staffmnkmcph_54.2_0.8_11.4_4.5_2.6_0_3.3_0.4_12.2_10.5_0.1_0 | 54.2 | 0.79 | 11.36 | 4.46 | 2.62 | 0 | 3.3 | 0.42 | 12.2 | 10.54 | 0.07 | 0.04 | 0 | 1493 | 1.8 |  | Robert 2014 | fu06CC | 2023-10-16 | sio2tio2al2o3feona2ok2omgocaop2o5h2o | 7017
staffmnkmcph_50.9_0_13.2_0_0_0_0_0_11.5_24.4_0_0 | 50.85 | 0 | 13.22 | 0 | 0 | 0 | 0 | 0 | 11.51 | 24.41 | 0 | 0 | 0 | 1523.15 | 1.8 |  | Taniguchi 1992 | di40 | 2023-10-16 | sio2al2o3mgocao | 10357
staffmnkmcph_50.6_0_9.6_0_0_0_0_0_15.3_24.6_0_0 | 50.61 | 0 | 9.56 | 0 | 0 | 0 | 0 | 0 | 15.26 | 24.57 | 0 | 0 | 0 | 1623.15 | 1.8 |  | Taniguchi and Murase 1987 | Di55An45 | 2023-10-16 | sio2al2o3mgocao | 10717
staffmnkmcph_59.1_0_19.3_0_0_0_21.6_0_0_0_0_0 | 59.1 | 0 | 19.29 | 0 | 0 | 0 | 21.61 | 0 | 0 | 0 | 0 | 0 | 0 | 1867.15 | 1.8 |  | Toplis et al. 1997 | NAS60:52 | 2023-10-16 | sio2al2o3na2o | 11564
staffmnkmcph_61.3_0.4_12.7_0.9_3.1_0.1_5.1_6.1_3.2_7_0.1_0 | 61.3 | 0.4 | 12.7 | 0.94 | 3.06 | 0.1 | 5.1 | 6.1 | 3.2 | 7 | 0.1 | 0 | 0 | 1695.2 | 1.8 |  | Giordano et al. 2009 | Pompei TRb | 2023-10-16 | sio2tio2al2o3feomnona2ok2omgocaop2o5 | 12899
staffmnkmcph_54.6_0.5_10.4_0.5_5.3_0_2.9_0.6_4.8_6.2_0_14.3 | 54.6 | 0.5 | 10.4 | 0.51 | 5.29 | 0 | 2.9 | 0.6 | 4.8 | 6.2 | 0 | 14.3 | 0 | 1373.2 | 1.8 |  | Persikov 1991 | A1 | 2023-10-16 | sio2tio2al2o3feona2ok2omgocaoh2o | 13237
staffmnkmcph_58.6_0_0_0.1_14.2_0_26.7_0_0_0_0_0 | 58.56 | 0 | 0 | 0.14 | 14.23 | 0 | 26.69 | 0 | 0 | 0 | 0 | 0 | 0 | 1243.15 | 1.8 |  | Dingwell and Virgo 1988 | NS4F20 | 2023-10-16 | sio2feona2o | 13681
staffmnkmcph_68.9_0_0_0_0_0_31.1_0_0_0_0_0 | 68.9 | 0 | 0 | 0 | 0 | 0 | 31.1 | 0 | 0 | 0 | 0 | 0 | 0 | 1352.2 | 1.81 |  | L1939 | NS16 | 2022-02-13 | sio2na2o | 604
staffmnkmcph_65.8_0_0_0_0_0_34.2_0_0_0_0_0 | 65.8 | 0 | 0 | 0 | 0 | 0 | 34.2 | 0 | 0 | 0 | 0 | 0 | 0 | 1317.2 | 1.81 |  | L1939 | NS-21 | 2022-02-13 | sio2na2o | 692
staffmnkmcph_60.2_0_21.3_0_0_0_18.5_0_0_0_0_0 | 60.2 | 0 | 21.3 | 0 | 0 | 0 | 18.5 | 0 | 0 | 0 | 0 | 0 | 0 | 1883 | 1.81 |  | R1966 | N60.18R | 2022-02-13 | sio2al2o3na2o | 1716
staffmnkmcph_60_0_23_0_0_0_17_0_0_0_0_0 | 60 | 0 | 23 | 0 | 0 | 0 | 17 | 0 | 0 | 0 | 0 | 0 | 0 | 1863 | 1.81 |  | R1966 | N60.17R | 2022-02-13 | sio2al2o3na2o | 1725
staffmnkmcph_75.3_0_10.4_0_0_0_0_0_14.3_0_0_0 | 75.3 | 0 | 10.4 | 0 | 0 | 0 | 0 | 0 | 14.3 | 0 | 0 | 0 | 0 | 1893.2 | 1.81 |  | T2004 | MAS75:58 | 2022-02-13 | sio2al2o3mgo | 2033
staffmnkmcph_75.3_0_10.6_0_0_0_0_0_14.1_0_0_0 | 75.3 | 0 | 10.6 | 0 | 0 | 0 | 0 | 0 | 14.1 | 0 | 0 | 0 | 0 | 1893.2 | 1.81 |  | T2004 | MAS75:57 | 2022-02-13 | sio2al2o3mgo | 2039
staffmnkmcph_74.3_0_12.7_0_0_0_0_0_0_12.9_0_0 | 74.3 | 0 | 12.7 | 0 | 0 | 0 | 0 | 0 | 0 | 12.9 | 0 | 0 | 0 | 1923.2 | 1.81 |  | T2004 | CAS75b:50.5 | 2022-02-13 | sio2al2o3cao | 2964
staffmnkmcph_66.2_0.4_12.2_4.7_0_0.1_3.7_5.5_2.4_4.9_0_0 | 66.18 | 0.42 | 12.2 | 4.67 | 0 | 0.06 | 3.69 | 5.51 | 2.4 | 4.86 | 0 | 0 | 0 | 1793.25 | 1.81 |  | Giordano et al. 2006 | NYT_lm*13* | 2023-10-16 | sio2tio2al2o3feomnona2ok2omgocao | 6492
staffmnkmcph_59.5_0.7_13.5_3.4_1.8_0_4.3_0.6_5.4_10.7_0.1_0 | 59.48 | 0.74 | 13.48 | 3.37 | 1.83 | 0 | 4.27 | 0.59 | 5.36 | 10.73 | 0.09 | 0.04 | 0 | 1620 | 1.81 |  | Robert 2014 | fu18CC | 2023-10-16 | sio2tio2al2o3feona2ok2omgocaop2o5h2o | 6999
staffmnkmcph_60.3_0_16.2_0_0_0_0_0_0_23.5_0_0 | 60.33 | 0 | 16.16 | 0 | 0 | 0 | 0 | 0 | 0 | 23.51 | 0 | 0 | 0 | 1673.2 | 1.819544 |  | MH1945, MY1948; MYH1952 | ACS-87 | 2022-02-13 | sio2al2o3cao | 4494
staffmnkmcph_70.9_0_0_0_0_0_29.1_0_0_0_0_0 | 70.9 | 0 | 0 | 0 | 0 | 0 | 29.1 | 0 | 0 | 0 | 0 | 0 | 0 | 1371.2 | 1.82 |  | L1939 | NS-15 | 2022-02-13 | sio2na2o | 746
staffmnkmcph_67.3_0_13.8_0_0_0_18.9_0_0_0_0_0 | 67.3 | 0 | 13.8 | 0 | 0 | 0 | 18.9 | 0 | 0 | 0 | 0 | 0 | 0 | 1853 | 1.82 |  | R1966 | N67.19R | 2022-02-13 | sio2al2o3na2o | 1592
staffmnkmcph_66.8_0_19.4_0_0_0_13.8_0_0_0_0_0 | 66.8 | 0 | 19.4 | 0 | 0 | 0 | 13.8 | 0 | 0 | 0 | 0 | 0 | 0 | 1933 | 1.82 |  | R1966 | N67.14R | 2022-02-13 | sio2al2o3na2o | 1624
staffmnkmcph_75.4_0_11_0_0_0_0_0_13.6_0_0_0 | 75.4 | 0 | 11 | 0 | 0 | 0 | 0 | 0 | 13.6 | 0 | 0 | 0 | 0 | 1893.2 | 1.82 |  | T2004 | MAS75:55 | 2022-02-13 | sio2al2o3mgo | 2041
staffmnkmcph_73.1_0_6.4_0_0_0_4.2_16.3_0_0_0_0 | 73.13 | 0 | 6.43 | 0 | 0 | 0 | 4.19 | 16.25 | 0 | 0 | 0 | 0 | 0 | 1670.15 | 1.82 |  | H1995 | HPG8K20 | 2022-02-13 | sio2al2o3na2ok2o | 2527
staffmnkmcph_50.8_0_11.8_0_0_0_0_0_0_37.4_0_0 | 50.8 | 0 | 11.77 | 0 | 0 | 0 | 0 | 0 | 0 | 37.43 | 0 | 0 | 0 | 1573.2 | 1.82 |  | JB1959 | ACS-13 | 2022-02-13 | sio2al2o3cao | 5311
staffmnkmcph_57.9_0.7_12.1_8.2_0_0.2_3.6_1.1_5.5_10.7_0_0 | 57.93 | 0.67 | 12.08 | 8.17 | 0 | 0.17 | 3.62 | 1.13 | 5.52 | 10.7 | 0 | 0 | 0 | 1596.35 | 1.82 |  | Giordano et al. 2006 | MRP | 2023-10-16 | sio2tio2al2o3feomnona2ok2omgocao | 6612
staffmnkmcph_80_0_0_0_0_0_0_20_0_0_0_0 | 80 | 0 | 0 | 0 | 0 | 0 | 0 | 20 | 0 | 0 | 0 | 0 | 0 | 1573.15 | 1.82 |  | Persikov 1991 | K2O-4SiO2 | 2023-10-16 | sio2k2o | 10397
staffmnkmcph_50.4_0_6.2_0_0_0_0_0_18.7_24.7_0_0 | 50.39 | 0 | 6.15 | 0 | 0 | 0 | 0 | 0 | 18.73 | 24.73 | 0 | 0 | 0 | 1573.15 | 1.82 |  | Taniguchi and Murase 1987 | Di70An30 | 2023-10-16 | sio2al2o3mgocao | 10697
staffmnkmcph_54.8_3.6_7.1_2.4_3.2_0.2_0.7_0.2_9.9_18.1_0.1_0 | 54.76 | 3.55 | 7.07 | 2.39 | 3.23 | 0.15 | 0.65 | 0.18 | 9.86 | 18.08 | 0.07 | 0 | 0 | 1445 | 1.82 |  | Sehlke and Whittington 2016 | LMe | 2023-10-16 | sio2tio2al2o3feomnona2ok2omgocaop2o5 | 12270
staffmnkmcph_64.4_0_12.6_0_0_0_0_0_0_23_0_0 | 64.37 | 0 | 12.64 | 0 | 0 | 0 | 0 | 0 | 0 | 22.99 | 0 | 0 | 0 | 1673.2 | 1.821514 |  | MH1945, MY1948; MYH1952 | ACS-92 | 2022-02-13 | sio2al2o3cao | 4520
staffmnkmcph_64.6_0_15.9_0_0_0_0_0_8_11.5_0_0 | 64.59 | 0 | 15.86 | 0 | 0 | 0 | 0 | 0 | 8.02 | 11.53 | 0 | 0 | 0 | 1723.2 | 1.824 |  | MY1954 | A_MgCS-51 | 2022-02-13 | sio2al2o3mgocao | 5542
staffmnkmcph_59.5_0_14.3_0_0_0_0_0_13.1_13_0_0 | 59.53 | 0 | 14.33 | 0 | 0 | 0 | 0 | 0 | 13.12 | 13.02 | 0 | 0 | 0 | 1623.2 | 1.826 |  | JB1959 | A_MgCS-21 | 2022-02-13 | sio2al2o3mgocao | 5504
staffmnkmcph_68.5_0_12.4_0_0_0_0_0_7.9_11.3_0_0 | 68.46 | 0 | 12.41 | 0 | 0 | 0 | 0 | 0 | 7.85 | 11.28 | 0 | 0 | 0 | 1773.2 | 1.827 |  | MY1954 | A_MgCS-49 | 2022-02-13 | sio2al2o3mgocao | 5531
staffmnkmcph_47.7_0_12.5_0_0_0_0_0_0_39.8_0_0 | 47.73 | 0 | 12.5 | 0 | 0 | 0 | 0 | 0 | 0 | 39.77 | 0 | 0 | 0 | 1473.2 | 1.82866 |  | MH1945, MY1948; MYH1952 | ACS-75 | 2022-02-13 | sio2al2o3cao | 4439
staffmnkmcph_60_0_20_0_0_0_20_0_0_0_0_0 | 60 | 0 | 20 | 0 | 0 | 0 | 20 | 0 | 0 | 0 | 0 | 0 | 0 | 1893 | 1.83 |  | R1966 | NS6020R | 2022-02-13 | sio2al2o3na2o | 534
staffmnkmcph_57.7_0_21.4_0_0_0_20.9_0_0_0_0_0 | 57.69 | 0 | 21.37 | 0 | 0 | 0 | 20.94 | 0 | 0 | 0 | 0 | 0 | 0 | 1893 | 1.83 |  | LL2017 | NAK58_21_0 | 2022-02-13 | sio2al2o3na2o | 1190
staffmnkmcph_75.1_0_9.2_0_0_0_15.7_0_0_0_0_0 | 75.05 | 0 | 9.22 | 0 | 0 | 0 | 15.73 | 0 | 0 | 0 | 0 | 0 | 0 | 1833 | 1.83 | 8.65 | R1966 | NA75_9 | 2022-02-13 | sio2al2o3na2o | 1298
staffmnkmcph_66.8_0_10.3_0_0_0_22.9_0_0_0_0_0 | 66.8 | 0 | 10.3 | 0 | 0 | 0 | 22.9 | 0 | 0 | 0 | 0 | 0 | 0 | 1623 | 1.83 |  | R1966 | N67.23R | 2022-02-13 | sio2al2o3na2o | 1564
staffmnkmcph_60_0_16_0_0_0_24_0_0_0_0_0 | 60 | 0 | 16 | 0 | 0 | 0 | 24 | 0 | 0 | 0 | 0 | 0 | 0 | 1743 | 1.83 |  | R1966 | N60.24R | 2022-02-13 | sio2al2o3na2o | 1694
staffmnkmcph_55.8_0_22.1_0_0_0_22.1_0_0_0_0_0 | 55.8 | 0 | 22.1 | 0 | 0 | 0 | 22.1 | 0 | 0 | 0 | 0 | 0 | 0 | 1843 | 1.83 |  | R1966 | N56.22R | 2022-02-13 | sio2al2o3na2o | 1742
staffmnkmcph_73.8_0_14.2_0_0_0_0_0_12.1_0_0_0 | 73.8 | 0 | 14.2 | 0 | 0 | 0 | 0 | 0 | 12.1 | 0 | 0 | 0 | 0 | 1873.2 | 1.83 |  | T2004 | MAS75:46 | 2022-02-13 | sio2al2o3mgo | 2071
staffmnkmcph_66_0_0_0_0_0_0_34_0_0_0_0 | 66 | 0 | 0 | 0 | 0 | 0 | 0 | 34 | 0 | 0 | 0 | 0 | 0 | 1423 | 1.83 | 8.895475 | see Table 2 LL2017b | KS66 | 2022-02-13 | sio2k2o | 2271
staffmnkmcph_66.7_0_15.2_0_0_0_0_0_0_18.1_0_0 | 66.7 | 0 | 15.2 | 0 | 0 | 0 | 0 | 0 | 0 | 18.1 | 0 | 0 | 0 | 1773.2 | 1.83 |  | T2004 | CAS67b:55 | 2022-02-13 | sio2al2o3cao | 3072
staffmnkmcph_66.6_0_0_0_0_0_0_33.4_0_0_0_0 | 66.6 | 0 | 0 | 0 | 0 | 0 | 0 | 33.4 | 0 | 0 | 0 | 0 | 0 | 1423.2 | 1.83 |  | BMK1955 | KS-7 | 2022-02-13 | sio2k2o | 5190
staffmnkmcph_62.4_0.7_11.7_1.8_4.4_0.2_4.9_3.2_4_6.6_0.2_0.1 | 62.35 | 0.68 | 11.68 | 1.77 | 4.4 | 0.16 | 4.92 | 3.2 | 3.96 | 6.61 | 0.21 | 0.07 | 0 | 1700 | 1.83 |  | Di Genova et al. 2014 | FR dry | 2023-10-16 | sio2tio2al2o3feomnona2ok2omgocaop2o5h2o | 7919
staffmnkmcph_55.3_0_2.9_0_0_0_2.6_0_19.6_19.6_0_0 | 55.31 | 0 | 2.86 | 0 | 0 | 0 | 2.58 | 0 | 19.62 | 19.63 | 0 | 0 | 0 | 1773.15 | 1.83 |  | Scarfe and Cronin 1986 | Di25 | 2023-10-16 | sio2al2o3na2omgocao | 9264
staffmnkmcph_68.2_0_0_0.2_7_0_24.2_0_0_0_0_0 | 68.21 | 0 | 0 | 0.17 | 6.99 | 0 | 24.19 | 0 | 0 | 0 | 0 | 0 | 0 | 1354.15 | 1.83 |  | Dingwell and Virgo 1988 | NS4F10 | 2023-10-16 | sio2feona2o | 13667
staffmnkmcph_64.9_0_0_6.7_12.9_0_0_15.5_0_0_0_0 | 64.85 | 0 | 0 | 6.7 | 12.92 | 0 | 0 | 15.52 | 0 | 0 | 0 | 0 | 0 | 1653.15 | 1.83 |  | Dingwell 1991 | KFS2-2 | 2023-10-16 | sio2feok2o | 13778
staffmnkmcph_64.9_0_0_6.7_12.9_0_0_15.5_0_0_0_0 | 64.85 | 0 | 0 | 6.7 | 12.92 | 0 | 0 | 15.52 | 0 | 0 | 0 | 0 | 0 | 1653.15 | 1.83 |  | Dingwell 1991 | KFS2-2 | 2023-10-16 | sio2feok2o | 13827
staffmnkmcph_75.3_0_10.4_0_0_0_0_0_14.3_0_0_0 | 75.3 | 0 | 10.4 | 0 | 0 | 0 | 0 | 0 | 14.3 | 0 | 0 | 0 | 0 | 1888.2 | 1.84 |  | T2004 | MAS75:58 | 2022-02-13 | sio2al2o3mgo | 2034
staffmnkmcph_80_0_0_0_0_0_0_20_0_0_0_0 | 80 | 0 | 0 | 0 | 0 | 0 | 0 | 20 | 0 | 0 | 0 | 0 | 0 | 1573 | 1.84 | 11.68093 | see Table 2 LL2017b | KS80 | 2022-02-13 | sio2k2o | 2232
staffmnkmcph_59.2_0.5_11.4_6.7_0_0.2_3.9_2.5_6.2_9.5_0_0 | 59.21 | 0.53 | 11.35 | 6.65 | 0 | 0.16 | 3.88 | 2.48 | 6.21 | 9.53 | 0 | 0 | 0 | 1596.35 | 1.84 |  | Giordano et al. 2006 | Min_2b | 2023-10-16 | sio2tio2al2o3feomnona2ok2omgocao | 6662
staffmnkmcph_56.2_0.7_9.8_6.5_0_0.2_2.2_2.3_9.2_12.7_0.2_0 | 56.22 | 0.69 | 9.84 | 6.54 | 0 | 0.15 | 2.15 | 2.27 | 9.22 | 12.67 | 0.22 | 0.04 | 0 | 1548 | 1.84 |  | Misiti et al. 2011 | MIN | 2023-10-16 | sio2tio2al2o3feomnona2ok2omgocaop2o5h2o | 7431
staffmnkmcph_45.6_2.5_10.2_4.4_3.7_0.3_6.4_4_7.1_15.2_0.7_0 | 45.55 | 2.46 | 10.22 | 4.37 | 3.72 | 0.29 | 6.35 | 4.02 | 7.08 | 15.19 | 0.73 | 0 | 0 | 1501 | 1.84 |  | Sehlke and Whittington 2016 | NYI | 2023-10-16 | sio2tio2al2o3feomnona2ok2omgocaop2o5 | 12344
staffmnkmcph_54.5_0.7_11.6_0.9_5.5_0.1_3.8_5.2_5.7_11.8_0.2_0 | 54.5 | 0.7 | 11.6 | 0.89 | 5.51 | 0.1 | 3.8 | 5.2 | 5.7 | 11.8 | 0.2 | 0 | 0 | 1547.2 | 1.84 |  | Giordano et al. 2009 | Pollena GMc | 2023-10-16 | sio2tio2al2o3feomnona2ok2omgocaop2o5 | 12946
staffmnkmcph_60_0_9_0_0_0_0_0_15_16_0_0 | 60 | 0 | 9 | 0 | 0 | 0 | 0 | 0 | 15 | 16 | 0 | 0 | 0 | 1573.2 | 1.841 |  | MY1954 | A_MgCS-63 | 2022-02-13 | sio2al2o3mgocao | 5606
staffmnkmcph_65_0_10_0_0_0_6.3_18.8_0_0_0_0 | 65 | 0 | 10 | 0 | 0 | 0 | 6.25 | 18.75 | 0 | 0 | 0 | 0 | 0 | 1673.15 | 1.846734 |  | Kim1997 | S65A10R25_75 | 2022-02-13 | sio2al2o3na2ok2o | 357
staffmnkmcph_67.5_0_7.5_0_0_0_12.5_12.5_0_0_0_0 | 67.5 | 0 | 7.5 | 0 | 0 | 0 | 12.5 | 12.5 | 0 | 0 | 0 | 0 | 0 | 1573.15 | 1.847796 |  | Kim1997 | S67A7R25_50 | 2022-02-13 | sio2al2o3na2ok2o | 338
staffmnkmcph_67.3_0_13.8_0_0_0_18.9_0_0_0_0_0 | 67.3 | 0 | 13.8 | 0 | 0 | 0 | 18.9 | 0 | 0 | 0 | 0 | 0 | 0 | 1843 | 1.85 |  | R1966 | N67.19R | 2022-02-13 | sio2al2o3na2o | 1591
staffmnkmcph_67.1_0_21.9_0_0_0_11_0_0_0_0_0 | 67.1 | 0 | 21.9 | 0 | 0 | 0 | 11 | 0 | 0 | 0 | 0 | 0 | 0 | 1863 | 1.85 |  | R1966 | N67.11R | 2022-02-13 | sio2al2o3na2o | 1629
staffmnkmcph_60_0_23_0_0_0_17_0_0_0_0_0 | 60 | 0 | 23 | 0 | 0 | 0 | 17 | 0 | 0 | 0 | 0 | 0 | 0 | 1853 | 1.85 |  | R1966 | N60.17R | 2022-02-13 | sio2al2o3na2o | 1724
staffmnkmcph_75.3_0_12.7_0_0_0_0_0_12_0_0_0 | 75.3 | 0 | 12.7 | 0 | 0 | 0 | 0 | 0 | 12 | 0 | 0 | 0 | 0 | 1873.2 | 1.85 |  | T2004 | MAS75:49 | 2022-02-13 | sio2al2o3mgo | 2064
staffmnkmcph_77.2_0_6.9_0_0_0_13.4_2.6_0_0_0_0 | 77.15 | 0 | 6.87 | 0 | 0 | 0 | 13.38 | 2.59 | 0 | 0 | 0 | 0 | 0 | 1768.15 | 1.85 |  | H1995 | HPG8N10 | 2022-02-13 | sio2al2o3na2ok2o | 2498
staffmnkmcph_66.8_0_15.4_0_0_0_0_0_0_17.8_0_0 | 66.8 | 0 | 15.4 | 0 | 0 | 0 | 0 | 0 | 0 | 17.8 | 0 | 0 | 0 | 1773.2 | 1.85 |  | T2004 | CAS67a:54 | 2022-02-13 | sio2al2o3cao | 3121
staffmnkmcph_83.1_0_0_0_0_0_0_16.9_0_0_0_0 | 83.1 | 0 | 0 | 0 | 0 | 0 | 0 | 16.9 | 0 | 0 | 0 | 0 | 0 | 1623.2 | 1.85 |  | BMK1955 | KS-4 | 2022-02-13 | sio2k2o | 5173
staffmnkmcph_74.4_0_0_0_0_0_0_25.6_0_0_0_0 | 74.4 | 0 | 0 | 0 | 0 | 0 | 0 | 25.6 | 0 | 0 | 0 | 0 | 0 | 1473.2 | 1.85 |  | BMK1955 | KS-6 | 2022-02-13 | sio2k2o | 5184
staffmnkmcph_61.7_0.6_12.1_6.8_0_0.2_4.6_3.3_4_6.9_0_0 | 61.71 | 0.6 | 12.06 | 6.81 | 0 | 0.15 | 4.57 | 3.25 | 3.97 | 6.87 | 0 | 0 | 0 | 1670.25 | 1.85 |  | Giordano et al. 2006 | FR_a | 2023-10-16 | sio2tio2al2o3feomnona2ok2omgocao | 6582
staffmnkmcph_61.5_0.8_11.9_6.6_0_0.2_4.8_2.8_4.1_7.1_0.3_0 | 61.45 | 0.75 | 11.89 | 6.59 | 0 | 0.15 | 4.81 | 2.78 | 4.14 | 7.13 | 0.28 | 0.04 | 0 | 1669 | 1.85 |  | Misiti et al. 2011 | FR | 2023-10-16 | sio2tio2al2o3feomnona2ok2omgocaop2o5h2o | 7389
staffmnkmcph_50.7_0_10.8_0_0_0_0_0_14_24.5_0_0 | 50.69 | 0 | 10.75 | 0 | 0 | 0 | 0 | 0 | 14.04 | 24.52 | 0 | 0 | 0 | 1473.15 | 1.85 |  | Scarfe et al. 1983 | Di50 | 2023-10-16 | sio2al2o3mgocao | 9347
staffmnkmcph_60.4_0_10.6_0_0_0_0_0_0_29.1_0_0 | 60.38 | 0 | 10.57 | 0 | 0 | 0 | 0 | 0 | 0 | 29.05 | 0 | 0 | 0 | 1573.2 | 1.857 |  | JB1959 | ACS-12 | 2022-02-13 | sio2al2o3cao | 5305
staffmnkmcph_62.8_0_9.2_0_0_0_0_0_0_28_0_0 | 62.75 | 0 | 9.24 | 0 | 0 | 0 | 0 | 0 | 0 | 28 | 0 | 0 | 0 | 1573.2 | 1.857 |  | JB1959 | A_MgCS-25 | 2022-02-13 | sio2al2o3cao | 5521
staffmnkmcph_65.4_0_8.9_0_0_0_0_0_15_10.8_0_0 | 65.35 | 0 | 8.89 | 0 | 0 | 0 | 0 | 0 | 14.99 | 10.77 | 0 | 0 | 0 | 1673.2 | 1.857 |  | MY1954 | A_MgCS-54 | 2022-02-13 | sio2al2o3mgocao | 5559
staffmnkmcph_70_0_5_0_0_0_25_0_0_0_0_0 | 70 | 0 | 5 | 0 | 0 | 0 | 25 | 0 | 0 | 0 | 0 | 0 | 0 | 1473.15 | 1.857143 |  | Kim1997 | S70A5R25_0 | 2022-02-13 | sio2al2o3na2o | 329
staffmnkmcph_75.1_0_9.2_0_0_0_15.7_0_0_0_0_0 | 75.05 | 0 | 9.22 | 0 | 0 | 0 | 15.73 | 0 | 0 | 0 | 0 | 0 | 0 | 1823 | 1.86 | 8.65 | R1966 | NA75_9 | 2022-02-13 | sio2al2o3na2o | 1299
staffmnkmcph_66.8_0_10.3_0_0_0_22.9_0_0_0_0_0 | 66.8 | 0 | 10.3 | 0 | 0 | 0 | 22.9 | 0 | 0 | 0 | 0 | 0 | 0 | 1613 | 1.86 |  | R1966 | N67.23R | 2022-02-13 | sio2al2o3na2o | 1563
staffmnkmcph_60.2_0_21.3_0_0_0_18.5_0_0_0_0_0 | 60.2 | 0 | 21.3 | 0 | 0 | 0 | 18.5 | 0 | 0 | 0 | 0 | 0 | 0 | 1873 | 1.86 |  | R1966 | N60.18R | 2022-02-13 | sio2al2o3na2o | 1715
staffmnkmcph_67_0_15.5_0_0_0_0_0_0_17.5_0_0 | 67 | 0 | 15.5 | 0 | 0 | 0 | 0 | 0 | 0 | 17.5 | 0 | 0 | 0 | 1773.2 | 1.86 |  | T2004 | CAS67b:53 | 2022-02-13 | sio2al2o3cao | 3079
staffmnkmcph_66.6_0_19.6_0_0_0_0_0_0_13.8_0_0 | 66.6 | 0 | 19.6 | 0 | 0 | 0 | 0 | 0 | 0 | 13.8 | 0 | 0 | 0 | 1773.2 | 1.86 |  | T2004 | CAS67a:41 | 2022-02-13 | sio2al2o3cao | 3154
staffmnkmcph_93.7_0_0_0_0_0_0_6.3_0_0_0_0 | 93.7 | 0 | 0 | 0 | 0 | 0 | 0 | 6.3 | 0 | 0 | 0 | 0 | 0 | 1923.2 | 1.86 |  | BMK1955 | KS-2 | 2022-02-13 | sio2k2o | 5160
staffmnkmcph_50.6_0_8.9_0_0_0_0_0_16_24.6_0_0 | 50.57 | 0 | 8.86 | 0 | 0 | 0 | 0 | 0 | 15.97 | 24.6 | 0 | 0 | 0 | 1448.15 | 1.86 |  | Scarfe et al. 1983 | Di58 | 2023-10-16 | sio2al2o3mgocao | 9337
staffmnkmcph_67.7_0.1_14.1_0.7_1.3_0.2_8.9_4.9_0.2_2.1_0_0 | 67.7 | 0.1 | 14.1 | 0.73 | 1.27 | 0.2 | 8.9 | 4.9 | 0.2 | 2.1 | 0 | 0 | 0 | 1867.2 | 1.86 |  | Giordano et al. 2009 | Mercato 1600 | 2023-10-16 | sio2tio2al2o3feomnona2ok2omgocao | 12858
staffmnkmcph_73.9_0.3_13.2_2.2_1.8_0_1.5_1.5_1.2_4.3_0_0.1 | 73.9 | 0.3 | 13.2 | 2.18 | 1.82 | 0 | 1.5 | 1.5 | 1.2 | 4.3 | 0 | 0.1 | 0 | 1873.2 | 1.86 |  | Goto et al. 1997 | R1 | 2023-10-16 | sio2tio2al2o3feona2ok2omgocaoh2o | 13040
staffmnkmcph_62.7_0_9.2_0_0_0_0_0_0_28_0_0 | 62.74 | 0 | 9.24 | 0 | 0 | 0 | 0 | 0 | 0 | 28.01 | 0 | 0 | 0 | 1573.2 | 1.863323 |  | MH1945, MY1948; MYH1952 | ACS-91 | 2022-02-13 | sio2al2o3cao | 4511
staffmnkmcph_67_0_12.2_0_0_0_0_0_15.4_5.5_0_0 | 66.97 | 0 | 12.15 | 0 | 0 | 0 | 0 | 0 | 15.36 | 5.52 | 0 | 0 | 0 | 1723.2 | 1.867 |  | MY1954 | A_MgCS-50 | 2022-02-13 | sio2al2o3mgocao | 5536
staffmnkmcph_66.8_0_19.4_0_0_0_13.8_0_0_0_0_0 | 66.8 | 0 | 19.4 | 0 | 0 | 0 | 13.8 | 0 | 0 | 0 | 0 | 0 | 0 | 1923 | 1.87 |  | R1966 | N67.14R | 2022-02-13 | sio2al2o3na2o | 1623
staffmnkmcph_60_0_16_0_0_0_24_0_0_0_0_0 | 60 | 0 | 16 | 0 | 0 | 0 | 24 | 0 | 0 | 0 | 0 | 0 | 0 | 1733 | 1.87 |  | R1966 | N60.24R | 2022-02-13 | sio2al2o3na2o | 1693
staffmnkmcph_75.2_0_12.2_0_0_0_0_0_12.6_0_0_0 | 75.2 | 0 | 12.2 | 0 | 0 | 0 | 0 | 0 | 12.6 | 0 | 0 | 0 | 0 | 1873.2 | 1.87 |  | T2004 | MAS75:51 | 2022-02-13 | sio2al2o3mgo | 2057
staffmnkmcph_66.4_0_16.1_0_0_0_0_0_0_17.5_0_0 | 66.4 | 0 | 16.1 | 0 | 0 | 0 | 0 | 0 | 0 | 17.5 | 0 | 0 | 0 | 1773.2 | 1.87 |  | T2004 | CAS67b:52 | 2022-02-13 | sio2al2o3cao | 3086
staffmnkmcph_66.8_0_16.3_0_0_0_0_0_0_17_0_0 | 66.8 | 0 | 16.3 | 0 | 0 | 0 | 0 | 0 | 0 | 17 | 0 | 0 | 0 | 1773.2 | 1.87 |  | T2004 | CAS67b:51 | 2022-02-13 | sio2al2o3cao | 3091
staffmnkmcph_66_0_16.3_0_0_0_0_0_0_17.7_0_0 | 66 | 0 | 16.3 | 0 | 0 | 0 | 0 | 0 | 0 | 17.7 | 0 | 0 | 0 | 1773.2 | 1.87 |  | T2004 | CAS67a:52 | 2022-02-13 | sio2al2o3cao | 3128
staffmnkmcph_66.7_0_16.8_0_0_0_0_0_0_16.5_0_0 | 66.7 | 0 | 16.8 | 0 | 0 | 0 | 0 | 0 | 0 | 16.5 | 0 | 0 | 0 | 1773.2 | 1.87 |  | T2004 | CAS67a:50 | 2022-02-13 | sio2al2o3cao | 3135
staffmnkmcph_59.6_0_20.1_0_0_0_20.3_0_0_0_0_0 | 59.56 | 0 | 20.13 | 0 | 0 | 0 | 20.31 | 0 | 0 | 0 | 0 | 0 | 0 | 1867.15 | 1.87 |  | Toplis et al. 1997 | NAS60:50 | 2023-10-16 | sio2al2o3na2o | 11575
staffmnkmcph_70.9_0.5_10.9_1.7_2_0.1_4.6_0.9_3_5.5_0.1_0.1 | 70.9 | 0.5 | 10.9 | 1.66 | 2.04 | 0.1 | 4.6 | 0.9 | 3 | 5.5 | 0.1 | 0.1 | 0 | 1817.2 | 1.87 |  | Alidibirov et al. 1997 | D1 | 2023-10-16 | sio2tio2al2o3feomnona2ok2omgocaop2o5h2o | 12495
staffmnkmcph_60_0_20_0_0_0_20_0_0_0_0_0 | 60 | 0 | 20 | 0 | 0 | 0 | 20 | 0 | 0 | 0 | 0 | 0 | 0 | 1883 | 1.88 |  | R1966 | NS6020R | 2022-02-13 | sio2al2o3na2o | 533
staffmnkmcph_72.2_0_0_0_0_0_27.8_0_0_0_0_0 | 72.2 | 0 | 0 | 0 | 0 | 0 | 27.8 | 0 | 0 | 0 | 0 | 0 | 0 | 1376.2 | 1.88 |  | L1939 | NS-14 | 2022-02-13 | sio2na2o | 756
staffmnkmcph_75.1_0_12.8_0_0_0_0.1_12.1_0_0_0_0 | 75.06 | 0 | 12.75 | 0 | 0 | 0 | 0.09 | 12.1 | 0 | 0 | 0 | 0 | 0 | 2098 | 1.88 | 5.83 | LL2013 | NAK75_12_12 | 2022-02-13 | sio2al2o3na2ok2o | 1074
staffmnkmcph_57.7_0_21.4_0_0_0_20.9_0_0_0_0_0 | 57.69 | 0 | 21.37 | 0 | 0 | 0 | 20.94 | 0 | 0 | 0 | 0 | 0 | 0 | 1883 | 1.88 |  | LL2017 | NAK58_21_0 | 2022-02-13 | sio2al2o3na2o | 1189
staffmnkmcph_67.1_0_17.9_0_0_0_15_0_0_0_0_0 | 67.1 | 0 | 17.9 | 0 | 0 | 0 | 15 | 0 | 0 | 0 | 0 | 0 | 0 | 1953 | 1.88 |  | R1966 | N67.15R | 2022-02-13 | sio2al2o3na2o | 1611
staffmnkmcph_55.8_0_22.1_0_0_0_22.1_0_0_0_0_0 | 55.8 | 0 | 22.1 | 0 | 0 | 0 | 22.1 | 0 | 0 | 0 | 0 | 0 | 0 | 1833 | 1.88 |  | R1966 | N56.22R | 2022-02-13 | sio2al2o3na2o | 1741
staffmnkmcph_89_0_0_0_0_0_0_11_0_0_0_0 | 89 | 0 | 0 | 0 | 0 | 0 | 0 | 11 | 0 | 0 | 0 | 0 | 0 | 1723 | 1.88 | 11.66607 | see Table 2 LL2017b | KS89 | 2022-02-13 | sio2k2o | 2199
staffmnkmcph_82_0_0_0_0_0_0_18_0_0_0_0 | 82 | 0 | 0 | 0 | 0 | 0 | 0 | 18 | 0 | 0 | 0 | 0 | 0 | 1573 | 1.88 | 11.85368 | see Table 2 LL2017b | KS82 | 2022-02-13 | sio2k2o | 2212
staffmnkmcph_66.9_0_16.5_0_0_0_0_0_0_16.7_0_0 | 66.9 | 0 | 16.5 | 0 | 0 | 0 | 0 | 0 | 0 | 16.7 | 0 | 0 | 0 | 1773.2 | 1.88 |  | T2004 | CAS67b:50 | 2022-02-13 | sio2al2o3cao | 3097
staffmnkmcph_66.8_0_16.9_0_0_0_0_0_0_16.3_0_0 | 66.8 | 0 | 16.9 | 0 | 0 | 0 | 0 | 0 | 0 | 16.3 | 0 | 0 | 0 | 1773.2 | 1.88 |  | T2004 | CAS67b:49 | 2022-02-13 | sio2al2o3cao | 3102
staffmnkmcph_67.1_0_17.1_0_0_0_0_0_0_15.8_0_0 | 67.1 | 0 | 17.1 | 0 | 0 | 0 | 0 | 0 | 0 | 15.8 | 0 | 0 | 0 | 1773.2 | 1.88 |  | T2004 | CAS67b:48 | 2022-02-13 | sio2al2o3cao | 3108
staffmnkmcph_66.5_0_18.2_0_0_0_0_0_0_15.2_0_0 | 66.5 | 0 | 18.2 | 0 | 0 | 0 | 0 | 0 | 0 | 15.2 | 0 | 0 | 0 | 1773.2 | 1.88 |  | T2004 | CAS67a:46 | 2022-02-13 | sio2al2o3cao | 3149
staffmnkmcph_70.9_0_0_0_0_0_0_17.4_0_11.7_0_0 | 70.9 | 0 | 0 | 0 | 0 | 0 | 0 | 17.4 | 0 | 11.7 | 0 | 0 | 0 | 1523.2 | 1.88 |  | SK1969 | S69-K2O17.4_CaO11.7 | 2022-02-13 | sio2k2ocao | 4203
staffmnkmcph_89.2_0_0_0_0_0_0_10.8_0_0_0_0 | 89.2 | 0 | 0 | 0 | 0 | 0 | 0 | 10.8 | 0 | 0 | 0 | 0 | 0 | 1723.2 | 1.88 |  | BMK1955 | KS-3 | 2022-02-13 | sio2k2o | 5164
staffmnkmcph_69.2_0.5_12_1.6_0.7_0.1_4.7_1.1_3.5_6.7_0_0 | 69.22 | 0.46 | 11.97 | 1.57 | 0.7 | 0.13 | 4.66 | 1.1 | 3.5 | 6.68 | 0 | 0 | 0 | 1733 | 1.88 |  | Hofmeister et al.2016 | Dac-and | 2023-10-16 | sio2tio2al2o3feomnona2ok2omgocao | 6982
staffmnkmcph_49.7_0_22.7_0_0_0_22.5_0_2.6_2.4_0_0 | 49.73 | 0 | 22.68 | 0 | 0 | 0 | 22.52 | 0 | 2.63 | 2.44 | 0 | 0 | 0 | 1673.15 | 1.88 |  | Sykes et al. 1993 | DN10 | 2023-10-16 | sio2al2o3na2omgocao | 9709
staffmnkmcph_58_0.6_12.4_1.1_4.7_0.1_4.1_5.7_4.2_8.9_0.2_0.1 | 58 | 0.6 | 12.4 | 1.1 | 4.7 | 0.1 | 4.1 | 5.7 | 4.2 | 8.9 | 0.2 | 0.1 | 0 | 1621 | 1.88 |  | Giordano and Dingwell 2003a | Ph1 | 2023-10-16 | sio2tio2al2o3feomnona2ok2omgocaop2o5h2o | 12654
staffmnkmcph_54.9_0.7_11.9_0.9_4.9_0.1_3.8_5.5_5.7_11.4_0.2_0 | 54.9 | 0.7 | 11.9 | 0.89 | 4.91 | 0.1 | 3.8 | 5.5 | 5.7 | 11.4 | 0.2 | 0 | 0 | 1572.2 | 1.88 |  | Giordano et al. 2009 | Pollena TRb | 2023-10-16 | sio2tio2al2o3feomnona2ok2omgocaop2o5 | 12933
staffmnkmcph_66.7_0_0_0_0_0_33.3_0_0_0_0_0 | 66.7 | 0 | 0 | 0 | 0 | 0 | 33.3 | 0 | 0 | 0 | 0 | 0 | 0 | 1317 | 1.89 | 6.069337 | see Table 2 LL2017b | NS66 | 2022-02-13 | sio2na2o | 496
staffmnkmcph_66.7_0_0_0_0_0_33.3_0_0_0_0_0 | 66.7 | 0 | 0 | 0 | 0 | 0 | 33.3 | 0 | 0 | 0 | 0 | 0 | 0 | 1317.1 | 1.89 |  | N2006 | NS2 | 2022-02-13 | sio2na2o | 590
staffmnkmcph_75.1_0_9.2_0_0_0_15.7_0_0_0_0_0 | 75.05 | 0 | 9.22 | 0 | 0 | 0 | 15.73 | 0 | 0 | 0 | 0 | 0 | 0 | 1813 | 1.89 | 8.65 | R1966 | NA75_9 | 2022-02-13 | sio2al2o3na2o | 1300
staffmnkmcph_67.3_0_13.8_0_0_0_18.9_0_0_0_0_0 | 67.3 | 0 | 13.8 | 0 | 0 | 0 | 18.9 | 0 | 0 | 0 | 0 | 0 | 0 | 1833 | 1.89 |  | R1966 | N67.19R | 2022-02-13 | sio2al2o3na2o | 1590
staffmnkmcph_75.1_0_11.8_0_0_0_0_0_13.1_0_0_0 | 75.1 | 0 | 11.8 | 0 | 0 | 0 | 0 | 0 | 13.1 | 0 | 0 | 0 | 0 | 1873.2 | 1.89 |  | T2004 | MAS75:53 | 2022-02-13 | sio2al2o3mgo | 2050
staffmnkmcph_66.6_0_17.6_0_0_0_0_0_0_15.8_0_0 | 66.6 | 0 | 17.6 | 0 | 0 | 0 | 0 | 0 | 0 | 15.8 | 0 | 0 | 0 | 1773.2 | 1.89 |  | T2004 | CAS67a:47 | 2022-02-13 | sio2al2o3cao | 3142
staffmnkmcph_65.4_0.5_11.6_5.7_0_0.2_3.7_0.6_4.1_8.2_0_0 | 65.37 | 0.47 | 11.6 | 5.74 | 0 | 0.17 | 3.73 | 0.58 | 4.14 | 8.19 | 0 | 0 | 0 | 1694.85 | 1.89 |  | Giordano et al. 2006 | MST | 2023-10-16 | sio2tio2al2o3feomnona2ok2omgocao | 6541
staffmnkmcph_59.6_0_21.1_0_0_0_19.3_0_0_0_0_0 | 59.63 | 0 | 21.06 | 0 | 0 | 0 | 19.31 | 0 | 0 | 0 | 0 | 0 | 0 | 1867.15 | 1.89 |  | Toplis et al. 1997 | NAS60:48 | 2023-10-16 | sio2al2o3na2o | 11586
staffmnkmcph_67.5_0_7.5_0_0_0_0_25_0_0_0_0 | 67.5 | 0 | 7.5 | 0 | 0 | 0 | 0 | 25 | 0 | 0 | 0 | 0 | 0 | 1673.15 | 1.89005 |  | Kim1997 | S67A7R25_100 | 2022-02-13 | sio2al2o3k2o | 347
staffmnkmcph_62.7_0_8.5_0_0_0_0_0_28.8_0_0_0 | 62.71 | 0 | 8.53 | 0 | 0 | 0 | 0 | 0 | 28.76 | 0 | 0 | 0 | 0 | 1623.2 | 1.89098 |  | MH1945, MY1948; MYH1952 | A_MgS-5 | 2022-02-13 | sio2al2o3mgo | 4375
staffmnkmcph_66.4_0_12.7_0_0_0_0_0_0_20.9_0_0 | 66.42 | 0 | 12.65 | 0 | 0 | 0 | 0 | 0 | 0 | 20.94 | 0 | 0 | 0 | 1723.2 | 1.892 |  | JB1959 | ACS-6 | 2022-02-13 | sio2al2o3cao | 5279
staffmnkmcph_66.4_0_7.5_0_0_0_0_0_0_26.1_0_0 | 66.35 | 0 | 7.54 | 0 | 0 | 0 | 0 | 0 | 0 | 26.11 | 0 | 0 | 0 | 1623.2 | 1.892 |  | JB1959 | ACS-10 | 2022-02-13 | sio2al2o3cao | 5296
staffmnkmcph_69.1_0_11_0_0_0_0_0_0_19.9_0_0 | 69.1 | 0 | 10.96 | 0 | 0 | 0 | 0 | 0 | 0 | 19.94 | 0 | 0 | 0 | 1723.2 | 1.892 |  | JB1959 | A_MgCS-19 | 2022-02-13 | sio2al2o3cao | 5498
staffmnkmcph_66.8_0_10.3_0_0_0_22.9_0_0_0_0_0 | 66.8 | 0 | 10.3 | 0 | 0 | 0 | 22.9 | 0 | 0 | 0 | 0 | 0 | 0 | 1603 | 1.9 |  | R1966 | N67.23R | 2022-02-13 | sio2al2o3na2o | 1562
staffmnkmcph_67.1_0_21.9_0_0_0_11_0_0_0_0_0 | 67.1 | 0 | 21.9 | 0 | 0 | 0 | 11 | 0 | 0 | 0 | 0 | 0 | 0 | 1853 | 1.9 |  | R1966 | N67.11R | 2022-02-13 | sio2al2o3na2o | 1628
staffmnkmcph_60_0_23_0_0_0_17_0_0_0_0_0 | 60 | 0 | 23 | 0 | 0 | 0 | 17 | 0 | 0 | 0 | 0 | 0 | 0 | 1843 | 1.9 |  | R1966 | N60.17R | 2022-02-13 | sio2al2o3na2o | 1723
staffmnkmcph_60_0_0_0_0_0_0_40_0_0_0_0 | 60 | 0 | 0 | 0 | 0 | 0 | 0 | 40 | 0 | 0 | 0 | 0 | 0 | 1373 | 1.9 | 9.6 | see Table 2 LL2017b | KS60 | 2022-02-13 | sio2k2o | 2278
staffmnkmcph_75_0_9.9_0_0_0_0_0_0_15.2_0_0 | 75 | 0 | 9.9 | 0 | 0 | 0 | 0 | 0 | 0 | 15.2 | 0 | 0 | 0 | 1873.2 | 1.9 |  | T2004 | CAS75a:61 | 2022-02-13 | sio2al2o3cao | 2997
staffmnkmcph_49.9_0_17.9_0_0_0_17.3_0_7.5_7.4_0_0 | 49.92 | 0 | 17.89 | 0 | 0 | 0 | 17.28 | 0 | 7.48 | 7.43 | 0 | 0 | 0 | 1573.15 | 1.9 |  | Sykes et al. 1993 | DN30 | 2023-10-16 | sio2al2o3na2omgocao | 9699
staffmnkmcph_67.6_0_14.7_0_0_0_17.8_0_0_0_0_0 | 67.59 | 0 | 14.65 | 0 | 0 | 0 | 17.75 | 0 | 0 | 0 | 0 | 0 | 0 | 1867.15 | 1.9 |  | Toplis et al. 1997 | NAS67:55 | 2023-10-16 | sio2al2o3na2o | 11534
staffmnkmcph_75_0_0_0_0_0_0_25_0_0_0_0 | 75 | 0 | 0 | 0 | 0 | 0 | 0 | 25 | 0 | 0 | 0 | 0 | 0 | 1473.15 | 1.907 |  | Kim1997 | KNS3_100 | 2022-02-13 | sio2k2o | 2302
staffmnkmcph_49.4_0_25.3_0_0_0_15.8_9.6_0_0_0_0 | 49.39 | 0 | 25.26 | 0 | 0 | 0 | 15.77 | 9.57 | 0 | 0 | 0 | 0 | 0 | 1866 | 1.91 |  | R2019 | Ne62.5 | 2022-02-13 | sio2al2o3na2ok2o | 905
staffmnkmcph_60_0_16_0_0_0_24_0_0_0_0_0 | 60 | 0 | 16 | 0 | 0 | 0 | 24 | 0 | 0 | 0 | 0 | 0 | 0 | 1723 | 1.91 |  | R1966 | N60.24R | 2022-02-13 | sio2al2o3na2o | 1692
staffmnkmcph_60.2_0_21.3_0_0_0_18.5_0_0_0_0_0 | 60.2 | 0 | 21.3 | 0 | 0 | 0 | 18.5 | 0 | 0 | 0 | 0 | 0 | 0 | 1863 | 1.91 |  | R1966 | N60.18R | 2022-02-13 | sio2al2o3na2o | 1714
staffmnkmcph_75.3_0_10.4_0_0_0_0_0_14.3_0_0_0 | 75.3 | 0 | 10.4 | 0 | 0 | 0 | 0 | 0 | 14.3 | 0 | 0 | 0 | 0 | 1873.2 | 1.91 |  | T2004 | MAS75:58 | 2022-02-13 | sio2al2o3mgo | 2035
staffmnkmcph_75.3_0_10.6_0_0_0_0_0_14.1_0_0_0 | 75.3 | 0 | 10.6 | 0 | 0 | 0 | 0 | 0 | 14.1 | 0 | 0 | 0 | 0 | 1873.2 | 1.91 |  | T2004 | MAS75:57 | 2022-02-13 | sio2al2o3mgo | 2040
staffmnkmcph_65.8_0.1_12.6_2_3.8_0.3_9.5_4.1_0.2_1.6_0.1_0 | 65.83 | 0.09 | 12.57 | 1.98 | 3.84 | 0.29 | 9.51 | 4.08 | 0.17 | 1.59 | 0.05 | 0 | 0 | 1855 | 1.91 |  | Verdurme et al. 2023 | DR17 | 2023-10-16 | sio2tio2al2o3feomnona2ok2omgocaop2o5 | 13651
staffmnkmcph_63.2_0_15.5_0_0_0_0_0_15.7_5.6_0_0 | 63.16 | 0 | 15.51 | 0 | 0 | 0 | 0 | 0 | 15.69 | 5.64 | 0 | 0 | 0 | 1673.2 | 1.911 |  | MY1954 | A_MgCS-53 | 2022-02-13 | sio2al2o3mgocao | 5553
staffmnkmcph_66.8_0_9.1_0_0_0_0_0_7.7_16.5_0_0 | 66.76 | 0 | 9.08 | 0 | 0 | 0 | 0 | 0 | 7.65 | 16.5 | 0 | 0 | 0 | 1673.2 | 1.914 |  | MY1954 | A_MgCS-52 | 2022-02-13 | sio2al2o3mgocao | 5547
staffmnkmcph_59.5_0_17.7_0_0_0_0_0_0_22.8_0_0 | 59.45 | 0 | 17.74 | 0 | 0 | 0 | 0 | 0 | 0 | 22.81 | 0 | 0 | 0 | 1673.2 | 1.919 |  | JB1959 | ACS-7 | 2022-02-13 | sio2al2o3cao | 5280
staffmnkmcph_70_0_5_0_0_0_18.8_6.3_0_0_0_0 | 70 | 0 | 5 | 0 | 0 | 0 | 18.75 | 6.25 | 0 | 0 | 0 | 0 | 0 | 1473.15 | 1.919643 |  | Kim1997 | S70A5R25_25 | 2022-02-13 | sio2al2o3na2ok2o | 319
staffmnkmcph_66.8_0_19.4_0_0_0_13.8_0_0_0_0_0 | 66.8 | 0 | 19.4 | 0 | 0 | 0 | 13.8 | 0 | 0 | 0 | 0 | 0 | 0 | 1913 | 1.92 |  | R1966 | N67.14R | 2022-02-13 | sio2al2o3na2o | 1622
staffmnkmcph_75.4_0_11_0_0_0_0_0_13.6_0_0_0 | 75.4 | 0 | 11 | 0 | 0 | 0 | 0 | 0 | 13.6 | 0 | 0 | 0 | 0 | 1873.2 | 1.92 |  | T2004 | MAS75:55 | 2022-02-13 | sio2al2o3mgo | 2042
staffmnkmcph_83.1_0_0_0_0_0_0_16.9_0_0_0_0 | 83.1 | 0 | 0 | 0 | 0 | 0 | 0 | 16.9 | 0 | 0 | 0 | 0 | 0 | 1573.2 | 1.92 |  | BMK1955 | KS-4 | 2022-02-13 | sio2k2o | 5172
staffmnkmcph_61_0_9_0_0_0_0_0_8_22_0_0 | 61 | 0 | 9 | 0 | 0 | 0 | 0 | 0 | 8 | 22 | 0 | 0 | 0 | 1573.2 | 1.92 |  | MY1954 | A_MgCS-62 | 2022-02-13 | sio2al2o3mgocao | 5600
staffmnkmcph_61.3_0.4_12.7_0.9_3.1_0.1_5.1_6.1_3.2_7_0.1_0 | 61.3 | 0.4 | 12.7 | 0.87 | 3.13 | 0.1 | 5.1 | 6.1 | 3.2 | 7 | 0.1 | 0 | 0 | 1670.2 | 1.92 |  | Giordano et al. 2009 | Pompei TRb | 2023-10-16 | sio2tio2al2o3feomnona2ok2omgocaop2o5 | 12900
staffmnkmcph_66.6_0_0_2_19.3_0_11.5_0_0_0_0_0 | 66.55 | 0 | 0 | 2 | 19.32 | 0 | 11.45 | 0 | 0 | 0 | 0 | 0 | 0 | 1523.15 | 1.92 |  | Dingwell and Virgo 1988 | Fe-albite | 2023-10-16 | sio2feona2o | 13723
staffmnkmcph_65_0_10_0_0_0_18.8_6.3_0_0_0_0 | 65 | 0 | 10 | 0 | 0 | 0 | 18.75 | 6.25 | 0 | 0 | 0 | 0 | 0 | 1573.15 | 1.927136 |  | Kim1997 | S65A10R25_25 | 2022-02-13 | sio2al2o3na2ok2o | 368
staffmnkmcph_75_0_12.5_0_0_0_0_0_12.5_0_0_0 | 75 | 0 | 12.5 | 0 | 0 | 0 | 0 | 0 | 12.5 | 0 | 0 | 0 | 0 | 1864 | 1.93 |  | U1982 | Urbain n_24 | 2022-02-13 | sio2al2o3mgo | 237
staffmnkmcph_60_0_20_0_0_0_20_0_0_0_0_0 | 60 | 0 | 20 | 0 | 0 | 0 | 20 | 0 | 0 | 0 | 0 | 0 | 0 | 1873 | 1.93 |  | R1966 | NS6020R | 2022-02-13 | sio2al2o3na2o | 532
staffmnkmcph_57.7_0_21.4_0_0_0_20.9_0_0_0_0_0 | 57.69 | 0 | 21.37 | 0 | 0 | 0 | 20.94 | 0 | 0 | 0 | 0 | 0 | 0 | 1873 | 1.93 |  | LL2017 | NAK58_21_0 | 2022-02-13 | sio2al2o3na2o | 1188
staffmnkmcph_67.3_0_13.8_0_0_0_18.9_0_0_0_0_0 | 67.3 | 0 | 13.8 | 0 | 0 | 0 | 18.9 | 0 | 0 | 0 | 0 | 0 | 0 | 1823 | 1.93 |  | R1966 | N67.19R | 2022-02-13 | sio2al2o3na2o | 1589
staffmnkmcph_67.1_0_17.9_0_0_0_15_0_0_0_0_0 | 67.1 | 0 | 17.9 | 0 | 0 | 0 | 15 | 0 | 0 | 0 | 0 | 0 | 0 | 1943 | 1.93 |  | R1966 | N67.15R | 2022-02-13 | sio2al2o3na2o | 1610
staffmnkmcph_55.8_0_22.1_0_0_0_22.1_0_0_0_0_0 | 55.8 | 0 | 22.1 | 0 | 0 | 0 | 22.1 | 0 | 0 | 0 | 0 | 0 | 0 | 1823 | 1.93 |  | R1966 | N56.22R | 2022-02-13 | sio2al2o3na2o | 1740
staffmnkmcph_66.8_0_16.8_0_0_0_0_0_16.5_0_0_0 | 66.8 | 0 | 16.8 | 0 | 0 | 0 | 0 | 0 | 16.5 | 0 | 0 | 0 | 0 | 1723.2 | 1.93 |  | T2004 | MAS67b:50 | 2022-02-13 | sio2al2o3mgo | 2097
staffmnkmcph_77.7_0_0_0_0_0_0_22.3_0_0_0_0 | 77.7 | 0 | 0 | 0 | 0 | 0 | 0 | 22.3 | 0 | 0 | 0 | 0 | 0 | 1523.2 | 1.93 |  | BMK1955 | KS-5 | 2022-02-13 | sio2k2o | 5178
staffmnkmcph_66.2_0.4_12.2_4.7_0_0.1_3.7_5.5_2.4_4.9_0_0 | 66.18 | 0.42 | 12.2 | 4.67 | 0 | 0.06 | 3.69 | 5.51 | 2.4 | 4.86 | 0 | 0 | 0 | 1768.65 | 1.93 |  | Giordano et al. 2006 | NYT_lm*13* | 2023-10-16 | sio2tio2al2o3feomnona2ok2omgocao | 6493
staffmnkmcph_61.9_0.7_10.4_1.6_4.5_0.1_4.2_1_7.6_7.8_0.1_0 | 61.9 | 0.7 | 10.4 | 1.63 | 4.47 | 0.1 | 4.2 | 1 | 7.6 | 7.8 | 0.1 | 0 | 0 | 1618.2 | 1.93 |  | Chevrel et al. 2015 | TA Chevrel | 2023-10-16 | sio2tio2al2o3feomnona2ok2omgocaop2o5 | 12503
staffmnkmcph_66.5_0_6_0_0_0_0_0_0_27.4_0_0 | 66.54 | 0 | 6.03 | 0 | 0 | 0 | 0 | 0 | 0 | 27.42 | 0 | 0 | 0 | 1573.2 | 1.931458 |  | MH1945, MY1948; MYH1952 | ACS-96 | 2022-02-13 | sio2al2o3cao | 4531
staffmnkmcph_61.6_0_12.1_0_0_0_0_0_15.3_11_0_0 | 61.6 | 0 | 12.1 | 0 | 0 | 0 | 0 | 0 | 15.3 | 11 | 0 | 0 | 0 | 1623.2 | 1.932 |  | MY1954 | A_MgCS-57 | 2022-02-13 | sio2al2o3mgocao | 5575
staffmnkmcph_49.4_0_25.3_0_0_0_15.8_9.6_0_0_0_0 | 49.39 | 0 | 25.26 | 0 | 0 | 0 | 15.77 | 9.57 | 0 | 0 | 0 | 0 | 0 | 1865 | 1.94 |  | R2019 | Ne62.5 | 2022-02-13 | sio2al2o3na2ok2o | 904
staffmnkmcph_66.8_0_10.3_0_0_0_22.9_0_0_0_0_0 | 66.8 | 0 | 10.3 | 0 | 0 | 0 | 22.9 | 0 | 0 | 0 | 0 | 0 | 0 | 1593 | 1.94 |  | R1966 | N67.23R | 2022-02-13 | sio2al2o3na2o | 1561
staffmnkmcph_66.7_0_14_0_0_0_0_0_19.3_0_0_0 | 66.7 | 0 | 14 | 0 | 0 | 0 | 0 | 0 | 19.3 | 0 | 0 | 0 | 0 | 1723.2 | 1.94 |  | T2004 | MAS67b:58 | 2022-02-13 | sio2al2o3mgo | 2079
staffmnkmcph_65.8_0_16.3_0_0_0_0_0_18_0_0_0 | 65.8 | 0 | 16.3 | 0 | 0 | 0 | 0 | 0 | 18 | 0 | 0 | 0 | 0 | 1723.2 | 1.94 |  | T2004 | MAS67b:53 | 2022-02-13 | sio2al2o3mgo | 2092
staffmnkmcph_75_0_0_0_0_0_0_25_0_0_0_0 | 75 | 0 | 0 | 0 | 0 | 0 | 0 | 25 | 0 | 0 | 0 | 0 | 0 | 1473 | 1.94 | 10.77917 | see Table 2 LL2017b | KS75 | 2022-02-13 | sio2k2o | 2249
staffmnkmcph_75.4_0_10.4_0_0_0_0_0_0_14.2_0_0 | 75.4 | 0 | 10.4 | 0 | 0 | 0 | 0 | 0 | 0 | 14.2 | 0 | 0 | 0 | 1873.2 | 1.94 |  | T2004 | CAS75a:58 | 2022-02-13 | sio2al2o3cao | 3003
staffmnkmcph_70_0_0_0_0_0_20.4_0_0_9.6_0_0 | 70 | 0 | 0 | 0 | 0 | 0 | 20.4 | 0 | 0 | 9.6 | 0 | 0 | 0 | 1373.2 | 1.94 |  | SK1969 | S69-Na2O20.4_CaO9.6 | 2022-02-13 | sio2na2ocao | 4184
staffmnkmcph_47.1_0_5.5_0_0_0_0_0_0_47.4_0_0 | 47.1 | 0 | 5.5 | 0 | 0 | 0 | 0 | 0 | 0 | 47.4 | 0 | 0 | 0 | 1633.2 | 1.94 |  | SSV1967 | S67-Al2O35.5_CaO47.4 | 2022-02-13 | sio2al2o3cao | 4207
staffmnkmcph_62.7_0_9.2_0_0_0_0_0_28.1_0_0_0 | 62.68 | 0 | 9.22 | 0 | 0 | 0 | 0 | 0 | 28.1 | 0 | 0 | 0 | 0 | 1623.2 | 1.94 |  | JB1959 | A_MgCS-20 | 2022-02-13 | sio2al2o3mgo | 5500
staffmnkmcph_59.5_0.7_13.5_3.4_1.8_0_4.3_0.6_5.4_10.7_0.1_0 | 59.48 | 0.74 | 13.48 | 3.37 | 1.83 | 0 | 4.27 | 0.59 | 5.36 | 10.73 | 0.09 | 0.04 | 0 | 1595 | 1.94 |  | Robert 2014 | fu18CC | 2023-10-16 | sio2tio2al2o3feona2ok2omgocaop2o5h2o | 6998
staffmnkmcph_69.5_1.1_8.2_7.7_0_0.2_3.4_1.7_2.8_5.3_0.1_0 | 69.51 | 1.07 | 8.24 | 7.68 | 0 | 0.19 | 3.39 | 1.74 | 2.77 | 5.27 | 0.14 | 0 | 0 | 1756.45 | 1.94 |  | Giordano et al. 2021 | RS73a | 2023-10-16 | sio2tio2al2o3feomnona2ok2omgocaop2o5 | 7849
staffmnkmcph_45.6_0_10.5_0_0_0_0_0_0_43.9_0_0 | 45.6 | 0 | 10.5 | 0 | 0 | 0 | 0 | 0 | 0 | 43.9 | 0 | 0 | 0 | 1413 | 1.94 |  | Solvang et al. 2004 | CAS2 | 2023-10-16 | sio2al2o3cao | 9471
staffmnkmcph_95.2_0_0_0_0_0_4.9_0_0_0_0_0 | 95.15 | 0 | 0 | 0 | 0 | 0 | 4.85 | 0 | 0 | 0 | 0 | 0 | 0 | 1948.15 | 1.94 |  | Knoche et al. 1994 | 5mNa | 2023-10-16 | sio2na2o | 11316
staffmnkmcph_52.6_0.9_10.4_1_6.9_0.2_2.5_4.4_8_12.9_0.4_0 | 52.6 | 0.9 | 10.4 | 0.98 | 6.92 | 0.2 | 2.5 | 4.4 | 8 | 12.9 | 0.4 | 0 | 0 | 1498.2 | 1.94 |  | Giordano et al. 2009 | 1906 GMc | 2023-10-16 | sio2tio2al2o3feomnona2ok2omgocaop2o5 | 12962
staffmnkmcph_75.2_0_0_0.1_3.2_0_21.1_0_0_0_0_0 | 75.23 | 0 | 0 | 0.13 | 3.23 | 0 | 21.05 | 0 | 0 | 0 | 0 | 0 | 0 | 1400.15 | 1.94 |  | Dingwell and Virgo 1988 | NS4F5 | 2023-10-16 | sio2feona2o | 13657
staffmnkmcph_74.3_0_0_0_0_0_7.2_18.5_0_0_0_0 | 74.3 | 0 | 0 | 0 | 0 | 0 | 7.2 | 18.5 | 0 | 0 | 0 | 0 | 0 | 1423.2 | 1.943 |  | M1957 | NKS-1 | 2022-02-13 | sio2na2ok2o | 5421
staffmnkmcph_60_0_16_0_0_0_24_0_0_0_0_0 | 60 | 0 | 16 | 0 | 0 | 0 | 24 | 0 | 0 | 0 | 0 | 0 | 0 | 1713 | 1.95 |  | R1966 | N60.24R | 2022-02-13 | sio2al2o3na2o | 1691
staffmnkmcph_60_0_23_0_0_0_17_0_0_0_0_0 | 60 | 0 | 23 | 0 | 0 | 0 | 17 | 0 | 0 | 0 | 0 | 0 | 0 | 1833 | 1.95 |  | R1966 | N60.17R | 2022-02-13 | sio2al2o3na2o | 1722
staffmnkmcph_66.5_0_17.4_0_0_0_0_0_16.1_0_0_0 | 66.5 | 0 | 17.4 | 0 | 0 | 0 | 0 | 0 | 16.1 | 0 | 0 | 0 | 0 | 1723.2 | 1.95 |  | T2004 | MAS67b:48 | 2022-02-13 | sio2al2o3mgo | 2102
staffmnkmcph_66.8_0_16.8_0_0_0_0_0_16.5_0_0_0 | 66.8 | 0 | 16.8 | 0 | 0 | 0 | 0 | 0 | 16.5 | 0 | 0 | 0 | 0 | 1723.2 | 1.95 |  | T2004 | MAS67a:50 | 2022-02-13 | sio2al2o3mgo | 2115
staffmnkmcph_66.5_0_17.4_0_0_0_0_0_16.1_0_0_0 | 66.5 | 0 | 17.4 | 0 | 0 | 0 | 0 | 0 | 16.1 | 0 | 0 | 0 | 0 | 1723.2 | 1.95 |  | T2004 | MAS67a:48 | 2022-02-13 | sio2al2o3mgo | 2120
staffmnkmcph_53.7_1.1_9.8_3.4_2.6_0.2_2.8_0.1_12.8_13.6_0_0 | 53.67 | 1.1 | 9.8 | 3.38 | 2.58 | 0.16 | 2.78 | 0.07 | 12.83 | 13.63 | 0 | 0 | 0 | 1621 | 1.95 |  | Hofmeister et al.2016 | MORB | 2023-10-16 | sio2tio2al2o3feomnona2ok2omgocao | 7045
staffmnkmcph_53.7_1.1_9.8_3.4_2.6_0.2_2.8_0.1_12.8_13.6_0_0 | 53.67 | 1.1 | 9.8 | 3.38 | 2.58 | 0.16 | 2.78 | 0.07 | 12.83 | 13.63 | 0 | 0 | 0 | 1622 | 1.95 |  | Hofmeister et al.2016 | MORB | 2023-10-16 | sio2tio2al2o3feomnona2ok2omgocao | 7046
staffmnkmcph_56.8_1.9_9.7_1.8_2.5_0.2_1_0.6_13.1_12.5_0_0 | 56.81 | 1.87 | 9.69 | 1.77 | 2.53 | 0.15 | 0.98 | 0.62 | 13.08 | 12.47 | 0.04 | 0 | 0 | 1530 | 1.95 |  | Sehlke and Whittington 2016 | KREEPe | 2023-10-16 | sio2tio2al2o3feomnona2ok2omgocaop2o5 | 12151
staffmnkmcph_71_0_0_0_0_0_23.4_0_0_5.6_0_0 | 71 | 0 | 0 | 0 | 0 | 0 | 23.4 | 0 | 0 | 5.6 | 0 | 0 | 0 | 1373.2 | 1.952 |  | M1957 | NCS-1 | 2022-02-13 | sio2na2ocao | 5412
staffmnkmcph_73.8_0_0_0_0_0_26.2_0_0_0_0_0 | 73.8 | 0 | 0 | 0 | 0 | 0 | 26.2 | 0 | 0 | 0 | 0 | 0 | 0 | 1375.2 | 1.96 |  | L1939 | NS-13 | 2022-02-13 | sio2na2o | 766
staffmnkmcph_60.2_0_21.3_0_0_0_18.5_0_0_0_0_0 | 60.2 | 0 | 21.3 | 0 | 0 | 0 | 18.5 | 0 | 0 | 0 | 0 | 0 | 0 | 1853 | 1.96 |  | R1966 | N60.18R | 2022-02-13 | sio2al2o3na2o | 1713
staffmnkmcph_73.8_0_14.2_0_0_0_0_0_12.1_0_0_0 | 73.8 | 0 | 14.2 | 0 | 0 | 0 | 0 | 0 | 12.1 | 0 | 0 | 0 | 0 | 1848.2 | 1.96 |  | T2004 | MAS75:46 | 2022-02-13 | sio2al2o3mgo | 2072
staffmnkmcph_66.1_0_14.9_0_0_0_0_0_19_0_0_0 | 66.1 | 0 | 14.9 | 0 | 0 | 0 | 0 | 0 | 19 | 0 | 0 | 0 | 0 | 1723.2 | 1.96 |  | T2004 | MAS67b:56 | 2022-02-13 | sio2al2o3mgo | 2087
staffmnkmcph_65.8_0_16.3_0_0_0_0_0_18_0_0_0 | 65.8 | 0 | 16.3 | 0 | 0 | 0 | 0 | 0 | 18 | 0 | 0 | 0 | 0 | 1723.2 | 1.96 |  | T2004 | MAS67a:53 | 2022-02-13 | sio2al2o3mgo | 2109
staffmnkmcph_59.7_0.5_13.1_4.5_0_0.1_5_5.6_2.9_8.1_0.3_0.1 | 59.73 | 0.51 | 13.05 | 4.47 | 0 | 0.14 | 5.04 | 5.63 | 2.94 | 8.1 | 0.32 | 0.08 | 0 | 1670.25 | 1.96 |  | Giordano et al. 2006 | Ves_W | 2023-10-16 | sio2tio2al2o3feomnona2ok2omgocaop2o5h2o | 6623
staffmnkmcph_55.5_1.9_9.6_3_2.8_0.2_0.9_0.6_13.7_12_0_0 | 55.53 | 1.94 | 9.57 | 2.97 | 2.76 | 0.16 | 0.85 | 0.55 | 13.7 | 11.95 | 0.03 | 0 | 0 | 1457 | 1.96 |  | Sehlke and Whittington 2016 | KREEP | 2023-10-16 | sio2tio2al2o3feomnona2ok2omgocaop2o5 | 12189
staffmnkmcph_59.9_0.5_13.1_1_3.5_0.1_5.1_5.7_2.9_8.1_0_0.1 | 59.9 | 0.5 | 13.1 | 0.98 | 3.52 | 0.1 | 5.1 | 5.7 | 2.9 | 8.1 | 0 | 0.1 | 0 | 1670.2 | 1.96 |  | Romano et al. 2003 | Ph3 | 2023-10-16 | sio2tio2al2o3feomnona2ok2omgocaoh2o | 13308
staffmnkmcph_67.3_0_13.8_0_0_0_18.9_0_0_0_0_0 | 67.3 | 0 | 13.8 | 0 | 0 | 0 | 18.9 | 0 | 0 | 0 | 0 | 0 | 0 | 1813 | 1.97 |  | R1966 | N67.19R | 2022-02-13 | sio2al2o3na2o | 1588
staffmnkmcph_66.8_0_19.4_0_0_0_13.8_0_0_0_0_0 | 66.8 | 0 | 19.4 | 0 | 0 | 0 | 13.8 | 0 | 0 | 0 | 0 | 0 | 0 | 1903 | 1.97 |  | R1966 | N67.14R | 2022-02-13 | sio2al2o3na2o | 1621
staffmnkmcph_75.3_0_12.7_0_0_0_0_0_12_0_0_0 | 75.3 | 0 | 12.7 | 0 | 0 | 0 | 0 | 0 | 12 | 0 | 0 | 0 | 0 | 1848.2 | 1.97 |  | T2004 | MAS75:49 | 2022-02-13 | sio2al2o3mgo | 2065
staffmnkmcph_74.8_0_11.1_0_0_0_0_0_0_14.1_0_0 | 74.8 | 0 | 11.1 | 0 | 0 | 0 | 0 | 0 | 0 | 14.1 | 0 | 0 | 0 | 1873.2 | 1.97 |  | T2004 | CAS75a:56 | 2022-02-13 | sio2al2o3cao | 3010
staffmnkmcph_61.7_0.6_12.1_6.8_0_0.2_4.6_3.3_4_6.9_0_0 | 61.71 | 0.6 | 12.06 | 6.81 | 0 | 0.15 | 4.57 | 3.25 | 3.97 | 6.87 | 0 | 0 | 0 | 1645.65 | 1.97 |  | Giordano et al. 2006 | FR_a | 2023-10-16 | sio2tio2al2o3feomnona2ok2omgocao | 6583
staffmnkmcph_57.9_0.7_12.1_8.2_0_0.2_3.6_1.1_5.5_10.7_0_0 | 57.93 | 0.67 | 12.08 | 8.17 | 0 | 0.17 | 3.62 | 1.13 | 5.52 | 10.7 | 0 | 0 | 0 | 1571.75 | 1.97 |  | Giordano et al. 2006 | MRP | 2023-10-16 | sio2tio2al2o3feomnona2ok2omgocao | 6613
staffmnkmcph_59.2_0.5_11.4_6.7_0_0.2_3.9_2.5_6.2_9.5_0_0 | 59.21 | 0.53 | 11.35 | 6.65 | 0 | 0.16 | 3.88 | 2.48 | 6.21 | 9.53 | 0 | 0 | 0 | 1571.75 | 1.97 |  | Giordano et al. 2006 | Min_2b | 2023-10-16 | sio2tio2al2o3feomnona2ok2omgocao | 6663
staffmnkmcph_61.5_0.8_11.9_6.6_0_0.2_4.8_2.8_4.1_7.1_0.3_0 | 61.45 | 0.75 | 11.89 | 6.59 | 0 | 0.15 | 4.81 | 2.78 | 4.14 | 7.13 | 0.28 | 0.04 | 0 | 1645 | 1.97 |  | Misiti et al. 2011 | FR | 2023-10-16 | sio2tio2al2o3feomnona2ok2omgocaop2o5h2o | 7390
staffmnkmcph_67.1_0_16.7_0_0_0_16.2_0_0_0_0_0 | 67.08 | 0 | 16.72 | 0 | 0 | 0 | 16.2 | 0 | 0 | 0 | 0 | 0 | 0 | 1916.15 | 1.97 |  | Toplis et al. 1997 | NAS67:50 | 2023-10-16 | sio2al2o3na2o | 11544
staffmnkmcph_67.7_0.1_14.1_0.7_1.3_0.2_8.9_4.9_0.2_2.1_0_0 | 67.7 | 0.1 | 14.1 | 0.69 | 1.31 | 0.2 | 8.9 | 4.9 | 0.2 | 2.1 | 0 | 0 | 0 | 1842.2 | 1.97 |  | Giordano et al. 2009 | Mercato 1600 | 2023-10-16 | sio2tio2al2o3feomnona2ok2omgocao | 12859
staffmnkmcph_66.2_0.7_11_1.8_3.1_0_4_1_5.4_6.8_0_0.1 | 66.2 | 0.7 | 11 | 1.79 | 3.11 | 0 | 4 | 1 | 5.4 | 6.8 | 0 | 0.1 | 0 | 1719 | 1.97 |  | Neuville et al. 1993 | A3 | 2023-10-16 | sio2tio2al2o3feona2ok2omgocaoh2o | 13208
staffmnkmcph_59.5_1.3_10.9_1.7_7.5_0.3_7.4_2.9_3.2_5_0.5_0 | 59.46 | 1.34 | 10.87 | 1.71 | 7.45 | 0.28 | 7.37 | 2.85 | 3.17 | 5.03 | 0.47 | 0 | 0 | 1596 | 1.97 |  | Verdurme et al. 2023 | DR21 | 2023-10-16 | sio2tio2al2o3feomnona2ok2omgocaop2o5 | 13620
staffmnkmcph_63.6_0_17.8_0_0_0_0_0_0_18.6_0_0 | 63.64 | 0 | 17.78 | 0 | 0 | 0 | 0 | 0 | 0 | 18.57 | 0 | 0 | 0 | 1723.2 | 1.973 |  | JB1959 | ACS-5 | 2022-02-13 | sio2al2o3cao | 5274
staffmnkmcph_70_0_12.7_0_0_0_0_0_0_17.3_0_0 | 70 | 0 | 12.69 | 0 | 0 | 0 | 0 | 0 | 0 | 17.31 | 0 | 0 | 0 | 1773.2 | 1.973128 |  | MH1945, MY1948; MYH1952 | ACS-98 | 2022-02-13 | sio2al2o3cao | 4546
staffmnkmcph_60_0_20_0_0_0_20_0_0_0_0_0 | 60 | 0 | 20 | 0 | 0 | 0 | 20 | 0 | 0 | 0 | 0 | 0 | 0 | 1863 | 1.98 |  | R1966 | NS6020R | 2022-02-13 | sio2al2o3na2o | 531
staffmnkmcph_57.7_0_21.4_0_0_0_20.9_0_0_0_0_0 | 57.69 | 0 | 21.37 | 0 | 0 | 0 | 20.94 | 0 | 0 | 0 | 0 | 0 | 0 | 1863 | 1.98 |  | LL2017 | NAK58_21_0 | 2022-02-13 | sio2al2o3na2o | 1187
staffmnkmcph_66.8_0_10.3_0_0_0_22.9_0_0_0_0_0 | 66.8 | 0 | 10.3 | 0 | 0 | 0 | 22.9 | 0 | 0 | 0 | 0 | 0 | 0 | 1583 | 1.98 |  | R1966 | N67.23R | 2022-02-13 | sio2al2o3na2o | 1560
staffmnkmcph_67.1_0_17.9_0_0_0_15_0_0_0_0_0 | 67.1 | 0 | 17.9 | 0 | 0 | 0 | 15 | 0 | 0 | 0 | 0 | 0 | 0 | 1933 | 1.98 |  | R1966 | N67.15R | 2022-02-13 | sio2al2o3na2o | 1609
staffmnkmcph_55.8_0_22.1_0_0_0_22.1_0_0_0_0_0 | 55.8 | 0 | 22.1 | 0 | 0 | 0 | 22.1 | 0 | 0 | 0 | 0 | 0 | 0 | 1813 | 1.98 |  | R1966 | N56.22R | 2022-02-13 | sio2al2o3na2o | 1739
staffmnkmcph_71_0_0_0_0_0_0_29_0_0_0_0 | 71 | 0 | 0 | 0 | 0 | 0 | 0 | 29 | 0 | 0 | 0 | 0 | 0 | 1423 | 1.98 | 9.609724 | see Table 2 LL2017b | KS71 | 2022-02-13 | sio2k2o | 2260
staffmnkmcph_66.9_0_6.4_0_0_0_24.4_2.3_0_0_0_0 | 66.88 | 0 | 6.38 | 0 | 0 | 0 | 24.42 | 2.32 | 0 | 0 | 0 | 0 | 0 | 1424.15 | 1.98 |  | H1995 | HPG8N20 | 2022-02-13 | sio2al2o3na2ok2o | 2486
staffmnkmcph_56_2.3_9.1_4.3_3.3_0.2_2.9_0.3_9.3_12.3_0_0 | 55.97 | 2.31 | 9.1 | 4.34 | 3.32 | 0.21 | 2.86 | 0.31 | 9.27 | 12.31 | 0 | 0 | 0 | 1541 | 1.98 |  | Hofmeister et al.2016 | P-MORB | 2023-10-16 | sio2tio2al2o3feomnona2ok2omgocao | 7094
staffmnkmcph_56.2_0.7_9.8_6.5_0_0.2_2.2_2.3_9.2_12.7_0.2_0 | 56.22 | 0.69 | 9.84 | 6.54 | 0 | 0.15 | 2.15 | 2.27 | 9.22 | 12.67 | 0.22 | 0.04 | 0 | 1522 | 1.98 |  | Misiti et al. 2011 | MIN | 2023-10-16 | sio2tio2al2o3feomnona2ok2omgocaop2o5h2o | 7432
staffmnkmcph_50.5_0_9.2_0_0_0_0_0_16.1_24.3_0_0 | 50.48 | 0 | 9.15 | 0 | 0 | 0 | 0 | 0 | 16.1 | 24.28 | 0 | 0 | 0 | 1573.15 | 1.98 |  | Taniguchi and Murase 1987 | Di64An36 | 2023-10-16 | sio2al2o3mgocao | 10704
staffmnkmcph_50.5_0_8.4_0_0_0_0_0_16.5_24.6_0_0 | 50.54 | 0 | 8.39 | 0 | 0 | 0 | 0 | 0 | 16.45 | 24.62 | 0 | 0 | 0 | 1573.15 | 1.98 |  | Taniguchi and Murase 1987 | Di60An40 | 2023-10-16 | sio2al2o3mgocao | 10711
staffmnkmcph_54.5_0.7_11.6_0.8_5.6_0.1_3.8_5.2_5.7_11.8_0.2_0 | 54.5 | 0.7 | 11.6 | 0.81 | 5.59 | 0.1 | 3.8 | 5.2 | 5.7 | 11.8 | 0.2 | 0 | 0 | 1522.2 | 1.98 |  | Giordano et al. 2009 | Pollena GMc | 2023-10-16 | sio2tio2al2o3feomnona2ok2omgocaop2o5 | 12947
staffmnkmcph_65.6_0_11.9_0_0_0_0_0_22.6_0_0_0 | 65.56 | 0 | 11.89 | 0 | 0 | 0 | 0 | 0 | 22.55 | 0 | 0 | 0 | 0 | 1673.2 | 1.980458 |  | MH1945, MY1948; MYH1952 | A_MgS-6 | 2022-02-13 | sio2al2o3mgo | 4382
staffmnkmcph_69_0_11_0_0_0_0_0_20_0_0_0 | 69.01 | 0 | 10.96 | 0 | 0 | 0 | 0 | 0 | 20.03 | 0 | 0 | 0 | 0 | 1723.2 | 1.987 |  | JB1959 | A_MgCS-18 | 2022-02-13 | sio2al2o3mgo | 5493
staffmnkmcph_75_0_12.5_0_0_0_0_0_0_12.5_0_0 | 75 | 0 | 12.5 | 0 | 0 | 0 | 0 | 0 | 0 | 12.5 | 0 | 0 | 0 | 1890.2 | 1.99 |  | U1982 | Urbain n_27 | 2022-02-13 | sio2al2o3cao | 217
staffmnkmcph_75.7_0_0_0_0_0_24.3_0_0_0_0_0 | 75.7 | 0 | 0 | 0 | 0 | 0 | 24.3 | 0 | 0 | 0 | 0 | 0 | 0 | 1392.2 | 1.99 |  | L1939 | NS-10 | 2022-02-13 | sio2na2o | 798
staffmnkmcph_48.6_0_26.1_0_0_0_18.8_6.5_0_0_0_0 | 48.6 | 0 | 26.06 | 0 | 0 | 0 | 18.81 | 6.52 | 0 | 0 | 0 | 0 | 0 | 1805 | 1.99 |  | R2019 | Ne75 | 2022-02-13 | sio2al2o3na2ok2o | 889
staffmnkmcph_60_0_16_0_0_0_24_0_0_0_0_0 | 60 | 0 | 16 | 0 | 0 | 0 | 24 | 0 | 0 | 0 | 0 | 0 | 0 | 1703 | 1.99 |  | R1966 | N60.24R | 2022-02-13 | sio2al2o3na2o | 1690
staffmnkmcph_74.8_0_11.4_0_0_0_0_0_0_13.8_0_0 | 74.8 | 0 | 11.4 | 0 | 0 | 0 | 0 | 0 | 0 | 13.8 | 0 | 0 | 0 | 1873.2 | 1.99 |  | T2004 | CAS75b:55 | 2022-02-13 | sio2al2o3cao | 2941
staffmnkmcph_69.6_0_0_0_0_0_30.4_0_0_0_0_0 | 69.56 | 0 | 0 | 0 | 0 | 0 | 30.44 | 0 | 0 | 0 | 0 | 0 | 0 | 1323.15 | 1.99 |  | Knoche et al. 1994 | 30mNa | 2023-10-16 | sio2na2o | 11355
staffmnkmcph_66_0_0_3.4_14.8_0_0_15.8_0_0_0_0 | 65.96 | 0 | 0 | 3.41 | 14.84 | 0 | 0 | 15.79 | 0 | 0 | 0 | 0 | 0 | 1653.15 | 1.99 |  | Dingwell 1991 | KFS2-1 | 2023-10-16 | sio2feok2o | 13777
staffmnkmcph_66_0_0_3.4_14.8_0_0_15.8_0_0_0_0 | 65.96 | 0 | 0 | 3.41 | 14.84 | 0 | 0 | 15.79 | 0 | 0 | 0 | 0 | 0 | 1653.15 | 1.99 |  | Dingwell 1991 | KFS2-1 | 2023-10-16 | sio2feok2o | 13826
staffmnkmcph_61.2_0_6_0_0_0_0_0_0_32.8_0_0 | 61.2 | 0 | 6.01 | 0 | 0 | 0 | 0 | 0 | 0 | 32.79 | 0 | 0 | 0 | 1473.2 | 1.995635 |  | MH1945, MY1948; MYH1952 | ACS-90 | 2022-02-13 | sio2al2o3cao | 4501
staffmnkmcph_67.5_0_7.5_0_0_0_25_0_0_0_0_0 | 67.5 | 0 | 7.5 | 0 | 0 | 0 | 25 | 0 | 0 | 0 | 0 | 0 | 0 | 1473.15 | 1.996758 |  | Kim1997 | S67A7R25_0 | 2022-02-13 | sio2al2o3na2o | 354
staffmnkmcph_93.8_0_6.2_0_0_0_0_0_0_0_0_0 | 93.8 | 0 | 6.2 | 0 | 0 | 0 | 0 | 0 | 0 | 0 | 0 | 0 | 0 | 2276.2 | 2 |  | U1982 | Urbain n_20 | 2022-02-13 | sio2al2o3 | 272
staffmnkmcph_60_0_0_0_0_0_40_0_0_0_0_0 | 60 | 0 | 0 | 0 | 0 | 0 | 40 | 0 | 0 | 0 | 0 | 0 | 0 | 1222 | 2 | 7.28457 | N2006 | NS60 | 2022-02-13 | sio2na2o | 549
staffmnkmcph_74.8_0_0_0_0_0_25.2_0_0_0_0_0 | 74.8 | 0 | 0 | 0 | 0 | 0 | 25.2 | 0 | 0 | 0 | 0 | 0 | 0 | 1377.2 | 2 |  | L1939 | NS-11 | 2022-02-13 | sio2na2o | 787
staffmnkmcph_60_0_23_0_0_0_17_0_0_0_0_0 | 60 | 0 | 23 | 0 | 0 | 0 | 17 | 0 | 0 | 0 | 0 | 0 | 0 | 1823 | 2 |  | R1966 | N60.17R | 2022-02-13 | sio2al2o3na2o | 1721
staffmnkmcph_75.2_0_12.2_0_0_0_0_0_12.6_0_0_0 | 75.2 | 0 | 12.2 | 0 | 0 | 0 | 0 | 0 | 12.6 | 0 | 0 | 0 | 0 | 1848.2 | 2 |  | T2004 | MAS75:51 | 2022-02-13 | sio2al2o3mgo | 2058
staffmnkmcph_60_0_0_0_0_0_40_0_0_0_0_0 | 60 | 0 | 0 | 0 | 0 | 0 | 40 | 0 | 0 | 0 | 0 | 0 | 0 | 1222.4 | 2 | 6.72 | N2006 | CN60.40 | 2022-02-13 | sio2na2o | 2869
staffmnkmcph_73.9_0_12_0_0_0_0_0_0_14.1_0_0 | 73.9 | 0 | 12 | 0 | 0 | 0 | 0 | 0 | 0 | 14.1 | 0 | 0 | 0 | 1873.2 | 2 |  | T2004 | CAS75a:54 | 2022-02-13 | sio2al2o3cao | 3017
staffmnkmcph_80_0_0_0_0_0_15_0_0_5_0_0 | 80 | 0 | 0 | 0 | 0 | 0 | 15 | 0 | 0 | 5 | 0 | 0 | 0 | 1490.2 | 2 |  | SS1968; SSGM1971a,b | S68-Na2O15_CaO5 | 2022-02-13 | sio2na2ocao | 3916
staffmnkmcph_80_0_0_0_0_0_10_0_0_10_0_0 | 80 | 0 | 0 | 0 | 0 | 0 | 10 | 0 | 0 | 10 | 0 | 0 | 0 | 1575.2 | 2 |  | SS1968; SSGM1971a,b | S68-Na2O10_CaO10 | 2022-02-13 | sio2na2ocao | 3919
staffmnkmcph_75_0_0_0_0_0_20_0_0_5_0_0 | 75 | 0 | 0 | 0 | 0 | 0 | 20 | 0 | 0 | 5 | 0 | 0 | 0 | 1407.2 | 2 |  | SS1968; SSGM1971a,b | S68-Na2O20_CaO5 | 2022-02-13 | sio2na2ocao | 3921
staffmnkmcph_75_0_0_0_0_0_15_0_0_10_0_0 | 75 | 0 | 0 | 0 | 0 | 0 | 15 | 0 | 0 | 10 | 0 | 0 | 0 | 1440.2 | 2 |  | SS1968; SSGM1971a,b | S68-Na2O15_CaO10 | 2022-02-13 | sio2na2ocao | 3933
staffmnkmcph_75_0_0_0_0_0_10_0_0_15_0_0 | 75 | 0 | 0 | 0 | 0 | 0 | 10 | 0 | 0 | 15 | 0 | 0 | 0 | 1479.2 | 2 |  | SS1968; SSGM1971a,b | S68-Na2O10_CaO15 | 2022-02-13 | sio2na2ocao | 3945
staffmnkmcph_70_0_0_0_0_0_25_0_0_5_0_0 | 70 | 0 | 0 | 0 | 0 | 0 | 25 | 0 | 0 | 5 | 0 | 0 | 0 | 1326.2 | 2 |  | SS1968; SSGM1971a,b | S68-Na2O25_CaO5 | 2022-02-13 | sio2na2ocao | 3965
staffmnkmcph_70_0_0_0_0_0_20_0_0_10_0_0 | 70 | 0 | 0 | 0 | 0 | 0 | 20 | 0 | 0 | 10 | 0 | 0 | 0 | 1354.2 | 2 |  | SS1968; SSGM1971a,b | S68-Na2O20_CaO10 | 2022-02-13 | sio2na2ocao | 3977
staffmnkmcph_70_0_0_0_0_0_15_0_0_15_0_0 | 70 | 0 | 0 | 0 | 0 | 0 | 15 | 0 | 0 | 15 | 0 | 0 | 0 | 1379.2 | 2 |  | SS1968; SSGM1971a,b | S68-Na2O15_CaO15 | 2022-02-13 | sio2na2ocao | 3989
staffmnkmcph_70_0_0_0_0_0_10_0_0_20_0_0 | 70 | 0 | 0 | 0 | 0 | 0 | 10 | 0 | 0 | 20 | 0 | 0 | 0 | 1415.2 | 2 |  | SS1968; SSGM1971a,b | S68-Na2O10_CaO20 | 2022-02-13 | sio2na2ocao | 4001
staffmnkmcph_65_0_0_0_0_0_30_0_0_5_0_0 | 65 | 0 | 0 | 0 | 0 | 0 | 30 | 0 | 0 | 5 | 0 | 0 | 0 | 1289.2 | 2 |  | SS1968; SSGM1971a,b | S68-Na2O30_CaO5 | 2022-02-13 | sio2na2ocao | 4008
staffmnkmcph_65_0_0_0_0_0_25_0_0_10_0_0 | 65 | 0 | 0 | 0 | 0 | 0 | 25 | 0 | 0 | 10 | 0 | 0 | 0 | 1311.2 | 2 |  | SS1968; SSGM1971a,b | S68-Na2O25_CaO10 | 2022-02-13 | sio2na2ocao | 4020
staffmnkmcph_65_0_0_0_0_0_20_0_0_15_0_0 | 65 | 0 | 0 | 0 | 0 | 0 | 20 | 0 | 0 | 15 | 0 | 0 | 0 | 1333.2 | 2 |  | SS1968; SSGM1971a,b | S68-Na2O20_CaO15 | 2022-02-13 | sio2na2ocao | 4032
staffmnkmcph_65_0_0_0_0_0_15_0_0_20_0_0 | 65 | 0 | 0 | 0 | 0 | 0 | 15 | 0 | 0 | 20 | 0 | 0 | 0 | 1343.2 | 2 |  | SS1968; SSGM1971a,b | S68-Na2O15_CaO20 | 2022-02-13 | sio2na2ocao | 4041
staffmnkmcph_60_0_0_0_0_0_35_0_0_5_0_0 | 60 | 0 | 0 | 0 | 0 | 0 | 35 | 0 | 0 | 5 | 0 | 0 | 0 | 1213.2 | 2 |  | SS1968; SSGM1971a,b | S68-Na2O35_CaO5 | 2022-02-13 | sio2na2ocao | 4048
staffmnkmcph_60_0_0_0_0_0_30_0_0_10_0_0 | 60 | 0 | 0 | 0 | 0 | 0 | 30 | 0 | 0 | 10 | 0 | 0 | 0 | 1233.2 | 2 |  | SS1968; SSGM1971a,b | S68-Na2O30_CaO10 | 2022-02-13 | sio2na2ocao | 4057
staffmnkmcph_50_0_0_0_0_0_25_0_0_25_0_0 | 50 | 0 | 0 | 0 | 0 | 0 | 25 | 0 | 0 | 25 | 0 | 0 | 0 | 1253.2 | 2 |  | SS1968; SSGM1971a,b | S68-Na2O25_CaO25 | 2022-02-13 | sio2na2ocao | 4065
staffmnkmcph_80_0_0_0_0_0_20_0_0_0_0_0 | 80 | 0 | 0 | 0 | 0 | 0 | 20 | 0 | 0 | 0 | 0 | 0 | 0 | 1431.2 | 2 |  | ITM1969; TM1969 | I69-Na2O20 | 2022-02-13 | sio2na2o | 4072
staffmnkmcph_70_0_0_0_0_0_30_0_0_0_0_0 | 70 | 0 | 0 | 0 | 0 | 0 | 30 | 0 | 0 | 0 | 0 | 0 | 0 | 1339.2 | 2 |  | ITM1969; TM1969 | I69-Na2O30 | 2022-02-13 | sio2na2o | 4081
staffmnkmcph_70_0_0_0_0_0_20_0_10_0_0_0 | 70 | 0 | 0 | 0 | 0 | 0 | 20 | 0 | 10 | 0 | 0 | 0 | 0 | 1430.2 | 2 |  | ITM1969; TM1969 | I69-Na2O20_MgO10 | 2022-02-13 | sio2na2omgo | 4090
staffmnkmcph_60_0_0_0_0_0_20_0_20_0_0_0 | 60 | 0 | 0 | 0 | 0 | 0 | 20 | 0 | 20 | 0 | 0 | 0 | 0 | 1374.2 | 2 |  | ITM1969; TM1969 | I69-Na2O20_MgO20 | 2022-02-13 | sio2na2omgo | 4099
staffmnkmcph_60_0_0_0_0_0_30_0_10_0_0_0 | 60 | 0 | 0 | 0 | 0 | 0 | 30 | 0 | 10 | 0 | 0 | 0 | 0 | 1277.2 | 2 |  | ITM1969; TM1969 | I69-Na2O30_MgO10 | 2022-02-13 | sio2na2omgo | 4108
staffmnkmcph_70_0_0_0_0_0_20_0_0_10_0_0 | 70 | 0 | 0 | 0 | 0 | 0 | 20 | 0 | 0 | 10 | 0 | 0 | 0 | 1370.2 | 2 |  | ITM1969; TM1969 | I69-Na2O30_CaO10 | 2022-02-13 | sio2na2ocao | 4118
staffmnkmcph_60_0_0_0_0_0_20_0_0_20_0_0 | 60 | 0 | 0 | 0 | 0 | 0 | 20 | 0 | 0 | 20 | 0 | 0 | 0 | 1288.2 | 2 |  | ITM1969; TM1969 | I69-Na2O20_CaO20 | 2022-02-13 | sio2na2ocao | 4128
staffmnkmcph_60_0_0_0_0_0_30_0_0_10_0_0 | 60 | 0 | 0 | 0 | 0 | 0 | 30 | 0 | 0 | 10 | 0 | 0 | 0 | 1238.2 | 2 |  | ITM1969; TM1969 | I69-Na2O30_CaO10 | 2022-02-13 | sio2na2ocao | 4136
staffmnkmcph_50.8_0_11.7_0_0_0_0_0_13.1_24.5_0_0 | 50.75 | 0 | 11.7 | 0 | 0 | 0 | 0 | 0 | 13.07 | 24.48 | 0 | 0 | 0 | 1623.15 | 2 |  | Taniguchi and Murase 1987 | Di46.1An53.9 | 2023-10-16 | sio2al2o3mgocao | 10724
staffmnkmcph_67.7_0_17.1_0_0_0_15.2_0_0_0_0_0 | 67.68 | 0 | 17.14 | 0 | 0 | 0 | 15.18 | 0 | 0 | 0 | 0 | 0 | 0 | 1925.15 | 2 |  | Toplis et al. 1997 | NAS67:47 | 2023-10-16 | sio2al2o3na2o | 11554
staffmnkmcph_45.6_2.5_10.2_4.4_3.7_0.3_6.4_4_7.1_15.2_0.7_0 | 45.55 | 2.46 | 10.22 | 4.37 | 3.72 | 0.29 | 6.35 | 4.02 | 7.08 | 15.19 | 0.73 | 0 | 0 | 1478 | 2 |  | Sehlke and Whittington 2016 | NYI | 2023-10-16 | sio2tio2al2o3feomnona2ok2omgocaop2o5 | 12345
staffmnkmcph_63.8_0_5.8_0_0_0_0_0_14.6_15.8_0_0 | 63.81 | 0 | 5.78 | 0 | 0 | 0 | 0 | 0 | 14.63 | 15.78 | 0 | 0 | 0 | 1573.2 | 2.004 |  | MY1954 | A_MgCS-59 | 2022-02-13 | sio2al2o3mgocao | 5585
staffmnkmcph_49.4_0_25.3_0_0_0_15.8_9.6_0_0_0_0 | 49.39 | 0 | 25.26 | 0 | 0 | 0 | 15.77 | 9.57 | 0 | 0 | 0 | 0 | 0 | 1851 | 2.01 |  | R2019 | Ne62.5 | 2022-02-13 | sio2al2o3na2ok2o | 903
staffmnkmcph_75.1_0_12.8_0_0_0_0.1_12.1_0_0_0_0 | 75.06 | 0 | 12.75 | 0 | 0 | 0 | 0.09 | 12.1 | 0 | 0 | 0 | 0 | 0 | 2095 | 2.01 | 5.83 | LL2013 | NAK75_12_12 | 2022-02-13 | sio2al2o3na2ok2o | 1075
staffmnkmcph_67.3_0_13.8_0_0_0_18.9_0_0_0_0_0 | 67.3 | 0 | 13.8 | 0 | 0 | 0 | 18.9 | 0 | 0 | 0 | 0 | 0 | 0 | 1803 | 2.01 |  | R1966 | N67.19R | 2022-02-13 | sio2al2o3na2o | 1587
staffmnkmcph_60.2_0_21.3_0_0_0_18.5_0_0_0_0_0 | 60.2 | 0 | 21.3 | 0 | 0 | 0 | 18.5 | 0 | 0 | 0 | 0 | 0 | 0 | 1843 | 2.01 |  | R1966 | N60.18R | 2022-02-13 | sio2al2o3na2o | 1712
staffmnkmcph_77.2_0_6.9_0_0_0_13.4_2.6_0_0_0_0 | 77.15 | 0 | 6.87 | 0 | 0 | 0 | 13.38 | 2.59 | 0 | 0 | 0 | 0 | 0 | 1719.15 | 2.01 |  | H1995 | HPG8N10 | 2022-02-13 | sio2al2o3na2ok2o | 2499
staffmnkmcph_74.9_0_11.8_0_0_0_0_0_0_13.3_0_0 | 74.9 | 0 | 11.8 | 0 | 0 | 0 | 0 | 0 | 0 | 13.3 | 0 | 0 | 0 | 1873.2 | 2.01 |  | T2004 | CAS75a:53 | 2022-02-13 | sio2al2o3cao | 3024
staffmnkmcph_75_0_14.8_0_0_0_0_0_0_10.2_0_0 | 75 | 0 | 14.8 | 0 | 0 | 0 | 0 | 0 | 0 | 10.2 | 0 | 0 | 0 | 1873.2 | 2.01 |  | T2004 | CAS75a:41 | 2022-02-13 | sio2al2o3cao | 3066
staffmnkmcph_65.4_0.5_11.6_5.7_0_0.2_3.7_0.6_4.1_8.2_0_0 | 65.37 | 0.47 | 11.6 | 5.74 | 0 | 0.17 | 3.73 | 0.58 | 4.14 | 8.19 | 0 | 0 | 0 | 1670.25 | 2.01 |  | Giordano et al. 2006 | MST | 2023-10-16 | sio2tio2al2o3feomnona2ok2omgocao | 6542
staffmnkmcph_69.2_0.5_12_1.6_0.7_0.1_4.7_1.1_3.5_6.7_0_0 | 69.22 | 0.46 | 11.97 | 1.57 | 0.7 | 0.13 | 4.66 | 1.1 | 3.5 | 6.68 | 0 | 0 | 0 | 1709 | 2.01 |  | Hofmeister et al.2016 | Dac-and | 2023-10-16 | sio2tio2al2o3feomnona2ok2omgocao | 6981
staffmnkmcph_95.2_0_0_0_0_0_4.9_0_0_0_0_0 | 95.15 | 0 | 0 | 0 | 0 | 0 | 4.85 | 0 | 0 | 0 | 0 | 0 | 0 | 1923.15 | 2.01 |  | Knoche et al. 1994 | 5mNa | 2023-10-16 | sio2na2o | 11315
staffmnkmcph_61.4_0.5_11.7_1.1_5.4_0_3.3_0.6_5.4_6.9_0_3.5 | 61.4 | 0.5 | 11.7 | 1.08 | 5.42 | 0 | 3.3 | 0.6 | 5.4 | 6.9 | 0 | 3.5 | 0 | 1473.2 | 2.01 |  | Persikov 1991 | A1 | 2023-10-16 | sio2tio2al2o3feona2ok2omgocaoh2o | 13230
staffmnkmcph_65.9_0.3_12_2.2_4.6_0.3_8.2_3.9_0.7_1.9_0.1_0 | 65.85 | 0.34 | 11.99 | 2.17 | 4.56 | 0.28 | 8.24 | 3.85 | 0.67 | 1.92 | 0.14 | 0 | 0 | 1804 | 2.01 |  | Verdurme et al. 2023 | DR07 | 2023-10-16 | sio2tio2al2o3feomnona2ok2omgocaop2o5 | 13639
staffmnkmcph_70.2_0_15.9_0_0_0_0_0_8.1_5.8_0_0 | 70.24 | 0 | 15.92 | 0 | 0 | 0 | 0 | 0 | 8.05 | 5.79 | 0 | 0 | 0 | 1773.2 | 2.013 |  | MY1954 | A_MgCS-48 | 2022-02-13 | sio2al2o3mgocao | 5525
staffmnkmcph_60.3_0_11.9_0_0_0_0_0_22.5_5.4_0_0 | 60.3 | 0 | 11.85 | 0 | 0 | 0 | 0 | 0 | 22.47 | 5.38 | 0 | 0 | 0 | 1573.2 | 2.013 |  | MY1954 | A_MgCS-61 | 2022-02-13 | sio2al2o3mgocao | 5594
staffmnkmcph_64.9_0_10.4_0_0_0_0_0_0_24.6_0_0 | 64.94 | 0 | 10.43 | 0 | 0 | 0 | 0 | 0 | 0 | 24.63 | 0 | 0 | 0 | 1623.2 | 2.017 |  | JB1959 | ACS-9 | 2022-02-13 | sio2al2o3cao | 5290
staffmnkmcph_68.2_0_9.3_0_0_0_0_0_0_22.5_0_0 | 68.23 | 0 | 9.28 | 0 | 0 | 0 | 0 | 0 | 0 | 22.49 | 0 | 0 | 0 | 1673.2 | 2.017033 |  | MH1945, MY1948; MYH1952 | ACS-97 | 2022-02-13 | sio2al2o3cao | 4538
staffmnkmcph_67.5_0_7.5_0_0_0_6.3_18.8_0_0_0_0 | 67.5 | 0 | 7.5 | 0 | 0 | 0 | 6.25 | 18.75 | 0 | 0 | 0 | 0 | 0 | 1573.15 | 2.019078 |  | Kim1997 | S67A7R25_75 | 2022-02-13 | sio2al2o3na2ok2o | 333
staffmnkmcph_78.6_0_0_0_0_0_21.4_0_0_0_0_0 | 78.6 | 0 | 0 | 0 | 0 | 0 | 21.4 | 0 | 0 | 0 | 0 | 0 | 0 | 1428.2 | 2.02 |  | L1939 | NS-9 | 2022-02-13 | sio2na2o | 663
staffmnkmcph_66.8_0_10.3_0_0_0_22.9_0_0_0_0_0 | 66.8 | 0 | 10.3 | 0 | 0 | 0 | 22.9 | 0 | 0 | 0 | 0 | 0 | 0 | 1573 | 2.02 |  | R1966 | N67.23R | 2022-02-13 | sio2al2o3na2o | 1559
staffmnkmcph_66.8_0_19.4_0_0_0_13.8_0_0_0_0_0 | 66.8 | 0 | 19.4 | 0 | 0 | 0 | 13.8 | 0 | 0 | 0 | 0 | 0 | 0 | 1893 | 2.02 |  | R1966 | N67.14R | 2022-02-13 | sio2al2o3na2o | 1620
staffmnkmcph_75.1_0_11.8_0_0_0_0_0_13.1_0_0_0 | 75.1 | 0 | 11.8 | 0 | 0 | 0 | 0 | 0 | 13.1 | 0 | 0 | 0 | 0 | 1848.2 | 2.02 |  | T2004 | MAS75:53 | 2022-02-13 | sio2al2o3mgo | 2051
staffmnkmcph_74.5_0_12_0_0_0_0_0_0_13.5_0_0 | 74.5 | 0 | 12 | 0 | 0 | 0 | 0 | 0 | 0 | 13.5 | 0 | 0 | 0 | 1873.2 | 2.02 |  | T2004 | CAS75b:53 | 2022-02-13 | sio2al2o3cao | 2947
staffmnkmcph_50.3_0_21.3_0_0_0_0_0_0_28.4_0_0 | 50.3 | 0 | 21.3 | 0 | 0 | 0 | 0 | 0 | 0 | 28.4 | 0 | 0 | 0 | 1573.2 | 2.02 |  | T2004 | CAS50:57 | 2022-02-13 | sio2al2o3cao | 3172
staffmnkmcph_74.4_0.2_8_2.9_0_0.1_4.2_4.3_2_4_0_0 | 74.36 | 0.19 | 8.01 | 2.87 | 0 | 0.13 | 4.2 | 4.26 | 2 | 3.97 | 0.01 | 0 | 0 | 1867.05 | 2.02 |  | Giordano et al. 2006 | CI_OF104 | 2023-10-16 | sio2tio2al2o3feomnona2ok2omgocaop2o5 | 6554
staffmnkmcph_73.9_0.8_8.2_5.4_0_0.1_3.5_2_2.1_3.9_0.1_0 | 73.85 | 0.83 | 8.18 | 5.35 | 0 | 0.09 | 3.53 | 2.04 | 2.14 | 3.9 | 0.09 | 0 | 0 | 1863.85 | 2.02 |  | Giordano et al. 2021 | GX07 | 2023-10-16 | sio2tio2al2o3feomnona2ok2omgocaop2o5 | 7824
staffmnkmcph_54.9_0.7_11.9_0.8_5_0.1_3.8_5.5_5.7_11.4_0.2_0 | 54.9 | 0.7 | 11.9 | 0.81 | 4.99 | 0.1 | 3.8 | 5.5 | 5.7 | 11.4 | 0.2 | 0 | 0 | 1547.2 | 2.02 |  | Giordano et al. 2009 | Pollena TRb | 2023-10-16 | sio2tio2al2o3feomnona2ok2omgocaop2o5 | 12934
staffmnkmcph_70_0_5_0_0_0_12.5_12.5_0_0_0_0 | 70 | 0 | 5 | 0 | 0 | 0 | 12.5 | 12.5 | 0 | 0 | 0 | 0 | 0 | 1473.15 | 2.026786 |  | Kim1997 | S70A5R25_50 | 2022-02-13 | sio2al2o3na2ok2o | 314
staffmnkmcph_93.7_0_0_0_0_0_0_6.3_0_0_0_0 | 93.7 | 0 | 0 | 0 | 0 | 0 | 0 | 6.3 | 0 | 0 | 0 | 0 | 0 | 1873.2 | 2.029 |  | BMK1955 | KS-2 | 2022-02-13 | sio2k2o | 5159
staffmnkmcph_71.9_0_6.1_0_0_0_0_0_0_22_0_0 | 71.93 | 0 | 6.05 | 0 | 0 | 0 | 0 | 0 | 0 | 22.02 | 0 | 0 | 0 | 1673.2 | 2.029384 |  | MH1945, MY1948; MYH1952 | ACS-100 | 2022-02-13 | sio2al2o3cao | 4549
staffmnkmcph_80_0_0_0_0_0_20_0_0_0_0_0 | 80 | 0 | 0 | 0 | 0 | 0 | 20 | 0 | 0 | 0 | 0 | 0 | 0 | 1432 | 2.03 | 9.981097 | see Table 2 LL2017b | NS80 | 2022-02-13 | sio2na2o | 433
staffmnkmcph_60_0_20_0_0_0_20_0_0_0_0_0 | 60 | 0 | 20 | 0 | 0 | 0 | 20 | 0 | 0 | 0 | 0 | 0 | 0 | 1853 | 2.03 |  | R1966 | NS6020R | 2022-02-13 | sio2al2o3na2o | 530
staffmnkmcph_80_0_0_0_0_0_20_0_0_0_0_0 | 80 | 0 | 0 | 0 | 0 | 0 | 20 | 0 | 0 | 0 | 0 | 0 | 0 | 1432.3 | 2.03 |  | N2006 | NS4 | 2022-02-13 | sio2na2o | 569
staffmnkmcph_74_0_0_0_0_0_26_0_0_0_0_0 | 74 | 0 | 0 | 0 | 0 | 0 | 26 | 0 | 0 | 0 | 0 | 0 | 0 | 1364.2 | 2.03 |  | L1939 | NS-12 | 2022-02-13 | sio2na2o | 777
staffmnkmcph_57.7_0_21.4_0_0_0_20.9_0_0_0_0_0 | 57.69 | 0 | 21.37 | 0 | 0 | 0 | 20.94 | 0 | 0 | 0 | 0 | 0 | 0 | 1853 | 2.03 |  | LL2017 | NAK58_21_0 | 2022-02-13 | sio2al2o3na2o | 1186
staffmnkmcph_67.1_0_17.9_0_0_0_15_0_0_0_0_0 | 67.1 | 0 | 17.9 | 0 | 0 | 0 | 15 | 0 | 0 | 0 | 0 | 0 | 0 | 1923 | 2.03 |  | R1966 | N67.15R | 2022-02-13 | sio2al2o3na2o | 1608
staffmnkmcph_60_0_16_0_0_0_24_0_0_0_0_0 | 60 | 0 | 16 | 0 | 0 | 0 | 24 | 0 | 0 | 0 | 0 | 0 | 0 | 1693 | 2.03 |  | R1966 | N60.24R | 2022-02-13 | sio2al2o3na2o | 1689
staffmnkmcph_55.8_0_22.1_0_0_0_22.1_0_0_0_0_0 | 55.8 | 0 | 22.1 | 0 | 0 | 0 | 22.1 | 0 | 0 | 0 | 0 | 0 | 0 | 1803 | 2.03 |  | R1966 | N56.22R | 2022-02-13 | sio2al2o3na2o | 1738
staffmnkmcph_78.6_0_7_0_0_0_4.6_9.8_0_0_0_0 | 78.59 | 0 | 7.02 | 0 | 0 | 0 | 4.6 | 9.79 | 0 | 0 | 0 | 0 | 0 | 1817.15 | 2.03 |  | H1995 | HPG8K10 | 2022-02-13 | sio2al2o3na2ok2o | 2543
staffmnkmcph_74.3_0_12.3_0_0_0_0_0_0_13.4_0_0 | 74.3 | 0 | 12.3 | 0 | 0 | 0 | 0 | 0 | 0 | 13.4 | 0 | 0 | 0 | 1873.2 | 2.03 |  | T2004 | CAS75b:52 | 2022-02-13 | sio2al2o3cao | 2953
staffmnkmcph_76.1_0_13.4_0_0_0_0_0_0_10.5_0_0 | 76.1 | 0 | 13.4 | 0 | 0 | 0 | 0 | 0 | 0 | 10.5 | 0 | 0 | 0 | 1873.2 | 2.03 |  | T2004 | CAS75a:44 | 2022-02-13 | sio2al2o3cao | 3059
staffmnkmcph_54.2_0.8_11.4_4.5_2.6_0_3.3_0.4_12.2_10.5_0.1_0 | 54.2 | 0.79 | 11.36 | 4.46 | 2.62 | 0 | 3.3 | 0.42 | 12.2 | 10.54 | 0.07 | 0.04 | 0 | 1467 | 2.03 |  | Robert 2014 | fu06CC | 2023-10-16 | sio2tio2al2o3feona2ok2omgocaop2o5h2o | 7016
staffmnkmcph_49.9_0_17.9_0_0_0_17.3_0_7.5_7.4_0_0 | 49.92 | 0 | 17.89 | 0 | 0 | 0 | 17.28 | 0 | 7.48 | 7.43 | 0 | 0 | 0 | 1548.15 | 2.03 |  | Sykes et al. 1993 | DN30 | 2023-10-16 | sio2al2o3na2omgocao | 9700
staffmnkmcph_75_0_0_0_0_0_25_0_0_0_0_0 | 75 | 0 | 0 | 0 | 0 | 0 | 25 | 0 | 0 | 0 | 0 | 0 | 0 | 1373.15 | 2.031 |  | Kim1997 | KNS3_0 | 2022-02-13 | sio2na2o | 2308
staffmnkmcph_69.2_0_10.9_0_0_0_0_0_9.9_10_0_0 | 69.17 | 0 | 10.94 | 0 | 0 | 0 | 0 | 0 | 9.89 | 10 | 0 | 0 | 0 | 1723.2 | 2.033 |  | JB1959 | A_MgCS-17 | 2022-02-13 | sio2al2o3mgocao | 5489
staffmnkmcph_57.3_0_9.2_0_0_0_0_0_0_33.5_0_0 | 57.3 | 0 | 9.21 | 0 | 0 | 0 | 0 | 0 | 0 | 33.49 | 0 | 0 | 0 | 1473.2 | 2.033424 |  | MH1945, MY1948; MYH1952 | ACS-85 | 2022-02-13 | sio2al2o3cao | 4479
staffmnkmcph_75_0_0_0_0_0_18.8_6.3_0_0_0_0 | 75 | 0 | 0 | 0 | 0 | 0 | 18.75 | 6.25 | 0 | 0 | 0 | 0 | 0 | 1373.15 | 2.038 |  | Kim1997 | KNS3_25 | 2022-02-13 | sio2na2ok2o | 2298
staffmnkmcph_64_0_0_0_0_0_36_0_0_0_0_0 | 64 | 0 | 0 | 0 | 0 | 0 | 36 | 0 | 0 | 0 | 0 | 0 | 0 | 1256.2 | 2.04 |  | L1939 | NS-22 | 2022-02-13 | sio2na2o | 680
staffmnkmcph_67.3_0_13.8_0_0_0_18.9_0_0_0_0_0 | 67.3 | 0 | 13.8 | 0 | 0 | 0 | 18.9 | 0 | 0 | 0 | 0 | 0 | 0 | 1793 | 2.04 |  | R1966 | N67.19R | 2022-02-13 | sio2al2o3na2o | 1586
staffmnkmcph_75.4_0_11_0_0_0_0_0_13.6_0_0_0 | 75.4 | 0 | 11 | 0 | 0 | 0 | 0 | 0 | 13.6 | 0 | 0 | 0 | 0 | 1848.2 | 2.04 |  | T2004 | MAS75:55 | 2022-02-13 | sio2al2o3mgo | 2043
staffmnkmcph_73.1_0_6.4_0_0_0_4.2_16.3_0_0_0_0 | 73.13 | 0 | 6.43 | 0 | 0 | 0 | 4.19 | 16.25 | 0 | 0 | 0 | 0 | 0 | 1621.15 | 2.04 |  | H1995 | HPG8K20 | 2022-02-13 | sio2al2o3na2ok2o | 2528
staffmnkmcph_73.5_0_13_0_0_0_0_0_0_13.5_0_0 | 73.5 | 0 | 13 | 0 | 0 | 0 | 0 | 0 | 0 | 13.5 | 0 | 0 | 0 | 1873.2 | 2.04 |  | T2004 | CAS75b:51 | 2022-02-13 | sio2al2o3cao | 2959
staffmnkmcph_74.2_0_13_0_0_0_0_0_0_12.8_0_0 | 74.2 | 0 | 13 | 0 | 0 | 0 | 0 | 0 | 0 | 12.8 | 0 | 0 | 0 | 1873.2 | 2.04 |  | T2004 | CAS75b:50 | 2022-02-13 | sio2al2o3cao | 2971
staffmnkmcph_74.6_0_13_0_0_0_0_0_0_12.4_0_0 | 74.6 | 0 | 13 | 0 | 0 | 0 | 0 | 0 | 0 | 12.4 | 0 | 0 | 0 | 1873.2 | 2.04 |  | T2004 | CAS75b:49 | 2022-02-13 | sio2al2o3cao | 2977
staffmnkmcph_74.4_0_13.4_0_0_0_0_0_0_12.1_0_0 | 74.4 | 0 | 13.4 | 0 | 0 | 0 | 0 | 0 | 0 | 12.1 | 0 | 0 | 0 | 1873.2 | 2.04 |  | T2004 | CAS75b:47.5 | 2022-02-13 | sio2al2o3cao | 2982
staffmnkmcph_74.6_0_13.7_0_0_0_0_0_0_11.7_0_0 | 74.6 | 0 | 13.7 | 0 | 0 | 0 | 0 | 0 | 0 | 11.7 | 0 | 0 | 0 | 1873.2 | 2.04 |  | T2004 | CAS75b:46 | 2022-02-13 | sio2al2o3cao | 2987
staffmnkmcph_74.7_0_14.3_0_0_0_0_0_0_11_0_0 | 74.7 | 0 | 14.3 | 0 | 0 | 0 | 0 | 0 | 0 | 11 | 0 | 0 | 0 | 1873.2 | 2.04 |  | T2004 | CAS75b:43.5 | 2022-02-13 | sio2al2o3cao | 2992
staffmnkmcph_75_0_12.9_0_0_0_0_0_0_12.1_0_0 | 75 | 0 | 12.9 | 0 | 0 | 0 | 0 | 0 | 0 | 12.1 | 0 | 0 | 0 | 1873.2 | 2.04 |  | T2004 | CAS75a:49 | 2022-02-13 | sio2al2o3cao | 3038
staffmnkmcph_75.4_0_13.1_0_0_0_0_0_0_11.6_0_0 | 75.4 | 0 | 13.1 | 0 | 0 | 0 | 0 | 0 | 0 | 11.6 | 0 | 0 | 0 | 1873.2 | 2.04 |  | T2004 | CAS75a:47 | 2022-02-13 | sio2al2o3cao | 3045
staffmnkmcph_66.2_0.4_12.2_4.7_0_0.1_3.7_5.5_2.4_4.9_0_0 | 66.18 | 0.42 | 12.2 | 4.67 | 0 | 0.06 | 3.69 | 5.51 | 2.4 | 4.86 | 0 | 0 | 0 | 1744.05 | 2.04 |  | Giordano et al. 2006 | NYT_lm*13* | 2023-10-16 | sio2tio2al2o3feomnona2ok2omgocao | 6494
staffmnkmcph_50.6_0_9.6_0_0_0_0_0_15.3_24.6_0_0 | 50.61 | 0 | 9.56 | 0 | 0 | 0 | 0 | 0 | 15.26 | 24.57 | 0 | 0 | 0 | 1573.15 | 2.04 |  | Taniguchi and Murase 1987 | Di55An45 | 2023-10-16 | sio2al2o3mgocao | 10718
staffmnkmcph_47.3_0_0_0.1_24.4_0_28.3_0_0_0_0_0 | 47.3 | 0 | 0 | 0.07 | 24.37 | 0 | 28.26 | 0 | 0 | 0 | 0 | 0 | 0 | 1117.15 | 2.04 |  | Dingwell and Virgo 1988 | NS4F30 | 2023-10-16 | sio2feona2o | 13694
staffmnkmcph_68.7_0_15.6_0_0_0_0_0_15.8_0_0_0 | 68.68 | 0 | 15.57 | 0 | 0 | 0 | 0 | 0 | 15.75 | 0 | 0 | 0 | 0 | 1723.2 | 2.041 |  | MY1954 | A_MgS-7 | 2022-02-13 | sio2al2o3mgo | 5392
staffmnkmcph_76_0_9_0_0_0_0_0_15.1_0_0_0 | 75.95 | 0 | 8.95 | 0 | 0 | 0 | 0 | 0 | 15.1 | 0 | 0 | 0 | 0 | 1723.2 | 2.041393 |  | MH1945, MY1948; MYH1952 | M45-Al2O315_MgO10 | 2022-02-13 | sio2al2o3mgo | 4386
staffmnkmcph_64_0_8.7_0_0_0_0_0_22_5.3_0_0 | 64.01 | 0 | 8.7 | 0 | 0 | 0 | 0 | 0 | 22.01 | 5.28 | 0 | 0 | 0 | 1623.2 | 2.049 |  | MY1954 | A_MgCS-56 | 2022-02-13 | sio2al2o3mgocao | 5569
staffmnkmcph_65.2_0_5.9_0_0_0_0_0_7.5_21.5_0_0 | 65.15 | 0 | 5.91 | 0 | 0 | 0 | 0 | 0 | 7.47 | 21.47 | 0 | 0 | 0 | 1573.2 | 2.049 |  | MY1954 | A_MgCS-58 | 2022-02-13 | sio2al2o3mgocao | 5580
staffmnkmcph_80_0_0_0_0_0_0_20_0_0_0_0 | 80 | 0 | 0 | 0 | 0 | 0 | 0 | 20 | 0 | 0 | 0 | 0 | 0 | 1523 | 2.05 | 11.68093 | see Table 2 LL2017b | KS80 | 2022-02-13 | sio2k2o | 2231
staffmnkmcph_74.3_0_12.7_0_0_0_0_0_0_12.9_0_0 | 74.3 | 0 | 12.7 | 0 | 0 | 0 | 0 | 0 | 0 | 12.9 | 0 | 0 | 0 | 1873.2 | 2.05 |  | T2004 | CAS75b:50.5 | 2022-02-13 | sio2al2o3cao | 2965
staffmnkmcph_75.8_0_12.1_0_0_0_0_0_0_12.1_0_0 | 75.8 | 0 | 12.1 | 0 | 0 | 0 | 0 | 0 | 0 | 12.1 | 0 | 0 | 0 | 1873.2 | 2.05 |  | T2004 | CAS75a:50 | 2022-02-13 | sio2al2o3cao | 3031
staffmnkmcph_75_0_13.7_0_0_0_0_0_0_11.4_0_0 | 75 | 0 | 13.7 | 0 | 0 | 0 | 0 | 0 | 0 | 11.4 | 0 | 0 | 0 | 1873.2 | 2.05 |  | T2004 | CAS75a:45 | 2022-02-13 | sio2al2o3cao | 3052
staffmnkmcph_69.5_1.1_8.2_7.7_0_0.2_3.4_1.7_2.8_5.3_0.1_0 | 69.51 | 1.07 | 8.24 | 7.68 | 0 | 0.19 | 3.39 | 1.74 | 2.77 | 5.27 | 0.14 | 0 | 0 | 1732.45 | 2.05 |  | Giordano et al. 2021 | RS73a | 2023-10-16 | sio2tio2al2o3feomnona2ok2omgocaop2o5 | 7850
staffmnkmcph_50.4_0_6.2_0_0_0_0_0_18.7_24.7_0_0 | 50.39 | 0 | 6.15 | 0 | 0 | 0 | 0 | 0 | 18.73 | 24.73 | 0 | 0 | 0 | 1523.15 | 2.05 |  | Taniguchi and Murase 1987 | Di70An30 | 2023-10-16 | sio2al2o3mgocao | 10698
staffmnkmcph_59.1_0_19.3_0_0_0_21.6_0_0_0_0_0 | 59.1 | 0 | 19.29 | 0 | 0 | 0 | 21.61 | 0 | 0 | 0 | 0 | 0 | 0 | 1817.15 | 2.05 |  | Toplis et al. 1997 | NAS60:52 | 2023-10-16 | sio2al2o3na2o | 11565
staffmnkmcph_61.3_0.4_12.7_0.8_3.2_0.1_5.1_6.1_3.2_7_0.1_0 | 61.3 | 0.4 | 12.7 | 0.81 | 3.19 | 0.1 | 5.1 | 6.1 | 3.2 | 7 | 0.1 | 0 | 0 | 1645.2 | 2.05 |  | Giordano et al. 2009 | Pompei TRb | 2023-10-16 | sio2tio2al2o3feomnona2ok2omgocaop2o5 | 12901
staffmnkmcph_75_0_0_0_0_0_12.5_12.5_0_0_0_0 | 75 | 0 | 0 | 0 | 0 | 0 | 12.5 | 12.5 | 0 | 0 | 0 | 0 | 0 | 1373.15 | 2.058 |  | Kim1997 | KNS3_50 | 2022-02-13 | sio2na2ok2o | 2293
staffmnkmcph_48.3_0_26.2_0_0_0_12.5_13.1_0_0_0_0 | 48.27 | 0 | 26.17 | 0 | 0 | 0 | 12.5 | 13.06 | 0 | 0 | 0 | 0 | 0 | 1850 | 2.06 |  | R2019 | Ne50 | 2022-02-13 | sio2al2o3na2ok2o | 921
staffmnkmcph_66.8_0_10.3_0_0_0_22.9_0_0_0_0_0 | 66.8 | 0 | 10.3 | 0 | 0 | 0 | 22.9 | 0 | 0 | 0 | 0 | 0 | 0 | 1563 | 2.06 |  | R1966 | N67.23R | 2022-02-13 | sio2al2o3na2o | 1558
staffmnkmcph_60.2_0_21.3_0_0_0_18.5_0_0_0_0_0 | 60.2 | 0 | 21.3 | 0 | 0 | 0 | 18.5 | 0 | 0 | 0 | 0 | 0 | 0 | 1833 | 2.06 |  | R1966 | N60.18R | 2022-02-13 | sio2al2o3na2o | 1711
staffmnkmcph_55.3_0_2.9_0_0_0_2.6_0_19.6_19.6_0_0 | 55.31 | 0 | 2.86 | 0 | 0 | 0 | 2.58 | 0 | 19.62 | 19.63 | 0 | 0 | 0 | 1723.15 | 2.06 |  | Scarfe and Cronin 1986 | Di25 | 2023-10-16 | sio2al2o3na2omgocao | 9265
staffmnkmcph_70_0_5_0_0_0_0_25_0_0_0_0 | 70 | 0 | 5 | 0 | 0 | 0 | 0 | 25 | 0 | 0 | 0 | 0 | 0 | 1573.15 | 2.0625 |  | Kim1997 | S70A5R25_100 | 2022-02-13 | sio2al2o3k2o | 323
staffmnkmcph_48.7_0_13.8_0_0_0_0_0_0_37.5_0_0 | 48.71 | 0 | 13.8 | 0 | 0 | 0 | 0 | 0 | 0 | 37.49 | 0 | 0 | 0 | 1573.2 | 2.064 |  | JB1959 | ACS-11 | 2022-02-13 | sio2al2o3cao | 5299
staffmnkmcph_59.6_0_14.4_0_0_0_0_0_0_26.1_0_0 | 59.55 | 0 | 14.36 | 0 | 0 | 0 | 0 | 0 | 0 | 26.1 | 0 | 0 | 0 | 1573.2 | 2.064 |  | JB1959 | A_MgCS-24 | 2022-02-13 | sio2al2o3cao | 5516
staffmnkmcph_65_0_10_0_0_0_12.5_12.5_0_0_0_0 | 65 | 0 | 10 | 0 | 0 | 0 | 12.5 | 12.5 | 0 | 0 | 0 | 0 | 0 | 1573.15 | 2.067839 |  | Kim1997 | S65A10R25_50 | 2022-02-13 | sio2al2o3na2ok2o | 363
staffmnkmcph_75.1_0_12.8_0_0_0_0.1_12.1_0_0_0_0 | 75.06 | 0 | 12.75 | 0 | 0 | 0 | 0.09 | 12.1 | 0 | 0 | 0 | 0 | 0 | 2067 | 2.07 | 5.83 | LL2013 | NAK75_12_12 | 2022-02-13 | sio2al2o3na2ok2o | 1076
staffmnkmcph_66.8_0_19.4_0_0_0_13.8_0_0_0_0_0 | 66.8 | 0 | 19.4 | 0 | 0 | 0 | 13.8 | 0 | 0 | 0 | 0 | 0 | 0 | 1883 | 2.07 |  | R1966 | N67.14R | 2022-02-13 | sio2al2o3na2o | 1619
staffmnkmcph_60_0_16_0_0_0_24_0_0_0_0_0 | 60 | 0 | 16 | 0 | 0 | 0 | 24 | 0 | 0 | 0 | 0 | 0 | 0 | 1683 | 2.07 |  | R1966 | N60.24R | 2022-02-13 | sio2al2o3na2o | 1688
staffmnkmcph_89_0_0_0_0_0_0_11_0_0_0_0 | 89 | 0 | 0 | 0 | 0 | 0 | 0 | 11 | 0 | 0 | 0 | 0 | 0 | 1673 | 2.07 | 11.66607 | see Table 2 LL2017b | KS89 | 2022-02-13 | sio2k2o | 2198
staffmnkmcph_61.1_0_6_0_0_0_5.4_0_13.7_13.7_0_0 | 61.14 | 0 | 6 | 0 | 0 | 0 | 5.42 | 0 | 13.72 | 13.72 | 0 | 0 | 0 | 1523.15 | 2.07 |  | Scarfe and Cronin 1986 | Di50 | 2023-10-16 | sio2al2o3na2omgocao | 9259
staffmnkmcph_89.2_0_0_0_0_0_0_10.8_0_0_0_0 | 89.2 | 0 | 0 | 0 | 0 | 0 | 0 | 10.8 | 0 | 0 | 0 | 0 | 0 | 1673.2 | 2.072 |  | BMK1955 | KS-3 | 2022-02-13 | sio2k2o | 5163
staffmnkmcph_59_0_9_0_0_0_0_0_22_10_0_0 | 59 | 0 | 9 | 0 | 0 | 0 | 0 | 0 | 22 | 10 | 0 | 0 | 0 | 1523.2 | 2.072 |  | MY1954 | A_MgCS-64 | 2022-02-13 | sio2al2o3mgocao | 5611
staffmnkmcph_63_0_12.4_0_0_0_0_0_7.8_16.9_0_0 | 62.95 | 0 | 12.37 | 0 | 0 | 0 | 0 | 0 | 7.82 | 16.86 | 0 | 0 | 0 | 1623.2 | 2.076 |  | MY1954 | A_MgCS-55 | 2022-02-13 | sio2al2o3mgocao | 5564
staffmnkmcph_68.5_0_12.4_0_0_0_0_0_7.9_11.3_0_0 | 68.46 | 0 | 12.41 | 0 | 0 | 0 | 0 | 0 | 7.85 | 11.28 | 0 | 0 | 0 | 1723.2 | 2.079 |  | MY1954 | A_MgCS-49 | 2022-02-13 | sio2al2o3mgocao | 5530
staffmnkmcph_58.8_0_12.6_0_0_0_0_0_0_28.6_0_0 | 58.78 | 0 | 12.6 | 0 | 0 | 0 | 0 | 0 | 0 | 28.63 | 0 | 0 | 0 | 1523.2 | 2.079181 |  | MH1945, MY1948; MYH1952 | ACS-86 | 2022-02-13 | sio2al2o3cao | 4488
staffmnkmcph_60_0_20_0_0_0_20_0_0_0_0_0 | 60 | 0 | 20 | 0 | 0 | 0 | 20 | 0 | 0 | 0 | 0 | 0 | 0 | 1843 | 2.08 |  | R1966 | NS6020R | 2022-02-13 | sio2al2o3na2o | 529
staffmnkmcph_57.7_0_21.4_0_0_0_20.9_0_0_0_0_0 | 57.69 | 0 | 21.37 | 0 | 0 | 0 | 20.94 | 0 | 0 | 0 | 0 | 0 | 0 | 1843 | 2.08 |  | LL2017 | NAK58_21_0 | 2022-02-13 | sio2al2o3na2o | 1185
staffmnkmcph_67.3_0_13.8_0_0_0_18.9_0_0_0_0_0 | 67.3 | 0 | 13.8 | 0 | 0 | 0 | 18.9 | 0 | 0 | 0 | 0 | 0 | 0 | 1783 | 2.08 |  | R1966 | N67.19R | 2022-02-13 | sio2al2o3na2o | 1585
staffmnkmcph_67.1_0_17.9_0_0_0_15_0_0_0_0_0 | 67.1 | 0 | 17.9 | 0 | 0 | 0 | 15 | 0 | 0 | 0 | 0 | 0 | 0 | 1913 | 2.08 |  | R1966 | N67.15R | 2022-02-13 | sio2al2o3na2o | 1607
staffmnkmcph_62.4_0.7_11.7_1.5_4.6_0.2_4.9_3.2_4_6.6_0.2_0.1 | 62.35 | 0.68 | 11.68 | 1.54 | 4.62 | 0.16 | 4.92 | 3.2 | 3.96 | 6.61 | 0.21 | 0.07 | 0 | 1651 | 2.08 |  | Di Genova et al. 2014 | FR dry | 2023-10-16 | sio2tio2al2o3feomnona2ok2omgocaop2o5h2o | 7918
staffmnkmcph_61.6_0_14.2_0_0_0_0_0_0_24.3_0_0 | 61.58 | 0 | 14.16 | 0 | 0 | 0 | 0 | 0 | 0 | 24.26 | 0 | 0 | 0 | 1623.2 | 2.086 |  | JB1959 | ACS-8 | 2022-02-13 | sio2al2o3cao | 5284
staffmnkmcph_66.1_0_16.2_0_0_0_0_0_0_17.7_0_0 | 66.08 | 0 | 16.22 | 0 | 0 | 0 | 0 | 0 | 0 | 17.7 | 0 | 0 | 0 | 1723.2 | 2.08636 |  | MH1945, MY1948; MYH1952 | ACS-93 | 2022-02-13 | sio2al2o3cao | 4524
staffmnkmcph_55.8_0_22.1_0_0_0_22.1_0_0_0_0_0 | 55.8 | 0 | 22.1 | 0 | 0 | 0 | 22.1 | 0 | 0 | 0 | 0 | 0 | 0 | 1793 | 2.09 |  | R1966 | N56.22R | 2022-02-13 | sio2al2o3na2o | 1737
staffmnkmcph_73.8_0_14.2_0_0_0_0_0_12.1_0_0_0 | 73.8 | 0 | 14.2 | 0 | 0 | 0 | 0 | 0 | 12.1 | 0 | 0 | 0 | 0 | 1823.2 | 2.09 |  | T2004 | MAS75:46 | 2022-02-13 | sio2al2o3mgo | 2073
staffmnkmcph_82_0_0_0_0_0_0_18_0_0_0_0 | 82 | 0 | 0 | 0 | 0 | 0 | 0 | 18 | 0 | 0 | 0 | 0 | 0 | 1523 | 2.09 | 11.85368 | see Table 2 LL2017b | KS82 | 2022-02-13 | sio2k2o | 2211
staffmnkmcph_74.4_0_0_0_0_0_0_25.6_0_0_0_0 | 74.4 | 0 | 0 | 0 | 0 | 0 | 0 | 25.6 | 0 | 0 | 0 | 0 | 0 | 1423.2 | 2.09 |  | BMK1955 | KS-6 | 2022-02-13 | sio2k2o | 5183
staffmnkmcph_71.3_0.3_9.7_3.7_0_0.1_4_1.5_3.6_5.8_0.1_0.1 | 71.25 | 0.29 | 9.69 | 3.68 | 0 | 0.09 | 4.02 | 1.49 | 3.56 | 5.79 | 0.06 | 0.07 | 0 | 1744.05 | 2.09 |  | Giordano et al. 2006 | UNZ | 2023-10-16 | sio2tio2al2o3feomnona2ok2omgocaop2o5h2o | 6513
staffmnkmcph_59.5_0.7_13.5_3.4_1.8_0_4.3_0.6_5.4_10.7_0.1_0 | 59.48 | 0.74 | 13.48 | 3.37 | 1.83 | 0 | 4.27 | 0.59 | 5.36 | 10.73 | 0.09 | 0.04 | 0 | 1570 | 2.09 |  | Robert 2014 | fu18CC | 2023-10-16 | sio2tio2al2o3feona2ok2omgocaop2o5h2o | 6997
staffmnkmcph_95.2_0_0_0_0_0_4.9_0_0_0_0_0 | 95.15 | 0 | 0 | 0 | 0 | 0 | 4.85 | 0 | 0 | 0 | 0 | 0 | 0 | 1898.15 | 2.09 |  | Knoche et al. 1994 | 5mNa | 2023-10-16 | sio2na2o | 11314
staffmnkmcph_71.3_0.3_9.7_1.4_2.3_0.1_4_1.5_3.6_5.8_0.1_0.1 | 71.3 | 0.3 | 9.7 | 1.39 | 2.31 | 0.1 | 4 | 1.5 | 3.6 | 5.8 | 0.1 | 0.1 | 0 | 1744 | 2.09 |  | Giordano et al. 2005 | D2 | 2023-10-16 | sio2tio2al2o3feomnona2ok2omgocaop2o5h2o | 12788
staffmnkmcph_67.7_0.1_14.1_0.7_1.3_0.2_8.9_4.9_0.2_2.1_0_0 | 67.7 | 0.1 | 14.1 | 0.66 | 1.34 | 0.2 | 8.9 | 4.9 | 0.2 | 2.1 | 0 | 0 | 0 | 1818.2 | 2.09 |  | Giordano et al. 2009 | Mercato 1600 | 2023-10-16 | sio2tio2al2o3feomnona2ok2omgocao | 12860
staffmnkmcph_74.5_0_14.1_1.4_1.2_0_3.1_1.3_1.2_3.2_0_0.1 | 74.5 | 0 | 14.1 | 1.42 | 1.18 | 0 | 3.1 | 1.3 | 1.2 | 3.2 | 0 | 0.1 | 0 | 1873.2 | 2.09 |  | Goto et al. 1997 | R2 | 2023-10-16 | sio2al2o3feona2ok2omgocaoh2o | 13032
staffmnkmcph_73.9_0.3_13.2_2_2_0_1.5_1.5_1.2_4.3_0_0.1 | 73.9 | 0.3 | 13.2 | 2.02 | 1.98 | 0 | 1.5 | 1.5 | 1.2 | 4.3 | 0 | 0.1 | 0 | 1823.2 | 2.09 |  | Goto et al. 1997 | R1 | 2023-10-16 | sio2tio2al2o3feona2ok2omgocaoh2o | 13039
staffmnkmcph_51.9_0_9.2_0_0_0_0_0_0_38.9_0_0 | 51.9 | 0 | 9.18 | 0 | 0 | 0 | 0 | 0 | 0 | 38.93 | 0 | 0 | 0 | 1423.2 | 2.09691 |  | MH1945, MY1948; MYH1952 | ACS-80 | 2022-02-13 | sio2al2o3cao | 4455
staffmnkmcph_65_0_10_0_0_0_0_25_0_0_0_0 | 65 | 0 | 10 | 0 | 0 | 0 | 0 | 25 | 0 | 0 | 0 | 0 | 0 | 1673.15 | 2.09799 |  | Kim1997 | S65A10R25_100 | 2022-02-13 | sio2al2o3k2o | 372
staffmnkmcph_66.8_0_10.3_0_0_0_22.9_0_0_0_0_0 | 66.8 | 0 | 10.3 | 0 | 0 | 0 | 22.9 | 0 | 0 | 0 | 0 | 0 | 0 | 1553 | 2.1 |  | R1966 | N67.23R | 2022-02-13 | sio2al2o3na2o | 1557
staffmnkmcph_66_0_0_0_0_0_0_34_0_0_0_0 | 66 | 0 | 0 | 0 | 0 | 0 | 0 | 34 | 0 | 0 | 0 | 0 | 0 | 1373 | 2.1 | 8.895475 | see Table 2 LL2017b | KS66 | 2022-02-13 | sio2k2o | 2270
staffmnkmcph_66.6_0_14.5_0_0_0_0_0_0_18.9_0_0 | 66.6 | 0 | 14.5 | 0 | 0 | 0 | 0 | 0 | 0 | 18.9 | 0 | 0 | 0 | 1723.2 | 2.1 |  | T2004 | CAS67a:57 | 2022-02-13 | sio2al2o3cao | 3115
staffmnkmcph_97.5_0_0_0_0_0_0_2.5_0_0_0_0 | 97.5 | 0 | 0 | 0 | 0 | 0 | 0 | 2.5 | 0 | 0 | 0 | 0 | 0 | 2023.2 | 2.1 |  | BMK1955 | KS-1 | 2022-02-13 | sio2k2o | 5156
staffmnkmcph_66.6_0_0_0_0_0_0_33.4_0_0_0_0 | 66.6 | 0 | 0 | 0 | 0 | 0 | 0 | 33.4 | 0 | 0 | 0 | 0 | 0 | 1373.2 | 2.1 |  | BMK1955 | KS-7 | 2022-02-13 | sio2k2o | 5189
staffmnkmcph_62.9_0_9.2_0_0_0_0_0_14_13.9_0_0 | 62.86 | 0 | 9.21 | 0 | 0 | 0 | 0 | 0 | 13.99 | 13.94 | 0 | 0 | 0 | 1573.2 | 2.1 |  | JB1959 | A_MgCS-22 | 2022-02-13 | sio2al2o3mgocao | 5508
staffmnkmcph_61.7_0.6_12.1_6.8_0_0.2_4.6_3.3_4_6.9_0_0 | 61.71 | 0.6 | 12.06 | 6.81 | 0 | 0.15 | 4.57 | 3.25 | 3.97 | 6.87 | 0 | 0 | 0 | 1620.95 | 2.1 |  | Giordano et al. 2006 | FR_a | 2023-10-16 | sio2tio2al2o3feomnona2ok2omgocao | 6584
staffmnkmcph_61.5_0.8_11.9_6.6_0_0.2_4.8_2.8_4.1_7.1_0.3_0 | 61.45 | 0.75 | 11.89 | 6.59 | 0 | 0.15 | 4.81 | 2.78 | 4.14 | 7.13 | 0.28 | 0.04 | 0 | 1621 | 2.1 |  | Misiti et al. 2011 | FR | 2023-10-16 | sio2tio2al2o3feomnona2ok2omgocaop2o5h2o | 7391
staffmnkmcph_56.8_1.9_9.7_1.8_2.5_0.2_1_0.6_13.1_12.5_0_0 | 56.81 | 1.87 | 9.69 | 1.77 | 2.53 | 0.15 | 0.98 | 0.62 | 13.08 | 12.47 | 0.04 | 0 | 0 | 1505 | 2.1 |  | Sehlke and Whittington 2016 | KREEPe | 2023-10-16 | sio2tio2al2o3feomnona2ok2omgocaop2o5 | 12152
staffmnkmcph_52.6_0.9_10.4_0.9_7_0.2_2.5_4.4_8_12.9_0.4_0 | 52.6 | 0.9 | 10.4 | 0.88 | 7.02 | 0.2 | 2.5 | 4.4 | 8 | 12.9 | 0.4 | 0 | 0 | 1473.2 | 2.1 |  | Giordano et al. 2009 | 1906 GMc | 2023-10-16 | sio2tio2al2o3feomnona2ok2omgocaop2o5 | 12963
staffmnkmcph_64.4_0_12.6_0_0_0_0_0_0_23_0_0 | 64.37 | 0 | 12.64 | 0 | 0 | 0 | 0 | 0 | 0 | 22.99 | 0 | 0 | 0 | 1623.2 | 2.100371 |  | MH1945, MY1948; MYH1952 | ACS-92 | 2022-02-13 | sio2al2o3cao | 4519
staffmnkmcph_60.2_0_21.3_0_0_0_18.5_0_0_0_0_0 | 60.2 | 0 | 21.3 | 0 | 0 | 0 | 18.5 | 0 | 0 | 0 | 0 | 0 | 0 | 1823 | 2.11 |  | R1966 | N60.18R | 2022-02-13 | sio2al2o3na2o | 1710
staffmnkmcph_75.3_0_12.7_0_0_0_0_0_12_0_0_0 | 75.3 | 0 | 12.7 | 0 | 0 | 0 | 0 | 0 | 12 | 0 | 0 | 0 | 0 | 1823.2 | 2.11 |  | T2004 | MAS75:49 | 2022-02-13 | sio2al2o3mgo | 2066
staffmnkmcph_50.4_0_22.9_0_0_0_0_0_0_26.7_0_0 | 50.4 | 0 | 22.9 | 0 | 0 | 0 | 0 | 0 | 0 | 26.7 | 0 | 0 | 0 | 1573.2 | 2.11 |  | T2004 | CAS50:54 | 2022-02-13 | sio2al2o3cao | 3187
staffmnkmcph_77.7_0.2_7_2.2_1.7_0.1_3.1_2.3_2.6_3.2_0_0 | 77.68 | 0.23 | 6.98 | 2.21 | 1.74 | 0.05 | 3.06 | 2.28 | 2.57 | 3.18 | 0.02 | 0 | 0 | 1864.15 | 2.11 |  | Di Genova et al. 2017B | L | 2023-10-16 | sio2tio2al2o3feomnona2ok2omgocaop2o5 | 7361
staffmnkmcph_70.9_0.5_10.9_1.5_2.2_0.1_4.6_0.9_3_5.5_0.1_0.1 | 70.9 | 0.5 | 10.9 | 1.52 | 2.18 | 0.1 | 4.6 | 0.9 | 3 | 5.5 | 0.1 | 0.1 | 0 | 1768.2 | 2.11 |  | Alidibirov et al. 1997 | D1 | 2023-10-16 | sio2tio2al2o3feomnona2ok2omgocaop2o5h2o | 12494
staffmnkmcph_61.8_0_15.2_0_0_0_0_0_23_0_0_0 | 61.8 | 0 | 15.17 | 0 | 0 | 0 | 0 | 0 | 23.03 | 0 | 0 | 0 | 0 | 1623.2 | 2.117271 |  | MH1945, MY1948; MYH1952 | A_MgS-4 | 2022-02-13 | sio2al2o3mgo | 4370
staffmnkmcph_67.3_0_13.8_0_0_0_18.9_0_0_0_0_0 | 67.3 | 0 | 13.8 | 0 | 0 | 0 | 18.9 | 0 | 0 | 0 | 0 | 0 | 0 | 1773 | 2.12 |  | R1966 | N67.19R | 2022-02-13 | sio2al2o3na2o | 1584
staffmnkmcph_66.8_0_19.4_0_0_0_13.8_0_0_0_0_0 | 66.8 | 0 | 19.4 | 0 | 0 | 0 | 13.8 | 0 | 0 | 0 | 0 | 0 | 0 | 1873 | 2.12 |  | R1966 | N67.14R | 2022-02-13 | sio2al2o3na2o | 1618
staffmnkmcph_60_0_16_0_0_0_24_0_0_0_0_0 | 60 | 0 | 16 | 0 | 0 | 0 | 24 | 0 | 0 | 0 | 0 | 0 | 0 | 1673 | 2.12 |  | R1966 | N60.24R | 2022-02-13 | sio2al2o3na2o | 1687
staffmnkmcph_57.9_0.7_12.1_8.2_0_0.2_3.6_1.1_5.5_10.7_0_0 | 57.93 | 0.67 | 12.08 | 8.17 | 0 | 0.17 | 3.62 | 1.13 | 5.52 | 10.7 | 0 | 0 | 0 | 1547.15 | 2.12 |  | Giordano et al. 2006 | MRP | 2023-10-16 | sio2tio2al2o3feomnona2ok2omgocao | 6614
staffmnkmcph_59.2_0.5_11.4_6.7_0_0.2_3.9_2.5_6.2_9.5_0_0 | 59.21 | 0.53 | 11.35 | 6.65 | 0 | 0.16 | 3.88 | 2.48 | 6.21 | 9.53 | 0 | 0 | 0 | 1547.15 | 2.12 |  | Giordano et al. 2006 | Min_2b | 2023-10-16 | sio2tio2al2o3feomnona2ok2omgocao | 6664
staffmnkmcph_67.6_0_14.7_0_0_0_17.8_0_0_0_0_0 | 67.59 | 0 | 14.65 | 0 | 0 | 0 | 17.75 | 0 | 0 | 0 | 0 | 0 | 0 | 1817.15 | 2.12 |  | Toplis et al. 1997 | NAS67:55 | 2023-10-16 | sio2al2o3na2o | 11535
staffmnkmcph_65.8_0.1_12.6_1.8_4_0.3_9.5_4.1_0.2_1.6_0.1_0 | 65.83 | 0.09 | 12.57 | 1.79 | 4.03 | 0.29 | 9.51 | 4.08 | 0.17 | 1.59 | 0.05 | 0 | 0 | 1807 | 2.12 |  | Verdurme et al. 2023 | DR17 | 2023-10-16 | sio2tio2al2o3feomnona2ok2omgocaop2o5 | 13650
staffmnkmcph_58.6_0_0_0.1_14.3_0_26.7_0_0_0_0_0 | 58.56 | 0 | 0 | 0.09 | 14.28 | 0 | 26.69 | 0 | 0 | 0 | 0 | 0 | 0 | 1187.15 | 2.12 |  | Dingwell and Virgo 1988 | NS4F20 | 2023-10-16 | sio2feona2o | 13682
staffmnkmcph_73.8_0_9.3_0_0_0_0_0_0_16.9_0_0 | 73.75 | 0 | 9.31 | 0 | 0 | 0 | 0 | 0 | 0 | 16.93 | 0 | 0 | 0 | 1773.2 | 2.120574 |  | MH1945, MY1948; MYH1952 | ACS-101 | 2022-02-13 | sio2al2o3cao | 4558
staffmnkmcph_68.8_0_15.6_0_0_0_10.8_4.8_0_0_0_0 | 68.8 | 0 | 15.6 | 0 | 0 | 0 | 10.8 | 4.8 | 0 | 0 | 0 | 0 | 0 | 1928.2 | 2.13 |  | U1982 | Urbain n_47 | 2022-02-13 | sio2al2o3na2ok2o | 118
staffmnkmcph_75_0_12.5_0_0_0_0_0_0_12.5_0_0 | 75 | 0 | 12.5 | 0 | 0 | 0 | 0 | 0 | 0 | 12.5 | 0 | 0 | 0 | 1865.2 | 2.13 |  | U1982 | Urbain n_27 | 2022-02-13 | sio2al2o3cao | 218
staffmnkmcph_66.4_0_0_0_0_0_33.6_0_0_0_0_0 | 66.4 | 0 | 0 | 0 | 0 | 0 | 33.6 | 0 | 0 | 0 | 0 | 0 | 0 | 1265.2 | 2.13 |  | L1939 | NS-20 | 2022-02-13 | sio2na2o | 703
staffmnkmcph_66.9_0_0_0_0_0_33.1_0_0_0_0_0 | 66.9 | 0 | 0 | 0 | 0 | 0 | 33.1 | 0 | 0 | 0 | 0 | 0 | 0 | 1265.2 | 2.13 |  | L1939 | NS-19 | 2022-02-13 | sio2na2o | 715
staffmnkmcph_48.6_0_26.1_0_0_0_18.8_6.5_0_0_0_0 | 48.6 | 0 | 26.06 | 0 | 0 | 0 | 18.81 | 6.52 | 0 | 0 | 0 | 0 | 0 | 1780 | 2.13 |  | R2019 | Ne75 | 2022-02-13 | sio2al2o3na2ok2o | 888
staffmnkmcph_67.1_0_17.9_0_0_0_15_0_0_0_0_0 | 67.1 | 0 | 17.9 | 0 | 0 | 0 | 15 | 0 | 0 | 0 | 0 | 0 | 0 | 1903 | 2.13 |  | R1966 | N67.15R | 2022-02-13 | sio2al2o3na2o | 1606
staffmnkmcph_66.7_0_15.2_0_0_0_0_0_0_18.1_0_0 | 66.7 | 0 | 15.2 | 0 | 0 | 0 | 0 | 0 | 0 | 18.1 | 0 | 0 | 0 | 1723.2 | 2.13 |  | T2004 | CAS67b:55 | 2022-02-13 | sio2al2o3cao | 3073
staffmnkmcph_64.6_0_15.9_0_0_0_0_0_8_11.5_0_0 | 64.59 | 0 | 15.86 | 0 | 0 | 0 | 0 | 0 | 8.02 | 11.53 | 0 | 0 | 0 | 1673.2 | 2.13 |  | MY1954 | A_MgCS-51 | 2022-02-13 | sio2al2o3mgocao | 5541
staffmnkmcph_73.9_0.8_8.2_5.4_0_0.1_3.5_2_2.1_3.9_0.1_0 | 73.85 | 0.83 | 8.18 | 5.35 | 0 | 0.09 | 3.53 | 2.04 | 2.14 | 3.9 | 0.09 | 0 | 0 | 1839.35 | 2.13 |  | Giordano et al. 2021 | GX07 | 2023-10-16 | sio2tio2al2o3feomnona2ok2omgocaop2o5 | 7823
staffmnkmcph_54.5_0.7_11.6_0.7_5.7_0.1_3.8_5.2_5.7_11.8_0.2_0 | 54.5 | 0.7 | 11.6 | 0.73 | 5.67 | 0.1 | 3.8 | 5.2 | 5.7 | 11.8 | 0.2 | 0 | 0 | 1498.2 | 2.13 |  | Giordano et al. 2009 | Pollena GMc | 2023-10-16 | sio2tio2al2o3feomnona2ok2omgocaop2o5 | 12948
staffmnkmcph_67.5_0_7.5_0_0_0_18.8_6.3_0_0_0_0 | 67.5 | 0 | 7.5 | 0 | 0 | 0 | 18.75 | 6.25 | 0 | 0 | 0 | 0 | 0 | 1473.15 | 2.137814 |  | Kim1997 | S67A7R25_25 | 2022-02-13 | sio2al2o3na2ok2o | 344
staffmnkmcph_60_0_20_0_0_0_20_0_0_0_0_0 | 60 | 0 | 20 | 0 | 0 | 0 | 20 | 0 | 0 | 0 | 0 | 0 | 0 | 1833 | 2.14 |  | R1966 | NS6020R | 2022-02-13 | sio2al2o3na2o | 528
staffmnkmcph_66.8_0_10.3_0_0_0_22.9_0_0_0_0_0 | 66.8 | 0 | 10.3 | 0 | 0 | 0 | 22.9 | 0 | 0 | 0 | 0 | 0 | 0 | 1543 | 2.14 |  | R1966 | N67.23R | 2022-02-13 | sio2al2o3na2o | 1556
staffmnkmcph_55.8_0_22.1_0_0_0_22.1_0_0_0_0_0 | 55.8 | 0 | 22.1 | 0 | 0 | 0 | 22.1 | 0 | 0 | 0 | 0 | 0 | 0 | 1783 | 2.14 |  | R1966 | N56.22R | 2022-02-13 | sio2al2o3na2o | 1736
staffmnkmcph_75.2_0_12.2_0_0_0_0_0_12.6_0_0_0 | 75.2 | 0 | 12.2 | 0 | 0 | 0 | 0 | 0 | 12.6 | 0 | 0 | 0 | 0 | 1823.2 | 2.14 |  | T2004 | MAS75:51 | 2022-02-13 | sio2al2o3mgo | 2059
staffmnkmcph_75_0_9.9_0_0_0_0_0_0_15.2_0_0 | 75 | 0 | 9.9 | 0 | 0 | 0 | 0 | 0 | 0 | 15.2 | 0 | 0 | 0 | 1823.2 | 2.14 |  | T2004 | CAS75a:61 | 2022-02-13 | sio2al2o3cao | 2998
staffmnkmcph_83.1_0_0_0_0_0_0_16.9_0_0_0_0 | 83.1 | 0 | 0 | 0 | 0 | 0 | 0 | 16.9 | 0 | 0 | 0 | 0 | 0 | 1523.2 | 2.14 |  | BMK1955 | KS-4 | 2022-02-13 | sio2k2o | 5171
staffmnkmcph_72.6_0.4_11.3_2.4_0_0.1_7_4.6_0.5_1_0_0 | 72.56 | 0.38 | 11.34 | 2.42 | 0 | 0.13 | 6.96 | 4.62 | 0.53 | 1.01 | 0.04 | 0 | 0 | 1867.05 | 2.14 |  | Giordano et al. 2006 | PVC | 2023-10-16 | sio2tio2al2o3feomnona2ok2omgocaop2o5 | 6434
staffmnkmcph_74.4_0.2_8_2.9_0_0.1_4.2_4.3_2_4_0_0 | 74.36 | 0.19 | 8.01 | 2.87 | 0 | 0.13 | 4.2 | 4.26 | 2 | 3.97 | 0.01 | 0 | 0 | 1842.45 | 2.14 |  | Giordano et al. 2006 | CI_OF104 | 2023-10-16 | sio2tio2al2o3feomnona2ok2omgocaop2o5 | 6555
staffmnkmcph_69.2_0.5_12_1.6_0.7_0.1_4.7_1.1_3.5_6.7_0_0 | 69.22 | 0.46 | 11.97 | 1.57 | 0.7 | 0.13 | 4.66 | 1.1 | 3.5 | 6.68 | 0 | 0 | 0 | 1685 | 2.14 |  | Hofmeister et al.2016 | Dac-and | 2023-10-16 | sio2tio2al2o3feomnona2ok2omgocao | 6980
staffmnkmcph_56.2_0.7_9.8_6.5_0_0.2_2.2_2.3_9.2_12.7_0.2_0 | 56.22 | 0.69 | 9.84 | 6.54 | 0 | 0.15 | 2.15 | 2.27 | 9.22 | 12.67 | 0.22 | 0.04 | 0 | 1497 | 2.14 |  | Misiti et al. 2011 | MIN | 2023-10-16 | sio2tio2al2o3feomnona2ok2omgocaop2o5h2o | 7433
staffmnkmcph_51.2_0_18.6_0_0_0_0_0_6.1_24.2_0_0 | 51.19 | 0 | 18.58 | 0 | 0 | 0 | 0 | 0 | 6.07 | 24.17 | 0 | 0 | 0 | 1523.15 | 2.14 |  | Scarfe et al. 1983 | Di20 | 2023-10-16 | sio2al2o3mgocao | 9372
staffmnkmcph_59.6_0_20.1_0_0_0_20.3_0_0_0_0_0 | 59.56 | 0 | 20.13 | 0 | 0 | 0 | 20.31 | 0 | 0 | 0 | 0 | 0 | 0 | 1817.15 | 2.14 |  | Toplis et al. 1997 | NAS60:50 | 2023-10-16 | sio2al2o3na2o | 11576
staffmnkmcph_72.5_0.4_11.3_0.9_1.5_0.1_7_4.6_0.5_1_0_0.1 | 72.5 | 0.4 | 11.3 | 0.93 | 1.47 | 0.1 | 7 | 4.6 | 0.5 | 1 | 0 | 0.1 | 0 | 1867.1 | 2.14 |  | Giordano and Dingwell 2003a | Tr5 | 2023-10-16 | sio2tio2al2o3feomnona2ok2omgocaoh2o | 12604
staffmnkmcph_77.7_0_0_0_0_0_0_22.3_0_0_0_0 | 77.7 | 0 | 0 | 0 | 0 | 0 | 0 | 22.3 | 0 | 0 | 0 | 0 | 0 | 1473.2 | 2.149 |  | BMK1955 | KS-5 | 2022-02-13 | sio2k2o | 5177
staffmnkmcph_68.9_0_0_0_0_0_31.1_0_0_0_0_0 | 68.9 | 0 | 0 | 0 | 0 | 0 | 31.1 | 0 | 0 | 0 | 0 | 0 | 0 | 1282.2 | 2.15 |  | L1939 | NS16 | 2022-02-13 | sio2na2o | 603
staffmnkmcph_48.3_0_26.2_0_0_0_12.5_13.1_0_0_0_0 | 48.27 | 0 | 26.17 | 0 | 0 | 0 | 12.5 | 13.06 | 0 | 0 | 0 | 0 | 0 | 1840 | 2.15 |  | R2019 | Ne50 | 2022-02-13 | sio2al2o3na2ok2o | 920
staffmnkmcph_75.1_0_11.8_0_0_0_0_0_13.1_0_0_0 | 75.1 | 0 | 11.8 | 0 | 0 | 0 | 0 | 0 | 13.1 | 0 | 0 | 0 | 0 | 1823.2 | 2.15 |  | T2004 | MAS75:53 | 2022-02-13 | sio2al2o3mgo | 2052
staffmnkmcph_66.8_0_15.4_0_0_0_0_0_0_17.8_0_0 | 66.8 | 0 | 15.4 | 0 | 0 | 0 | 0 | 0 | 0 | 17.8 | 0 | 0 | 0 | 1723.2 | 2.15 |  | T2004 | CAS67a:54 | 2022-02-13 | sio2al2o3cao | 3122
staffmnkmcph_65.4_0.5_11.6_5.7_0_0.2_3.7_0.6_4.1_8.2_0_0 | 65.37 | 0.47 | 11.6 | 5.74 | 0 | 0.17 | 3.73 | 0.58 | 4.14 | 8.19 | 0 | 0 | 0 | 1645.65 | 2.15 |  | Giordano et al. 2006 | MST | 2023-10-16 | sio2tio2al2o3feomnona2ok2omgocao | 6543
staffmnkmcph_69.2_0.5_12_1.6_0.7_0.1_4.7_1.1_3.5_6.7_0_0 | 69.22 | 0.46 | 11.97 | 1.57 | 0.7 | 0.13 | 4.66 | 1.1 | 3.5 | 6.68 | 0 | 0 | 0 | 1684 | 2.15 |  | Hofmeister et al.2016 | Dac-and | 2023-10-16 | sio2tio2al2o3feomnona2ok2omgocao | 6979
staffmnkmcph_61.8_0.5_11.8_1.6_5_0_3.3_0.6_5.5_7_0_2.9 | 61.8 | 0.5 | 11.8 | 1.6 | 5 | 0 | 3.3 | 0.6 | 5.5 | 7 | 0 | 2.9 | 0 | 1573.2 | 2.15 |  | Persikov 1991 | A1 | 2023-10-16 | sio2tio2al2o3feona2ok2omgocaoh2o | 13225
staffmnkmcph_75_0_0_0_0_0_6.3_18.8_0_0_0_0 | 75 | 0 | 0 | 0 | 0 | 0 | 6.25 | 18.75 | 0 | 0 | 0 | 0 | 0 | 1373.15 | 2.151 |  | Kim1997 | KNS3_75 | 2022-02-13 | sio2na2ok2o | 2288
staffmnkmcph_65.4_0_8.9_0_0_0_0_0_15_10.8_0_0 | 65.35 | 0 | 8.89 | 0 | 0 | 0 | 0 | 0 | 14.99 | 10.77 | 0 | 0 | 0 | 1623.2 | 2.152 |  | MY1954 | A_MgCS-54 | 2022-02-13 | sio2al2o3mgocao | 5558
staffmnkmcph_67_0_12.2_0_0_0_0_0_15.4_5.5_0_0 | 66.97 | 0 | 12.15 | 0 | 0 | 0 | 0 | 0 | 15.36 | 5.52 | 0 | 0 | 0 | 1673.2 | 2.155 |  | MY1954 | A_MgCS-50 | 2022-02-13 | sio2al2o3mgocao | 5535
staffmnkmcph_66.3_0_15.4_0_0_0_0_0_0_18.3_0_0 | 66.27 | 0 | 15.43 | 0 | 0 | 0 | 0 | 0 | 0 | 18.31 | 0 | 0 | 0 | 1723.2 | 2.158 |  | JB1959 | ACS-4 | 2022-02-13 | sio2al2o3cao | 5272
staffmnkmcph_65_0_10_0_0_0_25_0_0_0_0_0 | 65 | 0 | 10 | 0 | 0 | 0 | 25 | 0 | 0 | 0 | 0 | 0 | 0 | 1473.15 | 2.158291 |  | Kim1997 | S65A10R25_0 | 2022-02-13 | sio2al2o3na2o | 379
staffmnkmcph_49.4_0_25.3_0_0_0_15.8_9.6_0_0_0_0 | 49.39 | 0 | 25.26 | 0 | 0 | 0 | 15.77 | 9.57 | 0 | 0 | 0 | 0 | 0 | 1825 | 2.16 |  | R2019 | Ne62.5 | 2022-02-13 | sio2al2o3na2ok2o | 902
staffmnkmcph_74.9_0_14_0_0_0_11.1_0_0_0_0_0 | 74.9 | 0 | 14 | 0 | 0 | 0 | 11.1 | 0 | 0 | 0 | 0 | 0 | 0 | 1953 | 2.16 |  | R1966 | N75.14 | 2022-02-13 | sio2al2o3na2o | 1536
staffmnkmcph_67.3_0_13.8_0_0_0_18.9_0_0_0_0_0 | 67.3 | 0 | 13.8 | 0 | 0 | 0 | 18.9 | 0 | 0 | 0 | 0 | 0 | 0 | 1763 | 2.16 |  | R1966 | N67.19R | 2022-02-13 | sio2al2o3na2o | 1583
staffmnkmcph_60.2_0_21.3_0_0_0_18.5_0_0_0_0_0 | 60.2 | 0 | 21.3 | 0 | 0 | 0 | 18.5 | 0 | 0 | 0 | 0 | 0 | 0 | 1813 | 2.16 |  | R1966 | N60.18R | 2022-02-13 | sio2al2o3na2o | 1709
staffmnkmcph_67_0_15.5_0_0_0_0_0_0_17.5_0_0 | 67 | 0 | 15.5 | 0 | 0 | 0 | 0 | 0 | 0 | 17.5 | 0 | 0 | 0 | 1723.2 | 2.16 |  | T2004 | CAS67b:53 | 2022-02-13 | sio2al2o3cao | 3080
staffmnkmcph_66.2_0.4_12.2_4.7_0_0.1_3.7_5.5_2.4_4.9_0_0 | 66.18 | 0.42 | 12.2 | 4.67 | 0 | 0.06 | 3.69 | 5.51 | 2.4 | 4.86 | 0 | 0 | 0 | 1719.45 | 2.16 |  | Giordano et al. 2006 | NYT_lm*13* | 2023-10-16 | sio2tio2al2o3feomnona2ok2omgocao | 6495
staffmnkmcph_69.6_0.5_13.1_1.9_0.9_0.1_4.8_1_2.8_5.4_0.1_0 | 69.57 | 0.49 | 13.08 | 1.89 | 0.85 | 0.05 | 4.84 | 0.99 | 2.84 | 5.35 | 0.08 | 0 | 0 | 1774 | 2.16 |  | Hofmeister et al.2016 | Dacite | 2023-10-16 | sio2tio2al2o3feomnona2ok2omgocaop2o5 | 6953
staffmnkmcph_69.5_1.1_8.2_7.7_0_0.2_3.4_1.7_2.8_5.3_0.1_0 | 69.51 | 1.07 | 8.24 | 7.68 | 0 | 0.19 | 3.39 | 1.74 | 2.77 | 5.27 | 0.14 | 0 | 0 | 1708.45 | 2.16 |  | Giordano et al. 2021 | RS73a | 2023-10-16 | sio2tio2al2o3feomnona2ok2omgocaop2o5 | 7851
staffmnkmcph_59.6_0.9_11.3_1_3.1_0_3.9_1.2_9.1_9.9_0_0 | 59.6 | 0.88 | 11.34 | 1.03 | 3.12 | 0 | 3.87 | 1.16 | 9.06 | 9.92 | 0 | 0 | 0 | 1573.15 | 2.16 |  | Persikov 1991 | Apokhbasalt | 2023-10-16 | sio2tio2al2o3feona2ok2omgocao | 10402
staffmnkmcph_59.6_0_21.1_0_0_0_19.3_0_0_0_0_0 | 59.63 | 0 | 21.06 | 0 | 0 | 0 | 19.31 | 0 | 0 | 0 | 0 | 0 | 0 | 1817.15 | 2.16 |  | Toplis et al. 1997 | NAS60:48 | 2023-10-16 | sio2al2o3na2o | 11587
staffmnkmcph_57.7_0.9_11_1.6_5.5_0_3.8_1.1_8.8_9.6_0.1_0 | 57.7 | 0.9 | 11 | 1.58 | 5.52 | 0 | 3.8 | 1.1 | 8.8 | 9.6 | 0.1 | 0 | 0 | 1573.2 | 2.16 |  | Persikov 1991 | Bl4 | 2023-10-16 | sio2tio2al2o3feona2ok2omgocaop2o5 | 13232
staffmnkmcph_66.6_0_0_1.6_19.7_0_11.5_0_0_0_0_0 | 66.55 | 0 | 0 | 1.62 | 19.7 | 0 | 11.45 | 0 | 0 | 0 | 0 | 0 | 0 | 1475.15 | 2.16 |  | Dingwell and Virgo 1988 | Fe-albite | 2023-10-16 | sio2feona2o | 13724
staffmnkmcph_75.2_0_16.1_0_0_0_8.8_0_0_0_0_0 | 75.16 | 0 | 16.08 | 0 | 0 | 0 | 8.76 | 0 | 0 | 0 | 0 | 0 | 0 | 1943 | 2.161 | 5.73 | LL2014 | NA75_16 | 2022-02-13 | sio2al2o3na2o | 1385
staffmnkmcph_53.3_0_12.4_0_0_0_0_0_0_34.3_0_0 | 53.28 | 0 | 12.4 | 0 | 0 | 0 | 0 | 0 | 0 | 34.32 | 0 | 0 | 0 | 1473.2 | 2.167 |  | JB1959 | ACS-15 | 2022-02-13 | sio2al2o3cao | 5319
staffmnkmcph_66.8_0_19.4_0_0_0_13.8_0_0_0_0_0 | 66.8 | 0 | 19.4 | 0 | 0 | 0 | 13.8 | 0 | 0 | 0 | 0 | 0 | 0 | 1863 | 2.17 |  | R1966 | N67.14R | 2022-02-13 | sio2al2o3na2o | 1617
staffmnkmcph_75.3_0_10.4_0_0_0_0_0_14.3_0_0_0 | 75.3 | 0 | 10.4 | 0 | 0 | 0 | 0 | 0 | 14.3 | 0 | 0 | 0 | 0 | 1823.2 | 2.17 |  | T2004 | MAS75:58 | 2022-02-13 | sio2al2o3mgo | 2036
staffmnkmcph_66.4_0_16.1_0_0_0_0_0_0_17.5_0_0 | 66.4 | 0 | 16.1 | 0 | 0 | 0 | 0 | 0 | 0 | 17.5 | 0 | 0 | 0 | 1723.2 | 2.17 |  | T2004 | CAS67b:52 | 2022-02-13 | sio2al2o3cao | 3087
staffmnkmcph_59.5_0_14.3_0_0_0_0_0_13.1_13_0_0 | 59.53 | 0 | 14.33 | 0 | 0 | 0 | 0 | 0 | 13.12 | 13.02 | 0 | 0 | 0 | 1573.2 | 2.17 |  | JB1959 | A_MgCS-21 | 2022-02-13 | sio2al2o3mgocao | 5503
staffmnkmcph_49.9_0_17.9_0_0_0_17.3_0_7.5_7.4_0_0 | 49.92 | 0 | 17.89 | 0 | 0 | 0 | 17.28 | 0 | 7.48 | 7.43 | 0 | 0 | 0 | 1523.15 | 2.17 |  | Sykes et al. 1993 | DN30 | 2023-10-16 | sio2al2o3na2omgocao | 9701
staffmnkmcph_51.6_0_24.5_0_0_0_0_0_0_23.9_0_0 | 51.57 | 0 | 24.53 | 0 | 0 | 0 | 0 | 0 | 0 | 23.9 | 0 | 0 | 0 | 1573.15 | 2.17 |  | Taniguchi 1992 | an100 | 2023-10-16 | sio2al2o3cao | 10354
staffmnkmcph_54.9_0.7_11.9_0.7_5.1_0.1_3.8_5.5_5.7_11.4_0.2_0 | 54.9 | 0.7 | 11.9 | 0.74 | 5.06 | 0.1 | 3.8 | 5.5 | 5.7 | 11.4 | 0.2 | 0 | 0 | 1522.2 | 2.17 |  | Giordano et al. 2009 | Pollena TRb | 2023-10-16 | sio2tio2al2o3feomnona2ok2omgocaop2o5 | 12935
staffmnkmcph_66.4_0_12.7_0_0_0_0_0_0_20.9_0_0 | 66.42 | 0 | 12.65 | 0 | 0 | 0 | 0 | 0 | 0 | 20.94 | 0 | 0 | 0 | 1673.2 | 2.179 |  | JB1959 | ACS-6 | 2022-02-13 | sio2al2o3cao | 5278
staffmnkmcph_50.8_0_11.8_0_0_0_0_0_0_37.4_0_0 | 50.8 | 0 | 11.77 | 0 | 0 | 0 | 0 | 0 | 0 | 37.43 | 0 | 0 | 0 | 1523.2 | 2.179 |  | JB1959 | ACS-13 | 2022-02-13 | sio2al2o3cao | 5310
staffmnkmcph_74.3_0_0_0_0_0_7.2_18.5_0_0_0_0 | 74.3 | 0 | 0 | 0 | 0 | 0 | 7.2 | 18.5 | 0 | 0 | 0 | 0 | 0 | 1373.2 | 2.179 |  | M1957 | NKS-1 | 2022-02-13 | sio2na2ok2o | 5420
staffmnkmcph_69.1_0_11_0_0_0_0_0_0_19.9_0_0 | 69.1 | 0 | 10.96 | 0 | 0 | 0 | 0 | 0 | 0 | 19.94 | 0 | 0 | 0 | 1673.2 | 2.179 |  | JB1959 | A_MgCS-19 | 2022-02-13 | sio2al2o3cao | 5497
staffmnkmcph_66.8_0_10.3_0_0_0_22.9_0_0_0_0_0 | 66.8 | 0 | 10.3 | 0 | 0 | 0 | 22.9 | 0 | 0 | 0 | 0 | 0 | 0 | 1533 | 2.18 |  | R1966 | N67.23R | 2022-02-13 | sio2al2o3na2o | 1555
staffmnkmcph_67.1_0_17.9_0_0_0_15_0_0_0_0_0 | 67.1 | 0 | 17.9 | 0 | 0 | 0 | 15 | 0 | 0 | 0 | 0 | 0 | 0 | 1893 | 2.18 |  | R1966 | N67.15R | 2022-02-13 | sio2al2o3na2o | 1605
staffmnkmcph_75.4_0_11_0_0_0_0_0_13.6_0_0_0 | 75.4 | 0 | 11 | 0 | 0 | 0 | 0 | 0 | 13.6 | 0 | 0 | 0 | 0 | 1823.2 | 2.18 |  | T2004 | MAS75:55 | 2022-02-13 | sio2al2o3mgo | 2044
staffmnkmcph_75_0_0_0_0_0_0_25_0_0_0_0 | 75 | 0 | 0 | 0 | 0 | 0 | 0 | 25 | 0 | 0 | 0 | 0 | 0 | 1423 | 2.18 | 10.77917 | see Table 2 LL2017b | KS75 | 2022-02-13 | sio2k2o | 2248
staffmnkmcph_66.8_0_16.3_0_0_0_0_0_0_17_0_0 | 66.8 | 0 | 16.3 | 0 | 0 | 0 | 0 | 0 | 0 | 17 | 0 | 0 | 0 | 1723.2 | 2.18 |  | T2004 | CAS67b:51 | 2022-02-13 | sio2al2o3cao | 3092
staffmnkmcph_66_0_16.3_0_0_0_0_0_0_17.7_0_0 | 66 | 0 | 16.3 | 0 | 0 | 0 | 0 | 0 | 0 | 17.7 | 0 | 0 | 0 | 1723.2 | 2.18 |  | T2004 | CAS67a:52 | 2022-02-13 | sio2al2o3cao | 3129
staffmnkmcph_70.9_0_0_0_0_0_0_17.4_0_11.7_0_0 | 70.9 | 0 | 0 | 0 | 0 | 0 | 0 | 17.4 | 0 | 11.7 | 0 | 0 | 0 | 1473.2 | 2.18 |  | SK1969 | S69-K2O17.4_CaO11.7 | 2022-02-13 | sio2k2ocao | 4202
staffmnkmcph_95.2_0_0_0_0_0_4.9_0_0_0_0_0 | 95.15 | 0 | 0 | 0 | 0 | 0 | 4.85 | 0 | 0 | 0 | 0 | 0 | 0 | 1873.15 | 2.18 |  | Knoche et al. 1994 | 5mNa | 2023-10-16 | sio2na2o | 11313
staffmnkmcph_61.3_0.4_12.7_0.8_3.3_0.1_5.1_6.1_3.2_7_0.1_0 | 61.3 | 0.4 | 12.7 | 0.75 | 3.25 | 0.1 | 5.1 | 6.1 | 3.2 | 7 | 0.1 | 0 | 0 | 1621.2 | 2.18 |  | Giordano et al. 2009 | Pompei TRb | 2023-10-16 | sio2tio2al2o3feomnona2ok2omgocaop2o5 | 12902
staffmnkmcph_60_0_20_0_0_0_20_0_0_0_0_0 | 60 | 0 | 20 | 0 | 0 | 0 | 20 | 0 | 0 | 0 | 0 | 0 | 0 | 1823 | 2.19 |  | R1966 | NS6020R | 2022-02-13 | sio2al2o3na2o | 527
staffmnkmcph_67.5_0_0_0_0_0_32.6_0_0_0_0_0 | 67.5 | 0 | 0 | 0 | 0 | 0 | 32.6 | 0 | 0 | 0 | 0 | 0 | 0 | 1261.2 | 2.19 |  | L1939 | NS-18 | 2022-02-13 | sio2na2o | 724
staffmnkmcph_55.8_0_22.1_0_0_0_22.1_0_0_0_0_0 | 55.8 | 0 | 22.1 | 0 | 0 | 0 | 22.1 | 0 | 0 | 0 | 0 | 0 | 0 | 1773 | 2.19 |  | R1966 | N56.22R | 2022-02-13 | sio2al2o3na2o | 1735
staffmnkmcph_77.2_0_6.9_0_0_0_13.4_2.6_0_0_0_0 | 77.15 | 0 | 6.87 | 0 | 0 | 0 | 13.38 | 2.59 | 0 | 0 | 0 | 0 | 0 | 1670.15 | 2.19 |  | H1995 | HPG8N10 | 2022-02-13 | sio2al2o3na2ok2o | 2500
staffmnkmcph_75.4_0_10.4_0_0_0_0_0_0_14.2_0_0 | 75.4 | 0 | 10.4 | 0 | 0 | 0 | 0 | 0 | 0 | 14.2 | 0 | 0 | 0 | 1823.2 | 2.19 |  | T2004 | CAS75a:58 | 2022-02-13 | sio2al2o3cao | 3004
staffmnkmcph_66.9_0_16.5_0_0_0_0_0_0_16.7_0_0 | 66.9 | 0 | 16.5 | 0 | 0 | 0 | 0 | 0 | 0 | 16.7 | 0 | 0 | 0 | 1723.2 | 2.19 |  | T2004 | CAS67b:50 | 2022-02-13 | sio2al2o3cao | 3098
staffmnkmcph_66.8_0_16.9_0_0_0_0_0_0_16.3_0_0 | 66.8 | 0 | 16.9 | 0 | 0 | 0 | 0 | 0 | 0 | 16.3 | 0 | 0 | 0 | 1723.2 | 2.19 |  | T2004 | CAS67b:49 | 2022-02-13 | sio2al2o3cao | 3103
staffmnkmcph_67.1_0_17.1_0_0_0_0_0_0_15.8_0_0 | 67.1 | 0 | 17.1 | 0 | 0 | 0 | 0 | 0 | 0 | 15.8 | 0 | 0 | 0 | 1723.2 | 2.19 |  | T2004 | CAS67b:48 | 2022-02-13 | sio2al2o3cao | 3109
staffmnkmcph_66.7_0_16.8_0_0_0_0_0_0_16.5_0_0 | 66.7 | 0 | 16.8 | 0 | 0 | 0 | 0 | 0 | 0 | 16.5 | 0 | 0 | 0 | 1723.2 | 2.19 |  | T2004 | CAS67a:50 | 2022-02-13 | sio2al2o3cao | 3136
staffmnkmcph_60_0_9_0_0_0_0_0_15_16_0_0 | 60 | 0 | 9 | 0 | 0 | 0 | 0 | 0 | 15 | 16 | 0 | 0 | 0 | 1523.2 | 2.19 |  | MY1954 | A_MgCS-63 | 2022-02-13 | sio2al2o3mgocao | 5605
staffmnkmcph_69.6_0.5_13.1_1.9_0.9_0.1_4.8_1_2.8_5.4_0.1_0 | 69.57 | 0.49 | 13.08 | 1.89 | 0.85 | 0.05 | 4.84 | 0.99 | 2.84 | 5.35 | 0.08 | 0 | 0 | 1773 | 2.19 |  | Hofmeister et al.2016 | Dacite | 2023-10-16 | sio2tio2al2o3feomnona2ok2omgocaop2o5 | 6952
staffmnkmcph_53.7_1.1_9.8_3.4_2.6_0.2_2.8_0.1_12.8_13.6_0_0 | 53.67 | 1.1 | 9.8 | 3.38 | 2.58 | 0.16 | 2.78 | 0.07 | 12.83 | 13.63 | 0 | 0 | 0 | 1579 | 2.19 |  | Hofmeister et al.2016 | MORB | 2023-10-16 | sio2tio2al2o3feomnona2ok2omgocao | 7042
staffmnkmcph_53.7_1.1_9.8_3.4_2.6_0.2_2.8_0.1_12.8_13.6_0_0 | 53.67 | 1.1 | 9.8 | 3.38 | 2.58 | 0.16 | 2.78 | 0.07 | 12.83 | 13.63 | 0 | 0 | 0 | 1580 | 2.19 |  | Hofmeister et al.2016 | MORB | 2023-10-16 | sio2tio2al2o3feomnona2ok2omgocao | 7043
staffmnkmcph_53.7_1.1_9.8_3.4_2.6_0.2_2.8_0.1_12.8_13.6_0_0 | 53.67 | 1.1 | 9.8 | 3.38 | 2.58 | 0.16 | 2.78 | 0.07 | 12.83 | 13.63 | 0 | 0 | 0 | 1580 | 2.19 |  | Hofmeister et al.2016 | MORB | 2023-10-16 | sio2tio2al2o3feomnona2ok2omgocao | 7044
staffmnkmcph_50.5_0_7.5_0_0_0_0_0_17.4_24.7_0_0 | 50.48 | 0 | 7.48 | 0 | 0 | 0 | 0 | 0 | 17.37 | 24.67 | 0 | 0 | 0 | 1423.15 | 2.19 |  | Taniguchi 1992 | Di64An36 | 2023-10-16 | sio2al2o3mgocao | 10361
staffmnkmcph_66.2_0.7_11_1.6_3.3_0_4_1_5.4_6.8_0_0.1 | 66.2 | 0.7 | 11 | 1.59 | 3.31 | 0 | 4 | 1 | 5.4 | 6.8 | 0 | 0.1 | 0 | 1670 | 2.19 |  | Neuville et al. 1993 | A3 | 2023-10-16 | sio2tio2al2o3feona2ok2omgocaoh2o | 13207
staffmnkmcph_68.2_0_0_0.1_7_0_24.2_0_0_0_0_0 | 68.21 | 0 | 0 | 0.12 | 7.03 | 0 | 24.19 | 0 | 0 | 0 | 0 | 0 | 0 | 1300.15 | 2.19 |  | Dingwell and Virgo 1988 | NS4F10 | 2023-10-16 | sio2feona2o | 13668
staffmnkmcph_62.7_0_9.2_0_0_0_0_0_0_28_0_0 | 62.74 | 0 | 9.24 | 0 | 0 | 0 | 0 | 0 | 0 | 28.01 | 0 | 0 | 0 | 1523.2 | 2.193125 |  | MH1945, MY1948; MYH1952 | ACS-91 | 2022-02-13 | sio2al2o3cao | 4510
staffmnkmcph_70_0_5_0_0_0_6.3_18.8_0_0_0_0 | 70 | 0 | 5 | 0 | 0 | 0 | 6.25 | 18.75 | 0 | 0 | 0 | 0 | 0 | 1473.15 | 2.196429 |  | Kim1997 | S70A5R25_75 | 2022-02-13 | sio2al2o3na2ok2o | 309
staffmnkmcph_67.8_0_0_0_0_0_32.2_0_0_0_0_0 | 67.8 | 0 | 0 | 0 | 0 | 0 | 32.2 | 0 | 0 | 0 | 0 | 0 | 0 | 1262.2 | 2.2 |  | L1939 | NS-17 | 2022-02-13 | sio2na2o | 733
staffmnkmcph_67.3_0_13.8_0_0_0_18.9_0_0_0_0_0 | 67.3 | 0 | 13.8 | 0 | 0 | 0 | 18.9 | 0 | 0 | 0 | 0 | 0 | 0 | 1753 | 2.2 |  | R1966 | N67.19R | 2022-02-13 | sio2al2o3na2o | 1582
staffmnkmcph_66.6_0_17.6_0_0_0_0_0_0_15.8_0_0 | 66.6 | 0 | 17.6 | 0 | 0 | 0 | 0 | 0 | 0 | 15.8 | 0 | 0 | 0 | 1723.2 | 2.2 |  | T2004 | CAS67a:47 | 2022-02-13 | sio2al2o3cao | 3143
staffmnkmcph_66.5_0_18.2_0_0_0_0_0_0_15.2_0_0 | 66.5 | 0 | 18.2 | 0 | 0 | 0 | 0 | 0 | 0 | 15.2 | 0 | 0 | 0 | 1723.2 | 2.2 |  | T2004 | CAS67a:46 | 2022-02-13 | sio2al2o3cao | 3150
staffmnkmcph_67.8_0.5_12.4_0.9_2.2_0.2_10.6_3.9_0.6_0.8_0_0.1 | 67.8 | 0.5 | 12.4 | 0.89 | 2.21 | 0.2 | 10.6 | 3.9 | 0.6 | 0.8 | 0 | 0.1 | 0 | 1773.2 | 2.2 |  | Giordano et al. 2000 | Ph6 | 2023-10-16 | sio2tio2al2o3feomnona2ok2omgocaoh2o | 12684
staffmnkmcph_75.2_0_0_0.1_3.3_0_21.1_0_0_0_0_0 | 75.23 | 0 | 0 | 0.09 | 3.26 | 0 | 21.05 | 0 | 0 | 0 | 0 | 0 | 0 | 1346.15 | 2.2 |  | Dingwell and Virgo 1988 | NS4F5 | 2023-10-16 | sio2feona2o | 13658
staffmnkmcph_71_0_0_0_0_0_23.4_0_0_5.6_0_0 | 71 | 0 | 0 | 0 | 0 | 0 | 23.4 | 0 | 0 | 5.6 | 0 | 0 | 0 | 1323.2 | 2.201 |  | M1957 | NCS-1 | 2022-02-13 | sio2na2ocao | 5411
staffmnkmcph_66.8_0_9.1_0_0_0_0_0_7.7_16.5_0_0 | 66.76 | 0 | 9.08 | 0 | 0 | 0 | 0 | 0 | 7.65 | 16.5 | 0 | 0 | 0 | 1623.2 | 2.201 |  | MY1954 | A_MgCS-52 | 2022-02-13 | sio2al2o3mgocao | 5546
staffmnkmcph_70_0_12.7_0_0_0_0_0_0_17.3_0_0 | 70 | 0 | 12.69 | 0 | 0 | 0 | 0 | 0 | 0 | 17.31 | 0 | 0 | 0 | 1723.2 | 2.201397 |  | MH1945, MY1948; MYH1952 | ACS-98 | 2022-02-13 | sio2al2o3cao | 4545
staffmnkmcph_66.4_0_7.5_0_0_0_0_0_0_26.1_0_0 | 66.35 | 0 | 7.54 | 0 | 0 | 0 | 0 | 0 | 0 | 26.11 | 0 | 0 | 0 | 1573.2 | 2.207 |  | JB1959 | ACS-10 | 2022-02-13 | sio2al2o3cao | 5295
staffmnkmcph_48.3_0_26.2_0_0_0_12.5_13.1_0_0_0_0 | 48.27 | 0 | 26.17 | 0 | 0 | 0 | 12.5 | 13.06 | 0 | 0 | 0 | 0 | 0 | 1830 | 2.21 |  | R2019 | Ne50 | 2022-02-13 | sio2al2o3na2ok2o | 919
staffmnkmcph_74.9_0_14_0_0_0_11.1_0_0_0_0_0 | 74.9 | 0 | 14 | 0 | 0 | 0 | 11.1 | 0 | 0 | 0 | 0 | 0 | 0 | 1943 | 2.21 |  | R1966 | N75.14 | 2022-02-13 | sio2al2o3na2o | 1535
staffmnkmcph_60.2_0_21.3_0_0_0_18.5_0_0_0_0_0 | 60.2 | 0 | 21.3 | 0 | 0 | 0 | 18.5 | 0 | 0 | 0 | 0 | 0 | 0 | 1803 | 2.21 |  | R1966 | N60.18R | 2022-02-13 | sio2al2o3na2o | 1708
staffmnkmcph_66.9_0_6.4_0_0_0_24.4_2.3_0_0_0_0 | 66.88 | 0 | 6.38 | 0 | 0 | 0 | 24.42 | 2.32 | 0 | 0 | 0 | 0 | 0 | 1375.15 | 2.21 |  | H1995 | HPG8N20 | 2022-02-13 | sio2al2o3na2ok2o | 2487
staffmnkmcph_78.6_0_7_0_0_0_4.6_9.8_0_0_0_0 | 78.59 | 0 | 7.02 | 0 | 0 | 0 | 4.6 | 9.79 | 0 | 0 | 0 | 0 | 0 | 1768.15 | 2.21 |  | H1995 | HPG8K10 | 2022-02-13 | sio2al2o3na2ok2o | 2544
staffmnkmcph_71.3_0.3_9.7_3.7_0_0.1_4_1.5_3.6_5.8_0.1_0.1 | 71.25 | 0.29 | 9.69 | 3.68 | 0 | 0.09 | 4.02 | 1.49 | 3.56 | 5.79 | 0.06 | 0.07 | 0 | 1719.45 | 2.21 |  | Giordano et al. 2006 | UNZ | 2023-10-16 | sio2tio2al2o3feomnona2ok2omgocaop2o5h2o | 6514
staffmnkmcph_77.7_0.2_7_2.2_1.7_0.1_3.1_2.3_2.6_3.2_0_0 | 77.68 | 0.23 | 6.98 | 2.21 | 1.74 | 0.05 | 3.06 | 2.28 | 2.57 | 3.18 | 0.02 | 0 | 0 | 1839.15 | 2.21 |  | Di Genova et al. 2017B | L | 2023-10-16 | sio2tio2al2o3feomnona2ok2omgocaop2o5 | 7362
staffmnkmcph_45.6_0_10.5_0_0_0_0_0_0_43.9_0_0 | 45.6 | 0 | 10.5 | 0 | 0 | 0 | 0 | 0 | 0 | 43.9 | 0 | 0 | 0 | 1389 | 2.21 |  | Solvang et al. 2004 | CAS2 | 2023-10-16 | sio2al2o3cao | 9470
staffmnkmcph_61.9_0.7_10.4_1.4_4.7_0.1_4.2_1_7.6_7.8_0.1_0 | 61.9 | 0.7 | 10.4 | 1.39 | 4.71 | 0.1 | 4.2 | 1 | 7.6 | 7.8 | 0.1 | 0 | 0 | 1569.2 | 2.21 |  | Chevrel et al. 2015 | TA Chevrel | 2023-10-16 | sio2tio2al2o3feomnona2ok2omgocaop2o5 | 12504
staffmnkmcph_71.3_0.3_9.7_1.3_2.4_0.1_4_1.5_3.6_5.8_0.1_0.1 | 71.3 | 0.3 | 9.7 | 1.32 | 2.38 | 0.1 | 4 | 1.5 | 3.6 | 5.8 | 0.1 | 0.1 | 0 | 1719.4 | 2.21 |  | Giordano et al. 2005 | D2 | 2023-10-16 | sio2tio2al2o3feomnona2ok2omgocaop2o5h2o | 12789
staffmnkmcph_67.7_0.1_14.1_0.6_1.4_0.2_8.9_4.9_0.2_2.1_0_0 | 67.7 | 0.1 | 14.1 | 0.62 | 1.38 | 0.2 | 8.9 | 4.9 | 0.2 | 2.1 | 0 | 0 | 0 | 1793.2 | 2.21 |  | Giordano et al. 2009 | Mercato 1600 | 2023-10-16 | sio2tio2al2o3feomnona2ok2omgocao | 12861
staffmnkmcph_75.2_0_16.1_0_0_0_8.8_0_0_0_0_0 | 75.16 | 0 | 16.08 | 0 | 0 | 0 | 8.76 | 0 | 0 | 0 | 0 | 0 | 0 | 1933 | 2.211 | 5.73 | LL2014 | NA75_16 | 2022-02-13 | sio2al2o3na2o | 1384
staffmnkmcph_66.7_0_0_0_0_0_33.3_0_0_0_0_0 | 66.7 | 0 | 0 | 0 | 0 | 0 | 33.3 | 0 | 0 | 0 | 0 | 0 | 0 | 1261 | 2.22 | 6.069337 | see Table 2 LL2017b | NS66 | 2022-02-13 | sio2na2o | 495
staffmnkmcph_66.7_0_0_0_0_0_33.3_0_0_0_0_0 | 66.7 | 0 | 0 | 0 | 0 | 0 | 33.3 | 0 | 0 | 0 | 0 | 0 | 0 | 1261.1 | 2.22 |  | N2006 | NS2 | 2022-02-13 | sio2na2o | 589
staffmnkmcph_66.8_0_19.4_0_0_0_13.8_0_0_0_0_0 | 66.8 | 0 | 19.4 | 0 | 0 | 0 | 13.8 | 0 | 0 | 0 | 0 | 0 | 0 | 1853 | 2.22 |  | R1966 | N67.14R | 2022-02-13 | sio2al2o3na2o | 1616
staffmnkmcph_70_0_0_0_0_0_20.4_0_0_9.6_0_0 | 70 | 0 | 0 | 0 | 0 | 0 | 20.4 | 0 | 0 | 9.6 | 0 | 0 | 0 | 1323.2 | 2.22 |  | SK1969 | S69-Na2O20.4_CaO9.6 | 2022-02-13 | sio2na2ocao | 4183
staffmnkmcph_64.7_0.5_12.4_3.6_1.6_0_3.5_0.7_5.7_7.3_0_0 | 64.71 | 0.53 | 12.36 | 3.6 | 1.64 | 0 | 3.47 | 0.65 | 5.73 | 7.3 | 0 | 0 | 0 | 1573.15 | 2.22 |  | Persikov 1991 | Andesite | 2023-10-16 | sio2tio2al2o3feona2ok2omgocao | 10400
staffmnkmcph_75.4_0.7_14.1_1.2_1.2_0.1_2_3.3_0_2_0_0.1 | 75.4 | 0.7 | 14.1 | 1.24 | 1.16 | 0.1 | 2 | 3.3 | 0 | 2 | 0 | 0.1 | 0 | 1873.2 | 2.22 |  | Goto et al. 1997 | Tr7 | 2023-10-16 | sio2tio2al2o3feomnona2ok2ocaoh2o | 13028
staffmnkmcph_61.8_0.5_11.8_1.6_5_0_3.3_0.6_5.5_7_0_2.9 | 61.8 | 0.5 | 11.8 | 1.6 | 5 | 0 | 3.3 | 0.6 | 5.5 | 7 | 0 | 2.9 | 0 | 1573.2 | 2.22 |  | Persikov 1991 | A1 | 2023-10-16 | sio2tio2al2o3feona2ok2omgocaoh2o | 13224
staffmnkmcph_64.3_0.6_11.4_4.2_0.5_0.1_4.4_1_6_7.5_0_0 | 64.31 | 0.59 | 11.41 | 4.2 | 0.49 | 0.09 | 4.44 | 1.01 | 5.98 | 7.47 | 0 | 0 | 0 | 1623.2 | 2.22 |  | Kushiro et al. 1976 | A5 | 2023-10-16 | sio2tio2al2o3feomnona2ok2omgocao | 13602
staffmnkmcph_93.8_0_6.2_0_0_0_0_0_0_0_0_0 | 93.8 | 0 | 6.2 | 0 | 0 | 0 | 0 | 0 | 0 | 0 | 0 | 0 | 0 | 2226.2 | 2.23 |  | U1982 | Urbain n_20 | 2022-02-13 | sio2al2o3 | 273
staffmnkmcph_75_0_12.5_0_0_0_12.5_0_0_0_0_0 | 75 | 0 | 12.5 | 0 | 0 | 0 | 12.5 | 0 | 0 | 0 | 0 | 0 | 0 | 2003 | 2.23 | 9.2 | LL2013 | NAK75_12_0 | 2022-02-13 | sio2al2o3na2o | 1128
staffmnkmcph_66.8_0_10.3_0_0_0_22.9_0_0_0_0_0 | 66.8 | 0 | 10.3 | 0 | 0 | 0 | 22.9 | 0 | 0 | 0 | 0 | 0 | 0 | 1523 | 2.23 |  | R1966 | N67.23R | 2022-02-13 | sio2al2o3na2o | 1554
staffmnkmcph_67.1_0_17.9_0_0_0_15_0_0_0_0_0 | 67.1 | 0 | 17.9 | 0 | 0 | 0 | 15 | 0 | 0 | 0 | 0 | 0 | 0 | 1883 | 2.23 |  | R1966 | N67.15R | 2022-02-13 | sio2al2o3na2o | 1604
staffmnkmcph_73.8_0_14.2_0_0_0_0_0_12.1_0_0_0 | 73.8 | 0 | 14.2 | 0 | 0 | 0 | 0 | 0 | 12.1 | 0 | 0 | 0 | 0 | 1798.2 | 2.23 |  | T2004 | MAS75:46 | 2022-02-13 | sio2al2o3mgo | 2074
staffmnkmcph_74.8_0_11.1_0_0_0_0_0_0_14.1_0_0 | 74.8 | 0 | 11.1 | 0 | 0 | 0 | 0 | 0 | 0 | 14.1 | 0 | 0 | 0 | 1823.2 | 2.23 |  | T2004 | CAS75a:56 | 2022-02-13 | sio2al2o3cao | 3011
staffmnkmcph_93.7_0_0_0_0_0_0_6.3_0_0_0_0 | 93.7 | 0 | 0 | 0 | 0 | 0 | 0 | 6.3 | 0 | 0 | 0 | 0 | 0 | 1823.2 | 2.23 |  | BMK1955 | KS-2 | 2022-02-13 | sio2k2o | 5158
staffmnkmcph_56_2.3_9.1_4.3_3.3_0.2_2.9_0.3_9.3_12.3_0_0 | 55.97 | 2.31 | 9.1 | 4.34 | 3.32 | 0.21 | 2.86 | 0.31 | 9.27 | 12.31 | 0 | 0 | 0 | 1514 | 2.23 |  | Hofmeister et al.2016 | P-MORB | 2023-10-16 | sio2tio2al2o3feomnona2ok2omgocao | 7093
staffmnkmcph_67.1_0_16.7_0_0_0_16.2_0_0_0_0_0 | 67.08 | 0 | 16.72 | 0 | 0 | 0 | 16.2 | 0 | 0 | 0 | 0 | 0 | 0 | 1867.15 | 2.23 |  | Toplis et al. 1997 | NAS67:50 | 2023-10-16 | sio2al2o3na2o | 11545
staffmnkmcph_60.4_0_10.6_0_0_0_0_0_0_29.1_0_0 | 60.38 | 0 | 10.57 | 0 | 0 | 0 | 0 | 0 | 0 | 29.05 | 0 | 0 | 0 | 1523.2 | 2.236 |  | JB1959 | ACS-12 | 2022-02-13 | sio2al2o3cao | 5304
staffmnkmcph_62.8_0_9.2_0_0_0_0_0_0_28_0_0 | 62.75 | 0 | 9.24 | 0 | 0 | 0 | 0 | 0 | 0 | 28 | 0 | 0 | 0 | 1523.2 | 2.236 |  | JB1959 | A_MgCS-25 | 2022-02-13 | sio2al2o3cao | 5520
staffmnkmcph_63.2_0_15.5_0_0_0_0_0_15.7_5.6_0_0 | 63.16 | 0 | 15.51 | 0 | 0 | 0 | 0 | 0 | 15.69 | 5.64 | 0 | 0 | 0 | 1623.2 | 2.236 |  | MY1954 | A_MgCS-53 | 2022-02-13 | sio2al2o3mgocao | 5552
staffmnkmcph_67.5_0_7.5_0_0_0_12.5_12.5_0_0_0_0 | 67.5 | 0 | 7.5 | 0 | 0 | 0 | 12.5 | 12.5 | 0 | 0 | 0 | 0 | 0 | 1473.15 | 2.238569 |  | Kim1997 | S67A7R25_50 | 2022-02-13 | sio2al2o3na2ok2o | 339
staffmnkmcph_60_0_20_0_0_0_20_0_0_0_0_0 | 60 | 0 | 20 | 0 | 0 | 0 | 20 | 0 | 0 | 0 | 0 | 0 | 0 | 1813 | 2.24 |  | R1966 | NS6020R | 2022-02-13 | sio2al2o3na2o | 526
staffmnkmcph_75.1_0_12.8_0_0_0_0.1_12.1_0_0_0_0 | 75.06 | 0 | 12.75 | 0 | 0 | 0 | 0.09 | 12.1 | 0 | 0 | 0 | 0 | 0 | 2022 | 2.24 | 5.83 | LL2013 | NAK75_12_12 | 2022-02-13 | sio2al2o3na2ok2o | 1077
staffmnkmcph_61.7_0.6_12.1_6.8_0_0.2_4.6_3.3_4_6.9_0_0 | 61.71 | 0.6 | 12.06 | 6.81 | 0 | 0.15 | 4.57 | 3.25 | 3.97 | 6.87 | 0 | 0 | 0 | 1596.35 | 2.24 |  | Giordano et al. 2006 | FR_a | 2023-10-16 | sio2tio2al2o3feomnona2ok2omgocao | 6585
staffmnkmcph_59.5_0.7_13.5_3.4_1.8_0_4.3_0.6_5.4_10.7_0.1_0 | 59.48 | 0.74 | 13.48 | 3.37 | 1.83 | 0 | 4.27 | 0.59 | 5.36 | 10.73 | 0.09 | 0.04 | 0 | 1544 | 2.24 |  | Robert 2014 | fu18CC | 2023-10-16 | sio2tio2al2o3feona2ok2omgocaop2o5h2o | 6996
staffmnkmcph_61.5_0.8_11.9_6.6_0_0.2_4.8_2.8_4.1_7.1_0.3_0 | 61.45 | 0.75 | 11.89 | 6.59 | 0 | 0.15 | 4.81 | 2.78 | 4.14 | 7.13 | 0.28 | 0.04 | 0 | 1597 | 2.24 |  | Misiti et al. 2011 | FR | 2023-10-16 | sio2tio2al2o3feomnona2ok2omgocaop2o5h2o | 7392
staffmnkmcph_73.9_0.8_8.2_5.4_0_0.1_3.5_2_2.1_3.9_0.1_0 | 73.85 | 0.83 | 8.18 | 5.35 | 0 | 0.09 | 3.53 | 2.04 | 2.14 | 3.9 | 0.09 | 0 | 0 | 1814.85 | 2.24 |  | Giordano et al. 2021 | GX07 | 2023-10-16 | sio2tio2al2o3feomnona2ok2omgocaop2o5 | 7822
staffmnkmcph_50.9_0_13.2_0_0_0_0_0_11.5_24.4_0_0 | 50.85 | 0 | 13.22 | 0 | 0 | 0 | 0 | 0 | 11.51 | 24.41 | 0 | 0 | 0 | 1473.15 | 2.24 |  | Taniguchi 1992 | di40 | 2023-10-16 | sio2al2o3mgocao | 10360
staffmnkmcph_95.2_0_0_0_0_0_4.9_0_0_0_0_0 | 95.15 | 0 | 0 | 0 | 0 | 0 | 4.85 | 0 | 0 | 0 | 0 | 0 | 0 | 1848.15 | 2.24 |  | Knoche et al. 1994 | 5mNa | 2023-10-16 | sio2na2o | 11312
staffmnkmcph_59.5_0_14.3_0_0_0_0_0_26.2_0_0_0 | 59.52 | 0 | 14.34 | 0 | 0 | 0 | 0 | 0 | 26.15 | 0 | 0 | 0 | 0 | 1573.2 | 2.241 |  | JB1959 | A_MgCS-23 | 2022-02-13 | sio2al2o3mgo | 5512
staffmnkmcph_62.7_0_8.5_0_0_0_0_0_28.8_0_0_0 | 62.71 | 0 | 8.53 | 0 | 0 | 0 | 0 | 0 | 28.76 | 0 | 0 | 0 | 0 | 1573.2 | 2.247973 |  | MH1945, MY1948; MYH1952 | A_MgS-5 | 2022-02-13 | sio2al2o3mgo | 4374
staffmnkmcph_65_0_10_0_0_0_6.3_18.8_0_0_0_0 | 65 | 0 | 10 | 0 | 0 | 0 | 6.25 | 18.75 | 0 | 0 | 0 | 0 | 0 | 1573.15 | 2.248744 |  | Kim1997 | S65A10R25_75 | 2022-02-13 | sio2al2o3na2ok2o | 358
staffmnkmcph_67.3_0_13.8_0_0_0_18.9_0_0_0_0_0 | 67.3 | 0 | 13.8 | 0 | 0 | 0 | 18.9 | 0 | 0 | 0 | 0 | 0 | 0 | 1743 | 2.25 |  | R1966 | N67.19R | 2022-02-13 | sio2al2o3na2o | 1581
staffmnkmcph_55.8_0_22.1_0_0_0_22.1_0_0_0_0_0 | 55.8 | 0 | 22.1 | 0 | 0 | 0 | 22.1 | 0 | 0 | 0 | 0 | 0 | 0 | 1763 | 2.25 |  | R1966 | N56.22R | 2022-02-13 | sio2al2o3na2o | 1734
staffmnkmcph_75.3_0_12.7_0_0_0_0_0_12_0_0_0 | 75.3 | 0 | 12.7 | 0 | 0 | 0 | 0 | 0 | 12 | 0 | 0 | 0 | 0 | 1798.2 | 2.25 |  | T2004 | MAS75:49 | 2022-02-13 | sio2al2o3mgo | 2067
staffmnkmcph_66.7_0_14_0_0_0_0_0_19.3_0_0_0 | 66.7 | 0 | 14 | 0 | 0 | 0 | 0 | 0 | 19.3 | 0 | 0 | 0 | 0 | 1673.2 | 2.25 |  | T2004 | MAS67b:58 | 2022-02-13 | sio2al2o3mgo | 2083
staffmnkmcph_73.1_0_6.4_0_0_0_4.2_16.3_0_0_0_0 | 73.13 | 0 | 6.43 | 0 | 0 | 0 | 4.19 | 16.25 | 0 | 0 | 0 | 0 | 0 | 1571.15 | 2.25 |  | H1995 | HPG8K20 | 2022-02-13 | sio2al2o3na2ok2o | 2529
staffmnkmcph_74.8_0_11.4_0_0_0_0_0_0_13.8_0_0 | 74.8 | 0 | 11.4 | 0 | 0 | 0 | 0 | 0 | 0 | 13.8 | 0 | 0 | 0 | 1823.2 | 2.25 |  | T2004 | CAS75b:55 | 2022-02-13 | sio2al2o3cao | 2942
staffmnkmcph_97.5_0_0_0_0_0_0_2.5_0_0_0_0 | 97.5 | 0 | 0 | 0 | 0 | 0 | 0 | 2.5 | 0 | 0 | 0 | 0 | 0 | 1973.2 | 2.25 |  | BMK1955 | KS-1 | 2022-02-13 | sio2k2o | 5155
staffmnkmcph_72.6_0.4_11.3_2.4_0_0.1_7_4.6_0.5_1_0_0 | 72.56 | 0.38 | 11.34 | 2.42 | 0 | 0.13 | 6.96 | 4.62 | 0.53 | 1.01 | 0.04 | 0 | 0 | 1842.45 | 2.25 |  | Giordano et al. 2006 | PVC | 2023-10-16 | sio2tio2al2o3feomnona2ok2omgocaop2o5 | 6435
staffmnkmcph_59.7_0.5_13.1_4.5_0_0.1_5_5.6_2.9_8.1_0.3_0.1 | 59.73 | 0.51 | 13.05 | 4.47 | 0 | 0.14 | 5.04 | 5.63 | 2.94 | 8.1 | 0.32 | 0.08 | 0 | 1620.95 | 2.25 |  | Giordano et al. 2006 | Ves_W | 2023-10-16 | sio2tio2al2o3feomnona2ok2omgocaop2o5h2o | 6624
staffmnkmcph_73.9_0.8_8.2_5.4_0_0.1_3.5_2_2.1_3.9_0.1_0 | 73.85 | 0.83 | 8.18 | 5.35 | 0 | 0.09 | 3.53 | 2.04 | 2.14 | 3.9 | 0.09 | 0 | 0 | 1814.85 | 2.25 |  | Giordano et al. 2021 | GX07 | 2023-10-16 | sio2tio2al2o3feomnona2ok2omgocaop2o5 | 7821
staffmnkmcph_72.5_0.4_11.3_0.9_1.5_0.1_7_4.6_0.5_1_0_0.1 | 72.5 | 0.4 | 11.3 | 0.88 | 1.52 | 0.1 | 7 | 4.6 | 0.5 | 1 | 0 | 0.1 | 0 | 1842.5 | 2.25 |  | Giordano and Dingwell 2003a | Tr5 | 2023-10-16 | sio2tio2al2o3feomnona2ok2omgocaoh2o | 12605
staffmnkmcph_71_0.1_7.8_0.3_2_0_3.6_2.5_0.3_1.8_0.1_10.7 | 71 | 0.1 | 7.8 | 0.3 | 2 | 0 | 3.6 | 2.5 | 0.3 | 1.8 | 0.1 | 10.7 | 0 | 1473.2 | 2.25 |  | Persikov 1991 | R5 | 2023-10-16 | sio2tio2al2o3feona2ok2omgocaop2o5h2o | 13219
staffmnkmcph_61.4_0.5_11.7_1.1_5.4_0_3.3_0.6_5.4_6.9_0_3.5 | 61.4 | 0.5 | 11.7 | 1.08 | 5.42 | 0 | 3.3 | 0.6 | 5.4 | 6.9 | 0 | 3.5 | 0 | 1473.2 | 2.25 |  | Persikov 1991 | A1 | 2023-10-16 | sio2tio2al2o3feona2ok2omgocaoh2o | 13228
staffmnkmcph_59.9_0.5_13.1_0.8_3.7_0.1_5.1_5.7_2.9_8.1_0_0.1 | 59.9 | 0.5 | 13.1 | 0.84 | 3.66 | 0.1 | 5.1 | 5.7 | 2.9 | 8.1 | 0 | 0.1 | 0 | 1621 | 2.25 |  | Romano et al. 2003 | Ph3 | 2023-10-16 | sio2tio2al2o3feomnona2ok2omgocaoh2o | 13309
staffmnkmcph_65.9_0.3_12_1.9_4.8_0.3_8.2_3.9_0.7_1.9_0.1_0 | 65.85 | 0.34 | 11.99 | 1.91 | 4.82 | 0.28 | 8.24 | 3.85 | 0.67 | 1.92 | 0.14 | 0 | 0 | 1751 | 2.25 |  | Verdurme et al. 2023 | DR07 | 2023-10-16 | sio2tio2al2o3feomnona2ok2omgocaop2o5 | 13638
staffmnkmcph_66.5_0_6_0_0_0_0_0_0_27.4_0_0 | 66.54 | 0 | 6.03 | 0 | 0 | 0 | 0 | 0 | 0 | 27.42 | 0 | 0 | 0 | 1523.2 | 2.25042 |  | MH1945, MY1948; MYH1952 | ACS-96 | 2022-02-13 | sio2al2o3cao | 4530
staffmnkmcph_74.9_0_14_0_0_0_11.1_0_0_0_0_0 | 74.9 | 0 | 14 | 0 | 0 | 0 | 11.1 | 0 | 0 | 0 | 0 | 0 | 0 | 1933 | 2.26 |  | R1966 | N75.14 | 2022-02-13 | sio2al2o3na2o | 1534
staffmnkmcph_66.7_0_14_0_0_0_0_0_19.3_0_0_0 | 66.7 | 0 | 14 | 0 | 0 | 0 | 0 | 0 | 19.3 | 0 | 0 | 0 | 0 | 1673.2 | 2.26 |  | T2004 | MAS67b:58 | 2022-02-13 | sio2al2o3mgo | 2080
staffmnkmcph_65.8_0_16.3_0_0_0_0_0_18_0_0_0 | 65.8 | 0 | 16.3 | 0 | 0 | 0 | 0 | 0 | 18 | 0 | 0 | 0 | 0 | 1673.2 | 2.26 |  | T2004 | MAS67b:53 | 2022-02-13 | sio2al2o3mgo | 2093
staffmnkmcph_66.8_0_16.8_0_0_0_0_0_16.5_0_0_0 | 66.8 | 0 | 16.8 | 0 | 0 | 0 | 0 | 0 | 16.5 | 0 | 0 | 0 | 0 | 1673.2 | 2.26 |  | T2004 | MAS67b:50 | 2022-02-13 | sio2al2o3mgo | 2098
staffmnkmcph_80_0_0_0_0_0_0_20_0_0_0_0 | 80 | 0 | 0 | 0 | 0 | 0 | 0 | 20 | 0 | 0 | 0 | 0 | 0 | 1473 | 2.26 | 11.68093 | see Table 2 LL2017b | KS80 | 2022-02-13 | sio2k2o | 2230
staffmnkmcph_71_0_0_0_0_0_0_29_0_0_0_0 | 71 | 0 | 0 | 0 | 0 | 0 | 0 | 29 | 0 | 0 | 0 | 0 | 0 | 1373 | 2.26 | 9.609724 | see Table 2 LL2017b | KS71 | 2022-02-13 | sio2k2o | 2259
staffmnkmcph_73.9_0_12_0_0_0_0_0_0_14.1_0_0 | 73.9 | 0 | 12 | 0 | 0 | 0 | 0 | 0 | 0 | 14.1 | 0 | 0 | 0 | 1823.2 | 2.26 |  | T2004 | CAS75a:54 | 2022-02-13 | sio2al2o3cao | 3018
staffmnkmcph_61_0_9_0_0_0_0_0_8_22_0_0 | 61 | 0 | 9 | 0 | 0 | 0 | 0 | 0 | 8 | 22 | 0 | 0 | 0 | 1523.2 | 2.26 |  | MY1954 | A_MgCS-62 | 2022-02-13 | sio2al2o3mgocao | 5599
staffmnkmcph_74.4_0.2_8_2.9_0_0.1_4.2_4.3_2_4_0_0 | 74.36 | 0.19 | 8.01 | 2.87 | 0 | 0.13 | 4.2 | 4.26 | 2 | 3.97 | 0.01 | 0 | 0 | 1817.85 | 2.26 |  | Giordano et al. 2006 | CI_OF104 | 2023-10-16 | sio2tio2al2o3feomnona2ok2omgocaop2o5 | 6556
staffmnkmcph_52.6_0.9_10.4_0.8_7.1_0.2_2.5_4.4_8_12.9_0.4_0 | 52.6 | 0.9 | 10.4 | 0.79 | 7.11 | 0.2 | 2.5 | 4.4 | 8 | 12.9 | 0.4 | 0 | 0 | 1449.2 | 2.26 |  | Giordano et al. 2009 | 1906 GMc | 2023-10-16 | sio2tio2al2o3feomnona2ok2omgocaop2o5 | 12964
staffmnkmcph_75.2_0_16.1_0_0_0_8.8_0_0_0_0_0 | 75.16 | 0 | 16.08 | 0 | 0 | 0 | 8.76 | 0 | 0 | 0 | 0 | 0 | 0 | 1923 | 2.261 | 5.73 | LL2014 | NA75_16 | 2022-02-13 | sio2al2o3na2o | 1383
staffmnkmcph_70.9_0_11_0_0_0_0_0_0_18.1_0_0 | 70.92 | 0 | 10.96 | 0 | 0 | 0 | 0 | 0 | 0 | 18.12 | 0 | 0 | 0 | 1723.2 | 2.262 |  | JB1959 | ACS-3 | 2022-02-13 | sio2al2o3cao | 5268
staffmnkmcph_60_0_0_0_0_0_40_0_0_0_0_0 | 60 | 0 | 0 | 0 | 0 | 0 | 40 | 0 | 0 | 0 | 0 | 0 | 0 | 1170 | 2.27 | 7.28457 | N2006 | NS60 | 2022-02-13 | sio2na2o | 548
staffmnkmcph_48.6_0_26.1_0_0_0_18.8_6.5_0_0_0_0 | 48.6 | 0 | 26.06 | 0 | 0 | 0 | 18.81 | 6.52 | 0 | 0 | 0 | 0 | 0 | 1757 | 2.27 |  | R2019 | Ne75 | 2022-02-13 | sio2al2o3na2ok2o | 887
staffmnkmcph_66.8_0_19.4_0_0_0_13.8_0_0_0_0_0 | 66.8 | 0 | 19.4 | 0 | 0 | 0 | 13.8 | 0 | 0 | 0 | 0 | 0 | 0 | 1843 | 2.27 |  | R1966 | N67.14R | 2022-02-13 | sio2al2o3na2o | 1615
staffmnkmcph_75.2_0_12.2_0_0_0_0_0_12.6_0_0_0 | 75.2 | 0 | 12.2 | 0 | 0 | 0 | 0 | 0 | 12.6 | 0 | 0 | 0 | 0 | 1798.2 | 2.27 |  | T2004 | MAS75:51 | 2022-02-13 | sio2al2o3mgo | 2060
staffmnkmcph_66.1_0_14.9_0_0_0_0_0_19_0_0_0 | 66.1 | 0 | 14.9 | 0 | 0 | 0 | 0 | 0 | 19 | 0 | 0 | 0 | 0 | 1673.2 | 2.27 |  | T2004 | MAS67b:56 | 2022-02-13 | sio2al2o3mgo | 2088
staffmnkmcph_89_0_0_0_0_0_0_11_0_0_0_0 | 89 | 0 | 0 | 0 | 0 | 0 | 0 | 11 | 0 | 0 | 0 | 0 | 0 | 1623 | 2.27 | 11.66607 | see Table 2 LL2017b | KS89 | 2022-02-13 | sio2k2o | 2197
staffmnkmcph_60_0_0_0_0_0_40_0_0_0_0_0 | 60 | 0 | 0 | 0 | 0 | 0 | 40 | 0 | 0 | 0 | 0 | 0 | 0 | 1170 | 2.27 | 6.72 | N2006 | CN60.40 | 2022-02-13 | sio2na2o | 2868
staffmnkmcph_89.2_0_0_0_0_0_0_10.8_0_0_0_0 | 89.2 | 0 | 0 | 0 | 0 | 0 | 0 | 10.8 | 0 | 0 | 0 | 0 | 0 | 1623.2 | 2.27 |  | BMK1955 | KS-3 | 2022-02-13 | sio2k2o | 5162
staffmnkmcph_59.2_0.5_11.4_6.7_0_0.2_3.9_2.5_6.2_9.5_0_0 | 59.21 | 0.53 | 11.35 | 6.65 | 0 | 0.16 | 3.88 | 2.48 | 6.21 | 9.53 | 0 | 0 | 0 | 1522.55 | 2.27 |  | Giordano et al. 2006 | Min_2b | 2023-10-16 | sio2tio2al2o3feomnona2ok2omgocao | 6665
staffmnkmcph_69.2_0.5_12_1.6_0.7_0.1_4.7_1.1_3.5_6.7_0_0 | 69.22 | 0.46 | 11.97 | 1.57 | 0.7 | 0.13 | 4.66 | 1.1 | 3.5 | 6.68 | 0 | 0 | 0 | 1660 | 2.27 |  | Hofmeister et al.2016 | Dac-and | 2023-10-16 | sio2tio2al2o3feomnona2ok2omgocao | 6978
staffmnkmcph_62.7_0_9.2_0_0_0_0_0_28.1_0_0_0 | 62.68 | 0 | 9.22 | 0 | 0 | 0 | 0 | 0 | 28.1 | 0 | 0 | 0 | 0 | 1573.2 | 2.272 |  | JB1959 | A_MgCS-20 | 2022-02-13 | sio2al2o3mgo | 5499
staffmnkmcph_61.6_0_12.1_0_0_0_0_0_15.3_11_0_0 | 61.6 | 0 | 12.1 | 0 | 0 | 0 | 0 | 0 | 15.3 | 11 | 0 | 0 | 0 | 1573.2 | 2.274 |  | MY1954 | A_MgCS-57 | 2022-02-13 | sio2al2o3mgocao | 5574
staffmnkmcph_71.9_0_16.3_0_0_0_0_0_0_11.9_0_0 | 71.87 | 0 | 16.29 | 0 | 0 | 0 | 0 | 0 | 0 | 11.85 | 0 | 0 | 0 | 1773.2 | 2.278754 |  | MH1945, MY1948; MYH1952 | ACS-99 | 2022-02-13 | sio2al2o3cao | 4548
staffmnkmcph_65.8_0_16.3_0_0_0_0_0_18_0_0_0 | 65.8 | 0 | 16.3 | 0 | 0 | 0 | 0 | 0 | 18 | 0 | 0 | 0 | 0 | 1673.2 | 2.28 |  | T2004 | MAS67a:53 | 2022-02-13 | sio2al2o3mgo | 2110
staffmnkmcph_66.8_0_16.8_0_0_0_0_0_16.5_0_0_0 | 66.8 | 0 | 16.8 | 0 | 0 | 0 | 0 | 0 | 16.5 | 0 | 0 | 0 | 0 | 1673.2 | 2.28 |  | T2004 | MAS67a:50 | 2022-02-13 | sio2al2o3mgo | 2116
staffmnkmcph_74.5_0_12_0_0_0_0_0_0_13.5_0_0 | 74.5 | 0 | 12 | 0 | 0 | 0 | 0 | 0 | 0 | 13.5 | 0 | 0 | 0 | 1823.2 | 2.28 |  | T2004 | CAS75b:53 | 2022-02-13 | sio2al2o3cao | 2948
staffmnkmcph_74.9_0_11.8_0_0_0_0_0_0_13.3_0_0 | 74.9 | 0 | 11.8 | 0 | 0 | 0 | 0 | 0 | 0 | 13.3 | 0 | 0 | 0 | 1823.2 | 2.28 |  | T2004 | CAS75a:53 | 2022-02-13 | sio2al2o3cao | 3025
staffmnkmcph_57.9_0.7_12.1_8.2_0_0.2_3.6_1.1_5.5_10.7_0_0 | 57.93 | 0.67 | 12.08 | 8.17 | 0 | 0.17 | 3.62 | 1.13 | 5.52 | 10.7 | 0 | 0 | 0 | 1522.55 | 2.28 |  | Giordano et al. 2006 | MRP | 2023-10-16 | sio2tio2al2o3feomnona2ok2omgocao | 6615
staffmnkmcph_59.4_0.5_13.1_4.4_0_0.1_5.2_5.9_3_8.1_0.4_0.1 | 59.37 | 0.51 | 13.07 | 4.41 | 0 | 0.12 | 5.17 | 5.91 | 2.95 | 8.08 | 0.35 | 0.08 | 0 | 1670.25 | 2.28 |  | Giordano et al. 2006 | Ves_G | 2023-10-16 | sio2tio2al2o3feomnona2ok2omgocaop2o5h2o | 6637
staffmnkmcph_69.5_1.1_8.2_7.7_0_0.2_3.4_1.7_2.8_5.3_0.1_0 | 69.51 | 1.07 | 8.24 | 7.68 | 0 | 0.19 | 3.39 | 1.74 | 2.77 | 5.27 | 0.14 | 0 | 0 | 1684.55 | 2.28 |  | Giordano et al. 2021 | RS73a | 2023-10-16 | sio2tio2al2o3feomnona2ok2omgocaop2o5 | 7852
staffmnkmcph_59.6_0.5_13.1_0.9_3.5_0.1_5.2_5.9_3_8.1_0_0.1 | 59.6 | 0.5 | 13.1 | 0.94 | 3.46 | 0.1 | 5.2 | 5.9 | 3 | 8.1 | 0 | 0.1 | 0 | 1670.2 | 2.28 |  | Romano et al. 2003 | Ph2 | 2023-10-16 | sio2tio2al2o3feomnona2ok2omgocaoh2o | 13325
staffmnkmcph_69_0_11_0_0_0_0_0_20_0_0_0 | 69.01 | 0 | 10.96 | 0 | 0 | 0 | 0 | 0 | 20.03 | 0 | 0 | 0 | 0 | 1673.2 | 2.286 |  | JB1959 | A_MgCS-18 | 2022-02-13 | sio2al2o3mgo | 5492
staffmnkmcph_75_0_12.5_0_0_0_12.5_0_0_0_0_0 | 75 | 0 | 12.5 | 0 | 0 | 0 | 12.5 | 0 | 0 | 0 | 0 | 0 | 0 | 1993 | 2.29 | 9.2 | LL2013 | NAK75_12_0 | 2022-02-13 | sio2al2o3na2o | 1129
staffmnkmcph_67.3_0_13.8_0_0_0_18.9_0_0_0_0_0 | 67.3 | 0 | 13.8 | 0 | 0 | 0 | 18.9 | 0 | 0 | 0 | 0 | 0 | 0 | 1733 | 2.29 |  | R1966 | N67.19R | 2022-02-13 | sio2al2o3na2o | 1580
staffmnkmcph_67.1_0_17.9_0_0_0_15_0_0_0_0_0 | 67.1 | 0 | 17.9 | 0 | 0 | 0 | 15 | 0 | 0 | 0 | 0 | 0 | 0 | 1873 | 2.29 |  | R1966 | N67.15R | 2022-02-13 | sio2al2o3na2o | 1603
staffmnkmcph_75.1_0_11.8_0_0_0_0_0_13.1_0_0_0 | 75.1 | 0 | 11.8 | 0 | 0 | 0 | 0 | 0 | 13.1 | 0 | 0 | 0 | 0 | 1798.2 | 2.29 |  | T2004 | MAS75:53 | 2022-02-13 | sio2al2o3mgo | 2053
staffmnkmcph_74.3_0_12.3_0_0_0_0_0_0_13.4_0_0 | 74.3 | 0 | 12.3 | 0 | 0 | 0 | 0 | 0 | 0 | 13.4 | 0 | 0 | 0 | 1823.2 | 2.29 |  | T2004 | CAS75b:52 | 2022-02-13 | sio2al2o3cao | 2954
staffmnkmcph_75_0_14.8_0_0_0_0_0_0_10.2_0_0 | 75 | 0 | 14.8 | 0 | 0 | 0 | 0 | 0 | 0 | 10.2 | 0 | 0 | 0 | 1823.2 | 2.29 |  | T2004 | CAS75a:41 | 2022-02-13 | sio2al2o3cao | 3067
staffmnkmcph_65.4_0.5_11.6_5.7_0_0.2_3.7_0.6_4.1_8.2_0_0 | 65.37 | 0.47 | 11.6 | 5.74 | 0 | 0.17 | 3.73 | 0.58 | 4.14 | 8.19 | 0 | 0 | 0 | 1620.95 | 2.29 |  | Giordano et al. 2006 | MST | 2023-10-16 | sio2tio2al2o3feomnona2ok2omgocao | 6544
staffmnkmcph_50.5_0_9.2_0_0_0_0_0_16.1_24.3_0_0 | 50.48 | 0 | 9.15 | 0 | 0 | 0 | 0 | 0 | 16.1 | 24.28 | 0 | 0 | 0 | 1523.15 | 2.29 |  | Taniguchi and Murase 1987 | Di64An36 | 2023-10-16 | sio2al2o3mgocao | 10705
staffmnkmcph_50.5_0_8.4_0_0_0_0_0_16.5_24.6_0_0 | 50.54 | 0 | 8.39 | 0 | 0 | 0 | 0 | 0 | 16.45 | 24.62 | 0 | 0 | 0 | 1523.15 | 2.29 |  | Taniguchi and Murase 1987 | Di60An40 | 2023-10-16 | sio2al2o3mgocao | 10712
staffmnkmcph_56.8_1.9_9.7_1.8_2.5_0.2_1_0.6_13.1_12.5_0_0 | 56.81 | 1.87 | 9.69 | 1.77 | 2.53 | 0.15 | 0.98 | 0.62 | 13.08 | 12.47 | 0.04 | 0 | 0 | 1482 | 2.29 |  | Sehlke and Whittington 2016 | KREEPe | 2023-10-16 | sio2tio2al2o3feomnona2ok2omgocaop2o5 | 12153
staffmnkmcph_68.2_0_9.3_0_0_0_0_0_0_22.5_0_0 | 68.23 | 0 | 9.28 | 0 | 0 | 0 | 0 | 0 | 0 | 22.49 | 0 | 0 | 0 | 1623.2 | 2.292256 |  | MH1945, MY1948; MYH1952 | ACS-97 | 2022-02-13 | sio2al2o3cao | 4537
staffmnkmcph_65.6_0_11.9_0_0_0_0_0_22.6_0_0_0 | 65.56 | 0 | 11.89 | 0 | 0 | 0 | 0 | 0 | 22.55 | 0 | 0 | 0 | 0 | 1623.2 | 2.296665 |  | MH1945, MY1948; MYH1952 | A_MgS-6 | 2022-02-13 | sio2al2o3mgo | 4381
staffmnkmcph_68.8_0_15.6_0_0_0_10.8_4.8_0_0_0_0 | 68.8 | 0 | 15.6 | 0 | 0 | 0 | 10.8 | 4.8 | 0 | 0 | 0 | 0 | 0 | 1906.2 | 2.3 |  | U1982 | Urbain n_47 | 2022-02-13 | sio2al2o3na2ok2o | 120
staffmnkmcph_60_0_20_0_0_0_20_0_0_0_0_0 | 60 | 0 | 20 | 0 | 0 | 0 | 20 | 0 | 0 | 0 | 0 | 0 | 0 | 1803 | 2.3 |  | R1966 | NS6020R | 2022-02-13 | sio2al2o3na2o | 525
staffmnkmcph_55.8_0_22.1_0_0_0_22.1_0_0_0_0_0 | 55.8 | 0 | 22.1 | 0 | 0 | 0 | 22.1 | 0 | 0 | 0 | 0 | 0 | 0 | 1753 | 2.3 |  | R1966 | N56.22R | 2022-02-13 | sio2al2o3na2o | 1733
staffmnkmcph_73.5_0_13_0_0_0_0_0_0_13.5_0_0 | 73.5 | 0 | 13 | 0 | 0 | 0 | 0 | 0 | 0 | 13.5 | 0 | 0 | 0 | 1823.2 | 2.3 |  | T2004 | CAS75b:51 | 2022-02-13 | sio2al2o3cao | 2960
staffmnkmcph_74.2_0_13_0_0_0_0_0_0_12.8_0_0 | 74.2 | 0 | 13 | 0 | 0 | 0 | 0 | 0 | 0 | 12.8 | 0 | 0 | 0 | 1823.2 | 2.3 |  | T2004 | CAS75b:50 | 2022-02-13 | sio2al2o3cao | 2972
staffmnkmcph_76.1_0_13.4_0_0_0_0_0_0_10.5_0_0 | 76.1 | 0 | 13.4 | 0 | 0 | 0 | 0 | 0 | 0 | 10.5 | 0 | 0 | 0 | 1823.2 | 2.3 |  | T2004 | CAS75a:44 | 2022-02-13 | sio2al2o3cao | 3060
staffmnkmcph_66.2_0.4_12.2_4.7_0_0.1_3.7_5.5_2.4_4.9_0_0 | 66.18 | 0.42 | 12.2 | 4.67 | 0 | 0.06 | 3.69 | 5.51 | 2.4 | 4.86 | 0 | 0 | 0 | 1694.85 | 2.3 |  | Giordano et al. 2006 | NYT_lm*13* | 2023-10-16 | sio2tio2al2o3feomnona2ok2omgocao | 6496
staffmnkmcph_59.1_0_19.3_0_0_0_21.6_0_0_0_0_0 | 59.1 | 0 | 19.29 | 0 | 0 | 0 | 21.61 | 0 | 0 | 0 | 0 | 0 | 0 | 1768.15 | 2.3 |  | Toplis et al. 1997 | NAS60:52 | 2023-10-16 | sio2al2o3na2o | 11566
staffmnkmcph_54.5_0.7_11.6_0.7_5.7_0.1_3.8_5.2_5.7_11.8_0.2_0 | 54.5 | 0.7 | 11.6 | 0.66 | 5.74 | 0.1 | 3.8 | 5.2 | 5.7 | 11.8 | 0.2 | 0 | 0 | 1473.2 | 2.3 |  | Giordano et al. 2009 | Pollena GMc | 2023-10-16 | sio2tio2al2o3feomnona2ok2omgocaop2o5 | 12949
staffmnkmcph_49.9_1_9.5_1.6_7.6_0_2.4_0.1_14_13.2_0.1_0.8 | 49.9 | 1 | 9.5 | 1.62 | 7.58 | 0 | 2.4 | 0.1 | 14 | 13.2 | 0.1 | 0.8 | 0 | 1523.2 | 2.3 |  | Persikov 1991 | Bl3 | 2023-10-16 | sio2tio2al2o3feona2ok2omgocaop2o5h2o | 13244
staffmnkmcph_63.6_0_17.8_0_0_0_0_0_0_18.6_0_0 | 63.64 | 0 | 17.78 | 0 | 0 | 0 | 0 | 0 | 0 | 18.57 | 0 | 0 | 0 | 1673.2 | 2.301 |  | JB1959 | ACS-5 | 2022-02-13 | sio2al2o3cao | 5273
staffmnkmcph_68.8_0_15.6_0_0_0_10.8_4.8_0_0_0_0 | 68.8 | 0 | 15.6 | 0 | 0 | 0 | 10.8 | 4.8 | 0 | 0 | 0 | 0 | 0 | 1912.2 | 2.31 |  | U1982 | Urbain n_47 | 2022-02-13 | sio2al2o3na2ok2o | 119
staffmnkmcph_75.4_0_12.5_0_0_0_9.8_2.4_0_0_0_0 | 75.37 | 0 | 12.51 | 0 | 0 | 0 | 9.75 | 2.37 | 0 | 0 | 0 | 0 | 0 | 1980 | 2.31 | 9.06 | LL2013 | NAK75_12_2 | 2022-02-13 | sio2al2o3na2ok2o | 1066
staffmnkmcph_74.9_0_14_0_0_0_11.1_0_0_0_0_0 | 74.9 | 0 | 14 | 0 | 0 | 0 | 11.1 | 0 | 0 | 0 | 0 | 0 | 0 | 1923 | 2.31 |  | R1966 | N75.14 | 2022-02-13 | sio2al2o3na2o | 1533
staffmnkmcph_75.4_0_11_0_0_0_0_0_13.6_0_0_0 | 75.4 | 0 | 11 | 0 | 0 | 0 | 0 | 0 | 13.6 | 0 | 0 | 0 | 0 | 1798.2 | 2.31 |  | T2004 | MAS75:55 | 2022-02-13 | sio2al2o3mgo | 2045
staffmnkmcph_82_0_0_0_0_0_0_18_0_0_0_0 | 82 | 0 | 0 | 0 | 0 | 0 | 0 | 18 | 0 | 0 | 0 | 0 | 0 | 1473 | 2.31 | 11.85368 | see Table 2 LL2017b | KS82 | 2022-02-13 | sio2k2o | 2210
staffmnkmcph_74.3_0_12.7_0_0_0_0_0_0_12.9_0_0 | 74.3 | 0 | 12.7 | 0 | 0 | 0 | 0 | 0 | 0 | 12.9 | 0 | 0 | 0 | 1823.2 | 2.31 |  | T2004 | CAS75b:50.5 | 2022-02-13 | sio2al2o3cao | 2966
staffmnkmcph_74.6_0_13_0_0_0_0_0_0_12.4_0_0 | 74.6 | 0 | 13 | 0 | 0 | 0 | 0 | 0 | 0 | 12.4 | 0 | 0 | 0 | 1823.2 | 2.31 |  | T2004 | CAS75b:49 | 2022-02-13 | sio2al2o3cao | 2978
staffmnkmcph_74.4_0_13.4_0_0_0_0_0_0_12.1_0_0 | 74.4 | 0 | 13.4 | 0 | 0 | 0 | 0 | 0 | 0 | 12.1 | 0 | 0 | 0 | 1823.2 | 2.31 |  | T2004 | CAS75b:47.5 | 2022-02-13 | sio2al2o3cao | 2983
staffmnkmcph_75_0_12.9_0_0_0_0_0_0_12.1_0_0 | 75 | 0 | 12.9 | 0 | 0 | 0 | 0 | 0 | 0 | 12.1 | 0 | 0 | 0 | 1823.2 | 2.31 |  | T2004 | CAS75a:49 | 2022-02-13 | sio2al2o3cao | 3039
staffmnkmcph_75.4_0_13.1_0_0_0_0_0_0_11.6_0_0 | 75.4 | 0 | 13.1 | 0 | 0 | 0 | 0 | 0 | 0 | 11.6 | 0 | 0 | 0 | 1823.2 | 2.31 |  | T2004 | CAS75a:47 | 2022-02-13 | sio2al2o3cao | 3046
staffmnkmcph_56.2_0.7_9.8_6.5_0_0.2_2.2_2.3_9.2_12.7_0.2_0 | 56.22 | 0.69 | 9.84 | 6.54 | 0 | 0.15 | 2.15 | 2.27 | 9.22 | 12.67 | 0.22 | 0.04 | 0 | 1473 | 2.31 |  | Misiti et al. 2011 | MIN | 2023-10-16 | sio2tio2al2o3feomnona2ok2omgocaop2o5h2o | 7434
staffmnkmcph_55.3_0_2.9_0_0_0_2.6_0_19.6_19.6_0_0 | 55.31 | 0 | 2.86 | 0 | 0 | 0 | 2.58 | 0 | 19.62 | 19.63 | 0 | 0 | 0 | 1673.15 | 2.31 |  | Scarfe and Cronin 1986 | Di25 | 2023-10-16 | sio2al2o3na2omgocao | 9266
staffmnkmcph_75.4_0.7_14.1_1.2_1.2_0.1_2_3.3_0_2_0_0.1 | 75.4 | 0.7 | 14.1 | 1.21 | 1.19 | 0.1 | 2 | 3.3 | 0 | 2 | 0 | 0.1 | 0 | 1853.2 | 2.31 |  | Goto et al. 1997 | Tr7 | 2023-10-16 | sio2tio2al2o3feomnona2ok2ocaoh2o | 13027
staffmnkmcph_68.8_0_15.6_0_0_0_10.8_4.8_0_0_0_0 | 68.8 | 0 | 15.6 | 0 | 0 | 0 | 10.8 | 4.8 | 0 | 0 | 0 | 0 | 0 | 1901.2 | 2.32 |  | U1982 | Urbain n_47 | 2022-02-13 | sio2al2o3na2ok2o | 121
staffmnkmcph_68.8_0_15.6_0_0_0_10.8_4.8_0_0_0_0 | 68.8 | 0 | 15.6 | 0 | 0 | 0 | 10.8 | 4.8 | 0 | 0 | 0 | 0 | 0 | 1887.2 | 2.32 |  | U1982 | Urbain n_47 | 2022-02-13 | sio2al2o3na2ok2o | 122
staffmnkmcph_70.9_0_0_0_0_0_29.1_0_0_0_0_0 | 70.9 | 0 | 0 | 0 | 0 | 0 | 29.1 | 0 | 0 | 0 | 0 | 0 | 0 | 1274.2 | 2.32 |  | L1939 | NS-15 | 2022-02-13 | sio2na2o | 745
staffmnkmcph_49.4_0_25.3_0_0_0_15.8_9.6_0_0_0_0 | 49.39 | 0 | 25.26 | 0 | 0 | 0 | 15.77 | 9.57 | 0 | 0 | 0 | 0 | 0 | 1800 | 2.32 |  | R2019 | Ne62.5 | 2022-02-13 | sio2al2o3na2ok2o | 901
staffmnkmcph_66.8_0_19.4_0_0_0_13.8_0_0_0_0_0 | 66.8 | 0 | 19.4 | 0 | 0 | 0 | 13.8 | 0 | 0 | 0 | 0 | 0 | 0 | 1833 | 2.32 |  | R1966 | N67.14R | 2022-02-13 | sio2al2o3na2o | 1614
staffmnkmcph_74.6_0_13.7_0_0_0_0_0_0_11.7_0_0 | 74.6 | 0 | 13.7 | 0 | 0 | 0 | 0 | 0 | 0 | 11.7 | 0 | 0 | 0 | 1823.2 | 2.32 |  | T2004 | CAS75b:46 | 2022-02-13 | sio2al2o3cao | 2988
staffmnkmcph_74.7_0_14.3_0_0_0_0_0_0_11_0_0 | 74.7 | 0 | 14.3 | 0 | 0 | 0 | 0 | 0 | 0 | 11 | 0 | 0 | 0 | 1823.2 | 2.32 |  | T2004 | CAS75b:43.5 | 2022-02-13 | sio2al2o3cao | 2993
staffmnkmcph_75.8_0_12.1_0_0_0_0_0_0_12.1_0_0 | 75.8 | 0 | 12.1 | 0 | 0 | 0 | 0 | 0 | 0 | 12.1 | 0 | 0 | 0 | 1823.2 | 2.32 |  | T2004 | CAS75a:50 | 2022-02-13 | sio2al2o3cao | 3032
staffmnkmcph_75_0_13.7_0_0_0_0_0_0_11.4_0_0 | 75 | 0 | 13.7 | 0 | 0 | 0 | 0 | 0 | 0 | 11.4 | 0 | 0 | 0 | 1823.2 | 2.32 |  | T2004 | CAS75a:45 | 2022-02-13 | sio2al2o3cao | 3053
staffmnkmcph_77.7_0.2_7_2.2_1.7_0.1_3.1_2.3_2.6_3.2_0_0 | 77.68 | 0.23 | 6.98 | 2.21 | 1.74 | 0.05 | 3.06 | 2.28 | 2.57 | 3.18 | 0.02 | 0 | 0 | 1815.15 | 2.32 |  | Di Genova et al. 2017B | L | 2023-10-16 | sio2tio2al2o3feomnona2ok2omgocaop2o5 | 7363
staffmnkmcph_67.7_0_17.1_0_0_0_15.2_0_0_0_0_0 | 67.68 | 0 | 17.14 | 0 | 0 | 0 | 15.18 | 0 | 0 | 0 | 0 | 0 | 0 | 1867.15 | 2.32 |  | Toplis et al. 1997 | NAS67:47 | 2023-10-16 | sio2al2o3na2o | 11555
staffmnkmcph_67.8_0.5_12.4_0.8_2.3_0.2_10.6_3.9_0.6_0.8_0_0.1 | 67.8 | 0.5 | 12.4 | 0.84 | 2.26 | 0.2 | 10.6 | 3.9 | 0.6 | 0.8 | 0 | 0.1 | 0 | 1748.2 | 2.32 |  | Giordano et al. 2000 | Ph6 | 2023-10-16 | sio2tio2al2o3feomnona2ok2omgocaoh2o | 12685
staffmnkmcph_54.9_0.7_11.9_0.7_5.1_0.1_3.8_5.5_5.7_11.4_0.2_0 | 54.9 | 0.7 | 11.9 | 0.67 | 5.13 | 0.1 | 3.8 | 5.5 | 5.7 | 11.4 | 0.2 | 0 | 0 | 1498.2 | 2.32 |  | Giordano et al. 2009 | Pollena TRb | 2023-10-16 | sio2tio2al2o3feomnona2ok2omgocaop2o5 | 12936
staffmnkmcph_65.8_0.1_12.6_1.6_4.2_0.3_9.5_4.1_0.2_1.6_0.1_0 | 65.83 | 0.09 | 12.57 | 1.62 | 4.2 | 0.29 | 9.51 | 4.08 | 0.17 | 1.59 | 0.05 | 0 | 0 | 1766 | 2.32 |  | Verdurme et al. 2023 | DR17 | 2023-10-16 | sio2tio2al2o3feomnona2ok2omgocaop2o5 | 13649
staffmnkmcph_67.5_0_7.5_0_0_0_0_25_0_0_0_0 | 67.5 | 0 | 7.5 | 0 | 0 | 0 | 0 | 25 | 0 | 0 | 0 | 0 | 0 | 1573.15 | 2.321366 |  | Kim1997 | S67A7R25_100 | 2022-02-13 | sio2al2o3k2o | 348
staffmnkmcph_70_0_5_0_0_0_25_0_0_0_0_0 | 70 | 0 | 5 | 0 | 0 | 0 | 25 | 0 | 0 | 0 | 0 | 0 | 0 | 1373.15 | 2.321429 |  | Kim1997 | S70A5R25_0 | 2022-02-13 | sio2al2o3na2o | 330
staffmnkmcph_69.6_0.5_13.1_1.9_0.9_0.1_4.8_1_2.8_5.4_0.1_0 | 69.57 | 0.49 | 13.08 | 1.89 | 0.85 | 0.05 | 4.84 | 0.99 | 2.84 | 5.35 | 0.08 | 0 | 0 | 1743 | 2.33 |  | Hofmeister et al.2016 | Dacite | 2023-10-16 | sio2tio2al2o3feomnona2ok2omgocaop2o5 | 6951
staffmnkmcph_61.3_0.4_12.7_0.7_3.3_0.1_5.1_6.1_3.2_7_0.1_0 | 61.3 | 0.4 | 12.7 | 0.69 | 3.31 | 0.1 | 5.1 | 6.1 | 3.2 | 7 | 0.1 | 0 | 0 | 1596.2 | 2.33 |  | Giordano et al. 2009 | Pompei TRb | 2023-10-16 | sio2tio2al2o3feomnona2ok2omgocaop2o5 | 12903
staffmnkmcph_74.5_0_14.1_1.3_1.3_0_3.1_1.3_1.2_3.2_0_0.1 | 74.5 | 0 | 14.1 | 1.32 | 1.28 | 0 | 3.1 | 1.3 | 1.2 | 3.2 | 0 | 0.1 | 0 | 1823.2 | 2.33 |  | Goto et al. 1997 | R2 | 2023-10-16 | sio2al2o3feona2ok2omgocaoh2o | 13031
staffmnkmcph_69.2_0_10.9_0_0_0_0_0_9.9_10_0_0 | 69.17 | 0 | 10.94 | 0 | 0 | 0 | 0 | 0 | 9.89 | 10 | 0 | 0 | 0 | 1673.2 | 2.336 |  | JB1959 | A_MgCS-17 | 2022-02-13 | sio2al2o3mgocao | 5488
staffmnkmcph_67.1_0_17.9_0_0_0_15_0_0_0_0_0 | 67.1 | 0 | 17.9 | 0 | 0 | 0 | 15 | 0 | 0 | 0 | 0 | 0 | 0 | 1863 | 2.34 |  | R1966 | N67.15R | 2022-02-13 | sio2al2o3na2o | 1602
staffmnkmcph_74.4_0_0_0_0_0_0_25.6_0_0_0_0 | 74.4 | 0 | 0 | 0 | 0 | 0 | 0 | 25.6 | 0 | 0 | 0 | 0 | 0 | 1373.2 | 2.34 |  | BMK1955 | KS-6 | 2022-02-13 | sio2k2o | 5182
staffmnkmcph_71.3_0.3_9.7_3.7_0_0.1_4_1.5_3.6_5.8_0.1_0.1 | 71.25 | 0.29 | 9.69 | 3.68 | 0 | 0.09 | 4.02 | 1.49 | 3.56 | 5.79 | 0.06 | 0.07 | 0 | 1694.85 | 2.34 |  | Giordano et al. 2006 | UNZ | 2023-10-16 | sio2tio2al2o3feomnona2ok2omgocaop2o5h2o | 6515
staffmnkmcph_56_2.3_9.1_4.3_3.3_0.2_2.9_0.3_9.3_12.3_0_0 | 55.97 | 2.31 | 9.1 | 4.34 | 3.32 | 0.21 | 2.86 | 0.31 | 9.27 | 12.31 | 0 | 0 | 0 | 1492 | 2.34 |  | Hofmeister et al.2016 | P-MORB | 2023-10-16 | sio2tio2al2o3feomnona2ok2omgocao | 7092
staffmnkmcph_67.6_0_14.7_0_0_0_17.8_0_0_0_0_0 | 67.59 | 0 | 14.65 | 0 | 0 | 0 | 17.75 | 0 | 0 | 0 | 0 | 0 | 0 | 1768.15 | 2.34 |  | Toplis et al. 1997 | NAS67:55 | 2023-10-16 | sio2al2o3na2o | 11536
staffmnkmcph_71.3_0.3_9.7_1.2_2.5_0.1_4_1.5_3.6_5.8_0.1_0.1 | 71.3 | 0.3 | 9.7 | 1.24 | 2.46 | 0.1 | 4 | 1.5 | 3.6 | 5.8 | 0.1 | 0.1 | 0 | 1694.8 | 2.34 |  | Giordano et al. 2005 | D2 | 2023-10-16 | sio2tio2al2o3feomnona2ok2omgocaop2o5h2o | 12790
staffmnkmcph_67.9_0.1_14_0.6_1.3_0.2_8.8_4.9_0.1_2.1_0_0 | 67.9 | 0.1 | 14 | 0.56 | 1.34 | 0.2 | 8.8 | 4.9 | 0.1 | 2.1 | 0 | 0 | 0 | 1769.2 | 2.34 |  | Giordano et al. 2009 | Mercato 1500 | 2023-10-16 | sio2tio2al2o3feomnona2ok2omgocao | 12830
staffmnkmcph_67.7_0.1_14.1_0.6_1.4_0.2_8.9_4.9_0.2_2.1_0_0 | 67.7 | 0.1 | 14.1 | 0.59 | 1.41 | 0.2 | 8.9 | 4.9 | 0.2 | 2.1 | 0 | 0 | 0 | 1769.2 | 2.34 |  | Giordano et al. 2009 | Mercato 1600 | 2023-10-16 | sio2tio2al2o3feomnona2ok2omgocao | 12862
staffmnkmcph_76.7_0.8_12.7_1.2_1.2_0.1_2_3.3_0_2_0_0.1 | 76.7 | 0.8 | 12.7 | 1.21 | 1.19 | 0.1 | 2 | 3.3 | 0 | 2 | 0 | 0.1 | 0 | 1873.2 | 2.34 |  | Goto et al. 1997 | Tr8 | 2023-10-16 | sio2tio2al2o3feomnona2ok2ocaoh2o | 13022
staffmnkmcph_58.6_0_0_0.1_14.3_0_26.7_0_0_0_0_0 | 58.56 | 0 | 0 | 0.07 | 14.3 | 0 | 26.69 | 0 | 0 | 0 | 0 | 0 | 0 | 1152.15 | 2.34 |  | Dingwell and Virgo 1988 | NS4F20 | 2023-10-16 | sio2feona2o | 13683
staffmnkmcph_64.9_0_10.4_0_0_0_0_0_0_24.6_0_0 | 64.94 | 0 | 10.43 | 0 | 0 | 0 | 0 | 0 | 0 | 24.63 | 0 | 0 | 0 | 1573.2 | 2.344 |  | JB1959 | ACS-9 | 2022-02-13 | sio2al2o3cao | 5289
staffmnkmcph_65_0_10_0_0_0_18.8_6.3_0_0_0_0 | 65 | 0 | 10 | 0 | 0 | 0 | 18.75 | 6.25 | 0 | 0 | 0 | 0 | 0 | 1473.15 | 2.349246 |  | Kim1997 | S65A10R25_25 | 2022-02-13 | sio2al2o3na2ok2o | 369
staffmnkmcph_60_0_20_0_0_0_20_0_0_0_0_0 | 60 | 0 | 20 | 0 | 0 | 0 | 20 | 0 | 0 | 0 | 0 | 0 | 0 | 1793 | 2.35 |  | R1966 | NS6020R | 2022-02-13 | sio2al2o3na2o | 524
staffmnkmcph_83.1_0_0_0_0_0_0_16.9_0_0_0_0 | 83.1 | 0 | 0 | 0 | 0 | 0 | 0 | 16.9 | 0 | 0 | 0 | 0 | 0 | 1473.2 | 2.35 |  | BMK1955 | KS-4 | 2022-02-13 | sio2k2o | 5170
staffmnkmcph_73.9_0.8_8.2_5.4_0_0.1_3.5_2_2.1_3.9_0.1_0 | 73.85 | 0.83 | 8.18 | 5.35 | 0 | 0.09 | 3.53 | 2.04 | 2.14 | 3.9 | 0.09 | 0 | 0 | 1790.35 | 2.35 |  | Giordano et al. 2021 | GX07 | 2023-10-16 | sio2tio2al2o3feomnona2ok2omgocaop2o5 | 7820
staffmnkmcph_62.4_0.7_11.7_1.3_4.9_0.2_4.9_3.2_4_6.6_0.2_0.1 | 62.35 | 0.68 | 11.68 | 1.31 | 4.86 | 0.16 | 4.92 | 3.2 | 3.96 | 6.61 | 0.21 | 0.07 | 0 | 1599 | 2.35 |  | Di Genova et al. 2014 | FR dry | 2023-10-16 | sio2tio2al2o3feomnona2ok2omgocaop2o5h2o | 7917
staffmnkmcph_70.9_0.5_10.9_1.4_2.3_0.1_4.6_0.9_3_5.5_0.1_0.1 | 70.9 | 0.5 | 10.9 | 1.36 | 2.34 | 0.1 | 4.6 | 0.9 | 3 | 5.5 | 0.1 | 0.1 | 0 | 1719.2 | 2.35 |  | Alidibirov et al. 1997 | D1 | 2023-10-16 | sio2tio2al2o3feomnona2ok2omgocaop2o5h2o | 12493
staffmnkmcph_73.9_0.3_13.2_1.9_2.1_0_1.5_1.5_1.2_4.3_0_0.1 | 73.9 | 0.3 | 13.2 | 1.86 | 2.14 | 0 | 1.5 | 1.5 | 1.2 | 4.3 | 0 | 0.1 | 0 | 1773.2 | 2.35 |  | Goto et al. 1997 | R1 | 2023-10-16 | sio2tio2al2o3feona2ok2omgocaoh2o | 13038
staffmnkmcph_75.7_0_0_0_0_0_24.3_0_0_0_0_0 | 75.7 | 0 | 0 | 0 | 0 | 0 | 24.3 | 0 | 0 | 0 | 0 | 0 | 0 | 1319.2 | 2.36 |  | L1939 | NS-10 | 2022-02-13 | sio2na2o | 797
staffmnkmcph_48.3_0_26.2_0_0_0_12.5_13.1_0_0_0_0 | 48.27 | 0 | 26.17 | 0 | 0 | 0 | 12.5 | 13.06 | 0 | 0 | 0 | 0 | 0 | 1806 | 2.36 |  | R2019 | Ne50 | 2022-02-13 | sio2al2o3na2ok2o | 918
staffmnkmcph_74.9_0_14_0_0_0_11.1_0_0_0_0_0 | 74.9 | 0 | 14 | 0 | 0 | 0 | 11.1 | 0 | 0 | 0 | 0 | 0 | 0 | 1913 | 2.36 |  | R1966 | N75.14 | 2022-02-13 | sio2al2o3na2o | 1532
staffmnkmcph_69.5_1.1_8.2_7.7_0_0.2_3.4_1.7_2.8_5.3_0.1_0 | 69.51 | 1.07 | 8.24 | 7.68 | 0 | 0.19 | 3.39 | 1.74 | 2.77 | 5.27 | 0.14 | 0 | 0 | 1660.55 | 2.36 |  | Giordano et al. 2021 | RS73a | 2023-10-16 | sio2tio2al2o3feomnona2ok2omgocaop2o5 | 7853
staffmnkmcph_75.2_0_16.1_0_0_0_8.8_0_0_0_0_0 | 75.16 | 0 | 16.08 | 0 | 0 | 0 | 8.76 | 0 | 0 | 0 | 0 | 0 | 0 | 1913 | 2.363 | 5.73 | LL2014 | NA75_16 | 2022-02-13 | sio2al2o3na2o | 1382
staffmnkmcph_60.3_0_11.9_0_0_0_0_0_22.5_5.4_0_0 | 60.3 | 0 | 11.85 | 0 | 0 | 0 | 0 | 0 | 22.47 | 5.38 | 0 | 0 | 0 | 1523.2 | 2.367 |  | MY1954 | A_MgCS-61 | 2022-02-13 | sio2al2o3mgocao | 5593
staffmnkmcph_68.7_0_15.6_0_0_0_0_0_15.8_0_0_0 | 68.68 | 0 | 15.57 | 0 | 0 | 0 | 0 | 0 | 15.75 | 0 | 0 | 0 | 0 | 1673.2 | 2.369 |  | MY1954 | A_MgS-7 | 2022-02-13 | sio2al2o3mgo | 5391
staffmnkmcph_76_0_9_0_0_0_0_0_15.1_0_0_0 | 75.95 | 0 | 8.95 | 0 | 0 | 0 | 0 | 0 | 15.1 | 0 | 0 | 0 | 0 | 1673.2 | 2.369216 |  | MH1945, MY1948; MYH1952 | M45-Al2O315_MgO10 | 2022-02-13 | sio2al2o3mgo | 4385
staffmnkmcph_72.6_0.4_11.3_2.4_0_0.1_7_4.6_0.5_1_0_0 | 72.56 | 0.38 | 11.34 | 2.42 | 0 | 0.13 | 6.96 | 4.62 | 0.53 | 1.01 | 0.04 | 0 | 0 | 1817.85 | 2.37 |  | Giordano et al. 2006 | PVC | 2023-10-16 | sio2tio2al2o3feomnona2ok2omgocaop2o5 | 6436
staffmnkmcph_61.5_0.8_11.9_6.6_0_0.2_4.8_2.8_4.1_7.1_0.3_0 | 61.45 | 0.75 | 11.89 | 6.59 | 0 | 0.15 | 4.81 | 2.78 | 4.14 | 7.13 | 0.28 | 0.04 | 0 | 1572 | 2.37 |  | Misiti et al. 2011 | FR | 2023-10-16 | sio2tio2al2o3feomnona2ok2omgocaop2o5h2o | 7393
staffmnkmcph_72.5_0.4_11.3_0.8_1.6_0.1_7_4.6_0.5_1_0_0.1 | 72.5 | 0.4 | 11.3 | 0.84 | 1.56 | 0.1 | 7 | 4.6 | 0.5 | 1 | 0 | 0.1 | 0 | 1817.9 | 2.37 |  | Giordano and Dingwell 2003a | Tr5 | 2023-10-16 | sio2tio2al2o3feomnona2ok2omgocaoh2o | 12606
staffmnkmcph_69.7_0.2_13_1.1_2.2_0.2_5.9_4.6_0.5_2.6_0_0 | 69.7 | 0.2 | 13 | 1.05 | 2.15 | 0.2 | 5.9 | 4.6 | 0.5 | 2.6 | 0 | 0 | 0 | 1769.2 | 2.37 |  | Giordano et al. 2004 | Tr1 | 2023-10-16 | sio2tio2al2o3feomnona2ok2omgocao | 12740
staffmnkmcph_62_0.5_11.9_1.1_5.5_0_3.3_0.6_5.5_7_0_2.5 | 62 | 0.5 | 11.9 | 1.12 | 5.48 | 0 | 3.3 | 0.6 | 5.5 | 7 | 0 | 2.5 | 0 | 1473.2 | 2.37 |  | Persikov 1991 | A1 | 2023-10-16 | sio2tio2al2o3feona2ok2omgocaoh2o | 13222
staffmnkmcph_68.2_0_0_0.1_7.1_0_24.2_0_0_0_0_0 | 68.21 | 0 | 0 | 0.09 | 7.07 | 0 | 24.19 | 0 | 0 | 0 | 0 | 0 | 0 | 1248.15 | 2.37 |  | Dingwell and Virgo 1988 | NS4F10 | 2023-10-16 | sio2feona2o | 13669
staffmnkmcph_73.8_0_9.3_0_0_0_0_0_0_16.9_0_0 | 73.75 | 0 | 9.31 | 0 | 0 | 0 | 0 | 0 | 0 | 16.93 | 0 | 0 | 0 | 1723.2 | 2.378398 |  | MH1945, MY1948; MYH1952 | ACS-101 | 2022-02-13 | sio2al2o3cao | 4557
staffmnkmcph_75.3_0_12.4_0_0_0_7.4_4.8_0_0_0_0 | 75.33 | 0 | 12.44 | 0 | 0 | 0 | 7.44 | 4.79 | 0 | 0 | 0 | 0 | 0 | 1980 | 2.38 | 8.12 | LL2013 | NAK75_12_4 | 2022-02-13 | sio2al2o3na2ok2o | 1047
staffmnkmcph_66.8_0_19.4_0_0_0_13.8_0_0_0_0_0 | 66.8 | 0 | 19.4 | 0 | 0 | 0 | 13.8 | 0 | 0 | 0 | 0 | 0 | 0 | 1823 | 2.38 |  | R1966 | N67.14R | 2022-02-13 | sio2al2o3na2o | 1613
staffmnkmcph_73.8_0_14.2_0_0_0_0_0_12.1_0_0_0 | 73.8 | 0 | 14.2 | 0 | 0 | 0 | 0 | 0 | 12.1 | 0 | 0 | 0 | 0 | 1773.2 | 2.38 |  | T2004 | MAS75:46 | 2022-02-13 | sio2al2o3mgo | 2075
staffmnkmcph_77.2_0_6.9_0_0_0_13.4_2.6_0_0_0_0 | 77.15 | 0 | 6.87 | 0 | 0 | 0 | 13.38 | 2.59 | 0 | 0 | 0 | 0 | 0 | 1621.15 | 2.38 |  | H1995 | HPG8N10 | 2022-02-13 | sio2al2o3na2ok2o | 2501
staffmnkmcph_61.7_0.6_12.1_6.8_0_0.2_4.6_3.3_4_6.9_0_0 | 61.71 | 0.6 | 12.06 | 6.81 | 0 | 0.15 | 4.57 | 3.25 | 3.97 | 6.87 | 0 | 0 | 0 | 1571.75 | 2.38 |  | Giordano et al. 2006 | FR_a | 2023-10-16 | sio2tio2al2o3feomnona2ok2omgocao | 6586
staffmnkmcph_68.5_0_12.4_0_0_0_0_0_7.9_11.3_0_0 | 68.46 | 0 | 12.41 | 0 | 0 | 0 | 0 | 0 | 7.85 | 11.28 | 0 | 0 | 0 | 1673.2 | 2.382 |  | MY1954 | A_MgCS-49 | 2022-02-13 | sio2al2o3mgocao | 5529
staffmnkmcph_70_0_5_0_0_0_18.8_6.3_0_0_0_0 | 70 | 0 | 5 | 0 | 0 | 0 | 18.75 | 6.25 | 0 | 0 | 0 | 0 | 0 | 1373.15 | 2.383929 |  | Kim1997 | S70A5R25_25 | 2022-02-13 | sio2al2o3na2ok2o | 320
staffmnkmcph_64_0_8.7_0_0_0_0_0_22_5.3_0_0 | 64.01 | 0 | 8.7 | 0 | 0 | 0 | 0 | 0 | 22.01 | 5.28 | 0 | 0 | 0 | 1573.2 | 2.389 |  | MY1954 | A_MgCS-56 | 2022-02-13 | sio2al2o3mgocao | 5568
staffmnkmcph_78.6_0_0_0_0_0_21.4_0_0_0_0_0 | 78.6 | 0 | 0 | 0 | 0 | 0 | 21.4 | 0 | 0 | 0 | 0 | 0 | 0 | 1351.2 | 2.39 |  | L1939 | NS-9 | 2022-02-13 | sio2na2o | 662
staffmnkmcph_72.2_0_0_0_0_0_27.8_0_0_0_0_0 | 72.2 | 0 | 0 | 0 | 0 | 0 | 27.8 | 0 | 0 | 0 | 0 | 0 | 0 | 1276.2 | 2.39 |  | L1939 | NS-14 | 2022-02-13 | sio2na2o | 755
staffmnkmcph_67.1_0_17.9_0_0_0_15_0_0_0_0_0 | 67.1 | 0 | 17.9 | 0 | 0 | 0 | 15 | 0 | 0 | 0 | 0 | 0 | 0 | 1853 | 2.39 |  | R1966 | N67.15R | 2022-02-13 | sio2al2o3na2o | 1601
staffmnkmcph_75.3_0_12.7_0_0_0_0_0_12_0_0_0 | 75.3 | 0 | 12.7 | 0 | 0 | 0 | 0 | 0 | 12 | 0 | 0 | 0 | 0 | 1773.2 | 2.39 |  | T2004 | MAS75:49 | 2022-02-13 | sio2al2o3mgo | 2068
staffmnkmcph_78.6_0_7_0_0_0_4.6_9.8_0_0_0_0 | 78.59 | 0 | 7.02 | 0 | 0 | 0 | 4.6 | 9.79 | 0 | 0 | 0 | 0 | 0 | 1719.15 | 2.39 |  | H1995 | HPG8K10 | 2022-02-13 | sio2al2o3na2ok2o | 2545
staffmnkmcph_74.4_0.2_8_2.9_0_0.1_4.2_4.3_2_4_0_0 | 74.36 | 0.19 | 8.01 | 2.87 | 0 | 0.13 | 4.2 | 4.26 | 2 | 3.97 | 0.01 | 0 | 0 | 1793.25 | 2.39 |  | Giordano et al. 2006 | CI_OF104 | 2023-10-16 | sio2tio2al2o3feomnona2ok2omgocaop2o5 | 6557
staffmnkmcph_77.7_0_0_0_0_0_0_22.3_0_0_0_0 | 77.7 | 0 | 0 | 0 | 0 | 0 | 0 | 22.3 | 0 | 0 | 0 | 0 | 0 | 1423.2 | 2.391 |  | BMK1955 | KS-5 | 2022-02-13 | sio2k2o | 5176
staffmnkmcph_65.2_0_5.9_0_0_0_0_0_7.5_21.5_0_0 | 65.15 | 0 | 5.91 | 0 | 0 | 0 | 0 | 0 | 7.47 | 21.47 | 0 | 0 | 0 | 1523.2 | 2.394 |  | MY1954 | A_MgCS-58 | 2022-02-13 | sio2al2o3mgocao | 5579
staffmnkmcph_66.1_0_16.2_0_0_0_0_0_0_17.7_0_0 | 66.08 | 0 | 16.22 | 0 | 0 | 0 | 0 | 0 | 0 | 17.7 | 0 | 0 | 0 | 1673.2 | 2.39794 |  | MH1945, MY1948; MYH1952 | ACS-93 | 2022-02-13 | sio2al2o3cao | 4523
staffmnkmcph_75_0_0_0_0_0_0_25_0_0_0_0 | 75 | 0 | 0 | 0 | 0 | 0 | 0 | 25 | 0 | 0 | 0 | 0 | 0 | 1373.15 | 2.399 |  | Kim1997 | KNS3_100 | 2022-02-13 | sio2k2o | 2303
staffmnkmcph_61_0_0_0_0_0_39_0_0_0_0_0 | 61 | 0 | 0 | 0 | 0 | 0 | 39 | 0 | 0 | 0 | 0 | 0 | 0 | 1164.2 | 2.4 |  | L1939 | NS-23 | 2022-02-13 | sio2na2o | 670
staffmnkmcph_75_0_9.9_0_0_0_0_0_0_15.2_0_0 | 75 | 0 | 9.9 | 0 | 0 | 0 | 0 | 0 | 0 | 15.2 | 0 | 0 | 0 | 1773.2 | 2.4 |  | T2004 | CAS75a:61 | 2022-02-13 | sio2al2o3cao | 2999
staffmnkmcph_77.7_0_10.3_2.2_2_0_2.1_2_2.6_1.1_0_0.1 | 77.7 | 0 | 10.3 | 2.21 | 1.99 | 0 | 2.1 | 2 | 2.6 | 1.1 | 0 | 0.1 | 0 | 1873.2 | 2.4 |  | Goto et al. 1997 | R4 | 2023-10-16 | sio2al2o3feona2ok2omgocaoh2o | 12997
staffmnkmcph_55_0.1_6_0.1_1.8_0_2.8_2_0.2_1.4_0_30.8 | 55 | 0.1 | 6 | 0.05 | 1.75 | 0 | 2.8 | 2 | 0.2 | 1.4 | 0 | 30.8 | 0 | 1223.2 | 2.4 |  | Persikov 1991 | R5 | 2023-10-16 | sio2tio2al2o3feona2ok2omgocaoh2o | 13236
staffmnkmcph_65.8_0.1_12.6_1.6_4.3_0.3_9.5_4.1_0.2_1.6_0.1_0 | 65.83 | 0.09 | 12.57 | 1.56 | 4.26 | 0.29 | 9.51 | 4.08 | 0.17 | 1.59 | 0.05 | 0 | 0 | 1750 | 2.4 |  | Verdurme et al. 2023 | DR17 | 2023-10-16 | sio2tio2al2o3feomnona2ok2omgocaop2o5 | 13648
staffmnkmcph_61.2_0_6_0_0_0_0_0_0_32.8_0_0 | 61.2 | 0 | 6.01 | 0 | 0 | 0 | 0 | 0 | 0 | 32.79 | 0 | 0 | 0 | 1423.2 | 2.401401 |  | MH1945, MY1948; MYH1952 | ACS-90 | 2022-02-13 | sio2al2o3cao | 4500
staffmnkmcph_64.4_0_12.6_0_0_0_0_0_0_23_0_0 | 64.37 | 0 | 12.64 | 0 | 0 | 0 | 0 | 0 | 0 | 22.99 | 0 | 0 | 0 | 1573.2 | 2.403121 |  | MH1945, MY1948; MYH1952 | ACS-92 | 2022-02-13 | sio2al2o3cao | 4518
staffmnkmcph_75_0_12.5_0_0_0_12.5_0_0_0_0_0 | 75 | 0 | 12.5 | 0 | 0 | 0 | 12.5 | 0 | 0 | 0 | 0 | 0 | 0 | 1963 | 2.41 | 9.2 | LL2013 | NAK75_12_0 | 2022-02-13 | sio2al2o3na2o | 1115
staffmnkmcph_69.2_0.5_12_1.6_0.7_0.1_4.7_1.1_3.5_6.7_0_0 | 69.22 | 0.46 | 11.97 | 1.57 | 0.7 | 0.13 | 4.66 | 1.1 | 3.5 | 6.68 | 0 | 0 | 0 | 1636 | 2.41 |  | Hofmeister et al.2016 | Dac-and | 2023-10-16 | sio2tio2al2o3feomnona2ok2omgocao | 6977
staffmnkmcph_59.5_0.7_13.5_3.4_1.8_0_4.3_0.6_5.4_10.7_0.1_0 | 59.48 | 0.74 | 13.48 | 3.37 | 1.83 | 0 | 4.27 | 0.59 | 5.36 | 10.73 | 0.09 | 0.04 | 0 | 1518 | 2.41 |  | Robert 2014 | fu18CC | 2023-10-16 | sio2tio2al2o3feona2ok2omgocaop2o5h2o | 6995
staffmnkmcph_75.2_0_16.1_0_0_0_8.8_0_0_0_0_0 | 75.16 | 0 | 16.08 | 0 | 0 | 0 | 8.76 | 0 | 0 | 0 | 0 | 0 | 0 | 1903 | 2.415 | 5.73 | LL2014 | NA75_16 | 2022-02-13 | sio2al2o3na2o | 1381
staffmnkmcph_75.2_0_12.5_0_0_0_6.2_6.2_0_0_0_0 | 75.16 | 0 | 12.5 | 0 | 0 | 0 | 6.19 | 6.15 | 0 | 0 | 0 | 0 | 0 | 1980 | 2.42 | 8.84 | LL2013 | NAK75_12_6 | 2022-02-13 | sio2al2o3na2ok2o | 1030
staffmnkmcph_74.9_0_14_0_0_0_11.1_0_0_0_0_0 | 74.9 | 0 | 14 | 0 | 0 | 0 | 11.1 | 0 | 0 | 0 | 0 | 0 | 0 | 1903 | 2.42 |  | R1966 | N75.14 | 2022-02-13 | sio2al2o3na2o | 1531
staffmnkmcph_75.2_0_12.2_0_0_0_0_0_12.6_0_0_0 | 75.2 | 0 | 12.2 | 0 | 0 | 0 | 0 | 0 | 12.6 | 0 | 0 | 0 | 0 | 1773.2 | 2.42 |  | T2004 | MAS75:51 | 2022-02-13 | sio2al2o3mgo | 2061
staffmnkmcph_66.6_0_14.5_0_0_0_0_0_0_18.9_0_0 | 66.6 | 0 | 14.5 | 0 | 0 | 0 | 0 | 0 | 0 | 18.9 | 0 | 0 | 0 | 1673.2 | 2.42 |  | T2004 | CAS67a:57 | 2022-02-13 | sio2al2o3cao | 3116
staffmnkmcph_59.2_0.5_11.4_6.7_0_0.2_3.9_2.5_6.2_9.5_0_0 | 59.21 | 0.53 | 11.35 | 6.65 | 0 | 0.16 | 3.88 | 2.48 | 6.21 | 9.53 | 0 | 0 | 0 | 1497.95 | 2.42 |  | Giordano et al. 2006 | Min_2b | 2023-10-16 | sio2tio2al2o3feomnona2ok2omgocao | 6666
staffmnkmcph_69.6_0.5_13.1_1.9_0.9_0.1_4.8_1_2.8_5.4_0.1_0 | 69.57 | 0.49 | 13.08 | 1.89 | 0.85 | 0.05 | 4.84 | 0.99 | 2.84 | 5.35 | 0.08 | 0 | 0 | 1724 | 2.42 |  | Hofmeister et al.2016 | Dacite | 2023-10-16 | sio2tio2al2o3feomnona2ok2omgocaop2o5 | 6950
staffmnkmcph_77.7_0.2_7_2.2_1.7_0.1_3.1_2.3_2.6_3.2_0_0 | 77.68 | 0.23 | 6.98 | 2.21 | 1.74 | 0.05 | 3.06 | 2.28 | 2.57 | 3.18 | 0.02 | 0 | 0 | 1790.15 | 2.42 |  | Di Genova et al. 2017B | L | 2023-10-16 | sio2tio2al2o3feomnona2ok2omgocaop2o5 | 7364
staffmnkmcph_61.1_0_6_0_0_0_5.4_0_13.7_13.7_0_0 | 61.14 | 0 | 6 | 0 | 0 | 0 | 5.42 | 0 | 13.72 | 13.72 | 0 | 0 | 0 | 1473.15 | 2.42 |  | Scarfe and Cronin 1986 | Di50 | 2023-10-16 | sio2al2o3na2omgocao | 9260
staffmnkmcph_50.6_0_9.6_0_0_0_0_0_15.3_24.6_0_0 | 50.61 | 0 | 9.56 | 0 | 0 | 0 | 0 | 0 | 15.26 | 24.57 | 0 | 0 | 0 | 1523.15 | 2.42 |  | Taniguchi and Murase 1987 | Di55An45 | 2023-10-16 | sio2al2o3mgocao | 10719
staffmnkmcph_59.6_0_20.1_0_0_0_20.3_0_0_0_0_0 | 59.56 | 0 | 20.13 | 0 | 0 | 0 | 20.31 | 0 | 0 | 0 | 0 | 0 | 0 | 1768.15 | 2.42 |  | Toplis et al. 1997 | NAS60:50 | 2023-10-16 | sio2al2o3na2o | 11577
staffmnkmcph_76.7_0.8_12.7_1.2_1.2_0.1_2_3.3_0_2_0_0.1 | 76.7 | 0.8 | 12.7 | 1.18 | 1.22 | 0.1 | 2 | 3.3 | 0 | 2 | 0 | 0.1 | 0 | 1853.2 | 2.42 |  | Goto et al. 1997 | Tr8 | 2023-10-16 | sio2tio2al2o3feomnona2ok2ocaoh2o | 13021
staffmnkmcph_75.4_0.7_14.1_1.2_1.2_0.1_2_3.3_0_2_0_0.1 | 75.4 | 0.7 | 14.1 | 1.17 | 1.23 | 0.1 | 2 | 3.3 | 0 | 2 | 0 | 0.1 | 0 | 1833.2 | 2.42 |  | Goto et al. 1997 | Tr7 | 2023-10-16 | sio2tio2al2o3feomnona2ok2ocaoh2o | 13026
staffmnkmcph_61.6_0_14.2_0_0_0_0_0_0_24.3_0_0 | 61.58 | 0 | 14.16 | 0 | 0 | 0 | 0 | 0 | 0 | 24.26 | 0 | 0 | 0 | 1573.2 | 2.425 |  | JB1959 | ACS-8 | 2022-02-13 | sio2al2o3cao | 5283
staffmnkmcph_63_0_12.4_0_0_0_0_0_7.8_16.9_0_0 | 62.95 | 0 | 12.37 | 0 | 0 | 0 | 0 | 0 | 7.82 | 16.86 | 0 | 0 | 0 | 1573.2 | 2.427 |  | MY1954 | A_MgCS-55 | 2022-02-13 | sio2al2o3mgocao | 5563
staffmnkmcph_48.6_0_26.1_0_0_0_18.8_6.5_0_0_0_0 | 48.6 | 0 | 26.06 | 0 | 0 | 0 | 18.81 | 6.52 | 0 | 0 | 0 | 0 | 0 | 1730 | 2.43 |  | R2019 | Ne75 | 2022-02-13 | sio2al2o3na2ok2o | 886
staffmnkmcph_66.8_0_19.4_0_0_0_13.8_0_0_0_0_0 | 66.8 | 0 | 19.4 | 0 | 0 | 0 | 13.8 | 0 | 0 | 0 | 0 | 0 | 0 | 1813 | 2.43 |  | R1966 | N67.14R | 2022-02-13 | sio2al2o3na2o | 1612
staffmnkmcph_75_0_0_0_0_0_0_25_0_0_0_0 | 75 | 0 | 0 | 0 | 0 | 0 | 0 | 25 | 0 | 0 | 0 | 0 | 0 | 1373 | 2.43 | 10.77917 | see Table 2 LL2017b | KS75 | 2022-02-13 | sio2k2o | 2247
staffmnkmcph_97.5_0_0_0_0_0_0_2.5_0_0_0_0 | 97.5 | 0 | 0 | 0 | 0 | 0 | 0 | 2.5 | 0 | 0 | 0 | 0 | 0 | 1923.2 | 2.43 |  | BMK1955 | KS-1 | 2022-02-13 | sio2k2o | 5154
staffmnkmcph_66.2_0.4_12.2_4.7_0_0.1_3.7_5.5_2.4_4.9_0_0 | 66.18 | 0.42 | 12.2 | 4.67 | 0 | 0.06 | 3.69 | 5.51 | 2.4 | 4.86 | 0 | 0 | 0 | 1670.25 | 2.43 |  | Giordano et al. 2006 | NYT_lm*13* | 2023-10-16 | sio2tio2al2o3feomnona2ok2omgocao | 6497
staffmnkmcph_65.4_0.5_11.6_5.7_0_0.2_3.7_0.6_4.1_8.2_0_0 | 65.37 | 0.47 | 11.6 | 5.74 | 0 | 0.17 | 3.73 | 0.58 | 4.14 | 8.19 | 0 | 0 | 0 | 1596.35 | 2.43 |  | Giordano et al. 2006 | MST | 2023-10-16 | sio2tio2al2o3feomnona2ok2omgocao | 6545
staffmnkmcph_74.3_0_0_0_0_0_7.2_18.5_0_0_0_0 | 74.3 | 0 | 0 | 0 | 0 | 0 | 7.2 | 18.5 | 0 | 0 | 0 | 0 | 0 | 1323.2 | 2.431 |  | M1957 | NKS-1 | 2022-02-13 | sio2na2ok2o | 5419
staffmnkmcph_75.1_0_11.8_0_0_0_0_0_13.1_0_0_0 | 75.1 | 0 | 11.8 | 0 | 0 | 0 | 0 | 0 | 13.1 | 0 | 0 | 0 | 0 | 1773.2 | 2.44 |  | T2004 | MAS75:53 | 2022-02-13 | sio2al2o3mgo | 2054
staffmnkmcph_57.9_0.7_12.1_8.2_0_0.2_3.6_1.1_5.5_10.7_0_0 | 57.93 | 0.67 | 12.08 | 8.17 | 0 | 0.17 | 3.62 | 1.13 | 5.52 | 10.7 | 0 | 0 | 0 | 1497.95 | 2.44 |  | Giordano et al. 2006 | MRP | 2023-10-16 | sio2tio2al2o3feomnona2ok2omgocao | 6616
staffmnkmcph_77.5_0.6_8_4.2_0_0.1_3.3_2.6_1.1_2.6_0_0 | 77.52 | 0.57 | 8.03 | 4.22 | 0 | 0.1 | 3.32 | 2.55 | 1.05 | 2.63 | 0 | 0 | 0 | 1864.15 | 2.44 |  | Giordano et al. 2021 | RS74L | 2023-10-16 | sio2tio2al2o3feomnona2ok2omgocao | 7782
staffmnkmcph_50.4_0_6.2_0_0_0_0_0_18.7_24.7_0_0 | 50.39 | 0 | 6.15 | 0 | 0 | 0 | 0 | 0 | 18.73 | 24.73 | 0 | 0 | 0 | 1473.15 | 2.44 |  | Taniguchi and Murase 1987 | Di70An30 | 2023-10-16 | sio2al2o3mgocao | 10699
staffmnkmcph_76.7_0.4_6_3.4_2.3_0.3_7_3.1_0.1_0.7_0_0 | 76.65 | 0.42 | 5.99 | 3.44 | 2.28 | 0.3 | 7 | 3.07 | 0.13 | 0.71 | 0.02 | 0 | 0 | 1673 | 2.44 |  | Di Genova et al. 2013 | PS-GM DRY | 2023-10-16 | sio2tio2al2o3feomnona2ok2omgocaop2o5 | 12043
staffmnkmcph_67.8_0.5_12.4_0.8_2.3_0.2_10.6_3.9_0.6_0.8_0_0.1 | 67.8 | 0.5 | 12.4 | 0.78 | 2.32 | 0.2 | 10.6 | 3.9 | 0.6 | 0.8 | 0 | 0.1 | 0 | 1723.2 | 2.44 |  | Giordano et al. 2000 | Ph6 | 2023-10-16 | sio2tio2al2o3feomnona2ok2omgocaoh2o | 12686
staffmnkmcph_66.6_0_0_1.3_20.1_0_11.5_0_0_0_0_0 | 66.55 | 0 | 0 | 1.26 | 20.06 | 0 | 11.45 | 0 | 0 | 0 | 0 | 0 | 0 | 1422.15 | 2.44 |  | Dingwell and Virgo 1988 | Fe-albite | 2023-10-16 | sio2feona2o | 13725
staffmnkmcph_57.3_0_9.2_0_0_0_0_0_0_33.5_0_0 | 57.3 | 0 | 9.21 | 0 | 0 | 0 | 0 | 0 | 0 | 33.49 | 0 | 0 | 0 | 1423.2 | 2.444045 |  | MH1945, MY1948; MYH1952 | ACS-85 | 2022-02-13 | sio2al2o3cao | 4478
staffmnkmcph_75.5_0_12.3_0_0_0_5_7.2_0_0_0_0 | 75.53 | 0 | 12.3 | 0 | 0 | 0 | 5.01 | 7.15 | 0 | 0 | 0 | 0 | 0 | 1980 | 2.45 | 7.54 | LL2013 | NAK75_12_7 | 2022-02-13 | sio2al2o3na2ok2o | 1013
staffmnkmcph_67.1_0_17.9_0_0_0_15_0_0_0_0_0 | 67.1 | 0 | 17.9 | 0 | 0 | 0 | 15 | 0 | 0 | 0 | 0 | 0 | 0 | 1843 | 2.45 |  | R1966 | N67.15R | 2022-02-13 | sio2al2o3na2o | 1600
staffmnkmcph_75.3_0_10.4_0_0_0_0_0_14.3_0_0_0 | 75.3 | 0 | 10.4 | 0 | 0 | 0 | 0 | 0 | 14.3 | 0 | 0 | 0 | 0 | 1773.2 | 2.45 |  | T2004 | MAS75:58 | 2022-02-13 | sio2al2o3mgo | 2037
staffmnkmcph_59.6_0_21.1_0_0_0_19.3_0_0_0_0_0 | 59.63 | 0 | 21.06 | 0 | 0 | 0 | 19.31 | 0 | 0 | 0 | 0 | 0 | 0 | 1768.15 | 2.45 |  | Toplis et al. 1997 | NAS60:48 | 2023-10-16 | sio2al2o3na2o | 11588
staffmnkmcph_68.3_0.4_12.5_1_2.5_0.2_4.3_6.2_1.1_3.4_0.1_0.1 | 68.3 | 0.4 | 12.5 | 1.03 | 2.47 | 0.2 | 4.3 | 6.2 | 1.1 | 3.4 | 0.1 | 0.1 | 0 | 1744 | 2.45 |  | Giordano and Dingwell 2003a | Ph5 | 2023-10-16 | sio2tio2al2o3feomnona2ok2omgocaop2o5h2o | 12629
staffmnkmcph_52.6_0.9_10.4_0.7_7.2_0.2_2.5_4.4_8_12.9_0.4_0 | 52.6 | 0.9 | 10.4 | 0.71 | 7.19 | 0.2 | 2.5 | 4.4 | 8 | 12.9 | 0.4 | 0 | 0 | 1424.2 | 2.45 |  | Giordano et al. 2009 | 1906 GMc | 2023-10-16 | sio2tio2al2o3feomnona2ok2omgocaop2o5 | 12965
staffmnkmcph_58.8_0_12.6_0_0_0_0_0_0_28.6_0_0 | 58.78 | 0 | 12.6 | 0 | 0 | 0 | 0 | 0 | 0 | 28.63 | 0 | 0 | 0 | 1473.2 | 2.457882 |  | MH1945, MY1948; MYH1952 | ACS-86 | 2022-02-13 | sio2al2o3cao | 4487
staffmnkmcph_75_0_12.5_0_0_0_12.5_0_0_0_0_0 | 75 | 0 | 12.5 | 0 | 0 | 0 | 12.5 | 0 | 0 | 0 | 0 | 0 | 0 | 1953 | 2.46 | 9.2 | LL2013 | NAK75_12_0 | 2022-02-13 | sio2al2o3na2o | 1116
staffmnkmcph_75.4_0_11_0_0_0_0_0_13.6_0_0_0 | 75.4 | 0 | 11 | 0 | 0 | 0 | 0 | 0 | 13.6 | 0 | 0 | 0 | 0 | 1773.2 | 2.46 |  | T2004 | MAS75:55 | 2022-02-13 | sio2al2o3mgo | 2046
staffmnkmcph_66.9_0_6.4_0_0_0_24.4_2.3_0_0_0_0 | 66.88 | 0 | 6.38 | 0 | 0 | 0 | 24.42 | 2.32 | 0 | 0 | 0 | 0 | 0 | 1325.15 | 2.46 |  | H1995 | HPG8N20 | 2022-02-13 | sio2al2o3na2ok2o | 2488
staffmnkmcph_75.4_0_10.4_0_0_0_0_0_0_14.2_0_0 | 75.4 | 0 | 10.4 | 0 | 0 | 0 | 0 | 0 | 0 | 14.2 | 0 | 0 | 0 | 1773.2 | 2.46 |  | T2004 | CAS75a:58 | 2022-02-13 | sio2al2o3cao | 3005
staffmnkmcph_67.9_0.1_14_0.5_1.4_0.2_8.8_4.9_0.1_2.1_0_0 | 67.9 | 0.1 | 14 | 0.53 | 1.37 | 0.2 | 8.8 | 4.9 | 0.1 | 2.1 | 0 | 0 | 0 | 1744.2 | 2.46 |  | Giordano et al. 2009 | Mercato 1500 | 2023-10-16 | sio2tio2al2o3feomnona2ok2omgocao | 12831
staffmnkmcph_67.5_0_7.5_0_0_0_6.3_18.8_0_0_0_0 | 67.5 | 0 | 7.5 | 0 | 0 | 0 | 6.25 | 18.75 | 0 | 0 | 0 | 0 | 0 | 1473.15 | 2.460229 |  | Kim1997 | S67A7R25_75 | 2022-02-13 | sio2al2o3na2ok2o | 334
staffmnkmcph_65.4_0_8.9_0_0_0_0_0_15_10.8_0_0 | 65.35 | 0 | 8.89 | 0 | 0 | 0 | 0 | 0 | 14.99 | 10.77 | 0 | 0 | 0 | 1573.2 | 2.465 |  | MY1954 | A_MgCS-54 | 2022-02-13 | sio2al2o3mgocao | 5557
staffmnkmcph_64.6_0_15.9_0_0_0_0_0_8_11.5_0_0 | 64.59 | 0 | 15.86 | 0 | 0 | 0 | 0 | 0 | 8.02 | 11.53 | 0 | 0 | 0 | 1623.2 | 2.467 |  | MY1954 | A_MgCS-51 | 2022-02-13 | sio2al2o3mgocao | 5540
staffmnkmcph_67.5_0_7.5_0_0_0_25_0_0_0_0_0 | 67.5 | 0 | 7.5 | 0 | 0 | 0 | 25 | 0 | 0 | 0 | 0 | 0 | 0 | 1373.15 | 2.467845 |  | Kim1997 | S67A7R25_0 | 2022-02-13 | sio2al2o3na2o | 355
staffmnkmcph_75.2_0_16.1_0_0_0_8.8_0_0_0_0_0 | 75.16 | 0 | 16.08 | 0 | 0 | 0 | 8.76 | 0 | 0 | 0 | 0 | 0 | 0 | 1893 | 2.468 | 5.73 | LL2014 | NA75_16 | 2022-02-13 | sio2al2o3na2o | 1380
staffmnkmcph_75_0_12.5_0_0_0_0_0_0_12.5_0_0 | 75 | 0 | 12.5 | 0 | 0 | 0 | 0 | 0 | 0 | 12.5 | 0 | 0 | 0 | 1798.2 | 2.47 |  | U1982 | Urbain n_27 | 2022-02-13 | sio2al2o3cao | 219
staffmnkmcph_74.9_0_14_0_0_0_11.1_0_0_0_0_0 | 74.9 | 0 | 14 | 0 | 0 | 0 | 11.1 | 0 | 0 | 0 | 0 | 0 | 0 | 1893 | 2.47 |  | R1966 | N75.14 | 2022-02-13 | sio2al2o3na2o | 1530
staffmnkmcph_66.7_0_15.2_0_0_0_0_0_0_18.1_0_0 | 66.7 | 0 | 15.2 | 0 | 0 | 0 | 0 | 0 | 0 | 18.1 | 0 | 0 | 0 | 1673.2 | 2.47 |  | T2004 | CAS67b:55 | 2022-02-13 | sio2al2o3cao | 3074
staffmnkmcph_62.9_0_9.2_0_0_0_0_0_14_13.9_0_0 | 62.86 | 0 | 9.21 | 0 | 0 | 0 | 0 | 0 | 13.99 | 13.94 | 0 | 0 | 0 | 1523.2 | 2.47 |  | JB1959 | A_MgCS-22 | 2022-02-13 | sio2al2o3mgocao | 5507
staffmnkmcph_77.2_0.6_8.1_4.3_0_0.1_3.5_2.6_1_2.6_0.1_0 | 77.17 | 0.56 | 8.07 | 4.3 | 0 | 0.09 | 3.53 | 2.59 | 0.96 | 2.64 | 0.09 | 0 | 0 | 1862.75 | 2.47 |  | Giordano et al. 2021 | RS74 | 2023-10-16 | sio2tio2al2o3feomnona2ok2omgocaop2o5 | 7781
staffmnkmcph_73.9_0.8_8.2_5.4_0_0.1_3.5_2_2.1_3.9_0.1_0 | 73.85 | 0.83 | 8.18 | 5.35 | 0 | 0.09 | 3.53 | 2.04 | 2.14 | 3.9 | 0.09 | 0 | 0 | 1765.85 | 2.47 |  | Giordano et al. 2021 | GX07 | 2023-10-16 | sio2tio2al2o3feomnona2ok2omgocaop2o5 | 7818
staffmnkmcph_73.9_0.8_8.2_5.4_0_0.1_3.5_2_2.1_3.9_0.1_0 | 73.85 | 0.83 | 8.18 | 5.35 | 0 | 0.09 | 3.53 | 2.04 | 2.14 | 3.9 | 0.09 | 0 | 0 | 1765.85 | 2.47 |  | Giordano et al. 2021 | GX07 | 2023-10-16 | sio2tio2al2o3feomnona2ok2omgocaop2o5 | 7819
staffmnkmcph_50.5_0_9.2_0_0_0_0_0_16.1_24.3_0_0 | 50.48 | 0 | 9.15 | 0 | 0 | 0 | 0 | 0 | 16.1 | 24.28 | 0 | 0 | 0 | 1473.15 | 2.47 |  | Taniguchi and Murase 1987 | Di64An36 | 2023-10-16 | sio2al2o3mgocao | 10706
staffmnkmcph_50.5_0_8.4_0_0_0_0_0_16.5_24.6_0_0 | 50.54 | 0 | 8.39 | 0 | 0 | 0 | 0 | 0 | 16.45 | 24.62 | 0 | 0 | 0 | 1473.15 | 2.47 |  | Taniguchi and Murase 1987 | Di60An40 | 2023-10-16 | sio2al2o3mgocao | 10713
staffmnkmcph_67.7_0.1_14.1_0.6_1.5_0.2_8.9_4.9_0.2_2.1_0_0 | 67.7 | 0.1 | 14.1 | 0.55 | 1.45 | 0.2 | 8.9 | 4.9 | 0.2 | 2.1 | 0 | 0 | 0 | 1744.2 | 2.47 |  | Giordano et al. 2009 | Mercato 1600 | 2023-10-16 | sio2tio2al2o3feomnona2ok2omgocao | 12863
staffmnkmcph_61.3_0.4_12.7_0.6_3.4_0.1_5.1_6.1_3.2_7_0.1_0 | 61.3 | 0.4 | 12.7 | 0.63 | 3.37 | 0.1 | 5.1 | 6.1 | 3.2 | 7 | 0.1 | 0 | 0 | 1572.2 | 2.47 |  | Giordano et al. 2009 | Pompei TRb | 2023-10-16 | sio2tio2al2o3feomnona2ok2omgocaop2o5 | 12904
staffmnkmcph_70_0_5_0_0_0_12.5_12.5_0_0_0_0 | 70 | 0 | 5 | 0 | 0 | 0 | 12.5 | 12.5 | 0 | 0 | 0 | 0 | 0 | 1373.15 | 2.473214 |  | Kim1997 | S70A5R25_50 | 2022-02-13 | sio2al2o3na2ok2o | 315
staffmnkmcph_71_0_0_0_0_0_23.4_0_0_5.6_0_0 | 71 | 0 | 0 | 0 | 0 | 0 | 23.4 | 0 | 0 | 5.6 | 0 | 0 | 0 | 1273.2 | 2.476 |  | M1957 | NCS-1 | 2022-02-13 | sio2na2ocao | 5410
staffmnkmcph_67_0_12.2_0_0_0_0_0_15.4_5.5_0_0 | 66.97 | 0 | 12.15 | 0 | 0 | 0 | 0 | 0 | 15.36 | 5.52 | 0 | 0 | 0 | 1623.2 | 2.479 |  | MY1954 | A_MgCS-50 | 2022-02-13 | sio2al2o3mgocao | 5534
staffmnkmcph_68.8_0_15.6_0_0_0_10.8_4.8_0_0_0_0 | 68.8 | 0 | 15.6 | 0 | 0 | 0 | 10.8 | 4.8 | 0 | 0 | 0 | 0 | 0 | 1868.2 | 2.48 |  | U1982 | Urbain n_47 | 2022-02-13 | sio2al2o3na2ok2o | 123
staffmnkmcph_93.8_0_6.2_0_0_0_0_0_0_0_0_0 | 93.8 | 0 | 6.2 | 0 | 0 | 0 | 0 | 0 | 0 | 0 | 0 | 0 | 0 | 2176.2 | 2.48 |  | U1982 | Urbain n_20 | 2022-02-13 | sio2al2o3 | 274
staffmnkmcph_73.8_0_0_0_0_0_26.2_0_0_0_0_0 | 73.8 | 0 | 0 | 0 | 0 | 0 | 26.2 | 0 | 0 | 0 | 0 | 0 | 0 | 1275.2 | 2.48 |  | L1939 | NS-13 | 2022-02-13 | sio2na2o | 765
staffmnkmcph_49.4_0_25.3_0_0_0_15.8_9.6_0_0_0_0 | 49.39 | 0 | 25.26 | 0 | 0 | 0 | 15.77 | 9.57 | 0 | 0 | 0 | 0 | 0 | 1775 | 2.48 |  | R2019 | Ne62.5 | 2022-02-13 | sio2al2o3na2ok2o | 900
staffmnkmcph_73.1_0_6.4_0_0_0_4.2_16.3_0_0_0_0 | 73.13 | 0 | 6.43 | 0 | 0 | 0 | 4.19 | 16.25 | 0 | 0 | 0 | 0 | 0 | 1522.15 | 2.48 |  | H1995 | HPG8K20 | 2022-02-13 | sio2al2o3na2ok2o | 2530
staffmnkmcph_71.3_0.3_9.7_3.7_0_0.1_4_1.5_3.6_5.8_0.1_0.1 | 71.25 | 0.29 | 9.69 | 3.68 | 0 | 0.09 | 4.02 | 1.49 | 3.56 | 5.79 | 0.06 | 0.07 | 0 | 1670.25 | 2.48 |  | Giordano et al. 2006 | UNZ | 2023-10-16 | sio2tio2al2o3feomnona2ok2omgocaop2o5h2o | 6516
staffmnkmcph_78.4_0.3_7.5_1.2_0.9_0.1_3.3_2.4_2.6_3.4_0_0 | 78.44 | 0.25 | 7.52 | 1.17 | 0.89 | 0.06 | 3.26 | 2.42 | 2.6 | 3.4 | 0 | 0 | 0 | 1864.15 | 2.48 |  | Di Genova et al. 2017B | J | 2023-10-16 | sio2tio2al2o3feomnona2ok2omgocao | 7346
staffmnkmcph_71.3_0.3_9.7_1.2_2.5_0.1_4_1.5_3.6_5.8_0.1_0.1 | 71.3 | 0.3 | 9.7 | 1.17 | 2.53 | 0.1 | 4 | 1.5 | 3.6 | 5.8 | 0.1 | 0.1 | 0 | 1670.2 | 2.48 |  | Giordano et al. 2005 | D2 | 2023-10-16 | sio2tio2al2o3feomnona2ok2omgocaop2o5h2o | 12791
staffmnkmcph_54.5_0.7_11.6_0.6_5.8_0.1_3.8_5.2_5.7_11.8_0.2_0 | 54.5 | 0.7 | 11.6 | 0.59 | 5.81 | 0.1 | 3.8 | 5.2 | 5.7 | 11.8 | 0.2 | 0 | 0 | 1449.2 | 2.48 |  | Giordano et al. 2009 | Pollena GMc | 2023-10-16 | sio2tio2al2o3feomnona2ok2omgocaop2o5 | 12950
staffmnkmcph_77.3_0.2_10.8_1.3_1.3_0.1_3.3_1.3_1.3_3.1_0_0.1 | 77.3 | 0.2 | 10.8 | 1.34 | 1.26 | 0.1 | 3.3 | 1.3 | 1.3 | 3.1 | 0 | 0.1 | 0 | 1873.2 | 2.48 |  | Goto et al. 1997 | R3 | 2023-10-16 | sio2tio2al2o3feomnona2ok2omgocaoh2o | 13010
staffmnkmcph_66.3_0_15.4_0_0_0_0_0_0_18.3_0_0 | 66.27 | 0 | 15.43 | 0 | 0 | 0 | 0 | 0 | 0 | 18.31 | 0 | 0 | 0 | 1673.2 | 2.481 |  | JB1959 | ACS-4 | 2022-02-13 | sio2al2o3cao | 5271
staffmnkmcph_61.8_0_15.2_0_0_0_0_0_23_0_0_0 | 61.8 | 0 | 15.17 | 0 | 0 | 0 | 0 | 0 | 23.03 | 0 | 0 | 0 | 0 | 1573.2 | 2.482874 |  | MH1945, MY1948; MYH1952 | A_MgS-4 | 2022-02-13 | sio2al2o3mgo | 4369
staffmnkmcph_65_0_10_0_0_0_12.5_12.5_0_0_0_0 | 65 | 0 | 10 | 0 | 0 | 0 | 12.5 | 12.5 | 0 | 0 | 0 | 0 | 0 | 1473.15 | 2.48995 |  | Kim1997 | S65A10R25_50 | 2022-02-13 | sio2al2o3na2ok2o | 364
staffmnkmcph_66.8_0_15.4_0_0_0_0_0_0_17.8_0_0 | 66.8 | 0 | 15.4 | 0 | 0 | 0 | 0 | 0 | 0 | 17.8 | 0 | 0 | 0 | 1673.2 | 2.49 |  | T2004 | CAS67a:54 | 2022-02-13 | sio2al2o3cao | 3123
staffmnkmcph_66.4_0_12.7_0_0_0_0_0_0_20.9_0_0 | 66.42 | 0 | 12.65 | 0 | 0 | 0 | 0 | 0 | 0 | 20.94 | 0 | 0 | 0 | 1623.2 | 2.49 |  | JB1959 | ACS-6 | 2022-02-13 | sio2al2o3cao | 5277
staffmnkmcph_69.1_0_11_0_0_0_0_0_0_19.9_0_0 | 69.1 | 0 | 10.96 | 0 | 0 | 0 | 0 | 0 | 0 | 19.94 | 0 | 0 | 0 | 1623.2 | 2.49 |  | JB1959 | A_MgCS-19 | 2022-02-13 | sio2al2o3cao | 5496
staffmnkmcph_56.2_0.7_9.8_6.5_0_0.2_2.2_2.3_9.2_12.7_0.2_0 | 56.22 | 0.69 | 9.84 | 6.54 | 0 | 0.15 | 2.15 | 2.27 | 9.22 | 12.67 | 0.22 | 0.04 | 0 | 1449 | 2.49 |  | Misiti et al. 2011 | MIN | 2023-10-16 | sio2tio2al2o3feomnona2ok2omgocaop2o5h2o | 7435
staffmnkmcph_69.7_0.2_13_1_2.2_0.2_5.9_4.6_0.5_2.6_0_0 | 69.7 | 0.2 | 13 | 0.99 | 2.21 | 0.2 | 5.9 | 4.6 | 0.5 | 2.6 | 0 | 0 | 0 | 1744.2 | 2.49 |  | Giordano et al. 2004 | Tr1 | 2023-10-16 | sio2tio2al2o3feomnona2ok2omgocao | 12741
staffmnkmcph_54.9_0.7_11.9_0.6_5.2_0.1_3.8_5.5_5.7_11.4_0.2_0 | 54.9 | 0.7 | 11.9 | 0.6 | 5.2 | 0.1 | 3.8 | 5.5 | 5.7 | 11.4 | 0.2 | 0 | 0 | 1473.2 | 2.49 |  | Giordano et al. 2009 | Pollena TRb | 2023-10-16 | sio2tio2al2o3feomnona2ok2omgocaop2o5 | 12937
staffmnkmcph_68.2_0.3_12.1_1.1_2.5_0.1_4.5_6.1_1.5_3.6_0_0.1 | 68.2 | 0.3 | 12.1 | 1.11 | 2.49 | 0.1 | 4.5 | 6.1 | 1.5 | 3.6 | 0 | 0.1 | 0 | 1769.2 | 2.49 |  | Romano et al. 2003 | Tr2 | 2023-10-16 | sio2tio2al2o3feomnona2ok2omgocaoh2o | 13258
staffmnkmcph_67.1_0_17.9_0_0_0_15_0_0_0_0_0 | 67.1 | 0 | 17.9 | 0 | 0 | 0 | 15 | 0 | 0 | 0 | 0 | 0 | 0 | 1833 | 2.5 |  | R1966 | N67.15R | 2022-02-13 | sio2al2o3na2o | 1599
staffmnkmcph_67_0_15.5_0_0_0_0_0_0_17.5_0_0 | 67 | 0 | 15.5 | 0 | 0 | 0 | 0 | 0 | 0 | 17.5 | 0 | 0 | 0 | 1673.2 | 2.5 |  | T2004 | CAS67b:53 | 2022-02-13 | sio2al2o3cao | 3081
staffmnkmcph_70.9_0_0_0_0_0_0_17.4_0_11.7_0_0 | 70.9 | 0 | 0 | 0 | 0 | 0 | 0 | 17.4 | 0 | 11.7 | 0 | 0 | 0 | 1423.2 | 2.5 |  | SK1969 | S69-K2O17.4_CaO11.7 | 2022-02-13 | sio2k2ocao | 4201
staffmnkmcph_72.6_0.4_11.3_2.4_0_0.1_7_4.6_0.5_1_0_0 | 72.56 | 0.38 | 11.34 | 2.42 | 0 | 0.13 | 6.96 | 4.62 | 0.53 | 1.01 | 0.04 | 0 | 0 | 1793.25 | 2.5 |  | Giordano et al. 2006 | PVC | 2023-10-16 | sio2tio2al2o3feomnona2ok2omgocaop2o5 | 6437
staffmnkmcph_71.8_0.3_11.3_2.7_0_0.1_6.2_4.9_0.4_2.2_0_0.1 | 71.8 | 0.26 | 11.33 | 2.73 | 0 | 0.12 | 6.18 | 4.89 | 0.4 | 2.19 | 0.02 | 0.07 | 0 | 1768.65 | 2.5 |  | Giordano et al. 2006 | MNV | 2023-10-16 | sio2tio2al2o3feomnona2ok2omgocaop2o5h2o | 6459
staffmnkmcph_75_0.7_8.3_4.6_0_0.1_3.3_2.1_2_3.8_0_0 | 74.97 | 0.73 | 8.34 | 4.63 | 0 | 0.11 | 3.32 | 2.12 | 1.97 | 3.81 | 0.01 | 0 | 0 | 1766.15 | 2.5 |  | Giordano et al. 2021 | SM01D | 2023-10-16 | sio2tio2al2o3feomnona2ok2omgocaop2o5 | 7825
staffmnkmcph_72.5_0.4_11.3_0.8_1.6_0.1_7_4.6_0.5_1_0_0.1 | 72.5 | 0.4 | 11.3 | 0.8 | 1.6 | 0.1 | 7 | 4.6 | 0.5 | 1 | 0 | 0.1 | 0 | 1793.3 | 2.5 |  | Giordano and Dingwell 2003a | Tr5 | 2023-10-16 | sio2tio2al2o3feomnona2ok2omgocaoh2o | 12607
staffmnkmcph_71.8_0.3_11.3_0.8_1.9_0.1_6.2_4.9_0.4_2.2_0_0.1 | 71.8 | 0.3 | 11.3 | 0.84 | 1.86 | 0.1 | 6.2 | 4.9 | 0.4 | 2.2 | 0 | 0.1 | 0 | 1768.7 | 2.5 |  | Giordano et al. 2004 | Tr4 | 2023-10-16 | sio2tio2al2o3feomnona2ok2omgocaoh2o | 12721
staffmnkmcph_61.4_0.5_11.7_0.9_5.6_0_3.3_0.6_5.4_6.9_0_3.5 | 61.4 | 0.5 | 11.7 | 0.87 | 5.63 | 0 | 3.3 | 0.6 | 5.4 | 6.9 | 0 | 3.5 | 0 | 1423.2 | 2.5 |  | Persikov 1991 | A1 | 2023-10-16 | sio2tio2al2o3feona2ok2omgocaoh2o | 13227
staffmnkmcph_70_0_12.7_0_0_0_0_0_0_17.3_0_0 | 70 | 0 | 12.69 | 0 | 0 | 0 | 0 | 0 | 0 | 17.31 | 0 | 0 | 0 | 1673.2 | 2.506505 |  | MH1945, MY1948; MYH1952 | ACS-98 | 2022-02-13 | sio2al2o3cao | 4544
staffmnkmcph_68.9_0_0_0_0_0_31.1_0_0_0_0_0 | 68.9 | 0 | 0 | 0 | 0 | 0 | 31.1 | 0 | 0 | 0 | 0 | 0 | 0 | 1222.2 | 2.51 |  | L1939 | NS16 | 2022-02-13 | sio2na2o | 602
staffmnkmcph_75_0_12.5_0_0_0_12.5_0_0_0_0_0 | 75 | 0 | 12.5 | 0 | 0 | 0 | 12.5 | 0 | 0 | 0 | 0 | 0 | 0 | 1943 | 2.51 | 9.2 | LL2013 | NAK75_12_0 | 2022-02-13 | sio2al2o3na2o | 1117
staffmnkmcph_74.8_0_11.1_0_0_0_0_0_0_14.1_0_0 | 74.8 | 0 | 11.1 | 0 | 0 | 0 | 0 | 0 | 0 | 14.1 | 0 | 0 | 0 | 1773.2 | 2.51 |  | T2004 | CAS75a:56 | 2022-02-13 | sio2al2o3cao | 3012
staffmnkmcph_66.4_0_16.1_0_0_0_0_0_0_17.5_0_0 | 66.4 | 0 | 16.1 | 0 | 0 | 0 | 0 | 0 | 0 | 17.5 | 0 | 0 | 0 | 1673.2 | 2.51 |  | T2004 | CAS67b:52 | 2022-02-13 | sio2al2o3cao | 3088
staffmnkmcph_45.6_0_10.5_0_0_0_0_0_0_43.9_0_0 | 45.6 | 0 | 10.5 | 0 | 0 | 0 | 0 | 0 | 0 | 43.9 | 0 | 0 | 0 | 1365 | 2.51 |  | Solvang et al. 2004 | CAS2 | 2023-10-16 | sio2al2o3cao | 9469
staffmnkmcph_67.1_0_16.7_0_0_0_16.2_0_0_0_0_0 | 67.08 | 0 | 16.72 | 0 | 0 | 0 | 16.2 | 0 | 0 | 0 | 0 | 0 | 0 | 1817.15 | 2.51 |  | Toplis et al. 1997 | NAS67:50 | 2023-10-16 | sio2al2o3na2o | 11546
staffmnkmcph_61.9_0.7_10.4_1.2_4.9_0.1_4.2_1_7.6_7.8_0.1_0 | 61.9 | 0.7 | 10.4 | 1.17 | 4.93 | 0.1 | 4.2 | 1 | 7.6 | 7.8 | 0.1 | 0 | 0 | 1519.2 | 2.51 |  | Chevrel et al. 2015 | TA Chevrel | 2023-10-16 | sio2tio2al2o3feomnona2ok2omgocaop2o5 | 12505
staffmnkmcph_82.2_0_0_2.8_8.5_0_6.1_0_0_0_0_0 | 82.2 | 0 | 0 | 2.75 | 8.52 | 0 | 6.05 | 0 | 0 | 0 | 0 | 0 | 0 | 1699.15 | 2.51 |  | Dingwell and Virgo 1988 | SFN6 | 2023-10-16 | sio2feona2o | 13715
staffmnkmcph_75_0_0_0_0_0_25_0_0_0_0_0 | 75 | 0 | 0 | 0 | 0 | 0 | 25 | 0 | 0 | 0 | 0 | 0 | 0 | 1273.15 | 2.516 |  | Kim1997 | KNS3_0 | 2022-02-13 | sio2na2o | 2309
staffmnkmcph_66.7_0_0_0_0_0_33.3_0_0_0_0_0 | 66.7 | 0 | 0 | 0 | 0 | 0 | 33.3 | 0 | 0 | 0 | 0 | 0 | 0 | 1209 | 2.52 | 6.069337 | see Table 2 LL2017b | NS66 | 2022-02-13 | sio2na2o | 494
staffmnkmcph_66.7_0_0_0_0_0_33.3_0_0_0_0_0 | 66.7 | 0 | 0 | 0 | 0 | 0 | 33.3 | 0 | 0 | 0 | 0 | 0 | 0 | 1209.1 | 2.52 |  | N2006 | NS2 | 2022-02-13 | sio2na2o | 588
staffmnkmcph_64_0_0_0_0_0_36_0_0_0_0_0 | 64 | 0 | 0 | 0 | 0 | 0 | 36 | 0 | 0 | 0 | 0 | 0 | 0 | 1180.2 | 2.52 |  | L1939 | NS-22 | 2022-02-13 | sio2na2o | 679
staffmnkmcph_74.9_0_14_0_0_0_11.1_0_0_0_0_0 | 74.9 | 0 | 14 | 0 | 0 | 0 | 11.1 | 0 | 0 | 0 | 0 | 0 | 0 | 1883 | 2.52 |  | R1966 | N75.14 | 2022-02-13 | sio2al2o3na2o | 1529
staffmnkmcph_66.8_0_16.3_0_0_0_0_0_0_17_0_0 | 66.8 | 0 | 16.3 | 0 | 0 | 0 | 0 | 0 | 0 | 17 | 0 | 0 | 0 | 1673.2 | 2.52 |  | T2004 | CAS67b:51 | 2022-02-13 | sio2al2o3cao | 3093
staffmnkmcph_66_0_16.3_0_0_0_0_0_0_17.7_0_0 | 66 | 0 | 16.3 | 0 | 0 | 0 | 0 | 0 | 0 | 17.7 | 0 | 0 | 0 | 1673.2 | 2.52 |  | T2004 | CAS67a:52 | 2022-02-13 | sio2al2o3cao | 3130
staffmnkmcph_74.4_0.2_8_2.9_0_0.1_4.2_4.3_2_4_0_0 | 74.36 | 0.19 | 8.01 | 2.87 | 0 | 0.13 | 4.2 | 4.26 | 2 | 3.97 | 0.01 | 0 | 0 | 1768.65 | 2.52 |  | Giordano et al. 2006 | CI_OF104 | 2023-10-16 | sio2tio2al2o3feomnona2ok2omgocaop2o5 | 6558
staffmnkmcph_61.7_0.6_12.1_6.8_0_0.2_4.6_3.3_4_6.9_0_0 | 61.71 | 0.6 | 12.06 | 6.81 | 0 | 0.15 | 4.57 | 3.25 | 3.97 | 6.87 | 0 | 0 | 0 | 1547.15 | 2.52 |  | Giordano et al. 2006 | FR_a | 2023-10-16 | sio2tio2al2o3feomnona2ok2omgocao | 6587
staffmnkmcph_61.5_0.8_11.9_6.6_0_0.2_4.8_2.8_4.1_7.1_0.3_0 | 61.45 | 0.75 | 11.89 | 6.59 | 0 | 0.15 | 4.81 | 2.78 | 4.14 | 7.13 | 0.28 | 0.04 | 0 | 1548 | 2.52 |  | Misiti et al. 2011 | FR | 2023-10-16 | sio2tio2al2o3feomnona2ok2omgocaop2o5h2o | 7394
staffmnkmcph_65.9_0.3_12_1.7_5.1_0.3_8.2_3.9_0.7_1.9_0.1_0 | 65.85 | 0.34 | 11.99 | 1.67 | 5.06 | 0.28 | 8.24 | 3.85 | 0.67 | 1.92 | 0.14 | 0 | 0 | 1700 | 2.52 |  | Verdurme et al. 2023 | DR07 | 2023-10-16 | sio2tio2al2o3feomnona2ok2omgocaop2o5 | 13637
staffmnkmcph_75.2_0_0_0.1_3.3_0_21.1_0_0_0_0_0 | 75.23 | 0 | 0 | 0.07 | 3.29 | 0 | 21.05 | 0 | 0 | 0 | 0 | 0 | 0 | 1291.15 | 2.52 |  | Dingwell and Virgo 1988 | NS4F5 | 2023-10-16 | sio2feona2o | 13659
staffmnkmcph_75.2_0_16.1_0_0_0_8.8_0_0_0_0_0 | 75.16 | 0 | 16.08 | 0 | 0 | 0 | 8.76 | 0 | 0 | 0 | 0 | 0 | 0 | 1883 | 2.521 | 5.73 | LL2014 | NA75_16 | 2022-02-13 | sio2al2o3na2o | 1379
staffmnkmcph_70_0_5_0_0_0_0_25_0_0_0_0 | 70 | 0 | 5 | 0 | 0 | 0 | 0 | 25 | 0 | 0 | 0 | 0 | 0 | 1473.15 | 2.526786 |  | Kim1997 | S70A5R25_100 | 2022-02-13 | sio2al2o3k2o | 324
staffmnkmcph_66.8_0_9.1_0_0_0_0_0_7.7_16.5_0_0 | 66.76 | 0 | 9.08 | 0 | 0 | 0 | 0 | 0 | 7.65 | 16.5 | 0 | 0 | 0 | 1573.2 | 2.529 |  | MY1954 | A_MgCS-52 | 2022-02-13 | sio2al2o3mgocao | 5545
staffmnkmcph_100_0_0_0_0_0_0_0_0_0_0_0 | 100 | 0 | 0 | 0 | 0 | 0 | 0 | 0 | 0 | 0 | 0 | 0 | 0 | 2755 | 2.53 | 8.21 | U1982 | SiO2 | 2022-02-13 | sio2 | 287
staffmnkmcph_75.4_0_12.5_0_0_0_9.8_2.4_0_0_0_0 | 75.37 | 0 | 12.51 | 0 | 0 | 0 | 9.75 | 2.37 | 0 | 0 | 0 | 0 | 0 | 1940 | 2.53 | 9.06 | LL2013 | NAK75_12_2 | 2022-02-13 | sio2al2o3na2ok2o | 1065
staffmnkmcph_75.2_0_12.4_0_0_0_2.7_9.8_0_0_0_0 | 75.15 | 0 | 12.43 | 0 | 0 | 0 | 2.66 | 9.76 | 0 | 0 | 0 | 0 | 0 | 1980 | 2.53 | 6.63 | LL2013 | NAK75_12_10 | 2022-02-13 | sio2al2o3na2ok2o | 1095
staffmnkmcph_75_0_12.5_0_0_0_12.5_0_0_0_0_0 | 75 | 0 | 12.5 | 0 | 0 | 0 | 12.5 | 0 | 0 | 0 | 0 | 0 | 0 | 1940 | 2.53 | 9.2 | LL2013 | NAK75_12_0 | 2022-02-13 | sio2al2o3na2o | 1130
staffmnkmcph_80_0_7.5_0_0_0_9.4_3_0_0_0_0 | 80 | 0 | 7.5 | 0 | 0 | 0 | 9.4 | 3 | 0 | 0 | 0 | 0 | 0 | 1768.2 | 2.53 |  | H1995 | HPG8N5 | 2022-02-13 | sio2al2o3na2ok2o | 2476
staffmnkmcph_74.8_0_11.4_0_0_0_0_0_0_13.8_0_0 | 74.8 | 0 | 11.4 | 0 | 0 | 0 | 0 | 0 | 0 | 13.8 | 0 | 0 | 0 | 1773.2 | 2.53 |  | T2004 | CAS75b:55 | 2022-02-13 | sio2al2o3cao | 2943
staffmnkmcph_70_0_0_0_0_0_20.4_0_0_9.6_0_0 | 70 | 0 | 0 | 0 | 0 | 0 | 20.4 | 0 | 0 | 9.6 | 0 | 0 | 0 | 1273.2 | 2.53 |  | SK1969 | S69-Na2O20.4_CaO9.6 | 2022-02-13 | sio2na2ocao | 4182
staffmnkmcph_69.6_0.5_13.1_1.9_0.9_0.1_4.8_1_2.8_5.4_0.1_0 | 69.57 | 0.49 | 13.08 | 1.89 | 0.85 | 0.05 | 4.84 | 0.99 | 2.84 | 5.35 | 0.08 | 0 | 0 | 1705 | 2.53 |  | Hofmeister et al.2016 | Dacite | 2023-10-16 | sio2tio2al2o3feomnona2ok2omgocaop2o5 | 6949
staffmnkmcph_77.2_0.6_8.1_4.3_0_0.1_3.5_2.6_1_2.6_0.1_0 | 77.17 | 0.56 | 8.07 | 4.3 | 0 | 0.09 | 3.53 | 2.59 | 0.96 | 2.64 | 0.09 | 0 | 0 | 1839.35 | 2.53 |  | Giordano et al. 2021 | RS74 | 2023-10-16 | sio2tio2al2o3feomnona2ok2omgocaop2o5 | 7780
staffmnkmcph_69.5_1.1_8.2_7.7_0_0.2_3.4_1.7_2.8_5.3_0.1_0 | 69.51 | 1.07 | 8.24 | 7.68 | 0 | 0.19 | 3.39 | 1.74 | 2.77 | 5.27 | 0.14 | 0 | 0 | 1636.55 | 2.53 |  | Giordano et al. 2021 | RS73a | 2023-10-16 | sio2tio2al2o3feomnona2ok2omgocaop2o5 | 7854
staffmnkmcph_75_0_0_0_0_0_18.8_6.3_0_0_0_0 | 75 | 0 | 0 | 0 | 0 | 0 | 18.75 | 6.25 | 0 | 0 | 0 | 0 | 0 | 1273.15 | 2.536 |  | Kim1997 | KNS3_25 | 2022-02-13 | sio2na2ok2o | 2299
staffmnkmcph_74.8_0_0_0_0_0_25.2_0_0_0_0_0 | 74.8 | 0 | 0 | 0 | 0 | 0 | 25.2 | 0 | 0 | 0 | 0 | 0 | 0 | 1276.2 | 2.54 |  | L1939 | NS-11 | 2022-02-13 | sio2na2o | 786
staffmnkmcph_81.3_0_7.6_0_0_0_4.7_6.4_0_0_0_0 | 81.3 | 0 | 7.6 | 0 | 0 | 0 | 4.7 | 6.4 | 0 | 0 | 0 | 0 | 0 | 1867.2 | 2.54 |  | H1995 | HPG8K5 | 2022-02-13 | sio2al2o3na2ok2o | 2520
staffmnkmcph_66.9_0_16.5_0_0_0_0_0_0_16.7_0_0 | 66.9 | 0 | 16.5 | 0 | 0 | 0 | 0 | 0 | 0 | 16.7 | 0 | 0 | 0 | 1673.2 | 2.54 |  | T2004 | CAS67b:50 | 2022-02-13 | sio2al2o3cao | 3099
staffmnkmcph_66.8_0_16.9_0_0_0_0_0_0_16.3_0_0 | 66.8 | 0 | 16.9 | 0 | 0 | 0 | 0 | 0 | 0 | 16.3 | 0 | 0 | 0 | 1673.2 | 2.54 |  | T2004 | CAS67b:49 | 2022-02-13 | sio2al2o3cao | 3104
staffmnkmcph_67.1_0_17.1_0_0_0_0_0_0_15.8_0_0 | 67.1 | 0 | 17.1 | 0 | 0 | 0 | 0 | 0 | 0 | 15.8 | 0 | 0 | 0 | 1673.2 | 2.54 |  | T2004 | CAS67b:48 | 2022-02-13 | sio2al2o3cao | 3110
staffmnkmcph_66.7_0_16.8_0_0_0_0_0_0_16.5_0_0 | 66.7 | 0 | 16.8 | 0 | 0 | 0 | 0 | 0 | 0 | 16.5 | 0 | 0 | 0 | 1673.2 | 2.54 |  | T2004 | CAS67a:50 | 2022-02-13 | sio2al2o3cao | 3137
staffmnkmcph_93.7_0_0_0_0_0_0_6.3_0_0_0_0 | 93.7 | 0 | 0 | 0 | 0 | 0 | 0 | 6.3 | 0 | 0 | 0 | 0 | 0 | 1773.2 | 2.54 |  | BMK1955 | KS-2 | 2022-02-13 | sio2k2o | 5157
staffmnkmcph_59.4_0.5_13.1_4.4_0_0.1_5.2_5.9_3_8.1_0.4_0.1 | 59.37 | 0.51 | 13.07 | 4.41 | 0 | 0.12 | 5.17 | 5.91 | 2.95 | 8.08 | 0.35 | 0.08 | 0 | 1620.95 | 2.54 |  | Giordano et al. 2006 | Ves_G | 2023-10-16 | sio2tio2al2o3feomnona2ok2omgocaop2o5h2o | 6638
staffmnkmcph_77.7_0.2_7_2.2_1.7_0.1_3.1_2.3_2.6_3.2_0_0 | 77.68 | 0.23 | 6.98 | 2.21 | 1.74 | 0.05 | 3.06 | 2.28 | 2.57 | 3.18 | 0.02 | 0 | 0 | 1766.15 | 2.54 |  | Di Genova et al. 2017B | L | 2023-10-16 | sio2tio2al2o3feomnona2ok2omgocaop2o5 | 7365
staffmnkmcph_59.6_0.5_13.1_0.8_3.6_0.1_5.2_5.9_3_8.1_0_0.1 | 59.6 | 0.5 | 13.1 | 0.8 | 3.6 | 0.1 | 5.2 | 5.9 | 3 | 8.1 | 0 | 0.1 | 0 | 1621 | 2.54 |  | Romano et al. 2003 | Ph2 | 2023-10-16 | sio2tio2al2o3feomnona2ok2omgocaoh2o | 13326
staffmnkmcph_73.9_0_12_0_0_0_0_0_0_14.1_0_0 | 73.9 | 0 | 12 | 0 | 0 | 0 | 0 | 0 | 0 | 14.1 | 0 | 0 | 0 | 1773.2 | 2.55 |  | T2004 | CAS75a:54 | 2022-02-13 | sio2al2o3cao | 3019
staffmnkmcph_66.6_0_17.6_0_0_0_0_0_0_15.8_0_0 | 66.6 | 0 | 17.6 | 0 | 0 | 0 | 0 | 0 | 0 | 15.8 | 0 | 0 | 0 | 1673.2 | 2.55 |  | T2004 | CAS67a:47 | 2022-02-13 | sio2al2o3cao | 3144
staffmnkmcph_69.2_0.5_12_1.6_0.7_0.1_4.7_1.1_3.5_6.7_0_0 | 69.22 | 0.46 | 11.97 | 1.57 | 0.7 | 0.13 | 4.66 | 1.1 | 3.5 | 6.68 | 0 | 0 | 0 | 1612 | 2.55 |  | Hofmeister et al.2016 | Dac-and | 2023-10-16 | sio2tio2al2o3feomnona2ok2omgocao | 6976
staffmnkmcph_76.7_0.8_12.7_1.1_1.3_0.1_2_3.3_0_2_0_0.1 | 76.7 | 0.8 | 12.7 | 1.14 | 1.26 | 0.1 | 2 | 3.3 | 0 | 2 | 0 | 0.1 | 0 | 1833.2 | 2.55 |  | Goto et al. 1997 | Tr8 | 2023-10-16 | sio2tio2al2o3feomnona2ok2ocaoh2o | 13020
staffmnkmcph_65_0_10_0_0_0_0_25_0_0_0_0 | 65 | 0 | 10 | 0 | 0 | 0 | 0 | 25 | 0 | 0 | 0 | 0 | 0 | 1573.15 | 2.550251 |  | Kim1997 | S65A10R25_100 | 2022-02-13 | sio2al2o3k2o | 373
staffmnkmcph_75_0_12.5_0_0_0_12.5_0_0_0_0_0 | 75 | 0 | 12.5 | 0 | 0 | 0 | 12.5 | 0 | 0 | 0 | 0 | 0 | 0 | 1933 | 2.56 | 9.2 | LL2013 | NAK75_12_0 | 2022-02-13 | sio2al2o3na2o | 1118
staffmnkmcph_80_0_0_0_0_0_0_20_0_0_0_0 | 80 | 0 | 0 | 0 | 0 | 0 | 0 | 20 | 0 | 0 | 0 | 0 | 0 | 1423 | 2.56 | 11.68093 | see Table 2 LL2017b | KS80 | 2022-02-13 | sio2k2o | 2229
staffmnkmcph_66.5_0_18.2_0_0_0_0_0_0_15.2_0_0 | 66.5 | 0 | 18.2 | 0 | 0 | 0 | 0 | 0 | 0 | 15.2 | 0 | 0 | 0 | 1673.2 | 2.56 |  | T2004 | CAS67a:46 | 2022-02-13 | sio2al2o3cao | 3151
staffmnkmcph_59.7_0.5_13.1_4.5_0_0.1_5_5.6_2.9_8.1_0.3_0.1 | 59.73 | 0.51 | 13.05 | 4.47 | 0 | 0.14 | 5.04 | 5.63 | 2.94 | 8.1 | 0.32 | 0.08 | 0 | 1571.75 | 2.56 |  | Giordano et al. 2006 | Ves_W | 2023-10-16 | sio2tio2al2o3feomnona2ok2omgocaop2o5h2o | 6625
staffmnkmcph_73.8_0.4_11.7_0_0_0_4.6_1.8_2.5_5.2_0_0 | 73.81 | 0.4 | 11.69 | 0 | 0 | 0 | 4.63 | 1.78 | 2.53 | 5.17 | 0 | 0 | 0 | 1774 | 2.56 |  | Hofmeister et al.2016 | Rhyo-dac | 2023-10-16 | sio2tio2al2o3na2ok2omgocao | 6912
staffmnkmcph_59.9_0.5_13.1_0.7_3.8_0.1_5.1_5.7_2.9_8.1_0_0.1 | 59.9 | 0.5 | 13.1 | 0.7 | 3.8 | 0.1 | 5.1 | 5.7 | 2.9 | 8.1 | 0 | 0.1 | 0 | 1571.8 | 2.56 |  | Romano et al. 2003 | Ph3 | 2023-10-16 | sio2tio2al2o3feomnona2ok2omgocaoh2o | 13310
staffmnkmcph_74_0_15.8_0_0_0_10.2_0_0_0_0_0 | 73.97 | 0 | 15.83 | 0 | 0 | 0 | 10.2 | 0 | 0 | 0 | 0 | 0 | 0 | 1869 | 2.566 | 5.85 | see ref. In LL2014 | NA75_15 | 2022-02-13 | sio2al2o3na2o | 1408
staffmnkmcph_74.9_0_14_0_0_0_11.1_0_0_0_0_0 | 74.9 | 0 | 14 | 0 | 0 | 0 | 11.1 | 0 | 0 | 0 | 0 | 0 | 0 | 1873 | 2.57 |  | R1966 | N75.14 | 2022-02-13 | sio2al2o3na2o | 1528
staffmnkmcph_75_0_0_0_0_0_12.5_12.5_0_0_0_0 | 75 | 0 | 0 | 0 | 0 | 0 | 12.5 | 12.5 | 0 | 0 | 0 | 0 | 0 | 1273.15 | 2.57 |  | Kim1997 | KNS3_50 | 2022-02-13 | sio2na2ok2o | 2294
staffmnkmcph_74.5_0_12_0_0_0_0_0_0_13.5_0_0 | 74.5 | 0 | 12 | 0 | 0 | 0 | 0 | 0 | 0 | 13.5 | 0 | 0 | 0 | 1773.2 | 2.57 |  | T2004 | CAS75b:53 | 2022-02-13 | sio2al2o3cao | 2949
staffmnkmcph_74.9_0_11.8_0_0_0_0_0_0_13.3_0_0 | 74.9 | 0 | 11.8 | 0 | 0 | 0 | 0 | 0 | 0 | 13.3 | 0 | 0 | 0 | 1773.2 | 2.57 |  | T2004 | CAS75a:53 | 2022-02-13 | sio2al2o3cao | 3026
staffmnkmcph_66.2_0.4_12.2_4.7_0_0.1_3.7_5.5_2.4_4.9_0_0 | 66.18 | 0.42 | 12.2 | 4.67 | 0 | 0.06 | 3.69 | 5.51 | 2.4 | 4.86 | 0 | 0 | 0 | 1645.65 | 2.57 |  | Giordano et al. 2006 | NYT_lm*13* | 2023-10-16 | sio2tio2al2o3feomnona2ok2omgocao | 6498
staffmnkmcph_67.8_0.5_12.4_0.7_2.4_0.2_10.6_3.9_0.6_0.8_0_0.1 | 67.8 | 0.5 | 12.4 | 0.73 | 2.37 | 0.2 | 10.6 | 3.9 | 0.6 | 0.8 | 0 | 0.1 | 0 | 1698.2 | 2.57 |  | Giordano et al. 2000 | Ph6 | 2023-10-16 | sio2tio2al2o3feomnona2ok2omgocaoh2o | 12687
staffmnkmcph_75.4_0.7_14.1_1.1_1.3_0.1_2_3.3_0_2_0_0.1 | 75.4 | 0.7 | 14.1 | 1.13 | 1.27 | 0.1 | 2 | 3.3 | 0 | 2 | 0 | 0.1 | 0 | 1813.2 | 2.57 |  | Goto et al. 1997 | Tr7 | 2023-10-16 | sio2tio2al2o3feomnona2ok2ocaoh2o | 13025
staffmnkmcph_66.4_0_7.5_0_0_0_0_0_0_26.1_0_0 | 66.35 | 0 | 7.54 | 0 | 0 | 0 | 0 | 0 | 0 | 26.11 | 0 | 0 | 0 | 1523.2 | 2.571 |  | JB1959 | ACS-10 | 2022-02-13 | sio2al2o3cao | 5294
staffmnkmcph_62.7_0_9.2_0_0_0_0_0_0_28_0_0 | 62.74 | 0 | 9.24 | 0 | 0 | 0 | 0 | 0 | 0 | 28.01 | 0 | 0 | 0 | 1473.2 | 2.571709 |  | MH1945, MY1948; MYH1952 | ACS-91 | 2022-02-13 | sio2al2o3cao | 4509
staffmnkmcph_75.2_0_16.1_0_0_0_8.8_0_0_0_0_0 | 75.16 | 0 | 16.08 | 0 | 0 | 0 | 8.76 | 0 | 0 | 0 | 0 | 0 | 0 | 1873 | 2.574 | 5.73 | LL2014 | NA75_16 | 2022-02-13 | sio2al2o3na2o | 1378
staffmnkmcph_70.9_0_11_0_0_0_0_0_0_18.1_0_0 | 70.92 | 0 | 10.96 | 0 | 0 | 0 | 0 | 0 | 0 | 18.12 | 0 | 0 | 0 | 1673.2 | 2.575 |  | JB1959 | ACS-3 | 2022-02-13 | sio2al2o3cao | 5267
staffmnkmcph_74_0_0_0_0_0_26_0_0_0_0_0 | 74 | 0 | 0 | 0 | 0 | 0 | 26 | 0 | 0 | 0 | 0 | 0 | 0 | 1263.2 | 2.58 |  | L1939 | NS-12 | 2022-02-13 | sio2na2o | 776
staffmnkmcph_48.6_0_26.1_0_0_0_18.8_6.5_0_0_0_0 | 48.6 | 0 | 26.06 | 0 | 0 | 0 | 18.81 | 6.52 | 0 | 0 | 0 | 0 | 0 | 1707 | 2.58 |  | R2019 | Ne75 | 2022-02-13 | sio2al2o3na2ok2o | 885
staffmnkmcph_77.2_0_6.9_0_0_0_13.4_2.6_0_0_0_0 | 77.15 | 0 | 6.87 | 0 | 0 | 0 | 13.38 | 2.59 | 0 | 0 | 0 | 0 | 0 | 1571.15 | 2.58 |  | H1995 | HPG8N10 | 2022-02-13 | sio2al2o3na2ok2o | 2502
staffmnkmcph_74.3_0_12.3_0_0_0_0_0_0_13.4_0_0 | 74.3 | 0 | 12.3 | 0 | 0 | 0 | 0 | 0 | 0 | 13.4 | 0 | 0 | 0 | 1773.2 | 2.58 |  | T2004 | CAS75b:52 | 2022-02-13 | sio2al2o3cao | 2955
staffmnkmcph_65.4_0.5_11.6_5.7_0_0.2_3.7_0.6_4.1_8.2_0_0 | 65.37 | 0.47 | 11.6 | 5.74 | 0 | 0.17 | 3.73 | 0.58 | 4.14 | 8.19 | 0 | 0 | 0 | 1571.75 | 2.58 |  | Giordano et al. 2006 | MST | 2023-10-16 | sio2tio2al2o3feomnona2ok2omgocao | 6546
staffmnkmcph_67.6_0_14.7_0_0_0_17.8_0_0_0_0_0 | 67.59 | 0 | 14.65 | 0 | 0 | 0 | 17.75 | 0 | 0 | 0 | 0 | 0 | 0 | 1719.15 | 2.58 |  | Toplis et al. 1997 | NAS67:55 | 2023-10-16 | sio2al2o3na2o | 11537
staffmnkmcph_59.1_0_19.3_0_0_0_21.6_0_0_0_0_0 | 59.1 | 0 | 19.29 | 0 | 0 | 0 | 21.61 | 0 | 0 | 0 | 0 | 0 | 0 | 1719.15 | 2.58 |  | Toplis et al. 1997 | NAS60:52 | 2023-10-16 | sio2al2o3na2o | 11567
staffmnkmcph_68.3_0.4_12.5_1_2.5_0.2_4.3_6.2_1.1_3.4_0.1_0.1 | 68.3 | 0.4 | 12.5 | 0.97 | 2.53 | 0.2 | 4.3 | 6.2 | 1.1 | 3.4 | 0.1 | 0.1 | 0 | 1719.4 | 2.58 |  | Giordano and Dingwell 2003a | Ph5 | 2023-10-16 | sio2tio2al2o3feomnona2ok2omgocaop2o5h2o | 12630
staffmnkmcph_65.8_0_0_0_0_0_34.2_0_0_0_0_0 | 65.8 | 0 | 0 | 0 | 0 | 0 | 34.2 | 0 | 0 | 0 | 0 | 0 | 0 | 1184.2 | 2.59 |  | L1939 | NS-21 | 2022-02-13 | sio2na2o | 691
staffmnkmcph_73.5_0_13_0_0_0_0_0_0_13.5_0_0 | 73.5 | 0 | 13 | 0 | 0 | 0 | 0 | 0 | 0 | 13.5 | 0 | 0 | 0 | 1773.2 | 2.59 |  | T2004 | CAS75b:51 | 2022-02-13 | sio2al2o3cao | 2961
staffmnkmcph_75_0_14.8_0_0_0_0_0_0_10.2_0_0 | 75 | 0 | 14.8 | 0 | 0 | 0 | 0 | 0 | 0 | 10.2 | 0 | 0 | 0 | 1773.2 | 2.59 |  | T2004 | CAS75a:41 | 2022-02-13 | sio2al2o3cao | 3068
staffmnkmcph_59.2_0.5_11.4_6.7_0_0.2_3.9_2.5_6.2_9.5_0_0 | 59.21 | 0.53 | 11.35 | 6.65 | 0 | 0.16 | 3.88 | 2.48 | 6.21 | 9.53 | 0 | 0 | 0 | 1473.35 | 2.59 |  | Giordano et al. 2006 | Min_2b | 2023-10-16 | sio2tio2al2o3feomnona2ok2omgocao | 6667
staffmnkmcph_78.4_0.3_7.5_1.2_0.9_0.1_3.3_2.4_2.6_3.4_0_0 | 78.44 | 0.25 | 7.52 | 1.17 | 0.89 | 0.06 | 3.26 | 2.42 | 2.6 | 3.4 | 0 | 0 | 0 | 1839.15 | 2.59 |  | Di Genova et al. 2017B | J | 2023-10-16 | sio2tio2al2o3feomnona2ok2omgocao | 7347
staffmnkmcph_73.9_0.8_8.2_5.4_0_0.1_3.5_2_2.1_3.9_0.1_0 | 73.85 | 0.83 | 8.18 | 5.35 | 0 | 0.09 | 3.53 | 2.04 | 2.14 | 3.9 | 0.09 | 0 | 0 | 1741.35 | 2.59 |  | Giordano et al. 2021 | GX07 | 2023-10-16 | sio2tio2al2o3feomnona2ok2omgocaop2o5 | 7817
staffmnkmcph_55.3_0_2.9_0_0_0_2.6_0_19.6_19.6_0_0 | 55.31 | 0 | 2.86 | 0 | 0 | 0 | 2.58 | 0 | 19.62 | 19.63 | 0 | 0 | 0 | 1623.15 | 2.59 |  | Scarfe and Cronin 1986 | Di25 | 2023-10-16 | sio2al2o3na2omgocao | 9267
staffmnkmcph_67.9_0.1_14_0.5_1.4_0.2_8.8_4.9_0.1_2.1_0_0 | 67.9 | 0.1 | 14 | 0.49 | 1.41 | 0.2 | 8.8 | 4.9 | 0.1 | 2.1 | 0 | 0 | 0 | 1719.2 | 2.59 |  | Giordano et al. 2009 | Mercato 1500 | 2023-10-16 | sio2tio2al2o3feomnona2ok2omgocao | 12832
staffmnkmcph_77.7_0.8_11.2_1.2_1.3_0.1_2.2_3.5_0_2_0_0.1 | 77.7 | 0.8 | 11.2 | 1.21 | 1.29 | 0.1 | 2.2 | 3.5 | 0 | 2 | 0 | 0.1 | 0 | 1873.2 | 2.59 |  | Goto et al. 1997 | Tr9 | 2023-10-16 | sio2tio2al2o3feomnona2ok2ocaoh2o | 13004
staffmnkmcph_75.7_0_12.7_0_0_0_0_0_0_11.6_0_0 | 75.68 | 0 | 12.74 | 0 | 0 | 0 | 0 | 0 | 0 | 11.58 | 0 | 0 | 0 | 1773.2 | 2.596597 |  | MH1945, MY1948; MYH1952 | ACS-102 | 2022-02-13 | sio2al2o3cao | 4563
staffmnkmcph_71.9_0_16.3_0_0_0_0_0_0_11.9_0_0 | 71.87 | 0 | 16.29 | 0 | 0 | 0 | 0 | 0 | 0 | 11.85 | 0 | 0 | 0 | 1723.2 | 2.597695 |  | MH1945, MY1948; MYH1952 | ACS-99 | 2022-02-13 | sio2al2o3cao | 4547
staffmnkmcph_67.5_0_7.5_0_0_0_18.8_6.3_0_0_0_0 | 67.5 | 0 | 7.5 | 0 | 0 | 0 | 18.75 | 6.25 | 0 | 0 | 0 | 0 | 0 | 1373.15 | 2.598826 |  | Kim1997 | S67A7R25_25 | 2022-02-13 | sio2al2o3na2ok2o | 345
staffmnkmcph_78.6_0_7_0_0_0_4.6_9.8_0_0_0_0 | 78.59 | 0 | 7.02 | 0 | 0 | 0 | 4.6 | 9.79 | 0 | 0 | 0 | 0 | 0 | 1670.15 | 2.6 |  | H1995 | HPG8K10 | 2022-02-13 | sio2al2o3na2ok2o | 2546
staffmnkmcph_74.2_0_13_0_0_0_0_0_0_12.8_0_0 | 74.2 | 0 | 13 | 0 | 0 | 0 | 0 | 0 | 0 | 12.8 | 0 | 0 | 0 | 1773.2 | 2.6 |  | T2004 | CAS75b:50 | 2022-02-13 | sio2al2o3cao | 2973
staffmnkmcph_74.6_0_13_0_0_0_0_0_0_12.4_0_0 | 74.6 | 0 | 13 | 0 | 0 | 0 | 0 | 0 | 0 | 12.4 | 0 | 0 | 0 | 1773.2 | 2.6 |  | T2004 | CAS75b:49 | 2022-02-13 | sio2al2o3cao | 2979
staffmnkmcph_76.1_0_13.4_0_0_0_0_0_0_10.5_0_0 | 76.1 | 0 | 13.4 | 0 | 0 | 0 | 0 | 0 | 0 | 10.5 | 0 | 0 | 0 | 1773.2 | 2.6 |  | T2004 | CAS75a:44 | 2022-02-13 | sio2al2o3cao | 3061
staffmnkmcph_59.6_0.9_11.3_1_3.1_0_3.9_1.2_9.1_9.9_0_0 | 59.6 | 0.88 | 11.34 | 1.03 | 3.12 | 0 | 3.87 | 1.16 | 9.06 | 9.92 | 0 | 0 | 0 | 1473.15 | 2.6 |  | Persikov 1991 | Apokhbasalt | 2023-10-16 | sio2tio2al2o3feona2ok2omgocao | 10401
staffmnkmcph_67.7_0.1_14.1_0.5_1.5_0.2_8.9_4.9_0.2_2.1_0_0 | 67.7 | 0.1 | 14.1 | 0.52 | 1.48 | 0.2 | 8.9 | 4.9 | 0.2 | 2.1 | 0 | 0 | 0 | 1719.2 | 2.6 |  | Giordano et al. 2009 | Mercato 1600 | 2023-10-16 | sio2tio2al2o3feomnona2ok2omgocao | 12864
staffmnkmcph_74.5_0_14.1_1.2_1.4_0_3.1_1.3_1.2_3.2_0_0.1 | 74.5 | 0 | 14.1 | 1.21 | 1.39 | 0 | 3.1 | 1.3 | 1.2 | 3.2 | 0 | 0.1 | 0 | 1773.2 | 2.6 |  | Goto et al. 1997 | R2 | 2023-10-16 | sio2al2o3feona2ok2omgocaoh2o | 13030
staffmnkmcph_63.2_0_15.5_0_0_0_0_0_15.7_5.6_0_0 | 63.16 | 0 | 15.51 | 0 | 0 | 0 | 0 | 0 | 15.69 | 5.64 | 0 | 0 | 0 | 1573.2 | 2.609 |  | MY1954 | A_MgCS-53 | 2022-02-13 | sio2al2o3mgocao | 5551
staffmnkmcph_65.6_0_11.9_0_0_0_0_0_22.6_0_0_0 | 65.56 | 0 | 11.89 | 0 | 0 | 0 | 0 | 0 | 22.55 | 0 | 0 | 0 | 0 | 1573.2 | 2.609594 |  | MH1945, MY1948; MYH1952 | A_MgS-6 | 2022-02-13 | sio2al2o3mgo | 4380
staffmnkmcph_75.3_0_12.4_0_0_0_7.4_4.8_0_0_0_0 | 75.33 | 0 | 12.44 | 0 | 0 | 0 | 7.44 | 4.79 | 0 | 0 | 0 | 0 | 0 | 1940 | 2.61 | 8.12 | LL2013 | NAK75_12_4 | 2022-02-13 | sio2al2o3na2ok2o | 1046
staffmnkmcph_75_0_12.5_0_0_0_12.5_0_0_0_0_0 | 75 | 0 | 12.5 | 0 | 0 | 0 | 12.5 | 0 | 0 | 0 | 0 | 0 | 0 | 1923 | 2.61 | 9.2 | LL2013 | NAK75_12_0 | 2022-02-13 | sio2al2o3na2o | 1119
staffmnkmcph_75.4_0_11_0_0_0_0_0_13.6_0_0_0 | 75.4 | 0 | 11 | 0 | 0 | 0 | 0 | 0 | 13.6 | 0 | 0 | 0 | 0 | 1748.2 | 2.61 |  | T2004 | MAS75:55 | 2022-02-13 | sio2al2o3mgo | 2047
staffmnkmcph_74.3_0_12.7_0_0_0_0_0_0_12.9_0_0 | 74.3 | 0 | 12.7 | 0 | 0 | 0 | 0 | 0 | 0 | 12.9 | 0 | 0 | 0 | 1773.2 | 2.61 |  | T2004 | CAS75b:50.5 | 2022-02-13 | sio2al2o3cao | 2967
staffmnkmcph_74.4_0_13.4_0_0_0_0_0_0_12.1_0_0 | 74.4 | 0 | 13.4 | 0 | 0 | 0 | 0 | 0 | 0 | 12.1 | 0 | 0 | 0 | 1773.2 | 2.61 |  | T2004 | CAS75b:47.5 | 2022-02-13 | sio2al2o3cao | 2984
staffmnkmcph_75.8_0_12.1_0_0_0_0_0_0_12.1_0_0 | 75.8 | 0 | 12.1 | 0 | 0 | 0 | 0 | 0 | 0 | 12.1 | 0 | 0 | 0 | 1773.2 | 2.61 |  | T2004 | CAS75a:50 | 2022-02-13 | sio2al2o3cao | 3033
staffmnkmcph_75_0_12.9_0_0_0_0_0_0_12.1_0_0 | 75 | 0 | 12.9 | 0 | 0 | 0 | 0 | 0 | 0 | 12.1 | 0 | 0 | 0 | 1773.2 | 2.61 |  | T2004 | CAS75a:49 | 2022-02-13 | sio2al2o3cao | 3040
staffmnkmcph_75.4_0_13.1_0_0_0_0_0_0_11.6_0_0 | 75.4 | 0 | 13.1 | 0 | 0 | 0 | 0 | 0 | 0 | 11.6 | 0 | 0 | 0 | 1773.2 | 2.61 |  | T2004 | CAS75a:47 | 2022-02-13 | sio2al2o3cao | 3047
staffmnkmcph_70.9_0.5_10.9_1.2_2.5_0.1_4.6_0.9_3_5.5_0.1_0.1 | 70.9 | 0.5 | 10.9 | 1.21 | 2.49 | 0.1 | 4.6 | 0.9 | 3 | 5.5 | 0.1 | 0.1 | 0 | 1670.2 | 2.61 |  | Alidibirov et al. 1997 | D1 | 2023-10-16 | sio2tio2al2o3feomnona2ok2omgocaop2o5h2o | 12492
staffmnkmcph_50.8_0_11.8_0_0_0_0_0_0_37.4_0_0 | 50.8 | 0 | 11.77 | 0 | 0 | 0 | 0 | 0 | 0 | 37.43 | 0 | 0 | 0 | 1473.2 | 2.613 |  | JB1959 | ACS-13 | 2022-02-13 | sio2al2o3cao | 5309
staffmnkmcph_69_0_11_0_0_0_0_0_20_0_0_0 | 69.01 | 0 | 10.96 | 0 | 0 | 0 | 0 | 0 | 20.03 | 0 | 0 | 0 | 0 | 1623.2 | 2.618 |  | JB1959 | A_MgCS-18 | 2022-02-13 | sio2al2o3mgo | 5491
staffmnkmcph_66.5_0_6_0_0_0_0_0_0_27.4_0_0 | 66.54 | 0 | 6.03 | 0 | 0 | 0 | 0 | 0 | 0 | 27.42 | 0 | 0 | 0 | 1473.2 | 2.619093 |  | MH1945, MY1948; MYH1952 | ACS-96 | 2022-02-13 | sio2al2o3cao | 4529
staffmnkmcph_66.4_0_0_0_0_0_33.6_0_0_0_0_0 | 66.4 | 0 | 0 | 0 | 0 | 0 | 33.6 | 0 | 0 | 0 | 0 | 0 | 0 | 1185.2 | 2.62 |  | L1939 | NS-20 | 2022-02-13 | sio2na2o | 702
staffmnkmcph_82_0_0_0_0_0_0_18_0_0_0_0 | 82 | 0 | 0 | 0 | 0 | 0 | 0 | 18 | 0 | 0 | 0 | 0 | 0 | 1423 | 2.62 | 11.85368 | see Table 2 LL2017b | KS82 | 2022-02-13 | sio2k2o | 2209
staffmnkmcph_74.6_0_13.7_0_0_0_0_0_0_11.7_0_0 | 74.6 | 0 | 13.7 | 0 | 0 | 0 | 0 | 0 | 0 | 11.7 | 0 | 0 | 0 | 1773.2 | 2.62 |  | T2004 | CAS75b:46 | 2022-02-13 | sio2al2o3cao | 2989
staffmnkmcph_74.7_0_14.3_0_0_0_0_0_0_11_0_0 | 74.7 | 0 | 14.3 | 0 | 0 | 0 | 0 | 0 | 0 | 11 | 0 | 0 | 0 | 1773.2 | 2.62 |  | T2004 | CAS75b:43.5 | 2022-02-13 | sio2al2o3cao | 2994
staffmnkmcph_75_0_13.7_0_0_0_0_0_0_11.4_0_0 | 75 | 0 | 13.7 | 0 | 0 | 0 | 0 | 0 | 0 | 11.4 | 0 | 0 | 0 | 1773.2 | 2.62 |  | T2004 | CAS75a:45 | 2022-02-13 | sio2al2o3cao | 3054
staffmnkmcph_71.8_0.3_11.3_2.7_0_0.1_6.2_4.9_0.4_2.2_0_0.1 | 71.8 | 0.26 | 11.33 | 2.73 | 0 | 0.12 | 6.18 | 4.89 | 0.4 | 2.19 | 0.02 | 0.07 | 0 | 1744.05 | 2.62 |  | Giordano et al. 2006 | MNV | 2023-10-16 | sio2tio2al2o3feomnona2ok2omgocaop2o5h2o | 6460
staffmnkmcph_71.3_0.3_9.7_3.7_0_0.1_4_1.5_3.6_5.8_0.1_0.1 | 71.25 | 0.29 | 9.69 | 3.68 | 0 | 0.09 | 4.02 | 1.49 | 3.56 | 5.79 | 0.06 | 0.07 | 0 | 1645.65 | 2.62 |  | Giordano et al. 2006 | UNZ | 2023-10-16 | sio2tio2al2o3feomnona2ok2omgocaop2o5h2o | 6517
staffmnkmcph_57.9_0.7_12.1_8.2_0_0.2_3.6_1.1_5.5_10.7_0_0 | 57.93 | 0.67 | 12.08 | 8.17 | 0 | 0.17 | 3.62 | 1.13 | 5.52 | 10.7 | 0 | 0 | 0 | 1473.35 | 2.62 |  | Giordano et al. 2006 | MRP | 2023-10-16 | sio2tio2al2o3feomnona2ok2omgocao | 6617
staffmnkmcph_50.5_0_7.5_0_0_0_0_0_17.4_24.7_0_0 | 50.48 | 0 | 7.48 | 0 | 0 | 0 | 0 | 0 | 17.37 | 24.67 | 0 | 0 | 0 | 1373.15 | 2.62 |  | Taniguchi 1992 | Di64An36 | 2023-10-16 | sio2al2o3mgocao | 10362
staffmnkmcph_67.7_0_17.1_0_0_0_15.2_0_0_0_0_0 | 67.68 | 0 | 17.14 | 0 | 0 | 0 | 15.18 | 0 | 0 | 0 | 0 | 0 | 0 | 1817.15 | 2.62 |  | Toplis et al. 1997 | NAS67:47 | 2023-10-16 | sio2al2o3na2o | 11556
staffmnkmcph_71.8_0.3_11.3_0.8_1.9_0.1_6.2_4.9_0.4_2.2_0_0.1 | 71.8 | 0.3 | 11.3 | 0.79 | 1.91 | 0.1 | 6.2 | 4.9 | 0.4 | 2.2 | 0 | 0.1 | 0 | 1744 | 2.62 |  | Giordano et al. 2004 | Tr4 | 2023-10-16 | sio2tio2al2o3feomnona2ok2omgocaoh2o | 12722
staffmnkmcph_71.3_0.3_9.7_1.1_2.6_0.1_4_1.5_3.6_5.8_0.1_0.1 | 71.3 | 0.3 | 9.7 | 1.09 | 2.61 | 0.1 | 4 | 1.5 | 3.6 | 5.8 | 0.1 | 0.1 | 0 | 1645.6 | 2.62 |  | Giordano et al. 2005 | D2 | 2023-10-16 | sio2tio2al2o3feomnona2ok2omgocaop2o5h2o | 12792
staffmnkmcph_75.2_0_16.1_0_0_0_8.8_0_0_0_0_0 | 75.16 | 0 | 16.08 | 0 | 0 | 0 | 8.76 | 0 | 0 | 0 | 0 | 0 | 0 | 1863 | 2.628 | 5.73 | LL2014 | NA75_16 | 2022-02-13 | sio2al2o3na2o | 1377
staffmnkmcph_69.2_0_10.9_0_0_0_0_0_9.9_10_0_0 | 69.17 | 0 | 10.94 | 0 | 0 | 0 | 0 | 0 | 9.89 | 10 | 0 | 0 | 0 | 1623.2 | 2.628 |  | JB1959 | A_MgCS-17 | 2022-02-13 | sio2al2o3mgocao | 5487
staffmnkmcph_70.9_0_0_0_0_0_29.1_0_0_0_0_0 | 70.9 | 0 | 0 | 0 | 0 | 0 | 29.1 | 0 | 0 | 0 | 0 | 0 | 0 | 1224.2 | 2.63 |  | L1939 | NS-15 | 2022-02-13 | sio2na2o | 744
staffmnkmcph_74.9_0_14_0_0_0_11.1_0_0_0_0_0 | 74.9 | 0 | 14 | 0 | 0 | 0 | 11.1 | 0 | 0 | 0 | 0 | 0 | 0 | 1863 | 2.63 |  | R1966 | N75.14 | 2022-02-13 | sio2al2o3na2o | 1527
staffmnkmcph_72.6_0.4_11.3_2.4_0_0.1_7_4.6_0.5_1_0_0 | 72.56 | 0.38 | 11.34 | 2.42 | 0 | 0.13 | 6.96 | 4.62 | 0.53 | 1.01 | 0.04 | 0 | 0 | 1768.65 | 2.63 |  | Giordano et al. 2006 | PVC | 2023-10-16 | sio2tio2al2o3feomnona2ok2omgocaop2o5 | 6438
staffmnkmcph_73.8_0.4_11.7_0_0_0_4.6_1.8_2.5_5.2_0_0 | 73.81 | 0.4 | 11.69 | 0 | 0 | 0 | 4.63 | 1.78 | 2.53 | 5.17 | 0 | 0 | 0 | 1773 | 2.63 |  | Hofmeister et al.2016 | Rhyo-dac | 2023-10-16 | sio2tio2al2o3na2ok2omgocao | 6911
staffmnkmcph_69.6_0.5_13.1_1.9_0.9_0.1_4.8_1_2.8_5.4_0.1_0 | 69.57 | 0.49 | 13.08 | 1.89 | 0.85 | 0.05 | 4.84 | 0.99 | 2.84 | 5.35 | 0.08 | 0 | 0 | 1685 | 2.63 |  | Hofmeister et al.2016 | Dacite | 2023-10-16 | sio2tio2al2o3feomnona2ok2omgocaop2o5 | 6948
staffmnkmcph_55.3_0_2.9_0_0_0_2.6_0_19.6_19.6_0_0 | 55.31 | 0 | 2.86 | 0 | 0 | 0 | 2.58 | 0 | 19.62 | 19.63 | 0 | 0 | 0 | 1823.15 | 2.63 |  | Scarfe and Cronin 1986 | Di25 | 2023-10-16 | sio2al2o3na2omgocao | 9263
staffmnkmcph_72.5_0.4_11.3_0.8_1.7_0.1_7_4.6_0.5_1_0_0.1 | 72.5 | 0.4 | 11.3 | 0.75 | 1.65 | 0.1 | 7 | 4.6 | 0.5 | 1 | 0 | 0.1 | 0 | 1768.7 | 2.63 |  | Giordano and Dingwell 2003a | Tr5 | 2023-10-16 | sio2tio2al2o3feomnona2ok2omgocaoh2o | 12608
staffmnkmcph_69.7_0.2_13_0.9_2.3_0.2_5.9_4.6_0.5_2.6_0_0 | 69.7 | 0.2 | 13 | 0.93 | 2.27 | 0.2 | 5.9 | 4.6 | 0.5 | 2.6 | 0 | 0 | 0 | 1719.2 | 2.63 |  | Giordano et al. 2004 | Tr1 | 2023-10-16 | sio2tio2al2o3feomnona2ok2omgocao | 12742
staffmnkmcph_61.3_0.4_12.7_0.6_3.4_0.1_5.1_6.1_3.2_7_0.1_0 | 61.3 | 0.4 | 12.7 | 0.58 | 3.42 | 0.1 | 5.1 | 6.1 | 3.2 | 7 | 0.1 | 0 | 0 | 1547.2 | 2.63 |  | Giordano et al. 2009 | Pompei TRb | 2023-10-16 | sio2tio2al2o3feomnona2ok2omgocaop2o5 | 12905
staffmnkmcph_52.6_0.9_10.4_0.6_7.3_0.2_2.5_4.4_8_12.9_0.4_0 | 52.6 | 0.9 | 10.4 | 0.62 | 7.28 | 0.2 | 2.5 | 4.4 | 8 | 12.9 | 0.4 | 0 | 0 | 1399.2 | 2.63 |  | Giordano et al. 2009 | 1906 GMc | 2023-10-16 | sio2tio2al2o3feomnona2ok2omgocaop2o5 | 12966
staffmnkmcph_60.4_0_10.6_0_0_0_0_0_0_29.1_0_0 | 60.38 | 0 | 10.57 | 0 | 0 | 0 | 0 | 0 | 0 | 29.05 | 0 | 0 | 0 | 1473.2 | 2.633 |  | JB1959 | ACS-12 | 2022-02-13 | sio2al2o3cao | 5303
staffmnkmcph_66.9_0_0_0_0_0_33.1_0_0_0_0_0 | 66.9 | 0 | 0 | 0 | 0 | 0 | 33.1 | 0 | 0 | 0 | 0 | 0 | 0 | 1184.2 | 2.64 |  | L1939 | NS-19 | 2022-02-13 | sio2na2o | 714
staffmnkmcph_75_0_12.5_0_0_0_12.5_0_0_0_0_0 | 75 | 0 | 12.5 | 0 | 0 | 0 | 12.5 | 0 | 0 | 0 | 0 | 0 | 0 | 1924 | 2.64 | 9.2 | LL2013 | NAK75_12_0 | 2022-02-13 | sio2al2o3na2o | 1131
staffmnkmcph_65.5_0_17.6_0_0_0_16.9_0_0_0_0_0 | 65.5 | 0 | 17.6 | 0 | 0 | 0 | 16.88 | 0.02 | 0 | 0 | 0 | 0 | 0 | 1864 | 2.64 |  | R2019 | Jd100 | 2022-02-13 | sio2al2o3na2ok2o | 2451
staffmnkmcph_77.2_0.6_8.1_4.3_0_0.1_3.5_2.6_1_2.6_0.1_0 | 77.17 | 0.56 | 8.07 | 4.3 | 0 | 0.09 | 3.53 | 2.59 | 0.96 | 2.64 | 0.09 | 0 | 0 | 1814.85 | 2.64 |  | Giordano et al. 2021 | RS74 | 2023-10-16 | sio2tio2al2o3feomnona2ok2omgocaop2o5 | 7778
staffmnkmcph_77.2_0.6_8.1_4.3_0_0.1_3.5_2.6_1_2.6_0.1_0 | 77.17 | 0.56 | 8.07 | 4.3 | 0 | 0.09 | 3.53 | 2.59 | 0.96 | 2.64 | 0.09 | 0 | 0 | 1814.85 | 2.64 |  | Giordano et al. 2021 | RS74 | 2023-10-16 | sio2tio2al2o3feomnona2ok2omgocaop2o5 | 7779
staffmnkmcph_75.5_0_11.5_0_0_0_13_0_0_0_0_0 | 75.54 | 0 | 11.48 | 0 | 0 | 0 | 12.98 | 0 | 0 | 0 | 0 | 0 | 0 | 1869.15 | 2.64 |  | Toplis et al. 1997 | NAS75:53 | 2023-10-16 | sio2al2o3na2o | 11496
staffmnkmcph_76.7_0.8_12.7_1.1_1.3_0.1_2_3.3_0_2_0_0.1 | 76.7 | 0.8 | 12.7 | 1.1 | 1.3 | 0.1 | 2 | 3.3 | 0 | 2 | 0 | 0.1 | 0 | 1813.2 | 2.64 |  | Goto et al. 1997 | Tr8 | 2023-10-16 | sio2tio2al2o3feomnona2ok2ocaoh2o | 13019
staffmnkmcph_73.9_0.3_13.2_1.7_2.3_0_1.5_1.5_1.2_4.3_0_0.1 | 73.9 | 0.3 | 13.2 | 1.68 | 2.32 | 0 | 1.5 | 1.5 | 1.2 | 4.3 | 0 | 0.1 | 0 | 1723.2 | 2.64 |  | Goto et al. 1997 | R1 | 2023-10-16 | sio2tio2al2o3feona2ok2omgocaoh2o | 13037
staffmnkmcph_77.7_0_0_0_0_0_0_22.3_0_0_0_0 | 77.7 | 0 | 0 | 0 | 0 | 0 | 0 | 22.3 | 0 | 0 | 0 | 0 | 0 | 1373.2 | 2.641 |  | BMK1955 | KS-5 | 2022-02-13 | sio2k2o | 5175
staffmnkmcph_61.6_0_12.1_0_0_0_0_0_15.3_11_0_0 | 61.6 | 0 | 12.1 | 0 | 0 | 0 | 0 | 0 | 15.3 | 11 | 0 | 0 | 0 | 1523.2 | 2.645 |  | MY1954 | A_MgCS-57 | 2022-02-13 | sio2al2o3mgocao | 5573
staffmnkmcph_68.8_0_15.6_0_0_0_10.8_4.8_0_0_0_0 | 68.8 | 0 | 15.6 | 0 | 0 | 0 | 10.8 | 4.8 | 0 | 0 | 0 | 0 | 0 | 1851.2 | 2.65 |  | U1982 | Urbain n_47 | 2022-02-13 | sio2al2o3na2ok2o | 124
staffmnkmcph_75.2_0_12.5_0_0_0_6.2_6.2_0_0_0_0 | 75.16 | 0 | 12.5 | 0 | 0 | 0 | 6.19 | 6.15 | 0 | 0 | 0 | 0 | 0 | 1940 | 2.65 | 8.84 | LL2013 | NAK75_12_6 | 2022-02-13 | sio2al2o3na2ok2o | 1029
staffmnkmcph_65.8_0_16.3_0_0_0_0_0_18_0_0_0 | 65.8 | 0 | 16.3 | 0 | 0 | 0 | 0 | 0 | 18 | 0 | 0 | 0 | 0 | 1623.2 | 2.65 |  | T2004 | MAS67a:53 | 2022-02-13 | sio2al2o3mgo | 2111
staffmnkmcph_62.4_0.7_11.7_1.1_5.1_0.2_4.9_3.2_4_6.6_0.2_0.1 | 62.35 | 0.68 | 11.68 | 1.11 | 5.06 | 0.16 | 4.92 | 3.2 | 3.96 | 6.61 | 0.21 | 0.07 | 0 | 1550 | 2.65 |  | Di Genova et al. 2014 | FR dry | 2023-10-16 | sio2tio2al2o3feomnona2ok2omgocaop2o5h2o | 7916
staffmnkmcph_54.9_0.7_11.9_0.5_5.3_0.1_3.8_5.5_5.7_11.4_0.2_0 | 54.9 | 0.7 | 11.9 | 0.54 | 5.26 | 0.1 | 3.8 | 5.5 | 5.7 | 11.4 | 0.2 | 0 | 0 | 1449.2 | 2.65 |  | Giordano et al. 2009 | Pollena TRb | 2023-10-16 | sio2tio2al2o3feomnona2ok2omgocaop2o5 | 12938
staffmnkmcph_77.7_0_10.3_2.1_2.2_0_2.1_2_2.6_1.1_0_0.1 | 77.7 | 0 | 10.3 | 2.05 | 2.15 | 0 | 2.1 | 2 | 2.6 | 1.1 | 0 | 0.1 | 0 | 1823.2 | 2.65 |  | Goto et al. 1997 | R4 | 2023-10-16 | sio2al2o3feona2ok2omgocaoh2o | 12996
staffmnkmcph_65_0_10_0_0_0_25_0_0_0_0_0 | 65 | 0 | 10 | 0 | 0 | 0 | 25 | 0 | 0 | 0 | 0 | 0 | 0 | 1373.15 | 2.650754 |  | Kim1997 | S65A10R25_0 | 2022-02-13 | sio2al2o3na2o | 380
staffmnkmcph_68.2_0_9.3_0_0_0_0_0_0_22.5_0_0 | 68.23 | 0 | 9.28 | 0 | 0 | 0 | 0 | 0 | 0 | 22.49 | 0 | 0 | 0 | 1573.2 | 2.653213 |  | MH1945, MY1948; MYH1952 | ACS-97 | 2022-02-13 | sio2al2o3cao | 4536
staffmnkmcph_75_0_12.5_0_0_0_12.5_0_0_0_0_0 | 75 | 0 | 12.5 | 0 | 0 | 0 | 12.5 | 0 | 0 | 0 | 0 | 0 | 0 | 1913 | 2.66 | 9.2 | LL2013 | NAK75_12_0 | 2022-02-13 | sio2al2o3na2o | 1120
staffmnkmcph_74.4_0.2_8_2.9_0_0.1_4.2_4.3_2_4_0_0 | 74.36 | 0.19 | 8.01 | 2.87 | 0 | 0.13 | 4.2 | 4.26 | 2 | 3.97 | 0.01 | 0 | 0 | 1744.05 | 2.66 |  | Giordano et al. 2006 | CI_OF104 | 2023-10-16 | sio2tio2al2o3feomnona2ok2omgocaop2o5 | 6559
staffmnkmcph_61.5_0.8_11.9_6.6_0_0.2_4.8_2.8_4.1_7.1_0.3_0 | 61.45 | 0.75 | 11.89 | 6.59 | 0 | 0.15 | 4.81 | 2.78 | 4.14 | 7.13 | 0.28 | 0.04 | 0 | 1522 | 2.66 |  | Misiti et al. 2011 | FR | 2023-10-16 | sio2tio2al2o3feomnona2ok2omgocaop2o5h2o | 7395
staffmnkmcph_69.5_1.1_8.2_7.7_0_0.2_3.4_1.7_2.8_5.3_0.1_0 | 69.51 | 1.07 | 8.24 | 7.68 | 0 | 0.19 | 3.39 | 1.74 | 2.77 | 5.27 | 0.14 | 0 | 0 | 1612.55 | 2.66 |  | Giordano et al. 2021 | RS73a | 2023-10-16 | sio2tio2al2o3feomnona2ok2omgocaop2o5 | 7855
staffmnkmcph_75_0_0_0_0_0_6.3_18.8_0_0_0_0 | 75 | 0 | 0 | 0 | 0 | 0 | 6.25 | 18.75 | 0 | 0 | 0 | 0 | 0 | 1273.15 | 2.67 |  | Kim1997 | KNS3_75 | 2022-02-13 | sio2na2ok2o | 2289
staffmnkmcph_97.5_0_0_0_0_0_0_2.5_0_0_0_0 | 97.5 | 0 | 0 | 0 | 0 | 0 | 0 | 2.5 | 0 | 0 | 0 | 0 | 0 | 1873.2 | 2.67 |  | BMK1955 | KS-1 | 2022-02-13 | sio2k2o | 5153
staffmnkmcph_61.7_0.6_12.1_6.8_0_0.2_4.6_3.3_4_6.9_0_0 | 61.71 | 0.6 | 12.06 | 6.81 | 0 | 0.15 | 4.57 | 3.25 | 3.97 | 6.87 | 0 | 0 | 0 | 1522.55 | 2.67 |  | Giordano et al. 2006 | FR_a | 2023-10-16 | sio2tio2al2o3feomnona2ok2omgocao | 6588
staffmnkmcph_73.8_0.4_11.7_0_0_0_4.6_1.8_2.5_5.2_0_0 | 73.81 | 0.4 | 11.69 | 0 | 0 | 0 | 4.63 | 1.78 | 2.53 | 5.17 | 0 | 0 | 0 | 1762 | 2.67 |  | Hofmeister et al.2016 | Rhyo-dac | 2023-10-16 | sio2tio2al2o3na2ok2omgocao | 6910
staffmnkmcph_77.5_0.6_8_4.2_0_0.1_3.3_2.6_1.1_2.6_0_0 | 77.52 | 0.57 | 8.03 | 4.22 | 0 | 0.1 | 3.32 | 2.55 | 1.05 | 2.63 | 0 | 0 | 0 | 1815.15 | 2.67 |  | Giordano et al. 2021 | RS74L | 2023-10-16 | sio2tio2al2o3feomnona2ok2omgocao | 7783
staffmnkmcph_76.7_0.4_6_3.4_2.3_0.3_7_3.1_0.1_0.7_0_0 | 76.65 | 0.42 | 5.99 | 3.44 | 2.28 | 0.3 | 7 | 3.07 | 0.13 | 0.71 | 0.02 | 0 | 0 | 1623 | 2.67 |  | Di Genova et al. 2013 | PS-GM DRY | 2023-10-16 | sio2tio2al2o3feomnona2ok2omgocaop2o5 | 12044
staffmnkmcph_54.5_0.7_11.6_0.5_5.9_0.1_3.8_5.2_5.7_11.8_0.2_0 | 54.5 | 0.7 | 11.6 | 0.53 | 5.87 | 0.1 | 3.8 | 5.2 | 5.7 | 11.8 | 0.2 | 0 | 0 | 1424.2 | 2.67 |  | Giordano et al. 2009 | Pollena GMc | 2023-10-16 | sio2tio2al2o3feomnona2ok2omgocaop2o5 | 12951
staffmnkmcph_73.9_0.3_13.2_1.7_2.3_0_1.5_1.5_1.2_4.3_0_0.1 | 73.9 | 0.3 | 13.2 | 1.68 | 2.32 | 0 | 1.5 | 1.5 | 1.2 | 4.3 | 0 | 0.1 | 0 | 1723.2 | 2.67 |  | Goto et al. 1997 | R1 | 2023-10-16 | sio2tio2al2o3feona2ok2omgocaoh2o | 13036
staffmnkmcph_65.8_0.1_12.6_1.4_4.5_0.3_9.5_4.1_0.2_1.6_0.1_0 | 65.83 | 0.09 | 12.57 | 1.36 | 4.46 | 0.29 | 9.51 | 4.08 | 0.17 | 1.59 | 0.05 | 0 | 0 | 1698 | 2.67 |  | Verdurme et al. 2023 | DR17 | 2023-10-16 | sio2tio2al2o3feomnona2ok2omgocaop2o5 | 13647
staffmnkmcph_73.8_0_9.3_0_0_0_0_0_0_16.9_0_0 | 73.75 | 0 | 9.31 | 0 | 0 | 0 | 0 | 0 | 0 | 16.93 | 0 | 0 | 0 | 1673.2 | 2.671173 |  | MH1945, MY1948; MYH1952 | ACS-101 | 2022-02-13 | sio2al2o3cao | 4556
staffmnkmcph_74.9_0_14_0_0_0_11.1_0_0_0_0_0 | 74.9 | 0 | 14 | 0 | 0 | 0 | 11.1 | 0 | 0 | 0 | 0 | 0 | 0 | 1853 | 2.68 |  | R1966 | N75.14 | 2022-02-13 | sio2al2o3na2o | 1526
staffmnkmcph_65.5_0_17.6_0_0_0_16.9_0_0_0_0_0 | 65.5 | 0 | 17.6 | 0 | 0 | 0 | 16.88 | 0.02 | 0 | 0 | 0 | 0 | 0 | 1854 | 2.68 |  | R2019 | Jd100 | 2022-02-13 | sio2al2o3na2ok2o | 2450
staffmnkmcph_83.1_0_0_0_0_0_0_16.9_0_0_0_0 | 83.1 | 0 | 0 | 0 | 0 | 0 | 0 | 16.9 | 0 | 0 | 0 | 0 | 0 | 1423.2 | 2.68 |  | BMK1955 | KS-4 | 2022-02-13 | sio2k2o | 5169
staffmnkmcph_77.7_0.2_7_2.2_1.7_0.1_3.1_2.3_2.6_3.2_0_0 | 77.68 | 0.23 | 6.98 | 2.21 | 1.74 | 0.05 | 3.06 | 2.28 | 2.57 | 3.18 | 0.02 | 0 | 0 | 1741.15 | 2.68 |  | Di Genova et al. 2017B | L | 2023-10-16 | sio2tio2al2o3feomnona2ok2omgocaop2o5 | 7366
staffmnkmcph_56.2_0.7_9.8_6.5_0_0.2_2.2_2.3_9.2_12.7_0.2_0 | 56.22 | 0.69 | 9.84 | 6.54 | 0 | 0.15 | 2.15 | 2.27 | 9.22 | 12.67 | 0.22 | 0.04 | 0 | 1425 | 2.68 |  | Misiti et al. 2011 | MIN | 2023-10-16 | sio2tio2al2o3feomnona2ok2omgocaop2o5h2o | 7436
staffmnkmcph_75.2_0_16.1_0_0_0_8.8_0_0_0_0_0 | 75.16 | 0 | 16.08 | 0 | 0 | 0 | 8.76 | 0 | 0 | 0 | 0 | 0 | 0 | 1853 | 2.683 | 5.73 | LL2014 | NA75_16 | 2022-02-13 | sio2al2o3na2o | 1376
staffmnkmcph_70_0_5_0_0_0_6.3_18.8_0_0_0_0 | 70 | 0 | 5 | 0 | 0 | 0 | 6.25 | 18.75 | 0 | 0 | 0 | 0 | 0 | 1373.15 | 2.6875 |  | Kim1997 | S70A5R25_75 | 2022-02-13 | sio2al2o3na2ok2o | 310
staffmnkmcph_75.5_0_12.3_0_0_0_5_7.2_0_0_0_0 | 75.53 | 0 | 12.3 | 0 | 0 | 0 | 5.01 | 7.15 | 0 | 0 | 0 | 0 | 0 | 1940 | 2.69 | 7.54 | LL2013 | NAK75_12_7 | 2022-02-13 | sio2al2o3na2ok2o | 1012
staffmnkmcph_75_0_9.9_0_0_0_0_0_0_15.2_0_0 | 75 | 0 | 9.9 | 0 | 0 | 0 | 0 | 0 | 0 | 15.2 | 0 | 0 | 0 | 1723.2 | 2.69 |  | T2004 | CAS75a:61 | 2022-02-13 | sio2al2o3cao | 3000
staffmnkmcph_79.8_0.2_8.9_2_0_0.1_5.1_2.8_0.3_1_0_0 | 79.75 | 0.18 | 8.92 | 1.95 | 0 | 0.06 | 5.11 | 2.77 | 0.26 | 1 | 0 | 0 | 0 | 1898.15 | 2.69 |  | Giordano & Russell 2018 | NewBerry | 2023-10-16 | sio2tio2al2o3feomnona2ok2omgocao | 6401
staffmnkmcph_75.1_0_12.8_0_0_0_0.1_12.1_0_0_0_0 | 75.06 | 0 | 12.75 | 0 | 0 | 0 | 0.09 | 12.1 | 0 | 0 | 0 | 0 | 0 | 1948 | 2.7 | 5.83 | LL2013 | NAK75_12_12 | 2022-02-13 | sio2al2o3na2ok2o | 1078
staffmnkmcph_69.2_0.5_12_1.6_0.7_0.1_4.7_1.1_3.5_6.7_0_0 | 69.22 | 0.46 | 11.97 | 1.57 | 0.7 | 0.13 | 4.66 | 1.1 | 3.5 | 6.68 | 0 | 0 | 0 | 1587 | 2.7 |  | Hofmeister et al.2016 | Dac-and | 2023-10-16 | sio2tio2al2o3feomnona2ok2omgocao | 6975
staffmnkmcph_67.8_0.5_12.4_0.7_2.4_0.2_10.6_3.9_0.6_0.8_0_0.1 | 67.8 | 0.5 | 12.4 | 0.68 | 2.42 | 0.2 | 10.6 | 3.9 | 0.6 | 0.8 | 0 | 0.1 | 0 | 1673.2 | 2.7 |  | Giordano et al. 2000 | Ph6 | 2023-10-16 | sio2tio2al2o3feomnona2ok2omgocaoh2o | 12688
staffmnkmcph_75_0_12.5_0_0_0_12.5_0_0_0_0_0 | 75 | 0 | 12.5 | 0 | 0 | 0 | 12.5 | 0 | 0 | 0 | 0 | 0 | 0 | 1903 | 2.71 | 9.2 | LL2013 | NAK75_12_0 | 2022-02-13 | sio2al2o3na2o | 1121
staffmnkmcph_73.1_0_6.4_0_0_0_4.2_16.3_0_0_0_0 | 73.13 | 0 | 6.43 | 0 | 0 | 0 | 4.19 | 16.25 | 0 | 0 | 0 | 0 | 0 | 1473.15 | 2.71 |  | H1995 | HPG8K20 | 2022-02-13 | sio2al2o3na2ok2o | 2531
staffmnkmcph_68.2_0_0_0.1_7.1_0_24.2_0_0_0_0_0 | 68.21 | 0 | 0 | 0.06 | 7.1 | 0 | 24.19 | 0 | 0 | 0 | 0 | 0 | 0 | 1195.15 | 2.71 |  | Dingwell and Virgo 1988 | NS4F10 | 2023-10-16 | sio2feona2o | 13670
staffmnkmcph_65_0_10_0_0_0_6.3_18.8_0_0_0_0 | 65 | 0 | 10 | 0 | 0 | 0 | 6.25 | 18.75 | 0 | 0 | 0 | 0 | 0 | 1473.15 | 2.711055 |  | Kim1997 | S65A10R25_75 | 2022-02-13 | sio2al2o3na2ok2o | 359
staffmnkmcph_68.5_0_12.4_0_0_0_0_0_7.9_11.3_0_0 | 68.46 | 0 | 12.41 | 0 | 0 | 0 | 0 | 0 | 7.85 | 11.28 | 0 | 0 | 0 | 1623.2 | 2.712 |  | MY1954 | A_MgCS-49 | 2022-02-13 | sio2al2o3mgocao | 5528
staffmnkmcph_64.9_0_10.4_0_0_0_0_0_0_24.6_0_0 | 64.94 | 0 | 10.43 | 0 | 0 | 0 | 0 | 0 | 0 | 24.63 | 0 | 0 | 0 | 1523.2 | 2.718 |  | JB1959 | ACS-9 | 2022-02-13 | sio2al2o3cao | 5288
staffmnkmcph_67.5_0_7.5_0_0_0_12.5_12.5_0_0_0_0 | 67.5 | 0 | 7.5 | 0 | 0 | 0 | 12.5 | 12.5 | 0 | 0 | 0 | 0 | 0 | 1373.15 | 2.719731 |  | Kim1997 | S67A7R25_50 | 2022-02-13 | sio2al2o3na2ok2o | 340
staffmnkmcph_60_0_0_0_0_0_40_0_0_0_0_0 | 60 | 0 | 0 | 0 | 0 | 0 | 40 | 0 | 0 | 0 | 0 | 0 | 0 | 1113 | 2.72 | 7.28457 | N2006 | NS60 | 2022-02-13 | sio2na2o | 547
staffmnkmcph_67.8_0_0_0_0_0_32.2_0_0_0_0_0 | 67.8 | 0 | 0 | 0 | 0 | 0 | 32.2 | 0 | 0 | 0 | 0 | 0 | 0 | 1181.2 | 2.72 |  | L1939 | NS-17 | 2022-02-13 | sio2na2o | 732
staffmnkmcph_80_0_7.5_0_0_0_9.4_3_0_0_0_0 | 80 | 0 | 7.5 | 0 | 0 | 0 | 9.4 | 3 | 0 | 0 | 0 | 0 | 0 | 1719.2 | 2.72 |  | H1995 | HPG8N5 | 2022-02-13 | sio2al2o3na2ok2o | 2477
staffmnkmcph_81.3_0_7.6_0_0_0_4.7_6.4_0_0_0_0 | 81.3 | 0 | 7.6 | 0 | 0 | 0 | 4.7 | 6.4 | 0 | 0 | 0 | 0 | 0 | 1817.2 | 2.72 |  | H1995 | HPG8K5 | 2022-02-13 | sio2al2o3na2ok2o | 2521
staffmnkmcph_60_0_0_0_0_0_40_0_0_0_0_0 | 60 | 0 | 0 | 0 | 0 | 0 | 40 | 0 | 0 | 0 | 0 | 0 | 0 | 1113.2 | 2.72 | 6.72 | N2006 | CN60.40 | 2022-02-13 | sio2na2o | 2867
staffmnkmcph_66.2_0.4_12.2_4.7_0_0.1_3.7_5.5_2.4_4.9_0_0 | 66.18 | 0.42 | 12.2 | 4.67 | 0 | 0.06 | 3.69 | 5.51 | 2.4 | 4.86 | 0 | 0 | 0 | 1620.95 | 2.72 |  | Giordano et al. 2006 | NYT_lm*13* | 2023-10-16 | sio2tio2al2o3feomnona2ok2omgocao | 6499
staffmnkmcph_78.4_0.3_7.5_1.2_0.9_0.1_3.3_2.4_2.6_3.4_0_0 | 78.44 | 0.25 | 7.52 | 1.17 | 0.89 | 0.06 | 3.26 | 2.42 | 2.6 | 3.4 | 0 | 0 | 0 | 1815.15 | 2.72 |  | Di Genova et al. 2017B | J | 2023-10-16 | sio2tio2al2o3feomnona2ok2omgocao | 7348
staffmnkmcph_75.3_0_12.4_0_0_0_12.3_0_0_0_0_0 | 75.31 | 0 | 12.38 | 0 | 0 | 0 | 12.31 | 0 | 0 | 0 | 0 | 0 | 0 | 1894.15 | 2.72 |  | Toplis et al. 1997 | NAS75:50 | 2023-10-16 | sio2al2o3na2o | 11510
staffmnkmcph_68.3_0.4_12.5_0.9_2.6_0.2_4.3_6.2_1.1_3.4_0.1_0.1 | 68.3 | 0.4 | 12.5 | 0.91 | 2.59 | 0.2 | 4.3 | 6.2 | 1.1 | 3.4 | 0.1 | 0.1 | 0 | 1694.8 | 2.72 |  | Giordano and Dingwell 2003a | Ph5 | 2023-10-16 | sio2tio2al2o3feomnona2ok2omgocaop2o5h2o | 12631
staffmnkmcph_67.9_0.1_14_0.5_1.4_0.2_8.8_4.9_0.1_2.1_0_0 | 67.9 | 0.1 | 14 | 0.46 | 1.44 | 0.2 | 8.8 | 4.9 | 0.1 | 2.1 | 0 | 0 | 0 | 1695.2 | 2.72 |  | Giordano et al. 2009 | Mercato 1500 | 2023-10-16 | sio2tio2al2o3feomnona2ok2omgocao | 12833
staffmnkmcph_68.8_0_15.6_0_0_0_10.8_4.8_0_0_0_0 | 68.8 | 0 | 15.6 | 0 | 0 | 0 | 10.8 | 4.8 | 0 | 0 | 0 | 0 | 0 | 1839.2 | 2.73 |  | U1982 | Urbain n_47 | 2022-02-13 | sio2al2o3na2ok2o | 125
staffmnkmcph_93.8_0_6.2_0_0_0_0_0_0_0_0_0 | 93.8 | 0 | 6.2 | 0 | 0 | 0 | 0 | 0 | 0 | 0 | 0 | 0 | 0 | 2126.2 | 2.73 |  | U1982 | Urbain n_20 | 2022-02-13 | sio2al2o3 | 275
staffmnkmcph_65.4_0.5_11.6_5.7_0_0.2_3.7_0.6_4.1_8.2_0_0 | 65.37 | 0.47 | 11.6 | 5.74 | 0 | 0.17 | 3.73 | 0.58 | 4.14 | 8.19 | 0 | 0 | 0 | 1547.15 | 2.73 |  | Giordano et al. 2006 | MST | 2023-10-16 | sio2tio2al2o3feomnona2ok2omgocao | 6547
staffmnkmcph_73.9_0.8_8.2_5.4_0_0.1_3.5_2_2.1_3.9_0.1_0 | 73.85 | 0.83 | 8.18 | 5.35 | 0 | 0.09 | 3.53 | 2.04 | 2.14 | 3.9 | 0.09 | 0 | 0 | 1716.85 | 2.73 |  | Giordano et al. 2021 | GX07 | 2023-10-16 | sio2tio2al2o3feomnona2ok2omgocaop2o5 | 7816
staffmnkmcph_74.7_0_13.5_0_0_0_11.9_0_0_0_0_0 | 74.68 | 0 | 13.46 | 0 | 0 | 0 | 11.87 | 0 | 0 | 0 | 0 | 0 | 0 | 1894.15 | 2.73 |  | Toplis et al. 1997 | NAS75:47 | 2023-10-16 | sio2al2o3na2o | 11522
staffmnkmcph_59.6_0_20.1_0_0_0_20.3_0_0_0_0_0 | 59.56 | 0 | 20.13 | 0 | 0 | 0 | 20.31 | 0 | 0 | 0 | 0 | 0 | 0 | 1719.15 | 2.73 |  | Toplis et al. 1997 | NAS60:50 | 2023-10-16 | sio2al2o3na2o | 11578
staffmnkmcph_77.7_0.8_11.2_1.1_1.4_0.1_2.2_3.5_0_2_0_0.1 | 77.7 | 0.8 | 11.2 | 1.13 | 1.37 | 0.1 | 2.2 | 3.5 | 0 | 2 | 0 | 0.1 | 0 | 1833.2 | 2.73 |  | Goto et al. 1997 | Tr9 | 2023-10-16 | sio2tio2al2o3feomnona2ok2ocaoh2o | 13003
staffmnkmcph_77.3_0.2_10.8_1.2_1.4_0.1_3.3_1.3_1.3_3.1_0_0.1 | 77.3 | 0.2 | 10.8 | 1.24 | 1.36 | 0.1 | 3.3 | 1.3 | 1.3 | 3.1 | 0 | 0.1 | 0 | 1823.2 | 2.73 |  | Goto et al. 1997 | R3 | 2023-10-16 | sio2tio2al2o3feomnona2ok2omgocaoh2o | 13009
staffmnkmcph_75.2_0_16.1_0_0_0_8.8_0_0_0_0_0 | 75.16 | 0 | 16.08 | 0 | 0 | 0 | 8.76 | 0 | 0 | 0 | 0 | 0 | 0 | 1843 | 2.738 | 5.73 | LL2014 | NA75_16 | 2022-02-13 | sio2al2o3na2o | 1375
staffmnkmcph_74.9_0_14_0_0_0_11.1_0_0_0_0_0 | 74.9 | 0 | 14 | 0 | 0 | 0 | 11.1 | 0 | 0 | 0 | 0 | 0 | 0 | 1843 | 2.74 |  | R1966 | N75.14 | 2022-02-13 | sio2al2o3na2o | 1525
staffmnkmcph_66.9_0_6.4_0_0_0_24.4_2.3_0_0_0_0 | 66.88 | 0 | 6.38 | 0 | 0 | 0 | 24.42 | 2.32 | 0 | 0 | 0 | 0 | 0 | 1276.15 | 2.74 |  | H1995 | HPG8N20 | 2022-02-13 | sio2al2o3na2ok2o | 2489
staffmnkmcph_67.7_0.1_14.1_0.5_1.5_0.2_8.9_4.9_0.2_2.1_0_0 | 67.7 | 0.1 | 14.1 | 0.49 | 1.51 | 0.2 | 8.9 | 4.9 | 0.2 | 2.1 | 0 | 0 | 0 | 1695.2 | 2.74 |  | Giordano et al. 2009 | Mercato 1600 | 2023-10-16 | sio2tio2al2o3feomnona2ok2omgocao | 12865
staffmnkmcph_68.2_0.3_12.1_1_2.6_0.1_4.5_6.1_1.5_3.6_0_0.1 | 68.2 | 0.3 | 12.1 | 0.98 | 2.62 | 0.1 | 4.5 | 6.1 | 1.5 | 3.6 | 0 | 0.1 | 0 | 1719.2 | 2.74 |  | Romano et al. 2003 | Tr2 | 2023-10-16 | sio2tio2al2o3feomnona2ok2omgocaoh2o | 13259
staffmnkmcph_64.3_0.6_11.4_4.3_0.4_0.1_4.4_1_6_7.5_0_0 | 64.31 | 0.59 | 11.41 | 4.28 | 0.41 | 0.09 | 4.44 | 1.01 | 5.98 | 7.47 | 0 | 0 | 0 | 1523.2 | 2.74 |  | Kushiro et al. 1976 | A5 | 2023-10-16 | sio2tio2al2o3feomnona2ok2omgocao | 13603
staffmnkmcph_68.8_0_15.6_0_0_0_10.8_4.8_0_0_0_0 | 68.8 | 0 | 15.6 | 0 | 0 | 0 | 10.8 | 4.8 | 0 | 0 | 0 | 0 | 0 | 1820.2 | 2.75 |  | U1982 | Urbain n_47 | 2022-02-13 | sio2al2o3na2ok2o | 127
staffmnkmcph_48.6_0_26.1_0_0_0_18.8_6.5_0_0_0_0 | 48.6 | 0 | 26.06 | 0 | 0 | 0 | 18.81 | 6.52 | 0 | 0 | 0 | 0 | 0 | 1682 | 2.75 |  | R2019 | Ne75 | 2022-02-13 | sio2al2o3na2ok2o | 884
staffmnkmcph_75.4_0_12.5_0_0_0_9.8_2.4_0_0_0_0 | 75.37 | 0 | 12.51 | 0 | 0 | 0 | 9.75 | 2.37 | 0 | 0 | 0 | 0 | 0 | 1900 | 2.75 | 9.06 | LL2013 | NAK75_12_2 | 2022-02-13 | sio2al2o3na2ok2o | 1064
staffmnkmcph_80_0_0_0_0_0_0_20_0_0_0_0 | 80 | 0 | 0 | 0 | 0 | 0 | 0 | 20 | 0 | 0 | 0 | 0 | 0 | 1373 | 2.75 | 11.68093 | see Table 2 LL2017b | KS80 | 2022-02-13 | sio2k2o | 2228
staffmnkmcph_71.8_0.3_11.3_2.7_0_0.1_6.2_4.9_0.4_2.2_0_0.1 | 71.8 | 0.26 | 11.33 | 2.73 | 0 | 0.12 | 6.18 | 4.89 | 0.4 | 2.19 | 0.02 | 0.07 | 0 | 1719.45 | 2.75 |  | Giordano et al. 2006 | MNV | 2023-10-16 | sio2tio2al2o3feomnona2ok2omgocaop2o5h2o | 6461
staffmnkmcph_64.7_0.5_12.4_3.6_1.6_0_3.5_0.7_5.7_7.3_0_0 | 64.71 | 0.53 | 12.36 | 3.6 | 1.64 | 0 | 3.47 | 0.65 | 5.73 | 7.3 | 0 | 0 | 0 | 1473.15 | 2.75 |  | Persikov 1991 | Andesite | 2023-10-16 | sio2tio2al2o3feona2ok2omgocao | 10399
staffmnkmcph_71.8_0.3_11.3_0.7_2_0.1_6.2_4.9_0.4_2.2_0_0.1 | 71.8 | 0.3 | 11.3 | 0.74 | 1.96 | 0.1 | 6.2 | 4.9 | 0.4 | 2.2 | 0 | 0.1 | 0 | 1719.4 | 2.75 |  | Giordano et al. 2004 | Tr4 | 2023-10-16 | sio2tio2al2o3feomnona2ok2omgocaoh2o | 12723
staffmnkmcph_76.7_0.8_12.7_1.1_1.3_0.1_2_3.3_0_2_0_0.1 | 76.7 | 0.8 | 12.7 | 1.06 | 1.34 | 0.1 | 2 | 3.3 | 0 | 2 | 0 | 0.1 | 0 | 1793.2 | 2.75 |  | Goto et al. 1997 | Tr8 | 2023-10-16 | sio2tio2al2o3feomnona2ok2ocaoh2o | 13018
staffmnkmcph_61.8_0.5_11.8_1.1_5.5_0_3.3_0.6_5.5_7_0_2.9 | 61.8 | 0.5 | 11.8 | 1.11 | 5.49 | 0 | 3.3 | 0.6 | 5.5 | 7 | 0 | 2.9 | 0 | 1473.2 | 2.75 |  | Persikov 1991 | A1 | 2023-10-16 | sio2tio2al2o3feona2ok2omgocaoh2o | 13223
staffmnkmcph_82.2_0_0_2.3_8.9_0_6.1_0_0_0_0_0 | 82.2 | 0 | 0 | 2.34 | 8.92 | 0 | 6.05 | 0 | 0 | 0 | 0 | 0 | 0 | 1645.15 | 2.75 |  | Dingwell and Virgo 1988 | SFN6 | 2023-10-16 | sio2feona2o | 13716
staffmnkmcph_64.4_0_12.6_0_0_0_0_0_0_23_0_0 | 64.37 | 0 | 12.64 | 0 | 0 | 0 | 0 | 0 | 0 | 22.99 | 0 | 0 | 0 | 1523.2 | 2.759668 |  | MH1945, MY1948; MYH1952 | ACS-92 | 2022-02-13 | sio2al2o3cao | 4517
staffmnkmcph_75_0_12.5_0_0_0_12.5_0_0_0_0_0 | 75 | 0 | 12.5 | 0 | 0 | 0 | 12.5 | 0 | 0 | 0 | 0 | 0 | 0 | 1893 | 2.76 | 9.2 | LL2013 | NAK75_12_0 | 2022-02-13 | sio2al2o3na2o | 1122
staffmnkmcph_75.4_0_10.4_0_0_0_0_0_0_14.2_0_0 | 75.4 | 0 | 10.4 | 0 | 0 | 0 | 0 | 0 | 0 | 14.2 | 0 | 0 | 0 | 1723.2 | 2.76 |  | T2004 | CAS75a:58 | 2022-02-13 | sio2al2o3cao | 3006
staffmnkmcph_72.6_0.4_11.3_2.4_0_0.1_7_4.6_0.5_1_0_0 | 72.56 | 0.38 | 11.34 | 2.42 | 0 | 0.13 | 6.96 | 4.62 | 0.53 | 1.01 | 0.04 | 0 | 0 | 1744.05 | 2.76 |  | Giordano et al. 2006 | PVC | 2023-10-16 | sio2tio2al2o3feomnona2ok2omgocaop2o5 | 6439
staffmnkmcph_71.3_0.3_9.7_3.7_0_0.1_4_1.5_3.6_5.8_0.1_0.1 | 71.25 | 0.29 | 9.69 | 3.68 | 0 | 0.09 | 4.02 | 1.49 | 3.56 | 5.79 | 0.06 | 0.07 | 0 | 1620.95 | 2.76 |  | Giordano et al. 2006 | UNZ | 2023-10-16 | sio2tio2al2o3feomnona2ok2omgocaop2o5h2o | 6518
staffmnkmcph_59.2_0.5_11.4_6.7_0_0.2_3.9_2.5_6.2_9.5_0_0 | 59.21 | 0.53 | 11.35 | 6.65 | 0 | 0.16 | 3.88 | 2.48 | 6.21 | 9.53 | 0 | 0 | 0 | 1448.75 | 2.76 |  | Giordano et al. 2006 | Min_2b | 2023-10-16 | sio2tio2al2o3feomnona2ok2omgocao | 6668
staffmnkmcph_75_0.7_8.3_4.6_0_0.1_3.3_2.1_2_3.8_0_0 | 74.97 | 0.73 | 8.34 | 4.63 | 0 | 0.11 | 3.32 | 2.12 | 1.97 | 3.81 | 0.01 | 0 | 0 | 1717.15 | 2.76 |  | Giordano et al. 2021 | SM01D | 2023-10-16 | sio2tio2al2o3feomnona2ok2omgocaop2o5 | 7826
staffmnkmcph_72.5_0.4_11.3_0.7_1.7_0.1_7_4.6_0.5_1_0_0.1 | 72.5 | 0.4 | 11.3 | 0.71 | 1.69 | 0.1 | 7 | 4.6 | 0.5 | 1 | 0 | 0.1 | 0 | 1744 | 2.76 |  | Giordano and Dingwell 2003a | Tr5 | 2023-10-16 | sio2tio2al2o3feomnona2ok2omgocaoh2o | 12609
staffmnkmcph_71.3_0.3_9.7_1_2.7_0.1_4_1.5_3.6_5.8_0.1_0.1 | 71.3 | 0.3 | 9.7 | 1.02 | 2.68 | 0.1 | 4 | 1.5 | 3.6 | 5.8 | 0.1 | 0.1 | 0 | 1621 | 2.76 |  | Giordano et al. 2005 | D2 | 2023-10-16 | sio2tio2al2o3feomnona2ok2omgocaop2o5h2o | 12793
staffmnkmcph_80.2_0.7_9.6_1.1_1.2_0.1_2_3.3_0_1.9_0_0.1 | 80.2 | 0.7 | 9.6 | 1.05 | 1.15 | 0.1 | 2 | 3.3 | 0 | 1.9 | 0 | 0.1 | 0 | 1873.2 | 2.76 |  | Goto et al. 1997 | Tr10 | 2023-10-16 | sio2tio2al2o3feomnona2ok2ocaoh2o | 12990
staffmnkmcph_75.2_0_12.4_0_0_0_2.7_9.8_0_0_0_0 | 75.15 | 0 | 12.43 | 0 | 0 | 0 | 2.66 | 9.76 | 0 | 0 | 0 | 0 | 0 | 1940 | 2.77 | 6.63 | LL2013 | NAK75_12_10 | 2022-02-13 | sio2al2o3na2ok2o | 1094
staffmnkmcph_65.5_0_17.6_0_0_0_16.9_0_0_0_0_0 | 65.5 | 0 | 17.6 | 0 | 0 | 0 | 16.88 | 0.02 | 0 | 0 | 0 | 0 | 0 | 1841 | 2.77 |  | R2019 | Jd100 | 2022-02-13 | sio2al2o3na2ok2o | 2449
staffmnkmcph_73.8_0.4_11.7_0_0_0_4.6_1.8_2.5_5.2_0_0 | 73.81 | 0.4 | 11.69 | 0 | 0 | 0 | 4.63 | 1.78 | 2.53 | 5.17 | 0 | 0 | 0 | 1743 | 2.77 |  | Hofmeister et al.2016 | Rhyo-dac | 2023-10-16 | sio2tio2al2o3na2ok2omgocao | 6909
staffmnkmcph_59.6_0_21.1_0_0_0_19.3_0_0_0_0_0 | 59.63 | 0 | 21.06 | 0 | 0 | 0 | 19.31 | 0 | 0 | 0 | 0 | 0 | 0 | 1719.15 | 2.77 |  | Toplis et al. 1997 | NAS60:48 | 2023-10-16 | sio2al2o3na2o | 11589
staffmnkmcph_76.9_0.4_6.6_3.4_2_0.3_6.5_3.2_0.1_0.7_0_0 | 76.85 | 0.38 | 6.63 | 3.44 | 1.95 | 0.27 | 6.47 | 3.21 | 0.12 | 0.65 | 0.01 | 0 | 0 | 1648 | 2.77 |  | Di Genova et al. 2013 | PS-TR DRY | 2023-10-16 | sio2tio2al2o3feomnona2ok2omgocaop2o5 | 12026
staffmnkmcph_69.7_0.2_13_0.9_2.3_0.2_5.9_4.6_0.5_2.6_0_0 | 69.7 | 0.2 | 13 | 0.88 | 2.32 | 0.2 | 5.9 | 4.6 | 0.5 | 2.6 | 0 | 0 | 0 | 1695.2 | 2.77 |  | Giordano et al. 2004 | Tr1 | 2023-10-16 | sio2tio2al2o3feomnona2ok2omgocao | 12743
staffmnkmcph_66.6_0_0_1_20.3_0_11.5_0_0_0_0_0 | 66.55 | 0 | 0 | 0.98 | 20.34 | 0 | 11.45 | 0 | 0 | 0 | 0 | 0 | 0 | 1374.15 | 2.77 |  | Dingwell and Virgo 1988 | Fe-albite | 2023-10-16 | sio2feona2o | 13726
staffmnkmcph_65.3_0_17.5_0_0_0_12.8_4.4_0_0_0_0 | 65.26 | 0 | 17.51 | 0 | 0 | 0 | 12.82 | 4.4 | 0 | 0 | 0 | 0 | 0 | 1864 | 2.78 |  | R2019 | Jd75 | 2022-02-13 | sio2al2o3na2ok2o | 2372
staffmnkmcph_61.1_0_6_0_0_0_5.4_0_13.7_13.7_0_0 | 61.14 | 0 | 6 | 0 | 0 | 0 | 5.42 | 0 | 13.72 | 13.72 | 0 | 0 | 0 | 1423.15 | 2.78 |  | Scarfe and Cronin 1986 | Di50 | 2023-10-16 | sio2al2o3na2omgocao | 9261
staffmnkmcph_77.2_0_6.9_0_0_0_13.4_2.6_0_0_0_0 | 77.15 | 0 | 6.87 | 0 | 0 | 0 | 13.38 | 2.59 | 0 | 0 | 0 | 0 | 0 | 1522.15 | 2.79 |  | H1995 | HPG8N10 | 2022-02-13 | sio2al2o3na2ok2o | 2503
staffmnkmcph_66.6_0_14.5_0_0_0_0_0_0_18.9_0_0 | 66.6 | 0 | 14.5 | 0 | 0 | 0 | 0 | 0 | 0 | 18.9 | 0 | 0 | 0 | 1623.2 | 2.79 |  | T2004 | CAS67a:57 | 2022-02-13 | sio2al2o3cao | 3117
staffmnkmcph_81.6_0.1_8.4_1.4_0_0.1_4_3.6_0.1_0.9_0_0 | 81.61 | 0.07 | 8.37 | 1.44 | 0 | 0.06 | 3.96 | 3.55 | 0.07 | 0.87 | 0 | 0 | 0 | 1916.31 | 2.79 |  | Giordano & Russell 2018 | Lipari_RR | 2023-10-16 | sio2tio2al2o3feomnona2ok2omgocao | 6389
staffmnkmcph_68.5_0.3_12.1_3.3_0_0.1_5_5.7_1.2_3.6_0.1_0.1 | 68.5 | 0.33 | 12.11 | 3.27 | 0 | 0.14 | 4.96 | 5.74 | 1.24 | 3.57 | 0.08 | 0.08 | 0 | 1719.45 | 2.79 |  | Giordano et al. 2006 | AMS_B1 | 2023-10-16 | sio2tio2al2o3feomnona2ok2omgocaop2o5h2o | 6478
staffmnkmcph_69.5_1.1_8.2_7.7_0_0.2_3.4_1.7_2.8_5.3_0.1_0 | 69.51 | 1.07 | 8.24 | 7.68 | 0 | 0.19 | 3.39 | 1.74 | 2.77 | 5.27 | 0.14 | 0 | 0 | 1588.55 | 2.79 |  | Giordano et al. 2021 | RS73a | 2023-10-16 | sio2tio2al2o3feomnona2ok2omgocaop2o5 | 7856
staffmnkmcph_61.3_0.4_12.7_0.5_3.5_0.1_5.1_6.1_3.2_7_0.1_0 | 61.3 | 0.4 | 12.7 | 0.52 | 3.48 | 0.1 | 5.1 | 6.1 | 3.2 | 7 | 0.1 | 0 | 0 | 1522.2 | 2.79 |  | Giordano et al. 2009 | Pompei TRb | 2023-10-16 | sio2tio2al2o3feomnona2ok2omgocaop2o5 | 12906
staffmnkmcph_68.6_0.3_12.1_0.9_2.4_0.1_5_5.7_1.2_3.6_0_0.1 | 68.6 | 0.3 | 12.1 | 0.9 | 2.4 | 0.1 | 5 | 5.7 | 1.2 | 3.6 | 0 | 0.1 | 0 | 1719.4 | 2.79 |  | Romano et al. 2003 | Tr3 | 2023-10-16 | sio2tio2al2o3feomnona2ok2omgocaoh2o | 13247
staffmnkmcph_63_0_12.4_0_0_0_0_0_7.8_16.9_0_0 | 62.95 | 0 | 12.37 | 0 | 0 | 0 | 0 | 0 | 7.82 | 16.86 | 0 | 0 | 0 | 1523.2 | 2.799 |  | MY1954 | A_MgCS-55 | 2022-02-13 | sio2al2o3mgocao | 5562
staffmnkmcph_68.8_0_15.6_0_0_0_10.8_4.8_0_0_0_0 | 68.8 | 0 | 15.6 | 0 | 0 | 0 | 10.8 | 4.8 | 0 | 0 | 0 | 0 | 0 | 1821.2 | 2.8 |  | U1982 | Urbain n_47 | 2022-02-13 | sio2al2o3na2ok2o | 126
staffmnkmcph_75.7_0_0_0_0_0_24.3_0_0_0_0_0 | 75.7 | 0 | 0 | 0 | 0 | 0 | 24.3 | 0 | 0 | 0 | 0 | 0 | 0 | 1243.2 | 2.8 |  | L1939 | NS-10 | 2022-02-13 | sio2na2o | 796
staffmnkmcph_82_0_0_0_0_0_0_18_0_0_0_0 | 82 | 0 | 0 | 0 | 0 | 0 | 0 | 18 | 0 | 0 | 0 | 0 | 0 | 1373 | 2.8 | 11.85368 | see Table 2 LL2017b | KS82 | 2022-02-13 | sio2k2o | 2208
staffmnkmcph_65.3_0_17.5_0_0_0_12.8_4.4_0_0_0_0 | 65.26 | 0 | 17.51 | 0 | 0 | 0 | 12.82 | 4.4 | 0 | 0 | 0 | 0 | 0 | 1864 | 2.8 |  | R2019 | Jd75 | 2022-02-13 | sio2al2o3na2ok2o | 2371
staffmnkmcph_78.6_0_7_0_0_0_4.6_9.8_0_0_0_0 | 78.59 | 0 | 7.02 | 0 | 0 | 0 | 4.6 | 9.79 | 0 | 0 | 0 | 0 | 0 | 1621.15 | 2.8 |  | H1995 | HPG8K10 | 2022-02-13 | sio2al2o3na2ok2o | 2547
staffmnkmcph_74.4_0.2_8_2.9_0_0.1_4.2_4.3_2_4_0_0 | 74.36 | 0.19 | 8.01 | 2.87 | 0 | 0.13 | 4.2 | 4.26 | 2 | 3.97 | 0.01 | 0 | 0 | 1719.45 | 2.8 |  | Giordano et al. 2006 | CI_OF104 | 2023-10-16 | sio2tio2al2o3feomnona2ok2omgocaop2o5 | 6560
staffmnkmcph_77.7_0.2_7_2.2_1.7_0.1_3.1_2.3_2.6_3.2_0_0 | 77.68 | 0.23 | 6.98 | 2.21 | 1.74 | 0.05 | 3.06 | 2.28 | 2.57 | 3.18 | 0.02 | 0 | 0 | 1717.15 | 2.8 |  | Di Genova et al. 2017B | L | 2023-10-16 | sio2tio2al2o3feomnona2ok2omgocaop2o5 | 7367
staffmnkmcph_67.1_0_16.7_0_0_0_16.2_0_0_0_0_0 | 67.08 | 0 | 16.72 | 0 | 0 | 0 | 16.2 | 0 | 0 | 0 | 0 | 0 | 0 | 1768.15 | 2.8 |  | Toplis et al. 1997 | NAS67:50 | 2023-10-16 | sio2al2o3na2o | 11547
staffmnkmcph_65.9_0.3_12_1.4_5.3_0.3_8.2_3.9_0.7_1.9_0.1_0 | 65.85 | 0.34 | 11.99 | 1.44 | 5.29 | 0.28 | 8.24 | 3.85 | 0.67 | 1.92 | 0.14 | 0 | 0 | 1648 | 2.8 |  | Verdurme et al. 2023 | DR07 | 2023-10-16 | sio2tio2al2o3feomnona2ok2omgocaop2o5 | 13636
staffmnkmcph_66.3_0_15.4_0_0_0_0_0_0_18.3_0_0 | 66.27 | 0 | 15.43 | 0 | 0 | 0 | 0 | 0 | 0 | 18.31 | 0 | 0 | 0 | 1623.2 | 2.804 |  | JB1959 | ACS-4 | 2022-02-13 | sio2al2o3cao | 5270
staffmnkmcph_70_0_12.7_0_0_0_0_0_0_17.3_0_0 | 70 | 0 | 12.69 | 0 | 0 | 0 | 0 | 0 | 0 | 17.31 | 0 | 0 | 0 | 1623.2 | 2.808886 |  | MH1945, MY1948; MYH1952 | ACS-98 | 2022-02-13 | sio2al2o3cao | 4543
staffmnkmcph_78.6_0_0_0_0_0_21.4_0_0_0_0_0 | 78.6 | 0 | 0 | 0 | 0 | 0 | 21.4 | 0 | 0 | 0 | 0 | 0 | 0 | 1276.2 | 2.81 |  | L1939 | NS-9 | 2022-02-13 | sio2na2o | 661
staffmnkmcph_75_0_12.5_0_0_0_12.5_0_0_0_0_0 | 75 | 0 | 12.5 | 0 | 0 | 0 | 12.5 | 0 | 0 | 0 | 0 | 0 | 0 | 1883 | 2.81 | 9.2 | LL2013 | NAK75_12_0 | 2022-02-13 | sio2al2o3na2o | 1123
staffmnkmcph_81.6_0.1_8.4_1.4_0_0.1_4_3.6_0.1_0.9_0_0 | 81.61 | 0.07 | 8.37 | 1.44 | 0 | 0.06 | 3.96 | 3.55 | 0.07 | 0.87 | 0 | 0 | 0 | 1916.31 | 2.81 |  | Giordano & Russell 2018 | Lipari_RR | 2023-10-16 | sio2tio2al2o3feomnona2ok2omgocao | 6388
staffmnkmcph_79.8_0.2_8.9_2_0_0.1_5.1_2.8_0.3_1_0_0 | 79.75 | 0.18 | 8.92 | 1.95 | 0 | 0.06 | 5.11 | 2.77 | 0.26 | 1 | 0 | 0 | 0 | 1873.15 | 2.81 |  | Giordano & Russell 2018 | NewBerry | 2023-10-16 | sio2tio2al2o3feomnona2ok2omgocao | 6402
staffmnkmcph_57.9_0.7_12.1_8.2_0_0.2_3.6_1.1_5.5_10.7_0_0 | 57.93 | 0.67 | 12.08 | 8.17 | 0 | 0.17 | 3.62 | 1.13 | 5.52 | 10.7 | 0 | 0 | 0 | 1448.75 | 2.81 |  | Giordano et al. 2006 | MRP | 2023-10-16 | sio2tio2al2o3feomnona2ok2omgocao | 6618
staffmnkmcph_73.8_0.4_11.7_0_0_0_4.6_1.8_2.5_5.2_0_0 | 73.81 | 0.4 | 11.69 | 0 | 0 | 0 | 4.63 | 1.78 | 2.53 | 5.17 | 0 | 0 | 0 | 1734 | 2.81 |  | Hofmeister et al.2016 | Rhyo-dac | 2023-10-16 | sio2tio2al2o3na2ok2omgocao | 6908
staffmnkmcph_67.5_0_0_0_0_0_32.6_0_0_0_0_0 | 67.5 | 0 | 0 | 0 | 0 | 0 | 32.6 | 0 | 0 | 0 | 0 | 0 | 0 | 1161.2 | 2.82 |  | L1939 | NS-18 | 2022-02-13 | sio2na2o | 723
staffmnkmcph_74.8_0_11.1_0_0_0_0_0_0_14.1_0_0 | 74.8 | 0 | 11.1 | 0 | 0 | 0 | 0 | 0 | 0 | 14.1 | 0 | 0 | 0 | 1723.2 | 2.82 |  | T2004 | CAS75a:56 | 2022-02-13 | sio2al2o3cao | 3013
staffmnkmcph_70.9_0_0_0_0_0_0_17.4_0_11.7_0_0 | 70.9 | 0 | 0 | 0 | 0 | 0 | 0 | 17.4 | 0 | 11.7 | 0 | 0 | 0 | 1373.2 | 2.82 |  | SK1969 | S69-K2O17.4_CaO11.7 | 2022-02-13 | sio2k2ocao | 4200
staffmnkmcph_65_0_10_0_0_0_18.8_6.3_0_0_0_0 | 65 | 0 | 10 | 0 | 0 | 0 | 18.75 | 6.25 | 0 | 0 | 0 | 0 | 0 | 1373.15 | 2.821608 |  | Kim1997 | S65A10R25_25 | 2022-02-13 | sio2al2o3na2ok2o | 370
staffmnkmcph_61.6_0_14.2_0_0_0_0_0_0_24.3_0_0 | 61.58 | 0 | 14.16 | 0 | 0 | 0 | 0 | 0 | 0 | 24.26 | 0 | 0 | 0 | 1523.2 | 2.826 |  | JB1959 | ACS-8 | 2022-02-13 | sio2al2o3cao | 5282
staffmnkmcph_83.8_0.2_6.2_1.7_0_0_0.5_2.3_2.6_2.7_0_0 | 83.84 | 0.16 | 6.18 | 1.67 | 0 | 0.03 | 0.5 | 2.3 | 2.58 | 2.74 | 0 | 0 | 0 | 1916.35 | 2.83 |  | Giordano et al. 2006 | MDV_snt | 2023-10-16 | sio2tio2al2o3feomnona2ok2omgocao | 6417
staffmnkmcph_61.7_0.6_12.1_6.8_0_0.2_4.6_3.3_4_6.9_0_0 | 61.71 | 0.6 | 12.06 | 6.81 | 0 | 0.15 | 4.57 | 3.25 | 3.97 | 6.87 | 0 | 0 | 0 | 1497.95 | 2.83 |  | Giordano et al. 2006 | FR_a | 2023-10-16 | sio2tio2al2o3feomnona2ok2omgocao | 6589
staffmnkmcph_59.4_0.5_13.1_4.4_0_0.1_5.2_5.9_3_8.1_0.4_0.1 | 59.37 | 0.51 | 13.07 | 4.41 | 0 | 0.12 | 5.17 | 5.91 | 2.95 | 8.08 | 0.35 | 0.08 | 0 | 1571.75 | 2.83 |  | Giordano et al. 2006 | Ves_G | 2023-10-16 | sio2tio2al2o3feomnona2ok2omgocaop2o5h2o | 6639
staffmnkmcph_61.5_0.8_11.9_6.6_0_0.2_4.8_2.8_4.1_7.1_0.3_0 | 61.45 | 0.75 | 11.89 | 6.59 | 0 | 0.15 | 4.81 | 2.78 | 4.14 | 7.13 | 0.28 | 0.04 | 0 | 1497 | 2.83 |  | Misiti et al. 2011 | FR | 2023-10-16 | sio2tio2al2o3feomnona2ok2omgocaop2o5h2o | 7396
staffmnkmcph_77.2_0.6_8.1_4.3_0_0.1_3.5_2.6_1_2.6_0.1_0 | 77.17 | 0.56 | 8.07 | 4.3 | 0 | 0.09 | 3.53 | 2.59 | 0.96 | 2.64 | 0.09 | 0 | 0 | 1791.55 | 2.83 |  | Giordano et al. 2021 | RS74 | 2023-10-16 | sio2tio2al2o3feomnona2ok2omgocaop2o5 | 7777
staffmnkmcph_67.6_0_14.7_0_0_0_17.8_0_0_0_0_0 | 67.59 | 0 | 14.65 | 0 | 0 | 0 | 17.75 | 0 | 0 | 0 | 0 | 0 | 0 | 1669.15 | 2.83 |  | Toplis et al. 1997 | NAS67:55 | 2023-10-16 | sio2al2o3na2o | 11538
staffmnkmcph_67.8_0.5_12.4_0.6_2.5_0.2_10.6_3.9_0.6_0.8_0_0.1 | 67.8 | 0.5 | 12.4 | 0.63 | 2.47 | 0.2 | 10.6 | 3.9 | 0.6 | 0.8 | 0 | 0.1 | 0 | 1648.2 | 2.83 |  | Giordano et al. 2000 | Ph6 | 2023-10-16 | sio2tio2al2o3feomnona2ok2omgocaoh2o | 12689
staffmnkmcph_59.6_0.5_13.1_0.7_3.7_0.1_5.2_5.9_3_8.1_0_0.1 | 59.6 | 0.5 | 13.1 | 0.68 | 3.72 | 0.1 | 5.2 | 5.9 | 3 | 8.1 | 0 | 0.1 | 0 | 1571.8 | 2.83 |  | Romano et al. 2003 | Ph2 | 2023-10-16 | sio2tio2al2o3feomnona2ok2omgocaoh2o | 13327
staffmnkmcph_75.2_0_0_0.1_3.3_0_21.1_0_0_0_0_0 | 75.23 | 0 | 0 | 0.05 | 3.31 | 0 | 21.05 | 0 | 0 | 0 | 0 | 0 | 0 | 1234.15 | 2.83 |  | Dingwell and Virgo 1988 | NS4F5 | 2023-10-16 | sio2feona2o | 13660
staffmnkmcph_66.4_0_12.7_0_0_0_0_0_0_20.9_0_0 | 66.42 | 0 | 12.65 | 0 | 0 | 0 | 0 | 0 | 0 | 20.94 | 0 | 0 | 0 | 1573.2 | 2.833 |  | JB1959 | ACS-6 | 2022-02-13 | sio2al2o3cao | 5276
staffmnkmcph_69.1_0_11_0_0_0_0_0_0_19.9_0_0 | 69.1 | 0 | 10.96 | 0 | 0 | 0 | 0 | 0 | 0 | 19.94 | 0 | 0 | 0 | 1573.2 | 2.833 |  | JB1959 | A_MgCS-19 | 2022-02-13 | sio2al2o3cao | 5495
staffmnkmcph_65.4_0_8.9_0_0_0_0_0_15_10.8_0_0 | 65.35 | 0 | 8.89 | 0 | 0 | 0 | 0 | 0 | 14.99 | 10.77 | 0 | 0 | 0 | 1523.2 | 2.834 |  | MY1954 | A_MgCS-54 | 2022-02-13 | sio2al2o3mgocao | 5556
staffmnkmcph_67_0_12.2_0_0_0_0_0_15.4_5.5_0_0 | 66.97 | 0 | 12.15 | 0 | 0 | 0 | 0 | 0 | 15.36 | 5.52 | 0 | 0 | 0 | 1573.2 | 2.839 |  | MY1954 | A_MgCS-50 | 2022-02-13 | sio2al2o3mgocao | 5533
staffmnkmcph_75.3_0_12.4_0_0_0_7.4_4.8_0_0_0_0 | 75.33 | 0 | 12.44 | 0 | 0 | 0 | 7.44 | 4.79 | 0 | 0 | 0 | 0 | 0 | 1900 | 2.84 | 8.12 | LL2013 | NAK75_12_4 | 2022-02-13 | sio2al2o3na2ok2o | 1045
staffmnkmcph_74.8_0_11.4_0_0_0_0_0_0_13.8_0_0 | 74.8 | 0 | 11.4 | 0 | 0 | 0 | 0 | 0 | 0 | 13.8 | 0 | 0 | 0 | 1723.2 | 2.84 |  | T2004 | CAS75b:55 | 2022-02-13 | sio2al2o3cao | 2944
staffmnkmcph_66.7_0_15.2_0_0_0_0_0_0_18.1_0_0 | 66.7 | 0 | 15.2 | 0 | 0 | 0 | 0 | 0 | 0 | 18.1 | 0 | 0 | 0 | 1623.2 | 2.84 |  | T2004 | CAS67b:55 | 2022-02-13 | sio2al2o3cao | 3075
staffmnkmcph_78.4_0.3_7.5_1.2_0.9_0.1_3.3_2.4_2.6_3.4_0_0 | 78.44 | 0.25 | 7.52 | 1.17 | 0.89 | 0.06 | 3.26 | 2.42 | 2.6 | 3.4 | 0 | 0 | 0 | 1790.15 | 2.84 |  | Di Genova et al. 2017B | J | 2023-10-16 | sio2tio2al2o3feomnona2ok2omgocao | 7349
staffmnkmcph_67.7_0.1_14_0.4_1.5_0.2_9_4.9_0.1_2.1_0_0 | 67.7 | 0.1 | 14 | 0.43 | 1.47 | 0.2 | 9 | 4.9 | 0.1 | 2.1 | 0 | 0 | 0 | 1670.2 | 2.84 |  | Giordano et al. 2009 | Mercato 1400 | 2023-10-16 | sio2tio2al2o3feomnona2ok2omgocao | 12845
staffmnkmcph_54.9_0.7_11.9_0.5_5.3_0.1_3.8_5.5_5.7_11.4_0.2_0 | 54.9 | 0.7 | 11.9 | 0.48 | 5.32 | 0.1 | 3.8 | 5.5 | 5.7 | 11.4 | 0.2 | 0 | 0 | 1424.2 | 2.84 |  | Giordano et al. 2009 | Pollena TRb | 2023-10-16 | sio2tio2al2o3feomnona2ok2omgocaop2o5 | 12939
staffmnkmcph_67.5_0_7.5_0_0_0_0_25_0_0_0_0 | 67.5 | 0 | 7.5 | 0 | 0 | 0 | 0 | 25 | 0 | 0 | 0 | 0 | 0 | 1473.15 | 2.843095 |  | Kim1997 | S67A7R25_100 | 2022-02-13 | sio2al2o3k2o | 349
staffmnkmcph_70_0_5_0_0_0_25_0_0_0_0_0 | 70 | 0 | 5 | 0 | 0 | 0 | 25 | 0 | 0 | 0 | 0 | 0 | 0 | 1273.15 | 2.848214 |  | Kim1997 | S70A5R25_0 | 2022-02-13 | sio2al2o3na2o | 331
staffmnkmcph_75_0_12.5_0_0_0_12.5_0_0_0_0_0 | 75 | 0 | 12.5 | 0 | 0 | 0 | 12.5 | 0 | 0 | 0 | 0 | 0 | 0 | 1887 | 2.85 | 9.2 | LL2013 | NAK75_12_0 | 2022-02-13 | sio2al2o3na2o | 1132
staffmnkmcph_83.1_0_0_0_0_0_0_16.9_0_0_0_0 | 83.1 | 0 | 0 | 0 | 0 | 0 | 0 | 16.9 | 0 | 0 | 0 | 0 | 0 | 1373.2 | 2.85 |  | BMK1955 | KS-4 | 2022-02-13 | sio2k2o | 5168
staffmnkmcph_45.6_0_10.5_0_0_0_0_0_0_43.9_0_0 | 45.6 | 0 | 10.5 | 0 | 0 | 0 | 0 | 0 | 0 | 43.9 | 0 | 0 | 0 | 1340 | 2.85 |  | Solvang et al. 2004 | CAS2 | 2023-10-16 | sio2al2o3cao | 9468
staffmnkmcph_50.6_0_9.6_0_0_0_0_0_15.3_24.6_0_0 | 50.61 | 0 | 9.56 | 0 | 0 | 0 | 0 | 0 | 15.26 | 24.57 | 0 | 0 | 0 | 1473.15 | 2.85 |  | Taniguchi and Murase 1987 | Di55An45 | 2023-10-16 | sio2al2o3mgocao | 10720
staffmnkmcph_76.7_0.8_12.7_1_1.4_0.1_2_3.3_0_2_0_0.1 | 76.7 | 0.8 | 12.7 | 1.02 | 1.38 | 0.1 | 2 | 3.3 | 0 | 2 | 0 | 0.1 | 0 | 1773.2 | 2.85 |  | Goto et al. 1997 | Tr8 | 2023-10-16 | sio2tio2al2o3feomnona2ok2ocaoh2o | 13017
staffmnkmcph_74_0_15.8_0_0_0_10.2_0_0_0_0_0 | 73.97 | 0 | 15.83 | 0 | 0 | 0 | 10.2 | 0 | 0 | 0 | 0 | 0 | 0 | 1820 | 2.854 | 5.85 | see ref. In LL2014 | NA75_15 | 2022-02-13 | sio2al2o3na2o | 1407
staffmnkmcph_64.6_0_15.9_0_0_0_0_0_8_11.5_0_0 | 64.59 | 0 | 15.86 | 0 | 0 | 0 | 0 | 0 | 8.02 | 11.53 | 0 | 0 | 0 | 1573.2 | 2.858 |  | MY1954 | A_MgCS-51 | 2022-02-13 | sio2al2o3mgocao | 5539
staffmnkmcph_73.9_0_12_0_0_0_0_0_0_14.1_0_0 | 73.9 | 0 | 12 | 0 | 0 | 0 | 0 | 0 | 0 | 14.1 | 0 | 0 | 0 | 1723.2 | 2.86 |  | T2004 | CAS75a:54 | 2022-02-13 | sio2al2o3cao | 3020
staffmnkmcph_69.2_0.5_12_1.6_0.7_0.1_4.7_1.1_3.5_6.7_0_0 | 69.22 | 0.46 | 11.97 | 1.57 | 0.7 | 0.13 | 4.66 | 1.1 | 3.5 | 6.68 | 0 | 0 | 0 | 1563 | 2.86 |  | Hofmeister et al.2016 | Dac-and | 2023-10-16 | sio2tio2al2o3feomnona2ok2omgocao | 6974
staffmnkmcph_73.9_0.8_8.2_5.4_0_0.1_3.5_2_2.1_3.9_0.1_0 | 73.85 | 0.83 | 8.18 | 5.35 | 0 | 0.09 | 3.53 | 2.04 | 2.14 | 3.9 | 0.09 | 0 | 0 | 1692.35 | 2.86 |  | Giordano et al. 2021 | GX07 | 2023-10-16 | sio2tio2al2o3feomnona2ok2omgocaop2o5 | 7815
staffmnkmcph_74.7_0_13.3_0_0_0_12_0_0_0_0_0 | 74.69 | 0 | 13.29 | 0 | 0 | 0 | 12.02 | 0 | 0 | 0 | 0 | 0 | 0 | 1873.15 | 2.86 |  | Scarfe and Cronin 1986 | Ab | 2023-10-16 | sio2al2o3na2o | 9272
staffmnkmcph_75.3_0_12.4_0_0_0_12.3_0_0_0_0_0 | 75.31 | 0 | 12.38 | 0 | 0 | 0 | 12.31 | 0 | 0 | 0 | 0 | 0 | 0 | 1869.15 | 2.86 |  | Toplis et al. 1997 | NAS75:50 | 2023-10-16 | sio2al2o3na2o | 11511
staffmnkmcph_61.9_0.7_10.4_1_5.1_0.1_4.2_1_7.6_7.8_0.1_0 | 61.9 | 0.7 | 10.4 | 0.96 | 5.14 | 0.1 | 4.2 | 1 | 7.6 | 7.8 | 0.1 | 0 | 0 | 1470.2 | 2.86 |  | Chevrel et al. 2015 | TA Chevrel | 2023-10-16 | sio2tio2al2o3feomnona2ok2omgocaop2o5 | 12506
staffmnkmcph_67.9_0.1_14_0.4_1.5_0.2_8.8_4.9_0.1_2.1_0_0 | 67.9 | 0.1 | 14 | 0.43 | 1.47 | 0.2 | 8.8 | 4.9 | 0.1 | 2.1 | 0 | 0 | 0 | 1670.2 | 2.86 |  | Giordano et al. 2009 | Mercato 1500 | 2023-10-16 | sio2tio2al2o3feomnona2ok2omgocao | 12834
staffmnkmcph_49.9_1_9.5_0.8_8.4_0_2.4_0.1_14_13.2_0.1_0.8 | 49.9 | 1 | 9.5 | 0.83 | 8.37 | 0 | 2.4 | 0.1 | 14 | 13.2 | 0.1 | 0.8 | 0 | 1373.2 | 2.86 |  | Persikov 1991 | Bl3 | 2023-10-16 | sio2tio2al2o3feona2ok2omgocaop2o5h2o | 13243
staffmnkmcph_75_0_12.5_0_0_0_12.5_0_0_0_0_0 | 75 | 0 | 12.5 | 0 | 0 | 0 | 12.5 | 0 | 0 | 0 | 0 | 0 | 0 | 1873 | 2.87 | 9.2 | LL2013 | NAK75_12_0 | 2022-02-13 | sio2al2o3na2o | 1124
staffmnkmcph_65.5_0_17.6_0_0_0_16.9_0_0_0_0_0 | 65.5 | 0 | 17.6 | 0 | 0 | 0 | 16.88 | 0.02 | 0 | 0 | 0 | 0 | 0 | 1824 | 2.87 |  | R2019 | Jd100 | 2022-02-13 | sio2al2o3na2ok2o | 2448
staffmnkmcph_66.8_0_15.4_0_0_0_0_0_0_17.8_0_0 | 66.8 | 0 | 15.4 | 0 | 0 | 0 | 0 | 0 | 0 | 17.8 | 0 | 0 | 0 | 1623.2 | 2.87 |  | T2004 | CAS67a:54 | 2022-02-13 | sio2al2o3cao | 3124
staffmnkmcph_66.2_0.4_12.2_4.7_0_0.1_3.7_5.5_2.4_4.9_0_0 | 66.18 | 0.42 | 12.2 | 4.67 | 0 | 0.06 | 3.69 | 5.51 | 2.4 | 4.86 | 0 | 0 | 0 | 1596.35 | 2.87 |  | Giordano et al. 2006 | NYT_lm*13* | 2023-10-16 | sio2tio2al2o3feomnona2ok2omgocao | 6500
staffmnkmcph_69.6_0.5_13.1_1.9_0.9_0.1_4.8_1_2.8_5.4_0.1_0 | 69.57 | 0.49 | 13.08 | 1.89 | 0.85 | 0.05 | 4.84 | 0.99 | 2.84 | 5.35 | 0.08 | 0 | 0 | 1647 | 2.87 |  | Hofmeister et al.2016 | Dacite | 2023-10-16 | sio2tio2al2o3feomnona2ok2omgocaop2o5 | 6947
staffmnkmcph_55.3_0_2.9_0_0_0_2.6_0_19.6_19.6_0_0 | 55.31 | 0 | 2.86 | 0 | 0 | 0 | 2.58 | 0 | 19.62 | 19.63 | 0 | 0 | 0 | 1573.15 | 2.87 |  | Scarfe and Cronin 1986 | Di25 | 2023-10-16 | sio2al2o3na2omgocao | 9268
staffmnkmcph_74.7_0_13.5_0_0_0_11.9_0_0_0_0_0 | 74.68 | 0 | 13.46 | 0 | 0 | 0 | 11.87 | 0 | 0 | 0 | 0 | 0 | 0 | 1869.15 | 2.87 |  | Toplis et al. 1997 | NAS75:47 | 2023-10-16 | sio2al2o3na2o | 11523
staffmnkmcph_54.5_0.7_11.6_0.5_5.9_0.1_3.8_5.2_5.7_11.8_0.2_0 | 54.5 | 0.7 | 11.6 | 0.47 | 5.93 | 0.1 | 3.8 | 5.2 | 5.7 | 11.8 | 0.2 | 0 | 0 | 1399.2 | 2.87 |  | Giordano et al. 2009 | Pollena GMc | 2023-10-16 | sio2tio2al2o3feomnona2ok2omgocaop2o5 | 12952
staffmnkmcph_74.5_0_12_0_0_0_0_0_0_13.5_0_0 | 74.5 | 0 | 12 | 0 | 0 | 0 | 0 | 0 | 0 | 13.5 | 0 | 0 | 0 | 1723.2 | 2.88 |  | T2004 | CAS75b:53 | 2022-02-13 | sio2al2o3cao | 2950
staffmnkmcph_70_0_0_0_0_0_20.4_0_0_9.6_0_0 | 70 | 0 | 0 | 0 | 0 | 0 | 20.4 | 0 | 0 | 9.6 | 0 | 0 | 0 | 1223.2 | 2.88 |  | SK1969 | S69-Na2O20.4_CaO9.6 | 2022-02-13 | sio2na2ocao | 4181
staffmnkmcph_73.8_0.4_11.7_0_0_0_4.6_1.8_2.5_5.2_0_0 | 73.81 | 0.4 | 11.69 | 0 | 0 | 0 | 4.63 | 1.78 | 2.53 | 5.17 | 0 | 0 | 0 | 1723 | 2.88 |  | Hofmeister et al.2016 | Rhyo-dac | 2023-10-16 | sio2tio2al2o3na2ok2omgocao | 6907
staffmnkmcph_56.2_0.7_9.8_6.5_0_0.2_2.2_2.3_9.2_12.7_0.2_0 | 56.22 | 0.69 | 9.84 | 6.54 | 0 | 0.15 | 2.15 | 2.27 | 9.22 | 12.67 | 0.22 | 0.04 | 0 | 1399 | 2.88 |  | Misiti et al. 2011 | MIN | 2023-10-16 | sio2tio2al2o3feomnona2ok2omgocaop2o5h2o | 7437
staffmnkmcph_75.5_0_11.5_0_0_0_13_0_0_0_0_0 | 75.54 | 0 | 11.48 | 0 | 0 | 0 | 12.98 | 0 | 0 | 0 | 0 | 0 | 0 | 1820.15 | 2.88 |  | Toplis et al. 1997 | NAS75:53 | 2023-10-16 | sio2al2o3na2o | 11497
staffmnkmcph_59.1_0_19.3_0_0_0_21.6_0_0_0_0_0 | 59.1 | 0 | 19.29 | 0 | 0 | 0 | 21.61 | 0 | 0 | 0 | 0 | 0 | 0 | 1670.15 | 2.88 |  | Toplis et al. 1997 | NAS60:52 | 2023-10-16 | sio2al2o3na2o | 11568
staffmnkmcph_67.7_0.1_14.1_0.5_1.6_0.2_8.9_4.9_0.2_2.1_0_0 | 67.7 | 0.1 | 14.1 | 0.45 | 1.55 | 0.2 | 8.9 | 4.9 | 0.2 | 2.1 | 0 | 0 | 0 | 1670.2 | 2.88 |  | Giordano et al. 2009 | Mercato 1600 | 2023-10-16 | sio2tio2al2o3feomnona2ok2omgocao | 12866
staffmnkmcph_74.5_0_14.1_1.1_1.5_0_3.1_1.3_1.2_3.2_0_0.1 | 74.5 | 0 | 14.1 | 1.1 | 1.5 | 0 | 3.1 | 1.3 | 1.2 | 3.2 | 0 | 0.1 | 0 | 1723.2 | 2.88 |  | Goto et al. 1997 | R2 | 2023-10-16 | sio2al2o3feona2ok2omgocaoh2o | 13029
staffmnkmcph_70.9_0_11_0_0_0_0_0_0_18.1_0_0 | 70.92 | 0 | 10.96 | 0 | 0 | 0 | 0 | 0 | 0 | 18.12 | 0 | 0 | 0 | 1623.2 | 2.883 |  | JB1959 | ACS-3 | 2022-02-13 | sio2al2o3cao | 5266
staffmnkmcph_70_0_5_0_0_0_18.8_6.3_0_0_0_0 | 70 | 0 | 5 | 0 | 0 | 0 | 18.75 | 6.25 | 0 | 0 | 0 | 0 | 0 | 1273.15 | 2.883929 |  | Kim1997 | S70A5R25_25 | 2022-02-13 | sio2al2o3na2ok2o | 321
staffmnkmcph_68.8_0_15.6_0_0_0_10.8_4.8_0_0_0_0 | 68.8 | 0 | 15.6 | 0 | 0 | 0 | 10.8 | 4.8 | 0 | 0 | 0 | 0 | 0 | 1808.2 | 2.89 |  | U1982 | Urbain n_47 | 2022-02-13 | sio2al2o3na2ok2o | 128
staffmnkmcph_75.2_0_12.5_0_0_0_6.2_6.2_0_0_0_0 | 75.16 | 0 | 12.5 | 0 | 0 | 0 | 6.19 | 6.15 | 0 | 0 | 0 | 0 | 0 | 1900 | 2.89 | 8.84 | LL2013 | NAK75_12_6 | 2022-02-13 | sio2al2o3na2ok2o | 1028
staffmnkmcph_65.3_0_17.5_0_0_0_12.8_4.4_0_0_0_0 | 65.26 | 0 | 17.51 | 0 | 0 | 0 | 12.82 | 4.4 | 0 | 0 | 0 | 0 | 0 | 1847 | 2.89 |  | R2019 | Jd75 | 2022-02-13 | sio2al2o3na2ok2o | 2370
staffmnkmcph_74.9_0_11.8_0_0_0_0_0_0_13.3_0_0 | 74.9 | 0 | 11.8 | 0 | 0 | 0 | 0 | 0 | 0 | 13.3 | 0 | 0 | 0 | 1723.2 | 2.89 |  | T2004 | CAS75a:53 | 2022-02-13 | sio2al2o3cao | 3027
staffmnkmcph_67_0_15.5_0_0_0_0_0_0_17.5_0_0 | 67 | 0 | 15.5 | 0 | 0 | 0 | 0 | 0 | 0 | 17.5 | 0 | 0 | 0 | 1623.2 | 2.89 |  | T2004 | CAS67b:53 | 2022-02-13 | sio2al2o3cao | 3082
staffmnkmcph_71.8_0.3_11.3_2.7_0_0.1_6.2_4.9_0.4_2.2_0_0.1 | 71.8 | 0.26 | 11.33 | 2.73 | 0 | 0.12 | 6.18 | 4.89 | 0.4 | 2.19 | 0.02 | 0.07 | 0 | 1694.85 | 2.89 |  | Giordano et al. 2006 | MNV | 2023-10-16 | sio2tio2al2o3feomnona2ok2omgocaop2o5h2o | 6462
staffmnkmcph_76.9_0.4_6.6_3.4_2_0.3_6.5_3.2_0.1_0.7_0_0 | 76.85 | 0.38 | 6.63 | 3.44 | 1.95 | 0.27 | 6.47 | 3.21 | 0.12 | 0.65 | 0.01 | 0 | 0 | 1623 | 2.89 |  | Di Genova et al. 2013 | PS-TR DRY | 2023-10-16 | sio2tio2al2o3feomnona2ok2omgocaop2o5 | 12027
staffmnkmcph_71.8_0.3_11.3_0.7_2_0.1_6.2_4.9_0.4_2.2_0_0.1 | 71.8 | 0.3 | 11.3 | 0.7 | 2 | 0.1 | 6.2 | 4.9 | 0.4 | 2.2 | 0 | 0.1 | 0 | 1694.8 | 2.89 |  | Giordano et al. 2004 | Tr4 | 2023-10-16 | sio2tio2al2o3feomnona2ok2omgocaoh2o | 12724
staffmnkmcph_66.4_0_7.5_0_0_0_0_0_0_26.1_0_0 | 66.35 | 0 | 7.54 | 0 | 0 | 0 | 0 | 0 | 0 | 26.11 | 0 | 0 | 0 | 1473.2 | 2.898 |  | JB1959 | ACS-10 | 2022-02-13 | sio2al2o3cao | 5293
staffmnkmcph_65.8_0_0_0_0_0_34.2_0_0_0_0_0 | 65.8 | 0 | 0 | 0 | 0 | 0 | 34.2 | 0 | 0 | 0 | 0 | 0 | 0 | 1140.2 | 2.9 |  | L1939 | NS-21 | 2022-02-13 | sio2na2o | 690
staffmnkmcph_74.3_0_12.3_0_0_0_0_0_0_13.4_0_0 | 74.3 | 0 | 12.3 | 0 | 0 | 0 | 0 | 0 | 0 | 13.4 | 0 | 0 | 0 | 1723.2 | 2.9 |  | T2004 | CAS75b:52 | 2022-02-13 | sio2al2o3cao | 2956
staffmnkmcph_66.4_0_16.1_0_0_0_0_0_0_17.5_0_0 | 66.4 | 0 | 16.1 | 0 | 0 | 0 | 0 | 0 | 0 | 17.5 | 0 | 0 | 0 | 1623.2 | 2.9 |  | T2004 | CAS67b:52 | 2022-02-13 | sio2al2o3cao | 3089
staffmnkmcph_65.4_0.5_11.6_5.7_0_0.2_3.7_0.6_4.1_8.2_0_0 | 65.37 | 0.47 | 11.6 | 5.74 | 0 | 0.17 | 3.73 | 0.58 | 4.14 | 8.19 | 0 | 0 | 0 | 1522.55 | 2.9 |  | Giordano et al. 2006 | MST | 2023-10-16 | sio2tio2al2o3feomnona2ok2omgocao | 6548
staffmnkmcph_77.2_0.6_8.1_4.3_0_0.1_3.5_2.6_1_2.6_0.1_0 | 77.17 | 0.56 | 8.07 | 4.3 | 0 | 0.09 | 3.53 | 2.59 | 0.96 | 2.64 | 0.09 | 0 | 0 | 1765.75 | 2.9 |  | Giordano et al. 2021 | RS74 | 2023-10-16 | sio2tio2al2o3feomnona2ok2omgocaop2o5 | 7776
staffmnkmcph_73.9_0.3_13.2_1.5_2.5_0_1.5_1.5_1.2_4.3_0_0.1 | 73.9 | 0.3 | 13.2 | 1.51 | 2.49 | 0 | 1.5 | 1.5 | 1.2 | 4.3 | 0 | 0.1 | 0 | 1673.2 | 2.9 |  | Goto et al. 1997 | R1 | 2023-10-16 | sio2tio2al2o3feona2ok2omgocaoh2o | 13035
staffmnkmcph_58.8_0_12.6_0_0_0_0_0_0_28.6_0_0 | 58.78 | 0 | 12.6 | 0 | 0 | 0 | 0 | 0 | 0 | 28.63 | 0 | 0 | 0 | 1423.2 | 2.900367 |  | MH1945, MY1948; MYH1952 | ACS-86 | 2022-02-13 | sio2al2o3cao | 4486
staffmnkmcph_66.4_0_0_0_0_0_33.6_0_0_0_0_0 | 66.4 | 0 | 0 | 0 | 0 | 0 | 33.6 | 0 | 0 | 0 | 0 | 0 | 0 | 1144.2 | 2.91 |  | L1939 | NS-20 | 2022-02-13 | sio2na2o | 701
staffmnkmcph_80_0_7.5_0_0_0_9.4_3_0_0_0_0 | 80 | 0 | 7.5 | 0 | 0 | 0 | 9.4 | 3 | 0 | 0 | 0 | 0 | 0 | 1670.2 | 2.91 |  | H1995 | HPG8N5 | 2022-02-13 | sio2al2o3na2ok2o | 2478
staffmnkmcph_73.5_0_13_0_0_0_0_0_0_13.5_0_0 | 73.5 | 0 | 13 | 0 | 0 | 0 | 0 | 0 | 0 | 13.5 | 0 | 0 | 0 | 1723.2 | 2.91 |  | T2004 | CAS75b:51 | 2022-02-13 | sio2al2o3cao | 2962
staffmnkmcph_66.8_0_16.3_0_0_0_0_0_0_17_0_0 | 66.8 | 0 | 16.3 | 0 | 0 | 0 | 0 | 0 | 0 | 17 | 0 | 0 | 0 | 1623.2 | 2.91 |  | T2004 | CAS67b:51 | 2022-02-13 | sio2al2o3cao | 3094
staffmnkmcph_66_0_16.3_0_0_0_0_0_0_17.7_0_0 | 66 | 0 | 16.3 | 0 | 0 | 0 | 0 | 0 | 0 | 17.7 | 0 | 0 | 0 | 1623.2 | 2.91 |  | T2004 | CAS67a:52 | 2022-02-13 | sio2al2o3cao | 3131
staffmnkmcph_72.6_0.4_11.3_2.4_0_0.1_7_4.6_0.5_1_0_0 | 72.56 | 0.38 | 11.34 | 2.42 | 0 | 0.13 | 6.96 | 4.62 | 0.53 | 1.01 | 0.04 | 0 | 0 | 1719.45 | 2.91 |  | Giordano et al. 2006 | PVC | 2023-10-16 | sio2tio2al2o3feomnona2ok2omgocaop2o5 | 6440
staffmnkmcph_59.7_0.5_13.1_4.5_0_0.1_5_5.6_2.9_8.1_0.3_0.1 | 59.73 | 0.51 | 13.05 | 4.47 | 0 | 0.14 | 5.04 | 5.63 | 2.94 | 8.1 | 0.32 | 0.08 | 0 | 1522.55 | 2.91 |  | Giordano et al. 2006 | Ves_W | 2023-10-16 | sio2tio2al2o3feomnona2ok2omgocaop2o5h2o | 6626
staffmnkmcph_76.7_0.4_6_3.4_2.3_0.3_7_3.1_0.1_0.7_0_0 | 76.65 | 0.42 | 5.99 | 3.44 | 2.28 | 0.3 | 7 | 3.07 | 0.13 | 0.71 | 0.02 | 0 | 0 | 1573 | 2.91 |  | Di Genova et al. 2013 | PS-GM DRY | 2023-10-16 | sio2tio2al2o3feomnona2ok2omgocaop2o5 | 12045
staffmnkmcph_70.9_0.5_10.9_1.1_2.6_0.1_4.6_0.9_3_5.5_0.1_0.1 | 70.9 | 0.5 | 10.9 | 1.06 | 2.64 | 0.1 | 4.6 | 0.9 | 3 | 5.5 | 0.1 | 0.1 | 0 | 1620.2 | 2.91 |  | Alidibirov et al. 1997 | D1 | 2023-10-16 | sio2tio2al2o3feomnona2ok2omgocaop2o5h2o | 12491
staffmnkmcph_72.5_0.4_11.3_0.7_1.7_0.1_7_4.6_0.5_1_0_0.1 | 72.5 | 0.4 | 11.3 | 0.67 | 1.73 | 0.1 | 7 | 4.6 | 0.5 | 1 | 0 | 0.1 | 0 | 1719.4 | 2.91 |  | Giordano and Dingwell 2003a | Tr5 | 2023-10-16 | sio2tio2al2o3feomnona2ok2omgocaoh2o | 12610
staffmnkmcph_59.9_0.5_13.1_0.6_3.9_0.1_5.1_5.7_2.9_8.1_0_0.1 | 59.9 | 0.5 | 13.1 | 0.58 | 3.92 | 0.1 | 5.1 | 5.7 | 2.9 | 8.1 | 0 | 0.1 | 0 | 1522.6 | 2.91 |  | Romano et al. 2003 | Ph3 | 2023-10-16 | sio2tio2al2o3feomnona2ok2omgocaoh2o | 13311
staffmnkmcph_61.8_0_15.2_0_0_0_0_0_23_0_0_0 | 61.8 | 0 | 15.17 | 0 | 0 | 0 | 0 | 0 | 23.03 | 0 | 0 | 0 | 0 | 1523.2 | 2.91698 |  | MH1945, MY1948; MYH1952 | A_MgS-4 | 2022-02-13 | sio2al2o3mgo | 4368
staffmnkmcph_75.7_0_12.7_0_0_0_0_0_0_11.6_0_0 | 75.68 | 0 | 12.74 | 0 | 0 | 0 | 0 | 0 | 0 | 11.58 | 0 | 0 | 0 | 1723.2 | 2.917506 |  | MH1945, MY1948; MYH1952 | ACS-102 | 2022-02-13 | sio2al2o3cao | 4562
staffmnkmcph_68.8_0_15.6_0_0_0_10.8_4.8_0_0_0_0 | 68.8 | 0 | 15.6 | 0 | 0 | 0 | 10.8 | 4.8 | 0 | 0 | 0 | 0 | 0 | 1796.2 | 2.92 |  | U1982 | Urbain n_47 | 2022-02-13 | sio2al2o3na2ok2o | 129
staffmnkmcph_100_0_0_0_0_0_0_0_0_0_0_0 | 100 | 0 | 0 | 0 | 0 | 0 | 0 | 0 | 0 | 0 | 0 | 0 | 0 | 2655 | 2.92 | 8.21 | U1982 | SiO2 | 2022-02-13 | sio2 | 288
staffmnkmcph_66.7_0_0_0_0_0_33.3_0_0_0_0_0 | 66.7 | 0 | 0 | 0 | 0 | 0 | 33.3 | 0 | 0 | 0 | 0 | 0 | 0 | 1152 | 2.92 | 6.069337 | see Table 2 LL2017b | NS66 | 2022-02-13 | sio2na2o | 493
staffmnkmcph_68.9_0_0_0_0_0_31.1_0_0_0_0_0 | 68.9 | 0 | 0 | 0 | 0 | 0 | 31.1 | 0 | 0 | 0 | 0 | 0 | 0 | 1162.2 | 2.92 |  | L1939 | NS16 | 2022-02-13 | sio2na2o | 601
staffmnkmcph_75_0_12.5_0_0_0_12.5_0_0_0_0_0 | 75 | 0 | 12.5 | 0 | 0 | 0 | 12.5 | 0 | 0 | 0 | 0 | 0 | 0 | 1863 | 2.92 | 9.2 | LL2013 | NAK75_12_0 | 2022-02-13 | sio2al2o3na2o | 1125
staffmnkmcph_81.3_0_7.6_0_0_0_4.7_6.4_0_0_0_0 | 81.3 | 0 | 7.6 | 0 | 0 | 0 | 4.7 | 6.4 | 0 | 0 | 0 | 0 | 0 | 1768.2 | 2.92 |  | H1995 | HPG8K5 | 2022-02-13 | sio2al2o3na2ok2o | 2522
staffmnkmcph_74.2_0_13_0_0_0_0_0_0_12.8_0_0 | 74.2 | 0 | 13 | 0 | 0 | 0 | 0 | 0 | 0 | 12.8 | 0 | 0 | 0 | 1723.2 | 2.92 |  | T2004 | CAS75b:50 | 2022-02-13 | sio2al2o3cao | 2974
staffmnkmcph_75_0_14.8_0_0_0_0_0_0_10.2_0_0 | 75 | 0 | 14.8 | 0 | 0 | 0 | 0 | 0 | 0 | 10.2 | 0 | 0 | 0 | 1723.2 | 2.92 |  | T2004 | CAS75a:41 | 2022-02-13 | sio2al2o3cao | 3069
staffmnkmcph_71.3_0.3_9.7_3.7_0_0.1_4_1.5_3.6_5.8_0.1_0.1 | 71.25 | 0.29 | 9.69 | 3.68 | 0 | 0.09 | 4.02 | 1.49 | 3.56 | 5.79 | 0.06 | 0.07 | 0 | 1596.35 | 2.92 |  | Giordano et al. 2006 | UNZ | 2023-10-16 | sio2tio2al2o3feomnona2ok2omgocaop2o5h2o | 6519
staffmnkmcph_69.7_0.2_13_0.8_2.4_0.2_5.9_4.6_0.5_2.6_0_0 | 69.7 | 0.2 | 13 | 0.82 | 2.38 | 0.2 | 5.9 | 4.6 | 0.5 | 2.6 | 0 | 0 | 0 | 1670.2 | 2.92 |  | Giordano et al. 2004 | Tr1 | 2023-10-16 | sio2tio2al2o3feomnona2ok2omgocao | 12744
staffmnkmcph_71.3_0.3_9.7_1_2.8_0.1_4_1.5_3.6_5.8_0.1_0.1 | 71.3 | 0.3 | 9.7 | 0.95 | 2.75 | 0.1 | 4 | 1.5 | 3.6 | 5.8 | 0.1 | 0.1 | 0 | 1596.4 | 2.92 |  | Giordano et al. 2005 | D2 | 2023-10-16 | sio2tio2al2o3feomnona2ok2omgocaop2o5h2o | 12794
staffmnkmcph_80.2_0.7_9.6_1_1.2_0.1_2_3.3_0_1.9_0_0.1 | 80.2 | 0.7 | 9.6 | 0.98 | 1.22 | 0.1 | 2 | 3.3 | 0 | 1.9 | 0 | 0.1 | 0 | 1833.2 | 2.92 |  | Goto et al. 1997 | Tr10 | 2023-10-16 | sio2tio2al2o3feomnona2ok2ocaoh2o | 12989
staffmnkmcph_77.7_0_10.3_1.9_2.3_0_2.1_2_2.6_1.1_0_0.1 | 77.7 | 0 | 10.3 | 1.88 | 2.32 | 0 | 2.1 | 2 | 2.6 | 1.1 | 0 | 0.1 | 0 | 1773.2 | 2.92 |  | Goto et al. 1997 | R4 | 2023-10-16 | sio2al2o3feona2ok2omgocaoh2o | 12995
staffmnkmcph_66.9_0_0_0_0_0_33.1_0_0_0_0_0 | 66.9 | 0 | 0 | 0 | 0 | 0 | 33.1 | 0 | 0 | 0 | 0 | 0 | 0 | 1142.2 | 2.93 |  | L1939 | NS-19 | 2022-02-13 | sio2na2o | 713
staffmnkmcph_75.5_0_12.3_0_0_0_5_7.2_0_0_0_0 | 75.53 | 0 | 12.3 | 0 | 0 | 0 | 5.01 | 7.15 | 0 | 0 | 0 | 0 | 0 | 1900 | 2.93 | 7.54 | LL2013 | NAK75_12_7 | 2022-02-13 | sio2al2o3na2ok2o | 1011
staffmnkmcph_74.3_0_12.7_0_0_0_0_0_0_12.9_0_0 | 74.3 | 0 | 12.7 | 0 | 0 | 0 | 0 | 0 | 0 | 12.9 | 0 | 0 | 0 | 1723.2 | 2.93 |  | T2004 | CAS75b:50.5 | 2022-02-13 | sio2al2o3cao | 2968
staffmnkmcph_74.6_0_13_0_0_0_0_0_0_12.4_0_0 | 74.6 | 0 | 13 | 0 | 0 | 0 | 0 | 0 | 0 | 12.4 | 0 | 0 | 0 | 1723.2 | 2.93 |  | T2004 | CAS75b:49 | 2022-02-13 | sio2al2o3cao | 2980
staffmnkmcph_74.4_0_13.4_0_0_0_0_0_0_12.1_0_0 | 74.4 | 0 | 13.4 | 0 | 0 | 0 | 0 | 0 | 0 | 12.1 | 0 | 0 | 0 | 1723.2 | 2.93 |  | T2004 | CAS75b:47.5 | 2022-02-13 | sio2al2o3cao | 2985
staffmnkmcph_75.8_0_12.1_0_0_0_0_0_0_12.1_0_0 | 75.8 | 0 | 12.1 | 0 | 0 | 0 | 0 | 0 | 0 | 12.1 | 0 | 0 | 0 | 1723.2 | 2.93 |  | T2004 | CAS75a:50 | 2022-02-13 | sio2al2o3cao | 3034
staffmnkmcph_75_0_12.9_0_0_0_0_0_0_12.1_0_0 | 75 | 0 | 12.9 | 0 | 0 | 0 | 0 | 0 | 0 | 12.1 | 0 | 0 | 0 | 1723.2 | 2.93 |  | T2004 | CAS75a:49 | 2022-02-13 | sio2al2o3cao | 3041
staffmnkmcph_76.1_0_13.4_0_0_0_0_0_0_10.5_0_0 | 76.1 | 0 | 13.4 | 0 | 0 | 0 | 0 | 0 | 0 | 10.5 | 0 | 0 | 0 | 1723.2 | 2.93 |  | T2004 | CAS75a:44 | 2022-02-13 | sio2al2o3cao | 3062
staffmnkmcph_66.9_0_16.5_0_0_0_0_0_0_16.7_0_0 | 66.9 | 0 | 16.5 | 0 | 0 | 0 | 0 | 0 | 0 | 16.7 | 0 | 0 | 0 | 1623.2 | 2.93 |  | T2004 | CAS67b:50 | 2022-02-13 | sio2al2o3cao | 3100
staffmnkmcph_66.8_0_16.9_0_0_0_0_0_0_16.3_0_0 | 66.8 | 0 | 16.9 | 0 | 0 | 0 | 0 | 0 | 0 | 16.3 | 0 | 0 | 0 | 1623.2 | 2.93 |  | T2004 | CAS67b:49 | 2022-02-13 | sio2al2o3cao | 3105
staffmnkmcph_66.7_0_16.8_0_0_0_0_0_0_16.5_0_0 | 66.7 | 0 | 16.8 | 0 | 0 | 0 | 0 | 0 | 0 | 16.5 | 0 | 0 | 0 | 1623.2 | 2.93 |  | T2004 | CAS67a:50 | 2022-02-13 | sio2al2o3cao | 3138
staffmnkmcph_81.6_0.1_8.4_1.4_0_0.1_4_3.6_0.1_0.9_0_0 | 81.61 | 0.07 | 8.37 | 1.44 | 0 | 0.06 | 3.96 | 3.55 | 0.07 | 0.87 | 0 | 0 | 0 | 1891.7 | 2.93 |  | Giordano & Russell 2018 | Lipari_RR | 2023-10-16 | sio2tio2al2o3feomnona2ok2omgocao | 6390
staffmnkmcph_77.7_0.2_7_2.2_1.7_0.1_3.1_2.3_2.6_3.2_0_0 | 77.68 | 0.23 | 6.98 | 2.21 | 1.74 | 0.05 | 3.06 | 2.28 | 2.57 | 3.18 | 0.02 | 0 | 0 | 1692.15 | 2.93 |  | Di Genova et al. 2017B | L | 2023-10-16 | sio2tio2al2o3feomnona2ok2omgocaop2o5 | 7368
staffmnkmcph_77.5_0.6_8_4.2_0_0.1_3.3_2.6_1.1_2.6_0_0 | 77.52 | 0.57 | 8.03 | 4.22 | 0 | 0.1 | 3.32 | 2.55 | 1.05 | 2.63 | 0 | 0 | 0 | 1766.15 | 2.93 |  | Giordano et al. 2021 | RS74L | 2023-10-16 | sio2tio2al2o3feomnona2ok2omgocao | 7784
staffmnkmcph_81.5_0_8.8_0_0_0_9.7_0_0_0_0_0 | 81.52 | 0 | 8.78 | 0 | 0 | 0 | 9.7 | 0 | 0 | 0 | 0 | 0 | 0 | 1894.15 | 2.93 |  | Toplis et al. 1997 | NAS82:52 | 2023-10-16 | sio2al2o3na2o | 11465
staffmnkmcph_67.7_0_17.1_0_0_0_15.2_0_0_0_0_0 | 67.68 | 0 | 17.14 | 0 | 0 | 0 | 15.18 | 0 | 0 | 0 | 0 | 0 | 0 | 1768.15 | 2.93 |  | Toplis et al. 1997 | NAS67:47 | 2023-10-16 | sio2al2o3na2o | 11557
staffmnkmcph_66.8_0_9.1_0_0_0_0_0_7.7_16.5_0_0 | 66.76 | 0 | 9.08 | 0 | 0 | 0 | 0 | 0 | 7.65 | 16.5 | 0 | 0 | 0 | 1523.2 | 2.931 |  | MY1954 | A_MgCS-52 | 2022-02-13 | sio2al2o3mgocao | 5544
staffmnkmcph_75.4_0_13.1_0_0_0_0_0_0_11.6_0_0 | 75.4 | 0 | 13.1 | 0 | 0 | 0 | 0 | 0 | 0 | 11.6 | 0 | 0 | 0 | 1723.2 | 2.94 |  | T2004 | CAS75a:47 | 2022-02-13 | sio2al2o3cao | 3048
staffmnkmcph_67.1_0_17.1_0_0_0_0_0_0_15.8_0_0 | 67.1 | 0 | 17.1 | 0 | 0 | 0 | 0 | 0 | 0 | 15.8 | 0 | 0 | 0 | 1623.2 | 2.94 |  | T2004 | CAS67b:48 | 2022-02-13 | sio2al2o3cao | 3111
staffmnkmcph_74.4_0.2_8_2.9_0_0.1_4.2_4.3_2_4_0_0 | 74.36 | 0.19 | 8.01 | 2.87 | 0 | 0.13 | 4.2 | 4.26 | 2 | 3.97 | 0.01 | 0 | 0 | 1694.85 | 2.94 |  | Giordano et al. 2006 | CI_OF104 | 2023-10-16 | sio2tio2al2o3feomnona2ok2omgocaop2o5 | 6561
staffmnkmcph_69.5_1.1_8.2_7.7_0_0.2_3.4_1.7_2.8_5.3_0.1_0 | 69.51 | 1.07 | 8.24 | 7.68 | 0 | 0.19 | 3.39 | 1.74 | 2.77 | 5.27 | 0.14 | 0 | 0 | 1564.65 | 2.94 |  | Giordano et al. 2021 | RS73a | 2023-10-16 | sio2tio2al2o3feomnona2ok2omgocaop2o5 | 7857
staffmnkmcph_57.7_0.9_11_1.6_5.5_0_3.8_1.1_8.8_9.6_0.1_0 | 57.7 | 0.9 | 11 | 1.58 | 5.52 | 0 | 3.8 | 1.1 | 8.8 | 9.6 | 0.1 | 0 | 0 | 1573.2 | 2.94 |  | Persikov 1991 | Bl4 | 2023-10-16 | sio2tio2al2o3feona2ok2omgocaop2o5 | 13234
staffmnkmcph_74.6_0_13.7_0_0_0_0_0_0_11.7_0_0 | 74.6 | 0 | 13.7 | 0 | 0 | 0 | 0 | 0 | 0 | 11.7 | 0 | 0 | 0 | 1723.2 | 2.95 |  | T2004 | CAS75b:46 | 2022-02-13 | sio2al2o3cao | 2990
staffmnkmcph_74.7_0_14.3_0_0_0_0_0_0_11_0_0 | 74.7 | 0 | 14.3 | 0 | 0 | 0 | 0 | 0 | 0 | 11 | 0 | 0 | 0 | 1723.2 | 2.95 |  | T2004 | CAS75b:43.5 | 2022-02-13 | sio2al2o3cao | 2995
staffmnkmcph_75_0_13.7_0_0_0_0_0_0_11.4_0_0 | 75 | 0 | 13.7 | 0 | 0 | 0 | 0 | 0 | 0 | 11.4 | 0 | 0 | 0 | 1723.2 | 2.95 |  | T2004 | CAS75a:45 | 2022-02-13 | sio2al2o3cao | 3055
staffmnkmcph_66.6_0_17.6_0_0_0_0_0_0_15.8_0_0 | 66.6 | 0 | 17.6 | 0 | 0 | 0 | 0 | 0 | 0 | 15.8 | 0 | 0 | 0 | 1623.2 | 2.95 |  | T2004 | CAS67a:47 | 2022-02-13 | sio2al2o3cao | 3145
staffmnkmcph_79.8_0.2_8.9_2_0_0.1_5.1_2.8_0.3_1_0_0 | 79.75 | 0.18 | 8.92 | 1.95 | 0 | 0.06 | 5.11 | 2.77 | 0.26 | 1 | 0 | 0 | 0 | 1848.15 | 2.95 |  | Giordano & Russell 2018 | NewBerry | 2023-10-16 | sio2tio2al2o3feomnona2ok2omgocao | 6403
staffmnkmcph_59.2_0.5_11.4_6.7_0_0.2_3.9_2.5_6.2_9.5_0_0 | 59.21 | 0.53 | 11.35 | 6.65 | 0 | 0.16 | 3.88 | 2.48 | 6.21 | 9.53 | 0 | 0 | 0 | 1424.15 | 2.95 |  | Giordano et al. 2006 | Min_2b | 2023-10-16 | sio2tio2al2o3feomnona2ok2omgocao | 6669
staffmnkmcph_77.7_0.8_11.2_1.1_1.5_0.1_2.2_3.5_0_2_0_0.1 | 77.7 | 0.8 | 11.2 | 1.05 | 1.45 | 0.1 | 2.2 | 3.5 | 0 | 2 | 0 | 0.1 | 0 | 1793.2 | 2.95 |  | Goto et al. 1997 | Tr9 | 2023-10-16 | sio2tio2al2o3feomnona2ok2ocaoh2o | 13002
staffmnkmcph_65.8_0.1_12.6_1.2_4.7_0.3_9.5_4.1_0.2_1.6_0.1_0 | 65.83 | 0.09 | 12.57 | 1.16 | 4.66 | 0.29 | 9.51 | 4.08 | 0.17 | 1.59 | 0.05 | 0 | 0 | 1646 | 2.95 |  | Verdurme et al. 2023 | DR17 | 2023-10-16 | sio2tio2al2o3feomnona2ok2omgocaop2o5 | 13646
staffmnkmcph_75.1_0_12.8_0_0_0_0.1_12.1_0_0_0_0 | 75.06 | 0 | 12.75 | 0 | 0 | 0 | 0.09 | 12.1 | 0 | 0 | 0 | 0 | 0 | 1934 | 2.96 | 5.83 | LL2013 | NAK75_12_12 | 2022-02-13 | sio2al2o3na2ok2o | 1079
staffmnkmcph_83.8_0.2_6.2_1.7_0_0_0.5_2.3_2.6_2.7_0_0 | 83.84 | 0.16 | 6.18 | 1.67 | 0 | 0.03 | 0.5 | 2.3 | 2.58 | 2.74 | 0 | 0 | 0 | 1891.75 | 2.96 |  | Giordano et al. 2006 | MDV_snt | 2023-10-16 | sio2tio2al2o3feomnona2ok2omgocao | 6418
staffmnkmcph_61.3_0.4_12.7_0.5_3.5_0.1_5.1_6.1_3.2_7_0.1_0 | 61.3 | 0.4 | 12.7 | 0.47 | 3.53 | 0.1 | 5.1 | 6.1 | 3.2 | 7 | 0.1 | 0 | 0 | 1498.2 | 2.96 |  | Giordano et al. 2009 | Pompei TRb | 2023-10-16 | sio2tio2al2o3feomnona2ok2omgocaop2o5 | 12907
staffmnkmcph_69.2_0_10.9_0_0_0_0_0_9.9_10_0_0 | 69.17 | 0 | 10.94 | 0 | 0 | 0 | 0 | 0 | 9.89 | 10 | 0 | 0 | 0 | 1573.2 | 2.966 |  | JB1959 | A_MgCS-17 | 2022-02-13 | sio2al2o3mgocao | 5486
staffmnkmcph_75.4_0_12.5_0_0_0_9.8_2.4_0_0_0_0 | 75.37 | 0 | 12.51 | 0 | 0 | 0 | 9.75 | 2.37 | 0 | 0 | 0 | 0 | 0 | 1860 | 2.97 | 9.06 | LL2013 | NAK75_12_2 | 2022-02-13 | sio2al2o3na2ok2o | 1063
staffmnkmcph_75_0_12.5_0_0_0_12.5_0_0_0_0_0 | 75 | 0 | 12.5 | 0 | 0 | 0 | 12.5 | 0 | 0 | 0 | 0 | 0 | 0 | 1853 | 2.97 | 9.2 | LL2013 | NAK75_12_0 | 2022-02-13 | sio2al2o3na2o | 1126
staffmnkmcph_75_0_12.5_0_0_0_12.5_0_0_0_0_0 | 75 | 0 | 12.5 | 0 | 0 | 0 | 12.5 | 0 | 0 | 0 | 0 | 0 | 0 | 1856 | 2.97 | 9.2 | LL2013 | NAK75_12_0 | 2022-02-13 | sio2al2o3na2o | 1133
staffmnkmcph_73.1_0_6.4_0_0_0_4.2_16.3_0_0_0_0 | 73.13 | 0 | 6.43 | 0 | 0 | 0 | 4.19 | 16.25 | 0 | 0 | 0 | 0 | 0 | 1424.15 | 2.97 |  | H1995 | HPG8K20 | 2022-02-13 | sio2al2o3na2ok2o | 2532
staffmnkmcph_78.4_0.3_7.5_1.2_0.9_0.1_3.3_2.4_2.6_3.4_0_0 | 78.44 | 0.25 | 7.52 | 1.17 | 0.89 | 0.06 | 3.26 | 2.42 | 2.6 | 3.4 | 0 | 0 | 0 | 1766.15 | 2.97 |  | Di Genova et al. 2017B | J | 2023-10-16 | sio2tio2al2o3feomnona2ok2omgocao | 7350
staffmnkmcph_67.8_0.5_12.4_0.6_2.5_0.2_10.6_3.9_0.6_0.8_0_0.1 | 67.8 | 0.5 | 12.4 | 0.58 | 2.52 | 0.2 | 10.6 | 3.9 | 0.6 | 0.8 | 0 | 0.1 | 0 | 1623.2 | 2.97 |  | Giordano et al. 2000 | Ph6 | 2023-10-16 | sio2tio2al2o3feomnona2ok2omgocaoh2o | 12690
staffmnkmcph_67.5_0_7.5_0_0_0_6.3_18.8_0_0_0_0 | 67.5 | 0 | 7.5 | 0 | 0 | 0 | 6.25 | 18.75 | 0 | 0 | 0 | 0 | 0 | 1373.15 | 2.971642 |  | Kim1997 | S67A7R25_75 | 2022-02-13 | sio2al2o3na2ok2o | 335
staffmnkmcph_69_0_11_0_0_0_0_0_20_0_0_0 | 69.01 | 0 | 10.96 | 0 | 0 | 0 | 0 | 0 | 20.03 | 0 | 0 | 0 | 0 | 1573.2 | 2.973 |  | JB1959 | A_MgCS-18 | 2022-02-13 | sio2al2o3mgo | 5490
staffmnkmcph_75_0_0_0_0_0_0_25_0_0_0_0 | 75 | 0 | 0 | 0 | 0 | 0 | 0 | 25 | 0 | 0 | 0 | 0 | 0 | 1273.15 | 2.978 |  | Kim1997 | KNS3_100 | 2022-02-13 | sio2k2o | 2304
staffmnkmcph_66.3_0_16.9_0_0_0_10.4_6.4_0_0_0_0 | 66.28 | 0 | 16.86 | 0 | 0 | 0 | 10.39 | 6.43 | 0 | 0 | 0 | 0 | 0 | 1866 | 2.98 |  | R2019 | Jd62.5 | 2022-02-13 | sio2al2o3na2ok2o | 2383
staffmnkmcph_84.7_0_7.6_0_0_0_4.8_2.9_0_0_0_0 | 84.7 | 0 | 7.6 | 0 | 0 | 0 | 4.8 | 2.9 | 0 | 0 | 0 | 0 | 0 | 1965.2 | 2.98 |  | D1992 | HPG8 D1992 | 2022-02-13 | sio2al2o3na2ok2o | 2558
staffmnkmcph_62.4_0.7_11.7_0.9_5.3_0.2_4.9_3.2_4_6.6_0.2_0.1 | 62.35 | 0.68 | 11.68 | 0.91 | 5.26 | 0.16 | 4.92 | 3.2 | 3.96 | 6.61 | 0.21 | 0.07 | 0 | 1499 | 2.98 |  | Di Genova et al. 2014 | FR dry | 2023-10-16 | sio2tio2al2o3feomnona2ok2omgocaop2o5h2o | 7915
staffmnkmcph_67.7_0.1_14_0.4_1.5_0.2_9_4.9_0.1_2.1_0_0 | 67.7 | 0.1 | 14 | 0.39 | 1.51 | 0.2 | 9 | 4.9 | 0.1 | 2.1 | 0 | 0 | 0 | 1645.2 | 2.98 |  | Giordano et al. 2009 | Mercato 1400 | 2023-10-16 | sio2tio2al2o3feomnona2ok2omgocao | 12846
staffmnkmcph_70.9_0_0_0_0_0_29.1_0_0_0_0_0 | 70.9 | 0 | 0 | 0 | 0 | 0 | 29.1 | 0 | 0 | 0 | 0 | 0 | 0 | 1172.2 | 2.99 |  | L1939 | NS-15 | 2022-02-13 | sio2na2o | 743
staffmnkmcph_66.3_0_16.9_0_0_0_10.4_6.4_0_0_0_0 | 66.28 | 0 | 16.86 | 0 | 0 | 0 | 10.39 | 6.43 | 0 | 0 | 0 | 0 | 0 | 1866 | 2.99 |  | R2019 | Jd62.5 | 2022-02-13 | sio2al2o3na2ok2o | 2384
staffmnkmcph_65.4_0_17.4_0_0_0_8.4_8.8_0_0_0_0 | 65.41 | 0 | 17.42 | 0 | 0 | 0 | 8.4 | 8.77 | 0 | 0 | 0 | 0 | 0 | 1850 | 2.99 |  | R2019 | Jd50 | 2022-02-13 | sio2al2o3na2ok2o | 2408
staffmnkmcph_65.5_0_17.6_0_0_0_16.9_0_0_0_0_0 | 65.5 | 0 | 17.6 | 0 | 0 | 0 | 16.88 | 0.02 | 0 | 0 | 0 | 0 | 0 | 1803 | 2.99 |  | R2019 | Jd100 | 2022-02-13 | sio2al2o3na2ok2o | 2447
staffmnkmcph_61.7_0.6_12.1_6.8_0_0.2_4.6_3.3_4_6.9_0_0 | 61.71 | 0.6 | 12.06 | 6.81 | 0 | 0.15 | 4.57 | 3.25 | 3.97 | 6.87 | 0 | 0 | 0 | 1473.35 | 2.99 |  | Giordano et al. 2006 | FR_a | 2023-10-16 | sio2tio2al2o3feomnona2ok2omgocao | 6590
staffmnkmcph_73.8_0.4_11.7_0_0_0_4.6_1.8_2.5_5.2_0_0 | 73.81 | 0.4 | 11.69 | 0 | 0 | 0 | 4.63 | 1.78 | 2.53 | 5.17 | 0 | 0 | 0 | 1704 | 2.99 |  | Hofmeister et al.2016 | Rhyo-dac | 2023-10-16 | sio2tio2al2o3na2ok2omgocao | 6906
staffmnkmcph_69.6_0.5_13.1_1.9_0.9_0.1_4.8_1_2.8_5.4_0.1_0 | 69.57 | 0.49 | 13.08 | 1.89 | 0.85 | 0.05 | 4.84 | 0.99 | 2.84 | 5.35 | 0.08 | 0 | 0 | 1627 | 2.99 |  | Hofmeister et al.2016 | Dacite | 2023-10-16 | sio2tio2al2o3feomnona2ok2omgocaop2o5 | 6946
staffmnkmcph_61.5_0.8_11.9_6.6_0_0.2_4.8_2.8_4.1_7.1_0.3_0 | 61.45 | 0.75 | 11.89 | 6.59 | 0 | 0.15 | 4.81 | 2.78 | 4.14 | 7.13 | 0.28 | 0.04 | 0 | 1473 | 2.99 |  | Misiti et al. 2011 | FR | 2023-10-16 | sio2tio2al2o3feomnona2ok2omgocaop2o5h2o | 7397
staffmnkmcph_73.8_0_9.3_0_0_0_0_0_0_16.9_0_0 | 73.75 | 0 | 9.31 | 0 | 0 | 0 | 0 | 0 | 0 | 16.93 | 0 | 0 | 0 | 1623.2 | 2.994317 |  | MH1945, MY1948; MYH1952 | ACS-101 | 2022-02-13 | sio2al2o3cao | 4555
staffmnkmcph_68.8_0_15.6_0_0_0_10.8_4.8_0_0_0_0 | 68.8 | 0 | 15.6 | 0 | 0 | 0 | 10.8 | 4.8 | 0 | 0 | 0 | 0 | 0 | 1784.2 | 3 |  | U1982 | Urbain n_47 | 2022-02-13 | sio2al2o3na2ok2o | 130
staffmnkmcph_80_0_0_0_0_0_15_0_0_5_0_0 | 80 | 0 | 0 | 0 | 0 | 0 | 15 | 0 | 0 | 5 | 0 | 0 | 0 | 1313.2 | 3 |  | SS1968; SSGM1971a,b | S68-Na2O15_CaO5 | 2022-02-13 | sio2na2ocao | 3917
staffmnkmcph_75_0_0_0_0_0_20_0_0_5_0_0 | 75 | 0 | 0 | 0 | 0 | 0 | 20 | 0 | 0 | 5 | 0 | 0 | 0 | 1240.2 | 3 |  | SS1968; SSGM1971a,b | S68-Na2O20_CaO5 | 2022-02-13 | sio2na2ocao | 3922
staffmnkmcph_75_0_0_0_0_0_15_0_0_10_0_0 | 75 | 0 | 0 | 0 | 0 | 0 | 15 | 0 | 0 | 10 | 0 | 0 | 0 | 1277.2 | 3 |  | SS1968; SSGM1971a,b | S68-Na2O15_CaO10 | 2022-02-13 | sio2na2ocao | 3934
staffmnkmcph_75_0_0_0_0_0_10_0_0_15_0_0 | 75 | 0 | 0 | 0 | 0 | 0 | 10 | 0 | 0 | 15 | 0 | 0 | 0 | 1323.2 | 3 |  | SS1968; SSGM1971a,b | S68-Na2O10_CaO15 | 2022-02-13 | sio2na2ocao | 3946
staffmnkmcph_70_0_0_0_0_0_25_0_0_5_0_0 | 70 | 0 | 0 | 0 | 0 | 0 | 25 | 0 | 0 | 5 | 0 | 0 | 0 | 1175.2 | 3 |  | SS1968; SSGM1971a,b | S68-Na2O25_CaO5 | 2022-02-13 | sio2na2ocao | 3966
staffmnkmcph_70_0_0_0_0_0_20_0_0_10_0_0 | 70 | 0 | 0 | 0 | 0 | 0 | 20 | 0 | 0 | 10 | 0 | 0 | 0 | 1197.2 | 3 |  | SS1968; SSGM1971a,b | S68-Na2O20_CaO10 | 2022-02-13 | sio2na2ocao | 3978
staffmnkmcph_70_0_0_0_0_0_15_0_0_15_0_0 | 70 | 0 | 0 | 0 | 0 | 0 | 15 | 0 | 0 | 15 | 0 | 0 | 0 | 1233.2 | 3 |  | SS1968; SSGM1971a,b | S68-Na2O15_CaO15 | 2022-02-13 | sio2na2ocao | 3990
staffmnkmcph_65_0_0_0_0_0_30_0_0_5_0_0 | 65 | 0 | 0 | 0 | 0 | 0 | 30 | 0 | 0 | 5 | 0 | 0 | 0 | 1141.2 | 3 |  | SS1968; SSGM1971a,b | S68-Na2O30_CaO5 | 2022-02-13 | sio2na2ocao | 4009
staffmnkmcph_65_0_0_0_0_0_25_0_0_10_0_0 | 65 | 0 | 0 | 0 | 0 | 0 | 25 | 0 | 0 | 10 | 0 | 0 | 0 | 1161.2 | 3 |  | SS1968; SSGM1971a,b | S68-Na2O25_CaO10 | 2022-02-13 | sio2na2ocao | 4021
staffmnkmcph_65_0_0_0_0_0_20_0_0_15_0_0 | 65 | 0 | 0 | 0 | 0 | 0 | 20 | 0 | 0 | 15 | 0 | 0 | 0 | 1193.2 | 3 |  | SS1968; SSGM1971a,b | S68-Na2O20_CaO15 | 2022-02-13 | sio2na2ocao | 4033
staffmnkmcph_60_0_0_0_0_0_35_0_0_5_0_0 | 60 | 0 | 0 | 0 | 0 | 0 | 35 | 0 | 0 | 5 | 0 | 0 | 0 | 1096.2 | 3 |  | SS1968; SSGM1971a,b | S68-Na2O35_CaO5 | 2022-02-13 | sio2na2ocao | 4049
staffmnkmcph_60_0_0_0_0_0_30_0_0_10_0_0 | 60 | 0 | 0 | 0 | 0 | 0 | 30 | 0 | 0 | 10 | 0 | 0 | 0 | 1118.2 | 3 |  | SS1968; SSGM1971a,b | S68-Na2O30_CaO10 | 2022-02-13 | sio2na2ocao | 4058
staffmnkmcph_80_0_0_0_0_0_20_0_0_0_0_0 | 80 | 0 | 0 | 0 | 0 | 0 | 20 | 0 | 0 | 0 | 0 | 0 | 0 | 1265.2 | 3 |  | ITM1969; TM1969 | I69-Na2O20 | 2022-02-13 | sio2na2o | 4073
staffmnkmcph_70_0_0_0_0_0_30_0_0_0_0_0 | 70 | 0 | 0 | 0 | 0 | 0 | 30 | 0 | 0 | 0 | 0 | 0 | 0 | 1173.2 | 3 |  | ITM1969; TM1969 | I69-Na2O30 | 2022-02-13 | sio2na2o | 4082
staffmnkmcph_70_0_0_0_0_0_20_0_10_0_0_0 | 70 | 0 | 0 | 0 | 0 | 0 | 20 | 0 | 10 | 0 | 0 | 0 | 0 | 1265.2 | 3 |  | ITM1969; TM1969 | I69-Na2O20_MgO10 | 2022-02-13 | sio2na2omgo | 4091
staffmnkmcph_60_0_0_0_0_0_20_0_20_0_0_0 | 60 | 0 | 0 | 0 | 0 | 0 | 20 | 0 | 20 | 0 | 0 | 0 | 0 | 1220.2 | 3 |  | ITM1969; TM1969 | I69-Na2O20_MgO20 | 2022-02-13 | sio2na2omgo | 4100
staffmnkmcph_60_0_0_0_0_0_30_0_10_0_0_0 | 60 | 0 | 0 | 0 | 0 | 0 | 30 | 0 | 10 | 0 | 0 | 0 | 0 | 1121.2 | 3 |  | ITM1969; TM1969 | I69-Na2O30_MgO10 | 2022-02-13 | sio2na2omgo | 4109
staffmnkmcph_70_0_0_0_0_0_20_0_0_10_0_0 | 70 | 0 | 0 | 0 | 0 | 0 | 20 | 0 | 0 | 10 | 0 | 0 | 0 | 1208.2 | 3 |  | ITM1969; TM1969 | I69-Na2O30_CaO10 | 2022-02-13 | sio2na2ocao | 4119
staffmnkmcph_73.9_0.8_8.2_5.4_0_0.1_3.5_2_2.1_3.9_0.1_0 | 73.85 | 0.83 | 8.18 | 5.35 | 0 | 0.09 | 3.53 | 2.04 | 2.14 | 3.9 | 0.09 | 0 | 0 | 1667.75 | 3 |  | Giordano et al. 2021 | GX07 | 2023-10-16 | sio2tio2al2o3feomnona2ok2omgocaop2o5 | 7814
staffmnkmcph_74.7_0_13.3_0_0_0_12_0_0_0_0_0 | 74.69 | 0 | 13.29 | 0 | 0 | 0 | 12.02 | 0 | 0 | 0 | 0 | 0 | 0 | 1848.15 | 3 |  | Scarfe and Cronin 1986 | Ab | 2023-10-16 | sio2al2o3na2o | 9273
staffmnkmcph_77.3_0.2_10.8_1.1_1.5_0.1_3.3_1.3_1.3_3.1_0_0.1 | 77.3 | 0.2 | 10.8 | 1.13 | 1.47 | 0.1 | 3.3 | 1.3 | 1.3 | 3.1 | 0 | 0.1 | 0 | 1773.2 | 3 |  | Goto et al. 1997 | R3 | 2023-10-16 | sio2tio2al2o3feomnona2ok2omgocaoh2o | 13008
staffmnkmcph_76.7_0.8_12.7_1_1.4_0.1_2_3.3_0_2_0_0.1 | 76.7 | 0.8 | 12.7 | 0.98 | 1.42 | 0.1 | 2 | 3.3 | 0 | 2 | 0 | 0.1 | 0 | 1753.2 | 3 |  | Goto et al. 1997 | Tr8 | 2023-10-16 | sio2tio2al2o3feomnona2ok2ocaoh2o | 13016
staffmnkmcph_75.4_0.7_14.1_1.1_1.3_0.1_2_3.3_0_2_0_0.1 | 75.4 | 0.7 | 14.1 | 1.09 | 1.31 | 0.1 | 2 | 3.3 | 0 | 2 | 0 | 0.1 | 0 | 1793.2 | 3 |  | Goto et al. 1997 | Tr7 | 2023-10-16 | sio2tio2al2o3feomnona2ok2ocaoh2o | 13024
staffmnkmcph_70_0_5_0_0_0_12.5_12.5_0_0_0_0 | 70 | 0 | 5 | 0 | 0 | 0 | 12.5 | 12.5 | 0 | 0 | 0 | 0 | 0 | 1273.15 | 3.008929 |  | Kim1997 | S70A5R25_50 | 2022-02-13 | sio2al2o3na2ok2o | 316
staffmnkmcph_67.8_0_0_0_0_0_32.2_0_0_0_0_0 | 67.8 | 0 | 0 | 0 | 0 | 0 | 32.2 | 0 | 0 | 0 | 0 | 0 | 0 | 1139.2 | 3.01 |  | L1939 | NS-17 | 2022-02-13 | sio2na2o | 731
staffmnkmcph_75_0_9.9_0_0_0_0_0_0_15.2_0_0 | 75 | 0 | 9.9 | 0 | 0 | 0 | 0 | 0 | 0 | 15.2 | 0 | 0 | 0 | 1673.2 | 3.01 |  | T2004 | CAS75a:61 | 2022-02-13 | sio2al2o3cao | 3001
staffmnkmcph_57.9_0.7_12.1_8.2_0_0.2_3.6_1.1_5.5_10.7_0_0 | 57.93 | 0.67 | 12.08 | 8.17 | 0 | 0.17 | 3.62 | 1.13 | 5.52 | 10.7 | 0 | 0 | 0 | 1424.15 | 3.01 |  | Giordano et al. 2006 | MRP | 2023-10-16 | sio2tio2al2o3feomnona2ok2omgocao | 6619
staffmnkmcph_76.9_0.4_6.6_3.4_2_0.3_6.5_3.2_0.1_0.7_0_0 | 76.85 | 0.38 | 6.63 | 3.44 | 1.95 | 0.27 | 6.47 | 3.21 | 0.12 | 0.65 | 0.01 | 0 | 0 | 1598 | 3.01 |  | Di Genova et al. 2013 | PS-TR DRY | 2023-10-16 | sio2tio2al2o3feomnona2ok2omgocaop2o5 | 12028
staffmnkmcph_67.9_0.1_14_0.4_1.5_0.2_8.8_4.9_0.1_2.1_0_0 | 67.9 | 0.1 | 14 | 0.4 | 1.5 | 0.2 | 8.8 | 4.9 | 0.1 | 2.1 | 0 | 0 | 0 | 1645.2 | 3.01 |  | Giordano et al. 2009 | Mercato 1500 | 2023-10-16 | sio2tio2al2o3feomnona2ok2omgocao | 12835
staffmnkmcph_68.2_0.3_12.1_0.9_2.8_0.1_4.5_6.1_1.5_3.6_0_0.1 | 68.2 | 0.3 | 12.1 | 0.85 | 2.75 | 0.1 | 4.5 | 6.1 | 1.5 | 3.6 | 0 | 0.1 | 0 | 1670.2 | 3.01 |  | Romano et al. 2003 | Tr2 | 2023-10-16 | sio2tio2al2o3feomnona2ok2omgocaoh2o | 13260
staffmnkmcph_82.2_0_0_2_9.3_0_6.1_0_0_0_0_0 | 82.2 | 0 | 0 | 1.97 | 9.3 | 0 | 6.05 | 0 | 0 | 0 | 0 | 0 | 0 | 1592.15 | 3.01 |  | Dingwell and Virgo 1988 | SFN6 | 2023-10-16 | sio2feona2o | 13717
staffmnkmcph_65_0_10_0_0_0_12.5_12.5_0_0_0_0 | 65 | 0 | 10 | 0 | 0 | 0 | 12.5 | 12.5 | 0 | 0 | 0 | 0 | 0 | 1373.15 | 3.012563 |  | Kim1997 | S65A10R25_50 | 2022-02-13 | sio2al2o3na2ok2o | 365
staffmnkmcph_93.8_0_6.2_0_0_0_0_0_0_0_0_0 | 93.8 | 0 | 6.2 | 0 | 0 | 0 | 0 | 0 | 0 | 0 | 0 | 0 | 0 | 2076.2 | 3.02 |  | U1982 | Urbain n_20 | 2022-02-13 | sio2al2o3 | 276
staffmnkmcph_75.2_0_12.4_0_0_0_2.7_9.8_0_0_0_0 | 75.15 | 0 | 12.43 | 0 | 0 | 0 | 2.66 | 9.76 | 0 | 0 | 0 | 0 | 0 | 1900 | 3.02 | 6.63 | LL2013 | NAK75_12_10 | 2022-02-13 | sio2al2o3na2ok2o | 1093
staffmnkmcph_77.2_0_6.9_0_0_0_13.4_2.6_0_0_0_0 | 77.15 | 0 | 6.87 | 0 | 0 | 0 | 13.38 | 2.59 | 0 | 0 | 0 | 0 | 0 | 1473.15 | 3.02 |  | H1995 | HPG8N10 | 2022-02-13 | sio2al2o3na2ok2o | 2504
staffmnkmcph_77.2_0.6_8.1_4.3_0_0.1_3.5_2.6_1_2.6_0.1_0 | 77.17 | 0.56 | 8.07 | 4.3 | 0 | 0.09 | 3.53 | 2.59 | 0.96 | 2.64 | 0.09 | 0 | 0 | 1741.35 | 3.02 |  | Giordano et al. 2021 | RS74 | 2023-10-16 | sio2tio2al2o3feomnona2ok2omgocaop2o5 | 7775
staffmnkmcph_62.7_0_9.2_0_0_0_0_0_0_28_0_0 | 62.74 | 0 | 9.24 | 0 | 0 | 0 | 0 | 0 | 0 | 28.01 | 0 | 0 | 0 | 1423.2 | 3.025306 |  | MH1945, MY1948; MYH1952 | ACS-91 | 2022-02-13 | sio2al2o3cao | 4508
staffmnkmcph_75_0_12.5_0_0_0_12.5_0_0_0_0_0 | 75 | 0 | 12.5 | 0 | 0 | 0 | 12.5 | 0 | 0 | 0 | 0 | 0 | 0 | 1843 | 3.03 | 9.2 | LL2013 | NAK75_12_0 | 2022-02-13 | sio2al2o3na2o | 1127
staffmnkmcph_78.6_0_7_0_0_0_4.6_9.8_0_0_0_0 | 78.59 | 0 | 7.02 | 0 | 0 | 0 | 4.6 | 9.79 | 0 | 0 | 0 | 0 | 0 | 1571.15 | 3.03 |  | H1995 | HPG8K10 | 2022-02-13 | sio2al2o3na2ok2o | 2548
staffmnkmcph_71.8_0.3_11.3_2.7_0_0.1_6.2_4.9_0.4_2.2_0_0.1 | 71.8 | 0.26 | 11.33 | 2.73 | 0 | 0.12 | 6.18 | 4.89 | 0.4 | 2.19 | 0.02 | 0.07 | 0 | 1670.25 | 3.03 |  | Giordano et al. 2006 | MNV | 2023-10-16 | sio2tio2al2o3feomnona2ok2omgocaop2o5h2o | 6463
staffmnkmcph_66.2_0.4_12.2_4.7_0_0.1_3.7_5.5_2.4_4.9_0_0 | 66.18 | 0.42 | 12.2 | 4.67 | 0 | 0.06 | 3.69 | 5.51 | 2.4 | 4.86 | 0 | 0 | 0 | 1571.75 | 3.03 |  | Giordano et al. 2006 | NYT_lm*13* | 2023-10-16 | sio2tio2al2o3feomnona2ok2omgocao | 6501
staffmnkmcph_69.2_0.5_12_1.6_0.7_0.1_4.7_1.1_3.5_6.7_0_0 | 69.22 | 0.46 | 11.97 | 1.57 | 0.7 | 0.13 | 4.66 | 1.1 | 3.5 | 6.68 | 0 | 0 | 0 | 1539 | 3.03 |  | Hofmeister et al.2016 | Dac-and | 2023-10-16 | sio2tio2al2o3feomnona2ok2omgocao | 6973
staffmnkmcph_75_0.7_8.3_4.6_0_0.1_3.3_2.1_2_3.8_0_0 | 74.97 | 0.73 | 8.34 | 4.63 | 0 | 0.11 | 3.32 | 2.12 | 1.97 | 3.81 | 0.01 | 0 | 0 | 1668.15 | 3.03 |  | Giordano et al. 2021 | SM01D | 2023-10-16 | sio2tio2al2o3feomnona2ok2omgocaop2o5 | 7827
staffmnkmcph_71.8_0.3_11.3_0.7_2.1_0.1_6.2_4.9_0.4_2.2_0_0.1 | 71.8 | 0.3 | 11.3 | 0.65 | 2.05 | 0.1 | 6.2 | 4.9 | 0.4 | 2.2 | 0 | 0.1 | 0 | 1670.2 | 3.03 |  | Giordano et al. 2004 | Tr4 | 2023-10-16 | sio2tio2al2o3feomnona2ok2omgocaoh2o | 12725
staffmnkmcph_67.7_0.1_14.1_0.4_1.6_0.2_8.9_4.9_0.2_2.1_0_0 | 67.7 | 0.1 | 14.1 | 0.42 | 1.58 | 0.2 | 8.9 | 4.9 | 0.2 | 2.1 | 0 | 0 | 0 | 1645.2 | 3.03 |  | Giordano et al. 2009 | Mercato 1600 | 2023-10-16 | sio2tio2al2o3feomnona2ok2omgocao | 12867
staffmnkmcph_67.5_0_7.5_0_0_0_25_0_0_0_0_0 | 67.5 | 0 | 7.5 | 0 | 0 | 0 | 25 | 0 | 0 | 0 | 0 | 0 | 0 | 1273.15 | 3.039301 |  | Kim1997 | S67A7R25_0 | 2022-02-13 | sio2al2o3na2o | 356
staffmnkmcph_72.2_0_0_0_0_0_27.8_0_0_0_0_0 | 72.2 | 0 | 0 | 0 | 0 | 0 | 27.8 | 0 | 0 | 0 | 0 | 0 | 0 | 1176.2 | 3.04 |  | L1939 | NS-14 | 2022-02-13 | sio2na2o | 754
staffmnkmcph_54.9_0.7_11.9_0.4_5.4_0.1_3.8_5.5_5.7_11.4_0.2_0 | 54.9 | 0.7 | 11.9 | 0.42 | 5.38 | 0.1 | 3.8 | 5.5 | 5.7 | 11.4 | 0.2 | 0 | 0 | 1399.2 | 3.04 |  | Giordano et al. 2009 | Pollena TRb | 2023-10-16 | sio2tio2al2o3feomnona2ok2omgocaop2o5 | 12940
staffmnkmcph_66.5_0_6_0_0_0_0_0_0_27.4_0_0 | 66.54 | 0 | 6.03 | 0 | 0 | 0 | 0 | 0 | 0 | 27.42 | 0 | 0 | 0 | 1423.2 | 3.045323 |  | MH1945, MY1948; MYH1952 | ACS-96 | 2022-02-13 | sio2al2o3cao | 4528
staffmnkmcph_65.3_0_17.5_0_0_0_12.8_4.4_0_0_0_0 | 65.26 | 0 | 17.51 | 0 | 0 | 0 | 12.82 | 4.4 | 0 | 0 | 0 | 0 | 0 | 1822 | 3.05 |  | R2019 | Jd75 | 2022-02-13 | sio2al2o3na2ok2o | 2369
staffmnkmcph_72.6_0.4_11.3_2.4_0_0.1_7_4.6_0.5_1_0_0 | 72.56 | 0.38 | 11.34 | 2.42 | 0 | 0.13 | 6.96 | 4.62 | 0.53 | 1.01 | 0.04 | 0 | 0 | 1694.85 | 3.05 |  | Giordano et al. 2006 | PVC | 2023-10-16 | sio2tio2al2o3feomnona2ok2omgocaop2o5 | 6441
staffmnkmcph_82.7_0.1_7.3_1.1_0.8_0_3.1_2.7_0.7_1.5_0_0 | 82.72 | 0.05 | 7.33 | 1.08 | 0.75 | 0.03 | 3.14 | 2.65 | 0.71 | 1.52 | 0.02 | 0 | 0 | 1864.15 | 3.05 |  | Di Genova et al. 2017B | I | 2023-10-16 | sio2tio2al2o3feomnona2ok2omgocaop2o5 | 7334
staffmnkmcph_81.5_0_8.8_0_0_0_9.7_0_0_0_0_0 | 81.52 | 0 | 8.78 | 0 | 0 | 0 | 9.7 | 0 | 0 | 0 | 0 | 0 | 0 | 1869.15 | 3.05 |  | Toplis et al. 1997 | NAS82:52 | 2023-10-16 | sio2al2o3na2o | 11466
staffmnkmcph_59.6_0_20.1_0_0_0_20.3_0_0_0_0_0 | 59.56 | 0 | 20.13 | 0 | 0 | 0 | 20.31 | 0 | 0 | 0 | 0 | 0 | 0 | 1670.15 | 3.05 |  | Toplis et al. 1997 | NAS60:50 | 2023-10-16 | sio2al2o3na2o | 11579
staffmnkmcph_72.5_0.4_11.3_0.6_1.8_0.1_7_4.6_0.5_1_0_0.1 | 72.5 | 0.4 | 11.3 | 0.62 | 1.78 | 0.1 | 7 | 4.6 | 0.5 | 1 | 0 | 0.1 | 0 | 1694.8 | 3.05 |  | Giordano and Dingwell 2003a | Tr5 | 2023-10-16 | sio2tio2al2o3feomnona2ok2omgocaoh2o | 12611
staffmnkmcph_81.6_0.1_8.4_1.4_0_0.1_4_3.6_0.1_0.9_0_0 | 81.61 | 0.07 | 8.37 | 1.44 | 0 | 0.06 | 3.96 | 3.55 | 0.07 | 0.87 | 0 | 0 | 0 | 1867.09 | 3.06 |  | Giordano & Russell 2018 | Lipari_RR | 2023-10-16 | sio2tio2al2o3feomnona2ok2omgocao | 6391
staffmnkmcph_81.6_0.1_8.4_1.4_0_0.1_4_3.6_0.1_0.9_0_0 | 81.61 | 0.07 | 8.37 | 1.44 | 0 | 0.06 | 3.96 | 3.55 | 0.07 | 0.87 | 0 | 0 | 0 | 1867.09 | 3.06 |  | Giordano & Russell 2018 | Lipari_RR | 2023-10-16 | sio2tio2al2o3feomnona2ok2omgocao | 6392
staffmnkmcph_68.5_0.3_12.1_3.3_0_0.1_5_5.7_1.2_3.6_0.1_0.1 | 68.5 | 0.33 | 12.11 | 3.27 | 0 | 0.14 | 4.96 | 5.74 | 1.24 | 3.57 | 0.08 | 0.08 | 0 | 1670.25 | 3.06 |  | Giordano et al. 2006 | AMS_B1 | 2023-10-16 | sio2tio2al2o3feomnona2ok2omgocaop2o5h2o | 6479
staffmnkmcph_65.4_0.5_11.6_5.7_0_0.2_3.7_0.6_4.1_8.2_0_0 | 65.37 | 0.47 | 11.6 | 5.74 | 0 | 0.17 | 3.73 | 0.58 | 4.14 | 8.19 | 0 | 0 | 0 | 1497.95 | 3.06 |  | Giordano et al. 2006 | MST | 2023-10-16 | sio2tio2al2o3feomnona2ok2omgocao | 6549
staffmnkmcph_68.6_0.3_12.1_0.8_2.5_0.1_5_5.7_1.2_3.6_0_0.1 | 68.6 | 0.3 | 12.1 | 0.79 | 2.51 | 0.1 | 5 | 5.7 | 1.2 | 3.6 | 0 | 0.1 | 0 | 1670.2 | 3.06 |  | Romano et al. 2003 | Tr3 | 2023-10-16 | sio2tio2al2o3feomnona2ok2omgocaoh2o | 13248
staffmnkmcph_75.3_0_12.4_0_0_0_7.4_4.8_0_0_0_0 | 75.33 | 0 | 12.44 | 0 | 0 | 0 | 7.44 | 4.79 | 0 | 0 | 0 | 0 | 0 | 1860 | 3.07 | 8.12 | LL2013 | NAK75_12_4 | 2022-02-13 | sio2al2o3na2ok2o | 1044
staffmnkmcph_66.9_0_6.4_0_0_0_24.4_2.3_0_0_0_0 | 66.88 | 0 | 6.38 | 0 | 0 | 0 | 24.42 | 2.32 | 0 | 0 | 0 | 0 | 0 | 1227.15 | 3.07 |  | H1995 | HPG8N20 | 2022-02-13 | sio2al2o3na2ok2o | 2490
staffmnkmcph_77.7_0.2_7_2.2_1.7_0.1_3.1_2.3_2.6_3.2_0_0 | 77.68 | 0.23 | 6.98 | 2.21 | 1.74 | 0.05 | 3.06 | 2.28 | 2.57 | 3.18 | 0.02 | 0 | 0 | 1668.15 | 3.07 |  | Di Genova et al. 2017B | L | 2023-10-16 | sio2tio2al2o3feomnona2ok2omgocaop2o5 | 7369
staffmnkmcph_68.5_0_12.4_0_0_0_0_0_7.9_11.3_0_0 | 68.46 | 0 | 12.41 | 0 | 0 | 0 | 0 | 0 | 7.85 | 11.28 | 0 | 0 | 0 | 1573.2 | 3.076 |  | MY1954 | A_MgCS-49 | 2022-02-13 | sio2al2o3mgocao | 5527
staffmnkmcph_63.2_0_15.5_0_0_0_0_0_15.7_5.6_0_0 | 63.16 | 0 | 15.51 | 0 | 0 | 0 | 0 | 0 | 15.69 | 5.64 | 0 | 0 | 0 | 1523.2 | 3.079 |  | MY1954 | A_MgCS-53 | 2022-02-13 | sio2al2o3mgocao | 5550
staffmnkmcph_71.3_0.3_9.7_3.7_0_0.1_4_1.5_3.6_5.8_0.1_0.1 | 71.25 | 0.29 | 9.69 | 3.68 | 0 | 0.09 | 4.02 | 1.49 | 3.56 | 5.79 | 0.06 | 0.07 | 0 | 1571.75 | 3.08 |  | Giordano et al. 2006 | UNZ | 2023-10-16 | sio2tio2al2o3feomnona2ok2omgocaop2o5h2o | 6520
staffmnkmcph_69.7_0.2_13_0.8_2.4_0.2_5.9_4.6_0.5_2.6_0_0 | 69.7 | 0.2 | 13 | 0.76 | 2.44 | 0.2 | 5.9 | 4.6 | 0.5 | 2.6 | 0 | 0 | 0 | 1646.2 | 3.08 |  | Giordano et al. 2004 | Tr1 | 2023-10-16 | sio2tio2al2o3feomnona2ok2omgocao | 12745
staffmnkmcph_71.3_0.3_9.7_0.9_2.8_0.1_4_1.5_3.6_5.8_0.1_0.1 | 71.3 | 0.3 | 9.7 | 0.87 | 2.83 | 0.1 | 4 | 1.5 | 3.6 | 5.8 | 0.1 | 0.1 | 0 | 1571.8 | 3.08 |  | Giordano et al. 2005 | D2 | 2023-10-16 | sio2tio2al2o3feomnona2ok2omgocaop2o5h2o | 12795
staffmnkmcph_70_0_5_0_0_0_0_25_0_0_0_0 | 70 | 0 | 5 | 0 | 0 | 0 | 0 | 25 | 0 | 0 | 0 | 0 | 0 | 1373.15 | 3.089286 |  | Kim1997 | S70A5R25_100 | 2022-02-13 | sio2al2o3k2o | 325
staffmnkmcph_68.8_0_15.6_0_0_0_10.8_4.8_0_0_0_0 | 68.8 | 0 | 15.6 | 0 | 0 | 0 | 10.8 | 4.8 | 0 | 0 | 0 | 0 | 0 | 1768.2 | 3.09 |  | U1982 | Urbain n_47 | 2022-02-13 | sio2al2o3na2ok2o | 131
staffmnkmcph_66.3_0_16.9_0_0_0_10.4_6.4_0_0_0_0 | 66.28 | 0 | 16.86 | 0 | 0 | 0 | 10.39 | 6.43 | 0 | 0 | 0 | 0 | 0 | 1849 | 3.09 |  | R2019 | Jd62.5 | 2022-02-13 | sio2al2o3na2ok2o | 2382
staffmnkmcph_65.4_0_17.4_0_0_0_8.4_8.8_0_0_0_0 | 65.41 | 0 | 17.42 | 0 | 0 | 0 | 8.4 | 8.77 | 0 | 0 | 0 | 0 | 0 | 1833 | 3.09 |  | R2019 | Jd50 | 2022-02-13 | sio2al2o3na2ok2o | 2407
staffmnkmcph_75.4_0_10.4_0_0_0_0_0_0_14.2_0_0 | 75.4 | 0 | 10.4 | 0 | 0 | 0 | 0 | 0 | 0 | 14.2 | 0 | 0 | 0 | 1673.2 | 3.09 |  | T2004 | CAS75a:58 | 2022-02-13 | sio2al2o3cao | 3007
staffmnkmcph_79.8_0.2_8.9_2_0_0.1_5.1_2.8_0.3_1_0_0 | 79.75 | 0.18 | 8.92 | 1.95 | 0 | 0.06 | 5.11 | 2.77 | 0.26 | 1 | 0 | 0 | 0 | 1823.15 | 3.09 |  | Giordano & Russell 2018 | NewBerry | 2023-10-16 | sio2tio2al2o3feomnona2ok2omgocao | 6404
staffmnkmcph_69.5_1.1_8.2_7.7_0_0.2_3.4_1.7_2.8_5.3_0.1_0 | 69.51 | 1.07 | 8.24 | 7.68 | 0 | 0.19 | 3.39 | 1.74 | 2.77 | 5.27 | 0.14 | 0 | 0 | 1540.65 | 3.09 |  | Giordano et al. 2021 | RS73a | 2023-10-16 | sio2tio2al2o3feomnona2ok2omgocaop2o5 | 7858
staffmnkmcph_67.6_0_14.7_0_0_0_17.8_0_0_0_0_0 | 67.59 | 0 | 14.65 | 0 | 0 | 0 | 17.75 | 0 | 0 | 0 | 0 | 0 | 0 | 1620.15 | 3.09 |  | Toplis et al. 1997 | NAS67:55 | 2023-10-16 | sio2al2o3na2o | 11539
staffmnkmcph_65.6_0_11.9_0_0_0_0_0_22.6_0_0_0 | 65.56 | 0 | 11.89 | 0 | 0 | 0 | 0 | 0 | 22.55 | 0 | 0 | 0 | 0 | 1523.2 | 3.093422 |  | MH1945, MY1948; MYH1952 | A_MgS-6 | 2022-02-13 | sio2al2o3mgo | 4379
staffmnkmcph_64_0_0_0_0_0_36_0_0_0_0_0 | 64 | 0 | 0 | 0 | 0 | 0 | 36 | 0 | 0 | 0 | 0 | 0 | 0 | 1104.2 | 3.1 |  | L1939 | NS-22 | 2022-02-13 | sio2na2o | 678
staffmnkmcph_65.4_0_17.4_0_0_0_8.4_8.8_0_0_0_0 | 65.41 | 0 | 17.42 | 0 | 0 | 0 | 8.4 | 8.77 | 0 | 0 | 0 | 0 | 0 | 1833 | 3.1 |  | R2019 | Jd50 | 2022-02-13 | sio2al2o3na2ok2o | 2406
staffmnkmcph_83.8_0.2_6.2_1.7_0_0_0.5_2.3_2.6_2.7_0_0 | 83.84 | 0.16 | 6.18 | 1.67 | 0 | 0.03 | 0.5 | 2.3 | 2.58 | 2.74 | 0 | 0 | 0 | 1867.05 | 3.1 |  | Giordano et al. 2006 | MDV_snt | 2023-10-16 | sio2tio2al2o3feomnona2ok2omgocao | 6419
staffmnkmcph_74.4_0.2_8_2.9_0_0.1_4.2_4.3_2_4_0_0 | 74.36 | 0.19 | 8.01 | 2.87 | 0 | 0.13 | 4.2 | 4.26 | 2 | 3.97 | 0.01 | 0 | 0 | 1670.25 | 3.1 |  | Giordano et al. 2006 | CI_OF104 | 2023-10-16 | sio2tio2al2o3feomnona2ok2omgocaop2o5 | 6562
staffmnkmcph_78.4_0.3_7.5_1.2_0.9_0.1_3.3_2.4_2.6_3.4_0_0 | 78.44 | 0.25 | 7.52 | 1.17 | 0.89 | 0.06 | 3.26 | 2.42 | 2.6 | 3.4 | 0 | 0 | 0 | 1741.15 | 3.1 |  | Di Genova et al. 2017B | J | 2023-10-16 | sio2tio2al2o3feomnona2ok2omgocao | 7351
staffmnkmcph_80.2_0.7_9.6_0.9_1.3_0.1_2_3.3_0_1.9_0_0.1 | 80.2 | 0.7 | 9.6 | 0.91 | 1.29 | 0.1 | 2 | 3.3 | 0 | 1.9 | 0 | 0.1 | 0 | 1793.2 | 3.1 |  | Goto et al. 1997 | Tr10 | 2023-10-16 | sio2tio2al2o3feomnona2ok2ocaoh2o | 12988
staffmnkmcph_65.9_0.3_12_1.2_5.5_0.3_8.2_3.9_0.7_1.9_0.1_0 | 65.85 | 0.34 | 11.99 | 1.22 | 5.51 | 0.28 | 8.24 | 3.85 | 0.67 | 1.92 | 0.14 | 0 | 0 | 1597 | 3.1 |  | Verdurme et al. 2023 | DR07 | 2023-10-16 | sio2tio2al2o3feomnona2ok2omgocaop2o5 | 13635
staffmnkmcph_64.9_0_10.4_0_0_0_0_0_0_24.6_0_0 | 64.94 | 0 | 10.43 | 0 | 0 | 0 | 0 | 0 | 0 | 24.63 | 0 | 0 | 0 | 1473.2 | 3.104 |  | JB1959 | ACS-9 | 2022-02-13 | sio2al2o3cao | 5287
staffmnkmcph_73.8_0.4_11.7_0_0_0_4.6_1.8_2.5_5.2_0_0 | 73.81 | 0.4 | 11.69 | 0 | 0 | 0 | 4.63 | 1.78 | 2.53 | 5.17 | 0 | 0 | 0 | 1684 | 3.11 |  | Hofmeister et al.2016 | Rhyo-dac | 2023-10-16 | sio2tio2al2o3na2ok2omgocao | 6904
staffmnkmcph_67.1_0_16.7_0_0_0_16.2_0_0_0_0_0 | 67.08 | 0 | 16.72 | 0 | 0 | 0 | 16.2 | 0 | 0 | 0 | 0 | 0 | 0 | 1719.15 | 3.11 |  | Toplis et al. 1997 | NAS67:50 | 2023-10-16 | sio2al2o3na2o | 11548
staffmnkmcph_59.6_0_21.1_0_0_0_19.3_0_0_0_0_0 | 59.63 | 0 | 21.06 | 0 | 0 | 0 | 19.31 | 0 | 0 | 0 | 0 | 0 | 0 | 1670.15 | 3.11 |  | Toplis et al. 1997 | NAS60:48 | 2023-10-16 | sio2al2o3na2o | 11590
staffmnkmcph_67.8_0.5_12.4_0.5_2.6_0.2_10.6_3.9_0.6_0.8_0_0.1 | 67.8 | 0.5 | 12.4 | 0.53 | 2.57 | 0.2 | 10.6 | 3.9 | 0.6 | 0.8 | 0 | 0.1 | 0 | 1598.2 | 3.11 |  | Giordano et al. 2000 | Ph6 | 2023-10-16 | sio2tio2al2o3feomnona2ok2omgocaoh2o | 12691
staffmnkmcph_76.7_0.8_12.7_0.9_1.5_0.1_2_3.3_0_2_0_0.1 | 76.7 | 0.8 | 12.7 | 0.94 | 1.46 | 0.1 | 2 | 3.3 | 0 | 2 | 0 | 0.1 | 0 | 1733.2 | 3.11 |  | Goto et al. 1997 | Tr8 | 2023-10-16 | sio2tio2al2o3feomnona2ok2ocaoh2o | 13015
staffmnkmcph_75.2_0_12.5_0_0_0_6.2_6.2_0_0_0_0 | 75.16 | 0 | 12.5 | 0 | 0 | 0 | 6.19 | 6.15 | 0 | 0 | 0 | 0 | 0 | 1860 | 3.12 | 8.84 | LL2013 | NAK75_12_6 | 2022-02-13 | sio2al2o3na2ok2o | 1027
staffmnkmcph_65.5_0_17.6_0_0_0_16.9_0_0_0_0_0 | 65.5 | 0 | 17.6 | 0 | 0 | 0 | 16.88 | 0.02 | 0 | 0 | 0 | 0 | 0 | 1783 | 3.12 |  | R2019 | Jd100 | 2022-02-13 | sio2al2o3na2ok2o | 2446
staffmnkmcph_73.8_0.4_11.7_0_0_0_4.6_1.8_2.5_5.2_0_0 | 73.81 | 0.4 | 11.69 | 0 | 0 | 0 | 4.63 | 1.78 | 2.53 | 5.17 | 0 | 0 | 0 | 1684 | 3.12 |  | Hofmeister et al.2016 | Rhyo-dac | 2023-10-16 | sio2tio2al2o3na2ok2omgocao | 6905
staffmnkmcph_75.5_0_11.5_0_0_0_13_0_0_0_0_0 | 75.54 | 0 | 11.48 | 0 | 0 | 0 | 12.98 | 0 | 0 | 0 | 0 | 0 | 0 | 1770.15 | 3.12 |  | Toplis et al. 1997 | NAS75:53 | 2023-10-16 | sio2al2o3na2o | 11498
staffmnkmcph_74_0_0_0_0_0_26_0_0_0_0_0 | 74 | 0 | 0 | 0 | 0 | 0 | 26 | 0 | 0 | 0 | 0 | 0 | 0 | 1183.2 | 3.13 |  | L1939 | NS-12 | 2022-02-13 | sio2na2o | 775
staffmnkmcph_66.7_0_15.2_0_0_0_0_0_0_18.1_0_0 | 66.7 | 0 | 15.2 | 0 | 0 | 0 | 0 | 0 | 0 | 18.1 | 0 | 0 | 0 | 1573.2 | 3.13 |  | T2004 | CAS67b:55 | 2022-02-13 | sio2al2o3cao | 3076
staffmnkmcph_59.2_0.5_11.4_6.7_0_0.2_3.9_2.5_6.2_9.5_0_0 | 59.21 | 0.53 | 11.35 | 6.65 | 0 | 0.16 | 3.88 | 2.48 | 6.21 | 9.53 | 0 | 0 | 0 | 1399.55 | 3.13 |  | Giordano et al. 2006 | Min_2b | 2023-10-16 | sio2tio2al2o3feomnona2ok2omgocao | 6670
staffmnkmcph_81.9_0_9.5_0_0_0_8.7_0_0_0_0_0 | 81.89 | 0 | 9.45 | 0 | 0 | 0 | 8.66 | 0 | 0 | 0 | 0 | 0 | 0 | 1918.15 | 3.13 |  | Toplis et al. 1997 | NAS82:48 | 2023-10-16 | sio2al2o3na2o | 11486
staffmnkmcph_67.7_0.1_14_0.4_1.5_0.2_9_4.9_0.1_2.1_0_0 | 67.7 | 0.1 | 14 | 0.37 | 1.53 | 0.2 | 9 | 4.9 | 0.1 | 2.1 | 0 | 0 | 0 | 1621.2 | 3.13 |  | Giordano et al. 2009 | Mercato 1400 | 2023-10-16 | sio2tio2al2o3feomnona2ok2omgocao | 12847
staffmnkmcph_61.3_0.4_12.7_0.4_3.6_0.1_5.1_6.1_3.2_7_0.1_0 | 61.3 | 0.4 | 12.7 | 0.42 | 3.58 | 0.1 | 5.1 | 6.1 | 3.2 | 7 | 0.1 | 0 | 0 | 1473.2 | 3.13 |  | Giordano et al. 2009 | Pompei TRb | 2023-10-16 | sio2tio2al2o3feomnona2ok2omgocaop2o5 | 12908
staffmnkmcph_68.8_0_15.6_0_0_0_10.8_4.8_0_0_0_0 | 68.8 | 0 | 15.6 | 0 | 0 | 0 | 10.8 | 4.8 | 0 | 0 | 0 | 0 | 0 | 1762.2 | 3.14 |  | U1982 | Urbain n_47 | 2022-02-13 | sio2al2o3na2ok2o | 132
staffmnkmcph_73.8_0_0_0_0_0_26.2_0_0_0_0_0 | 73.8 | 0 | 0 | 0 | 0 | 0 | 26.2 | 0 | 0 | 0 | 0 | 0 | 0 | 1176.2 | 3.14 |  | L1939 | NS-13 | 2022-02-13 | sio2na2o | 764
staffmnkmcph_80_0_7.5_0_0_0_9.4_3_0_0_0_0 | 80 | 0 | 7.5 | 0 | 0 | 0 | 9.4 | 3 | 0 | 0 | 0 | 0 | 0 | 1621.2 | 3.14 |  | H1995 | HPG8N5 | 2022-02-13 | sio2al2o3na2ok2o | 2479
staffmnkmcph_81.3_0_7.6_0_0_0_4.7_6.4_0_0_0_0 | 81.3 | 0 | 7.6 | 0 | 0 | 0 | 4.7 | 6.4 | 0 | 0 | 0 | 0 | 0 | 1719.2 | 3.14 |  | H1995 | HPG8K5 | 2022-02-13 | sio2al2o3na2ok2o | 2523
staffmnkmcph_73.9_0.8_8.2_5.4_0_0.1_3.5_2_2.1_3.9_0.1_0 | 73.85 | 0.83 | 8.18 | 5.35 | 0 | 0.09 | 3.53 | 2.04 | 2.14 | 3.9 | 0.09 | 0 | 0 | 1643.25 | 3.14 |  | Giordano et al. 2021 | GX07 | 2023-10-16 | sio2tio2al2o3feomnona2ok2omgocaop2o5 | 7813
staffmnkmcph_76.9_0.4_6.6_3.4_2_0.3_6.5_3.2_0.1_0.7_0_0 | 76.85 | 0.38 | 6.63 | 3.44 | 1.95 | 0.27 | 6.47 | 3.21 | 0.12 | 0.65 | 0.01 | 0 | 0 | 1573 | 3.14 |  | Di Genova et al. 2013 | PS-TR DRY | 2023-10-16 | sio2tio2al2o3feomnona2ok2omgocaop2o5 | 12029
staffmnkmcph_68.2_0_0_0_7.1_0_24.2_0_0_0_0_0 | 68.21 | 0 | 0 | 0.04 | 7.12 | 0 | 24.19 | 0 | 0 | 0 | 0 | 0 | 0 | 1133.15 | 3.14 |  | Dingwell and Virgo 1988 | NS4F10 | 2023-10-16 | sio2feona2o | 13671
staffmnkmcph_66.6_0_0_0.8_20.6_0_11.5_0_0_0_0_0 | 66.55 | 0 | 0 | 0.75 | 20.57 | 0 | 11.45 | 0 | 0 | 0 | 0 | 0 | 0 | 1326.15 | 3.14 |  | Dingwell and Virgo 1988 | Fe-albite | 2023-10-16 | sio2feona2o | 13727
staffmnkmcph_65_0_10_0_0_0_0_25_0_0_0_0 | 65 | 0 | 10 | 0 | 0 | 0 | 0 | 25 | 0 | 0 | 0 | 0 | 0 | 1473.15 | 3.143216 |  | Kim1997 | S65A10R25_100 | 2022-02-13 | sio2al2o3k2o | 374
staffmnkmcph_66.3_0_15.4_0_0_0_0_0_0_18.3_0_0 | 66.27 | 0 | 15.43 | 0 | 0 | 0 | 0 | 0 | 0 | 18.31 | 0 | 0 | 0 | 1573.2 | 3.146 |  | JB1959 | ACS-4 | 2022-02-13 | sio2al2o3cao | 5269
staffmnkmcph_74.8_0_11.1_0_0_0_0_0_0_14.1_0_0 | 74.8 | 0 | 11.1 | 0 | 0 | 0 | 0 | 0 | 0 | 14.1 | 0 | 0 | 0 | 1673.2 | 3.15 |  | T2004 | CAS75a:56 | 2022-02-13 | sio2al2o3cao | 3014
staffmnkmcph_59.4_0.5_13.1_4.4_0_0.1_5.2_5.9_3_8.1_0.4_0.1 | 59.37 | 0.51 | 13.07 | 4.41 | 0 | 0.12 | 5.17 | 5.91 | 2.95 | 8.08 | 0.35 | 0.08 | 0 | 1522.55 | 3.15 |  | Giordano et al. 2006 | Ves_G | 2023-10-16 | sio2tio2al2o3feomnona2ok2omgocaop2o5h2o | 6640
staffmnkmcph_77.2_0.6_8.1_4.3_0_0.1_3.5_2.6_1_2.6_0.1_0 | 77.17 | 0.56 | 8.07 | 4.3 | 0 | 0.09 | 3.53 | 2.59 | 0.96 | 2.64 | 0.09 | 0 | 0 | 1716.85 | 3.15 |  | Giordano et al. 2021 | RS74 | 2023-10-16 | sio2tio2al2o3feomnona2ok2omgocaop2o5 | 7774
staffmnkmcph_74.7_0_13.3_0_0_0_12_0_0_0_0_0 | 74.69 | 0 | 13.29 | 0 | 0 | 0 | 12.02 | 0 | 0 | 0 | 0 | 0 | 0 | 1823.15 | 3.15 |  | Scarfe and Cronin 1986 | Ab | 2023-10-16 | sio2al2o3na2o | 9274
staffmnkmcph_75.3_0_12.4_0_0_0_12.3_0_0_0_0_0 | 75.31 | 0 | 12.38 | 0 | 0 | 0 | 12.31 | 0 | 0 | 0 | 0 | 0 | 0 | 1820.15 | 3.15 |  | Toplis et al. 1997 | NAS75:50 | 2023-10-16 | sio2al2o3na2o | 11512
staffmnkmcph_59.6_0.5_13.1_0.6_3.8_0.1_5.2_5.9_3_8.1_0_0.1 | 59.6 | 0.5 | 13.1 | 0.56 | 3.84 | 0.1 | 5.2 | 5.9 | 3 | 8.1 | 0 | 0.1 | 0 | 1522.6 | 3.15 |  | Romano et al. 2003 | Ph2 | 2023-10-16 | sio2tio2al2o3feomnona2ok2omgocaoh2o | 13328
staffmnkmcph_65.4_0_17.4_0_0_0_8.4_8.8_0_0_0_0 | 65.41 | 0 | 17.42 | 0 | 0 | 0 | 8.4 | 8.77 | 0 | 0 | 0 | 0 | 0 | 1826 | 3.16 |  | R2019 | Jd50 | 2022-02-13 | sio2al2o3na2ok2o | 2405
staffmnkmcph_61.7_0.6_12.1_6.8_0_0.2_4.6_3.3_4_6.9_0_0 | 61.71 | 0.6 | 12.06 | 6.81 | 0 | 0.15 | 4.57 | 3.25 | 3.97 | 6.87 | 0 | 0 | 0 | 1448.75 | 3.16 |  | Giordano et al. 2006 | FR_a | 2023-10-16 | sio2tio2al2o3feomnona2ok2omgocao | 6591
staffmnkmcph_61.5_0.8_11.9_6.6_0_0.2_4.8_2.8_4.1_7.1_0.3_0 | 61.45 | 0.75 | 11.89 | 6.59 | 0 | 0.15 | 4.81 | 2.78 | 4.14 | 7.13 | 0.28 | 0.04 | 0 | 1449 | 3.16 |  | Misiti et al. 2011 | FR | 2023-10-16 | sio2tio2al2o3feomnona2ok2omgocaop2o5h2o | 7398
staffmnkmcph_77.2_0.6_8.1_4.3_0_0.1_3.5_2.6_1_2.6_0.1_0 | 77.17 | 0.56 | 8.07 | 4.3 | 0 | 0.09 | 3.53 | 2.59 | 0.96 | 2.64 | 0.09 | 0 | 0 | 1716.75 | 3.16 |  | Giordano et al. 2021 | RS74 | 2023-10-16 | sio2tio2al2o3feomnona2ok2omgocaop2o5 | 7773
staffmnkmcph_79.1_0.4_5.7_4.5_1.5_0.3_4.8_2.9_0.3_0.5_0_0 | 79.09 | 0.35 | 5.72 | 4.52 | 1.51 | 0.34 | 4.77 | 2.88 | 0.27 | 0.54 | 0 | 0 | 0 | 1658.15 | 3.16 |  | Di Genova et al. 2017A | Fsp_6 | 2023-10-16 | sio2tio2al2o3feomnona2ok2omgocao | 8032
staffmnkmcph_79.9_0.4_5.8_4.6_1.2_0.3_4.3_2.8_0.3_0.5_0_0 | 79.92 | 0.35 | 5.8 | 4.56 | 1.23 | 0.32 | 4.3 | 2.77 | 0.28 | 0.47 | 0 | 0 | 0 | 1658.15 | 3.16 |  | Di Genova et al. 2017A | Fsp_7 | 2023-10-16 | sio2tio2al2o3feomnona2ok2omgocao | 8033
staffmnkmcph_68.3_0.4_12.5_0.7_2.8_0.2_4.3_6.2_1.1_3.4_0.1_0.1 | 68.3 | 0.4 | 12.5 | 0.73 | 2.77 | 0.2 | 4.3 | 6.2 | 1.1 | 3.4 | 0.1 | 0.1 | 0 | 1621 | 3.16 |  | Giordano and Dingwell 2003a | Ph5 | 2023-10-16 | sio2tio2al2o3feomnona2ok2omgocaop2o5h2o | 12632
staffmnkmcph_67.9_0.1_14_0.4_1.5_0.2_8.8_4.9_0.1_2.1_0_0 | 67.9 | 0.1 | 14 | 0.37 | 1.53 | 0.2 | 8.8 | 4.9 | 0.1 | 2.1 | 0 | 0 | 0 | 1621.2 | 3.16 |  | Giordano et al. 2009 | Mercato 1500 | 2023-10-16 | sio2tio2al2o3feomnona2ok2omgocao | 12836
staffmnkmcph_67.5_0_7.5_0_0_0_18.8_6.3_0_0_0_0 | 67.5 | 0 | 7.5 | 0 | 0 | 0 | 18.75 | 6.25 | 0 | 0 | 0 | 0 | 0 | 1273.15 | 3.160207 |  | Kim1997 | S67A7R25_25 | 2022-02-13 | sio2al2o3na2ok2o | 346
staffmnkmcph_70.9_0_11_0_0_0_0_0_0_18.1_0_0 | 70.92 | 0 | 10.96 | 0 | 0 | 0 | 0 | 0 | 0 | 18.12 | 0 | 0 | 0 | 1573.2 | 3.161 |  | JB1959 | ACS-3 | 2022-02-13 | sio2al2o3cao | 5265
staffmnkmcph_64.4_0_12.6_0_0_0_0_0_0_23_0_0 | 64.37 | 0 | 12.64 | 0 | 0 | 0 | 0 | 0 | 0 | 22.99 | 0 | 0 | 0 | 1473.2 | 3.167317 |  | MH1945, MY1948; MYH1952 | ACS-92 | 2022-02-13 | sio2al2o3cao | 4516
staffmnkmcph_70_0_12.7_0_0_0_0_0_0_17.3_0_0 | 70 | 0 | 12.69 | 0 | 0 | 0 | 0 | 0 | 0 | 17.31 | 0 | 0 | 0 | 1573.2 | 3.167317 |  | MH1945, MY1948; MYH1952 | ACS-98 | 2022-02-13 | sio2al2o3cao | 4542
staffmnkmcph_75.5_0_12.3_0_0_0_5_7.2_0_0_0_0 | 75.53 | 0 | 12.3 | 0 | 0 | 0 | 5.01 | 7.15 | 0 | 0 | 0 | 0 | 0 | 1860 | 3.17 | 7.54 | LL2013 | NAK75_12_7 | 2022-02-13 | sio2al2o3na2ok2o | 1010
staffmnkmcph_74_0_15.8_0_0_0_10.2_0_0_0_0_0 | 73.97 | 0 | 15.83 | 0 | 0 | 0 | 10.2 | 0 | 0 | 0 | 0 | 0 | 0 | 1770 | 3.17 | 5.85 | see ref. In LL2014 | NA75_15 | 2022-02-13 | sio2al2o3na2o | 1406
staffmnkmcph_83_0.1_8_1.2_0.8_0_4.6_1.1_0.1_1.1_0_0 | 83.04 | 0.09 | 8.02 | 1.21 | 0.75 | 0.03 | 4.6 | 1.11 | 0.1 | 1.05 | 0 | 0 | 0 | 1864.15 | 3.17 |  | Di Genova et al. 2017B | A | 2023-10-16 | sio2tio2al2o3feomnona2ok2omgocao | 7230
staffmnkmcph_74.8_0_11.4_0_0_0_0_0_0_13.8_0_0 | 74.8 | 0 | 11.4 | 0 | 0 | 0 | 0 | 0 | 0 | 13.8 | 0 | 0 | 0 | 1673.2 | 3.18 |  | T2004 | CAS75b:55 | 2022-02-13 | sio2al2o3cao | 2945
staffmnkmcph_71.8_0.3_11.3_2.7_0_0.1_6.2_4.9_0.4_2.2_0_0.1 | 71.8 | 0.26 | 11.33 | 2.73 | 0 | 0.12 | 6.18 | 4.89 | 0.4 | 2.19 | 0.02 | 0.07 | 0 | 1645.65 | 3.18 |  | Giordano et al. 2006 | MNV | 2023-10-16 | sio2tio2al2o3feomnona2ok2omgocaop2o5h2o | 6464
staffmnkmcph_82.7_0.1_7.5_1_0.7_0.1_3.4_3_0.4_1.2_0_0 | 82.72 | 0.08 | 7.54 | 0.99 | 0.68 | 0.05 | 3.35 | 2.97 | 0.35 | 1.24 | 0.02 | 0 | 0 | 1864.15 | 3.18 |  | Di Genova et al. 2017B | H | 2023-10-16 | sio2tio2al2o3feomnona2ok2omgocaop2o5 | 7321
staffmnkmcph_82.7_0.1_7.3_1.1_0.8_0_3.1_2.7_0.7_1.5_0_0 | 82.72 | 0.05 | 7.33 | 1.08 | 0.75 | 0.03 | 3.14 | 2.65 | 0.71 | 1.52 | 0.02 | 0 | 0 | 1839.15 | 3.18 |  | Di Genova et al. 2017B | I | 2023-10-16 | sio2tio2al2o3feomnona2ok2omgocaop2o5 | 7335
staffmnkmcph_55.3_0_2.9_0_0_0_2.6_0_19.6_19.6_0_0 | 55.31 | 0 | 2.86 | 0 | 0 | 0 | 2.58 | 0 | 19.62 | 19.63 | 0 | 0 | 0 | 1523.15 | 3.18 |  | Scarfe and Cronin 1986 | Di25 | 2023-10-16 | sio2al2o3na2omgocao | 9269
staffmnkmcph_74.7_0_13.5_0_0_0_11.9_0_0_0_0_0 | 74.68 | 0 | 13.46 | 0 | 0 | 0 | 11.87 | 0 | 0 | 0 | 0 | 0 | 0 | 1820.15 | 3.18 |  | Toplis et al. 1997 | NAS75:47 | 2023-10-16 | sio2al2o3na2o | 11524
staffmnkmcph_76.7_0.4_6_3.4_2.3_0.3_7_3.1_0.1_0.7_0_0 | 76.65 | 0.42 | 5.99 | 3.44 | 2.28 | 0.3 | 7 | 3.07 | 0.13 | 0.71 | 0.02 | 0 | 0 | 1523 | 3.18 |  | Di Genova et al. 2013 | PS-GM DRY | 2023-10-16 | sio2tio2al2o3feomnona2ok2omgocaop2o5 | 12046
staffmnkmcph_71.8_0.3_11.3_0.6_2.1_0.1_6.2_4.9_0.4_2.2_0_0.1 | 71.8 | 0.3 | 11.3 | 0.6 | 2.1 | 0.1 | 6.2 | 4.9 | 0.4 | 2.2 | 0 | 0.1 | 0 | 1645.6 | 3.18 |  | Giordano et al. 2004 | Tr4 | 2023-10-16 | sio2tio2al2o3feomnona2ok2omgocaoh2o | 12726
staffmnkmcph_67.7_0.1_14.1_0.4_1.6_0.2_8.9_4.9_0.2_2.1_0_0 | 67.7 | 0.1 | 14.1 | 0.39 | 1.61 | 0.2 | 8.9 | 4.9 | 0.2 | 2.1 | 0 | 0 | 0 | 1621.2 | 3.18 |  | Giordano et al. 2009 | Mercato 1600 | 2023-10-16 | sio2tio2al2o3feomnona2ok2omgocao | 12868
staffmnkmcph_77.7_0.8_11.2_1_1.5_0.1_2.2_3.5_0_2_0_0.1 | 77.7 | 0.8 | 11.2 | 0.97 | 1.53 | 0.1 | 2.2 | 3.5 | 0 | 2 | 0 | 0.1 | 0 | 1753.2 | 3.18 |  | Goto et al. 1997 | Tr9 | 2023-10-16 | sio2tio2al2o3feomnona2ok2ocaoh2o | 13001
staffmnkmcph_66.4_0_12.7_0_0_0_0_0_0_20.9_0_0 | 66.42 | 0 | 12.65 | 0 | 0 | 0 | 0 | 0 | 0 | 20.94 | 0 | 0 | 0 | 1523.2 | 3.182 |  | JB1959 | ACS-6 | 2022-02-13 | sio2al2o3cao | 5275
staffmnkmcph_69.1_0_11_0_0_0_0_0_0_19.9_0_0 | 69.1 | 0 | 10.96 | 0 | 0 | 0 | 0 | 0 | 0 | 19.94 | 0 | 0 | 0 | 1523.2 | 3.182 |  | JB1959 | A_MgCS-19 | 2022-02-13 | sio2al2o3cao | 5494
staffmnkmcph_61_0_0_0_0_0_39_0_0_0_0_0 | 61 | 0 | 0 | 0 | 0 | 0 | 39 | 0 | 0 | 0 | 0 | 0 | 0 | 1066.2 | 3.19 |  | L1939 | NS-23 | 2022-02-13 | sio2na2o | 669
staffmnkmcph_75.4_0_12.5_0_0_0_9.8_2.4_0_0_0_0 | 75.37 | 0 | 12.51 | 0 | 0 | 0 | 9.75 | 2.37 | 0 | 0 | 0 | 0 | 0 | 1820 | 3.19 | 9.06 | LL2013 | NAK75_12_2 | 2022-02-13 | sio2al2o3na2ok2o | 1062
staffmnkmcph_77.5_0.6_8_4.2_0_0.1_3.3_2.6_1.1_2.6_0_0 | 77.52 | 0.57 | 8.03 | 4.22 | 0 | 0.1 | 3.32 | 2.55 | 1.05 | 2.63 | 0 | 0 | 0 | 1717.15 | 3.19 |  | Giordano et al. 2021 | RS74L | 2023-10-16 | sio2tio2al2o3feomnona2ok2omgocao | 7785
staffmnkmcph_75.4_0.7_14.1_1_1.4_0.1_2_3.3_0_2_0_0.1 | 75.4 | 0.7 | 14.1 | 1.01 | 1.39 | 0.1 | 2 | 3.3 | 0 | 2 | 0 | 0.1 | 0 | 1753.2 | 3.19 |  | Goto et al. 1997 | Tr7 | 2023-10-16 | sio2tio2al2o3feomnona2ok2ocaoh2o | 13023
staffmnkmcph_74.8_0_0_0_0_0_25.2_0_0_0_0_0 | 74.8 | 0 | 0 | 0 | 0 | 0 | 25.2 | 0 | 0 | 0 | 0 | 0 | 0 | 1177.2 | 3.2 |  | L1939 | NS-11 | 2022-02-13 | sio2na2o | 785
staffmnkmcph_73.9_0_12_0_0_0_0_0_0_14.1_0_0 | 73.9 | 0 | 12 | 0 | 0 | 0 | 0 | 0 | 0 | 14.1 | 0 | 0 | 0 | 1673.2 | 3.2 |  | T2004 | CAS75a:54 | 2022-02-13 | sio2al2o3cao | 3021
staffmnkmcph_66.6_0_14.5_0_0_0_0_0_0_18.9_0_0 | 66.6 | 0 | 14.5 | 0 | 0 | 0 | 0 | 0 | 0 | 18.9 | 0 | 0 | 0 | 1573.2 | 3.2 |  | T2004 | CAS67a:57 | 2022-02-13 | sio2al2o3cao | 3118
staffmnkmcph_81.6_0.1_8.4_1.4_0_0.1_4_3.6_0.1_0.9_0_0 | 81.61 | 0.07 | 8.37 | 1.44 | 0 | 0.06 | 3.96 | 3.55 | 0.07 | 0.87 | 0 | 0 | 0 | 1842.48 | 3.2 |  | Giordano & Russell 2018 | Lipari_RR | 2023-10-16 | sio2tio2al2o3feomnona2ok2omgocao | 6393
staffmnkmcph_72.6_0.4_11.3_2.4_0_0.1_7_4.6_0.5_1_0_0 | 72.56 | 0.38 | 11.34 | 2.42 | 0 | 0.13 | 6.96 | 4.62 | 0.53 | 1.01 | 0.04 | 0 | 0 | 1670.25 | 3.2 |  | Giordano et al. 2006 | PVC | 2023-10-16 | sio2tio2al2o3feomnona2ok2omgocaop2o5 | 6442
staffmnkmcph_66.2_0.4_12.2_4.7_0_0.1_3.7_5.5_2.4_4.9_0_0 | 66.18 | 0.42 | 12.2 | 4.67 | 0 | 0.06 | 3.69 | 5.51 | 2.4 | 4.86 | 0 | 0 | 0 | 1547.15 | 3.2 |  | Giordano et al. 2006 | NYT_lm*13* | 2023-10-16 | sio2tio2al2o3feomnona2ok2omgocao | 6502
staffmnkmcph_59.1_0_19.3_0_0_0_21.6_0_0_0_0_0 | 59.1 | 0 | 19.29 | 0 | 0 | 0 | 21.61 | 0 | 0 | 0 | 0 | 0 | 0 | 1621.15 | 3.2 |  | Toplis et al. 1997 | NAS60:52 | 2023-10-16 | sio2al2o3na2o | 11569
staffmnkmcph_72.5_0.4_11.3_0.6_1.8_0.1_7_4.6_0.5_1_0_0.1 | 72.5 | 0.4 | 11.3 | 0.58 | 1.82 | 0.1 | 7 | 4.6 | 0.5 | 1 | 0 | 0.1 | 0 | 1670.2 | 3.2 |  | Giordano and Dingwell 2003a | Tr5 | 2023-10-16 | sio2tio2al2o3feomnona2ok2omgocaoh2o | 12612
staffmnkmcph_55_0.1_6_0_1.8_0_2.8_2_0.2_1.4_0_30.8 | 55 | 0.1 | 6 | 0.02 | 1.78 | 0 | 2.8 | 2 | 0.2 | 1.4 | 0 | 30.8 | 0 | 1123.2 | 3.2 |  | Persikov 1991 | R5 | 2023-10-16 | sio2tio2al2o3feona2ok2omgocaoh2o | 13235
staffmnkmcph_65.3_0_17.5_0_0_0_12.8_4.4_0_0_0_0 | 65.26 | 0 | 17.51 | 0 | 0 | 0 | 12.82 | 4.4 | 0 | 0 | 0 | 0 | 0 | 1796 | 3.21 |  | R2019 | Jd75 | 2022-02-13 | sio2al2o3na2ok2o | 2368
staffmnkmcph_69.2_0.5_12_1.6_0.7_0.1_4.7_1.1_3.5_6.7_0_0 | 69.22 | 0.46 | 11.97 | 1.57 | 0.7 | 0.13 | 4.66 | 1.1 | 3.5 | 6.68 | 0 | 0 | 0 | 1514 | 3.21 |  | Hofmeister et al.2016 | Dac-and | 2023-10-16 | sio2tio2al2o3feomnona2ok2omgocao | 6972
staffmnkmcph_81.1_0.3_5.9_2.2_2.4_0.3_4.4_2.8_0.3_0.4_0_0 | 81.06 | 0.34 | 5.87 | 2.22 | 2.44 | 0.28 | 4.35 | 2.76 | 0.25 | 0.44 | 0 | 0 | 0 | 1658.15 | 3.21 |  | Di Genova et al. 2017A | Fsp_5 | 2023-10-16 | sio2tio2al2o3feomnona2ok2omgocao | 8031
staffmnkmcph_74.5_0_12_0_0_0_0_0_0_13.5_0_0 | 74.5 | 0 | 12 | 0 | 0 | 0 | 0 | 0 | 0 | 13.5 | 0 | 0 | 0 | 1673.2 | 3.22 |  | T2004 | CAS75b:53 | 2022-02-13 | sio2al2o3cao | 2951
staffmnkmcph_57.9_0.7_12.1_8.2_0_0.2_3.6_1.1_5.5_10.7_0_0 | 57.93 | 0.67 | 12.08 | 8.17 | 0 | 0.17 | 3.62 | 1.13 | 5.52 | 10.7 | 0 | 0 | 0 | 1399.55 | 3.22 |  | Giordano et al. 2006 | MRP | 2023-10-16 | sio2tio2al2o3feomnona2ok2omgocao | 6620
staffmnkmcph_80.2_0.4_5.7_4.8_0.8_0.4_4.2_2.8_0.3_0.5_0_0 | 80.15 | 0.36 | 5.73 | 4.78 | 0.83 | 0.35 | 4.23 | 2.77 | 0.29 | 0.52 | 0 | 0 | 0 | 1658.15 | 3.22 |  | Di Genova et al. 2017A | Fsp_8 | 2023-10-16 | sio2tio2al2o3feomnona2ok2omgocao | 8034
staffmnkmcph_45.6_0_10.5_0_0_0_0_0_0_43.9_0_0 | 45.6 | 0 | 10.5 | 0 | 0 | 0 | 0 | 0 | 0 | 43.9 | 0 | 0 | 0 | 1316 | 3.22 |  | Solvang et al. 2004 | CAS2 | 2023-10-16 | sio2al2o3cao | 9467
staffmnkmcph_70.9_0.5_10.9_0.9_2.8_0.1_4.6_0.9_3_5.5_0.1_0.1 | 70.9 | 0.5 | 10.9 | 0.91 | 2.79 | 0.1 | 4.6 | 0.9 | 3 | 5.5 | 0.1 | 0.1 | 0 | 1571.2 | 3.22 |  | Alidibirov et al. 1997 | D1 | 2023-10-16 | sio2tio2al2o3feomnona2ok2omgocaop2o5h2o | 12490
staffmnkmcph_77.7_0_10.3_1.7_2.5_0_2.1_2_2.6_1.1_0_0.1 | 77.7 | 0 | 10.3 | 1.7 | 2.5 | 0 | 2.1 | 2 | 2.6 | 1.1 | 0 | 0.1 | 0 | 1723.2 | 3.22 |  | Goto et al. 1997 | R4 | 2023-10-16 | sio2al2o3feona2ok2omgocaoh2o | 12994
staffmnkmcph_84_0.1_7.7_0.3_0.4_0_4.2_2.8_0.1_0.6_0_0 | 84 | 0.1 | 7.7 | 0.34 | 0.36 | 0 | 4.2 | 2.8 | 0.1 | 0.6 | 0 | 0 | 0 | 1916 | 3.22 |  | Neuville et al. 1993 | R30 | 2023-10-16 | sio2tio2al2o3feona2ok2omgocao | 13201
staffmnkmcph_65.8_0_0_0_0_0_34.2_0_0_0_0_0 | 65.8 | 0 | 0 | 0 | 0 | 0 | 34.2 | 0 | 0 | 0 | 0 | 0 | 0 | 1101.2 | 3.23 |  | L1939 | NS-21 | 2022-02-13 | sio2na2o | 689
staffmnkmcph_66.4_0_0_0_0_0_33.6_0_0_0_0_0 | 66.4 | 0 | 0 | 0 | 0 | 0 | 33.6 | 0 | 0 | 0 | 0 | 0 | 0 | 1104.2 | 3.23 |  | L1939 | NS-20 | 2022-02-13 | sio2na2o | 700
staffmnkmcph_74.9_0_11.8_0_0_0_0_0_0_13.3_0_0 | 74.9 | 0 | 11.8 | 0 | 0 | 0 | 0 | 0 | 0 | 13.3 | 0 | 0 | 0 | 1673.2 | 3.23 |  | T2004 | CAS75a:53 | 2022-02-13 | sio2al2o3cao | 3028
staffmnkmcph_79.8_0.2_8.9_2_0_0.1_5.1_2.8_0.3_1_0_0 | 79.75 | 0.18 | 8.92 | 1.95 | 0 | 0.06 | 5.11 | 2.77 | 0.26 | 1 | 0 | 0 | 0 | 1798.15 | 3.23 |  | Giordano & Russell 2018 | NewBerry | 2023-10-16 | sio2tio2al2o3feomnona2ok2omgocao | 6405
staffmnkmcph_73.8_0.4_11.7_0_0_0_4.6_1.8_2.5_5.2_0_0 | 73.81 | 0.4 | 11.69 | 0 | 0 | 0 | 4.63 | 1.78 | 2.53 | 5.17 | 0 | 0 | 0 | 1665 | 3.23 |  | Hofmeister et al.2016 | Rhyo-dac | 2023-10-16 | sio2tio2al2o3na2ok2omgocao | 6903
staffmnkmcph_65_0_10_0_0_0_25_0_0_0_0_0 | 65 | 0 | 10 | 0 | 0 | 0 | 25 | 0 | 0 | 0 | 0 | 0 | 0 | 1273.15 | 3.233668 |  | Kim1997 | S65A10R25_0 | 2022-02-13 | sio2al2o3na2o | 381
staffmnkmcph_68.9_0_0_0_0_0_31.1_0_0_0_0_0 | 68.9 | 0 | 0 | 0 | 0 | 0 | 31.1 | 0 | 0 | 0 | 0 | 0 | 0 | 1121.2 | 3.24 |  | L1939 | NS16 | 2022-02-13 | sio2na2o | 600
staffmnkmcph_73.1_0_6.4_0_0_0_4.2_16.3_0_0_0_0 | 73.13 | 0 | 6.43 | 0 | 0 | 0 | 4.19 | 16.25 | 0 | 0 | 0 | 0 | 0 | 1375.15 | 3.24 |  | H1995 | HPG8K20 | 2022-02-13 | sio2al2o3na2ok2o | 2533
staffmnkmcph_84.7_0_7.6_0_0_0_4.8_2.9_0_0_0_0 | 84.7 | 0 | 7.6 | 0 | 0 | 0 | 4.8 | 2.9 | 0 | 0 | 0 | 0 | 0 | 1916.15 | 3.24 |  | D1992 | HPG8 D1992 | 2022-02-13 | sio2al2o3na2ok2o | 2559
staffmnkmcph_84.4_0_7.9_0_0_0_4.8_2.9_0_0_0_0 | 84.42 | 0 | 7.91 | 0 | 0 | 0 | 4.79 | 2.88 | 0 | 0 | 0 | 0 | 0 | 1916.15 | 3.24 |  | H1995 | HPG8 | 2022-02-13 | sio2al2o3na2ok2o | 2569
staffmnkmcph_74.3_0_12.3_0_0_0_0_0_0_13.4_0_0 | 74.3 | 0 | 12.3 | 0 | 0 | 0 | 0 | 0 | 0 | 13.4 | 0 | 0 | 0 | 1673.2 | 3.24 |  | T2004 | CAS75b:52 | 2022-02-13 | sio2al2o3cao | 2957
staffmnkmcph_83.8_0.2_6.2_1.7_0_0_0.5_2.3_2.6_2.7_0_0 | 83.84 | 0.16 | 6.18 | 1.67 | 0 | 0.03 | 0.5 | 2.3 | 2.58 | 2.74 | 0 | 0 | 0 | 1842.45 | 3.24 |  | Giordano et al. 2006 | MDV_snt | 2023-10-16 | sio2tio2al2o3feomnona2ok2omgocao | 6420
staffmnkmcph_83.1_0.1_8.5_1.5_0.6_0_2.8_2.5_0.1_0.9_0_0 | 83.05 | 0.11 | 8.48 | 1.49 | 0.58 | 0.02 | 2.82 | 2.47 | 0.1 | 0.86 | 0.01 | 0 | 0 | 1864.15 | 3.24 |  | Di Genova et al. 2017B | B | 2023-10-16 | sio2tio2al2o3feomnona2ok2omgocaop2o5 | 7242
staffmnkmcph_78.4_0.3_7.5_1.2_0.9_0.1_3.3_2.4_2.6_3.4_0_0 | 78.44 | 0.25 | 7.52 | 1.17 | 0.89 | 0.06 | 3.26 | 2.42 | 2.6 | 3.4 | 0 | 0 | 0 | 1717.15 | 3.24 |  | Di Genova et al. 2017B | J | 2023-10-16 | sio2tio2al2o3feomnona2ok2omgocao | 7352
staffmnkmcph_69.5_1.1_8.2_7.7_0_0.2_3.4_1.7_2.8_5.3_0.1_0 | 69.51 | 1.07 | 8.24 | 7.68 | 0 | 0.19 | 3.39 | 1.74 | 2.77 | 5.27 | 0.14 | 0 | 0 | 1516.65 | 3.24 |  | Giordano et al. 2021 | RS73a | 2023-10-16 | sio2tio2al2o3feomnona2ok2omgocaop2o5 | 7859
staffmnkmcph_69.7_0.2_13_0.7_2.5_0.2_5.9_4.6_0.5_2.6_0_0 | 69.7 | 0.2 | 13 | 0.7 | 2.5 | 0.2 | 5.9 | 4.6 | 0.5 | 2.6 | 0 | 0 | 0 | 1621.2 | 3.24 |  | Giordano et al. 2004 | Tr1 | 2023-10-16 | sio2tio2al2o3feomnona2ok2omgocao | 12746
staffmnkmcph_67_0_12.2_0_0_0_0_0_15.4_5.5_0_0 | 66.97 | 0 | 12.15 | 0 | 0 | 0 | 0 | 0 | 15.36 | 5.52 | 0 | 0 | 0 | 1523.2 | 3.243 |  | MY1954 | A_MgCS-50 | 2022-02-13 | sio2al2o3mgocao | 5532
staffmnkmcph_66.3_0_16.9_0_0_0_10.4_6.4_0_0_0_0 | 66.28 | 0 | 16.86 | 0 | 0 | 0 | 10.39 | 6.43 | 0 | 0 | 0 | 0 | 0 | 1824 | 3.25 |  | R2019 | Jd62.5 | 2022-02-13 | sio2al2o3na2ok2o | 2381
staffmnkmcph_65.5_0_17.6_0_0_0_16.9_0_0_0_0_0 | 65.5 | 0 | 17.6 | 0 | 0 | 0 | 16.88 | 0.02 | 0 | 0 | 0 | 0 | 0 | 1763 | 3.25 |  | R2019 | Jd100 | 2022-02-13 | sio2al2o3na2ok2o | 2445
staffmnkmcph_73.5_0_13_0_0_0_0_0_0_13.5_0_0 | 73.5 | 0 | 13 | 0 | 0 | 0 | 0 | 0 | 0 | 13.5 | 0 | 0 | 0 | 1673.2 | 3.25 |  | T2004 | CAS75b:51 | 2022-02-13 | sio2al2o3cao | 2963
staffmnkmcph_70.9_0_0_0_0_0_0_17.4_0_11.7_0_0 | 70.9 | 0 | 0 | 0 | 0 | 0 | 0 | 17.4 | 0 | 11.7 | 0 | 0 | 0 | 1323.2 | 3.25 |  | SK1969 | S69-K2O17.4_CaO11.7 | 2022-02-13 | sio2k2ocao | 4199
staffmnkmcph_71.3_0.3_9.7_3.7_0_0.1_4_1.5_3.6_5.8_0.1_0.1 | 71.25 | 0.29 | 9.69 | 3.68 | 0 | 0.09 | 4.02 | 1.49 | 3.56 | 5.79 | 0.06 | 0.07 | 0 | 1547.15 | 3.25 |  | Giordano et al. 2006 | UNZ | 2023-10-16 | sio2tio2al2o3feomnona2ok2omgocaop2o5h2o | 6521
staffmnkmcph_65.4_0.5_11.6_5.7_0_0.2_3.7_0.6_4.1_8.2_0_0 | 65.37 | 0.47 | 11.6 | 5.74 | 0 | 0.17 | 3.73 | 0.58 | 4.14 | 8.19 | 0 | 0 | 0 | 1473.35 | 3.25 |  | Giordano et al. 2006 | MST | 2023-10-16 | sio2tio2al2o3feomnona2ok2omgocao | 6550
staffmnkmcph_74.4_0.2_8_2.9_0_0.1_4.2_4.3_2_4_0_0 | 74.36 | 0.19 | 8.01 | 2.87 | 0 | 0.13 | 4.2 | 4.26 | 2 | 3.97 | 0.01 | 0 | 0 | 1645.65 | 3.25 |  | Giordano et al. 2006 | CI_OF104 | 2023-10-16 | sio2tio2al2o3feomnona2ok2omgocaop2o5 | 6563
staffmnkmcph_69.6_0.5_13.1_1.9_0.9_0.1_4.8_1_2.8_5.4_0.1_0 | 69.57 | 0.49 | 13.08 | 1.89 | 0.85 | 0.05 | 4.84 | 0.99 | 2.84 | 5.35 | 0.08 | 0 | 0 | 1588 | 3.25 |  | Hofmeister et al.2016 | Dacite | 2023-10-16 | sio2tio2al2o3feomnona2ok2omgocaop2o5 | 6945
staffmnkmcph_71.3_0.3_9.7_0.8_2.9_0.1_4_1.5_3.6_5.8_0.1_0.1 | 71.3 | 0.3 | 9.7 | 0.8 | 2.9 | 0.1 | 4 | 1.5 | 3.6 | 5.8 | 0.1 | 0.1 | 0 | 1547.2 | 3.25 |  | Giordano et al. 2005 | D2 | 2023-10-16 | sio2tio2al2o3feomnona2ok2omgocaop2o5h2o | 12796
staffmnkmcph_73.9_0.1_8.1_0.2_2.2_0_3.7_2.6_0.3_1.8_0.1_7.1 | 73.9 | 0.1 | 8.1 | 0.21 | 2.19 | 0 | 3.7 | 2.6 | 0.3 | 1.8 | 0.1 | 7.1 | 0 | 1373.2 | 3.25 |  | Persikov 1991 | R5 | 2023-10-16 | sio2tio2al2o3feona2ok2omgocaop2o5h2o | 13217
staffmnkmcph_64.6_0_15.9_0_0_0_0_0_8_11.5_0_0 | 64.59 | 0 | 15.86 | 0 | 0 | 0 | 0 | 0 | 8.02 | 11.53 | 0 | 0 | 0 | 1523.2 | 3.255 |  | MY1954 | A_MgCS-51 | 2022-02-13 | sio2al2o3mgocao | 5538
staffmnkmcph_65.4_0_17.4_0_0_0_8.4_8.8_0_0_0_0 | 65.41 | 0 | 17.42 | 0 | 0 | 0 | 8.4 | 8.77 | 0 | 0 | 0 | 0 | 0 | 1807 | 3.26 |  | R2019 | Jd50 | 2022-02-13 | sio2al2o3na2ok2o | 2404
staffmnkmcph_66.2_0_16.6_0_0_0_6.4_10.8_0_0_0_0 | 66.24 | 0 | 16.61 | 0 | 0 | 0 | 6.41 | 10.75 | 0 | 0 | 0 | 0 | 0 | 1870 | 3.26 |  | R2019 | Jd37.5 | 2022-02-13 | sio2al2o3na2ok2o | 2424
staffmnkmcph_67.8_0.5_12.4_0.5_2.6_0.2_10.6_3.9_0.6_0.8_0_0.1 | 67.8 | 0.5 | 12.4 | 0.49 | 2.61 | 0.2 | 10.6 | 3.9 | 0.6 | 0.8 | 0 | 0.1 | 0 | 1573.2 | 3.26 |  | Giordano et al. 2000 | Ph6 | 2023-10-16 | sio2tio2al2o3feomnona2ok2omgocaoh2o | 12692
staffmnkmcph_76.7_0.8_12.7_0.9_1.5_0.1_2_3.3_0_2_0_0.1 | 76.7 | 0.8 | 12.7 | 0.9 | 1.5 | 0.1 | 2 | 3.3 | 0 | 2 | 0 | 0.1 | 0 | 1713.2 | 3.26 |  | Goto et al. 1997 | Tr8 | 2023-10-16 | sio2tio2al2o3feomnona2ok2ocaoh2o | 13014
staffmnkmcph_75.7_0_12.7_0_0_0_0_0_0_11.6_0_0 | 75.68 | 0 | 12.74 | 0 | 0 | 0 | 0 | 0 | 0 | 11.58 | 0 | 0 | 0 | 1673.2 | 3.260071 |  | MH1945, MY1948; MYH1952 | ACS-102 | 2022-02-13 | sio2al2o3cao | 4561
staffmnkmcph_65_0_10_0_0_0_6.3_18.8_0_0_0_0 | 65 | 0 | 10 | 0 | 0 | 0 | 6.25 | 18.75 | 0 | 0 | 0 | 0 | 0 | 1373.15 | 3.263819 |  | Kim1997 | S65A10R25_75 | 2022-02-13 | sio2al2o3na2ok2o | 360
staffmnkmcph_70_0_5_0_0_0_6.3_18.8_0_0_0_0 | 70 | 0 | 5 | 0 | 0 | 0 | 6.25 | 18.75 | 0 | 0 | 0 | 0 | 0 | 1273.15 | 3.267857 |  | Kim1997 | S70A5R25_75 | 2022-02-13 | sio2al2o3na2ok2o | 311
staffmnkmcph_75.2_0_12.4_0_0_0_2.7_9.8_0_0_0_0 | 75.15 | 0 | 12.43 | 0 | 0 | 0 | 2.66 | 9.76 | 0 | 0 | 0 | 0 | 0 | 1860 | 3.27 | 6.63 | LL2013 | NAK75_12_10 | 2022-02-13 | sio2al2o3na2ok2o | 1092
staffmnkmcph_78.6_0_7_0_0_0_4.6_9.8_0_0_0_0 | 78.59 | 0 | 7.02 | 0 | 0 | 0 | 4.6 | 9.79 | 0 | 0 | 0 | 0 | 0 | 1522.15 | 3.27 |  | H1995 | HPG8K10 | 2022-02-13 | sio2al2o3na2ok2o | 2549
staffmnkmcph_74.2_0_13_0_0_0_0_0_0_12.8_0_0 | 74.2 | 0 | 13 | 0 | 0 | 0 | 0 | 0 | 0 | 12.8 | 0 | 0 | 0 | 1673.2 | 3.27 |  | T2004 | CAS75b:50 | 2022-02-13 | sio2al2o3cao | 2975
staffmnkmcph_79_0.4_5.8_3.1_2.5_0.3_5_2.9_0.3_0.5_0_0 | 79.04 | 0.36 | 5.81 | 3.14 | 2.53 | 0.34 | 5.03 | 2.93 | 0.28 | 0.54 | 0 | 0 | 0 | 1658.15 | 3.27 |  | Di Genova et al. 2017A | Fsp_4 | 2023-10-16 | sio2tio2al2o3feomnona2ok2omgocao | 8030
staffmnkmcph_67.7_0_17.1_0_0_0_15.2_0_0_0_0_0 | 67.68 | 0 | 17.14 | 0 | 0 | 0 | 15.18 | 0 | 0 | 0 | 0 | 0 | 0 | 1719.15 | 3.27 |  | Toplis et al. 1997 | NAS67:47 | 2023-10-16 | sio2al2o3na2o | 11558
staffmnkmcph_65.8_0.1_12.6_1_4.8_0.3_9.5_4.1_0.2_1.6_0.1_0 | 65.83 | 0.09 | 12.57 | 0.98 | 4.84 | 0.29 | 9.51 | 4.08 | 0.17 | 1.59 | 0.05 | 0 | 0 | 1596 | 3.27 |  | Verdurme et al. 2023 | DR17 | 2023-10-16 | sio2tio2al2o3feomnona2ok2omgocaop2o5 | 13645
staffmnkmcph_66.9_0_0_0_0_0_33.1_0_0_0_0_0 | 66.9 | 0 | 0 | 0 | 0 | 0 | 33.1 | 0 | 0 | 0 | 0 | 0 | 0 | 1100.2 | 3.28 |  | L1939 | NS-19 | 2022-02-13 | sio2na2o | 712
staffmnkmcph_66.2_0_16.6_0_0_0_6.4_10.8_0_0_0_0 | 66.24 | 0 | 16.61 | 0 | 0 | 0 | 6.41 | 10.75 | 0 | 0 | 0 | 0 | 0 | 1869 | 3.28 |  | R2019 | Jd37.5 | 2022-02-13 | sio2al2o3na2ok2o | 2423
staffmnkmcph_77.2_0_6.9_0_0_0_13.4_2.6_0_0_0_0 | 77.15 | 0 | 6.87 | 0 | 0 | 0 | 13.38 | 2.59 | 0 | 0 | 0 | 0 | 0 | 1424.15 | 3.28 |  | H1995 | HPG8N10 | 2022-02-13 | sio2al2o3na2ok2o | 2505
staffmnkmcph_74.3_0_12.7_0_0_0_0_0_0_12.9_0_0 | 74.3 | 0 | 12.7 | 0 | 0 | 0 | 0 | 0 | 0 | 12.9 | 0 | 0 | 0 | 1673.2 | 3.28 |  | T2004 | CAS75b:50.5 | 2022-02-13 | sio2al2o3cao | 2969
staffmnkmcph_74.6_0_13_0_0_0_0_0_0_12.4_0_0 | 74.6 | 0 | 13 | 0 | 0 | 0 | 0 | 0 | 0 | 12.4 | 0 | 0 | 0 | 1673.2 | 3.28 |  | T2004 | CAS75b:49 | 2022-02-13 | sio2al2o3cao | 2981
staffmnkmcph_75.8_0_12.1_0_0_0_0_0_0_12.1_0_0 | 75.8 | 0 | 12.1 | 0 | 0 | 0 | 0 | 0 | 0 | 12.1 | 0 | 0 | 0 | 1673.2 | 3.28 |  | T2004 | CAS75a:50 | 2022-02-13 | sio2al2o3cao | 3035
staffmnkmcph_73.9_0.8_8.2_5.4_0_0.1_3.5_2_2.1_3.9_0.1_0 | 73.85 | 0.83 | 8.18 | 5.35 | 0 | 0.09 | 3.53 | 2.04 | 2.14 | 3.9 | 0.09 | 0 | 0 | 1618.75 | 3.28 |  | Giordano et al. 2021 | GX07 | 2023-10-16 | sio2tio2al2o3feomnona2ok2omgocaop2o5 | 7812
staffmnkmcph_76.9_0.4_6.6_3.4_2_0.3_6.5_3.2_0.1_0.7_0_0 | 76.85 | 0.38 | 6.63 | 3.44 | 1.95 | 0.27 | 6.47 | 3.21 | 0.12 | 0.65 | 0.01 | 0 | 0 | 1548 | 3.28 |  | Di Genova et al. 2013 | PS-TR DRY | 2023-10-16 | sio2tio2al2o3feomnona2ok2omgocaop2o5 | 12030
staffmnkmcph_67.7_0.1_14_0.3_1.6_0.2_9_4.9_0.1_2.1_0_0 | 67.7 | 0.1 | 14 | 0.34 | 1.56 | 0.2 | 9 | 4.9 | 0.1 | 2.1 | 0 | 0 | 0 | 1596.2 | 3.28 |  | Giordano et al. 2009 | Mercato 1400 | 2023-10-16 | sio2tio2al2o3feomnona2ok2omgocao | 12848
staffmnkmcph_77.3_0.2_10.8_1_1.6_0.1_3.3_1.3_1.3_3.1_0_0.1 | 77.3 | 0.2 | 10.8 | 1.02 | 1.58 | 0.1 | 3.3 | 1.3 | 1.3 | 3.1 | 0 | 0.1 | 0 | 1723.2 | 3.28 |  | Goto et al. 1997 | R3 | 2023-10-16 | sio2tio2al2o3feomnona2ok2omgocaoh2o | 13007
staffmnkmcph_93.8_0_6.2_0_0_0_0_0_0_0_0_0 | 93.8 | 0 | 6.2 | 0 | 0 | 0 | 0 | 0 | 0 | 0 | 0 | 0 | 0 | 2026.2 | 3.29 |  | U1982 | Urbain n_20 | 2022-02-13 | sio2al2o3 | 277
staffmnkmcph_75_0_12.5_0_0_0_12.5_0_0_0_0_0 | 75 | 0 | 12.5 | 0 | 0 | 0 | 12.5 | 0 | 0 | 0 | 0 | 0 | 0 | 1811 | 3.29 | 9.2 | LL2013 | NAK75_12_0 | 2022-02-13 | sio2al2o3na2o | 1134
staffmnkmcph_74.4_0_13.4_0_0_0_0_0_0_12.1_0_0 | 74.4 | 0 | 13.4 | 0 | 0 | 0 | 0 | 0 | 0 | 12.1 | 0 | 0 | 0 | 1673.2 | 3.29 |  | T2004 | CAS75b:47.5 | 2022-02-13 | sio2al2o3cao | 2986
staffmnkmcph_75_0_12.9_0_0_0_0_0_0_12.1_0_0 | 75 | 0 | 12.9 | 0 | 0 | 0 | 0 | 0 | 0 | 12.1 | 0 | 0 | 0 | 1673.2 | 3.29 |  | T2004 | CAS75a:49 | 2022-02-13 | sio2al2o3cao | 3042
staffmnkmcph_75.4_0_13.1_0_0_0_0_0_0_11.6_0_0 | 75.4 | 0 | 13.1 | 0 | 0 | 0 | 0 | 0 | 0 | 11.6 | 0 | 0 | 0 | 1673.2 | 3.29 |  | T2004 | CAS75a:47 | 2022-02-13 | sio2al2o3cao | 3049
staffmnkmcph_76.1_0_13.4_0_0_0_0_0_0_10.5_0_0 | 76.1 | 0 | 13.4 | 0 | 0 | 0 | 0 | 0 | 0 | 10.5 | 0 | 0 | 0 | 1673.2 | 3.29 |  | T2004 | CAS75a:44 | 2022-02-13 | sio2al2o3cao | 3063
staffmnkmcph_66.8_0_15.4_0_0_0_0_0_0_17.8_0_0 | 66.8 | 0 | 15.4 | 0 | 0 | 0 | 0 | 0 | 0 | 17.8 | 0 | 0 | 0 | 1573.2 | 3.29 |  | T2004 | CAS67a:54 | 2022-02-13 | sio2al2o3cao | 3125
staffmnkmcph_59.7_0.5_13.1_4.5_0_0.1_5_5.6_2.9_8.1_0.3_0.1 | 59.73 | 0.51 | 13.05 | 4.47 | 0 | 0.14 | 5.04 | 5.63 | 2.94 | 8.1 | 0.32 | 0.08 | 0 | 1473.35 | 3.29 |  | Giordano et al. 2006 | Ves_W | 2023-10-16 | sio2tio2al2o3feomnona2ok2omgocaop2o5h2o | 6627
staffmnkmcph_77.2_0.6_8.1_4.3_0_0.1_3.5_2.6_1_2.6_0.1_0 | 77.17 | 0.56 | 8.07 | 4.3 | 0 | 0.09 | 3.53 | 2.59 | 0.96 | 2.64 | 0.09 | 0 | 0 | 1692.35 | 3.29 |  | Giordano et al. 2021 | RS74 | 2023-10-16 | sio2tio2al2o3feomnona2ok2omgocaop2o5 | 7772
staffmnkmcph_73.9_0.3_13.2_1.3_2.7_0_1.5_1.5_1.2_4.3_0_0.1 | 73.9 | 0.3 | 13.2 | 1.33 | 2.67 | 0 | 1.5 | 1.5 | 1.2 | 4.3 | 0 | 0.1 | 0 | 1623.2 | 3.29 |  | Goto et al. 1997 | R1 | 2023-10-16 | sio2tio2al2o3feona2ok2omgocaoh2o | 13034
staffmnkmcph_59.9_0.5_13.1_0.5_4_0.1_5.1_5.7_2.9_8.1_0_0.1 | 59.9 | 0.5 | 13.1 | 0.47 | 4.03 | 0.1 | 5.1 | 5.7 | 2.9 | 8.1 | 0 | 0.1 | 0 | 1473.3 | 3.29 |  | Romano et al. 2003 | Ph3 | 2023-10-16 | sio2tio2al2o3feomnona2ok2omgocaoh2o | 13312
staffmnkmcph_75.3_0_12.4_0_0_0_7.4_4.8_0_0_0_0 | 75.33 | 0 | 12.44 | 0 | 0 | 0 | 7.44 | 4.79 | 0 | 0 | 0 | 0 | 0 | 1820 | 3.3 | 8.12 | LL2013 | NAK75_12_4 | 2022-02-13 | sio2al2o3na2ok2o | 1043
staffmnkmcph_66.2_0_16.6_0_0_0_6.4_10.8_0_0_0_0 | 66.24 | 0 | 16.61 | 0 | 0 | 0 | 6.41 | 10.75 | 0 | 0 | 0 | 0 | 0 | 1864 | 3.3 |  | R2019 | Jd37.5 | 2022-02-13 | sio2al2o3na2ok2o | 2422
staffmnkmcph_83_0.1_8_1.2_0.8_0_4.6_1.1_0.1_1.1_0_0 | 83.04 | 0.09 | 8.02 | 1.21 | 0.75 | 0.03 | 4.6 | 1.11 | 0.1 | 1.05 | 0 | 0 | 0 | 1839.15 | 3.3 |  | Di Genova et al. 2017B | A | 2023-10-16 | sio2tio2al2o3feomnona2ok2omgocao | 7231
staffmnkmcph_82.9_0.1_7.9_1.2_0.8_0.1_3.1_3_0.1_1_0_0 | 82.87 | 0.09 | 7.9 | 1.15 | 0.76 | 0.05 | 3.06 | 2.95 | 0.11 | 1.04 | 0.02 | 0 | 0 | 1864.15 | 3.3 |  | Di Genova et al. 2017B | D | 2023-10-16 | sio2tio2al2o3feomnona2ok2omgocaop2o5 | 7269
staffmnkmcph_79.7_0.3_5.7_3.2_2.3_0.3_4.7_2.9_0.3_0.5_0_0 | 79.67 | 0.34 | 5.74 | 3.24 | 2.29 | 0.34 | 4.72 | 2.86 | 0.28 | 0.51 | 0 | 0 | 0 | 1658.15 | 3.3 |  | Di Genova et al. 2017A | Fsp_3 | 2023-10-16 | sio2tio2al2o3feomnona2ok2omgocao | 8029
staffmnkmcph_81.5_0_8.8_0_0_0_9.7_0_0_0_0_0 | 81.52 | 0 | 8.78 | 0 | 0 | 0 | 9.7 | 0 | 0 | 0 | 0 | 0 | 0 | 1820.15 | 3.3 |  | Toplis et al. 1997 | NAS82:52 | 2023-10-16 | sio2al2o3na2o | 11467
staffmnkmcph_68.2_0.3_12.1_0.7_2.9_0.1_4.5_6.1_1.5_3.6_0_0.1 | 68.2 | 0.3 | 12.1 | 0.74 | 2.86 | 0.1 | 4.5 | 6.1 | 1.5 | 3.6 | 0 | 0.1 | 0 | 1621.2 | 3.3 |  | Romano et al. 2003 | Tr2 | 2023-10-16 | sio2tio2al2o3feomnona2ok2omgocaoh2o | 13261
staffmnkmcph_67.5_0_7.5_0_0_0_12.5_12.5_0_0_0_0 | 67.5 | 0 | 7.5 | 0 | 0 | 0 | 12.5 | 12.5 | 0 | 0 | 0 | 0 | 0 | 1273.15 | 3.301263 |  | Kim1997 | S67A7R25_50 | 2022-02-13 | sio2al2o3na2ok2o | 341
staffmnkmcph_74.6_0_13.7_0_0_0_0_0_0_11.7_0_0 | 74.6 | 0 | 13.7 | 0 | 0 | 0 | 0 | 0 | 0 | 11.7 | 0 | 0 | 0 | 1673.2 | 3.31 |  | T2004 | CAS75b:46 | 2022-02-13 | sio2al2o3cao | 2991
staffmnkmcph_74.7_0_14.3_0_0_0_0_0_0_11_0_0 | 74.7 | 0 | 14.3 | 0 | 0 | 0 | 0 | 0 | 0 | 11 | 0 | 0 | 0 | 1673.2 | 3.31 |  | T2004 | CAS75b:43.5 | 2022-02-13 | sio2al2o3cao | 2996
staffmnkmcph_75_0_13.7_0_0_0_0_0_0_11.4_0_0 | 75 | 0 | 13.7 | 0 | 0 | 0 | 0 | 0 | 0 | 11.4 | 0 | 0 | 0 | 1673.2 | 3.31 |  | T2004 | CAS75a:45 | 2022-02-13 | sio2al2o3cao | 3056
staffmnkmcph_82.7_0.1_7.3_1.1_0.8_0_3.1_2.7_0.7_1.5_0_0 | 82.72 | 0.05 | 7.33 | 1.08 | 0.75 | 0.03 | 3.14 | 2.65 | 0.71 | 1.52 | 0.02 | 0 | 0 | 1815.15 | 3.31 |  | Di Genova et al. 2017B | I | 2023-10-16 | sio2tio2al2o3feomnona2ok2omgocaop2o5 | 7336
staffmnkmcph_74.7_0_13.3_0_0_0_12_0_0_0_0_0 | 74.69 | 0 | 13.29 | 0 | 0 | 0 | 12.02 | 0 | 0 | 0 | 0 | 0 | 0 | 1798.15 | 3.31 |  | Scarfe and Cronin 1986 | Ab | 2023-10-16 | sio2al2o3na2o | 9275
staffmnkmcph_67_0_15.5_0_0_0_0_0_0_17.5_0_0 | 67 | 0 | 15.5 | 0 | 0 | 0 | 0 | 0 | 0 | 17.5 | 0 | 0 | 0 | 1573.2 | 3.32 |  | T2004 | CAS67b:53 | 2022-02-13 | sio2al2o3cao | 3083
staffmnkmcph_82.7_0.1_7.5_1_0.7_0.1_3.4_3_0.4_1.2_0_0 | 82.72 | 0.08 | 7.54 | 0.99 | 0.68 | 0.05 | 3.35 | 2.97 | 0.35 | 1.24 | 0.02 | 0 | 0 | 1839.15 | 3.32 |  | Di Genova et al. 2017B | H | 2023-10-16 | sio2tio2al2o3feomnona2ok2omgocaop2o5 | 7322
staffmnkmcph_75_0.7_8.3_4.6_0_0.1_3.3_2.1_2_3.8_0_0 | 74.97 | 0.73 | 8.34 | 4.63 | 0 | 0.11 | 3.32 | 2.12 | 1.97 | 3.81 | 0.01 | 0 | 0 | 1619.15 | 3.32 |  | Giordano et al. 2021 | SM01D | 2023-10-16 | sio2tio2al2o3feomnona2ok2omgocaop2o5 | 7828
staffmnkmcph_68.3_0.4_12.5_0.7_2.8_0.2_4.3_6.2_1.1_3.4_0.1_0.1 | 68.3 | 0.4 | 12.5 | 0.67 | 2.83 | 0.2 | 4.3 | 6.2 | 1.1 | 3.4 | 0.1 | 0.1 | 0 | 1596.4 | 3.32 |  | Giordano and Dingwell 2003a | Ph5 | 2023-10-16 | sio2tio2al2o3feomnona2ok2omgocaop2o5h2o | 12633
staffmnkmcph_67.9_0.1_14_0.3_1.6_0.2_8.8_4.9_0.1_2.1_0_0 | 67.9 | 0.1 | 14 | 0.34 | 1.56 | 0.2 | 8.8 | 4.9 | 0.1 | 2.1 | 0 | 0 | 0 | 1596.2 | 3.32 |  | Giordano et al. 2009 | Mercato 1500 | 2023-10-16 | sio2tio2al2o3feomnona2ok2omgocao | 12837
staffmnkmcph_71.8_0.3_11.3_2.7_0_0.1_6.2_4.9_0.4_2.2_0_0.1 | 71.8 | 0.26 | 11.33 | 2.73 | 0 | 0.12 | 6.18 | 4.89 | 0.4 | 2.19 | 0.02 | 0.07 | 0 | 1620.95 | 3.33 |  | Giordano et al. 2006 | MNV | 2023-10-16 | sio2tio2al2o3feomnona2ok2omgocaop2o5h2o | 6465
staffmnkmcph_81.9_0_9_0_0_0_9_0_0_0_0_0 | 81.94 | 0 | 9.03 | 0 | 0 | 0 | 9.03 | 0 | 0 | 0 | 0 | 0 | 0 | 1869.15 | 3.33 |  | Toplis et al. 1997 | NAS82:50 | 2023-10-16 | sio2al2o3na2o | 11478
staffmnkmcph_71.8_0.3_11.3_0.6_2.1_0.1_6.2_4.9_0.4_2.2_0_0.1 | 71.8 | 0.3 | 11.3 | 0.56 | 2.14 | 0.1 | 6.2 | 4.9 | 0.4 | 2.2 | 0 | 0.1 | 0 | 1621 | 3.33 |  | Giordano et al. 2004 | Tr4 | 2023-10-16 | sio2tio2al2o3feomnona2ok2omgocaoh2o | 12727
staffmnkmcph_61.3_0.4_12.7_0.4_3.6_0.1_5.1_6.1_3.2_7_0.1_0 | 61.3 | 0.4 | 12.7 | 0.38 | 3.62 | 0.1 | 5.1 | 6.1 | 3.2 | 7 | 0.1 | 0 | 0 | 1449.2 | 3.33 |  | Giordano et al. 2009 | Pompei TRb | 2023-10-16 | sio2tio2al2o3feomnona2ok2omgocaop2o5 | 12909
staffmnkmcph_82.2_0_0_1.6_9.6_0_6.1_0_0_0_0_0 | 82.2 | 0 | 0 | 1.63 | 9.64 | 0 | 6.05 | 0 | 0 | 0 | 0 | 0 | 0 | 1540.15 | 3.33 |  | Dingwell and Virgo 1988 | SFN6 | 2023-10-16 | sio2feona2o | 13718
staffmnkmcph_78.6_0_0_0_0_0_21.4_0_0_0_0_0 | 78.6 | 0 | 0 | 0 | 0 | 0 | 21.4 | 0 | 0 | 0 | 0 | 0 | 0 | 1200.2 | 3.34 |  | L1939 | NS-9 | 2022-02-13 | sio2na2o | 660
staffmnkmcph_66.2_0_16.6_0_0_0_6.4_10.8_0_0_0_0 | 66.24 | 0 | 16.61 | 0 | 0 | 0 | 6.41 | 10.75 | 0 | 0 | 0 | 0 | 0 | 1860 | 3.34 |  | R2019 | Jd37.5 | 2022-02-13 | sio2al2o3na2ok2o | 2421
staffmnkmcph_75_0_9.9_0_0_0_0_0_0_15.2_0_0 | 75 | 0 | 9.9 | 0 | 0 | 0 | 0 | 0 | 0 | 15.2 | 0 | 0 | 0 | 1623.2 | 3.34 |  | T2004 | CAS75a:61 | 2022-02-13 | sio2al2o3cao | 3002
staffmnkmcph_66_0_16.3_0_0_0_0_0_0_17.7_0_0 | 66 | 0 | 16.3 | 0 | 0 | 0 | 0 | 0 | 0 | 17.7 | 0 | 0 | 0 | 1573.2 | 3.34 |  | T2004 | CAS67a:52 | 2022-02-13 | sio2al2o3cao | 3132
staffmnkmcph_83.4_0.1_7.8_1.3_0_0.1_3.6_3.4_0.1_0.4_0_0 | 83.38 | 0.11 | 7.76 | 1.25 | 0 | 0.07 | 3.59 | 3.41 | 0.06 | 0.36 | 0 | 0 | 0 | 1891.75 | 3.34 |  | Robert et al. 2008 | Rattlesnake Tuff | 2023-10-16 | sio2tio2al2o3feomnona2ok2omgocao | 6377
staffmnkmcph_81.6_0.1_8.4_1.4_0_0.1_4_3.6_0.1_0.9_0_0 | 81.61 | 0.07 | 8.37 | 1.44 | 0 | 0.06 | 3.96 | 3.55 | 0.07 | 0.87 | 0 | 0 | 0 | 1817.87 | 3.34 |  | Giordano & Russell 2018 | Lipari_RR | 2023-10-16 | sio2tio2al2o3feomnona2ok2omgocao | 6394
staffmnkmcph_59.2_0.5_11.4_6.7_0_0.2_3.9_2.5_6.2_9.5_0_0 | 59.21 | 0.53 | 11.35 | 6.65 | 0 | 0.16 | 3.88 | 2.48 | 6.21 | 9.53 | 0 | 0 | 0 | 1374.85 | 3.34 |  | Giordano et al. 2006 | Min_2b | 2023-10-16 | sio2tio2al2o3feomnona2ok2omgocao | 6671
staffmnkmcph_80.1_0.4_5.8_2.1_3_0.3_4.7_2.9_0.3_0.5_0_0 | 80.06 | 0.36 | 5.76 | 2.1 | 3.03 | 0.33 | 4.72 | 2.85 | 0.27 | 0.51 | 0 | 0 | 0 | 1658.15 | 3.34 |  | Di Genova et al. 2017A | Fsp_2 | 2023-10-16 | sio2tio2al2o3feomnona2ok2omgocao | 8028
staffmnkmcph_80_0_0_0_0_0_0_20_0_0_0_0 | 80 | 0 | 0 | 0 | 0 | 0 | 0 | 20 | 0 | 0 | 0 | 0 | 0 | 1273.15 | 3.34 |  | Persikov 1991 | K2O-4SiO2 | 2023-10-16 | sio2k2o | 10396
staffmnkmcph_73.8_0_9.3_0_0_0_0_0_0_16.9_0_0 | 73.75 | 0 | 9.31 | 0 | 0 | 0 | 0 | 0 | 0 | 16.93 | 0 | 0 | 0 | 1573.2 | 3.346353 |  | MH1945, MY1948; MYH1952 | ACS-101 | 2022-02-13 | sio2al2o3cao | 4554
staffmnkmcph_75.7_0_0_0_0_0_24.3_0_0_0_0_0 | 75.7 | 0 | 0 | 0 | 0 | 0 | 24.3 | 0 | 0 | 0 | 0 | 0 | 0 | 1166.2 | 3.35 |  | L1939 | NS-10 | 2022-02-13 | sio2na2o | 795
staffmnkmcph_70_0_0_0_0_0_20.4_0_0_9.6_0_0 | 70 | 0 | 0 | 0 | 0 | 0 | 20.4 | 0 | 0 | 9.6 | 0 | 0 | 0 | 1173.2 | 3.35 |  | SK1969 | S69-Na2O20.4_CaO9.6 | 2022-02-13 | sio2na2ocao | 4180
staffmnkmcph_68.5_0.3_12.1_3.3_0_0.1_5_5.7_1.2_3.6_0.1_0.1 | 68.5 | 0.33 | 12.11 | 3.27 | 0 | 0.14 | 4.96 | 5.74 | 1.24 | 3.57 | 0.08 | 0.08 | 0 | 1620.95 | 3.35 |  | Giordano et al. 2006 | AMS_B1 | 2023-10-16 | sio2tio2al2o3feomnona2ok2omgocaop2o5h2o | 6480
staffmnkmcph_61.7_0.6_12.1_6.8_0_0.2_4.6_3.3_4_6.9_0_0 | 61.71 | 0.6 | 12.06 | 6.81 | 0 | 0.15 | 4.57 | 3.25 | 3.97 | 6.87 | 0 | 0 | 0 | 1424.15 | 3.35 |  | Giordano et al. 2006 | FR_a | 2023-10-16 | sio2tio2al2o3feomnona2ok2omgocao | 6592
staffmnkmcph_61.5_0.8_11.9_6.6_0_0.2_4.8_2.8_4.1_7.1_0.3_0 | 61.45 | 0.75 | 11.89 | 6.59 | 0 | 0.15 | 4.81 | 2.78 | 4.14 | 7.13 | 0.28 | 0.04 | 0 | 1425 | 3.35 |  | Misiti et al. 2011 | FR | 2023-10-16 | sio2tio2al2o3feomnona2ok2omgocaop2o5h2o | 7399
staffmnkmcph_67.7_0.1_14.1_0.4_1.6_0.2_8.9_4.9_0.2_2.1_0_0 | 67.7 | 0.1 | 14.1 | 0.36 | 1.64 | 0.2 | 8.9 | 4.9 | 0.2 | 2.1 | 0 | 0 | 0 | 1596.2 | 3.35 |  | Giordano et al. 2009 | Mercato 1600 | 2023-10-16 | sio2tio2al2o3feomnona2ok2omgocao | 12869
staffmnkmcph_68.6_0.3_12.1_0.7_2.6_0.1_5_5.7_1.2_3.6_0_0.1 | 68.6 | 0.3 | 12.1 | 0.68 | 2.62 | 0.1 | 5 | 5.7 | 1.2 | 3.6 | 0 | 0.1 | 0 | 1621 | 3.35 |  | Romano et al. 2003 | Tr3 | 2023-10-16 | sio2tio2al2o3feomnona2ok2omgocaoh2o | 13249
staffmnkmcph_100_0_0_0_0_0_0_0_0_0_0_0 | 100 | 0 | 0 | 0 | 0 | 0 | 0 | 0 | 0 | 0 | 0 | 0 | 0 | 2541 | 3.36 | 8.21 | U1982 | SiO2 | 2022-02-13 | sio2 | 289
staffmnkmcph_75.2_0_12.5_0_0_0_6.2_6.2_0_0_0_0 | 75.16 | 0 | 12.5 | 0 | 0 | 0 | 6.19 | 6.15 | 0 | 0 | 0 | 0 | 0 | 1820 | 3.36 | 8.84 | LL2013 | NAK75_12_6 | 2022-02-13 | sio2al2o3na2ok2o | 1026
staffmnkmcph_81.3_0_7.6_0_0_0_4.7_6.4_0_0_0_0 | 81.3 | 0 | 7.6 | 0 | 0 | 0 | 4.7 | 6.4 | 0 | 0 | 0 | 0 | 0 | 1670.2 | 3.36 |  | H1995 | HPG8K5 | 2022-02-13 | sio2al2o3na2ok2o | 2524
staffmnkmcph_72.6_0.4_11.3_2.4_0_0.1_7_4.6_0.5_1_0_0 | 72.56 | 0.38 | 11.34 | 2.42 | 0 | 0.13 | 6.96 | 4.62 | 0.53 | 1.01 | 0.04 | 0 | 0 | 1645.65 | 3.36 |  | Giordano et al. 2006 | PVC | 2023-10-16 | sio2tio2al2o3feomnona2ok2omgocaop2o5 | 6443
staffmnkmcph_73.8_0.4_11.7_0_0_0_4.6_1.8_2.5_5.2_0_0 | 73.81 | 0.4 | 11.69 | 0 | 0 | 0 | 4.63 | 1.78 | 2.53 | 5.17 | 0 | 0 | 0 | 1645 | 3.36 |  | Hofmeister et al.2016 | Rhyo-dac | 2023-10-16 | sio2tio2al2o3na2ok2omgocao | 6902
staffmnkmcph_72.5_0.4_11.3_0.5_1.9_0.1_7_4.6_0.5_1_0_0.1 | 72.5 | 0.4 | 11.3 | 0.54 | 1.86 | 0.1 | 7 | 4.6 | 0.5 | 1 | 0 | 0.1 | 0 | 1645.6 | 3.36 |  | Giordano and Dingwell 2003a | Tr5 | 2023-10-16 | sio2tio2al2o3feomnona2ok2omgocaoh2o | 12613
staffmnkmcph_70.9_0_0_0_0_0_29.1_0_0_0_0_0 | 70.9 | 0 | 0 | 0 | 0 | 0 | 29.1 | 0 | 0 | 0 | 0 | 0 | 0 | 1124.2 | 3.37 |  | L1939 | NS-15 | 2022-02-13 | sio2na2o | 742
staffmnkmcph_66.2_0_16.6_0_0_0_6.4_10.8_0_0_0_0 | 66.24 | 0 | 16.61 | 0 | 0 | 0 | 6.41 | 10.75 | 0 | 0 | 0 | 0 | 0 | 1854 | 3.37 |  | R2019 | Jd37.5 | 2022-02-13 | sio2al2o3na2ok2o | 2420
staffmnkmcph_66.7_0_16.8_0_0_0_0_0_0_16.5_0_0 | 66.7 | 0 | 16.8 | 0 | 0 | 0 | 0 | 0 | 0 | 16.5 | 0 | 0 | 0 | 1573.2 | 3.37 |  | T2004 | CAS67a:50 | 2022-02-13 | sio2al2o3cao | 3139
staffmnkmcph_66.2_0.4_12.2_4.7_0_0.1_3.7_5.5_2.4_4.9_0_0 | 66.18 | 0.42 | 12.2 | 4.67 | 0 | 0.06 | 3.69 | 5.51 | 2.4 | 4.86 | 0 | 0 | 0 | 1522.55 | 3.37 |  | Giordano et al. 2006 | NYT_lm*13* | 2023-10-16 | sio2tio2al2o3feomnona2ok2omgocao | 6503
staffmnkmcph_67.6_0_14.7_0_0_0_17.8_0_0_0_0_0 | 67.59 | 0 | 14.65 | 0 | 0 | 0 | 17.75 | 0 | 0 | 0 | 0 | 0 | 0 | 1571.15 | 3.37 |  | Toplis et al. 1997 | NAS67:55 | 2023-10-16 | sio2al2o3na2o | 11540
staffmnkmcph_80.2_0.7_9.6_0.8_1.4_0.1_2_3.3_0_1.9_0_0.1 | 80.2 | 0.7 | 9.6 | 0.84 | 1.36 | 0.1 | 2 | 3.3 | 0 | 1.9 | 0 | 0.1 | 0 | 1753.2 | 3.37 |  | Goto et al. 1997 | Tr10 | 2023-10-16 | sio2tio2al2o3feomnona2ok2ocaoh2o | 12987
staffmnkmcph_65.8_0.1_12.6_0.9_4.9_0.3_9.5_4.1_0.2_1.6_0.1_0 | 65.83 | 0.09 | 12.57 | 0.92 | 4.9 | 0.29 | 9.51 | 4.08 | 0.17 | 1.59 | 0.05 | 0 | 0 | 1576 | 3.37 |  | Verdurme et al. 2023 | DR17 | 2023-10-16 | sio2tio2al2o3feomnona2ok2omgocaop2o5 | 13644
staffmnkmcph_67.8_0_0_0_0_0_32.2_0_0_0_0_0 | 67.8 | 0 | 0 | 0 | 0 | 0 | 32.2 | 0 | 0 | 0 | 0 | 0 | 0 | 1097.2 | 3.38 |  | L1939 | NS-17 | 2022-02-13 | sio2na2o | 730
staffmnkmcph_65.3_0_17.5_0_0_0_12.8_4.4_0_0_0_0 | 65.26 | 0 | 17.51 | 0 | 0 | 0 | 12.82 | 4.4 | 0 | 0 | 0 | 0 | 0 | 1771 | 3.38 |  | R2019 | Jd75 | 2022-02-13 | sio2al2o3na2ok2o | 2367
staffmnkmcph_80_0_7.5_0_0_0_9.4_3_0_0_0_0 | 80 | 0 | 7.5 | 0 | 0 | 0 | 9.4 | 3 | 0 | 0 | 0 | 0 | 0 | 1571.2 | 3.38 |  | H1995 | HPG8N5 | 2022-02-13 | sio2al2o3na2ok2o | 2480
staffmnkmcph_79.8_0.2_8.9_2_0_0.1_5.1_2.8_0.3_1_0_0 | 79.75 | 0.18 | 8.92 | 1.95 | 0 | 0.06 | 5.11 | 2.77 | 0.26 | 1 | 0 | 0 | 0 | 1773.15 | 3.38 |  | Giordano & Russell 2018 | NewBerry | 2023-10-16 | sio2tio2al2o3feomnona2ok2omgocao | 6406
staffmnkmcph_83.8_0.2_6.2_1.7_0_0_0.5_2.3_2.6_2.7_0_0 | 83.84 | 0.16 | 6.18 | 1.67 | 0 | 0.03 | 0.5 | 2.3 | 2.58 | 2.74 | 0 | 0 | 0 | 1817.85 | 3.38 |  | Giordano et al. 2006 | MDV_snt | 2023-10-16 | sio2tio2al2o3feomnona2ok2omgocao | 6421
staffmnkmcph_78.4_0.3_7.5_1.2_0.9_0.1_3.3_2.4_2.6_3.4_0_0 | 78.44 | 0.25 | 7.52 | 1.17 | 0.89 | 0.06 | 3.26 | 2.42 | 2.6 | 3.4 | 0 | 0 | 0 | 1692.15 | 3.38 |  | Di Genova et al. 2017B | J | 2023-10-16 | sio2tio2al2o3feomnona2ok2omgocao | 7353
staffmnkmcph_75.5_0_11.5_0_0_0_13_0_0_0_0_0 | 75.54 | 0 | 11.48 | 0 | 0 | 0 | 12.98 | 0 | 0 | 0 | 0 | 0 | 0 | 1721.15 | 3.38 |  | Toplis et al. 1997 | NAS75:53 | 2023-10-16 | sio2al2o3na2o | 11499
staffmnkmcph_65.5_0_17.6_0_0_0_16.9_0_0_0_0_0 | 65.5 | 0 | 17.6 | 0 | 0 | 0 | 16.88 | 0.02 | 0 | 0 | 0 | 0 | 0 | 1742 | 3.39 |  | R2019 | Jd100 | 2022-02-13 | sio2al2o3na2ok2o | 2444
staffmnkmcph_69.6_0.5_13.1_1.9_0.9_0.1_4.8_1_2.8_5.4_0.1_0 | 69.57 | 0.49 | 13.08 | 1.89 | 0.85 | 0.05 | 4.84 | 0.99 | 2.84 | 5.35 | 0.08 | 0 | 0 | 1569 | 3.39 |  | Hofmeister et al.2016 | Dacite | 2023-10-16 | sio2tio2al2o3feomnona2ok2omgocaop2o5 | 6944
staffmnkmcph_83.1_0.1_8.5_1.5_0.6_0_2.8_2.5_0.1_0.9_0_0 | 83.05 | 0.11 | 8.48 | 1.49 | 0.58 | 0.02 | 2.82 | 2.47 | 0.1 | 0.86 | 0.01 | 0 | 0 | 1839.15 | 3.39 |  | Di Genova et al. 2017B | B | 2023-10-16 | sio2tio2al2o3feomnona2ok2omgocaop2o5 | 7243
staffmnkmcph_80.2_0.4_5.7_1.4_3.5_0.3_4.9_2.9_0.3_0.5_0_0 | 80.16 | 0.37 | 5.67 | 1.42 | 3.46 | 0.32 | 4.92 | 2.88 | 0.28 | 0.53 | 0 | 0 | 0 | 1658.15 | 3.39 |  | Di Genova et al. 2017A | Fsp_1 | 2023-10-16 | sio2tio2al2o3feomnona2ok2omgocao | 8027
staffmnkmcph_66.6_0_17.6_0_0_0_0_0_0_15.8_0_0 | 66.6 | 0 | 17.6 | 0 | 0 | 0 | 0 | 0 | 0 | 15.8 | 0 | 0 | 0 | 1573.2 | 3.4 |  | T2004 | CAS67a:47 | 2022-02-13 | sio2al2o3cao | 3146
staffmnkmcph_69.2_0.5_12_1.6_0.7_0.1_4.7_1.1_3.5_6.7_0_0 | 69.22 | 0.46 | 11.97 | 1.57 | 0.7 | 0.13 | 4.66 | 1.1 | 3.5 | 6.68 | 0 | 0 | 0 | 1490 | 3.4 |  | Hofmeister et al.2016 | Dac-and | 2023-10-16 | sio2tio2al2o3feomnona2ok2omgocao | 6971
staffmnkmcph_69.7_0.2_13_0.7_2.6_0.2_5.9_4.6_0.5_2.6_0_0 | 69.7 | 0.2 | 13 | 0.65 | 2.55 | 0.2 | 5.9 | 4.6 | 0.5 | 2.6 | 0 | 0 | 0 | 1596.2 | 3.4 |  | Giordano et al. 2004 | Tr1 | 2023-10-16 | sio2tio2al2o3feomnona2ok2omgocao | 12747
staffmnkmcph_57.7_0.9_11_1.1_6_0_3.8_1.1_8.8_9.6_0.1_0 | 57.7 | 0.9 | 11 | 1.08 | 6.02 | 0 | 3.8 | 1.1 | 8.8 | 9.6 | 0.1 | 0 | 0 | 1473.2 | 3.4 |  | Persikov 1991 | Bl4 | 2023-10-16 | sio2tio2al2o3feona2ok2omgocaop2o5 | 13233
staffmnkmcph_65_0_10_0_0_0_18.8_6.3_0_0_0_0 | 65 | 0 | 10 | 0 | 0 | 0 | 18.75 | 6.25 | 0 | 0 | 0 | 0 | 0 | 1273.15 | 3.404523 |  | Kim1997 | S65A10R25_25 | 2022-02-13 | sio2al2o3na2ok2o | 371
staffmnkmcph_75.5_0_12.3_0_0_0_5_7.2_0_0_0_0 | 75.53 | 0 | 12.3 | 0 | 0 | 0 | 5.01 | 7.15 | 0 | 0 | 0 | 0 | 0 | 1820 | 3.41 | 7.54 | LL2013 | NAK75_12_7 | 2022-02-13 | sio2al2o3na2ok2o | 1009
staffmnkmcph_75.1_0_12.8_0_0_0_0.1_12.1_0_0_0_0 | 75.06 | 0 | 12.75 | 0 | 0 | 0 | 0.09 | 12.1 | 0 | 0 | 0 | 0 | 0 | 1854 | 3.41 | 5.83 | LL2013 | NAK75_12_12 | 2022-02-13 | sio2al2o3na2ok2o | 1080
staffmnkmcph_66.3_0_16.9_0_0_0_10.4_6.4_0_0_0_0 | 66.28 | 0 | 16.86 | 0 | 0 | 0 | 10.39 | 6.43 | 0 | 0 | 0 | 0 | 0 | 1799 | 3.42 |  | R2019 | Jd62.5 | 2022-02-13 | sio2al2o3na2ok2o | 2380
staffmnkmcph_66.9_0_6.4_0_0_0_24.4_2.3_0_0_0_0 | 66.88 | 0 | 6.38 | 0 | 0 | 0 | 24.42 | 2.32 | 0 | 0 | 0 | 0 | 0 | 1178.15 | 3.42 |  | H1995 | HPG8N20 | 2022-02-13 | sio2al2o3na2ok2o | 2491
staffmnkmcph_74.4_0.2_8_2.9_0_0.1_4.2_4.3_2_4_0_0 | 74.36 | 0.19 | 8.01 | 2.87 | 0 | 0.13 | 4.2 | 4.26 | 2 | 3.97 | 0.01 | 0 | 0 | 1620.95 | 3.42 |  | Giordano et al. 2006 | CI_OF104 | 2023-10-16 | sio2tio2al2o3feomnona2ok2omgocaop2o5 | 6564
staffmnkmcph_69.5_1.1_8.2_7.7_0_0.2_3.4_1.7_2.8_5.3_0.1_0 | 69.51 | 1.07 | 8.24 | 7.68 | 0 | 0.19 | 3.39 | 1.74 | 2.77 | 5.27 | 0.14 | 0 | 0 | 1492.65 | 3.42 |  | Giordano et al. 2021 | RS73a | 2023-10-16 | sio2tio2al2o3feomnona2ok2omgocaop2o5 | 7860
staffmnkmcph_81.9_0_9.5_0_0_0_8.7_0_0_0_0_0 | 81.89 | 0 | 9.45 | 0 | 0 | 0 | 8.66 | 0 | 0 | 0 | 0 | 0 | 0 | 1869.15 | 3.42 |  | Toplis et al. 1997 | NAS82:48 | 2023-10-16 | sio2al2o3na2o | 11487
staffmnkmcph_76.9_0.4_6.6_3.4_2_0.3_6.5_3.2_0.1_0.7_0_0 | 76.85 | 0.38 | 6.63 | 3.44 | 1.95 | 0.27 | 6.47 | 3.21 | 0.12 | 0.65 | 0.01 | 0 | 0 | 1523 | 3.42 |  | Di Genova et al. 2013 | PS-TR DRY | 2023-10-16 | sio2tio2al2o3feomnona2ok2omgocaop2o5 | 12031
staffmnkmcph_67.8_0.5_12.4_0.5_2.7_0.2_10.6_3.9_0.6_0.8_0_0.1 | 67.8 | 0.5 | 12.4 | 0.45 | 2.65 | 0.2 | 10.6 | 3.9 | 0.6 | 0.8 | 0 | 0.1 | 0 | 1548.2 | 3.42 |  | Giordano et al. 2000 | Ph6 | 2023-10-16 | sio2tio2al2o3feomnona2ok2omgocaoh2o | 12693
staffmnkmcph_76.7_0.8_12.7_0.9_1.5_0.1_2_3.3_0_2_0_0.1 | 76.7 | 0.8 | 12.7 | 0.86 | 1.54 | 0.1 | 2 | 3.3 | 0 | 2 | 0 | 0.1 | 0 | 1693.2 | 3.42 |  | Goto et al. 1997 | Tr8 | 2023-10-16 | sio2tio2al2o3feomnona2ok2ocaoh2o | 13013
staffmnkmcph_71.3_0.3_9.7_3.7_0_0.1_4_1.5_3.6_5.8_0.1_0.1 | 71.25 | 0.29 | 9.69 | 3.68 | 0 | 0.09 | 4.02 | 1.49 | 3.56 | 5.79 | 0.06 | 0.07 | 0 | 1522.55 | 3.43 |  | Giordano et al. 2006 | UNZ | 2023-10-16 | sio2tio2al2o3feomnona2ok2omgocaop2o5h2o | 6522
staffmnkmcph_82.9_0.1_7.9_1.2_0.8_0.1_3.1_3_0.1_1_0_0 | 82.87 | 0.09 | 7.9 | 1.15 | 0.76 | 0.05 | 3.06 | 2.95 | 0.11 | 1.04 | 0.02 | 0 | 0 | 1839.15 | 3.43 |  | Di Genova et al. 2017B | D | 2023-10-16 | sio2tio2al2o3feomnona2ok2omgocaop2o5 | 7270
staffmnkmcph_71.3_0.3_9.7_0.7_3_0.1_4_1.5_3.6_5.8_0.1_0.1 | 71.3 | 0.3 | 9.7 | 0.74 | 2.96 | 0.1 | 4 | 1.5 | 3.6 | 5.8 | 0.1 | 0.1 | 0 | 1522.6 | 3.43 |  | Giordano et al. 2005 | D2 | 2023-10-16 | sio2tio2al2o3feomnona2ok2omgocaop2o5h2o | 12797
staffmnkmcph_65.4_0_17.4_0_0_0_8.4_8.8_0_0_0_0 | 65.41 | 0 | 17.42 | 0 | 0 | 0 | 8.4 | 8.77 | 0 | 0 | 0 | 0 | 0 | 1782 | 3.44 |  | R2019 | Jd50 | 2022-02-13 | sio2al2o3na2ok2o | 2403
staffmnkmcph_75.4_0_10.4_0_0_0_0_0_0_14.2_0_0 | 75.4 | 0 | 10.4 | 0 | 0 | 0 | 0 | 0 | 0 | 14.2 | 0 | 0 | 0 | 1623.2 | 3.44 |  | T2004 | CAS75a:58 | 2022-02-13 | sio2al2o3cao | 3008
staffmnkmcph_83_0.1_8_1.2_0.8_0_4.6_1.1_0.1_1.1_0_0 | 83.04 | 0.09 | 8.02 | 1.21 | 0.75 | 0.03 | 4.6 | 1.11 | 0.1 | 1.05 | 0 | 0 | 0 | 1815.15 | 3.44 |  | Di Genova et al. 2017B | A | 2023-10-16 | sio2tio2al2o3feomnona2ok2omgocao | 7232
staffmnkmcph_81.9_0.1_8.7_1.2_0.8_0_1.5_4.7_0.1_1_0_0 | 81.88 | 0.1 | 8.72 | 1.15 | 0.76 | 0.03 | 1.49 | 4.71 | 0.11 | 1.02 | 0.03 | 0 | 0 | 1864.15 | 3.44 |  | Di Genova et al. 2017B | E | 2023-10-16 | sio2tio2al2o3feomnona2ok2omgocaop2o5 | 7283
staffmnkmcph_67.7_0.1_14_0.3_1.6_0.2_9_4.9_0.1_2.1_0_0 | 67.7 | 0.1 | 14 | 0.31 | 1.59 | 0.2 | 9 | 4.9 | 0.1 | 2.1 | 0 | 0 | 0 | 1572.2 | 3.44 |  | Giordano et al. 2009 | Mercato 1400 | 2023-10-16 | sio2tio2al2o3feomnona2ok2omgocao | 12849
staffmnkmcph_77.7_0.8_11.2_0.9_1.6_0.1_2.2_3.5_0_2_0_0.1 | 77.7 | 0.8 | 11.2 | 0.89 | 1.61 | 0.1 | 2.2 | 3.5 | 0 | 2 | 0 | 0.1 | 0 | 1713.2 | 3.44 |  | Goto et al. 1997 | Tr9 | 2023-10-16 | sio2tio2al2o3feomnona2ok2ocaoh2o | 13000
staffmnkmcph_67.5_0_7.5_0_0_0_0_25_0_0_0_0 | 67.5 | 0 | 7.5 | 0 | 0 | 0 | 0 | 25 | 0 | 0 | 0 | 0 | 0 | 1373.15 | 3.445188 |  | Kim1997 | S67A7R25_100 | 2022-02-13 | sio2al2o3k2o | 350
staffmnkmcph_82.7_0.1_7.5_1_0.7_0.1_3.4_3_0.4_1.2_0_0 | 82.72 | 0.08 | 7.54 | 0.99 | 0.68 | 0.05 | 3.35 | 2.97 | 0.35 | 1.24 | 0.02 | 0 | 0 | 1815.15 | 3.45 |  | Di Genova et al. 2017B | H | 2023-10-16 | sio2tio2al2o3feomnona2ok2omgocaop2o5 | 7323
staffmnkmcph_82.7_0.1_7.3_1.1_0.8_0_3.1_2.7_0.7_1.5_0_0 | 82.72 | 0.05 | 7.33 | 1.08 | 0.75 | 0.03 | 3.14 | 2.65 | 0.71 | 1.52 | 0.02 | 0 | 0 | 1790.15 | 3.45 |  | Di Genova et al. 2017B | I | 2023-10-16 | sio2tio2al2o3feomnona2ok2omgocaop2o5 | 7337
staffmnkmcph_67.1_0_16.7_0_0_0_16.2_0_0_0_0_0 | 67.08 | 0 | 16.72 | 0 | 0 | 0 | 16.2 | 0 | 0 | 0 | 0 | 0 | 0 | 1669.15 | 3.45 |  | Toplis et al. 1997 | NAS67:50 | 2023-10-16 | sio2al2o3na2o | 11549
staffmnkmcph_84.4_0.1_7.5_1.4_0.7_0_1.1_3.7_0.1_1_0_0 | 84.44 | 0.1 | 7.47 | 1.39 | 0.66 | 0.04 | 1.1 | 3.69 | 0.11 | 0.99 | 0 | 0 | 0 | 1864.15 | 3.46 |  | Di Genova et al. 2017B | G | 2023-10-16 | sio2tio2al2o3feomnona2ok2omgocao | 7308
staffmnkmcph_77.2_0.6_8.1_4.3_0_0.1_3.5_2.6_1_2.6_0.1_0 | 77.17 | 0.56 | 8.07 | 4.3 | 0 | 0.09 | 3.53 | 2.59 | 0.96 | 2.64 | 0.09 | 0 | 0 | 1662.45 | 3.46 |  | Giordano et al. 2021 | RS74 | 2023-10-16 | sio2tio2al2o3feomnona2ok2omgocaop2o5 | 7771
staffmnkmcph_74.7_0_13.3_0_0_0_12_0_0_0_0_0 | 74.69 | 0 | 13.29 | 0 | 0 | 0 | 12.02 | 0 | 0 | 0 | 0 | 0 | 0 | 1773.15 | 3.46 |  | Scarfe and Cronin 1986 | Ab | 2023-10-16 | sio2al2o3na2o | 9276
staffmnkmcph_75.1_0_12.8_0_0_0_0.1_12.1_0_0_0_0 | 75.06 | 0 | 12.75 | 0 | 0 | 0 | 0.09 | 12.1 | 0 | 0 | 0 | 0 | 0 | 1848 | 3.47 | 5.83 | LL2013 | NAK75_12_12 | 2022-02-13 | sio2al2o3na2ok2o | 1081
staffmnkmcph_66.2_0_16.6_0_0_0_6.4_10.8_0_0_0_0 | 66.24 | 0 | 16.61 | 0 | 0 | 0 | 6.41 | 10.75 | 0 | 0 | 0 | 0 | 0 | 1840 | 3.47 |  | R2019 | Jd37.5 | 2022-02-13 | sio2al2o3na2ok2o | 2419
staffmnkmcph_75.3_0_12.4_0_0_0_12.3_0_0_0_0_0 | 75.31 | 0 | 12.38 | 0 | 0 | 0 | 12.31 | 0 | 0 | 0 | 0 | 0 | 0 | 1770.15 | 3.47 |  | Toplis et al. 1997 | NAS75:50 | 2023-10-16 | sio2al2o3na2o | 11513
staffmnkmcph_76.7_0.4_6_3.4_2.3_0.3_7_3.1_0.1_0.7_0_0 | 76.65 | 0.42 | 5.99 | 3.44 | 2.28 | 0.3 | 7 | 3.07 | 0.13 | 0.71 | 0.02 | 0 | 0 | 1473 | 3.47 |  | Di Genova et al. 2013 | PS-GM DRY | 2023-10-16 | sio2tio2al2o3feomnona2ok2omgocaop2o5 | 12047
staffmnkmcph_83.4_0.1_7.8_1.3_0_0.1_3.6_3.4_0.1_0.4_0_0 | 83.38 | 0.11 | 7.76 | 1.25 | 0 | 0.07 | 3.59 | 3.41 | 0.06 | 0.36 | 0 | 0 | 0 | 1867.05 | 3.48 |  | Robert et al. 2008 | Rattlesnake Tuff | 2023-10-16 | sio2tio2al2o3feomnona2ok2omgocao | 6378
staffmnkmcph_59.4_0.5_13.1_4.4_0_0.1_5.2_5.9_3_8.1_0.4_0.1 | 59.37 | 0.51 | 13.07 | 4.41 | 0 | 0.12 | 5.17 | 5.91 | 2.95 | 8.08 | 0.35 | 0.08 | 0 | 1473.35 | 3.48 |  | Giordano et al. 2006 | Ves_G | 2023-10-16 | sio2tio2al2o3feomnona2ok2omgocaop2o5h2o | 6641
staffmnkmcph_77.5_0.6_8_4.2_0_0.1_3.3_2.6_1.1_2.6_0_0 | 77.52 | 0.57 | 8.03 | 4.22 | 0 | 0.1 | 3.32 | 2.55 | 1.05 | 2.63 | 0 | 0 | 0 | 1668.15 | 3.48 |  | Giordano et al. 2021 | RS74L | 2023-10-16 | sio2tio2al2o3feomnona2ok2omgocao | 7786
staffmnkmcph_68.3_0.4_12.5_0.6_2.9_0.2_4.3_6.2_1.1_3.4_0.1_0.1 | 68.3 | 0.4 | 12.5 | 0.62 | 2.88 | 0.2 | 4.3 | 6.2 | 1.1 | 3.4 | 0.1 | 0.1 | 0 | 1571.8 | 3.48 |  | Giordano and Dingwell 2003a | Ph5 | 2023-10-16 | sio2tio2al2o3feomnona2ok2omgocaop2o5h2o | 12634
staffmnkmcph_67.9_0.1_14_0.3_1.6_0.2_8.8_4.9_0.1_2.1_0_0 | 67.9 | 0.1 | 14 | 0.31 | 1.59 | 0.2 | 8.8 | 4.9 | 0.1 | 2.1 | 0 | 0 | 0 | 1572.2 | 3.48 |  | Giordano et al. 2009 | Mercato 1500 | 2023-10-16 | sio2tio2al2o3feomnona2ok2omgocao | 12838
staffmnkmcph_59.6_0.5_13.1_0.5_4_0.1_5.2_5.9_3_8.1_0_0.1 | 59.6 | 0.5 | 13.1 | 0.45 | 3.95 | 0.1 | 5.2 | 5.9 | 3 | 8.1 | 0 | 0.1 | 0 | 1473.3 | 3.48 |  | Romano et al. 2003 | Ph2 | 2023-10-16 | sio2tio2al2o3feomnona2ok2omgocaoh2o | 13329
staffmnkmcph_68.5_0_12.4_0_0_0_0_0_7.9_11.3_0_0 | 68.46 | 0 | 12.41 | 0 | 0 | 0 | 0 | 0 | 7.85 | 11.28 | 0 | 0 | 0 | 1523.2 | 3.481 |  | MY1954 | A_MgCS-49 | 2022-02-13 | sio2al2o3mgocao | 5526
staffmnkmcph_64.8_0_17.8_0_0_0_4.2_13.3_0_0_0_0 | 64.75 | 0 | 17.79 | 0 | 0 | 0 | 4.16 | 13.31 | 0 | 0 | 0 | 0 | 0 | 1865 | 3.49 |  | R2019 | Jd25 | 2022-02-13 | sio2al2o3na2ok2o | 2433
staffmnkmcph_64.8_0_17.8_0_0_0_4.2_13.3_0_0_0_0 | 64.75 | 0 | 17.79 | 0 | 0 | 0 | 4.16 | 13.31 | 0 | 0 | 0 | 0 | 0 | 1867 | 3.49 |  | R2019 | Jd25 | 2022-02-13 | sio2al2o3na2ok2o | 2434
staffmnkmcph_71.8_0.3_11.3_2.7_0_0.1_6.2_4.9_0.4_2.2_0_0.1 | 71.8 | 0.26 | 11.33 | 2.73 | 0 | 0.12 | 6.18 | 4.89 | 0.4 | 2.19 | 0.02 | 0.07 | 0 | 1596.35 | 3.49 |  | Giordano et al. 2006 | MNV | 2023-10-16 | sio2tio2al2o3feomnona2ok2omgocaop2o5h2o | 6466
staffmnkmcph_73.8_0.4_11.7_0_0_0_4.6_1.8_2.5_5.2_0_0 | 73.81 | 0.4 | 11.69 | 0 | 0 | 0 | 4.63 | 1.78 | 2.53 | 5.17 | 0 | 0 | 0 | 1626 | 3.49 |  | Hofmeister et al.2016 | Rhyo-dac | 2023-10-16 | sio2tio2al2o3na2ok2omgocao | 6901
staffmnkmcph_71.8_0.3_11.3_0.5_2.2_0.1_6.2_4.9_0.4_2.2_0_0.1 | 71.8 | 0.3 | 11.3 | 0.51 | 2.19 | 0.1 | 6.2 | 4.9 | 0.4 | 2.2 | 0 | 0.1 | 0 | 1596.4 | 3.49 |  | Giordano et al. 2004 | Tr4 | 2023-10-16 | sio2tio2al2o3feomnona2ok2omgocaoh2o | 12728
staffmnkmcph_70_0_12.7_0_0_0_0_0_0_17.3_0_0 | 70 | 0 | 12.69 | 0 | 0 | 0 | 0 | 0 | 0 | 17.31 | 0 | 0 | 0 | 1523.2 | 3.494155 |  | MH1945, MY1948; MYH1952 | ACS-98 | 2022-02-13 | sio2al2o3cao | 4541
staffmnkmcph_74.7_0_13.5_0_0_0_11.9_0_0_0_0_0 | 74.68 | 0 | 13.46 | 0 | 0 | 0 | 11.87 | 0 | 0 | 0 | 0 | 0 | 0 | 1770.15 | 3.5 |  | Toplis et al. 1997 | NAS75:47 | 2023-10-16 | sio2al2o3na2o | 11525
staffmnkmcph_84_0.1_7.7_0.3_0.4_0_4.2_2.8_0.1_0.6_0_0 | 84 | 0.1 | 7.7 | 0.31 | 0.39 | 0 | 4.2 | 2.8 | 0.1 | 0.6 | 0 | 0 | 0 | 1867 | 3.5 |  | Neuville et al. 1993 | R30 | 2023-10-16 | sio2tio2al2o3feona2ok2omgocao | 13147
staffmnkmcph_74_0_15.8_0_0_0_10.2_0_0_0_0_0 | 73.97 | 0 | 15.83 | 0 | 0 | 0 | 10.2 | 0 | 0 | 0 | 0 | 0 | 0 | 1721 | 3.508 | 5.85 | see ref. In LL2014 | NA75_15 | 2022-02-13 | sio2al2o3na2o | 1405
staffmnkmcph_75.2_0_12.4_0_0_0_2.7_9.8_0_0_0_0 | 75.15 | 0 | 12.43 | 0 | 0 | 0 | 2.66 | 9.76 | 0 | 0 | 0 | 0 | 0 | 1820 | 3.51 | 6.63 | LL2013 | NAK75_12_10 | 2022-02-13 | sio2al2o3na2ok2o | 1091
staffmnkmcph_78.6_0_7_0_0_0_4.6_9.8_0_0_0_0 | 78.59 | 0 | 7.02 | 0 | 0 | 0 | 4.6 | 9.79 | 0 | 0 | 0 | 0 | 0 | 1473.15 | 3.51 |  | H1995 | HPG8K10 | 2022-02-13 | sio2al2o3na2ok2o | 2550
staffmnkmcph_74.8_0_11.1_0_0_0_0_0_0_14.1_0_0 | 74.8 | 0 | 11.1 | 0 | 0 | 0 | 0 | 0 | 0 | 14.1 | 0 | 0 | 0 | 1623.2 | 3.51 |  | T2004 | CAS75a:56 | 2022-02-13 | sio2al2o3cao | 3015
staffmnkmcph_83.8_0.1_7.9_0.7_0.3_0_3.2_2.8_0.1_1_0_0 | 83.76 | 0.09 | 7.9 | 0.74 | 0.32 | 0.04 | 3.21 | 2.81 | 0.13 | 0.98 | 0.02 | 0 | 0 | 1864.15 | 3.51 |  | Di Genova et al. 2017B | C | 2023-10-16 | sio2tio2al2o3feomnona2ok2omgocaop2o5 | 7258
staffmnkmcph_67.7_0.1_14.1_0.3_1.7_0.2_8.9_4.9_0.2_2.1_0_0 | 67.7 | 0.1 | 14.1 | 0.33 | 1.67 | 0.2 | 8.9 | 4.9 | 0.2 | 2.1 | 0 | 0 | 0 | 1572.2 | 3.51 |  | Giordano et al. 2009 | Mercato 1600 | 2023-10-16 | sio2tio2al2o3feomnona2ok2omgocao | 12870
staffmnkmcph_72.6_0.4_11.3_2.4_0_0.1_7_4.6_0.5_1_0_0 | 72.56 | 0.38 | 11.34 | 2.42 | 0 | 0.13 | 6.96 | 4.62 | 0.53 | 1.01 | 0.04 | 0 | 0 | 1620.95 | 3.52 |  | Giordano et al. 2006 | PVC | 2023-10-16 | sio2tio2al2o3feomnona2ok2omgocaop2o5 | 6444
staffmnkmcph_83.1_0.1_8.5_1.5_0.6_0_2.8_2.5_0.1_0.9_0_0 | 83.05 | 0.11 | 8.48 | 1.49 | 0.58 | 0.02 | 2.82 | 2.47 | 0.1 | 0.86 | 0.01 | 0 | 0 | 1815.15 | 3.52 |  | Di Genova et al. 2017B | B | 2023-10-16 | sio2tio2al2o3feomnona2ok2omgocaop2o5 | 7244
staffmnkmcph_72.5_0.4_11.3_0.5_1.9_0.1_7_4.6_0.5_1_0_0.1 | 72.5 | 0.4 | 11.3 | 0.5 | 1.9 | 0.1 | 7 | 4.6 | 0.5 | 1 | 0 | 0.1 | 0 | 1621 | 3.52 |  | Giordano and Dingwell 2003a | Tr5 | 2023-10-16 | sio2tio2al2o3feomnona2ok2omgocaoh2o | 12614
staffmnkmcph_61.3_0.4_12.7_0.3_3.7_0.1_5.1_6.1_3.2_7_0.1_0 | 61.3 | 0.4 | 12.7 | 0.34 | 3.66 | 0.1 | 5.1 | 6.1 | 3.2 | 7 | 0.1 | 0 | 0 | 1424.2 | 3.52 |  | Giordano et al. 2009 | Pompei TRb | 2023-10-16 | sio2tio2al2o3feomnona2ok2omgocaop2o5 | 12910
staffmnkmcph_77.7_0_10.3_1.5_2.7_0_2.1_2_2.6_1.1_0_0.1 | 77.7 | 0 | 10.3 | 1.51 | 2.69 | 0 | 2.1 | 2 | 2.6 | 1.1 | 0 | 0.1 | 0 | 1673.2 | 3.52 |  | Goto et al. 1997 | R4 | 2023-10-16 | sio2al2o3feona2ok2omgocaoh2o | 12993
staffmnkmcph_79.8_0.2_8.9_2_0_0.1_5.1_2.8_0.3_1_0_0 | 79.75 | 0.18 | 8.92 | 1.95 | 0 | 0.06 | 5.11 | 2.77 | 0.26 | 1 | 0 | 0 | 0 | 1748.15 | 3.53 |  | Giordano & Russell 2018 | NewBerry | 2023-10-16 | sio2tio2al2o3feomnona2ok2omgocao | 6407
staffmnkmcph_83.8_0.2_6.2_1.7_0_0_0.5_2.3_2.6_2.7_0_0 | 83.84 | 0.16 | 6.18 | 1.67 | 0 | 0.03 | 0.5 | 2.3 | 2.58 | 2.74 | 0 | 0 | 0 | 1793.25 | 3.53 |  | Giordano et al. 2006 | MDV_snt | 2023-10-16 | sio2tio2al2o3feomnona2ok2omgocao | 6422
staffmnkmcph_73.8_0.4_11.7_0_0_0_4.6_1.8_2.5_5.2_0_0 | 73.81 | 0.4 | 11.69 | 0 | 0 | 0 | 4.63 | 1.78 | 2.53 | 5.17 | 0 | 0 | 0 | 1625 | 3.53 |  | Hofmeister et al.2016 | Rhyo-dac | 2023-10-16 | sio2tio2al2o3na2ok2omgocao | 6900
staffmnkmcph_78.4_0.3_7.5_1.2_0.9_0.1_3.3_2.4_2.6_3.4_0_0 | 78.44 | 0.25 | 7.52 | 1.17 | 0.89 | 0.06 | 3.26 | 2.42 | 2.6 | 3.4 | 0 | 0 | 0 | 1668.15 | 3.53 |  | Di Genova et al. 2017B | J | 2023-10-16 | sio2tio2al2o3feomnona2ok2omgocao | 7354
staffmnkmcph_55.3_0_2.9_0_0_0_2.6_0_19.6_19.6_0_0 | 55.31 | 0 | 2.86 | 0 | 0 | 0 | 2.58 | 0 | 19.62 | 19.63 | 0 | 0 | 0 | 1473.15 | 3.53 |  | Scarfe and Cronin 1986 | Di25 | 2023-10-16 | sio2al2o3na2omgocao | 9270
staffmnkmcph_77.2_0_6.9_0_0_0_13.4_2.6_0_0_0_0 | 77.15 | 0 | 6.87 | 0 | 0 | 0 | 13.38 | 2.59 | 0 | 0 | 0 | 0 | 0 | 1375.15 | 3.54 |  | H1995 | HPG8N10 | 2022-02-13 | sio2al2o3na2ok2o | 2506
staffmnkmcph_69.6_0.5_13.1_1.9_0.9_0.1_4.8_1_2.8_5.4_0.1_0 | 69.57 | 0.49 | 13.08 | 1.89 | 0.85 | 0.05 | 4.84 | 0.99 | 2.84 | 5.35 | 0.08 | 0 | 0 | 1549 | 3.54 |  | Hofmeister et al.2016 | Dacite | 2023-10-16 | sio2tio2al2o3feomnona2ok2omgocaop2o5 | 6943
staffmnkmcph_65.8_0.1_12.6_0.8_5_0.3_9.5_4.1_0.2_1.6_0.1_0 | 65.83 | 0.09 | 12.57 | 0.83 | 4.99 | 0.29 | 9.51 | 4.08 | 0.17 | 1.59 | 0.05 | 0 | 0 | 1551 | 3.54 |  | Verdurme et al. 2023 | DR17 | 2023-10-16 | sio2tio2al2o3feomnona2ok2omgocaop2o5 | 13643
staffmnkmcph_65.3_0_17.5_0_0_0_12.8_4.4_0_0_0_0 | 65.26 | 0 | 17.51 | 0 | 0 | 0 | 12.82 | 4.4 | 0 | 0 | 0 | 0 | 0 | 1745 | 3.55 |  | R2019 | Jd75 | 2022-02-13 | sio2al2o3na2ok2o | 2366
staffmnkmcph_66.2_0.4_12.2_4.7_0_0.1_3.7_5.5_2.4_4.9_0_0 | 66.18 | 0.42 | 12.2 | 4.67 | 0 | 0.06 | 3.69 | 5.51 | 2.4 | 4.86 | 0 | 0 | 0 | 1497.95 | 3.55 |  | Giordano et al. 2006 | NYT_lm*13* | 2023-10-16 | sio2tio2al2o3feomnona2ok2omgocao | 6504
staffmnkmcph_76.7_0.8_12.7_0.8_1.6_0.1_2_3.3_0_2_0_0.1 | 76.7 | 0.8 | 12.7 | 0.82 | 1.58 | 0.1 | 2 | 3.3 | 0 | 2 | 0 | 0.1 | 0 | 1673.2 | 3.55 |  | Goto et al. 1997 | Tr8 | 2023-10-16 | sio2tio2al2o3feomnona2ok2ocaoh2o | 13012
staffmnkmcph_73.1_0_6.4_0_0_0_4.2_16.3_0_0_0_0 | 73.13 | 0 | 6.43 | 0 | 0 | 0 | 4.19 | 16.25 | 0 | 0 | 0 | 0 | 0 | 1325.15 | 3.56 |  | H1995 | HPG8K20 | 2022-02-13 | sio2al2o3na2ok2o | 2534
staffmnkmcph_73.9_0_12_0_0_0_0_0_0_14.1_0_0 | 73.9 | 0 | 12 | 0 | 0 | 0 | 0 | 0 | 0 | 14.1 | 0 | 0 | 0 | 1623.2 | 3.56 |  | T2004 | CAS75a:54 | 2022-02-13 | sio2al2o3cao | 3022
staffmnkmcph_82.9_0.1_7.9_1.2_0.8_0.1_3.1_3_0.1_1_0_0 | 82.87 | 0.09 | 7.9 | 1.15 | 0.76 | 0.05 | 3.06 | 2.95 | 0.11 | 1.04 | 0.02 | 0 | 0 | 1815.15 | 3.56 |  | Di Genova et al. 2017B | D | 2023-10-16 | sio2tio2al2o3feomnona2ok2omgocaop2o5 | 7271
staffmnkmcph_76.9_0.4_6.6_3.4_2_0.3_6.5_3.2_0.1_0.7_0_0 | 76.85 | 0.38 | 6.63 | 3.44 | 1.95 | 0.27 | 6.47 | 3.21 | 0.12 | 0.65 | 0.01 | 0 | 0 | 1498 | 3.56 |  | Di Genova et al. 2013 | PS-TR DRY | 2023-10-16 | sio2tio2al2o3feomnona2ok2omgocaop2o5 | 12032
staffmnkmcph_81.3_0_7.6_0_0_0_4.7_6.4_0_0_0_0 | 81.3 | 0 | 7.6 | 0 | 0 | 0 | 4.7 | 6.4 | 0 | 0 | 0 | 0 | 0 | 1621.2 | 3.57 |  | H1995 | HPG8K5 | 2022-02-13 | sio2al2o3na2ok2o | 2525
staffmnkmcph_69.2_0.5_12_1.6_0.7_0.1_4.7_1.1_3.5_6.7_0_0 | 69.22 | 0.46 | 11.97 | 1.57 | 0.7 | 0.13 | 4.66 | 1.1 | 3.5 | 6.68 | 0 | 0 | 0 | 1470 | 3.57 |  | Hofmeister et al.2016 | Dac-and | 2023-10-16 | sio2tio2al2o3feomnona2ok2omgocao | 6970
staffmnkmcph_67.8_0.5_12.4_0.4_2.7_0.2_10.6_3.9_0.6_0.8_0_0.1 | 67.8 | 0.5 | 12.4 | 0.4 | 2.7 | 0.2 | 10.6 | 3.9 | 0.6 | 0.8 | 0 | 0.1 | 0 | 1523.2 | 3.57 |  | Giordano et al. 2000 | Ph6 | 2023-10-16 | sio2tio2al2o3feomnona2ok2omgocaoh2o | 12694
staffmnkmcph_84.7_0_7.6_0_0_0_4.8_2.9_0_0_0_0 | 84.7 | 0 | 7.6 | 0 | 0 | 0 | 4.8 | 2.9 | 0 | 0 | 0 | 0 | 0 | 1867.15 | 3.58 |  | D1992 | HPG8 D1992 | 2022-02-13 | sio2al2o3na2ok2o | 2560
staffmnkmcph_84.4_0_7.9_0_0_0_4.8_2.9_0_0_0_0 | 84.42 | 0 | 7.91 | 0 | 0 | 0 | 4.79 | 2.88 | 0 | 0 | 0 | 0 | 0 | 1867.15 | 3.58 |  | H1995 | HPG8 | 2022-02-13 | sio2al2o3na2ok2o | 2570
staffmnkmcph_83_0.1_8_1.2_0.8_0_4.6_1.1_0.1_1.1_0_0 | 83.04 | 0.09 | 8.02 | 1.21 | 0.75 | 0.03 | 4.6 | 1.11 | 0.1 | 1.05 | 0 | 0 | 0 | 1790.15 | 3.58 |  | Di Genova et al. 2017B | A | 2023-10-16 | sio2tio2al2o3feomnona2ok2omgocao | 7233
staffmnkmcph_81.9_0.1_8.7_1.2_0.8_0_1.5_4.7_0.1_1_0_0 | 81.88 | 0.1 | 8.72 | 1.15 | 0.76 | 0.03 | 1.49 | 4.71 | 0.11 | 1.02 | 0.03 | 0 | 0 | 1839.15 | 3.58 |  | Di Genova et al. 2017B | E | 2023-10-16 | sio2tio2al2o3feomnona2ok2omgocaop2o5 | 7284
staffmnkmcph_77.2_0.6_8.1_4.3_0_0.1_3.5_2.6_1_2.6_0.1_0 | 77.17 | 0.56 | 8.07 | 4.3 | 0 | 0.09 | 3.53 | 2.59 | 0.96 | 2.64 | 0.09 | 0 | 0 | 1643.25 | 3.58 |  | Giordano et al. 2021 | RS74 | 2023-10-16 | sio2tio2al2o3feomnona2ok2omgocaop2o5 | 7769
staffmnkmcph_77.2_0.6_8.1_4.3_0_0.1_3.5_2.6_1_2.6_0.1_0 | 77.17 | 0.56 | 8.07 | 4.3 | 0 | 0.09 | 3.53 | 2.59 | 0.96 | 2.64 | 0.09 | 0 | 0 | 1643.25 | 3.58 |  | Giordano et al. 2021 | RS74 | 2023-10-16 | sio2tio2al2o3feomnona2ok2omgocaop2o5 | 7770
staffmnkmcph_81.5_0_8.8_0_0_0_9.7_0_0_0_0_0 | 81.52 | 0 | 8.78 | 0 | 0 | 0 | 9.7 | 0 | 0 | 0 | 0 | 0 | 0 | 1770.15 | 3.58 |  | Toplis et al. 1997 | NAS82:52 | 2023-10-16 | sio2al2o3na2o | 11468
staffmnkmcph_69.7_0.2_13_0.6_2.6_0.2_5.9_4.6_0.5_2.6_0_0 | 69.7 | 0.2 | 13 | 0.6 | 2.6 | 0.2 | 5.9 | 4.6 | 0.5 | 2.6 | 0 | 0 | 0 | 1572.2 | 3.58 |  | Giordano et al. 2004 | Tr1 | 2023-10-16 | sio2tio2al2o3feomnona2ok2omgocao | 12748
staffmnkmcph_93.8_0_6.2_0_0_0_0_0_0_0_0_0 | 93.8 | 0 | 6.2 | 0 | 0 | 0 | 0 | 0 | 0 | 0 | 0 | 0 | 0 | 1976.2 | 3.59 |  | U1982 | Urbain n_20 | 2022-02-13 | sio2al2o3 | 278
staffmnkmcph_66.3_0_16.9_0_0_0_10.4_6.4_0_0_0_0 | 66.28 | 0 | 16.86 | 0 | 0 | 0 | 10.39 | 6.43 | 0 | 0 | 0 | 0 | 0 | 1774 | 3.59 |  | R2019 | Jd62.5 | 2022-02-13 | sio2al2o3na2ok2o | 2379
staffmnkmcph_74.4_0.2_8_2.9_0_0.1_4.2_4.3_2_4_0_0 | 74.36 | 0.19 | 8.01 | 2.87 | 0 | 0.13 | 4.2 | 4.26 | 2 | 3.97 | 0.01 | 0 | 0 | 1596.35 | 3.59 |  | Giordano et al. 2006 | CI_OF104 | 2023-10-16 | sio2tio2al2o3feomnona2ok2omgocaop2o5 | 6565
staffmnkmcph_84.4_0.1_7.5_1.4_0.7_0_1.1_3.7_0.1_1_0_0 | 84.44 | 0.1 | 7.47 | 1.39 | 0.66 | 0.04 | 1.1 | 3.69 | 0.11 | 0.99 | 0 | 0 | 0 | 1839.15 | 3.59 |  | Di Genova et al. 2017B | G | 2023-10-16 | sio2tio2al2o3feomnona2ok2omgocao | 7309
staffmnkmcph_82.7_0.1_7.5_1_0.7_0.1_3.4_3_0.4_1.2_0_0 | 82.72 | 0.08 | 7.54 | 0.99 | 0.68 | 0.05 | 3.35 | 2.97 | 0.35 | 1.24 | 0.02 | 0 | 0 | 1790.15 | 3.59 |  | Di Genova et al. 2017B | H | 2023-10-16 | sio2tio2al2o3feomnona2ok2omgocaop2o5 | 7324
staffmnkmcph_82.7_0.1_7.3_1.1_0.8_0_3.1_2.7_0.7_1.5_0_0 | 82.72 | 0.05 | 7.33 | 1.08 | 0.75 | 0.03 | 3.14 | 2.65 | 0.71 | 1.52 | 0.02 | 0 | 0 | 1766.15 | 3.59 |  | Di Genova et al. 2017B | I | 2023-10-16 | sio2tio2al2o3feomnona2ok2omgocaop2o5 | 7338
staffmnkmcph_69.5_1.1_8.2_7.7_0_0.2_3.4_1.7_2.8_5.3_0.1_0 | 69.51 | 1.07 | 8.24 | 7.68 | 0 | 0.19 | 3.39 | 1.74 | 2.77 | 5.27 | 0.14 | 0 | 0 | 1468.65 | 3.59 |  | Giordano et al. 2021 | RS73a | 2023-10-16 | sio2tio2al2o3feomnona2ok2omgocaop2o5 | 7861
staffmnkmcph_80.2_0.7_9.6_0.8_1.4_0.1_2_3.3_0_1.9_0_0.1 | 80.2 | 0.7 | 9.6 | 0.77 | 1.43 | 0.1 | 2 | 3.3 | 0 | 1.9 | 0 | 0.1 | 0 | 1713.2 | 3.59 |  | Goto et al. 1997 | Tr10 | 2023-10-16 | sio2tio2al2o3feomnona2ok2ocaoh2o | 12986
staffmnkmcph_68.2_0_0_0_7.1_0_24.2_0_0_0_0_0 | 68.21 | 0 | 0 | 0.02 | 7.13 | 0 | 24.19 | 0 | 0 | 0 | 0 | 0 | 0 | 1082.15 | 3.59 |  | Dingwell and Virgo 1988 | NS4F10 | 2023-10-16 | sio2feona2o | 13672
staffmnkmcph_67.5_0_7.5_0_0_0_6.3_18.8_0_0_0_0 | 67.5 | 0 | 7.5 | 0 | 0 | 0 | 6.25 | 18.75 | 0 | 0 | 0 | 0 | 0 | 1273.15 | 3.593451 |  | Kim1997 | S67A7R25_75 | 2022-02-13 | sio2al2o3na2ok2o | 336
staffmnkmcph_65.4_0_17.4_0_0_0_8.4_8.8_0_0_0_0 | 65.41 | 0 | 17.42 | 0 | 0 | 0 | 8.4 | 8.77 | 0 | 0 | 0 | 0 | 0 | 1758 | 3.6 |  | R2019 | Jd50 | 2022-02-13 | sio2al2o3na2ok2o | 2402
staffmnkmcph_74.9_0_11.8_0_0_0_0_0_0_13.3_0_0 | 74.9 | 0 | 11.8 | 0 | 0 | 0 | 0 | 0 | 0 | 13.3 | 0 | 0 | 0 | 1623.2 | 3.6 |  | T2004 | CAS75a:53 | 2022-02-13 | sio2al2o3cao | 3029
staffmnkmcph_57.7_0.9_11_1.1_6_0_3.8_1.1_8.8_9.6_0.1_0 | 57.7 | 0.9 | 11 | 1.08 | 6.02 | 0 | 3.8 | 1.1 | 8.8 | 9.6 | 0.1 | 0 | 0 | 1473.2 | 3.6 |  | Persikov 1991 | Bl4 | 2023-10-16 | sio2tio2al2o3feona2ok2omgocaop2o5 | 13231
staffmnkmcph_66.2_0_16.6_0_0_0_6.4_10.8_0_0_0_0 | 66.24 | 0 | 16.61 | 0 | 0 | 0 | 6.41 | 10.75 | 0 | 0 | 0 | 0 | 0 | 1819 | 3.61 |  | R2019 | Jd37.5 | 2022-02-13 | sio2al2o3na2ok2o | 2418
staffmnkmcph_65.5_0_17.6_0_0_0_16.9_0_0_0_0_0 | 65.5 | 0 | 17.6 | 0 | 0 | 0 | 16.88 | 0.02 | 0 | 0 | 0 | 0 | 0 | 1710 | 3.61 |  | R2019 | Jd100 | 2022-02-13 | sio2al2o3na2ok2o | 2443
staffmnkmcph_80_0_7.5_0_0_0_9.4_3_0_0_0_0 | 80 | 0 | 7.5 | 0 | 0 | 0 | 9.4 | 3 | 0 | 0 | 0 | 0 | 0 | 1522.2 | 3.61 |  | H1995 | HPG8N5 | 2022-02-13 | sio2al2o3na2ok2o | 2481
staffmnkmcph_71.3_0.3_9.7_3.7_0_0.1_4_1.5_3.6_5.8_0.1_0.1 | 71.25 | 0.29 | 9.69 | 3.68 | 0 | 0.09 | 4.02 | 1.49 | 3.56 | 5.79 | 0.06 | 0.07 | 0 | 1497.95 | 3.61 |  | Giordano et al. 2006 | UNZ | 2023-10-16 | sio2tio2al2o3feomnona2ok2omgocaop2o5h2o | 6523
staffmnkmcph_71.3_0.3_9.7_0.7_3_0.1_4_1.5_3.6_5.8_0.1_0.1 | 71.3 | 0.3 | 9.7 | 0.67 | 3.03 | 0.1 | 4 | 1.5 | 3.6 | 5.8 | 0.1 | 0.1 | 0 | 1497.9 | 3.61 |  | Giordano et al. 2005 | D2 | 2023-10-16 | sio2tio2al2o3feomnona2ok2omgocaop2o5h2o | 12798
staffmnkmcph_67.7_0.1_14_0.3_1.6_0.2_9_4.9_0.1_2.1_0_0 | 67.7 | 0.1 | 14 | 0.28 | 1.62 | 0.2 | 9 | 4.9 | 0.1 | 2.1 | 0 | 0 | 0 | 1547.2 | 3.61 |  | Giordano et al. 2009 | Mercato 1400 | 2023-10-16 | sio2tio2al2o3feomnona2ok2omgocao | 12850
staffmnkmcph_77.3_0.2_10.8_0.9_1.7_0.1_3.3_1.3_1.3_3.1_0_0.1 | 77.3 | 0.2 | 10.8 | 0.91 | 1.69 | 0.1 | 3.3 | 1.3 | 1.3 | 3.1 | 0 | 0.1 | 0 | 1673.2 | 3.61 |  | Goto et al. 1997 | R3 | 2023-10-16 | sio2tio2al2o3feomnona2ok2omgocaoh2o | 13006
staffmnkmcph_65_0_10_0_0_0_12.5_12.5_0_0_0_0 | 65 | 0 | 10 | 0 | 0 | 0 | 12.5 | 12.5 | 0 | 0 | 0 | 0 | 0 | 1273.15 | 3.615578 |  | Kim1997 | S65A10R25_50 | 2022-02-13 | sio2al2o3na2ok2o | 366
staffmnkmcph_75_0_12.5_0_0_0_12.5_0_0_0_0_0 | 75 | 0 | 12.5 | 0 | 0 | 0 | 12.5 | 0 | 0 | 0 | 0 | 0 | 0 | 1761 | 3.62 | 9.2 | LL2013 | NAK75_12_0 | 2022-02-13 | sio2al2o3na2o | 1135
staffmnkmcph_64.8_0_17.8_0_0_0_4.2_13.3_0_0_0_0 | 64.75 | 0 | 17.79 | 0 | 0 | 0 | 4.16 | 13.31 | 0 | 0 | 0 | 0 | 0 | 1852 | 3.62 |  | R2019 | Jd25 | 2022-02-13 | sio2al2o3na2ok2o | 2432
staffmnkmcph_83.4_0.1_7.8_1.3_0_0.1_3.6_3.4_0.1_0.4_0_0 | 83.38 | 0.11 | 7.76 | 1.25 | 0 | 0.07 | 3.59 | 3.41 | 0.06 | 0.36 | 0 | 0 | 0 | 1842.45 | 3.62 |  | Robert et al. 2008 | Rattlesnake Tuff | 2023-10-16 | sio2tio2al2o3feomnona2ok2omgocao | 6379
staffmnkmcph_75_0.7_8.3_4.6_0_0.1_3.3_2.1_2_3.8_0_0 | 74.97 | 0.73 | 8.34 | 4.63 | 0 | 0.11 | 3.32 | 2.12 | 1.97 | 3.81 | 0.01 | 0 | 0 | 1570.15 | 3.62 |  | Giordano et al. 2021 | SM01D | 2023-10-16 | sio2tio2al2o3feomnona2ok2omgocaop2o5 | 7829
staffmnkmcph_74.7_0_13.3_0_0_0_12_0_0_0_0_0 | 74.69 | 0 | 13.29 | 0 | 0 | 0 | 12.02 | 0 | 0 | 0 | 0 | 0 | 0 | 1748.15 | 3.62 |  | Scarfe and Cronin 1986 | Ab | 2023-10-16 | sio2al2o3na2o | 9277
staffmnkmcph_68.2_0.3_12.1_0.6_3_0.1_4.5_6.1_1.5_3.6_0_0.1 | 68.2 | 0.3 | 12.1 | 0.62 | 2.98 | 0.1 | 4.5 | 6.1 | 1.5 | 3.6 | 0 | 0.1 | 0 | 1572.2 | 3.62 |  | Romano et al. 2003 | Tr2 | 2023-10-16 | sio2tio2al2o3feomnona2ok2omgocaoh2o | 13262
staffmnkmcph_73.8_0.4_11.7_0_0_0_4.6_1.8_2.5_5.2_0_0 | 73.81 | 0.4 | 11.69 | 0 | 0 | 0 | 4.63 | 1.78 | 2.53 | 5.17 | 0 | 0 | 0 | 1606 | 3.63 |  | Hofmeister et al.2016 | Rhyo-dac | 2023-10-16 | sio2tio2al2o3na2ok2omgocao | 6899
staffmnkmcph_65.8_0_0_0_0_0_34.2_0_0_0_0_0 | 65.8 | 0 | 0 | 0 | 0 | 0 | 34.2 | 0 | 0 | 0 | 0 | 0 | 0 | 1058.2 | 3.64 |  | L1939 | NS-21 | 2022-02-13 | sio2na2o | 688
staffmnkmcph_81.6_0.1_8.4_1.4_0_0.1_4_3.6_0.1_0.9_0_0 | 81.61 | 0.07 | 8.37 | 1.44 | 0 | 0.06 | 3.96 | 3.55 | 0.07 | 0.87 | 0 | 0 | 0 | 1768.65 | 3.64 |  | Giordano & Russell 2018 | Lipari_RR | 2023-10-16 | sio2tio2al2o3feomnona2ok2omgocao | 6395
staffmnkmcph_81.9_0_9_0_0_0_9_0_0_0_0_0 | 81.94 | 0 | 9.03 | 0 | 0 | 0 | 9.03 | 0 | 0 | 0 | 0 | 0 | 0 | 1820.15 | 3.64 |  | Toplis et al. 1997 | NAS82:50 | 2023-10-16 | sio2al2o3na2o | 11479
staffmnkmcph_61.4_0.5_11.7_0.7_5.8_0_3.3_0.6_5.4_6.9_0_3.5 | 61.4 | 0.5 | 11.7 | 0.68 | 5.82 | 0 | 3.3 | 0.6 | 5.4 | 6.9 | 0 | 3.5 | 0 | 1373.2 | 3.64 |  | Persikov 1991 | A1 | 2023-10-16 | sio2tio2al2o3feona2ok2omgocaoh2o | 13229
staffmnkmcph_66.9_0_0_0_0_0_33.1_0_0_0_0_0 | 66.9 | 0 | 0 | 0 | 0 | 0 | 33.1 | 0 | 0 | 0 | 0 | 0 | 0 | 1060.2 | 3.65 |  | L1939 | NS-19 | 2022-02-13 | sio2na2o | 711
staffmnkmcph_75.8_0_12.1_0_0_0_0_0_0_12.1_0_0 | 75.8 | 0 | 12.1 | 0 | 0 | 0 | 0 | 0 | 0 | 12.1 | 0 | 0 | 0 | 1623.2 | 3.65 |  | T2004 | CAS75a:50 | 2022-02-13 | sio2al2o3cao | 3036
staffmnkmcph_71.8_0.3_11.3_2.7_0_0.1_6.2_4.9_0.4_2.2_0_0.1 | 71.8 | 0.26 | 11.33 | 2.73 | 0 | 0.12 | 6.18 | 4.89 | 0.4 | 2.19 | 0.02 | 0.07 | 0 | 1571.75 | 3.65 |  | Giordano et al. 2006 | MNV | 2023-10-16 | sio2tio2al2o3feomnona2ok2omgocaop2o5h2o | 6467
staffmnkmcph_83.8_0.1_7.9_0.7_0.3_0_3.2_2.8_0.1_1_0_0 | 83.76 | 0.09 | 7.9 | 0.74 | 0.32 | 0.04 | 3.21 | 2.81 | 0.13 | 0.98 | 0.02 | 0 | 0 | 1839.15 | 3.65 |  | Di Genova et al. 2017B | C | 2023-10-16 | sio2tio2al2o3feomnona2ok2omgocaop2o5 | 7259
staffmnkmcph_71.8_0.3_11.3_0.5_2.2_0.1_6.2_4.9_0.4_2.2_0_0.1 | 71.8 | 0.3 | 11.3 | 0.47 | 2.23 | 0.1 | 6.2 | 4.9 | 0.4 | 2.2 | 0 | 0.1 | 0 | 1571.8 | 3.65 |  | Giordano et al. 2004 | Tr4 | 2023-10-16 | sio2tio2al2o3feomnona2ok2omgocaoh2o | 12729
staffmnkmcph_67.9_0.1_14_0.3_1.6_0.2_8.8_4.9_0.1_2.1_0_0 | 67.9 | 0.1 | 14 | 0.28 | 1.62 | 0.2 | 8.8 | 4.9 | 0.1 | 2.1 | 0 | 0 | 0 | 1547.2 | 3.65 |  | Giordano et al. 2009 | Mercato 1500 | 2023-10-16 | sio2tio2al2o3feomnona2ok2omgocao | 12839
staffmnkmcph_75.5_0_11.5_0_0_0_13_0_0_0_0_0 | 75.54 | 0 | 11.48 | 0 | 0 | 0 | 12.98 | 0 | 0 | 0 | 0 | 0 | 0 | 1672.15 | 3.66 |  | Toplis et al. 1997 | NAS75:53 | 2023-10-16 | sio2al2o3na2o | 11500
staffmnkmcph_68.3_0.4_12.5_0.6_2.9_0.2_4.3_6.2_1.1_3.4_0.1_0.1 | 68.3 | 0.4 | 12.5 | 0.56 | 2.94 | 0.2 | 4.3 | 6.2 | 1.1 | 3.4 | 0.1 | 0.1 | 0 | 1547.2 | 3.66 |  | Giordano and Dingwell 2003a | Ph5 | 2023-10-16 | sio2tio2al2o3feomnona2ok2omgocaop2o5h2o | 12635
staffmnkmcph_75.7_0_12.7_0_0_0_0_0_0_11.6_0_0 | 75.68 | 0 | 12.74 | 0 | 0 | 0 | 0 | 0 | 0 | 11.58 | 0 | 0 | 0 | 1623.2 | 3.664642 |  | MH1945, MY1948; MYH1952 | ACS-102 | 2022-02-13 | sio2al2o3cao | 4560
staffmnkmcph_75_0_12.9_0_0_0_0_0_0_12.1_0_0 | 75 | 0 | 12.9 | 0 | 0 | 0 | 0 | 0 | 0 | 12.1 | 0 | 0 | 0 | 1623.2 | 3.67 |  | T2004 | CAS75a:49 | 2022-02-13 | sio2al2o3cao | 3043
staffmnkmcph_75.4_0_13.1_0_0_0_0_0_0_11.6_0_0 | 75.4 | 0 | 13.1 | 0 | 0 | 0 | 0 | 0 | 0 | 11.6 | 0 | 0 | 0 | 1623.2 | 3.67 |  | T2004 | CAS75a:47 | 2022-02-13 | sio2al2o3cao | 3050
staffmnkmcph_76.1_0_13.4_0_0_0_0_0_0_10.5_0_0 | 76.1 | 0 | 13.4 | 0 | 0 | 0 | 0 | 0 | 0 | 10.5 | 0 | 0 | 0 | 1623.2 | 3.67 |  | T2004 | CAS75a:44 | 2022-02-13 | sio2al2o3cao | 3064
staffmnkmcph_68.5_0.3_12.1_3.3_0_0.1_5_5.7_1.2_3.6_0.1_0.1 | 68.5 | 0.33 | 12.11 | 3.27 | 0 | 0.14 | 4.96 | 5.74 | 1.24 | 3.57 | 0.08 | 0.08 | 0 | 1571.75 | 3.67 |  | Giordano et al. 2006 | AMS_B1 | 2023-10-16 | sio2tio2al2o3feomnona2ok2omgocaop2o5h2o | 6481
staffmnkmcph_83.1_0.1_8.5_1.5_0.6_0_2.8_2.5_0.1_0.9_0_0 | 83.05 | 0.11 | 8.48 | 1.49 | 0.58 | 0.02 | 2.82 | 2.47 | 0.1 | 0.86 | 0.01 | 0 | 0 | 1790.15 | 3.67 |  | Di Genova et al. 2017B | B | 2023-10-16 | sio2tio2al2o3feomnona2ok2omgocaop2o5 | 7245
staffmnkmcph_68.6_0.3_12.1_0.6_2.7_0.1_5_5.7_1.2_3.6_0_0.1 | 68.6 | 0.3 | 12.1 | 0.57 | 2.73 | 0.1 | 5 | 5.7 | 1.2 | 3.6 | 0 | 0.1 | 0 | 1571.8 | 3.67 |  | Romano et al. 2003 | Tr3 | 2023-10-16 | sio2tio2al2o3feomnona2ok2omgocaoh2o | 13250
staffmnkmcph_79.8_0.2_8.9_2_0_0.1_5.1_2.8_0.3_1_0_0 | 79.75 | 0.18 | 8.92 | 1.95 | 0 | 0.06 | 5.11 | 2.77 | 0.26 | 1 | 0 | 0 | 0 | 1723.15 | 3.68 |  | Giordano & Russell 2018 | NewBerry | 2023-10-16 | sio2tio2al2o3feomnona2ok2omgocao | 6408
staffmnkmcph_72.6_0.4_11.3_2.4_0_0.1_7_4.6_0.5_1_0_0 | 72.56 | 0.38 | 11.34 | 2.42 | 0 | 0.13 | 6.96 | 4.62 | 0.53 | 1.01 | 0.04 | 0 | 0 | 1596.35 | 3.68 |  | Giordano et al. 2006 | PVC | 2023-10-16 | sio2tio2al2o3feomnona2ok2omgocaop2o5 | 6445
staffmnkmcph_72.5_0.4_11.3_0.5_1.9_0.1_7_4.6_0.5_1_0_0.1 | 72.5 | 0.4 | 11.3 | 0.46 | 1.94 | 0.1 | 7 | 4.6 | 0.5 | 1 | 0 | 0.1 | 0 | 1596.4 | 3.68 |  | Giordano and Dingwell 2003a | Tr5 | 2023-10-16 | sio2tio2al2o3feomnona2ok2omgocaoh2o | 12615
staffmnkmcph_67.7_0.1_14.1_0.3_1.7_0.2_8.9_4.9_0.2_2.1_0_0 | 67.7 | 0.1 | 14.1 | 0.3 | 1.7 | 0.2 | 8.9 | 4.9 | 0.2 | 2.1 | 0 | 0 | 0 | 1547.2 | 3.68 |  | Giordano et al. 2009 | Mercato 1600 | 2023-10-16 | sio2tio2al2o3feomnona2ok2omgocao | 12871
staffmnkmcph_76.7_0.8_12.7_0.8_1.6_0.1_2_3.3_0_2_0_0.1 | 76.7 | 0.8 | 12.7 | 0.78 | 1.62 | 0.1 | 2 | 3.3 | 0 | 2 | 0 | 0.1 | 0 | 1653.2 | 3.68 |  | Goto et al. 1997 | Tr8 | 2023-10-16 | sio2tio2al2o3feomnona2ok2ocaoh2o | 13011
staffmnkmcph_75_0_13.7_0_0_0_0_0_0_11.4_0_0 | 75 | 0 | 13.7 | 0 | 0 | 0 | 0 | 0 | 0 | 11.4 | 0 | 0 | 0 | 1623.2 | 3.69 |  | T2004 | CAS75a:45 | 2022-02-13 | sio2al2o3cao | 3057
staffmnkmcph_83.8_0.2_6.2_1.7_0_0_0.5_2.3_2.6_2.7_0_0 | 83.84 | 0.16 | 6.18 | 1.67 | 0 | 0.03 | 0.5 | 2.3 | 2.58 | 2.74 | 0 | 0 | 0 | 1768.65 | 3.69 |  | Giordano et al. 2006 | MDV_snt | 2023-10-16 | sio2tio2al2o3feomnona2ok2omgocao | 6423
staffmnkmcph_74_0_0_0_0_0_26_0_0_0_0_0 | 74 | 0 | 0 | 0 | 0 | 0 | 26 | 0 | 0 | 0 | 0 | 0 | 0 | 1113.2 | 3.7 |  | L1939 | NS-12 | 2022-02-13 | sio2na2o | 774
staffmnkmcph_70.9_0_0_0_0_0_0_17.4_0_11.7_0_0 | 70.9 | 0 | 0 | 0 | 0 | 0 | 0 | 17.4 | 0 | 11.7 | 0 | 0 | 0 | 1273.2 | 3.7 |  | SK1969 | S69-K2O17.4_CaO11.7 | 2022-02-13 | sio2k2ocao | 4198
staffmnkmcph_69.6_0.5_13.1_1.9_0.9_0.1_4.8_1_2.8_5.4_0.1_0 | 69.57 | 0.49 | 13.08 | 1.89 | 0.85 | 0.05 | 4.84 | 0.99 | 2.84 | 5.35 | 0.08 | 0 | 0 | 1530 | 3.7 |  | Hofmeister et al.2016 | Dacite | 2023-10-16 | sio2tio2al2o3feomnona2ok2omgocaop2o5 | 6942
staffmnkmcph_85.1_0.1_8_0.8_0.3_0_1.1_3.6_0.1_1_0_0 | 85.07 | 0.08 | 7.96 | 0.78 | 0.31 | 0.04 | 1.06 | 3.63 | 0.1 | 0.97 | 0.01 | 0 | 0 | 1864.15 | 3.7 |  | Di Genova et al. 2017B | F | 2023-10-16 | sio2tio2al2o3feomnona2ok2omgocaop2o5 | 7296
staffmnkmcph_61.9_0.7_10.4_0.6_5.5_0.1_4.2_1_7.6_7.8_0.1_0 | 61.9 | 0.7 | 10.4 | 0.61 | 5.49 | 0.1 | 4.2 | 1 | 7.6 | 7.8 | 0.1 | 0 | 0 | 1371.2 | 3.7 |  | Chevrel et al. 2015 | TA Chevrel | 2023-10-16 | sio2tio2al2o3feomnona2ok2omgocaop2o5 | 12507
staffmnkmcph_82.9_0.1_7.9_1.2_0.8_0.1_3.1_3_0.1_1_0_0 | 82.87 | 0.09 | 7.9 | 1.15 | 0.76 | 0.05 | 3.06 | 2.95 | 0.11 | 1.04 | 0.02 | 0 | 0 | 1790.15 | 3.71 |  | Di Genova et al. 2017B | D | 2023-10-16 | sio2tio2al2o3feomnona2ok2omgocaop2o5 | 7272
staffmnkmcph_76.9_0.4_6.6_3.4_2_0.3_6.5_3.2_0.1_0.7_0_0 | 76.85 | 0.38 | 6.63 | 3.44 | 1.95 | 0.27 | 6.47 | 3.21 | 0.12 | 0.65 | 0.01 | 0 | 0 | 1473 | 3.71 |  | Di Genova et al. 2013 | PS-TR DRY | 2023-10-16 | sio2tio2al2o3feomnona2ok2omgocaop2o5 | 12033
staffmnkmcph_77.7_0.8_11.2_0.8_1.7_0.1_2.2_3.5_0_2_0_0.1 | 77.7 | 0.8 | 11.2 | 0.8 | 1.7 | 0.1 | 2.2 | 3.5 | 0 | 2 | 0 | 0.1 | 0 | 1673.2 | 3.71 |  | Goto et al. 1997 | Tr9 | 2023-10-16 | sio2tio2al2o3feomnona2ok2ocaoh2o | 12999
staffmnkmcph_65.8_0.1_12.6_0.8_5.1_0.3_9.5_4.1_0.2_1.6_0.1_0 | 65.83 | 0.09 | 12.57 | 0.75 | 5.07 | 0.29 | 9.51 | 4.08 | 0.17 | 1.59 | 0.05 | 0 | 0 | 1525 | 3.71 |  | Verdurme et al. 2023 | DR17 | 2023-10-16 | sio2tio2al2o3feomnona2ok2omgocaop2o5 | 13642
staffmnkmcph_59.7_0.5_13.1_4.5_0_0.1_5_5.6_2.9_8.1_0.3_0.1 | 59.73 | 0.51 | 13.05 | 4.47 | 0 | 0.14 | 5.04 | 5.63 | 2.94 | 8.1 | 0.32 | 0.08 | 0 | 1424.15 | 3.72 |  | Giordano et al. 2006 | Ves_W | 2023-10-16 | sio2tio2al2o3feomnona2ok2omgocaop2o5h2o | 6628
staffmnkmcph_83_0.1_8_1.2_0.8_0_4.6_1.1_0.1_1.1_0_0 | 83.04 | 0.09 | 8.02 | 1.21 | 0.75 | 0.03 | 4.6 | 1.11 | 0.1 | 1.05 | 0 | 0 | 0 | 1766.15 | 3.72 |  | Di Genova et al. 2017B | A | 2023-10-16 | sio2tio2al2o3feomnona2ok2omgocao | 7234
staffmnkmcph_81.9_0.1_8.7_1.2_0.8_0_1.5_4.7_0.1_1_0_0 | 81.88 | 0.1 | 8.72 | 1.15 | 0.76 | 0.03 | 1.49 | 4.71 | 0.11 | 1.02 | 0.03 | 0 | 0 | 1815.15 | 3.72 |  | Di Genova et al. 2017B | E | 2023-10-16 | sio2tio2al2o3feomnona2ok2omgocaop2o5 | 7285
staffmnkmcph_59.9_0.5_13.1_0.4_4.1_0.1_5.1_5.7_2.9_8.1_0_0.1 | 59.9 | 0.5 | 13.1 | 0.38 | 4.12 | 0.1 | 5.1 | 5.7 | 2.9 | 8.1 | 0 | 0.1 | 0 | 1424.1 | 3.72 |  | Romano et al. 2003 | Ph3 | 2023-10-16 | sio2tio2al2o3feomnona2ok2omgocaoh2o | 13313
staffmnkmcph_84.4_0.1_7.5_1.4_0.7_0_1.1_3.7_0.1_1_0_0 | 84.44 | 0.1 | 7.47 | 1.39 | 0.66 | 0.04 | 1.1 | 3.69 | 0.11 | 0.99 | 0 | 0 | 0 | 1815.15 | 3.73 |  | Di Genova et al. 2017B | G | 2023-10-16 | sio2tio2al2o3feomnona2ok2omgocao | 7310
staffmnkmcph_82.7_0.1_7.3_1.1_0.8_0_3.1_2.7_0.7_1.5_0_0 | 82.72 | 0.05 | 7.33 | 1.08 | 0.75 | 0.03 | 3.14 | 2.65 | 0.71 | 1.52 | 0.02 | 0 | 0 | 1741.15 | 3.73 |  | Di Genova et al. 2017B | I | 2023-10-16 | sio2tio2al2o3feomnona2ok2omgocaop2o5 | 7339
staffmnkmcph_77.2_0.6_8.1_4.3_0_0.1_3.5_2.6_1_2.6_0.1_0 | 77.17 | 0.56 | 8.07 | 4.3 | 0 | 0.09 | 3.53 | 2.59 | 0.96 | 2.64 | 0.09 | 0 | 0 | 1618.75 | 3.73 |  | Giordano et al. 2021 | RS74 | 2023-10-16 | sio2tio2al2o3feomnona2ok2omgocaop2o5 | 7768
staffmnkmcph_61.3_0.4_12.7_0.3_3.7_0.1_5.1_6.1_3.2_7_0.1_0 | 61.3 | 0.4 | 12.7 | 0.3 | 3.7 | 0.1 | 5.1 | 6.1 | 3.2 | 7 | 0.1 | 0 | 0 | 1399.2 | 3.73 |  | Giordano et al. 2009 | Pompei TRb | 2023-10-16 | sio2tio2al2o3feomnona2ok2omgocaop2o5 | 12911
staffmnkmcph_66.2_0.4_12.2_4.7_0_0.1_3.7_5.5_2.4_4.9_0_0 | 66.18 | 0.42 | 12.2 | 4.67 | 0 | 0.06 | 3.69 | 5.51 | 2.4 | 4.86 | 0 | 0 | 0 | 1473.35 | 3.74 |  | Giordano et al. 2006 | NYT_lm*13* | 2023-10-16 | sio2tio2al2o3feomnona2ok2omgocao | 6505
staffmnkmcph_69.2_0.5_12_1.6_0.7_0.1_4.7_1.1_3.5_6.7_0_0 | 69.22 | 0.46 | 11.97 | 1.57 | 0.7 | 0.13 | 4.66 | 1.1 | 3.5 | 6.68 | 0 | 0 | 0 | 1451 | 3.74 |  | Hofmeister et al.2016 | Dac-and | 2023-10-16 | sio2tio2al2o3feomnona2ok2omgocao | 6969
staffmnkmcph_82.7_0.1_7.5_1_0.7_0.1_3.4_3_0.4_1.2_0_0 | 82.72 | 0.08 | 7.54 | 0.99 | 0.68 | 0.05 | 3.35 | 2.97 | 0.35 | 1.24 | 0.02 | 0 | 0 | 1766.15 | 3.74 |  | Di Genova et al. 2017B | H | 2023-10-16 | sio2tio2al2o3feomnona2ok2omgocaop2o5 | 7325
staffmnkmcph_67.8_0.5_12.4_0.4_2.7_0.2_10.6_3.9_0.6_0.8_0_0.1 | 67.8 | 0.5 | 12.4 | 0.36 | 2.74 | 0.2 | 10.6 | 3.9 | 0.6 | 0.8 | 0 | 0.1 | 0 | 1498.2 | 3.74 |  | Giordano et al. 2000 | Ph6 | 2023-10-16 | sio2tio2al2o3feomnona2ok2omgocaoh2o | 12695
staffmnkmcph_67.8_0_0_0_0_0_32.2_0_0_0_0_0 | 67.8 | 0 | 0 | 0 | 0 | 0 | 32.2 | 0 | 0 | 0 | 0 | 0 | 0 | 1058.2 | 3.75 |  | L1939 | NS-17 | 2022-02-13 | sio2na2o | 729
staffmnkmcph_75.1_0_12.8_0_0_0_0.1_12.1_0_0_0_0 | 75.06 | 0 | 12.75 | 0 | 0 | 0 | 0.09 | 12.1 | 0 | 0 | 0 | 0 | 0 | 1818 | 3.75 | 5.83 | LL2013 | NAK75_12_12 | 2022-02-13 | sio2al2o3na2ok2o | 1082
staffmnkmcph_81.9_0_9.5_0_0_0_8.7_0_0_0_0_0 | 81.89 | 0 | 9.45 | 0 | 0 | 0 | 8.66 | 0 | 0 | 0 | 0 | 0 | 0 | 1820.15 | 3.75 |  | Toplis et al. 1997 | NAS82:48 | 2023-10-16 | sio2al2o3na2o | 11488
staffmnkmcph_73.8_0_9.3_0_0_0_0_0_0_16.9_0_0 | 73.75 | 0 | 9.31 | 0 | 0 | 0 | 0 | 0 | 0 | 16.93 | 0 | 0 | 0 | 1523.2 | 3.753583 |  | MH1945, MY1948; MYH1952 | ACS-101 | 2022-02-13 | sio2al2o3cao | 4553
staffmnkmcph_65.4_0_17.4_0_0_0_8.4_8.8_0_0_0_0 | 65.41 | 0 | 17.42 | 0 | 0 | 0 | 8.4 | 8.77 | 0 | 0 | 0 | 0 | 0 | 1735 | 3.76 |  | R2019 | Jd50 | 2022-02-13 | sio2al2o3na2ok2o | 2401
staffmnkmcph_74.4_0.2_8_2.9_0_0.1_4.2_4.3_2_4_0_0 | 74.36 | 0.19 | 8.01 | 2.87 | 0 | 0.13 | 4.2 | 4.26 | 2 | 3.97 | 0.01 | 0 | 0 | 1571.75 | 3.76 |  | Giordano et al. 2006 | CI_OF104 | 2023-10-16 | sio2tio2al2o3feomnona2ok2omgocaop2o5 | 6566
staffmnkmcph_77.5_0.6_8_4.2_0_0.1_3.3_2.6_1.1_2.6_0_0 | 77.52 | 0.57 | 8.03 | 4.22 | 0 | 0.1 | 3.32 | 2.55 | 1.05 | 2.63 | 0 | 0 | 0 | 1619.15 | 3.76 |  | Giordano et al. 2021 | RS74L | 2023-10-16 | sio2tio2al2o3feomnona2ok2omgocao | 7787
staffmnkmcph_69.7_0.2_13_0.6_2.7_0.2_5.9_4.6_0.5_2.6_0_0 | 69.7 | 0.2 | 13 | 0.55 | 2.65 | 0.2 | 5.9 | 4.6 | 0.5 | 2.6 | 0 | 0 | 0 | 1547.2 | 3.76 |  | Giordano et al. 2004 | Tr1 | 2023-10-16 | sio2tio2al2o3feomnona2ok2omgocao | 12749
staffmnkmcph_70_0_5_0_0_0_0_25_0_0_0_0 | 70 | 0 | 5 | 0 | 0 | 0 | 0 | 25 | 0 | 0 | 0 | 0 | 0 | 1273.15 | 3.767857 |  | Kim1997 | S70A5R25_100 | 2022-02-13 | sio2al2o3k2o | 326
staffmnkmcph_73.8_0.4_11.7_0_0_0_4.6_1.8_2.5_5.2_0_0 | 73.81 | 0.4 | 11.69 | 0 | 0 | 0 | 4.63 | 1.78 | 2.53 | 5.17 | 0 | 0 | 0 | 1587 | 3.77 |  | Hofmeister et al.2016 | Rhyo-dac | 2023-10-16 | sio2tio2al2o3na2ok2omgocao | 6898
staffmnkmcph_74.7_0_13.3_0_0_0_12_0_0_0_0_0 | 74.69 | 0 | 13.29 | 0 | 0 | 0 | 12.02 | 0 | 0 | 0 | 0 | 0 | 0 | 1723.15 | 3.77 |  | Scarfe and Cronin 1986 | Ab | 2023-10-16 | sio2al2o3na2o | 9278
staffmnkmcph_76.7_0.4_6_3.4_2.3_0.3_7_3.1_0.1_0.7_0_0 | 76.65 | 0.42 | 5.99 | 3.44 | 2.28 | 0.3 | 7 | 3.07 | 0.13 | 0.71 | 0.02 | 0 | 0 | 1423 | 3.77 |  | Di Genova et al. 2013 | PS-GM DRY | 2023-10-16 | sio2tio2al2o3feomnona2ok2omgocaop2o5 | 12048
staffmnkmcph_73.9_0.3_13.2_1.2_2.9_0_1.5_1.5_1.2_4.3_0_0.1 | 73.9 | 0.3 | 13.2 | 1.15 | 2.85 | 0 | 1.5 | 1.5 | 1.2 | 4.3 | 0 | 0.1 | 0 | 1573.2 | 3.77 |  | Goto et al. 1997 | R1 | 2023-10-16 | sio2tio2al2o3feona2ok2omgocaoh2o | 13033
staffmnkmcph_83.4_0.1_7.8_1.3_0_0.1_3.6_3.4_0.1_0.4_0_0 | 83.38 | 0.11 | 7.76 | 1.25 | 0 | 0.07 | 3.59 | 3.41 | 0.06 | 0.36 | 0 | 0 | 0 | 1817.85 | 3.78 |  | Robert et al. 2008 | Rattlesnake Tuff | 2023-10-16 | sio2tio2al2o3feomnona2ok2omgocao | 6380
staffmnkmcph_69.5_1.1_8.2_7.7_0_0.2_3.4_1.7_2.8_5.3_0.1_0 | 69.51 | 1.07 | 8.24 | 7.68 | 0 | 0.19 | 3.39 | 1.74 | 2.77 | 5.27 | 0.14 | 0 | 0 | 1444.75 | 3.78 |  | Giordano et al. 2021 | RS73a | 2023-10-16 | sio2tio2al2o3feomnona2ok2omgocaop2o5 | 7862
staffmnkmcph_67.7_0.1_14_0.3_1.6_0.2_9_4.9_0.1_2.1_0_0 | 67.7 | 0.1 | 14 | 0.26 | 1.64 | 0.2 | 9 | 4.9 | 0.1 | 2.1 | 0 | 0 | 0 | 1522.2 | 3.78 |  | Giordano et al. 2009 | Mercato 1400 | 2023-10-16 | sio2tio2al2o3feomnona2ok2omgocao | 12851
staffmnkmcph_78.6_0_7_0_0_0_4.6_9.8_0_0_0_0 | 78.59 | 0 | 7.02 | 0 | 0 | 0 | 4.6 | 9.79 | 0 | 0 | 0 | 0 | 0 | 1424.15 | 3.79 |  | H1995 | HPG8K10 | 2022-02-13 | sio2al2o3na2ok2o | 2551
staffmnkmcph_83.8_0.1_7.9_0.7_0.3_0_3.2_2.8_0.1_1_0_0 | 83.76 | 0.09 | 7.9 | 0.74 | 0.32 | 0.04 | 3.21 | 2.81 | 0.13 | 0.98 | 0.02 | 0 | 0 | 1815.15 | 3.79 |  | Di Genova et al. 2017B | C | 2023-10-16 | sio2tio2al2o3feomnona2ok2omgocaop2o5 | 7260
staffmnkmcph_65_0_10_0_0_0_0_25_0_0_0_0 | 65 | 0 | 10 | 0 | 0 | 0 | 0 | 25 | 0 | 0 | 0 | 0 | 0 | 1373.15 | 3.796482 |  | Kim1997 | S65A10R25_100 | 2022-02-13 | sio2al2o3k2o | 375
staffmnkmcph_100_0_0_0_0_0_0_0_0_0_0_0 | 100 | 0 | 0 | 0 | 0 | 0 | 0 | 0 | 0 | 0 | 0 | 0 | 0 | 2441 | 3.8 | 8.21 | U1982 | SiO2 | 2022-02-13 | sio2 | 290
staffmnkmcph_71.3_0.3_9.7_3.7_0_0.1_4_1.5_3.6_5.8_0.1_0.1 | 71.25 | 0.29 | 9.69 | 3.68 | 0 | 0.09 | 4.02 | 1.49 | 3.56 | 5.79 | 0.06 | 0.07 | 0 | 1473.35 | 3.8 |  | Giordano et al. 2006 | UNZ | 2023-10-16 | sio2tio2al2o3feomnona2ok2omgocaop2o5h2o | 6524
staffmnkmcph_71.3_0.3_9.7_0.6_3.1_0.1_4_1.5_3.6_5.8_0.1_0.1 | 71.3 | 0.3 | 9.7 | 0.61 | 3.09 | 0.1 | 4 | 1.5 | 3.6 | 5.8 | 0.1 | 0.1 | 0 | 1473.3 | 3.8 |  | Giordano et al. 2005 | D2 | 2023-10-16 | sio2tio2al2o3feomnona2ok2omgocaop2o5h2o | 12799
staffmnkmcph_84.7_0_7.6_0_0_0_4.8_2.9_0_0_0_0 | 84.7 | 0 | 7.6 | 0 | 0 | 0 | 4.8 | 2.9 | 0 | 0 | 0 | 0 | 0 | 1817.15 | 3.81 |  | D1992 | HPG8 D1992 | 2022-02-13 | sio2al2o3na2ok2o | 2561
staffmnkmcph_84.4_0_7.9_0_0_0_4.8_2.9_0_0_0_0 | 84.42 | 0 | 7.91 | 0 | 0 | 0 | 4.79 | 2.88 | 0 | 0 | 0 | 0 | 0 | 1817.15 | 3.81 |  | H1995 | HPG8 | 2022-02-13 | sio2al2o3na2ok2o | 2571
staffmnkmcph_75.3_0_12.4_0_0_0_12.3_0_0_0_0_0 | 75.31 | 0 | 12.38 | 0 | 0 | 0 | 12.31 | 0 | 0 | 0 | 0 | 0 | 0 | 1721.15 | 3.81 |  | Toplis et al. 1997 | NAS75:50 | 2023-10-16 | sio2al2o3na2o | 11514
staffmnkmcph_84_0.1_7.7_0.3_0.4_0_4.2_2.8_0.1_0.6_0_0 | 84 | 0.1 | 7.7 | 0.29 | 0.41 | 0 | 4.2 | 2.8 | 0.1 | 0.6 | 0 | 0 | 0 | 1817 | 3.81 |  | Neuville et al. 1993 | R30 | 2023-10-16 | sio2tio2al2o3feona2ok2omgocao | 13146
staffmnkmcph_81.3_0_7.6_0_0_0_4.7_6.4_0_0_0_0 | 81.3 | 0 | 7.6 | 0 | 0 | 0 | 4.7 | 6.4 | 0 | 0 | 0 | 0 | 0 | 1571.2 | 3.82 |  | H1995 | HPG8K5 | 2022-02-13 | sio2al2o3na2ok2o | 2526
staffmnkmcph_70_0_0_0_0_0_20.4_0_0_9.6_0_0 | 70 | 0 | 0 | 0 | 0 | 0 | 20.4 | 0 | 0 | 9.6 | 0 | 0 | 0 | 1123.2 | 3.82 |  | SK1969 | S69-Na2O20.4_CaO9.6 | 2022-02-13 | sio2na2ocao | 4179
staffmnkmcph_71.8_0.3_11.3_2.7_0_0.1_6.2_4.9_0.4_2.2_0_0.1 | 71.8 | 0.26 | 11.33 | 2.73 | 0 | 0.12 | 6.18 | 4.89 | 0.4 | 2.19 | 0.02 | 0.07 | 0 | 1547.15 | 3.82 |  | Giordano et al. 2006 | MNV | 2023-10-16 | sio2tio2al2o3feomnona2ok2omgocaop2o5h2o | 6468
staffmnkmcph_83.1_0.1_8.5_1.5_0.6_0_2.8_2.5_0.1_0.9_0_0 | 83.05 | 0.11 | 8.48 | 1.49 | 0.58 | 0.02 | 2.82 | 2.47 | 0.1 | 0.86 | 0.01 | 0 | 0 | 1766.15 | 3.82 |  | Di Genova et al. 2017B | B | 2023-10-16 | sio2tio2al2o3feomnona2ok2omgocaop2o5 | 7246
staffmnkmcph_71.8_0.3_11.3_0.4_2.3_0.1_6.2_4.9_0.4_2.2_0_0.1 | 71.8 | 0.3 | 11.3 | 0.43 | 2.27 | 0.1 | 6.2 | 4.9 | 0.4 | 2.2 | 0 | 0.1 | 0 | 1547.2 | 3.82 |  | Giordano et al. 2004 | Tr4 | 2023-10-16 | sio2tio2al2o3feomnona2ok2omgocaoh2o | 12730
staffmnkmcph_67.9_0.1_14_0.3_1.6_0.2_8.8_4.9_0.1_2.1_0_0 | 67.9 | 0.1 | 14 | 0.26 | 1.64 | 0.2 | 8.8 | 4.9 | 0.1 | 2.1 | 0 | 0 | 0 | 1522.2 | 3.82 |  | Giordano et al. 2009 | Mercato 1500 | 2023-10-16 | sio2tio2al2o3feomnona2ok2omgocao | 12840
staffmnkmcph_68.3_0.4_12.5_0.5_3_0.2_4.3_6.2_1.1_3.4_0.1_0.1 | 68.3 | 0.4 | 12.5 | 0.51 | 2.99 | 0.2 | 4.3 | 6.2 | 1.1 | 3.4 | 0.1 | 0.1 | 0 | 1522.6 | 3.83 |  | Giordano and Dingwell 2003a | Ph5 | 2023-10-16 | sio2tio2al2o3feomnona2ok2omgocaop2o5h2o | 12636
staffmnkmcph_75.4_0_10.4_0_0_0_0_0_0_14.2_0_0 | 75.4 | 0 | 10.4 | 0 | 0 | 0 | 0 | 0 | 0 | 14.2 | 0 | 0 | 0 | 1573.2 | 3.84 |  | T2004 | CAS75a:58 | 2022-02-13 | sio2al2o3cao | 3009
staffmnkmcph_79.8_0.2_8.9_2_0_0.1_5.1_2.8_0.3_1_0_0 | 79.75 | 0.18 | 8.92 | 1.95 | 0 | 0.06 | 5.11 | 2.77 | 0.26 | 1 | 0 | 0 | 0 | 1698.15 | 3.84 |  | Giordano & Russell 2018 | NewBerry | 2023-10-16 | sio2tio2al2o3feomnona2ok2omgocao | 6409
staffmnkmcph_83.8_0.2_6.2_1.7_0_0_0.5_2.3_2.6_2.7_0_0 | 83.84 | 0.16 | 6.18 | 1.67 | 0 | 0.03 | 0.5 | 2.3 | 2.58 | 2.74 | 0 | 0 | 0 | 1744.05 | 3.84 |  | Giordano et al. 2006 | MDV_snt | 2023-10-16 | sio2tio2al2o3feomnona2ok2omgocao | 6424
staffmnkmcph_85.1_0.1_8_0.8_0.3_0_1.1_3.6_0.1_1_0_0 | 85.07 | 0.08 | 7.96 | 0.78 | 0.31 | 0.04 | 1.06 | 3.63 | 0.1 | 0.97 | 0.01 | 0 | 0 | 1839.15 | 3.84 |  | Di Genova et al. 2017B | F | 2023-10-16 | sio2tio2al2o3feomnona2ok2omgocaop2o5 | 7297
staffmnkmcph_72.6_0.4_11.3_2.4_0_0.1_7_4.6_0.5_1_0_0 | 72.56 | 0.38 | 11.34 | 2.42 | 0 | 0.13 | 6.96 | 4.62 | 0.53 | 1.01 | 0.04 | 0 | 0 | 1571.75 | 3.85 |  | Giordano et al. 2006 | PVC | 2023-10-16 | sio2tio2al2o3feomnona2ok2omgocaop2o5 | 6446
staffmnkmcph_82.9_0.1_7.9_1.2_0.8_0.1_3.1_3_0.1_1_0_0 | 82.87 | 0.09 | 7.9 | 1.15 | 0.76 | 0.05 | 3.06 | 2.95 | 0.11 | 1.04 | 0.02 | 0 | 0 | 1766.15 | 3.85 |  | Di Genova et al. 2017B | D | 2023-10-16 | sio2tio2al2o3feomnona2ok2omgocaop2o5 | 7273
staffmnkmcph_72.5_0.4_11.3_0.4_2_0.1_7_4.6_0.5_1_0_0.1 | 72.5 | 0.4 | 11.3 | 0.42 | 1.98 | 0.1 | 7 | 4.6 | 0.5 | 1 | 0 | 0.1 | 0 | 1571.8 | 3.85 |  | Giordano and Dingwell 2003a | Tr5 | 2023-10-16 | sio2tio2al2o3feomnona2ok2omgocaoh2o | 12616
staffmnkmcph_67.7_0.1_14.1_0.3_1.7_0.2_8.9_4.9_0.2_2.1_0_0 | 67.7 | 0.1 | 14.1 | 0.27 | 1.73 | 0.2 | 8.9 | 4.9 | 0.2 | 2.1 | 0 | 0 | 0 | 1522.2 | 3.85 |  | Giordano et al. 2009 | Mercato 1600 | 2023-10-16 | sio2tio2al2o3feomnona2ok2omgocao | 12872
staffmnkmcph_80.2_0.7_9.6_0.7_1.5_0.1_2_3.3_0_1.9_0_0.1 | 80.2 | 0.7 | 9.6 | 0.7 | 1.5 | 0.1 | 2 | 3.3 | 0 | 1.9 | 0 | 0.1 | 0 | 1673.2 | 3.85 |  | Goto et al. 1997 | Tr10 | 2023-10-16 | sio2tio2al2o3feomnona2ok2ocaoh2o | 12985
staffmnkmcph_77.2_0_6.9_0_0_0_13.4_2.6_0_0_0_0 | 77.15 | 0 | 6.87 | 0 | 0 | 0 | 13.38 | 2.59 | 0 | 0 | 0 | 0 | 0 | 1325.15 | 3.86 |  | H1995 | HPG8N10 | 2022-02-13 | sio2al2o3na2ok2o | 2507
staffmnkmcph_81.5_0_8.8_0_0_0_9.7_0_0_0_0_0 | 81.52 | 0 | 8.78 | 0 | 0 | 0 | 9.7 | 0 | 0 | 0 | 0 | 0 | 0 | 1721.15 | 3.86 |  | Toplis et al. 1997 | NAS82:52 | 2023-10-16 | sio2al2o3na2o | 11469
staffmnkmcph_74.7_0_13.5_0_0_0_11.9_0_0_0_0_0 | 74.68 | 0 | 13.46 | 0 | 0 | 0 | 11.87 | 0 | 0 | 0 | 0 | 0 | 0 | 1721.15 | 3.86 |  | Toplis et al. 1997 | NAS75:47 | 2023-10-16 | sio2al2o3na2o | 11526
staffmnkmcph_80_0_7.5_0_0_0_9.4_3_0_0_0_0 | 80 | 0 | 7.5 | 0 | 0 | 0 | 9.4 | 3 | 0 | 0 | 0 | 0 | 0 | 1473.2 | 3.87 |  | H1995 | HPG8N5 | 2022-02-13 | sio2al2o3na2ok2o | 2482
staffmnkmcph_59.4_0.5_13.1_4.4_0_0.1_5.2_5.9_3_8.1_0.4_0.1 | 59.37 | 0.51 | 13.07 | 4.41 | 0 | 0.12 | 5.17 | 5.91 | 2.95 | 8.08 | 0.35 | 0.08 | 0 | 1424.15 | 3.87 |  | Giordano et al. 2006 | Ves_G | 2023-10-16 | sio2tio2al2o3feomnona2ok2omgocaop2o5h2o | 6642
staffmnkmcph_69.6_0.5_13.1_1.9_0.9_0.1_4.8_1_2.8_5.4_0.1_0 | 69.57 | 0.49 | 13.08 | 1.89 | 0.85 | 0.05 | 4.84 | 0.99 | 2.84 | 5.35 | 0.08 | 0 | 0 | 1510 | 3.87 |  | Hofmeister et al.2016 | Dacite | 2023-10-16 | sio2tio2al2o3feomnona2ok2omgocaop2o5 | 6941
staffmnkmcph_83_0.1_8_1.2_0.8_0_4.6_1.1_0.1_1.1_0_0 | 83.04 | 0.09 | 8.02 | 1.21 | 0.75 | 0.03 | 4.6 | 1.11 | 0.1 | 1.05 | 0 | 0 | 0 | 1741.15 | 3.87 |  | Di Genova et al. 2017B | A | 2023-10-16 | sio2tio2al2o3feomnona2ok2omgocao | 7235
staffmnkmcph_81.9_0.1_8.7_1.2_0.8_0_1.5_4.7_0.1_1_0_0 | 81.88 | 0.1 | 8.72 | 1.15 | 0.76 | 0.03 | 1.49 | 4.71 | 0.11 | 1.02 | 0.03 | 0 | 0 | 1790.15 | 3.87 |  | Di Genova et al. 2017B | E | 2023-10-16 | sio2tio2al2o3feomnona2ok2omgocaop2o5 | 7286
staffmnkmcph_76.9_0.4_6.6_3.4_2_0.3_6.5_3.2_0.1_0.7_0_0 | 76.85 | 0.38 | 6.63 | 3.44 | 1.95 | 0.27 | 6.47 | 3.21 | 0.12 | 0.65 | 0.01 | 0 | 0 | 1448 | 3.87 |  | Di Genova et al. 2013 | PS-TR DRY | 2023-10-16 | sio2tio2al2o3feomnona2ok2omgocaop2o5 | 12034
staffmnkmcph_77.7_0_10.3_1.3_2.9_0_2.1_2_2.6_1.1_0_0.1 | 77.7 | 0 | 10.3 | 1.33 | 2.87 | 0 | 2.1 | 2 | 2.6 | 1.1 | 0 | 0.1 | 0 | 1623.2 | 3.87 |  | Goto et al. 1997 | R4 | 2023-10-16 | sio2al2o3feona2ok2omgocaoh2o | 12992
staffmnkmcph_59.6_0.5_13.1_0.4_4_0.1_5.2_5.9_3_8.1_0_0.1 | 59.6 | 0.5 | 13.1 | 0.36 | 4.04 | 0.1 | 5.2 | 5.9 | 3 | 8.1 | 0 | 0.1 | 0 | 1424.1 | 3.87 |  | Romano et al. 2003 | Ph2 | 2023-10-16 | sio2tio2al2o3feomnona2ok2omgocaoh2o | 13330
staffmnkmcph_74_0_15.8_0_0_0_10.2_0_0_0_0_0 | 73.97 | 0 | 15.83 | 0 | 0 | 0 | 10.2 | 0 | 0 | 0 | 0 | 0 | 0 | 1672 | 3.88 | 5.85 | see ref. In LL2014 | NA75_15 | 2022-02-13 | sio2al2o3na2o | 1404
staffmnkmcph_84.4_0.1_7.5_1.4_0.7_0_1.1_3.7_0.1_1_0_0 | 84.44 | 0.1 | 7.47 | 1.39 | 0.66 | 0.04 | 1.1 | 3.69 | 0.11 | 0.99 | 0 | 0 | 0 | 1790.15 | 3.88 |  | Di Genova et al. 2017B | G | 2023-10-16 | sio2tio2al2o3feomnona2ok2omgocao | 7311
staffmnkmcph_82.7_0.1_7.5_1_0.7_0.1_3.4_3_0.4_1.2_0_0 | 82.72 | 0.08 | 7.54 | 0.99 | 0.68 | 0.05 | 3.35 | 2.97 | 0.35 | 1.24 | 0.02 | 0 | 0 | 1741.15 | 3.88 |  | Di Genova et al. 2017B | H | 2023-10-16 | sio2tio2al2o3feomnona2ok2omgocaop2o5 | 7326
staffmnkmcph_82.7_0.1_7.3_1.1_0.8_0_3.1_2.7_0.7_1.5_0_0 | 82.72 | 0.05 | 7.33 | 1.08 | 0.75 | 0.03 | 3.14 | 2.65 | 0.71 | 1.52 | 0.02 | 0 | 0 | 1717.15 | 3.88 |  | Di Genova et al. 2017B | I | 2023-10-16 | sio2tio2al2o3feomnona2ok2omgocaop2o5 | 7340
staffmnkmcph_77.2_0.6_8.1_4.3_0_0.1_3.5_2.6_1_2.6_0.1_0 | 77.17 | 0.56 | 8.07 | 4.3 | 0 | 0.09 | 3.53 | 2.59 | 0.96 | 2.64 | 0.09 | 0 | 0 | 1594.25 | 3.88 |  | Giordano et al. 2021 | RS74 | 2023-10-16 | sio2tio2al2o3feomnona2ok2omgocaop2o5 | 7767
staffmnkmcph_73.1_0_6.4_0_0_0_4.2_16.3_0_0_0_0 | 73.13 | 0 | 6.43 | 0 | 0 | 0 | 4.19 | 16.25 | 0 | 0 | 0 | 0 | 0 | 1276.15 | 3.89 |  | H1995 | HPG8K20 | 2022-02-13 | sio2al2o3na2ok2o | 2535
staffmnkmcph_73.8_0.4_11.7_0_0_0_4.6_1.8_2.5_5.2_0_0 | 73.81 | 0.4 | 11.69 | 0 | 0 | 0 | 4.63 | 1.78 | 2.53 | 5.17 | 0 | 0 | 0 | 1575 | 3.89 |  | Hofmeister et al.2016 | Rhyo-dac | 2023-10-16 | sio2tio2al2o3na2ok2omgocao | 6897
staffmnkmcph_65.8_0.1_12.6_0.7_5.1_0.3_9.5_4.1_0.2_1.6_0.1_0 | 65.83 | 0.09 | 12.57 | 0.68 | 5.14 | 0.29 | 9.51 | 4.08 | 0.17 | 1.59 | 0.05 | 0 | 0 | 1499 | 3.89 |  | Verdurme et al. 2023 | DR17 | 2023-10-16 | sio2tio2al2o3feomnona2ok2omgocaop2o5 | 13641
staffmnkmcph_93.8_0_6.2_0_0_0_0_0_0_0_0_0 | 93.8 | 0 | 6.2 | 0 | 0 | 0 | 0 | 0 | 0 | 0 | 0 | 0 | 0 | 1926.2 | 3.9 |  | U1982 | Urbain n_20 | 2022-02-13 | sio2al2o3 | 279
staffmnkmcph_65_0_10_0_0_0_6.3_18.8_0_0_0_0 | 65 | 0 | 10 | 0 | 0 | 0 | 6.25 | 18.75 | 0 | 0 | 0 | 0 | 0 | 1273.15 | 3.907035 |  | Kim1997 | S65A10R25_75 | 2022-02-13 | sio2al2o3na2ok2o | 361
staffmnkmcph_73.8_0.4_11.7_0_0_0_4.6_1.8_2.5_5.2_0_0 | 73.81 | 0.4 | 11.69 | 0 | 0 | 0 | 4.63 | 1.78 | 2.53 | 5.17 | 0 | 0 | 0 | 1567 | 3.91 |  | Hofmeister et al.2016 | Rhyo-dac | 2023-10-16 | sio2tio2al2o3na2ok2omgocao | 6896
staffmnkmcph_67.8_0.5_12.4_0.3_2.8_0.2_10.6_3.9_0.6_0.8_0_0.1 | 67.8 | 0.5 | 12.4 | 0.33 | 2.77 | 0.2 | 10.6 | 3.9 | 0.6 | 0.8 | 0 | 0.1 | 0 | 1473.2 | 3.91 |  | Giordano et al. 2000 | Ph6 | 2023-10-16 | sio2tio2al2o3feomnona2ok2omgocaoh2o | 12696
staffmnkmcph_74.8_0_11.1_0_0_0_0_0_0_14.1_0_0 | 74.8 | 0 | 11.1 | 0 | 0 | 0 | 0 | 0 | 0 | 14.1 | 0 | 0 | 0 | 1573.2 | 3.92 |  | T2004 | CAS75a:56 | 2022-02-13 | sio2al2o3cao | 3016
staffmnkmcph_55.3_0_2.9_0_0_0_2.6_0_19.6_19.6_0_0 | 55.31 | 0 | 2.86 | 0 | 0 | 0 | 2.58 | 0 | 19.62 | 19.63 | 0 | 0 | 0 | 1423.15 | 3.92 |  | Scarfe and Cronin 1986 | Di25 | 2023-10-16 | sio2al2o3na2omgocao | 9271
staffmnkmcph_74.7_0_13.3_0_0_0_12_0_0_0_0_0 | 74.69 | 0 | 13.29 | 0 | 0 | 0 | 12.02 | 0 | 0 | 0 | 0 | 0 | 0 | 1698.15 | 3.92 |  | Scarfe and Cronin 1986 | Ab | 2023-10-16 | sio2al2o3na2o | 9279
staffmnkmcph_77.3_0.2_10.8_0.8_1.8_0.1_3.3_1.3_1.3_3.1_0_0.1 | 77.3 | 0.2 | 10.8 | 0.8 | 1.8 | 0.1 | 3.3 | 1.3 | 1.3 | 3.1 | 0 | 0.1 | 0 | 1623.2 | 3.92 |  | Goto et al. 1997 | R3 | 2023-10-16 | sio2tio2al2o3feomnona2ok2omgocaoh2o | 13005
staffmnkmcph_72.2_0_0_0_0_0_27.8_0_0_0_0_0 | 72.2 | 0 | 0 | 0 | 0 | 0 | 27.8 | 0 | 0 | 0 | 0 | 0 | 0 | 1074.2 | 3.93 |  | L1939 | NS-14 | 2022-02-13 | sio2na2o | 753
staffmnkmcph_83.4_0.1_7.8_1.3_0_0.1_3.6_3.4_0.1_0.4_0_0 | 83.38 | 0.11 | 7.76 | 1.25 | 0 | 0.07 | 3.59 | 3.41 | 0.06 | 0.36 | 0 | 0 | 0 | 1793.25 | 3.93 |  | Robert et al. 2008 | Rattlesnake Tuff | 2023-10-16 | sio2tio2al2o3feomnona2ok2omgocao | 6381
staffmnkmcph_66.2_0.4_12.2_4.7_0_0.1_3.7_5.5_2.4_4.9_0_0 | 66.18 | 0.42 | 12.2 | 4.67 | 0 | 0.06 | 3.69 | 5.51 | 2.4 | 4.86 | 0 | 0 | 0 | 1448.75 | 3.93 |  | Giordano et al. 2006 | NYT_lm*13* | 2023-10-16 | sio2tio2al2o3feomnona2ok2omgocao | 6506
staffmnkmcph_69.2_0.5_12_1.6_0.7_0.1_4.7_1.1_3.5_6.7_0_0 | 69.22 | 0.46 | 11.97 | 1.57 | 0.7 | 0.13 | 4.66 | 1.1 | 3.5 | 6.68 | 0 | 0 | 0 | 1431 | 3.93 |  | Hofmeister et al.2016 | Dac-and | 2023-10-16 | sio2tio2al2o3feomnona2ok2omgocao | 6968
staffmnkmcph_74.4_0.2_8_2.9_0_0.1_4.2_4.3_2_4_0_0 | 74.36 | 0.19 | 8.01 | 2.87 | 0 | 0.13 | 4.2 | 4.26 | 2 | 3.97 | 0.01 | 0 | 0 | 1547.15 | 3.94 |  | Giordano et al. 2006 | CI_OF104 | 2023-10-16 | sio2tio2al2o3feomnona2ok2omgocaop2o5 | 6567
staffmnkmcph_83.8_0.1_7.9_0.7_0.3_0_3.2_2.8_0.1_1_0_0 | 83.76 | 0.09 | 7.9 | 0.74 | 0.32 | 0.04 | 3.21 | 2.81 | 0.13 | 0.98 | 0.02 | 0 | 0 | 1790.15 | 3.94 |  | Di Genova et al. 2017B | C | 2023-10-16 | sio2tio2al2o3feomnona2ok2omgocaop2o5 | 7261
staffmnkmcph_75_0.7_8.3_4.6_0_0.1_3.3_2.1_2_3.8_0_0 | 74.97 | 0.73 | 8.34 | 4.63 | 0 | 0.11 | 3.32 | 2.12 | 1.97 | 3.81 | 0.01 | 0 | 0 | 1521.15 | 3.94 |  | Giordano et al. 2021 | SM01D | 2023-10-16 | sio2tio2al2o3feomnona2ok2omgocaop2o5 | 7830
staffmnkmcph_69.7_0.2_13_0.5_2.7_0.2_5.9_4.6_0.5_2.6_0_0 | 69.7 | 0.2 | 13 | 0.5 | 2.7 | 0.2 | 5.9 | 4.6 | 0.5 | 2.6 | 0 | 0 | 0 | 1522.2 | 3.94 |  | Giordano et al. 2004 | Tr1 | 2023-10-16 | sio2tio2al2o3feomnona2ok2omgocao | 12750
staffmnkmcph_75_0_12.5_0_0_0_12.5_0_0_0_0_0 | 75 | 0 | 12.5 | 0 | 0 | 0 | 12.5 | 0 | 0 | 0 | 0 | 0 | 0 | 1710 | 3.95 | 9.2 | LL2013 | NAK75_12_0 | 2022-02-13 | sio2al2o3na2o | 1136
staffmnkmcph_65.4_0_17.4_0_0_0_8.4_8.8_0_0_0_0 | 65.41 | 0 | 17.42 | 0 | 0 | 0 | 8.4 | 8.77 | 0 | 0 | 0 | 0 | 0 | 1711 | 3.95 |  | R2019 | Jd50 | 2022-02-13 | sio2al2o3na2ok2o | 2400
staffmnkmcph_81.6_0.1_8.4_1.4_0_0.1_4_3.6_0.1_0.9_0_0 | 81.61 | 0.07 | 8.37 | 1.44 | 0 | 0.06 | 3.96 | 3.55 | 0.07 | 0.87 | 0 | 0 | 0 | 1719.43 | 3.95 |  | Giordano & Russell 2018 | Lipari_RR | 2023-10-16 | sio2tio2al2o3feomnona2ok2omgocao | 6396
staffmnkmcph_67.7_0.1_14_0.2_1.7_0.2_9_4.9_0.1_2.1_0_0 | 67.7 | 0.1 | 14 | 0.23 | 1.67 | 0.2 | 9 | 4.9 | 0.1 | 2.1 | 0 | 0 | 0 | 1498.2 | 3.95 |  | Giordano et al. 2009 | Mercato 1400 | 2023-10-16 | sio2tio2al2o3feomnona2ok2omgocao | 12852
staffmnkmcph_61.3_0.4_12.7_0.3_3.7_0.1_5.1_6.1_3.2_7_0.1_0 | 61.3 | 0.4 | 12.7 | 0.27 | 3.73 | 0.1 | 5.1 | 6.1 | 3.2 | 7 | 0.1 | 0 | 0 | 1375.2 | 3.95 |  | Giordano et al. 2009 | Pompei TRb | 2023-10-16 | sio2tio2al2o3feomnona2ok2omgocaop2o5 | 12912
staffmnkmcph_82.4_0.1_8.2_0.9_0_0.1_4_3.2_0_1.1_0_0.1 | 82.38 | 0.06 | 8.2 | 0.89 | 0 | 0.05 | 3.98 | 3.22 | 0.03 | 1.12 | 0 | 0.07 | 0 | 1774.4 | 3.96 |  | Romine and Whittington 2015 | NCArcc | 2023-10-16 | sio2tio2al2o3feomnona2ok2omgocaoh2o | 7551
staffmnkmcph_75.5_0_11.5_0_0_0_13_0_0_0_0_0 | 75.54 | 0 | 11.48 | 0 | 0 | 0 | 12.98 | 0 | 0 | 0 | 0 | 0 | 0 | 1622.15 | 3.96 |  | Toplis et al. 1997 | NAS75:53 | 2023-10-16 | sio2al2o3na2o | 11501
staffmnkmcph_68.2_0.3_12.1_0.5_3.1_0.1_4.5_6.1_1.5_3.6_0_0.1 | 68.2 | 0.3 | 12.1 | 0.52 | 3.08 | 0.1 | 4.5 | 6.1 | 1.5 | 3.6 | 0 | 0.1 | 0 | 1522.2 | 3.96 |  | Romano et al. 2003 | Tr2 | 2023-10-16 | sio2tio2al2o3feomnona2ok2omgocaoh2o | 13263
staffmnkmcph_78.6_0_0_0_0_0_21.4_0_0_0_0_0 | 78.6 | 0 | 0 | 0 | 0 | 0 | 21.4 | 0 | 0 | 0 | 0 | 0 | 0 | 1123.2 | 3.97 |  | L1939 | NS-9 | 2022-02-13 | sio2na2o | 659
staffmnkmcph_75.7_0_0_0_0_0_24.3_0_0_0_0_0 | 75.7 | 0 | 0 | 0 | 0 | 0 | 24.3 | 0 | 0 | 0 | 0 | 0 | 0 | 1093.2 | 3.97 |  | L1939 | NS-10 | 2022-02-13 | sio2na2o | 794
staffmnkmcph_71.8_0.3_11.3_2.7_0_0.1_6.2_4.9_0.4_2.2_0_0.1 | 71.8 | 0.26 | 11.33 | 2.73 | 0 | 0.12 | 6.18 | 4.89 | 0.4 | 2.19 | 0.02 | 0.07 | 0 | 1522.55 | 3.97 |  | Giordano et al. 2006 | MNV | 2023-10-16 | sio2tio2al2o3feomnona2ok2omgocaop2o5h2o | 6469
staffmnkmcph_83.1_0.1_8.5_1.5_0.6_0_2.8_2.5_0.1_0.9_0_0 | 83.05 | 0.11 | 8.48 | 1.49 | 0.58 | 0.02 | 2.82 | 2.47 | 0.1 | 0.86 | 0.01 | 0 | 0 | 1741.15 | 3.97 |  | Di Genova et al. 2017B | B | 2023-10-16 | sio2tio2al2o3feomnona2ok2omgocaop2o5 | 7247
staffmnkmcph_69.5_1.1_8.2_7.7_0_0.2_3.4_1.7_2.8_5.3_0.1_0 | 69.51 | 1.07 | 8.24 | 7.68 | 0 | 0.19 | 3.39 | 1.74 | 2.77 | 5.27 | 0.14 | 0 | 0 | 1420.75 | 3.97 |  | Giordano et al. 2021 | RS73a | 2023-10-16 | sio2tio2al2o3feomnona2ok2omgocaop2o5 | 7863
staffmnkmcph_81.9_0_9_0_0_0_9_0_0_0_0_0 | 81.94 | 0 | 9.03 | 0 | 0 | 0 | 9.03 | 0 | 0 | 0 | 0 | 0 | 0 | 1770.15 | 3.97 |  | Toplis et al. 1997 | NAS82:50 | 2023-10-16 | sio2al2o3na2o | 11480
staffmnkmcph_71.8_0.3_11.3_0.4_2.3_0.1_6.2_4.9_0.4_2.2_0_0.1 | 71.8 | 0.3 | 11.3 | 0.39 | 2.31 | 0.1 | 6.2 | 4.9 | 0.4 | 2.2 | 0 | 0.1 | 0 | 1522.6 | 3.97 |  | Giordano et al. 2004 | Tr4 | 2023-10-16 | sio2tio2al2o3feomnona2ok2omgocaoh2o | 12731
staffmnkmcph_66.9_0.1_7.3_0_2.1_0_3.4_2.4_0.2_1.7_0.1_15.8 | 66.9 | 0.1 | 7.3 | 0.02 | 2.08 | 0 | 3.4 | 2.4 | 0.2 | 1.7 | 0.1 | 15.8 | 0 | 1073.2 | 3.97 |  | Persikov 1991 | R5 | 2023-10-16 | sio2tio2al2o3feona2ok2omgocaop2o5h2o | 13220
staffmnkmcph_73.9_0_12_0_0_0_0_0_0_14.1_0_0 | 73.9 | 0 | 12 | 0 | 0 | 0 | 0 | 0 | 0 | 14.1 | 0 | 0 | 0 | 1573.2 | 3.99 |  | T2004 | CAS75a:54 | 2022-02-13 | sio2al2o3cao | 3023
staffmnkmcph_85.1_0.1_8_0.8_0.3_0_1.1_3.6_0.1_1_0_0 | 85.07 | 0.08 | 7.96 | 0.78 | 0.31 | 0.04 | 1.06 | 3.63 | 0.1 | 0.97 | 0.01 | 0 | 0 | 1815.15 | 3.99 |  | Di Genova et al. 2017B | F | 2023-10-16 | sio2tio2al2o3feomnona2ok2omgocaop2o5 | 7298
staffmnkmcph_75_0_0_0_0_0_20_0_0_5_0_0 | 75 | 0 | 0 | 0 | 0 | 0 | 20 | 0 | 0 | 5 | 0 | 0 | 0 | 1123.2 | 4 |  | SS1968; SSGM1971a,b | S68-Na2O20_CaO5 | 2022-02-13 | sio2na2ocao | 3923
staffmnkmcph_75_0_0_0_0_0_15_0_0_10_0_0 | 75 | 0 | 0 | 0 | 0 | 0 | 15 | 0 | 0 | 10 | 0 | 0 | 0 | 1161.2 | 4 |  | SS1968; SSGM1971a,b | S68-Na2O15_CaO10 | 2022-02-13 | sio2na2ocao | 3935
staffmnkmcph_70_0_0_0_0_0_25_0_0_5_0_0 | 70 | 0 | 0 | 0 | 0 | 0 | 25 | 0 | 0 | 5 | 0 | 0 | 0 | 1068.2 | 4 |  | SS1968; SSGM1971a,b | S68-Na2O25_CaO5 | 2022-02-13 | sio2na2ocao | 3967
staffmnkmcph_70_0_0_0_0_0_20_0_0_10_0_0 | 70 | 0 | 0 | 0 | 0 | 0 | 20 | 0 | 0 | 10 | 0 | 0 | 0 | 1099.2 | 4 |  | SS1968; SSGM1971a,b | S68-Na2O20_CaO10 | 2022-02-13 | sio2na2ocao | 3979
staffmnkmcph_70_0_0_0_0_0_15_0_0_15_0_0 | 70 | 0 | 0 | 0 | 0 | 0 | 15 | 0 | 0 | 15 | 0 | 0 | 0 | 1133.2 | 4 |  | SS1968; SSGM1971a,b | S68-Na2O15_CaO15 | 2022-02-13 | sio2na2ocao | 3991
staffmnkmcph_65_0_0_0_0_0_30_0_0_5_0_0 | 65 | 0 | 0 | 0 | 0 | 0 | 30 | 0 | 0 | 5 | 0 | 0 | 0 | 1035.2 | 4 |  | SS1968; SSGM1971a,b | S68-Na2O30_CaO5 | 2022-02-13 | sio2na2ocao | 4010
staffmnkmcph_65_0_0_0_0_0_25_0_0_10_0_0 | 65 | 0 | 0 | 0 | 0 | 0 | 25 | 0 | 0 | 10 | 0 | 0 | 0 | 1059.2 | 4 |  | SS1968; SSGM1971a,b | S68-Na2O25_CaO10 | 2022-02-13 | sio2na2ocao | 4022
staffmnkmcph_65_0_0_0_0_0_20_0_0_15_0_0 | 65 | 0 | 0 | 0 | 0 | 0 | 20 | 0 | 0 | 15 | 0 | 0 | 0 | 1095.2 | 4 |  | SS1968; SSGM1971a,b | S68-Na2O20_CaO15 | 2022-02-13 | sio2na2ocao | 4034
staffmnkmcph_60_0_0_0_0_0_35_0_0_5_0_0 | 60 | 0 | 0 | 0 | 0 | 0 | 35 | 0 | 0 | 5 | 0 | 0 | 0 | 1003.2 | 4 |  | SS1968; SSGM1971a,b | S68-Na2O35_CaO5 | 2022-02-13 | sio2na2ocao | 4050
staffmnkmcph_72.6_0.4_11.3_2.4_0_0.1_7_4.6_0.5_1_0_0 | 72.56 | 0.38 | 11.34 | 2.42 | 0 | 0.13 | 6.96 | 4.62 | 0.53 | 1.01 | 0.04 | 0 | 0 | 1547.15 | 4 |  | Giordano et al. 2006 | PVC | 2023-10-16 | sio2tio2al2o3feomnona2ok2omgocaop2o5 | 6447
staffmnkmcph_71.3_0.3_9.7_3.7_0_0.1_4_1.5_3.6_5.8_0.1_0.1 | 71.25 | 0.29 | 9.69 | 3.68 | 0 | 0.09 | 4.02 | 1.49 | 3.56 | 5.79 | 0.06 | 0.07 | 0 | 1448.75 | 4 |  | Giordano et al. 2006 | UNZ | 2023-10-16 | sio2tio2al2o3feomnona2ok2omgocaop2o5h2o | 6525
staffmnkmcph_82.9_0.1_7.9_1.2_0.8_0.1_3.1_3_0.1_1_0_0 | 82.87 | 0.09 | 7.9 | 1.15 | 0.76 | 0.05 | 3.06 | 2.95 | 0.11 | 1.04 | 0.02 | 0 | 0 | 1741.15 | 4 |  | Di Genova et al. 2017B | D | 2023-10-16 | sio2tio2al2o3feomnona2ok2omgocaop2o5 | 7274
staffmnkmcph_72.5_0.4_11.3_0.4_2_0.1_7_4.6_0.5_1_0_0.1 | 72.5 | 0.4 | 11.3 | 0.39 | 2.01 | 0.1 | 7 | 4.6 | 0.5 | 1 | 0 | 0.1 | 0 | 1547.2 | 4 |  | Giordano and Dingwell 2003a | Tr5 | 2023-10-16 | sio2tio2al2o3feomnona2ok2omgocaoh2o | 12617
staffmnkmcph_71.3_0.3_9.7_0.6_3.2_0.1_4_1.5_3.6_5.8_0.1_0.1 | 71.3 | 0.3 | 9.7 | 0.55 | 3.15 | 0.1 | 4 | 1.5 | 3.6 | 5.8 | 0.1 | 0.1 | 0 | 1448.7 | 4 |  | Giordano et al. 2005 | D2 | 2023-10-16 | sio2tio2al2o3feomnona2ok2omgocaop2o5h2o | 12800
staffmnkmcph_67.9_0.1_14_0.2_1.7_0.2_8.8_4.9_0.1_2.1_0_0 | 67.9 | 0.1 | 14 | 0.23 | 1.67 | 0.2 | 8.8 | 4.9 | 0.1 | 2.1 | 0 | 0 | 0 | 1498.2 | 4 |  | Giordano et al. 2009 | Mercato 1500 | 2023-10-16 | sio2tio2al2o3feomnona2ok2omgocao | 12841
staffmnkmcph_79.8_0.2_8.9_2_0_0.1_5.1_2.8_0.3_1_0_0 | 79.75 | 0.18 | 8.92 | 1.95 | 0 | 0.06 | 5.11 | 2.77 | 0.26 | 1 | 0 | 0 | 0 | 1673.15 | 4.01 |  | Giordano & Russell 2018 | NewBerry | 2023-10-16 | sio2tio2al2o3feomnona2ok2omgocao | 6410
staffmnkmcph_83.8_0.2_6.2_1.7_0_0_0.5_2.3_2.6_2.7_0_0 | 83.84 | 0.16 | 6.18 | 1.67 | 0 | 0.03 | 0.5 | 2.3 | 2.58 | 2.74 | 0 | 0 | 0 | 1719.45 | 4.01 |  | Giordano et al. 2006 | MDV_snt | 2023-10-16 | sio2tio2al2o3feomnona2ok2omgocao | 6425
staffmnkmcph_69.6_0.5_13.1_1.9_0.9_0.1_4.8_1_2.8_5.4_0.1_0 | 69.57 | 0.49 | 13.08 | 1.89 | 0.85 | 0.05 | 4.84 | 0.99 | 2.84 | 5.35 | 0.08 | 0 | 0 | 1491 | 4.01 |  | Hofmeister et al.2016 | Dacite | 2023-10-16 | sio2tio2al2o3feomnona2ok2omgocaop2o5 | 6940
staffmnkmcph_73.8_0_0_0_0_0_26.2_0_0_0_0_0 | 73.8 | 0 | 0 | 0 | 0 | 0 | 26.2 | 0 | 0 | 0 | 0 | 0 | 0 | 1075.2 | 4.02 |  | L1939 | NS-13 | 2022-02-13 | sio2na2o | 763
staffmnkmcph_68.5_0.3_12.1_3.3_0_0.1_5_5.7_1.2_3.6_0.1_0.1 | 68.5 | 0.33 | 12.11 | 3.27 | 0 | 0.14 | 4.96 | 5.74 | 1.24 | 3.57 | 0.08 | 0.08 | 0 | 1522.55 | 4.02 |  | Giordano et al. 2006 | AMS_B1 | 2023-10-16 | sio2tio2al2o3feomnona2ok2omgocaop2o5h2o | 6482
staffmnkmcph_83_0.1_8_1.2_0.8_0_4.6_1.1_0.1_1.1_0_0 | 83.04 | 0.09 | 8.02 | 1.21 | 0.75 | 0.03 | 4.6 | 1.11 | 0.1 | 1.05 | 0 | 0 | 0 | 1717.15 | 4.02 |  | Di Genova et al. 2017B | A | 2023-10-16 | sio2tio2al2o3feomnona2ok2omgocao | 7236
staffmnkmcph_81.9_0.1_8.7_1.2_0.8_0_1.5_4.7_0.1_1_0_0 | 81.88 | 0.1 | 8.72 | 1.15 | 0.76 | 0.03 | 1.49 | 4.71 | 0.11 | 1.02 | 0.03 | 0 | 0 | 1766.15 | 4.02 |  | Di Genova et al. 2017B | E | 2023-10-16 | sio2tio2al2o3feomnona2ok2omgocaop2o5 | 7287
staffmnkmcph_68.3_0.4_12.5_0.5_3_0.2_4.3_6.2_1.1_3.4_0.1_0.1 | 68.3 | 0.4 | 12.5 | 0.46 | 3.04 | 0.2 | 4.3 | 6.2 | 1.1 | 3.4 | 0.1 | 0.1 | 0 | 1497.9 | 4.02 |  | Giordano and Dingwell 2003a | Ph5 | 2023-10-16 | sio2tio2al2o3feomnona2ok2omgocaop2o5h2o | 12637
staffmnkmcph_68.6_0.3_12.1_0.5_2.8_0.1_5_5.7_1.2_3.6_0_0.1 | 68.6 | 0.3 | 12.1 | 0.48 | 2.82 | 0.1 | 5 | 5.7 | 1.2 | 3.6 | 0 | 0.1 | 0 | 1522.6 | 4.02 |  | Romano et al. 2003 | Tr3 | 2023-10-16 | sio2tio2al2o3feomnona2ok2omgocaoh2o | 13251
staffmnkmcph_74.9_0_11.8_0_0_0_0_0_0_13.3_0_0 | 74.9 | 0 | 11.8 | 0 | 0 | 0 | 0 | 0 | 0 | 13.3 | 0 | 0 | 0 | 1573.2 | 4.03 |  | T2004 | CAS75a:53 | 2022-02-13 | sio2al2o3cao | 3030
staffmnkmcph_84.4_0.1_7.5_1.4_0.7_0_1.1_3.7_0.1_1_0_0 | 84.44 | 0.1 | 7.47 | 1.39 | 0.66 | 0.04 | 1.1 | 3.69 | 0.11 | 0.99 | 0 | 0 | 0 | 1766.15 | 4.03 |  | Di Genova et al. 2017B | G | 2023-10-16 | sio2tio2al2o3feomnona2ok2omgocao | 7312
staffmnkmcph_82.7_0.1_7.3_1.1_0.8_0_3.1_2.7_0.7_1.5_0_0 | 82.72 | 0.05 | 7.33 | 1.08 | 0.75 | 0.03 | 3.14 | 2.65 | 0.71 | 1.52 | 0.02 | 0 | 0 | 1692.15 | 4.03 |  | Di Genova et al. 2017B | I | 2023-10-16 | sio2tio2al2o3feomnona2ok2omgocaop2o5 | 7341
staffmnkmcph_76.9_0.4_6.6_3.4_2_0.3_6.5_3.2_0.1_0.7_0_0 | 76.85 | 0.38 | 6.63 | 3.44 | 1.95 | 0.27 | 6.47 | 3.21 | 0.12 | 0.65 | 0.01 | 0 | 0 | 1423 | 4.03 |  | Di Genova et al. 2013 | PS-TR DRY | 2023-10-16 | sio2tio2al2o3feomnona2ok2omgocaop2o5 | 12035
staffmnkmcph_67.7_0.1_14.1_0.3_1.8_0.2_8.9_4.9_0.2_2.1_0_0 | 67.7 | 0.1 | 14.1 | 0.25 | 1.75 | 0.2 | 8.9 | 4.9 | 0.2 | 2.1 | 0 | 0 | 0 | 1498.2 | 4.03 |  | Giordano et al. 2009 | Mercato 1600 | 2023-10-16 | sio2tio2al2o3feomnona2ok2omgocao | 12873
staffmnkmcph_82.7_0.1_7.5_1_0.7_0.1_3.4_3_0.4_1.2_0_0 | 82.72 | 0.08 | 7.54 | 0.99 | 0.68 | 0.05 | 3.35 | 2.97 | 0.35 | 1.24 | 0.02 | 0 | 0 | 1717.15 | 4.04 |  | Di Genova et al. 2017B | H | 2023-10-16 | sio2tio2al2o3feomnona2ok2omgocaop2o5 | 7327
staffmnkmcph_77.2_0.6_8.1_4.3_0_0.1_3.5_2.6_1_2.6_0.1_0 | 77.17 | 0.56 | 8.07 | 4.3 | 0 | 0.09 | 3.53 | 2.59 | 0.96 | 2.64 | 0.09 | 0 | 0 | 1569.75 | 4.04 |  | Giordano et al. 2021 | RS74 | 2023-10-16 | sio2tio2al2o3feomnona2ok2omgocaop2o5 | 7766
staffmnkmcph_73.8_0.4_11.7_0_0_0_4.6_1.8_2.5_5.2_0_0 | 73.81 | 0.4 | 11.69 | 0 | 0 | 0 | 4.63 | 1.78 | 2.53 | 5.17 | 0 | 0 | 0 | 1548 | 4.06 |  | Hofmeister et al.2016 | Rhyo-dac | 2023-10-16 | sio2tio2al2o3na2ok2omgocao | 6895
staffmnkmcph_77.5_0.6_8_4.2_0_0.1_3.3_2.6_1.1_2.6_0_0 | 77.52 | 0.57 | 8.03 | 4.22 | 0 | 0.1 | 3.32 | 2.55 | 1.05 | 2.63 | 0 | 0 | 0 | 1570.15 | 4.07 |  | Giordano et al. 2021 | RS74L | 2023-10-16 | sio2tio2al2o3feomnona2ok2omgocao | 7788
staffmnkmcph_67.8_0.5_12.4_0.3_2.8_0.2_10.6_3.9_0.6_0.8_0_0.1 | 67.8 | 0.5 | 12.4 | 0.29 | 2.81 | 0.2 | 10.6 | 3.9 | 0.6 | 0.8 | 0 | 0.1 | 0 | 1448.2 | 4.07 |  | Giordano et al. 2000 | Ph6 | 2023-10-16 | sio2tio2al2o3feomnona2ok2omgocaoh2o | 12697
staffmnkmcph_74.7_0_13.3_0_0_0_12_0_0_0_0_0 | 74.69 | 0 | 13.29 | 0 | 0 | 0 | 12.02 | 0 | 0 | 0 | 0 | 0 | 0 | 1673.15 | 4.08 |  | Scarfe and Cronin 1986 | Ab | 2023-10-16 | sio2al2o3na2o | 9280
staffmnkmcph_74_0_0_0_0_0_26_0_0_0_0_0 | 74 | 0 | 0 | 0 | 0 | 0 | 26 | 0 | 0 | 0 | 0 | 0 | 0 | 1073.2 | 4.09 |  | L1939 | NS-12 | 2022-02-13 | sio2na2o | 773
staffmnkmcph_75.8_0_12.1_0_0_0_0_0_0_12.1_0_0 | 75.8 | 0 | 12.1 | 0 | 0 | 0 | 0 | 0 | 0 | 12.1 | 0 | 0 | 0 | 1573.2 | 4.09 |  | T2004 | CAS75a:50 | 2022-02-13 | sio2al2o3cao | 3037
staffmnkmcph_83.4_0.1_7.8_1.3_0_0.1_3.6_3.4_0.1_0.4_0_0 | 83.38 | 0.11 | 7.76 | 1.25 | 0 | 0.07 | 3.59 | 3.41 | 0.06 | 0.36 | 0 | 0 | 0 | 1768.65 | 4.09 |  | Robert et al. 2008 | Rattlesnake Tuff | 2023-10-16 | sio2tio2al2o3feomnona2ok2omgocao | 6382
staffmnkmcph_82.4_0.1_8.2_0.9_0_0.1_4_3.2_0_1.1_0_0.1 | 82.38 | 0.06 | 8.2 | 0.89 | 0 | 0.05 | 3.98 | 3.22 | 0.03 | 1.12 | 0 | 0.07 | 0 | 1753.2 | 4.09 |  | Romine and Whittington 2015 | NCArcc | 2023-10-16 | sio2tio2al2o3feomnona2ok2omgocaoh2o | 7552
staffmnkmcph_84_0.1_7.7_0.3_0.4_0_4.2_2.8_0.1_0.6_0_0 | 84 | 0.1 | 7.7 | 0.26 | 0.44 | 0 | 4.2 | 2.8 | 0.1 | 0.6 | 0 | 0 | 0 | 1768 | 4.09 |  | Neuville et al. 1993 | R30 | 2023-10-16 | sio2tio2al2o3feona2ok2omgocao | 13145
staffmnkmcph_83.8_0.1_7.9_0.7_0.3_0_3.2_2.8_0.1_1_0_0 | 83.76 | 0.09 | 7.9 | 0.74 | 0.32 | 0.04 | 3.21 | 2.81 | 0.13 | 0.98 | 0.02 | 0 | 0 | 1766.15 | 4.1 |  | Di Genova et al. 2017B | C | 2023-10-16 | sio2tio2al2o3feomnona2ok2omgocaop2o5 | 7262
staffmnkmcph_77.7_0.8_11.2_0.7_1.8_0.1_2.2_3.5_0_2_0_0.1 | 77.7 | 0.8 | 11.2 | 0.72 | 1.78 | 0.1 | 2.2 | 3.5 | 0 | 2 | 0 | 0.1 | 0 | 1633.2 | 4.1 |  | Goto et al. 1997 | Tr9 | 2023-10-16 | sio2tio2al2o3feomnona2ok2ocaoh2o | 12998
staffmnkmcph_75.7_0_12.7_0_0_0_0_0_0_11.6_0_0 | 75.68 | 0 | 12.74 | 0 | 0 | 0 | 0 | 0 | 0 | 11.58 | 0 | 0 | 0 | 1573.2 | 4.10721 |  | MH1945, MY1948; MYH1952 | ACS-102 | 2022-02-13 | sio2al2o3cao | 4559
staffmnkmcph_74.8_0_0_0_0_0_25.2_0_0_0_0_0 | 74.8 | 0 | 0 | 0 | 0 | 0 | 25.2 | 0 | 0 | 0 | 0 | 0 | 0 | 1073.2 | 4.11 |  | L1939 | NS-11 | 2022-02-13 | sio2na2o | 784
staffmnkmcph_75_0_12.9_0_0_0_0_0_0_12.1_0_0 | 75 | 0 | 12.9 | 0 | 0 | 0 | 0 | 0 | 0 | 12.1 | 0 | 0 | 0 | 1573.2 | 4.11 |  | T2004 | CAS75a:49 | 2022-02-13 | sio2al2o3cao | 3044
staffmnkmcph_81.9_0_9.5_0_0_0_8.7_0_0_0_0_0 | 81.89 | 0 | 9.45 | 0 | 0 | 0 | 8.66 | 0 | 0 | 0 | 0 | 0 | 0 | 1770.15 | 4.11 |  | Toplis et al. 1997 | NAS82:48 | 2023-10-16 | sio2al2o3na2o | 11489
staffmnkmcph_76.7_0.4_6_3.4_2.3_0.3_7_3.1_0.1_0.7_0_0 | 76.65 | 0.42 | 5.99 | 3.44 | 2.28 | 0.3 | 7 | 3.07 | 0.13 | 0.71 | 0.02 | 0 | 0 | 1373 | 4.11 |  | Di Genova et al. 2013 | PS-GM DRY | 2023-10-16 | sio2tio2al2o3feomnona2ok2omgocaop2o5 | 12049
staffmnkmcph_75.4_0_13.1_0_0_0_0_0_0_11.6_0_0 | 75.4 | 0 | 13.1 | 0 | 0 | 0 | 0 | 0 | 0 | 11.6 | 0 | 0 | 0 | 1573.2 | 4.12 |  | T2004 | CAS75a:47 | 2022-02-13 | sio2al2o3cao | 3051
staffmnkmcph_76.1_0_13.4_0_0_0_0_0_0_10.5_0_0 | 76.1 | 0 | 13.4 | 0 | 0 | 0 | 0 | 0 | 0 | 10.5 | 0 | 0 | 0 | 1573.2 | 4.12 |  | T2004 | CAS75a:44 | 2022-02-13 | sio2al2o3cao | 3065
staffmnkmcph_74.4_0.2_8_2.9_0_0.1_4.2_4.3_2_4_0_0 | 74.36 | 0.19 | 8.01 | 2.87 | 0 | 0.13 | 4.2 | 4.26 | 2 | 3.97 | 0.01 | 0 | 0 | 1522.55 | 4.13 |  | Giordano et al. 2006 | CI_OF104 | 2023-10-16 | sio2tio2al2o3feomnona2ok2omgocaop2o5 | 6568
staffmnkmcph_83.1_0.1_8.5_1.5_0.6_0_2.8_2.5_0.1_0.9_0_0 | 83.05 | 0.11 | 8.48 | 1.49 | 0.58 | 0.02 | 2.82 | 2.47 | 0.1 | 0.86 | 0.01 | 0 | 0 | 1717.15 | 4.13 |  | Di Genova et al. 2017B | B | 2023-10-16 | sio2tio2al2o3feomnona2ok2omgocaop2o5 | 7248
staffmnkmcph_82.4_0.1_8.2_0.9_0_0.1_4_3.2_0_1.1_0_0.1 | 82.38 | 0.06 | 8.2 | 0.89 | 0 | 0.05 | 3.98 | 3.22 | 0.03 | 1.12 | 0 | 0.07 | 0 | 1746.9 | 4.13 |  | Romine and Whittington 2015 | NCArcc | 2023-10-16 | sio2tio2al2o3feomnona2ok2omgocaoh2o | 7553
staffmnkmcph_67.7_0.1_14_0.2_1.7_0.2_9_4.9_0.1_2.1_0_0 | 67.7 | 0.1 | 14 | 0.21 | 1.69 | 0.2 | 9 | 4.9 | 0.1 | 2.1 | 0 | 0 | 0 | 1473.2 | 4.13 |  | Giordano et al. 2009 | Mercato 1400 | 2023-10-16 | sio2tio2al2o3feomnona2ok2omgocao | 12853
staffmnkmcph_75_0_13.7_0_0_0_0_0_0_11.4_0_0 | 75 | 0 | 13.7 | 0 | 0 | 0 | 0 | 0 | 0 | 11.4 | 0 | 0 | 0 | 1573.2 | 4.14 |  | T2004 | CAS75a:45 | 2022-02-13 | sio2al2o3cao | 3058
staffmnkmcph_66.2_0.4_12.2_4.7_0_0.1_3.7_5.5_2.4_4.9_0_0 | 66.18 | 0.42 | 12.2 | 4.67 | 0 | 0.06 | 3.69 | 5.51 | 2.4 | 4.86 | 0 | 0 | 0 | 1424.15 | 4.14 |  | Giordano et al. 2006 | NYT_lm*13* | 2023-10-16 | sio2tio2al2o3feomnona2ok2omgocao | 6507
staffmnkmcph_69.7_0.2_13_0.5_2.8_0.2_5.9_4.6_0.5_2.6_0_0 | 69.7 | 0.2 | 13 | 0.45 | 2.75 | 0.2 | 5.9 | 4.6 | 0.5 | 2.6 | 0 | 0 | 0 | 1498.2 | 4.14 |  | Giordano et al. 2004 | Tr1 | 2023-10-16 | sio2tio2al2o3feomnona2ok2omgocao | 12751
staffmnkmcph_84.7_0_7.6_0_0_0_4.8_2.9_0_0_0_0 | 84.7 | 0 | 7.6 | 0 | 0 | 0 | 4.8 | 2.9 | 0 | 0 | 0 | 0 | 0 | 1768.15 | 4.15 |  | D1992 | HPG8 D1992 | 2022-02-13 | sio2al2o3na2ok2o | 2562
staffmnkmcph_84.4_0_7.9_0_0_0_4.8_2.9_0_0_0_0 | 84.42 | 0 | 7.91 | 0 | 0 | 0 | 4.79 | 2.88 | 0 | 0 | 0 | 0 | 0 | 1768.15 | 4.15 |  | H1995 | HPG8 | 2022-02-13 | sio2al2o3na2ok2o | 2572
staffmnkmcph_85.1_0.1_8_0.8_0.3_0_1.1_3.6_0.1_1_0_0 | 85.07 | 0.08 | 7.96 | 0.78 | 0.31 | 0.04 | 1.06 | 3.63 | 0.1 | 0.97 | 0.01 | 0 | 0 | 1790.15 | 4.15 |  | Di Genova et al. 2017B | F | 2023-10-16 | sio2tio2al2o3feomnona2ok2omgocaop2o5 | 7299
staffmnkmcph_61.8_0_18.6_0_0_0_19.6_0_0_0_0_0 | 61.79 | 0 | 18.58 | 0 | 0 | 0 | 19.63 | 0 | 0 | 0 | 0 | 0 | 0 | 1553.15 | 4.15 |  | Stein and Spera 1993 | N60C | 2023-10-16 | sio2al2o3na2o | 10621
staffmnkmcph_82.9_0.1_7.9_1.2_0.8_0.1_3.1_3_0.1_1_0_0 | 82.87 | 0.09 | 7.9 | 1.15 | 0.76 | 0.05 | 3.06 | 2.95 | 0.11 | 1.04 | 0.02 | 0 | 0 | 1717.15 | 4.16 |  | Di Genova et al. 2017B | D | 2023-10-16 | sio2tio2al2o3feomnona2ok2omgocaop2o5 | 7275
staffmnkmcph_79.8_0.2_8.9_2_0_0.1_5.1_2.8_0.3_1_0_0 | 79.75 | 0.18 | 8.92 | 1.95 | 0 | 0.06 | 5.11 | 2.77 | 0.26 | 1 | 0 | 0 | 0 | 1648.15 | 4.17 |  | Giordano & Russell 2018 | NewBerry | 2023-10-16 | sio2tio2al2o3feomnona2ok2omgocao | 6411
staffmnkmcph_71.8_0.3_11.3_2.7_0_0.1_6.2_4.9_0.4_2.2_0_0.1 | 71.8 | 0.26 | 11.33 | 2.73 | 0 | 0.12 | 6.18 | 4.89 | 0.4 | 2.19 | 0.02 | 0.07 | 0 | 1497.95 | 4.17 |  | Giordano et al. 2006 | MNV | 2023-10-16 | sio2tio2al2o3feomnona2ok2omgocaop2o5h2o | 6470
staffmnkmcph_73.8_0.4_11.7_0_0_0_4.6_1.8_2.5_5.2_0_0 | 73.81 | 0.4 | 11.69 | 0 | 0 | 0 | 4.63 | 1.78 | 2.53 | 5.17 | 0 | 0 | 0 | 1528 | 4.17 |  | Hofmeister et al.2016 | Rhyo-dac | 2023-10-16 | sio2tio2al2o3na2ok2omgocao | 6893
staffmnkmcph_69.6_0.5_13.1_1.9_0.9_0.1_4.8_1_2.8_5.4_0.1_0 | 69.57 | 0.49 | 13.08 | 1.89 | 0.85 | 0.05 | 4.84 | 0.99 | 2.84 | 5.35 | 0.08 | 0 | 0 | 1471 | 4.17 |  | Hofmeister et al.2016 | Dacite | 2023-10-16 | sio2tio2al2o3feomnona2ok2omgocaop2o5 | 6939
staffmnkmcph_81.5_0_8.8_0_0_0_9.7_0_0_0_0_0 | 81.52 | 0 | 8.78 | 0 | 0 | 0 | 9.7 | 0 | 0 | 0 | 0 | 0 | 0 | 1672.15 | 4.17 |  | Toplis et al. 1997 | NAS82:52 | 2023-10-16 | sio2al2o3na2o | 11470
staffmnkmcph_71.8_0.3_11.3_0.4_2.3_0.1_6.2_4.9_0.4_2.2_0_0.1 | 71.8 | 0.3 | 11.3 | 0.36 | 2.34 | 0.1 | 6.2 | 4.9 | 0.4 | 2.2 | 0 | 0.1 | 0 | 1497.9 | 4.17 |  | Giordano et al. 2004 | Tr4 | 2023-10-16 | sio2tio2al2o3feomnona2ok2omgocaoh2o | 12732
staffmnkmcph_83.8_0.2_6.2_1.7_0_0_0.5_2.3_2.6_2.7_0_0 | 83.84 | 0.16 | 6.18 | 1.67 | 0 | 0.03 | 0.5 | 2.3 | 2.58 | 2.74 | 0 | 0 | 0 | 1694.85 | 4.18 |  | Giordano et al. 2006 | MDV_snt | 2023-10-16 | sio2tio2al2o3feomnona2ok2omgocao | 6426
staffmnkmcph_83_0.1_8_1.2_0.8_0_4.6_1.1_0.1_1.1_0_0 | 83.04 | 0.09 | 8.02 | 1.21 | 0.75 | 0.03 | 4.6 | 1.11 | 0.1 | 1.05 | 0 | 0 | 0 | 1692.15 | 4.18 |  | Di Genova et al. 2017B | A | 2023-10-16 | sio2tio2al2o3feomnona2ok2omgocao | 7237
staffmnkmcph_81.9_0.1_8.7_1.2_0.8_0_1.5_4.7_0.1_1_0_0 | 81.88 | 0.1 | 8.72 | 1.15 | 0.76 | 0.03 | 1.49 | 4.71 | 0.11 | 1.02 | 0.03 | 0 | 0 | 1741.15 | 4.18 |  | Di Genova et al. 2017B | E | 2023-10-16 | sio2tio2al2o3feomnona2ok2omgocaop2o5 | 7288
staffmnkmcph_84.4_0.1_7.5_1.4_0.7_0_1.1_3.7_0.1_1_0_0 | 84.44 | 0.1 | 7.47 | 1.39 | 0.66 | 0.04 | 1.1 | 3.69 | 0.11 | 0.99 | 0 | 0 | 0 | 1741.15 | 4.18 |  | Di Genova et al. 2017B | G | 2023-10-16 | sio2tio2al2o3feomnona2ok2omgocao | 7313
staffmnkmcph_75.3_0_12.4_0_0_0_12.3_0_0_0_0_0 | 75.31 | 0 | 12.38 | 0 | 0 | 0 | 12.31 | 0 | 0 | 0 | 0 | 0 | 0 | 1672.15 | 4.18 |  | Toplis et al. 1997 | NAS75:50 | 2023-10-16 | sio2al2o3na2o | 11515
staffmnkmcph_67.9_0.1_14_0.2_1.7_0.2_8.8_4.9_0.1_2.1_0_0 | 67.9 | 0.1 | 14 | 0.21 | 1.69 | 0.2 | 8.8 | 4.9 | 0.1 | 2.1 | 0 | 0 | 0 | 1473.2 | 4.18 |  | Giordano et al. 2009 | Mercato 1500 | 2023-10-16 | sio2tio2al2o3feomnona2ok2omgocao | 12842
staffmnkmcph_61.3_0.4_12.7_0.2_3.8_0.1_5.1_6.1_3.2_7_0.1_0 | 61.3 | 0.4 | 12.7 | 0.23 | 3.77 | 0.1 | 5.1 | 6.1 | 3.2 | 7 | 0.1 | 0 | 0 | 1350.2 | 4.18 |  | Giordano et al. 2009 | Pompei TRb | 2023-10-16 | sio2tio2al2o3feomnona2ok2omgocaop2o5 | 12913
staffmnkmcph_75_0_12.5_0_0_0_12.5_0_0_0_0_0 | 75 | 0 | 12.5 | 0 | 0 | 0 | 12.5 | 0 | 0 | 0 | 0 | 0 | 0 | 1682 | 4.19 | 9.2 | LL2013 | NAK75_12_0 | 2022-02-13 | sio2al2o3na2o | 1137
staffmnkmcph_77.2_0_6.9_0_0_0_13.4_2.6_0_0_0_0 | 77.15 | 0 | 6.87 | 0 | 0 | 0 | 13.38 | 2.59 | 0 | 0 | 0 | 0 | 0 | 1276.15 | 4.19 |  | H1995 | HPG8N10 | 2022-02-13 | sio2al2o3na2ok2o | 2508
staffmnkmcph_82.7_0.1_7.3_1.1_0.8_0_3.1_2.7_0.7_1.5_0_0 | 82.72 | 0.05 | 7.33 | 1.08 | 0.75 | 0.03 | 3.14 | 2.65 | 0.71 | 1.52 | 0.02 | 0 | 0 | 1668.15 | 4.19 |  | Di Genova et al. 2017B | I | 2023-10-16 | sio2tio2al2o3feomnona2ok2omgocaop2o5 | 7342
staffmnkmcph_77.7_0_10.3_1.2_3.1_0_2.1_2_2.6_1.1_0_0.1 | 77.7 | 0 | 10.3 | 1.15 | 3.05 | 0 | 2.1 | 2 | 2.6 | 1.1 | 0 | 0.1 | 0 | 1573.2 | 4.19 |  | Goto et al. 1997 | R4 | 2023-10-16 | sio2al2o3feona2ok2omgocaoh2o | 12991
staffmnkmcph_67.5_0_7.5_0_0_0_0_25_0_0_0_0 | 67.5 | 0 | 7.5 | 0 | 0 | 0 | 0 | 25 | 0 | 0 | 0 | 0 | 0 | 1273.15 | 4.198002 |  | Kim1997 | S67A7R25_100 | 2022-02-13 | sio2al2o3k2o | 351
staffmnkmcph_82.7_0.1_7.5_1_0.7_0.1_3.4_3_0.4_1.2_0_0 | 82.72 | 0.08 | 7.54 | 0.99 | 0.68 | 0.05 | 3.35 | 2.97 | 0.35 | 1.24 | 0.02 | 0 | 0 | 1692.15 | 4.2 |  | Di Genova et al. 2017B | H | 2023-10-16 | sio2tio2al2o3feomnona2ok2omgocaop2o5 | 7328
staffmnkmcph_76.9_0.4_6.6_3.4_2_0.3_6.5_3.2_0.1_0.7_0_0 | 76.85 | 0.38 | 6.63 | 3.44 | 1.95 | 0.27 | 6.47 | 3.21 | 0.12 | 0.65 | 0.01 | 0 | 0 | 1398 | 4.2 |  | Di Genova et al. 2013 | PS-TR DRY | 2023-10-16 | sio2tio2al2o3feomnona2ok2omgocaop2o5 | 12036
staffmnkmcph_68.3_0.4_12.5_0.4_3.1_0.2_4.3_6.2_1.1_3.4_0.1_0.1 | 68.3 | 0.4 | 12.5 | 0.42 | 3.08 | 0.2 | 4.3 | 6.2 | 1.1 | 3.4 | 0.1 | 0.1 | 0 | 1473.3 | 4.2 |  | Giordano and Dingwell 2003a | Ph5 | 2023-10-16 | sio2tio2al2o3feomnona2ok2omgocaop2o5h2o | 12638
staffmnkmcph_72.6_0.4_11.3_2.4_0_0.1_7_4.6_0.5_1_0_0 | 72.56 | 0.38 | 11.34 | 2.42 | 0 | 0.13 | 6.96 | 4.62 | 0.53 | 1.01 | 0.04 | 0 | 0 | 1522.55 | 4.21 |  | Giordano et al. 2006 | PVC | 2023-10-16 | sio2tio2al2o3feomnona2ok2omgocaop2o5 | 6448
staffmnkmcph_71.3_0.3_9.7_3.7_0_0.1_4_1.5_3.6_5.8_0.1_0.1 | 71.25 | 0.29 | 9.69 | 3.68 | 0 | 0.09 | 4.02 | 1.49 | 3.56 | 5.79 | 0.06 | 0.07 | 0 | 1424.15 | 4.21 |  | Giordano et al. 2006 | UNZ | 2023-10-16 | sio2tio2al2o3feomnona2ok2omgocaop2o5h2o | 6526
staffmnkmcph_72.5_0.4_11.3_0.4_2.1_0.1_7_4.6_0.5_1_0_0.1 | 72.5 | 0.4 | 11.3 | 0.35 | 2.05 | 0.1 | 7 | 4.6 | 0.5 | 1 | 0 | 0.1 | 0 | 1522.6 | 4.21 |  | Giordano and Dingwell 2003a | Tr5 | 2023-10-16 | sio2tio2al2o3feomnona2ok2omgocaoh2o | 12618
staffmnkmcph_71.3_0.3_9.7_0.5_3.2_0.1_4_1.5_3.6_5.8_0.1_0.1 | 71.3 | 0.3 | 9.7 | 0.49 | 3.21 | 0.1 | 4 | 1.5 | 3.6 | 5.8 | 0.1 | 0.1 | 0 | 1424.1 | 4.21 |  | Giordano et al. 2005 | D2 | 2023-10-16 | sio2tio2al2o3feomnona2ok2omgocaop2o5h2o | 12801
staffmnkmcph_73.8_0_9.3_0_0_0_0_0_0_16.9_0_0 | 73.75 | 0 | 9.31 | 0 | 0 | 0 | 0 | 0 | 0 | 16.93 | 0 | 0 | 0 | 1473.2 | 4.212188 |  | MH1945, MY1948; MYH1952 | ACS-101 | 2022-02-13 | sio2al2o3cao | 4552
staffmnkmcph_59.7_0.5_13.1_4.5_0_0.1_5_5.6_2.9_8.1_0.3_0.1 | 59.73 | 0.51 | 13.05 | 4.47 | 0 | 0.14 | 5.04 | 5.63 | 2.94 | 8.1 | 0.32 | 0.08 | 0 | 1374.85 | 4.22 |  | Giordano et al. 2006 | Ves_W | 2023-10-16 | sio2tio2al2o3feomnona2ok2omgocaop2o5h2o | 6629
staffmnkmcph_67.7_0.1_14.1_0.2_1.8_0.2_8.9_4.9_0.2_2.1_0_0 | 67.7 | 0.1 | 14.1 | 0.22 | 1.78 | 0.2 | 8.9 | 4.9 | 0.2 | 2.1 | 0 | 0 | 0 | 1473.2 | 4.22 |  | Giordano et al. 2009 | Mercato 1600 | 2023-10-16 | sio2tio2al2o3feomnona2ok2omgocao | 12874
staffmnkmcph_59.9_0.5_13.1_0.3_4.2_0.1_5.1_5.7_2.9_8.1_0_0.1 | 59.9 | 0.5 | 13.1 | 0.3 | 4.2 | 0.1 | 5.1 | 5.7 | 2.9 | 8.1 | 0 | 0.1 | 0 | 1374.9 | 4.22 |  | Romano et al. 2003 | Ph3 | 2023-10-16 | sio2tio2al2o3feomnona2ok2omgocaoh2o | 13314
staffmnkmcph_100_0_0_0_0_0_0_0_0_0_0_0 | 100 | 0 | 0 | 0 | 0 | 0 | 0 | 0 | 0 | 0 | 0 | 0 | 0 | 2334 | 4.25 | 8.21 | U1982 | SiO2 | 2022-02-13 | sio2 | 291
staffmnkmcph_70.9_0_0_0_0_0_0_17.4_0_11.7_0_0 | 70.9 | 0 | 0 | 0 | 0 | 0 | 0 | 17.4 | 0 | 11.7 | 0 | 0 | 0 | 1223.2 | 4.25 |  | SK1969 | S69-K2O17.4_CaO11.7 | 2022-02-13 | sio2k2ocao | 4197
staffmnkmcph_73.8_0.4_11.7_0_0_0_4.6_1.8_2.5_5.2_0_0 | 73.81 | 0.4 | 11.69 | 0 | 0 | 0 | 4.63 | 1.78 | 2.53 | 5.17 | 0 | 0 | 0 | 1530 | 4.25 |  | Hofmeister et al.2016 | Rhyo-dac | 2023-10-16 | sio2tio2al2o3na2ok2omgocao | 6894
staffmnkmcph_74.7_0_13.3_0_0_0_12_0_0_0_0_0 | 74.69 | 0 | 13.29 | 0 | 0 | 0 | 12.02 | 0 | 0 | 0 | 0 | 0 | 0 | 1673.15 | 4.25 |  | Persikov 1991 | Ab | 2023-10-16 | sio2al2o3na2o | 10398
staffmnkmcph_61.8_0_18.6_0_0_0_19.6_0_0_0_0_0 | 61.79 | 0 | 18.58 | 0 | 0 | 0 | 19.63 | 0 | 0 | 0 | 0 | 0 | 0 | 1533.15 | 4.25 |  | Stein and Spera 1993 | N60B | 2023-10-16 | sio2al2o3na2o | 10615
staffmnkmcph_74.7_0_13.5_0_0_0_11.9_0_0_0_0_0 | 74.68 | 0 | 13.46 | 0 | 0 | 0 | 11.87 | 0 | 0 | 0 | 0 | 0 | 0 | 1672.15 | 4.25 |  | Toplis et al. 1997 | NAS75:47 | 2023-10-16 | sio2al2o3na2o | 11527
staffmnkmcph_81.3_0.1_7.9_0.5_0.2_0_4.2_3.1_0_0.4_0_2.2 | 81.3 | 0.08 | 7.94 | 0.5 | 0.23 | 0 | 4.22 | 3.11 | 0.03 | 0.35 | 0 | 2.23 | 0 | 1123 | 4.25 |  | Shaw 1963 | 5 | 2023-10-16 | sio2tio2al2o3feona2ok2omgocaoh2o | 12372
staffmnkmcph_83.4_0.1_7.8_1.3_0_0.1_3.6_3.4_0.1_0.4_0_0 | 83.38 | 0.11 | 7.76 | 1.25 | 0 | 0.07 | 3.59 | 3.41 | 0.06 | 0.36 | 0 | 0 | 0 | 1744.05 | 4.26 |  | Robert et al. 2008 | Rattlesnake Tuff | 2023-10-16 | sio2tio2al2o3feomnona2ok2omgocao | 6383
staffmnkmcph_83.8_0.1_7.9_0.7_0.3_0_3.2_2.8_0.1_1_0_0 | 83.76 | 0.09 | 7.9 | 0.74 | 0.32 | 0.04 | 3.21 | 2.81 | 0.13 | 0.98 | 0.02 | 0 | 0 | 1741.15 | 4.26 |  | Di Genova et al. 2017B | C | 2023-10-16 | sio2tio2al2o3feomnona2ok2omgocaop2o5 | 7263
staffmnkmcph_67.8_0.5_12.4_0.3_2.8_0.2_10.6_3.9_0.6_0.8_0_0.1 | 67.8 | 0.5 | 12.4 | 0.26 | 2.84 | 0.2 | 10.6 | 3.9 | 0.6 | 0.8 | 0 | 0.1 | 0 | 1423.2 | 4.27 |  | Giordano et al. 2000 | Ph6 | 2023-10-16 | sio2tio2al2o3feomnona2ok2omgocaoh2o | 12698
staffmnkmcph_61.8_0_18.6_0_0_0_19.6_0_0_0_0_0 | 61.79 | 0 | 18.58 | 0 | 0 | 0 | 19.63 | 0 | 0 | 0 | 0 | 0 | 0 | 1533.15 | 4.28 |  | Stein and Spera 1993 | N60C | 2023-10-16 | sio2al2o3na2o | 10622
staffmnkmcph_75.5_0_11.5_0_0_0_13_0_0_0_0_0 | 75.54 | 0 | 11.48 | 0 | 0 | 0 | 12.98 | 0 | 0 | 0 | 0 | 0 | 0 | 1573.15 | 4.28 |  | Toplis et al. 1997 | NAS75:53 | 2023-10-16 | sio2al2o3na2o | 11502
staffmnkmcph_74_0_15.8_0_0_0_10.2_0_0_0_0_0 | 73.97 | 0 | 15.83 | 0 | 0 | 0 | 10.2 | 0 | 0 | 0 | 0 | 0 | 0 | 1622 | 4.286 | 5.85 | see ref. In LL2014 | NA75_15 | 2022-02-13 | sio2al2o3na2o | 1403
staffmnkmcph_81.6_0.1_8.4_1.4_0_0.1_4_3.6_0.1_0.9_0_0 | 81.61 | 0.07 | 8.37 | 1.44 | 0 | 0.06 | 3.96 | 3.55 | 0.07 | 0.87 | 0 | 0 | 0 | 1670.21 | 4.29 |  | Giordano & Russell 2018 | Lipari_RR | 2023-10-16 | sio2tio2al2o3feomnona2ok2omgocao | 6397
staffmnkmcph_59.4_0.5_13.1_4.4_0_0.1_5.2_5.9_3_8.1_0.4_0.1 | 59.37 | 0.51 | 13.07 | 4.41 | 0 | 0.12 | 5.17 | 5.91 | 2.95 | 8.08 | 0.35 | 0.08 | 0 | 1374.85 | 4.29 |  | Giordano et al. 2006 | Ves_G | 2023-10-16 | sio2tio2al2o3feomnona2ok2omgocaop2o5h2o | 6643
staffmnkmcph_83.1_0.1_8.5_1.5_0.6_0_2.8_2.5_0.1_0.9_0_0 | 83.05 | 0.11 | 8.48 | 1.49 | 0.58 | 0.02 | 2.82 | 2.47 | 0.1 | 0.86 | 0.01 | 0 | 0 | 1692.15 | 4.29 |  | Di Genova et al. 2017B | B | 2023-10-16 | sio2tio2al2o3feomnona2ok2omgocaop2o5 | 7249
staffmnkmcph_75_0.7_8.3_4.6_0_0.1_3.3_2.1_2_3.8_0_0 | 74.97 | 0.73 | 8.34 | 4.63 | 0 | 0.11 | 3.32 | 2.12 | 1.97 | 3.81 | 0.01 | 0 | 0 | 1472.15 | 4.29 |  | Giordano et al. 2021 | SM01D | 2023-10-16 | sio2tio2al2o3feomnona2ok2omgocaop2o5 | 7831
staffmnkmcph_59.6_0.5_13.1_0.3_4.1_0.1_5.2_5.9_3_8.1_0_0.1 | 59.6 | 0.5 | 13.1 | 0.28 | 4.12 | 0.1 | 5.2 | 5.9 | 3 | 8.1 | 0 | 0.1 | 0 | 1374.9 | 4.29 |  | Romano et al. 2003 | Ph2 | 2023-10-16 | sio2tio2al2o3feomnona2ok2omgocaoh2o | 13331
staffmnkmcph_82.4_0.1_8.2_0.9_0_0.1_4_3.2_0_1.1_0_0.1 | 82.38 | 0.06 | 8.2 | 0.89 | 0 | 0.05 | 3.98 | 3.22 | 0.03 | 1.12 | 0 | 0.07 | 0 | 1723.9 | 4.3 |  | Romine and Whittington 2015 | NCArcc | 2023-10-16 | sio2tio2al2o3feomnona2ok2omgocaoh2o | 7554
staffmnkmcph_61.3_0_18.5_0_0_0_20.2_0_0_0_0_0 | 61.33 | 0 | 18.51 | 0 | 0 | 0 | 20.15 | 0 | 0 | 0 | 0 | 0 | 0 | 1533.15 | 4.3 |  | Stein and Spera 1993 | N60A | 2023-10-16 | sio2al2o3na2o | 10607
staffmnkmcph_85.1_0.1_8_0.8_0.3_0_1.1_3.6_0.1_1_0_0 | 85.07 | 0.08 | 7.96 | 0.78 | 0.31 | 0.04 | 1.06 | 3.63 | 0.1 | 0.97 | 0.01 | 0 | 0 | 1766.15 | 4.31 |  | Di Genova et al. 2017B | F | 2023-10-16 | sio2tio2al2o3feomnona2ok2omgocaop2o5 | 7300
staffmnkmcph_82.9_0.1_7.9_1.2_0.8_0.1_3.1_3_0.1_1_0_0 | 82.87 | 0.09 | 7.9 | 1.15 | 0.76 | 0.05 | 3.06 | 2.95 | 0.11 | 1.04 | 0.02 | 0 | 0 | 1692.15 | 4.32 |  | Di Genova et al. 2017B | D | 2023-10-16 | sio2tio2al2o3feomnona2ok2omgocaop2o5 | 7276
staffmnkmcph_81.9_0_9_0_0_0_9_0_0_0_0_0 | 81.94 | 0 | 9.03 | 0 | 0 | 0 | 9.03 | 0 | 0 | 0 | 0 | 0 | 0 | 1721.15 | 4.32 |  | Toplis et al. 1997 | NAS82:50 | 2023-10-16 | sio2al2o3na2o | 11481
staffmnkmcph_67.7_0.1_14_0.2_1.7_0.2_9_4.9_0.1_2.1_0_0 | 67.7 | 0.1 | 14 | 0.19 | 1.71 | 0.2 | 9 | 4.9 | 0.1 | 2.1 | 0 | 0 | 0 | 1449.2 | 4.32 |  | Giordano et al. 2009 | Mercato 1400 | 2023-10-16 | sio2tio2al2o3feomnona2ok2omgocao | 12854
staffmnkmcph_68.2_0.3_12.1_0.4_3.2_0.1_4.5_6.1_1.5_3.6_0_0.1 | 68.2 | 0.3 | 12.1 | 0.42 | 3.18 | 0.1 | 4.5 | 6.1 | 1.5 | 3.6 | 0 | 0.1 | 0 | 1473.2 | 4.33 |  | Romano et al. 2003 | Tr2 | 2023-10-16 | sio2tio2al2o3feomnona2ok2omgocaoh2o | 13264
staffmnkmcph_83_0.1_8_1.2_0.8_0_4.6_1.1_0.1_1.1_0_0 | 83.04 | 0.09 | 8.02 | 1.21 | 0.75 | 0.03 | 4.6 | 1.11 | 0.1 | 1.05 | 0 | 0 | 0 | 1668.15 | 4.34 |  | Di Genova et al. 2017B | A | 2023-10-16 | sio2tio2al2o3feomnona2ok2omgocao | 7238
staffmnkmcph_81.9_0.1_8.7_1.2_0.8_0_1.5_4.7_0.1_1_0_0 | 81.88 | 0.1 | 8.72 | 1.15 | 0.76 | 0.03 | 1.49 | 4.71 | 0.11 | 1.02 | 0.03 | 0 | 0 | 1717.15 | 4.34 |  | Di Genova et al. 2017B | E | 2023-10-16 | sio2tio2al2o3feomnona2ok2omgocaop2o5 | 7289
staffmnkmcph_69.7_0.2_13_0.4_2.8_0.2_5.9_4.6_0.5_2.6_0_0 | 69.7 | 0.2 | 13 | 0.41 | 2.79 | 0.2 | 5.9 | 4.6 | 0.5 | 2.6 | 0 | 0 | 0 | 1473.2 | 4.34 |  | Giordano et al. 2004 | Tr1 | 2023-10-16 | sio2tio2al2o3feomnona2ok2omgocao | 12752
staffmnkmcph_79.8_0.2_8.9_2_0_0.1_5.1_2.8_0.3_1_0_0 | 79.75 | 0.18 | 8.92 | 1.95 | 0 | 0.06 | 5.11 | 2.77 | 0.26 | 1 | 0 | 0 | 0 | 1623.15 | 4.35 |  | Giordano & Russell 2018 | NewBerry | 2023-10-16 | sio2tio2al2o3feomnona2ok2omgocao | 6412
staffmnkmcph_84.4_0.1_7.5_1.4_0.7_0_1.1_3.7_0.1_1_0_0 | 84.44 | 0.1 | 7.47 | 1.39 | 0.66 | 0.04 | 1.1 | 3.69 | 0.11 | 0.99 | 0 | 0 | 0 | 1717.15 | 4.35 |  | Di Genova et al. 2017B | G | 2023-10-16 | sio2tio2al2o3feomnona2ok2omgocao | 7314
staffmnkmcph_82.4_0.1_8.2_0.9_0_0.1_4_3.2_0_1.1_0_0.1 | 82.38 | 0.06 | 8.2 | 0.89 | 0 | 0.05 | 3.98 | 3.22 | 0.03 | 1.12 | 0 | 0.07 | 0 | 1714.6 | 4.35 |  | Romine and Whittington 2015 | NCArcc | 2023-10-16 | sio2tio2al2o3feomnona2ok2omgocaoh2o | 7555
staffmnkmcph_83.8_0.2_6.2_1.7_0_0_0.5_2.3_2.6_2.7_0_0 | 83.84 | 0.16 | 6.18 | 1.67 | 0 | 0.03 | 0.5 | 2.3 | 2.58 | 2.74 | 0 | 0 | 0 | 1670.25 | 4.36 |  | Giordano et al. 2006 | MDV_snt | 2023-10-16 | sio2tio2al2o3feomnona2ok2omgocao | 6427
staffmnkmcph_71.8_0.3_11.3_2.7_0_0.1_6.2_4.9_0.4_2.2_0_0.1 | 71.8 | 0.26 | 11.33 | 2.73 | 0 | 0.12 | 6.18 | 4.89 | 0.4 | 2.19 | 0.02 | 0.07 | 0 | 1473.35 | 4.36 |  | Giordano et al. 2006 | MNV | 2023-10-16 | sio2tio2al2o3feomnona2ok2omgocaop2o5h2o | 6471
staffmnkmcph_66.2_0.4_12.2_4.7_0_0.1_3.7_5.5_2.4_4.9_0_0 | 66.18 | 0.42 | 12.2 | 4.67 | 0 | 0.06 | 3.69 | 5.51 | 2.4 | 4.86 | 0 | 0 | 0 | 1399.55 | 4.36 |  | Giordano et al. 2006 | NYT_lm*13* | 2023-10-16 | sio2tio2al2o3feomnona2ok2omgocao | 6508
staffmnkmcph_82.7_0.1_7.5_1_0.7_0.1_3.4_3_0.4_1.2_0_0 | 82.72 | 0.08 | 7.54 | 0.99 | 0.68 | 0.05 | 3.35 | 2.97 | 0.35 | 1.24 | 0.02 | 0 | 0 | 1668.15 | 4.36 |  | Di Genova et al. 2017B | H | 2023-10-16 | sio2tio2al2o3feomnona2ok2omgocaop2o5 | 7329
staffmnkmcph_71.8_0.3_11.3_0.3_2.4_0.1_6.2_4.9_0.4_2.2_0_0.1 | 71.8 | 0.3 | 11.3 | 0.32 | 2.38 | 0.1 | 6.2 | 4.9 | 0.4 | 2.2 | 0 | 0.1 | 0 | 1473.3 | 4.36 |  | Giordano et al. 2004 | Tr4 | 2023-10-16 | sio2tio2al2o3feomnona2ok2omgocaoh2o | 12733
staffmnkmcph_73.8_0.4_11.7_0_0_0_4.6_1.8_2.5_5.2_0_0 | 73.81 | 0.4 | 11.69 | 0 | 0 | 0 | 4.63 | 1.78 | 2.53 | 5.17 | 0 | 0 | 0 | 1508 | 4.37 |  | Hofmeister et al.2016 | Rhyo-dac | 2023-10-16 | sio2tio2al2o3na2ok2omgocao | 6892
staffmnkmcph_73_0_13.5_0_0_0_13.5_0_0_0_0_0 | 73 | 0 | 13.49 | 0 | 0 | 0 | 13.51 | 0 | 0 | 0 | 0 | 0 | 0 | 1623.15 | 4.37 |  | Stein and Spera 1993 | N33A | 2023-10-16 | sio2al2o3na2o | 10531
staffmnkmcph_76.9_0.4_6.6_3.4_2_0.3_6.5_3.2_0.1_0.7_0_0 | 76.85 | 0.38 | 6.63 | 3.44 | 1.95 | 0.27 | 6.47 | 3.21 | 0.12 | 0.65 | 0.01 | 0 | 0 | 1373 | 4.38 |  | Di Genova et al. 2013 | PS-TR DRY | 2023-10-16 | sio2tio2al2o3feomnona2ok2omgocaop2o5 | 12037
staffmnkmcph_67.9_0.1_14_0.2_1.7_0.2_8.8_4.9_0.1_2.1_0_0 | 67.9 | 0.1 | 14 | 0.19 | 1.71 | 0.2 | 8.8 | 4.9 | 0.1 | 2.1 | 0 | 0 | 0 | 1449.2 | 4.38 |  | Giordano et al. 2009 | Mercato 1500 | 2023-10-16 | sio2tio2al2o3feomnona2ok2omgocao | 12843
staffmnkmcph_68.5_0.3_12.1_3.3_0_0.1_5_5.7_1.2_3.6_0.1_0.1 | 68.5 | 0.33 | 12.11 | 3.27 | 0 | 0.14 | 4.96 | 5.74 | 1.24 | 3.57 | 0.08 | 0.08 | 0 | 1473.35 | 4.39 |  | Giordano et al. 2006 | AMS_B1 | 2023-10-16 | sio2tio2al2o3feomnona2ok2omgocaop2o5h2o | 6483
staffmnkmcph_65.5_0_17.1_0_0_0_17.4_0_0_0_0_0 | 65.54 | 0 | 17.05 | 0 | 0 | 0 | 17.42 | 0 | 0 | 0 | 0 | 0 | 0 | 1548.15 | 4.39 |  | Stein and Spera 1993 | N50A | 2023-10-16 | sio2al2o3na2o | 10575
staffmnkmcph_68.6_0.3_12.1_0.4_2.9_0.1_5_5.7_1.2_3.6_0_0.1 | 68.6 | 0.3 | 12.1 | 0.39 | 2.91 | 0.1 | 5 | 5.7 | 1.2 | 3.6 | 0 | 0.1 | 0 | 1473.3 | 4.39 |  | Romano et al. 2003 | Tr3 | 2023-10-16 | sio2tio2al2o3feomnona2ok2omgocaoh2o | 13252
staffmnkmcph_70_0_0_0_0_0_20.4_0_0_9.6_0_0 | 70 | 0 | 0 | 0 | 0 | 0 | 20.4 | 0 | 0 | 9.6 | 0 | 0 | 0 | 1073.2 | 4.4 |  | SK1969 | S69-Na2O20.4_CaO9.6 | 2022-02-13 | sio2na2ocao | 4178
staffmnkmcph_72.6_0.4_11.3_2.4_0_0.1_7_4.6_0.5_1_0_0 | 72.56 | 0.38 | 11.34 | 2.42 | 0 | 0.13 | 6.96 | 4.62 | 0.53 | 1.01 | 0.04 | 0 | 0 | 1497.95 | 4.4 |  | Giordano et al. 2006 | PVC | 2023-10-16 | sio2tio2al2o3feomnona2ok2omgocaop2o5 | 6449
staffmnkmcph_69.6_0.5_13.1_1.9_0.9_0.1_4.8_1_2.8_5.4_0.1_0 | 69.57 | 0.49 | 13.08 | 1.89 | 0.85 | 0.05 | 4.84 | 0.99 | 2.84 | 5.35 | 0.08 | 0 | 0 | 1452 | 4.4 |  | Hofmeister et al.2016 | Dacite | 2023-10-16 | sio2tio2al2o3feomnona2ok2omgocaop2o5 | 6938
staffmnkmcph_72.5_0.4_11.3_0.3_2.1_0.1_7_4.6_0.5_1_0_0.1 | 72.5 | 0.4 | 11.3 | 0.32 | 2.08 | 0.1 | 7 | 4.6 | 0.5 | 1 | 0 | 0.1 | 0 | 1497.9 | 4.4 |  | Giordano and Dingwell 2003a | Tr5 | 2023-10-16 | sio2tio2al2o3feomnona2ok2omgocaoh2o | 12619
staffmnkmcph_68.3_0.4_12.5_0.4_3.1_0.2_4.3_6.2_1.1_3.4_0.1_0.1 | 68.3 | 0.4 | 12.5 | 0.38 | 3.12 | 0.2 | 4.3 | 6.2 | 1.1 | 3.4 | 0.1 | 0.1 | 0 | 1448.7 | 4.4 |  | Giordano and Dingwell 2003a | Ph5 | 2023-10-16 | sio2tio2al2o3feomnona2ok2omgocaop2o5h2o | 12639
staffmnkmcph_77.5_0.6_8_4.2_0_0.1_3.3_2.6_1.1_2.6_0_0 | 77.52 | 0.57 | 8.03 | 4.22 | 0 | 0.1 | 3.32 | 2.55 | 1.05 | 2.63 | 0 | 0 | 0 | 1521.15 | 4.41 |  | Giordano et al. 2021 | RS74L | 2023-10-16 | sio2tio2al2o3feomnona2ok2omgocao | 7789
staffmnkmcph_67.7_0.1_14.1_0.2_1.8_0.2_8.9_4.9_0.2_2.1_0_0 | 67.7 | 0.1 | 14.1 | 0.2 | 1.8 | 0.2 | 8.9 | 4.9 | 0.2 | 2.1 | 0 | 0 | 0 | 1449.2 | 4.41 |  | Giordano et al. 2009 | Mercato 1600 | 2023-10-16 | sio2tio2al2o3feomnona2ok2omgocao | 12875
staffmnkmcph_84_0.1_7.7_0.2_0.5_0_4.2_2.8_0.1_0.6_0_0 | 84 | 0.1 | 7.7 | 0.23 | 0.47 | 0 | 4.2 | 2.8 | 0.1 | 0.6 | 0 | 0 | 0 | 1719 | 4.41 |  | Neuville et al. 1993 | R30 | 2023-10-16 | sio2tio2al2o3feona2ok2omgocao | 13144
staffmnkmcph_83.8_0.1_7.9_0.7_0.3_0_3.2_2.8_0.1_1_0_0 | 83.76 | 0.09 | 7.9 | 0.74 | 0.32 | 0.04 | 3.21 | 2.81 | 0.13 | 0.98 | 0.02 | 0 | 0 | 1717.15 | 4.42 |  | Di Genova et al. 2017B | C | 2023-10-16 | sio2tio2al2o3feomnona2ok2omgocaop2o5 | 7264
staffmnkmcph_83.4_0.1_7.8_1.3_0_0.1_3.6_3.4_0.1_0.4_0_0 | 83.38 | 0.11 | 7.76 | 1.25 | 0 | 0.07 | 3.59 | 3.41 | 0.06 | 0.36 | 0 | 0 | 0 | 1719.45 | 4.43 |  | Robert et al. 2008 | Rattlesnake Tuff | 2023-10-16 | sio2tio2al2o3feomnona2ok2omgocao | 6384
staffmnkmcph_61.3_0.4_12.7_0.2_3.8_0.1_5.1_6.1_3.2_7_0.1_0 | 61.3 | 0.4 | 12.7 | 0.2 | 3.8 | 0.1 | 5.1 | 6.1 | 3.2 | 7 | 0.1 | 0 | 0 | 1326.2 | 4.43 |  | Giordano et al. 2009 | Pompei TRb | 2023-10-16 | sio2tio2al2o3feomnona2ok2omgocaop2o5 | 12914
staffmnkmcph_71.3_0.3_9.7_3.7_0_0.1_4_1.5_3.6_5.8_0.1_0.1 | 71.25 | 0.29 | 9.69 | 3.68 | 0 | 0.09 | 4.02 | 1.49 | 3.56 | 5.79 | 0.06 | 0.07 | 0 | 1399.55 | 4.44 |  | Giordano et al. 2006 | UNZ | 2023-10-16 | sio2tio2al2o3feomnona2ok2omgocaop2o5h2o | 6527
staffmnkmcph_71.3_0.3_9.7_0.4_3.3_0.1_4_1.5_3.6_5.8_0.1_0.1 | 71.3 | 0.3 | 9.7 | 0.44 | 3.26 | 0.1 | 4 | 1.5 | 3.6 | 5.8 | 0.1 | 0.1 | 0 | 1399.5 | 4.44 |  | Giordano et al. 2005 | D2 | 2023-10-16 | sio2tio2al2o3feomnona2ok2omgocaop2o5h2o | 12802
staffmnkmcph_81.6_0.1_8.4_1.4_0_0.1_4_3.6_0.1_0.9_0_0 | 81.61 | 0.07 | 8.37 | 1.44 | 0 | 0.06 | 3.96 | 3.55 | 0.07 | 0.87 | 0 | 0 | 0 | 1645.6 | 4.46 |  | Giordano & Russell 2018 | Lipari_RR | 2023-10-16 | sio2tio2al2o3feomnona2ok2omgocao | 6398
staffmnkmcph_83.1_0.1_8.5_1.5_0.6_0_2.8_2.5_0.1_0.9_0_0 | 83.05 | 0.11 | 8.48 | 1.49 | 0.58 | 0.02 | 2.82 | 2.47 | 0.1 | 0.86 | 0.01 | 0 | 0 | 1668.15 | 4.46 |  | Di Genova et al. 2017B | B | 2023-10-16 | sio2tio2al2o3feomnona2ok2omgocaop2o5 | 7250
staffmnkmcph_67.8_0.5_12.4_0.2_2.9_0.2_10.6_3.9_0.6_0.8_0_0.1 | 67.8 | 0.5 | 12.4 | 0.23 | 2.87 | 0.2 | 10.6 | 3.9 | 0.6 | 0.8 | 0 | 0.1 | 0 | 1398.2 | 4.46 |  | Giordano et al. 2000 | Ph6 | 2023-10-16 | sio2tio2al2o3feomnona2ok2omgocaoh2o | 12699
staffmnkmcph_73_0_13.5_0_0_0_13.5_0_0_0_0_0 | 73 | 0 | 13.49 | 0 | 0 | 0 | 13.51 | 0 | 0 | 0 | 0 | 0 | 0 | 1623.15 | 4.47 |  | Stein and Spera 1993 | N33B | 2023-10-16 | sio2al2o3na2o | 10542
staffmnkmcph_81.9_0_9.5_0_0_0_8.7_0_0_0_0_0 | 81.89 | 0 | 9.45 | 0 | 0 | 0 | 8.66 | 0 | 0 | 0 | 0 | 0 | 0 | 1721.15 | 4.47 |  | Toplis et al. 1997 | NAS82:48 | 2023-10-16 | sio2al2o3na2o | 11490
staffmnkmcph_76.7_0.4_6_3.4_2.3_0.3_7_3.1_0.1_0.7_0_0 | 76.65 | 0.42 | 5.99 | 3.44 | 2.28 | 0.3 | 7 | 3.07 | 0.13 | 0.71 | 0.02 | 0 | 0 | 1323 | 4.47 |  | Di Genova et al. 2013 | PS-GM DRY | 2023-10-16 | sio2tio2al2o3feomnona2ok2omgocaop2o5 | 12050
staffmnkmcph_82.9_0.1_7.9_1.2_0.8_0.1_3.1_3_0.1_1_0_0 | 82.87 | 0.09 | 7.9 | 1.15 | 0.76 | 0.05 | 3.06 | 2.95 | 0.11 | 1.04 | 0.02 | 0 | 0 | 1668.15 | 4.48 |  | Di Genova et al. 2017B | D | 2023-10-16 | sio2tio2al2o3feomnona2ok2omgocaop2o5 | 7277
staffmnkmcph_85.1_0.1_8_0.8_0.3_0_1.1_3.6_0.1_1_0_0 | 85.07 | 0.08 | 7.96 | 0.78 | 0.31 | 0.04 | 1.06 | 3.63 | 0.1 | 0.97 | 0.01 | 0 | 0 | 1741.15 | 4.48 |  | Di Genova et al. 2017B | F | 2023-10-16 | sio2tio2al2o3feomnona2ok2omgocaop2o5 | 7301
staffmnkmcph_61.3_0_18.5_0_0_0_20.2_0_0_0_0_0 | 61.33 | 0 | 18.51 | 0 | 0 | 0 | 20.15 | 0 | 0 | 0 | 0 | 0 | 0 | 1503.15 | 4.49 |  | Stein and Spera 1993 | N60A | 2023-10-16 | sio2al2o3na2o | 10608
staffmnkmcph_81.5_0_8.8_0_0_0_9.7_0_0_0_0_0 | 81.52 | 0 | 8.78 | 0 | 0 | 0 | 9.7 | 0 | 0 | 0 | 0 | 0 | 0 | 1622.15 | 4.49 |  | Toplis et al. 1997 | NAS82:52 | 2023-10-16 | sio2al2o3na2o | 11471
staffmnkmcph_81.9_0.1_8.7_1.2_0.8_0_1.5_4.7_0.1_1_0_0 | 81.88 | 0.1 | 8.72 | 1.15 | 0.76 | 0.03 | 1.49 | 4.71 | 0.11 | 1.02 | 0.03 | 0 | 0 | 1692.15 | 4.5 |  | Di Genova et al. 2017B | E | 2023-10-16 | sio2tio2al2o3feomnona2ok2omgocaop2o5 | 7290
staffmnkmcph_82.4_0.1_8.2_0.9_0_0.1_4_3.2_0_1.1_0_0.1 | 82.38 | 0.06 | 8.2 | 0.89 | 0 | 0.05 | 3.98 | 3.22 | 0.03 | 1.12 | 0 | 0.07 | 0 | 1694.5 | 4.5 |  | Romine and Whittington 2015 | NCArcc | 2023-10-16 | sio2tio2al2o3feomnona2ok2omgocaoh2o | 7556
staffmnkmcph_84.4_0.1_7.5_1.4_0.7_0_1.1_3.7_0.1_1_0_0 | 84.44 | 0.1 | 7.47 | 1.39 | 0.66 | 0.04 | 1.1 | 3.69 | 0.11 | 0.99 | 0 | 0 | 0 | 1692.15 | 4.51 |  | Di Genova et al. 2017B | G | 2023-10-16 | sio2tio2al2o3feomnona2ok2omgocao | 7315
staffmnkmcph_61.8_0_18.6_0_0_0_19.6_0_0_0_0_0 | 61.79 | 0 | 18.58 | 0 | 0 | 0 | 19.63 | 0 | 0 | 0 | 0 | 0 | 0 | 1503.15 | 4.51 |  | Stein and Spera 1993 | N60B | 2023-10-16 | sio2al2o3na2o | 10616
staffmnkmcph_67.7_0.1_14_0.2_1.7_0.2_9_4.9_0.1_2.1_0_0 | 67.7 | 0.1 | 14 | 0.17 | 1.73 | 0.2 | 9 | 4.9 | 0.1 | 2.1 | 0 | 0 | 0 | 1424.2 | 4.51 |  | Giordano et al. 2009 | Mercato 1400 | 2023-10-16 | sio2tio2al2o3feomnona2ok2omgocao | 12855
staffmnkmcph_65.5_0_17.1_0_0_0_17.4_0_0_0_0_0 | 65.54 | 0 | 17.05 | 0 | 0 | 0 | 17.42 | 0 | 0 | 0 | 0 | 0 | 0 | 1523.15 | 4.52 |  | Stein and Spera 1993 | N50A | 2023-10-16 | sio2al2o3na2o | 10576
staffmnkmcph_84.7_0_7.6_0_0_0_4.8_2.9_0_0_0_0 | 84.7 | 0 | 7.6 | 0 | 0 | 0 | 4.8 | 2.9 | 0 | 0 | 0 | 0 | 0 | 1719.15 | 4.53 |  | D1992 | HPG8 D1992 | 2022-02-13 | sio2al2o3na2ok2o | 2563
staffmnkmcph_84.4_0_7.9_0_0_0_4.8_2.9_0_0_0_0 | 84.42 | 0 | 7.91 | 0 | 0 | 0 | 4.79 | 2.88 | 0 | 0 | 0 | 0 | 0 | 1670.15 | 4.53 |  | H1995 | HPG8 | 2022-02-13 | sio2al2o3na2ok2o | 2573
staffmnkmcph_83.8_0.2_6.2_1.7_0_0_0.5_2.3_2.6_2.7_0_0 | 83.84 | 0.16 | 6.18 | 1.67 | 0 | 0.03 | 0.5 | 2.3 | 2.58 | 2.74 | 0 | 0 | 0 | 1645.65 | 4.53 |  | Giordano et al. 2006 | MDV_snt | 2023-10-16 | sio2tio2al2o3feomnona2ok2omgocao | 6428
staffmnkmcph_73.8_0.4_11.7_0_0_0_4.6_1.8_2.5_5.2_0_0 | 73.81 | 0.4 | 11.69 | 0 | 0 | 0 | 4.63 | 1.78 | 2.53 | 5.17 | 0 | 0 | 0 | 1489 | 4.53 |  | Hofmeister et al.2016 | Rhyo-dac | 2023-10-16 | sio2tio2al2o3na2ok2omgocao | 6891
staffmnkmcph_69.5_0_15.4_0_0_0_15.1_0_0_0_0_0 | 69.5 | 0 | 15.38 | 0 | 0 | 0 | 15.12 | 0 | 0 | 0 | 0 | 0 | 0 | 1573.15 | 4.53 |  | Stein and Spera 1993 | N41 | 2023-10-16 | sio2al2o3na2o | 10564
staffmnkmcph_69.7_0.2_13_0.4_2.8_0.2_5.9_4.6_0.5_2.6_0_0 | 69.7 | 0.2 | 13 | 0.37 | 2.83 | 0.2 | 5.9 | 4.6 | 0.5 | 2.6 | 0 | 0 | 0 | 1449.2 | 4.54 |  | Giordano et al. 2004 | Tr1 | 2023-10-16 | sio2tio2al2o3feomnona2ok2omgocao | 12753
staffmnkmcph_71.8_0.3_11.3_2.7_0_0.1_6.2_4.9_0.4_2.2_0_0.1 | 71.8 | 0.26 | 11.33 | 2.73 | 0 | 0.12 | 6.18 | 4.89 | 0.4 | 2.19 | 0.02 | 0.07 | 0 | 1448.75 | 4.55 |  | Giordano et al. 2006 | MNV | 2023-10-16 | sio2tio2al2o3feomnona2ok2omgocaop2o5h2o | 6472
staffmnkmcph_71.8_0.3_11.3_0.3_2.4_0.1_6.2_4.9_0.4_2.2_0_0.1 | 71.8 | 0.3 | 11.3 | 0.29 | 2.41 | 0.1 | 6.2 | 4.9 | 0.4 | 2.2 | 0 | 0.1 | 0 | 1448.7 | 4.55 |  | Giordano et al. 2004 | Tr4 | 2023-10-16 | sio2tio2al2o3feomnona2ok2omgocaoh2o | 12734
staffmnkmcph_67.2_0_16_0_0_0_16.7_0_0_0_0_0 | 67.23 | 0 | 16.04 | 0 | 0 | 0 | 16.73 | 0 | 0 | 0 | 0 | 0 | 0 | 1523.15 | 4.56 |  | Stein and Spera 1993 | N50C | 2023-10-16 | sio2al2o3na2o | 10596
staffmnkmcph_76.9_0.4_6.6_3.4_2_0.3_6.5_3.2_0.1_0.7_0_0 | 76.85 | 0.38 | 6.63 | 3.44 | 1.95 | 0.27 | 6.47 | 3.21 | 0.12 | 0.65 | 0.01 | 0 | 0 | 1348 | 4.56 |  | Di Genova et al. 2013 | PS-TR DRY | 2023-10-16 | sio2tio2al2o3feomnona2ok2omgocaop2o5 | 12038
staffmnkmcph_75.3_0_12.4_0_0_0_12.3_0_0_0_0_0 | 75.31 | 0 | 12.38 | 0 | 0 | 0 | 12.31 | 0 | 0 | 0 | 0 | 0 | 0 | 1622.15 | 4.57 |  | Toplis et al. 1997 | NAS75:50 | 2023-10-16 | sio2al2o3na2o | 11516
staffmnkmcph_81.3_0.1_7.9_0.5_0.2_0_4.2_3.1_0_0.4_0_2.2 | 81.3 | 0.08 | 7.94 | 0.5 | 0.23 | 0 | 4.22 | 3.11 | 0.03 | 0.35 | 0 | 2.23 | 0 | 1073 | 4.57 |  | Shaw 1963 | 3 | 2023-10-16 | sio2tio2al2o3feona2ok2omgocaoh2o | 12370
staffmnkmcph_67.9_0.1_14_0.2_1.7_0.2_8.8_4.9_0.1_2.1_0_0 | 67.9 | 0.1 | 14 | 0.17 | 1.73 | 0.2 | 8.8 | 4.9 | 0.1 | 2.1 | 0 | 0 | 0 | 1424.2 | 4.57 |  | Giordano et al. 2009 | Mercato 1500 | 2023-10-16 | sio2tio2al2o3feomnona2ok2omgocao | 12844
staffmnkmcph_66.2_0.4_12.2_4.7_0_0.1_3.7_5.5_2.4_4.9_0_0 | 66.18 | 0.42 | 12.2 | 4.67 | 0 | 0.06 | 3.69 | 5.51 | 2.4 | 4.86 | 0 | 0 | 0 | 1374.85 | 4.58 |  | Giordano et al. 2006 | NYT_lm*13* | 2023-10-16 | sio2tio2al2o3feomnona2ok2omgocao | 6509
staffmnkmcph_61.8_0_18.6_0_0_0_19.6_0_0_0_0_0 | 61.79 | 0 | 18.58 | 0 | 0 | 0 | 19.63 | 0 | 0 | 0 | 0 | 0 | 0 | 1503.15 | 4.58 |  | Stein and Spera 1993 | N60C | 2023-10-16 | sio2al2o3na2o | 10623
staffmnkmcph_72.6_0.4_11.3_2.4_0_0.1_7_4.6_0.5_1_0_0 | 72.56 | 0.38 | 11.34 | 2.42 | 0 | 0.13 | 6.96 | 4.62 | 0.53 | 1.01 | 0.04 | 0 | 0 | 1473.35 | 4.59 |  | Giordano et al. 2006 | PVC | 2023-10-16 | sio2tio2al2o3feomnona2ok2omgocaop2o5 | 6450
staffmnkmcph_69.6_0.5_13.1_1.9_0.9_0.1_4.8_1_2.8_5.4_0.1_0 | 69.57 | 0.49 | 13.08 | 1.89 | 0.85 | 0.05 | 4.84 | 0.99 | 2.84 | 5.35 | 0.08 | 0 | 0 | 1432 | 4.59 |  | Hofmeister et al.2016 | Dacite | 2023-10-16 | sio2tio2al2o3feomnona2ok2omgocaop2o5 | 6937
staffmnkmcph_72.5_0.4_11.3_0.3_2.1_0.1_7_4.6_0.5_1_0_0.1 | 72.5 | 0.4 | 11.3 | 0.29 | 2.11 | 0.1 | 7 | 4.6 | 0.5 | 1 | 0 | 0.1 | 0 | 1473.3 | 4.59 |  | Giordano and Dingwell 2003a | Tr5 | 2023-10-16 | sio2tio2al2o3feomnona2ok2omgocaoh2o | 12620
staffmnkmcph_83.4_0.1_7.8_1.3_0_0.1_3.6_3.4_0.1_0.4_0_0 | 83.38 | 0.11 | 7.76 | 1.25 | 0 | 0.07 | 3.59 | 3.41 | 0.06 | 0.36 | 0 | 0 | 0 | 1694.85 | 4.6 |  | Robert et al. 2008 | Rattlesnake Tuff | 2023-10-16 | sio2tio2al2o3feomnona2ok2omgocao | 6385
staffmnkmcph_83.8_0.1_7.9_0.7_0.3_0_3.2_2.8_0.1_1_0_0 | 83.76 | 0.09 | 7.9 | 0.74 | 0.32 | 0.04 | 3.21 | 2.81 | 0.13 | 0.98 | 0.02 | 0 | 0 | 1692.15 | 4.6 |  | Di Genova et al. 2017B | C | 2023-10-16 | sio2tio2al2o3feomnona2ok2omgocaop2o5 | 7265
staffmnkmcph_68.3_0.4_12.5_0.3_3.2_0.2_4.3_6.2_1.1_3.4_0.1_0.1 | 68.3 | 0.4 | 12.5 | 0.33 | 3.17 | 0.2 | 4.3 | 6.2 | 1.1 | 3.4 | 0.1 | 0.1 | 0 | 1424.1 | 4.6 |  | Giordano and Dingwell 2003a | Ph5 | 2023-10-16 | sio2tio2al2o3feomnona2ok2omgocaop2o5h2o | 12640
staffmnkmcph_67.7_0.1_14.1_0.2_1.8_0.2_8.9_4.9_0.2_2.1_0_0 | 67.7 | 0.1 | 14.1 | 0.18 | 1.82 | 0.2 | 8.9 | 4.9 | 0.2 | 2.1 | 0 | 0 | 0 | 1424.2 | 4.6 |  | Giordano et al. 2009 | Mercato 1600 | 2023-10-16 | sio2tio2al2o3feomnona2ok2omgocao | 12876
staffmnkmcph_75.5_0_11.5_0_0_0_13_0_0_0_0_0 | 75.54 | 0 | 11.48 | 0 | 0 | 0 | 12.98 | 0 | 0 | 0 | 0 | 0 | 0 | 1523.15 | 4.62 |  | Toplis et al. 1997 | NAS75:53 | 2023-10-16 | sio2al2o3na2o | 11503
staffmnkmcph_65_0_10_0_0_0_0_25_0_0_0_0 | 65 | 0 | 10 | 0 | 0 | 0 | 0 | 25 | 0 | 0 | 0 | 0 | 0 | 1273.15 | 4.620603 |  | Kim1997 | S65A10R25_100 | 2022-02-13 | sio2al2o3k2o | 376
staffmnkmcph_81.6_0.1_8.4_1.4_0_0.1_4_3.6_0.1_0.9_0_0 | 81.61 | 0.07 | 8.37 | 1.44 | 0 | 0.06 | 3.96 | 3.55 | 0.07 | 0.87 | 0 | 0 | 0 | 1620.99 | 4.63 |  | Giordano & Russell 2018 | Lipari_RR | 2023-10-16 | sio2tio2al2o3feomnona2ok2omgocao | 6399
staffmnkmcph_81.3_0.1_7.9_0.5_0.2_0_4.2_3.1_0_0.4_0_2.2 | 81.3 | 0.08 | 7.94 | 0.5 | 0.23 | 0 | 4.22 | 3.11 | 0.03 | 0.35 | 0 | 2.23 | 0 | 1073 | 4.63 |  | Shaw 1963 | 4 | 2023-10-16 | sio2tio2al2o3feona2ok2omgocaoh2o | 12371
staffmnkmcph_67.8_0.5_12.4_0.2_2.9_0.2_10.6_3.9_0.6_0.8_0_0.1 | 67.8 | 0.5 | 12.4 | 0.2 | 2.9 | 0.2 | 10.6 | 3.9 | 0.6 | 0.8 | 0 | 0.1 | 0 | 1373.2 | 4.65 |  | Giordano et al. 2000 | Ph6 | 2023-10-16 | sio2tio2al2o3feomnona2ok2omgocaoh2o | 12700
staffmnkmcph_71.3_0.3_9.7_3.7_0_0.1_4_1.5_3.6_5.8_0.1_0.1 | 71.25 | 0.29 | 9.69 | 3.68 | 0 | 0.09 | 4.02 | 1.49 | 3.56 | 5.79 | 0.06 | 0.07 | 0 | 1374.85 | 4.66 |  | Giordano et al. 2006 | UNZ | 2023-10-16 | sio2tio2al2o3feomnona2ok2omgocaop2o5h2o | 6528
staffmnkmcph_85.1_0.1_8_0.8_0.3_0_1.1_3.6_0.1_1_0_0 | 85.07 | 0.08 | 7.96 | 0.78 | 0.31 | 0.04 | 1.06 | 3.63 | 0.1 | 0.97 | 0.01 | 0 | 0 | 1717.15 | 4.66 |  | Di Genova et al. 2017B | F | 2023-10-16 | sio2tio2al2o3feomnona2ok2omgocaop2o5 | 7302
staffmnkmcph_73_0_13.5_0_0_0_13.5_0_0_0_0_0 | 73 | 0 | 13.49 | 0 | 0 | 0 | 13.51 | 0 | 0 | 0 | 0 | 0 | 0 | 1598.15 | 4.66 |  | Stein and Spera 1993 | N33B | 2023-10-16 | sio2al2o3na2o | 10543
staffmnkmcph_71.3_0.3_9.7_0.4_3.3_0.1_4_1.5_3.6_5.8_0.1_0.1 | 71.3 | 0.3 | 9.7 | 0.39 | 3.31 | 0.1 | 4 | 1.5 | 3.6 | 5.8 | 0.1 | 0.1 | 0 | 1374.9 | 4.66 |  | Giordano et al. 2005 | D2 | 2023-10-16 | sio2tio2al2o3feomnona2ok2omgocaop2o5h2o | 12803
staffmnkmcph_81.9_0.1_8.7_1.2_0.8_0_1.5_4.7_0.1_1_0_0 | 81.88 | 0.1 | 8.72 | 1.15 | 0.76 | 0.03 | 1.49 | 4.71 | 0.11 | 1.02 | 0.03 | 0 | 0 | 1668.15 | 4.67 |  | Di Genova et al. 2017B | E | 2023-10-16 | sio2tio2al2o3feomnona2ok2omgocaop2o5 | 7291
staffmnkmcph_75_0.7_8.3_4.6_0_0.1_3.3_2.1_2_3.8_0_0 | 74.97 | 0.73 | 8.34 | 4.63 | 0 | 0.11 | 3.32 | 2.12 | 1.97 | 3.81 | 0.01 | 0 | 0 | 1423.15 | 4.67 |  | Giordano et al. 2021 | SM01D | 2023-10-16 | sio2tio2al2o3feomnona2ok2omgocaop2o5 | 7832
staffmnkmcph_74.7_0_13.5_0_0_0_11.9_0_0_0_0_0 | 74.68 | 0 | 13.46 | 0 | 0 | 0 | 11.87 | 0 | 0 | 0 | 0 | 0 | 0 | 1622.15 | 4.67 |  | Toplis et al. 1997 | NAS75:47 | 2023-10-16 | sio2al2o3na2o | 11528
staffmnkmcph_84.4_0.1_7.5_1.4_0.7_0_1.1_3.7_0.1_1_0_0 | 84.44 | 0.1 | 7.47 | 1.39 | 0.66 | 0.04 | 1.1 | 3.69 | 0.11 | 0.99 | 0 | 0 | 0 | 1668.15 | 4.69 |  | Di Genova et al. 2017B | G | 2023-10-16 | sio2tio2al2o3feomnona2ok2omgocao | 7316
staffmnkmcph_74.1_0_13.1_0_0_0_12.8_0_0_0_0_0 | 74.11 | 0 | 13.06 | 0 | 0 | 0 | 12.83 | 0 | 0 | 0 | 0 | 0 | 0 | 1573.15 | 4.69 |  | Stein and Spera 1993 | N34 | 2023-10-16 | sio2al2o3na2o | 10553
staffmnkmcph_69.5_0_15.4_0_0_0_15.1_0_0_0_0_0 | 69.5 | 0 | 15.38 | 0 | 0 | 0 | 15.12 | 0 | 0 | 0 | 0 | 0 | 0 | 1548.15 | 4.7 |  | Stein and Spera 1993 | N41 | 2023-10-16 | sio2al2o3na2o | 10565
staffmnkmcph_81.9_0_9_0_0_0_9_0_0_0_0_0 | 81.94 | 0 | 9.03 | 0 | 0 | 0 | 9.03 | 0 | 0 | 0 | 0 | 0 | 0 | 1672.15 | 4.7 |  | Toplis et al. 1997 | NAS82:50 | 2023-10-16 | sio2al2o3na2o | 11482
staffmnkmcph_68.2_0.3_12.1_0.3_3.3_0.1_4.5_6.1_1.5_3.6_0_0.1 | 68.2 | 0.3 | 12.1 | 0.34 | 3.26 | 0.1 | 4.5 | 6.1 | 1.5 | 3.6 | 0 | 0.1 | 0 | 1424.2 | 4.73 |  | Romano et al. 2003 | Tr2 | 2023-10-16 | sio2tio2al2o3feomnona2ok2omgocaoh2o | 13265
staffmnkmcph_74_0_15.8_0_0_0_10.2_0_0_0_0_0 | 73.97 | 0 | 15.83 | 0 | 0 | 0 | 10.2 | 0 | 0 | 0 | 0 | 0 | 0 | 1573 | 4.731 | 5.85 | see ref. In LL2014 | NA75_15 | 2022-02-13 | sio2al2o3na2o | 1402
staffmnkmcph_59.4_0.5_13.1_4.4_0_0.1_5.2_5.9_3_8.1_0.4_0.1 | 59.37 | 0.51 | 13.07 | 4.41 | 0 | 0.12 | 5.17 | 5.91 | 2.95 | 8.08 | 0.35 | 0.08 | 0 | 1325.65 | 4.75 |  | Giordano et al. 2006 | Ves_G | 2023-10-16 | sio2tio2al2o3feomnona2ok2omgocaop2o5h2o | 6644
staffmnkmcph_59.6_0.5_13.1_0.2_4.2_0.1_5.2_5.9_3_8.1_0_0.1 | 59.6 | 0.5 | 13.1 | 0.22 | 4.18 | 0.1 | 5.2 | 5.9 | 3 | 8.1 | 0 | 0.1 | 0 | 1325.7 | 4.75 |  | Romano et al. 2003 | Ph2 | 2023-10-16 | sio2tio2al2o3feomnona2ok2omgocaoh2o | 13332
staffmnkmcph_67.2_0_16_0_0_0_16.7_0_0_0_0_0 | 67.23 | 0 | 16.04 | 0 | 0 | 0 | 16.73 | 0 | 0 | 0 | 0 | 0 | 0 | 1498.15 | 4.76 |  | Stein and Spera 1993 | N50C | 2023-10-16 | sio2al2o3na2o | 10597
staffmnkmcph_59.7_0.5_13.1_4.5_0_0.1_5_5.6_2.9_8.1_0.3_0.1 | 59.73 | 0.51 | 13.05 | 4.47 | 0 | 0.14 | 5.04 | 5.63 | 2.94 | 8.1 | 0.32 | 0.08 | 0 | 1325.65 | 4.77 |  | Giordano et al. 2006 | Ves_W | 2023-10-16 | sio2tio2al2o3feomnona2ok2omgocaop2o5h2o | 6630
staffmnkmcph_59.9_0.5_13.1_0.2_4.3_0.1_5.1_5.7_2.9_8.1_0_0.1 | 59.9 | 0.5 | 13.1 | 0.23 | 4.27 | 0.1 | 5.1 | 5.7 | 2.9 | 8.1 | 0 | 0.1 | 0 | 1325.7 | 4.77 |  | Romano et al. 2003 | Ph3 | 2023-10-16 | sio2tio2al2o3feomnona2ok2omgocaoh2o | 13315
staffmnkmcph_77.5_0.6_8_4.2_0_0.1_3.3_2.6_1.1_2.6_0_0 | 77.52 | 0.57 | 8.03 | 4.22 | 0 | 0.1 | 3.32 | 2.55 | 1.05 | 2.63 | 0 | 0 | 0 | 1472.15 | 4.78 |  | Giordano et al. 2021 | RS74L | 2023-10-16 | sio2tio2al2o3feomnona2ok2omgocao | 7790
staffmnkmcph_100_0_0_0_0_0_0_0_0_0_0_0 | 100 | 0 | 0 | 0 | 0 | 0 | 0 | 0 | 0 | 0 | 0 | 0 | 0 | 2237 | 4.79 | 8.21 | U1982 | SiO2 | 2022-02-13 | sio2 | 292
staffmnkmcph_61.3_0_18.5_0_0_0_20.2_0_0_0_0_0 | 61.33 | 0 | 18.51 | 0 | 0 | 0 | 20.15 | 0 | 0 | 0 | 0 | 0 | 0 | 1473.15 | 4.79 |  | Stein and Spera 1993 | N60A | 2023-10-16 | sio2al2o3na2o | 10609
staffmnkmcph_84_0.1_7.7_0.2_0.5_0_4.2_2.8_0.1_0.6_0_0 | 84 | 0.1 | 7.7 | 0.2 | 0.5 | 0 | 4.2 | 2.8 | 0.1 | 0.6 | 0 | 0 | 0 | 1670 | 4.79 |  | Neuville et al. 1993 | R30 | 2023-10-16 | sio2tio2al2o3feona2ok2omgocao | 13143
staffmnkmcph_68.5_0.3_12.1_3.3_0_0.1_5_5.7_1.2_3.6_0.1_0.1 | 68.5 | 0.33 | 12.11 | 3.27 | 0 | 0.14 | 4.96 | 5.74 | 1.24 | 3.57 | 0.08 | 0.08 | 0 | 1424.15 | 4.8 |  | Giordano et al. 2006 | AMS_B1 | 2023-10-16 | sio2tio2al2o3feomnona2ok2omgocaop2o5h2o | 6484
staffmnkmcph_69.6_0.5_13.1_1.9_0.9_0.1_4.8_1_2.8_5.4_0.1_0 | 69.57 | 0.49 | 13.08 | 1.89 | 0.85 | 0.05 | 4.84 | 0.99 | 2.84 | 5.35 | 0.08 | 0 | 0 | 1413 | 4.8 |  | Hofmeister et al.2016 | Dacite | 2023-10-16 | sio2tio2al2o3feomnona2ok2omgocaop2o5 | 6936
staffmnkmcph_71.7_0.1_7.9_0_2.3_0_3.6_2.6_0.3_1.8_0.1_9.8 | 71.7 | 0.1 | 7.9 | 0.02 | 2.28 | 0 | 3.6 | 2.6 | 0.3 | 1.8 | 0.1 | 9.8 | 0 | 1073.2 | 4.8 |  | Persikov 1991 | R5 | 2023-10-16 | sio2tio2al2o3feona2ok2omgocaop2o5h2o | 13218
staffmnkmcph_68.6_0.3_12.1_0.3_3_0.1_5_5.7_1.2_3.6_0_0.1 | 68.6 | 0.3 | 12.1 | 0.31 | 2.99 | 0.1 | 5 | 5.7 | 1.2 | 3.6 | 0 | 0.1 | 0 | 1424.1 | 4.8 |  | Romano et al. 2003 | Tr3 | 2023-10-16 | sio2tio2al2o3feomnona2ok2omgocaoh2o | 13253
staffmnkmcph_74.1_0_13.1_0_0_0_12.8_0_0_0_0_0 | 74.11 | 0 | 13.06 | 0 | 0 | 0 | 12.83 | 0 | 0 | 0 | 0 | 0 | 0 | 1548.15 | 4.81 |  | Stein and Spera 1993 | N34 | 2023-10-16 | sio2al2o3na2o | 10554
staffmnkmcph_73_0_13.5_0_0_0_13.5_0_0_0_0_0 | 73 | 0 | 13.49 | 0 | 0 | 0 | 13.51 | 0 | 0 | 0 | 0 | 0 | 0 | 1573.15 | 4.82 |  | Stein and Spera 1993 | N33A | 2023-10-16 | sio2al2o3na2o | 10532
staffmnkmcph_61.8_0_18.6_0_0_0_19.6_0_0_0_0_0 | 61.79 | 0 | 18.58 | 0 | 0 | 0 | 19.63 | 0 | 0 | 0 | 0 | 0 | 0 | 1473.15 | 4.83 |  | Stein and Spera 1993 | N60B | 2023-10-16 | sio2al2o3na2o | 10617
staffmnkmcph_81.5_0_8.8_0_0_0_9.7_0_0_0_0_0 | 81.52 | 0 | 8.78 | 0 | 0 | 0 | 9.7 | 0 | 0 | 0 | 0 | 0 | 0 | 1573.15 | 4.83 |  | Toplis et al. 1997 | NAS82:52 | 2023-10-16 | sio2al2o3na2o | 11472
staffmnkmcph_85.1_0.1_8_0.8_0.3_0_1.1_3.6_0.1_1_0_0 | 85.07 | 0.08 | 7.96 | 0.78 | 0.31 | 0.04 | 1.06 | 3.63 | 0.1 | 0.97 | 0.01 | 0 | 0 | 1692.15 | 4.84 |  | Di Genova et al. 2017B | F | 2023-10-16 | sio2tio2al2o3feomnona2ok2omgocaop2o5 | 7303
staffmnkmcph_65.5_0_17.1_0_0_0_17.4_0_0_0_0_0 | 65.54 | 0 | 17.05 | 0 | 0 | 0 | 17.42 | 0 | 0 | 0 | 0 | 0 | 0 | 1498.15 | 4.84 |  | Stein and Spera 1993 | N50A | 2023-10-16 | sio2al2o3na2o | 10577
staffmnkmcph_61.8_0_18.6_0_0_0_19.6_0_0_0_0_0 | 61.79 | 0 | 18.58 | 0 | 0 | 0 | 19.63 | 0 | 0 | 0 | 0 | 0 | 0 | 1473.15 | 4.84 |  | Stein and Spera 1993 | N60C | 2023-10-16 | sio2al2o3na2o | 10624
staffmnkmcph_73_0_13.5_0_0_0_13.5_0_0_0_0_0 | 73 | 0 | 13.49 | 0 | 0 | 0 | 13.51 | 0 | 0 | 0 | 0 | 0 | 0 | 1573.15 | 4.85 |  | Stein and Spera 1993 | N33B | 2023-10-16 | sio2al2o3na2o | 10544
staffmnkmcph_81.9_0_9.5_0_0_0_8.7_0_0_0_0_0 | 81.89 | 0 | 9.45 | 0 | 0 | 0 | 8.66 | 0 | 0 | 0 | 0 | 0 | 0 | 1672.15 | 4.87 |  | Toplis et al. 1997 | NAS82:48 | 2023-10-16 | sio2al2o3na2o | 11491
staffmnkmcph_81.3_0.1_7.9_0.5_0.2_0_4.2_3.1_0_0.4_0_2.2 | 81.3 | 0.08 | 7.94 | 0.5 | 0.23 | 0 | 4.22 | 3.11 | 0.03 | 0.35 | 0 | 2.23 | 0 | 1173 | 4.88 |  | Shaw 1963 | 8 | 2023-10-16 | sio2tio2al2o3feona2ok2omgocaoh2o | 12367
staffmnkmcph_84.7_0_7.6_0_0_0_4.8_2.9_0_0_0_0 | 84.7 | 0 | 7.6 | 0 | 0 | 0 | 4.8 | 2.9 | 0 | 0 | 0 | 0 | 0 | 1670.15 | 4.9 |  | D1992 | HPG8 D1992 | 2022-02-13 | sio2al2o3na2ok2o | 2564
staffmnkmcph_84.4_0_7.9_0_0_0_4.8_2.9_0_0_0_0 | 84.42 | 0 | 7.91 | 0 | 0 | 0 | 4.79 | 2.88 | 0 | 0 | 0 | 0 | 0 | 1621.15 | 4.9 |  | H1995 | HPG8 | 2022-02-13 | sio2al2o3na2ok2o | 2574
staffmnkmcph_69.6_0.5_13.1_1.9_0.9_0.1_4.8_1_2.8_5.4_0.1_0 | 69.57 | 0.49 | 13.08 | 1.89 | 0.85 | 0.05 | 4.84 | 0.99 | 2.84 | 5.35 | 0.08 | 0 | 0 | 1403 | 4.93 |  | Hofmeister et al.2016 | Dacite | 2023-10-16 | sio2tio2al2o3feomnona2ok2omgocaop2o5 | 6935
staffmnkmcph_67.2_0_16_0_0_0_16.7_0_0_0_0_0 | 67.23 | 0 | 16.04 | 0 | 0 | 0 | 16.73 | 0 | 0 | 0 | 0 | 0 | 0 | 1493.15 | 4.93 |  | Stein and Spera 1993 | N50B | 2023-10-16 | sio2al2o3na2o | 10584
staffmnkmcph_69.5_0_15.4_0_0_0_15.1_0_0_0_0_0 | 69.5 | 0 | 15.38 | 0 | 0 | 0 | 15.12 | 0 | 0 | 0 | 0 | 0 | 0 | 1523.15 | 4.95 |  | Stein and Spera 1993 | N41 | 2023-10-16 | sio2al2o3na2o | 10566
staffmnkmcph_67.2_0_16_0_0_0_16.7_0_0_0_0_0 | 67.23 | 0 | 16.04 | 0 | 0 | 0 | 16.73 | 0 | 0 | 0 | 0 | 0 | 0 | 1473.15 | 4.95 |  | Stein and Spera 1993 | N50C | 2023-10-16 | sio2al2o3na2o | 10598
staffmnkmcph_70.9_0_0_0_0_0_0_17.4_0_11.7_0_0 | 70.9 | 0 | 0 | 0 | 0 | 0 | 0 | 17.4 | 0 | 11.7 | 0 | 0 | 0 | 1173.2 | 4.97 |  | SK1969 | S69-K2O17.4_CaO11.7 | 2022-02-13 | sio2k2ocao | 4196
staffmnkmcph_61.8_0_18.6_0_0_0_19.6_0_0_0_0_0 | 61.79 | 0 | 18.58 | 0 | 0 | 0 | 19.63 | 0 | 0 | 0 | 0 | 0 | 0 | 1373.15 | 4.98 |  | Stein and Spera 1993 | N60B | 2023-10-16 | sio2al2o3na2o | 10619
staffmnkmcph_75_0_0_0_0_0_20_0_0_5_0_0 | 75 | 0 | 0 | 0 | 0 | 0 | 20 | 0 | 0 | 5 | 0 | 0 | 0 | 1038.2 | 5 |  | SS1968; SSGM1971a,b | S68-Na2O20_CaO5 | 2022-02-13 | sio2na2ocao | 3924
staffmnkmcph_75_0_0_0_0_0_15_0_0_10_0_0 | 75 | 0 | 0 | 0 | 0 | 0 | 15 | 0 | 0 | 10 | 0 | 0 | 0 | 1081.2 | 5 |  | SS1968; SSGM1971a,b | S68-Na2O15_CaO10 | 2022-02-13 | sio2na2ocao | 3936
staffmnkmcph_70_0_0_0_0_0_25_0_0_5_0_0 | 70 | 0 | 0 | 0 | 0 | 0 | 25 | 0 | 0 | 5 | 0 | 0 | 0 | 990.2 | 5 |  | SS1968; SSGM1971a,b | S68-Na2O25_CaO5 | 2022-02-13 | sio2na2ocao | 3968
staffmnkmcph_70_0_0_0_0_0_20_0_0_10_0_0 | 70 | 0 | 0 | 0 | 0 | 0 | 20 | 0 | 0 | 10 | 0 | 0 | 0 | 1032.2 | 5 |  | SS1968; SSGM1971a,b | S68-Na2O20_CaO10 | 2022-02-13 | sio2na2ocao | 3980
staffmnkmcph_70_0_0_0_0_0_15_0_0_15_0_0 | 70 | 0 | 0 | 0 | 0 | 0 | 15 | 0 | 0 | 15 | 0 | 0 | 0 | 1058.2 | 5 |  | SS1968; SSGM1971a,b | S68-Na2O15_CaO15 | 2022-02-13 | sio2na2ocao | 3992
staffmnkmcph_65_0_0_0_0_0_30_0_0_5_0_0 | 65 | 0 | 0 | 0 | 0 | 0 | 30 | 0 | 0 | 5 | 0 | 0 | 0 | 965.2 | 5 |  | SS1968; SSGM1971a,b | S68-Na2O30_CaO5 | 2022-02-13 | sio2na2ocao | 4011
staffmnkmcph_65_0_0_0_0_0_25_0_0_10_0_0 | 65 | 0 | 0 | 0 | 0 | 0 | 25 | 0 | 0 | 10 | 0 | 0 | 0 | 998.2 | 5 |  | SS1968; SSGM1971a,b | S68-Na2O25_CaO10 | 2022-02-13 | sio2na2ocao | 4023
staffmnkmcph_60_0_0_0_0_0_30_0_10_0_0_0 | 60 | 0 | 0 | 0 | 0 | 0 | 30 | 0 | 10 | 0 | 0 | 0 | 0 | 915.2 | 5 |  | ITM1969; TM1969 | I69-Na2O30_MgO10 | 2022-02-13 | sio2na2omgo | 4110
staffmnkmcph_70_0_0_0_0_0_20_0_0_10_0_0 | 70 | 0 | 0 | 0 | 0 | 0 | 20 | 0 | 0 | 10 | 0 | 0 | 0 | 1027.2 | 5 |  | ITM1969; TM1969 | I69-Na2O30_CaO10 | 2022-02-13 | sio2na2ocao | 4120
staffmnkmcph_60_0_0_0_0_0_30_0_0_10_0_0 | 60 | 0 | 0 | 0 | 0 | 0 | 30 | 0 | 0 | 10 | 0 | 0 | 0 | 932.2 | 5 |  | ITM1969; TM1969 | I69-Na2O30_CaO10 | 2022-02-13 | sio2na2ocao | 4137
staffmnkmcph_70_0_0_0_0_0_0_20_10_0_0_0 | 70 | 0 | 0 | 0 | 0 | 0 | 0 | 20 | 10 | 0 | 0 | 0 | 0 | 1148.2 | 5 |  | ITM1969; TM1969 | I69-K2O20_MgO10 | 2022-02-13 | sio2k2omgo | 4144
staffmnkmcph_70_0_0_0_0_0_0_20_0_10_0_0 | 70 | 0 | 0 | 0 | 0 | 0 | 0 | 20 | 0 | 10 | 0 | 0 | 0 | 1103.2 | 5 |  | ITM1969; TM1969 | I69-K2O20_CaO10 | 2022-02-13 | sio2k2ocao | 4158
staffmnkmcph_73_0_13.5_0_0_0_13.5_0_0_0_0_0 | 73 | 0 | 13.49 | 0 | 0 | 0 | 13.51 | 0 | 0 | 0 | 0 | 0 | 0 | 1548.15 | 5 |  | Stein and Spera 1993 | N33A | 2023-10-16 | sio2al2o3na2o | 10533
staffmnkmcph_73_0_13.5_0_0_0_13.5_0_0_0_0_0 | 73 | 0 | 13.49 | 0 | 0 | 0 | 13.51 | 0 | 0 | 0 | 0 | 0 | 0 | 1548.15 | 5.04 |  | Stein and Spera 1993 | N33B | 2023-10-16 | sio2al2o3na2o | 10545
staffmnkmcph_65.5_0_17.1_0_0_0_17.4_0_0_0_0_0 | 65.54 | 0 | 17.05 | 0 | 0 | 0 | 17.42 | 0 | 0 | 0 | 0 | 0 | 0 | 1473.15 | 5.05 |  | Stein and Spera 1993 | N50A | 2023-10-16 | sio2al2o3na2o | 10578
staffmnkmcph_61.3_0_18.5_0_0_0_20.2_0_0_0_0_0 | 61.33 | 0 | 18.51 | 0 | 0 | 0 | 20.15 | 0 | 0 | 0 | 0 | 0 | 0 | 1443.15 | 5.05 |  | Stein and Spera 1993 | N60A | 2023-10-16 | sio2al2o3na2o | 10610
staffmnkmcph_81.3_0.1_7.9_0.5_0.2_0_4.2_3.1_0_0.4_0_2.2 | 81.3 | 0.08 | 7.94 | 0.5 | 0.23 | 0 | 4.22 | 3.11 | 0.03 | 0.35 | 0 | 2.23 | 0 | 1023 | 5.05 |  | Shaw 1963 | 2 | 2023-10-16 | sio2tio2al2o3feona2ok2omgocaoh2o | 12369
staffmnkmcph_74.1_0_13.1_0_0_0_12.8_0_0_0_0_0 | 74.11 | 0 | 13.06 | 0 | 0 | 0 | 12.83 | 0 | 0 | 0 | 0 | 0 | 0 | 1523.15 | 5.08 |  | Stein and Spera 1993 | N34 | 2023-10-16 | sio2al2o3na2o | 10555
staffmnkmcph_78_0_11.1_0_0_0_10.9_0_0_0_0_0 | 78.01 | 0 | 11.11 | 0 | 0 | 0 | 10.88 | 0 | 0 | 0 | 0 | 0 | 0 | 1573.15 | 5.1 |  | Stein and Spera 1993 | N24 | 2023-10-16 | sio2al2o3na2o | 10521
staffmnkmcph_69.5_0_15.4_0_0_0_15.1_0_0_0_0_0 | 69.5 | 0 | 15.38 | 0 | 0 | 0 | 15.12 | 0 | 0 | 0 | 0 | 0 | 0 | 1498.15 | 5.11 |  | Stein and Spera 1993 | N41 | 2023-10-16 | sio2al2o3na2o | 10567
staffmnkmcph_70_0_0_0_0_0_20.4_0_0_9.6_0_0 | 70 | 0 | 0 | 0 | 0 | 0 | 20.4 | 0 | 0 | 9.6 | 0 | 0 | 0 | 1023.2 | 5.13 |  | SK1969 | S69-Na2O20.4_CaO9.6 | 2022-02-13 | sio2na2ocao | 4177
staffmnkmcph_67.2_0_16_0_0_0_16.7_0_0_0_0_0 | 67.23 | 0 | 16.04 | 0 | 0 | 0 | 16.73 | 0 | 0 | 0 | 0 | 0 | 0 | 1473.15 | 5.15 |  | Stein and Spera 1993 | N50B | 2023-10-16 | sio2al2o3na2o | 10585
staffmnkmcph_81.3_0.1_7.9_0.5_0.2_0_4.2_3.1_0_0.4_0_2.2 | 81.3 | 0.08 | 7.94 | 0.5 | 0.23 | 0 | 4.22 | 3.11 | 0.03 | 0.35 | 0 | 2.23 | 0 | 1123 | 5.17 |  | Shaw 1963 | 10 | 2023-10-16 | sio2tio2al2o3feona2ok2omgocaoh2o | 12366
staffmnkmcph_67.2_0_16_0_0_0_16.7_0_0_0_0_0 | 67.23 | 0 | 16.04 | 0 | 0 | 0 | 16.73 | 0 | 0 | 0 | 0 | 0 | 0 | 1448.15 | 5.22 |  | Stein and Spera 1993 | N50C | 2023-10-16 | sio2al2o3na2o | 10599
staffmnkmcph_73_0_13.5_0_0_0_13.5_0_0_0_0_0 | 73 | 0 | 13.49 | 0 | 0 | 0 | 13.51 | 0 | 0 | 0 | 0 | 0 | 0 | 1523.15 | 5.23 |  | Stein and Spera 1993 | N33A | 2023-10-16 | sio2al2o3na2o | 10534
staffmnkmcph_78_0_11.1_0_0_0_10.9_0_0_0_0_0 | 78.01 | 0 | 11.11 | 0 | 0 | 0 | 10.88 | 0 | 0 | 0 | 0 | 0 | 0 | 1548.15 | 5.26 |  | Stein and Spera 1993 | N24 | 2023-10-16 | sio2al2o3na2o | 10522
staffmnkmcph_81.3_0.1_7.9_0.5_0.2_0_4.2_3.1_0_0.4_0_2.2 | 81.3 | 0.08 | 7.94 | 0.5 | 0.23 | 0 | 4.22 | 3.11 | 0.03 | 0.35 | 0 | 2.23 | 0 | 1123 | 5.26 |  | Shaw 1963 | 7 | 2023-10-16 | sio2tio2al2o3feona2ok2omgocaoh2o | 12365
staffmnkmcph_73_0_13.5_0_0_0_13.5_0_0_0_0_0 | 73 | 0 | 13.49 | 0 | 0 | 0 | 13.51 | 0 | 0 | 0 | 0 | 0 | 0 | 1523.15 | 5.29 |  | Stein and Spera 1993 | N33B | 2023-10-16 | sio2al2o3na2o | 10546
staffmnkmcph_69.5_0_15.4_0_0_0_15.1_0_0_0_0_0 | 69.5 | 0 | 15.38 | 0 | 0 | 0 | 15.12 | 0 | 0 | 0 | 0 | 0 | 0 | 1473.15 | 5.29 |  | Stein and Spera 1993 | N41 | 2023-10-16 | sio2al2o3na2o | 10568
staffmnkmcph_80_0_7.5_0_0_0_9.4_3_0_0_0_0 | 80 | 0 | 7.5 | 0 | 0 | 0 | 9.4 | 3 | 0 | 0 | 0 | 0 | 0 | 1293.2 | 5.33 |  | H1995 | HPG8N5 | 2022-02-13 | sio2al2o3na2ok2o | 2475
staffmnkmcph_74.1_0_13.1_0_0_0_12.8_0_0_0_0_0 | 74.11 | 0 | 13.06 | 0 | 0 | 0 | 12.83 | 0 | 0 | 0 | 0 | 0 | 0 | 1498.15 | 5.33 |  | Stein and Spera 1993 | N34 | 2023-10-16 | sio2al2o3na2o | 10556
staffmnkmcph_61.8_0_18.6_0_0_0_19.6_0_0_0_0_0 | 61.79 | 0 | 18.58 | 0 | 0 | 0 | 19.63 | 0 | 0 | 0 | 0 | 0 | 0 | 1423.15 | 5.34 |  | Stein and Spera 1993 | N60B | 2023-10-16 | sio2al2o3na2o | 10618
staffmnkmcph_61.8_0_18.6_0_0_0_19.6_0_0_0_0_0 | 61.79 | 0 | 18.58 | 0 | 0 | 0 | 19.63 | 0 | 0 | 0 | 0 | 0 | 0 | 1423.15 | 5.35 |  | Stein and Spera 1993 | N60C | 2023-10-16 | sio2al2o3na2o | 10625
staffmnkmcph_100_0_0_0_0_0_0_0_0_0_0_0 | 100 | 0 | 0 | 0 | 0 | 0 | 0 | 0 | 0 | 0 | 0 | 0 | 0 | 2143 | 5.36 | 8.21 | U1982 | SiO2 | 2022-02-13 | sio2 | 293
staffmnkmcph_67.2_0_16_0_0_0_16.7_0_0_0_0_0 | 67.23 | 0 | 16.04 | 0 | 0 | 0 | 16.73 | 0 | 0 | 0 | 0 | 0 | 0 | 1453.15 | 5.38 |  | Stein and Spera 1993 | N50B | 2023-10-16 | sio2al2o3na2o | 10586
staffmnkmcph_61.3_0_18.5_0_0_0_20.2_0_0_0_0_0 | 61.33 | 0 | 18.51 | 0 | 0 | 0 | 20.15 | 0 | 0 | 0 | 0 | 0 | 0 | 1413.15 | 5.41 |  | Stein and Spera 1993 | N60A | 2023-10-16 | sio2al2o3na2o | 10611
staffmnkmcph_70.9_0_0_0_0_0_0_17.4_0_11.7_0_0 | 70.9 | 0 | 0 | 0 | 0 | 0 | 0 | 17.4 | 0 | 11.7 | 0 | 0 | 0 | 1123.2 | 5.44 |  | SK1969 | S69-K2O17.4_CaO11.7 | 2022-02-13 | sio2k2ocao | 4195
staffmnkmcph_81.3_0.1_7.9_0.5_0.2_0_4.2_3.1_0_0.4_0_2.2 | 81.3 | 0.08 | 7.94 | 0.5 | 0.23 | 0 | 4.22 | 3.11 | 0.03 | 0.35 | 0 | 2.23 | 0 | 1073 | 5.45 |  | Shaw 1963 | 9 | 2023-10-16 | sio2tio2al2o3feona2ok2omgocaoh2o | 12364
staffmnkmcph_67.2_0_16_0_0_0_16.7_0_0_0_0_0 | 67.23 | 0 | 16.04 | 0 | 0 | 0 | 16.73 | 0 | 0 | 0 | 0 | 0 | 0 | 1423.15 | 5.5 |  | Stein and Spera 1993 | N50C | 2023-10-16 | sio2al2o3na2o | 10600
staffmnkmcph_81.3_0.1_7.9_0.5_0.2_0_4.2_3.1_0_0.4_0_2.2 | 81.3 | 0.08 | 7.94 | 0.5 | 0.23 | 0 | 4.22 | 3.11 | 0.03 | 0.35 | 0 | 2.23 | 0 | 1073 | 5.51 |  | Shaw 1963 | 6 | 2023-10-16 | sio2tio2al2o3feona2ok2omgocaoh2o | 12363
staffmnkmcph_81.3_0.1_7.9_0.5_0.2_0_4.2_3.1_0_0.4_0_2.2 | 81.3 | 0.08 | 7.94 | 0.5 | 0.23 | 0 | 4.22 | 3.11 | 0.03 | 0.35 | 0 | 2.23 | 0 | 973 | 5.52 |  | Shaw 1963 | 1 | 2023-10-16 | sio2tio2al2o3feona2ok2omgocaoh2o | 12368
staffmnkmcph_83.1_0_8.5_0_0_0_8.4_0_0_0_0_0 | 83.11 | 0 | 8.53 | 0 | 0 | 0 | 8.36 | 0 | 0 | 0 | 0 | 0 | 0 | 1573.15 | 5.53 |  | Stein and Spera 1993 | N20 | 2023-10-16 | sio2al2o3na2o | 10512
staffmnkmcph_78_0_11.1_0_0_0_10.9_0_0_0_0_0 | 78.01 | 0 | 11.11 | 0 | 0 | 0 | 10.88 | 0 | 0 | 0 | 0 | 0 | 0 | 1523.15 | 5.53 |  | Stein and Spera 1993 | N24 | 2023-10-16 | sio2al2o3na2o | 10523
staffmnkmcph_73_0_13.5_0_0_0_13.5_0_0_0_0_0 | 73 | 0 | 13.49 | 0 | 0 | 0 | 13.51 | 0 | 0 | 0 | 0 | 0 | 0 | 1498.15 | 5.53 |  | Stein and Spera 1993 | N33A | 2023-10-16 | sio2al2o3na2o | 10535
staffmnkmcph_67.2_0_16_0_0_0_16.7_0_0_0_0_0 | 67.23 | 0 | 16.04 | 0 | 0 | 0 | 16.73 | 0 | 0 | 0 | 0 | 0 | 0 | 1433.15 | 5.56 |  | Stein and Spera 1993 | N50B | 2023-10-16 | sio2al2o3na2o | 10587
staffmnkmcph_69.5_0_15.4_0_0_0_15.1_0_0_0_0_0 | 69.5 | 0 | 15.38 | 0 | 0 | 0 | 15.12 | 0 | 0 | 0 | 0 | 0 | 0 | 1448.15 | 5.57 |  | Stein and Spera 1993 | N41 | 2023-10-16 | sio2al2o3na2o | 10569
staffmnkmcph_73_0_13.5_0_0_0_13.5_0_0_0_0_0 | 73 | 0 | 13.49 | 0 | 0 | 0 | 13.51 | 0 | 0 | 0 | 0 | 0 | 0 | 1498.15 | 5.58 |  | Stein and Spera 1993 | N33B | 2023-10-16 | sio2al2o3na2o | 10547
staffmnkmcph_74.1_0_13.1_0_0_0_12.8_0_0_0_0_0 | 74.11 | 0 | 13.06 | 0 | 0 | 0 | 12.83 | 0 | 0 | 0 | 0 | 0 | 0 | 1473.15 | 5.59 |  | Stein and Spera 1993 | N34 | 2023-10-16 | sio2al2o3na2o | 10557
staffmnkmcph_65.5_0_17.1_0_0_0_17.4_0_0_0_0_0 | 65.54 | 0 | 17.05 | 0 | 0 | 0 | 17.42 | 0 | 0 | 0 | 0 | 0 | 0 | 1423.15 | 5.7 |  | Stein and Spera 1993 | N50A | 2023-10-16 | sio2al2o3na2o | 10579
staffmnkmcph_78_0_11.1_0_0_0_10.9_0_0_0_0_0 | 78.01 | 0 | 11.11 | 0 | 0 | 0 | 10.88 | 0 | 0 | 0 | 0 | 0 | 0 | 1498.15 | 5.76 |  | Stein and Spera 1993 | N24 | 2023-10-16 | sio2al2o3na2o | 10524
staffmnkmcph_67.2_0_16_0_0_0_16.7_0_0_0_0_0 | 67.23 | 0 | 16.04 | 0 | 0 | 0 | 16.73 | 0 | 0 | 0 | 0 | 0 | 0 | 1398.15 | 5.76 |  | Stein and Spera 1993 | N50C | 2023-10-16 | sio2al2o3na2o | 10601
staffmnkmcph_83.1_0_8.5_0_0_0_8.4_0_0_0_0_0 | 83.11 | 0 | 8.53 | 0 | 0 | 0 | 8.36 | 0 | 0 | 0 | 0 | 0 | 0 | 1548.15 | 5.8 |  | Stein and Spera 1993 | N20 | 2023-10-16 | sio2al2o3na2o | 10513
staffmnkmcph_67.2_0_16_0_0_0_16.7_0_0_0_0_0 | 67.23 | 0 | 16.04 | 0 | 0 | 0 | 16.73 | 0 | 0 | 0 | 0 | 0 | 0 | 1413.15 | 5.81 |  | Stein and Spera 1993 | N50B | 2023-10-16 | sio2al2o3na2o | 10588
staffmnkmcph_73_0_13.5_0_0_0_13.5_0_0_0_0_0 | 73 | 0 | 13.49 | 0 | 0 | 0 | 13.51 | 0 | 0 | 0 | 0 | 0 | 0 | 1473.15 | 5.84 |  | Stein and Spera 1993 | N33A | 2023-10-16 | sio2al2o3na2o | 10536
staffmnkmcph_70.9_0_0_0_0_0_0_17.4_0_11.7_0_0 | 70.9 | 0 | 0 | 0 | 0 | 0 | 0 | 17.4 | 0 | 11.7 | 0 | 0 | 0 | 1073.2 | 5.86 |  | SK1969 | S69-K2O17.4_CaO11.7 | 2022-02-13 | sio2k2ocao | 4194
staffmnkmcph_73_0_13.5_0_0_0_13.5_0_0_0_0_0 | 73 | 0 | 13.49 | 0 | 0 | 0 | 13.51 | 0 | 0 | 0 | 0 | 0 | 0 | 1473.15 | 5.86 |  | Stein and Spera 1993 | N33B | 2023-10-16 | sio2al2o3na2o | 10548
staffmnkmcph_74.1_0_13.1_0_0_0_12.8_0_0_0_0_0 | 74.11 | 0 | 13.06 | 0 | 0 | 0 | 12.83 | 0 | 0 | 0 | 0 | 0 | 0 | 1448.15 | 5.86 |  | Stein and Spera 1993 | N34 | 2023-10-16 | sio2al2o3na2o | 10558
staffmnkmcph_69.5_0_15.4_0_0_0_15.1_0_0_0_0_0 | 69.5 | 0 | 15.38 | 0 | 0 | 0 | 15.12 | 0 | 0 | 0 | 0 | 0 | 0 | 1423.15 | 5.89 |  | Stein and Spera 1993 | N41 | 2023-10-16 | sio2al2o3na2o | 10570
staffmnkmcph_100_0_0_0_0_0_0_0_0_0_0_0 | 100 | 0 | 0 | 0 | 0 | 0 | 0 | 0 | 0 | 0 | 0 | 0 | 0 | 2049 | 5.9 | 8.21 | U1982 | SiO2 | 2022-02-13 | sio2 | 294
staffmnkmcph_61.3_0_18.5_0_0_0_20.2_0_0_0_0_0 | 61.33 | 0 | 18.51 | 0 | 0 | 0 | 20.15 | 0 | 0 | 0 | 0 | 0 | 0 | 1373.15 | 5.95 |  | Stein and Spera 1993 | N60A | 2023-10-16 | sio2al2o3na2o | 10612
staffmnkmcph_61.8_0_18.6_0_0_0_19.6_0_0_0_0_0 | 61.79 | 0 | 18.58 | 0 | 0 | 0 | 19.63 | 0 | 0 | 0 | 0 | 0 | 0 | 1373.15 | 5.95 |  | Stein and Spera 1993 | N60C | 2023-10-16 | sio2al2o3na2o | 10626

## References
Reference | Details
A1985 | Hummel W. and Arndt J. (1985) Variation of viscosity with temperature and composition in the plagioclase system. Contr. Mineral. and Petrol. 90, 83–92.
Al-Mukadam et al. 2020 | Al-Mukadam R., Di Genova D., Bornhöft H. and Deubener J. (2020) High rate calorimetry derived viscosity of oxide melts prone to crystallization. Journal of Non-Crystalline Solids 536, 119992.
Alidibirov et al. 1997 | Alidibirov M., Dingwell D., Stevenson R., Hess K., Webb S. and Zinke J. (1997) Physical properties of the 1980 Mount St. Helens cryptodome magma. Bull Volcanol 59, 103–111.
Allwardt et al. 2007 | Allwardt J., Stebbins J., Terasaki H., Du L., Frost D., Withers A., Hirschmann M., Suzuki A. and Ohtani E. (2007) Effect of structural transitions on properties of high-pressure silicate melts: 27Al NMR, glass densities, and melt viscosities. American Mineralogist 92, 1093–1104.
Ardia 2009 | Ardia P. (2009) Centrifuge assisted falling sphere viscometry of rhyolitic melts. Thesis, ETH Zurich. Available at: https://www.research-collection.ethz.ch/handle/20.500.11850/17911 [Accessed September 5, 2023].
Ardia et al. 2008 | Ardia P., Giordano D. and Schmidt M. (2008) A model for the viscosity of rhyolite as a function of H2O-content and pressure: A calibration based on centrifuge piston cylinder experiments. Geochimica et Cosmochimica Acta 72, 6103–6123.
Audétat and Keppler 2004 | Audétat A. and Keppler H. (2004) Viscosity of Fluids in Subduction Zones. Science 303, 513–516.
B1955 | Bockris J., MacKenzie J. and Kitchener J. (1955) Viscous flow in silica and binary liquid silicates. Transactions of the Faraday Society 51, 1734–1748.
B1963 | Bills P. (1963) Viscosities in silicate slag systems. J Iron Steel Inst 201, 133–140.
Baker 1996 | Baker D. (1996) Granitic melt viscosities; empirical and configurational entropy models for their calculation. American Mineralogist 81, 126–134.
Bartels et al. 2013 | Bartels A., Behrens H., Holtz F., Schmidt B., Fechtelkord M., Knipping J., Crede L., Baasner A. and Pukallus N. (2013) The effect of fluorine, boron and phosphorus on the viscosity of pegmatite forming melts. Chemical Geology 346, 184–198.
Behrens and Schulze 2003 | Behrens H. and Schulze F. (2003) Pressure dependence of melt viscosity in the system NaAlSi3O8-CaMgSi2O6. American Mineralogist 88, 1351–1363.
BL1954 | Bockris J. and Lowe D. (1954) Viscosity and the structure of molten silicates. Proceedings of the Royal Society of London. Series A. Mathematical and Physical Sciences 226, 423–435.
Bonechi et al. 2022 | Bonechi B., Stagno V., Kono Y., Hrubiak R., Ziberna L., Andreozzi G., Perinelli C. and Gaeta M. (2022) Experimental measurements of the viscosity and melt structure of alkali basalts at high pressure and temperature. Sci Rep 12, 2599.
Bouhifd et al. 1999 | Bouhifd M., Sipp A. and Richet P. (1999) Heat capacity, viscosity, and configurational entropy of alkali titanosilicate melts. Geochimica et Cosmochimica Acta 63, 2429–2437.
Bouhifd et al. 2004 | Bouhifd M., Richet P., Besson P., Roskosz M. and Ingrin J. (2004) Redox state, microstructure and viscosity of a partially crystallized basalt melt. Earth and Planetary Science Letters 218, 31–44.
Brearley and Montana 1989 | Brearley M. and Montana A. (1989) The effect of CO2 on the viscosity of silicate liquids at high pressure. Geochimica et Cosmochimica Acta 53, 2609–2616.
Brearley et al. 1986 | Brearley M., Dickinson J. and Scarfe C. (1986) Pressure dependence of melt viscosities on the join diopside-albite. Geochimica et Cosmochimica Acta 50, 2563–2570.
Casas et al. 2023 | Casas A., Hess K., Badro J., Eitel M. and Dingwell D. (2023) A redox effect on the viscosity of molten pyrolite. Chemical Geology 642, 121816.
Chen et al. 2013 | Chen M., Raghunath S. and Zhao B. (2013) Viscosity of SiO2-“FeO”-Al2O3 System in Equilibrium with Metallic Fe. Metall Mater Trans B 44, 820–827.
Chen et al. 2014 | Chen M., Raghunath S. and Zhao B. (2014) Viscosity Measurements of SiO2-“FeO”-MgO System in Equilibrium with Metallic Fe. Metall Mater Trans B 45, 58–65.
Chevrel et al. 2013 | Chevrel M., Giordano D., Potuzak M., Courtial P. and Dingwell D. (2013) Physical properties of CaAl2Si2O8–CaMgSi2O6–FeO–Fe2O3 melts: Analogues for extra-terrestrial basalt. Chemical Geology 346, 93–105.
Chevrel et al. 2014 | Chevrel M., Baratoux D., Hess K. and Dingwell D. (2014) Viscous flow behavior of tholeiitic and alkaline Fe-rich martian basalts. Geochimica et Cosmochimica Acta 124, 348–365.
Chevrel et al. 2015 | Chevrel M., Cimarelli C., deBiasi L., Hanson J., Lavallée Y., Arzilli F. and Dingwell D. (2015) Viscosity measurements of crystallizing andesite from Tungurahua volcano (Ecuador). Geochemistry, Geophysics, Geosystems 16, 870–889.
Cochain et al. 2017 | Cochain B., Sanloup C., Leroy C. and Kono Y. (2017) Viscosity of mafic magmas at high pressures. Geophysical Research Letters 44, 818–826.
D1992 | Dingwell D. B., Knoche R. and Webb S. L. (1992) The effect of B₂O₃ on the viscosity of haplogranitic liquids. American Mineralogist 77, 457–461.
Davi et al. 2009 | Davì M., Behrens H., Vetere F. and De Rosa R. (2009) The viscosity of latitic melts from Lipari (Aeolian Islands, Italy): Inference on mixing–mingling processes in magmas. Chemical Geology 259, 89–97.
Del Gaudio and Behrens 2009 | Del Gaudio P. and Behrens H. (2009) An experimental study on the pressure dependence of viscosity in silicate melts. J Chem Phys 131, 044504.
Di Genova et al. 2013 | Di Genova D., Romano C., Hess K., Vona A., Poe B., Giordano D., Dingwell D. and Behrens H. (2013) The rheology of peralkaline rhyolites from Pantelleria Island. Journal of Volcanology and Geothermal Research 249, 201–216.
Di Genova et al. 2014 | Di Genova D., Romano C., Giordano D. and Alletti M. (2014) Heat capacity, configurational heat capacity and fragility of hydrous magmas. Geochimica et Cosmochimica Acta 142, 314–333.
Di Genova et al. 2017A | Di Genova D., Vasseur J., Hess K., Neuville D. and Dingwell D. (2017) Effect of oxygen fugacity on the glass transition, viscosity and structure of silica- and iron-rich magmatic melts. Journal of Non-Crystalline Solids 470, 78–85.
Di Genova et al. 2017B | Di Genova D., Kolzenburg S., Wiesmaier S., Dallanave E., Neuville D., Hess K. and Dingwell D. (2017) A compositional tipping point governing the mobilization and eruption style of rhyolitic magma. Nature 552, 235–238.
Di Genova et al. 2023 | Di Genova D., Bondar D., Zandonà A., Valdivia P., Al-Mukadam R., Fei H., Withers A., Boffa Ballaran T., Kurnosov A., McCammon C., Deubener J. and Katsura T. (2023) Viscosity of anhydrous and hydrous peridotite melts. Chemical Geology 625, 121440.
Dinckinson et al. 1990 | Dickinson Jr. J., Scarfe C. and McMillan P. (1990) Physical properties and structure of K2Si4O9 melt quenched from pressures up to 2.4 GPa. Journal of Geophysical Research: Solid Earth 95, 15675–15681.
Dingwell 1987 | Dingwell D. (1987) Melt viscosities in the system NaAlSi3O8-H2O-F2O-1. Magmatic Processes: Physicochemical Principles 1, 423–431.
Dingwell 1991 | Dingwell D. (1991) Redox viscometry of some Fe-bearing silicate melts. American Mineralogist 76, 1560–1562.
Dingwell and Mysen 1985 | Dingwell D. and Mysen B. (1985) Effects of water and fluorine on the viscosity of albite melt at high pressure: a preliminary investigation. Earth and Planetary Science Letters 74, 266–274.
Dingwell and Virgo 1988 | Dingwell D. and Virgo D. (1988) Viscosities of melts in the Na2O-FeO-Fe2O3-SiO2 system and factors controlling relative viscosities of fully polymerized silicate melts. Geochimica et Cosmochimica Acta 52, 395–403.
Dingwell et al. 2004 | Dingwell D., Courtial P., Giordano D. and Nichols A. (2004) Viscosity of peridotite liquid. Earth and Planetary Science Letters 226, 127–138.
Dong et al. 2014 | Dong X., Sun H., She X., Xue Q. and Wang J. (2014) Viscosity and viscosity estimation model of fully liquid slags in TiO2–Al2O3–CaO–SiO2 and TiO2–Al2O3–CaO–SiO2–MgO systems with high TiO2 concentration and low mass ratio of CaO to SiO2. Ironmaking & Steelmaking 41, 99–106.
Ducret 1995 | Ducret A. (1995) The melting point and viscosity of nickel smelter slags. Thesis, . Available at: http://hdl.handle.net/11343/39070 [Accessed February 1, 2024].
Dunn and Scarfe 1986 | Dunn T. and Scarfe C. (1986) Variation of the chemical diffusivity of oxygen and viscosity of an andesite melt with pressure at constant temperature. Chemical Geology 54, 203–215.
Dygert et al. 2017 | Dygert N., Lin J., Marshall E., Kono Y. and Gardner J. (2017) A Low Viscosity Lunar Magma Ocean Forms a Stratified Anorthitic Flotation Crust With Mafic Poor and Rich Units. Geophysical Research Letters 44, 11,282-11,291.
E1972 | Elioutin V., Mitin B., Nagibin Y. (1972) Fiziki Aerodispersnykh Sistem 7, 129-135
Falenty and Webb 2010 | Falenty K. and Webb S. (2010) Shear modulus, heat capacity, viscosity and structural relaxation time of Na2O–Al2O3–SiO2 and Na2O–Fe2O3–Al2O3–SiO2 melts. Phys Chem Minerals 37, 613–634.
Feng et al. 2020 | Feng C., Gao L., Tang J., Liu Z. and Chu M. (2020) Effects of MgO/Al2O3 ratio on viscous behaviors and structures of MgO–Al2O3–TiO2–CaO–SiO2 slag systems with high TiO2 content and low CaO/SiO2 ratio. Transactions of Nonferrous Metals Society of China 30, 800–811.
Forsbacka et al. 2003 | Forsbacka L., Holappa L., Iida T., Kita Y. and Toda Y. (2003) Experimental study of viscosities of selected CaO–MgO–Al2O3–SiO2 slags and application of the Iida model. Scandinavian Journal of Metallurgy 32, 273–280.
Friedman et al. 1963 | Friedman I., Long W. and Smith R. (1963) Viscosity and water content of rhyolite glass. Journal of Geophysical Research (1896-1977) 68, 6523–6535.
Funakoshi et al. 2002 | Funakoshi K., Suzuki A. and Terasaki H. (2002) In situ viscosity measurements of albite melt under high pressure. J. Phys.: Condens. Matter 14, 11343.
G1962 | Gultyai 1962. Izv.Acad.Nauk SSSR, Otd.Tekh.Nauk, Metall.Topl., 5, 52-65
G2001 | Gruener G., Odier O., De Sousa Meneses D., Florian P. and Richet P. (2001) Bulk and local dynamics in glass-forming liquids: A viscosity, electrical conductivity, and NMR study of aluminosilicate melts. Physical Review B 64, 024206–1:5.
Galakhova et al. 1988 | Galakhova G., Kutukov A. and Povolotskaya T. (1988) Technological properties of glasses for medical purposes. Glass Ceram 45, 18–20.
Gao et al. 2014 | Gao Y., Wang S., Hong C., Ma X. and Yang F. (2014) Effects of basicity and MgO content on the viscosity of the SiO2-CaO-MgO-9wt%Al2O3 slag system. Int J Miner Metall Mater 21, 353–362.
Giordano & Russell 2018 | Giordano D. and Russell J. (2018) Towards a structural model for the viscosity of geological melts. Earth and Planetary Science Letters 501, 202–212.
Giordano and Dingwell 2003a | Giordano D. and Dingwell D. (2003a) Non-Arrhenian multicomponent melt viscosity: a model. Earth and Planetary Science Letters 208, 337–349.
Giordano and Dingwell 2003b | Giordano D. and Dingwell D. (2003b) Viscosity of hydrous Etna basalt: implications for Plinian-style basaltic eruptions. Bull Volcanol 65, 8–14.
Giordano et al. 2000 | Giordano D., Dingwell D. and Romano C. (2000) Viscosity of a Teide phonolite in the welding interval. Journal of Volcanology and Geothermal Research 103, 239–245.
Giordano et al. 2004 | Giordano D., Romano C., Papale P. and Dingwell D. (2004) The viscosity of trachytes, and comparison with basalts, phonolites, and rhyolites. Chemical Geology 213, 49–61.
Giordano et al. 2005 | Giordano D., Nichols A. and Dingwell D. (2005) Glass transition temperatures of natural hydrous melts: a relationship with shear viscosity and implications for the welding process. Journal of Volcanology and Geothermal Research 142, 105–118.
Giordano et al. 2006 | Giordano D., Mangiacapra A., Potuzak M., Russell J., Romano C., Dingwell D. and Di Muro A. (2006) An expanded non-Arrhenian model for silicate melt viscosity: A treatment for metaluminous, peraluminous and peralkaline liquids. Chemical Geology 229, 42–56.
Giordano et al. 2008 | Giordano D., Russell J. and Dingwell D. (2008) Viscosity of magmatic liquids: A model. Earth and Planetary Science Letters 271, 123–134.
Giordano et al. 2009 | Giordano D., Ardia P., Romano C., Dingwell D., Di Muro A., Schmidt M., Mangiacapra A. and Hess K. (2009) The rheological evolution of alkaline Vesuvius magmas and comparison with alkaline series from the Phlegrean Fields, Etna, Stromboli and Teide. Geochimica et Cosmochimica Acta 73, 6613–6630.
Giordano et al. 2021 | Giordano D., Vona A., Gonzalez-Garcia D., Allabar A., Kolzenburg S., Polo L. A., de Assis Janasi V., Behrens H., De Campos C., De Cristofaro S., Freitas Guimarães L., Nowak M., Müller D., Günther A., Masotta M., Roverato M., Romano C. and Dingwell D. (2021) Viscosity of Palmas-type magmas of the Paraná Magmatic Province (Rio Grande do Sul State, Brazil): Implications for high-temperature silicic volcanism. Chemical Geology 560, 119981.
Goto et al. 1997 | Goto A., Oshima H. and Nishida Y. (1997) Empirical method of calculating the viscosity of peraluminous silicate melts at high temperatures. Journal of Volcanology and Geothermal Research 76, 319–327.
Goto et al. 2005 | Goto A., Taniguchi H. and Kitakaze A. (2005) Viscosity measurements of hydrous rhyolitic melts using the fiber elongation method. Bull Volcanol 67, 590–596.
Gottsmann et al. 2002 | Gottsmann J., Giordano D. and Dingwell D. (2002) Predicting shear viscosity during volcanic processes at the glass transition: a calorimetric calibration. Earth and Planetary Science Letters 198, 417–427.
H1959 | Hofmann E. (1959) Viskositätsverhalten von synthetischen Schlacken in Abhängigkeit von der Zusammensetzung und der Temperatur. Stahl und Eisen 79, 846-854
H1964 | Hetherington G., Jack K., Kennedy J. (1964) The viscosity of vitreous silica. Physic and Chemistry of Glasses. 5, 130–136
H1995 | Hess K., Dingwell D. and Webb S. (1995) The influence of excess alkalis on the viscosity of a haplogranitic melt. American Mineralogist 80, 297–304.
H2001 | Hess K., Dingwell D., Gennaro C. and Mincione V. (2001) Viscosity–temperature behaviour of dry melts in the Qz–Ab–Or system. Chemical Geology 174, 133–142.
Han and Min 2015 | Han Y. and Min D. (2015) Cationic Effect on Electrical Conductivity and Viscosity of Alkaline-Earth Silicate Melts: Phenomenology. Journal of the American Ceramic Society 98, 2438–2444.
Higo et al. 2014 | Higo T., Sukenaga S., Kanehashi K., Shibata H., Osugi T., Saito N. and Nakashima K. (2014) Effect of Potassium Oxide Addition on Viscosity of Calcium Aluminosilicate Melts at 1673–1873 K. ISIJ International 54, 2039–2044.
Hofmeister et al.2016 | Hofmeister A., Sehlke A., Avard G., Bollasina A., Robert G. and Whittington A. (2016) Transport properties of glassy and molten lavas as a function of temperature and composition. Journal of Volcanology and Geothermal Research 327, 330–348.
Holtz et al. 1999 | Holtz F., Roux J., Ohlhorst S., Behrens H. and Schulze F. (1999) The effects of silica and water on the viscosity of hydrous quartzofeldspathic melts. American Mineralogist 84, 27.
Hui et al. 2009 | Hui H., Zhang Y., Xu Z., Del Gaudio P. and Behrens H. (2009) Pressure dependence of viscosity of rhyolitic melts. Geochimica et Cosmochimica Acta 73, 3680–3693.
HZ2007 | Hui H. and Zhang Y. (2007) Toward a general viscosity equation for natural anhydrous and hydrous silicate melts. Geochimica et Cosmochimica Acta 71, 403–416.
IAPWS 2008 | Huber M., Perkins R., Laesecke A., Friend D., Sengers J., Assael M., Metaxa I., Vogel E., Mareš R. and Miyagawa K. (2009) New International Formulation for the Viscosity of H2O. Journal of Physical and Chemical Reference Data 38, 101–125.
Iida et al. 2000 | Iida T., Sakai H., Kita Y. and Shigeno K. (2000) An Equation for Accurate Prediction of the Viscosities of Blast Furnace Type Slags from Chemical Composition. ISIJ International 40, S110–S114.
ITM1969 | Ivanov, Tretyakova, Mazurin, (1969) Steklo Keram., 7, 42-45
JB1959 | Johannsen, Brunion (1959) Untersuchungen zur Viskosität von Rennschlaken. Zeitschrift für Erzbergbau und Metallhüttenwesen 12, 211-279
Ji et al. 1997 | Ji F., Sichen D. and Seetharaman S. (1997) Experimental studies of the viscosities in the CaO-FenO-SiO2 slags. Metall Mater Trans B 28, 827–834.
Ji et al. 1999 | Ji F., Sichen D. and Seetharaman S. (1999) Viscosities of Multicomponent Silicate Melts at High Temperatures. International Journal of Thermophysics 20, 309–323.
K1960 | Kozakevitch P. (1960) Viscosité et éléments structuraux des aluminosilicates fondus laitiers CaO-AI2O3-SiO2 entre 1 600 et 2 100 °C. Rev. Met. Paris 57, 149–160.
K2013 | Kim H., Matsuura H., Tsukihashi F., Wang W., Min D. and Sohn I. (2013) Effect of Al2O3 and CaO/SiO2 on the Viscosity of Calcium-Silicate–Based Slags Containing 10 Mass Pct MgO. Metall and Materi Trans B 44, 5–12.
K2014 | Kim T. and Park J. (2014) Structure-Viscosity Relationship of Low-silica Calcium Aluminosilicate Melts. ISIJ Int. 54, 2031–2038.
Kaiura et al. 1977 | Kaiura G., Toguri J. and Marchant G. (1977) Viscosity of Fayalite-Based Slags. Canadian Metallurgical Quarterly 16, 156–160.
Kawai 1952 | Kawai Y. (1952) On the Viscosity of Molten Slags (ii). Tetsu-to-Hagane 38, 630–634.
Kim et al. 2004 | Kim J., Lee Y., Min D., Jung S. and Yi S. (2004) Influence of MgO and Al2O3 contents on viscosity of blast furnace type slags containing FeO. ISIJ International 44, 1291–1297.
Kim et al. 2010 | Kim H., Kim W., Sohn I. and Min D. (2010) The Effect of MgO on the Viscosity of the CaO-SiO2-20 wt%Al2O3-MgO Slag System. steel research international 81, 261–264.
Kim1997 | Kim K. and Lee S. (1997) Viscosity Behavior and Mixed Alkali Effect of Alkali Aluminosilicate Glass Melts. Journal of the Ceramic Society of Japan 105, 827–832.
Kleest and Webb 2021 | Kleest C. and Webb S. (2021) Influence of CO2 on the rheology of melts from the Colli Albani Volcanic District (Italy): foidite to phonolite. Contrib Mineral Petrol 176, 92.
Kleest et al. 2020 | Kleest C., Webb S. and Fanara S. (2020) Rheology of melts from the colli albani volcanic district (Italy): a case study. Contrib Mineral Petrol 175, 82.
Knoche et al. 1994 | Knoche R., Dingwell D., Seifert F. and Webb S. (1994) Non-linear properties of supercooled liquids in the system Na2OSiO2. Chemical Geology 116, 1–16.
Koshida et al. 1981 | Koshida T., Ogasawara T. and Kishidaka H. (1981) Viscosity, Surface Tension, and Density of Blast Furnace Slag and Synthetic Slags at Manufacturing Condition of Hard Granulated Slag. Tetsu-to-Hagane 67, 1491–1497.
Kozakevitch 1954 | Kozakevitch P. (1954) Sur la viscosité des laitiers de hauts fourneaux. Rev. Met. Paris 51, 569–588.
Kushiro 1976 | Kushiro I. (1976) Changes in viscosity and structure of melt of NaAlSi2O6 composition at high pressures. Journal of Geophysical Research (1896-1977) 81, 6347–6350.
Kushiro 1978 | Kushiro I. (1978) Viscosity and structural changes of albite (NaAlSi3O8) melt at high pressures. Earth and Planetary Science Letters 41, 87–90.
Kushiro 1986 | Kushiro I. (1986) Viscosity of partial melts in the upper mantle. Journal of Geophysical Research: Solid Earth 91, 9343–9350.
Kushiro et al. 1976 | Kushiro I., Yoder Jr. H. and Mysen B. (1976) Viscosities of basalt and andesite melts at high pressures. Journal of Geophysical Research (1896-1977) 81, 6351–6356.
L1939 | Lillie H. (1939) High‐temperature viscosities of soda-silica glasses. Journal of the American Ceramic Society 22, 367–374.
L1977 | Leko V., Gusakova N., Meshcheryakova E. and Prokhorova T. (1977) The effect of impurity alkali oxides, hydroxyl groups, Al2O3, and Ga2O3 on the viscosity of vitreous silica. The Soviet Journal of Glass Physics and Chemistry 3, 204–210.
Le Losq and Neuville 2013 | Le Losq C. and Neuville D. (2013) Effect of the Na/K mixing on the structure and the rheology of tectosilicate silica-rich melts. Chemical Geology 346, 57–71.
Le Losq et al. 2015 | Le Losq C., Neuville D., Moretti R., Kyle P. and Oppenheimer C. (2015) Rheology of phonolitic magmas – the case of the Erebus lava lake. Earth and Planetary Science Letters 411, 53–61.
Lee et al. 2004 | Lee Y., Min D., Jung S. and Yi S. (2004) Influence of Basicity and FeO Content on Viscosity of Blast Furnace Type Slags Containing FeO. ISIJ International 44, 1283–1290.
Li and Ning 2016 | Li P. and Ning X. (2016) Effects of MgO/Al2O3 Ratio and Basicity on the Viscosities of CaO-MgO-SiO2-Al2O3 Slags: Experiments and Modeling. Metall Mater Trans B 47, 446–457.
Liao et al. 2012 | Liao J., Li J., Wang X. and Zhang Z. (2012) Influence of TiO2 and basicity on viscosity of Ti bearing slag. Ironmaking & Steelmaking 39, 133–139.
Liebske et al. 2003 | Liebske C., Behrens H., Holtz F. and Lange R. (2003) The influence of pressure and composition on the viscosity of andesitic melts. Geochimica et Cosmochimica Acta 67, 473–485.
Liebske et al. 2005 | Liebske C., Schmickler B., Terasaki H., Poe B., Suzuki A., Funakoshi K., Ando R. and Rubie D. (2005) Viscosity of peridotite liquid up to 13 GPa: Implications for magma ocean viscosities. Earth and Planetary Science Letters 240, 589–604.
LL2012thesis | Le Losq C. (2012) Rôle des éléments alcalins et de l’eau sur les propriétés et la structure des aluminosilicates fondus et vitreux : implications volcanologiques. Thesis, Paris 7. Available at: https://www.theses.fr/2012PA077229.
LL2014 | Le Losq C., Neuville D., Florian P., Henderson G. and Massiot D. (2014) The role of Al3+ on rheology and structural changes of sodium silicate and aluminosilicate glasses and melts. Geochimica et Cosmochimica Acta 126, 495–517.
LL2017 | Le Losq C., Neuville D., Chen W., Florian P., Massiot D., Zhou Z. and Greaves G. (2017) Percolation channels: a universal idea to describe the atomic structure and dynamics of glasses and melts. Scientific Reports 7, 16490.
LL2017b | Le Losq C. and Neuville D. (2017) Molecular structure, configurational entropy and viscosity of silicate melts: Link through the Adam and Gibbs theory of viscous flow. Journal of Non-Crystalline Solids 463, 175–188.
LL2021 | Le Losq C., Valentine A., Mysen B. and Neuville D. (2021) Structure and properties of alkali aluminosilicate glasses and melts: Insights from deep learning. Geochimica et Cosmochimica Acta 314, 27–54.
LT1963 | Lyutikov, Tsylev (1963) Izv.Akad.Nauk SSR, Otd.Tekh.Nauk, Metall.Gorn.Delo, 1, 41-52
M1957 | Mackenzie J. (1957) The discrete ion theory and viscous flow in liquid silicates. Trans. Faraday Soc. 53, 1488–1493.
MH1945 | Machin, Hanna 1945. J.Am.Ceram.Soc., 28, 11, 310-316
Michel and Mitchell 1975 | Michel J. and Mitchell A. (1975) A study of the rheological behaviour of some slags in the system CaO +SiO2 + Al2O3 +CaF2. Canadian Metallurgical Quarterly 14, 153–159.
Misiti et al. 2009 | Misiti V., Vetere F., Mangiacapra A., Behrens H., Cavallo A., Scarlato P. and Dingwell D. (2009) Viscosity of high-K basalt from the 5th April 2003 Stromboli paroxysmal explosion. Chemical Geology 260, 278–285.
Misiti et al. 2011 | Misiti V., Vetere F., Freda C., Scarlato P., Behrens H., Mangiacapra A. and Dingwell D. (2011) A general viscosity model of Campi Flegrei (Italy) melts. Chemical Geology 290, 50–59.
Mizoguchi et al. 1982 | Mizoguchi K., Okamoto K. and Suginohara Y. (1982) Oxygen Coordination of Al3+ Ion in Several Silicate Melts Studied by Viscosity Measurements. Journal of the Japan Institute of Metals 46, 1055–1060.
Mori et al. 2000 | Mori S., Ohtani E. and Suzuki A. (2000) Viscosity of the albite melt to 7 GPa at 2000 K. Earth and Planetary Science Letters 175, 87–92.
Morrison et al. 2019 | Morrison A., Zanetti M., Hamilton C., Lev E., Neish C. and Whittington A. (2019) Rheological investigation of lunar highland and mare impact melt simulants. Icarus 317, 307–323.
Mouser et al. 2021 | Mouser M., Dygert N., Anzures B., Grambling N., Hrubiak R., Kono Y., Shen G. and Parman S. (2021) Experimental Investigation of Mercury’s Magma Ocean Viscosity: Implications for the Formation of Mercury’s Cumulate Mantle, Its Subsequent Dynamic Evolution, and Crustal Petrogenesis. Journal of Geophysical Research: Planets 126, e2021JE006946.
MY1948 | Machin, Yee 1948. J.Am.ceram.Soc., 31, 7, 200-204
MY1954 | Machin, Yee 1954. J.Am.ceram.Soc., 37, 4, 177-186
MYH1952 | Machin, Yee, Hanna, 1952. J.Am.Ceram.Soc., 35, 12, 322-325
N1991 | Neuville D. and Richet P. (1991) Viscosity and mixing in molten (Ca, Mg) pyroxenes and garnets. Geochimica et Cosmochimica Acta 55, 1011–1019.
N1992 | Neuville D. (1992) Etude des propriétés thermodynamiques et rhéologiques des silicates fondus. Thesis, Institut de Physique du Globe de Paris.
N2006 | Neuville D. (2006) Viscosity, structure and mixing in (Ca, Na) silicate melts. Chemical Geology 229, 28–41.
N2010 | Neuville D., Florian P., Le Losq C. and Massiot D. (2010) Structure et propriété des verres et des liquides : le rôle de l’aluminium. Matériaux et Techniques 98, 395–402.
N2022 | Neuville D. and Le Losq C. (2022) Link between Medium and Long-range Order and Macroscopic Properties of Silicate Glasses and Melts. In Geological Melts Reviews in Mineralogy & Geochemistry. pp. 105–162.
Nakamoto et al. 2006 | Nakamoto M., Tsugawa Y., Kiyose A., Lee J. and Tanaka T. (2006) Effect of TiO2 on the viscosity of molten slag in SiO2-CaO-MgO system. Journal of High Temperature Society 32, 74–77.
Nakatani and Hatano 1965 | Nakatani F. and Hatano M. (1965) On the viscosity of Blast-furnace slag. Tetsu to Hagane. Available at: https://tetsutohagane.net/articles/search/files/51/4/KJ00002649331.pdf.
Neuville et al. 1993 | Neuville D., Courtial P., Dingwell D. and Richet P. (1993) Thermodynamic and rheological properties of rhyolite and andesite melts. Contr. Mineral. and Petrol. 113, 572–581.
Nk2004 | Nakamoto M., Tanaka T., Lee J. and Usui T. (2004) Evaluation of Viscosity of Molten SiO2-CaO-MgO-Al2O3 Slags in Blast Furnace Operation. ISIJ International 44, 211
O’Dwyer Brown 2012 | O’Dwyer Brown L. (2012) Viscosities of Silicate Liquids at High Pressures. Thesis, . Available at: https://www.proquest.com/openview/2326d81e95d18bb25fbae26104f2bc33/1?pq-origsite=gscholar&cbl=18750 [Accessed May 31, 2024].
P1954 | Pospelov, 1954. Zh.Fiz.Khim., 28, 12, 2178-2184
P1955 | Pospelov, 1955, Zh.Fiz.Khim., 29, 1, 70-75
P1956 | Petrovskii, 1956. Tr.Leningr.Tekhnol.Inst., Sb.Stud.Rabot, 37-50
P1959 | Pospelov, 1959, Zh.Fiz.Khim., 33, 3, 547-549
Pannefieu et al. 2024 | http://dx.doi.org/10.2139/ssrn.4760562
Park et al. 2012 | Park H., Park J., Kim G. and Sohn I. (2012) Effect of TiO2 on the Viscosity and Slag Structure in Blast Furnace Type Slags. steel research international 83, 150–156.
Persikov 1991 | Persikov E. (1991) The Viscosity of Magmatic Liquids: Experiment, Generalized Patterns. A Model for Calculation and Prediction. Applications. In Physical Chemistry of Magmas (eds. L. Perchuk and I. Kushiro). Advances in Physical Geochemistry. Springer, New York, NY. pp. 1–40. Available at: https://doi.org/10.1007/978-1-4612-3128-8_1 [Accessed September 11, 2023].
Persikov and Bukhtiyarov 1999 | Persikov E. and Bukhtiyarov P. (1999) Influence of temperature and pressure on the viscosity of model and magmatic melts of acid-ultrabasic compositions. Geochemistry International 37, 1130–1140.
Poe et al. 2006 | Poe B., Romano C., Liebske C., Rubie D., Terasaki H., Suzuki A. and Funakoshi K. (2006) High-temperature viscosity measurements of hydrous albite liquid using in-situ falling-sphere viscometry at 2.5 GPa. Chemical Geology 229, 2–9.
R1964 | Riebling E. (1964) Structure of magnesium aluminosilicate liquids at 1700°C. Canadian Journal of Chemistry, 42, 2811-2821
R1966 | Riebling E. (1966) Structure of sodium aluminosilicate melts containing at least 50 mol% SiO2 at 1500°C. The Journal of Chemical Physics 44, 2857–2865.
R2019 | Robert G., Smith R. and Whittington A. (2019) Viscosity of melts in the NaAlSiO4-KAlSiO4-SiO2 system: configurational entropy modelling. Journal of Non-Crystalline Solids 524, 119635.
Rai et al. 2019 | Rai N., Perrillat J., Mezouar M., Colin A., Petitgirard S. and van Westrenen W. (2019) In situ Viscometry of Primitive Lunar Magmas at High Pressure and High Temperature. Frontiers in Earth Science 7. Available at: https://www.frontiersin.org/articles/10.3389/feart.2019.00094 [Accessed August 22, 2023].
RBU1964 | Rossin, Bersan, Urbain (1964) Etude de la viscosité de laitiers liquides appartenant au système ternaire: SiO2-Al2O3-CaO. Revue internationnale des Hautes Températures et des Réfractories 1, 159-170
Rehackova et al. 2013 | Rehackova L., Rosypalova S., Dudek R. and Dobrovska J. (2013) Influence of CaO content on viscosity of molten CaO-Al2O3-SiO2 system. Archives of Materials Science and Engineering 59, 61–68.
Reid et al. 2003 | Reid J., Suzuki A., Funakoshi K., Terasaki H., Poe B., Rubie D. and Ohtani E. (2003) The viscosity of CaMgSi2O6 liquid at pressures up to 13GPa. Physics of the Earth and Planetary Interiors 139, 45–54.
Robert 2014 | Robert G. (2014) The effects of volatiles on the viscosity and heat capacity of calc-alkaline basaltic and basaltic andesite liquids. Thesis, . Available at: https://www.proquest.com/openview/47e2bd4f9b631fe573686e20902c38e0/1?pq-origsite=gscholar&cbl=18750 [Accessed August 23, 2023].
Robert et al. 2008 | Robert G., Russell J., Giordano D. and Romano C. (2008) High-temperature deformation of volcanic materials in the presence of water. American Mineralogist 93, 74–80.
Robert et al. 2015 | Robert G., Knipping J., Scherbarth S., Robertson T., Stechern A., Behrens H. and Whittington A. (2015) Heat capacity and viscosity of basaltic melts with H2O±F±CO2. Chemical Geology 418, 51–65.
Romano et al. 2001 | Romano C., Poe B., Mincione V., Hess K. and Dingwell D. (2001) The viscosities of dry and hydrous XAlSi3O8 (X=Li, Na, K, Ca0.5, Mg0.5) melts. Chemical Geology 174, 115–132.
Romano et al. 2003 | Romano C., Giordano D., Papale P., Mincione V., Dingwell D. and Rosi M. (2003) The dry and hydrous viscosities of alkaline melts from Vesuvius and Phlegrean Fields. Chemical Geology 202, 23–38.
Romine and Whittington 2015 | Romine W. and Whittington A. (2015) A simple model for the viscosity of rhyolites as a function of temperature, pressure and water content. Geochimica et Cosmochimica Acta 170, 281–300.
Roskosz et al. 2004 | Roskosz M., Toplis M. and Richet P. (2004) The structural role of Ti in aluminosilicate liquids in the glass transition range: insights from heat capacity and shear viscosity measurements1 1Associate editor: K. J. Russell. Geochimica et Cosmochimica Acta 68, 591–606.
S2001 | Sipp A., Bottinga Y. and Richet P. (2001) New high viscosity data for 3D network liquids and new correlations between old parameters. Journal of Non-Crystalline Solids 288, 166–174.
S2002 | Sipp A. and Richet R. (2002) Equivalence of volume, enthalpy and viscosity relaxation kinetics in glass-forming silicate liquids. Journal of Non-Crystalline Solids 298, 202–
S2019 | Shan Z., Liu S., Tao H. and Yue Y. (2019) Mixed alkaline-earth effects on several mechanical and thermophysical properties of aluminate glasses and melts. J Am Ceram Soc 102, 1128–1136.
Saito and Kawai 1952 | Saito T. and Kawai Y. (1952) On the Viscosity of Molten Slags (i). Tetsu-to-Hagane 38, 81–86.
Saito et al. 2003 | Saito N., Hori N., Nakashima K. and Mori K. (2003) Viscosity of blast furnace type slags. Metall Mater Trans B 34, 509–516.
Sakamaki et al. 2013 | Sakamaki T., Suzuki A., Ohtani E., Terasaki H., Urakawa S., Katayama Y., Funakoshi K., Wang Y., Hernlund J. and Ballmer M. (2013) Ponded melt at the boundary between the lithosphere and asthenosphere. Nature Geosci 6, 1041–1044.
Scaillet et al. 1996 | Scaillet B., Holtz F., Pichavant M. and Schmidt M. (1996) Viscosity of Himalayan leucogranites: Implications for mechanisms of granitic magma ascent. Journal of Geophysical Research: Solid Earth 101, 27691–27699.
Scarani et al. 2022 | Scarani A., Zandonà A., Di Fiore F., Valdivia P., Putra R., Miyajima N., Bornhöft H., Vona A., Deubener J., Romano C. and Di Genova D. (2022) A chemical threshold controls nanocrystallization and degassing behaviour in basalt magmas. Commun Earth Environ 3, 1–14.
Scarfe and Cronin 1986 | Scarfe C. and Cronin D. (1986) Viscosity-temperature relationships of melts at 1 atm in the system diopside-albite. American Mineralogist 71, 767–771.
Scarfe et al. 1983 | Scarfe C., Cronin D., Wenzel J. and Kauffman D. (1983) Viscosity-temperature relationships at 1 atm in the system diopside-anorthite. American Mineralogist 68, 1083–1088.
Schulze et al. 1996 | Schulze F., Behrens H., Holtz F., Roux J. and Johannes W. (1996) The influence of H2O on the viscosity of a haplogranitic melt. American Mineralogist 81, 1155–1165.
Schulze et al. 1999 | Schulze F., Behrens H. and Hurkuck W. (1999) Determination of the influence of pressure and dissolved water on the viscosity of highly viscous melts; application of a new parallel-plate viscometer. American Mineralogist 84, 1512–1520.
Schumacher et al. 2015 | Schumacher K., White J. and Downey J. (2015) Viscosities in the Calcium–Silicate Slag System in the Range of 1798 K to 1973 K (1525 °C to 1700 °C). Metall Mater Trans B 46, 119–124.
Seetharaman et al. 2000 | Seetharaman S., Sichen D., Sridhar S. and Mills K. (2000) Estimation of liquidus temperatures for multicomponent silicates from activation energies for viscous flow. Metall Mater Trans B 31, 111–119.
Sehlke and Whittington 2016 | Sehlke A. and Whittington A. (2016) The viscosity of planetary tholeiitic melts: A configurational entropy model. Geochimica et Cosmochimica Acta 191, 277–299.
Shankar et al. 2007 | Shankar A., Görnerup M., Lahiri A. and Seetharaman S. (2007) Experimental Investigation of the Viscosities in CaO-SiO2-MgO-Al2O3 and CaO-SiO2-MgO-Al2O3-TiO2 Slags. Metall Mater Trans B 38, 911–915.
Shartsis et al. 1952 | Shartsis L., Spinner S. and Capps W. (1952) Density, Expansivity, and Viscosity of Molten Alkali Silicates. Journal of the American Ceramic Society 35, 155–160.
Shaw 1963 | Shaw H. (1963) Obsidian-H2O viscosities at 1000 and 2000 bars in the temperature range 700° to 900°C. Journal of Geophysical Research (1896-1977) 68, 6337–6343.
Shen et al. 2019 | Shen X., Chen M., Wang N. and Wang D. (2019) Viscosity Property and Melt Structure of CaO–MgO–SiO2–Al2O3–FeO Slag System. ISIJ International 59, 9–15.
SK1969 | Saringyulyan R., Kostanyan K. and Yerznkyan Y. (1969) Viscosity and Electrical Conductivity of Glasses in Broad Temperature Range, VINITI, 902-69 Dep., 13 pp.
Sohn et al. 2012 | Sohn I., Wang W., Matsuura H., Tsukihashi F. and Min D. (2012) Influence of TiO2 on the Viscous Behavior of Calcium Silicate Melts Containing 17 mass% Al2O3 and 10 mass% MgO. ISIJ International 52, 158–160.
Soldati et al. 2024 | Soldati, A., Dingwell, D.B., Thordarson, T., Höskuldsson, Á., Jónsdóttir, I., Moreland, W.M., Pálmadóttir, J.S., Gallagher, C.R., Torfadóttir, H.K., Licari, J.G., Valdimarsdóttir, I.K., Pétursdóttir, L.B., Askew, R.A., 2024. A lower bound on the rheological evolution of magma in the 2021 Fagradalsfjall Fires. Journal of Volcanology and Geothermal Research 451, 108098. https://doi.org/10.1016/j.jvolgeores.2024.108098
Solvang et al. 2004 | Solvang M., Yue Y., Jensen S. and Dingwell D. (2004) Rheological and thermodynamic behaviors of different calcium aluminosilicate melts with the same non-bridging oxygen content. Journal of Non-Crystalline Solids 336, 179–188.
Song et al. 2011 | Song M., Shu Q. and Sichen D. (2011) Viscosities of the Quaternary Al2O3-CaO-MgO-SiO2 Slags. steel research international 82, 260–268.
Spice et al. 2015 | Spice H., Sanloup C., Cochain B., de Grouchy C. and Kono Y. (2015) Viscosity of liquid fayalite up to 9GPa. Geochimica et Cosmochimica Acta 148, 219–227.
SS1968 | Shvaiko-Shvaikovskaya, 1968. Steklo, 3, 93-95
SSGM1971a | Shvaiko-Shvaikovskaya, Gusakova, Mazurin, 1971a. Neorg.Mater., 7, 4, 713
SSGM1971b | Shvaiko-Shvaikovskaya, Gusakova, Mazurin, 1971b. Viscosity of Glasses in Na2O-caO-siO2 System in Broad Temperature Range, VINITI, 483-71 Dep., 14 pp. (in Russian)
SSV1967 | Sheludyakov, Sarancha, Vakhitov, 1967. Tr.Inst.Khim.Nauk Akad.Nauk Kaz.SSR, 15, 158-163
Stabile et al. 2016 | Stabile P., Webb S., Knipping J., Behrens H., Paris E. and Giuli G. (2016) Viscosity of pantelleritic and alkali-silicate melts: Effect of Fe redox state and Na/(Na+K) ratio. Chemical Geology 442, 73–82.
Stein and Spera 1993 | Stein D. and Spera F. (1993) Experimental rheometry of melts and supercooled liquids in the system NaAlSiO4-SiO2: Implications for structure and dynamics. American Mineralogist 78, 710–723.
Stein and Spera 2002 | Stein D. and Spera F. (2002) Shear viscosity of rhyolite-vapor emulsions at magmatic temperatures by concentric cylinder rheometry. Journal of Volcanology and Geothermal Research 113, 243–258.
Stevenson et al. 1995 | Stevenson R., Dingwell D., Webb S. and Bagdassarov N. (1995) The equivalence of enthalpy and shear stress relaxation in rhyolitic obsidians and quantification of the liquid-glass transition in volcanic processes. Journal of Volcanology and Geothermal Research 68, 297–306.
Stevenson et al. 1996 | Stevenson R., Dingwell D., Webb S. and Sharp T. (1996) Viscosity of microlite-bearing rhyolitic obsidians: an experimental study. Bull Volcanol 58, 298–309.
Stevenson et al. 1998 | Stevenson R., Bagdassarov N., Dingwell D. and Romano C. (1998) The influence of trace amounts of water on the viscosity of rhyolites. Bull Volcanol 60, 89–97.
Sukenaga et al. 2023 | Sukenaga S., Gueguen Y., Celarie F., Rouxel T., Tashiro M., Yoshida S., Saito N., Nakashima K. and Shibata H. (2023) Effect of calcium and potassium oxide addition on the viscosity and fragility of a calcium aluminosilicate melt. Journal of the American Ceramic Society 2024, 1–15.
Suzuki 2019a | Suzuki A. (2019a) Viscosity of K2TiSi4O11 melt at high pressure. Journal of Mineralogical and Petrological Sciences 114, 280–283.
Suzuki 2019b | Suzuki A. (2019b) Viscosity of melt of soda melilite composition at high pressure. Journal of Mineralogical and Petrological Sciences 114, 41–44.
Suzuki et al. 2002 | Suzuki A., Ohtani E., Funakoshi K., Terasaki H. and Kubo T. (2002) Viscosity of albite melt at high pressure and high temperature. Phys Chem Min 29, 159–165.
Suzuki et al. 2005 | Suzuki A., Ohtani E., Terasaki H. and Funakoshi K. (2005) Viscosity of silicate melts in CaMgSi2O6–NaAlSi2O6 system at high pressure. Phys Chem Minerals 32, 140–145.
Suzuki et al. 2011 | Suzuki A., Ohtani E., Terasaki H., Nishida K., Hayashi H., Sakamaki T., Shibazaki Y. and Kikegawa T. (2011) Pressure and temperature dependence of the viscosity of a NaAlSi2O6 melt. Phys Chem Minerals 38, 59–64.
Sykes et al. 1993 | Sykes D., Dickinson J., Luth R. and Scarfe C. (1993) Viscosity-temperature relationships at 1 atm in the system nepheline-diopside. Geochimica et Cosmochimica Acta 57, 1291–1295.
T1970 | Taylor T. and Rindone G. (1970) Properties of Soda Aluminosilicate Glasses: V, Low-Temperature Viscosities. Journal of the American Ceramic Society 53, 692–695.
T2004 | Toplis M. and Dingwell D. (2004) Shear viscosities of CaO-Al2O3-SiO2 and MgO-Al2O3-SiO2 liquids: Implications for the structural role of aluminium and the degree of polymerisation of synthetic and natural aluminosilicate melts. Geochimica et Cosmochimica Acta 68, 5169–5188.
Tang et al. 2011 | Tang X., Zhang Z., Guo M., Zhang M. and Wang X. (2011) Viscosities Behavior of CaO-Sio2-MgO-Al2O3 Slag With Low Mass Ratio of CaO to SiO2 and Wide Range of Al2O3 Content. Journal of Iron and Steel Research, International 18, 1–17.
Taniguchi 1992 | Taniguchi H. (1992) Entropy dependence of viscosity and the glass-transition temperature of melts in the system diopside-anorthite. Contr. Mineral. and Petrol. 109, 295–303.
Taniguchi and Murase 1987 | Taniguchi H. and Murase T. (1987) Some physical properties and melt structures in the system diopside-anorthite. Journal of Volcanology and Geothermal Research 34, 51–64.
Tauber and Arndt 1987 | Tauber P. and Arndt J. (1987) The relationship between viscosity and temperature in the system anorthite-diopside. Chemical Geology 62, 71–81.
Tinker et al. 2004 | Tinker D., Lesher C., Baxter G., Uchida T. and Wang Y. (2004) High-pressure viscometry of polymerized silicate melts and limitations of the Eyring equation. American Mineralogist 89, 1701–1708.
TM1969 | Terai, Kitaoka, (1969) Bull.Govern.Ind.Res.Inst.Osaka, 20, 1, 58-65
Toplis and Dingwell 1996 | Toplis M. and Dingwell D. (1996) The variable influence of P2O5 on the viscosity of melts of differing alkali/aluminium ratio: Implications for the structural role of phosphorus in silicate melts. Geochimica et Cosmochimica Acta 60, 4107–4121.
Toplis et al. 1994 | Toplis M., Dingwell D. and Libourel G. (1994) The effect of phosphorus on the iron redox ratio, viscosity, and density of an evolved ferro-basalt. Contr. Mineral. and Petrol. 117, 293–304.
Toplis et al. 1997A | Toplis M., Dingwell D. and Lenci T. (1997) Peraluminous viscosity maxima in Na2O-Al2O3-SiO2 liquids: The role of triclusters in tectosilicate melts. Geochimica et Cosmochimica Acta 61, 2605–2612.
Toplis et al. 1997B | Toplis M., Dingwell D., Hess K. and Lenci T. (1997) Viscosity, fragility, and configurational entropy of melts along the join SiO2 -NaAlSiO4. American Mineralogist 82, 979–990.
U1982 | Urbain G., Bottinga Y. and Richet P. (1982) Viscosity of liquid silica, silicates and alumino-silicates. Geochimica et Cosmochimica Acta 46, 1061–1072.
Ub1982 | Urbain G. (1982) Viscosité de l’alumine liquide. Rev. Int. Haut. Temp. Refract. 19, 55-57.
Valdivia et al. 2023 | Valdivia P., Zandonà A., Kurnosov A., Ballaran T., Deubener J. and Di Genova D. (2023) Are volcanic melts less viscous than we thought? The case of Stromboli basalt. Contrib Mineral Petrol 178, 45.
Verdurme et al. 2023 | Verdurme P., Le Losq C., Chevrel O., Pannefieu S., Médard E., Berthod C., Komorowski J.-C., Bachèlery P., Neuville D. R. and Gurioli L. (2023) Viscosity of crystal-free silicate melts from the active submarine volcanic chain of Mayotte. Chemical Geology 620, 121326.
Vetere et al. 2006 | Vetere F., Behrens H., Holtz F. and Neuville D. (2006) Viscosity of andesitic melts—new experimental data and a revised calculation model. Chemical Geology 228, 233–245.
Vetere et al. 2007 | Vetere F., Behrens H., Misiti V., Ventura G., Holtz F., De Rosa R. and Deubener J. (2007) The viscosity of shoshonitic melts (Vulcanello Peninsula, Aeolian Islands, Italy): Insight on the magma ascent in dikes. Chemical Geology 245, 89–102.
Vetere et al. 2008 | Vetere F., Behrens H., Schuessler J., Holtz F., Misiti V. and Borchers L. (2008) Viscosity of andesite melts and its implication for magma mixing prior to Unzen 1991–1995 eruption. Journal of Volcanology and Geothermal Research 175, 208–217.
Vetere et al. 2019 | Vetere F., Murri M., Alvaro M., Domeneghetti M., Rossi S., Pisello A., Perugini D. and Holtz F. (2019) Viscosity of Pyroxenite Melt and Its Evolution During Cooling. Journal of Geophysical Research: Planets 124, 1451–1469.
VGMSS1980 | Varshall, Goikhman, Mirskikh, Shitts, and Shitts, 1980. Fiz.Khim.Stekla, 6, 6, 734-736
Vidacak et al. 2001 | Vidacak B., Sichen D. and Seetharaman S. (2001) An experimental study of the viscosities of Al2O3-CaO-“FeO” slags. Metall Mater Trans B 32, 679–684.
Villeneuve et al. 2008 | Villeneuve N., Neuville D., Boivin P., Bachèlery P. and Richet P. (2008) Magma crystallization and viscosity: A study of molten basalts from the Piton de la Fournaise volcano (La Réunion island). Chemical Geology 256, 242–251.
W2008 | Webb S. (2008) Configurational heat capacity of Na2O–CaO–Al2O3–SiO2 melts. Chemical Geology 256, 92–101.
Webb 2011 | Webb S. (2011) Configurational heat capacity and viscosity of (Mg, Ca, Sr, Ba)O-Al2O3-SiO2 melts. European Journal of Mineralogy, 487–497.
Webb 2021 | Webb S. (2021) Viscosity of evolving magmas: a case study of the Glass House Mountains, Australia. Bull Volcanol 83, 76.
Webster and Opila 2022 | Webster R. and Opila E. (2022) Viscosity of CaO-MgO-Al2O3-SiO2 (CMAS) melts: Experimental measurements and comparison to model calculations. Journal of Non-Crystalline Solids 584, 121508.
White and Montana 1990 | White B. and Montana A. (1990) The effect of H2O and CO2 on the viscosity of sanidine liquid at high pressures. Journal of Geophysical Research: Solid Earth 95, 15683–15693.
Whittington et al. 2009 | Whittington A., Bouhifd M. and Richet P. (2009) Amorphous materials: Properties, structure, and durability. The viscosity of hydrous NaAlSi3O8 and granitic melts: Configurational entropy models. American Mineralogist 94, 1–16.
Whittington et al. 2009A | Whittington A., Hellwig B., Behrens H., Joachim B., Stechern A. and Vetere F. (2009) The viscosity of hydrous dacitic liquids: implications for the rheology of evolving silicic magmas. Bull Volcanol 71, 185–199.
Wright et al. 2001 | Wright S., Zhang L., Sun S. and Jahanshahi S. (2001) Viscosities of calcium ferrite slags and calcium alumino-silicate slags containing spinel particles. Journal of Non-Crystalline Solids 282, 15–23.
Xie et al. 2020 | Xie L., Yoneda A., Yamazaki D., Manthilake G., Higo Y., Tange Y., Guignot N., King A., Scheel M. and Andrault D. (2020) Formation of bridgmanite-enriched layer at the top lower-mantle during magma ocean solidification. Nat Commun 11, 548.
Xie et al. 2021 | Xie L., Yoneda A., Katsura T., Andrault D., Tange Y. and Higo Y. (2021) Direct Viscosity Measurement of Peridotite Melt to Lower-Mantle Conditions: A Further Support for a Fractional Magma-Ocean Solidification at the Top of the Lower Mantle. Geophysical Research Letters 48, e2021GL094507.
Yang et al. 2021 | Yang D., Zhou H., Wang J., Pang Z., Pei G., Yan Z., Mao H., Qiu G. and Lv X. (2021) Influence of TiO2 on viscosity, phase composition and structure of chromium-containing high-titanium blast furnace slag. Journal of Materials Research and Technology 12, 1615–1622.
Yao et al. 2015 | Yao L., Ren S., Liu G., Liu Q., Kong M. and Yang J. (2015) Study of the effect of the MgO/Al2O3 ratio on viscosity of blast furnace slag. Metall. Res. Technol. 112, 602.
Yao et al. 2016 | Yao L., Ren S., Wang X., Liu Q., Dong L., Yang J. and Liu J. (2016) Effect of Al2O3, MgO, and CaO/SiO2 on Viscosity of High Alumina Blast Furnace Slag. steel research international 87, 241–249.
Z2006 | Zimova M. and Webb S. (2006) The effect of chlorine on the viscosity of Na2O-Fe2O3-Al2O3-SiO2 melts. American Mineralogist 91, 344–352.
Zhang and Chou 2012 | Zhang G. and Chou K. (2012) Measuring and Modeling Viscosity of CaO-Al2O3-SiO2(-K2O) Melt. Metall Mater Trans B 43, 841–848.
Zhang and Chou 2013 | Zhang G. and Chou K. (2013) Influence of Al2O3/SiO2 Ratio on Viscosities of CaO–Al2O3–SiO2 Melt. ISIJ International 53, 177–180.
Zhang et al. 2003 | Zhang Y., Xu Z. and Liu Y. (2003) Viscosity of hydrous rhyolitic melts inferred from kinetic experiments, and a new viscosity model. American Mineralogist 88, 1741–1752.
Zhang et al. 2014 | Zhang S., Zhang X., Liu W., Lv X., Bai C. and Wang L. (2014) Relationship between structure and viscosity of CaO–SiO2–Al2O3–MgO–TiO2 slag. Journal of Non-Crystalline Solids 402, 214–222.
Zheng et al. 2014 | Zheng K., Zhang Z., Liu L. and Wang X. (2014) Investigation of the Viscosity and Structural Properties of CaO-SiO2-TiO2 Slags. Metall Mater Trans B 45, 1389–1397.
Zhou et al. 2023 | Zhou W., Li T., Lan D., Sun C. and Yang S. (2023) Influence of TiO2, Al2O3, and Basicity on Viscosity and Structure of High Titanium-Bearing Blast Furnace Slag. Materials (Basel) 16, 2575.

## uniquelp
s | t | a | f | f | m | n | k | m | c | p | h
0 | 0 | 0 | 66.5 | 0 | 0 | 0 | 0 | 0 | 33.5 | 0 | 0
0 | 0 | 0 | 76.9 | 0 | 0 | 0 | 0 | 0 | 23.1 | 0 | 0
0 | 0 | 0 | 80 | 0 | 0 | 0 | 0 | 0 | 20 | 0 | 0
0 | 0 | 100 | 0 | 0 | 0 | 0 | 0 | 0 | 0 | 0 | 0
0 | 0 | 11.1 | 59.1 | 0 | 0 | 0 | 0 | 0 | 29.8 | 0 | 0
0 | 0 | 11.5 | 70.8 | 0 | 0 | 0 | 0 | 0 | 17.7 | 0 | 0
0 | 0 | 25.3 | 0 | 0 | 0 | 0 | 0 | 0 | 74.7 | 0 | 0
0 | 0 | 25.9 | 33.6 | 0 | 0 | 0 | 0 | 0 | 40.5 | 0 | 0
0 | 0 | 26.8 | 0 | 0 | 0 | 0 | 0 | 0 | 73.2 | 0 | 0
0 | 0 | 28.4 | 20.1 | 0 | 0 | 0 | 0 | 0 | 51.5 | 0 | 0
0 | 0 | 3.6 | 64.1 | 0 | 0 | 0 | 0 | 0 | 32.3 | 0 | 0
0 | 0 | 3.7 | 77 | 0 | 0 | 0 | 0 | 0 | 19.3 | 0 | 0
0 | 0 | 30.8 | 0 | 0 | 0 | 0 | 0 | 0 | 69.2 | 0 | 0
0 | 0 | 31.7 | 18.4 | 0 | 0 | 0 | 0 | 0 | 49.9 | 0 | 0
0 | 0 | 33.6 | 28.6 | 0 | 0 | 0 | 0 | 0 | 37.8 | 0 | 0
0 | 0 | 35.5 | 0 | 0 | 0 | 0 | 0 | 0 | 64.5 | 0 | 0
0 | 0 | 39.2 | 0 | 0 | 0 | 0 | 0 | 0 | 60.8 | 0 | 0
0 | 0 | 39.3 | 0 | 0 | 0 | 0 | 0 | 0 | 60.7 | 0 | 0
0 | 0 | 39.4 | 11.7 | 0 | 0 | 0 | 0 | 0 | 48.9 | 0 | 0
0 | 0 | 39 | 0 | 0 | 0 | 0 | 0 | 0 | 61 | 0 | 0
0 | 0 | 43.9 | 0 | 0 | 0 | 0 | 0 | 0 | 56.1 | 0 | 0
0 | 0 | 45.2 | 0 | 0 | 0 | 0 | 0 | 0 | 54.8 | 0 | 0
0 | 0 | 47.2 | 0 | 0 | 0 | 0 | 0 | 0 | 52.8 | 0 | 0
0 | 0 | 49.2 | 0 | 0 | 0 | 0 | 0 | 0 | 50.8 | 0 | 0
0 | 0 | 50 | 0 | 0 | 0 | 0 | 0 | 0 | 50 | 0 | 0
0 | 0 | 56.2 | 0 | 0 | 0 | 0 | 0 | 0 | 43.8 | 0 | 0
0 | 0 | 57.6 | 0 | 0 | 0 | 0 | 0 | 0 | 42.4 | 0 | 0
0 | 0 | 68.8 | 0 | 0 | 0 | 0 | 0 | 0 | 31.3 | 0 | 0
0 | 0 | 7.3 | 61.7 | 0 | 0 | 0 | 0 | 0 | 31.1 | 0 | 0
0 | 0 | 7.6 | 74 | 0 | 0 | 0 | 0 | 0 | 18.4 | 0 | 0
10.6 | 0 | 18.8 | 0 | 0 | 0 | 0 | 0 | 7.9 | 62.7 | 0 | 0
10.9 | 0 | 19.2 | 0 | 0 | 0 | 0 | 0 | 0 | 69.9 | 0 | 0
100 | 0 | 0 | 0 | 0 | 0 | 0 | 0 | 0 | 0 | 0 | 0
10 | 0 | 22.5 | 0 | 0 | 0 | 0 | 0 | 0 | 67.5 | 0 | 0
11.5 | 0 | 27.1 | 0 | 0 | 0 | 0 | 0 | 0 | 61.5 | 0 | 0
11.7 | 0 | 0 | 58.7 | 0 | 0 | 0 | 0 | 0 | 29.6 | 0 | 0
11 | 0 | 14.5 | 0 | 0 | 0 | 0 | 0 | 0 | 74.5 | 0 | 0
12.2 | 0 | 0 | 70.3 | 0 | 0 | 0 | 0 | 0 | 17.5 | 0 | 0
12.2 | 0 | 35.8 | 0 | 0 | 0 | 0 | 0 | 0 | 52.1 | 0 | 0
12.5 | 0 | 40.6 | 0 | 0 | 0 | 0 | 0 | 0 | 46.9 | 0 | 0
12 | 0 | 44 | 0 | 0 | 0 | 0 | 0 | 0 | 44 | 0 | 0
13.3 | 0 | 51 | 0 | 0 | 0 | 0 | 0 | 0 | 35.7 | 0 | 0
13.9 | 0 | 18.8 | 0 | 0 | 0 | 0 | 0 | 7.9 | 59.4 | 0 | 0
14.4 | 0 | 35 | 0 | 0 | 0 | 0 | 0 | 7.5 | 43.1 | 0 | 0
16.5 | 16.7 | 2.7 | 0 | 0 | 0 | 0 | 0 | 0 | 64.1 | 0 | 0
16.7 | 0 | 18.5 | 0 | 0 | 0 | 0 | 0 | 15.6 | 49.3 | 0 | 0
17.1 | 0 | 18.9 | 0 | 0 | 0 | 0 | 0 | 8 | 56.1 | 0 | 0
17.2 | 0 | 3.1 | 11.1 | 5.5 | 0 | 0 | 0 | 7.9 | 55.2 | 0 | 0
17.2 | 0 | 6.2 | 9 | 4.4 | 0 | 0 | 0 | 7.9 | 55.3 | 0 | 0
17.3 | 0 | 12.5 | 4.5 | 2.2 | 0 | 0 | 0 | 7.9 | 55.6 | 0 | 0
17.3 | 0 | 15.7 | 2.3 | 1.1 | 0 | 0 | 0 | 7.9 | 55.7 | 0 | 0
17.3 | 0 | 20.9 | 0 | 0 | 0 | 0 | 0 | 0 | 61.8 | 0 | 0
17.3 | 0 | 9.4 | 6.6 | 3.4 | 0 | 0 | 0 | 7.9 | 55.5 | 0 | 0
17.4 | 0 | 0 | 54.9 | 0 | 0 | 0 | 0 | 0 | 27.7 | 0 | 0
17.4 | 0 | 18.9 | 0 | 0 | 0 | 0 | 0 | 8 | 55.8 | 0 | 0
17.6 | 0 | 23.5 | 0 | 0 | 0 | 0 | 0 | 0 | 58.9 | 0 | 0
18.1 | 0 | 0 | 65.5 | 0 | 0 | 0 | 0 | 0 | 16.4 | 0 | 0
18.4 | 0 | 27.7 | 0 | 0 | 0 | 0 | 0 | 0 | 53.9 | 0 | 0
19.4 | 0 | 15 | 0 | 0 | 0 | 0 | 0 | 15.2 | 50.3 | 0 | 0
19.9 | 0 | 18.5 | 0 | 0 | 0 | 0 | 0 | 15.6 | 46 | 0 | 0
19 | 0 | 40.5 | 0 | 0 | 0 | 0 | 0 | 0 | 40.5 | 0 | 0
20.3 | 0 | 18.9 | 0 | 0 | 0 | 0 | 0 | 8 | 52.8 | 0 | 0
20 | 0 | 11.8 | 0 | 0 | 0 | 0 | 0 | 14.9 | 53.4 | 0 | 0
21.9 | 0 | 19.4 | 0 | 0 | 0 | 0 | 0 | 0 | 58.7 | 0 | 0
22.5 | 0 | 15.1 | 0 | 0 | 0 | 0 | 0 | 15.3 | 47.2 | 0 | 0
23.1 | 0 | 27.3 | 0 | 0 | 0 | 0 | 0 | 0 | 49.6 | 0 | 0
23.5 | 0 | 21 | 0 | 0 | 0 | 0 | 0 | 0 | 55.5 | 0 | 0
23.5 | 24.4 | 8.9 | 0 | 0 | 0 | 0 | 0 | 12.9 | 30.3 | 0 | 0
23.7 | 20 | 10 | 0 | 0 | 0 | 0 | 0 | 15.9 | 30.5 | 0 | 0
23.9 | 0 | 18.1 | 0 | 0 | 0 | 0 | 0 | 4.3 | 53.7 | 0 | 0
23 | 0 | 5.9 | 16.7 | 0 | 0 | 0 | 0 | 14.9 | 39.5 | 0 | 0
24.1 | 20.2 | 11.4 | 0 | 0 | 0 | 0 | 0 | 16 | 28.3 | 0 | 0
24.2 | 20 | 10 | 0 | 0 | 0 | 0 | 0 | 15.9 | 29.9 | 0 | 0
24.3 | 0 | 14.3 | 0 | 0 | 0 | 0 | 0 | 41.4 | 20 | 0 | 0
24.4 | 0 | 25.1 | 0 | 0 | 0 | 0 | 0 | 0 | 50.5 | 0 | 0
24.5 | 0 | 11.6 | 0 | 0 | 0 | 0 | 0 | 21.9 | 42 | 0 | 0
24.5 | 0 | 36.1 | 0 | 0 | 0 | 0 | 0 | 0 | 39.4 | 0 | 0
24.5 | 0 | 6 | 16.9 | 0 | 0 | 0 | 0 | 10.6 | 42 | 0 | 0
24.5 | 22.6 | 9.5 | 0 | 0 | 0 | 0 | 0 | 14.4 | 28.9 | 0 | 0
24.7 | 24.4 | 8.9 | 0 | 0 | 0 | 0 | 0 | 12.9 | 29.1 | 0 | 0
24.8 | 20 | 10 | 0 | 0 | 0 | 0 | 0 | 15.9 | 29.3 | 0 | 0
25.1 | 0 | 37.4 | 0 | 0 | 0 | 0 | 0 | 0 | 37.6 | 0 | 0
25.3 | 20.4 | 11.5 | 0 | 0 | 0 | 0 | 0 | 12.9 | 29.8 | 0 | 0
25.4 | 20.9 | 9.4 | 0 | 0 | 0 | 0 | 0 | 14.3 | 30 | 0 | 0
25.4 | 20 | 10 | 0 | 0 | 0 | 0 | 0 | 15.9 | 28.6 | 0 | 0
25.5 | 0 | 6 | 16.9 | 0 | 0 | 0 | 0 | 10.6 | 41 | 0 | 0
25.5 | 0 | 6 | 17.1 | 0 | 0 | 0 | 0 | 7.6 | 43.8 | 0 | 0
25.6 | 19.8 | 8.7 | 0 | 0 | 0 | 0 | 0 | 15.7 | 30.2 | 0 | 0
25.6 | 20 | 8.8 | 0 | 0 | 0 | 0 | 0 | 12.7 | 32.9 | 0 | 0
25.7 | 0 | 0 | 55.5 | 18.8 | 0 | 0 | 0 | 0 | 0 | 0 | 0
25.7 | 0 | 0 | 58.3 | 16 | 0 | 0 | 0 | 0 | 0 | 0 | 0
25.7 | 0 | 0 | 68.8 | 5.5 | 0 | 0 | 0 | 0 | 0 | 0 | 0
25.7 | 0 | 0 | 69.9 | 4.4 | 0 | 0 | 0 | 0 | 0 | 0 | 0
25.7 | 0 | 0 | 70.7 | 3.6 | 0 | 0 | 0 | 0 | 0 | 0 | 0
25.7 | 0 | 0 | 71.4 | 2.9 | 0 | 0 | 0 | 0 | 0 | 0 | 0
25.8 | 0 | 10.1 | 0 | 0 | 0 | 0 | 0 | 64.1 | 0 | 0 | 0
25 | 0 | 37.5 | 0 | 0 | 0 | 0 | 0 | 37.5 | 0 | 0 | 0
26.1 | 0 | 0 | 44.7 | 0 | 0 | 0 | 0 | 0 | 29.3 | 0 | 0
26.1 | 0 | 46.1 | 0 | 0 | 0 | 0 | 0 | 0 | 27.9 | 0 | 0
26.1 | 20.2 | 10.1 | 0 | 0 | 0 | 0 | 0 | 12.8 | 30.8 | 0 | 0
26.1 | 20 | 10 | 0 | 0 | 0 | 0 | 0 | 15.9 | 28 | 0 | 0
26.2 | 20 | 8.8 | 0 | 0 | 0 | 0 | 0 | 12.7 | 32.3 | 0 | 0
26.3 | 0 | 5.8 | 8.2 | 0 | 0 | 0 | 0 | 14.6 | 45.1 | 0 | 0
26.3 | 19.2 | 9.4 | 0 | 0 | 0 | 0 | 0 | 14.2 | 31 | 0 | 0
26.8 | 0 | 10.2 | 0 | 0 | 0 | 0 | 0 | 0 | 63 | 0 | 0
26.8 | 0 | 13.2 | 0 | 0 | 0 | 0 | 0 | 60 | 0 | 0 | 0
26.9 | 20 | 8.8 | 0 | 0 | 0 | 0 | 0 | 12.7 | 31.7 | 0 | 0
26 | 0 | 0 | 65.8 | 0 | 0 | 0 | 0 | 0 | 8.3 | 0 | 0
26 | 24.4 | 8.9 | 0 | 0 | 0 | 0 | 0 | 12.9 | 27.8 | 0 | 0
27.1 | 17.5 | 9.3 | 0 | 0 | 0 | 0 | 0 | 14.2 | 32 | 0 | 0
27.2 | 36.3 | 7.1 | 0 | 0 | 0 | 0 | 0 | 15.4 | 14 | 0 | 0
27.4 | 0 | 5.8 | 8.2 | 0 | 0 | 0 | 0 | 14.6 | 44.1 | 0 | 0
27.5 | 20 | 8.8 | 0 | 0 | 0 | 0 | 0 | 12.7 | 31 | 0 | 0
27.6 | 0 | 8.1 | 34.6 | 0 | 0 | 0 | 0 | 0 | 29.6 | 0 | 0
27.7 | 15.8 | 8.6 | 0 | 0 | 0 | 0 | 0 | 12.5 | 35.5 | 0 | 0
27.8 | 0 | 5.8 | 8.3 | 0 | 0 | 0 | 0 | 10.3 | 47.7 | 0 | 0
27.9 | 0 | 0 | 67.5 | 4.7 | 0 | 0 | 0 | 0 | 0 | 0 | 0
28.2 | 0 | 0 | 54.6 | 4.3 | 0 | 5.2 | 7.8 | 0 | 0 | 0 | 0
28.2 | 0 | 5.5 | 0 | 0 | 0 | 0 | 0 | 21 | 45.3 | 0 | 0
28.2 | 0 | 5.7 | 6.1 | 0 | 0 | 0 | 0 | 14.5 | 45.4 | 0 | 0
28.2 | 20 | 8.8 | 0 | 0 | 0 | 0 | 0 | 12.7 | 30.3 | 0 | 0
28.3 | 23 | 7.6 | 0 | 0 | 0 | 0 | 0 | 11.8 | 29.4 | 0 | 0
28.5 | 0 | 0 | 53.8 | 17.7 | 0 | 0 | 0 | 0 | 0 | 0 | 0
28.5 | 0 | 0 | 56.5 | 15.1 | 0 | 0 | 0 | 0 | 0 | 0 | 0
28.5 | 0 | 0 | 59.6 | 12 | 0 | 0 | 0 | 0 | 0 | 0 | 0
28.5 | 0 | 0 | 61.8 | 9.8 | 0 | 0 | 0 | 0 | 0 | 0 | 0
28.5 | 0 | 0 | 63.5 | 8.1 | 0 | 0 | 0 | 0 | 0 | 0 | 0
28.5 | 0 | 0 | 63.6 | 7.9 | 0 | 0 | 0 | 0 | 0 | 0 | 0
28.5 | 0 | 0 | 64.9 | 6.7 | 0 | 0 | 0 | 0 | 0 | 0 | 0
28.5 | 0 | 0 | 65.1 | 6.4 | 0 | 0 | 0 | 0 | 0 | 0 | 0
28.5 | 0 | 0 | 66.3 | 5.2 | 0 | 0 | 0 | 0 | 0 | 0 | 0
28.5 | 0 | 0 | 66.4 | 5.2 | 0 | 0 | 0 | 0 | 0 | 0 | 0
28.5 | 0 | 0 | 67.3 | 4.3 | 0 | 0 | 0 | 0 | 0 | 0 | 0
28.5 | 0 | 0 | 67.4 | 4.1 | 0 | 0 | 0 | 0 | 0 | 0 | 0
28.5 | 0 | 0 | 68.2 | 3.3 | 0 | 0 | 0 | 0 | 0 | 0 | 0
28.5 | 0 | 0 | 68.8 | 2.7 | 0 | 0 | 0 | 0 | 0 | 0 | 0
28.6 | 0 | 8.1 | 4.1 | 0 | 0 | 0 | 0 | 14.7 | 44.4 | 0 | 0
28.6 | 7.7 | 10.2 | 0 | 0 | 0 | 0 | 0 | 15.2 | 38.3 | 0 | 0
28.7 | 0 | 5.7 | 0 | 0 | 0 | 0 | 0 | 14.3 | 51.3 | 0 | 0
28.8 | 0 | 5.9 | 8.4 | 0 | 0 | 0 | 0 | 7.5 | 49.5 | 0 | 0
28 | 0 | 16.5 | 0 | 0 | 0 | 0 | 0 | 55.6 | 0 | 0 | 0
29.1 | 0 | 10.8 | 4.3 | 0 | 0 | 0 | 0 | 10.6 | 45.2 | 0 | 0
29.1 | 0 | 5.7 | 4.1 | 0 | 0 | 0 | 0 | 14.5 | 46.7 | 0 | 0
29.1 | 0 | 6.9 | 4.1 | 0 | 0 | 0 | 0 | 14.6 | 45.3 | 0 | 0
29.2 | 0 | 20.1 | 0 | 0 | 0 | 0 | 0 | 50.8 | 0 | 0 | 0
29.4 | 0 | 24.7 | 0 | 0 | 0 | 0 | 0 | 0 | 45.9 | 0 | 0
29.6 | 0 | 7.5 | 0 | 0 | 0 | 0 | 0 | 63 | 0 | 0 | 0
29.7 | 0 | 10.3 | 0 | 0 | 0 | 0 | 0 | 21.8 | 38.2 | 0 | 0
29.7 | 0 | 13.6 | 0 | 0 | 0 | 0 | 0 | 11.7 | 45.1 | 0 | 0
29.7 | 0 | 19.7 | 0 | 0 | 0 | 0 | 0 | 17.7 | 32.9 | 0 | 0
29.7 | 0 | 5.7 | 4.1 | 0 | 0 | 0 | 0 | 14.5 | 46.1 | 0 | 0
29.8 | 0 | 0 | 57.5 | 4.5 | 0 | 0 | 8.2 | 0 | 0 | 0 | 0
29.8 | 0 | 0 | 57.5 | 4.5 | 0 | 5.5 | 2.7 | 0 | 0 | 0 | 0
29.8 | 0 | 5.8 | 6.2 | 0 | 0 | 0 | 0 | 10.3 | 47.9 | 0 | 0
29.8 | 0 | 70.2 | 0 | 0 | 0 | 0 | 0 | 0 | 0 | 0 | 0
29.8 | 0 | 8.2 | 4.1 | 0 | 0 | 0 | 0 | 14.7 | 43.2 | 0 | 0
29 | 0 | 0 | 56 | 4.4 | 0 | 2.7 | 8 | 0 | 0 | 0 | 0
29 | 0 | 0 | 56 | 4.4 | 0 | 8 | 2.7 | 0 | 0 | 0 | 0
29 | 0 | 35.5 | 0 | 0 | 0 | 0 | 0 | 0 | 35.5 | 0 | 0
29 | 0 | 5.8 | 8.3 | 0 | 0 | 0 | 0 | 10.4 | 46.6 | 0 | 0
29 | 15.8 | 8.7 | 0 | 0 | 0 | 0 | 0 | 12.5 | 34.1 | 0 | 0
30.2 | 0 | 10.9 | 4.3 | 0 | 0 | 0 | 0 | 7.7 | 46.9 | 0 | 0
30.2 | 0 | 11.7 | 0 | 0 | 0 | 0 | 0 | 19.2 | 38.9 | 0 | 0
30.2 | 0 | 8.3 | 4.2 | 0 | 0 | 0 | 0 | 10.4 | 46.9 | 0 | 0
30.3 | 0 | 8.9 | 0 | 0 | 0 | 0 | 0 | 28.3 | 32.5 | 0 | 0
30.4 | 0 | 6.9 | 4.1 | 0 | 0 | 0 | 0 | 14.6 | 44 | 0 | 0
30.4 | 15.8 | 8.7 | 0 | 0 | 0 | 0 | 0 | 12.5 | 32.6 | 0 | 0
30.4 | 19.1 | 7.6 | 0 | 0 | 0 | 0 | 0 | 11.2 | 31.7 | 0 | 0
30.4 | 3.8 | 10.1 | 0 | 0 | 0 | 0 | 0 | 15 | 40.8 | 0 | 0
30.5 | 0 | 0 | 0.2 | 36.2 | 0 | 33.1 | 0 | 0 | 0 | 0 | 0
30.5 | 0 | 0 | 0.3 | 36.1 | 0 | 33.1 | 0 | 0 | 0 | 0 | 0
30.5 | 0 | 0 | 0.4 | 36 | 0 | 33.1 | 0 | 0 | 0 | 0 | 0
30.5 | 0 | 0 | 0.5 | 35.9 | 0 | 33.1 | 0 | 0 | 0 | 0 | 0
30.5 | 0 | 0 | 0.6 | 35.7 | 0 | 33.1 | 0 | 0 | 0 | 0 | 0
30.5 | 0 | 0 | 0.8 | 35.5 | 0 | 33.1 | 0 | 0 | 0 | 0 | 0
30.5 | 0 | 0 | 1.3 | 35 | 0 | 33.1 | 0 | 0 | 0 | 0 | 0
30.5 | 0 | 0 | 1.6 | 34.8 | 0 | 33.1 | 0 | 0 | 0 | 0 | 0
30.5 | 0 | 0 | 1 | 35.3 | 0 | 33.1 | 0 | 0 | 0 | 0 | 0
30.5 | 0 | 24 | 0 | 0 | 0 | 0 | 0 | 45.5 | 0 | 0 | 0
30.6 | 0 | 0 | 59.1 | 4.7 | 0 | 0 | 5.6 | 0 | 0 | 0 | 0
30.6 | 0 | 0 | 59.1 | 4.7 | 0 | 2.8 | 2.8 | 0 | 0 | 0 | 0
30.6 | 0 | 0 | 59.1 | 4.7 | 0 | 5.6 | 0 | 0 | 0 | 0 | 0
30.6 | 0 | 5.8 | 4.1 | 0 | 0 | 0 | 0 | 10.3 | 49.2 | 0 | 0
30.7 | 0 | 10.4 | 0 | 0 | 0 | 0 | 0 | 58.9 | 0 | 0 | 0
30.7 | 0 | 7 | 4.1 | 0 | 0 | 0 | 0 | 10.3 | 47.8 | 0 | 0
30.9 | 0 | 5.9 | 6.2 | 0 | 0 | 0 | 0 | 7.4 | 49.6 | 0 | 0
30 | 0 | 18.8 | 0 | 0 | 0 | 0 | 0 | 0 | 51.2 | 0 | 0
30 | 0 | 5.9 | 8.4 | 0 | 0 | 0 | 0 | 7.5 | 48.3 | 0 | 0
30 | 0 | 70 | 0 | 0 | 0 | 0 | 0 | 0 | 0 | 0 | 0
31.1 | 0 | 11 | 4.3 | 0 | 0 | 0 | 0 | 5.4 | 48.2 | 0 | 0
31.2 | 0 | 0 | 49.2 | 19.7 | 0 | 0 | 0 | 0 | 0 | 0 | 0
31.2 | 0 | 0 | 52.1 | 16.7 | 0 | 0 | 0 | 0 | 0 | 0 | 0
31.2 | 0 | 0 | 53.7 | 12.1 | 0 | 3 | 0 | 0 | 0 | 0 | 0
31.2 | 0 | 0 | 54.6 | 14.2 | 0 | 0 | 0 | 0 | 0 | 0 | 0
31.2 | 0 | 0 | 55.9 | 9.9 | 0 | 3 | 0 | 0 | 0 | 0 | 0
31.2 | 0 | 0 | 57.6 | 11.3 | 0 | 0 | 0 | 0 | 0 | 0 | 0
31.2 | 0 | 0 | 57.6 | 8.2 | 0 | 3 | 0 | 0 | 0 | 0 | 0
31.2 | 0 | 0 | 57.9 | 8.1 | 0 | 2.8 | 0 | 0 | 0 | 0 | 0
31.2 | 0 | 0 | 59.2 | 6.8 | 0 | 2.8 | 0 | 0 | 0 | 0 | 0
31.2 | 0 | 0 | 59.6 | 9.2 | 0 | 0 | 0 | 0 | 0 | 0 | 0
31.2 | 0 | 0 | 59 | 6.8 | 0 | 3 | 0 | 0 | 0 | 0 | 0
31.2 | 0 | 0 | 60.3 | 5.7 | 0 | 2.8 | 0 | 0 | 0 | 0 | 0
31.2 | 0 | 0 | 61.2 | 4.8 | 0 | 2.8 | 0 | 0 | 0 | 0 | 0
31.2 | 0 | 0 | 61.3 | 7.6 | 0 | 0 | 0 | 0 | 0 | 0 | 0
31.2 | 0 | 0 | 61.4 | 7.5 | 0 | 0 | 0 | 0 | 0 | 0 | 0
31.2 | 0 | 0 | 62.6 | 6.3 | 0 | 0 | 0 | 0 | 0 | 0 | 0
31.2 | 0 | 0 | 62.8 | 6 | 0 | 0 | 0 | 0 | 0 | 0 | 0
31.2 | 0 | 0 | 63.9 | 4.9 | 0 | 0 | 0 | 0 | 0 | 0 | 0
31.2 | 0 | 0 | 64.8 | 4 | 0 | 0 | 0 | 0 | 0 | 0 | 0
31.2 | 0 | 0 | 64 | 4.8 | 0 | 0 | 0 | 0 | 0 | 0 | 0
31.2 | 0 | 0 | 65.7 | 3.1 | 0 | 0 | 0 | 0 | 0 | 0 | 0
31.2 | 0 | 0 | 65 | 3.9 | 0 | 0 | 0 | 0 | 0 | 0 | 0
31.2 | 0 | 0 | 66.3 | 2.6 | 0 | 0 | 0 | 0 | 0 | 0 | 0
31.3 | 0 | 5.8 | 4.1 | 0 | 0 | 0 | 0 | 10.3 | 48.6 | 0 | 0
31.3 | 0 | 8.3 | 4.2 | 0 | 0 | 0 | 0 | 7.5 | 48.6 | 0 | 0
31.4 | 7.7 | 8.4 | 0 | 0 | 0 | 0 | 0 | 12.1 | 40.4 | 0 | 0
31.5 | 0 | 0 | 60.8 | 4.8 | 0 | 0 | 2.9 | 0 | 0 | 0 | 0
31.5 | 0 | 0 | 60.8 | 4.8 | 0 | 2.9 | 0 | 0 | 0 | 0 | 0
31.5 | 0 | 12.4 | 0 | 0 | 0 | 0 | 0 | 0 | 56.2 | 0 | 0
31.5 | 0 | 8.3 | 4.2 | 0 | 0 | 0 | 0 | 10.5 | 45.6 | 0 | 0
31.5 | 0 | 9.3 | 25.4 | 0 | 0 | 0 | 0 | 0 | 33.8 | 0 | 0
31.6 | 23.5 | 7.6 | 0 | 0 | 0 | 0 | 0 | 11.4 | 26 | 0 | 0
31.7 | 0 | 5.7 | 4.1 | 0 | 0 | 0 | 0 | 14.5 | 44.1 | 0 | 0
31.7 | 0 | 5.8 | 4.1 | 0 | 0 | 0 | 0 | 7.4 | 50.9 | 0 | 0
31.8 | 0 | 13.7 | 0 | 0 | 0 | 0 | 0 | 52.7 | 1.9 | 0 | 0
31.8 | 0 | 7.1 | 4.2 | 0 | 0 | 0 | 0 | 7.5 | 49.5 | 0 | 0
31.9 | 0 | 5.8 | 4.1 | 0 | 0 | 0 | 0 | 10.3 | 47.9 | 0 | 0
31 | 0 | 5.7 | 4.1 | 0 | 0 | 0 | 0 | 14.5 | 44.8 | 0 | 0
31 | 11.7 | 8.5 | 0 | 0 | 0 | 0 | 0 | 12.3 | 36.5 | 0 | 0
32.1 | 0 | 7 | 4.2 | 0 | 0 | 0 | 0 | 10.4 | 46.4 | 0 | 0
32.1 | 0 | 8.1 | 0 | 0 | 0 | 0 | 0 | 20.5 | 39.3 | 0 | 0
32.1 | 0 | 8.4 | 4.3 | 0 | 0 | 0 | 0 | 5.3 | 49.9 | 0 | 0
32.1 | 0 | 9.9 | 0 | 0 | 0 | 0 | 0 | 14.8 | 43.1 | 0 | 0
32.2 | 0 | 13.4 | 0 | 0 | 0 | 0 | 0 | 5.6 | 48.8 | 0 | 0
32.2 | 7.7 | 10.3 | 0 | 0 | 0 | 0 | 0 | 15.3 | 34.6 | 0 | 0
32.3 | 0 | 9.9 | 0 | 0 | 0 | 0 | 0 | 16.2 | 41.6 | 0 | 0
32.4 | 0 | 0 | 62.7 | 4.9 | 0 | 0 | 0 | 0 | 0 | 0 | 0
32.4 | 0 | 10.3 | 0 | 0 | 0 | 0 | 0 | 13.4 | 44 | 0 | 0
32.4 | 0 | 5.8 | 4.1 | 0 | 0 | 0 | 0 | 7.4 | 50.3 | 0 | 0
32.4 | 0 | 7.5 | 0 | 0 | 0 | 0 | 0 | 4.8 | 55.4 | 0 | 0
32.5 | 0 | 0 | 51.3 | 16.2 | 0 | 0 | 0 | 0 | 0 | 0 | 0
32.5 | 0 | 0 | 53.7 | 13.8 | 0 | 0 | 0 | 0 | 0 | 0 | 0
32.5 | 0 | 0 | 56.6 | 10.9 | 0 | 0 | 0 | 0 | 0 | 0 | 0
32.5 | 0 | 0 | 58.6 | 8.9 | 0 | 0 | 0 | 0 | 0 | 0 | 0
32.5 | 0 | 0 | 60.2 | 7.3 | 0 | 0 | 0 | 0 | 0 | 0 | 0
32.5 | 0 | 0 | 60.3 | 7.2 | 0 | 0 | 0 | 0 | 0 | 0 | 0
32.5 | 0 | 0 | 61.4 | 6.1 | 0 | 0 | 0 | 0 | 0 | 0 | 0
32.5 | 0 | 0 | 61.7 | 5.8 | 0 | 0 | 0 | 0 | 0 | 0 | 0
32.5 | 0 | 0 | 62.8 | 4.8 | 0 | 0 | 0 | 0 | 0 | 0 | 0
32.5 | 0 | 0 | 63.6 | 3.9 | 0 | 0 | 0 | 0 | 0 | 0 | 0
32.5 | 0 | 0 | 63.8 | 3.7 | 0 | 0 | 0 | 0 | 0 | 0 | 0
32.5 | 0 | 0 | 64.5 | 3 | 0 | 0 | 0 | 0 | 0 | 0 | 0
32.5 | 0 | 11.2 | 0 | 0 | 0 | 0 | 0 | 16.4 | 40 | 0 | 0
32.6 | 0 | 10.6 | 0 | 0 | 0 | 0 | 0 | 14.9 | 41.9 | 0 | 0
32.6 | 0 | 5.8 | 4.1 | 0 | 0 | 0 | 0 | 10.3 | 47.2 | 0 | 0
32.6 | 15.1 | 7.3 | 0 | 0 | 0 | 0 | 0 | 11.2 | 33.9 | 0 | 0
32.7 | 0 | 10.4 | 0 | 0 | 0 | 0 | 0 | 21.9 | 35.1 | 0 | 0
32.7 | 0 | 7.1 | 4.2 | 0 | 0 | 0 | 0 | 5.3 | 50.8 | 0 | 0
32.7 | 0 | 8.3 | 4.2 | 0 | 0 | 0 | 0 | 7.5 | 47.3 | 0 | 0
32.8 | 0 | 0 | 30.3 | 0 | 0 | 0 | 0 | 0 | 36.9 | 0 | 0
32.8 | 0 | 19.8 | 0 | 0 | 0 | 0 | 0 | 0 | 47.4 | 0 | 0
32.9 | 0 | 0 | 49 | 7.8 | 0 | 10.3 | 0 | 0 | 0 | 0 | 0
32.9 | 0 | 0 | 50.3 | 6.6 | 0 | 10.3 | 0 | 0 | 0 | 0 | 0
32.9 | 0 | 0 | 51.3 | 5.6 | 0 | 10.3 | 0 | 0 | 0 | 0 | 0
32.9 | 0 | 0 | 52.1 | 4.8 | 0 | 10.3 | 0 | 0 | 0 | 0 | 0
32.9 | 0 | 11.3 | 0 | 0 | 0 | 0 | 0 | 13.5 | 42.3 | 0 | 0
32.9 | 0 | 11.8 | 0 | 0 | 0 | 0 | 0 | 16.4 | 38.8 | 0 | 0
32.9 | 0 | 14.3 | 0 | 0 | 0 | 0 | 0 | 42.9 | 9.9 | 0 | 0
32 | 0 | 10.5 | 0 | 0 | 0 | 0 | 0 | 16.3 | 41.2 | 0 | 0
32 | 0 | 11.9 | 0 | 0 | 0 | 0 | 0 | 15 | 41.2 | 0 | 0
32 | 0 | 13.5 | 0 | 0 | 0 | 0 | 0 | 54.5 | 0 | 0 | 0
32 | 0 | 28.3 | 0 | 0 | 0 | 0 | 0 | 39.7 | 0 | 0 | 0
33.1 | 0.5 | 9.8 | 0.5 | 0 | 0.5 | 0 | 0 | 19.3 | 36.3 | 0 | 0
33.1 | 0 | 19.5 | 0 | 0 | 0 | 0 | 0 | 0 | 47.3 | 0 | 0
33.1 | 0 | 9.7 | 0 | 0 | 0 | 0 | 0 | 21.8 | 35.4 | 0 | 0
33.2 | 0 | 17.6 | 0 | 0 | 0 | 0 | 0 | 0 | 49.1 | 0 | 0
33.2 | 0 | 4.9 | 0 | 0 | 0 | 0 | 0 | 61.9 | 0 | 0 | 0
33.2 | 0 | 5.9 | 4.2 | 0 | 0 | 0 | 0 | 5.2 | 51.6 | 0 | 0
33.2 | 0 | 7.1 | 4.2 | 0 | 0 | 0 | 0 | 7.5 | 48.1 | 0 | 0
33.2 | 0 | 9.3 | 0 | 0 | 0 | 0 | 0 | 14.7 | 42.7 | 0 | 0
33.3 | 0 | 11.7 | 0 | 0 | 0 | 0 | 0 | 19.3 | 35.7 | 0 | 0
33.3 | 0 | 33.3 | 0 | 0 | 0 | 0 | 0 | 0 | 33.3 | 0 | 0
33.3 | 0 | 4.9 | 0 | 0 | 0 | 0 | 0 | 26.2 | 35.7 | 0 | 0
33.3 | 0 | 7.4 | 0 | 0 | 0 | 0 | 0 | 17.3 | 42.1 | 0 | 0
33.4 | 0 | 10.6 | 0 | 0 | 0 | 0 | 0 | 14.9 | 41.2 | 0 | 0
33.4 | 0 | 11.9 | 0 | 0 | 0 | 0 | 0 | 13.6 | 41.1 | 0 | 0
33.4 | 0 | 16.9 | 0 | 0 | 0 | 0 | 0 | 49.8 | 0 | 0 | 0
33.4 | 0 | 5.8 | 4.1 | 0 | 0 | 0 | 0 | 10.3 | 46.5 | 0 | 0
33.4 | 0 | 6.6 | 0 | 0 | 0 | 0 | 0 | 27.8 | 32.2 | 0 | 0
33.4 | 23.7 | 0 | 0 | 0 | 0 | 0 | 0 | 0 | 42.9 | 0 | 0
33.5 | 0 | 10.3 | 0 | 0 | 0 | 0 | 0 | 11 | 45.2 | 0 | 0
33.5 | 0 | 7.7 | 0 | 0 | 0 | 0 | 0 | 4.9 | 53.9 | 0 | 0
33.5 | 1.7 | 13.1 | 0 | 0 | 0 | 0 | 0 | 7.5 | 44.2 | 0 | 0
33.6 | 0 | 33 | 0 | 0 | 0 | 0 | 0 | 33.4 | 0 | 0 | 0
33.6 | 0 | 8.7 | 0 | 0 | 0 | 0 | 0 | 14.7 | 43.1 | 0 | 0
33.7 | 0 | 10 | 0 | 0 | 0 | 0 | 0 | 14.8 | 41.5 | 0 | 0
33.7 | 0 | 13.4 | 0 | 0 | 0 | 0 | 0 | 0 | 52.9 | 0 | 0
33.7 | 0 | 2 | 0.1 | 0 | 0 | 0 | 0 | 49 | 15.2 | 0 | 0
33.7 | 0 | 5.7 | 0 | 0 | 0 | 0 | 0 | 14.3 | 46.4 | 0 | 0
33.7 | 0 | 8.7 | 0 | 0 | 0 | 0 | 0 | 16.1 | 41.6 | 0 | 0
33.8 | 0 | 5.9 | 4.2 | 0 | 0 | 0 | 0 | 7.4 | 48.8 | 0 | 0
33.8 | 0 | 8.5 | 0 | 0 | 0 | 0 | 0 | 21.6 | 36.2 | 0 | 0
33.9 | 0 | 0 | 50.4 | 15.7 | 0 | 0 | 0 | 0 | 0 | 0 | 0
33.9 | 0 | 0 | 52.8 | 13.3 | 0 | 0 | 0 | 0 | 0 | 0 | 0
33.9 | 0 | 0 | 59.1 | 7 | 0 | 0 | 0 | 0 | 0 | 0 | 0
33.9 | 0 | 0 | 60.5 | 5.6 | 0 | 0 | 0 | 0 | 0 | 0 | 0
33.9 | 0 | 0 | 61.5 | 4.6 | 0 | 0 | 0 | 0 | 0 | 0 | 0
33.9 | 0 | 0 | 61.6 | 4.5 | 0 | 0 | 0 | 0 | 0 | 0 | 0
33.9 | 0 | 0 | 62.4 | 3.8 | 0 | 0 | 0 | 0 | 0 | 0 | 0
33.9 | 0 | 0 | 62.5 | 3.6 | 0 | 0 | 0 | 0 | 0 | 0 | 0
33.9 | 0 | 0 | 63.2 | 2.9 | 0 | 0 | 0 | 0 | 0 | 0 | 0
33.9 | 0 | 0 | 63.7 | 2.4 | 0 | 0 | 0 | 0 | 0 | 0 | 0
33.9 | 0 | 10.2 | 0 | 0 | 0 | 0 | 0 | 13.4 | 42.5 | 0 | 0
33.9 | 0 | 11.2 | 0 | 0 | 0 | 0 | 0 | 14.9 | 39.9 | 0 | 0
33.9 | 0 | 12 | 0 | 0 | 0 | 0 | 0 | 10.6 | 43.5 | 0 | 0
33 | 0 | 16.4 | 0 | 0 | 0 | 0 | 0 | 0 | 50.6 | 0 | 0
33 | 0 | 5.6 | 0 | 0 | 0 | 0 | 0 | 21.1 | 40.4 | 0 | 0
33 | 7.7 | 8.4 | 0 | 0 | 0 | 0 | 0 | 12.1 | 38.9 | 0 | 0
34.1 | 0 | 7.5 | 0 | 0 | 0 | 0 | 0 | 14.5 | 43.9 | 0 | 0
34.1 | 0 | 8.7 | 0 | 0 | 0 | 0 | 0 | 13.3 | 43.9 | 0 | 0
34.2 | 0 | 9.3 | 0 | 0 | 0 | 0 | 0 | 16.2 | 40.3 | 0 | 0
34.3 | 0 | 11.4 | 0 | 0 | 0 | 0 | 0 | 10.2 | 44.1 | 0 | 0
34.3 | 0 | 5.8 | 0 | 0 | 0 | 0 | 0 | 7.3 | 52.6 | 0 | 0
34.3 | 0 | 8.7 | 0 | 0 | 0 | 0 | 0 | 14.7 | 42.3 | 0 | 0
34.3 | 3.8 | 10.1 | 0 | 0 | 0 | 0 | 0 | 15 | 36.8 | 0 | 0
34.4 | 0 | 7.5 | 0 | 0 | 0 | 0 | 0 | 14.5 | 43.6 | 0 | 0
34.4 | 18.6 | 8 | 0 | 0 | 0 | 0 | 0 | 11.5 | 27.5 | 0 | 0
34.5 | 0 | 5.9 | 4.2 | 0 | 0 | 0 | 0 | 7.4 | 48.1 | 0 | 0
34.5 | 0 | 7.6 | 0 | 0 | 0 | 0 | 0 | 57.9 | 0 | 0 | 0
34.5 | 0 | 8.7 | 0 | 0 | 0 | 0 | 0 | 14.7 | 42.2 | 0 | 0
34.5 | 11.2 | 7.2 | 0 | 0 | 0 | 0 | 0 | 11 | 36.1 | 0 | 0
34.6 | 0 | 11.6 | 0 | 0 | 0 | 0 | 0 | 22.1 | 31.7 | 0 | 0
34.6 | 0 | 8 | 0 | 0 | 0 | 0 | 0 | 5.2 | 52.2 | 0 | 0
34.6 | 0 | 9.4 | 0 | 0 | 0 | 0 | 0 | 13.3 | 42.7 | 0 | 0
34.6 | 1.9 | 16.1 | 0 | 0 | 0 | 0 | 0 | 3.5 | 44 | 0 | 0
34.7 | 0 | 6.7 | 0 | 0 | 0 | 0 | 0 | 11.5 | 47 | 0 | 0
34.7 | 7.7 | 8.4 | 0 | 0 | 0 | 0 | 0 | 12.2 | 37.1 | 0 | 0
34.8 | 0 | 0 | 57.6 | 1.9 | 0 | 2.8 | 2.8 | 0 | 0 | 0 | 0
34.8 | 0 | 22.5 | 0 | 0 | 0 | 0 | 0 | 0 | 42.7 | 0 | 0
34.8 | 0 | 6.6 | 0 | 0 | 0 | 0 | 0 | 11.5 | 47.2 | 0 | 0
34.8 | 0 | 8.5 | 0 | 0 | 0 | 0 | 0 | 11.1 | 45.6 | 0 | 0
34.8 | 0 | 8.5 | 0 | 0 | 0 | 0 | 0 | 13.6 | 43.2 | 0 | 0
34.9 | 0 | 0 | 0 | 0 | 0 | 0 | 0 | 32.5 | 32.7 | 0 | 0
34.9 | 0 | 0 | 0 | 0 | 0 | 0 | 0 | 65.1 | 0 | 0 | 0
34.9 | 0 | 10.6 | 0 | 0 | 0 | 0 | 0 | 13.5 | 41.1 | 0 | 0
34.9 | 0 | 20.6 | 0 | 0 | 0 | 0 | 0 | 44.6 | 0 | 0 | 0
34.9 | 0 | 7.5 | 0 | 0 | 0 | 0 | 0 | 14.5 | 43.1 | 0 | 0
34 | 0 | 23.4 | 0 | 0 | 0 | 0 | 0 | 0 | 42.6 | 0 | 0
35.1 | 0 | 0 | 49.6 | 15.3 | 0 | 0 | 0 | 0 | 0 | 0 | 0
35.1 | 0 | 0 | 51.9 | 13 | 0 | 0 | 0 | 0 | 0 | 0 | 0
35.1 | 0 | 0 | 54.6 | 10.3 | 0 | 0 | 0 | 0 | 0 | 0 | 0
35.1 | 0 | 0 | 56.5 | 8.4 | 0 | 0 | 0 | 0 | 0 | 0 | 0
35.1 | 0 | 0 | 58.1 | 6.8 | 0 | 0 | 0 | 0 | 0 | 0 | 0
35.1 | 0 | 0 | 59.4 | 5.5 | 0 | 0 | 0 | 0 | 0 | 0 | 0
35.1 | 0 | 0 | 60.4 | 4.5 | 0 | 0 | 0 | 0 | 0 | 0 | 0
35.1 | 0 | 0 | 60.5 | 4.4 | 0 | 0 | 0 | 0 | 0 | 0 | 0
35.1 | 0 | 0 | 61.2 | 3.7 | 0 | 0 | 0 | 0 | 0 | 0 | 0
35.1 | 0 | 0 | 61.4 | 3.5 | 0 | 0 | 0 | 0 | 0 | 0 | 0
35.1 | 0 | 0 | 62.5 | 2.3 | 0 | 0 | 0 | 0 | 0 | 0 | 0
35.1 | 0 | 0 | 62 | 2.8 | 0 | 0 | 0 | 0 | 0 | 0 | 0
35.1 | 0 | 12.1 | 0 | 0 | 0 | 0 | 0 | 7.7 | 45.1 | 0 | 0
35.1 | 0 | 5 | 0 | 0 | 0 | 0 | 0 | 22.3 | 37.6 | 0 | 0
35.1 | 0 | 8.2 | 0 | 0 | 0 | 0 | 0 | 11.8 | 45 | 0 | 0
35.2 | 0 | 10 | 0 | 0 | 0 | 0 | 0 | 13.4 | 41.5 | 0 | 0
35.2 | 0 | 7 | 0 | 0 | 0 | 0 | 0 | 6.1 | 51.7 | 0 | 0
35.2 | 0 | 8.7 | 0 | 0 | 0 | 0 | 0 | 14.7 | 41.4 | 0 | 0
35.2 | 0 | 8.7 | 0 | 0 | 0 | 0 | 0 | 14.7 | 41.5 | 0 | 0
35.2 | 0 | 8.9 | 0 | 0 | 0 | 0 | 0 | 7.5 | 48.5 | 0 | 0
35.2 | 7.7 | 10.3 | 0 | 0 | 0 | 0 | 0 | 15.3 | 31.5 | 0 | 0
35.3 | 0 | 10.4 | 16.6 | 0 | 0 | 0 | 0 | 0 | 37.8 | 0 | 0
35.3 | 0 | 11.9 | 0 | 0 | 0 | 0 | 0 | 15 | 37.8 | 0 | 0
35.3 | 0 | 14.4 | 0 | 0 | 0 | 0 | 0 | 48.2 | 2.1 | 0 | 0
35.3 | 0 | 8.2 | 0 | 0 | 0 | 0 | 0 | 5.4 | 51.2 | 0 | 0
35.3 | 1.1 | 9.1 | 0 | 0 | 0 | 0 | 0 | 12 | 42.5 | 0 | 0
35.3 | 16.6 | 10.4 | 0 | 0 | 0 | 0 | 0 | 0 | 37.8 | 0 | 0
35.3 | 19.4 | 0 | 0 | 0 | 0 | 0 | 0 | 0 | 45.3 | 0 | 0
35.5 | 0.5 | 8.1 | 0.5 | 0 | 0.5 | 0 | 0.2 | 12.1 | 42.6 | 0 | 0
35.5 | 0 | 0 | 0 | 0 | 0 | 0 | 0 | 26.5 | 38 | 0 | 0
35.5 | 0 | 13 | 0 | 0 | 0 | 0 | 0 | 7.8 | 43.7 | 0 | 0
35.6 | 0.4 | 9.2 | 0.3 | 0 | 0.5 | 0.2 | 0.3 | 11.4 | 42.1 | 0 | 0
35.6 | 0 | 0 | 48.8 | 11.2 | 0 | 4.4 | 0 | 0 | 0 | 0 | 0
35.6 | 0 | 0 | 50.8 | 9.2 | 0 | 4.4 | 0 | 0 | 0 | 0 | 0
35.6 | 0 | 0 | 52.4 | 7.6 | 0 | 4.4 | 0 | 0 | 0 | 0 | 0
35.6 | 0 | 0 | 53.7 | 6.3 | 0 | 4.4 | 0 | 0 | 0 | 0 | 0
35.6 | 0 | 0 | 54.7 | 5.3 | 0 | 4.4 | 0 | 0 | 0 | 0 | 0
35.6 | 0 | 0 | 55.5 | 4.5 | 0 | 4.4 | 0 | 0 | 0 | 0 | 0
35.6 | 0 | 0 | 56.2 | 3.8 | 0 | 4.4 | 0 | 0 | 0 | 0 | 0
35.6 | 0 | 2.6 | 0 | 0 | 0 | 0 | 0 | 33.2 | 28.6 | 0 | 0
35.7 | 0 | 10.2 | 0 | 0 | 0 | 0 | 0 | 12.7 | 41.4 | 0 | 0
35.7 | 0 | 10.3 | 0 | 0 | 0 | 0 | 0 | 6.3 | 47.8 | 0 | 0
35.7 | 0 | 10.8 | 0 | 0 | 0 | 0 | 0 | 7.6 | 45.9 | 0 | 0
35.7 | 0 | 6.7 | 0 | 0 | 0 | 0 | 0 | 13.9 | 43.7 | 0 | 0
35.7 | 0 | 8.3 | 0 | 0 | 0 | 0 | 0 | 13.9 | 42.1 | 0 | 0
35.8 | 0 | 0 | 59.3 | 2 | 0 | 0 | 2.9 | 0 | 0 | 0 | 0
35.8 | 0 | 8.5 | 0 | 0 | 0 | 0 | 0 | 13.8 | 41.9 | 0 | 0
35.8 | 0 | 8.6 | 0 | 0 | 0 | 0 | 0 | 8.8 | 46.8 | 0 | 0
35.9 | 0 | 10.1 | 0 | 0 | 0 | 0 | 0 | 8.5 | 45.5 | 0 | 0
35.9 | 0 | 10.6 | 0 | 0 | 0 | 0 | 0 | 53.5 | 0 | 0 | 0
35.9 | 0 | 7.6 | 0 | 0 | 0 | 0 | 0 | 10.3 | 46.2 | 0 | 0
35.9 | 0 | 8.5 | 0 | 0 | 0 | 0 | 0 | 11.3 | 44.4 | 0 | 0
35 | 0 | 0 | 18 | 0 | 12 | 0 | 0 | 17.5 | 17.5 | 0 | 0
35 | 0 | 10.2 | 0 | 0 | 0 | 0 | 0 | 11.1 | 43.7 | 0 | 0
35 | 0 | 17.8 | 0 | 0 | 0 | 0 | 0 | 37 | 10.3 | 0 | 0
35 | 0 | 25 | 0 | 0 | 0 | 0 | 0 | 0 | 40 | 0 | 0
35 | 0 | 27.5 | 0 | 0 | 0 | 0 | 0 | 0 | 37.5 | 0 | 0
35 | 0 | 27 | 0 | 0 | 0 | 0 | 0 | 0 | 38 | 0 | 0
35 | 0 | 30 | 0 | 0 | 0 | 0 | 0 | 0 | 35 | 0 | 0
35 | 0 | 6.1 | 0 | 0 | 0 | 0 | 0 | 25.1 | 33.8 | 0 | 0
35 | 0 | 9.8 | 0 | 0 | 0 | 0 | 0 | 12.1 | 43.1 | 0 | 0
36.1 | 0 | 12.1 | 0 | 0 | 0 | 0 | 0 | 7.7 | 44.1 | 0 | 0
36.1 | 0 | 8.7 | 0 | 0 | 0 | 0 | 0 | 14.7 | 40.5 | 0 | 0
36.2 | 0 | 0 | 0 | 0 | 0 | 0 | 0 | 20.2 | 43.6 | 0 | 0
36.2 | 0 | 10.2 | 0 | 0 | 0 | 0 | 0 | 8.7 | 44.8 | 0 | 0
36.2 | 0 | 15.2 | 0 | 0 | 0 | 0 | 0 | 15.4 | 33.2 | 0 | 0
36.2 | 0 | 27.1 | 0 | 0 | 0 | 0 | 0 | 0 | 36.7 | 0 | 0
36.3 | 0 | 10 | 0 | 0 | 0 | 0 | 0 | 14.8 | 38.9 | 0 | 0
36.3 | 0 | 2.7 | 0 | 0 | 0 | 0 | 0 | 20.7 | 34 | 0 | 0
36.3 | 0 | 5.8 | 0 | 0 | 0 | 0 | 0 | 7.3 | 50.6 | 0 | 0
36.3 | 0 | 7.6 | 0 | 0 | 0 | 0 | 0 | 10.3 | 45.9 | 0 | 0
36.4 | 0 | 0 | 0 | 0 | 0 | 0 | 0 | 28 | 35.6 | 0 | 0
36.4 | 0 | 0 | 30 | 0 | 28 | 0 | 0 | 5.6 | 0 | 0 | 0
36.4 | 0 | 15 | 0 | 0 | 0 | 0 | 0 | 5 | 43.6 | 0 | 0
36.4 | 0 | 5.4 | 0 | 0 | 0 | 0 | 0 | 33.9 | 24.4 | 0 | 0
36.4 | 0 | 6.8 | 0 | 0 | 0 | 0 | 0 | 16 | 40.8 | 0 | 0
36.4 | 0 | 7.2 | 0 | 0 | 0 | 0 | 0 | 0 | 56.3 | 0 | 0
36.5 | 0 | 0 | 0 | 0 | 0 | 0 | 0 | 37 | 26.6 | 0 | 0
36.5 | 0 | 0 | 46.1 | 17.5 | 0 | 0 | 0 | 0 | 0 | 0 | 0
36.5 | 0 | 0 | 48.7 | 14.8 | 0 | 0 | 0 | 0 | 0 | 0 | 0
36.5 | 0 | 0 | 51 | 12.5 | 0 | 0 | 0 | 0 | 0 | 0 | 0
36.5 | 0 | 0 | 53.6 | 9.9 | 0 | 0 | 0 | 0 | 0 | 0 | 0
36.5 | 0 | 0 | 55.4 | 8.1 | 0 | 0 | 0 | 0 | 0 | 0 | 0
36.5 | 0 | 0 | 56.9 | 6.7 | 0 | 0 | 0 | 0 | 0 | 0 | 0
36.5 | 0 | 0 | 57 | 6.6 | 0 | 0 | 0 | 0 | 0 | 0 | 0
36.5 | 0 | 0 | 58.2 | 5.3 | 0 | 0 | 0 | 0 | 0 | 0 | 0
36.5 | 0 | 0 | 58 | 5.5 | 0 | 0 | 0 | 0 | 0 | 0 | 0
36.5 | 0 | 0 | 59.2 | 4.3 | 0 | 0 | 0 | 0 | 0 | 0 | 0
36.5 | 0 | 0 | 59.3 | 4.2 | 0 | 0 | 0 | 0 | 0 | 0 | 0
36.5 | 0 | 0 | 60.1 | 3.4 | 0 | 0 | 0 | 0 | 0 | 0 | 0
36.5 | 0 | 0 | 60.8 | 2.7 | 0 | 0 | 0 | 0 | 0 | 0 | 0
36.5 | 0 | 0 | 60 | 3.5 | 0 | 0 | 0 | 0 | 0 | 0 | 0
36.5 | 0 | 0 | 61.3 | 2.2 | 0 | 0 | 0 | 0 | 0 | 0 | 0
36.5 | 0 | 10.2 | 0 | 0 | 0 | 0 | 0 | 11.2 | 42.2 | 0 | 0
36.5 | 0 | 24.6 | 0 | 0 | 0 | 0 | 0 | 38.9 | 0 | 0 | 0
36.6 | 0 | 12.2 | 0 | 0 | 0 | 0 | 0 | 0 | 51.2 | 0 | 0
36.6 | 0 | 6.8 | 0 | 0 | 0 | 0 | 0 | 11.6 | 45 | 0 | 0
36.7 | 0 | 8.5 | 0 | 0 | 0 | 0 | 0 | 14.1 | 40.8 | 0 | 0
36.7 | 23.1 | 7.8 | 0 | 0 | 0 | 0 | 0 | 11.7 | 20.7 | 0 | 0
36.8 | 0 | 10.2 | 0 | 0 | 0 | 0 | 0 | 3.9 | 49.1 | 0 | 0
36.8 | 0 | 12.4 | 0 | 0 | 0 | 0 | 0 | 0 | 50.8 | 0 | 0
36.8 | 0 | 7.6 | 0 | 0 | 0 | 0 | 0 | 10.3 | 45.3 | 0 | 0
36.8 | 0 | 8.6 | 0 | 0 | 0 | 0 | 0 | 6.5 | 48.1 | 0 | 0
36.9 | 0 | 0 | 0 | 0 | 0 | 0 | 0 | 13.7 | 49.4 | 0 | 0
36.9 | 0 | 0 | 61.1 | 2 | 0 | 0 | 0 | 0 | 0 | 0 | 0
36.9 | 0 | 10 | 0 | 0 | 0 | 0 | 0 | 13.6 | 39.6 | 0 | 0
36.9 | 0 | 6.8 | 0 | 0 | 0 | 0 | 0 | 13.9 | 42.5 | 0 | 0
36.9 | 0 | 6.9 | 0 | 0 | 0 | 0 | 0 | 6.9 | 49.3 | 0 | 0
36.9 | 0 | 8.5 | 0 | 0 | 0 | 0 | 0 | 11.5 | 43.1 | 0 | 0
36.9 | 0 | 8.6 | 0 | 0 | 0 | 0 | 0 | 9 | 45.5 | 0 | 0
36.9 | 15.1 | 7.4 | 0 | 0 | 0 | 0 | 0 | 11.1 | 29.5 | 0 | 0
36 | 0 | 10.6 | 0 | 0 | 0 | 0 | 0 | 14.9 | 38.5 | 0 | 0
36 | 0 | 6.8 | 0 | 0 | 0 | 0 | 0 | 9.3 | 47.8 | 0 | 0
37.1 | 0 | 13.3 | 0 | 0 | 0 | 0 | 0 | 11.9 | 37.6 | 0 | 0
37.1 | 0 | 18.7 | 0 | 0 | 0 | 0 | 0 | 15.8 | 28.4 | 0 | 0
37.1 | 0 | 36.4 | 0 | 0 | 0 | 0 | 0 | 0 | 26.5 | 0 | 0
37.1 | 0 | 4.9 | 0 | 0 | 0 | 0 | 0 | 26.3 | 31.8 | 0 | 0
37.1 | 0 | 5.5 | 0 | 0 | 0 | 0 | 0 | 27.6 | 29.8 | 0 | 0
37.1 | 0 | 5.5 | 0 | 0 | 0 | 0 | 0 | 27.7 | 29.8 | 0 | 0
37.1 | 0 | 9 | 0 | 0 | 0 | 0 | 0 | 7.3 | 46.6 | 0 | 0
37.2 | 0 | 10.3 | 0 | 0 | 0 | 0 | 0 | 6.4 | 46.2 | 0 | 0
37.2 | 0 | 16.1 | 0 | 0 | 0 | 0 | 0 | 3.5 | 43.2 | 0 | 0
37.2 | 0 | 26.7 | 0 | 0 | 0 | 0 | 0 | 0 | 36.1 | 0 | 0
37.2 | 0 | 7.6 | 0 | 0 | 0 | 0 | 0 | 7.4 | 47.8 | 0 | 0
37.2 | 0 | 8.2 | 0 | 0 | 0 | 0 | 0 | 34.7 | 19.9 | 0 | 0
37.3 | 0 | 12.1 | 0 | 0 | 0 | 0 | 0 | 10.7 | 40 | 0 | 0
37.3 | 0 | 14.7 | 0 | 0 | 0 | 0 | 0 | 0 | 48 | 0 | 0
37.3 | 0 | 9.7 | 0 | 0 | 0 | 0 | 0 | 10.6 | 42.3 | 0 | 0
37.4 | 0.1 | 1.8 | 0 | 4.3 | 0.1 | 0.2 | 0 | 47.9 | 2.6 | 0 | 5.5
37.4 | 0 | 13.8 | 0 | 0 | 0 | 0 | 0 | 48.8 | 0 | 0 | 0
37.4 | 0 | 18.7 | 0 | 0 | 0 | 0 | 0 | 0 | 43.9 | 0 | 0
37.5 | 0 | 0 | 25 | 0 | 0 | 0 | 0 | 18.8 | 18.8 | 0 | 0
37.5 | 0 | 7.6 | 0 | 0 | 0 | 0 | 0 | 7.4 | 47.4 | 0 | 0
37.5 | 3.8 | 10.1 | 0 | 0 | 0 | 0 | 0 | 15.1 | 33.5 | 0 | 0
37.6 | 0 | 10.2 | 0 | 0 | 0 | 0 | 0 | 8.8 | 43.4 | 0 | 0
37.7 | 0 | 0 | 45 | 0 | 0 | 0 | 0 | 0 | 17.3 | 0 | 0
37.7 | 0 | 2.8 | 0 | 0 | 0 | 0 | 0 | 14.1 | 45.5 | 0 | 0
37.7 | 0 | 7.8 | 0 | 0 | 0 | 0 | 0 | 10 | 44.5 | 0 | 0
37.8 | 0.1 | 1.6 | 0.1 | 5.3 | 0.1 | 0.2 | 0 | 51.5 | 2.7 | 0 | 0.7
37.8 | 0.1 | 1.6 | 0 | 5.3 | 0.1 | 0.2 | 0 | 51.5 | 2.7 | 0 | 0.7
37.8 | 0 | 15.9 | 0 | 0 | 0 | 0 | 0 | 0 | 46.3 | 0 | 0
37.8 | 0 | 5.6 | 0 | 0 | 0 | 0 | 0 | 21.1 | 35.5 | 0 | 0
37.8 | 0 | 8.7 | 0 | 0 | 0 | 0 | 0 | 4.1 | 49.3 | 0 | 0
37.9 | 0 | 0 | 10.8 | 0 | 7.2 | 0 | 0 | 12.5 | 31.7 | 0 | 0
37.9 | 0 | 10.2 | 0 | 0 | 0 | 0 | 0 | 1.4 | 50.4 | 0 | 0
37.9 | 0 | 19.2 | 0 | 0 | 0 | 0 | 0 | 8.1 | 34.8 | 0 | 0
37.9 | 0 | 7 | 0 | 0 | 0 | 0 | 0 | 4.5 | 50.7 | 0 | 0
37.9 | 0 | 8.4 | 0 | 0 | 0 | 0 | 0 | 28.3 | 25.4 | 0 | 0
37.9 | 0 | 9.9 | 0 | 0 | 0 | 0 | 0 | 11.7 | 40.5 | 0 | 0
37 | 0 | 15.6 | 0 | 0 | 0 | 0 | 0 | 7.9 | 39.6 | 0 | 0
37 | 0 | 2.7 | 0 | 0 | 0 | 0 | 0 | 20.7 | 39.6 | 0 | 0
37 | 0 | 5 | 0 | 0 | 0 | 0 | 0 | 18.4 | 39.6 | 0 | 0
37 | 0 | 8.7 | 0 | 0 | 0 | 0 | 0 | 14.7 | 39.6 | 0 | 0
37 | 15.3 | 0 | 0 | 0 | 0 | 0 | 0 | 0 | 47.6 | 0 | 0
38.1 | 0 | 5 | 0 | 0 | 0 | 0 | 0 | 56.9 | 0 | 0 | 0
38.1 | 0 | 7.6 | 0 | 0 | 0 | 0 | 0 | 7.4 | 46.9 | 0 | 0
38.1 | 0 | 8.5 | 0 | 0 | 0 | 0 | 0 | 9.1 | 44.3 | 0 | 0
38.2 | 0 | 6.8 | 0 | 0 | 0 | 0 | 0 | 11.5 | 43.5 | 0 | 0
38.3 | 0 | 29 | 0 | 0 | 0 | 0 | 0 | 32.6 | 0 | 0 | 0
38.3 | 0 | 9.9 | 0 | 0 | 0 | 0 | 0 | 13.6 | 38.1 | 0 | 0
38.4 | 0 | 10.3 | 0 | 0 | 0 | 0 | 0 | 4 | 47.4 | 0 | 0
38.4 | 1.5 | 16.5 | 0 | 0 | 0 | 0 | 0 | 3.4 | 40.1 | 0 | 0
38.5 | 0 | 10.2 | 0 | 0 | 0 | 0 | 0 | 5.7 | 45.6 | 0 | 0
38.6 | 0 | 17.9 | 0 | 0 | 0 | 0 | 0 | 17.6 | 25.9 | 0 | 0
38.6 | 0 | 5.7 | 0 | 0 | 0 | 0 | 0 | 14.4 | 41.3 | 0 | 0
38.6 | 0 | 5.7 | 0 | 0 | 0 | 0 | 0 | 14.4 | 41.4 | 0 | 0
38.6 | 0 | 6.8 | 0 | 0 | 0 | 0 | 0 | 13.8 | 40.9 | 0 | 0
38.6 | 0 | 8.2 | 0 | 0 | 0 | 0 | 0 | 11.8 | 41.4 | 0 | 0
38.7 | 0 | 12.2 | 0 | 0 | 0 | 0 | 0 | 7.7 | 41.5 | 0 | 0
38.7 | 0 | 6.6 | 24.3 | 0 | 0 | 0 | 0 | 10.1 | 20.2 | 0 | 0
38.7 | 0 | 8.6 | 0 | 0 | 0 | 0 | 0 | 21.6 | 31.1 | 0 | 0
38.8 | 0 | 10.2 | 0 | 0 | 0 | 0 | 0 | 6.4 | 44.6 | 0 | 0
38.8 | 0 | 11.4 | 0 | 0 | 0 | 0 | 0 | 28.9 | 20.8 | 0 | 0
38.8 | 0 | 11.4 | 8.1 | 0 | 0 | 0 | 0 | 0 | 41.6 | 0 | 0
38.8 | 0 | 19.6 | 0 | 0 | 0 | 0 | 0 | 0 | 41.6 | 0 | 0
38.8 | 0 | 7 | 0 | 0 | 0 | 0 | 0 | 1.9 | 52.2 | 0 | 0
38.8 | 0 | 8.3 | 0 | 0 | 0 | 0 | 0 | 8.1 | 44.8 | 0 | 0
38.8 | 11.3 | 0 | 0 | 0 | 0 | 0 | 0 | 0 | 49.9 | 0 | 0
38.8 | 8.1 | 11.4 | 0 | 0 | 0 | 0 | 0 | 0 | 41.6 | 0 | 0
38.9 | 0 | 11.1 | 0 | 0 | 0 | 0 | 0 | 0 | 50 | 0 | 0
38.9 | 0 | 7.7 | 0 | 0 | 0 | 0 | 0 | 0 | 53.4 | 0 | 0
38.9 | 0 | 8.8 | 0 | 0 | 0 | 0 | 0 | 1.8 | 50.6 | 0 | 0
38.9 | 14.6 | 0 | 0 | 0 | 0 | 0 | 0 | 17.4 | 29.2 | 0 | 0
38 | 0 | 10.1 | 0 | 0 | 0 | 0 | 0 | 11.2 | 40.7 | 0 | 0
38 | 0 | 8.5 | 0 | 0 | 0 | 0 | 0 | 11.7 | 41.9 | 0 | 0
38 | 0 | 8.6 | 0 | 0 | 0 | 0 | 0 | 6.6 | 46.8 | 0 | 0
38 | 27.6 | 5.9 | 0 | 0 | 0 | 0 | 0 | 0 | 28.5 | 0 | 0
39.1 | 0.2 | 2.3 | 0 | 6.1 | 0.1 | 0.2 | 0 | 39.9 | 3.8 | 0 | 8.1
39.1 | 0 | 17.3 | 0 | 0 | 0 | 0 | 0 | 43.7 | 0 | 0 | 0
39.1 | 0 | 5 | 0 | 0 | 0 | 0 | 0 | 22.4 | 33.5 | 0 | 0
39.1 | 0 | 8.7 | 0 | 0 | 0 | 0 | 0 | 4.2 | 48 | 0 | 0
39.2 | 0 | 0 | 0 | 0 | 0 | 0 | 0 | 11.2 | 49.7 | 0 | 0
39.2 | 0 | 0 | 44.5 | 16.4 | 0 | 0 | 0 | 0 | 0 | 0 | 0
39.2 | 0 | 0 | 47 | 13.9 | 0 | 0 | 0 | 0 | 0 | 0 | 0
39.2 | 0 | 0 | 49.1 | 11.8 | 0 | 0 | 0 | 0 | 0 | 0 | 0
39.2 | 0 | 0 | 51.4 | 9.4 | 0 | 0 | 0 | 0 | 0 | 0 | 0
39.2 | 0 | 0 | 54.6 | 6.2 | 0 | 0 | 0 | 0 | 0 | 0 | 0
39.2 | 0 | 0 | 54.7 | 6.1 | 0 | 0 | 0 | 0 | 0 | 0 | 0
39.2 | 0 | 0 | 55.9 | 4.9 | 0 | 0 | 0 | 0 | 0 | 0 | 0
39.2 | 0 | 0 | 56.8 | 4 | 0 | 0 | 0 | 0 | 0 | 0 | 0
39.2 | 0 | 0 | 57.6 | 3.3 | 0 | 0 | 0 | 0 | 0 | 0 | 0
39.2 | 0 | 0 | 58.3 | 2.6 | 0 | 0 | 0 | 0 | 0 | 0 | 0
39.2 | 0 | 0 | 58.8 | 2.1 | 0 | 0 | 0 | 0 | 0 | 0 | 0
39.2 | 0 | 0 | 60.8 | 0 | 0 | 0 | 0 | 0 | 0 | 0 | 0
39.2 | 0 | 10.2 | 0 | 0 | 0 | 0 | 0 | 8.9 | 41.8 | 0 | 0
39.2 | 0 | 6.1 | 0 | 0 | 0 | 0 | 0 | 25.2 | 29.5 | 0 | 0
39.2 | 0 | 8.5 | 0 | 0 | 0 | 0 | 0 | 9.3 | 43 | 0 | 0
39.2 | 0 | 8.6 | 0 | 0 | 0 | 0 | 0 | 6.7 | 45.5 | 0 | 0
39.3 | 0 | 0 | 0 | 0 | 0 | 0 | 0 | 32.6 | 28.1 | 0 | 0
39.3 | 0 | 11.9 | 0 | 0 | 0 | 0 | 0 | 15.1 | 33.7 | 0 | 0
39.3 | 0 | 9.1 | 0 | 0 | 0 | 0 | 0 | 0 | 51.6 | 0 | 0
39.4 | 0 | 10.8 | 0 | 0 | 0 | 0 | 0 | 7.6 | 42.2 | 0 | 0
39.4 | 0 | 46.5 | 0 | 0 | 0 | 0 | 0 | 0 | 14.1 | 0 | 0
39.4 | 0 | 5.8 | 0 | 0 | 0 | 0 | 0 | 7.3 | 47.5 | 0 | 0
39.5 | 0 | 10.3 | 0 | 0 | 0 | 0 | 0 | 1.5 | 48.7 | 0 | 0
39.5 | 0 | 10 | 0 | 0 | 0 | 0 | 0 | 11.3 | 39.2 | 0 | 0
39.5 | 0 | 13.7 | 0 | 0 | 0 | 0 | 0 | 7.3 | 39.5 | 0 | 0
39.5 | 0 | 19.9 | 0 | 0 | 0 | 0 | 0 | 0 | 40.5 | 0 | 0
39.5 | 0 | 8.7 | 0 | 0 | 0 | 0 | 0 | 14.7 | 37 | 0 | 0
39.6 | 0 | 11.7 | 0 | 0 | 0 | 0 | 0 | 22.2 | 26.5 | 0 | 0
39.6 | 0 | 6.2 | 0 | 0 | 0 | 0 | 0 | 0 | 54.3 | 0 | 0
39.6 | 0 | 6.9 | 0 | 0 | 0 | 0 | 0 | 8.2 | 45.2 | 0 | 0
39.6 | 5.8 | 8.5 | 0 | 0 | 0 | 0 | 0 | 15.9 | 30.2 | 0 | 0
39.7 | 0 | 10 | 0 | 0 | 0 | 0 | 0 | 14.9 | 35.5 | 0 | 0
39.7 | 0 | 6.8 | 0 | 0 | 0 | 0 | 0 | 11.5 | 42 | 0 | 0
39.7 | 0 | 7.8 | 0 | 0 | 0 | 0 | 0 | 52.6 | 0 | 0 | 0
39.7 | 0 | 7 | 0 | 0 | 0 | 0 | 0 | 4.4 | 49 | 0 | 0
39.7 | 18.8 | 7.7 | 0 | 0 | 0 | 0 | 0 | 11.6 | 22.2 | 0 | 0
39.8 | 0 | 14.1 | 0 | 0 | 0 | 0 | 0 | 36.1 | 10 | 0 | 0
39.8 | 0 | 6.6 | 0 | 0 | 0 | 0 | 0 | 27.9 | 25.6 | 0 | 0
39.8 | 0 | 6.9 | 0 | 0 | 0 | 0 | 0 | 7.9 | 45.3 | 0 | 0
39.8 | 10.9 | 7.5 | 0 | 0 | 0 | 0 | 0 | 11.1 | 30.8 | 0 | 0
39.9 | 0 | 0 | 34.9 | 6.4 | 0 | 18.8 | 0 | 0 | 0 | 0 | 0
39.9 | 0 | 0 | 35.5 | 5.9 | 0 | 18.8 | 0 | 0 | 0 | 0 | 0
39.9 | 0 | 0 | 35.9 | 5.4 | 0 | 18.8 | 0 | 0 | 0 | 0 | 0
39.9 | 0 | 0 | 36.3 | 5 | 0 | 18.8 | 0 | 0 | 0 | 0 | 0
39.9 | 0 | 0 | 36.7 | 4.6 | 0 | 18.8 | 0 | 0 | 0 | 0 | 0
39.9 | 0 | 23.5 | 0 | 0 | 0 | 0 | 0 | 0 | 36.6 | 0 | 0
39 | 0 | 11.5 | 0 | 0 | 0 | 0 | 0 | 7.7 | 41.8 | 0 | 0
39 | 0 | 20.4 | 0 | 0 | 0 | 0 | 0 | 5.5 | 35.1 | 0 | 0
39 | 0 | 8.5 | 0 | 0 | 0 | 0 | 0 | 11.9 | 40.6 | 0 | 0
40.1 | 0 | 0 | 0 | 0 | 0 | 0 | 0 | 26.6 | 33.4 | 0 | 0
40.1 | 0 | 0 | 47.3 | 9.7 | 0 | 2.9 | 0 | 0 | 0 | 0 | 0
40.1 | 0 | 0 | 49.1 | 7.9 | 0 | 2.9 | 0 | 0 | 0 | 0 | 0
40.1 | 0 | 0 | 49.3 | 7.9 | 0 | 2.7 | 0 | 0 | 0 | 0 | 0
40.1 | 0 | 0 | 50.5 | 6.5 | 0 | 2.9 | 0 | 0 | 0 | 0 | 0
40.1 | 0 | 0 | 50.7 | 6.5 | 0 | 2.7 | 0 | 0 | 0 | 0 | 0
40.1 | 0 | 0 | 51.6 | 5.4 | 0 | 2.9 | 0 | 0 | 0 | 0 | 0
40.1 | 0 | 0 | 51.8 | 5.4 | 0 | 2.7 | 0 | 0 | 0 | 0 | 0
40.1 | 0 | 0 | 52.5 | 4.5 | 0 | 2.9 | 0 | 0 | 0 | 0 | 0
40.1 | 0 | 0 | 52.7 | 4.5 | 0 | 2.7 | 0 | 0 | 0 | 0 | 0
40.1 | 0 | 0 | 53.4 | 3.8 | 0 | 2.7 | 0 | 0 | 0 | 0 | 0
40.1 | 0 | 0 | 53.8 | 3.2 | 0 | 2.9 | 0 | 0 | 0 | 0 | 0
40.1 | 0 | 0 | 54 | 3.2 | 0 | 2.7 | 0 | 0 | 0 | 0 | 0
40.1 | 0 | 2.8 | 0 | 0 | 0 | 0 | 0 | 14.1 | 43 | 0 | 0
40.1 | 1.5 | 14.6 | 0 | 0 | 0 | 0 | 0 | 7.4 | 36.4 | 0 | 0
40.2 | 0 | 2.6 | 0 | 0 | 0 | 0 | 0 | 33.3 | 23.9 | 0 | 0
40.2 | 0 | 5.9 | 0 | 0 | 0 | 0 | 0 | 0 | 53.9 | 0 | 0
40.2 | 0 | 7 | 0 | 0 | 0 | 0 | 0 | 7.9 | 45 | 0 | 0
40.3 | 0 | 0 | 40.7 | 7.8 | 0 | 11.3 | 0 | 0 | 0 | 0 | 0
40.3 | 0 | 0 | 41.9 | 6.5 | 0 | 11.3 | 0 | 0 | 0 | 0 | 0
40.3 | 0 | 0 | 42.9 | 5.5 | 0 | 11.3 | 0 | 0 | 0 | 0 | 0
40.3 | 0 | 0 | 43.8 | 4.6 | 0 | 11.3 | 0 | 0 | 0 | 0 | 0
40.3 | 0 | 0 | 44.5 | 4 | 0 | 11.3 | 0 | 0 | 0 | 0 | 0
40.3 | 0 | 10.2 | 0 | 0 | 0 | 0 | 0 | 6.5 | 43 | 0 | 0
40.3 | 0 | 12.4 | 0 | 0 | 0 | 0 | 0 | 0 | 47.3 | 0 | 0
40.3 | 0 | 33.9 | 0 | 0 | 0 | 0 | 0 | 25.8 | 0 | 0 | 0
40.3 | 0 | 6.9 | 0 | 0 | 0 | 0 | 0 | 7.9 | 45 | 0 | 0
40.3 | 0 | 8.5 | 0 | 0 | 0 | 0 | 0 | 9.5 | 41.7 | 0 | 0
40.3 | 0 | 8.7 | 0 | 0 | 0 | 0 | 0 | 1.8 | 49.3 | 0 | 0
40.3 | 0 | 8.9 | 0 | 0 | 0 | 0 | 0 | 7.5 | 43.2 | 0 | 0
40.4 | 0 | 11.2 | 0 | 0 | 0 | 0 | 0 | 7.9 | 40.5 | 0 | 0
40.4 | 0 | 2.1 | 4.4 | 2.1 | 0 | 0 | 0 | 47.8 | 3.3 | 0 | 0
40.4 | 0 | 8.5 | 0 | 0 | 0 | 0 | 0 | 6.9 | 44.2 | 0 | 0
40.4 | 27.7 | 5.9 | 0 | 0 | 0 | 0 | 0 | 0 | 26.1 | 0 | 0
40.5 | 0 | 11.9 | 0 | 0 | 0 | 0 | 0 | 15.1 | 32.5 | 0 | 0
40.5 | 7.4 | 0 | 0 | 0 | 0 | 0 | 0 | 0 | 52.1 | 0 | 0
40.6 | 0 | 0 | 0.1 | 27.9 | 0 | 31.2 | 0 | 0 | 0 | 0 | 0
40.6 | 0 | 0 | 0.2 | 27.7 | 0 | 31.2 | 0 | 0 | 0 | 0 | 0
40.6 | 0 | 0 | 0.2 | 27.8 | 0 | 31.2 | 0 | 0 | 0 | 0 | 0
40.6 | 0 | 0 | 0.3 | 27.6 | 0 | 31.2 | 0 | 0 | 0 | 0 | 0
40.6 | 0 | 0 | 0.5 | 27.5 | 0 | 31.2 | 0 | 0 | 0 | 0 | 0
40.6 | 0 | 0 | 0.6 | 27.3 | 0 | 31.2 | 0 | 0 | 0 | 0 | 0
40.6 | 0 | 0 | 0.8 | 27.2 | 0 | 31.2 | 0 | 0 | 0 | 0 | 0
40.6 | 0 | 0 | 1.3 | 26.7 | 0 | 31.2 | 0 | 0 | 0 | 0 | 0
40.6 | 0 | 0 | 1.6 | 26.4 | 0 | 31.2 | 0 | 0 | 0 | 0 | 0
40.6 | 0 | 0 | 1 | 26.9 | 0 | 31.2 | 0 | 0 | 0 | 0 | 0
40.6 | 0 | 2.2 | 2.6 | 3.7 | 0 | 0 | 0 | 48.9 | 2 | 0 | 0
40.6 | 0 | 2.2 | 2.7 | 3.6 | 0 | 0 | 0 | 48.9 | 2 | 0 | 0
40.6 | 0 | 2.2 | 2.8 | 3.5 | 0 | 0 | 0 | 48.9 | 2 | 0 | 0
40.6 | 0 | 2.2 | 2.9 | 3.4 | 0 | 0 | 0 | 48.9 | 2 | 0 | 0
40.7 | 0 | 10.1 | 0 | 0 | 0 | 0 | 0 | 8.9 | 40.3 | 0 | 0
40.7 | 0 | 17.3 | 0 | 0 | 0 | 0 | 0 | 40.2 | 1.9 | 0 | 0
40.7 | 0 | 7.1 | 0 | 0 | 0 | 0 | 0 | 1.8 | 50.4 | 0 | 0
40.7 | 1.3 | 10.9 | 0 | 0 | 0 | 0 | 0 | 12.7 | 34.4 | 0 | 0
40.8 | 0 | 0 | 0 | 0 | 0 | 0 | 0 | 20.3 | 38.9 | 0 | 0
40.9 | 0 | 0 | 0 | 0 | 0 | 0 | 0 | 5.4 | 53.8 | 0 | 0
40.9 | 0 | 21.1 | 0 | 0 | 0 | 0 | 0 | 38.1 | 0 | 0 | 0
40 | 0 | 0 | 0 | 0 | 0 | 0 | 0 | 0 | 60 | 0 | 0
40 | 0 | 0 | 0 | 0 | 20 | 0 | 0 | 20 | 20 | 0 | 0
40 | 0 | 0 | 33.9 | 6.3 | 0 | 19.8 | 0 | 0 | 0 | 0 | 0
40 | 0 | 0 | 34.3 | 5.9 | 0 | 19.8 | 0 | 0 | 0 | 0 | 0
40 | 0 | 0 | 34.8 | 5.4 | 0 | 19.8 | 0 | 0 | 0 | 0 | 0
40 | 0 | 0 | 35.1 | 5.1 | 0 | 19.8 | 0 | 0 | 0 | 0 | 0
40 | 0 | 0 | 35.5 | 4.8 | 0 | 19.8 | 0 | 0 | 0 | 0 | 0
40 | 0 | 10.3 | 0 | 0 | 0 | 0 | 0 | 4 | 45.8 | 0 | 0
40 | 0 | 10 | 0 | 0 | 0 | 0 | 50 | 0 | 0 | 0 | 0
40 | 0 | 14.8 | 0 | 0 | 0 | 0 | 0 | 7.8 | 37.4 | 0 | 0
40 | 0 | 15 | 0 | 0 | 0 | 0 | 0 | 0 | 45 | 0 | 0
40 | 0 | 16.7 | 0 | 0 | 0 | 0 | 0 | 3.2 | 40.2 | 0 | 0
40 | 0 | 20 | 0 | 0 | 0 | 0 | 0 | 0 | 40 | 0 | 0
40 | 0 | 25 | 0 | 0 | 0 | 0 | 0 | 0 | 35 | 0 | 0
40 | 0 | 6.8 | 0 | 0 | 0 | 0 | 0 | 13.8 | 39.4 | 0 | 0
40 | 0 | 7.5 | 0 | 0 | 0 | 0 | 0 | 5.1 | 47.4 | 0 | 0
40 | 32.5 | 6 | 0 | 0 | 0 | 0 | 0 | 0 | 21.5 | 0 | 0
41.1 | 0 | 5.4 | 0 | 0 | 0 | 0 | 0 | 34 | 19.6 | 0 | 0
41.2 | 0 | 0 | 0 | 0 | 0 | 0 | 0 | 0 | 58.8 | 0 | 0
41.2 | 0 | 0 | 41.2 | 7 | 0 | 10.7 | 0 | 0 | 0 | 0 | 0
41.2 | 0 | 0 | 42.1 | 6.1 | 0 | 10.7 | 0 | 0 | 0 | 0 | 0
41.2 | 0 | 0 | 42.7 | 5.4 | 0 | 10.7 | 0 | 0 | 0 | 0 | 0
41.2 | 0 | 0 | 43.1 | 5 | 0 | 10.7 | 0 | 0 | 0 | 0 | 0
41.2 | 0 | 0 | 43.9 | 4.2 | 0 | 10.7 | 0 | 0 | 0 | 0 | 0
41.2 | 0 | 10.3 | 0 | 0 | 0 | 0 | 0 | 1.5 | 47 | 0 | 0
41.2 | 0 | 19.2 | 0 | 0 | 0 | 0 | 0 | 27.5 | 12.1 | 0 | 0
41.2 | 0 | 5 | 0 | 0 | 0 | 0 | 0 | 18.4 | 35.3 | 0 | 0
41.2 | 0 | 8.7 | 0 | 0 | 0 | 0 | 0 | 14.7 | 35.3 | 0 | 0
41.2 | 0 | 9.1 | 0 | 0 | 0 | 0 | 0 | 0 | 49.7 | 0 | 0
41.3 | 0 | 10.8 | 0 | 0 | 0 | 0 | 0 | 47.9 | 0 | 0 | 0
41.3 | 0 | 12.7 | 0 | 0 | 0 | 0 | 0 | 0 | 46.1 | 0 | 0
41.3 | 0 | 6.5 | 0 | 0 | 0 | 0 | 0 | 0 | 52.2 | 0 | 0
41.3 | 0 | 6.9 | 0 | 0 | 0 | 0 | 0 | 11.4 | 40.5 | 0 | 0
41.4 | 0 | 12.2 | 0 | 0 | 0 | 0 | 0 | 7.7 | 38.8 | 0 | 0
41.4 | 0 | 8.2 | 0 | 0 | 0 | 0 | 0 | 0 | 50.4 | 0 | 0
41.5 | 0.1 | 2.6 | 0 | 6.5 | 0 | 0.3 | 0 | 42.7 | 6.2 | 0 | 0
41.5 | 0.1 | 2.6 | 2.5 | 4 | 0 | 0.3 | 0 | 42.7 | 6.2 | 0 | 0
41.5 | 0.1 | 2.6 | 2.6 | 3.9 | 0 | 0.3 | 0 | 42.7 | 6.2 | 0 | 0
41.5 | 0.1 | 2.6 | 2.6 | 4 | 0 | 0.3 | 0 | 42.7 | 6.2 | 0 | 0
41.5 | 0 | 13.5 | 0 | 0 | 0 | 0 | 17.4 | 0 | 27.6 | 0 | 0
41.5 | 0 | 15.3 | 0 | 0 | 0 | 0 | 0 | 15.5 | 27.8 | 0 | 0
41.5 | 0 | 6.5 | 0 | 0 | 0 | 0 | 0 | 0 | 52 | 0 | 0
41.5 | 0 | 7 | 0 | 0 | 0 | 0 | 0 | 4.2 | 47.2 | 0 | 0
41.6 | 0 | 0 | 0 | 0 | 0 | 0 | 0 | 13.8 | 44.6 | 0 | 0
41.6 | 0 | 10.3 | 0 | 0 | 0 | 0 | 0 | 4 | 44.1 | 0 | 0
41.6 | 0 | 8.6 | 0 | 0 | 0 | 0 | 0 | 1.8 | 47.9 | 0 | 0
41.6 | 28.1 | 8 | 0 | 0 | 0 | 0 | 0 | 0 | 22.2 | 0 | 0
41.7 | 0 | 8.5 | 0 | 0 | 0 | 0 | 0 | 7 | 42.9 | 0 | 0
41.7 | 0 | 8.6 | 0 | 0 | 0 | 0 | 0 | 4.4 | 45.4 | 0 | 0
41.8 | 0 | 0 | 45.2 | 13 | 0 | 0 | 0 | 0 | 0 | 0 | 0
41.8 | 0 | 0 | 47.2 | 11 | 0 | 0 | 0 | 0 | 0 | 0 | 0
41.8 | 0 | 0 | 52.4 | 5.8 | 0 | 0 | 0 | 0 | 0 | 0 | 0
41.8 | 0 | 0 | 53.4 | 4.8 | 0 | 0 | 0 | 0 | 0 | 0 | 0
41.8 | 0 | 0 | 54.5 | 3.7 | 0 | 0 | 0 | 0 | 0 | 0 | 0
41.8 | 0 | 0 | 55.3 | 3 | 0 | 0 | 0 | 0 | 0 | 0 | 0
41.8 | 0 | 0 | 55.8 | 2.4 | 0 | 0 | 0 | 0 | 0 | 0 | 0
41.8 | 0 | 0 | 56.3 | 2 | 0 | 0 | 0 | 0 | 0 | 0 | 0
41.8 | 0 | 2.7 | 0 | 0 | 0 | 0 | 0 | 20.7 | 34.8 | 0 | 0
41.8 | 0 | 4.9 | 0 | 0 | 0 | 0 | 0 | 26.3 | 26.9 | 0 | 0
41.8 | 0 | 6.9 | 0 | 0 | 0 | 0 | 0 | 7.5 | 43.8 | 0 | 0
41.9 | 0 | 10.2 | 0 | 0 | 0 | 0 | 0 | 6.5 | 41.4 | 0 | 0
41.9 | 0 | 5.5 | 0 | 0 | 0 | 0 | 0 | 27.7 | 24.9 | 0 | 0
41.9 | 0 | 6.1 | 0 | 0 | 0 | 0 | 0 | 25.3 | 26.7 | 0 | 0
41 | 0 | 13.2 | 0 | 0 | 0 | 0 | 0 | 5.3 | 40.5 | 0 | 0
41 | 0 | 2.7 | 0 | 0 | 0 | 0 | 0 | 27.1 | 29.3 | 0 | 0
41 | 0 | 27.6 | 0 | 0 | 0 | 0 | 0 | 0 | 31.4 | 0 | 0
42.1 | 0 | 13.4 | 0 | 0 | 0 | 0 | 14.2 | 0 | 30.3 | 0 | 0
42.1 | 3.7 | 0 | 0 | 0 | 0 | 0 | 0 | 0 | 54.2 | 0 | 0
42.2 | 0 | 5.5 | 0 | 0 | 0 | 0 | 0 | 11.6 | 40.7 | 0 | 0
42.2 | 1.4 | 18 | 0 | 0 | 0 | 0 | 0 | 4 | 34.4 | 0 | 0
42.2 | 2.1 | 7.3 | 0 | 8.7 | 0 | 2.8 | 2 | 17.2 | 17.2 | 0.4 | 0.1
42.2 | 2.1 | 7.3 | 1.5 | 7.2 | 0 | 2.8 | 2 | 17.2 | 17.2 | 0.4 | 0.1
42.2 | 2.1 | 7.3 | 1.7 | 7 | 0 | 2.8 | 2 | 17.2 | 17.2 | 0.4 | 0.1
42.2 | 2.1 | 7.3 | 1.8 | 6.9 | 0 | 2.8 | 2 | 17.2 | 17.2 | 0.4 | 0.1
42.2 | 2.1 | 7.3 | 1.9 | 6.8 | 0 | 2.8 | 2 | 17.2 | 17.2 | 0.4 | 0.1
42.2 | 2.1 | 7.3 | 2.1 | 6.6 | 0 | 2.8 | 2 | 17.2 | 17.2 | 0.4 | 0.1
42.2 | 2.1 | 7.3 | 2.2 | 6.5 | 0 | 2.8 | 2 | 17.2 | 17.2 | 0.4 | 0.1
42.2 | 2.1 | 7.3 | 8.7 | 0 | 0.2 | 2.7 | 2 | 17.2 | 17.2 | 0.4 | 0
42.3 | 0 | 0 | 0 | 0 | 0 | 0 | 0 | 0 | 57.7 | 0 | 0
42.3 | 0 | 0 | 30.5 | 0 | 0 | 0 | 0 | 0 | 27.2 | 0 | 0
42.3 | 0 | 12.4 | 0 | 0 | 0 | 0 | 0 | 0 | 45.2 | 0 | 0
42.3 | 0 | 12.5 | 0 | 0 | 0 | 0 | 0 | 0 | 45.3 | 0 | 0
42.3 | 2.1 | 7.3 | 0 | 8.6 | 0 | 2.8 | 2 | 17.2 | 17.3 | 0.4 | 0
42.3 | 7.1 | 0 | 0 | 0 | 0 | 0 | 0 | 18.9 | 31.7 | 0 | 0
42.4 | 0 | 0 | 0 | 0 | 0 | 0 | 0 | 0 | 57.6 | 0 | 0
42.4 | 0 | 0 | 0 | 0 | 0 | 0 | 0 | 7 | 50.5 | 0 | 0
42.4 | 0 | 15.6 | 0 | 0 | 0 | 0 | 0 | 7.9 | 34.1 | 0 | 0
42.5 | 0 | 7 | 0 | 0 | 0 | 0 | 0 | 9 | 41.6 | 0 | 0
42.6 | 0 | 11.9 | 0 | 0 | 0 | 0 | 0 | 15.1 | 30.4 | 0 | 0
42.6 | 0 | 18.8 | 0 | 0 | 0 | 0 | 0 | 15.9 | 22.8 | 0 | 0
42.6 | 0 | 2.8 | 0 | 0 | 0 | 0 | 0 | 14.2 | 40.5 | 0 | 0
42.7 | 0 | 0 | 0 | 0 | 0 | 0 | 0 | 0 | 57.3 | 0 | 0
42.7 | 0 | 5.6 | 0 | 0 | 0 | 0 | 0 | 21.2 | 30.5 | 0 | 0
42.8 | 0 | 0 | 9.1 | 0 | 0 | 0 | 0 | 0 | 48.1 | 0 | 0
42.8 | 0 | 10.4 | 0 | 0 | 0 | 0 | 0 | 1.6 | 45.3 | 0 | 0
42.8 | 0 | 25.2 | 0 | 0 | 0 | 0 | 0 | 31.9 | 0 | 0 | 0
42.8 | 0 | 7.4 | 16.1 | 0 | 0 | 0 | 0 | 12.8 | 21 | 0 | 0
42.8 | 0 | 8.4 | 0 | 0 | 0 | 0 | 0 | 28.4 | 20.4 | 0 | 0
42.8 | 2.2 | 5.9 | 0 | 0 | 0 | 7.4 | 0.7 | 13.3 | 27.6 | 0 | 0
42.9 | 0 | 11.1 | 0 | 0 | 0 | 0 | 0 | 0 | 46 | 0 | 0
42.9 | 0 | 14.3 | 0 | 0 | 0 | 0 | 0 | 0 | 42.9 | 0 | 0
42.9 | 0 | 14.3 | 0 | 0 | 0 | 0 | 0 | 10.7 | 32.2 | 0 | 0
42.9 | 0 | 14.3 | 0 | 0 | 0 | 0 | 0 | 21.4 | 21.4 | 0 | 0
42.9 | 0 | 14.3 | 0 | 0 | 0 | 0 | 0 | 32.2 | 10.7 | 0 | 0
42.9 | 0 | 14.3 | 0 | 0 | 0 | 0 | 0 | 42.9 | 0 | 0 | 0
42.9 | 0 | 8.9 | 0 | 0 | 0 | 0 | 0 | 7.5 | 40.6 | 0 | 0
42.9 | 14.7 | 0 | 0 | 0 | 0 | 0 | 0 | 17.4 | 25.1 | 0 | 0
43.1 | 0 | 14.1 | 0 | 0 | 0 | 0 | 0 | 42.8 | 0 | 0 | 0
43.1 | 0 | 3.4 | 6.1 | 6.1 | 0 | 0 | 0 | 34.7 | 6.7 | 0 | 0
43.2 | 0 | 0 | 37.8 | 6.1 | 0 | 12.9 | 0 | 0 | 0 | 0 | 0
43.2 | 0 | 0 | 38.7 | 5.2 | 0 | 12.9 | 0 | 0 | 0 | 0 | 0
43.2 | 0 | 0 | 39.5 | 4.4 | 0 | 12.9 | 0 | 0 | 0 | 0 | 0
43.2 | 0 | 0 | 40.2 | 3.7 | 0 | 12.9 | 0 | 0 | 0 | 0 | 0
43.2 | 0 | 10.3 | 0 | 0 | 0 | 0 | 0 | 4.1 | 42.5 | 0 | 0
43.2 | 0 | 3.3 | 8.5 | 3.8 | 0 | 0 | 0 | 34.6 | 6.6 | 0 | 0
43.2 | 27.7 | 5.9 | 0 | 0 | 0 | 0 | 0 | 0 | 23.1 | 0 | 0
43.3 | 0 | 0 | 0 | 0 | 0 | 0 | 0 | 0 | 56.7 | 0 | 0
43.3 | 0 | 3.4 | 4 | 2.4 | 0 | 0 | 0 | 40.3 | 6.5 | 0 | 0
43.3 | 0 | 5.1 | 0 | 0 | 0 | 0 | 0 | 51.6 | 0 | 0 | 0
43.3 | 0 | 5.5 | 0 | 0 | 0 | 0 | 0 | 0 | 51.2 | 0 | 0
43.3 | 0 | 7.1 | 0 | 0 | 0 | 0 | 0 | 4.1 | 45.5 | 0 | 0
43.3 | 0 | 7.1 | 0 | 0 | 0 | 0 | 0 | 4.7 | 44.9 | 0 | 0
43.4 | 0 | 11.1 | 0 | 0 | 0 | 0 | 0 | 19.5 | 26.1 | 0 | 0
43.4 | 0 | 16 | 0 | 0 | 0 | 0 | 0 | 0 | 40.7 | 0 | 0
43.4 | 0 | 2.8 | 0 | 0 | 0 | 0 | 0 | 7.2 | 46.5 | 0 | 0
43.4 | 0 | 8.7 | 0 | 0 | 0 | 0 | 0 | 1.9 | 46.1 | 0 | 0
43.4 | 14.7 | 7.6 | 0 | 0 | 0 | 0 | 0 | 10.9 | 23.4 | 0 | 0
43.5 | 0 | 0 | 0 | 0 | 0 | 50 | 0 | 0 | 6.5 | 0 | 0
43.5 | 0 | 19.2 | 0 | 0 | 0 | 0 | 0 | 8.1 | 29.1 | 0 | 0
43.5 | 0 | 6.7 | 0 | 0 | 0 | 0 | 0 | 5.9 | 44 | 0 | 0
43.5 | 0 | 8 | 0 | 0 | 0 | 0 | 0 | 13.2 | 35.2 | 0 | 0
43.6 | 0 | 5.7 | 0 | 0 | 0 | 0 | 0 | 14.4 | 36.3 | 0 | 0
43.7 | 0 | 0 | 0 | 0 | 0 | 54.2 | 0 | 0 | 2.2 | 0 | 0
43.7 | 0 | 3.4 | 2.9 | 3.3 | 0 | 0 | 0 | 40.1 | 6.6 | 0 | 0
43.7 | 0 | 8.6 | 0 | 0 | 0 | 0 | 0 | 21.7 | 26 | 0 | 0
43.8 | 0 | 0 | 0 | 0 | 0 | 0 | 0 | 0 | 56.2 | 0 | 0
43.8 | 0 | 0 | 0 | 0 | 0 | 0 | 0 | 0 | 56.3 | 0 | 0
43.8 | 0 | 0 | 0 | 0 | 0 | 0 | 0 | 32.4 | 23.8 | 0 | 0
43.8 | 0 | 0 | 0 | 0 | 0 | 0 | 0 | 32.7 | 23.5 | 0 | 0
43.8 | 0 | 11.5 | 0 | 0 | 0 | 0 | 0 | 29 | 15.7 | 0 | 0
43.8 | 0 | 18.5 | 0 | 0 | 0 | 0 | 0 | 3.7 | 34 | 0 | 0
43.9 | 0 | 0 | 0 | 0 | 0 | 0 | 0 | 0 | 56.1 | 0 | 0
43.9 | 0 | 0 | 0 | 0 | 0 | 0 | 0 | 26.4 | 29.8 | 0 | 0
43.9 | 0 | 0 | 0 | 0 | 0 | 0 | 0 | 41 | 15.1 | 0 | 0
43 | 0 | 5.7 | 0 | 0 | 0 | 0 | 0 | 14.4 | 36.9 | 0 | 0
43 | 0 | 8.5 | 0 | 0 | 0 | 0 | 0 | 4.5 | 44 | 0 | 0
43 | 0 | 8 | 5.4 | 0 | 0 | 0 | 0 | 12.7 | 30.9 | 0 | 0
44.1 | 0 | 17.4 | 0 | 0 | 0 | 0 | 0 | 0 | 38.5 | 0 | 0
44.2 | 0 | 3.4 | 0.1 | 0 | 0 | 0 | 0 | 45.7 | 6.6 | 0 | 0
44.2 | 0 | 5 | 0 | 0 | 0 | 0 | 0 | 22.5 | 28.4 | 0 | 0
44.2 | 0 | 7.1 | 0 | 0 | 0 | 0 | 0 | 4.5 | 44.2 | 0 | 0
44.3 | 0 | 2.9 | 0 | 0 | 0 | 0 | 0 | 0 | 52.8 | 0 | 0
44.3 | 0 | 8.5 | 0 | 0 | 0 | 0 | 0 | 1.9 | 45.2 | 0 | 0
44.4 | 0.5 | 6.2 | 0 | 18.2 | 0.1 | 3 | 0.2 | 17.9 | 9 | 0.5 | 0
44.4 | 0.5 | 6.2 | 14.8 | 3.4 | 0.1 | 3 | 0.2 | 17.9 | 9 | 0.5 | 0
44.4 | 0.5 | 6.2 | 14.9 | 3.3 | 0.1 | 3 | 0.2 | 17.9 | 9 | 0.5 | 0
44.4 | 0.5 | 6.2 | 15 | 3.2 | 0.1 | 3 | 0.2 | 17.9 | 9 | 0.5 | 0
44.4 | 0.5 | 6.2 | 16.4 | 1.8 | 0.1 | 3 | 0.2 | 17.9 | 9 | 0.5 | 0
44.4 | 0.5 | 6.2 | 4.1 | 14.1 | 0.1 | 3 | 0.2 | 17.9 | 9 | 0.5 | 0
44.4 | 0.5 | 6.2 | 4.4 | 13.8 | 0.1 | 3 | 0.2 | 17.9 | 9 | 0.5 | 0
44.4 | 0.5 | 6.2 | 4.7 | 13.5 | 0.1 | 3 | 0.2 | 17.9 | 9 | 0.5 | 0
44.4 | 0.5 | 6.2 | 5.4 | 12.8 | 0.1 | 3 | 0.2 | 17.9 | 9 | 0.5 | 0
44.4 | 0.5 | 6.2 | 5.7 | 12.5 | 0.1 | 3 | 0.2 | 17.9 | 9 | 0.5 | 0
44.4 | 0.5 | 6.2 | 5 | 13.2 | 0.1 | 3 | 0.2 | 17.9 | 9 | 0.5 | 0
44.4 | 0 | 11.2 | 0 | 0 | 0 | 0 | 0 | 0 | 44.4 | 0 | 0
44.4 | 0 | 11.2 | 0 | 0 | 0 | 0 | 0 | 22.2 | 22.2 | 0 | 0
44.4 | 0 | 11.2 | 0 | 0 | 0 | 0 | 0 | 44.4 | 0 | 0 | 0
44.4 | 0 | 12.5 | 0 | 0 | 0 | 0 | 0 | 0 | 43.1 | 0 | 0
44.5 | 0 | 19.7 | 0 | 0 | 0 | 0 | 0 | 0 | 35.8 | 0 | 0
44.5 | 0 | 20.4 | 0 | 0 | 0 | 0 | 0 | 0 | 35.1 | 0 | 0
44.5 | 0 | 5.8 | 0 | 0 | 0 | 0 | 0 | 7.4 | 42.4 | 0 | 0
44.6 | 0 | 8.8 | 0 | 0 | 0 | 0 | 0 | 14.8 | 31.9 | 0 | 0
44.7 | 0 | 0 | 0 | 0 | 0 | 0 | 0 | 26.6 | 28.7 | 0 | 0
44.7 | 0 | 0 | 41.1 | 6.4 | 0 | 7.8 | 0 | 0 | 0 | 0 | 0
44.7 | 0 | 0 | 42.2 | 5.3 | 0 | 7.8 | 0 | 0 | 0 | 0 | 0
44.7 | 0 | 0 | 43.1 | 4.5 | 0 | 7.8 | 0 | 0 | 0 | 0 | 0
44.7 | 0 | 0 | 43.8 | 3.8 | 0 | 7.8 | 0 | 0 | 0 | 0 | 0
44.7 | 0 | 0 | 44.3 | 3.2 | 0 | 7.8 | 0 | 0 | 0 | 0 | 0
44.7 | 0 | 0 | 47.7 | 5.6 | 0 | 2 | 0 | 0 | 0 | 0 | 0
44.7 | 0 | 0 | 48.6 | 4.7 | 0 | 2 | 0 | 0 | 0 | 0 | 0
44.7 | 0 | 0 | 49.4 | 3.9 | 0 | 2 | 0 | 0 | 0 | 0 | 0
44.7 | 0 | 0 | 50 | 3.3 | 0 | 2 | 0 | 0 | 0 | 0 | 0
44.7 | 0 | 2.8 | 0 | 0 | 0 | 0 | 0 | 14.1 | 38.3 | 0 | 0
44.7 | 0 | 21.5 | 0 | 0.1 | 0 | 0.2 | 0 | 0.1 | 23.1 | 0 | 10.4
44.8 | 0 | 0 | 44.1 | 6 | 0 | 5.1 | 0 | 0 | 0 | 0 | 0
44.8 | 0 | 0 | 45.1 | 5 | 0 | 5.1 | 0 | 0 | 0 | 0 | 0
44.8 | 0 | 0 | 45.9 | 4.2 | 0 | 5.1 | 0 | 0 | 0 | 0 | 0
44.8 | 0 | 0 | 46.5 | 3.6 | 0 | 5.1 | 0 | 0 | 0 | 0 | 0
44.8 | 0 | 0 | 47.1 | 3 | 0 | 5.1 | 0 | 0 | 0 | 0 | 0
44.8 | 0 | 11.7 | 0 | 0 | 0 | 0 | 0 | 22.2 | 21.3 | 0 | 0
44.8 | 0 | 2.6 | 0 | 0 | 0 | 0 | 0 | 33.4 | 19.2 | 0 | 0
44.8 | 27.3 | 3.9 | 0 | 0 | 0 | 0 | 0 | 0 | 24 | 0 | 0
44.9 | 0.8 | 8.9 | 0 | 6.7 | 0.1 | 2.2 | 3.7 | 6.8 | 11.1 | 0.3 | 14.6
44.9 | 0 | 14.7 | 0 | 0 | 0 | 0 | 0 | 29.7 | 10.7 | 0 | 0
44.9 | 0 | 19.6 | 0 | 0 | 0 | 0 | 0 | 20.3 | 15.2 | 0 | 0
44 | 0 | 12.5 | 0 | 0 | 0 | 0 | 0 | 0 | 43.5 | 0 | 0
44 | 0 | 6.6 | 0 | 0 | 0 | 0 | 0 | 6.5 | 42.9 | 0 | 0
44 | 0 | 8.7 | 0 | 0 | 0 | 0 | 0 | 0 | 47.3 | 0 | 0
45.1 | 0 | 10.5 | 0 | 0 | 0 | 0 | 0 | 0.2 | 44.3 | 0 | 0
45.1 | 0 | 7.1 | 0 | 0 | 0 | 0 | 0 | 4 | 43.8 | 0 | 0
45.2 | 0.5 | 6.3 | 15 | 1.8 | 0.1 | 3.1 | 0.2 | 18.2 | 9.2 | 0.5 | 0
45.2 | 0 | 0 | 15.1 | 0 | 0 | 0 | 0 | 0 | 39.7 | 0 | 0
45.2 | 0 | 11.6 | 0 | 0 | 0 | 0 | 0 | 0 | 43.2 | 0 | 0
45.2 | 0 | 13.6 | 0 | 0 | 0 | 0 | 12 | 0 | 29.2 | 0 | 0
45.3 | 0 | 0 | 0 | 0 | 0 | 0 | 0 | 0 | 54.7 | 0 | 0
45.4 | 0 | 2.2 | 4.4 | 2.3 | 0 | 0 | 0 | 42.7 | 3 | 0 | 0
45.4 | 0 | 6 | 0 | 0 | 0 | 0 | 0 | 0 | 48.7 | 0 | 0
45.5 | 0.5 | 6.4 | 13.8 | 2.4 | 0.1 | 3.1 | 0.2 | 18.3 | 9.2 | 0.5 | 0
45.5 | 0 | 0 | 0 | 0 | 0 | 0 | 0 | 20.4 | 34.1 | 0 | 0
45.5 | 0 | 0 | 0 | 0 | 30 | 0 | 0 | 17.5 | 7 | 0 | 0
45.5 | 0 | 0 | 30 | 0 | 0 | 0 | 0 | 17.5 | 7 | 0 | 0
45.6 | 0 | 10.5 | 0 | 0 | 0 | 0 | 0 | 0 | 43.9 | 0 | 0
45.6 | 0 | 2.7 | 0 | 0 | 0 | 0 | 0 | 27.2 | 24.5 | 0 | 0
45.6 | 0 | 9 | 0 | 0 | 0 | 0 | 0 | 7.5 | 38 | 0 | 0
45.6 | 2.5 | 10.2 | 4.4 | 3.7 | 0.3 | 6.4 | 4 | 7.1 | 15.2 | 0.7 | 0
45.7 | 0 | 0 | 0 | 0 | 0 | 52.2 | 0 | 0 | 2.2 | 0 | 0
45.7 | 0 | 12 | 0 | 0 | 0 | 0 | 0 | 15.1 | 27.2 | 0 | 0
45.8 | 0 | 13.7 | 0 | 0 | 0 | 0 | 10.1 | 0 | 30.4 | 0 | 0
45.8 | 0 | 15 | 0 | 0 | 0 | 0 | 0 | 22.8 | 16.3 | 0 | 0
45.8 | 0 | 5.4 | 0 | 0 | 0 | 0 | 0 | 34.1 | 14.7 | 0 | 0
45.8 | 2.3 | 9.8 | 11.2 | 0 | 0.3 | 7.5 | 4 | 6.2 | 12.4 | 0.6 | 0
45.9 | 0 | 2.9 | 0 | 0 | 0 | 0 | 0 | 7.2 | 44 | 0 | 0
45.9 | 0 | 8.1 | 0 | 0 | 0 | 0 | 0 | 41.1 | 4.9 | 0 | 0
45.9 | 0 | 9.4 | 0 | 0.1 | 0 | 0.1 | 0 | 13.5 | 22.5 | 0 | 8.6
45 | 0.5 | 6.3 | 15.6 | 1.4 | 0.1 | 3.1 | 0.2 | 18.2 | 9.1 | 0.5 | 0
45 | 0 | 0 | 0 | 0 | 10 | 0 | 0 | 22.5 | 22.5 | 0 | 0
45 | 0 | 0 | 10 | 0 | 0 | 0 | 0 | 22.5 | 22.5 | 0 | 0
45 | 0 | 10 | 0 | 0 | 0 | 0 | 0 | 0 | 45 | 0 | 0
45 | 0 | 10 | 0 | 0 | 0 | 0 | 45 | 0 | 0 | 0 | 0
45 | 0 | 15 | 0 | 0 | 0 | 0 | 0 | 0 | 40 | 0 | 0
45 | 0 | 17.7 | 0 | 0 | 0 | 0 | 0 | 37.3 | 0 | 0 | 0
45 | 0 | 20 | 0 | 0 | 0 | 0 | 0 | 0 | 35 | 0 | 0
45 | 0 | 21.7 | 0 | 0.1 | 0 | 0.2 | 0 | 0.1 | 23.3 | 0 | 9.6
45 | 0 | 29.8 | 0 | 0 | 0 | 0 | 0 | 25.2 | 0 | 0 | 0
45 | 0 | 5 | 0 | 0 | 0 | 0 | 50 | 0 | 0 | 0 | 0
45 | 0 | 8 | 0 | 0 | 0 | 0 | 0 | 47 | 0 | 0 | 0
46.1 | 0 | 0 | 0 | 0 | 0 | 0 | 0 | 10.3 | 43.6 | 0 | 0
46.1 | 0 | 12.2 | 0 | 0 | 0 | 0 | 0 | 7.7 | 34 | 0 | 0
46.1 | 0 | 7.8 | 0 | 0 | 0 | 0 | 0 | 0 | 46.1 | 0 | 0
46.2 | 0 | 0 | 38.2 | 5.8 | 0 | 9.8 | 0 | 0 | 0 | 0 | 0
46.2 | 0 | 0 | 38.7 | 5.3 | 0 | 9.8 | 0 | 0 | 0 | 0 | 0
46.2 | 0 | 0 | 39.6 | 4.4 | 0 | 9.8 | 0 | 0 | 0 | 0 | 0
46.2 | 0 | 0 | 40.3 | 3.7 | 0 | 9.8 | 0 | 0 | 0 | 0 | 0
46.2 | 0 | 0 | 40.8 | 3.2 | 0 | 9.8 | 0 | 0 | 0 | 0 | 0
46.2 | 23.2 | 5.8 | 0 | 0 | 0 | 0 | 0 | 0 | 24.8 | 0 | 0
46.3 | 0.6 | 9.6 | 3.3 | 1.3 | 0.1 | 2.3 | 1.2 | 8.4 | 11.2 | 0.2 | 14.6
46.3 | 0 | 0 | 0 | 0 | 0 | 0 | 0 | 0 | 53.7 | 0 | 0
46.3 | 0 | 7.4 | 0 | 0 | 0 | 0 | 0 | 1.5 | 44.8 | 0 | 0
46.3 | 0 | 7.4 | 0 | 0 | 0 | 0 | 0 | 46.3 | 0 | 0 | 0
46.4 | 0 | 0 | 0 | 0 | 0 | 0 | 0 | 13.8 | 39.8 | 0 | 0
46.4 | 0 | 18.1 | 0 | 0 | 0 | 0 | 0 | 35.5 | 0 | 0 | 0
46.4 | 26.9 | 1.9 | 0 | 0 | 0 | 0 | 0 | 0 | 24.8 | 0 | 0
46.4 | 27.8 | 5.9 | 0 | 0 | 0 | 0 | 0 | 0 | 19.9 | 0 | 0
46.5 | 0 | 0 | 32.9 | 5.7 | 0 | 15 | 0 | 0 | 0 | 0 | 0
46.5 | 0 | 0 | 33.3 | 5.2 | 0 | 15 | 0 | 0 | 0 | 0 | 0
46.5 | 0 | 0 | 33.8 | 4.8 | 0 | 15 | 0 | 0 | 0 | 0 | 0
46.5 | 0 | 0 | 34.5 | 4.1 | 0 | 15 | 0 | 0 | 0 | 0 | 0
46.5 | 0 | 0 | 35.1 | 3.5 | 0 | 15 | 0 | 0 | 0 | 0 | 0
46.5 | 0 | 2.7 | 0 | 0 | 0 | 0 | 0 | 20.8 | 29.9 | 0 | 0
46.5 | 0 | 5.1 | 0 | 0 | 0 | 0 | 0 | 18.5 | 29.9 | 0 | 0
46.5 | 0 | 9.1 | 0 | 0 | 0 | 0 | 0 | 0 | 44.3 | 0 | 0
46.5 | 0 | 9.1 | 0 | 0 | 0 | 0 | 0 | 27.7 | 16.6 | 0 | 0
46.5 | 0 | 9.2 | 0 | 0 | 0 | 0 | 0 | 0 | 44.2 | 0 | 0
46.6 | 10.7 | 7.5 | 0 | 0 | 0 | 0 | 0 | 10.9 | 24.5 | 0 | 0
46.7 | 0.6 | 6.5 | 9 | 5.1 | 0.1 | 3.2 | 0.2 | 18.8 | 9.5 | 0.5 | 0
46.7 | 0 | 12.2 | 0 | 0 | 0 | 0 | 0 | 7.7 | 33.4 | 0 | 0
46.7 | 0 | 5.5 | 0 | 0 | 0 | 0 | 0 | 27.8 | 20 | 0 | 0
46.7 | 7.1 | 0 | 0 | 0 | 0 | 0 | 0 | 19 | 27.3 | 0 | 0
46.8 | 0.6 | 9.7 | 3.3 | 1.4 | 0.1 | 2.4 | 1.2 | 8.5 | 11.3 | 0.2 | 13.6
46.8 | 0 | 0 | 10 | 0 | 36 | 0 | 0 | 7.2 | 0 | 0 | 0
46.8 | 0 | 0 | 29.9 | 4.6 | 0 | 18.7 | 0 | 0 | 0 | 0 | 0
46.8 | 0 | 0 | 30.3 | 4.2 | 0 | 18.7 | 0 | 0 | 0 | 0 | 0
46.8 | 0 | 0 | 30.6 | 3.9 | 0 | 18.7 | 0 | 0 | 0 | 0 | 0
46.8 | 0 | 0 | 30.9 | 3.6 | 0 | 18.7 | 0 | 0 | 0 | 0 | 0
46.8 | 0 | 15.3 | 0 | 0 | 0 | 0 | 0 | 15.5 | 22.3 | 0 | 0
46.8 | 0 | 8.3 | 0 | 0 | 0 | 0 | 0 | 34.9 | 10 | 0 | 0
46.9 | 0 | 0 | 18 | 0 | 12 | 0 | 0 | 16.1 | 7 | 0 | 0
46.9 | 0 | 0 | 18 | 0 | 12 | 0 | 0 | 7 | 16.1 | 0 | 0
46.9 | 0 | 0 | 42.2 | 6.8 | 0 | 4.2 | 0 | 0 | 0 | 0 | 0
46.9 | 0 | 0 | 43.4 | 5.6 | 0 | 4.2 | 0 | 0 | 0 | 0 | 0
46.9 | 0 | 0 | 44.3 | 4.6 | 0 | 4.2 | 0 | 0 | 0 | 0 | 0
46.9 | 0 | 0 | 45.1 | 3.9 | 0 | 4.2 | 0 | 0 | 0 | 0 | 0
46.9 | 0 | 0 | 45.7 | 3.2 | 0 | 4.2 | 0 | 0 | 0 | 0 | 0
46.9 | 0 | 11.1 | 0 | 0 | 0 | 0 | 0 | 42 | 0 | 0 | 0
46.9 | 14.7 | 0 | 0 | 0 | 0 | 0 | 0 | 17.5 | 20.9 | 0 | 0
47.1 | 0.8 | 10.1 | 0 | 0 | 0 | 2.9 | 0.4 | 20.3 | 9.2 | 0 | 9.2
47.1 | 0.8 | 9.3 | 0 | 7 | 0.1 | 2.3 | 3.9 | 7.2 | 11.6 | 0.3 | 10.4
47.1 | 0 | 27.7 | 0 | 0 | 0 | 0 | 0 | 0 | 25.2 | 0 | 0
47.1 | 0 | 5.5 | 0 | 0 | 0 | 0 | 0 | 0 | 47.4 | 0 | 0
47.1 | 0 | 8.2 | 7 | 0 | 0 | 0 | 0 | 14.2 | 23.4 | 0 | 0
47.2 | 0 | 13.1 | 0 | 0 | 0 | 0 | 7.7 | 0 | 32 | 0 | 0
47.2 | 0 | 18.2 | 0 | 0 | 0 | 0 | 0 | 0 | 34.7 | 0 | 0
47.2 | 0 | 21.6 | 0 | 0 | 0 | 0 | 0 | 31.2 | 0 | 0 | 0
47.3 | 0.6 | 9.8 | 3.4 | 1.4 | 0.1 | 2.4 | 1.2 | 8.6 | 11.4 | 0.2 | 12.7
47.3 | 0 | 0 | 0.1 | 24.3 | 0 | 28.3 | 0 | 0 | 0 | 0 | 0
47.3 | 0 | 0 | 0.1 | 24.4 | 0 | 28.3 | 0 | 0 | 0 | 0 | 0
47.3 | 0 | 0 | 0.2 | 24.3 | 0 | 28.3 | 0 | 0 | 0 | 0 | 0
47.3 | 0 | 0 | 0.3 | 24.2 | 0 | 28.3 | 0 | 0 | 0 | 0 | 0
47.3 | 0 | 0 | 0.4 | 24 | 0 | 28.3 | 0 | 0 | 0 | 0 | 0
47.3 | 0 | 0 | 0.5 | 23.9 | 0 | 28.3 | 0 | 0 | 0 | 0 | 0
47.3 | 0 | 0 | 0.7 | 23.8 | 0 | 28.3 | 0 | 0 | 0 | 0 | 0
47.3 | 0 | 0 | 0.9 | 23.6 | 0 | 28.3 | 0 | 0 | 0 | 0 | 0
47.3 | 0 | 0 | 0 | 0 | 0 | 0 | 0 | 0 | 52.7 | 0 | 0
47.3 | 0 | 0 | 0 | 0 | 0 | 0 | 0 | 7.1 | 45.6 | 0 | 0
47.3 | 0 | 0 | 1.1 | 23.3 | 0 | 28.3 | 0 | 0 | 0 | 0 | 0
47.3 | 0 | 0 | 1.4 | 23.1 | 0 | 28.3 | 0 | 0 | 0 | 0 | 0
47.3 | 0 | 0 | 1.6 | 22.8 | 0 | 28.3 | 0 | 0 | 0 | 0 | 0
47.4 | 0 | 0 | 0 | 0 | 0 | 0 | 0 | 5.1 | 47.4 | 0 | 0
47.4 | 0 | 34.9 | 0 | 0 | 0 | 0 | 0 | 17.7 | 0 | 0 | 0
47.5 | 0 | 0 | 0 | 0 | 0 | 50.9 | 0 | 0 | 1.6 | 0 | 0
47.5 | 0 | 2.8 | 0 | 0 | 0 | 0 | 0 | 14.2 | 35.6 | 0 | 0
47.5 | 0 | 26.3 | 0 | 0 | 0 | 0 | 0 | 26.3 | 0 | 0 | 0
47.6 | 0 | 5.6 | 0 | 0 | 0 | 0 | 0 | 21.3 | 25.5 | 0 | 0
47.7 | 0.4 | 6.4 | 0 | 16.2 | 0.1 | 2.2 | 0.1 | 17.3 | 9.2 | 0.3 | 0
47.7 | 0.4 | 6.4 | 13.5 | 2.7 | 0.1 | 2.2 | 0.1 | 17.3 | 9.2 | 0.3 | 0
47.7 | 0.4 | 6.4 | 13.6 | 2.6 | 0.1 | 2.2 | 0.1 | 17.3 | 9.2 | 0.3 | 0
47.7 | 0.4 | 6.4 | 13.6 | 2.7 | 0.1 | 2.2 | 0.1 | 17.3 | 9.2 | 0.3 | 0
47.7 | 0.4 | 6.4 | 13.7 | 2.6 | 0.1 | 2.2 | 0.1 | 17.3 | 9.2 | 0.3 | 0
47.7 | 0.4 | 6.4 | 14.7 | 1.5 | 0.1 | 2.2 | 0.1 | 17.3 | 9.2 | 0.3 | 0
47.7 | 0.4 | 6.4 | 14.8 | 1.4 | 0.1 | 2.2 | 0.1 | 17.3 | 9.2 | 0.3 | 0
47.7 | 0.4 | 6.4 | 14.8 | 1.5 | 0.1 | 2.2 | 0.1 | 17.3 | 9.2 | 0.3 | 0
47.7 | 0.4 | 6.4 | 4.3 | 11.9 | 0.1 | 2.2 | 0.1 | 17.3 | 9.2 | 0.3 | 0
47.7 | 0.4 | 6.4 | 4.6 | 11.6 | 0.1 | 2.2 | 0.1 | 17.3 | 9.2 | 0.3 | 0
47.7 | 0.4 | 6.4 | 4.9 | 11.3 | 0.1 | 2.2 | 0.1 | 17.3 | 9.2 | 0.3 | 0
47.7 | 0.4 | 6.4 | 5.2 | 11 | 0.1 | 2.2 | 0.1 | 17.3 | 9.2 | 0.3 | 0
47.7 | 0.4 | 6.4 | 5.5 | 10.7 | 0.1 | 2.2 | 0.1 | 17.3 | 9.2 | 0.3 | 0
47.7 | 0 | 12.5 | 0 | 0 | 0 | 0 | 0 | 0 | 39.8 | 0 | 0
47.7 | 0 | 12.5 | 0 | 0 | 0 | 0 | 0 | 28.4 | 11.4 | 0 | 0
47.7 | 0 | 21.1 | 0 | 0 | 0 | 0 | 0 | 7.9 | 23.3 | 0 | 0
47.8 | 0.6 | 6.7 | 4.5 | 7.5 | 0.1 | 3.2 | 0.2 | 19.3 | 9.7 | 0.5 | 0
47.8 | 0 | 10.7 | 0 | 0 | 0 | 0 | 0 | 18.1 | 23.3 | 0 | 0
47.8 | 0 | 8.4 | 0 | 0 | 0 | 0 | 0 | 28.5 | 15.4 | 0 | 0
47.9 | 0 | 11.3 | 0 | 0 | 0 | 0 | 0 | 35.7 | 5.1 | 0 | 0
47.9 | 0 | 15.7 | 0 | 0 | 0 | 0 | 0 | 7.9 | 28.5 | 0 | 0
47.9 | 0 | 9 | 0 | 0 | 0 | 0 | 0 | 7.6 | 35.6 | 0 | 0
47 | 0.7 | 8.9 | 0.2 | 5.5 | 0 | 3.1 | 0.9 | 7.1 | 7.8 | 0.1 | 18.6
47 | 0.7 | 8.9 | 1 | 4.7 | 0 | 3.1 | 0.9 | 7.1 | 7.8 | 0.1 | 18.6
47 | 0 | 14.1 | 0 | 0 | 0 | 0 | 0 | 11.6 | 27.3 | 0 | 0
48.1 | 0.8 | 9.5 | 0 | 7.2 | 0.1 | 2.3 | 4 | 7.3 | 11.8 | 0.3 | 8.6
48.1 | 0 | 3.9 | 0 | 0 | 0 | 0 | 0 | 0 | 48.1 | 0 | 0
48.2 | 0 | 3.6 | 0 | 0 | 0 | 0 | 0 | 48.2 | 0 | 0 | 0
48.3 | 0.7 | 10 | 3.4 | 1.4 | 0.1 | 2.4 | 1.3 | 8.8 | 11.7 | 0.2 | 10.9
48.3 | 0 | 0 | 0 | 0 | 0 | 0 | 0 | 0 | 51.7 | 0 | 0
48.3 | 0 | 0 | 45.4 | 0 | 0 | 0 | 0 | 0 | 6.4 | 0 | 0
48.3 | 0 | 26.2 | 0 | 0 | 0 | 12.5 | 13.1 | 0 | 0 | 0 | 0
48.3 | 0 | 8.5 | 3.9 | 0 | 0 | 0 | 0 | 14.8 | 24.5 | 0 | 0
48.3 | 8.2 | 5.8 | 5.4 | 6.3 | 0.1 | 0.4 | 0.1 | 9.8 | 15.6 | 0 | 0
48.4 | 0.5 | 6.6 | 0 | 16.7 | 0.4 | 2.7 | 0.1 | 15.6 | 8.9 | 0.3 | 0
48.4 | 0.5 | 6.6 | 14 | 2.7 | 0.4 | 2.7 | 0.1 | 15.6 | 8.9 | 0.3 | 0
48.4 | 0.5 | 6.6 | 15.2 | 1.5 | 0.4 | 2.7 | 0.1 | 15.6 | 8.9 | 0.3 | 0
48.4 | 0.5 | 6.6 | 3.7 | 13 | 0.4 | 2.7 | 0.1 | 15.6 | 8.9 | 0.3 | 0
48.4 | 0.5 | 6.6 | 4.3 | 12.4 | 0.4 | 2.7 | 0.1 | 15.6 | 8.9 | 0.3 | 0
48.4 | 0.5 | 6.6 | 4.6 | 12.1 | 0.4 | 2.7 | 0.1 | 15.6 | 8.9 | 0.3 | 0
48.4 | 0.5 | 6.6 | 4.9 | 11.8 | 0.4 | 2.7 | 0.1 | 15.6 | 8.9 | 0.3 | 0
48.4 | 0.5 | 6.6 | 4 | 12.7 | 0.4 | 2.7 | 0.1 | 15.6 | 8.9 | 0.3 | 0
48.4 | 0.5 | 6.6 | 5.2 | 11.5 | 0.4 | 2.7 | 0.1 | 15.6 | 8.9 | 0.3 | 0
48.4 | 0.5 | 6.6 | 5.5 | 11.2 | 0.4 | 2.7 | 0.1 | 15.6 | 8.9 | 0.3 | 0
48.4 | 0.7 | 10 | 6.5 | 0 | 0.1 | 2.4 | 1.3 | 9.1 | 12 | 0.2 | 9.4
48.4 | 0 | 13 | 0 | 0 | 0 | 0 | 0 | 38.7 | 0 | 0 | 0
48.4 | 0 | 2.9 | 0 | 0 | 0 | 0 | 0 | 7.2 | 41.5 | 0 | 0
48.4 | 0 | 5.7 | 0 | 0 | 0 | 0 | 0 | 0 | 45.9 | 0 | 0
48.5 | 0.4 | 6.5 | 13.2 | 1.7 | 0.1 | 2.3 | 0.1 | 17.6 | 9.4 | 0.4 | 0
48.5 | 0 | 9.9 | 0 | 0.1 | 0 | 0.1 | 0 | 14.2 | 23.8 | 0 | 3.5
48.6 | 0 | 0 | 0 | 0 | 0 | 0 | 0 | 51.4 | 0 | 0 | 0
48.6 | 0 | 10 | 0 | 0 | 0 | 0 | 0 | 8.3 | 33.1 | 0 | 0
48.6 | 0 | 26.1 | 0 | 0 | 0 | 18.8 | 6.5 | 0 | 0 | 0 | 0
48.6 | 0 | 26.2 | 0 | 0 | 0 | 25 | 0 | 0 | 0 | 0 | 0
48.6 | 0 | 5.2 | 0 | 0 | 0 | 0 | 0 | 46.2 | 0 | 0 | 0
48.6 | 0 | 5.7 | 0 | 0 | 0 | 0 | 0 | 14.5 | 31.2 | 0 | 0
48.7 | 0.8 | 10.4 | 0 | 0 | 0 | 3 | 0.4 | 21 | 9.5 | 0 | 6.3
48.7 | 0 | 13.8 | 0 | 0 | 0 | 0 | 0 | 0 | 37.5 | 0 | 0
48.7 | 0 | 26.3 | 0 | 0 | 0 | 6.2 | 18.8 | 0 | 0 | 0 | 0
48.7 | 0 | 8.6 | 0 | 0 | 0 | 0 | 0 | 21.8 | 20.9 | 0 | 0
48.9 | 0 | 11.5 | 0 | 0 | 0 | 0 | 0 | 29.1 | 10.5 | 0 | 0
48.9 | 0 | 13.3 | 0 | 0 | 0 | 0 | 0 | 0 | 37.9 | 0 | 0
48 | 0 | 5 | 0 | 0 | 0 | 0 | 0 | 26.5 | 20.6 | 0 | 0
49.1 | 0 | 9.8 | 0 | 0 | 0 | 0 | 0 | 0 | 41.1 | 0 | 0
49.1 | 18.8 | 5.8 | 0 | 0 | 0 | 0 | 0 | 0 | 26.4 | 0 | 0
49.2 | 0 | 19.3 | 0 | 0 | 0 | 0 | 0 | 8.1 | 23.4 | 0 | 0
49.3 | 0.5 | 6.7 | 13.3 | 1.9 | 0.4 | 2.7 | 0.1 | 15.8 | 9.1 | 0.3 | 0
49.3 | 0.7 | 10.3 | 4.1 | 2.4 | 0 | 3 | 0.4 | 11.1 | 9.6 | 0.1 | 9
49.3 | 0.8 | 13.3 | 2.6 | 2.3 | 0.2 | 3.4 | 6.2 | 9.2 | 12.9 | 0 | 0
49.3 | 0 | 0 | 0 | 0 | 0 | 0 | 0 | 0 | 50.7 | 0 | 0
49.3 | 0 | 0 | 0 | 0 | 0 | 0 | 0 | 26.7 | 24 | 0 | 0
49.3 | 0 | 13.4 | 0 | 0 | 0 | 0 | 0 | 4.6 | 32.7 | 0 | 0
49.3 | 0 | 27.7 | 0 | 0 | 0 | 23 | 0 | 0 | 0 | 0 | 0
49.3 | 1.3 | 10.1 | 2.9 | 3 | 0.2 | 3.8 | 1.3 | 8.1 | 11.8 | 0.3 | 8
49.4 | 0 | 2.9 | 0 | 0 | 0 | 0 | 0 | 0 | 47.7 | 0 | 0
49.4 | 0 | 25.3 | 0 | 0 | 0 | 15.8 | 9.6 | 0 | 0 | 0 | 0
49.4 | 0 | 8.3 | 0 | 0 | 0 | 0 | 0 | 0 | 42.3 | 0 | 0
49.5 | 0.8 | 14.4 | 1.8 | 1.5 | 0.2 | 3.4 | 6.2 | 9.2 | 13 | 0 | 0
49.5 | 0 | 25.4 | 0 | 0 | 0 | 25.1 | 0 | 0 | 0 | 0 | 0
49.5 | 0 | 25.9 | 0 | 0 | 0 | 0 | 0 | 24.6 | 0 | 0 | 0
49.6 | 0 | 0.1 | 0 | 0 | 0 | 0 | 0 | 0 | 50.3 | 0 | 0
49.6 | 0 | 0 | 29.1 | 4.7 | 0 | 16.6 | 0 | 0 | 0 | 0 | 0
49.6 | 0 | 0 | 29.6 | 4.2 | 0 | 16.6 | 0 | 0 | 0 | 0 | 0
49.6 | 0 | 0 | 30.3 | 3.5 | 0 | 16.6 | 0 | 0 | 0 | 0 | 0
49.6 | 0 | 0 | 30.6 | 3.2 | 0 | 16.6 | 0 | 0 | 0 | 0 | 0
49.6 | 0 | 0 | 30 | 3.8 | 0 | 16.6 | 0 | 0 | 0 | 0 | 0
49.6 | 0 | 12.6 | 0 | 0 | 0 | 0 | 0 | 0 | 37.8 | 0 | 0
49.6 | 0 | 15.9 | 0 | 0 | 0 | 0 | 0 | 34.6 | 0 | 0 | 0
49.6 | 0 | 24.8 | 0 | 0 | 0 | 0 | 0 | 0 | 25.6 | 0 | 0
49.6 | 0 | 5.8 | 0 | 0 | 0 | 0 | 0 | 7.4 | 37.2 | 0 | 0
49.6 | 0 | 7.4 | 0 | 0 | 0 | 0 | 0 | 7.4 | 37.2 | 0 | 0
49.7 | 0.5 | 6.7 | 8.5 | 4.2 | 0.1 | 2.3 | 0.1 | 18.1 | 9.6 | 0.4 | 0
49.7 | 0.8 | 10.6 | 0 | 0 | 0 | 3.1 | 0.4 | 21.4 | 9.7 | 0 | 4.2
49.7 | 0 | 12.2 | 0 | 0 | 0 | 0.1 | 0 | 12.2 | 25.9 | 0 | 0
49.7 | 0 | 22.7 | 0 | 0 | 0 | 22.5 | 0 | 2.6 | 2.4 | 0 | 0
49.7 | 0 | 24.9 | 0 | 0 | 0 | 0 | 0 | 0 | 25.4 | 0 | 0
49.7 | 0 | 8.8 | 0 | 0 | 0 | 0 | 0 | 14.8 | 26.6 | 0 | 0
49.8 | 0 | 0 | 32.4 | 8.2 | 0 | 9.6 | 0 | 0 | 0 | 0 | 0
49.8 | 0 | 0 | 33.8 | 6.8 | 0 | 9.6 | 0 | 0 | 0 | 0 | 0
49.8 | 0 | 0 | 35.9 | 4.7 | 0 | 9.6 | 0 | 0 | 0 | 0 | 0
49.8 | 0 | 0 | 35 | 5.6 | 0 | 9.6 | 0 | 0 | 0 | 0 | 0
49.8 | 0 | 0 | 36.7 | 3.9 | 0 | 9.6 | 0 | 0 | 0 | 0 | 0
49.8 | 0 | 0 | 37.3 | 3.3 | 0 | 9.6 | 0 | 0 | 0 | 0 | 0
49.8 | 0 | 0 | 37.8 | 2.8 | 0 | 9.6 | 0 | 0 | 0 | 0 | 0
49.8 | 0 | 15.1 | 0 | 0 | 0 | 0 | 0 | 0 | 35.1 | 0 | 0
49.8 | 0 | 23.7 | 0 | 0 | 0 | 26.5 | 0 | 0 | 0 | 0 | 0
49.8 | 0 | 24.5 | 0 | 0 | 0 | 25.6 | 0 | 0 | 0 | 0 | 0
49.8 | 0 | 25.1 | 0 | 0 | 0 | 18.9 | 6.1 | 0 | 0 | 0 | 0
49.8 | 0 | 25.2 | 0 | 0 | 0 | 9.3 | 15.8 | 0 | 0 | 0 | 0
49.8 | 0 | 25.7 | 0 | 0 | 0 | 24.5 | 0 | 0 | 0 | 0 | 0
49.8 | 0 | 6.1 | 0 | 0 | 0 | 0 | 0 | 18.2 | 25.8 | 0 | 0
49.8 | 2 | 8.4 | 4.3 | 2.9 | 0 | 5.8 | 0.9 | 14.6 | 11.5 | 0 | 0
49.9 | 0.5 | 6.8 | 10.9 | 3.2 | 0.4 | 2.7 | 0.1 | 16.1 | 9.2 | 0.3 | 0
49.9 | 0 | 11.8 | 0 | 0 | 0 | 0 | 0 | 22.3 | 16 | 0 | 0
49.9 | 0 | 17.9 | 0 | 0 | 0 | 17.3 | 0 | 7.5 | 7.4 | 0 | 0
49.9 | 0 | 2.4 | 0 | 0 | 0 | 2.4 | 0 | 22.9 | 22.3 | 0 | 0
49.9 | 0 | 22.5 | 0 | 0 | 0 | 27.6 | 0 | 0 | 0 | 0 | 0
49.9 | 0 | 26.6 | 0 | 0 | 0 | 23.5 | 0 | 0 | 0 | 0 | 0
49.9 | 1 | 10.6 | 4.4 | 3.1 | 0.2 | 4.1 | 3.4 | 7.8 | 15.6 | 0 | 0
49.9 | 1 | 9.5 | 0.8 | 8.4 | 0 | 2.4 | 0.1 | 14 | 13.2 | 0.1 | 0.8
49.9 | 1 | 9.5 | 1.6 | 7.6 | 0 | 2.4 | 0.1 | 14 | 13.2 | 0.1 | 0.8
49 | 0.7 | 10.1 | 3.5 | 1.4 | 0.1 | 2.5 | 1.3 | 8.9 | 11.9 | 0.2 | 9.4
49 | 0 | 14.4 | 0 | 0 | 0 | 0 | 0 | 36.5 | 0 | 0 | 0
49 | 0 | 16 | 0 | 0 | 0 | 0 | 0 | 0 | 35 | 0 | 0
49 | 0 | 16 | 0 | 0 | 0 | 0 | 0 | 29.2 | 5.8 | 0 | 0
50.1 | 0 | 14.8 | 0 | 0 | 0 | 0 | 0 | 29.8 | 5.4 | 0 | 0
50.1 | 0 | 14.8 | 0 | 0 | 0 | 0 | 0 | 5.4 | 29.8 | 0 | 0
50.1 | 0 | 2 | 0 | 0 | 0 | 0 | 0 | 23 | 24.9 | 0 | 0
50.1 | 0 | 9 | 0 | 0 | 0 | 0 | 0 | 15.2 | 25.7 | 0 | 0
50.1 | 27.9 | 6 | 0 | 0 | 0 | 0 | 0 | 0 | 16.1 | 0 | 0
50.2 | 0.8 | 9.9 | 0 | 7.5 | 0.1 | 2.4 | 4.2 | 7.6 | 12.4 | 0.4 | 4.5
50.2 | 0 | 0 | 0 | 0 | 0 | 0 | 0 | 20.4 | 29.4 | 0 | 0
50.2 | 0 | 0 | 0 | 0 | 0 | 0 | 0 | 23.7 | 26 | 0 | 0
50.2 | 0 | 0 | 0 | 0 | 0 | 0 | 0 | 24.8 | 25 | 0 | 0
50.2 | 0 | 24.9 | 0 | 0 | 0 | 0 | 0 | 0 | 24.9 | 0 | 0
50.2 | 0 | 24 | 0 | 0 | 0 | 0 | 0 | 0 | 25.9 | 0 | 0
50.2 | 0 | 25.4 | 0 | 0 | 0 | 5.4 | 19 | 0 | 0 | 0 | 0
50.2 | 0 | 25.9 | 0 | 0 | 0 | 0 | 0 | 0 | 23.9 | 0 | 0
50.2 | 0 | 27.9 | 0 | 0 | 0 | 21.9 | 0 | 0 | 0 | 0 | 0
50.2 | 0 | 5.8 | 0 | 0 | 0 | 0 | 0 | 11.4 | 32.5 | 0 | 0
50.3 | 0.7 | 10.4 | 3.6 | 1.5 | 0.1 | 2.5 | 1.3 | 9.1 | 12.2 | 0.2 | 7
50.3 | 0 | 0 | 0 | 0 | 0 | 0.1 | 0 | 24.1 | 25.5 | 0 | 0
50.3 | 0 | 0 | 0 | 0 | 0 | 0 | 0 | 0 | 49.7 | 0 | 0
50.3 | 0 | 19.8 | 0 | 0 | 0 | 0 | 0 | 0 | 29.9 | 0 | 0
50.3 | 0 | 21.3 | 0 | 0 | 0 | 0 | 0 | 0 | 28.4 | 0 | 0
50.3 | 0 | 25 | 0 | 0 | 0 | 12.3 | 12.4 | 0 | 0 | 0 | 0
50.3 | 0 | 4 | 0 | 0 | 0 | 0 | 0 | 20.9 | 24.8 | 0 | 0
50.4 | 0.3 | 6.3 | 3.4 | 2.9 | 0.1 | 0.4 | 0.1 | 25.8 | 10.3 | 0 | 0
50.4 | 0 | 17.2 | 0 | 0 | 0 | 0 | 0 | 8 | 24.5 | 0 | 0
50.4 | 0 | 19.8 | 0 | 0 | 0 | 29.8 | 0 | 0 | 0 | 0 | 0
50.4 | 0 | 22.9 | 0 | 0 | 0 | 0 | 0 | 0 | 26.7 | 0 | 0
50.4 | 0 | 6.2 | 0 | 0 | 0 | 0 | 0 | 18.7 | 24.7 | 0 | 0
50.4 | 0 | 6.8 | 0 | 0 | 0 | 0 | 0 | 5.3 | 37.5 | 0 | 0
50.5 | 0.7 | 10.5 | 3.6 | 1.5 | 0.1 | 2.5 | 1.3 | 9.2 | 12.2 | 0.2 | 6.7
50.5 | 0.9 | 5.2 | 0 | 17.5 | 0.3 | 3.1 | 0.4 | 15.1 | 6.6 | 0.4 | 0
50.5 | 0.9 | 5.2 | 14.7 | 2.8 | 0.3 | 3.1 | 0.4 | 15.1 | 6.6 | 0.4 | 0
50.5 | 0.9 | 5.2 | 14.8 | 2.7 | 0.3 | 3.1 | 0.4 | 15.1 | 6.6 | 0.4 | 0
50.5 | 0.9 | 5.2 | 15.9 | 1.6 | 0.3 | 3.1 | 0.4 | 15.1 | 6.6 | 0.4 | 0
50.5 | 0.9 | 5.2 | 16 | 1.6 | 0.3 | 3.1 | 0.4 | 15.1 | 6.6 | 0.4 | 0
50.5 | 0.9 | 5.2 | 3.9 | 13.6 | 0.3 | 3.1 | 0.4 | 15.1 | 6.6 | 0.4 | 0
50.5 | 0.9 | 5.2 | 4.2 | 13.3 | 0.3 | 3.1 | 0.4 | 15.1 | 6.6 | 0.4 | 0
50.5 | 0.9 | 5.2 | 4.5 | 13 | 0.3 | 3.1 | 0.4 | 15.1 | 6.6 | 0.4 | 0
50.5 | 0.9 | 5.2 | 4.8 | 12.7 | 0.3 | 3.1 | 0.4 | 15.1 | 6.6 | 0.4 | 0
50.5 | 0.9 | 5.2 | 5.1 | 12.4 | 0.3 | 3.1 | 0.4 | 15.1 | 6.6 | 0.4 | 0
50.5 | 0.9 | 5.2 | 5.4 | 12.1 | 0.3 | 3.1 | 0.4 | 15.1 | 6.6 | 0.4 | 0
50.5 | 0.9 | 5.2 | 5.8 | 11.7 | 0.3 | 3.1 | 0.4 | 15.1 | 6.6 | 0.4 | 0
50.5 | 0 | 0 | 0 | 0 | 0 | 0 | 0 | 24.5 | 25 | 0 | 0
50.5 | 0 | 24.9 | 0 | 0 | 0 | 0.1 | 24.6 | 0 | 0 | 0 | 0
50.5 | 0 | 7.5 | 0 | 0 | 0 | 0 | 0 | 17.4 | 24.7 | 0 | 0
50.5 | 0 | 7.7 | 0 | 0 | 0 | 7.4 | 0 | 16.7 | 17.7 | 0 | 0
50.5 | 0 | 8.4 | 0 | 0 | 0 | 0 | 0 | 16.5 | 24.6 | 0 | 0
50.5 | 0 | 9.2 | 0 | 0 | 0 | 0 | 0 | 16.1 | 24.3 | 0 | 0
50.6 | 0.5 | 6.9 | 8.4 | 4.5 | 0.4 | 2.8 | 0.1 | 16.3 | 9.3 | 0.3 | 0
50.6 | 0 | 10.6 | 0 | 0 | 0 | 0 | 0 | 14.7 | 24.1 | 0 | 0
50.6 | 0 | 6 | 0 | 0 | 0 | 0 | 0 | 0 | 43.4 | 0 | 0
50.6 | 0 | 8.9 | 0 | 0 | 0 | 0 | 0 | 16 | 24.6 | 0 | 0
50.6 | 0 | 9.6 | 0 | 0 | 0 | 0 | 0 | 15.3 | 24.6 | 0 | 0
50.7 | 0.7 | 10.5 | 6.8 | 0 | 0.1 | 2.5 | 1.3 | 9.5 | 12.6 | 0.2 | 5.1
50.7 | 0 | 10.8 | 0 | 0 | 0 | 0 | 0 | 14 | 24.5 | 0 | 0
50.7 | 0 | 5 | 0 | 0 | 0 | 0 | 0 | 22.6 | 21.7 | 0 | 0
50.7 | 0 | 8.1 | 0 | 0 | 0 | 0 | 0 | 41.2 | 0 | 0 | 0
50.7 | 1.3 | 10.4 | 3 | 3.1 | 0.2 | 3.9 | 1.3 | 8.3 | 12.1 | 0.3 | 5.4
50.8 | 0 | 11.7 | 0 | 0 | 0 | 0 | 0 | 13.1 | 24.5 | 0 | 0
50.8 | 0 | 11.8 | 0 | 0 | 0 | 0 | 0 | 0 | 37.4 | 0 | 0
50.8 | 0 | 21.7 | 0 | 0 | 0 | 0 | 0 | 2.4 | 25 | 0 | 0
50.8 | 0 | 26.4 | 0 | 0 | 0 | 0 | 0 | 0 | 22.8 | 0 | 0
50.8 | 0 | 9 | 0 | 0 | 0 | 0 | 0 | 7.6 | 32.7 | 0 | 0
50.8 | 1.5 | 10.5 | 3.5 | 3.2 | 0.2 | 3.6 | 0.6 | 14.3 | 11.6 | 0.3 | 0
50.9 | 0.5 | 6.8 | 4 | 6.7 | 0.1 | 2.4 | 0.1 | 18.5 | 9.8 | 0.4 | 0
50.9 | 0.9 | 10.8 | 0 | 0 | 0 | 3.1 | 0.5 | 21.9 | 9.9 | 0 | 2.1
50.9 | 0 | 12.3 | 0 | 0 | 0 | 12.4 | 0 | 12 | 12.4 | 0 | 0
50.9 | 0 | 13.2 | 0 | 0 | 0 | 0 | 0 | 11.5 | 24.4 | 0 | 0
50.9 | 0 | 27.7 | 0 | 0 | 0 | 0 | 0 | 21.4 | 0 | 0 | 0
50 | 0.7 | 10.5 | 4.1 | 2.4 | 0 | 3 | 0.4 | 11.3 | 9.7 | 0.1 | 7.7
50 | 0 | 0 | 0 | 0 | 0 | 0 | 0 | 0 | 50 | 0 | 0
50 | 0 | 0 | 0 | 0 | 0 | 0 | 0 | 12.5 | 37.5 | 0 | 0
50 | 0 | 0 | 0 | 0 | 0 | 0 | 0 | 25 | 25 | 0 | 0
50 | 0 | 0 | 0 | 0 | 0 | 0 | 0 | 37.5 | 12.5 | 0 | 0
50 | 0 | 0 | 0 | 0 | 0 | 0 | 0 | 43.5 | 6.5 | 0 | 0
50 | 0 | 0 | 0 | 0 | 0 | 0 | 0 | 46.5 | 3.5 | 0 | 0
50 | 0 | 0 | 0 | 0 | 0 | 0 | 0 | 50 | 0 | 0 | 0
50 | 0 | 0 | 0 | 0 | 0 | 0 | 0 | 6.5 | 43.5 | 0 | 0
50 | 0 | 0 | 0 | 0 | 0 | 25 | 0 | 0 | 25 | 0 | 0
50 | 0 | 10 | 0 | 0 | 0 | 0 | 0 | 0 | 40 | 0 | 0
50 | 0 | 10 | 0 | 0 | 0 | 0 | 0 | 40 | 0 | 0 | 0
50 | 0 | 10 | 0 | 0 | 0 | 0 | 40 | 0 | 0 | 0 | 0
50 | 0 | 12.8 | 0 | 0 | 0 | 0 | 0 | 11 | 26.1 | 0 | 0
50 | 0 | 12.9 | 0 | 0 | 0 | 0 | 0 | 37.1 | 0 | 0 | 0
50 | 0 | 14.9 | 0 | 0 | 0 | 35.1 | 0 | 0 | 0 | 0 | 0
50 | 0 | 15 | 0 | 0 | 0 | 0 | 0 | 0 | 35 | 0 | 0
50 | 0 | 15 | 0 | 0 | 0 | 0 | 0 | 35 | 0 | 0 | 0
50 | 0 | 19.3 | 0 | 0 | 0 | 0 | 0 | 0 | 30.7 | 0 | 0
50 | 0 | 19.8 | 0 | 0 | 0 | 0 | 0 | 30.2 | 0 | 0 | 0
50 | 0 | 20 | 0 | 0 | 0 | 0 | 0 | 0 | 30 | 0 | 0
50 | 0 | 20 | 0 | 0 | 0 | 0 | 0 | 30 | 0 | 0 | 0
50 | 0 | 25 | 0 | 0 | 0 | 0 | 0 | 0 | 25.1 | 0 | 0
50 | 0 | 25 | 0 | 0 | 0 | 0 | 0 | 0 | 25 | 0 | 0
50 | 0 | 25 | 0 | 0 | 0 | 0 | 0 | 25 | 0 | 0 | 0
50 | 0 | 50 | 0 | 0 | 0 | 0 | 0 | 0 | 0 | 0 | 0
50 | 0 | 5 | 0 | 0 | 0 | 0 | 0 | 0 | 45 | 0 | 0
50 | 0 | 5 | 0 | 0 | 0 | 0 | 45 | 0 | 0 | 0 | 0
50 | 0 | 6.1 | 0 | 0 | 0 | 0 | 0 | 43.9 | 0 | 0 | 0
50 | 0 | 6.3 | 0 | 0 | 0 | 0 | 0 | 43.8 | 0 | 0 | 0
50 | 0 | 7.5 | 0 | 0 | 0 | 0 | 42.5 | 0 | 0 | 0 | 0
51.1 | 0.5 | 7 | 6.5 | 5.6 | 0.4 | 2.8 | 0.1 | 16.4 | 9.4 | 0.3 | 0
51.1 | 0.6 | 9.6 | 3.3 | 0.9 | 0.1 | 4 | 2.6 | 3.2 | 5.4 | 0.2 | 19
51.1 | 0.7 | 10.6 | 6.9 | 0 | 0.1 | 2.5 | 1.3 | 9.6 | 12.7 | 0.3 | 4.3
51.1 | 0.9 | 5.3 | 15.6 | 1.1 | 0.3 | 3.1 | 0.4 | 15.2 | 6.7 | 0.4 | 0
51.1 | 0 | 15.1 | 0 | 0 | 0 | 0 | 0 | 22.9 | 11 | 0 | 0
51.1 | 2.2 | 7.9 | 8.2 | 1.5 | 0.2 | 2.2 | 0.3 | 14.2 | 12.2 | 0 | 0
51.1 | 2.2 | 7.9 | 8.4 | 1.3 | 0.2 | 2.2 | 0.3 | 14.2 | 12.2 | 0 | 0
51.1 | 2.2 | 7.9 | 8.7 | 1 | 0.2 | 2.2 | 0.3 | 14.2 | 12.2 | 0 | 0
51.1 | 7.1 | 0 | 0 | 0 | 0 | 0 | 0 | 19 | 22.8 | 0 | 0
51.2 | 0.5 | 7 | 5.8 | 5.9 | 0.4 | 2.8 | 0.1 | 16.5 | 9.5 | 0.3 | 0
51.2 | 0 | 0 | 0 | 0 | 0 | 0 | 0 | 13.9 | 34.9 | 0 | 0
51.2 | 0 | 18.6 | 0 | 0 | 0 | 0 | 0 | 6.1 | 24.2 | 0 | 0
51.2 | 0 | 2.9 | 0 | 0 | 0 | 0 | 0 | 7.2 | 38.7 | 0 | 0
51.2 | 0 | 26.7 | 0 | 0 | 0 | 0 | 0 | 22.1 | 0 | 0 | 0
51.2 | 2.7 | 9.8 | 2.3 | 9.2 | 0.2 | 5 | 1.7 | 8.7 | 8.5 | 0.7 | 0
51.2 | 2.7 | 9.8 | 2.8 | 8.8 | 0.2 | 5 | 1.7 | 8.7 | 8.5 | 0.7 | 0
51.2 | 2.7 | 9.8 | 3.2 | 8.4 | 0.2 | 5 | 1.7 | 8.7 | 8.5 | 0.7 | 0
51.2 | 2.7 | 9.8 | 3.6 | 7.9 | 0.2 | 5 | 1.7 | 8.7 | 8.5 | 0.7 | 0
51.2 | 2.7 | 9.8 | 3.7 | 7.8 | 0.2 | 5 | 1.7 | 8.7 | 8.5 | 0.7 | 0
51.2 | 2.7 | 9.8 | 4.1 | 7.5 | 0.2 | 5 | 1.7 | 8.7 | 8.5 | 0.7 | 0
51.2 | 2.7 | 9.8 | 4.5 | 7 | 0.2 | 5 | 1.7 | 8.7 | 8.5 | 0.7 | 0
51.3 | 0.8 | 11.2 | 3.6 | 2.8 | 0.2 | 3.6 | 6.4 | 6.8 | 13.4 | 0 | 0
51.3 | 0.9 | 13.3 | 0 | 0 | 0 | 3.4 | 6.6 | 11.3 | 13.3 | 0 | 0
51.3 | 0.9 | 5.3 | 14.6 | 1.6 | 0.3 | 3.1 | 0.4 | 15.3 | 6.7 | 0.4 | 0
51.3 | 0 | 0 | 0 | 0 | 0 | 0 | 0 | 0 | 48.7 | 0 | 0
51.3 | 0 | 12.8 | 0 | 0 | 0 | 0 | 0 | 0 | 35.9 | 0 | 0
51.3 | 0 | 18.1 | 0 | 0 | 0 | 0 | 0 | 30.6 | 0 | 0 | 0
51.3 | 0 | 2.3 | 0 | 0 | 0 | 0 | 0 | 0 | 46.5 | 0 | 0
51.4 | 0 | 0 | 0 | 0 | 0 | 0 | 0 | 22.9 | 25.7 | 0 | 0
51.4 | 0 | 25.8 | 0 | 0 | 0 | 0 | 0 | 22.8 | 0 | 0 | 0
51.5 | 0.8 | 10.8 | 4.2 | 2.5 | 0 | 3.1 | 0.4 | 11.6 | 10 | 0.1 | 5
51.5 | 0.9 | 10.2 | 0 | 7.7 | 0.2 | 2.5 | 4.3 | 7.8 | 12.7 | 0.4 | 2
51.5 | 1.9 | 8.3 | 2.7 | 3.2 | 0 | 5.8 | 1 | 14.2 | 11.5 | 0 | 0
51.6 | 0 | 0 | 0 | 0 | 0 | 0 | 0 | 27 | 21.4 | 0 | 0
51.6 | 0 | 24.5 | 0 | 0 | 0 | 0 | 0 | 0 | 23.9 | 0 | 0
51.6 | 0 | 24.7 | 0 | 0 | 0 | 0 | 0 | 23.7 | 0 | 0 | 0
51.6 | 1.3 | 10.5 | 3.1 | 3.1 | 0.2 | 4 | 1.4 | 8.5 | 12.3 | 0.3 | 3.8
51.7 | 0.6 | 9.1 | 6 | 0 | 0.1 | 2 | 2.1 | 8.5 | 11.7 | 0.2 | 8.1
51.7 | 0.9 | 11.1 | 0 | 0 | 0 | 3.2 | 0.5 | 22.5 | 10.1 | 0 | 0
51.7 | 0 | 27.1 | 0 | 0 | 0 | 0 | 0 | 0 | 21.3 | 0 | 0
51.8 | 0.5 | 7.1 | 3.8 | 7.1 | 0.4 | 2.8 | 0.1 | 16.7 | 9.6 | 0.3 | 0
51.8 | 0.6 | 3.4 | 2 | 3.5 | 0 | 1.1 | 0.1 | 21.4 | 16.2 | 0 | 0
51.8 | 0.7 | 10.7 | 3.7 | 1.5 | 0.1 | 2.6 | 1.4 | 9.4 | 12.5 | 0.2 | 4.3
51.8 | 1.6 | 11.4 | 0.1 | 9.8 | 0.2 | 4.1 | 1.5 | 7.7 | 11.6 | 0.2 | 0
51.8 | 1.6 | 11.4 | 0 | 9.9 | 0.2 | 4.1 | 1.5 | 7.7 | 11.6 | 0.2 | 0
51.9 | 0.9 | 11.1 | 0 | 0 | 0 | 3.2 | 0.5 | 22.4 | 10.1 | 0 | 0
51.9 | 0.9 | 5.4 | 12.4 | 2.8 | 0.3 | 3.2 | 0.4 | 15.5 | 6.8 | 0.4 | 0
51.9 | 0 | 6.4 | 0 | 0 | 0 | 0 | 0 | 0 | 41.7 | 0 | 0
51.9 | 0 | 9.2 | 0 | 0 | 0 | 0 | 0 | 0 | 38.9 | 0 | 0
51.9 | 1.3 | 10.6 | 9.4 | 0 | 0.2 | 4 | 1.4 | 8.5 | 12.4 | 0.3 | 0.1
51 | 0 | 0.6 | 0 | 0 | 0 | 0.5 | 0 | 24 | 24 | 0 | 0
51 | 0 | 12 | 0 | 0 | 0 | 0 | 0 | 15.2 | 21.8 | 0 | 0
51 | 0 | 15.8 | 0 | 0 | 0 | 0 | 0 | 8.9 | 24.3 | 0 | 0
51 | 0 | 27.1 | 0 | 0 | 0 | 0 | 0 | 0 | 21.9 | 0 | 0
51 | 0 | 5.1 | 0 | 0 | 0 | 0 | 0 | 19.8 | 24 | 0 | 0
52.1 | 0 | 12.3 | 0 | 0 | 0 | 0 | 0 | 7.8 | 27.9 | 0 | 0
52.1 | 0 | 23.7 | 0 | 0 | 0 | 0 | 0 | 24.2 | 0 | 0 | 0
52.1 | 0 | 30.7 | 0 | 0 | 0 | 0 | 0 | 17.3 | 0 | 0 | 0
52.1 | 2.6 | 9.8 | 2.3 | 9.1 | 0.2 | 5.5 | 1.8 | 7.8 | 8 | 0.9 | 0
52.1 | 2.6 | 9.8 | 2.7 | 8.7 | 0.2 | 5.5 | 1.8 | 7.8 | 8 | 0.9 | 0
52.1 | 2.6 | 9.8 | 3.2 | 8.3 | 0.2 | 5.5 | 1.8 | 7.8 | 8 | 0.9 | 0
52.1 | 2.6 | 9.8 | 3.6 | 7.8 | 0.2 | 5.5 | 1.8 | 7.8 | 8 | 0.9 | 0
52.1 | 2.6 | 9.8 | 4.1 | 7.3 | 0.2 | 5.5 | 1.8 | 7.8 | 8 | 0.9 | 0
52.2 | 0 | 0 | 0 | 0 | 0 | 0 | 0 | 39.3 | 8.5 | 0 | 0
52.2 | 0 | 0 | 0 | 0 | 0 | 0 | 0 | 7.1 | 40.7 | 0 | 0
52.2 | 0 | 0 | 10 | 0 | 13.5 | 0 | 0 | 24.3 | 0 | 0 | 0
52.2 | 0 | 15.4 | 0 | 0 | 0 | 0 | 0 | 15.6 | 16.8 | 0 | 0
52.2 | 0 | 22 | 0 | 0 | 0 | 0 | 0 | 25.8 | 0 | 0 | 0
52.2 | 0 | 23.6 | 0 | 0 | 0 | 0.2 | 0 | 0.1 | 23.9 | 0 | 0.1
52.3 | 1.3 | 10.6 | 1.3 | 7.7 | 0.2 | 3.9 | 1.3 | 9.2 | 12 | 0.3 | 0
52.3 | 1.3 | 10.6 | 1.5 | 7.5 | 0.2 | 3.9 | 1.3 | 9.2 | 12 | 0.3 | 0
52.3 | 1.3 | 10.6 | 1.6 | 7.4 | 0.2 | 3.9 | 1.3 | 9.2 | 12 | 0.3 | 0
52.3 | 1.3 | 10.6 | 1.8 | 7.2 | 0.2 | 3.9 | 1.3 | 9.2 | 12 | 0.3 | 0
52.3 | 1.3 | 10.6 | 1.9 | 7.1 | 0.2 | 3.9 | 1.3 | 9.2 | 12 | 0.3 | 0
52.3 | 1.3 | 10.6 | 2.1 | 6.9 | 0.2 | 3.9 | 1.3 | 9.2 | 12 | 0.3 | 0
52.3 | 1.3 | 10.6 | 2.2 | 6.8 | 0.2 | 3.9 | 1.3 | 9.2 | 12 | 0.3 | 0
52.3 | 1.3 | 10.6 | 2.4 | 6.6 | 0.2 | 3.9 | 1.3 | 9.2 | 12 | 0.3 | 0
52.4 | 0.7 | 10.8 | 3.7 | 1.5 | 0.1 | 2.6 | 1.4 | 9.5 | 12.7 | 0.2 | 3.2
52.4 | 0 | 2.5 | 0 | 0 | 0 | 0 | 0 | 20.8 | 24.3 | 0 | 0
52.4 | 0 | 9.6 | 0 | 0 | 0 | 0 | 4.5 | 0 | 33.5 | 0 | 0
52.5 | 0 | 0 | 30.7 | 0 | 0 | 0 | 0 | 0 | 16.8 | 0 | 0
52.5 | 0 | 18.9 | 1.3 | 0.3 | 0 | 1.4 | 0 | 7.6 | 18 | 0 | 0
52.5 | 0 | 19.1 | 0 | 0 | 0 | 0 | 0 | 5 | 23.3 | 0 | 0
52.5 | 3.2 | 6.8 | 2.5 | 10 | 0 | 2.5 | 0.3 | 6.6 | 11.1 | 4.5 | 0
52.5 | 3.2 | 6.8 | 3.5 | 8.9 | 0 | 2.5 | 0.3 | 6.6 | 11.1 | 4.5 | 0
52.5 | 3.2 | 6.8 | 3 | 9.5 | 0 | 2.5 | 0.3 | 6.6 | 11.1 | 4.5 | 0
52.5 | 3.2 | 6.8 | 4.6 | 7.9 | 0 | 2.5 | 0.3 | 6.6 | 11.1 | 4.5 | 0
52.5 | 3.2 | 6.8 | 4 | 8.4 | 0 | 2.5 | 0.3 | 6.6 | 11.1 | 4.5 | 0
52.5 | 3.2 | 6.8 | 5.1 | 7.3 | 0 | 2.5 | 0.3 | 6.6 | 11.1 | 4.5 | 0
52.5 | 3.2 | 6.8 | 5.6 | 6.8 | 0 | 2.5 | 0.3 | 6.6 | 11.1 | 4.5 | 0
52.5 | 3.2 | 6.8 | 6.1 | 6.3 | 0 | 2.5 | 0.3 | 6.6 | 11.1 | 4.5 | 0
52.5 | 3.2 | 6.8 | 6.4 | 6 | 0 | 2.5 | 0.3 | 6.6 | 11.1 | 4.5 | 0
52.5 | 3.2 | 6.8 | 6.6 | 5.8 | 0 | 2.5 | 0.3 | 6.6 | 11.1 | 4.5 | 0
52.6 | 0.9 | 10.4 | 0.6 | 7.3 | 0.2 | 2.5 | 4.4 | 8 | 12.9 | 0.4 | 0
52.6 | 0.9 | 10.4 | 0.7 | 7.2 | 0.2 | 2.5 | 4.4 | 8 | 12.9 | 0.4 | 0
52.6 | 0.9 | 10.4 | 0.8 | 7.1 | 0.2 | 2.5 | 4.4 | 8 | 12.9 | 0.4 | 0
52.6 | 0.9 | 10.4 | 0.9 | 7 | 0.2 | 2.5 | 4.4 | 8 | 12.9 | 0.4 | 0
52.6 | 0.9 | 10.4 | 0 | 7.9 | 0.2 | 2.5 | 4.4 | 8 | 12.9 | 0.4 | 0
52.6 | 0.9 | 10.4 | 1.1 | 6.8 | 0.2 | 2.5 | 4.4 | 8 | 12.9 | 0.4 | 0
52.6 | 0.9 | 10.4 | 1.2 | 6.7 | 0.2 | 2.5 | 4.4 | 8 | 12.9 | 0.4 | 0
52.6 | 0.9 | 10.4 | 1.3 | 6.6 | 0.2 | 2.5 | 4.4 | 8 | 12.9 | 0.4 | 0
52.6 | 0.9 | 10.4 | 1.4 | 6.5 | 0.2 | 2.5 | 4.4 | 8 | 12.9 | 0.4 | 0
52.6 | 0.9 | 10.4 | 1.6 | 6.4 | 0.2 | 2.5 | 4.4 | 8 | 12.9 | 0.4 | 0
52.6 | 0.9 | 10.4 | 1.7 | 6.2 | 0.2 | 2.5 | 4.4 | 8 | 12.9 | 0.4 | 0
52.6 | 0.9 | 10.4 | 1.8 | 6.1 | 0.2 | 2.5 | 4.4 | 8 | 12.9 | 0.4 | 0
52.6 | 0.9 | 10.4 | 1 | 6.9 | 0.2 | 2.5 | 4.4 | 8 | 12.9 | 0.4 | 0
52.6 | 0 | 21.2 | 0 | 0 | 0 | 0 | 0 | 26.2 | 0 | 0 | 0
52.6 | 1.4 | 10.7 | 3.1 | 3.2 | 0.2 | 4.1 | 1.4 | 8.6 | 12.6 | 0.3 | 1.9
52.8 | 0.7 | 8.3 | 0 | 12.2 | 0.2 | 4.3 | 0.7 | 13.2 | 6.9 | 0.6 | 0
52.8 | 0.7 | 8.3 | 10.4 | 1.8 | 0.2 | 4.3 | 0.7 | 13.2 | 6.9 | 0.6 | 0
52.8 | 0.7 | 8.3 | 10.5 | 1.7 | 0.2 | 4.3 | 0.7 | 13.2 | 6.9 | 0.6 | 0
52.8 | 0.7 | 8.3 | 10.5 | 1.8 | 0.2 | 4.3 | 0.7 | 13.2 | 6.9 | 0.6 | 0
52.8 | 0.7 | 8.3 | 11.1 | 1.1 | 0.2 | 4.3 | 0.7 | 13.2 | 6.9 | 0.6 | 0
52.8 | 0.7 | 8.3 | 11.2 | 1.1 | 0.2 | 4.3 | 0.7 | 13.2 | 6.9 | 0.6 | 0
52.8 | 0.7 | 8.3 | 2.4 | 9.8 | 0.2 | 4.3 | 0.7 | 13.2 | 6.9 | 0.6 | 0
52.8 | 0.7 | 8.3 | 2.6 | 9.6 | 0.2 | 4.3 | 0.7 | 13.2 | 6.9 | 0.6 | 0
52.8 | 0.7 | 8.3 | 2.9 | 9.4 | 0.2 | 4.3 | 0.7 | 13.2 | 6.9 | 0.6 | 0
52.8 | 0.7 | 8.3 | 3.1 | 9.1 | 0.2 | 4.3 | 0.7 | 13.2 | 6.9 | 0.6 | 0
52.8 | 0.7 | 8.3 | 3.3 | 8.9 | 0.2 | 4.3 | 0.7 | 13.2 | 6.9 | 0.6 | 0
52.8 | 0.7 | 8.3 | 3.5 | 8.7 | 0.2 | 4.3 | 0.7 | 13.2 | 6.9 | 0.6 | 0
52.8 | 0.7 | 8.3 | 3.8 | 8.4 | 0.2 | 4.3 | 0.7 | 13.2 | 6.9 | 0.6 | 0
52.8 | 0.7 | 8.3 | 4.3 | 8 | 0.2 | 4.3 | 0.7 | 13.2 | 6.9 | 0.6 | 0
52.8 | 0.7 | 8.3 | 4 | 8.2 | 0.2 | 4.3 | 0.7 | 13.2 | 6.9 | 0.6 | 0
52.8 | 0 | 23.8 | 0 | 0 | 0 | 0.8 | 0 | 0 | 22.6 | 0 | 0
52.8 | 2.1 | 9.3 | 7.6 | 1.3 | 0.2 | 2.7 | 0.5 | 10.5 | 12.8 | 0.2 | 0
52.9 | 0 | 0 | 0 | 0 | 0 | 0 | 0 | 32.9 | 14.2 | 0 | 0
52.9 | 0 | 11.3 | 0 | 0 | 0 | 0 | 0 | 35.8 | 0 | 0 | 0
52.9 | 0 | 11.8 | 0 | 0 | 0 | 0 | 0 | 35.3 | 0 | 0 | 0
52 | 0.8 | 10.9 | 4.3 | 2.5 | 0 | 3.2 | 0.4 | 11.7 | 10.1 | 0.1 | 4.1
52 | 0 | 0 | 0 | 0 | 0 | 0 | 0 | 38.7 | 9.3 | 0 | 0
52 | 0 | 22.8 | 0 | 0 | 0 | 0 | 0 | 25.2 | 0 | 0 | 0
52 | 0 | 24 | 0 | 0 | 0 | 0 | 0 | 24 | 0 | 0 | 0
52 | 0 | 3 | 0 | 0 | 0 | 0 | 0 | 39 | 5 | 0 | 0
52 | 0 | 9.1 | 0 | 0 | 0 | 0 | 0 | 0 | 38.9 | 0 | 0
52 | 3.3 | 6.8 | 7.5 | 5.4 | 0 | 2.4 | 0.3 | 6.8 | 11.2 | 4.4 | 0
52 | 3.3 | 6.8 | 7.9 | 4.9 | 0 | 2.4 | 0.3 | 6.8 | 11.2 | 4.4 | 0
52 | 3.3 | 6.8 | 7 | 5.8 | 0 | 2.4 | 0.3 | 6.8 | 11.2 | 4.4 | 0
52 | 3.3 | 6.8 | 8.3 | 4.6 | 0 | 2.4 | 0.3 | 6.8 | 11.2 | 4.4 | 0
52 | 3.3 | 6.8 | 8.6 | 4.2 | 0 | 2.4 | 0.3 | 6.8 | 11.2 | 4.4 | 0
52 | 3.3 | 6.8 | 8.8 | 4 | 0 | 2.4 | 0.3 | 6.8 | 11.2 | 4.4 | 0
52 | 3.3 | 6.8 | 9.1 | 3.7 | 0 | 2.4 | 0.3 | 6.8 | 11.2 | 4.4 | 0
52 | 3.3 | 6.8 | 9.3 | 3.5 | 0 | 2.4 | 0.3 | 6.8 | 11.2 | 4.4 | 0
53.1 | 0 | 22.7 | 0.7 | 0 | 0 | 1.9 | 0.1 | 0.8 | 20.8 | 0 | 0
53.1 | 0 | 46.9 | 0 | 0 | 0 | 0 | 0 | 0 | 0 | 0 | 0
53.1 | 1.7 | 8.1 | 2.3 | 3.3 | 0 | 6.4 | 1 | 13 | 11.1 | 0 | 0
53.2 | 0 | 12.6 | 0 | 0 | 0 | 0 | 0 | 0 | 34.2 | 0 | 0
53.2 | 0 | 4.2 | 0 | 0 | 0 | 0 | 0 | 0 | 42.6 | 0 | 0
53.3 | 0.8 | 8.4 | 10.3 | 1 | 0.2 | 4.3 | 0.7 | 13.3 | 7 | 0.6 | 0
53.3 | 0.9 | 5.5 | 7.4 | 5.6 | 0.4 | 3.3 | 0.4 | 15.9 | 7 | 0.5 | 0
53.3 | 0 | 0 | 0 | 0 | 0 | 0 | 0 | 0 | 46.7 | 0 | 0
53.3 | 0 | 12.4 | 0 | 0 | 0 | 0 | 0 | 0 | 34.3 | 0 | 0
53.3 | 3.5 | 7 | 6.1 | 7.2 | 0 | 2.9 | 0.3 | 7.1 | 11.6 | 1.1 | 0
53.3 | 3.5 | 7 | 6.6 | 6.7 | 0 | 2.9 | 0.3 | 7.1 | 11.6 | 1.1 | 0
53.3 | 3.5 | 7 | 7.4 | 5.8 | 0 | 2.9 | 0.3 | 7.1 | 11.6 | 1.1 | 0
53.3 | 3.5 | 7 | 7.8 | 5.5 | 0 | 2.9 | 0.3 | 7.1 | 11.6 | 1.1 | 0
53.3 | 3.5 | 7 | 7 | 6.2 | 0 | 2.9 | 0.3 | 7.1 | 11.6 | 1.1 | 0
53.3 | 3.5 | 7 | 8.1 | 5.2 | 0 | 2.9 | 0.3 | 7.1 | 11.6 | 1.1 | 0
53.3 | 3.5 | 7 | 8.4 | 4.9 | 0 | 2.9 | 0.3 | 7.1 | 11.6 | 1.1 | 0
53.3 | 3.5 | 7 | 8.7 | 4.6 | 0 | 2.9 | 0.3 | 7.1 | 11.6 | 1.1 | 0
53.4 | 0.5 | 11.7 | 0 | 4 | 0.1 | 4.5 | 5 | 2.6 | 7.2 | 0 | 11
53.4 | 0.7 | 11 | 7.2 | 0 | 0.1 | 2.7 | 1.4 | 10 | 13.2 | 0.3 | 0
53.4 | 0 | 0 | 0 | 0 | 0 | 0 | 0 | 10.8 | 35.7 | 0 | 0
53.4 | 0 | 15.7 | 0 | 0 | 0 | 0 | 0 | 8 | 22.6 | 0 | 0
53.4 | 0 | 5.1 | 0 | 0 | 0 | 0 | 0 | 18.6 | 22.9 | 0 | 0
53.4 | 0 | 9.7 | 0 | 0 | 0 | 0 | 2.8 | 0 | 34.1 | 0 | 0
53.5 | 0.5 | 11.8 | 0 | 4 | 0.1 | 4.7 | 5.3 | 2.7 | 7.3 | 0 | 10.3
53.5 | 0.6 | 8.4 | 6.5 | 5.1 | 0.2 | 0.5 | 0.1 | 12 | 13.2 | 0.1 | 0
53.5 | 0.7 | 12.1 | 3 | 1.6 | 0 | 3.8 | 0.5 | 4.8 | 9.7 | 0.1 | 10.1
53.5 | 0.8 | 8.5 | 9.5 | 1.4 | 0.2 | 4.4 | 0.7 | 13.4 | 7 | 0.6 | 0
53.6 | 1.4 | 10.9 | 3.2 | 3.2 | 0.2 | 4.1 | 1.4 | 8.8 | 12.8 | 0.3 | 0.1
53.7 | 1.1 | 9.8 | 3.4 | 2.6 | 0.2 | 2.8 | 0.1 | 12.8 | 13.6 | 0 | 0
53.8 | 0 | 22.2 | 0 | 0 | 0 | 0 | 0 | 24.1 | 0 | 0 | 0
53.9 | 0.7 | 10.6 | 0 | 6.6 | 0.1 | 2.9 | 4.5 | 8.3 | 12 | 0.3 | 0.1
53.9 | 0.7 | 10.6 | 1.3 | 5.3 | 0.1 | 2.9 | 4.5 | 8.3 | 12 | 0.3 | 0.1
53.9 | 0.7 | 10.6 | 1.4 | 5.2 | 0.1 | 2.9 | 4.5 | 8.3 | 12 | 0.3 | 0.1
53.9 | 0.7 | 10.6 | 1.5 | 5.1 | 0.1 | 2.9 | 4.5 | 8.3 | 12 | 0.3 | 0.1
53.9 | 0.7 | 10.6 | 1.6 | 5 | 0.1 | 2.9 | 4.5 | 8.3 | 12 | 0.3 | 0.1
53.9 | 0.7 | 10.6 | 1.7 | 4.9 | 0.1 | 2.9 | 4.5 | 8.3 | 12 | 0.3 | 0.1
53.9 | 0.7 | 10.6 | 1.9 | 4.7 | 0.1 | 2.9 | 4.5 | 8.3 | 12 | 0.3 | 0.1
53.9 | 0.7 | 10.6 | 2.1 | 4.5 | 0.1 | 2.9 | 4.5 | 8.3 | 12 | 0.3 | 0.1
53.9 | 0.7 | 10.6 | 2.2 | 4.4 | 0.1 | 2.9 | 4.5 | 8.3 | 12 | 0.3 | 0.1
53.9 | 0.7 | 10.6 | 2 | 4.6 | 0.1 | 2.9 | 4.5 | 8.3 | 12 | 0.3 | 0.1
53.9 | 0.7 | 10.6 | 6.6 | 0 | 0.1 | 2.9 | 4.6 | 8.3 | 12 | 0.3 | 0
53.9 | 0 | 0 | 0 | 0 | 0 | 0 | 0 | 26.8 | 19.3 | 0 | 0
53 | 0.8 | 10.1 | 0.6 | 6 | 0 | 3.4 | 1 | 8.1 | 8.8 | 0.1 | 8.3
53 | 0.8 | 10.1 | 1.3 | 5.2 | 0 | 3.4 | 1 | 8.1 | 8.8 | 0.1 | 8.3
53 | 0 | 0 | 0 | 0 | 0 | 0 | 0 | 0 | 47 | 0 | 0
53 | 3.4 | 7 | 6.4 | 6.7 | 0 | 2.8 | 0.4 | 6.9 | 11.3 | 2.3 | 0
53 | 3.4 | 7 | 6.9 | 6.2 | 0 | 2.8 | 0.4 | 6.9 | 11.3 | 2.3 | 0
53 | 3.4 | 7 | 7.3 | 5.8 | 0 | 2.8 | 0.4 | 6.9 | 11.3 | 2.3 | 0
53 | 3.4 | 7 | 7.7 | 5.4 | 0 | 2.8 | 0.4 | 6.9 | 11.3 | 2.3 | 0
53 | 3.4 | 7 | 8.3 | 4.7 | 0 | 2.8 | 0.4 | 6.9 | 11.3 | 2.3 | 0
53 | 3.4 | 7 | 8.6 | 4.5 | 0 | 2.8 | 0.4 | 6.9 | 11.3 | 2.3 | 0
53 | 3.4 | 7 | 8.9 | 4.2 | 0 | 2.8 | 0.4 | 6.9 | 11.3 | 2.3 | 0
53 | 3.4 | 7 | 8 | 5 | 0 | 2.8 | 0.4 | 6.9 | 11.3 | 2.3 | 0
54.1 | 0 | 9 | 0 | 0 | 0 | 0 | 0 | 7.6 | 29.3 | 0 | 0
54.2 | 0.7 | 11.2 | 3.8 | 1.6 | 0.1 | 2.7 | 1.4 | 9.8 | 13.1 | 0.2 | 0
54.2 | 0.8 | 11.4 | 4.5 | 2.6 | 0 | 3.3 | 0.4 | 12.2 | 10.5 | 0.1 | 0
54.2 | 0.8 | 11.4 | 4.5 | 2.6 | 0 | 3.3 | 0.4 | 12.2 | 10.6 | 0.1 | 0
54.2 | 0 | 0 | 0 | 0 | 0 | 0 | 0 | 45.8 | 0 | 0 | 0
54.2 | 0 | 5.3 | 0 | 0 | 0 | 0 | 0 | 40.4 | 0 | 0 | 0
54.3 | 0.7 | 9.5 | 6.3 | 0 | 0.1 | 2.1 | 2.2 | 8.9 | 12.2 | 0.2 | 3.5
54.3 | 0.9 | 5.6 | 4 | 7.4 | 0.4 | 3.3 | 0.4 | 16.2 | 7.1 | 0.5 | 0
54.3 | 0 | 2.9 | 0 | 0 | 0 | 0 | 0 | 0 | 42.8 | 0 | 0
54.4 | 0.7 | 11 | 0.1 | 6.7 | 0.2 | 2.8 | 1.4 | 9.6 | 12.9 | 0.3 | 0
54.4 | 0.7 | 11 | 0 | 6.7 | 0.2 | 2.8 | 1.4 | 9.6 | 12.9 | 0.3 | 0
54.4 | 0.7 | 11 | 1.1 | 5.7 | 0.2 | 2.8 | 1.4 | 9.6 | 12.9 | 0.3 | 0
54.4 | 0.7 | 11 | 1.3 | 5.5 | 0.2 | 2.8 | 1.4 | 9.6 | 12.9 | 0.3 | 0
54.4 | 0.7 | 11 | 1.4 | 5.4 | 0.2 | 2.8 | 1.4 | 9.6 | 12.9 | 0.3 | 0
54.4 | 0.7 | 11 | 1.5 | 5.3 | 0.2 | 2.8 | 1.4 | 9.6 | 12.9 | 0.3 | 0
54.4 | 0.7 | 11 | 1.7 | 5.1 | 0.2 | 2.8 | 1.4 | 9.6 | 12.9 | 0.3 | 0
54.4 | 0.7 | 11 | 1.7 | 5 | 0.2 | 2.8 | 1.4 | 9.6 | 12.9 | 0.3 | 0
54.4 | 0.7 | 11 | 2.1 | 4.6 | 0.2 | 2.8 | 1.4 | 9.6 | 12.9 | 0.3 | 0
54.4 | 0.7 | 11 | 2 | 4.8 | 0.2 | 2.8 | 1.4 | 9.6 | 12.9 | 0.3 | 0
54.4 | 0 | 5.1 | 0 | 0 | 0 | 0 | 0 | 0 | 40.5 | 0 | 0
54.4 | 0 | 9.9 | 0 | 0 | 0 | 0 | 1 | 0 | 34.8 | 0 | 0
54.5 | 0.7 | 11.6 | 0.5 | 5.9 | 0.1 | 3.8 | 5.2 | 5.7 | 11.8 | 0.2 | 0
54.5 | 0.7 | 11.6 | 0.6 | 5.8 | 0.1 | 3.8 | 5.2 | 5.7 | 11.8 | 0.2 | 0
54.5 | 0.7 | 11.6 | 0.7 | 5.7 | 0.1 | 3.8 | 5.2 | 5.7 | 11.8 | 0.2 | 0
54.5 | 0.7 | 11.6 | 0.8 | 5.6 | 0.1 | 3.8 | 5.2 | 5.7 | 11.8 | 0.2 | 0
54.5 | 0.7 | 11.6 | 0.9 | 5.5 | 0.1 | 3.8 | 5.2 | 5.7 | 11.8 | 0.2 | 0
54.5 | 0.7 | 11.6 | 0 | 6.4 | 0.1 | 3.8 | 5.2 | 5.7 | 11.8 | 0.2 | 0
54.5 | 0.7 | 11.6 | 1.1 | 5.3 | 0.1 | 3.8 | 5.2 | 5.7 | 11.8 | 0.2 | 0
54.5 | 0.7 | 11.6 | 1.2 | 5.2 | 0.1 | 3.8 | 5.2 | 5.7 | 11.8 | 0.2 | 0
54.5 | 0.7 | 11.6 | 1.3 | 5.1 | 0.1 | 3.8 | 5.2 | 5.7 | 11.8 | 0.2 | 0
54.5 | 0.7 | 11.6 | 1.4 | 5 | 0.1 | 3.8 | 5.2 | 5.7 | 11.8 | 0.2 | 0
54.5 | 0.7 | 11.6 | 1 | 5.4 | 0.1 | 3.8 | 5.2 | 5.7 | 11.8 | 0.2 | 0
54.5 | 0 | 18.2 | 0 | 0 | 0 | 0 | 0 | 27.3 | 0 | 0 | 0
54.6 | 0.5 | 10.4 | 0.5 | 5.3 | 0 | 2.9 | 0.6 | 4.8 | 6.2 | 0 | 14.3
54.6 | 0.5 | 10.4 | 0.8 | 5 | 0 | 2.9 | 0.6 | 4.8 | 6.2 | 0 | 14.3
54.6 | 0 | 16.1 | 0 | 0 | 0 | 0 | 0 | 0 | 29.3 | 0 | 0
54.6 | 0 | 2.9 | 0 | 0 | 0 | 0 | 0 | 0 | 42.5 | 0 | 0
54.8 | 0 | 22.9 | 0 | 0 | 0 | 2.3 | 0 | 0 | 20.1 | 0 | 0
54.8 | 0 | 9.3 | 2.9 | 2.2 | 0.1 | 3.6 | 3.1 | 7.5 | 9.3 | 0 | 7.2
54.8 | 3.6 | 7.1 | 2.4 | 3.2 | 0.2 | 0.7 | 0.2 | 9.9 | 18.1 | 0.1 | 0
54.9 | 0.7 | 11.9 | 0.4 | 5.4 | 0.1 | 3.8 | 5.5 | 5.7 | 11.4 | 0.2 | 0
54.9 | 0.7 | 11.9 | 0.5 | 5.3 | 0.1 | 3.8 | 5.5 | 5.7 | 11.4 | 0.2 | 0
54.9 | 0.7 | 11.9 | 0.6 | 5.2 | 0.1 | 3.8 | 5.5 | 5.7 | 11.4 | 0.2 | 0
54.9 | 0.7 | 11.9 | 0.7 | 5.1 | 0.1 | 3.8 | 5.5 | 5.7 | 11.4 | 0.2 | 0
54.9 | 0.7 | 11.9 | 0.8 | 5 | 0.1 | 3.8 | 5.5 | 5.7 | 11.4 | 0.2 | 0
54.9 | 0.7 | 11.9 | 0.9 | 4.9 | 0.1 | 3.8 | 5.5 | 5.7 | 11.4 | 0.2 | 0
54.9 | 0.7 | 11.9 | 1.1 | 4.7 | 0.1 | 3.8 | 5.5 | 5.7 | 11.4 | 0.2 | 0
54.9 | 0.7 | 11.9 | 1.2 | 4.6 | 0.1 | 3.8 | 5.5 | 5.7 | 11.4 | 0.2 | 0
54.9 | 0.7 | 11.9 | 1.3 | 4.5 | 0.1 | 3.8 | 5.5 | 5.7 | 11.4 | 0.2 | 0
54.9 | 0.7 | 11.9 | 1.4 | 4.4 | 0.1 | 3.8 | 5.5 | 5.7 | 11.4 | 0.2 | 0
54.9 | 0.7 | 11.9 | 1 | 4.8 | 0.1 | 3.8 | 5.5 | 5.7 | 11.4 | 0.2 | 0
54.9 | 0 | 0 | 0 | 0 | 0 | 0 | 0 | 45.1 | 0 | 0 | 0
54.9 | 0 | 10 | 0 | 0 | 0 | 0 | 0 | 0 | 35.1 | 0 | 0
54.9 | 3.2 | 7.2 | 3.7 | 8.9 | 0 | 3.1 | 0.4 | 6.4 | 11.1 | 1.1 | 0
54.9 | 3.2 | 7.2 | 4.2 | 8.4 | 0 | 3.1 | 0.4 | 6.4 | 11.1 | 1.1 | 0
54.9 | 3.2 | 7.2 | 4.7 | 7.9 | 0 | 3.1 | 0.4 | 6.4 | 11.1 | 1.1 | 0
54.9 | 3.2 | 7.2 | 5.1 | 7.5 | 0 | 3.1 | 0.4 | 6.4 | 11.1 | 1.1 | 0
54.9 | 3.2 | 7.2 | 5.6 | 7 | 0 | 3.1 | 0.4 | 6.4 | 11.1 | 1.1 | 0
54 | 0.8 | 8.5 | 7.7 | 2.4 | 0.2 | 4.4 | 0.8 | 13.5 | 7.1 | 0.6 | 0
54 | 0.8 | 8.5 | 8 | 2.2 | 0.2 | 4.4 | 0.8 | 13.5 | 7.1 | 0.6 | 0
54 | 0 | 0 | 0 | 0 | 0 | 0 | 0 | 0 | 46 | 0 | 0
54 | 0 | 3 | 0 | 0 | 0 | 0 | 0 | 34 | 9 | 0 | 0
54 | 3.4 | 7.1 | 5.7 | 7.6 | 0 | 3.1 | 0.4 | 7 | 11.6 | 0 | 0
54 | 3.4 | 7.1 | 6.2 | 7.1 | 0 | 3.1 | 0.4 | 7 | 11.6 | 0 | 0
54 | 3.4 | 7.1 | 6.7 | 6.7 | 0 | 3.1 | 0.4 | 7 | 11.6 | 0 | 0
54 | 3.4 | 7.1 | 7.1 | 6.3 | 0 | 3.1 | 0.4 | 7 | 11.6 | 0 | 0
54 | 3.4 | 7.1 | 7.5 | 5.9 | 0 | 3.1 | 0.4 | 7 | 11.6 | 0 | 0
54 | 3.4 | 7.1 | 7.8 | 5.6 | 0 | 3.1 | 0.4 | 7 | 11.6 | 0 | 0
54 | 3.4 | 7.1 | 8.1 | 5.3 | 0 | 3.1 | 0.4 | 7 | 11.6 | 0 | 0
54 | 3.4 | 7.1 | 8.4 | 5 | 0 | 3.1 | 0.4 | 7 | 11.6 | 0 | 0
55.1 | 0.7 | 8.4 | 6 | 7.3 | 0.4 | 2.5 | 0.1 | 7 | 12.5 | 0.1 | 0
55.2 | 0.7 | 12.5 | 3.1 | 1.7 | 0 | 4 | 0.6 | 5 | 10 | 0.1 | 7.3
55.2 | 0.7 | 9.7 | 6.4 | 0 | 0.1 | 2.1 | 2.2 | 9.1 | 12.5 | 0.2 | 1.8
55.3 | 0.8 | 8.7 | 3.3 | 4.7 | 0.2 | 4.5 | 0.8 | 13.8 | 7.2 | 0.7 | 0
55.3 | 0 | 14.8 | 0 | 0 | 0 | 0 | 0 | 30 | 0 | 0 | 0
55.3 | 0 | 2.9 | 0 | 0 | 0 | 2.6 | 0 | 19.6 | 19.6 | 0 | 0
55.4 | 0.5 | 12.1 | 0 | 4.2 | 0.1 | 4.7 | 5.2 | 2.7 | 7.5 | 0 | 7.6
55.4 | 0.5 | 12.2 | 0 | 4.1 | 0.1 | 4.8 | 5.5 | 2.8 | 7.5 | 0 | 7.1
55.4 | 0.6 | 10.4 | 3.2 | 1.1 | 0.1 | 4.4 | 2.9 | 3.5 | 5.9 | 0.2 | 12.3
55.5 | 0 | 14.2 | 0 | 0 | 0 | 0 | 0 | 11.7 | 18.6 | 0 | 0
55.5 | 1.9 | 9.6 | 3 | 2.8 | 0.2 | 0.9 | 0.6 | 13.7 | 12 | 0 | 0
55.6 | 0 | 6.5 | 0 | 0 | 0 | 0 | 0 | 10.9 | 27 | 0 | 0
55.7 | 0 | 0 | 0 | 0 | 0 | 0 | 0 | 44.3 | 0 | 0 | 0
55.7 | 0 | 0 | 2.1 | 26.3 | 0 | 15.2 | 0 | 0 | 0 | 0 | 0
55.7 | 0 | 0 | 2.6 | 25.8 | 0 | 15.2 | 0 | 0 | 0 | 0 | 0
55.7 | 0 | 0 | 3.2 | 25.2 | 0 | 15.2 | 0 | 0 | 0 | 0 | 0
55.7 | 0 | 0 | 3.7 | 24.7 | 0 | 15.2 | 0 | 0 | 0 | 0 | 0
55.7 | 0 | 12 | 0 | 0.1 | 0.1 | 3.1 | 1.1 | 7.7 | 9.6 | 0 | 10.8
55.7 | 1.2 | 7.7 | 2.1 | 3 | 0 | 6.8 | 1.2 | 11.7 | 10.7 | 0 | 0
55.7 | 1.8 | 8.2 | 4.4 | 4.4 | 0.2 | 3 | 0.5 | 10.8 | 10.9 | 0.2 | 0
55.8 | 0.9 | 12.2 | 4.2 | 2.9 | 0.2 | 3.9 | 7.1 | 7.4 | 5.4 | 0 | 0
55.8 | 0 | 22.1 | 0 | 0 | 0 | 22.1 | 0 | 0 | 0 | 0 | 0
55.9 | 0 | 6 | 0 | 0 | 0 | 0 | 0 | 0 | 38.1 | 0 | 0
55.9 | 2.8 | 7.2 | 2.5 | 9.2 | 0 | 3.1 | 0.4 | 6.4 | 10 | 2.6 | 0
55.9 | 2.8 | 7.2 | 2.9 | 8.7 | 0 | 3.1 | 0.4 | 6.4 | 10 | 2.6 | 0
55.9 | 2.8 | 7.2 | 3.4 | 8.3 | 0 | 3.1 | 0.4 | 6.4 | 10 | 2.6 | 0
55.9 | 2.8 | 7.2 | 3.9 | 7.8 | 0 | 3.1 | 0.4 | 6.4 | 10 | 2.6 | 0
55.9 | 2.8 | 7.2 | 4.4 | 7.3 | 0 | 3.1 | 0.4 | 6.4 | 10 | 2.6 | 0
55.9 | 2.8 | 7.2 | 4.8 | 6.8 | 0 | 3.1 | 0.4 | 6.4 | 10 | 2.6 | 0
55.9 | 2.8 | 7.2 | 5.3 | 6.4 | 0 | 3.1 | 0.4 | 6.4 | 10 | 2.6 | 0
55.9 | 2.8 | 7.2 | 5.8 | 5.9 | 0 | 3.1 | 0.4 | 6.4 | 10 | 2.6 | 0
55 | 0.1 | 6 | 0.1 | 1.8 | 0 | 2.8 | 2 | 0.2 | 1.4 | 0 | 30.8
55 | 0.1 | 6 | 0 | 1.8 | 0 | 2.8 | 2 | 0.2 | 1.4 | 0 | 30.8
55 | 0 | 0 | 0 | 0 | 0 | 0 | 0 | 20.5 | 24.5 | 0 | 0
55 | 0 | 0 | 0 | 0 | 0 | 0 | 45 | 0 | 0 | 0 | 0
55 | 0 | 0 | 0 | 0 | 0 | 45 | 0 | 0 | 0 | 0 | 0
55 | 0 | 10 | 0 | 0 | 0 | 0 | 0 | 0 | 35 | 0 | 0
55 | 0 | 10 | 0 | 0 | 0 | 0 | 0 | 35 | 0 | 0 | 0
55 | 0 | 11.6 | 0 | 0 | 0 | 0 | 0 | 0 | 33.5 | 0 | 0
55 | 0 | 15 | 0 | 0 | 0 | 0 | 0 | 30 | 0 | 0 | 0
55 | 0 | 2.5 | 0 | 0 | 0 | 0 | 42.5 | 0 | 0 | 0 | 0
55 | 0 | 20 | 0 | 0 | 0 | 0 | 0 | 25 | 0 | 0 | 0
55 | 0 | 22.5 | 0 | 0 | 0 | 0 | 0 | 22.5 | 0 | 0 | 0
55 | 0 | 3 | 0 | 0 | 0 | 0 | 0 | 27 | 15 | 0 | 0
55 | 0 | 5 | 0 | 0 | 0 | 0 | 0 | 0 | 40 | 0 | 0
55 | 0 | 5 | 0 | 0 | 0 | 0 | 0 | 34 | 5 | 0 | 0
55 | 0 | 5 | 0 | 0 | 0 | 0 | 0 | 40 | 0 | 0 | 0
55 | 0 | 5 | 0 | 0 | 0 | 0 | 40 | 0 | 0 | 0 | 0
55 | 0 | 7.5 | 0 | 0 | 0 | 0 | 37.5 | 0 | 0 | 0 | 0
55 | 3.3 | 7.2 | 2.1 | 10.7 | 0 | 3.2 | 0.4 | 6.8 | 11.2 | 0 | 0
55 | 3.3 | 7.2 | 2.5 | 10.3 | 0 | 3.2 | 0.4 | 6.8 | 11.2 | 0 | 0
55 | 3.3 | 7.2 | 3.5 | 9.4 | 0 | 3.2 | 0.4 | 6.8 | 11.2 | 0 | 0
55 | 3.3 | 7.2 | 3.9 | 8.9 | 0 | 3.2 | 0.4 | 6.8 | 11.2 | 0 | 0
55 | 3.3 | 7.2 | 3 | 9.9 | 0 | 3.2 | 0.4 | 6.8 | 11.2 | 0 | 0
55 | 3.3 | 7.2 | 4.4 | 8.4 | 0 | 3.2 | 0.4 | 6.8 | 11.2 | 0 | 0
55 | 3.3 | 7.2 | 4.9 | 7.9 | 0 | 3.2 | 0.4 | 6.8 | 11.2 | 0 | 0
55 | 3.3 | 7.2 | 5.4 | 7.5 | 0 | 3.2 | 0.4 | 6.8 | 11.2 | 0 | 0
56.1 | 0 | 0 | 0 | 0 | 0 | 0 | 0 | 10.6 | 33.3 | 0 | 0
56.1 | 0 | 0 | 0 | 0 | 0 | 0 | 0 | 13.9 | 30 | 0 | 0
56.1 | 0 | 19.8 | 0 | 0 | 0 | 0 | 0 | 0 | 24.1 | 0 | 0
56.2 | 0.7 | 9.8 | 6.5 | 0 | 0.2 | 2.2 | 2.3 | 9.2 | 12.7 | 0.2 | 0
56.3 | 0.6 | 6 | 4.2 | 4.5 | 0.1 | 1.9 | 0.1 | 11.2 | 14.5 | 0.6 | 0
56.3 | 0 | 0 | 0 | 0 | 0 | 0 | 0 | 0 | 43.6 | 0 | 0
56.4 | 0 | 0 | 0 | 0 | 0 | 0 | 0 | 0 | 43.6 | 0 | 0
56.5 | 0.7 | 12.8 | 3.2 | 1.7 | 0 | 4.1 | 0.6 | 5.1 | 10.2 | 0.1 | 5.1
56.5 | 0 | 26.6 | 0 | 0 | 0 | 0 | 0 | 16.9 | 0 | 0 | 0
56.6 | 0 | 0 | 0 | 0 | 0 | 0 | 0 | 0 | 43.5 | 0 | 0
56.6 | 0 | 8.3 | 0 | 0 | 0 | 0 | 0 | 35.1 | 0 | 0 | 0
56.7 | 0 | 10.8 | 0 | 0 | 0 | 0 | 0 | 32.4 | 0 | 0 | 0
56.7 | 1.2 | 10 | 5.2 | 2.3 | 0 | 3.8 | 0.6 | 11.3 | 9 | 0 | 0
56.8 | 0 | 12.2 | 0 | 0.1 | 0.1 | 3.2 | 1.1 | 7.9 | 9.8 | 0 | 9
56.8 | 0 | 8.2 | 0 | 0 | 0 | 0 | 0 | 13.4 | 21.5 | 0 | 0
56.8 | 1.9 | 9.7 | 1.8 | 2.5 | 0.2 | 1 | 0.6 | 13.1 | 12.5 | 0 | 0
56.9 | 0 | 9 | 0 | 0 | 0 | 0 | 0 | 0 | 34.1 | 0 | 0
56 | 0 | 0 | 0 | 0 | 0 | 0 | 0 | 4.7 | 39.3 | 0 | 0
56 | 0 | 3.8 | 0 | 0 | 0 | 0 | 4.5 | 0 | 35.7 | 0 | 0
56 | 0 | 3 | 0 | 0 | 0 | 0 | 0 | 21 | 20 | 0 | 0
56 | 0 | 5.9 | 0 | 0 | 0 | 0 | 0 | 7.4 | 30.7 | 0 | 0
56 | 0 | 6 | 0 | 0 | 0 | 0 | 0 | 28 | 10 | 0 | 0
56 | 2.3 | 9.1 | 4.3 | 3.3 | 0.2 | 2.9 | 0.3 | 9.3 | 12.3 | 0 | 0
57.1 | 0 | 1.9 | 0 | 0 | 0 | 0 | 4.5 | 0 | 36.5 | 0 | 0
57.1 | 0 | 14.3 | 0 | 0 | 0 | 0 | 0 | 28.6 | 0 | 0 | 0
57.1 | 1.4 | 10 | 6.1 | 1.4 | 0.2 | 2.7 | 0.5 | 10.3 | 10.4 | 0.1 | 0
57.2 | 0.6 | 10.7 | 4.1 | 0.8 | 0.2 | 4.5 | 2.9 | 3.6 | 6.1 | 0.2 | 9.1
57.2 | 0 | 0 | 0 | 0 | 0 | 0 | 0 | 7.1 | 35.7 | 0 | 0
57.3 | 0 | 9.2 | 0 | 0 | 0 | 0 | 0 | 0 | 33.5 | 0 | 0
57.4 | 0.7 | 13 | 3.3 | 1.8 | 0 | 4.1 | 0.6 | 5.2 | 10.4 | 0.1 | 3.5
57.5 | 0.5 | 12.6 | 0 | 4.3 | 0.1 | 4.9 | 5.4 | 2.8 | 7.8 | 0 | 4.2
57.6 | 0 | 12.4 | 0 | 0.1 | 0.1 | 3.2 | 1.1 | 8 | 9.9 | 0 | 7.7
57.7 | 0.9 | 11 | 1.1 | 6 | 0 | 3.8 | 1.1 | 8.8 | 9.6 | 0.1 | 0
57.7 | 0.9 | 11 | 1.6 | 5.5 | 0 | 3.8 | 1.1 | 8.8 | 9.6 | 0.1 | 0
57.7 | 0 | 21.4 | 0 | 0 | 0 | 20.9 | 0 | 0 | 0 | 0 | 0
57.9 | 0.1 | 12 | 0 | 1.6 | 0.2 | 7.7 | 4.2 | 0.1 | 1.8 | 0 | 14.5
57.9 | 0.7 | 12.1 | 8.2 | 0 | 0.2 | 3.6 | 1.1 | 5.5 | 10.7 | 0 | 0
57.9 | 0 | 0 | 0 | 0 | 0 | 0 | 0 | 26.7 | 15.4 | 0 | 0
57.9 | 0 | 18.6 | 0 | 0 | 0 | 0 | 0 | 23.5 | 0 | 0 | 0
57.9 | 0 | 2.9 | 0 | 0 | 0 | 0 | 0 | 7.3 | 32 | 0 | 0
57.9 | 2.1 | 12.7 | 0 | 0 | 0 | 4.2 | 1.3 | 12.4 | 9.3 | 0 | 0
57 | 0.5 | 12.5 | 0 | 4.2 | 0.1 | 5 | 5.7 | 2.8 | 7.8 | 0 | 4.5
57 | 0 | 21.6 | 0 | 0 | 0 | 3.1 | 0 | 0 | 18.3 | 0 | 0
57 | 0 | 3.9 | 0 | 0 | 0 | 0 | 2.8 | 0 | 36.4 | 0 | 0
57 | 0 | 3 | 0 | 0 | 0 | 0 | 0 | 14 | 26 | 0 | 0
57 | 0 | 8 | 0 | 0 | 0 | 0 | 0 | 35 | 0 | 0 | 0
57 | 1.2 | 12.4 | 0 | 0 | 0 | 3.7 | 0.6 | 15.9 | 9.1 | 0 | 0
58.2 | 0 | 13.1 | 0 | 0 | 0 | 0 | 0 | 4.2 | 24.6 | 0 | 0
58.2 | 0 | 2 | 0 | 0 | 0 | 0 | 2.7 | 0 | 37.2 | 0 | 0
58.3 | 0 | 0 | 0 | 0 | 0 | 0 | 0 | 0 | 41.7 | 0 | 0
58.4 | 0 | 0 | 0 | 0 | 0 | 0 | 0 | 0 | 41.6 | 0 | 0
58.4 | 2.1 | 10.1 | 4.5 | 2.5 | 0 | 4.4 | 1.4 | 7.7 | 9 | 0 | 0
58.5 | 0 | 21.3 | 0 | 0 | 0 | 10.7 | 9.6 | 0 | 0 | 0 | 0
58.5 | 0 | 21.4 | 0 | 0 | 0 | 15.4 | 4.7 | 0 | 0 | 0 | 0
58.6 | 0 | 0 | 0.1 | 14.2 | 0 | 26.7 | 0 | 0 | 0 | 0 | 0
58.6 | 0 | 0 | 0.1 | 14.3 | 0 | 26.7 | 0 | 0 | 0 | 0 | 0
58.6 | 0 | 0 | 0.2 | 14.2 | 0 | 26.7 | 0 | 0 | 0 | 0 | 0
58.6 | 0 | 0 | 0.3 | 14.1 | 0 | 26.7 | 0 | 0 | 0 | 0 | 0
58.6 | 0 | 0 | 0.4 | 14 | 0 | 26.7 | 0 | 0 | 0 | 0 | 0
58.6 | 0 | 0 | 0.5 | 13.9 | 0 | 26.7 | 0 | 0 | 0 | 0 | 0
58.6 | 0 | 0 | 0.6 | 13.8 | 0 | 26.7 | 0 | 0 | 0 | 0 | 0
58.6 | 0 | 0 | 0.8 | 13.6 | 0 | 26.7 | 0 | 0 | 0 | 0 | 0
58.6 | 0 | 0 | 0 | 0 | 0 | 0 | 0 | 41.4 | 0 | 0 | 0
58.6 | 0 | 0 | 1.2 | 13.2 | 0 | 26.7 | 0 | 0 | 0 | 0 | 0
58.6 | 0 | 0 | 1 | 13.4 | 0 | 26.7 | 0 | 0 | 0 | 0 | 0
58.6 | 0 | 21.1 | 0 | 0 | 0 | 0.2 | 20.1 | 0 | 0 | 0 | 0
58.6 | 0 | 4 | 0 | 0 | 0 | 0 | 0 | 0 | 37.4 | 0 | 0
58.8 | 0.7 | 11.4 | 6.3 | 0 | 0.1 | 4.6 | 2.7 | 4 | 6.8 | 0.3 | 4.4
58.8 | 0 | 12.6 | 0 | 0 | 0 | 0 | 0 | 0 | 28.6 | 0 | 0
58.9 | 0 | 10.1 | 3.1 | 2.3 | 0.2 | 3.9 | 3.3 | 8 | 10.1 | 0 | 0.1
58.9 | 0 | 18 | 0 | 0 | 0 | 23.1 | 0 | 0 | 0 | 0 | 0
58.9 | 0 | 6.8 | 0 | 0 | 0 | 0 | 0 | 0 | 34.3 | 0 | 0
58 | 0.6 | 12.4 | 0 | 5.8 | 0.1 | 4.1 | 5.7 | 4.2 | 8.9 | 0.2 | 0.1
58 | 0.6 | 12.4 | 1.1 | 4.7 | 0.1 | 4.1 | 5.7 | 4.2 | 8.9 | 0.2 | 0.1
58 | 0.6 | 12.4 | 1.2 | 4.6 | 0.1 | 4.1 | 5.7 | 4.2 | 8.9 | 0.2 | 0.1
58 | 0.6 | 12.4 | 1.3 | 4.5 | 0.1 | 4.1 | 5.7 | 4.2 | 8.9 | 0.2 | 0.1
58 | 0.6 | 12.4 | 1.4 | 4.4 | 0.1 | 4.1 | 5.7 | 4.2 | 8.9 | 0.2 | 0.1
58 | 0.6 | 12.4 | 1.5 | 4.3 | 0.1 | 4.1 | 5.7 | 4.2 | 8.9 | 0.2 | 0.1
58 | 0.6 | 12.4 | 1.6 | 4.2 | 0.1 | 4.1 | 5.7 | 4.2 | 8.9 | 0.2 | 0.1
58 | 0.6 | 12.4 | 1.7 | 4.1 | 0.1 | 4.1 | 5.7 | 4.2 | 8.9 | 0.2 | 0.1
58 | 0.6 | 12.4 | 1.8 | 4 | 0.1 | 4.1 | 5.7 | 4.2 | 8.9 | 0.2 | 0.1
58 | 0.6 | 12.4 | 1.9 | 3.9 | 0.1 | 4.1 | 5.7 | 4.2 | 8.9 | 0.2 | 0.1
58 | 0.6 | 15.3 | 2.5 | 1.6 | 0.2 | 2.8 | 6.6 | 5.6 | 6.8 | 0 | 0
58 | 0 | 4 | 0 | 0 | 0 | 0 | 1 | 0 | 37 | 0 | 0
58 | 0 | 6 | 0 | 0 | 0 | 0 | 0 | 21 | 15 | 0 | 0
58 | 0 | 8 | 0 | 0 | 0 | 0 | 0 | 29.9 | 5 | 0 | 0
59.1 | 0 | 10.5 | 0 | 0 | 0 | 30.4 | 0 | 0 | 0 | 0 | 0
59.1 | 0 | 11.6 | 0 | 0 | 0 | 0 | 0 | 29.4 | 0 | 0 | 0
59.1 | 0 | 19.3 | 0 | 0 | 0 | 21.6 | 0 | 0 | 0 | 0 | 0
59.2 | 0.5 | 11.4 | 6.7 | 0 | 0.2 | 3.9 | 2.5 | 6.2 | 9.5 | 0 | 0
59.2 | 0 | 2 | 0 | 0 | 0 | 0 | 1 | 0 | 37.8 | 0 | 0
59.3 | 0 | 21.6 | 0 | 0 | 0 | 5.1 | 14 | 0 | 0 | 0 | 0
59.3 | 0 | 28 | 0 | 0 | 0 | 0 | 0 | 0 | 12.7 | 0 | 0
59.4 | 0.1 | 12.3 | 0 | 1.6 | 0.2 | 7.9 | 4.3 | 0.1 | 1.8 | 0 | 12.2
59.4 | 0.5 | 13.1 | 4.4 | 0 | 0.1 | 5.2 | 5.9 | 3 | 8.1 | 0.4 | 0.1
59.4 | 0 | 0 | 0 | 0 | 10 | 0 | 0 | 9 | 21.6 | 0 | 0
59.4 | 0 | 0 | 10 | 0 | 0 | 0 | 0 | 9 | 21.6 | 0 | 0
59.4 | 0 | 0 | 23.1 | 3.4 | 0 | 0 | 14.2 | 0 | 0 | 0 | 0
59.5 | 0.4 | 10.9 | 0 | 2.7 | 0.2 | 9.3 | 3.4 | 0.5 | 0.7 | 0 | 12.3
59.5 | 0.7 | 11.2 | 4 | 0.9 | 0.2 | 4.7 | 3.1 | 3.8 | 6.3 | 0.2 | 5.6
59.5 | 0.7 | 13.5 | 3.4 | 1.8 | 0 | 4.3 | 0.6 | 5.4 | 10.7 | 0.1 | 0
59.5 | 0 | 14.3 | 0 | 0 | 0 | 0 | 0 | 13.1 | 13 | 0 | 0
59.5 | 0 | 14.3 | 0 | 0 | 0 | 0 | 0 | 26.2 | 0 | 0 | 0
59.5 | 0 | 17.7 | 0 | 0 | 0 | 0 | 0 | 0 | 22.8 | 0 | 0
59.5 | 1.3 | 10.9 | 1.7 | 7.5 | 0.3 | 7.4 | 2.9 | 3.2 | 5 | 0.5 | 0
59.5 | 1.3 | 10.9 | 2.3 | 6.8 | 0.3 | 7.4 | 2.9 | 3.2 | 5 | 0.5 | 0
59.5 | 1.3 | 10.9 | 2.8 | 6.4 | 0.3 | 7.4 | 2.9 | 3.2 | 5 | 0.5 | 0
59.5 | 1.3 | 10.9 | 2 | 7.1 | 0.3 | 7.4 | 2.9 | 3.2 | 5 | 0.5 | 0
59.5 | 1.3 | 10.9 | 3.1 | 6.1 | 0.3 | 7.4 | 2.9 | 3.2 | 5 | 0.5 | 0
59.5 | 1.3 | 10.9 | 3.4 | 5.8 | 0.3 | 7.4 | 2.9 | 3.2 | 5 | 0.5 | 0
59.6 | 0.5 | 13.1 | 0.2 | 4.2 | 0.1 | 5.2 | 5.9 | 3 | 8.1 | 0 | 0.1
59.6 | 0.5 | 13.1 | 0.3 | 4.1 | 0.1 | 5.2 | 5.9 | 3 | 8.1 | 0 | 0.1
59.6 | 0.5 | 13.1 | 0.4 | 4 | 0.1 | 5.2 | 5.9 | 3 | 8.1 | 0 | 0.1
59.6 | 0.5 | 13.1 | 0.5 | 4 | 0.1 | 5.2 | 5.9 | 3 | 8.1 | 0 | 0.1
59.6 | 0.5 | 13.1 | 0.6 | 3.8 | 0.1 | 5.2 | 5.9 | 3 | 8.1 | 0 | 0.1
59.6 | 0.5 | 13.1 | 0.7 | 3.7 | 0.1 | 5.2 | 5.9 | 3 | 8.1 | 0 | 0.1
59.6 | 0.5 | 13.1 | 0.8 | 3.6 | 0.1 | 5.2 | 5.9 | 3 | 8.1 | 0 | 0.1
59.6 | 0.5 | 13.1 | 0.9 | 3.5 | 0.1 | 5.2 | 5.9 | 3 | 8.1 | 0 | 0.1
59.6 | 0.5 | 13.1 | 0 | 4.4 | 0.1 | 5.2 | 5.9 | 3 | 8.1 | 0 | 0.1
59.6 | 0.9 | 11.3 | 1 | 3.1 | 0 | 3.9 | 1.2 | 9.1 | 9.9 | 0 | 0
59.6 | 0 | 0 | 22.2 | 3.9 | 0 | 0 | 14.3 | 0 | 0 | 0 | 0
59.6 | 0 | 14.4 | 0 | 0 | 0 | 0 | 0 | 0 | 26.1 | 0 | 0
59.6 | 0 | 16.1 | 0 | 0 | 0 | 0 | 0 | 24.4 | 0 | 0 | 0
59.6 | 0 | 20.1 | 0 | 0 | 0 | 20.3 | 0 | 0 | 0 | 0 | 0
59.6 | 0 | 21.1 | 0 | 0 | 0 | 19.3 | 0 | 0 | 0 | 0 | 0
59.6 | 0 | 6.6 | 0 | 0 | 0 | 0 | 0 | 0 | 33.8 | 0 | 0
59.7 | 0.5 | 13.1 | 4.5 | 0 | 0.1 | 5 | 5.6 | 2.9 | 8.1 | 0.3 | 0.1
59.7 | 0.7 | 11.6 | 6.4 | 0 | 0.1 | 4.7 | 2.7 | 4 | 6.9 | 0.3 | 3
59.7 | 0 | 2.9 | 0 | 0 | 0 | 0 | 0 | 0 | 37.3 | 0 | 0
59.8 | 0.3 | 10.6 | 0 | 3.2 | 0.1 | 3.9 | 5.3 | 1.3 | 3.1 | 0 | 12.3
59.8 | 0.6 | 13.5 | 3.1 | 2 | 0.2 | 2.9 | 6.8 | 4.1 | 7 | 0 | 0
59.8 | 0 | 0 | 0 | 0 | 0 | 40.3 | 0 | 0 | 0 | 0 | 0
59.8 | 0 | 20.4 | 0 | 0 | 0 | 4.6 | 0 | 0 | 15.1 | 0 | 0
59.8 | 0 | 2 | 0 | 0 | 0 | 0 | 0 | 0 | 38.2 | 0 | 0
59.9 | 0.5 | 13.1 | 0.2 | 4.3 | 0.1 | 5.1 | 5.7 | 2.9 | 8.1 | 0 | 0.1
59.9 | 0.5 | 13.1 | 0.3 | 4.2 | 0.1 | 5.1 | 5.7 | 2.9 | 8.1 | 0 | 0.1
59.9 | 0.5 | 13.1 | 0.4 | 4.1 | 0.1 | 5.1 | 5.7 | 2.9 | 8.1 | 0 | 0.1
59.9 | 0.5 | 13.1 | 0.5 | 4 | 0.1 | 5.1 | 5.7 | 2.9 | 8.1 | 0 | 0.1
59.9 | 0.5 | 13.1 | 0.6 | 3.9 | 0.1 | 5.1 | 5.7 | 2.9 | 8.1 | 0 | 0.1
59.9 | 0.5 | 13.1 | 0.7 | 3.8 | 0.1 | 5.1 | 5.7 | 2.9 | 8.1 | 0 | 0.1
59.9 | 0.5 | 13.1 | 0.8 | 3.7 | 0.1 | 5.1 | 5.7 | 2.9 | 8.1 | 0 | 0.1
59.9 | 0.5 | 13.1 | 0 | 4.5 | 0.1 | 5.1 | 5.7 | 2.9 | 8.1 | 0 | 0.1
59.9 | 0.5 | 13.1 | 1 | 3.5 | 0.1 | 5.1 | 5.7 | 2.9 | 8.1 | 0 | 0.1
59.9 | 0 | 7.8 | 0 | 0 | 0 | 0 | 0 | 5 | 27.4 | 0 | 0
59 | 0 | 10.1 | 3.1 | 2.3 | 0.2 | 3.9 | 3.3 | 8 | 10.1 | 0 | 0.1
59 | 0 | 3 | 0 | 0 | 0 | 0 | 0 | 7 | 31 | 0 | 0
59 | 0 | 6 | 0 | 0 | 0 | 0 | 0 | 14 | 21 | 0 | 0
59 | 0 | 9 | 0 | 0 | 0 | 0 | 0 | 22 | 10 | 0 | 0
59 | 1.7 | 10.3 | 4.4 | 2.5 | 0 | 4.4 | 1.6 | 9.1 | 7.1 | 0 | 0
59 | 1.7 | 12.6 | 0 | 0 | 0 | 4.3 | 1.6 | 13.5 | 7.3 | 0 | 0
6.2 | 0 | 0 | 75 | 0 | 0 | 0 | 0 | 0 | 18.8 | 0 | 0
60.1 | 0.3 | 10.6 | 0 | 2.9 | 0.1 | 4.4 | 5 | 1.1 | 3.1 | 0 | 12.4
60.1 | 0 | 6 | 0 | 0 | 0 | 33.9 | 0 | 0 | 0 | 0 | 0
60.2 | 0 | 21.3 | 0 | 0 | 0 | 18.5 | 0 | 0 | 0 | 0 | 0
60.2 | 0 | 22.8 | 0 | 0 | 0 | 17.1 | 0 | 0 | 0 | 0 | 0
60.3 | 0.7 | 11.7 | 6.5 | 0 | 0.1 | 4.7 | 2.7 | 4.1 | 7 | 0.3 | 1.9
60.3 | 0 | 11.9 | 0 | 0 | 0 | 0 | 0 | 22.5 | 5.4 | 0 | 0
60.3 | 0 | 16.2 | 0 | 0 | 0 | 0 | 0 | 0 | 23.5 | 0 | 0
60.3 | 0 | 24 | 0 | 0 | 0 | 15.7 | 0 | 0 | 0 | 0 | 0
60.4 | 0 | 0 | 0 | 0 | 0 | 0 | 0 | 0 | 39.6 | 0 | 0
60.4 | 0 | 10.6 | 0 | 0 | 0 | 0 | 0 | 0 | 29.1 | 0 | 0
60.7 | 0.1 | 12.6 | 0 | 1.7 | 0.2 | 8.1 | 4.4 | 0.1 | 1.9 | 0 | 10.4
60.8 | 0.7 | 11.8 | 6.5 | 0 | 0.1 | 4.8 | 2.8 | 4.1 | 7.1 | 0.3 | 1.1
60.8 | 0 | 22.8 | 0 | 0 | 0 | 0 | 0 | 16.5 | 0 | 0 | 0
60.9 | 0.1 | 12.6 | 0 | 1.7 | 0.2 | 8.1 | 4.4 | 0.1 | 1.9 | 0 | 10.1
60.9 | 0 | 19.6 | 0 | 0 | 0 | 5.7 | 0 | 0 | 13.8 | 0 | 0
60 | 0.6 | 14.9 | 0 | 0 | 0 | 2.9 | 6.9 | 7.8 | 6.9 | 0 | 0
60 | 0 | 0 | 0 | 0 | 0 | 0 | 0 | 0 | 40 | 0 | 0
60 | 0 | 0 | 0 | 0 | 0 | 0 | 20 | 0 | 20 | 0 | 0
60 | 0 | 0 | 0 | 0 | 0 | 0 | 20 | 20 | 0 | 0 | 0
60 | 0 | 0 | 0 | 0 | 0 | 0 | 40 | 0 | 0 | 0 | 0
60 | 0 | 0 | 0 | 0 | 0 | 10 | 0 | 0 | 30 | 0 | 0
60 | 0 | 0 | 0 | 0 | 0 | 20 | 0 | 0 | 20 | 0 | 0
60 | 0 | 0 | 0 | 0 | 0 | 20 | 0 | 20 | 0 | 0 | 0
60 | 0 | 0 | 0 | 0 | 0 | 30 | 0 | 0 | 10 | 0 | 0
60 | 0 | 0 | 0 | 0 | 0 | 30 | 0 | 10 | 0 | 0 | 0
60 | 0 | 0 | 0 | 0 | 0 | 35 | 0 | 0 | 5 | 0 | 0
60 | 0 | 0 | 0 | 0 | 0 | 40 | 0 | 0 | 0 | 0 | 0
60 | 0 | 0 | 0 | 0 | 0 | 5 | 0 | 0 | 35 | 0 | 0
60 | 0 | 10 | 0 | 0 | 0 | 0 | 0 | 0 | 30 | 0 | 0
60 | 0 | 10 | 0 | 0 | 0 | 0 | 0 | 30 | 0 | 0 | 0
60 | 0 | 11.9 | 0 | 0 | 0 | 28.1 | 0 | 0 | 0 | 0 | 0
60 | 0 | 15 | 0 | 0 | 0 | 0 | 0 | 25 | 0 | 0 | 0
60 | 0 | 16 | 0 | 0 | 0 | 24 | 0 | 0 | 0 | 0 | 0
60 | 0 | 2.5 | 0 | 0 | 0 | 0 | 37.5 | 0 | 0 | 0 | 0
60 | 0 | 20 | 0 | 0 | 0 | 20 | 0 | 0 | 0 | 0 | 0
60 | 0 | 21.5 | 0 | 0 | 0 | 18.5 | 0 | 0 | 0 | 0 | 0
60 | 0 | 23 | 0 | 0 | 0 | 17 | 0 | 0 | 0 | 0 | 0
60 | 0 | 5 | 0 | 0 | 0 | 0 | 0 | 0 | 35 | 0 | 0
60 | 0 | 5 | 0 | 0 | 0 | 0 | 0 | 35 | 0 | 0 | 0
60 | 0 | 5 | 0 | 0 | 0 | 0 | 35 | 0 | 0 | 0 | 0
60 | 0 | 6 | 0 | 0 | 0 | 0 | 0 | 7 | 27 | 0 | 0
60 | 0 | 9 | 0 | 0 | 0 | 0 | 0 | 15 | 16 | 0 | 0
61.1 | 0 | 14.5 | 0 | 0 | 0 | 0 | 0 | 0 | 24.4 | 0 | 0
61.1 | 0 | 2.8 | 0 | 0 | 0 | 0 | 0 | 21 | 15.1 | 0 | 0
61.1 | 0 | 6 | 0 | 0 | 0 | 5.4 | 0 | 13.7 | 13.7 | 0 | 0
61.2 | 0 | 0 | 0 | 0 | 0 | 0 | 0 | 0 | 38.8 | 0 | 0
61.2 | 0 | 6 | 0 | 0 | 0 | 0 | 0 | 0 | 32.8 | 0 | 0
61.3 | 0.1 | 12.7 | 0 | 1.7 | 0.2 | 8.1 | 4.5 | 0.1 | 1.9 | 0 | 9.5
61.3 | 0.4 | 12.7 | 0.2 | 3.8 | 0.1 | 5.1 | 6.1 | 3.2 | 7 | 0.1 | 0
61.3 | 0.4 | 12.7 | 0.3 | 3.7 | 0.1 | 5.1 | 6.1 | 3.2 | 7 | 0.1 | 0
61.3 | 0.4 | 12.7 | 0.4 | 3.6 | 0.1 | 5.1 | 6.1 | 3.2 | 7 | 0.1 | 0
61.3 | 0.4 | 12.7 | 0.5 | 3.5 | 0.1 | 5.1 | 6.1 | 3.2 | 7 | 0.1 | 0
61.3 | 0.4 | 12.7 | 0.6 | 3.4 | 0.1 | 5.1 | 6.1 | 3.2 | 7 | 0.1 | 0
61.3 | 0.4 | 12.7 | 0.7 | 3.3 | 0.1 | 5.1 | 6.1 | 3.2 | 7 | 0.1 | 0
61.3 | 0.4 | 12.7 | 0.8 | 3.2 | 0.1 | 5.1 | 6.1 | 3.2 | 7 | 0.1 | 0
61.3 | 0.4 | 12.7 | 0.8 | 3.3 | 0.1 | 5.1 | 6.1 | 3.2 | 7 | 0.1 | 0
61.3 | 0.4 | 12.7 | 0.9 | 3.1 | 0.1 | 5.1 | 6.1 | 3.2 | 7 | 0.1 | 0
61.3 | 0.4 | 12.7 | 1 | 3 | 0.1 | 5.1 | 6.1 | 3.2 | 7 | 0.1 | 0
61.3 | 0.8 | 11.1 | 6 | 0.7 | 0.1 | 3.4 | 1.1 | 6.9 | 8.6 | 0 | 0
61.3 | 0 | 18.5 | 0 | 0 | 0 | 20.2 | 0 | 0 | 0 | 0 | 0
61.3 | 0 | 5.6 | 0 | 0 | 0 | 0 | 0 | 28.1 | 5.1 | 0 | 0
61.4 | 0.5 | 11.7 | 0.7 | 5.8 | 0 | 3.3 | 0.6 | 5.4 | 6.9 | 0 | 3.5
61.4 | 0.5 | 11.7 | 0.9 | 5.6 | 0 | 3.3 | 0.6 | 5.4 | 6.9 | 0 | 3.5
61.4 | 0.5 | 11.7 | 1.1 | 5.4 | 0 | 3.3 | 0.6 | 5.4 | 6.9 | 0 | 3.5
61.5 | 0.8 | 11.9 | 6.6 | 0 | 0.2 | 4.8 | 2.8 | 4.1 | 7.1 | 0.3 | 0
61.6 | 0.8 | 11.2 | 5.2 | 1.1 | 0.1 | 3.4 | 1.1 | 7 | 8.6 | 0 | 0
61.6 | 0 | 12.1 | 0 | 0 | 0 | 0 | 0 | 15.3 | 11 | 0 | 0
61.6 | 0 | 14.2 | 0 | 0 | 0 | 0 | 0 | 0 | 24.3 | 0 | 0
61.7 | 0.2 | 11.5 | 0 | 2.9 | 0.2 | 5.2 | 4.1 | 0.4 | 2.3 | 0 | 11.6
61.7 | 0.6 | 12.1 | 6.8 | 0 | 0.2 | 4.6 | 3.3 | 4 | 6.9 | 0 | 0
61.7 | 0.8 | 11.2 | 4.8 | 1.3 | 0.1 | 3.4 | 1.1 | 7 | 8.6 | 0 | 0
61.8 | 0.5 | 11.8 | 1.1 | 5.5 | 0 | 3.3 | 0.6 | 5.5 | 7 | 0 | 2.9
61.8 | 0.5 | 11.8 | 1.6 | 5 | 0 | 3.3 | 0.6 | 5.5 | 7 | 0 | 2.9
61.8 | 0.5 | 11.8 | 1.9 | 4.7 | 0 | 3.3 | 0.6 | 5.5 | 7 | 0 | 2.9
61.8 | 0 | 15.2 | 0 | 0 | 0 | 0 | 0 | 23 | 0 | 0 | 0
61.8 | 0 | 18.6 | 0 | 0 | 0 | 19.6 | 0 | 0 | 0 | 0 | 0
61.9 | 0.7 | 10.4 | 0.6 | 5.5 | 0.1 | 4.2 | 1 | 7.6 | 7.8 | 0.1 | 0
61.9 | 0.7 | 10.4 | 1.2 | 4.9 | 0.1 | 4.2 | 1 | 7.6 | 7.8 | 0.1 | 0
61.9 | 0.7 | 10.4 | 1.4 | 4.7 | 0.1 | 4.2 | 1 | 7.6 | 7.8 | 0.1 | 0
61.9 | 0.7 | 10.4 | 1.6 | 4.5 | 0.1 | 4.2 | 1 | 7.6 | 7.8 | 0.1 | 0
61.9 | 0.7 | 10.4 | 1.9 | 4.2 | 0.1 | 4.2 | 1 | 7.6 | 7.8 | 0.1 | 0
61.9 | 0.7 | 10.4 | 1 | 5.1 | 0.1 | 4.2 | 1 | 7.6 | 7.8 | 0.1 | 0
61 | 0 | 0 | 0 | 0 | 0 | 0 | 0 | 0 | 39 | 0 | 0
61 | 0 | 0 | 0 | 0 | 0 | 39 | 0 | 0 | 0 | 0 | 0
61 | 0 | 9 | 0 | 0 | 0 | 0 | 0 | 8 | 22 | 0 | 0
62.1 | 0.5 | 13 | 0 | 3.9 | 0.1 | 4.9 | 6.2 | 3 | 6.3 | 0 | 0
62.1 | 0.8 | 11.2 | 3.6 | 2 | 0.1 | 3.4 | 1.1 | 7 | 8.7 | 0 | 0
62.2 | 0 | 9.2 | 0 | 0 | 0 | 0 | 0 | 0 | 28.6 | 0 | 0
62.3 | 0 | 2.8 | 0 | 0 | 0 | 0 | 0 | 14.3 | 20.6 | 0 | 0
62.4 | 0.7 | 11.7 | 0.1 | 6.1 | 0.2 | 4.9 | 3.2 | 4 | 6.6 | 0.2 | 0.1
62.4 | 0.7 | 11.7 | 0.9 | 5.3 | 0.2 | 4.9 | 3.2 | 4 | 6.6 | 0.2 | 0.1
62.4 | 0.7 | 11.7 | 0 | 6.1 | 0.2 | 4.9 | 3.2 | 4 | 6.6 | 0.2 | 0.1
62.4 | 0.7 | 11.7 | 1.1 | 5.1 | 0.2 | 4.9 | 3.2 | 4 | 6.6 | 0.2 | 0.1
62.4 | 0.7 | 11.7 | 1.3 | 4.9 | 0.2 | 4.9 | 3.2 | 4 | 6.6 | 0.2 | 0.1
62.4 | 0.7 | 11.7 | 1.5 | 4.6 | 0.2 | 4.9 | 3.2 | 4 | 6.6 | 0.2 | 0.1
62.4 | 0.7 | 11.7 | 1.8 | 4.4 | 0.2 | 4.9 | 3.2 | 4 | 6.6 | 0.2 | 0.1
62.4 | 0 | 0 | 0 | 0 | 0 | 0 | 0 | 0 | 37.6 | 0 | 0
62.5 | 0 | 0 | 0 | 0 | 0 | 0 | 0 | 0 | 37.5 | 0 | 0
62.5 | 0 | 5.7 | 0 | 0 | 0 | 0 | 0 | 21.5 | 10.3 | 0 | 0
62.5 | 0 | 8.1 | 0 | 0 | 0 | 0 | 0 | 0 | 29.3 | 0 | 0
62.6 | 0.2 | 11.7 | 0 | 2.9 | 0.2 | 5.3 | 4.2 | 0.4 | 2.3 | 0 | 10.2
62.6 | 0 | 13.6 | 0 | 0 | 0 | 3.4 | 1.1 | 8.6 | 10.8 | 0 | 0
62.7 | 0.3 | 11.1 | 0 | 3.3 | 0.1 | 4.1 | 5.6 | 1.4 | 3.3 | 0 | 8.2
62.7 | 0 | 8.5 | 0 | 0 | 0 | 0 | 0 | 28.8 | 0 | 0 | 0
62.7 | 0 | 9.2 | 0 | 0 | 0 | 0 | 0 | 0 | 28 | 0 | 0
62.7 | 0 | 9.2 | 0 | 0 | 0 | 0 | 0 | 28.1 | 0 | 0 | 0
62.8 | 0.2 | 9.9 | 0 | 2.4 | 0.1 | 5.4 | 4.3 | 0.4 | 1.9 | 0 | 12.7
62.8 | 0 | 16.5 | 0 | 0 | 0 | 14.3 | 0 | 0 | 0 | 6.4 | 0
62.8 | 0 | 17.6 | 0 | 0 | 0 | 13.1 | 0 | 0 | 0 | 6.5 | 0
62.8 | 0 | 9.2 | 0 | 0 | 0 | 0 | 0 | 0 | 28 | 0 | 0
62.9 | 0.4 | 11.5 | 0 | 2.9 | 0.2 | 9.8 | 3.6 | 0.6 | 0.8 | 0 | 7.3
62.9 | 0 | 0 | 0 | 0 | 0 | 29.6 | 0 | 0 | 7.5 | 0 | 0
62.9 | 0 | 0 | 0 | 0 | 0 | 29.6 | 0 | 7.5 | 0 | 0 | 0
62.9 | 0 | 15.4 | 0 | 0 | 0 | 15 | 0 | 0 | 0 | 6.7 | 0
62.9 | 0 | 18.7 | 0 | 0 | 0 | 6 | 0 | 0 | 12.5 | 0 | 0
62.9 | 0 | 37.1 | 0 | 0 | 0 | 0 | 0 | 0 | 0 | 0 | 0
62.9 | 0 | 9.2 | 0 | 0 | 0 | 0 | 0 | 14 | 13.9 | 0 | 0
62 | 0.5 | 11.9 | 1.1 | 5.5 | 0 | 3.3 | 0.6 | 5.5 | 7 | 0 | 2.5
63.2 | 0 | 15.5 | 0 | 0 | 0 | 0 | 0 | 15.7 | 5.6 | 0 | 0
63.3 | 0 | 18.4 | 0 | 0 | 0 | 0 | 0 | 18.4 | 0 | 0 | 0
63.4 | 0.3 | 11.2 | 0 | 3.4 | 0.1 | 4.2 | 5.7 | 1.4 | 3.3 | 0 | 7.1
63.4 | 0 | 0 | 0 | 0 | 0 | 0 | 0 | 0 | 36.6 | 0 | 0
63.4 | 0 | 9.1 | 0 | 0 | 0 | 21.3 | 0 | 0 | 0 | 6.2 | 0
63.6 | 0.7 | 7 | 4.6 | 0 | 0.1 | 3 | 1.8 | 1.8 | 3.4 | 0.1 | 14
63.6 | 0 | 0 | 0 | 0 | 0 | 8.4 | 28.1 | 0 | 0 | 0 | 0
63.6 | 0 | 17.8 | 0 | 0 | 0 | 0 | 0 | 0 | 18.6 | 0 | 0
63.6 | 0 | 2.9 | 0 | 0 | 0 | 0 | 0 | 7.3 | 26.2 | 0 | 0
63.6 | 1.3 | 6.3 | 2.2 | 2.2 | 0 | 9.4 | 1.6 | 7.3 | 6.2 | 0 | 0
63.7 | 0 | 15.8 | 0 | 0 | 0 | 15.1 | 0 | 0 | 0 | 5.4 | 0
63.8 | 0 | 0 | 0 | 0 | 0 | 36.2 | 0 | 0 | 0 | 0 | 0
63.8 | 0 | 18.7 | 0 | 0 | 0 | 0 | 0 | 0 | 23 | 0 | 0
63.8 | 0 | 5.8 | 0 | 0 | 0 | 0 | 0 | 14.6 | 15.8 | 0 | 0
63.9 | 0 | 17.8 | 0 | 0 | 0 | 13.3 | 0 | 0 | 0 | 5.1 | 0
63 | 0 | 12.4 | 0 | 0 | 0 | 0 | 0 | 7.8 | 16.9 | 0 | 0
63 | 0 | 18.5 | 0 | 0 | 0 | 0 | 0 | 18.5 | 0 | 0 | 0
63 | 0 | 20.3 | 0 | 0 | 0 | 0 | 0 | 20.3 | 0 | 0 | 0
63 | 0 | 24.1 | 0 | 0 | 0 | 13 | 0 | 0 | 0 | 0 | 0
64.3 | 0.6 | 11.4 | 4.2 | 0.5 | 0.1 | 4.4 | 1 | 6 | 7.5 | 0 | 0
64.3 | 0.6 | 11.4 | 4.3 | 0.4 | 0.1 | 4.4 | 1 | 6 | 7.5 | 0 | 0
64.3 | 0 | 13.6 | 0 | 0 | 0 | 16.1 | 0 | 0 | 0 | 6 | 0
64.3 | 0 | 21.4 | 0 | 0 | 0 | 14.3 | 0 | 0 | 0 | 0 | 0
64.4 | 0 | 12.6 | 0 | 0 | 0 | 0 | 0 | 0 | 23 | 0 | 0
64.4 | 0 | 15.9 | 0 | 0 | 0 | 15.4 | 0 | 0 | 0 | 4.4 | 0
64.4 | 0 | 16.8 | 0 | 0 | 0 | 14.6 | 0 | 0 | 0 | 4.2 | 0
64.4 | 0 | 17.6 | 0 | 0 | 0 | 13.6 | 0 | 0 | 0 | 4.4 | 0
64.5 | 0 | 0 | 0 | 0 | 0 | 0 | 0 | 4.6 | 30.9 | 0 | 0
64.5 | 0 | 0 | 0 | 0 | 0 | 30.4 | 0 | 0 | 5.1 | 0 | 0
64.5 | 0 | 0 | 0 | 0 | 0 | 30.4 | 0 | 5.2 | 0 | 0 | 0
64.5 | 0 | 11.9 | 0 | 0 | 0 | 17.8 | 0 | 0 | 0 | 5.9 | 0
64.5 | 0 | 5.5 | 0 | 0 | 0 | 0 | 0 | 0 | 30 | 0 | 0
64.5 | 0 | 7.9 | 0 | 0 | 0 | 0 | 0 | 27.6 | 0 | 0 | 0
64.6 | 0 | 15.9 | 0 | 0 | 0 | 0 | 0 | 8 | 11.5 | 0 | 0
64.7 | 0.1 | 13.4 | 0 | 1.8 | 0.2 | 8.6 | 4.7 | 0.1 | 2 | 0 | 4.4
64.7 | 0.5 | 12.4 | 3.6 | 1.6 | 0 | 3.5 | 0.7 | 5.7 | 7.3 | 0 | 0
64.7 | 0 | 0 | 0 | 0 | 0 | 35.3 | 0 | 0 | 0 | 0 | 0
64.7 | 0 | 17.6 | 0 | 0 | 0 | 0 | 0 | 17.7 | 0 | 0 | 0
64.8 | 0.1 | 6.3 | 0 | 0.7 | 0 | 3.3 | 2.6 | 0 | 0.5 | 0 | 21.7
64.8 | 0.2 | 12.1 | 0 | 3 | 0.2 | 5.5 | 4.3 | 0.5 | 2.4 | 0 | 7.2
64.8 | 0 | 13.6 | 0 | 0 | 0 | 16.5 | 0 | 0 | 0 | 5.1 | 0
64.8 | 0 | 17.8 | 0 | 0 | 0 | 4.2 | 13.3 | 0 | 0 | 0 | 0
64.8 | 0 | 17.9 | 0 | 0 | 0 | 11.2 | 0 | 0 | 6.1 | 0 | 0
64.8 | 0 | 19.1 | 0 | 0 | 0 | 0 | 0 | 16.1 | 0 | 0 | 0
64.9 | 0 | 0 | 6.7 | 12.9 | 0 | 0 | 15.5 | 0 | 0 | 0 | 0
64.9 | 0 | 10.4 | 0 | 0 | 0 | 0 | 0 | 0 | 24.6 | 0 | 0
64.9 | 0 | 2.9 | 0 | 0 | 0 | 0 | 0 | 0 | 32.1 | 0 | 0
64 | 0 | 0 | 0 | 0 | 0 | 36 | 0 | 0 | 0 | 0 | 0
64 | 0 | 8.7 | 0 | 0 | 0 | 0 | 0 | 22 | 5.3 | 0 | 0
65.1 | 0 | 16.1 | 0 | 0 | 0 | 15.7 | 0 | 0 | 0 | 3.2 | 0
65.1 | 0 | 9.3 | 0 | 0 | 0 | 21.1 | 0 | 0 | 0 | 4.5 | 0
65.2 | 0.3 | 14.8 | 1.1 | 0.8 | 0.1 | 6 | 7.1 | 0.7 | 4.1 | 0 | 0
65.2 | 0 | 12 | 0 | 0 | 0 | 18.2 | 0 | 0 | 0 | 4.7 | 0
65.2 | 0 | 5.9 | 0 | 0 | 0 | 0 | 0 | 7.5 | 21.5 | 0 | 0
65.3 | 0.1 | 13.5 | 0 | 1.8 | 0.2 | 8.7 | 4.8 | 0.1 | 2 | 0 | 3.6
65.3 | 0 | 11.5 | 0 | 0 | 0 | 0 | 0 | 23.2 | 0 | 0 | 0
65.3 | 0 | 17.5 | 0 | 0 | 0 | 12.8 | 4.4 | 0 | 0 | 0 | 0
65.3 | 0 | 17.8 | 0 | 0 | 0 | 13.8 | 0 | 0 | 0 | 3.2 | 0
65.4 | 0.3 | 11.6 | 0 | 3.5 | 0.1 | 4.3 | 5.8 | 1.4 | 3.4 | 0 | 4.1
65.4 | 0.5 | 11.6 | 5.7 | 0 | 0.2 | 3.7 | 0.6 | 4.1 | 8.2 | 0 | 0
65.4 | 0 | 0 | 0 | 0 | 0 | 0 | 0 | 0 | 34.6 | 0 | 0
65.4 | 0 | 17.4 | 0 | 0 | 0 | 8.4 | 8.8 | 0 | 0 | 0 | 0
65.4 | 0 | 8.9 | 0 | 0 | 0 | 0 | 0 | 15 | 10.8 | 0 | 0
65.5 | 0.3 | 11.6 | 0 | 3.1 | 0.1 | 4.8 | 5.5 | 1.2 | 3.4 | 0 | 4.5
65.5 | 0.5 | 12 | 0 | 3 | 0.2 | 10.3 | 3.8 | 0.6 | 0.8 | 0 | 3.4
65.5 | 0 | 0 | 0 | 0 | 0 | 0 | 0 | 0 | 34.5 | 0 | 0
65.5 | 0 | 17.1 | 0 | 0 | 0 | 17.4 | 0 | 0 | 0 | 0 | 0
65.5 | 0 | 17.6 | 0 | 0 | 0 | 16.9 | 0 | 0 | 0 | 0 | 0
65.5 | 0 | 17 | 0 | 0 | 0 | 14.5 | 0 | 0 | 0 | 3 | 0
65.5 | 0 | 19.6 | 0.2 | 1 | 0 | 13.8 | 0 | 0 | 0 | 0 | 0
65.5 | 0 | 19 | 0 | 0 | 0 | 15.5 | 0 | 0 | 0 | 0 | 0
65.5 | 0 | 9.3 | 0 | 0 | 0 | 21.6 | 0 | 0 | 0 | 3.6 | 0
65.6 | 0.7 | 7.3 | 4.8 | 0 | 0.1 | 3.1 | 1.8 | 1.9 | 3.5 | 0.1 | 11.2
65.6 | 0 | 11.9 | 0 | 0 | 0 | 0 | 0 | 22.6 | 0 | 0 | 0
65.6 | 0 | 16.1 | 0.8 | 3 | 0 | 14.5 | 0 | 0 | 0 | 0 | 0
65.6 | 0 | 17.3 | 0 | 0 | 0 | 7 | 0 | 0 | 10 | 0 | 0
65.6 | 0 | 17.8 | 0 | 0 | 0 | 0.1 | 16.6 | 0 | 0 | 0 | 0
65.7 | 0.3 | 11.6 | 0 | 3.1 | 0.1 | 4.8 | 5.5 | 1.2 | 3.4 | 0 | 4.3
65.7 | 0 | 9.1 | 0 | 0 | 0 | 0 | 0 | 0 | 25.3 | 0 | 0
65.7 | 7.3 | 5.7 | 0 | 0 | 0 | 21.4 | 0 | 0 | 0 | 0 | 0
65.8 | 0.1 | 12.6 | 0.7 | 5.1 | 0.3 | 9.5 | 4.1 | 0.2 | 1.6 | 0.1 | 0
65.8 | 0.1 | 12.6 | 0.8 | 5.1 | 0.3 | 9.5 | 4.1 | 0.2 | 1.6 | 0.1 | 0
65.8 | 0.1 | 12.6 | 0.8 | 5 | 0.3 | 9.5 | 4.1 | 0.2 | 1.6 | 0.1 | 0
65.8 | 0.1 | 12.6 | 0.9 | 4.9 | 0.3 | 9.5 | 4.1 | 0.2 | 1.6 | 0.1 | 0
65.8 | 0.1 | 12.6 | 1.2 | 4.7 | 0.3 | 9.5 | 4.1 | 0.2 | 1.6 | 0.1 | 0
65.8 | 0.1 | 12.6 | 1.4 | 4.5 | 0.3 | 9.5 | 4.1 | 0.2 | 1.6 | 0.1 | 0
65.8 | 0.1 | 12.6 | 1.6 | 4.2 | 0.3 | 9.5 | 4.1 | 0.2 | 1.6 | 0.1 | 0
65.8 | 0.1 | 12.6 | 1.6 | 4.3 | 0.3 | 9.5 | 4.1 | 0.2 | 1.6 | 0.1 | 0
65.8 | 0.1 | 12.6 | 1.8 | 4 | 0.3 | 9.5 | 4.1 | 0.2 | 1.6 | 0.1 | 0
65.8 | 0.1 | 12.6 | 1 | 4.8 | 0.3 | 9.5 | 4.1 | 0.2 | 1.6 | 0.1 | 0
65.8 | 0.1 | 12.6 | 2 | 3.8 | 0.3 | 9.5 | 4.1 | 0.2 | 1.6 | 0.1 | 0
65.8 | 0.5 | 12.1 | 0 | 3 | 0.2 | 10.3 | 3.8 | 0.6 | 0.8 | 0 | 3.1
65.8 | 0 | 0 | 0 | 0 | 0 | 34.2 | 0 | 0 | 0 | 0 | 0
65.8 | 0 | 13.9 | 0 | 0 | 0 | 16.4 | 0 | 0 | 0 | 3.9 | 0
65.8 | 0 | 16.3 | 0 | 0 | 0 | 0 | 0 | 18 | 0 | 0 | 0
65.8 | 0 | 16.3 | 0 | 0 | 0 | 15.9 | 0 | 0 | 0 | 2.1 | 0
65.8 | 0 | 9.4 | 0 | 0 | 0 | 21.9 | 0 | 0 | 0 | 2.9 | 0
65.9 | 0.2 | 10.4 | 0 | 2.5 | 0.1 | 5.7 | 4.5 | 0.4 | 2 | 0 | 8.3
65.9 | 0.2 | 12.3 | 0 | 3.1 | 0.2 | 5.6 | 4.4 | 0.5 | 2.5 | 0 | 5.6
65.9 | 0.3 | 12 | 0.1 | 6.7 | 0.3 | 8.2 | 3.9 | 0.7 | 1.9 | 0.1 | 0
65.9 | 0.3 | 12 | 0 | 6.7 | 0.3 | 8.2 | 3.9 | 0.7 | 1.9 | 0.1 | 0
65.9 | 0.3 | 12 | 1.2 | 5.5 | 0.3 | 8.2 | 3.9 | 0.7 | 1.9 | 0.1 | 0
65.9 | 0.3 | 12 | 1.4 | 5.3 | 0.3 | 8.2 | 3.9 | 0.7 | 1.9 | 0.1 | 0
65.9 | 0.3 | 12 | 1.7 | 5.1 | 0.3 | 8.2 | 3.9 | 0.7 | 1.9 | 0.1 | 0
65.9 | 0.3 | 12 | 1.9 | 4.8 | 0.3 | 8.2 | 3.9 | 0.7 | 1.9 | 0.1 | 0
65.9 | 0.3 | 12 | 2.2 | 4.6 | 0.3 | 8.2 | 3.9 | 0.7 | 1.9 | 0.1 | 0
65.9 | 0.3 | 12 | 2.4 | 4.3 | 0.3 | 8.2 | 3.9 | 0.7 | 1.9 | 0.1 | 0
65.9 | 0 | 14.3 | 0 | 0 | 0 | 19.9 | 0 | 0 | 0 | 0 | 0
65.9 | 0 | 17.7 | 0 | 0 | 0 | 16.4 | 0 | 0 | 0 | 0 | 0
65.9 | 0 | 18 | 0 | 0 | 0 | 14 | 0 | 0 | 0 | 2.1 | 0
65.9 | 0 | 19.9 | 0 | 0 | 0 | 14.2 | 0 | 0 | 0 | 0 | 0
65.9 | 0 | 9.1 | 0 | 0 | 0 | 0 | 25 | 0 | 0 | 0 | 0
65 | 0.5 | 6.8 | 3.6 | 0 | 0.1 | 3 | 2.2 | 0.8 | 2.2 | 0.1 | 15.8
65 | 0 | 0 | 0 | 0 | 0 | 0 | 35 | 0 | 0 | 0 | 0
65 | 0 | 0 | 0 | 0 | 0 | 15 | 0 | 0 | 20 | 0 | 0
65 | 0 | 0 | 0 | 0 | 0 | 20 | 0 | 0 | 15 | 0 | 0
65 | 0 | 0 | 0 | 0 | 0 | 25 | 0 | 0 | 10 | 0 | 0
65 | 0 | 0 | 0 | 0 | 0 | 30 | 0 | 0 | 5 | 0 | 0
65 | 0 | 0 | 0 | 0 | 0 | 35 | 0 | 0 | 0 | 0 | 0
65 | 0 | 10 | 0 | 0 | 0 | 0 | 25 | 0 | 0 | 0 | 0
65 | 0 | 10 | 0 | 0 | 0 | 12.5 | 12.5 | 0 | 0 | 0 | 0
65 | 0 | 10 | 0 | 0 | 0 | 18.8 | 6.3 | 0 | 0 | 0 | 0
65 | 0 | 10 | 0 | 0 | 0 | 25 | 0 | 0 | 0 | 0 | 0
65 | 0 | 10 | 0 | 0 | 0 | 6.3 | 18.8 | 0 | 0 | 0 | 0
65 | 0 | 17.8 | 0 | 0 | 0 | 17.2 | 0 | 0 | 0 | 0 | 0
65 | 0 | 2.5 | 0 | 0 | 0 | 0 | 32.5 | 0 | 0 | 0 | 0
66.1 | 0 | 0 | 0 | 0 | 0 | 31.1 | 2.8 | 0 | 0 | 0 | 0
66.1 | 0 | 13.9 | 0 | 0 | 0 | 17.1 | 0 | 0 | 0 | 3 | 0
66.1 | 0 | 14.9 | 0 | 0 | 0 | 0 | 0 | 19 | 0 | 0 | 0
66.1 | 0 | 15.9 | 0 | 0 | 0 | 18 | 0 | 0 | 0 | 0 | 0
66.1 | 0 | 16.2 | 0 | 0 | 0 | 0 | 0 | 0 | 17.7 | 0 | 0
66.1 | 0 | 17.8 | 0 | 0 | 0 | 16.1 | 0 | 0 | 0 | 0 | 0
66.1 | 0 | 17 | 0 | 0 | 0 | 14.9 | 0 | 0 | 0 | 2 | 0
66.1 | 8.3 | 8.6 | 0 | 0 | 0 | 17 | 0 | 0 | 0 | 0 | 0
66.2 | 0.1 | 13.7 | 0 | 1.8 | 0.2 | 8.8 | 4.8 | 0.1 | 2 | 0 | 2.2
66.2 | 0.1 | 13.7 | 0 | 1.8 | 0.2 | 8.8 | 4.8 | 0.1 | 2 | 0 | 2.3
66.2 | 0.4 | 12.2 | 4.7 | 0 | 0.1 | 3.7 | 5.5 | 2.4 | 4.9 | 0 | 0
66.2 | 0.7 | 11 | 0.1 | 4.9 | 0 | 4 | 1 | 5.4 | 6.8 | 0 | 0.1
66.2 | 0.7 | 11 | 0 | 4.9 | 0 | 4 | 1 | 5.4 | 6.8 | 0 | 0.1
66.2 | 0.7 | 11 | 1.6 | 3.3 | 0 | 4 | 1 | 5.4 | 6.8 | 0 | 0.1
66.2 | 0.7 | 11 | 1.8 | 3.1 | 0 | 4 | 1 | 5.4 | 6.8 | 0 | 0.1
66.2 | 0.7 | 11 | 2.2 | 2.7 | 0 | 4 | 1 | 5.4 | 6.8 | 0 | 0.1
66.2 | 0.7 | 11 | 2.4 | 2.5 | 0 | 4 | 1 | 5.4 | 6.8 | 0 | 0.1
66.2 | 0.7 | 11 | 2 | 2.9 | 0 | 4 | 1 | 5.4 | 6.8 | 0 | 0.1
66.2 | 0 | 0 | 0 | 0 | 0 | 31.2 | 0 | 0 | 2.7 | 0 | 0
66.2 | 0 | 0 | 0 | 0 | 0 | 31.2 | 0 | 2.6 | 0 | 0 | 0
66.2 | 0 | 16.6 | 0 | 0 | 0 | 6.4 | 10.8 | 0 | 0 | 0 | 0
66.3 | 0 | 15.4 | 0 | 0 | 0 | 0 | 0 | 0 | 18.3 | 0 | 0
66.3 | 0 | 16.9 | 0 | 0 | 0 | 10.4 | 6.4 | 0 | 0 | 0 | 0
66.4 | 0.1 | 13.8 | 0 | 1.8 | 0.2 | 8.8 | 4.8 | 0.1 | 2 | 0 | 1.9
66.4 | 0 | 0 | 0 | 0 | 0 | 33.6 | 0 | 0 | 0 | 0 | 0
66.4 | 0 | 12.3 | 0 | 0 | 0 | 18.4 | 0 | 0 | 0 | 2.8 | 0
66.4 | 0 | 12.7 | 0 | 0 | 0 | 0 | 0 | 0 | 20.9 | 0 | 0
66.4 | 0 | 16.1 | 0 | 0 | 0 | 0 | 0 | 0 | 17.5 | 0 | 0
66.4 | 0 | 16.6 | 0 | 0 | 0 | 8.3 | 0 | 0 | 11.3 | 0 | 0
66.4 | 0 | 7.5 | 0 | 0 | 0 | 0 | 0 | 0 | 26.1 | 0 | 0
66.5 | 0 | 17.4 | 0 | 0 | 0 | 0 | 0 | 16.1 | 0 | 0 | 0
66.5 | 0 | 18.2 | 0 | 0 | 0 | 0 | 0 | 0 | 15.2 | 0 | 0
66.5 | 0 | 6 | 0 | 0 | 0 | 0 | 0 | 0 | 27.4 | 0 | 0
66.5 | 5.8 | 5.7 | 0 | 0 | 0 | 22.1 | 0 | 0 | 0 | 0 | 0
66.5 | 7.6 | 9.9 | 0 | 0 | 0 | 16 | 0 | 0 | 0 | 0 | 0
66.6 | 0.3 | 9.1 | 0 | 3.4 | 0.1 | 3.8 | 1.4 | 3.3 | 5.4 | 0.1 | 6.7
66.6 | 0 | 0 | 0.8 | 20.6 | 0 | 11.5 | 0 | 0 | 0 | 0 | 0
66.6 | 0 | 0 | 0 | 0 | 0 | 0 | 33.4 | 0 | 0 | 0 | 0
66.6 | 0 | 0 | 0 | 0 | 0 | 33.4 | 0 | 0 | 0 | 0 | 0
66.6 | 0 | 0 | 1.3 | 20.1 | 0 | 11.5 | 0 | 0 | 0 | 0 | 0
66.6 | 0 | 0 | 1.6 | 19.7 | 0 | 11.5 | 0 | 0 | 0 | 0 | 0
66.6 | 0 | 0 | 1 | 20.3 | 0 | 11.5 | 0 | 0 | 0 | 0 | 0
66.6 | 0 | 0 | 2.5 | 18.9 | 0 | 11.5 | 0 | 0 | 0 | 0 | 0
66.6 | 0 | 0 | 2 | 19.3 | 0 | 11.5 | 0 | 0 | 0 | 0 | 0
66.6 | 0 | 0 | 3.5 | 17.8 | 0 | 11.5 | 0 | 0 | 0 | 0 | 0
66.6 | 0 | 0 | 3 | 18.4 | 0 | 11.5 | 0 | 0 | 0 | 0 | 0
66.6 | 0 | 0 | 4 | 17.3 | 0 | 11.5 | 0 | 0 | 0 | 0 | 0
66.6 | 0 | 14.5 | 0 | 0 | 0 | 0 | 0 | 0 | 18.9 | 0 | 0
66.6 | 0 | 15.5 | 0 | 0 | 0 | 17.9 | 0 | 0 | 0 | 0 | 0
66.6 | 0 | 16.7 | 0 | 0 | 0 | 4.3 | 0 | 0 | 12.4 | 0 | 0
66.6 | 0 | 17.6 | 0 | 0 | 0 | 0 | 0 | 0 | 15.8 | 0 | 0
66.6 | 0 | 19.6 | 0 | 0 | 0 | 0 | 0 | 0 | 13.8 | 0 | 0
66.6 | 7 | 8.1 | 0 | 0 | 0 | 18.4 | 0 | 0 | 0 | 0 | 0
66.7 | 0.3 | 11.8 | 0 | 3.2 | 0.1 | 4.8 | 5.6 | 1.2 | 3.5 | 0 | 2.9
66.7 | 0 | 0 | 0 | 0 | 0 | 33.3 | 0 | 0 | 0 | 0 | 0
66.7 | 0 | 14 | 0 | 0 | 0 | 0 | 0 | 19.3 | 0 | 0 | 0
66.7 | 0 | 15.2 | 0 | 0 | 0 | 0 | 0 | 0 | 18.1 | 0 | 0
66.7 | 0 | 16.4 | 0 | 0 | 0 | 17 | 0 | 0 | 0 | 0 | 0
66.7 | 0 | 16.7 | 0 | 0 | 0 | 16.7 | 0 | 0 | 0 | 0 | 0
66.7 | 0 | 16.8 | 0 | 0 | 0 | 0 | 0 | 0 | 16.5 | 0 | 0
66.7 | 0 | 18.1 | 0 | 0 | 0 | 14.1 | 0 | 0 | 0 | 1.1 | 0
66.7 | 0 | 21 | 0 | 0 | 0 | 0 | 0 | 12.3 | 0 | 0 | 0
66.7 | 0 | 6.7 | 0 | 0 | 0 | 0 | 0 | 0 | 26.6 | 0 | 0
66.8 | 0 | 0 | 0 | 0 | 0 | 17.8 | 15.4 | 0 | 0 | 0 | 0
66.8 | 0 | 10.3 | 0 | 0 | 0 | 22.9 | 0 | 0 | 0 | 0 | 0
66.8 | 0 | 14.1 | 0 | 0 | 0 | 17.2 | 0 | 0 | 0 | 1.9 | 0
66.8 | 0 | 15.4 | 0 | 0 | 0 | 0 | 0 | 0 | 17.8 | 0 | 0
66.8 | 0 | 16.3 | 0 | 0 | 0 | 0 | 0 | 0 | 17 | 0 | 0
66.8 | 0 | 16.3 | 0 | 0 | 0 | 15.9 | 0 | 0 | 0 | 1.1 | 0
66.8 | 0 | 16.8 | 0 | 0 | 0 | 0 | 0 | 16.5 | 0 | 0 | 0
66.8 | 0 | 16.9 | 0 | 0 | 0 | 0 | 0 | 0 | 16.3 | 0 | 0
66.8 | 0 | 19.4 | 0 | 0 | 0 | 13.8 | 0 | 0 | 0 | 0 | 0
66.8 | 0 | 9.1 | 0 | 0 | 0 | 0 | 0 | 7.7 | 16.5 | 0 | 0
66.9 | 0.1 | 7.3 | 0.3 | 1.8 | 0 | 3.4 | 2.4 | 0.2 | 1.7 | 0.1 | 15.8
66.9 | 0.1 | 7.3 | 0 | 2.1 | 0 | 3.4 | 2.4 | 0.2 | 1.7 | 0.1 | 15.8
66.9 | 0 | 0 | 0 | 0 | 0 | 33.1 | 0 | 0 | 0 | 0 | 0
66.9 | 0 | 16.5 | 0 | 0 | 0 | 0 | 0 | 0 | 16.7 | 0 | 0
66.9 | 0 | 17.6 | 0 | 0 | 0 | 15.5 | 0 | 0 | 0 | 0 | 0
66.9 | 0 | 19.8 | 0 | 0 | 0 | 13.4 | 0 | 0 | 0 | 0 | 0
66.9 | 0 | 6.4 | 0 | 0 | 0 | 24.4 | 2.3 | 0 | 0 | 0 | 0
66.9 | 0 | 9.3 | 0 | 0 | 0 | 22.1 | 0 | 0 | 0 | 1.7 | 0
66 | 0 | 0 | 0 | 0 | 0 | 0 | 0 | 0 | 34 | 0 | 0
66 | 0 | 0 | 0 | 0 | 0 | 0 | 34 | 0 | 0 | 0 | 0
66 | 0 | 0 | 3.4 | 14.8 | 0 | 0 | 15.8 | 0 | 0 | 0 | 0
66 | 0 | 16.3 | 0 | 0 | 0 | 0 | 0 | 0 | 17.7 | 0 | 0
66 | 0 | 20.9 | 0 | 0 | 0 | 0 | 0 | 0 | 13.2 | 0 | 0
66 | 0 | 8.6 | 0 | 0 | 0 | 25.4 | 0 | 0 | 0 | 0 | 0
67.1 | 0 | 0 | 0 | 0 | 0 | 32.9 | 0 | 0 | 0 | 0 | 0
67.1 | 0 | 13.2 | 0 | 0 | 0 | 19.7 | 0 | 0 | 0 | 0 | 0
67.1 | 0 | 16.4 | 0 | 0 | 0 | 16.5 | 0 | 0 | 0 | 0 | 0
67.1 | 0 | 16.7 | 0 | 0 | 0 | 12.2 | 0 | 0 | 4.1 | 0 | 0
67.1 | 0 | 16.7 | 0 | 0 | 0 | 16.2 | 0 | 0 | 0 | 0 | 0
67.1 | 0 | 17.1 | 0 | 0 | 0 | 0 | 0 | 0 | 15.8 | 0 | 0
67.1 | 0 | 17.9 | 0 | 0 | 0 | 15 | 0 | 0 | 0 | 0 | 0
67.1 | 0 | 21.9 | 0 | 0 | 0 | 11 | 0 | 0 | 0 | 0 | 0
67.2 | 0 | 0 | 0 | 0 | 0 | 26.3 | 6.5 | 0 | 0 | 0 | 0
67.2 | 0 | 12.3 | 0 | 0 | 0 | 17.4 | 0 | 0 | 0 | 3.1 | 0
67.2 | 0 | 15.2 | 0 | 0 | 0 | 17.7 | 0 | 0 | 0 | 0 | 0
67.2 | 0 | 16.9 | 0 | 0 | 0 | 16 | 0 | 0 | 0 | 0 | 0
67.2 | 0 | 16 | 0 | 0 | 0 | 16.7 | 0 | 0 | 0 | 0 | 0
67.2 | 0 | 4.9 | 0 | 0 | 0 | 27.9 | 0 | 0 | 0 | 0 | 0
67.3 | 0.3 | 9.2 | 0 | 3.5 | 0.1 | 3.8 | 1.4 | 3.4 | 5.5 | 0.1 | 5.6
67.3 | 0 | 11.7 | 0 | 0 | 0 | 21 | 0 | 0 | 0 | 0 | 0
67.3 | 0 | 11.9 | 0.3 | 3 | 0 | 17.6 | 0 | 0 | 0 | 0 | 0
67.3 | 0 | 13.8 | 0 | 0 | 0 | 18.9 | 0 | 0 | 0 | 0 | 0
67.3 | 0 | 15.9 | 0 | 0 | 0 | 16.8 | 0 | 0 | 0 | 0 | 0
67.3 | 0 | 16.4 | 0 | 0 | 0 | 7.8 | 0 | 0 | 8.5 | 0 | 0
67.3 | 0 | 17 | 0 | 0 | 0 | 15.6 | 0 | 0 | 0 | 0 | 0
67.3 | 0 | 9.8 | 0 | 0 | 0 | 22.9 | 0 | 0 | 0 | 0 | 0
67.4 | 0 | 10.3 | 0 | 0 | 0 | 0 | 0 | 0 | 22.3 | 0 | 0
67.4 | 0 | 12.8 | 0 | 0 | 0 | 18.9 | 0 | 0 | 0 | 0.9 | 0
67.4 | 0 | 16.3 | 0 | 0 | 0 | 0 | 0 | 0 | 16.3 | 0 | 0
67.4 | 0 | 19.1 | 0 | 0 | 0 | 13.6 | 0 | 0 | 0 | 0 | 0
67.5 | 0 | 0 | 0 | 0 | 0 | 32.6 | 0 | 0 | 0 | 0 | 0
67.5 | 0 | 13.2 | 0 | 0 | 0 | 19.3 | 0 | 0 | 0 | 0 | 0
67.5 | 0 | 13.6 | 0.3 | 3 | 0 | 15.7 | 0 | 0 | 0 | 0 | 0
67.5 | 0 | 18.2 | 0 | 0 | 0 | 14.4 | 0 | 0 | 0 | 0 | 0
67.5 | 0 | 7.5 | 0 | 0 | 0 | 0 | 25 | 0 | 0 | 0 | 0
67.5 | 0 | 7.5 | 0 | 0 | 0 | 12.5 | 12.5 | 0 | 0 | 0 | 0
67.5 | 0 | 7.5 | 0 | 0 | 0 | 18.8 | 6.3 | 0 | 0 | 0 | 0
67.5 | 0 | 7.5 | 0 | 0 | 0 | 25 | 0 | 0 | 0 | 0 | 0
67.5 | 0 | 7.5 | 0 | 0 | 0 | 6.3 | 18.8 | 0 | 0 | 0 | 0
67.5 | 0 | 9.6 | 0 | 0 | 0 | 22.1 | 0 | 0 | 0 | 0.8 | 0
67.6 | 0.2 | 12.6 | 0 | 3.1 | 0.2 | 5.7 | 4.5 | 0.5 | 2.5 | 0 | 3
67.6 | 0 | 14.6 | 0 | 0 | 0 | 17.7 | 0 | 0 | 0 | 0 | 0
67.6 | 0 | 14.7 | 0 | 0 | 0 | 17.8 | 0 | 0 | 0 | 0 | 0
67.6 | 0 | 17.1 | 0 | 0 | 0 | 15.3 | 0 | 0 | 0 | 0 | 0
67.7 | 0.1 | 14.1 | 0.2 | 1.8 | 0.2 | 8.9 | 4.9 | 0.2 | 2.1 | 0 | 0
67.7 | 0.1 | 14.1 | 0.3 | 1.7 | 0.2 | 8.9 | 4.9 | 0.2 | 2.1 | 0 | 0
67.7 | 0.1 | 14.1 | 0.3 | 1.8 | 0.2 | 8.9 | 4.9 | 0.2 | 2.1 | 0 | 0
67.7 | 0.1 | 14.1 | 0.4 | 1.6 | 0.2 | 8.9 | 4.9 | 0.2 | 2.1 | 0 | 0
67.7 | 0.1 | 14.1 | 0.5 | 1.5 | 0.2 | 8.9 | 4.9 | 0.2 | 2.1 | 0 | 0
67.7 | 0.1 | 14.1 | 0.5 | 1.6 | 0.2 | 8.9 | 4.9 | 0.2 | 2.1 | 0 | 0
67.7 | 0.1 | 14.1 | 0.6 | 1.4 | 0.2 | 8.9 | 4.9 | 0.2 | 2.1 | 0 | 0
67.7 | 0.1 | 14.1 | 0.6 | 1.5 | 0.2 | 8.9 | 4.9 | 0.2 | 2.1 | 0 | 0
67.7 | 0.1 | 14.1 | 0.7 | 1.3 | 0.2 | 8.9 | 4.9 | 0.2 | 2.1 | 0 | 0
67.7 | 0.1 | 14.1 | 0 | 2 | 0.2 | 8.9 | 4.9 | 0.2 | 2.1 | 0 | 0
67.7 | 0.1 | 14 | 0.2 | 1.7 | 0.2 | 9 | 4.9 | 0.1 | 2.1 | 0 | 0
67.7 | 0.1 | 14 | 0.3 | 1.6 | 0.2 | 9 | 4.9 | 0.1 | 2.1 | 0 | 0
67.7 | 0.1 | 14 | 0.4 | 1.5 | 0.2 | 9 | 4.9 | 0.1 | 2.1 | 0 | 0
67.7 | 0.1 | 14 | 0 | 1.9 | 0.2 | 9 | 4.9 | 0.1 | 2.1 | 0 | 0
67.7 | 0.4 | 5.3 | 3 | 2 | 0.3 | 6.2 | 2.7 | 0.1 | 0.6 | 0 | 11.7
67.7 | 0 | 14.5 | 0 | 0 | 0 | 17.7 | 0 | 0 | 0 | 0 | 0
67.7 | 0 | 17.1 | 0 | 0 | 0 | 15.2 | 0 | 0 | 0 | 0 | 0
67.7 | 0 | 18.2 | 0 | 0 | 0 | 0 | 0 | 14.1 | 0 | 0 | 0
67.7 | 0 | 9.6 | 0 | 0 | 0 | 22.7 | 0 | 0 | 0 | 0 | 0
67.7 | 4.2 | 5.8 | 0 | 0 | 0 | 22.3 | 0 | 0 | 0 | 0 | 0
67.8 | 0.5 | 12.4 | 0.2 | 2.9 | 0.2 | 10.6 | 3.9 | 0.6 | 0.8 | 0 | 0.1
67.8 | 0.5 | 12.4 | 0.3 | 2.8 | 0.2 | 10.6 | 3.9 | 0.6 | 0.8 | 0 | 0.1
67.8 | 0.5 | 12.4 | 0.4 | 2.7 | 0.2 | 10.6 | 3.9 | 0.6 | 0.8 | 0 | 0.1
67.8 | 0.5 | 12.4 | 0.5 | 2.6 | 0.2 | 10.6 | 3.9 | 0.6 | 0.8 | 0 | 0.1
67.8 | 0.5 | 12.4 | 0.5 | 2.7 | 0.2 | 10.6 | 3.9 | 0.6 | 0.8 | 0 | 0.1
67.8 | 0.5 | 12.4 | 0.6 | 2.5 | 0.2 | 10.6 | 3.9 | 0.6 | 0.8 | 0 | 0.1
67.8 | 0.5 | 12.4 | 0.7 | 2.4 | 0.2 | 10.6 | 3.9 | 0.6 | 0.8 | 0 | 0.1
67.8 | 0.5 | 12.4 | 0.8 | 2.3 | 0.2 | 10.6 | 3.9 | 0.6 | 0.8 | 0 | 0.1
67.8 | 0.5 | 12.4 | 0.9 | 2.2 | 0.2 | 10.6 | 3.9 | 0.6 | 0.8 | 0 | 0.1
67.8 | 0.5 | 12.4 | 0 | 3.1 | 0.2 | 10.6 | 3.9 | 0.6 | 0.8 | 0 | 0.1
67.8 | 0 | 0 | 0 | 0 | 0 | 32.2 | 0 | 0 | 0 | 0 | 0
67.8 | 0 | 12.3 | 0.1 | 2.9 | 0 | 16.8 | 0 | 0 | 0 | 0 | 0
67.8 | 0 | 12.6 | 0 | 0 | 0 | 19.7 | 0 | 0 | 0 | 0 | 0
67.8 | 0 | 17.7 | 0 | 0 | 0 | 0 | 0 | 0 | 14.5 | 0 | 0
67.8 | 0 | 18 | 0 | 0 | 0 | 0 | 0 | 14.2 | 0 | 0 | 0
67.8 | 1.1 | 12.1 | 0 | 0 | 0 | 6.2 | 2.4 | 5.9 | 4.6 | 0 | 0
67.8 | 6 | 9.9 | 0 | 0 | 0 | 16.3 | 0 | 0 | 0 | 0 | 0
67.9 | 0.1 | 14 | 0.2 | 1.7 | 0.2 | 8.8 | 4.9 | 0.1 | 2.1 | 0 | 0
67.9 | 0.1 | 14 | 0.3 | 1.6 | 0.2 | 8.8 | 4.9 | 0.1 | 2.1 | 0 | 0
67.9 | 0.1 | 14 | 0.4 | 1.5 | 0.2 | 8.8 | 4.9 | 0.1 | 2.1 | 0 | 0
67.9 | 0.1 | 14 | 0.5 | 1.4 | 0.2 | 8.8 | 4.9 | 0.1 | 2.1 | 0 | 0
67.9 | 0.1 | 14 | 0.6 | 1.3 | 0.2 | 8.8 | 4.9 | 0.1 | 2.1 | 0 | 0
67.9 | 0 | 20 | 0 | 0 | 0 | 0 | 0 | 0 | 12.1 | 0 | 0
67 | 0 | 0 | 0 | 0 | 0 | 0 | 33 | 0 | 0 | 0 | 0
67 | 0 | 0 | 0 | 0 | 0 | 33 | 0 | 0 | 0 | 0 | 0
67 | 0 | 12.2 | 0 | 0 | 0 | 0 | 0 | 15.4 | 5.5 | 0 | 0
67 | 0 | 12.6 | 0 | 0 | 0 | 18.9 | 0 | 0 | 0 | 1.6 | 0
67 | 0 | 15.5 | 0 | 0 | 0 | 0 | 0 | 0 | 17.5 | 0 | 0
67 | 0 | 17.8 | 0 | 0 | 0 | 0 | 0 | 15.3 | 0 | 0 | 0
67 | 0 | 19.7 | 0 | 0 | 0 | 0 | 0 | 0 | 13.2 | 0 | 0
68.1 | 0.3 | 5.9 | 3.1 | 1.7 | 0.2 | 5.7 | 2.9 | 0.1 | 0.6 | 0 | 11.4
68.1 | 0.3 | 9.3 | 0 | 3.5 | 0.1 | 3.8 | 1.4 | 3.4 | 5.5 | 0.1 | 4.5
68.1 | 0 | 9.7 | 0.1 | 2.9 | 0 | 19.1 | 0 | 0 | 0 | 0 | 0
68.1 | 1.2 | 10.5 | 3.3 | 1.8 | 0 | 5.2 | 2.5 | 2.7 | 4.7 | 0 | 0
68.1 | 5.6 | 8.2 | 0 | 0 | 0 | 18.1 | 0 | 0 | 0 | 0 | 0
68.2 | 0.3 | 12.1 | 0.3 | 3.3 | 0.1 | 4.5 | 6.1 | 1.5 | 3.6 | 0 | 0.1
68.2 | 0.3 | 12.1 | 0.4 | 3.2 | 0.1 | 4.5 | 6.1 | 1.5 | 3.6 | 0 | 0.1
68.2 | 0.3 | 12.1 | 0.5 | 3.1 | 0.1 | 4.5 | 6.1 | 1.5 | 3.6 | 0 | 0.1
68.2 | 0.3 | 12.1 | 0.6 | 3 | 0.1 | 4.5 | 6.1 | 1.5 | 3.6 | 0 | 0.1
68.2 | 0.3 | 12.1 | 0.7 | 2.9 | 0.1 | 4.5 | 6.1 | 1.5 | 3.6 | 0 | 0.1
68.2 | 0.3 | 12.1 | 0.9 | 2.8 | 0.1 | 4.5 | 6.1 | 1.5 | 3.6 | 0 | 0.1
68.2 | 0.3 | 12.1 | 0 | 3.6 | 0.1 | 4.5 | 6.1 | 1.5 | 3.6 | 0 | 0.1
68.2 | 0.3 | 12.1 | 1.1 | 2.5 | 0.1 | 4.5 | 6.1 | 1.5 | 3.6 | 0 | 0.1
68.2 | 0.3 | 12.1 | 1 | 2.6 | 0.1 | 4.5 | 6.1 | 1.5 | 3.6 | 0 | 0.1
68.2 | 0 | 0 | 0.1 | 7.1 | 0 | 24.2 | 0 | 0 | 0 | 0 | 0
68.2 | 0 | 0 | 0.1 | 7 | 0 | 24.2 | 0 | 0 | 0 | 0 | 0
68.2 | 0 | 0 | 0.2 | 6.9 | 0 | 24.2 | 0 | 0 | 0 | 0 | 0
68.2 | 0 | 0 | 0.2 | 7 | 0 | 24.2 | 0 | 0 | 0 | 0 | 0
68.2 | 0 | 0 | 0.3 | 6.9 | 0 | 24.2 | 0 | 0 | 0 | 0 | 0
68.2 | 0 | 0 | 0.4 | 6.8 | 0 | 24.2 | 0 | 0 | 0 | 0 | 0
68.2 | 0 | 0 | 0.5 | 6.7 | 0 | 24.2 | 0 | 0 | 0 | 0 | 0
68.2 | 0 | 0 | 0.6 | 6.6 | 0 | 24.2 | 0 | 0 | 0 | 0 | 0
68.2 | 0 | 0 | 0.7 | 6.4 | 0 | 24.2 | 0 | 0 | 0 | 0 | 0
68.2 | 0 | 0 | 0 | 7.1 | 0 | 24.2 | 0 | 0 | 0 | 0 | 0
68.2 | 0 | 14.1 | 0 | 0 | 0 | 17 | 0 | 0 | 0 | 0.7 | 0
68.2 | 0 | 19 | 0 | 0 | 0 | 12.8 | 0 | 0 | 0 | 0 | 0
68.2 | 0 | 9.3 | 0 | 0 | 0 | 0 | 0 | 0 | 22.5 | 0 | 0
68.3 | 0.3 | 10.8 | 0 | 2.6 | 0.1 | 5.9 | 4.7 | 0.4 | 2.1 | 0 | 5
68.3 | 0.4 | 12.5 | 0.3 | 3.2 | 0.2 | 4.3 | 6.2 | 1.1 | 3.4 | 0.1 | 0.1
68.3 | 0.4 | 12.5 | 0.4 | 3.1 | 0.2 | 4.3 | 6.2 | 1.1 | 3.4 | 0.1 | 0.1
68.3 | 0.4 | 12.5 | 0.5 | 3 | 0.2 | 4.3 | 6.2 | 1.1 | 3.4 | 0.1 | 0.1
68.3 | 0.4 | 12.5 | 0.6 | 2.9 | 0.2 | 4.3 | 6.2 | 1.1 | 3.4 | 0.1 | 0.1
68.3 | 0.4 | 12.5 | 0.7 | 2.8 | 0.2 | 4.3 | 6.2 | 1.1 | 3.4 | 0.1 | 0.1
68.3 | 0.4 | 12.5 | 0.9 | 2.6 | 0.2 | 4.3 | 6.2 | 1.1 | 3.4 | 0.1 | 0.1
68.3 | 0.4 | 12.5 | 0 | 3.5 | 0.2 | 4.3 | 6.2 | 1.1 | 3.4 | 0.1 | 0.1
68.3 | 0.4 | 12.5 | 1 | 2.5 | 0.2 | 4.3 | 6.2 | 1.1 | 3.4 | 0.1 | 0.1
68.3 | 0 | 8.7 | 0 | 0 | 0 | 0 | 0 | 0 | 23 | 0 | 0
68.3 | 2.8 | 5.9 | 0 | 0 | 0 | 23.1 | 0 | 0 | 0 | 0 | 0
68.4 | 0 | 1.7 | 0 | 0 | 0 | 30.2 | 0 | 0 | 0 | 0 | 0
68.5 | 0.3 | 12.1 | 3.3 | 0 | 0.1 | 5 | 5.7 | 1.2 | 3.6 | 0.1 | 0.1
68.5 | 0 | 0 | 0 | 0 | 0 | 0 | 0 | 0 | 31.5 | 0 | 0
68.5 | 0 | 11 | 0 | 0 | 0 | 20.6 | 0 | 0 | 0 | 0 | 0
68.5 | 0 | 12.4 | 0 | 0 | 0 | 0 | 0 | 7.9 | 11.3 | 0 | 0
68.5 | 0 | 15.8 | 0 | 0 | 0 | 0 | 0 | 15.8 | 0 | 0 | 0
68.5 | 0 | 20.1 | 0 | 0 | 0 | 11.4 | 0 | 0 | 0 | 0 | 0
68.6 | 0.3 | 12.1 | 0.3 | 3 | 0.1 | 5 | 5.7 | 1.2 | 3.6 | 0 | 0.1
68.6 | 0.3 | 12.1 | 0.4 | 2.9 | 0.1 | 5 | 5.7 | 1.2 | 3.6 | 0 | 0.1
68.6 | 0.3 | 12.1 | 0.5 | 2.8 | 0.1 | 5 | 5.7 | 1.2 | 3.6 | 0 | 0.1
68.6 | 0.3 | 12.1 | 0.6 | 2.7 | 0.1 | 5 | 5.7 | 1.2 | 3.6 | 0 | 0.1
68.6 | 0.3 | 12.1 | 0.7 | 2.6 | 0.1 | 5 | 5.7 | 1.2 | 3.6 | 0 | 0.1
68.6 | 0.3 | 12.1 | 0.8 | 2.5 | 0.1 | 5 | 5.7 | 1.2 | 3.6 | 0 | 0.1
68.6 | 0.3 | 12.1 | 0.9 | 2.4 | 0.1 | 5 | 5.7 | 1.2 | 3.6 | 0 | 0.1
68.6 | 0.3 | 12.1 | 0 | 3.3 | 0.1 | 5 | 5.7 | 1.2 | 3.6 | 0 | 0.1
68.7 | 0 | 14 | 0 | 0 | 0 | 0 | 0 | 0 | 17.3 | 0 | 0
68.7 | 0 | 15.6 | 0 | 0 | 0 | 0 | 0 | 15.8 | 0 | 0 | 0
68.7 | 0 | 15.6 | 0 | 0 | 0 | 11.2 | 0 | 0 | 7.4 | 0 | 0
68.7 | 4.4 | 10.2 | 0 | 0 | 0 | 16.7 | 0 | 0 | 0 | 0 | 0
68.8 | 0 | 0 | 0 | 0 | 0 | 0 | 31.2 | 0 | 0 | 0 | 0
68.8 | 0 | 15.6 | 0 | 0 | 0 | 10.8 | 4.8 | 0 | 0 | 0 | 0
68.8 | 0 | 17.2 | 0 | 0 | 0 | 14 | 0 | 0 | 0 | 0 | 0
68.9 | 0.1 | 6.7 | 0 | 0.8 | 0 | 3.5 | 2.8 | 0 | 0.5 | 0 | 16.8
68.9 | 0.8 | 7.6 | 5 | 0 | 0.1 | 3.3 | 1.9 | 2 | 3.6 | 0.1 | 6.7
68.9 | 0 | 0 | 0 | 0 | 0 | 31.1 | 0 | 0 | 0 | 0 | 0
68 | 0 | 0 | 0 | 0 | 0 | 0 | 0 | 0 | 32 | 0 | 0
68 | 0 | 0 | 0 | 0 | 0 | 32 | 0 | 0 | 0 | 0 | 0
68 | 0 | 13.1 | 0 | 0 | 0 | 0 | 0 | 0 | 18.9 | 0 | 0
68 | 0 | 14 | 0.5 | 3 | 0 | 14.5 | 0 | 0 | 0 | 0 | 0
68 | 0 | 15.8 | 0 | 0 | 0 | 8.7 | 0 | 0 | 7.4 | 0 | 0
69.1 | 0 | 11 | 0 | 0 | 0 | 0 | 0 | 0 | 19.9 | 0 | 0
69.2 | 0.5 | 12 | 1.6 | 0.7 | 0.1 | 4.7 | 1.1 | 3.5 | 6.7 | 0 | 0
69.2 | 0 | 10.9 | 0 | 0 | 0 | 0 | 0 | 9.9 | 10 | 0 | 0
69.2 | 0 | 15.9 | 0 | 0 | 0 | 9.8 | 0 | 0 | 5.1 | 0 | 0
69.3 | 0.3 | 10.9 | 0 | 2.6 | 0.1 | 6 | 4.7 | 0.4 | 2.1 | 0 | 3.6
69.3 | 2.8 | 8.5 | 0 | 0 | 0 | 19.5 | 0 | 0 | 0 | 0 | 0
69.5 | 0 | 0 | 0 | 0 | 0 | 0 | 0 | 0 | 30.5 | 0 | 0
69.5 | 0 | 15.4 | 0 | 0 | 0 | 15.1 | 0 | 0 | 0 | 0 | 0
69.5 | 1.1 | 8.2 | 7.7 | 0 | 0.2 | 3.4 | 1.7 | 2.8 | 5.3 | 0.1 | 0
69.5 | 1.4 | 6.1 | 0 | 0 | 0 | 23 | 0 | 0 | 0 | 0 | 0
69.6 | 0.5 | 13.1 | 1.9 | 0.9 | 0.1 | 4.8 | 1 | 2.8 | 5.4 | 0.1 | 0
69.6 | 0 | 0 | 0 | 0 | 0 | 30.4 | 0 | 0 | 0 | 0 | 0
69.7 | 0.2 | 13 | 0.1 | 3.2 | 0.2 | 5.9 | 4.6 | 0.5 | 2.6 | 0 | 0
69.7 | 0.2 | 13 | 0.4 | 2.8 | 0.2 | 5.9 | 4.6 | 0.5 | 2.6 | 0 | 0
69.7 | 0.2 | 13 | 0.5 | 2.7 | 0.2 | 5.9 | 4.6 | 0.5 | 2.6 | 0 | 0
69.7 | 0.2 | 13 | 0.5 | 2.8 | 0.2 | 5.9 | 4.6 | 0.5 | 2.6 | 0 | 0
69.7 | 0.2 | 13 | 0.6 | 2.6 | 0.2 | 5.9 | 4.6 | 0.5 | 2.6 | 0 | 0
69.7 | 0.2 | 13 | 0.6 | 2.7 | 0.2 | 5.9 | 4.6 | 0.5 | 2.6 | 0 | 0
69.7 | 0.2 | 13 | 0.7 | 2.5 | 0.2 | 5.9 | 4.6 | 0.5 | 2.6 | 0 | 0
69.7 | 0.2 | 13 | 0.7 | 2.6 | 0.2 | 5.9 | 4.6 | 0.5 | 2.6 | 0 | 0
69.7 | 0.2 | 13 | 0.8 | 2.4 | 0.2 | 5.9 | 4.6 | 0.5 | 2.6 | 0 | 0
69.7 | 0.2 | 13 | 0.9 | 2.3 | 0.2 | 5.9 | 4.6 | 0.5 | 2.6 | 0 | 0
69.7 | 0.2 | 13 | 0 | 3.2 | 0.2 | 5.9 | 4.6 | 0.5 | 2.6 | 0 | 0
69.7 | 0.2 | 13 | 1.1 | 2.2 | 0.2 | 5.9 | 4.6 | 0.5 | 2.6 | 0 | 0
69.7 | 0.2 | 13 | 1 | 2.2 | 0.2 | 5.9 | 4.6 | 0.5 | 2.6 | 0 | 0
69.7 | 0 | 10.6 | 0 | 0 | 0 | 19.7 | 0 | 0 | 0 | 0 | 0
69.7 | 3 | 10.3 | 0 | 0 | 0 | 17 | 0 | 0 | 0 | 0 | 0
69.8 | 0.5 | 7.3 | 3.9 | 0 | 0.1 | 3.2 | 2.3 | 0.9 | 2.4 | 0.1 | 9.6
69.9 | 0 | 12.7 | 0 | 0 | 0 | 17.4 | 0 | 0 | 0 | 0 | 0
69 | 0 | 10.4 | 0 | 0 | 0 | 20.7 | 0 | 0 | 0 | 0 | 0
69 | 0 | 11 | 0 | 0 | 0 | 0 | 0 | 20 | 0 | 0 | 0
7.4 | 0 | 35 | 0 | 0 | 0 | 0 | 0 | 4.9 | 52.7 | 0 | 0
7.5 | 0 | 19.5 | 0 | 0 | 0 | 0 | 0 | 7.9 | 65.1 | 0 | 0
70.2 | 0 | 15.9 | 0 | 0 | 0 | 0 | 0 | 8.1 | 5.8 | 0 | 0
70.3 | 1.3 | 10.7 | 0 | 0 | 0 | 17.7 | 0 | 0 | 0 | 0 | 0
70.3 | 2 | 9.3 | 0 | 0 | 0 | 18.4 | 0 | 0 | 0 | 0 | 0
70.5 | 0.3 | 11.8 | 2.5 | 1.5 | 0 | 6 | 4.2 | 0.6 | 2.6 | 0 | 0
70.5 | 0 | 14.8 | 0 | 0 | 0 | 0 | 0 | 14.8 | 0 | 0 | 0
70.5 | 0 | 6.1 | 0 | 0 | 0 | 23.4 | 0 | 0 | 0 | 0 | 0
70.6 | 0 | 0 | 0 | 0 | 0 | 29.5 | 0 | 0 | 0 | 0 | 0
70.7 | 0.3 | 13.2 | 0 | 0 | 0 | 6 | 4.2 | 3.1 | 2.6 | 0 | 0
70.7 | 0.8 | 7.8 | 5.1 | 0 | 0.1 | 3.4 | 2 | 2 | 3.7 | 0.1 | 4.3
70.8 | 0 | 8.7 | 0 | 0 | 0 | 20.4 | 0 | 0 | 0 | 0 | 0
70.9 | 0.5 | 10.9 | 0.1 | 3.7 | 0.1 | 4.6 | 0.9 | 3 | 5.5 | 0.1 | 0.1
70.9 | 0.5 | 10.9 | 0.9 | 2.8 | 0.1 | 4.6 | 0.9 | 3 | 5.5 | 0.1 | 0.1
70.9 | 0.5 | 10.9 | 0 | 3.7 | 0.1 | 4.6 | 0.9 | 3 | 5.5 | 0.1 | 0.1
70.9 | 0.5 | 10.9 | 1.1 | 2.6 | 0.1 | 4.6 | 0.9 | 3 | 5.5 | 0.1 | 0.1
70.9 | 0.5 | 10.9 | 1.2 | 2.5 | 0.1 | 4.6 | 0.9 | 3 | 5.5 | 0.1 | 0.1
70.9 | 0.5 | 10.9 | 1.4 | 2.3 | 0.1 | 4.6 | 0.9 | 3 | 5.5 | 0.1 | 0.1
70.9 | 0.5 | 10.9 | 1.5 | 2.2 | 0.1 | 4.6 | 0.9 | 3 | 5.5 | 0.1 | 0.1
70.9 | 0.5 | 10.9 | 1.7 | 2 | 0.1 | 4.6 | 0.9 | 3 | 5.5 | 0.1 | 0.1
70.9 | 0.5 | 10.9 | 1.8 | 1.9 | 0.1 | 4.6 | 0.9 | 3 | 5.5 | 0.1 | 0.1
70.9 | 0 | 0 | 0 | 0 | 0 | 0 | 17.4 | 0 | 11.7 | 0 | 0
70.9 | 0 | 0 | 0 | 0 | 0 | 29.1 | 0 | 0 | 0 | 0 | 0
70.9 | 0 | 11 | 0 | 0 | 0 | 0 | 0 | 0 | 18.1 | 0 | 0
70 | 0 | 0 | 0 | 0 | 0 | 0 | 20 | 0 | 10 | 0 | 0
70 | 0 | 0 | 0 | 0 | 0 | 0 | 20 | 10 | 0 | 0 | 0
70 | 0 | 0 | 0 | 0 | 0 | 0 | 30 | 0 | 0 | 0 | 0
70 | 0 | 0 | 0 | 0 | 0 | 10 | 0 | 0 | 20 | 0 | 0
70 | 0 | 0 | 0 | 0 | 0 | 15 | 0 | 0 | 15 | 0 | 0
70 | 0 | 0 | 0 | 0 | 0 | 20.4 | 0 | 0 | 9.6 | 0 | 0
70 | 0 | 0 | 0 | 0 | 0 | 20 | 0 | 0 | 10 | 0 | 0
70 | 0 | 0 | 0 | 0 | 0 | 20 | 0 | 10 | 0 | 0 | 0
70 | 0 | 0 | 0 | 0 | 0 | 25 | 0 | 0 | 5 | 0 | 0
70 | 0 | 0 | 0 | 0 | 0 | 30 | 0 | 0 | 0 | 0 | 0
70 | 0 | 12.7 | 0 | 0 | 0 | 0 | 0 | 0 | 17.3 | 0 | 0
70 | 0 | 15 | 0 | 0 | 0 | 0 | 0 | 0 | 15 | 0 | 0
70 | 0 | 5 | 0 | 0 | 0 | 0 | 25 | 0 | 0 | 0 | 0
70 | 0 | 5 | 0 | 0 | 0 | 12.5 | 12.5 | 0 | 0 | 0 | 0
70 | 0 | 5 | 0 | 0 | 0 | 18.8 | 6.3 | 0 | 0 | 0 | 0
70 | 0 | 5 | 0 | 0 | 0 | 25 | 0 | 0 | 0 | 0 | 0
70 | 0 | 5 | 0 | 0 | 0 | 6.3 | 18.8 | 0 | 0 | 0 | 0
71.1 | 0.4 | 5.6 | 3.2 | 2.1 | 0.3 | 6.5 | 2.9 | 0.1 | 0.7 | 0 | 7.3
71.1 | 0.4 | 6.1 | 3.2 | 1.8 | 0.3 | 6 | 3 | 0.1 | 0.6 | 0 | 7.5
71.3 | 0.3 | 9.7 | 0.1 | 3.6 | 0.1 | 4 | 1.5 | 3.6 | 5.8 | 0.1 | 0.1
71.3 | 0.3 | 9.7 | 0.1 | 3.7 | 0.1 | 4 | 1.5 | 3.6 | 5.8 | 0.1 | 0.1
71.3 | 0.3 | 9.7 | 0.4 | 3.3 | 0.1 | 4 | 1.5 | 3.6 | 5.8 | 0.1 | 0.1
71.3 | 0.3 | 9.7 | 0.5 | 3.2 | 0.1 | 4 | 1.5 | 3.6 | 5.8 | 0.1 | 0.1
71.3 | 0.3 | 9.7 | 0.6 | 3.1 | 0.1 | 4 | 1.5 | 3.6 | 5.8 | 0.1 | 0.1
71.3 | 0.3 | 9.7 | 0.6 | 3.2 | 0.1 | 4 | 1.5 | 3.6 | 5.8 | 0.1 | 0.1
71.3 | 0.3 | 9.7 | 0.7 | 3 | 0.1 | 4 | 1.5 | 3.6 | 5.8 | 0.1 | 0.1
71.3 | 0.3 | 9.7 | 0.8 | 2.9 | 0.1 | 4 | 1.5 | 3.6 | 5.8 | 0.1 | 0.1
71.3 | 0.3 | 9.7 | 0.9 | 2.8 | 0.1 | 4 | 1.5 | 3.6 | 5.8 | 0.1 | 0.1
71.3 | 0.3 | 9.7 | 0 | 3.7 | 0.1 | 4 | 1.5 | 3.6 | 5.8 | 0.1 | 0.1
71.3 | 0.3 | 9.7 | 1.1 | 2.6 | 0.1 | 4 | 1.5 | 3.6 | 5.8 | 0.1 | 0.1
71.3 | 0.3 | 9.7 | 1.2 | 2.5 | 0.1 | 4 | 1.5 | 3.6 | 5.8 | 0.1 | 0.1
71.3 | 0.3 | 9.7 | 1.3 | 2.4 | 0.1 | 4 | 1.5 | 3.6 | 5.8 | 0.1 | 0.1
71.3 | 0.3 | 9.7 | 1.4 | 2.3 | 0.1 | 4 | 1.5 | 3.6 | 5.8 | 0.1 | 0.1
71.3 | 0.3 | 9.7 | 1 | 2.7 | 0.1 | 4 | 1.5 | 3.6 | 5.8 | 0.1 | 0.1
71.3 | 0.3 | 9.7 | 1 | 2.8 | 0.1 | 4 | 1.5 | 3.6 | 5.8 | 0.1 | 0.1
71.3 | 0.3 | 9.7 | 3.7 | 0 | 0.1 | 4 | 1.5 | 3.6 | 5.8 | 0.1 | 0.1
71.3 | 0 | 0 | 0 | 0 | 0 | 0 | 28.7 | 0 | 0 | 0 | 0
71.4 | 0 | 7.1 | 0 | 0 | 0 | 21.4 | 0 | 0 | 0 | 0 | 0
71.5 | 0.8 | 7.9 | 5.2 | 0 | 0.1 | 3.4 | 2 | 2.1 | 3.8 | 0.1 | 3.2
71.5 | 0 | 10.6 | 0 | 0 | 0 | 17.9 | 0 | 0 | 0 | 0 | 0
71.5 | 0 | 12 | 0 | 0 | 0 | 6.9 | 0 | 9.4 | 0 | 0 | 0
71.7 | 0.1 | 7.9 | 0 | 2.3 | 0 | 3.6 | 2.6 | 0.3 | 1.8 | 0.1 | 9.8
71.7 | 0.5 | 7.5 | 4 | 0 | 0.1 | 3.3 | 2.4 | 0.9 | 2.5 | 0.1 | 7
71.7 | 0 | 28.3 | 0 | 0 | 0 | 0 | 0 | 0 | 0 | 0 | 0
71.7 | 0 | 9.4 | 0 | 0 | 0 | 18.9 | 0 | 0 | 0 | 0 | 0
71.8 | 0.3 | 11.3 | 0.3 | 2.4 | 0.1 | 6.2 | 4.9 | 0.4 | 2.2 | 0 | 0.1
71.8 | 0.3 | 11.3 | 0.4 | 2.3 | 0.1 | 6.2 | 4.9 | 0.4 | 2.2 | 0 | 0.1
71.8 | 0.3 | 11.3 | 0.5 | 2.2 | 0.1 | 6.2 | 4.9 | 0.4 | 2.2 | 0 | 0.1
71.8 | 0.3 | 11.3 | 0.6 | 2.1 | 0.1 | 6.2 | 4.9 | 0.4 | 2.2 | 0 | 0.1
71.8 | 0.3 | 11.3 | 0.7 | 2.1 | 0.1 | 6.2 | 4.9 | 0.4 | 2.2 | 0 | 0.1
71.8 | 0.3 | 11.3 | 0.7 | 2 | 0.1 | 6.2 | 4.9 | 0.4 | 2.2 | 0 | 0.1
71.8 | 0.3 | 11.3 | 0.8 | 1.9 | 0.1 | 6.2 | 4.9 | 0.4 | 2.2 | 0 | 0.1
71.8 | 0.3 | 11.3 | 0 | 2.7 | 0.1 | 6.2 | 4.9 | 0.4 | 2.2 | 0 | 0.1
71.8 | 0.3 | 11.3 | 2.7 | 0 | 0.1 | 6.2 | 4.9 | 0.4 | 2.2 | 0 | 0.1
71.9 | 0 | 16.3 | 0 | 0 | 0 | 0 | 0 | 0 | 11.9 | 0 | 0
71.9 | 0 | 6.1 | 0 | 0 | 0 | 0 | 0 | 0 | 22 | 0 | 0
71 | 0.1 | 7.8 | 0.3 | 2 | 0 | 3.6 | 2.5 | 0.3 | 1.8 | 0.1 | 10.7
71 | 0 | 0 | 0 | 0 | 0 | 0 | 29 | 0 | 0 | 0 | 0
71 | 0 | 0 | 0 | 0 | 0 | 23.4 | 0 | 0 | 5.6 | 0 | 0
72.2 | 0 | 0 | 0 | 0 | 0 | 27.8 | 0 | 0 | 0 | 0 | 0
72.3 | 0 | 0 | 0.8 | 2 | 0 | 25 | 0 | 0 | 0 | 0 | 0
72.3 | 0 | 7.1 | 0 | 0 | 0 | 0 | 20.6 | 0 | 0 | 0 | 0
72.5 | 0.4 | 11.3 | 0.3 | 2.1 | 0.1 | 7 | 4.6 | 0.5 | 1 | 0 | 0.1
72.5 | 0.4 | 11.3 | 0.4 | 2.1 | 0.1 | 7 | 4.6 | 0.5 | 1 | 0 | 0.1
72.5 | 0.4 | 11.3 | 0.4 | 2 | 0.1 | 7 | 4.6 | 0.5 | 1 | 0 | 0.1
72.5 | 0.4 | 11.3 | 0.5 | 1.9 | 0.1 | 7 | 4.6 | 0.5 | 1 | 0 | 0.1
72.5 | 0.4 | 11.3 | 0.6 | 1.8 | 0.1 | 7 | 4.6 | 0.5 | 1 | 0 | 0.1
72.5 | 0.4 | 11.3 | 0.7 | 1.7 | 0.1 | 7 | 4.6 | 0.5 | 1 | 0 | 0.1
72.5 | 0.4 | 11.3 | 0.8 | 1.6 | 0.1 | 7 | 4.6 | 0.5 | 1 | 0 | 0.1
72.5 | 0.4 | 11.3 | 0.8 | 1.7 | 0.1 | 7 | 4.6 | 0.5 | 1 | 0 | 0.1
72.5 | 0.4 | 11.3 | 0.9 | 1.5 | 0.1 | 7 | 4.6 | 0.5 | 1 | 0 | 0.1
72.5 | 0.4 | 11.3 | 0 | 2.4 | 0.1 | 7 | 4.6 | 0.5 | 1 | 0 | 0.1
72.5 | 0 | 13.8 | 0 | 0 | 0 | 0 | 0 | 13.8 | 0 | 0 | 0
72.6 | 0.4 | 11.3 | 2.4 | 0 | 0.1 | 7 | 4.6 | 0.5 | 1 | 0 | 0
72.7 | 0 | 0.9 | 0 | 0 | 0 | 15 | 0 | 3 | 8.5 | 0 | 0
72.8 | 0.1 | 7.1 | 0 | 0.8 | 0 | 3.7 | 3 | 0 | 0.5 | 0 | 12.1
73.1 | 0.4 | 6.3 | 3.3 | 1.9 | 0.3 | 6.2 | 3.1 | 0.1 | 0.6 | 0 | 4.9
73.1 | 0 | 0 | 0 | 0 | 0 | 0 | 26.9 | 0 | 0 | 0 | 0
73.1 | 0 | 6.4 | 0 | 0 | 0 | 4.2 | 16.3 | 0 | 0 | 0 | 0
73.2 | 0 | 1.8 | 0 | 0 | 0 | 13.1 | 0.6 | 3.7 | 7.5 | 0 | 0
73.3 | 0 | 3.3 | 0 | 0 | 0 | 23.3 | 0 | 0 | 0 | 0 | 0
73.5 | 0 | 13 | 0 | 0 | 0 | 0 | 0 | 0 | 13.5 | 0 | 0
73.6 | 0.4 | 5.8 | 3.3 | 2.2 | 0.3 | 6.7 | 3 | 0.1 | 0.7 | 0 | 4
73.8 | 0.4 | 11.7 | 0 | 0 | 0 | 4.6 | 1.8 | 2.5 | 5.2 | 0 | 0
73.8 | 0 | 0 | 0 | 0 | 0 | 26.2 | 0 | 0 | 0 | 0 | 0
73.8 | 0 | 14.2 | 0 | 0 | 0 | 0 | 0 | 12.1 | 0 | 0 | 0
73.8 | 0 | 9.3 | 0 | 0 | 0 | 0 | 0 | 0 | 16.9 | 0 | 0
73.9 | 0.1 | 8.1 | 0.2 | 2.2 | 0 | 3.7 | 2.6 | 0.3 | 1.8 | 0.1 | 7.1
73.9 | 0.1 | 8.1 | 0 | 2.4 | 0 | 3.7 | 2.6 | 0.3 | 1.8 | 0.1 | 7.1
73.9 | 0.3 | 13.2 | 1.2 | 2.9 | 0 | 1.5 | 1.5 | 1.2 | 4.3 | 0 | 0.1
73.9 | 0.3 | 13.2 | 1.3 | 2.7 | 0 | 1.5 | 1.5 | 1.2 | 4.3 | 0 | 0.1
73.9 | 0.3 | 13.2 | 1.5 | 2.5 | 0 | 1.5 | 1.5 | 1.2 | 4.3 | 0 | 0.1
73.9 | 0.3 | 13.2 | 1.7 | 2.3 | 0 | 1.5 | 1.5 | 1.2 | 4.3 | 0 | 0.1
73.9 | 0.3 | 13.2 | 1.9 | 2.1 | 0 | 1.5 | 1.5 | 1.2 | 4.3 | 0 | 0.1
73.9 | 0.3 | 13.2 | 2.2 | 1.8 | 0 | 1.5 | 1.5 | 1.2 | 4.3 | 0 | 0.1
73.9 | 0.3 | 13.2 | 2 | 2 | 0 | 1.5 | 1.5 | 1.2 | 4.3 | 0 | 0.1
73.9 | 0.8 | 8.2 | 5.4 | 0 | 0.1 | 3.5 | 2 | 2.1 | 3.9 | 0.1 | 0
73.9 | 0 | 12 | 0 | 0 | 0 | 0 | 0 | 0 | 14.1 | 0 | 0
73 | 0 | 0 | 0 | 0 | 0 | 27 | 0 | 0 | 0 | 0 | 0
73 | 0 | 13.5 | 0 | 0 | 0 | 11 | 0 | 0 | 2.5 | 0 | 0
73 | 0 | 13.5 | 0 | 0 | 0 | 13.5 | 0 | 0 | 0 | 0 | 0
74.1 | 0 | 13.1 | 0 | 0 | 0 | 12.8 | 0 | 0 | 0 | 0 | 0
74.2 | 0 | 13 | 0 | 0 | 0 | 0 | 0 | 0 | 12.8 | 0 | 0
74.3 | 0 | 0 | 0 | 0 | 0 | 25.7 | 0 | 0 | 0 | 0 | 0
74.3 | 0 | 0 | 0 | 0 | 0 | 7.2 | 18.5 | 0 | 0 | 0 | 0
74.3 | 0 | 12.3 | 0 | 0 | 0 | 0 | 0 | 0 | 13.4 | 0 | 0
74.3 | 0 | 12.7 | 0 | 0 | 0 | 0 | 0 | 0 | 12.9 | 0 | 0
74.4 | 0.2 | 8 | 2.9 | 0 | 0.1 | 4.2 | 4.3 | 2 | 4 | 0 | 0
74.4 | 0 | 0 | 0 | 0 | 0 | 0 | 25.6 | 0 | 0 | 0 | 0
74.4 | 0 | 13.4 | 0 | 0 | 0 | 0 | 0 | 0 | 12.1 | 0 | 0
74.5 | 0 | 12 | 0 | 0 | 0 | 0 | 0 | 0 | 13.5 | 0 | 0
74.5 | 0 | 14.1 | 1.1 | 1.5 | 0 | 3.1 | 1.3 | 1.2 | 3.2 | 0 | 0.1
74.5 | 0 | 14.1 | 1.2 | 1.4 | 0 | 3.1 | 1.3 | 1.2 | 3.2 | 0 | 0.1
74.5 | 0 | 14.1 | 1.3 | 1.3 | 0 | 3.1 | 1.3 | 1.2 | 3.2 | 0 | 0.1
74.5 | 0 | 14.1 | 1.4 | 1.2 | 0 | 3.1 | 1.3 | 1.2 | 3.2 | 0 | 0.1
74.5 | 0 | 14.4 | 0 | 0 | 0 | 11 | 0 | 0 | 0 | 0 | 0
74.6 | 0.1 | 11.7 | 1.4 | 1 | 0 | 7.3 | 3.4 | 0.1 | 0.5 | 0 | 0
74.6 | 0.1 | 12.3 | 0 | 0 | 0 | 7.6 | 3.4 | 1.5 | 0.5 | 0 | 0
74.6 | 0.1 | 7.3 | 0 | 0.8 | 0 | 3.8 | 3 | 0 | 0.5 | 0 | 9.9
74.6 | 0.4 | 5.8 | 3.4 | 2.2 | 0.3 | 6.8 | 3 | 0.1 | 0.7 | 0 | 2.6
74.6 | 0.4 | 6.4 | 3.3 | 1.9 | 0.3 | 6.3 | 3.1 | 0.1 | 0.6 | 0 | 3
74.6 | 0 | 0 | 4.5 | 0.4 | 0 | 20.5 | 0 | 0 | 0 | 0 | 0
74.6 | 0 | 13.7 | 0 | 0 | 0 | 0 | 0 | 0 | 11.7 | 0 | 0
74.6 | 0 | 13 | 0 | 0 | 0 | 0 | 0 | 0 | 12.4 | 0 | 0
74.7 | 0.1 | 7.3 | 0 | 0.8 | 0 | 3.8 | 3 | 0 | 0.5 | 0 | 9.8
74.7 | 0 | 13.3 | 0 | 0 | 0 | 12 | 0 | 0 | 0 | 0 | 0
74.7 | 0 | 13.5 | 0 | 0 | 0 | 11.9 | 0 | 0 | 0 | 0 | 0
74.7 | 0 | 14.3 | 0 | 0 | 0 | 0 | 0 | 0 | 11 | 0 | 0
74.8 | 0 | 0 | 0 | 0 | 0 | 25.2 | 0 | 0 | 0 | 0 | 0
74.8 | 0 | 0 | 4.4 | 0.4 | 0 | 0 | 20.4 | 0 | 0 | 0 | 0
74.8 | 0 | 11.1 | 0 | 0 | 0 | 0 | 0 | 0 | 14.1 | 0 | 0
74.8 | 0 | 11.4 | 0 | 0 | 0 | 0 | 0 | 0 | 13.8 | 0 | 0
74.9 | 0 | 11.8 | 0 | 0 | 0 | 0 | 0 | 0 | 13.3 | 0 | 0
74.9 | 0 | 14 | 0 | 0 | 0 | 11.1 | 0 | 0 | 0 | 0 | 0
74 | 0.5 | 7.7 | 4.1 | 0 | 0.1 | 3.4 | 2.5 | 0.9 | 2.5 | 0.1 | 4.1
74 | 0 | 0 | 0 | 0 | 0 | 26 | 0 | 0 | 0 | 0 | 0
74 | 0 | 15.8 | 0 | 0 | 0 | 10.2 | 0 | 0 | 0 | 0 | 0
75.1 | 0.6 | 7.9 | 4.2 | 0 | 0.1 | 3.4 | 2.5 | 0.9 | 2.6 | 0.1 | 2.7
75.1 | 0 | 11.8 | 0 | 0 | 0 | 0 | 0 | 13.1 | 0 | 0 | 0
75.1 | 0 | 12.8 | 0 | 0 | 0 | 0.1 | 12.1 | 0 | 0 | 0 | 0
75.1 | 0 | 9.2 | 0 | 0 | 0 | 15.7 | 0 | 0 | 0 | 0 | 0
75.2 | 0 | 0 | 0.1 | 3.2 | 0 | 21.1 | 0 | 0 | 0 | 0 | 0
75.2 | 0 | 0 | 0.1 | 3.3 | 0 | 21.1 | 0 | 0 | 0 | 0 | 0
75.2 | 0 | 0 | 0.2 | 3.2 | 0 | 21.1 | 0 | 0 | 0 | 0 | 0
75.2 | 0 | 0 | 0.3 | 3.1 | 0 | 21.1 | 0 | 0 | 0 | 0 | 0
75.2 | 0 | 0 | 0.3 | 3 | 0 | 21.1 | 0 | 0 | 0 | 0 | 0
75.2 | 0 | 0 | 0.4 | 3 | 0 | 21.1 | 0 | 0 | 0 | 0 | 0
75.2 | 0 | 12.2 | 0 | 0 | 0 | 0 | 0 | 12.6 | 0 | 0 | 0
75.2 | 0 | 12.2 | 0 | 0 | 0 | 12.6 | 0 | 0 | 0 | 0 | 0
75.2 | 0 | 12.4 | 0 | 0 | 0 | 2.7 | 9.8 | 0 | 0 | 0 | 0
75.2 | 0 | 12.5 | 0 | 0 | 0 | 6.2 | 6.2 | 0 | 0 | 0 | 0
75.2 | 0 | 16.1 | 0 | 0 | 0 | 8.8 | 0 | 0 | 0 | 0 | 0
75.2 | 0 | 6.4 | 0 | 0 | 0 | 18.4 | 0 | 0 | 0 | 0 | 0
75.3 | 0 | 10.4 | 0 | 0 | 0 | 0 | 0 | 14.3 | 0 | 0 | 0
75.3 | 0 | 10.6 | 0 | 0 | 0 | 0 | 0 | 14.1 | 0 | 0 | 0
75.3 | 0 | 12.4 | 0 | 0 | 0 | 12.3 | 0 | 0 | 0 | 0 | 0
75.3 | 0 | 12.4 | 0 | 0 | 0 | 7.4 | 4.8 | 0 | 0 | 0 | 0
75.3 | 0 | 12.7 | 0 | 0 | 0 | 0 | 0 | 12 | 0 | 0 | 0
75.4 | 0.7 | 14.1 | 1.1 | 1.3 | 0.1 | 2 | 3.3 | 0 | 2 | 0 | 0.1
75.4 | 0.7 | 14.1 | 1.2 | 1.2 | 0.1 | 2 | 3.3 | 0 | 2 | 0 | 0.1
75.4 | 0.7 | 14.1 | 1 | 1.4 | 0.1 | 2 | 3.3 | 0 | 2 | 0 | 0.1
75.4 | 0 | 10.4 | 0 | 0 | 0 | 0 | 0 | 0 | 14.2 | 0 | 0
75.4 | 0 | 11 | 0 | 0 | 0 | 0 | 0 | 13.6 | 0 | 0 | 0
75.4 | 0 | 12.5 | 0 | 0 | 0 | 9.8 | 2.4 | 0 | 0 | 0 | 0
75.4 | 0 | 13.1 | 0 | 0 | 0 | 0 | 0 | 0 | 11.6 | 0 | 0
75.5 | 0 | 11.5 | 0 | 0 | 0 | 13 | 0 | 0 | 0 | 0 | 0
75.5 | 0 | 12.3 | 0 | 0 | 0 | 5 | 7.2 | 0 | 0 | 0 | 0
75.6 | 0.1 | 7.4 | 0 | 0.8 | 0 | 3.8 | 3.1 | 0 | 0.6 | 0 | 8.7
75.6 | 0 | 10.6 | 0 | 0 | 0 | 13.9 | 0 | 0 | 0 | 0 | 0
75.7 | 0 | 0 | 0 | 0 | 0 | 24.3 | 0 | 0 | 0 | 0 | 0
75.7 | 0 | 12.7 | 0 | 0 | 0 | 0 | 0 | 0 | 11.6 | 0 | 0
75.8 | 0.1 | 7.4 | 0 | 0.8 | 0 | 3.8 | 3.1 | 0 | 0.6 | 0 | 8.4
75.8 | 0 | 0 | 0 | 0 | 0 | 12.9 | 11.3 | 0 | 0 | 0 | 0
75.8 | 0 | 12.1 | 0 | 0 | 0 | 0 | 0 | 0 | 12.1 | 0 | 0
75 | 0.7 | 8.3 | 4.6 | 0 | 0.1 | 3.3 | 2.1 | 2 | 3.8 | 0 | 0
75 | 0 | 0 | 0 | 0 | 0 | 0 | 25 | 0 | 0 | 0 | 0
75 | 0 | 0 | 0 | 0 | 0 | 10 | 0 | 0 | 15 | 0 | 0
75 | 0 | 0 | 0 | 0 | 0 | 12.5 | 12.5 | 0 | 0 | 0 | 0
75 | 0 | 0 | 0 | 0 | 0 | 15 | 0 | 0 | 10 | 0 | 0
75 | 0 | 0 | 0 | 0 | 0 | 18.8 | 6.3 | 0 | 0 | 0 | 0
75 | 0 | 0 | 0 | 0 | 0 | 20 | 0 | 0 | 0 | 0 | 0
75 | 0 | 0 | 0 | 0 | 0 | 20 | 0 | 0 | 5 | 0 | 0
75 | 0 | 0 | 0 | 0 | 0 | 25 | 0 | 0 | 0 | 0 | 0
75 | 0 | 0 | 0 | 0 | 0 | 5 | 0 | 0 | 20 | 0 | 0
75 | 0 | 0 | 0 | 0 | 0 | 6.3 | 18.8 | 0 | 0 | 0 | 0
75 | 0 | 12.3 | 0 | 0 | 0 | 0 | 0 | 12.3 | 0 | 0 | 0
75 | 0 | 12.5 | 0 | 0 | 0 | 0 | 0 | 0 | 12.5 | 0 | 0
75 | 0 | 12.5 | 0 | 0 | 0 | 0 | 0 | 12.5 | 0 | 0 | 0
75 | 0 | 12.5 | 0 | 0 | 0 | 12.5 | 0 | 0 | 0 | 0 | 0
75 | 0 | 12.9 | 0 | 0 | 0 | 0 | 0 | 0 | 12.1 | 0 | 0
75 | 0 | 13.7 | 0 | 0 | 0 | 0 | 0 | 0 | 11.4 | 0 | 0
75 | 0 | 14.8 | 0 | 0 | 0 | 0 | 0 | 0 | 10.2 | 0 | 0
75 | 0 | 9.9 | 0 | 0 | 0 | 0 | 0 | 0 | 15.2 | 0 | 0
76.1 | 0 | 13.4 | 0 | 0 | 0 | 0 | 0 | 0 | 10.5 | 0 | 0
76.2 | 0.1 | 7.4 | 0 | 0.8 | 0 | 3.8 | 3.1 | 0 | 0.6 | 0 | 7.9
76.2 | 0 | 0 | 0 | 0 | 0 | 0 | 23.8 | 0 | 0 | 0 | 0
76.3 | 0.1 | 7.4 | 0 | 0.8 | 0 | 3.8 | 3.1 | 0 | 0.6 | 0 | 7.9
76.5 | 0 | 11.8 | 0 | 0 | 0 | 0 | 0 | 0 | 11.8 | 0 | 0
76.5 | 0 | 11.8 | 0 | 0 | 0 | 0 | 0 | 11.8 | 0 | 0 | 0
76.5 | 0 | 2.1 | 0 | 0 | 0 | 21.4 | 0 | 0 | 0 | 0 | 0
76.7 | 0.4 | 6 | 3.4 | 2.3 | 0.3 | 7 | 3.1 | 0.1 | 0.7 | 0 | 0
76.7 | 0.8 | 12.7 | 0.8 | 1.6 | 0.1 | 2 | 3.3 | 0 | 2 | 0 | 0.1
76.7 | 0.8 | 12.7 | 0.9 | 1.5 | 0.1 | 2 | 3.3 | 0 | 2 | 0 | 0.1
76.7 | 0.8 | 12.7 | 1.1 | 1.3 | 0.1 | 2 | 3.3 | 0 | 2 | 0 | 0.1
76.7 | 0.8 | 12.7 | 1.2 | 1.2 | 0.1 | 2 | 3.3 | 0 | 2 | 0 | 0.1
76.7 | 0.8 | 12.7 | 1 | 1.4 | 0.1 | 2 | 3.3 | 0 | 2 | 0 | 0.1
76.8 | 0 | 0 | 0 | 0 | 0 | 6.6 | 16.6 | 0 | 0 | 0 | 0
76.9 | 0.4 | 6.6 | 3.4 | 2 | 0.3 | 6.5 | 3.2 | 0.1 | 0.7 | 0 | 0
76 | 0 | 9 | 0 | 0 | 0 | 0 | 0 | 15.1 | 0 | 0 | 0
77.1 | 0.1 | 7.5 | 0 | 0.8 | 0 | 3.9 | 3.1 | 0.1 | 0.6 | 0 | 6.8
77.1 | 0.1 | 7.5 | 0 | 0.8 | 0 | 3.9 | 3.1 | 0.1 | 0.6 | 0 | 6.9
77.1 | 0.2 | 5.1 | 0 | 6.8 | 0.2 | 6.9 | 2.9 | 0 | 0.3 | 0 | 0.5
77.1 | 0 | 0 | 0 | 0 | 0 | 18.7 | 4.1 | 0 | 0 | 0 | 0
77.2 | 0.6 | 8.1 | 4.3 | 0 | 0.1 | 3.5 | 2.6 | 1 | 2.6 | 0.1 | 0
77.2 | 0 | 6.9 | 0 | 0 | 0 | 13.4 | 2.6 | 0 | 0 | 0 | 0
77.3 | 0.1 | 7.5 | 0 | 0.8 | 0 | 3.9 | 3.1 | 0.1 | 0.6 | 0 | 6.6
77.3 | 0.2 | 10.8 | 0.8 | 1.8 | 0.1 | 3.3 | 1.3 | 1.3 | 3.1 | 0 | 0.1
77.3 | 0.2 | 10.8 | 0.9 | 1.7 | 0.1 | 3.3 | 1.3 | 1.3 | 3.1 | 0 | 0.1
77.3 | 0.2 | 10.8 | 1.1 | 1.5 | 0.1 | 3.3 | 1.3 | 1.3 | 3.1 | 0 | 0.1
77.3 | 0.2 | 10.8 | 1.2 | 1.4 | 0.1 | 3.3 | 1.3 | 1.3 | 3.1 | 0 | 0.1
77.3 | 0.2 | 10.8 | 1.3 | 1.3 | 0.1 | 3.3 | 1.3 | 1.3 | 3.1 | 0 | 0.1
77.3 | 0.2 | 10.8 | 1 | 1.6 | 0.1 | 3.3 | 1.3 | 1.3 | 3.1 | 0 | 0.1
77.4 | 0 | 0 | 0.6 | 1.7 | 0 | 0 | 20.3 | 0 | 0 | 0 | 0
77.5 | 0.1 | 7.6 | 0 | 0.9 | 0 | 3.9 | 3.2 | 0.1 | 0.6 | 0 | 6.4
77.5 | 0.4 | 2.6 | 0.3 | 0.4 | 0 | 11.4 | 2.2 | 3.1 | 2.2 | 0 | 0
77.5 | 0.6 | 8 | 4.2 | 0 | 0.1 | 3.3 | 2.6 | 1.1 | 2.6 | 0 | 0
77.6 | 0.1 | 7.6 | 0 | 0.9 | 0 | 3.9 | 3.2 | 0.1 | 0.6 | 0 | 6.2
77.6 | 0.1 | 7.6 | 0 | 0.9 | 0 | 3.9 | 3.2 | 0.1 | 0.6 | 0 | 6.3
77.6 | 0.2 | 5.9 | 0 | 4.4 | 0.1 | 5.9 | 2.8 | 0.1 | 0.3 | 0 | 2.7
77.7 | 0.1 | 7.6 | 0 | 0.9 | 0 | 3.9 | 3.2 | 0.1 | 0.6 | 0 | 6.2
77.7 | 0.2 | 5.2 | 4.9 | 0.8 | 0.2 | 6.8 | 2.9 | 0 | 0.3 | 0 | 0.8
77.7 | 0.2 | 7 | 2.2 | 1.7 | 0.1 | 3.1 | 2.3 | 2.6 | 3.2 | 0 | 0
77.7 | 0.8 | 11.2 | 0.7 | 1.8 | 0.1 | 2.2 | 3.5 | 0 | 2 | 0 | 0.1
77.7 | 0.8 | 11.2 | 0.8 | 1.7 | 0.1 | 2.2 | 3.5 | 0 | 2 | 0 | 0.1
77.7 | 0.8 | 11.2 | 0.9 | 1.6 | 0.1 | 2.2 | 3.5 | 0 | 2 | 0 | 0.1
77.7 | 0.8 | 11.2 | 1.1 | 1.4 | 0.1 | 2.2 | 3.5 | 0 | 2 | 0 | 0.1
77.7 | 0.8 | 11.2 | 1.1 | 1.5 | 0.1 | 2.2 | 3.5 | 0 | 2 | 0 | 0.1
77.7 | 0.8 | 11.2 | 1.2 | 1.3 | 0.1 | 2.2 | 3.5 | 0 | 2 | 0 | 0.1
77.7 | 0.8 | 11.2 | 1 | 1.5 | 0.1 | 2.2 | 3.5 | 0 | 2 | 0 | 0.1
77.7 | 0 | 0 | 0 | 0 | 0 | 0 | 22.3 | 0 | 0 | 0 | 0
77.7 | 0 | 10.3 | 1.2 | 3.1 | 0 | 2.1 | 2 | 2.6 | 1.1 | 0 | 0.1
77.7 | 0 | 10.3 | 1.3 | 2.9 | 0 | 2.1 | 2 | 2.6 | 1.1 | 0 | 0.1
77.7 | 0 | 10.3 | 1.5 | 2.7 | 0 | 2.1 | 2 | 2.6 | 1.1 | 0 | 0.1
77.7 | 0 | 10.3 | 1.7 | 2.5 | 0 | 2.1 | 2 | 2.6 | 1.1 | 0 | 0.1
77.7 | 0 | 10.3 | 1.9 | 2.3 | 0 | 2.1 | 2 | 2.6 | 1.1 | 0 | 0.1
77.7 | 0 | 10.3 | 2.1 | 2.2 | 0 | 2.1 | 2 | 2.6 | 1.1 | 0 | 0.1
77.7 | 0 | 10.3 | 2.2 | 2 | 0 | 2.1 | 2 | 2.6 | 1.1 | 0 | 0.1
77.9 | 0.1 | 7.6 | 0 | 0.9 | 0 | 3.9 | 3.2 | 0.1 | 0.6 | 0 | 5.9
77 | 0 | 0 | 0 | 0 | 0 | 4.6 | 0 | 0 | 18.4 | 0 | 0
77 | 0 | 12 | 0 | 0 | 0 | 0 | 0 | 0 | 11 | 0 | 0
78.1 | 0.1 | 7.6 | 0 | 0.9 | 0 | 3.9 | 3.2 | 0.1 | 0.6 | 0 | 5.7
78.1 | 0.2 | 5.2 | 0 | 6.3 | 0.2 | 6.6 | 2.9 | 0 | 0.3 | 0 | 0.1
78.3 | 0.1 | 7.6 | 0 | 0.9 | 0 | 4 | 3.2 | 0.1 | 0.6 | 0 | 5.4
78.4 | 0.3 | 7.5 | 1.2 | 0.9 | 0.1 | 3.3 | 2.4 | 2.6 | 3.4 | 0 | 0
78.6 | 0.1 | 7.7 | 0 | 0.9 | 0 | 4 | 3.2 | 0.1 | 0.6 | 0 | 5
78.6 | 0 | 0 | 0 | 0 | 0 | 0 | 21.4 | 0 | 0 | 0 | 0
78.6 | 0 | 0 | 0 | 0 | 0 | 21.4 | 0 | 0 | 0 | 0 | 0
78.6 | 0 | 7 | 0 | 0 | 0 | 4.6 | 9.8 | 0 | 0 | 0 | 0
78.7 | 0.1 | 7.7 | 0 | 0.9 | 0 | 4 | 3.2 | 0.1 | 0.6 | 0 | 4.9
78.7 | 0 | 7.8 | 0 | 0.6 | 0.1 | 4.3 | 2.8 | 0.1 | 0.5 | 0 | 5.1
78.8 | 0.1 | 7.7 | 0 | 0.9 | 0 | 4 | 3.2 | 0.1 | 0.6 | 0 | 4.8
78.8 | 0.1 | 7.7 | 0 | 0.9 | 0 | 4 | 3.2 | 0.1 | 0.6 | 0 | 4.9
78.8 | 0.2 | 6 | 0 | 4.5 | 0.1 | 6 | 2.9 | 0.1 | 0.3 | 0 | 1.3
78.9 | 0.1 | 7.7 | 0 | 0.9 | 0 | 4 | 3.2 | 0.1 | 0.6 | 0 | 4.7
78 | 0 | 11.1 | 0 | 0 | 0 | 10.9 | 0 | 0 | 0 | 0 | 0
78 | 0 | 11.3 | 0 | 0 | 0 | 0.1 | 10.7 | 0 | 0 | 0 | 0
79.1 | 0.4 | 5.7 | 4.5 | 1.5 | 0.3 | 4.8 | 2.9 | 0.3 | 0.5 | 0 | 0
79.3 | 0.2 | 6.1 | 3.7 | 0.8 | 0.1 | 6.3 | 2.8 | 0 | 0.3 | 0 | 0.4
79.4 | 0.1 | 7.7 | 0 | 0.9 | 0 | 4 | 3.2 | 0.1 | 0.6 | 0 | 4.1
79.5 | 0.1 | 7.8 | 0 | 0.9 | 0 | 4 | 3.2 | 0.1 | 0.6 | 0 | 4
79.6 | 0.1 | 7.8 | 0 | 0.9 | 0 | 4 | 3.2 | 0.1 | 0.6 | 0 | 3.9
79.7 | 0.3 | 5.7 | 3.2 | 2.3 | 0.3 | 4.7 | 2.9 | 0.3 | 0.5 | 0 | 0
79.8 | 0.2 | 8.9 | 2 | 0 | 0.1 | 5.1 | 2.8 | 0.3 | 1 | 0 | 0
79.8 | 0 | 0 | 0 | 0 | 0 | 20.2 | 0 | 0 | 0 | 0 | 0
79.8 | 0 | 20.2 | 0 | 0 | 0 | 0 | 0 | 0 | 0 | 0 | 0
79.9 | 0.4 | 5.8 | 4.6 | 1.2 | 0.3 | 4.3 | 2.8 | 0.3 | 0.5 | 0 | 0
79.9 | 0 | 7.7 | 0.8 | 0 | 0 | 3.6 | 3.2 | 0 | 0.6 | 0 | 4.1
79 | 0.4 | 5.8 | 3.1 | 2.5 | 0.3 | 5 | 2.9 | 0.3 | 0.5 | 0 | 0
8.5 | 0 | 20.1 | 0 | 0 | 0 | 0 | 0 | 0 | 71.5 | 0 | 0
8.7 | 0 | 24.1 | 0 | 0 | 0 | 0 | 0 | 0 | 67.3 | 0 | 0
8.8 | 0 | 21 | 0 | 0 | 0 | 0 | 0 | 0 | 70.2 | 0 | 0
80.1 | 0.1 | 7.2 | 0 | 0.9 | 0.1 | 2.5 | 3.1 | 0.6 | 3.7 | 0 | 1.9
80.1 | 0.1 | 7.4 | 0 | 1.1 | 0 | 3.9 | 2.4 | 0.3 | 1.3 | 0 | 3.3
80.1 | 0.1 | 7.8 | 0 | 0.9 | 0 | 4 | 3.3 | 0.1 | 0.6 | 0 | 3.2
80.1 | 0.2 | 6.2 | 2.7 | 1.3 | 0.1 | 6.3 | 2.8 | 0 | 0.3 | 0 | 0.1
80.1 | 0.4 | 5.8 | 2.1 | 3 | 0.3 | 4.7 | 2.9 | 0.3 | 0.5 | 0 | 0
80.1 | 0 | 7.2 | 0 | 0.9 | 0 | 2.4 | 3.1 | 0.6 | 3.7 | 0 | 2
80.1 | 0 | 7.7 | 0.8 | 0 | 0 | 3.7 | 3.2 | 0 | 0.6 | 0 | 3.8
80.2 | 0.1 | 7.8 | 0 | 0.9 | 0 | 4 | 3.3 | 0.1 | 0.6 | 0 | 3.1
80.2 | 0.4 | 5.7 | 1.4 | 3.5 | 0.3 | 4.9 | 2.9 | 0.3 | 0.5 | 0 | 0
80.2 | 0.4 | 5.7 | 4.8 | 0.8 | 0.4 | 4.2 | 2.8 | 0.3 | 0.5 | 0 | 0
80.2 | 0.7 | 9.6 | 0.7 | 1.5 | 0.1 | 2 | 3.3 | 0 | 1.9 | 0 | 0.1
80.2 | 0.7 | 9.6 | 0.8 | 1.4 | 0.1 | 2 | 3.3 | 0 | 1.9 | 0 | 0.1
80.2 | 0.7 | 9.6 | 0.9 | 1.3 | 0.1 | 2 | 3.3 | 0 | 1.9 | 0 | 0.1
80.2 | 0.7 | 9.6 | 1.1 | 1.2 | 0.1 | 2 | 3.3 | 0 | 1.9 | 0 | 0.1
80.2 | 0.7 | 9.6 | 1 | 1.2 | 0.1 | 2 | 3.3 | 0 | 1.9 | 0 | 0.1
80.3 | 0.1 | 7.8 | 0 | 0.9 | 0 | 4.1 | 3.3 | 0.1 | 0.6 | 0 | 2.9
80.3 | 0.2 | 6.3 | 0 | 3.9 | 0.1 | 5.7 | 2.9 | 0 | 0.2 | 0 | 0.5
80.3 | 0 | 7.7 | 0.8 | 0 | 0 | 3.7 | 3.2 | 0 | 0.6 | 0 | 3.6
80.4 | 0.1 | 7.8 | 0 | 0.9 | 0 | 4.1 | 3.3 | 0.1 | 0.6 | 0 | 2.8
80.4 | 0.1 | 7.8 | 0 | 0.9 | 0 | 4.1 | 3.3 | 0.1 | 0.6 | 0 | 2.9
80.5 | 0.1 | 7.8 | 0 | 0.9 | 0 | 4.1 | 3.3 | 0.1 | 0.6 | 0 | 2.8
80.5 | 0.1 | 7.9 | 0 | 0.9 | 0 | 4.1 | 3.3 | 0.1 | 0.6 | 0 | 2.7
80.5 | 0.1 | 7.9 | 0 | 0.9 | 0 | 4.1 | 3.3 | 0.1 | 0.6 | 0 | 2.8
80.5 | 0 | 0 | 0 | 0 | 0 | 19.5 | 0 | 0 | 0 | 0 | 0
80.5 | 0 | 5.5 | 4 | 0.6 | 0 | 9 | 0 | 0.1 | 0.3 | 0 | 0
80.6 | 0.2 | 6.1 | 0 | 4.5 | 0.1 | 5.2 | 2.9 | 0 | 0.3 | 0 | 0.1
80.7 | 0.1 | 9.8 | 0.6 | 0 | 0 | 3.1 | 4.7 | 0.3 | 0.7 | 0 | 0
80.7 | 0 | 7.2 | 0 | 0.9 | 0 | 2.5 | 3.2 | 0.6 | 3.6 | 0 | 1.3
80.8 | 0 | 10.3 | 0 | 0.5 | 0.1 | 4.5 | 2.6 | 0 | 0.3 | 0.3 | 0.6
80.8 | 0 | 5.3 | 4 | 0.4 | 0 | 6.8 | 2.5 | 0 | 0.3 | 0 | 0
80.9 | 0.1 | 8.5 | 0.1 | 1.4 | 0 | 4.5 | 3.6 | 0 | 0.9 | 0 | 0
80.9 | 0.1 | 8.5 | 0.2 | 1.3 | 0 | 4.5 | 3.6 | 0 | 0.9 | 0 | 0
80 | 0 | 0 | 0 | 0 | 0 | 0 | 20 | 0 | 0 | 0 | 0
80 | 0 | 0 | 0 | 0 | 0 | 10 | 0 | 0 | 10 | 0 | 0
80 | 0 | 0 | 0 | 0 | 0 | 15 | 0 | 0 | 0 | 0 | 0
80 | 0 | 0 | 0 | 0 | 0 | 15 | 0 | 0 | 5 | 0 | 0
80 | 0 | 0 | 0 | 0 | 0 | 20 | 0 | 0 | 0 | 0 | 0
80 | 0 | 7.5 | 0 | 0 | 0 | 9.4 | 3 | 0 | 0 | 0 | 0
81.1 | 0.1 | 8.1 | 0 | 1.4 | 0.1 | 4.4 | 3.5 | 0.1 | 0.8 | 0 | 0.5
81.1 | 0.3 | 5.9 | 2.2 | 2.4 | 0.3 | 4.4 | 2.8 | 0.3 | 0.4 | 0 | 0
81.2 | 0.1 | 7.3 | 0 | 0.9 | 0.1 | 2.5 | 3.1 | 0.6 | 3.7 | 0 | 0.6
81.2 | 0.1 | 7.8 | 0.9 | 0 | 0 | 3.7 | 3.2 | 0 | 0.6 | 0 | 2.4
81.2 | 0.1 | 7.8 | 0.9 | 0 | 0 | 3.7 | 3.2 | 0 | 0.6 | 0 | 2.5
81.2 | 0 | 0 | 0 | 0 | 0 | 0 | 18.9 | 0 | 0 | 0 | 0
81.2 | 0 | 18.8 | 0 | 0 | 0 | 0 | 0 | 0 | 0 | 0 | 0
81.3 | 0.1 | 7.8 | 0.8 | 0 | 0 | 3.7 | 3.2 | 0 | 0.6 | 0 | 2.5
81.3 | 0.1 | 7.9 | 0.5 | 0.2 | 0 | 4.2 | 3.1 | 0 | 0.4 | 0 | 2.2
81.3 | 0.1 | 7.9 | 0 | 0.9 | 0 | 4.1 | 3.3 | 0.1 | 0.6 | 0 | 1.8
81.3 | 0 | 7.6 | 0 | 0 | 0 | 4.7 | 6.4 | 0 | 0 | 0 | 0
81.4 | 0.1 | 7.8 | 0.9 | 0 | 0 | 3.7 | 3.2 | 0 | 0.6 | 0 | 2.3
81.5 | 0.1 | 7.6 | 0 | 1.1 | 0 | 4 | 2.4 | 0.3 | 1.3 | 0 | 1.7
81.5 | 0.1 | 7.9 | 0.8 | 0 | 0 | 3.7 | 3.2 | 0 | 0.6 | 0 | 2.2
81.5 | 0 | 8.8 | 0 | 0 | 0 | 9.7 | 0 | 0 | 0 | 0 | 0
81.6 | 0.1 | 7.3 | 0 | 0.9 | 0.1 | 2.5 | 3.2 | 0.6 | 3.7 | 0 | 0.1
81.6 | 0.1 | 8.4 | 1.4 | 0 | 0.1 | 4 | 3.6 | 0.1 | 0.9 | 0 | 0
81.6 | 0 | 10.5 | 0 | 0.5 | 0 | 4.5 | 2.6 | 0.1 | 0.2 | 0 | 0.1
81.6 | 0 | 10.5 | 0 | 0 | 0 | 7.9 | 0 | 0 | 0 | 0 | 0
81.7 | 0.1 | 7.3 | 0 | 0.9 | 0.1 | 2.5 | 3.2 | 0.6 | 3.7 | 0 | 0
81.7 | 0.1 | 7.9 | 0.8 | 0 | 0 | 3.9 | 3.2 | 0 | 0.6 | 0 | 1.9
81.7 | 0 | 10.1 | 0 | 0 | 0 | 8.3 | 0 | 0 | 0 | 0 | 0
81.8 | 0.1 | 8 | 0.9 | 0 | 0 | 4 | 3.3 | 0 | 0.6 | 0 | 1.2
81.8 | 0 | 10.3 | 0 | 0 | 0 | 4.9 | 3 | 0 | 0 | 0 | 0
81.9 | 0.1 | 8.7 | 1.2 | 0.8 | 0 | 1.5 | 4.7 | 0.1 | 1 | 0 | 0
81.9 | 0.1 | 8 | 0.9 | 0 | 0 | 4 | 3.3 | 0 | 0.6 | 0 | 1.1
81.9 | 0 | 5.3 | 0.9 | 2 | 0 | 7.2 | 2.5 | 0 | 0.3 | 0 | 0
81.9 | 0 | 9.5 | 0 | 0 | 0 | 8.7 | 0 | 0 | 0 | 0 | 0
81.9 | 0 | 9 | 0 | 0 | 0 | 9 | 0 | 0 | 0 | 0 | 0
81 | 0.1 | 7.2 | 0 | 0.9 | 0.1 | 2.5 | 3.1 | 0.6 | 3.7 | 0 | 1
81 | 0 | 7.2 | 0 | 0.9 | 0.1 | 2.5 | 3.1 | 0.6 | 3.6 | 0 | 1.1
82.1 | 0.1 | 7.5 | 1.4 | 1.1 | 0 | 4.9 | 2.8 | 0 | 0.1 | 0 | 0
82.1 | 0 | 8.9 | 0 | 0 | 0 | 1.5 | 7.4 | 0 | 0 | 0 | 0
82.2 | 0 | 0 | 1.6 | 9.6 | 0 | 6.1 | 0 | 0 | 0 | 0 | 0
82.2 | 0 | 0 | 2.3 | 8.9 | 0 | 6.1 | 0 | 0 | 0 | 0 | 0
82.2 | 0 | 0 | 2.8 | 8.5 | 0 | 6.1 | 0 | 0 | 0 | 0 | 0
82.2 | 0 | 0 | 2 | 9.3 | 0 | 6.1 | 0 | 0 | 0 | 0 | 0
82.2 | 0 | 5.2 | 3.6 | 0.6 | 0 | 0 | 8.2 | 0 | 0.2 | 0 | 0
82.2 | 0 | 8.7 | 0 | 0 | 0 | 6.4 | 2.6 | 0 | 0 | 0 | 0
82.2 | 0 | 8.8 | 0 | 0 | 0 | 2.7 | 6.2 | 0 | 0 | 0 | 0
82.2 | 0 | 8.9 | 0 | 0 | 0 | 3.8 | 5 | 0 | 0 | 0 | 0
82.3 | 0 | 8.8 | 0 | 0 | 0 | 5.1 | 3.9 | 0 | 0 | 0 | 0
82.4 | 0.1 | 8.2 | 0.9 | 0 | 0.1 | 4 | 3.2 | 0 | 1.1 | 0 | 0.1
82.5 | 0.1 | 7.7 | 0 | 1.1 | 0.1 | 4 | 2.5 | 0.3 | 1.3 | 0 | 0.5
82.5 | 0.1 | 7.7 | 0 | 1.2 | 0.1 | 4 | 2.5 | 0.3 | 1.3 | 0 | 0.5
82.5 | 0.1 | 8.2 | 0 | 0.8 | 0.1 | 4 | 2.9 | 0.2 | 1 | 0 | 0.3
82.5 | 0 | 0 | 0 | 0 | 0 | 14.3 | 3.2 | 0 | 0 | 0 | 0
82.5 | 0 | 0 | 0 | 0 | 0 | 17.5 | 0 | 0 | 0 | 0 | 0
82.5 | 0 | 8.1 | 0.9 | 0 | 0 | 3.8 | 3.3 | 0 | 0.6 | 0 | 0.8
82.6 | 0.1 | 7.8 | 0 | 1.1 | 0 | 4.7 | 2.9 | 0 | 0.4 | 0 | 0.4
82.6 | 0.1 | 7.8 | 0 | 1.2 | 0 | 4.7 | 2.9 | 0 | 0.4 | 0 | 0.4
82.7 | 0.1 | 7.3 | 1.1 | 0.8 | 0 | 3.1 | 2.7 | 0.7 | 1.5 | 0 | 0
82.7 | 0.1 | 7.5 | 1 | 0.7 | 0.1 | 3.4 | 3 | 0.4 | 1.2 | 0 | 0
82.7 | 0.1 | 7.9 | 0.1 | 1.1 | 0 | 4.7 | 2.9 | 0 | 0.4 | 0 | 0.1
82.7 | 0.1 | 7.9 | 0 | 1.1 | 0 | 4.7 | 2.9 | 0 | 0.4 | 0 | 0.1
82.7 | 0.1 | 8.1 | 0 | 0.5 | 0.1 | 4.3 | 3.2 | 0.1 | 0.6 | 0 | 0.4
82.7 | 0.1 | 8.5 | 0.8 | 0.3 | 0 | 3.4 | 3.3 | 0.4 | 0.6 | 0 | 0
82.8 | 0.1 | 7.7 | 0.1 | 1.1 | 0.1 | 4 | 2.5 | 0.3 | 1.3 | 0 | 0.1
82.8 | 0.1 | 7.7 | 0 | 1.1 | 0.1 | 4 | 2.5 | 0.3 | 1.3 | 0 | 0.1
82.8 | 0.1 | 8.2 | 0 | 0.5 | 0.1 | 4.2 | 3.1 | 0.1 | 0.6 | 0 | 0.4
82.8 | 0.1 | 8.2 | 0 | 0.6 | 0.1 | 4.2 | 3.1 | 0.1 | 0.6 | 0 | 0.4
82.8 | 0 | 0 | 0 | 0 | 0 | 10.2 | 7 | 0 | 0 | 0 | 0
82.9 | 0.1 | 7.9 | 1.2 | 0.8 | 0.1 | 3.1 | 3 | 0.1 | 1 | 0 | 0
82.9 | 0 | 8.3 | 0 | 0.6 | 0.1 | 4.5 | 2.9 | 0.1 | 0.6 | 0 | 0
82 | 0.1 | 8 | 0.9 | 0 | 0 | 4 | 3.3 | 0 | 0.6 | 0 | 1
82 | 0 | 0 | 0 | 0 | 0 | 0 | 18 | 0 | 0 | 0 | 0
83.1 | 0.1 | 7.6 | 0 | 1.1 | 0.1 | 3.8 | 2.6 | 0.1 | 1.2 | 0 | 0.4
83.1 | 0.1 | 8.5 | 1.5 | 0.6 | 0 | 2.8 | 2.5 | 0.1 | 0.9 | 0 | 0
83.1 | 0 | 0 | 0 | 0 | 0 | 0 | 16.9 | 0 | 0 | 0 | 0
83.1 | 0 | 8.5 | 0 | 0 | 0 | 8.4 | 0 | 0 | 0 | 0 | 0
83.1 | 0 | 8.6 | 0 | 0 | 0 | 0.1 | 8.2 | 0 | 0 | 0 | 0
83.1 | 0 | 8 | 0.7 | 0 | 0 | 3.8 | 3.3 | 0 | 0.6 | 0 | 0.4
83.2 | 0.1 | 8.3 | 0 | 0.7 | 0 | 3.4 | 3.8 | 0.1 | 0.5 | 0 | 0
83.2 | 0 | 0 | 0 | 0 | 0 | 4.8 | 12 | 0 | 0 | 0 | 0
83.2 | 0 | 8.4 | 0 | 0 | 0 | 4.2 | 4.1 | 0 | 0 | 0 | 0
83.2 | 0 | 8 | 0.7 | 0 | 0 | 3.8 | 3.3 | 0 | 0.6 | 0 | 0.3
83.3 | 0.1 | 7.7 | 0 | 0.5 | 0.1 | 4.2 | 3.1 | 0.1 | 0.6 | 0 | 0.5
83.3 | 0.1 | 8.2 | 0 | 0.6 | 0 | 4.2 | 2.9 | 0.1 | 0.6 | 0 | 0
83.3 | 0 | 0 | 0 | 0 | 0 | 0 | 16.7 | 0 | 0 | 0 | 0
83.3 | 0 | 8.5 | 0 | 0 | 0 | 2.2 | 6.1 | 0 | 0 | 0 | 0
83.4 | 0.1 | 7.8 | 1.3 | 0 | 0.1 | 3.6 | 3.4 | 0.1 | 0.4 | 0 | 0
83.4 | 0.2 | 7.8 | 0.9 | 0.5 | 0 | 5 | 2 | 0 | 0.2 | 0 | 0
83.4 | 0 | 5.5 | 1 | 2.2 | 0 | 7.7 | 0 | 0 | 0.2 | 0 | 0
83.4 | 0 | 8.3 | 0 | 0 | 0 | 6.2 | 2.1 | 0 | 0 | 0 | 0
83.5 | 0.1 | 7.7 | 0 | 0.5 | 0.1 | 4.2 | 3.1 | 0.1 | 0.6 | 0 | 0.2
83.5 | 0 | 8.9 | 0 | 0 | 0 | 4.7 | 3 | 0 | 0 | 0 | 0
83.6 | 0.1 | 8.1 | 0 | 0.7 | 0 | 4.1 | 2.8 | 0.1 | 0.6 | 0 | 0.1
83.6 | 0 | 5.3 | 0.7 | 2.1 | 0 | 0 | 8 | 0.1 | 0.2 | 0 | 0
83.7 | 0.1 | 7.7 | 0 | 0.5 | 0.1 | 4.2 | 3.1 | 0.1 | 0.6 | 0 | 0
83.8 | 0.1 | 7.9 | 0.7 | 0.3 | 0 | 3.2 | 2.8 | 0.1 | 1 | 0 | 0
83.8 | 0.2 | 6.2 | 1.7 | 0 | 0 | 0.5 | 2.3 | 2.6 | 2.7 | 0 | 0
83.9 | 0 | 8.7 | 0 | 0 | 0 | 7.4 | 0 | 0 | 0 | 0 | 0
83 | 0.1 | 8 | 1.2 | 0.8 | 0 | 4.6 | 1.1 | 0.1 | 1.1 | 0 | 0
84.2 | 0 | 5 | 0 | 0 | 0 | 0 | 10.8 | 0 | 0 | 0 | 0
84.4 | 0.1 | 7.5 | 1.4 | 0.7 | 0 | 1.1 | 3.7 | 0.1 | 1 | 0 | 0
84.4 | 0 | 7.9 | 0 | 0 | 0 | 4.8 | 2.9 | 0 | 0 | 0 | 0
84.6 | 0 | 7.6 | 0 | 0 | 0 | 0.4 | 7.3 | 0 | 0 | 0 | 0
84.6 | 0 | 7.6 | 0 | 0 | 0 | 1.5 | 6.2 | 0 | 0 | 0 | 0
84.6 | 0 | 7.6 | 0 | 0 | 0 | 7.3 | 0.4 | 0 | 0 | 0 | 0
84.7 | 0 | 7.4 | 0 | 0 | 0 | 3.9 | 3.9 | 0 | 0 | 0 | 0
84.7 | 0 | 7.6 | 0 | 0 | 0 | 2.9 | 4.8 | 0 | 0 | 0 | 0
84.7 | 0 | 7.6 | 0 | 0 | 0 | 4.8 | 2.9 | 0 | 0 | 0 | 0
84.8 | 0 | 7.5 | 0 | 0 | 0 | 5.1 | 2.5 | 0 | 0 | 0 | 0
84.8 | 0 | 7.5 | 0 | 0 | 0 | 6.3 | 1.3 | 0 | 0 | 0 | 0
84 | 0.1 | 7.7 | 0.2 | 0.5 | 0 | 4.2 | 2.8 | 0.1 | 0.6 | 0 | 0
84 | 0.1 | 7.7 | 0.3 | 0.4 | 0 | 4.2 | 2.8 | 0.1 | 0.6 | 0 | 0
84 | 0.1 | 7.7 | 0 | 0.7 | 0 | 4.2 | 2.8 | 0.1 | 0.6 | 0 | 0
84 | 0 | 0 | 0 | 0 | 0 | 16 | 0 | 0 | 0 | 0 | 0
85.1 | 0.1 | 8 | 0.8 | 0.3 | 0 | 1.1 | 3.6 | 0.1 | 1 | 0 | 0
85 | 0 | 0 | 0 | 0 | 0 | 15 | 0 | 0 | 0 | 0 | 0
87.1 | 0 | 6.3 | 0 | 0 | 0 | 0.5 | 6 | 0 | 0 | 0 | 0
87.2 | 0 | 6.3 | 0 | 0 | 0 | 3.9 | 2.6 | 0 | 0 | 0 | 0
87.2 | 0 | 6.4 | 0 | 0 | 0 | 1.6 | 4.8 | 0 | 0 | 0 | 0
87.2 | 0 | 6.4 | 0 | 0 | 0 | 2.6 | 3.8 | 0 | 0 | 0 | 0
87.2 | 0 | 6.4 | 0 | 0 | 0 | 4.8 | 1.6 | 0 | 0 | 0 | 0
87.3 | 0 | 6.3 | 0 | 0 | 0 | 5.1 | 1.3 | 0 | 0 | 0 | 0
89.2 | 0 | 0 | 0 | 0 | 0 | 0 | 10.8 | 0 | 0 | 0 | 0
89.4 | 0 | 0 | 0 | 0 | 0 | 10.6 | 0 | 0 | 0 | 0 | 0
89 | 0 | 0 | 0 | 0 | 0 | 0 | 11 | 0 | 0 | 0 | 0
9.3 | 0 | 29.3 | 0 | 0 | 0 | 0 | 0 | 0 | 61.4 | 0 | 0
9.9 | 0 | 38.5 | 0 | 0 | 0 | 0 | 0 | 0 | 51.6 | 0 | 0
90 | 0 | 0 | 0 | 0 | 0 | 10 | 0 | 0 | 0 | 0 | 0
92 | 0 | 0 | 0 | 0 | 0 | 0 | 8 | 0 | 0 | 0 | 0
93.7 | 0 | 0 | 0 | 0 | 0 | 0 | 6.3 | 0 | 0 | 0 | 0
93.8 | 0 | 6.2 | 0 | 0 | 0 | 0 | 0 | 0 | 0 | 0 | 0
93.9 | 0 | 6.1 | 0 | 0 | 0 | 0 | 0 | 0 | 0 | 0 | 0
95.2 | 0 | 0 | 0 | 0 | 0 | 4.9 | 0 | 0 | 0 | 0 | 0
96.5 | 0 | 3.5 | 0 | 0 | 0 | 0 | 0 | 0 | 0 | 0 | 0
96.8 | 0 | 3.2 | 0 | 0 | 0 | 0 | 0 | 0 | 0 | 0 | 0
97.5 | 0 | 0 | 0 | 0 | 0 | 0 | 2.5 | 0 | 0 | 0 | 0
97.7 | 0 | 2.3 | 0 | 0 | 0 | 0 | 0 | 0 | 0 | 0 | 0
99.4 | 0 | 0.6 | 0 | 0 | 0 | 0 | 0 | 0 | 0 | 0 | 0
99.5 | 0 | 0 | 0 | 0 | 0 | 0.5 | 0 | 0 | 0 | 0 | 0
99.9 | 0 | 0.1 | 0 | 0 | 0 | 0 | 0 | 0 | 0 | 0 | 0
99.9 | 0 | 0 | 0 | 0 | 0 | 0.1 | 0 | 0 | 0 | 0 | 0
9 | 0 | 34.2 | 0 | 0 | 0 | 0 | 0 | 0 | 56.8 | 0 | 0

## uniquehp
s | t | a | f | f | m | n | k | m | c | p | h
32.9 | 0 | 0 | 0 | 0 | 0 | 67.1 | 0 | 0 | 0 | 0 | 0
33.2 | 0 | 0 | 61.7 | 0 | 4.1 | 1.1 | 0 | 0 | 0 | 0 | 0
34.9 | 12.7 | 2.8 | 21.1 | 0 | 0.3 | 20.4 | 7.6 | 0.2 | 0.1 | 0 | 0
39.2 | 6.7 | 3.5 | 18.8 | 0 | 0.2 | 23.6 | 8 | 0.3 | 0 | 0 | 0
40.4 | 0 | 2 | 6.3 | 0 | 0 | 47.9 | 3.3 | 0 | 0 | 0 | 0
40.6 | 0.2 | 2.4 | 0.4 | 5.3 | 0 | 47.6 | 3.2 | 0.3 | 0 | 0 | 0
40.6 | 0.2 | 2.4 | 0.7 | 5.1 | 0 | 47.6 | 3.2 | 0.3 | 0 | 0 | 0
40.6 | 0.2 | 2.4 | 1.6 | 4.2 | 0 | 47.6 | 3.2 | 0.3 | 0 | 0 | 0
40.6 | 0.2 | 2.4 | 2.7 | 3.1 | 0 | 47.6 | 3.2 | 0.3 | 0 | 0 | 0
40.6 | 0.2 | 2.4 | 3.8 | 2 | 0 | 47.6 | 3.2 | 0.3 | 0 | 0 | 0
46.5 | 0.6 | 9.6 | 3.5 | 2.8 | 0.1 | 8.7 | 11.5 | 2.3 | 1.2 | 0.2 | 12.9
46.5 | 0.6 | 9.6 | 3.6 | 2.7 | 0.1 | 8.7 | 11.5 | 2.3 | 1.2 | 0.2 | 12.9
46.6 | 0.2 | 4.4 | 13.4 | 0 | 0.2 | 26.3 | 8.9 | 0 | 0 | 0 | 0
47.1 | 0 | 0 | 0 | 0 | 0 | 23.7 | 23.4 | 0 | 0 | 0 | 5.8
47.7 | 3.1 | 6.1 | 25.7 | 0 | 0.6 | 0.5 | 13.8 | 0.7 | 0.2 | 0 | 1.6
47.9 | 0 | 0.4 | 0.1 | 0 | 0 | 0.1 | 46.9 | 0 | 0 | 0 | 4.7
48.2 | 0.7 | 9.2 | 0.8 | 2.5 | 0 | 7.3 | 8 | 3.1 | 0.9 | 0 | 19.1
48.4 | 0.7 | 10 | 3.7 | 2.8 | 0.1 | 9.1 | 12 | 2.4 | 1.3 | 0.2 | 9.4
48.4 | 0.7 | 10 | 3.8 | 2.7 | 0.1 | 9.1 | 12 | 2.4 | 1.3 | 0.2 | 9.4
48.4 | 0.7 | 10 | 3.8 | 2.8 | 0.1 | 9.1 | 12 | 2.4 | 1.3 | 0.2 | 9.4
48.5 | 0 | 0 | 0 | 0 | 0 | 24.4 | 24.1 | 0 | 0 | 0 | 2.9
49.2 | 0 | 18.2 | 0 | 0 | 0 | 6.1 | 26.4 | 0 | 0 | 0 | 0
49.4 | 0.4 | 9.7 | 2.4 | 3.4 | 0.1 | 20 | 13 | 1.6 | 0.2 | 0 | 0
49.4 | 0 | 7.4 | 0 | 0 | 0 | 0 | 37 | 6.2 | 0 | 0 | 0
49.7 | 0 | 12.2 | 0 | 0 | 0 | 12.2 | 25.9 | 0.1 | 0 | 0 | 0
49.8 | 0 | 12.6 | 0 | 0 | 0 | 0 | 25.4 | 12.3 | 0 | 0 | 0
49.8 | 0 | 6.1 | 0 | 0 | 0 | 18.2 | 25.8 | 0 | 0 | 0 | 0
50.1 | 1.6 | 9.6 | 5.4 | 1.8 | 0.1 | 16.1 | 11 | 3.2 | 1 | 0.2 | 0
50.1 | 1 | 12.2 | 2.4 | 0.6 | 0.2 | 10.2 | 15.5 | 4 | 3.4 | 0 | 0.6
50.2 | 0 | 0.1 | 2 | 0 | 0 | 43.8 | 1.1 | 0 | 0 | 0 | 2.8
50.2 | 0 | 0 | 0 | 0 | 0 | 23.7 | 26 | 0 | 0 | 0 | 0
50.3 | 0 | 0 | 0 | 0 | 0 | 24.1 | 25.5 | 0.1 | 0 | 0 | 0
50.5 | 0 | 7.5 | 0 | 0 | 0 | 17.4 | 24.7 | 0 | 0 | 0 | 0
50.7 | 0.7 | 10.5 | 4 | 2.8 | 0.1 | 9.5 | 12.6 | 2.5 | 1.3 | 0.2 | 5.1
50.7 | 0.7 | 10.5 | 4 | 2.9 | 0.1 | 9.5 | 12.6 | 2.5 | 1.3 | 0.2 | 5.1
50.8 | 0 | 1.2 | 0.5 | 0 | 0 | 46.6 | 0.9 | 0 | 0 | 0 | 0
50.9 | 0.6 | 9 | 7 | 1 | 0 | 19.9 | 9.9 | 1.6 | 0.2 | 0 | 0
50 | 0.6 | 9 | 3.2 | 2.6 | 0.1 | 8 | 10.3 | 2.1 | 2.3 | 0.2 | 11.6
50 | 0.6 | 9 | 3.3 | 2.5 | 0.1 | 8 | 10.3 | 2.1 | 2.3 | 0.2 | 11.6
50 | 0.6 | 9 | 3.3 | 2.6 | 0.1 | 8 | 10.3 | 2.1 | 2.3 | 0.2 | 11.6
50 | 0 | 0 | 0 | 0 | 0 | 25.2 | 24.8 | 0 | 0 | 0 | 0
50 | 0 | 0 | 0 | 0 | 0 | 25 | 25 | 0 | 0 | 0 | 0
50 | 0 | 0 | 0 | 0 | 0 | 50 | 0 | 0 | 0 | 0 | 0
51.3 | 0.5 | 11.3 | 5.9 | 1.8 | 0.1 | 12 | 15.1 | 1.8 | 0.2 | 0 | 0
51.6 | 0 | 24.5 | 0 | 0 | 0 | 0 | 23.9 | 0 | 0 | 0 | 0
51.6 | 1 | 9.4 | 4.7 | 1 | 0.1 | 14.5 | 13.5 | 2.9 | 1.1 | 0.2 | 0
51.7 | 2 | 7.7 | 6.9 | 2.4 | 0.2 | 14.5 | 12 | 2.3 | 0.3 | 0 | 0
51.7 | 2 | 7.7 | 7.5 | 1.8 | 0.2 | 14.5 | 12 | 2.3 | 0.3 | 0 | 0
51.7 | 2 | 7.7 | 7.6 | 1.7 | 0.2 | 14.5 | 12 | 2.3 | 0.3 | 0 | 0
51.7 | 2 | 7.7 | 7.7 | 1.6 | 0.2 | 14.5 | 12 | 2.3 | 0.3 | 0 | 0
51.7 | 2 | 7.7 | 7.8 | 1.5 | 0.2 | 14.5 | 12 | 2.3 | 0.3 | 0 | 0
51.8 | 0.9 | 9.3 | 0 | 0 | 0 | 24.9 | 11.9 | 0.4 | 0.8 | 0 | 0
51 | 1 | 9.7 | 5.2 | 2.1 | 0 | 14.3 | 13.5 | 2.5 | 0.1 | 0 | 0.8
52.2 | 0.7 | 9.6 | 2.7 | 2 | 0.1 | 8.6 | 11 | 2.2 | 2.5 | 0.2 | 8.3
52.2 | 0 | 23.6 | 0 | 0 | 0 | 0.1 | 23.9 | 0.2 | 0 | 0 | 0.1
52.8 | 0.7 | 8.8 | 3.5 | 1.1 | 0 | 4.1 | 6.8 | 2.9 | 0.9 | 0 | 18.4
53.2 | 0.4 | 9 | 4.1 | 1.1 | 0.1 | 5.1 | 6.2 | 3.5 | 3.2 | 0.1 | 13.9
53.4 | 0.7 | 11 | 4.3 | 2.9 | 0.1 | 10 | 13.2 | 2.7 | 1.4 | 0.3 | 0.1
53.4 | 0.7 | 11 | 4.4 | 2.8 | 0.1 | 10 | 13.2 | 2.7 | 1.4 | 0.3 | 0.1
53.4 | 0.7 | 11 | 4.5 | 2.7 | 0.1 | 10 | 13.2 | 2.7 | 1.4 | 0.3 | 0.1
53.4 | 0.7 | 11 | 4 | 3.2 | 0.1 | 10 | 13.2 | 2.7 | 1.4 | 0.3 | 0.1
53.4 | 0 | 10.1 | 4.6 | 4.5 | 0 | 11.4 | 13.7 | 2.3 | 0 | 0 | 0
53.4 | 0 | 10.1 | 5.1 | 3.9 | 0 | 11.4 | 13.7 | 2.3 | 0 | 0 | 0
53.4 | 0 | 10.1 | 5.2 | 3.9 | 0 | 11.4 | 13.7 | 2.3 | 0 | 0 | 0
53.4 | 0 | 10.1 | 5.6 | 3.4 | 0 | 11.4 | 13.7 | 2.3 | 0 | 0 | 0
53.4 | 0 | 10.1 | 5.8 | 3.3 | 0 | 11.4 | 13.7 | 2.3 | 0 | 0 | 0
53.4 | 0 | 10.1 | 6.2 | 2.9 | 0 | 11.4 | 13.7 | 2.3 | 0 | 0 | 0
53.4 | 0 | 10.1 | 6.3 | 2.8 | 0 | 11.4 | 13.7 | 2.3 | 0 | 0 | 0
53.4 | 0 | 10.1 | 6.4 | 2.7 | 0 | 11.4 | 13.7 | 2.3 | 0 | 0 | 0
53.4 | 0 | 10.1 | 6.5 | 2.5 | 0 | 11.4 | 13.7 | 2.3 | 0 | 0 | 0
53.4 | 0 | 10.1 | 7.1 | 2 | 0 | 11.4 | 13.7 | 2.3 | 0 | 0 | 0
53.4 | 0 | 10.1 | 7.4 | 1.7 | 0 | 11.4 | 13.7 | 2.3 | 0 | 0 | 0
53.8 | 0.9 | 9.7 | 0 | 0 | 0 | 22.5 | 12 | 0.3 | 0.8 | 0 | 0
53 | 0.7 | 8.8 | 3.5 | 1.1 | 0 | 4.1 | 6.9 | 2.9 | 0.9 | 0 | 18.2
54.2 | 0.7 | 10.4 | 2.9 | 2.4 | 0.1 | 3.7 | 5.9 | 4 | 3.1 | 0.3 | 12.4
54.2 | 0.7 | 10.4 | 3 | 2.4 | 0.1 | 3.7 | 5.9 | 4 | 3.1 | 0.3 | 12.4
54.2 | 0 | 1.8 | 0 | 0 | 0 | 20.1 | 21.9 | 2 | 0 | 0 | 0
54.3 | 0.6 | 10.8 | 3.1 | 2.5 | 0.2 | 3.6 | 6.2 | 4 | 2.9 | 0.3 | 11.5
54.3 | 0.6 | 10.8 | 3.2 | 2.5 | 0.2 | 3.6 | 6.2 | 4 | 2.9 | 0.3 | 11.5
54.3 | 0.7 | 9 | 3.8 | 1 | 0 | 4.2 | 7 | 3 | 1 | 0 | 15.9
54.5 | 0.7 | 9.1 | 3.7 | 1.1 | 0 | 4.2 | 7.1 | 3 | 1 | 0 | 15.7
54.5 | 0.8 | 10.4 | 1 | 2.9 | 0 | 8.3 | 9.1 | 3.6 | 1.1 | 0 | 8.5
54.5 | 1.2 | 10.1 | 4.9 | 1.1 | 0.1 | 14.8 | 8.7 | 1.9 | 2.5 | 0.2 | 0
54.6 | 0.7 | 9.9 | 3.2 | 2.8 | 0.1 | 8.7 | 11.4 | 5.3 | 2.5 | 0.2 | 0.7
54.6 | 0.7 | 9.9 | 3.3 | 2.7 | 0.1 | 8.7 | 11.4 | 5.3 | 2.5 | 0.2 | 0.7
54.6 | 0.7 | 9.9 | 3.3 | 2.8 | 0.1 | 8.7 | 11.4 | 5.3 | 2.5 | 0.2 | 0.7
54.8 | 0.7 | 9.1 | 4.6 | 0.7 | 0 | 4.2 | 7.1 | 3 | 1 | 0 | 14.9
54.9 | 0.7 | 9.2 | 4.2 | 0.9 | 0 | 4.2 | 7.1 | 3 | 1 | 0 | 14.8
55.2 | 0.5 | 9 | 3.9 | 1.1 | 0.1 | 6 | 7.4 | 3.6 | 3.1 | 0 | 10.3
55.3 | 0.5 | 10.6 | 3.1 | 1.4 | 0 | 4.9 | 6.3 | 3 | 0.6 | 0 | 14.5
55.4 | 0.1 | 6.1 | 0.3 | 0.7 | 0 | 0.2 | 1.4 | 2.8 | 2 | 0 | 31.1
55.9 | 0.5 | 9.2 | 4.4 | 0.9 | 0.1 | 6 | 7.7 | 3.5 | 3.2 | 0 | 8.6
56.3 | 0 | 3.1 | 0 | 0 | 0 | 18.8 | 18.8 | 3.1 | 0 | 0 | 0
56.6 | 0 | 2.9 | 0 | 0 | 0 | 17.8 | 19.7 | 3 | 0 | 0 | 0
57.2 | 0 | 10.2 | 0 | 0 | 0 | 0 | 0 | 9.2 | 0 | 0 | 23.4
57.3 | 0.7 | 9.5 | 4.3 | 0.9 | 0 | 4.4 | 7.4 | 3.2 | 1 | 0 | 11.2
57.5 | 0.7 | 9.6 | 4.3 | 0.9 | 0 | 4.4 | 7.4 | 3.2 | 1 | 0 | 10.9
57.6 | 0.5 | 9.5 | 4.1 | 1.2 | 0.1 | 6.1 | 8.1 | 3.7 | 3.2 | 0 | 5.9
57.6 | 0.7 | 9.6 | 4.2 | 1 | 0 | 4.4 | 7.5 | 3.2 | 1 | 0 | 10.8
57.6 | 0.7 | 9.6 | 4.4 | 0.9 | 0 | 4.4 | 7.5 | 3.2 | 1 | 0 | 10.7
57.9 | 0.5 | 9.8 | 5.5 | 0.7 | 0.1 | 5.5 | 6.7 | 3.8 | 3.4 | 0.1 | 5.9
57 | 0.7 | 9.5 | 4.3 | 1 | 0 | 4.4 | 7.4 | 3.2 | 1 | 0 | 11.7
58.2 | 0 | 9.9 | 5.7 | 1 | 0.2 | 7.9 | 9.9 | 3.9 | 3.3 | 0 | 0
58.3 | 0 | 10 | 5.4 | 1.2 | 0.2 | 7.9 | 10 | 3.9 | 3.3 | 0 | 0
58.3 | 0 | 9.9 | 5.6 | 1 | 0.2 | 7.9 | 9.9 | 3.9 | 3.3 | 0 | 0
58.4 | 0.8 | 9.7 | 4.1 | 1.1 | 0 | 4.5 | 7.6 | 3.2 | 1 | 0 | 9.7
58.4 | 0 | 10 | 5.2 | 1.2 | 0.2 | 7.9 | 10 | 3.9 | 3.3 | 0 | 0
58.5 | 0.8 | 9.7 | 4.1 | 1.1 | 0 | 4.5 | 7.6 | 3.2 | 1 | 0 | 9.5
58.5 | 0 | 10 | 4.9 | 1.4 | 0.2 | 8 | 10 | 3.9 | 3.3 | 0 | 0
58.5 | 0 | 12.7 | 0 | 0 | 0 | 8 | 10.1 | 3.2 | 1 | 0 | 6.5
58.7 | 0 | 10 | 4.3 | 1.7 | 0.2 | 8 | 10 | 3.9 | 3.3 | 0 | 0
59.1 | 0.8 | 9.8 | 4.9 | 0.8 | 0 | 4.5 | 7.6 | 3.3 | 1 | 0 | 8.2
59.1 | 1 | 0 | 0 | 0 | 0 | 24.9 | 13.1 | 0.5 | 1.6 | 0 | 0
59.2 | 0.5 | 10.1 | 4.4 | 1.3 | 0.1 | 5.7 | 6.9 | 3.9 | 3.5 | 0.1 | 4.3
59.2 | 0 | 9.8 | 0 | 0 | 0 | 0 | 0 | 9.8 | 0 | 0 | 21.2
59.6 | 0.9 | 11.3 | 1 | 3.1 | 0 | 9.1 | 9.9 | 3.9 | 1.2 | 0 | 0
59.6 | 0 | 10.6 | 0 | 0 | 0 | 0 | 0 | 9.6 | 0 | 0 | 20.2
60.3 | 0 | 13.1 | 0 | 0 | 0 | 8.2 | 10.4 | 3.3 | 1 | 0 | 3.6
60.6 | 0.1 | 6.6 | 0.3 | 0.8 | 0 | 0.2 | 1.5 | 3 | 2.2 | 0 | 24.6
60.9 | 0 | 7 | 0 | 0 | 0 | 13.8 | 13.8 | 4.4 | 0 | 0 | 0
61.1 | 0 | 5 | 0 | 0 | 0 | 13.7 | 14.9 | 5.3 | 0 | 0 | 0.1
61.2 | 0 | 6 | 0 | 0 | 0 | 0 | 32.8 | 0 | 0 | 0 | 0
61.3 | 0.7 | 12.1 | 3.5 | 2.5 | 0.1 | 4 | 6.9 | 4.5 | 3.3 | 0.3 | 0.8
61.3 | 0.7 | 12.1 | 3.6 | 2.5 | 0.1 | 4 | 6.9 | 4.5 | 3.3 | 0.3 | 0.8
61.5 | 0 | 10.7 | 0 | 0 | 0 | 0 | 0 | 6.8 | 2.5 | 0 | 18.5
61 | 0.1 | 6.7 | 0.3 | 0.8 | 0 | 0.2 | 1.5 | 3.1 | 2.2 | 0 | 24.2
61 | 0 | 10.7 | 0 | 0 | 0 | 0 | 0 | 6.7 | 2.4 | 1.2 | 18.1
62.4 | 0.5 | 11.9 | 3.5 | 1.6 | 0 | 5.5 | 7 | 3.4 | 0.6 | 0 | 3.6
62.4 | 0 | 13.4 | 0.1 | 0 | 0.1 | 8.7 | 10.7 | 3.5 | 1.2 | 0 | 0
62.5 | 0 | 6.3 | 0 | 0 | 0 | 12.5 | 12.5 | 6.3 | 0 | 0 | 0
62.6 | 0 | 13.6 | 0 | 0 | 0 | 8.6 | 10.8 | 3.4 | 1.1 | 0 | 0
62 | 0 | 11 | 0 | 0 | 0 | 0 | 0 | 10 | 0 | 0 | 17
64.1 | 0 | 10.6 | 0 | 0 | 0 | 0 | 0 | 10.7 | 0 | 0 | 14.7
64.1 | 0 | 11.4 | 0 | 0 | 0 | 0 | 0 | 10.3 | 0 | 0 | 14.1
64.2 | 0.8 | 10.7 | 5.8 | 0.6 | 0 | 4.9 | 8.3 | 3.5 | 1.1 | 0 | 0.1
64.5 | 0.8 | 10.7 | 4.3 | 1.4 | 0 | 4.9 | 8.3 | 3.6 | 1.1 | 0 | 0.3
64.6 | 0.8 | 10.8 | 4.2 | 1.4 | 0 | 5 | 8.4 | 3.6 | 1.1 | 0 | 0.3
64.6 | 0.8 | 10.8 | 4.3 | 1.4 | 0 | 5 | 8.4 | 3.6 | 1.1 | 0 | 0.2
64.7 | 0.5 | 12.4 | 3.6 | 1.6 | 0 | 5.7 | 7.3 | 3.5 | 0.7 | 0 | 0
65.1 | 0.3 | 14.7 | 1.2 | 0.3 | 0.1 | 0.7 | 4.1 | 6 | 7 | 0 | 0.5
65.2 | 0.3 | 14.7 | 1.1 | 0.3 | 0.1 | 0.7 | 4.1 | 6 | 7.1 | 0 | 0.5
65.3 | 0.1 | 7.2 | 0.4 | 0.9 | 0 | 0.2 | 1.6 | 3.3 | 2.3 | 0 | 18.7
65.6 | 0 | 7.9 | 0.3 | 0.1 | 0 | 0.2 | 0.5 | 3.7 | 2.3 | 0 | 19.4
65.6 | 0 | 7.9 | 0.4 | 0.1 | 0 | 0.2 | 0.5 | 3.7 | 2.3 | 0 | 19.4
66.7 | 0.1 | 7.3 | 0.4 | 0.9 | 0 | 0.2 | 1.7 | 3.3 | 2.4 | 0 | 17
66.7 | 0.6 | 10.6 | 3.7 | 0.7 | 0.2 | 5.2 | 5.8 | 5.2 | 1.2 | 0 | 0
66.7 | 0.6 | 10.6 | 3.8 | 0.7 | 0.2 | 5.2 | 5.8 | 5.2 | 1.2 | 0 | 0
66.7 | 0.6 | 10.6 | 3.9 | 0.5 | 0.2 | 5.2 | 5.8 | 5.2 | 1.2 | 0 | 0
66.7 | 0.6 | 10.6 | 3.9 | 0.6 | 0.2 | 5.2 | 5.8 | 5.2 | 1.2 | 0 | 0
66.7 | 16.7 | 0 | 0 | 0 | 0 | 0 | 0 | 0 | 16.7 | 0 | 0
67.3 | 0 | 11.1 | 0 | 0 | 0 | 7.3 | 7.3 | 7 | 0 | 0 | 0
67.4 | 0.1 | 7.4 | 0.4 | 0.9 | 0 | 0.2 | 1.7 | 3.4 | 2.4 | 0 | 16.1
67.5 | 0.1 | 7.4 | 0.4 | 0.9 | 0 | 0.2 | 1.7 | 3.4 | 2.4 | 0 | 16
67.7 | 0 | 11.9 | 0 | 0 | 0 | 0 | 0 | 7.4 | 2.6 | 1.3 | 9.1
67.8 | 0 | 11.3 | 0 | 0 | 0 | 0 | 0 | 11.3 | 0 | 0 | 9.5
67.8 | 0 | 12.1 | 0 | 0 | 0 | 0 | 0 | 10.9 | 0 | 0 | 9.3
67.8 | 0 | 8.9 | 0 | 0 | 0 | 7.2 | 7.2 | 8.9 | 0 | 0 | 0
67.9 | 0.1 | 6.6 | 0.4 | 0.2 | 0 | 0 | 0.3 | 3.5 | 2.6 | 0 | 18.3
68.3 | 0 | 9 | 0 | 0 | 0 | 6.3 | 7 | 9.4 | 0 | 0 | 0
68.8 | 0 | 12 | 0 | 0 | 0 | 0 | 0 | 7.6 | 2.8 | 0 | 8.9
69.5 | 0.4 | 12.7 | 0 | 0 | 0 | 3.7 | 7.6 | 4.9 | 1.1 | 0 | 0
69.7 | 0 | 11.4 | 0 | 0 | 0 | 0 | 0 | 0 | 11.6 | 0 | 7.2
69.8 | 0 | 12.4 | 0 | 0 | 0 | 0 | 0 | 11.2 | 0 | 0 | 6.5
70.2 | 0 | 11.6 | 0 | 0 | 0 | 0 | 0 | 11.6 | 0 | 0 | 6.6
71.1 | 0 | 6.1 | 0 | 0 | 0 | 0 | 0 | 3.6 | 2.6 | 0 | 16.6
71.2 | 0 | 8.5 | 0.4 | 0.1 | 0 | 0.2 | 0.5 | 4.1 | 2.5 | 0 | 12.6
71.4 | 0 | 12.3 | 0 | 0 | 0 | 0 | 0 | 7.6 | 2.8 | 1 | 4.9
71.6 | 0 | 5.9 | 0 | 0 | 0 | 0 | 0 | 3.5 | 2.5 | 0 | 16.6
71.7 | 0.1 | 7.9 | 0.4 | 0.9 | 0 | 0.3 | 1.8 | 3.6 | 2.6 | 0 | 10.8
71.8 | 0.1 | 7.1 | 0.4 | 0.2 | 0 | 0.1 | 0.3 | 3.8 | 2.8 | 0 | 13.5
71.8 | 0 | 12.6 | 0 | 0 | 0 | 0 | 0 | 7.8 | 2.8 | 1.4 | 3.6
72.1 | 0 | 12.6 | 0 | 0 | 0 | 0 | 0 | 7.9 | 2.9 | 0 | 4.5
72.3 | 0 | 11.8 | 0 | 0.1 | 0 | 0 | 0 | 0 | 12 | 0 | 3.7
73.2 | 0 | 12.4 | 0 | 0 | 0 | 0 | 0 | 12.2 | 0 | 0 | 2.3
73.4 | 0 | 13.1 | 0 | 0 | 0 | 0 | 0 | 11.8 | 0 | 0 | 1.8
73.9 | 0 | 12.1 | 0 | 0.1 | 0 | 0 | 0 | 0 | 12.3 | 0 | 1.6
73 | 0.4 | 10.6 | 0 | 0 | 0 | 5.5 | 3.4 | 4.3 | 2.8 | 0 | 0
74.4 | 0 | 15.7 | 0 | 0 | 0 | 0 | 0 | 9.9 | 0 | 0 | 0
74.4 | 0 | 7.6 | 0 | 0 | 0 | 0 | 0 | 3.9 | 2.3 | 0 | 11.9
74.5 | 0 | 12.2 | 0 | 0.1 | 0 | 0 | 0 | 0 | 12.4 | 0 | 0.8
74.6 | 0.2 | 8.2 | 0.4 | 1 | 0 | 0.3 | 1.9 | 3.7 | 2.7 | 0 | 7.1
74.7 | 0 | 13.3 | 0 | 0 | 0 | 0 | 0 | 12 | 0 | 0 | 0
74.9 | 0 | 12.4 | 0 | 0 | 0 | 0 | 0.1 | 12.6 | 0 | 0 | 0
74 | 0 | 6.4 | 0 | 0 | 0 | 0 | 0 | 4.6 | 3 | 0 | 12
75.1 | 0 | 12.3 | 0 | 0.1 | 0 | 0 | 0 | 0 | 12.5 | 0 | 0
75.2 | 0 | 12.1 | 0 | 0 | 0 | 0 | 0 | 12.6 | 0 | 0 | 0.1
75.2 | 0 | 6.3 | 0 | 0 | 0 | 0 | 0 | 3.7 | 2.7 | 0 | 12
75.4 | 0 | 7.8 | 0 | 0 | 0 | 0 | 0 | 7.5 | 0 | 0 | 9.3
75 | 0 | 12.5 | 0 | 0 | 0 | 0 | 0 | 12.5 | 0 | 0 | 0
76.8 | 0 | 6.9 | 0 | 0 | 0 | 0 | 0 | 4.3 | 2.9 | 0 | 9.1
77.3 | 0.1 | 8 | 0.4 | 0.2 | 0.1 | 0.1 | 0.6 | 4.2 | 3 | 0 | 6.1
77 | 0 | 6.7 | 0 | 0 | 0 | 0 | 0 | 4.3 | 3 | 0 | 9
79.5 | 0 | 5.9 | 0 | 0 | 0 | 0 | 0 | 5.5 | 0 | 0 | 9.2
80.4 | 0.1 | 7.8 | 0.6 | 0.2 | 0 | 0.1 | 0.6 | 4.1 | 3.2 | 0 | 2.9
80.4 | 0.1 | 7.8 | 0.6 | 0.3 | 0 | 0.1 | 0.6 | 4.1 | 3.2 | 0 | 2.9
82.7 | 0.1 | 8.1 | 0.3 | 0.1 | 0.1 | 0.1 | 0.7 | 4.3 | 3.1 | 0 | 0.5
82.7 | 0.1 | 8.1 | 0.3 | 0.2 | 0.1 | 0.1 | 0.7 | 4.3 | 3.1 | 0 | 0.5
83.2 | 0.1 | 8.1 | 0.5 | 0.2 | 0 | 0 | 0.4 | 4.3 | 3.2 | 0 | 0
84.6 | 0 | 7.3 | 0 | 0 | 0 | 0 | 0 | 4.5 | 3.1 | 0 | 0.5
85.6 | 0 | 0 | 0 | 0 | 0 | 0 | 0 | 0 | 13.7 | 0 | 0.7

## Phist
Name | sio2 | tio2 | al2o3 | feo | fe2o3 | mno | mgo | cao | na2o | k2o | p2o5 | h2o | P | T | viscosity | Sc | ref | Name_publi | Date Update | System | LineNumber | Compo_interest |  |  | Nb data | GPa
staffmnkmcph_47.9_0_0.4_0.1_0_0_0.1_46.9_0_0_0_4.7 | 47.85 | 0 | 0.35 | 0.06 | 0 | 0 | 0.13 | 46.92 | 0 | 0 | 0 | 4.7 | 1.1 | 1873 | -0.73 |  | Cochain et al. 2017 | CaSiO3 |  |  | 1 | casio3 | moins de 1 GPa | 711 | 0 | 0
staffmnkmcph_47.9_0_0.4_0.1_0_0_0.1_46.9_0_0_0_4.7 | 47.85 | 0 | 0.35 | 0.06 | 0 | 0 | 0.13 | 46.92 | 0 | 0 | 0 | 4.7 | 1.8 | 1883 | -0.78 |  | Cochain et al. 2017 | CaSiO3 |  |  | 2 | casio3 | Entre 1 et 5 | 306 | 0 | 0.1
staffmnkmcph_47.9_0_0.4_0.1_0_0_0.1_46.9_0_0_0_4.7 | 47.85 | 0 | 0.35 | 0.06 | 0 | 0 | 0.13 | 46.92 | 0 | 0 | 0 | 4.7 | 3.4 | 1973 | -0.8 |  | Cochain et al. 2017 | CaSiO3 |  |  | 3 | casio3 | Entre 5 et 10 | 73 | 88 | 0.2
staffmnkmcph_47.9_0_0.4_0.1_0_0_0.1_46.9_0_0_0_4.7 | 47.85 | 0 | 0.35 | 0.06 | 0 | 0 | 0.13 | 46.92 | 0 | 0 | 0 | 4.7 | 4.3 | 1913 | -0.93 |  | Cochain et al. 2017 | CaSiO3 |  |  | 4 | casio3 | Plus de 10 | 22 | 151 | 0.3
staffmnkmcph_47.9_0_0.4_0.1_0_0_0.1_46.9_0_0_0_4.7 | 47.85 | 0 | 0.35 | 0.06 | 0 | 0 | 0.13 | 46.92 | 0 | 0 | 0 | 4.7 | 5.9 | 2173 | -0.96 |  | Cochain et al. 2017 | CaSiO3 |  |  | 5 | casio3 |  |  | 147 | 0.4
staffmnkmcph_47.9_0_0.4_0.1_0_0_0.1_46.9_0_0_0_4.7 | 47.85 | 0 | 0.35 | 0.06 | 0 | 0 | 0.13 | 46.92 | 0 | 0 | 0 | 4.7 | 6.1 | 2008 | -1 |  | Cochain et al. 2017 | CaSiO3 |  |  | 6 | casio3 |  |  | 81 | 0.5
staffmnkmcph_47.9_0_0.4_0.1_0_0_0.1_46.9_0_0_0_4.7 | 47.85 | 0 | 0.35 | 0.06 | 0 | 0 | 0.13 | 46.92 | 0 | 0 | 0 | 4.7 | 6.4 | 2128 | -0.98 |  | Cochain et al. 2017 | CaSiO3 |  |  | 7 | casio3 |  |  | 168 | 0.6
staffmnkmcph_47.9_0_0.4_0.1_0_0_0.1_46.9_0_0_0_4.7 | 47.85 | 0 | 0.35 | 0.06 | 0 | 0 | 0.13 | 46.92 | 0 | 0 | 0 | 4.7 | 6.8 | 2061 | -0.99 |  | Cochain et al. 2017 | CaSiO3 |  |  | 8 | casio3 |  |  | 12 | 0.7
staffmnkmcph_50.2_0_0.1_2_0_0_43.8_1.1_0_0_0_2.8 | 50.19 | 0 | 0.14 | 1.98 | 0 | 0 | 43.8 | 1.07 | 0 | 0 | 0 | 2.82 | 1.1 | 1823 | -0.8 |  | Cochain et al. 2017 | MgSiO3#1 |  |  | 9 | mgsio3 |  |  | 13 | 0.8
staffmnkmcph_50.2_0_0.1_2_0_0_43.8_1.1_0_0_0_2.8 | 50.19 | 0 | 0.14 | 1.98 | 0 | 0 | 43.8 | 1.07 | 0 | 0 | 0 | 2.82 | 2.6 | 1923 | -1.01 |  | Cochain et al. 2017 | MgSiO3#1 |  |  | 10 | mgsio3 |  |  | 23 | 0.9
staffmnkmcph_50.2_0_0.1_2_0_0_43.8_1.1_0_0_0_2.8 | 50.19 | 0 | 0.14 | 1.98 | 0 | 0 | 43.8 | 1.07 | 0 | 0 | 0 | 2.82 | 3.1 | 1948 | -1.05 |  | Cochain et al. 2017 | MgSiO3#1 |  |  | 11 | mgsio3 |  |  | 2 | 1
staffmnkmcph_50.2_0_0.1_2_0_0_43.8_1.1_0_0_0_2.8 | 50.19 | 0 | 0.14 | 1.98 | 0 | 0 | 43.8 | 1.07 | 0 | 0 | 0 | 2.82 | 4.5 | 1923 | -1.18 |  | Cochain et al. 2017 | MgSiO3#1 |  |  | 12 | mgsio3 |  |  | 53 | 1.1
staffmnkmcph_50.2_0_0.1_2_0_0_43.8_1.1_0_0_0_2.8 | 50.19 | 0 | 0.14 | 1.98 | 0 | 0 | 43.8 | 1.07 | 0 | 0 | 0 | 2.82 | 5.2 | 2023 | -1.26 |  | Cochain et al. 2017 | MgSiO3#1 |  |  | 13 | mgsio3 |  |  | 4 | 1.2
staffmnkmcph_50.2_0_0.1_2_0_0_43.8_1.1_0_0_0_2.8 | 50.19 | 0 | 0.14 | 1.98 | 0 | 0 | 43.8 | 1.07 | 0 | 0 | 0 | 2.82 | 6.1 | 2153 | -1.26 |  | Cochain et al. 2017 | MgSiO3#1 |  |  | 14 | mgsio3 |  |  | 6 | 1.3
staffmnkmcph_50.2_0_0.1_2_0_0_43.8_1.1_0_0_0_2.8 | 50.19 | 0 | 0.14 | 1.98 | 0 | 0 | 43.8 | 1.07 | 0 | 0 | 0 | 2.82 | 6.3 | 2148 | -1.27 |  | Cochain et al. 2017 | MgSiO3#1 |  |  | 15 | mgsio3 |  |  | 16 | 1.4
staffmnkmcph_50.2_0_0.1_2_0_0_43.8_1.1_0_0_0_2.8 | 50.19 | 0 | 0.14 | 1.98 | 0 | 0 | 43.8 | 1.07 | 0 | 0 | 0 | 2.82 | 7 | 2123 | -1.22 |  | Cochain et al. 2017 | MgSiO3#1 |  |  | 16 | mgsio3 |  |  | 8 | 1.5
staffmnkmcph_50.2_0_0.1_2_0_0_43.8_1.1_0_0_0_2.8 | 50.19 | 0 | 0.14 | 1.98 | 0 | 0 | 43.8 | 1.07 | 0 | 0 | 0 | 2.82 | 7.6 | 2203 | -1.21 |  | Cochain et al. 2017 | MgSiO3#1 |  |  | 17 | mgsio3 |  |  | 62 | 1.6
staffmnkmcph_50.8_0_1.2_0.5_0_0_46.6_0.9_0_0_0_0 | 50.83 | 0 | 1.21 | 0.45 | 0 | 0 | 46.57 | 0.94 | 0 | 0 | 0 | 0 | 4.4 | 1878 | -1.21 |  | Cochain et al. 2017 | MgSiO3#2 |  |  | 18 | mgsio3 |  |  | 8 | 1.7
staffmnkmcph_50.8_0_1.2_0.5_0_0_46.6_0.9_0_0_0_0 | 50.83 | 0 | 1.21 | 0.45 | 0 | 0 | 46.57 | 0.94 | 0 | 0 | 0 | 0 | 1 | 2113 | -1.02 |  | Cochain et al. 2017 | MgSiO3#2 |  |  | 19 | mgsio3 |  |  | 1 | 1.8
staffmnkmcph_50.8_0_1.2_0.5_0_0_46.6_0.9_0_0_0_0 | 50.83 | 0 | 1.21 | 0.45 | 0 | 0 | 46.57 | 0.94 | 0 | 0 | 0 | 0 | 2.6 | 2143 | -1.16 |  | Cochain et al. 2017 | MgSiO3#2 |  |  | 20 | mgsio3 |  |  | 1 | 1.9
staffmnkmcph_50.8_0_1.2_0.5_0_0_46.6_0.9_0_0_0_0 | 50.83 | 0 | 1.21 | 0.45 | 0 | 0 | 46.57 | 0.94 | 0 | 0 | 0 | 0 | 4.3 | 2163 | -1.28 |  | Cochain et al. 2017 | MgSiO3#2 |  |  | 21 | mgsio3 |  |  | 1 | 2
staffmnkmcph_50.8_0_1.2_0.5_0_0_46.6_0.9_0_0_0_0 | 50.83 | 0 | 1.21 | 0.45 | 0 | 0 | 46.57 | 0.94 | 0 | 0 | 0 | 0 | 4.5 | 2113 | -1.37 |  | Cochain et al. 2017 | MgSiO3#2 |  |  | 22 | mgsio3 |  |  | 40 | 2.1
staffmnkmcph_50.8_0_1.2_0.5_0_0_46.6_0.9_0_0_0_0 | 50.83 | 0 | 1.21 | 0.45 | 0 | 0 | 46.57 | 0.94 | 0 | 0 | 0 | 0 | 4.8 | 2198 | -1.22 |  | Cochain et al. 2017 | MgSiO3#2 |  |  | 23 | mgsio3 |  |  | 3 | 2.2
staffmnkmcph_50.8_0_1.2_0.5_0_0_46.6_0.9_0_0_0_0 | 50.83 | 0 | 1.21 | 0.45 | 0 | 0 | 46.57 | 0.94 | 0 | 0 | 0 | 0 | 5.7 | 2168 | -1.35 |  | Cochain et al. 2017 | MgSiO3#2 |  |  | 24 | mgsio3 |  |  | 3 | 2.3
staffmnkmcph_50.8_0_1.2_0.5_0_0_46.6_0.9_0_0_0_0 | 50.83 | 0 | 1.21 | 0.45 | 0 | 0 | 46.57 | 0.94 | 0 | 0 | 0 | 0 | 5.8 | 2118 | -1.34 |  | Cochain et al. 2017 | MgSiO3#2 |  |  | 25 | mgsio3 |  |  | 8 | 2.4
staffmnkmcph_50.8_0_1.2_0.5_0_0_46.6_0.9_0_0_0_0 | 50.83 | 0 | 1.21 | 0.45 | 0 | 0 | 46.57 | 0.94 | 0 | 0 | 0 | 0 | 6.6 | 2243 | -1.4 |  | Cochain et al. 2017 | MgSiO3#2 |  |  | 26 | mgsio3 |  |  | 3 | 2.5
staffmnkmcph_33.2_0_0_61.7_0_4.1_1.1_0_0_0_0_0 | 33.15 | 0 | 0 | 61.65 | 0 | 4.11 | 1.06 | 0.04 | 0 | 0 | 0 | 0 | 2 | 1623 | -1.29 |  | Spice et al. 2015 | A5 |  |  | 27 |  |  |  | 15 | 2.6
staffmnkmcph_33.2_0_0_61.7_0_4.1_1.1_0_0_0_0_0 | 33.15 | 0 | 0 | 61.65 | 0 | 4.11 | 1.06 | 0.04 | 0 | 0 | 0 | 0 | 3.6 | 1823 | -1.42 |  | Spice et al. 2015 | A10 |  |  | 28 |  |  |  | 4 | 2.7
staffmnkmcph_33.2_0_0_61.7_0_4.1_1.1_0_0_0_0_0 | 33.15 | 0 | 0 | 61.65 | 0 | 4.11 | 1.06 | 0.04 | 0 | 0 | 0 | 0 | 6.3 | 1873 | -1.46 |  | Spice et al. 2015 | A12 |  |  | 29 |  |  |  | 1 | 2.8
staffmnkmcph_33.2_0_0_61.7_0_4.1_1.1_0_0_0_0_0 | 33.15 | 0 | 0 | 61.65 | 0 | 4.11 | 1.06 | 0.04 | 0 | 0 | 0 | 0 | 9.2 | 2123 | -1.51 |  | Spice et al. 2015 | A8 |  |  | 30 |  |  |  | 8 | 2.9
staffmnkmcph_33.2_0_0_61.7_0_4.1_1.1_0_0_0_0_0 | 33.15 | 0 | 0 | 61.65 | 0 | 4.11 | 1.06 | 0.04 | 0 | 0 | 0 | 0 | 1.3 | 1853 | -1.29 |  | Spice et al. 2015 | B17 |  |  | 31 |  |  |  | 3 | 3
staffmnkmcph_33.2_0_0_61.7_0_4.1_1.1_0_0_0_0_0 | 33.15 | 0 | 0 | 61.65 | 0 | 4.11 | 1.06 | 0.04 | 0 | 0 | 0 | 0 | 2.8 | 1843 | -1.38 |  | Spice et al. 2015 | B14 |  |  | 32 |  |  |  | 5 | 3.1
staffmnkmcph_33.2_0_0_61.7_0_4.1_1.1_0_0_0_0_0 | 33.15 | 0 | 0 | 61.65 | 0 | 4.11 | 1.06 | 0.04 | 0 | 0 | 0 | 0 | 3.8 | 1873 | -1.39 |  | Spice et al. 2015 | B11 |  |  | 33 |  |  |  | 2 | 3.2
staffmnkmcph_33.2_0_0_61.7_0_4.1_1.1_0_0_0_0_0 | 33.15 | 0 | 0 | 61.65 | 0 | 4.11 | 1.06 | 0.04 | 0 | 0 | 0 | 0 | 4.3 | 1913 | -1.39 |  | Spice et al. 2015 | B7 |  |  | 34 |  |  |  | 1 | 3.3
staffmnkmcph_33.2_0_0_61.7_0_4.1_1.1_0_0_0_0_0 | 33.15 | 0 | 0 | 61.65 | 0 | 4.11 | 1.06 | 0.04 | 0 | 0 | 0 | 0 | 5.1 | 1923 | -1.43 |  | Spice et al. 2015 | B13 |  |  | 35 |  |  |  | 4 | 3.4
staffmnkmcph_56.3_0_3.1_0_0_0_18.8_18.8_3.1_0_0_0 | 56.25 | 0 | 3.12 | 0 | 0 | 0 | 18.75 | 18.75 | 3.13 | 0 | 0 | 0 | 0.5 | 1773 | 0.18 |  | Brearley et al. 1986 | 1500-Di75-5 |  |  | 36 |  |  |  | 2 | 3.5
staffmnkmcph_56.3_0_3.1_0_0_0_18.8_18.8_3.1_0_0_0 | 56.25 | 0 | 3.12 | 0 | 0 | 0 | 18.75 | 18.75 | 3.13 | 0 | 0 | 0 | 0.5 | 1773 | 0.3 |  | Brearley et al. 1986 | 1500-Di75-5 |  |  | 37 |  |  |  | 4 | 3.6
staffmnkmcph_56.3_0_3.1_0_0_0_18.8_18.8_3.1_0_0_0 | 56.25 | 0 | 3.12 | 0 | 0 | 0 | 18.75 | 18.75 | 3.13 | 0 | 0 | 0 | 1 | 1773 | 0.11 |  | Brearley et al. 1986 | 1500-Di75-10 |  |  | 38 |  |  |  | 1 | 3.7
staffmnkmcph_56.3_0_3.1_0_0_0_18.8_18.8_3.1_0_0_0 | 56.25 | 0 | 3.12 | 0 | 0 | 0 | 18.75 | 18.75 | 3.13 | 0 | 0 | 0 | 1.5 | 1773 | 0.15 |  | Brearley et al. 1986 | 1500-Di75-15 |  |  | 39 |  |  |  | 3 | 3.8
staffmnkmcph_62.5_0_6.3_0_0_0_12.5_12.5_6.3_0_0_0 | 62.5 | 0 | 6.25 | 0 | 0 | 0 | 12.5 | 12.5 | 6.25 | 0 | 0 | 0 | 0.5 | 1773 | 0.86 |  | Brearley et al. 1986 | 1500-Di50-5 |  |  | 40 |  |  |  | 8 | 3.9
staffmnkmcph_62.5_0_6.3_0_0_0_12.5_12.5_6.3_0_0_0 | 62.5 | 0 | 6.25 | 0 | 0 | 0 | 12.5 | 12.5 | 6.25 | 0 | 0 | 0 | 1 | 1773 | 0.74 |  | Brearley et al. 1986 | 1500-Di50-10 |  |  | 41 |  |  |  | 0 | 4
staffmnkmcph_62.5_0_6.3_0_0_0_12.5_12.5_6.3_0_0_0 | 62.5 | 0 | 6.25 | 0 | 0 | 0 | 12.5 | 12.5 | 6.25 | 0 | 0 | 0 | 1.5 | 1773 | 0.73 |  | Brearley et al. 1986 | 1500-Di50-15 |  |  | 42 |  |  |  | 4 | 4.1
staffmnkmcph_67.8_0_8.9_0_0_0_7.2_7.2_8.9_0_0_0 | 67.82 | 0 | 8.91 | 0 | 0 | 0 | 7.19 | 7.19 | 8.9 | 0 | 0 | 0 | 0.5 | 1773 | 1.69 |  | Brearley et al. 1986 | 1500-Di25-5 |  |  | 43 |  |  |  | 1 | 4.2
staffmnkmcph_67.8_0_8.9_0_0_0_7.2_7.2_8.9_0_0_0 | 67.82 | 0 | 8.91 | 0 | 0 | 0 | 7.19 | 7.19 | 8.9 | 0 | 0 | 0 | 1 | 1773 | 1.54 |  | Brearley et al. 1986 | 1500-Di25-10 |  |  | 44 |  |  |  | 5 | 4.3
staffmnkmcph_67.8_0_8.9_0_0_0_7.2_7.2_8.9_0_0_0 | 67.82 | 0 | 8.91 | 0 | 0 | 0 | 7.19 | 7.19 | 8.9 | 0 | 0 | 0 | 1.5 | 1773 | 1.47 |  | Brearley et al. 1986 | 1500-Di25-15 |  |  | 45 |  |  |  | 3 | 4.4
staffmnkmcph_50_0_0_0_0_0_25_25_0_0_0_0 | 50 | 0 | 0 | 0 | 0 | 0 | 25 | 25 | 0 | 0 | 0 | 0 | 0.5 | 1873 | -0.53 |  | Brearley et al. 1986 | 1600-Di100-5 |  |  | 46 |  |  |  | 2 | 4.5
staffmnkmcph_50_0_0_0_0_0_25_25_0_0_0_0 | 50 | 0 | 0 | 0 | 0 | 0 | 25 | 25 | 0 | 0 | 0 | 0 | 1 | 1873 | -0.4 |  | Brearley et al. 1986 | 1600-Di100-10 |  |  | 47 |  |  |  | 4 | 4.6
staffmnkmcph_50_0_0_0_0_0_25_25_0_0_0_0 | 50 | 0 | 0 | 0 | 0 | 0 | 25 | 25 | 0 | 0 | 0 | 0 | 1.5 | 1873 | -0.01 |  | Brearley et al. 1986 | 1600-Di100-15 |  |  | 48 |  |  |  | 1 | 4.7
staffmnkmcph_56.3_0_3.1_0_0_0_18.8_18.8_3.1_0_0_0 | 56.25 | 0 | 3.12 | 0 | 0 | 0 | 18.75 | 18.75 | 3.13 | 0 | 0 | 0 | 0.5 | 1873 | -0.31 |  | Brearley et al. 1986 | 1600-Di75-5 |  |  | 49 |  |  |  | 1 | 4.8
staffmnkmcph_56.3_0_3.1_0_0_0_18.8_18.8_3.1_0_0_0 | 56.25 | 0 | 3.12 | 0 | 0 | 0 | 18.75 | 18.75 | 3.13 | 0 | 0 | 0 | 0.5 | 1873 | -0.4 |  | Brearley et al. 1986 | 1600-Di75-5 |  |  | 50 |  |  |  | 6 | 4.9
staffmnkmcph_56.3_0_3.1_0_0_0_18.8_18.8_3.1_0_0_0 | 56.25 | 0 | 3.12 | 0 | 0 | 0 | 18.75 | 18.75 | 3.13 | 0 | 0 | 0 | 1 | 1873 | -0.22 |  | Brearley et al. 1986 | 1600-Di75-10 |  |  | 51 |  |  |  | 1 | 5
staffmnkmcph_56.3_0_3.1_0_0_0_18.8_18.8_3.1_0_0_0 | 56.25 | 0 | 3.12 | 0 | 0 | 0 | 18.75 | 18.75 | 3.13 | 0 | 0 | 0 | 1.5 | 1873 | -0.36 |  | Brearley et al. 1986 | 1600-Di75-15 |  |  | 52 |  |  |  | 10 | 5.1
staffmnkmcph_56.3_0_3.1_0_0_0_18.8_18.8_3.1_0_0_0 | 56.25 | 0 | 3.12 | 0 | 0 | 0 | 18.75 | 18.75 | 3.13 | 0 | 0 | 0 | 2 | 1873 | -0.12 |  | Brearley et al. 1986 | 1600-Di75-20 |  |  | 53 |  |  |  | 2 | 5.2
staffmnkmcph_56.3_0_3.1_0_0_0_18.8_18.8_3.1_0_0_0 | 56.25 | 0 | 3.12 | 0 | 0 | 0 | 18.75 | 18.75 | 3.13 | 0 | 0 | 0 | 2.5 | 1873 | 0.02 |  | Brearley et al. 1986 | 1600-Di75-25 |  |  | 54 |  |  |  | 2 | 5.3
staffmnkmcph_62.5_0_6.3_0_0_0_12.5_12.5_6.3_0_0_0 | 62.5 | 0 | 6.25 | 0 | 0 | 0 | 12.5 | 12.5 | 6.25 | 0 | 0 | 0 | 0.5 | 1873 | 0.57 |  | Brearley et al. 1986 | 1600-Di50-5 |  |  | 55 |  |  |  | 2 | 5.4
staffmnkmcph_62.5_0_6.3_0_0_0_12.5_12.5_6.3_0_0_0 | 62.5 | 0 | 6.25 | 0 | 0 | 0 | 12.5 | 12.5 | 6.25 | 0 | 0 | 0 | 1 | 1873 | 0.41 |  | Brearley et al. 1986 | 1600-Di50-10 |  |  | 56 |  |  |  | 2 | 5.5
staffmnkmcph_62.5_0_6.3_0_0_0_12.5_12.5_6.3_0_0_0 | 62.5 | 0 | 6.25 | 0 | 0 | 0 | 12.5 | 12.5 | 6.25 | 0 | 0 | 0 | 1.5 | 1873 | 0.34 |  | Brearley et al. 1986 | 1600-Di50-15 |  |  | 57 |  |  |  | 5 | 5.6
staffmnkmcph_62.5_0_6.3_0_0_0_12.5_12.5_6.3_0_0_0 | 62.5 | 0 | 6.25 | 0 | 0 | 0 | 12.5 | 12.5 | 6.25 | 0 | 0 | 0 | 2 | 1873 | 0.18 |  | Brearley et al. 1986 | 1600-Di50-20 |  |  | 58 |  |  |  | 3 | 5.7
staffmnkmcph_62.5_0_6.3_0_0_0_12.5_12.5_6.3_0_0_0 | 62.5 | 0 | 6.25 | 0 | 0 | 0 | 12.5 | 12.5 | 6.25 | 0 | 0 | 0 | 2 | 1873 | 0.11 |  | Brearley et al. 1986 | 1600-Di50-20 |  |  | 59 |  |  |  | 5 | 5.8
staffmnkmcph_62.5_0_6.3_0_0_0_12.5_12.5_6.3_0_0_0 | 62.5 | 0 | 6.25 | 0 | 0 | 0 | 12.5 | 12.5 | 6.25 | 0 | 0 | 0 | 2.5 | 1873 | 0.13 |  | Brearley et al. 1986 | 1600-Di50-25 |  |  | 60 |  |  |  | 1 | 5.9
staffmnkmcph_67.8_0_8.9_0_0_0_7.2_7.2_8.9_0_0_0 | 67.82 | 0 | 8.91 | 0 | 0 | 0 | 7.19 | 7.19 | 8.9 | 0 | 0 | 0 | 0.5 | 1873 | 1.33 |  | Brearley et al. 1986 | 1600-Di25-5 |  |  | 61 |  |  |  | 1 | 6
staffmnkmcph_67.8_0_8.9_0_0_0_7.2_7.2_8.9_0_0_0 | 67.82 | 0 | 8.91 | 0 | 0 | 0 | 7.19 | 7.19 | 8.9 | 0 | 0 | 0 | 1 | 1873 | 1.23 |  | Brearley et al. 1986 | 1600-Di25-10 |  |  | 62 |  |  |  | 3 | 6.1
staffmnkmcph_67.8_0_8.9_0_0_0_7.2_7.2_8.9_0_0_0 | 67.82 | 0 | 8.91 | 0 | 0 | 0 | 7.19 | 7.19 | 8.9 | 0 | 0 | 0 | 1 | 1873 | 1.12 |  | Brearley et al. 1986 | 1600-Di25-10 |  |  | 63 |  |  |  | 2 | 6.2
staffmnkmcph_67.8_0_8.9_0_0_0_7.2_7.2_8.9_0_0_0 | 67.82 | 0 | 8.91 | 0 | 0 | 0 | 7.19 | 7.19 | 8.9 | 0 | 0 | 0 | 1.5 | 1873 | 1.01 |  | Brearley et al. 1986 | 1600-Di25-15 |  |  | 64 |  |  |  | 2 | 6.3
staffmnkmcph_67.8_0_8.9_0_0_0_7.2_7.2_8.9_0_0_0 | 67.82 | 0 | 8.91 | 0 | 0 | 0 | 7.19 | 7.19 | 8.9 | 0 | 0 | 0 | 2 | 1873 | 0.83 |  | Brearley et al. 1986 | 1600-Di25-20 |  |  | 65 |  |  |  | 2 | 6.4
staffmnkmcph_75_0_12.5_0_0_0_0_0_12.5_0_0_0 | 75 | 0 | 12.5 | 0 | 0 | 0 | 0 | 0 | 12.5 | 0 | 0 | 0 | 1 | 1873 | 2.31 |  | Brearley et al. 1986 | 1600-Ab100-10 |  |  | 66 | albite |  |  | 3 | 6.5
staffmnkmcph_75_0_12.5_0_0_0_0_0_12.5_0_0_0 | 75 | 0 | 12.5 | 0 | 0 | 0 | 0 | 0 | 12.5 | 0 | 0 | 0 | 1.5 | 1873 | 2.21 |  | Brearley et al. 1986 | 1600-Ab100-15 |  |  | 67 | albite |  |  | 2 | 6.6
staffmnkmcph_74.4_0_15.7_0_0_0_0_0_9.9_0_0_0 | 74.41 | 0 | 15.67 | 0 | 0 | 0 | 0 | 0 | 9.92 | 0 | 0 | 0 | 0.5 | 1623 | 3.59 |  | Kushiro 1976 | 0 |  |  | 68 |  |  |  | 2 | 6.7
staffmnkmcph_74.4_0_15.7_0_0_0_0_0_9.9_0_0_0 | 74.41 | 0 | 15.67 | 0 | 0 | 0 | 0 | 0 | 9.92 | 0 | 0 | 0 | 0.5 | 1623 | 3.53 |  | Kushiro 1976 | 0 |  |  | 69 |  |  |  | 0 | 6.8
staffmnkmcph_74.4_0_15.7_0_0_0_0_0_9.9_0_0_0 | 74.41 | 0 | 15.67 | 0 | 0 | 0 | 0 | 0 | 9.92 | 0 | 0 | 0 | 0.8 | 1623 | 3.45 |  | Kushiro 1976 | 0 |  |  | 70 |  |  |  | 1 | 6.9
staffmnkmcph_74.4_0_15.7_0_0_0_0_0_9.9_0_0_0 | 74.41 | 0 | 15.67 | 0 | 0 | 0 | 0 | 0 | 9.92 | 0 | 0 | 0 | 1 | 1623 | 3.15 |  | Kushiro 1976 | 0 |  |  | 71 |  |  |  | 0 | 7
staffmnkmcph_74.4_0_15.7_0_0_0_0_0_9.9_0_0_0 | 74.41 | 0 | 15.67 | 0 | 0 | 0 | 0 | 0 | 9.92 | 0 | 0 | 0 | 1.5 | 1623 | 2.94 |  | Kushiro 1976 | 0 |  |  | 72 |  |  |  | 6 | 7.1
staffmnkmcph_74.4_0_15.7_0_0_0_0_0_9.9_0_0_0 | 74.41 | 0 | 15.67 | 0 | 0 | 0 | 0 | 0 | 9.92 | 0 | 0 | 0 | 2.1 | 1623 | 2.83 |  | Kushiro 1976 | 0 |  |  | 73 |  |  |  | 1 | 7.2
staffmnkmcph_74.4_0_15.7_0_0_0_0_0_9.9_0_0_0 | 74.41 | 0 | 15.67 | 0 | 0 | 0 | 0 | 0 | 9.92 | 0 | 0 | 0 | 2.4 | 1623 | 2.72 |  | Kushiro 1976 | 0 |  |  | 74 |  |  |  | 0 | 7.3
staffmnkmcph_62.6_0_13.6_0_0_0_8.6_10.8_3.4_1.1_0_0 | 62.55 | 0.01 | 13.55 | 0.02 | 0 | 0.02 | 8.55 | 10.84 | 3.41 | 1.07 | 0 | 0 | 0.1 | 1036 | 11.58 |  | Liebske et al. 2003 | 0 |  |  | 75 |  |  |  | 1 | 7.4
staffmnkmcph_62.6_0_13.6_0_0_0_8.6_10.8_3.4_1.1_0_0 | 62.55 | 0.01 | 13.55 | 0.02 | 0 | 0.02 | 8.55 | 10.84 | 3.41 | 1.07 | 0 | 0 | 0.1 | 1054 | 10.77 |  | Liebske et al. 2003 | 0 |  |  | 76 |  |  |  | 1 | 7.5
staffmnkmcph_62.6_0_13.6_0_0_0_8.6_10.8_3.4_1.1_0_0 | 62.55 | 0.01 | 13.55 | 0.02 | 0 | 0.02 | 8.55 | 10.84 | 3.41 | 1.07 | 0 | 0 | 0.1 | 1065 | 10.45 |  | Liebske et al. 2003 | 0 |  |  | 77 |  |  |  | 0 | 7.6
staffmnkmcph_62.6_0_13.6_0_0_0_8.6_10.8_3.4_1.1_0_0 | 62.55 | 0.01 | 13.55 | 0.02 | 0 | 0.02 | 8.55 | 10.84 | 3.41 | 1.07 | 0 | 0 | 0.1 | 1075 | 10.16 |  | Liebske et al. 2003 | 0 |  |  | 78 |  |  |  | 1 | 7.7
staffmnkmcph_62.6_0_13.6_0_0_0_8.6_10.8_3.4_1.1_0_0 | 62.55 | 0.01 | 13.55 | 0.02 | 0 | 0.02 | 8.55 | 10.84 | 3.41 | 1.07 | 0 | 0 | 0.1 | 1084 | 9.87 |  | Liebske et al. 2003 | 0 |  |  | 79 |  |  |  | 0 | 7.8
staffmnkmcph_62.6_0_13.6_0_0_0_8.6_10.8_3.4_1.1_0_0 | 62.55 | 0.01 | 13.55 | 0.02 | 0 | 0.02 | 8.55 | 10.84 | 3.41 | 1.07 | 0 | 0 | 0.1 | 1096 | 9.55 |  | Liebske et al. 2003 | 0 |  |  | 80 |  |  |  | 0 | 7.9
staffmnkmcph_62.6_0_13.6_0_0_0_8.6_10.8_3.4_1.1_0_0 | 62.55 | 0.01 | 13.55 | 0.02 | 0 | 0.02 | 8.55 | 10.84 | 3.41 | 1.07 | 0 | 0 | 0.1 | 1106 | 9.3 |  | Liebske et al. 2003 | 0 |  |  | 81 |  |  |  | 1 | 8
staffmnkmcph_62.6_0_13.6_0_0_0_8.6_10.8_3.4_1.1_0_0 | 62.55 | 0.01 | 13.55 | 0.02 | 0 | 0.02 | 8.55 | 10.84 | 3.41 | 1.07 | 0 | 0 | 0.1 | 1116 | 9.06 |  | Liebske et al. 2003 | 0 |  |  | 82 |  |  |  | 1 | 8.1
staffmnkmcph_62.6_0_13.6_0_0_0_8.6_10.8_3.4_1.1_0_0 | 62.55 | 0.01 | 13.55 | 0.02 | 0 | 0.02 | 8.55 | 10.84 | 3.41 | 1.07 | 0 | 0 | 0.2 | 1036 | 11.32 |  | Liebske et al. 2003 | 0 |  |  | 83 |  |  |  | 2 | 8.2
staffmnkmcph_62.6_0_13.6_0_0_0_8.6_10.8_3.4_1.1_0_0 | 62.55 | 0.01 | 13.55 | 0.02 | 0 | 0.02 | 8.55 | 10.84 | 3.41 | 1.07 | 0 | 0 | 0.2 | 1054 | 10.83 |  | Liebske et al. 2003 | 0 |  |  | 84 |  |  |  | 0 | 8.3
staffmnkmcph_62.6_0_13.6_0_0_0_8.6_10.8_3.4_1.1_0_0 | 62.55 | 0.01 | 13.55 | 0.02 | 0 | 0.02 | 8.55 | 10.84 | 3.41 | 1.07 | 0 | 0 | 0.2 | 1062 | 10.3 |  | Liebske et al. 2003 | 0 |  |  | 85 |  |  |  | 0 | 8.4
staffmnkmcph_62.6_0_13.6_0_0_0_8.6_10.8_3.4_1.1_0_0 | 62.55 | 0.01 | 13.55 | 0.02 | 0 | 0.02 | 8.55 | 10.84 | 3.41 | 1.07 | 0 | 0 | 0.2 | 1065 | 10.44 |  | Liebske et al. 2003 | 0 |  |  | 86 |  |  |  | 1 | 8.5
staffmnkmcph_62.6_0_13.6_0_0_0_8.6_10.8_3.4_1.1_0_0 | 62.55 | 0.01 | 13.55 | 0.02 | 0 | 0.02 | 8.55 | 10.84 | 3.41 | 1.07 | 0 | 0 | 0.2 | 1074 | 10.15 |  | Liebske et al. 2003 | 0 |  |  | 87 |  |  |  | 0 | 8.6
staffmnkmcph_62.6_0_13.6_0_0_0_8.6_10.8_3.4_1.1_0_0 | 62.55 | 0.01 | 13.55 | 0.02 | 0 | 0.02 | 8.55 | 10.84 | 3.41 | 1.07 | 0 | 0 | 0.2 | 1083 | 9.74 |  | Liebske et al. 2003 | 0 |  |  | 88 |  |  |  | 0 | 8.7
staffmnkmcph_62.6_0_13.6_0_0_0_8.6_10.8_3.4_1.1_0_0 | 62.55 | 0.01 | 13.55 | 0.02 | 0 | 0.02 | 8.55 | 10.84 | 3.41 | 1.07 | 0 | 0 | 0.2 | 1088 | 9.63 |  | Liebske et al. 2003 | 0 |  |  | 89 |  |  |  | 0 | 8.8
staffmnkmcph_62.6_0_13.6_0_0_0_8.6_10.8_3.4_1.1_0_0 | 62.55 | 0.01 | 13.55 | 0.02 | 0 | 0.02 | 8.55 | 10.84 | 3.41 | 1.07 | 0 | 0 | 0.2 | 1094 | 9.48 |  | Liebske et al. 2003 | 0 |  |  | 90 |  |  |  | 2 | 8.9
staffmnkmcph_62.6_0_13.6_0_0_0_8.6_10.8_3.4_1.1_0_0 | 62.55 | 0.01 | 13.55 | 0.02 | 0 | 0.02 | 8.55 | 10.84 | 3.41 | 1.07 | 0 | 0 | 0.2 | 1103 | 9.25 |  | Liebske et al. 2003 | 0 |  |  | 91 |  |  |  | 0 | 9
staffmnkmcph_62.6_0_13.6_0_0_0_8.6_10.8_3.4_1.1_0_0 | 62.55 | 0.01 | 13.55 | 0.02 | 0 | 0.02 | 8.55 | 10.84 | 3.41 | 1.07 | 0 | 0 | 0.2 | 1113 | 8.99 |  | Liebske et al. 2003 | 0 |  |  | 92 |  |  |  | 0 | 9.1
staffmnkmcph_62.6_0_13.6_0_0_0_8.6_10.8_3.4_1.1_0_0 | 62.55 | 0.01 | 13.55 | 0.02 | 0 | 0.02 | 8.55 | 10.84 | 3.41 | 1.07 | 0 | 0 | 0.2 | 1123 | 8.75 |  | Liebske et al. 2003 | 0 |  |  | 93 |  |  |  | 0 | 9.2
staffmnkmcph_62.6_0_13.6_0_0_0_8.6_10.8_3.4_1.1_0_0 | 62.55 | 0.01 | 13.55 | 0.02 | 0 | 0.02 | 8.55 | 10.84 | 3.41 | 1.07 | 0 | 0 | 0.3 | 1081 | 10.02 |  | Liebske et al. 2003 | 0 |  |  | 94 |  |  |  | 1 | 9.3
staffmnkmcph_62.6_0_13.6_0_0_0_8.6_10.8_3.4_1.1_0_0 | 62.55 | 0.01 | 13.55 | 0.02 | 0 | 0.02 | 8.55 | 10.84 | 3.41 | 1.07 | 0 | 0 | 0.3 | 1091 | 9.72 |  | Liebske et al. 2003 | 0 |  |  | 95 |  |  |  | 0 | 9.4
staffmnkmcph_62.6_0_13.6_0_0_0_8.6_10.8_3.4_1.1_0_0 | 62.55 | 0.01 | 13.55 | 0.02 | 0 | 0.02 | 8.55 | 10.84 | 3.41 | 1.07 | 0 | 0 | 0.3 | 1100 | 9.44 |  | Liebske et al. 2003 | 0 |  |  | 96 |  |  |  | 0 | 9.5
staffmnkmcph_62.6_0_13.6_0_0_0_8.6_10.8_3.4_1.1_0_0 | 62.55 | 0.01 | 13.55 | 0.02 | 0 | 0.02 | 8.55 | 10.84 | 3.41 | 1.07 | 0 | 0 | 0.3 | 1110 | 9.17 |  | Liebske et al. 2003 | 0 |  |  | 97 |  |  |  | 1 | 9.6
staffmnkmcph_62.6_0_13.6_0_0_0_8.6_10.8_3.4_1.1_0_0 | 62.55 | 0.01 | 13.55 | 0.02 | 0 | 0.02 | 8.55 | 10.84 | 3.41 | 1.07 | 0 | 0 | 0.3 | 1120 | 8.91 |  | Liebske et al. 2003 | 0 |  |  | 98 |  |  |  | 1 | 9.7
staffmnkmcph_62.6_0_13.6_0_0_0_8.6_10.8_3.4_1.1_0_0 | 62.55 | 0.01 | 13.55 | 0.02 | 0 | 0.02 | 8.55 | 10.84 | 3.41 | 1.07 | 0 | 0 | 0.3 | 1130 | 8.67 |  | Liebske et al. 2003 | 0 |  |  | 99 |  |  |  | 0 | 9.8
staffmnkmcph_60.3_0_13.1_0_0_0_8.2_10.4_3.3_1_0_3.6 | 60.28 | 0.01 | 13.05 | 0.02 | 0 | 0.02 | 8.24 | 10.44 | 3.29 | 1.03 | 0 | 3.63 | 0.2 | 917 | 10.55 |  | Liebske et al. 2003 | 0 |  |  | 100 |  |  |  | 2 | 9.9
staffmnkmcph_60.3_0_13.1_0_0_0_8.2_10.4_3.3_1_0_3.6 | 60.28 | 0.01 | 13.05 | 0.02 | 0 | 0.02 | 8.24 | 10.44 | 3.29 | 1.03 | 0 | 3.63 | 0.2 | 928 | 10.44 |  | Liebske et al. 2003 | 0 |  |  | 101 |  |  |  | 1 | 10
staffmnkmcph_60.3_0_13.1_0_0_0_8.2_10.4_3.3_1_0_3.6 | 60.28 | 0.01 | 13.05 | 0.02 | 0 | 0.02 | 8.24 | 10.44 | 3.29 | 1.03 | 0 | 3.63 | 0.2 | 937 | 10.07 |  | Liebske et al. 2003 | 0 |  |  | 102 |  |  |  | 0 | 10.1
staffmnkmcph_60.3_0_13.1_0_0_0_8.2_10.4_3.3_1_0_3.6 | 60.28 | 0.01 | 13.05 | 0.02 | 0 | 0.02 | 8.24 | 10.44 | 3.29 | 1.03 | 0 | 3.63 | 0.2 | 935 | 9.97 |  | Liebske et al. 2003 | 0 |  |  | 103 |  |  |  | 0 | 10.2
staffmnkmcph_60.3_0_13.1_0_0_0_8.2_10.4_3.3_1_0_3.6 | 60.28 | 0.01 | 13.05 | 0.02 | 0 | 0.02 | 8.24 | 10.44 | 3.29 | 1.03 | 0 | 3.63 | 0.2 | 954 | 9.54 |  | Liebske et al. 2003 | 0 |  |  | 104 |  |  |  | 0 | 10.3
staffmnkmcph_60.3_0_13.1_0_0_0_8.2_10.4_3.3_1_0_3.6 | 60.28 | 0.01 | 13.05 | 0.02 | 0 | 0.02 | 8.24 | 10.44 | 3.29 | 1.03 | 0 | 3.63 | 0.2 | 976 | 9 |  | Liebske et al. 2003 | 0 |  |  | 105 |  |  |  | 0 | 10.4
staffmnkmcph_60.3_0_13.1_0_0_0_8.2_10.4_3.3_1_0_3.6 | 60.28 | 0.01 | 13.05 | 0.02 | 0 | 0.02 | 8.24 | 10.44 | 3.29 | 1.03 | 0 | 3.63 | 0.2 | 985 | 8.74 |  | Liebske et al. 2003 | 0 |  |  | 106 |  |  |  | 0 | 10.5
staffmnkmcph_60.3_0_13.1_0_0_0_8.2_10.4_3.3_1_0_3.6 | 60.28 | 0.01 | 13.05 | 0.02 | 0 | 0.02 | 8.24 | 10.44 | 3.29 | 1.03 | 0 | 3.63 | 0.2 | 996 | 8.54 |  | Liebske et al. 2003 | 0 |  |  | 107 |  |  |  | 0 | 10.6
staffmnkmcph_60.3_0_13.1_0_0_0_8.2_10.4_3.3_1_0_3.6 | 60.28 | 0.01 | 13.05 | 0.02 | 0 | 0.02 | 8.24 | 10.44 | 3.29 | 1.03 | 0 | 3.63 | 0.2 | 1013 | 8.13 |  | Liebske et al. 2003 | 0 |  |  | 108 |  |  |  | 0 | 10.7
staffmnkmcph_60.3_0_13.1_0_0_0_8.2_10.4_3.3_1_0_3.6 | 60.28 | 0.01 | 13.05 | 0.02 | 0 | 0.02 | 8.24 | 10.44 | 3.29 | 1.03 | 0 | 3.63 | 0.3 | 908 | 11.03 |  | Liebske et al. 2003 | 0 |  |  | 109 |  |  |  | 0 | 10.8
staffmnkmcph_60.3_0_13.1_0_0_0_8.2_10.4_3.3_1_0_3.6 | 60.28 | 0.01 | 13.05 | 0.02 | 0 | 0.02 | 8.24 | 10.44 | 3.29 | 1.03 | 0 | 3.63 | 0.3 | 918 | 10.65 |  | Liebske et al. 2003 | 0 |  |  | 110 |  |  |  | 0 | 10.9
staffmnkmcph_60.3_0_13.1_0_0_0_8.2_10.4_3.3_1_0_3.6 | 60.28 | 0.01 | 13.05 | 0.02 | 0 | 0.02 | 8.24 | 10.44 | 3.29 | 1.03 | 0 | 3.63 | 0.3 | 938 | 10.07 |  | Liebske et al. 2003 | 0 |  |  | 111 |  |  |  | 0 | 11
staffmnkmcph_60.3_0_13.1_0_0_0_8.2_10.4_3.3_1_0_3.6 | 60.28 | 0.01 | 13.05 | 0.02 | 0 | 0.02 | 8.24 | 10.44 | 3.29 | 1.03 | 0 | 3.63 | 0.3 | 948 | 9.81 |  | Liebske et al. 2003 | 0 |  |  | 112 |  |  |  | 1 | 11.1
staffmnkmcph_60.3_0_13.1_0_0_0_8.2_10.4_3.3_1_0_3.6 | 60.28 | 0.01 | 13.05 | 0.02 | 0 | 0.02 | 8.24 | 10.44 | 3.29 | 1.03 | 0 | 3.63 | 0.3 | 948 | 9.78 |  | Liebske et al. 2003 | 0 |  |  | 113 |  |  |  | 2 | 11.2
staffmnkmcph_60.3_0_13.1_0_0_0_8.2_10.4_3.3_1_0_3.6 | 60.28 | 0.01 | 13.05 | 0.02 | 0 | 0.02 | 8.24 | 10.44 | 3.29 | 1.03 | 0 | 3.63 | 0.3 | 957 | 9.57 |  | Liebske et al. 2003 | 0 |  |  | 114 |  |  |  | 0 | 11.3
staffmnkmcph_60.3_0_13.1_0_0_0_8.2_10.4_3.3_1_0_3.6 | 60.28 | 0.01 | 13.05 | 0.02 | 0 | 0.02 | 8.24 | 10.44 | 3.29 | 1.03 | 0 | 3.63 | 0.3 | 977 | 9.04 |  | Liebske et al. 2003 | 0 |  |  | 115 |  |  |  | 0 | 11.4
staffmnkmcph_60.3_0_13.1_0_0_0_8.2_10.4_3.3_1_0_3.6 | 60.28 | 0.01 | 13.05 | 0.02 | 0 | 0.02 | 8.24 | 10.44 | 3.29 | 1.03 | 0 | 3.63 | 0.3 | 987 | 8.77 |  | Liebske et al. 2003 | 0 |  |  | 116 |  |  |  | 0 | 11.5
staffmnkmcph_58.5_0_12.7_0_0_0_8_10.1_3.2_1_0_6.5 | 58.47 | 0.01 | 12.66 | 0.02 | 0 | 0.02 | 7.99 | 10.13 | 3.19 | 1 | 0 | 6.51 | 0.1 | 840 | 10.8 |  | Liebske et al. 2003 | 0 |  |  | 117 |  |  |  | 0 | 11.6
staffmnkmcph_58.5_0_12.7_0_0_0_8_10.1_3.2_1_0_6.5 | 58.47 | 0.01 | 12.66 | 0.02 | 0 | 0.02 | 7.99 | 10.13 | 3.19 | 1 | 0 | 6.51 | 0.1 | 849 | 10.52 |  | Liebske et al. 2003 | 0 |  |  | 118 |  |  |  | 0 | 11.7
staffmnkmcph_58.5_0_12.7_0_0_0_8_10.1_3.2_1_0_6.5 | 58.47 | 0.01 | 12.66 | 0.02 | 0 | 0.02 | 7.99 | 10.13 | 3.19 | 1 | 0 | 6.51 | 0.1 | 851 | 10.43 |  | Liebske et al. 2003 | 0 |  |  | 119 |  |  |  | 0 | 11.8
staffmnkmcph_58.5_0_12.7_0_0_0_8_10.1_3.2_1_0_6.5 | 58.47 | 0.01 | 12.66 | 0.02 | 0 | 0.02 | 7.99 | 10.13 | 3.19 | 1 | 0 | 6.51 | 0.1 | 859 | 10.2 |  | Liebske et al. 2003 | 0 |  |  | 120 |  |  |  | 0 | 11.9
staffmnkmcph_58.5_0_12.7_0_0_0_8_10.1_3.2_1_0_6.5 | 58.47 | 0.01 | 12.66 | 0.02 | 0 | 0.02 | 7.99 | 10.13 | 3.19 | 1 | 0 | 6.51 | 0.1 | 870 | 9.85 |  | Liebske et al. 2003 | 0 |  |  | 121 |  |  |  | 0 | 12
staffmnkmcph_58.5_0_12.7_0_0_0_8_10.1_3.2_1_0_6.5 | 58.47 | 0.01 | 12.66 | 0.02 | 0 | 0.02 | 7.99 | 10.13 | 3.19 | 1 | 0 | 6.51 | 0.1 | 879 | 9.57 |  | Liebske et al. 2003 | 0 |  |  | 122 |  |  |  | 0 | 12.1
staffmnkmcph_58.5_0_12.7_0_0_0_8_10.1_3.2_1_0_6.5 | 58.47 | 0.01 | 12.66 | 0.02 | 0 | 0.02 | 7.99 | 10.13 | 3.19 | 1 | 0 | 6.51 | 0.1 | 889 | 9.32 |  | Liebske et al. 2003 | 0 |  |  | 123 |  |  |  | 0 | 12.2
staffmnkmcph_58.5_0_12.7_0_0_0_8_10.1_3.2_1_0_6.5 | 58.47 | 0.01 | 12.66 | 0.02 | 0 | 0.02 | 7.99 | 10.13 | 3.19 | 1 | 0 | 6.51 | 0.3 | 835 | 11.14 |  | Liebske et al. 2003 | 0 |  |  | 124 |  |  |  | 0 | 12.3
staffmnkmcph_58.5_0_12.7_0_0_0_8_10.1_3.2_1_0_6.5 | 58.47 | 0.01 | 12.66 | 0.02 | 0 | 0.02 | 7.99 | 10.13 | 3.19 | 1 | 0 | 6.51 | 0.3 | 835 | 11.33 |  | Liebske et al. 2003 | 0 |  |  | 125 |  |  |  | 0 | 12.4
staffmnkmcph_58.5_0_12.7_0_0_0_8_10.1_3.2_1_0_6.5 | 58.47 | 0.01 | 12.66 | 0.02 | 0 | 0.02 | 7.99 | 10.13 | 3.19 | 1 | 0 | 6.51 | 0.3 | 844 | 10.8 |  | Liebske et al. 2003 | 0 |  |  | 126 |  |  |  | 0 | 12.5
staffmnkmcph_58.5_0_12.7_0_0_0_8_10.1_3.2_1_0_6.5 | 58.47 | 0.01 | 12.66 | 0.02 | 0 | 0.02 | 7.99 | 10.13 | 3.19 | 1 | 0 | 6.51 | 0.3 | 853 | 10.51 |  | Liebske et al. 2003 | 0 |  |  | 127 |  |  |  | 0 | 12.6
staffmnkmcph_58.5_0_12.7_0_0_0_8_10.1_3.2_1_0_6.5 | 58.47 | 0.01 | 12.66 | 0.02 | 0 | 0.02 | 7.99 | 10.13 | 3.19 | 1 | 0 | 6.51 | 0.3 | 863 | 10.17 |  | Liebske et al. 2003 | 0 |  |  | 128 |  |  |  | 1 | 12.7
staffmnkmcph_58.5_0_12.7_0_0_0_8_10.1_3.2_1_0_6.5 | 58.47 | 0.01 | 12.66 | 0.02 | 0 | 0.02 | 7.99 | 10.13 | 3.19 | 1 | 0 | 6.51 | 0.3 | 864 | 10.15 |  | Liebske et al. 2003 | 0 |  |  | 129 |  |  |  | 1 | 12.8
staffmnkmcph_58.5_0_12.7_0_0_0_8_10.1_3.2_1_0_6.5 | 58.47 | 0.01 | 12.66 | 0.02 | 0 | 0.02 | 7.99 | 10.13 | 3.19 | 1 | 0 | 6.51 | 0.3 | 873 | 9.86 |  | Liebske et al. 2003 | 0 |  |  | 130 |  |  |  | 0 | 12.9
staffmnkmcph_58.5_0_12.7_0_0_0_8_10.1_3.2_1_0_6.5 | 58.47 | 0.01 | 12.66 | 0.02 | 0 | 0.02 | 7.99 | 10.13 | 3.19 | 1 | 0 | 6.51 | 0.3 | 883 | 9.56 |  | Liebske et al. 2003 | 0 |  |  | 131 |  |  |  | 0 | 13
staffmnkmcph_58.5_0_12.7_0_0_0_8_10.1_3.2_1_0_6.5 | 58.47 | 0.01 | 12.66 | 0.02 | 0 | 0.02 | 7.99 | 10.13 | 3.19 | 1 | 0 | 6.51 | 0.3 | 893 | 9.27 |  | Liebske et al. 2003 | 0 |  |  | 132 |  |  |  | 2 | 13.1
staffmnkmcph_40.4_0_2_6.3_0_0_47.9_3.3_0_0_0_0 | 40.38 | 0 | 2.04 | 6.3 | 0 | 0 | 47.93 | 3.34 | 0 | 0 | 0 | 0 | 2.8 | 2053 | -1.25 |  | Liebske et al. 2005 | 0 |  |  | 133 | peridotite |  |  | 1 | 13.2
staffmnkmcph_40.4_0_2_6.3_0_0_47.9_3.3_0_0_0_0 | 40.38 | 0 | 2.04 | 6.3 | 0 | 0 | 47.93 | 3.34 | 0 | 0 | 0 | 0 | 4.7 | 2073 | -1.08 |  | Liebske et al. 2005 | 0 |  |  | 134 | peridotite |  |  | 0 | 13.3
staffmnkmcph_40.4_0_2_6.3_0_0_47.9_3.3_0_0_0_0 | 40.38 | 0 | 2.04 | 6.3 | 0 | 0 | 47.93 | 3.34 | 0 | 0 | 0 | 0 | 7.3 | 2223 | -1.03 |  | Liebske et al. 2005 | 0 |  |  | 135 | peridotite |  |  | 0 | 13.4
staffmnkmcph_40.4_0_2_6.3_0_0_47.9_3.3_0_0_0_0 | 40.38 | 0 | 2.04 | 6.3 | 0 | 0 | 47.93 | 3.34 | 0 | 0 | 0 | 0 | 3.8 | 2093 | -1.3 |  | Liebske et al. 2005 | 0 |  |  | 136 | peridotite |  |  | 0 | 13.5
staffmnkmcph_40.4_0_2_6.3_0_0_47.9_3.3_0_0_0_0 | 40.38 | 0 | 2.04 | 6.3 | 0 | 0 | 47.93 | 3.34 | 0 | 0 | 0 | 0 | 4.2 | 2283 | -1.62 |  | Liebske et al. 2005 | 0 |  |  | 137 | peridotite |  |  | 0 | 13.6
staffmnkmcph_40.4_0_2_6.3_0_0_47.9_3.3_0_0_0_0 | 40.38 | 0 | 2.04 | 6.3 | 0 | 0 | 47.93 | 3.34 | 0 | 0 | 0 | 0 | 4.2 | 2173 | -1.52 |  | Liebske et al. 2005 | 0 |  |  | 138 | peridotite |  |  | 0 | 13.7
staffmnkmcph_40.4_0_2_6.3_0_0_47.9_3.3_0_0_0_0 | 40.38 | 0 | 2.04 | 6.3 | 0 | 0 | 47.93 | 3.34 | 0 | 0 | 0 | 0 | 2.8 | 2043 | -1.02 |  | Liebske et al. 2005 | 0 |  |  | 139 | peridotite |  |  | 0 | 13.8
staffmnkmcph_40.4_0_2_6.3_0_0_47.9_3.3_0_0_0_0 | 40.38 | 0 | 2.04 | 6.3 | 0 | 0 | 47.93 | 3.34 | 0 | 0 | 0 | 0 | 2.8 | 2223 | -1.66 |  | Liebske et al. 2005 | 0 |  |  | 140 | peridotite |  |  | 0 | 13.9
staffmnkmcph_40.4_0_2_6.3_0_0_47.9_3.3_0_0_0_0 | 40.38 | 0 | 2.04 | 6.3 | 0 | 0 | 47.93 | 3.34 | 0 | 0 | 0 | 0 | 6.4 | 2143 | -0.9 |  | Liebske et al. 2005 | 0 |  |  | 141 | peridotite |  |  | 0 | 14
staffmnkmcph_40.4_0_2_6.3_0_0_47.9_3.3_0_0_0_0 | 40.38 | 0 | 2.04 | 6.3 | 0 | 0 | 47.93 | 3.34 | 0 | 0 | 0 | 0 | 5 | 2123 | -1.03 |  | Liebske et al. 2005 | 0 |  |  | 142 | peridotite |  |  | 0 | 14.1
staffmnkmcph_40.4_0_2_6.3_0_0_47.9_3.3_0_0_0_0 | 40.38 | 0 | 2.04 | 6.3 | 0 | 0 | 47.93 | 3.34 | 0 | 0 | 0 | 0 | 6.4 | 2293 | -1.21 |  | Liebske et al. 2005 | 0 |  |  | 143 | peridotite |  |  | 0 | 14.2
staffmnkmcph_40.4_0_2_6.3_0_0_47.9_3.3_0_0_0_0 | 40.38 | 0 | 2.04 | 6.3 | 0 | 0 | 47.93 | 3.34 | 0 | 0 | 0 | 0 | 11.1 | 2173 | -1.32 |  | Liebske et al. 2005 | 0 |  |  | 144 | peridotite |  |  | 0 | 14.3
staffmnkmcph_40.4_0_2_6.3_0_0_47.9_3.3_0_0_0_0 | 40.38 | 0 | 2.04 | 6.3 | 0 | 0 | 47.93 | 3.34 | 0 | 0 | 0 | 0 | 11.1 | 2373 | -1.7 |  | Liebske et al. 2005 | 0 |  |  | 145 | peridotite |  |  | 0 | 14.4
staffmnkmcph_40.4_0_2_6.3_0_0_47.9_3.3_0_0_0_0 | 40.38 | 0 | 2.04 | 6.3 | 0 | 0 | 47.93 | 3.34 | 0 | 0 | 0 | 0 | 9.8 | 2373 | -1.29 |  | Liebske et al. 2005 | 0 |  |  | 146 | peridotite |  |  | 0 | 14.5
staffmnkmcph_40.4_0_2_6.3_0_0_47.9_3.3_0_0_0_0 | 40.38 | 0 | 2.04 | 6.3 | 0 | 0 | 47.93 | 3.34 | 0 | 0 | 0 | 0 | 9.8 | 2403 | -1.52 |  | Liebske et al. 2005 | 0 |  |  | 147 | peridotite |  |  | 0 | 14.6
staffmnkmcph_40.4_0_2_6.3_0_0_47.9_3.3_0_0_0_0 | 40.38 | 0 | 2.04 | 6.3 | 0 | 0 | 47.93 | 3.34 | 0 | 0 | 0 | 0 | 8.1 | 2443 | -1.39 |  | Liebske et al. 2005 | 0 |  |  | 148 | peridotite |  |  | 0 | 14.7
staffmnkmcph_40.4_0_2_6.3_0_0_47.9_3.3_0_0_0_0 | 40.38 | 0 | 2.04 | 6.3 | 0 | 0 | 47.93 | 3.34 | 0 | 0 | 0 | 0 | 8.1 | 2523 | -1.66 |  | Liebske et al. 2005 | 0 |  |  | 149 | peridotite |  |  | 1 | 14.8
staffmnkmcph_40.4_0_2_6.3_0_0_47.9_3.3_0_0_0_0 | 40.38 | 0 | 2.04 | 6.3 | 0 | 0 | 47.93 | 3.34 | 0 | 0 | 0 | 0 | 2.3 | 2123 | -1.15 |  | Liebske et al. 2005 | 0 |  |  | 150 | peridotite |  |  | 0 | 14.9
staffmnkmcph_40.4_0_2_6.3_0_0_47.9_3.3_0_0_0_0 | 40.38 | 0 | 2.04 | 6.3 | 0 | 0 | 47.93 | 3.34 | 0 | 0 | 0 | 0 | 2.3 | 2283 | -1.68 |  | Liebske et al. 2005 | 0 |  |  | 151 | peridotite |  |  | 0 | 15
staffmnkmcph_40.4_0_2_6.3_0_0_47.9_3.3_0_0_0_0 | 40.38 | 0 | 2.04 | 6.3 | 0 | 0 | 47.93 | 3.34 | 0 | 0 | 0 | 0 | 13 | 2253 | -1.49 |  | Liebske et al. 2005 | 0 |  |  | 152 | peridotite |  |  | 0 | 15.1
staffmnkmcph_40.4_0_2_6.3_0_0_47.9_3.3_0_0_0_0 | 40.38 | 0 | 2.04 | 6.3 | 0 | 0 | 47.93 | 3.34 | 0 | 0 | 0 | 0 | 13 | 2283 | -1.72 |  | Liebske et al. 2005 | 0 |  |  | 153 | peridotite |  |  | 0 | 15.2
staffmnkmcph_50_0_0_0_0_0_25_25_0_0_0_0 | 50 | 0 | 0 | 0 | 0 | 0 | 25 | 25 | 0 | 0 | 0 | 0 | 3.5 | 2000 | -0.51 |  | Reid et al. 2003 | S328 |  |  | 154 |  |  |  | 0 | 15.3
staffmnkmcph_50_0_0_0_0_0_25_25_0_0_0_0 | 50 | 0 | 0 | 0 | 0 | 0 | 25 | 25 | 0 | 0 | 0 | 0 | 7 | 2200 | -0.82 |  | Reid et al. 2003 | S347 |  |  | 155 |  |  |  | 1 | 15.4
staffmnkmcph_50_0_0_0_0_0_25_25_0_0_0_0 | 50 | 0 | 0 | 0 | 0 | 0 | 25 | 25 | 0 | 0 | 0 | 0 | 7 | 2200 | -0.8 |  | Reid et al. 2003 | S347 |  |  | 156 |  |  |  | 0 | 15.5
staffmnkmcph_50_0_0_0_0_0_25_25_0_0_0_0 | 50 | 0 | 0 | 0 | 0 | 0 | 25 | 25 | 0 | 0 | 0 | 0 | 8 | 2200 | -0.29 |  | Reid et al. 2003 | S352 |  |  | 157 |  |  |  | 0 | 15.6
staffmnkmcph_50_0_0_0_0_0_25_25_0_0_0_0 | 50 | 0 | 0 | 0 | 0 | 0 | 25 | 25 | 0 | 0 | 0 | 0 | 8.4 | 2270 | -0.3 |  | Reid et al. 2003 | S358 |  |  | 158 |  |  |  | 0 | 15.7
staffmnkmcph_50_0_0_0_0_0_25_25_0_0_0_0 | 50 | 0 | 0 | 0 | 0 | 0 | 25 | 25 | 0 | 0 | 0 | 0 | 9.5 | 2370 | -1.1 |  | Reid et al. 2003 | S653 |  |  | 159 |  |  |  | 0 | 15.8
staffmnkmcph_50_0_0_0_0_0_25_25_0_0_0_0 | 50 | 0 | 0 | 0 | 0 | 0 | 25 | 25 | 0 | 0 | 0 | 0 | 13.1 | 2470 | -1.55 |  | Reid et al. 2003 | S657 |  |  | 160 |  |  |  | 0 | 15.9
staffmnkmcph_74.7_0_13.3_0_0_0_0_0_12_0_0_0 | 74.69 | 0 | 13.29 | 0 | 0 | 0 | 0 | 0 | 12.02 | 0 | 0 | 0 | 3.3 | 1873 | 1.16 |  | Suzuki et al. 2002 | S182 |  |  | 161 |  |  |  | 0 | 16
staffmnkmcph_74.7_0_13.3_0_0_0_0_0_12_0_0_0 | 74.69 | 0 | 13.29 | 0 | 0 | 0 | 0 | 0 | 12.02 | 0 | 0 | 0 | 4.6 | 1873 | 1 |  | Suzuki et al. 2002 | S171 |  |  | 162 |  |  |  | 1 | 16.1
staffmnkmcph_74.7_0_13.3_0_0_0_0_0_12_0_0_0 | 74.69 | 0 | 13.29 | 0 | 0 | 0 | 0 | 0 | 12.02 | 0 | 0 | 0 | 2.6 | 1973 | 0.76 |  | Suzuki et al. 2002 | S224 |  |  | 163 |  |  |  | 0 | 16.2
staffmnkmcph_74.7_0_13.3_0_0_0_0_0_12_0_0_0 | 74.69 | 0 | 13.29 | 0 | 0 | 0 | 0 | 0 | 12.02 | 0 | 0 | 0 | 4.2 | 1973 | 0.63 |  | Suzuki et al. 2002 | S186 |  |  | 164 |  |  |  | 0 | 16.3
staffmnkmcph_74.7_0_13.3_0_0_0_0_0_12_0_0_0 | 74.69 | 0 | 13.29 | 0 | 0 | 0 | 0 | 0 | 12.02 | 0 | 0 | 0 | 5.1 | 1973 | 0.49 |  | Suzuki et al. 2002 | S232 |  |  | 165 |  |  |  | 0 | 16.4
staffmnkmcph_74.7_0_13.3_0_0_0_0_0_12_0_0_0 | 74.69 | 0 | 13.29 | 0 | 0 | 0 | 0 | 0 | 12.02 | 0 | 0 | 0 | 5.2 | 1973 | 0.42 |  | Suzuki et al. 2002 | S227 |  |  | 166 |  |  |  | 0 | 16.5
staffmnkmcph_74.7_0_13.3_0_0_0_0_0_12_0_0_0 | 74.69 | 0 | 13.29 | 0 | 0 | 0 | 0 | 0 | 12.02 | 0 | 0 | 0 | 5.3 | 1973 | 0.34 |  | Suzuki et al. 2002 | S229 |  |  | 167 |  |  |  | 0 | 16.6
staffmnkmcph_74.7_0_13.3_0_0_0_0_0_12_0_0_0 | 74.69 | 0 | 13.29 | 0 | 0 | 0 | 0 | 0 | 12.02 | 0 | 0 | 0 | 1.6 | 1843 | 1.18 |  | Suzuki et al. 2011 | P033 |  |  | 168 |  |  |  | 0 | 16.7
staffmnkmcph_74.7_0_13.3_0_0_0_0_0_12_0_0_0 | 74.69 | 0 | 13.29 | 0 | 0 | 0 | 0 | 0 | 12.02 | 0 | 0 | 0 | 2.1 | 1913 | 0.67 |  | Suzuki et al. 2011 | P031 |  |  | 169 |  |  |  | 0 | 16.8
staffmnkmcph_74.7_0_13.3_0_0_0_0_0_12_0_0_0 | 74.69 | 0 | 13.29 | 0 | 0 | 0 | 0 | 0 | 12.02 | 0 | 0 | 0 | 2.2 | 1623 | 2.38 |  | Suzuki et al. 2011 | P040-1 |  |  | 170 |  |  |  | 0 | 16.9
staffmnkmcph_74.7_0_13.3_0_0_0_0_0_12_0_0_0 | 74.69 | 0 | 13.29 | 0 | 0 | 0 | 0 | 0 | 12.02 | 0 | 0 | 0 | 2.3 | 1723 | 2.05 |  | Suzuki et al. 2011 | P024 |  |  | 171 |  |  |  | 0 | 17
staffmnkmcph_74.7_0_13.3_0_0_0_0_0_12_0_0_0 | 74.69 | 0 | 13.29 | 0 | 0 | 0 | 0 | 0 | 12.02 | 0 | 0 | 0 | 2.4 | 1723 | 1.92 |  | Suzuki et al. 2011 | P040-2 |  |  | 172 |  |  |  | 0 | 17.1
staffmnkmcph_74.7_0_13.3_0_0_0_0_0_12_0_0_0 | 74.69 | 0 | 13.29 | 0 | 0 | 0 | 0 | 0 | 12.02 | 0 | 0 | 0 | 2.8 | 1813 | 1.42 |  | Suzuki et al. 2011 | P025 |  |  | 173 |  |  |  | 0 | 17.2
staffmnkmcph_74.7_0_13.3_0_0_0_0_0_12_0_0_0 | 74.69 | 0 | 13.29 | 0 | 0 | 0 | 0 | 0 | 12.02 | 0 | 0 | 0 | 2.9 | 1923 | 0.63 |  | Suzuki et al. 2011 | P028 |  |  | 174 |  |  |  | 0 | 17.3
staffmnkmcph_74.7_0_13.3_0_0_0_0_0_12_0_0_0 | 74.69 | 0 | 13.29 | 0 | 0 | 0 | 0 | 0 | 12.02 | 0 | 0 | 0 | 2.9 | 2103 | -0.05 |  | Suzuki et al. 2011 | P032 |  |  | 175 |  |  |  | 0 | 17.4
staffmnkmcph_74.7_0_13.3_0_0_0_0_0_12_0_0_0 | 74.69 | 0 | 13.29 | 0 | 0 | 0 | 0 | 0 | 12.02 | 0 | 0 | 0 | 3.4 | 1873 | 1.01 |  | Suzuki et al. 2011 | P011 |  |  | 176 |  |  |  | 0 | 17.5
staffmnkmcph_74.7_0_13.3_0_0_0_0_0_12_0_0_0 | 74.69 | 0 | 13.29 | 0 | 0 | 0 | 0 | 0 | 12.02 | 0 | 0 | 0 | 5.4 | 2153 | 0 |  | Suzuki et al. 2011 | P027 |  |  | 177 |  |  |  | 0 | 17.6
staffmnkmcph_74.7_0_13.3_0_0_0_0_0_12_0_0_0 | 74.69 | 0 | 13.29 | 0 | 0 | 0 | 0 | 0 | 12.02 | 0 | 0 | 0 | 5.5 | 2123 | 0.1 |  | Suzuki et al. 2011 | P039 |  |  | 178 |  |  |  | 0 | 17.7
staffmnkmcph_50_0_0_0_0_0_25_25_0_0_0_0 | 50 | 0 | 0 | 0 | 0 | 0 | 25 | 25 | 0 | 0 | 0 | 0 | 0.5 | 1823 | -0.45 |  | Taniguchi 1992 | 0 |  |  | 179 |  |  |  | 0 | 17.8
staffmnkmcph_50_0_0_0_0_0_25_25_0_0_0_0 | 50 | 0 | 0 | 0 | 0 | 0 | 25 | 25 | 0 | 0 | 0 | 0 | 0.5 | 1923 | -0.64 |  | Taniguchi 1992 | 0 |  |  | 180 |  |  |  | 0 | 17.9
staffmnkmcph_50_0_0_0_0_0_25_25_0_0_0_0 | 50 | 0 | 0 | 0 | 0 | 0 | 25 | 25 | 0 | 0 | 0 | 0 | 1 | 1923 | -0.66 |  | Taniguchi 1992 | 0 |  |  | 181 |  |  |  | 0 | 18
staffmnkmcph_50_0_0_0_0_0_25_25_0_0_0_0 | 50 | 0 | 0 | 0 | 0 | 0 | 25 | 25 | 0 | 0 | 0 | 0 | 1.5 | 1923 | -0.56 |  | Taniguchi 1992 | 0 |  |  | 182 |  |  |  | 0 | 18.1
staffmnkmcph_50_0_0_0_0_0_25_25_0_0_0_0 | 50 | 0 | 0 | 0 | 0 | 0 | 25 | 25 | 0 | 0 | 0 | 0 | 0.5 | 2073 | -0.94 |  | Taniguchi 1992 | 0 |  |  | 183 |  |  |  | 0 | 18.2
staffmnkmcph_50_0_0_0_0_0_25_25_0_0_0_0 | 50 | 0 | 0 | 0 | 0 | 0 | 25 | 25 | 0 | 0 | 0 | 0 | 1 | 2073 | -0.95 |  | Taniguchi 1992 | 0 |  |  | 184 |  |  |  | 0 | 18.3
staffmnkmcph_50_0_0_0_0_0_25_25_0_0_0_0 | 50 | 0 | 0 | 0 | 0 | 0 | 25 | 25 | 0 | 0 | 0 | 0 | 1.5 | 2073 | -0.81 |  | Taniguchi 1992 | 0 |  |  | 185 |  |  |  | 0 | 18.4
staffmnkmcph_50_0_0_0_0_0_25_25_0_0_0_0 | 50 | 0 | 0 | 0 | 0 | 0 | 25 | 25 | 0 | 0 | 0 | 0 | 2 | 2073 | -0.77 |  | Taniguchi 1992 | 0 |  |  | 186 |  |  |  | 0 | 18.5
staffmnkmcph_50.5_0_7.5_0_0_0_17.4_24.7_0_0_0_0 | 50.48 | 0 | 7.48 | 0 | 0 | 0 | 17.37 | 24.67 | 0 | 0 | 0 | 0 | 0.5 | 1673 | 0.41 |  | Taniguchi 1992 | 0 |  |  | 187 |  |  |  | 0 | 18.6
staffmnkmcph_50.5_0_7.5_0_0_0_17.4_24.7_0_0_0_0 | 50.48 | 0 | 7.48 | 0 | 0 | 0 | 17.37 | 24.67 | 0 | 0 | 0 | 0 | 1 | 1673 | 0.54 |  | Taniguchi 1992 | 0 |  |  | 188 |  |  |  | 0 | 18.7
staffmnkmcph_50.5_0_7.5_0_0_0_17.4_24.7_0_0_0_0 | 50.48 | 0 | 7.48 | 0 | 0 | 0 | 17.37 | 24.67 | 0 | 0 | 0 | 0 | 1 | 1773 | -0.05 |  | Taniguchi 1992 | 0 |  |  | 189 |  |  |  | 0 | 18.8
staffmnkmcph_50.5_0_7.5_0_0_0_17.4_24.7_0_0_0_0 | 50.48 | 0 | 7.48 | 0 | 0 | 0 | 17.37 | 24.67 | 0 | 0 | 0 | 0 | 1.5 | 1773 | 0.02 |  | Taniguchi 1992 | 0 |  |  | 190 |  |  |  | 0 | 18.9
staffmnkmcph_50.5_0_7.5_0_0_0_17.4_24.7_0_0_0_0 | 50.48 | 0 | 7.48 | 0 | 0 | 0 | 17.37 | 24.67 | 0 | 0 | 0 | 0 | 1 | 1923 | -0.45 |  | Taniguchi 1992 | 0 |  |  | 191 |  |  |  | 0 | 19
staffmnkmcph_50.5_0_7.5_0_0_0_17.4_24.7_0_0_0_0 | 50.48 | 0 | 7.48 | 0 | 0 | 0 | 17.37 | 24.67 | 0 | 0 | 0 | 0 | 1.5 | 1923 | -0.36 |  | Taniguchi 1992 | 0 |  |  | 192 |  |  |  | 0 | 19.1
staffmnkmcph_50.5_0_7.5_0_0_0_17.4_24.7_0_0_0_0 | 50.48 | 0 | 7.48 | 0 | 0 | 0 | 17.37 | 24.67 | 0 | 0 | 0 | 0 | 2 | 1923 | -0.28 |  | Taniguchi 1992 | 0 |  |  | 193 |  |  |  | 0 | 19.2
staffmnkmcph_51.6_0_24.5_0_0_0_0_23.9_0_0_0_0 | 51.57 | 0 | 24.53 | 0 | 0 | 0 | 0 | 23.9 | 0 | 0 | 0 | 0 | 0.5 | 1923 | 0.22 |  | Taniguchi 1992 | 0 |  |  | 194 |  |  |  | 0 | 19.3
staffmnkmcph_51.6_0_24.5_0_0_0_0_23.9_0_0_0_0 | 51.57 | 0 | 24.53 | 0 | 0 | 0 | 0 | 23.9 | 0 | 0 | 0 | 0 | 0.8 | 1923 | 0.25 |  | Taniguchi 1992 | 0 |  |  | 195 |  |  |  | 0 | 19.4
staffmnkmcph_51.6_0_24.5_0_0_0_0_23.9_0_0_0_0 | 51.57 | 0 | 24.53 | 0 | 0 | 0 | 0 | 23.9 | 0 | 0 | 0 | 0 | 1 | 1923 | 0.2 |  | Taniguchi 1992 | 0 |  |  | 196 |  |  |  | 0 | 19.5
staffmnkmcph_51.6_0_24.5_0_0_0_0_23.9_0_0_0_0 | 51.57 | 0 | 24.53 | 0 | 0 | 0 | 0 | 23.9 | 0 | 0 | 0 | 0 | 0.5 | 2073 | -0.11 |  | Taniguchi 1992 | 0 |  |  | 197 |  |  |  | 0 | 19.6
staffmnkmcph_51.6_0_24.5_0_0_0_0_23.9_0_0_0_0 | 51.57 | 0 | 24.53 | 0 | 0 | 0 | 0 | 23.9 | 0 | 0 | 0 | 0 | 1 | 2073 | -0.33 |  | Taniguchi 1992 | 0 |  |  | 198 |  |  |  | 0 | 19.7
staffmnkmcph_51.6_0_24.5_0_0_0_0_23.9_0_0_0_0 | 51.57 | 0 | 24.53 | 0 | 0 | 0 | 0 | 23.9 | 0 | 0 | 0 | 0 | 1.5 | 2073 | -0.46 |  | Taniguchi 1992 | 0 |  |  | 199 |  |  |  | 0 | 19.8
staffmnkmcph_51.6_0_24.5_0_0_0_0_23.9_0_0_0_0 | 51.57 | 0 | 24.53 | 0 | 0 | 0 | 0 | 23.9 | 0 | 0 | 0 | 0 | 2 | 2073 | -0.23 |  | Taniguchi 1992 | 0 |  |  | 200 |  |  |  | 0 | 19.9
staffmnkmcph_74.9_0_12.4_0_0_0_0_0.1_12.6_0_0_0 | 74.87 | 0 | 12.42 | 0.01 | 0.04 | 0 | 0 | 0.09 | 12.56 | 0.03 | 0 | 0 | 1.5 | 1673 | 3.03 |  | Brearley and Montana 1989 | 80-83-1 |  |  | 201 |  |  |  | 0 | 20
staffmnkmcph_74.9_0_12.4_0_0_0_0_0.1_12.6_0_0_0 | 74.87 | 0 | 12.42 | 0.01 | 0.04 | 0 | 0 | 0.09 | 12.56 | 0.03 | 0 | 0 | 1.5 | 1673 | 3.04 |  | Brearley and Montana 1989 | 80-83-2 |  |  | 202 |  |  |  | 0 | 20.1
staffmnkmcph_74.9_0_12.4_0_0_0_0_0.1_12.6_0_0_0 | 74.87 | 0 | 12.42 | 0.01 | 0.04 | 0 | 0 | 0.09 | 12.56 | 0.03 | 0 | 0 | 1.5 | 1673 | 3.03 |  | Brearley and Montana 1989 | 242 |  |  | 203 |  |  |  | 1 | 20.2
staffmnkmcph_74.9_0_12.4_0_0_0_0_0.1_12.6_0_0_0 | 74.87 | 0 | 12.42 | 0.01 | 0.04 | 0 | 0 | 0.09 | 12.56 | 0.03 | 0 | 0 | 2 | 1673 | 2.83 |  | Brearley and Montana 1989 | 85-87-1 |  |  | 204 |  |  |  | 0 | 20.3
staffmnkmcph_74.9_0_12.4_0_0_0_0_0.1_12.6_0_0_0 | 74.87 | 0 | 12.42 | 0.01 | 0.04 | 0 | 0 | 0.09 | 12.56 | 0.03 | 0 | 0 | 2 | 1673 | 2.74 |  | Brearley and Montana 1989 | 85-87-2 |  |  | 205 |  |  |  | 1 | 20.4
staffmnkmcph_74.9_0_12.4_0_0_0_0_0.1_12.6_0_0_0 | 74.87 | 0 | 12.42 | 0.01 | 0.04 | 0 | 0 | 0.09 | 12.56 | 0.03 | 0 | 0 | 2.5 | 1673 | 2.52 |  | Brearley and Montana 1989 | 88-92-1 |  |  | 206 |  |  |  | 0 | 20.5
staffmnkmcph_74.9_0_12.4_0_0_0_0_0.1_12.6_0_0_0 | 74.87 | 0 | 12.42 | 0.01 | 0.04 | 0 | 0 | 0.09 | 12.56 | 0.03 | 0 | 0 | 2.5 | 1673 | 2.61 |  | Brearley and Montana 1989 | 88-92-2 |  |  | 207 |  |  |  | 0 | 20.6
staffmnkmcph_74.9_0_12.4_0_0_0_0_0.1_12.6_0_0_0 | 74.87 | 0 | 12.42 | 0.01 | 0.04 | 0 | 0 | 0.09 | 12.56 | 0.03 | 0 | 0 | 1.5 | 1673 | 2.85 |  | Brearley and Montana 1989 | 97-98-1 |  |  | 208 |  |  |  | 0 | 20.7
staffmnkmcph_74.9_0_12.4_0_0_0_0_0.1_12.6_0_0_0 | 74.87 | 0 | 12.42 | 0.01 | 0.04 | 0 | 0 | 0.09 | 12.56 | 0.03 | 0 | 0 | 1.5 | 1673 | 2.89 |  | Brearley and Montana 1989 | 97-98-2 |  |  | 209 |  |  |  | 0 | 20.8
staffmnkmcph_74.9_0_12.4_0_0_0_0_0.1_12.6_0_0_0 | 74.87 | 0 | 12.42 | 0.01 | 0.04 | 0 | 0 | 0.09 | 12.56 | 0.03 | 0 | 0 | 2 | 1673 | 2.64 |  | Brearley and Montana 1989 | 95-100 |  |  | 210 |  |  |  | 0 | 20.9
staffmnkmcph_74.9_0_12.4_0_0_0_0_0.1_12.6_0_0_0 | 74.87 | 0 | 12.42 | 0.01 | 0.04 | 0 | 0 | 0.09 | 12.56 | 0.03 | 0 | 0 | 2 | 1673 | 2.56 |  | Brearley and Montana 1989 | 95-105 |  |  | 211 |  |  |  | 0 | 21
staffmnkmcph_74.9_0_12.4_0_0_0_0_0.1_12.6_0_0_0 | 74.87 | 0 | 12.42 | 0.01 | 0.04 | 0 | 0 | 0.09 | 12.56 | 0.03 | 0 | 0 | 2.5 | 1673 | 2.47 |  | Brearley and Montana 1989 | 93-94-1 |  |  | 212 |  |  |  | 1 | 21.1
staffmnkmcph_74.9_0_12.4_0_0_0_0_0.1_12.6_0_0_0 | 74.87 | 0 | 12.42 | 0.01 | 0.04 | 0 | 0 | 0.09 | 12.56 | 0.03 | 0 | 0 | 2.5 | 1673 | 2.52 |  | Brearley and Montana 1989 | 93-94-2 |  |  | 213 |  |  |  | 0 | 21.2
staffmnkmcph_49.8_0_12.6_0_0.1_0_0_25.4_12.3_0_0_0 | 49.77 | 0 | 12.57 | 0.01 | 0.06 | 0 | 0 | 25.38 | 12.25 | 0 | 0 | 0 | 1 | 1723 | 0.2 |  | Brearley and Montana 1989 | 123 |  |  | 214 |  |  |  | 0 | 21.3
staffmnkmcph_49.8_0_12.6_0_0.1_0_0_25.4_12.3_0_0_0 | 49.77 | 0 | 12.57 | 0.01 | 0.06 | 0 | 0 | 25.38 | 12.25 | 0 | 0 | 0 | 1 | 1723 | 0.24 |  | Brearley and Montana 1989 | 123 |  |  | 215 |  |  |  | 0 | 21.4
staffmnkmcph_49.8_0_12.6_0_0.1_0_0_25.4_12.3_0_0_0 | 49.77 | 0 | 12.57 | 0.01 | 0.06 | 0 | 0 | 25.38 | 12.25 | 0 | 0 | 0 | 1 | 1723 | 0.18 |  | Brearley and Montana 1989 | 123 |  |  | 216 |  |  |  | 0 | 21.5
staffmnkmcph_49.8_0_12.6_0_0.1_0_0_25.4_12.3_0_0_0 | 49.77 | 0 | 12.57 | 0.01 | 0.06 | 0 | 0 | 25.38 | 12.25 | 0 | 0 | 0 | 1.5 | 1723 | 0.13 |  | Brearley and Montana 1989 | 117 |  |  | 217 |  |  |  | 0 | 21.6
staffmnkmcph_49.8_0_12.6_0_0.1_0_0_25.4_12.3_0_0_0 | 49.77 | 0 | 12.57 | 0.01 | 0.06 | 0 | 0 | 25.38 | 12.25 | 0 | 0 | 0 | 1.5 | 1723 | 0.18 |  | Brearley and Montana 1989 | 121 |  |  | 218 |  |  |  | 0 | 21.7
staffmnkmcph_49.8_0_12.6_0_0.1_0_0_25.4_12.3_0_0_0 | 49.77 | 0 | 12.57 | 0.01 | 0.06 | 0 | 0 | 25.38 | 12.25 | 0 | 0 | 0 | 1.5 | 1723 | 0.18 |  | Brearley and Montana 1989 | 121 |  |  | 219 |  |  |  | 0 | 21.8
staffmnkmcph_49.8_0_12.6_0_0.1_0_0_25.4_12.3_0_0_0 | 49.77 | 0 | 12.57 | 0.01 | 0.06 | 0 | 0 | 25.38 | 12.25 | 0 | 0 | 0 | 2 | 1723 | 0.18 |  | Brearley and Montana 1989 | 110 |  |  | 220 |  |  |  | 0 | 21.9
staffmnkmcph_49.8_0_12.6_0_0.1_0_0_25.4_12.3_0_0_0 | 49.77 | 0 | 12.57 | 0.01 | 0.06 | 0 | 0 | 25.38 | 12.25 | 0 | 0 | 0 | 2 | 1723 | -0.02 |  | Brearley and Montana 1989 | 127 |  |  | 221 |  |  |  | 0 | 22
staffmnkmcph_49.8_0_12.6_0_0.1_0_0_25.4_12.3_0_0_0 | 49.77 | 0 | 12.57 | 0.01 | 0.06 | 0 | 0 | 25.38 | 12.25 | 0 | 0 | 0 | 2 | 1723 | 0.17 |  | Brearley and Montana 1989 | 127 |  |  | 222 |  |  |  | 0 | 22.1
staffmnkmcph_49.8_0_12.6_0_0.1_0_0_25.4_12.3_0_0_0 | 49.77 | 0 | 12.57 | 0.01 | 0.06 | 0 | 0 | 25.38 | 12.25 | 0 | 0 | 0 | 1.5 | 1723 | 0.14 |  | Brearley and Montana 1989 | 130 |  |  | 223 |  |  |  | 0 | 22.2
staffmnkmcph_49.8_0_12.6_0_0.1_0_0_25.4_12.3_0_0_0 | 49.77 | 0 | 12.57 | 0.01 | 0.06 | 0 | 0 | 25.38 | 12.25 | 0 | 0 | 0 | 1.5 | 1723 | 0.18 |  | Brearley and Montana 1989 | 240 |  |  | 224 |  |  |  | 0 | 22.3
staffmnkmcph_49.8_0_12.6_0_0.1_0_0_25.4_12.3_0_0_0 | 49.77 | 0 | 12.57 | 0.01 | 0.06 | 0 | 0 | 25.38 | 12.25 | 0 | 0 | 0 | 1.5 | 1723 | 0.22 |  | Brearley and Montana 1989 | 241 |  |  | 225 |  |  |  | 0 | 22.4
staffmnkmcph_49.8_0_12.6_0_0.1_0_0_25.4_12.3_0_0_0 | 49.77 | 0 | 12.57 | 0.01 | 0.06 | 0 | 0 | 25.38 | 12.25 | 0 | 0 | 0 | 2 | 1723 | 0.18 |  | Brearley and Montana 1989 | 214 |  |  | 226 |  |  |  | 0 | 22.5
staffmnkmcph_49.8_0_12.6_0_0.1_0_0_25.4_12.3_0_0_0 | 49.77 | 0 | 12.57 | 0.01 | 0.06 | 0 | 0 | 25.38 | 12.25 | 0 | 0 | 0 | 2 | 1723 | 0.16 |  | Brearley and Montana 1989 | 239 |  |  | 227 |  |  |  | 0 | 22.6
staffmnkmcph_82.7_0.1_8.1_0.3_0.3_0.1_0.1_0.7_4.3_3.1_0_0.5 | 82.66 | 0.08 | 8.1 | 0.33 | 0.28 | 0.08 | 0.11 | 0.65 | 4.26 | 3.12 | 0 | 0.47 | 0.2 | 1038 | 11.42 |  | Hui et al. 2009 | EDF12 |  |  | 228 |  |  |  | 0 | 22.7
staffmnkmcph_82.7_0.1_8.1_0.3_0.3_0.1_0.1_0.7_4.3_3.1_0_0.5 | 82.66 | 0.08 | 8.1 | 0.33 | 0.28 | 0.08 | 0.11 | 0.65 | 4.26 | 3.12 | 0 | 0.47 | 0.2 | 1048 | 11.28 |  | Hui et al. 2009 | EDF1 |  |  | 229 |  |  |  | 0 | 22.8
staffmnkmcph_82.7_0.1_8.1_0.3_0.3_0.1_0.1_0.7_4.3_3.1_0_0.5 | 82.66 | 0.08 | 8.1 | 0.33 | 0.28 | 0.08 | 0.11 | 0.65 | 4.26 | 3.12 | 0 | 0.47 | 0.2 | 1048 | 11.21 |  | Hui et al. 2009 | EDF13 |  |  | 230 |  |  |  | 0 | 22.9
staffmnkmcph_82.7_0.1_8.1_0.3_0.3_0.1_0.1_0.7_4.3_3.1_0_0.5 | 82.66 | 0.08 | 8.1 | 0.33 | 0.28 | 0.08 | 0.11 | 0.65 | 4.26 | 3.12 | 0 | 0.47 | 0.2 | 1067 | 10.83 |  | Hui et al. 2009 | EDF2 |  |  | 231 |  |  |  | 0 | 23
staffmnkmcph_82.7_0.1_8.1_0.3_0.3_0.1_0.1_0.7_4.3_3.1_0_0.5 | 82.66 | 0.08 | 8.1 | 0.33 | 0.28 | 0.08 | 0.11 | 0.65 | 4.26 | 3.12 | 0 | 0.47 | 0.2 | 1067 | 10.74 |  | Hui et al. 2009 | EDF5 |  |  | 232 |  |  |  | 2 | 23.1
staffmnkmcph_82.7_0.1_8.1_0.3_0.3_0.1_0.1_0.7_4.3_3.1_0_0.5 | 82.66 | 0.08 | 8.1 | 0.32 | 0.29 | 0.08 | 0.11 | 0.65 | 4.26 | 3.12 | 0 | 0.47 | 0.2 | 1088 | 10.52 |  | Hui et al. 2009 | EDF14 |  |  | 233 |  |  |  | 0 | 23.2
staffmnkmcph_82.7_0.1_8.1_0.3_0.3_0.1_0.1_0.7_4.3_3.1_0_0.5 | 82.66 | 0.08 | 8.1 | 0.32 | 0.29 | 0.08 | 0.11 | 0.65 | 4.26 | 3.12 | 0 | 0.47 | 0.2 | 1087 | 10.47 |  | Hui et al. 2009 | EDF3 |  |  | 234 |  |  |  | 0 | 23.3
staffmnkmcph_82.7_0.1_8.1_0.3_0.3_0.1_0.1_0.7_4.3_3.1_0_0.5 | 82.66 | 0.08 | 8.1 | 0.32 | 0.29 | 0.08 | 0.11 | 0.65 | 4.26 | 3.12 | 0 | 0.47 | 0.2 | 1118 | 9.97 |  | Hui et al. 2009 | EDF4 |  |  | 235 |  |  |  | 0 | 23.4
staffmnkmcph_82.7_0.1_8.1_0.3_0.3_0.1_0.1_0.7_4.3_3.1_0_0.5 | 82.66 | 0.08 | 8.1 | 0.33 | 0.28 | 0.08 | 0.11 | 0.65 | 4.26 | 3.12 | 0 | 0.47 | 0.4 | 1028 | 11.19 |  | Hui et al. 2009 | EDF11 |  |  | 236 |  |  |  | 0 | 23.5
staffmnkmcph_82.7_0.1_8.1_0.3_0.3_0.1_0.1_0.7_4.3_3.1_0_0.5 | 82.66 | 0.08 | 8.1 | 0.32 | 0.29 | 0.08 | 0.11 | 0.65 | 4.26 | 3.12 | 0 | 0.47 | 0.4 | 1038 | 11.03 |  | Hui et al. 2009 | EDF6 |  |  | 237 |  |  |  | 0 | 23.6
staffmnkmcph_82.7_0.1_8.1_0.3_0.3_0.1_0.1_0.7_4.3_3.1_0_0.5 | 82.66 | 0.08 | 8.1 | 0.32 | 0.29 | 0.08 | 0.11 | 0.65 | 4.26 | 3.12 | 0 | 0.47 | 0.4 | 1038 | 11.01 |  | Hui et al. 2009 | EDF10 |  |  | 238 |  |  |  | 0 | 23.7
staffmnkmcph_82.7_0.1_8.1_0.3_0.3_0.1_0.1_0.7_4.3_3.1_0_0.5 | 82.66 | 0.08 | 8.1 | 0.32 | 0.29 | 0.08 | 0.11 | 0.65 | 4.26 | 3.12 | 0 | 0.47 | 0.4 | 1058 | 10.78 |  | Hui et al. 2009 | EDF7 |  |  | 239 |  |  |  | 0 | 23.8
staffmnkmcph_82.7_0.1_8.1_0.3_0.3_0.1_0.1_0.7_4.3_3.1_0_0.5 | 82.66 | 0.08 | 8.1 | 0.32 | 0.3 | 0.08 | 0.11 | 0.65 | 4.26 | 3.12 | 0 | 0.47 | 0.4 | 1088 | 10.25 |  | Hui et al. 2009 | EDF8 |  |  | 240 |  |  |  | 0 | 23.9
staffmnkmcph_82.7_0.1_8.1_0.3_0.3_0.1_0.1_0.7_4.3_3.1_0_0.5 | 82.66 | 0.08 | 8.1 | 0.32 | 0.3 | 0.08 | 0.11 | 0.65 | 4.26 | 3.12 | 0 | 0.47 | 0.4 | 1118 | 9.8 |  | Hui et al. 2009 | EDF9 |  |  | 241 |  |  |  | 1 | 24
staffmnkmcph_80.4_0.1_7.8_0.6_0.5_0_0.1_0.6_4.1_3.2_0_2.9 | 80.42 | 0.05 | 7.81 | 0.64 | 0.47 | 0 | 0.05 | 0.61 | 4.11 | 3.21 | 0 | 2.87 | 0.4 | 848 | 11.51 |  | Hui et al. 2009 | KS1 |  |  | 242 |  |  |  | 0 | 24.1
staffmnkmcph_80.4_0.1_7.8_0.6_0.5_0_0.1_0.6_4.1_3.2_0_2.9 | 80.42 | 0.05 | 7.81 | 0.64 | 0.47 | 0 | 0.05 | 0.61 | 4.11 | 3.21 | 0 | 2.87 | 0.4 | 856 | 11.35 |  | Hui et al. 2009 | KS6 |  |  | 243 |  |  |  | 1 | 24.2
staffmnkmcph_80.4_0.1_7.8_0.6_0.5_0_0.1_0.6_4.1_3.2_0_2.9 | 80.42 | 0.05 | 7.81 | 0.64 | 0.48 | 0 | 0.05 | 0.61 | 4.11 | 3.21 | 0 | 2.87 | 0.4 | 867 | 11.14 |  | Hui et al. 2009 | KS5 |  |  | 244 |  |  |  | 0 | 24.3
staffmnkmcph_80.4_0.1_7.8_0.6_0.5_0_0.1_0.6_4.1_3.2_0_2.9 | 80.42 | 0.05 | 7.81 | 0.63 | 0.49 | 0 | 0.05 | 0.61 | 4.11 | 3.21 | 0 | 2.87 | 0.4 | 886 | 10.6 |  | Hui et al. 2009 | KS2 |  |  | 245 |  |  |  | 0 | 24.4
staffmnkmcph_80.4_0.1_7.8_0.6_0.5_0_0.1_0.6_4.1_3.2_0_2.9 | 80.42 | 0.05 | 7.81 | 0.63 | 0.5 | 0 | 0.05 | 0.61 | 4.11 | 3.21 | 0 | 2.87 | 0.4 | 907 | 10.3 |  | Hui et al. 2009 | KS3 |  |  | 246 |  |  |  | 0 | 24.5
staffmnkmcph_80.4_0.1_7.8_0.6_0.5_0_0.1_0.6_4.1_3.2_0_2.9 | 80.42 | 0.05 | 7.81 | 0.62 | 0.51 | 0 | 0.05 | 0.61 | 4.11 | 3.21 | 0 | 2.87 | 0.4 | 925 | 10.02 |  | Hui et al. 2009 | KS4 |  |  | 247 |  |  |  | 0 | 24.6
staffmnkmcph_73_0.4_10.6_0_0_0_5.5_3.4_4.3_2.8_0_0 | 73.04 | 0.43 | 10.58 | 0 | 0 | 0 | 5.52 | 3.35 | 4.29 | 2.79 | 0 | 0 | 3.8 | 1730 | 1.6 |  | Tinker et al. 2004 | 0 |  |  | 248 |  |  |  | 0 | 24.7
staffmnkmcph_73_0.4_10.6_0_0_0_5.5_3.4_4.3_2.8_0_0 | 73.04 | 0.43 | 10.58 | 0 | 0 | 0 | 5.52 | 3.35 | 4.29 | 2.79 | 0 | 0 | 2.8 | 1800 | 1.64 |  | Tinker et al. 2004 | 0 |  |  | 249 |  |  |  | 0 | 24.8
staffmnkmcph_73_0.4_10.6_0_0_0_5.5_3.4_4.3_2.8_0_0 | 73.04 | 0.43 | 10.58 | 0 | 0 | 0 | 5.52 | 3.35 | 4.29 | 2.79 | 0 | 0 | 3.8 | 1800 | 1.36 |  | Tinker et al. 2004 | 0 |  |  | 250 |  |  |  | 0 | 24.9
staffmnkmcph_73_0.4_10.6_0_0_0_5.5_3.4_4.3_2.8_0_0 | 73.04 | 0.43 | 10.58 | 0 | 0 | 0 | 5.52 | 3.35 | 4.29 | 2.79 | 0 | 0 | 3.8 | 1800 | 1.33 |  | Tinker et al. 2004 | 0 |  |  | 251 |  |  |  | 0 | 25
staffmnkmcph_73_0.4_10.6_0_0_0_5.5_3.4_4.3_2.8_0_0 | 73.04 | 0.43 | 10.58 | 0 | 0 | 0 | 5.52 | 3.35 | 4.29 | 2.79 | 0 | 0 | 4.9 | 1800 | 0.89 |  | Tinker et al. 2004 | 0 |  |  | 252 |  |  |  | 1 | 25.1
staffmnkmcph_73_0.4_10.6_0_0_0_5.5_3.4_4.3_2.8_0_0 | 73.04 | 0.43 | 10.58 | 0 | 0 | 0 | 5.52 | 3.35 | 4.29 | 2.79 | 0 | 0 | 1.5 | 1825 | 1.94 |  | Tinker et al. 2004 | 0 |  |  | 253 |  |  |  | 0 | 25.2
staffmnkmcph_73_0.4_10.6_0_0_0_5.5_3.4_4.3_2.8_0_0 | 73.04 | 0.43 | 10.58 | 0 | 0 | 0 | 5.52 | 3.35 | 4.29 | 2.79 | 0 | 0 | 3.7 | 1900 | 0.86 |  | Tinker et al. 2004 | 0 |  |  | 254 |  |  |  | 0 | 25.3
staffmnkmcph_73_0.4_10.6_0_0_0_5.5_3.4_4.3_2.8_0_0 | 73.04 | 0.43 | 10.58 | 0 | 0 | 0 | 5.52 | 3.35 | 4.29 | 2.79 | 0 | 0 | 5 | 1900 | 0.58 |  | Tinker et al. 2004 | 0 |  |  | 255 |  |  |  | 0 | 25.4
staffmnkmcph_73_0.4_10.6_0_0_0_5.5_3.4_4.3_2.8_0_0 | 73.04 | 0.43 | 10.58 | 0 | 0 | 0 | 5.52 | 3.35 | 4.29 | 2.79 | 0 | 0 | 6.6 | 1900 | 0.45 |  | Tinker et al. 2004 | 0 |  |  | 256 |  |  |  | 0 | 25.5
staffmnkmcph_73_0.4_10.6_0_0_0_5.5_3.4_4.3_2.8_0_0 | 73.04 | 0.43 | 10.58 | 0 | 0 | 0 | 5.52 | 3.35 | 4.29 | 2.79 | 0 | 0 | 7.1 | 1950 | -0.22 |  | Tinker et al. 2004 | 0 |  |  | 257 |  |  |  | 0 | 25.6
staffmnkmcph_74.7_0_13.3_0_0_0_0_0_12_0_0_0 | 74.69 | 0 | 13.29 | 0 | 0 | 0 | 0 | 0 | 12.02 | 0 | 0 | 0 | 0.5 | 1673 | 3.91 |  | Kushiro 1978 | 0 |  |  | 258 | albite |  |  | 0 | 25.7
staffmnkmcph_74.7_0_13.3_0_0_0_0_0_12_0_0_0 | 74.69 | 0 | 13.29 | 0 | 0 | 0 | 0 | 0 | 12.02 | 0 | 0 | 0 | 0.9 | 1673 | 3.79 |  | Kushiro 1978 | 0 |  |  | 259 | albite |  |  | 0 | 25.8
staffmnkmcph_74.7_0_13.3_0_0_0_0_0_12_0_0_0 | 74.69 | 0 | 13.29 | 0 | 0 | 0 | 0 | 0 | 12.02 | 0 | 0 | 0 | 1.2 | 1673 | 3.72 |  | Kushiro 1978 | 0 |  |  | 260 | albite |  |  | 0 | 25.9
staffmnkmcph_74.7_0_13.3_0_0_0_0_0_12_0_0_0 | 74.69 | 0 | 13.29 | 0 | 0 | 0 | 0 | 0 | 12.02 | 0 | 0 | 0 | 1.2 | 1673 | 3.64 |  | Kushiro 1978 | 0 |  |  | 261 | albite |  |  | 0 | 26
staffmnkmcph_74.7_0_13.3_0_0_0_0_0_12_0_0_0 | 74.69 | 0 | 13.29 | 0 | 0 | 0 | 0 | 0 | 12.02 | 0 | 0 | 0 | 1.5 | 1673 | 3.38 |  | Kushiro 1978 | 0 |  |  | 262 | albite |  |  | 1 | 26.1
staffmnkmcph_74.7_0_13.3_0_0_0_0_0_12_0_0_0 | 74.69 | 0 | 13.29 | 0 | 0 | 0 | 0 | 0 | 12.02 | 0 | 0 | 0 | 1.5 | 1673 | 3.45 |  | Kushiro 1978 | 0 |  |  | 263 | albite |  |  | 0 | 26.2
staffmnkmcph_74.7_0_13.3_0_0_0_0_0_12_0_0_0 | 74.69 | 0 | 13.29 | 0 | 0 | 0 | 0 | 0 | 12.02 | 0 | 0 | 0 | 2 | 1673 | 3.26 |  | Kushiro 1978 | 0 |  |  | 264 | albite |  |  | 0 | 26.3
staffmnkmcph_74.7_0_13.3_0_0_0_0_0_12_0_0_0 | 74.69 | 0 | 13.29 | 0 | 0 | 0 | 0 | 0 | 12.02 | 0 | 0 | 0 | 3 | 2000 | 0.72 |  | Mori et al. 2000 | 0 |  |  | 265 | albite |  |  | 0 | 26.4
staffmnkmcph_74.7_0_13.3_0_0_0_0_0_12_0_0_0 | 74.69 | 0 | 13.29 | 0 | 0 | 0 | 0 | 0 | 12.02 | 0 | 0 | 0 | 4 | 2000 | 0.46 |  | Mori et al. 2000 | 0 |  |  | 266 | albite |  |  | 0 | 26.5
staffmnkmcph_74.7_0_13.3_0_0_0_0_0_12_0_0_0 | 74.69 | 0 | 13.29 | 0 | 0 | 0 | 0 | 0 | 12.02 | 0 | 0 | 0 | 4.5 | 2000 | 0.14 |  | Mori et al. 2000 | 0 |  |  | 267 | albite |  |  | 0 | 26.6
staffmnkmcph_74.7_0_13.3_0_0_0_0_0_12_0_0_0 | 74.69 | 0 | 13.29 | 0 | 0 | 0 | 0 | 0 | 12.02 | 0 | 0 | 0 | 5 | 2000 | -0.05 |  | Mori et al. 2000 | 0 |  |  | 268 | albite |  |  | 0 | 26.7
staffmnkmcph_74.7_0_13.3_0_0_0_0_0_12_0_0_0 | 74.69 | 0 | 13.29 | 0 | 0 | 0 | 0 | 0 | 12.02 | 0 | 0 | 0 | 6 | 2000 | 0 |  | Mori et al. 2000 | 0 |  |  | 269 | albite |  |  | 0 | 26.8
staffmnkmcph_74.7_0_13.3_0_0_0_0_0_12_0_0_0 | 74.69 | 0 | 13.29 | 0 | 0 | 0 | 0 | 0 | 12.02 | 0 | 0 | 0 | 6.5 | 2000 | -0.16 |  | Mori et al. 2000 | 0 |  |  | 270 | albite |  |  | 0 | 26.9
staffmnkmcph_74.7_0_13.3_0_0_0_0_0_12_0_0_0 | 74.69 | 0 | 13.29 | 0 | 0 | 0 | 0 | 0 | 12.02 | 0 | 0 | 0 | 7 | 2000 | -0.55 |  | Mori et al. 2000 | 0 |  |  | 271 | albite |  |  | 0 | 27
staffmnkmcph_75.1_0_12.3_0_0.1_0_0_0_0_12.5_0_0 | 75.09 | 0 | 12.27 | 0.01 | 0.09 | 0 | 0 | 0.02 | 0.04 | 12.51 | 0 | 0 | 1.5 | 1773 | 3.36 |  | White and Montana 1990 | 0 |  |  | 272 |  |  |  | 0 | 27.1
staffmnkmcph_75.1_0_12.3_0_0.1_0_0_0_0_12.5_0_0 | 75.09 | 0 | 12.27 | 0.01 | 0.09 | 0 | 0 | 0.02 | 0.04 | 12.51 | 0 | 0 | 2 | 1773 | 2.96 |  | White and Montana 1990 | 0 |  |  | 273 |  |  |  | 0 | 27.2
staffmnkmcph_75.1_0_12.3_0_0.1_0_0_0_0_12.5_0_0 | 75.09 | 0 | 12.27 | 0.01 | 0.09 | 0 | 0 | 0.02 | 0.04 | 12.51 | 0 | 0 | 2 | 1873 | 2.71 |  | White and Montana 1990 | 0 |  |  | 274 |  |  |  | 0 | 27.3
staffmnkmcph_75.1_0_12.3_0_0.1_0_0_0_0_12.5_0_0 | 75.09 | 0 | 12.27 | 0.01 | 0.09 | 0 | 0 | 0.02 | 0.04 | 12.51 | 0 | 0 | 2.5 | 1773 | 3.23 |  | White and Montana 1990 | 0 |  |  | 275 |  |  |  | 0 | 27.4
staffmnkmcph_75.1_0_12.3_0_0.1_0_0_0_0_12.5_0_0 | 75.09 | 0 | 12.27 | 0.01 | 0.09 | 0 | 0 | 0.02 | 0.04 | 12.51 | 0 | 0 | 2.5 | 1873 | 2.56 |  | White and Montana 1990 | 0 |  |  | 276 |  |  |  | 0 | 27.5
staffmnkmcph_74.5_0_12.2_0_0.1_0_0_0_0_12.4_0_0.8 | 74.48 | 0 | 12.18 | 0.01 | 0.09 | 0 | 0 | 0.02 | 0.04 | 12.41 | 0 | 0.8 | 1.5 | 1873 | 2.45 |  | White and Montana 1990 | 0 |  |  | 277 |  |  |  | 0 | 27.6
staffmnkmcph_74.5_0_12.2_0_0.1_0_0_0_0_12.4_0_0.8 | 74.48 | 0 | 12.18 | 0.01 | 0.09 | 0 | 0 | 0.02 | 0.04 | 12.41 | 0 | 0.8 | 2 | 1773 | 2.4 |  | White and Montana 1990 | 0 |  |  | 278 |  |  |  | 0 | 27.7
staffmnkmcph_74.5_0_12.2_0_0.1_0_0_0_0_12.4_0_0.8 | 74.48 | 0 | 12.18 | 0.01 | 0.09 | 0 | 0 | 0.02 | 0.04 | 12.41 | 0 | 0.8 | 2 | 1873 | 1.68 |  | White and Montana 1990 | 0 |  |  | 279 |  |  |  | 0 | 27.8
staffmnkmcph_74.5_0_12.2_0_0.1_0_0_0_0_12.4_0_0.8 | 74.48 | 0 | 12.18 | 0.01 | 0.09 | 0 | 0 | 0.02 | 0.04 | 12.41 | 0 | 0.8 | 2.5 | 1773 | 2.34 |  | White and Montana 1990 | 0 |  |  | 280 |  |  |  | 0 | 27.9
staffmnkmcph_74.5_0_12.2_0_0.1_0_0_0_0_12.4_0_0.8 | 74.48 | 0 | 12.18 | 0.01 | 0.09 | 0 | 0 | 0.02 | 0.04 | 12.41 | 0 | 0.8 | 2.5 | 1873 | 1.71 |  | White and Montana 1990 | 0 |  |  | 281 |  |  |  | 0 | 28
staffmnkmcph_73.9_0_12.1_0_0.1_0_0_0_0_12.3_0_1.6 | 73.92 | 0 | 12.08 | 0.01 | 0.09 | 0 | 0 | 0.02 | 0.04 | 12.31 | 0 | 1.56 | 2 | 1773 | 2.1 |  | White and Montana 1990 | 0 |  |  | 282 |  |  |  | 0 | 28.1
staffmnkmcph_73.9_0_12.1_0_0.1_0_0_0_0_12.3_0_1.6 | 73.92 | 0 | 12.08 | 0.01 | 0.09 | 0 | 0 | 0.02 | 0.04 | 12.31 | 0 | 1.56 | 2.5 | 1773 | 1.94 |  | White and Montana 1990 | 0 |  |  | 283 |  |  |  | 0 | 28.2
staffmnkmcph_72.3_0_11.8_0_0.1_0_0_0_0_12_0_3.7 | 72.3 | 0 | 11.82 | 0.01 | 0.09 | 0 | 0 | 0.02 | 0.04 | 12.04 | 0 | 3.72 | 2 | 1773 | 1.78 |  | White and Montana 1990 | 0 |  |  | 284 |  |  |  | 0 | 28.3
staffmnkmcph_72.3_0_11.8_0_0.1_0_0_0_0_12_0_3.7 | 72.3 | 0 | 11.82 | 0.01 | 0.09 | 0 | 0 | 0.02 | 0.04 | 12.04 | 0 | 3.72 | 2.5 | 1773 | 1.74 |  | White and Montana 1990 | 0 |  |  | 285 |  |  |  | 0 | 28.4
staffmnkmcph_69.7_0_11.4_0_0.1_0_0_0_0_11.6_0_7.2 | 69.7 | 0 | 11.39 | 0.01 | 0.09 | 0 | 0 | 0.02 | 0.04 | 11.61 | 0 | 7.17 | 2 | 1773 | 1.3 |  | White and Montana 1990 | 0 |  |  | 286 |  |  |  | 0 | 28.5
staffmnkmcph_69.7_0_11.4_0_0.1_0_0_0_0_11.6_0_7.2 | 69.7 | 0 | 11.39 | 0.01 | 0.09 | 0 | 0 | 0.02 | 0.04 | 11.61 | 0 | 7.17 | 2.5 | 1773 | 1.3 |  | White and Montana 1990 | 0 |  |  | 287 |  |  |  | 0 | 28.6
staffmnkmcph_73.2_0_12.4_0_0_0_0_0_12.2_0_0_2.3 | 73.17 | 0 | 12.37 | 0 | 0 | 0 | 0 | 0 | 12.15 | 0 | 0 | 2.3 | 0.4 | 1548 | 3.64 |  | Holtz et al. 1999 | 0 |  |  | 288 |  |  |  | 0 | 28.7
staffmnkmcph_73.2_0_12.4_0_0_0_0_0_12.2_0_0_2.3 | 73.17 | 0 | 12.37 | 0 | 0 | 0 | 0 | 0 | 12.15 | 0 | 0 | 2.3 | 0.4 | 1548 | 3.67 |  | Holtz et al. 1999 | 0 |  |  | 289 |  |  |  | 0 | 28.8
staffmnkmcph_73.2_0_12.4_0_0_0_0_0_12.2_0_0_2.3 | 73.17 | 0 | 12.37 | 0 | 0 | 0 | 0 | 0 | 12.15 | 0 | 0 | 2.3 | 0.4 | 1598 | 3.46 |  | Holtz et al. 1999 | 0 |  |  | 290 |  |  |  | 0 | 28.9
staffmnkmcph_73.2_0_12.4_0_0_0_0_0_12.2_0_0_2.3 | 73.17 | 0 | 12.37 | 0 | 0 | 0 | 0 | 0 | 12.15 | 0 | 0 | 2.3 | 0.4 | 1598 | 3.46 |  | Holtz et al. 1999 | 0 |  |  | 291 |  |  |  | 0 | 29
staffmnkmcph_73.2_0_12.4_0_0_0_0_0_12.2_0_0_2.3 | 73.17 | 0 | 12.37 | 0 | 0 | 0 | 0 | 0 | 12.15 | 0 | 0 | 2.3 | 0.3 | 1648 | 3.22 |  | Holtz et al. 1999 | 0 |  |  | 292 |  |  |  | 1 | 29.1
staffmnkmcph_73.2_0_12.4_0_0_0_0_0_12.2_0_0_2.3 | 73.17 | 0 | 12.37 | 0 | 0 | 0 | 0 | 0 | 12.15 | 0 | 0 | 2.3 | 0.3 | 1648 | 3.23 |  | Holtz et al. 1999 | 0 |  |  | 293 |  |  |  | 0 | 29.2
staffmnkmcph_67.8_0_11.3_0_0_0_0_0_11.3_0_0_9.5 | 67.84 | 0 | 11.33 | 0 | 0 | 0 | 0 | 0 | 11.32 | 0 | 0 | 9.52 | 0.3 | 1253 | 4.01 |  | Holtz et al. 1999 | 0 |  |  | 294 |  |  |  | 0 | 29.3
staffmnkmcph_67.8_0_11.3_0_0_0_0_0_11.3_0_0_9.5 | 67.84 | 0 | 11.33 | 0 | 0 | 0 | 0 | 0 | 11.32 | 0 | 0 | 9.52 | 0.3 | 1413 | 3.22 |  | Holtz et al. 1999 | 0 |  |  | 295 |  |  |  | 0 | 29.4
staffmnkmcph_67.8_0_11.3_0_0_0_0_0_11.3_0_0_9.5 | 67.84 | 0 | 11.33 | 0 | 0 | 0 | 0 | 0 | 11.32 | 0 | 0 | 9.52 | 0.3 | 1473 | 2.99 |  | Holtz et al. 1999 | 0 |  |  | 296 |  |  |  | 0 | 29.5
staffmnkmcph_75.4_0_7.8_0_0_0_0_0_7.5_0_0_9.3 | 75.39 | 0 | 7.82 | 0 | 0 | 0 | 0 | 0 | 7.51 | 0 | 0 | 9.28 | 0.3 | 1388 | 3.75 |  | Holtz et al. 1999 | 0 |  |  | 297 |  |  |  | 0 | 29.6
staffmnkmcph_75.4_0_7.8_0_0_0_0_0_7.5_0_0_9.3 | 75.39 | 0 | 7.82 | 0 | 0 | 0 | 0 | 0 | 7.51 | 0 | 0 | 9.28 | 0.3 | 1388 | 3.72 |  | Holtz et al. 1999 | 0 |  |  | 298 |  |  |  | 0 | 29.7
staffmnkmcph_75.4_0_7.8_0_0_0_0_0_7.5_0_0_9.3 | 75.39 | 0 | 7.82 | 0 | 0 | 0 | 0 | 0 | 7.51 | 0 | 0 | 9.28 | 0.3 | 1473 | 3.29 |  | Holtz et al. 1999 | 0 |  |  | 299 |  |  |  | 0 | 29.8
staffmnkmcph_75.4_0_7.8_0_0_0_0_0_7.5_0_0_9.3 | 75.39 | 0 | 7.82 | 0 | 0 | 0 | 0 | 0 | 7.51 | 0 | 0 | 9.28 | 0.3 | 1473 | 3.29 |  | Holtz et al. 1999 | 0 |  |  | 300 |  |  |  | 0 | 29.9
staffmnkmcph_75.4_0_7.8_0_0_0_0_0_7.5_0_0_9.3 | 75.39 | 0 | 7.82 | 0 | 0 | 0 | 0 | 0 | 7.51 | 0 | 0 | 9.28 | 0.3 | 1580 | 2.84 |  | Holtz et al. 1999 | 0 |  |  | 301 |  |  |  | 1 | 30
staffmnkmcph_75.4_0_7.8_0_0_0_0_0_7.5_0_0_9.3 | 75.39 | 0 | 7.82 | 0 | 0 | 0 | 0 | 0 | 7.51 | 0 | 0 | 9.28 | 0.3 | 1580 | 2.84 |  | Holtz et al. 1999 | 0 |  |  | 302
staffmnkmcph_75.4_0_7.8_0_0_0_0_0_7.5_0_0_9.3 | 75.39 | 0 | 7.82 | 0 | 0 | 0 | 0 | 0 | 7.51 | 0 | 0 | 9.28 | 0.3 | 1580 | 2.84 |  | Holtz et al. 1999 | 0 |  |  | 303
staffmnkmcph_75.4_0_7.8_0_0_0_0_0_7.5_0_0_9.3 | 75.39 | 0 | 7.82 | 0 | 0 | 0 | 0 | 0 | 7.51 | 0 | 0 | 9.28 | 0.3 | 1580 | 2.85 |  | Holtz et al. 1999 | 0 |  |  | 304
staffmnkmcph_79.5_0_5.9_0_0_0_0_0_5.5_0_0_9.2 | 79.45 | 0 | 5.87 | 0 | 0 | 0 | 0 | 0 | 5.49 | 0 | 0 | 9.2 | 0.2 | 1408 | 3.94 |  | Holtz et al. 1999 | 0 |  |  | 305
staffmnkmcph_79.5_0_5.9_0_0_0_0_0_5.5_0_0_9.2 | 79.45 | 0 | 5.87 | 0 | 0 | 0 | 0 | 0 | 5.49 | 0 | 0 | 9.2 | 0.2 | 1408 | 3.93 |  | Holtz et al. 1999 | 0 |  |  | 306
staffmnkmcph_79.5_0_5.9_0_0_0_0_0_5.5_0_0_9.2 | 79.45 | 0 | 5.87 | 0 | 0 | 0 | 0 | 0 | 5.49 | 0 | 0 | 9.2 | 0.2 | 1473 | 3.64 |  | Holtz et al. 1999 | 0 |  |  | 307
staffmnkmcph_79.5_0_5.9_0_0_0_0_0_5.5_0_0_9.2 | 79.45 | 0 | 5.87 | 0 | 0 | 0 | 0 | 0 | 5.49 | 0 | 0 | 9.2 | 0.2 | 1473 | 3.65 |  | Holtz et al. 1999 | 0 |  |  | 308
staffmnkmcph_79.5_0_5.9_0_0_0_0_0_5.5_0_0_9.2 | 79.45 | 0 | 5.87 | 0 | 0 | 0 | 0 | 0 | 5.49 | 0 | 0 | 9.2 | 0.2 | 1578 | 3.2 |  | Holtz et al. 1999 | 0 |  |  | 309
staffmnkmcph_79.5_0_5.9_0_0_0_0_0_5.5_0_0_9.2 | 79.45 | 0 | 5.87 | 0 | 0 | 0 | 0 | 0 | 5.49 | 0 | 0 | 9.2 | 0.2 | 1578 | 3.18 |  | Holtz et al. 1999 | 0 |  |  | 310
staffmnkmcph_74.7_0_13.3_0_0_0_0_0_12_0_0_0 | 74.69 | 0 | 13.29 | 0 | 0 | 0 | 0 | 0 | 12.02 | 0 | 0 | 0 | 0.8 | 1873 | 2.65 |  | Dingwell 1987 | 0 |  |  | 311
staffmnkmcph_67.8_0_12.1_0_0_0_0_0_10.9_0_0_9.3 | 67.77 | 0 | 12.06 | 0 | 0 | 0 | 0 | 0 | 10.91 | 0 | 0 | 9.26 | 0.3 | 1373 | 3.55 |  | Dingwell 1987 | 0 |  |  | 312
staffmnkmcph_67.8_0_12.1_0_0_0_0_0_10.9_0_0_9.3 | 67.77 | 0 | 12.06 | 0 | 0 | 0 | 0 | 0 | 10.91 | 0 | 0 | 9.26 | 0.3 | 1473 | 2.85 |  | Dingwell 1987 | 0 |  |  | 313
staffmnkmcph_67.8_0_12.1_0_0_0_0_0_10.9_0_0_9.3 | 67.77 | 0 | 12.06 | 0 | 0 | 0 | 0 | 0 | 10.91 | 0 | 0 | 9.26 | 0.8 | 1473 | 3.1 |  | Dingwell 1987 | 0 |  |  | 314
staffmnkmcph_67.8_0_12.1_0_0_0_0_0_10.9_0_0_9.3 | 67.77 | 0 | 12.06 | 0 | 0 | 0 | 0 | 0 | 10.91 | 0 | 0 | 9.26 | 0.8 | 1673 | 1.81 |  | Dingwell 1987 | 0 |  |  | 315
staffmnkmcph_67.8_0_12.1_0_0_0_0_0_10.9_0_0_9.3 | 67.77 | 0 | 12.06 | 0 | 0 | 0 | 0 | 0 | 10.91 | 0 | 0 | 9.26 | 1.5 | 1473 | 2.7 |  | Dingwell 1987 | 0 |  |  | 316
staffmnkmcph_67.8_0_12.1_0_0_0_0_0_10.9_0_0_9.3 | 67.77 | 0 | 12.06 | 0 | 0 | 0 | 0 | 0 | 10.91 | 0 | 0 | 9.26 | 1.5 | 1673 | 1.57 |  | Dingwell 1987 | 0 |  |  | 317
staffmnkmcph_67.8_0_12.1_0_0_0_0_0_10.9_0_0_9.3 | 67.77 | 0 | 12.06 | 0 | 0 | 0 | 0 | 0 | 10.91 | 0 | 0 | 9.26 | 2.3 | 1673 | 1.6 |  | Dingwell 1987 | 0 |  |  | 318
staffmnkmcph_62_0_11_0_0_0_0_0_10_0_0_17 | 62.03 | 0 | 11.04 | 0 | 0 | 0 | 0 | 0 | 9.98 | 0 | 0 | 16.95 | 0.8 | 1273 | 2.75 |  | Dingwell 1987 | 0 |  |  | 319
staffmnkmcph_62_0_11_0_0_0_0_0_10_0_0_17 | 62.03 | 0 | 11.04 | 0 | 0 | 0 | 0 | 0 | 9.98 | 0 | 0 | 16.95 | 0.8 | 1473 | 1.76 |  | Dingwell 1987 | 0 |  |  | 320
staffmnkmcph_57.2_0_10.2_0_0_0_0_0_9.2_0_0_23.4 | 57.2 | 0 | 10.18 | 0 | 0 | 0 | 0 | 0 | 9.21 | 0 | 0 | 23.41 | 0.8 | 1273 | 2.45 |  | Dingwell 1987 | 0 |  |  | 321
staffmnkmcph_57.2_0_10.2_0_0_0_0_0_9.2_0_0_23.4 | 57.2 | 0 | 10.18 | 0 | 0 | 0 | 0 | 0 | 9.21 | 0 | 0 | 23.41 | 0.8 | 1473 | 1.35 |  | Dingwell 1987 | 0 |  |  | 322
staffmnkmcph_85.6_0_0_0_0_0_0_0_0_13.7_0_0.7 | 85.63 | 0 | 0 | 0 | 0 | 0 | 0 | 0 | 0 | 13.66 | 0 | 0.71 | 0.2 | 1273 | 2.88 |  | Persikov 1991 | 0 |  |  | 323
staffmnkmcph_74.7_0_13.3_0_0_0_0_0_12_0_0_0 | 74.69 | 0 | 13.29 | 0 | 0 | 0 | 0 | 0 | 12.02 | 0 | 0 | 0 | 0.4 | 1673 | 4.02 |  | Persikov 1991 | 0 |  |  | 324
staffmnkmcph_69.8_0_12.4_0_0_0_0_0_11.2_0_0_6.5 | 69.84 | 0 | 12.43 | 0 | 0 | 0 | 0 | 0 | 11.24 | 0 | 0 | 6.5 | 0.1 | 1373 | 4.26 |  | Persikov 1991 | 0 |  |  | 325
staffmnkmcph_69.8_0_12.4_0_0_0_0_0_11.2_0_0_6.5 | 69.84 | 0 | 12.43 | 0 | 0 | 0 | 0 | 0 | 11.24 | 0 | 0 | 6.5 | 0.1 | 1523 | 3.46 |  | Persikov 1991 | 0 |  |  | 326
staffmnkmcph_64.1_0_11.4_0_0_0_0_0_10.3_0_0_14.1 | 64.13 | 0 | 11.41 | 0 | 0 | 0 | 0 | 0 | 10.32 | 0 | 0 | 14.13 | 0.2 | 1273 | 3.82 |  | Persikov 1991 | 0 |  |  | 327
staffmnkmcph_64.1_0_11.4_0_0_0_0_0_10.3_0_0_14.1 | 64.13 | 0 | 11.41 | 0 | 0 | 0 | 0 | 0 | 10.32 | 0 | 0 | 14.13 | 0.2 | 1473 | 2.75 |  | Persikov 1991 | 0 |  |  | 328
staffmnkmcph_59.6_0_10.6_0_0_0_0_0_9.6_0_0_20.2 | 59.64 | 0 | 10.61 | 0 | 0 | 0 | 0 | 0 | 9.6 | 0 | 0 | 20.15 | 0.4 | 1273 | 2.71 |  | Persikov 1991 | 0 |  |  | 329
staffmnkmcph_59.6_0_10.6_0_0_0_0_0_9.6_0_0_20.2 | 59.64 | 0 | 10.61 | 0 | 0 | 0 | 0 | 0 | 9.6 | 0 | 0 | 20.15 | 0.4 | 1473 | 1.84 |  | Persikov 1991 | 0 |  |  | 330
staffmnkmcph_69.8_0_12.4_0_0_0_0_0_11.2_0_0_6.5 | 69.84 | 0 | 12.43 | 0 | 0 | 0 | 0 | 0 | 11.24 | 0 | 0 | 6.5 | 0.4 | 1473 | 3.35 |  | Persikov 1991 | 0 |  |  | 331
staffmnkmcph_74.6_0.2_8.2_0.4_1_0_0.3_1.9_3.7_2.7_0_7.1 | 74.64 | 0.15 | 8.17 | 0.41 | 0.98 | 0 | 0.26 | 1.85 | 3.74 | 2.67 | 0 | 7.14 | 0.1 | 1073 | 5.1 |  | Persikov 1991 | 0 |  |  | 332
staffmnkmcph_74.6_0.2_8.2_0.4_1_0_0.3_1.9_3.7_2.7_0_7.1 | 74.64 | 0.15 | 8.17 | 0.41 | 0.98 | 0 | 0.26 | 1.85 | 3.74 | 2.67 | 0 | 7.14 | 0.1 | 1373 | 3.25 |  | Persikov 1991 | 0 |  |  | 333
staffmnkmcph_71.7_0.1_7.9_0.4_0.9_0_0.3_1.8_3.6_2.6_0_10.8 | 71.72 | 0.14 | 7.85 | 0.39 | 0.94 | 0 | 0.25 | 1.77 | 3.59 | 2.57 | 0 | 10.78 | 0.1 | 1073 | 4.8 |  | Persikov 1991 | 0 |  |  | 334
staffmnkmcph_71.7_0.1_7.9_0.4_0.9_0_0.3_1.8_3.6_2.6_0_10.8 | 71.72 | 0.14 | 7.85 | 0.39 | 0.94 | 0 | 0.25 | 1.77 | 3.59 | 2.57 | 0 | 10.78 | 0.1 | 1473 | 2.25 |  | Persikov 1991 | 0 |  |  | 335
staffmnkmcph_67.5_0.1_7.4_0.4_0.9_0_0.2_1.7_3.4_2.4_0_16 | 67.53 | 0.13 | 7.39 | 0.37 | 0.89 | 0 | 0.23 | 1.67 | 3.38 | 2.42 | 0 | 15.99 | 0.2 | 1073 | 3.97 |  | Persikov 1991 | 0 |  |  | 336
staffmnkmcph_67.5_0.1_7.4_0.4_0.9_0_0.2_1.7_3.4_2.4_0_16 | 67.53 | 0.13 | 7.39 | 0.37 | 0.89 | 0 | 0.23 | 1.67 | 3.38 | 2.42 | 0 | 15.99 | 0.2 | 1473 | 1.67 |  | Persikov 1991 | 0 |  |  | 337
staffmnkmcph_55.4_0.1_6.1_0.3_0.7_0_0.2_1.4_2.8_2_0_31.1 | 55.42 | 0.11 | 6.07 | 0.3 | 0.73 | 0 | 0.19 | 1.37 | 2.77 | 1.98 | 0 | 31.05 | 0.7 | 1123 | 3.2 |  | Persikov 1991 | 0 |  |  | 338
staffmnkmcph_55.4_0.1_6.1_0.3_0.7_0_0.2_1.4_2.8_2_0_31.1 | 55.42 | 0.11 | 6.07 | 0.3 | 0.73 | 0 | 0.19 | 1.37 | 2.77 | 1.98 | 0 | 31.05 | 0.7 | 1223 | 2.4 |  | Persikov 1991 | 0 |  |  | 339
staffmnkmcph_74.6_0.2_8.2_0.4_1_0_0.3_1.9_3.7_2.7_0_7.1 | 74.64 | 0.15 | 8.17 | 0.41 | 0.98 | 0 | 0.26 | 1.85 | 3.74 | 2.67 | 0 | 7.14 | 0.1 | 1373 | 4.04 |  | Persikov 1991 | 0 |  |  | 340
staffmnkmcph_74.6_0.2_8.2_0.4_1_0_0.3_1.9_3.7_2.7_0_7.1 | 74.64 | 0.15 | 8.17 | 0.41 | 0.98 | 0 | 0.26 | 1.85 | 3.74 | 2.67 | 0 | 7.14 | 0.1 | 1523 | 3.36 |  | Persikov 1991 | 0 |  |  | 341
staffmnkmcph_66.7_0.1_7.3_0.4_0.9_0_0.2_1.7_3.3_2.4_0_17 | 66.71 | 0.13 | 7.3 | 0.37 | 0.88 | 0 | 0.23 | 1.65 | 3.34 | 2.39 | 0 | 17.01 | 0.2 | 1223 | 3.65 |  | Persikov 1991 | 0 |  |  | 342
staffmnkmcph_66.7_0.1_7.3_0.4_0.9_0_0.2_1.7_3.3_2.4_0_17 | 66.71 | 0.13 | 7.3 | 0.37 | 0.88 | 0 | 0.23 | 1.65 | 3.34 | 2.39 | 0 | 17.01 | 0.2 | 1373 | 2.85 |  | Persikov 1991 | 0 |  |  | 343
staffmnkmcph_60.6_0.1_6.6_0.3_0.8_0_0.2_1.5_3_2.2_0_24.6 | 60.63 | 0.12 | 6.64 | 0.33 | 0.8 | 0 | 0.21 | 1.5 | 3.03 | 2.17 | 0 | 24.58 | 0.4 | 1173 | 3.1 |  | Persikov 1991 | 0 |  |  | 344
staffmnkmcph_60.6_0.1_6.6_0.3_0.8_0_0.2_1.5_3_2.2_0_24.6 | 60.63 | 0.12 | 6.64 | 0.33 | 0.8 | 0 | 0.21 | 1.5 | 3.03 | 2.17 | 0 | 24.58 | 0.4 | 1373 | 2.5 |  | Persikov 1991 | 0 |  |  | 345
staffmnkmcph_74.6_0.2_8.2_0.4_1_0_0.3_1.9_3.7_2.7_0_7.1 | 74.64 | 0.15 | 8.17 | 0.41 | 0.98 | 0 | 0.26 | 1.85 | 3.74 | 2.67 | 0 | 7.14 | 0.4 | 1373 | 3.66 |  | Persikov 1991 | 0 |  |  | 346
staffmnkmcph_74.6_0.2_8.2_0.4_1_0_0.3_1.9_3.7_2.7_0_7.1 | 74.64 | 0.15 | 8.17 | 0.41 | 0.98 | 0 | 0.26 | 1.85 | 3.74 | 2.67 | 0 | 7.14 | 0.4 | 1473 | 3.11 |  | Persikov 1991 | 0 |  |  | 347
staffmnkmcph_67.5_0.1_7.4_0.4_0.9_0_0.2_1.7_3.4_2.4_0_16 | 67.53 | 0.13 | 7.39 | 0.37 | 0.89 | 0 | 0.23 | 1.67 | 3.38 | 2.42 | 0 | 15.99 | 0.2 | 1173 | 4.2 |  | Persikov 1991 | 0 |  |  | 348
staffmnkmcph_67.5_0.1_7.4_0.4_0.9_0_0.2_1.7_3.4_2.4_0_16 | 67.53 | 0.13 | 7.39 | 0.37 | 0.89 | 0 | 0.23 | 1.67 | 3.38 | 2.42 | 0 | 15.99 | 0.2 | 1473 | 2.58 |  | Persikov 1991 | 0 |  |  | 349
staffmnkmcph_67.4_0.1_7.4_0.4_0.9_0_0.2_1.7_3.4_2.4_0_16.1 | 67.42 | 0.13 | 7.38 | 0.37 | 0.89 | 0 | 0.23 | 1.67 | 3.37 | 2.41 | 0 | 16.12 | 0.2 | 1273 | 3.62 |  | Persikov 1991 | 0 |  |  | 350
staffmnkmcph_67.4_0.1_7.4_0.4_0.9_0_0.2_1.7_3.4_2.4_0_16.1 | 67.42 | 0.13 | 7.38 | 0.37 | 0.89 | 0 | 0.23 | 1.67 | 3.37 | 2.41 | 0 | 16.12 | 0.2 | 1523 | 2.7 |  | Persikov 1991 | 0 |  |  | 351
staffmnkmcph_61_0.1_6.7_0.3_0.8_0_0.2_1.5_3.1_2.2_0_24.2 | 60.96 | 0.12 | 6.67 | 0.33 | 0.8 | 0 | 0.21 | 1.51 | 3.05 | 2.18 | 0 | 24.16 | 0.4 | 1173 | 3.03 |  | Persikov 1991 | 0 |  |  | 352
staffmnkmcph_61_0.1_6.7_0.3_0.8_0_0.2_1.5_3.1_2.2_0_24.2 | 60.96 | 0.12 | 6.67 | 0.33 | 0.8 | 0 | 0.21 | 1.51 | 3.05 | 2.18 | 0 | 24.16 | 0.4 | 1373 | 2.35 |  | Persikov 1991 | 0 |  |  | 353
staffmnkmcph_65.3_0.1_7.2_0.4_0.9_0_0.2_1.6_3.3_2.3_0_18.7 | 65.32 | 0.13 | 7.15 | 0.36 | 0.86 | 0 | 0.23 | 1.62 | 3.27 | 2.34 | 0 | 18.74 | 0.2 | 1173 | 3.66 |  | Persikov 1991 | 0 |  |  | 354
staffmnkmcph_65.3_0.1_7.2_0.4_0.9_0_0.2_1.6_3.3_2.3_0_18.7 | 65.32 | 0.13 | 7.15 | 0.36 | 0.86 | 0 | 0.23 | 1.62 | 3.27 | 2.34 | 0 | 18.74 | 0.2 | 1473 | 2.36 |  | Persikov 1991 | 0 |  |  | 355
staffmnkmcph_64.7_0.5_12.4_3.6_1.6_0_5.7_7.3_3.5_0.7_0_0 | 64.71 | 0.53 | 12.36 | 3.6 | 1.64 | 0 | 5.73 | 7.3 | 3.47 | 0.65 | 0 | 0 | 0.4 | 1573 | 2.15 |  | Persikov 1991 | 0 |  |  | 356
staffmnkmcph_64.7_0.5_12.4_3.6_1.6_0_5.7_7.3_3.5_0.7_0_0 | 64.71 | 0.53 | 12.36 | 3.6 | 1.64 | 0 | 5.73 | 7.3 | 3.47 | 0.65 | 0 | 0 | 0.4 | 1623 | 1.86 |  | Persikov 1991 | 0 |  |  | 357
staffmnkmcph_62.4_0.5_11.9_3.5_1.6_0_5.5_7_3.4_0.6_0_3.6 | 62.41 | 0.51 | 11.92 | 3.48 | 1.58 | 0 | 5.53 | 7.04 | 3.35 | 0.63 | 0 | 3.55 | 0.025 | 1423 | 2.5 |  | Persikov 1991 | 0 |  |  | 358
staffmnkmcph_62.4_0.5_11.9_3.5_1.6_0_5.5_7_3.4_0.6_0_3.6 | 62.41 | 0.51 | 11.92 | 3.48 | 1.58 | 0 | 5.53 | 7.04 | 3.35 | 0.63 | 0 | 3.55 | 0.025 | 1473 | 2.25 |  | Persikov 1991 | 0 |  |  | 359
staffmnkmcph_62.4_0.5_11.9_3.5_1.6_0_5.5_7_3.4_0.6_0_3.6 | 62.41 | 0.51 | 11.92 | 3.48 | 1.58 | 0 | 5.53 | 7.04 | 3.35 | 0.63 | 0 | 3.55 | 0.3 | 1373 | 2.64 |  | Persikov 1991 | 0 |  |  | 360
staffmnkmcph_62.4_0.5_11.9_3.5_1.6_0_5.5_7_3.4_0.6_0_3.6 | 62.41 | 0.51 | 11.92 | 3.48 | 1.58 | 0 | 5.53 | 7.04 | 3.35 | 0.63 | 0 | 3.55 | 0.3 | 1473 | 2.01 |  | Persikov 1991 | 0 |  |  | 361
staffmnkmcph_55.3_0.5_10.6_3.1_1.4_0_4.9_6.3_3_0.6_0_14.5 | 55.33 | 0.45 | 10.57 | 3.08 | 1.4 | 0 | 4.9 | 6.25 | 2.97 | 0.55 | 0 | 14.5 | 0.2 | 1373 | 1.8 |  | Persikov 1991 | 0 |  |  | 362
staffmnkmcph_55.3_0.5_10.6_3.1_1.4_0_4.9_6.3_3_0.6_0_14.5 | 55.33 | 0.45 | 10.57 | 3.08 | 1.4 | 0 | 4.9 | 6.25 | 2.97 | 0.55 | 0 | 14.5 | 0.2 | 1473 | 1.45 |  | Persikov 1991 | 0 |  |  | 363
staffmnkmcph_59.6_0.9_11.3_1_3.1_0_9.1_9.9_3.9_1.2_0_0 | 59.6 | 0.88 | 11.34 | 1.03 | 3.12 | 0 | 9.06 | 9.92 | 3.87 | 1.16 | 0 | 0 | 0.4 | 1473 | 2.4 |  | Persikov 1991 | 0 |  |  | 364
staffmnkmcph_59.6_0.9_11.3_1_3.1_0_9.1_9.9_3.9_1.2_0_0 | 59.6 | 0.88 | 11.34 | 1.03 | 3.12 | 0 | 9.06 | 9.92 | 3.87 | 1.16 | 0 | 0 | 0.4 | 1573 | 1.94 |  | Persikov 1991 | 0 |  |  | 365
staffmnkmcph_54.5_0.8_10.4_1_2.9_0_8.3_9.1_3.6_1.1_0_8.5 | 54.54 | 0.8 | 10.38 | 0.95 | 2.86 | 0 | 8.29 | 9.08 | 3.55 | 1.07 | 0 | 8.49 | 0.1 | 1373 | 1.74 |  | Persikov 1991 | 0 |  |  | 366
staffmnkmcph_54.5_0.8_10.4_1_2.9_0_8.3_9.1_3.6_1.1_0_8.5 | 54.54 | 0.8 | 10.38 | 0.95 | 2.86 | 0 | 8.29 | 9.08 | 3.55 | 1.07 | 0 | 8.49 | 0.1 | 1573 | 0.91 |  | Persikov 1991 | 0 |  |  | 367
staffmnkmcph_54.5_0.8_10.4_1_2.9_0_8.3_9.1_3.6_1.1_0_8.5 | 54.54 | 0.8 | 10.38 | 0.95 | 2.86 | 0 | 8.29 | 9.08 | 3.55 | 1.07 | 0 | 8.49 | 0.4 | 1373 | 1.42 |  | Persikov 1991 | 0 |  |  | 368
staffmnkmcph_54.5_0.8_10.4_1_2.9_0_8.3_9.1_3.6_1.1_0_8.5 | 54.54 | 0.8 | 10.38 | 0.95 | 2.86 | 0 | 8.29 | 9.08 | 3.55 | 1.07 | 0 | 8.49 | 0.4 | 1573 | 0.8 |  | Persikov 1991 | 0 |  |  | 369
staffmnkmcph_48.2_0.7_9.2_0.8_2.5_0_7.3_8_3.1_0.9_0_19.1 | 48.21 | 0.71 | 9.18 | 0.84 | 2.53 | 0 | 7.33 | 8.03 | 3.13 | 0.94 | 0 | 19.1 | 0.4 | 1273 | 1.3 |  | Persikov 1991 | 0 |  |  | 370
staffmnkmcph_48.2_0.7_9.2_0.8_2.5_0_7.3_8_3.1_0.9_0_19.1 | 48.21 | 0.71 | 9.18 | 0.84 | 2.53 | 0 | 7.33 | 8.03 | 3.13 | 0.94 | 0 | 19.1 | 0.4 | 1573 | 0.27 |  | Persikov 1991 | 0 |  |  | 371
staffmnkmcph_51_1_9.7_5.2_2.1_0_14.3_13.5_2.5_0.1_0_0.8 | 50.96 | 0.99 | 9.65 | 5.19 | 2.11 | 0 | 14.31 | 13.5 | 2.46 | 0.05 | 0 | 0.78 | 0.01 | 1373 | 1.86 |  | Persikov 1991 | 0 |  |  | 372
staffmnkmcph_51_1_9.7_5.2_2.1_0_14.3_13.5_2.5_0.1_0_0.8 | 50.96 | 0.99 | 9.65 | 5.19 | 2.11 | 0 | 14.31 | 13.5 | 2.46 | 0.05 | 0 | 0.78 | 0.01 | 1523 | 1.3 |  | Persikov 1991 | 0 |  |  | 373
staffmnkmcph_66.7_16.7_0_0_0_0_0_0_0_16.7_0_0 | 66.67 | 16.67 | 0 | 0 | 0 | 0 | 0 | 0 | 0 | 16.67 | 0 | 0 | 1.3 | 1583 | 0.78 |  | Suzuki 2019b | 0 |  |  | 374 | jadeite
staffmnkmcph_66.7_16.7_0_0_0_0_0_0_0_16.7_0_0 | 66.67 | 16.67 | 0 | 0 | 0 | 0 | 0 | 0 | 0 | 16.67 | 0 | 0 | 2.3 | 1743 | 0.15 |  | Suzuki 2019b | 0 |  |  | 375 | jadeite
staffmnkmcph_66.7_16.7_0_0_0_0_0_0_0_16.7_0_0 | 66.67 | 16.67 | 0 | 0 | 0 | 0 | 0 | 0 | 0 | 16.67 | 0 | 0 | 3.3 | 1723 | -0.03 |  | Suzuki 2019b | 0 |  |  | 376 | jadeite
staffmnkmcph_66.7_16.7_0_0_0_0_0_0_0_16.7_0_0 | 66.67 | 16.67 | 0 | 0 | 0 | 0 | 0 | 0 | 0 | 16.67 | 0 | 0 | 4.8 | 1903 | -0.49 |  | Suzuki 2019b | 0 |  |  | 377 | jadeite
staffmnkmcph_66.7_16.7_0_0_0_0_0_0_0_16.7_0_0 | 66.67 | 16.67 | 0 | 0 | 0 | 0 | 0 | 0 | 0 | 16.67 | 0 | 0 | 5.7 | 1933 | -0.42 |  | Suzuki 2019b | 0 |  |  | 378 | jadeite
staffmnkmcph_66.7_16.7_0_0_0_0_0_0_0_16.7_0_0 | 66.67 | 16.67 | 0 | 0 | 0 | 0 | 0 | 0 | 0 | 16.67 | 0 | 0 | 6.2 | 1993 | -0.64 |  | Suzuki 2019b | 0 |  |  | 379 | jadeite
staffmnkmcph_66.7_16.7_0_0_0_0_0_0_0_16.7_0_0 | 66.67 | 16.67 | 0 | 0 | 0 | 0 | 0 | 0 | 0 | 16.67 | 0 | 0 | 7.4 | 2133 | 0.3 |  | Suzuki 2019b | 0 |  |  | 380 | jadeite
staffmnkmcph_49.4_0_7.4_0_0_0_0_37_6.2_0_0_0 | 49.39 | 0 | 7.41 | 0 | 0 | 0 | 0 | 37.04 | 6.16 | 0 | 0 | 0 | 1.2 | 1573 | 0.87 |  | Suzuki 2019a | 0 |  |  | 381
staffmnkmcph_49.4_0_7.4_0_0_0_0_37_6.2_0_0_0 | 49.39 | 0 | 7.41 | 0 | 0 | 0 | 0 | 37.04 | 6.16 | 0 | 0 | 0 | 1.3 | 1673 | 0.61 |  | Suzuki 2019a | 0 |  |  | 382
staffmnkmcph_49.4_0_7.4_0_0_0_0_37_6.2_0_0_0 | 49.39 | 0 | 7.41 | 0 | 0 | 0 | 0 | 37.04 | 6.16 | 0 | 0 | 0 | 2.3 | 1743 | 0.03 |  | Suzuki 2019a | 0 |  |  | 383
staffmnkmcph_49.4_0_7.4_0_0_0_0_37_6.2_0_0_0 | 49.39 | 0 | 7.41 | 0 | 0 | 0 | 0 | 37.04 | 6.16 | 0 | 0 | 0 | 3 | 1773 | -0.14 |  | Suzuki 2019a | 0 |  |  | 384
staffmnkmcph_49.4_0_7.4_0_0_0_0_37_6.2_0_0_0 | 49.39 | 0 | 7.41 | 0 | 0 | 0 | 0 | 37.04 | 6.16 | 0 | 0 | 0 | 3.8 | 1773 | -0.21 |  | Suzuki 2019a | 0 |  |  | 385
staffmnkmcph_49.4_0_7.4_0_0_0_0_37_6.2_0_0_0 | 49.39 | 0 | 7.41 | 0 | 0 | 0 | 0 | 37.04 | 6.16 | 0 | 0 | 0 | 4.8 | 1873 | 0.25 |  | Suzuki 2019a | 0 |  |  | 386
staffmnkmcph_49.4_0_7.4_0_0_0_0_37_6.2_0_0_0 | 49.39 | 0 | 7.41 | 0 | 0 | 0 | 0 | 37.04 | 6.16 | 0 | 0 | 0 | 5.6 | 1948 | 0.3 |  | Suzuki 2019a | 0 |  |  | 387
staffmnkmcph_67.3_0_11.1_0_0_0_7.3_7.3_7_0_0_0 | 67.3 | 0 | 11.1 | 0 | 0 | 0 | 7.28 | 7.29 | 7.03 | 0 | 0 | 0 | 3 | 2023 | 0.48 |  | Suzuki et al. 2005 | S359 |  |  | 388
staffmnkmcph_67.3_0_11.1_0_0_0_7.3_7.3_7_0_0_0 | 67.3 | 0 | 11.1 | 0 | 0 | 0 | 7.28 | 7.29 | 7.03 | 0 | 0 | 0 | 3.3 | 2013 | 0.07 |  | Suzuki et al. 2005 | S362 |  |  | 389
staffmnkmcph_67.3_0_11.1_0_0_0_7.3_7.3_7_0_0_0 | 67.3 | 0 | 11.1 | 0 | 0 | 0 | 7.28 | 7.29 | 7.03 | 0 | 0 | 0 | 3.8 | 2003 | -0.08 |  | Suzuki et al. 2005 | S353 |  |  | 390
staffmnkmcph_67.3_0_11.1_0_0_0_7.3_7.3_7_0_0_0 | 67.3 | 0 | 11.1 | 0 | 0 | 0 | 7.28 | 7.29 | 7.03 | 0 | 0 | 0 | 5 | 2023 | -0.62 |  | Suzuki et al. 2005 | S329 |  |  | 391
staffmnkmcph_60.9_0_7_0_0_0_13.8_13.8_4.4_0_0_0 | 60.92 | 0 | 7.01 | 0 | 0 | 0 | 13.82 | 13.81 | 4.44 | 0 | 0 | 0 | 2 | 2073 | -0.21 |  | Suzuki et al. 2005 | S1037 |  |  | 392
staffmnkmcph_60.9_0_7_0_0_0_13.8_13.8_4.4_0_0_0 | 60.92 | 0 | 7.01 | 0 | 0 | 0 | 13.82 | 13.81 | 4.44 | 0 | 0 | 0 | 3 | 2023 | -0.36 |  | Suzuki et al. 2005 | S303 |  |  | 393
staffmnkmcph_60.9_0_7_0_0_0_13.8_13.8_4.4_0_0_0 | 60.92 | 0 | 7.01 | 0 | 0 | 0 | 13.82 | 13.81 | 4.44 | 0 | 0 | 0 | 3.5 | 2063 | -0.67 |  | Suzuki et al. 2005 | S306 |  |  | 394
staffmnkmcph_60.9_0_7_0_0_0_13.8_13.8_4.4_0_0_0 | 60.92 | 0 | 7.01 | 0 | 0 | 0 | 13.82 | 13.81 | 4.44 | 0 | 0 | 0 | 5 | 2083 | -0.59 |  | Suzuki et al. 2005 | S309 |  |  | 395
staffmnkmcph_60.9_0_7_0_0_0_13.8_13.8_4.4_0_0_0 | 60.92 | 0 | 7.01 | 0 | 0 | 0 | 13.82 | 13.81 | 4.44 | 0 | 0 | 0 | 6 | 2173 | -0.97 |  | Suzuki et al. 2005 | S300 |  |  | 396
staffmnkmcph_60.9_0_7_0_0_0_13.8_13.8_4.4_0_0_0 | 60.92 | 0 | 7.01 | 0 | 0 | 0 | 13.82 | 13.81 | 4.44 | 0 | 0 | 0 | 7.9 | 2173 | -0.83 |  | Suzuki et al. 2005 | S270 |  |  | 397
staffmnkmcph_61.2_0_6_0_0_0_0_32.8_0_0_0_0 | 61.2 | 0 | 6.01 | 0 | 0 | 0 | 0 | 32.79 | 0 | 0 | 0 | 0 | 3.7 | 1913 | -0.38 |  | Allwardt et al. 2007 | S1330Re |  |  | 398
staffmnkmcph_61.2_0_6_0_0_0_0_32.8_0_0_0_0 | 61.2 | 0 | 6.01 | 0 | 0 | 0 | 0 | 32.79 | 0 | 0 | 0 | 0 | 5.5 | 2013 | -0.41 |  | Allwardt et al. 2007 | S1333Re |  |  | 399
staffmnkmcph_61.2_0_6_0_0_0_0_32.8_0_0_0_0 | 61.2 | 0 | 6.01 | 0 | 0 | 0 | 0 | 32.79 | 0 | 0 | 0 | 0 | 5.5 | 2013 | -0.44 |  | Allwardt et al. 2007 | S1333Rh |  |  | 400
staffmnkmcph_52.2_0_23.6_0_0_0_0.1_23.9_0.2_0_0_0.1 | 52.22 | 0 | 23.61 | 0 | 0 | 0 | 0.05 | 23.89 | 0.17 | 0.01 | 0 | 0.05 | 0.1 | 1128 | 11.6 |  | Del Gaudio and Behrens 2009 | 0 |  |  | 401
staffmnkmcph_52.2_0_23.6_0_0_0_0.1_23.9_0.2_0_0_0.1 | 52.22 | 0 | 23.61 | 0 | 0 | 0 | 0.05 | 23.89 | 0.17 | 0.01 | 0 | 0.05 | 0.1 | 1138 | 11.25 |  | Del Gaudio and Behrens 2009 | 0 |  |  | 402
staffmnkmcph_52.2_0_23.6_0_0_0_0.1_23.9_0.2_0_0_0.1 | 52.22 | 0 | 23.61 | 0 | 0 | 0 | 0.05 | 23.89 | 0.17 | 0.01 | 0 | 0.05 | 0.1 | 1148 | 10.82 |  | Del Gaudio and Behrens 2009 | 0 |  |  | 403
staffmnkmcph_52.2_0_23.6_0_0_0_0.1_23.9_0.2_0_0_0.1 | 52.22 | 0 | 23.61 | 0 | 0 | 0 | 0.05 | 23.89 | 0.17 | 0.01 | 0 | 0.05 | 0.1 | 1158 | 10.38 |  | Del Gaudio and Behrens 2009 | 0 |  |  | 404
staffmnkmcph_52.2_0_23.6_0_0_0_0.1_23.9_0.2_0_0_0.1 | 52.22 | 0 | 23.61 | 0 | 0 | 0 | 0.05 | 23.89 | 0.17 | 0.01 | 0 | 0.05 | 0.1 | 1138 | 11.45 |  | Del Gaudio and Behrens 2009 | 0 |  |  | 405
staffmnkmcph_52.2_0_23.6_0_0_0_0.1_23.9_0.2_0_0_0.1 | 52.22 | 0 | 23.61 | 0 | 0 | 0 | 0.05 | 23.89 | 0.17 | 0.01 | 0 | 0.05 | 0.1 | 1148 | 11.03 |  | Del Gaudio and Behrens 2009 | 0 |  |  | 406
staffmnkmcph_52.2_0_23.6_0_0_0_0.1_23.9_0.2_0_0_0.1 | 52.22 | 0 | 23.61 | 0 | 0 | 0 | 0.05 | 23.89 | 0.17 | 0.01 | 0 | 0.05 | 0.1 | 1158 | 10.61 |  | Del Gaudio and Behrens 2009 | 0 |  |  | 407
staffmnkmcph_52.2_0_23.6_0_0_0_0.1_23.9_0.2_0_0_0.1 | 52.22 | 0 | 23.61 | 0 | 0 | 0 | 0.05 | 23.89 | 0.17 | 0.01 | 0 | 0.05 | 0.2 | 1128 | 11.58 |  | Del Gaudio and Behrens 2009 | 0 |  |  | 408
staffmnkmcph_52.2_0_23.6_0_0_0_0.1_23.9_0.2_0_0_0.1 | 52.22 | 0 | 23.61 | 0 | 0 | 0 | 0.05 | 23.89 | 0.17 | 0.01 | 0 | 0.05 | 0.2 | 1138 | 11.13 |  | Del Gaudio and Behrens 2009 | 0 |  |  | 409
staffmnkmcph_52.2_0_23.6_0_0_0_0.1_23.9_0.2_0_0_0.1 | 52.22 | 0 | 23.61 | 0 | 0 | 0 | 0.05 | 23.89 | 0.17 | 0.01 | 0 | 0.05 | 0.2 | 1148 | 10.63 |  | Del Gaudio and Behrens 2009 | 0 |  |  | 410
staffmnkmcph_52.2_0_23.6_0_0_0_0.1_23.9_0.2_0_0_0.1 | 52.22 | 0 | 23.61 | 0 | 0 | 0 | 0.05 | 23.89 | 0.17 | 0.01 | 0 | 0.05 | 0.2 | 1158 | 10.24 |  | Del Gaudio and Behrens 2009 | 0 |  |  | 411
staffmnkmcph_52.2_0_23.6_0_0_0_0.1_23.9_0.2_0_0_0.1 | 52.22 | 0 | 23.61 | 0 | 0 | 0 | 0.05 | 23.89 | 0.17 | 0.01 | 0 | 0.05 | 0.3 | 1128 | 11.54 |  | Del Gaudio and Behrens 2009 | 0 |  |  | 412
staffmnkmcph_52.2_0_23.6_0_0_0_0.1_23.9_0.2_0_0_0.1 | 52.22 | 0 | 23.61 | 0 | 0 | 0 | 0.05 | 23.89 | 0.17 | 0.01 | 0 | 0.05 | 0.3 | 1138 | 11.26 |  | Del Gaudio and Behrens 2009 | 0 |  |  | 413
staffmnkmcph_52.2_0_23.6_0_0_0_0.1_23.9_0.2_0_0_0.1 | 52.22 | 0 | 23.61 | 0 | 0 | 0 | 0.05 | 23.89 | 0.17 | 0.01 | 0 | 0.05 | 0.3 | 1148 | 10.75 |  | Del Gaudio and Behrens 2009 | 0 |  |  | 414
staffmnkmcph_52.2_0_23.6_0_0_0_0.1_23.9_0.2_0_0_0.1 | 52.22 | 0 | 23.61 | 0 | 0 | 0 | 0.05 | 23.89 | 0.17 | 0.01 | 0 | 0.05 | 0.3 | 1158 | 10.33 |  | Del Gaudio and Behrens 2009 | 0 |  |  | 415
staffmnkmcph_52.2_0_23.6_0_0_0_0.1_23.9_0.2_0_0_0.1 | 52.22 | 0 | 23.61 | 0 | 0 | 0 | 0.05 | 23.89 | 0.17 | 0.01 | 0 | 0.05 | 0.4 | 1138 | 11.1 |  | Del Gaudio and Behrens 2009 | 0 |  |  | 416
staffmnkmcph_52.2_0_23.6_0_0_0_0.1_23.9_0.2_0_0_0.1 | 52.22 | 0 | 23.61 | 0 | 0 | 0 | 0.05 | 23.89 | 0.17 | 0.01 | 0 | 0.05 | 0.4 | 1148 | 10.69 |  | Del Gaudio and Behrens 2009 | 0 |  |  | 417
staffmnkmcph_52.2_0_23.6_0_0_0_0.1_23.9_0.2_0_0_0.1 | 52.22 | 0 | 23.61 | 0 | 0 | 0 | 0.05 | 23.89 | 0.17 | 0.01 | 0 | 0.05 | 0.4 | 1158 | 10.32 |  | Del Gaudio and Behrens 2009 | 0 |  |  | 418
staffmnkmcph_49.2_0_18.2_0_0_0_6.1_26.4_0_0_0_0 | 49.18 | 0 | 18.21 | 0 | 0 | 0 | 6.09 | 26.43 | 0.04 | 0 | 0 | 0.04 | 0.1 | 1080 | 11.14 |  | Del Gaudio and Behrens 2009 | 0 |  |  | 419
staffmnkmcph_49.2_0_18.2_0_0_0_6.1_26.4_0_0_0_0 | 49.18 | 0 | 18.21 | 0 | 0 | 0 | 6.09 | 26.43 | 0.04 | 0 | 0 | 0.04 | 0.1 | 1102 | 10.24 |  | Del Gaudio and Behrens 2009 | 0 |  |  | 420
staffmnkmcph_49.2_0_18.2_0_0_0_6.1_26.4_0_0_0_0 | 49.18 | 0 | 18.21 | 0 | 0 | 0 | 6.09 | 26.43 | 0.04 | 0 | 0 | 0.04 | 0.1 | 1114 | 9.85 |  | Del Gaudio and Behrens 2009 | 0 |  |  | 421
staffmnkmcph_49.2_0_18.2_0_0_0_6.1_26.4_0_0_0_0 | 49.18 | 0 | 18.21 | 0 | 0 | 0 | 6.09 | 26.43 | 0.04 | 0 | 0 | 0.04 | 0.1 | 1080 | 11.32 |  | Del Gaudio and Behrens 2009 | 0 |  |  | 422
staffmnkmcph_49.2_0_18.2_0_0_0_6.1_26.4_0_0_0_0 | 49.18 | 0 | 18.21 | 0 | 0 | 0 | 6.09 | 26.43 | 0.04 | 0 | 0 | 0.04 | 0.1 | 1103 | 10.36 |  | Del Gaudio and Behrens 2009 | 0 |  |  | 423
staffmnkmcph_49.2_0_18.2_0_0_0_6.1_26.4_0_0_0_0 | 49.18 | 0 | 18.21 | 0 | 0 | 0 | 6.09 | 26.43 | 0.04 | 0 | 0 | 0.04 | 0.1 | 1113 | 9.95 |  | Del Gaudio and Behrens 2009 | 0 |  |  | 424
staffmnkmcph_49.2_0_18.2_0_0_0_6.1_26.4_0_0_0_0 | 49.18 | 0 | 18.21 | 0 | 0 | 0 | 6.09 | 26.43 | 0.04 | 0 | 0 | 0.04 | 0.1 | 1127 | 9.45 |  | Del Gaudio and Behrens 2009 | 0 |  |  | 425
staffmnkmcph_49.2_0_18.2_0_0_0_6.1_26.4_0_0_0_0 | 49.18 | 0 | 18.21 | 0 | 0 | 0 | 6.09 | 26.43 | 0.04 | 0 | 0 | 0.04 | 0.2 | 1080 | 11.32 |  | Del Gaudio and Behrens 2009 | 0 |  |  | 426
staffmnkmcph_49.2_0_18.2_0_0_0_6.1_26.4_0_0_0_0 | 49.18 | 0 | 18.21 | 0 | 0 | 0 | 6.09 | 26.43 | 0.04 | 0 | 0 | 0.04 | 0.2 | 1102 | 10.37 |  | Del Gaudio and Behrens 2009 | 0 |  |  | 427
staffmnkmcph_49.2_0_18.2_0_0_0_6.1_26.4_0_0_0_0 | 49.18 | 0 | 18.21 | 0 | 0 | 0 | 6.09 | 26.43 | 0.04 | 0 | 0 | 0.04 | 0.2 | 1114 | 9.94 |  | Del Gaudio and Behrens 2009 | 0 |  |  | 428
staffmnkmcph_49.2_0_18.2_0_0_0_6.1_26.4_0_0_0_0 | 49.18 | 0 | 18.21 | 0 | 0 | 0 | 6.09 | 26.43 | 0.04 | 0 | 0 | 0.04 | 0.3 | 1102 | 10.55 |  | Del Gaudio and Behrens 2009 | 0 |  |  | 429
staffmnkmcph_49.2_0_18.2_0_0_0_6.1_26.4_0_0_0_0 | 49.18 | 0 | 18.21 | 0 | 0 | 0 | 6.09 | 26.43 | 0.04 | 0 | 0 | 0.04 | 0.3 | 1113 | 10.11 |  | Del Gaudio and Behrens 2009 | 0 |  |  | 430
staffmnkmcph_49.2_0_18.2_0_0_0_6.1_26.4_0_0_0_0 | 49.18 | 0 | 18.21 | 0 | 0 | 0 | 6.09 | 26.43 | 0.04 | 0 | 0 | 0.04 | 0.3 | 1128 | 9.58 |  | Del Gaudio and Behrens 2009 | 0 |  |  | 431
staffmnkmcph_49.2_0_18.2_0_0_0_6.1_26.4_0_0_0_0 | 49.18 | 0 | 18.21 | 0 | 0 | 0 | 6.09 | 26.43 | 0.04 | 0 | 0 | 0.04 | 0.4 | 1078 | 11.43 |  | Del Gaudio and Behrens 2009 | 0 |  |  | 432
staffmnkmcph_49.2_0_18.2_0_0_0_6.1_26.4_0_0_0_0 | 49.18 | 0 | 18.21 | 0 | 0 | 0 | 6.09 | 26.43 | 0.04 | 0 | 0 | 0.04 | 0.4 | 1102 | 10.55 |  | Del Gaudio and Behrens 2009 | 0 |  |  | 433
staffmnkmcph_49.2_0_18.2_0_0_0_6.1_26.4_0_0_0_0 | 49.18 | 0 | 18.21 | 0 | 0 | 0 | 6.09 | 26.43 | 0.04 | 0 | 0 | 0.04 | 0.4 | 1114 | 10.08 |  | Del Gaudio and Behrens 2009 | 0 |  |  | 434
staffmnkmcph_49.7_0_12.2_0_0_0_12.2_25.9_0.1_0_0_0 | 49.66 | 0 | 12.15 | 0 | 0 | 0 | 12.15 | 25.94 | 0.06 | 0.01 | 0 | 0.03 | 0.1 | 1052 | 10.94 |  | Del Gaudio and Behrens 2009 | 0 |  |  | 435
staffmnkmcph_49.7_0_12.2_0_0_0_12.2_25.9_0.1_0_0_0 | 49.66 | 0 | 12.15 | 0 | 0 | 0 | 12.15 | 25.94 | 0.06 | 0.01 | 0 | 0.03 | 0.1 | 1067 | 10.37 |  | Del Gaudio and Behrens 2009 | 0 |  |  | 436
staffmnkmcph_49.7_0_12.2_0_0_0_12.2_25.9_0.1_0_0_0 | 49.66 | 0 | 12.15 | 0 | 0 | 0 | 12.15 | 25.94 | 0.06 | 0.01 | 0 | 0.03 | 0.1 | 1077 | 9.99 |  | Del Gaudio and Behrens 2009 | 0 |  |  | 437
staffmnkmcph_49.7_0_12.2_0_0_0_12.2_25.9_0.1_0_0_0 | 49.66 | 0 | 12.15 | 0 | 0 | 0 | 12.15 | 25.94 | 0.06 | 0.01 | 0 | 0.03 | 0.1 | 1091 | 9.45 |  | Del Gaudio and Behrens 2009 | 0 |  |  | 438
staffmnkmcph_49.7_0_12.2_0_0_0_12.2_25.9_0.1_0_0_0 | 49.66 | 0 | 12.15 | 0 | 0 | 0 | 12.15 | 25.94 | 0.06 | 0.01 | 0 | 0.03 | 0.1 | 1052 | 11.09 |  | Del Gaudio and Behrens 2009 | 0 |  |  | 439
staffmnkmcph_49.7_0_12.2_0_0_0_12.2_25.9_0.1_0_0_0 | 49.66 | 0 | 12.15 | 0 | 0 | 0 | 12.15 | 25.94 | 0.06 | 0.01 | 0 | 0.03 | 0.1 | 1062 | 10.6 |  | Del Gaudio and Behrens 2009 | 0 |  |  | 440
staffmnkmcph_49.7_0_12.2_0_0_0_12.2_25.9_0.1_0_0_0 | 49.66 | 0 | 12.15 | 0 | 0 | 0 | 12.15 | 25.94 | 0.06 | 0.01 | 0 | 0.03 | 0.1 | 1077 | 10 |  | Del Gaudio and Behrens 2009 | 0 |  |  | 441
staffmnkmcph_49.7_0_12.2_0_0_0_12.2_25.9_0.1_0_0_0 | 49.66 | 0 | 12.15 | 0 | 0 | 0 | 12.15 | 25.94 | 0.06 | 0.01 | 0 | 0.03 | 0.1 | 1097 | 9.23 |  | Del Gaudio and Behrens 2009 | 0 |  |  | 442
staffmnkmcph_49.7_0_12.2_0_0_0_12.2_25.9_0.1_0_0_0 | 49.66 | 0 | 12.15 | 0 | 0 | 0 | 12.15 | 25.94 | 0.06 | 0.01 | 0 | 0.03 | 0.1 | 1100 | 9.1 |  | Del Gaudio and Behrens 2009 | 0 |  |  | 443
staffmnkmcph_49.7_0_12.2_0_0_0_12.2_25.9_0.1_0_0_0 | 49.66 | 0 | 12.15 | 0 | 0 | 0 | 12.15 | 25.94 | 0.06 | 0.01 | 0 | 0.03 | 0.2 | 1047 | 11.27 |  | Del Gaudio and Behrens 2009 | 0 |  |  | 444
staffmnkmcph_49.7_0_12.2_0_0_0_12.2_25.9_0.1_0_0_0 | 49.66 | 0 | 12.15 | 0 | 0 | 0 | 12.15 | 25.94 | 0.06 | 0.01 | 0 | 0.03 | 0.2 | 1057 | 10.77 |  | Del Gaudio and Behrens 2009 | 0 |  |  | 445
staffmnkmcph_49.7_0_12.2_0_0_0_12.2_25.9_0.1_0_0_0 | 49.66 | 0 | 12.15 | 0 | 0 | 0 | 12.15 | 25.94 | 0.06 | 0.01 | 0 | 0.03 | 0.2 | 1061 | 10.63 |  | Del Gaudio and Behrens 2009 | 0 |  |  | 446
staffmnkmcph_49.7_0_12.2_0_0_0_12.2_25.9_0.1_0_0_0 | 49.66 | 0 | 12.15 | 0 | 0 | 0 | 12.15 | 25.94 | 0.06 | 0.01 | 0 | 0.03 | 0.2 | 1071 | 10.17 |  | Del Gaudio and Behrens 2009 | 0 |  |  | 447
staffmnkmcph_49.7_0_12.2_0_0_0_12.2_25.9_0.1_0_0_0 | 49.66 | 0 | 12.15 | 0 | 0 | 0 | 12.15 | 25.94 | 0.06 | 0.01 | 0 | 0.03 | 0.2 | 1082 | 9.81 |  | Del Gaudio and Behrens 2009 | 0 |  |  | 448
staffmnkmcph_49.7_0_12.2_0_0_0_12.2_25.9_0.1_0_0_0 | 49.66 | 0 | 12.15 | 0 | 0 | 0 | 12.15 | 25.94 | 0.06 | 0.01 | 0 | 0.03 | 0.2 | 1092 | 9.44 |  | Del Gaudio and Behrens 2009 | 0 |  |  | 449
staffmnkmcph_49.7_0_12.2_0_0_0_12.2_25.9_0.1_0_0_0 | 49.66 | 0 | 12.15 | 0 | 0 | 0 | 12.15 | 25.94 | 0.06 | 0.01 | 0 | 0.03 | 0.2 | 1067 | 10.48 |  | Del Gaudio and Behrens 2009 | 0 |  |  | 450
staffmnkmcph_49.7_0_12.2_0_0_0_12.2_25.9_0.1_0_0_0 | 49.66 | 0 | 12.15 | 0 | 0 | 0 | 12.15 | 25.94 | 0.06 | 0.01 | 0 | 0.03 | 0.3 | 1059 | 10.89 |  | Del Gaudio and Behrens 2009 | 0 |  |  | 451
staffmnkmcph_49.7_0_12.2_0_0_0_12.2_25.9_0.1_0_0_0 | 49.66 | 0 | 12.15 | 0 | 0 | 0 | 12.15 | 25.94 | 0.06 | 0.01 | 0 | 0.03 | 0.3 | 1072 | 10.55 |  | Del Gaudio and Behrens 2009 | 0 |  |  | 452
staffmnkmcph_49.7_0_12.2_0_0_0_12.2_25.9_0.1_0_0_0 | 49.66 | 0 | 12.15 | 0 | 0 | 0 | 12.15 | 25.94 | 0.06 | 0.01 | 0 | 0.03 | 0.3 | 1080 | 10.15 |  | Del Gaudio and Behrens 2009 | 0 |  |  | 453
staffmnkmcph_49.7_0_12.2_0_0_0_12.2_25.9_0.1_0_0_0 | 49.66 | 0 | 12.15 | 0 | 0 | 0 | 12.15 | 25.94 | 0.06 | 0.01 | 0 | 0.03 | 0.3 | 1071 | 10.47 |  | Del Gaudio and Behrens 2009 | 0 |  |  | 454
staffmnkmcph_49.7_0_12.2_0_0_0_12.2_25.9_0.1_0_0_0 | 49.66 | 0 | 12.15 | 0 | 0 | 0 | 12.15 | 25.94 | 0.06 | 0.01 | 0 | 0.03 | 0.4 | 1067 | 10.58 |  | Del Gaudio and Behrens 2009 | 0 |  |  | 455
staffmnkmcph_49.7_0_12.2_0_0_0_12.2_25.9_0.1_0_0_0 | 49.66 | 0 | 12.15 | 0 | 0 | 0 | 12.15 | 25.94 | 0.06 | 0.01 | 0 | 0.03 | 0.4 | 1073 | 10.43 |  | Del Gaudio and Behrens 2009 | 0 |  |  | 456
staffmnkmcph_49.7_0_12.2_0_0_0_12.2_25.9_0.1_0_0_0 | 49.66 | 0 | 12.15 | 0 | 0 | 0 | 12.15 | 25.94 | 0.06 | 0.01 | 0 | 0.03 | 0.4 | 1063 | 10.74 |  | Del Gaudio and Behrens 2009 | 0 |  |  | 457
staffmnkmcph_49.7_0_12.2_0_0_0_12.2_25.9_0.1_0_0_0 | 49.66 | 0 | 12.15 | 0 | 0 | 0 | 12.15 | 25.94 | 0.06 | 0.01 | 0 | 0.03 | 0.4 | 1054 | 11.12 |  | Del Gaudio and Behrens 2009 | 0 |  |  | 458
staffmnkmcph_49.8_0_6.1_0_0_0_18.2_25.8_0_0_0_0 | 49.78 | 0 | 6.13 | 0 | 0 | 0 | 18.21 | 25.83 | 0.03 | 0 | 0 | 0.03 | 0.1 | 1030 | 10.57 |  | Del Gaudio and Behrens 2009 | 0 |  |  | 459
staffmnkmcph_49.8_0_6.1_0_0_0_18.2_25.8_0_0_0_0 | 49.78 | 0 | 6.13 | 0 | 0 | 0 | 18.21 | 25.83 | 0.03 | 0 | 0 | 0.03 | 0.1 | 1046 | 9.94 |  | Del Gaudio and Behrens 2009 | 0 |  |  | 460
staffmnkmcph_49.8_0_6.1_0_0_0_18.2_25.8_0_0_0_0 | 49.78 | 0 | 6.13 | 0 | 0 | 0 | 18.21 | 25.83 | 0.03 | 0 | 0 | 0.03 | 0.1 | 1056 | 9.53 |  | Del Gaudio and Behrens 2009 | 0 |  |  | 461
staffmnkmcph_49.8_0_6.1_0_0_0_18.2_25.8_0_0_0_0 | 49.78 | 0 | 6.13 | 0 | 0 | 0 | 18.21 | 25.83 | 0.03 | 0 | 0 | 0.03 | 0.1 | 1035 | 10.38 |  | Del Gaudio and Behrens 2009 | 0 |  |  | 462
staffmnkmcph_49.8_0_6.1_0_0_0_18.2_25.8_0_0_0_0 | 49.78 | 0 | 6.13 | 0 | 0 | 0 | 18.21 | 25.83 | 0.03 | 0 | 0 | 0.03 | 0.1 | 1033 | 10.89 |  | Del Gaudio and Behrens 2009 | 0 |  |  | 463
staffmnkmcph_49.8_0_6.1_0_0_0_18.2_25.8_0_0_0_0 | 49.78 | 0 | 6.13 | 0 | 0 | 0 | 18.21 | 25.83 | 0.03 | 0 | 0 | 0.03 | 0.1 | 1043 | 10.37 |  | Del Gaudio and Behrens 2009 | 0 |  |  | 464
staffmnkmcph_49.8_0_6.1_0_0_0_18.2_25.8_0_0_0_0 | 49.78 | 0 | 6.13 | 0 | 0 | 0 | 18.21 | 25.83 | 0.03 | 0 | 0 | 0.03 | 0.1 | 1054 | 9.94 |  | Del Gaudio and Behrens 2009 | 0 |  |  | 465
staffmnkmcph_49.8_0_6.1_0_0_0_18.2_25.8_0_0_0_0 | 49.78 | 0 | 6.13 | 0 | 0 | 0 | 18.21 | 25.83 | 0.03 | 0 | 0 | 0.03 | 0.1 | 1033 | 10.81 |  | Del Gaudio and Behrens 2009 | 0 |  |  | 466
staffmnkmcph_49.8_0_6.1_0_0_0_18.2_25.8_0_0_0_0 | 49.78 | 0 | 6.13 | 0 | 0 | 0 | 18.21 | 25.83 | 0.03 | 0 | 0 | 0.03 | 0.2 | 1032 | 10.81 |  | Del Gaudio and Behrens 2009 | 0 |  |  | 467
staffmnkmcph_49.8_0_6.1_0_0_0_18.2_25.8_0_0_0_0 | 49.78 | 0 | 6.13 | 0 | 0 | 0 | 18.21 | 25.83 | 0.03 | 0 | 0 | 0.03 | 0.2 | 1041 | 10.35 |  | Del Gaudio and Behrens 2009 | 0 |  |  | 468
staffmnkmcph_49.8_0_6.1_0_0_0_18.2_25.8_0_0_0_0 | 49.78 | 0 | 6.13 | 0 | 0 | 0 | 18.21 | 25.83 | 0.03 | 0 | 0 | 0.03 | 0.2 | 1047 | 10.13 |  | Del Gaudio and Behrens 2009 | 0 |  |  | 469
staffmnkmcph_49.8_0_6.1_0_0_0_18.2_25.8_0_0_0_0 | 49.78 | 0 | 6.13 | 0 | 0 | 0 | 18.21 | 25.83 | 0.03 | 0 | 0 | 0.03 | 0.2 | 1053 | 9.96 |  | Del Gaudio and Behrens 2009 | 0 |  |  | 470
staffmnkmcph_49.8_0_6.1_0_0_0_18.2_25.8_0_0_0_0 | 49.78 | 0 | 6.13 | 0 | 0 | 0 | 18.21 | 25.83 | 0.03 | 0 | 0 | 0.03 | 0.2 | 1022 | 11.22 |  | Del Gaudio and Behrens 2009 | 0 |  |  | 471
staffmnkmcph_49.8_0_6.1_0_0_0_18.2_25.8_0_0_0_0 | 49.78 | 0 | 6.13 | 0 | 0 | 0 | 18.21 | 25.83 | 0.03 | 0 | 0 | 0.03 | 0.3 | 1022 | 11.29 |  | Del Gaudio and Behrens 2009 | 0 |  |  | 472
staffmnkmcph_49.8_0_6.1_0_0_0_18.2_25.8_0_0_0_0 | 49.78 | 0 | 6.13 | 0 | 0 | 0 | 18.21 | 25.83 | 0.03 | 0 | 0 | 0.03 | 0.3 | 1037 | 10.64 |  | Del Gaudio and Behrens 2009 | 0 |  |  | 473
staffmnkmcph_49.8_0_6.1_0_0_0_18.2_25.8_0_0_0_0 | 49.78 | 0 | 6.13 | 0 | 0 | 0 | 18.21 | 25.83 | 0.03 | 0 | 0 | 0.03 | 0.3 | 1052 | 9.98 |  | Del Gaudio and Behrens 2009 | 0 |  |  | 474
staffmnkmcph_49.8_0_6.1_0_0_0_18.2_25.8_0_0_0_0 | 49.78 | 0 | 6.13 | 0 | 0 | 0 | 18.21 | 25.83 | 0.03 | 0 | 0 | 0.03 | 0.3 | 1041 | 10.41 |  | Del Gaudio and Behrens 2009 | 0 |  |  | 475
staffmnkmcph_49.8_0_6.1_0_0_0_18.2_25.8_0_0_0_0 | 49.78 | 0 | 6.13 | 0 | 0 | 0 | 18.21 | 25.83 | 0.03 | 0 | 0 | 0.03 | 0.4 | 1037 | 10.69 |  | Del Gaudio and Behrens 2009 | 0 |  |  | 476
staffmnkmcph_49.8_0_6.1_0_0_0_18.2_25.8_0_0_0_0 | 49.78 | 0 | 6.13 | 0 | 0 | 0 | 18.21 | 25.83 | 0.03 | 0 | 0 | 0.03 | 0.4 | 1046 | 10.38 |  | Del Gaudio and Behrens 2009 | 0 |  |  | 477
staffmnkmcph_49.8_0_6.1_0_0_0_18.2_25.8_0_0_0_0 | 49.78 | 0 | 6.13 | 0 | 0 | 0 | 18.21 | 25.83 | 0.03 | 0 | 0 | 0.03 | 0.4 | 1032 | 11.01 |  | Del Gaudio and Behrens 2009 | 0 |  |  | 478
staffmnkmcph_50.3_0_0_0_0_0_24.1_25.5_0.1_0_0_0 | 50.31 | 0 | 0.01 | 0 | 0 | 0 | 24.14 | 25.47 | 0.05 | 0.01 | 0 | 0.02 | 0.2 | 1032 | 10.48 |  | Del Gaudio and Behrens 2009 | 0 |  |  | 479
staffmnkmcph_50.3_0_0_0_0_0_24.1_25.5_0.1_0_0_0 | 50.31 | 0 | 0.01 | 0 | 0 | 0 | 24.14 | 25.47 | 0.05 | 0.01 | 0 | 0.02 | 0.2 | 1043 | 10.04 |  | Del Gaudio and Behrens 2009 | 0 |  |  | 480
staffmnkmcph_50.3_0_0_0_0_0_24.1_25.5_0.1_0_0_0 | 50.31 | 0 | 0.01 | 0 | 0 | 0 | 24.14 | 25.47 | 0.05 | 0.01 | 0 | 0.02 | 0.2 | 1053 | 9.57 |  | Del Gaudio and Behrens 2009 | 0 |  |  | 481
staffmnkmcph_50.3_0_0_0_0_0_24.1_25.5_0.1_0_0_0 | 50.31 | 0 | 0.01 | 0 | 0 | 0 | 24.14 | 25.47 | 0.05 | 0.01 | 0 | 0.02 | 0.2 | 1069 | 8.89 |  | Del Gaudio and Behrens 2009 | 0 |  |  | 482
staffmnkmcph_50.3_0_0_0_0_0_24.1_25.5_0.1_0_0_0 | 50.31 | 0 | 0.01 | 0 | 0 | 0 | 24.14 | 25.47 | 0.05 | 0.01 | 0 | 0.02 | 0.2 | 1036 | 10.44 |  | Del Gaudio and Behrens 2009 | 0 |  |  | 483
staffmnkmcph_50.3_0_0_0_0_0_24.1_25.5_0.1_0_0_0 | 50.31 | 0 | 0.01 | 0 | 0 | 0 | 24.14 | 25.47 | 0.05 | 0.01 | 0 | 0.02 | 0.2 | 1027 | 10.97 |  | Del Gaudio and Behrens 2009 | 0 |  |  | 484
staffmnkmcph_50.3_0_0_0_0_0_24.1_25.5_0.1_0_0_0 | 50.31 | 0 | 0.01 | 0 | 0 | 0 | 24.14 | 25.47 | 0.05 | 0.01 | 0 | 0.02 | 0.3 | 1047 | 10.37 |  | Del Gaudio and Behrens 2009 | 0 |  |  | 485
staffmnkmcph_50.3_0_0_0_0_0_24.1_25.5_0.1_0_0_0 | 50.31 | 0 | 0.01 | 0 | 0 | 0 | 24.14 | 25.47 | 0.05 | 0.01 | 0 | 0.02 | 0.3 | 1057 | 9.91 |  | Del Gaudio and Behrens 2009 | 0 |  |  | 486
staffmnkmcph_50.3_0_0_0_0_0_24.1_25.5_0.1_0_0_0 | 50.31 | 0 | 0.01 | 0 | 0 | 0 | 24.14 | 25.47 | 0.05 | 0.01 | 0 | 0.02 | 0.3 | 1066 | 9.44 |  | Del Gaudio and Behrens 2009 | 0 |  |  | 487
staffmnkmcph_50.3_0_0_0_0_0_24.1_25.5_0.1_0_0_0 | 50.31 | 0 | 0.01 | 0 | 0 | 0 | 24.14 | 25.47 | 0.05 | 0.01 | 0 | 0.02 | 0.4 | 1046 | 10.59 |  | Del Gaudio and Behrens 2009 | 0 |  |  | 488
staffmnkmcph_50.3_0_0_0_0_0_24.1_25.5_0.1_0_0_0 | 50.31 | 0 | 0.01 | 0 | 0 | 0 | 24.14 | 25.47 | 0.05 | 0.01 | 0 | 0.02 | 0.4 | 1055 | 10.18 |  | Del Gaudio and Behrens 2009 | 0 |  |  | 489
staffmnkmcph_50.3_0_0_0_0_0_24.1_25.5_0.1_0_0_0 | 50.31 | 0 | 0.01 | 0 | 0 | 0 | 24.14 | 25.47 | 0.05 | 0.01 | 0 | 0.02 | 0.4 | 1065 | 9.69 |  | Del Gaudio and Behrens 2009 | 0 |  |  | 490
staffmnkmcph_67.9_0.1_6.6_0.4_0.2_0_0_0.3_3.5_2.6_0_18.3 | 67.91 | 0.07 | 6.64 | 0.42 | 0.19 | 0 | 0.03 | 0.29 | 3.52 | 2.6 | 0 | 18.33 | 0.2 | 973 | 5.52 |  | Shaw 1963 | 1 |  |  | 491
staffmnkmcph_67.9_0.1_6.6_0.4_0.2_0_0_0.3_3.5_2.6_0_18.3 | 67.91 | 0.07 | 6.64 | 0.42 | 0.19 | 0 | 0.03 | 0.29 | 3.52 | 2.6 | 0 | 18.33 | 0.2 | 1023 | 5.05 |  | Shaw 1963 | 2 |  |  | 492
staffmnkmcph_67.9_0.1_6.6_0.4_0.2_0_0_0.3_3.5_2.6_0_18.3 | 67.91 | 0.07 | 6.64 | 0.42 | 0.19 | 0 | 0.03 | 0.29 | 3.52 | 2.6 | 0 | 18.33 | 0.2 | 1073 | 4.57 |  | Shaw 1963 | 3 |  |  | 493
staffmnkmcph_67.9_0.1_6.6_0.4_0.2_0_0_0.3_3.5_2.6_0_18.3 | 67.91 | 0.07 | 6.64 | 0.42 | 0.19 | 0 | 0.03 | 0.29 | 3.52 | 2.6 | 0 | 18.33 | 0.2 | 1073 | 4.63 |  | Shaw 1963 | 4 |  |  | 494
staffmnkmcph_67.9_0.1_6.6_0.4_0.2_0_0_0.3_3.5_2.6_0_18.3 | 67.91 | 0.07 | 6.64 | 0.42 | 0.19 | 0 | 0.03 | 0.29 | 3.52 | 2.6 | 0 | 18.33 | 0.2 | 1123 | 4.25 |  | Shaw 1963 | 5 |  |  | 495
staffmnkmcph_71.8_0.1_7.1_0.4_0.2_0_0.1_0.3_3.8_2.8_0_13.5 | 71.84 | 0.06 | 7.07 | 0.44 | 0.2 | 0 | 0.08 | 0.27 | 3.82 | 2.75 | 0 | 13.45 | 0.1 | 1073 | 5.51 |  | Shaw 1963 | 6 |  |  | 496
staffmnkmcph_71.8_0.1_7.1_0.4_0.2_0_0.1_0.3_3.8_2.8_0_13.5 | 71.84 | 0.06 | 7.07 | 0.44 | 0.2 | 0 | 0.08 | 0.27 | 3.82 | 2.75 | 0 | 13.45 | 0.1 | 1123 | 5.26 |  | Shaw 1963 | 7 |  |  | 497
staffmnkmcph_71.8_0.1_7.1_0.4_0.2_0_0.1_0.3_3.8_2.8_0_13.5 | 71.84 | 0.06 | 7.07 | 0.44 | 0.2 | 0 | 0.08 | 0.27 | 3.82 | 2.75 | 0 | 13.45 | 0.1 | 1173 | 4.88 |  | Shaw 1963 | 8 |  |  | 498
staffmnkmcph_71.8_0.1_7.1_0.4_0.2_0_0.1_0.3_3.8_2.8_0_13.5 | 71.84 | 0.06 | 7.07 | 0.44 | 0.2 | 0 | 0.08 | 0.27 | 3.82 | 2.75 | 0 | 13.45 | 0.2 | 1073 | 5.45 |  | Shaw 1963 | 9 |  |  | 499
staffmnkmcph_71.8_0.1_7.1_0.4_0.2_0_0.1_0.3_3.8_2.8_0_13.5 | 71.84 | 0.06 | 7.07 | 0.44 | 0.2 | 0 | 0.08 | 0.27 | 3.82 | 2.75 | 0 | 13.45 | 0.2 | 1123 | 5.17 |  | Shaw 1963 | 10 |  |  | 500
staffmnkmcph_49.4_0.4_9.7_2.4_3.4_0.1_20_13_1.6_0.2_0_0 | 49.42 | 0.35 | 9.7 | 2.36 | 3.37 | 0.09 | 19.96 | 13.02 | 1.56 | 0.17 | 0 | 0 | 0.7 | 1648 | 0.49 |  | Kushiro 1986 | 0 |  |  | 501
staffmnkmcph_49.4_0.4_9.7_2.4_3.4_0.1_20_13_1.6_0.2_0_0 | 49.42 | 0.35 | 9.7 | 2.36 | 3.37 | 0.09 | 19.96 | 13.02 | 1.56 | 0.17 | 0 | 0 | 1 | 1673 | 0.29 |  | Kushiro 1986 | 0 |  |  | 502
staffmnkmcph_49.4_0.4_9.7_2.4_3.4_0.1_20_13_1.6_0.2_0_0 | 49.42 | 0.35 | 9.7 | 2.36 | 3.37 | 0.09 | 19.96 | 13.02 | 1.56 | 0.17 | 0 | 0 | 1 | 1673 | 0.32 |  | Kushiro 1986 | 0 |  |  | 503
staffmnkmcph_49.4_0.4_9.7_2.4_3.4_0.1_20_13_1.6_0.2_0_0 | 49.42 | 0.35 | 9.7 | 2.36 | 3.37 | 0.09 | 19.96 | 13.02 | 1.56 | 0.17 | 0 | 0 | 1.3 | 1698 | 0.17 |  | Kushiro 1986 | 0 |  |  | 504
staffmnkmcph_49.4_0.4_9.7_2.4_3.4_0.1_20_13_1.6_0.2_0_0 | 49.42 | 0.35 | 9.7 | 2.36 | 3.37 | 0.09 | 19.96 | 13.02 | 1.56 | 0.17 | 0 | 0 | 1.3 | 1723 | 0.07 |  | Kushiro 1986 | 0 |  |  | 505
staffmnkmcph_49.4_0.4_9.7_2.4_3.4_0.1_20_13_1.6_0.2_0_0 | 49.42 | 0.35 | 9.7 | 2.36 | 3.37 | 0.09 | 19.96 | 13.02 | 1.56 | 0.17 | 0 | 0 | 1.3 | 1748 | -0.04 |  | Kushiro 1986 | 0 |  |  | 506
staffmnkmcph_50.9_0.6_9_7_1_0_19.9_9.9_1.6_0.2_0_0 | 50.88 | 0.57 | 9.03 | 7.04 | 1 | 0 | 19.88 | 9.87 | 1.55 | 0.18 | 0 | 0 | 0.7 | 1623 | 0.62 |  | Kushiro 1986 | 0 |  |  | 507
staffmnkmcph_50.9_0.6_9_7_1_0_19.9_9.9_1.6_0.2_0_0 | 50.88 | 0.57 | 9.03 | 7.04 | 1 | 0 | 19.88 | 9.87 | 1.55 | 0.18 | 0 | 0 | 1 | 1648 | 0.58 |  | Kushiro 1986 | 0 |  |  | 508
staffmnkmcph_50.9_0.6_9_7_1_0_19.9_9.9_1.6_0.2_0_0 | 50.88 | 0.57 | 9.03 | 7.04 | 1 | 0 | 19.88 | 9.87 | 1.55 | 0.18 | 0 | 0 | 1.3 | 1673 | 0.31 |  | Kushiro 1986 | 0 |  |  | 509
staffmnkmcph_51.3_0.5_11.3_5.9_1.8_0.1_12_15.1_1.8_0.2_0_0 | 51.34 | 0.45 | 11.25 | 5.86 | 1.83 | 0.11 | 12.03 | 15.1 | 1.81 | 0.2 | 0 | 0 | 1 | 1623 | 0.86 |  | Kushiro 1986 | 0 |  |  | 510
staffmnkmcph_51.3_0.5_11.3_5.9_1.8_0.1_12_15.1_1.8_0.2_0_0 | 51.34 | 0.45 | 11.25 | 5.86 | 1.83 | 0.11 | 12.03 | 15.1 | 1.81 | 0.2 | 0 | 0 | 1 | 1623 | 0.87 |  | Kushiro 1986 | 0 |  |  | 511
staffmnkmcph_51.3_0.5_11.3_5.9_1.8_0.1_12_15.1_1.8_0.2_0_0 | 51.34 | 0.45 | 11.25 | 5.86 | 1.83 | 0.11 | 12.03 | 15.1 | 1.81 | 0.2 | 0 | 0 | 1 | 1623 | 0.37 |  | Kushiro 1986 | 0 |  |  | 512
staffmnkmcph_51.3_0.5_11.3_5.9_1.8_0.1_12_15.1_1.8_0.2_0_0 | 51.34 | 0.45 | 11.25 | 5.86 | 1.83 | 0.11 | 12.03 | 15.1 | 1.81 | 0.2 | 0 | 0 | 1.3 | 1648 | 0.79 |  | Kushiro 1986 | 0 |  |  | 513
staffmnkmcph_51.3_0.5_11.3_5.9_1.8_0.1_12_15.1_1.8_0.2_0_0 | 51.34 | 0.45 | 11.25 | 5.86 | 1.83 | 0.11 | 12.03 | 15.1 | 1.81 | 0.2 | 0 | 0 | 1.5 | 1673 | 0.62 |  | Kushiro 1986 | 0 |  |  | 514
staffmnkmcph_50.1_1.6_9.6_5.4_1.8_0.1_16.1_11_3.2_1_0.2_0 | 50.11 | 1.56 | 9.57 | 5.39 | 1.83 | 0.13 | 16.11 | 11.01 | 3.15 | 0.97 | 0.16 | 0 | 0.7 | 1623 | 0.46 |  | Kushiro 1986 | 0 |  |  | 515
staffmnkmcph_50.1_1.6_9.6_5.4_1.8_0.1_16.1_11_3.2_1_0.2_0 | 50.11 | 1.56 | 9.57 | 5.39 | 1.83 | 0.13 | 16.11 | 11.01 | 3.15 | 0.97 | 0.16 | 0 | 1 | 1673 | 0.31 |  | Kushiro 1986 | 0 |  |  | 516
staffmnkmcph_50.1_1.6_9.6_5.4_1.8_0.1_16.1_11_3.2_1_0.2_0 | 50.11 | 1.56 | 9.57 | 5.39 | 1.83 | 0.13 | 16.11 | 11.01 | 3.15 | 0.97 | 0.16 | 0 | 1 | 1673 | 0.31 |  | Kushiro 1986 | 0 |  |  | 517
staffmnkmcph_50.1_1.6_9.6_5.4_1.8_0.1_16.1_11_3.2_1_0.2_0 | 50.11 | 1.56 | 9.57 | 5.39 | 1.83 | 0.13 | 16.11 | 11.01 | 3.15 | 0.97 | 0.16 | 0 | 1.3 | 1698 | 0.15 |  | Kushiro 1986 | 0 |  |  | 518
staffmnkmcph_50.1_1.6_9.6_5.4_1.8_0.1_16.1_11_3.2_1_0.2_0 | 50.11 | 1.56 | 9.57 | 5.39 | 1.83 | 0.13 | 16.11 | 11.01 | 3.15 | 0.97 | 0.16 | 0 | 1.5 | 1673 | 0.32 |  | Kushiro 1986 | 0 |  |  | 519
staffmnkmcph_50.1_1.6_9.6_5.4_1.8_0.1_16.1_11_3.2_1_0.2_0 | 50.11 | 1.56 | 9.57 | 5.39 | 1.83 | 0.13 | 16.11 | 11.01 | 3.15 | 0.97 | 0.16 | 0 | 1 | 1673 | 0.18 |  | Kushiro 1986 | 0 |  |  | 520
staffmnkmcph_50.1_1.6_9.6_5.4_1.8_0.1_16.1_11_3.2_1_0.2_0 | 50.11 | 1.56 | 9.57 | 5.39 | 1.83 | 0.13 | 16.11 | 11.01 | 3.15 | 0.97 | 0.16 | 0 | 1 | 1673 | 0.18 |  | Kushiro 1986 | 0 |  |  | 521
staffmnkmcph_54.5_1.2_10.1_4.9_1.1_0.1_14.8_8.7_1.9_2.5_0.2_0 | 54.5 | 1.15 | 10.06 | 4.94 | 1.09 | 0.12 | 14.81 | 8.68 | 1.91 | 2.51 | 0.24 | 0 | 0.7 | 1673 | 0.75 |  | Kushiro 1986 | 0 |  |  | 522
staffmnkmcph_54.5_1.2_10.1_4.9_1.1_0.1_14.8_8.7_1.9_2.5_0.2_0 | 54.5 | 1.15 | 10.06 | 4.94 | 1.09 | 0.12 | 14.81 | 8.68 | 1.91 | 2.51 | 0.24 | 0 | 1 | 1673 | 0.72 |  | Kushiro 1986 | 0 |  |  | 523
staffmnkmcph_54.5_1.2_10.1_4.9_1.1_0.1_14.8_8.7_1.9_2.5_0.2_0 | 54.5 | 1.15 | 10.06 | 4.94 | 1.09 | 0.12 | 14.81 | 8.68 | 1.91 | 2.51 | 0.24 | 0 | 1.3 | 1698 | 0.56 |  | Kushiro 1986 | 0 |  |  | 524
staffmnkmcph_75.2_0_12.1_0_0_0_0_0_12.6_0_0_0.1 | 75.19 | 0 | 12.06 | 0 | 0 | 0 | 0 | 0.01 | 12.6 | 0 | 0 | 0.14 | 0.1 | 1070 | 10.96 |  | Behrens and Schulze 2003 | 0 |  |  | 525
staffmnkmcph_75.2_0_12.1_0_0_0_0_0_12.6_0_0_0.1 | 75.19 | 0 | 12.06 | 0 | 0 | 0 | 0 | 0.01 | 12.6 | 0 | 0 | 0.14 | 0.1 | 1109 | 10.11 |  | Behrens and Schulze 2003 | 0 |  |  | 526
staffmnkmcph_75.2_0_12.1_0_0_0_0_0_12.6_0_0_0.1 | 75.19 | 0 | 12.06 | 0 | 0 | 0 | 0 | 0.01 | 12.6 | 0 | 0 | 0.14 | 0.1 | 1148 | 9.39 |  | Behrens and Schulze 2003 | 0 |  |  | 527
staffmnkmcph_75.2_0_12.1_0_0_0_0_0_12.6_0_0_0.1 | 75.19 | 0 | 12.06 | 0 | 0 | 0 | 0 | 0.01 | 12.6 | 0 | 0 | 0.14 | 0.2 | 1070 | 10.98 |  | Behrens and Schulze 2003 | 0 |  |  | 528
staffmnkmcph_75.2_0_12.1_0_0_0_0_0_12.6_0_0_0.1 | 75.19 | 0 | 12.06 | 0 | 0 | 0 | 0 | 0.01 | 12.6 | 0 | 0 | 0.14 | 0.2 | 1109 | 10.07 |  | Behrens and Schulze 2003 | 0 |  |  | 529
staffmnkmcph_75.2_0_12.1_0_0_0_0_0_12.6_0_0_0.1 | 75.19 | 0 | 12.06 | 0 | 0 | 0 | 0 | 0.01 | 12.6 | 0 | 0 | 0.14 | 0.2 | 1148 | 9.32 |  | Behrens and Schulze 2003 | 0 |  |  | 530
staffmnkmcph_75.2_0_12.1_0_0_0_0_0_12.6_0_0_0.1 | 75.19 | 0 | 12.06 | 0 | 0 | 0 | 0 | 0.01 | 12.6 | 0 | 0 | 0.14 | 0.2 | 1070 | 10.83 |  | Behrens and Schulze 2003 | 0 |  |  | 531
staffmnkmcph_75.2_0_12.1_0_0_0_0_0_12.6_0_0_0.1 | 75.19 | 0 | 12.06 | 0 | 0 | 0 | 0 | 0.01 | 12.6 | 0 | 0 | 0.14 | 0.2 | 1109 | 9.9 |  | Behrens and Schulze 2003 | 0 |  |  | 532
staffmnkmcph_75.2_0_12.1_0_0_0_0_0_12.6_0_0_0.1 | 75.19 | 0 | 12.06 | 0 | 0 | 0 | 0 | 0.01 | 12.6 | 0 | 0 | 0.14 | 0.2 | 1148 | 9.19 |  | Behrens and Schulze 2003 | 0 |  |  | 533
staffmnkmcph_75.2_0_12.1_0_0_0_0_0_12.6_0_0_0.1 | 75.19 | 0 | 12.06 | 0 | 0 | 0 | 0 | 0.01 | 12.6 | 0 | 0 | 0.14 | 0.2 | 1129 | 9.51 |  | Behrens and Schulze 2003 | 0 |  |  | 534
staffmnkmcph_75.2_0_12.1_0_0_0_0_0_12.6_0_0_0.1 | 75.19 | 0 | 12.06 | 0 | 0 | 0 | 0 | 0.01 | 12.6 | 0 | 0 | 0.14 | 0.2 | 1060 | 11.08 |  | Behrens and Schulze 2003 | 0 |  |  | 535
staffmnkmcph_75.2_0_12.1_0_0_0_0_0_12.6_0_0_0.1 | 75.19 | 0 | 12.06 | 0 | 0 | 0 | 0 | 0.01 | 12.6 | 0 | 0 | 0.14 | 0.2 | 1110 | 10 |  | Behrens and Schulze 2003 | 0 |  |  | 536
staffmnkmcph_75.2_0_12.1_0_0_0_0_0_12.6_0_0_0.1 | 75.19 | 0 | 12.06 | 0 | 0 | 0 | 0 | 0.01 | 12.6 | 0 | 0 | 0.14 | 0.3 | 1070 | 10.76 |  | Behrens and Schulze 2003 | 0 |  |  | 537
staffmnkmcph_75.2_0_12.1_0_0_0_0_0_12.6_0_0_0.1 | 75.19 | 0 | 12.06 | 0 | 0 | 0 | 0 | 0.01 | 12.6 | 0 | 0 | 0.14 | 0.3 | 1109 | 9.88 |  | Behrens and Schulze 2003 | 0 |  |  | 538
staffmnkmcph_75.2_0_12.1_0_0_0_0_0_12.6_0_0_0.1 | 75.19 | 0 | 12.06 | 0 | 0 | 0 | 0 | 0.01 | 12.6 | 0 | 0 | 0.14 | 0.3 | 1148 | 9.13 |  | Behrens and Schulze 2003 | 0 |  |  | 539
staffmnkmcph_75.2_0_12.1_0_0_0_0_0_12.6_0_0_0.1 | 75.19 | 0 | 12.06 | 0 | 0 | 0 | 0 | 0.01 | 12.6 | 0 | 0 | 0.14 | 0.4 | 1070 | 10.7 |  | Behrens and Schulze 2003 | 0 |  |  | 540
staffmnkmcph_75.2_0_12.1_0_0_0_0_0_12.6_0_0_0.1 | 75.19 | 0 | 12.06 | 0 | 0 | 0 | 0 | 0.01 | 12.6 | 0 | 0 | 0.14 | 0.4 | 1109 | 9.82 |  | Behrens and Schulze 2003 | 0 |  |  | 541
staffmnkmcph_75.2_0_12.1_0_0_0_0_0_12.6_0_0_0.1 | 75.19 | 0 | 12.06 | 0 | 0 | 0 | 0 | 0.01 | 12.6 | 0 | 0 | 0.14 | 0.4 | 1148 | 9.08 |  | Behrens and Schulze 2003 | 0 |  |  | 542
staffmnkmcph_68.3_0_9_0_0_0_6.3_7_9.4_0_0_0 | 68.28 | 0 | 9.01 | 0 | 0 | 0 | 6.31 | 7.02 | 9.39 | 0 | 0 | 0 | 0.1 | 988 | 11.1 |  | Behrens and Schulze 2003 | 0 |  |  | 543
staffmnkmcph_68.3_0_9_0_0_0_6.3_7_9.4_0_0_0 | 68.28 | 0 | 9.01 | 0 | 0 | 0 | 6.31 | 7.02 | 9.39 | 0 | 0 | 0 | 0.1 | 996 | 10.75 |  | Behrens and Schulze 2003 | 0 |  |  | 544
staffmnkmcph_68.3_0_9_0_0_0_6.3_7_9.4_0_0_0 | 68.28 | 0 | 9.01 | 0 | 0 | 0 | 6.31 | 7.02 | 9.39 | 0 | 0 | 0 | 0.1 | 1015 | 10.21 |  | Behrens and Schulze 2003 | 0 |  |  | 545
staffmnkmcph_68.3_0_9_0_0_0_6.3_7_9.4_0_0_0 | 68.28 | 0 | 9.01 | 0 | 0 | 0 | 6.31 | 7.02 | 9.39 | 0 | 0 | 0 | 0.1 | 1041 | 9.47 |  | Behrens and Schulze 2003 | 0 |  |  | 546
staffmnkmcph_68.3_0_9_0_0_0_6.3_7_9.4_0_0_0 | 68.28 | 0 | 9.01 | 0 | 0 | 0 | 6.31 | 7.02 | 9.39 | 0 | 0 | 0 | 0.2 | 975 | 11.31 |  | Behrens and Schulze 2003 | 0 |  |  | 547
staffmnkmcph_68.3_0_9_0_0_0_6.3_7_9.4_0_0_0 | 68.28 | 0 | 9.01 | 0 | 0 | 0 | 6.31 | 7.02 | 9.39 | 0 | 0 | 0 | 0.2 | 988 | 11.1 |  | Behrens and Schulze 2003 | 0 |  |  | 548
staffmnkmcph_68.3_0_9_0_0_0_6.3_7_9.4_0_0_0 | 68.28 | 0 | 9.01 | 0 | 0 | 0 | 6.31 | 7.02 | 9.39 | 0 | 0 | 0 | 0.2 | 996 | 10.69 |  | Behrens and Schulze 2003 | 0 |  |  | 549
staffmnkmcph_68.3_0_9_0_0_0_6.3_7_9.4_0_0_0 | 68.28 | 0 | 9.01 | 0 | 0 | 0 | 6.31 | 7.02 | 9.39 | 0 | 0 | 0 | 0.2 | 1014 | 10.14 |  | Behrens and Schulze 2003 | 0 |  |  | 550
staffmnkmcph_68.3_0_9_0_0_0_6.3_7_9.4_0_0_0 | 68.28 | 0 | 9.01 | 0 | 0 | 0 | 6.31 | 7.02 | 9.39 | 0 | 0 | 0 | 0.2 | 1015 | 10.27 |  | Behrens and Schulze 2003 | 0 |  |  | 551
staffmnkmcph_68.3_0_9_0_0_0_6.3_7_9.4_0_0_0 | 68.28 | 0 | 9.01 | 0 | 0 | 0 | 6.31 | 7.02 | 9.39 | 0 | 0 | 0 | 0.2 | 1032 | 9.61 |  | Behrens and Schulze 2003 | 0 |  |  | 552
staffmnkmcph_68.3_0_9_0_0_0_6.3_7_9.4_0_0_0 | 68.28 | 0 | 9.01 | 0 | 0 | 0 | 6.31 | 7.02 | 9.39 | 0 | 0 | 0 | 0.3 | 988 | 11.15 |  | Behrens and Schulze 2003 | 0 |  |  | 553
staffmnkmcph_68.3_0_9_0_0_0_6.3_7_9.4_0_0_0 | 68.28 | 0 | 9.01 | 0 | 0 | 0 | 6.31 | 7.02 | 9.39 | 0 | 0 | 0 | 0.3 | 995 | 10.82 |  | Behrens and Schulze 2003 | 0 |  |  | 554
staffmnkmcph_68.3_0_9_0_0_0_6.3_7_9.4_0_0_0 | 68.28 | 0 | 9.01 | 0 | 0 | 0 | 6.31 | 7.02 | 9.39 | 0 | 0 | 0 | 0.3 | 996 | 10.9 |  | Behrens and Schulze 2003 | 0 |  |  | 555
staffmnkmcph_68.3_0_9_0_0_0_6.3_7_9.4_0_0_0 | 68.28 | 0 | 9.01 | 0 | 0 | 0 | 6.31 | 7.02 | 9.39 | 0 | 0 | 0 | 0.3 | 1015 | 10.22 |  | Behrens and Schulze 2003 | 0 |  |  | 556
staffmnkmcph_68.3_0_9_0_0_0_6.3_7_9.4_0_0_0 | 68.28 | 0 | 9.01 | 0 | 0 | 0 | 6.31 | 7.02 | 9.39 | 0 | 0 | 0 | 0.3 | 1032 | 9.73 |  | Behrens and Schulze 2003 | 0 |  |  | 557
staffmnkmcph_68.3_0_9_0_0_0_6.3_7_9.4_0_0_0 | 68.28 | 0 | 9.01 | 0 | 0 | 0 | 6.31 | 7.02 | 9.39 | 0 | 0 | 0 | 0.3 | 1041 | 9.45 |  | Behrens and Schulze 2003 | 0 |  |  | 558
staffmnkmcph_68.3_0_9_0_0_0_6.3_7_9.4_0_0_0 | 68.28 | 0 | 9.01 | 0 | 0 | 0 | 6.31 | 7.02 | 9.39 | 0 | 0 | 0 | 0.3 | 1041 | 9.37 |  | Behrens and Schulze 2003 | 0 |  |  | 559
staffmnkmcph_68.3_0_9_0_0_0_6.3_7_9.4_0_0_0 | 68.28 | 0 | 9.01 | 0 | 0 | 0 | 6.31 | 7.02 | 9.39 | 0 | 0 | 0 | 0.4 | 988 | 11.2 |  | Behrens and Schulze 2003 | 0 |  |  | 560
staffmnkmcph_68.3_0_9_0_0_0_6.3_7_9.4_0_0_0 | 68.28 | 0 | 9.01 | 0 | 0 | 0 | 6.31 | 7.02 | 9.39 | 0 | 0 | 0 | 0.4 | 996 | 10.9 |  | Behrens and Schulze 2003 | 0 |  |  | 561
staffmnkmcph_68.3_0_9_0_0_0_6.3_7_9.4_0_0_0 | 68.28 | 0 | 9.01 | 0 | 0 | 0 | 6.31 | 7.02 | 9.39 | 0 | 0 | 0 | 0.4 | 1015 | 10.3 |  | Behrens and Schulze 2003 | 0 |  |  | 562
staffmnkmcph_68.3_0_9_0_0_0_6.3_7_9.4_0_0_0 | 68.28 | 0 | 9.01 | 0 | 0 | 0 | 6.31 | 7.02 | 9.39 | 0 | 0 | 0 | 0.4 | 1041 | 9.47 |  | Behrens and Schulze 2003 | 0 |  |  | 563
staffmnkmcph_61.1_0_5_0_0_0_13.7_14.9_5.3_0_0_0.1 | 61.1 | 0 | 5.02 | 0 | 0 | 0 | 13.65 | 14.88 | 5.3 | 0 | 0 | 0.05 | 0.1 | 978 | 11.08 |  | Behrens and Schulze 2003 | 0 |  |  | 564
staffmnkmcph_61.1_0_5_0_0_0_13.7_14.9_5.3_0_0_0.1 | 61.1 | 0 | 5.02 | 0 | 0 | 0 | 13.65 | 14.88 | 5.3 | 0 | 0 | 0.05 | 0.1 | 987 | 10.7 |  | Behrens and Schulze 2003 | 0 |  |  | 565
staffmnkmcph_61.1_0_5_0_0_0_13.7_14.9_5.3_0_0_0.1 | 61.1 | 0 | 5.02 | 0 | 0 | 0 | 13.65 | 14.88 | 5.3 | 0 | 0 | 0.05 | 0.1 | 1005 | 10.04 |  | Behrens and Schulze 2003 | 0 |  |  | 566
staffmnkmcph_61.1_0_5_0_0_0_13.7_14.9_5.3_0_0_0.1 | 61.1 | 0 | 5.02 | 0 | 0 | 0 | 13.65 | 14.88 | 5.3 | 0 | 0 | 0.05 | 0.1 | 1024 | 9.41 |  | Behrens and Schulze 2003 | 0 |  |  | 567
staffmnkmcph_61.1_0_5_0_0_0_13.7_14.9_5.3_0_0_0.1 | 61.1 | 0 | 5.02 | 0 | 0 | 0 | 13.65 | 14.88 | 5.3 | 0 | 0 | 0.05 | 0.2 | 987 | 10.52 |  | Behrens and Schulze 2003 | 0 |  |  | 568
staffmnkmcph_61.1_0_5_0_0_0_13.7_14.9_5.3_0_0_0.1 | 61.1 | 0 | 5.02 | 0 | 0 | 0 | 13.65 | 14.88 | 5.3 | 0 | 0 | 0.05 | 0.2 | 1005 | 10.09 |  | Behrens and Schulze 2003 | 0 |  |  | 569
staffmnkmcph_61.1_0_5_0_0_0_13.7_14.9_5.3_0_0_0.1 | 61.1 | 0 | 5.02 | 0 | 0 | 0 | 13.65 | 14.88 | 5.3 | 0 | 0 | 0.05 | 0.2 | 1006 | 9.95 |  | Behrens and Schulze 2003 | 0 |  |  | 570
staffmnkmcph_61.1_0_5_0_0_0_13.7_14.9_5.3_0_0_0.1 | 61.1 | 0 | 5.02 | 0 | 0 | 0 | 13.65 | 14.88 | 5.3 | 0 | 0 | 0.05 | 0.2 | 1006 | 9.99 |  | Behrens and Schulze 2003 | 0 |  |  | 571
staffmnkmcph_61.1_0_5_0_0_0_13.7_14.9_5.3_0_0_0.1 | 61.1 | 0 | 5.02 | 0 | 0 | 0 | 13.65 | 14.88 | 5.3 | 0 | 0 | 0.05 | 0.2 | 1024 | 9.44 |  | Behrens and Schulze 2003 | 0 |  |  | 572
staffmnkmcph_61.1_0_5_0_0_0_13.7_14.9_5.3_0_0_0.1 | 61.1 | 0 | 5.02 | 0 | 0 | 0 | 13.65 | 14.88 | 5.3 | 0 | 0 | 0.05 | 0.2 | 1025 | 9.36 |  | Behrens and Schulze 2003 | 0 |  |  | 573
staffmnkmcph_61.1_0_5_0_0_0_13.7_14.9_5.3_0_0_0.1 | 61.1 | 0 | 5.02 | 0 | 0 | 0 | 13.65 | 14.88 | 5.3 | 0 | 0 | 0.05 | 0.3 | 978 | 11.28 |  | Behrens and Schulze 2003 | 0 |  |  | 574
staffmnkmcph_61.1_0_5_0_0_0_13.7_14.9_5.3_0_0_0.1 | 61.1 | 0 | 5.02 | 0 | 0 | 0 | 13.65 | 14.88 | 5.3 | 0 | 0 | 0.05 | 0.3 | 987 | 10.87 |  | Behrens and Schulze 2003 | 0 |  |  | 575
staffmnkmcph_61.1_0_5_0_0_0_13.7_14.9_5.3_0_0_0.1 | 61.1 | 0 | 5.02 | 0 | 0 | 0 | 13.65 | 14.88 | 5.3 | 0 | 0 | 0.05 | 0.3 | 1006 | 10.1 |  | Behrens and Schulze 2003 | 0 |  |  | 576
staffmnkmcph_61.1_0_5_0_0_0_13.7_14.9_5.3_0_0_0.1 | 61.1 | 0 | 5.02 | 0 | 0 | 0 | 13.65 | 14.88 | 5.3 | 0 | 0 | 0.05 | 0.3 | 1024 | 9.49 |  | Behrens and Schulze 2003 | 0 |  |  | 577
staffmnkmcph_61.1_0_5_0_0_0_13.7_14.9_5.3_0_0_0.1 | 61.1 | 0 | 5.02 | 0 | 0 | 0 | 13.65 | 14.88 | 5.3 | 0 | 0 | 0.05 | 0.4 | 978 | 11.5 |  | Behrens and Schulze 2003 | 0 |  |  | 578
staffmnkmcph_61.1_0_5_0_0_0_13.7_14.9_5.3_0_0_0.1 | 61.1 | 0 | 5.02 | 0 | 0 | 0 | 13.65 | 14.88 | 5.3 | 0 | 0 | 0.05 | 0.4 | 987 | 11 |  | Behrens and Schulze 2003 | 0 |  |  | 579
staffmnkmcph_61.1_0_5_0_0_0_13.7_14.9_5.3_0_0_0.1 | 61.1 | 0 | 5.02 | 0 | 0 | 0 | 13.65 | 14.88 | 5.3 | 0 | 0 | 0.05 | 0.4 | 1006 | 10.2 |  | Behrens and Schulze 2003 | 0 |  |  | 580
staffmnkmcph_61.1_0_5_0_0_0_13.7_14.9_5.3_0_0_0.1 | 61.1 | 0 | 5.02 | 0 | 0 | 0 | 13.65 | 14.88 | 5.3 | 0 | 0 | 0.05 | 0.4 | 1024 | 9.55 |  | Behrens and Schulze 2003 | 0 |  |  | 581
staffmnkmcph_56.6_0_2.9_0_0_0_17.8_19.7_3_0_0_0 | 56.62 | 0 | 2.88 | 0 | 0 | 0 | 17.83 | 19.7 | 2.97 | 0 | 0 | 0 | 0.1 | 987 | 10.87 |  | Behrens and Schulze 2003 | 0 |  |  | 582
staffmnkmcph_56.6_0_2.9_0_0_0_17.8_19.7_3_0_0_0 | 56.62 | 0 | 2.88 | 0 | 0 | 0 | 17.83 | 19.7 | 2.97 | 0 | 0 | 0 | 0.1 | 1006 | 10.13 |  | Behrens and Schulze 2003 | 0 |  |  | 583
staffmnkmcph_56.6_0_2.9_0_0_0_17.8_19.7_3_0_0_0 | 56.62 | 0 | 2.88 | 0 | 0 | 0 | 17.83 | 19.7 | 2.97 | 0 | 0 | 0 | 0.1 | 1024 | 9.46 |  | Behrens and Schulze 2003 | 0 |  |  | 584
staffmnkmcph_56.6_0_2.9_0_0_0_17.8_19.7_3_0_0_0 | 56.62 | 0 | 2.88 | 0 | 0 | 0 | 17.83 | 19.7 | 2.97 | 0 | 0 | 0 | 0.1 | 1034 | 9.09 |  | Behrens and Schulze 2003 | 0 |  |  | 585
staffmnkmcph_56.6_0_2.9_0_0_0_17.8_19.7_3_0_0_0 | 56.62 | 0 | 2.88 | 0 | 0 | 0 | 17.83 | 19.7 | 2.97 | 0 | 0 | 0 | 0.2 | 979 | 11.39 |  | Behrens and Schulze 2003 | 0 |  |  | 586
staffmnkmcph_56.6_0_2.9_0_0_0_17.8_19.7_3_0_0_0 | 56.62 | 0 | 2.88 | 0 | 0 | 0 | 17.83 | 19.7 | 2.97 | 0 | 0 | 0 | 0.2 | 987 | 11.01 |  | Behrens and Schulze 2003 | 0 |  |  | 587
staffmnkmcph_56.6_0_2.9_0_0_0_17.8_19.7_3_0_0_0 | 56.62 | 0 | 2.88 | 0 | 0 | 0 | 17.83 | 19.7 | 2.97 | 0 | 0 | 0 | 0.2 | 1006 | 10.13 |  | Behrens and Schulze 2003 | 0 |  |  | 588
staffmnkmcph_56.6_0_2.9_0_0_0_17.8_19.7_3_0_0_0 | 56.62 | 0 | 2.88 | 0 | 0 | 0 | 17.83 | 19.7 | 2.97 | 0 | 0 | 0 | 0.2 | 1024 | 9.47 |  | Behrens and Schulze 2003 | 0 |  |  | 589
staffmnkmcph_56.6_0_2.9_0_0_0_17.8_19.7_3_0_0_0 | 56.62 | 0 | 2.88 | 0 | 0 | 0 | 17.83 | 19.7 | 2.97 | 0 | 0 | 0 | 0.2 | 1034 | 9.14 |  | Behrens and Schulze 2003 | 0 |  |  | 590
staffmnkmcph_56.6_0_2.9_0_0_0_17.8_19.7_3_0_0_0 | 56.62 | 0 | 2.88 | 0 | 0 | 0 | 17.83 | 19.7 | 2.97 | 0 | 0 | 0 | 0.2 | 989 | 10.84 |  | Behrens and Schulze 2003 | 0 |  |  | 591
staffmnkmcph_56.6_0_2.9_0_0_0_17.8_19.7_3_0_0_0 | 56.62 | 0 | 2.88 | 0 | 0 | 0 | 17.83 | 19.7 | 2.97 | 0 | 0 | 0 | 0.2 | 1008 | 10.1 |  | Behrens and Schulze 2003 | 0 |  |  | 592
staffmnkmcph_56.6_0_2.9_0_0_0_17.8_19.7_3_0_0_0 | 56.62 | 0 | 2.88 | 0 | 0 | 0 | 17.83 | 19.7 | 2.97 | 0 | 0 | 0 | 0.2 | 1026 | 9.4 |  | Behrens and Schulze 2003 | 0 |  |  | 593
staffmnkmcph_56.6_0_2.9_0_0_0_17.8_19.7_3_0_0_0 | 56.62 | 0 | 2.88 | 0 | 0 | 0 | 17.83 | 19.7 | 2.97 | 0 | 0 | 0 | 0.2 | 1036 | 9.06 |  | Behrens and Schulze 2003 | 0 |  |  | 594
staffmnkmcph_56.6_0_2.9_0_0_0_17.8_19.7_3_0_0_0 | 56.62 | 0 | 2.88 | 0 | 0 | 0 | 17.83 | 19.7 | 2.97 | 0 | 0 | 0 | 0.3 | 987 | 11.22 |  | Behrens and Schulze 2003 | 0 |  |  | 595
staffmnkmcph_56.6_0_2.9_0_0_0_17.8_19.7_3_0_0_0 | 56.62 | 0 | 2.88 | 0 | 0 | 0 | 17.83 | 19.7 | 2.97 | 0 | 0 | 0 | 0.3 | 1006 | 10.41 |  | Behrens and Schulze 2003 | 0 |  |  | 596
staffmnkmcph_56.6_0_2.9_0_0_0_17.8_19.7_3_0_0_0 | 56.62 | 0 | 2.88 | 0 | 0 | 0 | 17.83 | 19.7 | 2.97 | 0 | 0 | 0 | 0.3 | 1024 | 9.64 |  | Behrens and Schulze 2003 | 0 |  |  | 597
staffmnkmcph_56.6_0_2.9_0_0_0_17.8_19.7_3_0_0_0 | 56.62 | 0 | 2.88 | 0 | 0 | 0 | 17.83 | 19.7 | 2.97 | 0 | 0 | 0 | 0.3 | 1034 | 9.28 |  | Behrens and Schulze 2003 | 0 |  |  | 598
staffmnkmcph_56.6_0_2.9_0_0_0_17.8_19.7_3_0_0_0 | 56.62 | 0 | 2.88 | 0 | 0 | 0 | 17.83 | 19.7 | 2.97 | 0 | 0 | 0 | 0.4 | 987 | 11.48 |  | Behrens and Schulze 2003 | 0 |  |  | 599
staffmnkmcph_56.6_0_2.9_0_0_0_17.8_19.7_3_0_0_0 | 56.62 | 0 | 2.88 | 0 | 0 | 0 | 17.83 | 19.7 | 2.97 | 0 | 0 | 0 | 0.4 | 1006 | 10.6 |  | Behrens and Schulze 2003 | 0 |  |  | 600
staffmnkmcph_56.6_0_2.9_0_0_0_17.8_19.7_3_0_0_0 | 56.62 | 0 | 2.88 | 0 | 0 | 0 | 17.83 | 19.7 | 2.97 | 0 | 0 | 0 | 0.4 | 1024 | 9.79 |  | Behrens and Schulze 2003 | 0 |  |  | 601
staffmnkmcph_56.6_0_2.9_0_0_0_17.8_19.7_3_0_0_0 | 56.62 | 0 | 2.88 | 0 | 0 | 0 | 17.83 | 19.7 | 2.97 | 0 | 0 | 0 | 0.4 | 1034 | 9.47 |  | Behrens and Schulze 2003 | 0 |  |  | 602
staffmnkmcph_54.2_0_1.8_0_0_0_20.1_21.9_2_0_0_0 | 54.2 | 0 | 1.83 | 0 | 0 | 0 | 20.08 | 21.94 | 1.95 | 0 | 0 | 0 | 0.1 | 994 | 11.04 |  | Behrens and Schulze 2003 | 0 |  |  | 603
staffmnkmcph_54.2_0_1.8_0_0_0_20.1_21.9_2_0_0_0 | 54.2 | 0 | 1.83 | 0 | 0 | 0 | 20.08 | 21.94 | 1.95 | 0 | 0 | 0 | 0.1 | 1004 | 10.61 |  | Behrens and Schulze 2003 | 0 |  |  | 604
staffmnkmcph_54.2_0_1.8_0_0_0_20.1_21.9_2_0_0_0 | 54.2 | 0 | 1.83 | 0 | 0 | 0 | 20.08 | 21.94 | 1.95 | 0 | 0 | 0 | 0.1 | 1013 | 10.25 |  | Behrens and Schulze 2003 | 0 |  |  | 605
staffmnkmcph_54.2_0_1.8_0_0_0_20.1_21.9_2_0_0_0 | 54.2 | 0 | 1.83 | 0 | 0 | 0 | 20.08 | 21.94 | 1.95 | 0 | 0 | 0 | 0.1 | 1031 | 9.52 |  | Behrens and Schulze 2003 | 0 |  |  | 606
staffmnkmcph_54.2_0_1.8_0_0_0_20.1_21.9_2_0_0_0 | 54.2 | 0 | 1.83 | 0 | 0 | 0 | 20.08 | 21.94 | 1.95 | 0 | 0 | 0 | 0.1 | 1040 | 9.22 |  | Behrens and Schulze 2003 | 0 |  |  | 607
staffmnkmcph_54.2_0_1.8_0_0_0_20.1_21.9_2_0_0_0 | 54.2 | 0 | 1.83 | 0 | 0 | 0 | 20.08 | 21.94 | 1.95 | 0 | 0 | 0 | 0.2 | 985 | 11.25 |  | Behrens and Schulze 2003 | 0 |  |  | 608
staffmnkmcph_54.2_0_1.8_0_0_0_20.1_21.9_2_0_0_0 | 54.2 | 0 | 1.83 | 0 | 0 | 0 | 20.08 | 21.94 | 1.95 | 0 | 0 | 0 | 0.2 | 1004 | 10.74 |  | Behrens and Schulze 2003 | 0 |  |  | 609
staffmnkmcph_54.2_0_1.8_0_0_0_20.1_21.9_2_0_0_0 | 54.2 | 0 | 1.83 | 0 | 0 | 0 | 20.08 | 21.94 | 1.95 | 0 | 0 | 0 | 0.2 | 1004 | 10.74 |  | Behrens and Schulze 2003 | 0 |  |  | 610
staffmnkmcph_54.2_0_1.8_0_0_0_20.1_21.9_2_0_0_0 | 54.2 | 0 | 1.83 | 0 | 0 | 0 | 20.08 | 21.94 | 1.95 | 0 | 0 | 0 | 0.2 | 1013 | 10.33 |  | Behrens and Schulze 2003 | 0 |  |  | 611
staffmnkmcph_54.2_0_1.8_0_0_0_20.1_21.9_2_0_0_0 | 54.2 | 0 | 1.83 | 0 | 0 | 0 | 20.08 | 21.94 | 1.95 | 0 | 0 | 0 | 0.2 | 1022 | 9.92 |  | Behrens and Schulze 2003 | 0 |  |  | 612
staffmnkmcph_54.2_0_1.8_0_0_0_20.1_21.9_2_0_0_0 | 54.2 | 0 | 1.83 | 0 | 0 | 0 | 20.08 | 21.94 | 1.95 | 0 | 0 | 0 | 0.2 | 1031 | 9.58 |  | Behrens and Schulze 2003 | 0 |  |  | 613
staffmnkmcph_54.2_0_1.8_0_0_0_20.1_21.9_2_0_0_0 | 54.2 | 0 | 1.83 | 0 | 0 | 0 | 20.08 | 21.94 | 1.95 | 0 | 0 | 0 | 0.2 | 1031 | 9.64 |  | Behrens and Schulze 2003 | 0 |  |  | 614
staffmnkmcph_54.2_0_1.8_0_0_0_20.1_21.9_2_0_0_0 | 54.2 | 0 | 1.83 | 0 | 0 | 0 | 20.08 | 21.94 | 1.95 | 0 | 0 | 0 | 0.2 | 1040 | 9.23 |  | Behrens and Schulze 2003 | 0 |  |  | 615
staffmnkmcph_54.2_0_1.8_0_0_0_20.1_21.9_2_0_0_0 | 54.2 | 0 | 1.83 | 0 | 0 | 0 | 20.08 | 21.94 | 1.95 | 0 | 0 | 0 | 0.3 | 995 | 11.33 |  | Behrens and Schulze 2003 | 0 |  |  | 616
staffmnkmcph_54.2_0_1.8_0_0_0_20.1_21.9_2_0_0_0 | 54.2 | 0 | 1.83 | 0 | 0 | 0 | 20.08 | 21.94 | 1.95 | 0 | 0 | 0 | 0.3 | 1004 | 10.88 |  | Behrens and Schulze 2003 | 0 |  |  | 617
staffmnkmcph_54.2_0_1.8_0_0_0_20.1_21.9_2_0_0_0 | 54.2 | 0 | 1.83 | 0 | 0 | 0 | 20.08 | 21.94 | 1.95 | 0 | 0 | 0 | 0.3 | 1013 | 10.49 |  | Behrens and Schulze 2003 | 0 |  |  | 618
staffmnkmcph_54.2_0_1.8_0_0_0_20.1_21.9_2_0_0_0 | 54.2 | 0 | 1.83 | 0 | 0 | 0 | 20.08 | 21.94 | 1.95 | 0 | 0 | 0 | 0.3 | 1031 | 9.72 |  | Behrens and Schulze 2003 | 0 |  |  | 619
staffmnkmcph_54.2_0_1.8_0_0_0_20.1_21.9_2_0_0_0 | 54.2 | 0 | 1.83 | 0 | 0 | 0 | 20.08 | 21.94 | 1.95 | 0 | 0 | 0 | 0.3 | 1040 | 9.36 |  | Behrens and Schulze 2003 | 0 |  |  | 620
staffmnkmcph_54.2_0_1.8_0_0_0_20.1_21.9_2_0_0_0 | 54.2 | 0 | 1.83 | 0 | 0 | 0 | 20.08 | 21.94 | 1.95 | 0 | 0 | 0 | 0.4 | 1004 | 11.1 |  | Behrens and Schulze 2003 | 0 |  |  | 621
staffmnkmcph_54.2_0_1.8_0_0_0_20.1_21.9_2_0_0_0 | 54.2 | 0 | 1.83 | 0 | 0 | 0 | 20.08 | 21.94 | 1.95 | 0 | 0 | 0 | 0.4 | 1013 | 10.7 |  | Behrens and Schulze 2003 | 0 |  |  | 622
staffmnkmcph_54.2_0_1.8_0_0_0_20.1_21.9_2_0_0_0 | 54.2 | 0 | 1.83 | 0 | 0 | 0 | 20.08 | 21.94 | 1.95 | 0 | 0 | 0 | 0.4 | 1031 | 9.87 |  | Behrens and Schulze 2003 | 0 |  |  | 623
staffmnkmcph_54.2_0_1.8_0_0_0_20.1_21.9_2_0_0_0 | 54.2 | 0 | 1.83 | 0 | 0 | 0 | 20.08 | 21.94 | 1.95 | 0 | 0 | 0 | 0.4 | 1040 | 9.51 |  | Behrens and Schulze 2003 | 0 |  |  | 624
staffmnkmcph_50.2_0_0_0_0_0_23.7_26_0_0_0_0 | 50.17 | 0 | 0.01 | 0 | 0 | 0 | 23.74 | 26 | 0.04 | 0 | 0 | 0.03 | 0.1 | 1022 | 10.49 |  | Behrens and Schulze 2003 (Data from Schulze et al. 1999) | 0 |  |  | 625
staffmnkmcph_50.2_0_0_0_0_0_23.7_26_0_0_0_0 | 50.17 | 0 | 0.01 | 0 | 0 | 0 | 23.74 | 26 | 0.04 | 0 | 0 | 0.03 | 0.1 | 1032 | 10.13 |  | Behrens and Schulze 2003 (Data from Schulze et al. 1999) | 0 |  |  | 626
staffmnkmcph_50.2_0_0_0_0_0_23.7_26_0_0_0_0 | 50.17 | 0 | 0.01 | 0 | 0 | 0 | 23.74 | 26 | 0.04 | 0 | 0 | 0.03 | 0.1 | 1041 | 9.67 |  | Behrens and Schulze 2003 (Data from Schulze et al. 1999) | 0 |  |  | 627
staffmnkmcph_50.2_0_0_0_0_0_23.7_26_0_0_0_0 | 50.17 | 0 | 0.01 | 0 | 0 | 0 | 23.74 | 26 | 0.04 | 0 | 0 | 0.03 | 0.1 | 1022 | 10.67 |  | Behrens and Schulze 2003 (Data from Schulze et al. 1999) | 0 |  |  | 628
staffmnkmcph_50.2_0_0_0_0_0_23.7_26_0_0_0_0 | 50.17 | 0 | 0.01 | 0 | 0 | 0 | 23.74 | 26 | 0.04 | 0 | 0 | 0.03 | 0.1 | 1031 | 10.18 |  | Behrens and Schulze 2003 (Data from Schulze et al. 1999) | 0 |  |  | 629
staffmnkmcph_50.2_0_0_0_0_0_23.7_26_0_0_0_0 | 50.17 | 0 | 0.01 | 0 | 0 | 0 | 23.74 | 26 | 0.04 | 0 | 0 | 0.03 | 0.1 | 1041 | 9.73 |  | Behrens and Schulze 2003 (Data from Schulze et al. 1999) | 0 |  |  | 630
staffmnkmcph_50.2_0_0_0_0_0_23.7_26_0_0_0_0 | 50.17 | 0 | 0.01 | 0 | 0 | 0 | 23.74 | 26 | 0.04 | 0 | 0 | 0.03 | 0.2 | 1024 | 10.8 |  | Behrens and Schulze 2003 (Data from Schulze et al. 1999) | 0 |  |  | 631
staffmnkmcph_50.2_0_0_0_0_0_23.7_26_0_0_0_0 | 50.17 | 0 | 0.01 | 0 | 0 | 0 | 23.74 | 26 | 0.04 | 0 | 0 | 0.03 | 0.2 | 1032 | 10.3 |  | Behrens and Schulze 2003 (Data from Schulze et al. 1999) | 0 |  |  | 632
staffmnkmcph_50.2_0_0_0_0_0_23.7_26_0_0_0_0 | 50.17 | 0 | 0.01 | 0 | 0 | 0 | 23.74 | 26 | 0.04 | 0 | 0 | 0.03 | 0.2 | 1041 | 9.85 |  | Behrens and Schulze 2003 (Data from Schulze et al. 1999) | 0 |  |  | 633
staffmnkmcph_50.2_0_0_0_0_0_23.7_26_0_0_0_0 | 50.17 | 0 | 0.01 | 0 | 0 | 0 | 23.74 | 26 | 0.04 | 0 | 0 | 0.03 | 0.3 | 1022 | 11.12 |  | Behrens and Schulze 2003 (Data from Schulze et al. 1999) | 0 |  |  | 634
staffmnkmcph_50.2_0_0_0_0_0_23.7_26_0_0_0_0 | 50.17 | 0 | 0.01 | 0 | 0 | 0 | 23.74 | 26 | 0.04 | 0 | 0 | 0.03 | 0.3 | 1031 | 10.56 |  | Behrens and Schulze 2003 (Data from Schulze et al. 1999) | 0 |  |  | 635
staffmnkmcph_50.2_0_0_0_0_0_23.7_26_0_0_0_0 | 50.17 | 0 | 0.01 | 0 | 0 | 0 | 23.74 | 26 | 0.04 | 0 | 0 | 0.03 | 0.3 | 1041 | 10.07 |  | Behrens and Schulze 2003 (Data from Schulze et al. 1999) | 0 |  |  | 636
staffmnkmcph_62.4_0_13.4_0.1_0_0.1_8.7_10.7_3.5_1.2_0_0 | 62.42 | 0.02 | 13.41 | 0.05 | 0 | 0.05 | 8.65 | 10.72 | 3.48 | 1.2 | 0 | 0 | 0.5 | 1473 | 0.92 |  | Vetere et al. 2006 | MD25a |  |  | 637
staffmnkmcph_62.4_0_13.4_0.1_0_0.1_8.7_10.7_3.5_1.2_0_0 | 62.42 | 0.02 | 13.41 | 0.05 | 0 | 0.05 | 8.65 | 10.72 | 3.48 | 1.2 | 0 | 0 | 0.5 | 1473 | 0.83 |  | Vetere et al. 2006 | MD25a |  |  | 638
staffmnkmcph_62.4_0_13.4_0.1_0_0.1_8.7_10.7_3.5_1.2_0_0 | 62.42 | 0.02 | 13.41 | 0.05 | 0 | 0.05 | 8.65 | 10.72 | 3.48 | 1.2 | 0 | 0 | 0.5 | 1423 | 1.01 |  | Vetere et al. 2006 | MD25b |  |  | 639
staffmnkmcph_62.4_0_13.4_0.1_0_0.1_8.7_10.7_3.5_1.2_0_0 | 62.42 | 0.02 | 13.41 | 0.05 | 0 | 0.05 | 8.65 | 10.72 | 3.48 | 1.2 | 0 | 0 | 0.5 | 1373 | 1.09 |  | Vetere et al. 2006 | MD25c |  |  | 640
staffmnkmcph_62.4_0_13.4_0.1_0_0.1_8.7_10.7_3.5_1.2_0_0 | 62.42 | 0.02 | 13.41 | 0.05 | 0 | 0.05 | 8.65 | 10.72 | 3.48 | 1.2 | 0 | 0 | 0.5 | 1473 | 1.13 |  | Vetere et al. 2006 | MD10a |  |  | 641
staffmnkmcph_62.4_0_13.4_0.1_0_0.1_8.7_10.7_3.5_1.2_0_0 | 62.42 | 0.02 | 13.41 | 0.05 | 0 | 0.05 | 8.65 | 10.72 | 3.48 | 1.2 | 0 | 0 | 0.5 | 1473 | 1.09 |  | Vetere et al. 2006 | MD10a |  |  | 642
staffmnkmcph_62.4_0_13.4_0.1_0_0.1_8.7_10.7_3.5_1.2_0_0 | 62.42 | 0.02 | 13.41 | 0.05 | 0 | 0.05 | 8.65 | 10.72 | 3.48 | 1.2 | 0 | 0 | 0.5 | 1473 | 1.16 |  | Vetere et al. 2006 | MD10a |  |  | 643
staffmnkmcph_62.4_0_13.4_0.1_0_0.1_8.7_10.7_3.5_1.2_0_0 | 62.42 | 0.02 | 13.41 | 0.05 | 0 | 0.05 | 8.65 | 10.72 | 3.48 | 1.2 | 0 | 0 | 0.5 | 1373 | 1.7 |  | Vetere et al. 2006 | MD10b |  |  | 644
staffmnkmcph_62.4_0_13.4_0.1_0_0.1_8.7_10.7_3.5_1.2_0_0 | 62.42 | 0.02 | 13.41 | 0.05 | 0 | 0.05 | 8.65 | 10.72 | 3.48 | 1.2 | 0 | 0 | 0.5 | 1373 | 1.55 |  | Vetere et al. 2006 | MD10b |  |  | 645
staffmnkmcph_62.4_0_13.4_0.1_0_0.1_8.7_10.7_3.5_1.2_0_0 | 62.42 | 0.02 | 13.41 | 0.05 | 0 | 0.05 | 8.65 | 10.72 | 3.48 | 1.2 | 0 | 0 | 0.5 | 1373 | 1.75 |  | Vetere et al. 2006 | MD10b |  |  | 646
staffmnkmcph_62.4_0_13.4_0.1_0_0.1_8.7_10.7_3.5_1.2_0_0 | 62.42 | 0.02 | 13.41 | 0.05 | 0 | 0.05 | 8.65 | 10.72 | 3.48 | 1.2 | 0 | 0 | 0.5 | 1523 | 1.02 |  | Vetere et al. 2006 | MD10c |  |  | 647
staffmnkmcph_62.4_0_13.4_0.1_0_0.1_8.7_10.7_3.5_1.2_0_0 | 62.42 | 0.02 | 13.41 | 0.05 | 0 | 0.05 | 8.65 | 10.72 | 3.48 | 1.2 | 0 | 0 | 0.5 | 1423 | 1.56 |  | Vetere et al. 2006 | MD10d |  |  | 648
staffmnkmcph_62.4_0_13.4_0.1_0_0.1_8.7_10.7_3.5_1.2_0_0 | 62.42 | 0.02 | 13.41 | 0.05 | 0 | 0.05 | 8.65 | 10.72 | 3.48 | 1.2 | 0 | 0 | 0.5 | 1523 | 1.25 |  | Vetere et al. 2006 | MD17a |  |  | 649
staffmnkmcph_62.4_0_13.4_0.1_0_0.1_8.7_10.7_3.5_1.2_0_0 | 62.42 | 0.02 | 13.41 | 0.05 | 0 | 0.05 | 8.65 | 10.72 | 3.48 | 1.2 | 0 | 0 | 0.5 | 1523 | 1.32 |  | Vetere et al. 2006 | MD17a |  |  | 650
staffmnkmcph_62.4_0_13.4_0.1_0_0.1_8.7_10.7_3.5_1.2_0_0 | 62.42 | 0.02 | 13.41 | 0.05 | 0 | 0.05 | 8.65 | 10.72 | 3.48 | 1.2 | 0 | 0 | 0.5 | 1473 | 1.29 |  | Vetere et al. 2006 | MD17b |  |  | 651
staffmnkmcph_62.4_0_13.4_0.1_0_0.1_8.7_10.7_3.5_1.2_0_0 | 62.42 | 0.02 | 13.41 | 0.05 | 0 | 0.05 | 8.65 | 10.72 | 3.48 | 1.2 | 0 | 0 | 0.5 | 1473 | 1.22 |  | Vetere et al. 2006 | MD17b |  |  | 652
staffmnkmcph_62.4_0_13.4_0.1_0_0.1_8.7_10.7_3.5_1.2_0_0 | 62.42 | 0.02 | 13.41 | 0.05 | 0 | 0.05 | 8.65 | 10.72 | 3.48 | 1.2 | 0 | 0 | 0.5 | 1423 | 1.53 |  | Vetere et al. 2006 | MD17c |  |  | 653
staffmnkmcph_62.4_0_13.4_0.1_0_0.1_8.7_10.7_3.5_1.2_0_0 | 62.42 | 0.02 | 13.41 | 0.05 | 0 | 0.05 | 8.65 | 10.72 | 3.48 | 1.2 | 0 | 0 | 0.5 | 1523 | 1.54 |  | Vetere et al. 2006 | MD12a |  |  | 654
staffmnkmcph_62.4_0_13.4_0.1_0_0.1_8.7_10.7_3.5_1.2_0_0 | 62.42 | 0.02 | 13.41 | 0.05 | 0 | 0.05 | 8.65 | 10.72 | 3.48 | 1.2 | 0 | 0 | 0.5 | 1523 | 1.59 |  | Vetere et al. 2006 | MD12a |  |  | 655
staffmnkmcph_62.4_0_13.4_0.1_0_0.1_8.7_10.7_3.5_1.2_0_0 | 62.42 | 0.02 | 13.41 | 0.05 | 0 | 0.05 | 8.65 | 10.72 | 3.48 | 1.2 | 0 | 0 | 0.5 | 1473 | 1.68 |  | Vetere et al. 2006 | MD12b |  |  | 656
staffmnkmcph_62.4_0_13.4_0.1_0_0.1_8.7_10.7_3.5_1.2_0_0 | 62.42 | 0.02 | 13.41 | 0.05 | 0 | 0.05 | 8.65 | 10.72 | 3.48 | 1.2 | 0 | 0 | 0.5 | 1473 | 1.72 |  | Vetere et al. 2006 | MD12b |  |  | 657
staffmnkmcph_62.4_0_13.4_0.1_0_0.1_8.7_10.7_3.5_1.2_0_0 | 62.42 | 0.02 | 13.41 | 0.05 | 0 | 0.05 | 8.65 | 10.72 | 3.48 | 1.2 | 0 | 0 | 0.5 | 1573 | 1.36 |  | Vetere et al. 2006 | MD12c |  |  | 658
staffmnkmcph_62.4_0_13.4_0.1_0_0.1_8.7_10.7_3.5_1.2_0_0 | 62.42 | 0.02 | 13.41 | 0.05 | 0 | 0.05 | 8.65 | 10.72 | 3.48 | 1.2 | 0 | 0 | 0.5 | 1523 | 1.63 |  | Vetere et al. 2006 | MD13a |  |  | 659
staffmnkmcph_62.4_0_13.4_0.1_0_0.1_8.7_10.7_3.5_1.2_0_0 | 62.42 | 0.02 | 13.41 | 0.05 | 0 | 0.05 | 8.65 | 10.72 | 3.48 | 1.2 | 0 | 0 | 0.5 | 1523 | 1.62 |  | Vetere et al. 2006 | MD13b |  |  | 660
staffmnkmcph_62.4_0_13.4_0.1_0_0.1_8.7_10.7_3.5_1.2_0_0 | 62.42 | 0.02 | 13.41 | 0.05 | 0 | 0.05 | 8.65 | 10.72 | 3.48 | 1.2 | 0 | 0 | 0.5 | 1523 | 1.59 |  | Vetere et al. 2006 | MD13c |  |  | 661
staffmnkmcph_58.3_0_10_5.4_1.2_0.2_7.9_10_3.9_3.3_0_0 | 58.33 | 0.02 | 9.95 | 5.36 | 1.15 | 0.15 | 7.94 | 9.95 | 3.87 | 3.28 | 0 | 0 | 0.5 | 1573 | 1.88 |  | Vetere et al. 2007 | Vul23a |  |  | 662
staffmnkmcph_58.3_0_10_5.4_1.2_0.2_7.9_10_3.9_3.3_0_0 | 58.33 | 0.02 | 9.95 | 5.36 | 1.15 | 0.15 | 7.94 | 9.95 | 3.87 | 3.28 | 0 | 0 | 0.5 | 1573 | 1.86 |  | Vetere et al. 2007 | Vul23b |  |  | 663
staffmnkmcph_58.3_0_10_5.4_1.2_0.2_7.9_10_3.9_3.3_0_0 | 58.33 | 0.02 | 9.95 | 5.36 | 1.15 | 0.15 | 7.94 | 9.95 | 3.87 | 3.28 | 0 | 0 | 2 | 1573 | 1.91 |  | Vetere et al. 2007 | Vul7 |  |  | 664
staffmnkmcph_58.3_0_10_5.4_1.2_0.2_7.9_10_3.9_3.3_0_0 | 58.33 | 0.02 | 9.95 | 5.36 | 1.15 | 0.15 | 7.94 | 9.95 | 3.87 | 3.28 | 0 | 0 | 0.5 | 1623 | 1.54 |  | Vetere et al. 2007 | Vul22 |  |  | 665
staffmnkmcph_58.4_0_10_5.2_1.2_0.2_7.9_10_3.9_3.3_0_0 | 58.38 | 0.02 | 9.96 | 5.21 | 1.23 | 0.15 | 7.94 | 9.95 | 3.87 | 3.29 | 0 | 0 | 0.5 | 1673 | 1.27 |  | Vetere et al. 2007 | Vul21 |  |  | 666
staffmnkmcph_58.2_0_9.9_5.7_1_0.2_7.9_9.9_3.9_3.3_0_0 | 58.24 | 0.02 | 9.94 | 5.66 | 0.99 | 0.15 | 7.92 | 9.93 | 3.86 | 3.28 | 0 | 0 | 0.5 | 1473 | 2.47 |  | Vetere et al. 2007 | Vul15 |  |  | 667
staffmnkmcph_58.3_0_10_5.4_1.2_0.2_7.9_10_3.9_3.3_0_0 | 58.33 | 0.02 | 9.95 | 5.36 | 1.15 | 0.15 | 7.94 | 9.95 | 3.87 | 3.28 | 0 | 0 | 0.5 | 1373 | 2.41 |  | Vetere et al. 2007 | Vul27 |  |  | 668
staffmnkmcph_58.3_0_10_5.4_1.2_0.2_7.9_10_3.9_3.3_0_0 | 58.33 | 0.02 | 9.95 | 5.36 | 1.15 | 0.15 | 7.94 | 9.95 | 3.87 | 3.28 | 0 | 0 | 0.5 | 1473 | 1.61 |  | Vetere et al. 2007 | Vul25 |  |  | 669
staffmnkmcph_58.3_0_9.9_5.6_1_0.2_7.9_9.9_3.9_3.3_0_0 | 58.26 | 0.02 | 9.94 | 5.58 | 1.03 | 0.15 | 7.93 | 9.94 | 3.87 | 3.28 | 0 | 0 | 0.5 | 1523 | 1.08 |  | Vetere et al. 2007 | Vul24 |  |  | 670
staffmnkmcph_58.2_0_9.9_5.7_1_0.2_7.9_9.9_3.9_3.3_0_0 | 58.24 | 0.02 | 9.94 | 5.66 | 0.99 | 0.15 | 7.92 | 9.93 | 3.86 | 3.28 | 0 | 0 | 0.5 | 1573 | 1.02 |  | Vetere et al. 2007 | Vul28 |  |  | 671
staffmnkmcph_58.4_0_10_5.2_1.2_0.2_7.9_10_3.9_3.3_0_0 | 58.38 | 0.02 | 9.96 | 5.21 | 1.23 | 0.15 | 7.94 | 9.95 | 3.87 | 3.29 | 0 | 0 | 0.5 | 1473 | 1.26 |  | Vetere et al. 2007 | Vul17a |  |  | 672
staffmnkmcph_58.3_0_10_5.4_1.2_0.2_7.9_10_3.9_3.3_0_0 | 58.33 | 0.02 | 9.95 | 5.36 | 1.15 | 0.15 | 7.94 | 9.95 | 3.87 | 3.28 | 0 | 0 | 0.5 | 1523 | 0.96 |  | Vetere et al. 2007 | Vul17b |  |  | 673
staffmnkmcph_58.7_0_10_4.3_1.7_0.2_8_10_3.9_3.3_0_0 | 58.65 | 0.02 | 10.01 | 4.31 | 1.69 | 0.15 | 7.98 | 10 | 3.89 | 3.3 | 0 | 0 | 0.5 | 1523 | 0.91 |  | Vetere et al. 2007 | Vul2 |  |  | 674
staffmnkmcph_58.5_0_10_4.9_1.4_0.2_8_10_3.9_3.3_0_0 | 58.47 | 0.02 | 9.97 | 4.91 | 1.38 | 0.15 | 7.95 | 9.97 | 3.88 | 3.29 | 0 | 0 | 0.5 | 1473 | 0.84 |  | Vetere et al. 2007 | Vul13a |  |  | 675
staffmnkmcph_58.3_0_10_5.4_1.2_0.2_7.9_10_3.9_3.3_0_0 | 58.33 | 0.02 | 9.95 | 5.36 | 1.15 | 0.15 | 7.94 | 9.95 | 3.87 | 3.28 | 0 | 0 | 0.5 | 1523 | 0.75 |  | Vetere et al. 2007 | Vul13b |  |  | 676
staffmnkmcph_58.3_0_10_5.4_1.2_0.2_7.9_10_3.9_3.3_0_0 | 58.33 | 0.02 | 9.95 | 5.36 | 1.15 | 0.15 | 7.94 | 9.95 | 3.87 | 3.28 | 0 | 0 | 0.5 | 1473 | 0.72 |  | Vetere et al. 2007 | Vul16 |  |  | 677
staffmnkmcph_53_0.7_8.8_3.5_1.1_0_4.1_6.9_2.9_0.9_0_18.2 | 52.95 | 0.68 | 8.82 | 3.49 | 1.12 | 0.03 | 4.06 | 6.85 | 2.92 | 0.92 | 0 | 18.16 | 0.5 | 1473 | 0.69 |  | Vetere et al. 2008 | MDIB32a |  |  | 678
staffmnkmcph_53_0.7_8.8_3.5_1.1_0_4.1_6.9_2.9_0.9_0_18.2 | 52.95 | 0.68 | 8.82 | 3.49 | 1.12 | 0.03 | 4.06 | 6.85 | 2.92 | 0.92 | 0 | 18.16 | 0.5 | 1473 | 0.97 |  | Vetere et al. 2008 | MDIB32a |  |  | 679
staffmnkmcph_53_0.7_8.8_3.5_1.1_0_4.1_6.9_2.9_0.9_0_18.2 | 52.95 | 0.68 | 8.82 | 3.49 | 1.12 | 0.03 | 4.06 | 6.85 | 2.92 | 0.92 | 0 | 18.16 | 0.5 | 1423 | 0.95 |  | Vetere et al. 2008 | MDIB32b |  |  | 680
staffmnkmcph_53_0.7_8.8_3.5_1.1_0_4.1_6.9_2.9_0.9_0_18.2 | 52.95 | 0.68 | 8.82 | 3.49 | 1.12 | 0.03 | 4.06 | 6.85 | 2.92 | 0.92 | 0 | 18.16 | 0.5 | 1423 | 1.11 |  | Vetere et al. 2008 | MDIB32b |  |  | 681
staffmnkmcph_53_0.7_8.8_3.5_1.1_0_4.1_6.9_2.9_0.9_0_18.2 | 52.95 | 0.68 | 8.82 | 3.49 | 1.12 | 0.03 | 4.06 | 6.85 | 2.92 | 0.92 | 0 | 18.16 | 0.5 | 1373 | 1.05 |  | Vetere et al. 2008 | MDIB32c |  |  | 682
staffmnkmcph_53_0.7_8.8_3.5_1.1_0_4.1_6.9_2.9_0.9_0_18.2 | 52.95 | 0.68 | 8.82 | 3.49 | 1.12 | 0.03 | 4.06 | 6.85 | 2.92 | 0.92 | 0 | 18.16 | 0.5 | 1373 | 1.26 |  | Vetere et al. 2008 | MDIB32c |  |  | 683
staffmnkmcph_52.8_0.7_8.8_3.5_1.1_0_4.1_6.8_2.9_0.9_0_18.4 | 52.79 | 0.68 | 8.79 | 3.48 | 1.11 | 0.03 | 4.05 | 6.83 | 2.92 | 0.92 | 0 | 18.4 | 0.5 | 1323 | 1.73 |  | Vetere et al. 2008 | MDIB32d |  |  | 684
staffmnkmcph_54.9_0.7_9.2_4.2_0.9_0_4.2_7.1_3_1_0_14.8 | 54.94 | 0.71 | 9.15 | 4.15 | 0.89 | 0.03 | 4.21 | 7.1 | 3.03 | 0.96 | 0 | 14.83 | 1 | 1473 | 1.16 |  | Vetere et al. 2008 | MDIB24 |  |  | 685
staffmnkmcph_57_0.7_9.5_4.3_1_0_4.4_7.4_3.2_1_0_11.7 | 56.98 | 0.74 | 9.49 | 4.25 | 0.95 | 0.03 | 4.37 | 7.37 | 3.15 | 0.99 | 0 | 11.69 | 0.5 | 1523 | 0.95 |  | Vetere et al. 2008 | MDIB4 |  |  | 686
staffmnkmcph_57_0.7_9.5_4.3_1_0_4.4_7.4_3.2_1_0_11.7 | 56.98 | 0.74 | 9.49 | 4.25 | 0.95 | 0.03 | 4.37 | 7.37 | 3.15 | 0.99 | 0 | 11.69 | 0.5 | 1523 | 1.01 |  | Vetere et al. 2008 | MDIB4 |  |  | 687
staffmnkmcph_57.6_0.7_9.6_4.4_0.9_0_4.4_7.5_3.2_1_0_10.7 | 57.61 | 0.74 | 9.59 | 4.35 | 0.93 | 0.03 | 4.42 | 7.45 | 3.18 | 1 | 0 | 10.69 | 0.5 | 1473 | 1.24 |  | Vetere et al. 2008 | MDIB31 |  |  | 688
staffmnkmcph_57.6_0.7_9.6_4.4_0.9_0_4.4_7.5_3.2_1_0_10.7 | 57.61 | 0.74 | 9.59 | 4.35 | 0.93 | 0.03 | 4.42 | 7.45 | 3.18 | 1 | 0 | 10.69 | 0.5 | 1473 | 1.5 |  | Vetere et al. 2008 | MDIB31 |  |  | 689
staffmnkmcph_57.3_0.7_9.5_4.3_0.9_0_4.4_7.4_3.2_1_0_11.2 | 57.31 | 0.74 | 9.54 | 4.33 | 0.93 | 0.03 | 4.39 | 7.41 | 3.17 | 1 | 0 | 11.15 | 0.5 | 1473 | 1.54 |  | Vetere et al. 2008 | MDIB10a |  |  | 690
staffmnkmcph_57.3_0.7_9.5_4.3_0.9_0_4.4_7.4_3.2_1_0_11.2 | 57.31 | 0.74 | 9.54 | 4.33 | 0.93 | 0.03 | 4.39 | 7.41 | 3.17 | 1 | 0 | 11.15 | 0.5 | 1473 | 1.51 |  | Vetere et al. 2008 | MDIB10a |  |  | 691
staffmnkmcph_57.5_0.7_9.6_4.3_0.9_0_4.4_7.4_3.2_1_0_10.9 | 57.46 | 0.74 | 9.57 | 4.34 | 0.93 | 0.03 | 4.4 | 7.43 | 3.17 | 1 | 0 | 10.92 | 0.5 | 1523 | 1.18 |  | Vetere et al. 2008 | MDIB10b |  |  | 692
staffmnkmcph_57.6_0.7_9.6_4.2_1_0_4.4_7.5_3.2_1_0_10.8 | 57.6 | 0.74 | 9.59 | 4.23 | 1 | 0.03 | 4.42 | 7.45 | 3.18 | 1 | 0 | 10.75 | 1 | 1523 | 1.21 |  | Vetere et al. 2008 | MDIB25 |  |  | 693
staffmnkmcph_57.6_0.7_9.6_4.2_1_0_4.4_7.5_3.2_1_0_10.8 | 57.6 | 0.74 | 9.59 | 4.23 | 1 | 0.03 | 4.42 | 7.45 | 3.18 | 1 | 0 | 10.75 | 1 | 1523 | 1.22 |  | Vetere et al. 2008 | MDIB25 |  |  | 694
staffmnkmcph_58.5_0.8_9.7_4.1_1.1_0_4.5_7.6_3.2_1_0_9.5 | 58.45 | 0.76 | 9.73 | 4.1 | 1.1 | 0.03 | 4.48 | 7.56 | 3.23 | 1.02 | 0 | 9.53 | 0.5 | 1473 | 1.46 |  | Vetere et al. 2008 | MDIB30a |  |  | 695
staffmnkmcph_58.5_0.8_9.7_4.1_1.1_0_4.5_7.6_3.2_1_0_9.5 | 58.45 | 0.76 | 9.73 | 4.1 | 1.1 | 0.03 | 4.48 | 7.56 | 3.23 | 1.02 | 0 | 9.53 | 0.5 | 1473 | 1.46 |  | Vetere et al. 2008 | MDIB30a |  |  | 696
staffmnkmcph_58.5_0.8_9.7_4.1_1.1_0_4.5_7.6_3.2_1_0_9.5 | 58.45 | 0.76 | 9.73 | 4.1 | 1.1 | 0.03 | 4.48 | 7.56 | 3.23 | 1.02 | 0 | 9.53 | 0.5 | 1423 | 1.75 |  | Vetere et al. 2008 | MDIB30b |  |  | 697
staffmnkmcph_58.5_0.8_9.7_4.1_1.1_0_4.5_7.6_3.2_1_0_9.5 | 58.45 | 0.76 | 9.73 | 4.1 | 1.1 | 0.03 | 4.48 | 7.56 | 3.23 | 1.02 | 0 | 9.53 | 0.5 | 1423 | 1.74 |  | Vetere et al. 2008 | MDIB30b |  |  | 698
staffmnkmcph_58.5_0.8_9.7_4.1_1.1_0_4.5_7.6_3.2_1_0_9.5 | 58.45 | 0.76 | 9.73 | 4.1 | 1.1 | 0.03 | 4.48 | 7.56 | 3.23 | 1.02 | 0 | 9.53 | 0.5 | 1523 | 1.56 |  | Vetere et al. 2008 | MDIB30c |  |  | 699
staffmnkmcph_58.4_0.8_9.7_4.1_1.1_0_4.5_7.6_3.2_1_0_9.7 | 58.36 | 0.75 | 9.72 | 4.1 | 1.1 | 0.03 | 4.47 | 7.55 | 3.22 | 1.02 | 0 | 9.68 | 0.5 | 1373 | 1.98 |  | Vetere et al. 2008 | MDIB30d |  |  | 700
staffmnkmcph_58.4_0.8_9.7_4.1_1.1_0_4.5_7.6_3.2_1_0_9.7 | 58.36 | 0.75 | 9.72 | 4.1 | 1.1 | 0.03 | 4.47 | 7.55 | 3.22 | 1.02 | 0 | 9.68 | 0.5 | 1373 | 1.92 |  | Vetere et al. 2008 | MDIB30d |  |  | 701
staffmnkmcph_59.1_0.8_9.8_4.9_0.8_0_4.5_7.6_3.3_1_0_8.2 | 59.08 | 0.76 | 9.84 | 4.85 | 0.77 | 0.03 | 4.53 | 7.64 | 3.26 | 1.03 | 0 | 8.21 | 0.5 | 1473 | 1.39 |  | Vetere et al. 2008 | MDIB29 |  |  | 702
staffmnkmcph_59.1_0.8_9.8_4.9_0.8_0_4.5_7.6_3.3_1_0_8.2 | 59.08 | 0.76 | 9.84 | 4.85 | 0.77 | 0.03 | 4.53 | 7.64 | 3.26 | 1.03 | 0 | 8.21 | 0.5 | 1473 | 1.34 |  | Vetere et al. 2008 | MDIB29 |  |  | 703
staffmnkmcph_64.6_0.8_10.8_4.3_1.4_0_5_8.4_3.6_1.1_0_0.2 | 64.56 | 0.83 | 10.75 | 4.25 | 1.36 | 0.04 | 4.95 | 8.35 | 3.57 | 1.12 | 0 | 0.22 | 0.5 | 1523 | 2.54 |  | Vetere et al. 2008 | MDIB12a |  |  | 704
staffmnkmcph_64.5_0.8_10.7_4.3_1.4_0_4.9_8.3_3.6_1.1_0_0.3 | 64.51 | 0.83 | 10.74 | 4.25 | 1.36 | 0.04 | 4.94 | 8.34 | 3.56 | 1.12 | 0 | 0.29 | 2 | 1473 | 2.9 |  | Vetere et al. 2008 | MDIB12b |  |  | 705
staffmnkmcph_64.2_0.8_10.7_5.8_0.6_0_4.9_8.3_3.5_1.1_0_0.1 | 64.16 | 0.83 | 10.68 | 5.75 | 0.59 | 0.04 | 4.92 | 8.3 | 3.54 | 1.12 | 0 | 0.07 | 0.3 | 1573 | 1.83 |  | Vetere et al. 2008 | R13 |  |  | 706
staffmnkmcph_64.6_0.8_10.8_4.2_1.4_0_5_8.4_3.6_1.1_0_0.3 | 64.56 | 0.83 | 10.75 | 4.18 | 1.39 | 0.04 | 4.95 | 8.35 | 3.57 | 1.12 | 0 | 0.25 | 0.3 | 1523 | 3.11 |  | Vetere et al. 2008 | J1 |  |  | 707
staffmnkmcph_54.5_0.7_9.1_3.7_1.1_0_4.2_7.1_3_1_0_15.7 | 54.54 | 0.71 | 9.08 | 3.65 | 1.12 | 0.03 | 4.18 | 7.05 | 3.01 | 0.95 | 0 | 15.67 | 0.2 | 1323 | 1.32 |  | Vetere et al. 2008 | R6 |  |  | 708
staffmnkmcph_54.3_0.7_9_3.8_1_0_4.2_7_3_1_0_15.9 | 54.31 | 0.7 | 9.04 | 3.81 | 1.03 | 0.03 | 4.16 | 7.02 | 3 | 0.95 | 0 | 15.94 | 0.2 | 1323 | 1.5 |  | Vetere et al. 2008 | R7 |  |  | 709
staffmnkmcph_54.8_0.7_9.1_4.6_0.7_0_4.2_7.1_3_1_0_14.9 | 54.79 | 0.71 | 9.12 | 4.56 | 0.68 | 0.03 | 4.2 | 7.09 | 3.03 | 0.95 | 0 | 14.85 | 0.2 | 1323 | 1.17 |  | Vetere et al. 2008 | R9 |  |  | 710
staffmnkmcph_54.8_0.7_9.1_4.6_0.7_0_4.2_7.1_3_1_0_14.9 | 54.77 | 0.71 | 9.12 | 4.55 | 0.68 | 0.03 | 4.2 | 7.08 | 3.03 | 0.95 | 0 | 14.87 | 0.2 | 1323 | 1.42 |  | Vetere et al. 2008 | R10 |  |  | 711
staffmnkmcph_57.6_0.7_9.6_4.4_0.9_0_4.4_7.5_3.2_1_0_10.7 | 57.61 | 0.74 | 9.59 | 4.35 | 0.93 | 0.03 | 4.42 | 7.45 | 3.18 | 1 | 0 | 10.69 | 0.3 | 747 | 10.33 |  | Vetere et al. 2008 | MDIB7 |  |  | 712
staffmnkmcph_57.6_0.7_9.6_4.4_0.9_0_4.4_7.5_3.2_1_0_10.7 | 57.61 | 0.74 | 9.59 | 4.35 | 0.93 | 0.03 | 4.42 | 7.45 | 3.18 | 1 | 0 | 10.69 | 0.3 | 757 | 10.07 |  | Vetere et al. 2008 | MDIB7 |  |  | 713
staffmnkmcph_57.6_0.7_9.6_4.4_0.9_0_4.4_7.5_3.2_1_0_10.7 | 57.61 | 0.74 | 9.59 | 4.35 | 0.93 | 0.03 | 4.42 | 7.45 | 3.18 | 1 | 0 | 10.69 | 0.3 | 747 | 10.36 |  | Vetere et al. 2008 | MDIB7 |  |  | 714
staffmnkmcph_57.6_0.7_9.6_4.4_0.9_0_4.4_7.5_3.2_1_0_10.7 | 57.61 | 0.74 | 9.59 | 4.35 | 0.93 | 0.03 | 4.42 | 7.45 | 3.18 | 1 | 0 | 10.69 | 0.3 | 768 | 9.77 |  | Vetere et al. 2008 | MDIB7 |  |  | 715
staffmnkmcph_57.6_0.7_9.6_4.4_0.9_0_4.4_7.5_3.2_1_0_10.7 | 57.61 | 0.74 | 9.59 | 4.35 | 0.93 | 0.03 | 4.42 | 7.45 | 3.18 | 1 | 0 | 10.69 | 0.3 | 747 | 10.47 |  | Vetere et al. 2008 | MDIB7 |  |  | 716
staffmnkmcph_75_0_12.5_0_0_0_0_0_12.5_0_0_0 | 74.99 | 0 | 12.51 | 0 | 0 | 0 | 0 | 0 | 12.5 | 0 | 0 | 0 | 0.4 | 1673 | 4.02 |  | Persikov and Bukhtiyarov 1999 | 0 |  |  | 717
staffmnkmcph_75_0_12.5_0_0_0_0_0_12.5_0_0_0 | 74.99 | 0 | 12.51 | 0 | 0 | 0 | 0 | 0 | 12.5 | 0 | 0 | 0 | 5 | 2073 | 0.77 |  | Persikov and Bukhtiyarov 1999 | 0 |  |  | 718
staffmnkmcph_75_0_12.5_0_0_0_0_0_12.5_0_0_0 | 74.99 | 0 | 12.51 | 0 | 0 | 0 | 0 | 0 | 12.5 | 0 | 0 | 0 | 5 | 2173 | 0.53 |  | Persikov and Bukhtiyarov 1999 | 0 |  |  | 719
staffmnkmcph_70.2_0_11.6_0_0_0_0_0_11.6_0_0_6.6 | 70.24 | 0 | 11.56 | 0 | 0 | 0 | 0 | 0 | 11.62 | 0 | 0 | 6.58 | 0.1 | 1473 | 3.58 |  | Persikov and Bukhtiyarov 1999 | 0 |  |  | 720
staffmnkmcph_70.2_0_11.6_0_0_0_0_0_11.6_0_0_6.6 | 70.24 | 0 | 11.56 | 0 | 0 | 0 | 0 | 0 | 11.62 | 0 | 0 | 6.58 | 0.1 | 1673 | 2.6 |  | Persikov and Bukhtiyarov 1999 | 0 |  |  | 721
staffmnkmcph_64.1_0_10.6_0_0_0_0_0_10.7_0_0_14.7 | 64.09 | 0 | 10.6 | 0 | 0 | 0 | 0 | 0 | 10.65 | 0 | 0 | 14.67 | 0.2 | 1473 | 2.75 |  | Persikov and Bukhtiyarov 1999 | 0 |  |  | 722
staffmnkmcph_64.1_0_10.6_0_0_0_0_0_10.7_0_0_14.7 | 64.09 | 0 | 10.6 | 0 | 0 | 0 | 0 | 0 | 10.65 | 0 | 0 | 14.67 | 0.2 | 1673 | 1.76 |  | Persikov and Bukhtiyarov 1999 | 0 |  |  | 723
staffmnkmcph_59.2_0_9.8_0_0_0_0_0_9.8_0_0_21.2 | 59.23 | 0 | 9.75 | 0 | 0 | 0 | 0 | 0 | 9.79 | 0 | 0 | 21.23 | 0.4 | 1473 | 2 |  | Persikov and Bukhtiyarov 1999 | 0 |  |  | 724
staffmnkmcph_59.2_0_9.8_0_0_0_0_0_9.8_0_0_21.2 | 59.23 | 0 | 9.75 | 0 | 0 | 0 | 0 | 0 | 9.79 | 0 | 0 | 21.23 | 0.4 | 1673 | 1.2 |  | Persikov and Bukhtiyarov 1999 | 0 |  |  | 725
staffmnkmcph_50_0_0_0_0_0_25.2_24.8_0_0_0_0 | 49.99 | 0 | 0 | 0 | 0 | 0 | 25.17 | 24.84 | 0 | 0 | 0 | 0 | 0.5 | 1873 | -0.46 |  | Persikov and Bukhtiyarov 1999 | 0 |  |  | 726
staffmnkmcph_50_0_0_0_0_0_25.2_24.8_0_0_0_0 | 49.99 | 0 | 0 | 0 | 0 | 0 | 25.17 | 24.84 | 0 | 0 | 0 | 0 | 1 | 1873 | -0.3 |  | Persikov and Bukhtiyarov 1999 | 0 |  |  | 727
staffmnkmcph_50_0_0_0_0_0_25.2_24.8_0_0_0_0 | 49.99 | 0 | 0 | 0 | 0 | 0 | 25.17 | 24.84 | 0 | 0 | 0 | 0 | 4 | 2123 | 0.11 |  | Persikov and Bukhtiyarov 1999 | 0 |  |  | 728
staffmnkmcph_50_0_0_0_0_0_25.2_24.8_0_0_0_0 | 49.99 | 0 | 0 | 0 | 0 | 0 | 25.17 | 24.84 | 0 | 0 | 0 | 0 | 5 | 2123 | 0.49 |  | Persikov and Bukhtiyarov 1999 | 0 |  |  | 729
staffmnkmcph_48.5_0_0_0_0_0_24.4_24.1_0_0_0_2.9 | 48.51 | 0 | 0 | 0 | 0 | 0 | 24.43 | 24.11 | 0 | 0 | 0 | 2.94 | 0.2 | 1673 | -0.04 |  | Persikov and Bukhtiyarov 1999 | 0 |  |  | 730
staffmnkmcph_47.1_0_0_0_0_0_23.7_23.4_0_0_0_5.8 | 47.12 | 0 | 0 | 0 | 0 | 0 | 23.73 | 23.4 | 0 | 0 | 0 | 5.75 | 0.5 | 1673 | 0.1 |  | Persikov and Bukhtiyarov 1999 | 0 |  |  | 731
staffmnkmcph_77_0_6.7_0_0_0_0_0_4.3_3_0_9 | 77 | 0 | 6.71 | 0 | 0 | 0 | 0 | 0 | 4.29 | 2.96 | 0 | 9.04 | 0.5 | 1623 | 2.36 |  | Ardia et al. 2008 | 03-15 |  |  | 732
staffmnkmcph_77_0_6.7_0_0_0_0_0_4.3_3_0_9 | 77 | 0 | 6.71 | 0 | 0 | 0 | 0 | 0 | 4.29 | 2.96 | 0 | 9.04 | 0.5 | 1623 | 2.4 |  | Ardia et al. 2008 | 03-16 |  |  | 733
staffmnkmcph_77_0_6.7_0_0_0_0_0_4.3_3_0_9 | 77 | 0 | 6.71 | 0 | 0 | 0 | 0 | 0 | 4.29 | 2.96 | 0 | 9.04 | 1.5 | 1623 | 2.01 |  | Ardia et al. 2008 | 03-17 |  |  | 734
staffmnkmcph_76.8_0_6.9_0_0_0_0_0_4.3_2.9_0_9.1 | 76.79 | 0 | 6.91 | 0 | 0 | 0 | 0 | 0 | 4.31 | 2.93 | 0 | 9.06 | 1.5 | 1623 | 2.03 |  | Ardia et al. 2008 | 03-18 |  |  | 735
staffmnkmcph_75.2_0_6.3_0_0_0_0_0_3.7_2.7_0_12 | 75.2 | 0 | 6.32 | 0 | 0 | 0 | 0 | 0 | 3.72 | 2.74 | 0 | 12.03 | 0.5 | 1523 | 2.49 |  | Ardia et al. 2008 | 04-16 |  |  | 736
staffmnkmcph_75.2_0_6.3_0_0_0_0_0_3.7_2.7_0_12 | 75.2 | 0 | 6.32 | 0 | 0 | 0 | 0 | 0 | 3.72 | 2.74 | 0 | 12.03 | 1.5 | 1523 | 2.11 |  | Ardia et al. 2008 | 04-19 |  |  | 737
staffmnkmcph_71.6_0_5.9_0_0_0_0_0_3.5_2.5_0_16.6 | 71.57 | 0 | 5.86 | 0 | 0 | 0 | 0 | 0 | 3.52 | 2.51 | 0 | 16.55 | 1.5 | 1093 | 4.16 |  | Ardia et al. 2008 | 05-35 |  |  | 738
staffmnkmcph_71.6_0_5.9_0_0_0_0_0_3.5_2.5_0_16.6 | 71.57 | 0 | 5.86 | 0 | 0 | 0 | 0 | 0 | 3.52 | 2.51 | 0 | 16.55 | 0.5 | 1273 | 3.37 |  | Ardia et al. 2008 | 05-16 |  |  | 739
staffmnkmcph_71.6_0_5.9_0_0_0_0_0_3.5_2.5_0_16.6 | 71.57 | 0 | 5.86 | 0 | 0 | 0 | 0 | 0 | 3.52 | 2.51 | 0 | 16.55 | 0.7 | 1273 | 3.06 |  | Ardia et al. 2008 | 05-10 |  |  | 740
staffmnkmcph_71.6_0_5.9_0_0_0_0_0_3.5_2.5_0_16.6 | 71.57 | 0 | 5.86 | 0 | 0 | 0 | 0 | 0 | 3.52 | 2.51 | 0 | 16.55 | 1 | 1273 | 2.87 |  | Ardia et al. 2008 | 05-19 |  |  | 741
staffmnkmcph_71.6_0_5.9_0_0_0_0_0_3.5_2.5_0_16.6 | 71.57 | 0 | 5.86 | 0 | 0 | 0 | 0 | 0 | 3.52 | 2.51 | 0 | 16.55 | 1 | 1273 | 2.95 |  | Ardia et al. 2008 | 05-22 |  |  | 742
staffmnkmcph_71.6_0_5.9_0_0_0_0_0_3.5_2.5_0_16.6 | 71.57 | 0 | 5.86 | 0 | 0 | 0 | 0 | 0 | 3.52 | 2.51 | 0 | 16.55 | 1.5 | 1273 | 2.74 |  | Ardia et al. 2008 | 05-20 |  |  | 743
staffmnkmcph_71.6_0_5.9_0_0_0_0_0_3.5_2.5_0_16.6 | 71.57 | 0 | 5.86 | 0 | 0 | 0 | 0 | 0 | 3.52 | 2.51 | 0 | 16.55 | 2.5 | 1273 | 2.27 |  | Ardia et al. 2008 | 05-25 |  |  | 744
staffmnkmcph_71.6_0_5.9_0_0_0_0_0_3.5_2.5_0_16.6 | 71.57 | 0 | 5.86 | 0 | 0 | 0 | 0 | 0 | 3.52 | 2.51 | 0 | 16.55 | 0.5 | 1373 | 2.6 |  | Ardia et al. 2008 | 05-14 |  |  | 745
staffmnkmcph_71.6_0_5.9_0_0_0_0_0_3.5_2.5_0_16.6 | 71.57 | 0 | 5.86 | 0 | 0 | 0 | 0 | 0 | 3.52 | 2.51 | 0 | 16.55 | 0.5 | 1373 | 2.79 |  | Ardia et al. 2008 | 05-17 |  |  | 746
staffmnkmcph_71.6_0_5.9_0_0_0_0_0_3.5_2.5_0_16.6 | 71.57 | 0 | 5.86 | 0 | 0 | 0 | 0 | 0 | 3.52 | 2.51 | 0 | 16.55 | 0.5 | 1373 | 2.73 |  | Ardia et al. 2008 | 05-39 |  |  | 747
staffmnkmcph_71.6_0_5.9_0_0_0_0_0_3.5_2.5_0_16.6 | 71.57 | 0 | 5.86 | 0 | 0 | 0 | 0 | 0 | 3.52 | 2.51 | 0 | 16.55 | 0.5 | 1373 | 2.81 |  | Ardia et al. 2008 | 05-40 |  |  | 748
staffmnkmcph_71.6_0_5.9_0_0_0_0_0_3.5_2.5_0_16.6 | 71.57 | 0 | 5.86 | 0 | 0 | 0 | 0 | 0 | 3.52 | 2.51 | 0 | 16.55 | 0.7 | 1373 | 2.65 |  | Ardia et al. 2008 | 05-06 |  |  | 749
staffmnkmcph_71.6_0_5.9_0_0_0_0_0_3.5_2.5_0_16.6 | 71.57 | 0 | 5.86 | 0 | 0 | 0 | 0 | 0 | 3.52 | 2.51 | 0 | 16.55 | 0.7 | 1373 | 2.43 |  | Ardia et al. 2008 | 05-21 |  |  | 750
staffmnkmcph_71.6_0_5.9_0_0_0_0_0_3.5_2.5_0_16.6 | 71.57 | 0 | 5.86 | 0 | 0 | 0 | 0 | 0 | 3.52 | 2.51 | 0 | 16.55 | 1 | 1373 | 2.61 |  | Ardia et al. 2008 | 05-07 |  |  | 751
staffmnkmcph_71.6_0_5.9_0_0_0_0_0_3.5_2.5_0_16.6 | 71.57 | 0 | 5.86 | 0 | 0 | 0 | 0 | 0 | 3.52 | 2.51 | 0 | 16.55 | 1.5 | 1373 | 2.34 |  | Ardia et al. 2008 | 05-08 |  |  | 752
staffmnkmcph_71.6_0_5.9_0_0_0_0_0_3.5_2.5_0_16.6 | 71.57 | 0 | 5.86 | 0 | 0 | 0 | 0 | 0 | 3.52 | 2.51 | 0 | 16.55 | 1.5 | 1373 | 2.41 |  | Ardia et al. 2008 | 05-15 |  |  | 753
staffmnkmcph_71.1_0_6.1_0_0_0_0_0_3.6_2.6_0_16.6 | 71.14 | 0 | 6.08 | 0 | 0 | 0 | 0 | 0 | 3.63 | 2.59 | 0 | 16.56 | 2.5 | 1373 | 2.09 |  | Ardia et al. 2008 | 05-33 |  |  | 754
staffmnkmcph_84.6_0_7.3_0_0_0_0_0_4.5_3.1_0_0.5 | 84.63 | 0 | 7.31 | 0 | 0 | 0 | 0 | 0 | 4.46 | 3.06 | 0 | 0.54 | 0.6 | 1625 | 4.56 |  | Ardia et al. 2008 | 00-02 |  |  | 755
staffmnkmcph_84.6_0_7.3_0_0_0_0_0_4.5_3.1_0_0.5 | 84.63 | 0 | 7.31 | 0 | 0 | 0 | 0 | 0 | 4.46 | 3.06 | 0 | 0.54 | 0.6 | 1628 | 4.61 |  | Ardia et al. 2008 | 00-05 |  |  | 756
staffmnkmcph_84.6_0_7.3_0_0_0_0_0_4.5_3.1_0_0.5 | 84.63 | 0 | 7.31 | 0 | 0 | 0 | 0 | 0 | 4.46 | 3.06 | 0 | 0.54 | 0.6 | 1524 | 5.37 |  | Ardia et al. 2008 | 00-07 |  |  | 757
staffmnkmcph_84.6_0_7.3_0_0_0_0_0_4.5_3.1_0_0.5 | 84.63 | 0 | 7.31 | 0 | 0 | 0 | 0 | 0 | 4.46 | 3.06 | 0 | 0.54 | 0.6 | 1625 | 4.51 |  | Ardia et al. 2008 | 00-09 |  |  | 758
staffmnkmcph_84.6_0_7.3_0_0_0_0_0_4.5_3.1_0_0.5 | 84.63 | 0 | 7.31 | 0 | 0 | 0 | 0 | 0 | 4.46 | 3.06 | 0 | 0.54 | 0.5 | 1424 | 6.09 |  | Ardia et al. 2008 | 00-10 |  |  | 759
staffmnkmcph_84.6_0_7.3_0_0_0_0_0_4.5_3.1_0_0.5 | 84.63 | 0 | 7.31 | 0 | 0 | 0 | 0 | 0 | 4.46 | 3.06 | 0 | 0.54 | 1.6 | 1523 | 4.8 |  | Ardia et al. 2008 | 00-11 |  |  | 760
staffmnkmcph_84.6_0_7.3_0_0_0_0_0_4.5_3.1_0_0.5 | 84.63 | 0 | 7.31 | 0 | 0 | 0 | 0 | 0 | 4.46 | 3.06 | 0 | 0.54 | 1.6 | 1424 | 5.18 |  | Ardia et al. 2008 | 00-12 |  |  | 761
staffmnkmcph_77_0_6.7_0_0_0_0_0_4.3_3_0_9 | 77 | 0 | 6.71 | 0 | 0 | 0 | 0 | 0 | 4.29 | 2.96 | 0 | 9.04 | 0.5 | 924 | 6.85 |  | Ardia et al. 2008 | 03-11 |  |  | 762
staffmnkmcph_77_0_6.7_0_0_0_0_0_4.3_3_0_9 | 77 | 0 | 6.71 | 0 | 0 | 0 | 0 | 0 | 4.29 | 2.96 | 0 | 9.04 | 0.6 | 1023 | 6.01 |  | Ardia et al. 2008 | 03-06 |  |  | 763
staffmnkmcph_77_0_6.7_0_0_0_0_0_4.3_3_0_9 | 77 | 0 | 6.71 | 0 | 0 | 0 | 0 | 0 | 4.29 | 2.96 | 0 | 9.04 | 0.6 | 1094 | 5.51 |  | Ardia et al. 2008 | 03-02 |  |  | 764
staffmnkmcph_77_0_6.7_0_0_0_0_0_4.3_3_0_9 | 77 | 0 | 6.71 | 0 | 0 | 0 | 0 | 0 | 4.29 | 2.96 | 0 | 9.04 | 0.5 | 1174 | 4.79 |  | Ardia et al. 2008 | 03-13 |  |  | 765
staffmnkmcph_77_0_6.7_0_0_0_0_0_4.3_3_0_9 | 77 | 0 | 6.71 | 0 | 0 | 0 | 0 | 0 | 4.29 | 2.96 | 0 | 9.04 | 0.5 | 1174 | 4.82 |  | Ardia et al. 2008 | 03-10 |  |  | 766
staffmnkmcph_77_0_6.7_0_0_0_0_0_4.3_3_0_9 | 77 | 0 | 6.71 | 0 | 0 | 0 | 0 | 0 | 4.29 | 2.96 | 0 | 9.04 | 1.4 | 1094 | 5.23 |  | Ardia et al. 2008 | 03-20 |  |  | 767
staffmnkmcph_77_0_6.7_0_0_0_0_0_4.3_3_0_9 | 77 | 0 | 6.71 | 0 | 0 | 0 | 0 | 0 | 4.29 | 2.96 | 0 | 9.04 | 1.6 | 1093 | 5.37 |  | Ardia et al. 2008 | 03-22 |  |  | 768
staffmnkmcph_75.2_0_6.3_0_0_0_0_0_3.7_2.7_0_12 | 75.2 | 0 | 6.32 | 0 | 0 | 0 | 0 | 0 | 3.72 | 2.74 | 0 | 12.03 | 0.5 | 925 | 6.06 |  | Ardia et al. 2008 | 04-13 |  |  | 769
staffmnkmcph_75.2_0_6.3_0_0_0_0_0_3.7_2.7_0_12 | 75.2 | 0 | 6.32 | 0 | 0 | 0 | 0 | 0 | 3.72 | 2.74 | 0 | 12.03 | 0.6 | 1025 | 5.11 |  | Ardia et al. 2008 | 04-11 |  |  | 770
staffmnkmcph_75.2_0_6.3_0_0_0_0_0_3.7_2.7_0_12 | 75.2 | 0 | 6.32 | 0 | 0 | 0 | 0 | 0 | 3.72 | 2.74 | 0 | 12.03 | 0.6 | 1024 | 5.14 |  | Ardia et al. 2008 | 04-01 |  |  | 771
staffmnkmcph_75.2_0_6.3_0_0_0_0_0_3.7_2.7_0_12 | 75.2 | 0 | 6.32 | 0 | 0 | 0 | 0 | 0 | 3.72 | 2.74 | 0 | 12.03 | 1.3 | 1024 | 4.92 |  | Ardia et al. 2008 | 04-17 |  |  | 772
staffmnkmcph_75.2_0_6.3_0_0_0_0_0_3.7_2.7_0_12 | 75.2 | 0 | 6.32 | 0 | 0 | 0 | 0 | 0 | 3.72 | 2.74 | 0 | 12.03 | 0.5 | 1094 | 4.68 |  | Ardia et al. 2008 | 04-05 |  |  | 773
staffmnkmcph_75.2_0_6.3_0_0_0_0_0_3.7_2.7_0_12 | 75.2 | 0 | 6.32 | 0 | 0 | 0 | 0 | 0 | 3.72 | 2.74 | 0 | 12.03 | 0.5 | 1094 | 4.5 |  | Ardia et al. 2008 | 04-09 |  |  | 774
staffmnkmcph_75.2_0_6.3_0_0_0_0_0_3.7_2.7_0_12 | 75.2 | 0 | 6.32 | 0 | 0 | 0 | 0 | 0 | 3.72 | 2.74 | 0 | 12.03 | 0.5 | 1095 | 4.64 |  | Ardia et al. 2008 | 04-07 |  |  | 775
staffmnkmcph_75.2_0_6.3_0_0_0_0_0_3.7_2.7_0_12 | 75.2 | 0 | 6.32 | 0 | 0 | 0 | 0 | 0 | 3.72 | 2.74 | 0 | 12.03 | 1.4 | 1094 | 4.76 |  | Ardia et al. 2008 | 04-14 |  |  | 776
staffmnkmcph_75.2_0_6.3_0_0_0_0_0_3.7_2.7_0_12 | 75.2 | 0 | 6.32 | 0 | 0 | 0 | 0 | 0 | 3.72 | 2.74 | 0 | 12.03 | 0.5 | 1175 | 4.41 |  | Ardia et al. 2008 | 04-12 |  |  | 777
staffmnkmcph_71.6_0_5.9_0_0_0_0_0_3.5_2.5_0_16.6 | 71.57 | 0 | 5.86 | 0 | 0 | 0 | 0 | 0 | 3.52 | 2.51 | 0 | 16.55 | 0.6 | 854 | 6.44 |  | Ardia et al. 2008 | 05-34 |  |  | 778
staffmnkmcph_71.6_0_5.9_0_0_0_0_0_3.5_2.5_0_16.6 | 71.57 | 0 | 5.86 | 0 | 0 | 0 | 0 | 0 | 3.52 | 2.51 | 0 | 16.55 | 0.6 | 924 | 5.74 |  | Ardia et al. 2008 | 05-32 |  |  | 779
staffmnkmcph_71.6_0_5.9_0_0_0_0_0_3.5_2.5_0_16.6 | 71.57 | 0 | 5.86 | 0 | 0 | 0 | 0 | 0 | 3.52 | 2.51 | 0 | 16.55 | 0.6 | 1025 | 4.58 |  | Ardia et al. 2008 | 05-31 |  |  | 780
staffmnkmcph_71.6_0_5.9_0_0_0_0_0_3.5_2.5_0_16.6 | 71.57 | 0 | 5.86 | 0 | 0 | 0 | 0 | 0 | 3.52 | 2.51 | 0 | 16.55 | 1.3 | 1024 | 4.6 |  | Ardia et al. 2008 | 05-41 |  |  | 781
staffmnkmcph_71.6_0_5.9_0_0_0_0_0_3.5_2.5_0_16.6 | 71.57 | 0 | 5.86 | 0 | 0 | 0 | 0 | 0 | 3.52 | 2.51 | 0 | 16.55 | 0.5 | 1092 | 4.16 |  | Ardia et al. 2008 | 05-29 |  |  | 782
staffmnkmcph_71.6_0_5.9_0_0_0_0_0_3.5_2.5_0_16.6 | 71.57 | 0 | 5.86 | 0 | 0 | 0 | 0 | 0 | 3.52 | 2.51 | 0 | 16.55 | 0.5 | 1093 | 4.18 |  | Ardia et al. 2008 | 05-28 |  |  | 783
staffmnkmcph_71.6_0_5.9_0_0_0_0_0_3.5_2.5_0_16.6 | 71.57 | 0 | 5.86 | 0 | 0 | 0 | 0 | 0 | 3.52 | 2.51 | 0 | 16.55 | 1.5 | 1094 | 4.33 |  | Ardia et al. 2008 | 05-42 |  |  | 784
staffmnkmcph_71.6_0_5.9_0_0_0_0_0_3.5_2.5_0_16.6 | 71.57 | 0 | 5.86 | 0 | 0 | 0 | 0 | 0 | 3.52 | 2.51 | 0 | 16.55 | 0.4 | 1175 | 3.61 |  | Ardia et al. 2008 | 05-37 |  |  | 785
staffmnkmcph_74_0_6.4_0_0_0_0_0_4.6_3_0_12 | 74.01 | 0 | 6.43 | 0 | 0 | 0 | 0 | 0 | 4.61 | 2.99 | 0 | 11.96 | 0.5 | 1373 | 2.66 |  | Ardia 2009 | PALK01-01 |  |  | 786
staffmnkmcph_74_0_6.4_0_0_0_0_0_4.6_3_0_12 | 74.01 | 0 | 6.43 | 0 | 0 | 0 | 0 | 0 | 4.61 | 2.99 | 0 | 11.96 | 0.5 | 1423 | 2.52 |  | Ardia 2009 | PALK01-02 |  |  | 787
staffmnkmcph_74_0_6.4_0_0_0_0_0_4.6_3_0_12 | 74.01 | 0 | 6.43 | 0 | 0 | 0 | 0 | 0 | 4.61 | 2.99 | 0 | 11.96 | 0.5 | 1273 | 2.98 |  | Ardia 2009 | PALK01-03 |  |  | 788
staffmnkmcph_74_0_6.4_0_0_0_0_0_4.6_3_0_12 | 74.01 | 0 | 6.43 | 0 | 0 | 0 | 0 | 0 | 4.61 | 2.99 | 0 | 11.96 | 1.5 | 1373 | 2.26 |  | Ardia 2009 | PALK01-04 |  |  | 789
staffmnkmcph_74_0_6.4_0_0_0_0_0_4.6_3_0_12 | 74.01 | 0 | 6.43 | 0 | 0 | 0 | 0 | 0 | 4.61 | 2.99 | 0 | 11.96 | 0.5 | 1423 | 2.51 |  | Ardia 2009 | PALK01-05 |  |  | 790
staffmnkmcph_74_0_6.4_0_0_0_0_0_4.6_3_0_12 | 74.01 | 0 | 6.43 | 0 | 0 | 0 | 0 | 0 | 4.61 | 2.99 | 0 | 11.96 | 1.5 | 1273 | 2.57 |  | Ardia 2009 | PALK01-06 |  |  | 791
staffmnkmcph_74_0_6.4_0_0_0_0_0_4.6_3_0_12 | 74.01 | 0 | 6.43 | 0 | 0 | 0 | 0 | 0 | 4.61 | 2.99 | 0 | 11.96 | 0.5 | 1423 | 2.67 |  | Ardia 2009 | PALK01-07 |  |  | 792
staffmnkmcph_74_0_6.4_0_0_0_0_0_4.6_3_0_12 | 74.01 | 0 | 6.43 | 0 | 0 | 0 | 0 | 0 | 4.61 | 2.99 | 0 | 11.96 | 0.5 | 1093 | 4.01 |  | Ardia 2009 | PALK01-08 |  |  | 793
staffmnkmcph_74_0_6.4_0_0_0_0_0_4.6_3_0_12 | 74.01 | 0 | 6.43 | 0 | 0 | 0 | 0 | 0 | 4.61 | 2.99 | 0 | 11.96 | 0.5 | 1093 | 3.88 |  | Ardia 2009 | PALK01-09 |  |  | 794
staffmnkmcph_74_0_6.4_0_0_0_0_0_4.6_3_0_12 | 74.01 | 0 | 6.43 | 0 | 0 | 0 | 0 | 0 | 4.61 | 2.99 | 0 | 11.96 | 1.5 | 1093 | 3.92 |  | Ardia 2009 | PALK01-10 |  |  | 795
staffmnkmcph_74_0_6.4_0_0_0_0_0_4.6_3_0_12 | 74.01 | 0 | 6.43 | 0 | 0 | 0 | 0 | 0 | 4.61 | 2.99 | 0 | 11.96 | 0.5 | 1023 | 4.32 |  | Ardia 2009 | PALK01-11 |  |  | 796
staffmnkmcph_74_0_6.4_0_0_0_0_0_4.6_3_0_12 | 74.01 | 0 | 6.43 | 0 | 0 | 0 | 0 | 0 | 4.61 | 2.99 | 0 | 11.96 | 1.3 | 1024 | 4.23 |  | Ardia 2009 | PALK01-12 |  |  | 797
staffmnkmcph_74.4_0_7.6_0_0_0_0_0_3.9_2.3_0_11.9 | 74.42 | 0 | 7.59 | 0 | 0 | 0 | 0 | 0 | 3.87 | 2.26 | 0 | 11.86 | 0.8 | 1423 | 3.17 |  | Ardia 2009 | PALU01-06 |  |  | 798
staffmnkmcph_74.4_0_7.6_0_0_0_0_0_3.9_2.3_0_11.9 | 74.42 | 0 | 7.59 | 0 | 0 | 0 | 0 | 0 | 3.87 | 2.26 | 0 | 11.86 | 0.8 | 1473 | 3.08 |  | Ardia 2009 | PALU01-08 |  |  | 799
staffmnkmcph_74.4_0_7.6_0_0_0_0_0_3.9_2.3_0_11.9 | 74.42 | 0 | 7.59 | 0 | 0 | 0 | 0 | 0 | 3.87 | 2.26 | 0 | 11.86 | 1.5 | 1473 | 2.96 |  | Ardia 2009 | PALU01-09 |  |  | 800
staffmnkmcph_74.4_0_7.6_0_0_0_0_0_3.9_2.3_0_11.9 | 74.42 | 0 | 7.59 | 0 | 0 | 0 | 0 | 0 | 3.87 | 2.26 | 0 | 11.86 | 1.5 | 1423 | 2.72 |  | Ardia 2009 | PALU01-11 |  |  | 801
staffmnkmcph_74.4_0_7.6_0_0_0_0_0_3.9_2.3_0_11.9 | 74.42 | 0 | 7.59 | 0 | 0 | 0 | 0 | 0 | 3.87 | 2.26 | 0 | 11.86 | 0.8 | 1423 | 3.04 |  | Ardia 2009 | PALU01-12 |  |  | 802
staffmnkmcph_74.4_0_7.6_0_0_0_0_0_3.9_2.3_0_11.9 | 74.42 | 0 | 7.59 | 0 | 0 | 0 | 0 | 0 | 3.87 | 2.26 | 0 | 11.86 | 1.5 | 1473 | 2.54 |  | Ardia 2009 | PALU01-13 |  |  | 803
staffmnkmcph_74.4_0_7.6_0_0_0_0_0_3.9_2.3_0_11.9 | 74.42 | 0 | 7.59 | 0 | 0 | 0 | 0 | 0 | 3.87 | 2.26 | 0 | 11.86 | 0.6 | 1094 | 4.91 |  | Ardia 2009 | PALU01-14 |  |  | 804
staffmnkmcph_74.4_0_7.6_0_0_0_0_0_3.9_2.3_0_11.9 | 74.42 | 0 | 7.59 | 0 | 0 | 0 | 0 | 0 | 3.87 | 2.26 | 0 | 11.86 | 0.8 | 1025 | 5.76 |  | Ardia 2009 | PALU01-16 |  |  | 805
staffmnkmcph_74.4_0_7.6_0_0_0_0_0_3.9_2.3_0_11.9 | 74.42 | 0 | 7.59 | 0 | 0 | 0 | 0 | 0 | 3.87 | 2.26 | 0 | 11.86 | 1.4 | 1095 | 5.12 |  | Ardia 2009 | PALU01-18 |  |  | 806
staffmnkmcph_51.6_1_9.4_4.7_1_0.1_14.5_13.5_2.9_1.1_0.2_0 | 51.55 | 1.04 | 9.43 | 4.73 | 1.04 | 0.12 | 14.51 | 13.47 | 2.9 | 1.07 | 0.15 | 0 | 0.7 | 1713 | 0.23 |  | Bonechi et al. 2022 | APR16-PE3-top |  |  | 807
staffmnkmcph_51.6_1_9.4_4.7_1_0.1_14.5_13.5_2.9_1.1_0.2_0 | 51.55 | 1.04 | 9.43 | 4.73 | 1.04 | 0.12 | 14.51 | 13.47 | 2.9 | 1.07 | 0.15 | 0 | 0.7 | 1608 | 0.51 |  | Bonechi et al. 2022 | APR16-PE3-bot |  |  | 808
staffmnkmcph_51.6_1_9.4_4.7_1_0.1_14.5_13.5_2.9_1.1_0.2_0 | 51.55 | 1.04 | 9.43 | 4.73 | 1.04 | 0.12 | 14.51 | 13.47 | 2.9 | 1.07 | 0.15 | 0 | 1.4 | 1713 | 0.31 |  | Bonechi et al. 2022 | APR16-PE2 |  |  | 809
staffmnkmcph_51.6_1_9.4_4.7_1_0.1_14.5_13.5_2.9_1.1_0.2_0 | 51.55 | 1.04 | 9.43 | 4.73 | 1.04 | 0.12 | 14.51 | 13.47 | 2.9 | 1.07 | 0.15 | 0 | 2.3 | 1873 | 0.03 |  | Bonechi et al. 2022 | APR16-PE1 |  |  | 810
staffmnkmcph_51.6_1_9.4_4.7_1_0.1_14.5_13.5_2.9_1.1_0.2_0 | 51.55 | 1.04 | 9.43 | 4.73 | 1.04 | 0.12 | 14.51 | 13.47 | 2.9 | 1.07 | 0.15 | 0 | 3.7 | 1923 | 0.19 |  | Bonechi et al. 2022 | APR16-PE7 |  |  | 811
staffmnkmcph_51.6_1_9.4_4.7_1_0.1_14.5_13.5_2.9_1.1_0.2_0 | 51.55 | 1.04 | 9.43 | 4.73 | 1.04 | 0.12 | 14.51 | 13.47 | 2.9 | 1.07 | 0.15 | 0 | 5.6 | 2108 | -0.08 |  | Bonechi et al. 2022 | APR16-PE6 |  |  | 812
staffmnkmcph_51.6_1_9.4_4.7_1_0.1_14.5_13.5_2.9_1.1_0.2_0 | 51.55 | 1.04 | 9.43 | 4.73 | 1.04 | 0.12 | 14.51 | 13.47 | 2.9 | 1.07 | 0.15 | 0 | 7 | 2273 | -0.26 |  | Bonechi et al. 2022 | APR16-PE5 |  |  | 813
staffmnkmcph_53.4_0_10.1_7.4_3.3_0_11.4_13.7_2.3_0_0_0 | 53.36 | 0 | 10.09 | 7.38 | 3.33 | 0 | 11.43 | 13.73 | 2.34 | 0 | 0 | 0 | 0.9 | 1850 | 0.06 |  | Sakamaki et al. 2013 | 0 |  |  | 814
staffmnkmcph_53.4_0_10.1_7.1_3.9_0_11.4_13.7_2.3_0_0_0 | 53.36 | 0 | 10.09 | 7.09 | 3.91 | 0 | 11.43 | 13.73 | 2.34 | 0 | 0 | 0 | 1.5 | 1900 | -0.27 |  | Sakamaki et al. 2013 | 0 |  |  | 815
staffmnkmcph_53.4_0_10.1_6.5_5_0_11.4_13.7_2.3_0_0_0 | 53.36 | 0 | 10.09 | 6.53 | 5.03 | 0 | 11.43 | 13.73 | 2.34 | 0 | 0 | 0 | 2.8 | 1910 | -0.37 |  | Sakamaki et al. 2013 | 0 |  |  | 816
staffmnkmcph_53.4_0_10.1_6.4_5.4_0_11.4_13.7_2.3_0_0_0 | 53.36 | 0 | 10.09 | 6.35 | 5.4 | 0 | 11.43 | 13.73 | 2.34 | 0 | 0 | 0 | 3.1 | 2010 | -0.54 |  | Sakamaki et al. 2013 | 0 |  |  | 817
staffmnkmcph_53.4_0_10.1_6.3_5.5_0_11.4_13.7_2.3_0_0_0 | 53.36 | 0 | 10.09 | 6.3 | 5.5 | 0 | 11.43 | 13.73 | 2.34 | 0 | 0 | 0 | 3.2 | 1920 | -0.5 |  | Sakamaki et al. 2013 | 0 |  |  | 818
staffmnkmcph_53.4_0_10.1_6.2_5.8_0_11.4_13.7_2.3_0_0_0 | 53.36 | 0 | 10.09 | 6.15 | 5.79 | 0 | 11.43 | 13.73 | 2.34 | 0 | 0 | 0 | 3.5 | 1910 | -0.32 |  | Sakamaki et al. 2013 | 0 |  |  | 819
staffmnkmcph_53.4_0_10.1_6.2_5.8_0_11.4_13.7_2.3_0_0_0 | 53.36 | 0 | 10.09 | 6.15 | 5.79 | 0 | 11.43 | 13.73 | 2.34 | 0 | 0 | 0 | 3.5 | 1930 | -0.63 |  | Sakamaki et al. 2013 | 0 |  |  | 820
staffmnkmcph_53.4_0_10.1_5.8_6.5_0_11.4_13.7_2.3_0_0_0 | 53.36 | 0 | 10.09 | 5.8 | 6.5 | 0 | 11.43 | 13.73 | 2.34 | 0 | 0 | 0 | 4.2 | 2000 | -0.72 |  | Sakamaki et al. 2013 | 0 |  |  | 821
staffmnkmcph_53.4_0_10.1_5.6_6.9_0_11.4_13.7_2.3_0_0_0 | 53.36 | 0 | 10.09 | 5.62 | 6.85 | 0 | 11.43 | 13.73 | 2.34 | 0 | 0 | 0 | 4.5 | 1980 | -0.82 |  | Sakamaki et al. 2013 | 0 |  |  | 822
staffmnkmcph_53.4_0_10.1_5.2_7.8_0_11.4_13.7_2.3_0_0_0 | 53.36 | 0 | 10.09 | 5.15 | 7.8 | 0 | 11.43 | 13.73 | 2.34 | 0 | 0 | 0 | 5.3 | 1990 | -0.33 |  | Sakamaki et al. 2013 | 0 |  |  | 823
staffmnkmcph_53.4_0_10.1_5.1_7.9_0_11.4_13.7_2.3_0_0_0 | 53.36 | 0 | 10.09 | 5.11 | 7.88 | 0 | 11.43 | 13.73 | 2.34 | 0 | 0 | 0 | 5.5 | 2090 | -0.74 |  | Sakamaki et al. 2013 | 0 |  |  | 824
staffmnkmcph_53.4_0_10.1_4.6_9_0_11.4_13.7_2.3_0_0_0 | 53.36 | 0 | 10.09 | 4.57 | 8.95 | 0 | 11.43 | 13.73 | 2.34 | 0 | 0 | 0 | 6.5 | 2100 | -0.64 |  | Sakamaki et al. 2013 | 0 |  |  | 825
staffmnkmcph_65.6_0_7.9_0.4_0.1_0_0.2_0.5_3.7_2.3_0_19.4 | 65.6 | 0.02 | 7.86 | 0.35 | 0.13 | 0 | 0.16 | 0.45 | 3.73 | 2.33 | 0 | 19.44 | 0.5 | 1133 | 3.58 |  | Scaillet et al. 1996 | 4 |  |  | 826
staffmnkmcph_65.6_0_7.9_0.4_0.1_0_0.2_0.5_3.7_2.3_0_19.4 | 65.6 | 0.02 | 7.86 | 0.35 | 0.13 | 0 | 0.16 | 0.45 | 3.73 | 2.33 | 0 | 19.44 | 0.5 | 1183 | 3.25 |  | Scaillet et al. 1996 | 5 |  |  | 827
staffmnkmcph_65.6_0_7.9_0.4_0.1_0_0.2_0.5_3.7_2.3_0_19.4 | 65.6 | 0.02 | 7.86 | 0.35 | 0.13 | 0 | 0.16 | 0.45 | 3.73 | 2.33 | 0 | 19.44 | 0.5 | 1128 | 3.55 |  | Scaillet et al. 1996 | 6 |  |  | 828
staffmnkmcph_65.6_0_7.9_0.4_0.1_0_0.2_0.5_3.7_2.3_0_19.4 | 65.6 | 0.02 | 7.86 | 0.36 | 0.12 | 0 | 0.16 | 0.45 | 3.73 | 2.33 | 0 | 19.44 | 0.5 | 1073 | 3.94 |  | Scaillet et al. 1996 | 7 |  |  | 829
staffmnkmcph_65.6_0_7.9_0.4_0.1_0_0.2_0.5_3.7_2.3_0_19.4 | 65.6 | 0.02 | 7.86 | 0.35 | 0.13 | 0 | 0.16 | 0.45 | 3.73 | 2.33 | 0 | 19.44 | 0.5 | 1138 | 3.54 |  | Scaillet et al. 1996 | 8 |  |  | 830
staffmnkmcph_65.6_0_7.9_0.3_0.2_0_0.2_0.5_3.7_2.3_0_19.4 | 65.6 | 0.02 | 7.86 | 0.34 | 0.15 | 0 | 0.16 | 0.45 | 3.73 | 2.33 | 0 | 19.44 | 0.8 | 1133 | 3.52 |  | Scaillet et al. 1996 | 9 |  |  | 831
staffmnkmcph_65.6_0_7.9_0.4_0.1_0_0.2_0.5_3.7_2.3_0_19.4 | 65.6 | 0.02 | 7.86 | 0.35 | 0.14 | 0 | 0.16 | 0.45 | 3.73 | 2.33 | 0 | 19.44 | 0.5 | 1228 | 3 |  | Scaillet et al. 1996 | 10 |  |  | 832
staffmnkmcph_65.6_0_7.9_0.4_0.1_0_0.2_0.5_3.7_2.3_0_19.4 | 65.6 | 0.02 | 7.86 | 0.35 | 0.13 | 0 | 0.16 | 0.45 | 3.73 | 2.33 | 0 | 19.44 | 0.7 | 1086 | 3.86 |  | Scaillet et al. 1996 | 11 |  |  | 833
staffmnkmcph_71.2_0_8.5_0.4_0.1_0_0.2_0.5_4.1_2.5_0_12.6 | 71.17 | 0.02 | 8.52 | 0.38 | 0.14 | 0 | 0.17 | 0.49 | 4.05 | 2.52 | 0 | 12.6 | 0.3 | 1373 | 3.1 |  | Scaillet et al. 1996 | 12 |  |  | 834
staffmnkmcph_71.2_0_8.5_0.4_0.1_0_0.2_0.5_4.1_2.5_0_12.6 | 71.17 | 0.02 | 8.52 | 0.39 | 0.13 | 0 | 0.17 | 0.49 | 4.05 | 2.52 | 0 | 12.6 | 0.3 | 1274 | 3.79 |  | Scaillet et al. 1996 | 13 |  |  | 835
staffmnkmcph_71.2_0_8.5_0.4_0.1_0_0.2_0.5_4.1_2.5_0_12.6 | 71.17 | 0.02 | 8.52 | 0.4 | 0.11 | 0 | 0.17 | 0.49 | 4.05 | 2.52 | 0 | 12.6 | 0.3 | 1180 | 4.45 |  | Scaillet et al. 1996 | 14 |  |  | 836
staffmnkmcph_77.3_0.1_8_0.4_0.5_0.1_0.1_0.6_4.2_3_0_6.1 | 77.28 | 0.08 | 7.96 | 0.42 | 0.45 | 0.05 | 0.11 | 0.55 | 4.23 | 3.01 | 0 | 6.08 | 1 | 1023 | 4.41 |  | Baker 1996 | 0 |  |  | 837
staffmnkmcph_74.7_0_13.3_0_0_0_0_0_12_0_0_0 | 74.69 | 0 | 13.29 | 0 | 0 | 0 | 0 | 0 | 12.02 | 0 | 0 | 0 | 1.5 | 1623 | 3.03 |  | Baker 1996 | 0 |  |  | 838
staffmnkmcph_73.4_0_13.1_0_0_0_0_0_11.8_0_0_1.8 | 73.35 | 0 | 13.05 | 0 | 0 | 0 | 0 | 0 | 11.81 | 0 | 0 | 1.8 | 1.5 | 1623 | 2.06 |  | Baker 1996 | 0 |  |  | 839
staffmnkmcph_67.8_0_12.1_0_0_0_0_0_10.9_0_0_9.3 | 67.77 | 0 | 12.06 | 0 | 0 | 0 | 0 | 0 | 10.91 | 0 | 0 | 9.26 | 0.8 | 1623 | 1.81 |  | Dingwell and Mysen 1985 | 0 |  |  | 840
staffmnkmcph_67.8_0_12.1_0_0_0_0_0_10.9_0_0_9.3 | 67.77 | 0 | 12.06 | 0 | 0 | 0 | 0 | 0 | 10.91 | 0 | 0 | 9.26 | 1.5 | 1623 | 1.57 |  | Dingwell and Mysen 1985 | 0 |  |  | 841
staffmnkmcph_67.8_0_12.1_0_0_0_0_0_10.9_0_0_9.3 | 67.77 | 0 | 12.06 | 0 | 0 | 0 | 0 | 0 | 10.91 | 0 | 0 | 9.26 | 2.3 | 1623 | 1.6 |  | Dingwell and Mysen 1985 | 0 |  |  | 842
staffmnkmcph_82.9_0.1_8.1_0.5_0.2_0_0_0.4_4.3_3.2_0_0.4 | 82.86 | 0.08 | 8.1 | 0.51 | 0.24 | 0 | 0.03 | 0.36 | 4.3 | 3.17 | 0 | 0.36 | 0.000172 | 1058.15 | 10.3 |  | Friedman et al. 1963 | 0 |  |  | 843
staffmnkmcph_82.6_0.1_8.1_0.5_0.2_0_0_0.4_4.3_3.2_0_0.7 | 82.56 | 0.08 | 8.07 | 0.5 | 0.24 | 0 | 0.03 | 0.36 | 4.28 | 3.16 | 0 | 0.72 | 0.000345 | 1058.15 | 10.1 |  | Friedman et al. 1963 | 0 |  |  | 844
staffmnkmcph_81.7_0.1_8_0.5_0.2_0_0_0.4_4.2_3.1_0_1.8 | 81.68 | 0.08 | 7.98 | 0.5 | 0.23 | 0 | 0.03 | 0.35 | 4.24 | 3.13 | 0 | 1.78 | 0.00103 | 1058.15 | 9.3 |  | Friedman et al. 1963 | 0 |  |  | 845
staffmnkmcph_81.4_0.1_8_0.5_0.2_0_0_0.4_4.2_3.1_0_2.1 | 81.39 | 0.08 | 7.95 | 0.5 | 0.23 | 0 | 0.03 | 0.35 | 4.22 | 3.12 | 0 | 2.13 | 0.00207 | 1058.15 | 8.9 |  | Friedman et al. 1963 | 0 |  |  | 846
staffmnkmcph_82.7_0.1_8.1_0.5_0.2_0_0_0.4_4.3_3.2_0_0.5 | 82.71 | 0.08 | 8.08 | 0.51 | 0.24 | 0 | 0.03 | 0.36 | 4.29 | 3.17 | 0 | 0.54 | 0.000172 | 1008.15 | 10.3 |  | Friedman et al. 1963 | 0 |  |  | 847
staffmnkmcph_82.3_0.1_8_0.5_0.2_0_0_0.4_4.3_3.2_0_1.1 | 82.26 | 0.08 | 8.04 | 0.5 | 0.23 | 0 | 0.03 | 0.36 | 4.27 | 3.15 | 0 | 1.07 | 0.000345 | 1008.15 | 10.1 |  | Friedman et al. 1963 | 0 |  |  | 848
staffmnkmcph_81.7_0.1_8_0.5_0.2_0_0_0.4_4.2_3.1_0_1.8 | 81.68 | 0.08 | 7.98 | 0.5 | 0.23 | 0 | 0.03 | 0.35 | 4.24 | 3.13 | 0 | 1.78 | 0.00103 | 1008.15 | 9.3 |  | Friedman et al. 1963 | 0 |  |  | 849
staffmnkmcph_81.2_0.1_7.9_0.5_0.2_0_0_0.4_4.2_3.1_0_2.3 | 81.24 | 0.08 | 7.94 | 0.5 | 0.23 | 0 | 0.03 | 0.35 | 4.22 | 3.11 | 0 | 2.3 | 0.00207 | 1008.15 | 9.1 |  | Friedman et al. 1963 | 0 |  |  | 850
staffmnkmcph_82_0.1_8_0.5_0.2_0_0_0.4_4.3_3.1_0_1.4 | 81.97 | 0.08 | 8.01 | 0.5 | 0.23 | 0 | 0.03 | 0.36 | 4.25 | 3.14 | 0 | 1.43 | 0.000345 | 908.15 | 13 |  | Friedman et al. 1963 | 0 |  |  | 851
staffmnkmcph_81.4_0.1_8_0.5_0.2_0_0_0.4_4.2_3.1_0_2.1 | 81.39 | 0.08 | 7.95 | 0.5 | 0.23 | 0 | 0.03 | 0.35 | 4.22 | 3.12 | 0 | 2.13 | 0.00103 | 908.15 | 11.3 |  | Friedman et al. 1963 | 0 |  |  | 852
staffmnkmcph_80.7_0.1_7.9_0.5_0.2_0_0_0.4_4.2_3.1_0_3 | 80.67 | 0.08 | 7.88 | 0.49 | 0.23 | 0 | 0.03 | 0.35 | 4.19 | 3.09 | 0 | 2.99 | 0.00207 | 908.15 | 10.3 |  | Friedman et al. 1963 | 0 |  |  | 853
staffmnkmcph_82.7_0.1_8.1_0.5_0.2_0_0_0.4_4.3_3.2_0_0.5 | 82.71 | 0.08 | 8.08 | 0.51 | 0.24 | 0 | 0.03 | 0.36 | 4.29 | 3.17 | 0 | 0.54 | 0.000172 | 1008.15 | 10.6 |  | Friedman et al. 1963 | 0 |  |  | 854
staffmnkmcph_82.3_0.1_8_0.5_0.2_0_0_0.4_4.3_3.2_0_1.1 | 82.26 | 0.08 | 8.04 | 0.5 | 0.23 | 0 | 0.03 | 0.36 | 4.27 | 3.15 | 0 | 1.07 | 0.000345 | 1008.15 | 10.1 |  | Friedman et al. 1963 | 0 |  |  | 855
staffmnkmcph_81.7_0.1_8_0.5_0.2_0_0_0.4_4.2_3.1_0_1.8 | 81.68 | 0.08 | 7.98 | 0.5 | 0.23 | 0 | 0.03 | 0.35 | 4.24 | 3.13 | 0 | 1.78 | 0.00103 | 1008.15 | 9.6 |  | Friedman et al. 1963 | 0 |  |  | 856
staffmnkmcph_81.2_0.1_7.9_0.5_0.2_0_0_0.4_4.2_3.1_0_2.3 | 81.24 | 0.08 | 7.94 | 0.5 | 0.23 | 0 | 0.03 | 0.35 | 4.22 | 3.11 | 0 | 2.3 | 0.00207 | 1008.15 | 9.2 |  | Friedman et al. 1963 | 0 |  |  | 857
staffmnkmcph_82.4_0.1_8.1_0.5_0.2_0_0_0.4_4.3_3.2_0_0.9 | 82.41 | 0.08 | 8.05 | 0.5 | 0.23 | 0 | 0.03 | 0.36 | 4.28 | 3.16 | 0 | 0.9 | 0.000172 | 908.15 | 12.5 |  | Friedman et al. 1963 | 0 |  |  | 858
staffmnkmcph_82_0.1_8_0.5_0.2_0_0_0.4_4.3_3.1_0_1.4 | 81.97 | 0.08 | 8.01 | 0.5 | 0.23 | 0 | 0.03 | 0.36 | 4.25 | 3.14 | 0 | 1.43 | 0.000345 | 908.15 | 11.7 |  | Friedman et al. 1963 | 0 |  |  | 859
staffmnkmcph_81.4_0.1_8_0.5_0.2_0_0_0.4_4.2_3.1_0_2.1 | 81.39 | 0.08 | 7.95 | 0.5 | 0.23 | 0 | 0.03 | 0.35 | 4.22 | 3.12 | 0 | 2.13 | 0.00103 | 908.15 | 10.9 |  | Friedman et al. 1963 | 0 |  |  | 860
staffmnkmcph_80.7_0.1_7.9_0.5_0.2_0_0_0.4_4.2_3.1_0_3 | 80.67 | 0.08 | 7.88 | 0.49 | 0.23 | 0 | 0.03 | 0.35 | 4.19 | 3.09 | 0 | 2.99 | 0.00207 | 908.15 | 9.8 |  | Friedman et al. 1963 | 0 |  |  | 861
staffmnkmcph_81.1_0.1_7.9_0.5_0.2_0_0_0.4_4.2_3.1_0_2.5 | 81.1 | 0.08 | 7.92 | 0.5 | 0.23 | 0 | 0.03 | 0.35 | 4.21 | 3.11 | 0 | 2.47 | 0.00103 | 808.15 | 12.5 |  | Friedman et al. 1963 | 0 |  |  | 862
staffmnkmcph_80.1_0.1_7.8_0.5_0.2_0_0_0.4_4.2_3.1_0_3.7 | 80.11 | 0.08 | 7.83 | 0.49 | 0.23 | 0 | 0.03 | 0.35 | 4.16 | 3.07 | 0 | 3.66 | 0.00207 | 808.15 | 11.5 |  | Friedman et al. 1963 | 0 |  |  | 863
staffmnkmcph_79.6_0.1_7.8_0.5_0.2_0_0_0.3_4.1_3.1_0_4.3 | 79.55 | 0.08 | 7.77 | 0.49 | 0.23 | 0 | 0.03 | 0.34 | 4.13 | 3.05 | 0 | 4.33 | 0.00207 | 758.15 | 13 |  | Friedman et al. 1963 | 0 |  |  | 864
staffmnkmcph_72.1_0_12.6_0_0_0_0_0_7.9_2.9_0_4.5 | 72.08 | 0 | 12.58 | 0 | 0 | 0 | 0 | 0 | 7.94 | 2.88 | 0 | 4.52 | 0.2 | 1479 | 4.03 |  | Bartels et al. 2013 | PEG3-base-1a |  |  | 865
staffmnkmcph_72.1_0_12.6_0_0_0_0_0_7.9_2.9_0_4.5 | 72.08 | 0 | 12.58 | 0 | 0 | 0 | 0 | 0 | 7.94 | 2.88 | 0 | 4.52 | 0.3 | 1529 | 3.63 |  | Bartels et al. 2013 | PEG3-base-1b |  |  | 866
staffmnkmcph_72.1_0_12.6_0_0_0_0_0_7.9_2.9_0_4.5 | 72.08 | 0 | 12.58 | 0 | 0 | 0 | 0 | 0 | 7.94 | 2.88 | 0 | 4.52 | 0.2 | 1430 | 4.21 |  | Bartels et al. 2013 | PEG3-base-1c |  |  | 867
staffmnkmcph_68.8_0_12_0_0_0_0_0_7.6_2.8_0_8.9 | 68.79 | 0 | 12.01 | 0 | 0 | 0 | 0 | 0 | 7.58 | 2.75 | 0 | 8.87 | 0.2 | 1383 | 3.48 |  | Bartels et al. 2013 | PEG3-base-3a |  |  | 868
staffmnkmcph_68.8_0_12_0_0_0_0_0_7.6_2.8_0_8.9 | 68.79 | 0 | 12.01 | 0 | 0 | 0 | 0 | 0 | 7.58 | 2.75 | 0 | 8.87 | 0.3 | 1474 | 2.95 |  | Bartels et al. 2013 | PEG3-base-3b |  |  | 869
staffmnkmcph_68.8_0_12_0_0_0_0_0_7.6_2.8_0_8.9 | 68.79 | 0 | 12.01 | 0 | 0 | 0 | 0 | 0 | 7.58 | 2.75 | 0 | 8.87 | 0.3 | 1269 | 4.23 |  | Bartels et al. 2013 | PEG3-base-3c |  |  | 870
staffmnkmcph_61.5_0_10.7_0_0_0_0_0_6.8_2.5_0_18.5 | 61.51 | 0 | 10.73 | 0 | 0 | 0 | 0 | 0 | 6.78 | 2.46 | 0 | 18.52 | 0.3 | 1383 | 2.44 |  | Bartels et al. 2013 | PEG3-base-6a |  |  | 871
staffmnkmcph_61.5_0_10.7_0_0_0_0_0_6.8_2.5_0_18.5 | 61.51 | 0 | 10.73 | 0 | 0 | 0 | 0 | 0 | 6.78 | 2.46 | 0 | 18.52 | 0.3 | 1278 | 2.77 |  | Bartels et al. 2013 | PEG3-base-6b |  |  | 872
staffmnkmcph_61.5_0_10.7_0_0_0_0_0_6.8_2.5_0_18.5 | 61.51 | 0 | 10.73 | 0 | 0 | 0 | 0 | 0 | 6.78 | 2.46 | 0 | 18.52 | 0.3 | 1474 | 2.03 |  | Bartels et al. 2013 | PEG3-base-6c |  |  | 873
staffmnkmcph_71.4_0_12.3_0_0_0_0_0_7.6_2.8_1_4.9 | 71.38 | 0 | 12.25 | 0 | 0 | 0 | 0 | 0 | 7.64 | 2.8 | 1 | 4.93 | 0.2 | 1376 | 4.52 |  | Bartels et al. 2013 | PEG3-P2-1a |  |  | 874
staffmnkmcph_71.4_0_12.3_0_0_0_0_0_7.6_2.8_1_4.9 | 71.38 | 0 | 12.25 | 0 | 0 | 0 | 0 | 0 | 7.64 | 2.8 | 1 | 4.93 | 0.2 | 1483 | 3.94 |  | Bartels et al. 2013 | PEG3-P2-1b |  |  | 875
staffmnkmcph_71.4_0_12.3_0_0_0_0_0_7.6_2.8_1_4.9 | 71.38 | 0 | 12.25 | 0 | 0 | 0 | 0 | 0 | 7.64 | 2.8 | 1 | 4.93 | 0.2 | 1529 | 3.68 |  | Bartels et al. 2013 | PEG3-P2-1c |  |  | 876
staffmnkmcph_71.8_0_12.6_0_0_0_0_0_7.8_2.8_1.4_3.6 | 71.84 | 0 | 12.6 | 0 | 0 | 0 | 0 | 0 | 7.83 | 2.8 | 1.38 | 3.55 | 0.2 | 1474 | 4.07 |  | Bartels et al. 2013 | PEG3-P3-1a |  |  | 877
staffmnkmcph_71.8_0_12.6_0_0_0_0_0_7.8_2.8_1.4_3.6 | 71.84 | 0 | 12.6 | 0 | 0 | 0 | 0 | 0 | 7.83 | 2.8 | 1.38 | 3.55 | 0.2 | 1375 | 4.62 |  | Bartels et al. 2013 | PEG3-P3-1b |  |  | 878
staffmnkmcph_71.8_0_12.6_0_0_0_0_0_7.8_2.8_1.4_3.6 | 71.84 | 0 | 12.6 | 0 | 0 | 0 | 0 | 0 | 7.83 | 2.8 | 1.38 | 3.55 | 0.2 | 1426 | 4.4 |  | Bartels et al. 2013 | PEG3-P3-1c |  |  | 879
staffmnkmcph_71.8_0_12.6_0_0_0_0_0_7.8_2.8_1.4_3.6 | 71.84 | 0 | 12.6 | 0 | 0 | 0 | 0 | 0 | 7.83 | 2.8 | 1.38 | 3.55 | 0.2 | 1528 | 3.87 |  | Bartels et al. 2013 | PEG3-P3-1d |  |  | 880
staffmnkmcph_71.8_0_12.6_0_0_0_0_0_7.8_2.8_1.4_3.6 | 71.84 | 0 | 12.6 | 0 | 0 | 0 | 0 | 0 | 7.83 | 2.8 | 1.38 | 3.55 | 0.5 | 1403 | 4.38 |  | Bartels et al. 2013 | PEG3-P3-1e |  |  | 881
staffmnkmcph_71.8_0_12.6_0_0_0_0_0_7.8_2.8_1.4_3.6 | 71.84 | 0 | 12.6 | 0 | 0 | 0 | 0 | 0 | 7.83 | 2.8 | 1.38 | 3.55 | 0.7 | 1378 | 4.55 |  | Bartels et al. 2013 | PEG3-P3-1f |  |  | 882
staffmnkmcph_67.7_0_11.9_0_0_0_0_0_7.4_2.6_1.3_9.1 | 67.73 | 0 | 11.88 | 0 | 0 | 0 | 0 | 0 | 7.38 | 2.64 | 1.3 | 9.06 | 0.3 | 1375 | 3.34 |  | Bartels et al. 2013 | PEG3-P3-3a |  |  | 883
staffmnkmcph_67.7_0_11.9_0_0_0_0_0_7.4_2.6_1.3_9.1 | 67.73 | 0 | 11.88 | 0 | 0 | 0 | 0 | 0 | 7.38 | 2.64 | 1.3 | 9.06 | 0.3 | 1480 | 2.9 |  | Bartels et al. 2013 | PEG3-P3-3b |  |  | 884
staffmnkmcph_67.7_0_11.9_0_0_0_0_0_7.4_2.6_1.3_9.1 | 67.73 | 0 | 11.88 | 0 | 0 | 0 | 0 | 0 | 7.38 | 2.64 | 1.3 | 9.06 | 0.3 | 1275 | 3.96 |  | Bartels et al. 2013 | PEG3-P3-3c |  |  | 885
staffmnkmcph_67.7_0_11.9_0_0_0_0_0_7.4_2.6_1.3_9.1 | 67.73 | 0 | 11.88 | 0 | 0 | 0 | 0 | 0 | 7.38 | 2.64 | 1.3 | 9.06 | 0.3 | 1433 | 3.13 |  | Bartels et al. 2013 | PEG3-P3-3d |  |  | 886
staffmnkmcph_61_0_10.7_0_0_0_0_0_6.7_2.4_1.2_18.1 | 61.04 | 0 | 10.71 | 0 | 0 | 0 | 0 | 0 | 6.65 | 2.38 | 1.17 | 18.05 | 0.3 | 1375 | 2.47 |  | Bartels et al. 2013 | PEG3-P3-6a |  |  | 887
staffmnkmcph_61_0_10.7_0_0_0_0_0_6.7_2.4_1.2_18.1 | 61.04 | 0 | 10.71 | 0 | 0 | 0 | 0 | 0 | 6.65 | 2.38 | 1.17 | 18.05 | 0.3 | 1273 | 2.92 |  | Bartels et al. 2013 | PEG3-P3-6b |  |  | 888
staffmnkmcph_69.5_0.4_12.7_0_0_0_3.7_7.6_4.9_1.1_0_0 | 69.48 | 0.43 | 12.67 | 0 | 0 | 0 | 3.74 | 7.6 | 4.94 | 1.14 | 0 | 0 | 0.3 | 1523 | 1.66 |  | Whittington et al. 2009 | BRD2A |  |  | 889
staffmnkmcph_69.5_0.4_12.7_0_0_0_3.7_7.6_4.9_1.1_0_0 | 69.48 | 0.43 | 12.67 | 0 | 0 | 0 | 3.74 | 7.6 | 4.94 | 1.14 | 0 | 0 | 0.3 | 1373 | 2.14 |  | Whittington et al. 2009 | BRD2B |  |  | 890
staffmnkmcph_40.6_0.2_2.4_3.8_3.9_0_47.6_3.2_0.3_0_0_0 | 40.55 | 0.16 | 2.39 | 3.82 | 3.9 | 0 | 47.59 | 3.24 | 0.27 | 0.02 | 0 | 0 | 7 | 2173 | -1.42 |  | Xie et al. 2021 | S3301 |  |  | 891 | peridotite
staffmnkmcph_40.6_0.2_2.4_2.7_6.1_0_47.6_3.2_0.3_0_0_0 | 40.55 | 0.16 | 2.39 | 2.71 | 6.12 | 0 | 47.59 | 3.24 | 0.27 | 0.02 | 0 | 0 | 11 | 2370 | -1.64 |  | Xie et al. 2021 | S3296 |  |  | 892 | peridotite
staffmnkmcph_40.6_0.2_2.4_1.6_8.4_0_47.6_3.2_0.3_0_0_0 | 40.55 | 0.16 | 2.39 | 1.56 | 8.42 | 0 | 47.59 | 3.24 | 0.27 | 0.02 | 0 | 0 | 16 | 2573 | -1.77 |  | Xie et al. 2021 | S3298 |  |  | 893 | peridotite
staffmnkmcph_40.6_0.2_2.4_0.7_10.1_0_47.6_3.2_0.3_0_0_0 | 40.55 | 0.16 | 2.39 | 0.73 | 10.09 | 0 | 47.59 | 3.24 | 0.27 | 0.02 | 0 | 0 | 21 | 2623 | -1.7 |  | Xie et al. 2021 | S3299 |  |  | 894 | peridotite
staffmnkmcph_40.6_0.2_2.4_0.4_10.7_0_47.6_3.2_0.3_0_0_0 | 40.55 | 0.16 | 2.39 | 0.44 | 10.66 | 0 | 47.59 | 3.24 | 0.27 | 0.02 | 0 | 0 | 25 | 2773 | -1.77 |  | Xie et al. 2021 | S3376 |  |  | 895 | peridotite
staffmnkmcph_47.7_3.1_6.1_25.7_0_0.6_0.5_13.8_0.7_0.2_0_1.6 | 47.69 | 3.12 | 6.11 | 25.74 | 0 | 0.55 | 0.49 | 13.8 | 0.74 | 0.15 | 0 | 1.6 | 0.1 | 1673 | 0.49 |  | Dygert et al. 2017 | 2 |  |  | 896
staffmnkmcph_47.7_3.1_6.1_25.7_0_0.6_0.5_13.8_0.7_0.2_0_1.6 | 47.69 | 3.12 | 6.11 | 25.74 | 0 | 0.55 | 0.49 | 13.8 | 0.74 | 0.15 | 0 | 1.6 | 3.3 | 1673 | 0.86 |  | Dygert et al. 2017 | 3 |  |  | 897
staffmnkmcph_47.7_3.1_6.1_25.7_0_0.6_0.5_13.8_0.7_0.2_0_1.6 | 47.69 | 3.12 | 6.11 | 25.74 | 0 | 0.55 | 0.49 | 13.8 | 0.74 | 0.15 | 0 | 1.6 | 4.1 | 1673 | 0.62 |  | Dygert et al. 2017 | 4 |  |  | 898
staffmnkmcph_47.7_3.1_6.1_25.7_0_0.6_0.5_13.8_0.7_0.2_0_1.6 | 47.69 | 3.12 | 6.11 | 25.74 | 0 | 0.55 | 0.49 | 13.8 | 0.74 | 0.15 | 0 | 1.6 | 2.2 | 1572 | 1.45 |  | Dygert et al. 2017 | 5 |  |  | 899
staffmnkmcph_47.7_3.1_6.1_25.7_0_0.6_0.5_13.8_0.7_0.2_0_1.6 | 47.69 | 3.12 | 6.11 | 25.74 | 0 | 0.55 | 0.49 | 13.8 | 0.74 | 0.15 | 0 | 1.6 | 4.4 | 1773 | 0.23 |  | Dygert et al. 2017 | 7 |  |  | 900
staffmnkmcph_47.7_3.1_6.1_25.7_0_0.6_0.5_13.8_0.7_0.2_0_1.6 | 47.69 | 3.12 | 6.11 | 25.74 | 0 | 0.55 | 0.49 | 13.8 | 0.74 | 0.15 | 0 | 1.6 | 2.2 | 1773 | 0.44 |  | Dygert et al. 2017 | 9 |  |  | 901
staffmnkmcph_47.7_3.1_6.1_25.7_0_0.6_0.5_13.8_0.7_0.2_0_1.6 | 47.69 | 3.12 | 6.11 | 25.74 | 0 | 0.55 | 0.49 | 13.8 | 0.74 | 0.15 | 0 | 1.6 | 2 | 1673 | 0.51 |  | Dygert et al. 2017 | 11 |  |  | 902
staffmnkmcph_47.7_3.1_6.1_25.7_0_0.6_0.5_13.8_0.7_0.2_0_1.6 | 47.69 | 3.12 | 6.11 | 25.74 | 0 | 0.55 | 0.49 | 13.8 | 0.74 | 0.15 | 0 | 1.6 | 2.9 | 1773 | 0.22 |  | Dygert et al. 2017 | 12 |  |  | 903
staffmnkmcph_47.7_3.1_6.1_25.7_0_0.6_0.5_13.8_0.7_0.2_0_1.6 | 47.69 | 3.12 | 6.11 | 25.74 | 0 | 0.55 | 0.49 | 13.8 | 0.74 | 0.15 | 0 | 1.6 | 1.5 | 1873 | 0.25 |  | Dygert et al. 2017 | 14 |  |  | 904
staffmnkmcph_47.7_3.1_6.1_25.7_0_0.6_0.5_13.8_0.7_0.2_0_1.6 | 47.69 | 3.12 | 6.11 | 25.74 | 0 | 0.55 | 0.49 | 13.8 | 0.74 | 0.15 | 0 | 1.6 | 1.5 | 1773 | 0.38 |  | Dygert et al. 2017 | 16 |  |  | 905
staffmnkmcph_46.6_0.2_4.4_13.4_0_0.2_26.3_8.9_0_0_0_0 | 46.59 | 0.19 | 4.43 | 13.39 | 0 | 0.16 | 26.33 | 8.91 | 0 | 0 | 0 | 0 | 1.1 | 2090 | -0.77 |  | Rai et al. 2019 | G1 |  |  | 906
staffmnkmcph_46.6_0.2_4.4_13.4_0_0.2_26.3_8.9_0_0_0_0 | 46.59 | 0.19 | 4.43 | 13.39 | 0 | 0.16 | 26.33 | 8.91 | 0 | 0 | 0 | 0 | 1.2 | 1830 | -0.06 |  | Rai et al. 2019 | G2 |  |  | 907
staffmnkmcph_46.6_0.2_4.4_13.4_0_0.2_26.3_8.9_0_0_0_0 | 46.59 | 0.19 | 4.43 | 13.39 | 0 | 0.16 | 26.33 | 8.91 | 0 | 0 | 0 | 0 | 2.1 | 1980 | -0.37 |  | Rai et al. 2019 | G3 |  |  | 908
staffmnkmcph_39.2_6.7_3.5_18.8_0_0.2_23.6_8_0.3_0_0_0 | 39.15 | 6.65 | 3.45 | 18.77 | 0 | 0.23 | 23.56 | 7.95 | 0.25 | 0 | 0 | 0 | 1.3 | 1840 | -0.24 |  | Rai et al. 2019 | O1 |  |  | 909
staffmnkmcph_34.9_12.7_2.8_21.1_0_0.3_20.4_7.6_0.2_0.1_0_0 | 34.93 | 12.67 | 2.78 | 21.05 | 0 | 0.27 | 20.37 | 7.59 | 0.23 | 0.1 | 0 | 0 | 1.3 | 1860 | -0.57 |  | Rai et al. 2019 | B1A |  |  | 910
staffmnkmcph_34.9_12.7_2.8_21.1_0_0.3_20.4_7.6_0.2_0.1_0_0 | 34.93 | 12.67 | 2.78 | 21.05 | 0 | 0.27 | 20.37 | 7.59 | 0.23 | 0.1 | 0 | 0 | 1.1 | 2080 | -0.89 |  | Rai et al. 2019 | B1B |  |  | 911
staffmnkmcph_34.9_12.7_2.8_21.1_0_0.3_20.4_7.6_0.2_0.1_0_0 | 34.93 | 12.67 | 2.78 | 21.05 | 0 | 0.27 | 20.37 | 7.59 | 0.23 | 0.1 | 0 | 0 | 2.4 | 1906 | -0.43 |  | Rai et al. 2019 | B2 |  |  | 912
staffmnkmcph_53.8_0.9_9.7_0_0_0_22.5_12_0.3_0.8_0_0 | 53.78 | 0.9 | 9.71 | 0 | 0 | 0 | 22.45 | 12.01 | 0.34 | 0.82 | 0 | 0 | 6.2 | 2273 | 0.18 |  | Mouser et al. 2021 | MMO6 |  |  | 913
staffmnkmcph_53.8_0.9_9.7_0_0_0_22.5_12_0.3_0.8_0_0 | 53.78 | 0.9 | 9.71 | 0 | 0 | 0 | 22.45 | 12.01 | 0.34 | 0.82 | 0 | 0 | 6 | 2273 | -0.22 |  | Mouser et al. 2021 | MMO1 |  |  | 914
staffmnkmcph_53.8_0.9_9.7_0_0_0_22.5_12_0.3_0.8_0_0 | 53.78 | 0.9 | 9.71 | 0 | 0 | 0 | 22.45 | 12.01 | 0.34 | 0.82 | 0 | 0 | 5.4 | 2273 | -0.05 |  | Mouser et al. 2021 | MMO17 |  |  | 915
staffmnkmcph_53.8_0.9_9.7_0_0_0_22.5_12_0.3_0.8_0_0 | 53.78 | 0.9 | 9.71 | 0 | 0 | 0 | 22.45 | 12.01 | 0.34 | 0.82 | 0 | 0 | 4.8 | 2273 | 0.45 |  | Mouser et al. 2021 | MMO16 |  |  | 916
staffmnkmcph_53.8_0.9_9.7_0_0_0_22.5_12_0.3_0.8_0_0 | 53.78 | 0.9 | 9.71 | 0 | 0 | 0 | 22.45 | 12.01 | 0.34 | 0.82 | 0 | 0 | 4 | 2273 | 0.45 |  | Mouser et al. 2021 | MMO12 |  |  | 917
staffmnkmcph_53.8_0.9_9.7_0_0_0_22.5_12_0.3_0.8_0_0 | 53.78 | 0.9 | 9.71 | 0 | 0 | 0 | 22.45 | 12.01 | 0.34 | 0.82 | 0 | 0 | 4 | 2223 | 0.65 |  | Mouser et al. 2021 | MMO7 |  |  | 918
staffmnkmcph_53.8_0.9_9.7_0_0_0_22.5_12_0.3_0.8_0_0 | 53.78 | 0.9 | 9.71 | 0 | 0 | 0 | 22.45 | 12.01 | 0.34 | 0.82 | 0 | 0 | 5.5 | 2173 | 0.04 |  | Mouser et al. 2021 | MMO2 |  |  | 919
staffmnkmcph_53.8_0.9_9.7_0_0_0_22.5_12_0.3_0.8_0_0 | 53.78 | 0.9 | 9.71 | 0 | 0 | 0 | 22.45 | 12.01 | 0.34 | 0.82 | 0 | 0 | 2.7 | 2123 | 0.83 |  | Mouser et al. 2021 | MMO9 |  |  | 920
staffmnkmcph_51.8_0.9_9.3_0_0_0_24.9_11.9_0.4_0.8_0_0 | 51.82 | 0.87 | 9.32 | 0 | 0 | 0 | 24.92 | 11.9 | 0.36 | 0.81 | 0 | 0 | 5.6 | 2073 | -0.05 |  | Mouser et al. 2021 | FMMO9 |  |  | 921
staffmnkmcph_53.8_0.9_9.7_0_0_0_22.5_12_0.3_0.8_0_0 | 53.78 | 0.9 | 9.71 | 0 | 0 | 0 | 22.45 | 12.01 | 0.34 | 0.82 | 0 | 0 | 4.2 | 2073 | 0.36 |  | Mouser et al. 2021 | FMMO8 |  |  | 922
staffmnkmcph_53.8_0.9_9.7_0_0_0_22.5_12_0.3_0.8_0_0 | 53.78 | 0.9 | 9.71 | 0 | 0 | 0 | 22.45 | 12.01 | 0.34 | 0.82 | 0 | 0 | 2.8 | 1973 | 0.2 |  | Mouser et al. 2021 | FMMO1 |  |  | 923
staffmnkmcph_53.8_0.9_9.7_0_0_0_22.5_12_0.3_0.8_0_0 | 53.78 | 0.9 | 9.71 | 0 | 0 | 0 | 22.45 | 12.01 | 0.34 | 0.82 | 0 | 0 | 2.6 | 1873 | 1.04 |  | Mouser et al. 2021 | FMMO3 |  |  | 924
staffmnkmcph_59.1_1_0_0_0_0_24.9_13.1_0.5_1.6_0_0 | 59.05 | 0.97 | 0 | 0 | 0 | 0 | 24.9 | 13.05 | 0.45 | 1.59 | 0 | 0 | 2 | 1773 | -0.2 |  | Mouser et al. 2021 | C1 |  |  | 925
staffmnkmcph_59.1_1_0_0_0_0_24.9_13.1_0.5_1.6_0_0 | 59.05 | 0.97 | 0 | 0 | 0 | 0 | 24.9 | 13.05 | 0.45 | 1.59 | 0 | 0 | 2 | 1973 | -0.77 |  | Mouser et al. 2021 | C4 |  |  | 926
staffmnkmcph_59.1_1_0_0_0_0_24.9_13.1_0.5_1.6_0_0 | 59.05 | 0.97 | 0 | 0 | 0 | 0 | 24.9 | 13.05 | 0.45 | 1.59 | 0 | 0 | 2 | 1873 | -0.37 |  | Mouser et al. 2021 | D1 |  |  | 927
staffmnkmcph_59.1_1_0_0_0_0_24.9_13.1_0.5_1.6_0_0 | 59.05 | 0.97 | 0 | 0 | 0 | 0 | 24.9 | 13.05 | 0.45 | 1.59 | 0 | 0 | 3.8 | 2173 | -1 |  | Mouser et al. 2021 | D3 |  |  | 928
staffmnkmcph_65.2_0.3_14.7_1.1_0.3_0.1_0.7_4.1_6_7.1_0_0.5 | 65.16 | 0.26 | 14.74 | 1.11 | 0.33 | 0.13 | 0.71 | 4.06 | 5.98 | 7.05 | 0 | 0.47 | 0.3 | 895 | 13.37 |  | Kleest and Webb 2021 | WPVe0.1 |  |  | 929
staffmnkmcph_65.2_0.3_14.7_1.1_0.3_0.1_0.7_4.1_6_7.1_0_0.5 | 65.16 | 0.26 | 14.74 | 1.11 | 0.33 | 0.13 | 0.71 | 4.06 | 5.98 | 7.05 | 0 | 0.47 | 0.3 | 915 | 12.57 |  | Kleest and Webb 2021 | WPVe0.1 |  |  | 930
staffmnkmcph_65.2_0.3_14.7_1.1_0.3_0.1_0.7_4.1_6_7.1_0_0.5 | 65.16 | 0.26 | 14.74 | 1.11 | 0.33 | 0.13 | 0.71 | 4.06 | 5.98 | 7.05 | 0 | 0.47 | 0.3 | 935 | 11.99 |  | Kleest and Webb 2021 | WPVe0.1 |  |  | 931
staffmnkmcph_65.2_0.3_14.7_1.1_0.3_0.1_0.7_4.1_6_7.1_0_0.5 | 65.16 | 0.26 | 14.74 | 1.11 | 0.33 | 0.13 | 0.71 | 4.06 | 5.98 | 7.05 | 0 | 0.47 | 0.3 | 956 | 11.52 |  | Kleest and Webb 2021 | WPVe0.1 |  |  | 932
staffmnkmcph_65.2_0.3_14.7_1.1_0.3_0.1_0.7_4.1_6_7.1_0_0.5 | 65.16 | 0.26 | 14.74 | 1.11 | 0.33 | 0.13 | 0.71 | 4.06 | 5.98 | 7.05 | 0 | 0.47 | 0.3 | 966 | 11.22 |  | Kleest and Webb 2021 | WPVe0.1 |  |  | 933
staffmnkmcph_65.2_0.3_14.7_1.1_0.3_0.1_0.7_4.1_6_7.1_0_0.5 | 65.16 | 0.26 | 14.74 | 1.11 | 0.33 | 0.13 | 0.71 | 4.06 | 5.98 | 7.05 | 0 | 0.47 | 0.3 | 976 | 10.82 |  | Kleest and Webb 2021 | WPVe0.1 |  |  | 934
staffmnkmcph_65.2_0.3_14.7_1.1_0.3_0.1_0.7_4.1_6_7.1_0_0.5 | 65.16 | 0.26 | 14.74 | 1.11 | 0.33 | 0.13 | 0.71 | 4.06 | 5.98 | 7.05 | 0 | 0.47 | 0.3 | 986 | 10.61 |  | Kleest and Webb 2021 | WPVe0.1 |  |  | 935
staffmnkmcph_65.2_0.3_14.7_1.1_0.3_0.1_0.7_4.1_6_7.1_0_0.5 | 65.16 | 0.26 | 14.74 | 1.11 | 0.33 | 0.13 | 0.71 | 4.06 | 5.98 | 7.05 | 0 | 0.47 | 0.3 | 1006 | 9.96 |  | Kleest and Webb 2021 | WPVe0.1 |  |  | 936
staffmnkmcph_65.2_0.3_14.7_1.1_0.3_0.1_0.7_4.1_6_7.1_0_0.5 | 65.16 | 0.26 | 14.74 | 1.11 | 0.33 | 0.13 | 0.71 | 4.06 | 5.98 | 7.05 | 0 | 0.47 | 0.3 | 1036 | 9.29 |  | Kleest and Webb 2021 | WPVe0.1 |  |  | 937
staffmnkmcph_65.1_0.3_14.7_1.2_0.3_0.1_0.7_4.1_6_7_0_0.5 | 65.11 | 0.26 | 14.73 | 1.22 | 0.31 | 0.13 | 0.71 | 4.05 | 5.97 | 7.04 | 0 | 0.47 | 0.3 | 895 | 13.38 |  | Kleest and Webb 2021 | WPVe0.2 |  |  | 938
staffmnkmcph_65.1_0.3_14.7_1.2_0.3_0.1_0.7_4.1_6_7_0_0.5 | 65.11 | 0.26 | 14.73 | 1.22 | 0.31 | 0.13 | 0.71 | 4.05 | 5.97 | 7.04 | 0 | 0.47 | 0.3 | 915 | 12.65 |  | Kleest and Webb 2021 | WPVe0.2 |  |  | 939
staffmnkmcph_65.1_0.3_14.7_1.2_0.3_0.1_0.7_4.1_6_7_0_0.5 | 65.11 | 0.26 | 14.73 | 1.22 | 0.31 | 0.13 | 0.71 | 4.05 | 5.97 | 7.04 | 0 | 0.47 | 0.3 | 935 | 11.85 |  | Kleest and Webb 2021 | WPVe0.2 |  |  | 940
staffmnkmcph_65.1_0.3_14.7_1.2_0.3_0.1_0.7_4.1_6_7_0_0.5 | 65.11 | 0.26 | 14.73 | 1.22 | 0.31 | 0.13 | 0.71 | 4.05 | 5.97 | 7.04 | 0 | 0.47 | 0.3 | 955 | 11.29 |  | Kleest and Webb 2021 | WPVe0.2 |  |  | 941
staffmnkmcph_65.1_0.3_14.7_1.2_0.3_0.1_0.7_4.1_6_7_0_0.5 | 65.11 | 0.26 | 14.73 | 1.22 | 0.31 | 0.13 | 0.71 | 4.05 | 5.97 | 7.04 | 0 | 0.47 | 0.3 | 976 | 10.84 |  | Kleest and Webb 2021 | WPVe0.2 |  |  | 942
staffmnkmcph_65.1_0.3_14.7_1.2_0.3_0.1_0.7_4.1_6_7_0_0.5 | 65.11 | 0.26 | 14.73 | 1.22 | 0.31 | 0.13 | 0.71 | 4.05 | 5.97 | 7.04 | 0 | 0.47 | 0.3 | 996 | 10.34 |  | Kleest and Webb 2021 | WPVe0.2 |  |  | 943
staffmnkmcph_65.1_0.3_14.7_1.2_0.3_0.1_0.7_4.1_6_7_0_0.5 | 65.11 | 0.26 | 14.73 | 1.22 | 0.31 | 0.13 | 0.71 | 4.05 | 5.97 | 7.04 | 0 | 0.47 | 0.3 | 1016 | 10.02 |  | Kleest and Webb 2021 | WPVe0.2 |  |  | 944
staffmnkmcph_65.1_0.3_14.7_1.2_0.3_0.1_0.7_4.1_6_7_0_0.5 | 65.11 | 0.26 | 14.73 | 1.22 | 0.31 | 0.13 | 0.71 | 4.05 | 5.97 | 7.04 | 0 | 0.47 | 0.3 | 1036 | 9.39 |  | Kleest and Webb 2021 | WPVe0.2 |  |  | 945
staffmnkmcph_65.1_0.3_14.7_1.2_0.3_0.1_0.7_4.1_6_7_0_0.5 | 65.11 | 0.26 | 14.73 | 1.22 | 0.31 | 0.13 | 0.71 | 4.05 | 5.97 | 7.04 | 0 | 0.47 | 0.3 | 1056 | 8.95 |  | Kleest and Webb 2021 | WPVe0.2 |  |  | 946
staffmnkmcph_50.1_1_12.2_2.4_0.6_0.2_10.2_15.5_4_3.4_0_0.6 | 50.07 | 0.95 | 12.17 | 2.41 | 0.59 | 0.23 | 10.17 | 15.49 | 3.95 | 3.37 | 0 | 0.59 | 0.3 | 885 | 13.2 |  | Kleest and Webb 2021 | PR-Leu-0.5Fe0.1 |  |  | 947
staffmnkmcph_50.1_1_12.2_2.4_0.6_0.2_10.2_15.5_4_3.4_0_0.6 | 50.07 | 0.95 | 12.17 | 2.41 | 0.59 | 0.23 | 10.17 | 15.49 | 3.95 | 3.37 | 0 | 0.59 | 0.3 | 895 | 12.78 |  | Kleest and Webb 2021 | PR-Leu-0.5Fe0.1 |  |  | 948
staffmnkmcph_50.1_1_12.2_2.4_0.6_0.2_10.2_15.5_4_3.4_0_0.6 | 50.07 | 0.95 | 12.17 | 2.41 | 0.59 | 0.23 | 10.17 | 15.49 | 3.95 | 3.37 | 0 | 0.59 | 0.3 | 905 | 12.34 |  | Kleest and Webb 2021 | PR-Leu-0.5Fe0.1 |  |  | 949
staffmnkmcph_50.1_1_12.2_2.4_0.6_0.2_10.2_15.5_4_3.4_0_0.6 | 50.07 | 0.95 | 12.17 | 2.41 | 0.59 | 0.23 | 10.17 | 15.49 | 3.95 | 3.37 | 0 | 0.59 | 0.3 | 915 | 11.8 |  | Kleest and Webb 2021 | PR-Leu-0.5Fe0.1 |  |  | 950
staffmnkmcph_50.1_1_12.2_2.4_0.6_0.2_10.2_15.5_4_3.4_0_0.6 | 50.07 | 0.95 | 12.17 | 2.41 | 0.59 | 0.23 | 10.17 | 15.49 | 3.95 | 3.37 | 0 | 0.59 | 0.3 | 925 | 11.34 |  | Kleest and Webb 2021 | PR-Leu-0.5Fe0.1 |  |  | 951
staffmnkmcph_50.1_1_12.2_2.4_0.6_0.2_10.2_15.5_4_3.4_0_0.6 | 50.07 | 0.95 | 12.17 | 2.41 | 0.59 | 0.23 | 10.17 | 15.49 | 3.95 | 3.37 | 0 | 0.59 | 0.3 | 935 | 10.82 |  | Kleest and Webb 2021 | PR-Leu-0.5Fe0.1 |  |  | 952
staffmnkmcph_50.1_1_12.2_2.4_0.6_0.2_10.2_15.5_4_3.4_0_0.6 | 50.07 | 0.95 | 12.17 | 2.41 | 0.59 | 0.23 | 10.17 | 15.49 | 3.95 | 3.37 | 0 | 0.59 | 0.3 | 946 | 10.42 |  | Kleest and Webb 2021 | PR-Leu-0.5Fe0.1 |  |  | 953
staffmnkmcph_50.1_1_12.2_2.4_0.6_0.2_10.2_15.5_4_3.4_0_0.6 | 50.07 | 0.95 | 12.17 | 2.41 | 0.59 | 0.23 | 10.17 | 15.49 | 3.95 | 3.37 | 0 | 0.59 | 0.3 | 956 | 10.01 |  | Kleest and Webb 2021 | PR-Leu-0.5Fe0.1 |  |  | 954
staffmnkmcph_50.1_1_12.2_2.4_0.6_0.2_10.2_15.5_4_3.4_0_0.6 | 50.07 | 0.95 | 12.17 | 2.41 | 0.59 | 0.23 | 10.17 | 15.49 | 3.95 | 3.37 | 0 | 0.59 | 0.3 | 966 | 9.65 |  | Kleest and Webb 2021 | PR-Leu-0.5Fe0.1 |  |  | 955
staffmnkmcph_50.1_1_12.2_2.4_0.6_0.2_10.2_15.5_4_3.4_0_0.6 | 50.07 | 0.95 | 12.17 | 2.41 | 0.59 | 0.23 | 10.17 | 15.49 | 3.95 | 3.37 | 0 | 0.59 | 0.3 | 976 | 9.34 |  | Kleest and Webb 2021 | PR-Leu-0.5Fe0.1 |  |  | 956
staffmnkmcph_50.1_1_12.2_2.4_0.6_0.2_10.2_15.5_4_3.4_0_0.6 | 50.07 | 0.95 | 12.17 | 2.41 | 0.59 | 0.23 | 10.17 | 15.49 | 3.95 | 3.37 | 0 | 0.59 | 0.3 | 986 | 8.96 |  | Kleest and Webb 2021 | PR-Leu-0.5Fe0.1 |  |  | 957
staffmnkmcph_50.1_1_12.2_2.4_0.6_0.2_10.2_15.5_4_3.4_0_0.6 | 50.07 | 0.95 | 12.17 | 2.36 | 0.6 | 0.23 | 10.17 | 15.49 | 3.95 | 3.37 | 0 | 0.63 | 0.3 | 885 | 12.98 |  | Kleest and Webb 2021 | PR-Leu-0.5Fe0.2 |  |  | 958
staffmnkmcph_50.1_1_12.2_2.4_0.6_0.2_10.2_15.5_4_3.4_0_0.6 | 50.07 | 0.95 | 12.17 | 2.36 | 0.6 | 0.23 | 10.17 | 15.49 | 3.95 | 3.37 | 0 | 0.63 | 0.3 | 900 | 12.45 |  | Kleest and Webb 2021 | PR-Leu-0.5Fe0.2 |  |  | 959
staffmnkmcph_50.1_1_12.2_2.4_0.6_0.2_10.2_15.5_4_3.4_0_0.6 | 50.07 | 0.95 | 12.17 | 2.36 | 0.6 | 0.23 | 10.17 | 15.49 | 3.95 | 3.37 | 0 | 0.63 | 0.3 | 915 | 11.74 |  | Kleest and Webb 2021 | PR-Leu-0.5Fe0.2 |  |  | 960
staffmnkmcph_50.1_1_12.2_2.4_0.6_0.2_10.2_15.5_4_3.4_0_0.6 | 50.07 | 0.95 | 12.17 | 2.36 | 0.6 | 0.23 | 10.17 | 15.49 | 3.95 | 3.37 | 0 | 0.63 | 0.3 | 925 | 11.3 |  | Kleest and Webb 2021 | PR-Leu-0.5Fe0.2 |  |  | 961
staffmnkmcph_50.1_1_12.2_2.4_0.6_0.2_10.2_15.5_4_3.4_0_0.6 | 50.07 | 0.95 | 12.17 | 2.36 | 0.6 | 0.23 | 10.17 | 15.49 | 3.95 | 3.37 | 0 | 0.63 | 0.3 | 935 | 10.84 |  | Kleest and Webb 2021 | PR-Leu-0.5Fe0.2 |  |  | 962
staffmnkmcph_50.1_1_12.2_2.4_0.6_0.2_10.2_15.5_4_3.4_0_0.6 | 50.07 | 0.95 | 12.17 | 2.36 | 0.6 | 0.23 | 10.17 | 15.49 | 3.95 | 3.37 | 0 | 0.63 | 0.3 | 946 | 10.41 |  | Kleest and Webb 2021 | PR-Leu-0.5Fe0.2 |  |  | 963
staffmnkmcph_50.1_1_12.2_2.4_0.6_0.2_10.2_15.5_4_3.4_0_0.6 | 50.07 | 0.95 | 12.17 | 2.36 | 0.6 | 0.23 | 10.17 | 15.49 | 3.95 | 3.37 | 0 | 0.63 | 0.3 | 956 | 10.08 |  | Kleest and Webb 2021 | PR-Leu-0.5Fe0.2 |  |  | 964
staffmnkmcph_50.1_1_12.2_2.4_0.6_0.2_10.2_15.5_4_3.4_0_0.6 | 50.07 | 0.95 | 12.17 | 2.36 | 0.6 | 0.23 | 10.17 | 15.49 | 3.95 | 3.37 | 0 | 0.63 | 0.3 | 966 | 9.69 |  | Kleest and Webb 2021 | PR-Leu-0.5Fe0.2 |  |  | 965
staffmnkmcph_50.1_1_12.2_2.4_0.6_0.2_10.2_15.5_4_3.4_0_0.6 | 50.07 | 0.95 | 12.17 | 2.36 | 0.6 | 0.23 | 10.17 | 15.49 | 3.95 | 3.37 | 0 | 0.63 | 0.3 | 976 | 9.32 |  | Kleest and Webb 2021 | PR-Leu-0.5Fe0.2 |  |  | 966
staffmnkmcph_50.1_1_12.2_2.4_0.6_0.2_10.2_15.5_4_3.4_0_0.6 | 50.07 | 0.95 | 12.17 | 2.36 | 0.6 | 0.23 | 10.17 | 15.49 | 3.95 | 3.37 | 0 | 0.63 | 0.3 | 986 | 9.06 |  | Kleest and Webb 2021 | PR-Leu-0.5Fe0.2 |  |  | 967
staffmnkmcph_54.6_0.7_9.9_3.3_5.4_0.1_8.7_11.4_5.3_2.5_0.2_0.7 | 54.58 | 0.65 | 9.9 | 3.32 | 5.44 | 0.11 | 8.71 | 11.38 | 5.28 | 2.5 | 0.18 | 0.65 | 0.5 | 1523 | 2.32 |  | Misiti et al. 2011 | MINad1_ 1 |  |  | 968
staffmnkmcph_54.6_0.7_9.9_3.3_5.5_0.1_8.7_11.4_5.3_2.5_0.2_0.7 | 54.58 | 0.65 | 9.9 | 3.29 | 5.51 | 0.11 | 8.71 | 11.38 | 5.28 | 2.5 | 0.18 | 0.65 | 0.5 | 1573 | 1.88 |  | Misiti et al. 2011 | MINad1_ 2 |  |  | 969
staffmnkmcph_54.6_0.7_9.9_3.3_5.6_0.1_8.7_11.4_5.3_2.5_0.2_0.7 | 54.58 | 0.65 | 9.9 | 3.26 | 5.57 | 0.11 | 8.71 | 11.38 | 5.28 | 2.5 | 0.18 | 0.65 | 0.5 | 1623 | 1.58 |  | Misiti et al. 2011 | MINad1_ 3 |  |  | 970
staffmnkmcph_54.6_0.7_9.9_3.2_5.6_0.1_8.7_11.4_5.3_2.5_0.2_0.7 | 54.58 | 0.65 | 9.9 | 3.23 | 5.64 | 0.11 | 8.71 | 11.38 | 5.28 | 2.5 | 0.18 | 0.65 | 0.5 | 1673 | 0.93 |  | Misiti et al. 2011 | MINad1_ 4 |  |  | 971
staffmnkmcph_61.3_0.7_12.1_3.6_4.9_0.1_4_6.9_4.5_3.3_0.3_0.8 | 61.29 | 0.73 | 12.13 | 3.56 | 4.89 | 0.12 | 4.04 | 6.87 | 4.46 | 3.26 | 0.3 | 0.8 | 0.5 | 1523 | 2.79 |  | Misiti et al. 2011 | FRd1_ 1 |  |  | 972
staffmnkmcph_61.3_0.7_12.1_3.5_5_0.1_4_6.9_4.5_3.3_0.3_0.8 | 61.29 | 0.73 | 12.13 | 3.53 | 4.96 | 0.12 | 4.04 | 6.87 | 4.46 | 3.26 | 0.3 | 0.8 | 0.5 | 1573 | 2.4 |  | Misiti et al. 2011 | FRd1_ 2 |  |  | 973
staffmnkmcph_61.3_0.7_12.1_3.5_5_0.1_4_6.9_4.5_3.3_0.3_0.8 | 61.29 | 0.73 | 12.13 | 3.49 | 5.02 | 0.12 | 4.04 | 6.87 | 4.46 | 3.26 | 0.3 | 0.8 | 0.5 | 1623 | 2.23 |  | Misiti et al. 2011 | FRd1_ 3 |  |  | 974
staffmnkmcph_61.3_0.7_12.1_3.5_5.1_0.1_4_6.9_4.5_3.3_0.3_0.8 | 61.29 | 0.73 | 12.13 | 3.46 | 5.08 | 0.12 | 4.04 | 6.87 | 4.46 | 3.26 | 0.3 | 0.8 | 0.5 | 1673 | 1.78 |  | Misiti et al. 2011 | FRd1_ 4 |  |  | 975
staffmnkmcph_52.2_0.7_9.6_2.7_4_0.1_8.6_11_2.2_2.5_0.2_8.3 | 52.22 | 0.65 | 9.62 | 2.74 | 3.95 | 0.1 | 8.58 | 10.97 | 2.24 | 2.46 | 0.19 | 8.25 | 0.5 | 1423 | 1.72 |  | Misiti et al. 2011 | MINah2_ 1 |  |  | 976
staffmnkmcph_52.2_0.7_9.6_2.7_4_0.1_8.6_11_2.2_2.5_0.2_8.3 | 52.22 | 0.65 | 9.62 | 2.71 | 4.01 | 0.1 | 8.58 | 10.97 | 2.24 | 2.46 | 0.19 | 8.25 | 0.5 | 1473 | 1.4 |  | Misiti et al. 2011 | MINah2_ 2 |  |  | 977
staffmnkmcph_52.2_0.7_9.6_2.7_4_0.1_8.6_11_2.2_2.5_0.2_8.3 | 52.22 | 0.65 | 9.62 | 2.71 | 4.01 | 0.1 | 8.58 | 10.97 | 2.24 | 2.46 | 0.19 | 8.25 | 0.5 | 1473 | 1.77 |  | Misiti et al. 2011 | MINah2_ 5 |  |  | 978
staffmnkmcph_52.2_0.7_9.6_2.7_4.1_0.1_8.6_11_2.2_2.5_0.2_8.3 | 52.22 | 0.65 | 9.62 | 2.68 | 4.07 | 0.1 | 8.58 | 10.97 | 2.24 | 2.46 | 0.19 | 8.25 | 0.5 | 1523 | 1.03 |  | Misiti et al. 2011 | MINah2_ 3 |  |  | 979
staffmnkmcph_52.2_0.7_9.6_2.7_4.1_0.1_8.6_11_2.2_2.5_0.2_8.3 | 52.22 | 0.65 | 9.62 | 2.68 | 4.07 | 0.1 | 8.58 | 10.97 | 2.24 | 2.46 | 0.19 | 8.25 | 0.5 | 1523 | 0.72 |  | Misiti et al. 2011 | MINah2_ 4 |  |  | 980
staffmnkmcph_54.2_0.7_10.4_3_4.7_0.1_3.7_5.9_4_3.1_0.3_12.4 | 54.15 | 0.66 | 10.38 | 2.95 | 4.71 | 0.14 | 3.71 | 5.87 | 4.03 | 3.08 | 0.27 | 12.41 | 0.5 | 1423 | 1.14 |  | Misiti et al. 2011 | FRh2_ 1 |  |  | 981
staffmnkmcph_54.2_0.7_10.4_2.9_4.8_0.1_3.7_5.9_4_3.1_0.3_12.4 | 54.15 | 0.66 | 10.38 | 2.91 | 4.77 | 0.14 | 3.71 | 5.87 | 4.03 | 3.08 | 0.27 | 12.41 | 0.5 | 1473 | 1.1 |  | Misiti et al. 2011 | FRh2_ 2 |  |  | 982
staffmnkmcph_54.2_0.7_10.4_2.9_4.8_0.1_3.7_5.9_4_3.1_0.3_12.4 | 54.15 | 0.66 | 10.38 | 2.91 | 4.77 | 0.14 | 3.71 | 5.87 | 4.03 | 3.08 | 0.27 | 12.41 | 0.5 | 1473 | 1 |  | Misiti et al. 2011 | FRh2_ 5 |  |  | 983
staffmnkmcph_54.2_0.7_10.4_2.9_4.8_0.1_3.7_5.9_4_3.1_0.3_12.4 | 54.15 | 0.66 | 10.38 | 2.88 | 4.84 | 0.14 | 3.71 | 5.87 | 4.03 | 3.08 | 0.27 | 12.41 | 0.5 | 1523 | 0.65 |  | Misiti et al. 2011 | FRh2_ 3 |  |  | 984
staffmnkmcph_54.2_0.7_10.4_2.9_4.8_0.1_3.7_5.9_4_3.1_0.3_12.4 | 54.15 | 0.66 | 10.38 | 2.88 | 4.84 | 0.14 | 3.71 | 5.87 | 4.03 | 3.08 | 0.27 | 12.41 | 0.5 | 1523 | 0.35 |  | Misiti et al. 2011 | FRh2_ 4 |  |  | 985
staffmnkmcph_50_0.6_9_3.3_5.1_0.1_8_10.3_2.1_2.3_0.2_11.6 | 49.99 | 0.63 | 9.02 | 3.3 | 5.08 | 0.08 | 8 | 10.33 | 2.06 | 2.31 | 0.19 | 11.56 | 0.5 | 1423 | 1.53 |  | Misiti et al. 2011 | MINah1_ 1 |  |  | 986
staffmnkmcph_50_0.6_9_3.3_5.2_0.1_8_10.3_2.1_2.3_0.2_11.6 | 49.99 | 0.63 | 9.02 | 3.27 | 5.16 | 0.08 | 8 | 10.33 | 2.06 | 2.31 | 0.19 | 11.56 | 0.5 | 1473 | 1.25 |  | Misiti et al. 2011 | MINah1_ 2 |  |  | 987
staffmnkmcph_50_0.6_9_3.2_5.2_0.1_8_10.3_2.1_2.3_0.2_11.6 | 49.99 | 0.63 | 9.02 | 3.23 | 5.23 | 0.08 | 8 | 10.33 | 2.06 | 2.31 | 0.19 | 11.56 | 0.5 | 1523 | 0.99 |  | Misiti et al. 2011 | MINah1_ 3 |  |  | 988
staffmnkmcph_50_0.6_9_3.2_5.2_0.1_8_10.3_2.1_2.3_0.2_11.6 | 49.99 | 0.63 | 9.02 | 3.23 | 5.23 | 0.08 | 8 | 10.33 | 2.06 | 2.31 | 0.19 | 11.56 | 0.5 | 1523 | 0.69 |  | Misiti et al. 2011 | MINah1_ 4 |  |  | 989
staffmnkmcph_54.3_0.6_10.8_3.2_4.9_0.2_3.6_6.2_4_2.9_0.3_11.5 | 54.32 | 0.64 | 10.76 | 3.18 | 4.94 | 0.15 | 3.57 | 6.19 | 4.01 | 2.92 | 0.27 | 11.52 | 0.5 | 1423 | 1.27 |  | Misiti et al. 2011 | FRh4_ 1 |  |  | 990
staffmnkmcph_54.3_0.6_10.8_3.1_5_0.2_3.6_6.2_4_2.9_0.3_11.5 | 54.32 | 0.64 | 10.76 | 3.14 | 5.02 | 0.15 | 3.57 | 6.19 | 4.01 | 2.92 | 0.27 | 11.52 | 0.5 | 1473 | 0.71 |  | Misiti et al. 2011 | FRh4_ 2 |  |  | 991
staffmnkmcph_54.3_0.6_10.8_3.1_5.1_0.2_3.6_6.2_4_2.9_0.3_11.5 | 54.32 | 0.64 | 10.76 | 3.11 | 5.09 | 0.15 | 3.57 | 6.19 | 4.01 | 2.92 | 0.27 | 11.52 | 0.5 | 1523 | 0.68 |  | Misiti et al. 2011 | FRh4_ 3 |  |  | 992
staffmnkmcph_54.3_0.6_10.8_3.1_5.1_0.2_3.6_6.2_4_2.9_0.3_11.5 | 54.32 | 0.64 | 10.76 | 3.11 | 5.09 | 0.15 | 3.57 | 6.19 | 4.01 | 2.92 | 0.27 | 11.52 | 0.5 | 1523 | 0.39 |  | Misiti et al. 2011 | FRh4_ 4 |  |  | 993
staffmnkmcph_53.4_0.7_11_4.5_5.5_0.1_10_13.2_2.7_1.4_0.3_0.1 | 53.36 | 0.73 | 11.02 | 4.46 | 5.46 | 0.14 | 9.97 | 13.22 | 2.65 | 1.4 | 0.26 | 0.07 | 0.5 | 1423 | 2.16 |  | Misiti et al. 2009 | SPZ145 |  |  | 994
staffmnkmcph_53.4_0.7_11_4.4_5.6_0.1_10_13.2_2.7_1.4_0.3_0.1 | 53.36 | 0.73 | 11.02 | 4.41 | 5.55 | 0.14 | 9.97 | 13.22 | 2.65 | 1.4 | 0.26 | 0.07 | 0.5 | 1473 | 1.89 |  | Misiti et al. 2009 | SPZ128 |  |  | 995
staffmnkmcph_53.4_0.7_11_4_6.3_0.1_10_13.2_2.7_1.4_0.3_0.1 | 53.36 | 0.73 | 11.02 | 4.02 | 6.33 | 0.14 | 9.97 | 13.22 | 2.65 | 1.4 | 0.26 | 0.07 | 2 | 1473 | 2.15 |  | Misiti et al. 2009 | SPZ144 |  |  | 996
staffmnkmcph_53.4_0.7_11_4.5_5.5_0.1_10_13.2_2.7_1.4_0.3_0.1 | 53.36 | 0.73 | 11.02 | 4.46 | 5.46 | 0.14 | 9.97 | 13.22 | 2.65 | 1.4 | 0.26 | 0.07 | 0.5 | 1423 | 2.64 |  | Misiti et al. 2009 | SPZ143 |  |  | 997
staffmnkmcph_53.4_0.7_11_4.4_5.6_0.1_10_13.2_2.7_1.4_0.3_0.1 | 53.36 | 0.73 | 11.02 | 4.41 | 5.55 | 0.14 | 9.97 | 13.22 | 2.65 | 1.4 | 0.26 | 0.07 | 0.5 | 1473 | 2.22 |  | Misiti et al. 2009 | SPZ142 |  |  | 998
staffmnkmcph_53.4_0.7_11_4.3_5.9_0.1_10_13.2_2.7_1.4_0.3_0.1 | 53.36 | 0.73 | 11.02 | 4.26 | 5.86 | 0.14 | 9.97 | 13.22 | 2.65 | 1.4 | 0.26 | 0.07 | 0.5 | 1673 | 0.89 |  | Misiti et al. 2009 | SPZ154 |  |  | 999
staffmnkmcph_50.7_0.7_10.5_4_5.6_0.1_9.5_12.6_2.5_1.3_0.2_5.1 | 50.66 | 0.69 | 10.46 | 4.04 | 5.56 | 0.14 | 9.47 | 12.55 | 2.52 | 1.33 | 0.24 | 5.12 | 0.5 | 1473 | 1.38 |  | Misiti et al. 2009 | SPZ2177 |  |  | 1000
staffmnkmcph_50.7_0.7_10.5_4_5.6_0.1_9.5_12.6_2.5_1.3_0.2_5.1 | 50.66 | 0.69 | 10.46 | 4 | 5.64 | 0.14 | 9.47 | 12.55 | 2.52 | 1.33 | 0.24 | 5.12 | 0.5 | 1523 | 1.2 |  | Misiti et al. 2009 | SPZ2178 |  |  | 1001
staffmnkmcph_50.7_0.7_10.5_4_5.7_0.1_9.5_12.6_2.5_1.3_0.2_5.1 | 50.66 | 0.69 | 10.46 | 3.96 | 5.72 | 0.14 | 9.47 | 12.55 | 2.52 | 1.33 | 0.24 | 5.12 | 0.5 | 1573 | 0.84 |  | Misiti et al. 2009 | SPZ2179 |  |  | 1002
staffmnkmcph_48.4_0.7_10_3.8_5.5_0.1_9.1_12_2.4_1.3_0.2_9.4 | 48.4 | 0.66 | 9.99 | 3.79 | 5.46 | 0.13 | 9.05 | 11.99 | 2.4 | 1.27 | 0.23 | 9.36 | 0.5 | 1423 | 0.76 |  | Misiti et al. 2009 | SPZ3169 |  |  | 1003
staffmnkmcph_48.4_0.7_10_3.8_5.5_0.1_9.1_12_2.4_1.3_0.2_9.4 | 48.4 | 0.66 | 9.99 | 3.75 | 5.54 | 0.13 | 9.05 | 11.99 | 2.4 | 1.27 | 0.23 | 9.36 | 0.5 | 1473 | 0.23 |  | Misiti et al. 2009 | SPZ3175 |  |  | 1004
staffmnkmcph_48.4_0.7_10_3.7_5.6_0.1_9.1_12_2.4_1.3_0.2_9.4 | 48.4 | 0.66 | 9.99 | 3.71 | 5.62 | 0.13 | 9.05 | 11.99 | 2.4 | 1.27 | 0.23 | 9.36 | 0.5 | 1523 | 0.6 |  | Misiti et al. 2009 | SPZ3173 |  |  | 1005
staffmnkmcph_46.5_0.6_9.6_3.6_5.3_0.1_8.7_11.5_2.3_1.2_0.2_12.9 | 46.53 | 0.63 | 9.61 | 3.6 | 5.33 | 0.13 | 8.7 | 11.53 | 2.31 | 1.22 | 0.22 | 12.87 | 0.5 | 1373 | 0.61 |  | Misiti et al. 2009 | SPZ1172 |  |  | 1006
staffmnkmcph_46.5_0.6_9.6_3.6_5.4_0.1_8.7_11.5_2.3_1.2_0.2_12.9 | 46.53 | 0.63 | 9.61 | 3.56 | 5.42 | 0.13 | 8.7 | 11.53 | 2.31 | 1.22 | 0.22 | 12.87 | 0.5 | 1423 | 0.98 |  | Misiti et al. 2009 | SPZ1170 |  |  | 1007
staffmnkmcph_46.5_0.6_9.6_3.5_5.5_0.1_8.7_11.5_2.3_1.2_0.2_12.9 | 46.53 | 0.63 | 9.61 | 3.52 | 5.5 | 0.13 | 8.7 | 11.53 | 2.31 | 1.22 | 0.22 | 12.87 | 0.5 | 1473 | 0.23 |  | Misiti et al. 2009 | SPZ1174 |  |  | 1008
staffmnkmcph_51.7_2_7.7_7.8_3.1_0.2_14.5_12_2.3_0.3_0_0 | 51.66 | 2.02 | 7.65 | 7.79 | 3.05 | 0.21 | 14.46 | 12.04 | 2.33 | 0.32 | 0 | 0 | 1.5 | 1623 | 0.6 |  | Kushiro et al. 1976 | 0 |  |  | 1009
staffmnkmcph_51.7_2_7.7_7.7_3.2_0.2_14.5_12_2.3_0.3_0_0 | 51.66 | 2.02 | 7.65 | 7.74 | 3.16 | 0.21 | 14.46 | 12.04 | 2.33 | 0.32 | 0 | 0 | 1.5 | 1648 | 0.4 |  | Kushiro et al. 1976 | 0 |  |  | 1010
staffmnkmcph_51.7_2_7.7_7.6_3.5_0.2_14.5_12_2.3_0.3_0_0 | 51.66 | 2.02 | 7.65 | 7.58 | 3.49 | 0.21 | 14.46 | 12.04 | 2.33 | 0.32 | 0 | 0 | 2 | 1648 | 0.4 |  | Kushiro et al. 1976 | 0 |  |  | 1011
staffmnkmcph_51.7_2_7.7_7.5_3.6_0.2_14.5_12_2.3_0.3_0_0 | 51.66 | 2.02 | 7.65 | 7.52 | 3.6 | 0.21 | 14.46 | 12.04 | 2.33 | 0.32 | 0 | 0 | 2 | 1673 | 0.18 |  | Kushiro et al. 1976 | 0 |  |  | 1012
staffmnkmcph_51.7_2_7.7_6.9_4.8_0.2_14.5_12_2.3_0.3_0_0 | 51.66 | 2.02 | 7.65 | 6.94 | 4.77 | 0.21 | 14.46 | 12.04 | 2.33 | 0.32 | 0 | 0 | 3 | 1773 | -0.1 |  | Kushiro et al. 1976 | 0 |  |  | 1013
staffmnkmcph_59.2_0.5_10.1_4.4_1.3_0.1_5.7_6.9_3.9_3.5_0.1_4.3 | 59.18 | 0.49 | 10.06 | 4.41 | 1.3 | 0.12 | 5.67 | 6.87 | 3.93 | 3.51 | 0.13 | 4.34 | 0.2 | 1473 | 1.52 |  | Davi et al. 2009 | LatE |  |  | 1014
staffmnkmcph_57.6_0.5_9.5_4.1_1.2_0.1_6.1_8.1_3.7_3.2_0_5.9 | 57.63 | 0.49 | 9.5 | 4.09 | 1.15 | 0.11 | 6.06 | 8.08 | 3.74 | 3.22 | 0 | 5.92 | 0.2 | 1473 | 1.62 |  | Davi et al. 2009 | LatG1 |  |  | 1015
staffmnkmcph_57.6_0.5_9.5_4.1_1.2_0.1_6.1_8.1_3.7_3.2_0_5.9 | 57.63 | 0.49 | 9.5 | 4.09 | 1.15 | 0.11 | 6.06 | 8.08 | 3.74 | 3.22 | 0 | 5.92 | 0.2 | 1473 | 1.72 |  | Davi et al. 2009 | LatG2 |  |  | 1016
staffmnkmcph_57.6_0.5_9.5_4.1_1.2_0.1_6.1_8.1_3.7_3.2_0_5.9 | 57.63 | 0.49 | 9.5 | 4.09 | 1.15 | 0.11 | 6.06 | 8.08 | 3.74 | 3.22 | 0 | 5.92 | 0.2 | 1473 | 1.66 |  | Davi et al. 2009 | LatG3 |  |  | 1017
staffmnkmcph_57.9_0.5_9.8_5.5_0.7_0.1_5.5_6.7_3.8_3.4_0.1_5.9 | 57.88 | 0.48 | 9.83 | 5.48 | 0.68 | 0.11 | 5.54 | 6.72 | 3.84 | 3.43 | 0.12 | 5.87 | 0.2 | 1473 | 1.92 |  | Davi et al. 2009 | LatA |  |  | 1018
staffmnkmcph_55.9_0.5_9.2_4.4_0.9_0.1_6_7.7_3.5_3.2_0_8.6 | 55.88 | 0.47 | 9.17 | 4.38 | 0.94 | 0.14 | 6.03 | 7.69 | 3.51 | 3.24 | 0 | 8.56 | 0.2 | 1473 | 1.23 |  | Davi et al. 2009 | LatI1 |  |  | 1019
staffmnkmcph_55.9_0.5_9.2_4.4_0.9_0.1_6_7.7_3.5_3.2_0_8.6 | 55.88 | 0.47 | 9.17 | 4.38 | 0.94 | 0.14 | 6.03 | 7.69 | 3.51 | 3.24 | 0 | 8.56 | 0.2 | 1473 | 1.33 |  | Davi et al. 2009 | LatI2 |  |  | 1020
staffmnkmcph_55.9_0.5_9.2_4.4_0.9_0.1_6_7.7_3.5_3.2_0_8.6 | 55.88 | 0.47 | 9.17 | 4.38 | 0.94 | 0.14 | 6.03 | 7.69 | 3.51 | 3.24 | 0 | 8.56 | 0.2 | 1373 | 1.92 |  | Davi et al. 2009 | LatI3 |  |  | 1021
staffmnkmcph_55.9_0.5_9.2_4.4_0.9_0.1_6_7.7_3.5_3.2_0_8.6 | 55.88 | 0.47 | 9.17 | 4.38 | 0.94 | 0.14 | 6.03 | 7.69 | 3.51 | 3.24 | 0 | 8.56 | 0.2 | 1373 | 2.22 |  | Davi et al. 2009 | LatI4 |  |  | 1022
staffmnkmcph_55.2_0.5_9_3.9_1.1_0.1_6_7.4_3.6_3.1_0_10.3 | 55.19 | 0.46 | 9 | 3.9 | 1.05 | 0.12 | 5.96 | 7.38 | 3.55 | 3.1 | 0 | 10.29 | 0.2 | 1473 | 0.91 |  | Davi et al. 2009 | LatH1 |  |  | 1023
staffmnkmcph_55.2_0.5_9_3.9_1.1_0.1_6_7.4_3.6_3.1_0_10.3 | 55.19 | 0.46 | 9 | 3.9 | 1.05 | 0.12 | 5.96 | 7.38 | 3.55 | 3.1 | 0 | 10.29 | 0.2 | 1373 | 1.56 |  | Davi et al. 2009 | LatH2 |  |  | 1024
staffmnkmcph_53.2_0.4_9_4.1_1.1_0.1_5.1_6.2_3.5_3.2_0.1_13.9 | 53.21 | 0.44 | 9.04 | 4.09 | 1.1 | 0.1 | 5.09 | 6.18 | 3.53 | 3.16 | 0.11 | 13.93 | 0.2 | 1373 | 1.68 |  | Davi et al. 2009 | LatC |  |  | 1025
staffmnkmcph_66.7_0.6_10.6_3.9_1_0.2_5.2_5.8_5.2_1.2_0_0 | 66.65 | 0.61 | 10.62 | 3.93 | 1.04 | 0.23 | 5.21 | 5.84 | 5.22 | 1.18 | 0 | 0 | 0.4 | 1623 | 2.63 |  | Dunn and Scarfe 1986 | 38-1 |  |  | 1026
staffmnkmcph_66.7_0.6_10.6_3.9_1_0.2_5.2_5.8_5.2_1.2_0_0 | 66.65 | 0.61 | 10.62 | 3.93 | 1.04 | 0.23 | 5.21 | 5.84 | 5.22 | 1.18 | 0 | 0 | 0.4 | 1623 | 2.48 |  | Dunn and Scarfe 1986 | 38-2 |  |  | 1027
staffmnkmcph_66.7_0.6_10.6_3.9_1_0.2_5.2_5.8_5.2_1.2_0_0 | 66.65 | 0.61 | 10.62 | 3.93 | 1.04 | 0.23 | 5.21 | 5.84 | 5.22 | 1.18 | 0 | 0 | 0.4 | 1623 | 2.42 |  | Dunn and Scarfe 1986 | 38-3 |  |  | 1028
staffmnkmcph_66.7_0.6_10.6_3.9_1_0.2_5.2_5.8_5.2_1.2_0_0 | 66.65 | 0.61 | 10.62 | 3.93 | 1.04 | 0.23 | 5.21 | 5.84 | 5.22 | 1.18 | 0 | 0 | 0.4 | 1623 | 2.72 |  | Dunn and Scarfe 1986 | 35-1 |  |  | 1029
staffmnkmcph_66.7_0.6_10.6_3.9_1_0.2_5.2_5.8_5.2_1.2_0_0 | 66.65 | 0.61 | 10.62 | 3.93 | 1.04 | 0.23 | 5.21 | 5.84 | 5.22 | 1.18 | 0 | 0 | 0.4 | 1623 | 2.69 |  | Dunn and Scarfe 1986 | 35-2 |  |  | 1030
staffmnkmcph_66.7_0.6_10.6_3.9_1_0.2_5.2_5.8_5.2_1.2_0_0 | 66.65 | 0.61 | 10.62 | 3.93 | 1.04 | 0.23 | 5.21 | 5.84 | 5.22 | 1.18 | 0 | 0 | 0.4 | 1623 | 2.57 |  | Dunn and Scarfe 1986 | 35-3 |  |  | 1031
staffmnkmcph_66.7_0.6_10.6_3.9_1_0.2_5.2_5.8_5.2_1.2_0_0 | 66.65 | 0.61 | 10.62 | 3.93 | 1.04 | 0.23 | 5.21 | 5.84 | 5.22 | 1.18 | 0 | 0 | 0.4 | 1623 | 2.64 |  | Dunn and Scarfe 1986 | 35-4 |  |  | 1032
staffmnkmcph_66.7_0.6_10.6_3.9_1_0.2_5.2_5.8_5.2_1.2_0_0 | 66.65 | 0.61 | 10.62 | 3.93 | 1.04 | 0.23 | 5.21 | 5.84 | 5.22 | 1.18 | 0 | 0 | 0.4 | 1623 | 2.53 |  | Dunn and Scarfe 1986 | 35-5 |  |  | 1033
staffmnkmcph_66.7_0.6_10.6_3.9_1.1_0.2_5.2_5.8_5.2_1.2_0_0 | 66.65 | 0.61 | 10.62 | 3.91 | 1.07 | 0.23 | 5.21 | 5.84 | 5.22 | 1.18 | 0 | 0 | 0.5 | 1623 | 2.43 |  | Dunn and Scarfe 1986 | 34-1 |  |  | 1034
staffmnkmcph_66.7_0.6_10.6_3.9_1.1_0.2_5.2_5.8_5.2_1.2_0_0 | 66.65 | 0.61 | 10.62 | 3.91 | 1.07 | 0.23 | 5.21 | 5.84 | 5.22 | 1.18 | 0 | 0 | 0.5 | 1623 | 2.54 |  | Dunn and Scarfe 1986 | 34-2 |  |  | 1035
staffmnkmcph_66.7_0.6_10.6_3.9_1.1_0.2_5.2_5.8_5.2_1.2_0_0 | 66.65 | 0.61 | 10.62 | 3.91 | 1.07 | 0.23 | 5.21 | 5.84 | 5.22 | 1.18 | 0 | 0 | 0.5 | 1623 | 2.57 |  | Dunn and Scarfe 1986 | 34-3 |  |  | 1036
staffmnkmcph_66.7_0.6_10.6_3.9_1.1_0.2_5.2_5.8_5.2_1.2_0_0 | 66.65 | 0.61 | 10.62 | 3.91 | 1.07 | 0.23 | 5.21 | 5.84 | 5.22 | 1.18 | 0 | 0 | 0.5 | 1623 | 2.53 |  | Dunn and Scarfe 1986 | 34-4 |  |  | 1037
staffmnkmcph_66.7_0.6_10.6_3.9_1.1_0.2_5.2_5.8_5.2_1.2_0_0 | 66.65 | 0.61 | 10.62 | 3.91 | 1.07 | 0.23 | 5.21 | 5.84 | 5.22 | 1.18 | 0 | 0 | 0.5 | 1623 | 2.54 |  | Dunn and Scarfe 1986 | 34-5 |  |  | 1038
staffmnkmcph_66.7_0.6_10.6_3.9_1.1_0.2_5.2_5.8_5.2_1.2_0_0 | 66.65 | 0.61 | 10.62 | 3.91 | 1.07 | 0.23 | 5.21 | 5.84 | 5.22 | 1.18 | 0 | 0 | 0.5 | 1623 | 2.48 |  | Dunn and Scarfe 1986 | 36-1 |  |  | 1039
staffmnkmcph_66.7_0.6_10.6_3.9_1.1_0.2_5.2_5.8_5.2_1.2_0_0 | 66.65 | 0.61 | 10.62 | 3.91 | 1.07 | 0.23 | 5.21 | 5.84 | 5.22 | 1.18 | 0 | 0 | 0.5 | 1623 | 2.42 |  | Dunn and Scarfe 1986 | 36-2 |  |  | 1040
staffmnkmcph_66.7_0.6_10.6_3.9_1.1_0.2_5.2_5.8_5.2_1.2_0_0 | 66.65 | 0.61 | 10.62 | 3.91 | 1.07 | 0.23 | 5.21 | 5.84 | 5.22 | 1.18 | 0 | 0 | 0.5 | 1623 | 2.52 |  | Dunn and Scarfe 1986 | 36-3 |  |  | 1041
staffmnkmcph_66.7_0.6_10.6_3.9_1.1_0.2_5.2_5.8_5.2_1.2_0_0 | 66.65 | 0.61 | 10.62 | 3.91 | 1.07 | 0.23 | 5.21 | 5.84 | 5.22 | 1.18 | 0 | 0 | 0.5 | 1623 | 2.54 |  | Dunn and Scarfe 1986 | 37-1 |  |  | 1042
staffmnkmcph_66.7_0.6_10.6_3.9_1.1_0.2_5.2_5.8_5.2_1.2_0_0 | 66.65 | 0.61 | 10.62 | 3.91 | 1.07 | 0.23 | 5.21 | 5.84 | 5.22 | 1.18 | 0 | 0 | 0.5 | 1623 | 2.57 |  | Dunn and Scarfe 1986 | 37-2 |  |  | 1043
staffmnkmcph_66.7_0.6_10.6_3.9_1.1_0.2_5.2_5.8_5.2_1.2_0_0 | 66.65 | 0.61 | 10.62 | 3.88 | 1.13 | 0.23 | 5.21 | 5.84 | 5.22 | 1.18 | 0 | 0 | 0.8 | 1623 | 2.52 |  | Dunn and Scarfe 1986 | 40-1 |  |  | 1044
staffmnkmcph_66.7_0.6_10.6_3.9_1.1_0.2_5.2_5.8_5.2_1.2_0_0 | 66.65 | 0.61 | 10.62 | 3.88 | 1.13 | 0.23 | 5.21 | 5.84 | 5.22 | 1.18 | 0 | 0 | 0.8 | 1623 | 2.39 |  | Dunn and Scarfe 1986 | 40-2 |  |  | 1045
staffmnkmcph_66.7_0.6_10.6_3.9_1.1_0.2_5.2_5.8_5.2_1.2_0_0 | 66.65 | 0.61 | 10.62 | 3.88 | 1.13 | 0.23 | 5.21 | 5.84 | 5.22 | 1.18 | 0 | 0 | 0.8 | 1623 | 2.36 |  | Dunn and Scarfe 1986 | 40-3 |  |  | 1046
staffmnkmcph_66.7_0.6_10.6_3.9_1.1_0.2_5.2_5.8_5.2_1.2_0_0 | 66.65 | 0.61 | 10.62 | 3.88 | 1.13 | 0.23 | 5.21 | 5.84 | 5.22 | 1.18 | 0 | 0 | 0.8 | 1623 | 2.33 |  | Dunn and Scarfe 1986 | 40-4 |  |  | 1047
staffmnkmcph_66.7_0.6_10.6_3.9_1.1_0.2_5.2_5.8_5.2_1.2_0_0 | 66.65 | 0.61 | 10.62 | 3.88 | 1.13 | 0.23 | 5.21 | 5.84 | 5.22 | 1.18 | 0 | 0 | 0.8 | 1623 | 2.31 |  | Dunn and Scarfe 1986 | 43-1 |  |  | 1048
staffmnkmcph_66.7_0.6_10.6_3.9_1.1_0.2_5.2_5.8_5.2_1.2_0_0 | 66.65 | 0.61 | 10.62 | 3.88 | 1.13 | 0.23 | 5.21 | 5.84 | 5.22 | 1.18 | 0 | 0 | 0.8 | 1623 | 2.31 |  | Dunn and Scarfe 1986 | 43-2 |  |  | 1049
staffmnkmcph_66.7_0.6_10.6_3.9_1.1_0.2_5.2_5.8_5.2_1.2_0_0 | 66.65 | 0.61 | 10.62 | 3.88 | 1.13 | 0.23 | 5.21 | 5.84 | 5.22 | 1.18 | 0 | 0 | 0.8 | 1623 | 2.32 |  | Dunn and Scarfe 1986 | 43-3 |  |  | 1050
staffmnkmcph_66.7_0.6_10.6_3.9_1.1_0.2_5.2_5.8_5.2_1.2_0_0 | 66.65 | 0.61 | 10.62 | 3.88 | 1.13 | 0.23 | 5.21 | 5.84 | 5.22 | 1.18 | 0 | 0 | 0.8 | 1623 | 2.32 |  | Dunn and Scarfe 1986 | 43-4 |  |  | 1051
staffmnkmcph_66.7_0.6_10.6_3.9_1.2_0.2_5.2_5.8_5.2_1.2_0_0 | 66.65 | 0.61 | 10.62 | 3.85 | 1.19 | 0.23 | 5.21 | 5.84 | 5.22 | 1.18 | 0 | 0 | 1 | 1623 | 2.28 |  | Dunn and Scarfe 1986 | 28-1 |  |  | 1052
staffmnkmcph_66.7_0.6_10.6_3.9_1.2_0.2_5.2_5.8_5.2_1.2_0_0 | 66.65 | 0.61 | 10.62 | 3.85 | 1.19 | 0.23 | 5.21 | 5.84 | 5.22 | 1.18 | 0 | 0 | 1 | 1623 | 2.34 |  | Dunn and Scarfe 1986 | 28-2 |  |  | 1053
staffmnkmcph_66.7_0.6_10.6_3.9_1.2_0.2_5.2_5.8_5.2_1.2_0_0 | 66.65 | 0.61 | 10.62 | 3.85 | 1.19 | 0.23 | 5.21 | 5.84 | 5.22 | 1.18 | 0 | 0 | 1 | 1623 | 2.25 |  | Dunn and Scarfe 1986 | 28-3 |  |  | 1054
staffmnkmcph_66.7_0.6_10.6_3.9_1.2_0.2_5.2_5.8_5.2_1.2_0_0 | 66.65 | 0.61 | 10.62 | 3.85 | 1.19 | 0.23 | 5.21 | 5.84 | 5.22 | 1.18 | 0 | 0 | 1 | 1623 | 2.18 |  | Dunn and Scarfe 1986 | 28-4 |  |  | 1055
staffmnkmcph_66.7_0.6_10.6_3.9_1.2_0.2_5.2_5.8_5.2_1.2_0_0 | 66.65 | 0.61 | 10.62 | 3.85 | 1.19 | 0.23 | 5.21 | 5.84 | 5.22 | 1.18 | 0 | 0 | 1 | 1623 | 2.2 |  | Dunn and Scarfe 1986 | 28-5 |  |  | 1056
staffmnkmcph_66.7_0.6_10.6_3.9_1.2_0.2_5.2_5.8_5.2_1.2_0_0 | 66.65 | 0.61 | 10.62 | 3.85 | 1.19 | 0.23 | 5.21 | 5.84 | 5.22 | 1.18 | 0 | 0 | 1 | 1623 | 2.23 |  | Dunn and Scarfe 1986 | 30-1 |  |  | 1057
staffmnkmcph_66.7_0.6_10.6_3.9_1.2_0.2_5.2_5.8_5.2_1.2_0_0 | 66.65 | 0.61 | 10.62 | 3.85 | 1.19 | 0.23 | 5.21 | 5.84 | 5.22 | 1.18 | 0 | 0 | 1 | 1623 | 2.36 |  | Dunn and Scarfe 1986 | 30-2 |  |  | 1058
staffmnkmcph_66.7_0.6_10.6_3.9_1.2_0.2_5.2_5.8_5.2_1.2_0_0 | 66.65 | 0.61 | 10.62 | 3.85 | 1.19 | 0.23 | 5.21 | 5.84 | 5.22 | 1.18 | 0 | 0 | 1 | 1623 | 2.5 |  | Dunn and Scarfe 1986 | 30-3 |  |  | 1059
staffmnkmcph_66.7_0.6_10.6_3.9_1.2_0.2_5.2_5.8_5.2_1.2_0_0 | 66.65 | 0.61 | 10.62 | 3.85 | 1.19 | 0.23 | 5.21 | 5.84 | 5.22 | 1.18 | 0 | 0 | 1 | 1623 | 2.42 |  | Dunn and Scarfe 1986 | 32-1 |  |  | 1060
staffmnkmcph_66.7_0.6_10.6_3.9_1.2_0.2_5.2_5.8_5.2_1.2_0_0 | 66.65 | 0.61 | 10.62 | 3.85 | 1.19 | 0.23 | 5.21 | 5.84 | 5.22 | 1.18 | 0 | 0 | 1 | 1623 | 2.26 |  | Dunn and Scarfe 1986 | 32-2 |  |  | 1061
staffmnkmcph_66.7_0.6_10.6_3.9_1.2_0.2_5.2_5.8_5.2_1.2_0_0 | 66.65 | 0.61 | 10.62 | 3.85 | 1.19 | 0.23 | 5.21 | 5.84 | 5.22 | 1.18 | 0 | 0 | 1 | 1623 | 2.48 |  | Dunn and Scarfe 1986 | 32-3 |  |  | 1062
staffmnkmcph_66.7_0.6_10.6_3.9_1.2_0.2_5.2_5.8_5.2_1.2_0_0 | 66.65 | 0.61 | 10.62 | 3.85 | 1.19 | 0.23 | 5.21 | 5.84 | 5.22 | 1.18 | 0 | 0 | 1 | 1623 | 2.06 |  | Dunn and Scarfe 1986 | 32-4 |  |  | 1063
staffmnkmcph_66.7_0.6_10.6_3.8_1.3_0.2_5.2_5.8_5.2_1.2_0_0 | 66.65 | 0.61 | 10.62 | 3.79 | 1.32 | 0.23 | 5.21 | 5.84 | 5.22 | 1.18 | 0 | 0 | 1.5 | 1623 | 2.16 |  | Dunn and Scarfe 1986 | 50-1 |  |  | 1064
staffmnkmcph_66.7_0.6_10.6_3.8_1.3_0.2_5.2_5.8_5.2_1.2_0_0 | 66.65 | 0.61 | 10.62 | 3.79 | 1.32 | 0.23 | 5.21 | 5.84 | 5.22 | 1.18 | 0 | 0 | 1.5 | 1623 | 2.11 |  | Dunn and Scarfe 1986 | 50-2 |  |  | 1065
staffmnkmcph_66.7_0.6_10.6_3.8_1.3_0.2_5.2_5.8_5.2_1.2_0_0 | 66.65 | 0.61 | 10.62 | 3.79 | 1.32 | 0.23 | 5.21 | 5.84 | 5.22 | 1.18 | 0 | 0 | 1.5 | 1623 | 2.13 |  | Dunn and Scarfe 1986 | 50-3 |  |  | 1066
staffmnkmcph_66.7_0.6_10.6_3.8_1.3_0.2_5.2_5.8_5.2_1.2_0_0 | 66.65 | 0.61 | 10.62 | 3.79 | 1.32 | 0.23 | 5.21 | 5.84 | 5.22 | 1.18 | 0 | 0 | 1.5 | 1623 | 2.11 |  | Dunn and Scarfe 1986 | 50-4 |  |  | 1067
staffmnkmcph_66.7_0.6_10.6_3.7_1.5_0.2_5.2_5.8_5.2_1.2_0_0 | 66.65 | 0.61 | 10.62 | 3.71 | 1.47 | 0.23 | 5.21 | 5.84 | 5.22 | 1.18 | 0 | 0 | 2 | 1623 | 1.8 |  | Dunn and Scarfe 1986 | 42-1 |  |  | 1068
staffmnkmcph_66.7_0.6_10.6_3.7_1.5_0.2_5.2_5.8_5.2_1.2_0_0 | 66.65 | 0.61 | 10.62 | 3.71 | 1.47 | 0.23 | 5.21 | 5.84 | 5.22 | 1.18 | 0 | 0 | 2 | 1623 | 1.48 |  | Dunn and Scarfe 1986 | 44-1 |  |  | 1069
staffmnkmcph_66.7_0.6_10.6_3.7_1.5_0.2_5.2_5.8_5.2_1.2_0_0 | 66.65 | 0.61 | 10.62 | 3.71 | 1.47 | 0.23 | 5.21 | 5.84 | 5.22 | 1.18 | 0 | 0 | 2 | 1623 | 1.48 |  | Dunn and Scarfe 1986 | 44-2 |  |  | 1070
staffmnkmcph_66.7_0.6_10.6_3.7_1.5_0.2_5.2_5.8_5.2_1.2_0_0 | 66.65 | 0.61 | 10.62 | 3.71 | 1.47 | 0.23 | 5.21 | 5.84 | 5.22 | 1.18 | 0 | 0 | 2 | 1623 | 1.41 |  | Dunn and Scarfe 1986 | 44-3 |  |  | 1071
staffmnkmcph_66.7_0.6_10.6_3.7_1.5_0.2_5.2_5.8_5.2_1.2_0_0 | 66.65 | 0.61 | 10.62 | 3.71 | 1.47 | 0.23 | 5.21 | 5.84 | 5.22 | 1.18 | 0 | 0 | 2 | 1623 | 1.34 |  | Dunn and Scarfe 1986 | 44-4 |  |  | 1072
staffmnkmcph_32.9_0_0_0_0_0_67.1_0_0_0_0_0 | 32.94 | 0 | 0 | 0 | 0 | 0 | 67.05 | 0 | 0 | 0 | 0 | 0 | 5.7 | 2420 | -1.57 |  | Xie et al. 2020 | MA23 |  |  | 1073
staffmnkmcph_32.9_0_0_0_0_0_67.1_0_0_0_0_0 | 32.94 | 0 | 0 | 0 | 0 | 0 | 67.05 | 0 | 0 | 0 | 0 | 0 | 9.6 | 2573 | -1.68 |  | Xie et al. 2020 | MA19 |  |  | 1074
staffmnkmcph_32.9_0_0_0_0_0_67.1_0_0_0_0_0 | 32.94 | 0 | 0 | 0 | 0 | 0 | 67.05 | 0 | 0 | 0 | 0 | 0 | 12.7 | 2700 | -1.59 |  | Xie et al. 2020 | MA30 |  |  | 1075
staffmnkmcph_32.9_0_0_0_0_0_67.1_0_0_0_0_0 | 32.94 | 0 | 0 | 0 | 0 | 0 | 67.05 | 0 | 0 | 0 | 0 | 0 | 20.1 | 2793 | -1.49 |  | Xie et al. 2020 | MA28 |  |  | 1076
staffmnkmcph_32.9_0_0_0_0_0_67.1_0_0_0_0_0 | 32.94 | 0 | 0 | 0 | 0 | 0 | 67.05 | 0 | 0 | 0 | 0 | 0 | 23.9 | 2873 | -1.36 |  | Xie et al. 2020 | MA24 |  |  | 1077
staffmnkmcph_32.9_0_0_0_0_0_67.1_0_0_0_0_0 | 32.94 | 0 | 0 | 0 | 0 | 0 | 67.05 | 0 | 0 | 0 | 0 | 0 | 29 | 3000 | -1.32 |  | Xie et al. 2020 | MA26 |  |  | 1078
staffmnkmcph_50_0_0_0_0_0_50_0_0_0_0_0 | 50 | 0 | 0 | 0 | 0 | 0 | 50 | 0 | 0 | 0 | 0 | 0 | 4.8 | 2203 | -1.4 |  | Xie et al. 2020 | S3259 |  |  | 1079 | mgsio3
staffmnkmcph_50_0_0_0_0_0_50_0_0_0_0_0 | 50 | 0 | 0 | 0 | 0 | 0 | 50 | 0 | 0 | 0 | 0 | 0 | 5.7 | 2450 | -1.57 |  | Xie et al. 2020 | MA35 |  |  | 1080 | mgsio3
staffmnkmcph_50_0_0_0_0_0_50_0_0_0_0_0 | 50 | 0 | 0 | 0 | 0 | 0 | 50 | 0 | 0 | 0 | 0 | 0 | 8.8 | 2453 | -1.69 |  | Xie et al. 2020 | S3170 |  |  | 1081 | mgsio3
staffmnkmcph_50_0_0_0_0_0_50_0_0_0_0_0 | 50 | 0 | 0 | 0 | 0 | 0 | 50 | 0 | 0 | 0 | 0 | 0 | 8.8 | 2473 | -1.67 |  | Xie et al. 2020 | S3171 |  |  | 1082 | mgsio3
staffmnkmcph_50_0_0_0_0_0_50_0_0_0_0_0 | 50 | 0 | 0 | 0 | 0 | 0 | 50 | 0 | 0 | 0 | 0 | 0 | 14.7 | 2645 | -1.89 |  | Xie et al. 2020 | S3172 |  |  | 1083 | mgsio3
staffmnkmcph_50_0_0_0_0_0_50_0_0_0_0_0 | 50 | 0 | 0 | 0 | 0 | 0 | 50 | 0 | 0 | 0 | 0 | 0 | 15.3 | 2623 | -1.89 |  | Xie et al. 2020 | S3175 |  |  | 1084 | mgsio3
staffmnkmcph_50_0_0_0_0_0_50_0_0_0_0_0 | 50 | 0 | 0 | 0 | 0 | 0 | 50 | 0 | 0 | 0 | 0 | 0 | 24.1 | 2836 | -1.72 |  | Xie et al. 2020 | S3219 |  |  | 1085 | mgsio3
staffmnkmcph_50_0_0_0_0_0_50_0_0_0_0_0 | 50 | 0 | 0 | 0 | 0 | 0 | 50 | 0 | 0 | 0 | 0 | 0 | 29.9 | 3250 | -1.92 |  | Xie et al. 2020 | S3220 |  |  | 1086 | mgsio3
staffmnkmcph_50_0_0_0_0_0_25_25_0_0_0_0 | 50 | 0 | 0 | 0 | 0 | 0 | 25 | 25 | 0 | 0 | 0 | 0 | 5 | 2453 | -1.62 |  | Xie et al. 2020 | S3256 |  |  | 1087
staffmnkmcph_50_0_0_0_0_0_25_25_0_0_0_0 | 50 | 0 | 0 | 0 | 0 | 0 | 25 | 25 | 0 | 0 | 0 | 0 | 4.8 | 2303 | -1.37 |  | Xie et al. 2020 | S3257 |  |  | 1088
staffmnkmcph_50_0_0_0_0_0_25_25_0_0_0_0 | 50 | 0 | 0 | 0 | 0 | 0 | 25 | 25 | 0 | 0 | 0 | 0 | 5 | 2313 | -1.39 |  | Xie et al. 2020 | S3260 |  |  | 1089
staffmnkmcph_50_0_0_0_0_0_25_25_0_0_0_0 | 50 | 0 | 0 | 0 | 0 | 0 | 25 | 25 | 0 | 0 | 0 | 0 | 5.7 | 2400 | -1.64 |  | Xie et al. 2020 | MA31 |  |  | 1090
staffmnkmcph_50_0_0_0_0_0_25_25_0_0_0_0 | 50 | 0 | 0 | 0 | 0 | 0 | 25 | 25 | 0 | 0 | 0 | 0 | 9.9 | 2400 | -1.24 |  | Xie et al. 2020 | S3173 |  |  | 1091
staffmnkmcph_50_0_0_0_0_0_25_25_0_0_0_0 | 50 | 0 | 0 | 0 | 0 | 0 | 25 | 25 | 0 | 0 | 0 | 0 | 12.6 | 2500 | -1.5 |  | Xie et al. 2020 | MA34 |  |  | 1092
staffmnkmcph_50_0_0_0_0_0_25_25_0_0_0_0 | 50 | 0 | 0 | 0 | 0 | 0 | 25 | 25 | 0 | 0 | 0 | 0 | 20.3 | 2550 | -1.79 |  | Xie et al. 2020 | MA32 |  |  | 1093
staffmnkmcph_50_0_0_0_0_0_25_25_0_0_0_0 | 50 | 0 | 0 | 0 | 0 | 0 | 25 | 25 | 0 | 0 | 0 | 0 | 23 | 2903 | -2.03 |  | Xie et al. 2020 | S3267 |  |  | 1094
staffmnkmcph_50_0_0_0_0_0_25_25_0_0_0_0 | 50 | 0 | 0 | 0 | 0 | 0 | 25 | 25 | 0 | 0 | 0 | 0 | 23 | 2793 | -1.9 |  | Xie et al. 2020 | S3269 |  |  | 1095
staffmnkmcph_50_0_0_0_0_0_25_25_0_0_0_0 | 50 | 0 | 0 | 0 | 0 | 0 | 25 | 25 | 0 | 0 | 0 | 0 | 26 | 2903 | -2.01 |  | Xie et al. 2020 | S3291 |  |  | 1096
staffmnkmcph_5.3_0_0.9_0_0_0_0_0_0.9_0_0_93 | 5.25 | 0 | 0.875 | 0 | 0 | 0 | 0 | 0 | 0.875 | 0 | 0 | 93 | 1.2 | 880.15 | -3.414539 |  | Audétat and Keppler 2004 | Albite | 2024-04-02 |  | 1097
staffmnkmcph_5.3_0_0.9_0_0_0_0_0_0.9_0_0_93 | 5.25 | 0 | 0.875 | 0 | 0 | 0 | 0 | 0 | 0.875 | 0 | 0 | 93 | 1.4 | 976.15 | -3.498941 |  | Audétat and Keppler 2004 | Albite | 2024-04-02 |  | 1098
staffmnkmcph_14.3_0_2.4_0_0_0_0_0_2.4_0_0_81 | 14.25 | 0 | 2.375 | 0 | 0 | 0 | 0 | 0 | 2.375 | 0 | 0 | 81 | 1.4 | 1043.15 | -2.490797 |  | Audétat and Keppler 2004 | Albite | 2024-04-02 |  | 1099
staffmnkmcph_21_0_3.5_0_0_0_0_0_3.5_0_0_72 | 21 | 0 | 3.5 | 0 | 0 | 0 | 0 | 0 | 3.5 | 0 | 0 | 72 | 1 | 896.15 | -0.8664611 |  | Audétat and Keppler 2004 | Albite | 2024-04-02 |  | 1100
staffmnkmcph_32.3_0_5.4_0_0_0_0_0_5.4_0_0_57 | 32.25 | 0 | 5.375 | 0 | 0 | 0 | 0 | 0 | 5.375 | 0 | 0 | 57 | 1.2 | 913.15 | 0.0374265 |  | Audétat and Keppler 2004 | Albite | 2024-04-02 |  | 1101
staffmnkmcph_50.3_0_8.4_0_0_0_0_0_8.4_0_0_33 | 50.25 | 0 | 8.375 | 0 | 0 | 0 | 0 | 0 | 8.375 | 0 | 0 | 33 | 1.4 | 993.15 | 0.909556 |  | Audétat and Keppler 2004 | Albite | 2024-04-02 |  | 1102
staffmnkmcph_50.3_0_8.4_0_0_0_0_0_8.4_0_0_33 | 50.25 | 0 | 8.375 | 0 | 0 | 0 | 0 | 0 | 8.375 | 0 | 0 | 33 | 1.5 | 1036.15 | 0.6334685 |  | Audétat and Keppler 2004 | Albite | 2024-04-02 |  | 1103
staffmnkmcph_50.3_0_8.4_0_0_0_0_0_8.4_0_0_33 | 50.25 | 0 | 8.375 | 0 | 0 | 0 | 0 | 0 | 8.375 | 0 | 0 | 33 | 1.6 | 1053.15 | 0.5276299 |  | Audétat and Keppler 2004 | Albite | 2024-04-02 |  | 1104
staffmnkmcph_50.3_0_8.4_0_0_0_0_0_8.4_0_0_33 | 50.25 | 0 | 8.375 | 0 | 0 | 0 | 0 | 0 | 8.375 | 0 | 0 | 33 | 1.6 | 1088.15 | 0.3180633 |  | Audétat and Keppler 2004 | Albite | 2024-04-02 |  | 1105
staffmnkmcph_5.3_0_0.9_0_0_0_0_0_0_0.9_0_93 | 5.25 | 0 | 0.875 | 0 | 0 | 0 | 0 | 0 | 0 | 0.875 | 0 | 93 | 1.5 | 1029.15 | -3.737549 |  | Audétat and Keppler 2004 | Leucite | 2024-04-02 |  | 1106
staffmnkmcph_5.3_0_0.9_0_0_0_0_0_0_0.9_0_93 | 5.25 | 0 | 0.875 | 0 | 0 | 0 | 0 | 0 | 0 | 0.875 | 0 | 93 | 1.6 | 1087.15 | -3.821023 |  | Audétat and Keppler 2004 | Leucite | 2024-04-02 |  | 1107
staffmnkmcph_11.3_0_1.9_0_0_0_0_0_0_1.9_0_85 | 11.25 | 0 | 1.875 | 0 | 0 | 0 | 0 | 0 | 0 | 1.875 | 0 | 85 | 1.7 | 1161.15 | -3.142668 |  | Audétat and Keppler 2004 | Leucite | 2024-04-02 |  | 1108
staffmnkmcph_11.3_0_1.9_0_0_0_0_0_0_1.9_0_85 | 11.25 | 0 | 1.875 | 0 | 0 | 0 | 0 | 0 | 0 | 1.875 | 0 | 85 | 1.6 | 1120.15 | -3.059982 |  | Audétat and Keppler 2004 | Leucite | 2024-04-02 |  | 1109
staffmnkmcph_23.3_0_3.9_0_0_0_0_0_0_3.9_0_69 | 23.25 | 0 | 3.875 | 0 | 0 | 0 | 0 | 0 | 0 | 3.875 | 0 | 69 | 1.9 | 1226.15 | -2.275724 |  | Audétat and Keppler 2004 | Leucite | 2024-04-02 |  | 1110
staffmnkmcph_3.5_0_0_0_0_0_0_2.3_0.6_0_0_93.6 | 3.5 | 0 | 0 | 0 | 0 | 0 | 0 | 2.33 | 0.58 | 0 | 0 | 93.58 | 1.3 | 963.15 | -3.60206 |  | Audétat and Keppler 2004 | Pectolite | 2024-04-02 |  | 1111
staffmnkmcph_8.5_0_0_0_0_0_0_5.7_1.4_0_0_84.4 | 8.5 | 0 | 0 | 0 | 0 | 0 | 0 | 5.66 | 1.416 | 0 | 0 | 84.41 | 1.4 | 1020.15 | -2.958607 |  | Audétat and Keppler 2004 | Pectolite | 2024-04-02 |  | 1112