## lp_old
Name | sio2 | tio2 | al2o3 | feo | fe2o3 | mno | na2o | k2o | mgo | cao | p2o5 | h2o | sum | tg | P | T | viscosity | Sc | ref | Name_publi | Date Update | System | LineNumber
staffmnkmcph_50_0_0_0_0_0_0_0_6.5_43.5_0_0 | 50 | 0 | 0 | 0 | 0 | 0 | 0 | 0 | 6.5 | 43.5 | 0 | 0 | 100 | 1011 | 0 | 1067 | 9.06 | 6.12 | N1991 | Wo 87 | 13/02/22 | sio2mgocao | 1
staffmnkmcph_50_0_0_0_0_0_0_0_6.5_43.5_0_0 | 50 | 0 | 0 | 0 | 0 | 0 | 0 | 0 | 6.5 | 43.5 | 0 | 0 | 100 | 1011 | 0 | 1061.8 | 9.38 | 6.12 | N1991 | Wo 87 | 13/02/22 | sio2mgocao | 2
staffmnkmcph_50_0_0_0_0_0_0_0_6.5_43.5_0_0 | 50 | 0 | 0 | 0 | 0 | 0 | 0 | 0 | 6.5 | 43.5 | 0 | 0 | 100 | 1011 | 0 | 1056 | 9.57 | 6.12 | N1991 | Wo 87 | 13/02/22 | sio2mgocao | 3
staffmnkmcph_50_0_0_0_0_0_0_0_6.5_43.5_0_0 | 50 | 0 | 0 | 0 | 0 | 0 | 0 | 0 | 6.5 | 43.5 | 0 | 0 | 100 | 1011 | 0 | 1052.8 | 9.78 | 6.12 | N1991 | Wo 87 | 13/02/22 | sio2mgocao | 4
staffmnkmcph_50_0_0_0_0_0_0_0_6.5_43.5_0_0 | 50 | 0 | 0 | 0 | 0 | 0 | 0 | 0 | 6.5 | 43.5 | 0 | 0 | 100 | 1011 | 0 | 1038.4 | 10.42 | 6.12 | N1991 | Wo 87 | 13/02/22 | sio2mgocao | 5
staffmnkmcph_50_0_0_0_0_0_0_0_6.5_43.5_0_0 | 50 | 0 | 0 | 0 | 0 | 0 | 0 | 0 | 6.5 | 43.5 | 0 | 0 | 100 | 1011 | 0 | 1033 | 10.81 | 6.12 | N1991 | Wo 87 | 13/02/22 | sio2mgocao | 6
staffmnkmcph_50_0_0_0_0_0_0_0_6.5_43.5_0_0 | 50 | 0 | 0 | 0 | 0 | 0 | 0 | 0 | 6.5 | 43.5 | 0 | 0 | 100 | 1011 | 0 | 1013.8 | 11.69 | 6.12 | N1991 | Wo 87 | 13/02/22 | sio2mgocao | 7
staffmnkmcph_50_0_0_0_0_0_0_0_6.5_43.5_0_0 | 50 | 0 | 0 | 0 | 0 | 0 | 0 | 0 | 6.5 | 43.5 | 0 | 0 | 100 | 1011 | 0 | 1007 | 12.34 | 6.12 | N1991 | Wo 87 | 13/02/22 | sio2mgocao | 8
staffmnkmcph_50_0_0_0_0_0_0_0_12.5_37.5_0_0 | 50 | 0 | 0 | 0 | 0 | 0 | 0 | 0 | 12.5 | 37.5 | 0 | 0 | 100 | 999 | 0 | 1062.3 | 9 | 6.68 | N1991 | Wo 75 | 13/02/22 | sio2mgocao | 9
staffmnkmcph_50_0_0_0_0_0_0_0_12.5_37.5_0_0 | 50 | 0 | 0 | 0 | 0 | 0 | 0 | 0 | 12.5 | 37.5 | 0 | 0 | 100 | 999 | 0 | 1052.5 | 9.48 | 6.68 | N1991 | Wo 75 | 13/02/22 | sio2mgocao | 10
staffmnkmcph_50_0_0_0_0_0_0_0_12.5_37.5_0_0 | 50 | 0 | 0 | 0 | 0 | 0 | 0 | 0 | 12.5 | 37.5 | 0 | 0 | 100 | 999 | 0 | 1041.7 | 9.92 | 6.68 | N1991 | Wo 75 | 13/02/22 | sio2mgocao | 11
staffmnkmcph_50_0_0_0_0_0_0_0_12.5_37.5_0_0 | 50 | 0 | 0 | 0 | 0 | 0 | 0 | 0 | 12.5 | 37.5 | 0 | 0 | 100 | 999 | 0 | 1038.1 | 10.09 | 6.68 | N1991 | Wo 75 | 13/02/22 | sio2mgocao | 12
staffmnkmcph_50_0_0_0_0_0_0_0_12.5_37.5_0_0 | 50 | 0 | 0 | 0 | 0 | 0 | 0 | 0 | 12.5 | 37.5 | 0 | 0 | 100 | 999 | 0 | 1036.1 | 10.07 | 6.68 | N1991 | Wo 75 | 13/02/22 | sio2mgocao | 13
staffmnkmcph_50_0_0_0_0_0_0_0_12.5_37.5_0_0 | 50 | 0 | 0 | 0 | 0 | 0 | 0 | 0 | 12.5 | 37.5 | 0 | 0 | 100 | 999 | 0 | 1026.2 | 10.54 | 6.68 | N1991 | Wo 75 | 13/02/22 | sio2mgocao | 14
staffmnkmcph_50_0_0_0_0_0_0_0_12.5_37.5_0_0 | 50 | 0 | 0 | 0 | 0 | 0 | 0 | 0 | 12.5 | 37.5 | 0 | 0 | 100 | 999 | 0 | 1018.8 | 11.06 | 6.68 | N1991 | Wo 75 | 13/02/22 | sio2mgocao | 15
staffmnkmcph_50_0_0_0_0_0_0_0_12.5_37.5_0_0 | 50 | 0 | 0 | 0 | 0 | 0 | 0 | 0 | 12.5 | 37.5 | 0 | 0 | 100 | 999 | 0 | 1004.6 | 11.59 | 6.68 | N1991 | Wo 75 | 13/02/22 | sio2mgocao | 16
staffmnkmcph_50_0_0_0_0_0_0_0_12.5_37.5_0_0 | 50 | 0 | 0 | 0 | 0 | 0 | 0 | 0 | 12.5 | 37.5 | 0 | 0 | 100 | 999 | 0 | 997 | 12.17 | 6.68 | N1991 | Wo 75 | 13/02/22 | sio2mgocao | 17
staffmnkmcph_50_0_0_0_0_0_0_0_12.5_37.5_0_0 | 50 | 0 | 0 | 0 | 0 | 0 | 0 | 0 | 12.5 | 37.5 | 0 | 0 | 100 | 999 | 0 | 983.3 | 12.9 | 6.68 | N1991 | Wo 75 | 13/02/22 | sio2mgocao | 18
staffmnkmcph_50_0_0_0_0_0_0_0_46.5_3.5_0_0 | 50 | 0 | 0 | 0 | 0 | 0 | 0 | 0 | 46.5 | 3.5 | 0 | 0 | 100 | 1026 | 0 | 1089.4 | 8.88 | 6.09 | N1991 | Wo 7 | 13/02/22 | sio2mgocao | 19
staffmnkmcph_50_0_0_0_0_0_0_0_46.5_3.5_0_0 | 50 | 0 | 0 | 0 | 0 | 0 | 0 | 0 | 46.5 | 3.5 | 0 | 0 | 100 | 1026 | 0 | 1078.6 | 9.32 | 6.09 | N1991 | Wo 7 | 13/02/22 | sio2mgocao | 20
staffmnkmcph_50_0_0_0_0_0_0_0_46.5_3.5_0_0 | 50 | 0 | 0 | 0 | 0 | 0 | 0 | 0 | 46.5 | 3.5 | 0 | 0 | 100 | 1026 | 0 | 1067.1 | 9.86 | 6.09 | N1991 | Wo 7 | 13/02/22 | sio2mgocao | 21
staffmnkmcph_50_0_0_0_0_0_0_0_46.5_3.5_0_0 | 50 | 0 | 0 | 0 | 0 | 0 | 0 | 0 | 46.5 | 3.5 | 0 | 0 | 100 | 1026 | 0 | 1056.5 | 10.4 | 6.09 | N1991 | Wo 7 | 13/02/22 | sio2mgocao | 22
staffmnkmcph_50_0_0_0_0_0_0_0_46.5_3.5_0_0 | 50 | 0 | 0 | 0 | 0 | 0 | 0 | 0 | 46.5 | 3.5 | 0 | 0 | 100 | 1026 | 0 | 1046.7 | 10.9 | 6.09 | N1991 | Wo 7 | 13/02/22 | sio2mgocao | 23
staffmnkmcph_50_0_0_0_0_0_0_0_46.5_3.5_0_0 | 50 | 0 | 0 | 0 | 0 | 0 | 0 | 0 | 46.5 | 3.5 | 0 | 0 | 100 | 1026 | 0 | 1041.7 | 11.22 | 6.09 | N1991 | Wo 7 | 13/02/22 | sio2mgocao | 24
staffmnkmcph_50_0_0_0_0_0_0_0_46.5_3.5_0_0 | 50 | 0 | 0 | 0 | 0 | 0 | 0 | 0 | 46.5 | 3.5 | 0 | 0 | 100 | 1026 | 0 | 1034.9 | 11.51 | 6.09 | N1991 | Wo 7 | 13/02/22 | sio2mgocao | 25
staffmnkmcph_50_0_0_0_0_0_0_0_46.5_3.5_0_0 | 50 | 0 | 0 | 0 | 0 | 0 | 0 | 0 | 46.5 | 3.5 | 0 | 0 | 100 | 1026 | 0 | 1029.6 | 11.89 | 6.09 | N1991 | Wo 7 | 13/02/22 | sio2mgocao | 26
staffmnkmcph_50_0_0_0_0_0_0_0_46.5_3.5_0_0 | 50 | 0 | 0 | 0 | 0 | 0 | 0 | 0 | 46.5 | 3.5 | 0 | 0 | 100 | 1026 | 0 | 1008 | 12.92 | 6.09 | N1991 | Wo 7 | 13/02/22 | sio2mgocao | 27
staffmnkmcph_50_0_0_0_0_0_0_0_25_25_0_0 | 50 | 0 | 0 | 0 | 0 | 0 | 0 | 0 | 25 | 25 | 0 | 0 | 100 | 991 | 0 | 1051.9 | 9.12 | 7.13 | N1991 | Wo 50b | 13/02/22 | sio2mgocao | 28
staffmnkmcph_50_0_0_0_0_0_0_0_25_25_0_0 | 50 | 0 | 0 | 0 | 0 | 0 | 0 | 0 | 25 | 25 | 0 | 0 | 100 | 991 | 0 | 1041.8 | 9.45 | 7.13 | N1991 | Wo 50b | 13/02/22 | sio2mgocao | 29
staffmnkmcph_50_0_0_0_0_0_0_0_25_25_0_0 | 50 | 0 | 0 | 0 | 0 | 0 | 0 | 0 | 25 | 25 | 0 | 0 | 100 | 991 | 0 | 1022.8 | 10.35 | 7.13 | N1991 | Wo 50b | 13/02/22 | sio2mgocao | 30
staffmnkmcph_50_0_0_0_0_0_0_0_25_25_0_0 | 50 | 0 | 0 | 0 | 0 | 0 | 0 | 0 | 25 | 25 | 0 | 0 | 100 | 991 | 0 | 1007.9 | 11.05 | 7.13 | N1991 | Wo 50b | 13/02/22 | sio2mgocao | 31
staffmnkmcph_50_0_0_0_0_0_0_0_25_25_0_0 | 50 | 0 | 0 | 0 | 0 | 0 | 0 | 0 | 25 | 25 | 0 | 0 | 100 | 991 | 0 | 1057.1 | 8.93 | 7.13 | N1991 | Wo 50a | 13/02/22 | sio2mgocao | 32
staffmnkmcph_50_0_0_0_0_0_0_0_25_25_0_0 | 50 | 0 | 0 | 0 | 0 | 0 | 0 | 0 | 25 | 25 | 0 | 0 | 100 | 991 | 0 | 1041.6 | 9.48 | 7.13 | N1991 | Wo 50a | 13/02/22 | sio2mgocao | 33
staffmnkmcph_50_0_0_0_0_0_0_0_25_25_0_0 | 50 | 0 | 0 | 0 | 0 | 0 | 0 | 0 | 25 | 25 | 0 | 0 | 100 | 991 | 0 | 1027.7 | 10.13 | 7.13 | N1991 | Wo 50a | 13/02/22 | sio2mgocao | 34
staffmnkmcph_50_0_0_0_0_0_0_0_25_25_0_0 | 50 | 0 | 0 | 0 | 0 | 0 | 0 | 0 | 25 | 25 | 0 | 0 | 100 | 991 | 0 | 1019.4 | 10.49 | 7.13 | N1991 | Wo 50a | 13/02/22 | sio2mgocao | 35
staffmnkmcph_50_0_0_0_0_0_0_0_25_25_0_0 | 50 | 0 | 0 | 0 | 0 | 0 | 0 | 0 | 25 | 25 | 0 | 0 | 100 | 991 | 0 | 1011.1 | 11.05 | 7.13 | N1991 | Wo 50a | 13/02/22 | sio2mgocao | 36
staffmnkmcph_50_0_0_0_0_0_0_0_25_25_0_0 | 50 | 0 | 0 | 0 | 0 | 0 | 0 | 0 | 25 | 25 | 0 | 0 | 100 | 991 | 0 | 1003 | 11.58 | 7.13 | N1991 | Wo 50a | 13/02/22 | sio2mgocao | 37
staffmnkmcph_50_0_0_0_0_0_0_0_25_25_0_0 | 50 | 0 | 0 | 0 | 0 | 0 | 0 | 0 | 25 | 25 | 0 | 0 | 100 | 991 | 0 | 1001 | 11.6 | 7.13 | N1991 | Wo 50a | 13/02/22 | sio2mgocao | 38
staffmnkmcph_50_0_0_0_0_0_0_0_25_25_0_0 | 50 | 0 | 0 | 0 | 0 | 0 | 0 | 0 | 25 | 25 | 0 | 0 | 100 | 991 | 0 | 999 | 11.65 | 7.13 | N1991 | Wo 50a | 13/02/22 | sio2mgocao | 39
staffmnkmcph_50_0_0_0_0_0_0_0_25_25_0_0 | 50 | 0 | 0 | 0 | 0 | 0 | 0 | 0 | 25 | 25 | 0 | 0 | 100 | 991 | 0 | 987.2 | 12.56 | 7.13 | N1991 | Wo 50a | 13/02/22 | sio2mgocao | 40
staffmnkmcph_50_0_0_0_0_0_0_0_37.5_12.5_0_0 | 50 | 0 | 0 | 0 | 0 | 0 | 0 | 0 | 37.5 | 12.5 | 0 | 0 | 100 | 1000 | 0 | 1058.6 | 9.12 | 6.86 | N1991 | Wo 25 | 13/02/22 | sio2mgocao | 41
staffmnkmcph_50_0_0_0_0_0_0_0_37.5_12.5_0_0 | 50 | 0 | 0 | 0 | 0 | 0 | 0 | 0 | 37.5 | 12.5 | 0 | 0 | 100 | 1000 | 0 | 1052.2 | 9.28 | 6.86 | N1991 | Wo 25 | 13/02/22 | sio2mgocao | 42
staffmnkmcph_50_0_0_0_0_0_0_0_37.5_12.5_0_0 | 50 | 0 | 0 | 0 | 0 | 0 | 0 | 0 | 37.5 | 12.5 | 0 | 0 | 100 | 1000 | 0 | 1044.9 | 9.69 | 6.86 | N1991 | Wo 25 | 13/02/22 | sio2mgocao | 43
staffmnkmcph_50_0_0_0_0_0_0_0_37.5_12.5_0_0 | 50 | 0 | 0 | 0 | 0 | 0 | 0 | 0 | 37.5 | 12.5 | 0 | 0 | 100 | 1000 | 0 | 1042.6 | 9.71 | 6.86 | N1991 | Wo 25 | 13/02/22 | sio2mgocao | 44
staffmnkmcph_50_0_0_0_0_0_0_0_37.5_12.5_0_0 | 50 | 0 | 0 | 0 | 0 | 0 | 0 | 0 | 37.5 | 12.5 | 0 | 0 | 100 | 1000 | 0 | 1040.3 | 9.92 | 6.86 | N1991 | Wo 25 | 13/02/22 | sio2mgocao | 45
staffmnkmcph_50_0_0_0_0_0_0_0_37.5_12.5_0_0 | 50 | 0 | 0 | 0 | 0 | 0 | 0 | 0 | 37.5 | 12.5 | 0 | 0 | 100 | 1000 | 0 | 1032.6 | 10.32 | 6.86 | N1991 | Wo 25 | 13/02/22 | sio2mgocao | 46
staffmnkmcph_50_0_0_0_0_0_0_0_37.5_12.5_0_0 | 50 | 0 | 0 | 0 | 0 | 0 | 0 | 0 | 37.5 | 12.5 | 0 | 0 | 100 | 1000 | 0 | 1029.7 | 10.42 | 6.86 | N1991 | Wo 25 | 13/02/22 | sio2mgocao | 47
staffmnkmcph_50_0_0_0_0_0_0_0_37.5_12.5_0_0 | 50 | 0 | 0 | 0 | 0 | 0 | 0 | 0 | 37.5 | 12.5 | 0 | 0 | 100 | 1000 | 0 | 1022 | 10.71 | 6.86 | N1991 | Wo 25 | 13/02/22 | sio2mgocao | 48
staffmnkmcph_50_0_0_0_0_0_0_0_37.5_12.5_0_0 | 50 | 0 | 0 | 0 | 0 | 0 | 0 | 0 | 37.5 | 12.5 | 0 | 0 | 100 | 1000 | 0 | 1017.6 | 11.05 | 6.86 | N1991 | Wo 25 | 13/02/22 | sio2mgocao | 49
staffmnkmcph_50_0_0_0_0_0_0_0_37.5_12.5_0_0 | 50 | 0 | 0 | 0 | 0 | 0 | 0 | 0 | 37.5 | 12.5 | 0 | 0 | 100 | 1000 | 0 | 1011.7 | 11.18 | 6.86 | N1991 | Wo 25 | 13/02/22 | sio2mgocao | 50
staffmnkmcph_50_0_0_0_0_0_0_0_37.5_12.5_0_0 | 50 | 0 | 0 | 0 | 0 | 0 | 0 | 0 | 37.5 | 12.5 | 0 | 0 | 100 | 1000 | 0 | 1006.7 | 11.66 | 6.86 | N1991 | Wo 25 | 13/02/22 | sio2mgocao | 51
staffmnkmcph_50_0_0_0_0_0_0_0_37.5_12.5_0_0 | 50 | 0 | 0 | 0 | 0 | 0 | 0 | 0 | 37.5 | 12.5 | 0 | 0 | 100 | 1000 | 0 | 993.5 | 12.45 | 6.86 | N1991 | Wo 25 | 13/02/22 | sio2mgocao | 52
staffmnkmcph_50_0_0_0_0_0_0_0_43.5_6.5_0_0 | 50 | 0 | 0 | 0 | 0 | 0 | 0 | 0 | 43.5 | 6.5 | 0 | 0 | 100 | 1012 | 0 | 1069.7 | 9.08 | 6.38 | N1991 | Wo 13 | 13/02/22 | sio2mgocao | 53
staffmnkmcph_50_0_0_0_0_0_0_0_43.5_6.5_0_0 | 50 | 0 | 0 | 0 | 0 | 0 | 0 | 0 | 43.5 | 6.5 | 0 | 0 | 100 | 1012 | 0 | 1064.1 | 9.33 | 6.38 | N1991 | Wo 13 | 13/02/22 | sio2mgocao | 54
staffmnkmcph_50_0_0_0_0_0_0_0_43.5_6.5_0_0 | 50 | 0 | 0 | 0 | 0 | 0 | 0 | 0 | 43.5 | 6.5 | 0 | 0 | 100 | 1012 | 0 | 1054.6 | 9.72 | 6.38 | N1991 | Wo 13 | 13/02/22 | sio2mgocao | 55
staffmnkmcph_50_0_0_0_0_0_0_0_43.5_6.5_0_0 | 50 | 0 | 0 | 0 | 0 | 0 | 0 | 0 | 43.5 | 6.5 | 0 | 0 | 100 | 1012 | 0 | 1047.2 | 10.09 | 6.38 | N1991 | Wo 13 | 13/02/22 | sio2mgocao | 56
staffmnkmcph_50_0_0_0_0_0_0_0_43.5_6.5_0_0 | 50 | 0 | 0 | 0 | 0 | 0 | 0 | 0 | 43.5 | 6.5 | 0 | 0 | 100 | 1012 | 0 | 1038.9 | 10.48 | 6.38 | N1991 | Wo 13 | 13/02/22 | sio2mgocao | 57
staffmnkmcph_50_0_0_0_0_0_0_0_43.5_6.5_0_0 | 50 | 0 | 0 | 0 | 0 | 0 | 0 | 0 | 43.5 | 6.5 | 0 | 0 | 100 | 1012 | 0 | 1022.7 | 11.36 | 6.38 | N1991 | Wo 13 | 13/02/22 | sio2mgocao | 58
staffmnkmcph_50_0_0_0_0_0_0_0_43.5_6.5_0_0 | 50 | 0 | 0 | 0 | 0 | 0 | 0 | 0 | 43.5 | 6.5 | 0 | 0 | 100 | 1012 | 0 | 1017.1 | 11.79 | 6.38 | N1991 | Wo 13 | 13/02/22 | sio2mgocao | 59
staffmnkmcph_50_0_0_0_0_0_0_0_43.5_6.5_0_0 | 50 | 0 | 0 | 0 | 0 | 0 | 0 | 0 | 43.5 | 6.5 | 0 | 0 | 100 | 1012 | 0 | 1005.9 | 12.33 | 6.38 | N1991 | Wo 13 | 13/02/22 | sio2mgocao | 60
staffmnkmcph_50_0_0_0_0_0_0_0_0_50_0_0 | 50 | 0 | 0 | 0 | 0 | 0 | 0 | 0 | 0 | 50 | 0 | 0 | 100 | 1037 | 0 | 1091.7 | 8.91 | 5.35 | N1991 | Wo 100 | 13/02/22 | sio2cao | 61
staffmnkmcph_50_0_0_0_0_0_0_0_0_50_0_0 | 50 | 0 | 0 | 0 | 0 | 0 | 0 | 0 | 0 | 50 | 0 | 0 | 100 | 1037 | 0 | 1081.4 | 9.4 | 5.35 | N1991 | Wo 100 | 13/02/22 | sio2cao | 62
staffmnkmcph_50_0_0_0_0_0_0_0_0_50_0_0 | 50 | 0 | 0 | 0 | 0 | 0 | 0 | 0 | 0 | 50 | 0 | 0 | 100 | 1037 | 0 | 1070.5 | 9.94 | 5.35 | N1991 | Wo 100 | 13/02/22 | sio2cao | 63
staffmnkmcph_50_0_0_0_0_0_0_0_0_50_0_0 | 50 | 0 | 0 | 0 | 0 | 0 | 0 | 0 | 0 | 50 | 0 | 0 | 100 | 1037 | 0 | 1068.6 | 10.07 | 5.35 | N1991 | Wo 100 | 13/02/22 | sio2cao | 64
staffmnkmcph_50_0_0_0_0_0_0_0_0_50_0_0 | 50 | 0 | 0 | 0 | 0 | 0 | 0 | 0 | 0 | 50 | 0 | 0 | 100 | 1037 | 0 | 1060.8 | 10.52 | 5.35 | N1991 | Wo 100 | 13/02/22 | sio2cao | 65
staffmnkmcph_50_0_0_0_0_0_0_0_0_50_0_0 | 50 | 0 | 0 | 0 | 0 | 0 | 0 | 0 | 0 | 50 | 0 | 0 | 100 | 1037 | 0 | 1050 | 11.15 | 5.35 | N1991 | Wo 100 | 13/02/22 | sio2cao | 66
staffmnkmcph_50_0_0_0_0_0_0_0_0_50_0_0 | 50 | 0 | 0 | 0 | 0 | 0 | 0 | 0 | 0 | 50 | 0 | 0 | 100 | 1037 | 0 | 1037 | 12 | 5.35 | N1991 | Wo 100 | 13/02/22 | sio2cao | 67
staffmnkmcph_40_0_0_0_0_0_0_0_0_60_0_0 | 40 | 0 | 0 | 0 | 0 | 0 | 0 | 0 | 0 | 60 | 0 | 0 | 100 | 0 | 0 | 2393.2 | -1.79 |  | U1982 | Urbain n_9 | 13/02/22 | sio2cao | 68
staffmnkmcph_40_0_0_0_0_0_0_0_0_60_0_0 | 40 | 0 | 0 | 0 | 0 | 0 | 0 | 0 | 0 | 60 | 0 | 0 | 100 | 0 | 0 | 2329.2 | -1.69 |  | U1982 | Urbain n_9 | 13/02/22 | sio2cao | 69
staffmnkmcph_40_0_0_0_0_0_0_0_0_60_0_0 | 40 | 0 | 0 | 0 | 0 | 0 | 0 | 0 | 0 | 60 | 0 | 0 | 100 | 0 | 0 | 2266.2 | -1.62 |  | U1982 | Urbain n_9 | 13/02/22 | sio2cao | 70
staffmnkmcph_40_0_0_0_0_0_0_0_0_60_0_0 | 40 | 0 | 0 | 0 | 0 | 0 | 0 | 0 | 0 | 60 | 0 | 0 | 100 | 0 | 0 | 2240.2 | -1.59 |  | U1982 | Urbain n_9 | 13/02/22 | sio2cao | 71
staffmnkmcph_40_0_0_0_0_0_0_0_0_60_0_0 | 40 | 0 | 0 | 0 | 0 | 0 | 0 | 0 | 0 | 60 | 0 | 0 | 100 | 0 | 0 | 2214.2 | -1.54 |  | U1982 | Urbain n_9 | 13/02/22 | sio2cao | 72
staffmnkmcph_40_0_0_0_0_0_0_0_0_60_0_0 | 40 | 0 | 0 | 0 | 0 | 0 | 0 | 0 | 0 | 60 | 0 | 0 | 100 | 0 | 0 | 2177.2 | -1.53 |  | U1982 | Urbain n_9 | 13/02/22 | sio2cao | 73
staffmnkmcph_40_0_0_0_0_0_0_0_0_60_0_0 | 40 | 0 | 0 | 0 | 0 | 0 | 0 | 0 | 0 | 60 | 0 | 0 | 100 | 0 | 0 | 2151.2 | -1.47 |  | U1982 | Urbain n_9 | 13/02/22 | sio2cao | 74
staffmnkmcph_40_0_0_0_0_0_0_0_0_60_0_0 | 40 | 0 | 0 | 0 | 0 | 0 | 0 | 0 | 0 | 60 | 0 | 0 | 100 | 0 | 0 | 2118.2 | -1.43 |  | U1982 | Urbain n_9 | 13/02/22 | sio2cao | 75
staffmnkmcph_40_0_0_0_0_0_0_0_0_60_0_0 | 40 | 0 | 0 | 0 | 0 | 0 | 0 | 0 | 0 | 60 | 0 | 0 | 100 | 0 | 0 | 2084.2 | -0.64 |  | U1982 | Urbain n_9 | 13/02/22 | sio2cao | 76
staffmnkmcph_50_0_0_0_0_0_0_0_0_50_0_0 | 50 | 0 | 0 | 0 | 0 | 0 | 0 | 0 | 0 | 50 | 0 | 0 | 100 | 0 | 0 | 2369.2 | -1.55 |  | U1982 | Urbain n_8 | 13/02/22 | sio2cao | 77
staffmnkmcph_50_0_0_0_0_0_0_0_0_50_0_0 | 50 | 0 | 0 | 0 | 0 | 0 | 0 | 0 | 0 | 50 | 0 | 0 | 100 | 0 | 0 | 2312.2 | -1.45 |  | U1982 | Urbain n_8 | 13/02/22 | sio2cao | 78
staffmnkmcph_50_0_0_0_0_0_0_0_0_50_0_0 | 50 | 0 | 0 | 0 | 0 | 0 | 0 | 0 | 0 | 50 | 0 | 0 | 100 | 0 | 0 | 2262.2 | -1.37 |  | U1982 | Urbain n_8 | 13/02/22 | sio2cao | 79
staffmnkmcph_50_0_0_0_0_0_0_0_0_50_0_0 | 50 | 0 | 0 | 0 | 0 | 0 | 0 | 0 | 0 | 50 | 0 | 0 | 100 | 0 | 0 | 2211.2 | -1.31 |  | U1982 | Urbain n_8 | 13/02/22 | sio2cao | 80
staffmnkmcph_50_0_0_0_0_0_0_0_0_50_0_0 | 50 | 0 | 0 | 0 | 0 | 0 | 0 | 0 | 0 | 50 | 0 | 0 | 100 | 0 | 0 | 2151.2 | -1.22 |  | U1982 | Urbain n_8 | 13/02/22 | sio2cao | 81
staffmnkmcph_50_0_0_0_0_0_0_0_0_50_0_0 | 50 | 0 | 0 | 0 | 0 | 0 | 0 | 0 | 0 | 50 | 0 | 0 | 100 | 0 | 0 | 2102.2 | -1.14 |  | U1982 | Urbain n_8 | 13/02/22 | sio2cao | 82
staffmnkmcph_50_0_0_0_0_0_0_0_0_50_0_0 | 50 | 0 | 0 | 0 | 0 | 0 | 0 | 0 | 0 | 50 | 0 | 0 | 100 | 0 | 0 | 2038.2 | -1.03 |  | U1982 | Urbain n_8 | 13/02/22 | sio2cao | 83
staffmnkmcph_50_0_0_0_0_0_0_0_0_50_0_0 | 50 | 0 | 0 | 0 | 0 | 0 | 0 | 0 | 0 | 50 | 0 | 0 | 100 | 0 | 0 | 1964.2 | -0.89 |  | U1982 | Urbain n_8 | 13/02/22 | sio2cao | 84
staffmnkmcph_50_0_0_0_0_0_0_0_0_50_0_0 | 50 | 0 | 0 | 0 | 0 | 0 | 0 | 0 | 0 | 50 | 0 | 0 | 100 | 0 | 0 | 1919.2 | -0.79 |  | U1982 | Urbain n_8 | 13/02/22 | sio2cao | 85
staffmnkmcph_50_0_0_0_0_0_0_0_0_50_0_0 | 50 | 0 | 0 | 0 | 0 | 0 | 0 | 0 | 0 | 50 | 0 | 0 | 100 | 0 | 0 | 1858.2 | -0.64 |  | U1982 | Urbain n_8 | 13/02/22 | sio2cao | 86
staffmnkmcph_62.4_0_0_0_0_0_0_0_0_37.6_0_0 | 62.4 | 0 | 0 | 0 | 0 | 0 | 0 | 0 | 0 | 37.6 | 0 | 0 | 100 | 0 | 0 | 2176.2 | -0.62 |  | U1982 | Urbain n_7 | 13/02/22 | sio2cao | 87
staffmnkmcph_62.4_0_0_0_0_0_0_0_0_37.6_0_0 | 62.4 | 0 | 0 | 0 | 0 | 0 | 0 | 0 | 0 | 37.6 | 0 | 0 | 100 | 0 | 0 | 2126.2 | -0.52 |  | U1982 | Urbain n_7 | 13/02/22 | sio2cao | 88
staffmnkmcph_62.4_0_0_0_0_0_0_0_0_37.6_0_0 | 62.4 | 0 | 0 | 0 | 0 | 0 | 0 | 0 | 0 | 37.6 | 0 | 0 | 100 | 0 | 0 | 2076.2 | -0.41 |  | U1982 | Urbain n_7 | 13/02/22 | sio2cao | 89
staffmnkmcph_62.4_0_0_0_0_0_0_0_0_37.6_0_0 | 62.4 | 0 | 0 | 0 | 0 | 0 | 0 | 0 | 0 | 37.6 | 0 | 0 | 100 | 0 | 0 | 2026.2 | -0.29 |  | U1982 | Urbain n_7 | 13/02/22 | sio2cao | 90
staffmnkmcph_62.4_0_0_0_0_0_0_0_0_37.6_0_0 | 62.4 | 0 | 0 | 0 | 0 | 0 | 0 | 0 | 0 | 37.6 | 0 | 0 | 100 | 0 | 0 | 1976.2 | -0.17 |  | U1982 | Urbain n_7 | 13/02/22 | sio2cao | 91
staffmnkmcph_62.4_0_0_0_0_0_0_0_0_37.6_0_0 | 62.4 | 0 | 0 | 0 | 0 | 0 | 0 | 0 | 0 | 37.6 | 0 | 0 | 100 | 0 | 0 | 1926.2 | -0.05 |  | U1982 | Urbain n_7 | 13/02/22 | sio2cao | 92
staffmnkmcph_62.4_0_0_0_0_0_0_0_0_37.6_0_0 | 62.4 | 0 | 0 | 0 | 0 | 0 | 0 | 0 | 0 | 37.6 | 0 | 0 | 100 | 0 | 0 | 1875.2 | 0.08 |  | U1982 | Urbain n_7 | 13/02/22 | sio2cao | 93
staffmnkmcph_62.4_0_0_0_0_0_0_0_0_37.6_0_0 | 62.4 | 0 | 0 | 0 | 0 | 0 | 0 | 0 | 0 | 37.6 | 0 | 0 | 100 | 0 | 0 | 1825.2 | 0.23 |  | U1982 | Urbain n_7 | 13/02/22 | sio2cao | 94
staffmnkmcph_68_0_0_0_0_0_0_0_0_32_0_0 | 68 | 0 | 0 | 0 | 0 | 0 | 0 | 0 | 0 | 32 | 0 | 0 | 100 | 0 | 0 | 2245.2 | -0.4 |  | U1982 | Urbain n_6 | 13/02/22 | sio2cao | 95
staffmnkmcph_68_0_0_0_0_0_0_0_0_32_0_0 | 68 | 0 | 0 | 0 | 0 | 0 | 0 | 0 | 0 | 32 | 0 | 0 | 100 | 0 | 0 | 2172.2 | -0.25 |  | U1982 | Urbain n_6 | 13/02/22 | sio2cao | 96
staffmnkmcph_68_0_0_0_0_0_0_0_0_32_0_0 | 68 | 0 | 0 | 0 | 0 | 0 | 0 | 0 | 0 | 32 | 0 | 0 | 100 | 0 | 0 | 2131.2 | -0.15 |  | U1982 | Urbain n_6 | 13/02/22 | sio2cao | 97
staffmnkmcph_68_0_0_0_0_0_0_0_0_32_0_0 | 68 | 0 | 0 | 0 | 0 | 0 | 0 | 0 | 0 | 32 | 0 | 0 | 100 | 0 | 0 | 2084.2 | -0.03 |  | U1982 | Urbain n_6 | 13/02/22 | sio2cao | 98
staffmnkmcph_68_0_0_0_0_0_0_0_0_32_0_0 | 68 | 0 | 0 | 0 | 0 | 0 | 0 | 0 | 0 | 32 | 0 | 0 | 100 | 0 | 0 | 2036.2 | 0.09 |  | U1982 | Urbain n_6 | 13/02/22 | sio2cao | 99
staffmnkmcph_68_0_0_0_0_0_0_0_0_32_0_0 | 68 | 0 | 0 | 0 | 0 | 0 | 0 | 0 | 0 | 32 | 0 | 0 | 100 | 0 | 0 | 1990.2 | 0.2 |  | U1982 | Urbain n_6 | 13/02/22 | sio2cao | 100
staffmnkmcph_34.9_0_0_0_0_0_0_0_65.1_0_0_0 | 34.9 | 0 | 0 | 0 | 0 | 0 | 0 | 0 | 65.1 | 0 | 0 | 0 | 100 | 0 | 0 | 2461.2 | -1.71 |  | U1982 | Urbain n_5 | 13/02/22 | sio2mgo | 101
staffmnkmcph_34.9_0_0_0_0_0_0_0_65.1_0_0_0 | 34.9 | 0 | 0 | 0 | 0 | 0 | 0 | 0 | 65.1 | 0 | 0 | 0 | 100 | 0 | 0 | 2459.2 | -1.7 |  | U1982 | Urbain n_5 | 13/02/22 | sio2mgo | 102
staffmnkmcph_34.9_0_0_0_0_0_0_0_65.1_0_0_0 | 34.9 | 0 | 0 | 0 | 0 | 0 | 0 | 0 | 65.1 | 0 | 0 | 0 | 100 | 0 | 0 | 2456.2 | -1.66 |  | U1982 | Urbain n_5 | 13/02/22 | sio2mgo | 103
staffmnkmcph_34.9_0_0_0_0_0_0_0_65.1_0_0_0 | 34.9 | 0 | 0 | 0 | 0 | 0 | 0 | 0 | 65.1 | 0 | 0 | 0 | 100 | 0 | 0 | 2411.2 | -1.66 |  | U1982 | Urbain n_5 | 13/02/22 | sio2mgo | 104
staffmnkmcph_34.9_0_0_0_0_0_0_0_65.1_0_0_0 | 34.9 | 0 | 0 | 0 | 0 | 0 | 0 | 0 | 65.1 | 0 | 0 | 0 | 100 | 0 | 0 | 2409.2 | -1.66 |  | U1982 | Urbain n_5 | 13/02/22 | sio2mgo | 105
staffmnkmcph_34.9_0_0_0_0_0_0_0_65.1_0_0_0 | 34.9 | 0 | 0 | 0 | 0 | 0 | 0 | 0 | 65.1 | 0 | 0 | 0 | 100 | 0 | 0 | 2384.2 | -1.56 |  | U1982 | Urbain n_5 | 13/02/22 | sio2mgo | 106
staffmnkmcph_34.9_0_0_0_0_0_0_0_65.1_0_0_0 | 34.9 | 0 | 0 | 0 | 0 | 0 | 0 | 0 | 65.1 | 0 | 0 | 0 | 100 | 0 | 0 | 2339.2 | -1.6 |  | U1982 | Urbain n_5 | 13/02/22 | sio2mgo | 107
staffmnkmcph_34.9_0_0_0_0_0_0_0_65.1_0_0_0 | 34.9 | 0 | 0 | 0 | 0 | 0 | 0 | 0 | 65.1 | 0 | 0 | 0 | 100 | 0 | 0 | 2335.2 | -1.59 |  | U1982 | Urbain n_5 | 13/02/22 | sio2mgo | 108
staffmnkmcph_34.9_0_0_0_0_0_0_0_65.1_0_0_0 | 34.9 | 0 | 0 | 0 | 0 | 0 | 0 | 0 | 65.1 | 0 | 0 | 0 | 100 | 0 | 0 | 2295.2 | -1.55 |  | U1982 | Urbain n_5 | 13/02/22 | sio2mgo | 109
staffmnkmcph_34.9_0_0_0_0_0_0_0_65.1_0_0_0 | 34.9 | 0 | 0 | 0 | 0 | 0 | 0 | 0 | 65.1 | 0 | 0 | 0 | 100 | 0 | 0 | 2293.2 | -1.55 |  | U1982 | Urbain n_5 | 13/02/22 | sio2mgo | 110
staffmnkmcph_51.4_0_0_0_0_0_0_0_22.9_25.7_0_0 | 51.4 | 0 | 0 | 0 | 0 | 0 | 0 | 0 | 22.9 | 25.7 | 0 | 0 | 100 | 0 | 0 | 2312.2 | -1.29 |  | U1982 | Urbain n_48 | 13/02/22 | sio2mgocao | 111
staffmnkmcph_51.4_0_0_0_0_0_0_0_22.9_25.7_0_0 | 51.4 | 0 | 0 | 0 | 0 | 0 | 0 | 0 | 22.9 | 25.7 | 0 | 0 | 100 | 0 | 0 | 2204.2 | -1.16 |  | U1982 | Urbain n_48 | 13/02/22 | sio2mgocao | 112
staffmnkmcph_51.4_0_0_0_0_0_0_0_22.9_25.7_0_0 | 51.4 | 0 | 0 | 0 | 0 | 0 | 0 | 0 | 22.9 | 25.7 | 0 | 0 | 100 | 0 | 0 | 2130.2 | -1.04 |  | U1982 | Urbain n_48 | 13/02/22 | sio2mgocao | 113
staffmnkmcph_51.4_0_0_0_0_0_0_0_22.9_25.7_0_0 | 51.4 | 0 | 0 | 0 | 0 | 0 | 0 | 0 | 22.9 | 25.7 | 0 | 0 | 100 | 0 | 0 | 2054.2 | -0.91 |  | U1982 | Urbain n_48 | 13/02/22 | sio2mgocao | 114
staffmnkmcph_51.4_0_0_0_0_0_0_0_22.9_25.7_0_0 | 51.4 | 0 | 0 | 0 | 0 | 0 | 0 | 0 | 22.9 | 25.7 | 0 | 0 | 100 | 0 | 0 | 1945.2 | -0.7 |  | U1982 | Urbain n_48 | 13/02/22 | sio2mgocao | 115
staffmnkmcph_51.4_0_0_0_0_0_0_0_22.9_25.7_0_0 | 51.4 | 0 | 0 | 0 | 0 | 0 | 0 | 0 | 22.9 | 25.7 | 0 | 0 | 100 | 0 | 0 | 1813.2 | -0.4 |  | U1982 | Urbain n_48 | 13/02/22 | sio2mgocao | 116
staffmnkmcph_51.4_0_0_0_0_0_0_0_22.9_25.7_0_0 | 51.4 | 0 | 0 | 0 | 0 | 0 | 0 | 0 | 22.9 | 25.7 | 0 | 0 | 100 | 0 | 0 | 1675.2 | 0.06 |  | U1982 | Urbain n_48 | 13/02/22 | sio2mgocao | 117
staffmnkmcph_68.8_0_15.6_0_0_0_10.8_4.8_0_0_0_0 | 68.8 | 0 | 15.6 | 0 | 0 | 0 | 10.8 | 4.8 | 0 | 0 | 0 | 0 | 100 | 0 | 0 | 1928.2 | 2.13 |  | U1982 | Urbain n_47 | 13/02/22 | sio2al2o3na2ok2o | 118
staffmnkmcph_68.8_0_15.6_0_0_0_10.8_4.8_0_0_0_0 | 68.8 | 0 | 15.6 | 0 | 0 | 0 | 10.8 | 4.8 | 0 | 0 | 0 | 0 | 100 | 0 | 0 | 1912.2 | 2.31 |  | U1982 | Urbain n_47 | 13/02/22 | sio2al2o3na2ok2o | 119
staffmnkmcph_68.8_0_15.6_0_0_0_10.8_4.8_0_0_0_0 | 68.8 | 0 | 15.6 | 0 | 0 | 0 | 10.8 | 4.8 | 0 | 0 | 0 | 0 | 100 | 0 | 0 | 1906.2 | 2.3 |  | U1982 | Urbain n_47 | 13/02/22 | sio2al2o3na2ok2o | 120
staffmnkmcph_68.8_0_15.6_0_0_0_10.8_4.8_0_0_0_0 | 68.8 | 0 | 15.6 | 0 | 0 | 0 | 10.8 | 4.8 | 0 | 0 | 0 | 0 | 100 | 0 | 0 | 1901.2 | 2.32 |  | U1982 | Urbain n_47 | 13/02/22 | sio2al2o3na2ok2o | 121
staffmnkmcph_68.8_0_15.6_0_0_0_10.8_4.8_0_0_0_0 | 68.8 | 0 | 15.6 | 0 | 0 | 0 | 10.8 | 4.8 | 0 | 0 | 0 | 0 | 100 | 0 | 0 | 1887.2 | 2.32 |  | U1982 | Urbain n_47 | 13/02/22 | sio2al2o3na2ok2o | 122
staffmnkmcph_68.8_0_15.6_0_0_0_10.8_4.8_0_0_0_0 | 68.8 | 0 | 15.6 | 0 | 0 | 0 | 10.8 | 4.8 | 0 | 0 | 0 | 0 | 100 | 0 | 0 | 1868.2 | 2.48 |  | U1982 | Urbain n_47 | 13/02/22 | sio2al2o3na2ok2o | 123
staffmnkmcph_68.8_0_15.6_0_0_0_10.8_4.8_0_0_0_0 | 68.8 | 0 | 15.6 | 0 | 0 | 0 | 10.8 | 4.8 | 0 | 0 | 0 | 0 | 100 | 0 | 0 | 1851.2 | 2.65 |  | U1982 | Urbain n_47 | 13/02/22 | sio2al2o3na2ok2o | 124
staffmnkmcph_68.8_0_15.6_0_0_0_10.8_4.8_0_0_0_0 | 68.8 | 0 | 15.6 | 0 | 0 | 0 | 10.8 | 4.8 | 0 | 0 | 0 | 0 | 100 | 0 | 0 | 1839.2 | 2.73 |  | U1982 | Urbain n_47 | 13/02/22 | sio2al2o3na2ok2o | 125
staffmnkmcph_68.8_0_15.6_0_0_0_10.8_4.8_0_0_0_0 | 68.8 | 0 | 15.6 | 0 | 0 | 0 | 10.8 | 4.8 | 0 | 0 | 0 | 0 | 100 | 0 | 0 | 1821.2 | 2.8 |  | U1982 | Urbain n_47 | 13/02/22 | sio2al2o3na2ok2o | 126
staffmnkmcph_68.8_0_15.6_0_0_0_10.8_4.8_0_0_0_0 | 68.8 | 0 | 15.6 | 0 | 0 | 0 | 10.8 | 4.8 | 0 | 0 | 0 | 0 | 100 | 0 | 0 | 1820.2 | 2.75 |  | U1982 | Urbain n_47 | 13/02/22 | sio2al2o3na2ok2o | 127
staffmnkmcph_68.8_0_15.6_0_0_0_10.8_4.8_0_0_0_0 | 68.8 | 0 | 15.6 | 0 | 0 | 0 | 10.8 | 4.8 | 0 | 0 | 0 | 0 | 100 | 0 | 0 | 1808.2 | 2.89 |  | U1982 | Urbain n_47 | 13/02/22 | sio2al2o3na2ok2o | 128
staffmnkmcph_68.8_0_15.6_0_0_0_10.8_4.8_0_0_0_0 | 68.8 | 0 | 15.6 | 0 | 0 | 0 | 10.8 | 4.8 | 0 | 0 | 0 | 0 | 100 | 0 | 0 | 1796.2 | 2.92 |  | U1982 | Urbain n_47 | 13/02/22 | sio2al2o3na2ok2o | 129
staffmnkmcph_68.8_0_15.6_0_0_0_10.8_4.8_0_0_0_0 | 68.8 | 0 | 15.6 | 0 | 0 | 0 | 10.8 | 4.8 | 0 | 0 | 0 | 0 | 100 | 0 | 0 | 1784.2 | 3 |  | U1982 | Urbain n_47 | 13/02/22 | sio2al2o3na2ok2o | 130
staffmnkmcph_68.8_0_15.6_0_0_0_10.8_4.8_0_0_0_0 | 68.8 | 0 | 15.6 | 0 | 0 | 0 | 10.8 | 4.8 | 0 | 0 | 0 | 0 | 100 | 0 | 0 | 1768.2 | 3.09 |  | U1982 | Urbain n_47 | 13/02/22 | sio2al2o3na2ok2o | 131
staffmnkmcph_68.8_0_15.6_0_0_0_10.8_4.8_0_0_0_0 | 68.8 | 0 | 15.6 | 0 | 0 | 0 | 10.8 | 4.8 | 0 | 0 | 0 | 0 | 100 | 0 | 0 | 1762.2 | 3.14 |  | U1982 | Urbain n_47 | 13/02/22 | sio2al2o3na2ok2o | 132
staffmnkmcph_50_0_0_0_0_0_0_0_50_0_0_0 | 50 | 0 | 0 | 0 | 0 | 0 | 0 | 0 | 50 | 0 | 0 | 0 | 100 | 0 | 0 | 2268.2 | -1.2 |  | U1982 | Urbain n_4 | 13/02/22 | sio2mgo | 133
staffmnkmcph_50_0_0_0_0_0_0_0_50_0_0_0 | 50 | 0 | 0 | 0 | 0 | 0 | 0 | 0 | 50 | 0 | 0 | 0 | 100 | 0 | 0 | 2265.2 | -1.19 |  | U1982 | Urbain n_4 | 13/02/22 | sio2mgo | 134
staffmnkmcph_50_0_0_0_0_0_0_0_50_0_0_0 | 50 | 0 | 0 | 0 | 0 | 0 | 0 | 0 | 50 | 0 | 0 | 0 | 100 | 0 | 0 | 2209.2 | -1.1 |  | U1982 | Urbain n_4 | 13/02/22 | sio2mgo | 135
staffmnkmcph_50_0_0_0_0_0_0_0_50_0_0_0 | 50 | 0 | 0 | 0 | 0 | 0 | 0 | 0 | 50 | 0 | 0 | 0 | 100 | 0 | 0 | 2162.2 | -1.02 |  | U1982 | Urbain n_4 | 13/02/22 | sio2mgo | 136
staffmnkmcph_50_0_0_0_0_0_0_0_50_0_0_0 | 50 | 0 | 0 | 0 | 0 | 0 | 0 | 0 | 50 | 0 | 0 | 0 | 100 | 0 | 0 | 2157.2 | -1.02 |  | U1982 | Urbain n_4 | 13/02/22 | sio2mgo | 137
staffmnkmcph_50_0_0_0_0_0_0_0_50_0_0_0 | 50 | 0 | 0 | 0 | 0 | 0 | 0 | 0 | 50 | 0 | 0 | 0 | 100 | 0 | 0 | 2135.2 | -0.98 |  | U1982 | Urbain n_4 | 13/02/22 | sio2mgo | 138
staffmnkmcph_50_0_0_0_0_0_0_0_50_0_0_0 | 50 | 0 | 0 | 0 | 0 | 0 | 0 | 0 | 50 | 0 | 0 | 0 | 100 | 0 | 0 | 2104.2 | -0.94 |  | U1982 | Urbain n_4 | 13/02/22 | sio2mgo | 139
staffmnkmcph_50_0_0_0_0_0_0_0_50_0_0_0 | 50 | 0 | 0 | 0 | 0 | 0 | 0 | 0 | 50 | 0 | 0 | 0 | 100 | 0 | 0 | 2056.2 | -0.83 |  | U1982 | Urbain n_4 | 13/02/22 | sio2mgo | 140
staffmnkmcph_50_0_0_0_0_0_0_0_50_0_0_0 | 50 | 0 | 0 | 0 | 0 | 0 | 0 | 0 | 50 | 0 | 0 | 0 | 100 | 0 | 0 | 2054.2 | -0.81 |  | U1982 | Urbain n_4 | 13/02/22 | sio2mgo | 141
staffmnkmcph_50_0_0_0_0_0_0_0_50_0_0_0 | 50 | 0 | 0 | 0 | 0 | 0 | 0 | 0 | 50 | 0 | 0 | 0 | 100 | 0 | 0 | 2031.2 | -0.77 |  | U1982 | Urbain n_4 | 13/02/22 | sio2mgo | 142
staffmnkmcph_50_0_0_0_0_0_0_0_50_0_0_0 | 50 | 0 | 0 | 0 | 0 | 0 | 0 | 0 | 50 | 0 | 0 | 0 | 100 | 0 | 0 | 1987.2 | -0.68 |  | U1982 | Urbain n_4 | 13/02/22 | sio2mgo | 143
staffmnkmcph_25.1_0_37.4_0_0_0_0_0_0_37.6_0_0 | 25.1 | 0 | 37.4 | 0 | 0 | 0 | 0 | 0 | 0 | 37.6 | 0 | 0 | 100.1 | 0 | 0 | 2414.2 | -0.48 |  | U1982 | Urbain n_32 | 13/02/22 | sio2al2o3cao | 144
staffmnkmcph_25.1_0_37.4_0_0_0_0_0_0_37.6_0_0 | 25.1 | 0 | 37.4 | 0 | 0 | 0 | 0 | 0 | 0 | 37.6 | 0 | 0 | 100.1 | 0 | 0 | 2341.2 | -0.48 |  | U1982 | Urbain n_32 | 13/02/22 | sio2al2o3cao | 145
staffmnkmcph_25.1_0_37.4_0_0_0_0_0_0_37.6_0_0 | 25.1 | 0 | 37.4 | 0 | 0 | 0 | 0 | 0 | 0 | 37.6 | 0 | 0 | 100.1 | 0 | 0 | 2296.2 | -0.28 |  | U1982 | Urbain n_32 | 13/02/22 | sio2al2o3cao | 146
staffmnkmcph_25.1_0_37.4_0_0_0_0_0_0_37.6_0_0 | 25.1 | 0 | 37.4 | 0 | 0 | 0 | 0 | 0 | 0 | 37.6 | 0 | 0 | 100.1 | 0 | 0 | 2231.2 | -0.17 |  | U1982 | Urbain n_32 | 13/02/22 | sio2al2o3cao | 147
staffmnkmcph_25.1_0_37.4_0_0_0_0_0_0_37.6_0_0 | 25.1 | 0 | 37.4 | 0 | 0 | 0 | 0 | 0 | 0 | 37.6 | 0 | 0 | 100.1 | 0 | 0 | 2161.2 | -0.16 |  | U1982 | Urbain n_32 | 13/02/22 | sio2al2o3cao | 148
staffmnkmcph_25.1_0_37.4_0_0_0_0_0_0_37.6_0_0 | 25.1 | 0 | 37.4 | 0 | 0 | 0 | 0 | 0 | 0 | 37.6 | 0 | 0 | 100.1 | 0 | 0 | 2110.2 | -0.06 |  | U1982 | Urbain n_32 | 13/02/22 | sio2al2o3cao | 149
staffmnkmcph_25.1_0_37.4_0_0_0_0_0_0_37.6_0_0 | 25.1 | 0 | 37.4 | 0 | 0 | 0 | 0 | 0 | 0 | 37.6 | 0 | 0 | 100.1 | 0 | 0 | 2089.2 | 0.05 |  | U1982 | Urbain n_32 | 13/02/22 | sio2al2o3cao | 150
staffmnkmcph_25.1_0_37.4_0_0_0_0_0_0_37.6_0_0 | 25.1 | 0 | 37.4 | 0 | 0 | 0 | 0 | 0 | 0 | 37.6 | 0 | 0 | 100.1 | 0 | 0 | 2041.2 | 0.12 |  | U1982 | Urbain n_32 | 13/02/22 | sio2al2o3cao | 151
staffmnkmcph_25.1_0_37.4_0_0_0_0_0_0_37.6_0_0 | 25.1 | 0 | 37.4 | 0 | 0 | 0 | 0 | 0 | 0 | 37.6 | 0 | 0 | 100.1 | 0 | 0 | 1984.2 | 0.12 |  | U1982 | Urbain n_32 | 13/02/22 | sio2al2o3cao | 152
staffmnkmcph_25.1_0_37.4_0_0_0_0_0_0_37.6_0_0 | 25.1 | 0 | 37.4 | 0 | 0 | 0 | 0 | 0 | 0 | 37.6 | 0 | 0 | 100.1 | 0 | 0 | 1938.2 | 0.23 |  | U1982 | Urbain n_32 | 13/02/22 | sio2al2o3cao | 153
staffmnkmcph_25.1_0_37.4_0_0_0_0_0_0_37.6_0_0 | 25.1 | 0 | 37.4 | 0 | 0 | 0 | 0 | 0 | 0 | 37.6 | 0 | 0 | 100.1 | 0 | 0 | 1881.2 | 0.37 |  | U1982 | Urbain n_32 | 13/02/22 | sio2al2o3cao | 154
staffmnkmcph_37.2_0_26.7_0_0_0_0_0_0_36.1_0_0 | 37.2 | 0 | 26.7 | 0 | 0 | 0 | 0 | 0 | 0 | 36.1 | 0 | 0 | 100 | 0 | 0 | 1937.2 | -0.48 |  | U1982 | Urbain n_31 | 13/02/22 | sio2al2o3cao | 155
staffmnkmcph_37.2_0_26.7_0_0_0_0_0_0_36.1_0_0 | 37.2 | 0 | 26.7 | 0 | 0 | 0 | 0 | 0 | 0 | 36.1 | 0 | 0 | 100 | 0 | 0 | 1935.2 | -0.48 |  | U1982 | Urbain n_31 | 13/02/22 | sio2al2o3cao | 156
staffmnkmcph_37.2_0_26.7_0_0_0_0_0_0_36.1_0_0 | 37.2 | 0 | 26.7 | 0 | 0 | 0 | 0 | 0 | 0 | 36.1 | 0 | 0 | 100 | 0 | 0 | 1886.2 | -0.28 |  | U1982 | Urbain n_31 | 13/02/22 | sio2al2o3cao | 157
staffmnkmcph_37.2_0_26.7_0_0_0_0_0_0_36.1_0_0 | 37.2 | 0 | 26.7 | 0 | 0 | 0 | 0 | 0 | 0 | 36.1 | 0 | 0 | 100 | 0 | 0 | 1856.2 | -0.17 |  | U1982 | Urbain n_31 | 13/02/22 | sio2al2o3cao | 158
staffmnkmcph_37.2_0_26.7_0_0_0_0_0_0_36.1_0_0 | 37.2 | 0 | 26.7 | 0 | 0 | 0 | 0 | 0 | 0 | 36.1 | 0 | 0 | 100 | 0 | 0 | 1851.2 | -0.16 |  | U1982 | Urbain n_31 | 13/02/22 | sio2al2o3cao | 159
staffmnkmcph_37.2_0_26.7_0_0_0_0_0_0_36.1_0_0 | 37.2 | 0 | 26.7 | 0 | 0 | 0 | 0 | 0 | 0 | 36.1 | 0 | 0 | 100 | 0 | 0 | 1818.2 | -0.06 |  | U1982 | Urbain n_31 | 13/02/22 | sio2al2o3cao | 160
staffmnkmcph_37.2_0_26.7_0_0_0_0_0_0_36.1_0_0 | 37.2 | 0 | 26.7 | 0 | 0 | 0 | 0 | 0 | 0 | 36.1 | 0 | 0 | 100 | 0 | 0 | 1782.2 | 0.05 |  | U1982 | Urbain n_31 | 13/02/22 | sio2al2o3cao | 161
staffmnkmcph_37.2_0_26.7_0_0_0_0_0_0_36.1_0_0 | 37.2 | 0 | 26.7 | 0 | 0 | 0 | 0 | 0 | 0 | 36.1 | 0 | 0 | 100 | 0 | 0 | 1764.2 | 0.12 |  | U1982 | Urbain n_31 | 13/02/22 | sio2al2o3cao | 162
staffmnkmcph_37.2_0_26.7_0_0_0_0_0_0_36.1_0_0 | 37.2 | 0 | 26.7 | 0 | 0 | 0 | 0 | 0 | 0 | 36.1 | 0 | 0 | 100 | 0 | 0 | 1758.2 | 0.12 |  | U1982 | Urbain n_31 | 13/02/22 | sio2al2o3cao | 163
staffmnkmcph_37.2_0_26.7_0_0_0_0_0_0_36.1_0_0 | 37.2 | 0 | 26.7 | 0 | 0 | 0 | 0 | 0 | 0 | 36.1 | 0 | 0 | 100 | 0 | 0 | 1733.2 | 0.23 |  | U1982 | Urbain n_31 | 13/02/22 | sio2al2o3cao | 164
staffmnkmcph_37.2_0_26.7_0_0_0_0_0_0_36.1_0_0 | 37.2 | 0 | 26.7 | 0 | 0 | 0 | 0 | 0 | 0 | 36.1 | 0 | 0 | 100 | 0 | 0 | 1698.2 | 0.37 |  | U1982 | Urbain n_31 | 13/02/22 | sio2al2o3cao | 165
staffmnkmcph_37.2_0_26.7_0_0_0_0_0_0_36.1_0_0 | 37.2 | 0 | 26.7 | 0 | 0 | 0 | 0 | 0 | 0 | 36.1 | 0 | 0 | 100 | 0 | 0 | 1664.2 | 0.5 |  | U1982 | Urbain n_31 | 13/02/22 | sio2al2o3cao | 166
staffmnkmcph_37.2_0_26.7_0_0_0_0_0_0_36.1_0_0 | 37.2 | 0 | 26.7 | 0 | 0 | 0 | 0 | 0 | 0 | 36.1 | 0 | 0 | 100 | 0 | 0 | 1648.2 | 0.6 |  | U1982 | Urbain n_31 | 13/02/22 | sio2al2o3cao | 167
staffmnkmcph_37.2_0_26.7_0_0_0_0_0_0_36.1_0_0 | 37.2 | 0 | 26.7 | 0 | 0 | 0 | 0 | 0 | 0 | 36.1 | 0 | 0 | 100 | 0 | 0 | 1626.2 | 0.73 |  | U1982 | Urbain n_31 | 13/02/22 | sio2al2o3cao | 168
staffmnkmcph_37.2_0_26.7_0_0_0_0_0_0_36.1_0_0 | 37.2 | 0 | 26.7 | 0 | 0 | 0 | 0 | 0 | 0 | 36.1 | 0 | 0 | 100 | 0 | 0 | 1578.2 | 0.94 |  | U1982 | Urbain n_31 | 13/02/22 | sio2al2o3cao | 169
staffmnkmcph_44.4_0_12.5_0_0_0_0_0_0_43.1_0_0 | 44.4 | 0 | 12.5 | 0 | 0 | 0 | 0 | 0 | 0 | 43.1 | 0 | 0 | 100 | 0 | 0 | 1997.2 | -0.7 |  | U1982 | Urbain n_30 | 13/02/22 | sio2al2o3cao | 170
staffmnkmcph_44.4_0_12.5_0_0_0_0_0_0_43.1_0_0 | 44.4 | 0 | 12.5 | 0 | 0 | 0 | 0 | 0 | 0 | 43.1 | 0 | 0 | 100 | 0 | 0 | 1984.2 | -0.7 |  | U1982 | Urbain n_30 | 13/02/22 | sio2al2o3cao | 171
staffmnkmcph_44.4_0_12.5_0_0_0_0_0_0_43.1_0_0 | 44.4 | 0 | 12.5 | 0 | 0 | 0 | 0 | 0 | 0 | 43.1 | 0 | 0 | 100 | 0 | 0 | 1954.2 | -0.64 |  | U1982 | Urbain n_30 | 13/02/22 | sio2al2o3cao | 172
staffmnkmcph_44.4_0_12.5_0_0_0_0_0_0_43.1_0_0 | 44.4 | 0 | 12.5 | 0 | 0 | 0 | 0 | 0 | 0 | 43.1 | 0 | 0 | 100 | 0 | 0 | 1925.2 | -0.57 |  | U1982 | Urbain n_30 | 13/02/22 | sio2al2o3cao | 173
staffmnkmcph_44.4_0_12.5_0_0_0_0_0_0_43.1_0_0 | 44.4 | 0 | 12.5 | 0 | 0 | 0 | 0 | 0 | 0 | 43.1 | 0 | 0 | 100 | 0 | 0 | 1894.2 | -0.51 |  | U1982 | Urbain n_30 | 13/02/22 | sio2al2o3cao | 174
staffmnkmcph_44.4_0_12.5_0_0_0_0_0_0_43.1_0_0 | 44.4 | 0 | 12.5 | 0 | 0 | 0 | 0 | 0 | 0 | 43.1 | 0 | 0 | 100 | 0 | 0 | 1855.2 | -0.41 |  | U1982 | Urbain n_30 | 13/02/22 | sio2al2o3cao | 175
staffmnkmcph_44.4_0_12.5_0_0_0_0_0_0_43.1_0_0 | 44.4 | 0 | 12.5 | 0 | 0 | 0 | 0 | 0 | 0 | 43.1 | 0 | 0 | 100 | 0 | 0 | 1846.2 | -0.4 |  | U1982 | Urbain n_30 | 13/02/22 | sio2al2o3cao | 176
staffmnkmcph_44.4_0_12.5_0_0_0_0_0_0_43.1_0_0 | 44.4 | 0 | 12.5 | 0 | 0 | 0 | 0 | 0 | 0 | 43.1 | 0 | 0 | 100 | 0 | 0 | 1812.2 | -0.28 |  | U1982 | Urbain n_30 | 13/02/22 | sio2al2o3cao | 177
staffmnkmcph_44.4_0_12.5_0_0_0_0_0_0_43.1_0_0 | 44.4 | 0 | 12.5 | 0 | 0 | 0 | 0 | 0 | 0 | 43.1 | 0 | 0 | 100 | 0 | 0 | 1765.2 | -0.15 |  | U1982 | Urbain n_30 | 13/02/22 | sio2al2o3cao | 178
staffmnkmcph_44.4_0_12.5_0_0_0_0_0_0_43.1_0_0 | 44.4 | 0 | 12.5 | 0 | 0 | 0 | 0 | 0 | 0 | 43.1 | 0 | 0 | 100 | 0 | 0 | 1754.2 | -0.13 |  | U1982 | Urbain n_30 | 13/02/22 | sio2al2o3cao | 179
staffmnkmcph_44.4_0_12.5_0_0_0_0_0_0_43.1_0_0 | 44.4 | 0 | 12.5 | 0 | 0 | 0 | 0 | 0 | 0 | 43.1 | 0 | 0 | 100 | 0 | 0 | 1682.2 | 0.16 |  | U1982 | Urbain n_30 | 13/02/22 | sio2al2o3cao | 180
staffmnkmcph_44.4_0_12.5_0_0_0_0_0_0_43.1_0_0 | 44.4 | 0 | 12.5 | 0 | 0 | 0 | 0 | 0 | 0 | 43.1 | 0 | 0 | 100 | 0 | 0 | 1680.2 | 0.16 |  | U1982 | Urbain n_30 | 13/02/22 | sio2al2o3cao | 181
staffmnkmcph_44.4_0_12.5_0_0_0_0_0_0_43.1_0_0 | 44.4 | 0 | 12.5 | 0 | 0 | 0 | 0 | 0 | 0 | 43.1 | 0 | 0 | 100 | 0 | 0 | 1645.2 | 0.33 |  | U1982 | Urbain n_30 | 13/02/22 | sio2al2o3cao | 182
staffmnkmcph_44.4_0_12.5_0_0_0_0_0_0_43.1_0_0 | 44.4 | 0 | 12.5 | 0 | 0 | 0 | 0 | 0 | 0 | 43.1 | 0 | 0 | 100 | 0 | 0 | 1640.2 | 0.31 |  | U1982 | Urbain n_30 | 13/02/22 | sio2al2o3cao | 183
staffmnkmcph_44.4_0_12.5_0_0_0_0_0_0_43.1_0_0 | 44.4 | 0 | 12.5 | 0 | 0 | 0 | 0 | 0 | 0 | 43.1 | 0 | 0 | 100 | 0 | 0 | 1611.2 | 0.49 |  | U1982 | Urbain n_30 | 13/02/22 | sio2al2o3cao | 184
staffmnkmcph_50_0_20_0_0_0_0_0_0_30_0_0 | 50 | 0 | 20 | 0 | 0 | 0 | 0 | 0 | 0 | 30 | 0 | 0 | 100 | 0 | 0 | 2176.2 | -0.48 |  | U1982 | Urbain n_29 | 13/02/22 | sio2al2o3cao | 185
staffmnkmcph_50_0_20_0_0_0_0_0_0_30_0_0 | 50 | 0 | 20 | 0 | 0 | 0 | 0 | 0 | 0 | 30 | 0 | 0 | 100 | 0 | 0 | 2126.2 | -0.36 |  | U1982 | Urbain n_29 | 13/02/22 | sio2al2o3cao | 186
staffmnkmcph_50_0_20_0_0_0_0_0_0_30_0_0 | 50 | 0 | 20 | 0 | 0 | 0 | 0 | 0 | 0 | 30 | 0 | 0 | 100 | 0 | 0 | 2076.2 | -0.24 |  | U1982 | Urbain n_29 | 13/02/22 | sio2al2o3cao | 187
staffmnkmcph_50_0_20_0_0_0_0_0_0_30_0_0 | 50 | 0 | 20 | 0 | 0 | 0 | 0 | 0 | 0 | 30 | 0 | 0 | 100 | 0 | 0 | 2026.2 | -0.12 |  | U1982 | Urbain n_29 | 13/02/22 | sio2al2o3cao | 188
staffmnkmcph_50_0_20_0_0_0_0_0_0_30_0_0 | 50 | 0 | 20 | 0 | 0 | 0 | 0 | 0 | 0 | 30 | 0 | 0 | 100 | 0 | 0 | 1976.2 | 0.02 |  | U1982 | Urbain n_29 | 13/02/22 | sio2al2o3cao | 189
staffmnkmcph_50_0_20_0_0_0_0_0_0_30_0_0 | 50 | 0 | 20 | 0 | 0 | 0 | 0 | 0 | 0 | 30 | 0 | 0 | 100 | 0 | 0 | 1926.2 | 0.15 |  | U1982 | Urbain n_29 | 13/02/22 | sio2al2o3cao | 190
staffmnkmcph_50_0_20_0_0_0_0_0_0_30_0_0 | 50 | 0 | 20 | 0 | 0 | 0 | 0 | 0 | 0 | 30 | 0 | 0 | 100 | 0 | 0 | 1875.2 | 0.3 |  | U1982 | Urbain n_29 | 13/02/22 | sio2al2o3cao | 191
staffmnkmcph_50_0_20_0_0_0_0_0_0_30_0_0 | 50 | 0 | 20 | 0 | 0 | 0 | 0 | 0 | 0 | 30 | 0 | 0 | 100 | 0 | 0 | 1825.2 | 0.45 |  | U1982 | Urbain n_29 | 13/02/22 | sio2al2o3cao | 192
staffmnkmcph_50_0_25_0_0_0_0_0_0_25_0_0 | 50 | 0 | 25 | 0 | 0 | 0 | 0 | 0 | 0 | 25 | 0 | 0 | 100 | 0 | 0 | 2449.2 | -1.11 |  | U1982 | Urbain n_28 | 13/02/22 | sio2al2o3cao | 193
staffmnkmcph_50_0_25_0_0_0_0_0_0_25_0_0 | 50 | 0 | 25 | 0 | 0 | 0 | 0 | 0 | 0 | 25 | 0 | 0 | 100 | 0 | 0 | 2389.2 | -0.99 |  | U1982 | Urbain n_28 | 13/02/22 | sio2al2o3cao | 194
staffmnkmcph_50_0_25_0_0_0_0_0_0_25_0_0 | 50 | 0 | 25 | 0 | 0 | 0 | 0 | 0 | 0 | 25 | 0 | 0 | 100 | 0 | 0 | 2330.2 | -0.9 |  | U1982 | Urbain n_28 | 13/02/22 | sio2al2o3cao | 195
staffmnkmcph_50_0_25_0_0_0_0_0_0_25_0_0 | 50 | 0 | 25 | 0 | 0 | 0 | 0 | 0 | 0 | 25 | 0 | 0 | 100 | 0 | 0 | 2284.2 | -0.79 |  | U1982 | Urbain n_28 | 13/02/22 | sio2al2o3cao | 196
staffmnkmcph_50_0_25_0_0_0_0_0_0_25_0_0 | 50 | 0 | 25 | 0 | 0 | 0 | 0 | 0 | 0 | 25 | 0 | 0 | 100 | 0 | 0 | 2233.2 | -0.66 |  | U1982 | Urbain n_28 | 13/02/22 | sio2al2o3cao | 197
staffmnkmcph_50_0_25_0_0_0_0_0_0_25_0_0 | 50 | 0 | 25 | 0 | 0 | 0 | 0 | 0 | 0 | 25 | 0 | 0 | 100 | 0 | 0 | 2187.2 | -0.55 |  | U1982 | Urbain n_28 | 13/02/22 | sio2al2o3cao | 198
staffmnkmcph_50_0_25_0_0_0_0_0_0_25_0_0 | 50 | 0 | 25 | 0 | 0 | 0 | 0 | 0 | 0 | 25 | 0 | 0 | 100 | 0 | 0 | 2149.2 | -0.46 |  | U1982 | Urbain n_28 | 13/02/22 | sio2al2o3cao | 199
staffmnkmcph_50_0_25_0_0_0_0_0_0_25_0_0 | 50 | 0 | 25 | 0 | 0 | 0 | 0 | 0 | 0 | 25 | 0 | 0 | 100 | 0 | 0 | 2089.2 | -0.31 |  | U1982 | Urbain n_28 | 13/02/22 | sio2al2o3cao | 200
staffmnkmcph_50_0_25_0_0_0_0_0_0_25_0_0 | 50 | 0 | 25 | 0 | 0 | 0 | 0 | 0 | 0 | 25 | 0 | 0 | 100 | 0 | 0 | 2062.2 | -0.24 |  | U1982 | Urbain n_28 | 13/02/22 | sio2al2o3cao | 201
staffmnkmcph_50_0_25_0_0_0_0_0_0_25_0_0 | 50 | 0 | 25 | 0 | 0 | 0 | 0 | 0 | 0 | 25 | 0 | 0 | 100 | 0 | 0 | 2019.2 | -0.1 |  | U1982 | Urbain n_28 | 13/02/22 | sio2al2o3cao | 202
staffmnkmcph_50_0_25_0_0_0_0_0_0_25_0_0 | 50 | 0 | 25 | 0 | 0 | 0 | 0 | 0 | 0 | 25 | 0 | 0 | 100 | 0 | 0 | 1972.2 | 0.05 |  | U1982 | Urbain n_28 | 13/02/22 | sio2al2o3cao | 203
staffmnkmcph_50_0_25_0_0_0_0_0_0_25_0_0 | 50 | 0 | 25 | 0 | 0 | 0 | 0 | 0 | 0 | 25 | 0 | 0 | 100 | 0 | 0 | 1939.2 | 0.14 |  | U1982 | Urbain n_28 | 13/02/22 | sio2al2o3cao | 204
staffmnkmcph_50_0_25_0_0_0_0_0_0_25_0_0 | 50 | 0 | 25 | 0 | 0 | 0 | 0 | 0 | 0 | 25 | 0 | 0 | 100 | 0 | 0 | 1901.2 | 0.29 |  | U1982 | Urbain n_28 | 13/02/22 | sio2al2o3cao | 205
staffmnkmcph_50_0_25_0_0_0_0_0_0_25_0_0 | 50 | 0 | 25 | 0 | 0 | 0 | 0 | 0 | 0 | 25 | 0 | 0 | 100 | 0 | 0 | 1868.2 | 0.43 |  | U1982 | Urbain n_28 | 13/02/22 | sio2al2o3cao | 206
staffmnkmcph_50_0_25_0_0_0_0_0_0_25_0_0 | 50 | 0 | 25 | 0 | 0 | 0 | 0 | 0 | 0 | 25 | 0 | 0 | 100 | 0 | 0 | 1829.2 | 0.58 |  | U1982 | Urbain n_28 | 13/02/22 | sio2al2o3cao | 207
staffmnkmcph_75_0_12.5_0_0_0_0_0_0_12.5_0_0 | 75 | 0 | 12.5 | 0 | 0 | 0 | 0 | 0 | 0 | 12.5 | 0 | 0 | 100 | 0 | 0 | 2456.2 | -0.01 |  | U1982 | Urbain n_27 | 13/02/22 | sio2al2o3cao | 208
staffmnkmcph_75_0_12.5_0_0_0_0_0_0_12.5_0_0 | 75 | 0 | 12.5 | 0 | 0 | 0 | 0 | 0 | 0 | 12.5 | 0 | 0 | 100 | 0 | 0 | 2364.2 | 0.26 |  | U1982 | Urbain n_27 | 13/02/22 | sio2al2o3cao | 209
staffmnkmcph_75_0_12.5_0_0_0_0_0_0_12.5_0_0 | 75 | 0 | 12.5 | 0 | 0 | 0 | 0 | 0 | 0 | 12.5 | 0 | 0 | 100 | 0 | 0 | 2329.2 | 0.33 |  | U1982 | Urbain n_27 | 13/02/22 | sio2al2o3cao | 210
staffmnkmcph_75_0_12.5_0_0_0_0_0_0_12.5_0_0 | 75 | 0 | 12.5 | 0 | 0 | 0 | 0 | 0 | 0 | 12.5 | 0 | 0 | 100 | 0 | 0 | 2268.2 | 0.51 |  | U1982 | Urbain n_27 | 13/02/22 | sio2al2o3cao | 211
staffmnkmcph_75_0_12.5_0_0_0_0_0_0_12.5_0_0 | 75 | 0 | 12.5 | 0 | 0 | 0 | 0 | 0 | 0 | 12.5 | 0 | 0 | 100 | 0 | 0 | 2200.2 | 0.73 |  | U1982 | Urbain n_27 | 13/02/22 | sio2al2o3cao | 212
staffmnkmcph_75_0_12.5_0_0_0_0_0_0_12.5_0_0 | 75 | 0 | 12.5 | 0 | 0 | 0 | 0 | 0 | 0 | 12.5 | 0 | 0 | 100 | 0 | 0 | 2156.2 | 0.9 |  | U1982 | Urbain n_27 | 13/02/22 | sio2al2o3cao | 213
staffmnkmcph_75_0_12.5_0_0_0_0_0_0_12.5_0_0 | 75 | 0 | 12.5 | 0 | 0 | 0 | 0 | 0 | 0 | 12.5 | 0 | 0 | 100 | 0 | 0 | 2085.2 | 1.15 |  | U1982 | Urbain n_27 | 13/02/22 | sio2al2o3cao | 214
staffmnkmcph_75_0_12.5_0_0_0_0_0_0_12.5_0_0 | 75 | 0 | 12.5 | 0 | 0 | 0 | 0 | 0 | 0 | 12.5 | 0 | 0 | 100 | 0 | 0 | 2016.2 | 1.42 |  | U1982 | Urbain n_27 | 13/02/22 | sio2al2o3cao | 215
staffmnkmcph_75_0_12.5_0_0_0_0_0_0_12.5_0_0 | 75 | 0 | 12.5 | 0 | 0 | 0 | 0 | 0 | 0 | 12.5 | 0 | 0 | 100 | 0 | 0 | 1962.2 | 1.65 |  | U1982 | Urbain n_27 | 13/02/22 | sio2al2o3cao | 216
staffmnkmcph_75_0_12.5_0_0_0_0_0_0_12.5_0_0 | 75 | 0 | 12.5 | 0 | 0 | 0 | 0 | 0 | 0 | 12.5 | 0 | 0 | 100 | 0 | 0 | 1890.2 | 1.99 |  | U1982 | Urbain n_27 | 13/02/22 | sio2al2o3cao | 217
staffmnkmcph_75_0_12.5_0_0_0_0_0_0_12.5_0_0 | 75 | 0 | 12.5 | 0 | 0 | 0 | 0 | 0 | 0 | 12.5 | 0 | 0 | 100 | 0 | 0 | 1865.2 | 2.13 |  | U1982 | Urbain n_27 | 13/02/22 | sio2al2o3cao | 218
staffmnkmcph_75_0_12.5_0_0_0_0_0_0_12.5_0_0 | 75 | 0 | 12.5 | 0 | 0 | 0 | 0 | 0 | 0 | 12.5 | 0 | 0 | 100 | 0 | 0 | 1798.2 | 2.47 |  | U1982 | Urbain n_27 | 13/02/22 | sio2al2o3cao | 219
staffmnkmcph_25_0_37.5_0_0_0_0_0_37.5_0_0_0 | 25 | 0 | 37.5 | 0 | 0 | 0 | 0 | 0 | 37.5 | 0 | 0 | 0 | 100 | 0 | 0 | 2359.2 | -1.41 |  | U1982 | Urbain n_26 | 13/02/22 | sio2al2o3mgo | 220
staffmnkmcph_25_0_37.5_0_0_0_0_0_37.5_0_0_0 | 25 | 0 | 37.5 | 0 | 0 | 0 | 0 | 0 | 37.5 | 0 | 0 | 0 | 100 | 0 | 0 | 2331.2 | -1.38 |  | U1982 | Urbain n_26 | 13/02/22 | sio2al2o3mgo | 221
staffmnkmcph_25_0_37.5_0_0_0_0_0_37.5_0_0_0 | 25 | 0 | 37.5 | 0 | 0 | 0 | 0 | 0 | 37.5 | 0 | 0 | 0 | 100 | 0 | 0 | 2291.2 | -1.32 |  | U1982 | Urbain n_26 | 13/02/22 | sio2al2o3mgo | 222
staffmnkmcph_25_0_37.5_0_0_0_0_0_37.5_0_0_0 | 25 | 0 | 37.5 | 0 | 0 | 0 | 0 | 0 | 37.5 | 0 | 0 | 0 | 100 | 0 | 0 | 2248.2 | -1.26 |  | U1982 | Urbain n_26 | 13/02/22 | sio2al2o3mgo | 223
staffmnkmcph_25_0_37.5_0_0_0_0_0_37.5_0_0_0 | 25 | 0 | 37.5 | 0 | 0 | 0 | 0 | 0 | 37.5 | 0 | 0 | 0 | 100 | 0 | 0 | 2214.2 | -1.21 |  | U1982 | Urbain n_26 | 13/02/22 | sio2al2o3mgo | 224
staffmnkmcph_50_0_25_0_0_0_0_0_25_0_0_0 | 50 | 0 | 25 | 0 | 0 | 0 | 0 | 0 | 25 | 0 | 0 | 0 | 100 | 0 | 0 | 1810.1 | 0.4 |  | U1982 | Urbain n_25 | 13/02/22 | sio2al2o3mgo | 225
staffmnkmcph_50_0_25_0_0_0_0_0_25_0_0_0 | 50 | 0 | 25 | 0 | 0 | 0 | 0 | 0 | 25 | 0 | 0 | 0 | 100 | 0 | 0 | 1865.1 | 0.19 |  | U1982 | Urbain n_25 | 13/02/22 | sio2al2o3mgo | 226
staffmnkmcph_50_0_25_0_0_0_0_0_25_0_0_0 | 50 | 0 | 25 | 0 | 0 | 0 | 0 | 0 | 25 | 0 | 0 | 0 | 100 | 0 | 0 | 1920.1 | 0 |  | U1982 | Urbain n_25 | 13/02/22 | sio2al2o3mgo | 227
staffmnkmcph_50_0_25_0_0_0_0_0_25_0_0_0 | 50 | 0 | 25 | 0 | 0 | 0 | 0 | 0 | 25 | 0 | 0 | 0 | 100 | 0 | 0 | 1963.1 | -0.16 |  | U1982 | Urbain n_25 | 13/02/22 | sio2al2o3mgo | 228
staffmnkmcph_50_0_25_0_0_0_0_0_25_0_0_0 | 50 | 0 | 25 | 0 | 0 | 0 | 0 | 0 | 25 | 0 | 0 | 0 | 100 | 0 | 0 | 2017.1 | -0.31 |  | U1982 | Urbain n_25 | 13/02/22 | sio2al2o3mgo | 229
staffmnkmcph_50_0_25_0_0_0_0_0_25_0_0_0 | 50 | 0 | 25 | 0 | 0 | 0 | 0 | 0 | 25 | 0 | 0 | 0 | 100 | 0 | 0 | 2067.1 | -0.45 |  | U1982 | Urbain n_25 | 13/02/22 | sio2al2o3mgo | 230
staffmnkmcph_50_0_25_0_0_0_0_0_25_0_0_0 | 50 | 0 | 25 | 0 | 0 | 0 | 0 | 0 | 25 | 0 | 0 | 0 | 100 | 0 | 0 | 2123.1 | -0.58 |  | U1982 | Urbain n_25 | 13/02/22 | sio2al2o3mgo | 231
staffmnkmcph_50_0_25_0_0_0_0_0_25_0_0_0 | 50 | 0 | 25 | 0 | 0 | 0 | 0 | 0 | 25 | 0 | 0 | 0 | 100 | 0 | 0 | 2163.1 | -0.71 |  | U1982 | Urbain n_25 | 13/02/22 | sio2al2o3mgo | 232
staffmnkmcph_50_0_25_0_0_0_0_0_25_0_0_0 | 50 | 0 | 25 | 0 | 0 | 0 | 0 | 0 | 25 | 0 | 0 | 0 | 100 | 0 | 0 | 2225.1 | -0.82 |  | U1982 | Urbain n_25 | 13/02/22 | sio2al2o3mgo | 233
staffmnkmcph_50_0_25_0_0_0_0_0_25_0_0_0 | 50 | 0 | 25 | 0 | 0 | 0 | 0 | 0 | 25 | 0 | 0 | 0 | 100 | 0 | 0 | 2256.1 | -0.9 |  | U1982 | Urbain n_25 | 13/02/22 | sio2al2o3mgo | 234
staffmnkmcph_50_0_25_0_0_0_0_0_25_0_0_0 | 50 | 0 | 25 | 0 | 0 | 0 | 0 | 0 | 25 | 0 | 0 | 0 | 100 | 0 | 0 | 2316.1 | -1.02 |  | U1982 | Urbain n_25 | 13/02/22 | sio2al2o3mgo | 235
staffmnkmcph_50_0_25_0_0_0_0_0_25_0_0_0 | 50 | 0 | 25 | 0 | 0 | 0 | 0 | 0 | 25 | 0 | 0 | 0 | 100 | 0 | 0 | 2372.1 | -1.13 |  | U1982 | Urbain n_25 | 13/02/22 | sio2al2o3mgo | 236
staffmnkmcph_75_0_12.5_0_0_0_0_0_12.5_0_0_0 | 75 | 0 | 12.5 | 0 | 0 | 0 | 0 | 0 | 12.5 | 0 | 0 | 0 | 100 | 0 | 0 | 1864 | 1.93 |  | U1982 | Urbain n_24 | 13/02/22 | sio2al2o3mgo | 237
staffmnkmcph_75_0_12.5_0_0_0_0_0_12.5_0_0_0 | 75 | 0 | 12.5 | 0 | 0 | 0 | 0 | 0 | 12.5 | 0 | 0 | 0 | 100 | 0 | 0 | 1906 | 1.73 |  | U1982 | Urbain n_24 | 13/02/22 | sio2al2o3mgo | 238
staffmnkmcph_75_0_12.5_0_0_0_0_0_12.5_0_0_0 | 75 | 0 | 12.5 | 0 | 0 | 0 | 0 | 0 | 12.5 | 0 | 0 | 0 | 100 | 0 | 0 | 1954 | 1.51 |  | U1982 | Urbain n_24 | 13/02/22 | sio2al2o3mgo | 239
staffmnkmcph_75_0_12.5_0_0_0_0_0_12.5_0_0_0 | 75 | 0 | 12.5 | 0 | 0 | 0 | 0 | 0 | 12.5 | 0 | 0 | 0 | 100 | 0 | 0 | 2022 | 1.21 |  | U1982 | Urbain n_24 | 13/02/22 | sio2al2o3mgo | 240
staffmnkmcph_75_0_12.5_0_0_0_0_0_12.5_0_0_0 | 75 | 0 | 12.5 | 0 | 0 | 0 | 0 | 0 | 12.5 | 0 | 0 | 0 | 100 | 0 | 0 | 2067 | 1.03 |  | U1982 | Urbain n_24 | 13/02/22 | sio2al2o3mgo | 241
staffmnkmcph_75_0_12.5_0_0_0_0_0_12.5_0_0_0 | 75 | 0 | 12.5 | 0 | 0 | 0 | 0 | 0 | 12.5 | 0 | 0 | 0 | 100 | 0 | 0 | 2143 | 0.76 |  | U1982 | Urbain n_24 | 13/02/22 | sio2al2o3mgo | 242
staffmnkmcph_75_0_12.5_0_0_0_0_0_12.5_0_0_0 | 75 | 0 | 12.5 | 0 | 0 | 0 | 0 | 0 | 12.5 | 0 | 0 | 0 | 100 | 0 | 0 | 2188 | 0.59 |  | U1982 | Urbain n_24 | 13/02/22 | sio2al2o3mgo | 243
staffmnkmcph_75_0_12.5_0_0_0_0_0_12.5_0_0_0 | 75 | 0 | 12.5 | 0 | 0 | 0 | 0 | 0 | 12.5 | 0 | 0 | 0 | 100 | 0 | 0 | 2242 | 0.43 |  | U1982 | Urbain n_24 | 13/02/22 | sio2al2o3mgo | 244
staffmnkmcph_75_0_12.5_0_0_0_0_0_12.5_0_0_0 | 75 | 0 | 12.5 | 0 | 0 | 0 | 0 | 0 | 12.5 | 0 | 0 | 0 | 100 | 0 | 0 | 2285 | 0.29 |  | U1982 | Urbain n_24 | 13/02/22 | sio2al2o3mgo | 245
staffmnkmcph_75_0_12.5_0_0_0_0_0_12.5_0_0_0 | 75 | 0 | 12.5 | 0 | 0 | 0 | 0 | 0 | 12.5 | 0 | 0 | 0 | 100 | 0 | 0 | 2346 | 0.13 |  | U1982 | Urbain n_24 | 13/02/22 | sio2al2o3mgo | 246
staffmnkmcph_75_0_12.5_0_0_0_0_0_12.5_0_0_0 | 75 | 0 | 12.5 | 0 | 0 | 0 | 0 | 0 | 12.5 | 0 | 0 | 0 | 100 | 0 | 0 | 2388 | 0.01 |  | U1982 | Urbain n_24 | 13/02/22 | sio2al2o3mgo | 247
staffmnkmcph_30_0_70_0_0_0_0_0_0_0_0_0 | 30 | 0 | 70 | 0 | 0 | 0 | 0 | 0 | 0 | 0 | 0 | 0 | 100 | 0 | 0 | 2477.2 | -1.35 |  | U1982 | Urbain n_23 | 13/02/22 | sio2al2o3 | 248
staffmnkmcph_30_0_70_0_0_0_0_0_0_0_0_0 | 30 | 0 | 70 | 0 | 0 | 0 | 0 | 0 | 0 | 0 | 0 | 0 | 100 | 0 | 0 | 2427.2 | -1.29 |  | U1982 | Urbain n_23 | 13/02/22 | sio2al2o3 | 249
staffmnkmcph_30_0_70_0_0_0_0_0_0_0_0_0 | 30 | 0 | 70 | 0 | 0 | 0 | 0 | 0 | 0 | 0 | 0 | 0 | 100 | 0 | 0 | 2376.2 | -1.22 |  | U1982 | Urbain n_23 | 13/02/22 | sio2al2o3 | 250
staffmnkmcph_30_0_70_0_0_0_0_0_0_0_0_0 | 30 | 0 | 70 | 0 | 0 | 0 | 0 | 0 | 0 | 0 | 0 | 0 | 100 | 0 | 0 | 2326.2 | -1.15 |  | U1982 | Urbain n_23 | 13/02/22 | sio2al2o3 | 251
staffmnkmcph_30_0_70_0_0_0_0_0_0_0_0_0 | 30 | 0 | 70 | 0 | 0 | 0 | 0 | 0 | 0 | 0 | 0 | 0 | 100 | 0 | 0 | 2276.2 | -1.07 |  | U1982 | Urbain n_23 | 13/02/22 | sio2al2o3 | 252
staffmnkmcph_30_0_70_0_0_0_0_0_0_0_0_0 | 30 | 0 | 70 | 0 | 0 | 0 | 0 | 0 | 0 | 0 | 0 | 0 | 100 | 0 | 0 | 2226.2 | -0.99 |  | U1982 | Urbain n_23 | 13/02/22 | sio2al2o3 | 253
staffmnkmcph_30_0_70_0_0_0_0_0_0_0_0_0 | 30 | 0 | 70 | 0 | 0 | 0 | 0 | 0 | 0 | 0 | 0 | 0 | 100 | 0 | 0 | 2176.2 | -0.9 |  | U1982 | Urbain n_23 | 13/02/22 | sio2al2o3 | 254
staffmnkmcph_30_0_70_0_0_0_0_0_0_0_0_0 | 30 | 0 | 70 | 0 | 0 | 0 | 0 | 0 | 0 | 0 | 0 | 0 | 100 | 0 | 0 | 2126.2 | -0.82 |  | U1982 | Urbain n_23 | 13/02/22 | sio2al2o3 | 255
staffmnkmcph_50_0_50_0_0_0_0_0_0_0_0_0 | 50 | 0 | 50 | 0 | 0 | 0 | 0 | 0 | 0 | 0 | 0 | 0 | 100 | 0 | 0 | 2323.2 | -0.86 |  | U1982 | Urbain n_22 | 13/02/22 | sio2al2o3 | 256
staffmnkmcph_50_0_50_0_0_0_0_0_0_0_0_0 | 50 | 0 | 50 | 0 | 0 | 0 | 0 | 0 | 0 | 0 | 0 | 0 | 100 | 0 | 0 | 2278.2 | -0.78 |  | U1982 | Urbain n_22 | 13/02/22 | sio2al2o3 | 257
staffmnkmcph_50_0_50_0_0_0_0_0_0_0_0_0 | 50 | 0 | 50 | 0 | 0 | 0 | 0 | 0 | 0 | 0 | 0 | 0 | 100 | 0 | 0 | 2228.2 | -0.67 |  | U1982 | Urbain n_22 | 13/02/22 | sio2al2o3 | 258
staffmnkmcph_50_0_50_0_0_0_0_0_0_0_0_0 | 50 | 0 | 50 | 0 | 0 | 0 | 0 | 0 | 0 | 0 | 0 | 0 | 100 | 0 | 0 | 2177.2 | -0.56 |  | U1982 | Urbain n_22 | 13/02/22 | sio2al2o3 | 259
staffmnkmcph_50_0_50_0_0_0_0_0_0_0_0_0 | 50 | 0 | 50 | 0 | 0 | 0 | 0 | 0 | 0 | 0 | 0 | 0 | 100 | 0 | 0 | 2155.2 | -0.52 |  | U1982 | Urbain n_22 | 13/02/22 | sio2al2o3 | 260
staffmnkmcph_50_0_50_0_0_0_0_0_0_0_0_0 | 50 | 0 | 50 | 0 | 0 | 0 | 0 | 0 | 0 | 0 | 0 | 0 | 100 | 0 | 0 | 2153.2 | -0.51 |  | U1982 | Urbain n_22 | 13/02/22 | sio2al2o3 | 261
staffmnkmcph_50_0_50_0_0_0_0_0_0_0_0_0 | 50 | 0 | 50 | 0 | 0 | 0 | 0 | 0 | 0 | 0 | 0 | 0 | 100 | 0 | 0 | 2145.2 | -0.49 |  | U1982 | Urbain n_22 | 13/02/22 | sio2al2o3 | 262
staffmnkmcph_50_0_50_0_0_0_0_0_0_0_0_0 | 50 | 0 | 50 | 0 | 0 | 0 | 0 | 0 | 0 | 0 | 0 | 0 | 100 | 0 | 0 | 2126.2 | -0.45 |  | U1982 | Urbain n_22 | 13/02/22 | sio2al2o3 | 263
staffmnkmcph_79.8_0_20.2_0_0_0_0_0_0_0_0_0 | 79.8 | 0 | 20.2 | 0 | 0 | 0 | 0 | 0 | 0 | 0 | 0 | 0 | 100 | 0 | 0 | 2275.2 | 0.43 |  | U1982 | Urbain n_21 | 13/02/22 | sio2al2o3 | 264
staffmnkmcph_79.8_0_20.2_0_0_0_0_0_0_0_0_0 | 79.8 | 0 | 20.2 | 0 | 0 | 0 | 0 | 0 | 0 | 0 | 0 | 0 | 100 | 0 | 0 | 2226.2 | 0.59 |  | U1982 | Urbain n_21 | 13/02/22 | sio2al2o3 | 265
staffmnkmcph_79.8_0_20.2_0_0_0_0_0_0_0_0_0 | 79.8 | 0 | 20.2 | 0 | 0 | 0 | 0 | 0 | 0 | 0 | 0 | 0 | 100 | 0 | 0 | 2176.2 | 0.75 |  | U1982 | Urbain n_21 | 13/02/22 | sio2al2o3 | 266
staffmnkmcph_79.8_0_20.2_0_0_0_0_0_0_0_0_0 | 79.8 | 0 | 20.2 | 0 | 0 | 0 | 0 | 0 | 0 | 0 | 0 | 0 | 100 | 0 | 0 | 2126.2 | 0.93 |  | U1982 | Urbain n_21 | 13/02/22 | sio2al2o3 | 267
staffmnkmcph_79.8_0_20.2_0_0_0_0_0_0_0_0_0 | 79.8 | 0 | 20.2 | 0 | 0 | 0 | 0 | 0 | 0 | 0 | 0 | 0 | 100 | 0 | 0 | 2076.2 | 1.11 |  | U1982 | Urbain n_21 | 13/02/22 | sio2al2o3 | 268
staffmnkmcph_79.8_0_20.2_0_0_0_0_0_0_0_0_0 | 79.8 | 0 | 20.2 | 0 | 0 | 0 | 0 | 0 | 0 | 0 | 0 | 0 | 100 | 0 | 0 | 2026.2 | 1.3 |  | U1982 | Urbain n_21 | 13/02/22 | sio2al2o3 | 269
staffmnkmcph_79.8_0_20.2_0_0_0_0_0_0_0_0_0 | 79.8 | 0 | 20.2 | 0 | 0 | 0 | 0 | 0 | 0 | 0 | 0 | 0 | 100 | 0 | 0 | 1976.2 | 1.5 |  | U1982 | Urbain n_21 | 13/02/22 | sio2al2o3 | 270
staffmnkmcph_79.8_0_20.2_0_0_0_0_0_0_0_0_0 | 79.8 | 0 | 20.2 | 0 | 0 | 0 | 0 | 0 | 0 | 0 | 0 | 0 | 100 | 0 | 0 | 1926.2 | 1.72 |  | U1982 | Urbain n_21 | 13/02/22 | sio2al2o3 | 271
staffmnkmcph_93.8_0_6.2_0_0_0_0_0_0_0_0_0 | 93.8 | 0 | 6.2 | 0 | 0 | 0 | 0 | 0 | 0 | 0 | 0 | 0 | 100 | 0 | 0 | 2276.2 | 2 |  | U1982 | Urbain n_20 | 13/02/22 | sio2al2o3 | 272
staffmnkmcph_93.8_0_6.2_0_0_0_0_0_0_0_0_0 | 93.8 | 0 | 6.2 | 0 | 0 | 0 | 0 | 0 | 0 | 0 | 0 | 0 | 100 | 0 | 0 | 2226.2 | 2.23 |  | U1982 | Urbain n_20 | 13/02/22 | sio2al2o3 | 273
staffmnkmcph_93.8_0_6.2_0_0_0_0_0_0_0_0_0 | 93.8 | 0 | 6.2 | 0 | 0 | 0 | 0 | 0 | 0 | 0 | 0 | 0 | 100 | 0 | 0 | 2176.2 | 2.48 |  | U1982 | Urbain n_20 | 13/02/22 | sio2al2o3 | 274
staffmnkmcph_93.8_0_6.2_0_0_0_0_0_0_0_0_0 | 93.8 | 0 | 6.2 | 0 | 0 | 0 | 0 | 0 | 0 | 0 | 0 | 0 | 100 | 0 | 0 | 2126.2 | 2.73 |  | U1982 | Urbain n_20 | 13/02/22 | sio2al2o3 | 275
staffmnkmcph_93.8_0_6.2_0_0_0_0_0_0_0_0_0 | 93.8 | 0 | 6.2 | 0 | 0 | 0 | 0 | 0 | 0 | 0 | 0 | 0 | 100 | 0 | 0 | 2076.2 | 3.02 |  | U1982 | Urbain n_20 | 13/02/22 | sio2al2o3 | 276
staffmnkmcph_93.8_0_6.2_0_0_0_0_0_0_0_0_0 | 93.8 | 0 | 6.2 | 0 | 0 | 0 | 0 | 0 | 0 | 0 | 0 | 0 | 100 | 0 | 0 | 2026.2 | 3.29 |  | U1982 | Urbain n_20 | 13/02/22 | sio2al2o3 | 277
staffmnkmcph_93.8_0_6.2_0_0_0_0_0_0_0_0_0 | 93.8 | 0 | 6.2 | 0 | 0 | 0 | 0 | 0 | 0 | 0 | 0 | 0 | 100 | 0 | 0 | 1976.2 | 3.59 |  | U1982 | Urbain n_20 | 13/02/22 | sio2al2o3 | 278
staffmnkmcph_93.8_0_6.2_0_0_0_0_0_0_0_0_0 | 93.8 | 0 | 6.2 | 0 | 0 | 0 | 0 | 0 | 0 | 0 | 0 | 0 | 100 | 0 | 0 | 1926.2 | 3.9 |  | U1982 | Urbain n_20 | 13/02/22 | sio2al2o3 | 279
staffmnkmcph_58.6_0_0_0_0_0_0_0_41.4_0_0_0 | 58.6 | 0 | 0 | 0 | 0 | 0 | 0 | 0 | 41.4 | 0 | 0 | 0 | 100 | 0 | 0 | 2220.2 | -0.76 |  | U1982 | Urbain n_2 | 13/02/22 | sio2mgo | 280
staffmnkmcph_58.6_0_0_0_0_0_0_0_41.4_0_0_0 | 58.6 | 0 | 0 | 0 | 0 | 0 | 0 | 0 | 41.4 | 0 | 0 | 0 | 100 | 0 | 0 | 2164.2 | -0.71 |  | U1982 | Urbain n_2 | 13/02/22 | sio2mgo | 281
staffmnkmcph_58.6_0_0_0_0_0_0_0_41.4_0_0_0 | 58.6 | 0 | 0 | 0 | 0 | 0 | 0 | 0 | 41.4 | 0 | 0 | 0 | 100 | 0 | 0 | 2164.2 | -0.71 |  | U1982 | Urbain n_2 | 13/02/22 | sio2mgo | 282
staffmnkmcph_58.6_0_0_0_0_0_0_0_41.4_0_0_0 | 58.6 | 0 | 0 | 0 | 0 | 0 | 0 | 0 | 41.4 | 0 | 0 | 0 | 100 | 0 | 0 | 2121.2 | -0.61 |  | U1982 | Urbain n_2 | 13/02/22 | sio2mgo | 283
staffmnkmcph_58.6_0_0_0_0_0_0_0_41.4_0_0_0 | 58.6 | 0 | 0 | 0 | 0 | 0 | 0 | 0 | 41.4 | 0 | 0 | 0 | 100 | 0 | 0 | 2100.2 | -0.58 |  | U1982 | Urbain n_2 | 13/02/22 | sio2mgo | 284
staffmnkmcph_58.6_0_0_0_0_0_0_0_41.4_0_0_0 | 58.6 | 0 | 0 | 0 | 0 | 0 | 0 | 0 | 41.4 | 0 | 0 | 0 | 100 | 0 | 0 | 2062.2 | -0.49 |  | U1982 | Urbain n_2 | 13/02/22 | sio2mgo | 285
staffmnkmcph_58.6_0_0_0_0_0_0_0_41.4_0_0_0 | 58.6 | 0 | 0 | 0 | 0 | 0 | 0 | 0 | 41.4 | 0 | 0 | 0 | 100 | 0 | 0 | 2047.2 | -0.44 |  | U1982 | Urbain n_2 | 13/02/22 | sio2mgo | 286
staffmnkmcph_100_0_0_0_0_0_0_0_0_0_0_0 | 100 | 0 | 0 | 0 | 0 | 0 | 0 | 0 | 0 | 0 | 0 | 0 | 100 | 1480 | 0 | 2755 | 2.53 | 8.21 | U1982 | SiO2 | 13/02/22 | sio2 | 287
staffmnkmcph_100_0_0_0_0_0_0_0_0_0_0_0 | 100 | 0 | 0 | 0 | 0 | 0 | 0 | 0 | 0 | 0 | 0 | 0 | 100 | 1480 | 0 | 2655 | 2.92 | 8.21 | U1982 | SiO2 | 13/02/22 | sio2 | 288
staffmnkmcph_100_0_0_0_0_0_0_0_0_0_0_0 | 100 | 0 | 0 | 0 | 0 | 0 | 0 | 0 | 0 | 0 | 0 | 0 | 100 | 1480 | 0 | 2541 | 3.36 | 8.21 | U1982 | SiO2 | 13/02/22 | sio2 | 289
staffmnkmcph_100_0_0_0_0_0_0_0_0_0_0_0 | 100 | 0 | 0 | 0 | 0 | 0 | 0 | 0 | 0 | 0 | 0 | 0 | 100 | 1480 | 0 | 2441 | 3.8 | 8.21 | U1982 | SiO2 | 13/02/22 | sio2 | 290
staffmnkmcph_100_0_0_0_0_0_0_0_0_0_0_0 | 100 | 0 | 0 | 0 | 0 | 0 | 0 | 0 | 0 | 0 | 0 | 0 | 100 | 1480 | 0 | 2334 | 4.25 | 8.21 | U1982 | SiO2 | 13/02/22 | sio2 | 291
staffmnkmcph_100_0_0_0_0_0_0_0_0_0_0_0 | 100 | 0 | 0 | 0 | 0 | 0 | 0 | 0 | 0 | 0 | 0 | 0 | 100 | 1480 | 0 | 2237 | 4.79 | 8.21 | U1982 | SiO2 | 13/02/22 | sio2 | 292
staffmnkmcph_100_0_0_0_0_0_0_0_0_0_0_0 | 100 | 0 | 0 | 0 | 0 | 0 | 0 | 0 | 0 | 0 | 0 | 0 | 100 | 1480 | 0 | 2143 | 5.36 | 8.21 | U1982 | SiO2 | 13/02/22 | sio2 | 293
staffmnkmcph_100_0_0_0_0_0_0_0_0_0_0_0 | 100 | 0 | 0 | 0 | 0 | 0 | 0 | 0 | 0 | 0 | 0 | 0 | 100 | 1480 | 0 | 2049 | 5.9 | 8.21 | U1982 | SiO2 | 13/02/22 | sio2 | 294
staffmnkmcph_100_0_0_0_0_0_0_0_0_0_0_0 | 100 | 0 | 0 | 0 | 0 | 0 | 0 | 0 | 0 | 0 | 0 | 0 | 100 | 1480 | 0 | 1925 | 6.79 | 8.21 | U1982 | SiO2 | 13/02/22 | sio2 | 295
staffmnkmcph_100_0_0_0_0_0_0_0_0_0_0_0 | 100 | 0 | 0 | 0 | 0 | 0 | 0 | 0 | 0 | 0 | 0 | 0 | 100 | 1480 | 0 | 1872 | 7.08 | 8.21 | U1982 | SiO2 | 13/02/22 | sio2 | 296
staffmnkmcph_100_0_0_0_0_0_0_0_0_0_0_0 | 100 | 0 | 0 | 0 | 0 | 0 | 0 | 0 | 0 | 0 | 0 | 0 | 100 | 1480 | 0 | 1711 | 8.48 | 8.21 | U1982 | SiO2 | 13/02/22 | sio2 | 297
staffmnkmcph_100_0_0_0_0_0_0_0_0_0_0_0 | 100 | 0 | 0 | 0 | 0 | 0 | 0 | 0 | 0 | 0 | 0 | 0 | 100 | 1480 | 0 | 1648 | 8.97 | 8.21 | U1982 | SiO2 | 13/02/22 | sio2 | 298
staffmnkmcph_100_0_0_0_0_0_0_0_0_0_0_0 | 100 | 0 | 0 | 0 | 0 | 0 | 0 | 0 | 0 | 0 | 0 | 0 | 100 | 1480 | 0 | 1579 | 9.95 | 8.21 | U1982 | SiO2 | 13/02/22 | sio2 | 299
staffmnkmcph_100_0_0_0_0_0_0_0_0_0_0_0 | 100 | 0 | 0 | 0 | 0 | 0 | 0 | 0 | 0 | 0 | 0 | 0 | 100 | 1480 | 0 | 1523 | 10.4 | 8.21 | U1982 | SiO2 | 13/02/22 | sio2 | 300
staffmnkmcph_100_0_0_0_0_0_0_0_0_0_0_0 | 100 | 0 | 0 | 0 | 0 | 0 | 0 | 0 | 0 | 0 | 0 | 0 | 100 | 1480 | 0 | 1465 | 11.15 | 8.21 | U1982 | SiO2 | 13/02/22 | sio2 | 301
staffmnkmcph_100_0_0_0_0_0_0_0_0_0_0_0 | 100 | 0 | 0 | 0 | 0 | 0 | 0 | 0 | 0 | 0 | 0 | 0 | 100 | 1480 | 0 | 1673 | 8.81 | 8.21 | H1964 | SiO2 | 13/02/22 | sio2 | 302
staffmnkmcph_100_0_0_0_0_0_0_0_0_0_0_0 | 100 | 0 | 0 | 0 | 0 | 0 | 0 | 0 | 0 | 0 | 0 | 0 | 100 | 1480 | 0 | 1573 | 10.22 | 8.21 | H1964 | SiO2 | 13/02/22 | sio2 | 303
staffmnkmcph_100_0_0_0_0_0_0_0_0_0_0_0 | 100 | 0 | 0 | 0 | 0 | 0 | 0 | 0 | 0 | 0 | 0 | 0 | 100 | 1480 | 0 | 1473 | 11.83 | 8.21 | H1964 | SiO2 | 13/02/22 | sio2 | 304
staffmnkmcph_100_0_0_0_0_0_0_0_0_0_0_0 | 100 | 0 | 0 | 0 | 0 | 0 | 0 | 0 | 0 | 0 | 0 | 0 | 100 | 1480 | 0 | 1373 | 13.65 | 8.21 | H1964 | SiO2 | 13/02/22 | sio2 | 305
staffmnkmcph_100_0_0_0_0_0_0_0_0_0_0_0 | 100 | 0 | 0 | 0 | 0 | 0 | 0 | 0 | 0 | 0 | 0 | 0 | 100 | 1480 | 0 | 1273 | 15.82 | 8.21 | H1964 | SiO2 | 13/02/22 | sio2 | 306
staffmnkmcph_70_0_5_0_0_0_6.3_18.8_0_0_0_0 | 70 | 0 | 5 | 0 | 0 | 0 | 6.25 | 18.75 | 0 | 0 | 0 | 0 | 100 | 0 | 0 | 1673.15 | 1.419643 |  | Kim1997 | S70A5R25_75 | 13/02/22 | sio2al2o3na2ok2o | 307
staffmnkmcph_70_0_5_0_0_0_6.3_18.8_0_0_0_0 | 70 | 0 | 5 | 0 | 0 | 0 | 6.25 | 18.75 | 0 | 0 | 0 | 0 | 100 | 0 | 0 | 1573.15 | 1.776786 |  | Kim1997 | S70A5R25_75 | 13/02/22 | sio2al2o3na2ok2o | 308
staffmnkmcph_70_0_5_0_0_0_6.3_18.8_0_0_0_0 | 70 | 0 | 5 | 0 | 0 | 0 | 6.25 | 18.75 | 0 | 0 | 0 | 0 | 100 | 0 | 0 | 1473.15 | 2.196429 |  | Kim1997 | S70A5R25_75 | 13/02/22 | sio2al2o3na2ok2o | 309
staffmnkmcph_70_0_5_0_0_0_6.3_18.8_0_0_0_0 | 70 | 0 | 5 | 0 | 0 | 0 | 6.25 | 18.75 | 0 | 0 | 0 | 0 | 100 | 0 | 0 | 1373.15 | 2.6875 |  | Kim1997 | S70A5R25_75 | 13/02/22 | sio2al2o3na2ok2o | 310
staffmnkmcph_70_0_5_0_0_0_6.3_18.8_0_0_0_0 | 70 | 0 | 5 | 0 | 0 | 0 | 6.25 | 18.75 | 0 | 0 | 0 | 0 | 100 | 0 | 0 | 1273.15 | 3.267857 |  | Kim1997 | S70A5R25_75 | 13/02/22 | sio2al2o3na2ok2o | 311
staffmnkmcph_70_0_5_0_0_0_12.5_12.5_0_0_0_0 | 70 | 0 | 5 | 0 | 0 | 0 | 12.5 | 12.5 | 0 | 0 | 0 | 0 | 100 | 0 | 0 | 1673.15 | 1.294643 |  | Kim1997 | S70A5R25_50 | 13/02/22 | sio2al2o3na2ok2o | 312
staffmnkmcph_70_0_5_0_0_0_12.5_12.5_0_0_0_0 | 70 | 0 | 5 | 0 | 0 | 0 | 12.5 | 12.5 | 0 | 0 | 0 | 0 | 100 | 0 | 0 | 1573.15 | 1.642857 |  | Kim1997 | S70A5R25_50 | 13/02/22 | sio2al2o3na2ok2o | 313
staffmnkmcph_70_0_5_0_0_0_12.5_12.5_0_0_0_0 | 70 | 0 | 5 | 0 | 0 | 0 | 12.5 | 12.5 | 0 | 0 | 0 | 0 | 100 | 0 | 0 | 1473.15 | 2.026786 |  | Kim1997 | S70A5R25_50 | 13/02/22 | sio2al2o3na2ok2o | 314
staffmnkmcph_70_0_5_0_0_0_12.5_12.5_0_0_0_0 | 70 | 0 | 5 | 0 | 0 | 0 | 12.5 | 12.5 | 0 | 0 | 0 | 0 | 100 | 0 | 0 | 1373.15 | 2.473214 |  | Kim1997 | S70A5R25_50 | 13/02/22 | sio2al2o3na2ok2o | 315
staffmnkmcph_70_0_5_0_0_0_12.5_12.5_0_0_0_0 | 70 | 0 | 5 | 0 | 0 | 0 | 12.5 | 12.5 | 0 | 0 | 0 | 0 | 100 | 0 | 0 | 1273.15 | 3.008929 |  | Kim1997 | S70A5R25_50 | 13/02/22 | sio2al2o3na2ok2o | 316
staffmnkmcph_70_0_5_0_0_0_18.8_6.3_0_0_0_0 | 70 | 0 | 5 | 0 | 0 | 0 | 18.75 | 6.25 | 0 | 0 | 0 | 0 | 100 | 0 | 0 | 1673.15 | 1.196429 |  | Kim1997 | S70A5R25_25 | 13/02/22 | sio2al2o3na2ok2o | 317
staffmnkmcph_70_0_5_0_0_0_18.8_6.3_0_0_0_0 | 70 | 0 | 5 | 0 | 0 | 0 | 18.75 | 6.25 | 0 | 0 | 0 | 0 | 100 | 0 | 0 | 1573.15 | 1.535714 |  | Kim1997 | S70A5R25_25 | 13/02/22 | sio2al2o3na2ok2o | 318
staffmnkmcph_70_0_5_0_0_0_18.8_6.3_0_0_0_0 | 70 | 0 | 5 | 0 | 0 | 0 | 18.75 | 6.25 | 0 | 0 | 0 | 0 | 100 | 0 | 0 | 1473.15 | 1.919643 |  | Kim1997 | S70A5R25_25 | 13/02/22 | sio2al2o3na2ok2o | 319
staffmnkmcph_70_0_5_0_0_0_18.8_6.3_0_0_0_0 | 70 | 0 | 5 | 0 | 0 | 0 | 18.75 | 6.25 | 0 | 0 | 0 | 0 | 100 | 0 | 0 | 1373.15 | 2.383929 |  | Kim1997 | S70A5R25_25 | 13/02/22 | sio2al2o3na2ok2o | 320
staffmnkmcph_70_0_5_0_0_0_18.8_6.3_0_0_0_0 | 70 | 0 | 5 | 0 | 0 | 0 | 18.75 | 6.25 | 0 | 0 | 0 | 0 | 100 | 0 | 0 | 1273.15 | 2.883929 |  | Kim1997 | S70A5R25_25 | 13/02/22 | sio2al2o3na2ok2o | 321
staffmnkmcph_70_0_5_0_0_0_0_25_0_0_0_0 | 70 | 0 | 5 | 0 | 0 | 0 | 0 | 25 | 0 | 0 | 0 | 0 | 100 | 0 | 0 | 1673.15 | 1.651786 |  | Kim1997 | S70A5R25_100 | 13/02/22 | sio2al2o3k2o | 322
staffmnkmcph_70_0_5_0_0_0_0_25_0_0_0_0 | 70 | 0 | 5 | 0 | 0 | 0 | 0 | 25 | 0 | 0 | 0 | 0 | 100 | 0 | 0 | 1573.15 | 2.0625 |  | Kim1997 | S70A5R25_100 | 13/02/22 | sio2al2o3k2o | 323
staffmnkmcph_70_0_5_0_0_0_0_25_0_0_0_0 | 70 | 0 | 5 | 0 | 0 | 0 | 0 | 25 | 0 | 0 | 0 | 0 | 100 | 0 | 0 | 1473.15 | 2.526786 |  | Kim1997 | S70A5R25_100 | 13/02/22 | sio2al2o3k2o | 324
staffmnkmcph_70_0_5_0_0_0_0_25_0_0_0_0 | 70 | 0 | 5 | 0 | 0 | 0 | 0 | 25 | 0 | 0 | 0 | 0 | 100 | 0 | 0 | 1373.15 | 3.089286 |  | Kim1997 | S70A5R25_100 | 13/02/22 | sio2al2o3k2o | 325
staffmnkmcph_70_0_5_0_0_0_0_25_0_0_0_0 | 70 | 0 | 5 | 0 | 0 | 0 | 0 | 25 | 0 | 0 | 0 | 0 | 100 | 0 | 0 | 1273.15 | 3.767857 |  | Kim1997 | S70A5R25_100 | 13/02/22 | sio2al2o3k2o | 326
staffmnkmcph_70_0_5_0_0_0_25_0_0_0_0_0 | 70 | 0 | 5 | 0 | 0 | 0 | 25 | 0 | 0 | 0 | 0 | 0 | 100 | 0 | 0 | 1673.15 | 1.160714 |  | Kim1997 | S70A5R25_0 | 13/02/22 | sio2al2o3na2o | 327
staffmnkmcph_70_0_5_0_0_0_25_0_0_0_0_0 | 70 | 0 | 5 | 0 | 0 | 0 | 25 | 0 | 0 | 0 | 0 | 0 | 100 | 0 | 0 | 1573.15 | 1.482143 |  | Kim1997 | S70A5R25_0 | 13/02/22 | sio2al2o3na2o | 328
staffmnkmcph_70_0_5_0_0_0_25_0_0_0_0_0 | 70 | 0 | 5 | 0 | 0 | 0 | 25 | 0 | 0 | 0 | 0 | 0 | 100 | 0 | 0 | 1473.15 | 1.857143 |  | Kim1997 | S70A5R25_0 | 13/02/22 | sio2al2o3na2o | 329
staffmnkmcph_70_0_5_0_0_0_25_0_0_0_0_0 | 70 | 0 | 5 | 0 | 0 | 0 | 25 | 0 | 0 | 0 | 0 | 0 | 100 | 0 | 0 | 1373.15 | 2.321429 |  | Kim1997 | S70A5R25_0 | 13/02/22 | sio2al2o3na2o | 330
staffmnkmcph_70_0_5_0_0_0_25_0_0_0_0_0 | 70 | 0 | 5 | 0 | 0 | 0 | 25 | 0 | 0 | 0 | 0 | 0 | 100 | 0 | 0 | 1273.15 | 2.848214 |  | Kim1997 | S70A5R25_0 | 13/02/22 | sio2al2o3na2o | 331
staffmnkmcph_67.5_0_7.5_0_0_0_6.3_18.8_0_0_0_0 | 67.5 | 0 | 7.5 | 0 | 0 | 0 | 6.25 | 18.75 | 0 | 0 | 0 | 0 | 100 | 0 | 0 | 1673.15 | 1.63814 |  | Kim1997 | S67A7R25_75 | 13/02/22 | sio2al2o3na2ok2o | 332
staffmnkmcph_67.5_0_7.5_0_0_0_6.3_18.8_0_0_0_0 | 67.5 | 0 | 7.5 | 0 | 0 | 0 | 6.25 | 18.75 | 0 | 0 | 0 | 0 | 100 | 0 | 0 | 1573.15 | 2.019078 |  | Kim1997 | S67A7R25_75 | 13/02/22 | sio2al2o3na2ok2o | 333
staffmnkmcph_67.5_0_7.5_0_0_0_6.3_18.8_0_0_0_0 | 67.5 | 0 | 7.5 | 0 | 0 | 0 | 6.25 | 18.75 | 0 | 0 | 0 | 0 | 100 | 0 | 0 | 1473.15 | 2.460229 |  | Kim1997 | S67A7R25_75 | 13/02/22 | sio2al2o3na2ok2o | 334
staffmnkmcph_67.5_0_7.5_0_0_0_6.3_18.8_0_0_0_0 | 67.5 | 0 | 7.5 | 0 | 0 | 0 | 6.25 | 18.75 | 0 | 0 | 0 | 0 | 100 | 0 | 0 | 1373.15 | 2.971642 |  | Kim1997 | S67A7R25_75 | 13/02/22 | sio2al2o3na2ok2o | 335
staffmnkmcph_67.5_0_7.5_0_0_0_6.3_18.8_0_0_0_0 | 67.5 | 0 | 7.5 | 0 | 0 | 0 | 6.25 | 18.75 | 0 | 0 | 0 | 0 | 100 | 0 | 0 | 1273.15 | 3.593451 |  | Kim1997 | S67A7R25_75 | 13/02/22 | sio2al2o3na2ok2o | 336
staffmnkmcph_67.5_0_7.5_0_0_0_12.5_12.5_0_0_0_0 | 67.5 | 0 | 7.5 | 0 | 0 | 0 | 12.5 | 12.5 | 0 | 0 | 0 | 0 | 100 | 0 | 0 | 1673.15 | 1.497083 |  | Kim1997 | S67A7R25_50 | 13/02/22 | sio2al2o3na2ok2o | 337
staffmnkmcph_67.5_0_7.5_0_0_0_12.5_12.5_0_0_0_0 | 67.5 | 0 | 7.5 | 0 | 0 | 0 | 12.5 | 12.5 | 0 | 0 | 0 | 0 | 100 | 0 | 0 | 1573.15 | 1.847796 |  | Kim1997 | S67A7R25_50 | 13/02/22 | sio2al2o3na2ok2o | 338
staffmnkmcph_67.5_0_7.5_0_0_0_12.5_12.5_0_0_0_0 | 67.5 | 0 | 7.5 | 0 | 0 | 0 | 12.5 | 12.5 | 0 | 0 | 0 | 0 | 100 | 0 | 0 | 1473.15 | 2.238569 |  | Kim1997 | S67A7R25_50 | 13/02/22 | sio2al2o3na2ok2o | 339
staffmnkmcph_67.5_0_7.5_0_0_0_12.5_12.5_0_0_0_0 | 67.5 | 0 | 7.5 | 0 | 0 | 0 | 12.5 | 12.5 | 0 | 0 | 0 | 0 | 100 | 0 | 0 | 1373.15 | 2.719731 |  | Kim1997 | S67A7R25_50 | 13/02/22 | sio2al2o3na2ok2o | 340
staffmnkmcph_67.5_0_7.5_0_0_0_12.5_12.5_0_0_0_0 | 67.5 | 0 | 7.5 | 0 | 0 | 0 | 12.5 | 12.5 | 0 | 0 | 0 | 0 | 100 | 0 | 0 | 1273.15 | 3.301263 |  | Kim1997 | S67A7R25_50 | 13/02/22 | sio2al2o3na2ok2o | 341
staffmnkmcph_67.5_0_7.5_0_0_0_18.8_6.3_0_0_0_0 | 67.5 | 0 | 7.5 | 0 | 0 | 0 | 18.75 | 6.25 | 0 | 0 | 0 | 0 | 100 | 0 | 0 | 1673.15 | 1.396329 |  | Kim1997 | S67A7R25_25 | 13/02/22 | sio2al2o3na2ok2o | 342
staffmnkmcph_67.5_0_7.5_0_0_0_18.8_6.3_0_0_0_0 | 67.5 | 0 | 7.5 | 0 | 0 | 0 | 18.75 | 6.25 | 0 | 0 | 0 | 0 | 100 | 0 | 0 | 1573.15 | 1.747041 |  | Kim1997 | S67A7R25_25 | 13/02/22 | sio2al2o3na2ok2o | 343
staffmnkmcph_67.5_0_7.5_0_0_0_18.8_6.3_0_0_0_0 | 67.5 | 0 | 7.5 | 0 | 0 | 0 | 18.75 | 6.25 | 0 | 0 | 0 | 0 | 100 | 0 | 0 | 1473.15 | 2.137814 |  | Kim1997 | S67A7R25_25 | 13/02/22 | sio2al2o3na2ok2o | 344
staffmnkmcph_67.5_0_7.5_0_0_0_18.8_6.3_0_0_0_0 | 67.5 | 0 | 7.5 | 0 | 0 | 0 | 18.75 | 6.25 | 0 | 0 | 0 | 0 | 100 | 0 | 0 | 1373.15 | 2.598826 |  | Kim1997 | S67A7R25_25 | 13/02/22 | sio2al2o3na2ok2o | 345
staffmnkmcph_67.5_0_7.5_0_0_0_18.8_6.3_0_0_0_0 | 67.5 | 0 | 7.5 | 0 | 0 | 0 | 18.75 | 6.25 | 0 | 0 | 0 | 0 | 100 | 0 | 0 | 1273.15 | 3.160207 |  | Kim1997 | S67A7R25_25 | 13/02/22 | sio2al2o3na2ok2o | 346
staffmnkmcph_67.5_0_7.5_0_0_0_0_25_0_0_0_0 | 67.5 | 0 | 7.5 | 0 | 0 | 0 | 0 | 25 | 0 | 0 | 0 | 0 | 100 | 0 | 0 | 1673.15 | 1.89005 |  | Kim1997 | S67A7R25_100 | 13/02/22 | sio2al2o3k2o | 347
staffmnkmcph_67.5_0_7.5_0_0_0_0_25_0_0_0_0 | 67.5 | 0 | 7.5 | 0 | 0 | 0 | 0 | 25 | 0 | 0 | 0 | 0 | 100 | 0 | 0 | 1573.15 | 2.321366 |  | Kim1997 | S67A7R25_100 | 13/02/22 | sio2al2o3k2o | 348
staffmnkmcph_67.5_0_7.5_0_0_0_0_25_0_0_0_0 | 67.5 | 0 | 7.5 | 0 | 0 | 0 | 0 | 25 | 0 | 0 | 0 | 0 | 100 | 0 | 0 | 1473.15 | 2.843095 |  | Kim1997 | S67A7R25_100 | 13/02/22 | sio2al2o3k2o | 349
staffmnkmcph_67.5_0_7.5_0_0_0_0_25_0_0_0_0 | 67.5 | 0 | 7.5 | 0 | 0 | 0 | 0 | 25 | 0 | 0 | 0 | 0 | 100 | 0 | 0 | 1373.15 | 3.445188 |  | Kim1997 | S67A7R25_100 | 13/02/22 | sio2al2o3k2o | 350
staffmnkmcph_67.5_0_7.5_0_0_0_0_25_0_0_0_0 | 67.5 | 0 | 7.5 | 0 | 0 | 0 | 0 | 25 | 0 | 0 | 0 | 0 | 100 | 0 | 0 | 1273.15 | 4.198002 |  | Kim1997 | S67A7R25_100 | 13/02/22 | sio2al2o3k2o | 351
staffmnkmcph_67.5_0_7.5_0_0_0_25_0_0_0_0_0 | 67.5 | 0 | 7.5 | 0 | 0 | 0 | 25 | 0 | 0 | 0 | 0 | 0 | 100 | 0 | 0 | 1673.15 | 1.265348 |  | Kim1997 | S67A7R25_0 | 13/02/22 | sio2al2o3na2o | 352
staffmnkmcph_67.5_0_7.5_0_0_0_25_0_0_0_0_0 | 67.5 | 0 | 7.5 | 0 | 0 | 0 | 25 | 0 | 0 | 0 | 0 | 0 | 100 | 0 | 0 | 1573.15 | 1.61606 |  | Kim1997 | S67A7R25_0 | 13/02/22 | sio2al2o3na2o | 353
staffmnkmcph_67.5_0_7.5_0_0_0_25_0_0_0_0_0 | 67.5 | 0 | 7.5 | 0 | 0 | 0 | 25 | 0 | 0 | 0 | 0 | 0 | 100 | 0 | 0 | 1473.15 | 1.996758 |  | Kim1997 | S67A7R25_0 | 13/02/22 | sio2al2o3na2o | 354
staffmnkmcph_67.5_0_7.5_0_0_0_25_0_0_0_0_0 | 67.5 | 0 | 7.5 | 0 | 0 | 0 | 25 | 0 | 0 | 0 | 0 | 0 | 100 | 0 | 0 | 1373.15 | 2.467845 |  | Kim1997 | S67A7R25_0 | 13/02/22 | sio2al2o3na2o | 355
staffmnkmcph_67.5_0_7.5_0_0_0_25_0_0_0_0_0 | 67.5 | 0 | 7.5 | 0 | 0 | 0 | 25 | 0 | 0 | 0 | 0 | 0 | 100 | 0 | 0 | 1273.15 | 3.039301 |  | Kim1997 | S67A7R25_0 | 13/02/22 | sio2al2o3na2o | 356
staffmnkmcph_65_0_10_0_0_0_6.3_18.8_0_0_0_0 | 65 | 0 | 10 | 0 | 0 | 0 | 6.25 | 18.75 | 0 | 0 | 0 | 0 | 100 | 0 | 0 | 1673.15 | 1.846734 |  | Kim1997 | S65A10R25_75 | 13/02/22 | sio2al2o3na2ok2o | 357
staffmnkmcph_65_0_10_0_0_0_6.3_18.8_0_0_0_0 | 65 | 0 | 10 | 0 | 0 | 0 | 6.25 | 18.75 | 0 | 0 | 0 | 0 | 100 | 0 | 0 | 1573.15 | 2.248744 |  | Kim1997 | S65A10R25_75 | 13/02/22 | sio2al2o3na2ok2o | 358
staffmnkmcph_65_0_10_0_0_0_6.3_18.8_0_0_0_0 | 65 | 0 | 10 | 0 | 0 | 0 | 6.25 | 18.75 | 0 | 0 | 0 | 0 | 100 | 0 | 0 | 1473.15 | 2.711055 |  | Kim1997 | S65A10R25_75 | 13/02/22 | sio2al2o3na2ok2o | 359
staffmnkmcph_65_0_10_0_0_0_6.3_18.8_0_0_0_0 | 65 | 0 | 10 | 0 | 0 | 0 | 6.25 | 18.75 | 0 | 0 | 0 | 0 | 100 | 0 | 0 | 1373.15 | 3.263819 |  | Kim1997 | S65A10R25_75 | 13/02/22 | sio2al2o3na2ok2o | 360
staffmnkmcph_65_0_10_0_0_0_6.3_18.8_0_0_0_0 | 65 | 0 | 10 | 0 | 0 | 0 | 6.25 | 18.75 | 0 | 0 | 0 | 0 | 100 | 0 | 0 | 1273.15 | 3.907035 |  | Kim1997 | S65A10R25_75 | 13/02/22 | sio2al2o3na2ok2o | 361
staffmnkmcph_65_0_10_0_0_0_12.5_12.5_0_0_0_0 | 65 | 0 | 10 | 0 | 0 | 0 | 12.5 | 12.5 | 0 | 0 | 0 | 0 | 100 | 0 | 0 | 1673.15 | 1.69598 |  | Kim1997 | S65A10R25_50 | 13/02/22 | sio2al2o3na2ok2o | 362
staffmnkmcph_65_0_10_0_0_0_12.5_12.5_0_0_0_0 | 65 | 0 | 10 | 0 | 0 | 0 | 12.5 | 12.5 | 0 | 0 | 0 | 0 | 100 | 0 | 0 | 1573.15 | 2.067839 |  | Kim1997 | S65A10R25_50 | 13/02/22 | sio2al2o3na2ok2o | 363
staffmnkmcph_65_0_10_0_0_0_12.5_12.5_0_0_0_0 | 65 | 0 | 10 | 0 | 0 | 0 | 12.5 | 12.5 | 0 | 0 | 0 | 0 | 100 | 0 | 0 | 1473.15 | 2.48995 |  | Kim1997 | S65A10R25_50 | 13/02/22 | sio2al2o3na2ok2o | 364
staffmnkmcph_65_0_10_0_0_0_12.5_12.5_0_0_0_0 | 65 | 0 | 10 | 0 | 0 | 0 | 12.5 | 12.5 | 0 | 0 | 0 | 0 | 100 | 0 | 0 | 1373.15 | 3.012563 |  | Kim1997 | S65A10R25_50 | 13/02/22 | sio2al2o3na2ok2o | 365
staffmnkmcph_65_0_10_0_0_0_12.5_12.5_0_0_0_0 | 65 | 0 | 10 | 0 | 0 | 0 | 12.5 | 12.5 | 0 | 0 | 0 | 0 | 100 | 0 | 0 | 1273.15 | 3.615578 |  | Kim1997 | S65A10R25_50 | 13/02/22 | sio2al2o3na2ok2o | 366
staffmnkmcph_65_0_10_0_0_0_18.8_6.3_0_0_0_0 | 65 | 0 | 10 | 0 | 0 | 0 | 18.75 | 6.25 | 0 | 0 | 0 | 0 | 100 | 0 | 0 | 1673.15 | 1.575377 |  | Kim1997 | S65A10R25_25 | 13/02/22 | sio2al2o3na2ok2o | 367
staffmnkmcph_65_0_10_0_0_0_18.8_6.3_0_0_0_0 | 65 | 0 | 10 | 0 | 0 | 0 | 18.75 | 6.25 | 0 | 0 | 0 | 0 | 100 | 0 | 0 | 1573.15 | 1.927136 |  | Kim1997 | S65A10R25_25 | 13/02/22 | sio2al2o3na2ok2o | 368
staffmnkmcph_65_0_10_0_0_0_18.8_6.3_0_0_0_0 | 65 | 0 | 10 | 0 | 0 | 0 | 18.75 | 6.25 | 0 | 0 | 0 | 0 | 100 | 0 | 0 | 1473.15 | 2.349246 |  | Kim1997 | S65A10R25_25 | 13/02/22 | sio2al2o3na2ok2o | 369
staffmnkmcph_65_0_10_0_0_0_18.8_6.3_0_0_0_0 | 65 | 0 | 10 | 0 | 0 | 0 | 18.75 | 6.25 | 0 | 0 | 0 | 0 | 100 | 0 | 0 | 1373.15 | 2.821608 |  | Kim1997 | S65A10R25_25 | 13/02/22 | sio2al2o3na2ok2o | 370
staffmnkmcph_65_0_10_0_0_0_18.8_6.3_0_0_0_0 | 65 | 0 | 10 | 0 | 0 | 0 | 18.75 | 6.25 | 0 | 0 | 0 | 0 | 100 | 0 | 0 | 1273.15 | 3.404523 |  | Kim1997 | S65A10R25_25 | 13/02/22 | sio2al2o3na2ok2o | 371
staffmnkmcph_65_0_10_0_0_0_0_25_0_0_0_0 | 65 | 0 | 10 | 0 | 0 | 0 | 0 | 25 | 0 | 0 | 0 | 0 | 100 | 0 | 0 | 1673.15 | 2.09799 |  | Kim1997 | S65A10R25_100 | 13/02/22 | sio2al2o3k2o | 372
staffmnkmcph_65_0_10_0_0_0_0_25_0_0_0_0 | 65 | 0 | 10 | 0 | 0 | 0 | 0 | 25 | 0 | 0 | 0 | 0 | 100 | 0 | 0 | 1573.15 | 2.550251 |  | Kim1997 | S65A10R25_100 | 13/02/22 | sio2al2o3k2o | 373
staffmnkmcph_65_0_10_0_0_0_0_25_0_0_0_0 | 65 | 0 | 10 | 0 | 0 | 0 | 0 | 25 | 0 | 0 | 0 | 0 | 100 | 0 | 0 | 1473.15 | 3.143216 |  | Kim1997 | S65A10R25_100 | 13/02/22 | sio2al2o3k2o | 374
staffmnkmcph_65_0_10_0_0_0_0_25_0_0_0_0 | 65 | 0 | 10 | 0 | 0 | 0 | 0 | 25 | 0 | 0 | 0 | 0 | 100 | 0 | 0 | 1373.15 | 3.796482 |  | Kim1997 | S65A10R25_100 | 13/02/22 | sio2al2o3k2o | 375
staffmnkmcph_65_0_10_0_0_0_0_25_0_0_0_0 | 65 | 0 | 10 | 0 | 0 | 0 | 0 | 25 | 0 | 0 | 0 | 0 | 100 | 0 | 0 | 1273.15 | 4.620603 |  | Kim1997 | S65A10R25_100 | 13/02/22 | sio2al2o3k2o | 376
staffmnkmcph_65_0_10_0_0_0_25_0_0_0_0_0 | 65 | 0 | 10 | 0 | 0 | 0 | 25 | 0 | 0 | 0 | 0 | 0 | 100 | 0 | 0 | 1673.15 | 1.404523 |  | Kim1997 | S65A10R25_0 | 13/02/22 | sio2al2o3na2o | 377
staffmnkmcph_65_0_10_0_0_0_25_0_0_0_0_0 | 65 | 0 | 10 | 0 | 0 | 0 | 25 | 0 | 0 | 0 | 0 | 0 | 100 | 0 | 0 | 1573.15 | 1.746231 |  | Kim1997 | S65A10R25_0 | 13/02/22 | sio2al2o3na2o | 378
staffmnkmcph_65_0_10_0_0_0_25_0_0_0_0_0 | 65 | 0 | 10 | 0 | 0 | 0 | 25 | 0 | 0 | 0 | 0 | 0 | 100 | 0 | 0 | 1473.15 | 2.158291 |  | Kim1997 | S65A10R25_0 | 13/02/22 | sio2al2o3na2o | 379
staffmnkmcph_65_0_10_0_0_0_25_0_0_0_0_0 | 65 | 0 | 10 | 0 | 0 | 0 | 25 | 0 | 0 | 0 | 0 | 0 | 100 | 0 | 0 | 1373.15 | 2.650754 |  | Kim1997 | S65A10R25_0 | 13/02/22 | sio2al2o3na2o | 380
staffmnkmcph_65_0_10_0_0_0_25_0_0_0_0_0 | 65 | 0 | 10 | 0 | 0 | 0 | 25 | 0 | 0 | 0 | 0 | 0 | 100 | 0 | 0 | 1273.15 | 3.233668 |  | Kim1997 | S65A10R25_0 | 13/02/22 | sio2al2o3na2o | 381
staffmnkmcph_85_0_0_0_0_0_15_0_0_0_0_0 | 85 | 0 | 0 | 0 | 0 | 0 | 15 | 0 | 0 | 0 | 0 | 0 | 100 | 777 | 0 | 915 | 8.54 | 10.69 | see Table 2 LL2017b | NS85 | 13/02/22 | sio2na2o | 382
staffmnkmcph_85_0_0_0_0_0_15_0_0_0_0_0 | 85 | 0 | 0 | 0 | 0 | 0 | 15 | 0 | 0 | 0 | 0 | 0 | 100 | 777 | 0 | 895 | 8.98 | 10.69 | see Table 2 LL2017b | NS85 | 13/02/22 | sio2na2o | 383
staffmnkmcph_85_0_0_0_0_0_15_0_0_0_0_0 | 85 | 0 | 0 | 0 | 0 | 0 | 15 | 0 | 0 | 0 | 0 | 0 | 100 | 777 | 0 | 875 | 9.43 | 10.69 | see Table 2 LL2017b | NS85 | 13/02/22 | sio2na2o | 384
staffmnkmcph_85_0_0_0_0_0_15_0_0_0_0_0 | 85 | 0 | 0 | 0 | 0 | 0 | 15 | 0 | 0 | 0 | 0 | 0 | 100 | 777 | 0 | 855 | 9.91 | 10.69 | see Table 2 LL2017b | NS85 | 13/02/22 | sio2na2o | 385
staffmnkmcph_85_0_0_0_0_0_15_0_0_0_0_0 | 85 | 0 | 0 | 0 | 0 | 0 | 15 | 0 | 0 | 0 | 0 | 0 | 100 | 777 | 0 | 835 | 10.41 | 10.69 | see Table 2 LL2017b | NS85 | 13/02/22 | sio2na2o | 386
staffmnkmcph_85_0_0_0_0_0_15_0_0_0_0_0 | 85 | 0 | 0 | 0 | 0 | 0 | 15 | 0 | 0 | 0 | 0 | 0 | 100 | 777 | 0 | 1623 | 1.76 | 10.69 | see Table 2 LL2017b | NS85 | 13/02/22 | sio2na2o | 387
staffmnkmcph_85_0_0_0_0_0_15_0_0_0_0_0 | 85 | 0 | 0 | 0 | 0 | 0 | 15 | 0 | 0 | 0 | 0 | 0 | 100 | 777 | 0 | 1673 | 1.56 | 10.69 | see Table 2 LL2017b | NS85 | 13/02/22 | sio2na2o | 388
staffmnkmcph_85_0_0_0_0_0_15_0_0_0_0_0 | 85 | 0 | 0 | 0 | 0 | 0 | 15 | 0 | 0 | 0 | 0 | 0 | 100 | 777 | 0 | 1723 | 1.38 | 10.69 | see Table 2 LL2017b | NS85 | 13/02/22 | sio2na2o | 389
staffmnkmcph_85_0_0_0_0_0_15_0_0_0_0_0 | 85 | 0 | 0 | 0 | 0 | 0 | 15 | 0 | 0 | 0 | 0 | 0 | 100 | 777 | 0 | 1773 | 1.21 | 10.69 | see Table 2 LL2017b | NS85 | 13/02/22 | sio2na2o | 390
staffmnkmcph_85_0_0_0_0_0_15_0_0_0_0_0 | 85 | 0 | 0 | 0 | 0 | 0 | 15 | 0 | 0 | 0 | 0 | 0 | 100 | 777 | 0 | 1823 | 1.08 | 10.69 | see Table 2 LL2017b | NS85 | 13/02/22 | sio2na2o | 391
staffmnkmcph_85_0_0_0_0_0_15_0_0_0_0_0 | 85 | 0 | 0 | 0 | 0 | 0 | 15 | 0 | 0 | 0 | 0 | 0 | 100 | 777 | 0 | 1873 | 0.89 | 10.69 | see Table 2 LL2017b | NS85 | 13/02/22 | sio2na2o | 392
staffmnkmcph_82.5_0_0_0_0_0_17.5_0_0_0_0_0 | 82.5 | 0 | 0 | 0 | 0 | 0 | 17.5 | 0 | 0 | 0 | 0 | 0 | 100 | 761 | 0 | 848 | 9.02 | 10.41 | see Table 2 LL2017b | NS82 | 13/02/22 | sio2na2o | 393
staffmnkmcph_82.5_0_0_0_0_0_17.5_0_0_0_0_0 | 82.5 | 0 | 0 | 0 | 0 | 0 | 17.5 | 0 | 0 | 0 | 0 | 0 | 100 | 761 | 0 | 837.1 | 9.29 | 10.41 | see Table 2 LL2017b | NS82 | 13/02/22 | sio2na2o | 394
staffmnkmcph_82.5_0_0_0_0_0_17.5_0_0_0_0_0 | 82.5 | 0 | 0 | 0 | 0 | 0 | 17.5 | 0 | 0 | 0 | 0 | 0 | 100 | 761 | 0 | 826.7 | 9.63 | 10.41 | see Table 2 LL2017b | NS82 | 13/02/22 | sio2na2o | 395
staffmnkmcph_82.5_0_0_0_0_0_17.5_0_0_0_0_0 | 82.5 | 0 | 0 | 0 | 0 | 0 | 17.5 | 0 | 0 | 0 | 0 | 0 | 100 | 761 | 0 | 815.9 | 9.94 | 10.41 | see Table 2 LL2017b | NS82 | 13/02/22 | sio2na2o | 396
staffmnkmcph_82.5_0_0_0_0_0_17.5_0_0_0_0_0 | 82.5 | 0 | 0 | 0 | 0 | 0 | 17.5 | 0 | 0 | 0 | 0 | 0 | 100 | 761 | 0 | 805.3 | 10.29 | 10.41 | see Table 2 LL2017b | NS82 | 13/02/22 | sio2na2o | 397
staffmnkmcph_82.5_0_0_0_0_0_17.5_0_0_0_0_0 | 82.5 | 0 | 0 | 0 | 0 | 0 | 17.5 | 0 | 0 | 0 | 0 | 0 | 100 | 761 | 0 | 792.2 | 10.77 | 10.41 | see Table 2 LL2017b | NS82 | 13/02/22 | sio2na2o | 398
staffmnkmcph_82.5_0_0_0_0_0_17.5_0_0_0_0_0 | 82.5 | 0 | 0 | 0 | 0 | 0 | 17.5 | 0 | 0 | 0 | 0 | 0 | 100 | 761 | 0 | 781.1 | 11.17 | 10.41 | see Table 2 LL2017b | NS82 | 13/02/22 | sio2na2o | 399
staffmnkmcph_82.5_0_0_0_0_0_17.5_0_0_0_0_0 | 82.5 | 0 | 0 | 0 | 0 | 0 | 17.5 | 0 | 0 | 0 | 0 | 0 | 100 | 761 | 0 | 774.4 | 11.3 | 10.41 | see Table 2 LL2017b | NS82 | 13/02/22 | sio2na2o | 400
staffmnkmcph_82.5_0_0_0_0_0_17.5_0_0_0_0_0 | 82.5 | 0 | 0 | 0 | 0 | 0 | 17.5 | 0 | 0 | 0 | 0 | 0 | 100 | 761 | 0 | 770.7 | 11.56 | 10.41 | see Table 2 LL2017b | NS82 | 13/02/22 | sio2na2o | 401
staffmnkmcph_82.5_0_0_0_0_0_17.5_0_0_0_0_0 | 82.5 | 0 | 0 | 0 | 0 | 0 | 17.5 | 0 | 0 | 0 | 0 | 0 | 100 | 761 | 0 | 764.3 | 11.8 | 10.41 | see Table 2 LL2017b | NS82 | 13/02/22 | sio2na2o | 402
staffmnkmcph_82.5_0_0_0_0_0_17.5_0_0_0_0_0 | 82.5 | 0 | 0 | 0 | 0 | 0 | 17.5 | 0 | 0 | 0 | 0 | 0 | 100 | 761 | 0 | 754 | 12.27 | 10.41 | see Table 2 LL2017b | NS82 | 13/02/22 | sio2na2o | 403
staffmnkmcph_82.5_0_0_0_0_0_17.5_0_0_0_0_0 | 82.5 | 0 | 0 | 0 | 0 | 0 | 17.5 | 0 | 0 | 0 | 0 | 0 | 100 | 761 | 0 | 742.3 | 12.95 | 10.41 | see Table 2 LL2017b | NS82 | 13/02/22 | sio2na2o | 404
staffmnkmcph_82.5_0_0_0_0_0_17.5_0_0_0_0_0 | 82.5 | 0 | 0 | 0 | 0 | 0 | 17.5 | 0 | 0 | 0 | 0 | 0 | 100 | 761 | 0 | 731.7 | 13.46 | 10.41 | see Table 2 LL2017b | NS82 | 13/02/22 | sio2na2o | 405
staffmnkmcph_82.5_0_0_0_0_0_17.5_0_0_0_0_0 | 82.5 | 0 | 0 | 0 | 0 | 0 | 17.5 | 0 | 0 | 0 | 0 | 0 | 100 | 761 | 0 | 721.1 | 14.13 | 10.41 | see Table 2 LL2017b | NS82 | 13/02/22 | sio2na2o | 406
staffmnkmcph_82.5_0_0_0_0_0_17.5_0_0_0_0_0 | 82.5 | 0 | 0 | 0 | 0 | 0 | 17.5 | 0 | 0 | 0 | 0 | 0 | 100 | 761 | 0 | 1623 | 1.47 | 10.41 | see Table 2 LL2017b | NS82 | 13/02/22 | sio2na2o | 407
staffmnkmcph_82.5_0_0_0_0_0_17.5_0_0_0_0_0 | 82.5 | 0 | 0 | 0 | 0 | 0 | 17.5 | 0 | 0 | 0 | 0 | 0 | 100 | 761 | 0 | 1673 | 1.28 | 10.41 | see Table 2 LL2017b | NS82 | 13/02/22 | sio2na2o | 408
staffmnkmcph_82.5_0_0_0_0_0_17.5_0_0_0_0_0 | 82.5 | 0 | 0 | 0 | 0 | 0 | 17.5 | 0 | 0 | 0 | 0 | 0 | 100 | 761 | 0 | 1723 | 1.11 | 10.41 | see Table 2 LL2017b | NS82 | 13/02/22 | sio2na2o | 409
staffmnkmcph_82.5_0_0_0_0_0_17.5_0_0_0_0_0 | 82.5 | 0 | 0 | 0 | 0 | 0 | 17.5 | 0 | 0 | 0 | 0 | 0 | 100 | 761 | 0 | 1773 | 0.95 | 10.41 | see Table 2 LL2017b | NS82 | 13/02/22 | sio2na2o | 410
staffmnkmcph_80_0_0_0_0_0_20_0_0_0_0_0 | 80 | 0 | 0 | 0 | 0 | 0 | 20 | 0 | 0 | 0 | 0 | 0 | 100 | 753 | 0 | 703 | 14.5 | 9.98 | see Table 2 LL2017b | NS80 | 13/02/22 | sio2na2o | 411
staffmnkmcph_80_0_0_0_0_0_20_0_0_0_0_0 | 80 | 0 | 0 | 0 | 0 | 0 | 20 | 0 | 0 | 0 | 0 | 0 | 100 | 753 | 0 | 718 | 13.75 | 9.98 | see Table 2 LL2017b | NS80 | 13/02/22 | sio2na2o | 412
staffmnkmcph_80_0_0_0_0_0_20_0_0_0_0_0 | 80 | 0 | 0 | 0 | 0 | 0 | 20 | 0 | 0 | 0 | 0 | 0 | 100 | 753 | 0 | 726 | 13.32 | 9.98 | see Table 2 LL2017b | NS80 | 13/02/22 | sio2na2o | 413
staffmnkmcph_80_0_0_0_0_0_20_0_0_0_0_0 | 80 | 0 | 0 | 0 | 0 | 0 | 20 | 0 | 0 | 0 | 0 | 0 | 100 | 753 | 0 | 727 | 13.29 | 9.98 | see Table 2 LL2017b | NS80 | 13/02/22 | sio2na2o | 414
staffmnkmcph_80_0_0_0_0_0_20_0_0_0_0_0 | 80 | 0 | 0 | 0 | 0 | 0 | 20 | 0 | 0 | 0 | 0 | 0 | 100 | 753 | 0 | 740 | 12.58 | 9.98 | see Table 2 LL2017b | NS80 | 13/02/22 | sio2na2o | 415
staffmnkmcph_80_0_0_0_0_0_20_0_0_0_0_0 | 80 | 0 | 0 | 0 | 0 | 0 | 20 | 0 | 0 | 0 | 0 | 0 | 100 | 753 | 0 | 758 | 12 | 9.98 | see Table 2 LL2017b | NS80 | 13/02/22 | sio2na2o | 416
staffmnkmcph_80_0_0_0_0_0_20_0_0_0_0_0 | 80 | 0 | 0 | 0 | 0 | 0 | 20 | 0 | 0 | 0 | 0 | 0 | 100 | 753 | 0 | 754 | 11.98 | 9.98 | see Table 2 LL2017b | NS80 | 13/02/22 | sio2na2o | 417
staffmnkmcph_80_0_0_0_0_0_20_0_0_0_0_0 | 80 | 0 | 0 | 0 | 0 | 0 | 20 | 0 | 0 | 0 | 0 | 0 | 100 | 753 | 0 | 761 | 11.63 | 9.98 | see Table 2 LL2017b | NS80 | 13/02/22 | sio2na2o | 418
staffmnkmcph_80_0_0_0_0_0_20_0_0_0_0_0 | 80 | 0 | 0 | 0 | 0 | 0 | 20 | 0 | 0 | 0 | 0 | 0 | 100 | 753 | 0 | 765 | 11.45 | 9.98 | see Table 2 LL2017b | NS80 | 13/02/22 | sio2na2o | 419
staffmnkmcph_80_0_0_0_0_0_20_0_0_0_0_0 | 80 | 0 | 0 | 0 | 0 | 0 | 20 | 0 | 0 | 0 | 0 | 0 | 100 | 753 | 0 | 774 | 11.05 | 9.98 | see Table 2 LL2017b | NS80 | 13/02/22 | sio2na2o | 420
staffmnkmcph_80_0_0_0_0_0_20_0_0_0_0_0 | 80 | 0 | 0 | 0 | 0 | 0 | 20 | 0 | 0 | 0 | 0 | 0 | 100 | 753 | 0 | 777 | 10.9 | 9.98 | see Table 2 LL2017b | NS80 | 13/02/22 | sio2na2o | 421
staffmnkmcph_80_0_0_0_0_0_20_0_0_0_0_0 | 80 | 0 | 0 | 0 | 0 | 0 | 20 | 0 | 0 | 0 | 0 | 0 | 100 | 753 | 0 | 788 | 10.58 | 9.98 | see Table 2 LL2017b | NS80 | 13/02/22 | sio2na2o | 422
staffmnkmcph_80_0_0_0_0_0_20_0_0_0_0_0 | 80 | 0 | 0 | 0 | 0 | 0 | 20 | 0 | 0 | 0 | 0 | 0 | 100 | 753 | 0 | 789 | 10.54 | 9.98 | see Table 2 LL2017b | NS80 | 13/02/22 | sio2na2o | 423
staffmnkmcph_80_0_0_0_0_0_20_0_0_0_0_0 | 80 | 0 | 0 | 0 | 0 | 0 | 20 | 0 | 0 | 0 | 0 | 0 | 100 | 753 | 0 | 800 | 10.12 | 9.98 | see Table 2 LL2017b | NS80 | 13/02/22 | sio2na2o | 424
staffmnkmcph_80_0_0_0_0_0_20_0_0_0_0_0 | 80 | 0 | 0 | 0 | 0 | 0 | 20 | 0 | 0 | 0 | 0 | 0 | 100 | 753 | 0 | 801 | 10.08 | 9.98 | see Table 2 LL2017b | NS80 | 13/02/22 | sio2na2o | 425
staffmnkmcph_80_0_0_0_0_0_20_0_0_0_0_0 | 80 | 0 | 0 | 0 | 0 | 0 | 20 | 0 | 0 | 0 | 0 | 0 | 100 | 753 | 0 | 810 | 9.83 | 9.98 | see Table 2 LL2017b | NS80 | 13/02/22 | sio2na2o | 426
staffmnkmcph_80_0_0_0_0_0_20_0_0_0_0_0 | 80 | 0 | 0 | 0 | 0 | 0 | 20 | 0 | 0 | 0 | 0 | 0 | 100 | 753 | 0 | 815 | 9.56 | 9.98 | see Table 2 LL2017b | NS80 | 13/02/22 | sio2na2o | 427
staffmnkmcph_80_0_0_0_0_0_20_0_0_0_0_0 | 80 | 0 | 0 | 0 | 0 | 0 | 20 | 0 | 0 | 0 | 0 | 0 | 100 | 753 | 0 | 816 | 9.54 | 9.98 | see Table 2 LL2017b | NS80 | 13/02/22 | sio2na2o | 428
staffmnkmcph_80_0_0_0_0_0_20_0_0_0_0_0 | 80 | 0 | 0 | 0 | 0 | 0 | 20 | 0 | 0 | 0 | 0 | 0 | 100 | 753 | 0 | 824 | 9.33 | 9.98 | see Table 2 LL2017b | NS80 | 13/02/22 | sio2na2o | 429
staffmnkmcph_80_0_0_0_0_0_20_0_0_0_0_0 | 80 | 0 | 0 | 0 | 0 | 0 | 20 | 0 | 0 | 0 | 0 | 0 | 100 | 753 | 0 | 824 | 9.29 | 9.98 | see Table 2 LL2017b | NS80 | 13/02/22 | sio2na2o | 430
staffmnkmcph_80_0_0_0_0_0_20_0_0_0_0_0 | 80 | 0 | 0 | 0 | 0 | 0 | 20 | 0 | 0 | 0 | 0 | 0 | 100 | 753 | 0 | 828 | 9.2 | 9.98 | see Table 2 LL2017b | NS80 | 13/02/22 | sio2na2o | 431
staffmnkmcph_80_0_0_0_0_0_20_0_0_0_0_0 | 80 | 0 | 0 | 0 | 0 | 0 | 20 | 0 | 0 | 0 | 0 | 0 | 100 | 753 | 0 | 836 | 8.98 | 9.98 | see Table 2 LL2017b | NS80 | 13/02/22 | sio2na2o | 432
staffmnkmcph_80_0_0_0_0_0_20_0_0_0_0_0 | 80 | 0 | 0 | 0 | 0 | 0 | 20 | 0 | 0 | 0 | 0 | 0 | 100 | 753 | 0 | 1432 | 2.03 | 9.98 | see Table 2 LL2017b | NS80 | 13/02/22 | sio2na2o | 433
staffmnkmcph_80_0_0_0_0_0_20_0_0_0_0_0 | 80 | 0 | 0 | 0 | 0 | 0 | 20 | 0 | 0 | 0 | 0 | 0 | 100 | 753 | 0 | 1478 | 1.8 | 9.98 | see Table 2 LL2017b | NS80 | 13/02/22 | sio2na2o | 434
staffmnkmcph_80_0_0_0_0_0_20_0_0_0_0_0 | 80 | 0 | 0 | 0 | 0 | 0 | 20 | 0 | 0 | 0 | 0 | 0 | 100 | 753 | 0 | 1522 | 1.65 | 9.98 | see Table 2 LL2017b | NS80 | 13/02/22 | sio2na2o | 435
staffmnkmcph_80_0_0_0_0_0_20_0_0_0_0_0 | 80 | 0 | 0 | 0 | 0 | 0 | 20 | 0 | 0 | 0 | 0 | 0 | 100 | 753 | 0 | 1584 | 1.44 | 9.98 | see Table 2 LL2017b | NS80 | 13/02/22 | sio2na2o | 436
staffmnkmcph_80_0_0_0_0_0_20_0_0_0_0_0 | 80 | 0 | 0 | 0 | 0 | 0 | 20 | 0 | 0 | 0 | 0 | 0 | 100 | 753 | 0 | 1623 | 1.31 | 9.98 | see Table 2 LL2017b | NS80 | 13/02/22 | sio2na2o | 437
staffmnkmcph_80_0_0_0_0_0_20_0_0_0_0_0 | 80 | 0 | 0 | 0 | 0 | 0 | 20 | 0 | 0 | 0 | 0 | 0 | 100 | 753 | 0 | 1665 | 1.17 | 9.98 | see Table 2 LL2017b | NS80 | 13/02/22 | sio2na2o | 438
staffmnkmcph_80_0_0_0_0_0_20_0_0_0_0_0 | 80 | 0 | 0 | 0 | 0 | 0 | 20 | 0 | 0 | 0 | 0 | 0 | 100 | 753 | 0 | 1712 | 1.05 | 9.98 | see Table 2 LL2017b | NS80 | 13/02/22 | sio2na2o | 439
staffmnkmcph_80_0_0_0_0_0_20_0_0_0_0_0 | 80 | 0 | 0 | 0 | 0 | 0 | 20 | 0 | 0 | 0 | 0 | 0 | 100 | 753 | 0 | 1759 | 0.91 | 9.98 | see Table 2 LL2017b | NS80 | 13/02/22 | sio2na2o | 440
staffmnkmcph_75_0_0_0_0_0_25_0_0_0_0_0 | 75 | 0 | 0 | 0 | 0 | 0 | 25 | 0 | 0 | 0 | 0 | 0 | 100 | 737 | 0 | 1773 | 0.59 | 8.64 | see Table 2 LL2017b | NS75 | 13/02/22 | sio2na2o | 441
staffmnkmcph_75_0_0_0_0_0_25_0_0_0_0_0 | 75 | 0 | 0 | 0 | 0 | 0 | 25 | 0 | 0 | 0 | 0 | 0 | 100 | 737 | 0 | 1723 | 0.73 | 8.64 | see Table 2 LL2017b | NS75 | 13/02/22 | sio2na2o | 442
staffmnkmcph_75_0_0_0_0_0_25_0_0_0_0_0 | 75 | 0 | 0 | 0 | 0 | 0 | 25 | 0 | 0 | 0 | 0 | 0 | 100 | 737 | 0 | 1673 | 0.89 | 8.64 | see Table 2 LL2017b | NS75 | 13/02/22 | sio2na2o | 443
staffmnkmcph_75_0_0_0_0_0_25_0_0_0_0_0 | 75 | 0 | 0 | 0 | 0 | 0 | 25 | 0 | 0 | 0 | 0 | 0 | 100 | 737 | 0 | 1623 | 1.03 | 8.64 | see Table 2 LL2017b | NS75 | 13/02/22 | sio2na2o | 444
staffmnkmcph_75_0_0_0_0_0_25_0_0_0_0_0 | 75 | 0 | 0 | 0 | 0 | 0 | 25 | 0 | 0 | 0 | 0 | 0 | 100 | 737 | 0 | 1573 | 1.21 | 8.64 | see Table 2 LL2017b | NS75 | 13/02/22 | sio2na2o | 445
staffmnkmcph_75_0_0_0_0_0_25_0_0_0_0_0 | 75 | 0 | 0 | 0 | 0 | 0 | 25 | 0 | 0 | 0 | 0 | 0 | 100 | 737 | 0 | 1523 | 1.38 | 8.64 | see Table 2 LL2017b | NS75 | 13/02/22 | sio2na2o | 446
staffmnkmcph_75_0_0_0_0_0_25_0_0_0_0_0 | 75 | 0 | 0 | 0 | 0 | 0 | 25 | 0 | 0 | 0 | 0 | 0 | 100 | 737 | 0 | 1473 | 1.57 | 8.64 | see Table 2 LL2017b | NS75 | 13/02/22 | sio2na2o | 447
staffmnkmcph_75_0_0_0_0_0_25_0_0_0_0_0 | 75 | 0 | 0 | 0 | 0 | 0 | 25 | 0 | 0 | 0 | 0 | 0 | 100 | 737 | 0 | 1423 | 1.77 | 8.64 | see Table 2 LL2017b | NS75 | 13/02/22 | sio2na2o | 448
staffmnkmcph_75_0_0_0_0_0_25_0_0_0_0_0 | 75 | 0 | 0 | 0 | 0 | 0 | 25 | 0 | 0 | 0 | 0 | 0 | 100 | 737 | 0 | 807 | 9.12 | 8.64 | see Table 2 LL2017b | NS75 | 13/02/22 | sio2na2o | 449
staffmnkmcph_75_0_0_0_0_0_25_0_0_0_0_0 | 75 | 0 | 0 | 0 | 0 | 0 | 25 | 0 | 0 | 0 | 0 | 0 | 100 | 737 | 0 | 801 | 9.31 | 8.64 | see Table 2 LL2017b | NS75 | 13/02/22 | sio2na2o | 450
staffmnkmcph_75_0_0_0_0_0_25_0_0_0_0_0 | 75 | 0 | 0 | 0 | 0 | 0 | 25 | 0 | 0 | 0 | 0 | 0 | 100 | 737 | 0 | 794 | 9.58 | 8.64 | see Table 2 LL2017b | NS75 | 13/02/22 | sio2na2o | 451
staffmnkmcph_75_0_0_0_0_0_25_0_0_0_0_0 | 75 | 0 | 0 | 0 | 0 | 0 | 25 | 0 | 0 | 0 | 0 | 0 | 100 | 737 | 0 | 785 | 9.86 | 8.64 | see Table 2 LL2017b | NS75 | 13/02/22 | sio2na2o | 452
staffmnkmcph_75_0_0_0_0_0_25_0_0_0_0_0 | 75 | 0 | 0 | 0 | 0 | 0 | 25 | 0 | 0 | 0 | 0 | 0 | 100 | 737 | 0 | 774 | 10.32 | 8.64 | see Table 2 LL2017b | NS75 | 13/02/22 | sio2na2o | 453
staffmnkmcph_75_0_0_0_0_0_25_0_0_0_0_0 | 75 | 0 | 0 | 0 | 0 | 0 | 25 | 0 | 0 | 0 | 0 | 0 | 100 | 737 | 0 | 765 | 10.69 | 8.64 | see Table 2 LL2017b | NS75 | 13/02/22 | sio2na2o | 454
staffmnkmcph_75_0_0_0_0_0_25_0_0_0_0_0 | 75 | 0 | 0 | 0 | 0 | 0 | 25 | 0 | 0 | 0 | 0 | 0 | 100 | 737 | 0 | 755 | 11.16 | 8.64 | see Table 2 LL2017b | NS75 | 13/02/22 | sio2na2o | 455
staffmnkmcph_75_0_0_0_0_0_25_0_0_0_0_0 | 75 | 0 | 0 | 0 | 0 | 0 | 25 | 0 | 0 | 0 | 0 | 0 | 100 | 737 | 0 | 744 | 11.66 | 8.64 | see Table 2 LL2017b | NS75 | 13/02/22 | sio2na2o | 456
staffmnkmcph_75_0_0_0_0_0_25_0_0_0_0_0 | 75 | 0 | 0 | 0 | 0 | 0 | 25 | 0 | 0 | 0 | 0 | 0 | 100 | 737 | 0 | 734 | 12.17 | 8.64 | see Table 2 LL2017b | NS75 | 13/02/22 | sio2na2o | 457
staffmnkmcph_73_0_0_0_0_0_27_0_0_0_0_0 | 73 | 0 | 0 | 0 | 0 | 0 | 27 | 0 | 0 | 0 | 0 | 0 | 100 | 737 | 0 | 737 | 12 | 7.94 | see Table 2 LL2017b | NS73 | 13/02/22 | sio2na2o | 458
staffmnkmcph_73_0_0_0_0_0_27_0_0_0_0_0 | 73 | 0 | 0 | 0 | 0 | 0 | 27 | 0 | 0 | 0 | 0 | 0 | 100 | 737 | 0 | 737 | 12 | 7.94 | see Table 2 LL2017b | NS73 | 13/02/22 | sio2na2o | 459
staffmnkmcph_73_0_0_0_0_0_27_0_0_0_0_0 | 73 | 0 | 0 | 0 | 0 | 0 | 27 | 0 | 0 | 0 | 0 | 0 | 100 | 737 | 0 | 737 | 12 | 7.94 | see Table 2 LL2017b | NS73 | 13/02/22 | sio2na2o | 460
staffmnkmcph_73_0_0_0_0_0_27_0_0_0_0_0 | 73 | 0 | 0 | 0 | 0 | 0 | 27 | 0 | 0 | 0 | 0 | 0 | 100 | 737 | 0 | 737 | 12 | 7.94 | see Table 2 LL2017b | NS73 | 13/02/22 | sio2na2o | 461
staffmnkmcph_73_0_0_0_0_0_27_0_0_0_0_0 | 73 | 0 | 0 | 0 | 0 | 0 | 27 | 0 | 0 | 0 | 0 | 0 | 100 | 737 | 0 | 1423 | 1.64 | 7.94 | see Table 2 LL2017b | NS73 | 13/02/22 | sio2na2o | 462
staffmnkmcph_73_0_0_0_0_0_27_0_0_0_0_0 | 73 | 0 | 0 | 0 | 0 | 0 | 27 | 0 | 0 | 0 | 0 | 0 | 100 | 737 | 0 | 1473 | 1.44 | 7.94 | see Table 2 LL2017b | NS73 | 13/02/22 | sio2na2o | 463
staffmnkmcph_73_0_0_0_0_0_27_0_0_0_0_0 | 73 | 0 | 0 | 0 | 0 | 0 | 27 | 0 | 0 | 0 | 0 | 0 | 100 | 737 | 0 | 1523 | 1.27 | 7.94 | see Table 2 LL2017b | NS73 | 13/02/22 | sio2na2o | 464
staffmnkmcph_73_0_0_0_0_0_27_0_0_0_0_0 | 73 | 0 | 0 | 0 | 0 | 0 | 27 | 0 | 0 | 0 | 0 | 0 | 100 | 737 | 0 | 1573 | 1.1 | 7.94 | see Table 2 LL2017b | NS73 | 13/02/22 | sio2na2o | 465
staffmnkmcph_73_0_0_0_0_0_27_0_0_0_0_0 | 73 | 0 | 0 | 0 | 0 | 0 | 27 | 0 | 0 | 0 | 0 | 0 | 100 | 737 | 0 | 1623 | 0.95 | 7.94 | see Table 2 LL2017b | NS73 | 13/02/22 | sio2na2o | 466
staffmnkmcph_73_0_0_0_0_0_27_0_0_0_0_0 | 73 | 0 | 0 | 0 | 0 | 0 | 27 | 0 | 0 | 0 | 0 | 0 | 100 | 737 | 0 | 1673 | 0.79 | 7.94 | see Table 2 LL2017b | NS73 | 13/02/22 | sio2na2o | 467
staffmnkmcph_73_0_0_0_0_0_27_0_0_0_0_0 | 73 | 0 | 0 | 0 | 0 | 0 | 27 | 0 | 0 | 0 | 0 | 0 | 100 | 737 | 0 | 1723 | 0.66 | 7.94 | see Table 2 LL2017b | NS73 | 13/02/22 | sio2na2o | 468
staffmnkmcph_73_0_0_0_0_0_27_0_0_0_0_0 | 73 | 0 | 0 | 0 | 0 | 0 | 27 | 0 | 0 | 0 | 0 | 0 | 100 | 737 | 0 | 1773 | 0.53 | 7.94 | see Table 2 LL2017b | NS73 | 13/02/22 | sio2na2o | 469
staffmnkmcph_70_0_0_0_0_0_30_0_0_0_0_0 | 70 | 0 | 0 | 0 | 0 | 0 | 30 | 0 | 0 | 0 | 0 | 0 | 100 | 728 | 0 | 728 | 12 | 6.86 | see Table 2 LL2017b | NS70 | 13/02/22 | sio2na2o | 470
staffmnkmcph_70_0_0_0_0_0_30_0_0_0_0_0 | 70 | 0 | 0 | 0 | 0 | 0 | 30 | 0 | 0 | 0 | 0 | 0 | 100 | 728 | 0 | 728 | 12 | 6.86 | see Table 2 LL2017b | NS70 | 13/02/22 | sio2na2o | 471
staffmnkmcph_70_0_0_0_0_0_30_0_0_0_0_0 | 70 | 0 | 0 | 0 | 0 | 0 | 30 | 0 | 0 | 0 | 0 | 0 | 100 | 728 | 0 | 728 | 12 | 6.86 | see Table 2 LL2017b | NS70 | 13/02/22 | sio2na2o | 472
staffmnkmcph_70_0_0_0_0_0_30_0_0_0_0_0 | 70 | 0 | 0 | 0 | 0 | 0 | 30 | 0 | 0 | 0 | 0 | 0 | 100 | 728 | 0 | 728 | 12 | 6.86 | see Table 2 LL2017b | NS70 | 13/02/22 | sio2na2o | 473
staffmnkmcph_70_0_0_0_0_0_30_0_0_0_0_0 | 70 | 0 | 0 | 0 | 0 | 0 | 30 | 0 | 0 | 0 | 0 | 0 | 100 | 728 | 0 | 1373 | 1.71 | 6.86 | see Table 2 LL2017b | NS70 | 13/02/22 | sio2na2o | 474
staffmnkmcph_70_0_0_0_0_0_30_0_0_0_0_0 | 70 | 0 | 0 | 0 | 0 | 0 | 30 | 0 | 0 | 0 | 0 | 0 | 100 | 728 | 0 | 1423 | 1.5 | 6.86 | see Table 2 LL2017b | NS70 | 13/02/22 | sio2na2o | 475
staffmnkmcph_70_0_0_0_0_0_30_0_0_0_0_0 | 70 | 0 | 0 | 0 | 0 | 0 | 30 | 0 | 0 | 0 | 0 | 0 | 100 | 728 | 0 | 1473 | 1.3 | 6.86 | see Table 2 LL2017b | NS70 | 13/02/22 | sio2na2o | 476
staffmnkmcph_70_0_0_0_0_0_30_0_0_0_0_0 | 70 | 0 | 0 | 0 | 0 | 0 | 30 | 0 | 0 | 0 | 0 | 0 | 100 | 728 | 0 | 1523 | 1.11 | 6.86 | see Table 2 LL2017b | NS70 | 13/02/22 | sio2na2o | 477
staffmnkmcph_70_0_0_0_0_0_30_0_0_0_0_0 | 70 | 0 | 0 | 0 | 0 | 0 | 30 | 0 | 0 | 0 | 0 | 0 | 100 | 728 | 0 | 1573 | 0.94 | 6.86 | see Table 2 LL2017b | NS70 | 13/02/22 | sio2na2o | 478
staffmnkmcph_70_0_0_0_0_0_30_0_0_0_0_0 | 70 | 0 | 0 | 0 | 0 | 0 | 30 | 0 | 0 | 0 | 0 | 0 | 100 | 728 | 0 | 1623 | 0.77 | 6.86 | see Table 2 LL2017b | NS70 | 13/02/22 | sio2na2o | 479
staffmnkmcph_70_0_0_0_0_0_30_0_0_0_0_0 | 70 | 0 | 0 | 0 | 0 | 0 | 30 | 0 | 0 | 0 | 0 | 0 | 100 | 728 | 0 | 1673 | 0.62 | 6.86 | see Table 2 LL2017b | NS70 | 13/02/22 | sio2na2o | 480
staffmnkmcph_70_0_0_0_0_0_30_0_0_0_0_0 | 70 | 0 | 0 | 0 | 0 | 0 | 30 | 0 | 0 | 0 | 0 | 0 | 100 | 728 | 0 | 1723 | 0.47 | 6.86 | see Table 2 LL2017b | NS70 | 13/02/22 | sio2na2o | 481
staffmnkmcph_66.7_0_0_0_0_0_33.3_0_0_0_0_0 | 66.7 | 0 | 0 | 0 | 0 | 0 | 33.3 | 0 | 0 | 0 | 0 | 0 | 100 | 726 | 0 | 719 | 12.53 | 6.07 | see Table 2 LL2017b | NS66 | 13/02/22 | sio2na2o | 482
staffmnkmcph_66.7_0_0_0_0_0_33.3_0_0_0_0_0 | 66.7 | 0 | 0 | 0 | 0 | 0 | 33.3 | 0 | 0 | 0 | 0 | 0 | 100 | 726 | 0 | 729 | 11.84 | 6.07 | see Table 2 LL2017b | NS66 | 13/02/22 | sio2na2o | 483
staffmnkmcph_66.7_0_0_0_0_0_33.3_0_0_0_0_0 | 66.7 | 0 | 0 | 0 | 0 | 0 | 33.3 | 0 | 0 | 0 | 0 | 0 | 100 | 726 | 0 | 734 | 11.51 | 6.07 | see Table 2 LL2017b | NS66 | 13/02/22 | sio2na2o | 484
staffmnkmcph_66.7_0_0_0_0_0_33.3_0_0_0_0_0 | 66.7 | 0 | 0 | 0 | 0 | 0 | 33.3 | 0 | 0 | 0 | 0 | 0 | 100 | 726 | 0 | 739 | 11.25 | 6.07 | see Table 2 LL2017b | NS66 | 13/02/22 | sio2na2o | 485
staffmnkmcph_66.7_0_0_0_0_0_33.3_0_0_0_0_0 | 66.7 | 0 | 0 | 0 | 0 | 0 | 33.3 | 0 | 0 | 0 | 0 | 0 | 100 | 726 | 0 | 749 | 10.7 | 6.07 | see Table 2 LL2017b | NS66 | 13/02/22 | sio2na2o | 486
staffmnkmcph_66.7_0_0_0_0_0_33.3_0_0_0_0_0 | 66.7 | 0 | 0 | 0 | 0 | 0 | 33.3 | 0 | 0 | 0 | 0 | 0 | 100 | 726 | 0 | 758 | 10.21 | 6.07 | see Table 2 LL2017b | NS66 | 13/02/22 | sio2na2o | 487
staffmnkmcph_66.7_0_0_0_0_0_33.3_0_0_0_0_0 | 66.7 | 0 | 0 | 0 | 0 | 0 | 33.3 | 0 | 0 | 0 | 0 | 0 | 100 | 726 | 0 | 774 | 9.58 | 6.07 | see Table 2 LL2017b | NS66 | 13/02/22 | sio2na2o | 488
staffmnkmcph_66.7_0_0_0_0_0_33.3_0_0_0_0_0 | 66.7 | 0 | 0 | 0 | 0 | 0 | 33.3 | 0 | 0 | 0 | 0 | 0 | 100 | 726 | 0 | 786 | 9.11 | 6.07 | see Table 2 LL2017b | NS66 | 13/02/22 | sio2na2o | 489
staffmnkmcph_66.7_0_0_0_0_0_33.3_0_0_0_0_0 | 66.7 | 0 | 0 | 0 | 0 | 0 | 33.3 | 0 | 0 | 0 | 0 | 0 | 100 | 726 | 0 | 795 | 8.85 | 6.07 | see Table 2 LL2017b | NS66 | 13/02/22 | sio2na2o | 490
staffmnkmcph_66.7_0_0_0_0_0_33.3_0_0_0_0_0 | 66.7 | 0 | 0 | 0 | 0 | 0 | 33.3 | 0 | 0 | 0 | 0 | 0 | 100 | 726 | 0 | 798 | 8.73 | 6.07 | see Table 2 LL2017b | NS66 | 13/02/22 | sio2na2o | 491
staffmnkmcph_66.7_0_0_0_0_0_33.3_0_0_0_0_0 | 66.7 | 0 | 0 | 0 | 0 | 0 | 33.3 | 0 | 0 | 0 | 0 | 0 | 100 | 726 | 0 | 806 | 8.51 | 6.07 | see Table 2 LL2017b | NS66 | 13/02/22 | sio2na2o | 492
staffmnkmcph_66.7_0_0_0_0_0_33.3_0_0_0_0_0 | 66.7 | 0 | 0 | 0 | 0 | 0 | 33.3 | 0 | 0 | 0 | 0 | 0 | 100 | 726 | 0 | 1152 | 2.92 | 6.07 | see Table 2 LL2017b | NS66 | 13/02/22 | sio2na2o | 493
staffmnkmcph_66.7_0_0_0_0_0_33.3_0_0_0_0_0 | 66.7 | 0 | 0 | 0 | 0 | 0 | 33.3 | 0 | 0 | 0 | 0 | 0 | 100 | 726 | 0 | 1209 | 2.52 | 6.07 | see Table 2 LL2017b | NS66 | 13/02/22 | sio2na2o | 494
staffmnkmcph_66.7_0_0_0_0_0_33.3_0_0_0_0_0 | 66.7 | 0 | 0 | 0 | 0 | 0 | 33.3 | 0 | 0 | 0 | 0 | 0 | 100 | 726 | 0 | 1261 | 2.22 | 6.07 | see Table 2 LL2017b | NS66 | 13/02/22 | sio2na2o | 495
staffmnkmcph_66.7_0_0_0_0_0_33.3_0_0_0_0_0 | 66.7 | 0 | 0 | 0 | 0 | 0 | 33.3 | 0 | 0 | 0 | 0 | 0 | 100 | 726 | 0 | 1317 | 1.89 | 6.07 | see Table 2 LL2017b | NS66 | 13/02/22 | sio2na2o | 496
staffmnkmcph_66.7_0_0_0_0_0_33.3_0_0_0_0_0 | 66.7 | 0 | 0 | 0 | 0 | 0 | 33.3 | 0 | 0 | 0 | 0 | 0 | 100 | 726 | 0 | 1365 | 1.67 | 6.07 | see Table 2 LL2017b | NS66 | 13/02/22 | sio2na2o | 497
staffmnkmcph_66.7_0_0_0_0_0_33.3_0_0_0_0_0 | 66.7 | 0 | 0 | 0 | 0 | 0 | 33.3 | 0 | 0 | 0 | 0 | 0 | 100 | 726 | 0 | 1415 | 1.45 | 6.07 | see Table 2 LL2017b | NS66 | 13/02/22 | sio2na2o | 498
staffmnkmcph_66.7_0_0_0_0_0_33.3_0_0_0_0_0 | 66.7 | 0 | 0 | 0 | 0 | 0 | 33.3 | 0 | 0 | 0 | 0 | 0 | 100 | 726 | 0 | 1462 | 1.26 | 6.07 | see Table 2 LL2017b | NS66 | 13/02/22 | sio2na2o | 499
staffmnkmcph_66.7_0_0_0_0_0_33.3_0_0_0_0_0 | 66.7 | 0 | 0 | 0 | 0 | 0 | 33.3 | 0 | 0 | 0 | 0 | 0 | 100 | 726 | 0 | 1517 | 1.05 | 6.07 | see Table 2 LL2017b | NS66 | 13/02/22 | sio2na2o | 500
staffmnkmcph_66.7_0_0_0_0_0_33.3_0_0_0_0_0 | 66.7 | 0 | 0 | 0 | 0 | 0 | 33.3 | 0 | 0 | 0 | 0 | 0 | 100 | 726 | 0 | 1565 | 0.88 | 6.07 | see Table 2 LL2017b | NS66 | 13/02/22 | sio2na2o | 501
staffmnkmcph_66.7_0_0_0_0_0_33.3_0_0_0_0_0 | 66.7 | 0 | 0 | 0 | 0 | 0 | 33.3 | 0 | 0 | 0 | 0 | 0 | 100 | 726 | 0 | 1597 | 0.8 | 6.07 | see Table 2 LL2017b | NS66 | 13/02/22 | sio2na2o | 502
staffmnkmcph_66.7_0_0_0_0_0_33.3_0_0_0_0_0 | 66.7 | 0 | 0 | 0 | 0 | 0 | 33.3 | 0 | 0 | 0 | 0 | 0 | 100 | 726 | 0 | 1662 | 0.61 | 6.07 | see Table 2 LL2017b | NS66 | 13/02/22 | sio2na2o | 503
staffmnkmcph_66.7_0_0_0_0_0_33.3_0_0_0_0_0 | 66.7 | 0 | 0 | 0 | 0 | 0 | 33.3 | 0 | 0 | 0 | 0 | 0 | 100 | 726 | 0 | 1707 | 0.43 | 6.07 | see Table 2 LL2017b | NS66 | 13/02/22 | sio2na2o | 504
staffmnkmcph_66.7_0_0_0_0_0_33.3_0_0_0_0_0 | 66.7 | 0 | 0 | 0 | 0 | 0 | 33.3 | 0 | 0 | 0 | 0 | 0 | 100 | 726 | 0 | 1805 | 0.18 | 6.07 | see Table 2 LL2017b | NS66 | 13/02/22 | sio2na2o | 505
staffmnkmcph_65_0_0_0_0_0_35_0_0_0_0_0 | 65 | 0 | 0 | 0 | 0 | 0 | 35 | 0 | 0 | 0 | 0 | 0 | 100 | 714 | 0 | 810 | 8 | 6.08 | see Table 2 LL2017b | NS65 | 13/02/22 | sio2na2o | 506
staffmnkmcph_65_0_0_0_0_0_35_0_0_0_0_0 | 65 | 0 | 0 | 0 | 0 | 0 | 35 | 0 | 0 | 0 | 0 | 0 | 100 | 714 | 0 | 790 | 8.75 | 6.08 | see Table 2 LL2017b | NS65 | 13/02/22 | sio2na2o | 507
staffmnkmcph_65_0_0_0_0_0_35_0_0_0_0_0 | 65 | 0 | 0 | 0 | 0 | 0 | 35 | 0 | 0 | 0 | 0 | 0 | 100 | 714 | 0 | 770 | 9.54 | 6.08 | see Table 2 LL2017b | NS65 | 13/02/22 | sio2na2o | 508
staffmnkmcph_65_0_0_0_0_0_35_0_0_0_0_0 | 65 | 0 | 0 | 0 | 0 | 0 | 35 | 0 | 0 | 0 | 0 | 0 | 100 | 714 | 0 | 760 | 9.95 | 6.08 | see Table 2 LL2017b | NS65 | 13/02/22 | sio2na2o | 509
staffmnkmcph_65_0_0_0_0_0_35_0_0_0_0_0 | 65 | 0 | 0 | 0 | 0 | 0 | 35 | 0 | 0 | 0 | 0 | 0 | 100 | 714 | 0 | 750 | 10.37 | 6.08 | see Table 2 LL2017b | NS65 | 13/02/22 | sio2na2o | 510
staffmnkmcph_65_0_0_0_0_0_35_0_0_0_0_0 | 65 | 0 | 0 | 0 | 0 | 0 | 35 | 0 | 0 | 0 | 0 | 0 | 100 | 714 | 0 | 740 | 10.8 | 6.08 | see Table 2 LL2017b | NS65 | 13/02/22 | sio2na2o | 511
staffmnkmcph_65_0_0_0_0_0_35_0_0_0_0_0 | 65 | 0 | 0 | 0 | 0 | 0 | 35 | 0 | 0 | 0 | 0 | 0 | 100 | 714 | 0 | 730 | 11.25 | 6.08 | see Table 2 LL2017b | NS65 | 13/02/22 | sio2na2o | 512
staffmnkmcph_65_0_0_0_0_0_35_0_0_0_0_0 | 65 | 0 | 0 | 0 | 0 | 0 | 35 | 0 | 0 | 0 | 0 | 0 | 100 | 714 | 0 | 720 | 11.7 | 6.08 | see Table 2 LL2017b | NS65 | 13/02/22 | sio2na2o | 513
staffmnkmcph_65_0_0_0_0_0_35_0_0_0_0_0 | 65 | 0 | 0 | 0 | 0 | 0 | 35 | 0 | 0 | 0 | 0 | 0 | 100 | 714 | 0 | 710 | 12.17 | 6.08 | see Table 2 LL2017b | NS65 | 13/02/22 | sio2na2o | 514
staffmnkmcph_65_0_0_0_0_0_35_0_0_0_0_0 | 65 | 0 | 0 | 0 | 0 | 0 | 35 | 0 | 0 | 0 | 0 | 0 | 100 | 714 | 0 | 1373 | 1.42 | 6.08 | see Table 2 LL2017b | NS65 | 13/02/22 | sio2na2o | 515
staffmnkmcph_65_0_0_0_0_0_35_0_0_0_0_0 | 65 | 0 | 0 | 0 | 0 | 0 | 35 | 0 | 0 | 0 | 0 | 0 | 100 | 714 | 0 | 1423 | 1.21 | 6.08 | see Table 2 LL2017b | NS65 | 13/02/22 | sio2na2o | 516
staffmnkmcph_65_0_0_0_0_0_35_0_0_0_0_0 | 65 | 0 | 0 | 0 | 0 | 0 | 35 | 0 | 0 | 0 | 0 | 0 | 100 | 714 | 0 | 1473 | 1.01 | 6.08 | see Table 2 LL2017b | NS65 | 13/02/22 | sio2na2o | 517
staffmnkmcph_65_0_0_0_0_0_35_0_0_0_0_0 | 65 | 0 | 0 | 0 | 0 | 0 | 35 | 0 | 0 | 0 | 0 | 0 | 100 | 714 | 0 | 1523 | 0.84 | 6.08 | see Table 2 LL2017b | NS65 | 13/02/22 | sio2na2o | 518
staffmnkmcph_65_0_0_0_0_0_35_0_0_0_0_0 | 65 | 0 | 0 | 0 | 0 | 0 | 35 | 0 | 0 | 0 | 0 | 0 | 100 | 714 | 0 | 1573 | 0.67 | 6.08 | see Table 2 LL2017b | NS65 | 13/02/22 | sio2na2o | 519
staffmnkmcph_65_0_0_0_0_0_35_0_0_0_0_0 | 65 | 0 | 0 | 0 | 0 | 0 | 35 | 0 | 0 | 0 | 0 | 0 | 100 | 714 | 0 | 1623 | 0.51 | 6.08 | see Table 2 LL2017b | NS65 | 13/02/22 | sio2na2o | 520
staffmnkmcph_65_0_0_0_0_0_35_0_0_0_0_0 | 65 | 0 | 0 | 0 | 0 | 0 | 35 | 0 | 0 | 0 | 0 | 0 | 100 | 714 | 0 | 1673 | 0.36 | 6.08 | see Table 2 LL2017b | NS65 | 13/02/22 | sio2na2o | 521
staffmnkmcph_65_0_0_0_0_0_35_0_0_0_0_0 | 65 | 0 | 0 | 0 | 0 | 0 | 35 | 0 | 0 | 0 | 0 | 0 | 100 | 714 | 0 | 1723 | 0.22 | 6.08 | see Table 2 LL2017b | NS65 | 13/02/22 | sio2na2o | 522
staffmnkmcph_65_0_0_0_0_0_35_0_0_0_0_0 | 65 | 0 | 0 | 0 | 0 | 0 | 35 | 0 | 0 | 0 | 0 | 0 | 100 | 714 | 0 | 1773 | 0.08 | 6.08 | see Table 2 LL2017b | NS65 | 13/02/22 | sio2na2o | 523
staffmnkmcph_60_0_20_0_0_0_20_0_0_0_0_0 | 60 | 0 | 20 | 0 | 0 | 0 | 20 | 0 | 0 | 0 | 0 | 0 | 100 | 0 | 0 | 1793 | 2.35 |  | R1966 | NS6020R | 13/02/22 | sio2al2o3na2o | 524
staffmnkmcph_60_0_20_0_0_0_20_0_0_0_0_0 | 60 | 0 | 20 | 0 | 0 | 0 | 20 | 0 | 0 | 0 | 0 | 0 | 100 | 0 | 0 | 1803 | 2.3 |  | R1966 | NS6020R | 13/02/22 | sio2al2o3na2o | 525
staffmnkmcph_60_0_20_0_0_0_20_0_0_0_0_0 | 60 | 0 | 20 | 0 | 0 | 0 | 20 | 0 | 0 | 0 | 0 | 0 | 100 | 0 | 0 | 1813 | 2.24 |  | R1966 | NS6020R | 13/02/22 | sio2al2o3na2o | 526
staffmnkmcph_60_0_20_0_0_0_20_0_0_0_0_0 | 60 | 0 | 20 | 0 | 0 | 0 | 20 | 0 | 0 | 0 | 0 | 0 | 100 | 0 | 0 | 1823 | 2.19 |  | R1966 | NS6020R | 13/02/22 | sio2al2o3na2o | 527
staffmnkmcph_60_0_20_0_0_0_20_0_0_0_0_0 | 60 | 0 | 20 | 0 | 0 | 0 | 20 | 0 | 0 | 0 | 0 | 0 | 100 | 0 | 0 | 1833 | 2.14 |  | R1966 | NS6020R | 13/02/22 | sio2al2o3na2o | 528
staffmnkmcph_60_0_20_0_0_0_20_0_0_0_0_0 | 60 | 0 | 20 | 0 | 0 | 0 | 20 | 0 | 0 | 0 | 0 | 0 | 100 | 0 | 0 | 1843 | 2.08 |  | R1966 | NS6020R | 13/02/22 | sio2al2o3na2o | 529
staffmnkmcph_60_0_20_0_0_0_20_0_0_0_0_0 | 60 | 0 | 20 | 0 | 0 | 0 | 20 | 0 | 0 | 0 | 0 | 0 | 100 | 0 | 0 | 1853 | 2.03 |  | R1966 | NS6020R | 13/02/22 | sio2al2o3na2o | 530
staffmnkmcph_60_0_20_0_0_0_20_0_0_0_0_0 | 60 | 0 | 20 | 0 | 0 | 0 | 20 | 0 | 0 | 0 | 0 | 0 | 100 | 0 | 0 | 1863 | 1.98 |  | R1966 | NS6020R | 13/02/22 | sio2al2o3na2o | 531
staffmnkmcph_60_0_20_0_0_0_20_0_0_0_0_0 | 60 | 0 | 20 | 0 | 0 | 0 | 20 | 0 | 0 | 0 | 0 | 0 | 100 | 0 | 0 | 1873 | 1.93 |  | R1966 | NS6020R | 13/02/22 | sio2al2o3na2o | 532
staffmnkmcph_60_0_20_0_0_0_20_0_0_0_0_0 | 60 | 0 | 20 | 0 | 0 | 0 | 20 | 0 | 0 | 0 | 0 | 0 | 100 | 0 | 0 | 1883 | 1.88 |  | R1966 | NS6020R | 13/02/22 | sio2al2o3na2o | 533
staffmnkmcph_60_0_20_0_0_0_20_0_0_0_0_0 | 60 | 0 | 20 | 0 | 0 | 0 | 20 | 0 | 0 | 0 | 0 | 0 | 100 | 0 | 0 | 1893 | 1.83 |  | R1966 | NS6020R | 13/02/22 | sio2al2o3na2o | 534
staffmnkmcph_60_0_20_0_0_0_20_0_0_0_0_0 | 60 | 0 | 20 | 0 | 0 | 0 | 20 | 0 | 0 | 0 | 0 | 0 | 100 | 0 | 0 | 1903 | 1.78 |  | R1966 | NS6020R | 13/02/22 | sio2al2o3na2o | 535
staffmnkmcph_60_0_20_0_0_0_20_0_0_0_0_0 | 60 | 0 | 20 | 0 | 0 | 0 | 20 | 0 | 0 | 0 | 0 | 0 | 100 | 0 | 0 | 1913 | 1.73 |  | R1966 | NS6020R | 13/02/22 | sio2al2o3na2o | 536
staffmnkmcph_60_0_0_0_0_0_40_0_0_0_0_0 | 60 | 0 | 0 | 0 | 0 | 0 | 40 | 0 | 0 | 0 | 0 | 0 | 100 | 699 | 0 | 684 | 12.9 | 7.28 | N2006 | NS60 | 13/02/22 | sio2na2o | 537
staffmnkmcph_60_0_0_0_0_0_40_0_0_0_0_0 | 60 | 0 | 0 | 0 | 0 | 0 | 40 | 0 | 0 | 0 | 0 | 0 | 100 | 699 | 0 | 691 | 12.53 | 7.28 | N2006 | NS60 | 13/02/22 | sio2na2o | 538
staffmnkmcph_60_0_0_0_0_0_40_0_0_0_0_0 | 60 | 0 | 0 | 0 | 0 | 0 | 40 | 0 | 0 | 0 | 0 | 0 | 100 | 699 | 0 | 702 | 11.92 | 7.28 | N2006 | NS60 | 13/02/22 | sio2na2o | 539
staffmnkmcph_60_0_0_0_0_0_40_0_0_0_0_0 | 60 | 0 | 0 | 0 | 0 | 0 | 40 | 0 | 0 | 0 | 0 | 0 | 100 | 699 | 0 | 710 | 11.36 | 7.28 | N2006 | NS60 | 13/02/22 | sio2na2o | 540
staffmnkmcph_60_0_0_0_0_0_40_0_0_0_0_0 | 60 | 0 | 0 | 0 | 0 | 0 | 40 | 0 | 0 | 0 | 0 | 0 | 100 | 699 | 0 | 715 | 11.02 | 7.28 | N2006 | NS60 | 13/02/22 | sio2na2o | 541
staffmnkmcph_60_0_0_0_0_0_40_0_0_0_0_0 | 60 | 0 | 0 | 0 | 0 | 0 | 40 | 0 | 0 | 0 | 0 | 0 | 100 | 699 | 0 | 725 | 10.51 | 7.28 | N2006 | NS60 | 13/02/22 | sio2na2o | 542
staffmnkmcph_60_0_0_0_0_0_40_0_0_0_0_0 | 60 | 0 | 0 | 0 | 0 | 0 | 40 | 0 | 0 | 0 | 0 | 0 | 100 | 699 | 0 | 734 | 10.06 | 7.28 | N2006 | NS60 | 13/02/22 | sio2na2o | 543
staffmnkmcph_60_0_0_0_0_0_40_0_0_0_0_0 | 60 | 0 | 0 | 0 | 0 | 0 | 40 | 0 | 0 | 0 | 0 | 0 | 100 | 699 | 0 | 743 | 9.64 | 7.28 | N2006 | NS60 | 13/02/22 | sio2na2o | 544
staffmnkmcph_60_0_0_0_0_0_40_0_0_0_0_0 | 60 | 0 | 0 | 0 | 0 | 0 | 40 | 0 | 0 | 0 | 0 | 0 | 100 | 699 | 0 | 752 | 9.25 | 7.28 | N2006 | NS60 | 13/02/22 | sio2na2o | 545
staffmnkmcph_60_0_0_0_0_0_40_0_0_0_0_0 | 60 | 0 | 0 | 0 | 0 | 0 | 40 | 0 | 0 | 0 | 0 | 0 | 100 | 699 | 0 | 763 | 8.81 | 7.28 | N2006 | NS60 | 13/02/22 | sio2na2o | 546
staffmnkmcph_60_0_0_0_0_0_40_0_0_0_0_0 | 60 | 0 | 0 | 0 | 0 | 0 | 40 | 0 | 0 | 0 | 0 | 0 | 100 | 699 | 0 | 1113 | 2.72 | 7.28 | N2006 | NS60 | 13/02/22 | sio2na2o | 547
staffmnkmcph_60_0_0_0_0_0_40_0_0_0_0_0 | 60 | 0 | 0 | 0 | 0 | 0 | 40 | 0 | 0 | 0 | 0 | 0 | 100 | 699 | 0 | 1170 | 2.27 | 7.28 | N2006 | NS60 | 13/02/22 | sio2na2o | 548
staffmnkmcph_60_0_0_0_0_0_40_0_0_0_0_0 | 60 | 0 | 0 | 0 | 0 | 0 | 40 | 0 | 0 | 0 | 0 | 0 | 100 | 699 | 0 | 1222 | 2 | 7.28 | N2006 | NS60 | 13/02/22 | sio2na2o | 549
staffmnkmcph_60_0_0_0_0_0_40_0_0_0_0_0 | 60 | 0 | 0 | 0 | 0 | 0 | 40 | 0 | 0 | 0 | 0 | 0 | 100 | 699 | 0 | 1304 | 1.55 | 7.28 | N2006 | NS60 | 13/02/22 | sio2na2o | 550
staffmnkmcph_60_0_0_0_0_0_40_0_0_0_0_0 | 60 | 0 | 0 | 0 | 0 | 0 | 40 | 0 | 0 | 0 | 0 | 0 | 100 | 699 | 0 | 1318 | 1.49 | 7.28 | N2006 | NS60 | 13/02/22 | sio2na2o | 551
staffmnkmcph_60_0_0_0_0_0_40_0_0_0_0_0 | 60 | 0 | 0 | 0 | 0 | 0 | 40 | 0 | 0 | 0 | 0 | 0 | 100 | 699 | 0 | 1319 | 1.45 | 7.28 | N2006 | NS60 | 13/02/22 | sio2na2o | 552
staffmnkmcph_60_0_0_0_0_0_40_0_0_0_0_0 | 60 | 0 | 0 | 0 | 0 | 0 | 40 | 0 | 0 | 0 | 0 | 0 | 100 | 699 | 0 | 1401 | 1.14 | 7.28 | N2006 | NS60 | 13/02/22 | sio2na2o | 553
staffmnkmcph_60_0_0_0_0_0_40_0_0_0_0_0 | 60 | 0 | 0 | 0 | 0 | 0 | 40 | 0 | 0 | 0 | 0 | 0 | 100 | 699 | 0 | 1444 | 0.97 | 7.28 | N2006 | NS60 | 13/02/22 | sio2na2o | 554
staffmnkmcph_60_0_0_0_0_0_40_0_0_0_0_0 | 60 | 0 | 0 | 0 | 0 | 0 | 40 | 0 | 0 | 0 | 0 | 0 | 100 | 699 | 0 | 1492 | 0.78 | 7.28 | N2006 | NS60 | 13/02/22 | sio2na2o | 555
staffmnkmcph_60_0_0_0_0_0_40_0_0_0_0_0 | 60 | 0 | 0 | 0 | 0 | 0 | 40 | 0 | 0 | 0 | 0 | 0 | 100 | 699 | 0 | 1563 | 0.54 | 7.28 | N2006 | NS60 | 13/02/22 | sio2na2o | 556
staffmnkmcph_80_0_0_0_0_0_20_0_0_0_0_0 | 80 | 0 | 0 | 0 | 0 | 0 | 20 | 0 | 0 | 0 | 0 | 0 | 100 | 0 | 0 | 717.9 | 13.75 |  | N2006 | NS4 | 13/02/22 | sio2na2o | 557
staffmnkmcph_80_0_0_0_0_0_20_0_0_0_0_0 | 80 | 0 | 0 | 0 | 0 | 0 | 20 | 0 | 0 | 0 | 0 | 0 | 100 | 0 | 0 | 727 | 13.29 |  | N2006 | NS4 | 13/02/22 | sio2na2o | 558
staffmnkmcph_80_0_0_0_0_0_20_0_0_0_0_0 | 80 | 0 | 0 | 0 | 0 | 0 | 20 | 0 | 0 | 0 | 0 | 0 | 100 | 0 | 0 | 740 | 12.58 |  | N2006 | NS4 | 13/02/22 | sio2na2o | 559
staffmnkmcph_80_0_0_0_0_0_20_0_0_0_0_0 | 80 | 0 | 0 | 0 | 0 | 0 | 20 | 0 | 0 | 0 | 0 | 0 | 100 | 0 | 0 | 757.7 | 12 |  | N2006 | NS4 | 13/02/22 | sio2na2o | 560
staffmnkmcph_80_0_0_0_0_0_20_0_0_0_0_0 | 80 | 0 | 0 | 0 | 0 | 0 | 20 | 0 | 0 | 0 | 0 | 0 | 100 | 0 | 0 | 764.6 | 11.45 |  | N2006 | NS4 | 13/02/22 | sio2na2o | 561
staffmnkmcph_80_0_0_0_0_0_20_0_0_0_0_0 | 80 | 0 | 0 | 0 | 0 | 0 | 20 | 0 | 0 | 0 | 0 | 0 | 100 | 0 | 0 | 776.5 | 10.9 |  | N2006 | NS4 | 13/02/22 | sio2na2o | 562
staffmnkmcph_80_0_0_0_0_0_20_0_0_0_0_0 | 80 | 0 | 0 | 0 | 0 | 0 | 20 | 0 | 0 | 0 | 0 | 0 | 100 | 0 | 0 | 788.8 | 10.54 |  | N2006 | NS4 | 13/02/22 | sio2na2o | 563
staffmnkmcph_80_0_0_0_0_0_20_0_0_0_0_0 | 80 | 0 | 0 | 0 | 0 | 0 | 20 | 0 | 0 | 0 | 0 | 0 | 100 | 0 | 0 | 800.4 | 10.12 |  | N2006 | NS4 | 13/02/22 | sio2na2o | 564
staffmnkmcph_80_0_0_0_0_0_20_0_0_0_0_0 | 80 | 0 | 0 | 0 | 0 | 0 | 20 | 0 | 0 | 0 | 0 | 0 | 100 | 0 | 0 | 809.9 | 9.83 |  | N2006 | NS4 | 13/02/22 | sio2na2o | 565
staffmnkmcph_80_0_0_0_0_0_20_0_0_0_0_0 | 80 | 0 | 0 | 0 | 0 | 0 | 20 | 0 | 0 | 0 | 0 | 0 | 100 | 0 | 0 | 824.2 | 9.29 |  | N2006 | NS4 | 13/02/22 | sio2na2o | 566
staffmnkmcph_80_0_0_0_0_0_20_0_0_0_0_0 | 80 | 0 | 0 | 0 | 0 | 0 | 20 | 0 | 0 | 0 | 0 | 0 | 100 | 0 | 0 | 828.1 | 9.2 |  | N2006 | NS4 | 13/02/22 | sio2na2o | 567
staffmnkmcph_80_0_0_0_0_0_20_0_0_0_0_0 | 80 | 0 | 0 | 0 | 0 | 0 | 20 | 0 | 0 | 0 | 0 | 0 | 100 | 0 | 0 | 836 | 9.98 |  | N2006 | NS4 | 13/02/22 | sio2na2o | 568
staffmnkmcph_80_0_0_0_0_0_20_0_0_0_0_0 | 80 | 0 | 0 | 0 | 0 | 0 | 20 | 0 | 0 | 0 | 0 | 0 | 100 | 0 | 0 | 1432.3 | 2.03 |  | N2006 | NS4 | 13/02/22 | sio2na2o | 569
staffmnkmcph_80_0_0_0_0_0_20_0_0_0_0_0 | 80 | 0 | 0 | 0 | 0 | 0 | 20 | 0 | 0 | 0 | 0 | 0 | 100 | 0 | 0 | 1478.2 | 1.8 |  | N2006 | NS4 | 13/02/22 | sio2na2o | 570
staffmnkmcph_80_0_0_0_0_0_20_0_0_0_0_0 | 80 | 0 | 0 | 0 | 0 | 0 | 20 | 0 | 0 | 0 | 0 | 0 | 100 | 0 | 0 | 1521.6 | 1.65 |  | N2006 | NS4 | 13/02/22 | sio2na2o | 571
staffmnkmcph_80_0_0_0_0_0_20_0_0_0_0_0 | 80 | 0 | 0 | 0 | 0 | 0 | 20 | 0 | 0 | 0 | 0 | 0 | 100 | 0 | 0 | 1584.2 | 1.44 |  | N2006 | NS4 | 13/02/22 | sio2na2o | 572
staffmnkmcph_80_0_0_0_0_0_20_0_0_0_0_0 | 80 | 0 | 0 | 0 | 0 | 0 | 20 | 0 | 0 | 0 | 0 | 0 | 100 | 0 | 0 | 1623.4 | 1.31 |  | N2006 | NS4 | 13/02/22 | sio2na2o | 573
staffmnkmcph_80_0_0_0_0_0_20_0_0_0_0_0 | 80 | 0 | 0 | 0 | 0 | 0 | 20 | 0 | 0 | 0 | 0 | 0 | 100 | 0 | 0 | 1664.7 | 1.17 |  | N2006 | NS4 | 13/02/22 | sio2na2o | 574
staffmnkmcph_80_0_0_0_0_0_20_0_0_0_0_0 | 80 | 0 | 0 | 0 | 0 | 0 | 20 | 0 | 0 | 0 | 0 | 0 | 100 | 0 | 0 | 1712.4 | 1.05 |  | N2006 | NS4 | 13/02/22 | sio2na2o | 575
staffmnkmcph_80_0_0_0_0_0_20_0_0_0_0_0 | 80 | 0 | 0 | 0 | 0 | 0 | 20 | 0 | 0 | 0 | 0 | 0 | 100 | 0 | 0 | 1759.3 | 0.91 |  | N2006 | NS4 | 13/02/22 | sio2na2o | 576
staffmnkmcph_66.7_0_0_0_0_0_33.3_0_0_0_0_0 | 66.7 | 0 | 0 | 0 | 0 | 0 | 33.3 | 0 | 0 | 0 | 0 | 0 | 100 | 0 | 0 | 718.6 | 12.53 |  | N2006 | NS2 | 13/02/22 | sio2na2o | 577
staffmnkmcph_66.7_0_0_0_0_0_33.3_0_0_0_0_0 | 66.7 | 0 | 0 | 0 | 0 | 0 | 33.3 | 0 | 0 | 0 | 0 | 0 | 100 | 0 | 0 | 729.1 | 11.84 |  | N2006 | NS2 | 13/02/22 | sio2na2o | 578
staffmnkmcph_66.7_0_0_0_0_0_33.3_0_0_0_0_0 | 66.7 | 0 | 0 | 0 | 0 | 0 | 33.3 | 0 | 0 | 0 | 0 | 0 | 100 | 0 | 0 | 733.9 | 11.51 |  | N2006 | NS2 | 13/02/22 | sio2na2o | 579
staffmnkmcph_66.7_0_0_0_0_0_33.3_0_0_0_0_0 | 66.7 | 0 | 0 | 0 | 0 | 0 | 33.3 | 0 | 0 | 0 | 0 | 0 | 100 | 0 | 0 | 739.3 | 11.25 |  | N2006 | NS2 | 13/02/22 | sio2na2o | 580
staffmnkmcph_66.7_0_0_0_0_0_33.3_0_0_0_0_0 | 66.7 | 0 | 0 | 0 | 0 | 0 | 33.3 | 0 | 0 | 0 | 0 | 0 | 100 | 0 | 0 | 749.2 | 10.7 |  | N2006 | NS2 | 13/02/22 | sio2na2o | 581
staffmnkmcph_66.7_0_0_0_0_0_33.3_0_0_0_0_0 | 66.7 | 0 | 0 | 0 | 0 | 0 | 33.3 | 0 | 0 | 0 | 0 | 0 | 100 | 0 | 0 | 758.2 | 10.21 |  | N2006 | NS2 | 13/02/22 | sio2na2o | 582
staffmnkmcph_66.7_0_0_0_0_0_33.3_0_0_0_0_0 | 66.7 | 0 | 0 | 0 | 0 | 0 | 33.3 | 0 | 0 | 0 | 0 | 0 | 100 | 0 | 0 | 774.1 | 9.58 |  | N2006 | NS2 | 13/02/22 | sio2na2o | 583
staffmnkmcph_66.7_0_0_0_0_0_33.3_0_0_0_0_0 | 66.7 | 0 | 0 | 0 | 0 | 0 | 33.3 | 0 | 0 | 0 | 0 | 0 | 100 | 0 | 0 | 786 | 9.11 |  | N2006 | NS2 | 13/02/22 | sio2na2o | 584
staffmnkmcph_66.7_0_0_0_0_0_33.3_0_0_0_0_0 | 66.7 | 0 | 0 | 0 | 0 | 0 | 33.3 | 0 | 0 | 0 | 0 | 0 | 100 | 0 | 0 | 795.2 | 8.85 |  | N2006 | NS2 | 13/02/22 | sio2na2o | 585
staffmnkmcph_66.7_0_0_0_0_0_33.3_0_0_0_0_0 | 66.7 | 0 | 0 | 0 | 0 | 0 | 33.3 | 0 | 0 | 0 | 0 | 0 | 100 | 0 | 0 | 797.8 | 8.73 |  | N2006 | NS2 | 13/02/22 | sio2na2o | 586
staffmnkmcph_66.7_0_0_0_0_0_33.3_0_0_0_0_0 | 66.7 | 0 | 0 | 0 | 0 | 0 | 33.3 | 0 | 0 | 0 | 0 | 0 | 100 | 0 | 0 | 805.5 | 8.51 |  | N2006 | NS2 | 13/02/22 | sio2na2o | 587
staffmnkmcph_66.7_0_0_0_0_0_33.3_0_0_0_0_0 | 66.7 | 0 | 0 | 0 | 0 | 0 | 33.3 | 0 | 0 | 0 | 0 | 0 | 100 | 0 | 0 | 1209.1 | 2.52 |  | N2006 | NS2 | 13/02/22 | sio2na2o | 588
staffmnkmcph_66.7_0_0_0_0_0_33.3_0_0_0_0_0 | 66.7 | 0 | 0 | 0 | 0 | 0 | 33.3 | 0 | 0 | 0 | 0 | 0 | 100 | 0 | 0 | 1261.1 | 2.22 |  | N2006 | NS2 | 13/02/22 | sio2na2o | 589
staffmnkmcph_66.7_0_0_0_0_0_33.3_0_0_0_0_0 | 66.7 | 0 | 0 | 0 | 0 | 0 | 33.3 | 0 | 0 | 0 | 0 | 0 | 100 | 0 | 0 | 1317.1 | 1.89 |  | N2006 | NS2 | 13/02/22 | sio2na2o | 590
staffmnkmcph_66.7_0_0_0_0_0_33.3_0_0_0_0_0 | 66.7 | 0 | 0 | 0 | 0 | 0 | 33.3 | 0 | 0 | 0 | 0 | 0 | 100 | 0 | 0 | 1364.6 | 1.67 |  | N2006 | NS2 | 13/02/22 | sio2na2o | 591
staffmnkmcph_66.7_0_0_0_0_0_33.3_0_0_0_0_0 | 66.7 | 0 | 0 | 0 | 0 | 0 | 33.3 | 0 | 0 | 0 | 0 | 0 | 100 | 0 | 0 | 1414.6 | 1.45 |  | N2006 | NS2 | 13/02/22 | sio2na2o | 592
staffmnkmcph_66.7_0_0_0_0_0_33.3_0_0_0_0_0 | 66.7 | 0 | 0 | 0 | 0 | 0 | 33.3 | 0 | 0 | 0 | 0 | 0 | 100 | 0 | 0 | 1462.4 | 1.26 |  | N2006 | NS2 | 13/02/22 | sio2na2o | 593
staffmnkmcph_66.7_0_0_0_0_0_33.3_0_0_0_0_0 | 66.7 | 0 | 0 | 0 | 0 | 0 | 33.3 | 0 | 0 | 0 | 0 | 0 | 100 | 0 | 0 | 1516.7 | 1.05 |  | N2006 | NS2 | 13/02/22 | sio2na2o | 594
staffmnkmcph_66.7_0_0_0_0_0_33.3_0_0_0_0_0 | 66.7 | 0 | 0 | 0 | 0 | 0 | 33.3 | 0 | 0 | 0 | 0 | 0 | 100 | 0 | 0 | 1564.6 | 0.88 |  | N2006 | NS2 | 13/02/22 | sio2na2o | 595
staffmnkmcph_66.7_0_0_0_0_0_33.3_0_0_0_0_0 | 66.7 | 0 | 0 | 0 | 0 | 0 | 33.3 | 0 | 0 | 0 | 0 | 0 | 100 | 0 | 0 | 1597.1 | 0.8 |  | N2006 | NS2 | 13/02/22 | sio2na2o | 596
staffmnkmcph_66.7_0_0_0_0_0_33.3_0_0_0_0_0 | 66.7 | 0 | 0 | 0 | 0 | 0 | 33.3 | 0 | 0 | 0 | 0 | 0 | 100 | 0 | 0 | 1661.8 | 0.61 |  | N2006 | NS2 | 13/02/22 | sio2na2o | 597
staffmnkmcph_66.7_0_0_0_0_0_33.3_0_0_0_0_0 | 66.7 | 0 | 0 | 0 | 0 | 0 | 33.3 | 0 | 0 | 0 | 0 | 0 | 100 | 0 | 0 | 1706.8 | 0.43 |  | N2006 | NS2 | 13/02/22 | sio2na2o | 598
staffmnkmcph_66.7_0_0_0_0_0_33.3_0_0_0_0_0 | 66.7 | 0 | 0 | 0 | 0 | 0 | 33.3 | 0 | 0 | 0 | 0 | 0 | 100 | 0 | 0 | 1805.1 | 0.18 |  | N2006 | NS2 | 13/02/22 | sio2na2o | 599
staffmnkmcph_68.9_0_0_0_0_0_31.1_0_0_0_0_0 | 68.9 | 0 | 0 | 0 | 0 | 0 | 31.1 | 0 | 0 | 0 | 0 | 0 | 100 | 0 | 0 | 1121.2 | 3.24 |  | L1939 | NS16 | 13/02/22 | sio2na2o | 600
staffmnkmcph_68.9_0_0_0_0_0_31.1_0_0_0_0_0 | 68.9 | 0 | 0 | 0 | 0 | 0 | 31.1 | 0 | 0 | 0 | 0 | 0 | 100 | 0 | 0 | 1162.2 | 2.92 |  | L1939 | NS16 | 13/02/22 | sio2na2o | 601
staffmnkmcph_68.9_0_0_0_0_0_31.1_0_0_0_0_0 | 68.9 | 0 | 0 | 0 | 0 | 0 | 31.1 | 0 | 0 | 0 | 0 | 0 | 100 | 0 | 0 | 1222.2 | 2.51 |  | L1939 | NS16 | 13/02/22 | sio2na2o | 602
staffmnkmcph_68.9_0_0_0_0_0_31.1_0_0_0_0_0 | 68.9 | 0 | 0 | 0 | 0 | 0 | 31.1 | 0 | 0 | 0 | 0 | 0 | 100 | 0 | 0 | 1282.2 | 2.15 |  | L1939 | NS16 | 13/02/22 | sio2na2o | 603
staffmnkmcph_68.9_0_0_0_0_0_31.1_0_0_0_0_0 | 68.9 | 0 | 0 | 0 | 0 | 0 | 31.1 | 0 | 0 | 0 | 0 | 0 | 100 | 0 | 0 | 1352.2 | 1.81 |  | L1939 | NS16 | 13/02/22 | sio2na2o | 604
staffmnkmcph_68.9_0_0_0_0_0_31.1_0_0_0_0_0 | 68.9 | 0 | 0 | 0 | 0 | 0 | 31.1 | 0 | 0 | 0 | 0 | 0 | 100 | 0 | 0 | 1449.2 | 1.37 |  | L1939 | NS16 | 13/02/22 | sio2na2o | 605
staffmnkmcph_68.9_0_0_0_0_0_31.1_0_0_0_0_0 | 68.9 | 0 | 0 | 0 | 0 | 0 | 31.1 | 0 | 0 | 0 | 0 | 0 | 100 | 0 | 0 | 1493.2 | 1.21 |  | L1939 | NS16 | 13/02/22 | sio2na2o | 606
staffmnkmcph_68.9_0_0_0_0_0_31.1_0_0_0_0_0 | 68.9 | 0 | 0 | 0 | 0 | 0 | 31.1 | 0 | 0 | 0 | 0 | 0 | 100 | 0 | 0 | 1533.2 | 1.07 |  | L1939 | NS16 | 13/02/22 | sio2na2o | 607
staffmnkmcph_68.9_0_0_0_0_0_31.1_0_0_0_0_0 | 68.9 | 0 | 0 | 0 | 0 | 0 | 31.1 | 0 | 0 | 0 | 0 | 0 | 100 | 0 | 0 | 1574.2 | 0.93 |  | L1939 | NS16 | 13/02/22 | sio2na2o | 608
staffmnkmcph_68.9_0_0_0_0_0_31.1_0_0_0_0_0 | 68.9 | 0 | 0 | 0 | 0 | 0 | 31.1 | 0 | 0 | 0 | 0 | 0 | 100 | 0 | 0 | 1672.2 | 0.63 |  | L1939 | NS16 | 13/02/22 | sio2na2o | 609
staffmnkmcph_99.5_0_0_0_0_0_0.5_0_0_0_0_0 | 99.5 | 0 | 0 | 0 | 0 | 0 | 0.5 | 0 | 0 | 0 | 0 | 0 | 100 | 1391 | 0 | 1510.555 | 9.583708 |  | L1977 | NS0p5 | 13/02/22 | sio2na2o | 610
staffmnkmcph_99.5_0_0_0_0_0_0.5_0_0_0_0_0 | 99.5 | 0 | 0 | 0 | 0 | 0 | 0.5 | 0 | 0 | 0 | 0 | 0 | 100 | 1391 | 0 | 1507.823 | 9.628336 |  | L1977 | NS0p5 | 13/02/22 | sio2na2o | 611
staffmnkmcph_99.5_0_0_0_0_0_0.5_0_0_0_0_0 | 99.5 | 0 | 0 | 0 | 0 | 0 | 0.5 | 0 | 0 | 0 | 0 | 0 | 100 | 1391 | 0 | 1503.932 | 9.712837 |  | L1977 | NS0p5 | 13/02/22 | sio2na2o | 612
staffmnkmcph_99.5_0_0_0_0_0_0.5_0_0_0_0_0 | 99.5 | 0 | 0 | 0 | 0 | 0 | 0.5 | 0 | 0 | 0 | 0 | 0 | 100 | 1391 | 0 | 1499.313 | 9.777179 |  | L1977 | NS0p5 | 13/02/22 | sio2na2o | 613
staffmnkmcph_99.5_0_0_0_0_0_0.5_0_0_0_0_0 | 99.5 | 0 | 0 | 0 | 0 | 0 | 0.5 | 0 | 0 | 0 | 0 | 0 | 100 | 1391 | 0 | 1496.995 | 9.851918 |  | L1977 | NS0p5 | 13/02/22 | sio2na2o | 614
staffmnkmcph_99.5_0_0_0_0_0_0.5_0_0_0_0_0 | 99.5 | 0 | 0 | 0 | 0 | 0 | 0.5 | 0 | 0 | 0 | 0 | 0 | 100 | 1391 | 0 | 1491.295 | 9.926086 |  | L1977 | NS0p5 | 13/02/22 | sio2na2o | 615
staffmnkmcph_99.5_0_0_0_0_0_0.5_0_0_0_0_0 | 99.5 | 0 | 0 | 0 | 0 | 0 | 0.5 | 0 | 0 | 0 | 0 | 0 | 100 | 1391 | 0 | 1484.513 | 10.04013 |  | L1977 | NS0p5 | 13/02/22 | sio2na2o | 616
staffmnkmcph_99.5_0_0_0_0_0_0.5_0_0_0_0_0 | 99.5 | 0 | 0 | 0 | 0 | 0 | 0.5 | 0 | 0 | 0 | 0 | 0 | 100 | 1391 | 0 | 1473.735 | 10.23861 |  | L1977 | NS0p5 | 13/02/22 | sio2na2o | 617
staffmnkmcph_99.5_0_0_0_0_0_0.5_0_0_0_0_0 | 99.5 | 0 | 0 | 0 | 0 | 0 | 0.5 | 0 | 0 | 0 | 0 | 0 | 100 | 1391 | 0 | 1459.542 | 10.50155 |  | L1977 | NS0p5 | 13/02/22 | sio2na2o | 618
staffmnkmcph_99.5_0_0_0_0_0_0.5_0_0_0_0_0 | 99.5 | 0 | 0 | 0 | 0 | 0 | 0.5 | 0 | 0 | 0 | 0 | 0 | 100 | 1391 | 0 | 1450.225 | 10.76032 |  | L1977 | NS0p5 | 13/02/22 | sio2na2o | 619
staffmnkmcph_99.5_0_0_0_0_0_0.5_0_0_0_0_0 | 99.5 | 0 | 0 | 0 | 0 | 0 | 0.5 | 0 | 0 | 0 | 0 | 0 | 100 | 1391 | 0 | 1430.755 | 11.08228 |  | L1977 | NS0p5 | 13/02/22 | sio2na2o | 620
staffmnkmcph_99.5_0_0_0_0_0_0.5_0_0_0_0_0 | 99.5 | 0 | 0 | 0 | 0 | 0 | 0.5 | 0 | 0 | 0 | 0 | 0 | 100 | 1391 | 0 | 1410.876 | 11.53426 |  | L1977 | NS0p5 | 13/02/22 | sio2na2o | 621
staffmnkmcph_99.9_0_0_0_0_0_0.1_0_0_0_0_0 | 99.89 | 0 | 0 | 0 | 0 | 0 | 0.11 | 0 | 0 | 0 | 0 | 0 | 100 | 1435 | 0 | 1539.275 | 10.03905 |  | L1977 | NS0p11 | 13/02/22 | sio2na2o | 622
staffmnkmcph_99.9_0_0_0_0_0_0.1_0_0_0_0_0 | 99.89 | 0 | 0 | 0 | 0 | 0 | 0.11 | 0 | 0 | 0 | 0 | 0 | 100 | 1435 | 0 | 1536.391 | 10.12875 |  | L1977 | NS0p11 | 13/02/22 | sio2na2o | 623
staffmnkmcph_99.9_0_0_0_0_0_0.1_0_0_0_0_0 | 99.89 | 0 | 0 | 0 | 0 | 0 | 0.11 | 0 | 0 | 0 | 0 | 0 | 100 | 1435 | 0 | 1528.308 | 10.22764 |  | L1977 | NS0p11 | 13/02/22 | sio2na2o | 624
staffmnkmcph_99.9_0_0_0_0_0_0.1_0_0_0_0_0 | 99.89 | 0 | 0 | 0 | 0 | 0 | 0.11 | 0 | 0 | 0 | 0 | 0 | 100 | 1435 | 0 | 1518.765 | 10.30624 |  | L1977 | NS0p11 | 13/02/22 | sio2na2o | 625
staffmnkmcph_99.9_0_0_0_0_0_0.1_0_0_0_0_0 | 99.89 | 0 | 0 | 0 | 0 | 0 | 0.11 | 0 | 0 | 0 | 0 | 0 | 100 | 1435 | 0 | 1512.438 | 10.44545 |  | L1977 | NS0p11 | 13/02/22 | sio2na2o | 626
staffmnkmcph_99.9_0_0_0_0_0_0.1_0_0_0_0_0 | 99.89 | 0 | 0 | 0 | 0 | 0 | 0.11 | 0 | 0 | 0 | 0 | 0 | 100 | 1435 | 0 | 1519.132 | 10.35639 |  | L1977 | NS0p11 | 13/02/22 | sio2na2o | 627
staffmnkmcph_99.9_0_0_0_0_0_0.1_0_0_0_0_0 | 99.89 | 0 | 0 | 0 | 0 | 0 | 0.11 | 0 | 0 | 0 | 0 | 0 | 100 | 1435 | 0 | 1485.543 | 10.96184 |  | L1977 | NS0p11 | 13/02/22 | sio2na2o | 628
staffmnkmcph_99.9_0_0_0_0_0_0.1_0_0_0_0_0 | 99.89 | 0 | 0 | 0 | 0 | 0 | 0.11 | 0 | 0 | 0 | 0 | 0 | 100 | 1435 | 0 | 1478.052 | 11.15087 |  | L1977 | NS0p11 | 13/02/22 | sio2na2o | 629
staffmnkmcph_99.9_0_0_0_0_0_0.1_0_0_0_0_0 | 99.89 | 0 | 0 | 0 | 0 | 0 | 0.11 | 0 | 0 | 0 | 0 | 0 | 100 | 1435 | 0 | 1469.573 | 11.31968 |  | L1977 | NS0p11 | 13/02/22 | sio2na2o | 630
staffmnkmcph_99.9_0_0_0_0_0_0.1_0_0_0_0_0 | 99.89 | 0 | 0 | 0 | 0 | 0 | 0.11 | 0 | 0 | 0 | 0 | 0 | 100 | 1435 | 0 | 1464.496 | 11.36887 |  | L1977 | NS0p11 | 13/02/22 | sio2na2o | 631
staffmnkmcph_99.9_0_0_0_0_0_0.1_0_0_0_0_0 | 99.89 | 0 | 0 | 0 | 0 | 0 | 0.11 | 0 | 0 | 0 | 0 | 0 | 100 | 1435 | 0 | 1461.602 | 11.42345 |  | L1977 | NS0p11 | 13/02/22 | sio2na2o | 632
staffmnkmcph_99.9_0_0_0_0_0_0.1_0_0_0_0_0 | 99.89 | 0 | 0 | 0 | 0 | 0 | 0.11 | 0 | 0 | 0 | 0 | 0 | 100 | 1435 | 0 | 1458.679 | 11.56818 |  | L1977 | NS0p11 | 13/02/22 | sio2na2o | 633
staffmnkmcph_99.9_0_0_0_0_0_0.1_0_0_0_0_0 | 99.89 | 0 | 0 | 0 | 0 | 0 | 0.11 | 0 | 0 | 0 | 0 | 0 | 100 | 1435 | 0 | 1444.884 | 11.73097 |  | L1977 | NS0p11 | 13/02/22 | sio2na2o | 634
staffmnkmcph_99.9_0_0_0_0_0_0.1_0_0_0_0_0 | 99.89 | 0 | 0 | 0 | 0 | 0 | 0.11 | 0 | 0 | 0 | 0 | 0 | 100 | 1435 | 0 | 1488.548 | 10.92228 |  | L1977 | NS0p11 | 13/02/22 | sio2na2o | 635
staffmnkmcph_99.9_0_0_0_0_0_0.1_0_0_0_0_0 | 99.9 | 0 | 0 | 0 | 0 | 0 | 0.1 | 0 | 0 | 0 | 0 | 0 | 100 | 1439 | 0 | 1551.595 | 9.99588 |  | L1977 | NS0p1 | 13/02/22 | sio2na2o | 636
staffmnkmcph_99.9_0_0_0_0_0_0.1_0_0_0_0_0 | 99.9 | 0 | 0 | 0 | 0 | 0 | 0.1 | 0 | 0 | 0 | 0 | 0 | 100 | 1439 | 0 | 1541.234 | 10.17458 |  | L1977 | NS0p1 | 13/02/22 | sio2na2o | 637
staffmnkmcph_99.9_0_0_0_0_0_0.1_0_0_0_0_0 | 99.9 | 0 | 0 | 0 | 0 | 0 | 0.1 | 0 | 0 | 0 | 0 | 0 | 100 | 1439 | 0 | 1533.845 | 10.36374 |  | L1977 | NS0p1 | 13/02/22 | sio2na2o | 638
staffmnkmcph_99.9_0_0_0_0_0_0.1_0_0_0_0_0 | 99.9 | 0 | 0 | 0 | 0 | 0 | 0.1 | 0 | 0 | 0 | 0 | 0 | 100 | 1439 | 0 | 1529.035 | 10.36298 |  | L1977 | NS0p1 | 13/02/22 | sio2na2o | 639
staffmnkmcph_99.9_0_0_0_0_0_0.1_0_0_0_0_0 | 99.9 | 0 | 0 | 0 | 0 | 0 | 0.1 | 0 | 0 | 0 | 0 | 0 | 100 | 1439 | 0 | 1519.853 | 10.48171 |  | L1977 | NS0p1 | 13/02/22 | sio2na2o | 640
staffmnkmcph_99.9_0_0_0_0_0_0.1_0_0_0_0_0 | 99.9 | 0 | 0 | 0 | 0 | 0 | 0.1 | 0 | 0 | 0 | 0 | 0 | 100 | 1439 | 0 | 1521.395 | 10.54707 |  | L1977 | NS0p1 | 13/02/22 | sio2na2o | 641
staffmnkmcph_99.9_0_0_0_0_0_0.1_0_0_0_0_0 | 99.9 | 0 | 0 | 0 | 0 | 0 | 0.1 | 0 | 0 | 0 | 0 | 0 | 100 | 1439 | 0 | 1513.936 | 10.56089 |  | L1977 | NS0p1 | 13/02/22 | sio2na2o | 642
staffmnkmcph_99.9_0_0_0_0_0_0.1_0_0_0_0_0 | 99.9 | 0 | 0 | 0 | 0 | 0 | 0.1 | 0 | 0 | 0 | 0 | 0 | 100 | 1439 | 0 | 1512.288 | 10.73591 |  | L1977 | NS0p1 | 13/02/22 | sio2na2o | 643
staffmnkmcph_99.9_0_0_0_0_0_0.1_0_0_0_0_0 | 99.9 | 0 | 0 | 0 | 0 | 0 | 0.1 | 0 | 0 | 0 | 0 | 0 | 100 | 1439 | 0 | 1503.389 | 10.77452 |  | L1977 | NS0p1 | 13/02/22 | sio2na2o | 644
staffmnkmcph_99.9_0_0_0_0_0_0.1_0_0_0_0_0 | 99.9 | 0 | 0 | 0 | 0 | 0 | 0.1 | 0 | 0 | 0 | 0 | 0 | 100 | 1439 | 0 | 1498.331 | 10.96399 |  | L1977 | NS0p1 | 13/02/22 | sio2na2o | 645
staffmnkmcph_99.9_0_0_0_0_0_0.1_0_0_0_0_0 | 99.9 | 0 | 0 | 0 | 0 | 0 | 0.1 | 0 | 0 | 0 | 0 | 0 | 100 | 1439 | 0 | 1452.927 | 11.74745 |  | L1977 | NS0p1 | 13/02/22 | sio2na2o | 646
staffmnkmcph_99.9_0_0_0_0_0_0.1_0_0_0_0_0 | 99.9 | 0 | 0 | 0 | 0 | 0 | 0.1 | 0 | 0 | 0 | 0 | 0 | 100 | 1439 | 0 | 1447.981 | 11.81667 |  | L1977 | NS0p1 | 13/02/22 | sio2na2o | 647
staffmnkmcph_99.9_0_0_0_0_0_0.1_0_0_0_0_0 | 99.94 | 0 | 0 | 0 | 0 | 0 | 0.06 | 0 | 0 | 0 | 0 | 0 | 100 | 1460.1 | 0 | 1576.493 | 9.989604 |  | L1977 | NS0p06 | 13/02/22 | sio2na2o | 648
staffmnkmcph_99.9_0_0_0_0_0_0.1_0_0_0_0_0 | 99.94 | 0 | 0 | 0 | 0 | 0 | 0.06 | 0 | 0 | 0 | 0 | 0 | 100 | 1460.1 | 0 | 1571.77 | 10.00393 |  | L1977 | NS0p06 | 13/02/22 | sio2na2o | 649
staffmnkmcph_99.9_0_0_0_0_0_0.1_0_0_0_0_0 | 99.94 | 0 | 0 | 0 | 0 | 0 | 0.06 | 0 | 0 | 0 | 0 | 0 | 100 | 1460.1 | 0 | 1572.16 | 10.0691 |  | L1977 | NS0p06 | 13/02/22 | sio2na2o | 650
staffmnkmcph_99.9_0_0_0_0_0_0.1_0_0_0_0_0 | 99.94 | 0 | 0 | 0 | 0 | 0 | 0.06 | 0 | 0 | 0 | 0 | 0 | 100 | 1460.1 | 0 | 1563.187 | 10.17794 |  | L1977 | NS0p06 | 13/02/22 | sio2na2o | 651
staffmnkmcph_99.9_0_0_0_0_0_0.1_0_0_0_0_0 | 99.94 | 0 | 0 | 0 | 0 | 0 | 0.06 | 0 | 0 | 0 | 0 | 0 | 100 | 1460.1 | 0 | 1559.794 | 10.23252 |  | L1977 | NS0p06 | 13/02/22 | sio2na2o | 652
staffmnkmcph_99.9_0_0_0_0_0_0.1_0_0_0_0_0 | 99.94 | 0 | 0 | 0 | 0 | 0 | 0.06 | 0 | 0 | 0 | 0 | 0 | 100 | 1460.1 | 0 | 1551.404 | 10.34143 |  | L1977 | NS0p06 | 13/02/22 | sio2na2o | 653
staffmnkmcph_99.9_0_0_0_0_0_0.1_0_0_0_0_0 | 99.94 | 0 | 0 | 0 | 0 | 0 | 0.06 | 0 | 0 | 0 | 0 | 0 | 100 | 1460.1 | 0 | 1526.439 | 10.74821 |  | L1977 | NS0p06 | 13/02/22 | sio2na2o | 654
staffmnkmcph_99.9_0_0_0_0_0_0.1_0_0_0_0_0 | 99.94 | 0 | 0 | 0 | 0 | 0 | 0.06 | 0 | 0 | 0 | 0 | 0 | 100 | 1460.1 | 0 | 1525.215 | 10.80811 |  | L1977 | NS0p06 | 13/02/22 | sio2na2o | 655
staffmnkmcph_99.9_0_0_0_0_0_0.1_0_0_0_0_0 | 99.94 | 0 | 0 | 0 | 0 | 0 | 0.06 | 0 | 0 | 0 | 0 | 0 | 100 | 1460.1 | 0 | 1501.252 | 11.2149 |  | L1977 | NS0p06 | 13/02/22 | sio2na2o | 656
staffmnkmcph_99.9_0_0_0_0_0_0.1_0_0_0_0_0 | 99.94 | 0 | 0 | 0 | 0 | 0 | 0.06 | 0 | 0 | 0 | 0 | 0 | 100 | 1460.1 | 0 | 1491.672 | 11.42365 |  | L1977 | NS0p06 | 13/02/22 | sio2na2o | 657
staffmnkmcph_99.9_0_0_0_0_0_0.1_0_0_0_0_0 | 99.94 | 0 | 0 | 0 | 0 | 0 | 0.06 | 0 | 0 | 0 | 0 | 0 | 100 | 1460.1 | 0 | 1480.049 | 11.58193 |  | L1977 | NS0p06 | 13/02/22 | sio2na2o | 658
staffmnkmcph_78.6_0_0_0_0_0_21.4_0_0_0_0_0 | 78.6 | 0 | 0 | 0 | 0 | 0 | 21.4 | 0 | 0 | 0 | 0 | 0 | 100 | 0 | 0 | 1123.2 | 3.97 |  | L1939 | NS-9 | 13/02/22 | sio2na2o | 659
staffmnkmcph_78.6_0_0_0_0_0_21.4_0_0_0_0_0 | 78.6 | 0 | 0 | 0 | 0 | 0 | 21.4 | 0 | 0 | 0 | 0 | 0 | 100 | 0 | 0 | 1200.2 | 3.34 |  | L1939 | NS-9 | 13/02/22 | sio2na2o | 660
staffmnkmcph_78.6_0_0_0_0_0_21.4_0_0_0_0_0 | 78.6 | 0 | 0 | 0 | 0 | 0 | 21.4 | 0 | 0 | 0 | 0 | 0 | 100 | 0 | 0 | 1276.2 | 2.81 |  | L1939 | NS-9 | 13/02/22 | sio2na2o | 661
staffmnkmcph_78.6_0_0_0_0_0_21.4_0_0_0_0_0 | 78.6 | 0 | 0 | 0 | 0 | 0 | 21.4 | 0 | 0 | 0 | 0 | 0 | 100 | 0 | 0 | 1351.2 | 2.39 |  | L1939 | NS-9 | 13/02/22 | sio2na2o | 662
staffmnkmcph_78.6_0_0_0_0_0_21.4_0_0_0_0_0 | 78.6 | 0 | 0 | 0 | 0 | 0 | 21.4 | 0 | 0 | 0 | 0 | 0 | 100 | 0 | 0 | 1428.2 | 2.02 |  | L1939 | NS-9 | 13/02/22 | sio2na2o | 663
staffmnkmcph_78.6_0_0_0_0_0_21.4_0_0_0_0_0 | 78.6 | 0 | 0 | 0 | 0 | 0 | 21.4 | 0 | 0 | 0 | 0 | 0 | 100 | 0 | 0 | 1480.2 | 1.79 |  | L1939 | NS-9 | 13/02/22 | sio2na2o | 664
staffmnkmcph_78.6_0_0_0_0_0_21.4_0_0_0_0_0 | 78.6 | 0 | 0 | 0 | 0 | 0 | 21.4 | 0 | 0 | 0 | 0 | 0 | 100 | 0 | 0 | 1531.2 | 1.59 |  | L1939 | NS-9 | 13/02/22 | sio2na2o | 665
staffmnkmcph_78.6_0_0_0_0_0_21.4_0_0_0_0_0 | 78.6 | 0 | 0 | 0 | 0 | 0 | 21.4 | 0 | 0 | 0 | 0 | 0 | 100 | 0 | 0 | 1582.2 | 1.41 |  | L1939 | NS-9 | 13/02/22 | sio2na2o | 666
staffmnkmcph_78.6_0_0_0_0_0_21.4_0_0_0_0_0 | 78.6 | 0 | 0 | 0 | 0 | 0 | 21.4 | 0 | 0 | 0 | 0 | 0 | 100 | 0 | 0 | 1633.2 | 1.24 |  | L1939 | NS-9 | 13/02/22 | sio2na2o | 667
staffmnkmcph_78.6_0_0_0_0_0_21.4_0_0_0_0_0 | 78.6 | 0 | 0 | 0 | 0 | 0 | 21.4 | 0 | 0 | 0 | 0 | 0 | 100 | 0 | 0 | 1679.2 | 1.09 |  | L1939 | NS-9 | 13/02/22 | sio2na2o | 668
staffmnkmcph_61_0_0_0_0_0_39_0_0_0_0_0 | 61 | 0 | 0 | 0 | 0 | 0 | 39 | 0 | 0 | 0 | 0 | 0 | 100 | 0 | 0 | 1066.2 | 3.19 |  | L1939 | NS-23 | 13/02/22 | sio2na2o | 669
staffmnkmcph_61_0_0_0_0_0_39_0_0_0_0_0 | 61 | 0 | 0 | 0 | 0 | 0 | 39 | 0 | 0 | 0 | 0 | 0 | 100 | 0 | 0 | 1164.2 | 2.4 |  | L1939 | NS-23 | 13/02/22 | sio2na2o | 670
staffmnkmcph_61_0_0_0_0_0_39_0_0_0_0_0 | 61 | 0 | 0 | 0 | 0 | 0 | 39 | 0 | 0 | 0 | 0 | 0 | 100 | 0 | 0 | 1265.2 | 1.79 |  | L1939 | NS-23 | 13/02/22 | sio2na2o | 671
staffmnkmcph_61_0_0_0_0_0_39_0_0_0_0_0 | 61 | 0 | 0 | 0 | 0 | 0 | 39 | 0 | 0 | 0 | 0 | 0 | 100 | 0 | 0 | 1369.2 | 1.28 |  | L1939 | NS-23 | 13/02/22 | sio2na2o | 672
staffmnkmcph_61_0_0_0_0_0_39_0_0_0_0_0 | 61 | 0 | 0 | 0 | 0 | 0 | 39 | 0 | 0 | 0 | 0 | 0 | 100 | 0 | 0 | 1467.2 | 0.88 |  | L1939 | NS-23 | 13/02/22 | sio2na2o | 673
staffmnkmcph_61_0_0_0_0_0_39_0_0_0_0_0 | 61 | 0 | 0 | 0 | 0 | 0 | 39 | 0 | 0 | 0 | 0 | 0 | 100 | 0 | 0 | 1519.2 | 0.69 |  | L1939 | NS-23 | 13/02/22 | sio2na2o | 674
staffmnkmcph_61_0_0_0_0_0_39_0_0_0_0_0 | 61 | 0 | 0 | 0 | 0 | 0 | 39 | 0 | 0 | 0 | 0 | 0 | 100 | 0 | 0 | 1570.2 | 0.51 |  | L1939 | NS-23 | 13/02/22 | sio2na2o | 675
staffmnkmcph_61_0_0_0_0_0_39_0_0_0_0_0 | 61 | 0 | 0 | 0 | 0 | 0 | 39 | 0 | 0 | 0 | 0 | 0 | 100 | 0 | 0 | 1619.2 | 0.36 |  | L1939 | NS-23 | 13/02/22 | sio2na2o | 676
staffmnkmcph_61_0_0_0_0_0_39_0_0_0_0_0 | 61 | 0 | 0 | 0 | 0 | 0 | 39 | 0 | 0 | 0 | 0 | 0 | 100 | 0 | 0 | 1670.2 | 0.2 |  | L1939 | NS-23 | 13/02/22 | sio2na2o | 677
staffmnkmcph_64_0_0_0_0_0_36_0_0_0_0_0 | 64 | 0 | 0 | 0 | 0 | 0 | 36 | 0 | 0 | 0 | 0 | 0 | 100 | 0 | 0 | 1104.2 | 3.1 |  | L1939 | NS-22 | 13/02/22 | sio2na2o | 678
staffmnkmcph_64_0_0_0_0_0_36_0_0_0_0_0 | 64 | 0 | 0 | 0 | 0 | 0 | 36 | 0 | 0 | 0 | 0 | 0 | 100 | 0 | 0 | 1180.2 | 2.52 |  | L1939 | NS-22 | 13/02/22 | sio2na2o | 679
staffmnkmcph_64_0_0_0_0_0_36_0_0_0_0_0 | 64 | 0 | 0 | 0 | 0 | 0 | 36 | 0 | 0 | 0 | 0 | 0 | 100 | 0 | 0 | 1256.2 | 2.04 |  | L1939 | NS-22 | 13/02/22 | sio2na2o | 680
staffmnkmcph_64_0_0_0_0_0_36_0_0_0_0_0 | 64 | 0 | 0 | 0 | 0 | 0 | 36 | 0 | 0 | 0 | 0 | 0 | 100 | 0 | 0 | 1331.2 | 1.66 |  | L1939 | NS-22 | 13/02/22 | sio2na2o | 681
staffmnkmcph_64_0_0_0_0_0_36_0_0_0_0_0 | 64 | 0 | 0 | 0 | 0 | 0 | 36 | 0 | 0 | 0 | 0 | 0 | 100 | 0 | 0 | 1405.2 | 1.32 |  | L1939 | NS-22 | 13/02/22 | sio2na2o | 682
staffmnkmcph_64_0_0_0_0_0_36_0_0_0_0_0 | 64 | 0 | 0 | 0 | 0 | 0 | 36 | 0 | 0 | 0 | 0 | 0 | 100 | 0 | 0 | 1482.2 | 1.01 |  | L1939 | NS-22 | 13/02/22 | sio2na2o | 683
staffmnkmcph_64_0_0_0_0_0_36_0_0_0_0_0 | 64 | 0 | 0 | 0 | 0 | 0 | 36 | 0 | 0 | 0 | 0 | 0 | 100 | 0 | 0 | 1532.2 | 0.84 |  | L1939 | NS-22 | 13/02/22 | sio2na2o | 684
staffmnkmcph_64_0_0_0_0_0_36_0_0_0_0_0 | 64 | 0 | 0 | 0 | 0 | 0 | 36 | 0 | 0 | 0 | 0 | 0 | 100 | 0 | 0 | 1584.2 | 0.67 |  | L1939 | NS-22 | 13/02/22 | sio2na2o | 685
staffmnkmcph_64_0_0_0_0_0_36_0_0_0_0_0 | 64 | 0 | 0 | 0 | 0 | 0 | 36 | 0 | 0 | 0 | 0 | 0 | 100 | 0 | 0 | 1634.2 | 0.52 |  | L1939 | NS-22 | 13/02/22 | sio2na2o | 686
staffmnkmcph_64_0_0_0_0_0_36_0_0_0_0_0 | 64 | 0 | 0 | 0 | 0 | 0 | 36 | 0 | 0 | 0 | 0 | 0 | 100 | 0 | 0 | 1683.2 | 0.36 |  | L1939 | NS-22 | 13/02/22 | sio2na2o | 687
staffmnkmcph_65.8_0_0_0_0_0_34.2_0_0_0_0_0 | 65.8 | 0 | 0 | 0 | 0 | 0 | 34.2 | 0 | 0 | 0 | 0 | 0 | 100 | 0 | 0 | 1058.2 | 3.64 |  | L1939 | NS-21 | 13/02/22 | sio2na2o | 688
staffmnkmcph_65.8_0_0_0_0_0_34.2_0_0_0_0_0 | 65.8 | 0 | 0 | 0 | 0 | 0 | 34.2 | 0 | 0 | 0 | 0 | 0 | 100 | 0 | 0 | 1101.2 | 3.23 |  | L1939 | NS-21 | 13/02/22 | sio2na2o | 689
staffmnkmcph_65.8_0_0_0_0_0_34.2_0_0_0_0_0 | 65.8 | 0 | 0 | 0 | 0 | 0 | 34.2 | 0 | 0 | 0 | 0 | 0 | 100 | 0 | 0 | 1140.2 | 2.9 |  | L1939 | NS-21 | 13/02/22 | sio2na2o | 690
staffmnkmcph_65.8_0_0_0_0_0_34.2_0_0_0_0_0 | 65.8 | 0 | 0 | 0 | 0 | 0 | 34.2 | 0 | 0 | 0 | 0 | 0 | 100 | 0 | 0 | 1184.2 | 2.59 |  | L1939 | NS-21 | 13/02/22 | sio2na2o | 691
staffmnkmcph_65.8_0_0_0_0_0_34.2_0_0_0_0_0 | 65.8 | 0 | 0 | 0 | 0 | 0 | 34.2 | 0 | 0 | 0 | 0 | 0 | 100 | 0 | 0 | 1317.2 | 1.81 |  | L1939 | NS-21 | 13/02/22 | sio2na2o | 692
staffmnkmcph_65.8_0_0_0_0_0_34.2_0_0_0_0_0 | 65.8 | 0 | 0 | 0 | 0 | 0 | 34.2 | 0 | 0 | 0 | 0 | 0 | 100 | 0 | 0 | 1430.2 | 1.3 |  | L1939 | NS-21 | 13/02/22 | sio2na2o | 693
staffmnkmcph_65.8_0_0_0_0_0_34.2_0_0_0_0_0 | 65.8 | 0 | 0 | 0 | 0 | 0 | 34.2 | 0 | 0 | 0 | 0 | 0 | 100 | 0 | 0 | 1470.2 | 1.14 |  | L1939 | NS-21 | 13/02/22 | sio2na2o | 694
staffmnkmcph_65.8_0_0_0_0_0_34.2_0_0_0_0_0 | 65.8 | 0 | 0 | 0 | 0 | 0 | 34.2 | 0 | 0 | 0 | 0 | 0 | 100 | 0 | 0 | 1509.2 | 0.99 |  | L1939 | NS-21 | 13/02/22 | sio2na2o | 695
staffmnkmcph_65.8_0_0_0_0_0_34.2_0_0_0_0_0 | 65.8 | 0 | 0 | 0 | 0 | 0 | 34.2 | 0 | 0 | 0 | 0 | 0 | 100 | 0 | 0 | 1554.2 | 0.86 |  | L1939 | NS-21 | 13/02/22 | sio2na2o | 696
staffmnkmcph_65.8_0_0_0_0_0_34.2_0_0_0_0_0 | 65.8 | 0 | 0 | 0 | 0 | 0 | 34.2 | 0 | 0 | 0 | 0 | 0 | 100 | 0 | 0 | 1595.2 | 0.72 |  | L1939 | NS-21 | 13/02/22 | sio2na2o | 697
staffmnkmcph_65.8_0_0_0_0_0_34.2_0_0_0_0_0 | 65.8 | 0 | 0 | 0 | 0 | 0 | 34.2 | 0 | 0 | 0 | 0 | 0 | 100 | 0 | 0 | 1636.2 | 0.6 |  | L1939 | NS-21 | 13/02/22 | sio2na2o | 698
staffmnkmcph_65.8_0_0_0_0_0_34.2_0_0_0_0_0 | 65.8 | 0 | 0 | 0 | 0 | 0 | 34.2 | 0 | 0 | 0 | 0 | 0 | 100 | 0 | 0 | 1678.2 | 0.48 |  | L1939 | NS-21 | 13/02/22 | sio2na2o | 699
staffmnkmcph_66.4_0_0_0_0_0_33.6_0_0_0_0_0 | 66.4 | 0 | 0 | 0 | 0 | 0 | 33.6 | 0 | 0 | 0 | 0 | 0 | 100 | 0 | 0 | 1104.2 | 3.23 |  | L1939 | NS-20 | 13/02/22 | sio2na2o | 700
staffmnkmcph_66.4_0_0_0_0_0_33.6_0_0_0_0_0 | 66.4 | 0 | 0 | 0 | 0 | 0 | 33.6 | 0 | 0 | 0 | 0 | 0 | 100 | 0 | 0 | 1144.2 | 2.91 |  | L1939 | NS-20 | 13/02/22 | sio2na2o | 701
staffmnkmcph_66.4_0_0_0_0_0_33.6_0_0_0_0_0 | 66.4 | 0 | 0 | 0 | 0 | 0 | 33.6 | 0 | 0 | 0 | 0 | 0 | 100 | 0 | 0 | 1185.2 | 2.62 |  | L1939 | NS-20 | 13/02/22 | sio2na2o | 702
staffmnkmcph_66.4_0_0_0_0_0_33.6_0_0_0_0_0 | 66.4 | 0 | 0 | 0 | 0 | 0 | 33.6 | 0 | 0 | 0 | 0 | 0 | 100 | 0 | 0 | 1265.2 | 2.13 |  | L1939 | NS-20 | 13/02/22 | sio2na2o | 703
staffmnkmcph_66.4_0_0_0_0_0_33.6_0_0_0_0_0 | 66.4 | 0 | 0 | 0 | 0 | 0 | 33.6 | 0 | 0 | 0 | 0 | 0 | 100 | 0 | 0 | 1365.2 | 1.62 |  | L1939 | NS-20 | 13/02/22 | sio2na2o | 704
staffmnkmcph_66.4_0_0_0_0_0_33.6_0_0_0_0_0 | 66.4 | 0 | 0 | 0 | 0 | 0 | 33.6 | 0 | 0 | 0 | 0 | 0 | 100 | 0 | 0 | 1465.2 | 1.2 |  | L1939 | NS-20 | 13/02/22 | sio2na2o | 705
staffmnkmcph_66.4_0_0_0_0_0_33.6_0_0_0_0_0 | 66.4 | 0 | 0 | 0 | 0 | 0 | 33.6 | 0 | 0 | 0 | 0 | 0 | 100 | 0 | 0 | 1504.2 | 1.05 |  | L1939 | NS-20 | 13/02/22 | sio2na2o | 706
staffmnkmcph_66.4_0_0_0_0_0_33.6_0_0_0_0_0 | 66.4 | 0 | 0 | 0 | 0 | 0 | 33.6 | 0 | 0 | 0 | 0 | 0 | 100 | 0 | 0 | 1542.2 | 0.92 |  | L1939 | NS-20 | 13/02/22 | sio2na2o | 707
staffmnkmcph_66.4_0_0_0_0_0_33.6_0_0_0_0_0 | 66.4 | 0 | 0 | 0 | 0 | 0 | 33.6 | 0 | 0 | 0 | 0 | 0 | 100 | 0 | 0 | 1585.2 | 0.79 |  | L1939 | NS-20 | 13/02/22 | sio2na2o | 708
staffmnkmcph_66.4_0_0_0_0_0_33.6_0_0_0_0_0 | 66.4 | 0 | 0 | 0 | 0 | 0 | 33.6 | 0 | 0 | 0 | 0 | 0 | 100 | 0 | 0 | 1625.2 | 0.66 |  | L1939 | NS-20 | 13/02/22 | sio2na2o | 709
staffmnkmcph_66.4_0_0_0_0_0_33.6_0_0_0_0_0 | 66.4 | 0 | 0 | 0 | 0 | 0 | 33.6 | 0 | 0 | 0 | 0 | 0 | 100 | 0 | 0 | 1666.2 | 0.55 |  | L1939 | NS-20 | 13/02/22 | sio2na2o | 710
staffmnkmcph_66.9_0_0_0_0_0_33.1_0_0_0_0_0 | 66.9 | 0 | 0 | 0 | 0 | 0 | 33.1 | 0 | 0 | 0 | 0 | 0 | 100 | 0 | 0 | 1060.2 | 3.65 |  | L1939 | NS-19 | 13/02/22 | sio2na2o | 711
staffmnkmcph_66.9_0_0_0_0_0_33.1_0_0_0_0_0 | 66.9 | 0 | 0 | 0 | 0 | 0 | 33.1 | 0 | 0 | 0 | 0 | 0 | 100 | 0 | 0 | 1100.2 | 3.28 |  | L1939 | NS-19 | 13/02/22 | sio2na2o | 712
staffmnkmcph_66.9_0_0_0_0_0_33.1_0_0_0_0_0 | 66.9 | 0 | 0 | 0 | 0 | 0 | 33.1 | 0 | 0 | 0 | 0 | 0 | 100 | 0 | 0 | 1142.2 | 2.93 |  | L1939 | NS-19 | 13/02/22 | sio2na2o | 713
staffmnkmcph_66.9_0_0_0_0_0_33.1_0_0_0_0_0 | 66.9 | 0 | 0 | 0 | 0 | 0 | 33.1 | 0 | 0 | 0 | 0 | 0 | 100 | 0 | 0 | 1184.2 | 2.64 |  | L1939 | NS-19 | 13/02/22 | sio2na2o | 714
staffmnkmcph_66.9_0_0_0_0_0_33.1_0_0_0_0_0 | 66.9 | 0 | 0 | 0 | 0 | 0 | 33.1 | 0 | 0 | 0 | 0 | 0 | 100 | 0 | 0 | 1265.2 | 2.13 |  | L1939 | NS-19 | 13/02/22 | sio2na2o | 715
staffmnkmcph_66.9_0_0_0_0_0_33.1_0_0_0_0_0 | 66.9 | 0 | 0 | 0 | 0 | 0 | 33.1 | 0 | 0 | 0 | 0 | 0 | 100 | 0 | 0 | 1367.2 | 1.62 |  | L1939 | NS-19 | 13/02/22 | sio2na2o | 716
staffmnkmcph_66.9_0_0_0_0_0_33.1_0_0_0_0_0 | 66.9 | 0 | 0 | 0 | 0 | 0 | 33.1 | 0 | 0 | 0 | 0 | 0 | 100 | 0 | 0 | 1472.2 | 1.18 |  | L1939 | NS-19 | 13/02/22 | sio2na2o | 717
staffmnkmcph_66.9_0_0_0_0_0_33.1_0_0_0_0_0 | 66.9 | 0 | 0 | 0 | 0 | 0 | 33.1 | 0 | 0 | 0 | 0 | 0 | 100 | 0 | 0 | 1513.2 | 1.03 |  | L1939 | NS-19 | 13/02/22 | sio2na2o | 718
staffmnkmcph_66.9_0_0_0_0_0_33.1_0_0_0_0_0 | 66.9 | 0 | 0 | 0 | 0 | 0 | 33.1 | 0 | 0 | 0 | 0 | 0 | 100 | 0 | 0 | 1555.2 | 0.89 |  | L1939 | NS-19 | 13/02/22 | sio2na2o | 719
staffmnkmcph_66.9_0_0_0_0_0_33.1_0_0_0_0_0 | 66.9 | 0 | 0 | 0 | 0 | 0 | 33.1 | 0 | 0 | 0 | 0 | 0 | 100 | 0 | 0 | 1596.2 | 0.78 |  | L1939 | NS-19 | 13/02/22 | sio2na2o | 720
staffmnkmcph_66.9_0_0_0_0_0_33.1_0_0_0_0_0 | 66.9 | 0 | 0 | 0 | 0 | 0 | 33.1 | 0 | 0 | 0 | 0 | 0 | 100 | 0 | 0 | 1638.2 | 0.63 |  | L1939 | NS-19 | 13/02/22 | sio2na2o | 721
staffmnkmcph_66.9_0_0_0_0_0_33.1_0_0_0_0_0 | 66.9 | 0 | 0 | 0 | 0 | 0 | 33.1 | 0 | 0 | 0 | 0 | 0 | 100 | 0 | 0 | 1677.2 | 0.51 |  | L1939 | NS-19 | 13/02/22 | sio2na2o | 722
staffmnkmcph_67.5_0_0_0_0_0_32.6_0_0_0_0_0 | 67.5 | 0 | 0 | 0 | 0 | 0 | 32.6 | 0 | 0 | 0 | 0 | 0 | 100.1 | 0 | 0 | 1161.2 | 2.82 |  | L1939 | NS-18 | 13/02/22 | sio2na2o | 723
staffmnkmcph_67.5_0_0_0_0_0_32.6_0_0_0_0_0 | 67.5 | 0 | 0 | 0 | 0 | 0 | 32.6 | 0 | 0 | 0 | 0 | 0 | 100.1 | 0 | 0 | 1261.2 | 2.19 |  | L1939 | NS-18 | 13/02/22 | sio2na2o | 724
staffmnkmcph_67.5_0_0_0_0_0_32.6_0_0_0_0_0 | 67.5 | 0 | 0 | 0 | 0 | 0 | 32.6 | 0 | 0 | 0 | 0 | 0 | 100.1 | 0 | 0 | 1357.2 | 1.69 |  | L1939 | NS-18 | 13/02/22 | sio2na2o | 725
staffmnkmcph_67.5_0_0_0_0_0_32.6_0_0_0_0_0 | 67.5 | 0 | 0 | 0 | 0 | 0 | 32.6 | 0 | 0 | 0 | 0 | 0 | 100.1 | 0 | 0 | 1461.2 | 1.25 |  | L1939 | NS-18 | 13/02/22 | sio2na2o | 726
staffmnkmcph_67.5_0_0_0_0_0_32.6_0_0_0_0_0 | 67.5 | 0 | 0 | 0 | 0 | 0 | 32.6 | 0 | 0 | 0 | 0 | 0 | 100.1 | 0 | 0 | 1563.2 | 0.91 |  | L1939 | NS-18 | 13/02/22 | sio2na2o | 727
staffmnkmcph_67.5_0_0_0_0_0_32.6_0_0_0_0_0 | 67.5 | 0 | 0 | 0 | 0 | 0 | 32.6 | 0 | 0 | 0 | 0 | 0 | 100.1 | 0 | 0 | 1665.2 | 0.59 |  | L1939 | NS-18 | 13/02/22 | sio2na2o | 728
staffmnkmcph_67.8_0_0_0_0_0_32.2_0_0_0_0_0 | 67.8 | 0 | 0 | 0 | 0 | 0 | 32.2 | 0 | 0 | 0 | 0 | 0 | 100 | 0 | 0 | 1058.2 | 3.75 |  | L1939 | NS-17 | 13/02/22 | sio2na2o | 729
staffmnkmcph_67.8_0_0_0_0_0_32.2_0_0_0_0_0 | 67.8 | 0 | 0 | 0 | 0 | 0 | 32.2 | 0 | 0 | 0 | 0 | 0 | 100 | 0 | 0 | 1097.2 | 3.38 |  | L1939 | NS-17 | 13/02/22 | sio2na2o | 730
staffmnkmcph_67.8_0_0_0_0_0_32.2_0_0_0_0_0 | 67.8 | 0 | 0 | 0 | 0 | 0 | 32.2 | 0 | 0 | 0 | 0 | 0 | 100 | 0 | 0 | 1139.2 | 3.01 |  | L1939 | NS-17 | 13/02/22 | sio2na2o | 731
staffmnkmcph_67.8_0_0_0_0_0_32.2_0_0_0_0_0 | 67.8 | 0 | 0 | 0 | 0 | 0 | 32.2 | 0 | 0 | 0 | 0 | 0 | 100 | 0 | 0 | 1181.2 | 2.72 |  | L1939 | NS-17 | 13/02/22 | sio2na2o | 732
staffmnkmcph_67.8_0_0_0_0_0_32.2_0_0_0_0_0 | 67.8 | 0 | 0 | 0 | 0 | 0 | 32.2 | 0 | 0 | 0 | 0 | 0 | 100 | 0 | 0 | 1262.2 | 2.2 |  | L1939 | NS-17 | 13/02/22 | sio2na2o | 733
staffmnkmcph_67.8_0_0_0_0_0_32.2_0_0_0_0_0 | 67.8 | 0 | 0 | 0 | 0 | 0 | 32.2 | 0 | 0 | 0 | 0 | 0 | 100 | 0 | 0 | 1364.2 | 1.67 |  | L1939 | NS-17 | 13/02/22 | sio2na2o | 734
staffmnkmcph_67.8_0_0_0_0_0_32.2_0_0_0_0_0 | 67.8 | 0 | 0 | 0 | 0 | 0 | 32.2 | 0 | 0 | 0 | 0 | 0 | 100 | 0 | 0 | 1369.2 | 1.66 |  | L1939 | NS-17 | 13/02/22 | sio2na2o | 735
staffmnkmcph_67.8_0_0_0_0_0_32.2_0_0_0_0_0 | 67.8 | 0 | 0 | 0 | 0 | 0 | 32.2 | 0 | 0 | 0 | 0 | 0 | 100 | 0 | 0 | 1470.2 | 1.24 |  | L1939 | NS-17 | 13/02/22 | sio2na2o | 736
staffmnkmcph_67.8_0_0_0_0_0_32.2_0_0_0_0_0 | 67.8 | 0 | 0 | 0 | 0 | 0 | 32.2 | 0 | 0 | 0 | 0 | 0 | 100 | 0 | 0 | 1512.2 | 1.09 |  | L1939 | NS-17 | 13/02/22 | sio2na2o | 737
staffmnkmcph_67.8_0_0_0_0_0_32.2_0_0_0_0_0 | 67.8 | 0 | 0 | 0 | 0 | 0 | 32.2 | 0 | 0 | 0 | 0 | 0 | 100 | 0 | 0 | 1553.2 | 0.94 |  | L1939 | NS-17 | 13/02/22 | sio2na2o | 738
staffmnkmcph_67.8_0_0_0_0_0_32.2_0_0_0_0_0 | 67.8 | 0 | 0 | 0 | 0 | 0 | 32.2 | 0 | 0 | 0 | 0 | 0 | 100 | 0 | 0 | 1593.2 | 0.82 |  | L1939 | NS-17 | 13/02/22 | sio2na2o | 739
staffmnkmcph_67.8_0_0_0_0_0_32.2_0_0_0_0_0 | 67.8 | 0 | 0 | 0 | 0 | 0 | 32.2 | 0 | 0 | 0 | 0 | 0 | 100 | 0 | 0 | 1635.2 | 0.69 |  | L1939 | NS-17 | 13/02/22 | sio2na2o | 740
staffmnkmcph_67.8_0_0_0_0_0_32.2_0_0_0_0_0 | 67.8 | 0 | 0 | 0 | 0 | 0 | 32.2 | 0 | 0 | 0 | 0 | 0 | 100 | 0 | 0 | 1674.2 | 0.57 |  | L1939 | NS-17 | 13/02/22 | sio2na2o | 741
staffmnkmcph_70.9_0_0_0_0_0_29.1_0_0_0_0_0 | 70.9 | 0 | 0 | 0 | 0 | 0 | 29.1 | 0 | 0 | 0 | 0 | 0 | 100 | 0 | 0 | 1124.2 | 3.37 |  | L1939 | NS-15 | 13/02/22 | sio2na2o | 742
staffmnkmcph_70.9_0_0_0_0_0_29.1_0_0_0_0_0 | 70.9 | 0 | 0 | 0 | 0 | 0 | 29.1 | 0 | 0 | 0 | 0 | 0 | 100 | 0 | 0 | 1172.2 | 2.99 |  | L1939 | NS-15 | 13/02/22 | sio2na2o | 743
staffmnkmcph_70.9_0_0_0_0_0_29.1_0_0_0_0_0 | 70.9 | 0 | 0 | 0 | 0 | 0 | 29.1 | 0 | 0 | 0 | 0 | 0 | 100 | 0 | 0 | 1224.2 | 2.63 |  | L1939 | NS-15 | 13/02/22 | sio2na2o | 744
staffmnkmcph_70.9_0_0_0_0_0_29.1_0_0_0_0_0 | 70.9 | 0 | 0 | 0 | 0 | 0 | 29.1 | 0 | 0 | 0 | 0 | 0 | 100 | 0 | 0 | 1274.2 | 2.32 |  | L1939 | NS-15 | 13/02/22 | sio2na2o | 745
staffmnkmcph_70.9_0_0_0_0_0_29.1_0_0_0_0_0 | 70.9 | 0 | 0 | 0 | 0 | 0 | 29.1 | 0 | 0 | 0 | 0 | 0 | 100 | 0 | 0 | 1371.2 | 1.82 |  | L1939 | NS-15 | 13/02/22 | sio2na2o | 746
staffmnkmcph_70.9_0_0_0_0_0_29.1_0_0_0_0_0 | 70.9 | 0 | 0 | 0 | 0 | 0 | 29.1 | 0 | 0 | 0 | 0 | 0 | 100 | 0 | 0 | 1472.2 | 1.4 |  | L1939 | NS-15 | 13/02/22 | sio2na2o | 747
staffmnkmcph_70.9_0_0_0_0_0_29.1_0_0_0_0_0 | 70.9 | 0 | 0 | 0 | 0 | 0 | 29.1 | 0 | 0 | 0 | 0 | 0 | 100 | 0 | 0 | 1513.2 | 1.24 |  | L1939 | NS-15 | 13/02/22 | sio2na2o | 748
staffmnkmcph_70.9_0_0_0_0_0_29.1_0_0_0_0_0 | 70.9 | 0 | 0 | 0 | 0 | 0 | 29.1 | 0 | 0 | 0 | 0 | 0 | 100 | 0 | 0 | 1555.2 | 1.1 |  | L1939 | NS-15 | 13/02/22 | sio2na2o | 749
staffmnkmcph_70.9_0_0_0_0_0_29.1_0_0_0_0_0 | 70.9 | 0 | 0 | 0 | 0 | 0 | 29.1 | 0 | 0 | 0 | 0 | 0 | 100 | 0 | 0 | 1590.2 | 0.96 |  | L1939 | NS-15 | 13/02/22 | sio2na2o | 750
staffmnkmcph_70.9_0_0_0_0_0_29.1_0_0_0_0_0 | 70.9 | 0 | 0 | 0 | 0 | 0 | 29.1 | 0 | 0 | 0 | 0 | 0 | 100 | 0 | 0 | 1634.2 | 0.84 |  | L1939 | NS-15 | 13/02/22 | sio2na2o | 751
staffmnkmcph_70.9_0_0_0_0_0_29.1_0_0_0_0_0 | 70.9 | 0 | 0 | 0 | 0 | 0 | 29.1 | 0 | 0 | 0 | 0 | 0 | 100 | 0 | 0 | 1675.2 | 0.72 |  | L1939 | NS-15 | 13/02/22 | sio2na2o | 752
staffmnkmcph_72.2_0_0_0_0_0_27.8_0_0_0_0_0 | 72.2 | 0 | 0 | 0 | 0 | 0 | 27.8 | 0 | 0 | 0 | 0 | 0 | 100 | 0 | 0 | 1074.2 | 3.93 |  | L1939 | NS-14 | 13/02/22 | sio2na2o | 753
staffmnkmcph_72.2_0_0_0_0_0_27.8_0_0_0_0_0 | 72.2 | 0 | 0 | 0 | 0 | 0 | 27.8 | 0 | 0 | 0 | 0 | 0 | 100 | 0 | 0 | 1176.2 | 3.04 |  | L1939 | NS-14 | 13/02/22 | sio2na2o | 754
staffmnkmcph_72.2_0_0_0_0_0_27.8_0_0_0_0_0 | 72.2 | 0 | 0 | 0 | 0 | 0 | 27.8 | 0 | 0 | 0 | 0 | 0 | 100 | 0 | 0 | 1276.2 | 2.39 |  | L1939 | NS-14 | 13/02/22 | sio2na2o | 755
staffmnkmcph_72.2_0_0_0_0_0_27.8_0_0_0_0_0 | 72.2 | 0 | 0 | 0 | 0 | 0 | 27.8 | 0 | 0 | 0 | 0 | 0 | 100 | 0 | 0 | 1376.2 | 1.88 |  | L1939 | NS-14 | 13/02/22 | sio2na2o | 756
staffmnkmcph_72.2_0_0_0_0_0_27.8_0_0_0_0_0 | 72.2 | 0 | 0 | 0 | 0 | 0 | 27.8 | 0 | 0 | 0 | 0 | 0 | 100 | 0 | 0 | 1425.2 | 1.66 |  | L1939 | NS-14 | 13/02/22 | sio2na2o | 757
staffmnkmcph_72.2_0_0_0_0_0_27.8_0_0_0_0_0 | 72.2 | 0 | 0 | 0 | 0 | 0 | 27.8 | 0 | 0 | 0 | 0 | 0 | 100 | 0 | 0 | 1474.2 | 1.46 |  | L1939 | NS-14 | 13/02/22 | sio2na2o | 758
staffmnkmcph_72.2_0_0_0_0_0_27.8_0_0_0_0_0 | 72.2 | 0 | 0 | 0 | 0 | 0 | 27.8 | 0 | 0 | 0 | 0 | 0 | 100 | 0 | 0 | 1526.2 | 1.25 |  | L1939 | NS-14 | 13/02/22 | sio2na2o | 759
staffmnkmcph_72.2_0_0_0_0_0_27.8_0_0_0_0_0 | 72.2 | 0 | 0 | 0 | 0 | 0 | 27.8 | 0 | 0 | 0 | 0 | 0 | 100 | 0 | 0 | 1575.2 | 1.11 |  | L1939 | NS-14 | 13/02/22 | sio2na2o | 760
staffmnkmcph_72.2_0_0_0_0_0_27.8_0_0_0_0_0 | 72.2 | 0 | 0 | 0 | 0 | 0 | 27.8 | 0 | 0 | 0 | 0 | 0 | 100 | 0 | 0 | 1627.2 | 0.93 |  | L1939 | NS-14 | 13/02/22 | sio2na2o | 761
staffmnkmcph_72.2_0_0_0_0_0_27.8_0_0_0_0_0 | 72.2 | 0 | 0 | 0 | 0 | 0 | 27.8 | 0 | 0 | 0 | 0 | 0 | 100 | 0 | 0 | 1676.2 | 0.78 |  | L1939 | NS-14 | 13/02/22 | sio2na2o | 762
staffmnkmcph_73.8_0_0_0_0_0_26.2_0_0_0_0_0 | 73.8 | 0 | 0 | 0 | 0 | 0 | 26.2 | 0 | 0 | 0 | 0 | 0 | 100 | 0 | 0 | 1075.2 | 4.02 |  | L1939 | NS-13 | 13/02/22 | sio2na2o | 763
staffmnkmcph_73.8_0_0_0_0_0_26.2_0_0_0_0_0 | 73.8 | 0 | 0 | 0 | 0 | 0 | 26.2 | 0 | 0 | 0 | 0 | 0 | 100 | 0 | 0 | 1176.2 | 3.14 |  | L1939 | NS-13 | 13/02/22 | sio2na2o | 764
staffmnkmcph_73.8_0_0_0_0_0_26.2_0_0_0_0_0 | 73.8 | 0 | 0 | 0 | 0 | 0 | 26.2 | 0 | 0 | 0 | 0 | 0 | 100 | 0 | 0 | 1275.2 | 2.48 |  | L1939 | NS-13 | 13/02/22 | sio2na2o | 765
staffmnkmcph_73.8_0_0_0_0_0_26.2_0_0_0_0_0 | 73.8 | 0 | 0 | 0 | 0 | 0 | 26.2 | 0 | 0 | 0 | 0 | 0 | 100 | 0 | 0 | 1375.2 | 1.96 |  | L1939 | NS-13 | 13/02/22 | sio2na2o | 766
staffmnkmcph_73.8_0_0_0_0_0_26.2_0_0_0_0_0 | 73.8 | 0 | 0 | 0 | 0 | 0 | 26.2 | 0 | 0 | 0 | 0 | 0 | 100 | 0 | 0 | 1453.2 | 1.62 |  | L1939 | NS-13 | 13/02/22 | sio2na2o | 767
staffmnkmcph_73.8_0_0_0_0_0_26.2_0_0_0_0_0 | 73.8 | 0 | 0 | 0 | 0 | 0 | 26.2 | 0 | 0 | 0 | 0 | 0 | 100 | 0 | 0 | 1505.2 | 1.41 |  | L1939 | NS-13 | 13/02/22 | sio2na2o | 768
staffmnkmcph_73.8_0_0_0_0_0_26.2_0_0_0_0_0 | 73.8 | 0 | 0 | 0 | 0 | 0 | 26.2 | 0 | 0 | 0 | 0 | 0 | 100 | 0 | 0 | 1555.2 | 1.23 |  | L1939 | NS-13 | 13/02/22 | sio2na2o | 769
staffmnkmcph_73.8_0_0_0_0_0_26.2_0_0_0_0_0 | 73.8 | 0 | 0 | 0 | 0 | 0 | 26.2 | 0 | 0 | 0 | 0 | 0 | 100 | 0 | 0 | 1597.2 | 1.09 |  | L1939 | NS-13 | 13/02/22 | sio2na2o | 770
staffmnkmcph_73.8_0_0_0_0_0_26.2_0_0_0_0_0 | 73.8 | 0 | 0 | 0 | 0 | 0 | 26.2 | 0 | 0 | 0 | 0 | 0 | 100 | 0 | 0 | 1634.2 | 0.97 |  | L1939 | NS-13 | 13/02/22 | sio2na2o | 771
staffmnkmcph_73.8_0_0_0_0_0_26.2_0_0_0_0_0 | 73.8 | 0 | 0 | 0 | 0 | 0 | 26.2 | 0 | 0 | 0 | 0 | 0 | 100 | 0 | 0 | 1676.2 | 0.85 |  | L1939 | NS-13 | 13/02/22 | sio2na2o | 772
staffmnkmcph_74_0_0_0_0_0_26_0_0_0_0_0 | 74 | 0 | 0 | 0 | 0 | 0 | 26 | 0 | 0 | 0 | 0 | 0 | 100 | 0 | 0 | 1073.2 | 4.09 |  | L1939 | NS-12 | 13/02/22 | sio2na2o | 773
staffmnkmcph_74_0_0_0_0_0_26_0_0_0_0_0 | 74 | 0 | 0 | 0 | 0 | 0 | 26 | 0 | 0 | 0 | 0 | 0 | 100 | 0 | 0 | 1113.2 | 3.7 |  | L1939 | NS-12 | 13/02/22 | sio2na2o | 774
staffmnkmcph_74_0_0_0_0_0_26_0_0_0_0_0 | 74 | 0 | 0 | 0 | 0 | 0 | 26 | 0 | 0 | 0 | 0 | 0 | 100 | 0 | 0 | 1183.2 | 3.13 |  | L1939 | NS-12 | 13/02/22 | sio2na2o | 775
staffmnkmcph_74_0_0_0_0_0_26_0_0_0_0_0 | 74 | 0 | 0 | 0 | 0 | 0 | 26 | 0 | 0 | 0 | 0 | 0 | 100 | 0 | 0 | 1263.2 | 2.58 |  | L1939 | NS-12 | 13/02/22 | sio2na2o | 776
staffmnkmcph_74_0_0_0_0_0_26_0_0_0_0_0 | 74 | 0 | 0 | 0 | 0 | 0 | 26 | 0 | 0 | 0 | 0 | 0 | 100 | 0 | 0 | 1364.2 | 2.03 |  | L1939 | NS-12 | 13/02/22 | sio2na2o | 777
staffmnkmcph_74_0_0_0_0_0_26_0_0_0_0_0 | 74 | 0 | 0 | 0 | 0 | 0 | 26 | 0 | 0 | 0 | 0 | 0 | 100 | 0 | 0 | 1462.2 | 1.6 |  | L1939 | NS-12 | 13/02/22 | sio2na2o | 778
staffmnkmcph_74_0_0_0_0_0_26_0_0_0_0_0 | 74 | 0 | 0 | 0 | 0 | 0 | 26 | 0 | 0 | 0 | 0 | 0 | 100 | 0 | 0 | 1503.2 | 1.44 |  | L1939 | NS-12 | 13/02/22 | sio2na2o | 779
staffmnkmcph_74_0_0_0_0_0_26_0_0_0_0_0 | 74 | 0 | 0 | 0 | 0 | 0 | 26 | 0 | 0 | 0 | 0 | 0 | 100 | 0 | 0 | 1543.2 | 1.3 |  | L1939 | NS-12 | 13/02/22 | sio2na2o | 780
staffmnkmcph_74_0_0_0_0_0_26_0_0_0_0_0 | 74 | 0 | 0 | 0 | 0 | 0 | 26 | 0 | 0 | 0 | 0 | 0 | 100 | 0 | 0 | 1584.2 | 1.16 |  | L1939 | NS-12 | 13/02/22 | sio2na2o | 781
staffmnkmcph_74_0_0_0_0_0_26_0_0_0_0_0 | 74 | 0 | 0 | 0 | 0 | 0 | 26 | 0 | 0 | 0 | 0 | 0 | 100 | 0 | 0 | 1627.2 | 1.03 |  | L1939 | NS-12 | 13/02/22 | sio2na2o | 782
staffmnkmcph_74_0_0_0_0_0_26_0_0_0_0_0 | 74 | 0 | 0 | 0 | 0 | 0 | 26 | 0 | 0 | 0 | 0 | 0 | 100 | 0 | 0 | 1668.2 | 0.9 |  | L1939 | NS-12 | 13/02/22 | sio2na2o | 783
staffmnkmcph_74.8_0_0_0_0_0_25.2_0_0_0_0_0 | 74.8 | 0 | 0 | 0 | 0 | 0 | 25.2 | 0 | 0 | 0 | 0 | 0 | 100 | 0 | 0 | 1073.2 | 4.11 |  | L1939 | NS-11 | 13/02/22 | sio2na2o | 784
staffmnkmcph_74.8_0_0_0_0_0_25.2_0_0_0_0_0 | 74.8 | 0 | 0 | 0 | 0 | 0 | 25.2 | 0 | 0 | 0 | 0 | 0 | 100 | 0 | 0 | 1177.2 | 3.2 |  | L1939 | NS-11 | 13/02/22 | sio2na2o | 785
staffmnkmcph_74.8_0_0_0_0_0_25.2_0_0_0_0_0 | 74.8 | 0 | 0 | 0 | 0 | 0 | 25.2 | 0 | 0 | 0 | 0 | 0 | 100 | 0 | 0 | 1276.2 | 2.54 |  | L1939 | NS-11 | 13/02/22 | sio2na2o | 786
staffmnkmcph_74.8_0_0_0_0_0_25.2_0_0_0_0_0 | 74.8 | 0 | 0 | 0 | 0 | 0 | 25.2 | 0 | 0 | 0 | 0 | 0 | 100 | 0 | 0 | 1377.2 | 2 |  | L1939 | NS-11 | 13/02/22 | sio2na2o | 787
staffmnkmcph_74.8_0_0_0_0_0_25.2_0_0_0_0_0 | 74.8 | 0 | 0 | 0 | 0 | 0 | 25.2 | 0 | 0 | 0 | 0 | 0 | 100 | 0 | 0 | 1425.2 | 1.78 |  | L1939 | NS-11 | 13/02/22 | sio2na2o | 788
staffmnkmcph_74.8_0_0_0_0_0_25.2_0_0_0_0_0 | 74.8 | 0 | 0 | 0 | 0 | 0 | 25.2 | 0 | 0 | 0 | 0 | 0 | 100 | 0 | 0 | 1474.2 | 1.57 |  | L1939 | NS-11 | 13/02/22 | sio2na2o | 789
staffmnkmcph_74.8_0_0_0_0_0_25.2_0_0_0_0_0 | 74.8 | 0 | 0 | 0 | 0 | 0 | 25.2 | 0 | 0 | 0 | 0 | 0 | 100 | 0 | 0 | 1527.2 | 1.39 |  | L1939 | NS-11 | 13/02/22 | sio2na2o | 790
staffmnkmcph_74.8_0_0_0_0_0_25.2_0_0_0_0_0 | 74.8 | 0 | 0 | 0 | 0 | 0 | 25.2 | 0 | 0 | 0 | 0 | 0 | 100 | 0 | 0 | 1580.2 | 1.2 |  | L1939 | NS-11 | 13/02/22 | sio2na2o | 791
staffmnkmcph_74.8_0_0_0_0_0_25.2_0_0_0_0_0 | 74.8 | 0 | 0 | 0 | 0 | 0 | 25.2 | 0 | 0 | 0 | 0 | 0 | 100 | 0 | 0 | 1629.2 | 1.04 |  | L1939 | NS-11 | 13/02/22 | sio2na2o | 792
staffmnkmcph_74.8_0_0_0_0_0_25.2_0_0_0_0_0 | 74.8 | 0 | 0 | 0 | 0 | 0 | 25.2 | 0 | 0 | 0 | 0 | 0 | 100 | 0 | 0 | 1676.2 | 0.9 |  | L1939 | NS-11 | 13/02/22 | sio2na2o | 793
staffmnkmcph_75.7_0_0_0_0_0_24.3_0_0_0_0_0 | 75.7 | 0 | 0 | 0 | 0 | 0 | 24.3 | 0 | 0 | 0 | 0 | 0 | 100 | 0 | 0 | 1093.2 | 3.97 |  | L1939 | NS-10 | 13/02/22 | sio2na2o | 794
staffmnkmcph_75.7_0_0_0_0_0_24.3_0_0_0_0_0 | 75.7 | 0 | 0 | 0 | 0 | 0 | 24.3 | 0 | 0 | 0 | 0 | 0 | 100 | 0 | 0 | 1166.2 | 3.35 |  | L1939 | NS-10 | 13/02/22 | sio2na2o | 795
staffmnkmcph_75.7_0_0_0_0_0_24.3_0_0_0_0_0 | 75.7 | 0 | 0 | 0 | 0 | 0 | 24.3 | 0 | 0 | 0 | 0 | 0 | 100 | 0 | 0 | 1243.2 | 2.8 |  | L1939 | NS-10 | 13/02/22 | sio2na2o | 796
staffmnkmcph_75.7_0_0_0_0_0_24.3_0_0_0_0_0 | 75.7 | 0 | 0 | 0 | 0 | 0 | 24.3 | 0 | 0 | 0 | 0 | 0 | 100 | 0 | 0 | 1319.2 | 2.36 |  | L1939 | NS-10 | 13/02/22 | sio2na2o | 797
staffmnkmcph_75.7_0_0_0_0_0_24.3_0_0_0_0_0 | 75.7 | 0 | 0 | 0 | 0 | 0 | 24.3 | 0 | 0 | 0 | 0 | 0 | 100 | 0 | 0 | 1392.2 | 1.99 |  | L1939 | NS-10 | 13/02/22 | sio2na2o | 798
staffmnkmcph_75.7_0_0_0_0_0_24.3_0_0_0_0_0 | 75.7 | 0 | 0 | 0 | 0 | 0 | 24.3 | 0 | 0 | 0 | 0 | 0 | 100 | 0 | 0 | 1479.2 | 1.61 |  | L1939 | NS-10 | 13/02/22 | sio2na2o | 799
staffmnkmcph_75.7_0_0_0_0_0_24.3_0_0_0_0_0 | 75.7 | 0 | 0 | 0 | 0 | 0 | 24.3 | 0 | 0 | 0 | 0 | 0 | 100 | 0 | 0 | 1529.2 | 1.43 |  | L1939 | NS-10 | 13/02/22 | sio2na2o | 800
staffmnkmcph_75.7_0_0_0_0_0_24.3_0_0_0_0_0 | 75.7 | 0 | 0 | 0 | 0 | 0 | 24.3 | 0 | 0 | 0 | 0 | 0 | 100 | 0 | 0 | 1578.2 | 1.25 |  | L1939 | NS-10 | 13/02/22 | sio2na2o | 801
staffmnkmcph_75.7_0_0_0_0_0_24.3_0_0_0_0_0 | 75.7 | 0 | 0 | 0 | 0 | 0 | 24.3 | 0 | 0 | 0 | 0 | 0 | 100 | 0 | 0 | 1630.2 | 1.09 |  | L1939 | NS-10 | 13/02/22 | sio2na2o | 802
staffmnkmcph_75.7_0_0_0_0_0_24.3_0_0_0_0_0 | 75.7 | 0 | 0 | 0 | 0 | 0 | 24.3 | 0 | 0 | 0 | 0 | 0 | 100 | 0 | 0 | 1677.2 | 0.94 |  | L1939 | NS-10 | 13/02/22 | sio2na2o | 803
staffmnkmcph_83.2_0_0_0_0_0_4.8_12_0_0_0_0 | 83.2 | 0 | 0 | 0 | 0 | 0 | 4.8 | 12 | 0 | 0 | 0 | 0 | 100 | 739 | 0 | 740 | 11.96 | 13.33 | see Table 2 LL2017b | NKS83_5 | 13/02/22 | sio2na2ok2o | 804
staffmnkmcph_83.2_0_0_0_0_0_4.8_12_0_0_0_0 | 83.2 | 0 | 0 | 0 | 0 | 0 | 4.8 | 12 | 0 | 0 | 0 | 0 | 100 | 739 | 0 | 765 | 11.09 | 13.33 | see Table 2 LL2017b | NKS83_5 | 13/02/22 | sio2na2ok2o | 805
staffmnkmcph_83.2_0_0_0_0_0_4.8_12_0_0_0_0 | 83.2 | 0 | 0 | 0 | 0 | 0 | 4.8 | 12 | 0 | 0 | 0 | 0 | 100 | 739 | 0 | 790 | 10.28 | 13.33 | see Table 2 LL2017b | NKS83_5 | 13/02/22 | sio2na2ok2o | 806
staffmnkmcph_83.2_0_0_0_0_0_4.8_12_0_0_0_0 | 83.2 | 0 | 0 | 0 | 0 | 0 | 4.8 | 12 | 0 | 0 | 0 | 0 | 100 | 739 | 0 | 815 | 9.51 | 13.33 | see Table 2 LL2017b | NKS83_5 | 13/02/22 | sio2na2ok2o | 807
staffmnkmcph_83.2_0_0_0_0_0_4.8_12_0_0_0_0 | 83.2 | 0 | 0 | 0 | 0 | 0 | 4.8 | 12 | 0 | 0 | 0 | 0 | 100 | 739 | 0 | 840 | 8.79 | 13.33 | see Table 2 LL2017b | NKS83_5 | 13/02/22 | sio2na2ok2o | 808
staffmnkmcph_83.2_0_0_0_0_0_4.8_12_0_0_0_0 | 83.2 | 0 | 0 | 0 | 0 | 0 | 4.8 | 12 | 0 | 0 | 0 | 0 | 100 | 739 | 0 | 855 | 8.38 | 13.33 | see Table 2 LL2017b | NKS83_5 | 13/02/22 | sio2na2ok2o | 809
staffmnkmcph_82.8_0_0_0_0_0_10.2_7_0_0_0_0 | 82.8 | 0 | 0 | 0 | 0 | 0 | 10.2 | 7 | 0 | 0 | 0 | 0 | 100 | 729 | 0 | 730 | 11.96 | 13.16 | see Table 2 LL2017b | NKS82_3 | 13/02/22 | sio2na2ok2o | 810
staffmnkmcph_82.8_0_0_0_0_0_10.2_7_0_0_0_0 | 82.8 | 0 | 0 | 0 | 0 | 0 | 10.2 | 7 | 0 | 0 | 0 | 0 | 100 | 729 | 0 | 755 | 11.09 | 13.16 | see Table 2 LL2017b | NKS82_3 | 13/02/22 | sio2na2ok2o | 811
staffmnkmcph_82.8_0_0_0_0_0_10.2_7_0_0_0_0 | 82.8 | 0 | 0 | 0 | 0 | 0 | 10.2 | 7 | 0 | 0 | 0 | 0 | 100 | 729 | 0 | 780 | 10.28 | 13.16 | see Table 2 LL2017b | NKS82_3 | 13/02/22 | sio2na2ok2o | 812
staffmnkmcph_82.8_0_0_0_0_0_10.2_7_0_0_0_0 | 82.8 | 0 | 0 | 0 | 0 | 0 | 10.2 | 7 | 0 | 0 | 0 | 0 | 100 | 729 | 0 | 805 | 9.52 | 13.16 | see Table 2 LL2017b | NKS82_3 | 13/02/22 | sio2na2ok2o | 813
staffmnkmcph_82.8_0_0_0_0_0_10.2_7_0_0_0_0 | 82.8 | 0 | 0 | 0 | 0 | 0 | 10.2 | 7 | 0 | 0 | 0 | 0 | 100 | 729 | 0 | 830 | 8.8 | 13.16 | see Table 2 LL2017b | NKS82_3 | 13/02/22 | sio2na2ok2o | 814
staffmnkmcph_82.8_0_0_0_0_0_10.2_7_0_0_0_0 | 82.8 | 0 | 0 | 0 | 0 | 0 | 10.2 | 7 | 0 | 0 | 0 | 0 | 100 | 729 | 0 | 855 | 8.13 | 13.16 | see Table 2 LL2017b | NKS82_3 | 13/02/22 | sio2na2ok2o | 815
staffmnkmcph_82.5_0_0_0_0_0_14.3_3.2_0_0_0_0 | 82.5 | 0 | 0 | 0 | 0 | 0 | 14.3 | 3.2 | 0 | 0 | 0 | 0 | 100 | 731 | 0 | 730 | 12.05 | 12.2 | see Table 2 LL2017b | NKS82_3 | 13/02/22 | sio2na2ok2o | 816
staffmnkmcph_82.5_0_0_0_0_0_14.3_3.2_0_0_0_0 | 82.5 | 0 | 0 | 0 | 0 | 0 | 14.3 | 3.2 | 0 | 0 | 0 | 0 | 100 | 731 | 0 | 755 | 11.2 | 12.2 | see Table 2 LL2017b | NKS82_3 | 13/02/22 | sio2na2ok2o | 817
staffmnkmcph_82.5_0_0_0_0_0_14.3_3.2_0_0_0_0 | 82.5 | 0 | 0 | 0 | 0 | 0 | 14.3 | 3.2 | 0 | 0 | 0 | 0 | 100 | 731 | 0 | 780 | 10.41 | 12.2 | see Table 2 LL2017b | NKS82_3 | 13/02/22 | sio2na2ok2o | 818
staffmnkmcph_82.5_0_0_0_0_0_14.3_3.2_0_0_0_0 | 82.5 | 0 | 0 | 0 | 0 | 0 | 14.3 | 3.2 | 0 | 0 | 0 | 0 | 100 | 731 | 0 | 805 | 9.67 | 12.2 | see Table 2 LL2017b | NKS82_3 | 13/02/22 | sio2na2ok2o | 819
staffmnkmcph_82.5_0_0_0_0_0_14.3_3.2_0_0_0_0 | 82.5 | 0 | 0 | 0 | 0 | 0 | 14.3 | 3.2 | 0 | 0 | 0 | 0 | 100 | 731 | 0 | 830 | 8.97 | 12.2 | see Table 2 LL2017b | NKS82_3 | 13/02/22 | sio2na2ok2o | 820
staffmnkmcph_82.5_0_0_0_0_0_14.3_3.2_0_0_0_0 | 82.5 | 0 | 0 | 0 | 0 | 0 | 14.3 | 3.2 | 0 | 0 | 0 | 0 | 100 | 731 | 0 | 855 | 8.32 | 12.2 | see Table 2 LL2017b | NKS82_3 | 13/02/22 | sio2na2ok2o | 821
staffmnkmcph_77.1_0_0_0_0_0_18.7_4.1_0_0_0_0 | 77.1 | 0 | 0 | 0 | 0 | 0 | 18.7 | 4.1 | 0 | 0 | 0 | 0 | 99.9 | 710 | 0 | 710 | 12 | 11.67 | see Table 2 LL2017b | NKS75_4 | 13/02/22 | sio2na2ok2o | 822
staffmnkmcph_77.1_0_0_0_0_0_18.7_4.1_0_0_0_0 | 77.1 | 0 | 0 | 0 | 0 | 0 | 18.7 | 4.1 | 0 | 0 | 0 | 0 | 99.9 | 710 | 0 | 730 | 11.17 | 11.67 | see Table 2 LL2017b | NKS75_4 | 13/02/22 | sio2na2ok2o | 823
staffmnkmcph_77.1_0_0_0_0_0_18.7_4.1_0_0_0_0 | 77.1 | 0 | 0 | 0 | 0 | 0 | 18.7 | 4.1 | 0 | 0 | 0 | 0 | 99.9 | 710 | 0 | 750 | 10.39 | 11.67 | see Table 2 LL2017b | NKS75_4 | 13/02/22 | sio2na2ok2o | 824
staffmnkmcph_77.1_0_0_0_0_0_18.7_4.1_0_0_0_0 | 77.1 | 0 | 0 | 0 | 0 | 0 | 18.7 | 4.1 | 0 | 0 | 0 | 0 | 99.9 | 710 | 0 | 770 | 9.65 | 11.67 | see Table 2 LL2017b | NKS75_4 | 13/02/22 | sio2na2ok2o | 825
staffmnkmcph_77.1_0_0_0_0_0_18.7_4.1_0_0_0_0 | 77.1 | 0 | 0 | 0 | 0 | 0 | 18.7 | 4.1 | 0 | 0 | 0 | 0 | 99.9 | 710 | 0 | 790 | 8.95 | 11.67 | see Table 2 LL2017b | NKS75_4 | 13/02/22 | sio2na2ok2o | 826
staffmnkmcph_77.1_0_0_0_0_0_18.7_4.1_0_0_0_0 | 77.1 | 0 | 0 | 0 | 0 | 0 | 18.7 | 4.1 | 0 | 0 | 0 | 0 | 99.9 | 710 | 0 | 810 | 8.29 | 11.67 | see Table 2 LL2017b | NKS75_4 | 13/02/22 | sio2na2ok2o | 827
staffmnkmcph_76.8_0_0_0_0_0_6.6_16.6_0_0_0_0 | 76.8 | 0 | 0 | 0 | 0 | 0 | 6.6 | 16.6 | 0 | 0 | 0 | 0 | 100 | 721 | 0 | 710 | 12.44 | 13.23 | see Table 2 LL2017b | NKS75_16 | 13/02/22 | sio2na2ok2o | 828
staffmnkmcph_76.8_0_0_0_0_0_6.6_16.6_0_0_0_0 | 76.8 | 0 | 0 | 0 | 0 | 0 | 6.6 | 16.6 | 0 | 0 | 0 | 0 | 100 | 721 | 0 | 730 | 11.62 | 13.23 | see Table 2 LL2017b | NKS75_16 | 13/02/22 | sio2na2ok2o | 829
staffmnkmcph_76.8_0_0_0_0_0_6.6_16.6_0_0_0_0 | 76.8 | 0 | 0 | 0 | 0 | 0 | 6.6 | 16.6 | 0 | 0 | 0 | 0 | 100 | 721 | 0 | 750 | 10.86 | 13.23 | see Table 2 LL2017b | NKS75_16 | 13/02/22 | sio2na2ok2o | 830
staffmnkmcph_76.8_0_0_0_0_0_6.6_16.6_0_0_0_0 | 76.8 | 0 | 0 | 0 | 0 | 0 | 6.6 | 16.6 | 0 | 0 | 0 | 0 | 100 | 721 | 0 | 770 | 10.13 | 13.23 | see Table 2 LL2017b | NKS75_16 | 13/02/22 | sio2na2ok2o | 831
staffmnkmcph_76.8_0_0_0_0_0_6.6_16.6_0_0_0_0 | 76.8 | 0 | 0 | 0 | 0 | 0 | 6.6 | 16.6 | 0 | 0 | 0 | 0 | 100 | 721 | 0 | 790 | 9.44 | 13.23 | see Table 2 LL2017b | NKS75_16 | 13/02/22 | sio2na2ok2o | 832
staffmnkmcph_76.8_0_0_0_0_0_6.6_16.6_0_0_0_0 | 76.8 | 0 | 0 | 0 | 0 | 0 | 6.6 | 16.6 | 0 | 0 | 0 | 0 | 100 | 721 | 0 | 810 | 8.78 | 13.23 | see Table 2 LL2017b | NKS75_16 | 13/02/22 | sio2na2ok2o | 833
staffmnkmcph_75.8_0_0_0_0_0_12.9_11.3_0_0_0_0 | 75.8 | 0 | 0 | 0 | 0 | 0 | 12.9 | 11.3 | 0 | 0 | 0 | 0 | 100 | 705 | 0 | 710 | 11.81 | 13.03 | see Table 2 LL2017b | NKS75_11 | 13/02/22 | sio2na2ok2o | 834
staffmnkmcph_75.8_0_0_0_0_0_12.9_11.3_0_0_0_0 | 75.8 | 0 | 0 | 0 | 0 | 0 | 12.9 | 11.3 | 0 | 0 | 0 | 0 | 100 | 705 | 0 | 730 | 11.03 | 13.03 | see Table 2 LL2017b | NKS75_11 | 13/02/22 | sio2na2ok2o | 835
staffmnkmcph_75.8_0_0_0_0_0_12.9_11.3_0_0_0_0 | 75.8 | 0 | 0 | 0 | 0 | 0 | 12.9 | 11.3 | 0 | 0 | 0 | 0 | 100 | 705 | 0 | 750 | 10.29 | 13.03 | see Table 2 LL2017b | NKS75_11 | 13/02/22 | sio2na2ok2o | 836
staffmnkmcph_75.8_0_0_0_0_0_12.9_11.3_0_0_0_0 | 75.8 | 0 | 0 | 0 | 0 | 0 | 12.9 | 11.3 | 0 | 0 | 0 | 0 | 100 | 705 | 0 | 770 | 9.59 | 13.03 | see Table 2 LL2017b | NKS75_11 | 13/02/22 | sio2na2ok2o | 837
staffmnkmcph_75.8_0_0_0_0_0_12.9_11.3_0_0_0_0 | 75.8 | 0 | 0 | 0 | 0 | 0 | 12.9 | 11.3 | 0 | 0 | 0 | 0 | 100 | 705 | 0 | 790 | 8.93 | 13.03 | see Table 2 LL2017b | NKS75_11 | 13/02/22 | sio2na2ok2o | 838
staffmnkmcph_75.8_0_0_0_0_0_12.9_11.3_0_0_0_0 | 75.8 | 0 | 0 | 0 | 0 | 0 | 12.9 | 11.3 | 0 | 0 | 0 | 0 | 100 | 705 | 0 | 810 | 8.29 | 13.03 | see Table 2 LL2017b | NKS75_11 | 13/02/22 | sio2na2ok2o | 839
staffmnkmcph_67.2_0_0_0_0_0_26.3_6.5_0_0_0_0 | 67.2 | 0 | 0 | 0 | 0 | 0 | 26.3 | 6.5 | 0 | 0 | 0 | 0 | 100 | 664 | 0 | 670 | 11.75 | 9.94 | see Table 2 LL2017b | NKS67_26 | 13/02/22 | sio2na2ok2o | 840
staffmnkmcph_67.2_0_0_0_0_0_26.3_6.5_0_0_0_0 | 67.2 | 0 | 0 | 0 | 0 | 0 | 26.3 | 6.5 | 0 | 0 | 0 | 0 | 100 | 664 | 0 | 695 | 10.78 | 9.94 | see Table 2 LL2017b | NKS67_26 | 13/02/22 | sio2na2ok2o | 841
staffmnkmcph_67.2_0_0_0_0_0_26.3_6.5_0_0_0_0 | 67.2 | 0 | 0 | 0 | 0 | 0 | 26.3 | 6.5 | 0 | 0 | 0 | 0 | 100 | 664 | 0 | 720 | 9.88 | 9.94 | see Table 2 LL2017b | NKS67_26 | 13/02/22 | sio2na2ok2o | 842
staffmnkmcph_67.2_0_0_0_0_0_26.3_6.5_0_0_0_0 | 67.2 | 0 | 0 | 0 | 0 | 0 | 26.3 | 6.5 | 0 | 0 | 0 | 0 | 100 | 664 | 0 | 745 | 9.04 | 9.94 | see Table 2 LL2017b | NKS67_26 | 13/02/22 | sio2na2ok2o | 843
staffmnkmcph_67.2_0_0_0_0_0_26.3_6.5_0_0_0_0 | 67.2 | 0 | 0 | 0 | 0 | 0 | 26.3 | 6.5 | 0 | 0 | 0 | 0 | 100 | 664 | 0 | 770 | 8.26 | 9.94 | see Table 2 LL2017b | NKS67_26 | 13/02/22 | sio2na2ok2o | 844
staffmnkmcph_67.2_0_0_0_0_0_26.3_6.5_0_0_0_0 | 67.2 | 0 | 0 | 0 | 0 | 0 | 26.3 | 6.5 | 0 | 0 | 0 | 0 | 100 | 664 | 0 | 795 | 7.52 | 9.94 | see Table 2 LL2017b | NKS67_26 | 13/02/22 | sio2na2ok2o | 845
staffmnkmcph_66.1_0_0_0_0_0_31.1_2.8_0_0_0_0 | 66.1 | 0 | 0 | 0 | 0 | 0 | 31.1 | 2.8 | 0 | 0 | 0 | 0 | 100 | 680 | 0 | 680 | 12 | 8.22 | see Table 2 LL2017b | NKS66_31 | 13/02/22 | sio2na2ok2o | 846
staffmnkmcph_66.1_0_0_0_0_0_31.1_2.8_0_0_0_0 | 66.1 | 0 | 0 | 0 | 0 | 0 | 31.1 | 2.8 | 0 | 0 | 0 | 0 | 100 | 680 | 0 | 705 | 10.95 | 8.22 | see Table 2 LL2017b | NKS66_31 | 13/02/22 | sio2na2ok2o | 847
staffmnkmcph_66.1_0_0_0_0_0_31.1_2.8_0_0_0_0 | 66.1 | 0 | 0 | 0 | 0 | 0 | 31.1 | 2.8 | 0 | 0 | 0 | 0 | 100 | 680 | 0 | 730 | 9.97 | 8.22 | see Table 2 LL2017b | NKS66_31 | 13/02/22 | sio2na2ok2o | 848
staffmnkmcph_66.1_0_0_0_0_0_31.1_2.8_0_0_0_0 | 66.1 | 0 | 0 | 0 | 0 | 0 | 31.1 | 2.8 | 0 | 0 | 0 | 0 | 100 | 680 | 0 | 755 | 9.05 | 8.22 | see Table 2 LL2017b | NKS66_31 | 13/02/22 | sio2na2ok2o | 849
staffmnkmcph_66.1_0_0_0_0_0_31.1_2.8_0_0_0_0 | 66.1 | 0 | 0 | 0 | 0 | 0 | 31.1 | 2.8 | 0 | 0 | 0 | 0 | 100 | 680 | 0 | 780 | 8.2 | 8.22 | see Table 2 LL2017b | NKS66_31 | 13/02/22 | sio2na2ok2o | 850
staffmnkmcph_66.1_0_0_0_0_0_31.1_2.8_0_0_0_0 | 66.1 | 0 | 0 | 0 | 0 | 0 | 31.1 | 2.8 | 0 | 0 | 0 | 0 | 100 | 680 | 0 | 805 | 7.4 | 8.22 | see Table 2 LL2017b | NKS66_31 | 13/02/22 | sio2na2ok2o | 851
staffmnkmcph_66.8_0_0_0_0_0_17.8_15.4_0_0_0_0 | 66.8 | 0 | 0 | 0 | 0 | 0 | 17.8 | 15.4 | 0 | 0 | 0 | 0 | 100 | 665 | 0 | 670 | 11.77 | 11.97 | see Table 2 LL2017b | NKS66_17 | 13/02/22 | sio2na2ok2o | 852
staffmnkmcph_66.8_0_0_0_0_0_17.8_15.4_0_0_0_0 | 66.8 | 0 | 0 | 0 | 0 | 0 | 17.8 | 15.4 | 0 | 0 | 0 | 0 | 100 | 665 | 0 | 695 | 10.78 | 11.97 | see Table 2 LL2017b | NKS66_17 | 13/02/22 | sio2na2ok2o | 853
staffmnkmcph_66.8_0_0_0_0_0_17.8_15.4_0_0_0_0 | 66.8 | 0 | 0 | 0 | 0 | 0 | 17.8 | 15.4 | 0 | 0 | 0 | 0 | 100 | 665 | 0 | 720 | 9.85 | 11.97 | see Table 2 LL2017b | NKS66_17 | 13/02/22 | sio2na2ok2o | 854
staffmnkmcph_66.8_0_0_0_0_0_17.8_15.4_0_0_0_0 | 66.8 | 0 | 0 | 0 | 0 | 0 | 17.8 | 15.4 | 0 | 0 | 0 | 0 | 100 | 665 | 0 | 745 | 8.98 | 11.97 | see Table 2 LL2017b | NKS66_17 | 13/02/22 | sio2na2ok2o | 855
staffmnkmcph_66.8_0_0_0_0_0_17.8_15.4_0_0_0_0 | 66.8 | 0 | 0 | 0 | 0 | 0 | 17.8 | 15.4 | 0 | 0 | 0 | 0 | 100 | 665 | 0 | 770 | 8.17 | 11.97 | see Table 2 LL2017b | NKS66_17 | 13/02/22 | sio2na2ok2o | 856
staffmnkmcph_66.8_0_0_0_0_0_17.8_15.4_0_0_0_0 | 66.8 | 0 | 0 | 0 | 0 | 0 | 17.8 | 15.4 | 0 | 0 | 0 | 0 | 100 | 665 | 0 | 795 | 7.41 | 11.97 | see Table 2 LL2017b | NKS66_17 | 13/02/22 | sio2na2ok2o | 857
staffmnkmcph_63.6_0_0_0_0_0_8.4_28.1_0_0_0_0 | 63.6 | 0 | 0 | 0 | 0 | 0 | 8.4 | 28.1 | 0 | 0 | 0 | 0 | 100.1 | 673 | 0 | 680 | 11.71 | 13.14 | see Table 2 LL2017b | NKS63_8 | 13/02/22 | sio2na2ok2o | 858
staffmnkmcph_63.6_0_0_0_0_0_8.4_28.1_0_0_0_0 | 63.6 | 0 | 0 | 0 | 0 | 0 | 8.4 | 28.1 | 0 | 0 | 0 | 0 | 100.1 | 673 | 0 | 705 | 10.7 | 13.14 | see Table 2 LL2017b | NKS63_8 | 13/02/22 | sio2na2ok2o | 859
staffmnkmcph_63.6_0_0_0_0_0_8.4_28.1_0_0_0_0 | 63.6 | 0 | 0 | 0 | 0 | 0 | 8.4 | 28.1 | 0 | 0 | 0 | 0 | 100.1 | 673 | 0 | 730 | 9.75 | 13.14 | see Table 2 LL2017b | NKS63_8 | 13/02/22 | sio2na2ok2o | 860
staffmnkmcph_63.6_0_0_0_0_0_8.4_28.1_0_0_0_0 | 63.6 | 0 | 0 | 0 | 0 | 0 | 8.4 | 28.1 | 0 | 0 | 0 | 0 | 100.1 | 673 | 0 | 755 | 8.86 | 13.14 | see Table 2 LL2017b | NKS63_8 | 13/02/22 | sio2na2ok2o | 861
staffmnkmcph_63.6_0_0_0_0_0_8.4_28.1_0_0_0_0 | 63.6 | 0 | 0 | 0 | 0 | 0 | 8.4 | 28.1 | 0 | 0 | 0 | 0 | 100.1 | 673 | 0 | 780 | 8.03 | 13.14 | see Table 2 LL2017b | NKS63_8 | 13/02/22 | sio2na2ok2o | 862
staffmnkmcph_63.6_0_0_0_0_0_8.4_28.1_0_0_0_0 | 63.6 | 0 | 0 | 0 | 0 | 0 | 8.4 | 28.1 | 0 | 0 | 0 | 0 | 100.1 | 673 | 0 | 805 | 7.26 | 13.14 | see Table 2 LL2017b | NKS63_8 | 13/02/22 | sio2na2ok2o | 863
staffmnkmcph_48.6_0_26.1_0_0_0_18.8_6.5_0_0_0_0 | 48.6 | 0 | 26.06 | 0 | 0 | 0 | 18.81 | 6.52 | 0 | 0 | 0 | 0 | 99.99 | 1075 | 0 | 1072 | 11.82 |  | R2019 | Ne75 | 13/02/22 | sio2al2o3na2ok2o | 864
staffmnkmcph_48.6_0_26.1_0_0_0_18.8_6.5_0_0_0_0 | 48.6 | 0 | 26.06 | 0 | 0 | 0 | 18.81 | 6.52 | 0 | 0 | 0 | 0 | 99.99 | 1075 | 0 | 1078 | 11.89 |  | R2019 | Ne75 | 13/02/22 | sio2al2o3na2ok2o | 865
staffmnkmcph_48.6_0_26.1_0_0_0_18.8_6.5_0_0_0_0 | 48.6 | 0 | 26.06 | 0 | 0 | 0 | 18.81 | 6.52 | 0 | 0 | 0 | 0 | 99.99 | 1075 | 0 | 1086 | 11.48 |  | R2019 | Ne75 | 13/02/22 | sio2al2o3na2ok2o | 866
staffmnkmcph_48.6_0_26.1_0_0_0_18.8_6.5_0_0_0_0 | 48.6 | 0 | 26.06 | 0 | 0 | 0 | 18.81 | 6.52 | 0 | 0 | 0 | 0 | 99.99 | 1075 | 0 | 1093 | 11.4 |  | R2019 | Ne75 | 13/02/22 | sio2al2o3na2ok2o | 867
staffmnkmcph_48.6_0_26.1_0_0_0_18.8_6.5_0_0_0_0 | 48.6 | 0 | 26.06 | 0 | 0 | 0 | 18.81 | 6.52 | 0 | 0 | 0 | 0 | 99.99 | 1075 | 0 | 1100 | 11.24 |  | R2019 | Ne75 | 13/02/22 | sio2al2o3na2ok2o | 868
staffmnkmcph_48.6_0_26.1_0_0_0_18.8_6.5_0_0_0_0 | 48.6 | 0 | 26.06 | 0 | 0 | 0 | 18.81 | 6.52 | 0 | 0 | 0 | 0 | 99.99 | 1075 | 0 | 1110 | 10.84 |  | R2019 | Ne75 | 13/02/22 | sio2al2o3na2ok2o | 869
staffmnkmcph_48.6_0_26.1_0_0_0_18.8_6.5_0_0_0_0 | 48.6 | 0 | 26.06 | 0 | 0 | 0 | 18.81 | 6.52 | 0 | 0 | 0 | 0 | 99.99 | 1075 | 0 | 1114 | 10.66 |  | R2019 | Ne75 | 13/02/22 | sio2al2o3na2ok2o | 870
staffmnkmcph_48.6_0_26.1_0_0_0_18.8_6.5_0_0_0_0 | 48.6 | 0 | 26.06 | 0 | 0 | 0 | 18.81 | 6.52 | 0 | 0 | 0 | 0 | 99.99 | 1075 | 0 | 1120 | 10.58 |  | R2019 | Ne75 | 13/02/22 | sio2al2o3na2ok2o | 871
staffmnkmcph_48.6_0_26.1_0_0_0_18.8_6.5_0_0_0_0 | 48.6 | 0 | 26.06 | 0 | 0 | 0 | 18.81 | 6.52 | 0 | 0 | 0 | 0 | 99.99 | 1075 | 0 | 1127 | 10.45 |  | R2019 | Ne75 | 13/02/22 | sio2al2o3na2ok2o | 872
staffmnkmcph_48.6_0_26.1_0_0_0_18.8_6.5_0_0_0_0 | 48.6 | 0 | 26.06 | 0 | 0 | 0 | 18.81 | 6.52 | 0 | 0 | 0 | 0 | 99.99 | 1075 | 0 | 1131 | 10.23 |  | R2019 | Ne75 | 13/02/22 | sio2al2o3na2ok2o | 873
staffmnkmcph_48.6_0_26.1_0_0_0_18.8_6.5_0_0_0_0 | 48.6 | 0 | 26.06 | 0 | 0 | 0 | 18.81 | 6.52 | 0 | 0 | 0 | 0 | 99.99 | 1075 | 0 | 1135 | 10.2 |  | R2019 | Ne75 | 13/02/22 | sio2al2o3na2ok2o | 874
staffmnkmcph_48.6_0_26.1_0_0_0_18.8_6.5_0_0_0_0 | 48.6 | 0 | 26.06 | 0 | 0 | 0 | 18.81 | 6.52 | 0 | 0 | 0 | 0 | 99.99 | 1075 | 0 | 1141 | 10.07 |  | R2019 | Ne75 | 13/02/22 | sio2al2o3na2ok2o | 875
staffmnkmcph_48.6_0_26.1_0_0_0_18.8_6.5_0_0_0_0 | 48.6 | 0 | 26.06 | 0 | 0 | 0 | 18.81 | 6.52 | 0 | 0 | 0 | 0 | 99.99 | 1075 | 0 | 1149 | 9.74 |  | R2019 | Ne75 | 13/02/22 | sio2al2o3na2ok2o | 876
staffmnkmcph_48.6_0_26.1_0_0_0_18.8_6.5_0_0_0_0 | 48.6 | 0 | 26.06 | 0 | 0 | 0 | 18.81 | 6.52 | 0 | 0 | 0 | 0 | 99.99 | 1075 | 0 | 1152 | 9.66 |  | R2019 | Ne75 | 13/02/22 | sio2al2o3na2ok2o | 877
staffmnkmcph_48.6_0_26.1_0_0_0_18.8_6.5_0_0_0_0 | 48.6 | 0 | 26.06 | 0 | 0 | 0 | 18.81 | 6.52 | 0 | 0 | 0 | 0 | 99.99 | 1075 | 0 | 1154 | 9.65 |  | R2019 | Ne75 | 13/02/22 | sio2al2o3na2ok2o | 878
staffmnkmcph_48.6_0_26.1_0_0_0_18.8_6.5_0_0_0_0 | 48.6 | 0 | 26.06 | 0 | 0 | 0 | 18.81 | 6.52 | 0 | 0 | 0 | 0 | 99.99 | 1075 | 0 | 1160 | 9.5 |  | R2019 | Ne75 | 13/02/22 | sio2al2o3na2ok2o | 879
staffmnkmcph_48.6_0_26.1_0_0_0_18.8_6.5_0_0_0_0 | 48.6 | 0 | 26.06 | 0 | 0 | 0 | 18.81 | 6.52 | 0 | 0 | 0 | 0 | 99.99 | 1075 | 0 | 1166 | 9.35 |  | R2019 | Ne75 | 13/02/22 | sio2al2o3na2ok2o | 880
staffmnkmcph_48.6_0_26.1_0_0_0_18.8_6.5_0_0_0_0 | 48.6 | 0 | 26.06 | 0 | 0 | 0 | 18.81 | 6.52 | 0 | 0 | 0 | 0 | 99.99 | 1075 | 0 | 1171 | 9.25 |  | R2019 | Ne75 | 13/02/22 | sio2al2o3na2ok2o | 881
staffmnkmcph_48.6_0_26.1_0_0_0_18.8_6.5_0_0_0_0 | 48.6 | 0 | 26.06 | 0 | 0 | 0 | 18.81 | 6.52 | 0 | 0 | 0 | 0 | 99.99 | 1075 | 0 | 1175 | 9.25 |  | R2019 | Ne75 | 13/02/22 | sio2al2o3na2ok2o | 882
staffmnkmcph_48.6_0_26.1_0_0_0_18.8_6.5_0_0_0_0 | 48.6 | 0 | 26.06 | 0 | 0 | 0 | 18.81 | 6.52 | 0 | 0 | 0 | 0 | 99.99 | 1075 | 0 | 1179 | 9.03 |  | R2019 | Ne75 | 13/02/22 | sio2al2o3na2ok2o | 883
staffmnkmcph_48.6_0_26.1_0_0_0_18.8_6.5_0_0_0_0 | 48.6 | 0 | 26.06 | 0 | 0 | 0 | 18.81 | 6.52 | 0 | 0 | 0 | 0 | 99.99 | 1075 | 0 | 1682 | 2.75 |  | R2019 | Ne75 | 13/02/22 | sio2al2o3na2ok2o | 884
staffmnkmcph_48.6_0_26.1_0_0_0_18.8_6.5_0_0_0_0 | 48.6 | 0 | 26.06 | 0 | 0 | 0 | 18.81 | 6.52 | 0 | 0 | 0 | 0 | 99.99 | 1075 | 0 | 1707 | 2.58 |  | R2019 | Ne75 | 13/02/22 | sio2al2o3na2ok2o | 885
staffmnkmcph_48.6_0_26.1_0_0_0_18.8_6.5_0_0_0_0 | 48.6 | 0 | 26.06 | 0 | 0 | 0 | 18.81 | 6.52 | 0 | 0 | 0 | 0 | 99.99 | 1075 | 0 | 1730 | 2.43 |  | R2019 | Ne75 | 13/02/22 | sio2al2o3na2ok2o | 886
staffmnkmcph_48.6_0_26.1_0_0_0_18.8_6.5_0_0_0_0 | 48.6 | 0 | 26.06 | 0 | 0 | 0 | 18.81 | 6.52 | 0 | 0 | 0 | 0 | 99.99 | 1075 | 0 | 1757 | 2.27 |  | R2019 | Ne75 | 13/02/22 | sio2al2o3na2ok2o | 887
staffmnkmcph_48.6_0_26.1_0_0_0_18.8_6.5_0_0_0_0 | 48.6 | 0 | 26.06 | 0 | 0 | 0 | 18.81 | 6.52 | 0 | 0 | 0 | 0 | 99.99 | 1075 | 0 | 1780 | 2.13 |  | R2019 | Ne75 | 13/02/22 | sio2al2o3na2ok2o | 888
staffmnkmcph_48.6_0_26.1_0_0_0_18.8_6.5_0_0_0_0 | 48.6 | 0 | 26.06 | 0 | 0 | 0 | 18.81 | 6.52 | 0 | 0 | 0 | 0 | 99.99 | 1075 | 0 | 1805 | 1.99 |  | R2019 | Ne75 | 13/02/22 | sio2al2o3na2ok2o | 889
staffmnkmcph_48.6_0_26.1_0_0_0_18.8_6.5_0_0_0_0 | 48.6 | 0 | 26.06 | 0 | 0 | 0 | 18.81 | 6.52 | 0 | 0 | 0 | 0 | 99.99 | 1075 | 0 | 1841 | 1.8 |  | R2019 | Ne75 | 13/02/22 | sio2al2o3na2ok2o | 890
staffmnkmcph_49.4_0_25.3_0_0_0_15.8_9.6_0_0_0_0 | 49.39 | 0 | 25.26 | 0 | 0 | 0 | 15.77 | 9.57 | 0 | 0 | 0 | 0 | 99.99 | 1081 | 0 | 1087 | 11.8 |  | R2019 | Ne62.5 | 13/02/22 | sio2al2o3na2ok2o | 891
staffmnkmcph_49.4_0_25.3_0_0_0_15.8_9.6_0_0_0_0 | 49.39 | 0 | 25.26 | 0 | 0 | 0 | 15.77 | 9.57 | 0 | 0 | 0 | 0 | 99.99 | 1081 | 0 | 1092 | 11.6 |  | R2019 | Ne62.5 | 13/02/22 | sio2al2o3na2ok2o | 892
staffmnkmcph_49.4_0_25.3_0_0_0_15.8_9.6_0_0_0_0 | 49.39 | 0 | 25.26 | 0 | 0 | 0 | 15.77 | 9.57 | 0 | 0 | 0 | 0 | 99.99 | 1081 | 0 | 1107 | 11.22 |  | R2019 | Ne62.5 | 13/02/22 | sio2al2o3na2ok2o | 893
staffmnkmcph_49.4_0_25.3_0_0_0_15.8_9.6_0_0_0_0 | 49.39 | 0 | 25.26 | 0 | 0 | 0 | 15.77 | 9.57 | 0 | 0 | 0 | 0 | 99.99 | 1081 | 0 | 1110 | 11.03 |  | R2019 | Ne62.5 | 13/02/22 | sio2al2o3na2ok2o | 894
staffmnkmcph_49.4_0_25.3_0_0_0_15.8_9.6_0_0_0_0 | 49.39 | 0 | 25.26 | 0 | 0 | 0 | 15.77 | 9.57 | 0 | 0 | 0 | 0 | 99.99 | 1081 | 0 | 1118 | 10.82 |  | R2019 | Ne62.5 | 13/02/22 | sio2al2o3na2ok2o | 895
staffmnkmcph_49.4_0_25.3_0_0_0_15.8_9.6_0_0_0_0 | 49.39 | 0 | 25.26 | 0 | 0 | 0 | 15.77 | 9.57 | 0 | 0 | 0 | 0 | 99.99 | 1081 | 0 | 1136 | 10.37 |  | R2019 | Ne62.5 | 13/02/22 | sio2al2o3na2ok2o | 896
staffmnkmcph_49.4_0_25.3_0_0_0_15.8_9.6_0_0_0_0 | 49.39 | 0 | 25.26 | 0 | 0 | 0 | 15.77 | 9.57 | 0 | 0 | 0 | 0 | 99.99 | 1081 | 0 | 1150 | 10.02 |  | R2019 | Ne62.5 | 13/02/22 | sio2al2o3na2ok2o | 897
staffmnkmcph_49.4_0_25.3_0_0_0_15.8_9.6_0_0_0_0 | 49.39 | 0 | 25.26 | 0 | 0 | 0 | 15.77 | 9.57 | 0 | 0 | 0 | 0 | 99.99 | 1081 | 0 | 1178 | 9.32 |  | R2019 | Ne62.5 | 13/02/22 | sio2al2o3na2ok2o | 898
staffmnkmcph_49.4_0_25.3_0_0_0_15.8_9.6_0_0_0_0 | 49.39 | 0 | 25.26 | 0 | 0 | 0 | 15.77 | 9.57 | 0 | 0 | 0 | 0 | 99.99 | 1081 | 0 | 1188 | 9.14 |  | R2019 | Ne62.5 | 13/02/22 | sio2al2o3na2ok2o | 899
staffmnkmcph_49.4_0_25.3_0_0_0_15.8_9.6_0_0_0_0 | 49.39 | 0 | 25.26 | 0 | 0 | 0 | 15.77 | 9.57 | 0 | 0 | 0 | 0 | 99.99 | 1081 | 0 | 1775 | 2.48 |  | R2019 | Ne62.5 | 13/02/22 | sio2al2o3na2ok2o | 900
staffmnkmcph_49.4_0_25.3_0_0_0_15.8_9.6_0_0_0_0 | 49.39 | 0 | 25.26 | 0 | 0 | 0 | 15.77 | 9.57 | 0 | 0 | 0 | 0 | 99.99 | 1081 | 0 | 1800 | 2.32 |  | R2019 | Ne62.5 | 13/02/22 | sio2al2o3na2ok2o | 901
staffmnkmcph_49.4_0_25.3_0_0_0_15.8_9.6_0_0_0_0 | 49.39 | 0 | 25.26 | 0 | 0 | 0 | 15.77 | 9.57 | 0 | 0 | 0 | 0 | 99.99 | 1081 | 0 | 1825 | 2.16 |  | R2019 | Ne62.5 | 13/02/22 | sio2al2o3na2ok2o | 902
staffmnkmcph_49.4_0_25.3_0_0_0_15.8_9.6_0_0_0_0 | 49.39 | 0 | 25.26 | 0 | 0 | 0 | 15.77 | 9.57 | 0 | 0 | 0 | 0 | 99.99 | 1081 | 0 | 1851 | 2.01 |  | R2019 | Ne62.5 | 13/02/22 | sio2al2o3na2ok2o | 903
staffmnkmcph_49.4_0_25.3_0_0_0_15.8_9.6_0_0_0_0 | 49.39 | 0 | 25.26 | 0 | 0 | 0 | 15.77 | 9.57 | 0 | 0 | 0 | 0 | 99.99 | 1081 | 0 | 1865 | 1.94 |  | R2019 | Ne62.5 | 13/02/22 | sio2al2o3na2ok2o | 904
staffmnkmcph_49.4_0_25.3_0_0_0_15.8_9.6_0_0_0_0 | 49.39 | 0 | 25.26 | 0 | 0 | 0 | 15.77 | 9.57 | 0 | 0 | 0 | 0 | 99.99 | 1081 | 0 | 1866 | 1.91 |  | R2019 | Ne62.5 | 13/02/22 | sio2al2o3na2ok2o | 905
staffmnkmcph_48.3_0_26.2_0_0_0_12.5_13.1_0_0_0_0 | 48.27 | 0 | 26.17 | 0 | 0 | 0 | 12.5 | 13.06 | 0 | 0 | 0 | 0 | 100 | 1107 | 0 | 1113 | 11.72 |  | R2019 | Ne50 | 13/02/22 | sio2al2o3na2ok2o | 906
staffmnkmcph_48.3_0_26.2_0_0_0_12.5_13.1_0_0_0_0 | 48.27 | 0 | 26.17 | 0 | 0 | 0 | 12.5 | 13.06 | 0 | 0 | 0 | 0 | 100 | 1107 | 0 | 1122 | 11.44 |  | R2019 | Ne50 | 13/02/22 | sio2al2o3na2ok2o | 907
staffmnkmcph_48.3_0_26.2_0_0_0_12.5_13.1_0_0_0_0 | 48.27 | 0 | 26.17 | 0 | 0 | 0 | 12.5 | 13.06 | 0 | 0 | 0 | 0 | 100 | 1107 | 0 | 1133 | 11.08 |  | R2019 | Ne50 | 13/02/22 | sio2al2o3na2ok2o | 908
staffmnkmcph_48.3_0_26.2_0_0_0_12.5_13.1_0_0_0_0 | 48.27 | 0 | 26.17 | 0 | 0 | 0 | 12.5 | 13.06 | 0 | 0 | 0 | 0 | 100 | 1107 | 0 | 1143 | 10.88 |  | R2019 | Ne50 | 13/02/22 | sio2al2o3na2ok2o | 909
staffmnkmcph_48.3_0_26.2_0_0_0_12.5_13.1_0_0_0_0 | 48.27 | 0 | 26.17 | 0 | 0 | 0 | 12.5 | 13.06 | 0 | 0 | 0 | 0 | 100 | 1107 | 0 | 1153 | 10.58 |  | R2019 | Ne50 | 13/02/22 | sio2al2o3na2ok2o | 910
staffmnkmcph_48.3_0_26.2_0_0_0_12.5_13.1_0_0_0_0 | 48.27 | 0 | 26.17 | 0 | 0 | 0 | 12.5 | 13.06 | 0 | 0 | 0 | 0 | 100 | 1107 | 0 | 1163 | 10.32 |  | R2019 | Ne50 | 13/02/22 | sio2al2o3na2ok2o | 911
staffmnkmcph_48.3_0_26.2_0_0_0_12.5_13.1_0_0_0_0 | 48.27 | 0 | 26.17 | 0 | 0 | 0 | 12.5 | 13.06 | 0 | 0 | 0 | 0 | 100 | 1107 | 0 | 1170 | 10.05 |  | R2019 | Ne50 | 13/02/22 | sio2al2o3na2ok2o | 912
staffmnkmcph_48.3_0_26.2_0_0_0_12.5_13.1_0_0_0_0 | 48.27 | 0 | 26.17 | 0 | 0 | 0 | 12.5 | 13.06 | 0 | 0 | 0 | 0 | 100 | 1107 | 0 | 1182 | 9.86 |  | R2019 | Ne50 | 13/02/22 | sio2al2o3na2ok2o | 913
staffmnkmcph_48.3_0_26.2_0_0_0_12.5_13.1_0_0_0_0 | 48.27 | 0 | 26.17 | 0 | 0 | 0 | 12.5 | 13.06 | 0 | 0 | 0 | 0 | 100 | 1107 | 0 | 1189 | 9.66 |  | R2019 | Ne50 | 13/02/22 | sio2al2o3na2ok2o | 914
staffmnkmcph_48.3_0_26.2_0_0_0_12.5_13.1_0_0_0_0 | 48.27 | 0 | 26.17 | 0 | 0 | 0 | 12.5 | 13.06 | 0 | 0 | 0 | 0 | 100 | 1107 | 0 | 1198 | 9.51 |  | R2019 | Ne50 | 13/02/22 | sio2al2o3na2ok2o | 915
staffmnkmcph_48.3_0_26.2_0_0_0_12.5_13.1_0_0_0_0 | 48.27 | 0 | 26.17 | 0 | 0 | 0 | 12.5 | 13.06 | 0 | 0 | 0 | 0 | 100 | 1107 | 0 | 1205 | 9.32 |  | R2019 | Ne50 | 13/02/22 | sio2al2o3na2ok2o | 916
staffmnkmcph_48.3_0_26.2_0_0_0_12.5_13.1_0_0_0_0 | 48.27 | 0 | 26.17 | 0 | 0 | 0 | 12.5 | 13.06 | 0 | 0 | 0 | 0 | 100 | 1107 | 0 | 1218 | 9.04 |  | R2019 | Ne50 | 13/02/22 | sio2al2o3na2ok2o | 917
staffmnkmcph_48.3_0_26.2_0_0_0_12.5_13.1_0_0_0_0 | 48.27 | 0 | 26.17 | 0 | 0 | 0 | 12.5 | 13.06 | 0 | 0 | 0 | 0 | 100 | 1107 | 0 | 1806 | 2.36 |  | R2019 | Ne50 | 13/02/22 | sio2al2o3na2ok2o | 918
staffmnkmcph_48.3_0_26.2_0_0_0_12.5_13.1_0_0_0_0 | 48.27 | 0 | 26.17 | 0 | 0 | 0 | 12.5 | 13.06 | 0 | 0 | 0 | 0 | 100 | 1107 | 0 | 1830 | 2.21 |  | R2019 | Ne50 | 13/02/22 | sio2al2o3na2ok2o | 919
staffmnkmcph_48.3_0_26.2_0_0_0_12.5_13.1_0_0_0_0 | 48.27 | 0 | 26.17 | 0 | 0 | 0 | 12.5 | 13.06 | 0 | 0 | 0 | 0 | 100 | 1107 | 0 | 1840 | 2.15 |  | R2019 | Ne50 | 13/02/22 | sio2al2o3na2ok2o | 920
staffmnkmcph_48.3_0_26.2_0_0_0_12.5_13.1_0_0_0_0 | 48.27 | 0 | 26.17 | 0 | 0 | 0 | 12.5 | 13.06 | 0 | 0 | 0 | 0 | 100 | 1107 | 0 | 1850 | 2.06 |  | R2019 | Ne50 | 13/02/22 | sio2al2o3na2ok2o | 921
staffmnkmcph_49.8_0_25.2_0_0_0_9.3_15.8_0_0_0_0 | 49.77 | 0 | 25.2 | 0 | 0 | 0 | 9.28 | 15.75 | 0 | 0 | 0 | 0 | 100 | 1137 | 0 | 1147 | 11.49 |  | R2019 | Ne37.5 | 13/02/22 | sio2al2o3na2ok2o | 922
staffmnkmcph_49.8_0_25.2_0_0_0_9.3_15.8_0_0_0_0 | 49.77 | 0 | 25.2 | 0 | 0 | 0 | 9.28 | 15.75 | 0 | 0 | 0 | 0 | 100 | 1137 | 0 | 1158 | 11.17 |  | R2019 | Ne37.5 | 13/02/22 | sio2al2o3na2ok2o | 923
staffmnkmcph_49.8_0_25.2_0_0_0_9.3_15.8_0_0_0_0 | 49.77 | 0 | 25.2 | 0 | 0 | 0 | 9.28 | 15.75 | 0 | 0 | 0 | 0 | 100 | 1137 | 0 | 1172 | 10.9 |  | R2019 | Ne37.5 | 13/02/22 | sio2al2o3na2ok2o | 924
staffmnkmcph_49.8_0_25.2_0_0_0_9.3_15.8_0_0_0_0 | 49.77 | 0 | 25.2 | 0 | 0 | 0 | 9.28 | 15.75 | 0 | 0 | 0 | 0 | 100 | 1137 | 0 | 1178 | 10.55 |  | R2019 | Ne37.5 | 13/02/22 | sio2al2o3na2ok2o | 925
staffmnkmcph_49.8_0_25.2_0_0_0_9.3_15.8_0_0_0_0 | 49.77 | 0 | 25.2 | 0 | 0 | 0 | 9.28 | 15.75 | 0 | 0 | 0 | 0 | 100 | 1137 | 0 | 1192 | 10.33 |  | R2019 | Ne37.5 | 13/02/22 | sio2al2o3na2ok2o | 926
staffmnkmcph_49.8_0_25.2_0_0_0_9.3_15.8_0_0_0_0 | 49.77 | 0 | 25.2 | 0 | 0 | 0 | 9.28 | 15.75 | 0 | 0 | 0 | 0 | 100 | 1137 | 0 | 1211 | 9.82 |  | R2019 | Ne37.5 | 13/02/22 | sio2al2o3na2ok2o | 927
staffmnkmcph_49.8_0_25.2_0_0_0_9.3_15.8_0_0_0_0 | 49.77 | 0 | 25.2 | 0 | 0 | 0 | 9.28 | 15.75 | 0 | 0 | 0 | 0 | 100 | 1137 | 0 | 1219 | 9.7 |  | R2019 | Ne37.5 | 13/02/22 | sio2al2o3na2ok2o | 928
staffmnkmcph_49.8_0_25.2_0_0_0_9.3_15.8_0_0_0_0 | 49.77 | 0 | 25.2 | 0 | 0 | 0 | 9.28 | 15.75 | 0 | 0 | 0 | 0 | 100 | 1137 | 0 | 1238 | 9.29 |  | R2019 | Ne37.5 | 13/02/22 | sio2al2o3na2ok2o | 929
staffmnkmcph_49.8_0_25.2_0_0_0_9.3_15.8_0_0_0_0 | 49.77 | 0 | 25.2 | 0 | 0 | 0 | 9.28 | 15.75 | 0 | 0 | 0 | 0 | 100 | 1137 | 0 | 2023 | 1.04 |  | R2019 | Ne37.5 | 13/02/22 | sio2al2o3na2ok2o | 930
staffmnkmcph_48.7_0_26.3_0_0_0_6.2_18.8_0_0_0_0 | 48.68 | 0 | 26.29 | 0 | 0 | 0 | 6.19 | 18.84 | 0 | 0 | 0 | 0 | 100 | 1175 | 0 | 1183 | 11.49 |  | R2019 | Ne25 | 13/02/22 | sio2al2o3na2ok2o | 931
staffmnkmcph_48.7_0_26.3_0_0_0_6.2_18.8_0_0_0_0 | 48.68 | 0 | 26.29 | 0 | 0 | 0 | 6.19 | 18.84 | 0 | 0 | 0 | 0 | 100 | 1175 | 0 | 1197 | 10.9 |  | R2019 | Ne25 | 13/02/22 | sio2al2o3na2ok2o | 932
staffmnkmcph_48.7_0_26.3_0_0_0_6.2_18.8_0_0_0_0 | 48.68 | 0 | 26.29 | 0 | 0 | 0 | 6.19 | 18.84 | 0 | 0 | 0 | 0 | 100 | 1175 | 0 | 1220 | 10.5 |  | R2019 | Ne25 | 13/02/22 | sio2al2o3na2ok2o | 933
staffmnkmcph_48.7_0_26.3_0_0_0_6.2_18.8_0_0_0_0 | 48.68 | 0 | 26.29 | 0 | 0 | 0 | 6.19 | 18.84 | 0 | 0 | 0 | 0 | 100 | 1175 | 0 | 1234 | 10.13 |  | R2019 | Ne25 | 13/02/22 | sio2al2o3na2ok2o | 934
staffmnkmcph_48.7_0_26.3_0_0_0_6.2_18.8_0_0_0_0 | 48.68 | 0 | 26.29 | 0 | 0 | 0 | 6.19 | 18.84 | 0 | 0 | 0 | 0 | 100 | 1175 | 0 | 1245 | 9.83 |  | R2019 | Ne25 | 13/02/22 | sio2al2o3na2ok2o | 935
staffmnkmcph_48.7_0_26.3_0_0_0_6.2_18.8_0_0_0_0 | 48.68 | 0 | 26.29 | 0 | 0 | 0 | 6.19 | 18.84 | 0 | 0 | 0 | 0 | 100 | 1175 | 0 | 1248 | 9.72 |  | R2019 | Ne25 | 13/02/22 | sio2al2o3na2ok2o | 936
staffmnkmcph_48.7_0_26.3_0_0_0_6.2_18.8_0_0_0_0 | 48.68 | 0 | 26.29 | 0 | 0 | 0 | 6.19 | 18.84 | 0 | 0 | 0 | 0 | 100 | 1175 | 0 | 1251 | 9.68 |  | R2019 | Ne25 | 13/02/22 | sio2al2o3na2ok2o | 937
staffmnkmcph_48.7_0_26.3_0_0_0_6.2_18.8_0_0_0_0 | 48.68 | 0 | 26.29 | 0 | 0 | 0 | 6.19 | 18.84 | 0 | 0 | 0 | 0 | 100 | 1175 | 0 | 1252 | 9.74 |  | R2019 | Ne25 | 13/02/22 | sio2al2o3na2ok2o | 938
staffmnkmcph_48.7_0_26.3_0_0_0_6.2_18.8_0_0_0_0 | 48.68 | 0 | 26.29 | 0 | 0 | 0 | 6.19 | 18.84 | 0 | 0 | 0 | 0 | 100 | 1175 | 0 | 1264 | 9.43 |  | R2019 | Ne25 | 13/02/22 | sio2al2o3na2ok2o | 939
staffmnkmcph_48.7_0_26.3_0_0_0_6.2_18.8_0_0_0_0 | 48.68 | 0 | 26.29 | 0 | 0 | 0 | 6.19 | 18.84 | 0 | 0 | 0 | 0 | 100 | 1175 | 0 | 1264 | 9.37 |  | R2019 | Ne25 | 13/02/22 | sio2al2o3na2ok2o | 940
staffmnkmcph_48.7_0_26.3_0_0_0_6.2_18.8_0_0_0_0 | 48.68 | 0 | 26.29 | 0 | 0 | 0 | 6.19 | 18.84 | 0 | 0 | 0 | 0 | 100 | 1175 | 0 | 2023 | 0.93 |  | R2019 | Ne25 | 13/02/22 | sio2al2o3na2ok2o | 941
staffmnkmcph_48.6_0_26.2_0_0_0_25_0_0_0_0_0 | 48.61 | 0 | 26.24 | 0 | 0 | 0 | 25 | 0 | 0 | 0 | 0 | 0 | 99.85 | 1077 | 0 | 1073 | 12.07 |  | R2019 | Ne100 | 13/02/22 | sio2al2o3na2o | 942
staffmnkmcph_48.6_0_26.2_0_0_0_25_0_0_0_0_0 | 48.61 | 0 | 26.24 | 0 | 0 | 0 | 25 | 0 | 0 | 0 | 0 | 0 | 99.85 | 1077 | 0 | 1101 | 11.04 |  | R2019 | Ne100 | 13/02/22 | sio2al2o3na2o | 943
staffmnkmcph_48.6_0_26.2_0_0_0_25_0_0_0_0_0 | 48.61 | 0 | 26.24 | 0 | 0 | 0 | 25 | 0 | 0 | 0 | 0 | 0 | 99.85 | 1077 | 0 | 1115 | 10.79 |  | R2019 | Ne100 | 13/02/22 | sio2al2o3na2o | 944
staffmnkmcph_48.6_0_26.2_0_0_0_25_0_0_0_0_0 | 48.61 | 0 | 26.24 | 0 | 0 | 0 | 25 | 0 | 0 | 0 | 0 | 0 | 99.85 | 1077 | 0 | 1129 | 10.24 |  | R2019 | Ne100 | 13/02/22 | sio2al2o3na2o | 945
staffmnkmcph_48.6_0_26.2_0_0_0_25_0_0_0_0_0 | 48.61 | 0 | 26.24 | 0 | 0 | 0 | 25 | 0 | 0 | 0 | 0 | 0 | 99.85 | 1077 | 0 | 1143 | 9.95 |  | R2019 | Ne100 | 13/02/22 | sio2al2o3na2o | 946
staffmnkmcph_48.6_0_26.2_0_0_0_25_0_0_0_0_0 | 48.61 | 0 | 26.24 | 0 | 0 | 0 | 25 | 0 | 0 | 0 | 0 | 0 | 99.85 | 1077 | 0 | 1158 | 9.5 |  | R2019 | Ne100 | 13/02/22 | sio2al2o3na2o | 947
staffmnkmcph_48.6_0_26.2_0_0_0_25_0_0_0_0_0 | 48.61 | 0 | 26.24 | 0 | 0 | 0 | 25 | 0 | 0 | 0 | 0 | 0 | 99.85 | 1077 | 0 | 1811 | 1.7 |  | R2019 | Ne100 | 13/02/22 | sio2al2o3na2o | 948
staffmnkmcph_48.6_0_26.2_0_0_0_25_0_0_0_0_0 | 48.61 | 0 | 26.24 | 0 | 0 | 0 | 25 | 0 | 0 | 0 | 0 | 0 | 99.85 | 1077 | 0 | 1821 | 1.65 |  | R2019 | Ne100 | 13/02/22 | sio2al2o3na2o | 949
staffmnkmcph_48.6_0_26.2_0_0_0_25_0_0_0_0_0 | 48.61 | 0 | 26.24 | 0 | 0 | 0 | 25 | 0 | 0 | 0 | 0 | 0 | 99.85 | 1077 | 0 | 1830 | 1.6 |  | R2019 | Ne100 | 13/02/22 | sio2al2o3na2o | 950
staffmnkmcph_48.6_0_26.2_0_0_0_25_0_0_0_0_0 | 48.61 | 0 | 26.24 | 0 | 0 | 0 | 25 | 0 | 0 | 0 | 0 | 0 | 99.85 | 1077 | 0 | 1846 | 1.53 |  | R2019 | Ne100 | 13/02/22 | sio2al2o3na2o | 951
staffmnkmcph_48.6_0_26.2_0_0_0_25_0_0_0_0_0 | 48.61 | 0 | 26.24 | 0 | 0 | 0 | 25 | 0 | 0 | 0 | 0 | 0 | 99.85 | 1077 | 0 | 1861 | 1.45 |  | R2019 | Ne100 | 13/02/22 | sio2al2o3na2o | 952
staffmnkmcph_83.1_0_8.6_0_0_0_0.1_8.2_0_0_0_0 | 83.1 | 0 | 8.6 | 0 | 0 | 0 | 0.12 | 8.18 | 0 | 0 | 0 | 0 | 100 | 1237.2 | 0 | 1267.4 | 11.47 |  | LL2013 | NAK83_8_8 | 13/02/22 | sio2al2o3na2ok2o | 953
staffmnkmcph_83.1_0_8.6_0_0_0_0.1_8.2_0_0_0_0 | 83.1 | 0 | 8.6 | 0 | 0 | 0 | 0.12 | 8.18 | 0 | 0 | 0 | 0 | 100 | 1237.2 | 0 | 1260.3 | 11.64 |  | LL2013 | NAK83_8_8 | 13/02/22 | sio2al2o3na2ok2o | 954
staffmnkmcph_83.1_0_8.6_0_0_0_0.1_8.2_0_0_0_0 | 83.1 | 0 | 8.6 | 0 | 0 | 0 | 0.12 | 8.18 | 0 | 0 | 0 | 0 | 100 | 1237.2 | 0 | 1256.8 | 11.64 |  | LL2013 | NAK83_8_8 | 13/02/22 | sio2al2o3na2ok2o | 955
staffmnkmcph_83.1_0_8.6_0_0_0_0.1_8.2_0_0_0_0 | 83.1 | 0 | 8.6 | 0 | 0 | 0 | 0.12 | 8.18 | 0 | 0 | 0 | 0 | 100 | 1237.2 | 0 | 1253.7 | 11.72 |  | LL2013 | NAK83_8_8 | 13/02/22 | sio2al2o3na2ok2o | 956
staffmnkmcph_83.1_0_8.6_0_0_0_0.1_8.2_0_0_0_0 | 83.1 | 0 | 8.6 | 0 | 0 | 0 | 0.12 | 8.18 | 0 | 0 | 0 | 0 | 100 | 1237.2 | 0 | 1249.9 | 11.75 |  | LL2013 | NAK83_8_8 | 13/02/22 | sio2al2o3na2ok2o | 957
staffmnkmcph_83.1_0_8.6_0_0_0_0.1_8.2_0_0_0_0 | 83.1 | 0 | 8.6 | 0 | 0 | 0 | 0.12 | 8.18 | 0 | 0 | 0 | 0 | 100 | 1237.2 | 0 | 1234.7 | 12.06 |  | LL2013 | NAK83_8_8 | 13/02/22 | sio2al2o3na2ok2o | 958
staffmnkmcph_83.1_0_8.6_0_0_0_0.1_8.2_0_0_0_0 | 83.1 | 0 | 8.6 | 0 | 0 | 0 | 0.12 | 8.18 | 0 | 0 | 0 | 0 | 100 | 1237.2 | 0 | 1198.8 | 12.78 |  | LL2013 | NAK83_8_8 | 13/02/22 | sio2al2o3na2ok2o | 959
staffmnkmcph_83.3_0_8.5_0_0_0_2.2_6.1_0_0_0_0 | 83.27 | 0 | 8.48 | 0 | 0 | 0 | 2.19 | 6.06 | 0 | 0 | 0 | 0 | 100 | 1189.3 | 0 | 1264.8 | 10.69 |  | LL2013 | NAK83_8_6 | 13/02/22 | sio2al2o3na2ok2o | 960
staffmnkmcph_83.3_0_8.5_0_0_0_2.2_6.1_0_0_0_0 | 83.27 | 0 | 8.48 | 0 | 0 | 0 | 2.19 | 6.06 | 0 | 0 | 0 | 0 | 100 | 1189.3 | 0 | 1255.5 | 10.87 |  | LL2013 | NAK83_8_6 | 13/02/22 | sio2al2o3na2ok2o | 961
staffmnkmcph_83.3_0_8.5_0_0_0_2.2_6.1_0_0_0_0 | 83.27 | 0 | 8.48 | 0 | 0 | 0 | 2.19 | 6.06 | 0 | 0 | 0 | 0 | 100 | 1189.3 | 0 | 1248.4 | 10.94 |  | LL2013 | NAK83_8_6 | 13/02/22 | sio2al2o3na2ok2o | 962
staffmnkmcph_83.3_0_8.5_0_0_0_2.2_6.1_0_0_0_0 | 83.27 | 0 | 8.48 | 0 | 0 | 0 | 2.19 | 6.06 | 0 | 0 | 0 | 0 | 100 | 1189.3 | 0 | 1237.5 | 11.16 |  | LL2013 | NAK83_8_6 | 13/02/22 | sio2al2o3na2ok2o | 963
staffmnkmcph_83.3_0_8.5_0_0_0_2.2_6.1_0_0_0_0 | 83.27 | 0 | 8.48 | 0 | 0 | 0 | 2.19 | 6.06 | 0 | 0 | 0 | 0 | 100 | 1189.3 | 0 | 1226.8 | 11.34 |  | LL2013 | NAK83_8_6 | 13/02/22 | sio2al2o3na2ok2o | 964
staffmnkmcph_83.3_0_8.5_0_0_0_2.2_6.1_0_0_0_0 | 83.27 | 0 | 8.48 | 0 | 0 | 0 | 2.19 | 6.06 | 0 | 0 | 0 | 0 | 100 | 1189.3 | 0 | 1212.5 | 11.58 |  | LL2013 | NAK83_8_6 | 13/02/22 | sio2al2o3na2ok2o | 965
staffmnkmcph_83.3_0_8.5_0_0_0_2.2_6.1_0_0_0_0 | 83.27 | 0 | 8.48 | 0 | 0 | 0 | 2.19 | 6.06 | 0 | 0 | 0 | 0 | 100 | 1189.3 | 0 | 1195.5 | 11.89 |  | LL2013 | NAK83_8_6 | 13/02/22 | sio2al2o3na2ok2o | 966
staffmnkmcph_83.2_0_8.4_0_0_0_4.2_4.1_0_0_0_0 | 83.23 | 0 | 8.42 | 0 | 0 | 0 | 4.21 | 4.14 | 0 | 0 | 0 | 0 | 100 | 1132.3 | 0 | 1264.2 | 9.88 |  | LL2013 | NAK83_8_4 | 13/02/22 | sio2al2o3na2ok2o | 967
staffmnkmcph_83.2_0_8.4_0_0_0_4.2_4.1_0_0_0_0 | 83.23 | 0 | 8.42 | 0 | 0 | 0 | 4.21 | 4.14 | 0 | 0 | 0 | 0 | 100 | 1132.3 | 0 | 1253.9 | 10.03 |  | LL2013 | NAK83_8_4 | 13/02/22 | sio2al2o3na2ok2o | 968
staffmnkmcph_83.2_0_8.4_0_0_0_4.2_4.1_0_0_0_0 | 83.23 | 0 | 8.42 | 0 | 0 | 0 | 4.21 | 4.14 | 0 | 0 | 0 | 0 | 100 | 1132.3 | 0 | 1240.9 | 10.19 |  | LL2013 | NAK83_8_4 | 13/02/22 | sio2al2o3na2ok2o | 969
staffmnkmcph_83.2_0_8.4_0_0_0_4.2_4.1_0_0_0_0 | 83.23 | 0 | 8.42 | 0 | 0 | 0 | 4.21 | 4.14 | 0 | 0 | 0 | 0 | 100 | 1132.3 | 0 | 1233.9 | 10.31 |  | LL2013 | NAK83_8_4 | 13/02/22 | sio2al2o3na2ok2o | 970
staffmnkmcph_83.2_0_8.4_0_0_0_4.2_4.1_0_0_0_0 | 83.23 | 0 | 8.42 | 0 | 0 | 0 | 4.21 | 4.14 | 0 | 0 | 0 | 0 | 100 | 1132.3 | 0 | 1220.1 | 10.45 |  | LL2013 | NAK83_8_4 | 13/02/22 | sio2al2o3na2ok2o | 971
staffmnkmcph_83.2_0_8.4_0_0_0_4.2_4.1_0_0_0_0 | 83.23 | 0 | 8.42 | 0 | 0 | 0 | 4.21 | 4.14 | 0 | 0 | 0 | 0 | 100 | 1132.3 | 0 | 1216.9 | 10.51 |  | LL2013 | NAK83_8_4 | 13/02/22 | sio2al2o3na2ok2o | 972
staffmnkmcph_83.2_0_8.4_0_0_0_4.2_4.1_0_0_0_0 | 83.23 | 0 | 8.42 | 0 | 0 | 0 | 4.21 | 4.14 | 0 | 0 | 0 | 0 | 100 | 1132.3 | 0 | 1197.2 | 10.78 |  | LL2013 | NAK83_8_4 | 13/02/22 | sio2al2o3na2ok2o | 973
staffmnkmcph_83.2_0_8.4_0_0_0_4.2_4.1_0_0_0_0 | 83.23 | 0 | 8.42 | 0 | 0 | 0 | 4.21 | 4.14 | 0 | 0 | 0 | 0 | 100 | 1132.3 | 0 | 1182.1 | 11.04 |  | LL2013 | NAK83_8_4 | 13/02/22 | sio2al2o3na2ok2o | 974
staffmnkmcph_83.2_0_8.4_0_0_0_4.2_4.1_0_0_0_0 | 83.23 | 0 | 8.42 | 0 | 0 | 0 | 4.21 | 4.14 | 0 | 0 | 0 | 0 | 100 | 1132.3 | 0 | 1174.1 | 11.24 |  | LL2013 | NAK83_8_4 | 13/02/22 | sio2al2o3na2ok2o | 975
staffmnkmcph_83.2_0_8.4_0_0_0_4.2_4.1_0_0_0_0 | 83.23 | 0 | 8.42 | 0 | 0 | 0 | 4.21 | 4.14 | 0 | 0 | 0 | 0 | 100 | 1132.3 | 0 | 1157.7 | 11.54 |  | LL2013 | NAK83_8_4 | 13/02/22 | sio2al2o3na2ok2o | 976
staffmnkmcph_83.2_0_8.4_0_0_0_4.2_4.1_0_0_0_0 | 83.23 | 0 | 8.42 | 0 | 0 | 0 | 4.21 | 4.14 | 0 | 0 | 0 | 0 | 100 | 1132.3 | 0 | 1150.6 | 11.64 |  | LL2013 | NAK83_8_4 | 13/02/22 | sio2al2o3na2ok2o | 977
staffmnkmcph_83.2_0_8.4_0_0_0_4.2_4.1_0_0_0_0 | 83.23 | 0 | 8.42 | 0 | 0 | 0 | 4.21 | 4.14 | 0 | 0 | 0 | 0 | 100 | 1132.3 | 0 | 1135.2 | 11.91 |  | LL2013 | NAK83_8_4 | 13/02/22 | sio2al2o3na2ok2o | 978
staffmnkmcph_83.4_0_8.3_0_0_0_6.2_2.1_0_0_0_0 | 83.4 | 0 | 8.33 | 0 | 0 | 0 | 6.21 | 2.06 | 0 | 0 | 0 | 0 | 100 | 1151.4 | 0 | 1270.9 | 9.86 |  | LL2013 | NAK83_8_2 | 13/02/22 | sio2al2o3na2ok2o | 979
staffmnkmcph_83.4_0_8.3_0_0_0_6.2_2.1_0_0_0_0 | 83.4 | 0 | 8.33 | 0 | 0 | 0 | 6.21 | 2.06 | 0 | 0 | 0 | 0 | 100 | 1151.4 | 0 | 1250.1 | 10.19 |  | LL2013 | NAK83_8_2 | 13/02/22 | sio2al2o3na2ok2o | 980
staffmnkmcph_83.4_0_8.3_0_0_0_6.2_2.1_0_0_0_0 | 83.4 | 0 | 8.33 | 0 | 0 | 0 | 6.21 | 2.06 | 0 | 0 | 0 | 0 | 100 | 1151.4 | 0 | 1235.2 | 10.38 |  | LL2013 | NAK83_8_2 | 13/02/22 | sio2al2o3na2ok2o | 981
staffmnkmcph_83.4_0_8.3_0_0_0_6.2_2.1_0_0_0_0 | 83.4 | 0 | 8.33 | 0 | 0 | 0 | 6.21 | 2.06 | 0 | 0 | 0 | 0 | 100 | 1151.4 | 0 | 1216.9 | 10.67 |  | LL2013 | NAK83_8_2 | 13/02/22 | sio2al2o3na2ok2o | 982
staffmnkmcph_83.4_0_8.3_0_0_0_6.2_2.1_0_0_0_0 | 83.4 | 0 | 8.33 | 0 | 0 | 0 | 6.21 | 2.06 | 0 | 0 | 0 | 0 | 100 | 1151.4 | 0 | 1204.5 | 10.9 |  | LL2013 | NAK83_8_2 | 13/02/22 | sio2al2o3na2ok2o | 983
staffmnkmcph_83.4_0_8.3_0_0_0_6.2_2.1_0_0_0_0 | 83.4 | 0 | 8.33 | 0 | 0 | 0 | 6.21 | 2.06 | 0 | 0 | 0 | 0 | 100 | 1151.4 | 0 | 1188.3 | 11.29 |  | LL2013 | NAK83_8_2 | 13/02/22 | sio2al2o3na2ok2o | 984
staffmnkmcph_83.4_0_8.3_0_0_0_6.2_2.1_0_0_0_0 | 83.4 | 0 | 8.33 | 0 | 0 | 0 | 6.21 | 2.06 | 0 | 0 | 0 | 0 | 100 | 1151.4 | 0 | 1168.2 | 11.67 |  | LL2013 | NAK83_8_2 | 13/02/22 | sio2al2o3na2ok2o | 985
staffmnkmcph_83.4_0_8.3_0_0_0_6.2_2.1_0_0_0_0 | 83.4 | 0 | 8.33 | 0 | 0 | 0 | 6.21 | 2.06 | 0 | 0 | 0 | 0 | 100 | 1151.4 | 0 | 1150.5 | 12.02 |  | LL2013 | NAK83_8_2 | 13/02/22 | sio2al2o3na2ok2o | 986
staffmnkmcph_83.4_0_8.3_0_0_0_6.2_2.1_0_0_0_0 | 83.4 | 0 | 8.33 | 0 | 0 | 0 | 6.21 | 2.06 | 0 | 0 | 0 | 0 | 100 | 1151.4 | 0 | 1136.7 | 12.32 |  | LL2013 | NAK83_8_2 | 13/02/22 | sio2al2o3na2ok2o | 987
staffmnkmcph_83.9_0_8.7_0_0_0_7.4_0_0_0_0_0 | 83.9 | 0 | 8.74 | 0 | 0 | 0 | 7.35 | 0 | 0 | 0 | 0 | 0 | 99.99 | 1114.5 | 0 | 1112.4 | 12.05 |  | LL2013 | NAK83_8_0 | 13/02/22 | sio2al2o3na2o | 988
staffmnkmcph_83.9_0_8.7_0_0_0_7.4_0_0_0_0_0 | 83.9 | 0 | 8.74 | 0 | 0 | 0 | 7.35 | 0 | 0 | 0 | 0 | 0 | 99.99 | 1114.5 | 0 | 1132.8 | 11.61 |  | LL2013 | NAK83_8_0 | 13/02/22 | sio2al2o3na2o | 989
staffmnkmcph_83.9_0_8.7_0_0_0_7.4_0_0_0_0_0 | 83.9 | 0 | 8.74 | 0 | 0 | 0 | 7.35 | 0 | 0 | 0 | 0 | 0 | 99.99 | 1114.5 | 0 | 1148.4 | 11.31 |  | LL2013 | NAK83_8_0 | 13/02/22 | sio2al2o3na2o | 990
staffmnkmcph_83.9_0_8.7_0_0_0_7.4_0_0_0_0_0 | 83.9 | 0 | 8.74 | 0 | 0 | 0 | 7.35 | 0 | 0 | 0 | 0 | 0 | 99.99 | 1114.5 | 0 | 1170.5 | 10.98 |  | LL2013 | NAK83_8_0 | 13/02/22 | sio2al2o3na2o | 991
staffmnkmcph_83.9_0_8.7_0_0_0_7.4_0_0_0_0_0 | 83.9 | 0 | 8.74 | 0 | 0 | 0 | 7.35 | 0 | 0 | 0 | 0 | 0 | 99.99 | 1114.5 | 0 | 1185 | 10.65 |  | LL2013 | NAK83_8_0 | 13/02/22 | sio2al2o3na2o | 992
staffmnkmcph_83.9_0_8.7_0_0_0_7.4_0_0_0_0_0 | 83.9 | 0 | 8.74 | 0 | 0 | 0 | 7.35 | 0 | 0 | 0 | 0 | 0 | 99.99 | 1114.5 | 0 | 1190.3 | 10.58 |  | LL2013 | NAK83_8_0 | 13/02/22 | sio2al2o3na2o | 993
staffmnkmcph_83.9_0_8.7_0_0_0_7.4_0_0_0_0_0 | 83.9 | 0 | 8.74 | 0 | 0 | 0 | 7.35 | 0 | 0 | 0 | 0 | 0 | 99.99 | 1114.5 | 0 | 1201.7 | 10.38 |  | LL2013 | NAK83_8_0 | 13/02/22 | sio2al2o3na2o | 994
staffmnkmcph_83.9_0_8.7_0_0_0_7.4_0_0_0_0_0 | 83.9 | 0 | 8.74 | 0 | 0 | 0 | 7.35 | 0 | 0 | 0 | 0 | 0 | 99.99 | 1114.5 | 0 | 1209.5 | 10.22 |  | LL2013 | NAK83_8_0 | 13/02/22 | sio2al2o3na2o | 995
staffmnkmcph_83.9_0_8.7_0_0_0_7.4_0_0_0_0_0 | 83.9 | 0 | 8.74 | 0 | 0 | 0 | 7.35 | 0 | 0 | 0 | 0 | 0 | 99.99 | 1114.5 | 0 | 1211.5 | 10.21 |  | LL2013 | NAK83_8_0 | 13/02/22 | sio2al2o3na2o | 996
staffmnkmcph_83.9_0_8.7_0_0_0_7.4_0_0_0_0_0 | 83.9 | 0 | 8.74 | 0 | 0 | 0 | 7.35 | 0 | 0 | 0 | 0 | 0 | 99.99 | 1114.5 | 0 | 1227.4 | 9.91 |  | LL2013 | NAK83_8_0 | 13/02/22 | sio2al2o3na2o | 997
staffmnkmcph_83.9_0_8.7_0_0_0_7.4_0_0_0_0_0 | 83.9 | 0 | 8.74 | 0 | 0 | 0 | 7.35 | 0 | 0 | 0 | 0 | 0 | 99.99 | 1114.5 | 0 | 1227 | 9.95 |  | LL2013 | NAK83_8_0 | 13/02/22 | sio2al2o3na2o | 998
staffmnkmcph_83.9_0_8.7_0_0_0_7.4_0_0_0_0_0 | 83.9 | 0 | 8.74 | 0 | 0 | 0 | 7.35 | 0 | 0 | 0 | 0 | 0 | 99.99 | 1114.5 | 0 | 1258.8 | 9.43 |  | LL2013 | NAK83_8_0 | 13/02/22 | sio2al2o3na2o | 999
staffmnkmcph_75.5_0_12.3_0_0_0_5_7.2_0_0_0_0 | 75.53 | 0 | 12.3 | 0 | 0 | 0 | 5.01 | 7.15 | 0 | 0 | 0 | 0 | 99.99 | 1144.4 | 0 | 1266.1 | 9.72 | 7.54 | LL2013 | NAK75_12_7 | 13/02/22 | sio2al2o3na2ok2o | 1000
staffmnkmcph_75.5_0_12.3_0_0_0_5_7.2_0_0_0_0 | 75.53 | 0 | 12.3 | 0 | 0 | 0 | 5.01 | 7.15 | 0 | 0 | 0 | 0 | 99.99 | 1144.4 | 0 | 1244.8 | 10.08 | 7.54 | LL2013 | NAK75_12_7 | 13/02/22 | sio2al2o3na2ok2o | 1001
staffmnkmcph_75.5_0_12.3_0_0_0_5_7.2_0_0_0_0 | 75.53 | 0 | 12.3 | 0 | 0 | 0 | 5.01 | 7.15 | 0 | 0 | 0 | 0 | 99.99 | 1144.4 | 0 | 1232.1 | 10.28 | 7.54 | LL2013 | NAK75_12_7 | 13/02/22 | sio2al2o3na2ok2o | 1002
staffmnkmcph_75.5_0_12.3_0_0_0_5_7.2_0_0_0_0 | 75.53 | 0 | 12.3 | 0 | 0 | 0 | 5.01 | 7.15 | 0 | 0 | 0 | 0 | 99.99 | 1144.4 | 0 | 1215.9 | 10.57 | 7.54 | LL2013 | NAK75_12_7 | 13/02/22 | sio2al2o3na2ok2o | 1003
staffmnkmcph_75.5_0_12.3_0_0_0_5_7.2_0_0_0_0 | 75.53 | 0 | 12.3 | 0 | 0 | 0 | 5.01 | 7.15 | 0 | 0 | 0 | 0 | 99.99 | 1144.4 | 0 | 1199 | 10.98 | 7.54 | LL2013 | NAK75_12_7 | 13/02/22 | sio2al2o3na2ok2o | 1004
staffmnkmcph_75.5_0_12.3_0_0_0_5_7.2_0_0_0_0 | 75.53 | 0 | 12.3 | 0 | 0 | 0 | 5.01 | 7.15 | 0 | 0 | 0 | 0 | 99.99 | 1144.4 | 0 | 1177.4 | 11.34 | 7.54 | LL2013 | NAK75_12_7 | 13/02/22 | sio2al2o3na2ok2o | 1005
staffmnkmcph_75.5_0_12.3_0_0_0_5_7.2_0_0_0_0 | 75.53 | 0 | 12.3 | 0 | 0 | 0 | 5.01 | 7.15 | 0 | 0 | 0 | 0 | 99.99 | 1144.4 | 0 | 1161.1 | 11.62 | 7.54 | LL2013 | NAK75_12_7 | 13/02/22 | sio2al2o3na2ok2o | 1006
staffmnkmcph_75.5_0_12.3_0_0_0_5_7.2_0_0_0_0 | 75.53 | 0 | 12.3 | 0 | 0 | 0 | 5.01 | 7.15 | 0 | 0 | 0 | 0 | 99.99 | 1144.4 | 0 | 1137.8 | 12.12 | 7.54 | LL2013 | NAK75_12_7 | 13/02/22 | sio2al2o3na2ok2o | 1007
staffmnkmcph_75.5_0_12.3_0_0_0_5_7.2_0_0_0_0 | 75.53 | 0 | 12.3 | 0 | 0 | 0 | 5.01 | 7.15 | 0 | 0 | 0 | 0 | 99.99 | 1144.4 | 0 | 1123.5 | 12.45 | 7.54 | LL2013 | NAK75_12_7 | 13/02/22 | sio2al2o3na2ok2o | 1008
staffmnkmcph_75.5_0_12.3_0_0_0_5_7.2_0_0_0_0 | 75.53 | 0 | 12.3 | 0 | 0 | 0 | 5.01 | 7.15 | 0 | 0 | 0 | 0 | 99.99 | 1144.4 | 0 | 1820 | 3.41 | 7.54 | LL2013 | NAK75_12_7 | 13/02/22 | sio2al2o3na2ok2o | 1009
staffmnkmcph_75.5_0_12.3_0_0_0_5_7.2_0_0_0_0 | 75.53 | 0 | 12.3 | 0 | 0 | 0 | 5.01 | 7.15 | 0 | 0 | 0 | 0 | 99.99 | 1144.4 | 0 | 1860 | 3.17 | 7.54 | LL2013 | NAK75_12_7 | 13/02/22 | sio2al2o3na2ok2o | 1010
staffmnkmcph_75.5_0_12.3_0_0_0_5_7.2_0_0_0_0 | 75.53 | 0 | 12.3 | 0 | 0 | 0 | 5.01 | 7.15 | 0 | 0 | 0 | 0 | 99.99 | 1144.4 | 0 | 1900 | 2.93 | 7.54 | LL2013 | NAK75_12_7 | 13/02/22 | sio2al2o3na2ok2o | 1011
staffmnkmcph_75.5_0_12.3_0_0_0_5_7.2_0_0_0_0 | 75.53 | 0 | 12.3 | 0 | 0 | 0 | 5.01 | 7.15 | 0 | 0 | 0 | 0 | 99.99 | 1144.4 | 0 | 1940 | 2.69 | 7.54 | LL2013 | NAK75_12_7 | 13/02/22 | sio2al2o3na2ok2o | 1012
staffmnkmcph_75.5_0_12.3_0_0_0_5_7.2_0_0_0_0 | 75.53 | 0 | 12.3 | 0 | 0 | 0 | 5.01 | 7.15 | 0 | 0 | 0 | 0 | 99.99 | 1144.4 | 0 | 1980 | 2.45 | 7.54 | LL2013 | NAK75_12_7 | 13/02/22 | sio2al2o3na2ok2o | 1013
staffmnkmcph_75.2_0_12.5_0_0_0_6.2_6.2_0_0_0_0 | 75.16 | 0 | 12.5 | 0 | 0 | 0 | 6.19 | 6.15 | 0 | 0 | 0 | 0 | 100 | 1103.6 | 0 | 1257.5 | 9.28 | 8.84 | LL2013 | NAK75_12_6 | 13/02/22 | sio2al2o3na2ok2o | 1014
staffmnkmcph_75.2_0_12.5_0_0_0_6.2_6.2_0_0_0_0 | 75.16 | 0 | 12.5 | 0 | 0 | 0 | 6.19 | 6.15 | 0 | 0 | 0 | 0 | 100 | 1103.6 | 0 | 1231.2 | 9.6 | 8.84 | LL2013 | NAK75_12_6 | 13/02/22 | sio2al2o3na2ok2o | 1015
staffmnkmcph_75.2_0_12.5_0_0_0_6.2_6.2_0_0_0_0 | 75.16 | 0 | 12.5 | 0 | 0 | 0 | 6.19 | 6.15 | 0 | 0 | 0 | 0 | 100 | 1103.6 | 0 | 1226.2 | 9.67 | 8.84 | LL2013 | NAK75_12_6 | 13/02/22 | sio2al2o3na2ok2o | 1016
staffmnkmcph_75.2_0_12.5_0_0_0_6.2_6.2_0_0_0_0 | 75.16 | 0 | 12.5 | 0 | 0 | 0 | 6.19 | 6.15 | 0 | 0 | 0 | 0 | 100 | 1103.6 | 0 | 1208.8 | 10.02 | 8.84 | LL2013 | NAK75_12_6 | 13/02/22 | sio2al2o3na2ok2o | 1017
staffmnkmcph_75.2_0_12.5_0_0_0_6.2_6.2_0_0_0_0 | 75.16 | 0 | 12.5 | 0 | 0 | 0 | 6.19 | 6.15 | 0 | 0 | 0 | 0 | 100 | 1103.6 | 0 | 1195.3 | 10.2 | 8.84 | LL2013 | NAK75_12_6 | 13/02/22 | sio2al2o3na2ok2o | 1018
staffmnkmcph_75.2_0_12.5_0_0_0_6.2_6.2_0_0_0_0 | 75.16 | 0 | 12.5 | 0 | 0 | 0 | 6.19 | 6.15 | 0 | 0 | 0 | 0 | 100 | 1103.6 | 0 | 1175.4 | 10.59 | 8.84 | LL2013 | NAK75_12_6 | 13/02/22 | sio2al2o3na2ok2o | 1019
staffmnkmcph_75.2_0_12.5_0_0_0_6.2_6.2_0_0_0_0 | 75.16 | 0 | 12.5 | 0 | 0 | 0 | 6.19 | 6.15 | 0 | 0 | 0 | 0 | 100 | 1103.6 | 0 | 1164.9 | 10.77 | 8.84 | LL2013 | NAK75_12_6 | 13/02/22 | sio2al2o3na2ok2o | 1020
staffmnkmcph_75.2_0_12.5_0_0_0_6.2_6.2_0_0_0_0 | 75.16 | 0 | 12.5 | 0 | 0 | 0 | 6.19 | 6.15 | 0 | 0 | 0 | 0 | 100 | 1103.6 | 0 | 1152.6 | 11 | 8.84 | LL2013 | NAK75_12_6 | 13/02/22 | sio2al2o3na2ok2o | 1021
staffmnkmcph_75.2_0_12.5_0_0_0_6.2_6.2_0_0_0_0 | 75.16 | 0 | 12.5 | 0 | 0 | 0 | 6.19 | 6.15 | 0 | 0 | 0 | 0 | 100 | 1103.6 | 0 | 1142.7 | 11.21 | 8.84 | LL2013 | NAK75_12_6 | 13/02/22 | sio2al2o3na2ok2o | 1022
staffmnkmcph_75.2_0_12.5_0_0_0_6.2_6.2_0_0_0_0 | 75.16 | 0 | 12.5 | 0 | 0 | 0 | 6.19 | 6.15 | 0 | 0 | 0 | 0 | 100 | 1103.6 | 0 | 1126.7 | 11.48 | 8.84 | LL2013 | NAK75_12_6 | 13/02/22 | sio2al2o3na2ok2o | 1023
staffmnkmcph_75.2_0_12.5_0_0_0_6.2_6.2_0_0_0_0 | 75.16 | 0 | 12.5 | 0 | 0 | 0 | 6.19 | 6.15 | 0 | 0 | 0 | 0 | 100 | 1103.6 | 0 | 1116.3 | 11.7 | 8.84 | LL2013 | NAK75_12_6 | 13/02/22 | sio2al2o3na2ok2o | 1024
staffmnkmcph_75.2_0_12.5_0_0_0_6.2_6.2_0_0_0_0 | 75.16 | 0 | 12.5 | 0 | 0 | 0 | 6.19 | 6.15 | 0 | 0 | 0 | 0 | 100 | 1103.6 | 0 | 1103.1 | 11.98 | 8.84 | LL2013 | NAK75_12_6 | 13/02/22 | sio2al2o3na2ok2o | 1025
staffmnkmcph_75.2_0_12.5_0_0_0_6.2_6.2_0_0_0_0 | 75.16 | 0 | 12.5 | 0 | 0 | 0 | 6.19 | 6.15 | 0 | 0 | 0 | 0 | 100 | 1103.6 | 0 | 1820 | 3.36 | 8.84 | LL2013 | NAK75_12_6 | 13/02/22 | sio2al2o3na2ok2o | 1026
staffmnkmcph_75.2_0_12.5_0_0_0_6.2_6.2_0_0_0_0 | 75.16 | 0 | 12.5 | 0 | 0 | 0 | 6.19 | 6.15 | 0 | 0 | 0 | 0 | 100 | 1103.6 | 0 | 1860 | 3.12 | 8.84 | LL2013 | NAK75_12_6 | 13/02/22 | sio2al2o3na2ok2o | 1027
staffmnkmcph_75.2_0_12.5_0_0_0_6.2_6.2_0_0_0_0 | 75.16 | 0 | 12.5 | 0 | 0 | 0 | 6.19 | 6.15 | 0 | 0 | 0 | 0 | 100 | 1103.6 | 0 | 1900 | 2.89 | 8.84 | LL2013 | NAK75_12_6 | 13/02/22 | sio2al2o3na2ok2o | 1028
staffmnkmcph_75.2_0_12.5_0_0_0_6.2_6.2_0_0_0_0 | 75.16 | 0 | 12.5 | 0 | 0 | 0 | 6.19 | 6.15 | 0 | 0 | 0 | 0 | 100 | 1103.6 | 0 | 1940 | 2.65 | 8.84 | LL2013 | NAK75_12_6 | 13/02/22 | sio2al2o3na2ok2o | 1029
staffmnkmcph_75.2_0_12.5_0_0_0_6.2_6.2_0_0_0_0 | 75.16 | 0 | 12.5 | 0 | 0 | 0 | 6.19 | 6.15 | 0 | 0 | 0 | 0 | 100 | 1103.6 | 0 | 1980 | 2.42 | 8.84 | LL2013 | NAK75_12_6 | 13/02/22 | sio2al2o3na2ok2o | 1030
staffmnkmcph_75.3_0_12.4_0_0_0_7.4_4.8_0_0_0_0 | 75.33 | 0 | 12.44 | 0 | 0 | 0 | 7.44 | 4.79 | 0 | 0 | 0 | 0 | 100 | 1118.8 | 0 | 1271.2 | 9.19 | 8.12 | LL2013 | NAK75_12_4 | 13/02/22 | sio2al2o3na2ok2o | 1031
staffmnkmcph_75.3_0_12.4_0_0_0_7.4_4.8_0_0_0_0 | 75.33 | 0 | 12.44 | 0 | 0 | 0 | 7.44 | 4.79 | 0 | 0 | 0 | 0 | 100 | 1118.8 | 0 | 1261.7 | 9.36 | 8.12 | LL2013 | NAK75_12_4 | 13/02/22 | sio2al2o3na2ok2o | 1032
staffmnkmcph_75.3_0_12.4_0_0_0_7.4_4.8_0_0_0_0 | 75.33 | 0 | 12.44 | 0 | 0 | 0 | 7.44 | 4.79 | 0 | 0 | 0 | 0 | 100 | 1118.8 | 0 | 1251 | 9.51 | 8.12 | LL2013 | NAK75_12_4 | 13/02/22 | sio2al2o3na2ok2o | 1033
staffmnkmcph_75.3_0_12.4_0_0_0_7.4_4.8_0_0_0_0 | 75.33 | 0 | 12.44 | 0 | 0 | 0 | 7.44 | 4.79 | 0 | 0 | 0 | 0 | 100 | 1118.8 | 0 | 1234.4 | 9.77 | 8.12 | LL2013 | NAK75_12_4 | 13/02/22 | sio2al2o3na2ok2o | 1034
staffmnkmcph_75.3_0_12.4_0_0_0_7.4_4.8_0_0_0_0 | 75.33 | 0 | 12.44 | 0 | 0 | 0 | 7.44 | 4.79 | 0 | 0 | 0 | 0 | 100 | 1118.8 | 0 | 1219.6 | 10.03 | 8.12 | LL2013 | NAK75_12_4 | 13/02/22 | sio2al2o3na2ok2o | 1035
staffmnkmcph_75.3_0_12.4_0_0_0_7.4_4.8_0_0_0_0 | 75.33 | 0 | 12.44 | 0 | 0 | 0 | 7.44 | 4.79 | 0 | 0 | 0 | 0 | 100 | 1118.8 | 0 | 1205.1 | 10.28 | 8.12 | LL2013 | NAK75_12_4 | 13/02/22 | sio2al2o3na2ok2o | 1036
staffmnkmcph_75.3_0_12.4_0_0_0_7.4_4.8_0_0_0_0 | 75.33 | 0 | 12.44 | 0 | 0 | 0 | 7.44 | 4.79 | 0 | 0 | 0 | 0 | 100 | 1118.8 | 0 | 1189.4 | 10.61 | 8.12 | LL2013 | NAK75_12_4 | 13/02/22 | sio2al2o3na2ok2o | 1037
staffmnkmcph_75.3_0_12.4_0_0_0_7.4_4.8_0_0_0_0 | 75.33 | 0 | 12.44 | 0 | 0 | 0 | 7.44 | 4.79 | 0 | 0 | 0 | 0 | 100 | 1118.8 | 0 | 1171.2 | 10.89 | 8.12 | LL2013 | NAK75_12_4 | 13/02/22 | sio2al2o3na2ok2o | 1038
staffmnkmcph_75.3_0_12.4_0_0_0_7.4_4.8_0_0_0_0 | 75.33 | 0 | 12.44 | 0 | 0 | 0 | 7.44 | 4.79 | 0 | 0 | 0 | 0 | 100 | 1118.8 | 0 | 1160.3 | 11.11 | 8.12 | LL2013 | NAK75_12_4 | 13/02/22 | sio2al2o3na2ok2o | 1039
staffmnkmcph_75.3_0_12.4_0_0_0_7.4_4.8_0_0_0_0 | 75.33 | 0 | 12.44 | 0 | 0 | 0 | 7.44 | 4.79 | 0 | 0 | 0 | 0 | 100 | 1118.8 | 0 | 1137.5 | 11.61 | 8.12 | LL2013 | NAK75_12_4 | 13/02/22 | sio2al2o3na2ok2o | 1040
staffmnkmcph_75.3_0_12.4_0_0_0_7.4_4.8_0_0_0_0 | 75.33 | 0 | 12.44 | 0 | 0 | 0 | 7.44 | 4.79 | 0 | 0 | 0 | 0 | 100 | 1118.8 | 0 | 1125 | 11.85 | 8.12 | LL2013 | NAK75_12_4 | 13/02/22 | sio2al2o3na2ok2o | 1041
staffmnkmcph_75.3_0_12.4_0_0_0_7.4_4.8_0_0_0_0 | 75.33 | 0 | 12.44 | 0 | 0 | 0 | 7.44 | 4.79 | 0 | 0 | 0 | 0 | 100 | 1118.8 | 0 | 1112.8 | 12.14 | 8.12 | LL2013 | NAK75_12_4 | 13/02/22 | sio2al2o3na2ok2o | 1042
staffmnkmcph_75.3_0_12.4_0_0_0_7.4_4.8_0_0_0_0 | 75.33 | 0 | 12.44 | 0 | 0 | 0 | 7.44 | 4.79 | 0 | 0 | 0 | 0 | 100 | 1118.8 | 0 | 1820 | 3.3 | 8.12 | LL2013 | NAK75_12_4 | 13/02/22 | sio2al2o3na2ok2o | 1043
staffmnkmcph_75.3_0_12.4_0_0_0_7.4_4.8_0_0_0_0 | 75.33 | 0 | 12.44 | 0 | 0 | 0 | 7.44 | 4.79 | 0 | 0 | 0 | 0 | 100 | 1118.8 | 0 | 1860 | 3.07 | 8.12 | LL2013 | NAK75_12_4 | 13/02/22 | sio2al2o3na2ok2o | 1044
staffmnkmcph_75.3_0_12.4_0_0_0_7.4_4.8_0_0_0_0 | 75.33 | 0 | 12.44 | 0 | 0 | 0 | 7.44 | 4.79 | 0 | 0 | 0 | 0 | 100 | 1118.8 | 0 | 1900 | 2.84 | 8.12 | LL2013 | NAK75_12_4 | 13/02/22 | sio2al2o3na2ok2o | 1045
staffmnkmcph_75.3_0_12.4_0_0_0_7.4_4.8_0_0_0_0 | 75.33 | 0 | 12.44 | 0 | 0 | 0 | 7.44 | 4.79 | 0 | 0 | 0 | 0 | 100 | 1118.8 | 0 | 1940 | 2.61 | 8.12 | LL2013 | NAK75_12_4 | 13/02/22 | sio2al2o3na2ok2o | 1046
staffmnkmcph_75.3_0_12.4_0_0_0_7.4_4.8_0_0_0_0 | 75.33 | 0 | 12.44 | 0 | 0 | 0 | 7.44 | 4.79 | 0 | 0 | 0 | 0 | 100 | 1118.8 | 0 | 1980 | 2.38 | 8.12 | LL2013 | NAK75_12_4 | 13/02/22 | sio2al2o3na2ok2o | 1047
staffmnkmcph_75.4_0_12.5_0_0_0_9.8_2.4_0_0_0_0 | 75.37 | 0 | 12.51 | 0 | 0 | 0 | 9.75 | 2.37 | 0 | 0 | 0 | 0 | 100 | 1087.5 | 0 | 1260.2 | 8.79 | 9.06 | LL2013 | NAK75_12_2 | 13/02/22 | sio2al2o3na2ok2o | 1048
staffmnkmcph_75.4_0_12.5_0_0_0_9.8_2.4_0_0_0_0 | 75.37 | 0 | 12.51 | 0 | 0 | 0 | 9.75 | 2.37 | 0 | 0 | 0 | 0 | 100 | 1087.5 | 0 | 1250.1 | 8.89 | 9.06 | LL2013 | NAK75_12_2 | 13/02/22 | sio2al2o3na2ok2o | 1049
staffmnkmcph_75.4_0_12.5_0_0_0_9.8_2.4_0_0_0_0 | 75.37 | 0 | 12.51 | 0 | 0 | 0 | 9.75 | 2.37 | 0 | 0 | 0 | 0 | 100 | 1087.5 | 0 | 1234.1 | 9.13 | 9.06 | LL2013 | NAK75_12_2 | 13/02/22 | sio2al2o3na2ok2o | 1050
staffmnkmcph_75.4_0_12.5_0_0_0_9.8_2.4_0_0_0_0 | 75.37 | 0 | 12.51 | 0 | 0 | 0 | 9.75 | 2.37 | 0 | 0 | 0 | 0 | 100 | 1087.5 | 0 | 1219.3 | 9.4 | 9.06 | LL2013 | NAK75_12_2 | 13/02/22 | sio2al2o3na2ok2o | 1051
staffmnkmcph_75.4_0_12.5_0_0_0_9.8_2.4_0_0_0_0 | 75.37 | 0 | 12.51 | 0 | 0 | 0 | 9.75 | 2.37 | 0 | 0 | 0 | 0 | 100 | 1087.5 | 0 | 1198.9 | 9.76 | 9.06 | LL2013 | NAK75_12_2 | 13/02/22 | sio2al2o3na2ok2o | 1052
staffmnkmcph_75.4_0_12.5_0_0_0_9.8_2.4_0_0_0_0 | 75.37 | 0 | 12.51 | 0 | 0 | 0 | 9.75 | 2.37 | 0 | 0 | 0 | 0 | 100 | 1087.5 | 0 | 1182.9 | 10.03 | 9.06 | LL2013 | NAK75_12_2 | 13/02/22 | sio2al2o3na2ok2o | 1053
staffmnkmcph_75.4_0_12.5_0_0_0_9.8_2.4_0_0_0_0 | 75.37 | 0 | 12.51 | 0 | 0 | 0 | 9.75 | 2.37 | 0 | 0 | 0 | 0 | 100 | 1087.5 | 0 | 1167.1 | 10.32 | 9.06 | LL2013 | NAK75_12_2 | 13/02/22 | sio2al2o3na2ok2o | 1054
staffmnkmcph_75.4_0_12.5_0_0_0_9.8_2.4_0_0_0_0 | 75.37 | 0 | 12.51 | 0 | 0 | 0 | 9.75 | 2.37 | 0 | 0 | 0 | 0 | 100 | 1087.5 | 0 | 1153.4 | 10.61 | 9.06 | LL2013 | NAK75_12_2 | 13/02/22 | sio2al2o3na2ok2o | 1055
staffmnkmcph_75.4_0_12.5_0_0_0_9.8_2.4_0_0_0_0 | 75.37 | 0 | 12.51 | 0 | 0 | 0 | 9.75 | 2.37 | 0 | 0 | 0 | 0 | 100 | 1087.5 | 0 | 1143.4 | 10.82 | 9.06 | LL2013 | NAK75_12_2 | 13/02/22 | sio2al2o3na2ok2o | 1056
staffmnkmcph_75.4_0_12.5_0_0_0_9.8_2.4_0_0_0_0 | 75.37 | 0 | 12.51 | 0 | 0 | 0 | 9.75 | 2.37 | 0 | 0 | 0 | 0 | 100 | 1087.5 | 0 | 1132.1 | 11.01 | 9.06 | LL2013 | NAK75_12_2 | 13/02/22 | sio2al2o3na2ok2o | 1057
staffmnkmcph_75.4_0_12.5_0_0_0_9.8_2.4_0_0_0_0 | 75.37 | 0 | 12.51 | 0 | 0 | 0 | 9.75 | 2.37 | 0 | 0 | 0 | 0 | 100 | 1087.5 | 0 | 1121.4 | 11.22 | 9.06 | LL2013 | NAK75_12_2 | 13/02/22 | sio2al2o3na2ok2o | 1058
staffmnkmcph_75.4_0_12.5_0_0_0_9.8_2.4_0_0_0_0 | 75.37 | 0 | 12.51 | 0 | 0 | 0 | 9.75 | 2.37 | 0 | 0 | 0 | 0 | 100 | 1087.5 | 0 | 1105.6 | 11.56 | 9.06 | LL2013 | NAK75_12_2 | 13/02/22 | sio2al2o3na2ok2o | 1059
staffmnkmcph_75.4_0_12.5_0_0_0_9.8_2.4_0_0_0_0 | 75.37 | 0 | 12.51 | 0 | 0 | 0 | 9.75 | 2.37 | 0 | 0 | 0 | 0 | 100 | 1087.5 | 0 | 1089.4 | 11.95 | 9.06 | LL2013 | NAK75_12_2 | 13/02/22 | sio2al2o3na2ok2o | 1060
staffmnkmcph_75.4_0_12.5_0_0_0_9.8_2.4_0_0_0_0 | 75.37 | 0 | 12.51 | 0 | 0 | 0 | 9.75 | 2.37 | 0 | 0 | 0 | 0 | 100 | 1087.5 | 0 | 1069 | 12.46 | 9.06 | LL2013 | NAK75_12_2 | 13/02/22 | sio2al2o3na2ok2o | 1061
staffmnkmcph_75.4_0_12.5_0_0_0_9.8_2.4_0_0_0_0 | 75.37 | 0 | 12.51 | 0 | 0 | 0 | 9.75 | 2.37 | 0 | 0 | 0 | 0 | 100 | 1087.5 | 0 | 1820 | 3.19 | 9.06 | LL2013 | NAK75_12_2 | 13/02/22 | sio2al2o3na2ok2o | 1062
staffmnkmcph_75.4_0_12.5_0_0_0_9.8_2.4_0_0_0_0 | 75.37 | 0 | 12.51 | 0 | 0 | 0 | 9.75 | 2.37 | 0 | 0 | 0 | 0 | 100 | 1087.5 | 0 | 1860 | 2.97 | 9.06 | LL2013 | NAK75_12_2 | 13/02/22 | sio2al2o3na2ok2o | 1063
staffmnkmcph_75.4_0_12.5_0_0_0_9.8_2.4_0_0_0_0 | 75.37 | 0 | 12.51 | 0 | 0 | 0 | 9.75 | 2.37 | 0 | 0 | 0 | 0 | 100 | 1087.5 | 0 | 1900 | 2.75 | 9.06 | LL2013 | NAK75_12_2 | 13/02/22 | sio2al2o3na2ok2o | 1064
staffmnkmcph_75.4_0_12.5_0_0_0_9.8_2.4_0_0_0_0 | 75.37 | 0 | 12.51 | 0 | 0 | 0 | 9.75 | 2.37 | 0 | 0 | 0 | 0 | 100 | 1087.5 | 0 | 1940 | 2.53 | 9.06 | LL2013 | NAK75_12_2 | 13/02/22 | sio2al2o3na2ok2o | 1065
staffmnkmcph_75.4_0_12.5_0_0_0_9.8_2.4_0_0_0_0 | 75.37 | 0 | 12.51 | 0 | 0 | 0 | 9.75 | 2.37 | 0 | 0 | 0 | 0 | 100 | 1087.5 | 0 | 1980 | 2.31 | 9.06 | LL2013 | NAK75_12_2 | 13/02/22 | sio2al2o3na2ok2o | 1066
staffmnkmcph_75.1_0_12.8_0_0_0_0.1_12.1_0_0_0_0 | 75.06 | 0 | 12.75 | 0 | 0 | 0 | 0.09 | 12.1 | 0 | 0 | 0 | 0 | 100 | 1222.9 | 0 | 1264.3 | 11.2 | 5.83 | LL2013 | NAK75_12_12 | 13/02/22 | sio2al2o3na2ok2o | 1067
staffmnkmcph_75.1_0_12.8_0_0_0_0.1_12.1_0_0_0_0 | 75.06 | 0 | 12.75 | 0 | 0 | 0 | 0.09 | 12.1 | 0 | 0 | 0 | 0 | 100 | 1222.9 | 0 | 1260.9 | 11.19 | 5.83 | LL2013 | NAK75_12_12 | 13/02/22 | sio2al2o3na2ok2o | 1068
staffmnkmcph_75.1_0_12.8_0_0_0_0.1_12.1_0_0_0_0 | 75.06 | 0 | 12.75 | 0 | 0 | 0 | 0.09 | 12.1 | 0 | 0 | 0 | 0 | 100 | 1222.9 | 0 | 1254.9 | 11.39 | 5.83 | LL2013 | NAK75_12_12 | 13/02/22 | sio2al2o3na2ok2o | 1069
staffmnkmcph_75.1_0_12.8_0_0_0_0.1_12.1_0_0_0_0 | 75.06 | 0 | 12.75 | 0 | 0 | 0 | 0.09 | 12.1 | 0 | 0 | 0 | 0 | 100 | 1222.9 | 0 | 1249.6 | 11.44 | 5.83 | LL2013 | NAK75_12_12 | 13/02/22 | sio2al2o3na2ok2o | 1070
staffmnkmcph_75.1_0_12.8_0_0_0_0.1_12.1_0_0_0_0 | 75.06 | 0 | 12.75 | 0 | 0 | 0 | 0.09 | 12.1 | 0 | 0 | 0 | 0 | 100 | 1222.9 | 0 | 1244.5 | 11.6 | 5.83 | LL2013 | NAK75_12_12 | 13/02/22 | sio2al2o3na2ok2o | 1071
staffmnkmcph_75.1_0_12.8_0_0_0_0.1_12.1_0_0_0_0 | 75.06 | 0 | 12.75 | 0 | 0 | 0 | 0.09 | 12.1 | 0 | 0 | 0 | 0 | 100 | 1222.9 | 0 | 1234 | 11.8 | 5.83 | LL2013 | NAK75_12_12 | 13/02/22 | sio2al2o3na2ok2o | 1072
staffmnkmcph_75.1_0_12.8_0_0_0_0.1_12.1_0_0_0_0 | 75.06 | 0 | 12.75 | 0 | 0 | 0 | 0.09 | 12.1 | 0 | 0 | 0 | 0 | 100 | 1222.9 | 0 | 1203.9 | 12.38 | 5.83 | LL2013 | NAK75_12_12 | 13/02/22 | sio2al2o3na2ok2o | 1073
staffmnkmcph_75.1_0_12.8_0_0_0_0.1_12.1_0_0_0_0 | 75.06 | 0 | 12.75 | 0 | 0 | 0 | 0.09 | 12.1 | 0 | 0 | 0 | 0 | 100 | 1222.9 | 0 | 2098 | 1.88 | 5.83 | LL2013 | NAK75_12_12 | 13/02/22 | sio2al2o3na2ok2o | 1074
staffmnkmcph_75.1_0_12.8_0_0_0_0.1_12.1_0_0_0_0 | 75.06 | 0 | 12.75 | 0 | 0 | 0 | 0.09 | 12.1 | 0 | 0 | 0 | 0 | 100 | 1222.9 | 0 | 2095 | 2.01 | 5.83 | LL2013 | NAK75_12_12 | 13/02/22 | sio2al2o3na2ok2o | 1075
staffmnkmcph_75.1_0_12.8_0_0_0_0.1_12.1_0_0_0_0 | 75.06 | 0 | 12.75 | 0 | 0 | 0 | 0.09 | 12.1 | 0 | 0 | 0 | 0 | 100 | 1222.9 | 0 | 2067 | 2.07 | 5.83 | LL2013 | NAK75_12_12 | 13/02/22 | sio2al2o3na2ok2o | 1076
staffmnkmcph_75.1_0_12.8_0_0_0_0.1_12.1_0_0_0_0 | 75.06 | 0 | 12.75 | 0 | 0 | 0 | 0.09 | 12.1 | 0 | 0 | 0 | 0 | 100 | 1222.9 | 0 | 2022 | 2.24 | 5.83 | LL2013 | NAK75_12_12 | 13/02/22 | sio2al2o3na2ok2o | 1077
staffmnkmcph_75.1_0_12.8_0_0_0_0.1_12.1_0_0_0_0 | 75.06 | 0 | 12.75 | 0 | 0 | 0 | 0.09 | 12.1 | 0 | 0 | 0 | 0 | 100 | 1222.9 | 0 | 1948 | 2.7 | 5.83 | LL2013 | NAK75_12_12 | 13/02/22 | sio2al2o3na2ok2o | 1078
staffmnkmcph_75.1_0_12.8_0_0_0_0.1_12.1_0_0_0_0 | 75.06 | 0 | 12.75 | 0 | 0 | 0 | 0.09 | 12.1 | 0 | 0 | 0 | 0 | 100 | 1222.9 | 0 | 1934 | 2.96 | 5.83 | LL2013 | NAK75_12_12 | 13/02/22 | sio2al2o3na2ok2o | 1079
staffmnkmcph_75.1_0_12.8_0_0_0_0.1_12.1_0_0_0_0 | 75.06 | 0 | 12.75 | 0 | 0 | 0 | 0.09 | 12.1 | 0 | 0 | 0 | 0 | 100 | 1222.9 | 0 | 1854 | 3.41 | 5.83 | LL2013 | NAK75_12_12 | 13/02/22 | sio2al2o3na2ok2o | 1080
staffmnkmcph_75.1_0_12.8_0_0_0_0.1_12.1_0_0_0_0 | 75.06 | 0 | 12.75 | 0 | 0 | 0 | 0.09 | 12.1 | 0 | 0 | 0 | 0 | 100 | 1222.9 | 0 | 1848 | 3.47 | 5.83 | LL2013 | NAK75_12_12 | 13/02/22 | sio2al2o3na2ok2o | 1081
staffmnkmcph_75.1_0_12.8_0_0_0_0.1_12.1_0_0_0_0 | 75.06 | 0 | 12.75 | 0 | 0 | 0 | 0.09 | 12.1 | 0 | 0 | 0 | 0 | 100 | 1222.9 | 0 | 1818 | 3.75 | 5.83 | LL2013 | NAK75_12_12 | 13/02/22 | sio2al2o3na2ok2o | 1082
staffmnkmcph_75.2_0_12.4_0_0_0_2.7_9.8_0_0_0_0 | 75.15 | 0 | 12.43 | 0 | 0 | 0 | 2.66 | 9.76 | 0 | 0 | 0 | 0 | 100 | 1179.8 | 0 | 1270.9 | 10.27 | 6.63 | LL2013 | NAK75_12_10 | 13/02/22 | sio2al2o3na2ok2o | 1083
staffmnkmcph_75.2_0_12.4_0_0_0_2.7_9.8_0_0_0_0 | 75.15 | 0 | 12.43 | 0 | 0 | 0 | 2.66 | 9.76 | 0 | 0 | 0 | 0 | 100 | 1179.8 | 0 | 1265.7 | 10.35 | 6.63 | LL2013 | NAK75_12_10 | 13/02/22 | sio2al2o3na2ok2o | 1084
staffmnkmcph_75.2_0_12.4_0_0_0_2.7_9.8_0_0_0_0 | 75.15 | 0 | 12.43 | 0 | 0 | 0 | 2.66 | 9.76 | 0 | 0 | 0 | 0 | 100 | 1179.8 | 0 | 1250 | 10.65 | 6.63 | LL2013 | NAK75_12_10 | 13/02/22 | sio2al2o3na2ok2o | 1085
staffmnkmcph_75.2_0_12.4_0_0_0_2.7_9.8_0_0_0_0 | 75.15 | 0 | 12.43 | 0 | 0 | 0 | 2.66 | 9.76 | 0 | 0 | 0 | 0 | 100 | 1179.8 | 0 | 1234.8 | 10.91 | 6.63 | LL2013 | NAK75_12_10 | 13/02/22 | sio2al2o3na2ok2o | 1086
staffmnkmcph_75.2_0_12.4_0_0_0_2.7_9.8_0_0_0_0 | 75.15 | 0 | 12.43 | 0 | 0 | 0 | 2.66 | 9.76 | 0 | 0 | 0 | 0 | 100 | 1179.8 | 0 | 1219.3 | 11.2 | 6.63 | LL2013 | NAK75_12_10 | 13/02/22 | sio2al2o3na2ok2o | 1087
staffmnkmcph_75.2_0_12.4_0_0_0_2.7_9.8_0_0_0_0 | 75.15 | 0 | 12.43 | 0 | 0 | 0 | 2.66 | 9.76 | 0 | 0 | 0 | 0 | 100 | 1179.8 | 0 | 1205.3 | 11.49 | 6.63 | LL2013 | NAK75_12_10 | 13/02/22 | sio2al2o3na2ok2o | 1088
staffmnkmcph_75.2_0_12.4_0_0_0_2.7_9.8_0_0_0_0 | 75.15 | 0 | 12.43 | 0 | 0 | 0 | 2.66 | 9.76 | 0 | 0 | 0 | 0 | 100 | 1179.8 | 0 | 1179.2 | 12 | 6.63 | LL2013 | NAK75_12_10 | 13/02/22 | sio2al2o3na2ok2o | 1089
staffmnkmcph_75.2_0_12.4_0_0_0_2.7_9.8_0_0_0_0 | 75.15 | 0 | 12.43 | 0 | 0 | 0 | 2.66 | 9.76 | 0 | 0 | 0 | 0 | 100 | 1179.8 | 0 | 1152.8 | 12.59 | 6.63 | LL2013 | NAK75_12_10 | 13/02/22 | sio2al2o3na2ok2o | 1090
staffmnkmcph_75.2_0_12.4_0_0_0_2.7_9.8_0_0_0_0 | 75.15 | 0 | 12.43 | 0 | 0 | 0 | 2.66 | 9.76 | 0 | 0 | 0 | 0 | 100 | 1179.8 | 0 | 1820 | 3.51 | 6.63 | LL2013 | NAK75_12_10 | 13/02/22 | sio2al2o3na2ok2o | 1091
staffmnkmcph_75.2_0_12.4_0_0_0_2.7_9.8_0_0_0_0 | 75.15 | 0 | 12.43 | 0 | 0 | 0 | 2.66 | 9.76 | 0 | 0 | 0 | 0 | 100 | 1179.8 | 0 | 1860 | 3.27 | 6.63 | LL2013 | NAK75_12_10 | 13/02/22 | sio2al2o3na2ok2o | 1092
staffmnkmcph_75.2_0_12.4_0_0_0_2.7_9.8_0_0_0_0 | 75.15 | 0 | 12.43 | 0 | 0 | 0 | 2.66 | 9.76 | 0 | 0 | 0 | 0 | 100 | 1179.8 | 0 | 1900 | 3.02 | 6.63 | LL2013 | NAK75_12_10 | 13/02/22 | sio2al2o3na2ok2o | 1093
staffmnkmcph_75.2_0_12.4_0_0_0_2.7_9.8_0_0_0_0 | 75.15 | 0 | 12.43 | 0 | 0 | 0 | 2.66 | 9.76 | 0 | 0 | 0 | 0 | 100 | 1179.8 | 0 | 1940 | 2.77 | 6.63 | LL2013 | NAK75_12_10 | 13/02/22 | sio2al2o3na2ok2o | 1094
staffmnkmcph_75.2_0_12.4_0_0_0_2.7_9.8_0_0_0_0 | 75.15 | 0 | 12.43 | 0 | 0 | 0 | 2.66 | 9.76 | 0 | 0 | 0 | 0 | 100 | 1179.8 | 0 | 1980 | 2.53 | 6.63 | LL2013 | NAK75_12_10 | 13/02/22 | sio2al2o3na2ok2o | 1095
staffmnkmcph_75_0_12.5_0_0_0_12.5_0_0_0_0_0 | 75 | 0 | 12.5 | 0 | 0 | 0 | 12.5 | 0 | 0 | 0 | 0 | 0 | 100 | 1085.7 | 0 | 1243.1 | 8.91 | 9.2 | LL2013 | NAK75_12_0 | 13/02/22 | sio2al2o3na2o | 1096
staffmnkmcph_75_0_12.5_0_0_0_12.5_0_0_0_0_0 | 75 | 0 | 12.5 | 0 | 0 | 0 | 12.5 | 0 | 0 | 0 | 0 | 0 | 100 | 1085.7 | 0 | 1227.6 | 9.16 | 9.2 | LL2013 | NAK75_12_0 | 13/02/22 | sio2al2o3na2o | 1097
staffmnkmcph_75_0_12.5_0_0_0_12.5_0_0_0_0_0 | 75 | 0 | 12.5 | 0 | 0 | 0 | 12.5 | 0 | 0 | 0 | 0 | 0 | 100 | 1085.7 | 0 | 1212.8 | 9.41 | 9.2 | LL2013 | NAK75_12_0 | 13/02/22 | sio2al2o3na2o | 1098
staffmnkmcph_75_0_12.5_0_0_0_12.5_0_0_0_0_0 | 75 | 0 | 12.5 | 0 | 0 | 0 | 12.5 | 0 | 0 | 0 | 0 | 0 | 100 | 1085.7 | 0 | 1198.6 | 9.65 | 9.2 | LL2013 | NAK75_12_0 | 13/02/22 | sio2al2o3na2o | 1099
staffmnkmcph_75_0_12.5_0_0_0_12.5_0_0_0_0_0 | 75 | 0 | 12.5 | 0 | 0 | 0 | 12.5 | 0 | 0 | 0 | 0 | 0 | 100 | 1085.7 | 0 | 1186.3 | 9.89 | 9.2 | LL2013 | NAK75_12_0 | 13/02/22 | sio2al2o3na2o | 1100
staffmnkmcph_75_0_12.5_0_0_0_12.5_0_0_0_0_0 | 75 | 0 | 12.5 | 0 | 0 | 0 | 12.5 | 0 | 0 | 0 | 0 | 0 | 100 | 1085.7 | 0 | 1171.2 | 10.15 | 9.2 | LL2013 | NAK75_12_0 | 13/02/22 | sio2al2o3na2o | 1101
staffmnkmcph_75_0_12.5_0_0_0_12.5_0_0_0_0_0 | 75 | 0 | 12.5 | 0 | 0 | 0 | 12.5 | 0 | 0 | 0 | 0 | 0 | 100 | 1085.7 | 0 | 1155.3 | 10.45 | 9.2 | LL2013 | NAK75_12_0 | 13/02/22 | sio2al2o3na2o | 1102
staffmnkmcph_75_0_12.5_0_0_0_12.5_0_0_0_0_0 | 75 | 0 | 12.5 | 0 | 0 | 0 | 12.5 | 0 | 0 | 0 | 0 | 0 | 100 | 1085.7 | 0 | 1145.2 | 10.65 | 9.2 | LL2013 | NAK75_12_0 | 13/02/22 | sio2al2o3na2o | 1103
staffmnkmcph_75_0_12.5_0_0_0_12.5_0_0_0_0_0 | 75 | 0 | 12.5 | 0 | 0 | 0 | 12.5 | 0 | 0 | 0 | 0 | 0 | 100 | 1085.7 | 0 | 1133.9 | 10.88 | 9.2 | LL2013 | NAK75_12_0 | 13/02/22 | sio2al2o3na2o | 1104
staffmnkmcph_75_0_12.5_0_0_0_12.5_0_0_0_0_0 | 75 | 0 | 12.5 | 0 | 0 | 0 | 12.5 | 0 | 0 | 0 | 0 | 0 | 100 | 1085.7 | 0 | 1123.9 | 11.11 | 9.2 | LL2013 | NAK75_12_0 | 13/02/22 | sio2al2o3na2o | 1105
staffmnkmcph_75_0_12.5_0_0_0_12.5_0_0_0_0_0 | 75 | 0 | 12.5 | 0 | 0 | 0 | 12.5 | 0 | 0 | 0 | 0 | 0 | 100 | 1085.7 | 0 | 1114.1 | 11.32 | 9.2 | LL2013 | NAK75_12_0 | 13/02/22 | sio2al2o3na2o | 1106
staffmnkmcph_75_0_12.5_0_0_0_12.5_0_0_0_0_0 | 75 | 0 | 12.5 | 0 | 0 | 0 | 12.5 | 0 | 0 | 0 | 0 | 0 | 100 | 1085.7 | 0 | 1103.3 | 11.56 | 9.2 | LL2013 | NAK75_12_0 | 13/02/22 | sio2al2o3na2o | 1107
staffmnkmcph_75_0_12.5_0_0_0_12.5_0_0_0_0_0 | 75 | 0 | 12.5 | 0 | 0 | 0 | 12.5 | 0 | 0 | 0 | 0 | 0 | 100 | 1085.7 | 0 | 1093.2 | 11.81 | 9.2 | LL2013 | NAK75_12_0 | 13/02/22 | sio2al2o3na2o | 1108
staffmnkmcph_75_0_12.5_0_0_0_12.5_0_0_0_0_0 | 75 | 0 | 12.5 | 0 | 0 | 0 | 12.5 | 0 | 0 | 0 | 0 | 0 | 100 | 1085.7 | 0 | 1082.3 | 12.08 | 9.2 | LL2013 | NAK75_12_0 | 13/02/22 | sio2al2o3na2o | 1109
staffmnkmcph_75_0_12.5_0_0_0_12.5_0_0_0_0_0 | 75 | 0 | 12.5 | 0 | 0 | 0 | 12.5 | 0 | 0 | 0 | 0 | 0 | 100 | 1085.7 | 0 | 1072.2 | 12.37 | 9.2 | LL2013 | NAK75_12_0 | 13/02/22 | sio2al2o3na2o | 1110
staffmnkmcph_75_0_12.5_0_0_0_12.5_0_0_0_0_0 | 75 | 0 | 12.5 | 0 | 0 | 0 | 12.5 | 0 | 0 | 0 | 0 | 0 | 100 | 1085.7 | 0 | 1062.4 | 12.6 | 9.2 | LL2013 | NAK75_12_0 | 13/02/22 | sio2al2o3na2o | 1111
staffmnkmcph_75_0_12.5_0_0_0_12.5_0_0_0_0_0 | 75 | 0 | 12.5 | 0 | 0 | 0 | 12.5 | 0 | 0 | 0 | 0 | 0 | 100 | 1085.7 | 0 | 1047.7 | 13.01 | 9.2 | LL2013 | NAK75_12_0 | 13/02/22 | sio2al2o3na2o | 1112
staffmnkmcph_75_0_12.5_0_0_0_12.5_0_0_0_0_0 | 75 | 0 | 12.5 | 0 | 0 | 0 | 12.5 | 0 | 0 | 0 | 0 | 0 | 100 | 1085.7 | 0 | 1017.5 | 13.88 | 9.2 | LL2013 | NAK75_12_0 | 13/02/22 | sio2al2o3na2o | 1113
staffmnkmcph_75_0_12.5_0_0_0_12.5_0_0_0_0_0 | 75 | 0 | 12.5 | 0 | 0 | 0 | 12.5 | 0 | 0 | 0 | 0 | 0 | 100 | 1085.7 | 0 | 996.9 | 14.48 | 9.2 | LL2013 | NAK75_12_0 | 13/02/22 | sio2al2o3na2o | 1114
staffmnkmcph_75_0_12.5_0_0_0_12.5_0_0_0_0_0 | 75 | 0 | 12.5 | 0 | 0 | 0 | 12.5 | 0 | 0 | 0 | 0 | 0 | 100 | 1085.7 | 0 | 1963 | 2.41 | 9.2 | LL2013 | NAK75_12_0 | 13/02/22 | sio2al2o3na2o | 1115
staffmnkmcph_75_0_12.5_0_0_0_12.5_0_0_0_0_0 | 75 | 0 | 12.5 | 0 | 0 | 0 | 12.5 | 0 | 0 | 0 | 0 | 0 | 100 | 1085.7 | 0 | 1953 | 2.46 | 9.2 | LL2013 | NAK75_12_0 | 13/02/22 | sio2al2o3na2o | 1116
staffmnkmcph_75_0_12.5_0_0_0_12.5_0_0_0_0_0 | 75 | 0 | 12.5 | 0 | 0 | 0 | 12.5 | 0 | 0 | 0 | 0 | 0 | 100 | 1085.7 | 0 | 1943 | 2.51 | 9.2 | LL2013 | NAK75_12_0 | 13/02/22 | sio2al2o3na2o | 1117
staffmnkmcph_75_0_12.5_0_0_0_12.5_0_0_0_0_0 | 75 | 0 | 12.5 | 0 | 0 | 0 | 12.5 | 0 | 0 | 0 | 0 | 0 | 100 | 1085.7 | 0 | 1933 | 2.56 | 9.2 | LL2013 | NAK75_12_0 | 13/02/22 | sio2al2o3na2o | 1118
staffmnkmcph_75_0_12.5_0_0_0_12.5_0_0_0_0_0 | 75 | 0 | 12.5 | 0 | 0 | 0 | 12.5 | 0 | 0 | 0 | 0 | 0 | 100 | 1085.7 | 0 | 1923 | 2.61 | 9.2 | LL2013 | NAK75_12_0 | 13/02/22 | sio2al2o3na2o | 1119
staffmnkmcph_75_0_12.5_0_0_0_12.5_0_0_0_0_0 | 75 | 0 | 12.5 | 0 | 0 | 0 | 12.5 | 0 | 0 | 0 | 0 | 0 | 100 | 1085.7 | 0 | 1913 | 2.66 | 9.2 | LL2013 | NAK75_12_0 | 13/02/22 | sio2al2o3na2o | 1120
staffmnkmcph_75_0_12.5_0_0_0_12.5_0_0_0_0_0 | 75 | 0 | 12.5 | 0 | 0 | 0 | 12.5 | 0 | 0 | 0 | 0 | 0 | 100 | 1085.7 | 0 | 1903 | 2.71 | 9.2 | LL2013 | NAK75_12_0 | 13/02/22 | sio2al2o3na2o | 1121
staffmnkmcph_75_0_12.5_0_0_0_12.5_0_0_0_0_0 | 75 | 0 | 12.5 | 0 | 0 | 0 | 12.5 | 0 | 0 | 0 | 0 | 0 | 100 | 1085.7 | 0 | 1893 | 2.76 | 9.2 | LL2013 | NAK75_12_0 | 13/02/22 | sio2al2o3na2o | 1122
staffmnkmcph_75_0_12.5_0_0_0_12.5_0_0_0_0_0 | 75 | 0 | 12.5 | 0 | 0 | 0 | 12.5 | 0 | 0 | 0 | 0 | 0 | 100 | 1085.7 | 0 | 1883 | 2.81 | 9.2 | LL2013 | NAK75_12_0 | 13/02/22 | sio2al2o3na2o | 1123
staffmnkmcph_75_0_12.5_0_0_0_12.5_0_0_0_0_0 | 75 | 0 | 12.5 | 0 | 0 | 0 | 12.5 | 0 | 0 | 0 | 0 | 0 | 100 | 1085.7 | 0 | 1873 | 2.87 | 9.2 | LL2013 | NAK75_12_0 | 13/02/22 | sio2al2o3na2o | 1124
staffmnkmcph_75_0_12.5_0_0_0_12.5_0_0_0_0_0 | 75 | 0 | 12.5 | 0 | 0 | 0 | 12.5 | 0 | 0 | 0 | 0 | 0 | 100 | 1085.7 | 0 | 1863 | 2.92 | 9.2 | LL2013 | NAK75_12_0 | 13/02/22 | sio2al2o3na2o | 1125
staffmnkmcph_75_0_12.5_0_0_0_12.5_0_0_0_0_0 | 75 | 0 | 12.5 | 0 | 0 | 0 | 12.5 | 0 | 0 | 0 | 0 | 0 | 100 | 1085.7 | 0 | 1853 | 2.97 | 9.2 | LL2013 | NAK75_12_0 | 13/02/22 | sio2al2o3na2o | 1126
staffmnkmcph_75_0_12.5_0_0_0_12.5_0_0_0_0_0 | 75 | 0 | 12.5 | 0 | 0 | 0 | 12.5 | 0 | 0 | 0 | 0 | 0 | 100 | 1085.7 | 0 | 1843 | 3.03 | 9.2 | LL2013 | NAK75_12_0 | 13/02/22 | sio2al2o3na2o | 1127
staffmnkmcph_75_0_12.5_0_0_0_12.5_0_0_0_0_0 | 75 | 0 | 12.5 | 0 | 0 | 0 | 12.5 | 0 | 0 | 0 | 0 | 0 | 100 | 1085.7 | 0 | 2003 | 2.23 | 9.2 | LL2013 | NAK75_12_0 | 13/02/22 | sio2al2o3na2o | 1128
staffmnkmcph_75_0_12.5_0_0_0_12.5_0_0_0_0_0 | 75 | 0 | 12.5 | 0 | 0 | 0 | 12.5 | 0 | 0 | 0 | 0 | 0 | 100 | 1085.7 | 0 | 1993 | 2.29 | 9.2 | LL2013 | NAK75_12_0 | 13/02/22 | sio2al2o3na2o | 1129
staffmnkmcph_75_0_12.5_0_0_0_12.5_0_0_0_0_0 | 75 | 0 | 12.5 | 0 | 0 | 0 | 12.5 | 0 | 0 | 0 | 0 | 0 | 100 | 1085.7 | 0 | 1940 | 2.53 | 9.2 | LL2013 | NAK75_12_0 | 13/02/22 | sio2al2o3na2o | 1130
staffmnkmcph_75_0_12.5_0_0_0_12.5_0_0_0_0_0 | 75 | 0 | 12.5 | 0 | 0 | 0 | 12.5 | 0 | 0 | 0 | 0 | 0 | 100 | 1085.7 | 0 | 1924 | 2.64 | 9.2 | LL2013 | NAK75_12_0 | 13/02/22 | sio2al2o3na2o | 1131
staffmnkmcph_75_0_12.5_0_0_0_12.5_0_0_0_0_0 | 75 | 0 | 12.5 | 0 | 0 | 0 | 12.5 | 0 | 0 | 0 | 0 | 0 | 100 | 1085.7 | 0 | 1887 | 2.85 | 9.2 | LL2013 | NAK75_12_0 | 13/02/22 | sio2al2o3na2o | 1132
staffmnkmcph_75_0_12.5_0_0_0_12.5_0_0_0_0_0 | 75 | 0 | 12.5 | 0 | 0 | 0 | 12.5 | 0 | 0 | 0 | 0 | 0 | 100 | 1085.7 | 0 | 1856 | 2.97 | 9.2 | LL2013 | NAK75_12_0 | 13/02/22 | sio2al2o3na2o | 1133
staffmnkmcph_75_0_12.5_0_0_0_12.5_0_0_0_0_0 | 75 | 0 | 12.5 | 0 | 0 | 0 | 12.5 | 0 | 0 | 0 | 0 | 0 | 100 | 1085.7 | 0 | 1811 | 3.29 | 9.2 | LL2013 | NAK75_12_0 | 13/02/22 | sio2al2o3na2o | 1134
staffmnkmcph_75_0_12.5_0_0_0_12.5_0_0_0_0_0 | 75 | 0 | 12.5 | 0 | 0 | 0 | 12.5 | 0 | 0 | 0 | 0 | 0 | 100 | 1085.7 | 0 | 1761 | 3.62 | 9.2 | LL2013 | NAK75_12_0 | 13/02/22 | sio2al2o3na2o | 1135
staffmnkmcph_75_0_12.5_0_0_0_12.5_0_0_0_0_0 | 75 | 0 | 12.5 | 0 | 0 | 0 | 12.5 | 0 | 0 | 0 | 0 | 0 | 100 | 1085.7 | 0 | 1710 | 3.95 | 9.2 | LL2013 | NAK75_12_0 | 13/02/22 | sio2al2o3na2o | 1136
staffmnkmcph_75_0_12.5_0_0_0_12.5_0_0_0_0_0 | 75 | 0 | 12.5 | 0 | 0 | 0 | 12.5 | 0 | 0 | 0 | 0 | 0 | 100 | 1085.7 | 0 | 1682 | 4.19 | 9.2 | LL2013 | NAK75_12_0 | 13/02/22 | sio2al2o3na2o | 1137
staffmnkmcph_58.5_0_21.4_0_0_0_15.4_4.7_0_0_0_0 | 58.54 | 0 | 21.36 | 0 | 0 | 0 | 15.36 | 4.74 | 0 | 0 | 0 | 0 | 100 | 1085.8 | 0 | 1155 | 10.23 |  | LL2017 | NAK58_21_5 | 13/02/22 | sio2al2o3na2ok2o | 1138
staffmnkmcph_58.5_0_21.4_0_0_0_15.4_4.7_0_0_0_0 | 58.54 | 0 | 21.36 | 0 | 0 | 0 | 15.36 | 4.74 | 0 | 0 | 0 | 0 | 100 | 1085.8 | 0 | 1169.7 | 9.91 |  | LL2017 | NAK58_21_5 | 13/02/22 | sio2al2o3na2ok2o | 1139
staffmnkmcph_58.5_0_21.4_0_0_0_15.4_4.7_0_0_0_0 | 58.54 | 0 | 21.36 | 0 | 0 | 0 | 15.36 | 4.74 | 0 | 0 | 0 | 0 | 100 | 1085.8 | 0 | 1113.5 | 11.24 |  | LL2017 | NAK58_21_5 | 13/02/22 | sio2al2o3na2ok2o | 1140
staffmnkmcph_58.5_0_21.4_0_0_0_15.4_4.7_0_0_0_0 | 58.54 | 0 | 21.36 | 0 | 0 | 0 | 15.36 | 4.74 | 0 | 0 | 0 | 0 | 100 | 1085.8 | 0 | 1124.8 | 10.95 |  | LL2017 | NAK58_21_5 | 13/02/22 | sio2al2o3na2ok2o | 1141
staffmnkmcph_58.5_0_21.4_0_0_0_15.4_4.7_0_0_0_0 | 58.54 | 0 | 21.36 | 0 | 0 | 0 | 15.36 | 4.74 | 0 | 0 | 0 | 0 | 100 | 1085.8 | 0 | 1140.4 | 10.57 |  | LL2017 | NAK58_21_5 | 13/02/22 | sio2al2o3na2ok2o | 1142
staffmnkmcph_58.5_0_21.4_0_0_0_15.4_4.7_0_0_0_0 | 58.54 | 0 | 21.36 | 0 | 0 | 0 | 15.36 | 4.74 | 0 | 0 | 0 | 0 | 100 | 1085.8 | 0 | 1186.5 | 9.56 |  | LL2017 | NAK58_21_5 | 13/02/22 | sio2al2o3na2ok2o | 1143
staffmnkmcph_58.5_0_21.4_0_0_0_15.4_4.7_0_0_0_0 | 58.54 | 0 | 21.36 | 0 | 0 | 0 | 15.36 | 4.74 | 0 | 0 | 0 | 0 | 100 | 1085.8 | 0 | 1212.4 | 9.05 |  | LL2017 | NAK58_21_5 | 13/02/22 | sio2al2o3na2ok2o | 1144
staffmnkmcph_58.5_0_21.4_0_0_0_15.4_4.7_0_0_0_0 | 58.54 | 0 | 21.36 | 0 | 0 | 0 | 15.36 | 4.74 | 0 | 0 | 0 | 0 | 100 | 1085.8 | 0 | 1133.7 | 10.73 |  | LL2017 | NAK58_21_5 | 13/02/22 | sio2al2o3na2ok2o | 1145
staffmnkmcph_58.5_0_21.4_0_0_0_15.4_4.7_0_0_0_0 | 58.54 | 0 | 21.36 | 0 | 0 | 0 | 15.36 | 4.74 | 0 | 0 | 0 | 0 | 100 | 1085.8 | 0 | 1079.3 | 12.2 |  | LL2017 | NAK58_21_5 | 13/02/22 | sio2al2o3na2ok2o | 1146
staffmnkmcph_58.5_0_21.4_0_0_0_15.4_4.7_0_0_0_0 | 58.54 | 0 | 21.36 | 0 | 0 | 0 | 15.36 | 4.74 | 0 | 0 | 0 | 0 | 100 | 1085.8 | 0 | 1099.8 | 11.61 |  | LL2017 | NAK58_21_5 | 13/02/22 | sio2al2o3na2ok2o | 1147
staffmnkmcph_58.6_0_21.1_0_0_0_0.2_20.1_0_0_0_0 | 58.61 | 0 | 21.14 | 0 | 0 | 0 | 0.16 | 20.09 | 0 | 0 | 0 | 0 | 100 | 1249.3 | 0 | 1278.5 | 11.25 |  | LL2017 | NAK58_21_21 | 13/02/22 | sio2al2o3na2ok2o | 1148
staffmnkmcph_58.6_0_21.1_0_0_0_0.2_20.1_0_0_0_0 | 58.61 | 0 | 21.14 | 0 | 0 | 0 | 0.16 | 20.09 | 0 | 0 | 0 | 0 | 100 | 1249.3 | 0 | 1268.6 | 11.48 |  | LL2017 | NAK58_21_21 | 13/02/22 | sio2al2o3na2ok2o | 1149
staffmnkmcph_58.6_0_21.1_0_0_0_0.2_20.1_0_0_0_0 | 58.61 | 0 | 21.14 | 0 | 0 | 0 | 0.16 | 20.09 | 0 | 0 | 0 | 0 | 100 | 1249.3 | 0 | 1274.1 | 11.37 |  | LL2017 | NAK58_21_21 | 13/02/22 | sio2al2o3na2ok2o | 1150
staffmnkmcph_58.6_0_21.1_0_0_0_0.2_20.1_0_0_0_0 | 58.61 | 0 | 21.14 | 0 | 0 | 0 | 0.16 | 20.09 | 0 | 0 | 0 | 0 | 100 | 1249.3 | 0 | 1244.5 | 12.12 |  | LL2017 | NAK58_21_21 | 13/02/22 | sio2al2o3na2ok2o | 1151
staffmnkmcph_58.6_0_21.1_0_0_0_0.2_20.1_0_0_0_0 | 58.61 | 0 | 21.14 | 0 | 0 | 0 | 0.16 | 20.09 | 0 | 0 | 0 | 0 | 100 | 1249.3 | 0 | 1254.7 | 11.87 |  | LL2017 | NAK58_21_21 | 13/02/22 | sio2al2o3na2ok2o | 1152
staffmnkmcph_58.6_0_21.1_0_0_0_0.2_20.1_0_0_0_0 | 58.61 | 0 | 21.14 | 0 | 0 | 0 | 0.16 | 20.09 | 0 | 0 | 0 | 0 | 100 | 1249.3 | 0 | 1264.6 | 11.65 |  | LL2017 | NAK58_21_21 | 13/02/22 | sio2al2o3na2ok2o | 1153
staffmnkmcph_58.6_0_21.1_0_0_0_0.2_20.1_0_0_0_0 | 58.61 | 0 | 21.14 | 0 | 0 | 0 | 0.16 | 20.09 | 0 | 0 | 0 | 0 | 100 | 1249.3 | 0 | 1269.2 | 11.45 |  | LL2017 | NAK58_21_21 | 13/02/22 | sio2al2o3na2ok2o | 1154
staffmnkmcph_58.6_0_21.1_0_0_0_0.2_20.1_0_0_0_0 | 58.61 | 0 | 21.14 | 0 | 0 | 0 | 0.16 | 20.09 | 0 | 0 | 0 | 0 | 100 | 1249.3 | 0 | 1275.8 | 11.32 |  | LL2017 | NAK58_21_21 | 13/02/22 | sio2al2o3na2ok2o | 1155
staffmnkmcph_59.3_0_21.6_0_0_0_5.1_14_0_0_0_0 | 59.29 | 0 | 21.64 | 0 | 0 | 0 | 5.08 | 13.99 | 0 | 0 | 0 | 0 | 100 | 1144.6 | 0 | 1200.4 | 10.73 |  | LL2017 | NAK58_21_15 | 13/02/22 | sio2al2o3na2ok2o | 1156
staffmnkmcph_59.3_0_21.6_0_0_0_5.1_14_0_0_0_0 | 59.29 | 0 | 21.64 | 0 | 0 | 0 | 5.08 | 13.99 | 0 | 0 | 0 | 0 | 100 | 1144.6 | 0 | 1215.6 | 10.41 |  | LL2017 | NAK58_21_15 | 13/02/22 | sio2al2o3na2ok2o | 1157
staffmnkmcph_59.3_0_21.6_0_0_0_5.1_14_0_0_0_0 | 59.29 | 0 | 21.64 | 0 | 0 | 0 | 5.08 | 13.99 | 0 | 0 | 0 | 0 | 100 | 1144.6 | 0 | 1174.4 | 11.25 |  | LL2017 | NAK58_21_15 | 13/02/22 | sio2al2o3na2ok2o | 1158
staffmnkmcph_59.3_0_21.6_0_0_0_5.1_14_0_0_0_0 | 59.29 | 0 | 21.64 | 0 | 0 | 0 | 5.08 | 13.99 | 0 | 0 | 0 | 0 | 100 | 1144.6 | 0 | 1247.4 | 9.77 |  | LL2017 | NAK58_21_15 | 13/02/22 | sio2al2o3na2ok2o | 1159
staffmnkmcph_59.3_0_21.6_0_0_0_5.1_14_0_0_0_0 | 59.29 | 0 | 21.64 | 0 | 0 | 0 | 5.08 | 13.99 | 0 | 0 | 0 | 0 | 100 | 1144.6 | 0 | 1236.6 | 9.99 |  | LL2017 | NAK58_21_15 | 13/02/22 | sio2al2o3na2ok2o | 1160
staffmnkmcph_59.3_0_21.6_0_0_0_5.1_14_0_0_0_0 | 59.29 | 0 | 21.64 | 0 | 0 | 0 | 5.08 | 13.99 | 0 | 0 | 0 | 0 | 100 | 1144.6 | 0 | 1226.3 | 10.2 |  | LL2017 | NAK58_21_15 | 13/02/22 | sio2al2o3na2ok2o | 1161
staffmnkmcph_59.3_0_21.6_0_0_0_5.1_14_0_0_0_0 | 59.29 | 0 | 21.64 | 0 | 0 | 0 | 5.08 | 13.99 | 0 | 0 | 0 | 0 | 100 | 1144.6 | 0 | 1227.2 | 10.17 |  | LL2017 | NAK58_21_15 | 13/02/22 | sio2al2o3na2ok2o | 1162
staffmnkmcph_59.3_0_21.6_0_0_0_5.1_14_0_0_0_0 | 59.29 | 0 | 21.64 | 0 | 0 | 0 | 5.08 | 13.99 | 0 | 0 | 0 | 0 | 100 | 1144.6 | 0 | 1135.2 | 12.26 |  | LL2017 | NAK58_21_15 | 13/02/22 | sio2al2o3na2ok2o | 1163
staffmnkmcph_59.3_0_21.6_0_0_0_5.1_14_0_0_0_0 | 59.29 | 0 | 21.64 | 0 | 0 | 0 | 5.08 | 13.99 | 0 | 0 | 0 | 0 | 100 | 1144.6 | 0 | 1155.2 | 11.73 |  | LL2017 | NAK58_21_15 | 13/02/22 | sio2al2o3na2ok2o | 1164
staffmnkmcph_58.5_0_21.3_0_0_0_10.7_9.6_0_0_0_0 | 58.45 | 0 | 21.34 | 0 | 0 | 0 | 10.66 | 9.55 | 0 | 0 | 0 | 0 | 100 | 1103.9 | 0 | 1141.1 | 10.99 |  | LL2017 | NAK58_21_10 | 13/02/22 | sio2al2o3na2ok2o | 1165
staffmnkmcph_58.5_0_21.3_0_0_0_10.7_9.6_0_0_0_0 | 58.45 | 0 | 21.34 | 0 | 0 | 0 | 10.66 | 9.55 | 0 | 0 | 0 | 0 | 100 | 1103.9 | 0 | 1101.2 | 12.07 |  | LL2017 | NAK58_21_10 | 13/02/22 | sio2al2o3na2ok2o | 1166
staffmnkmcph_58.5_0_21.3_0_0_0_10.7_9.6_0_0_0_0 | 58.45 | 0 | 21.34 | 0 | 0 | 0 | 10.66 | 9.55 | 0 | 0 | 0 | 0 | 100 | 1103.9 | 0 | 1096.6 | 12.22 |  | LL2017 | NAK58_21_10 | 13/02/22 | sio2al2o3na2ok2o | 1167
staffmnkmcph_58.5_0_21.3_0_0_0_10.7_9.6_0_0_0_0 | 58.45 | 0 | 21.34 | 0 | 0 | 0 | 10.66 | 9.55 | 0 | 0 | 0 | 0 | 100 | 1103.9 | 0 | 1185.9 | 9.98 |  | LL2017 | NAK58_21_10 | 13/02/22 | sio2al2o3na2ok2o | 1168
staffmnkmcph_58.5_0_21.3_0_0_0_10.7_9.6_0_0_0_0 | 58.45 | 0 | 21.34 | 0 | 0 | 0 | 10.66 | 9.55 | 0 | 0 | 0 | 0 | 100 | 1103.9 | 0 | 1175.7 | 10.2 |  | LL2017 | NAK58_21_10 | 13/02/22 | sio2al2o3na2ok2o | 1169
staffmnkmcph_58.5_0_21.3_0_0_0_10.7_9.6_0_0_0_0 | 58.45 | 0 | 21.34 | 0 | 0 | 0 | 10.66 | 9.55 | 0 | 0 | 0 | 0 | 100 | 1103.9 | 0 | 1202.7 | 9.62 |  | LL2017 | NAK58_21_10 | 13/02/22 | sio2al2o3na2ok2o | 1170
staffmnkmcph_58.5_0_21.3_0_0_0_10.7_9.6_0_0_0_0 | 58.45 | 0 | 21.34 | 0 | 0 | 0 | 10.66 | 9.55 | 0 | 0 | 0 | 0 | 100 | 1103.9 | 0 | 1152.1 | 10.78 |  | LL2017 | NAK58_21_10 | 13/02/22 | sio2al2o3na2ok2o | 1171
staffmnkmcph_58.5_0_21.3_0_0_0_10.7_9.6_0_0_0_0 | 58.45 | 0 | 21.34 | 0 | 0 | 0 | 10.66 | 9.55 | 0 | 0 | 0 | 0 | 100 | 1103.9 | 0 | 1125.4 | 11.42 |  | LL2017 | NAK58_21_10 | 13/02/22 | sio2al2o3na2ok2o | 1172
staffmnkmcph_58.5_0_21.3_0_0_0_10.7_9.6_0_0_0_0 | 58.45 | 0 | 21.34 | 0 | 0 | 0 | 10.66 | 9.55 | 0 | 0 | 0 | 0 | 100 | 1103.9 | 0 | 1117.9 | 11.6 |  | LL2017 | NAK58_21_10 | 13/02/22 | sio2al2o3na2ok2o | 1173
staffmnkmcph_58.5_0_21.3_0_0_0_10.7_9.6_0_0_0_0 | 58.45 | 0 | 21.34 | 0 | 0 | 0 | 10.66 | 9.55 | 0 | 0 | 0 | 0 | 100 | 1103.9 | 0 | 1217.3 | 9.34 |  | LL2017 | NAK58_21_10 | 13/02/22 | sio2al2o3na2ok2o | 1174
staffmnkmcph_58.5_0_21.3_0_0_0_10.7_9.6_0_0_0_0 | 58.45 | 0 | 21.34 | 0 | 0 | 0 | 10.66 | 9.55 | 0 | 0 | 0 | 0 | 100 | 1103.9 | 0 | 1231.8 | 9.05 |  | LL2017 | NAK58_21_10 | 13/02/22 | sio2al2o3na2ok2o | 1175
staffmnkmcph_57.7_0_21.4_0_0_0_20.9_0_0_0_0_0 | 57.69 | 0 | 21.37 | 0 | 0 | 0 | 20.94 | 0 | 0 | 0 | 0 | 0 | 100 | 1072.8 | 0 | 1106.4 | 10.99 |  | LL2017 | NAK58_21_0 | 13/02/22 | sio2al2o3na2o | 1176
staffmnkmcph_57.7_0_21.4_0_0_0_20.9_0_0_0_0_0 | 57.69 | 0 | 21.37 | 0 | 0 | 0 | 20.94 | 0 | 0 | 0 | 0 | 0 | 100 | 1072.8 | 0 | 1094.4 | 11.34 |  | LL2017 | NAK58_21_0 | 13/02/22 | sio2al2o3na2o | 1177
staffmnkmcph_57.7_0_21.4_0_0_0_20.9_0_0_0_0_0 | 57.69 | 0 | 21.37 | 0 | 0 | 0 | 20.94 | 0 | 0 | 0 | 0 | 0 | 100 | 1072.8 | 0 | 1063.2 | 12.33 |  | LL2017 | NAK58_21_0 | 13/02/22 | sio2al2o3na2o | 1178
staffmnkmcph_57.7_0_21.4_0_0_0_20.9_0_0_0_0_0 | 57.69 | 0 | 21.37 | 0 | 0 | 0 | 20.94 | 0 | 0 | 0 | 0 | 0 | 100 | 1072.8 | 0 | 1073.3 | 11.97 |  | LL2017 | NAK58_21_0 | 13/02/22 | sio2al2o3na2o | 1179
staffmnkmcph_57.7_0_21.4_0_0_0_20.9_0_0_0_0_0 | 57.69 | 0 | 21.37 | 0 | 0 | 0 | 20.94 | 0 | 0 | 0 | 0 | 0 | 100 | 1072.8 | 0 | 1086.5 | 11.58 |  | LL2017 | NAK58_21_0 | 13/02/22 | sio2al2o3na2o | 1180
staffmnkmcph_57.7_0_21.4_0_0_0_20.9_0_0_0_0_0 | 57.69 | 0 | 21.37 | 0 | 0 | 0 | 20.94 | 0 | 0 | 0 | 0 | 0 | 100 | 1072.8 | 0 | 1122.8 | 10.56 |  | LL2017 | NAK58_21_0 | 13/02/22 | sio2al2o3na2o | 1181
staffmnkmcph_57.7_0_21.4_0_0_0_20.9_0_0_0_0_0 | 57.69 | 0 | 21.37 | 0 | 0 | 0 | 20.94 | 0 | 0 | 0 | 0 | 0 | 100 | 1072.8 | 0 | 1139.3 | 10.12 |  | LL2017 | NAK58_21_0 | 13/02/22 | sio2al2o3na2o | 1182
staffmnkmcph_57.7_0_21.4_0_0_0_20.9_0_0_0_0_0 | 57.69 | 0 | 21.37 | 0 | 0 | 0 | 20.94 | 0 | 0 | 0 | 0 | 0 | 100 | 1072.8 | 0 | 1154.2 | 9.75 |  | LL2017 | NAK58_21_0 | 13/02/22 | sio2al2o3na2o | 1183
staffmnkmcph_57.7_0_21.4_0_0_0_20.9_0_0_0_0_0 | 57.69 | 0 | 21.37 | 0 | 0 | 0 | 20.94 | 0 | 0 | 0 | 0 | 0 | 100 | 1072.8 | 0 | 1173.4 | 9.33 |  | LL2017 | NAK58_21_0 | 13/02/22 | sio2al2o3na2o | 1184
staffmnkmcph_57.7_0_21.4_0_0_0_20.9_0_0_0_0_0 | 57.69 | 0 | 21.37 | 0 | 0 | 0 | 20.94 | 0 | 0 | 0 | 0 | 0 | 100 | 1072.8 | 0 | 1843 | 2.08 |  | LL2017 | NAK58_21_0 | 13/02/22 | sio2al2o3na2o | 1185
staffmnkmcph_57.7_0_21.4_0_0_0_20.9_0_0_0_0_0 | 57.69 | 0 | 21.37 | 0 | 0 | 0 | 20.94 | 0 | 0 | 0 | 0 | 0 | 100 | 1072.8 | 0 | 1853 | 2.03 |  | LL2017 | NAK58_21_0 | 13/02/22 | sio2al2o3na2o | 1186
staffmnkmcph_57.7_0_21.4_0_0_0_20.9_0_0_0_0_0 | 57.69 | 0 | 21.37 | 0 | 0 | 0 | 20.94 | 0 | 0 | 0 | 0 | 0 | 100 | 1072.8 | 0 | 1863 | 1.98 |  | LL2017 | NAK58_21_0 | 13/02/22 | sio2al2o3na2o | 1187
staffmnkmcph_57.7_0_21.4_0_0_0_20.9_0_0_0_0_0 | 57.69 | 0 | 21.37 | 0 | 0 | 0 | 20.94 | 0 | 0 | 0 | 0 | 0 | 100 | 1072.8 | 0 | 1873 | 1.93 |  | LL2017 | NAK58_21_0 | 13/02/22 | sio2al2o3na2o | 1188
staffmnkmcph_57.7_0_21.4_0_0_0_20.9_0_0_0_0_0 | 57.69 | 0 | 21.37 | 0 | 0 | 0 | 20.94 | 0 | 0 | 0 | 0 | 0 | 100 | 1072.8 | 0 | 1883 | 1.88 |  | LL2017 | NAK58_21_0 | 13/02/22 | sio2al2o3na2o | 1189
staffmnkmcph_57.7_0_21.4_0_0_0_20.9_0_0_0_0_0 | 57.69 | 0 | 21.37 | 0 | 0 | 0 | 20.94 | 0 | 0 | 0 | 0 | 0 | 100 | 1072.8 | 0 | 1893 | 1.83 |  | LL2017 | NAK58_21_0 | 13/02/22 | sio2al2o3na2o | 1190
staffmnkmcph_57.7_0_21.4_0_0_0_20.9_0_0_0_0_0 | 57.69 | 0 | 21.37 | 0 | 0 | 0 | 20.94 | 0 | 0 | 0 | 0 | 0 | 100 | 1072.8 | 0 | 1903 | 1.78 |  | LL2017 | NAK58_21_0 | 13/02/22 | sio2al2o3na2o | 1191
staffmnkmcph_57.7_0_21.4_0_0_0_20.9_0_0_0_0_0 | 57.69 | 0 | 21.37 | 0 | 0 | 0 | 20.94 | 0 | 0 | 0 | 0 | 0 | 100 | 1072.8 | 0 | 1913 | 1.73 |  | LL2017 | NAK58_21_0 | 13/02/22 | sio2al2o3na2o | 1192
staffmnkmcph_57.7_0_21.4_0_0_0_20.9_0_0_0_0_0 | 57.69 | 0 | 21.37 | 0 | 0 | 0 | 20.94 | 0 | 0 | 0 | 0 | 0 | 100 | 1072.8 | 0 | 1923 | 1.69 |  | LL2017 | NAK58_21_0 | 13/02/22 | sio2al2o3na2o | 1193
staffmnkmcph_57.7_0_21.4_0_0_0_20.9_0_0_0_0_0 | 57.69 | 0 | 21.37 | 0 | 0 | 0 | 20.94 | 0 | 0 | 0 | 0 | 0 | 100 | 1072.8 | 0 | 1933 | 1.64 |  | LL2017 | NAK58_21_0 | 13/02/22 | sio2al2o3na2o | 1194
staffmnkmcph_57.7_0_21.4_0_0_0_20.9_0_0_0_0_0 | 57.69 | 0 | 21.37 | 0 | 0 | 0 | 20.94 | 0 | 0 | 0 | 0 | 0 | 100 | 1072.8 | 0 | 1943 | 1.59 |  | LL2017 | NAK58_21_0 | 13/02/22 | sio2al2o3na2o | 1195
staffmnkmcph_49.8_0_25.1_0_0_0_18.9_6.1_0_0_0_0 | 49.84 | 0 | 25.08 | 0 | 0 | 0 | 18.93 | 6.13 | 0 | 0 | 0 | 0 | 99.98 | 1072.5 | 0 | 1065.6 | 12.23 | 4.63 | LL2017 | NAK50_25_6 | 13/02/22 | sio2al2o3na2ok2o | 1196
staffmnkmcph_49.8_0_25.1_0_0_0_18.9_6.1_0_0_0_0 | 49.84 | 0 | 25.08 | 0 | 0 | 0 | 18.93 | 6.13 | 0 | 0 | 0 | 0 | 99.98 | 1072.5 | 0 | 1071.3 | 12.04 | 4.63 | LL2017 | NAK50_25_6 | 13/02/22 | sio2al2o3na2ok2o | 1197
staffmnkmcph_49.8_0_25.1_0_0_0_18.9_6.1_0_0_0_0 | 49.84 | 0 | 25.08 | 0 | 0 | 0 | 18.93 | 6.13 | 0 | 0 | 0 | 0 | 99.98 | 1072.5 | 0 | 1084.1 | 11.62 | 4.63 | LL2017 | NAK50_25_6 | 13/02/22 | sio2al2o3na2ok2o | 1198
staffmnkmcph_49.8_0_25.1_0_0_0_18.9_6.1_0_0_0_0 | 49.84 | 0 | 25.08 | 0 | 0 | 0 | 18.93 | 6.13 | 0 | 0 | 0 | 0 | 99.98 | 1072.5 | 0 | 1099.7 | 11.18 | 4.63 | LL2017 | NAK50_25_6 | 13/02/22 | sio2al2o3na2ok2o | 1199
staffmnkmcph_49.8_0_25.1_0_0_0_18.9_6.1_0_0_0_0 | 49.84 | 0 | 25.08 | 0 | 0 | 0 | 18.93 | 6.13 | 0 | 0 | 0 | 0 | 99.98 | 1072.5 | 0 | 1110.9 | 10.84 | 4.63 | LL2017 | NAK50_25_6 | 13/02/22 | sio2al2o3na2ok2o | 1200
staffmnkmcph_49.8_0_25.1_0_0_0_18.9_6.1_0_0_0_0 | 49.84 | 0 | 25.08 | 0 | 0 | 0 | 18.93 | 6.13 | 0 | 0 | 0 | 0 | 99.98 | 1072.5 | 0 | 1127.2 | 10.39 | 4.63 | LL2017 | NAK50_25_6 | 13/02/22 | sio2al2o3na2ok2o | 1201
staffmnkmcph_49.8_0_25.1_0_0_0_18.9_6.1_0_0_0_0 | 49.84 | 0 | 25.08 | 0 | 0 | 0 | 18.93 | 6.13 | 0 | 0 | 0 | 0 | 99.98 | 1072.5 | 0 | 1148.4 | 9.87 | 4.63 | LL2017 | NAK50_25_6 | 13/02/22 | sio2al2o3na2ok2o | 1202
staffmnkmcph_49.8_0_25.1_0_0_0_18.9_6.1_0_0_0_0 | 49.84 | 0 | 25.08 | 0 | 0 | 0 | 18.93 | 6.13 | 0 | 0 | 0 | 0 | 99.98 | 1072.5 | 0 | 1162.7 | 9.54 | 4.63 | LL2017 | NAK50_25_6 | 13/02/22 | sio2al2o3na2ok2o | 1203
staffmnkmcph_49.8_0_25.1_0_0_0_18.9_6.1_0_0_0_0 | 49.84 | 0 | 25.08 | 0 | 0 | 0 | 18.93 | 6.13 | 0 | 0 | 0 | 0 | 99.98 | 1072.5 | 0 | 1174.4 | 9.24 | 4.63 | LL2017 | NAK50_25_6 | 13/02/22 | sio2al2o3na2ok2o | 1204
staffmnkmcph_49.8_0_25.1_0_0_0_18.9_6.1_0_0_0_0 | 49.84 | 0 | 25.08 | 0 | 0 | 0 | 18.93 | 6.13 | 0 | 0 | 0 | 0 | 99.98 | 1072.5 | 0 | 1833 | 1.53 | 4.63 | LL2017 | NAK50_25_6 | 13/02/22 | sio2al2o3na2ok2o | 1205
staffmnkmcph_49.8_0_25.1_0_0_0_18.9_6.1_0_0_0_0 | 49.84 | 0 | 25.08 | 0 | 0 | 0 | 18.93 | 6.13 | 0 | 0 | 0 | 0 | 99.98 | 1072.5 | 0 | 1848 | 1.46 | 4.63 | LL2017 | NAK50_25_6 | 13/02/22 | sio2al2o3na2ok2o | 1206
staffmnkmcph_49.8_0_25.1_0_0_0_18.9_6.1_0_0_0_0 | 49.84 | 0 | 25.08 | 0 | 0 | 0 | 18.93 | 6.13 | 0 | 0 | 0 | 0 | 99.98 | 1072.5 | 0 | 1858 | 1.41 | 4.63 | LL2017 | NAK50_25_6 | 13/02/22 | sio2al2o3na2ok2o | 1207
staffmnkmcph_49.8_0_25.1_0_0_0_18.9_6.1_0_0_0_0 | 49.84 | 0 | 25.08 | 0 | 0 | 0 | 18.93 | 6.13 | 0 | 0 | 0 | 0 | 99.98 | 1072.5 | 0 | 1868 | 1.36 | 4.63 | LL2017 | NAK50_25_6 | 13/02/22 | sio2al2o3na2ok2o | 1208
staffmnkmcph_49.8_0_25.1_0_0_0_18.9_6.1_0_0_0_0 | 49.84 | 0 | 25.08 | 0 | 0 | 0 | 18.93 | 6.13 | 0 | 0 | 0 | 0 | 99.98 | 1072.5 | 0 | 1878 | 1.32 | 4.63 | LL2017 | NAK50_25_6 | 13/02/22 | sio2al2o3na2ok2o | 1209
staffmnkmcph_49.8_0_25.1_0_0_0_18.9_6.1_0_0_0_0 | 49.84 | 0 | 25.08 | 0 | 0 | 0 | 18.93 | 6.13 | 0 | 0 | 0 | 0 | 99.98 | 1072.5 | 0 | 1888 | 1.27 | 4.63 | LL2017 | NAK50_25_6 | 13/02/22 | sio2al2o3na2ok2o | 1210
staffmnkmcph_49.8_0_25.1_0_0_0_18.9_6.1_0_0_0_0 | 49.84 | 0 | 25.08 | 0 | 0 | 0 | 18.93 | 6.13 | 0 | 0 | 0 | 0 | 99.98 | 1072.5 | 0 | 1898 | 1.22 | 4.63 | LL2017 | NAK50_25_6 | 13/02/22 | sio2al2o3na2ok2o | 1211
staffmnkmcph_49.8_0_25.1_0_0_0_18.9_6.1_0_0_0_0 | 49.84 | 0 | 25.08 | 0 | 0 | 0 | 18.93 | 6.13 | 0 | 0 | 0 | 0 | 99.98 | 1072.5 | 0 | 1908 | 1.18 | 4.63 | LL2017 | NAK50_25_6 | 13/02/22 | sio2al2o3na2ok2o | 1212
staffmnkmcph_49.8_0_25.1_0_0_0_18.9_6.1_0_0_0_0 | 49.84 | 0 | 25.08 | 0 | 0 | 0 | 18.93 | 6.13 | 0 | 0 | 0 | 0 | 99.98 | 1072.5 | 0 | 1918 | 1.14 | 4.63 | LL2017 | NAK50_25_6 | 13/02/22 | sio2al2o3na2ok2o | 1213
staffmnkmcph_49.8_0_25.1_0_0_0_18.9_6.1_0_0_0_0 | 49.84 | 0 | 25.08 | 0 | 0 | 0 | 18.93 | 6.13 | 0 | 0 | 0 | 0 | 99.98 | 1072.5 | 0 | 1928 | 1.09 | 4.63 | LL2017 | NAK50_25_6 | 13/02/22 | sio2al2o3na2ok2o | 1214
staffmnkmcph_49.8_0_25.1_0_0_0_18.9_6.1_0_0_0_0 | 49.84 | 0 | 25.08 | 0 | 0 | 0 | 18.93 | 6.13 | 0 | 0 | 0 | 0 | 99.98 | 1072.5 | 0 | 1938 | 1.05 | 4.63 | LL2017 | NAK50_25_6 | 13/02/22 | sio2al2o3na2ok2o | 1215
staffmnkmcph_49.8_0_25.1_0_0_0_18.9_6.1_0_0_0_0 | 49.84 | 0 | 25.08 | 0 | 0 | 0 | 18.93 | 6.13 | 0 | 0 | 0 | 0 | 99.98 | 1072.5 | 0 | 1943 | 1.03 | 4.63 | LL2017 | NAK50_25_6 | 13/02/22 | sio2al2o3na2ok2o | 1216
staffmnkmcph_49.8_0_25.1_0_0_0_18.9_6.1_0_0_0_0 | 49.84 | 0 | 25.08 | 0 | 0 | 0 | 18.93 | 6.13 | 0 | 0 | 0 | 0 | 99.98 | 1072.5 | 0 | 1919 | 1.12 | 4.63 | LL2017 | NAK50_25_6 | 13/02/22 | sio2al2o3na2ok2o | 1217
staffmnkmcph_49.8_0_25.1_0_0_0_18.9_6.1_0_0_0_0 | 49.84 | 0 | 25.08 | 0 | 0 | 0 | 18.93 | 6.13 | 0 | 0 | 0 | 0 | 99.98 | 1072.5 | 0 | 1894 | 1.23 | 4.63 | LL2017 | NAK50_25_6 | 13/02/22 | sio2al2o3na2ok2o | 1218
staffmnkmcph_49.8_0_25.1_0_0_0_18.9_6.1_0_0_0_0 | 49.84 | 0 | 25.08 | 0 | 0 | 0 | 18.93 | 6.13 | 0 | 0 | 0 | 0 | 99.98 | 1072.5 | 0 | 1869 | 1.35 | 4.63 | LL2017 | NAK50_25_6 | 13/02/22 | sio2al2o3na2ok2o | 1219
staffmnkmcph_49.8_0_25.1_0_0_0_18.9_6.1_0_0_0_0 | 49.84 | 0 | 25.08 | 0 | 0 | 0 | 18.93 | 6.13 | 0 | 0 | 0 | 0 | 99.98 | 1072.5 | 0 | 1845 | 1.46 | 4.63 | LL2017 | NAK50_25_6 | 13/02/22 | sio2al2o3na2ok2o | 1220
staffmnkmcph_49.8_0_25.1_0_0_0_18.9_6.1_0_0_0_0 | 49.84 | 0 | 25.08 | 0 | 0 | 0 | 18.93 | 6.13 | 0 | 0 | 0 | 0 | 99.98 | 1072.5 | 0 | 1820 | 1.59 | 4.63 | LL2017 | NAK50_25_6 | 13/02/22 | sio2al2o3na2ok2o | 1221
staffmnkmcph_50.5_0_24.9_0_0_0_0.1_24.6_0_0_0_0 | 50.45 | 0 | 24.86 | 0 | 0 | 0 | 0.13 | 24.57 | 0 | 0 | 0 | 0 | 100.01 | 1192.6 | 0 | 1186.7 | 12.16 | 5.87 | LL2017 | NAK50_25_25 | 13/02/22 | sio2al2o3na2ok2o | 1222
staffmnkmcph_50.5_0_24.9_0_0_0_0.1_24.6_0_0_0_0 | 50.45 | 0 | 24.86 | 0 | 0 | 0 | 0.13 | 24.57 | 0 | 0 | 0 | 0 | 100.01 | 1192.6 | 0 | 1194.3 | 11.96 | 5.87 | LL2017 | NAK50_25_25 | 13/02/22 | sio2al2o3na2ok2o | 1223
staffmnkmcph_50.5_0_24.9_0_0_0_0.1_24.6_0_0_0_0 | 50.45 | 0 | 24.86 | 0 | 0 | 0 | 0.13 | 24.57 | 0 | 0 | 0 | 0 | 100.01 | 1192.6 | 0 | 1209.1 | 11.54 | 5.87 | LL2017 | NAK50_25_25 | 13/02/22 | sio2al2o3na2ok2o | 1224
staffmnkmcph_50.5_0_24.9_0_0_0_0.1_24.6_0_0_0_0 | 50.45 | 0 | 24.86 | 0 | 0 | 0 | 0.13 | 24.57 | 0 | 0 | 0 | 0 | 100.01 | 1192.6 | 0 | 1230.6 | 11.01 | 5.87 | LL2017 | NAK50_25_25 | 13/02/22 | sio2al2o3na2ok2o | 1225
staffmnkmcph_50.5_0_24.9_0_0_0_0.1_24.6_0_0_0_0 | 50.45 | 0 | 24.86 | 0 | 0 | 0 | 0.13 | 24.57 | 0 | 0 | 0 | 0 | 100.01 | 1192.6 | 0 | 1245.2 | 10.61 | 5.87 | LL2017 | NAK50_25_25 | 13/02/22 | sio2al2o3na2ok2o | 1226
staffmnkmcph_50.2_0_25.4_0_0_0_5.4_19_0_0_0_0 | 50.2 | 0 | 25.41 | 0 | 0 | 0 | 5.42 | 18.97 | 0 | 0 | 0 | 0 | 100 | 1125.8 | 0 | 1227.1 | 9.49 | 4.85 | LL2017 | NAK50_25_18 | 13/02/22 | sio2al2o3na2ok2o | 1227
staffmnkmcph_50.2_0_25.4_0_0_0_5.4_19_0_0_0_0 | 50.2 | 0 | 25.41 | 0 | 0 | 0 | 5.42 | 18.97 | 0 | 0 | 0 | 0 | 100 | 1125.8 | 0 | 1202.8 | 9.98 | 4.85 | LL2017 | NAK50_25_18 | 13/02/22 | sio2al2o3na2ok2o | 1228
staffmnkmcph_50.2_0_25.4_0_0_0_5.4_19_0_0_0_0 | 50.2 | 0 | 25.41 | 0 | 0 | 0 | 5.42 | 18.97 | 0 | 0 | 0 | 0 | 100 | 1125.8 | 0 | 1188 | 10.35 | 4.85 | LL2017 | NAK50_25_18 | 13/02/22 | sio2al2o3na2ok2o | 1229
staffmnkmcph_50.2_0_25.4_0_0_0_5.4_19_0_0_0_0 | 50.2 | 0 | 25.41 | 0 | 0 | 0 | 5.42 | 18.97 | 0 | 0 | 0 | 0 | 100 | 1125.8 | 0 | 1181.9 | 10.5 | 4.85 | LL2017 | NAK50_25_18 | 13/02/22 | sio2al2o3na2ok2o | 1230
staffmnkmcph_50.2_0_25.4_0_0_0_5.4_19_0_0_0_0 | 50.2 | 0 | 25.41 | 0 | 0 | 0 | 5.42 | 18.97 | 0 | 0 | 0 | 0 | 100 | 1125.8 | 0 | 1172.2 | 10.78 | 4.85 | LL2017 | NAK50_25_18 | 13/02/22 | sio2al2o3na2ok2o | 1231
staffmnkmcph_50.2_0_25.4_0_0_0_5.4_19_0_0_0_0 | 50.2 | 0 | 25.41 | 0 | 0 | 0 | 5.42 | 18.97 | 0 | 0 | 0 | 0 | 100 | 1125.8 | 0 | 1151.1 | 11.32 | 4.85 | LL2017 | NAK50_25_18 | 13/02/22 | sio2al2o3na2ok2o | 1232
staffmnkmcph_50.2_0_25.4_0_0_0_5.4_19_0_0_0_0 | 50.2 | 0 | 25.41 | 0 | 0 | 0 | 5.42 | 18.97 | 0 | 0 | 0 | 0 | 100 | 1125.8 | 0 | 1135.5 | 11.71 | 4.85 | LL2017 | NAK50_25_18 | 13/02/22 | sio2al2o3na2ok2o | 1233
staffmnkmcph_50.2_0_25.4_0_0_0_5.4_19_0_0_0_0 | 50.2 | 0 | 25.41 | 0 | 0 | 0 | 5.42 | 18.97 | 0 | 0 | 0 | 0 | 100 | 1125.8 | 0 | 1125.7 | 12 | 4.85 | LL2017 | NAK50_25_18 | 13/02/22 | sio2al2o3na2ok2o | 1234
staffmnkmcph_50.3_0_25_0_0_0_12.3_12.4_0_0_0_0 | 50.28 | 0 | 24.98 | 0 | 0 | 0 | 12.3 | 12.44 | 0 | 0 | 0 | 0 | 100 | 1104.9 | 0 | 1089.5 | 12.48 | 4.45 | LL2017 | NAK50_25_12 | 13/02/22 | sio2al2o3na2ok2o | 1235
staffmnkmcph_50.3_0_25_0_0_0_12.3_12.4_0_0_0_0 | 50.28 | 0 | 24.98 | 0 | 0 | 0 | 12.3 | 12.44 | 0 | 0 | 0 | 0 | 100 | 1104.9 | 0 | 1105.7 | 11.99 | 4.45 | LL2017 | NAK50_25_12 | 13/02/22 | sio2al2o3na2ok2o | 1236
staffmnkmcph_50.3_0_25_0_0_0_12.3_12.4_0_0_0_0 | 50.28 | 0 | 24.98 | 0 | 0 | 0 | 12.3 | 12.44 | 0 | 0 | 0 | 0 | 100 | 1104.9 | 0 | 1119.7 | 11.56 | 4.45 | LL2017 | NAK50_25_12 | 13/02/22 | sio2al2o3na2ok2o | 1237
staffmnkmcph_50.3_0_25_0_0_0_12.3_12.4_0_0_0_0 | 50.28 | 0 | 24.98 | 0 | 0 | 0 | 12.3 | 12.44 | 0 | 0 | 0 | 0 | 100 | 1104.9 | 0 | 1132.3 | 11.2 | 4.45 | LL2017 | NAK50_25_12 | 13/02/22 | sio2al2o3na2ok2o | 1238
staffmnkmcph_50.3_0_25_0_0_0_12.3_12.4_0_0_0_0 | 50.28 | 0 | 24.98 | 0 | 0 | 0 | 12.3 | 12.44 | 0 | 0 | 0 | 0 | 100 | 1104.9 | 0 | 1148.8 | 10.78 | 4.45 | LL2017 | NAK50_25_12 | 13/02/22 | sio2al2o3na2ok2o | 1239
staffmnkmcph_50.3_0_25_0_0_0_12.3_12.4_0_0_0_0 | 50.28 | 0 | 24.98 | 0 | 0 | 0 | 12.3 | 12.44 | 0 | 0 | 0 | 0 | 100 | 1104.9 | 0 | 1164 | 10.37 | 4.45 | LL2017 | NAK50_25_12 | 13/02/22 | sio2al2o3na2ok2o | 1240
staffmnkmcph_50.3_0_25_0_0_0_12.3_12.4_0_0_0_0 | 50.28 | 0 | 24.98 | 0 | 0 | 0 | 12.3 | 12.44 | 0 | 0 | 0 | 0 | 100 | 1104.9 | 0 | 1172.6 | 10.19 | 4.45 | LL2017 | NAK50_25_12 | 13/02/22 | sio2al2o3na2ok2o | 1241
staffmnkmcph_50.3_0_25_0_0_0_12.3_12.4_0_0_0_0 | 50.28 | 0 | 24.98 | 0 | 0 | 0 | 12.3 | 12.44 | 0 | 0 | 0 | 0 | 100 | 1104.9 | 0 | 1193.6 | 9.73 | 4.45 | LL2017 | NAK50_25_12 | 13/02/22 | sio2al2o3na2ok2o | 1242
staffmnkmcph_50.3_0_25_0_0_0_12.3_12.4_0_0_0_0 | 50.28 | 0 | 24.98 | 0 | 0 | 0 | 12.3 | 12.44 | 0 | 0 | 0 | 0 | 100 | 1104.9 | 0 | 1207.5 | 9.43 | 4.45 | LL2017 | NAK50_25_12 | 13/02/22 | sio2al2o3na2ok2o | 1243
staffmnkmcph_50.3_0_25_0_0_0_12.3_12.4_0_0_0_0 | 50.28 | 0 | 24.98 | 0 | 0 | 0 | 12.3 | 12.44 | 0 | 0 | 0 | 0 | 100 | 1104.9 | 0 | 1222.8 | 9.14 | 4.45 | LL2017 | NAK50_25_12 | 13/02/22 | sio2al2o3na2ok2o | 1244
staffmnkmcph_49.5_0_25.4_0_0_0_25.1_0_0_0_0_0 | 49.54 | 0 | 25.35 | 0 | 0 | 0 | 25.11 | 0 | 0 | 0 | 0 | 0 | 100 | 1073.8 | 0 | 1102.2 | 11.09 | 4.85 | LL2017 | NAK50_25_0 | 13/02/22 | sio2al2o3na2o | 1245
staffmnkmcph_49.5_0_25.4_0_0_0_25.1_0_0_0_0_0 | 49.54 | 0 | 25.35 | 0 | 0 | 0 | 25.11 | 0 | 0 | 0 | 0 | 0 | 100 | 1073.8 | 0 | 1085.5 | 11.59 | 4.85 | LL2017 | NAK50_25_0 | 13/02/22 | sio2al2o3na2o | 1246
staffmnkmcph_49.5_0_25.4_0_0_0_25.1_0_0_0_0_0 | 49.54 | 0 | 25.35 | 0 | 0 | 0 | 25.11 | 0 | 0 | 0 | 0 | 0 | 100 | 1073.8 | 0 | 1059 | 12.57 | 4.85 | LL2017 | NAK50_25_0 | 13/02/22 | sio2al2o3na2o | 1247
staffmnkmcph_49.5_0_25.4_0_0_0_25.1_0_0_0_0_0 | 49.54 | 0 | 25.35 | 0 | 0 | 0 | 25.11 | 0 | 0 | 0 | 0 | 0 | 100 | 1073.8 | 0 | 1072.6 | 12.04 | 4.85 | LL2017 | NAK50_25_0 | 13/02/22 | sio2al2o3na2o | 1248
staffmnkmcph_49.5_0_25.4_0_0_0_25.1_0_0_0_0_0 | 49.54 | 0 | 25.35 | 0 | 0 | 0 | 25.11 | 0 | 0 | 0 | 0 | 0 | 100 | 1073.8 | 0 | 1121.2 | 10.5 | 4.85 | LL2017 | NAK50_25_0 | 13/02/22 | sio2al2o3na2o | 1249
staffmnkmcph_49.5_0_25.4_0_0_0_25.1_0_0_0_0_0 | 49.54 | 0 | 25.35 | 0 | 0 | 0 | 25.11 | 0 | 0 | 0 | 0 | 0 | 100 | 1073.8 | 0 | 1110.8 | 10.79 | 4.85 | LL2017 | NAK50_25_0 | 13/02/22 | sio2al2o3na2o | 1250
staffmnkmcph_49.5_0_25.4_0_0_0_25.1_0_0_0_0_0 | 49.54 | 0 | 25.35 | 0 | 0 | 0 | 25.11 | 0 | 0 | 0 | 0 | 0 | 100 | 1073.8 | 0 | 1093.3 | 11.33 | 4.85 | LL2017 | NAK50_25_0 | 13/02/22 | sio2al2o3na2o | 1251
staffmnkmcph_49.5_0_25.4_0_0_0_25.1_0_0_0_0_0 | 49.54 | 0 | 25.35 | 0 | 0 | 0 | 25.11 | 0 | 0 | 0 | 0 | 0 | 100 | 1073.8 | 0 | 1134.4 | 10.12 | 4.85 | LL2017 | NAK50_25_0 | 13/02/22 | sio2al2o3na2o | 1252
staffmnkmcph_49.5_0_25.4_0_0_0_25.1_0_0_0_0_0 | 49.54 | 0 | 25.35 | 0 | 0 | 0 | 25.11 | 0 | 0 | 0 | 0 | 0 | 100 | 1073.8 | 0 | 1150.8 | 9.72 | 4.85 | LL2017 | NAK50_25_0 | 13/02/22 | sio2al2o3na2o | 1253
staffmnkmcph_49.5_0_25.4_0_0_0_25.1_0_0_0_0_0 | 49.54 | 0 | 25.35 | 0 | 0 | 0 | 25.11 | 0 | 0 | 0 | 0 | 0 | 100 | 1073.8 | 0 | 1172.6 | 9.26 | 4.85 | LL2017 | NAK50_25_0 | 13/02/22 | sio2al2o3na2o | 1254
staffmnkmcph_49.5_0_25.4_0_0_0_25.1_0_0_0_0_0 | 49.54 | 0 | 25.35 | 0 | 0 | 0 | 25.11 | 0 | 0 | 0 | 0 | 0 | 100 | 1073.8 | 0 | 1833 | 1.53 | 4.85 | LL2017 | NAK50_25_0 | 13/02/22 | sio2al2o3na2o | 1255
staffmnkmcph_49.5_0_25.4_0_0_0_25.1_0_0_0_0_0 | 49.54 | 0 | 25.35 | 0 | 0 | 0 | 25.11 | 0 | 0 | 0 | 0 | 0 | 100 | 1073.8 | 0 | 1848 | 1.46 | 4.85 | LL2017 | NAK50_25_0 | 13/02/22 | sio2al2o3na2o | 1256
staffmnkmcph_49.5_0_25.4_0_0_0_25.1_0_0_0_0_0 | 49.54 | 0 | 25.35 | 0 | 0 | 0 | 25.11 | 0 | 0 | 0 | 0 | 0 | 100 | 1073.8 | 0 | 1858 | 1.41 | 4.85 | LL2017 | NAK50_25_0 | 13/02/22 | sio2al2o3na2o | 1257
staffmnkmcph_49.5_0_25.4_0_0_0_25.1_0_0_0_0_0 | 49.54 | 0 | 25.35 | 0 | 0 | 0 | 25.11 | 0 | 0 | 0 | 0 | 0 | 100 | 1073.8 | 0 | 1868 | 1.36 | 4.85 | LL2017 | NAK50_25_0 | 13/02/22 | sio2al2o3na2o | 1258
staffmnkmcph_49.5_0_25.4_0_0_0_25.1_0_0_0_0_0 | 49.54 | 0 | 25.35 | 0 | 0 | 0 | 25.11 | 0 | 0 | 0 | 0 | 0 | 100 | 1073.8 | 0 | 1878 | 1.32 | 4.85 | LL2017 | NAK50_25_0 | 13/02/22 | sio2al2o3na2o | 1259
staffmnkmcph_49.5_0_25.4_0_0_0_25.1_0_0_0_0_0 | 49.54 | 0 | 25.35 | 0 | 0 | 0 | 25.11 | 0 | 0 | 0 | 0 | 0 | 100 | 1073.8 | 0 | 1888 | 1.27 | 4.85 | LL2017 | NAK50_25_0 | 13/02/22 | sio2al2o3na2o | 1260
staffmnkmcph_49.5_0_25.4_0_0_0_25.1_0_0_0_0_0 | 49.54 | 0 | 25.35 | 0 | 0 | 0 | 25.11 | 0 | 0 | 0 | 0 | 0 | 100 | 1073.8 | 0 | 1898 | 1.22 | 4.85 | LL2017 | NAK50_25_0 | 13/02/22 | sio2al2o3na2o | 1261
staffmnkmcph_49.5_0_25.4_0_0_0_25.1_0_0_0_0_0 | 49.54 | 0 | 25.35 | 0 | 0 | 0 | 25.11 | 0 | 0 | 0 | 0 | 0 | 100 | 1073.8 | 0 | 1908 | 1.18 | 4.85 | LL2017 | NAK50_25_0 | 13/02/22 | sio2al2o3na2o | 1262
staffmnkmcph_49.5_0_25.4_0_0_0_25.1_0_0_0_0_0 | 49.54 | 0 | 25.35 | 0 | 0 | 0 | 25.11 | 0 | 0 | 0 | 0 | 0 | 100 | 1073.8 | 0 | 1918 | 1.14 | 4.85 | LL2017 | NAK50_25_0 | 13/02/22 | sio2al2o3na2o | 1263
staffmnkmcph_49.5_0_25.4_0_0_0_25.1_0_0_0_0_0 | 49.54 | 0 | 25.35 | 0 | 0 | 0 | 25.11 | 0 | 0 | 0 | 0 | 0 | 100 | 1073.8 | 0 | 1928 | 1.09 | 4.85 | LL2017 | NAK50_25_0 | 13/02/22 | sio2al2o3na2o | 1264
staffmnkmcph_49.5_0_25.4_0_0_0_25.1_0_0_0_0_0 | 49.54 | 0 | 25.35 | 0 | 0 | 0 | 25.11 | 0 | 0 | 0 | 0 | 0 | 100 | 1073.8 | 0 | 1938 | 1.05 | 4.85 | LL2017 | NAK50_25_0 | 13/02/22 | sio2al2o3na2o | 1265
staffmnkmcph_49.5_0_25.4_0_0_0_25.1_0_0_0_0_0 | 49.54 | 0 | 25.35 | 0 | 0 | 0 | 25.11 | 0 | 0 | 0 | 0 | 0 | 100 | 1073.8 | 0 | 1943 | 1.03 | 4.85 | LL2017 | NAK50_25_0 | 13/02/22 | sio2al2o3na2o | 1266
staffmnkmcph_49.5_0_25.4_0_0_0_25.1_0_0_0_0_0 | 49.54 | 0 | 25.35 | 0 | 0 | 0 | 25.11 | 0 | 0 | 0 | 0 | 0 | 100 | 1073.8 | 0 | 1919 | 1.12 | 4.85 | LL2017 | NAK50_25_0 | 13/02/22 | sio2al2o3na2o | 1267
staffmnkmcph_49.5_0_25.4_0_0_0_25.1_0_0_0_0_0 | 49.54 | 0 | 25.35 | 0 | 0 | 0 | 25.11 | 0 | 0 | 0 | 0 | 0 | 100 | 1073.8 | 0 | 1894 | 1.23 | 4.85 | LL2017 | NAK50_25_0 | 13/02/22 | sio2al2o3na2o | 1268
staffmnkmcph_49.5_0_25.4_0_0_0_25.1_0_0_0_0_0 | 49.54 | 0 | 25.35 | 0 | 0 | 0 | 25.11 | 0 | 0 | 0 | 0 | 0 | 100 | 1073.8 | 0 | 1869 | 1.35 | 4.85 | LL2017 | NAK50_25_0 | 13/02/22 | sio2al2o3na2o | 1269
staffmnkmcph_49.5_0_25.4_0_0_0_25.1_0_0_0_0_0 | 49.54 | 0 | 25.35 | 0 | 0 | 0 | 25.11 | 0 | 0 | 0 | 0 | 0 | 100 | 1073.8 | 0 | 1845 | 1.46 | 4.85 | LL2017 | NAK50_25_0 | 13/02/22 | sio2al2o3na2o | 1270
staffmnkmcph_49.5_0_25.4_0_0_0_25.1_0_0_0_0_0 | 49.54 | 0 | 25.35 | 0 | 0 | 0 | 25.11 | 0 | 0 | 0 | 0 | 0 | 100 | 1073.8 | 0 | 1820 | 1.59 | 4.85 | LL2017 | NAK50_25_0 | 13/02/22 | sio2al2o3na2o | 1271
staffmnkmcph_75.1_0_9.2_0_0_0_15.7_0_0_0_0_0 | 75.05 | 0 | 9.22 | 0 | 0 | 0 | 15.73 | 0 | 0 | 0 | 0 | 0 | 100 | 847.1 | 0 | 877 | 10.98 | 8.65 | LL2014 | NA75_9 | 13/02/22 | sio2al2o3na2o | 1272
staffmnkmcph_75.1_0_9.2_0_0_0_15.7_0_0_0_0_0 | 75.05 | 0 | 9.22 | 0 | 0 | 0 | 15.73 | 0 | 0 | 0 | 0 | 0 | 100 | 847.1 | 0 | 887.6 | 10.64 | 8.65 | LL2014 | NA75_9 | 13/02/22 | sio2al2o3na2o | 1273
staffmnkmcph_75.1_0_9.2_0_0_0_15.7_0_0_0_0_0 | 75.05 | 0 | 9.22 | 0 | 0 | 0 | 15.73 | 0 | 0 | 0 | 0 | 0 | 100 | 847.1 | 0 | 898.3 | 10.33 | 8.65 | LL2014 | NA75_9 | 13/02/22 | sio2al2o3na2o | 1274
staffmnkmcph_75.1_0_9.2_0_0_0_15.7_0_0_0_0_0 | 75.05 | 0 | 9.22 | 0 | 0 | 0 | 15.73 | 0 | 0 | 0 | 0 | 0 | 100 | 847.1 | 0 | 908.9 | 10 | 8.65 | LL2014 | NA75_9 | 13/02/22 | sio2al2o3na2o | 1275
staffmnkmcph_75.1_0_9.2_0_0_0_15.7_0_0_0_0_0 | 75.05 | 0 | 9.22 | 0 | 0 | 0 | 15.73 | 0 | 0 | 0 | 0 | 0 | 100 | 847.1 | 0 | 919.6 | 9.72 | 8.65 | LL2014 | NA75_9 | 13/02/22 | sio2al2o3na2o | 1276
staffmnkmcph_75.1_0_9.2_0_0_0_15.7_0_0_0_0_0 | 75.05 | 0 | 9.22 | 0 | 0 | 0 | 15.73 | 0 | 0 | 0 | 0 | 0 | 100 | 847.1 | 0 | 940.2 | 9.21 | 8.65 | LL2014 | NA75_9 | 13/02/22 | sio2al2o3na2o | 1277
staffmnkmcph_75.1_0_9.2_0_0_0_15.7_0_0_0_0_0 | 75.05 | 0 | 9.22 | 0 | 0 | 0 | 15.73 | 0 | 0 | 0 | 0 | 0 | 100 | 847.1 | 0 | 930 | 9.47 | 8.65 | LL2014 | NA75_9 | 13/02/22 | sio2al2o3na2o | 1278
staffmnkmcph_75.1_0_9.2_0_0_0_15.7_0_0_0_0_0 | 75.05 | 0 | 9.22 | 0 | 0 | 0 | 15.73 | 0 | 0 | 0 | 0 | 0 | 100 | 847.1 | 0 | 894.1 | 10.47 | 8.65 | LL2014 | NA75_9 | 13/02/22 | sio2al2o3na2o | 1279
staffmnkmcph_75.1_0_9.2_0_0_0_15.7_0_0_0_0_0 | 75.05 | 0 | 9.22 | 0 | 0 | 0 | 15.73 | 0 | 0 | 0 | 0 | 0 | 100 | 847.1 | 0 | 901.4 | 10.21 | 8.65 | LL2014 | NA75_9 | 13/02/22 | sio2al2o3na2o | 1280
staffmnkmcph_75.1_0_9.2_0_0_0_15.7_0_0_0_0_0 | 75.05 | 0 | 9.22 | 0 | 0 | 0 | 15.73 | 0 | 0 | 0 | 0 | 0 | 100 | 847.1 | 0 | 845 | 12.08 | 8.65 | LL2014 | NA75_9 | 13/02/22 | sio2al2o3na2o | 1281
staffmnkmcph_75.1_0_9.2_0_0_0_15.7_0_0_0_0_0 | 75.05 | 0 | 9.22 | 0 | 0 | 0 | 15.73 | 0 | 0 | 0 | 0 | 0 | 100 | 847.1 | 0 | 851.4 | 11.86 | 8.65 | LL2014 | NA75_9 | 13/02/22 | sio2al2o3na2o | 1282
staffmnkmcph_75.1_0_9.2_0_0_0_15.7_0_0_0_0_0 | 75.05 | 0 | 9.22 | 0 | 0 | 0 | 15.73 | 0 | 0 | 0 | 0 | 0 | 100 | 847.1 | 0 | 856.9 | 11.65 | 8.65 | LL2014 | NA75_9 | 13/02/22 | sio2al2o3na2o | 1283
staffmnkmcph_75.1_0_9.2_0_0_0_15.7_0_0_0_0_0 | 75.05 | 0 | 9.22 | 0 | 0 | 0 | 15.73 | 0 | 0 | 0 | 0 | 0 | 100 | 847.1 | 0 | 866.9 | 11.27 | 8.65 | LL2014 | NA75_9 | 13/02/22 | sio2al2o3na2o | 1284
staffmnkmcph_75.1_0_9.2_0_0_0_15.7_0_0_0_0_0 | 75.05 | 0 | 9.22 | 0 | 0 | 0 | 15.73 | 0 | 0 | 0 | 0 | 0 | 100 | 847.1 | 0 | 956.5 | 8.8 | 8.65 | LL2014 | NA75_9 | 13/02/22 | sio2al2o3na2o | 1285
staffmnkmcph_75.1_0_9.2_0_0_0_15.7_0_0_0_0_0 | 75.05 | 0 | 9.22 | 0 | 0 | 0 | 15.73 | 0 | 0 | 0 | 0 | 0 | 100 | 847.1 | 0 | 1953 | 1.46 | 8.65 | R1966 | NA75_9 | 13/02/22 | sio2al2o3na2o | 1286
staffmnkmcph_75.1_0_9.2_0_0_0_15.7_0_0_0_0_0 | 75.05 | 0 | 9.22 | 0 | 0 | 0 | 15.73 | 0 | 0 | 0 | 0 | 0 | 100 | 847.1 | 0 | 1943 | 1.49 | 8.65 | R1966 | NA75_9 | 13/02/22 | sio2al2o3na2o | 1287
staffmnkmcph_75.1_0_9.2_0_0_0_15.7_0_0_0_0_0 | 75.05 | 0 | 9.22 | 0 | 0 | 0 | 15.73 | 0 | 0 | 0 | 0 | 0 | 100 | 847.1 | 0 | 1933 | 1.52 | 8.65 | R1966 | NA75_9 | 13/02/22 | sio2al2o3na2o | 1288
staffmnkmcph_75.1_0_9.2_0_0_0_15.7_0_0_0_0_0 | 75.05 | 0 | 9.22 | 0 | 0 | 0 | 15.73 | 0 | 0 | 0 | 0 | 0 | 100 | 847.1 | 0 | 1923 | 1.55 | 8.65 | R1966 | NA75_9 | 13/02/22 | sio2al2o3na2o | 1289
staffmnkmcph_75.1_0_9.2_0_0_0_15.7_0_0_0_0_0 | 75.05 | 0 | 9.22 | 0 | 0 | 0 | 15.73 | 0 | 0 | 0 | 0 | 0 | 100 | 847.1 | 0 | 1913 | 1.58 | 8.65 | R1966 | NA75_9 | 13/02/22 | sio2al2o3na2o | 1290
staffmnkmcph_75.1_0_9.2_0_0_0_15.7_0_0_0_0_0 | 75.05 | 0 | 9.22 | 0 | 0 | 0 | 15.73 | 0 | 0 | 0 | 0 | 0 | 100 | 847.1 | 0 | 1903 | 1.61 | 8.65 | R1966 | NA75_9 | 13/02/22 | sio2al2o3na2o | 1291
staffmnkmcph_75.1_0_9.2_0_0_0_15.7_0_0_0_0_0 | 75.05 | 0 | 9.22 | 0 | 0 | 0 | 15.73 | 0 | 0 | 0 | 0 | 0 | 100 | 847.1 | 0 | 1893 | 1.64 | 8.65 | R1966 | NA75_9 | 13/02/22 | sio2al2o3na2o | 1292
staffmnkmcph_75.1_0_9.2_0_0_0_15.7_0_0_0_0_0 | 75.05 | 0 | 9.22 | 0 | 0 | 0 | 15.73 | 0 | 0 | 0 | 0 | 0 | 100 | 847.1 | 0 | 1883 | 1.67 | 8.65 | R1966 | NA75_9 | 13/02/22 | sio2al2o3na2o | 1293
staffmnkmcph_75.1_0_9.2_0_0_0_15.7_0_0_0_0_0 | 75.05 | 0 | 9.22 | 0 | 0 | 0 | 15.73 | 0 | 0 | 0 | 0 | 0 | 100 | 847.1 | 0 | 1873 | 1.7 | 8.65 | R1966 | NA75_9 | 13/02/22 | sio2al2o3na2o | 1294
staffmnkmcph_75.1_0_9.2_0_0_0_15.7_0_0_0_0_0 | 75.05 | 0 | 9.22 | 0 | 0 | 0 | 15.73 | 0 | 0 | 0 | 0 | 0 | 100 | 847.1 | 0 | 1863 | 1.73 | 8.65 | R1966 | NA75_9 | 13/02/22 | sio2al2o3na2o | 1295
staffmnkmcph_75.1_0_9.2_0_0_0_15.7_0_0_0_0_0 | 75.05 | 0 | 9.22 | 0 | 0 | 0 | 15.73 | 0 | 0 | 0 | 0 | 0 | 100 | 847.1 | 0 | 1853 | 1.76 | 8.65 | R1966 | NA75_9 | 13/02/22 | sio2al2o3na2o | 1296
staffmnkmcph_75.1_0_9.2_0_0_0_15.7_0_0_0_0_0 | 75.05 | 0 | 9.22 | 0 | 0 | 0 | 15.73 | 0 | 0 | 0 | 0 | 0 | 100 | 847.1 | 0 | 1843 | 1.79 | 8.65 | R1966 | NA75_9 | 13/02/22 | sio2al2o3na2o | 1297
staffmnkmcph_75.1_0_9.2_0_0_0_15.7_0_0_0_0_0 | 75.05 | 0 | 9.22 | 0 | 0 | 0 | 15.73 | 0 | 0 | 0 | 0 | 0 | 100 | 847.1 | 0 | 1833 | 1.83 | 8.65 | R1966 | NA75_9 | 13/02/22 | sio2al2o3na2o | 1298
staffmnkmcph_75.1_0_9.2_0_0_0_15.7_0_0_0_0_0 | 75.05 | 0 | 9.22 | 0 | 0 | 0 | 15.73 | 0 | 0 | 0 | 0 | 0 | 100 | 847.1 | 0 | 1823 | 1.86 | 8.65 | R1966 | NA75_9 | 13/02/22 | sio2al2o3na2o | 1299
staffmnkmcph_75.1_0_9.2_0_0_0_15.7_0_0_0_0_0 | 75.05 | 0 | 9.22 | 0 | 0 | 0 | 15.73 | 0 | 0 | 0 | 0 | 0 | 100 | 847.1 | 0 | 1813 | 1.89 | 8.65 | R1966 | NA75_9 | 13/02/22 | sio2al2o3na2o | 1300
staffmnkmcph_75.2_0_6.4_0_0_0_18.4_0_0_0_0_0 | 75.2 | 0 | 6.4 | 0 | 0 | 0 | 18.4 | 0 | 0 | 0 | 0 | 0 | 100 | 797.1 | 0 | 1863 | 1.07 | 8.82 | R1966 | NA75_6 | 13/02/22 | sio2al2o3na2o | 1301
staffmnkmcph_75.2_0_6.4_0_0_0_18.4_0_0_0_0_0 | 75.2 | 0 | 6.4 | 0 | 0 | 0 | 18.4 | 0 | 0 | 0 | 0 | 0 | 100 | 797.1 | 0 | 1853 | 1.1 | 8.82 | R1966 | NA75_6 | 13/02/22 | sio2al2o3na2o | 1302
staffmnkmcph_75.2_0_6.4_0_0_0_18.4_0_0_0_0_0 | 75.2 | 0 | 6.4 | 0 | 0 | 0 | 18.4 | 0 | 0 | 0 | 0 | 0 | 100 | 797.1 | 0 | 1843 | 1.12 | 8.82 | R1966 | NA75_6 | 13/02/22 | sio2al2o3na2o | 1303
staffmnkmcph_75.2_0_6.4_0_0_0_18.4_0_0_0_0_0 | 75.2 | 0 | 6.4 | 0 | 0 | 0 | 18.4 | 0 | 0 | 0 | 0 | 0 | 100 | 797.1 | 0 | 1833 | 1.15 | 8.82 | R1966 | NA75_6 | 13/02/22 | sio2al2o3na2o | 1304
staffmnkmcph_75.2_0_6.4_0_0_0_18.4_0_0_0_0_0 | 75.2 | 0 | 6.4 | 0 | 0 | 0 | 18.4 | 0 | 0 | 0 | 0 | 0 | 100 | 797.1 | 0 | 1823 | 1.17 | 8.82 | R1966 | NA75_6 | 13/02/22 | sio2al2o3na2o | 1305
staffmnkmcph_75.2_0_6.4_0_0_0_18.4_0_0_0_0_0 | 75.2 | 0 | 6.4 | 0 | 0 | 0 | 18.4 | 0 | 0 | 0 | 0 | 0 | 100 | 797.1 | 0 | 1813 | 1.2 | 8.82 | R1966 | NA75_6 | 13/02/22 | sio2al2o3na2o | 1306
staffmnkmcph_75.2_0_6.4_0_0_0_18.4_0_0_0_0_0 | 75.2 | 0 | 6.4 | 0 | 0 | 0 | 18.4 | 0 | 0 | 0 | 0 | 0 | 100 | 797.1 | 0 | 1803 | 1.23 | 8.82 | R1966 | NA75_6 | 13/02/22 | sio2al2o3na2o | 1307
staffmnkmcph_75.2_0_6.4_0_0_0_18.4_0_0_0_0_0 | 75.2 | 0 | 6.4 | 0 | 0 | 0 | 18.4 | 0 | 0 | 0 | 0 | 0 | 100 | 797.1 | 0 | 1793 | 1.25 | 8.82 | R1966 | NA75_6 | 13/02/22 | sio2al2o3na2o | 1308
staffmnkmcph_75.2_0_6.4_0_0_0_18.4_0_0_0_0_0 | 75.2 | 0 | 6.4 | 0 | 0 | 0 | 18.4 | 0 | 0 | 0 | 0 | 0 | 100 | 797.1 | 0 | 1783 | 1.28 | 8.82 | R1966 | NA75_6 | 13/02/22 | sio2al2o3na2o | 1309
staffmnkmcph_75.2_0_6.4_0_0_0_18.4_0_0_0_0_0 | 75.2 | 0 | 6.4 | 0 | 0 | 0 | 18.4 | 0 | 0 | 0 | 0 | 0 | 100 | 797.1 | 0 | 1773 | 1.31 | 8.82 | R1966 | NA75_6 | 13/02/22 | sio2al2o3na2o | 1310
staffmnkmcph_75.2_0_6.4_0_0_0_18.4_0_0_0_0_0 | 75.2 | 0 | 6.4 | 0 | 0 | 0 | 18.4 | 0 | 0 | 0 | 0 | 0 | 100 | 797.1 | 0 | 1763 | 1.34 | 8.82 | R1966 | NA75_6 | 13/02/22 | sio2al2o3na2o | 1311
staffmnkmcph_75.2_0_6.4_0_0_0_18.4_0_0_0_0_0 | 75.2 | 0 | 6.4 | 0 | 0 | 0 | 18.4 | 0 | 0 | 0 | 0 | 0 | 100 | 797.1 | 0 | 1753 | 1.36 | 8.82 | R1966 | NA75_6 | 13/02/22 | sio2al2o3na2o | 1312
staffmnkmcph_75.2_0_6.4_0_0_0_18.4_0_0_0_0_0 | 75.2 | 0 | 6.4 | 0 | 0 | 0 | 18.4 | 0 | 0 | 0 | 0 | 0 | 100 | 797.1 | 0 | 1743 | 1.39 | 8.82 | R1966 | NA75_6 | 13/02/22 | sio2al2o3na2o | 1313
staffmnkmcph_75.2_0_6.4_0_0_0_18.4_0_0_0_0_0 | 75.2 | 0 | 6.4 | 0 | 0 | 0 | 18.4 | 0 | 0 | 0 | 0 | 0 | 100 | 797.1 | 0 | 1733 | 1.42 | 8.82 | R1966 | NA75_6 | 13/02/22 | sio2al2o3na2o | 1314
staffmnkmcph_75.2_0_6.4_0_0_0_18.4_0_0_0_0_0 | 75.2 | 0 | 6.4 | 0 | 0 | 0 | 18.4 | 0 | 0 | 0 | 0 | 0 | 100 | 797.1 | 0 | 1723 | 1.45 | 8.82 | R1966 | NA75_6 | 13/02/22 | sio2al2o3na2o | 1315
staffmnkmcph_75.2_0_6.4_0_0_0_18.4_0_0_0_0_0 | 75.2 | 0 | 6.4 | 0 | 0 | 0 | 18.4 | 0 | 0 | 0 | 0 | 0 | 100 | 797.1 | 0 | 1713 | 1.48 | 8.82 | R1966 | NA75_6 | 13/02/22 | sio2al2o3na2o | 1316
staffmnkmcph_75.2_0_6.4_0_0_0_18.4_0_0_0_0_0 | 75.2 | 0 | 6.4 | 0 | 0 | 0 | 18.4 | 0 | 0 | 0 | 0 | 0 | 100 | 797.1 | 0 | 1703 | 1.51 | 8.82 | R1966 | NA75_6 | 13/02/22 | sio2al2o3na2o | 1317
staffmnkmcph_75.2_0_6.4_0_0_0_18.4_0_0_0_0_0 | 75.2 | 0 | 6.4 | 0 | 0 | 0 | 18.4 | 0 | 0 | 0 | 0 | 0 | 100 | 797.1 | 0 | 1693 | 1.54 | 8.82 | R1966 | NA75_6 | 13/02/22 | sio2al2o3na2o | 1318
staffmnkmcph_75.2_0_6.4_0_0_0_18.4_0_0_0_0_0 | 75.2 | 0 | 6.4 | 0 | 0 | 0 | 18.4 | 0 | 0 | 0 | 0 | 0 | 100 | 797.1 | 0 | 1683 | 1.57 | 8.82 | R1966 | NA75_6 | 13/02/22 | sio2al2o3na2o | 1319
staffmnkmcph_75.2_0_6.4_0_0_0_18.4_0_0_0_0_0 | 75.2 | 0 | 6.4 | 0 | 0 | 0 | 18.4 | 0 | 0 | 0 | 0 | 0 | 100 | 797.1 | 0 | 1673 | 1.6 | 8.82 | R1966 | NA75_6 | 13/02/22 | sio2al2o3na2o | 1320
staffmnkmcph_75.2_0_6.4_0_0_0_18.4_0_0_0_0_0 | 75.2 | 0 | 6.4 | 0 | 0 | 0 | 18.4 | 0 | 0 | 0 | 0 | 0 | 100 | 797.1 | 0 | 1663 | 1.63 | 8.82 | R1966 | NA75_6 | 13/02/22 | sio2al2o3na2o | 1321
staffmnkmcph_75.2_0_6.4_0_0_0_18.4_0_0_0_0_0 | 75.2 | 0 | 6.4 | 0 | 0 | 0 | 18.4 | 0 | 0 | 0 | 0 | 0 | 100 | 797.1 | 0 | 872.1 | 9.23 | 8.82 | LL2014 | NA75_6 | 13/02/22 | sio2al2o3na2o | 1322
staffmnkmcph_75.2_0_6.4_0_0_0_18.4_0_0_0_0_0 | 75.2 | 0 | 6.4 | 0 | 0 | 0 | 18.4 | 0 | 0 | 0 | 0 | 0 | 100 | 797.1 | 0 | 860.9 | 9.59 | 8.82 | LL2014 | NA75_6 | 13/02/22 | sio2al2o3na2o | 1323
staffmnkmcph_75.2_0_6.4_0_0_0_18.4_0_0_0_0_0 | 75.2 | 0 | 6.4 | 0 | 0 | 0 | 18.4 | 0 | 0 | 0 | 0 | 0 | 100 | 797.1 | 0 | 851.2 | 9.91 | 8.82 | LL2014 | NA75_6 | 13/02/22 | sio2al2o3na2o | 1324
staffmnkmcph_75.2_0_6.4_0_0_0_18.4_0_0_0_0_0 | 75.2 | 0 | 6.4 | 0 | 0 | 0 | 18.4 | 0 | 0 | 0 | 0 | 0 | 100 | 797.1 | 0 | 846.4 | 10.07 | 8.82 | LL2014 | NA75_6 | 13/02/22 | sio2al2o3na2o | 1325
staffmnkmcph_75.2_0_6.4_0_0_0_18.4_0_0_0_0_0 | 75.2 | 0 | 6.4 | 0 | 0 | 0 | 18.4 | 0 | 0 | 0 | 0 | 0 | 100 | 797.1 | 0 | 844.4 | 10.14 | 8.82 | LL2014 | NA75_6 | 13/02/22 | sio2al2o3na2o | 1326
staffmnkmcph_75.2_0_6.4_0_0_0_18.4_0_0_0_0_0 | 75.2 | 0 | 6.4 | 0 | 0 | 0 | 18.4 | 0 | 0 | 0 | 0 | 0 | 100 | 797.1 | 0 | 841.5 | 10.24 | 8.82 | LL2014 | NA75_6 | 13/02/22 | sio2al2o3na2o | 1327
staffmnkmcph_75.2_0_6.4_0_0_0_18.4_0_0_0_0_0 | 75.2 | 0 | 6.4 | 0 | 0 | 0 | 18.4 | 0 | 0 | 0 | 0 | 0 | 100 | 797.1 | 0 | 841.1 | 10.25 | 8.82 | LL2014 | NA75_6 | 13/02/22 | sio2al2o3na2o | 1328
staffmnkmcph_75.2_0_6.4_0_0_0_18.4_0_0_0_0_0 | 75.2 | 0 | 6.4 | 0 | 0 | 0 | 18.4 | 0 | 0 | 0 | 0 | 0 | 100 | 797.1 | 0 | 836.5 | 10.41 | 8.82 | LL2014 | NA75_6 | 13/02/22 | sio2al2o3na2o | 1329
staffmnkmcph_75.2_0_6.4_0_0_0_18.4_0_0_0_0_0 | 75.2 | 0 | 6.4 | 0 | 0 | 0 | 18.4 | 0 | 0 | 0 | 0 | 0 | 100 | 797.1 | 0 | 830.9 | 10.61 | 8.82 | LL2014 | NA75_6 | 13/02/22 | sio2al2o3na2o | 1330
staffmnkmcph_75.2_0_6.4_0_0_0_18.4_0_0_0_0_0 | 75.2 | 0 | 6.4 | 0 | 0 | 0 | 18.4 | 0 | 0 | 0 | 0 | 0 | 100 | 797.1 | 0 | 820.2 | 10.99 | 8.82 | LL2014 | NA75_6 | 13/02/22 | sio2al2o3na2o | 1331
staffmnkmcph_75.2_0_6.4_0_0_0_18.4_0_0_0_0_0 | 75.2 | 0 | 6.4 | 0 | 0 | 0 | 18.4 | 0 | 0 | 0 | 0 | 0 | 100 | 797.1 | 0 | 809.3 | 11.38 | 8.82 | LL2014 | NA75_6 | 13/02/22 | sio2al2o3na2o | 1332
staffmnkmcph_75.2_0_6.4_0_0_0_18.4_0_0_0_0_0 | 75.2 | 0 | 6.4 | 0 | 0 | 0 | 18.4 | 0 | 0 | 0 | 0 | 0 | 100 | 797.1 | 0 | 803.5 | 11.6 | 8.82 | LL2014 | NA75_6 | 13/02/22 | sio2al2o3na2o | 1333
staffmnkmcph_75.2_0_6.4_0_0_0_18.4_0_0_0_0_0 | 75.2 | 0 | 6.4 | 0 | 0 | 0 | 18.4 | 0 | 0 | 0 | 0 | 0 | 100 | 797.1 | 0 | 796.5 | 11.87 | 8.82 | LL2014 | NA75_6 | 13/02/22 | sio2al2o3na2o | 1334
staffmnkmcph_75.2_0_6.4_0_0_0_18.4_0_0_0_0_0 | 75.2 | 0 | 6.4 | 0 | 0 | 0 | 18.4 | 0 | 0 | 0 | 0 | 0 | 100 | 797.1 | 0 | 788.7 | 12.16 | 8.82 | LL2014 | NA75_6 | 13/02/22 | sio2al2o3na2o | 1335
staffmnkmcph_76.5_0_2.1_0_0_0_21.4_0_0_0_0_0 | 76.54 | 0 | 2.07 | 0 | 0 | 0 | 21.39 | 0 | 0 | 0 | 0 | 0 | 100 | 744 | 0 | 820.1 | 9.07 | 7.47 | LL2014 | NA75_2 | 13/02/22 | sio2al2o3na2o | 1336
staffmnkmcph_76.5_0_2.1_0_0_0_21.4_0_0_0_0_0 | 76.54 | 0 | 2.07 | 0 | 0 | 0 | 21.39 | 0 | 0 | 0 | 0 | 0 | 100 | 744 | 0 | 814.2 | 9.23 | 7.47 | LL2014 | NA75_2 | 13/02/22 | sio2al2o3na2o | 1337
staffmnkmcph_76.5_0_2.1_0_0_0_21.4_0_0_0_0_0 | 76.54 | 0 | 2.07 | 0 | 0 | 0 | 21.39 | 0 | 0 | 0 | 0 | 0 | 100 | 744 | 0 | 798.7 | 9.74 | 7.47 | LL2014 | NA75_2 | 13/02/22 | sio2al2o3na2o | 1338
staffmnkmcph_76.5_0_2.1_0_0_0_21.4_0_0_0_0_0 | 76.54 | 0 | 2.07 | 0 | 0 | 0 | 21.39 | 0 | 0 | 0 | 0 | 0 | 100 | 744 | 0 | 791.9 | 9.99 | 7.47 | LL2014 | NA75_2 | 13/02/22 | sio2al2o3na2o | 1339
staffmnkmcph_76.5_0_2.1_0_0_0_21.4_0_0_0_0_0 | 76.54 | 0 | 2.07 | 0 | 0 | 0 | 21.39 | 0 | 0 | 0 | 0 | 0 | 100 | 744 | 0 | 787.1 | 10.16 | 7.47 | LL2014 | NA75_2 | 13/02/22 | sio2al2o3na2o | 1340
staffmnkmcph_76.5_0_2.1_0_0_0_21.4_0_0_0_0_0 | 76.54 | 0 | 2.07 | 0 | 0 | 0 | 21.39 | 0 | 0 | 0 | 0 | 0 | 100 | 744 | 0 | 780.8 | 10.41 | 7.47 | LL2014 | NA75_2 | 13/02/22 | sio2al2o3na2o | 1341
staffmnkmcph_76.5_0_2.1_0_0_0_21.4_0_0_0_0_0 | 76.54 | 0 | 2.07 | 0 | 0 | 0 | 21.39 | 0 | 0 | 0 | 0 | 0 | 100 | 744 | 0 | 776.6 | 10.56 | 7.47 | LL2014 | NA75_2 | 13/02/22 | sio2al2o3na2o | 1342
staffmnkmcph_76.5_0_2.1_0_0_0_21.4_0_0_0_0_0 | 76.54 | 0 | 2.07 | 0 | 0 | 0 | 21.39 | 0 | 0 | 0 | 0 | 0 | 100 | 744 | 0 | 771.7 | 10.75 | 7.47 | LL2014 | NA75_2 | 13/02/22 | sio2al2o3na2o | 1343
staffmnkmcph_76.5_0_2.1_0_0_0_21.4_0_0_0_0_0 | 76.54 | 0 | 2.07 | 0 | 0 | 0 | 21.39 | 0 | 0 | 0 | 0 | 0 | 100 | 744 | 0 | 761.1 | 11.2 | 7.47 | LL2014 | NA75_2 | 13/02/22 | sio2al2o3na2o | 1344
staffmnkmcph_76.5_0_2.1_0_0_0_21.4_0_0_0_0_0 | 76.54 | 0 | 2.07 | 0 | 0 | 0 | 21.39 | 0 | 0 | 0 | 0 | 0 | 100 | 744 | 0 | 746.7 | 11.86 | 7.47 | LL2014 | NA75_2 | 13/02/22 | sio2al2o3na2o | 1345
staffmnkmcph_76.5_0_2.1_0_0_0_21.4_0_0_0_0_0 | 76.54 | 0 | 2.07 | 0 | 0 | 0 | 21.39 | 0 | 0 | 0 | 0 | 0 | 100 | 744 | 0 | 735.6 | 12.43 | 7.47 | LL2014 | NA75_2 | 13/02/22 | sio2al2o3na2o | 1346
staffmnkmcph_76.5_0_2.1_0_0_0_21.4_0_0_0_0_0 | 76.54 | 0 | 2.07 | 0 | 0 | 0 | 21.39 | 0 | 0 | 0 | 0 | 0 | 100 | 744 | 0 | 1663 | 1.11 | 7.47 | LL2014 | NA75_2 | 13/02/22 | sio2al2o3na2o | 1347
staffmnkmcph_76.5_0_2.1_0_0_0_21.4_0_0_0_0_0 | 76.54 | 0 | 2.07 | 0 | 0 | 0 | 21.39 | 0 | 0 | 0 | 0 | 0 | 100 | 744 | 0 | 1673 | 1.08 | 7.47 | LL2014 | NA75_2 | 13/02/22 | sio2al2o3na2o | 1348
staffmnkmcph_76.5_0_2.1_0_0_0_21.4_0_0_0_0_0 | 76.54 | 0 | 2.07 | 0 | 0 | 0 | 21.39 | 0 | 0 | 0 | 0 | 0 | 100 | 744 | 0 | 1683 | 1.04 | 7.47 | LL2014 | NA75_2 | 13/02/22 | sio2al2o3na2o | 1349
staffmnkmcph_76.5_0_2.1_0_0_0_21.4_0_0_0_0_0 | 76.54 | 0 | 2.07 | 0 | 0 | 0 | 21.39 | 0 | 0 | 0 | 0 | 0 | 100 | 744 | 0 | 1693 | 1.01 | 7.47 | LL2014 | NA75_2 | 13/02/22 | sio2al2o3na2o | 1350
staffmnkmcph_76.5_0_2.1_0_0_0_21.4_0_0_0_0_0 | 76.54 | 0 | 2.07 | 0 | 0 | 0 | 21.39 | 0 | 0 | 0 | 0 | 0 | 100 | 744 | 0 | 1703 | 0.98 | 7.47 | LL2014 | NA75_2 | 13/02/22 | sio2al2o3na2o | 1351
staffmnkmcph_76.5_0_2.1_0_0_0_21.4_0_0_0_0_0 | 76.54 | 0 | 2.07 | 0 | 0 | 0 | 21.39 | 0 | 0 | 0 | 0 | 0 | 100 | 744 | 0 | 1713 | 0.95 | 7.47 | LL2014 | NA75_2 | 13/02/22 | sio2al2o3na2o | 1352
staffmnkmcph_76.5_0_2.1_0_0_0_21.4_0_0_0_0_0 | 76.54 | 0 | 2.07 | 0 | 0 | 0 | 21.39 | 0 | 0 | 0 | 0 | 0 | 100 | 744 | 0 | 1723 | 0.92 | 7.47 | LL2014 | NA75_2 | 13/02/22 | sio2al2o3na2o | 1353
staffmnkmcph_76.5_0_2.1_0_0_0_21.4_0_0_0_0_0 | 76.54 | 0 | 2.07 | 0 | 0 | 0 | 21.39 | 0 | 0 | 0 | 0 | 0 | 100 | 744 | 0 | 1733 | 0.88 | 7.47 | LL2014 | NA75_2 | 13/02/22 | sio2al2o3na2o | 1354
staffmnkmcph_76.5_0_2.1_0_0_0_21.4_0_0_0_0_0 | 76.54 | 0 | 2.07 | 0 | 0 | 0 | 21.39 | 0 | 0 | 0 | 0 | 0 | 100 | 744 | 0 | 1743 | 0.85 | 7.47 | LL2014 | NA75_2 | 13/02/22 | sio2al2o3na2o | 1355
staffmnkmcph_76.5_0_2.1_0_0_0_21.4_0_0_0_0_0 | 76.54 | 0 | 2.07 | 0 | 0 | 0 | 21.39 | 0 | 0 | 0 | 0 | 0 | 100 | 744 | 0 | 1753 | 0.82 | 7.47 | LL2014 | NA75_2 | 13/02/22 | sio2al2o3na2o | 1356
staffmnkmcph_76.5_0_2.1_0_0_0_21.4_0_0_0_0_0 | 76.54 | 0 | 2.07 | 0 | 0 | 0 | 21.39 | 0 | 0 | 0 | 0 | 0 | 100 | 744 | 0 | 1763 | 0.79 | 7.47 | LL2014 | NA75_2 | 13/02/22 | sio2al2o3na2o | 1357
staffmnkmcph_76.5_0_2.1_0_0_0_21.4_0_0_0_0_0 | 76.54 | 0 | 2.07 | 0 | 0 | 0 | 21.39 | 0 | 0 | 0 | 0 | 0 | 100 | 744 | 0 | 1773 | 0.76 | 7.47 | LL2014 | NA75_2 | 13/02/22 | sio2al2o3na2o | 1358
staffmnkmcph_75.2_0_16.1_0_0_0_8.8_0_0_0_0_0 | 75.16 | 0 | 16.08 | 0 | 0 | 0 | 8.76 | 0 | 0 | 0 | 0 | 0 | 100 | 1102.4 | 0 | 1080 | 12.57 | 5.73 | LL2014 | NA75_16 | 13/02/22 | sio2al2o3na2o | 1359
staffmnkmcph_75.2_0_16.1_0_0_0_8.8_0_0_0_0_0 | 75.16 | 0 | 16.08 | 0 | 0 | 0 | 8.76 | 0 | 0 | 0 | 0 | 0 | 100 | 1102.4 | 0 | 1090 | 12.31 | 5.73 | LL2014 | NA75_16 | 13/02/22 | sio2al2o3na2o | 1360
staffmnkmcph_75.2_0_16.1_0_0_0_8.8_0_0_0_0_0 | 75.16 | 0 | 16.08 | 0 | 0 | 0 | 8.76 | 0 | 0 | 0 | 0 | 0 | 100 | 1102.4 | 0 | 1100 | 12.06 | 5.73 | LL2014 | NA75_16 | 13/02/22 | sio2al2o3na2o | 1361
staffmnkmcph_75.2_0_16.1_0_0_0_8.8_0_0_0_0_0 | 75.16 | 0 | 16.08 | 0 | 0 | 0 | 8.76 | 0 | 0 | 0 | 0 | 0 | 100 | 1102.4 | 0 | 1110 | 11.81 | 5.73 | LL2014 | NA75_16 | 13/02/22 | sio2al2o3na2o | 1362
staffmnkmcph_75.2_0_16.1_0_0_0_8.8_0_0_0_0_0 | 75.16 | 0 | 16.08 | 0 | 0 | 0 | 8.76 | 0 | 0 | 0 | 0 | 0 | 100 | 1102.4 | 0 | 1120 | 11.57 | 5.73 | LL2014 | NA75_16 | 13/02/22 | sio2al2o3na2o | 1363
staffmnkmcph_75.2_0_16.1_0_0_0_8.8_0_0_0_0_0 | 75.16 | 0 | 16.08 | 0 | 0 | 0 | 8.76 | 0 | 0 | 0 | 0 | 0 | 100 | 1102.4 | 0 | 1130 | 11.33 | 5.73 | LL2014 | NA75_16 | 13/02/22 | sio2al2o3na2o | 1364
staffmnkmcph_75.2_0_16.1_0_0_0_8.8_0_0_0_0_0 | 75.16 | 0 | 16.08 | 0 | 0 | 0 | 8.76 | 0 | 0 | 0 | 0 | 0 | 100 | 1102.4 | 0 | 1140 | 11.09 | 5.73 | LL2014 | NA75_16 | 13/02/22 | sio2al2o3na2o | 1365
staffmnkmcph_75.2_0_16.1_0_0_0_8.8_0_0_0_0_0 | 75.16 | 0 | 16.08 | 0 | 0 | 0 | 8.76 | 0 | 0 | 0 | 0 | 0 | 100 | 1102.4 | 0 | 1150 | 10.86 | 5.73 | LL2014 | NA75_16 | 13/02/22 | sio2al2o3na2o | 1366
staffmnkmcph_75.2_0_16.1_0_0_0_8.8_0_0_0_0_0 | 75.16 | 0 | 16.08 | 0 | 0 | 0 | 8.76 | 0 | 0 | 0 | 0 | 0 | 100 | 1102.4 | 0 | 1160 | 10.63 | 5.73 | LL2014 | NA75_16 | 13/02/22 | sio2al2o3na2o | 1367
staffmnkmcph_75.2_0_16.1_0_0_0_8.8_0_0_0_0_0 | 75.16 | 0 | 16.08 | 0 | 0 | 0 | 8.76 | 0 | 0 | 0 | 0 | 0 | 100 | 1102.4 | 0 | 1170 | 10.41 | 5.73 | LL2014 | NA75_16 | 13/02/22 | sio2al2o3na2o | 1368
staffmnkmcph_75.2_0_16.1_0_0_0_8.8_0_0_0_0_0 | 75.16 | 0 | 16.08 | 0 | 0 | 0 | 8.76 | 0 | 0 | 0 | 0 | 0 | 100 | 1102.4 | 0 | 1180 | 10.19 | 5.73 | LL2014 | NA75_16 | 13/02/22 | sio2al2o3na2o | 1369
staffmnkmcph_75.2_0_16.1_0_0_0_8.8_0_0_0_0_0 | 75.16 | 0 | 16.08 | 0 | 0 | 0 | 8.76 | 0 | 0 | 0 | 0 | 0 | 100 | 1102.4 | 0 | 1190 | 9.98 | 5.73 | LL2014 | NA75_16 | 13/02/22 | sio2al2o3na2o | 1370
staffmnkmcph_75.2_0_16.1_0_0_0_8.8_0_0_0_0_0 | 75.16 | 0 | 16.08 | 0 | 0 | 0 | 8.76 | 0 | 0 | 0 | 0 | 0 | 100 | 1102.4 | 0 | 1200 | 9.76 | 5.73 | LL2014 | NA75_16 | 13/02/22 | sio2al2o3na2o | 1371
staffmnkmcph_75.2_0_16.1_0_0_0_8.8_0_0_0_0_0 | 75.16 | 0 | 16.08 | 0 | 0 | 0 | 8.76 | 0 | 0 | 0 | 0 | 0 | 100 | 1102.4 | 0 | 1210 | 9.56 | 5.73 | LL2014 | NA75_16 | 13/02/22 | sio2al2o3na2o | 1372
staffmnkmcph_75.2_0_16.1_0_0_0_8.8_0_0_0_0_0 | 75.16 | 0 | 16.08 | 0 | 0 | 0 | 8.76 | 0 | 0 | 0 | 0 | 0 | 100 | 1102.4 | 0 | 1220 | 9.35 | 5.73 | LL2014 | NA75_16 | 13/02/22 | sio2al2o3na2o | 1373
staffmnkmcph_75.2_0_16.1_0_0_0_8.8_0_0_0_0_0 | 75.16 | 0 | 16.08 | 0 | 0 | 0 | 8.76 | 0 | 0 | 0 | 0 | 0 | 100 | 1102.4 | 0 | 1230 | 9.15 | 5.73 | LL2014 | NA75_16 | 13/02/22 | sio2al2o3na2o | 1374
staffmnkmcph_75.2_0_16.1_0_0_0_8.8_0_0_0_0_0 | 75.16 | 0 | 16.08 | 0 | 0 | 0 | 8.76 | 0 | 0 | 0 | 0 | 0 | 100 | 1102.4 | 0 | 1843 | 2.738 | 5.73 | LL2014 | NA75_16 | 13/02/22 | sio2al2o3na2o | 1375
staffmnkmcph_75.2_0_16.1_0_0_0_8.8_0_0_0_0_0 | 75.16 | 0 | 16.08 | 0 | 0 | 0 | 8.76 | 0 | 0 | 0 | 0 | 0 | 100 | 1102.4 | 0 | 1853 | 2.683 | 5.73 | LL2014 | NA75_16 | 13/02/22 | sio2al2o3na2o | 1376
staffmnkmcph_75.2_0_16.1_0_0_0_8.8_0_0_0_0_0 | 75.16 | 0 | 16.08 | 0 | 0 | 0 | 8.76 | 0 | 0 | 0 | 0 | 0 | 100 | 1102.4 | 0 | 1863 | 2.628 | 5.73 | LL2014 | NA75_16 | 13/02/22 | sio2al2o3na2o | 1377
staffmnkmcph_75.2_0_16.1_0_0_0_8.8_0_0_0_0_0 | 75.16 | 0 | 16.08 | 0 | 0 | 0 | 8.76 | 0 | 0 | 0 | 0 | 0 | 100 | 1102.4 | 0 | 1873 | 2.574 | 5.73 | LL2014 | NA75_16 | 13/02/22 | sio2al2o3na2o | 1378
staffmnkmcph_75.2_0_16.1_0_0_0_8.8_0_0_0_0_0 | 75.16 | 0 | 16.08 | 0 | 0 | 0 | 8.76 | 0 | 0 | 0 | 0 | 0 | 100 | 1102.4 | 0 | 1883 | 2.521 | 5.73 | LL2014 | NA75_16 | 13/02/22 | sio2al2o3na2o | 1379
staffmnkmcph_75.2_0_16.1_0_0_0_8.8_0_0_0_0_0 | 75.16 | 0 | 16.08 | 0 | 0 | 0 | 8.76 | 0 | 0 | 0 | 0 | 0 | 100 | 1102.4 | 0 | 1893 | 2.468 | 5.73 | LL2014 | NA75_16 | 13/02/22 | sio2al2o3na2o | 1380
staffmnkmcph_75.2_0_16.1_0_0_0_8.8_0_0_0_0_0 | 75.16 | 0 | 16.08 | 0 | 0 | 0 | 8.76 | 0 | 0 | 0 | 0 | 0 | 100 | 1102.4 | 0 | 1903 | 2.415 | 5.73 | LL2014 | NA75_16 | 13/02/22 | sio2al2o3na2o | 1381
staffmnkmcph_75.2_0_16.1_0_0_0_8.8_0_0_0_0_0 | 75.16 | 0 | 16.08 | 0 | 0 | 0 | 8.76 | 0 | 0 | 0 | 0 | 0 | 100 | 1102.4 | 0 | 1913 | 2.363 | 5.73 | LL2014 | NA75_16 | 13/02/22 | sio2al2o3na2o | 1382
staffmnkmcph_75.2_0_16.1_0_0_0_8.8_0_0_0_0_0 | 75.16 | 0 | 16.08 | 0 | 0 | 0 | 8.76 | 0 | 0 | 0 | 0 | 0 | 100 | 1102.4 | 0 | 1923 | 2.261 | 5.73 | LL2014 | NA75_16 | 13/02/22 | sio2al2o3na2o | 1383
staffmnkmcph_75.2_0_16.1_0_0_0_8.8_0_0_0_0_0 | 75.16 | 0 | 16.08 | 0 | 0 | 0 | 8.76 | 0 | 0 | 0 | 0 | 0 | 100 | 1102.4 | 0 | 1933 | 2.211 | 5.73 | LL2014 | NA75_16 | 13/02/22 | sio2al2o3na2o | 1384
staffmnkmcph_75.2_0_16.1_0_0_0_8.8_0_0_0_0_0 | 75.16 | 0 | 16.08 | 0 | 0 | 0 | 8.76 | 0 | 0 | 0 | 0 | 0 | 100 | 1102.4 | 0 | 1943 | 2.161 | 5.73 | LL2014 | NA75_16 | 13/02/22 | sio2al2o3na2o | 1385
staffmnkmcph_74_0_15.8_0_0_0_10.2_0_0_0_0_0 | 73.97 | 0 | 15.83 | 0 | 0 | 0 | 10.2 | 0 | 0 | 0 | 0 | 0 | 100 | 1100.8 | 0 | 1080 | 12.52 | 5.85 | see ref. In LL2014 | NA75_15 | 13/02/22 | sio2al2o3na2o | 1386
staffmnkmcph_74_0_15.8_0_0_0_10.2_0_0_0_0_0 | 73.97 | 0 | 15.83 | 0 | 0 | 0 | 10.2 | 0 | 0 | 0 | 0 | 0 | 100 | 1100.8 | 0 | 1090 | 12.27 | 5.85 | see ref. In LL2014 | NA75_15 | 13/02/22 | sio2al2o3na2o | 1387
staffmnkmcph_74_0_15.8_0_0_0_10.2_0_0_0_0_0 | 73.97 | 0 | 15.83 | 0 | 0 | 0 | 10.2 | 0 | 0 | 0 | 0 | 0 | 100 | 1100.8 | 0 | 1100 | 12.02 | 5.85 | see ref. In LL2014 | NA75_15 | 13/02/22 | sio2al2o3na2o | 1388
staffmnkmcph_74_0_15.8_0_0_0_10.2_0_0_0_0_0 | 73.97 | 0 | 15.83 | 0 | 0 | 0 | 10.2 | 0 | 0 | 0 | 0 | 0 | 100 | 1100.8 | 0 | 1110 | 11.78 | 5.85 | see ref. In LL2014 | NA75_15 | 13/02/22 | sio2al2o3na2o | 1389
staffmnkmcph_74_0_15.8_0_0_0_10.2_0_0_0_0_0 | 73.97 | 0 | 15.83 | 0 | 0 | 0 | 10.2 | 0 | 0 | 0 | 0 | 0 | 100 | 1100.8 | 0 | 1120 | 11.54 | 5.85 | see ref. In LL2014 | NA75_15 | 13/02/22 | sio2al2o3na2o | 1390
staffmnkmcph_74_0_15.8_0_0_0_10.2_0_0_0_0_0 | 73.97 | 0 | 15.83 | 0 | 0 | 0 | 10.2 | 0 | 0 | 0 | 0 | 0 | 100 | 1100.8 | 0 | 1130 | 11.3 | 5.85 | see ref. In LL2014 | NA75_15 | 13/02/22 | sio2al2o3na2o | 1391
staffmnkmcph_74_0_15.8_0_0_0_10.2_0_0_0_0_0 | 73.97 | 0 | 15.83 | 0 | 0 | 0 | 10.2 | 0 | 0 | 0 | 0 | 0 | 100 | 1100.8 | 0 | 1140 | 11.07 | 5.85 | see ref. In LL2014 | NA75_15 | 13/02/22 | sio2al2o3na2o | 1392
staffmnkmcph_74_0_15.8_0_0_0_10.2_0_0_0_0_0 | 73.97 | 0 | 15.83 | 0 | 0 | 0 | 10.2 | 0 | 0 | 0 | 0 | 0 | 100 | 1100.8 | 0 | 1150 | 10.84 | 5.85 | see ref. In LL2014 | NA75_15 | 13/02/22 | sio2al2o3na2o | 1393
staffmnkmcph_74_0_15.8_0_0_0_10.2_0_0_0_0_0 | 73.97 | 0 | 15.83 | 0 | 0 | 0 | 10.2 | 0 | 0 | 0 | 0 | 0 | 100 | 1100.8 | 0 | 1160 | 10.62 | 5.85 | see ref. In LL2014 | NA75_15 | 13/02/22 | sio2al2o3na2o | 1394
staffmnkmcph_74_0_15.8_0_0_0_10.2_0_0_0_0_0 | 73.97 | 0 | 15.83 | 0 | 0 | 0 | 10.2 | 0 | 0 | 0 | 0 | 0 | 100 | 1100.8 | 0 | 1170 | 10.4 | 5.85 | see ref. In LL2014 | NA75_15 | 13/02/22 | sio2al2o3na2o | 1395
staffmnkmcph_74_0_15.8_0_0_0_10.2_0_0_0_0_0 | 73.97 | 0 | 15.83 | 0 | 0 | 0 | 10.2 | 0 | 0 | 0 | 0 | 0 | 100 | 1100.8 | 0 | 1180 | 10.19 | 5.85 | see ref. In LL2014 | NA75_15 | 13/02/22 | sio2al2o3na2o | 1396
staffmnkmcph_74_0_15.8_0_0_0_10.2_0_0_0_0_0 | 73.97 | 0 | 15.83 | 0 | 0 | 0 | 10.2 | 0 | 0 | 0 | 0 | 0 | 100 | 1100.8 | 0 | 1190 | 9.98 | 5.85 | see ref. In LL2014 | NA75_15 | 13/02/22 | sio2al2o3na2o | 1397
staffmnkmcph_74_0_15.8_0_0_0_10.2_0_0_0_0_0 | 73.97 | 0 | 15.83 | 0 | 0 | 0 | 10.2 | 0 | 0 | 0 | 0 | 0 | 100 | 1100.8 | 0 | 1200 | 9.77 | 5.85 | see ref. In LL2014 | NA75_15 | 13/02/22 | sio2al2o3na2o | 1398
staffmnkmcph_74_0_15.8_0_0_0_10.2_0_0_0_0_0 | 73.97 | 0 | 15.83 | 0 | 0 | 0 | 10.2 | 0 | 0 | 0 | 0 | 0 | 100 | 1100.8 | 0 | 1210 | 9.56 | 5.85 | see ref. In LL2014 | NA75_15 | 13/02/22 | sio2al2o3na2o | 1399
staffmnkmcph_74_0_15.8_0_0_0_10.2_0_0_0_0_0 | 73.97 | 0 | 15.83 | 0 | 0 | 0 | 10.2 | 0 | 0 | 0 | 0 | 0 | 100 | 1100.8 | 0 | 1220 | 9.36 | 5.85 | see ref. In LL2014 | NA75_15 | 13/02/22 | sio2al2o3na2o | 1400
staffmnkmcph_74_0_15.8_0_0_0_10.2_0_0_0_0_0 | 73.97 | 0 | 15.83 | 0 | 0 | 0 | 10.2 | 0 | 0 | 0 | 0 | 0 | 100 | 1100.8 | 0 | 1230 | 9.16 | 5.85 | see ref. In LL2014 | NA75_15 | 13/02/22 | sio2al2o3na2o | 1401
staffmnkmcph_74_0_15.8_0_0_0_10.2_0_0_0_0_0 | 73.97 | 0 | 15.83 | 0 | 0 | 0 | 10.2 | 0 | 0 | 0 | 0 | 0 | 100 | 1100.8 | 0 | 1573 | 4.731 | 5.85 | see ref. In LL2014 | NA75_15 | 13/02/22 | sio2al2o3na2o | 1402
staffmnkmcph_74_0_15.8_0_0_0_10.2_0_0_0_0_0 | 73.97 | 0 | 15.83 | 0 | 0 | 0 | 10.2 | 0 | 0 | 0 | 0 | 0 | 100 | 1100.8 | 0 | 1622 | 4.286 | 5.85 | see ref. In LL2014 | NA75_15 | 13/02/22 | sio2al2o3na2o | 1403
staffmnkmcph_74_0_15.8_0_0_0_10.2_0_0_0_0_0 | 73.97 | 0 | 15.83 | 0 | 0 | 0 | 10.2 | 0 | 0 | 0 | 0 | 0 | 100 | 1100.8 | 0 | 1672 | 3.88 | 5.85 | see ref. In LL2014 | NA75_15 | 13/02/22 | sio2al2o3na2o | 1404
staffmnkmcph_74_0_15.8_0_0_0_10.2_0_0_0_0_0 | 73.97 | 0 | 15.83 | 0 | 0 | 0 | 10.2 | 0 | 0 | 0 | 0 | 0 | 100 | 1100.8 | 0 | 1721 | 3.508 | 5.85 | see ref. In LL2014 | NA75_15 | 13/02/22 | sio2al2o3na2o | 1405
staffmnkmcph_74_0_15.8_0_0_0_10.2_0_0_0_0_0 | 73.97 | 0 | 15.83 | 0 | 0 | 0 | 10.2 | 0 | 0 | 0 | 0 | 0 | 100 | 1100.8 | 0 | 1770 | 3.17 | 5.85 | see ref. In LL2014 | NA75_15 | 13/02/22 | sio2al2o3na2o | 1406
staffmnkmcph_74_0_15.8_0_0_0_10.2_0_0_0_0_0 | 73.97 | 0 | 15.83 | 0 | 0 | 0 | 10.2 | 0 | 0 | 0 | 0 | 0 | 100 | 1100.8 | 0 | 1820 | 2.854 | 5.85 | see ref. In LL2014 | NA75_15 | 13/02/22 | sio2al2o3na2o | 1407
staffmnkmcph_74_0_15.8_0_0_0_10.2_0_0_0_0_0 | 73.97 | 0 | 15.83 | 0 | 0 | 0 | 10.2 | 0 | 0 | 0 | 0 | 0 | 100 | 1100.8 | 0 | 1869 | 2.566 | 5.85 | see ref. In LL2014 | NA75_15 | 13/02/22 | sio2al2o3na2o | 1408
staffmnkmcph_73.3_0_3.3_0_0_0_23.3_0_0_0_0_0 | 73.3 | 0 | 3.3 | 0 | 0 | 0 | 23.3 | 0 | 0 | 0 | 0 | 0 | 99.9 | 0 | 0 | 818.1113 | 9.425834 |  | T1970 | NA73_03 | 13/02/22 | sio2al2o3na2o | 1409
staffmnkmcph_73.3_0_3.3_0_0_0_23.3_0_0_0_0_0 | 73.3 | 0 | 3.3 | 0 | 0 | 0 | 23.3 | 0 | 0 | 0 | 0 | 0 | 99.9 | 0 | 0 | 816.1375 | 9.502956 |  | T1970 | NA73_03 | 13/02/22 | sio2al2o3na2o | 1410
staffmnkmcph_73.3_0_3.3_0_0_0_23.3_0_0_0_0_0 | 73.3 | 0 | 3.3 | 0 | 0 | 0 | 23.3 | 0 | 0 | 0 | 0 | 0 | 99.9 | 0 | 0 | 813.1714 | 9.583995 |  | T1970 | NA73_03 | 13/02/22 | sio2al2o3na2o | 1411
staffmnkmcph_73.3_0_3.3_0_0_0_23.3_0_0_0_0_0 | 73.3 | 0 | 3.3 | 0 | 0 | 0 | 23.3 | 0 | 0 | 0 | 0 | 0 | 99.9 | 0 | 0 | 799.6699 | 10.05456 |  | T1970 | NA73_03 | 13/02/22 | sio2al2o3na2o | 1412
staffmnkmcph_73.3_0_3.3_0_0_0_23.3_0_0_0_0_0 | 73.3 | 0 | 3.3 | 0 | 0 | 0 | 23.3 | 0 | 0 | 0 | 0 | 0 | 99.9 | 0 | 0 | 799.2026 | 10.08154 |  | T1970 | NA73_03 | 13/02/22 | sio2al2o3na2o | 1413
staffmnkmcph_73.3_0_3.3_0_0_0_23.3_0_0_0_0_0 | 73.3 | 0 | 3.3 | 0 | 0 | 0 | 23.3 | 0 | 0 | 0 | 0 | 0 | 99.9 | 0 | 0 | 779.8213 | 10.83358 |  | T1970 | NA73_03 | 13/02/22 | sio2al2o3na2o | 1414
staffmnkmcph_73.3_0_3.3_0_0_0_23.3_0_0_0_0_0 | 73.3 | 0 | 3.3 | 0 | 0 | 0 | 23.3 | 0 | 0 | 0 | 0 | 0 | 99.9 | 0 | 0 | 778.9164 | 10.86059 |  | T1970 | NA73_03 | 13/02/22 | sio2al2o3na2o | 1415
staffmnkmcph_73.3_0_3.3_0_0_0_23.3_0_0_0_0_0 | 73.3 | 0 | 3.3 | 0 | 0 | 0 | 23.3 | 0 | 0 | 0 | 0 | 0 | 99.9 | 0 | 0 | 745.4759 | 12.41835 |  | T1970 | NA73_03 | 13/02/22 | sio2al2o3na2o | 1416
staffmnkmcph_73.3_0_3.3_0_0_0_23.3_0_0_0_0_0 | 73.3 | 0 | 3.3 | 0 | 0 | 0 | 23.3 | 0 | 0 | 0 | 0 | 0 | 99.9 | 0 | 0 | 745.5041 | 12.46839 |  | T1970 | NA73_03 | 13/02/22 | sio2al2o3na2o | 1417
staffmnkmcph_71.4_0_7.1_0_0_0_21.4_0_0_0_0_0 | 71.4 | 0 | 7.1 | 0 | 0 | 0 | 21.4 | 0 | 0 | 0 | 0 | 0 | 99.9 | 0 | 0 | 896.0463 | 8.7936 |  | T1970 | NA71_07 | 13/02/22 | sio2al2o3na2o | 1418
staffmnkmcph_71.4_0_7.1_0_0_0_21.4_0_0_0_0_0 | 71.4 | 0 | 7.1 | 0 | 0 | 0 | 21.4 | 0 | 0 | 0 | 0 | 0 | 99.9 | 0 | 0 | 895.4783 | 8.843675 |  | T1970 | NA71_07 | 13/02/22 | sio2al2o3na2o | 1419
staffmnkmcph_71.4_0_7.1_0_0_0_21.4_0_0_0_0_0 | 71.4 | 0 | 7.1 | 0 | 0 | 0 | 21.4 | 0 | 0 | 0 | 0 | 0 | 99.9 | 0 | 0 | 869.9552 | 9.449509 |  | T1970 | NA71_07 | 13/02/22 | sio2al2o3na2o | 1420
staffmnkmcph_71.4_0_7.1_0_0_0_21.4_0_0_0_0_0 | 71.4 | 0 | 7.1 | 0 | 0 | 0 | 21.4 | 0 | 0 | 0 | 0 | 0 | 99.9 | 0 | 0 | 871.1462 | 9.503331 |  | T1970 | NA71_07 | 13/02/22 | sio2al2o3na2o | 1421
staffmnkmcph_71.4_0_7.1_0_0_0_21.4_0_0_0_0_0 | 71.4 | 0 | 7.1 | 0 | 0 | 0 | 21.4 | 0 | 0 | 0 | 0 | 0 | 99.9 | 0 | 0 | 837.6454 | 10.61018 |  | T1970 | NA71_07 | 13/02/22 | sio2al2o3na2o | 1422
staffmnkmcph_71.4_0_7.1_0_0_0_21.4_0_0_0_0_0 | 71.4 | 0 | 7.1 | 0 | 0 | 0 | 21.4 | 0 | 0 | 0 | 0 | 0 | 99.9 | 0 | 0 | 817.8573 | 11.30053 |  | T1970 | NA71_07 | 13/02/22 | sio2al2o3na2o | 1423
staffmnkmcph_71.4_0_7.1_0_0_0_21.4_0_0_0_0_0 | 71.4 | 0 | 7.1 | 0 | 0 | 0 | 21.4 | 0 | 0 | 0 | 0 | 0 | 99.9 | 0 | 0 | 817.8834 | 11.33902 |  | T1970 | NA71_07 | 13/02/22 | sio2al2o3na2o | 1424
staffmnkmcph_71.4_0_7.1_0_0_0_21.4_0_0_0_0_0 | 71.4 | 0 | 7.1 | 0 | 0 | 0 | 21.4 | 0 | 0 | 0 | 0 | 0 | 99.9 | 0 | 0 | 802.3739 | 11.97139 |  | T1970 | NA71_07 | 13/02/22 | sio2al2o3na2o | 1425
staffmnkmcph_71.4_0_7.1_0_0_0_21.4_0_0_0_0_0 | 71.4 | 0 | 7.1 | 0 | 0 | 0 | 21.4 | 0 | 0 | 0 | 0 | 0 | 99.9 | 0 | 0 | 802.8475 | 11.94826 |  | T1970 | NA71_07 | 13/02/22 | sio2al2o3na2o | 1426
staffmnkmcph_69.7_0_10.6_0_0_0_19.7_0_0_0_0_0 | 69.7 | 0 | 10.6 | 0 | 0 | 0 | 19.7 | 0 | 0 | 0 | 0 | 0 | 100 | 0 | 0 | 922.8231 | 9.311821 |  | T1970 | NA70_10 | 13/02/22 | sio2al2o3na2o | 1427
staffmnkmcph_69.7_0_10.6_0_0_0_19.7_0_0_0_0_0 | 69.7 | 0 | 10.6 | 0 | 0 | 0 | 19.7 | 0 | 0 | 0 | 0 | 0 | 100 | 0 | 0 | 922.2041 | 9.342649 |  | T1970 | NA70_10 | 13/02/22 | sio2al2o3na2o | 1428
staffmnkmcph_69.7_0_10.6_0_0_0_19.7_0_0_0_0_0 | 69.7 | 0 | 10.6 | 0 | 0 | 0 | 19.7 | 0 | 0 | 0 | 0 | 0 | 100 | 0 | 0 | 892.9102 | 10.16803 |  | T1970 | NA70_10 | 13/02/22 | sio2al2o3na2o | 1429
staffmnkmcph_69.7_0_10.6_0_0_0_19.7_0_0_0_0_0 | 69.7 | 0 | 10.6 | 0 | 0 | 0 | 19.7 | 0 | 0 | 0 | 0 | 0 | 100 | 0 | 0 | 895.3669 | 10.20638 |  | T1970 | NA70_10 | 13/02/22 | sio2al2o3na2o | 1430
staffmnkmcph_69.7_0_10.6_0_0_0_19.7_0_0_0_0_0 | 69.7 | 0 | 10.6 | 0 | 0 | 0 | 19.7 | 0 | 0 | 0 | 0 | 0 | 100 | 0 | 0 | 868.2492 | 10.96629 |  | T1970 | NA70_10 | 13/02/22 | sio2al2o3na2o | 1431
staffmnkmcph_69.7_0_10.6_0_0_0_19.7_0_0_0_0_0 | 69.7 | 0 | 10.6 | 0 | 0 | 0 | 19.7 | 0 | 0 | 0 | 0 | 0 | 100 | 0 | 0 | 842.9719 | 12.06878 |  | T1970 | NA70_10 | 13/02/22 | sio2al2o3na2o | 1432
staffmnkmcph_69.7_0_10.6_0_0_0_19.7_0_0_0_0_0 | 69.7 | 0 | 10.6 | 0 | 0 | 0 | 19.7 | 0 | 0 | 0 | 0 | 0 | 100 | 0 | 0 | 841.9257 | 12.11119 |  | T1970 | NA70_10 | 13/02/22 | sio2al2o3na2o | 1433
staffmnkmcph_67.7_0_14.5_0_0_0_17.7_0_0_0_0_0 | 67.7 | 0 | 14.5 | 0 | 0 | 0 | 17.7 | 0 | 0 | 0 | 0 | 0 | 99.9 | 0 | 0 | 1040.958 | 9.406384 |  | T1970 | NA68_14 | 13/02/22 | sio2al2o3na2o | 1434
staffmnkmcph_67.7_0_14.5_0_0_0_17.7_0_0_0_0_0 | 67.7 | 0 | 14.5 | 0 | 0 | 0 | 17.7 | 0 | 0 | 0 | 0 | 0 | 99.9 | 0 | 0 | 1038.536 | 9.441129 |  | T1970 | NA68_14 | 13/02/22 | sio2al2o3na2o | 1435
staffmnkmcph_67.7_0_14.5_0_0_0_17.7_0_0_0_0_0 | 67.7 | 0 | 14.5 | 0 | 0 | 0 | 17.7 | 0 | 0 | 0 | 0 | 0 | 99.9 | 0 | 0 | 1000.011 | 10.26273 |  | T1970 | NA68_14 | 13/02/22 | sio2al2o3na2o | 1436
staffmnkmcph_67.7_0_14.5_0_0_0_17.7_0_0_0_0_0 | 67.7 | 0 | 14.5 | 0 | 0 | 0 | 17.7 | 0 | 0 | 0 | 0 | 0 | 99.9 | 0 | 0 | 1002.303 | 10.27417 |  | T1970 | NA68_14 | 13/02/22 | sio2al2o3na2o | 1437
staffmnkmcph_67.7_0_14.5_0_0_0_17.7_0_0_0_0_0 | 67.7 | 0 | 14.5 | 0 | 0 | 0 | 17.7 | 0 | 0 | 0 | 0 | 0 | 99.9 | 0 | 0 | 1003.888 | 10.33184 |  | T1970 | NA68_14 | 13/02/22 | sio2al2o3na2o | 1438
staffmnkmcph_67.7_0_14.5_0_0_0_17.7_0_0_0_0_0 | 67.7 | 0 | 14.5 | 0 | 0 | 0 | 17.7 | 0 | 0 | 0 | 0 | 0 | 99.9 | 0 | 0 | 989.0883 | 10.59427 |  | T1970 | NA68_14 | 13/02/22 | sio2al2o3na2o | 1439
staffmnkmcph_67.7_0_14.5_0_0_0_17.7_0_0_0_0_0 | 67.7 | 0 | 14.5 | 0 | 0 | 0 | 17.7 | 0 | 0 | 0 | 0 | 0 | 99.9 | 0 | 0 | 991.3615 | 10.63651 |  | T1970 | NA68_14 | 13/02/22 | sio2al2o3na2o | 1440
staffmnkmcph_67.7_0_14.5_0_0_0_17.7_0_0_0_0_0 | 67.7 | 0 | 14.5 | 0 | 0 | 0 | 17.7 | 0 | 0 | 0 | 0 | 0 | 99.9 | 0 | 0 | 953.4806 | 11.51214 |  | T1970 | NA68_14 | 13/02/22 | sio2al2o3na2o | 1441
staffmnkmcph_67.7_0_14.5_0_0_0_17.7_0_0_0_0_0 | 67.7 | 0 | 14.5 | 0 | 0 | 0 | 17.7 | 0 | 0 | 0 | 0 | 0 | 99.9 | 0 | 0 | 955.5681 | 11.52743 |  | T1970 | NA68_14 | 13/02/22 | sio2al2o3na2o | 1442
staffmnkmcph_66.1_0_17.8_0_0_0_16.1_0_0_0_0_0 | 66.1 | 0 | 17.8 | 0 | 0 | 0 | 16.1 | 0 | 0 | 0 | 0 | 0 | 100 | 0 | 0 | 1199.176 | 9.47768 |  | T1970 | NA66_18 | 13/02/22 | sio2al2o3na2o | 1443
staffmnkmcph_66.1_0_17.8_0_0_0_16.1_0_0_0_0_0 | 66.1 | 0 | 17.8 | 0 | 0 | 0 | 16.1 | 0 | 0 | 0 | 0 | 0 | 100 | 0 | 0 | 1197.076 | 9.531638 |  | T1970 | NA66_18 | 13/02/22 | sio2al2o3na2o | 1444
staffmnkmcph_66.1_0_17.8_0_0_0_16.1_0_0_0_0_0 | 66.1 | 0 | 17.8 | 0 | 0 | 0 | 16.1 | 0 | 0 | 0 | 0 | 0 | 100 | 0 | 0 | 1147.197 | 10.3686 |  | T1970 | NA66_18 | 13/02/22 | sio2al2o3na2o | 1445
staffmnkmcph_66.1_0_17.8_0_0_0_16.1_0_0_0_0_0 | 66.1 | 0 | 17.8 | 0 | 0 | 0 | 16.1 | 0 | 0 | 0 | 0 | 0 | 100 | 0 | 0 | 1138.661 | 10.6576 |  | T1970 | NA66_18 | 13/02/22 | sio2al2o3na2o | 1446
staffmnkmcph_66.1_0_17.8_0_0_0_16.1_0_0_0_0_0 | 66.1 | 0 | 17.8 | 0 | 0 | 0 | 16.1 | 0 | 0 | 0 | 0 | 0 | 100 | 0 | 0 | 1143.665 | 10.70747 |  | T1970 | NA66_18 | 13/02/22 | sio2al2o3na2o | 1447
staffmnkmcph_66.1_0_17.8_0_0_0_16.1_0_0_0_0_0 | 66.1 | 0 | 17.8 | 0 | 0 | 0 | 16.1 | 0 | 0 | 0 | 0 | 0 | 100 | 0 | 0 | 1115.321 | 11.23584 |  | T1970 | NA66_18 | 13/02/22 | sio2al2o3na2o | 1448
staffmnkmcph_66.1_0_17.8_0_0_0_16.1_0_0_0_0_0 | 66.1 | 0 | 17.8 | 0 | 0 | 0 | 16.1 | 0 | 0 | 0 | 0 | 0 | 100 | 0 | 0 | 1117.298 | 11.30506 |  | T1970 | NA66_18 | 13/02/22 | sio2al2o3na2o | 1449
staffmnkmcph_66.1_0_17.8_0_0_0_16.1_0_0_0_0_0 | 66.1 | 0 | 17.8 | 0 | 0 | 0 | 16.1 | 0 | 0 | 0 | 0 | 0 | 100 | 0 | 0 | 1091.748 | 11.59471 |  | T1970 | NA66_18 | 13/02/22 | sio2al2o3na2o | 1450
staffmnkmcph_66.1_0_17.8_0_0_0_16.1_0_0_0_0_0 | 66.1 | 0 | 17.8 | 0 | 0 | 0 | 16.1 | 0 | 0 | 0 | 0 | 0 | 100 | 0 | 0 | 1104.658 | 11.67892 |  | T1970 | NA66_18 | 13/02/22 | sio2al2o3na2o | 1451
staffmnkmcph_66.7_0_16.7_0_0_0_16.7_0_0_0_0_0 | 66.7 | 0 | 16.7 | 0 | 0 | 0 | 16.7 | 0 | 0 | 0 | 0 | 0 | 100.1 | 0 | 0 | 1197.076 | 8.780997 |  | T1970 | NA66_16 | 13/02/22 | sio2al2o3na2o | 1452
staffmnkmcph_66.7_0_16.7_0_0_0_16.7_0_0_0_0_0 | 66.7 | 0 | 16.7 | 0 | 0 | 0 | 16.7 | 0 | 0 | 0 | 0 | 0 | 100.1 | 0 | 0 | 1197.143 | 8.827188 |  | T1970 | NA66_16 | 13/02/22 | sio2al2o3na2o | 1453
staffmnkmcph_66.7_0_16.7_0_0_0_16.7_0_0_0_0_0 | 66.7 | 0 | 16.7 | 0 | 0 | 0 | 16.7 | 0 | 0 | 0 | 0 | 0 | 100.1 | 0 | 0 | 1144.469 | 9.814372 |  | T1970 | NA66_16 | 13/02/22 | sio2al2o3na2o | 1454
staffmnkmcph_66.7_0_16.7_0_0_0_16.7_0_0_0_0_0 | 66.7 | 0 | 16.7 | 0 | 0 | 0 | 16.7 | 0 | 0 | 0 | 0 | 0 | 100.1 | 0 | 0 | 1143.553 | 9.872145 |  | T1970 | NA66_16 | 13/02/22 | sio2al2o3na2o | 1455
staffmnkmcph_66.7_0_16.7_0_0_0_16.7_0_0_0_0_0 | 66.7 | 0 | 16.7 | 0 | 0 | 0 | 16.7 | 0 | 0 | 0 | 0 | 0 | 100.1 | 0 | 0 | 1117.055 | 10.36196 |  | T1970 | NA66_16 | 13/02/22 | sio2al2o3na2o | 1456
staffmnkmcph_66.7_0_16.7_0_0_0_16.7_0_0_0_0_0 | 66.7 | 0 | 16.7 | 0 | 0 | 0 | 16.7 | 0 | 0 | 0 | 0 | 0 | 100.1 | 0 | 0 | 1116.182 | 10.41973 |  | T1970 | NA66_16 | 13/02/22 | sio2al2o3na2o | 1457
staffmnkmcph_66.7_0_16.7_0_0_0_16.7_0_0_0_0_0 | 66.7 | 0 | 16.7 | 0 | 0 | 0 | 16.7 | 0 | 0 | 0 | 0 | 0 | 100.1 | 0 | 0 | 1091.02 | 10.99037 |  | T1970 | NA66_16 | 13/02/22 | sio2al2o3na2o | 1458
staffmnkmcph_66.7_0_16.7_0_0_0_16.7_0_0_0_0_0 | 66.7 | 0 | 16.7 | 0 | 0 | 0 | 16.7 | 0 | 0 | 0 | 0 | 0 | 100.1 | 0 | 0 | 1088.424 | 11.07901 |  | T1970 | NA66_16 | 13/02/22 | sio2al2o3na2o | 1459
staffmnkmcph_66.7_0_16.7_0_0_0_16.7_0_0_0_0_0 | 66.7 | 0 | 16.7 | 0 | 0 | 0 | 16.7 | 0 | 0 | 0 | 0 | 0 | 100.1 | 0 | 0 | 1081.465 | 11.23325 |  | T1970 | NA66_16 | 13/02/22 | sio2al2o3na2o | 1460
staffmnkmcph_66.7_0_16.7_0_0_0_16.7_0_0_0_0_0 | 66.7 | 0 | 16.7 | 0 | 0 | 0 | 16.7 | 0 | 0 | 0 | 0 | 0 | 100.1 | 0 | 0 | 1075.538 | 11.4452 |  | T1970 | NA66_16 | 13/02/22 | sio2al2o3na2o | 1461
staffmnkmcph_66_0_8.6_0_0_0_25.4_0_0_0_0_0 | 65.95 | 0 | 8.6 | 0 | 0 | 0 | 25.43 | 0.02 | 0 | 0 | 0 | 0 | 100 | 791.3 | 0 | 834.4 | 10.21 |  | LL2021 | NA65_9 | 13/02/22 | sio2al2o3na2ok2o | 1462
staffmnkmcph_66_0_8.6_0_0_0_25.4_0_0_0_0_0 | 65.95 | 0 | 8.6 | 0 | 0 | 0 | 25.43 | 0.02 | 0 | 0 | 0 | 0 | 100 | 791.3 | 0 | 825.2 | 10.58 |  | LL2021 | NA65_9 | 13/02/22 | sio2al2o3na2ok2o | 1463
staffmnkmcph_66_0_8.6_0_0_0_25.4_0_0_0_0_0 | 65.95 | 0 | 8.6 | 0 | 0 | 0 | 25.43 | 0.02 | 0 | 0 | 0 | 0 | 100 | 791.3 | 0 | 844.8 | 9.88 |  | LL2021 | NA65_9 | 13/02/22 | sio2al2o3na2ok2o | 1464
staffmnkmcph_66_0_8.6_0_0_0_25.4_0_0_0_0_0 | 65.95 | 0 | 8.6 | 0 | 0 | 0 | 25.43 | 0.02 | 0 | 0 | 0 | 0 | 100 | 791.3 | 0 | 856.2 | 9.55 |  | LL2021 | NA65_9 | 13/02/22 | sio2al2o3na2ok2o | 1465
staffmnkmcph_66_0_8.6_0_0_0_25.4_0_0_0_0_0 | 65.95 | 0 | 8.6 | 0 | 0 | 0 | 25.43 | 0.02 | 0 | 0 | 0 | 0 | 100 | 791.3 | 0 | 866.7 | 9.21 |  | LL2021 | NA65_9 | 13/02/22 | sio2al2o3na2ok2o | 1466
staffmnkmcph_66_0_8.6_0_0_0_25.4_0_0_0_0_0 | 65.95 | 0 | 8.6 | 0 | 0 | 0 | 25.43 | 0.02 | 0 | 0 | 0 | 0 | 100 | 791.3 | 0 | 876.7 | 8.94 |  | LL2021 | NA65_9 | 13/02/22 | sio2al2o3na2ok2o | 1467
staffmnkmcph_66_0_8.6_0_0_0_25.4_0_0_0_0_0 | 65.95 | 0 | 8.6 | 0 | 0 | 0 | 25.43 | 0.02 | 0 | 0 | 0 | 0 | 100 | 791.3 | 0 | 783.9 | 12.36 |  | LL2021 | NA65_9 | 13/02/22 | sio2al2o3na2ok2o | 1468
staffmnkmcph_66_0_8.6_0_0_0_25.4_0_0_0_0_0 | 65.95 | 0 | 8.6 | 0 | 0 | 0 | 25.43 | 0.02 | 0 | 0 | 0 | 0 | 100 | 791.3 | 0 | 798.4 | 11.64 |  | LL2021 | NA65_9 | 13/02/22 | sio2al2o3na2ok2o | 1469
staffmnkmcph_66_0_8.6_0_0_0_25.4_0_0_0_0_0 | 65.95 | 0 | 8.6 | 0 | 0 | 0 | 25.43 | 0.02 | 0 | 0 | 0 | 0 | 100 | 791.3 | 0 | 809.2 | 11.17 |  | LL2021 | NA65_9 | 13/02/22 | sio2al2o3na2ok2o | 1470
staffmnkmcph_66_0_8.6_0_0_0_25.4_0_0_0_0_0 | 65.95 | 0 | 8.6 | 0 | 0 | 0 | 25.43 | 0.02 | 0 | 0 | 0 | 0 | 100 | 791.3 | 0 | 819.1 | 10.75 |  | LL2021 | NA65_9 | 13/02/22 | sio2al2o3na2ok2o | 1471
staffmnkmcph_66_0_8.6_0_0_0_25.4_0_0_0_0_0 | 65.95 | 0 | 8.6 | 0 | 0 | 0 | 25.43 | 0.02 | 0 | 0 | 0 | 0 | 100 | 791.3 | 0 | 866.5 | 9.08 |  | LL2021 | NA65_9 | 13/02/22 | sio2al2o3na2ok2o | 1472
staffmnkmcph_66_0_8.6_0_0_0_25.4_0_0_0_0_0 | 65.95 | 0 | 8.6 | 0 | 0 | 0 | 25.43 | 0.02 | 0 | 0 | 0 | 0 | 100 | 791.3 | 0 | 831 | 10.3 |  | LL2021 | NA65_9 | 13/02/22 | sio2al2o3na2ok2o | 1473
staffmnkmcph_66_0_8.6_0_0_0_25.4_0_0_0_0_0 | 65.95 | 0 | 8.6 | 0 | 0 | 0 | 25.43 | 0.02 | 0 | 0 | 0 | 0 | 100 | 791.3 | 0 | 846.1 | 9.75 |  | LL2021 | NA65_9 | 13/02/22 | sio2al2o3na2ok2o | 1474
staffmnkmcph_66_0_8.6_0_0_0_25.4_0_0_0_0_0 | 65.95 | 0 | 8.6 | 0 | 0 | 0 | 25.43 | 0.02 | 0 | 0 | 0 | 0 | 100 | 791.3 | 0 | 818.2 | 10.83 |  | LL2021 | NA65_9 | 13/02/22 | sio2al2o3na2ok2o | 1475
staffmnkmcph_66_0_8.6_0_0_0_25.4_0_0_0_0_0 | 65.95 | 0 | 8.6 | 0 | 0 | 0 | 25.43 | 0.02 | 0 | 0 | 0 | 0 | 100 | 791.3 | 0 | 791.8 | 12 |  | LL2021 | NA65_9 | 13/02/22 | sio2al2o3na2ok2o | 1476
staffmnkmcph_66_0_8.6_0_0_0_25.4_0_0_0_0_0 | 65.95 | 0 | 8.6 | 0 | 0 | 0 | 25.43 | 0.02 | 0 | 0 | 0 | 0 | 100 | 791.3 | 0 | 858.6 | 9.35 |  | LL2021 | NA65_9 | 13/02/22 | sio2al2o3na2ok2o | 1477
staffmnkmcph_66_0_8.6_0_0_0_25.4_0_0_0_0_0 | 65.95 | 0 | 8.6 | 0 | 0 | 0 | 25.43 | 0.02 | 0 | 0 | 0 | 0 | 100 | 791.3 | 0 | 869.3 | 9.03 |  | LL2021 | NA65_9 | 13/02/22 | sio2al2o3na2ok2o | 1478
staffmnkmcph_66_0_8.6_0_0_0_25.4_0_0_0_0_0 | 65.95 | 0 | 8.6 | 0 | 0 | 0 | 25.43 | 0.02 | 0 | 0 | 0 | 0 | 100 | 791.3 | 0 | 1663 | 1.36 |  | LL2021, estimated with R1966 | NA65_9 | 13/02/22 | sio2al2o3na2ok2o | 1479
staffmnkmcph_66_0_8.6_0_0_0_25.4_0_0_0_0_0 | 65.95 | 0 | 8.6 | 0 | 0 | 0 | 25.43 | 0.02 | 0 | 0 | 0 | 0 | 100 | 791.3 | 0 | 1683 | 1.29 |  | LL2021, estimated with R1966 | NA65_9 | 13/02/22 | sio2al2o3na2ok2o | 1480
staffmnkmcph_66_0_8.6_0_0_0_25.4_0_0_0_0_0 | 65.95 | 0 | 8.6 | 0 | 0 | 0 | 25.43 | 0.02 | 0 | 0 | 0 | 0 | 100 | 791.3 | 0 | 1703 | 1.23 |  | LL2021, estimated with R1966 | NA65_9 | 13/02/22 | sio2al2o3na2ok2o | 1481
staffmnkmcph_66_0_8.6_0_0_0_25.4_0_0_0_0_0 | 65.95 | 0 | 8.6 | 0 | 0 | 0 | 25.43 | 0.02 | 0 | 0 | 0 | 0 | 100 | 791.3 | 0 | 1723 | 1.16 |  | LL2021, estimated with R1966 | NA65_9 | 13/02/22 | sio2al2o3na2ok2o | 1482
staffmnkmcph_66_0_8.6_0_0_0_25.4_0_0_0_0_0 | 65.95 | 0 | 8.6 | 0 | 0 | 0 | 25.43 | 0.02 | 0 | 0 | 0 | 0 | 100 | 791.3 | 0 | 1743 | 1.1 |  | LL2021, estimated with R1966 | NA65_9 | 13/02/22 | sio2al2o3na2ok2o | 1483
staffmnkmcph_66_0_8.6_0_0_0_25.4_0_0_0_0_0 | 65.95 | 0 | 8.6 | 0 | 0 | 0 | 25.43 | 0.02 | 0 | 0 | 0 | 0 | 100 | 791.3 | 0 | 1763 | 1.04 |  | LL2021, estimated with R1966 | NA65_9 | 13/02/22 | sio2al2o3na2ok2o | 1484
staffmnkmcph_66_0_8.6_0_0_0_25.4_0_0_0_0_0 | 65.95 | 0 | 8.6 | 0 | 0 | 0 | 25.43 | 0.02 | 0 | 0 | 0 | 0 | 100 | 791.3 | 0 | 1783 | 0.92 |  | LL2021, estimated with R1966 | NA65_9 | 13/02/22 | sio2al2o3na2ok2o | 1485
staffmnkmcph_65.5_0_19_0_0_0_15.5_0_0_0_0_0 | 65.5 | 0 | 19 | 0 | 0 | 0 | 15.5 | 0 | 0 | 0 | 0 | 0 | 100 | 0 | 0 | 1201.148 | 9.33134 |  | T1970 | NA65_19 | 13/02/22 | sio2al2o3na2o | 1486
staffmnkmcph_65.5_0_19_0_0_0_15.5_0_0_0_0_0 | 65.5 | 0 | 19 | 0 | 0 | 0 | 15.5 | 0 | 0 | 0 | 0 | 0 | 100 | 0 | 0 | 1197.986 | 9.408428 |  | T1970 | NA65_19 | 13/02/22 | sio2al2o3na2o | 1487
staffmnkmcph_65.5_0_19_0_0_0_15.5_0_0_0_0_0 | 65.5 | 0 | 19 | 0 | 0 | 0 | 15.5 | 0 | 0 | 0 | 0 | 0 | 100 | 0 | 0 | 1142.496 | 10.57278 |  | T1970 | NA65_19 | 13/02/22 | sio2al2o3na2o | 1488
staffmnkmcph_65.5_0_19_0_0_0_15.5_0_0_0_0_0 | 65.5 | 0 | 19 | 0 | 0 | 0 | 15.5 | 0 | 0 | 0 | 0 | 0 | 100 | 0 | 0 | 1142.72 | 10.74215 |  | T1970 | NA65_19 | 13/02/22 | sio2al2o3na2o | 1489
staffmnkmcph_65.5_0_19_0_0_0_15.5_0_0_0_0_0 | 65.5 | 0 | 19 | 0 | 0 | 0 | 15.5 | 0 | 0 | 0 | 0 | 0 | 100 | 0 | 0 | 1118.051 | 11.15106 |  | T1970 | NA65_19 | 13/02/22 | sio2al2o3na2o | 1490
staffmnkmcph_65.5_0_19_0_0_0_15.5_0_0_0_0_0 | 65.5 | 0 | 19 | 0 | 0 | 0 | 15.5 | 0 | 0 | 0 | 0 | 0 | 100 | 0 | 0 | 1121.911 | 11.19326 |  | T1970 | NA65_19 | 13/02/22 | sio2al2o3na2o | 1491
staffmnkmcph_65.5_0_19_0_0_0_15.5_0_0_0_0_0 | 65.5 | 0 | 19 | 0 | 0 | 0 | 15.5 | 0 | 0 | 0 | 0 | 0 | 100 | 0 | 0 | 1091.225 | 11.91038 |  | T1970 | NA65_19 | 13/02/22 | sio2al2o3na2o | 1492
staffmnkmcph_65.5_0_19_0_0_0_15.5_0_0_0_0_0 | 65.5 | 0 | 19 | 0 | 0 | 0 | 15.5 | 0 | 0 | 0 | 0 | 0 | 100 | 0 | 0 | 1093.123 | 11.98345 |  | T1970 | NA65_19 | 13/02/22 | sio2al2o3na2o | 1493
staffmnkmcph_64.3_0_21.4_0_0_0_14.3_0_0_0_0_0 | 64.3 | 0 | 21.4 | 0 | 0 | 0 | 14.3 | 0 | 0 | 0 | 0 | 0 | 100 | 0 | 0 | 1195.245 | 9.01587 |  | T1970 | NA64_21 | 13/02/22 | sio2al2o3na2o | 1494
staffmnkmcph_64.3_0_21.4_0_0_0_14.3_0_0_0_0_0 | 64.3 | 0 | 21.4 | 0 | 0 | 0 | 14.3 | 0 | 0 | 0 | 0 | 0 | 100 | 0 | 0 | 1195.295 | 9.050514 |  | T1970 | NA64_21 | 13/02/22 | sio2al2o3na2o | 1495
staffmnkmcph_64.3_0_21.4_0_0_0_14.3_0_0_0_0_0 | 64.3 | 0 | 21.4 | 0 | 0 | 0 | 14.3 | 0 | 0 | 0 | 0 | 0 | 100 | 0 | 0 | 1139.246 | 10.35347 |  | T1970 | NA64_21 | 13/02/22 | sio2al2o3na2o | 1496
staffmnkmcph_64.3_0_21.4_0_0_0_14.3_0_0_0_0_0 | 64.3 | 0 | 21.4 | 0 | 0 | 0 | 14.3 | 0 | 0 | 0 | 0 | 0 | 100 | 0 | 0 | 1118.679 | 10.89697 |  | T1970 | NA64_21 | 13/02/22 | sio2al2o3na2o | 1497
staffmnkmcph_64.3_0_21.4_0_0_0_14.3_0_0_0_0_0 | 64.3 | 0 | 21.4 | 0 | 0 | 0 | 14.3 | 0 | 0 | 0 | 0 | 0 | 100 | 0 | 0 | 1116.837 | 10.93938 |  | T1970 | NA64_21 | 13/02/22 | sio2al2o3na2o | 1498
staffmnkmcph_64.3_0_21.4_0_0_0_14.3_0_0_0_0_0 | 64.3 | 0 | 21.4 | 0 | 0 | 0 | 14.3 | 0 | 0 | 0 | 0 | 0 | 100 | 0 | 0 | 1100.624 | 11.39806 |  | T1970 | NA64_21 | 13/02/22 | sio2al2o3na2o | 1499
staffmnkmcph_64.3_0_21.4_0_0_0_14.3_0_0_0_0_0 | 64.3 | 0 | 21.4 | 0 | 0 | 0 | 14.3 | 0 | 0 | 0 | 0 | 0 | 100 | 0 | 0 | 1097.931 | 11.44435 |  | T1970 | NA64_21 | 13/02/22 | sio2al2o3na2o | 1500
staffmnkmcph_64.3_0_21.4_0_0_0_14.3_0_0_0_0_0 | 64.3 | 0 | 21.4 | 0 | 0 | 0 | 14.3 | 0 | 0 | 0 | 0 | 0 | 100 | 0 | 0 | 1090.151 | 11.768 |  | T1970 | NA64_21 | 13/02/22 | sio2al2o3na2o | 1501
staffmnkmcph_64.3_0_21.4_0_0_0_14.3_0_0_0_0_0 | 64.3 | 0 | 21.4 | 0 | 0 | 0 | 14.3 | 0 | 0 | 0 | 0 | 0 | 100 | 0 | 0 | 1091.104 | 11.8103 |  | T1970 | NA64_21 | 13/02/22 | sio2al2o3na2o | 1502
staffmnkmcph_63_0_24.1_0_0_0_13_0_0_0_0_0 | 63 | 0 | 24.1 | 0 | 0 | 0 | 13 | 0 | 0 | 0 | 0 | 0 | 100.1 | 0 | 0 | 1141.993 | 10.1917 |  | T1970 | NA63_24 | 13/02/22 | sio2al2o3na2o | 1503
staffmnkmcph_63_0_24.1_0_0_0_13_0_0_0_0_0 | 63 | 0 | 24.1 | 0 | 0 | 0 | 13 | 0 | 0 | 0 | 0 | 0 | 100.1 | 0 | 0 | 1099.602 | 11.31341 |  | T1970 | NA63_24 | 13/02/22 | sio2al2o3na2o | 1504
staffmnkmcph_63_0_24.1_0_0_0_13_0_0_0_0_0 | 63 | 0 | 24.1 | 0 | 0 | 0 | 13 | 0 | 0 | 0 | 0 | 0 | 100.1 | 0 | 0 | 1096.919 | 11.36355 |  | T1970 | NA63_24 | 13/02/22 | sio2al2o3na2o | 1505
staffmnkmcph_63_0_24.1_0_0_0_13_0_0_0_0_0 | 63 | 0 | 24.1 | 0 | 0 | 0 | 13 | 0 | 0 | 0 | 0 | 0 | 100.1 | 0 | 0 | 1090.008 | 11.64867 |  | T1970 | NA63_24 | 13/02/22 | sio2al2o3na2o | 1506
staffmnkmcph_59.1_0_10.5_0_0_0_30.4_0_0_0_0_0 | 59.13 | 0 | 10.48 | 0 | 0 | 0 | 30.36 | 0.03 | 0 | 0 | 0 | 0 | 100 | 784.1 | 0 | 827.3 | 10.1 |  | LL2021 | NA58_10 | 13/02/22 | sio2al2o3na2ok2o | 1507
staffmnkmcph_59.1_0_10.5_0_0_0_30.4_0_0_0_0_0 | 59.13 | 0 | 10.48 | 0 | 0 | 0 | 30.36 | 0.03 | 0 | 0 | 0 | 0 | 100 | 784.1 | 0 | 836.9 | 9.73 |  | LL2021 | NA58_10 | 13/02/22 | sio2al2o3na2ok2o | 1508
staffmnkmcph_59.1_0_10.5_0_0_0_30.4_0_0_0_0_0 | 59.13 | 0 | 10.48 | 0 | 0 | 0 | 30.36 | 0.03 | 0 | 0 | 0 | 0 | 100 | 784.1 | 0 | 817.6 | 10.51 |  | LL2021 | NA58_10 | 13/02/22 | sio2al2o3na2ok2o | 1509
staffmnkmcph_59.1_0_10.5_0_0_0_30.4_0_0_0_0_0 | 59.13 | 0 | 10.48 | 0 | 0 | 0 | 30.36 | 0.03 | 0 | 0 | 0 | 0 | 100 | 784.1 | 0 | 796.2 | 11.42 |  | LL2021 | NA58_10 | 13/02/22 | sio2al2o3na2ok2o | 1510
staffmnkmcph_59.1_0_10.5_0_0_0_30.4_0_0_0_0_0 | 59.13 | 0 | 10.48 | 0 | 0 | 0 | 30.36 | 0.03 | 0 | 0 | 0 | 0 | 100 | 784.1 | 0 | 805.7 | 10.97 |  | LL2021 | NA58_10 | 13/02/22 | sio2al2o3na2ok2o | 1511
staffmnkmcph_59.1_0_10.5_0_0_0_30.4_0_0_0_0_0 | 59.13 | 0 | 10.48 | 0 | 0 | 0 | 30.36 | 0.03 | 0 | 0 | 0 | 0 | 100 | 784.1 | 0 | 847.1 | 9.36 |  | LL2021 | NA58_10 | 13/02/22 | sio2al2o3na2ok2o | 1512
staffmnkmcph_59.1_0_10.5_0_0_0_30.4_0_0_0_0_0 | 59.13 | 0 | 10.48 | 0 | 0 | 0 | 30.36 | 0.03 | 0 | 0 | 0 | 0 | 100 | 784.1 | 0 | 855.9 | 9.09 |  | LL2021 | NA58_10 | 13/02/22 | sio2al2o3na2ok2o | 1513
staffmnkmcph_59.1_0_10.5_0_0_0_30.4_0_0_0_0_0 | 59.13 | 0 | 10.48 | 0 | 0 | 0 | 30.36 | 0.03 | 0 | 0 | 0 | 0 | 100 | 784.1 | 0 | 828.3 | 10.01 |  | LL2021 | NA58_10 | 13/02/22 | sio2al2o3na2ok2o | 1514
staffmnkmcph_59.1_0_10.5_0_0_0_30.4_0_0_0_0_0 | 59.13 | 0 | 10.48 | 0 | 0 | 0 | 30.36 | 0.03 | 0 | 0 | 0 | 0 | 100 | 784.1 | 0 | 834.4 | 9.81 |  | LL2021 | NA58_10 | 13/02/22 | sio2al2o3na2ok2o | 1515
staffmnkmcph_59.1_0_10.5_0_0_0_30.4_0_0_0_0_0 | 59.13 | 0 | 10.48 | 0 | 0 | 0 | 30.36 | 0.03 | 0 | 0 | 0 | 0 | 100 | 784.1 | 0 | 787.4 | 11.8 |  | LL2021 | NA58_10 | 13/02/22 | sio2al2o3na2ok2o | 1516
staffmnkmcph_59.1_0_10.5_0_0_0_30.4_0_0_0_0_0 | 59.13 | 0 | 10.48 | 0 | 0 | 0 | 30.36 | 0.03 | 0 | 0 | 0 | 0 | 100 | 784.1 | 0 | 777.4 | 12.36 |  | LL2021 | NA58_10 | 13/02/22 | sio2al2o3na2ok2o | 1517
staffmnkmcph_59.1_0_10.5_0_0_0_30.4_0_0_0_0_0 | 59.13 | 0 | 10.48 | 0 | 0 | 0 | 30.36 | 0.03 | 0 | 0 | 0 | 0 | 100 | 784.1 | 0 | 1663 | 1.16 |  | LL2021, estimated with R1966 | NA58_10 | 13/02/22 | sio2al2o3na2ok2o | 1518
staffmnkmcph_59.1_0_10.5_0_0_0_30.4_0_0_0_0_0 | 59.13 | 0 | 10.48 | 0 | 0 | 0 | 30.36 | 0.03 | 0 | 0 | 0 | 0 | 100 | 784.1 | 0 | 1683 | 1.08 |  | LL2021, estimated with R1966 | NA58_10 | 13/02/22 | sio2al2o3na2ok2o | 1519
staffmnkmcph_59.1_0_10.5_0_0_0_30.4_0_0_0_0_0 | 59.13 | 0 | 10.48 | 0 | 0 | 0 | 30.36 | 0.03 | 0 | 0 | 0 | 0 | 100 | 784.1 | 0 | 1703 | 1.02 |  | LL2021, estimated with R1966 | NA58_10 | 13/02/22 | sio2al2o3na2ok2o | 1520
staffmnkmcph_59.1_0_10.5_0_0_0_30.4_0_0_0_0_0 | 59.13 | 0 | 10.48 | 0 | 0 | 0 | 30.36 | 0.03 | 0 | 0 | 0 | 0 | 100 | 784.1 | 0 | 1723 | 0.95 |  | LL2021, estimated with R1966 | NA58_10 | 13/02/22 | sio2al2o3na2ok2o | 1521
staffmnkmcph_59.1_0_10.5_0_0_0_30.4_0_0_0_0_0 | 59.13 | 0 | 10.48 | 0 | 0 | 0 | 30.36 | 0.03 | 0 | 0 | 0 | 0 | 100 | 784.1 | 0 | 1743 | 0.88 |  | LL2021, estimated with R1966 | NA58_10 | 13/02/22 | sio2al2o3na2ok2o | 1522
staffmnkmcph_59.1_0_10.5_0_0_0_30.4_0_0_0_0_0 | 59.13 | 0 | 10.48 | 0 | 0 | 0 | 30.36 | 0.03 | 0 | 0 | 0 | 0 | 100 | 784.1 | 0 | 1763 | 0.81 |  | LL2021, estimated with R1966 | NA58_10 | 13/02/22 | sio2al2o3na2ok2o | 1523
staffmnkmcph_59.1_0_10.5_0_0_0_30.4_0_0_0_0_0 | 59.13 | 0 | 10.48 | 0 | 0 | 0 | 30.36 | 0.03 | 0 | 0 | 0 | 0 | 100 | 784.1 | 0 | 1783 | 0.7 |  | LL2021, estimated with R1966 | NA58_10 | 13/02/22 | sio2al2o3na2ok2o | 1524
staffmnkmcph_74.9_0_14_0_0_0_11.1_0_0_0_0_0 | 74.9 | 0 | 14 | 0 | 0 | 0 | 11.1 | 0 | 0 | 0 | 0 | 0 | 100 | 0 | 0 | 1843 | 2.74 |  | R1966 | N75.14 | 13/02/22 | sio2al2o3na2o | 1525
staffmnkmcph_74.9_0_14_0_0_0_11.1_0_0_0_0_0 | 74.9 | 0 | 14 | 0 | 0 | 0 | 11.1 | 0 | 0 | 0 | 0 | 0 | 100 | 0 | 0 | 1853 | 2.68 |  | R1966 | N75.14 | 13/02/22 | sio2al2o3na2o | 1526
staffmnkmcph_74.9_0_14_0_0_0_11.1_0_0_0_0_0 | 74.9 | 0 | 14 | 0 | 0 | 0 | 11.1 | 0 | 0 | 0 | 0 | 0 | 100 | 0 | 0 | 1863 | 2.63 |  | R1966 | N75.14 | 13/02/22 | sio2al2o3na2o | 1527
staffmnkmcph_74.9_0_14_0_0_0_11.1_0_0_0_0_0 | 74.9 | 0 | 14 | 0 | 0 | 0 | 11.1 | 0 | 0 | 0 | 0 | 0 | 100 | 0 | 0 | 1873 | 2.57 |  | R1966 | N75.14 | 13/02/22 | sio2al2o3na2o | 1528
staffmnkmcph_74.9_0_14_0_0_0_11.1_0_0_0_0_0 | 74.9 | 0 | 14 | 0 | 0 | 0 | 11.1 | 0 | 0 | 0 | 0 | 0 | 100 | 0 | 0 | 1883 | 2.52 |  | R1966 | N75.14 | 13/02/22 | sio2al2o3na2o | 1529
staffmnkmcph_74.9_0_14_0_0_0_11.1_0_0_0_0_0 | 74.9 | 0 | 14 | 0 | 0 | 0 | 11.1 | 0 | 0 | 0 | 0 | 0 | 100 | 0 | 0 | 1893 | 2.47 |  | R1966 | N75.14 | 13/02/22 | sio2al2o3na2o | 1530
staffmnkmcph_74.9_0_14_0_0_0_11.1_0_0_0_0_0 | 74.9 | 0 | 14 | 0 | 0 | 0 | 11.1 | 0 | 0 | 0 | 0 | 0 | 100 | 0 | 0 | 1903 | 2.42 |  | R1966 | N75.14 | 13/02/22 | sio2al2o3na2o | 1531
staffmnkmcph_74.9_0_14_0_0_0_11.1_0_0_0_0_0 | 74.9 | 0 | 14 | 0 | 0 | 0 | 11.1 | 0 | 0 | 0 | 0 | 0 | 100 | 0 | 0 | 1913 | 2.36 |  | R1966 | N75.14 | 13/02/22 | sio2al2o3na2o | 1532
staffmnkmcph_74.9_0_14_0_0_0_11.1_0_0_0_0_0 | 74.9 | 0 | 14 | 0 | 0 | 0 | 11.1 | 0 | 0 | 0 | 0 | 0 | 100 | 0 | 0 | 1923 | 2.31 |  | R1966 | N75.14 | 13/02/22 | sio2al2o3na2o | 1533
staffmnkmcph_74.9_0_14_0_0_0_11.1_0_0_0_0_0 | 74.9 | 0 | 14 | 0 | 0 | 0 | 11.1 | 0 | 0 | 0 | 0 | 0 | 100 | 0 | 0 | 1933 | 2.26 |  | R1966 | N75.14 | 13/02/22 | sio2al2o3na2o | 1534
staffmnkmcph_74.9_0_14_0_0_0_11.1_0_0_0_0_0 | 74.9 | 0 | 14 | 0 | 0 | 0 | 11.1 | 0 | 0 | 0 | 0 | 0 | 100 | 0 | 0 | 1943 | 2.21 |  | R1966 | N75.14 | 13/02/22 | sio2al2o3na2o | 1535
staffmnkmcph_74.9_0_14_0_0_0_11.1_0_0_0_0_0 | 74.9 | 0 | 14 | 0 | 0 | 0 | 11.1 | 0 | 0 | 0 | 0 | 0 | 100 | 0 | 0 | 1953 | 2.16 |  | R1966 | N75.14 | 13/02/22 | sio2al2o3na2o | 1536
staffmnkmcph_67.2_0_4.9_0_0_0_27.9_0_0_0_0_0 | 67.2 | 0 | 4.9 | 0 | 0 | 0 | 27.9 | 0 | 0 | 0 | 0 | 0 | 100 | 0 | 0 | 1573 | 1.36 |  | R1966 | N67.28R | 13/02/22 | sio2al2o3na2o | 1537
staffmnkmcph_67.2_0_4.9_0_0_0_27.9_0_0_0_0_0 | 67.2 | 0 | 4.9 | 0 | 0 | 0 | 27.9 | 0 | 0 | 0 | 0 | 0 | 100 | 0 | 0 | 1583 | 1.32 |  | R1966 | N67.28R | 13/02/22 | sio2al2o3na2o | 1538
staffmnkmcph_67.2_0_4.9_0_0_0_27.9_0_0_0_0_0 | 67.2 | 0 | 4.9 | 0 | 0 | 0 | 27.9 | 0 | 0 | 0 | 0 | 0 | 100 | 0 | 0 | 1593 | 1.29 |  | R1966 | N67.28R | 13/02/22 | sio2al2o3na2o | 1539
staffmnkmcph_67.2_0_4.9_0_0_0_27.9_0_0_0_0_0 | 67.2 | 0 | 4.9 | 0 | 0 | 0 | 27.9 | 0 | 0 | 0 | 0 | 0 | 100 | 0 | 0 | 1603 | 1.25 |  | R1966 | N67.28R | 13/02/22 | sio2al2o3na2o | 1540
staffmnkmcph_67.2_0_4.9_0_0_0_27.9_0_0_0_0_0 | 67.2 | 0 | 4.9 | 0 | 0 | 0 | 27.9 | 0 | 0 | 0 | 0 | 0 | 100 | 0 | 0 | 1613 | 1.22 |  | R1966 | N67.28R | 13/02/22 | sio2al2o3na2o | 1541
staffmnkmcph_67.2_0_4.9_0_0_0_27.9_0_0_0_0_0 | 67.2 | 0 | 4.9 | 0 | 0 | 0 | 27.9 | 0 | 0 | 0 | 0 | 0 | 100 | 0 | 0 | 1623 | 1.19 |  | R1966 | N67.28R | 13/02/22 | sio2al2o3na2o | 1542
staffmnkmcph_67.2_0_4.9_0_0_0_27.9_0_0_0_0_0 | 67.2 | 0 | 4.9 | 0 | 0 | 0 | 27.9 | 0 | 0 | 0 | 0 | 0 | 100 | 0 | 0 | 1633 | 1.16 |  | R1966 | N67.28R | 13/02/22 | sio2al2o3na2o | 1543
staffmnkmcph_67.2_0_4.9_0_0_0_27.9_0_0_0_0_0 | 67.2 | 0 | 4.9 | 0 | 0 | 0 | 27.9 | 0 | 0 | 0 | 0 | 0 | 100 | 0 | 0 | 1643 | 1.12 |  | R1966 | N67.28R | 13/02/22 | sio2al2o3na2o | 1544
staffmnkmcph_67.2_0_4.9_0_0_0_27.9_0_0_0_0_0 | 67.2 | 0 | 4.9 | 0 | 0 | 0 | 27.9 | 0 | 0 | 0 | 0 | 0 | 100 | 0 | 0 | 1653 | 1.09 |  | R1966 | N67.28R | 13/02/22 | sio2al2o3na2o | 1545
staffmnkmcph_67.2_0_4.9_0_0_0_27.9_0_0_0_0_0 | 67.2 | 0 | 4.9 | 0 | 0 | 0 | 27.9 | 0 | 0 | 0 | 0 | 0 | 100 | 0 | 0 | 1663 | 1.06 |  | R1966 | N67.28R | 13/02/22 | sio2al2o3na2o | 1546
staffmnkmcph_67.2_0_4.9_0_0_0_27.9_0_0_0_0_0 | 67.2 | 0 | 4.9 | 0 | 0 | 0 | 27.9 | 0 | 0 | 0 | 0 | 0 | 100 | 0 | 0 | 1673 | 1.03 |  | R1966 | N67.28R | 13/02/22 | sio2al2o3na2o | 1547
staffmnkmcph_67.2_0_4.9_0_0_0_27.9_0_0_0_0_0 | 67.2 | 0 | 4.9 | 0 | 0 | 0 | 27.9 | 0 | 0 | 0 | 0 | 0 | 100 | 0 | 0 | 1683 | 1 |  | R1966 | N67.28R | 13/02/22 | sio2al2o3na2o | 1548
staffmnkmcph_67.2_0_4.9_0_0_0_27.9_0_0_0_0_0 | 67.2 | 0 | 4.9 | 0 | 0 | 0 | 27.9 | 0 | 0 | 0 | 0 | 0 | 100 | 0 | 0 | 1693 | 0.97 |  | R1966 | N67.28R | 13/02/22 | sio2al2o3na2o | 1549
staffmnkmcph_67.2_0_4.9_0_0_0_27.9_0_0_0_0_0 | 67.2 | 0 | 4.9 | 0 | 0 | 0 | 27.9 | 0 | 0 | 0 | 0 | 0 | 100 | 0 | 0 | 1703 | 0.94 |  | R1966 | N67.28R | 13/02/22 | sio2al2o3na2o | 1550
staffmnkmcph_67.2_0_4.9_0_0_0_27.9_0_0_0_0_0 | 67.2 | 0 | 4.9 | 0 | 0 | 0 | 27.9 | 0 | 0 | 0 | 0 | 0 | 100 | 0 | 0 | 1713 | 0.91 |  | R1966 | N67.28R | 13/02/22 | sio2al2o3na2o | 1551
staffmnkmcph_67.2_0_4.9_0_0_0_27.9_0_0_0_0_0 | 67.2 | 0 | 4.9 | 0 | 0 | 0 | 27.9 | 0 | 0 | 0 | 0 | 0 | 100 | 0 | 0 | 1723 | 0.88 |  | R1966 | N67.28R | 13/02/22 | sio2al2o3na2o | 1552
staffmnkmcph_67.2_0_4.9_0_0_0_27.9_0_0_0_0_0 | 67.2 | 0 | 4.9 | 0 | 0 | 0 | 27.9 | 0 | 0 | 0 | 0 | 0 | 100 | 0 | 0 | 1733 | 0.85 |  | R1966 | N67.28R | 13/02/22 | sio2al2o3na2o | 1553
staffmnkmcph_66.8_0_10.3_0_0_0_22.9_0_0_0_0_0 | 66.8 | 0 | 10.3 | 0 | 0 | 0 | 22.9 | 0 | 0 | 0 | 0 | 0 | 100 | 0 | 0 | 1523 | 2.23 |  | R1966 | N67.23R | 13/02/22 | sio2al2o3na2o | 1554
staffmnkmcph_66.8_0_10.3_0_0_0_22.9_0_0_0_0_0 | 66.8 | 0 | 10.3 | 0 | 0 | 0 | 22.9 | 0 | 0 | 0 | 0 | 0 | 100 | 0 | 0 | 1533 | 2.18 |  | R1966 | N67.23R | 13/02/22 | sio2al2o3na2o | 1555
staffmnkmcph_66.8_0_10.3_0_0_0_22.9_0_0_0_0_0 | 66.8 | 0 | 10.3 | 0 | 0 | 0 | 22.9 | 0 | 0 | 0 | 0 | 0 | 100 | 0 | 0 | 1543 | 2.14 |  | R1966 | N67.23R | 13/02/22 | sio2al2o3na2o | 1556
staffmnkmcph_66.8_0_10.3_0_0_0_22.9_0_0_0_0_0 | 66.8 | 0 | 10.3 | 0 | 0 | 0 | 22.9 | 0 | 0 | 0 | 0 | 0 | 100 | 0 | 0 | 1553 | 2.1 |  | R1966 | N67.23R | 13/02/22 | sio2al2o3na2o | 1557
staffmnkmcph_66.8_0_10.3_0_0_0_22.9_0_0_0_0_0 | 66.8 | 0 | 10.3 | 0 | 0 | 0 | 22.9 | 0 | 0 | 0 | 0 | 0 | 100 | 0 | 0 | 1563 | 2.06 |  | R1966 | N67.23R | 13/02/22 | sio2al2o3na2o | 1558
staffmnkmcph_66.8_0_10.3_0_0_0_22.9_0_0_0_0_0 | 66.8 | 0 | 10.3 | 0 | 0 | 0 | 22.9 | 0 | 0 | 0 | 0 | 0 | 100 | 0 | 0 | 1573 | 2.02 |  | R1966 | N67.23R | 13/02/22 | sio2al2o3na2o | 1559
staffmnkmcph_66.8_0_10.3_0_0_0_22.9_0_0_0_0_0 | 66.8 | 0 | 10.3 | 0 | 0 | 0 | 22.9 | 0 | 0 | 0 | 0 | 0 | 100 | 0 | 0 | 1583 | 1.98 |  | R1966 | N67.23R | 13/02/22 | sio2al2o3na2o | 1560
staffmnkmcph_66.8_0_10.3_0_0_0_22.9_0_0_0_0_0 | 66.8 | 0 | 10.3 | 0 | 0 | 0 | 22.9 | 0 | 0 | 0 | 0 | 0 | 100 | 0 | 0 | 1593 | 1.94 |  | R1966 | N67.23R | 13/02/22 | sio2al2o3na2o | 1561
staffmnkmcph_66.8_0_10.3_0_0_0_22.9_0_0_0_0_0 | 66.8 | 0 | 10.3 | 0 | 0 | 0 | 22.9 | 0 | 0 | 0 | 0 | 0 | 100 | 0 | 0 | 1603 | 1.9 |  | R1966 | N67.23R | 13/02/22 | sio2al2o3na2o | 1562
staffmnkmcph_66.8_0_10.3_0_0_0_22.9_0_0_0_0_0 | 66.8 | 0 | 10.3 | 0 | 0 | 0 | 22.9 | 0 | 0 | 0 | 0 | 0 | 100 | 0 | 0 | 1613 | 1.86 |  | R1966 | N67.23R | 13/02/22 | sio2al2o3na2o | 1563
staffmnkmcph_66.8_0_10.3_0_0_0_22.9_0_0_0_0_0 | 66.8 | 0 | 10.3 | 0 | 0 | 0 | 22.9 | 0 | 0 | 0 | 0 | 0 | 100 | 0 | 0 | 1623 | 1.83 |  | R1966 | N67.23R | 13/02/22 | sio2al2o3na2o | 1564
staffmnkmcph_66.8_0_10.3_0_0_0_22.9_0_0_0_0_0 | 66.8 | 0 | 10.3 | 0 | 0 | 0 | 22.9 | 0 | 0 | 0 | 0 | 0 | 100 | 0 | 0 | 1633 | 1.79 |  | R1966 | N67.23R | 13/02/22 | sio2al2o3na2o | 1565
staffmnkmcph_66.8_0_10.3_0_0_0_22.9_0_0_0_0_0 | 66.8 | 0 | 10.3 | 0 | 0 | 0 | 22.9 | 0 | 0 | 0 | 0 | 0 | 100 | 0 | 0 | 1643 | 1.75 |  | R1966 | N67.23R | 13/02/22 | sio2al2o3na2o | 1566
staffmnkmcph_66.8_0_10.3_0_0_0_22.9_0_0_0_0_0 | 66.8 | 0 | 10.3 | 0 | 0 | 0 | 22.9 | 0 | 0 | 0 | 0 | 0 | 100 | 0 | 0 | 1653 | 1.71 |  | R1966 | N67.23R | 13/02/22 | sio2al2o3na2o | 1567
staffmnkmcph_66.8_0_10.3_0_0_0_22.9_0_0_0_0_0 | 66.8 | 0 | 10.3 | 0 | 0 | 0 | 22.9 | 0 | 0 | 0 | 0 | 0 | 100 | 0 | 0 | 1663 | 1.68 |  | R1966 | N67.23R | 13/02/22 | sio2al2o3na2o | 1568
staffmnkmcph_66.8_0_10.3_0_0_0_22.9_0_0_0_0_0 | 66.8 | 0 | 10.3 | 0 | 0 | 0 | 22.9 | 0 | 0 | 0 | 0 | 0 | 100 | 0 | 0 | 1673 | 1.64 |  | R1966 | N67.23R | 13/02/22 | sio2al2o3na2o | 1569
staffmnkmcph_66.8_0_10.3_0_0_0_22.9_0_0_0_0_0 | 66.8 | 0 | 10.3 | 0 | 0 | 0 | 22.9 | 0 | 0 | 0 | 0 | 0 | 100 | 0 | 0 | 1683 | 1.61 |  | R1966 | N67.23R | 13/02/22 | sio2al2o3na2o | 1570
staffmnkmcph_66.8_0_10.3_0_0_0_22.9_0_0_0_0_0 | 66.8 | 0 | 10.3 | 0 | 0 | 0 | 22.9 | 0 | 0 | 0 | 0 | 0 | 100 | 0 | 0 | 1693 | 1.57 |  | R1966 | N67.23R | 13/02/22 | sio2al2o3na2o | 1571
staffmnkmcph_66.8_0_10.3_0_0_0_22.9_0_0_0_0_0 | 66.8 | 0 | 10.3 | 0 | 0 | 0 | 22.9 | 0 | 0 | 0 | 0 | 0 | 100 | 0 | 0 | 1703 | 1.54 |  | R1966 | N67.23R | 13/02/22 | sio2al2o3na2o | 1572
staffmnkmcph_66.8_0_10.3_0_0_0_22.9_0_0_0_0_0 | 66.8 | 0 | 10.3 | 0 | 0 | 0 | 22.9 | 0 | 0 | 0 | 0 | 0 | 100 | 0 | 0 | 1713 | 1.5 |  | R1966 | N67.23R | 13/02/22 | sio2al2o3na2o | 1573
staffmnkmcph_66.8_0_10.3_0_0_0_22.9_0_0_0_0_0 | 66.8 | 0 | 10.3 | 0 | 0 | 0 | 22.9 | 0 | 0 | 0 | 0 | 0 | 100 | 0 | 0 | 1723 | 1.47 |  | R1966 | N67.23R | 13/02/22 | sio2al2o3na2o | 1574
staffmnkmcph_66.8_0_10.3_0_0_0_22.9_0_0_0_0_0 | 66.8 | 0 | 10.3 | 0 | 0 | 0 | 22.9 | 0 | 0 | 0 | 0 | 0 | 100 | 0 | 0 | 1733 | 1.44 |  | R1966 | N67.23R | 13/02/22 | sio2al2o3na2o | 1575
staffmnkmcph_66.8_0_10.3_0_0_0_22.9_0_0_0_0_0 | 66.8 | 0 | 10.3 | 0 | 0 | 0 | 22.9 | 0 | 0 | 0 | 0 | 0 | 100 | 0 | 0 | 1743 | 1.4 |  | R1966 | N67.23R | 13/02/22 | sio2al2o3na2o | 1576
staffmnkmcph_66.8_0_10.3_0_0_0_22.9_0_0_0_0_0 | 66.8 | 0 | 10.3 | 0 | 0 | 0 | 22.9 | 0 | 0 | 0 | 0 | 0 | 100 | 0 | 0 | 1753 | 1.37 |  | R1966 | N67.23R | 13/02/22 | sio2al2o3na2o | 1577
staffmnkmcph_66.8_0_10.3_0_0_0_22.9_0_0_0_0_0 | 66.8 | 0 | 10.3 | 0 | 0 | 0 | 22.9 | 0 | 0 | 0 | 0 | 0 | 100 | 0 | 0 | 1763 | 1.34 |  | R1966 | N67.23R | 13/02/22 | sio2al2o3na2o | 1578
staffmnkmcph_66.8_0_10.3_0_0_0_22.9_0_0_0_0_0 | 66.8 | 0 | 10.3 | 0 | 0 | 0 | 22.9 | 0 | 0 | 0 | 0 | 0 | 100 | 0 | 0 | 1773 | 1.31 |  | R1966 | N67.23R | 13/02/22 | sio2al2o3na2o | 1579
staffmnkmcph_67.3_0_13.8_0_0_0_18.9_0_0_0_0_0 | 67.3 | 0 | 13.8 | 0 | 0 | 0 | 18.9 | 0 | 0 | 0 | 0 | 0 | 100 | 0 | 0 | 1733 | 2.29 |  | R1966 | N67.19R | 13/02/22 | sio2al2o3na2o | 1580
staffmnkmcph_67.3_0_13.8_0_0_0_18.9_0_0_0_0_0 | 67.3 | 0 | 13.8 | 0 | 0 | 0 | 18.9 | 0 | 0 | 0 | 0 | 0 | 100 | 0 | 0 | 1743 | 2.25 |  | R1966 | N67.19R | 13/02/22 | sio2al2o3na2o | 1581
staffmnkmcph_67.3_0_13.8_0_0_0_18.9_0_0_0_0_0 | 67.3 | 0 | 13.8 | 0 | 0 | 0 | 18.9 | 0 | 0 | 0 | 0 | 0 | 100 | 0 | 0 | 1753 | 2.2 |  | R1966 | N67.19R | 13/02/22 | sio2al2o3na2o | 1582
staffmnkmcph_67.3_0_13.8_0_0_0_18.9_0_0_0_0_0 | 67.3 | 0 | 13.8 | 0 | 0 | 0 | 18.9 | 0 | 0 | 0 | 0 | 0 | 100 | 0 | 0 | 1763 | 2.16 |  | R1966 | N67.19R | 13/02/22 | sio2al2o3na2o | 1583
staffmnkmcph_67.3_0_13.8_0_0_0_18.9_0_0_0_0_0 | 67.3 | 0 | 13.8 | 0 | 0 | 0 | 18.9 | 0 | 0 | 0 | 0 | 0 | 100 | 0 | 0 | 1773 | 2.12 |  | R1966 | N67.19R | 13/02/22 | sio2al2o3na2o | 1584
staffmnkmcph_67.3_0_13.8_0_0_0_18.9_0_0_0_0_0 | 67.3 | 0 | 13.8 | 0 | 0 | 0 | 18.9 | 0 | 0 | 0 | 0 | 0 | 100 | 0 | 0 | 1783 | 2.08 |  | R1966 | N67.19R | 13/02/22 | sio2al2o3na2o | 1585
staffmnkmcph_67.3_0_13.8_0_0_0_18.9_0_0_0_0_0 | 67.3 | 0 | 13.8 | 0 | 0 | 0 | 18.9 | 0 | 0 | 0 | 0 | 0 | 100 | 0 | 0 | 1793 | 2.04 |  | R1966 | N67.19R | 13/02/22 | sio2al2o3na2o | 1586
staffmnkmcph_67.3_0_13.8_0_0_0_18.9_0_0_0_0_0 | 67.3 | 0 | 13.8 | 0 | 0 | 0 | 18.9 | 0 | 0 | 0 | 0 | 0 | 100 | 0 | 0 | 1803 | 2.01 |  | R1966 | N67.19R | 13/02/22 | sio2al2o3na2o | 1587
staffmnkmcph_67.3_0_13.8_0_0_0_18.9_0_0_0_0_0 | 67.3 | 0 | 13.8 | 0 | 0 | 0 | 18.9 | 0 | 0 | 0 | 0 | 0 | 100 | 0 | 0 | 1813 | 1.97 |  | R1966 | N67.19R | 13/02/22 | sio2al2o3na2o | 1588
staffmnkmcph_67.3_0_13.8_0_0_0_18.9_0_0_0_0_0 | 67.3 | 0 | 13.8 | 0 | 0 | 0 | 18.9 | 0 | 0 | 0 | 0 | 0 | 100 | 0 | 0 | 1823 | 1.93 |  | R1966 | N67.19R | 13/02/22 | sio2al2o3na2o | 1589
staffmnkmcph_67.3_0_13.8_0_0_0_18.9_0_0_0_0_0 | 67.3 | 0 | 13.8 | 0 | 0 | 0 | 18.9 | 0 | 0 | 0 | 0 | 0 | 100 | 0 | 0 | 1833 | 1.89 |  | R1966 | N67.19R | 13/02/22 | sio2al2o3na2o | 1590
staffmnkmcph_67.3_0_13.8_0_0_0_18.9_0_0_0_0_0 | 67.3 | 0 | 13.8 | 0 | 0 | 0 | 18.9 | 0 | 0 | 0 | 0 | 0 | 100 | 0 | 0 | 1843 | 1.85 |  | R1966 | N67.19R | 13/02/22 | sio2al2o3na2o | 1591
staffmnkmcph_67.3_0_13.8_0_0_0_18.9_0_0_0_0_0 | 67.3 | 0 | 13.8 | 0 | 0 | 0 | 18.9 | 0 | 0 | 0 | 0 | 0 | 100 | 0 | 0 | 1853 | 1.82 |  | R1966 | N67.19R | 13/02/22 | sio2al2o3na2o | 1592
staffmnkmcph_67.3_0_13.8_0_0_0_18.9_0_0_0_0_0 | 67.3 | 0 | 13.8 | 0 | 0 | 0 | 18.9 | 0 | 0 | 0 | 0 | 0 | 100 | 0 | 0 | 1863 | 1.78 |  | R1966 | N67.19R | 13/02/22 | sio2al2o3na2o | 1593
staffmnkmcph_67.3_0_13.8_0_0_0_18.9_0_0_0_0_0 | 67.3 | 0 | 13.8 | 0 | 0 | 0 | 18.9 | 0 | 0 | 0 | 0 | 0 | 100 | 0 | 0 | 1873 | 1.75 |  | R1966 | N67.19R | 13/02/22 | sio2al2o3na2o | 1594
staffmnkmcph_67.3_0_13.8_0_0_0_18.9_0_0_0_0_0 | 67.3 | 0 | 13.8 | 0 | 0 | 0 | 18.9 | 0 | 0 | 0 | 0 | 0 | 100 | 0 | 0 | 1883 | 1.71 |  | R1966 | N67.19R | 13/02/22 | sio2al2o3na2o | 1595
staffmnkmcph_67.3_0_13.8_0_0_0_18.9_0_0_0_0_0 | 67.3 | 0 | 13.8 | 0 | 0 | 0 | 18.9 | 0 | 0 | 0 | 0 | 0 | 100 | 0 | 0 | 1893 | 1.67 |  | R1966 | N67.19R | 13/02/22 | sio2al2o3na2o | 1596
staffmnkmcph_67.3_0_13.8_0_0_0_18.9_0_0_0_0_0 | 67.3 | 0 | 13.8 | 0 | 0 | 0 | 18.9 | 0 | 0 | 0 | 0 | 0 | 100 | 0 | 0 | 1903 | 1.64 |  | R1966 | N67.19R | 13/02/22 | sio2al2o3na2o | 1597
staffmnkmcph_67.3_0_13.8_0_0_0_18.9_0_0_0_0_0 | 67.3 | 0 | 13.8 | 0 | 0 | 0 | 18.9 | 0 | 0 | 0 | 0 | 0 | 100 | 0 | 0 | 1913 | 1.6 |  | R1966 | N67.19R | 13/02/22 | sio2al2o3na2o | 1598
staffmnkmcph_67.1_0_17.9_0_0_0_15_0_0_0_0_0 | 67.1 | 0 | 17.9 | 0 | 0 | 0 | 15 | 0 | 0 | 0 | 0 | 0 | 100 | 0 | 0 | 1833 | 2.5 |  | R1966 | N67.15R | 13/02/22 | sio2al2o3na2o | 1599
staffmnkmcph_67.1_0_17.9_0_0_0_15_0_0_0_0_0 | 67.1 | 0 | 17.9 | 0 | 0 | 0 | 15 | 0 | 0 | 0 | 0 | 0 | 100 | 0 | 0 | 1843 | 2.45 |  | R1966 | N67.15R | 13/02/22 | sio2al2o3na2o | 1600
staffmnkmcph_67.1_0_17.9_0_0_0_15_0_0_0_0_0 | 67.1 | 0 | 17.9 | 0 | 0 | 0 | 15 | 0 | 0 | 0 | 0 | 0 | 100 | 0 | 0 | 1853 | 2.39 |  | R1966 | N67.15R | 13/02/22 | sio2al2o3na2o | 1601
staffmnkmcph_67.1_0_17.9_0_0_0_15_0_0_0_0_0 | 67.1 | 0 | 17.9 | 0 | 0 | 0 | 15 | 0 | 0 | 0 | 0 | 0 | 100 | 0 | 0 | 1863 | 2.34 |  | R1966 | N67.15R | 13/02/22 | sio2al2o3na2o | 1602
staffmnkmcph_67.1_0_17.9_0_0_0_15_0_0_0_0_0 | 67.1 | 0 | 17.9 | 0 | 0 | 0 | 15 | 0 | 0 | 0 | 0 | 0 | 100 | 0 | 0 | 1873 | 2.29 |  | R1966 | N67.15R | 13/02/22 | sio2al2o3na2o | 1603
staffmnkmcph_67.1_0_17.9_0_0_0_15_0_0_0_0_0 | 67.1 | 0 | 17.9 | 0 | 0 | 0 | 15 | 0 | 0 | 0 | 0 | 0 | 100 | 0 | 0 | 1883 | 2.23 |  | R1966 | N67.15R | 13/02/22 | sio2al2o3na2o | 1604
staffmnkmcph_67.1_0_17.9_0_0_0_15_0_0_0_0_0 | 67.1 | 0 | 17.9 | 0 | 0 | 0 | 15 | 0 | 0 | 0 | 0 | 0 | 100 | 0 | 0 | 1893 | 2.18 |  | R1966 | N67.15R | 13/02/22 | sio2al2o3na2o | 1605
staffmnkmcph_67.1_0_17.9_0_0_0_15_0_0_0_0_0 | 67.1 | 0 | 17.9 | 0 | 0 | 0 | 15 | 0 | 0 | 0 | 0 | 0 | 100 | 0 | 0 | 1903 | 2.13 |  | R1966 | N67.15R | 13/02/22 | sio2al2o3na2o | 1606
staffmnkmcph_67.1_0_17.9_0_0_0_15_0_0_0_0_0 | 67.1 | 0 | 17.9 | 0 | 0 | 0 | 15 | 0 | 0 | 0 | 0 | 0 | 100 | 0 | 0 | 1913 | 2.08 |  | R1966 | N67.15R | 13/02/22 | sio2al2o3na2o | 1607
staffmnkmcph_67.1_0_17.9_0_0_0_15_0_0_0_0_0 | 67.1 | 0 | 17.9 | 0 | 0 | 0 | 15 | 0 | 0 | 0 | 0 | 0 | 100 | 0 | 0 | 1923 | 2.03 |  | R1966 | N67.15R | 13/02/22 | sio2al2o3na2o | 1608
staffmnkmcph_67.1_0_17.9_0_0_0_15_0_0_0_0_0 | 67.1 | 0 | 17.9 | 0 | 0 | 0 | 15 | 0 | 0 | 0 | 0 | 0 | 100 | 0 | 0 | 1933 | 1.98 |  | R1966 | N67.15R | 13/02/22 | sio2al2o3na2o | 1609
staffmnkmcph_67.1_0_17.9_0_0_0_15_0_0_0_0_0 | 67.1 | 0 | 17.9 | 0 | 0 | 0 | 15 | 0 | 0 | 0 | 0 | 0 | 100 | 0 | 0 | 1943 | 1.93 |  | R1966 | N67.15R | 13/02/22 | sio2al2o3na2o | 1610
staffmnkmcph_67.1_0_17.9_0_0_0_15_0_0_0_0_0 | 67.1 | 0 | 17.9 | 0 | 0 | 0 | 15 | 0 | 0 | 0 | 0 | 0 | 100 | 0 | 0 | 1953 | 1.88 |  | R1966 | N67.15R | 13/02/22 | sio2al2o3na2o | 1611
staffmnkmcph_66.8_0_19.4_0_0_0_13.8_0_0_0_0_0 | 66.8 | 0 | 19.4 | 0 | 0 | 0 | 13.8 | 0 | 0 | 0 | 0 | 0 | 100 | 0 | 0 | 1813 | 2.43 |  | R1966 | N67.14R | 13/02/22 | sio2al2o3na2o | 1612
staffmnkmcph_66.8_0_19.4_0_0_0_13.8_0_0_0_0_0 | 66.8 | 0 | 19.4 | 0 | 0 | 0 | 13.8 | 0 | 0 | 0 | 0 | 0 | 100 | 0 | 0 | 1823 | 2.38 |  | R1966 | N67.14R | 13/02/22 | sio2al2o3na2o | 1613
staffmnkmcph_66.8_0_19.4_0_0_0_13.8_0_0_0_0_0 | 66.8 | 0 | 19.4 | 0 | 0 | 0 | 13.8 | 0 | 0 | 0 | 0 | 0 | 100 | 0 | 0 | 1833 | 2.32 |  | R1966 | N67.14R | 13/02/22 | sio2al2o3na2o | 1614
staffmnkmcph_66.8_0_19.4_0_0_0_13.8_0_0_0_0_0 | 66.8 | 0 | 19.4 | 0 | 0 | 0 | 13.8 | 0 | 0 | 0 | 0 | 0 | 100 | 0 | 0 | 1843 | 2.27 |  | R1966 | N67.14R | 13/02/22 | sio2al2o3na2o | 1615
staffmnkmcph_66.8_0_19.4_0_0_0_13.8_0_0_0_0_0 | 66.8 | 0 | 19.4 | 0 | 0 | 0 | 13.8 | 0 | 0 | 0 | 0 | 0 | 100 | 0 | 0 | 1853 | 2.22 |  | R1966 | N67.14R | 13/02/22 | sio2al2o3na2o | 1616
staffmnkmcph_66.8_0_19.4_0_0_0_13.8_0_0_0_0_0 | 66.8 | 0 | 19.4 | 0 | 0 | 0 | 13.8 | 0 | 0 | 0 | 0 | 0 | 100 | 0 | 0 | 1863 | 2.17 |  | R1966 | N67.14R | 13/02/22 | sio2al2o3na2o | 1617
staffmnkmcph_66.8_0_19.4_0_0_0_13.8_0_0_0_0_0 | 66.8 | 0 | 19.4 | 0 | 0 | 0 | 13.8 | 0 | 0 | 0 | 0 | 0 | 100 | 0 | 0 | 1873 | 2.12 |  | R1966 | N67.14R | 13/02/22 | sio2al2o3na2o | 1618
staffmnkmcph_66.8_0_19.4_0_0_0_13.8_0_0_0_0_0 | 66.8 | 0 | 19.4 | 0 | 0 | 0 | 13.8 | 0 | 0 | 0 | 0 | 0 | 100 | 0 | 0 | 1883 | 2.07 |  | R1966 | N67.14R | 13/02/22 | sio2al2o3na2o | 1619
staffmnkmcph_66.8_0_19.4_0_0_0_13.8_0_0_0_0_0 | 66.8 | 0 | 19.4 | 0 | 0 | 0 | 13.8 | 0 | 0 | 0 | 0 | 0 | 100 | 0 | 0 | 1893 | 2.02 |  | R1966 | N67.14R | 13/02/22 | sio2al2o3na2o | 1620
staffmnkmcph_66.8_0_19.4_0_0_0_13.8_0_0_0_0_0 | 66.8 | 0 | 19.4 | 0 | 0 | 0 | 13.8 | 0 | 0 | 0 | 0 | 0 | 100 | 0 | 0 | 1903 | 1.97 |  | R1966 | N67.14R | 13/02/22 | sio2al2o3na2o | 1621
staffmnkmcph_66.8_0_19.4_0_0_0_13.8_0_0_0_0_0 | 66.8 | 0 | 19.4 | 0 | 0 | 0 | 13.8 | 0 | 0 | 0 | 0 | 0 | 100 | 0 | 0 | 1913 | 1.92 |  | R1966 | N67.14R | 13/02/22 | sio2al2o3na2o | 1622
staffmnkmcph_66.8_0_19.4_0_0_0_13.8_0_0_0_0_0 | 66.8 | 0 | 19.4 | 0 | 0 | 0 | 13.8 | 0 | 0 | 0 | 0 | 0 | 100 | 0 | 0 | 1923 | 1.87 |  | R1966 | N67.14R | 13/02/22 | sio2al2o3na2o | 1623
staffmnkmcph_66.8_0_19.4_0_0_0_13.8_0_0_0_0_0 | 66.8 | 0 | 19.4 | 0 | 0 | 0 | 13.8 | 0 | 0 | 0 | 0 | 0 | 100 | 0 | 0 | 1933 | 1.82 |  | R1966 | N67.14R | 13/02/22 | sio2al2o3na2o | 1624
staffmnkmcph_66.8_0_19.4_0_0_0_13.8_0_0_0_0_0 | 66.8 | 0 | 19.4 | 0 | 0 | 0 | 13.8 | 0 | 0 | 0 | 0 | 0 | 100 | 0 | 0 | 1943 | 1.78 |  | R1966 | N67.14R | 13/02/22 | sio2al2o3na2o | 1625
staffmnkmcph_66.8_0_19.4_0_0_0_13.8_0_0_0_0_0 | 66.8 | 0 | 19.4 | 0 | 0 | 0 | 13.8 | 0 | 0 | 0 | 0 | 0 | 100 | 0 | 0 | 1953 | 1.73 |  | R1966 | N67.14R | 13/02/22 | sio2al2o3na2o | 1626
staffmnkmcph_66.8_0_19.4_0_0_0_13.8_0_0_0_0_0 | 66.8 | 0 | 19.4 | 0 | 0 | 0 | 13.8 | 0 | 0 | 0 | 0 | 0 | 100 | 0 | 0 | 1963 | 1.68 |  | R1966 | N67.14R | 13/02/22 | sio2al2o3na2o | 1627
staffmnkmcph_67.1_0_21.9_0_0_0_11_0_0_0_0_0 | 67.1 | 0 | 21.9 | 0 | 0 | 0 | 11 | 0 | 0 | 0 | 0 | 0 | 100 | 0 | 0 | 1853 | 1.9 |  | R1966 | N67.11R | 13/02/22 | sio2al2o3na2o | 1628
staffmnkmcph_67.1_0_21.9_0_0_0_11_0_0_0_0_0 | 67.1 | 0 | 21.9 | 0 | 0 | 0 | 11 | 0 | 0 | 0 | 0 | 0 | 100 | 0 | 0 | 1863 | 1.85 |  | R1966 | N67.11R | 13/02/22 | sio2al2o3na2o | 1629
staffmnkmcph_67.1_0_21.9_0_0_0_11_0_0_0_0_0 | 67.1 | 0 | 21.9 | 0 | 0 | 0 | 11 | 0 | 0 | 0 | 0 | 0 | 100 | 0 | 0 | 1873 | 1.8 |  | R1966 | N67.11R | 13/02/22 | sio2al2o3na2o | 1630
staffmnkmcph_67.1_0_21.9_0_0_0_11_0_0_0_0_0 | 67.1 | 0 | 21.9 | 0 | 0 | 0 | 11 | 0 | 0 | 0 | 0 | 0 | 100 | 0 | 0 | 1883 | 1.75 |  | R1966 | N67.11R | 13/02/22 | sio2al2o3na2o | 1631
staffmnkmcph_67.1_0_21.9_0_0_0_11_0_0_0_0_0 | 67.1 | 0 | 21.9 | 0 | 0 | 0 | 11 | 0 | 0 | 0 | 0 | 0 | 100 | 0 | 0 | 1893 | 1.7 |  | R1966 | N67.11R | 13/02/22 | sio2al2o3na2o | 1632
staffmnkmcph_67.1_0_21.9_0_0_0_11_0_0_0_0_0 | 67.1 | 0 | 21.9 | 0 | 0 | 0 | 11 | 0 | 0 | 0 | 0 | 0 | 100 | 0 | 0 | 1903 | 1.65 |  | R1966 | N67.11R | 13/02/22 | sio2al2o3na2o | 1633
staffmnkmcph_67.1_0_21.9_0_0_0_11_0_0_0_0_0 | 67.1 | 0 | 21.9 | 0 | 0 | 0 | 11 | 0 | 0 | 0 | 0 | 0 | 100 | 0 | 0 | 1913 | 1.6 |  | R1966 | N67.11R | 13/02/22 | sio2al2o3na2o | 1634
staffmnkmcph_67.1_0_21.9_0_0_0_11_0_0_0_0_0 | 67.1 | 0 | 21.9 | 0 | 0 | 0 | 11 | 0 | 0 | 0 | 0 | 0 | 100 | 0 | 0 | 1923 | 1.55 |  | R1966 | N67.11R | 13/02/22 | sio2al2o3na2o | 1635
staffmnkmcph_67.1_0_21.9_0_0_0_11_0_0_0_0_0 | 67.1 | 0 | 21.9 | 0 | 0 | 0 | 11 | 0 | 0 | 0 | 0 | 0 | 100 | 0 | 0 | 1933 | 1.51 |  | R1966 | N67.11R | 13/02/22 | sio2al2o3na2o | 1636
staffmnkmcph_67.1_0_21.9_0_0_0_11_0_0_0_0_0 | 67.1 | 0 | 21.9 | 0 | 0 | 0 | 11 | 0 | 0 | 0 | 0 | 0 | 100 | 0 | 0 | 1943 | 1.46 |  | R1966 | N67.11R | 13/02/22 | sio2al2o3na2o | 1637
staffmnkmcph_60.1_0_6_0_0_0_33.9_0_0_0_0_0 | 60.1 | 0 | 6 | 0 | 0 | 0 | 33.9 | 0 | 0 | 0 | 0 | 0 | 100 | 0 | 0 | 1483 | 1.41 |  | R1966 | N60.34R | 13/02/22 | sio2al2o3na2o | 1638
staffmnkmcph_60.1_0_6_0_0_0_33.9_0_0_0_0_0 | 60.1 | 0 | 6 | 0 | 0 | 0 | 33.9 | 0 | 0 | 0 | 0 | 0 | 100 | 0 | 0 | 1493 | 1.37 |  | R1966 | N60.34R | 13/02/22 | sio2al2o3na2o | 1639
staffmnkmcph_60.1_0_6_0_0_0_33.9_0_0_0_0_0 | 60.1 | 0 | 6 | 0 | 0 | 0 | 33.9 | 0 | 0 | 0 | 0 | 0 | 100 | 0 | 0 | 1503 | 1.33 |  | R1966 | N60.34R | 13/02/22 | sio2al2o3na2o | 1640
staffmnkmcph_60.1_0_6_0_0_0_33.9_0_0_0_0_0 | 60.1 | 0 | 6 | 0 | 0 | 0 | 33.9 | 0 | 0 | 0 | 0 | 0 | 100 | 0 | 0 | 1513 | 1.29 |  | R1966 | N60.34R | 13/02/22 | sio2al2o3na2o | 1641
staffmnkmcph_60.1_0_6_0_0_0_33.9_0_0_0_0_0 | 60.1 | 0 | 6 | 0 | 0 | 0 | 33.9 | 0 | 0 | 0 | 0 | 0 | 100 | 0 | 0 | 1523 | 1.25 |  | R1966 | N60.34R | 13/02/22 | sio2al2o3na2o | 1642
staffmnkmcph_60.1_0_6_0_0_0_33.9_0_0_0_0_0 | 60.1 | 0 | 6 | 0 | 0 | 0 | 33.9 | 0 | 0 | 0 | 0 | 0 | 100 | 0 | 0 | 1533 | 1.22 |  | R1966 | N60.34R | 13/02/22 | sio2al2o3na2o | 1643
staffmnkmcph_60.1_0_6_0_0_0_33.9_0_0_0_0_0 | 60.1 | 0 | 6 | 0 | 0 | 0 | 33.9 | 0 | 0 | 0 | 0 | 0 | 100 | 0 | 0 | 1543 | 1.18 |  | R1966 | N60.34R | 13/02/22 | sio2al2o3na2o | 1644
staffmnkmcph_60.1_0_6_0_0_0_33.9_0_0_0_0_0 | 60.1 | 0 | 6 | 0 | 0 | 0 | 33.9 | 0 | 0 | 0 | 0 | 0 | 100 | 0 | 0 | 1553 | 1.14 |  | R1966 | N60.34R | 13/02/22 | sio2al2o3na2o | 1645
staffmnkmcph_60.1_0_6_0_0_0_33.9_0_0_0_0_0 | 60.1 | 0 | 6 | 0 | 0 | 0 | 33.9 | 0 | 0 | 0 | 0 | 0 | 100 | 0 | 0 | 1563 | 1.1 |  | R1966 | N60.34R | 13/02/22 | sio2al2o3na2o | 1646
staffmnkmcph_60.1_0_6_0_0_0_33.9_0_0_0_0_0 | 60.1 | 0 | 6 | 0 | 0 | 0 | 33.9 | 0 | 0 | 0 | 0 | 0 | 100 | 0 | 0 | 1573 | 1.07 |  | R1966 | N60.34R | 13/02/22 | sio2al2o3na2o | 1647
staffmnkmcph_60.1_0_6_0_0_0_33.9_0_0_0_0_0 | 60.1 | 0 | 6 | 0 | 0 | 0 | 33.9 | 0 | 0 | 0 | 0 | 0 | 100 | 0 | 0 | 1583 | 1.03 |  | R1966 | N60.34R | 13/02/22 | sio2al2o3na2o | 1648
staffmnkmcph_60.1_0_6_0_0_0_33.9_0_0_0_0_0 | 60.1 | 0 | 6 | 0 | 0 | 0 | 33.9 | 0 | 0 | 0 | 0 | 0 | 100 | 0 | 0 | 1593 | 0.99 |  | R1966 | N60.34R | 13/02/22 | sio2al2o3na2o | 1649
staffmnkmcph_60.1_0_6_0_0_0_33.9_0_0_0_0_0 | 60.1 | 0 | 6 | 0 | 0 | 0 | 33.9 | 0 | 0 | 0 | 0 | 0 | 100 | 0 | 0 | 1603 | 0.96 |  | R1966 | N60.34R | 13/02/22 | sio2al2o3na2o | 1650
staffmnkmcph_60.1_0_6_0_0_0_33.9_0_0_0_0_0 | 60.1 | 0 | 6 | 0 | 0 | 0 | 33.9 | 0 | 0 | 0 | 0 | 0 | 100 | 0 | 0 | 1613 | 0.92 |  | R1966 | N60.34R | 13/02/22 | sio2al2o3na2o | 1651
staffmnkmcph_60.1_0_6_0_0_0_33.9_0_0_0_0_0 | 60.1 | 0 | 6 | 0 | 0 | 0 | 33.9 | 0 | 0 | 0 | 0 | 0 | 100 | 0 | 0 | 1623 | 0.89 |  | R1966 | N60.34R | 13/02/22 | sio2al2o3na2o | 1652
staffmnkmcph_60.1_0_6_0_0_0_33.9_0_0_0_0_0 | 60.1 | 0 | 6 | 0 | 0 | 0 | 33.9 | 0 | 0 | 0 | 0 | 0 | 100 | 0 | 0 | 1633 | 0.85 |  | R1966 | N60.34R | 13/02/22 | sio2al2o3na2o | 1653
staffmnkmcph_60.1_0_6_0_0_0_33.9_0_0_0_0_0 | 60.1 | 0 | 6 | 0 | 0 | 0 | 33.9 | 0 | 0 | 0 | 0 | 0 | 100 | 0 | 0 | 1643 | 0.82 |  | R1966 | N60.34R | 13/02/22 | sio2al2o3na2o | 1654
staffmnkmcph_60.1_0_6_0_0_0_33.9_0_0_0_0_0 | 60.1 | 0 | 6 | 0 | 0 | 0 | 33.9 | 0 | 0 | 0 | 0 | 0 | 100 | 0 | 0 | 1653 | 0.79 |  | R1966 | N60.34R | 13/02/22 | sio2al2o3na2o | 1655
staffmnkmcph_60.1_0_6_0_0_0_33.9_0_0_0_0_0 | 60.1 | 0 | 6 | 0 | 0 | 0 | 33.9 | 0 | 0 | 0 | 0 | 0 | 100 | 0 | 0 | 1663 | 0.75 |  | R1966 | N60.34R | 13/02/22 | sio2al2o3na2o | 1656
staffmnkmcph_60.1_0_6_0_0_0_33.9_0_0_0_0_0 | 60.1 | 0 | 6 | 0 | 0 | 0 | 33.9 | 0 | 0 | 0 | 0 | 0 | 100 | 0 | 0 | 1673 | 0.72 |  | R1966 | N60.34R | 13/02/22 | sio2al2o3na2o | 1657
staffmnkmcph_60.1_0_6_0_0_0_33.9_0_0_0_0_0 | 60.1 | 0 | 6 | 0 | 0 | 0 | 33.9 | 0 | 0 | 0 | 0 | 0 | 100 | 0 | 0 | 1683 | 0.69 |  | R1966 | N60.34R | 13/02/22 | sio2al2o3na2o | 1658
staffmnkmcph_60.1_0_6_0_0_0_33.9_0_0_0_0_0 | 60.1 | 0 | 6 | 0 | 0 | 0 | 33.9 | 0 | 0 | 0 | 0 | 0 | 100 | 0 | 0 | 1693 | 0.66 |  | R1966 | N60.34R | 13/02/22 | sio2al2o3na2o | 1659
staffmnkmcph_60.1_0_6_0_0_0_33.9_0_0_0_0_0 | 60.1 | 0 | 6 | 0 | 0 | 0 | 33.9 | 0 | 0 | 0 | 0 | 0 | 100 | 0 | 0 | 1703 | 0.63 |  | R1966 | N60.34R | 13/02/22 | sio2al2o3na2o | 1660
staffmnkmcph_60.1_0_6_0_0_0_33.9_0_0_0_0_0 | 60.1 | 0 | 6 | 0 | 0 | 0 | 33.9 | 0 | 0 | 0 | 0 | 0 | 100 | 0 | 0 | 1713 | 0.6 |  | R1966 | N60.34R | 13/02/22 | sio2al2o3na2o | 1661
staffmnkmcph_60.1_0_6_0_0_0_33.9_0_0_0_0_0 | 60.1 | 0 | 6 | 0 | 0 | 0 | 33.9 | 0 | 0 | 0 | 0 | 0 | 100 | 0 | 0 | 1723 | 0.57 |  | R1966 | N60.34R | 13/02/22 | sio2al2o3na2o | 1662
staffmnkmcph_60.1_0_6_0_0_0_33.9_0_0_0_0_0 | 60.1 | 0 | 6 | 0 | 0 | 0 | 33.9 | 0 | 0 | 0 | 0 | 0 | 100 | 0 | 0 | 1733 | 0.53 |  | R1966 | N60.34R | 13/02/22 | sio2al2o3na2o | 1663
staffmnkmcph_60.1_0_6_0_0_0_33.9_0_0_0_0_0 | 60.1 | 0 | 6 | 0 | 0 | 0 | 33.9 | 0 | 0 | 0 | 0 | 0 | 100 | 0 | 0 | 1743 | 0.5 |  | R1966 | N60.34R | 13/02/22 | sio2al2o3na2o | 1664
staffmnkmcph_60_0_11.9_0_0_0_28.1_0_0_0_0_0 | 60 | 0 | 11.9 | 0 | 0 | 0 | 28.1 | 0 | 0 | 0 | 0 | 0 | 100 | 0 | 0 | 1573 | 1.76 |  | R1966 | N60.28R | 13/02/22 | sio2al2o3na2o | 1665
staffmnkmcph_60_0_11.9_0_0_0_28.1_0_0_0_0_0 | 60 | 0 | 11.9 | 0 | 0 | 0 | 28.1 | 0 | 0 | 0 | 0 | 0 | 100 | 0 | 0 | 1583 | 1.72 |  | R1966 | N60.28R | 13/02/22 | sio2al2o3na2o | 1666
staffmnkmcph_60_0_11.9_0_0_0_28.1_0_0_0_0_0 | 60 | 0 | 11.9 | 0 | 0 | 0 | 28.1 | 0 | 0 | 0 | 0 | 0 | 100 | 0 | 0 | 1593 | 1.68 |  | R1966 | N60.28R | 13/02/22 | sio2al2o3na2o | 1667
staffmnkmcph_60_0_11.9_0_0_0_28.1_0_0_0_0_0 | 60 | 0 | 11.9 | 0 | 0 | 0 | 28.1 | 0 | 0 | 0 | 0 | 0 | 100 | 0 | 0 | 1603 | 1.64 |  | R1966 | N60.28R | 13/02/22 | sio2al2o3na2o | 1668
staffmnkmcph_60_0_11.9_0_0_0_28.1_0_0_0_0_0 | 60 | 0 | 11.9 | 0 | 0 | 0 | 28.1 | 0 | 0 | 0 | 0 | 0 | 100 | 0 | 0 | 1613 | 1.6 |  | R1966 | N60.28R | 13/02/22 | sio2al2o3na2o | 1669
staffmnkmcph_60_0_11.9_0_0_0_28.1_0_0_0_0_0 | 60 | 0 | 11.9 | 0 | 0 | 0 | 28.1 | 0 | 0 | 0 | 0 | 0 | 100 | 0 | 0 | 1623 | 1.56 |  | R1966 | N60.28R | 13/02/22 | sio2al2o3na2o | 1670
staffmnkmcph_60_0_11.9_0_0_0_28.1_0_0_0_0_0 | 60 | 0 | 11.9 | 0 | 0 | 0 | 28.1 | 0 | 0 | 0 | 0 | 0 | 100 | 0 | 0 | 1633 | 1.52 |  | R1966 | N60.28R | 13/02/22 | sio2al2o3na2o | 1671
staffmnkmcph_60_0_11.9_0_0_0_28.1_0_0_0_0_0 | 60 | 0 | 11.9 | 0 | 0 | 0 | 28.1 | 0 | 0 | 0 | 0 | 0 | 100 | 0 | 0 | 1643 | 1.48 |  | R1966 | N60.28R | 13/02/22 | sio2al2o3na2o | 1672
staffmnkmcph_60_0_11.9_0_0_0_28.1_0_0_0_0_0 | 60 | 0 | 11.9 | 0 | 0 | 0 | 28.1 | 0 | 0 | 0 | 0 | 0 | 100 | 0 | 0 | 1653 | 1.45 |  | R1966 | N60.28R | 13/02/22 | sio2al2o3na2o | 1673
staffmnkmcph_60_0_11.9_0_0_0_28.1_0_0_0_0_0 | 60 | 0 | 11.9 | 0 | 0 | 0 | 28.1 | 0 | 0 | 0 | 0 | 0 | 100 | 0 | 0 | 1663 | 1.41 |  | R1966 | N60.28R | 13/02/22 | sio2al2o3na2o | 1674
staffmnkmcph_60_0_11.9_0_0_0_28.1_0_0_0_0_0 | 60 | 0 | 11.9 | 0 | 0 | 0 | 28.1 | 0 | 0 | 0 | 0 | 0 | 100 | 0 | 0 | 1673 | 1.37 |  | R1966 | N60.28R | 13/02/22 | sio2al2o3na2o | 1675
staffmnkmcph_60_0_11.9_0_0_0_28.1_0_0_0_0_0 | 60 | 0 | 11.9 | 0 | 0 | 0 | 28.1 | 0 | 0 | 0 | 0 | 0 | 100 | 0 | 0 | 1683 | 1.34 |  | R1966 | N60.28R | 13/02/22 | sio2al2o3na2o | 1676
staffmnkmcph_60_0_11.9_0_0_0_28.1_0_0_0_0_0 | 60 | 0 | 11.9 | 0 | 0 | 0 | 28.1 | 0 | 0 | 0 | 0 | 0 | 100 | 0 | 0 | 1693 | 1.3 |  | R1966 | N60.28R | 13/02/22 | sio2al2o3na2o | 1677
staffmnkmcph_60_0_11.9_0_0_0_28.1_0_0_0_0_0 | 60 | 0 | 11.9 | 0 | 0 | 0 | 28.1 | 0 | 0 | 0 | 0 | 0 | 100 | 0 | 0 | 1703 | 1.27 |  | R1966 | N60.28R | 13/02/22 | sio2al2o3na2o | 1678
staffmnkmcph_60_0_11.9_0_0_0_28.1_0_0_0_0_0 | 60 | 0 | 11.9 | 0 | 0 | 0 | 28.1 | 0 | 0 | 0 | 0 | 0 | 100 | 0 | 0 | 1713 | 1.23 |  | R1966 | N60.28R | 13/02/22 | sio2al2o3na2o | 1679
staffmnkmcph_60_0_11.9_0_0_0_28.1_0_0_0_0_0 | 60 | 0 | 11.9 | 0 | 0 | 0 | 28.1 | 0 | 0 | 0 | 0 | 0 | 100 | 0 | 0 | 1723 | 1.2 |  | R1966 | N60.28R | 13/02/22 | sio2al2o3na2o | 1680
staffmnkmcph_60_0_11.9_0_0_0_28.1_0_0_0_0_0 | 60 | 0 | 11.9 | 0 | 0 | 0 | 28.1 | 0 | 0 | 0 | 0 | 0 | 100 | 0 | 0 | 1733 | 1.16 |  | R1966 | N60.28R | 13/02/22 | sio2al2o3na2o | 1681
staffmnkmcph_60_0_11.9_0_0_0_28.1_0_0_0_0_0 | 60 | 0 | 11.9 | 0 | 0 | 0 | 28.1 | 0 | 0 | 0 | 0 | 0 | 100 | 0 | 0 | 1743 | 1.13 |  | R1966 | N60.28R | 13/02/22 | sio2al2o3na2o | 1682
staffmnkmcph_60_0_11.9_0_0_0_28.1_0_0_0_0_0 | 60 | 0 | 11.9 | 0 | 0 | 0 | 28.1 | 0 | 0 | 0 | 0 | 0 | 100 | 0 | 0 | 1753 | 1.09 |  | R1966 | N60.28R | 13/02/22 | sio2al2o3na2o | 1683
staffmnkmcph_60_0_11.9_0_0_0_28.1_0_0_0_0_0 | 60 | 0 | 11.9 | 0 | 0 | 0 | 28.1 | 0 | 0 | 0 | 0 | 0 | 100 | 0 | 0 | 1763 | 1.06 |  | R1966 | N60.28R | 13/02/22 | sio2al2o3na2o | 1684
staffmnkmcph_60_0_11.9_0_0_0_28.1_0_0_0_0_0 | 60 | 0 | 11.9 | 0 | 0 | 0 | 28.1 | 0 | 0 | 0 | 0 | 0 | 100 | 0 | 0 | 1773 | 1.03 |  | R1966 | N60.28R | 13/02/22 | sio2al2o3na2o | 1685
staffmnkmcph_60_0_11.9_0_0_0_28.1_0_0_0_0_0 | 60 | 0 | 11.9 | 0 | 0 | 0 | 28.1 | 0 | 0 | 0 | 0 | 0 | 100 | 0 | 0 | 1783 | 1 |  | R1966 | N60.28R | 13/02/22 | sio2al2o3na2o | 1686
staffmnkmcph_60_0_16_0_0_0_24_0_0_0_0_0 | 60 | 0 | 16 | 0 | 0 | 0 | 24 | 0 | 0 | 0 | 0 | 0 | 100 | 0 | 0 | 1673 | 2.12 |  | R1966 | N60.24R | 13/02/22 | sio2al2o3na2o | 1687
staffmnkmcph_60_0_16_0_0_0_24_0_0_0_0_0 | 60 | 0 | 16 | 0 | 0 | 0 | 24 | 0 | 0 | 0 | 0 | 0 | 100 | 0 | 0 | 1683 | 2.07 |  | R1966 | N60.24R | 13/02/22 | sio2al2o3na2o | 1688
staffmnkmcph_60_0_16_0_0_0_24_0_0_0_0_0 | 60 | 0 | 16 | 0 | 0 | 0 | 24 | 0 | 0 | 0 | 0 | 0 | 100 | 0 | 0 | 1693 | 2.03 |  | R1966 | N60.24R | 13/02/22 | sio2al2o3na2o | 1689
staffmnkmcph_60_0_16_0_0_0_24_0_0_0_0_0 | 60 | 0 | 16 | 0 | 0 | 0 | 24 | 0 | 0 | 0 | 0 | 0 | 100 | 0 | 0 | 1703 | 1.99 |  | R1966 | N60.24R | 13/02/22 | sio2al2o3na2o | 1690
staffmnkmcph_60_0_16_0_0_0_24_0_0_0_0_0 | 60 | 0 | 16 | 0 | 0 | 0 | 24 | 0 | 0 | 0 | 0 | 0 | 100 | 0 | 0 | 1713 | 1.95 |  | R1966 | N60.24R | 13/02/22 | sio2al2o3na2o | 1691
staffmnkmcph_60_0_16_0_0_0_24_0_0_0_0_0 | 60 | 0 | 16 | 0 | 0 | 0 | 24 | 0 | 0 | 0 | 0 | 0 | 100 | 0 | 0 | 1723 | 1.91 |  | R1966 | N60.24R | 13/02/22 | sio2al2o3na2o | 1692
staffmnkmcph_60_0_16_0_0_0_24_0_0_0_0_0 | 60 | 0 | 16 | 0 | 0 | 0 | 24 | 0 | 0 | 0 | 0 | 0 | 100 | 0 | 0 | 1733 | 1.87 |  | R1966 | N60.24R | 13/02/22 | sio2al2o3na2o | 1693
staffmnkmcph_60_0_16_0_0_0_24_0_0_0_0_0 | 60 | 0 | 16 | 0 | 0 | 0 | 24 | 0 | 0 | 0 | 0 | 0 | 100 | 0 | 0 | 1743 | 1.83 |  | R1966 | N60.24R | 13/02/22 | sio2al2o3na2o | 1694
staffmnkmcph_60_0_16_0_0_0_24_0_0_0_0_0 | 60 | 0 | 16 | 0 | 0 | 0 | 24 | 0 | 0 | 0 | 0 | 0 | 100 | 0 | 0 | 1753 | 1.79 |  | R1966 | N60.24R | 13/02/22 | sio2al2o3na2o | 1695
staffmnkmcph_60_0_16_0_0_0_24_0_0_0_0_0 | 60 | 0 | 16 | 0 | 0 | 0 | 24 | 0 | 0 | 0 | 0 | 0 | 100 | 0 | 0 | 1763 | 1.76 |  | R1966 | N60.24R | 13/02/22 | sio2al2o3na2o | 1696
staffmnkmcph_60_0_16_0_0_0_24_0_0_0_0_0 | 60 | 0 | 16 | 0 | 0 | 0 | 24 | 0 | 0 | 0 | 0 | 0 | 100 | 0 | 0 | 1773 | 1.72 |  | R1966 | N60.24R | 13/02/22 | sio2al2o3na2o | 1697
staffmnkmcph_60_0_16_0_0_0_24_0_0_0_0_0 | 60 | 0 | 16 | 0 | 0 | 0 | 24 | 0 | 0 | 0 | 0 | 0 | 100 | 0 | 0 | 1783 | 1.68 |  | R1966 | N60.24R | 13/02/22 | sio2al2o3na2o | 1698
staffmnkmcph_60_0_16_0_0_0_24_0_0_0_0_0 | 60 | 0 | 16 | 0 | 0 | 0 | 24 | 0 | 0 | 0 | 0 | 0 | 100 | 0 | 0 | 1793 | 1.64 |  | R1966 | N60.24R | 13/02/22 | sio2al2o3na2o | 1699
staffmnkmcph_60_0_16_0_0_0_24_0_0_0_0_0 | 60 | 0 | 16 | 0 | 0 | 0 | 24 | 0 | 0 | 0 | 0 | 0 | 100 | 0 | 0 | 1803 | 1.61 |  | R1966 | N60.24R | 13/02/22 | sio2al2o3na2o | 1700
staffmnkmcph_60_0_16_0_0_0_24_0_0_0_0_0 | 60 | 0 | 16 | 0 | 0 | 0 | 24 | 0 | 0 | 0 | 0 | 0 | 100 | 0 | 0 | 1813 | 1.57 |  | R1966 | N60.24R | 13/02/22 | sio2al2o3na2o | 1701
staffmnkmcph_60_0_16_0_0_0_24_0_0_0_0_0 | 60 | 0 | 16 | 0 | 0 | 0 | 24 | 0 | 0 | 0 | 0 | 0 | 100 | 0 | 0 | 1823 | 1.54 |  | R1966 | N60.24R | 13/02/22 | sio2al2o3na2o | 1702
staffmnkmcph_60_0_16_0_0_0_24_0_0_0_0_0 | 60 | 0 | 16 | 0 | 0 | 0 | 24 | 0 | 0 | 0 | 0 | 0 | 100 | 0 | 0 | 1833 | 1.5 |  | R1966 | N60.24R | 13/02/22 | sio2al2o3na2o | 1703
staffmnkmcph_60_0_16_0_0_0_24_0_0_0_0_0 | 60 | 0 | 16 | 0 | 0 | 0 | 24 | 0 | 0 | 0 | 0 | 0 | 100 | 0 | 0 | 1843 | 1.47 |  | R1966 | N60.24R | 13/02/22 | sio2al2o3na2o | 1704
staffmnkmcph_60_0_16_0_0_0_24_0_0_0_0_0 | 60 | 0 | 16 | 0 | 0 | 0 | 24 | 0 | 0 | 0 | 0 | 0 | 100 | 0 | 0 | 1853 | 1.43 |  | R1966 | N60.24R | 13/02/22 | sio2al2o3na2o | 1705
staffmnkmcph_60_0_16_0_0_0_24_0_0_0_0_0 | 60 | 0 | 16 | 0 | 0 | 0 | 24 | 0 | 0 | 0 | 0 | 0 | 100 | 0 | 0 | 1863 | 1.4 |  | R1966 | N60.24R | 13/02/22 | sio2al2o3na2o | 1706
staffmnkmcph_60_0_16_0_0_0_24_0_0_0_0_0 | 60 | 0 | 16 | 0 | 0 | 0 | 24 | 0 | 0 | 0 | 0 | 0 | 100 | 0 | 0 | 1873 | 1.36 |  | R1966 | N60.24R | 13/02/22 | sio2al2o3na2o | 1707
staffmnkmcph_60.2_0_21.3_0_0_0_18.5_0_0_0_0_0 | 60.2 | 0 | 21.3 | 0 | 0 | 0 | 18.5 | 0 | 0 | 0 | 0 | 0 | 100 | 0 | 0 | 1803 | 2.21 |  | R1966 | N60.18R | 13/02/22 | sio2al2o3na2o | 1708
staffmnkmcph_60.2_0_21.3_0_0_0_18.5_0_0_0_0_0 | 60.2 | 0 | 21.3 | 0 | 0 | 0 | 18.5 | 0 | 0 | 0 | 0 | 0 | 100 | 0 | 0 | 1813 | 2.16 |  | R1966 | N60.18R | 13/02/22 | sio2al2o3na2o | 1709
staffmnkmcph_60.2_0_21.3_0_0_0_18.5_0_0_0_0_0 | 60.2 | 0 | 21.3 | 0 | 0 | 0 | 18.5 | 0 | 0 | 0 | 0 | 0 | 100 | 0 | 0 | 1823 | 2.11 |  | R1966 | N60.18R | 13/02/22 | sio2al2o3na2o | 1710
staffmnkmcph_60.2_0_21.3_0_0_0_18.5_0_0_0_0_0 | 60.2 | 0 | 21.3 | 0 | 0 | 0 | 18.5 | 0 | 0 | 0 | 0 | 0 | 100 | 0 | 0 | 1833 | 2.06 |  | R1966 | N60.18R | 13/02/22 | sio2al2o3na2o | 1711
staffmnkmcph_60.2_0_21.3_0_0_0_18.5_0_0_0_0_0 | 60.2 | 0 | 21.3 | 0 | 0 | 0 | 18.5 | 0 | 0 | 0 | 0 | 0 | 100 | 0 | 0 | 1843 | 2.01 |  | R1966 | N60.18R | 13/02/22 | sio2al2o3na2o | 1712
staffmnkmcph_60.2_0_21.3_0_0_0_18.5_0_0_0_0_0 | 60.2 | 0 | 21.3 | 0 | 0 | 0 | 18.5 | 0 | 0 | 0 | 0 | 0 | 100 | 0 | 0 | 1853 | 1.96 |  | R1966 | N60.18R | 13/02/22 | sio2al2o3na2o | 1713
staffmnkmcph_60.2_0_21.3_0_0_0_18.5_0_0_0_0_0 | 60.2 | 0 | 21.3 | 0 | 0 | 0 | 18.5 | 0 | 0 | 0 | 0 | 0 | 100 | 0 | 0 | 1863 | 1.91 |  | R1966 | N60.18R | 13/02/22 | sio2al2o3na2o | 1714
staffmnkmcph_60.2_0_21.3_0_0_0_18.5_0_0_0_0_0 | 60.2 | 0 | 21.3 | 0 | 0 | 0 | 18.5 | 0 | 0 | 0 | 0 | 0 | 100 | 0 | 0 | 1873 | 1.86 |  | R1966 | N60.18R | 13/02/22 | sio2al2o3na2o | 1715
staffmnkmcph_60.2_0_21.3_0_0_0_18.5_0_0_0_0_0 | 60.2 | 0 | 21.3 | 0 | 0 | 0 | 18.5 | 0 | 0 | 0 | 0 | 0 | 100 | 0 | 0 | 1883 | 1.81 |  | R1966 | N60.18R | 13/02/22 | sio2al2o3na2o | 1716
staffmnkmcph_60.2_0_21.3_0_0_0_18.5_0_0_0_0_0 | 60.2 | 0 | 21.3 | 0 | 0 | 0 | 18.5 | 0 | 0 | 0 | 0 | 0 | 100 | 0 | 0 | 1893 | 1.77 |  | R1966 | N60.18R | 13/02/22 | sio2al2o3na2o | 1717
staffmnkmcph_60.2_0_21.3_0_0_0_18.5_0_0_0_0_0 | 60.2 | 0 | 21.3 | 0 | 0 | 0 | 18.5 | 0 | 0 | 0 | 0 | 0 | 100 | 0 | 0 | 1903 | 1.72 |  | R1966 | N60.18R | 13/02/22 | sio2al2o3na2o | 1718
staffmnkmcph_60.2_0_21.3_0_0_0_18.5_0_0_0_0_0 | 60.2 | 0 | 21.3 | 0 | 0 | 0 | 18.5 | 0 | 0 | 0 | 0 | 0 | 100 | 0 | 0 | 1913 | 1.67 |  | R1966 | N60.18R | 13/02/22 | sio2al2o3na2o | 1719
staffmnkmcph_60.2_0_21.3_0_0_0_18.5_0_0_0_0_0 | 60.2 | 0 | 21.3 | 0 | 0 | 0 | 18.5 | 0 | 0 | 0 | 0 | 0 | 100 | 0 | 0 | 1923 | 1.63 |  | R1966 | N60.18R | 13/02/22 | sio2al2o3na2o | 1720
staffmnkmcph_60_0_23_0_0_0_17_0_0_0_0_0 | 60 | 0 | 23 | 0 | 0 | 0 | 17 | 0 | 0 | 0 | 0 | 0 | 100 | 0 | 0 | 1823 | 2 |  | R1966 | N60.17R | 13/02/22 | sio2al2o3na2o | 1721
staffmnkmcph_60_0_23_0_0_0_17_0_0_0_0_0 | 60 | 0 | 23 | 0 | 0 | 0 | 17 | 0 | 0 | 0 | 0 | 0 | 100 | 0 | 0 | 1833 | 1.95 |  | R1966 | N60.17R | 13/02/22 | sio2al2o3na2o | 1722
staffmnkmcph_60_0_23_0_0_0_17_0_0_0_0_0 | 60 | 0 | 23 | 0 | 0 | 0 | 17 | 0 | 0 | 0 | 0 | 0 | 100 | 0 | 0 | 1843 | 1.9 |  | R1966 | N60.17R | 13/02/22 | sio2al2o3na2o | 1723
staffmnkmcph_60_0_23_0_0_0_17_0_0_0_0_0 | 60 | 0 | 23 | 0 | 0 | 0 | 17 | 0 | 0 | 0 | 0 | 0 | 100 | 0 | 0 | 1853 | 1.85 |  | R1966 | N60.17R | 13/02/22 | sio2al2o3na2o | 1724
staffmnkmcph_60_0_23_0_0_0_17_0_0_0_0_0 | 60 | 0 | 23 | 0 | 0 | 0 | 17 | 0 | 0 | 0 | 0 | 0 | 100 | 0 | 0 | 1863 | 1.81 |  | R1966 | N60.17R | 13/02/22 | sio2al2o3na2o | 1725
staffmnkmcph_60_0_23_0_0_0_17_0_0_0_0_0 | 60 | 0 | 23 | 0 | 0 | 0 | 17 | 0 | 0 | 0 | 0 | 0 | 100 | 0 | 0 | 1873 | 1.76 |  | R1966 | N60.17R | 13/02/22 | sio2al2o3na2o | 1726
staffmnkmcph_60_0_23_0_0_0_17_0_0_0_0_0 | 60 | 0 | 23 | 0 | 0 | 0 | 17 | 0 | 0 | 0 | 0 | 0 | 100 | 0 | 0 | 1883 | 1.71 |  | R1966 | N60.17R | 13/02/22 | sio2al2o3na2o | 1727
staffmnkmcph_60_0_23_0_0_0_17_0_0_0_0_0 | 60 | 0 | 23 | 0 | 0 | 0 | 17 | 0 | 0 | 0 | 0 | 0 | 100 | 0 | 0 | 1893 | 1.67 |  | R1966 | N60.17R | 13/02/22 | sio2al2o3na2o | 1728
staffmnkmcph_60_0_23_0_0_0_17_0_0_0_0_0 | 60 | 0 | 23 | 0 | 0 | 0 | 17 | 0 | 0 | 0 | 0 | 0 | 100 | 0 | 0 | 1903 | 1.62 |  | R1966 | N60.17R | 13/02/22 | sio2al2o3na2o | 1729
staffmnkmcph_60_0_23_0_0_0_17_0_0_0_0_0 | 60 | 0 | 23 | 0 | 0 | 0 | 17 | 0 | 0 | 0 | 0 | 0 | 100 | 0 | 0 | 1913 | 1.58 |  | R1966 | N60.17R | 13/02/22 | sio2al2o3na2o | 1730
staffmnkmcph_60_0_23_0_0_0_17_0_0_0_0_0 | 60 | 0 | 23 | 0 | 0 | 0 | 17 | 0 | 0 | 0 | 0 | 0 | 100 | 0 | 0 | 1923 | 1.53 |  | R1966 | N60.17R | 13/02/22 | sio2al2o3na2o | 1731
staffmnkmcph_60_0_23_0_0_0_17_0_0_0_0_0 | 60 | 0 | 23 | 0 | 0 | 0 | 17 | 0 | 0 | 0 | 0 | 0 | 100 | 0 | 0 | 1933 | 1.49 |  | R1966 | N60.17R | 13/02/22 | sio2al2o3na2o | 1732
staffmnkmcph_55.8_0_22.1_0_0_0_22.1_0_0_0_0_0 | 55.8 | 0 | 22.1 | 0 | 0 | 0 | 22.1 | 0 | 0 | 0 | 0 | 0 | 100 | 0 | 0 | 1753 | 2.3 |  | R1966 | N56.22R | 13/02/22 | sio2al2o3na2o | 1733
staffmnkmcph_55.8_0_22.1_0_0_0_22.1_0_0_0_0_0 | 55.8 | 0 | 22.1 | 0 | 0 | 0 | 22.1 | 0 | 0 | 0 | 0 | 0 | 100 | 0 | 0 | 1763 | 2.25 |  | R1966 | N56.22R | 13/02/22 | sio2al2o3na2o | 1734
staffmnkmcph_55.8_0_22.1_0_0_0_22.1_0_0_0_0_0 | 55.8 | 0 | 22.1 | 0 | 0 | 0 | 22.1 | 0 | 0 | 0 | 0 | 0 | 100 | 0 | 0 | 1773 | 2.19 |  | R1966 | N56.22R | 13/02/22 | sio2al2o3na2o | 1735
staffmnkmcph_55.8_0_22.1_0_0_0_22.1_0_0_0_0_0 | 55.8 | 0 | 22.1 | 0 | 0 | 0 | 22.1 | 0 | 0 | 0 | 0 | 0 | 100 | 0 | 0 | 1783 | 2.14 |  | R1966 | N56.22R | 13/02/22 | sio2al2o3na2o | 1736
staffmnkmcph_55.8_0_22.1_0_0_0_22.1_0_0_0_0_0 | 55.8 | 0 | 22.1 | 0 | 0 | 0 | 22.1 | 0 | 0 | 0 | 0 | 0 | 100 | 0 | 0 | 1793 | 2.09 |  | R1966 | N56.22R | 13/02/22 | sio2al2o3na2o | 1737
staffmnkmcph_55.8_0_22.1_0_0_0_22.1_0_0_0_0_0 | 55.8 | 0 | 22.1 | 0 | 0 | 0 | 22.1 | 0 | 0 | 0 | 0 | 0 | 100 | 0 | 0 | 1803 | 2.03 |  | R1966 | N56.22R | 13/02/22 | sio2al2o3na2o | 1738
staffmnkmcph_55.8_0_22.1_0_0_0_22.1_0_0_0_0_0 | 55.8 | 0 | 22.1 | 0 | 0 | 0 | 22.1 | 0 | 0 | 0 | 0 | 0 | 100 | 0 | 0 | 1813 | 1.98 |  | R1966 | N56.22R | 13/02/22 | sio2al2o3na2o | 1739
staffmnkmcph_55.8_0_22.1_0_0_0_22.1_0_0_0_0_0 | 55.8 | 0 | 22.1 | 0 | 0 | 0 | 22.1 | 0 | 0 | 0 | 0 | 0 | 100 | 0 | 0 | 1823 | 1.93 |  | R1966 | N56.22R | 13/02/22 | sio2al2o3na2o | 1740
staffmnkmcph_55.8_0_22.1_0_0_0_22.1_0_0_0_0_0 | 55.8 | 0 | 22.1 | 0 | 0 | 0 | 22.1 | 0 | 0 | 0 | 0 | 0 | 100 | 0 | 0 | 1833 | 1.88 |  | R1966 | N56.22R | 13/02/22 | sio2al2o3na2o | 1741
staffmnkmcph_55.8_0_22.1_0_0_0_22.1_0_0_0_0_0 | 55.8 | 0 | 22.1 | 0 | 0 | 0 | 22.1 | 0 | 0 | 0 | 0 | 0 | 100 | 0 | 0 | 1843 | 1.83 |  | R1966 | N56.22R | 13/02/22 | sio2al2o3na2o | 1742
staffmnkmcph_55.8_0_22.1_0_0_0_22.1_0_0_0_0_0 | 55.8 | 0 | 22.1 | 0 | 0 | 0 | 22.1 | 0 | 0 | 0 | 0 | 0 | 100 | 0 | 0 | 1853 | 1.78 |  | R1966 | N56.22R | 13/02/22 | sio2al2o3na2o | 1743
staffmnkmcph_55.8_0_22.1_0_0_0_22.1_0_0_0_0_0 | 55.8 | 0 | 22.1 | 0 | 0 | 0 | 22.1 | 0 | 0 | 0 | 0 | 0 | 100 | 0 | 0 | 1863 | 1.73 |  | R1966 | N56.22R | 13/02/22 | sio2al2o3na2o | 1744
staffmnkmcph_55.8_0_22.1_0_0_0_22.1_0_0_0_0_0 | 55.8 | 0 | 22.1 | 0 | 0 | 0 | 22.1 | 0 | 0 | 0 | 0 | 0 | 100 | 0 | 0 | 1873 | 1.68 |  | R1966 | N56.22R | 13/02/22 | sio2al2o3na2o | 1745
staffmnkmcph_55.8_0_22.1_0_0_0_22.1_0_0_0_0_0 | 55.8 | 0 | 22.1 | 0 | 0 | 0 | 22.1 | 0 | 0 | 0 | 0 | 0 | 100 | 0 | 0 | 1883 | 1.63 |  | R1966 | N56.22R | 13/02/22 | sio2al2o3na2o | 1746
staffmnkmcph_55.8_0_22.1_0_0_0_22.1_0_0_0_0_0 | 55.8 | 0 | 22.1 | 0 | 0 | 0 | 22.1 | 0 | 0 | 0 | 0 | 0 | 100 | 0 | 0 | 1893 | 1.58 |  | R1966 | N56.22R | 13/02/22 | sio2al2o3na2o | 1747
staffmnkmcph_55.8_0_22.1_0_0_0_22.1_0_0_0_0_0 | 55.8 | 0 | 22.1 | 0 | 0 | 0 | 22.1 | 0 | 0 | 0 | 0 | 0 | 100 | 0 | 0 | 1903 | 1.54 |  | R1966 | N56.22R | 13/02/22 | sio2al2o3na2o | 1748
staffmnkmcph_50_0_14.9_0_0_0_35.1_0_0_0_0_0 | 50 | 0 | 14.9 | 0 | 0 | 0 | 35.1 | 0 | 0 | 0 | 0 | 0 | 100 | 0 | 0 | 1583 | 1.54 |  | R1966 | N50.35R | 13/02/22 | sio2al2o3na2o | 1749
staffmnkmcph_50_0_14.9_0_0_0_35.1_0_0_0_0_0 | 50 | 0 | 14.9 | 0 | 0 | 0 | 35.1 | 0 | 0 | 0 | 0 | 0 | 100 | 0 | 0 | 1593 | 1.5 |  | R1966 | N50.35R | 13/02/22 | sio2al2o3na2o | 1750
staffmnkmcph_50_0_14.9_0_0_0_35.1_0_0_0_0_0 | 50 | 0 | 14.9 | 0 | 0 | 0 | 35.1 | 0 | 0 | 0 | 0 | 0 | 100 | 0 | 0 | 1603 | 1.45 |  | R1966 | N50.35R | 13/02/22 | sio2al2o3na2o | 1751
staffmnkmcph_50_0_14.9_0_0_0_35.1_0_0_0_0_0 | 50 | 0 | 14.9 | 0 | 0 | 0 | 35.1 | 0 | 0 | 0 | 0 | 0 | 100 | 0 | 0 | 1613 | 1.41 |  | R1966 | N50.35R | 13/02/22 | sio2al2o3na2o | 1752
staffmnkmcph_50_0_14.9_0_0_0_35.1_0_0_0_0_0 | 50 | 0 | 14.9 | 0 | 0 | 0 | 35.1 | 0 | 0 | 0 | 0 | 0 | 100 | 0 | 0 | 1623 | 1.37 |  | R1966 | N50.35R | 13/02/22 | sio2al2o3na2o | 1753
staffmnkmcph_50_0_14.9_0_0_0_35.1_0_0_0_0_0 | 50 | 0 | 14.9 | 0 | 0 | 0 | 35.1 | 0 | 0 | 0 | 0 | 0 | 100 | 0 | 0 | 1633 | 1.33 |  | R1966 | N50.35R | 13/02/22 | sio2al2o3na2o | 1754
staffmnkmcph_50_0_14.9_0_0_0_35.1_0_0_0_0_0 | 50 | 0 | 14.9 | 0 | 0 | 0 | 35.1 | 0 | 0 | 0 | 0 | 0 | 100 | 0 | 0 | 1643 | 1.29 |  | R1966 | N50.35R | 13/02/22 | sio2al2o3na2o | 1755
staffmnkmcph_50_0_14.9_0_0_0_35.1_0_0_0_0_0 | 50 | 0 | 14.9 | 0 | 0 | 0 | 35.1 | 0 | 0 | 0 | 0 | 0 | 100 | 0 | 0 | 1653 | 1.25 |  | R1966 | N50.35R | 13/02/22 | sio2al2o3na2o | 1756
staffmnkmcph_50_0_14.9_0_0_0_35.1_0_0_0_0_0 | 50 | 0 | 14.9 | 0 | 0 | 0 | 35.1 | 0 | 0 | 0 | 0 | 0 | 100 | 0 | 0 | 1663 | 1.21 |  | R1966 | N50.35R | 13/02/22 | sio2al2o3na2o | 1757
staffmnkmcph_50_0_14.9_0_0_0_35.1_0_0_0_0_0 | 50 | 0 | 14.9 | 0 | 0 | 0 | 35.1 | 0 | 0 | 0 | 0 | 0 | 100 | 0 | 0 | 1673 | 1.18 |  | R1966 | N50.35R | 13/02/22 | sio2al2o3na2o | 1758
staffmnkmcph_50_0_14.9_0_0_0_35.1_0_0_0_0_0 | 50 | 0 | 14.9 | 0 | 0 | 0 | 35.1 | 0 | 0 | 0 | 0 | 0 | 100 | 0 | 0 | 1683 | 1.14 |  | R1966 | N50.35R | 13/02/22 | sio2al2o3na2o | 1759
staffmnkmcph_50_0_14.9_0_0_0_35.1_0_0_0_0_0 | 50 | 0 | 14.9 | 0 | 0 | 0 | 35.1 | 0 | 0 | 0 | 0 | 0 | 100 | 0 | 0 | 1693 | 1.1 |  | R1966 | N50.35R | 13/02/22 | sio2al2o3na2o | 1760
staffmnkmcph_50_0_14.9_0_0_0_35.1_0_0_0_0_0 | 50 | 0 | 14.9 | 0 | 0 | 0 | 35.1 | 0 | 0 | 0 | 0 | 0 | 100 | 0 | 0 | 1703 | 1.06 |  | R1966 | N50.35R | 13/02/22 | sio2al2o3na2o | 1761
staffmnkmcph_50_0_14.9_0_0_0_35.1_0_0_0_0_0 | 50 | 0 | 14.9 | 0 | 0 | 0 | 35.1 | 0 | 0 | 0 | 0 | 0 | 100 | 0 | 0 | 1713 | 1.03 |  | R1966 | N50.35R | 13/02/22 | sio2al2o3na2o | 1762
staffmnkmcph_50_0_14.9_0_0_0_35.1_0_0_0_0_0 | 50 | 0 | 14.9 | 0 | 0 | 0 | 35.1 | 0 | 0 | 0 | 0 | 0 | 100 | 0 | 0 | 1723 | 0.99 |  | R1966 | N50.35R | 13/02/22 | sio2al2o3na2o | 1763
staffmnkmcph_50_0_14.9_0_0_0_35.1_0_0_0_0_0 | 50 | 0 | 14.9 | 0 | 0 | 0 | 35.1 | 0 | 0 | 0 | 0 | 0 | 100 | 0 | 0 | 1733 | 0.96 |  | R1966 | N50.35R | 13/02/22 | sio2al2o3na2o | 1764
staffmnkmcph_50_0_14.9_0_0_0_35.1_0_0_0_0_0 | 50 | 0 | 14.9 | 0 | 0 | 0 | 35.1 | 0 | 0 | 0 | 0 | 0 | 100 | 0 | 0 | 1743 | 0.92 |  | R1966 | N50.35R | 13/02/22 | sio2al2o3na2o | 1765
staffmnkmcph_50_0_14.9_0_0_0_35.1_0_0_0_0_0 | 50 | 0 | 14.9 | 0 | 0 | 0 | 35.1 | 0 | 0 | 0 | 0 | 0 | 100 | 0 | 0 | 1753 | 0.89 |  | R1966 | N50.35R | 13/02/22 | sio2al2o3na2o | 1766
staffmnkmcph_50_0_14.9_0_0_0_35.1_0_0_0_0_0 | 50 | 0 | 14.9 | 0 | 0 | 0 | 35.1 | 0 | 0 | 0 | 0 | 0 | 100 | 0 | 0 | 1763 | 0.85 |  | R1966 | N50.35R | 13/02/22 | sio2al2o3na2o | 1767
staffmnkmcph_50_0_14.9_0_0_0_35.1_0_0_0_0_0 | 50 | 0 | 14.9 | 0 | 0 | 0 | 35.1 | 0 | 0 | 0 | 0 | 0 | 100 | 0 | 0 | 1773 | 0.82 |  | R1966 | N50.35R | 13/02/22 | sio2al2o3na2o | 1768
staffmnkmcph_50.4_0_19.8_0_0_0_29.8_0_0_0_0_0 | 50.4 | 0 | 19.8 | 0 | 0 | 0 | 29.8 | 0 | 0 | 0 | 0 | 0 | 100 | 0 | 0 | 1773 | 1.45 |  | R1966 | N50.29R | 13/02/22 | sio2al2o3na2o | 1769
staffmnkmcph_50.4_0_19.8_0_0_0_29.8_0_0_0_0_0 | 50.4 | 0 | 19.8 | 0 | 0 | 0 | 29.8 | 0 | 0 | 0 | 0 | 0 | 100 | 0 | 0 | 1783 | 1.41 |  | R1966 | N50.29R | 13/02/22 | sio2al2o3na2o | 1770
staffmnkmcph_50.4_0_19.8_0_0_0_29.8_0_0_0_0_0 | 50.4 | 0 | 19.8 | 0 | 0 | 0 | 29.8 | 0 | 0 | 0 | 0 | 0 | 100 | 0 | 0 | 1793 | 1.37 |  | R1966 | N50.29R | 13/02/22 | sio2al2o3na2o | 1771
staffmnkmcph_50.4_0_19.8_0_0_0_29.8_0_0_0_0_0 | 50.4 | 0 | 19.8 | 0 | 0 | 0 | 29.8 | 0 | 0 | 0 | 0 | 0 | 100 | 0 | 0 | 1803 | 1.34 |  | R1966 | N50.29R | 13/02/22 | sio2al2o3na2o | 1772
staffmnkmcph_50.4_0_19.8_0_0_0_29.8_0_0_0_0_0 | 50.4 | 0 | 19.8 | 0 | 0 | 0 | 29.8 | 0 | 0 | 0 | 0 | 0 | 100 | 0 | 0 | 1813 | 1.3 |  | R1966 | N50.29R | 13/02/22 | sio2al2o3na2o | 1773
staffmnkmcph_50.4_0_19.8_0_0_0_29.8_0_0_0_0_0 | 50.4 | 0 | 19.8 | 0 | 0 | 0 | 29.8 | 0 | 0 | 0 | 0 | 0 | 100 | 0 | 0 | 1823 | 1.26 |  | R1966 | N50.29R | 13/02/22 | sio2al2o3na2o | 1774
staffmnkmcph_50.4_0_19.8_0_0_0_29.8_0_0_0_0_0 | 50.4 | 0 | 19.8 | 0 | 0 | 0 | 29.8 | 0 | 0 | 0 | 0 | 0 | 100 | 0 | 0 | 1833 | 1.22 |  | R1966 | N50.29R | 13/02/22 | sio2al2o3na2o | 1775
staffmnkmcph_50.4_0_19.8_0_0_0_29.8_0_0_0_0_0 | 50.4 | 0 | 19.8 | 0 | 0 | 0 | 29.8 | 0 | 0 | 0 | 0 | 0 | 100 | 0 | 0 | 1843 | 1.18 |  | R1966 | N50.29R | 13/02/22 | sio2al2o3na2o | 1776
staffmnkmcph_50.4_0_19.8_0_0_0_29.8_0_0_0_0_0 | 50.4 | 0 | 19.8 | 0 | 0 | 0 | 29.8 | 0 | 0 | 0 | 0 | 0 | 100 | 0 | 0 | 1853 | 1.15 |  | R1966 | N50.29R | 13/02/22 | sio2al2o3na2o | 1777
staffmnkmcph_50.4_0_19.8_0_0_0_29.8_0_0_0_0_0 | 50.4 | 0 | 19.8 | 0 | 0 | 0 | 29.8 | 0 | 0 | 0 | 0 | 0 | 100 | 0 | 0 | 1863 | 1.11 |  | R1966 | N50.29R | 13/02/22 | sio2al2o3na2o | 1778
staffmnkmcph_50.4_0_19.8_0_0_0_29.8_0_0_0_0_0 | 50.4 | 0 | 19.8 | 0 | 0 | 0 | 29.8 | 0 | 0 | 0 | 0 | 0 | 100 | 0 | 0 | 1873 | 1.07 |  | R1966 | N50.29R | 13/02/22 | sio2al2o3na2o | 1779
staffmnkmcph_50.4_0_19.8_0_0_0_29.8_0_0_0_0_0 | 50.4 | 0 | 19.8 | 0 | 0 | 0 | 29.8 | 0 | 0 | 0 | 0 | 0 | 100 | 0 | 0 | 1883 | 1.04 |  | R1966 | N50.29R | 13/02/22 | sio2al2o3na2o | 1780
staffmnkmcph_50.4_0_19.8_0_0_0_29.8_0_0_0_0_0 | 50.4 | 0 | 19.8 | 0 | 0 | 0 | 29.8 | 0 | 0 | 0 | 0 | 0 | 100 | 0 | 0 | 1893 | 1 |  | R1966 | N50.29R | 13/02/22 | sio2al2o3na2o | 1781
staffmnkmcph_49.3_0_27.7_0_0_0_23_0_0_0_0_0 | 49.3 | 0 | 27.7 | 0 | 0 | 0 | 23 | 0 | 0 | 0 | 0 | 0 | 100 | 0 | 0 | 1813 | 1.66 |  | R1966 | N49.23R | 13/02/22 | sio2al2o3na2o | 1782
staffmnkmcph_49.3_0_27.7_0_0_0_23_0_0_0_0_0 | 49.3 | 0 | 27.7 | 0 | 0 | 0 | 23 | 0 | 0 | 0 | 0 | 0 | 100 | 0 | 0 | 1823 | 1.61 |  | R1966 | N49.23R | 13/02/22 | sio2al2o3na2o | 1783
staffmnkmcph_49.3_0_27.7_0_0_0_23_0_0_0_0_0 | 49.3 | 0 | 27.7 | 0 | 0 | 0 | 23 | 0 | 0 | 0 | 0 | 0 | 100 | 0 | 0 | 1833 | 1.55 |  | R1966 | N49.23R | 13/02/22 | sio2al2o3na2o | 1784
staffmnkmcph_49.3_0_27.7_0_0_0_23_0_0_0_0_0 | 49.3 | 0 | 27.7 | 0 | 0 | 0 | 23 | 0 | 0 | 0 | 0 | 0 | 100 | 0 | 0 | 1843 | 1.5 |  | R1966 | N49.23R | 13/02/22 | sio2al2o3na2o | 1785
staffmnkmcph_49.3_0_27.7_0_0_0_23_0_0_0_0_0 | 49.3 | 0 | 27.7 | 0 | 0 | 0 | 23 | 0 | 0 | 0 | 0 | 0 | 100 | 0 | 0 | 1853 | 1.46 |  | R1966 | N49.23R | 13/02/22 | sio2al2o3na2o | 1786
staffmnkmcph_49.3_0_27.7_0_0_0_23_0_0_0_0_0 | 49.3 | 0 | 27.7 | 0 | 0 | 0 | 23 | 0 | 0 | 0 | 0 | 0 | 100 | 0 | 0 | 1863 | 1.41 |  | R1966 | N49.23R | 13/02/22 | sio2al2o3na2o | 1787
staffmnkmcph_49.3_0_27.7_0_0_0_23_0_0_0_0_0 | 49.3 | 0 | 27.7 | 0 | 0 | 0 | 23 | 0 | 0 | 0 | 0 | 0 | 100 | 0 | 0 | 1873 | 1.36 |  | R1966 | N49.23R | 13/02/22 | sio2al2o3na2o | 1788
staffmnkmcph_49.3_0_27.7_0_0_0_23_0_0_0_0_0 | 49.3 | 0 | 27.7 | 0 | 0 | 0 | 23 | 0 | 0 | 0 | 0 | 0 | 100 | 0 | 0 | 1883 | 1.31 |  | R1966 | N49.23R | 13/02/22 | sio2al2o3na2o | 1789
staffmnkmcph_49.3_0_27.7_0_0_0_23_0_0_0_0_0 | 49.3 | 0 | 27.7 | 0 | 0 | 0 | 23 | 0 | 0 | 0 | 0 | 0 | 100 | 0 | 0 | 1893 | 1.26 |  | R1966 | N49.23R | 13/02/22 | sio2al2o3na2o | 1790
staffmnkmcph_49.3_0_27.7_0_0_0_23_0_0_0_0_0 | 49.3 | 0 | 27.7 | 0 | 0 | 0 | 23 | 0 | 0 | 0 | 0 | 0 | 100 | 0 | 0 | 1903 | 1.22 |  | R1966 | N49.23R | 13/02/22 | sio2al2o3na2o | 1791
staffmnkmcph_49.3_0_27.7_0_0_0_23_0_0_0_0_0 | 49.3 | 0 | 27.7 | 0 | 0 | 0 | 23 | 0 | 0 | 0 | 0 | 0 | 100 | 0 | 0 | 1913 | 1.17 |  | R1966 | N49.23R | 13/02/22 | sio2al2o3na2o | 1792
staffmnkmcph_49.3_0_27.7_0_0_0_23_0_0_0_0_0 | 49.3 | 0 | 27.7 | 0 | 0 | 0 | 23 | 0 | 0 | 0 | 0 | 0 | 100 | 0 | 0 | 1923 | 1.12 |  | R1966 | N49.23R | 13/02/22 | sio2al2o3na2o | 1793
staffmnkmcph_48.6_0_0_0_0_0_0_0_51.4_0_0_0 | 48.6 | 0 | 0 | 0 | 0 | 0 | 0 | 0 | 51.4 | 0 | 0 | 0 | 100 | 0 | 0 | 1923.2 | -0.73 |  | B1955 | MgS-5 | 13/02/22 | sio2mgo | 1794
staffmnkmcph_48.6_0_0_0_0_0_0_0_51.4_0_0_0 | 48.6 | 0 | 0 | 0 | 0 | 0 | 0 | 0 | 51.4 | 0 | 0 | 0 | 100 | 0 | 0 | 1973.2 | -0.82 |  | B1955 | MgS-5 | 13/02/22 | sio2mgo | 1795
staffmnkmcph_48.6_0_0_0_0_0_0_0_51.4_0_0_0 | 48.6 | 0 | 0 | 0 | 0 | 0 | 0 | 0 | 51.4 | 0 | 0 | 0 | 100 | 0 | 0 | 2023.2 | -0.91 |  | B1955 | MgS-5 | 13/02/22 | sio2mgo | 1796
staffmnkmcph_48.6_0_0_0_0_0_0_0_51.4_0_0_0 | 48.6 | 0 | 0 | 0 | 0 | 0 | 0 | 0 | 51.4 | 0 | 0 | 0 | 100 | 0 | 0 | 2073.2 | -0.97 |  | B1955 | MgS-5 | 13/02/22 | sio2mgo | 1797
staffmnkmcph_50_0_0_0_0_0_0_0_50_0_0_0 | 50 | 0 | 0 | 0 | 0 | 0 | 0 | 0 | 50 | 0 | 0 | 0 | 100 | 0 | 0 | 1873.2 | -0.5 |  | B1955 | MgS-4 | 13/02/22 | sio2mgo | 1798
staffmnkmcph_50_0_0_0_0_0_0_0_50_0_0_0 | 50 | 0 | 0 | 0 | 0 | 0 | 0 | 0 | 50 | 0 | 0 | 0 | 100 | 0 | 0 | 1923.2 | -0.61 |  | B1955 | MgS-4 | 13/02/22 | sio2mgo | 1799
staffmnkmcph_50_0_0_0_0_0_0_0_50_0_0_0 | 50 | 0 | 0 | 0 | 0 | 0 | 0 | 0 | 50 | 0 | 0 | 0 | 100 | 0 | 0 | 1973.2 | -0.75 |  | B1955 | MgS-4 | 13/02/22 | sio2mgo | 1800
staffmnkmcph_50_0_0_0_0_0_0_0_50_0_0_0 | 50 | 0 | 0 | 0 | 0 | 0 | 0 | 0 | 50 | 0 | 0 | 0 | 100 | 0 | 0 | 2023.2 | -0.83 |  | B1955 | MgS-4 | 13/02/22 | sio2mgo | 1801
staffmnkmcph_50_0_0_0_0_0_0_0_50_0_0_0 | 50 | 0 | 0 | 0 | 0 | 0 | 0 | 0 | 50 | 0 | 0 | 0 | 100 | 0 | 0 | 2073.2 | -0.93 |  | B1955 | MgS-4 | 13/02/22 | sio2mgo | 1802
staffmnkmcph_54.2_0_0_0_0_0_0_0_45.8_0_0_0 | 54.2 | 0 | 0 | 0 | 0 | 0 | 0 | 0 | 45.8 | 0 | 0 | 0 | 100 | 0 | 0 | 1823.2 | -0.19 |  | B1955 | MgS-3 | 13/02/22 | sio2mgo | 1803
staffmnkmcph_54.2_0_0_0_0_0_0_0_45.8_0_0_0 | 54.2 | 0 | 0 | 0 | 0 | 0 | 0 | 0 | 45.8 | 0 | 0 | 0 | 100 | 0 | 0 | 1873.2 | -0.32 |  | B1955 | MgS-3 | 13/02/22 | sio2mgo | 1804
staffmnkmcph_54.2_0_0_0_0_0_0_0_45.8_0_0_0 | 54.2 | 0 | 0 | 0 | 0 | 0 | 0 | 0 | 45.8 | 0 | 0 | 0 | 100 | 0 | 0 | 1923.2 | -0.45 |  | B1955 | MgS-3 | 13/02/22 | sio2mgo | 1805
staffmnkmcph_54.2_0_0_0_0_0_0_0_45.8_0_0_0 | 54.2 | 0 | 0 | 0 | 0 | 0 | 0 | 0 | 45.8 | 0 | 0 | 0 | 100 | 0 | 0 | 1973.2 | -0.58 |  | B1955 | MgS-3 | 13/02/22 | sio2mgo | 1806
staffmnkmcph_54.2_0_0_0_0_0_0_0_45.8_0_0_0 | 54.2 | 0 | 0 | 0 | 0 | 0 | 0 | 0 | 45.8 | 0 | 0 | 0 | 100 | 0 | 0 | 2023.2 | -0.69 |  | B1955 | MgS-3 | 13/02/22 | sio2mgo | 1807
staffmnkmcph_54.2_0_0_0_0_0_0_0_45.8_0_0_0 | 54.2 | 0 | 0 | 0 | 0 | 0 | 0 | 0 | 45.8 | 0 | 0 | 0 | 100 | 0 | 0 | 2073.2 | -0.75 |  | B1955 | MgS-3 | 13/02/22 | sio2mgo | 1808
staffmnkmcph_54.9_0_0_0_0_0_0_0_45.1_0_0_0 | 54.9 | 0 | 0 | 0 | 0 | 0 | 0 | 0 | 45.1 | 0 | 0 | 0 | 100 | 0 | 0 | 1823.2 | -0.08 |  | B1955 | MgS-2 | 13/02/22 | sio2mgo | 1809
staffmnkmcph_54.9_0_0_0_0_0_0_0_45.1_0_0_0 | 54.9 | 0 | 0 | 0 | 0 | 0 | 0 | 0 | 45.1 | 0 | 0 | 0 | 100 | 0 | 0 | 1873.2 | -0.22 |  | B1955 | MgS-2 | 13/02/22 | sio2mgo | 1810
staffmnkmcph_54.9_0_0_0_0_0_0_0_45.1_0_0_0 | 54.9 | 0 | 0 | 0 | 0 | 0 | 0 | 0 | 45.1 | 0 | 0 | 0 | 100 | 0 | 0 | 1923.2 | -0.34 |  | B1955 | MgS-2 | 13/02/22 | sio2mgo | 1811
staffmnkmcph_54.9_0_0_0_0_0_0_0_45.1_0_0_0 | 54.9 | 0 | 0 | 0 | 0 | 0 | 0 | 0 | 45.1 | 0 | 0 | 0 | 100 | 0 | 0 | 1973.2 | -0.43 |  | B1955 | MgS-2 | 13/02/22 | sio2mgo | 1812
staffmnkmcph_54.9_0_0_0_0_0_0_0_45.1_0_0_0 | 54.9 | 0 | 0 | 0 | 0 | 0 | 0 | 0 | 45.1 | 0 | 0 | 0 | 100 | 0 | 0 | 2023.2 | -0.57 |  | B1955 | MgS-2 | 13/02/22 | sio2mgo | 1813
staffmnkmcph_54.9_0_0_0_0_0_0_0_45.1_0_0_0 | 54.9 | 0 | 0 | 0 | 0 | 0 | 0 | 0 | 45.1 | 0 | 0 | 0 | 100 | 0 | 0 | 2073.2 | -0.68 |  | B1955 | MgS-2 | 13/02/22 | sio2mgo | 1814
staffmnkmcph_55.7_0_0_0_0_0_0_0_44.3_0_0_0 | 55.7 | 0 | 0 | 0 | 0 | 0 | 0 | 0 | 44.3 | 0 | 0 | 0 | 100 | 0 | 0 | 1923.2 | -0.22 |  | B1955 | MgS-1 | 13/02/22 | sio2mgo | 1815
staffmnkmcph_55.7_0_0_0_0_0_0_0_44.3_0_0_0 | 55.7 | 0 | 0 | 0 | 0 | 0 | 0 | 0 | 44.3 | 0 | 0 | 0 | 100 | 0 | 0 | 1973.2 | -0.33 |  | B1955 | MgS-1 | 13/02/22 | sio2mgo | 1816
staffmnkmcph_55.7_0_0_0_0_0_0_0_44.3_0_0_0 | 55.7 | 0 | 0 | 0 | 0 | 0 | 0 | 0 | 44.3 | 0 | 0 | 0 | 100 | 0 | 0 | 2023.2 | -0.44 |  | B1955 | MgS-1 | 13/02/22 | sio2mgo | 1817
staffmnkmcph_55.7_0_0_0_0_0_0_0_44.3_0_0_0 | 55.7 | 0 | 0 | 0 | 0 | 0 | 0 | 0 | 44.3 | 0 | 0 | 0 | 100 | 0 | 0 | 2073.2 | -0.55 |  | B1955 | MgS-1 | 13/02/22 | sio2mgo | 1818
staffmnkmcph_44.4_0_11.2_0_0_0_0_0_22.2_22.2_0_0 | 44.4 | 0 | 11.2 | 0 | 0 | 0 | 0 | 0 | 22.2 | 22.2 | 0 | 0 | 100 | 0 | 0 | 1012 | 11.94 |  | N1992 | MgCa44.11 | 13/02/22 | sio2al2o3mgocao | 1819
staffmnkmcph_44.4_0_11.2_0_0_0_0_0_22.2_22.2_0_0 | 44.4 | 0 | 11.2 | 0 | 0 | 0 | 0 | 0 | 22.2 | 22.2 | 0 | 0 | 100 | 0 | 0 | 1018.6 | 11.65 |  | N1992 | MgCa44.11 | 13/02/22 | sio2al2o3mgocao | 1820
staffmnkmcph_44.4_0_11.2_0_0_0_0_0_22.2_22.2_0_0 | 44.4 | 0 | 11.2 | 0 | 0 | 0 | 0 | 0 | 22.2 | 22.2 | 0 | 0 | 100 | 0 | 0 | 1026.5 | 11.26 |  | N1992 | MgCa44.11 | 13/02/22 | sio2al2o3mgocao | 1821
staffmnkmcph_44.4_0_11.2_0_0_0_0_0_22.2_22.2_0_0 | 44.4 | 0 | 11.2 | 0 | 0 | 0 | 0 | 0 | 22.2 | 22.2 | 0 | 0 | 100 | 0 | 0 | 1038.9 | 10.71 |  | N1992 | MgCa44.11 | 13/02/22 | sio2al2o3mgocao | 1822
staffmnkmcph_44.4_0_11.2_0_0_0_0_0_22.2_22.2_0_0 | 44.4 | 0 | 11.2 | 0 | 0 | 0 | 0 | 0 | 22.2 | 22.2 | 0 | 0 | 100 | 0 | 0 | 1051.7 | 10.17 |  | N1992 | MgCa44.11 | 13/02/22 | sio2al2o3mgocao | 1823
staffmnkmcph_44.4_0_11.2_0_0_0_0_0_22.2_22.2_0_0 | 44.4 | 0 | 11.2 | 0 | 0 | 0 | 0 | 0 | 22.2 | 22.2 | 0 | 0 | 100 | 0 | 0 | 1060.9 | 9.8 |  | N1992 | MgCa44.11 | 13/02/22 | sio2al2o3mgocao | 1824
staffmnkmcph_44.4_0_11.2_0_0_0_0_0_22.2_22.2_0_0 | 44.4 | 0 | 11.2 | 0 | 0 | 0 | 0 | 0 | 22.2 | 22.2 | 0 | 0 | 100 | 0 | 0 | 1070.1 | 9.49 |  | N1992 | MgCa44.11 | 13/02/22 | sio2al2o3mgocao | 1825
staffmnkmcph_76.5_0_11.8_0_0_0_0_0_11.8_0_0_0 | 76.5 | 0 | 11.8 | 0 | 0 | 0 | 0 | 0 | 11.8 | 0 | 0 | 0 | 100.1 | 1227.4 | 0 | 1166.5 | 12.83 | 5.77 | N2022 | Mg76.11 | 13/02/22 | sio2al2o3mgo | 1826
staffmnkmcph_76.5_0_11.8_0_0_0_0_0_11.8_0_0_0 | 76.5 | 0 | 11.8 | 0 | 0 | 0 | 0 | 0 | 11.8 | 0 | 0 | 0 | 100.1 | 1227.4 | 0 | 1195.6 | 12.68 | 5.77 | N2022 | Mg76.11 | 13/02/22 | sio2al2o3mgo | 1827
staffmnkmcph_76.5_0_11.8_0_0_0_0_0_11.8_0_0_0 | 76.5 | 0 | 11.8 | 0 | 0 | 0 | 0 | 0 | 11.8 | 0 | 0 | 0 | 100.1 | 1227.4 | 0 | 1224.2 | 12.19 | 5.77 | N2022 | Mg76.11 | 13/02/22 | sio2al2o3mgo | 1828
staffmnkmcph_76.5_0_11.8_0_0_0_0_0_11.8_0_0_0 | 76.5 | 0 | 11.8 | 0 | 0 | 0 | 0 | 0 | 11.8 | 0 | 0 | 0 | 100.1 | 1227.4 | 0 | 1214.7 | 11.98 | 5.77 | N2022 | Mg76.11 | 13/02/22 | sio2al2o3mgo | 1829
staffmnkmcph_76.5_0_11.8_0_0_0_0_0_11.8_0_0_0 | 76.5 | 0 | 11.8 | 0 | 0 | 0 | 0 | 0 | 11.8 | 0 | 0 | 0 | 100.1 | 1227.4 | 0 | 1234.9 | 11.7 | 5.77 | N2022 | Mg76.11 | 13/02/22 | sio2al2o3mgo | 1830
staffmnkmcph_76.5_0_11.8_0_0_0_0_0_11.8_0_0_0 | 76.5 | 0 | 11.8 | 0 | 0 | 0 | 0 | 0 | 11.8 | 0 | 0 | 0 | 100.1 | 1227.4 | 0 | 1242.8 | 11.29 | 5.77 | N2022 | Mg76.11 | 13/02/22 | sio2al2o3mgo | 1831
staffmnkmcph_76.5_0_11.8_0_0_0_0_0_11.8_0_0_0 | 76.5 | 0 | 11.8 | 0 | 0 | 0 | 0 | 0 | 11.8 | 0 | 0 | 0 | 100.1 | 1227.4 | 0 | 1263.6 | 10.61 | 5.77 | N2022 | Mg76.11 | 13/02/22 | sio2al2o3mgo | 1832
staffmnkmcph_76.5_0_11.8_0_0_0_0_0_11.8_0_0_0 | 76.5 | 0 | 11.8 | 0 | 0 | 0 | 0 | 0 | 11.8 | 0 | 0 | 0 | 100.1 | 1227.4 | 0 | 1269.7 | 10.36 | 5.77 | N2022 | Mg76.11 | 13/02/22 | sio2al2o3mgo | 1833
staffmnkmcph_76.5_0_11.8_0_0_0_0_0_11.8_0_0_0 | 76.5 | 0 | 11.8 | 0 | 0 | 0 | 0 | 0 | 11.8 | 0 | 0 | 0 | 100.1 | 1227.4 | 0 | 1271.6 | 10.38 | 5.77 | N2022 | Mg76.11 | 13/02/22 | sio2al2o3mgo | 1834
staffmnkmcph_76.5_0_11.8_0_0_0_0_0_11.8_0_0_0 | 76.5 | 0 | 11.8 | 0 | 0 | 0 | 0 | 0 | 11.8 | 0 | 0 | 0 | 100.1 | 1227.4 | 0 | 1269 | 10.35 | 5.77 | N2022 | Mg76.11 | 13/02/22 | sio2al2o3mgo | 1835
staffmnkmcph_76.5_0_11.8_0_0_0_0_0_11.8_0_0_0 | 76.5 | 0 | 11.8 | 0 | 0 | 0 | 0 | 0 | 11.8 | 0 | 0 | 0 | 100.1 | 1227.4 | 0 | 1269.2 | 10.24 | 5.77 | N2022 | Mg76.11 | 13/02/22 | sio2al2o3mgo | 1836
staffmnkmcph_76.5_0_11.8_0_0_0_0_0_11.8_0_0_0 | 76.5 | 0 | 11.8 | 0 | 0 | 0 | 0 | 0 | 11.8 | 0 | 0 | 0 | 100.1 | 1227.4 | 0 | 1280.3 | 10.06 | 5.77 | N2022 | Mg76.11 | 13/02/22 | sio2al2o3mgo | 1837
staffmnkmcph_76.5_0_11.8_0_0_0_0_0_11.8_0_0_0 | 76.5 | 0 | 11.8 | 0 | 0 | 0 | 0 | 0 | 11.8 | 0 | 0 | 0 | 100.1 | 1227.4 | 0 | 1279.3 | 10.06 | 5.77 | N2022 | Mg76.11 | 13/02/22 | sio2al2o3mgo | 1838
staffmnkmcph_76.5_0_11.8_0_0_0_0_0_11.8_0_0_0 | 76.5 | 0 | 11.8 | 0 | 0 | 0 | 0 | 0 | 11.8 | 0 | 0 | 0 | 100.1 | 1227.4 | 0 | 1288.8 | 9.79 | 5.77 | N2022 | Mg76.11 | 13/02/22 | sio2al2o3mgo | 1839
staffmnkmcph_76.5_0_11.8_0_0_0_0_0_11.8_0_0_0 | 76.5 | 0 | 11.8 | 0 | 0 | 0 | 0 | 0 | 11.8 | 0 | 0 | 0 | 100.1 | 1227.4 | 0 | 1297.4 | 9.46 | 5.77 | N2022 | Mg76.11 | 13/02/22 | sio2al2o3mgo | 1840
staffmnkmcph_72.5_0_13.8_0_0_0_0_0_13.8_0_0_0 | 72.5 | 0 | 13.8 | 0 | 0 | 0 | 0 | 0 | 13.8 | 0 | 0 | 0 | 100.1 | 1100 | 0 | 1121.2 | 11.65 |  | N1992 | Mg72.13 | 13/02/22 | sio2al2o3mgo | 1841
staffmnkmcph_72.5_0_13.8_0_0_0_0_0_13.8_0_0_0 | 72.5 | 0 | 13.8 | 0 | 0 | 0 | 0 | 0 | 13.8 | 0 | 0 | 0 | 100.1 | 1100 | 0 | 1136.6 | 11.18 |  | N1992 | Mg72.13 | 13/02/22 | sio2al2o3mgo | 1842
staffmnkmcph_72.5_0_13.8_0_0_0_0_0_13.8_0_0_0 | 72.5 | 0 | 13.8 | 0 | 0 | 0 | 0 | 0 | 13.8 | 0 | 0 | 0 | 100.1 | 1100 | 0 | 1159.7 | 10.58 |  | N1992 | Mg72.13 | 13/02/22 | sio2al2o3mgo | 1843
staffmnkmcph_72.5_0_13.8_0_0_0_0_0_13.8_0_0_0 | 72.5 | 0 | 13.8 | 0 | 0 | 0 | 0 | 0 | 13.8 | 0 | 0 | 0 | 100.1 | 1100 | 0 | 1167.2 | 10.43 |  | N1992 | Mg72.13 | 13/02/22 | sio2al2o3mgo | 1844
staffmnkmcph_72.5_0_13.8_0_0_0_0_0_13.8_0_0_0 | 72.5 | 0 | 13.8 | 0 | 0 | 0 | 0 | 0 | 13.8 | 0 | 0 | 0 | 100.1 | 1100 | 0 | 1171.9 | 10.37 |  | N1992 | Mg72.13 | 13/02/22 | sio2al2o3mgo | 1845
staffmnkmcph_72.5_0_13.8_0_0_0_0_0_13.8_0_0_0 | 72.5 | 0 | 13.8 | 0 | 0 | 0 | 0 | 0 | 13.8 | 0 | 0 | 0 | 100.1 | 1100 | 0 | 1183.3 | 10.26 |  | N1992 | Mg72.13 | 13/02/22 | sio2al2o3mgo | 1846
staffmnkmcph_72.5_0_13.8_0_0_0_0_0_13.8_0_0_0 | 72.5 | 0 | 13.8 | 0 | 0 | 0 | 0 | 0 | 13.8 | 0 | 0 | 0 | 100.1 | 1100 | 0 | 1201.1 | 10.01 |  | N1992 | Mg72.13 | 13/02/22 | sio2al2o3mgo | 1847
staffmnkmcph_72.5_0_13.8_0_0_0_0_0_13.8_0_0_0 | 72.5 | 0 | 13.8 | 0 | 0 | 0 | 0 | 0 | 13.8 | 0 | 0 | 0 | 100.1 | 1100 | 0 | 1231.9 | 9.51 |  | N1992 | Mg72.13 | 13/02/22 | sio2al2o3mgo | 1848
staffmnkmcph_72.5_0_13.8_0_0_0_0_0_13.8_0_0_0 | 72.5 | 0 | 13.8 | 0 | 0 | 0 | 0 | 0 | 13.8 | 0 | 0 | 0 | 100.1 | 1100 | 0 | 1252.1 | 9.11 |  | N1992 | Mg72.13 | 13/02/22 | sio2al2o3mgo | 1849
staffmnkmcph_63.3_0_18.4_0_0_0_0_0_18.4_0_0_0 | 63.3 | 0 | 18.4 | 0 | 0 | 0 | 0 | 0 | 18.4 | 0 | 0 | 0 | 100.1 | 1085 | 0 | 1082.3 | 12.4 | 12.1 | N1992 | Mg63.18 | 03/03/22 | sio2al2o3mgo | 1850
staffmnkmcph_63.3_0_18.4_0_0_0_0_0_18.4_0_0_0 | 63.3 | 0 | 18.4 | 0 | 0 | 0 | 0 | 0 | 18.4 | 0 | 0 | 0 | 100.1 | 1085 | 0 | 1106.8 | 11.27 | 12.1 | N1992 | Mg63.18 | 03/03/22 | sio2al2o3mgo | 1851
staffmnkmcph_63.3_0_18.4_0_0_0_0_0_18.4_0_0_0 | 63.3 | 0 | 18.4 | 0 | 0 | 0 | 0 | 0 | 18.4 | 0 | 0 | 0 | 100.1 | 1085 | 0 | 1121.3 | 10.76 | 12.1 | N1992 | Mg63.18 | 03/03/22 | sio2al2o3mgo | 1852
staffmnkmcph_63.3_0_18.4_0_0_0_0_0_18.4_0_0_0 | 63.3 | 0 | 18.4 | 0 | 0 | 0 | 0 | 0 | 18.4 | 0 | 0 | 0 | 100.1 | 1085 | 0 | 1141.6 | 10.24 | 12.1 | N1992 | Mg63.18 | 03/03/22 | sio2al2o3mgo | 1853
staffmnkmcph_63.3_0_18.4_0_0_0_0_0_18.4_0_0_0 | 63.3 | 0 | 18.4 | 0 | 0 | 0 | 0 | 0 | 18.4 | 0 | 0 | 0 | 100.1 | 1085 | 0 | 1159.8 | 9.73 | 12.1 | N1992 | Mg63.18 | 03/03/22 | sio2al2o3mgo | 1854
staffmnkmcph_63.3_0_18.4_0_0_0_0_0_18.4_0_0_0 | 63.3 | 0 | 18.4 | 0 | 0 | 0 | 0 | 0 | 18.4 | 0 | 0 | 0 | 100.1 | 1085 | 0 | 1169.2 | 9.52 | 12.1 | N1992 | Mg63.18 | 03/03/22 | sio2al2o3mgo | 1855
staffmnkmcph_63.3_0_18.4_0_0_0_0_0_18.4_0_0_0 | 63.3 | 0 | 18.4 | 0 | 0 | 0 | 0 | 0 | 18.4 | 0 | 0 | 0 | 100.1 | 1085 | 0 | 1182.9 | 9.14 | 12.1 | N1992 | Mg63.18 | 03/03/22 | sio2al2o3mgo | 1856
staffmnkmcph_63.3_0_18.4_0_0_0_0_0_18.4_0_0_0 | 63.3 | 0 | 18.4 | 0 | 0 | 0 | 0 | 0 | 18.4 | 0 | 0 | 0 | 100.1 | 1085 | 0 | 1197.9 | 8.76 | 12.1 | N1992 | Mg63.18 | 03/03/22 | sio2al2o3mgo | 1857
staffmnkmcph_59.6_0_16.1_0_0_0_0_0_24.4_0_0_0 | 59.6 | 0 | 16.1 | 0 | 0 | 0 | 0 | 0 | 24.4 | 0 | 0 | 0 | 100.1 | 1075.4 | 0 | 1074.8 | 12.04 | 10.78 | N1992 | Mg60.16 | 13/02/22 | sio2al2o3mgo | 1858
staffmnkmcph_59.6_0_16.1_0_0_0_0_0_24.4_0_0_0 | 59.6 | 0 | 16.1 | 0 | 0 | 0 | 0 | 0 | 24.4 | 0 | 0 | 0 | 100.1 | 1075.4 | 0 | 1084.9 | 11.63 | 10.78 | N1992 | Mg60.16 | 13/02/22 | sio2al2o3mgo | 1859
staffmnkmcph_59.6_0_16.1_0_0_0_0_0_24.4_0_0_0 | 59.6 | 0 | 16.1 | 0 | 0 | 0 | 0 | 0 | 24.4 | 0 | 0 | 0 | 100.1 | 1075.4 | 0 | 1088.8 | 11.46 | 10.78 | N1992 | Mg60.16 | 13/02/22 | sio2al2o3mgo | 1860
staffmnkmcph_59.6_0_16.1_0_0_0_0_0_24.4_0_0_0 | 59.6 | 0 | 16.1 | 0 | 0 | 0 | 0 | 0 | 24.4 | 0 | 0 | 0 | 100.1 | 1075.4 | 0 | 1099.1 | 11.07 | 10.78 | N1992 | Mg60.16 | 13/02/22 | sio2al2o3mgo | 1861
staffmnkmcph_59.6_0_16.1_0_0_0_0_0_24.4_0_0_0 | 59.6 | 0 | 16.1 | 0 | 0 | 0 | 0 | 0 | 24.4 | 0 | 0 | 0 | 100.1 | 1075.4 | 0 | 1108.8 | 10.72 | 10.78 | N1992 | Mg60.16 | 13/02/22 | sio2al2o3mgo | 1862
staffmnkmcph_59.6_0_16.1_0_0_0_0_0_24.4_0_0_0 | 59.6 | 0 | 16.1 | 0 | 0 | 0 | 0 | 0 | 24.4 | 0 | 0 | 0 | 100.1 | 1075.4 | 0 | 1118.8 | 10.39 | 10.78 | N1992 | Mg60.16 | 13/02/22 | sio2al2o3mgo | 1863
staffmnkmcph_59.6_0_16.1_0_0_0_0_0_24.4_0_0_0 | 59.6 | 0 | 16.1 | 0 | 0 | 0 | 0 | 0 | 24.4 | 0 | 0 | 0 | 100.1 | 1075.4 | 0 | 1128.1 | 10.04 | 10.78 | N1992 | Mg60.16 | 13/02/22 | sio2al2o3mgo | 1864
staffmnkmcph_59.6_0_16.1_0_0_0_0_0_24.4_0_0_0 | 59.6 | 0 | 16.1 | 0 | 0 | 0 | 0 | 0 | 24.4 | 0 | 0 | 0 | 100.1 | 1075.4 | 0 | 1136.4 | 9.81 | 10.78 | N1992 | Mg60.16 | 13/02/22 | sio2al2o3mgo | 1865
staffmnkmcph_59.6_0_16.1_0_0_0_0_0_24.4_0_0_0 | 59.6 | 0 | 16.1 | 0 | 0 | 0 | 0 | 0 | 24.4 | 0 | 0 | 0 | 100.1 | 1075.4 | 0 | 1146.9 | 9.49 | 10.78 | N1992 | Mg60.16 | 13/02/22 | sio2al2o3mgo | 1866
staffmnkmcph_59.6_0_16.1_0_0_0_0_0_24.4_0_0_0 | 59.6 | 0 | 16.1 | 0 | 0 | 0 | 0 | 0 | 24.4 | 0 | 0 | 0 | 100.1 | 1075.4 | 0 | 1153.6 | 9.21 | 10.78 | N1992 | Mg60.16 | 13/02/22 | sio2al2o3mgo | 1867
staffmnkmcph_59.6_0_16.1_0_0_0_0_0_24.4_0_0_0 | 59.6 | 0 | 16.1 | 0 | 0 | 0 | 0 | 0 | 24.4 | 0 | 0 | 0 | 100.1 | 1075.4 | 0 | 1165.1 | 9.01 | 10.78 | N1992 | Mg60.16 | 13/02/22 | sio2al2o3mgo | 1868
staffmnkmcph_59.6_0_16.1_0_0_0_0_0_24.4_0_0_0 | 59.6 | 0 | 16.1 | 0 | 0 | 0 | 0 | 0 | 24.4 | 0 | 0 | 0 | 100.1 | 1075.4 | 0 | 1174.7 | 8.76 | 10.78 | N1992 | Mg60.16 | 13/02/22 | sio2al2o3mgo | 1869
staffmnkmcph_60_0_10_0_0_0_0_0_30_0_0_0 | 60 | 0 | 10 | 0 | 0 | 0 | 0 | 0 | 30 | 0 | 0 | 0 | 100 | 1061.4 | 0 | 1047.4 | 12.57 | 10.57 | N1992 | Mg60.10 | 13/02/22 | sio2al2o3mgo | 1870
staffmnkmcph_60_0_10_0_0_0_0_0_30_0_0_0 | 60 | 0 | 10 | 0 | 0 | 0 | 0 | 0 | 30 | 0 | 0 | 0 | 100 | 1061.4 | 0 | 1065.7 | 11.82 | 10.57 | N1992 | Mg60.10 | 13/02/22 | sio2al2o3mgo | 1871
staffmnkmcph_60_0_10_0_0_0_0_0_30_0_0_0 | 60 | 0 | 10 | 0 | 0 | 0 | 0 | 0 | 30 | 0 | 0 | 0 | 100 | 1061.4 | 0 | 1078.9 | 11.29 | 10.57 | N1992 | Mg60.10 | 13/02/22 | sio2al2o3mgo | 1872
staffmnkmcph_60_0_10_0_0_0_0_0_30_0_0_0 | 60 | 0 | 10 | 0 | 0 | 0 | 0 | 0 | 30 | 0 | 0 | 0 | 100 | 1061.4 | 0 | 1090 | 10.87 | 10.57 | N1992 | Mg60.10 | 13/02/22 | sio2al2o3mgo | 1873
staffmnkmcph_60_0_10_0_0_0_0_0_30_0_0_0 | 60 | 0 | 10 | 0 | 0 | 0 | 0 | 0 | 30 | 0 | 0 | 0 | 100 | 1061.4 | 0 | 1095.7 | 10.63 | 10.57 | N1992 | Mg60.10 | 13/02/22 | sio2al2o3mgo | 1874
staffmnkmcph_60_0_10_0_0_0_0_0_30_0_0_0 | 60 | 0 | 10 | 0 | 0 | 0 | 0 | 0 | 30 | 0 | 0 | 0 | 100 | 1061.4 | 0 | 1095.8 | 10.68 | 10.57 | N1992 | Mg60.10 | 13/02/22 | sio2al2o3mgo | 1875
staffmnkmcph_60_0_10_0_0_0_0_0_30_0_0_0 | 60 | 0 | 10 | 0 | 0 | 0 | 0 | 0 | 30 | 0 | 0 | 0 | 100 | 1061.4 | 0 | 1111.7 | 10.14 | 10.57 | N1992 | Mg60.10 | 13/02/22 | sio2al2o3mgo | 1876
staffmnkmcph_60_0_10_0_0_0_0_0_30_0_0_0 | 60 | 0 | 10 | 0 | 0 | 0 | 0 | 0 | 30 | 0 | 0 | 0 | 100 | 1061.4 | 0 | 1112.9 | 10.06 | 10.57 | N1992 | Mg60.10 | 13/02/22 | sio2al2o3mgo | 1877
staffmnkmcph_60_0_10_0_0_0_0_0_30_0_0_0 | 60 | 0 | 10 | 0 | 0 | 0 | 0 | 0 | 30 | 0 | 0 | 0 | 100 | 1061.4 | 0 | 1113 | 10.04 | 10.57 | N1992 | Mg60.10 | 13/02/22 | sio2al2o3mgo | 1878
staffmnkmcph_60_0_10_0_0_0_0_0_30_0_0_0 | 60 | 0 | 10 | 0 | 0 | 0 | 0 | 0 | 30 | 0 | 0 | 0 | 100 | 1061.4 | 0 | 1117.8 | 9.89 | 10.57 | N1992 | Mg60.10 | 13/02/22 | sio2al2o3mgo | 1879
staffmnkmcph_60_0_10_0_0_0_0_0_30_0_0_0 | 60 | 0 | 10 | 0 | 0 | 0 | 0 | 0 | 30 | 0 | 0 | 0 | 100 | 1061.4 | 0 | 1127.4 | 9.57 | 10.57 | N1992 | Mg60.10 | 13/02/22 | sio2al2o3mgo | 1880
staffmnkmcph_60_0_10_0_0_0_0_0_30_0_0_0 | 60 | 0 | 10 | 0 | 0 | 0 | 0 | 0 | 30 | 0 | 0 | 0 | 100 | 1061.4 | 0 | 1143.4 | 9.07 | 10.57 | N1992 | Mg60.10 | 13/02/22 | sio2al2o3mgo | 1881
staffmnkmcph_57.1_0_14.3_0_0_0_0_0_28.6_0_0_0 | 57.1 | 0 | 14.3 | 0 | 0 | 0 | 0 | 0 | 28.6 | 0 | 0 | 0 | 100 | 1067 | 0 | 1057.4 | 12.44 | 9.62 | N1992 | Mg57.14 | 13/02/22 | sio2al2o3mgo | 1882
staffmnkmcph_57.1_0_14.3_0_0_0_0_0_28.6_0_0_0 | 57.1 | 0 | 14.3 | 0 | 0 | 0 | 0 | 0 | 28.6 | 0 | 0 | 0 | 100 | 1067 | 0 | 1081.2 | 11.28 | 9.62 | N1992 | Mg57.14 | 13/02/22 | sio2al2o3mgo | 1883
staffmnkmcph_57.1_0_14.3_0_0_0_0_0_28.6_0_0_0 | 57.1 | 0 | 14.3 | 0 | 0 | 0 | 0 | 0 | 28.6 | 0 | 0 | 0 | 100 | 1067 | 0 | 1092.8 | 10.95 | 9.62 | N1992 | Mg57.14 | 13/02/22 | sio2al2o3mgo | 1884
staffmnkmcph_57.1_0_14.3_0_0_0_0_0_28.6_0_0_0 | 57.1 | 0 | 14.3 | 0 | 0 | 0 | 0 | 0 | 28.6 | 0 | 0 | 0 | 100 | 1067 | 0 | 1102.9 | 10.62 | 9.62 | N1992 | Mg57.14 | 13/02/22 | sio2al2o3mgo | 1885
staffmnkmcph_57.1_0_14.3_0_0_0_0_0_28.6_0_0_0 | 57.1 | 0 | 14.3 | 0 | 0 | 0 | 0 | 0 | 28.6 | 0 | 0 | 0 | 100 | 1067 | 0 | 1107.6 | 10.46 | 9.62 | N1992 | Mg57.14 | 13/02/22 | sio2al2o3mgo | 1886
staffmnkmcph_57.1_0_14.3_0_0_0_0_0_28.6_0_0_0 | 57.1 | 0 | 14.3 | 0 | 0 | 0 | 0 | 0 | 28.6 | 0 | 0 | 0 | 100 | 1067 | 0 | 1112.9 | 10.22 | 9.62 | N1992 | Mg57.14 | 13/02/22 | sio2al2o3mgo | 1887
staffmnkmcph_57.1_0_14.3_0_0_0_0_0_28.6_0_0_0 | 57.1 | 0 | 14.3 | 0 | 0 | 0 | 0 | 0 | 28.6 | 0 | 0 | 0 | 100 | 1067 | 0 | 1117 | 10.07 | 9.62 | N1992 | Mg57.14 | 13/02/22 | sio2al2o3mgo | 1888
staffmnkmcph_57.1_0_14.3_0_0_0_0_0_28.6_0_0_0 | 57.1 | 0 | 14.3 | 0 | 0 | 0 | 0 | 0 | 28.6 | 0 | 0 | 0 | 100 | 1067 | 0 | 1124.9 | 9.93 | 9.62 | N1992 | Mg57.14 | 13/02/22 | sio2al2o3mgo | 1889
staffmnkmcph_57.1_0_14.3_0_0_0_0_0_28.6_0_0_0 | 57.1 | 0 | 14.3 | 0 | 0 | 0 | 0 | 0 | 28.6 | 0 | 0 | 0 | 100 | 1067 | 0 | 1126.3 | 9.75 | 9.62 | N1992 | Mg57.14 | 13/02/22 | sio2al2o3mgo | 1890
staffmnkmcph_57.1_0_14.3_0_0_0_0_0_28.6_0_0_0 | 57.1 | 0 | 14.3 | 0 | 0 | 0 | 0 | 0 | 28.6 | 0 | 0 | 0 | 100 | 1067 | 0 | 1137.9 | 9.37 | 9.62 | N1992 | Mg57.14 | 13/02/22 | sio2al2o3mgo | 1891
staffmnkmcph_57.1_0_14.3_0_0_0_0_0_28.6_0_0_0 | 57.1 | 0 | 14.3 | 0 | 0 | 0 | 0 | 0 | 28.6 | 0 | 0 | 0 | 100 | 1067 | 0 | 1147.7 | 9.06 | 9.62 | N1992 | Mg57.14 | 13/02/22 | sio2al2o3mgo | 1892
staffmnkmcph_56.7_0_10.8_0_0_0_0_0_32.4_0_0_0 | 56.7 | 0 | 10.8 | 0 | 0 | 0 | 0 | 0 | 32.4 | 0 | 0 | 0 | 99.9 | 1066.8 | 0 | 1057.4 | 12.44 | 11.11 | N1992 | Mg57.11 | 13/02/22 | sio2al2o3mgo | 1893
staffmnkmcph_56.7_0_10.8_0_0_0_0_0_32.4_0_0_0 | 56.7 | 0 | 10.8 | 0 | 0 | 0 | 0 | 0 | 32.4 | 0 | 0 | 0 | 99.9 | 1066.8 | 0 | 1081.2 | 11.29 | 11.11 | N1992 | Mg57.11 | 13/02/22 | sio2al2o3mgo | 1894
staffmnkmcph_56.7_0_10.8_0_0_0_0_0_32.4_0_0_0 | 56.7 | 0 | 10.8 | 0 | 0 | 0 | 0 | 0 | 32.4 | 0 | 0 | 0 | 99.9 | 1066.8 | 0 | 1092.8 | 10.95 | 11.11 | N1992 | Mg57.11 | 13/02/22 | sio2al2o3mgo | 1895
staffmnkmcph_56.7_0_10.8_0_0_0_0_0_32.4_0_0_0 | 56.7 | 0 | 10.8 | 0 | 0 | 0 | 0 | 0 | 32.4 | 0 | 0 | 0 | 99.9 | 1066.8 | 0 | 1102.8 | 10.62 | 11.11 | N1992 | Mg57.11 | 13/02/22 | sio2al2o3mgo | 1896
staffmnkmcph_56.7_0_10.8_0_0_0_0_0_32.4_0_0_0 | 56.7 | 0 | 10.8 | 0 | 0 | 0 | 0 | 0 | 32.4 | 0 | 0 | 0 | 99.9 | 1066.8 | 0 | 1112.9 | 10.22 | 11.11 | N1992 | Mg57.11 | 13/02/22 | sio2al2o3mgo | 1897
staffmnkmcph_56.7_0_10.8_0_0_0_0_0_32.4_0_0_0 | 56.7 | 0 | 10.8 | 0 | 0 | 0 | 0 | 0 | 32.4 | 0 | 0 | 0 | 99.9 | 1066.8 | 0 | 1117 | 10.07 | 11.11 | N1992 | Mg57.11 | 13/02/22 | sio2al2o3mgo | 1898
staffmnkmcph_56.7_0_10.8_0_0_0_0_0_32.4_0_0_0 | 56.7 | 0 | 10.8 | 0 | 0 | 0 | 0 | 0 | 32.4 | 0 | 0 | 0 | 99.9 | 1066.8 | 0 | 1126.3 | 9.75 | 11.11 | N1992 | Mg57.11 | 13/02/22 | sio2al2o3mgo | 1899
staffmnkmcph_56.7_0_10.8_0_0_0_0_0_32.4_0_0_0 | 56.7 | 0 | 10.8 | 0 | 0 | 0 | 0 | 0 | 32.4 | 0 | 0 | 0 | 99.9 | 1066.8 | 0 | 1137.9 | 9.37 | 11.11 | N1992 | Mg57.11 | 13/02/22 | sio2al2o3mgo | 1900
staffmnkmcph_56.7_0_10.8_0_0_0_0_0_32.4_0_0_0 | 56.7 | 0 | 10.8 | 0 | 0 | 0 | 0 | 0 | 32.4 | 0 | 0 | 0 | 99.9 | 1066.8 | 0 | 1147.8 | 9.06 | 11.11 | N1992 | Mg57.11 | 13/02/22 | sio2al2o3mgo | 1901
staffmnkmcph_57_0_8_0_0_0_0_0_35_0_0_0 | 57 | 0 | 8 | 0 | 0 | 0 | 0 | 0 | 35 | 0 | 0 | 0 | 100 | 1041.6 | 0 | 1038 | 12.17 | 6.45 | N1992 | Mg57.08 | 13/02/22 | sio2al2o3mgo | 1902
staffmnkmcph_57_0_8_0_0_0_0_0_35_0_0_0 | 57 | 0 | 8 | 0 | 0 | 0 | 0 | 0 | 35 | 0 | 0 | 0 | 100 | 1041.6 | 0 | 1047.5 | 11.62 | 6.45 | N1992 | Mg57.08 | 13/02/22 | sio2al2o3mgo | 1903
staffmnkmcph_57_0_8_0_0_0_0_0_35_0_0_0 | 57 | 0 | 8 | 0 | 0 | 0 | 0 | 0 | 35 | 0 | 0 | 0 | 100 | 1041.6 | 0 | 1058.4 | 11.16 | 6.45 | N1992 | Mg57.08 | 13/02/22 | sio2al2o3mgo | 1904
staffmnkmcph_57_0_8_0_0_0_0_0_35_0_0_0 | 57 | 0 | 8 | 0 | 0 | 0 | 0 | 0 | 35 | 0 | 0 | 0 | 100 | 1041.6 | 0 | 1069.2 | 10.65 | 6.45 | N1992 | Mg57.08 | 13/02/22 | sio2al2o3mgo | 1905
staffmnkmcph_57_0_8_0_0_0_0_0_35_0_0_0 | 57 | 0 | 8 | 0 | 0 | 0 | 0 | 0 | 35 | 0 | 0 | 0 | 100 | 1041.6 | 0 | 1079 | 10.2 | 6.45 | N1992 | Mg57.08 | 13/02/22 | sio2al2o3mgo | 1906
staffmnkmcph_57_0_8_0_0_0_0_0_35_0_0_0 | 57 | 0 | 8 | 0 | 0 | 0 | 0 | 0 | 35 | 0 | 0 | 0 | 100 | 1041.6 | 0 | 1079.1 | 10.16 | 6.45 | N1992 | Mg57.08 | 13/02/22 | sio2al2o3mgo | 1907
staffmnkmcph_57_0_8_0_0_0_0_0_35_0_0_0 | 57 | 0 | 8 | 0 | 0 | 0 | 0 | 0 | 35 | 0 | 0 | 0 | 100 | 1041.6 | 0 | 1087.2 | 9.74 | 6.45 | N1992 | Mg57.08 | 13/02/22 | sio2al2o3mgo | 1908
staffmnkmcph_57_0_8_0_0_0_0_0_35_0_0_0 | 57 | 0 | 8 | 0 | 0 | 0 | 0 | 0 | 35 | 0 | 0 | 0 | 100 | 1041.6 | 0 | 1089.9 | 9.66 | 6.45 | N1992 | Mg57.08 | 13/02/22 | sio2al2o3mgo | 1909
staffmnkmcph_57_0_8_0_0_0_0_0_35_0_0_0 | 57 | 0 | 8 | 0 | 0 | 0 | 0 | 0 | 35 | 0 | 0 | 0 | 100 | 1041.6 | 0 | 1100 | 9.26 | 6.45 | N1992 | Mg57.08 | 13/02/22 | sio2al2o3mgo | 1910
staffmnkmcph_57_0_8_0_0_0_0_0_35_0_0_0 | 57 | 0 | 8 | 0 | 0 | 0 | 0 | 0 | 35 | 0 | 0 | 0 | 100 | 1041.6 | 0 | 1111.1 | 8.81 | 6.45 | N1992 | Mg57.08 | 13/02/22 | sio2al2o3mgo | 1911
staffmnkmcph_55_0_22.5_0_0_0_0_0_22.5_0_0_0 | 55 | 0 | 22.5 | 0 | 0 | 0 | 0 | 0 | 22.5 | 0 | 0 | 0 | 100 | 1083.9 | 0 | 1065.6 | 12.73 | 11.03 | N1992 | Mg55.22 | 13/02/22 | sio2al2o3mgo | 1912
staffmnkmcph_55_0_22.5_0_0_0_0_0_22.5_0_0_0 | 55 | 0 | 22.5 | 0 | 0 | 0 | 0 | 0 | 22.5 | 0 | 0 | 0 | 100 | 1083.9 | 0 | 1074.7 | 12.44 | 11.03 | N1992 | Mg55.22 | 13/02/22 | sio2al2o3mgo | 1913
staffmnkmcph_55_0_22.5_0_0_0_0_0_22.5_0_0_0 | 55 | 0 | 22.5 | 0 | 0 | 0 | 0 | 0 | 22.5 | 0 | 0 | 0 | 100 | 1083.9 | 0 | 1084.9 | 12.01 | 11.03 | N1992 | Mg55.22 | 13/02/22 | sio2al2o3mgo | 1914
staffmnkmcph_55_0_22.5_0_0_0_0_0_22.5_0_0_0 | 55 | 0 | 22.5 | 0 | 0 | 0 | 0 | 0 | 22.5 | 0 | 0 | 0 | 100 | 1083.9 | 0 | 1089 | 11.82 | 11.03 | N1992 | Mg55.22 | 13/02/22 | sio2al2o3mgo | 1915
staffmnkmcph_55_0_22.5_0_0_0_0_0_22.5_0_0_0 | 55 | 0 | 22.5 | 0 | 0 | 0 | 0 | 0 | 22.5 | 0 | 0 | 0 | 100 | 1083.9 | 0 | 1098.5 | 11.44 | 11.03 | N1992 | Mg55.22 | 13/02/22 | sio2al2o3mgo | 1916
staffmnkmcph_55_0_22.5_0_0_0_0_0_22.5_0_0_0 | 55 | 0 | 22.5 | 0 | 0 | 0 | 0 | 0 | 22.5 | 0 | 0 | 0 | 100 | 1083.9 | 0 | 1108.6 | 11.04 | 11.03 | N1992 | Mg55.22 | 13/02/22 | sio2al2o3mgo | 1917
staffmnkmcph_55_0_22.5_0_0_0_0_0_22.5_0_0_0 | 55 | 0 | 22.5 | 0 | 0 | 0 | 0 | 0 | 22.5 | 0 | 0 | 0 | 100 | 1083.9 | 0 | 1118.4 | 10.67 | 11.03 | N1992 | Mg55.22 | 13/02/22 | sio2al2o3mgo | 1918
staffmnkmcph_55_0_22.5_0_0_0_0_0_22.5_0_0_0 | 55 | 0 | 22.5 | 0 | 0 | 0 | 0 | 0 | 22.5 | 0 | 0 | 0 | 100 | 1083.9 | 0 | 1128 | 10.3 | 11.03 | N1992 | Mg55.22 | 13/02/22 | sio2al2o3mgo | 1919
staffmnkmcph_55_0_22.5_0_0_0_0_0_22.5_0_0_0 | 55 | 0 | 22.5 | 0 | 0 | 0 | 0 | 0 | 22.5 | 0 | 0 | 0 | 100 | 1083.9 | 0 | 1132.5 | 10.11 | 11.03 | N1992 | Mg55.22 | 13/02/22 | sio2al2o3mgo | 1920
staffmnkmcph_55_0_22.5_0_0_0_0_0_22.5_0_0_0 | 55 | 0 | 22.5 | 0 | 0 | 0 | 0 | 0 | 22.5 | 0 | 0 | 0 | 100 | 1083.9 | 0 | 1138.6 | 9.82 | 11.03 | N1992 | Mg55.22 | 13/02/22 | sio2al2o3mgo | 1921
staffmnkmcph_55_0_22.5_0_0_0_0_0_22.5_0_0_0 | 55 | 0 | 22.5 | 0 | 0 | 0 | 0 | 0 | 22.5 | 0 | 0 | 0 | 100 | 1083.9 | 0 | 1146.2 | 9.64 | 11.03 | N1992 | Mg55.22 | 13/02/22 | sio2al2o3mgo | 1922
staffmnkmcph_55_0_22.5_0_0_0_0_0_22.5_0_0_0 | 55 | 0 | 22.5 | 0 | 0 | 0 | 0 | 0 | 22.5 | 0 | 0 | 0 | 100 | 1083.9 | 0 | 1158.4 | 9.25 | 11.03 | N1992 | Mg55.22 | 13/02/22 | sio2al2o3mgo | 1923
staffmnkmcph_55_0_22.5_0_0_0_0_0_22.5_0_0_0 | 55 | 0 | 22.5 | 0 | 0 | 0 | 0 | 0 | 22.5 | 0 | 0 | 0 | 100 | 1083.9 | 0 | 1162.1 | 9.15 | 11.03 | N1992 | Mg55.22 | 13/02/22 | sio2al2o3mgo | 1924
staffmnkmcph_55_0_22.5_0_0_0_0_0_22.5_0_0_0 | 55 | 0 | 22.5 | 0 | 0 | 0 | 0 | 0 | 22.5 | 0 | 0 | 0 | 100 | 1083.9 | 0 | 1177.2 | 8.78 | 11.03 | N1992 | Mg55.22 | 13/02/22 | sio2al2o3mgo | 1925
staffmnkmcph_54.5_0_18.2_0_0_0_0_0_27.3_0_0_0 | 54.5 | 0 | 18.2 | 0 | 0 | 0 | 0 | 0 | 27.3 | 0 | 0 | 0 | 100 | 1074.5 | 0 | 1064.3 | 12.46 | 8.74 | N1992 | Mg54.18 | 13/02/22 | sio2al2o3mgo | 1926
staffmnkmcph_54.5_0_18.2_0_0_0_0_0_27.3_0_0_0 | 54.5 | 0 | 18.2 | 0 | 0 | 0 | 0 | 0 | 27.3 | 0 | 0 | 0 | 100 | 1074.5 | 0 | 1084.4 | 11.58 | 8.74 | N1992 | Mg54.18 | 13/02/22 | sio2al2o3mgo | 1927
staffmnkmcph_54.5_0_18.2_0_0_0_0_0_27.3_0_0_0 | 54.5 | 0 | 18.2 | 0 | 0 | 0 | 0 | 0 | 27.3 | 0 | 0 | 0 | 100 | 1074.5 | 0 | 1109.7 | 10.52 | 8.74 | N1992 | Mg54.18 | 13/02/22 | sio2al2o3mgo | 1928
staffmnkmcph_54.5_0_18.2_0_0_0_0_0_27.3_0_0_0 | 54.5 | 0 | 18.2 | 0 | 0 | 0 | 0 | 0 | 27.3 | 0 | 0 | 0 | 100 | 1074.5 | 0 | 1111.7 | 10.46 | 8.74 | N1992 | Mg54.18 | 13/02/22 | sio2al2o3mgo | 1929
staffmnkmcph_54.5_0_18.2_0_0_0_0_0_27.3_0_0_0 | 54.5 | 0 | 18.2 | 0 | 0 | 0 | 0 | 0 | 27.3 | 0 | 0 | 0 | 100 | 1074.5 | 0 | 1124.9 | 9.96 | 8.74 | N1992 | Mg54.18 | 13/02/22 | sio2al2o3mgo | 1930
staffmnkmcph_54.5_0_18.2_0_0_0_0_0_27.3_0_0_0 | 54.5 | 0 | 18.2 | 0 | 0 | 0 | 0 | 0 | 27.3 | 0 | 0 | 0 | 100 | 1074.5 | 0 | 1134.8 | 9.56 | 8.74 | N1992 | Mg54.18 | 13/02/22 | sio2al2o3mgo | 1931
staffmnkmcph_54.5_0_18.2_0_0_0_0_0_27.3_0_0_0 | 54.5 | 0 | 18.2 | 0 | 0 | 0 | 0 | 0 | 27.3 | 0 | 0 | 0 | 100 | 1074.5 | 0 | 1149.6 | 9.11 | 8.74 | N1992 | Mg54.18 | 13/02/22 | sio2al2o3mgo | 1932
staffmnkmcph_54.5_0_18.2_0_0_0_0_0_27.3_0_0_0 | 54.5 | 0 | 18.2 | 0 | 0 | 0 | 0 | 0 | 27.3 | 0 | 0 | 0 | 100 | 1074.5 | 0 | 1158.5 | 8.81 | 8.74 | N1992 | Mg54.18 | 13/02/22 | sio2al2o3mgo | 1933
staffmnkmcph_52.9_0_11.8_0_0_0_0_0_35.3_0_0_0 | 52.9 | 0 | 11.8 | 0 | 0 | 0 | 0 | 0 | 35.3 | 0 | 0 | 0 | 100 | 1050 | 0 | 1039.3 | 12.53 | 9.02 | N1992 | Mg53.12 | 13/02/22 | sio2al2o3mgo | 1934
staffmnkmcph_52.9_0_11.8_0_0_0_0_0_35.3_0_0_0 | 52.9 | 0 | 11.8 | 0 | 0 | 0 | 0 | 0 | 35.3 | 0 | 0 | 0 | 100 | 1050 | 0 | 1059.4 | 11.6 | 9.02 | N1992 | Mg53.12 | 13/02/22 | sio2al2o3mgo | 1935
staffmnkmcph_52.9_0_11.8_0_0_0_0_0_35.3_0_0_0 | 52.9 | 0 | 11.8 | 0 | 0 | 0 | 0 | 0 | 35.3 | 0 | 0 | 0 | 100 | 1050 | 0 | 1061.8 | 11.4 | 9.02 | N1992 | Mg53.12 | 13/02/22 | sio2al2o3mgo | 1936
staffmnkmcph_52.9_0_11.8_0_0_0_0_0_35.3_0_0_0 | 52.9 | 0 | 11.8 | 0 | 0 | 0 | 0 | 0 | 35.3 | 0 | 0 | 0 | 100 | 1050 | 0 | 1075.9 | 10.89 | 9.02 | N1992 | Mg53.12 | 13/02/22 | sio2al2o3mgo | 1937
staffmnkmcph_52.9_0_11.8_0_0_0_0_0_35.3_0_0_0 | 52.9 | 0 | 11.8 | 0 | 0 | 0 | 0 | 0 | 35.3 | 0 | 0 | 0 | 100 | 1050 | 0 | 1083 | 10.59 | 9.02 | N1992 | Mg53.12 | 13/02/22 | sio2al2o3mgo | 1938
staffmnkmcph_52.9_0_11.8_0_0_0_0_0_35.3_0_0_0 | 52.9 | 0 | 11.8 | 0 | 0 | 0 | 0 | 0 | 35.3 | 0 | 0 | 0 | 100 | 1050 | 0 | 1084.1 | 10.37 | 9.02 | N1992 | Mg53.12 | 13/02/22 | sio2al2o3mgo | 1939
staffmnkmcph_52.9_0_11.8_0_0_0_0_0_35.3_0_0_0 | 52.9 | 0 | 11.8 | 0 | 0 | 0 | 0 | 0 | 35.3 | 0 | 0 | 0 | 100 | 1050 | 0 | 1097.1 | 10 | 9.02 | N1992 | Mg53.12 | 13/02/22 | sio2al2o3mgo | 1940
staffmnkmcph_52.9_0_11.8_0_0_0_0_0_35.3_0_0_0 | 52.9 | 0 | 11.8 | 0 | 0 | 0 | 0 | 0 | 35.3 | 0 | 0 | 0 | 100 | 1050 | 0 | 1107.4 | 9.53 | 9.02 | N1992 | Mg53.12 | 13/02/22 | sio2al2o3mgo | 1941
staffmnkmcph_52.9_0_11.8_0_0_0_0_0_35.3_0_0_0 | 52.9 | 0 | 11.8 | 0 | 0 | 0 | 0 | 0 | 35.3 | 0 | 0 | 0 | 100 | 1050 | 0 | 1108.4 | 9.62 | 9.02 | N1992 | Mg53.12 | 13/02/22 | sio2al2o3mgo | 1942
staffmnkmcph_52.9_0_11.8_0_0_0_0_0_35.3_0_0_0 | 52.9 | 0 | 11.8 | 0 | 0 | 0 | 0 | 0 | 35.3 | 0 | 0 | 0 | 100 | 1050 | 0 | 1114.7 | 9.32 | 9.02 | N1992 | Mg53.12 | 13/02/22 | sio2al2o3mgo | 1943
staffmnkmcph_52.9_0_11.8_0_0_0_0_0_35.3_0_0_0 | 52.9 | 0 | 11.8 | 0 | 0 | 0 | 0 | 0 | 35.3 | 0 | 0 | 0 | 100 | 1050 | 0 | 1118.5 | 9.26 | 9.02 | N1992 | Mg53.12 | 13/02/22 | sio2al2o3mgo | 1944
staffmnkmcph_52.9_0_11.8_0_0_0_0_0_35.3_0_0_0 | 52.9 | 0 | 11.8 | 0 | 0 | 0 | 0 | 0 | 35.3 | 0 | 0 | 0 | 100 | 1050 | 0 | 1128.1 | 8.92 | 9.02 | N1992 | Mg53.12 | 13/02/22 | sio2al2o3mgo | 1945
staffmnkmcph_52.9_0_11.8_0_0_0_0_0_35.3_0_0_0 | 52.9 | 0 | 11.8 | 0 | 0 | 0 | 0 | 0 | 35.3 | 0 | 0 | 0 | 100 | 1050 | 0 | 1137.1 | 8.58 | 9.02 | N1992 | Mg53.12 | 13/02/22 | sio2al2o3mgo | 1946
staffmnkmcph_50_0_25_0_0_0_0_0_25_0_0_0 | 50 | 0 | 25 | 0 | 0 | 0 | 0 | 0 | 25 | 0 | 0 | 0 | 100 | 1082.4 | 0 | 1075.6 | 12.19 | 9.84 | N2022 | Mg50.25 | 13/02/22 | sio2al2o3mgo | 1947
staffmnkmcph_50_0_25_0_0_0_0_0_25_0_0_0 | 50 | 0 | 25 | 0 | 0 | 0 | 0 | 0 | 25 | 0 | 0 | 0 | 100 | 1082.4 | 0 | 1088.8 | 11.7 | 9.84 | N2022 | Mg50.25 | 13/02/22 | sio2al2o3mgo | 1948
staffmnkmcph_50_0_25_0_0_0_0_0_25_0_0_0 | 50 | 0 | 25 | 0 | 0 | 0 | 0 | 0 | 25 | 0 | 0 | 0 | 100 | 1082.4 | 0 | 1099.8 | 11.23 | 9.84 | N2022 | Mg50.25 | 13/02/22 | sio2al2o3mgo | 1949
staffmnkmcph_50_0_25_0_0_0_0_0_25_0_0_0 | 50 | 0 | 25 | 0 | 0 | 0 | 0 | 0 | 25 | 0 | 0 | 0 | 100 | 1082.4 | 0 | 1099 | 11.22 | 9.84 | N2022 | Mg50.25 | 13/02/22 | sio2al2o3mgo | 1950
staffmnkmcph_50_0_25_0_0_0_0_0_25_0_0_0 | 50 | 0 | 25 | 0 | 0 | 0 | 0 | 0 | 25 | 0 | 0 | 0 | 100 | 1082.4 | 0 | 1109.9 | 10.79 | 9.84 | N2022 | Mg50.25 | 13/02/22 | sio2al2o3mgo | 1951
staffmnkmcph_50_0_25_0_0_0_0_0_25_0_0_0 | 50 | 0 | 25 | 0 | 0 | 0 | 0 | 0 | 25 | 0 | 0 | 0 | 100 | 1082.4 | 0 | 1109.9 | 10.8 | 9.84 | N2022 | Mg50.25 | 13/02/22 | sio2al2o3mgo | 1952
staffmnkmcph_50_0_25_0_0_0_0_0_25_0_0_0 | 50 | 0 | 25 | 0 | 0 | 0 | 0 | 0 | 25 | 0 | 0 | 0 | 100 | 1082.4 | 0 | 1120.4 | 10.42 | 9.84 | N2022 | Mg50.25 | 13/02/22 | sio2al2o3mgo | 1953
staffmnkmcph_50_0_25_0_0_0_0_0_25_0_0_0 | 50 | 0 | 25 | 0 | 0 | 0 | 0 | 0 | 25 | 0 | 0 | 0 | 100 | 1082.4 | 0 | 1120.6 | 10.42 | 9.84 | N2022 | Mg50.25 | 13/02/22 | sio2al2o3mgo | 1954
staffmnkmcph_50_0_25_0_0_0_0_0_25_0_0_0 | 50 | 0 | 25 | 0 | 0 | 0 | 0 | 0 | 25 | 0 | 0 | 0 | 100 | 1082.4 | 0 | 1126.9 | 10.21 | 9.84 | N2022 | Mg50.25 | 13/02/22 | sio2al2o3mgo | 1955
staffmnkmcph_50_0_25_0_0_0_0_0_25_0_0_0 | 50 | 0 | 25 | 0 | 0 | 0 | 0 | 0 | 25 | 0 | 0 | 0 | 100 | 1082.4 | 0 | 1133 | 9.93 | 9.84 | N2022 | Mg50.25 | 13/02/22 | sio2al2o3mgo | 1956
staffmnkmcph_50_0_25_0_0_0_0_0_25_0_0_0 | 50 | 0 | 25 | 0 | 0 | 0 | 0 | 0 | 25 | 0 | 0 | 0 | 100 | 1082.4 | 0 | 1142.5 | 9.6 | 9.84 | N2022 | Mg50.25 | 13/02/22 | sio2al2o3mgo | 1957
staffmnkmcph_50_0_25_0_0_0_0_0_25_0_0_0 | 50 | 0 | 25 | 0 | 0 | 0 | 0 | 0 | 25 | 0 | 0 | 0 | 100 | 1082.4 | 0 | 1156.2 | 9.12 | 9.84 | N2022 | Mg50.25 | 13/02/22 | sio2al2o3mgo | 1958
staffmnkmcph_50_0_25_0_0_0_0_0_25_0_0_0 | 50 | 0 | 25 | 0 | 0 | 0 | 0 | 0 | 25 | 0 | 0 | 0 | 100 | 1082.4 | 0 | 1163.4 | 8.87 | 9.84 | N2022 | Mg50.25 | 13/02/22 | sio2al2o3mgo | 1959
staffmnkmcph_49.6_0_15.9_0_0_0_0_0_34.6_0_0_0 | 49.6 | 0 | 15.9 | 0 | 0 | 0 | 0 | 0 | 34.6 | 0 | 0 | 0 | 100.1 | 1055.1 | 0 | 1049.5 | 12.25 | 8.62 | N1992 | Mg49.16 | 13/02/22 | sio2al2o3mgo | 1960
staffmnkmcph_49.6_0_15.9_0_0_0_0_0_34.6_0_0_0 | 49.6 | 0 | 15.9 | 0 | 0 | 0 | 0 | 0 | 34.6 | 0 | 0 | 0 | 100.1 | 1055.1 | 0 | 1065.2 | 11.59 | 8.62 | N1992 | Mg49.16 | 13/02/22 | sio2al2o3mgo | 1961
staffmnkmcph_49.6_0_15.9_0_0_0_0_0_34.6_0_0_0 | 49.6 | 0 | 15.9 | 0 | 0 | 0 | 0 | 0 | 34.6 | 0 | 0 | 0 | 100.1 | 1055.1 | 0 | 1068.8 | 11.3 | 8.62 | N1992 | Mg49.16 | 13/02/22 | sio2al2o3mgo | 1962
staffmnkmcph_49.6_0_15.9_0_0_0_0_0_34.6_0_0_0 | 49.6 | 0 | 15.9 | 0 | 0 | 0 | 0 | 0 | 34.6 | 0 | 0 | 0 | 100.1 | 1055.1 | 0 | 1069.5 | 11.27 | 8.62 | N1992 | Mg49.16 | 13/02/22 | sio2al2o3mgo | 1963
staffmnkmcph_49.6_0_15.9_0_0_0_0_0_34.6_0_0_0 | 49.6 | 0 | 15.9 | 0 | 0 | 0 | 0 | 0 | 34.6 | 0 | 0 | 0 | 100.1 | 1055.1 | 0 | 1081.6 | 10.75 | 8.62 | N1992 | Mg49.16 | 13/02/22 | sio2al2o3mgo | 1964
staffmnkmcph_49.6_0_15.9_0_0_0_0_0_34.6_0_0_0 | 49.6 | 0 | 15.9 | 0 | 0 | 0 | 0 | 0 | 34.6 | 0 | 0 | 0 | 100.1 | 1055.1 | 0 | 1091.3 | 10.35 | 8.62 | N1992 | Mg49.16 | 13/02/22 | sio2al2o3mgo | 1965
staffmnkmcph_49.6_0_15.9_0_0_0_0_0_34.6_0_0_0 | 49.6 | 0 | 15.9 | 0 | 0 | 0 | 0 | 0 | 34.6 | 0 | 0 | 0 | 100.1 | 1055.1 | 0 | 1100.5 | 9.93 | 8.62 | N1992 | Mg49.16 | 13/02/22 | sio2al2o3mgo | 1966
staffmnkmcph_49.6_0_15.9_0_0_0_0_0_34.6_0_0_0 | 49.6 | 0 | 15.9 | 0 | 0 | 0 | 0 | 0 | 34.6 | 0 | 0 | 0 | 100.1 | 1055.1 | 0 | 1111.9 | 9.49 | 8.62 | N1992 | Mg49.16 | 13/02/22 | sio2al2o3mgo | 1967
staffmnkmcph_49.6_0_15.9_0_0_0_0_0_34.6_0_0_0 | 49.6 | 0 | 15.9 | 0 | 0 | 0 | 0 | 0 | 34.6 | 0 | 0 | 0 | 100.1 | 1055.1 | 0 | 1117 | 9.32 | 8.62 | N1992 | Mg49.16 | 13/02/22 | sio2al2o3mgo | 1968
staffmnkmcph_49.6_0_15.9_0_0_0_0_0_34.6_0_0_0 | 49.6 | 0 | 15.9 | 0 | 0 | 0 | 0 | 0 | 34.6 | 0 | 0 | 0 | 100.1 | 1055.1 | 0 | 1122.8 | 9.11 | 8.62 | N1992 | Mg49.16 | 13/02/22 | sio2al2o3mgo | 1969
staffmnkmcph_49.6_0_15.9_0_0_0_0_0_34.6_0_0_0 | 49.6 | 0 | 15.9 | 0 | 0 | 0 | 0 | 0 | 34.6 | 0 | 0 | 0 | 100.1 | 1055.1 | 0 | 1136.6 | 8.67 | 8.62 | N1992 | Mg49.16 | 13/02/22 | sio2al2o3mgo | 1970
staffmnkmcph_48.4_0_13_0_0_0_0_0_38.7_0_0_0 | 48.4 | 0 | 13 | 0 | 0 | 0 | 0 | 0 | 38.7 | 0 | 0 | 0 | 100.1 | 1045.6 | 0 | 1061 | 11.18 | 8.54 | N1992 | Mg48.13 | 13/02/22 | sio2al2o3mgo | 1971
staffmnkmcph_48.4_0_13_0_0_0_0_0_38.7_0_0_0 | 48.4 | 0 | 13 | 0 | 0 | 0 | 0 | 0 | 38.7 | 0 | 0 | 0 | 100.1 | 1045.6 | 0 | 1073.2 | 10.68 | 8.54 | N1992 | Mg48.13 | 13/02/22 | sio2al2o3mgo | 1972
staffmnkmcph_48.4_0_13_0_0_0_0_0_38.7_0_0_0 | 48.4 | 0 | 13 | 0 | 0 | 0 | 0 | 0 | 38.7 | 0 | 0 | 0 | 100.1 | 1045.6 | 0 | 1084.9 | 10.17 | 8.54 | N1992 | Mg48.13 | 13/02/22 | sio2al2o3mgo | 1973
staffmnkmcph_48.4_0_13_0_0_0_0_0_38.7_0_0_0 | 48.4 | 0 | 13 | 0 | 0 | 0 | 0 | 0 | 38.7 | 0 | 0 | 0 | 100.1 | 1045.6 | 0 | 1087.6 | 10 | 8.54 | N1992 | Mg48.13 | 13/02/22 | sio2al2o3mgo | 1974
staffmnkmcph_48.4_0_13_0_0_0_0_0_38.7_0_0_0 | 48.4 | 0 | 13 | 0 | 0 | 0 | 0 | 0 | 38.7 | 0 | 0 | 0 | 100.1 | 1045.6 | 0 | 1089.1 | 9.97 | 8.54 | N1992 | Mg48.13 | 13/02/22 | sio2al2o3mgo | 1975
staffmnkmcph_48.4_0_13_0_0_0_0_0_38.7_0_0_0 | 48.4 | 0 | 13 | 0 | 0 | 0 | 0 | 0 | 38.7 | 0 | 0 | 0 | 100.1 | 1045.6 | 0 | 1102.1 | 9.47 | 8.54 | N1992 | Mg48.13 | 13/02/22 | sio2al2o3mgo | 1976
staffmnkmcph_48.4_0_13_0_0_0_0_0_38.7_0_0_0 | 48.4 | 0 | 13 | 0 | 0 | 0 | 0 | 0 | 38.7 | 0 | 0 | 0 | 100.1 | 1045.6 | 0 | 1105.6 | 9.42 | 8.54 | N1992 | Mg48.13 | 13/02/22 | sio2al2o3mgo | 1977
staffmnkmcph_48.4_0_13_0_0_0_0_0_38.7_0_0_0 | 48.4 | 0 | 13 | 0 | 0 | 0 | 0 | 0 | 38.7 | 0 | 0 | 0 | 100.1 | 1045.6 | 0 | 1114 | 9.04 | 8.54 | N1992 | Mg48.13 | 13/02/22 | sio2al2o3mgo | 1978
staffmnkmcph_48.4_0_13_0_0_0_0_0_38.7_0_0_0 | 48.4 | 0 | 13 | 0 | 0 | 0 | 0 | 0 | 38.7 | 0 | 0 | 0 | 100.1 | 1045.6 | 0 | 1118.3 | 8.89 | 8.54 | N1992 | Mg48.13 | 13/02/22 | sio2al2o3mgo | 1979
staffmnkmcph_48.4_0_13_0_0_0_0_0_38.7_0_0_0 | 48.4 | 0 | 13 | 0 | 0 | 0 | 0 | 0 | 38.7 | 0 | 0 | 0 | 100.1 | 1045.6 | 0 | 1128.1 | 8.55 | 8.54 | N1992 | Mg48.13 | 13/02/22 | sio2al2o3mgo | 1980
staffmnkmcph_48.2_0_3.6_0_0_0_0_0_48.2_0_0_0 | 48.2 | 0 | 3.6 | 0 | 0 | 0 | 0 | 0 | 48.2 | 0 | 0 | 0 | 100 | 1031.9 | 0 | 1026.3 | 12.32 | 7.09 | N1992 | Mg48.03 | 13/02/22 | sio2al2o3mgo | 1981
staffmnkmcph_48.2_0_3.6_0_0_0_0_0_48.2_0_0_0 | 48.2 | 0 | 3.6 | 0 | 0 | 0 | 0 | 0 | 48.2 | 0 | 0 | 0 | 100 | 1031.9 | 0 | 1038.4 | 11.71 | 7.09 | N1992 | Mg48.03 | 13/02/22 | sio2al2o3mgo | 1982
staffmnkmcph_48.2_0_3.6_0_0_0_0_0_48.2_0_0_0 | 48.2 | 0 | 3.6 | 0 | 0 | 0 | 0 | 0 | 48.2 | 0 | 0 | 0 | 100 | 1031.9 | 0 | 1045.4 | 11.18 | 7.09 | N1992 | Mg48.03 | 13/02/22 | sio2al2o3mgo | 1983
staffmnkmcph_48.2_0_3.6_0_0_0_0_0_48.2_0_0_0 | 48.2 | 0 | 3.6 | 0 | 0 | 0 | 0 | 0 | 48.2 | 0 | 0 | 0 | 100 | 1031.9 | 0 | 1059.4 | 10.51 | 7.09 | N1992 | Mg48.03 | 13/02/22 | sio2al2o3mgo | 1984
staffmnkmcph_48.2_0_3.6_0_0_0_0_0_48.2_0_0_0 | 48.2 | 0 | 3.6 | 0 | 0 | 0 | 0 | 0 | 48.2 | 0 | 0 | 0 | 100 | 1031.9 | 0 | 1067.8 | 10.15 | 7.09 | N1992 | Mg48.03 | 13/02/22 | sio2al2o3mgo | 1985
staffmnkmcph_48.2_0_3.6_0_0_0_0_0_48.2_0_0_0 | 48.2 | 0 | 3.6 | 0 | 0 | 0 | 0 | 0 | 48.2 | 0 | 0 | 0 | 100 | 1031.9 | 0 | 1069.9 | 10.09 | 7.09 | N1992 | Mg48.03 | 13/02/22 | sio2al2o3mgo | 1986
staffmnkmcph_48.2_0_3.6_0_0_0_0_0_48.2_0_0_0 | 48.2 | 0 | 3.6 | 0 | 0 | 0 | 0 | 0 | 48.2 | 0 | 0 | 0 | 100 | 1031.9 | 0 | 1077.8 | 9.74 | 7.09 | N1992 | Mg48.03 | 13/02/22 | sio2al2o3mgo | 1987
staffmnkmcph_48.2_0_3.6_0_0_0_0_0_48.2_0_0_0 | 48.2 | 0 | 3.6 | 0 | 0 | 0 | 0 | 0 | 48.2 | 0 | 0 | 0 | 100 | 1031.9 | 0 | 1090 | 9.23 | 7.09 | N1992 | Mg48.03 | 13/02/22 | sio2al2o3mgo | 1988
staffmnkmcph_48.2_0_3.6_0_0_0_0_0_48.2_0_0_0 | 48.2 | 0 | 3.6 | 0 | 0 | 0 | 0 | 0 | 48.2 | 0 | 0 | 0 | 100 | 1031.9 | 0 | 1098.8 | 8.9 | 7.09 | N1992 | Mg48.03 | 13/02/22 | sio2al2o3mgo | 1989
staffmnkmcph_46.4_0_18.1_0_0_0_0_0_35.5_0_0_0 | 46.4 | 0 | 18.1 | 0 | 0 | 0 | 0 | 0 | 35.5 | 0 | 0 | 0 | 100 | 1049.9 | 0 | 1042.6 | 12.36 | 7.82 | N1992 | Mg46.18 | 13/02/22 | sio2al2o3mgo | 1990
staffmnkmcph_46.4_0_18.1_0_0_0_0_0_35.5_0_0_0 | 46.4 | 0 | 18.1 | 0 | 0 | 0 | 0 | 0 | 35.5 | 0 | 0 | 0 | 100 | 1049.9 | 0 | 1055.4 | 11.62 | 7.82 | N1992 | Mg46.18 | 13/02/22 | sio2al2o3mgo | 1991
staffmnkmcph_46.4_0_18.1_0_0_0_0_0_35.5_0_0_0 | 46.4 | 0 | 18.1 | 0 | 0 | 0 | 0 | 0 | 35.5 | 0 | 0 | 0 | 100 | 1049.9 | 0 | 1064.4 | 11.3 | 7.82 | N1992 | Mg46.18 | 13/02/22 | sio2al2o3mgo | 1992
staffmnkmcph_46.4_0_18.1_0_0_0_0_0_35.5_0_0_0 | 46.4 | 0 | 18.1 | 0 | 0 | 0 | 0 | 0 | 35.5 | 0 | 0 | 0 | 100 | 1049.9 | 0 | 1068 | 11.17 | 7.82 | N1992 | Mg46.18 | 13/02/22 | sio2al2o3mgo | 1993
staffmnkmcph_46.4_0_18.1_0_0_0_0_0_35.5_0_0_0 | 46.4 | 0 | 18.1 | 0 | 0 | 0 | 0 | 0 | 35.5 | 0 | 0 | 0 | 100 | 1049.9 | 0 | 1076.3 | 10.65 | 7.82 | N1992 | Mg46.18 | 13/02/22 | sio2al2o3mgo | 1994
staffmnkmcph_46.4_0_18.1_0_0_0_0_0_35.5_0_0_0 | 46.4 | 0 | 18.1 | 0 | 0 | 0 | 0 | 0 | 35.5 | 0 | 0 | 0 | 100 | 1049.9 | 0 | 1081.3 | 10.48 | 7.82 | N1992 | Mg46.18 | 13/02/22 | sio2al2o3mgo | 1995
staffmnkmcph_46.4_0_18.1_0_0_0_0_0_35.5_0_0_0 | 46.4 | 0 | 18.1 | 0 | 0 | 0 | 0 | 0 | 35.5 | 0 | 0 | 0 | 100 | 1049.9 | 0 | 1084.7 | 10.3 | 7.82 | N1992 | Mg46.18 | 13/02/22 | sio2al2o3mgo | 1996
staffmnkmcph_46.4_0_18.1_0_0_0_0_0_35.5_0_0_0 | 46.4 | 0 | 18.1 | 0 | 0 | 0 | 0 | 0 | 35.5 | 0 | 0 | 0 | 100 | 1049.9 | 0 | 1090.5 | 10.21 | 7.82 | N1992 | Mg46.18 | 13/02/22 | sio2al2o3mgo | 1997
staffmnkmcph_46.4_0_18.1_0_0_0_0_0_35.5_0_0_0 | 46.4 | 0 | 18.1 | 0 | 0 | 0 | 0 | 0 | 35.5 | 0 | 0 | 0 | 100 | 1049.9 | 0 | 1094.9 | 9.91 | 7.82 | N1992 | Mg46.18 | 13/02/22 | sio2al2o3mgo | 1998
staffmnkmcph_46.4_0_18.1_0_0_0_0_0_35.5_0_0_0 | 46.4 | 0 | 18.1 | 0 | 0 | 0 | 0 | 0 | 35.5 | 0 | 0 | 0 | 100 | 1049.9 | 0 | 1099.9 | 9.82 | 7.82 | N1992 | Mg46.18 | 13/02/22 | sio2al2o3mgo | 1999
staffmnkmcph_46.4_0_18.1_0_0_0_0_0_35.5_0_0_0 | 46.4 | 0 | 18.1 | 0 | 0 | 0 | 0 | 0 | 35.5 | 0 | 0 | 0 | 100 | 1049.9 | 0 | 1104.4 | 9.47 | 7.82 | N1992 | Mg46.18 | 13/02/22 | sio2al2o3mgo | 2000
staffmnkmcph_46.4_0_18.1_0_0_0_0_0_35.5_0_0_0 | 46.4 | 0 | 18.1 | 0 | 0 | 0 | 0 | 0 | 35.5 | 0 | 0 | 0 | 100 | 1049.9 | 0 | 1119.7 | 8.9 | 7.82 | N1992 | Mg46.18 | 13/02/22 | sio2al2o3mgo | 2001
staffmnkmcph_46.4_0_18.1_0_0_0_0_0_35.5_0_0_0 | 46.4 | 0 | 18.1 | 0 | 0 | 0 | 0 | 0 | 35.5 | 0 | 0 | 0 | 100 | 1049.9 | 0 | 1123.5 | 8.76 | 7.82 | N1992 | Mg46.18 | 13/02/22 | sio2al2o3mgo | 2002
staffmnkmcph_46.3_0_7.4_0_0_0_0_0_46.3_0_0_0 | 46.3 | 0 | 7.4 | 0 | 0 | 0 | 0 | 0 | 46.3 | 0 | 0 | 0 | 100 | 1030.6 | 0 | 1025.1 | 12.24 | 7.66 | N1992 | Mg46.07 | 13/02/22 | sio2al2o3mgo | 2003
staffmnkmcph_46.3_0_7.4_0_0_0_0_0_46.3_0_0_0 | 46.3 | 0 | 7.4 | 0 | 0 | 0 | 0 | 0 | 46.3 | 0 | 0 | 0 | 100 | 1030.6 | 0 | 1035.6 | 11.8 | 7.66 | N1992 | Mg46.07 | 13/02/22 | sio2al2o3mgo | 2004
staffmnkmcph_46.3_0_7.4_0_0_0_0_0_46.3_0_0_0 | 46.3 | 0 | 7.4 | 0 | 0 | 0 | 0 | 0 | 46.3 | 0 | 0 | 0 | 100 | 1030.6 | 0 | 1048.3 | 11.07 | 7.66 | N1992 | Mg46.07 | 13/02/22 | sio2al2o3mgo | 2005
staffmnkmcph_46.3_0_7.4_0_0_0_0_0_46.3_0_0_0 | 46.3 | 0 | 7.4 | 0 | 0 | 0 | 0 | 0 | 46.3 | 0 | 0 | 0 | 100 | 1030.6 | 0 | 1054.5 | 10.83 | 7.66 | N1992 | Mg46.07 | 13/02/22 | sio2al2o3mgo | 2006
staffmnkmcph_46.3_0_7.4_0_0_0_0_0_46.3_0_0_0 | 46.3 | 0 | 7.4 | 0 | 0 | 0 | 0 | 0 | 46.3 | 0 | 0 | 0 | 100 | 1030.6 | 0 | 1064.3 | 10.31 | 7.66 | N1992 | Mg46.07 | 13/02/22 | sio2al2o3mgo | 2007
staffmnkmcph_46.3_0_7.4_0_0_0_0_0_46.3_0_0_0 | 46.3 | 0 | 7.4 | 0 | 0 | 0 | 0 | 0 | 46.3 | 0 | 0 | 0 | 100 | 1030.6 | 0 | 1071.4 | 9.97 | 7.66 | N1992 | Mg46.07 | 13/02/22 | sio2al2o3mgo | 2008
staffmnkmcph_46.3_0_7.4_0_0_0_0_0_46.3_0_0_0 | 46.3 | 0 | 7.4 | 0 | 0 | 0 | 0 | 0 | 46.3 | 0 | 0 | 0 | 100 | 1030.6 | 0 | 1073.4 | 9.91 | 7.66 | N1992 | Mg46.07 | 13/02/22 | sio2al2o3mgo | 2009
staffmnkmcph_46.3_0_7.4_0_0_0_0_0_46.3_0_0_0 | 46.3 | 0 | 7.4 | 0 | 0 | 0 | 0 | 0 | 46.3 | 0 | 0 | 0 | 100 | 1030.6 | 0 | 1083.6 | 9.5 | 7.66 | N1992 | Mg46.07 | 13/02/22 | sio2al2o3mgo | 2010
staffmnkmcph_46.3_0_7.4_0_0_0_0_0_46.3_0_0_0 | 46.3 | 0 | 7.4 | 0 | 0 | 0 | 0 | 0 | 46.3 | 0 | 0 | 0 | 100 | 1030.6 | 0 | 1093.1 | 9.13 | 7.66 | N1992 | Mg46.07 | 13/02/22 | sio2al2o3mgo | 2011
staffmnkmcph_44.4_0_11.2_0_0_0_0_0_44.4_0_0_0 | 44.4 | 0 | 11.2 | 0 | 0 | 0 | 0 | 0 | 44.4 | 0 | 0 | 0 | 100 | 1032.6 | 0 | 1027.6 | 12.26 | 8.29 | N1992 | Mg44.11 | 13/02/22 | sio2al2o3mgo | 2012
staffmnkmcph_44.4_0_11.2_0_0_0_0_0_44.4_0_0_0 | 44.4 | 0 | 11.2 | 0 | 0 | 0 | 0 | 0 | 44.4 | 0 | 0 | 0 | 100 | 1032.6 | 0 | 1038.9 | 11.65 | 8.29 | N1992 | Mg44.11 | 13/02/22 | sio2al2o3mgo | 2013
staffmnkmcph_44.4_0_11.2_0_0_0_0_0_44.4_0_0_0 | 44.4 | 0 | 11.2 | 0 | 0 | 0 | 0 | 0 | 44.4 | 0 | 0 | 0 | 100 | 1032.6 | 0 | 1050.1 | 11.16 | 8.29 | N1992 | Mg44.11 | 13/02/22 | sio2al2o3mgo | 2014
staffmnkmcph_44.4_0_11.2_0_0_0_0_0_44.4_0_0_0 | 44.4 | 0 | 11.2 | 0 | 0 | 0 | 0 | 0 | 44.4 | 0 | 0 | 0 | 100 | 1032.6 | 0 | 1059.1 | 10.71 | 8.29 | N1992 | Mg44.11 | 13/02/22 | sio2al2o3mgo | 2015
staffmnkmcph_44.4_0_11.2_0_0_0_0_0_44.4_0_0_0 | 44.4 | 0 | 11.2 | 0 | 0 | 0 | 0 | 0 | 44.4 | 0 | 0 | 0 | 100 | 1032.6 | 0 | 1070 | 10.27 | 8.29 | N1992 | Mg44.11 | 13/02/22 | sio2al2o3mgo | 2016
staffmnkmcph_44.4_0_11.2_0_0_0_0_0_44.4_0_0_0 | 44.4 | 0 | 11.2 | 0 | 0 | 0 | 0 | 0 | 44.4 | 0 | 0 | 0 | 100 | 1032.6 | 0 | 1080 | 9.85 | 8.29 | N1992 | Mg44.11 | 13/02/22 | sio2al2o3mgo | 2017
staffmnkmcph_44.4_0_11.2_0_0_0_0_0_44.4_0_0_0 | 44.4 | 0 | 11.2 | 0 | 0 | 0 | 0 | 0 | 44.4 | 0 | 0 | 0 | 100 | 1032.6 | 0 | 1088.9 | 9.46 | 8.29 | N1992 | Mg44.11 | 13/02/22 | sio2al2o3mgo | 2018
staffmnkmcph_44.4_0_11.2_0_0_0_0_0_44.4_0_0_0 | 44.4 | 0 | 11.2 | 0 | 0 | 0 | 0 | 0 | 44.4 | 0 | 0 | 0 | 100 | 1032.6 | 0 | 1100.5 | 9.03 | 8.29 | N1992 | Mg44.11 | 13/02/22 | sio2al2o3mgo | 2019
staffmnkmcph_71.5_0_12_0_0_0_6.9_0_9.4_0_0_0 | 71.5 | 0 | 12 | 0 | 0 | 0 | 6.9 | 0 | 9.4 | 0 | 0 | 0 | 99.8 | 0 | 0 | 1079.3 | 10.72 |  | LL2012thesis | MeagerSyn | 13/02/22 | sio2al2o3na2omgo | 2020
staffmnkmcph_71.5_0_12_0_0_0_6.9_0_9.4_0_0_0 | 71.5 | 0 | 12 | 0 | 0 | 0 | 6.9 | 0 | 9.4 | 0 | 0 | 0 | 99.8 | 0 | 0 | 1052.9 | 11.48 |  | LL2012thesis | MeagerSyn | 13/02/22 | sio2al2o3na2omgo | 2021
staffmnkmcph_71.5_0_12_0_0_0_6.9_0_9.4_0_0_0 | 71.5 | 0 | 12 | 0 | 0 | 0 | 6.9 | 0 | 9.4 | 0 | 0 | 0 | 99.8 | 0 | 0 | 1096.6 | 10.27 |  | LL2012thesis | MeagerSyn | 13/02/22 | sio2al2o3na2omgo | 2022
staffmnkmcph_71.5_0_12_0_0_0_6.9_0_9.4_0_0_0 | 71.5 | 0 | 12 | 0 | 0 | 0 | 6.9 | 0 | 9.4 | 0 | 0 | 0 | 99.8 | 0 | 0 | 1036.7 | 11.94 |  | LL2012thesis | MeagerSyn | 13/02/22 | sio2al2o3na2omgo | 2023
staffmnkmcph_71.5_0_12_0_0_0_6.9_0_9.4_0_0_0 | 71.5 | 0 | 12 | 0 | 0 | 0 | 6.9 | 0 | 9.4 | 0 | 0 | 0 | 99.8 | 0 | 0 | 1105.8 | 10.01 |  | LL2012thesis | MeagerSyn | 13/02/22 | sio2al2o3na2omgo | 2024
staffmnkmcph_71.5_0_12_0_0_0_6.9_0_9.4_0_0_0 | 71.5 | 0 | 12 | 0 | 0 | 0 | 6.9 | 0 | 9.4 | 0 | 0 | 0 | 99.8 | 0 | 0 | 1116.6 | 9.76 |  | LL2012thesis | MeagerSyn | 13/02/22 | sio2al2o3na2omgo | 2025
staffmnkmcph_71.5_0_12_0_0_0_6.9_0_9.4_0_0_0 | 71.5 | 0 | 12 | 0 | 0 | 0 | 6.9 | 0 | 9.4 | 0 | 0 | 0 | 99.8 | 0 | 0 | 1106.6 | 9.94 |  | LL2012thesis | MeagerSyn | 13/02/22 | sio2al2o3na2omgo | 2026
staffmnkmcph_71.5_0_12_0_0_0_6.9_0_9.4_0_0_0 | 71.5 | 0 | 12 | 0 | 0 | 0 | 6.9 | 0 | 9.4 | 0 | 0 | 0 | 99.8 | 0 | 0 | 1072.2 | 10.88 |  | LL2012thesis | MeagerSyn | 13/02/22 | sio2al2o3na2omgo | 2027
staffmnkmcph_71.5_0_12_0_0_0_6.9_0_9.4_0_0_0 | 71.5 | 0 | 12 | 0 | 0 | 0 | 6.9 | 0 | 9.4 | 0 | 0 | 0 | 99.8 | 0 | 0 | 1032 | 12.09 |  | LL2012thesis | MeagerSyn | 13/02/22 | sio2al2o3na2omgo | 2028
staffmnkmcph_71.5_0_12_0_0_0_6.9_0_9.4_0_0_0 | 71.5 | 0 | 12 | 0 | 0 | 0 | 6.9 | 0 | 9.4 | 0 | 0 | 0 | 99.8 | 0 | 0 | 1066.2 | 11.04 |  | LL2012thesis | MeagerSyn | 13/02/22 | sio2al2o3na2omgo | 2029
staffmnkmcph_71.5_0_12_0_0_0_6.9_0_9.4_0_0_0 | 71.5 | 0 | 12 | 0 | 0 | 0 | 6.9 | 0 | 9.4 | 0 | 0 | 0 | 99.8 | 0 | 0 | 1132.5 | 9.32 |  | LL2012thesis | MeagerSyn | 13/02/22 | sio2al2o3na2omgo | 2030
staffmnkmcph_71.5_0_12_0_0_0_6.9_0_9.4_0_0_0 | 71.5 | 0 | 12 | 0 | 0 | 0 | 6.9 | 0 | 9.4 | 0 | 0 | 0 | 99.8 | 0 | 0 | 1093 | 10.31 |  | LL2012thesis | MeagerSyn | 13/02/22 | sio2al2o3na2omgo | 2031
staffmnkmcph_75.3_0_10.4_0_0_0_0_0_14.3_0_0_0 | 75.3 | 0 | 10.4 | 0 | 0 | 0 | 0 | 0 | 14.3 | 0 | 0 | 0 | 100 | 0 | 0 | 1913.2 | 1.72 |  | T2004 | MAS75:58 | 13/02/22 | sio2al2o3mgo | 2032
staffmnkmcph_75.3_0_10.4_0_0_0_0_0_14.3_0_0_0 | 75.3 | 0 | 10.4 | 0 | 0 | 0 | 0 | 0 | 14.3 | 0 | 0 | 0 | 100 | 0 | 0 | 1893.2 | 1.81 |  | T2004 | MAS75:58 | 13/02/22 | sio2al2o3mgo | 2033
staffmnkmcph_75.3_0_10.4_0_0_0_0_0_14.3_0_0_0 | 75.3 | 0 | 10.4 | 0 | 0 | 0 | 0 | 0 | 14.3 | 0 | 0 | 0 | 100 | 0 | 0 | 1888.2 | 1.84 |  | T2004 | MAS75:58 | 13/02/22 | sio2al2o3mgo | 2034
staffmnkmcph_75.3_0_10.4_0_0_0_0_0_14.3_0_0_0 | 75.3 | 0 | 10.4 | 0 | 0 | 0 | 0 | 0 | 14.3 | 0 | 0 | 0 | 100 | 0 | 0 | 1873.2 | 1.91 |  | T2004 | MAS75:58 | 13/02/22 | sio2al2o3mgo | 2035
staffmnkmcph_75.3_0_10.4_0_0_0_0_0_14.3_0_0_0 | 75.3 | 0 | 10.4 | 0 | 0 | 0 | 0 | 0 | 14.3 | 0 | 0 | 0 | 100 | 0 | 0 | 1823.2 | 2.17 |  | T2004 | MAS75:58 | 13/02/22 | sio2al2o3mgo | 2036
staffmnkmcph_75.3_0_10.4_0_0_0_0_0_14.3_0_0_0 | 75.3 | 0 | 10.4 | 0 | 0 | 0 | 0 | 0 | 14.3 | 0 | 0 | 0 | 100 | 0 | 0 | 1773.2 | 2.45 |  | T2004 | MAS75:58 | 13/02/22 | sio2al2o3mgo | 2037
staffmnkmcph_75.3_0_10.6_0_0_0_0_0_14.1_0_0_0 | 75.3 | 0 | 10.6 | 0 | 0 | 0 | 0 | 0 | 14.1 | 0 | 0 | 0 | 100 | 0 | 0 | 1913.2 | 1.72 |  | T2004 | MAS75:57 | 13/02/22 | sio2al2o3mgo | 2038
staffmnkmcph_75.3_0_10.6_0_0_0_0_0_14.1_0_0_0 | 75.3 | 0 | 10.6 | 0 | 0 | 0 | 0 | 0 | 14.1 | 0 | 0 | 0 | 100 | 0 | 0 | 1893.2 | 1.81 |  | T2004 | MAS75:57 | 13/02/22 | sio2al2o3mgo | 2039
staffmnkmcph_75.3_0_10.6_0_0_0_0_0_14.1_0_0_0 | 75.3 | 0 | 10.6 | 0 | 0 | 0 | 0 | 0 | 14.1 | 0 | 0 | 0 | 100 | 0 | 0 | 1873.2 | 1.91 |  | T2004 | MAS75:57 | 13/02/22 | sio2al2o3mgo | 2040
staffmnkmcph_75.4_0_11_0_0_0_0_0_13.6_0_0_0 | 75.4 | 0 | 11 | 0 | 0 | 0 | 0 | 0 | 13.6 | 0 | 0 | 0 | 100 | 0 | 0 | 1893.2 | 1.82 |  | T2004 | MAS75:55 | 13/02/22 | sio2al2o3mgo | 2041
staffmnkmcph_75.4_0_11_0_0_0_0_0_13.6_0_0_0 | 75.4 | 0 | 11 | 0 | 0 | 0 | 0 | 0 | 13.6 | 0 | 0 | 0 | 100 | 0 | 0 | 1873.2 | 1.92 |  | T2004 | MAS75:55 | 13/02/22 | sio2al2o3mgo | 2042
staffmnkmcph_75.4_0_11_0_0_0_0_0_13.6_0_0_0 | 75.4 | 0 | 11 | 0 | 0 | 0 | 0 | 0 | 13.6 | 0 | 0 | 0 | 100 | 0 | 0 | 1848.2 | 2.04 |  | T2004 | MAS75:55 | 13/02/22 | sio2al2o3mgo | 2043
staffmnkmcph_75.4_0_11_0_0_0_0_0_13.6_0_0_0 | 75.4 | 0 | 11 | 0 | 0 | 0 | 0 | 0 | 13.6 | 0 | 0 | 0 | 100 | 0 | 0 | 1823.2 | 2.18 |  | T2004 | MAS75:55 | 13/02/22 | sio2al2o3mgo | 2044
staffmnkmcph_75.4_0_11_0_0_0_0_0_13.6_0_0_0 | 75.4 | 0 | 11 | 0 | 0 | 0 | 0 | 0 | 13.6 | 0 | 0 | 0 | 100 | 0 | 0 | 1798.2 | 2.31 |  | T2004 | MAS75:55 | 13/02/22 | sio2al2o3mgo | 2045
staffmnkmcph_75.4_0_11_0_0_0_0_0_13.6_0_0_0 | 75.4 | 0 | 11 | 0 | 0 | 0 | 0 | 0 | 13.6 | 0 | 0 | 0 | 100 | 0 | 0 | 1773.2 | 2.46 |  | T2004 | MAS75:55 | 13/02/22 | sio2al2o3mgo | 2046
staffmnkmcph_75.4_0_11_0_0_0_0_0_13.6_0_0_0 | 75.4 | 0 | 11 | 0 | 0 | 0 | 0 | 0 | 13.6 | 0 | 0 | 0 | 100 | 0 | 0 | 1748.2 | 2.61 |  | T2004 | MAS75:55 | 13/02/22 | sio2al2o3mgo | 2047
staffmnkmcph_75.1_0_11.8_0_0_0_0_0_13.1_0_0_0 | 75.1 | 0 | 11.8 | 0 | 0 | 0 | 0 | 0 | 13.1 | 0 | 0 | 0 | 100 | 0 | 0 | 1913.2 | 1.7 |  | T2004 | MAS75:53 | 13/02/22 | sio2al2o3mgo | 2048
staffmnkmcph_75.1_0_11.8_0_0_0_0_0_13.1_0_0_0 | 75.1 | 0 | 11.8 | 0 | 0 | 0 | 0 | 0 | 13.1 | 0 | 0 | 0 | 100 | 0 | 0 | 1893.2 | 1.79 |  | T2004 | MAS75:53 | 13/02/22 | sio2al2o3mgo | 2049
staffmnkmcph_75.1_0_11.8_0_0_0_0_0_13.1_0_0_0 | 75.1 | 0 | 11.8 | 0 | 0 | 0 | 0 | 0 | 13.1 | 0 | 0 | 0 | 100 | 0 | 0 | 1873.2 | 1.89 |  | T2004 | MAS75:53 | 13/02/22 | sio2al2o3mgo | 2050
staffmnkmcph_75.1_0_11.8_0_0_0_0_0_13.1_0_0_0 | 75.1 | 0 | 11.8 | 0 | 0 | 0 | 0 | 0 | 13.1 | 0 | 0 | 0 | 100 | 0 | 0 | 1848.2 | 2.02 |  | T2004 | MAS75:53 | 13/02/22 | sio2al2o3mgo | 2051
staffmnkmcph_75.1_0_11.8_0_0_0_0_0_13.1_0_0_0 | 75.1 | 0 | 11.8 | 0 | 0 | 0 | 0 | 0 | 13.1 | 0 | 0 | 0 | 100 | 0 | 0 | 1823.2 | 2.15 |  | T2004 | MAS75:53 | 13/02/22 | sio2al2o3mgo | 2052
staffmnkmcph_75.1_0_11.8_0_0_0_0_0_13.1_0_0_0 | 75.1 | 0 | 11.8 | 0 | 0 | 0 | 0 | 0 | 13.1 | 0 | 0 | 0 | 100 | 0 | 0 | 1798.2 | 2.29 |  | T2004 | MAS75:53 | 13/02/22 | sio2al2o3mgo | 2053
staffmnkmcph_75.1_0_11.8_0_0_0_0_0_13.1_0_0_0 | 75.1 | 0 | 11.8 | 0 | 0 | 0 | 0 | 0 | 13.1 | 0 | 0 | 0 | 100 | 0 | 0 | 1773.2 | 2.44 |  | T2004 | MAS75:53 | 13/02/22 | sio2al2o3mgo | 2054
staffmnkmcph_75.2_0_12.2_0_0_0_0_0_12.6_0_0_0 | 75.2 | 0 | 12.2 | 0 | 0 | 0 | 0 | 0 | 12.6 | 0 | 0 | 0 | 100 | 0 | 0 | 1913.2 | 1.68 |  | T2004 | MAS75:51 | 13/02/22 | sio2al2o3mgo | 2055
staffmnkmcph_75.2_0_12.2_0_0_0_0_0_12.6_0_0_0 | 75.2 | 0 | 12.2 | 0 | 0 | 0 | 0 | 0 | 12.6 | 0 | 0 | 0 | 100 | 0 | 0 | 1893.2 | 1.78 |  | T2004 | MAS75:51 | 13/02/22 | sio2al2o3mgo | 2056
staffmnkmcph_75.2_0_12.2_0_0_0_0_0_12.6_0_0_0 | 75.2 | 0 | 12.2 | 0 | 0 | 0 | 0 | 0 | 12.6 | 0 | 0 | 0 | 100 | 0 | 0 | 1873.2 | 1.87 |  | T2004 | MAS75:51 | 13/02/22 | sio2al2o3mgo | 2057
staffmnkmcph_75.2_0_12.2_0_0_0_0_0_12.6_0_0_0 | 75.2 | 0 | 12.2 | 0 | 0 | 0 | 0 | 0 | 12.6 | 0 | 0 | 0 | 100 | 0 | 0 | 1848.2 | 2 |  | T2004 | MAS75:51 | 13/02/22 | sio2al2o3mgo | 2058
staffmnkmcph_75.2_0_12.2_0_0_0_0_0_12.6_0_0_0 | 75.2 | 0 | 12.2 | 0 | 0 | 0 | 0 | 0 | 12.6 | 0 | 0 | 0 | 100 | 0 | 0 | 1823.2 | 2.14 |  | T2004 | MAS75:51 | 13/02/22 | sio2al2o3mgo | 2059
staffmnkmcph_75.2_0_12.2_0_0_0_0_0_12.6_0_0_0 | 75.2 | 0 | 12.2 | 0 | 0 | 0 | 0 | 0 | 12.6 | 0 | 0 | 0 | 100 | 0 | 0 | 1798.2 | 2.27 |  | T2004 | MAS75:51 | 13/02/22 | sio2al2o3mgo | 2060
staffmnkmcph_75.2_0_12.2_0_0_0_0_0_12.6_0_0_0 | 75.2 | 0 | 12.2 | 0 | 0 | 0 | 0 | 0 | 12.6 | 0 | 0 | 0 | 100 | 0 | 0 | 1773.2 | 2.42 |  | T2004 | MAS75:51 | 13/02/22 | sio2al2o3mgo | 2061
staffmnkmcph_75.3_0_12.7_0_0_0_0_0_12_0_0_0 | 75.3 | 0 | 12.7 | 0 | 0 | 0 | 0 | 0 | 12 | 0 | 0 | 0 | 100 | 0 | 0 | 1913.2 | 1.66 |  | T2004 | MAS75:49 | 13/02/22 | sio2al2o3mgo | 2062
staffmnkmcph_75.3_0_12.7_0_0_0_0_0_12_0_0_0 | 75.3 | 0 | 12.7 | 0 | 0 | 0 | 0 | 0 | 12 | 0 | 0 | 0 | 100 | 0 | 0 | 1893.2 | 1.75 |  | T2004 | MAS75:49 | 13/02/22 | sio2al2o3mgo | 2063
staffmnkmcph_75.3_0_12.7_0_0_0_0_0_12_0_0_0 | 75.3 | 0 | 12.7 | 0 | 0 | 0 | 0 | 0 | 12 | 0 | 0 | 0 | 100 | 0 | 0 | 1873.2 | 1.85 |  | T2004 | MAS75:49 | 13/02/22 | sio2al2o3mgo | 2064
staffmnkmcph_75.3_0_12.7_0_0_0_0_0_12_0_0_0 | 75.3 | 0 | 12.7 | 0 | 0 | 0 | 0 | 0 | 12 | 0 | 0 | 0 | 100 | 0 | 0 | 1848.2 | 1.97 |  | T2004 | MAS75:49 | 13/02/22 | sio2al2o3mgo | 2065
staffmnkmcph_75.3_0_12.7_0_0_0_0_0_12_0_0_0 | 75.3 | 0 | 12.7 | 0 | 0 | 0 | 0 | 0 | 12 | 0 | 0 | 0 | 100 | 0 | 0 | 1823.2 | 2.11 |  | T2004 | MAS75:49 | 13/02/22 | sio2al2o3mgo | 2066
staffmnkmcph_75.3_0_12.7_0_0_0_0_0_12_0_0_0 | 75.3 | 0 | 12.7 | 0 | 0 | 0 | 0 | 0 | 12 | 0 | 0 | 0 | 100 | 0 | 0 | 1798.2 | 2.25 |  | T2004 | MAS75:49 | 13/02/22 | sio2al2o3mgo | 2067
staffmnkmcph_75.3_0_12.7_0_0_0_0_0_12_0_0_0 | 75.3 | 0 | 12.7 | 0 | 0 | 0 | 0 | 0 | 12 | 0 | 0 | 0 | 100 | 0 | 0 | 1773.2 | 2.39 |  | T2004 | MAS75:49 | 13/02/22 | sio2al2o3mgo | 2068
staffmnkmcph_73.8_0_14.2_0_0_0_0_0_12.1_0_0_0 | 73.8 | 0 | 14.2 | 0 | 0 | 0 | 0 | 0 | 12.1 | 0 | 0 | 0 | 100.1 | 0 | 0 | 1913.2 | 1.64 |  | T2004 | MAS75:46 | 13/02/22 | sio2al2o3mgo | 2069
staffmnkmcph_73.8_0_14.2_0_0_0_0_0_12.1_0_0_0 | 73.8 | 0 | 14.2 | 0 | 0 | 0 | 0 | 0 | 12.1 | 0 | 0 | 0 | 100.1 | 0 | 0 | 1893.2 | 1.73 |  | T2004 | MAS75:46 | 13/02/22 | sio2al2o3mgo | 2070
staffmnkmcph_73.8_0_14.2_0_0_0_0_0_12.1_0_0_0 | 73.8 | 0 | 14.2 | 0 | 0 | 0 | 0 | 0 | 12.1 | 0 | 0 | 0 | 100.1 | 0 | 0 | 1873.2 | 1.83 |  | T2004 | MAS75:46 | 13/02/22 | sio2al2o3mgo | 2071
staffmnkmcph_73.8_0_14.2_0_0_0_0_0_12.1_0_0_0 | 73.8 | 0 | 14.2 | 0 | 0 | 0 | 0 | 0 | 12.1 | 0 | 0 | 0 | 100.1 | 0 | 0 | 1848.2 | 1.96 |  | T2004 | MAS75:46 | 13/02/22 | sio2al2o3mgo | 2072
staffmnkmcph_73.8_0_14.2_0_0_0_0_0_12.1_0_0_0 | 73.8 | 0 | 14.2 | 0 | 0 | 0 | 0 | 0 | 12.1 | 0 | 0 | 0 | 100.1 | 0 | 0 | 1823.2 | 2.09 |  | T2004 | MAS75:46 | 13/02/22 | sio2al2o3mgo | 2073
staffmnkmcph_73.8_0_14.2_0_0_0_0_0_12.1_0_0_0 | 73.8 | 0 | 14.2 | 0 | 0 | 0 | 0 | 0 | 12.1 | 0 | 0 | 0 | 100.1 | 0 | 0 | 1798.2 | 2.23 |  | T2004 | MAS75:46 | 13/02/22 | sio2al2o3mgo | 2074
staffmnkmcph_73.8_0_14.2_0_0_0_0_0_12.1_0_0_0 | 73.8 | 0 | 14.2 | 0 | 0 | 0 | 0 | 0 | 12.1 | 0 | 0 | 0 | 100.1 | 0 | 0 | 1773.2 | 2.38 |  | T2004 | MAS75:46 | 13/02/22 | sio2al2o3mgo | 2075
staffmnkmcph_66.7_0_14_0_0_0_0_0_19.3_0_0_0 | 66.7 | 0 | 14 | 0 | 0 | 0 | 0 | 0 | 19.3 | 0 | 0 | 0 | 100 | 0 | 0 | 1873.2 | 1.18 |  | T2004 | MAS67b:58 | 13/02/22 | sio2al2o3mgo | 2076
staffmnkmcph_66.7_0_14_0_0_0_0_0_19.3_0_0_0 | 66.7 | 0 | 14 | 0 | 0 | 0 | 0 | 0 | 19.3 | 0 | 0 | 0 | 100 | 0 | 0 | 1823.2 | 1.41 |  | T2004 | MAS67b:58 | 13/02/22 | sio2al2o3mgo | 2077
staffmnkmcph_66.7_0_14_0_0_0_0_0_19.3_0_0_0 | 66.7 | 0 | 14 | 0 | 0 | 0 | 0 | 0 | 19.3 | 0 | 0 | 0 | 100 | 0 | 0 | 1773.2 | 1.66 |  | T2004 | MAS67b:58 | 13/02/22 | sio2al2o3mgo | 2078
staffmnkmcph_66.7_0_14_0_0_0_0_0_19.3_0_0_0 | 66.7 | 0 | 14 | 0 | 0 | 0 | 0 | 0 | 19.3 | 0 | 0 | 0 | 100 | 0 | 0 | 1723.2 | 1.94 |  | T2004 | MAS67b:58 | 13/02/22 | sio2al2o3mgo | 2079
staffmnkmcph_66.7_0_14_0_0_0_0_0_19.3_0_0_0 | 66.7 | 0 | 14 | 0 | 0 | 0 | 0 | 0 | 19.3 | 0 | 0 | 0 | 100 | 0 | 0 | 1673.2 | 2.26 |  | T2004 | MAS67b:58 | 13/02/22 | sio2al2o3mgo | 2080
staffmnkmcph_66.7_0_14_0_0_0_0_0_19.3_0_0_0 | 66.7 | 0 | 14 | 0 | 0 | 0 | 0 | 0 | 19.3 | 0 | 0 | 0 | 100 | 0 | 0 | 1873.2 | 1.17 |  | T2004 | MAS67b:58 | 13/02/22 | sio2al2o3mgo | 2081
staffmnkmcph_66.7_0_14_0_0_0_0_0_19.3_0_0_0 | 66.7 | 0 | 14 | 0 | 0 | 0 | 0 | 0 | 19.3 | 0 | 0 | 0 | 100 | 0 | 0 | 1773.2 | 1.66 |  | T2004 | MAS67b:58 | 13/02/22 | sio2al2o3mgo | 2082
staffmnkmcph_66.7_0_14_0_0_0_0_0_19.3_0_0_0 | 66.7 | 0 | 14 | 0 | 0 | 0 | 0 | 0 | 19.3 | 0 | 0 | 0 | 100 | 0 | 0 | 1673.2 | 2.25 |  | T2004 | MAS67b:58 | 13/02/22 | sio2al2o3mgo | 2083
staffmnkmcph_66.1_0_14.9_0_0_0_0_0_19_0_0_0 | 66.1 | 0 | 14.9 | 0 | 0 | 0 | 0 | 0 | 19 | 0 | 0 | 0 | 100 | 0 | 0 | 1873.2 | 1.18 |  | T2004 | MAS67b:56 | 13/02/22 | sio2al2o3mgo | 2084
staffmnkmcph_66.1_0_14.9_0_0_0_0_0_19_0_0_0 | 66.1 | 0 | 14.9 | 0 | 0 | 0 | 0 | 0 | 19 | 0 | 0 | 0 | 100 | 0 | 0 | 1823.2 | 1.41 |  | T2004 | MAS67b:56 | 13/02/22 | sio2al2o3mgo | 2085
staffmnkmcph_66.1_0_14.9_0_0_0_0_0_19_0_0_0 | 66.1 | 0 | 14.9 | 0 | 0 | 0 | 0 | 0 | 19 | 0 | 0 | 0 | 100 | 0 | 0 | 1773.2 | 1.67 |  | T2004 | MAS67b:56 | 13/02/22 | sio2al2o3mgo | 2086
staffmnkmcph_66.1_0_14.9_0_0_0_0_0_19_0_0_0 | 66.1 | 0 | 14.9 | 0 | 0 | 0 | 0 | 0 | 19 | 0 | 0 | 0 | 100 | 0 | 0 | 1723.2 | 1.96 |  | T2004 | MAS67b:56 | 13/02/22 | sio2al2o3mgo | 2087
staffmnkmcph_66.1_0_14.9_0_0_0_0_0_19_0_0_0 | 66.1 | 0 | 14.9 | 0 | 0 | 0 | 0 | 0 | 19 | 0 | 0 | 0 | 100 | 0 | 0 | 1673.2 | 2.27 |  | T2004 | MAS67b:56 | 13/02/22 | sio2al2o3mgo | 2088
staffmnkmcph_65.8_0_16.3_0_0_0_0_0_18_0_0_0 | 65.8 | 0 | 16.3 | 0 | 0 | 0 | 0 | 0 | 18 | 0 | 0 | 0 | 100.1 | 0 | 0 | 1873.2 | 1.17 |  | T2004 | MAS67b:53 | 13/02/22 | sio2al2o3mgo | 2089
staffmnkmcph_65.8_0_16.3_0_0_0_0_0_18_0_0_0 | 65.8 | 0 | 16.3 | 0 | 0 | 0 | 0 | 0 | 18 | 0 | 0 | 0 | 100.1 | 0 | 0 | 1823.2 | 1.4 |  | T2004 | MAS67b:53 | 13/02/22 | sio2al2o3mgo | 2090
staffmnkmcph_65.8_0_16.3_0_0_0_0_0_18_0_0_0 | 65.8 | 0 | 16.3 | 0 | 0 | 0 | 0 | 0 | 18 | 0 | 0 | 0 | 100.1 | 0 | 0 | 1773.2 | 1.66 |  | T2004 | MAS67b:53 | 13/02/22 | sio2al2o3mgo | 2091
staffmnkmcph_65.8_0_16.3_0_0_0_0_0_18_0_0_0 | 65.8 | 0 | 16.3 | 0 | 0 | 0 | 0 | 0 | 18 | 0 | 0 | 0 | 100.1 | 0 | 0 | 1723.2 | 1.94 |  | T2004 | MAS67b:53 | 13/02/22 | sio2al2o3mgo | 2092
staffmnkmcph_65.8_0_16.3_0_0_0_0_0_18_0_0_0 | 65.8 | 0 | 16.3 | 0 | 0 | 0 | 0 | 0 | 18 | 0 | 0 | 0 | 100.1 | 0 | 0 | 1673.2 | 2.26 |  | T2004 | MAS67b:53 | 13/02/22 | sio2al2o3mgo | 2093
staffmnkmcph_66.8_0_16.8_0_0_0_0_0_16.5_0_0_0 | 66.8 | 0 | 16.8 | 0 | 0 | 0 | 0 | 0 | 16.5 | 0 | 0 | 0 | 100.1 | 0 | 0 | 1873.2 | 1.15 |  | T2004 | MAS67b:50 | 13/02/22 | sio2al2o3mgo | 2094
staffmnkmcph_66.8_0_16.8_0_0_0_0_0_16.5_0_0_0 | 66.8 | 0 | 16.8 | 0 | 0 | 0 | 0 | 0 | 16.5 | 0 | 0 | 0 | 100.1 | 0 | 0 | 1823.2 | 1.38 |  | T2004 | MAS67b:50 | 13/02/22 | sio2al2o3mgo | 2095
staffmnkmcph_66.8_0_16.8_0_0_0_0_0_16.5_0_0_0 | 66.8 | 0 | 16.8 | 0 | 0 | 0 | 0 | 0 | 16.5 | 0 | 0 | 0 | 100.1 | 0 | 0 | 1773.2 | 1.65 |  | T2004 | MAS67b:50 | 13/02/22 | sio2al2o3mgo | 2096
staffmnkmcph_66.8_0_16.8_0_0_0_0_0_16.5_0_0_0 | 66.8 | 0 | 16.8 | 0 | 0 | 0 | 0 | 0 | 16.5 | 0 | 0 | 0 | 100.1 | 0 | 0 | 1723.2 | 1.93 |  | T2004 | MAS67b:50 | 13/02/22 | sio2al2o3mgo | 2097
staffmnkmcph_66.8_0_16.8_0_0_0_0_0_16.5_0_0_0 | 66.8 | 0 | 16.8 | 0 | 0 | 0 | 0 | 0 | 16.5 | 0 | 0 | 0 | 100.1 | 0 | 0 | 1673.2 | 2.26 |  | T2004 | MAS67b:50 | 13/02/22 | sio2al2o3mgo | 2098
staffmnkmcph_66.5_0_17.4_0_0_0_0_0_16.1_0_0_0 | 66.5 | 0 | 17.4 | 0 | 0 | 0 | 0 | 0 | 16.1 | 0 | 0 | 0 | 100 | 0 | 0 | 1873.2 | 1.16 |  | T2004 | MAS67b:48 | 13/02/22 | sio2al2o3mgo | 2099
staffmnkmcph_66.5_0_17.4_0_0_0_0_0_16.1_0_0_0 | 66.5 | 0 | 17.4 | 0 | 0 | 0 | 0 | 0 | 16.1 | 0 | 0 | 0 | 100 | 0 | 0 | 1823.2 | 1.39 |  | T2004 | MAS67b:48 | 13/02/22 | sio2al2o3mgo | 2100
staffmnkmcph_66.5_0_17.4_0_0_0_0_0_16.1_0_0_0 | 66.5 | 0 | 17.4 | 0 | 0 | 0 | 0 | 0 | 16.1 | 0 | 0 | 0 | 100 | 0 | 0 | 1773.2 | 1.66 |  | T2004 | MAS67b:48 | 13/02/22 | sio2al2o3mgo | 2101
staffmnkmcph_66.5_0_17.4_0_0_0_0_0_16.1_0_0_0 | 66.5 | 0 | 17.4 | 0 | 0 | 0 | 0 | 0 | 16.1 | 0 | 0 | 0 | 100 | 0 | 0 | 1723.2 | 1.95 |  | T2004 | MAS67b:48 | 13/02/22 | sio2al2o3mgo | 2102
staffmnkmcph_67_0_17.8_0_0_0_0_0_15.3_0_0_0 | 67 | 0 | 17.8 | 0 | 0 | 0 | 0 | 0 | 15.3 | 0 | 0 | 0 | 100.1 | 0 | 0 | 1873.2 | 1.14 |  | T2004 | MAS67b:46 | 13/02/22 | sio2al2o3mgo | 2103
staffmnkmcph_67_0_17.8_0_0_0_0_0_15.3_0_0_0 | 67 | 0 | 17.8 | 0 | 0 | 0 | 0 | 0 | 15.3 | 0 | 0 | 0 | 100.1 | 0 | 0 | 1823.2 | 1.38 |  | T2004 | MAS67b:46 | 13/02/22 | sio2al2o3mgo | 2104
staffmnkmcph_67_0_17.8_0_0_0_0_0_15.3_0_0_0 | 67 | 0 | 17.8 | 0 | 0 | 0 | 0 | 0 | 15.3 | 0 | 0 | 0 | 100.1 | 0 | 0 | 1773.2 | 1.64 |  | T2004 | MAS67b:46 | 13/02/22 | sio2al2o3mgo | 2105
staffmnkmcph_65.8_0_16.3_0_0_0_0_0_18_0_0_0 | 65.8 | 0 | 16.3 | 0 | 0 | 0 | 0 | 0 | 18 | 0 | 0 | 0 | 100.1 | 0 | 0 | 1873.2 | 1.16 |  | T2004 | MAS67a:53 | 13/02/22 | sio2al2o3mgo | 2106
staffmnkmcph_65.8_0_16.3_0_0_0_0_0_18_0_0_0 | 65.8 | 0 | 16.3 | 0 | 0 | 0 | 0 | 0 | 18 | 0 | 0 | 0 | 100.1 | 0 | 0 | 1823.2 | 1.4 |  | T2004 | MAS67a:53 | 13/02/22 | sio2al2o3mgo | 2107
staffmnkmcph_65.8_0_16.3_0_0_0_0_0_18_0_0_0 | 65.8 | 0 | 16.3 | 0 | 0 | 0 | 0 | 0 | 18 | 0 | 0 | 0 | 100.1 | 0 | 0 | 1773.2 | 1.66 |  | T2004 | MAS67a:53 | 13/02/22 | sio2al2o3mgo | 2108
staffmnkmcph_65.8_0_16.3_0_0_0_0_0_18_0_0_0 | 65.8 | 0 | 16.3 | 0 | 0 | 0 | 0 | 0 | 18 | 0 | 0 | 0 | 100.1 | 0 | 0 | 1723.2 | 1.96 |  | T2004 | MAS67a:53 | 13/02/22 | sio2al2o3mgo | 2109
staffmnkmcph_65.8_0_16.3_0_0_0_0_0_18_0_0_0 | 65.8 | 0 | 16.3 | 0 | 0 | 0 | 0 | 0 | 18 | 0 | 0 | 0 | 100.1 | 0 | 0 | 1673.2 | 2.28 |  | T2004 | MAS67a:53 | 13/02/22 | sio2al2o3mgo | 2110
staffmnkmcph_65.8_0_16.3_0_0_0_0_0_18_0_0_0 | 65.8 | 0 | 16.3 | 0 | 0 | 0 | 0 | 0 | 18 | 0 | 0 | 0 | 100.1 | 0 | 0 | 1623.2 | 2.65 |  | T2004 | MAS67a:53 | 13/02/22 | sio2al2o3mgo | 2111
staffmnkmcph_66.8_0_16.8_0_0_0_0_0_16.5_0_0_0 | 66.8 | 0 | 16.8 | 0 | 0 | 0 | 0 | 0 | 16.5 | 0 | 0 | 0 | 100.1 | 0 | 0 | 1873.2 | 1.16 |  | T2004 | MAS67a:50 | 13/02/22 | sio2al2o3mgo | 2112
staffmnkmcph_66.8_0_16.8_0_0_0_0_0_16.5_0_0_0 | 66.8 | 0 | 16.8 | 0 | 0 | 0 | 0 | 0 | 16.5 | 0 | 0 | 0 | 100.1 | 0 | 0 | 1823.2 | 1.39 |  | T2004 | MAS67a:50 | 13/02/22 | sio2al2o3mgo | 2113
staffmnkmcph_66.8_0_16.8_0_0_0_0_0_16.5_0_0_0 | 66.8 | 0 | 16.8 | 0 | 0 | 0 | 0 | 0 | 16.5 | 0 | 0 | 0 | 100.1 | 0 | 0 | 1773.2 | 1.66 |  | T2004 | MAS67a:50 | 13/02/22 | sio2al2o3mgo | 2114
staffmnkmcph_66.8_0_16.8_0_0_0_0_0_16.5_0_0_0 | 66.8 | 0 | 16.8 | 0 | 0 | 0 | 0 | 0 | 16.5 | 0 | 0 | 0 | 100.1 | 0 | 0 | 1723.2 | 1.95 |  | T2004 | MAS67a:50 | 13/02/22 | sio2al2o3mgo | 2115
staffmnkmcph_66.8_0_16.8_0_0_0_0_0_16.5_0_0_0 | 66.8 | 0 | 16.8 | 0 | 0 | 0 | 0 | 0 | 16.5 | 0 | 0 | 0 | 100.1 | 0 | 0 | 1673.2 | 2.28 |  | T2004 | MAS67a:50 | 13/02/22 | sio2al2o3mgo | 2116
staffmnkmcph_66.5_0_17.4_0_0_0_0_0_16.1_0_0_0 | 66.5 | 0 | 17.4 | 0 | 0 | 0 | 0 | 0 | 16.1 | 0 | 0 | 0 | 100 | 0 | 0 | 1873.2 | 1.15 |  | T2004 | MAS67a:48 | 13/02/22 | sio2al2o3mgo | 2117
staffmnkmcph_66.5_0_17.4_0_0_0_0_0_16.1_0_0_0 | 66.5 | 0 | 17.4 | 0 | 0 | 0 | 0 | 0 | 16.1 | 0 | 0 | 0 | 100 | 0 | 0 | 1823.2 | 1.39 |  | T2004 | MAS67a:48 | 13/02/22 | sio2al2o3mgo | 2118
staffmnkmcph_66.5_0_17.4_0_0_0_0_0_16.1_0_0_0 | 66.5 | 0 | 17.4 | 0 | 0 | 0 | 0 | 0 | 16.1 | 0 | 0 | 0 | 100 | 0 | 0 | 1773.2 | 1.66 |  | T2004 | MAS67a:48 | 13/02/22 | sio2al2o3mgo | 2119
staffmnkmcph_66.5_0_17.4_0_0_0_0_0_16.1_0_0_0 | 66.5 | 0 | 17.4 | 0 | 0 | 0 | 0 | 0 | 16.1 | 0 | 0 | 0 | 100 | 0 | 0 | 1723.2 | 1.95 |  | T2004 | MAS67a:48 | 13/02/22 | sio2al2o3mgo | 2120
staffmnkmcph_67_0_17.8_0_0_0_0_0_15.3_0_0_0 | 67 | 0 | 17.8 | 0 | 0 | 0 | 0 | 0 | 15.3 | 0 | 0 | 0 | 100.1 | 0 | 0 | 1873.2 | 1.14 |  | T2004 | MAS67a:46 | 13/02/22 | sio2al2o3mgo | 2121
staffmnkmcph_67_0_17.8_0_0_0_0_0_15.3_0_0_0 | 67 | 0 | 17.8 | 0 | 0 | 0 | 0 | 0 | 15.3 | 0 | 0 | 0 | 100.1 | 0 | 0 | 1823.2 | 1.38 |  | T2004 | MAS67a:46 | 13/02/22 | sio2al2o3mgo | 2122
staffmnkmcph_67_0_17.8_0_0_0_0_0_15.3_0_0_0 | 67 | 0 | 17.8 | 0 | 0 | 0 | 0 | 0 | 15.3 | 0 | 0 | 0 | 100.1 | 0 | 0 | 1773.2 | 1.65 |  | T2004 | MAS67a:46 | 13/02/22 | sio2al2o3mgo | 2123
staffmnkmcph_67.7_0_18.2_0_0_0_0_0_14.1_0_0_0 | 67.7 | 0 | 18.2 | 0 | 0 | 0 | 0 | 0 | 14.1 | 0 | 0 | 0 | 100 | 0 | 0 | 1873.2 | 1.12 |  | T2004 | MAS67a:44 | 13/02/22 | sio2al2o3mgo | 2124
staffmnkmcph_67.7_0_18.2_0_0_0_0_0_14.1_0_0_0 | 67.7 | 0 | 18.2 | 0 | 0 | 0 | 0 | 0 | 14.1 | 0 | 0 | 0 | 100 | 0 | 0 | 1823.2 | 1.36 |  | T2004 | MAS67a:44 | 13/02/22 | sio2al2o3mgo | 2125
staffmnkmcph_67.7_0_18.2_0_0_0_0_0_14.1_0_0_0 | 67.7 | 0 | 18.2 | 0 | 0 | 0 | 0 | 0 | 14.1 | 0 | 0 | 0 | 100 | 0 | 0 | 1773.2 | 1.64 |  | T2004 | MAS67a:44 | 13/02/22 | sio2al2o3mgo | 2126
staffmnkmcph_52.6_0_21.2_0_0_0_0_0_26.2_0_0_0 | 52.6 | 0 | 21.2 | 0 | 0 | 0 | 0 | 0 | 26.2 | 0 | 0 | 0 | 100 | 0 | 0 | 1873.2 | 0.21 |  | T2004 | MAS50:55 | 13/02/22 | sio2al2o3mgo | 2127
staffmnkmcph_52.6_0_21.2_0_0_0_0_0_26.2_0_0_0 | 52.6 | 0 | 21.2 | 0 | 0 | 0 | 0 | 0 | 26.2 | 0 | 0 | 0 | 100 | 0 | 0 | 1823.2 | 0.41 |  | T2004 | MAS50:55 | 13/02/22 | sio2al2o3mgo | 2128
staffmnkmcph_52.6_0_21.2_0_0_0_0_0_26.2_0_0_0 | 52.6 | 0 | 21.2 | 0 | 0 | 0 | 0 | 0 | 26.2 | 0 | 0 | 0 | 100 | 0 | 0 | 1773.2 | 0.62 |  | T2004 | MAS50:55 | 13/02/22 | sio2al2o3mgo | 2129
staffmnkmcph_52.6_0_21.2_0_0_0_0_0_26.2_0_0_0 | 52.6 | 0 | 21.2 | 0 | 0 | 0 | 0 | 0 | 26.2 | 0 | 0 | 0 | 100 | 0 | 0 | 1723.2 | 0.86 |  | T2004 | MAS50:55 | 13/02/22 | sio2al2o3mgo | 2130
staffmnkmcph_52.6_0_21.2_0_0_0_0_0_26.2_0_0_0 | 52.6 | 0 | 21.2 | 0 | 0 | 0 | 0 | 0 | 26.2 | 0 | 0 | 0 | 100 | 0 | 0 | 1873.2 | 0.21 |  | T2004 | MAS50:55 | 13/02/22 | sio2al2o3mgo | 2131
staffmnkmcph_52.6_0_21.2_0_0_0_0_0_26.2_0_0_0 | 52.6 | 0 | 21.2 | 0 | 0 | 0 | 0 | 0 | 26.2 | 0 | 0 | 0 | 100 | 0 | 0 | 1823.2 | 0.4 |  | T2004 | MAS50:55 | 13/02/22 | sio2al2o3mgo | 2132
staffmnkmcph_52.6_0_21.2_0_0_0_0_0_26.2_0_0_0 | 52.6 | 0 | 21.2 | 0 | 0 | 0 | 0 | 0 | 26.2 | 0 | 0 | 0 | 100 | 0 | 0 | 1773.2 | 0.62 |  | T2004 | MAS50:55 | 13/02/22 | sio2al2o3mgo | 2133
staffmnkmcph_52.6_0_21.2_0_0_0_0_0_26.2_0_0_0 | 52.6 | 0 | 21.2 | 0 | 0 | 0 | 0 | 0 | 26.2 | 0 | 0 | 0 | 100 | 0 | 0 | 1723.2 | 0.85 |  | T2004 | MAS50:55 | 13/02/22 | sio2al2o3mgo | 2134
staffmnkmcph_52.6_0_21.2_0_0_0_0_0_26.2_0_0_0 | 52.6 | 0 | 21.2 | 0 | 0 | 0 | 0 | 0 | 26.2 | 0 | 0 | 0 | 100 | 0 | 0 | 1099.5 | 10.98 |  | T2004 | MAS50:55 | 13/02/22 | sio2al2o3mgo | 2135
staffmnkmcph_52.6_0_21.2_0_0_0_0_0_26.2_0_0_0 | 52.6 | 0 | 21.2 | 0 | 0 | 0 | 0 | 0 | 26.2 | 0 | 0 | 0 | 100 | 0 | 0 | 1115 | 10.39 |  | T2004 | MAS50:55 | 13/02/22 | sio2al2o3mgo | 2136
staffmnkmcph_52.6_0_21.2_0_0_0_0_0_26.2_0_0_0 | 52.6 | 0 | 21.2 | 0 | 0 | 0 | 0 | 0 | 26.2 | 0 | 0 | 0 | 100 | 0 | 0 | 1125.3 | 10.02 |  | T2004 | MAS50:55 | 13/02/22 | sio2al2o3mgo | 2137
staffmnkmcph_52.6_0_21.2_0_0_0_0_0_26.2_0_0_0 | 52.6 | 0 | 21.2 | 0 | 0 | 0 | 0 | 0 | 26.2 | 0 | 0 | 0 | 100 | 0 | 0 | 1135.6 | 9.68 |  | T2004 | MAS50:55 | 13/02/22 | sio2al2o3mgo | 2138
staffmnkmcph_52.2_0_22_0_0_0_0_0_25.8_0_0_0 | 52.2 | 0 | 22 | 0 | 0 | 0 | 0 | 0 | 25.8 | 0 | 0 | 0 | 100 | 0 | 0 | 1873.2 | 0.22 |  | T2004 | MAS50:54 | 13/02/22 | sio2al2o3mgo | 2139
staffmnkmcph_52.2_0_22_0_0_0_0_0_25.8_0_0_0 | 52.2 | 0 | 22 | 0 | 0 | 0 | 0 | 0 | 25.8 | 0 | 0 | 0 | 100 | 0 | 0 | 1823.2 | 0.4 |  | T2004 | MAS50:54 | 13/02/22 | sio2al2o3mgo | 2140
staffmnkmcph_52.2_0_22_0_0_0_0_0_25.8_0_0_0 | 52.2 | 0 | 22 | 0 | 0 | 0 | 0 | 0 | 25.8 | 0 | 0 | 0 | 100 | 0 | 0 | 1773.2 | 0.62 |  | T2004 | MAS50:54 | 13/02/22 | sio2al2o3mgo | 2141
staffmnkmcph_52.2_0_22_0_0_0_0_0_25.8_0_0_0 | 52.2 | 0 | 22 | 0 | 0 | 0 | 0 | 0 | 25.8 | 0 | 0 | 0 | 100 | 0 | 0 | 1748.2 | 0.74 |  | T2004 | MAS50:54 | 13/02/22 | sio2al2o3mgo | 2142
staffmnkmcph_52.2_0_22_0_0_0_0_0_25.8_0_0_0 | 52.2 | 0 | 22 | 0 | 0 | 0 | 0 | 0 | 25.8 | 0 | 0 | 0 | 100 | 0 | 0 | 1723.2 | 0.86 |  | T2004 | MAS50:54 | 13/02/22 | sio2al2o3mgo | 2143
staffmnkmcph_52_0_22.8_0_0_0_0_0_25.2_0_0_0 | 52 | 0 | 22.8 | 0 | 0 | 0 | 0 | 0 | 25.2 | 0 | 0 | 0 | 100 | 0 | 0 | 1873.2 | 0.21 |  | T2004 | MAS50:52 | 13/02/22 | sio2al2o3mgo | 2144
staffmnkmcph_52_0_22.8_0_0_0_0_0_25.2_0_0_0 | 52 | 0 | 22.8 | 0 | 0 | 0 | 0 | 0 | 25.2 | 0 | 0 | 0 | 100 | 0 | 0 | 1823.2 | 0.41 |  | T2004 | MAS50:52 | 13/02/22 | sio2al2o3mgo | 2145
staffmnkmcph_52_0_22.8_0_0_0_0_0_25.2_0_0_0 | 52 | 0 | 22.8 | 0 | 0 | 0 | 0 | 0 | 25.2 | 0 | 0 | 0 | 100 | 0 | 0 | 1773.2 | 0.62 |  | T2004 | MAS50:52 | 13/02/22 | sio2al2o3mgo | 2146
staffmnkmcph_52_0_22.8_0_0_0_0_0_25.2_0_0_0 | 52 | 0 | 22.8 | 0 | 0 | 0 | 0 | 0 | 25.2 | 0 | 0 | 0 | 100 | 0 | 0 | 1748.2 | 0.74 |  | T2004 | MAS50:52 | 13/02/22 | sio2al2o3mgo | 2147
staffmnkmcph_52_0_22.8_0_0_0_0_0_25.2_0_0_0 | 52 | 0 | 22.8 | 0 | 0 | 0 | 0 | 0 | 25.2 | 0 | 0 | 0 | 100 | 0 | 0 | 1146.3 | 9.5 |  | T2004 | MAS50:52 | 13/02/22 | sio2al2o3mgo | 2148
staffmnkmcph_52_0_22.8_0_0_0_0_0_25.2_0_0_0 | 52 | 0 | 22.8 | 0 | 0 | 0 | 0 | 0 | 25.2 | 0 | 0 | 0 | 100 | 0 | 0 | 1135.9 | 9.83 |  | T2004 | MAS50:52 | 13/02/22 | sio2al2o3mgo | 2149
staffmnkmcph_52_0_22.8_0_0_0_0_0_25.2_0_0_0 | 52 | 0 | 22.8 | 0 | 0 | 0 | 0 | 0 | 25.2 | 0 | 0 | 0 | 100 | 0 | 0 | 1120.3 | 10.41 |  | T2004 | MAS50:52 | 13/02/22 | sio2al2o3mgo | 2150
staffmnkmcph_52_0_22.8_0_0_0_0_0_25.2_0_0_0 | 52 | 0 | 22.8 | 0 | 0 | 0 | 0 | 0 | 25.2 | 0 | 0 | 0 | 100 | 0 | 0 | 1109.5 | 10.78 |  | T2004 | MAS50:52 | 13/02/22 | sio2al2o3mgo | 2151
staffmnkmcph_52_0_22.8_0_0_0_0_0_25.2_0_0_0 | 52 | 0 | 22.8 | 0 | 0 | 0 | 0 | 0 | 25.2 | 0 | 0 | 0 | 100 | 0 | 0 | 1099.5 | 11.18 |  | T2004 | MAS50:52 | 13/02/22 | sio2al2o3mgo | 2152
staffmnkmcph_52.1_0_23.7_0_0_0_0_0_24.2_0_0_0 | 52.1 | 0 | 23.7 | 0 | 0 | 0 | 0 | 0 | 24.2 | 0 | 0 | 0 | 100 | 0 | 0 | 1873.2 | 0.21 |  | T2004 | MAS50:50 | 13/02/22 | sio2al2o3mgo | 2153
staffmnkmcph_52.1_0_23.7_0_0_0_0_0_24.2_0_0_0 | 52.1 | 0 | 23.7 | 0 | 0 | 0 | 0 | 0 | 24.2 | 0 | 0 | 0 | 100 | 0 | 0 | 1823.2 | 0.41 |  | T2004 | MAS50:50 | 13/02/22 | sio2al2o3mgo | 2154
staffmnkmcph_52.1_0_23.7_0_0_0_0_0_24.2_0_0_0 | 52.1 | 0 | 23.7 | 0 | 0 | 0 | 0 | 0 | 24.2 | 0 | 0 | 0 | 100 | 0 | 0 | 1798.2 | 0.52 |  | T2004 | MAS50:50 | 13/02/22 | sio2al2o3mgo | 2155
staffmnkmcph_52.1_0_23.7_0_0_0_0_0_24.2_0_0_0 | 52.1 | 0 | 23.7 | 0 | 0 | 0 | 0 | 0 | 24.2 | 0 | 0 | 0 | 100 | 0 | 0 | 1146.8 | 9.57 |  | T2004 | MAS50:50 | 13/02/22 | sio2al2o3mgo | 2156
staffmnkmcph_52.1_0_23.7_0_0_0_0_0_24.2_0_0_0 | 52.1 | 0 | 23.7 | 0 | 0 | 0 | 0 | 0 | 24.2 | 0 | 0 | 0 | 100 | 0 | 0 | 1136.1 | 9.91 |  | T2004 | MAS50:50 | 13/02/22 | sio2al2o3mgo | 2157
staffmnkmcph_52.1_0_23.7_0_0_0_0_0_24.2_0_0_0 | 52.1 | 0 | 23.7 | 0 | 0 | 0 | 0 | 0 | 24.2 | 0 | 0 | 0 | 100 | 0 | 0 | 1120.7 | 10.48 |  | T2004 | MAS50:50 | 13/02/22 | sio2al2o3mgo | 2158
staffmnkmcph_52.1_0_23.7_0_0_0_0_0_24.2_0_0_0 | 52.1 | 0 | 23.7 | 0 | 0 | 0 | 0 | 0 | 24.2 | 0 | 0 | 0 | 100 | 0 | 0 | 1110.4 | 10.87 |  | T2004 | MAS50:50 | 13/02/22 | sio2al2o3mgo | 2159
staffmnkmcph_52.1_0_23.7_0_0_0_0_0_24.2_0_0_0 | 52.1 | 0 | 23.7 | 0 | 0 | 0 | 0 | 0 | 24.2 | 0 | 0 | 0 | 100 | 0 | 0 | 1099.7 | 11.28 |  | T2004 | MAS50:50 | 13/02/22 | sio2al2o3mgo | 2160
staffmnkmcph_51.6_0_24.7_0_0_0_0_0_23.7_0_0_0 | 51.6 | 0 | 24.7 | 0 | 0 | 0 | 0 | 0 | 23.7 | 0 | 0 | 0 | 100 | 0 | 0 | 1873.2 | 0.21 |  | T2004 | MAS50:49 | 13/02/22 | sio2al2o3mgo | 2161
staffmnkmcph_51.6_0_24.7_0_0_0_0_0_23.7_0_0_0 | 51.6 | 0 | 24.7 | 0 | 0 | 0 | 0 | 0 | 23.7 | 0 | 0 | 0 | 100 | 0 | 0 | 1848.2 | 0.31 |  | T2004 | MAS50:49 | 13/02/22 | sio2al2o3mgo | 2162
staffmnkmcph_51.6_0_24.7_0_0_0_0_0_23.7_0_0_0 | 51.6 | 0 | 24.7 | 0 | 0 | 0 | 0 | 0 | 23.7 | 0 | 0 | 0 | 100 | 0 | 0 | 1823.2 | 0.41 |  | T2004 | MAS50:49 | 13/02/22 | sio2al2o3mgo | 2163
staffmnkmcph_51.6_0_24.7_0_0_0_0_0_23.7_0_0_0 | 51.6 | 0 | 24.7 | 0 | 0 | 0 | 0 | 0 | 23.7 | 0 | 0 | 0 | 100 | 0 | 0 | 1136.5 | 9.97 |  | T2004 | MAS50:49 | 13/02/22 | sio2al2o3mgo | 2164
staffmnkmcph_51.6_0_24.7_0_0_0_0_0_23.7_0_0_0 | 51.6 | 0 | 24.7 | 0 | 0 | 0 | 0 | 0 | 23.7 | 0 | 0 | 0 | 100 | 0 | 0 | 1120.6 | 10.55 |  | T2004 | MAS50:49 | 13/02/22 | sio2al2o3mgo | 2165
staffmnkmcph_51.6_0_24.7_0_0_0_0_0_23.7_0_0_0 | 51.6 | 0 | 24.7 | 0 | 0 | 0 | 0 | 0 | 23.7 | 0 | 0 | 0 | 100 | 0 | 0 | 1105.2 | 11.15 |  | T2004 | MAS50:49 | 13/02/22 | sio2al2o3mgo | 2166
staffmnkmcph_51.6_0_24.7_0_0_0_0_0_23.7_0_0_0 | 51.6 | 0 | 24.7 | 0 | 0 | 0 | 0 | 0 | 23.7 | 0 | 0 | 0 | 100 | 0 | 0 | 1094.5 | 11.55 |  | T2004 | MAS50:49 | 13/02/22 | sio2al2o3mgo | 2167
staffmnkmcph_50.9_0_27.7_0_0_0_0_0_21.4_0_0_0 | 50.9 | 0 | 27.7 | 0 | 0 | 0 | 0 | 0 | 21.4 | 0 | 0 | 0 | 100 | 0 | 0 | 1099.3 | 11.64 |  | T2004 | MAS50:47 | 13/02/22 | sio2al2o3mgo | 2168
staffmnkmcph_51.4_0_25.8_0_0_0_0_0_22.8_0_0_0 | 51.4 | 0 | 25.8 | 0 | 0 | 0 | 0 | 0 | 22.8 | 0 | 0 | 0 | 100 | 0 | 0 | 1873.2 | 0.21 |  | T2004 | MAS50:47 | 13/02/22 | sio2al2o3mgo | 2169
staffmnkmcph_51.4_0_25.8_0_0_0_0_0_22.8_0_0_0 | 51.4 | 0 | 25.8 | 0 | 0 | 0 | 0 | 0 | 22.8 | 0 | 0 | 0 | 100 | 0 | 0 | 1848.2 | 0.3 |  | T2004 | MAS50:47 | 13/02/22 | sio2al2o3mgo | 2170
staffmnkmcph_51.4_0_25.8_0_0_0_0_0_22.8_0_0_0 | 51.4 | 0 | 25.8 | 0 | 0 | 0 | 0 | 0 | 22.8 | 0 | 0 | 0 | 100 | 0 | 0 | 1141.4 | 9.87 |  | T2004 | MAS50:47 | 13/02/22 | sio2al2o3mgo | 2171
staffmnkmcph_51.4_0_25.8_0_0_0_0_0_22.8_0_0_0 | 51.4 | 0 | 25.8 | 0 | 0 | 0 | 0 | 0 | 22.8 | 0 | 0 | 0 | 100 | 0 | 0 | 1125.7 | 10.44 |  | T2004 | MAS50:47 | 13/02/22 | sio2al2o3mgo | 2172
staffmnkmcph_51.4_0_25.8_0_0_0_0_0_22.8_0_0_0 | 51.4 | 0 | 25.8 | 0 | 0 | 0 | 0 | 0 | 22.8 | 0 | 0 | 0 | 100 | 0 | 0 | 1110.1 | 11.04 |  | T2004 | MAS50:47 | 13/02/22 | sio2al2o3mgo | 2173
staffmnkmcph_51.4_0_25.8_0_0_0_0_0_22.8_0_0_0 | 51.4 | 0 | 25.8 | 0 | 0 | 0 | 0 | 0 | 22.8 | 0 | 0 | 0 | 100 | 0 | 0 | 1094 | 11.7 |  | T2004 | MAS50:47 | 13/02/22 | sio2al2o3mgo | 2174
staffmnkmcph_50.9_0_27.7_0_0_0_0_0_21.4_0_0_0 | 50.9 | 0 | 27.7 | 0 | 0 | 0 | 0 | 0 | 21.4 | 0 | 0 | 0 | 100 | 0 | 0 | 1115.2 | 10.99 |  | T2004 | MAS50:46 | 13/02/22 | sio2al2o3mgo | 2175
staffmnkmcph_50.9_0_27.7_0_0_0_0_0_21.4_0_0_0 | 50.9 | 0 | 27.7 | 0 | 0 | 0 | 0 | 0 | 21.4 | 0 | 0 | 0 | 100 | 0 | 0 | 1130.9 | 10.39 |  | T2004 | MAS50:45 | 13/02/22 | sio2al2o3mgo | 2176
staffmnkmcph_51.2_0_26.7_0_0_0_0_0_22.1_0_0_0 | 51.2 | 0 | 26.7 | 0 | 0 | 0 | 0 | 0 | 22.1 | 0 | 0 | 0 | 100 | 0 | 0 | 1873.2 | 0.2 |  | T2004 | MAS50:45 | 13/02/22 | sio2al2o3mgo | 2177
staffmnkmcph_51.2_0_26.7_0_0_0_0_0_22.1_0_0_0 | 51.2 | 0 | 26.7 | 0 | 0 | 0 | 0 | 0 | 22.1 | 0 | 0 | 0 | 100 | 0 | 0 | 1145.6 | 9.79 |  | T2004 | MAS50:45 | 13/02/22 | sio2al2o3mgo | 2178
staffmnkmcph_51.2_0_26.7_0_0_0_0_0_22.1_0_0_0 | 51.2 | 0 | 26.7 | 0 | 0 | 0 | 0 | 0 | 22.1 | 0 | 0 | 0 | 100 | 0 | 0 | 1130 | 10.35 |  | T2004 | MAS50:45 | 13/02/22 | sio2al2o3mgo | 2179
staffmnkmcph_51.2_0_26.7_0_0_0_0_0_22.1_0_0_0 | 51.2 | 0 | 26.7 | 0 | 0 | 0 | 0 | 0 | 22.1 | 0 | 0 | 0 | 100 | 0 | 0 | 1114.4 | 10.95 |  | T2004 | MAS50:45 | 13/02/22 | sio2al2o3mgo | 2180
staffmnkmcph_51.2_0_26.7_0_0_0_0_0_22.1_0_0_0 | 51.2 | 0 | 26.7 | 0 | 0 | 0 | 0 | 0 | 22.1 | 0 | 0 | 0 | 100 | 0 | 0 | 1098.9 | 11.57 |  | T2004 | MAS50:45 | 13/02/22 | sio2al2o3mgo | 2181
staffmnkmcph_50.9_0_27.7_0_0_0_0_0_21.4_0_0_0 | 50.9 | 0 | 27.7 | 0 | 0 | 0 | 0 | 0 | 21.4 | 0 | 0 | 0 | 100 | 0 | 0 | 1893.2 | 0.13 |  | T2004 | MAS50:44 | 13/02/22 | sio2al2o3mgo | 2182
staffmnkmcph_50.9_0_27.7_0_0_0_0_0_21.4_0_0_0 | 50.9 | 0 | 27.7 | 0 | 0 | 0 | 0 | 0 | 21.4 | 0 | 0 | 0 | 100 | 0 | 0 | 1873.2 | 0.2 |  | T2004 | MAS50:44 | 13/02/22 | sio2al2o3mgo | 2183
staffmnkmcph_50.9_0_27.7_0_0_0_0_0_21.4_0_0_0 | 50.9 | 0 | 27.7 | 0 | 0 | 0 | 0 | 0 | 21.4 | 0 | 0 | 0 | 100 | 0 | 0 | 1146.2 | 9.84 |  | T2004 | MAS50:44 | 13/02/22 | sio2al2o3mgo | 2184
staffmnkmcph_92_0_0_0_0_0_0_8_0_0_0_0 | 92 | 0 | 0 | 0 | 0 | 0 | 0 | 8 | 0 | 0 | 0 | 0 | 100 | 828 | 0 | 970 | 8.1 | 11.21 | see Table 2 LL2017b | KS92 | 13/02/22 | sio2k2o | 2185
staffmnkmcph_92_0_0_0_0_0_0_8_0_0_0_0 | 92 | 0 | 0 | 0 | 0 | 0 | 0 | 8 | 0 | 0 | 0 | 0 | 100 | 828 | 0 | 955 | 8.46 | 11.21 | see Table 2 LL2017b | KS92 | 13/02/22 | sio2k2o | 2186
staffmnkmcph_92_0_0_0_0_0_0_8_0_0_0_0 | 92 | 0 | 0 | 0 | 0 | 0 | 0 | 8 | 0 | 0 | 0 | 0 | 100 | 828 | 0 | 940 | 8.83 | 11.21 | see Table 2 LL2017b | KS92 | 13/02/22 | sio2k2o | 2187
staffmnkmcph_92_0_0_0_0_0_0_8_0_0_0_0 | 92 | 0 | 0 | 0 | 0 | 0 | 0 | 8 | 0 | 0 | 0 | 0 | 100 | 828 | 0 | 910 | 9.6 | 11.21 | see Table 2 LL2017b | KS92 | 13/02/22 | sio2k2o | 2188
staffmnkmcph_92_0_0_0_0_0_0_8_0_0_0_0 | 92 | 0 | 0 | 0 | 0 | 0 | 0 | 8 | 0 | 0 | 0 | 0 | 100 | 828 | 0 | 880 | 10.43 | 11.21 | see Table 2 LL2017b | KS92 | 13/02/22 | sio2k2o | 2189
staffmnkmcph_92_0_0_0_0_0_0_8_0_0_0_0 | 92 | 0 | 0 | 0 | 0 | 0 | 0 | 8 | 0 | 0 | 0 | 0 | 100 | 828 | 0 | 850 | 11.31 | 11.21 | see Table 2 LL2017b | KS92 | 13/02/22 | sio2k2o | 2190
staffmnkmcph_92_0_0_0_0_0_0_8_0_0_0_0 | 92 | 0 | 0 | 0 | 0 | 0 | 0 | 8 | 0 | 0 | 0 | 0 | 100 | 828 | 0 | 830 | 11.94 | 11.21 | see Table 2 LL2017b | KS92 | 13/02/22 | sio2k2o | 2191
staffmnkmcph_89_0_0_0_0_0_0_11_0_0_0_0 | 89 | 0 | 0 | 0 | 0 | 0 | 0 | 11 | 0 | 0 | 0 | 0 | 100 | 792 | 0 | 885 | 9.03 | 11.67 | see Table 2 LL2017b | KS89 | 13/02/22 | sio2k2o | 2192
staffmnkmcph_89_0_0_0_0_0_0_11_0_0_0_0 | 89 | 0 | 0 | 0 | 0 | 0 | 0 | 11 | 0 | 0 | 0 | 0 | 100 | 792 | 0 | 860 | 9.77 | 11.67 | see Table 2 LL2017b | KS89 | 13/02/22 | sio2k2o | 2193
staffmnkmcph_89_0_0_0_0_0_0_11_0_0_0_0 | 89 | 0 | 0 | 0 | 0 | 0 | 0 | 11 | 0 | 0 | 0 | 0 | 100 | 792 | 0 | 840 | 10.4 | 11.67 | see Table 2 LL2017b | KS89 | 13/02/22 | sio2k2o | 2194
staffmnkmcph_89_0_0_0_0_0_0_11_0_0_0_0 | 89 | 0 | 0 | 0 | 0 | 0 | 0 | 11 | 0 | 0 | 0 | 0 | 100 | 792 | 0 | 810 | 11.39 | 11.67 | see Table 2 LL2017b | KS89 | 13/02/22 | sio2k2o | 2195
staffmnkmcph_89_0_0_0_0_0_0_11_0_0_0_0 | 89 | 0 | 0 | 0 | 0 | 0 | 0 | 11 | 0 | 0 | 0 | 0 | 100 | 792 | 0 | 780 | 12.47 | 11.67 | see Table 2 LL2017b | KS89 | 13/02/22 | sio2k2o | 2196
staffmnkmcph_89_0_0_0_0_0_0_11_0_0_0_0 | 89 | 0 | 0 | 0 | 0 | 0 | 0 | 11 | 0 | 0 | 0 | 0 | 100 | 792 | 0 | 1623 | 2.27 | 11.67 | see Table 2 LL2017b | KS89 | 13/02/22 | sio2k2o | 2197
staffmnkmcph_89_0_0_0_0_0_0_11_0_0_0_0 | 89 | 0 | 0 | 0 | 0 | 0 | 0 | 11 | 0 | 0 | 0 | 0 | 100 | 792 | 0 | 1673 | 2.07 | 11.67 | see Table 2 LL2017b | KS89 | 13/02/22 | sio2k2o | 2198
staffmnkmcph_89_0_0_0_0_0_0_11_0_0_0_0 | 89 | 0 | 0 | 0 | 0 | 0 | 0 | 11 | 0 | 0 | 0 | 0 | 100 | 792 | 0 | 1723 | 1.88 | 11.67 | see Table 2 LL2017b | KS89 | 13/02/22 | sio2k2o | 2199
staffmnkmcph_89_0_0_0_0_0_0_11_0_0_0_0 | 89 | 0 | 0 | 0 | 0 | 0 | 0 | 11 | 0 | 0 | 0 | 0 | 100 | 792 | 0 | 1773 | 1.72 | 11.67 | see Table 2 LL2017b | KS89 | 13/02/22 | sio2k2o | 2200
staffmnkmcph_89_0_0_0_0_0_0_11_0_0_0_0 | 89 | 0 | 0 | 0 | 0 | 0 | 0 | 11 | 0 | 0 | 0 | 0 | 100 | 792 | 0 | 1823 | 1.54 | 11.67 | see Table 2 LL2017b | KS89 | 13/02/22 | sio2k2o | 2201
staffmnkmcph_89_0_0_0_0_0_0_11_0_0_0_0 | 89 | 0 | 0 | 0 | 0 | 0 | 0 | 11 | 0 | 0 | 0 | 0 | 100 | 792 | 0 | 1873 | 1.38 | 11.67 | see Table 2 LL2017b | KS89 | 13/02/22 | sio2k2o | 2202
staffmnkmcph_82_0_0_0_0_0_0_18_0_0_0_0 | 82 | 0 | 0 | 0 | 0 | 0 | 0 | 18 | 0 | 0 | 0 | 0 | 100 | 769 | 0 | 770 | 11.96 | 11.85 | see Table 2 LL2017b | KS82 | 13/02/22 | sio2k2o | 2203
staffmnkmcph_82_0_0_0_0_0_0_18_0_0_0_0 | 82 | 0 | 0 | 0 | 0 | 0 | 0 | 18 | 0 | 0 | 0 | 0 | 100 | 769 | 0 | 800 | 10.87 | 11.85 | see Table 2 LL2017b | KS82 | 13/02/22 | sio2k2o | 2204
staffmnkmcph_82_0_0_0_0_0_0_18_0_0_0_0 | 82 | 0 | 0 | 0 | 0 | 0 | 0 | 18 | 0 | 0 | 0 | 0 | 100 | 769 | 0 | 830 | 9.86 | 11.85 | see Table 2 LL2017b | KS82 | 13/02/22 | sio2k2o | 2205
staffmnkmcph_82_0_0_0_0_0_0_18_0_0_0_0 | 82 | 0 | 0 | 0 | 0 | 0 | 0 | 18 | 0 | 0 | 0 | 0 | 100 | 769 | 0 | 860 | 8.91 | 11.85 | see Table 2 LL2017b | KS82 | 13/02/22 | sio2k2o | 2206
staffmnkmcph_82_0_0_0_0_0_0_18_0_0_0_0 | 82 | 0 | 0 | 0 | 0 | 0 | 0 | 18 | 0 | 0 | 0 | 0 | 100 | 769 | 0 | 890 | 8.04 | 11.85 | see Table 2 LL2017b | KS82 | 13/02/22 | sio2k2o | 2207
staffmnkmcph_82_0_0_0_0_0_0_18_0_0_0_0 | 82 | 0 | 0 | 0 | 0 | 0 | 0 | 18 | 0 | 0 | 0 | 0 | 100 | 769 | 0 | 1373 | 2.8 | 11.85 | see Table 2 LL2017b | KS82 | 13/02/22 | sio2k2o | 2208
staffmnkmcph_82_0_0_0_0_0_0_18_0_0_0_0 | 82 | 0 | 0 | 0 | 0 | 0 | 0 | 18 | 0 | 0 | 0 | 0 | 100 | 769 | 0 | 1423 | 2.62 | 11.85 | see Table 2 LL2017b | KS82 | 13/02/22 | sio2k2o | 2209
staffmnkmcph_82_0_0_0_0_0_0_18_0_0_0_0 | 82 | 0 | 0 | 0 | 0 | 0 | 0 | 18 | 0 | 0 | 0 | 0 | 100 | 769 | 0 | 1473 | 2.31 | 11.85 | see Table 2 LL2017b | KS82 | 13/02/22 | sio2k2o | 2210
staffmnkmcph_82_0_0_0_0_0_0_18_0_0_0_0 | 82 | 0 | 0 | 0 | 0 | 0 | 0 | 18 | 0 | 0 | 0 | 0 | 100 | 769 | 0 | 1523 | 2.09 | 11.85 | see Table 2 LL2017b | KS82 | 13/02/22 | sio2k2o | 2211
staffmnkmcph_82_0_0_0_0_0_0_18_0_0_0_0 | 82 | 0 | 0 | 0 | 0 | 0 | 0 | 18 | 0 | 0 | 0 | 0 | 100 | 769 | 0 | 1573 | 1.88 | 11.85 | see Table 2 LL2017b | KS82 | 13/02/22 | sio2k2o | 2212
staffmnkmcph_82_0_0_0_0_0_0_18_0_0_0_0 | 82 | 0 | 0 | 0 | 0 | 0 | 0 | 18 | 0 | 0 | 0 | 0 | 100 | 769 | 0 | 1623 | 1.78 | 11.85 | see Table 2 LL2017b | KS82 | 13/02/22 | sio2k2o | 2213
staffmnkmcph_82_0_0_0_0_0_0_18_0_0_0_0 | 82 | 0 | 0 | 0 | 0 | 0 | 0 | 18 | 0 | 0 | 0 | 0 | 100 | 769 | 0 | 1673 | 1.51 | 11.85 | see Table 2 LL2017b | KS82 | 13/02/22 | sio2k2o | 2214
staffmnkmcph_80_0_0_0_0_0_0_20_0_0_0_0 | 80 | 0 | 0 | 0 | 0 | 0 | 0 | 20 | 0 | 0 | 0 | 0 | 100 | 760 | 0 | 751 | 12.51 | 11.68 | see Table 2 LL2017b | KS80 | 13/02/22 | sio2k2o | 2215
staffmnkmcph_80_0_0_0_0_0_0_20_0_0_0_0 | 80 | 0 | 0 | 0 | 0 | 0 | 0 | 20 | 0 | 0 | 0 | 0 | 100 | 760 | 0 | 762 | 12.06 | 11.68 | see Table 2 LL2017b | KS80 | 13/02/22 | sio2k2o | 2216
staffmnkmcph_80_0_0_0_0_0_0_20_0_0_0_0 | 80 | 0 | 0 | 0 | 0 | 0 | 0 | 20 | 0 | 0 | 0 | 0 | 100 | 760 | 0 | 773 | 11.55 | 11.68 | see Table 2 LL2017b | KS80 | 13/02/22 | sio2k2o | 2217
staffmnkmcph_80_0_0_0_0_0_0_20_0_0_0_0 | 80 | 0 | 0 | 0 | 0 | 0 | 0 | 20 | 0 | 0 | 0 | 0 | 100 | 760 | 0 | 784 | 11.07 | 11.68 | see Table 2 LL2017b | KS80 | 13/02/22 | sio2k2o | 2218
staffmnkmcph_80_0_0_0_0_0_0_20_0_0_0_0 | 80 | 0 | 0 | 0 | 0 | 0 | 0 | 20 | 0 | 0 | 0 | 0 | 100 | 760 | 0 | 794 | 10.68 | 11.68 | see Table 2 LL2017b | KS80 | 13/02/22 | sio2k2o | 2219
staffmnkmcph_80_0_0_0_0_0_0_20_0_0_0_0 | 80 | 0 | 0 | 0 | 0 | 0 | 0 | 20 | 0 | 0 | 0 | 0 | 100 | 760 | 0 | 797 | 10.61 | 11.68 | see Table 2 LL2017b | KS80 | 13/02/22 | sio2k2o | 2220
staffmnkmcph_80_0_0_0_0_0_0_20_0_0_0_0 | 80 | 0 | 0 | 0 | 0 | 0 | 0 | 20 | 0 | 0 | 0 | 0 | 100 | 760 | 0 | 806 | 10.29 | 11.68 | see Table 2 LL2017b | KS80 | 13/02/22 | sio2k2o | 2221
staffmnkmcph_80_0_0_0_0_0_0_20_0_0_0_0 | 80 | 0 | 0 | 0 | 0 | 0 | 0 | 20 | 0 | 0 | 0 | 0 | 100 | 760 | 0 | 818 | 9.89 | 11.68 | see Table 2 LL2017b | KS80 | 13/02/22 | sio2k2o | 2222
staffmnkmcph_80_0_0_0_0_0_0_20_0_0_0_0 | 80 | 0 | 0 | 0 | 0 | 0 | 0 | 20 | 0 | 0 | 0 | 0 | 100 | 760 | 0 | 825 | 9.62 | 11.68 | see Table 2 LL2017b | KS80 | 13/02/22 | sio2k2o | 2223
staffmnkmcph_80_0_0_0_0_0_0_20_0_0_0_0 | 80 | 0 | 0 | 0 | 0 | 0 | 0 | 20 | 0 | 0 | 0 | 0 | 100 | 760 | 0 | 829 | 9.55 | 11.68 | see Table 2 LL2017b | KS80 | 13/02/22 | sio2k2o | 2224
staffmnkmcph_80_0_0_0_0_0_0_20_0_0_0_0 | 80 | 0 | 0 | 0 | 0 | 0 | 0 | 20 | 0 | 0 | 0 | 0 | 100 | 760 | 0 | 844 | 9.17 | 11.68 | see Table 2 LL2017b | KS80 | 13/02/22 | sio2k2o | 2225
staffmnkmcph_80_0_0_0_0_0_0_20_0_0_0_0 | 80 | 0 | 0 | 0 | 0 | 0 | 0 | 20 | 0 | 0 | 0 | 0 | 100 | 760 | 0 | 851 | 8.98 | 11.68 | see Table 2 LL2017b | KS80 | 13/02/22 | sio2k2o | 2226
staffmnkmcph_80_0_0_0_0_0_0_20_0_0_0_0 | 80 | 0 | 0 | 0 | 0 | 0 | 0 | 20 | 0 | 0 | 0 | 0 | 100 | 760 | 0 | 860 | 8.76 | 11.68 | see Table 2 LL2017b | KS80 | 13/02/22 | sio2k2o | 2227
staffmnkmcph_80_0_0_0_0_0_0_20_0_0_0_0 | 80 | 0 | 0 | 0 | 0 | 0 | 0 | 20 | 0 | 0 | 0 | 0 | 100 | 760 | 0 | 1373 | 2.75 | 11.68 | see Table 2 LL2017b | KS80 | 13/02/22 | sio2k2o | 2228
staffmnkmcph_80_0_0_0_0_0_0_20_0_0_0_0 | 80 | 0 | 0 | 0 | 0 | 0 | 0 | 20 | 0 | 0 | 0 | 0 | 100 | 760 | 0 | 1423 | 2.56 | 11.68 | see Table 2 LL2017b | KS80 | 13/02/22 | sio2k2o | 2229
staffmnkmcph_80_0_0_0_0_0_0_20_0_0_0_0 | 80 | 0 | 0 | 0 | 0 | 0 | 0 | 20 | 0 | 0 | 0 | 0 | 100 | 760 | 0 | 1473 | 2.26 | 11.68 | see Table 2 LL2017b | KS80 | 13/02/22 | sio2k2o | 2230
staffmnkmcph_80_0_0_0_0_0_0_20_0_0_0_0 | 80 | 0 | 0 | 0 | 0 | 0 | 0 | 20 | 0 | 0 | 0 | 0 | 100 | 760 | 0 | 1523 | 2.05 | 11.68 | see Table 2 LL2017b | KS80 | 13/02/22 | sio2k2o | 2231
staffmnkmcph_80_0_0_0_0_0_0_20_0_0_0_0 | 80 | 0 | 0 | 0 | 0 | 0 | 0 | 20 | 0 | 0 | 0 | 0 | 100 | 760 | 0 | 1573 | 1.84 | 11.68 | see Table 2 LL2017b | KS80 | 13/02/22 | sio2k2o | 2232
staffmnkmcph_80_0_0_0_0_0_0_20_0_0_0_0 | 80 | 0 | 0 | 0 | 0 | 0 | 0 | 20 | 0 | 0 | 0 | 0 | 100 | 760 | 0 | 1623 | 1.71 | 11.68 | see Table 2 LL2017b | KS80 | 13/02/22 | sio2k2o | 2233
staffmnkmcph_80_0_0_0_0_0_0_20_0_0_0_0 | 80 | 0 | 0 | 0 | 0 | 0 | 0 | 20 | 0 | 0 | 0 | 0 | 100 | 760 | 0 | 1673 | 1.46 | 11.68 | see Table 2 LL2017b | KS80 | 13/02/22 | sio2k2o | 2234
staffmnkmcph_75_0_0_0_0_0_0_25_0_0_0_0 | 75 | 0 | 0 | 0 | 0 | 0 | 0 | 25 | 0 | 0 | 0 | 0 | 100 | 750 | 0 | 834 | 9.01 | 10.78 | see Table 2 LL2017b | KS75 | 13/02/22 | sio2k2o | 2235
staffmnkmcph_75_0_0_0_0_0_0_25_0_0_0_0 | 75 | 0 | 0 | 0 | 0 | 0 | 0 | 25 | 0 | 0 | 0 | 0 | 100 | 750 | 0 | 829 | 9.18 | 10.78 | see Table 2 LL2017b | KS75 | 13/02/22 | sio2k2o | 2236
staffmnkmcph_75_0_0_0_0_0_0_25_0_0_0_0 | 75 | 0 | 0 | 0 | 0 | 0 | 0 | 25 | 0 | 0 | 0 | 0 | 100 | 750 | 0 | 814 | 9.61 | 10.78 | see Table 2 LL2017b | KS75 | 13/02/22 | sio2k2o | 2237
staffmnkmcph_75_0_0_0_0_0_0_25_0_0_0_0 | 75 | 0 | 0 | 0 | 0 | 0 | 0 | 25 | 0 | 0 | 0 | 0 | 100 | 750 | 0 | 803 | 9.94 | 10.78 | see Table 2 LL2017b | KS75 | 13/02/22 | sio2k2o | 2238
staffmnkmcph_75_0_0_0_0_0_0_25_0_0_0_0 | 75 | 0 | 0 | 0 | 0 | 0 | 0 | 25 | 0 | 0 | 0 | 0 | 100 | 750 | 0 | 799 | 10.09 | 10.78 | see Table 2 LL2017b | KS75 | 13/02/22 | sio2k2o | 2239
staffmnkmcph_75_0_0_0_0_0_0_25_0_0_0_0 | 75 | 0 | 0 | 0 | 0 | 0 | 0 | 25 | 0 | 0 | 0 | 0 | 100 | 750 | 0 | 788 | 10.5 | 10.78 | see Table 2 LL2017b | KS75 | 13/02/22 | sio2k2o | 2240
staffmnkmcph_75_0_0_0_0_0_0_25_0_0_0_0 | 75 | 0 | 0 | 0 | 0 | 0 | 0 | 25 | 0 | 0 | 0 | 0 | 100 | 750 | 0 | 780 | 10.81 | 10.78 | see Table 2 LL2017b | KS75 | 13/02/22 | sio2k2o | 2241
staffmnkmcph_75_0_0_0_0_0_0_25_0_0_0_0 | 75 | 0 | 0 | 0 | 0 | 0 | 0 | 25 | 0 | 0 | 0 | 0 | 100 | 750 | 0 | 774 | 11.07 | 10.78 | see Table 2 LL2017b | KS75 | 13/02/22 | sio2k2o | 2242
staffmnkmcph_75_0_0_0_0_0_0_25_0_0_0_0 | 75 | 0 | 0 | 0 | 0 | 0 | 0 | 25 | 0 | 0 | 0 | 0 | 100 | 750 | 0 | 773 | 11.07 | 10.78 | see Table 2 LL2017b | KS75 | 13/02/22 | sio2k2o | 2243
staffmnkmcph_75_0_0_0_0_0_0_25_0_0_0_0 | 75 | 0 | 0 | 0 | 0 | 0 | 0 | 25 | 0 | 0 | 0 | 0 | 100 | 750 | 0 | 763 | 11.52 | 10.78 | see Table 2 LL2017b | KS75 | 13/02/22 | sio2k2o | 2244
staffmnkmcph_75_0_0_0_0_0_0_25_0_0_0_0 | 75 | 0 | 0 | 0 | 0 | 0 | 0 | 25 | 0 | 0 | 0 | 0 | 100 | 750 | 0 | 756 | 11.74 | 10.78 | see Table 2 LL2017b | KS75 | 13/02/22 | sio2k2o | 2245
staffmnkmcph_75_0_0_0_0_0_0_25_0_0_0_0 | 75 | 0 | 0 | 0 | 0 | 0 | 0 | 25 | 0 | 0 | 0 | 0 | 100 | 750 | 0 | 752 | 11.95 | 10.78 | see Table 2 LL2017b | KS75 | 13/02/22 | sio2k2o | 2246
staffmnkmcph_75_0_0_0_0_0_0_25_0_0_0_0 | 75 | 0 | 0 | 0 | 0 | 0 | 0 | 25 | 0 | 0 | 0 | 0 | 100 | 750 | 0 | 1373 | 2.43 | 10.78 | see Table 2 LL2017b | KS75 | 13/02/22 | sio2k2o | 2247
staffmnkmcph_75_0_0_0_0_0_0_25_0_0_0_0 | 75 | 0 | 0 | 0 | 0 | 0 | 0 | 25 | 0 | 0 | 0 | 0 | 100 | 750 | 0 | 1423 | 2.18 | 10.78 | see Table 2 LL2017b | KS75 | 13/02/22 | sio2k2o | 2248
staffmnkmcph_75_0_0_0_0_0_0_25_0_0_0_0 | 75 | 0 | 0 | 0 | 0 | 0 | 0 | 25 | 0 | 0 | 0 | 0 | 100 | 750 | 0 | 1473 | 1.94 | 10.78 | see Table 2 LL2017b | KS75 | 13/02/22 | sio2k2o | 2249
staffmnkmcph_75_0_0_0_0_0_0_25_0_0_0_0 | 75 | 0 | 0 | 0 | 0 | 0 | 0 | 25 | 0 | 0 | 0 | 0 | 100 | 750 | 0 | 1523 | 1.65 | 10.78 | see Table 2 LL2017b | KS75 | 13/02/22 | sio2k2o | 2250
staffmnkmcph_75_0_0_0_0_0_0_25_0_0_0_0 | 75 | 0 | 0 | 0 | 0 | 0 | 0 | 25 | 0 | 0 | 0 | 0 | 100 | 750 | 0 | 1573 | 1.52 | 10.78 | see Table 2 LL2017b | KS75 | 13/02/22 | sio2k2o | 2251
staffmnkmcph_75_0_0_0_0_0_0_25_0_0_0_0 | 75 | 0 | 0 | 0 | 0 | 0 | 0 | 25 | 0 | 0 | 0 | 0 | 100 | 750 | 0 | 1623 | 1.31 | 10.78 | see Table 2 LL2017b | KS75 | 13/02/22 | sio2k2o | 2252
staffmnkmcph_75_0_0_0_0_0_0_25_0_0_0_0 | 75 | 0 | 0 | 0 | 0 | 0 | 0 | 25 | 0 | 0 | 0 | 0 | 100 | 750 | 0 | 1673 | 1.15 | 10.78 | see Table 2 LL2017b | KS75 | 13/02/22 | sio2k2o | 2253
staffmnkmcph_71_0_0_0_0_0_0_29_0_0_0_0 | 71 | 0 | 0 | 0 | 0 | 0 | 0 | 29 | 0 | 0 | 0 | 0 | 100 | 727 | 0 | 750 | 11.07 | 9.61 | see Table 2 LL2017b | KS71 | 13/02/22 | sio2k2o | 2254
staffmnkmcph_71_0_0_0_0_0_0_29_0_0_0_0 | 71 | 0 | 0 | 0 | 0 | 0 | 0 | 29 | 0 | 0 | 0 | 0 | 100 | 727 | 0 | 770 | 10.27 | 9.61 | see Table 2 LL2017b | KS71 | 13/02/22 | sio2k2o | 2255
staffmnkmcph_71_0_0_0_0_0_0_29_0_0_0_0 | 71 | 0 | 0 | 0 | 0 | 0 | 0 | 29 | 0 | 0 | 0 | 0 | 100 | 727 | 0 | 790 | 9.51 | 9.61 | see Table 2 LL2017b | KS71 | 13/02/22 | sio2k2o | 2256
staffmnkmcph_71_0_0_0_0_0_0_29_0_0_0_0 | 71 | 0 | 0 | 0 | 0 | 0 | 0 | 29 | 0 | 0 | 0 | 0 | 100 | 727 | 0 | 810 | 8.79 | 9.61 | see Table 2 LL2017b | KS71 | 13/02/22 | sio2k2o | 2257
staffmnkmcph_71_0_0_0_0_0_0_29_0_0_0_0 | 71 | 0 | 0 | 0 | 0 | 0 | 0 | 29 | 0 | 0 | 0 | 0 | 100 | 727 | 0 | 830 | 8.11 | 9.61 | see Table 2 LL2017b | KS71 | 13/02/22 | sio2k2o | 2258
staffmnkmcph_71_0_0_0_0_0_0_29_0_0_0_0 | 71 | 0 | 0 | 0 | 0 | 0 | 0 | 29 | 0 | 0 | 0 | 0 | 100 | 727 | 0 | 1373 | 2.26 | 9.61 | see Table 2 LL2017b | KS71 | 13/02/22 | sio2k2o | 2259
staffmnkmcph_71_0_0_0_0_0_0_29_0_0_0_0 | 71 | 0 | 0 | 0 | 0 | 0 | 0 | 29 | 0 | 0 | 0 | 0 | 100 | 727 | 0 | 1423 | 1.98 | 9.61 | see Table 2 LL2017b | KS71 | 13/02/22 | sio2k2o | 2260
staffmnkmcph_71_0_0_0_0_0_0_29_0_0_0_0 | 71 | 0 | 0 | 0 | 0 | 0 | 0 | 29 | 0 | 0 | 0 | 0 | 100 | 727 | 0 | 1473 | 1.76 | 9.61 | see Table 2 LL2017b | KS71 | 13/02/22 | sio2k2o | 2261
staffmnkmcph_71_0_0_0_0_0_0_29_0_0_0_0 | 71 | 0 | 0 | 0 | 0 | 0 | 0 | 29 | 0 | 0 | 0 | 0 | 100 | 727 | 0 | 1523 | 1.47 | 9.61 | see Table 2 LL2017b | KS71 | 13/02/22 | sio2k2o | 2262
staffmnkmcph_71_0_0_0_0_0_0_29_0_0_0_0 | 71 | 0 | 0 | 0 | 0 | 0 | 0 | 29 | 0 | 0 | 0 | 0 | 100 | 727 | 0 | 1573 | 1.34 | 9.61 | see Table 2 LL2017b | KS71 | 13/02/22 | sio2k2o | 2263
staffmnkmcph_71_0_0_0_0_0_0_29_0_0_0_0 | 71 | 0 | 0 | 0 | 0 | 0 | 0 | 29 | 0 | 0 | 0 | 0 | 100 | 727 | 0 | 1623 | 1.1 | 9.61 | see Table 2 LL2017b | KS71 | 13/02/22 | sio2k2o | 2264
staffmnkmcph_71_0_0_0_0_0_0_29_0_0_0_0 | 71 | 0 | 0 | 0 | 0 | 0 | 0 | 29 | 0 | 0 | 0 | 0 | 100 | 727 | 0 | 1673 | 0.97 | 9.61 | see Table 2 LL2017b | KS71 | 13/02/22 | sio2k2o | 2265
staffmnkmcph_66_0_0_0_0_0_0_34_0_0_0_0 | 66 | 0 | 0 | 0 | 0 | 0 | 0 | 34 | 0 | 0 | 0 | 0 | 100 | 721 | 0 | 725 | 11.76 | 8.9 | see Table 2 LL2017b | KS66 | 13/02/22 | sio2k2o | 2266
staffmnkmcph_66_0_0_0_0_0_0_34_0_0_0_0 | 66 | 0 | 0 | 0 | 0 | 0 | 0 | 34 | 0 | 0 | 0 | 0 | 100 | 721 | 0 | 745 | 10.63 | 8.9 | see Table 2 LL2017b | KS66 | 13/02/22 | sio2k2o | 2267
staffmnkmcph_66_0_0_0_0_0_0_34_0_0_0_0 | 66 | 0 | 0 | 0 | 0 | 0 | 0 | 34 | 0 | 0 | 0 | 0 | 100 | 721 | 0 | 765 | 9.57 | 8.9 | see Table 2 LL2017b | KS66 | 13/02/22 | sio2k2o | 2268
staffmnkmcph_66_0_0_0_0_0_0_34_0_0_0_0 | 66 | 0 | 0 | 0 | 0 | 0 | 0 | 34 | 0 | 0 | 0 | 0 | 100 | 721 | 0 | 775 | 9.06 | 8.9 | see Table 2 LL2017b | KS66 | 13/02/22 | sio2k2o | 2269
staffmnkmcph_66_0_0_0_0_0_0_34_0_0_0_0 | 66 | 0 | 0 | 0 | 0 | 0 | 0 | 34 | 0 | 0 | 0 | 0 | 100 | 721 | 0 | 1373 | 2.1 | 8.9 | see Table 2 LL2017b | KS66 | 13/02/22 | sio2k2o | 2270
staffmnkmcph_66_0_0_0_0_0_0_34_0_0_0_0 | 66 | 0 | 0 | 0 | 0 | 0 | 0 | 34 | 0 | 0 | 0 | 0 | 100 | 721 | 0 | 1423 | 1.83 | 8.9 | see Table 2 LL2017b | KS66 | 13/02/22 | sio2k2o | 2271
staffmnkmcph_66_0_0_0_0_0_0_34_0_0_0_0 | 66 | 0 | 0 | 0 | 0 | 0 | 0 | 34 | 0 | 0 | 0 | 0 | 100 | 721 | 0 | 1473 | 1.59 | 8.9 | see Table 2 LL2017b | KS66 | 13/02/22 | sio2k2o | 2272
staffmnkmcph_66_0_0_0_0_0_0_34_0_0_0_0 | 66 | 0 | 0 | 0 | 0 | 0 | 0 | 34 | 0 | 0 | 0 | 0 | 100 | 721 | 0 | 1523 | 1.35 | 8.9 | see Table 2 LL2017b | KS66 | 13/02/22 | sio2k2o | 2273
staffmnkmcph_66_0_0_0_0_0_0_34_0_0_0_0 | 66 | 0 | 0 | 0 | 0 | 0 | 0 | 34 | 0 | 0 | 0 | 0 | 100 | 721 | 0 | 1573 | 1.16 | 8.9 | see Table 2 LL2017b | KS66 | 13/02/22 | sio2k2o | 2274
staffmnkmcph_66_0_0_0_0_0_0_34_0_0_0_0 | 66 | 0 | 0 | 0 | 0 | 0 | 0 | 34 | 0 | 0 | 0 | 0 | 100 | 721 | 0 | 1623 | 0.92 | 8.9 | see Table 2 LL2017b | KS66 | 13/02/22 | sio2k2o | 2275
staffmnkmcph_66_0_0_0_0_0_0_34_0_0_0_0 | 66 | 0 | 0 | 0 | 0 | 0 | 0 | 34 | 0 | 0 | 0 | 0 | 100 | 721 | 0 | 1673 | 0.78 | 8.9 | see Table 2 LL2017b | KS66 | 13/02/22 | sio2k2o | 2276
staffmnkmcph_60_0_0_0_0_0_0_40_0_0_0_0 | 60 | 0 | 0 | 0 | 0 | 0 | 0 | 40 | 0 | 0 | 0 | 0 | 100 | 698 | 0 | 698 | 12 | 9.6 | see Table 2 LL2017b | KS60 | 13/02/22 | sio2k2o | 2277
staffmnkmcph_60_0_0_0_0_0_0_40_0_0_0_0 | 60 | 0 | 0 | 0 | 0 | 0 | 0 | 40 | 0 | 0 | 0 | 0 | 100 | 698 | 0 | 1373 | 1.9 | 9.6 | see Table 2 LL2017b | KS60 | 13/02/22 | sio2k2o | 2278
staffmnkmcph_60_0_0_0_0_0_0_40_0_0_0_0 | 60 | 0 | 0 | 0 | 0 | 0 | 0 | 40 | 0 | 0 | 0 | 0 | 100 | 698 | 0 | 1423 | 1.68 | 9.6 | see Table 2 LL2017b | KS60 | 13/02/22 | sio2k2o | 2279
staffmnkmcph_60_0_0_0_0_0_0_40_0_0_0_0 | 60 | 0 | 0 | 0 | 0 | 0 | 0 | 40 | 0 | 0 | 0 | 0 | 100 | 698 | 0 | 1473 | 1.35 | 9.6 | see Table 2 LL2017b | KS60 | 13/02/22 | sio2k2o | 2280
staffmnkmcph_60_0_0_0_0_0_0_40_0_0_0_0 | 60 | 0 | 0 | 0 | 0 | 0 | 0 | 40 | 0 | 0 | 0 | 0 | 100 | 698 | 0 | 1523 | 1.24 | 9.6 | see Table 2 LL2017b | KS60 | 13/02/22 | sio2k2o | 2281
staffmnkmcph_60_0_0_0_0_0_0_40_0_0_0_0 | 60 | 0 | 0 | 0 | 0 | 0 | 0 | 40 | 0 | 0 | 0 | 0 | 100 | 698 | 0 | 1573 | 0.9 | 9.6 | see Table 2 LL2017b | KS60 | 13/02/22 | sio2k2o | 2282
staffmnkmcph_60_0_0_0_0_0_0_40_0_0_0_0 | 60 | 0 | 0 | 0 | 0 | 0 | 0 | 40 | 0 | 0 | 0 | 0 | 100 | 698 | 0 | 1623 | 0.72 | 9.6 | see Table 2 LL2017b | KS60 | 13/02/22 | sio2k2o | 2283
staffmnkmcph_60_0_0_0_0_0_0_40_0_0_0_0 | 60 | 0 | 0 | 0 | 0 | 0 | 0 | 40 | 0 | 0 | 0 | 0 | 100 | 698 | 0 | 1673 | 0.5 | 9.6 | see Table 2 LL2017b | KS60 | 13/02/22 | sio2k2o | 2284
staffmnkmcph_75_0_0_0_0_0_6.3_18.8_0_0_0_0 | 75 | 0 | 0 | 0 | 0 | 0 | 6.25 | 18.75 | 0 | 0 | 0 | 0 | 100 | 0 | 0 | 1673.15 | 0.995 |  | Kim1997 | KNS3_75 | 13/02/22 | sio2na2ok2o | 2285
staffmnkmcph_75_0_0_0_0_0_6.3_18.8_0_0_0_0 | 75 | 0 | 0 | 0 | 0 | 0 | 6.25 | 18.75 | 0 | 0 | 0 | 0 | 100 | 0 | 0 | 1573.15 | 1.334 |  | Kim1997 | KNS3_75 | 13/02/22 | sio2na2ok2o | 2286
staffmnkmcph_75_0_0_0_0_0_6.3_18.8_0_0_0_0 | 75 | 0 | 0 | 0 | 0 | 0 | 6.25 | 18.75 | 0 | 0 | 0 | 0 | 100 | 0 | 0 | 1473.15 | 1.706 |  | Kim1997 | KNS3_75 | 13/02/22 | sio2na2ok2o | 2287
staffmnkmcph_75_0_0_0_0_0_6.3_18.8_0_0_0_0 | 75 | 0 | 0 | 0 | 0 | 0 | 6.25 | 18.75 | 0 | 0 | 0 | 0 | 100 | 0 | 0 | 1373.15 | 2.151 |  | Kim1997 | KNS3_75 | 13/02/22 | sio2na2ok2o | 2288
staffmnkmcph_75_0_0_0_0_0_6.3_18.8_0_0_0_0 | 75 | 0 | 0 | 0 | 0 | 0 | 6.25 | 18.75 | 0 | 0 | 0 | 0 | 100 | 0 | 0 | 1273.15 | 2.67 |  | Kim1997 | KNS3_75 | 13/02/22 | sio2na2ok2o | 2289
staffmnkmcph_75_0_0_0_0_0_12.5_12.5_0_0_0_0 | 75 | 0 | 0 | 0 | 0 | 0 | 12.5 | 12.5 | 0 | 0 | 0 | 0 | 100 | 0 | 0 | 1673.15 | 0.968 |  | Kim1997 | KNS3_50 | 13/02/22 | sio2na2ok2o | 2290
staffmnkmcph_75_0_0_0_0_0_12.5_12.5_0_0_0_0 | 75 | 0 | 0 | 0 | 0 | 0 | 12.5 | 12.5 | 0 | 0 | 0 | 0 | 100 | 0 | 0 | 1573.15 | 1.274 |  | Kim1997 | KNS3_50 | 13/02/22 | sio2na2ok2o | 2291
staffmnkmcph_75_0_0_0_0_0_12.5_12.5_0_0_0_0 | 75 | 0 | 0 | 0 | 0 | 0 | 12.5 | 12.5 | 0 | 0 | 0 | 0 | 100 | 0 | 0 | 1473.15 | 1.632 |  | Kim1997 | KNS3_50 | 13/02/22 | sio2na2ok2o | 2292
staffmnkmcph_75_0_0_0_0_0_12.5_12.5_0_0_0_0 | 75 | 0 | 0 | 0 | 0 | 0 | 12.5 | 12.5 | 0 | 0 | 0 | 0 | 100 | 0 | 0 | 1373.15 | 2.058 |  | Kim1997 | KNS3_50 | 13/02/22 | sio2na2ok2o | 2293
staffmnkmcph_75_0_0_0_0_0_12.5_12.5_0_0_0_0 | 75 | 0 | 0 | 0 | 0 | 0 | 12.5 | 12.5 | 0 | 0 | 0 | 0 | 100 | 0 | 0 | 1273.15 | 2.57 |  | Kim1997 | KNS3_50 | 13/02/22 | sio2na2ok2o | 2294
staffmnkmcph_75_0_0_0_0_0_18.8_6.3_0_0_0_0 | 75 | 0 | 0 | 0 | 0 | 0 | 18.75 | 6.25 | 0 | 0 | 0 | 0 | 100 | 0 | 0 | 1673.15 | 0.928 |  | Kim1997 | KNS3_25 | 13/02/22 | sio2na2ok2o | 2295
staffmnkmcph_75_0_0_0_0_0_18.8_6.3_0_0_0_0 | 75 | 0 | 0 | 0 | 0 | 0 | 18.75 | 6.25 | 0 | 0 | 0 | 0 | 100 | 0 | 0 | 1573.15 | 1.26 |  | Kim1997 | KNS3_25 | 13/02/22 | sio2na2ok2o | 2296
staffmnkmcph_75_0_0_0_0_0_18.8_6.3_0_0_0_0 | 75 | 0 | 0 | 0 | 0 | 0 | 18.75 | 6.25 | 0 | 0 | 0 | 0 | 100 | 0 | 0 | 1473.15 | 1.619 |  | Kim1997 | KNS3_25 | 13/02/22 | sio2na2ok2o | 2297
staffmnkmcph_75_0_0_0_0_0_18.8_6.3_0_0_0_0 | 75 | 0 | 0 | 0 | 0 | 0 | 18.75 | 6.25 | 0 | 0 | 0 | 0 | 100 | 0 | 0 | 1373.15 | 2.038 |  | Kim1997 | KNS3_25 | 13/02/22 | sio2na2ok2o | 2298
staffmnkmcph_75_0_0_0_0_0_18.8_6.3_0_0_0_0 | 75 | 0 | 0 | 0 | 0 | 0 | 18.75 | 6.25 | 0 | 0 | 0 | 0 | 100 | 0 | 0 | 1273.15 | 2.536 |  | Kim1997 | KNS3_25 | 13/02/22 | sio2na2ok2o | 2299
staffmnkmcph_75_0_0_0_0_0_0_25_0_0_0_0 | 75 | 0 | 0 | 0 | 0 | 0 | 0 | 25 | 0 | 0 | 0 | 0 | 100 | 0 | 0 | 1673.15 | 1.129 |  | Kim1997 | KNS3_100 | 13/02/22 | sio2k2o | 2300
staffmnkmcph_75_0_0_0_0_0_0_25_0_0_0_0 | 75 | 0 | 0 | 0 | 0 | 0 | 0 | 25 | 0 | 0 | 0 | 0 | 100 | 0 | 0 | 1573.15 | 1.495 |  | Kim1997 | KNS3_100 | 13/02/22 | sio2k2o | 2301
staffmnkmcph_75_0_0_0_0_0_0_25_0_0_0_0 | 75 | 0 | 0 | 0 | 0 | 0 | 0 | 25 | 0 | 0 | 0 | 0 | 100 | 0 | 0 | 1473.15 | 1.907 |  | Kim1997 | KNS3_100 | 13/02/22 | sio2k2o | 2302
staffmnkmcph_75_0_0_0_0_0_0_25_0_0_0_0 | 75 | 0 | 0 | 0 | 0 | 0 | 0 | 25 | 0 | 0 | 0 | 0 | 100 | 0 | 0 | 1373.15 | 2.399 |  | Kim1997 | KNS3_100 | 13/02/22 | sio2k2o | 2303
staffmnkmcph_75_0_0_0_0_0_0_25_0_0_0_0 | 75 | 0 | 0 | 0 | 0 | 0 | 0 | 25 | 0 | 0 | 0 | 0 | 100 | 0 | 0 | 1273.15 | 2.978 |  | Kim1997 | KNS3_100 | 13/02/22 | sio2k2o | 2304
staffmnkmcph_75_0_0_0_0_0_25_0_0_0_0_0 | 75 | 0 | 0 | 0 | 0 | 0 | 25 | 0 | 0 | 0 | 0 | 0 | 100 | 0 | 0 | 1673.15 | 0.921 |  | Kim1997 | KNS3_0 | 13/02/22 | sio2na2o | 2305
staffmnkmcph_75_0_0_0_0_0_25_0_0_0_0_0 | 75 | 0 | 0 | 0 | 0 | 0 | 25 | 0 | 0 | 0 | 0 | 0 | 100 | 0 | 0 | 1573.15 | 1.247 |  | Kim1997 | KNS3_0 | 13/02/22 | sio2na2o | 2306
staffmnkmcph_75_0_0_0_0_0_25_0_0_0_0_0 | 75 | 0 | 0 | 0 | 0 | 0 | 25 | 0 | 0 | 0 | 0 | 0 | 100 | 0 | 0 | 1473.15 | 1.612 |  | Kim1997 | KNS3_0 | 13/02/22 | sio2na2o | 2307
staffmnkmcph_75_0_0_0_0_0_25_0_0_0_0_0 | 75 | 0 | 0 | 0 | 0 | 0 | 25 | 0 | 0 | 0 | 0 | 0 | 100 | 0 | 0 | 1373.15 | 2.031 |  | Kim1997 | KNS3_0 | 13/02/22 | sio2na2o | 2308
staffmnkmcph_75_0_0_0_0_0_25_0_0_0_0_0 | 75 | 0 | 0 | 0 | 0 | 0 | 25 | 0 | 0 | 0 | 0 | 0 | 100 | 0 | 0 | 1273.15 | 2.516 |  | Kim1997 | KNS3_0 | 13/02/22 | sio2na2o | 2309
staffmnkmcph_84.2_0_5_0_0_0_0_10.8_0_0_0_0 | 84.15 | 0 | 5.01 | 0 | 0 | 0 | 0 | 10.84 | 0 | 0 | 0 | 0 | 100 | 894.9 | 0 | 1013 | 9.1 |  | LL2021 | KA80_5 | 13/02/22 | sio2al2o3k2o | 2310
staffmnkmcph_84.2_0_5_0_0_0_0_10.8_0_0_0_0 | 84.15 | 0 | 5.01 | 0 | 0 | 0 | 0 | 10.84 | 0 | 0 | 0 | 0 | 100 | 894.9 | 0 | 1001.8 | 9.32 |  | LL2021 | KA80_5 | 13/02/22 | sio2al2o3k2o | 2311
staffmnkmcph_84.2_0_5_0_0_0_0_10.8_0_0_0_0 | 84.15 | 0 | 5.01 | 0 | 0 | 0 | 0 | 10.84 | 0 | 0 | 0 | 0 | 100 | 894.9 | 0 | 989.6 | 9.51 |  | LL2021 | KA80_5 | 13/02/22 | sio2al2o3k2o | 2312
staffmnkmcph_84.2_0_5_0_0_0_0_10.8_0_0_0_0 | 84.15 | 0 | 5.01 | 0 | 0 | 0 | 0 | 10.84 | 0 | 0 | 0 | 0 | 100 | 894.9 | 0 | 981.6 | 9.78 |  | LL2021 | KA80_5 | 13/02/22 | sio2al2o3k2o | 2313
staffmnkmcph_84.2_0_5_0_0_0_0_10.8_0_0_0_0 | 84.15 | 0 | 5.01 | 0 | 0 | 0 | 0 | 10.84 | 0 | 0 | 0 | 0 | 100 | 894.9 | 0 | 967.6 | 10.05 |  | LL2021 | KA80_5 | 13/02/22 | sio2al2o3k2o | 2314
staffmnkmcph_84.2_0_5_0_0_0_0_10.8_0_0_0_0 | 84.15 | 0 | 5.01 | 0 | 0 | 0 | 0 | 10.84 | 0 | 0 | 0 | 0 | 100 | 894.9 | 0 | 949.7 | 10.5 |  | LL2021 | KA80_5 | 13/02/22 | sio2al2o3k2o | 2315
staffmnkmcph_84.2_0_5_0_0_0_0_10.8_0_0_0_0 | 84.15 | 0 | 5.01 | 0 | 0 | 0 | 0 | 10.84 | 0 | 0 | 0 | 0 | 100 | 894.9 | 0 | 940.3 | 10.83 |  | LL2021 | KA80_5 | 13/02/22 | sio2al2o3k2o | 2316
staffmnkmcph_84.2_0_5_0_0_0_0_10.8_0_0_0_0 | 84.15 | 0 | 5.01 | 0 | 0 | 0 | 0 | 10.84 | 0 | 0 | 0 | 0 | 100 | 894.9 | 0 | 928.2 | 11.05 |  | LL2021 | KA80_5 | 13/02/22 | sio2al2o3k2o | 2317
staffmnkmcph_84.2_0_5_0_0_0_0_10.8_0_0_0_0 | 84.15 | 0 | 5.01 | 0 | 0 | 0 | 0 | 10.84 | 0 | 0 | 0 | 0 | 100 | 894.9 | 0 | 918.4 | 11.32 |  | LL2021 | KA80_5 | 13/02/22 | sio2al2o3k2o | 2318
staffmnkmcph_84.2_0_5_0_0_0_0_10.8_0_0_0_0 | 84.15 | 0 | 5.01 | 0 | 0 | 0 | 0 | 10.84 | 0 | 0 | 0 | 0 | 100 | 894.9 | 0 | 905.1 | 11.63 |  | LL2021 | KA80_5 | 13/02/22 | sio2al2o3k2o | 2319
staffmnkmcph_84.2_0_5_0_0_0_0_10.8_0_0_0_0 | 84.15 | 0 | 5.01 | 0 | 0 | 0 | 0 | 10.84 | 0 | 0 | 0 | 0 | 100 | 894.9 | 0 | 896.6 | 11.92 |  | LL2021 | KA80_5 | 13/02/22 | sio2al2o3k2o | 2320
staffmnkmcph_72.3_0_7.1_0_0_0_0_20.6_0_0_0_0 | 72.34 | 0 | 7.06 | 0 | 0 | 0 | 0 | 20.6 | 0 | 0 | 0 | 0 | 100 | 835.6 | 0 | 921.5 | 9.37 |  | LL2021 | KA72_7 | 13/02/22 | sio2al2o3k2o | 2321
staffmnkmcph_72.3_0_7.1_0_0_0_0_20.6_0_0_0_0 | 72.34 | 0 | 7.06 | 0 | 0 | 0 | 0 | 20.6 | 0 | 0 | 0 | 0 | 100 | 835.6 | 0 | 891 | 10.17 |  | LL2021 | KA72_7 | 13/02/22 | sio2al2o3k2o | 2322
staffmnkmcph_72.3_0_7.1_0_0_0_0_20.6_0_0_0_0 | 72.34 | 0 | 7.06 | 0 | 0 | 0 | 0 | 20.6 | 0 | 0 | 0 | 0 | 100 | 835.6 | 0 | 872 | 10.75 |  | LL2021 | KA72_7 | 13/02/22 | sio2al2o3k2o | 2323
staffmnkmcph_72.3_0_7.1_0_0_0_0_20.6_0_0_0_0 | 72.34 | 0 | 7.06 | 0 | 0 | 0 | 0 | 20.6 | 0 | 0 | 0 | 0 | 100 | 835.6 | 0 | 852 | 11.4 |  | LL2021 | KA72_7 | 13/02/22 | sio2al2o3k2o | 2324
staffmnkmcph_65.9_0_9.1_0_0_0_0_25_0_0_0_0 | 65.92 | 0 | 9.1 | 0 | 0 | 0 | 0 | 24.98 | 0 | 0 | 0 | 0 | 100 | 863 | 0 | 941.3 | 9.55 |  | LL2021 | KA65_9 | 13/02/22 | sio2al2o3k2o | 2325
staffmnkmcph_65.9_0_9.1_0_0_0_0_25_0_0_0_0 | 65.92 | 0 | 9.1 | 0 | 0 | 0 | 0 | 24.98 | 0 | 0 | 0 | 0 | 100 | 863 | 0 | 935.1 | 9.71 |  | LL2021 | KA65_9 | 13/02/22 | sio2al2o3k2o | 2326
staffmnkmcph_65.9_0_9.1_0_0_0_0_25_0_0_0_0 | 65.92 | 0 | 9.1 | 0 | 0 | 0 | 0 | 24.98 | 0 | 0 | 0 | 0 | 100 | 863 | 0 | 919.4 | 10.13 |  | LL2021 | KA65_9 | 13/02/22 | sio2al2o3k2o | 2327
staffmnkmcph_65.9_0_9.1_0_0_0_0_25_0_0_0_0 | 65.92 | 0 | 9.1 | 0 | 0 | 0 | 0 | 24.98 | 0 | 0 | 0 | 0 | 100 | 863 | 0 | 913.6 | 10.32 |  | LL2021 | KA65_9 | 13/02/22 | sio2al2o3k2o | 2328
staffmnkmcph_65.9_0_9.1_0_0_0_0_25_0_0_0_0 | 65.92 | 0 | 9.1 | 0 | 0 | 0 | 0 | 24.98 | 0 | 0 | 0 | 0 | 100 | 863 | 0 | 898.7 | 10.78 |  | LL2021 | KA65_9 | 13/02/22 | sio2al2o3k2o | 2329
staffmnkmcph_65.9_0_9.1_0_0_0_0_25_0_0_0_0 | 65.92 | 0 | 9.1 | 0 | 0 | 0 | 0 | 24.98 | 0 | 0 | 0 | 0 | 100 | 863 | 0 | 892 | 10.96 |  | LL2021 | KA65_9 | 13/02/22 | sio2al2o3k2o | 2330
staffmnkmcph_65.9_0_9.1_0_0_0_0_25_0_0_0_0 | 65.92 | 0 | 9.1 | 0 | 0 | 0 | 0 | 24.98 | 0 | 0 | 0 | 0 | 100 | 863 | 0 | 882.1 | 11.28 |  | LL2021 | KA65_9 | 13/02/22 | sio2al2o3k2o | 2331
staffmnkmcph_65.9_0_9.1_0_0_0_0_25_0_0_0_0 | 65.92 | 0 | 9.1 | 0 | 0 | 0 | 0 | 24.98 | 0 | 0 | 0 | 0 | 100 | 863 | 0 | 867.3 | 11.86 |  | LL2021 | KA65_9 | 13/02/22 | sio2al2o3k2o | 2332
staffmnkmcph_65.9_0_9.1_0_0_0_0_25_0_0_0_0 | 65.92 | 0 | 9.1 | 0 | 0 | 0 | 0 | 24.98 | 0 | 0 | 0 | 0 | 100 | 863 | 0 | 855.4 | 12.29 |  | LL2021 | KA65_9 | 13/02/22 | sio2al2o3k2o | 2333
staffmnkmcph_78_0_11.3_0_0_0_0.1_10.7_0_0_0_0 | 77.95 | 0 | 11.31 | 0 | 0 | 0 | 0.06 | 10.68 | 0 | 0 | 0 | 0 | 100 | 1216 | 0 | 1189 | 12.45 |  | R2019 | K-petalite | 13/02/22 | sio2al2o3na2ok2o | 2334
staffmnkmcph_78_0_11.3_0_0_0_0.1_10.7_0_0_0_0 | 77.95 | 0 | 11.31 | 0 | 0 | 0 | 0.06 | 10.68 | 0 | 0 | 0 | 0 | 100 | 1216 | 0 | 1199 | 12.31 |  | R2019 | K-petalite | 13/02/22 | sio2al2o3na2ok2o | 2335
staffmnkmcph_78_0_11.3_0_0_0_0.1_10.7_0_0_0_0 | 77.95 | 0 | 11.31 | 0 | 0 | 0 | 0.06 | 10.68 | 0 | 0 | 0 | 0 | 100 | 1216 | 0 | 1214 | 12.02 |  | R2019 | K-petalite | 13/02/22 | sio2al2o3na2ok2o | 2336
staffmnkmcph_78_0_11.3_0_0_0_0.1_10.7_0_0_0_0 | 77.95 | 0 | 11.31 | 0 | 0 | 0 | 0.06 | 10.68 | 0 | 0 | 0 | 0 | 100 | 1216 | 0 | 1223 | 11.93 |  | R2019 | K-petalite | 13/02/22 | sio2al2o3na2ok2o | 2337
staffmnkmcph_78_0_11.3_0_0_0_0.1_10.7_0_0_0_0 | 77.95 | 0 | 11.31 | 0 | 0 | 0 | 0.06 | 10.68 | 0 | 0 | 0 | 0 | 100 | 1216 | 0 | 1229 | 11.73 |  | R2019 | K-petalite | 13/02/22 | sio2al2o3na2ok2o | 2338
staffmnkmcph_78_0_11.3_0_0_0_0.1_10.7_0_0_0_0 | 77.95 | 0 | 11.31 | 0 | 0 | 0 | 0.06 | 10.68 | 0 | 0 | 0 | 0 | 100 | 1216 | 0 | 1244 | 11.47 |  | R2019 | K-petalite | 13/02/22 | sio2al2o3na2ok2o | 2339
staffmnkmcph_78_0_11.3_0_0_0_0.1_10.7_0_0_0_0 | 77.95 | 0 | 11.31 | 0 | 0 | 0 | 0.06 | 10.68 | 0 | 0 | 0 | 0 | 100 | 1216 | 0 | 1252 | 11.33 |  | R2019 | K-petalite | 13/02/22 | sio2al2o3na2ok2o | 2340
staffmnkmcph_78_0_11.3_0_0_0_0.1_10.7_0_0_0_0 | 77.95 | 0 | 11.31 | 0 | 0 | 0 | 0.06 | 10.68 | 0 | 0 | 0 | 0 | 100 | 1216 | 0 | 1254 | 11.25 |  | R2019 | K-petalite | 13/02/22 | sio2al2o3na2ok2o | 2341
staffmnkmcph_78_0_11.3_0_0_0_0.1_10.7_0_0_0_0 | 77.95 | 0 | 11.31 | 0 | 0 | 0 | 0.06 | 10.68 | 0 | 0 | 0 | 0 | 100 | 1216 | 0 | 1262 | 11.13 |  | R2019 | K-petalite | 13/02/22 | sio2al2o3na2ok2o | 2342
staffmnkmcph_78_0_11.3_0_0_0_0.1_10.7_0_0_0_0 | 77.95 | 0 | 11.31 | 0 | 0 | 0 | 0.06 | 10.68 | 0 | 0 | 0 | 0 | 100 | 1216 | 0 | 1265 | 11.02 |  | R2019 | K-petalite | 13/02/22 | sio2al2o3na2ok2o | 2343
staffmnkmcph_78_0_11.3_0_0_0_0.1_10.7_0_0_0_0 | 77.95 | 0 | 11.31 | 0 | 0 | 0 | 0.06 | 10.68 | 0 | 0 | 0 | 0 | 100 | 1216 | 0 | 1268 | 11.07 |  | R2019 | K-petalite | 13/02/22 | sio2al2o3na2ok2o | 2344
staffmnkmcph_78_0_11.3_0_0_0_0.1_10.7_0_0_0_0 | 77.95 | 0 | 11.31 | 0 | 0 | 0 | 0.06 | 10.68 | 0 | 0 | 0 | 0 | 100 | 1216 | 0 | 1269 | 11.04 |  | R2019 | K-petalite | 13/02/22 | sio2al2o3na2ok2o | 2345
staffmnkmcph_78_0_11.3_0_0_0_0.1_10.7_0_0_0_0 | 77.95 | 0 | 11.31 | 0 | 0 | 0 | 0.06 | 10.68 | 0 | 0 | 0 | 0 | 100 | 1216 | 0 | 1274 | 11.03 |  | R2019 | K-petalite | 13/02/22 | sio2al2o3na2ok2o | 2346
staffmnkmcph_78_0_11.3_0_0_0_0.1_10.7_0_0_0_0 | 77.95 | 0 | 11.31 | 0 | 0 | 0 | 0.06 | 10.68 | 0 | 0 | 0 | 0 | 100 | 1216 | 0 | 1274 | 10.92 |  | R2019 | K-petalite | 13/02/22 | sio2al2o3na2ok2o | 2347
staffmnkmcph_78_0_11.3_0_0_0_0.1_10.7_0_0_0_0 | 77.95 | 0 | 11.31 | 0 | 0 | 0 | 0.06 | 10.68 | 0 | 0 | 0 | 0 | 100 | 1216 | 0 | 1279 | 10.86 |  | R2019 | K-petalite | 13/02/22 | sio2al2o3na2ok2o | 2348
staffmnkmcph_78_0_11.3_0_0_0_0.1_10.7_0_0_0_0 | 77.95 | 0 | 11.31 | 0 | 0 | 0 | 0.06 | 10.68 | 0 | 0 | 0 | 0 | 100 | 1216 | 0 | 1287 | 10.67 |  | R2019 | K-petalite | 13/02/22 | sio2al2o3na2ok2o | 2349
staffmnkmcph_78_0_11.3_0_0_0_0.1_10.7_0_0_0_0 | 77.95 | 0 | 11.31 | 0 | 0 | 0 | 0.06 | 10.68 | 0 | 0 | 0 | 0 | 100 | 1216 | 0 | 1289 | 10.67 |  | R2019 | K-petalite | 13/02/22 | sio2al2o3na2ok2o | 2350
staffmnkmcph_65.3_0_17.5_0_0_0_12.8_4.4_0_0_0_0 | 65.26 | 0 | 17.51 | 0 | 0 | 0 | 12.82 | 4.4 | 0 | 0 | 0 | 0 | 99.99 | 1063 | 0 | 1057 | 12.07 |  | R2019 | Jd75 | 13/02/22 | sio2al2o3na2ok2o | 2351
staffmnkmcph_65.3_0_17.5_0_0_0_12.8_4.4_0_0_0_0 | 65.26 | 0 | 17.51 | 0 | 0 | 0 | 12.82 | 4.4 | 0 | 0 | 0 | 0 | 99.99 | 1063 | 0 | 1072 | 11.8 |  | R2019 | Jd75 | 13/02/22 | sio2al2o3na2ok2o | 2352
staffmnkmcph_65.3_0_17.5_0_0_0_12.8_4.4_0_0_0_0 | 65.26 | 0 | 17.51 | 0 | 0 | 0 | 12.82 | 4.4 | 0 | 0 | 0 | 0 | 99.99 | 1063 | 0 | 1088 | 11.44 |  | R2019 | Jd75 | 13/02/22 | sio2al2o3na2ok2o | 2353
staffmnkmcph_65.3_0_17.5_0_0_0_12.8_4.4_0_0_0_0 | 65.26 | 0 | 17.51 | 0 | 0 | 0 | 12.82 | 4.4 | 0 | 0 | 0 | 0 | 99.99 | 1063 | 0 | 1103 | 11.13 |  | R2019 | Jd75 | 13/02/22 | sio2al2o3na2ok2o | 2354
staffmnkmcph_65.3_0_17.5_0_0_0_12.8_4.4_0_0_0_0 | 65.26 | 0 | 17.51 | 0 | 0 | 0 | 12.82 | 4.4 | 0 | 0 | 0 | 0 | 99.99 | 1063 | 0 | 1107 | 10.96 |  | R2019 | Jd75 | 13/02/22 | sio2al2o3na2ok2o | 2355
staffmnkmcph_65.3_0_17.5_0_0_0_12.8_4.4_0_0_0_0 | 65.26 | 0 | 17.51 | 0 | 0 | 0 | 12.82 | 4.4 | 0 | 0 | 0 | 0 | 99.99 | 1063 | 0 | 1113 | 10.78 |  | R2019 | Jd75 | 13/02/22 | sio2al2o3na2ok2o | 2356
staffmnkmcph_65.3_0_17.5_0_0_0_12.8_4.4_0_0_0_0 | 65.26 | 0 | 17.51 | 0 | 0 | 0 | 12.82 | 4.4 | 0 | 0 | 0 | 0 | 99.99 | 1063 | 0 | 1122 | 10.7 |  | R2019 | Jd75 | 13/02/22 | sio2al2o3na2ok2o | 2357
staffmnkmcph_65.3_0_17.5_0_0_0_12.8_4.4_0_0_0_0 | 65.26 | 0 | 17.51 | 0 | 0 | 0 | 12.82 | 4.4 | 0 | 0 | 0 | 0 | 99.99 | 1063 | 0 | 1134 | 10.48 |  | R2019 | Jd75 | 13/02/22 | sio2al2o3na2ok2o | 2358
staffmnkmcph_65.3_0_17.5_0_0_0_12.8_4.4_0_0_0_0 | 65.26 | 0 | 17.51 | 0 | 0 | 0 | 12.82 | 4.4 | 0 | 0 | 0 | 0 | 99.99 | 1063 | 0 | 1136 | 10.42 |  | R2019 | Jd75 | 13/02/22 | sio2al2o3na2ok2o | 2359
staffmnkmcph_65.3_0_17.5_0_0_0_12.8_4.4_0_0_0_0 | 65.26 | 0 | 17.51 | 0 | 0 | 0 | 12.82 | 4.4 | 0 | 0 | 0 | 0 | 99.99 | 1063 | 0 | 1146 | 10.18 |  | R2019 | Jd75 | 13/02/22 | sio2al2o3na2ok2o | 2360
staffmnkmcph_65.3_0_17.5_0_0_0_12.8_4.4_0_0_0_0 | 65.26 | 0 | 17.51 | 0 | 0 | 0 | 12.82 | 4.4 | 0 | 0 | 0 | 0 | 99.99 | 1063 | 0 | 1151 | 10.01 |  | R2019 | Jd75 | 13/02/22 | sio2al2o3na2ok2o | 2361
staffmnkmcph_65.3_0_17.5_0_0_0_12.8_4.4_0_0_0_0 | 65.26 | 0 | 17.51 | 0 | 0 | 0 | 12.82 | 4.4 | 0 | 0 | 0 | 0 | 99.99 | 1063 | 0 | 1159 | 9.85 |  | R2019 | Jd75 | 13/02/22 | sio2al2o3na2ok2o | 2362
staffmnkmcph_65.3_0_17.5_0_0_0_12.8_4.4_0_0_0_0 | 65.26 | 0 | 17.51 | 0 | 0 | 0 | 12.82 | 4.4 | 0 | 0 | 0 | 0 | 99.99 | 1063 | 0 | 1163 | 9.79 |  | R2019 | Jd75 | 13/02/22 | sio2al2o3na2ok2o | 2363
staffmnkmcph_65.3_0_17.5_0_0_0_12.8_4.4_0_0_0_0 | 65.26 | 0 | 17.51 | 0 | 0 | 0 | 12.82 | 4.4 | 0 | 0 | 0 | 0 | 99.99 | 1063 | 0 | 1186 | 9.33 |  | R2019 | Jd75 | 13/02/22 | sio2al2o3na2ok2o | 2364
staffmnkmcph_65.3_0_17.5_0_0_0_12.8_4.4_0_0_0_0 | 65.26 | 0 | 17.51 | 0 | 0 | 0 | 12.82 | 4.4 | 0 | 0 | 0 | 0 | 99.99 | 1063 | 0 | 1198 | 9.12 |  | R2019 | Jd75 | 13/02/22 | sio2al2o3na2ok2o | 2365
staffmnkmcph_65.3_0_17.5_0_0_0_12.8_4.4_0_0_0_0 | 65.26 | 0 | 17.51 | 0 | 0 | 0 | 12.82 | 4.4 | 0 | 0 | 0 | 0 | 99.99 | 1063 | 0 | 1745 | 3.55 |  | R2019 | Jd75 | 13/02/22 | sio2al2o3na2ok2o | 2366
staffmnkmcph_65.3_0_17.5_0_0_0_12.8_4.4_0_0_0_0 | 65.26 | 0 | 17.51 | 0 | 0 | 0 | 12.82 | 4.4 | 0 | 0 | 0 | 0 | 99.99 | 1063 | 0 | 1771 | 3.38 |  | R2019 | Jd75 | 13/02/22 | sio2al2o3na2ok2o | 2367
staffmnkmcph_65.3_0_17.5_0_0_0_12.8_4.4_0_0_0_0 | 65.26 | 0 | 17.51 | 0 | 0 | 0 | 12.82 | 4.4 | 0 | 0 | 0 | 0 | 99.99 | 1063 | 0 | 1796 | 3.21 |  | R2019 | Jd75 | 13/02/22 | sio2al2o3na2ok2o | 2368
staffmnkmcph_65.3_0_17.5_0_0_0_12.8_4.4_0_0_0_0 | 65.26 | 0 | 17.51 | 0 | 0 | 0 | 12.82 | 4.4 | 0 | 0 | 0 | 0 | 99.99 | 1063 | 0 | 1822 | 3.05 |  | R2019 | Jd75 | 13/02/22 | sio2al2o3na2ok2o | 2369
staffmnkmcph_65.3_0_17.5_0_0_0_12.8_4.4_0_0_0_0 | 65.26 | 0 | 17.51 | 0 | 0 | 0 | 12.82 | 4.4 | 0 | 0 | 0 | 0 | 99.99 | 1063 | 0 | 1847 | 2.89 |  | R2019 | Jd75 | 13/02/22 | sio2al2o3na2ok2o | 2370
staffmnkmcph_65.3_0_17.5_0_0_0_12.8_4.4_0_0_0_0 | 65.26 | 0 | 17.51 | 0 | 0 | 0 | 12.82 | 4.4 | 0 | 0 | 0 | 0 | 99.99 | 1063 | 0 | 1864 | 2.8 |  | R2019 | Jd75 | 13/02/22 | sio2al2o3na2ok2o | 2371
staffmnkmcph_65.3_0_17.5_0_0_0_12.8_4.4_0_0_0_0 | 65.26 | 0 | 17.51 | 0 | 0 | 0 | 12.82 | 4.4 | 0 | 0 | 0 | 0 | 99.99 | 1063 | 0 | 1864 | 2.78 |  | R2019 | Jd75 | 13/02/22 | sio2al2o3na2ok2o | 2372
staffmnkmcph_66.3_0_16.9_0_0_0_10.4_6.4_0_0_0_0 | 66.28 | 0 | 16.86 | 0 | 0 | 0 | 10.39 | 6.43 | 0 | 0 | 0 | 0 | 99.96 | 1074 | 0 | 1082 | 11.76 |  | R2019 | Jd62.5 | 13/02/22 | sio2al2o3na2ok2o | 2373
staffmnkmcph_66.3_0_16.9_0_0_0_10.4_6.4_0_0_0_0 | 66.28 | 0 | 16.86 | 0 | 0 | 0 | 10.39 | 6.43 | 0 | 0 | 0 | 0 | 99.96 | 1074 | 0 | 1142 | 10.51 |  | R2019 | Jd62.5 | 13/02/22 | sio2al2o3na2ok2o | 2374
staffmnkmcph_66.3_0_16.9_0_0_0_10.4_6.4_0_0_0_0 | 66.28 | 0 | 16.86 | 0 | 0 | 0 | 10.39 | 6.43 | 0 | 0 | 0 | 0 | 99.96 | 1074 | 0 | 1161 | 10.16 |  | R2019 | Jd62.5 | 13/02/22 | sio2al2o3na2ok2o | 2375
staffmnkmcph_66.3_0_16.9_0_0_0_10.4_6.4_0_0_0_0 | 66.28 | 0 | 16.86 | 0 | 0 | 0 | 10.39 | 6.43 | 0 | 0 | 0 | 0 | 99.96 | 1074 | 0 | 1179 | 9.84 |  | R2019 | Jd62.5 | 13/02/22 | sio2al2o3na2ok2o | 2376
staffmnkmcph_66.3_0_16.9_0_0_0_10.4_6.4_0_0_0_0 | 66.28 | 0 | 16.86 | 0 | 0 | 0 | 10.39 | 6.43 | 0 | 0 | 0 | 0 | 99.96 | 1074 | 0 | 1191 | 9.6 |  | R2019 | Jd62.5 | 13/02/22 | sio2al2o3na2ok2o | 2377
staffmnkmcph_66.3_0_16.9_0_0_0_10.4_6.4_0_0_0_0 | 66.28 | 0 | 16.86 | 0 | 0 | 0 | 10.39 | 6.43 | 0 | 0 | 0 | 0 | 99.96 | 1074 | 0 | 1217 | 9.16 |  | R2019 | Jd62.5 | 13/02/22 | sio2al2o3na2ok2o | 2378
staffmnkmcph_66.3_0_16.9_0_0_0_10.4_6.4_0_0_0_0 | 66.28 | 0 | 16.86 | 0 | 0 | 0 | 10.39 | 6.43 | 0 | 0 | 0 | 0 | 99.96 | 1074 | 0 | 1774 | 3.59 |  | R2019 | Jd62.5 | 13/02/22 | sio2al2o3na2ok2o | 2379
staffmnkmcph_66.3_0_16.9_0_0_0_10.4_6.4_0_0_0_0 | 66.28 | 0 | 16.86 | 0 | 0 | 0 | 10.39 | 6.43 | 0 | 0 | 0 | 0 | 99.96 | 1074 | 0 | 1799 | 3.42 |  | R2019 | Jd62.5 | 13/02/22 | sio2al2o3na2ok2o | 2380
staffmnkmcph_66.3_0_16.9_0_0_0_10.4_6.4_0_0_0_0 | 66.28 | 0 | 16.86 | 0 | 0 | 0 | 10.39 | 6.43 | 0 | 0 | 0 | 0 | 99.96 | 1074 | 0 | 1824 | 3.25 |  | R2019 | Jd62.5 | 13/02/22 | sio2al2o3na2ok2o | 2381
staffmnkmcph_66.3_0_16.9_0_0_0_10.4_6.4_0_0_0_0 | 66.28 | 0 | 16.86 | 0 | 0 | 0 | 10.39 | 6.43 | 0 | 0 | 0 | 0 | 99.96 | 1074 | 0 | 1849 | 3.09 |  | R2019 | Jd62.5 | 13/02/22 | sio2al2o3na2ok2o | 2382
staffmnkmcph_66.3_0_16.9_0_0_0_10.4_6.4_0_0_0_0 | 66.28 | 0 | 16.86 | 0 | 0 | 0 | 10.39 | 6.43 | 0 | 0 | 0 | 0 | 99.96 | 1074 | 0 | 1866 | 2.98 |  | R2019 | Jd62.5 | 13/02/22 | sio2al2o3na2ok2o | 2383
staffmnkmcph_66.3_0_16.9_0_0_0_10.4_6.4_0_0_0_0 | 66.28 | 0 | 16.86 | 0 | 0 | 0 | 10.39 | 6.43 | 0 | 0 | 0 | 0 | 99.96 | 1074 | 0 | 1866 | 2.99 |  | R2019 | Jd62.5 | 13/02/22 | sio2al2o3na2ok2o | 2384
staffmnkmcph_65.4_0_17.4_0_0_0_8.4_8.8_0_0_0_0 | 65.41 | 0 | 17.42 | 0 | 0 | 0 | 8.4 | 8.77 | 0 | 0 | 0 | 0 | 100 | 1094 | 0 | 1087 | 12.09 |  | R2019 | Jd50 | 13/02/22 | sio2al2o3na2ok2o | 2385
staffmnkmcph_65.4_0_17.4_0_0_0_8.4_8.8_0_0_0_0 | 65.41 | 0 | 17.42 | 0 | 0 | 0 | 8.4 | 8.77 | 0 | 0 | 0 | 0 | 100 | 1094 | 0 | 1102 | 11.67 |  | R2019 | Jd50 | 13/02/22 | sio2al2o3na2ok2o | 2386
staffmnkmcph_65.4_0_17.4_0_0_0_8.4_8.8_0_0_0_0 | 65.41 | 0 | 17.42 | 0 | 0 | 0 | 8.4 | 8.77 | 0 | 0 | 0 | 0 | 100 | 1094 | 0 | 1132 | 11.15 |  | R2019 | Jd50 | 13/02/22 | sio2al2o3na2ok2o | 2387
staffmnkmcph_65.4_0_17.4_0_0_0_8.4_8.8_0_0_0_0 | 65.41 | 0 | 17.42 | 0 | 0 | 0 | 8.4 | 8.77 | 0 | 0 | 0 | 0 | 100 | 1094 | 0 | 1153 | 10.74 |  | R2019 | Jd50 | 13/02/22 | sio2al2o3na2ok2o | 2388
staffmnkmcph_65.4_0_17.4_0_0_0_8.4_8.8_0_0_0_0 | 65.41 | 0 | 17.42 | 0 | 0 | 0 | 8.4 | 8.77 | 0 | 0 | 0 | 0 | 100 | 1094 | 0 | 1156 | 10.62 |  | R2019 | Jd50 | 13/02/22 | sio2al2o3na2ok2o | 2389
staffmnkmcph_65.4_0_17.4_0_0_0_8.4_8.8_0_0_0_0 | 65.41 | 0 | 17.42 | 0 | 0 | 0 | 8.4 | 8.77 | 0 | 0 | 0 | 0 | 100 | 1094 | 0 | 1166 | 10.34 |  | R2019 | Jd50 | 13/02/22 | sio2al2o3na2ok2o | 2390
staffmnkmcph_65.4_0_17.4_0_0_0_8.4_8.8_0_0_0_0 | 65.41 | 0 | 17.42 | 0 | 0 | 0 | 8.4 | 8.77 | 0 | 0 | 0 | 0 | 100 | 1094 | 0 | 1166 | 10.3 |  | R2019 | Jd50 | 13/02/22 | sio2al2o3na2ok2o | 2391
staffmnkmcph_65.4_0_17.4_0_0_0_8.4_8.8_0_0_0_0 | 65.41 | 0 | 17.42 | 0 | 0 | 0 | 8.4 | 8.77 | 0 | 0 | 0 | 0 | 100 | 1094 | 0 | 1175 | 10.21 |  | R2019 | Jd50 | 13/02/22 | sio2al2o3na2ok2o | 2392
staffmnkmcph_65.4_0_17.4_0_0_0_8.4_8.8_0_0_0_0 | 65.41 | 0 | 17.42 | 0 | 0 | 0 | 8.4 | 8.77 | 0 | 0 | 0 | 0 | 100 | 1094 | 0 | 1192 | 9.92 |  | R2019 | Jd50 | 13/02/22 | sio2al2o3na2ok2o | 2393
staffmnkmcph_65.4_0_17.4_0_0_0_8.4_8.8_0_0_0_0 | 65.41 | 0 | 17.42 | 0 | 0 | 0 | 8.4 | 8.77 | 0 | 0 | 0 | 0 | 100 | 1094 | 0 | 1200 | 9.74 |  | R2019 | Jd50 | 13/02/22 | sio2al2o3na2ok2o | 2394
staffmnkmcph_65.4_0_17.4_0_0_0_8.4_8.8_0_0_0_0 | 65.41 | 0 | 17.42 | 0 | 0 | 0 | 8.4 | 8.77 | 0 | 0 | 0 | 0 | 100 | 1094 | 0 | 1202 | 9.65 |  | R2019 | Jd50 | 13/02/22 | sio2al2o3na2ok2o | 2395
staffmnkmcph_65.4_0_17.4_0_0_0_8.4_8.8_0_0_0_0 | 65.41 | 0 | 17.42 | 0 | 0 | 0 | 8.4 | 8.77 | 0 | 0 | 0 | 0 | 100 | 1094 | 0 | 1213 | 9.44 |  | R2019 | Jd50 | 13/02/22 | sio2al2o3na2ok2o | 2396
staffmnkmcph_65.4_0_17.4_0_0_0_8.4_8.8_0_0_0_0 | 65.41 | 0 | 17.42 | 0 | 0 | 0 | 8.4 | 8.77 | 0 | 0 | 0 | 0 | 100 | 1094 | 0 | 1216 | 9.43 |  | R2019 | Jd50 | 13/02/22 | sio2al2o3na2ok2o | 2397
staffmnkmcph_65.4_0_17.4_0_0_0_8.4_8.8_0_0_0_0 | 65.41 | 0 | 17.42 | 0 | 0 | 0 | 8.4 | 8.77 | 0 | 0 | 0 | 0 | 100 | 1094 | 0 | 1225 | 9.3 |  | R2019 | Jd50 | 13/02/22 | sio2al2o3na2ok2o | 2398
staffmnkmcph_65.4_0_17.4_0_0_0_8.4_8.8_0_0_0_0 | 65.41 | 0 | 17.42 | 0 | 0 | 0 | 8.4 | 8.77 | 0 | 0 | 0 | 0 | 100 | 1094 | 0 | 1240 | 9.02 |  | R2019 | Jd50 | 13/02/22 | sio2al2o3na2ok2o | 2399
staffmnkmcph_65.4_0_17.4_0_0_0_8.4_8.8_0_0_0_0 | 65.41 | 0 | 17.42 | 0 | 0 | 0 | 8.4 | 8.77 | 0 | 0 | 0 | 0 | 100 | 1094 | 0 | 1711 | 3.95 |  | R2019 | Jd50 | 13/02/22 | sio2al2o3na2ok2o | 2400
staffmnkmcph_65.4_0_17.4_0_0_0_8.4_8.8_0_0_0_0 | 65.41 | 0 | 17.42 | 0 | 0 | 0 | 8.4 | 8.77 | 0 | 0 | 0 | 0 | 100 | 1094 | 0 | 1735 | 3.76 |  | R2019 | Jd50 | 13/02/22 | sio2al2o3na2ok2o | 2401
staffmnkmcph_65.4_0_17.4_0_0_0_8.4_8.8_0_0_0_0 | 65.41 | 0 | 17.42 | 0 | 0 | 0 | 8.4 | 8.77 | 0 | 0 | 0 | 0 | 100 | 1094 | 0 | 1758 | 3.6 |  | R2019 | Jd50 | 13/02/22 | sio2al2o3na2ok2o | 2402
staffmnkmcph_65.4_0_17.4_0_0_0_8.4_8.8_0_0_0_0 | 65.41 | 0 | 17.42 | 0 | 0 | 0 | 8.4 | 8.77 | 0 | 0 | 0 | 0 | 100 | 1094 | 0 | 1782 | 3.44 |  | R2019 | Jd50 | 13/02/22 | sio2al2o3na2ok2o | 2403
staffmnkmcph_65.4_0_17.4_0_0_0_8.4_8.8_0_0_0_0 | 65.41 | 0 | 17.42 | 0 | 0 | 0 | 8.4 | 8.77 | 0 | 0 | 0 | 0 | 100 | 1094 | 0 | 1807 | 3.26 |  | R2019 | Jd50 | 13/02/22 | sio2al2o3na2ok2o | 2404
staffmnkmcph_65.4_0_17.4_0_0_0_8.4_8.8_0_0_0_0 | 65.41 | 0 | 17.42 | 0 | 0 | 0 | 8.4 | 8.77 | 0 | 0 | 0 | 0 | 100 | 1094 | 0 | 1826 | 3.16 |  | R2019 | Jd50 | 13/02/22 | sio2al2o3na2ok2o | 2405
staffmnkmcph_65.4_0_17.4_0_0_0_8.4_8.8_0_0_0_0 | 65.41 | 0 | 17.42 | 0 | 0 | 0 | 8.4 | 8.77 | 0 | 0 | 0 | 0 | 100 | 1094 | 0 | 1833 | 3.1 |  | R2019 | Jd50 | 13/02/22 | sio2al2o3na2ok2o | 2406
staffmnkmcph_65.4_0_17.4_0_0_0_8.4_8.8_0_0_0_0 | 65.41 | 0 | 17.42 | 0 | 0 | 0 | 8.4 | 8.77 | 0 | 0 | 0 | 0 | 100 | 1094 | 0 | 1833 | 3.09 |  | R2019 | Jd50 | 13/02/22 | sio2al2o3na2ok2o | 2407
staffmnkmcph_65.4_0_17.4_0_0_0_8.4_8.8_0_0_0_0 | 65.41 | 0 | 17.42 | 0 | 0 | 0 | 8.4 | 8.77 | 0 | 0 | 0 | 0 | 100 | 1094 | 0 | 1850 | 2.99 |  | R2019 | Jd50 | 13/02/22 | sio2al2o3na2ok2o | 2408
staffmnkmcph_66.2_0_16.6_0_0_0_6.4_10.8_0_0_0_0 | 66.24 | 0 | 16.61 | 0 | 0 | 0 | 6.41 | 10.75 | 0 | 0 | 0 | 0 | 100.01 | 1122 | 0 | 1123 | 12.08 |  | R2019 | Jd37.5 | 13/02/22 | sio2al2o3na2ok2o | 2409
staffmnkmcph_66.2_0_16.6_0_0_0_6.4_10.8_0_0_0_0 | 66.24 | 0 | 16.61 | 0 | 0 | 0 | 6.41 | 10.75 | 0 | 0 | 0 | 0 | 100.01 | 1122 | 0 | 1148 | 11.36 |  | R2019 | Jd37.5 | 13/02/22 | sio2al2o3na2ok2o | 2410
staffmnkmcph_66.2_0_16.6_0_0_0_6.4_10.8_0_0_0_0 | 66.24 | 0 | 16.61 | 0 | 0 | 0 | 6.41 | 10.75 | 0 | 0 | 0 | 0 | 100.01 | 1122 | 0 | 1162 | 11.13 |  | R2019 | Jd37.5 | 13/02/22 | sio2al2o3na2ok2o | 2411
staffmnkmcph_66.2_0_16.6_0_0_0_6.4_10.8_0_0_0_0 | 66.24 | 0 | 16.61 | 0 | 0 | 0 | 6.41 | 10.75 | 0 | 0 | 0 | 0 | 100.01 | 1122 | 0 | 1173 | 10.85 |  | R2019 | Jd37.5 | 13/02/22 | sio2al2o3na2ok2o | 2412
staffmnkmcph_66.2_0_16.6_0_0_0_6.4_10.8_0_0_0_0 | 66.24 | 0 | 16.61 | 0 | 0 | 0 | 6.41 | 10.75 | 0 | 0 | 0 | 0 | 100.01 | 1122 | 0 | 1191 | 10.43 |  | R2019 | Jd37.5 | 13/02/22 | sio2al2o3na2ok2o | 2413
staffmnkmcph_66.2_0_16.6_0_0_0_6.4_10.8_0_0_0_0 | 66.24 | 0 | 16.61 | 0 | 0 | 0 | 6.41 | 10.75 | 0 | 0 | 0 | 0 | 100.01 | 1122 | 0 | 1198 | 10.3 |  | R2019 | Jd37.5 | 13/02/22 | sio2al2o3na2ok2o | 2414
staffmnkmcph_66.2_0_16.6_0_0_0_6.4_10.8_0_0_0_0 | 66.24 | 0 | 16.61 | 0 | 0 | 0 | 6.41 | 10.75 | 0 | 0 | 0 | 0 | 100.01 | 1122 | 0 | 1222 | 9.84 |  | R2019 | Jd37.5 | 13/02/22 | sio2al2o3na2ok2o | 2415
staffmnkmcph_66.2_0_16.6_0_0_0_6.4_10.8_0_0_0_0 | 66.24 | 0 | 16.61 | 0 | 0 | 0 | 6.41 | 10.75 | 0 | 0 | 0 | 0 | 100.01 | 1122 | 0 | 1230 | 9.72 |  | R2019 | Jd37.5 | 13/02/22 | sio2al2o3na2ok2o | 2416
staffmnkmcph_66.2_0_16.6_0_0_0_6.4_10.8_0_0_0_0 | 66.24 | 0 | 16.61 | 0 | 0 | 0 | 6.41 | 10.75 | 0 | 0 | 0 | 0 | 100.01 | 1122 | 0 | 1244 | 9.51 |  | R2019 | Jd37.5 | 13/02/22 | sio2al2o3na2ok2o | 2417
staffmnkmcph_66.2_0_16.6_0_0_0_6.4_10.8_0_0_0_0 | 66.24 | 0 | 16.61 | 0 | 0 | 0 | 6.41 | 10.75 | 0 | 0 | 0 | 0 | 100.01 | 1122 | 0 | 1819 | 3.61 |  | R2019 | Jd37.5 | 13/02/22 | sio2al2o3na2ok2o | 2418
staffmnkmcph_66.2_0_16.6_0_0_0_6.4_10.8_0_0_0_0 | 66.24 | 0 | 16.61 | 0 | 0 | 0 | 6.41 | 10.75 | 0 | 0 | 0 | 0 | 100.01 | 1122 | 0 | 1840 | 3.47 |  | R2019 | Jd37.5 | 13/02/22 | sio2al2o3na2ok2o | 2419
staffmnkmcph_66.2_0_16.6_0_0_0_6.4_10.8_0_0_0_0 | 66.24 | 0 | 16.61 | 0 | 0 | 0 | 6.41 | 10.75 | 0 | 0 | 0 | 0 | 100.01 | 1122 | 0 | 1854 | 3.37 |  | R2019 | Jd37.5 | 13/02/22 | sio2al2o3na2ok2o | 2420
staffmnkmcph_66.2_0_16.6_0_0_0_6.4_10.8_0_0_0_0 | 66.24 | 0 | 16.61 | 0 | 0 | 0 | 6.41 | 10.75 | 0 | 0 | 0 | 0 | 100.01 | 1122 | 0 | 1860 | 3.34 |  | R2019 | Jd37.5 | 13/02/22 | sio2al2o3na2ok2o | 2421
staffmnkmcph_66.2_0_16.6_0_0_0_6.4_10.8_0_0_0_0 | 66.24 | 0 | 16.61 | 0 | 0 | 0 | 6.41 | 10.75 | 0 | 0 | 0 | 0 | 100.01 | 1122 | 0 | 1864 | 3.3 |  | R2019 | Jd37.5 | 13/02/22 | sio2al2o3na2ok2o | 2422
staffmnkmcph_66.2_0_16.6_0_0_0_6.4_10.8_0_0_0_0 | 66.24 | 0 | 16.61 | 0 | 0 | 0 | 6.41 | 10.75 | 0 | 0 | 0 | 0 | 100.01 | 1122 | 0 | 1869 | 3.28 |  | R2019 | Jd37.5 | 13/02/22 | sio2al2o3na2ok2o | 2423
staffmnkmcph_66.2_0_16.6_0_0_0_6.4_10.8_0_0_0_0 | 66.24 | 0 | 16.61 | 0 | 0 | 0 | 6.41 | 10.75 | 0 | 0 | 0 | 0 | 100.01 | 1122 | 0 | 1870 | 3.26 |  | R2019 | Jd37.5 | 13/02/22 | sio2al2o3na2ok2o | 2424
staffmnkmcph_64.8_0_17.8_0_0_0_4.2_13.3_0_0_0_0 | 64.75 | 0 | 17.79 | 0 | 0 | 0 | 4.16 | 13.31 | 0 | 0 | 0 | 0 | 100.01 | 1141 | 0 | 1163 | 11.66 |  | R2019 | Jd25 | 13/02/22 | sio2al2o3na2ok2o | 2425
staffmnkmcph_64.8_0_17.8_0_0_0_4.2_13.3_0_0_0_0 | 64.75 | 0 | 17.79 | 0 | 0 | 0 | 4.16 | 13.31 | 0 | 0 | 0 | 0 | 100.01 | 1141 | 0 | 1186 | 11 |  | R2019 | Jd25 | 13/02/22 | sio2al2o3na2ok2o | 2426
staffmnkmcph_64.8_0_17.8_0_0_0_4.2_13.3_0_0_0_0 | 64.75 | 0 | 17.79 | 0 | 0 | 0 | 4.16 | 13.31 | 0 | 0 | 0 | 0 | 100.01 | 1141 | 0 | 1195 | 10.75 |  | R2019 | Jd25 | 13/02/22 | sio2al2o3na2ok2o | 2427
staffmnkmcph_64.8_0_17.8_0_0_0_4.2_13.3_0_0_0_0 | 64.75 | 0 | 17.79 | 0 | 0 | 0 | 4.16 | 13.31 | 0 | 0 | 0 | 0 | 100.01 | 1141 | 0 | 1205 | 10.58 |  | R2019 | Jd25 | 13/02/22 | sio2al2o3na2ok2o | 2428
staffmnkmcph_64.8_0_17.8_0_0_0_4.2_13.3_0_0_0_0 | 64.75 | 0 | 17.79 | 0 | 0 | 0 | 4.16 | 13.31 | 0 | 0 | 0 | 0 | 100.01 | 1141 | 0 | 1227 | 10.04 |  | R2019 | Jd25 | 13/02/22 | sio2al2o3na2ok2o | 2429
staffmnkmcph_64.8_0_17.8_0_0_0_4.2_13.3_0_0_0_0 | 64.75 | 0 | 17.79 | 0 | 0 | 0 | 4.16 | 13.31 | 0 | 0 | 0 | 0 | 100.01 | 1141 | 0 | 1252 | 9.73 |  | R2019 | Jd25 | 13/02/22 | sio2al2o3na2ok2o | 2430
staffmnkmcph_64.8_0_17.8_0_0_0_4.2_13.3_0_0_0_0 | 64.75 | 0 | 17.79 | 0 | 0 | 0 | 4.16 | 13.31 | 0 | 0 | 0 | 0 | 100.01 | 1141 | 0 | 1256 | 9.74 |  | R2019 | Jd25 | 13/02/22 | sio2al2o3na2ok2o | 2431
staffmnkmcph_64.8_0_17.8_0_0_0_4.2_13.3_0_0_0_0 | 64.75 | 0 | 17.79 | 0 | 0 | 0 | 4.16 | 13.31 | 0 | 0 | 0 | 0 | 100.01 | 1141 | 0 | 1852 | 3.62 |  | R2019 | Jd25 | 13/02/22 | sio2al2o3na2ok2o | 2432
staffmnkmcph_64.8_0_17.8_0_0_0_4.2_13.3_0_0_0_0 | 64.75 | 0 | 17.79 | 0 | 0 | 0 | 4.16 | 13.31 | 0 | 0 | 0 | 0 | 100.01 | 1141 | 0 | 1865 | 3.49 |  | R2019 | Jd25 | 13/02/22 | sio2al2o3na2ok2o | 2433
staffmnkmcph_64.8_0_17.8_0_0_0_4.2_13.3_0_0_0_0 | 64.75 | 0 | 17.79 | 0 | 0 | 0 | 4.16 | 13.31 | 0 | 0 | 0 | 0 | 100.01 | 1141 | 0 | 1867 | 3.49 |  | R2019 | Jd25 | 13/02/22 | sio2al2o3na2ok2o | 2434
staffmnkmcph_65.5_0_17.6_0_0_0_16.9_0_0_0_0_0 | 65.5 | 0 | 17.6 | 0 | 0 | 0 | 16.88 | 0.02 | 0 | 0 | 0 | 0 | 100 | 1066 | 0 | 1103 | 11.25 |  | R2019 | Jd100 | 13/02/22 | sio2al2o3na2ok2o | 2435
staffmnkmcph_65.5_0_17.6_0_0_0_16.9_0_0_0_0_0 | 65.5 | 0 | 17.6 | 0 | 0 | 0 | 16.88 | 0.02 | 0 | 0 | 0 | 0 | 100 | 1066 | 0 | 1113 | 10.9 |  | R2019 | Jd100 | 13/02/22 | sio2al2o3na2ok2o | 2436
staffmnkmcph_65.5_0_17.6_0_0_0_16.9_0_0_0_0_0 | 65.5 | 0 | 17.6 | 0 | 0 | 0 | 16.88 | 0.02 | 0 | 0 | 0 | 0 | 100 | 1066 | 0 | 1122 | 10.71 |  | R2019 | Jd100 | 13/02/22 | sio2al2o3na2ok2o | 2437
staffmnkmcph_65.5_0_17.6_0_0_0_16.9_0_0_0_0_0 | 65.5 | 0 | 17.6 | 0 | 0 | 0 | 16.88 | 0.02 | 0 | 0 | 0 | 0 | 100 | 1066 | 0 | 1127 | 10.49 |  | R2019 | Jd100 | 13/02/22 | sio2al2o3na2ok2o | 2438
staffmnkmcph_65.5_0_17.6_0_0_0_16.9_0_0_0_0_0 | 65.5 | 0 | 17.6 | 0 | 0 | 0 | 16.88 | 0.02 | 0 | 0 | 0 | 0 | 100 | 1066 | 0 | 1136 | 10.39 |  | R2019 | Jd100 | 13/02/22 | sio2al2o3na2ok2o | 2439
staffmnkmcph_65.5_0_17.6_0_0_0_16.9_0_0_0_0_0 | 65.5 | 0 | 17.6 | 0 | 0 | 0 | 16.88 | 0.02 | 0 | 0 | 0 | 0 | 100 | 1066 | 0 | 1146 | 10.04 |  | R2019 | Jd100 | 13/02/22 | sio2al2o3na2ok2o | 2440
staffmnkmcph_65.5_0_17.6_0_0_0_16.9_0_0_0_0_0 | 65.5 | 0 | 17.6 | 0 | 0 | 0 | 16.88 | 0.02 | 0 | 0 | 0 | 0 | 100 | 1066 | 0 | 1170 | 9.58 |  | R2019 | Jd100 | 13/02/22 | sio2al2o3na2ok2o | 2441
staffmnkmcph_65.5_0_17.6_0_0_0_16.9_0_0_0_0_0 | 65.5 | 0 | 17.6 | 0 | 0 | 0 | 16.88 | 0.02 | 0 | 0 | 0 | 0 | 100 | 1066 | 0 | 1177 | 9.5 |  | R2019 | Jd100 | 13/02/22 | sio2al2o3na2ok2o | 2442
staffmnkmcph_65.5_0_17.6_0_0_0_16.9_0_0_0_0_0 | 65.5 | 0 | 17.6 | 0 | 0 | 0 | 16.88 | 0.02 | 0 | 0 | 0 | 0 | 100 | 1066 | 0 | 1710 | 3.61 |  | R2019 | Jd100 | 13/02/22 | sio2al2o3na2ok2o | 2443
staffmnkmcph_65.5_0_17.6_0_0_0_16.9_0_0_0_0_0 | 65.5 | 0 | 17.6 | 0 | 0 | 0 | 16.88 | 0.02 | 0 | 0 | 0 | 0 | 100 | 1066 | 0 | 1742 | 3.39 |  | R2019 | Jd100 | 13/02/22 | sio2al2o3na2ok2o | 2444
staffmnkmcph_65.5_0_17.6_0_0_0_16.9_0_0_0_0_0 | 65.5 | 0 | 17.6 | 0 | 0 | 0 | 16.88 | 0.02 | 0 | 0 | 0 | 0 | 100 | 1066 | 0 | 1763 | 3.25 |  | R2019 | Jd100 | 13/02/22 | sio2al2o3na2ok2o | 2445
staffmnkmcph_65.5_0_17.6_0_0_0_16.9_0_0_0_0_0 | 65.5 | 0 | 17.6 | 0 | 0 | 0 | 16.88 | 0.02 | 0 | 0 | 0 | 0 | 100 | 1066 | 0 | 1783 | 3.12 |  | R2019 | Jd100 | 13/02/22 | sio2al2o3na2ok2o | 2446
staffmnkmcph_65.5_0_17.6_0_0_0_16.9_0_0_0_0_0 | 65.5 | 0 | 17.6 | 0 | 0 | 0 | 16.88 | 0.02 | 0 | 0 | 0 | 0 | 100 | 1066 | 0 | 1803 | 2.99 |  | R2019 | Jd100 | 13/02/22 | sio2al2o3na2ok2o | 2447
staffmnkmcph_65.5_0_17.6_0_0_0_16.9_0_0_0_0_0 | 65.5 | 0 | 17.6 | 0 | 0 | 0 | 16.88 | 0.02 | 0 | 0 | 0 | 0 | 100 | 1066 | 0 | 1824 | 2.87 |  | R2019 | Jd100 | 13/02/22 | sio2al2o3na2ok2o | 2448
staffmnkmcph_65.5_0_17.6_0_0_0_16.9_0_0_0_0_0 | 65.5 | 0 | 17.6 | 0 | 0 | 0 | 16.88 | 0.02 | 0 | 0 | 0 | 0 | 100 | 1066 | 0 | 1841 | 2.77 |  | R2019 | Jd100 | 13/02/22 | sio2al2o3na2ok2o | 2449
staffmnkmcph_65.5_0_17.6_0_0_0_16.9_0_0_0_0_0 | 65.5 | 0 | 17.6 | 0 | 0 | 0 | 16.88 | 0.02 | 0 | 0 | 0 | 0 | 100 | 1066 | 0 | 1854 | 2.68 |  | R2019 | Jd100 | 13/02/22 | sio2al2o3na2ok2o | 2450
staffmnkmcph_65.5_0_17.6_0_0_0_16.9_0_0_0_0_0 | 65.5 | 0 | 17.6 | 0 | 0 | 0 | 16.88 | 0.02 | 0 | 0 | 0 | 0 | 100 | 1066 | 0 | 1864 | 2.64 |  | R2019 | Jd100 | 13/02/22 | sio2al2o3na2ok2o | 2451
staffmnkmcph_65.6_0_17.8_0_0_0_0.1_16.6_0_0_0_0 | 65.6 | 0 | 17.76 | 0 | 0 | 0 | 0.08 | 16.56 | 0 | 0 | 0 | 0 | 100 | 1233 | 0 | 1195 | 13.02 |  | R2019 | Jd0 | 13/02/22 | sio2al2o3na2ok2o | 2452
staffmnkmcph_65.6_0_17.8_0_0_0_0.1_16.6_0_0_0_0 | 65.6 | 0 | 17.76 | 0 | 0 | 0 | 0.08 | 16.56 | 0 | 0 | 0 | 0 | 100 | 1233 | 0 | 1204 | 12.73 |  | R2019 | Jd0 | 13/02/22 | sio2al2o3na2ok2o | 2453
staffmnkmcph_65.6_0_17.8_0_0_0_0.1_16.6_0_0_0_0 | 65.6 | 0 | 17.76 | 0 | 0 | 0 | 0.08 | 16.56 | 0 | 0 | 0 | 0 | 100 | 1233 | 0 | 1214 | 12.45 |  | R2019 | Jd0 | 13/02/22 | sio2al2o3na2ok2o | 2454
staffmnkmcph_65.6_0_17.8_0_0_0_0.1_16.6_0_0_0_0 | 65.6 | 0 | 17.76 | 0 | 0 | 0 | 0.08 | 16.56 | 0 | 0 | 0 | 0 | 100 | 1233 | 0 | 1219 | 12.3 |  | R2019 | Jd0 | 13/02/22 | sio2al2o3na2ok2o | 2455
staffmnkmcph_65.6_0_17.8_0_0_0_0.1_16.6_0_0_0_0 | 65.6 | 0 | 17.76 | 0 | 0 | 0 | 0.08 | 16.56 | 0 | 0 | 0 | 0 | 100 | 1233 | 0 | 1224 | 12.28 |  | R2019 | Jd0 | 13/02/22 | sio2al2o3na2ok2o | 2456
staffmnkmcph_65.6_0_17.8_0_0_0_0.1_16.6_0_0_0_0 | 65.6 | 0 | 17.76 | 0 | 0 | 0 | 0.08 | 16.56 | 0 | 0 | 0 | 0 | 100 | 1233 | 0 | 1229 | 12.07 |  | R2019 | Jd0 | 13/02/22 | sio2al2o3na2ok2o | 2457
staffmnkmcph_65.6_0_17.8_0_0_0_0.1_16.6_0_0_0_0 | 65.6 | 0 | 17.76 | 0 | 0 | 0 | 0.08 | 16.56 | 0 | 0 | 0 | 0 | 100 | 1233 | 0 | 1234 | 12.02 |  | R2019 | Jd0 | 13/02/22 | sio2al2o3na2ok2o | 2458
staffmnkmcph_65.6_0_17.8_0_0_0_0.1_16.6_0_0_0_0 | 65.6 | 0 | 17.76 | 0 | 0 | 0 | 0.08 | 16.56 | 0 | 0 | 0 | 0 | 100 | 1233 | 0 | 1238 | 11.86 |  | R2019 | Jd0 | 13/02/22 | sio2al2o3na2ok2o | 2459
staffmnkmcph_65.6_0_17.8_0_0_0_0.1_16.6_0_0_0_0 | 65.6 | 0 | 17.76 | 0 | 0 | 0 | 0.08 | 16.56 | 0 | 0 | 0 | 0 | 100 | 1233 | 0 | 1244 | 11.79 |  | R2019 | Jd0 | 13/02/22 | sio2al2o3na2ok2o | 2460
staffmnkmcph_65.6_0_17.8_0_0_0_0.1_16.6_0_0_0_0 | 65.6 | 0 | 17.76 | 0 | 0 | 0 | 0.08 | 16.56 | 0 | 0 | 0 | 0 | 100 | 1233 | 0 | 1249 | 11.6 |  | R2019 | Jd0 | 13/02/22 | sio2al2o3na2ok2o | 2461
staffmnkmcph_65.6_0_17.8_0_0_0_0.1_16.6_0_0_0_0 | 65.6 | 0 | 17.76 | 0 | 0 | 0 | 0.08 | 16.56 | 0 | 0 | 0 | 0 | 100 | 1233 | 0 | 1254 | 11.47 |  | R2019 | Jd0 | 13/02/22 | sio2al2o3na2ok2o | 2462
staffmnkmcph_65.6_0_17.8_0_0_0_0.1_16.6_0_0_0_0 | 65.6 | 0 | 17.76 | 0 | 0 | 0 | 0.08 | 16.56 | 0 | 0 | 0 | 0 | 100 | 1233 | 0 | 1257 | 11.54 |  | R2019 | Jd0 | 13/02/22 | sio2al2o3na2ok2o | 2463
staffmnkmcph_65.6_0_17.8_0_0_0_0.1_16.6_0_0_0_0 | 65.6 | 0 | 17.76 | 0 | 0 | 0 | 0.08 | 16.56 | 0 | 0 | 0 | 0 | 100 | 1233 | 0 | 1263 | 11.29 |  | R2019 | Jd0 | 13/02/22 | sio2al2o3na2ok2o | 2464
staffmnkmcph_65.6_0_17.8_0_0_0_0.1_16.6_0_0_0_0 | 65.6 | 0 | 17.76 | 0 | 0 | 0 | 0.08 | 16.56 | 0 | 0 | 0 | 0 | 100 | 1233 | 0 | 1266 | 11.24 |  | R2019 | Jd0 | 13/02/22 | sio2al2o3na2ok2o | 2465
staffmnkmcph_65.6_0_17.8_0_0_0_0.1_16.6_0_0_0_0 | 65.6 | 0 | 17.76 | 0 | 0 | 0 | 0.08 | 16.56 | 0 | 0 | 0 | 0 | 100 | 1233 | 0 | 1269 | 11.28 |  | R2019 | Jd0 | 13/02/22 | sio2al2o3na2ok2o | 2466
staffmnkmcph_65.6_0_17.8_0_0_0_0.1_16.6_0_0_0_0 | 65.6 | 0 | 17.76 | 0 | 0 | 0 | 0.08 | 16.56 | 0 | 0 | 0 | 0 | 100 | 1233 | 0 | 1270 | 11.17 |  | R2019 | Jd0 | 13/02/22 | sio2al2o3na2ok2o | 2467
staffmnkmcph_80_0_7.5_0_0_0_9.4_3_0_0_0_0 | 80 | 0 | 7.5 | 0 | 0 | 0 | 9.4 | 3 | 0 | 0 | 0 | 0 | 99.9 | 0 | 0 | 947.7 | 9.74 |  | H1995 | HPG8N5 | 13/02/22 | sio2al2o3na2ok2o | 2468
staffmnkmcph_80_0_7.5_0_0_0_9.4_3_0_0_0_0 | 80 | 0 | 7.5 | 0 | 0 | 0 | 9.4 | 3 | 0 | 0 | 0 | 0 | 99.9 | 0 | 0 | 919.7 | 10.45 |  | H1995 | HPG8N5 | 13/02/22 | sio2al2o3na2ok2o | 2469
staffmnkmcph_80_0_7.5_0_0_0_9.4_3_0_0_0_0 | 80 | 0 | 7.5 | 0 | 0 | 0 | 9.4 | 3 | 0 | 0 | 0 | 0 | 99.9 | 0 | 0 | 903.7 | 10.7 |  | H1995 | HPG8N5 | 13/02/22 | sio2al2o3na2ok2o | 2470
staffmnkmcph_80_0_7.5_0_0_0_9.4_3_0_0_0_0 | 80 | 0 | 7.5 | 0 | 0 | 0 | 9.4 | 3 | 0 | 0 | 0 | 0 | 99.9 | 0 | 0 | 883.5 | 11.35 |  | H1995 | HPG8N5 | 13/02/22 | sio2al2o3na2ok2o | 2471
staffmnkmcph_80_0_7.5_0_0_0_9.4_3_0_0_0_0 | 80 | 0 | 7.5 | 0 | 0 | 0 | 9.4 | 3 | 0 | 0 | 0 | 0 | 99.9 | 0 | 0 | 1213.2 | 6.01 |  | H1995 | HPG8N5 | 13/02/22 | sio2al2o3na2ok2o | 2472
staffmnkmcph_80_0_7.5_0_0_0_9.4_3_0_0_0_0 | 80 | 0 | 7.5 | 0 | 0 | 0 | 9.4 | 3 | 0 | 0 | 0 | 0 | 99.9 | 0 | 0 | 1143.2 | 6.84 |  | H1995 | HPG8N5 | 13/02/22 | sio2al2o3na2ok2o | 2473
staffmnkmcph_80_0_7.5_0_0_0_9.4_3_0_0_0_0 | 80 | 0 | 7.5 | 0 | 0 | 0 | 9.4 | 3 | 0 | 0 | 0 | 0 | 99.9 | 0 | 0 | 1073.2 | 7.84 |  | H1995 | HPG8N5 | 13/02/22 | sio2al2o3na2ok2o | 2474
staffmnkmcph_80_0_7.5_0_0_0_9.4_3_0_0_0_0 | 80 | 0 | 7.5 | 0 | 0 | 0 | 9.4 | 3 | 0 | 0 | 0 | 0 | 99.9 | 0 | 0 | 1293.2 | 5.33 |  | H1995 | HPG8N5 | 13/02/22 | sio2al2o3na2ok2o | 2475
staffmnkmcph_80_0_7.5_0_0_0_9.4_3_0_0_0_0 | 80 | 0 | 7.5 | 0 | 0 | 0 | 9.4 | 3 | 0 | 0 | 0 | 0 | 99.9 | 0 | 0 | 1768.2 | 2.53 |  | H1995 | HPG8N5 | 13/02/22 | sio2al2o3na2ok2o | 2476
staffmnkmcph_80_0_7.5_0_0_0_9.4_3_0_0_0_0 | 80 | 0 | 7.5 | 0 | 0 | 0 | 9.4 | 3 | 0 | 0 | 0 | 0 | 99.9 | 0 | 0 | 1719.2 | 2.72 |  | H1995 | HPG8N5 | 13/02/22 | sio2al2o3na2ok2o | 2477
staffmnkmcph_80_0_7.5_0_0_0_9.4_3_0_0_0_0 | 80 | 0 | 7.5 | 0 | 0 | 0 | 9.4 | 3 | 0 | 0 | 0 | 0 | 99.9 | 0 | 0 | 1670.2 | 2.91 |  | H1995 | HPG8N5 | 13/02/22 | sio2al2o3na2ok2o | 2478
staffmnkmcph_80_0_7.5_0_0_0_9.4_3_0_0_0_0 | 80 | 0 | 7.5 | 0 | 0 | 0 | 9.4 | 3 | 0 | 0 | 0 | 0 | 99.9 | 0 | 0 | 1621.2 | 3.14 |  | H1995 | HPG8N5 | 13/02/22 | sio2al2o3na2ok2o | 2479
staffmnkmcph_80_0_7.5_0_0_0_9.4_3_0_0_0_0 | 80 | 0 | 7.5 | 0 | 0 | 0 | 9.4 | 3 | 0 | 0 | 0 | 0 | 99.9 | 0 | 0 | 1571.2 | 3.38 |  | H1995 | HPG8N5 | 13/02/22 | sio2al2o3na2ok2o | 2480
staffmnkmcph_80_0_7.5_0_0_0_9.4_3_0_0_0_0 | 80 | 0 | 7.5 | 0 | 0 | 0 | 9.4 | 3 | 0 | 0 | 0 | 0 | 99.9 | 0 | 0 | 1522.2 | 3.61 |  | H1995 | HPG8N5 | 13/02/22 | sio2al2o3na2ok2o | 2481
staffmnkmcph_80_0_7.5_0_0_0_9.4_3_0_0_0_0 | 80 | 0 | 7.5 | 0 | 0 | 0 | 9.4 | 3 | 0 | 0 | 0 | 0 | 99.9 | 0 | 0 | 1473.2 | 3.87 |  | H1995 | HPG8N5 | 13/02/22 | sio2al2o3na2ok2o | 2482
staffmnkmcph_66.9_0_6.4_0_0_0_24.4_2.3_0_0_0_0 | 66.88 | 0 | 6.38 | 0 | 0 | 0 | 24.42 | 2.32 | 0 | 0 | 0 | 0 | 100 | 0 | 0 | 1571.15 | 1.4 |  | H1995 | HPG8N20 | 13/02/22 | sio2al2o3na2ok2o | 2483
staffmnkmcph_66.9_0_6.4_0_0_0_24.4_2.3_0_0_0_0 | 66.88 | 0 | 6.38 | 0 | 0 | 0 | 24.42 | 2.32 | 0 | 0 | 0 | 0 | 100 | 0 | 0 | 1522.15 | 1.58 |  | H1995 | HPG8N20 | 13/02/22 | sio2al2o3na2ok2o | 2484
staffmnkmcph_66.9_0_6.4_0_0_0_24.4_2.3_0_0_0_0 | 66.88 | 0 | 6.38 | 0 | 0 | 0 | 24.42 | 2.32 | 0 | 0 | 0 | 0 | 100 | 0 | 0 | 1473.15 | 1.77 |  | H1995 | HPG8N20 | 13/02/22 | sio2al2o3na2ok2o | 2485
staffmnkmcph_66.9_0_6.4_0_0_0_24.4_2.3_0_0_0_0 | 66.88 | 0 | 6.38 | 0 | 0 | 0 | 24.42 | 2.32 | 0 | 0 | 0 | 0 | 100 | 0 | 0 | 1424.15 | 1.98 |  | H1995 | HPG8N20 | 13/02/22 | sio2al2o3na2ok2o | 2486
staffmnkmcph_66.9_0_6.4_0_0_0_24.4_2.3_0_0_0_0 | 66.88 | 0 | 6.38 | 0 | 0 | 0 | 24.42 | 2.32 | 0 | 0 | 0 | 0 | 100 | 0 | 0 | 1375.15 | 2.21 |  | H1995 | HPG8N20 | 13/02/22 | sio2al2o3na2ok2o | 2487
staffmnkmcph_66.9_0_6.4_0_0_0_24.4_2.3_0_0_0_0 | 66.88 | 0 | 6.38 | 0 | 0 | 0 | 24.42 | 2.32 | 0 | 0 | 0 | 0 | 100 | 0 | 0 | 1325.15 | 2.46 |  | H1995 | HPG8N20 | 13/02/22 | sio2al2o3na2ok2o | 2488
staffmnkmcph_66.9_0_6.4_0_0_0_24.4_2.3_0_0_0_0 | 66.88 | 0 | 6.38 | 0 | 0 | 0 | 24.42 | 2.32 | 0 | 0 | 0 | 0 | 100 | 0 | 0 | 1276.15 | 2.74 |  | H1995 | HPG8N20 | 13/02/22 | sio2al2o3na2ok2o | 2489
staffmnkmcph_66.9_0_6.4_0_0_0_24.4_2.3_0_0_0_0 | 66.88 | 0 | 6.38 | 0 | 0 | 0 | 24.42 | 2.32 | 0 | 0 | 0 | 0 | 100 | 0 | 0 | 1227.15 | 3.07 |  | H1995 | HPG8N20 | 13/02/22 | sio2al2o3na2ok2o | 2490
staffmnkmcph_66.9_0_6.4_0_0_0_24.4_2.3_0_0_0_0 | 66.88 | 0 | 6.38 | 0 | 0 | 0 | 24.42 | 2.32 | 0 | 0 | 0 | 0 | 100 | 0 | 0 | 1178.15 | 3.42 |  | H1995 | HPG8N20 | 13/02/22 | sio2al2o3na2ok2o | 2491
staffmnkmcph_66.9_0_6.4_0_0_0_24.4_2.3_0_0_0_0 | 66.88 | 0 | 6.38 | 0 | 0 | 0 | 24.42 | 2.32 | 0 | 0 | 0 | 0 | 100 | 0 | 0 | 822.65 | 9.35 |  | H1995 | HPG8N20 | 13/02/22 | sio2al2o3na2ok2o | 2492
staffmnkmcph_66.9_0_6.4_0_0_0_24.4_2.3_0_0_0_0 | 66.88 | 0 | 6.38 | 0 | 0 | 0 | 24.42 | 2.32 | 0 | 0 | 0 | 0 | 100 | 0 | 0 | 795.65 | 10.1 |  | H1995 | HPG8N20 | 13/02/22 | sio2al2o3na2ok2o | 2493
staffmnkmcph_66.9_0_6.4_0_0_0_24.4_2.3_0_0_0_0 | 66.88 | 0 | 6.38 | 0 | 0 | 0 | 24.42 | 2.32 | 0 | 0 | 0 | 0 | 100 | 0 | 0 | 777.55 | 10.9 |  | H1995 | HPG8N20 | 13/02/22 | sio2al2o3na2ok2o | 2494
staffmnkmcph_66.9_0_6.4_0_0_0_24.4_2.3_0_0_0_0 | 66.88 | 0 | 6.38 | 0 | 0 | 0 | 24.42 | 2.32 | 0 | 0 | 0 | 0 | 100 | 0 | 0 | 767.45 | 11.9 |  | H1995 | HPG8N20 | 13/02/22 | sio2al2o3na2ok2o | 2495
staffmnkmcph_77.2_0_6.9_0_0_0_13.4_2.6_0_0_0_0 | 77.15 | 0 | 6.87 | 0 | 0 | 0 | 13.38 | 2.59 | 0 | 0 | 0 | 0 | 99.99 | 0 | 0 | 1867.15 | 1.53 |  | H1995 | HPG8N10 | 13/02/22 | sio2al2o3na2ok2o | 2496
staffmnkmcph_77.2_0_6.9_0_0_0_13.4_2.6_0_0_0_0 | 77.15 | 0 | 6.87 | 0 | 0 | 0 | 13.38 | 2.59 | 0 | 0 | 0 | 0 | 99.99 | 0 | 0 | 1817.15 | 1.69 |  | H1995 | HPG8N10 | 13/02/22 | sio2al2o3na2ok2o | 2497
staffmnkmcph_77.2_0_6.9_0_0_0_13.4_2.6_0_0_0_0 | 77.15 | 0 | 6.87 | 0 | 0 | 0 | 13.38 | 2.59 | 0 | 0 | 0 | 0 | 99.99 | 0 | 0 | 1768.15 | 1.85 |  | H1995 | HPG8N10 | 13/02/22 | sio2al2o3na2ok2o | 2498
staffmnkmcph_77.2_0_6.9_0_0_0_13.4_2.6_0_0_0_0 | 77.15 | 0 | 6.87 | 0 | 0 | 0 | 13.38 | 2.59 | 0 | 0 | 0 | 0 | 99.99 | 0 | 0 | 1719.15 | 2.01 |  | H1995 | HPG8N10 | 13/02/22 | sio2al2o3na2ok2o | 2499
staffmnkmcph_77.2_0_6.9_0_0_0_13.4_2.6_0_0_0_0 | 77.15 | 0 | 6.87 | 0 | 0 | 0 | 13.38 | 2.59 | 0 | 0 | 0 | 0 | 99.99 | 0 | 0 | 1670.15 | 2.19 |  | H1995 | HPG8N10 | 13/02/22 | sio2al2o3na2ok2o | 2500
staffmnkmcph_77.2_0_6.9_0_0_0_13.4_2.6_0_0_0_0 | 77.15 | 0 | 6.87 | 0 | 0 | 0 | 13.38 | 2.59 | 0 | 0 | 0 | 0 | 99.99 | 0 | 0 | 1621.15 | 2.38 |  | H1995 | HPG8N10 | 13/02/22 | sio2al2o3na2ok2o | 2501
staffmnkmcph_77.2_0_6.9_0_0_0_13.4_2.6_0_0_0_0 | 77.15 | 0 | 6.87 | 0 | 0 | 0 | 13.38 | 2.59 | 0 | 0 | 0 | 0 | 99.99 | 0 | 0 | 1571.15 | 2.58 |  | H1995 | HPG8N10 | 13/02/22 | sio2al2o3na2ok2o | 2502
staffmnkmcph_77.2_0_6.9_0_0_0_13.4_2.6_0_0_0_0 | 77.15 | 0 | 6.87 | 0 | 0 | 0 | 13.38 | 2.59 | 0 | 0 | 0 | 0 | 99.99 | 0 | 0 | 1522.15 | 2.79 |  | H1995 | HPG8N10 | 13/02/22 | sio2al2o3na2ok2o | 2503
staffmnkmcph_77.2_0_6.9_0_0_0_13.4_2.6_0_0_0_0 | 77.15 | 0 | 6.87 | 0 | 0 | 0 | 13.38 | 2.59 | 0 | 0 | 0 | 0 | 99.99 | 0 | 0 | 1473.15 | 3.02 |  | H1995 | HPG8N10 | 13/02/22 | sio2al2o3na2ok2o | 2504
staffmnkmcph_77.2_0_6.9_0_0_0_13.4_2.6_0_0_0_0 | 77.15 | 0 | 6.87 | 0 | 0 | 0 | 13.38 | 2.59 | 0 | 0 | 0 | 0 | 99.99 | 0 | 0 | 1424.15 | 3.28 |  | H1995 | HPG8N10 | 13/02/22 | sio2al2o3na2ok2o | 2505
staffmnkmcph_77.2_0_6.9_0_0_0_13.4_2.6_0_0_0_0 | 77.15 | 0 | 6.87 | 0 | 0 | 0 | 13.38 | 2.59 | 0 | 0 | 0 | 0 | 99.99 | 0 | 0 | 1375.15 | 3.54 |  | H1995 | HPG8N10 | 13/02/22 | sio2al2o3na2ok2o | 2506
staffmnkmcph_77.2_0_6.9_0_0_0_13.4_2.6_0_0_0_0 | 77.15 | 0 | 6.87 | 0 | 0 | 0 | 13.38 | 2.59 | 0 | 0 | 0 | 0 | 99.99 | 0 | 0 | 1325.15 | 3.86 |  | H1995 | HPG8N10 | 13/02/22 | sio2al2o3na2ok2o | 2507
staffmnkmcph_77.2_0_6.9_0_0_0_13.4_2.6_0_0_0_0 | 77.15 | 0 | 6.87 | 0 | 0 | 0 | 13.38 | 2.59 | 0 | 0 | 0 | 0 | 99.99 | 0 | 0 | 1276.15 | 4.19 |  | H1995 | HPG8N10 | 13/02/22 | sio2al2o3na2ok2o | 2508
staffmnkmcph_77.2_0_6.9_0_0_0_13.4_2.6_0_0_0_0 | 77.15 | 0 | 6.87 | 0 | 0 | 0 | 13.38 | 2.59 | 0 | 0 | 0 | 0 | 99.99 | 0 | 0 | 891.95 | 9.82 |  | H1995 | HPG8N10 | 13/02/22 | sio2al2o3na2ok2o | 2509
staffmnkmcph_77.2_0_6.9_0_0_0_13.4_2.6_0_0_0_0 | 77.15 | 0 | 6.87 | 0 | 0 | 0 | 13.38 | 2.59 | 0 | 0 | 0 | 0 | 99.99 | 0 | 0 | 849.85 | 10.74 |  | H1995 | HPG8N10 | 13/02/22 | sio2al2o3na2ok2o | 2510
staffmnkmcph_77.2_0_6.9_0_0_0_13.4_2.6_0_0_0_0 | 77.15 | 0 | 6.87 | 0 | 0 | 0 | 13.38 | 2.59 | 0 | 0 | 0 | 0 | 99.99 | 0 | 0 | 834.55 | 10.95 |  | H1995 | HPG8N10 | 13/02/22 | sio2al2o3na2ok2o | 2511
staffmnkmcph_77.2_0_6.9_0_0_0_13.4_2.6_0_0_0_0 | 77.15 | 0 | 6.87 | 0 | 0 | 0 | 13.38 | 2.59 | 0 | 0 | 0 | 0 | 99.99 | 0 | 0 | 817.15 | 11.18 |  | H1995 | HPG8N10 | 13/02/22 | sio2al2o3na2ok2o | 2512
staffmnkmcph_77.2_0_6.9_0_0_0_13.4_2.6_0_0_0_0 | 77.15 | 0 | 6.87 | 0 | 0 | 0 | 13.38 | 2.59 | 0 | 0 | 0 | 0 | 99.99 | 0 | 0 | 877.55 | 9.86 |  | H1995 | HPG8N10 | 13/02/22 | sio2al2o3na2ok2o | 2513
staffmnkmcph_77.2_0_6.9_0_0_0_13.4_2.6_0_0_0_0 | 77.15 | 0 | 6.87 | 0 | 0 | 0 | 13.38 | 2.59 | 0 | 0 | 0 | 0 | 99.99 | 0 | 0 | 891.15 | 9.93 |  | H1995 | HPG8N10 | 13/02/22 | sio2al2o3na2ok2o | 2514
staffmnkmcph_77.2_0_6.9_0_0_0_13.4_2.6_0_0_0_0 | 77.15 | 0 | 6.87 | 0 | 0 | 0 | 13.38 | 2.59 | 0 | 0 | 0 | 0 | 99.99 | 0 | 0 | 849.95 | 10.95 |  | H1995 | HPG8N10 | 13/02/22 | sio2al2o3na2ok2o | 2515
staffmnkmcph_77.2_0_6.9_0_0_0_13.4_2.6_0_0_0_0 | 77.15 | 0 | 6.87 | 0 | 0 | 0 | 13.38 | 2.59 | 0 | 0 | 0 | 0 | 99.99 | 0 | 0 | 812.65 | 11.7 |  | H1995 | HPG8N10 | 13/02/22 | sio2al2o3na2ok2o | 2516
staffmnkmcph_81.3_0_7.6_0_0_0_4.7_6.4_0_0_0_0 | 81.3 | 0 | 7.6 | 0 | 0 | 0 | 4.7 | 6.4 | 0 | 0 | 0 | 0 | 100 | 0 | 0 | 969.4 | 10.16 |  | H1995 | HPG8K5 | 13/02/22 | sio2al2o3na2ok2o | 2517
staffmnkmcph_81.3_0_7.6_0_0_0_4.7_6.4_0_0_0_0 | 81.3 | 0 | 7.6 | 0 | 0 | 0 | 4.7 | 6.4 | 0 | 0 | 0 | 0 | 100 | 0 | 0 | 945.8 | 10.65 |  | H1995 | HPG8K5 | 13/02/22 | sio2al2o3na2ok2o | 2518
staffmnkmcph_81.3_0_7.6_0_0_0_4.7_6.4_0_0_0_0 | 81.3 | 0 | 7.6 | 0 | 0 | 0 | 4.7 | 6.4 | 0 | 0 | 0 | 0 | 100 | 0 | 0 | 927.3 | 11.15 |  | H1995 | HPG8K5 | 13/02/22 | sio2al2o3na2ok2o | 2519
staffmnkmcph_81.3_0_7.6_0_0_0_4.7_6.4_0_0_0_0 | 81.3 | 0 | 7.6 | 0 | 0 | 0 | 4.7 | 6.4 | 0 | 0 | 0 | 0 | 100 | 0 | 0 | 1867.2 | 2.54 |  | H1995 | HPG8K5 | 13/02/22 | sio2al2o3na2ok2o | 2520
staffmnkmcph_81.3_0_7.6_0_0_0_4.7_6.4_0_0_0_0 | 81.3 | 0 | 7.6 | 0 | 0 | 0 | 4.7 | 6.4 | 0 | 0 | 0 | 0 | 100 | 0 | 0 | 1817.2 | 2.72 |  | H1995 | HPG8K5 | 13/02/22 | sio2al2o3na2ok2o | 2521
staffmnkmcph_81.3_0_7.6_0_0_0_4.7_6.4_0_0_0_0 | 81.3 | 0 | 7.6 | 0 | 0 | 0 | 4.7 | 6.4 | 0 | 0 | 0 | 0 | 100 | 0 | 0 | 1768.2 | 2.92 |  | H1995 | HPG8K5 | 13/02/22 | sio2al2o3na2ok2o | 2522
staffmnkmcph_81.3_0_7.6_0_0_0_4.7_6.4_0_0_0_0 | 81.3 | 0 | 7.6 | 0 | 0 | 0 | 4.7 | 6.4 | 0 | 0 | 0 | 0 | 100 | 0 | 0 | 1719.2 | 3.14 |  | H1995 | HPG8K5 | 13/02/22 | sio2al2o3na2ok2o | 2523
staffmnkmcph_81.3_0_7.6_0_0_0_4.7_6.4_0_0_0_0 | 81.3 | 0 | 7.6 | 0 | 0 | 0 | 4.7 | 6.4 | 0 | 0 | 0 | 0 | 100 | 0 | 0 | 1670.2 | 3.36 |  | H1995 | HPG8K5 | 13/02/22 | sio2al2o3na2ok2o | 2524
staffmnkmcph_81.3_0_7.6_0_0_0_4.7_6.4_0_0_0_0 | 81.3 | 0 | 7.6 | 0 | 0 | 0 | 4.7 | 6.4 | 0 | 0 | 0 | 0 | 100 | 0 | 0 | 1621.2 | 3.57 |  | H1995 | HPG8K5 | 13/02/22 | sio2al2o3na2ok2o | 2525
staffmnkmcph_81.3_0_7.6_0_0_0_4.7_6.4_0_0_0_0 | 81.3 | 0 | 7.6 | 0 | 0 | 0 | 4.7 | 6.4 | 0 | 0 | 0 | 0 | 100 | 0 | 0 | 1571.2 | 3.82 |  | H1995 | HPG8K5 | 13/02/22 | sio2al2o3na2ok2o | 2526
staffmnkmcph_73.1_0_6.4_0_0_0_4.2_16.3_0_0_0_0 | 73.13 | 0 | 6.43 | 0 | 0 | 0 | 4.19 | 16.25 | 0 | 0 | 0 | 0 | 100 | 0 | 0 | 1670.15 | 1.82 |  | H1995 | HPG8K20 | 13/02/22 | sio2al2o3na2ok2o | 2527
staffmnkmcph_73.1_0_6.4_0_0_0_4.2_16.3_0_0_0_0 | 73.13 | 0 | 6.43 | 0 | 0 | 0 | 4.19 | 16.25 | 0 | 0 | 0 | 0 | 100 | 0 | 0 | 1621.15 | 2.04 |  | H1995 | HPG8K20 | 13/02/22 | sio2al2o3na2ok2o | 2528
staffmnkmcph_73.1_0_6.4_0_0_0_4.2_16.3_0_0_0_0 | 73.13 | 0 | 6.43 | 0 | 0 | 0 | 4.19 | 16.25 | 0 | 0 | 0 | 0 | 100 | 0 | 0 | 1571.15 | 2.25 |  | H1995 | HPG8K20 | 13/02/22 | sio2al2o3na2ok2o | 2529
staffmnkmcph_73.1_0_6.4_0_0_0_4.2_16.3_0_0_0_0 | 73.13 | 0 | 6.43 | 0 | 0 | 0 | 4.19 | 16.25 | 0 | 0 | 0 | 0 | 100 | 0 | 0 | 1522.15 | 2.48 |  | H1995 | HPG8K20 | 13/02/22 | sio2al2o3na2ok2o | 2530
staffmnkmcph_73.1_0_6.4_0_0_0_4.2_16.3_0_0_0_0 | 73.13 | 0 | 6.43 | 0 | 0 | 0 | 4.19 | 16.25 | 0 | 0 | 0 | 0 | 100 | 0 | 0 | 1473.15 | 2.71 |  | H1995 | HPG8K20 | 13/02/22 | sio2al2o3na2ok2o | 2531
staffmnkmcph_73.1_0_6.4_0_0_0_4.2_16.3_0_0_0_0 | 73.13 | 0 | 6.43 | 0 | 0 | 0 | 4.19 | 16.25 | 0 | 0 | 0 | 0 | 100 | 0 | 0 | 1424.15 | 2.97 |  | H1995 | HPG8K20 | 13/02/22 | sio2al2o3na2ok2o | 2532
staffmnkmcph_73.1_0_6.4_0_0_0_4.2_16.3_0_0_0_0 | 73.13 | 0 | 6.43 | 0 | 0 | 0 | 4.19 | 16.25 | 0 | 0 | 0 | 0 | 100 | 0 | 0 | 1375.15 | 3.24 |  | H1995 | HPG8K20 | 13/02/22 | sio2al2o3na2ok2o | 2533
staffmnkmcph_73.1_0_6.4_0_0_0_4.2_16.3_0_0_0_0 | 73.13 | 0 | 6.43 | 0 | 0 | 0 | 4.19 | 16.25 | 0 | 0 | 0 | 0 | 100 | 0 | 0 | 1325.15 | 3.56 |  | H1995 | HPG8K20 | 13/02/22 | sio2al2o3na2ok2o | 2534
staffmnkmcph_73.1_0_6.4_0_0_0_4.2_16.3_0_0_0_0 | 73.13 | 0 | 6.43 | 0 | 0 | 0 | 4.19 | 16.25 | 0 | 0 | 0 | 0 | 100 | 0 | 0 | 1276.15 | 3.89 |  | H1995 | HPG8K20 | 13/02/22 | sio2al2o3na2ok2o | 2535
staffmnkmcph_73.1_0_6.4_0_0_0_4.2_16.3_0_0_0_0 | 73.13 | 0 | 6.43 | 0 | 0 | 0 | 4.19 | 16.25 | 0 | 0 | 0 | 0 | 100 | 0 | 0 | 858.05 | 9.8 |  | H1995 | HPG8K20 | 13/02/22 | sio2al2o3na2ok2o | 2536
staffmnkmcph_73.1_0_6.4_0_0_0_4.2_16.3_0_0_0_0 | 73.13 | 0 | 6.43 | 0 | 0 | 0 | 4.19 | 16.25 | 0 | 0 | 0 | 0 | 100 | 0 | 0 | 816.05 | 10.95 |  | H1995 | HPG8K20 | 13/02/22 | sio2al2o3na2ok2o | 2537
staffmnkmcph_73.1_0_6.4_0_0_0_4.2_16.3_0_0_0_0 | 73.13 | 0 | 6.43 | 0 | 0 | 0 | 4.19 | 16.25 | 0 | 0 | 0 | 0 | 100 | 0 | 0 | 808.55 | 11.15 |  | H1995 | HPG8K20 | 13/02/22 | sio2al2o3na2ok2o | 2538
staffmnkmcph_73.1_0_6.4_0_0_0_4.2_16.3_0_0_0_0 | 73.13 | 0 | 6.43 | 0 | 0 | 0 | 4.19 | 16.25 | 0 | 0 | 0 | 0 | 100 | 0 | 0 | 796.05 | 11.65 |  | H1995 | HPG8K20 | 13/02/22 | sio2al2o3na2ok2o | 2539
staffmnkmcph_73.1_0_6.4_0_0_0_4.2_16.3_0_0_0_0 | 73.13 | 0 | 6.43 | 0 | 0 | 0 | 4.19 | 16.25 | 0 | 0 | 0 | 0 | 100 | 0 | 0 | 818.95 | 11.02 |  | H1995 | HPG8K20 | 13/02/22 | sio2al2o3na2ok2o | 2540
staffmnkmcph_73.1_0_6.4_0_0_0_4.2_16.3_0_0_0_0 | 73.13 | 0 | 6.43 | 0 | 0 | 0 | 4.19 | 16.25 | 0 | 0 | 0 | 0 | 100 | 0 | 0 | 838.95 | 10.28 |  | H1995 | HPG8K20 | 13/02/22 | sio2al2o3na2ok2o | 2541
staffmnkmcph_73.1_0_6.4_0_0_0_4.2_16.3_0_0_0_0 | 73.13 | 0 | 6.43 | 0 | 0 | 0 | 4.19 | 16.25 | 0 | 0 | 0 | 0 | 100 | 0 | 0 | 839.75 | 10.36 |  | H1995 | HPG8K20 | 13/02/22 | sio2al2o3na2ok2o | 2542
staffmnkmcph_78.6_0_7_0_0_0_4.6_9.8_0_0_0_0 | 78.59 | 0 | 7.02 | 0 | 0 | 0 | 4.6 | 9.79 | 0 | 0 | 0 | 0 | 100 | 0 | 0 | 1817.15 | 2.03 |  | H1995 | HPG8K10 | 13/02/22 | sio2al2o3na2ok2o | 2543
staffmnkmcph_78.6_0_7_0_0_0_4.6_9.8_0_0_0_0 | 78.59 | 0 | 7.02 | 0 | 0 | 0 | 4.6 | 9.79 | 0 | 0 | 0 | 0 | 100 | 0 | 0 | 1768.15 | 2.21 |  | H1995 | HPG8K10 | 13/02/22 | sio2al2o3na2ok2o | 2544
staffmnkmcph_78.6_0_7_0_0_0_4.6_9.8_0_0_0_0 | 78.59 | 0 | 7.02 | 0 | 0 | 0 | 4.6 | 9.79 | 0 | 0 | 0 | 0 | 100 | 0 | 0 | 1719.15 | 2.39 |  | H1995 | HPG8K10 | 13/02/22 | sio2al2o3na2ok2o | 2545
staffmnkmcph_78.6_0_7_0_0_0_4.6_9.8_0_0_0_0 | 78.59 | 0 | 7.02 | 0 | 0 | 0 | 4.6 | 9.79 | 0 | 0 | 0 | 0 | 100 | 0 | 0 | 1670.15 | 2.6 |  | H1995 | HPG8K10 | 13/02/22 | sio2al2o3na2ok2o | 2546
staffmnkmcph_78.6_0_7_0_0_0_4.6_9.8_0_0_0_0 | 78.59 | 0 | 7.02 | 0 | 0 | 0 | 4.6 | 9.79 | 0 | 0 | 0 | 0 | 100 | 0 | 0 | 1621.15 | 2.8 |  | H1995 | HPG8K10 | 13/02/22 | sio2al2o3na2ok2o | 2547
staffmnkmcph_78.6_0_7_0_0_0_4.6_9.8_0_0_0_0 | 78.59 | 0 | 7.02 | 0 | 0 | 0 | 4.6 | 9.79 | 0 | 0 | 0 | 0 | 100 | 0 | 0 | 1571.15 | 3.03 |  | H1995 | HPG8K10 | 13/02/22 | sio2al2o3na2ok2o | 2548
staffmnkmcph_78.6_0_7_0_0_0_4.6_9.8_0_0_0_0 | 78.59 | 0 | 7.02 | 0 | 0 | 0 | 4.6 | 9.79 | 0 | 0 | 0 | 0 | 100 | 0 | 0 | 1522.15 | 3.27 |  | H1995 | HPG8K10 | 13/02/22 | sio2al2o3na2ok2o | 2549
staffmnkmcph_78.6_0_7_0_0_0_4.6_9.8_0_0_0_0 | 78.59 | 0 | 7.02 | 0 | 0 | 0 | 4.6 | 9.79 | 0 | 0 | 0 | 0 | 100 | 0 | 0 | 1473.15 | 3.51 |  | H1995 | HPG8K10 | 13/02/22 | sio2al2o3na2ok2o | 2550
staffmnkmcph_78.6_0_7_0_0_0_4.6_9.8_0_0_0_0 | 78.59 | 0 | 7.02 | 0 | 0 | 0 | 4.6 | 9.79 | 0 | 0 | 0 | 0 | 100 | 0 | 0 | 1424.15 | 3.79 |  | H1995 | HPG8K10 | 13/02/22 | sio2al2o3na2ok2o | 2551
staffmnkmcph_78.6_0_7_0_0_0_4.6_9.8_0_0_0_0 | 78.59 | 0 | 7.02 | 0 | 0 | 0 | 4.6 | 9.79 | 0 | 0 | 0 | 0 | 100 | 0 | 0 | 902.65 | 10.01 |  | H1995 | HPG8K10 | 13/02/22 | sio2al2o3na2ok2o | 2552
staffmnkmcph_78.6_0_7_0_0_0_4.6_9.8_0_0_0_0 | 78.59 | 0 | 7.02 | 0 | 0 | 0 | 4.6 | 9.79 | 0 | 0 | 0 | 0 | 100 | 0 | 0 | 871.65 | 10.78 |  | H1995 | HPG8K10 | 13/02/22 | sio2al2o3na2ok2o | 2553
staffmnkmcph_78.6_0_7_0_0_0_4.6_9.8_0_0_0_0 | 78.59 | 0 | 7.02 | 0 | 0 | 0 | 4.6 | 9.79 | 0 | 0 | 0 | 0 | 100 | 0 | 0 | 855.55 | 11.2 |  | H1995 | HPG8K10 | 13/02/22 | sio2al2o3na2ok2o | 2554
staffmnkmcph_84.7_0_7.6_0_0_0_4.8_2.9_0_0_0_0 | 84.7 | 0 | 7.6 | 0 | 0 | 0 | 4.8 | 2.9 | 0 | 0 | 0 | 0 | 100 | 0 | 0 | 1242.4 | 9.77 |  | D1992 | HPG8 D1992 | 13/02/22 | sio2al2o3na2ok2o | 2555
staffmnkmcph_84.7_0_7.6_0_0_0_4.8_2.9_0_0_0_0 | 84.7 | 0 | 7.6 | 0 | 0 | 0 | 4.8 | 2.9 | 0 | 0 | 0 | 0 | 100 | 0 | 0 | 1176.5 | 10.9 |  | D1992 | HPG8 D1992 | 13/02/22 | sio2al2o3na2ok2o | 2556
staffmnkmcph_84.7_0_7.6_0_0_0_4.8_2.9_0_0_0_0 | 84.7 | 0 | 7.6 | 0 | 0 | 0 | 4.8 | 2.9 | 0 | 0 | 0 | 0 | 100 | 0 | 0 | 1117.4 | 11.5 |  | D1992 | HPG8 D1992 | 13/02/22 | sio2al2o3na2ok2o | 2557
staffmnkmcph_84.7_0_7.6_0_0_0_4.8_2.9_0_0_0_0 | 84.7 | 0 | 7.6 | 0 | 0 | 0 | 4.8 | 2.9 | 0 | 0 | 0 | 0 | 100 | 0 | 0 | 1965.2 | 2.98 |  | D1992 | HPG8 D1992 | 13/02/22 | sio2al2o3na2ok2o | 2558
staffmnkmcph_84.7_0_7.6_0_0_0_4.8_2.9_0_0_0_0 | 84.7 | 0 | 7.6 | 0 | 0 | 0 | 4.8 | 2.9 | 0 | 0 | 0 | 0 | 100 | 0 | 0 | 1916.15 | 3.24 |  | D1992 | HPG8 D1992 | 13/02/22 | sio2al2o3na2ok2o | 2559
staffmnkmcph_84.7_0_7.6_0_0_0_4.8_2.9_0_0_0_0 | 84.7 | 0 | 7.6 | 0 | 0 | 0 | 4.8 | 2.9 | 0 | 0 | 0 | 0 | 100 | 0 | 0 | 1867.15 | 3.58 |  | D1992 | HPG8 D1992 | 13/02/22 | sio2al2o3na2ok2o | 2560
staffmnkmcph_84.7_0_7.6_0_0_0_4.8_2.9_0_0_0_0 | 84.7 | 0 | 7.6 | 0 | 0 | 0 | 4.8 | 2.9 | 0 | 0 | 0 | 0 | 100 | 0 | 0 | 1817.15 | 3.81 |  | D1992 | HPG8 D1992 | 13/02/22 | sio2al2o3na2ok2o | 2561
staffmnkmcph_84.7_0_7.6_0_0_0_4.8_2.9_0_0_0_0 | 84.7 | 0 | 7.6 | 0 | 0 | 0 | 4.8 | 2.9 | 0 | 0 | 0 | 0 | 100 | 0 | 0 | 1768.15 | 4.15 |  | D1992 | HPG8 D1992 | 13/02/22 | sio2al2o3na2ok2o | 2562
staffmnkmcph_84.7_0_7.6_0_0_0_4.8_2.9_0_0_0_0 | 84.7 | 0 | 7.6 | 0 | 0 | 0 | 4.8 | 2.9 | 0 | 0 | 0 | 0 | 100 | 0 | 0 | 1719.15 | 4.53 |  | D1992 | HPG8 D1992 | 13/02/22 | sio2al2o3na2ok2o | 2563
staffmnkmcph_84.7_0_7.6_0_0_0_4.8_2.9_0_0_0_0 | 84.7 | 0 | 7.6 | 0 | 0 | 0 | 4.8 | 2.9 | 0 | 0 | 0 | 0 | 100 | 0 | 0 | 1670.15 | 4.9 |  | D1992 | HPG8 D1992 | 13/02/22 | sio2al2o3na2ok2o | 2564
staffmnkmcph_84.4_0_7.9_0_0_0_4.8_2.9_0_0_0_0 | 84.42 | 0 | 7.91 | 0 | 0 | 0 | 4.79 | 2.88 | 0 | 0 | 0 | 0 | 100 | 0 | 0 | 1211.95 | 10.16 |  | H1995 | HPG8 | 13/02/22 | sio2al2o3na2ok2o | 2565
staffmnkmcph_84.4_0_7.9_0_0_0_4.8_2.9_0_0_0_0 | 84.42 | 0 | 7.91 | 0 | 0 | 0 | 4.79 | 2.88 | 0 | 0 | 0 | 0 | 100 | 0 | 0 | 1198.85 | 10.28 |  | H1995 | HPG8 | 13/02/22 | sio2al2o3na2ok2o | 2566
staffmnkmcph_84.4_0_7.9_0_0_0_4.8_2.9_0_0_0_0 | 84.42 | 0 | 7.91 | 0 | 0 | 0 | 4.79 | 2.88 | 0 | 0 | 0 | 0 | 100 | 0 | 0 | 1154.85 | 11.02 |  | H1995 | HPG8 | 13/02/22 | sio2al2o3na2ok2o | 2567
staffmnkmcph_84.4_0_7.9_0_0_0_4.8_2.9_0_0_0_0 | 84.42 | 0 | 7.91 | 0 | 0 | 0 | 4.79 | 2.88 | 0 | 0 | 0 | 0 | 100 | 0 | 0 | 1178.15 | 10.63 |  | H1995 | HPG8 | 13/02/22 | sio2al2o3na2ok2o | 2568
staffmnkmcph_84.4_0_7.9_0_0_0_4.8_2.9_0_0_0_0 | 84.42 | 0 | 7.91 | 0 | 0 | 0 | 4.79 | 2.88 | 0 | 0 | 0 | 0 | 100 | 0 | 0 | 1916.15 | 3.24 |  | H1995 | HPG8 | 13/02/22 | sio2al2o3na2ok2o | 2569
staffmnkmcph_84.4_0_7.9_0_0_0_4.8_2.9_0_0_0_0 | 84.42 | 0 | 7.91 | 0 | 0 | 0 | 4.79 | 2.88 | 0 | 0 | 0 | 0 | 100 | 0 | 0 | 1867.15 | 3.58 |  | H1995 | HPG8 | 13/02/22 | sio2al2o3na2ok2o | 2570
staffmnkmcph_84.4_0_7.9_0_0_0_4.8_2.9_0_0_0_0 | 84.42 | 0 | 7.91 | 0 | 0 | 0 | 4.79 | 2.88 | 0 | 0 | 0 | 0 | 100 | 0 | 0 | 1817.15 | 3.81 |  | H1995 | HPG8 | 13/02/22 | sio2al2o3na2ok2o | 2571
staffmnkmcph_84.4_0_7.9_0_0_0_4.8_2.9_0_0_0_0 | 84.42 | 0 | 7.91 | 0 | 0 | 0 | 4.79 | 2.88 | 0 | 0 | 0 | 0 | 100 | 0 | 0 | 1768.15 | 4.15 |  | H1995 | HPG8 | 13/02/22 | sio2al2o3na2ok2o | 2572
staffmnkmcph_84.4_0_7.9_0_0_0_4.8_2.9_0_0_0_0 | 84.42 | 0 | 7.91 | 0 | 0 | 0 | 4.79 | 2.88 | 0 | 0 | 0 | 0 | 100 | 0 | 0 | 1670.15 | 4.53 |  | H1995 | HPG8 | 13/02/22 | sio2al2o3na2ok2o | 2573
staffmnkmcph_84.4_0_7.9_0_0_0_4.8_2.9_0_0_0_0 | 84.42 | 0 | 7.91 | 0 | 0 | 0 | 4.79 | 2.88 | 0 | 0 | 0 | 0 | 100 | 0 | 0 | 1621.15 | 4.9 |  | H1995 | HPG8 | 13/02/22 | sio2al2o3na2ok2o | 2574
staffmnkmcph_84.6_0_7.6_0_0_0_1.5_6.2_0_0_0_0 | 84.6 | 0 | 7.6 | 0 | 0 | 0 | 1.5 | 6.2 | 0 | 0 | 0 | 0 | 99.9 | 0 | 0 | 1225.3 | 9.34 |  | H2001 | HPG8 | 13/02/22 | sio2al2o3na2ok2o | 2575
staffmnkmcph_84.6_0_7.6_0_0_0_1.5_6.2_0_0_0_0 | 84.6 | 0 | 7.6 | 0 | 0 | 0 | 1.5 | 6.2 | 0 | 0 | 0 | 0 | 99.9 | 0 | 0 | 1204.8 | 9.6 |  | H2001 | HPG8 | 13/02/22 | sio2al2o3na2ok2o | 2576
staffmnkmcph_84.6_0_7.6_0_0_0_1.5_6.2_0_0_0_0 | 84.6 | 0 | 7.6 | 0 | 0 | 0 | 1.5 | 6.2 | 0 | 0 | 0 | 0 | 99.9 | 0 | 0 | 1183.8 | 9.94 |  | H2001 | HPG8 | 13/02/22 | sio2al2o3na2ok2o | 2577
staffmnkmcph_84.6_0_7.6_0_0_0_1.5_6.2_0_0_0_0 | 84.6 | 0 | 7.6 | 0 | 0 | 0 | 1.5 | 6.2 | 0 | 0 | 0 | 0 | 99.9 | 0 | 0 | 1173.2 | 10.13 |  | H2001 | HPG8 | 13/02/22 | sio2al2o3na2ok2o | 2578
staffmnkmcph_84.6_0_7.6_0_0_0_1.5_6.2_0_0_0_0 | 84.6 | 0 | 7.6 | 0 | 0 | 0 | 1.5 | 6.2 | 0 | 0 | 0 | 0 | 99.9 | 0 | 0 | 1123.2 | 10.92 |  | H2001 | HPG8 | 13/02/22 | sio2al2o3na2ok2o | 2579
staffmnkmcph_87.3_0_6.3_0_0_0_5.1_1.3_0_0_0_0 | 87.3 | 0 | 6.3 | 0 | 0 | 0 | 5.1 | 1.3 | 0 | 0 | 0 | 0 | 100 | 0 | 0 | 1266.8 | 10.25 |  | H2001 | HPG16 | 13/02/22 | sio2al2o3na2ok2o | 2580
staffmnkmcph_87.3_0_6.3_0_0_0_5.1_1.3_0_0_0_0 | 87.3 | 0 | 6.3 | 0 | 0 | 0 | 5.1 | 1.3 | 0 | 0 | 0 | 0 | 100 | 0 | 0 | 1256.7 | 10.36 |  | H2001 | HPG16 | 13/02/22 | sio2al2o3na2ok2o | 2581
staffmnkmcph_87.3_0_6.3_0_0_0_5.1_1.3_0_0_0_0 | 87.3 | 0 | 6.3 | 0 | 0 | 0 | 5.1 | 1.3 | 0 | 0 | 0 | 0 | 100 | 0 | 0 | 1236 | 10.56 |  | H2001 | HPG16 | 13/02/22 | sio2al2o3na2ok2o | 2582
staffmnkmcph_87.3_0_6.3_0_0_0_5.1_1.3_0_0_0_0 | 87.3 | 0 | 6.3 | 0 | 0 | 0 | 5.1 | 1.3 | 0 | 0 | 0 | 0 | 100 | 0 | 0 | 1237.5 | 10.63 |  | H2001 | HPG16 | 13/02/22 | sio2al2o3na2ok2o | 2583
staffmnkmcph_87.3_0_6.3_0_0_0_5.1_1.3_0_0_0_0 | 87.3 | 0 | 6.3 | 0 | 0 | 0 | 5.1 | 1.3 | 0 | 0 | 0 | 0 | 100 | 0 | 0 | 1222.5 | 10.97 |  | H2001 | HPG16 | 13/02/22 | sio2al2o3na2ok2o | 2584
staffmnkmcph_87.3_0_6.3_0_0_0_5.1_1.3_0_0_0_0 | 87.3 | 0 | 6.3 | 0 | 0 | 0 | 5.1 | 1.3 | 0 | 0 | 0 | 0 | 100 | 0 | 0 | 1224.3 | 11 |  | H2001 | HPG16 | 13/02/22 | sio2al2o3na2ok2o | 2585
staffmnkmcph_87.3_0_6.3_0_0_0_5.1_1.3_0_0_0_0 | 87.3 | 0 | 6.3 | 0 | 0 | 0 | 5.1 | 1.3 | 0 | 0 | 0 | 0 | 100 | 0 | 0 | 1213.7 | 11.27 |  | H2001 | HPG16 | 13/02/22 | sio2al2o3na2ok2o | 2586
staffmnkmcph_87.2_0_6.3_0_0_0_3.9_2.6_0_0_0_0 | 87.2 | 0 | 6.3 | 0 | 0 | 0 | 3.9 | 2.6 | 0 | 0 | 0 | 0 | 100 | 0 | 0 | 1263.7 | 9.97 |  | H2001 | HPG15 | 13/02/22 | sio2al2o3na2ok2o | 2587
staffmnkmcph_87.2_0_6.3_0_0_0_3.9_2.6_0_0_0_0 | 87.2 | 0 | 6.3 | 0 | 0 | 0 | 3.9 | 2.6 | 0 | 0 | 0 | 0 | 100 | 0 | 0 | 1241.6 | 10.23 |  | H2001 | HPG15 | 13/02/22 | sio2al2o3na2ok2o | 2588
staffmnkmcph_87.2_0_6.3_0_0_0_3.9_2.6_0_0_0_0 | 87.2 | 0 | 6.3 | 0 | 0 | 0 | 3.9 | 2.6 | 0 | 0 | 0 | 0 | 100 | 0 | 0 | 1217.3 | 10.59 |  | H2001 | HPG15 | 13/02/22 | sio2al2o3na2ok2o | 2589
staffmnkmcph_87.2_0_6.3_0_0_0_3.9_2.6_0_0_0_0 | 87.2 | 0 | 6.3 | 0 | 0 | 0 | 3.9 | 2.6 | 0 | 0 | 0 | 0 | 100 | 0 | 0 | 1194.1 | 11 |  | H2001 | HPG15 | 13/02/22 | sio2al2o3na2ok2o | 2590
staffmnkmcph_87.2_0_6.4_0_0_0_2.6_3.8_0_0_0_0 | 87.2 | 0 | 6.4 | 0 | 0 | 0 | 2.6 | 3.8 | 0 | 0 | 0 | 0 | 100 | 0 | 0 | 1270.8 | 9.86 |  | H2001 | HPG14 | 13/02/22 | sio2al2o3na2ok2o | 2591
staffmnkmcph_87.2_0_6.4_0_0_0_2.6_3.8_0_0_0_0 | 87.2 | 0 | 6.4 | 0 | 0 | 0 | 2.6 | 3.8 | 0 | 0 | 0 | 0 | 100 | 0 | 0 | 1253.8 | 10.15 |  | H2001 | HPG14 | 13/02/22 | sio2al2o3na2ok2o | 2592
staffmnkmcph_87.2_0_6.4_0_0_0_2.6_3.8_0_0_0_0 | 87.2 | 0 | 6.4 | 0 | 0 | 0 | 2.6 | 3.8 | 0 | 0 | 0 | 0 | 100 | 0 | 0 | 1226.2 | 10.44 |  | H2001 | HPG14 | 13/02/22 | sio2al2o3na2ok2o | 2593
staffmnkmcph_87.2_0_6.4_0_0_0_2.6_3.8_0_0_0_0 | 87.2 | 0 | 6.4 | 0 | 0 | 0 | 2.6 | 3.8 | 0 | 0 | 0 | 0 | 100 | 0 | 0 | 1197 | 10.95 |  | H2001 | HPG14 | 13/02/22 | sio2al2o3na2ok2o | 2594
staffmnkmcph_87.2_0_6.4_0_0_0_1.6_4.8_0_0_0_0 | 87.2 | 0 | 6.4 | 0 | 0 | 0 | 1.6 | 4.8 | 0 | 0 | 0 | 0 | 100 | 0 | 0 | 1260.5 | 9.73 |  | H2001 | HPG13 | 13/02/22 | sio2al2o3na2ok2o | 2595
staffmnkmcph_87.2_0_6.4_0_0_0_1.6_4.8_0_0_0_0 | 87.2 | 0 | 6.4 | 0 | 0 | 0 | 1.6 | 4.8 | 0 | 0 | 0 | 0 | 100 | 0 | 0 | 1236.7 | 10.1 |  | H2001 | HPG13 | 13/02/22 | sio2al2o3na2ok2o | 2596
staffmnkmcph_87.2_0_6.4_0_0_0_1.6_4.8_0_0_0_0 | 87.2 | 0 | 6.4 | 0 | 0 | 0 | 1.6 | 4.8 | 0 | 0 | 0 | 0 | 100 | 0 | 0 | 1215.5 | 10.59 |  | H2001 | HPG13 | 13/02/22 | sio2al2o3na2ok2o | 2597
staffmnkmcph_87.2_0_6.4_0_0_0_1.6_4.8_0_0_0_0 | 87.2 | 0 | 6.4 | 0 | 0 | 0 | 1.6 | 4.8 | 0 | 0 | 0 | 0 | 100 | 0 | 0 | 1217.3 | 10.6 |  | H2001 | HPG13 | 13/02/22 | sio2al2o3na2ok2o | 2598
staffmnkmcph_87.2_0_6.4_0_0_0_1.6_4.8_0_0_0_0 | 87.2 | 0 | 6.4 | 0 | 0 | 0 | 1.6 | 4.8 | 0 | 0 | 0 | 0 | 100 | 0 | 0 | 1191.5 | 11.14 |  | H2001 | HPG13 | 13/02/22 | sio2al2o3na2ok2o | 2599
staffmnkmcph_87.1_0_6.3_0_0_0_0.5_6_0_0_0_0 | 87.1 | 0 | 6.3 | 0 | 0 | 0 | 0.5 | 6 | 0 | 0 | 0 | 0 | 99.9 | 0 | 0 | 1242.5 | 9.86 |  | H2001 | HPG12 | 13/02/22 | sio2al2o3na2ok2o | 2600
staffmnkmcph_87.1_0_6.3_0_0_0_0.5_6_0_0_0_0 | 87.1 | 0 | 6.3 | 0 | 0 | 0 | 0.5 | 6 | 0 | 0 | 0 | 0 | 99.9 | 0 | 0 | 1226.8 | 10.18 |  | H2001 | HPG12 | 13/02/22 | sio2al2o3na2ok2o | 2601
staffmnkmcph_87.1_0_6.3_0_0_0_0.5_6_0_0_0_0 | 87.1 | 0 | 6.3 | 0 | 0 | 0 | 0.5 | 6 | 0 | 0 | 0 | 0 | 99.9 | 0 | 0 | 1203.3 | 10.54 |  | H2001 | HPG12 | 13/02/22 | sio2al2o3na2ok2o | 2602
staffmnkmcph_87.1_0_6.3_0_0_0_0.5_6_0_0_0_0 | 87.1 | 0 | 6.3 | 0 | 0 | 0 | 0.5 | 6 | 0 | 0 | 0 | 0 | 99.9 | 0 | 0 | 1176.8 | 10.91 |  | H2001 | HPG12 | 13/02/22 | sio2al2o3na2ok2o | 2603
staffmnkmcph_84.8_0_7.5_0_0_0_6.3_1.3_0_0_0_0 | 84.8 | 0 | 7.5 | 0 | 0 | 0 | 6.3 | 1.3 | 0 | 0 | 0 | 0 | 99.9 | 0 | 0 | 1261.2 | 9.6 |  | H2001 | HPG11 | 13/02/22 | sio2al2o3na2ok2o | 2604
staffmnkmcph_84.8_0_7.5_0_0_0_6.3_1.3_0_0_0_0 | 84.8 | 0 | 7.5 | 0 | 0 | 0 | 6.3 | 1.3 | 0 | 0 | 0 | 0 | 99.9 | 0 | 0 | 1244 | 9.86 |  | H2001 | HPG11 | 13/02/22 | sio2al2o3na2ok2o | 2605
staffmnkmcph_84.8_0_7.5_0_0_0_6.3_1.3_0_0_0_0 | 84.8 | 0 | 7.5 | 0 | 0 | 0 | 6.3 | 1.3 | 0 | 0 | 0 | 0 | 99.9 | 0 | 0 | 1216.1 | 10.31 |  | H2001 | HPG11 | 13/02/22 | sio2al2o3na2ok2o | 2606
staffmnkmcph_84.8_0_7.5_0_0_0_6.3_1.3_0_0_0_0 | 84.8 | 0 | 7.5 | 0 | 0 | 0 | 6.3 | 1.3 | 0 | 0 | 0 | 0 | 99.9 | 0 | 0 | 1195.3 | 10.75 |  | H2001 | HPG11 | 13/02/22 | sio2al2o3na2ok2o | 2607
staffmnkmcph_84.8_0_7.5_0_0_0_5.1_2.5_0_0_0_0 | 84.8 | 0 | 7.5 | 0 | 0 | 0 | 5.1 | 2.5 | 0 | 0 | 0 | 0 | 99.9 | 0 | 0 | 1263.5 | 9.72 |  | H2001 | HPG10 | 13/02/22 | sio2al2o3na2ok2o | 2608
staffmnkmcph_84.8_0_7.5_0_0_0_5.1_2.5_0_0_0_0 | 84.8 | 0 | 7.5 | 0 | 0 | 0 | 5.1 | 2.5 | 0 | 0 | 0 | 0 | 99.9 | 0 | 0 | 1245 | 9.92 |  | H2001 | HPG10 | 13/02/22 | sio2al2o3na2ok2o | 2609
staffmnkmcph_84.8_0_7.5_0_0_0_5.1_2.5_0_0_0_0 | 84.8 | 0 | 7.5 | 0 | 0 | 0 | 5.1 | 2.5 | 0 | 0 | 0 | 0 | 99.9 | 0 | 0 | 1199.4 | 10.52 |  | H2001 | HPG10 | 13/02/22 | sio2al2o3na2ok2o | 2610
staffmnkmcph_84.8_0_7.5_0_0_0_5.1_2.5_0_0_0_0 | 84.8 | 0 | 7.5 | 0 | 0 | 0 | 5.1 | 2.5 | 0 | 0 | 0 | 0 | 99.9 | 0 | 0 | 1196.5 | 10.72 |  | H2001 | HPG10 | 13/02/22 | sio2al2o3na2ok2o | 2611
staffmnkmcph_84.7_0_7.4_0_0_0_3.9_3.9_0_0_0_0 | 84.7 | 0 | 7.4 | 0 | 0 | 0 | 3.9 | 3.9 | 0 | 0 | 0 | 0 | 99.9 | 0 | 0 | 1277.2 | 9.15 |  | H2001 | HPG09 | 13/02/22 | sio2al2o3na2ok2o | 2612
staffmnkmcph_84.7_0_7.4_0_0_0_3.9_3.9_0_0_0_0 | 84.7 | 0 | 7.4 | 0 | 0 | 0 | 3.9 | 3.9 | 0 | 0 | 0 | 0 | 99.9 | 0 | 0 | 1243.5 | 9.57 |  | H2001 | HPG09 | 13/02/22 | sio2al2o3na2ok2o | 2613
staffmnkmcph_84.7_0_7.4_0_0_0_3.9_3.9_0_0_0_0 | 84.7 | 0 | 7.4 | 0 | 0 | 0 | 3.9 | 3.9 | 0 | 0 | 0 | 0 | 99.9 | 0 | 0 | 1210.7 | 9.99 |  | H2001 | HPG09 | 13/02/22 | sio2al2o3na2ok2o | 2614
staffmnkmcph_84.7_0_7.4_0_0_0_3.9_3.9_0_0_0_0 | 84.7 | 0 | 7.4 | 0 | 0 | 0 | 3.9 | 3.9 | 0 | 0 | 0 | 0 | 99.9 | 0 | 0 | 1155.9 | 10.85 |  | H2001 | HPG09 | 13/02/22 | sio2al2o3na2ok2o | 2615
staffmnkmcph_84.6_0_7.6_0_0_0_1.5_6.2_0_0_0_0 | 84.6 | 0 | 7.6 | 0 | 0 | 0 | 1.5 | 6.2 | 0 | 0 | 0 | 0 | 99.9 | 0 | 0 | 1247.8 | 9.02 |  | H2001 | HPG08 | 13/02/22 | sio2al2o3na2ok2o | 2616
staffmnkmcph_84.7_0_7.6_0_0_0_2.9_4.8_0_0_0_0 | 84.7 | 0 | 7.6 | 0 | 0 | 0 | 2.9 | 4.8 | 0 | 0 | 0 | 0 | 100 | 0 | 0 | 1154.9 | 11.02 |  | H2001 | HPG08 | 13/02/22 | sio2al2o3na2ok2o | 2617
staffmnkmcph_84.7_0_7.6_0_0_0_2.9_4.8_0_0_0_0 | 84.7 | 0 | 7.6 | 0 | 0 | 0 | 2.9 | 4.8 | 0 | 0 | 0 | 0 | 100 | 0 | 0 | 1178.2 | 10.63 |  | H2001 | HPG08 | 13/02/22 | sio2al2o3na2ok2o | 2618
staffmnkmcph_84.7_0_7.6_0_0_0_2.9_4.8_0_0_0_0 | 84.7 | 0 | 7.6 | 0 | 0 | 0 | 2.9 | 4.8 | 0 | 0 | 0 | 0 | 100 | 0 | 0 | 1198.9 | 10.28 |  | H2001 | HPG08 | 13/02/22 | sio2al2o3na2ok2o | 2619
staffmnkmcph_84.7_0_7.6_0_0_0_2.9_4.8_0_0_0_0 | 84.7 | 0 | 7.6 | 0 | 0 | 0 | 2.9 | 4.8 | 0 | 0 | 0 | 0 | 100 | 0 | 0 | 1212 | 10.16 |  | H2001 | HPG08 | 13/02/22 | sio2al2o3na2ok2o | 2620
staffmnkmcph_84.6_0_7.6_0_0_0_0.4_7.3_0_0_0_0 | 84.6 | 0 | 7.6 | 0 | 0 | 0 | 0.4 | 7.3 | 0 | 0 | 0 | 0 | 99.9 | 0 | 0 | 1271.1 | 9.15 |  | H2001 | HPG06 | 13/02/22 | sio2al2o3na2ok2o | 2621
staffmnkmcph_84.6_0_7.6_0_0_0_0.4_7.3_0_0_0_0 | 84.6 | 0 | 7.6 | 0 | 0 | 0 | 0.4 | 7.3 | 0 | 0 | 0 | 0 | 99.9 | 0 | 0 | 1258.6 | 9.45 |  | H2001 | HPG06 | 13/02/22 | sio2al2o3na2ok2o | 2622
staffmnkmcph_84.6_0_7.6_0_0_0_0.4_7.3_0_0_0_0 | 84.6 | 0 | 7.6 | 0 | 0 | 0 | 0.4 | 7.3 | 0 | 0 | 0 | 0 | 99.9 | 0 | 0 | 1239.4 | 9.65 |  | H2001 | HPG06 | 13/02/22 | sio2al2o3na2ok2o | 2623
staffmnkmcph_84.6_0_7.6_0_0_0_0.4_7.3_0_0_0_0 | 84.6 | 0 | 7.6 | 0 | 0 | 0 | 0.4 | 7.3 | 0 | 0 | 0 | 0 | 99.9 | 0 | 0 | 1209.9 | 10.35 |  | H2001 | HPG06 | 13/02/22 | sio2al2o3na2ok2o | 2624
staffmnkmcph_84.6_0_7.6_0_0_0_0.4_7.3_0_0_0_0 | 84.6 | 0 | 7.6 | 0 | 0 | 0 | 0.4 | 7.3 | 0 | 0 | 0 | 0 | 99.9 | 0 | 0 | 1189.3 | 10.74 |  | H2001 | HPG06 | 13/02/22 | sio2al2o3na2ok2o | 2625
staffmnkmcph_84.6_0_7.6_0_0_0_0.4_7.3_0_0_0_0 | 84.6 | 0 | 7.6 | 0 | 0 | 0 | 0.4 | 7.3 | 0 | 0 | 0 | 0 | 99.9 | 0 | 0 | 1168.6 | 11.24 |  | H2001 | HPG06 | 13/02/22 | sio2al2o3na2ok2o | 2626
staffmnkmcph_82.2_0_8.7_0_0_0_6.4_2.6_0_0_0_0 | 82.2 | 0 | 8.7 | 0 | 0 | 0 | 6.4 | 2.6 | 0 | 0 | 0 | 0 | 99.9 | 0 | 0 | 1246.3 | 9.86 |  | H2001 | HPG05 | 13/02/22 | sio2al2o3na2ok2o | 2627
staffmnkmcph_82.2_0_8.7_0_0_0_6.4_2.6_0_0_0_0 | 82.2 | 0 | 8.7 | 0 | 0 | 0 | 6.4 | 2.6 | 0 | 0 | 0 | 0 | 99.9 | 0 | 0 | 1221.3 | 10.22 |  | H2001 | HPG05 | 13/02/22 | sio2al2o3na2ok2o | 2628
staffmnkmcph_82.2_0_8.7_0_0_0_6.4_2.6_0_0_0_0 | 82.2 | 0 | 8.7 | 0 | 0 | 0 | 6.4 | 2.6 | 0 | 0 | 0 | 0 | 99.9 | 0 | 0 | 1202.5 | 10.49 |  | H2001 | HPG05 | 13/02/22 | sio2al2o3na2ok2o | 2629
staffmnkmcph_82.2_0_8.7_0_0_0_6.4_2.6_0_0_0_0 | 82.2 | 0 | 8.7 | 0 | 0 | 0 | 6.4 | 2.6 | 0 | 0 | 0 | 0 | 99.9 | 0 | 0 | 1177 | 10.89 |  | H2001 | HPG05 | 13/02/22 | sio2al2o3na2ok2o | 2630
staffmnkmcph_82.3_0_8.8_0_0_0_5.1_3.9_0_0_0_0 | 82.3 | 0 | 8.8 | 0 | 0 | 0 | 5.1 | 3.9 | 0 | 0 | 0 | 0 | 100.1 | 0 | 0 | 1267.9 | 9.46 |  | H2001 | HPG04 | 13/02/22 | sio2al2o3na2ok2o | 2631
staffmnkmcph_82.3_0_8.8_0_0_0_5.1_3.9_0_0_0_0 | 82.3 | 0 | 8.8 | 0 | 0 | 0 | 5.1 | 3.9 | 0 | 0 | 0 | 0 | 100.1 | 0 | 0 | 1240.3 | 9.9 |  | H2001 | HPG04 | 13/02/22 | sio2al2o3na2ok2o | 2632
staffmnkmcph_82.3_0_8.8_0_0_0_5.1_3.9_0_0_0_0 | 82.3 | 0 | 8.8 | 0 | 0 | 0 | 5.1 | 3.9 | 0 | 0 | 0 | 0 | 100.1 | 0 | 0 | 1226.6 | 10.1 |  | H2001 | HPG04 | 13/02/22 | sio2al2o3na2ok2o | 2633
staffmnkmcph_82.3_0_8.8_0_0_0_5.1_3.9_0_0_0_0 | 82.3 | 0 | 8.8 | 0 | 0 | 0 | 5.1 | 3.9 | 0 | 0 | 0 | 0 | 100.1 | 0 | 0 | 1191.4 | 10.6 |  | H2001 | HPG04 | 13/02/22 | sio2al2o3na2ok2o | 2634
staffmnkmcph_82.2_0_8.9_0_0_0_3.8_5_0_0_0_0 | 82.2 | 0 | 8.9 | 0 | 0 | 0 | 3.8 | 5 | 0 | 0 | 0 | 0 | 99.9 | 0 | 0 | 1265.2 | 9.36 |  | H2001 | HPG03 | 13/02/22 | sio2al2o3na2ok2o | 2635
staffmnkmcph_82.2_0_8.9_0_0_0_3.8_5_0_0_0_0 | 82.2 | 0 | 8.9 | 0 | 0 | 0 | 3.8 | 5 | 0 | 0 | 0 | 0 | 99.9 | 0 | 0 | 1236.4 | 9.96 |  | H2001 | HPG03 | 13/02/22 | sio2al2o3na2ok2o | 2636
staffmnkmcph_82.2_0_8.9_0_0_0_3.8_5_0_0_0_0 | 82.2 | 0 | 8.9 | 0 | 0 | 0 | 3.8 | 5 | 0 | 0 | 0 | 0 | 99.9 | 0 | 0 | 1223 | 10.12 |  | H2001 | HPG03 | 13/02/22 | sio2al2o3na2ok2o | 2637
staffmnkmcph_82.2_0_8.9_0_0_0_3.8_5_0_0_0_0 | 82.2 | 0 | 8.9 | 0 | 0 | 0 | 3.8 | 5 | 0 | 0 | 0 | 0 | 99.9 | 0 | 0 | 1188.4 | 10.66 |  | H2001 | HPG03 | 13/02/22 | sio2al2o3na2ok2o | 2638
staffmnkmcph_82.2_0_8.8_0_0_0_2.7_6.2_0_0_0_0 | 82.2 | 0 | 8.8 | 0 | 0 | 0 | 2.7 | 6.2 | 0 | 0 | 0 | 0 | 99.9 | 0 | 0 | 1217.4 | 9.54 |  | H2001 | HPG02 | 13/02/22 | sio2al2o3na2ok2o | 2639
staffmnkmcph_82.2_0_8.8_0_0_0_2.7_6.2_0_0_0_0 | 82.2 | 0 | 8.8 | 0 | 0 | 0 | 2.7 | 6.2 | 0 | 0 | 0 | 0 | 99.9 | 0 | 0 | 1192.3 | 10.13 |  | H2001 | HPG02 | 13/02/22 | sio2al2o3na2ok2o | 2640
staffmnkmcph_82.2_0_8.8_0_0_0_2.7_6.2_0_0_0_0 | 82.2 | 0 | 8.8 | 0 | 0 | 0 | 2.7 | 6.2 | 0 | 0 | 0 | 0 | 99.9 | 0 | 0 | 1176.9 | 10.5 |  | H2001 | HPG02 | 13/02/22 | sio2al2o3na2ok2o | 2641
staffmnkmcph_82.2_0_8.8_0_0_0_2.7_6.2_0_0_0_0 | 82.2 | 0 | 8.8 | 0 | 0 | 0 | 2.7 | 6.2 | 0 | 0 | 0 | 0 | 99.9 | 0 | 0 | 1151.3 | 10.9 |  | H2001 | HPG02 | 13/02/22 | sio2al2o3na2ok2o | 2642
staffmnkmcph_82.1_0_8.9_0_0_0_1.5_7.4_0_0_0_0 | 82.1 | 0 | 8.9 | 0 | 0 | 0 | 1.5 | 7.4 | 0 | 0 | 0 | 0 | 99.9 | 0 | 0 | 1218.8 | 9.64 |  | H2001 | HPG01 | 13/02/22 | sio2al2o3na2ok2o | 2643
staffmnkmcph_82.1_0_8.9_0_0_0_1.5_7.4_0_0_0_0 | 82.1 | 0 | 8.9 | 0 | 0 | 0 | 1.5 | 7.4 | 0 | 0 | 0 | 0 | 99.9 | 0 | 0 | 1197.6 | 9.99 |  | H2001 | HPG01 | 13/02/22 | sio2al2o3na2ok2o | 2644
staffmnkmcph_82.1_0_8.9_0_0_0_1.5_7.4_0_0_0_0 | 82.1 | 0 | 8.9 | 0 | 0 | 0 | 1.5 | 7.4 | 0 | 0 | 0 | 0 | 99.9 | 0 | 0 | 1175 | 10.34 |  | H2001 | HPG01 | 13/02/22 | sio2al2o3na2ok2o | 2645
staffmnkmcph_82.1_0_8.9_0_0_0_1.5_7.4_0_0_0_0 | 82.1 | 0 | 8.9 | 0 | 0 | 0 | 1.5 | 7.4 | 0 | 0 | 0 | 0 | 99.9 | 0 | 0 | 1150 | 10.8 |  | H2001 | HPG01 | 13/02/22 | sio2al2o3na2ok2o | 2646
staffmnkmcph_42.9_0_14.3_0_0_0_0_0_0_42.9_0_0 | 42.9 | 0 | 14.3 | 0 | 0 | 0 | 0 | 0 | 0 | 42.9 | 0 | 0 | 100.1 | 1064 | 0 | 1136.8 | 8.71 | 7.02 | N1991 | Gr100 | 13/02/22 | sio2al2o3cao | 2647
staffmnkmcph_42.9_0_14.3_0_0_0_0_0_0_42.9_0_0 | 42.9 | 0 | 14.3 | 0 | 0 | 0 | 0 | 0 | 0 | 42.9 | 0 | 0 | 100.1 | 1064 | 0 | 1129.3 | 9.04 | 7.02 | N1991 | Gr100 | 13/02/22 | sio2al2o3cao | 2648
staffmnkmcph_42.9_0_14.3_0_0_0_0_0_0_42.9_0_0 | 42.9 | 0 | 14.3 | 0 | 0 | 0 | 0 | 0 | 0 | 42.9 | 0 | 0 | 100.1 | 1064 | 0 | 1120.2 | 9.39 | 7.02 | N1991 | Gr100 | 13/02/22 | sio2al2o3cao | 2649
staffmnkmcph_42.9_0_14.3_0_0_0_0_0_0_42.9_0_0 | 42.9 | 0 | 14.3 | 0 | 0 | 0 | 0 | 0 | 0 | 42.9 | 0 | 0 | 100.1 | 1064 | 0 | 1109.4 | 9.83 | 7.02 | N1991 | Gr100 | 13/02/22 | sio2al2o3cao | 2650
staffmnkmcph_42.9_0_14.3_0_0_0_0_0_0_42.9_0_0 | 42.9 | 0 | 14.3 | 0 | 0 | 0 | 0 | 0 | 0 | 42.9 | 0 | 0 | 100.1 | 1064 | 0 | 1099.4 | 10.27 | 7.02 | N1991 | Gr100 | 13/02/22 | sio2al2o3cao | 2651
staffmnkmcph_42.9_0_14.3_0_0_0_0_0_0_42.9_0_0 | 42.9 | 0 | 14.3 | 0 | 0 | 0 | 0 | 0 | 0 | 42.9 | 0 | 0 | 100.1 | 1064 | 0 | 1092.1 | 10.64 | 7.02 | N1991 | Gr100 | 13/02/22 | sio2al2o3cao | 2652
staffmnkmcph_42.9_0_14.3_0_0_0_0_0_0_42.9_0_0 | 42.9 | 0 | 14.3 | 0 | 0 | 0 | 0 | 0 | 0 | 42.9 | 0 | 0 | 100.1 | 1064 | 0 | 1089.1 | 10.77 | 7.02 | N1991 | Gr100 | 13/02/22 | sio2al2o3cao | 2653
staffmnkmcph_42.9_0_14.3_0_0_0_0_0_0_42.9_0_0 | 42.9 | 0 | 14.3 | 0 | 0 | 0 | 0 | 0 | 0 | 42.9 | 0 | 0 | 100.1 | 1064 | 0 | 1080.7 | 11.17 | 7.02 | N1991 | Gr100 | 13/02/22 | sio2al2o3cao | 2654
staffmnkmcph_42.9_0_14.3_0_0_0_0_0_0_42.9_0_0 | 42.9 | 0 | 14.3 | 0 | 0 | 0 | 0 | 0 | 0 | 42.9 | 0 | 0 | 100.1 | 1064 | 0 | 1078.8 | 11.25 | 7.02 | N1991 | Gr100 | 13/02/22 | sio2al2o3cao | 2655
staffmnkmcph_42.9_0_14.3_0_0_0_0_0_0_42.9_0_0 | 42.9 | 0 | 14.3 | 0 | 0 | 0 | 0 | 0 | 0 | 42.9 | 0 | 0 | 100.1 | 1064 | 0 | 1073.1 | 11.54 | 7.02 | N1991 | Gr100 | 13/02/22 | sio2al2o3cao | 2656
staffmnkmcph_42.9_0_14.3_0_0_0_0_0_0_42.9_0_0 | 42.9 | 0 | 14.3 | 0 | 0 | 0 | 0 | 0 | 0 | 42.9 | 0 | 0 | 100.1 | 1064 | 0 | 1068.4 | 11.83 | 7.02 | N1991 | Gr100 | 13/02/22 | sio2al2o3cao | 2657
staffmnkmcph_42.9_0_14.3_0_0_0_0_0_0_42.9_0_0 | 42.9 | 0 | 14.3 | 0 | 0 | 0 | 0 | 0 | 0 | 42.9 | 0 | 0 | 100.1 | 1064 | 0 | 1057.9 | 12.36 | 7.02 | N1991 | Gr100 | 13/02/22 | sio2al2o3cao | 2658
staffmnkmcph_42.9_0_14.3_0_0_0_0_0_0_42.9_0_0 | 42.9 | 0 | 14.3 | 0 | 0 | 0 | 0 | 0 | 0 | 42.9 | 0 | 0 | 100.1 | 1064 | 0 | 1933.1 | 0.335 | 7.02 | N1991 | Gr100 | 13/02/22 | sio2al2o3cao | 2659
staffmnkmcph_42.9_0_14.3_0_0_0_0_0_0_42.9_0_0 | 42.9 | 0 | 14.3 | 0 | 0 | 0 | 0 | 0 | 0 | 42.9 | 0 | 0 | 100.1 | 1064 | 0 | 1813.1 | 0.96 | 7.02 | N1991 | Gr100 | 13/02/22 | sio2al2o3cao | 2660
staffmnkmcph_42.9_0_14.3_0_0_0_0_0_0_42.9_0_0 | 42.9 | 0 | 14.3 | 0 | 0 | 0 | 0 | 0 | 0 | 42.9 | 0 | 0 | 100.1 | 1064 | 0 | 1805.1 | 1.015 | 7.02 | N1991 | Gr100 | 13/02/22 | sio2al2o3cao | 2661
staffmnkmcph_42.9_0_14.3_0_0_0_0_0_10.7_32.2_0_0 | 42.9 | 0 | 14.3 | 0 | 0 | 0 | 0 | 0 | 10.7 | 32.2 | 0 | 0 | 100.1 | 1033 | 0 | 1119.2 | 8.51 | 8.83 | N1991 | Gr 75 | 13/02/22 | sio2al2o3mgocao | 2662
staffmnkmcph_42.9_0_14.3_0_0_0_0_0_10.7_32.2_0_0 | 42.9 | 0 | 14.3 | 0 | 0 | 0 | 0 | 0 | 10.7 | 32.2 | 0 | 0 | 100.1 | 1033 | 0 | 1110 | 8.84 | 8.83 | N1991 | Gr 75 | 13/02/22 | sio2al2o3mgocao | 2663
staffmnkmcph_42.9_0_14.3_0_0_0_0_0_10.7_32.2_0_0 | 42.9 | 0 | 14.3 | 0 | 0 | 0 | 0 | 0 | 10.7 | 32.2 | 0 | 0 | 100.1 | 1033 | 0 | 1097.8 | 9.24 | 8.83 | N1991 | Gr 75 | 13/02/22 | sio2al2o3mgocao | 2664
staffmnkmcph_42.9_0_14.3_0_0_0_0_0_10.7_32.2_0_0 | 42.9 | 0 | 14.3 | 0 | 0 | 0 | 0 | 0 | 10.7 | 32.2 | 0 | 0 | 100.1 | 1033 | 0 | 1093 | 9.36 | 8.83 | N1991 | Gr 75 | 13/02/22 | sio2al2o3mgocao | 2665
staffmnkmcph_42.9_0_14.3_0_0_0_0_0_10.7_32.2_0_0 | 42.9 | 0 | 14.3 | 0 | 0 | 0 | 0 | 0 | 10.7 | 32.2 | 0 | 0 | 100.1 | 1033 | 0 | 1085.5 | 9.7 | 8.83 | N1991 | Gr 75 | 13/02/22 | sio2al2o3mgocao | 2666
staffmnkmcph_42.9_0_14.3_0_0_0_0_0_10.7_32.2_0_0 | 42.9 | 0 | 14.3 | 0 | 0 | 0 | 0 | 0 | 10.7 | 32.2 | 0 | 0 | 100.1 | 1033 | 0 | 1072.2 | 10.19 | 8.83 | N1991 | Gr 75 | 13/02/22 | sio2al2o3mgocao | 2667
staffmnkmcph_42.9_0_14.3_0_0_0_0_0_10.7_32.2_0_0 | 42.9 | 0 | 14.3 | 0 | 0 | 0 | 0 | 0 | 10.7 | 32.2 | 0 | 0 | 100.1 | 1033 | 0 | 1060.8 | 10.67 | 8.83 | N1991 | Gr 75 | 13/02/22 | sio2al2o3mgocao | 2668
staffmnkmcph_42.9_0_14.3_0_0_0_0_0_10.7_32.2_0_0 | 42.9 | 0 | 14.3 | 0 | 0 | 0 | 0 | 0 | 10.7 | 32.2 | 0 | 0 | 100.1 | 1033 | 0 | 1060.1 | 10.71 | 8.83 | N1991 | Gr 75 | 13/02/22 | sio2al2o3mgocao | 2669
staffmnkmcph_42.9_0_14.3_0_0_0_0_0_10.7_32.2_0_0 | 42.9 | 0 | 14.3 | 0 | 0 | 0 | 0 | 0 | 10.7 | 32.2 | 0 | 0 | 100.1 | 1033 | 0 | 1057.7 | 10.87 | 8.83 | N1991 | Gr 75 | 13/02/22 | sio2al2o3mgocao | 2670
staffmnkmcph_42.9_0_14.3_0_0_0_0_0_10.7_32.2_0_0 | 42.9 | 0 | 14.3 | 0 | 0 | 0 | 0 | 0 | 10.7 | 32.2 | 0 | 0 | 100.1 | 1033 | 0 | 1048.7 | 11.25 | 8.83 | N1991 | Gr 75 | 13/02/22 | sio2al2o3mgocao | 2671
staffmnkmcph_42.9_0_14.3_0_0_0_0_0_10.7_32.2_0_0 | 42.9 | 0 | 14.3 | 0 | 0 | 0 | 0 | 0 | 10.7 | 32.2 | 0 | 0 | 100.1 | 1033 | 0 | 1035.4 | 11.83 | 8.83 | N1991 | Gr 75 | 13/02/22 | sio2al2o3mgocao | 2672
staffmnkmcph_42.9_0_14.3_0_0_0_0_0_10.7_32.2_0_0 | 42.9 | 0 | 14.3 | 0 | 0 | 0 | 0 | 0 | 10.7 | 32.2 | 0 | 0 | 100.1 | 1033 | 0 | 1026.6 | 12.36 | 8.83 | N1991 | Gr 75 | 13/02/22 | sio2al2o3mgocao | 2673
staffmnkmcph_42.9_0_14.3_0_0_0_0_0_21.4_21.4_0_0 | 42.9 | 0 | 14.3 | 0 | 0 | 0 | 0 | 0 | 21.4 | 21.4 | 0 | 0 | 100 | 1019 | 0 | 1109.1 | 8.5 | 9.38 | N1991 | Gr 50 | 13/02/22 | sio2al2o3mgocao | 2674
staffmnkmcph_42.9_0_14.3_0_0_0_0_0_21.4_21.4_0_0 | 42.9 | 0 | 14.3 | 0 | 0 | 0 | 0 | 0 | 21.4 | 21.4 | 0 | 0 | 100 | 1019 | 0 | 1095 | 8.96 | 9.38 | N1991 | Gr 50 | 13/02/22 | sio2al2o3mgocao | 2675
staffmnkmcph_42.9_0_14.3_0_0_0_0_0_21.4_21.4_0_0 | 42.9 | 0 | 14.3 | 0 | 0 | 0 | 0 | 0 | 21.4 | 21.4 | 0 | 0 | 100 | 1019 | 0 | 1089.1 | 9.15 | 9.38 | N1991 | Gr 50 | 13/02/22 | sio2al2o3mgocao | 2676
staffmnkmcph_42.9_0_14.3_0_0_0_0_0_21.4_21.4_0_0 | 42.9 | 0 | 14.3 | 0 | 0 | 0 | 0 | 0 | 21.4 | 21.4 | 0 | 0 | 100 | 1019 | 0 | 1082.6 | 9.34 | 9.38 | N1991 | Gr 50 | 13/02/22 | sio2al2o3mgocao | 2677
staffmnkmcph_42.9_0_14.3_0_0_0_0_0_21.4_21.4_0_0 | 42.9 | 0 | 14.3 | 0 | 0 | 0 | 0 | 0 | 21.4 | 21.4 | 0 | 0 | 100 | 1019 | 0 | 1079.8 | 9.46 | 9.38 | N1991 | Gr 50 | 13/02/22 | sio2al2o3mgocao | 2678
staffmnkmcph_42.9_0_14.3_0_0_0_0_0_21.4_21.4_0_0 | 42.9 | 0 | 14.3 | 0 | 0 | 0 | 0 | 0 | 21.4 | 21.4 | 0 | 0 | 100 | 1019 | 0 | 1072.1 | 9.74 | 9.38 | N1991 | Gr 50 | 13/02/22 | sio2al2o3mgocao | 2679
staffmnkmcph_42.9_0_14.3_0_0_0_0_0_21.4_21.4_0_0 | 42.9 | 0 | 14.3 | 0 | 0 | 0 | 0 | 0 | 21.4 | 21.4 | 0 | 0 | 100 | 1019 | 0 | 1066.7 | 9.96 | 9.38 | N1991 | Gr 50 | 13/02/22 | sio2al2o3mgocao | 2680
staffmnkmcph_42.9_0_14.3_0_0_0_0_0_21.4_21.4_0_0 | 42.9 | 0 | 14.3 | 0 | 0 | 0 | 0 | 0 | 21.4 | 21.4 | 0 | 0 | 100 | 1019 | 0 | 1051.9 | 10.54 | 9.38 | N1991 | Gr 50 | 13/02/22 | sio2al2o3mgocao | 2681
staffmnkmcph_42.9_0_14.3_0_0_0_0_0_21.4_21.4_0_0 | 42.9 | 0 | 14.3 | 0 | 0 | 0 | 0 | 0 | 21.4 | 21.4 | 0 | 0 | 100 | 1019 | 0 | 1040.7 | 11.05 | 9.38 | N1991 | Gr 50 | 13/02/22 | sio2al2o3mgocao | 2682
staffmnkmcph_42.9_0_14.3_0_0_0_0_0_21.4_21.4_0_0 | 42.9 | 0 | 14.3 | 0 | 0 | 0 | 0 | 0 | 21.4 | 21.4 | 0 | 0 | 100 | 1019 | 0 | 1033.9 | 11.34 | 9.38 | N1991 | Gr 50 | 13/02/22 | sio2al2o3mgocao | 2683
staffmnkmcph_42.9_0_14.3_0_0_0_0_0_21.4_21.4_0_0 | 42.9 | 0 | 14.3 | 0 | 0 | 0 | 0 | 0 | 21.4 | 21.4 | 0 | 0 | 100 | 1019 | 0 | 1017.2 | 12.06 | 9.38 | N1991 | Gr 50 | 13/02/22 | sio2al2o3mgocao | 2684
staffmnkmcph_42.9_0_14.3_0_0_0_0_0_21.4_21.4_0_0 | 42.9 | 0 | 14.3 | 0 | 0 | 0 | 0 | 0 | 21.4 | 21.4 | 0 | 0 | 100 | 1019 | 0 | 1922.1 | 0.25 | 9.38 | N1991 | Gr 50 | 13/02/22 | sio2al2o3mgocao | 2685
staffmnkmcph_42.9_0_14.3_0_0_0_0_0_21.4_21.4_0_0 | 42.9 | 0 | 14.3 | 0 | 0 | 0 | 0 | 0 | 21.4 | 21.4 | 0 | 0 | 100 | 1019 | 0 | 1919.1 | 0.28 | 9.38 | N1991 | Gr 50 | 13/02/22 | sio2al2o3mgocao | 2686
staffmnkmcph_42.9_0_14.3_0_0_0_0_0_21.4_21.4_0_0 | 42.9 | 0 | 14.3 | 0 | 0 | 0 | 0 | 0 | 21.4 | 21.4 | 0 | 0 | 100 | 1019 | 0 | 1910.1 | 0.25 | 9.38 | N1991 | Gr 50 | 13/02/22 | sio2al2o3mgocao | 2687
staffmnkmcph_42.9_0_14.3_0_0_0_0_0_32.2_10.7_0_0 | 42.9 | 0 | 14.3 | 0 | 0 | 0 | 0 | 0 | 32.2 | 10.7 | 0 | 0 | 100.1 | 1021 | 0 | 1099.3 | 8.8 | 9.38 | N1991 | Gr 25 | 13/02/22 | sio2al2o3mgocao | 2688
staffmnkmcph_42.9_0_14.3_0_0_0_0_0_32.2_10.7_0_0 | 42.9 | 0 | 14.3 | 0 | 0 | 0 | 0 | 0 | 32.2 | 10.7 | 0 | 0 | 100.1 | 1021 | 0 | 1094 | 8.96 | 9.37 | N1991 | Gr 25 | 13/02/22 | sio2al2o3mgocao | 2689
staffmnkmcph_42.9_0_14.3_0_0_0_0_0_32.2_10.7_0_0 | 42.9 | 0 | 14.3 | 0 | 0 | 0 | 0 | 0 | 32.2 | 10.7 | 0 | 0 | 100.1 | 1021 | 0 | 1089.2 | 9.12 | 9.37 | N1991 | Gr 25 | 13/02/22 | sio2al2o3mgocao | 2690
staffmnkmcph_42.9_0_14.3_0_0_0_0_0_32.2_10.7_0_0 | 42.9 | 0 | 14.3 | 0 | 0 | 0 | 0 | 0 | 32.2 | 10.7 | 0 | 0 | 100.1 | 1021 | 0 | 1083.3 | 9.33 | 9.37 | N1991 | Gr 25 | 13/02/22 | sio2al2o3mgocao | 2691
staffmnkmcph_42.9_0_14.3_0_0_0_0_0_32.2_10.7_0_0 | 42.9 | 0 | 14.3 | 0 | 0 | 0 | 0 | 0 | 32.2 | 10.7 | 0 | 0 | 100.1 | 1021 | 0 | 1076 | 9.62 | 9.37 | N1991 | Gr 25 | 13/02/22 | sio2al2o3mgocao | 2692
staffmnkmcph_42.9_0_14.3_0_0_0_0_0_32.2_10.7_0_0 | 42.9 | 0 | 14.3 | 0 | 0 | 0 | 0 | 0 | 32.2 | 10.7 | 0 | 0 | 100.1 | 1021 | 0 | 1064.7 | 10.04 | 9.37 | N1991 | Gr 25 | 13/02/22 | sio2al2o3mgocao | 2693
staffmnkmcph_42.9_0_14.3_0_0_0_0_0_32.2_10.7_0_0 | 42.9 | 0 | 14.3 | 0 | 0 | 0 | 0 | 0 | 32.2 | 10.7 | 0 | 0 | 100.1 | 1021 | 0 | 1063.5 | 10.11 | 9.37 | N1991 | Gr 25 | 13/02/22 | sio2al2o3mgocao | 2694
staffmnkmcph_42.9_0_14.3_0_0_0_0_0_32.2_10.7_0_0 | 42.9 | 0 | 14.3 | 0 | 0 | 0 | 0 | 0 | 32.2 | 10.7 | 0 | 0 | 100.1 | 1021 | 0 | 1054.9 | 10.45 | 9.37 | N1991 | Gr 25 | 13/02/22 | sio2al2o3mgocao | 2695
staffmnkmcph_42.9_0_14.3_0_0_0_0_0_32.2_10.7_0_0 | 42.9 | 0 | 14.3 | 0 | 0 | 0 | 0 | 0 | 32.2 | 10.7 | 0 | 0 | 100.1 | 1021 | 0 | 1050.6 | 10.62 | 9.37 | N1991 | Gr 25 | 13/02/22 | sio2al2o3mgocao | 2696
staffmnkmcph_42.9_0_14.3_0_0_0_0_0_32.2_10.7_0_0 | 42.9 | 0 | 14.3 | 0 | 0 | 0 | 0 | 0 | 32.2 | 10.7 | 0 | 0 | 100.1 | 1021 | 0 | 1047 | 10.9 | 9.37 | N1991 | Gr 25 | 13/02/22 | sio2al2o3mgocao | 2697
staffmnkmcph_42.9_0_14.3_0_0_0_0_0_32.2_10.7_0_0 | 42.9 | 0 | 14.3 | 0 | 0 | 0 | 0 | 0 | 32.2 | 10.7 | 0 | 0 | 100.1 | 1021 | 0 | 1039.6 | 11.17 | 9.37 | N1991 | Gr 25 | 13/02/22 | sio2al2o3mgocao | 2698
staffmnkmcph_42.9_0_14.3_0_0_0_0_0_32.2_10.7_0_0 | 42.9 | 0 | 14.3 | 0 | 0 | 0 | 0 | 0 | 32.2 | 10.7 | 0 | 0 | 100.1 | 1021 | 0 | 1035.3 | 11.42 | 9.37 | N1991 | Gr 25 | 13/02/22 | sio2al2o3mgocao | 2699
staffmnkmcph_42.9_0_14.3_0_0_0_0_0_32.2_10.7_0_0 | 42.9 | 0 | 14.3 | 0 | 0 | 0 | 0 | 0 | 32.2 | 10.7 | 0 | 0 | 100.1 | 1021 | 0 | 1025.1 | 11.8 | 9.37 | N1991 | Gr 25 | 13/02/22 | sio2al2o3mgocao | 2700
staffmnkmcph_42.9_0_14.3_0_0_0_0_0_32.2_10.7_0_0 | 42.9 | 0 | 14.3 | 0 | 0 | 0 | 0 | 0 | 32.2 | 10.7 | 0 | 0 | 100.1 | 1021 | 0 | 1014.1 | 12.37 | 9.37 | N1991 | Gr 25 | 13/02/22 | sio2al2o3mgocao | 2701
staffmnkmcph_42.9_0_14.3_0_0_0_0_0_32.2_10.7_0_0 | 42.9 | 0 | 14.3 | 0 | 0 | 0 | 0 | 0 | 32.2 | 10.7 | 0 | 0 | 100.1 | 1021 | 0 | 1003.1 | 12.88 | 9.37 | N1991 | Gr 25 | 13/02/22 | sio2al2o3mgocao | 2702
staffmnkmcph_42.9_0_14.3_0_0_0_0_0_32.2_10.7_0_0 | 42.9 | 0 | 14.3 | 0 | 0 | 0 | 0 | 0 | 32.2 | 10.7 | 0 | 0 | 100.1 | 1021 | 0 | 1000.9 | 13 | 9.37 | N1991 | Gr 25 | 13/02/22 | sio2al2o3mgocao | 2703
staffmnkmcph_42.9_0_14.3_0_0_0_0_0_0_42.9_0_0 | 42.9 | 0 | 14.3 | 0 | 0 | 0 | 0 | 0 | 0 | 42.9 | 0 | 0 | 100.1 | 1064 | 0 | 1144.9 | 8.4 | 7.02 | N1991 | Gr 100 | 13/02/22 | sio2al2o3cao | 2704
staffmnkmcph_42.9_0_14.3_0_0_0_0_0_42.9_0_0_0 | 42.9 | 0 | 14.3 | 0 | 0 | 0 | 0 | 0 | 42.9 | 0 | 0 | 0 | 100.1 | 1035 | 0 | 1111.6 | 8.77 | 8.07 | N1991 | Gr 0 | 13/02/22 | sio2al2o3mgo | 2705
staffmnkmcph_42.9_0_14.3_0_0_0_0_0_42.9_0_0_0 | 42.9 | 0 | 14.3 | 0 | 0 | 0 | 0 | 0 | 42.9 | 0 | 0 | 0 | 100.1 | 1035 | 0 | 1106.6 | 8.97 | 8.07 | N1991 | Gr 0 | 13/02/22 | sio2al2o3mgo | 2706
staffmnkmcph_42.9_0_14.3_0_0_0_0_0_42.9_0_0_0 | 42.9 | 0 | 14.3 | 0 | 0 | 0 | 0 | 0 | 42.9 | 0 | 0 | 0 | 100.1 | 1035 | 0 | 1099.3 | 9.23 | 8.07 | N1991 | Gr 0 | 13/02/22 | sio2al2o3mgo | 2707
staffmnkmcph_42.9_0_14.3_0_0_0_0_0_42.9_0_0_0 | 42.9 | 0 | 14.3 | 0 | 0 | 0 | 0 | 0 | 42.9 | 0 | 0 | 0 | 100.1 | 1035 | 0 | 1094.6 | 9.42 | 8.07 | N1991 | Gr 0 | 13/02/22 | sio2al2o3mgo | 2708
staffmnkmcph_42.9_0_14.3_0_0_0_0_0_42.9_0_0_0 | 42.9 | 0 | 14.3 | 0 | 0 | 0 | 0 | 0 | 42.9 | 0 | 0 | 0 | 100.1 | 1035 | 0 | 1094.3 | 9.42 | 8.07 | N1991 | Gr 0 | 13/02/22 | sio2al2o3mgo | 2709
staffmnkmcph_42.9_0_14.3_0_0_0_0_0_42.9_0_0_0 | 42.9 | 0 | 14.3 | 0 | 0 | 0 | 0 | 0 | 42.9 | 0 | 0 | 0 | 100.1 | 1035 | 0 | 1079.7 | 10.01 | 8.07 | N1991 | Gr 0 | 13/02/22 | sio2al2o3mgo | 2710
staffmnkmcph_42.9_0_14.3_0_0_0_0_0_42.9_0_0_0 | 42.9 | 0 | 14.3 | 0 | 0 | 0 | 0 | 0 | 42.9 | 0 | 0 | 0 | 100.1 | 1035 | 0 | 1071.3 | 10.38 | 8.07 | N1991 | Gr 0 | 13/02/22 | sio2al2o3mgo | 2711
staffmnkmcph_42.9_0_14.3_0_0_0_0_0_42.9_0_0_0 | 42.9 | 0 | 14.3 | 0 | 0 | 0 | 0 | 0 | 42.9 | 0 | 0 | 0 | 100.1 | 1035 | 0 | 1068.2 | 10.48 | 8.07 | N1991 | Gr 0 | 13/02/22 | sio2al2o3mgo | 2712
staffmnkmcph_42.9_0_14.3_0_0_0_0_0_42.9_0_0_0 | 42.9 | 0 | 14.3 | 0 | 0 | 0 | 0 | 0 | 42.9 | 0 | 0 | 0 | 100.1 | 1035 | 0 | 1064.1 | 10.72 | 8.07 | N1991 | Gr 0 | 13/02/22 | sio2al2o3mgo | 2713
staffmnkmcph_42.9_0_14.3_0_0_0_0_0_42.9_0_0_0 | 42.9 | 0 | 14.3 | 0 | 0 | 0 | 0 | 0 | 42.9 | 0 | 0 | 0 | 100.1 | 1035 | 0 | 1058.1 | 10.98 | 8.07 | N1991 | Gr 0 | 13/02/22 | sio2al2o3mgo | 2714
staffmnkmcph_42.9_0_14.3_0_0_0_0_0_42.9_0_0_0 | 42.9 | 0 | 14.3 | 0 | 0 | 0 | 0 | 0 | 42.9 | 0 | 0 | 0 | 100.1 | 1035 | 0 | 1047.8 | 11.42 | 8.07 | N1991 | Gr 0 | 13/02/22 | sio2al2o3mgo | 2715
staffmnkmcph_42.9_0_14.3_0_0_0_0_0_42.9_0_0_0 | 42.9 | 0 | 14.3 | 0 | 0 | 0 | 0 | 0 | 42.9 | 0 | 0 | 0 | 100.1 | 1035 | 0 | 1040.7 | 11.72 | 8.07 | N1991 | Gr 0 | 13/02/22 | sio2al2o3mgo | 2716
staffmnkmcph_42.9_0_14.3_0_0_0_0_0_42.9_0_0_0 | 42.9 | 0 | 14.3 | 0 | 0 | 0 | 0 | 0 | 42.9 | 0 | 0 | 0 | 100.1 | 1035 | 0 | 1032 | 12.25 | 8.07 | N1991 | Gr 0 | 13/02/22 | sio2al2o3mgo | 2717
staffmnkmcph_42.9_0_14.3_0_0_0_0_0_42.9_0_0_0 | 42.9 | 0 | 14.3 | 0 | 0 | 0 | 0 | 0 | 42.9 | 0 | 0 | 0 | 100.1 | 1035 | 0 | 1023.6 | 12.56 | 8.07 | N1991 | Gr 0 | 13/02/22 | sio2al2o3mgo | 2718
staffmnkmcph_42.9_0_14.3_0_0_0_0_0_42.9_0_0_0 | 42.9 | 0 | 14.3 | 0 | 0 | 0 | 0 | 0 | 42.9 | 0 | 0 | 0 | 100.1 | 1035 | 0 | 2056.1 | -0.36 | 8.07 | N1991 | Gr 0 | 13/02/22 | sio2al2o3mgo | 2719
staffmnkmcph_42.9_0_14.3_0_0_0_0_0_42.9_0_0_0 | 42.9 | 0 | 14.3 | 0 | 0 | 0 | 0 | 0 | 42.9 | 0 | 0 | 0 | 100.1 | 1035 | 0 | 2048.1 | -0.36 | 8.07 | N1991 | Gr 0 | 13/02/22 | sio2al2o3mgo | 2720
staffmnkmcph_42.9_0_14.3_0_0_0_0_0_42.9_0_0_0 | 42.9 | 0 | 14.3 | 0 | 0 | 0 | 0 | 0 | 42.9 | 0 | 0 | 0 | 100.1 | 1035 | 0 | 1975.1 | -0.13 | 8.07 | N1991 | Gr 0 | 13/02/22 | sio2al2o3mgo | 2721
staffmnkmcph_42.9_0_14.3_0_0_0_0_0_42.9_0_0_0 | 42.9 | 0 | 14.3 | 0 | 0 | 0 | 0 | 0 | 42.9 | 0 | 0 | 0 | 100.1 | 1035 | 0 | 1955.1 | 0.03 | 8.07 | N1991 | Gr 0 | 13/02/22 | sio2al2o3mgo | 2722
staffmnkmcph_42.9_0_14.3_0_0_0_0_0_42.9_0_0_0 | 42.9 | 0 | 14.3 | 0 | 0 | 0 | 0 | 0 | 42.9 | 0 | 0 | 0 | 100.1 | 1035 | 0 | 1941.1 | 0.065 | 8.07 | N1991 | Gr 0 | 13/02/22 | sio2al2o3mgo | 2723
staffmnkmcph_42.9_0_14.3_0_0_0_0_0_42.9_0_0_0 | 42.9 | 0 | 14.3 | 0 | 0 | 0 | 0 | 0 | 42.9 | 0 | 0 | 0 | 100.1 | 1035 | 0 | 1893.1 | 0.224 | 8.07 | N1991 | Gr 0 | 13/02/22 | sio2al2o3mgo | 2724
staffmnkmcph_42.9_0_14.3_0_0_0_0_0_42.9_0_0_0 | 42.9 | 0 | 14.3 | 0 | 0 | 0 | 0 | 0 | 42.9 | 0 | 0 | 0 | 100.1 | 1035 | 0 | 1859.1 | 0.482 | 8.07 | N1991 | Gr 0 | 13/02/22 | sio2al2o3mgo | 2725
staffmnkmcph_50_0_0_0_0_0_0_0_25_25_0_0 | 50 | 0 | 0 | 0 | 0 | 0 | 0 | 0 | 25 | 25 | 0 | 0 | 100 | 0 | 0 | 960.2 | 14.25 | 7.77 | S2001 | Di | 13/02/22 | sio2mgocao | 2726
staffmnkmcph_50_0_0_0_0_0_0_0_25_25_0_0 | 50 | 0 | 0 | 0 | 0 | 0 | 0 | 0 | 25 | 25 | 0 | 0 | 100 | 0 | 0 | 967.7 | 13.74 | 7.77 | S2001 | Di | 13/02/22 | sio2mgocao | 2727
staffmnkmcph_50_0_0_0_0_0_0_0_25_25_0_0 | 50 | 0 | 0 | 0 | 0 | 0 | 0 | 0 | 25 | 25 | 0 | 0 | 100 | 0 | 0 | 969.7 | 13.6 | 7.77 | S2001 | Di | 13/02/22 | sio2mgocao | 2728
staffmnkmcph_50_0_0_0_0_0_0_0_25_25_0_0 | 50 | 0 | 0 | 0 | 0 | 0 | 0 | 0 | 25 | 25 | 0 | 0 | 100 | 0 | 0 | 970.7 | 13.55 | 7.77 | S2001 | Di | 13/02/22 | sio2mgocao | 2729
staffmnkmcph_50_0_0_0_0_0_0_0_25_25_0_0 | 50 | 0 | 0 | 0 | 0 | 0 | 0 | 0 | 25 | 25 | 0 | 0 | 100 | 0 | 0 | 974 | 13.33 | 7.77 | S2001 | Di | 13/02/22 | sio2mgocao | 2730
staffmnkmcph_50_0_0_0_0_0_0_0_25_25_0_0 | 50 | 0 | 0 | 0 | 0 | 0 | 0 | 0 | 25 | 25 | 0 | 0 | 100 | 0 | 0 | 987.2 | 12.43 | 7.77 | S2001 | Di | 13/02/22 | sio2mgocao | 2731
staffmnkmcph_50_0_0_0_0_0_0_0_25_25_0_0 | 50 | 0 | 0 | 0 | 0 | 0 | 0 | 0 | 25 | 25 | 0 | 0 | 100 | 0 | 0 | 992.7 | 12.06 | 7.77 | S2001 | Di | 13/02/22 | sio2mgocao | 2732
staffmnkmcph_50_0_0_0_0_0_0_0_25_25_0_0 | 50 | 0 | 0 | 0 | 0 | 0 | 0 | 0 | 25 | 25 | 0 | 0 | 100 | 0 | 0 | 999.3 | 11.71 | 7.77 | S2001 | Di | 13/02/22 | sio2mgocao | 2733
staffmnkmcph_50_0_0_0_0_0_0_0_25_25_0_0 | 50 | 0 | 0 | 0 | 0 | 0 | 0 | 0 | 25 | 25 | 0 | 0 | 100 | 0 | 0 | 1002.8 | 11.49 | 7.77 | S2001 | Di | 13/02/22 | sio2mgocao | 2734
staffmnkmcph_50_0_0_0_0_0_0_0_25_25_0_0 | 50 | 0 | 0 | 0 | 0 | 0 | 0 | 0 | 25 | 25 | 0 | 0 | 100 | 0 | 0 | 1005.6 | 11.36 | 7.77 | S2001 | Di | 13/02/22 | sio2mgocao | 2735
staffmnkmcph_50_0_0_0_0_0_0_0_25_25_0_0 | 50 | 0 | 0 | 0 | 0 | 0 | 0 | 0 | 25 | 25 | 0 | 0 | 100 | 0 | 0 | 1009.9 | 11.13 | 7.77 | S2001 | Di | 13/02/22 | sio2mgocao | 2736
staffmnkmcph_50_0_0_0_0_0_0_0_25_25_0_0 | 50 | 0 | 0 | 0 | 0 | 0 | 0 | 0 | 25 | 25 | 0 | 0 | 100 | 0 | 0 | 1010.7 | 11.1 | 7.77 | S2001 | Di | 13/02/22 | sio2mgocao | 2737
staffmnkmcph_50_0_0_0_0_0_0_0_25_25_0_0 | 50 | 0 | 0 | 0 | 0 | 0 | 0 | 0 | 25 | 25 | 0 | 0 | 100 | 0 | 0 | 1011.1 | 11.05 | 7.77 | S2001 | Di | 13/02/22 | sio2mgocao | 2738
staffmnkmcph_50_0_0_0_0_0_0_0_25_25_0_0 | 50 | 0 | 0 | 0 | 0 | 0 | 0 | 0 | 25 | 25 | 0 | 0 | 100 | 0 | 0 | 1016 | 10.82 | 7.77 | S2001 | Di | 13/02/22 | sio2mgocao | 2739
staffmnkmcph_50_0_0_0_0_0_0_0_25_25_0_0 | 50 | 0 | 0 | 0 | 0 | 0 | 0 | 0 | 25 | 25 | 0 | 0 | 100 | 0 | 0 | 1018.5 | 10.61 | 7.77 | S2001 | Di | 13/02/22 | sio2mgocao | 2740
staffmnkmcph_50_0_0_0_0_0_0_0_25_25_0_0 | 50 | 0 | 0 | 0 | 0 | 0 | 0 | 0 | 25 | 25 | 0 | 0 | 100 | 0 | 0 | 1019.1 | 10.64 | 7.77 | S2001 | Di | 13/02/22 | sio2mgocao | 2741
staffmnkmcph_50_0_0_0_0_0_0_0_25_25_0_0 | 50 | 0 | 0 | 0 | 0 | 0 | 0 | 0 | 25 | 25 | 0 | 0 | 100 | 0 | 0 | 1021 | 10.57 | 7.77 | S2001 | Di | 13/02/22 | sio2mgocao | 2742
staffmnkmcph_50_0_0_0_0_0_0_0_25_25_0_0 | 50 | 0 | 0 | 0 | 0 | 0 | 0 | 0 | 25 | 25 | 0 | 0 | 100 | 0 | 0 | 1022.8 | 10.35 | 7.77 | S2001 | Di | 13/02/22 | sio2mgocao | 2743
staffmnkmcph_50_0_0_0_0_0_0_0_25_25_0_0 | 50 | 0 | 0 | 0 | 0 | 0 | 0 | 0 | 25 | 25 | 0 | 0 | 100 | 0 | 0 | 1025.8 | 10.32 | 7.77 | S2001 | Di | 13/02/22 | sio2mgocao | 2744
staffmnkmcph_50_0_0_0_0_0_0_0_25_25_0_0 | 50 | 0 | 0 | 0 | 0 | 0 | 0 | 0 | 25 | 25 | 0 | 0 | 100 | 0 | 0 | 1026.1 | 10.32 | 7.77 | S2001 | Di | 13/02/22 | sio2mgocao | 2745
staffmnkmcph_50_0_0_0_0_0_0_0_25_25_0_0 | 50 | 0 | 0 | 0 | 0 | 0 | 0 | 0 | 25 | 25 | 0 | 0 | 100 | 0 | 0 | 1027.7 | 10.13 | 7.77 | S2001 | Di | 13/02/22 | sio2mgocao | 2746
staffmnkmcph_50_0_0_0_0_0_0_0_25_25_0_0 | 50 | 0 | 0 | 0 | 0 | 0 | 0 | 0 | 25 | 25 | 0 | 0 | 100 | 0 | 0 | 1028.1 | 10.19 | 7.77 | S2001 | Di | 13/02/22 | sio2mgocao | 2747
staffmnkmcph_50_0_0_0_0_0_0_0_25_25_0_0 | 50 | 0 | 0 | 0 | 0 | 0 | 0 | 0 | 25 | 25 | 0 | 0 | 100 | 0 | 0 | 1030.2 | 10.1 | 7.77 | S2001 | Di | 13/02/22 | sio2mgocao | 2748
staffmnkmcph_50_0_0_0_0_0_0_0_25_25_0_0 | 50 | 0 | 0 | 0 | 0 | 0 | 0 | 0 | 25 | 25 | 0 | 0 | 100 | 0 | 0 | 1030.9 | 10.09 | 7.77 | S2001 | Di | 13/02/22 | sio2mgocao | 2749
staffmnkmcph_50_0_0_0_0_0_0_0_25_25_0_0 | 50 | 0 | 0 | 0 | 0 | 0 | 0 | 0 | 25 | 25 | 0 | 0 | 100 | 0 | 0 | 1035.8 | 9.89 | 7.77 | S2001 | Di | 13/02/22 | sio2mgocao | 2750
staffmnkmcph_50_0_0_0_0_0_0_0_25_25_0_0 | 50 | 0 | 0 | 0 | 0 | 0 | 0 | 0 | 25 | 25 | 0 | 0 | 100 | 0 | 0 | 1041.3 | 9.58 | 7.77 | S2001 | Di | 13/02/22 | sio2mgocao | 2751
staffmnkmcph_50_0_0_0_0_0_0_0_25_25_0_0 | 50 | 0 | 0 | 0 | 0 | 0 | 0 | 0 | 25 | 25 | 0 | 0 | 100 | 0 | 0 | 1046.7 | 9.36 | 7.77 | S2001 | Di | 13/02/22 | sio2mgocao | 2752
staffmnkmcph_50_0_0_0_0_0_0_0_25_25_0_0 | 50 | 0 | 0 | 0 | 0 | 0 | 0 | 0 | 25 | 25 | 0 | 0 | 100 | 0 | 0 | 1049.6 | 9.21 | 7.77 | S2001 | Di | 13/02/22 | sio2mgocao | 2753
staffmnkmcph_50_0_0_0_0_0_0_0_25_25_0_0 | 50 | 0 | 0 | 0 | 0 | 0 | 0 | 0 | 25 | 25 | 0 | 0 | 100 | 0 | 0 | 1050.8 | 9.18 | 7.77 | S2001 | Di | 13/02/22 | sio2mgocao | 2754
staffmnkmcph_50_0_0_0_0_0_0_0_25_25_0_0 | 50 | 0 | 0 | 0 | 0 | 0 | 0 | 0 | 25 | 25 | 0 | 0 | 100 | 0 | 0 | 1051.9 | 9.12 | 7.77 | S2001 | Di | 13/02/22 | sio2mgocao | 2755
staffmnkmcph_50_0_0_0_0_0_0_0_25_25_0_0 | 50 | 0 | 0 | 0 | 0 | 0 | 0 | 0 | 25 | 25 | 0 | 0 | 100 | 0 | 0 | 1054.2 | 9.06 | 7.77 | S2001 | Di | 13/02/22 | sio2mgocao | 2756
staffmnkmcph_50_0_0_0_0_0_0_0_25_25_0_0 | 50 | 0 | 0 | 0 | 0 | 0 | 0 | 0 | 25 | 25 | 0 | 0 | 100 | 0 | 0 | 1057.1 | 8.93 | 7.77 | S2001 | Di | 13/02/22 | sio2mgocao | 2757
staffmnkmcph_69.5_0_0_0_0_0_0_0_0_30.5_0_0 | 69.5 | 0 | 0 | 0 | 0 | 0 | 0 | 0 | 0 | 30.5 | 0 | 0 | 100 | 0 | 0 | 1973.2 | 0.13 |  | Bockris_Lowe, PRS 1954 | CS69 | 13/02/22 | sio2cao | 2758
staffmnkmcph_69.5_0_0_0_0_0_0_0_0_30.5_0_0 | 69.5 | 0 | 0 | 0 | 0 | 0 | 0 | 0 | 0 | 30.5 | 0 | 0 | 100 | 0 | 0 | 2023.2 | 0.02 |  | Bockris_Lowe, PRS 1954 | CS69 | 13/02/22 | sio2cao | 2759
staffmnkmcph_69.5_0_0_0_0_0_0_0_0_30.5_0_0 | 69.5 | 0 | 0 | 0 | 0 | 0 | 0 | 0 | 0 | 30.5 | 0 | 0 | 100 | 0 | 0 | 2073.2 | -0.07 |  | Bockris_Lowe, PRS 1954 | CS69 | 13/02/22 | sio2cao | 2760
staffmnkmcph_65.4_0_0_0_0_0_0_0_0_34.6_0_0 | 65.4 | 0 | 0 | 0 | 0 | 0 | 0 | 0 | 0 | 34.6 | 0 | 0 | 100 | 0 | 0 | 1923.2 | 0 |  | Bockris_Lowe, PRS 1954 | CS65 | 13/02/22 | sio2cao | 2761
staffmnkmcph_65.4_0_0_0_0_0_0_0_0_34.6_0_0 | 65.4 | 0 | 0 | 0 | 0 | 0 | 0 | 0 | 0 | 34.6 | 0 | 0 | 100 | 0 | 0 | 1973.2 | -0.11 |  | Bockris_Lowe, PRS 1954 | CS65 | 13/02/22 | sio2cao | 2762
staffmnkmcph_65.4_0_0_0_0_0_0_0_0_34.6_0_0 | 65.4 | 0 | 0 | 0 | 0 | 0 | 0 | 0 | 0 | 34.6 | 0 | 0 | 100 | 0 | 0 | 2023.2 | -0.22 |  | Bockris_Lowe, PRS 1954 | CS65 | 13/02/22 | sio2cao | 2763
staffmnkmcph_65.4_0_0_0_0_0_0_0_0_34.6_0_0 | 65.4 | 0 | 0 | 0 | 0 | 0 | 0 | 0 | 0 | 34.6 | 0 | 0 | 100 | 0 | 0 | 2073.2 | -0.35 |  | Bockris_Lowe, PRS 1954 | CS65 | 13/02/22 | sio2cao | 2764
staffmnkmcph_61.2_0_0_0_0_0_0_0_0_38.8_0_0 | 61.2 | 0 | 0 | 0 | 0 | 0 | 0 | 0 | 0 | 38.8 | 0 | 0 | 100 | 0 | 0 | 1723.2 | 0.33 |  | Bockris_Lowe, PRS 1954 | CS61_3 | 13/02/22 | sio2cao | 2765
staffmnkmcph_61.2_0_0_0_0_0_0_0_0_38.8_0_0 | 61.2 | 0 | 0 | 0 | 0 | 0 | 0 | 0 | 0 | 38.8 | 0 | 0 | 100 | 0 | 0 | 1773.2 | 0.15 |  | Bockris_Lowe, PRS 1954 | CS61_3 | 13/02/22 | sio2cao | 2766
staffmnkmcph_61.2_0_0_0_0_0_0_0_0_38.8_0_0 | 61.2 | 0 | 0 | 0 | 0 | 0 | 0 | 0 | 0 | 38.8 | 0 | 0 | 100 | 0 | 0 | 1823.2 | -0.01 |  | Bockris_Lowe, PRS 1954 | CS61_3 | 13/02/22 | sio2cao | 2767
staffmnkmcph_61.2_0_0_0_0_0_0_0_0_38.8_0_0 | 61.2 | 0 | 0 | 0 | 0 | 0 | 0 | 0 | 0 | 38.8 | 0 | 0 | 100 | 0 | 0 | 1873.2 | -0.15 |  | Bockris_Lowe, PRS 1954 | CS61_3 | 13/02/22 | sio2cao | 2768
staffmnkmcph_61.2_0_0_0_0_0_0_0_0_38.8_0_0 | 61.2 | 0 | 0 | 0 | 0 | 0 | 0 | 0 | 0 | 38.8 | 0 | 0 | 100 | 0 | 0 | 1923.2 | -0.28 |  | Bockris_Lowe, PRS 1954 | CS61_3 | 13/02/22 | sio2cao | 2769
staffmnkmcph_61.2_0_0_0_0_0_0_0_0_38.8_0_0 | 61.2 | 0 | 0 | 0 | 0 | 0 | 0 | 0 | 0 | 38.8 | 0 | 0 | 100 | 0 | 0 | 1973.2 | -0.41 |  | Bockris_Lowe, PRS 1954 | CS61_3 | 13/02/22 | sio2cao | 2770
staffmnkmcph_61.2_0_0_0_0_0_0_0_0_38.8_0_0 | 61.2 | 0 | 0 | 0 | 0 | 0 | 0 | 0 | 0 | 38.8 | 0 | 0 | 100 | 0 | 0 | 2023.2 | -0.5 |  | Bockris_Lowe, PRS 1954 | CS61_3 | 13/02/22 | sio2cao | 2771
staffmnkmcph_61.2_0_0_0_0_0_0_0_0_38.8_0_0 | 61.2 | 0 | 0 | 0 | 0 | 0 | 0 | 0 | 0 | 38.8 | 0 | 0 | 100 | 0 | 0 | 1723.2 | 0.32 |  | Bockris_Lowe, PRS 1954 | CS61_2 | 13/02/22 | sio2cao | 2772
staffmnkmcph_61.2_0_0_0_0_0_0_0_0_38.8_0_0 | 61.2 | 0 | 0 | 0 | 0 | 0 | 0 | 0 | 0 | 38.8 | 0 | 0 | 100 | 0 | 0 | 1773.2 | 0.15 |  | Bockris_Lowe, PRS 1954 | CS61_2 | 13/02/22 | sio2cao | 2773
staffmnkmcph_61.2_0_0_0_0_0_0_0_0_38.8_0_0 | 61.2 | 0 | 0 | 0 | 0 | 0 | 0 | 0 | 0 | 38.8 | 0 | 0 | 100 | 0 | 0 | 1823.2 | -0.01 |  | Bockris_Lowe, PRS 1954 | CS61_2 | 13/02/22 | sio2cao | 2774
staffmnkmcph_61.2_0_0_0_0_0_0_0_0_38.8_0_0 | 61.2 | 0 | 0 | 0 | 0 | 0 | 0 | 0 | 0 | 38.8 | 0 | 0 | 100 | 0 | 0 | 1873.2 | -0.15 |  | Bockris_Lowe, PRS 1954 | CS61_2 | 13/02/22 | sio2cao | 2775
staffmnkmcph_61.2_0_0_0_0_0_0_0_0_38.8_0_0 | 61.2 | 0 | 0 | 0 | 0 | 0 | 0 | 0 | 0 | 38.8 | 0 | 0 | 100 | 0 | 0 | 1923.2 | -0.29 |  | Bockris_Lowe, PRS 1954 | CS61_2 | 13/02/22 | sio2cao | 2776
staffmnkmcph_61.2_0_0_0_0_0_0_0_0_38.8_0_0 | 61.2 | 0 | 0 | 0 | 0 | 0 | 0 | 0 | 0 | 38.8 | 0 | 0 | 100 | 0 | 0 | 1973.2 | -0.41 |  | Bockris_Lowe, PRS 1954 | CS61_2 | 13/02/22 | sio2cao | 2777
staffmnkmcph_61.2_0_0_0_0_0_0_0_0_38.8_0_0 | 61.2 | 0 | 0 | 0 | 0 | 0 | 0 | 0 | 0 | 38.8 | 0 | 0 | 100 | 0 | 0 | 2023.2 | -0.52 |  | Bockris_Lowe, PRS 1954 | CS61_2 | 13/02/22 | sio2cao | 2778
staffmnkmcph_61.2_0_0_0_0_0_0_0_0_38.8_0_0 | 61.2 | 0 | 0 | 0 | 0 | 0 | 0 | 0 | 0 | 38.8 | 0 | 0 | 100 | 0 | 0 | 2073.2 | -0.6 |  | Bockris_Lowe, PRS 1954 | CS61_2 | 13/02/22 | sio2cao | 2779
staffmnkmcph_61.2_0_0_0_0_0_0_0_0_38.8_0_0 | 61.2 | 0 | 0 | 0 | 0 | 0 | 0 | 0 | 0 | 38.8 | 0 | 0 | 100 | 0 | 0 | 1723.2 | 0.32 |  | Bockris_Lowe, PRS 1954 | CS61 | 13/02/22 | sio2cao | 2780
staffmnkmcph_61.2_0_0_0_0_0_0_0_0_38.8_0_0 | 61.2 | 0 | 0 | 0 | 0 | 0 | 0 | 0 | 0 | 38.8 | 0 | 0 | 100 | 0 | 0 | 1773.2 | 0.16 |  | Bockris_Lowe, PRS 1954 | CS61 | 13/02/22 | sio2cao | 2781
staffmnkmcph_61.2_0_0_0_0_0_0_0_0_38.8_0_0 | 61.2 | 0 | 0 | 0 | 0 | 0 | 0 | 0 | 0 | 38.8 | 0 | 0 | 100 | 0 | 0 | 1823.2 | 0.01 |  | Bockris_Lowe, PRS 1954 | CS61 | 13/02/22 | sio2cao | 2782
staffmnkmcph_61.2_0_0_0_0_0_0_0_0_38.8_0_0 | 61.2 | 0 | 0 | 0 | 0 | 0 | 0 | 0 | 0 | 38.8 | 0 | 0 | 100 | 0 | 0 | 1873.2 | -0.14 |  | Bockris_Lowe, PRS 1954 | CS61 | 13/02/22 | sio2cao | 2783
staffmnkmcph_61.2_0_0_0_0_0_0_0_0_38.8_0_0 | 61.2 | 0 | 0 | 0 | 0 | 0 | 0 | 0 | 0 | 38.8 | 0 | 0 | 100 | 0 | 0 | 1923.2 | -0.28 |  | Bockris_Lowe, PRS 1954 | CS61 | 13/02/22 | sio2cao | 2784
staffmnkmcph_61.2_0_0_0_0_0_0_0_0_38.8_0_0 | 61.2 | 0 | 0 | 0 | 0 | 0 | 0 | 0 | 0 | 38.8 | 0 | 0 | 100 | 0 | 0 | 1973.2 | -0.41 |  | Bockris_Lowe, PRS 1954 | CS61 | 13/02/22 | sio2cao | 2785
staffmnkmcph_61.2_0_0_0_0_0_0_0_0_38.8_0_0 | 61.2 | 0 | 0 | 0 | 0 | 0 | 0 | 0 | 0 | 38.8 | 0 | 0 | 100 | 0 | 0 | 2023.2 | -0.51 |  | Bockris_Lowe, PRS 1954 | CS61 | 13/02/22 | sio2cao | 2786
staffmnkmcph_58.4_0_0_0_0_0_0_0_0_41.6_0_0 | 58.4 | 0 | 0 | 0 | 0 | 0 | 0 | 0 | 0 | 41.6 | 0 | 0 | 100 | 0 | 0 | 1773.2 | -0.03 |  | Bockris_Lowe, PRS 1954 | CS58 | 13/02/22 | sio2cao | 2787
staffmnkmcph_58.4_0_0_0_0_0_0_0_0_41.6_0_0 | 58.4 | 0 | 0 | 0 | 0 | 0 | 0 | 0 | 0 | 41.6 | 0 | 0 | 100 | 0 | 0 | 1823.2 | -0.19 |  | Bockris_Lowe, PRS 1954 | CS58 | 13/02/22 | sio2cao | 2788
staffmnkmcph_58.4_0_0_0_0_0_0_0_0_41.6_0_0 | 58.4 | 0 | 0 | 0 | 0 | 0 | 0 | 0 | 0 | 41.6 | 0 | 0 | 100 | 0 | 0 | 1873.2 | -0.33 |  | Bockris_Lowe, PRS 1954 | CS58 | 13/02/22 | sio2cao | 2789
staffmnkmcph_58.4_0_0_0_0_0_0_0_0_41.6_0_0 | 58.4 | 0 | 0 | 0 | 0 | 0 | 0 | 0 | 0 | 41.6 | 0 | 0 | 100 | 0 | 0 | 1923.2 | -0.45 |  | Bockris_Lowe, PRS 1954 | CS58 | 13/02/22 | sio2cao | 2790
staffmnkmcph_58.4_0_0_0_0_0_0_0_0_41.6_0_0 | 58.4 | 0 | 0 | 0 | 0 | 0 | 0 | 0 | 0 | 41.6 | 0 | 0 | 100 | 0 | 0 | 1973.2 | -0.56 |  | Bockris_Lowe, PRS 1954 | CS58 | 13/02/22 | sio2cao | 2791
staffmnkmcph_58.4_0_0_0_0_0_0_0_0_41.6_0_0 | 58.4 | 0 | 0 | 0 | 0 | 0 | 0 | 0 | 0 | 41.6 | 0 | 0 | 100 | 0 | 0 | 2023.2 | -0.67 |  | Bockris_Lowe, PRS 1954 | CS58 | 13/02/22 | sio2cao | 2792
staffmnkmcph_58.4_0_0_0_0_0_0_0_0_41.6_0_0 | 58.4 | 0 | 0 | 0 | 0 | 0 | 0 | 0 | 0 | 41.6 | 0 | 0 | 100 | 0 | 0 | 2073.2 | -0.75 |  | Bockris_Lowe, PRS 1954 | CS58 | 13/02/22 | sio2cao | 2793
staffmnkmcph_56.3_0_0_0_0_0_0_0_0_43.6_0_0 | 56.3 | 0 | 0 | 0 | 0 | 0 | 0 | 0 | 0 | 43.6 | 0 | 0 | 99.9 | 0 | 0 | 1773.2 | -0.12 |  | Bockris_Lowe, PRS 1954 | CS56 | 13/02/22 | sio2cao | 2794
staffmnkmcph_56.3_0_0_0_0_0_0_0_0_43.6_0_0 | 56.3 | 0 | 0 | 0 | 0 | 0 | 0 | 0 | 0 | 43.6 | 0 | 0 | 99.9 | 0 | 0 | 1823.2 | -0.25 |  | Bockris_Lowe, PRS 1954 | CS56 | 13/02/22 | sio2cao | 2795
staffmnkmcph_56.3_0_0_0_0_0_0_0_0_43.6_0_0 | 56.3 | 0 | 0 | 0 | 0 | 0 | 0 | 0 | 0 | 43.6 | 0 | 0 | 99.9 | 0 | 0 | 1873.2 | -0.39 |  | Bockris_Lowe, PRS 1954 | CS56 | 13/02/22 | sio2cao | 2796
staffmnkmcph_56.3_0_0_0_0_0_0_0_0_43.6_0_0 | 56.3 | 0 | 0 | 0 | 0 | 0 | 0 | 0 | 0 | 43.6 | 0 | 0 | 99.9 | 0 | 0 | 1923.2 | -0.53 |  | Bockris_Lowe, PRS 1954 | CS56 | 13/02/22 | sio2cao | 2797
staffmnkmcph_56.3_0_0_0_0_0_0_0_0_43.6_0_0 | 56.3 | 0 | 0 | 0 | 0 | 0 | 0 | 0 | 0 | 43.6 | 0 | 0 | 99.9 | 0 | 0 | 1973.2 | -0.63 |  | Bockris_Lowe, PRS 1954 | CS56 | 13/02/22 | sio2cao | 2798
staffmnkmcph_56.3_0_0_0_0_0_0_0_0_43.6_0_0 | 56.3 | 0 | 0 | 0 | 0 | 0 | 0 | 0 | 0 | 43.6 | 0 | 0 | 99.9 | 0 | 0 | 2023.2 | -0.71 |  | Bockris_Lowe, PRS 1954 | CS56 | 13/02/22 | sio2cao | 2799
staffmnkmcph_56.3_0_0_0_0_0_0_0_0_43.6_0_0 | 56.3 | 0 | 0 | 0 | 0 | 0 | 0 | 0 | 0 | 43.6 | 0 | 0 | 99.9 | 0 | 0 | 2073.2 | -0.82 |  | Bockris_Lowe, PRS 1954 | CS56 | 13/02/22 | sio2cao | 2800
staffmnkmcph_51.3_0_0_0_0_0_0_0_0_48.7_0_0 | 51.3 | 0 | 0 | 0 | 0 | 0 | 0 | 0 | 0 | 48.7 | 0 | 0 | 100 | 0 | 0 | 1823.2 | -0.5 |  | Bockris_Lowe, PRS 1954 | CS51 | 13/02/22 | sio2cao | 2801
staffmnkmcph_51.3_0_0_0_0_0_0_0_0_48.7_0_0 | 51.3 | 0 | 0 | 0 | 0 | 0 | 0 | 0 | 0 | 48.7 | 0 | 0 | 100 | 0 | 0 | 1873.2 | -0.62 |  | Bockris_Lowe, PRS 1954 | CS51 | 13/02/22 | sio2cao | 2802
staffmnkmcph_51.3_0_0_0_0_0_0_0_0_48.7_0_0 | 51.3 | 0 | 0 | 0 | 0 | 0 | 0 | 0 | 0 | 48.7 | 0 | 0 | 100 | 0 | 0 | 1923.2 | -0.72 |  | Bockris_Lowe, PRS 1954 | CS51 | 13/02/22 | sio2cao | 2803
staffmnkmcph_51.3_0_0_0_0_0_0_0_0_48.7_0_0 | 51.3 | 0 | 0 | 0 | 0 | 0 | 0 | 0 | 0 | 48.7 | 0 | 0 | 100 | 0 | 0 | 1973.2 | -0.82 |  | Bockris_Lowe, PRS 1954 | CS51 | 13/02/22 | sio2cao | 2804
staffmnkmcph_51.3_0_0_0_0_0_0_0_0_48.7_0_0 | 51.3 | 0 | 0 | 0 | 0 | 0 | 0 | 0 | 0 | 48.7 | 0 | 0 | 100 | 0 | 0 | 2023.2 | -0.92 |  | Bockris_Lowe, PRS 1954 | CS51 | 13/02/22 | sio2cao | 2805
staffmnkmcph_51.3_0_0_0_0_0_0_0_0_48.7_0_0 | 51.3 | 0 | 0 | 0 | 0 | 0 | 0 | 0 | 0 | 48.7 | 0 | 0 | 100 | 0 | 0 | 2073.2 | -1 |  | Bockris_Lowe, PRS 1954 | CS51 | 13/02/22 | sio2cao | 2806
staffmnkmcph_50.3_0_0_0_0_0_0_0_0_49.7_0_0 | 50.3 | 0 | 0 | 0 | 0 | 0 | 0 | 0 | 0 | 49.7 | 0 | 0 | 100 | 0 | 0 | 1823.2 | -0.54 |  | Bockris_Lowe, PRS 1954 | CS50 | 13/02/22 | sio2cao | 2807
staffmnkmcph_50.3_0_0_0_0_0_0_0_0_49.7_0_0 | 50.3 | 0 | 0 | 0 | 0 | 0 | 0 | 0 | 0 | 49.7 | 0 | 0 | 100 | 0 | 0 | 1873.2 | -0.66 |  | Bockris_Lowe, PRS 1954 | CS50 | 13/02/22 | sio2cao | 2808
staffmnkmcph_50.3_0_0_0_0_0_0_0_0_49.7_0_0 | 50.3 | 0 | 0 | 0 | 0 | 0 | 0 | 0 | 0 | 49.7 | 0 | 0 | 100 | 0 | 0 | 1923.2 | -0.78 |  | Bockris_Lowe, PRS 1954 | CS50 | 13/02/22 | sio2cao | 2809
staffmnkmcph_50.3_0_0_0_0_0_0_0_0_49.7_0_0 | 50.3 | 0 | 0 | 0 | 0 | 0 | 0 | 0 | 0 | 49.7 | 0 | 0 | 100 | 0 | 0 | 1973.2 | -0.88 |  | Bockris_Lowe, PRS 1954 | CS50 | 13/02/22 | sio2cao | 2810
staffmnkmcph_50.3_0_0_0_0_0_0_0_0_49.7_0_0 | 50.3 | 0 | 0 | 0 | 0 | 0 | 0 | 0 | 0 | 49.7 | 0 | 0 | 100 | 0 | 0 | 2023.2 | -0.98 |  | Bockris_Lowe, PRS 1954 | CS50 | 13/02/22 | sio2cao | 2811
staffmnkmcph_50.3_0_0_0_0_0_0_0_0_49.7_0_0 | 50.3 | 0 | 0 | 0 | 0 | 0 | 0 | 0 | 0 | 49.7 | 0 | 0 | 100 | 0 | 0 | 2073.2 | -1.06 |  | Bockris_Lowe, PRS 1954 | CS50 | 13/02/22 | sio2cao | 2812
staffmnkmcph_49.3_0_0_0_0_0_0_0_0_50.7_0_0 | 49.3 | 0 | 0 | 0 | 0 | 0 | 0 | 0 | 0 | 50.7 | 0 | 0 | 100 | 0 | 0 | 1823.2 | -0.57 |  | Bockris_Lowe, PRS 1954 | CS49 | 13/02/22 | sio2cao | 2813
staffmnkmcph_49.3_0_0_0_0_0_0_0_0_50.7_0_0 | 49.3 | 0 | 0 | 0 | 0 | 0 | 0 | 0 | 0 | 50.7 | 0 | 0 | 100 | 0 | 0 | 1873.2 | -0.7 |  | Bockris_Lowe, PRS 1954 | CS49 | 13/02/22 | sio2cao | 2814
staffmnkmcph_49.3_0_0_0_0_0_0_0_0_50.7_0_0 | 49.3 | 0 | 0 | 0 | 0 | 0 | 0 | 0 | 0 | 50.7 | 0 | 0 | 100 | 0 | 0 | 1923.2 | -0.82 |  | Bockris_Lowe, PRS 1954 | CS49 | 13/02/22 | sio2cao | 2815
staffmnkmcph_49.3_0_0_0_0_0_0_0_0_50.7_0_0 | 49.3 | 0 | 0 | 0 | 0 | 0 | 0 | 0 | 0 | 50.7 | 0 | 0 | 100 | 0 | 0 | 1973.2 | -0.92 |  | Bockris_Lowe, PRS 1954 | CS49 | 13/02/22 | sio2cao | 2816
staffmnkmcph_49.3_0_0_0_0_0_0_0_0_50.7_0_0 | 49.3 | 0 | 0 | 0 | 0 | 0 | 0 | 0 | 0 | 50.7 | 0 | 0 | 100 | 0 | 0 | 2023.2 | -1.01 |  | Bockris_Lowe, PRS 1954 | CS49 | 13/02/22 | sio2cao | 2817
staffmnkmcph_49.3_0_0_0_0_0_0_0_0_50.7_0_0 | 49.3 | 0 | 0 | 0 | 0 | 0 | 0 | 0 | 0 | 50.7 | 0 | 0 | 100 | 0 | 0 | 2073.2 | -1.1 |  | Bockris_Lowe, PRS 1954 | CS49 | 13/02/22 | sio2cao | 2818
staffmnkmcph_48.3_0_0_0_0_0_0_0_0_51.7_0_0 | 48.3 | 0 | 0 | 0 | 0 | 0 | 0 | 0 | 0 | 51.7 | 0 | 0 | 100 | 0 | 0 | 1823.2 | -0.61 |  | Bockris_Lowe, PRS 1954 | CS48 | 13/02/22 | sio2cao | 2819
staffmnkmcph_48.3_0_0_0_0_0_0_0_0_51.7_0_0 | 48.3 | 0 | 0 | 0 | 0 | 0 | 0 | 0 | 0 | 51.7 | 0 | 0 | 100 | 0 | 0 | 1873.2 | -0.74 |  | Bockris_Lowe, PRS 1954 | CS48 | 13/02/22 | sio2cao | 2820
staffmnkmcph_48.3_0_0_0_0_0_0_0_0_51.7_0_0 | 48.3 | 0 | 0 | 0 | 0 | 0 | 0 | 0 | 0 | 51.7 | 0 | 0 | 100 | 0 | 0 | 1923.2 | -0.86 |  | Bockris_Lowe, PRS 1954 | CS48 | 13/02/22 | sio2cao | 2821
staffmnkmcph_48.3_0_0_0_0_0_0_0_0_51.7_0_0 | 48.3 | 0 | 0 | 0 | 0 | 0 | 0 | 0 | 0 | 51.7 | 0 | 0 | 100 | 0 | 0 | 1973.2 | -0.96 |  | Bockris_Lowe, PRS 1954 | CS48 | 13/02/22 | sio2cao | 2822
staffmnkmcph_48.3_0_0_0_0_0_0_0_0_51.7_0_0 | 48.3 | 0 | 0 | 0 | 0 | 0 | 0 | 0 | 0 | 51.7 | 0 | 0 | 100 | 0 | 0 | 2023.2 | -1.05 |  | Bockris_Lowe, PRS 1954 | CS48 | 13/02/22 | sio2cao | 2823
staffmnkmcph_48.3_0_0_0_0_0_0_0_0_51.7_0_0 | 48.3 | 0 | 0 | 0 | 0 | 0 | 0 | 0 | 0 | 51.7 | 0 | 0 | 100 | 0 | 0 | 2073.2 | -1.13 |  | Bockris_Lowe, PRS 1954 | CS48 | 13/02/22 | sio2cao | 2824
staffmnkmcph_47.3_0_0_0_0_0_0_0_0_52.7_0_0 | 47.3 | 0 | 0 | 0 | 0 | 0 | 0 | 0 | 0 | 52.7 | 0 | 0 | 100 | 0 | 0 | 1823.2 | -0.66 |  | Bockris_Lowe, PRS 1954 | CS47 | 13/02/22 | sio2cao | 2825
staffmnkmcph_47.3_0_0_0_0_0_0_0_0_52.7_0_0 | 47.3 | 0 | 0 | 0 | 0 | 0 | 0 | 0 | 0 | 52.7 | 0 | 0 | 100 | 0 | 0 | 1873.2 | -0.78 |  | Bockris_Lowe, PRS 1954 | CS47 | 13/02/22 | sio2cao | 2826
staffmnkmcph_47.3_0_0_0_0_0_0_0_0_52.7_0_0 | 47.3 | 0 | 0 | 0 | 0 | 0 | 0 | 0 | 0 | 52.7 | 0 | 0 | 100 | 0 | 0 | 1923.2 | -0.89 |  | Bockris_Lowe, PRS 1954 | CS47 | 13/02/22 | sio2cao | 2827
staffmnkmcph_47.3_0_0_0_0_0_0_0_0_52.7_0_0 | 47.3 | 0 | 0 | 0 | 0 | 0 | 0 | 0 | 0 | 52.7 | 0 | 0 | 100 | 0 | 0 | 1973.2 | -1 |  | Bockris_Lowe, PRS 1954 | CS47 | 13/02/22 | sio2cao | 2828
staffmnkmcph_47.3_0_0_0_0_0_0_0_0_52.7_0_0 | 47.3 | 0 | 0 | 0 | 0 | 0 | 0 | 0 | 0 | 52.7 | 0 | 0 | 100 | 0 | 0 | 2023.2 | -1.08 |  | Bockris_Lowe, PRS 1954 | CS47 | 13/02/22 | sio2cao | 2829
staffmnkmcph_47.3_0_0_0_0_0_0_0_0_52.7_0_0 | 47.3 | 0 | 0 | 0 | 0 | 0 | 0 | 0 | 0 | 52.7 | 0 | 0 | 100 | 0 | 0 | 2073.2 | -1.14 |  | Bockris_Lowe, PRS 1954 | CS47 | 13/02/22 | sio2cao | 2830
staffmnkmcph_46.3_0_0_0_0_0_0_0_0_53.7_0_0 | 46.3 | 0 | 0 | 0 | 0 | 0 | 0 | 0 | 0 | 53.7 | 0 | 0 | 100 | 0 | 0 | 1773.2 | -0.54 |  | Bockris_Lowe, PRS 1954 | CS46 | 13/02/22 | sio2cao | 2831
staffmnkmcph_46.3_0_0_0_0_0_0_0_0_53.7_0_0 | 46.3 | 0 | 0 | 0 | 0 | 0 | 0 | 0 | 0 | 53.7 | 0 | 0 | 100 | 0 | 0 | 1823.2 | -0.68 |  | Bockris_Lowe, PRS 1954 | CS46 | 13/02/22 | sio2cao | 2832
staffmnkmcph_46.3_0_0_0_0_0_0_0_0_53.7_0_0 | 46.3 | 0 | 0 | 0 | 0 | 0 | 0 | 0 | 0 | 53.7 | 0 | 0 | 100 | 0 | 0 | 1873.2 | -0.8 |  | Bockris_Lowe, PRS 1954 | CS46 | 13/02/22 | sio2cao | 2833
staffmnkmcph_46.3_0_0_0_0_0_0_0_0_53.7_0_0 | 46.3 | 0 | 0 | 0 | 0 | 0 | 0 | 0 | 0 | 53.7 | 0 | 0 | 100 | 0 | 0 | 1923.2 | -0.92 |  | Bockris_Lowe, PRS 1954 | CS46 | 13/02/22 | sio2cao | 2834
staffmnkmcph_46.3_0_0_0_0_0_0_0_0_53.7_0_0 | 46.3 | 0 | 0 | 0 | 0 | 0 | 0 | 0 | 0 | 53.7 | 0 | 0 | 100 | 0 | 0 | 1973.2 | -1.02 |  | Bockris_Lowe, PRS 1954 | CS46 | 13/02/22 | sio2cao | 2835
staffmnkmcph_46.3_0_0_0_0_0_0_0_0_53.7_0_0 | 46.3 | 0 | 0 | 0 | 0 | 0 | 0 | 0 | 0 | 53.7 | 0 | 0 | 100 | 0 | 0 | 2023.2 | -1.1 |  | Bockris_Lowe, PRS 1954 | CS46 | 13/02/22 | sio2cao | 2836
staffmnkmcph_46.3_0_0_0_0_0_0_0_0_53.7_0_0 | 46.3 | 0 | 0 | 0 | 0 | 0 | 0 | 0 | 0 | 53.7 | 0 | 0 | 100 | 0 | 0 | 2073.2 | -1.18 |  | Bockris_Lowe, PRS 1954 | CS46 | 13/02/22 | sio2cao | 2837
staffmnkmcph_45.3_0_0_0_0_0_0_0_0_54.7_0_0 | 45.3 | 0 | 0 | 0 | 0 | 0 | 0 | 0 | 0 | 54.7 | 0 | 0 | 100 | 0 | 0 | 1773.2 | -0.59 |  | Bockris_Lowe, PRS 1954 | CS45 | 13/02/22 | sio2cao | 2838
staffmnkmcph_45.3_0_0_0_0_0_0_0_0_54.7_0_0 | 45.3 | 0 | 0 | 0 | 0 | 0 | 0 | 0 | 0 | 54.7 | 0 | 0 | 100 | 0 | 0 | 1823.2 | -0.86 |  | Bockris_Lowe, PRS 1954 | CS45 | 13/02/22 | sio2cao | 2839
staffmnkmcph_45.3_0_0_0_0_0_0_0_0_54.7_0_0 | 45.3 | 0 | 0 | 0 | 0 | 0 | 0 | 0 | 0 | 54.7 | 0 | 0 | 100 | 0 | 0 | 1873.2 | -0.85 |  | Bockris_Lowe, PRS 1954 | CS45 | 13/02/22 | sio2cao | 2840
staffmnkmcph_45.3_0_0_0_0_0_0_0_0_54.7_0_0 | 45.3 | 0 | 0 | 0 | 0 | 0 | 0 | 0 | 0 | 54.7 | 0 | 0 | 100 | 0 | 0 | 1923.2 | -0.96 |  | Bockris_Lowe, PRS 1954 | CS45 | 13/02/22 | sio2cao | 2841
staffmnkmcph_45.3_0_0_0_0_0_0_0_0_54.7_0_0 | 45.3 | 0 | 0 | 0 | 0 | 0 | 0 | 0 | 0 | 54.7 | 0 | 0 | 100 | 0 | 0 | 1973.2 | -1.05 |  | Bockris_Lowe, PRS 1954 | CS45 | 13/02/22 | sio2cao | 2842
staffmnkmcph_45.3_0_0_0_0_0_0_0_0_54.7_0_0 | 45.3 | 0 | 0 | 0 | 0 | 0 | 0 | 0 | 0 | 54.7 | 0 | 0 | 100 | 0 | 0 | 2023.2 | -1.13 |  | Bockris_Lowe, PRS 1954 | CS45 | 13/02/22 | sio2cao | 2843
staffmnkmcph_45.3_0_0_0_0_0_0_0_0_54.7_0_0 | 45.3 | 0 | 0 | 0 | 0 | 0 | 0 | 0 | 0 | 54.7 | 0 | 0 | 100 | 0 | 0 | 2073.2 | -1.18 |  | Bockris_Lowe, PRS 1954 | CS45 | 13/02/22 | sio2cao | 2844
staffmnkmcph_43.9_0_0_0_0_0_0_0_0_56.1_0_0 | 43.9 | 0 | 0 | 0 | 0 | 0 | 0 | 0 | 0 | 56.1 | 0 | 0 | 100 | 0 | 0 | 1773.2 | -0.62 |  | Bockris_Lowe, PRS 1954 | CS44 | 13/02/22 | sio2cao | 2845
staffmnkmcph_43.9_0_0_0_0_0_0_0_0_56.1_0_0 | 43.9 | 0 | 0 | 0 | 0 | 0 | 0 | 0 | 0 | 56.1 | 0 | 0 | 100 | 0 | 0 | 1823.2 | -0.75 |  | Bockris_Lowe, PRS 1954 | CS44 | 13/02/22 | sio2cao | 2846
staffmnkmcph_43.9_0_0_0_0_0_0_0_0_56.1_0_0 | 43.9 | 0 | 0 | 0 | 0 | 0 | 0 | 0 | 0 | 56.1 | 0 | 0 | 100 | 0 | 0 | 1873.2 | -0.86 |  | Bockris_Lowe, PRS 1954 | CS44 | 13/02/22 | sio2cao | 2847
staffmnkmcph_43.9_0_0_0_0_0_0_0_0_56.1_0_0 | 43.9 | 0 | 0 | 0 | 0 | 0 | 0 | 0 | 0 | 56.1 | 0 | 0 | 100 | 0 | 0 | 1923.2 | -0.98 |  | Bockris_Lowe, PRS 1954 | CS44 | 13/02/22 | sio2cao | 2848
staffmnkmcph_43.9_0_0_0_0_0_0_0_0_56.1_0_0 | 43.9 | 0 | 0 | 0 | 0 | 0 | 0 | 0 | 0 | 56.1 | 0 | 0 | 100 | 0 | 0 | 1973.2 | -1.09 |  | Bockris_Lowe, PRS 1954 | CS44 | 13/02/22 | sio2cao | 2849
staffmnkmcph_43.9_0_0_0_0_0_0_0_0_56.1_0_0 | 43.9 | 0 | 0 | 0 | 0 | 0 | 0 | 0 | 0 | 56.1 | 0 | 0 | 100 | 0 | 0 | 2023.2 | -1.17 |  | Bockris_Lowe, PRS 1954 | CS44 | 13/02/22 | sio2cao | 2850
staffmnkmcph_43.9_0_0_0_0_0_0_0_0_56.1_0_0 | 43.9 | 0 | 0 | 0 | 0 | 0 | 0 | 0 | 0 | 56.1 | 0 | 0 | 100 | 0 | 0 | 2073.2 | -1.22 |  | Bockris_Lowe, PRS 1954 | CS44 | 13/02/22 | sio2cao | 2851
staffmnkmcph_42.4_0_0_0_0_0_0_0_0_57.6_0_0 | 42.4 | 0 | 0 | 0 | 0 | 0 | 0 | 0 | 0 | 57.6 | 0 | 0 | 100 | 0 | 0 | 1873.2 | -0.95 |  | Bockris_Lowe, PRS 1954 | CS42 | 13/02/22 | sio2cao | 2852
staffmnkmcph_42.4_0_0_0_0_0_0_0_0_57.6_0_0 | 42.4 | 0 | 0 | 0 | 0 | 0 | 0 | 0 | 0 | 57.6 | 0 | 0 | 100 | 0 | 0 | 1923.2 | -1.05 |  | Bockris_Lowe, PRS 1954 | CS42 | 13/02/22 | sio2cao | 2853
staffmnkmcph_42.4_0_0_0_0_0_0_0_0_57.6_0_0 | 42.4 | 0 | 0 | 0 | 0 | 0 | 0 | 0 | 0 | 57.6 | 0 | 0 | 100 | 0 | 0 | 1973.2 | -1.13 |  | Bockris_Lowe, PRS 1954 | CS42 | 13/02/22 | sio2cao | 2854
staffmnkmcph_42.4_0_0_0_0_0_0_0_0_57.6_0_0 | 42.4 | 0 | 0 | 0 | 0 | 0 | 0 | 0 | 0 | 57.6 | 0 | 0 | 100 | 0 | 0 | 2023.2 | -1.21 |  | Bockris_Lowe, PRS 1954 | CS42 | 13/02/22 | sio2cao | 2855
staffmnkmcph_42.4_0_0_0_0_0_0_0_0_57.6_0_0 | 42.4 | 0 | 0 | 0 | 0 | 0 | 0 | 0 | 0 | 57.6 | 0 | 0 | 100 | 0 | 0 | 2073.2 | -1.27 |  | Bockris_Lowe, PRS 1954 | CS42 | 13/02/22 | sio2cao | 2856
staffmnkmcph_60_0_0_0_0_0_40_0_0_0_0_0 | 60 | 0 | 0 | 0 | 0 | 0 | 40 | 0 | 0 | 0 | 0 | 0 | 100 | 698.5 | 0 | 684 | 12.9 | 6.72 | N2006 | CN60.40 | 13/02/22 | sio2na2o | 2857
staffmnkmcph_60_0_0_0_0_0_40_0_0_0_0_0 | 60 | 0 | 0 | 0 | 0 | 0 | 40 | 0 | 0 | 0 | 0 | 0 | 100 | 698.5 | 0 | 691.2 | 12.53 | 6.72 | N2006 | CN60.40 | 13/02/22 | sio2na2o | 2858
staffmnkmcph_60_0_0_0_0_0_40_0_0_0_0_0 | 60 | 0 | 0 | 0 | 0 | 0 | 40 | 0 | 0 | 0 | 0 | 0 | 100 | 698.5 | 0 | 701.6 | 11.92 | 6.72 | N2006 | CN60.40 | 13/02/22 | sio2na2o | 2859
staffmnkmcph_60_0_0_0_0_0_40_0_0_0_0_0 | 60 | 0 | 0 | 0 | 0 | 0 | 40 | 0 | 0 | 0 | 0 | 0 | 100 | 698.5 | 0 | 709.8 | 11.36 | 6.72 | N2006 | CN60.40 | 13/02/22 | sio2na2o | 2860
staffmnkmcph_60_0_0_0_0_0_40_0_0_0_0_0 | 60 | 0 | 0 | 0 | 0 | 0 | 40 | 0 | 0 | 0 | 0 | 0 | 100 | 698.5 | 0 | 715.1 | 11.02 | 6.72 | N2006 | CN60.40 | 13/02/22 | sio2na2o | 2861
staffmnkmcph_60_0_0_0_0_0_40_0_0_0_0_0 | 60 | 0 | 0 | 0 | 0 | 0 | 40 | 0 | 0 | 0 | 0 | 0 | 100 | 698.5 | 0 | 724.9 | 10.51 | 6.72 | N2006 | CN60.40 | 13/02/22 | sio2na2o | 2862
staffmnkmcph_60_0_0_0_0_0_40_0_0_0_0_0 | 60 | 0 | 0 | 0 | 0 | 0 | 40 | 0 | 0 | 0 | 0 | 0 | 100 | 698.5 | 0 | 734.2 | 10.06 | 6.72 | N2006 | CN60.40 | 13/02/22 | sio2na2o | 2863
staffmnkmcph_60_0_0_0_0_0_40_0_0_0_0_0 | 60 | 0 | 0 | 0 | 0 | 0 | 40 | 0 | 0 | 0 | 0 | 0 | 100 | 698.5 | 0 | 742.9 | 9.64 | 6.72 | N2006 | CN60.40 | 13/02/22 | sio2na2o | 2864
staffmnkmcph_60_0_0_0_0_0_40_0_0_0_0_0 | 60 | 0 | 0 | 0 | 0 | 0 | 40 | 0 | 0 | 0 | 0 | 0 | 100 | 698.5 | 0 | 752.2 | 9.25 | 6.72 | N2006 | CN60.40 | 13/02/22 | sio2na2o | 2865
staffmnkmcph_60_0_0_0_0_0_40_0_0_0_0_0 | 60 | 0 | 0 | 0 | 0 | 0 | 40 | 0 | 0 | 0 | 0 | 0 | 100 | 698.5 | 0 | 762.9 | 9.81 | 6.72 | N2006 | CN60.40 | 13/02/22 | sio2na2o | 2866
staffmnkmcph_60_0_0_0_0_0_40_0_0_0_0_0 | 60 | 0 | 0 | 0 | 0 | 0 | 40 | 0 | 0 | 0 | 0 | 0 | 100 | 698.5 | 0 | 1113.2 | 2.72 | 6.72 | N2006 | CN60.40 | 13/02/22 | sio2na2o | 2867
staffmnkmcph_60_0_0_0_0_0_40_0_0_0_0_0 | 60 | 0 | 0 | 0 | 0 | 0 | 40 | 0 | 0 | 0 | 0 | 0 | 100 | 698.5 | 0 | 1170 | 2.27 | 6.72 | N2006 | CN60.40 | 13/02/22 | sio2na2o | 2868
staffmnkmcph_60_0_0_0_0_0_40_0_0_0_0_0 | 60 | 0 | 0 | 0 | 0 | 0 | 40 | 0 | 0 | 0 | 0 | 0 | 100 | 698.5 | 0 | 1222.4 | 2 | 6.72 | N2006 | CN60.40 | 13/02/22 | sio2na2o | 2869
staffmnkmcph_60_0_0_0_0_0_40_0_0_0_0_0 | 60 | 0 | 0 | 0 | 0 | 0 | 40 | 0 | 0 | 0 | 0 | 0 | 100 | 698.5 | 0 | 1304.3 | 1.55 | 6.72 | N2006 | CN60.40 | 13/02/22 | sio2na2o | 2870
staffmnkmcph_60_0_0_0_0_0_40_0_0_0_0_0 | 60 | 0 | 0 | 0 | 0 | 0 | 40 | 0 | 0 | 0 | 0 | 0 | 100 | 698.5 | 0 | 1317.7 | 1.49 | 6.72 | N2006 | CN60.40 | 13/02/22 | sio2na2o | 2871
staffmnkmcph_60_0_0_0_0_0_40_0_0_0_0_0 | 60 | 0 | 0 | 0 | 0 | 0 | 40 | 0 | 0 | 0 | 0 | 0 | 100 | 698.5 | 0 | 1319.1 | 1.45 | 6.72 | N2006 | CN60.40 | 13/02/22 | sio2na2o | 2872
staffmnkmcph_60_0_0_0_0_0_40_0_0_0_0_0 | 60 | 0 | 0 | 0 | 0 | 0 | 40 | 0 | 0 | 0 | 0 | 0 | 100 | 698.5 | 0 | 1400.8 | 1.14 | 6.72 | N2006 | CN60.40 | 13/02/22 | sio2na2o | 2873
staffmnkmcph_60_0_0_0_0_0_40_0_0_0_0_0 | 60 | 0 | 0 | 0 | 0 | 0 | 40 | 0 | 0 | 0 | 0 | 0 | 100 | 698.5 | 0 | 1444.3 | 0.97 | 6.72 | N2006 | CN60.40 | 13/02/22 | sio2na2o | 2874
staffmnkmcph_60_0_0_0_0_0_40_0_0_0_0_0 | 60 | 0 | 0 | 0 | 0 | 0 | 40 | 0 | 0 | 0 | 0 | 0 | 100 | 698.5 | 0 | 1492.1 | 0.78 | 6.72 | N2006 | CN60.40 | 13/02/22 | sio2na2o | 2875
staffmnkmcph_60_0_0_0_0_0_40_0_0_0_0_0 | 60 | 0 | 0 | 0 | 0 | 0 | 40 | 0 | 0 | 0 | 0 | 0 | 100 | 698.5 | 0 | 1563.2 | 0.54 | 6.72 | N2006 | CN60.40 | 13/02/22 | sio2na2o | 2876
staffmnkmcph_60_0_0_0_0_0_30_0_0_10_0_0 | 60 | 0 | 0 | 0 | 0 | 0 | 30 | 0 | 0 | 10 | 0 | 0 | 100 | 749.5 | 0 | 737.1 | 12.78 | 6.36 | N2006 | CN60.30 | 13/02/22 | sio2na2ocao | 2877
staffmnkmcph_60_0_0_0_0_0_30_0_0_10_0_0 | 60 | 0 | 0 | 0 | 0 | 0 | 30 | 0 | 0 | 10 | 0 | 0 | 100 | 749.5 | 0 | 747.3 | 12.13 | 6.36 | N2006 | CN60.30 | 13/02/22 | sio2na2ocao | 2878
staffmnkmcph_60_0_0_0_0_0_30_0_0_10_0_0 | 60 | 0 | 0 | 0 | 0 | 0 | 30 | 0 | 0 | 10 | 0 | 0 | 100 | 749.5 | 0 | 756.1 | 11.65 | 6.36 | N2006 | CN60.30 | 13/02/22 | sio2na2ocao | 2879
staffmnkmcph_60_0_0_0_0_0_30_0_0_10_0_0 | 60 | 0 | 0 | 0 | 0 | 0 | 30 | 0 | 0 | 10 | 0 | 0 | 100 | 749.5 | 0 | 762.1 | 11.24 | 6.36 | N2006 | CN60.30 | 13/02/22 | sio2na2ocao | 2880
staffmnkmcph_60_0_0_0_0_0_30_0_0_10_0_0 | 60 | 0 | 0 | 0 | 0 | 0 | 30 | 0 | 0 | 10 | 0 | 0 | 100 | 749.5 | 0 | 766.1 | 11.03 | 6.36 | N2006 | CN60.30 | 13/02/22 | sio2na2ocao | 2881
staffmnkmcph_60_0_0_0_0_0_30_0_0_10_0_0 | 60 | 0 | 0 | 0 | 0 | 0 | 30 | 0 | 0 | 10 | 0 | 0 | 100 | 749.5 | 0 | 772.9 | 10.65 | 6.36 | N2006 | CN60.30 | 13/02/22 | sio2na2ocao | 2882
staffmnkmcph_60_0_0_0_0_0_30_0_0_10_0_0 | 60 | 0 | 0 | 0 | 0 | 0 | 30 | 0 | 0 | 10 | 0 | 0 | 100 | 749.5 | 0 | 780.8 | 10.22 | 6.36 | N2006 | CN60.30 | 13/02/22 | sio2na2ocao | 2883
staffmnkmcph_60_0_0_0_0_0_30_0_0_10_0_0 | 60 | 0 | 0 | 0 | 0 | 0 | 30 | 0 | 0 | 10 | 0 | 0 | 100 | 749.5 | 0 | 783.6 | 10.13 | 6.36 | N2006 | CN60.30 | 13/02/22 | sio2na2ocao | 2884
staffmnkmcph_60_0_0_0_0_0_30_0_0_10_0_0 | 60 | 0 | 0 | 0 | 0 | 0 | 30 | 0 | 0 | 10 | 0 | 0 | 100 | 749.5 | 0 | 795.7 | 9.52 | 6.36 | N2006 | CN60.30 | 13/02/22 | sio2na2ocao | 2885
staffmnkmcph_60_0_0_0_0_0_30_0_0_10_0_0 | 60 | 0 | 0 | 0 | 0 | 0 | 30 | 0 | 0 | 10 | 0 | 0 | 100 | 749.5 | 0 | 807.6 | 9.02 | 6.36 | N2006 | CN60.30 | 13/02/22 | sio2na2ocao | 2886
staffmnkmcph_60_0_0_0_0_0_30_0_0_10_0_0 | 60 | 0 | 0 | 0 | 0 | 0 | 30 | 0 | 0 | 10 | 0 | 0 | 100 | 749.5 | 0 | 817.2 | 8.69 | 6.36 | N2006 | CN60.30 | 13/02/22 | sio2na2ocao | 2887
staffmnkmcph_60_0_0_0_0_0_20_0_0_20_0_0 | 60 | 0 | 0 | 0 | 0 | 0 | 20 | 0 | 0 | 20 | 0 | 0 | 100 | 818.8 | 0 | 803.1 | 12.93 | 6.41 | N2006 | CN60.20 | 13/02/22 | sio2na2ocao | 2888
staffmnkmcph_60_0_0_0_0_0_20_0_0_20_0_0 | 60 | 0 | 0 | 0 | 0 | 0 | 20 | 0 | 0 | 20 | 0 | 0 | 100 | 818.8 | 0 | 812.2 | 12.44 | 6.41 | N2006 | CN60.20 | 13/02/22 | sio2na2ocao | 2889
staffmnkmcph_60_0_0_0_0_0_20_0_0_20_0_0 | 60 | 0 | 0 | 0 | 0 | 0 | 20 | 0 | 0 | 20 | 0 | 0 | 100 | 818.8 | 0 | 821.1 | 11.91 | 6.41 | N2006 | CN60.20 | 13/02/22 | sio2na2ocao | 2890
staffmnkmcph_60_0_0_0_0_0_20_0_0_20_0_0 | 60 | 0 | 0 | 0 | 0 | 0 | 20 | 0 | 0 | 20 | 0 | 0 | 100 | 818.8 | 0 | 828.2 | 11.46 | 6.41 | N2006 | CN60.20 | 13/02/22 | sio2na2ocao | 2891
staffmnkmcph_60_0_0_0_0_0_20_0_0_20_0_0 | 60 | 0 | 0 | 0 | 0 | 0 | 20 | 0 | 0 | 20 | 0 | 0 | 100 | 818.8 | 0 | 832.6 | 11.17 | 6.41 | N2006 | CN60.20 | 13/02/22 | sio2na2ocao | 2892
staffmnkmcph_60_0_0_0_0_0_20_0_0_20_0_0 | 60 | 0 | 0 | 0 | 0 | 0 | 20 | 0 | 0 | 20 | 0 | 0 | 100 | 818.8 | 0 | 838.2 | 10.92 | 6.41 | N2006 | CN60.20 | 13/02/22 | sio2na2ocao | 2893
staffmnkmcph_60_0_0_0_0_0_20_0_0_20_0_0 | 60 | 0 | 0 | 0 | 0 | 0 | 20 | 0 | 0 | 20 | 0 | 0 | 100 | 818.8 | 0 | 848 | 10.38 | 6.41 | N2006 | CN60.20 | 13/02/22 | sio2na2ocao | 2894
staffmnkmcph_60_0_0_0_0_0_20_0_0_20_0_0 | 60 | 0 | 0 | 0 | 0 | 0 | 20 | 0 | 0 | 20 | 0 | 0 | 100 | 818.8 | 0 | 853 | 10.15 | 6.41 | N2006 | CN60.20 | 13/02/22 | sio2na2ocao | 2895
staffmnkmcph_60_0_0_0_0_0_20_0_0_20_0_0 | 60 | 0 | 0 | 0 | 0 | 0 | 20 | 0 | 0 | 20 | 0 | 0 | 100 | 818.8 | 0 | 862.3 | 9.7 | 6.41 | N2006 | CN60.20 | 13/02/22 | sio2na2ocao | 2896
staffmnkmcph_60_0_0_0_0_0_20_0_0_20_0_0 | 60 | 0 | 0 | 0 | 0 | 0 | 20 | 0 | 0 | 20 | 0 | 0 | 100 | 818.8 | 0 | 869.4 | 9.4 | 6.41 | N2006 | CN60.20 | 13/02/22 | sio2na2ocao | 2897
staffmnkmcph_60_0_0_0_0_0_20_0_0_20_0_0 | 60 | 0 | 0 | 0 | 0 | 0 | 20 | 0 | 0 | 20 | 0 | 0 | 100 | 818.8 | 0 | 876.3 | 9.13 | 6.41 | N2006 | CN60.20 | 13/02/22 | sio2na2ocao | 2898
staffmnkmcph_60_0_0_0_0_0_20_0_0_20_0_0 | 60 | 0 | 0 | 0 | 0 | 0 | 20 | 0 | 0 | 20 | 0 | 0 | 100 | 818.8 | 0 | 886.8 | 8.69 | 6.41 | N2006 | CN60.20 | 13/02/22 | sio2na2ocao | 2899
staffmnkmcph_60_0_0_0_0_0_20_0_0_20_0_0 | 60 | 0 | 0 | 0 | 0 | 0 | 20 | 0 | 0 | 20 | 0 | 0 | 100 | 818.8 | 0 | 1432.8 | 1.2 | 6.41 | N2006 | CN60.20 | 13/02/22 | sio2na2ocao | 2900
staffmnkmcph_60_0_0_0_0_0_20_0_0_20_0_0 | 60 | 0 | 0 | 0 | 0 | 0 | 20 | 0 | 0 | 20 | 0 | 0 | 100 | 818.8 | 0 | 1445.5 | 1.15 | 6.41 | N2006 | CN60.20 | 13/02/22 | sio2na2ocao | 2901
staffmnkmcph_60_0_0_0_0_0_20_0_0_20_0_0 | 60 | 0 | 0 | 0 | 0 | 0 | 20 | 0 | 0 | 20 | 0 | 0 | 100 | 818.8 | 0 | 1449.5 | 1.1 | 6.41 | N2006 | CN60.20 | 13/02/22 | sio2na2ocao | 2902
staffmnkmcph_60_0_0_0_0_0_20_0_0_20_0_0 | 60 | 0 | 0 | 0 | 0 | 0 | 20 | 0 | 0 | 20 | 0 | 0 | 100 | 818.8 | 0 | 1457.6 | 1.06 | 6.41 | N2006 | CN60.20 | 13/02/22 | sio2na2ocao | 2903
staffmnkmcph_60_0_0_0_0_0_20_0_0_20_0_0 | 60 | 0 | 0 | 0 | 0 | 0 | 20 | 0 | 0 | 20 | 0 | 0 | 100 | 818.8 | 0 | 1475.4 | 1.01 | 6.41 | N2006 | CN60.20 | 13/02/22 | sio2na2ocao | 2904
staffmnkmcph_60_0_0_0_0_0_20_0_0_20_0_0 | 60 | 0 | 0 | 0 | 0 | 0 | 20 | 0 | 0 | 20 | 0 | 0 | 100 | 818.8 | 0 | 1480.8 | 0.97 | 6.41 | N2006 | CN60.20 | 13/02/22 | sio2na2ocao | 2905
staffmnkmcph_60_0_0_0_0_0_20_0_0_20_0_0 | 60 | 0 | 0 | 0 | 0 | 0 | 20 | 0 | 0 | 20 | 0 | 0 | 100 | 818.8 | 0 | 1496.1 | 0.89 | 6.41 | N2006 | CN60.20 | 13/02/22 | sio2na2ocao | 2906
staffmnkmcph_60_0_0_0_0_0_20_0_0_20_0_0 | 60 | 0 | 0 | 0 | 0 | 0 | 20 | 0 | 0 | 20 | 0 | 0 | 100 | 818.8 | 0 | 1562.9 | 0.66 | 6.41 | N2006 | CN60.20 | 13/02/22 | sio2na2ocao | 2907
staffmnkmcph_60_0_0_0_0_0_10_0_0_30_0_0 | 60 | 0 | 0 | 0 | 0 | 0 | 10 | 0 | 0 | 30 | 0 | 0 | 100 | 899.9 | 0 | 892.5 | 12.41 | 6.61 | N2006 | CN60.10 | 13/02/22 | sio2na2ocao | 2908
staffmnkmcph_60_0_0_0_0_0_10_0_0_30_0_0 | 60 | 0 | 0 | 0 | 0 | 0 | 10 | 0 | 0 | 30 | 0 | 0 | 100 | 899.9 | 0 | 899.8 | 12.03 | 6.61 | N2006 | CN60.10 | 13/02/22 | sio2na2ocao | 2909
staffmnkmcph_60_0_0_0_0_0_10_0_0_30_0_0 | 60 | 0 | 0 | 0 | 0 | 0 | 10 | 0 | 0 | 30 | 0 | 0 | 100 | 899.9 | 0 | 906.4 | 11.65 | 6.61 | N2006 | CN60.10 | 13/02/22 | sio2na2ocao | 2910
staffmnkmcph_60_0_0_0_0_0_10_0_0_30_0_0 | 60 | 0 | 0 | 0 | 0 | 0 | 10 | 0 | 0 | 30 | 0 | 0 | 100 | 899.9 | 0 | 912.9 | 11.26 | 6.61 | N2006 | CN60.10 | 13/02/22 | sio2na2ocao | 2911
staffmnkmcph_60_0_0_0_0_0_10_0_0_30_0_0 | 60 | 0 | 0 | 0 | 0 | 0 | 10 | 0 | 0 | 30 | 0 | 0 | 100 | 899.9 | 0 | 918.8 | 10.98 | 6.61 | N2006 | CN60.10 | 13/02/22 | sio2na2ocao | 2912
staffmnkmcph_60_0_0_0_0_0_10_0_0_30_0_0 | 60 | 0 | 0 | 0 | 0 | 0 | 10 | 0 | 0 | 30 | 0 | 0 | 100 | 899.9 | 0 | 927.8 | 10.5 | 6.61 | N2006 | CN60.10 | 13/02/22 | sio2na2ocao | 2913
staffmnkmcph_60_0_0_0_0_0_10_0_0_30_0_0 | 60 | 0 | 0 | 0 | 0 | 0 | 10 | 0 | 0 | 30 | 0 | 0 | 100 | 899.9 | 0 | 933.6 | 10.22 | 6.61 | N2006 | CN60.10 | 13/02/22 | sio2na2ocao | 2914
staffmnkmcph_60_0_0_0_0_0_10_0_0_30_0_0 | 60 | 0 | 0 | 0 | 0 | 0 | 10 | 0 | 0 | 30 | 0 | 0 | 100 | 899.9 | 0 | 943.4 | 9.78 | 6.61 | N2006 | CN60.10 | 13/02/22 | sio2na2ocao | 2915
staffmnkmcph_60_0_0_0_0_0_10_0_0_30_0_0 | 60 | 0 | 0 | 0 | 0 | 0 | 10 | 0 | 0 | 30 | 0 | 0 | 100 | 899.9 | 0 | 954.6 | 9.34 | 6.61 | N2006 | CN60.10 | 13/02/22 | sio2na2ocao | 2916
staffmnkmcph_60_0_0_0_0_0_10_0_0_30_0_0 | 60 | 0 | 0 | 0 | 0 | 0 | 10 | 0 | 0 | 30 | 0 | 0 | 100 | 899.9 | 0 | 965.1 | 8.97 | 6.61 | N2006 | CN60.10 | 13/02/22 | sio2na2ocao | 2917
staffmnkmcph_60_0_0_0_0_0_5_0_0_35_0_0 | 60 | 0 | 0 | 0 | 0 | 0 | 5 | 0 | 0 | 35 | 0 | 0 | 100 | 947.3 | 0 | 942.1 | 12.3 | 6.69 | N2006 | CN60.05 | 13/02/22 | sio2na2ocao | 2918
staffmnkmcph_60_0_0_0_0_0_5_0_0_35_0_0 | 60 | 0 | 0 | 0 | 0 | 0 | 5 | 0 | 0 | 35 | 0 | 0 | 100 | 947.3 | 0 | 952.7 | 11.69 | 6.69 | N2006 | CN60.05 | 13/02/22 | sio2na2ocao | 2919
staffmnkmcph_60_0_0_0_0_0_5_0_0_35_0_0 | 60 | 0 | 0 | 0 | 0 | 0 | 5 | 0 | 0 | 35 | 0 | 0 | 100 | 947.3 | 0 | 963.3 | 11.12 | 6.69 | N2006 | CN60.05 | 13/02/22 | sio2na2ocao | 2920
staffmnkmcph_60_0_0_0_0_0_5_0_0_35_0_0 | 60 | 0 | 0 | 0 | 0 | 0 | 5 | 0 | 0 | 35 | 0 | 0 | 100 | 947.3 | 0 | 973.5 | 10.67 | 6.69 | N2006 | CN60.05 | 13/02/22 | sio2na2ocao | 2921
staffmnkmcph_60_0_0_0_0_0_5_0_0_35_0_0 | 60 | 0 | 0 | 0 | 0 | 0 | 5 | 0 | 0 | 35 | 0 | 0 | 100 | 947.3 | 0 | 983.2 | 10.17 | 6.69 | N2006 | CN60.05 | 13/02/22 | sio2na2ocao | 2922
staffmnkmcph_60_0_0_0_0_0_5_0_0_35_0_0 | 60 | 0 | 0 | 0 | 0 | 0 | 5 | 0 | 0 | 35 | 0 | 0 | 100 | 947.3 | 0 | 994.4 | 9.68 | 6.69 | N2006 | CN60.05 | 13/02/22 | sio2na2ocao | 2923
staffmnkmcph_60_0_0_0_0_0_5_0_0_35_0_0 | 60 | 0 | 0 | 0 | 0 | 0 | 5 | 0 | 0 | 35 | 0 | 0 | 100 | 947.3 | 0 | 1004.5 | 9.29 | 6.69 | N2006 | CN60.05 | 13/02/22 | sio2na2ocao | 2924
staffmnkmcph_60_0_0_0_0_0_5_0_0_35_0_0 | 60 | 0 | 0 | 0 | 0 | 0 | 5 | 0 | 0 | 35 | 0 | 0 | 100 | 947.3 | 0 | 1014.4 | 8.92 | 6.69 | N2006 | CN60.05 | 13/02/22 | sio2na2ocao | 2925
staffmnkmcph_60_0_0_0_0_0_0_0_0_40_0_0 | 60 | 0 | 0 | 0 | 0 | 0 | 0 | 0 | 0 | 40 | 0 | 0 | 100 | 1027.1 | 0 | 1012.2 | 12.87 | 5.53 | N2006 | CN60.00 | 13/02/22 | sio2cao | 2926
staffmnkmcph_60_0_0_0_0_0_0_0_0_40_0_0 | 60 | 0 | 0 | 0 | 0 | 0 | 0 | 0 | 0 | 40 | 0 | 0 | 100 | 1027.1 | 0 | 1022.9 | 12.31 | 5.53 | N2006 | CN60.00 | 13/02/22 | sio2cao | 2927
staffmnkmcph_60_0_0_0_0_0_0_0_0_40_0_0 | 60 | 0 | 0 | 0 | 0 | 0 | 0 | 0 | 0 | 40 | 0 | 0 | 100 | 1027.1 | 0 | 1033.2 | 11.71 | 5.53 | N2006 | CN60.00 | 13/02/22 | sio2cao | 2928
staffmnkmcph_60_0_0_0_0_0_0_0_0_40_0_0 | 60 | 0 | 0 | 0 | 0 | 0 | 0 | 0 | 0 | 40 | 0 | 0 | 100 | 1027.1 | 0 | 1043.7 | 11.09 | 5.53 | N2006 | CN60.00 | 13/02/22 | sio2cao | 2929
staffmnkmcph_60_0_0_0_0_0_0_0_0_40_0_0 | 60 | 0 | 0 | 0 | 0 | 0 | 0 | 0 | 0 | 40 | 0 | 0 | 100 | 1027.1 | 0 | 1053.4 | 10.53 | 5.53 | N2006 | CN60.00 | 13/02/22 | sio2cao | 2930
staffmnkmcph_60_0_0_0_0_0_0_0_0_40_0_0 | 60 | 0 | 0 | 0 | 0 | 0 | 0 | 0 | 0 | 40 | 0 | 0 | 100 | 1027.1 | 0 | 1063.9 | 9.99 | 5.53 | N2006 | CN60.00 | 13/02/22 | sio2cao | 2931
staffmnkmcph_60_0_0_0_0_0_0_0_0_40_0_0 | 60 | 0 | 0 | 0 | 0 | 0 | 0 | 0 | 0 | 40 | 0 | 0 | 100 | 1027.1 | 0 | 1075.3 | 9.5 | 5.53 | N2006 | CN60.00 | 13/02/22 | sio2cao | 2932
staffmnkmcph_60_0_0_0_0_0_0_0_0_40_0_0 | 60 | 0 | 0 | 0 | 0 | 0 | 0 | 0 | 0 | 40 | 0 | 0 | 100 | 1027.1 | 0 | 1085.8 | 9.06 | 5.53 | N2006 | CN60.00 | 13/02/22 | sio2cao | 2933
staffmnkmcph_60_0_0_0_0_0_0_0_0_40_0_0 | 60 | 0 | 0 | 0 | 0 | 0 | 0 | 0 | 0 | 40 | 0 | 0 | 100 | 1027.1 | 0 | 1749.6 | 0.23 | 5.53 | N2006 | CN60.00 | 13/02/22 | sio2cao | 2934
staffmnkmcph_60_0_0_0_0_0_0_0_0_40_0_0 | 60 | 0 | 0 | 0 | 0 | 0 | 0 | 0 | 0 | 40 | 0 | 0 | 100 | 1027.1 | 0 | 1760.2 | 0.21 | 5.53 | N2006 | CN60.00 | 13/02/22 | sio2cao | 2935
staffmnkmcph_60_0_0_0_0_0_0_0_0_40_0_0 | 60 | 0 | 0 | 0 | 0 | 0 | 0 | 0 | 0 | 40 | 0 | 0 | 100 | 1027.1 | 0 | 1760 | 0.21 | 5.53 | N2006 | CN60.00 | 13/02/22 | sio2cao | 2936
staffmnkmcph_60_0_0_0_0_0_0_0_0_40_0_0 | 60 | 0 | 0 | 0 | 0 | 0 | 0 | 0 | 0 | 40 | 0 | 0 | 100 | 1027.1 | 0 | 1771.9 | 0.17 | 5.53 | N2006 | CN60.00 | 13/02/22 | sio2cao | 2937
staffmnkmcph_60_0_0_0_0_0_0_0_0_40_0_0 | 60 | 0 | 0 | 0 | 0 | 0 | 0 | 0 | 0 | 40 | 0 | 0 | 100 | 1027.1 | 0 | 1785.8 | 0.12 | 5.53 | N2006 | CN60.00 | 13/02/22 | sio2cao | 2938
staffmnkmcph_60_0_0_0_0_0_0_0_0_40_0_0 | 60 | 0 | 0 | 0 | 0 | 0 | 0 | 0 | 0 | 40 | 0 | 0 | 100 | 1027.1 | 0 | 1809.5 | 0.06 | 5.53 | N2006 | CN60.00 | 13/02/22 | sio2cao | 2939
staffmnkmcph_74.8_0_11.4_0_0_0_0_0_0_13.8_0_0 | 74.8 | 0 | 11.4 | 0 | 0 | 0 | 0 | 0 | 0 | 13.8 | 0 | 0 | 100 | 0 | 0 | 1923.2 | 1.76 |  | T2004 | CAS75b:55 | 13/02/22 | sio2al2o3cao | 2940
staffmnkmcph_74.8_0_11.4_0_0_0_0_0_0_13.8_0_0 | 74.8 | 0 | 11.4 | 0 | 0 | 0 | 0 | 0 | 0 | 13.8 | 0 | 0 | 100 | 0 | 0 | 1873.2 | 1.99 |  | T2004 | CAS75b:55 | 13/02/22 | sio2al2o3cao | 2941
staffmnkmcph_74.8_0_11.4_0_0_0_0_0_0_13.8_0_0 | 74.8 | 0 | 11.4 | 0 | 0 | 0 | 0 | 0 | 0 | 13.8 | 0 | 0 | 100 | 0 | 0 | 1823.2 | 2.25 |  | T2004 | CAS75b:55 | 13/02/22 | sio2al2o3cao | 2942
staffmnkmcph_74.8_0_11.4_0_0_0_0_0_0_13.8_0_0 | 74.8 | 0 | 11.4 | 0 | 0 | 0 | 0 | 0 | 0 | 13.8 | 0 | 0 | 100 | 0 | 0 | 1773.2 | 2.53 |  | T2004 | CAS75b:55 | 13/02/22 | sio2al2o3cao | 2943
staffmnkmcph_74.8_0_11.4_0_0_0_0_0_0_13.8_0_0 | 74.8 | 0 | 11.4 | 0 | 0 | 0 | 0 | 0 | 0 | 13.8 | 0 | 0 | 100 | 0 | 0 | 1723.2 | 2.84 |  | T2004 | CAS75b:55 | 13/02/22 | sio2al2o3cao | 2944
staffmnkmcph_74.8_0_11.4_0_0_0_0_0_0_13.8_0_0 | 74.8 | 0 | 11.4 | 0 | 0 | 0 | 0 | 0 | 0 | 13.8 | 0 | 0 | 100 | 0 | 0 | 1673.2 | 3.18 |  | T2004 | CAS75b:55 | 13/02/22 | sio2al2o3cao | 2945
staffmnkmcph_74.5_0_12_0_0_0_0_0_0_13.5_0_0 | 74.5 | 0 | 12 | 0 | 0 | 0 | 0 | 0 | 0 | 13.5 | 0 | 0 | 100 | 0 | 0 | 1923.2 | 1.78 |  | T2004 | CAS75b:53 | 13/02/22 | sio2al2o3cao | 2946
staffmnkmcph_74.5_0_12_0_0_0_0_0_0_13.5_0_0 | 74.5 | 0 | 12 | 0 | 0 | 0 | 0 | 0 | 0 | 13.5 | 0 | 0 | 100 | 0 | 0 | 1873.2 | 2.02 |  | T2004 | CAS75b:53 | 13/02/22 | sio2al2o3cao | 2947
staffmnkmcph_74.5_0_12_0_0_0_0_0_0_13.5_0_0 | 74.5 | 0 | 12 | 0 | 0 | 0 | 0 | 0 | 0 | 13.5 | 0 | 0 | 100 | 0 | 0 | 1823.2 | 2.28 |  | T2004 | CAS75b:53 | 13/02/22 | sio2al2o3cao | 2948
staffmnkmcph_74.5_0_12_0_0_0_0_0_0_13.5_0_0 | 74.5 | 0 | 12 | 0 | 0 | 0 | 0 | 0 | 0 | 13.5 | 0 | 0 | 100 | 0 | 0 | 1773.2 | 2.57 |  | T2004 | CAS75b:53 | 13/02/22 | sio2al2o3cao | 2949
staffmnkmcph_74.5_0_12_0_0_0_0_0_0_13.5_0_0 | 74.5 | 0 | 12 | 0 | 0 | 0 | 0 | 0 | 0 | 13.5 | 0 | 0 | 100 | 0 | 0 | 1723.2 | 2.88 |  | T2004 | CAS75b:53 | 13/02/22 | sio2al2o3cao | 2950
staffmnkmcph_74.5_0_12_0_0_0_0_0_0_13.5_0_0 | 74.5 | 0 | 12 | 0 | 0 | 0 | 0 | 0 | 0 | 13.5 | 0 | 0 | 100 | 0 | 0 | 1673.2 | 3.22 |  | T2004 | CAS75b:53 | 13/02/22 | sio2al2o3cao | 2951
staffmnkmcph_74.3_0_12.3_0_0_0_0_0_0_13.4_0_0 | 74.3 | 0 | 12.3 | 0 | 0 | 0 | 0 | 0 | 0 | 13.4 | 0 | 0 | 100 | 0 | 0 | 1923.2 | 1.79 |  | T2004 | CAS75b:52 | 13/02/22 | sio2al2o3cao | 2952
staffmnkmcph_74.3_0_12.3_0_0_0_0_0_0_13.4_0_0 | 74.3 | 0 | 12.3 | 0 | 0 | 0 | 0 | 0 | 0 | 13.4 | 0 | 0 | 100 | 0 | 0 | 1873.2 | 2.03 |  | T2004 | CAS75b:52 | 13/02/22 | sio2al2o3cao | 2953
staffmnkmcph_74.3_0_12.3_0_0_0_0_0_0_13.4_0_0 | 74.3 | 0 | 12.3 | 0 | 0 | 0 | 0 | 0 | 0 | 13.4 | 0 | 0 | 100 | 0 | 0 | 1823.2 | 2.29 |  | T2004 | CAS75b:52 | 13/02/22 | sio2al2o3cao | 2954
staffmnkmcph_74.3_0_12.3_0_0_0_0_0_0_13.4_0_0 | 74.3 | 0 | 12.3 | 0 | 0 | 0 | 0 | 0 | 0 | 13.4 | 0 | 0 | 100 | 0 | 0 | 1773.2 | 2.58 |  | T2004 | CAS75b:52 | 13/02/22 | sio2al2o3cao | 2955
staffmnkmcph_74.3_0_12.3_0_0_0_0_0_0_13.4_0_0 | 74.3 | 0 | 12.3 | 0 | 0 | 0 | 0 | 0 | 0 | 13.4 | 0 | 0 | 100 | 0 | 0 | 1723.2 | 2.9 |  | T2004 | CAS75b:52 | 13/02/22 | sio2al2o3cao | 2956
staffmnkmcph_74.3_0_12.3_0_0_0_0_0_0_13.4_0_0 | 74.3 | 0 | 12.3 | 0 | 0 | 0 | 0 | 0 | 0 | 13.4 | 0 | 0 | 100 | 0 | 0 | 1673.2 | 3.24 |  | T2004 | CAS75b:52 | 13/02/22 | sio2al2o3cao | 2957
staffmnkmcph_73.5_0_13_0_0_0_0_0_0_13.5_0_0 | 73.5 | 0 | 13 | 0 | 0 | 0 | 0 | 0 | 0 | 13.5 | 0 | 0 | 100 | 0 | 0 | 1923.2 | 1.79 |  | T2004 | CAS75b:51 | 13/02/22 | sio2al2o3cao | 2958
staffmnkmcph_73.5_0_13_0_0_0_0_0_0_13.5_0_0 | 73.5 | 0 | 13 | 0 | 0 | 0 | 0 | 0 | 0 | 13.5 | 0 | 0 | 100 | 0 | 0 | 1873.2 | 2.04 |  | T2004 | CAS75b:51 | 13/02/22 | sio2al2o3cao | 2959
staffmnkmcph_73.5_0_13_0_0_0_0_0_0_13.5_0_0 | 73.5 | 0 | 13 | 0 | 0 | 0 | 0 | 0 | 0 | 13.5 | 0 | 0 | 100 | 0 | 0 | 1823.2 | 2.3 |  | T2004 | CAS75b:51 | 13/02/22 | sio2al2o3cao | 2960
staffmnkmcph_73.5_0_13_0_0_0_0_0_0_13.5_0_0 | 73.5 | 0 | 13 | 0 | 0 | 0 | 0 | 0 | 0 | 13.5 | 0 | 0 | 100 | 0 | 0 | 1773.2 | 2.59 |  | T2004 | CAS75b:51 | 13/02/22 | sio2al2o3cao | 2961
staffmnkmcph_73.5_0_13_0_0_0_0_0_0_13.5_0_0 | 73.5 | 0 | 13 | 0 | 0 | 0 | 0 | 0 | 0 | 13.5 | 0 | 0 | 100 | 0 | 0 | 1723.2 | 2.91 |  | T2004 | CAS75b:51 | 13/02/22 | sio2al2o3cao | 2962
staffmnkmcph_73.5_0_13_0_0_0_0_0_0_13.5_0_0 | 73.5 | 0 | 13 | 0 | 0 | 0 | 0 | 0 | 0 | 13.5 | 0 | 0 | 100 | 0 | 0 | 1673.2 | 3.25 |  | T2004 | CAS75b:51 | 13/02/22 | sio2al2o3cao | 2963
staffmnkmcph_74.3_0_12.7_0_0_0_0_0_0_12.9_0_0 | 74.3 | 0 | 12.7 | 0 | 0 | 0 | 0 | 0 | 0 | 12.9 | 0 | 0 | 99.9 | 0 | 0 | 1923.2 | 1.81 |  | T2004 | CAS75b:50.5 | 13/02/22 | sio2al2o3cao | 2964
staffmnkmcph_74.3_0_12.7_0_0_0_0_0_0_12.9_0_0 | 74.3 | 0 | 12.7 | 0 | 0 | 0 | 0 | 0 | 0 | 12.9 | 0 | 0 | 99.9 | 0 | 0 | 1873.2 | 2.05 |  | T2004 | CAS75b:50.5 | 13/02/22 | sio2al2o3cao | 2965
staffmnkmcph_74.3_0_12.7_0_0_0_0_0_0_12.9_0_0 | 74.3 | 0 | 12.7 | 0 | 0 | 0 | 0 | 0 | 0 | 12.9 | 0 | 0 | 99.9 | 0 | 0 | 1823.2 | 2.31 |  | T2004 | CAS75b:50.5 | 13/02/22 | sio2al2o3cao | 2966
staffmnkmcph_74.3_0_12.7_0_0_0_0_0_0_12.9_0_0 | 74.3 | 0 | 12.7 | 0 | 0 | 0 | 0 | 0 | 0 | 12.9 | 0 | 0 | 99.9 | 0 | 0 | 1773.2 | 2.61 |  | T2004 | CAS75b:50.5 | 13/02/22 | sio2al2o3cao | 2967
staffmnkmcph_74.3_0_12.7_0_0_0_0_0_0_12.9_0_0 | 74.3 | 0 | 12.7 | 0 | 0 | 0 | 0 | 0 | 0 | 12.9 | 0 | 0 | 99.9 | 0 | 0 | 1723.2 | 2.93 |  | T2004 | CAS75b:50.5 | 13/02/22 | sio2al2o3cao | 2968
staffmnkmcph_74.3_0_12.7_0_0_0_0_0_0_12.9_0_0 | 74.3 | 0 | 12.7 | 0 | 0 | 0 | 0 | 0 | 0 | 12.9 | 0 | 0 | 99.9 | 0 | 0 | 1673.2 | 3.28 |  | T2004 | CAS75b:50.5 | 13/02/22 | sio2al2o3cao | 2969
staffmnkmcph_74.2_0_13_0_0_0_0_0_0_12.8_0_0 | 74.2 | 0 | 13 | 0 | 0 | 0 | 0 | 0 | 0 | 12.8 | 0 | 0 | 100 | 0 | 0 | 1923.2 | 1.79 |  | T2004 | CAS75b:50 | 13/02/22 | sio2al2o3cao | 2970
staffmnkmcph_74.2_0_13_0_0_0_0_0_0_12.8_0_0 | 74.2 | 0 | 13 | 0 | 0 | 0 | 0 | 0 | 0 | 12.8 | 0 | 0 | 100 | 0 | 0 | 1873.2 | 2.04 |  | T2004 | CAS75b:50 | 13/02/22 | sio2al2o3cao | 2971
staffmnkmcph_74.2_0_13_0_0_0_0_0_0_12.8_0_0 | 74.2 | 0 | 13 | 0 | 0 | 0 | 0 | 0 | 0 | 12.8 | 0 | 0 | 100 | 0 | 0 | 1823.2 | 2.3 |  | T2004 | CAS75b:50 | 13/02/22 | sio2al2o3cao | 2972
staffmnkmcph_74.2_0_13_0_0_0_0_0_0_12.8_0_0 | 74.2 | 0 | 13 | 0 | 0 | 0 | 0 | 0 | 0 | 12.8 | 0 | 0 | 100 | 0 | 0 | 1773.2 | 2.6 |  | T2004 | CAS75b:50 | 13/02/22 | sio2al2o3cao | 2973
staffmnkmcph_74.2_0_13_0_0_0_0_0_0_12.8_0_0 | 74.2 | 0 | 13 | 0 | 0 | 0 | 0 | 0 | 0 | 12.8 | 0 | 0 | 100 | 0 | 0 | 1723.2 | 2.92 |  | T2004 | CAS75b:50 | 13/02/22 | sio2al2o3cao | 2974
staffmnkmcph_74.2_0_13_0_0_0_0_0_0_12.8_0_0 | 74.2 | 0 | 13 | 0 | 0 | 0 | 0 | 0 | 0 | 12.8 | 0 | 0 | 100 | 0 | 0 | 1673.2 | 3.27 |  | T2004 | CAS75b:50 | 13/02/22 | sio2al2o3cao | 2975
staffmnkmcph_74.6_0_13_0_0_0_0_0_0_12.4_0_0 | 74.6 | 0 | 13 | 0 | 0 | 0 | 0 | 0 | 0 | 12.4 | 0 | 0 | 100 | 0 | 0 | 1923.2 | 1.79 |  | T2004 | CAS75b:49 | 13/02/22 | sio2al2o3cao | 2976
staffmnkmcph_74.6_0_13_0_0_0_0_0_0_12.4_0_0 | 74.6 | 0 | 13 | 0 | 0 | 0 | 0 | 0 | 0 | 12.4 | 0 | 0 | 100 | 0 | 0 | 1873.2 | 2.04 |  | T2004 | CAS75b:49 | 13/02/22 | sio2al2o3cao | 2977
staffmnkmcph_74.6_0_13_0_0_0_0_0_0_12.4_0_0 | 74.6 | 0 | 13 | 0 | 0 | 0 | 0 | 0 | 0 | 12.4 | 0 | 0 | 100 | 0 | 0 | 1823.2 | 2.31 |  | T2004 | CAS75b:49 | 13/02/22 | sio2al2o3cao | 2978
staffmnkmcph_74.6_0_13_0_0_0_0_0_0_12.4_0_0 | 74.6 | 0 | 13 | 0 | 0 | 0 | 0 | 0 | 0 | 12.4 | 0 | 0 | 100 | 0 | 0 | 1773.2 | 2.6 |  | T2004 | CAS75b:49 | 13/02/22 | sio2al2o3cao | 2979
staffmnkmcph_74.6_0_13_0_0_0_0_0_0_12.4_0_0 | 74.6 | 0 | 13 | 0 | 0 | 0 | 0 | 0 | 0 | 12.4 | 0 | 0 | 100 | 0 | 0 | 1723.2 | 2.93 |  | T2004 | CAS75b:49 | 13/02/22 | sio2al2o3cao | 2980
staffmnkmcph_74.6_0_13_0_0_0_0_0_0_12.4_0_0 | 74.6 | 0 | 13 | 0 | 0 | 0 | 0 | 0 | 0 | 12.4 | 0 | 0 | 100 | 0 | 0 | 1673.2 | 3.28 |  | T2004 | CAS75b:49 | 13/02/22 | sio2al2o3cao | 2981
staffmnkmcph_74.4_0_13.4_0_0_0_0_0_0_12.1_0_0 | 74.4 | 0 | 13.4 | 0 | 0 | 0 | 0 | 0 | 0 | 12.1 | 0 | 0 | 99.9 | 0 | 0 | 1873.2 | 2.04 |  | T2004 | CAS75b:47.5 | 13/02/22 | sio2al2o3cao | 2982
staffmnkmcph_74.4_0_13.4_0_0_0_0_0_0_12.1_0_0 | 74.4 | 0 | 13.4 | 0 | 0 | 0 | 0 | 0 | 0 | 12.1 | 0 | 0 | 99.9 | 0 | 0 | 1823.2 | 2.31 |  | T2004 | CAS75b:47.5 | 13/02/22 | sio2al2o3cao | 2983
staffmnkmcph_74.4_0_13.4_0_0_0_0_0_0_12.1_0_0 | 74.4 | 0 | 13.4 | 0 | 0 | 0 | 0 | 0 | 0 | 12.1 | 0 | 0 | 99.9 | 0 | 0 | 1773.2 | 2.61 |  | T2004 | CAS75b:47.5 | 13/02/22 | sio2al2o3cao | 2984
staffmnkmcph_74.4_0_13.4_0_0_0_0_0_0_12.1_0_0 | 74.4 | 0 | 13.4 | 0 | 0 | 0 | 0 | 0 | 0 | 12.1 | 0 | 0 | 99.9 | 0 | 0 | 1723.2 | 2.93 |  | T2004 | CAS75b:47.5 | 13/02/22 | sio2al2o3cao | 2985
staffmnkmcph_74.4_0_13.4_0_0_0_0_0_0_12.1_0_0 | 74.4 | 0 | 13.4 | 0 | 0 | 0 | 0 | 0 | 0 | 12.1 | 0 | 0 | 99.9 | 0 | 0 | 1673.2 | 3.29 |  | T2004 | CAS75b:47.5 | 13/02/22 | sio2al2o3cao | 2986
staffmnkmcph_74.6_0_13.7_0_0_0_0_0_0_11.7_0_0 | 74.6 | 0 | 13.7 | 0 | 0 | 0 | 0 | 0 | 0 | 11.7 | 0 | 0 | 100 | 0 | 0 | 1873.2 | 2.04 |  | T2004 | CAS75b:46 | 13/02/22 | sio2al2o3cao | 2987
staffmnkmcph_74.6_0_13.7_0_0_0_0_0_0_11.7_0_0 | 74.6 | 0 | 13.7 | 0 | 0 | 0 | 0 | 0 | 0 | 11.7 | 0 | 0 | 100 | 0 | 0 | 1823.2 | 2.32 |  | T2004 | CAS75b:46 | 13/02/22 | sio2al2o3cao | 2988
staffmnkmcph_74.6_0_13.7_0_0_0_0_0_0_11.7_0_0 | 74.6 | 0 | 13.7 | 0 | 0 | 0 | 0 | 0 | 0 | 11.7 | 0 | 0 | 100 | 0 | 0 | 1773.2 | 2.62 |  | T2004 | CAS75b:46 | 13/02/22 | sio2al2o3cao | 2989
staffmnkmcph_74.6_0_13.7_0_0_0_0_0_0_11.7_0_0 | 74.6 | 0 | 13.7 | 0 | 0 | 0 | 0 | 0 | 0 | 11.7 | 0 | 0 | 100 | 0 | 0 | 1723.2 | 2.95 |  | T2004 | CAS75b:46 | 13/02/22 | sio2al2o3cao | 2990
staffmnkmcph_74.6_0_13.7_0_0_0_0_0_0_11.7_0_0 | 74.6 | 0 | 13.7 | 0 | 0 | 0 | 0 | 0 | 0 | 11.7 | 0 | 0 | 100 | 0 | 0 | 1673.2 | 3.31 |  | T2004 | CAS75b:46 | 13/02/22 | sio2al2o3cao | 2991
staffmnkmcph_74.7_0_14.3_0_0_0_0_0_0_11_0_0 | 74.7 | 0 | 14.3 | 0 | 0 | 0 | 0 | 0 | 0 | 11 | 0 | 0 | 100 | 0 | 0 | 1873.2 | 2.04 |  | T2004 | CAS75b:43.5 | 13/02/22 | sio2al2o3cao | 2992
staffmnkmcph_74.7_0_14.3_0_0_0_0_0_0_11_0_0 | 74.7 | 0 | 14.3 | 0 | 0 | 0 | 0 | 0 | 0 | 11 | 0 | 0 | 100 | 0 | 0 | 1823.2 | 2.32 |  | T2004 | CAS75b:43.5 | 13/02/22 | sio2al2o3cao | 2993
staffmnkmcph_74.7_0_14.3_0_0_0_0_0_0_11_0_0 | 74.7 | 0 | 14.3 | 0 | 0 | 0 | 0 | 0 | 0 | 11 | 0 | 0 | 100 | 0 | 0 | 1773.2 | 2.62 |  | T2004 | CAS75b:43.5 | 13/02/22 | sio2al2o3cao | 2994
staffmnkmcph_74.7_0_14.3_0_0_0_0_0_0_11_0_0 | 74.7 | 0 | 14.3 | 0 | 0 | 0 | 0 | 0 | 0 | 11 | 0 | 0 | 100 | 0 | 0 | 1723.2 | 2.95 |  | T2004 | CAS75b:43.5 | 13/02/22 | sio2al2o3cao | 2995
staffmnkmcph_74.7_0_14.3_0_0_0_0_0_0_11_0_0 | 74.7 | 0 | 14.3 | 0 | 0 | 0 | 0 | 0 | 0 | 11 | 0 | 0 | 100 | 0 | 0 | 1673.2 | 3.31 |  | T2004 | CAS75b:43.5 | 13/02/22 | sio2al2o3cao | 2996
staffmnkmcph_75_0_9.9_0_0_0_0_0_0_15.2_0_0 | 75 | 0 | 9.9 | 0 | 0 | 0 | 0 | 0 | 0 | 15.2 | 0 | 0 | 100.1 | 0 | 0 | 1873.2 | 1.9 |  | T2004 | CAS75a:61 | 13/02/22 | sio2al2o3cao | 2997
staffmnkmcph_75_0_9.9_0_0_0_0_0_0_15.2_0_0 | 75 | 0 | 9.9 | 0 | 0 | 0 | 0 | 0 | 0 | 15.2 | 0 | 0 | 100.1 | 0 | 0 | 1823.2 | 2.14 |  | T2004 | CAS75a:61 | 13/02/22 | sio2al2o3cao | 2998
staffmnkmcph_75_0_9.9_0_0_0_0_0_0_15.2_0_0 | 75 | 0 | 9.9 | 0 | 0 | 0 | 0 | 0 | 0 | 15.2 | 0 | 0 | 100.1 | 0 | 0 | 1773.2 | 2.4 |  | T2004 | CAS75a:61 | 13/02/22 | sio2al2o3cao | 2999
staffmnkmcph_75_0_9.9_0_0_0_0_0_0_15.2_0_0 | 75 | 0 | 9.9 | 0 | 0 | 0 | 0 | 0 | 0 | 15.2 | 0 | 0 | 100.1 | 0 | 0 | 1723.2 | 2.69 |  | T2004 | CAS75a:61 | 13/02/22 | sio2al2o3cao | 3000
staffmnkmcph_75_0_9.9_0_0_0_0_0_0_15.2_0_0 | 75 | 0 | 9.9 | 0 | 0 | 0 | 0 | 0 | 0 | 15.2 | 0 | 0 | 100.1 | 0 | 0 | 1673.2 | 3.01 |  | T2004 | CAS75a:61 | 13/02/22 | sio2al2o3cao | 3001
staffmnkmcph_75_0_9.9_0_0_0_0_0_0_15.2_0_0 | 75 | 0 | 9.9 | 0 | 0 | 0 | 0 | 0 | 0 | 15.2 | 0 | 0 | 100.1 | 0 | 0 | 1623.2 | 3.34 |  | T2004 | CAS75a:61 | 13/02/22 | sio2al2o3cao | 3002
staffmnkmcph_75.4_0_10.4_0_0_0_0_0_0_14.2_0_0 | 75.4 | 0 | 10.4 | 0 | 0 | 0 | 0 | 0 | 0 | 14.2 | 0 | 0 | 100 | 0 | 0 | 1873.2 | 1.94 |  | T2004 | CAS75a:58 | 13/02/22 | sio2al2o3cao | 3003
staffmnkmcph_75.4_0_10.4_0_0_0_0_0_0_14.2_0_0 | 75.4 | 0 | 10.4 | 0 | 0 | 0 | 0 | 0 | 0 | 14.2 | 0 | 0 | 100 | 0 | 0 | 1823.2 | 2.19 |  | T2004 | CAS75a:58 | 13/02/22 | sio2al2o3cao | 3004
staffmnkmcph_75.4_0_10.4_0_0_0_0_0_0_14.2_0_0 | 75.4 | 0 | 10.4 | 0 | 0 | 0 | 0 | 0 | 0 | 14.2 | 0 | 0 | 100 | 0 | 0 | 1773.2 | 2.46 |  | T2004 | CAS75a:58 | 13/02/22 | sio2al2o3cao | 3005
staffmnkmcph_75.4_0_10.4_0_0_0_0_0_0_14.2_0_0 | 75.4 | 0 | 10.4 | 0 | 0 | 0 | 0 | 0 | 0 | 14.2 | 0 | 0 | 100 | 0 | 0 | 1723.2 | 2.76 |  | T2004 | CAS75a:58 | 13/02/22 | sio2al2o3cao | 3006
staffmnkmcph_75.4_0_10.4_0_0_0_0_0_0_14.2_0_0 | 75.4 | 0 | 10.4 | 0 | 0 | 0 | 0 | 0 | 0 | 14.2 | 0 | 0 | 100 | 0 | 0 | 1673.2 | 3.09 |  | T2004 | CAS75a:58 | 13/02/22 | sio2al2o3cao | 3007
staffmnkmcph_75.4_0_10.4_0_0_0_0_0_0_14.2_0_0 | 75.4 | 0 | 10.4 | 0 | 0 | 0 | 0 | 0 | 0 | 14.2 | 0 | 0 | 100 | 0 | 0 | 1623.2 | 3.44 |  | T2004 | CAS75a:58 | 13/02/22 | sio2al2o3cao | 3008
staffmnkmcph_75.4_0_10.4_0_0_0_0_0_0_14.2_0_0 | 75.4 | 0 | 10.4 | 0 | 0 | 0 | 0 | 0 | 0 | 14.2 | 0 | 0 | 100 | 0 | 0 | 1573.2 | 3.84 |  | T2004 | CAS75a:58 | 13/02/22 | sio2al2o3cao | 3009
staffmnkmcph_74.8_0_11.1_0_0_0_0_0_0_14.1_0_0 | 74.8 | 0 | 11.1 | 0 | 0 | 0 | 0 | 0 | 0 | 14.1 | 0 | 0 | 100 | 0 | 0 | 1873.2 | 1.97 |  | T2004 | CAS75a:56 | 13/02/22 | sio2al2o3cao | 3010
staffmnkmcph_74.8_0_11.1_0_0_0_0_0_0_14.1_0_0 | 74.8 | 0 | 11.1 | 0 | 0 | 0 | 0 | 0 | 0 | 14.1 | 0 | 0 | 100 | 0 | 0 | 1823.2 | 2.23 |  | T2004 | CAS75a:56 | 13/02/22 | sio2al2o3cao | 3011
staffmnkmcph_74.8_0_11.1_0_0_0_0_0_0_14.1_0_0 | 74.8 | 0 | 11.1 | 0 | 0 | 0 | 0 | 0 | 0 | 14.1 | 0 | 0 | 100 | 0 | 0 | 1773.2 | 2.51 |  | T2004 | CAS75a:56 | 13/02/22 | sio2al2o3cao | 3012
staffmnkmcph_74.8_0_11.1_0_0_0_0_0_0_14.1_0_0 | 74.8 | 0 | 11.1 | 0 | 0 | 0 | 0 | 0 | 0 | 14.1 | 0 | 0 | 100 | 0 | 0 | 1723.2 | 2.82 |  | T2004 | CAS75a:56 | 13/02/22 | sio2al2o3cao | 3013
staffmnkmcph_74.8_0_11.1_0_0_0_0_0_0_14.1_0_0 | 74.8 | 0 | 11.1 | 0 | 0 | 0 | 0 | 0 | 0 | 14.1 | 0 | 0 | 100 | 0 | 0 | 1673.2 | 3.15 |  | T2004 | CAS75a:56 | 13/02/22 | sio2al2o3cao | 3014
staffmnkmcph_74.8_0_11.1_0_0_0_0_0_0_14.1_0_0 | 74.8 | 0 | 11.1 | 0 | 0 | 0 | 0 | 0 | 0 | 14.1 | 0 | 0 | 100 | 0 | 0 | 1623.2 | 3.51 |  | T2004 | CAS75a:56 | 13/02/22 | sio2al2o3cao | 3015
staffmnkmcph_74.8_0_11.1_0_0_0_0_0_0_14.1_0_0 | 74.8 | 0 | 11.1 | 0 | 0 | 0 | 0 | 0 | 0 | 14.1 | 0 | 0 | 100 | 0 | 0 | 1573.2 | 3.92 |  | T2004 | CAS75a:56 | 13/02/22 | sio2al2o3cao | 3016
staffmnkmcph_73.9_0_12_0_0_0_0_0_0_14.1_0_0 | 73.9 | 0 | 12 | 0 | 0 | 0 | 0 | 0 | 0 | 14.1 | 0 | 0 | 100 | 0 | 0 | 1873.2 | 2 |  | T2004 | CAS75a:54 | 13/02/22 | sio2al2o3cao | 3017
staffmnkmcph_73.9_0_12_0_0_0_0_0_0_14.1_0_0 | 73.9 | 0 | 12 | 0 | 0 | 0 | 0 | 0 | 0 | 14.1 | 0 | 0 | 100 | 0 | 0 | 1823.2 | 2.26 |  | T2004 | CAS75a:54 | 13/02/22 | sio2al2o3cao | 3018
staffmnkmcph_73.9_0_12_0_0_0_0_0_0_14.1_0_0 | 73.9 | 0 | 12 | 0 | 0 | 0 | 0 | 0 | 0 | 14.1 | 0 | 0 | 100 | 0 | 0 | 1773.2 | 2.55 |  | T2004 | CAS75a:54 | 13/02/22 | sio2al2o3cao | 3019
staffmnkmcph_73.9_0_12_0_0_0_0_0_0_14.1_0_0 | 73.9 | 0 | 12 | 0 | 0 | 0 | 0 | 0 | 0 | 14.1 | 0 | 0 | 100 | 0 | 0 | 1723.2 | 2.86 |  | T2004 | CAS75a:54 | 13/02/22 | sio2al2o3cao | 3020
staffmnkmcph_73.9_0_12_0_0_0_0_0_0_14.1_0_0 | 73.9 | 0 | 12 | 0 | 0 | 0 | 0 | 0 | 0 | 14.1 | 0 | 0 | 100 | 0 | 0 | 1673.2 | 3.2 |  | T2004 | CAS75a:54 | 13/02/22 | sio2al2o3cao | 3021
staffmnkmcph_73.9_0_12_0_0_0_0_0_0_14.1_0_0 | 73.9 | 0 | 12 | 0 | 0 | 0 | 0 | 0 | 0 | 14.1 | 0 | 0 | 100 | 0 | 0 | 1623.2 | 3.56 |  | T2004 | CAS75a:54 | 13/02/22 | sio2al2o3cao | 3022
staffmnkmcph_73.9_0_12_0_0_0_0_0_0_14.1_0_0 | 73.9 | 0 | 12 | 0 | 0 | 0 | 0 | 0 | 0 | 14.1 | 0 | 0 | 100 | 0 | 0 | 1573.2 | 3.99 |  | T2004 | CAS75a:54 | 13/02/22 | sio2al2o3cao | 3023
staffmnkmcph_74.9_0_11.8_0_0_0_0_0_0_13.3_0_0 | 74.9 | 0 | 11.8 | 0 | 0 | 0 | 0 | 0 | 0 | 13.3 | 0 | 0 | 100 | 0 | 0 | 1873.2 | 2.01 |  | T2004 | CAS75a:53 | 13/02/22 | sio2al2o3cao | 3024
staffmnkmcph_74.9_0_11.8_0_0_0_0_0_0_13.3_0_0 | 74.9 | 0 | 11.8 | 0 | 0 | 0 | 0 | 0 | 0 | 13.3 | 0 | 0 | 100 | 0 | 0 | 1823.2 | 2.28 |  | T2004 | CAS75a:53 | 13/02/22 | sio2al2o3cao | 3025
staffmnkmcph_74.9_0_11.8_0_0_0_0_0_0_13.3_0_0 | 74.9 | 0 | 11.8 | 0 | 0 | 0 | 0 | 0 | 0 | 13.3 | 0 | 0 | 100 | 0 | 0 | 1773.2 | 2.57 |  | T2004 | CAS75a:53 | 13/02/22 | sio2al2o3cao | 3026
staffmnkmcph_74.9_0_11.8_0_0_0_0_0_0_13.3_0_0 | 74.9 | 0 | 11.8 | 0 | 0 | 0 | 0 | 0 | 0 | 13.3 | 0 | 0 | 100 | 0 | 0 | 1723.2 | 2.89 |  | T2004 | CAS75a:53 | 13/02/22 | sio2al2o3cao | 3027
staffmnkmcph_74.9_0_11.8_0_0_0_0_0_0_13.3_0_0 | 74.9 | 0 | 11.8 | 0 | 0 | 0 | 0 | 0 | 0 | 13.3 | 0 | 0 | 100 | 0 | 0 | 1673.2 | 3.23 |  | T2004 | CAS75a:53 | 13/02/22 | sio2al2o3cao | 3028
staffmnkmcph_74.9_0_11.8_0_0_0_0_0_0_13.3_0_0 | 74.9 | 0 | 11.8 | 0 | 0 | 0 | 0 | 0 | 0 | 13.3 | 0 | 0 | 100 | 0 | 0 | 1623.2 | 3.6 |  | T2004 | CAS75a:53 | 13/02/22 | sio2al2o3cao | 3029
staffmnkmcph_74.9_0_11.8_0_0_0_0_0_0_13.3_0_0 | 74.9 | 0 | 11.8 | 0 | 0 | 0 | 0 | 0 | 0 | 13.3 | 0 | 0 | 100 | 0 | 0 | 1573.2 | 4.03 |  | T2004 | CAS75a:53 | 13/02/22 | sio2al2o3cao | 3030
staffmnkmcph_75.8_0_12.1_0_0_0_0_0_0_12.1_0_0 | 75.8 | 0 | 12.1 | 0 | 0 | 0 | 0 | 0 | 0 | 12.1 | 0 | 0 | 100 | 0 | 0 | 1873.2 | 2.05 |  | T2004 | CAS75a:50 | 13/02/22 | sio2al2o3cao | 3031
staffmnkmcph_75.8_0_12.1_0_0_0_0_0_0_12.1_0_0 | 75.8 | 0 | 12.1 | 0 | 0 | 0 | 0 | 0 | 0 | 12.1 | 0 | 0 | 100 | 0 | 0 | 1823.2 | 2.32 |  | T2004 | CAS75a:50 | 13/02/22 | sio2al2o3cao | 3032
staffmnkmcph_75.8_0_12.1_0_0_0_0_0_0_12.1_0_0 | 75.8 | 0 | 12.1 | 0 | 0 | 0 | 0 | 0 | 0 | 12.1 | 0 | 0 | 100 | 0 | 0 | 1773.2 | 2.61 |  | T2004 | CAS75a:50 | 13/02/22 | sio2al2o3cao | 3033
staffmnkmcph_75.8_0_12.1_0_0_0_0_0_0_12.1_0_0 | 75.8 | 0 | 12.1 | 0 | 0 | 0 | 0 | 0 | 0 | 12.1 | 0 | 0 | 100 | 0 | 0 | 1723.2 | 2.93 |  | T2004 | CAS75a:50 | 13/02/22 | sio2al2o3cao | 3034
staffmnkmcph_75.8_0_12.1_0_0_0_0_0_0_12.1_0_0 | 75.8 | 0 | 12.1 | 0 | 0 | 0 | 0 | 0 | 0 | 12.1 | 0 | 0 | 100 | 0 | 0 | 1673.2 | 3.28 |  | T2004 | CAS75a:50 | 13/02/22 | sio2al2o3cao | 3035
staffmnkmcph_75.8_0_12.1_0_0_0_0_0_0_12.1_0_0 | 75.8 | 0 | 12.1 | 0 | 0 | 0 | 0 | 0 | 0 | 12.1 | 0 | 0 | 100 | 0 | 0 | 1623.2 | 3.65 |  | T2004 | CAS75a:50 | 13/02/22 | sio2al2o3cao | 3036
staffmnkmcph_75.8_0_12.1_0_0_0_0_0_0_12.1_0_0 | 75.8 | 0 | 12.1 | 0 | 0 | 0 | 0 | 0 | 0 | 12.1 | 0 | 0 | 100 | 0 | 0 | 1573.2 | 4.09 |  | T2004 | CAS75a:50 | 13/02/22 | sio2al2o3cao | 3037
staffmnkmcph_75_0_12.9_0_0_0_0_0_0_12.1_0_0 | 75 | 0 | 12.9 | 0 | 0 | 0 | 0 | 0 | 0 | 12.1 | 0 | 0 | 100 | 0 | 0 | 1873.2 | 2.04 |  | T2004 | CAS75a:49 | 13/02/22 | sio2al2o3cao | 3038
staffmnkmcph_75_0_12.9_0_0_0_0_0_0_12.1_0_0 | 75 | 0 | 12.9 | 0 | 0 | 0 | 0 | 0 | 0 | 12.1 | 0 | 0 | 100 | 0 | 0 | 1823.2 | 2.31 |  | T2004 | CAS75a:49 | 13/02/22 | sio2al2o3cao | 3039
staffmnkmcph_75_0_12.9_0_0_0_0_0_0_12.1_0_0 | 75 | 0 | 12.9 | 0 | 0 | 0 | 0 | 0 | 0 | 12.1 | 0 | 0 | 100 | 0 | 0 | 1773.2 | 2.61 |  | T2004 | CAS75a:49 | 13/02/22 | sio2al2o3cao | 3040
staffmnkmcph_75_0_12.9_0_0_0_0_0_0_12.1_0_0 | 75 | 0 | 12.9 | 0 | 0 | 0 | 0 | 0 | 0 | 12.1 | 0 | 0 | 100 | 0 | 0 | 1723.2 | 2.93 |  | T2004 | CAS75a:49 | 13/02/22 | sio2al2o3cao | 3041
staffmnkmcph_75_0_12.9_0_0_0_0_0_0_12.1_0_0 | 75 | 0 | 12.9 | 0 | 0 | 0 | 0 | 0 | 0 | 12.1 | 0 | 0 | 100 | 0 | 0 | 1673.2 | 3.29 |  | T2004 | CAS75a:49 | 13/02/22 | sio2al2o3cao | 3042
staffmnkmcph_75_0_12.9_0_0_0_0_0_0_12.1_0_0 | 75 | 0 | 12.9 | 0 | 0 | 0 | 0 | 0 | 0 | 12.1 | 0 | 0 | 100 | 0 | 0 | 1623.2 | 3.67 |  | T2004 | CAS75a:49 | 13/02/22 | sio2al2o3cao | 3043
staffmnkmcph_75_0_12.9_0_0_0_0_0_0_12.1_0_0 | 75 | 0 | 12.9 | 0 | 0 | 0 | 0 | 0 | 0 | 12.1 | 0 | 0 | 100 | 0 | 0 | 1573.2 | 4.11 |  | T2004 | CAS75a:49 | 13/02/22 | sio2al2o3cao | 3044
staffmnkmcph_75.4_0_13.1_0_0_0_0_0_0_11.6_0_0 | 75.4 | 0 | 13.1 | 0 | 0 | 0 | 0 | 0 | 0 | 11.6 | 0 | 0 | 100.1 | 0 | 0 | 1873.2 | 2.04 |  | T2004 | CAS75a:47 | 13/02/22 | sio2al2o3cao | 3045
staffmnkmcph_75.4_0_13.1_0_0_0_0_0_0_11.6_0_0 | 75.4 | 0 | 13.1 | 0 | 0 | 0 | 0 | 0 | 0 | 11.6 | 0 | 0 | 100.1 | 0 | 0 | 1823.2 | 2.31 |  | T2004 | CAS75a:47 | 13/02/22 | sio2al2o3cao | 3046
staffmnkmcph_75.4_0_13.1_0_0_0_0_0_0_11.6_0_0 | 75.4 | 0 | 13.1 | 0 | 0 | 0 | 0 | 0 | 0 | 11.6 | 0 | 0 | 100.1 | 0 | 0 | 1773.2 | 2.61 |  | T2004 | CAS75a:47 | 13/02/22 | sio2al2o3cao | 3047
staffmnkmcph_75.4_0_13.1_0_0_0_0_0_0_11.6_0_0 | 75.4 | 0 | 13.1 | 0 | 0 | 0 | 0 | 0 | 0 | 11.6 | 0 | 0 | 100.1 | 0 | 0 | 1723.2 | 2.94 |  | T2004 | CAS75a:47 | 13/02/22 | sio2al2o3cao | 3048
staffmnkmcph_75.4_0_13.1_0_0_0_0_0_0_11.6_0_0 | 75.4 | 0 | 13.1 | 0 | 0 | 0 | 0 | 0 | 0 | 11.6 | 0 | 0 | 100.1 | 0 | 0 | 1673.2 | 3.29 |  | T2004 | CAS75a:47 | 13/02/22 | sio2al2o3cao | 3049
staffmnkmcph_75.4_0_13.1_0_0_0_0_0_0_11.6_0_0 | 75.4 | 0 | 13.1 | 0 | 0 | 0 | 0 | 0 | 0 | 11.6 | 0 | 0 | 100.1 | 0 | 0 | 1623.2 | 3.67 |  | T2004 | CAS75a:47 | 13/02/22 | sio2al2o3cao | 3050
staffmnkmcph_75.4_0_13.1_0_0_0_0_0_0_11.6_0_0 | 75.4 | 0 | 13.1 | 0 | 0 | 0 | 0 | 0 | 0 | 11.6 | 0 | 0 | 100.1 | 0 | 0 | 1573.2 | 4.12 |  | T2004 | CAS75a:47 | 13/02/22 | sio2al2o3cao | 3051
staffmnkmcph_75_0_13.7_0_0_0_0_0_0_11.4_0_0 | 75 | 0 | 13.7 | 0 | 0 | 0 | 0 | 0 | 0 | 11.4 | 0 | 0 | 100.1 | 0 | 0 | 1873.2 | 2.05 |  | T2004 | CAS75a:45 | 13/02/22 | sio2al2o3cao | 3052
staffmnkmcph_75_0_13.7_0_0_0_0_0_0_11.4_0_0 | 75 | 0 | 13.7 | 0 | 0 | 0 | 0 | 0 | 0 | 11.4 | 0 | 0 | 100.1 | 0 | 0 | 1823.2 | 2.32 |  | T2004 | CAS75a:45 | 13/02/22 | sio2al2o3cao | 3053
staffmnkmcph_75_0_13.7_0_0_0_0_0_0_11.4_0_0 | 75 | 0 | 13.7 | 0 | 0 | 0 | 0 | 0 | 0 | 11.4 | 0 | 0 | 100.1 | 0 | 0 | 1773.2 | 2.62 |  | T2004 | CAS75a:45 | 13/02/22 | sio2al2o3cao | 3054
staffmnkmcph_75_0_13.7_0_0_0_0_0_0_11.4_0_0 | 75 | 0 | 13.7 | 0 | 0 | 0 | 0 | 0 | 0 | 11.4 | 0 | 0 | 100.1 | 0 | 0 | 1723.2 | 2.95 |  | T2004 | CAS75a:45 | 13/02/22 | sio2al2o3cao | 3055
staffmnkmcph_75_0_13.7_0_0_0_0_0_0_11.4_0_0 | 75 | 0 | 13.7 | 0 | 0 | 0 | 0 | 0 | 0 | 11.4 | 0 | 0 | 100.1 | 0 | 0 | 1673.2 | 3.31 |  | T2004 | CAS75a:45 | 13/02/22 | sio2al2o3cao | 3056
staffmnkmcph_75_0_13.7_0_0_0_0_0_0_11.4_0_0 | 75 | 0 | 13.7 | 0 | 0 | 0 | 0 | 0 | 0 | 11.4 | 0 | 0 | 100.1 | 0 | 0 | 1623.2 | 3.69 |  | T2004 | CAS75a:45 | 13/02/22 | sio2al2o3cao | 3057
staffmnkmcph_75_0_13.7_0_0_0_0_0_0_11.4_0_0 | 75 | 0 | 13.7 | 0 | 0 | 0 | 0 | 0 | 0 | 11.4 | 0 | 0 | 100.1 | 0 | 0 | 1573.2 | 4.14 |  | T2004 | CAS75a:45 | 13/02/22 | sio2al2o3cao | 3058
staffmnkmcph_76.1_0_13.4_0_0_0_0_0_0_10.5_0_0 | 76.1 | 0 | 13.4 | 0 | 0 | 0 | 0 | 0 | 0 | 10.5 | 0 | 0 | 100 | 0 | 0 | 1873.2 | 2.03 |  | T2004 | CAS75a:44 | 13/02/22 | sio2al2o3cao | 3059
staffmnkmcph_76.1_0_13.4_0_0_0_0_0_0_10.5_0_0 | 76.1 | 0 | 13.4 | 0 | 0 | 0 | 0 | 0 | 0 | 10.5 | 0 | 0 | 100 | 0 | 0 | 1823.2 | 2.3 |  | T2004 | CAS75a:44 | 13/02/22 | sio2al2o3cao | 3060
staffmnkmcph_76.1_0_13.4_0_0_0_0_0_0_10.5_0_0 | 76.1 | 0 | 13.4 | 0 | 0 | 0 | 0 | 0 | 0 | 10.5 | 0 | 0 | 100 | 0 | 0 | 1773.2 | 2.6 |  | T2004 | CAS75a:44 | 13/02/22 | sio2al2o3cao | 3061
staffmnkmcph_76.1_0_13.4_0_0_0_0_0_0_10.5_0_0 | 76.1 | 0 | 13.4 | 0 | 0 | 0 | 0 | 0 | 0 | 10.5 | 0 | 0 | 100 | 0 | 0 | 1723.2 | 2.93 |  | T2004 | CAS75a:44 | 13/02/22 | sio2al2o3cao | 3062
staffmnkmcph_76.1_0_13.4_0_0_0_0_0_0_10.5_0_0 | 76.1 | 0 | 13.4 | 0 | 0 | 0 | 0 | 0 | 0 | 10.5 | 0 | 0 | 100 | 0 | 0 | 1673.2 | 3.29 |  | T2004 | CAS75a:44 | 13/02/22 | sio2al2o3cao | 3063
staffmnkmcph_76.1_0_13.4_0_0_0_0_0_0_10.5_0_0 | 76.1 | 0 | 13.4 | 0 | 0 | 0 | 0 | 0 | 0 | 10.5 | 0 | 0 | 100 | 0 | 0 | 1623.2 | 3.67 |  | T2004 | CAS75a:44 | 13/02/22 | sio2al2o3cao | 3064
staffmnkmcph_76.1_0_13.4_0_0_0_0_0_0_10.5_0_0 | 76.1 | 0 | 13.4 | 0 | 0 | 0 | 0 | 0 | 0 | 10.5 | 0 | 0 | 100 | 0 | 0 | 1573.2 | 4.12 |  | T2004 | CAS75a:44 | 13/02/22 | sio2al2o3cao | 3065
staffmnkmcph_75_0_14.8_0_0_0_0_0_0_10.2_0_0 | 75 | 0 | 14.8 | 0 | 0 | 0 | 0 | 0 | 0 | 10.2 | 0 | 0 | 100 | 0 | 0 | 1873.2 | 2.01 |  | T2004 | CAS75a:41 | 13/02/22 | sio2al2o3cao | 3066
staffmnkmcph_75_0_14.8_0_0_0_0_0_0_10.2_0_0 | 75 | 0 | 14.8 | 0 | 0 | 0 | 0 | 0 | 0 | 10.2 | 0 | 0 | 100 | 0 | 0 | 1823.2 | 2.29 |  | T2004 | CAS75a:41 | 13/02/22 | sio2al2o3cao | 3067
staffmnkmcph_75_0_14.8_0_0_0_0_0_0_10.2_0_0 | 75 | 0 | 14.8 | 0 | 0 | 0 | 0 | 0 | 0 | 10.2 | 0 | 0 | 100 | 0 | 0 | 1773.2 | 2.59 |  | T2004 | CAS75a:41 | 13/02/22 | sio2al2o3cao | 3068
staffmnkmcph_75_0_14.8_0_0_0_0_0_0_10.2_0_0 | 75 | 0 | 14.8 | 0 | 0 | 0 | 0 | 0 | 0 | 10.2 | 0 | 0 | 100 | 0 | 0 | 1723.2 | 2.92 |  | T2004 | CAS75a:41 | 13/02/22 | sio2al2o3cao | 3069
staffmnkmcph_66.7_0_15.2_0_0_0_0_0_0_18.1_0_0 | 66.7 | 0 | 15.2 | 0 | 0 | 0 | 0 | 0 | 0 | 18.1 | 0 | 0 | 100 | 0 | 0 | 1873.2 | 1.32 |  | T2004 | CAS67b:55 | 13/02/22 | sio2al2o3cao | 3070
staffmnkmcph_66.7_0_15.2_0_0_0_0_0_0_18.1_0_0 | 66.7 | 0 | 15.2 | 0 | 0 | 0 | 0 | 0 | 0 | 18.1 | 0 | 0 | 100 | 0 | 0 | 1823.2 | 1.56 |  | T2004 | CAS67b:55 | 13/02/22 | sio2al2o3cao | 3071
staffmnkmcph_66.7_0_15.2_0_0_0_0_0_0_18.1_0_0 | 66.7 | 0 | 15.2 | 0 | 0 | 0 | 0 | 0 | 0 | 18.1 | 0 | 0 | 100 | 0 | 0 | 1773.2 | 1.83 |  | T2004 | CAS67b:55 | 13/02/22 | sio2al2o3cao | 3072
staffmnkmcph_66.7_0_15.2_0_0_0_0_0_0_18.1_0_0 | 66.7 | 0 | 15.2 | 0 | 0 | 0 | 0 | 0 | 0 | 18.1 | 0 | 0 | 100 | 0 | 0 | 1723.2 | 2.13 |  | T2004 | CAS67b:55 | 13/02/22 | sio2al2o3cao | 3073
staffmnkmcph_66.7_0_15.2_0_0_0_0_0_0_18.1_0_0 | 66.7 | 0 | 15.2 | 0 | 0 | 0 | 0 | 0 | 0 | 18.1 | 0 | 0 | 100 | 0 | 0 | 1673.2 | 2.47 |  | T2004 | CAS67b:55 | 13/02/22 | sio2al2o3cao | 3074
staffmnkmcph_66.7_0_15.2_0_0_0_0_0_0_18.1_0_0 | 66.7 | 0 | 15.2 | 0 | 0 | 0 | 0 | 0 | 0 | 18.1 | 0 | 0 | 100 | 0 | 0 | 1623.2 | 2.84 |  | T2004 | CAS67b:55 | 13/02/22 | sio2al2o3cao | 3075
staffmnkmcph_66.7_0_15.2_0_0_0_0_0_0_18.1_0_0 | 66.7 | 0 | 15.2 | 0 | 0 | 0 | 0 | 0 | 0 | 18.1 | 0 | 0 | 100 | 0 | 0 | 1573.2 | 3.13 |  | T2004 | CAS67b:55 | 13/02/22 | sio2al2o3cao | 3076
staffmnkmcph_67_0_15.5_0_0_0_0_0_0_17.5_0_0 | 67 | 0 | 15.5 | 0 | 0 | 0 | 0 | 0 | 0 | 17.5 | 0 | 0 | 100 | 0 | 0 | 1873.2 | 1.34 |  | T2004 | CAS67b:53 | 13/02/22 | sio2al2o3cao | 3077
staffmnkmcph_67_0_15.5_0_0_0_0_0_0_17.5_0_0 | 67 | 0 | 15.5 | 0 | 0 | 0 | 0 | 0 | 0 | 17.5 | 0 | 0 | 100 | 0 | 0 | 1823.2 | 1.59 |  | T2004 | CAS67b:53 | 13/02/22 | sio2al2o3cao | 3078
staffmnkmcph_67_0_15.5_0_0_0_0_0_0_17.5_0_0 | 67 | 0 | 15.5 | 0 | 0 | 0 | 0 | 0 | 0 | 17.5 | 0 | 0 | 100 | 0 | 0 | 1773.2 | 1.86 |  | T2004 | CAS67b:53 | 13/02/22 | sio2al2o3cao | 3079
staffmnkmcph_67_0_15.5_0_0_0_0_0_0_17.5_0_0 | 67 | 0 | 15.5 | 0 | 0 | 0 | 0 | 0 | 0 | 17.5 | 0 | 0 | 100 | 0 | 0 | 1723.2 | 2.16 |  | T2004 | CAS67b:53 | 13/02/22 | sio2al2o3cao | 3080
staffmnkmcph_67_0_15.5_0_0_0_0_0_0_17.5_0_0 | 67 | 0 | 15.5 | 0 | 0 | 0 | 0 | 0 | 0 | 17.5 | 0 | 0 | 100 | 0 | 0 | 1673.2 | 2.5 |  | T2004 | CAS67b:53 | 13/02/22 | sio2al2o3cao | 3081
staffmnkmcph_67_0_15.5_0_0_0_0_0_0_17.5_0_0 | 67 | 0 | 15.5 | 0 | 0 | 0 | 0 | 0 | 0 | 17.5 | 0 | 0 | 100 | 0 | 0 | 1623.2 | 2.89 |  | T2004 | CAS67b:53 | 13/02/22 | sio2al2o3cao | 3082
staffmnkmcph_67_0_15.5_0_0_0_0_0_0_17.5_0_0 | 67 | 0 | 15.5 | 0 | 0 | 0 | 0 | 0 | 0 | 17.5 | 0 | 0 | 100 | 0 | 0 | 1573.2 | 3.32 |  | T2004 | CAS67b:53 | 13/02/22 | sio2al2o3cao | 3083
staffmnkmcph_66.4_0_16.1_0_0_0_0_0_0_17.5_0_0 | 66.4 | 0 | 16.1 | 0 | 0 | 0 | 0 | 0 | 0 | 17.5 | 0 | 0 | 100 | 0 | 0 | 1873.2 | 1.34 |  | T2004 | CAS67b:52 | 13/02/22 | sio2al2o3cao | 3084
staffmnkmcph_66.4_0_16.1_0_0_0_0_0_0_17.5_0_0 | 66.4 | 0 | 16.1 | 0 | 0 | 0 | 0 | 0 | 0 | 17.5 | 0 | 0 | 100 | 0 | 0 | 1823.2 | 1.59 |  | T2004 | CAS67b:52 | 13/02/22 | sio2al2o3cao | 3085
staffmnkmcph_66.4_0_16.1_0_0_0_0_0_0_17.5_0_0 | 66.4 | 0 | 16.1 | 0 | 0 | 0 | 0 | 0 | 0 | 17.5 | 0 | 0 | 100 | 0 | 0 | 1773.2 | 1.87 |  | T2004 | CAS67b:52 | 13/02/22 | sio2al2o3cao | 3086
staffmnkmcph_66.4_0_16.1_0_0_0_0_0_0_17.5_0_0 | 66.4 | 0 | 16.1 | 0 | 0 | 0 | 0 | 0 | 0 | 17.5 | 0 | 0 | 100 | 0 | 0 | 1723.2 | 2.17 |  | T2004 | CAS67b:52 | 13/02/22 | sio2al2o3cao | 3087
staffmnkmcph_66.4_0_16.1_0_0_0_0_0_0_17.5_0_0 | 66.4 | 0 | 16.1 | 0 | 0 | 0 | 0 | 0 | 0 | 17.5 | 0 | 0 | 100 | 0 | 0 | 1673.2 | 2.51 |  | T2004 | CAS67b:52 | 13/02/22 | sio2al2o3cao | 3088
staffmnkmcph_66.4_0_16.1_0_0_0_0_0_0_17.5_0_0 | 66.4 | 0 | 16.1 | 0 | 0 | 0 | 0 | 0 | 0 | 17.5 | 0 | 0 | 100 | 0 | 0 | 1623.2 | 2.9 |  | T2004 | CAS67b:52 | 13/02/22 | sio2al2o3cao | 3089
staffmnkmcph_66.8_0_16.3_0_0_0_0_0_0_17_0_0 | 66.8 | 0 | 16.3 | 0 | 0 | 0 | 0 | 0 | 0 | 17 | 0 | 0 | 100.1 | 0 | 0 | 1823.2 | 1.59 |  | T2004 | CAS67b:51 | 13/02/22 | sio2al2o3cao | 3090
staffmnkmcph_66.8_0_16.3_0_0_0_0_0_0_17_0_0 | 66.8 | 0 | 16.3 | 0 | 0 | 0 | 0 | 0 | 0 | 17 | 0 | 0 | 100.1 | 0 | 0 | 1773.2 | 1.87 |  | T2004 | CAS67b:51 | 13/02/22 | sio2al2o3cao | 3091
staffmnkmcph_66.8_0_16.3_0_0_0_0_0_0_17_0_0 | 66.8 | 0 | 16.3 | 0 | 0 | 0 | 0 | 0 | 0 | 17 | 0 | 0 | 100.1 | 0 | 0 | 1723.2 | 2.18 |  | T2004 | CAS67b:51 | 13/02/22 | sio2al2o3cao | 3092
staffmnkmcph_66.8_0_16.3_0_0_0_0_0_0_17_0_0 | 66.8 | 0 | 16.3 | 0 | 0 | 0 | 0 | 0 | 0 | 17 | 0 | 0 | 100.1 | 0 | 0 | 1673.2 | 2.52 |  | T2004 | CAS67b:51 | 13/02/22 | sio2al2o3cao | 3093
staffmnkmcph_66.8_0_16.3_0_0_0_0_0_0_17_0_0 | 66.8 | 0 | 16.3 | 0 | 0 | 0 | 0 | 0 | 0 | 17 | 0 | 0 | 100.1 | 0 | 0 | 1623.2 | 2.91 |  | T2004 | CAS67b:51 | 13/02/22 | sio2al2o3cao | 3094
staffmnkmcph_66.9_0_16.5_0_0_0_0_0_0_16.7_0_0 | 66.9 | 0 | 16.5 | 0 | 0 | 0 | 0 | 0 | 0 | 16.7 | 0 | 0 | 100.1 | 0 | 0 | 1873.2 | 1.35 |  | T2004 | CAS67b:50 | 13/02/22 | sio2al2o3cao | 3095
staffmnkmcph_66.9_0_16.5_0_0_0_0_0_0_16.7_0_0 | 66.9 | 0 | 16.5 | 0 | 0 | 0 | 0 | 0 | 0 | 16.7 | 0 | 0 | 100.1 | 0 | 0 | 1823.2 | 1.6 |  | T2004 | CAS67b:50 | 13/02/22 | sio2al2o3cao | 3096
staffmnkmcph_66.9_0_16.5_0_0_0_0_0_0_16.7_0_0 | 66.9 | 0 | 16.5 | 0 | 0 | 0 | 0 | 0 | 0 | 16.7 | 0 | 0 | 100.1 | 0 | 0 | 1773.2 | 1.88 |  | T2004 | CAS67b:50 | 13/02/22 | sio2al2o3cao | 3097
staffmnkmcph_66.9_0_16.5_0_0_0_0_0_0_16.7_0_0 | 66.9 | 0 | 16.5 | 0 | 0 | 0 | 0 | 0 | 0 | 16.7 | 0 | 0 | 100.1 | 0 | 0 | 1723.2 | 2.19 |  | T2004 | CAS67b:50 | 13/02/22 | sio2al2o3cao | 3098
staffmnkmcph_66.9_0_16.5_0_0_0_0_0_0_16.7_0_0 | 66.9 | 0 | 16.5 | 0 | 0 | 0 | 0 | 0 | 0 | 16.7 | 0 | 0 | 100.1 | 0 | 0 | 1673.2 | 2.54 |  | T2004 | CAS67b:50 | 13/02/22 | sio2al2o3cao | 3099
staffmnkmcph_66.9_0_16.5_0_0_0_0_0_0_16.7_0_0 | 66.9 | 0 | 16.5 | 0 | 0 | 0 | 0 | 0 | 0 | 16.7 | 0 | 0 | 100.1 | 0 | 0 | 1623.2 | 2.93 |  | T2004 | CAS67b:50 | 13/02/22 | sio2al2o3cao | 3100
staffmnkmcph_66.8_0_16.9_0_0_0_0_0_0_16.3_0_0 | 66.8 | 0 | 16.9 | 0 | 0 | 0 | 0 | 0 | 0 | 16.3 | 0 | 0 | 100 | 0 | 0 | 1823.2 | 1.6 |  | T2004 | CAS67b:49 | 13/02/22 | sio2al2o3cao | 3101
staffmnkmcph_66.8_0_16.9_0_0_0_0_0_0_16.3_0_0 | 66.8 | 0 | 16.9 | 0 | 0 | 0 | 0 | 0 | 0 | 16.3 | 0 | 0 | 100 | 0 | 0 | 1773.2 | 1.88 |  | T2004 | CAS67b:49 | 13/02/22 | sio2al2o3cao | 3102
staffmnkmcph_66.8_0_16.9_0_0_0_0_0_0_16.3_0_0 | 66.8 | 0 | 16.9 | 0 | 0 | 0 | 0 | 0 | 0 | 16.3 | 0 | 0 | 100 | 0 | 0 | 1723.2 | 2.19 |  | T2004 | CAS67b:49 | 13/02/22 | sio2al2o3cao | 3103
staffmnkmcph_66.8_0_16.9_0_0_0_0_0_0_16.3_0_0 | 66.8 | 0 | 16.9 | 0 | 0 | 0 | 0 | 0 | 0 | 16.3 | 0 | 0 | 100 | 0 | 0 | 1673.2 | 2.54 |  | T2004 | CAS67b:49 | 13/02/22 | sio2al2o3cao | 3104
staffmnkmcph_66.8_0_16.9_0_0_0_0_0_0_16.3_0_0 | 66.8 | 0 | 16.9 | 0 | 0 | 0 | 0 | 0 | 0 | 16.3 | 0 | 0 | 100 | 0 | 0 | 1623.2 | 2.93 |  | T2004 | CAS67b:49 | 13/02/22 | sio2al2o3cao | 3105
staffmnkmcph_67.1_0_17.1_0_0_0_0_0_0_15.8_0_0 | 67.1 | 0 | 17.1 | 0 | 0 | 0 | 0 | 0 | 0 | 15.8 | 0 | 0 | 100 | 0 | 0 | 1873.2 | 1.35 |  | T2004 | CAS67b:48 | 13/02/22 | sio2al2o3cao | 3106
staffmnkmcph_67.1_0_17.1_0_0_0_0_0_0_15.8_0_0 | 67.1 | 0 | 17.1 | 0 | 0 | 0 | 0 | 0 | 0 | 15.8 | 0 | 0 | 100 | 0 | 0 | 1823.2 | 1.6 |  | T2004 | CAS67b:48 | 13/02/22 | sio2al2o3cao | 3107
staffmnkmcph_67.1_0_17.1_0_0_0_0_0_0_15.8_0_0 | 67.1 | 0 | 17.1 | 0 | 0 | 0 | 0 | 0 | 0 | 15.8 | 0 | 0 | 100 | 0 | 0 | 1773.2 | 1.88 |  | T2004 | CAS67b:48 | 13/02/22 | sio2al2o3cao | 3108
staffmnkmcph_67.1_0_17.1_0_0_0_0_0_0_15.8_0_0 | 67.1 | 0 | 17.1 | 0 | 0 | 0 | 0 | 0 | 0 | 15.8 | 0 | 0 | 100 | 0 | 0 | 1723.2 | 2.19 |  | T2004 | CAS67b:48 | 13/02/22 | sio2al2o3cao | 3109
staffmnkmcph_67.1_0_17.1_0_0_0_0_0_0_15.8_0_0 | 67.1 | 0 | 17.1 | 0 | 0 | 0 | 0 | 0 | 0 | 15.8 | 0 | 0 | 100 | 0 | 0 | 1673.2 | 2.54 |  | T2004 | CAS67b:48 | 13/02/22 | sio2al2o3cao | 3110
staffmnkmcph_67.1_0_17.1_0_0_0_0_0_0_15.8_0_0 | 67.1 | 0 | 17.1 | 0 | 0 | 0 | 0 | 0 | 0 | 15.8 | 0 | 0 | 100 | 0 | 0 | 1623.2 | 2.94 |  | T2004 | CAS67b:48 | 13/02/22 | sio2al2o3cao | 3111
staffmnkmcph_66.6_0_14.5_0_0_0_0_0_0_18.9_0_0 | 66.6 | 0 | 14.5 | 0 | 0 | 0 | 0 | 0 | 0 | 18.9 | 0 | 0 | 100 | 0 | 0 | 1873.2 | 1.3 |  | T2004 | CAS67a:57 | 13/02/22 | sio2al2o3cao | 3112
staffmnkmcph_66.6_0_14.5_0_0_0_0_0_0_18.9_0_0 | 66.6 | 0 | 14.5 | 0 | 0 | 0 | 0 | 0 | 0 | 18.9 | 0 | 0 | 100 | 0 | 0 | 1823.2 | 1.54 |  | T2004 | CAS67a:57 | 13/02/22 | sio2al2o3cao | 3113
staffmnkmcph_66.6_0_14.5_0_0_0_0_0_0_18.9_0_0 | 66.6 | 0 | 14.5 | 0 | 0 | 0 | 0 | 0 | 0 | 18.9 | 0 | 0 | 100 | 0 | 0 | 1773.2 | 1.8 |  | T2004 | CAS67a:57 | 13/02/22 | sio2al2o3cao | 3114
staffmnkmcph_66.6_0_14.5_0_0_0_0_0_0_18.9_0_0 | 66.6 | 0 | 14.5 | 0 | 0 | 0 | 0 | 0 | 0 | 18.9 | 0 | 0 | 100 | 0 | 0 | 1723.2 | 2.1 |  | T2004 | CAS67a:57 | 13/02/22 | sio2al2o3cao | 3115
staffmnkmcph_66.6_0_14.5_0_0_0_0_0_0_18.9_0_0 | 66.6 | 0 | 14.5 | 0 | 0 | 0 | 0 | 0 | 0 | 18.9 | 0 | 0 | 100 | 0 | 0 | 1673.2 | 2.42 |  | T2004 | CAS67a:57 | 13/02/22 | sio2al2o3cao | 3116
staffmnkmcph_66.6_0_14.5_0_0_0_0_0_0_18.9_0_0 | 66.6 | 0 | 14.5 | 0 | 0 | 0 | 0 | 0 | 0 | 18.9 | 0 | 0 | 100 | 0 | 0 | 1623.2 | 2.79 |  | T2004 | CAS67a:57 | 13/02/22 | sio2al2o3cao | 3117
staffmnkmcph_66.6_0_14.5_0_0_0_0_0_0_18.9_0_0 | 66.6 | 0 | 14.5 | 0 | 0 | 0 | 0 | 0 | 0 | 18.9 | 0 | 0 | 100 | 0 | 0 | 1573.2 | 3.2 |  | T2004 | CAS67a:57 | 13/02/22 | sio2al2o3cao | 3118
staffmnkmcph_66.8_0_15.4_0_0_0_0_0_0_17.8_0_0 | 66.8 | 0 | 15.4 | 0 | 0 | 0 | 0 | 0 | 0 | 17.8 | 0 | 0 | 100 | 0 | 0 | 1873.2 | 1.32 |  | T2004 | CAS67a:54 | 13/02/22 | sio2al2o3cao | 3119
staffmnkmcph_66.8_0_15.4_0_0_0_0_0_0_17.8_0_0 | 66.8 | 0 | 15.4 | 0 | 0 | 0 | 0 | 0 | 0 | 17.8 | 0 | 0 | 100 | 0 | 0 | 1823.2 | 1.57 |  | T2004 | CAS67a:54 | 13/02/22 | sio2al2o3cao | 3120
staffmnkmcph_66.8_0_15.4_0_0_0_0_0_0_17.8_0_0 | 66.8 | 0 | 15.4 | 0 | 0 | 0 | 0 | 0 | 0 | 17.8 | 0 | 0 | 100 | 0 | 0 | 1773.2 | 1.85 |  | T2004 | CAS67a:54 | 13/02/22 | sio2al2o3cao | 3121
staffmnkmcph_66.8_0_15.4_0_0_0_0_0_0_17.8_0_0 | 66.8 | 0 | 15.4 | 0 | 0 | 0 | 0 | 0 | 0 | 17.8 | 0 | 0 | 100 | 0 | 0 | 1723.2 | 2.15 |  | T2004 | CAS67a:54 | 13/02/22 | sio2al2o3cao | 3122
staffmnkmcph_66.8_0_15.4_0_0_0_0_0_0_17.8_0_0 | 66.8 | 0 | 15.4 | 0 | 0 | 0 | 0 | 0 | 0 | 17.8 | 0 | 0 | 100 | 0 | 0 | 1673.2 | 2.49 |  | T2004 | CAS67a:54 | 13/02/22 | sio2al2o3cao | 3123
staffmnkmcph_66.8_0_15.4_0_0_0_0_0_0_17.8_0_0 | 66.8 | 0 | 15.4 | 0 | 0 | 0 | 0 | 0 | 0 | 17.8 | 0 | 0 | 100 | 0 | 0 | 1623.2 | 2.87 |  | T2004 | CAS67a:54 | 13/02/22 | sio2al2o3cao | 3124
staffmnkmcph_66.8_0_15.4_0_0_0_0_0_0_17.8_0_0 | 66.8 | 0 | 15.4 | 0 | 0 | 0 | 0 | 0 | 0 | 17.8 | 0 | 0 | 100 | 0 | 0 | 1573.2 | 3.29 |  | T2004 | CAS67a:54 | 13/02/22 | sio2al2o3cao | 3125
staffmnkmcph_66_0_16.3_0_0_0_0_0_0_17.7_0_0 | 66 | 0 | 16.3 | 0 | 0 | 0 | 0 | 0 | 0 | 17.7 | 0 | 0 | 100 | 0 | 0 | 1873.2 | 1.34 |  | T2004 | CAS67a:52 | 13/02/22 | sio2al2o3cao | 3126
staffmnkmcph_66_0_16.3_0_0_0_0_0_0_17.7_0_0 | 66 | 0 | 16.3 | 0 | 0 | 0 | 0 | 0 | 0 | 17.7 | 0 | 0 | 100 | 0 | 0 | 1823.2 | 1.59 |  | T2004 | CAS67a:52 | 13/02/22 | sio2al2o3cao | 3127
staffmnkmcph_66_0_16.3_0_0_0_0_0_0_17.7_0_0 | 66 | 0 | 16.3 | 0 | 0 | 0 | 0 | 0 | 0 | 17.7 | 0 | 0 | 100 | 0 | 0 | 1773.2 | 1.87 |  | T2004 | CAS67a:52 | 13/02/22 | sio2al2o3cao | 3128
staffmnkmcph_66_0_16.3_0_0_0_0_0_0_17.7_0_0 | 66 | 0 | 16.3 | 0 | 0 | 0 | 0 | 0 | 0 | 17.7 | 0 | 0 | 100 | 0 | 0 | 1723.2 | 2.18 |  | T2004 | CAS67a:52 | 13/02/22 | sio2al2o3cao | 3129
staffmnkmcph_66_0_16.3_0_0_0_0_0_0_17.7_0_0 | 66 | 0 | 16.3 | 0 | 0 | 0 | 0 | 0 | 0 | 17.7 | 0 | 0 | 100 | 0 | 0 | 1673.2 | 2.52 |  | T2004 | CAS67a:52 | 13/02/22 | sio2al2o3cao | 3130
staffmnkmcph_66_0_16.3_0_0_0_0_0_0_17.7_0_0 | 66 | 0 | 16.3 | 0 | 0 | 0 | 0 | 0 | 0 | 17.7 | 0 | 0 | 100 | 0 | 0 | 1623.2 | 2.91 |  | T2004 | CAS67a:52 | 13/02/22 | sio2al2o3cao | 3131
staffmnkmcph_66_0_16.3_0_0_0_0_0_0_17.7_0_0 | 66 | 0 | 16.3 | 0 | 0 | 0 | 0 | 0 | 0 | 17.7 | 0 | 0 | 100 | 0 | 0 | 1573.2 | 3.34 |  | T2004 | CAS67a:52 | 13/02/22 | sio2al2o3cao | 3132
staffmnkmcph_66.7_0_16.8_0_0_0_0_0_0_16.5_0_0 | 66.7 | 0 | 16.8 | 0 | 0 | 0 | 0 | 0 | 0 | 16.5 | 0 | 0 | 100 | 0 | 0 | 1873.2 | 1.34 |  | T2004 | CAS67a:50 | 13/02/22 | sio2al2o3cao | 3133
staffmnkmcph_66.7_0_16.8_0_0_0_0_0_0_16.5_0_0 | 66.7 | 0 | 16.8 | 0 | 0 | 0 | 0 | 0 | 0 | 16.5 | 0 | 0 | 100 | 0 | 0 | 1823.2 | 1.59 |  | T2004 | CAS67a:50 | 13/02/22 | sio2al2o3cao | 3134
staffmnkmcph_66.7_0_16.8_0_0_0_0_0_0_16.5_0_0 | 66.7 | 0 | 16.8 | 0 | 0 | 0 | 0 | 0 | 0 | 16.5 | 0 | 0 | 100 | 0 | 0 | 1773.2 | 1.87 |  | T2004 | CAS67a:50 | 13/02/22 | sio2al2o3cao | 3135
staffmnkmcph_66.7_0_16.8_0_0_0_0_0_0_16.5_0_0 | 66.7 | 0 | 16.8 | 0 | 0 | 0 | 0 | 0 | 0 | 16.5 | 0 | 0 | 100 | 0 | 0 | 1723.2 | 2.19 |  | T2004 | CAS67a:50 | 13/02/22 | sio2al2o3cao | 3136
staffmnkmcph_66.7_0_16.8_0_0_0_0_0_0_16.5_0_0 | 66.7 | 0 | 16.8 | 0 | 0 | 0 | 0 | 0 | 0 | 16.5 | 0 | 0 | 100 | 0 | 0 | 1673.2 | 2.54 |  | T2004 | CAS67a:50 | 13/02/22 | sio2al2o3cao | 3137
staffmnkmcph_66.7_0_16.8_0_0_0_0_0_0_16.5_0_0 | 66.7 | 0 | 16.8 | 0 | 0 | 0 | 0 | 0 | 0 | 16.5 | 0 | 0 | 100 | 0 | 0 | 1623.2 | 2.93 |  | T2004 | CAS67a:50 | 13/02/22 | sio2al2o3cao | 3138
staffmnkmcph_66.7_0_16.8_0_0_0_0_0_0_16.5_0_0 | 66.7 | 0 | 16.8 | 0 | 0 | 0 | 0 | 0 | 0 | 16.5 | 0 | 0 | 100 | 0 | 0 | 1573.2 | 3.37 |  | T2004 | CAS67a:50 | 13/02/22 | sio2al2o3cao | 3139
staffmnkmcph_66.6_0_17.6_0_0_0_0_0_0_15.8_0_0 | 66.6 | 0 | 17.6 | 0 | 0 | 0 | 0 | 0 | 0 | 15.8 | 0 | 0 | 100 | 0 | 0 | 1873.2 | 1.35 |  | T2004 | CAS67a:47 | 13/02/22 | sio2al2o3cao | 3140
staffmnkmcph_66.6_0_17.6_0_0_0_0_0_0_15.8_0_0 | 66.6 | 0 | 17.6 | 0 | 0 | 0 | 0 | 0 | 0 | 15.8 | 0 | 0 | 100 | 0 | 0 | 1823.2 | 1.6 |  | T2004 | CAS67a:47 | 13/02/22 | sio2al2o3cao | 3141
staffmnkmcph_66.6_0_17.6_0_0_0_0_0_0_15.8_0_0 | 66.6 | 0 | 17.6 | 0 | 0 | 0 | 0 | 0 | 0 | 15.8 | 0 | 0 | 100 | 0 | 0 | 1773.2 | 1.89 |  | T2004 | CAS67a:47 | 13/02/22 | sio2al2o3cao | 3142
staffmnkmcph_66.6_0_17.6_0_0_0_0_0_0_15.8_0_0 | 66.6 | 0 | 17.6 | 0 | 0 | 0 | 0 | 0 | 0 | 15.8 | 0 | 0 | 100 | 0 | 0 | 1723.2 | 2.2 |  | T2004 | CAS67a:47 | 13/02/22 | sio2al2o3cao | 3143
staffmnkmcph_66.6_0_17.6_0_0_0_0_0_0_15.8_0_0 | 66.6 | 0 | 17.6 | 0 | 0 | 0 | 0 | 0 | 0 | 15.8 | 0 | 0 | 100 | 0 | 0 | 1673.2 | 2.55 |  | T2004 | CAS67a:47 | 13/02/22 | sio2al2o3cao | 3144
staffmnkmcph_66.6_0_17.6_0_0_0_0_0_0_15.8_0_0 | 66.6 | 0 | 17.6 | 0 | 0 | 0 | 0 | 0 | 0 | 15.8 | 0 | 0 | 100 | 0 | 0 | 1623.2 | 2.95 |  | T2004 | CAS67a:47 | 13/02/22 | sio2al2o3cao | 3145
staffmnkmcph_66.6_0_17.6_0_0_0_0_0_0_15.8_0_0 | 66.6 | 0 | 17.6 | 0 | 0 | 0 | 0 | 0 | 0 | 15.8 | 0 | 0 | 100 | 0 | 0 | 1573.2 | 3.4 |  | T2004 | CAS67a:47 | 13/02/22 | sio2al2o3cao | 3146
staffmnkmcph_66.5_0_18.2_0_0_0_0_0_0_15.2_0_0 | 66.5 | 0 | 18.2 | 0 | 0 | 0 | 0 | 0 | 0 | 15.2 | 0 | 0 | 99.9 | 0 | 0 | 1873.2 | 1.34 |  | T2004 | CAS67a:46 | 13/02/22 | sio2al2o3cao | 3147
staffmnkmcph_66.5_0_18.2_0_0_0_0_0_0_15.2_0_0 | 66.5 | 0 | 18.2 | 0 | 0 | 0 | 0 | 0 | 0 | 15.2 | 0 | 0 | 99.9 | 0 | 0 | 1823.2 | 1.6 |  | T2004 | CAS67a:46 | 13/02/22 | sio2al2o3cao | 3148
staffmnkmcph_66.5_0_18.2_0_0_0_0_0_0_15.2_0_0 | 66.5 | 0 | 18.2 | 0 | 0 | 0 | 0 | 0 | 0 | 15.2 | 0 | 0 | 99.9 | 0 | 0 | 1773.2 | 1.88 |  | T2004 | CAS67a:46 | 13/02/22 | sio2al2o3cao | 3149
staffmnkmcph_66.5_0_18.2_0_0_0_0_0_0_15.2_0_0 | 66.5 | 0 | 18.2 | 0 | 0 | 0 | 0 | 0 | 0 | 15.2 | 0 | 0 | 99.9 | 0 | 0 | 1723.2 | 2.2 |  | T2004 | CAS67a:46 | 13/02/22 | sio2al2o3cao | 3150
staffmnkmcph_66.5_0_18.2_0_0_0_0_0_0_15.2_0_0 | 66.5 | 0 | 18.2 | 0 | 0 | 0 | 0 | 0 | 0 | 15.2 | 0 | 0 | 99.9 | 0 | 0 | 1673.2 | 2.56 |  | T2004 | CAS67a:46 | 13/02/22 | sio2al2o3cao | 3151
staffmnkmcph_66.6_0_19.6_0_0_0_0_0_0_13.8_0_0 | 66.6 | 0 | 19.6 | 0 | 0 | 0 | 0 | 0 | 0 | 13.8 | 0 | 0 | 100 | 0 | 0 | 1873.2 | 1.32 |  | T2004 | CAS67a:41 | 13/02/22 | sio2al2o3cao | 3152
staffmnkmcph_66.6_0_19.6_0_0_0_0_0_0_13.8_0_0 | 66.6 | 0 | 19.6 | 0 | 0 | 0 | 0 | 0 | 0 | 13.8 | 0 | 0 | 100 | 0 | 0 | 1823.2 | 1.58 |  | T2004 | CAS67a:41 | 13/02/22 | sio2al2o3cao | 3153
staffmnkmcph_66.6_0_19.6_0_0_0_0_0_0_13.8_0_0 | 66.6 | 0 | 19.6 | 0 | 0 | 0 | 0 | 0 | 0 | 13.8 | 0 | 0 | 100 | 0 | 0 | 1773.2 | 1.86 |  | T2004 | CAS67a:41 | 13/02/22 | sio2al2o3cao | 3154
staffmnkmcph_50_0_19.3_0_0_0_0_0_0_30.7_0_0 | 50 | 0 | 19.3 | 0 | 0 | 0 | 0 | 0 | 0 | 30.7 | 0 | 0 | 100 | 0 | 0 | 1873.2 | 0.26 |  | T2004 | CAS50:61 | 13/02/22 | sio2al2o3cao | 3155
staffmnkmcph_50_0_19.3_0_0_0_0_0_0_30.7_0_0 | 50 | 0 | 19.3 | 0 | 0 | 0 | 0 | 0 | 0 | 30.7 | 0 | 0 | 100 | 0 | 0 | 1823.2 | 0.45 |  | T2004 | CAS50:61 | 13/02/22 | sio2al2o3cao | 3156
staffmnkmcph_50_0_19.3_0_0_0_0_0_0_30.7_0_0 | 50 | 0 | 19.3 | 0 | 0 | 0 | 0 | 0 | 0 | 30.7 | 0 | 0 | 100 | 0 | 0 | 1773.2 | 0.67 |  | T2004 | CAS50:61 | 13/02/22 | sio2al2o3cao | 3157
staffmnkmcph_50_0_19.3_0_0_0_0_0_0_30.7_0_0 | 50 | 0 | 19.3 | 0 | 0 | 0 | 0 | 0 | 0 | 30.7 | 0 | 0 | 100 | 0 | 0 | 1723.2 | 0.9 |  | T2004 | CAS50:61 | 13/02/22 | sio2al2o3cao | 3158
staffmnkmcph_50_0_19.3_0_0_0_0_0_0_30.7_0_0 | 50 | 0 | 19.3 | 0 | 0 | 0 | 0 | 0 | 0 | 30.7 | 0 | 0 | 100 | 0 | 0 | 1673.2 | 1.17 |  | T2004 | CAS50:61 | 13/02/22 | sio2al2o3cao | 3159
staffmnkmcph_50_0_19.3_0_0_0_0_0_0_30.7_0_0 | 50 | 0 | 19.3 | 0 | 0 | 0 | 0 | 0 | 0 | 30.7 | 0 | 0 | 100 | 0 | 0 | 1623.2 | 1.48 |  | T2004 | CAS50:61 | 13/02/22 | sio2al2o3cao | 3160
staffmnkmcph_50.3_0_21.3_0_0_0_0_0_0_28.4_0_0 | 50.3 | 0 | 21.3 | 0 | 0 | 0 | 0 | 0 | 0 | 28.4 | 0 | 0 | 100 | 0 | 0 | 1206.6 | 8.37 |  | T2004 | CAS50:57 | 13/02/22 | sio2al2o3cao | 3161
staffmnkmcph_50.3_0_21.3_0_0_0_0_0_0_28.4_0_0 | 50.3 | 0 | 21.3 | 0 | 0 | 0 | 0 | 0 | 0 | 28.4 | 0 | 0 | 100 | 0 | 0 | 1181.1 | 9.25 |  | T2004 | CAS50:57 | 13/02/22 | sio2al2o3cao | 3162
staffmnkmcph_50.3_0_21.3_0_0_0_0_0_0_28.4_0_0 | 50.3 | 0 | 21.3 | 0 | 0 | 0 | 0 | 0 | 0 | 28.4 | 0 | 0 | 100 | 0 | 0 | 1161.8 | 10.06 |  | T2004 | CAS50:57 | 13/02/22 | sio2al2o3cao | 3163
staffmnkmcph_50.3_0_21.3_0_0_0_0_0_0_28.4_0_0 | 50.3 | 0 | 21.3 | 0 | 0 | 0 | 0 | 0 | 0 | 28.4 | 0 | 0 | 100 | 0 | 0 | 1142.4 | 10.43 |  | T2004 | CAS50:57 | 13/02/22 | sio2al2o3cao | 3164
staffmnkmcph_50.3_0_21.3_0_0_0_0_0_0_28.4_0_0 | 50.3 | 0 | 21.3 | 0 | 0 | 0 | 0 | 0 | 0 | 28.4 | 0 | 0 | 100 | 0 | 0 | 1125.8 | 11.05 |  | T2004 | CAS50:57 | 13/02/22 | sio2al2o3cao | 3165
staffmnkmcph_50.3_0_21.3_0_0_0_0_0_0_28.4_0_0 | 50.3 | 0 | 21.3 | 0 | 0 | 0 | 0 | 0 | 0 | 28.4 | 0 | 0 | 100 | 0 | 0 | 1873.2 | 0.33 |  | T2004 | CAS50:57 | 13/02/22 | sio2al2o3cao | 3166
staffmnkmcph_50.3_0_21.3_0_0_0_0_0_0_28.4_0_0 | 50.3 | 0 | 21.3 | 0 | 0 | 0 | 0 | 0 | 0 | 28.4 | 0 | 0 | 100 | 0 | 0 | 1823.2 | 0.54 |  | T2004 | CAS50:57 | 13/02/22 | sio2al2o3cao | 3167
staffmnkmcph_50.3_0_21.3_0_0_0_0_0_0_28.4_0_0 | 50.3 | 0 | 21.3 | 0 | 0 | 0 | 0 | 0 | 0 | 28.4 | 0 | 0 | 100 | 0 | 0 | 1773.2 | 0.76 |  | T2004 | CAS50:57 | 13/02/22 | sio2al2o3cao | 3168
staffmnkmcph_50.3_0_21.3_0_0_0_0_0_0_28.4_0_0 | 50.3 | 0 | 21.3 | 0 | 0 | 0 | 0 | 0 | 0 | 28.4 | 0 | 0 | 100 | 0 | 0 | 1723.2 | 1.01 |  | T2004 | CAS50:57 | 13/02/22 | sio2al2o3cao | 3169
staffmnkmcph_50.3_0_21.3_0_0_0_0_0_0_28.4_0_0 | 50.3 | 0 | 21.3 | 0 | 0 | 0 | 0 | 0 | 0 | 28.4 | 0 | 0 | 100 | 0 | 0 | 1673.2 | 1.3 |  | T2004 | CAS50:57 | 13/02/22 | sio2al2o3cao | 3170
staffmnkmcph_50.3_0_21.3_0_0_0_0_0_0_28.4_0_0 | 50.3 | 0 | 21.3 | 0 | 0 | 0 | 0 | 0 | 0 | 28.4 | 0 | 0 | 100 | 0 | 0 | 1623.2 | 1.63 |  | T2004 | CAS50:57 | 13/02/22 | sio2al2o3cao | 3171
staffmnkmcph_50.3_0_21.3_0_0_0_0_0_0_28.4_0_0 | 50.3 | 0 | 21.3 | 0 | 0 | 0 | 0 | 0 | 0 | 28.4 | 0 | 0 | 100 | 0 | 0 | 1573.2 | 2.02 |  | T2004 | CAS50:57 | 13/02/22 | sio2al2o3cao | 3172
staffmnkmcph_50.4_0_22.9_0_0_0_0_0_0_26.7_0_0 | 50.4 | 0 | 22.9 | 0 | 0 | 0 | 0 | 0 | 0 | 26.7 | 0 | 0 | 100 | 0 | 0 | 1210.9 | 8.72 |  | T2004 | CAS50:54 | 13/02/22 | sio2al2o3cao | 3173
staffmnkmcph_50.4_0_22.9_0_0_0_0_0_0_26.7_0_0 | 50.4 | 0 | 22.9 | 0 | 0 | 0 | 0 | 0 | 0 | 26.7 | 0 | 0 | 100 | 0 | 0 | 1183.5 | 9.57 |  | T2004 | CAS50:54 | 13/02/22 | sio2al2o3cao | 3174
staffmnkmcph_50.4_0_22.9_0_0_0_0_0_0_26.7_0_0 | 50.4 | 0 | 22.9 | 0 | 0 | 0 | 0 | 0 | 0 | 26.7 | 0 | 0 | 100 | 0 | 0 | 1180.1 | 9.45 |  | T2004 | CAS50:54 | 13/02/22 | sio2al2o3cao | 3175
staffmnkmcph_50.4_0_22.9_0_0_0_0_0_0_26.7_0_0 | 50.4 | 0 | 22.9 | 0 | 0 | 0 | 0 | 0 | 0 | 26.7 | 0 | 0 | 100 | 0 | 0 | 1167.5 | 9.93 |  | T2004 | CAS50:54 | 13/02/22 | sio2al2o3cao | 3176
staffmnkmcph_50.4_0_22.9_0_0_0_0_0_0_26.7_0_0 | 50.4 | 0 | 22.9 | 0 | 0 | 0 | 0 | 0 | 0 | 26.7 | 0 | 0 | 100 | 0 | 0 | 1158.7 | 10.27 |  | T2004 | CAS50:54 | 13/02/22 | sio2al2o3cao | 3177
staffmnkmcph_50.4_0_22.9_0_0_0_0_0_0_26.7_0_0 | 50.4 | 0 | 22.9 | 0 | 0 | 0 | 0 | 0 | 0 | 26.7 | 0 | 0 | 100 | 0 | 0 | 1147.3 | 10.71 |  | T2004 | CAS50:54 | 13/02/22 | sio2al2o3cao | 3178
staffmnkmcph_50.4_0_22.9_0_0_0_0_0_0_26.7_0_0 | 50.4 | 0 | 22.9 | 0 | 0 | 0 | 0 | 0 | 0 | 26.7 | 0 | 0 | 100 | 0 | 0 | 1139.7 | 11.05 |  | T2004 | CAS50:54 | 13/02/22 | sio2al2o3cao | 3179
staffmnkmcph_50.4_0_22.9_0_0_0_0_0_0_26.7_0_0 | 50.4 | 0 | 22.9 | 0 | 0 | 0 | 0 | 0 | 0 | 26.7 | 0 | 0 | 100 | 0 | 0 | 1129.6 | 11.21 |  | T2004 | CAS50:54 | 13/02/22 | sio2al2o3cao | 3180
staffmnkmcph_50.4_0_22.9_0_0_0_0_0_0_26.7_0_0 | 50.4 | 0 | 22.9 | 0 | 0 | 0 | 0 | 0 | 0 | 26.7 | 0 | 0 | 100 | 0 | 0 | 1873.2 | 0.37 |  | T2004 | CAS50:54 | 13/02/22 | sio2al2o3cao | 3181
staffmnkmcph_50.4_0_22.9_0_0_0_0_0_0_26.7_0_0 | 50.4 | 0 | 22.9 | 0 | 0 | 0 | 0 | 0 | 0 | 26.7 | 0 | 0 | 100 | 0 | 0 | 1823.2 | 0.58 |  | T2004 | CAS50:54 | 13/02/22 | sio2al2o3cao | 3182
staffmnkmcph_50.4_0_22.9_0_0_0_0_0_0_26.7_0_0 | 50.4 | 0 | 22.9 | 0 | 0 | 0 | 0 | 0 | 0 | 26.7 | 0 | 0 | 100 | 0 | 0 | 1773.2 | 0.81 |  | T2004 | CAS50:54 | 13/02/22 | sio2al2o3cao | 3183
staffmnkmcph_50.4_0_22.9_0_0_0_0_0_0_26.7_0_0 | 50.4 | 0 | 22.9 | 0 | 0 | 0 | 0 | 0 | 0 | 26.7 | 0 | 0 | 100 | 0 | 0 | 1723.2 | 1.07 |  | T2004 | CAS50:54 | 13/02/22 | sio2al2o3cao | 3184
staffmnkmcph_50.4_0_22.9_0_0_0_0_0_0_26.7_0_0 | 50.4 | 0 | 22.9 | 0 | 0 | 0 | 0 | 0 | 0 | 26.7 | 0 | 0 | 100 | 0 | 0 | 1673.2 | 1.36 |  | T2004 | CAS50:54 | 13/02/22 | sio2al2o3cao | 3185
staffmnkmcph_50.4_0_22.9_0_0_0_0_0_0_26.7_0_0 | 50.4 | 0 | 22.9 | 0 | 0 | 0 | 0 | 0 | 0 | 26.7 | 0 | 0 | 100 | 0 | 0 | 1623.2 | 1.7 |  | T2004 | CAS50:54 | 13/02/22 | sio2al2o3cao | 3186
staffmnkmcph_50.4_0_22.9_0_0_0_0_0_0_26.7_0_0 | 50.4 | 0 | 22.9 | 0 | 0 | 0 | 0 | 0 | 0 | 26.7 | 0 | 0 | 100 | 0 | 0 | 1573.2 | 2.11 |  | T2004 | CAS50:54 | 13/02/22 | sio2al2o3cao | 3187
staffmnkmcph_50.2_0_24_0_0_0_0_0_0_25.9_0_0 | 50.2 | 0 | 24 | 0 | 0 | 0 | 0 | 0 | 0 | 25.9 | 0 | 0 | 100.1 | 0 | 0 | 1873.2 | 0.38 |  | T2004 | CAS50:52 | 13/02/22 | sio2al2o3cao | 3188
staffmnkmcph_50.2_0_24_0_0_0_0_0_0_25.9_0_0 | 50.2 | 0 | 24 | 0 | 0 | 0 | 0 | 0 | 0 | 25.9 | 0 | 0 | 100.1 | 0 | 0 | 1823.2 | 0.59 |  | T2004 | CAS50:52 | 13/02/22 | sio2al2o3cao | 3189
staffmnkmcph_50.2_0_24_0_0_0_0_0_0_25.9_0_0 | 50.2 | 0 | 24 | 0 | 0 | 0 | 0 | 0 | 0 | 25.9 | 0 | 0 | 100.1 | 0 | 0 | 1773.2 | 0.82 |  | T2004 | CAS50:52 | 13/02/22 | sio2al2o3cao | 3190
staffmnkmcph_50.2_0_24_0_0_0_0_0_0_25.9_0_0 | 50.2 | 0 | 24 | 0 | 0 | 0 | 0 | 0 | 0 | 25.9 | 0 | 0 | 100.1 | 0 | 0 | 1723.2 | 1.09 |  | T2004 | CAS50:52 | 13/02/22 | sio2al2o3cao | 3191
staffmnkmcph_50.2_0_24_0_0_0_0_0_0_25.9_0_0 | 50.2 | 0 | 24 | 0 | 0 | 0 | 0 | 0 | 0 | 25.9 | 0 | 0 | 100.1 | 0 | 0 | 1673.2 | 1.39 |  | T2004 | CAS50:52 | 13/02/22 | sio2al2o3cao | 3192
staffmnkmcph_50.2_0_24_0_0_0_0_0_0_25.9_0_0 | 50.2 | 0 | 24 | 0 | 0 | 0 | 0 | 0 | 0 | 25.9 | 0 | 0 | 100.1 | 0 | 0 | 1623.2 | 1.74 |  | T2004 | CAS50:52 | 13/02/22 | sio2al2o3cao | 3193
staffmnkmcph_50.2_0_24_0_0_0_0_0_0_25.9_0_0 | 50.2 | 0 | 24 | 0 | 0 | 0 | 0 | 0 | 0 | 25.9 | 0 | 0 | 100.1 | 0 | 0 | 1210.3 | 8.9 |  | T2004 | CAS50:52 | 13/02/22 | sio2al2o3cao | 3194
staffmnkmcph_50.2_0_24_0_0_0_0_0_0_25.9_0_0 | 50.2 | 0 | 24 | 0 | 0 | 0 | 0 | 0 | 0 | 25.9 | 0 | 0 | 100.1 | 0 | 0 | 1200.5 | 8.79 |  | T2004 | CAS50:52 | 13/02/22 | sio2al2o3cao | 3195
staffmnkmcph_50.2_0_24_0_0_0_0_0_0_25.9_0_0 | 50.2 | 0 | 24 | 0 | 0 | 0 | 0 | 0 | 0 | 25.9 | 0 | 0 | 100.1 | 0 | 0 | 1185.8 | 9.62 |  | T2004 | CAS50:52 | 13/02/22 | sio2al2o3cao | 3196
staffmnkmcph_50.2_0_24_0_0_0_0_0_0_25.9_0_0 | 50.2 | 0 | 24 | 0 | 0 | 0 | 0 | 0 | 0 | 25.9 | 0 | 0 | 100.1 | 0 | 0 | 1182.6 | 9.71 |  | T2004 | CAS50:52 | 13/02/22 | sio2al2o3cao | 3197
staffmnkmcph_50.2_0_24_0_0_0_0_0_0_25.9_0_0 | 50.2 | 0 | 24 | 0 | 0 | 0 | 0 | 0 | 0 | 25.9 | 0 | 0 | 100.1 | 0 | 0 | 1165.3 | 10.19 |  | T2004 | CAS50:52 | 13/02/22 | sio2al2o3cao | 3198
staffmnkmcph_50.2_0_24_0_0_0_0_0_0_25.9_0_0 | 50.2 | 0 | 24 | 0 | 0 | 0 | 0 | 0 | 0 | 25.9 | 0 | 0 | 100.1 | 0 | 0 | 1162.6 | 10.5 |  | T2004 | CAS50:52 | 13/02/22 | sio2al2o3cao | 3199
staffmnkmcph_50.2_0_24_0_0_0_0_0_0_25.9_0_0 | 50.2 | 0 | 24 | 0 | 0 | 0 | 0 | 0 | 0 | 25.9 | 0 | 0 | 100.1 | 0 | 0 | 1139.7 | 11.05 |  | T2004 | CAS50:52 | 13/02/22 | sio2al2o3cao | 3200
staffmnkmcph_50.2_0_24.9_0_0_0_0_0_0_24.9_0_0 | 50.2 | 0 | 24.9 | 0 | 0 | 0 | 0 | 0 | 0 | 24.9 | 0 | 0 | 100 | 0 | 0 | 1873.2 | 0.39 |  | T2004 | CAS50:50 | 13/02/22 | sio2al2o3cao | 3201
staffmnkmcph_50.2_0_24.9_0_0_0_0_0_0_24.9_0_0 | 50.2 | 0 | 24.9 | 0 | 0 | 0 | 0 | 0 | 0 | 24.9 | 0 | 0 | 100 | 0 | 0 | 1823.2 | 0.61 |  | T2004 | CAS50:50 | 13/02/22 | sio2al2o3cao | 3202
staffmnkmcph_50.2_0_24.9_0_0_0_0_0_0_24.9_0_0 | 50.2 | 0 | 24.9 | 0 | 0 | 0 | 0 | 0 | 0 | 24.9 | 0 | 0 | 100 | 0 | 0 | 1773.2 | 0.84 |  | T2004 | CAS50:50 | 13/02/22 | sio2al2o3cao | 3203
staffmnkmcph_50.2_0_24.9_0_0_0_0_0_0_24.9_0_0 | 50.2 | 0 | 24.9 | 0 | 0 | 0 | 0 | 0 | 0 | 24.9 | 0 | 0 | 100 | 0 | 0 | 1723.2 | 1.11 |  | T2004 | CAS50:50 | 13/02/22 | sio2al2o3cao | 3204
staffmnkmcph_50.2_0_24.9_0_0_0_0_0_0_24.9_0_0 | 50.2 | 0 | 24.9 | 0 | 0 | 0 | 0 | 0 | 0 | 24.9 | 0 | 0 | 100 | 0 | 0 | 1673.2 | 1.41 |  | T2004 | CAS50:50 | 13/02/22 | sio2al2o3cao | 3205
staffmnkmcph_50.2_0_24.9_0_0_0_0_0_0_24.9_0_0 | 50.2 | 0 | 24.9 | 0 | 0 | 0 | 0 | 0 | 0 | 24.9 | 0 | 0 | 100 | 0 | 0 | 1206.1 | 8.9 |  | T2004 | CAS50:50 | 13/02/22 | sio2al2o3cao | 3206
staffmnkmcph_50.2_0_24.9_0_0_0_0_0_0_24.9_0_0 | 50.2 | 0 | 24.9 | 0 | 0 | 0 | 0 | 0 | 0 | 24.9 | 0 | 0 | 100 | 0 | 0 | 1198.7 | 9.29 |  | T2004 | CAS50:50 | 13/02/22 | sio2al2o3cao | 3207
staffmnkmcph_50.2_0_24.9_0_0_0_0_0_0_24.9_0_0 | 50.2 | 0 | 24.9 | 0 | 0 | 0 | 0 | 0 | 0 | 24.9 | 0 | 0 | 100 | 0 | 0 | 1183.1 | 9.79 |  | T2004 | CAS50:50 | 13/02/22 | sio2al2o3cao | 3208
staffmnkmcph_50.2_0_24.9_0_0_0_0_0_0_24.9_0_0 | 50.2 | 0 | 24.9 | 0 | 0 | 0 | 0 | 0 | 0 | 24.9 | 0 | 0 | 100 | 0 | 0 | 1181.9 | 9.9 |  | T2004 | CAS50:50 | 13/02/22 | sio2al2o3cao | 3209
staffmnkmcph_50.2_0_24.9_0_0_0_0_0_0_24.9_0_0 | 50.2 | 0 | 24.9 | 0 | 0 | 0 | 0 | 0 | 0 | 24.9 | 0 | 0 | 100 | 0 | 0 | 1164.7 | 10.4 |  | T2004 | CAS50:50 | 13/02/22 | sio2al2o3cao | 3210
staffmnkmcph_50.2_0_25.9_0_0_0_0_0_0_23.9_0_0 | 50.2 | 0 | 25.9 | 0 | 0 | 0 | 0 | 0 | 0 | 23.9 | 0 | 0 | 100 | 0 | 0 | 1873.2 | 0.4 |  | T2004 | CAS50:48 | 13/02/22 | sio2al2o3cao | 3211
staffmnkmcph_50.2_0_25.9_0_0_0_0_0_0_23.9_0_0 | 50.2 | 0 | 25.9 | 0 | 0 | 0 | 0 | 0 | 0 | 23.9 | 0 | 0 | 100 | 0 | 0 | 1823.2 | 0.61 |  | T2004 | CAS50:48 | 13/02/22 | sio2al2o3cao | 3212
staffmnkmcph_50.2_0_25.9_0_0_0_0_0_0_23.9_0_0 | 50.2 | 0 | 25.9 | 0 | 0 | 0 | 0 | 0 | 0 | 23.9 | 0 | 0 | 100 | 0 | 0 | 1773.2 | 0.85 |  | T2004 | CAS50:48 | 13/02/22 | sio2al2o3cao | 3213
staffmnkmcph_50.2_0_25.9_0_0_0_0_0_0_23.9_0_0 | 50.2 | 0 | 25.9 | 0 | 0 | 0 | 0 | 0 | 0 | 23.9 | 0 | 0 | 100 | 0 | 0 | 1723.2 | 1.12 |  | T2004 | CAS50:48 | 13/02/22 | sio2al2o3cao | 3214
staffmnkmcph_50.2_0_25.9_0_0_0_0_0_0_23.9_0_0 | 50.2 | 0 | 25.9 | 0 | 0 | 0 | 0 | 0 | 0 | 23.9 | 0 | 0 | 100 | 0 | 0 | 1213.8 | 8.85 |  | T2004 | CAS50:48 | 13/02/22 | sio2al2o3cao | 3215
staffmnkmcph_50.2_0_25.9_0_0_0_0_0_0_23.9_0_0 | 50.2 | 0 | 25.9 | 0 | 0 | 0 | 0 | 0 | 0 | 23.9 | 0 | 0 | 100 | 0 | 0 | 1197.1 | 9.49 |  | T2004 | CAS50:48 | 13/02/22 | sio2al2o3cao | 3216
staffmnkmcph_50.2_0_25.9_0_0_0_0_0_0_23.9_0_0 | 50.2 | 0 | 25.9 | 0 | 0 | 0 | 0 | 0 | 0 | 23.9 | 0 | 0 | 100 | 0 | 0 | 1186.8 | 9.74 |  | T2004 | CAS50:48 | 13/02/22 | sio2al2o3cao | 3217
staffmnkmcph_50.2_0_25.9_0_0_0_0_0_0_23.9_0_0 | 50.2 | 0 | 25.9 | 0 | 0 | 0 | 0 | 0 | 0 | 23.9 | 0 | 0 | 100 | 0 | 0 | 1185.3 | 10.04 |  | T2004 | CAS50:48 | 13/02/22 | sio2al2o3cao | 3218
staffmnkmcph_50.2_0_25.9_0_0_0_0_0_0_23.9_0_0 | 50.2 | 0 | 25.9 | 0 | 0 | 0 | 0 | 0 | 0 | 23.9 | 0 | 0 | 100 | 0 | 0 | 1164.8 | 10.69 |  | T2004 | CAS50:48 | 13/02/22 | sio2al2o3cao | 3219
staffmnkmcph_50.2_0_25.9_0_0_0_0_0_0_23.9_0_0 | 50.2 | 0 | 25.9 | 0 | 0 | 0 | 0 | 0 | 0 | 23.9 | 0 | 0 | 100 | 0 | 0 | 1148.2 | 11.27 |  | T2004 | CAS50:48 | 13/02/22 | sio2al2o3cao | 3220
staffmnkmcph_50.8_0_26.4_0_0_0_0_0_0_22.8_0_0 | 50.8 | 0 | 26.4 | 0 | 0 | 0 | 0 | 0 | 0 | 22.8 | 0 | 0 | 100 | 0 | 0 | 1873.2 | 0.4 |  | T2004 | CAS50:46 | 13/02/22 | sio2al2o3cao | 3221
staffmnkmcph_50.8_0_26.4_0_0_0_0_0_0_22.8_0_0 | 50.8 | 0 | 26.4 | 0 | 0 | 0 | 0 | 0 | 0 | 22.8 | 0 | 0 | 100 | 0 | 0 | 1823.2 | 0.62 |  | T2004 | CAS50:46 | 13/02/22 | sio2al2o3cao | 3222
staffmnkmcph_50.8_0_26.4_0_0_0_0_0_0_22.8_0_0 | 50.8 | 0 | 26.4 | 0 | 0 | 0 | 0 | 0 | 0 | 22.8 | 0 | 0 | 100 | 0 | 0 | 1211.5 | 9.03 |  | T2004 | CAS50:46 | 13/02/22 | sio2al2o3cao | 3223
staffmnkmcph_50.8_0_26.4_0_0_0_0_0_0_22.8_0_0 | 50.8 | 0 | 26.4 | 0 | 0 | 0 | 0 | 0 | 0 | 22.8 | 0 | 0 | 100 | 0 | 0 | 1195 | 9.44 |  | T2004 | CAS50:46 | 13/02/22 | sio2al2o3cao | 3224
staffmnkmcph_50.8_0_26.4_0_0_0_0_0_0_22.8_0_0 | 50.8 | 0 | 26.4 | 0 | 0 | 0 | 0 | 0 | 0 | 22.8 | 0 | 0 | 100 | 0 | 0 | 1183.2 | 10 |  | T2004 | CAS50:46 | 13/02/22 | sio2al2o3cao | 3225
staffmnkmcph_50.8_0_26.4_0_0_0_0_0_0_22.8_0_0 | 50.8 | 0 | 26.4 | 0 | 0 | 0 | 0 | 0 | 0 | 22.8 | 0 | 0 | 100 | 0 | 0 | 1176.7 | 10.11 |  | T2004 | CAS50:46 | 13/02/22 | sio2al2o3cao | 3226
staffmnkmcph_50.8_0_26.4_0_0_0_0_0_0_22.8_0_0 | 50.8 | 0 | 26.4 | 0 | 0 | 0 | 0 | 0 | 0 | 22.8 | 0 | 0 | 100 | 0 | 0 | 1164.3 | 10.7 |  | T2004 | CAS50:46 | 13/02/22 | sio2al2o3cao | 3227
staffmnkmcph_50.8_0_26.4_0_0_0_0_0_0_22.8_0_0 | 50.8 | 0 | 26.4 | 0 | 0 | 0 | 0 | 0 | 0 | 22.8 | 0 | 0 | 100 | 0 | 0 | 1157.8 | 10.91 |  | T2004 | CAS50:46 | 13/02/22 | sio2al2o3cao | 3228
staffmnkmcph_50.8_0_26.4_0_0_0_0_0_0_22.8_0_0 | 50.8 | 0 | 26.4 | 0 | 0 | 0 | 0 | 0 | 0 | 22.8 | 0 | 0 | 100 | 0 | 0 | 1147.2 | 11.15 |  | T2004 | CAS50:46 | 13/02/22 | sio2al2o3cao | 3229
staffmnkmcph_51_0_27.1_0_0_0_0_0_0_21.9_0_0 | 51 | 0 | 27.1 | 0 | 0 | 0 | 0 | 0 | 0 | 21.9 | 0 | 0 | 100 | 0 | 0 | 1923.2 | 0.2 |  | T2004 | CAS50:45 | 13/02/22 | sio2al2o3cao | 3230
staffmnkmcph_51_0_27.1_0_0_0_0_0_0_21.9_0_0 | 51 | 0 | 27.1 | 0 | 0 | 0 | 0 | 0 | 0 | 21.9 | 0 | 0 | 100 | 0 | 0 | 1898.2 | 0.3 |  | T2004 | CAS50:45 | 13/02/22 | sio2al2o3cao | 3231
staffmnkmcph_51_0_27.1_0_0_0_0_0_0_21.9_0_0 | 51 | 0 | 27.1 | 0 | 0 | 0 | 0 | 0 | 0 | 21.9 | 0 | 0 | 100 | 0 | 0 | 1873.2 | 0.4 |  | T2004 | CAS50:45 | 13/02/22 | sio2al2o3cao | 3232
staffmnkmcph_51_0_27.1_0_0_0_0_0_0_21.9_0_0 | 51 | 0 | 27.1 | 0 | 0 | 0 | 0 | 0 | 0 | 21.9 | 0 | 0 | 100 | 0 | 0 | 1213.7 | 9.06 |  | T2004 | CAS50:45 | 13/02/22 | sio2al2o3cao | 3233
staffmnkmcph_51_0_27.1_0_0_0_0_0_0_21.9_0_0 | 51 | 0 | 27.1 | 0 | 0 | 0 | 0 | 0 | 0 | 21.9 | 0 | 0 | 100 | 0 | 0 | 1185.8 | 9.85 |  | T2004 | CAS50:45 | 13/02/22 | sio2al2o3cao | 3234
staffmnkmcph_51_0_27.1_0_0_0_0_0_0_21.9_0_0 | 51 | 0 | 27.1 | 0 | 0 | 0 | 0 | 0 | 0 | 21.9 | 0 | 0 | 100 | 0 | 0 | 1180.4 | 9.84 |  | T2004 | CAS50:45 | 13/02/22 | sio2al2o3cao | 3235
staffmnkmcph_51_0_27.1_0_0_0_0_0_0_21.9_0_0 | 51 | 0 | 27.1 | 0 | 0 | 0 | 0 | 0 | 0 | 21.9 | 0 | 0 | 100 | 0 | 0 | 1165.4 | 10.68 |  | T2004 | CAS50:45 | 13/02/22 | sio2al2o3cao | 3236
staffmnkmcph_51_0_27.1_0_0_0_0_0_0_21.9_0_0 | 51 | 0 | 27.1 | 0 | 0 | 0 | 0 | 0 | 0 | 21.9 | 0 | 0 | 100 | 0 | 0 | 1148.1 | 11.2 |  | T2004 | CAS50:45 | 13/02/22 | sio2al2o3cao | 3237
staffmnkmcph_51.7_0_27.1_0_0_0_0_0_0_21.3_0_0 | 51.7 | 0 | 27.1 | 0 | 0 | 0 | 0 | 0 | 0 | 21.3 | 0 | 0 | 100.1 | 0 | 0 | 1953.2 | 0.1 |  | T2004 | CAS50:44 | 13/02/22 | sio2al2o3cao | 3238
staffmnkmcph_51.7_0_27.1_0_0_0_0_0_0_21.3_0_0 | 51.7 | 0 | 27.1 | 0 | 0 | 0 | 0 | 0 | 0 | 21.3 | 0 | 0 | 100.1 | 0 | 0 | 1933.2 | 0.17 |  | T2004 | CAS50:44 | 13/02/22 | sio2al2o3cao | 3239
staffmnkmcph_51.7_0_27.1_0_0_0_0_0_0_21.3_0_0 | 51.7 | 0 | 27.1 | 0 | 0 | 0 | 0 | 0 | 0 | 21.3 | 0 | 0 | 100.1 | 0 | 0 | 1923.2 | 0.2 |  | T2004 | CAS50:44 | 13/02/22 | sio2al2o3cao | 3240
staffmnkmcph_51.7_0_27.1_0_0_0_0_0_0_21.3_0_0 | 51.7 | 0 | 27.1 | 0 | 0 | 0 | 0 | 0 | 0 | 21.3 | 0 | 0 | 100.1 | 0 | 0 | 1913.2 | 0.24 |  | T2004 | CAS50:44 | 13/02/22 | sio2al2o3cao | 3241
staffmnkmcph_51.7_0_27.1_0_0_0_0_0_0_21.3_0_0 | 51.7 | 0 | 27.1 | 0 | 0 | 0 | 0 | 0 | 0 | 21.3 | 0 | 0 | 100.1 | 0 | 0 | 1898.2 | 0.28 |  | T2004 | CAS50:44 | 13/02/22 | sio2al2o3cao | 3242
staffmnkmcph_51.7_0_27.1_0_0_0_0_0_0_21.3_0_0 | 51.7 | 0 | 27.1 | 0 | 0 | 0 | 0 | 0 | 0 | 21.3 | 0 | 0 | 100.1 | 0 | 0 | 1893.2 | 0.31 |  | T2004 | CAS50:44 | 13/02/22 | sio2al2o3cao | 3243
staffmnkmcph_51.7_0_27.1_0_0_0_0_0_0_21.3_0_0 | 51.7 | 0 | 27.1 | 0 | 0 | 0 | 0 | 0 | 0 | 21.3 | 0 | 0 | 100.1 | 0 | 0 | 1873.2 | 0.4 |  | T2004 | CAS50:44 | 13/02/22 | sio2al2o3cao | 3244
staffmnkmcph_51.7_0_27.1_0_0_0_0_0_0_21.3_0_0 | 51.7 | 0 | 27.1 | 0 | 0 | 0 | 0 | 0 | 0 | 21.3 | 0 | 0 | 100.1 | 0 | 0 | 1232 | 8.88 |  | T2004 | CAS50:44 | 13/02/22 | sio2al2o3cao | 3245
staffmnkmcph_51.7_0_27.1_0_0_0_0_0_0_21.3_0_0 | 51.7 | 0 | 27.1 | 0 | 0 | 0 | 0 | 0 | 0 | 21.3 | 0 | 0 | 100.1 | 0 | 0 | 1212.4 | 9.34 |  | T2004 | CAS50:44 | 13/02/22 | sio2al2o3cao | 3246
staffmnkmcph_51.7_0_27.1_0_0_0_0_0_0_21.3_0_0 | 51.7 | 0 | 27.1 | 0 | 0 | 0 | 0 | 0 | 0 | 21.3 | 0 | 0 | 100.1 | 0 | 0 | 1182.8 | 10.22 |  | T2004 | CAS50:44 | 13/02/22 | sio2al2o3cao | 3247
staffmnkmcph_51.7_0_27.1_0_0_0_0_0_0_21.3_0_0 | 51.7 | 0 | 27.1 | 0 | 0 | 0 | 0 | 0 | 0 | 21.3 | 0 | 0 | 100.1 | 0 | 0 | 1138.3 | 11.37 |  | T2004 | CAS50:44 | 13/02/22 | sio2al2o3cao | 3248
staffmnkmcph_77_0_12_0_0_0_0_0_0_11_0_0 | 77 | 0 | 12 | 0 | 0 | 0 | 0 | 0 | 0 | 11 | 0 | 0 | 100 | 0 | 0 | 1090.4 | 14.37 | 10.02 | S2001 | Ca7611 | 13/02/22 | sio2al2o3cao | 3249
staffmnkmcph_77_0_12_0_0_0_0_0_0_11_0_0 | 77 | 0 | 12 | 0 | 0 | 0 | 0 | 0 | 0 | 11 | 0 | 0 | 100 | 0 | 0 | 1093.2 | 14.27 | 10.02 | S2001 | Ca7611 | 13/02/22 | sio2al2o3cao | 3250
staffmnkmcph_77_0_12_0_0_0_0_0_0_11_0_0 | 77 | 0 | 12 | 0 | 0 | 0 | 0 | 0 | 0 | 11 | 0 | 0 | 100 | 0 | 0 | 1095.1 | 14.18 | 10.02 | S2001 | Ca7611 | 13/02/22 | sio2al2o3cao | 3251
staffmnkmcph_77_0_12_0_0_0_0_0_0_11_0_0 | 77 | 0 | 12 | 0 | 0 | 0 | 0 | 0 | 0 | 11 | 0 | 0 | 100 | 0 | 0 | 1104.9 | 13.8 | 10.02 | S2001 | Ca7611 | 13/02/22 | sio2al2o3cao | 3252
staffmnkmcph_77_0_12_0_0_0_0_0_0_11_0_0 | 77 | 0 | 12 | 0 | 0 | 0 | 0 | 0 | 0 | 11 | 0 | 0 | 100 | 0 | 0 | 1105.2 | 13.78 | 10.02 | S2001 | Ca7611 | 13/02/22 | sio2al2o3cao | 3253
staffmnkmcph_77_0_12_0_0_0_0_0_0_11_0_0 | 77 | 0 | 12 | 0 | 0 | 0 | 0 | 0 | 0 | 11 | 0 | 0 | 100 | 0 | 0 | 1106.8 | 13.68 | 10.02 | S2001 | Ca7611 | 13/02/22 | sio2al2o3cao | 3254
staffmnkmcph_77_0_12_0_0_0_0_0_0_11_0_0 | 77 | 0 | 12 | 0 | 0 | 0 | 0 | 0 | 0 | 11 | 0 | 0 | 100 | 0 | 0 | 1107.2 | 13.75 | 10.02 | S2001 | Ca7611 | 13/02/22 | sio2al2o3cao | 3255
staffmnkmcph_77_0_12_0_0_0_0_0_0_11_0_0 | 77 | 0 | 12 | 0 | 0 | 0 | 0 | 0 | 0 | 11 | 0 | 0 | 100 | 0 | 0 | 1109.3 | 13.58 | 10.02 | S2001 | Ca7611 | 13/02/22 | sio2al2o3cao | 3256
staffmnkmcph_77_0_12_0_0_0_0_0_0_11_0_0 | 77 | 0 | 12 | 0 | 0 | 0 | 0 | 0 | 0 | 11 | 0 | 0 | 100 | 0 | 0 | 1149 | 12.16 | 10.02 | S2001 | Ca7611 | 13/02/22 | sio2al2o3cao | 3257
staffmnkmcph_77_0_12_0_0_0_0_0_0_11_0_0 | 77 | 0 | 12 | 0 | 0 | 0 | 0 | 0 | 0 | 11 | 0 | 0 | 100 | 0 | 0 | 1150.6 | 12.12 | 10.02 | S2001 | Ca7611 | 13/02/22 | sio2al2o3cao | 3258
staffmnkmcph_77_0_12_0_0_0_0_0_0_11_0_0 | 77 | 0 | 12 | 0 | 0 | 0 | 0 | 0 | 0 | 11 | 0 | 0 | 100 | 0 | 0 | 1151.2 | 12.16 | 10.02 | S2001 | Ca7611 | 13/02/22 | sio2al2o3cao | 3259
staffmnkmcph_77_0_12_0_0_0_0_0_0_11_0_0 | 77 | 0 | 12 | 0 | 0 | 0 | 0 | 0 | 0 | 11 | 0 | 0 | 100 | 0 | 0 | 1169.3 | 11.59 | 10.02 | S2001 | Ca7611 | 13/02/22 | sio2al2o3cao | 3260
staffmnkmcph_77_0_12_0_0_0_0_0_0_11_0_0 | 77 | 0 | 12 | 0 | 0 | 0 | 0 | 0 | 0 | 11 | 0 | 0 | 100 | 0 | 0 | 1183.7 | 11.14 | 10.02 | S2001 | Ca7611 | 13/02/22 | sio2al2o3cao | 3261
staffmnkmcph_77_0_12_0_0_0_0_0_0_11_0_0 | 77 | 0 | 12 | 0 | 0 | 0 | 0 | 0 | 0 | 11 | 0 | 0 | 100 | 0 | 0 | 1197.1 | 10.75 | 10.02 | S2001 | Ca7611 | 13/02/22 | sio2al2o3cao | 3262
staffmnkmcph_77_0_12_0_0_0_0_0_0_11_0_0 | 77 | 0 | 12 | 0 | 0 | 0 | 0 | 0 | 0 | 11 | 0 | 0 | 100 | 0 | 0 | 1204.9 | 10.44 | 10.02 | S2001 | Ca7611 | 13/02/22 | sio2al2o3cao | 3263
staffmnkmcph_77_0_12_0_0_0_0_0_0_11_0_0 | 77 | 0 | 12 | 0 | 0 | 0 | 0 | 0 | 0 | 11 | 0 | 0 | 100 | 0 | 0 | 1213.1 | 10.23 | 10.02 | S2001 | Ca7611 | 13/02/22 | sio2al2o3cao | 3264
staffmnkmcph_77_0_12_0_0_0_0_0_0_11_0_0 | 77 | 0 | 12 | 0 | 0 | 0 | 0 | 0 | 0 | 11 | 0 | 0 | 100 | 0 | 0 | 1224.6 | 9.92 | 10.02 | S2001 | Ca7611 | 13/02/22 | sio2al2o3cao | 3265
staffmnkmcph_77_0_12_0_0_0_0_0_0_11_0_0 | 77 | 0 | 12 | 0 | 0 | 0 | 0 | 0 | 0 | 11 | 0 | 0 | 100 | 0 | 0 | 1234.1 | 9.7 | 10.02 | S2001 | Ca7611 | 13/02/22 | sio2al2o3cao | 3266
staffmnkmcph_77_0_12_0_0_0_0_0_0_11_0_0 | 77 | 0 | 12 | 0 | 0 | 0 | 0 | 0 | 0 | 11 | 0 | 0 | 100 | 0 | 0 | 1252.1 | 9.32 | 10.02 | S2001 | Ca7611 | 13/02/22 | sio2al2o3cao | 3267
staffmnkmcph_77_0_12_0_0_0_0_0_0_11_0_0 | 77 | 0 | 12 | 0 | 0 | 0 | 0 | 0 | 0 | 11 | 0 | 0 | 100 | 0 | 0 | 1253.2 | 9.26 | 10.02 | S2001 | Ca7611 | 13/02/22 | sio2al2o3cao | 3268
staffmnkmcph_77_0_12_0_0_0_0_0_0_11_0_0 | 77 | 0 | 12 | 0 | 0 | 0 | 0 | 0 | 0 | 11 | 0 | 0 | 100 | 0 | 0 | 1267.3 | 8.98 | 10.02 | S2001 | Ca7611 | 13/02/22 | sio2al2o3cao | 3269
staffmnkmcph_76.5_0_11.8_0_0_0_0_0_0_11.8_0_0 | 76.5 | 0 | 11.8 | 0 | 0 | 0 | 0 | 0 | 0 | 11.8 | 0 | 0 | 100.1 | 1156.37 | 0 | 1149 | 12.16 | 9.56 | N2022 | Ca76.11 | 13/02/22 | sio2al2o3cao | 3270
staffmnkmcph_76.5_0_11.8_0_0_0_0_0_0_11.8_0_0 | 76.5 | 0 | 11.8 | 0 | 0 | 0 | 0 | 0 | 0 | 11.8 | 0 | 0 | 100.1 | 1156.37 | 0 | 1169.3 | 11.59 | 9.56 | N2022 | Ca76.11 | 13/02/22 | sio2al2o3cao | 3271
staffmnkmcph_76.5_0_11.8_0_0_0_0_0_0_11.8_0_0 | 76.5 | 0 | 11.8 | 0 | 0 | 0 | 0 | 0 | 0 | 11.8 | 0 | 0 | 100.1 | 1156.37 | 0 | 1183.7 | 11.14 | 9.56 | N2022 | Ca76.11 | 13/02/22 | sio2al2o3cao | 3272
staffmnkmcph_76.5_0_11.8_0_0_0_0_0_0_11.8_0_0 | 76.5 | 0 | 11.8 | 0 | 0 | 0 | 0 | 0 | 0 | 11.8 | 0 | 0 | 100.1 | 1156.37 | 0 | 1197.1 | 10.75 | 9.56 | N2022 | Ca76.11 | 13/02/22 | sio2al2o3cao | 3273
staffmnkmcph_76.5_0_11.8_0_0_0_0_0_0_11.8_0_0 | 76.5 | 0 | 11.8 | 0 | 0 | 0 | 0 | 0 | 0 | 11.8 | 0 | 0 | 100.1 | 1156.37 | 0 | 1204.9 | 10.44 | 9.56 | N2022 | Ca76.11 | 13/02/22 | sio2al2o3cao | 3274
staffmnkmcph_76.5_0_11.8_0_0_0_0_0_0_11.8_0_0 | 76.5 | 0 | 11.8 | 0 | 0 | 0 | 0 | 0 | 0 | 11.8 | 0 | 0 | 100.1 | 1156.37 | 0 | 1213.1 | 10.23 | 9.56 | N2022 | Ca76.11 | 13/02/22 | sio2al2o3cao | 3275
staffmnkmcph_76.5_0_11.8_0_0_0_0_0_0_11.8_0_0 | 76.5 | 0 | 11.8 | 0 | 0 | 0 | 0 | 0 | 0 | 11.8 | 0 | 0 | 100.1 | 1156.37 | 0 | 1224.6 | 9.92 | 9.56 | N2022 | Ca76.11 | 13/02/22 | sio2al2o3cao | 3276
staffmnkmcph_76.5_0_11.8_0_0_0_0_0_0_11.8_0_0 | 76.5 | 0 | 11.8 | 0 | 0 | 0 | 0 | 0 | 0 | 11.8 | 0 | 0 | 100.1 | 1156.37 | 0 | 1234.1 | 9.7 | 9.56 | N2022 | Ca76.11 | 13/02/22 | sio2al2o3cao | 3277
staffmnkmcph_76.5_0_11.8_0_0_0_0_0_0_11.8_0_0 | 76.5 | 0 | 11.8 | 0 | 0 | 0 | 0 | 0 | 0 | 11.8 | 0 | 0 | 100.1 | 1156.37 | 0 | 1253.2 | 9.26 | 9.56 | N2022 | Ca76.11 | 13/02/22 | sio2al2o3cao | 3278
staffmnkmcph_76.5_0_11.8_0_0_0_0_0_0_11.8_0_0 | 76.5 | 0 | 11.8 | 0 | 0 | 0 | 0 | 0 | 0 | 11.8 | 0 | 0 | 100.1 | 1156.37 | 0 | 1267.3 | 8.98 | 9.56 | N2022 | Ca76.11 | 13/02/22 | sio2al2o3cao | 3279
staffmnkmcph_70_0_15_0_0_0_0_0_0_15_0_0 | 70 | 0 | 15 | 0 | 0 | 0 | 0 | 0 | 0 | 15 | 0 | 0 | 100 | 1134.41 | 0 | 1129.4 | 12.14 | 9.19 | N2022 | Ca70.15 | 13/02/22 | sio2al2o3cao | 3280
staffmnkmcph_70_0_15_0_0_0_0_0_0_15_0_0 | 70 | 0 | 15 | 0 | 0 | 0 | 0 | 0 | 0 | 15 | 0 | 0 | 100 | 1134.41 | 0 | 1141.1 | 11.74 | 9.19 | N2022 | Ca70.15 | 13/02/22 | sio2al2o3cao | 3281
staffmnkmcph_70_0_15_0_0_0_0_0_0_15_0_0 | 70 | 0 | 15 | 0 | 0 | 0 | 0 | 0 | 0 | 15 | 0 | 0 | 100 | 1134.41 | 0 | 1148.1 | 11.51 | 9.19 | N2022 | Ca70.15 | 13/02/22 | sio2al2o3cao | 3282
staffmnkmcph_70_0_15_0_0_0_0_0_0_15_0_0 | 70 | 0 | 15 | 0 | 0 | 0 | 0 | 0 | 0 | 15 | 0 | 0 | 100 | 1134.41 | 0 | 1156.9 | 11.22 | 9.19 | N2022 | Ca70.15 | 13/02/22 | sio2al2o3cao | 3283
staffmnkmcph_70_0_15_0_0_0_0_0_0_15_0_0 | 70 | 0 | 15 | 0 | 0 | 0 | 0 | 0 | 0 | 15 | 0 | 0 | 100 | 1134.41 | 0 | 1166.6 | 10.9 | 9.19 | N2022 | Ca70.15 | 13/02/22 | sio2al2o3cao | 3284
staffmnkmcph_70_0_15_0_0_0_0_0_0_15_0_0 | 70 | 0 | 15 | 0 | 0 | 0 | 0 | 0 | 0 | 15 | 0 | 0 | 100 | 1134.41 | 0 | 1177 | 10.58 | 9.19 | N2022 | Ca70.15 | 13/02/22 | sio2al2o3cao | 3285
staffmnkmcph_70_0_15_0_0_0_0_0_0_15_0_0 | 70 | 0 | 15 | 0 | 0 | 0 | 0 | 0 | 0 | 15 | 0 | 0 | 100 | 1134.41 | 0 | 1185.3 | 10.32 | 9.19 | N2022 | Ca70.15 | 13/02/22 | sio2al2o3cao | 3286
staffmnkmcph_70_0_15_0_0_0_0_0_0_15_0_0 | 70 | 0 | 15 | 0 | 0 | 0 | 0 | 0 | 0 | 15 | 0 | 0 | 100 | 1134.41 | 0 | 1194.8 | 10.05 | 9.19 | N2022 | Ca70.15 | 13/02/22 | sio2al2o3cao | 3287
staffmnkmcph_70_0_15_0_0_0_0_0_0_15_0_0 | 70 | 0 | 15 | 0 | 0 | 0 | 0 | 0 | 0 | 15 | 0 | 0 | 100 | 1134.41 | 0 | 1199.2 | 9.85 | 9.19 | N2022 | Ca70.15 | 13/02/22 | sio2al2o3cao | 3288
staffmnkmcph_70_0_15_0_0_0_0_0_0_15_0_0 | 70 | 0 | 15 | 0 | 0 | 0 | 0 | 0 | 0 | 15 | 0 | 0 | 100 | 1134.41 | 0 | 1207.7 | 9.65 | 9.19 | N2022 | Ca70.15 | 13/02/22 | sio2al2o3cao | 3289
staffmnkmcph_70_0_15_0_0_0_0_0_0_15_0_0 | 70 | 0 | 15 | 0 | 0 | 0 | 0 | 0 | 0 | 15 | 0 | 0 | 100 | 1134.41 | 0 | 1220.8 | 9.32 | 9.19 | N2022 | Ca70.15 | 13/02/22 | sio2al2o3cao | 3290
staffmnkmcph_70_0_15_0_0_0_0_0_0_15_0_0 | 70 | 0 | 15 | 0 | 0 | 0 | 0 | 0 | 0 | 15 | 0 | 0 | 100 | 1134.41 | 0 | 1235 | 8.95 | 9.19 | N2022 | Ca70.15 | 13/02/22 | sio2al2o3cao | 3291
staffmnkmcph_68.3_0_8.7_0_0_0_0_0_0_23_0_0 | 68.3 | 0 | 8.7 | 0 | 0 | 0 | 0 | 0 | 0 | 23 | 0 | 0 | 100 | 1059.27 | 0 | 1055.4 | 12.13 | 8.3 | N1992 | Ca68.08 | 13/02/22 | sio2al2o3cao | 3292
staffmnkmcph_68.3_0_8.7_0_0_0_0_0_0_23_0_0 | 68.3 | 0 | 8.7 | 0 | 0 | 0 | 0 | 0 | 0 | 23 | 0 | 0 | 100 | 1059.27 | 0 | 1064.8 | 11.79 | 8.3 | N1992 | Ca68.08 | 13/02/22 | sio2al2o3cao | 3293
staffmnkmcph_68.3_0_8.7_0_0_0_0_0_0_23_0_0 | 68.3 | 0 | 8.7 | 0 | 0 | 0 | 0 | 0 | 0 | 23 | 0 | 0 | 100 | 1059.27 | 0 | 1073.7 | 11.36 | 8.3 | N1992 | Ca68.08 | 13/02/22 | sio2al2o3cao | 3294
staffmnkmcph_68.3_0_8.7_0_0_0_0_0_0_23_0_0 | 68.3 | 0 | 8.7 | 0 | 0 | 0 | 0 | 0 | 0 | 23 | 0 | 0 | 100 | 1059.27 | 0 | 1084.3 | 11.05 | 8.3 | N1992 | Ca68.08 | 13/02/22 | sio2al2o3cao | 3295
staffmnkmcph_68.3_0_8.7_0_0_0_0_0_0_23_0_0 | 68.3 | 0 | 8.7 | 0 | 0 | 0 | 0 | 0 | 0 | 23 | 0 | 0 | 100 | 1059.27 | 0 | 1087.8 | 10.91 | 8.3 | N1992 | Ca68.08 | 13/02/22 | sio2al2o3cao | 3296
staffmnkmcph_68.3_0_8.7_0_0_0_0_0_0_23_0_0 | 68.3 | 0 | 8.7 | 0 | 0 | 0 | 0 | 0 | 0 | 23 | 0 | 0 | 100 | 1059.27 | 0 | 1097.4 | 10.54 | 8.3 | N1992 | Ca68.08 | 13/02/22 | sio2al2o3cao | 3297
staffmnkmcph_68.3_0_8.7_0_0_0_0_0_0_23_0_0 | 68.3 | 0 | 8.7 | 0 | 0 | 0 | 0 | 0 | 0 | 23 | 0 | 0 | 100 | 1059.27 | 0 | 1106.4 | 10.23 | 8.3 | N1992 | Ca68.08 | 13/02/22 | sio2al2o3cao | 3298
staffmnkmcph_68.3_0_8.7_0_0_0_0_0_0_23_0_0 | 68.3 | 0 | 8.7 | 0 | 0 | 0 | 0 | 0 | 0 | 23 | 0 | 0 | 100 | 1059.27 | 0 | 1120.1 | 9.73 | 8.3 | N1992 | Ca68.08 | 13/02/22 | sio2al2o3cao | 3299
staffmnkmcph_68.3_0_8.7_0_0_0_0_0_0_23_0_0 | 68.3 | 0 | 8.7 | 0 | 0 | 0 | 0 | 0 | 0 | 23 | 0 | 0 | 100 | 1059.27 | 0 | 1126.1 | 9.56 | 8.3 | N1992 | Ca68.08 | 13/02/22 | sio2al2o3cao | 3300
staffmnkmcph_68.3_0_8.7_0_0_0_0_0_0_23_0_0 | 68.3 | 0 | 8.7 | 0 | 0 | 0 | 0 | 0 | 0 | 23 | 0 | 0 | 100 | 1059.27 | 0 | 1138.2 | 9.22 | 8.3 | N1992 | Ca68.08 | 13/02/22 | sio2al2o3cao | 3301
staffmnkmcph_68.3_0_8.7_0_0_0_0_0_0_23_0_0 | 68.3 | 0 | 8.7 | 0 | 0 | 0 | 0 | 0 | 0 | 23 | 0 | 0 | 100 | 1059.27 | 0 | 1146.7 | 9.02 | 8.3 | N1992 | Ca68.08 | 13/02/22 | sio2al2o3cao | 3302
staffmnkmcph_68.3_0_8.7_0_0_0_0_0_0_23_0_0 | 68.3 | 0 | 8.7 | 0 | 0 | 0 | 0 | 0 | 0 | 23 | 0 | 0 | 100 | 1059.27 | 0 | 1156.1 | 8.76 | 8.3 | N1992 | Ca68.08 | 13/02/22 | sio2al2o3cao | 3303
staffmnkmcph_63.8_0_18.7_0_0_0_0_0_0_23_0_0 | 63.8 | 0 | 18.7 | 0 | 0 | 0 | 0 | 0 | 0 | 23 | 0 | 0 | 105.5 | 1136.78 | 0 | 1121.9 | 12.54 | 8.42 | N2022 | Ca63.18 | 13/02/22 | sio2al2o3cao | 3304
staffmnkmcph_63.8_0_18.7_0_0_0_0_0_0_23_0_0 | 63.8 | 0 | 18.7 | 0 | 0 | 0 | 0 | 0 | 0 | 23 | 0 | 0 | 105.5 | 1136.78 | 0 | 1136 | 11.99 | 8.42 | N2022 | Ca63.18 | 13/02/22 | sio2al2o3cao | 3305
staffmnkmcph_63.8_0_18.7_0_0_0_0_0_0_23_0_0 | 63.8 | 0 | 18.7 | 0 | 0 | 0 | 0 | 0 | 0 | 23 | 0 | 0 | 105.5 | 1136.78 | 0 | 1155.2 | 11.25 | 8.42 | N2022 | Ca63.18 | 13/02/22 | sio2al2o3cao | 3306
staffmnkmcph_63.8_0_18.7_0_0_0_0_0_0_23_0_0 | 63.8 | 0 | 18.7 | 0 | 0 | 0 | 0 | 0 | 0 | 23 | 0 | 0 | 105.5 | 1136.78 | 0 | 1159 | 11.15 | 8.42 | N2022 | Ca63.18 | 13/02/22 | sio2al2o3cao | 3307
staffmnkmcph_63.8_0_18.7_0_0_0_0_0_0_23_0_0 | 63.8 | 0 | 18.7 | 0 | 0 | 0 | 0 | 0 | 0 | 23 | 0 | 0 | 105.5 | 1136.78 | 0 | 1167.8 | 10.81 | 8.42 | N2022 | Ca63.18 | 13/02/22 | sio2al2o3cao | 3308
staffmnkmcph_63.8_0_18.7_0_0_0_0_0_0_23_0_0 | 63.8 | 0 | 18.7 | 0 | 0 | 0 | 0 | 0 | 0 | 23 | 0 | 0 | 105.5 | 1136.78 | 0 | 1171.8 | 10.6 | 8.42 | N2022 | Ca63.18 | 13/02/22 | sio2al2o3cao | 3309
staffmnkmcph_63.8_0_18.7_0_0_0_0_0_0_23_0_0 | 63.8 | 0 | 18.7 | 0 | 0 | 0 | 0 | 0 | 0 | 23 | 0 | 0 | 105.5 | 1136.78 | 0 | 1178.5 | 10.42 | 8.42 | N2022 | Ca63.18 | 13/02/22 | sio2al2o3cao | 3310
staffmnkmcph_63.8_0_18.7_0_0_0_0_0_0_23_0_0 | 63.8 | 0 | 18.7 | 0 | 0 | 0 | 0 | 0 | 0 | 23 | 0 | 0 | 105.5 | 1136.78 | 0 | 1188 | 10.09 | 8.42 | N2022 | Ca63.18 | 13/02/22 | sio2al2o3cao | 3311
staffmnkmcph_63.8_0_18.7_0_0_0_0_0_0_23_0_0 | 63.8 | 0 | 18.7 | 0 | 0 | 0 | 0 | 0 | 0 | 23 | 0 | 0 | 105.5 | 1136.78 | 0 | 1197.4 | 9.78 | 8.42 | N2022 | Ca63.18 | 13/02/22 | sio2al2o3cao | 3312
staffmnkmcph_63.8_0_18.7_0_0_0_0_0_0_23_0_0 | 63.8 | 0 | 18.7 | 0 | 0 | 0 | 0 | 0 | 0 | 23 | 0 | 0 | 105.5 | 1136.78 | 0 | 1207.3 | 9.48 | 8.42 | N2022 | Ca63.18 | 13/02/22 | sio2al2o3cao | 3313
staffmnkmcph_63.8_0_18.7_0_0_0_0_0_0_23_0_0 | 63.8 | 0 | 18.7 | 0 | 0 | 0 | 0 | 0 | 0 | 23 | 0 | 0 | 105.5 | 1136.78 | 0 | 1215.4 | 9.23 | 8.42 | N2022 | Ca63.18 | 13/02/22 | sio2al2o3cao | 3314
staffmnkmcph_63.8_0_18.7_0_0_0_0_0_0_23_0_0 | 63.8 | 0 | 18.7 | 0 | 0 | 0 | 0 | 0 | 0 | 23 | 0 | 0 | 105.5 | 1136.78 | 0 | 1230.2 | 8.81 | 8.42 | N2022 | Ca63.18 | 13/02/22 | sio2al2o3cao | 3315
staffmnkmcph_60_0_10_0_0_0_0_0_0_30_0_0 | 60 | 0 | 10 | 0 | 0 | 0 | 0 | 0 | 0 | 30 | 0 | 0 | 100 | 1048.59 | 0 | 1038.7 | 12.44 | 10.77 | N1992 | Ca60.10 | 13/02/22 | sio2al2o3cao | 3316
staffmnkmcph_60_0_10_0_0_0_0_0_0_30_0_0 | 60 | 0 | 10 | 0 | 0 | 0 | 0 | 0 | 0 | 30 | 0 | 0 | 100 | 1048.59 | 0 | 1055.9 | 11.75 | 10.77 | N1992 | Ca60.10 | 13/02/22 | sio2al2o3cao | 3317
staffmnkmcph_60_0_10_0_0_0_0_0_0_30_0_0 | 60 | 0 | 10 | 0 | 0 | 0 | 0 | 0 | 0 | 30 | 0 | 0 | 100 | 1048.59 | 0 | 1070.1 | 11.09 | 10.77 | N1992 | Ca60.10 | 13/02/22 | sio2al2o3cao | 3318
staffmnkmcph_60_0_10_0_0_0_0_0_0_30_0_0 | 60 | 0 | 10 | 0 | 0 | 0 | 0 | 0 | 0 | 30 | 0 | 0 | 100 | 1048.59 | 0 | 1082.3 | 10.64 | 10.77 | N1992 | Ca60.10 | 13/02/22 | sio2al2o3cao | 3319
staffmnkmcph_60_0_10_0_0_0_0_0_0_30_0_0 | 60 | 0 | 10 | 0 | 0 | 0 | 0 | 0 | 0 | 30 | 0 | 0 | 100 | 1048.59 | 0 | 1094.5 | 10.17 | 10.77 | N1992 | Ca60.10 | 13/02/22 | sio2al2o3cao | 3320
staffmnkmcph_60_0_10_0_0_0_0_0_0_30_0_0 | 60 | 0 | 10 | 0 | 0 | 0 | 0 | 0 | 0 | 30 | 0 | 0 | 100 | 1048.59 | 0 | 1106.5 | 9.7 | 10.77 | N1992 | Ca60.10 | 13/02/22 | sio2al2o3cao | 3321
staffmnkmcph_60_0_10_0_0_0_0_0_0_30_0_0 | 60 | 0 | 10 | 0 | 0 | 0 | 0 | 0 | 0 | 30 | 0 | 0 | 100 | 1048.59 | 0 | 1114.4 | 9.57 | 10.77 | N1992 | Ca60.10 | 13/02/22 | sio2al2o3cao | 3322
staffmnkmcph_60_0_10_0_0_0_0_0_0_30_0_0 | 60 | 0 | 10 | 0 | 0 | 0 | 0 | 0 | 0 | 30 | 0 | 0 | 100 | 1048.59 | 0 | 1126.2 | 9.25 | 10.77 | N1992 | Ca60.10 | 13/02/22 | sio2al2o3cao | 3323
staffmnkmcph_60_0_10_0_0_0_0_0_0_30_0_0 | 60 | 0 | 10 | 0 | 0 | 0 | 0 | 0 | 0 | 30 | 0 | 0 | 100 | 1048.59 | 0 | 1137.6 | 8.9 | 10.77 | N1992 | Ca60.10 | 13/02/22 | sio2al2o3cao | 3324
staffmnkmcph_50_0_25_0_0_0_0_0_0_25_0_0 | 50 | 0 | 25 | 0 | 0 | 0 | 0 | 0 | 0 | 25 | 0 | 0 | 100 | 1130.82 | 0 | 1117.5 | 12.6 | 8.33 | N2022 | Ca50.25 | 13/02/22 | sio2al2o3cao | 3325
staffmnkmcph_50_0_25_0_0_0_0_0_0_25_0_0 | 50 | 0 | 25 | 0 | 0 | 0 | 0 | 0 | 0 | 25 | 0 | 0 | 100 | 1130.82 | 0 | 1130.9 | 11.92 | 8.33 | N2022 | Ca50.25 | 13/02/22 | sio2al2o3cao | 3326
staffmnkmcph_50_0_25_0_0_0_0_0_0_25_0_0 | 50 | 0 | 25 | 0 | 0 | 0 | 0 | 0 | 0 | 25 | 0 | 0 | 100 | 1130.82 | 0 | 1139.5 | 11.52 | 8.33 | N2022 | Ca50.25 | 13/02/22 | sio2al2o3cao | 3327
staffmnkmcph_50_0_25_0_0_0_0_0_0_25_0_0 | 50 | 0 | 25 | 0 | 0 | 0 | 0 | 0 | 0 | 25 | 0 | 0 | 100 | 1130.82 | 0 | 1151 | 11.08 | 8.33 | N2022 | Ca50.25 | 13/02/22 | sio2al2o3cao | 3328
staffmnkmcph_50_0_25_0_0_0_0_0_0_25_0_0 | 50 | 0 | 25 | 0 | 0 | 0 | 0 | 0 | 0 | 25 | 0 | 0 | 100 | 1130.82 | 0 | 1161.9 | 10.62 | 8.33 | N2022 | Ca50.25 | 13/02/22 | sio2al2o3cao | 3329
staffmnkmcph_50_0_25_0_0_0_0_0_0_25_0_0 | 50 | 0 | 25 | 0 | 0 | 0 | 0 | 0 | 0 | 25 | 0 | 0 | 100 | 1130.82 | 0 | 1170 | 10.27 | 8.33 | N2022 | Ca50.25 | 13/02/22 | sio2al2o3cao | 3330
staffmnkmcph_50_0_25_0_0_0_0_0_0_25_0_0 | 50 | 0 | 25 | 0 | 0 | 0 | 0 | 0 | 0 | 25 | 0 | 0 | 100 | 1130.82 | 0 | 1172 | 10.13 | 8.33 | N2022 | Ca50.25 | 13/02/22 | sio2al2o3cao | 3331
staffmnkmcph_50_0_25_0_0_0_0_0_0_25_0_0 | 50 | 0 | 25 | 0 | 0 | 0 | 0 | 0 | 0 | 25 | 0 | 0 | 100 | 1130.82 | 0 | 1179.6 | 9.89 | 8.33 | N2022 | Ca50.25 | 13/02/22 | sio2al2o3cao | 3332
staffmnkmcph_50_0_25_0_0_0_0_0_0_25_0_0 | 50 | 0 | 25 | 0 | 0 | 0 | 0 | 0 | 0 | 25 | 0 | 0 | 100 | 1130.82 | 0 | 1189.2 | 9.56 | 8.33 | N2022 | Ca50.25 | 13/02/22 | sio2al2o3cao | 3333
staffmnkmcph_50_0_25_0_0_0_0_0_0_25_0_0 | 50 | 0 | 25 | 0 | 0 | 0 | 0 | 0 | 0 | 25 | 0 | 0 | 100 | 1130.82 | 0 | 1198.8 | 9.21 | 8.33 | N2022 | Ca50.25 | 13/02/22 | sio2al2o3cao | 3334
staffmnkmcph_50_0_25_0_0_0_0_0_0_25_0_0 | 50 | 0 | 25 | 0 | 0 | 0 | 0 | 0 | 0 | 25 | 0 | 0 | 100 | 1130.82 | 0 | 1208.6 | 8.9 | 8.33 | N2022 | Ca50.25 | 13/02/22 | sio2al2o3cao | 3335
staffmnkmcph_49.6_0_12.6_0_0_0_0_0_0_37.8_0_0 | 49.6 | 0 | 12.6 | 0 | 0 | 0 | 0 | 0 | 0 | 37.8 | 0 | 0 | 100 | 1054.38 | 0 | 1038.2 | 12.85 | 6.99 | N2010 | Ca50.12 | 13/02/22 | sio2al2o3cao | 3336
staffmnkmcph_49.6_0_12.6_0_0_0_0_0_0_37.8_0_0 | 49.6 | 0 | 12.6 | 0 | 0 | 0 | 0 | 0 | 0 | 37.8 | 0 | 0 | 100 | 1054.38 | 0 | 1047 | 12.32 | 6.99 | N2010 | Ca50.12 | 13/02/22 | sio2al2o3cao | 3337
staffmnkmcph_49.6_0_12.6_0_0_0_0_0_0_37.8_0_0 | 49.6 | 0 | 12.6 | 0 | 0 | 0 | 0 | 0 | 0 | 37.8 | 0 | 0 | 100 | 1054.38 | 0 | 1056.4 | 11.84 | 6.99 | N2010 | Ca50.12 | 13/02/22 | sio2al2o3cao | 3338
staffmnkmcph_49.6_0_12.6_0_0_0_0_0_0_37.8_0_0 | 49.6 | 0 | 12.6 | 0 | 0 | 0 | 0 | 0 | 0 | 37.8 | 0 | 0 | 100 | 1054.38 | 0 | 1059.4 | 11.7 | 6.99 | N2010 | Ca50.12 | 13/02/22 | sio2al2o3cao | 3339
staffmnkmcph_49.6_0_12.6_0_0_0_0_0_0_37.8_0_0 | 49.6 | 0 | 12.6 | 0 | 0 | 0 | 0 | 0 | 0 | 37.8 | 0 | 0 | 100 | 1054.38 | 0 | 1066.8 | 11.38 | 6.99 | N2010 | Ca50.12 | 13/02/22 | sio2al2o3cao | 3340
staffmnkmcph_49.6_0_12.6_0_0_0_0_0_0_37.8_0_0 | 49.6 | 0 | 12.6 | 0 | 0 | 0 | 0 | 0 | 0 | 37.8 | 0 | 0 | 100 | 1054.38 | 0 | 1070.9 | 11.1 | 6.99 | N2010 | Ca50.12 | 13/02/22 | sio2al2o3cao | 3341
staffmnkmcph_49.6_0_12.6_0_0_0_0_0_0_37.8_0_0 | 49.6 | 0 | 12.6 | 0 | 0 | 0 | 0 | 0 | 0 | 37.8 | 0 | 0 | 100 | 1054.38 | 0 | 1074.8 | 10.97 | 6.99 | N2010 | Ca50.12 | 13/02/22 | sio2al2o3cao | 3342
staffmnkmcph_49.6_0_12.6_0_0_0_0_0_0_37.8_0_0 | 49.6 | 0 | 12.6 | 0 | 0 | 0 | 0 | 0 | 0 | 37.8 | 0 | 0 | 100 | 1054.38 | 0 | 1078.1 | 10.79 | 6.99 | N2010 | Ca50.12 | 13/02/22 | sio2al2o3cao | 3343
staffmnkmcph_49.6_0_12.6_0_0_0_0_0_0_37.8_0_0 | 49.6 | 0 | 12.6 | 0 | 0 | 0 | 0 | 0 | 0 | 37.8 | 0 | 0 | 100 | 1054.38 | 0 | 1086.7 | 10.41 | 6.99 | N2010 | Ca50.12 | 13/02/22 | sio2al2o3cao | 3344
staffmnkmcph_49.6_0_12.6_0_0_0_0_0_0_37.8_0_0 | 49.6 | 0 | 12.6 | 0 | 0 | 0 | 0 | 0 | 0 | 37.8 | 0 | 0 | 100 | 1054.38 | 0 | 1088.9 | 10.31 | 6.99 | N2010 | Ca50.12 | 13/02/22 | sio2al2o3cao | 3345
staffmnkmcph_49.6_0_12.6_0_0_0_0_0_0_37.8_0_0 | 49.6 | 0 | 12.6 | 0 | 0 | 0 | 0 | 0 | 0 | 37.8 | 0 | 0 | 100 | 1054.38 | 0 | 1101.6 | 9.82 | 6.99 | N2010 | Ca50.12 | 13/02/22 | sio2al2o3cao | 3346
staffmnkmcph_49.6_0_12.6_0_0_0_0_0_0_37.8_0_0 | 49.6 | 0 | 12.6 | 0 | 0 | 0 | 0 | 0 | 0 | 37.8 | 0 | 0 | 100 | 1054.38 | 0 | 1107.5 | 9.55 | 6.99 | N2010 | Ca50.12 | 13/02/22 | sio2al2o3cao | 3347
staffmnkmcph_49.6_0_12.6_0_0_0_0_0_0_37.8_0_0 | 49.6 | 0 | 12.6 | 0 | 0 | 0 | 0 | 0 | 0 | 37.8 | 0 | 0 | 100 | 1054.38 | 0 | 1118.1 | 9.14 | 6.99 | N2010 | Ca50.12 | 13/02/22 | sio2al2o3cao | 3348
staffmnkmcph_49.6_0_12.6_0_0_0_0_0_0_37.8_0_0 | 49.6 | 0 | 12.6 | 0 | 0 | 0 | 0 | 0 | 0 | 37.8 | 0 | 0 | 100 | 1054.38 | 0 | 1128 | 8.8 | 6.99 | N2010 | Ca50.12 | 13/02/22 | sio2al2o3cao | 3349
staffmnkmcph_48.1_0_3.9_0_0_0_0_0_0_48.1_0_0 | 48.1 | 0 | 3.9 | 0 | 0 | 0 | 0 | 0 | 0 | 48.1 | 0 | 0 | 100.1 | 1039.33 | 0 | 1031.7 | 12.48 | 6.02 | N1992 | Ca48.03 | 13/02/22 | sio2al2o3cao | 3350
staffmnkmcph_48.1_0_3.9_0_0_0_0_0_0_48.1_0_0 | 48.1 | 0 | 3.9 | 0 | 0 | 0 | 0 | 0 | 0 | 48.1 | 0 | 0 | 100.1 | 1039.33 | 0 | 1037.6 | 12.09 | 6.02 | N1992 | Ca48.03 | 13/02/22 | sio2al2o3cao | 3351
staffmnkmcph_48.1_0_3.9_0_0_0_0_0_0_48.1_0_0 | 48.1 | 0 | 3.9 | 0 | 0 | 0 | 0 | 0 | 0 | 48.1 | 0 | 0 | 100.1 | 1039.33 | 0 | 1043.2 | 11.79 | 6.02 | N1992 | Ca48.03 | 13/02/22 | sio2al2o3cao | 3352
staffmnkmcph_48.1_0_3.9_0_0_0_0_0_0_48.1_0_0 | 48.1 | 0 | 3.9 | 0 | 0 | 0 | 0 | 0 | 0 | 48.1 | 0 | 0 | 100.1 | 1039.33 | 0 | 1050.3 | 11.3 | 6.02 | N1992 | Ca48.03 | 13/02/22 | sio2al2o3cao | 3353
staffmnkmcph_48.1_0_3.9_0_0_0_0_0_0_48.1_0_0 | 48.1 | 0 | 3.9 | 0 | 0 | 0 | 0 | 0 | 0 | 48.1 | 0 | 0 | 100.1 | 1039.33 | 0 | 1053.1 | 11.17 | 6.02 | N1992 | Ca48.03 | 13/02/22 | sio2al2o3cao | 3354
staffmnkmcph_48.1_0_3.9_0_0_0_0_0_0_48.1_0_0 | 48.1 | 0 | 3.9 | 0 | 0 | 0 | 0 | 0 | 0 | 48.1 | 0 | 0 | 100.1 | 1039.33 | 0 | 1063.6 | 10.63 | 6.02 | N1992 | Ca48.03 | 13/02/22 | sio2al2o3cao | 3355
staffmnkmcph_48.1_0_3.9_0_0_0_0_0_0_48.1_0_0 | 48.1 | 0 | 3.9 | 0 | 0 | 0 | 0 | 0 | 0 | 48.1 | 0 | 0 | 100.1 | 1039.33 | 0 | 1067.6 | 10.38 | 6.02 | N1992 | Ca48.03 | 13/02/22 | sio2al2o3cao | 3356
staffmnkmcph_48.1_0_3.9_0_0_0_0_0_0_48.1_0_0 | 48.1 | 0 | 3.9 | 0 | 0 | 0 | 0 | 0 | 0 | 48.1 | 0 | 0 | 100.1 | 1039.33 | 0 | 1072.8 | 10.13 | 6.02 | N1992 | Ca48.03 | 13/02/22 | sio2al2o3cao | 3357
staffmnkmcph_48.1_0_3.9_0_0_0_0_0_0_48.1_0_0 | 48.1 | 0 | 3.9 | 0 | 0 | 0 | 0 | 0 | 0 | 48.1 | 0 | 0 | 100.1 | 1039.33 | 0 | 1082.8 | 9.68 | 6.02 | N1992 | Ca48.03 | 13/02/22 | sio2al2o3cao | 3358
staffmnkmcph_48.1_0_3.9_0_0_0_0_0_0_48.1_0_0 | 48.1 | 0 | 3.9 | 0 | 0 | 0 | 0 | 0 | 0 | 48.1 | 0 | 0 | 100.1 | 1039.33 | 0 | 1086 | 9.46 | 6.02 | N1992 | Ca48.03 | 13/02/22 | sio2al2o3cao | 3359
staffmnkmcph_48.1_0_3.9_0_0_0_0_0_0_48.1_0_0 | 48.1 | 0 | 3.9 | 0 | 0 | 0 | 0 | 0 | 0 | 48.1 | 0 | 0 | 100.1 | 1039.33 | 0 | 1093 | 9.17 | 6.02 | N1992 | Ca48.03 | 13/02/22 | sio2al2o3cao | 3360
staffmnkmcph_48.1_0_3.9_0_0_0_0_0_0_48.1_0_0 | 48.1 | 0 | 3.9 | 0 | 0 | 0 | 0 | 0 | 0 | 48.1 | 0 | 0 | 100.1 | 1039.33 | 0 | 1107.6 | 8.53 | 6.02 | N1992 | Ca48.03 | 13/02/22 | sio2al2o3cao | 3361
staffmnkmcph_46.1_0_7.8_0_0_0_0_0_0_46.1_0_0 | 46.1 | 0 | 7.8 | 0 | 0 | 0 | 0 | 0 | 0 | 46.1 | 0 | 0 | 100 | 1048.79 | 0 | 1052.2 | 11.81 | 6.8 | N1992 | Ca46.07 | 13/02/22 | sio2al2o3cao | 3362
staffmnkmcph_46.1_0_7.8_0_0_0_0_0_0_46.1_0_0 | 46.1 | 0 | 7.8 | 0 | 0 | 0 | 0 | 0 | 0 | 46.1 | 0 | 0 | 100 | 1048.79 | 0 | 1070 | 10.76 | 6.8 | N1992 | Ca46.07 | 13/02/22 | sio2al2o3cao | 3363
staffmnkmcph_46.1_0_7.8_0_0_0_0_0_0_46.1_0_0 | 46.1 | 0 | 7.8 | 0 | 0 | 0 | 0 | 0 | 0 | 46.1 | 0 | 0 | 100 | 1048.79 | 0 | 1076.7 | 10.41 | 6.8 | N1992 | Ca46.07 | 13/02/22 | sio2al2o3cao | 3364
staffmnkmcph_46.1_0_7.8_0_0_0_0_0_0_46.1_0_0 | 46.1 | 0 | 7.8 | 0 | 0 | 0 | 0 | 0 | 0 | 46.1 | 0 | 0 | 100 | 1048.79 | 0 | 1087.1 | 10.03 | 6.8 | N1992 | Ca46.07 | 13/02/22 | sio2al2o3cao | 3365
staffmnkmcph_46.1_0_7.8_0_0_0_0_0_0_46.1_0_0 | 46.1 | 0 | 7.8 | 0 | 0 | 0 | 0 | 0 | 0 | 46.1 | 0 | 0 | 100 | 1048.79 | 0 | 1086.7 | 9.95 | 6.8 | N1992 | Ca46.07 | 13/02/22 | sio2al2o3cao | 3366
staffmnkmcph_46.1_0_7.8_0_0_0_0_0_0_46.1_0_0 | 46.1 | 0 | 7.8 | 0 | 0 | 0 | 0 | 0 | 0 | 46.1 | 0 | 0 | 100 | 1048.79 | 0 | 1098.2 | 9.44 | 6.8 | N1992 | Ca46.07 | 13/02/22 | sio2al2o3cao | 3367
staffmnkmcph_46.1_0_7.8_0_0_0_0_0_0_46.1_0_0 | 46.1 | 0 | 7.8 | 0 | 0 | 0 | 0 | 0 | 0 | 46.1 | 0 | 0 | 100 | 1048.79 | 0 | 1109.6 | 8.97 | 6.8 | N1992 | Ca46.07 | 13/02/22 | sio2al2o3cao | 3368
staffmnkmcph_46.1_0_7.8_0_0_0_0_0_0_46.1_0_0 | 46.1 | 0 | 7.8 | 0 | 0 | 0 | 0 | 0 | 0 | 46.1 | 0 | 0 | 100 | 1048.79 | 0 | 1113.3 | 8.82 | 6.8 | N1992 | Ca46.07 | 13/02/22 | sio2al2o3cao | 3369
staffmnkmcph_44_0_12.5_0_0_0_0_0_0_43.5_0_0 | 44 | 0 | 12.5 | 0 | 0 | 0 | 0 | 0 | 0 | 43.5 | 0 | 0 | 100 | 0 | 0 | 1115.1 | 9.5 |  | G2001 | Ca44.12 | 13/02/22 | sio2al2o3cao | 3370
staffmnkmcph_44_0_12.5_0_0_0_0_0_0_43.5_0_0 | 44 | 0 | 12.5 | 0 | 0 | 0 | 0 | 0 | 0 | 43.5 | 0 | 0 | 100 | 0 | 0 | 1084.2 | 10.89 |  | G2001 | Ca44.12 | 13/02/22 | sio2al2o3cao | 3371
staffmnkmcph_44_0_12.5_0_0_0_0_0_0_43.5_0_0 | 44 | 0 | 12.5 | 0 | 0 | 0 | 0 | 0 | 0 | 43.5 | 0 | 0 | 100 | 0 | 0 | 1095 | 10.39 |  | G2001 | Ca44.12 | 13/02/22 | sio2al2o3cao | 3372
staffmnkmcph_44_0_12.5_0_0_0_0_0_0_43.5_0_0 | 44 | 0 | 12.5 | 0 | 0 | 0 | 0 | 0 | 0 | 43.5 | 0 | 0 | 100 | 0 | 0 | 1074.4 | 11.4 |  | G2001 | Ca44.12 | 13/02/22 | sio2al2o3cao | 3373
staffmnkmcph_44_0_12.5_0_0_0_0_0_0_43.5_0_0 | 44 | 0 | 12.5 | 0 | 0 | 0 | 0 | 0 | 0 | 43.5 | 0 | 0 | 100 | 0 | 0 | 1064.1 | 11.93 |  | G2001 | Ca44.12 | 13/02/22 | sio2al2o3cao | 3374
staffmnkmcph_44_0_12.5_0_0_0_0_0_0_43.5_0_0 | 44 | 0 | 12.5 | 0 | 0 | 0 | 0 | 0 | 0 | 43.5 | 0 | 0 | 100 | 0 | 0 | 1106 | 9.88 |  | G2001 | Ca44.12 | 13/02/22 | sio2al2o3cao | 3375
staffmnkmcph_44_0_12.5_0_0_0_0_0_0_43.5_0_0 | 44 | 0 | 12.5 | 0 | 0 | 0 | 0 | 0 | 0 | 43.5 | 0 | 0 | 100 | 0 | 0 | 1080.5 | 11.08 |  | G2001 | Ca44.12 | 13/02/22 | sio2al2o3cao | 3376
staffmnkmcph_44_0_12.5_0_0_0_0_0_0_43.5_0_0 | 44 | 0 | 12.5 | 0 | 0 | 0 | 0 | 0 | 0 | 43.5 | 0 | 0 | 100 | 0 | 0 | 1093.5 | 10.45 |  | G2001 | Ca44.12 | 13/02/22 | sio2al2o3cao | 3377
staffmnkmcph_44_0_12.5_0_0_0_0_0_0_43.5_0_0 | 44 | 0 | 12.5 | 0 | 0 | 0 | 0 | 0 | 0 | 43.5 | 0 | 0 | 100 | 0 | 0 | 1057.4 | 12.25 |  | G2001 | Ca44.12 | 13/02/22 | sio2al2o3cao | 3378
staffmnkmcph_44_0_12.5_0_0_0_0_0_0_43.5_0_0 | 44 | 0 | 12.5 | 0 | 0 | 0 | 0 | 0 | 0 | 43.5 | 0 | 0 | 100 | 0 | 0 | 1103.9 | 9.98 |  | G2001 | Ca44.12 | 13/02/22 | sio2al2o3cao | 3379
staffmnkmcph_44_0_12.5_0_0_0_0_0_0_43.5_0_0 | 44 | 0 | 12.5 | 0 | 0 | 0 | 0 | 0 | 0 | 43.5 | 0 | 0 | 100 | 0 | 0 | 1092.2 | 10.5 |  | G2001 | Ca44.12 | 13/02/22 | sio2al2o3cao | 3380
staffmnkmcph_44_0_12.5_0_0_0_0_0_0_43.5_0_0 | 44 | 0 | 12.5 | 0 | 0 | 0 | 0 | 0 | 0 | 43.5 | 0 | 0 | 100 | 0 | 0 | 1067 | 11.75 |  | G2001 | Ca44.12 | 13/02/22 | sio2al2o3cao | 3381
staffmnkmcph_44_0_12.5_0_0_0_0_0_0_43.5_0_0 | 44 | 0 | 12.5 | 0 | 0 | 0 | 0 | 0 | 0 | 43.5 | 0 | 0 | 100 | 0 | 0 | 1130 | 8.96 |  | G2001 | Ca44.12 | 13/02/22 | sio2al2o3cao | 3382
staffmnkmcph_44_0_12.5_0_0_0_0_0_0_43.5_0_0 | 44 | 0 | 12.5 | 0 | 0 | 0 | 0 | 0 | 0 | 43.5 | 0 | 0 | 100 | 0 | 0 | 1135.8 | 8.75 |  | G2001 | Ca44.12 | 13/02/22 | sio2al2o3cao | 3383
staffmnkmcph_44.4_0_11.2_0_0_0_0_0_0_44.4_0_0 | 44.4 | 0 | 11.2 | 0 | 0 | 0 | 0 | 0 | 0 | 44.4 | 0 | 0 | 100 | 1054.99 | 0 | 1041 | 12.71 | 8.02 | N1992 | Ca44.11 | 13/02/22 | sio2al2o3cao | 3384
staffmnkmcph_44.4_0_11.2_0_0_0_0_0_0_44.4_0_0 | 44.4 | 0 | 11.2 | 0 | 0 | 0 | 0 | 0 | 0 | 44.4 | 0 | 0 | 100 | 1054.99 | 0 | 1056.4 | 11.99 | 8.02 | N1992 | Ca44.11 | 13/02/22 | sio2al2o3cao | 3385
staffmnkmcph_44.4_0_11.2_0_0_0_0_0_0_44.4_0_0 | 44.4 | 0 | 11.2 | 0 | 0 | 0 | 0 | 0 | 0 | 44.4 | 0 | 0 | 100 | 1054.99 | 0 | 1066.4 | 11.45 | 8.02 | N1992 | Ca44.11 | 13/02/22 | sio2al2o3cao | 3386
staffmnkmcph_44.4_0_11.2_0_0_0_0_0_0_44.4_0_0 | 44.4 | 0 | 11.2 | 0 | 0 | 0 | 0 | 0 | 0 | 44.4 | 0 | 0 | 100 | 1054.99 | 0 | 1076.8 | 10.9 | 8.02 | N1992 | Ca44.11 | 13/02/22 | sio2al2o3cao | 3387
staffmnkmcph_44.4_0_11.2_0_0_0_0_0_0_44.4_0_0 | 44.4 | 0 | 11.2 | 0 | 0 | 0 | 0 | 0 | 0 | 44.4 | 0 | 0 | 100 | 1054.99 | 0 | 1086.6 | 10.43 | 8.02 | N1992 | Ca44.11 | 13/02/22 | sio2al2o3cao | 3388
staffmnkmcph_44.4_0_11.2_0_0_0_0_0_0_44.4_0_0 | 44.4 | 0 | 11.2 | 0 | 0 | 0 | 0 | 0 | 0 | 44.4 | 0 | 0 | 100 | 1054.99 | 0 | 1096.2 | 9.98 | 8.02 | N1992 | Ca44.11 | 13/02/22 | sio2al2o3cao | 3389
staffmnkmcph_44.4_0_11.2_0_0_0_0_0_0_44.4_0_0 | 44.4 | 0 | 11.2 | 0 | 0 | 0 | 0 | 0 | 0 | 44.4 | 0 | 0 | 100 | 1054.99 | 0 | 1107.1 | 9.49 | 8.02 | N1992 | Ca44.11 | 13/02/22 | sio2al2o3cao | 3390
staffmnkmcph_44.4_0_11.2_0_0_0_0_0_0_44.4_0_0 | 44.4 | 0 | 11.2 | 0 | 0 | 0 | 0 | 0 | 0 | 44.4 | 0 | 0 | 100 | 1054.99 | 0 | 1111.5 | 9.33 | 8.02 | N1992 | Ca44.11 | 13/02/22 | sio2al2o3cao | 3391
staffmnkmcph_42.9_0_14.3_0_0_0_0_0_0_42.9_0_0 | 42.9 | 0 | 14.3 | 0 | 0 | 0 | 0 | 0 | 0 | 42.9 | 0 | 0 | 100.1 | 1065.45 | 0 | 1029.2 | 14.2 | 8.75 | S2002 | Ca42.14 | 13/02/22 | sio2al2o3cao | 3392
staffmnkmcph_42.9_0_14.3_0_0_0_0_0_0_42.9_0_0 | 42.9 | 0 | 14.3 | 0 | 0 | 0 | 0 | 0 | 0 | 42.9 | 0 | 0 | 100.1 | 1065.45 | 0 | 1029.4 | 14.12 | 8.75 | S2002 | Ca42.14 | 13/02/22 | sio2al2o3cao | 3393
staffmnkmcph_42.9_0_14.3_0_0_0_0_0_0_42.9_0_0 | 42.9 | 0 | 14.3 | 0 | 0 | 0 | 0 | 0 | 0 | 42.9 | 0 | 0 | 100.1 | 1065.45 | 0 | 1038.2 | 13.55 | 8.75 | S2002 | Ca42.14 | 13/02/22 | sio2al2o3cao | 3394
staffmnkmcph_42.9_0_14.3_0_0_0_0_0_0_42.9_0_0 | 42.9 | 0 | 14.3 | 0 | 0 | 0 | 0 | 0 | 0 | 42.9 | 0 | 0 | 100.1 | 1065.45 | 0 | 1046.1 | 13.07 | 8.75 | S2002 | Ca42.14 | 13/02/22 | sio2al2o3cao | 3395
staffmnkmcph_42.9_0_14.3_0_0_0_0_0_0_42.9_0_0 | 42.9 | 0 | 14.3 | 0 | 0 | 0 | 0 | 0 | 0 | 42.9 | 0 | 0 | 100.1 | 1065.45 | 0 | 1047.2 | 13.03 | 8.75 | S2002 | Ca42.14 | 13/02/22 | sio2al2o3cao | 3396
staffmnkmcph_42.9_0_14.3_0_0_0_0_0_0_42.9_0_0 | 42.9 | 0 | 14.3 | 0 | 0 | 0 | 0 | 0 | 0 | 42.9 | 0 | 0 | 100.1 | 1065.45 | 0 | 1049.2 | 12.82 | 8.75 | S2002 | Ca42.14 | 13/02/22 | sio2al2o3cao | 3397
staffmnkmcph_42.9_0_14.3_0_0_0_0_0_0_42.9_0_0 | 42.9 | 0 | 14.3 | 0 | 0 | 0 | 0 | 0 | 0 | 42.9 | 0 | 0 | 100.1 | 1065.45 | 0 | 1064.7 | 12.06 | 8.75 | S2002 | Ca42.14 | 13/02/22 | sio2al2o3cao | 3398
staffmnkmcph_42.9_0_14.3_0_0_0_0_0_0_42.9_0_0 | 42.9 | 0 | 14.3 | 0 | 0 | 0 | 0 | 0 | 0 | 42.9 | 0 | 0 | 100.1 | 1065.45 | 0 | 1072 | 11.61 | 8.75 | S2002 | Ca42.14 | 13/02/22 | sio2al2o3cao | 3399
staffmnkmcph_42.9_0_14.3_0_0_0_0_0_0_42.9_0_0 | 42.9 | 0 | 14.3 | 0 | 0 | 0 | 0 | 0 | 0 | 42.9 | 0 | 0 | 100.1 | 1065.45 | 0 | 1084.7 | 11.08 | 8.75 | S2002 | Ca42.14 | 13/02/22 | sio2al2o3cao | 3400
staffmnkmcph_42.9_0_14.3_0_0_0_0_0_0_42.9_0_0 | 42.9 | 0 | 14.3 | 0 | 0 | 0 | 0 | 0 | 0 | 42.9 | 0 | 0 | 100.1 | 1065.45 | 0 | 1084.9 | 10.92 | 8.75 | S2002 | Ca42.14 | 13/02/22 | sio2al2o3cao | 3401
staffmnkmcph_42.9_0_14.3_0_0_0_0_0_0_42.9_0_0 | 42.9 | 0 | 14.3 | 0 | 0 | 0 | 0 | 0 | 0 | 42.9 | 0 | 0 | 100.1 | 1065.45 | 0 | 1100.7 | 10.31 | 8.75 | S2002 | Ca42.14 | 13/02/22 | sio2al2o3cao | 3402
staffmnkmcph_42.9_0_14.3_0_0_0_0_0_0_42.9_0_0 | 42.9 | 0 | 14.3 | 0 | 0 | 0 | 0 | 0 | 0 | 42.9 | 0 | 0 | 100.1 | 1065.45 | 0 | 1100.8 | 10.17 | 8.75 | S2002 | Ca42.14 | 13/02/22 | sio2al2o3cao | 3403
staffmnkmcph_42.9_0_14.3_0_0_0_0_0_0_42.9_0_0 | 42.9 | 0 | 14.3 | 0 | 0 | 0 | 0 | 0 | 0 | 42.9 | 0 | 0 | 100.1 | 1065.45 | 0 | 1113.2 | 9.78 | 8.75 | S2002 | Ca42.14 | 13/02/22 | sio2al2o3cao | 3404
staffmnkmcph_42.9_0_14.3_0_0_0_0_0_0_42.9_0_0 | 42.9 | 0 | 14.3 | 0 | 0 | 0 | 0 | 0 | 0 | 42.9 | 0 | 0 | 100.1 | 1065.45 | 0 | 1113.5 | 9.65 | 8.75 | S2002 | Ca42.14 | 13/02/22 | sio2al2o3cao | 3405
staffmnkmcph_42.9_0_14.3_0_0_0_0_0_0_42.9_0_0 | 42.9 | 0 | 14.3 | 0 | 0 | 0 | 0 | 0 | 0 | 42.9 | 0 | 0 | 100.1 | 1065.45 | 0 | 1120.6 | 9.42 | 8.75 | S2002 | Ca42.14 | 13/02/22 | sio2al2o3cao | 3406
staffmnkmcph_36.2_0_27.1_0_0_0_0_0_0_36.7_0_0 | 36.2 | 0 | 27.1 | 0 | 0 | 0 | 0 | 0 | 0 | 36.7 | 0 | 0 | 100 | 0 | 0 | 1113.3 | 11.57 |  | G2001 | Ca36.27 | 13/02/22 | sio2al2o3cao | 3407
staffmnkmcph_36.2_0_27.1_0_0_0_0_0_0_36.7_0_0 | 36.2 | 0 | 27.1 | 0 | 0 | 0 | 0 | 0 | 0 | 36.7 | 0 | 0 | 100 | 0 | 0 | 1124.1 | 11.1 |  | G2001 | Ca36.27 | 13/02/22 | sio2al2o3cao | 3408
staffmnkmcph_36.2_0_27.1_0_0_0_0_0_0_36.7_0_0 | 36.2 | 0 | 27.1 | 0 | 0 | 0 | 0 | 0 | 0 | 36.7 | 0 | 0 | 100 | 0 | 0 | 1103.4 | 12.12 |  | G2001 | Ca36.27 | 13/02/22 | sio2al2o3cao | 3409
staffmnkmcph_36.2_0_27.1_0_0_0_0_0_0_36.7_0_0 | 36.2 | 0 | 27.1 | 0 | 0 | 0 | 0 | 0 | 0 | 36.7 | 0 | 0 | 100 | 0 | 0 | 1143.6 | 10.19 |  | G2001 | Ca36.27 | 13/02/22 | sio2al2o3cao | 3410
staffmnkmcph_36.2_0_27.1_0_0_0_0_0_0_36.7_0_0 | 36.2 | 0 | 27.1 | 0 | 0 | 0 | 0 | 0 | 0 | 36.7 | 0 | 0 | 100 | 0 | 0 | 1134.3 | 10.62 |  | G2001 | Ca36.27 | 13/02/22 | sio2al2o3cao | 3411
staffmnkmcph_36.2_0_27.1_0_0_0_0_0_0_36.7_0_0 | 36.2 | 0 | 27.1 | 0 | 0 | 0 | 0 | 0 | 0 | 36.7 | 0 | 0 | 100 | 0 | 0 | 1155 | 9.74 |  | G2001 | Ca36.27 | 13/02/22 | sio2al2o3cao | 3412
staffmnkmcph_36.2_0_27.1_0_0_0_0_0_0_36.7_0_0 | 36.2 | 0 | 27.1 | 0 | 0 | 0 | 0 | 0 | 0 | 36.7 | 0 | 0 | 100 | 0 | 0 | 1140 | 10.38 |  | G2001 | Ca36.27 | 13/02/22 | sio2al2o3cao | 3413
staffmnkmcph_36.2_0_27.1_0_0_0_0_0_0_36.7_0_0 | 36.2 | 0 | 27.1 | 0 | 0 | 0 | 0 | 0 | 0 | 36.7 | 0 | 0 | 100 | 0 | 0 | 1119.4 | 11.31 |  | G2001 | Ca36.27 | 13/02/22 | sio2al2o3cao | 3414
staffmnkmcph_36.2_0_27.1_0_0_0_0_0_0_36.7_0_0 | 36.2 | 0 | 27.1 | 0 | 0 | 0 | 0 | 0 | 0 | 36.7 | 0 | 0 | 100 | 0 | 0 | 1108.9 | 11.82 |  | G2001 | Ca36.27 | 13/02/22 | sio2al2o3cao | 3415
staffmnkmcph_36.2_0_27.1_0_0_0_0_0_0_36.7_0_0 | 36.2 | 0 | 27.1 | 0 | 0 | 0 | 0 | 0 | 0 | 36.7 | 0 | 0 | 100 | 0 | 0 | 1132.9 | 10.67 |  | G2001 | Ca36.27 | 13/02/22 | sio2al2o3cao | 3416
staffmnkmcph_36.2_0_27.1_0_0_0_0_0_0_36.7_0_0 | 36.2 | 0 | 27.1 | 0 | 0 | 0 | 0 | 0 | 0 | 36.7 | 0 | 0 | 100 | 0 | 0 | 1096.9 | 12.41 |  | G2001 | Ca36.27 | 13/02/22 | sio2al2o3cao | 3417
staffmnkmcph_36.2_0_27.1_0_0_0_0_0_0_36.7_0_0 | 36.2 | 0 | 27.1 | 0 | 0 | 0 | 0 | 0 | 0 | 36.7 | 0 | 0 | 100 | 0 | 0 | 1128.4 | 10.88 |  | G2001 | Ca36.27 | 13/02/22 | sio2al2o3cao | 3418
staffmnkmcph_36.2_0_27.1_0_0_0_0_0_0_36.7_0_0 | 36.2 | 0 | 27.1 | 0 | 0 | 0 | 0 | 0 | 0 | 36.7 | 0 | 0 | 100 | 0 | 0 | 1164.4 | 9.34 |  | G2001 | Ca36.27 | 13/02/22 | sio2al2o3cao | 3419
staffmnkmcph_36.2_0_27.1_0_0_0_0_0_0_36.7_0_0 | 36.2 | 0 | 27.1 | 0 | 0 | 0 | 0 | 0 | 0 | 36.7 | 0 | 0 | 100 | 0 | 0 | 1149.4 | 9.96 |  | G2001 | Ca36.27 | 13/02/22 | sio2al2o3cao | 3420
staffmnkmcph_36.2_0_27.1_0_0_0_0_0_0_36.7_0_0 | 36.2 | 0 | 27.1 | 0 | 0 | 0 | 0 | 0 | 0 | 36.7 | 0 | 0 | 100 | 0 | 0 | 1102.5 | 12.14 |  | G2001 | Ca36.27 | 13/02/22 | sio2al2o3cao | 3421
staffmnkmcph_35_0_27_0_0_0_0_0_0_38_0_0 | 35 | 0 | 27 | 0 | 0 | 0 | 0 | 0 | 0 | 38 | 0 | 0 | 100 | 1097.4 | 0 | 1089.1 | 12.32 | 9.14 | N1992 | Ca35.27 | 13/02/22 | sio2al2o3cao | 3422
staffmnkmcph_35_0_27_0_0_0_0_0_0_38_0_0 | 35 | 0 | 27 | 0 | 0 | 0 | 0 | 0 | 0 | 38 | 0 | 0 | 100 | 1097.4 | 0 | 1097.4 | 11.99 | 9.14 | N1992 | Ca35.27 | 13/02/22 | sio2al2o3cao | 3423
staffmnkmcph_35_0_27_0_0_0_0_0_0_38_0_0 | 35 | 0 | 27 | 0 | 0 | 0 | 0 | 0 | 0 | 38 | 0 | 0 | 100 | 1097.4 | 0 | 1106.7 | 11.54 | 9.14 | N1992 | Ca35.27 | 13/02/22 | sio2al2o3cao | 3424
staffmnkmcph_35_0_27_0_0_0_0_0_0_38_0_0 | 35 | 0 | 27 | 0 | 0 | 0 | 0 | 0 | 0 | 38 | 0 | 0 | 100 | 1097.4 | 0 | 1113.3 | 11.18 | 9.14 | N1992 | Ca35.27 | 13/02/22 | sio2al2o3cao | 3425
staffmnkmcph_35_0_27_0_0_0_0_0_0_38_0_0 | 35 | 0 | 27 | 0 | 0 | 0 | 0 | 0 | 0 | 38 | 0 | 0 | 100 | 1097.4 | 0 | 1118.3 | 10.96 | 9.14 | N1992 | Ca35.27 | 13/02/22 | sio2al2o3cao | 3426
staffmnkmcph_35_0_27_0_0_0_0_0_0_38_0_0 | 35 | 0 | 27 | 0 | 0 | 0 | 0 | 0 | 0 | 38 | 0 | 0 | 100 | 1097.4 | 0 | 1128.8 | 10.47 | 9.14 | N1992 | Ca35.27 | 13/02/22 | sio2al2o3cao | 3427
staffmnkmcph_35_0_27_0_0_0_0_0_0_38_0_0 | 35 | 0 | 27 | 0 | 0 | 0 | 0 | 0 | 0 | 38 | 0 | 0 | 100 | 1097.4 | 0 | 1133.6 | 10.26 | 9.14 | N1992 | Ca35.27 | 13/02/22 | sio2al2o3cao | 3428
staffmnkmcph_35_0_27_0_0_0_0_0_0_38_0_0 | 35 | 0 | 27 | 0 | 0 | 0 | 0 | 0 | 0 | 38 | 0 | 0 | 100 | 1097.4 | 0 | 1144.4 | 9.78 | 9.14 | N1992 | Ca35.27 | 13/02/22 | sio2al2o3cao | 3429
staffmnkmcph_35_0_27_0_0_0_0_0_0_38_0_0 | 35 | 0 | 27 | 0 | 0 | 0 | 0 | 0 | 0 | 38 | 0 | 0 | 100 | 1097.4 | 0 | 1151.1 | 9.49 | 9.14 | N1992 | Ca35.27 | 13/02/22 | sio2al2o3cao | 3430
staffmnkmcph_35_0_27_0_0_0_0_0_0_38_0_0 | 35 | 0 | 27 | 0 | 0 | 0 | 0 | 0 | 0 | 38 | 0 | 0 | 100 | 1097.4 | 0 | 1161.9 | 9.07 | 9.14 | N1992 | Ca35.27 | 13/02/22 | sio2al2o3cao | 3431
staffmnkmcph_35_0_27_0_0_0_0_0_0_38_0_0 | 35 | 0 | 27 | 0 | 0 | 0 | 0 | 0 | 0 | 38 | 0 | 0 | 100 | 1097.4 | 0 | 1172.4 | 8.71 | 9.14 | N1992 | Ca35.27 | 13/02/22 | sio2al2o3cao | 3432
staffmnkmcph_33.3_0_33.3_0_0_0_0_0_0_33.3_0_0 | 33.3 | 0 | 33.3 | 0 | 0 | 0 | 0 | 0 | 0 | 33.3 | 0 | 0 | 99.9 | 1115.68 | 0 | 1099.1 | 12.71 | 8.62 | N2022 | Ca33.33 | 13/02/22 | sio2al2o3cao | 3433
staffmnkmcph_33.3_0_33.3_0_0_0_0_0_0_33.3_0_0 | 33.3 | 0 | 33.3 | 0 | 0 | 0 | 0 | 0 | 0 | 33.3 | 0 | 0 | 99.9 | 1115.68 | 0 | 1109.7 | 12.24 | 8.62 | N2022 | Ca33.33 | 13/02/22 | sio2al2o3cao | 3434
staffmnkmcph_33.3_0_33.3_0_0_0_0_0_0_33.3_0_0 | 33.3 | 0 | 33.3 | 0 | 0 | 0 | 0 | 0 | 0 | 33.3 | 0 | 0 | 99.9 | 1115.68 | 0 | 1117.7 | 11.9 | 8.62 | N2022 | Ca33.33 | 13/02/22 | sio2al2o3cao | 3435
staffmnkmcph_33.3_0_33.3_0_0_0_0_0_0_33.3_0_0 | 33.3 | 0 | 33.3 | 0 | 0 | 0 | 0 | 0 | 0 | 33.3 | 0 | 0 | 99.9 | 1115.68 | 0 | 1119.2 | 11.77 | 8.62 | N2022 | Ca33.33 | 13/02/22 | sio2al2o3cao | 3436
staffmnkmcph_33.3_0_33.3_0_0_0_0_0_0_33.3_0_0 | 33.3 | 0 | 33.3 | 0 | 0 | 0 | 0 | 0 | 0 | 33.3 | 0 | 0 | 99.9 | 1115.68 | 0 | 1127.9 | 11.32 | 8.62 | N2022 | Ca33.33 | 13/02/22 | sio2al2o3cao | 3437
staffmnkmcph_33.3_0_33.3_0_0_0_0_0_0_33.3_0_0 | 33.3 | 0 | 33.3 | 0 | 0 | 0 | 0 | 0 | 0 | 33.3 | 0 | 0 | 99.9 | 1115.68 | 0 | 1136.6 | 10.9 | 8.62 | N2022 | Ca33.33 | 13/02/22 | sio2al2o3cao | 3438
staffmnkmcph_33.3_0_33.3_0_0_0_0_0_0_33.3_0_0 | 33.3 | 0 | 33.3 | 0 | 0 | 0 | 0 | 0 | 0 | 33.3 | 0 | 0 | 99.9 | 1115.68 | 0 | 1146.8 | 10.39 | 8.62 | N2022 | Ca33.33 | 13/02/22 | sio2al2o3cao | 3439
staffmnkmcph_33.3_0_33.3_0_0_0_0_0_0_33.3_0_0 | 33.3 | 0 | 33.3 | 0 | 0 | 0 | 0 | 0 | 0 | 33.3 | 0 | 0 | 99.9 | 1115.68 | 0 | 1155 | 10.03 | 8.62 | N2022 | Ca33.33 | 13/02/22 | sio2al2o3cao | 3440
staffmnkmcph_33.3_0_33.3_0_0_0_0_0_0_33.3_0_0 | 33.3 | 0 | 33.3 | 0 | 0 | 0 | 0 | 0 | 0 | 33.3 | 0 | 0 | 99.9 | 1115.68 | 0 | 1164.1 | 9.65 | 8.62 | N2022 | Ca33.33 | 13/02/22 | sio2al2o3cao | 3441
staffmnkmcph_33.3_0_33.3_0_0_0_0_0_0_33.3_0_0 | 33.3 | 0 | 33.3 | 0 | 0 | 0 | 0 | 0 | 0 | 33.3 | 0 | 0 | 99.9 | 1115.68 | 0 | 1173.4 | 9.3 | 8.62 | N2022 | Ca33.33 | 13/02/22 | sio2al2o3cao | 3442
staffmnkmcph_33.3_0_33.3_0_0_0_0_0_0_33.3_0_0 | 33.3 | 0 | 33.3 | 0 | 0 | 0 | 0 | 0 | 0 | 33.3 | 0 | 0 | 99.9 | 1115.68 | 0 | 1180.7 | 9.01 | 8.62 | N2022 | Ca33.33 | 13/02/22 | sio2al2o3cao | 3443
staffmnkmcph_33.2_0_17.6_0_0_0_0_0_0_49.1_0_0 | 33.2 | 0 | 17.6 | 0 | 0 | 0 | 0 | 0 | 0 | 49.1 | 0 | 0 | 99.9 | 1086.17 | 0 | 1062.3 | 12.21 | 7.95 | N1992 | Ca33.18 | 13/02/22 | sio2al2o3cao | 3444
staffmnkmcph_33.2_0_17.6_0_0_0_0_0_0_49.1_0_0 | 33.2 | 0 | 17.6 | 0 | 0 | 0 | 0 | 0 | 0 | 49.1 | 0 | 0 | 99.9 | 1086.17 | 0 | 1068.2 | 11.9 | 7.95 | N1992 | Ca33.18 | 13/02/22 | sio2al2o3cao | 3445
staffmnkmcph_33.2_0_17.6_0_0_0_0_0_0_49.1_0_0 | 33.2 | 0 | 17.6 | 0 | 0 | 0 | 0 | 0 | 0 | 49.1 | 0 | 0 | 99.9 | 1086.17 | 0 | 1072.6 | 11.71 | 7.95 | N1992 | Ca33.18 | 13/02/22 | sio2al2o3cao | 3446
staffmnkmcph_33.2_0_17.6_0_0_0_0_0_0_49.1_0_0 | 33.2 | 0 | 17.6 | 0 | 0 | 0 | 0 | 0 | 0 | 49.1 | 0 | 0 | 99.9 | 1086.17 | 0 | 1077.8 | 11.35 | 7.95 | N1992 | Ca33.18 | 13/02/22 | sio2al2o3cao | 3447
staffmnkmcph_33.2_0_17.6_0_0_0_0_0_0_49.1_0_0 | 33.2 | 0 | 17.6 | 0 | 0 | 0 | 0 | 0 | 0 | 49.1 | 0 | 0 | 99.9 | 1086.17 | 0 | 1082.9 | 11.14 | 7.95 | N1992 | Ca33.18 | 13/02/22 | sio2al2o3cao | 3448
staffmnkmcph_33.2_0_17.6_0_0_0_0_0_0_49.1_0_0 | 33.2 | 0 | 17.6 | 0 | 0 | 0 | 0 | 0 | 0 | 49.1 | 0 | 0 | 99.9 | 1086.17 | 0 | 1086.2 | 10.91 | 7.95 | N1992 | Ca33.18 | 13/02/22 | sio2al2o3cao | 3449
staffmnkmcph_33.2_0_17.6_0_0_0_0_0_0_49.1_0_0 | 33.2 | 0 | 17.6 | 0 | 0 | 0 | 0 | 0 | 0 | 49.1 | 0 | 0 | 99.9 | 1086.17 | 0 | 1091.3 | 10.64 | 7.95 | N1992 | Ca33.18 | 13/02/22 | sio2al2o3cao | 3450
staffmnkmcph_33.2_0_17.6_0_0_0_0_0_0_49.1_0_0 | 33.2 | 0 | 17.6 | 0 | 0 | 0 | 0 | 0 | 0 | 49.1 | 0 | 0 | 99.9 | 1086.17 | 0 | 1096.2 | 10.4 | 7.95 | N1992 | Ca33.18 | 13/02/22 | sio2al2o3cao | 3451
staffmnkmcph_33.2_0_17.6_0_0_0_0_0_0_49.1_0_0 | 33.2 | 0 | 17.6 | 0 | 0 | 0 | 0 | 0 | 0 | 49.1 | 0 | 0 | 99.9 | 1086.17 | 0 | 1100.1 | 10.19 | 7.95 | N1992 | Ca33.18 | 13/02/22 | sio2al2o3cao | 3452
staffmnkmcph_33.2_0_17.6_0_0_0_0_0_0_49.1_0_0 | 33.2 | 0 | 17.6 | 0 | 0 | 0 | 0 | 0 | 0 | 49.1 | 0 | 0 | 99.9 | 1086.17 | 0 | 1107 | 9.95 | 7.95 | N1992 | Ca33.18 | 13/02/22 | sio2al2o3cao | 3453
staffmnkmcph_33.2_0_17.6_0_0_0_0_0_0_49.1_0_0 | 33.2 | 0 | 17.6 | 0 | 0 | 0 | 0 | 0 | 0 | 49.1 | 0 | 0 | 99.9 | 1086.17 | 0 | 1111.1 | 9.67 | 7.95 | N1992 | Ca33.18 | 13/02/22 | sio2al2o3cao | 3454
staffmnkmcph_33.2_0_17.6_0_0_0_0_0_0_49.1_0_0 | 33.2 | 0 | 17.6 | 0 | 0 | 0 | 0 | 0 | 0 | 49.1 | 0 | 0 | 99.9 | 1086.17 | 0 | 1116 | 9.45 | 7.95 | N1992 | Ca33.18 | 13/02/22 | sio2al2o3cao | 3455
staffmnkmcph_33.2_0_17.6_0_0_0_0_0_0_49.1_0_0 | 33.2 | 0 | 17.6 | 0 | 0 | 0 | 0 | 0 | 0 | 49.1 | 0 | 0 | 99.9 | 1086.17 | 0 | 1121.2 | 9.26 | 7.95 | N1992 | Ca33.18 | 13/02/22 | sio2al2o3cao | 3456
staffmnkmcph_33.2_0_17.6_0_0_0_0_0_0_49.1_0_0 | 33.2 | 0 | 17.6 | 0 | 0 | 0 | 0 | 0 | 0 | 49.1 | 0 | 0 | 99.9 | 1086.17 | 0 | 1130.1 | 8.97 | 7.95 | N1992 | Ca33.18 | 13/02/22 | sio2al2o3cao | 3457
staffmnkmcph_29_0_35.5_0_0_0_0_0_0_35.5_0_0 | 29 | 0 | 35.5 | 0 | 0 | 0 | 0 | 0 | 0 | 35.5 | 0 | 0 | 100 | 1119.56 | 0 | 1109 | 12.45 | 9.68 | N1992 | Ca29.36 | 13/02/22 | sio2al2o3cao | 3458
staffmnkmcph_29_0_35.5_0_0_0_0_0_0_35.5_0_0 | 29 | 0 | 35.5 | 0 | 0 | 0 | 0 | 0 | 0 | 35.5 | 0 | 0 | 100 | 1119.56 | 0 | 1113.5 | 12.24 | 9.68 | N1992 | Ca29.36 | 13/02/22 | sio2al2o3cao | 3459
staffmnkmcph_29_0_35.5_0_0_0_0_0_0_35.5_0_0 | 29 | 0 | 35.5 | 0 | 0 | 0 | 0 | 0 | 0 | 35.5 | 0 | 0 | 100 | 1119.56 | 0 | 1123.7 | 11.73 | 9.68 | N1992 | Ca29.36 | 13/02/22 | sio2al2o3cao | 3460
staffmnkmcph_29_0_35.5_0_0_0_0_0_0_35.5_0_0 | 29 | 0 | 35.5 | 0 | 0 | 0 | 0 | 0 | 0 | 35.5 | 0 | 0 | 100 | 1119.56 | 0 | 1133.9 | 11.28 | 9.68 | N1992 | Ca29.36 | 13/02/22 | sio2al2o3cao | 3461
staffmnkmcph_29_0_35.5_0_0_0_0_0_0_35.5_0_0 | 29 | 0 | 35.5 | 0 | 0 | 0 | 0 | 0 | 0 | 35.5 | 0 | 0 | 100 | 1119.56 | 0 | 1141.5 | 10.9 | 9.68 | N1992 | Ca29.36 | 13/02/22 | sio2al2o3cao | 3462
staffmnkmcph_29_0_35.5_0_0_0_0_0_0_35.5_0_0 | 29 | 0 | 35.5 | 0 | 0 | 0 | 0 | 0 | 0 | 35.5 | 0 | 0 | 100 | 1119.56 | 0 | 1142 | 10.89 | 9.68 | N1992 | Ca29.36 | 13/02/22 | sio2al2o3cao | 3463
staffmnkmcph_29_0_35.5_0_0_0_0_0_0_35.5_0_0 | 29 | 0 | 35.5 | 0 | 0 | 0 | 0 | 0 | 0 | 35.5 | 0 | 0 | 100 | 1119.56 | 0 | 1142.6 | 10.89 | 9.68 | N1992 | Ca29.36 | 13/02/22 | sio2al2o3cao | 3464
staffmnkmcph_29_0_35.5_0_0_0_0_0_0_35.5_0_0 | 29 | 0 | 35.5 | 0 | 0 | 0 | 0 | 0 | 0 | 35.5 | 0 | 0 | 100 | 1119.56 | 0 | 1143.5 | 10.79 | 9.68 | N1992 | Ca29.36 | 13/02/22 | sio2al2o3cao | 3465
staffmnkmcph_29_0_35.5_0_0_0_0_0_0_35.5_0_0 | 29 | 0 | 35.5 | 0 | 0 | 0 | 0 | 0 | 0 | 35.5 | 0 | 0 | 100 | 1119.56 | 0 | 1154 | 10.36 | 9.68 | N1992 | Ca29.36 | 13/02/22 | sio2al2o3cao | 3466
staffmnkmcph_29_0_35.5_0_0_0_0_0_0_35.5_0_0 | 29 | 0 | 35.5 | 0 | 0 | 0 | 0 | 0 | 0 | 35.5 | 0 | 0 | 100 | 1119.56 | 0 | 1162.5 | 9.98 | 9.68 | N1992 | Ca29.36 | 13/02/22 | sio2al2o3cao | 3467
staffmnkmcph_29_0_35.5_0_0_0_0_0_0_35.5_0_0 | 29 | 0 | 35.5 | 0 | 0 | 0 | 0 | 0 | 0 | 35.5 | 0 | 0 | 100 | 1119.56 | 0 | 1168.4 | 9.81 | 9.68 | N1992 | Ca29.36 | 13/02/22 | sio2al2o3cao | 3468
staffmnkmcph_29_0_35.5_0_0_0_0_0_0_35.5_0_0 | 29 | 0 | 35.5 | 0 | 0 | 0 | 0 | 0 | 0 | 35.5 | 0 | 0 | 100 | 1119.56 | 0 | 1173.7 | 9.47 | 9.68 | N1992 | Ca29.36 | 13/02/22 | sio2al2o3cao | 3469
staffmnkmcph_29_0_35.5_0_0_0_0_0_0_35.5_0_0 | 29 | 0 | 35.5 | 0 | 0 | 0 | 0 | 0 | 0 | 35.5 | 0 | 0 | 100 | 1119.56 | 0 | 1177.5 | 9.32 | 9.68 | N1992 | Ca29.36 | 13/02/22 | sio2al2o3cao | 3470
staffmnkmcph_29_0_35.5_0_0_0_0_0_0_35.5_0_0 | 29 | 0 | 35.5 | 0 | 0 | 0 | 0 | 0 | 0 | 35.5 | 0 | 0 | 100 | 1119.56 | 0 | 1182.9 | 9.09 | 9.68 | N1992 | Ca29.36 | 13/02/22 | sio2al2o3cao | 3471
staffmnkmcph_29_0_35.5_0_0_0_0_0_0_35.5_0_0 | 29 | 0 | 35.5 | 0 | 0 | 0 | 0 | 0 | 0 | 35.5 | 0 | 0 | 100 | 1119.56 | 0 | 1197 | 8.63 | 9.68 | N1992 | Ca29.36 | 13/02/22 | sio2al2o3cao | 3472
staffmnkmcph_23.5_0_21_0_0_0_0_0_0_55.5_0_0 | 23.5 | 0 | 21 | 0 | 0 | 0 | 0 | 0 | 0 | 55.5 | 0 | 0 | 100 | 1098.33 | 0 | 1099.3 | 11.96 | 7.17 | N1992 | Ca23.21 | 13/02/22 | sio2al2o3cao | 3473
staffmnkmcph_23.5_0_21_0_0_0_0_0_0_55.5_0_0 | 23.5 | 0 | 21 | 0 | 0 | 0 | 0 | 0 | 0 | 55.5 | 0 | 0 | 100 | 1098.33 | 0 | 1102.1 | 11.7 | 7.17 | N1992 | Ca23.21 | 13/02/22 | sio2al2o3cao | 3474
staffmnkmcph_23.5_0_21_0_0_0_0_0_0_55.5_0_0 | 23.5 | 0 | 21 | 0 | 0 | 0 | 0 | 0 | 0 | 55.5 | 0 | 0 | 100 | 1098.33 | 0 | 1109.4 | 11.32 | 7.17 | N1992 | Ca23.21 | 13/02/22 | sio2al2o3cao | 3475
staffmnkmcph_23.5_0_21_0_0_0_0_0_0_55.5_0_0 | 23.5 | 0 | 21 | 0 | 0 | 0 | 0 | 0 | 0 | 55.5 | 0 | 0 | 100 | 1098.33 | 0 | 1112.7 | 11.11 | 7.17 | N1992 | Ca23.21 | 13/02/22 | sio2al2o3cao | 3476
staffmnkmcph_23.5_0_21_0_0_0_0_0_0_55.5_0_0 | 23.5 | 0 | 21 | 0 | 0 | 0 | 0 | 0 | 0 | 55.5 | 0 | 0 | 100 | 1098.33 | 0 | 1119 | 10.81 | 7.17 | N1992 | Ca23.21 | 13/02/22 | sio2al2o3cao | 3477
staffmnkmcph_23.5_0_21_0_0_0_0_0_0_55.5_0_0 | 23.5 | 0 | 21 | 0 | 0 | 0 | 0 | 0 | 0 | 55.5 | 0 | 0 | 100 | 1098.33 | 0 | 1123.3 | 10.49 | 7.17 | N1992 | Ca23.21 | 13/02/22 | sio2al2o3cao | 3478
staffmnkmcph_23.5_0_21_0_0_0_0_0_0_55.5_0_0 | 23.5 | 0 | 21 | 0 | 0 | 0 | 0 | 0 | 0 | 55.5 | 0 | 0 | 100 | 1098.33 | 0 | 1129.1 | 10.27 | 7.17 | N1992 | Ca23.21 | 13/02/22 | sio2al2o3cao | 3479
staffmnkmcph_23.5_0_21_0_0_0_0_0_0_55.5_0_0 | 23.5 | 0 | 21 | 0 | 0 | 0 | 0 | 0 | 0 | 55.5 | 0 | 0 | 100 | 1098.33 | 0 | 1131.5 | 10.05 | 7.17 | N1992 | Ca23.21 | 13/02/22 | sio2al2o3cao | 3480
staffmnkmcph_23.5_0_21_0_0_0_0_0_0_55.5_0_0 | 23.5 | 0 | 21 | 0 | 0 | 0 | 0 | 0 | 0 | 55.5 | 0 | 0 | 100 | 1098.33 | 0 | 1137.7 | 9.81 | 7.17 | N1992 | Ca23.21 | 13/02/22 | sio2al2o3cao | 3481
staffmnkmcph_23.5_0_21_0_0_0_0_0_0_55.5_0_0 | 23.5 | 0 | 21 | 0 | 0 | 0 | 0 | 0 | 0 | 55.5 | 0 | 0 | 100 | 1098.33 | 0 | 1140.9 | 9.59 | 7.17 | N1992 | Ca23.21 | 13/02/22 | sio2al2o3cao | 3482
staffmnkmcph_23.5_0_21_0_0_0_0_0_0_55.5_0_0 | 23.5 | 0 | 21 | 0 | 0 | 0 | 0 | 0 | 0 | 55.5 | 0 | 0 | 100 | 1098.33 | 0 | 1145.9 | 9.38 | 7.17 | N1992 | Ca23.21 | 13/02/22 | sio2al2o3cao | 3483
staffmnkmcph_23.5_0_21_0_0_0_0_0_0_55.5_0_0 | 23.5 | 0 | 21 | 0 | 0 | 0 | 0 | 0 | 0 | 55.5 | 0 | 0 | 100 | 1098.33 | 0 | 1153.1 | 9.03 | 7.17 | N1992 | Ca23.21 | 13/02/22 | sio2al2o3cao | 3484
staffmnkmcph_23.5_0_21_0_0_0_0_0_0_55.5_0_0 | 23.5 | 0 | 21 | 0 | 0 | 0 | 0 | 0 | 0 | 55.5 | 0 | 0 | 100 | 1098.33 | 0 | 1162.3 | 8.7 | 7.17 | N1992 | Ca23.21 | 13/02/22 | sio2al2o3cao | 3485
staffmnkmcph_19_0_40.5_0_0_0_0_0_0_40.5_0_0 | 19 | 0 | 40.5 | 0 | 0 | 0 | 0 | 0 | 0 | 40.5 | 0 | 0 | 100 | 1124.83 | 0 | 1105.2 | 13.12 | 9.13 | N2022 | Ca19.40 | 13/02/22 | sio2al2o3cao | 3486
staffmnkmcph_19_0_40.5_0_0_0_0_0_0_40.5_0_0 | 19 | 0 | 40.5 | 0 | 0 | 0 | 0 | 0 | 0 | 40.5 | 0 | 0 | 100 | 1124.83 | 0 | 1118.8 | 12.45 | 9.13 | N2022 | Ca19.40 | 13/02/22 | sio2al2o3cao | 3487
staffmnkmcph_19_0_40.5_0_0_0_0_0_0_40.5_0_0 | 19 | 0 | 40.5 | 0 | 0 | 0 | 0 | 0 | 0 | 40.5 | 0 | 0 | 100 | 1124.83 | 0 | 1123.7 | 12.13 | 9.13 | N2022 | Ca19.40 | 13/02/22 | sio2al2o3cao | 3488
staffmnkmcph_19_0_40.5_0_0_0_0_0_0_40.5_0_0 | 19 | 0 | 40.5 | 0 | 0 | 0 | 0 | 0 | 0 | 40.5 | 0 | 0 | 100 | 1124.83 | 0 | 1129.9 | 11.71 | 9.13 | N2022 | Ca19.40 | 13/02/22 | sio2al2o3cao | 3489
staffmnkmcph_19_0_40.5_0_0_0_0_0_0_40.5_0_0 | 19 | 0 | 40.5 | 0 | 0 | 0 | 0 | 0 | 0 | 40.5 | 0 | 0 | 100 | 1124.83 | 0 | 1139.5 | 11.2 | 9.13 | N2022 | Ca19.40 | 13/02/22 | sio2al2o3cao | 3490
staffmnkmcph_19_0_40.5_0_0_0_0_0_0_40.5_0_0 | 19 | 0 | 40.5 | 0 | 0 | 0 | 0 | 0 | 0 | 40.5 | 0 | 0 | 100 | 1124.83 | 0 | 1149.4 | 10.68 | 9.13 | N2022 | Ca19.40 | 13/02/22 | sio2al2o3cao | 3491
staffmnkmcph_19_0_40.5_0_0_0_0_0_0_40.5_0_0 | 19 | 0 | 40.5 | 0 | 0 | 0 | 0 | 0 | 0 | 40.5 | 0 | 0 | 100 | 1124.83 | 0 | 1158.6 | 10.24 | 9.13 | N2022 | Ca19.40 | 13/02/22 | sio2al2o3cao | 3492
staffmnkmcph_19_0_40.5_0_0_0_0_0_0_40.5_0_0 | 19 | 0 | 40.5 | 0 | 0 | 0 | 0 | 0 | 0 | 40.5 | 0 | 0 | 100 | 1124.83 | 0 | 1158.3 | 10.22 | 9.13 | N2022 | Ca19.40 | 13/02/22 | sio2al2o3cao | 3493
staffmnkmcph_19_0_40.5_0_0_0_0_0_0_40.5_0_0 | 19 | 0 | 40.5 | 0 | 0 | 0 | 0 | 0 | 0 | 40.5 | 0 | 0 | 100 | 1124.83 | 0 | 1164.8 | 9.88 | 9.13 | N2022 | Ca19.40 | 13/02/22 | sio2al2o3cao | 3494
staffmnkmcph_19_0_40.5_0_0_0_0_0_0_40.5_0_0 | 19 | 0 | 40.5 | 0 | 0 | 0 | 0 | 0 | 0 | 40.5 | 0 | 0 | 100 | 1124.83 | 0 | 1169.5 | 9.76 | 9.13 | N2022 | Ca19.40 | 13/02/22 | sio2al2o3cao | 3495
staffmnkmcph_19_0_40.5_0_0_0_0_0_0_40.5_0_0 | 19 | 0 | 40.5 | 0 | 0 | 0 | 0 | 0 | 0 | 40.5 | 0 | 0 | 100 | 1124.83 | 0 | 1177.9 | 9.35 | 9.13 | N2022 | Ca19.40 | 13/02/22 | sio2al2o3cao | 3496
staffmnkmcph_19_0_40.5_0_0_0_0_0_0_40.5_0_0 | 19 | 0 | 40.5 | 0 | 0 | 0 | 0 | 0 | 0 | 40.5 | 0 | 0 | 100 | 1124.83 | 0 | 1194.1 | 8.71 | 9.13 | N2022 | Ca19.40 | 13/02/22 | sio2al2o3cao | 3497
staffmnkmcph_12_0_44_0_0_0_0_0_0_44_0_0 | 12 | 0 | 44 | 0 | 0 | 0 | 0 | 0 | 0 | 44 | 0 | 0 | 100 | 0 | 0 | 1102.9 | 14.35 | 7.13 | S2001 | Ca1244 | 13/02/22 | sio2al2o3cao | 3498
staffmnkmcph_12_0_44_0_0_0_0_0_0_44_0_0 | 12 | 0 | 44 | 0 | 0 | 0 | 0 | 0 | 0 | 44 | 0 | 0 | 100 | 0 | 0 | 1105.9 | 14.3 | 7.13 | S2001 | Ca1244 | 13/02/22 | sio2al2o3cao | 3499
staffmnkmcph_12_0_44_0_0_0_0_0_0_44_0_0 | 12 | 0 | 44 | 0 | 0 | 0 | 0 | 0 | 0 | 44 | 0 | 0 | 100 | 0 | 0 | 1110.3 | 13.98 | 7.13 | S2001 | Ca1244 | 13/02/22 | sio2al2o3cao | 3500
staffmnkmcph_12_0_44_0_0_0_0_0_0_44_0_0 | 12 | 0 | 44 | 0 | 0 | 0 | 0 | 0 | 0 | 44 | 0 | 0 | 100 | 0 | 0 | 1111.4 | 13.87 | 7.13 | S2001 | Ca1244 | 13/02/22 | sio2al2o3cao | 3501
staffmnkmcph_12_0_44_0_0_0_0_0_0_44_0_0 | 12 | 0 | 44 | 0 | 0 | 0 | 0 | 0 | 0 | 44 | 0 | 0 | 100 | 0 | 0 | 1112.9 | 13.73 | 7.13 | S2001 | Ca1244 | 13/02/22 | sio2al2o3cao | 3502
staffmnkmcph_12_0_44_0_0_0_0_0_0_44_0_0 | 12 | 0 | 44 | 0 | 0 | 0 | 0 | 0 | 0 | 44 | 0 | 0 | 100 | 0 | 0 | 1113.4 | 13.67 | 7.13 | S2001 | Ca1244 | 13/02/22 | sio2al2o3cao | 3503
staffmnkmcph_12_0_44_0_0_0_0_0_0_44_0_0 | 12 | 0 | 44 | 0 | 0 | 0 | 0 | 0 | 0 | 44 | 0 | 0 | 100 | 0 | 0 | 1119.4 | 13.28 | 7.13 | S2001 | Ca1244 | 13/02/22 | sio2al2o3cao | 3504
staffmnkmcph_12_0_44_0_0_0_0_0_0_44_0_0 | 12 | 0 | 44 | 0 | 0 | 0 | 0 | 0 | 0 | 44 | 0 | 0 | 100 | 0 | 0 | 1125.7 | 12.8 | 7.13 | S2001 | Ca1244 | 13/02/22 | sio2al2o3cao | 3505
staffmnkmcph_12_0_44_0_0_0_0_0_0_44_0_0 | 12 | 0 | 44 | 0 | 0 | 0 | 0 | 0 | 0 | 44 | 0 | 0 | 100 | 0 | 0 | 1133 | 12.27 | 7.13 | S2001 | Ca1244 | 13/02/22 | sio2al2o3cao | 3506
staffmnkmcph_12_0_44_0_0_0_0_0_0_44_0_0 | 12 | 0 | 44 | 0 | 0 | 0 | 0 | 0 | 0 | 44 | 0 | 0 | 100 | 0 | 0 | 1134.7 | 12.16 | 7.13 | S2001 | Ca1244 | 13/02/22 | sio2al2o3cao | 3507
staffmnkmcph_12_0_44_0_0_0_0_0_0_44_0_0 | 12 | 0 | 44 | 0 | 0 | 0 | 0 | 0 | 0 | 44 | 0 | 0 | 100 | 0 | 0 | 1136.1 | 12.02 | 7.13 | S2001 | Ca1244 | 13/02/22 | sio2al2o3cao | 3508
staffmnkmcph_12_0_44_0_0_0_0_0_0_44_0_0 | 12 | 0 | 44 | 0 | 0 | 0 | 0 | 0 | 0 | 44 | 0 | 0 | 100 | 0 | 0 | 1140.8 | 11.76 | 7.13 | S2001 | Ca1244 | 13/02/22 | sio2al2o3cao | 3509
staffmnkmcph_12_0_44_0_0_0_0_0_0_44_0_0 | 12 | 0 | 44 | 0 | 0 | 0 | 0 | 0 | 0 | 44 | 0 | 0 | 100 | 0 | 0 | 1146 | 11.45 | 7.13 | S2001 | Ca1244 | 13/02/22 | sio2al2o3cao | 3510
staffmnkmcph_12_0_44_0_0_0_0_0_0_44_0_0 | 12 | 0 | 44 | 0 | 0 | 0 | 0 | 0 | 0 | 44 | 0 | 0 | 100 | 0 | 0 | 1153 | 11.05 | 7.13 | S2001 | Ca1244 | 13/02/22 | sio2al2o3cao | 3511
staffmnkmcph_12_0_44_0_0_0_0_0_0_44_0_0 | 12 | 0 | 44 | 0 | 0 | 0 | 0 | 0 | 0 | 44 | 0 | 0 | 100 | 0 | 0 | 1160.1 | 10.64 | 7.13 | S2001 | Ca1244 | 13/02/22 | sio2al2o3cao | 3512
staffmnkmcph_12_0_44_0_0_0_0_0_0_44_0_0 | 12 | 0 | 44 | 0 | 0 | 0 | 0 | 0 | 0 | 44 | 0 | 0 | 100 | 0 | 0 | 1164.1 | 10.4 | 7.13 | S2001 | Ca1244 | 13/02/22 | sio2al2o3cao | 3513
staffmnkmcph_12_0_44_0_0_0_0_0_0_44_0_0 | 12 | 0 | 44 | 0 | 0 | 0 | 0 | 0 | 0 | 44 | 0 | 0 | 100 | 0 | 0 | 1172 | 10 | 7.13 | S2001 | Ca1244 | 13/02/22 | sio2al2o3cao | 3514
staffmnkmcph_12_0_44_0_0_0_0_0_0_44_0_0 | 12 | 0 | 44 | 0 | 0 | 0 | 0 | 0 | 0 | 44 | 0 | 0 | 100 | 0 | 0 | 1176.9 | 9.75 | 7.13 | S2001 | Ca1244 | 13/02/22 | sio2al2o3cao | 3515
staffmnkmcph_12_0_44_0_0_0_0_0_0_44_0_0 | 12 | 0 | 44 | 0 | 0 | 0 | 0 | 0 | 0 | 44 | 0 | 0 | 100 | 0 | 0 | 1181.7 | 9.53 | 7.13 | S2001 | Ca1244 | 13/02/22 | sio2al2o3cao | 3516
staffmnkmcph_12_0_44_0_0_0_0_0_0_44_0_0 | 12 | 0 | 44 | 0 | 0 | 0 | 0 | 0 | 0 | 44 | 0 | 0 | 100 | 0 | 0 | 1189.9 | 9.2 | 7.13 | S2001 | Ca1244 | 13/02/22 | sio2al2o3cao | 3517
staffmnkmcph_12_0_44_0_0_0_0_0_0_44_0_0 | 12 | 0 | 44 | 0 | 0 | 0 | 0 | 0 | 0 | 44 | 0 | 0 | 100 | 0 | 0 | 1195.8 | 8.94 | 7.13 | S2001 | Ca1244 | 13/02/22 | sio2al2o3cao | 3518
staffmnkmcph_12_0_44_0_0_0_0_0_0_44_0_0 | 12 | 0 | 44 | 0 | 0 | 0 | 0 | 0 | 0 | 44 | 0 | 0 | 100 | 0 | 0 | 1200.6 | 8.7 | 7.13 | S2001 | Ca1244 | 13/02/22 | sio2al2o3cao | 3519
staffmnkmcph_10_0_22.5_0_0_0_0_0_0_67.5_0_0 | 10 | 0 | 22.5 | 0 | 0 | 0 | 0 | 0 | 0 | 67.5 | 0 | 0 | 100 | 1066.42 | 0 | 1059 | 12.46 | 7.99 | N1992 | Ca10.23 | 13/02/22 | sio2al2o3cao | 3520
staffmnkmcph_10_0_22.5_0_0_0_0_0_0_67.5_0_0 | 10 | 0 | 22.5 | 0 | 0 | 0 | 0 | 0 | 0 | 67.5 | 0 | 0 | 100 | 1066.42 | 0 | 1064.9 | 12.11 | 7.99 | N1992 | Ca10.23 | 13/02/22 | sio2al2o3cao | 3521
staffmnkmcph_10_0_22.5_0_0_0_0_0_0_67.5_0_0 | 10 | 0 | 22.5 | 0 | 0 | 0 | 0 | 0 | 0 | 67.5 | 0 | 0 | 100 | 1066.42 | 0 | 1074.7 | 11.55 | 7.99 | N1992 | Ca10.23 | 13/02/22 | sio2al2o3cao | 3522
staffmnkmcph_10_0_22.5_0_0_0_0_0_0_67.5_0_0 | 10 | 0 | 22.5 | 0 | 0 | 0 | 0 | 0 | 0 | 67.5 | 0 | 0 | 100 | 1066.42 | 0 | 1085 | 10.91 | 7.99 | N1992 | Ca10.23 | 13/02/22 | sio2al2o3cao | 3523
staffmnkmcph_10_0_22.5_0_0_0_0_0_0_67.5_0_0 | 10 | 0 | 22.5 | 0 | 0 | 0 | 0 | 0 | 0 | 67.5 | 0 | 0 | 100 | 1066.42 | 0 | 1088.1 | 10.67 | 7.99 | N1992 | Ca10.23 | 13/02/22 | sio2al2o3cao | 3524
staffmnkmcph_10_0_22.5_0_0_0_0_0_0_67.5_0_0 | 10 | 0 | 22.5 | 0 | 0 | 0 | 0 | 0 | 0 | 67.5 | 0 | 0 | 100 | 1066.42 | 0 | 1091.4 | 10.39 | 7.99 | N1992 | Ca10.23 | 13/02/22 | sio2al2o3cao | 3525
staffmnkmcph_10_0_22.5_0_0_0_0_0_0_67.5_0_0 | 10 | 0 | 22.5 | 0 | 0 | 0 | 0 | 0 | 0 | 67.5 | 0 | 0 | 100 | 1066.42 | 0 | 1098.7 | 10.08 | 7.99 | N1992 | Ca10.23 | 13/02/22 | sio2al2o3cao | 3526
staffmnkmcph_10_0_22.5_0_0_0_0_0_0_67.5_0_0 | 10 | 0 | 22.5 | 0 | 0 | 0 | 0 | 0 | 0 | 67.5 | 0 | 0 | 100 | 1066.42 | 0 | 1102.6 | 9.81 | 7.99 | N1992 | Ca10.23 | 13/02/22 | sio2al2o3cao | 3527
staffmnkmcph_10_0_22.5_0_0_0_0_0_0_67.5_0_0 | 10 | 0 | 22.5 | 0 | 0 | 0 | 0 | 0 | 0 | 67.5 | 0 | 0 | 100 | 1066.42 | 0 | 1107.7 | 9.61 | 7.99 | N1992 | Ca10.23 | 13/02/22 | sio2al2o3cao | 3528
staffmnkmcph_10_0_22.5_0_0_0_0_0_0_67.5_0_0 | 10 | 0 | 22.5 | 0 | 0 | 0 | 0 | 0 | 0 | 67.5 | 0 | 0 | 100 | 1066.42 | 0 | 1112.1 | 9.29 | 7.99 | N1992 | Ca10.23 | 13/02/22 | sio2al2o3cao | 3529
staffmnkmcph_10_0_22.5_0_0_0_0_0_0_67.5_0_0 | 10 | 0 | 22.5 | 0 | 0 | 0 | 0 | 0 | 0 | 67.5 | 0 | 0 | 100 | 1066.42 | 0 | 1116.8 | 9.17 | 7.99 | N1992 | Ca10.23 | 13/02/22 | sio2al2o3cao | 3530
staffmnkmcph_10_0_22.5_0_0_0_0_0_0_67.5_0_0 | 10 | 0 | 22.5 | 0 | 0 | 0 | 0 | 0 | 0 | 67.5 | 0 | 0 | 100 | 1066.42 | 0 | 1127.9 | 8.74 | 7.99 | N1992 | Ca10.23 | 13/02/22 | sio2al2o3cao | 3531
staffmnkmcph_0_0_39_0_0_0_0_0_0_61_0_0 | 0 | 0 | 39 | 0 | 0 | 0 | 0 | 0 | 0 | 61 | 0 | 0 | 100 | 1113.06 | 0 | 1085.7 | 14.41 | 8.65 | S2002 | Ca0.39 | 13/02/22 | al2o3cao | 3532
staffmnkmcph_0_0_39_0_0_0_0_0_0_61_0_0 | 0 | 0 | 39 | 0 | 0 | 0 | 0 | 0 | 0 | 61 | 0 | 0 | 100 | 1113.06 | 0 | 1092.2 | 13.98 | 8.65 | S2002 | Ca0.39 | 13/02/22 | al2o3cao | 3533
staffmnkmcph_0_0_39_0_0_0_0_0_0_61_0_0 | 0 | 0 | 39 | 0 | 0 | 0 | 0 | 0 | 0 | 61 | 0 | 0 | 100 | 1113.06 | 0 | 1109.1 | 12.67 | 8.65 | S2002 | Ca0.39 | 13/02/22 | al2o3cao | 3534
staffmnkmcph_0_0_39_0_0_0_0_0_0_61_0_0 | 0 | 0 | 39 | 0 | 0 | 0 | 0 | 0 | 0 | 61 | 0 | 0 | 100 | 1113.06 | 0 | 1109.9 | 12.65 | 8.65 | S2002 | Ca0.39 | 13/02/22 | al2o3cao | 3535
staffmnkmcph_0_0_39_0_0_0_0_0_0_61_0_0 | 0 | 0 | 39 | 0 | 0 | 0 | 0 | 0 | 0 | 61 | 0 | 0 | 100 | 1113.06 | 0 | 1119.6 | 11.96 | 8.65 | S2002 | Ca0.39 | 13/02/22 | al2o3cao | 3536
staffmnkmcph_0_0_39_0_0_0_0_0_0_61_0_0 | 0 | 0 | 39 | 0 | 0 | 0 | 0 | 0 | 0 | 61 | 0 | 0 | 100 | 1113.06 | 0 | 1128.9 | 11.35 | 8.65 | S2002 | Ca0.39 | 13/02/22 | al2o3cao | 3537
staffmnkmcph_0_0_39_0_0_0_0_0_0_61_0_0 | 0 | 0 | 39 | 0 | 0 | 0 | 0 | 0 | 0 | 61 | 0 | 0 | 100 | 1113.06 | 0 | 1148.5 | 10.23 | 8.65 | S2002 | Ca0.39 | 13/02/22 | al2o3cao | 3538
staffmnkmcph_0_0_39_0_0_0_0_0_0_61_0_0 | 0 | 0 | 39 | 0 | 0 | 0 | 0 | 0 | 0 | 61 | 0 | 0 | 100 | 1113.06 | 0 | 1154.6 | 9.92 | 8.65 | S2002 | Ca0.39 | 13/02/22 | al2o3cao | 3539
staffmnkmcph_0_0_39_0_0_0_0_0_0_61_0_0 | 0 | 0 | 39 | 0 | 0 | 0 | 0 | 0 | 0 | 61 | 0 | 0 | 100 | 1113.06 | 0 | 1165.7 | 9.45 | 8.65 | S2002 | Ca0.39 | 13/02/22 | al2o3cao | 3540
staffmnkmcph_93.9_0_6.1_0_0_0_0_0_0_0_0_0 | 93.9 | 0 | 6.1 | 0 | 0 | 0 | 0 | 0 | 0 | 0 | 0 | 0 | 100 | 0 | 0 | 1473 | 9.9 |  | L1977 | AS6p1 | 13/02/22 | sio2al2o3 | 3541
staffmnkmcph_96.5_0_3.5_0_0_0_0_0_0_0_0_0 | 96.5 | 0 | 3.5 | 0 | 0 | 0 | 0 | 0 | 0 | 0 | 0 | 0 | 100 | 0 | 0 | 1473 | 10.5 |  | L1977 | AS3p5 | 13/02/22 | sio2al2o3 | 3542
staffmnkmcph_96.8_0_3.2_0_0_0_0_0_0_0_0_0 | 96.8 | 0 | 3.2 | 0 | 0 | 0 | 0 | 0 | 0 | 0 | 0 | 0 | 100 | 0 | 0 | 1473 | 10.6 |  | L1977 | AS3p2 | 13/02/22 | sio2al2o3 | 3543
staffmnkmcph_97.7_0_2.3_0_0_0_0_0_0_0_0_0 | 97.7 | 0 | 2.3 | 0 | 0 | 0 | 0 | 0 | 0 | 0 | 0 | 0 | 100 | 0 | 0 | 1473 | 11 |  | L1977 | AS2p3 | 13/02/22 | sio2al2o3 | 3544
staffmnkmcph_99.4_0_0.6_0_0_0_0_0_0_0_0_0 | 99.4 | 0 | 0.6 | 0 | 0 | 0 | 0 | 0 | 0 | 0 | 0 | 0 | 100 | 0 | 0 | 1473 | 11.7 |  | L1977 | AS0p6 | 13/02/22 | sio2al2o3 | 3545
staffmnkmcph_99.9_0_0.1_0_0_0_0_0_0_0_0_0 | 99.93 | 0 | 0.07 | 0 | 0 | 0 | 0 | 0 | 0 | 0 | 0 | 0 | 100 | 0 | 0 | 1473 | 12.3 |  | L1977 | AS0p07 | 13/02/22 | sio2al2o3 | 3546
staffmnkmcph_50.8_0_21.7_0_0_0_0_0_2.4_25_0_0 | 50.8 | 0 | 21.7 | 0 | 0 | 0 | 0 | 0 | 2.4 | 25 | 0 | 0 | 99.9 | 0 | 0 | 1153.2 | 10.7 |  | T2004 | An90Di10_dry | 13/02/22 | sio2al2o3mgocao | 3547
staffmnkmcph_50.8_0_21.7_0_0_0_0_0_2.4_25_0_0 | 50.8 | 0 | 21.7 | 0 | 0 | 0 | 0 | 0 | 2.4 | 25 | 0 | 0 | 99.9 | 0 | 0 | 1137.2 | 11.3 |  | T2004 | An90Di10_dry | 13/02/22 | sio2al2o3mgocao | 3548
staffmnkmcph_50.8_0_21.7_0_0_0_0_0_2.4_25_0_0 | 50.8 | 0 | 21.7 | 0 | 0 | 0 | 0 | 0 | 2.4 | 25 | 0 | 0 | 99.9 | 0 | 0 | 1110.2 | 12.4 |  | T2004 | An90Di10_dry | 13/02/22 | sio2al2o3mgocao | 3549
staffmnkmcph_50.8_0_21.7_0_0_0_0_0_2.4_25_0_0 | 50.8 | 0 | 21.7 | 0 | 0 | 0 | 0 | 0 | 2.4 | 25 | 0 | 0 | 99.9 | 0 | 0 | 1100.2 | 12.9 |  | T2004 | An90Di10_dry | 13/02/22 | sio2al2o3mgocao | 3550
staffmnkmcph_50.8_0_21.7_0_0_0_0_0_2.4_25_0_0 | 50.8 | 0 | 21.7 | 0 | 0 | 0 | 0 | 0 | 2.4 | 25 | 0 | 0 | 99.9 | 0 | 0 | 1124.2 | 11.8 |  | T2004 | An90Di10_dry | 13/02/22 | sio2al2o3mgocao | 3551
staffmnkmcph_50_0_25_0_0_0_0_0_0_25_0_0 | 50 | 0 | 25 | 0 | 0 | 0 | 0 | 0 | 0 | 25 | 0 | 0 | 100 | 0 | 0 | 1082.7 | 14.51 | 9.98 | S2001 | An | 13/02/22 | sio2al2o3cao | 3552
staffmnkmcph_50_0_25_0_0_0_0_0_0_25_0_0 | 50 | 0 | 25 | 0 | 0 | 0 | 0 | 0 | 0 | 25 | 0 | 0 | 100 | 0 | 0 | 1093.5 | 13.87 | 9.98 | S2001 | An | 13/02/22 | sio2al2o3cao | 3553
staffmnkmcph_50_0_25_0_0_0_0_0_0_25_0_0 | 50 | 0 | 25 | 0 | 0 | 0 | 0 | 0 | 0 | 25 | 0 | 0 | 100 | 0 | 0 | 1093.8 | 13.88 | 9.98 | S2001 | An | 13/02/22 | sio2al2o3cao | 3554
staffmnkmcph_50_0_25_0_0_0_0_0_0_25_0_0 | 50 | 0 | 25 | 0 | 0 | 0 | 0 | 0 | 0 | 25 | 0 | 0 | 100 | 0 | 0 | 1094.2 | 13.83 | 9.98 | S2001 | An | 13/02/22 | sio2al2o3cao | 3555
staffmnkmcph_50_0_25_0_0_0_0_0_0_25_0_0 | 50 | 0 | 25 | 0 | 0 | 0 | 0 | 0 | 0 | 25 | 0 | 0 | 100 | 0 | 0 | 1094.7 | 13.82 | 9.98 | S2001 | An | 13/02/22 | sio2al2o3cao | 3556
staffmnkmcph_50_0_25_0_0_0_0_0_0_25_0_0 | 50 | 0 | 25 | 0 | 0 | 0 | 0 | 0 | 0 | 25 | 0 | 0 | 100 | 0 | 0 | 1095.9 | 13.75 | 9.98 | S2001 | An | 13/02/22 | sio2al2o3cao | 3557
staffmnkmcph_50_0_25_0_0_0_0_0_0_25_0_0 | 50 | 0 | 25 | 0 | 0 | 0 | 0 | 0 | 0 | 25 | 0 | 0 | 100 | 0 | 0 | 1097.6 | 13.68 | 9.98 | S2001 | An | 13/02/22 | sio2al2o3cao | 3558
staffmnkmcph_50_0_25_0_0_0_0_0_0_25_0_0 | 50 | 0 | 25 | 0 | 0 | 0 | 0 | 0 | 0 | 25 | 0 | 0 | 100 | 0 | 0 | 1104.2 | 13.33 | 9.98 | S2001 | An | 13/02/22 | sio2al2o3cao | 3559
staffmnkmcph_50_0_25_0_0_0_0_0_0_25_0_0 | 50 | 0 | 25 | 0 | 0 | 0 | 0 | 0 | 0 | 25 | 0 | 0 | 100 | 0 | 0 | 1105.1 | 13.29 | 9.98 | S2001 | An | 13/02/22 | sio2al2o3cao | 3560
staffmnkmcph_50_0_25_0_0_0_0_0_0_25_0_0 | 50 | 0 | 25 | 0 | 0 | 0 | 0 | 0 | 0 | 25 | 0 | 0 | 100 | 0 | 0 | 1115.8 | 12.68 | 9.98 | S2001 | An | 13/02/22 | sio2al2o3cao | 3561
staffmnkmcph_50_0_25_0_0_0_0_0_0_25_0_0 | 50 | 0 | 25 | 0 | 0 | 0 | 0 | 0 | 0 | 25 | 0 | 0 | 100 | 0 | 0 | 1117.5 | 12.6 | 9.98 | S2001 | An | 13/02/22 | sio2al2o3cao | 3562
staffmnkmcph_50_0_25_0_0_0_0_0_0_25_0_0 | 50 | 0 | 25 | 0 | 0 | 0 | 0 | 0 | 0 | 25 | 0 | 0 | 100 | 0 | 0 | 1124.8 | 12.19 | 9.98 | S2001 | An | 13/02/22 | sio2al2o3cao | 3563
staffmnkmcph_50_0_25_0_0_0_0_0_0_25_0_0 | 50 | 0 | 25 | 0 | 0 | 0 | 0 | 0 | 0 | 25 | 0 | 0 | 100 | 0 | 0 | 1130.9 | 11.92 | 9.98 | S2001 | An | 13/02/22 | sio2al2o3cao | 3564
staffmnkmcph_50_0_25_0_0_0_0_0_0_25_0_0 | 50 | 0 | 25 | 0 | 0 | 0 | 0 | 0 | 0 | 25 | 0 | 0 | 100 | 0 | 0 | 1139.5 | 11.52 | 9.98 | S2001 | An | 13/02/22 | sio2al2o3cao | 3565
staffmnkmcph_50_0_25_0_0_0_0_0_0_25_0_0 | 50 | 0 | 25 | 0 | 0 | 0 | 0 | 0 | 0 | 25 | 0 | 0 | 100 | 0 | 0 | 1151 | 11.08 | 9.98 | S2001 | An | 13/02/22 | sio2al2o3cao | 3566
staffmnkmcph_50_0_25_0_0_0_0_0_0_25_0_0 | 50 | 0 | 25 | 0 | 0 | 0 | 0 | 0 | 0 | 25 | 0 | 0 | 100 | 0 | 0 | 1161.9 | 10.62 | 9.98 | S2001 | An | 13/02/22 | sio2al2o3cao | 3567
staffmnkmcph_50_0_25_0_0_0_0_0_0_25_0_0 | 50 | 0 | 25 | 0 | 0 | 0 | 0 | 0 | 0 | 25 | 0 | 0 | 100 | 0 | 0 | 1170 | 10.27 | 9.98 | S2001 | An | 13/02/22 | sio2al2o3cao | 3568
staffmnkmcph_50_0_25_0_0_0_0_0_0_25_0_0 | 50 | 0 | 25 | 0 | 0 | 0 | 0 | 0 | 0 | 25 | 0 | 0 | 100 | 0 | 0 | 1172 | 10.13 | 9.98 | S2001 | An | 13/02/22 | sio2al2o3cao | 3569
staffmnkmcph_50_0_25_0_0_0_0_0_0_25_0_0 | 50 | 0 | 25 | 0 | 0 | 0 | 0 | 0 | 0 | 25 | 0 | 0 | 100 | 0 | 0 | 1179.6 | 9.89 | 9.98 | S2001 | An | 13/02/22 | sio2al2o3cao | 3570
staffmnkmcph_50_0_25_0_0_0_0_0_0_25_0_0 | 50 | 0 | 25 | 0 | 0 | 0 | 0 | 0 | 0 | 25 | 0 | 0 | 100 | 0 | 0 | 1193.6 | 9.38 | 9.98 | S2001 | An | 13/02/22 | sio2al2o3cao | 3571
staffmnkmcph_50_0_25_0_0_0_0_0_0_25_0_0 | 50 | 0 | 25 | 0 | 0 | 0 | 0 | 0 | 0 | 25 | 0 | 0 | 100 | 0 | 0 | 1198.8 | 9.21 | 9.98 | S2001 | An | 13/02/22 | sio2al2o3cao | 3572
staffmnkmcph_50_0_25_0_0_0_0_0_0_25_0_0 | 50 | 0 | 25 | 0 | 0 | 0 | 0 | 0 | 0 | 25 | 0 | 0 | 100 | 0 | 0 | 1208.6 | 8.9 | 9.98 | S2001 | An | 13/02/22 | sio2al2o3cao | 3573
staffmnkmcph_0_0_100_0_0_0_0_0_0_0_0_0 | 0 | 0 | 100 | 0 | 0 | 0 | 0 | 0 | 0 | 0 | 0 | 0 | 100 | 0 | 0 | 2775 | -1.694 |  | E1972 | Alumina | 13/02/22 | al2o3 | 3574
staffmnkmcph_0_0_100_0_0_0_0_0_0_0_0_0 | 0 | 0 | 100 | 0 | 0 | 0 | 0 | 0 | 0 | 0 | 0 | 0 | 100 | 0 | 0 | 2724.5 | -1.67 |  | E1972 | Alumina | 13/02/22 | al2o3 | 3575
staffmnkmcph_0_0_100_0_0_0_0_0_0_0_0_0 | 0 | 0 | 100 | 0 | 0 | 0 | 0 | 0 | 0 | 0 | 0 | 0 | 100 | 0 | 0 | 2624.7 | -1.616 |  | E1972 | Alumina | 13/02/22 | al2o3 | 3576
staffmnkmcph_0_0_100_0_0_0_0_0_0_0_0_0 | 0 | 0 | 100 | 0 | 0 | 0 | 0 | 0 | 0 | 0 | 0 | 0 | 100 | 0 | 0 | 2525.1 | -1.537 |  | E1972 | Alumina | 13/02/22 | al2o3 | 3577
staffmnkmcph_0_0_100_0_0_0_0_0_0_0_0_0 | 0 | 0 | 100 | 0 | 0 | 0 | 0 | 0 | 0 | 0 | 0 | 0 | 100 | 0 | 0 | 2425.5 | -1.419 |  | E1972 | Alumina | 13/02/22 | al2o3 | 3578
staffmnkmcph_0_0_100_0_0_0_0_0_0_0_0_0 | 0 | 0 | 100 | 0 | 0 | 0 | 0 | 0 | 0 | 0 | 0 | 0 | 100 | 0 | 0 | 2326.1 | -1.241 |  | E1972 | Alumina | 13/02/22 | al2o3 | 3579
staffmnkmcph_0_0_100_0_0_0_0_0_0_0_0_0 | 0 | 0 | 100 | 0 | 0 | 0 | 0 | 0 | 0 | 0 | 0 | 0 | 100 | 0 | 0 | 2329.1 | -1.39 |  | Ub1982 | Alumina | 13/02/22 | al2o3 | 3580
staffmnkmcph_0_0_100_0_0_0_0_0_0_0_0_0 | 0 | 0 | 100 | 0 | 0 | 0 | 0 | 0 | 0 | 0 | 0 | 0 | 100 | 0 | 0 | 2349 | -1.369 |  | Ub1982 | Alumina | 13/02/22 | al2o3 | 3581
staffmnkmcph_0_0_100_0_0_0_0_0_0_0_0_0 | 0 | 0 | 100 | 0 | 0 | 0 | 0 | 0 | 0 | 0 | 0 | 0 | 100 | 0 | 0 | 2368 | -1.38 |  | Ub1982 | Alumina | 13/02/22 | al2o3 | 3582
staffmnkmcph_0_0_100_0_0_0_0_0_0_0_0_0 | 0 | 0 | 100 | 0 | 0 | 0 | 0 | 0 | 0 | 0 | 0 | 0 | 100 | 0 | 0 | 2379.9 | -1.39 |  | Ub1982 | Alumina | 13/02/22 | al2o3 | 3583
staffmnkmcph_0_0_100_0_0_0_0_0_0_0_0_0 | 0 | 0 | 100 | 0 | 0 | 0 | 0 | 0 | 0 | 0 | 0 | 0 | 100 | 0 | 0 | 2382.5 | -1.435 |  | Ub1982 | Alumina | 13/02/22 | al2o3 | 3584
staffmnkmcph_0_0_100_0_0_0_0_0_0_0_0_0 | 0 | 0 | 100 | 0 | 0 | 0 | 0 | 0 | 0 | 0 | 0 | 0 | 100 | 0 | 0 | 2400.5 | -1.411 |  | Ub1982 | Alumina | 13/02/22 | al2o3 | 3585
staffmnkmcph_0_0_100_0_0_0_0_0_0_0_0_0 | 0 | 0 | 100 | 0 | 0 | 0 | 0 | 0 | 0 | 0 | 0 | 0 | 100 | 0 | 0 | 2409.6 | -1.423 |  | Ub1982 | Alumina | 13/02/22 | al2o3 | 3586
staffmnkmcph_0_0_100_0_0_0_0_0_0_0_0_0 | 0 | 0 | 100 | 0 | 0 | 0 | 0 | 0 | 0 | 0 | 0 | 0 | 100 | 0 | 0 | 2410.7 | -1.435 |  | Ub1982 | Alumina | 13/02/22 | al2o3 | 3587
staffmnkmcph_0_0_100_0_0_0_0_0_0_0_0_0 | 0 | 0 | 100 | 0 | 0 | 0 | 0 | 0 | 0 | 0 | 0 | 0 | 100 | 0 | 0 | 2427 | -1.423 |  | Ub1982 | Alumina | 13/02/22 | al2o3 | 3588
staffmnkmcph_0_0_100_0_0_0_0_0_0_0_0_0 | 0 | 0 | 100 | 0 | 0 | 0 | 0 | 0 | 0 | 0 | 0 | 0 | 100 | 0 | 0 | 2445.5 | -1.411 |  | Ub1982 | Alumina | 13/02/22 | al2o3 | 3589
staffmnkmcph_0_0_100_0_0_0_0_0_0_0_0_0 | 0 | 0 | 100 | 0 | 0 | 0 | 0 | 0 | 0 | 0 | 0 | 0 | 100 | 0 | 0 | 2482.6 | -1.459 |  | Ub1982 | Alumina | 13/02/22 | al2o3 | 3590
staffmnkmcph_0_0_100_0_0_0_0_0_0_0_0_0 | 0 | 0 | 100 | 0 | 0 | 0 | 0 | 0 | 0 | 0 | 0 | 0 | 100 | 0 | 0 | 2486.2 | -1.483 |  | Ub1982 | Alumina | 13/02/22 | al2o3 | 3591
staffmnkmcph_0_0_100_0_0_0_0_0_0_0_0_0 | 0 | 0 | 100 | 0 | 0 | 0 | 0 | 0 | 0 | 0 | 0 | 0 | 100 | 0 | 0 | 2527.8 | -1.497 |  | Ub1982 | Alumina | 13/02/22 | al2o3 | 3592
staffmnkmcph_0_0_100_0_0_0_0_0_0_0_0_0 | 0 | 0 | 100 | 0 | 0 | 0 | 0 | 0 | 0 | 0 | 0 | 0 | 100 | 0 | 0 | 2552.7 | -1.51 |  | Ub1982 | Alumina | 13/02/22 | al2o3 | 3593
staffmnkmcph_0_0_100_0_0_0_0_0_0_0_0_0 | 0 | 0 | 100 | 0 | 0 | 0 | 0 | 0 | 0 | 0 | 0 | 0 | 100 | 0 | 0 | 2557.7 | -1.554 |  | Ub1982 | Alumina | 13/02/22 | al2o3 | 3594
staffmnkmcph_37.1_0_5.5_0_0_0_0_0_27.6_29.8_0_0 | 37.1 | 0 | 5.5 | 0 | 0 | 0 | 0 | 0 | 27.6 | 29.8 | 0 | 0 | 100 | 0 | 0 | 1773.2 | -0.55 |  | Machin and Hanna, JACS 28, 310,1945 | A_MgCS-41 | 13/02/22 | sio2al2o3mgocao | 3595
staffmnkmcph_37.1_0_5.5_0_0_0_0_0_27.6_29.8_0_0 | 37.1 | 0 | 5.5 | 0 | 0 | 0 | 0 | 0 | 27.6 | 29.8 | 0 | 0 | 100 | 0 | 0 | 1723.2 | -0.42 |  | Machin and Hanna, JACS 28, 310,1945 | A_MgCS-41 | 13/02/22 | sio2al2o3mgocao | 3596
staffmnkmcph_37.1_0_5.5_0_0_0_0_0_27.6_29.8_0_0 | 37.1 | 0 | 5.5 | 0 | 0 | 0 | 0 | 0 | 27.6 | 29.8 | 0 | 0 | 100 | 0 | 0 | 1673.2 | -0.26 |  | Machin and Hanna, JACS 28, 310,1945 | A_MgCS-41 | 13/02/22 | sio2al2o3mgocao | 3597
staffmnkmcph_37.1_0_5.5_0_0_0_0_0_27.6_29.8_0_0 | 37.1 | 0 | 5.5 | 0 | 0 | 0 | 0 | 0 | 27.6 | 29.8 | 0 | 0 | 100 | 0 | 0 | 1623.2 | -0.06 |  | Machin and Hanna, JACS 28, 310,1945 | A_MgCS-41 | 13/02/22 | sio2al2o3mgocao | 3598
staffmnkmcph_37.8_0_5.6_0_0_0_0_0_21.1_35.5_0_0 | 37.8 | 0 | 5.6 | 0 | 0 | 0 | 0 | 0 | 21.1 | 35.5 | 0 | 0 | 100 | 0 | 0 | 1773.2 | -0.58 |  | Machin and Hanna, JACS 28, 310,1945 | A_MgCS-42 | 13/02/22 | sio2al2o3mgocao | 3599
staffmnkmcph_37.8_0_5.6_0_0_0_0_0_21.1_35.5_0_0 | 37.8 | 0 | 5.6 | 0 | 0 | 0 | 0 | 0 | 21.1 | 35.5 | 0 | 0 | 100 | 0 | 0 | 1723.2 | -0.44 |  | Machin and Hanna, JACS 28, 310,1945 | A_MgCS-42 | 13/02/22 | sio2al2o3mgocao | 3600
staffmnkmcph_37.8_0_5.6_0_0_0_0_0_21.1_35.5_0_0 | 37.8 | 0 | 5.6 | 0 | 0 | 0 | 0 | 0 | 21.1 | 35.5 | 0 | 0 | 100 | 0 | 0 | 1673.2 | -0.28 |  | Machin and Hanna, JACS 28, 310,1945 | A_MgCS-42 | 13/02/22 | sio2al2o3mgocao | 3601
staffmnkmcph_37.8_0_5.6_0_0_0_0_0_21.1_35.5_0_0 | 37.8 | 0 | 5.6 | 0 | 0 | 0 | 0 | 0 | 21.1 | 35.5 | 0 | 0 | 100 | 0 | 0 | 1623.2 | -0.08 |  | Machin and Hanna, JACS 28, 310,1945 | A_MgCS-42 | 13/02/22 | sio2al2o3mgocao | 3602
staffmnkmcph_38.6_0_5.7_0_0_0_0_0_14.4_41.4_0_0 | 38.6 | 0 | 5.7 | 0 | 0 | 0 | 0 | 0 | 14.4 | 41.4 | 0 | 0 | 100.1 | 0 | 0 | 1773.2 | -0.53 |  | Machin and Hanna, JACS 28, 310,1945 | A_MgCS-40 | 13/02/22 | sio2al2o3mgocao | 3603
staffmnkmcph_38.6_0_5.7_0_0_0_0_0_14.4_41.4_0_0 | 38.6 | 0 | 5.7 | 0 | 0 | 0 | 0 | 0 | 14.4 | 41.4 | 0 | 0 | 100.1 | 0 | 0 | 1723.2 | -0.37 |  | Machin and Hanna, JACS 28, 310,1945 | A_MgCS-40 | 13/02/22 | sio2al2o3mgocao | 3604
staffmnkmcph_38.6_0_5.7_0_0_0_0_0_14.4_41.4_0_0 | 38.6 | 0 | 5.7 | 0 | 0 | 0 | 0 | 0 | 14.4 | 41.4 | 0 | 0 | 100.1 | 0 | 0 | 1673.2 | -0.19 |  | Machin and Hanna, JACS 28, 310,1945 | A_MgCS-40 | 13/02/22 | sio2al2o3mgocao | 3605
staffmnkmcph_38.6_0_5.7_0_0_0_0_0_14.4_41.4_0_0 | 38.6 | 0 | 5.7 | 0 | 0 | 0 | 0 | 0 | 14.4 | 41.4 | 0 | 0 | 100.1 | 0 | 0 | 1623.2 | -0.01 |  | Machin and Hanna, JACS 28, 310,1945 | A_MgCS-40 | 13/02/22 | sio2al2o3mgocao | 3606
staffmnkmcph_39.4_0_5.8_0_0_0_0_0_7.3_47.5_0_0 | 39.4 | 0 | 5.8 | 0 | 0 | 0 | 0 | 0 | 7.3 | 47.5 | 0 | 0 | 100 | 0 | 0 | 1773.2 | -0.48 |  | Machin and Hanna, JACS 28, 310,1945 | A_MgCS-39 | 13/02/22 | sio2al2o3mgocao | 3607
staffmnkmcph_39.4_0_5.8_0_0_0_0_0_7.3_47.5_0_0 | 39.4 | 0 | 5.8 | 0 | 0 | 0 | 0 | 0 | 7.3 | 47.5 | 0 | 0 | 100 | 0 | 0 | 1723.2 | -0.34 |  | Machin and Hanna, JACS 28, 310,1945 | A_MgCS-39 | 13/02/22 | sio2al2o3mgocao | 3608
staffmnkmcph_39.4_0_5.8_0_0_0_0_0_7.3_47.5_0_0 | 39.4 | 0 | 5.8 | 0 | 0 | 0 | 0 | 0 | 7.3 | 47.5 | 0 | 0 | 100 | 0 | 0 | 1673.2 | -0.17 |  | Machin and Hanna, JACS 28, 310,1945 | A_MgCS-39 | 13/02/22 | sio2al2o3mgocao | 3609
staffmnkmcph_39.4_0_5.8_0_0_0_0_0_7.3_47.5_0_0 | 39.4 | 0 | 5.8 | 0 | 0 | 0 | 0 | 0 | 7.3 | 47.5 | 0 | 0 | 100 | 0 | 0 | 1623.2 | 0.01 |  | Machin and Hanna, JACS 28, 310,1945 | A_MgCS-39 | 13/02/22 | sio2al2o3mgocao | 3610
staffmnkmcph_40.2_0_5.9_0_0_0_0_0_0_53.9_0_0 | 40.2 | 0 | 5.9 | 0 | 0 | 0 | 0 | 0 | 0 | 53.9 | 0 | 0 | 100 | 0 | 0 | 1773.2 | -0.4 |  | Machin and Hanna, JACS 28, 310,1945 | ACS-55 | 13/02/22 | sio2al2o3cao | 3611
staffmnkmcph_40.2_0_5.9_0_0_0_0_0_0_53.9_0_0 | 40.2 | 0 | 5.9 | 0 | 0 | 0 | 0 | 0 | 0 | 53.9 | 0 | 0 | 100 | 0 | 0 | 1723.2 | -0.28 |  | Machin and Hanna, JACS 28, 310,1945 | ACS-55 | 13/02/22 | sio2al2o3cao | 3612
staffmnkmcph_40.2_0_5.9_0_0_0_0_0_0_53.9_0_0 | 40.2 | 0 | 5.9 | 0 | 0 | 0 | 0 | 0 | 0 | 53.9 | 0 | 0 | 100 | 0 | 0 | 1673.2 | -0.08 |  | Machin and Hanna, JACS 28, 310,1945 | ACS-55 | 13/02/22 | sio2al2o3cao | 3613
staffmnkmcph_35.6_0_2.6_0_0_0_0_0_33.2_28.6_0_0 | 35.6 | 0 | 2.6 | 0 | 0 | 0 | 0 | 0 | 33.2 | 28.6 | 0 | 0 | 100 | 0 | 0 | 1773.2 | -0.72 |  | Machin and Hanna, JACS 28, 310,1945 | A_MgCS-47 | 13/02/22 | sio2al2o3mgocao | 3614
staffmnkmcph_36.3_0_2.7_0_0_0_0_0_20.7_34_0_0 | 36.3 | 0 | 2.7 | 0 | 0 | 0 | 0 | 0 | 20.7 | 34 | 0 | 0 | 93.7 | 0 | 0 | 1773.2 | -0.72 |  | Machin and Hanna, JACS 28, 310,1945 | A_MgCS-46 | 13/02/22 | sio2al2o3mgocao | 3615
staffmnkmcph_36.3_0_2.7_0_0_0_0_0_20.7_34_0_0 | 36.3 | 0 | 2.7 | 0 | 0 | 0 | 0 | 0 | 20.7 | 34 | 0 | 0 | 93.7 | 0 | 0 | 1723.2 | -0.58 |  | Machin and Hanna, JACS 28, 310,1945 | A_MgCS-46 | 13/02/22 | sio2al2o3mgocao | 3616
staffmnkmcph_42.6_0_18.8_0_0_0_0_0_15.9_22.8_0_0 | 42.6 | 0 | 18.8 | 0 | 0 | 0 | 0 | 0 | 15.9 | 22.8 | 0 | 0 | 100.1 | 0 | 0 | 1773.2 | 0.17 |  | Machin and Hanna, JACS 28, 310,1945 | A_MgCS-27 | 13/02/22 | sio2al2o3mgocao | 3617
staffmnkmcph_42.6_0_18.8_0_0_0_0_0_15.9_22.8_0_0 | 42.6 | 0 | 18.8 | 0 | 0 | 0 | 0 | 0 | 15.9 | 22.8 | 0 | 0 | 100.1 | 0 | 0 | 1723.2 | 0.36 |  | Machin and Hanna, JACS 28, 310,1945 | A_MgCS-27 | 13/02/22 | sio2al2o3mgocao | 3618
staffmnkmcph_42.6_0_18.8_0_0_0_0_0_15.9_22.8_0_0 | 42.6 | 0 | 18.8 | 0 | 0 | 0 | 0 | 0 | 15.9 | 22.8 | 0 | 0 | 100.1 | 0 | 0 | 1673.2 | 0.59 |  | Machin and Hanna, JACS 28, 310,1945 | A_MgCS-27 | 13/02/22 | sio2al2o3mgocao | 3619
staffmnkmcph_42.6_0_18.8_0_0_0_0_0_15.9_22.8_0_0 | 42.6 | 0 | 18.8 | 0 | 0 | 0 | 0 | 0 | 15.9 | 22.8 | 0 | 0 | 100.1 | 0 | 0 | 1623.2 | 0.85 |  | Machin and Hanna, JACS 28, 310,1945 | A_MgCS-27 | 13/02/22 | sio2al2o3mgocao | 3620
staffmnkmcph_43.5_0_19.2_0_0_0_0_0_8.1_29.1_0_0 | 43.5 | 0 | 19.2 | 0 | 0 | 0 | 0 | 0 | 8.1 | 29.1 | 0 | 0 | 99.9 | 0 | 0 | 1773.2 | 0.28 |  | Machin and Hanna, JACS 28, 310,1945 | A_MgCS-26 | 13/02/22 | sio2al2o3mgocao | 3621
staffmnkmcph_43.5_0_19.2_0_0_0_0_0_8.1_29.1_0_0 | 43.5 | 0 | 19.2 | 0 | 0 | 0 | 0 | 0 | 8.1 | 29.1 | 0 | 0 | 99.9 | 0 | 0 | 1723.2 | 0.48 |  | Machin and Hanna, JACS 28, 310,1945 | A_MgCS-26 | 13/02/22 | sio2al2o3mgocao | 3622
staffmnkmcph_43.5_0_19.2_0_0_0_0_0_8.1_29.1_0_0 | 43.5 | 0 | 19.2 | 0 | 0 | 0 | 0 | 0 | 8.1 | 29.1 | 0 | 0 | 99.9 | 0 | 0 | 1673.2 | 0.71 |  | Machin and Hanna, JACS 28, 310,1945 | A_MgCS-26 | 13/02/22 | sio2al2o3mgocao | 3623
staffmnkmcph_43.5_0_19.2_0_0_0_0_0_8.1_29.1_0_0 | 43.5 | 0 | 19.2 | 0 | 0 | 0 | 0 | 0 | 8.1 | 29.1 | 0 | 0 | 99.9 | 0 | 0 | 1623.2 | 0.98 |  | Machin and Hanna, JACS 28, 310,1945 | A_MgCS-26 | 13/02/22 | sio2al2o3mgocao | 3624
staffmnkmcph_44.5_0_19.7_0_0_0_0_0_0_35.8_0_0 | 44.5 | 0 | 19.7 | 0 | 0 | 0 | 0 | 0 | 0 | 35.8 | 0 | 0 | 100 | 0 | 0 | 1773.2 | 0.43 |  | Machin and Hanna, JACS 28, 310,1945 | ACS-59 | 13/02/22 | sio2al2o3cao | 3625
staffmnkmcph_44.5_0_19.7_0_0_0_0_0_0_35.8_0_0 | 44.5 | 0 | 19.7 | 0 | 0 | 0 | 0 | 0 | 0 | 35.8 | 0 | 0 | 100 | 0 | 0 | 1723.2 | 0.6 |  | Machin and Hanna, JACS 28, 310,1945 | ACS-59 | 13/02/22 | sio2al2o3cao | 3626
staffmnkmcph_44.5_0_19.7_0_0_0_0_0_0_35.8_0_0 | 44.5 | 0 | 19.7 | 0 | 0 | 0 | 0 | 0 | 0 | 35.8 | 0 | 0 | 100 | 0 | 0 | 1673.2 | 0.84 |  | Machin and Hanna, JACS 28, 310,1945 | ACS-59 | 13/02/22 | sio2al2o3cao | 3627
staffmnkmcph_44.5_0_19.7_0_0_0_0_0_0_35.8_0_0 | 44.5 | 0 | 19.7 | 0 | 0 | 0 | 0 | 0 | 0 | 35.8 | 0 | 0 | 100 | 0 | 0 | 1623.2 | 1.11 |  | Machin and Hanna, JACS 28, 310,1945 | ACS-59 | 13/02/22 | sio2al2o3cao | 3628
staffmnkmcph_41.5_0_15.3_0_0_0_0_0_15.5_27.8_0_0 | 41.5 | 0 | 15.3 | 0 | 0 | 0 | 0 | 0 | 15.5 | 27.8 | 0 | 0 | 100.1 | 0 | 0 | 1773.2 | 0.05 |  | Machin and Hanna, JACS 28, 310,1945 | A_MgCS-29 | 13/02/22 | sio2al2o3mgocao | 3629
staffmnkmcph_41.5_0_15.3_0_0_0_0_0_15.5_27.8_0_0 | 41.5 | 0 | 15.3 | 0 | 0 | 0 | 0 | 0 | 15.5 | 27.8 | 0 | 0 | 100.1 | 0 | 0 | 1723.2 | 0.19 |  | Machin and Hanna, JACS 28, 310,1945 | A_MgCS-29 | 13/02/22 | sio2al2o3mgocao | 3630
staffmnkmcph_41.5_0_15.3_0_0_0_0_0_15.5_27.8_0_0 | 41.5 | 0 | 15.3 | 0 | 0 | 0 | 0 | 0 | 15.5 | 27.8 | 0 | 0 | 100.1 | 0 | 0 | 1673.2 | 0.36 |  | Machin and Hanna, JACS 28, 310,1945 | A_MgCS-29 | 13/02/22 | sio2al2o3mgocao | 3631
staffmnkmcph_41.5_0_15.3_0_0_0_0_0_15.5_27.8_0_0 | 41.5 | 0 | 15.3 | 0 | 0 | 0 | 0 | 0 | 15.5 | 27.8 | 0 | 0 | 100.1 | 0 | 0 | 1623.2 | 0.6 |  | Machin and Hanna, JACS 28, 310,1945 | A_MgCS-29 | 13/02/22 | sio2al2o3mgocao | 3632
staffmnkmcph_41.5_0_15.3_0_0_0_0_0_15.5_27.8_0_0 | 41.5 | 0 | 15.3 | 0 | 0 | 0 | 0 | 0 | 15.5 | 27.8 | 0 | 0 | 100.1 | 0 | 0 | 1573.2 | 0.88 |  | Machin and Hanna, JACS 28, 310,1945 | A_MgCS-29 | 13/02/22 | sio2al2o3mgocao | 3633
staffmnkmcph_41.5_0_15.3_0_0_0_0_0_15.5_27.8_0_0 | 41.5 | 0 | 15.3 | 0 | 0 | 0 | 0 | 0 | 15.5 | 27.8 | 0 | 0 | 100.1 | 0 | 0 | 1523.2 | 1.2 |  | Machin and Hanna, JACS 28, 310,1945 | A_MgCS-29 | 13/02/22 | sio2al2o3mgocao | 3634
staffmnkmcph_42.4_0_15.6_0_0_0_0_0_7.9_34.1_0_0 | 42.4 | 0 | 15.6 | 0 | 0 | 0 | 0 | 0 | 7.9 | 34.1 | 0 | 0 | 100 | 0 | 0 | 1773.2 | 0.09 |  | Machin and Hanna, JACS 28, 310,1945 | A_MgCS-28 | 13/02/22 | sio2al2o3mgocao | 3635
staffmnkmcph_42.4_0_15.6_0_0_0_0_0_7.9_34.1_0_0 | 42.4 | 0 | 15.6 | 0 | 0 | 0 | 0 | 0 | 7.9 | 34.1 | 0 | 0 | 100 | 0 | 0 | 1723.2 | 0.26 |  | Machin and Hanna, JACS 28, 310,1945 | A_MgCS-28 | 13/02/22 | sio2al2o3mgocao | 3636
staffmnkmcph_42.4_0_15.6_0_0_0_0_0_7.9_34.1_0_0 | 42.4 | 0 | 15.6 | 0 | 0 | 0 | 0 | 0 | 7.9 | 34.1 | 0 | 0 | 100 | 0 | 0 | 1673.2 | 0.46 |  | Machin and Hanna, JACS 28, 310,1945 | A_MgCS-28 | 13/02/22 | sio2al2o3mgocao | 3637
staffmnkmcph_42.4_0_15.6_0_0_0_0_0_7.9_34.1_0_0 | 42.4 | 0 | 15.6 | 0 | 0 | 0 | 0 | 0 | 7.9 | 34.1 | 0 | 0 | 100 | 0 | 0 | 1623.2 | 0.69 |  | Machin and Hanna, JACS 28, 310,1945 | A_MgCS-28 | 13/02/22 | sio2al2o3mgocao | 3638
staffmnkmcph_42.4_0_15.6_0_0_0_0_0_7.9_34.1_0_0 | 42.4 | 0 | 15.6 | 0 | 0 | 0 | 0 | 0 | 7.9 | 34.1 | 0 | 0 | 100 | 0 | 0 | 1573.2 | 0.99 |  | Machin and Hanna, JACS 28, 310,1945 | A_MgCS-28 | 13/02/22 | sio2al2o3mgocao | 3639
staffmnkmcph_42.4_0_15.6_0_0_0_0_0_7.9_34.1_0_0 | 42.4 | 0 | 15.6 | 0 | 0 | 0 | 0 | 0 | 7.9 | 34.1 | 0 | 0 | 100 | 0 | 0 | 1523.2 | 1.33 |  | Machin and Hanna, JACS 28, 310,1945 | A_MgCS-28 | 13/02/22 | sio2al2o3mgocao | 3640
staffmnkmcph_43.4_0_16_0_0_0_0_0_0_40.7_0_0 | 43.4 | 0 | 16 | 0 | 0 | 0 | 0 | 0 | 0 | 40.7 | 0 | 0 | 100.1 | 0 | 0 | 1773.2 | 0.16 |  | Machin and Hanna, JACS 28, 310,1945 | ACS-58 | 13/02/22 | sio2al2o3cao | 3641
staffmnkmcph_43.4_0_16_0_0_0_0_0_0_40.7_0_0 | 43.4 | 0 | 16 | 0 | 0 | 0 | 0 | 0 | 0 | 40.7 | 0 | 0 | 100.1 | 0 | 0 | 1723.2 | 0.34 |  | Machin and Hanna, JACS 28, 310,1945 | ACS-58 | 13/02/22 | sio2al2o3cao | 3642
staffmnkmcph_43.4_0_16_0_0_0_0_0_0_40.7_0_0 | 43.4 | 0 | 16 | 0 | 0 | 0 | 0 | 0 | 0 | 40.7 | 0 | 0 | 100.1 | 0 | 0 | 1673.2 | 0.54 |  | Machin and Hanna, JACS 28, 310,1945 | ACS-58 | 13/02/22 | sio2al2o3cao | 3643
staffmnkmcph_43.4_0_16_0_0_0_0_0_0_40.7_0_0 | 43.4 | 0 | 16 | 0 | 0 | 0 | 0 | 0 | 0 | 40.7 | 0 | 0 | 100.1 | 0 | 0 | 1623.2 | 0.81 |  | Machin and Hanna, JACS 28, 310,1945 | ACS-58 | 13/02/22 | sio2al2o3cao | 3644
staffmnkmcph_43.4_0_16_0_0_0_0_0_0_40.7_0_0 | 43.4 | 0 | 16 | 0 | 0 | 0 | 0 | 0 | 0 | 40.7 | 0 | 0 | 100.1 | 0 | 0 | 1573.2 | 1.11 |  | Machin and Hanna, JACS 28, 310,1945 | ACS-58 | 13/02/22 | sio2al2o3cao | 3645
staffmnkmcph_43.4_0_16_0_0_0_0_0_0_40.7_0_0 | 43.4 | 0 | 16 | 0 | 0 | 0 | 0 | 0 | 0 | 40.7 | 0 | 0 | 100.1 | 0 | 0 | 1523.2 | 1.45 |  | Machin and Hanna, JACS 28, 310,1945 | ACS-58 | 13/02/22 | sio2al2o3cao | 3646
staffmnkmcph_38.8_0_11.4_0_0_0_0_0_28.9_20.8_0_0 | 38.8 | 0 | 11.4 | 0 | 0 | 0 | 0 | 0 | 28.9 | 20.8 | 0 | 0 | 99.9 | 0 | 0 | 1773.2 | -0.27 |  | Machin and Hanna, JACS 28, 310,1945 | A_MgCS-33 | 13/02/22 | sio2al2o3mgocao | 3647
staffmnkmcph_38.8_0_11.4_0_0_0_0_0_28.9_20.8_0_0 | 38.8 | 0 | 11.4 | 0 | 0 | 0 | 0 | 0 | 28.9 | 20.8 | 0 | 0 | 99.9 | 0 | 0 | 1723.2 | -0.11 |  | Machin and Hanna, JACS 28, 310,1945 | A_MgCS-33 | 13/02/22 | sio2al2o3mgocao | 3648
staffmnkmcph_38.8_0_11.4_0_0_0_0_0_28.9_20.8_0_0 | 38.8 | 0 | 11.4 | 0 | 0 | 0 | 0 | 0 | 28.9 | 20.8 | 0 | 0 | 99.9 | 0 | 0 | 1673.2 | 0.1 |  | Machin and Hanna, JACS 28, 310,1945 | A_MgCS-33 | 13/02/22 | sio2al2o3mgocao | 3649
staffmnkmcph_39.6_0_11.7_0_0_0_0_0_22.2_26.5_0_0 | 39.6 | 0 | 11.7 | 0 | 0 | 0 | 0 | 0 | 22.2 | 26.5 | 0 | 0 | 100 | 0 | 0 | 1773.2 | -0.25 |  | Machin and Hanna, JACS 28, 310,1945 | A_MgCS-32 | 13/02/22 | sio2al2o3mgocao | 3650
staffmnkmcph_39.6_0_11.7_0_0_0_0_0_22.2_26.5_0_0 | 39.6 | 0 | 11.7 | 0 | 0 | 0 | 0 | 0 | 22.2 | 26.5 | 0 | 0 | 100 | 0 | 0 | 1723.2 | -0.08 |  | Machin and Hanna, JACS 28, 310,1945 | A_MgCS-32 | 13/02/22 | sio2al2o3mgocao | 3651
staffmnkmcph_39.6_0_11.7_0_0_0_0_0_22.2_26.5_0_0 | 39.6 | 0 | 11.7 | 0 | 0 | 0 | 0 | 0 | 22.2 | 26.5 | 0 | 0 | 100 | 0 | 0 | 1673.2 | 0.11 |  | Machin and Hanna, JACS 28, 310,1945 | A_MgCS-32 | 13/02/22 | sio2al2o3mgocao | 3652
staffmnkmcph_39.6_0_11.7_0_0_0_0_0_22.2_26.5_0_0 | 39.6 | 0 | 11.7 | 0 | 0 | 0 | 0 | 0 | 22.2 | 26.5 | 0 | 0 | 100 | 0 | 0 | 1623.2 | 0.32 |  | Machin and Hanna, JACS 28, 310,1945 | A_MgCS-32 | 13/02/22 | sio2al2o3mgocao | 3653
staffmnkmcph_39.6_0_11.7_0_0_0_0_0_22.2_26.5_0_0 | 39.6 | 0 | 11.7 | 0 | 0 | 0 | 0 | 0 | 22.2 | 26.5 | 0 | 0 | 100 | 0 | 0 | 1573.2 | 0.55 |  | Machin and Hanna, JACS 28, 310,1945 | A_MgCS-32 | 13/02/22 | sio2al2o3mgocao | 3654
staffmnkmcph_39.6_0_11.7_0_0_0_0_0_22.2_26.5_0_0 | 39.6 | 0 | 11.7 | 0 | 0 | 0 | 0 | 0 | 22.2 | 26.5 | 0 | 0 | 100 | 0 | 0 | 1523.2 | 0.87 |  | Machin and Hanna, JACS 28, 310,1945 | A_MgCS-32 | 13/02/22 | sio2al2o3mgocao | 3655
staffmnkmcph_37_0_2.7_0_0_0_0_0_20.7_39.6_0_0 | 37 | 0 | 2.7 | 0 | 0 | 0 | 0 | 0 | 20.7 | 39.6 | 0 | 0 | 100 | 0 | 0 | 1773.2 | -0.7 |  | Machin and Hanna, JACS 28, 310,1945 | A_MgCS-45 | 13/02/22 | sio2al2o3mgocao | 3656
staffmnkmcph_37_0_2.7_0_0_0_0_0_20.7_39.6_0_0 | 37 | 0 | 2.7 | 0 | 0 | 0 | 0 | 0 | 20.7 | 39.6 | 0 | 0 | 100 | 0 | 0 | 1723.2 | -0.58 |  | Machin and Hanna, JACS 28, 310,1945 | A_MgCS-45 | 13/02/22 | sio2al2o3mgocao | 3657
staffmnkmcph_40.5_0_11.9_0_0_0_0_0_15.1_32.5_0_0 | 40.5 | 0 | 11.9 | 0 | 0 | 0 | 0 | 0 | 15.1 | 32.5 | 0 | 0 | 100 | 0 | 0 | 1773.2 | -0.16 |  | Machin and Hanna, JACS 28, 310,1945 | A_MgCS-31 | 13/02/22 | sio2al2o3mgocao | 3658
staffmnkmcph_40.5_0_11.9_0_0_0_0_0_15.1_32.5_0_0 | 40.5 | 0 | 11.9 | 0 | 0 | 0 | 0 | 0 | 15.1 | 32.5 | 0 | 0 | 100 | 0 | 0 | 1723.2 | 0 |  | Machin and Hanna, JACS 28, 310,1945 | A_MgCS-31 | 13/02/22 | sio2al2o3mgocao | 3659
staffmnkmcph_40.5_0_11.9_0_0_0_0_0_15.1_32.5_0_0 | 40.5 | 0 | 11.9 | 0 | 0 | 0 | 0 | 0 | 15.1 | 32.5 | 0 | 0 | 100 | 0 | 0 | 1673.2 | 0.18 |  | Machin and Hanna, JACS 28, 310,1945 | A_MgCS-31 | 13/02/22 | sio2al2o3mgocao | 3660
staffmnkmcph_40.5_0_11.9_0_0_0_0_0_15.1_32.5_0_0 | 40.5 | 0 | 11.9 | 0 | 0 | 0 | 0 | 0 | 15.1 | 32.5 | 0 | 0 | 100 | 0 | 0 | 1623.2 | 0.39 |  | Machin and Hanna, JACS 28, 310,1945 | A_MgCS-31 | 13/02/22 | sio2al2o3mgocao | 3661
staffmnkmcph_40.5_0_11.9_0_0_0_0_0_15.1_32.5_0_0 | 40.5 | 0 | 11.9 | 0 | 0 | 0 | 0 | 0 | 15.1 | 32.5 | 0 | 0 | 100 | 0 | 0 | 1573.2 | 0.65 |  | Machin and Hanna, JACS 28, 310,1945 | A_MgCS-31 | 13/02/22 | sio2al2o3mgocao | 3662
staffmnkmcph_40.5_0_11.9_0_0_0_0_0_15.1_32.5_0_0 | 40.5 | 0 | 11.9 | 0 | 0 | 0 | 0 | 0 | 15.1 | 32.5 | 0 | 0 | 100 | 0 | 0 | 1523.2 | 0.99 |  | Machin and Hanna, JACS 28, 310,1945 | A_MgCS-31 | 13/02/22 | sio2al2o3mgocao | 3663
staffmnkmcph_41.4_0_12.2_0_0_0_0_0_7.7_38.8_0_0 | 41.4 | 0 | 12.2 | 0 | 0 | 0 | 0 | 0 | 7.7 | 38.8 | 0 | 0 | 100.1 | 0 | 0 | 1773.2 | -0.11 |  | Machin and Hanna, JACS 28, 310,1945 | A_MgCS-30 | 13/02/22 | sio2al2o3mgocao | 3664
staffmnkmcph_41.4_0_12.2_0_0_0_0_0_7.7_38.8_0_0 | 41.4 | 0 | 12.2 | 0 | 0 | 0 | 0 | 0 | 7.7 | 38.8 | 0 | 0 | 100.1 | 0 | 0 | 1723.2 | 0.05 |  | Machin and Hanna, JACS 28, 310,1945 | A_MgCS-30 | 13/02/22 | sio2al2o3mgocao | 3665
staffmnkmcph_41.4_0_12.2_0_0_0_0_0_7.7_38.8_0_0 | 41.4 | 0 | 12.2 | 0 | 0 | 0 | 0 | 0 | 7.7 | 38.8 | 0 | 0 | 100.1 | 0 | 0 | 1673.2 | 0.25 |  | Machin and Hanna, JACS 28, 310,1945 | A_MgCS-30 | 13/02/22 | sio2al2o3mgocao | 3666
staffmnkmcph_41.4_0_12.2_0_0_0_0_0_7.7_38.8_0_0 | 41.4 | 0 | 12.2 | 0 | 0 | 0 | 0 | 0 | 7.7 | 38.8 | 0 | 0 | 100.1 | 0 | 0 | 1623.2 | 0.47 |  | Machin and Hanna, JACS 28, 310,1945 | A_MgCS-30 | 13/02/22 | sio2al2o3mgocao | 3667
staffmnkmcph_41.4_0_12.2_0_0_0_0_0_7.7_38.8_0_0 | 41.4 | 0 | 12.2 | 0 | 0 | 0 | 0 | 0 | 7.7 | 38.8 | 0 | 0 | 100.1 | 0 | 0 | 1573.2 | 0.74 |  | Machin and Hanna, JACS 28, 310,1945 | A_MgCS-30 | 13/02/22 | sio2al2o3mgocao | 3668
staffmnkmcph_41.4_0_12.2_0_0_0_0_0_7.7_38.8_0_0 | 41.4 | 0 | 12.2 | 0 | 0 | 0 | 0 | 0 | 7.7 | 38.8 | 0 | 0 | 100.1 | 0 | 0 | 1523.2 | 1.06 |  | Machin and Hanna, JACS 28, 310,1945 | A_MgCS-30 | 13/02/22 | sio2al2o3mgocao | 3669
staffmnkmcph_42.3_0_12.5_0_0_0_0_0_0_45.3_0_0 | 42.3 | 0 | 12.5 | 0 | 0 | 0 | 0 | 0 | 0 | 45.3 | 0 | 0 | 100.1 | 0 | 0 | 1773.2 | -0.08 |  | Machin and Hanna, JACS 28, 310,1945 | ACS-57 | 13/02/22 | sio2al2o3cao | 3670
staffmnkmcph_42.3_0_12.5_0_0_0_0_0_0_45.3_0_0 | 42.3 | 0 | 12.5 | 0 | 0 | 0 | 0 | 0 | 0 | 45.3 | 0 | 0 | 100.1 | 0 | 0 | 1723.2 | 0.14 |  | Machin and Hanna, JACS 28, 310,1945 | ACS-57 | 13/02/22 | sio2al2o3cao | 3671
staffmnkmcph_42.3_0_12.5_0_0_0_0_0_0_45.3_0_0 | 42.3 | 0 | 12.5 | 0 | 0 | 0 | 0 | 0 | 0 | 45.3 | 0 | 0 | 100.1 | 0 | 0 | 1673.2 | 0.33 |  | Machin and Hanna, JACS 28, 310,1945 | ACS-57 | 13/02/22 | sio2al2o3cao | 3672
staffmnkmcph_42.3_0_12.5_0_0_0_0_0_0_45.3_0_0 | 42.3 | 0 | 12.5 | 0 | 0 | 0 | 0 | 0 | 0 | 45.3 | 0 | 0 | 100.1 | 0 | 0 | 1623.2 | 0.55 |  | Machin and Hanna, JACS 28, 310,1945 | ACS-57 | 13/02/22 | sio2al2o3cao | 3673
staffmnkmcph_42.3_0_12.5_0_0_0_0_0_0_45.3_0_0 | 42.3 | 0 | 12.5 | 0 | 0 | 0 | 0 | 0 | 0 | 45.3 | 0 | 0 | 100.1 | 0 | 0 | 1573.2 | 0.83 |  | Machin and Hanna, JACS 28, 310,1945 | ACS-57 | 13/02/22 | sio2al2o3cao | 3674
staffmnkmcph_42.3_0_12.5_0_0_0_0_0_0_45.3_0_0 | 42.3 | 0 | 12.5 | 0 | 0 | 0 | 0 | 0 | 0 | 45.3 | 0 | 0 | 100.1 | 0 | 0 | 1523.2 | 1.17 |  | Machin and Hanna, JACS 28, 310,1945 | ACS-57 | 13/02/22 | sio2al2o3cao | 3675
staffmnkmcph_37.2_0_8.2_0_0_0_0_0_34.7_19.9_0_0 | 37.2 | 0 | 8.2 | 0 | 0 | 0 | 0 | 0 | 34.7 | 19.9 | 0 | 0 | 100 | 0 | 0 | 1773.2 | -0.48 |  | Machin and Hanna, JACS 28, 310,1945 | A_MgCS-38 | 13/02/22 | sio2al2o3mgocao | 3676
staffmnkmcph_37.9_0_8.4_0_0_0_0_0_28.3_25.4_0_0 | 37.9 | 0 | 8.4 | 0 | 0 | 0 | 0 | 0 | 28.3 | 25.4 | 0 | 0 | 100 | 0 | 0 | 1773.2 | -0.42 |  | Machin and Hanna, JACS 28, 310,1945 | A_MgCS-36 | 13/02/22 | sio2al2o3mgocao | 3677
staffmnkmcph_37.9_0_8.4_0_0_0_0_0_28.3_25.4_0_0 | 37.9 | 0 | 8.4 | 0 | 0 | 0 | 0 | 0 | 28.3 | 25.4 | 0 | 0 | 100 | 0 | 0 | 1723.2 | -0.26 |  | Machin and Hanna, JACS 28, 310,1945 | A_MgCS-36 | 13/02/22 | sio2al2o3mgocao | 3678
staffmnkmcph_37.9_0_8.4_0_0_0_0_0_28.3_25.4_0_0 | 37.9 | 0 | 8.4 | 0 | 0 | 0 | 0 | 0 | 28.3 | 25.4 | 0 | 0 | 100 | 0 | 0 | 1673.2 | -0.08 |  | Machin and Hanna, JACS 28, 310,1945 | A_MgCS-36 | 13/02/22 | sio2al2o3mgocao | 3679
staffmnkmcph_38.7_0_8.6_0_0_0_0_0_21.6_31.1_0_0 | 38.7 | 0 | 8.6 | 0 | 0 | 0 | 0 | 0 | 21.6 | 31.1 | 0 | 0 | 100 | 0 | 0 | 1773.2 | -0.43 |  | Machin and Hanna, JACS 28, 310,1945 | A_MgCS-37 | 13/02/22 | sio2al2o3mgocao | 3680
staffmnkmcph_38.7_0_8.6_0_0_0_0_0_21.6_31.1_0_0 | 38.7 | 0 | 8.6 | 0 | 0 | 0 | 0 | 0 | 21.6 | 31.1 | 0 | 0 | 100 | 0 | 0 | 1723.2 | -0.27 |  | Machin and Hanna, JACS 28, 310,1945 | A_MgCS-37 | 13/02/22 | sio2al2o3mgocao | 3681
staffmnkmcph_38.7_0_8.6_0_0_0_0_0_21.6_31.1_0_0 | 38.7 | 0 | 8.6 | 0 | 0 | 0 | 0 | 0 | 21.6 | 31.1 | 0 | 0 | 100 | 0 | 0 | 1673.2 | -0.1 |  | Machin and Hanna, JACS 28, 310,1945 | A_MgCS-37 | 13/02/22 | sio2al2o3mgocao | 3682
staffmnkmcph_38.7_0_8.6_0_0_0_0_0_21.6_31.1_0_0 | 38.7 | 0 | 8.6 | 0 | 0 | 0 | 0 | 0 | 21.6 | 31.1 | 0 | 0 | 100 | 0 | 0 | 1623.2 | 0.11 |  | Machin and Hanna, JACS 28, 310,1945 | A_MgCS-37 | 13/02/22 | sio2al2o3mgocao | 3683
staffmnkmcph_38.7_0_8.6_0_0_0_0_0_21.6_31.1_0_0 | 38.7 | 0 | 8.6 | 0 | 0 | 0 | 0 | 0 | 21.6 | 31.1 | 0 | 0 | 100 | 0 | 0 | 1573.2 | 0.34 |  | Machin and Hanna, JACS 28, 310,1945 | A_MgCS-37 | 13/02/22 | sio2al2o3mgocao | 3684
staffmnkmcph_38.7_0_8.6_0_0_0_0_0_21.6_31.1_0_0 | 38.7 | 0 | 8.6 | 0 | 0 | 0 | 0 | 0 | 21.6 | 31.1 | 0 | 0 | 100 | 0 | 0 | 1523.2 | 0.77 |  | Machin and Hanna, JACS 28, 310,1945 | A_MgCS-37 | 13/02/22 | sio2al2o3mgocao | 3685
staffmnkmcph_39.5_0_8.7_0_0_0_0_0_14.7_37_0_0 | 39.5 | 0 | 8.7 | 0 | 0 | 0 | 0 | 0 | 14.7 | 37 | 0 | 0 | 99.9 | 0 | 0 | 1773.2 | -0.37 |  | Machin and Hanna, JACS 28, 310,1945 | A_MgCS-35 | 13/02/22 | sio2al2o3mgocao | 3686
staffmnkmcph_39.5_0_8.7_0_0_0_0_0_14.7_37_0_0 | 39.5 | 0 | 8.7 | 0 | 0 | 0 | 0 | 0 | 14.7 | 37 | 0 | 0 | 99.9 | 0 | 0 | 1723.2 | -0.19 |  | Machin and Hanna, JACS 28, 310,1945 | A_MgCS-35 | 13/02/22 | sio2al2o3mgocao | 3687
staffmnkmcph_39.5_0_8.7_0_0_0_0_0_14.7_37_0_0 | 39.5 | 0 | 8.7 | 0 | 0 | 0 | 0 | 0 | 14.7 | 37 | 0 | 0 | 99.9 | 0 | 0 | 1673.2 | 0 |  | Machin and Hanna, JACS 28, 310,1945 | A_MgCS-35 | 13/02/22 | sio2al2o3mgocao | 3688
staffmnkmcph_39.5_0_8.7_0_0_0_0_0_14.7_37_0_0 | 39.5 | 0 | 8.7 | 0 | 0 | 0 | 0 | 0 | 14.7 | 37 | 0 | 0 | 99.9 | 0 | 0 | 1623.2 | 0.21 |  | Machin and Hanna, JACS 28, 310,1945 | A_MgCS-35 | 13/02/22 | sio2al2o3mgocao | 3689
staffmnkmcph_39.5_0_8.7_0_0_0_0_0_14.7_37_0_0 | 39.5 | 0 | 8.7 | 0 | 0 | 0 | 0 | 0 | 14.7 | 37 | 0 | 0 | 99.9 | 0 | 0 | 1573.2 | 0.44 |  | Machin and Hanna, JACS 28, 310,1945 | A_MgCS-35 | 13/02/22 | sio2al2o3mgocao | 3690
staffmnkmcph_40.3_0_8.9_0_0_0_0_0_7.5_43.2_0_0 | 40.3 | 0 | 8.9 | 0 | 0 | 0 | 0 | 0 | 7.5 | 43.2 | 0 | 0 | 99.9 | 0 | 0 | 1773.2 | -0.3 |  | Machin and Hanna, JACS 28, 310,1945 | A_MgCS-34 | 13/02/22 | sio2al2o3mgocao | 3691
staffmnkmcph_40.3_0_8.9_0_0_0_0_0_7.5_43.2_0_0 | 40.3 | 0 | 8.9 | 0 | 0 | 0 | 0 | 0 | 7.5 | 43.2 | 0 | 0 | 99.9 | 0 | 0 | 1723.2 | -0.09 |  | Machin and Hanna, JACS 28, 310,1945 | A_MgCS-34 | 13/02/22 | sio2al2o3mgocao | 3692
staffmnkmcph_40.3_0_8.9_0_0_0_0_0_7.5_43.2_0_0 | 40.3 | 0 | 8.9 | 0 | 0 | 0 | 0 | 0 | 7.5 | 43.2 | 0 | 0 | 99.9 | 0 | 0 | 1673.2 | 0.08 |  | Machin and Hanna, JACS 28, 310,1945 | A_MgCS-34 | 13/02/22 | sio2al2o3mgocao | 3693
staffmnkmcph_40.3_0_8.9_0_0_0_0_0_7.5_43.2_0_0 | 40.3 | 0 | 8.9 | 0 | 0 | 0 | 0 | 0 | 7.5 | 43.2 | 0 | 0 | 99.9 | 0 | 0 | 1623.2 | 0.29 |  | Machin and Hanna, JACS 28, 310,1945 | A_MgCS-34 | 13/02/22 | sio2al2o3mgocao | 3694
staffmnkmcph_40.3_0_8.9_0_0_0_0_0_7.5_43.2_0_0 | 40.3 | 0 | 8.9 | 0 | 0 | 0 | 0 | 0 | 7.5 | 43.2 | 0 | 0 | 99.9 | 0 | 0 | 1573.2 | 0.5 |  | Machin and Hanna, JACS 28, 310,1945 | A_MgCS-34 | 13/02/22 | sio2al2o3mgocao | 3695
staffmnkmcph_40.3_0_8.9_0_0_0_0_0_7.5_43.2_0_0 | 40.3 | 0 | 8.9 | 0 | 0 | 0 | 0 | 0 | 7.5 | 43.2 | 0 | 0 | 99.9 | 0 | 0 | 1523.2 | 0.85 |  | Machin and Hanna, JACS 28, 310,1945 | A_MgCS-34 | 13/02/22 | sio2al2o3mgocao | 3696
staffmnkmcph_41.2_0_9.1_0_0_0_0_0_0_49.7_0_0 | 41.2 | 0 | 9.1 | 0 | 0 | 0 | 0 | 0 | 0 | 49.7 | 0 | 0 | 100 | 0 | 0 | 1773.2 | -0.29 |  | Machin and Hanna, JACS 28, 310,1945 | ACS-56 | 13/02/22 | sio2al2o3cao | 3697
staffmnkmcph_41.2_0_9.1_0_0_0_0_0_0_49.7_0_0 | 41.2 | 0 | 9.1 | 0 | 0 | 0 | 0 | 0 | 0 | 49.7 | 0 | 0 | 100 | 0 | 0 | 1723.2 | -0.09 |  | Machin and Hanna, JACS 28, 310,1945 | ACS-56 | 13/02/22 | sio2al2o3cao | 3698
staffmnkmcph_41.2_0_9.1_0_0_0_0_0_0_49.7_0_0 | 41.2 | 0 | 9.1 | 0 | 0 | 0 | 0 | 0 | 0 | 49.7 | 0 | 0 | 100 | 0 | 0 | 1673.2 | 0.12 |  | Machin and Hanna, JACS 28, 310,1945 | ACS-56 | 13/02/22 | sio2al2o3cao | 3699
staffmnkmcph_41.2_0_9.1_0_0_0_0_0_0_49.7_0_0 | 41.2 | 0 | 9.1 | 0 | 0 | 0 | 0 | 0 | 0 | 49.7 | 0 | 0 | 100 | 0 | 0 | 1623.2 | 0.35 |  | Machin and Hanna, JACS 28, 310,1945 | ACS-56 | 13/02/22 | sio2al2o3cao | 3700
staffmnkmcph_41.2_0_9.1_0_0_0_0_0_0_49.7_0_0 | 41.2 | 0 | 9.1 | 0 | 0 | 0 | 0 | 0 | 0 | 49.7 | 0 | 0 | 100 | 0 | 0 | 1573.2 | 0.61 |  | Machin and Hanna, JACS 28, 310,1945 | ACS-56 | 13/02/22 | sio2al2o3cao | 3701
staffmnkmcph_41.2_0_9.1_0_0_0_0_0_0_49.7_0_0 | 41.2 | 0 | 9.1 | 0 | 0 | 0 | 0 | 0 | 0 | 49.7 | 0 | 0 | 100 | 0 | 0 | 1523.2 | 0.93 |  | Machin and Hanna, JACS 28, 310,1945 | ACS-56 | 13/02/22 | sio2al2o3cao | 3702
staffmnkmcph_36.4_0_5.4_0_0_0_0_0_33.9_24.4_0_0 | 36.4 | 0 | 5.4 | 0 | 0 | 0 | 0 | 0 | 33.9 | 24.4 | 0 | 0 | 100.1 | 0 | 0 | 1773.2 | -0.61 |  | Machin and Hanna, JACS 28, 310,1945 | A_MgCS-43 | 13/02/22 | sio2al2o3mgocao | 3703
staffmnkmcph_37.7_0_2.8_0_0_0_0_0_14.1_45.5_0_0 | 37.7 | 0 | 2.8 | 0 | 0 | 0 | 0 | 0 | 14.1 | 45.5 | 0 | 0 | 100.1 | 0 | 0 | 1773.2 | -0.65 |  | Machin and Hanna, JACS 28, 310,1945 | A_MgCS-44 | 13/02/22 | sio2al2o3mgocao | 3704
staffmnkmcph_63.4_0_0_0_0_0_0_0_0_36.6_0_0 | 63.4 | 0 | 0 | 0 | 0 | 0 | 0 | 0 | 0 | 36.6 | 0 | 0 | 100 | 0 | 0 | 1773.2 | 0.3424227 |  | MY1948-1954 | CS-17 | 13/02/22 | sio2cao | 3705
staffmnkmcph_58.3_0_0_0_0_0_0_0_0_41.7_0_0 | 58.3 | 0 | 0 | 0 | 0 | 0 | 0 | 0 | 0 | 41.7 | 0 | 0 | 100 | 0 | 0 | 1723.2 | 0.1583625 |  | MY1948-1954 | CS-18 | 13/02/22 | sio2cao | 3706
staffmnkmcph_58.3_0_0_0_0_0_0_0_0_41.7_0_0 | 58.3 | 0 | 0 | 0 | 0 | 0 | 0 | 0 | 0 | 41.7 | 0 | 0 | 100 | 0 | 0 | 1773.2 | -0.04575749 |  | MY1948-1954 | CS-18 | 13/02/22 | sio2cao | 3707
staffmnkmcph_43.3_0_0_0_0_0_0_0_0_56.7_0_0 | 43.3 | 0 | 0 | 0 | 0 | 0 | 0 | 0 | 0 | 56.7 | 0 | 0 | 100 | 0 | 0 | 1773.2 | -0.6326441 |  | MY1948-1954 | CS-19 | 13/02/22 | sio2cao | 3708
staffmnkmcph_69.5_0_0_0_0_0_0_0_0_30.5_0_0 | 69.5 | 0 | 0 | 0 | 0 | 0 | 0 | 0 | 0 | 30.5 | 0 | 0 | 100 | 0 | 0 | 1973.2 | 0.1335389 |  | BL1954 | B54-CaO30.5 | 13/02/22 | sio2cao | 3709
staffmnkmcph_69.5_0_0_0_0_0_0_0_0_30.5_0_0 | 69.5 | 0 | 0 | 0 | 0 | 0 | 0 | 0 | 0 | 30.5 | 0 | 0 | 100 | 0 | 0 | 2023.2 | 0.01703334 |  | BL1954 | B54-CaO30.5 | 13/02/22 | sio2cao | 3710
staffmnkmcph_69.5_0_0_0_0_0_0_0_0_30.5_0_0 | 69.5 | 0 | 0 | 0 | 0 | 0 | 0 | 0 | 0 | 30.5 | 0 | 0 | 100 | 0 | 0 | 2073.2 | -0.07058107 |  | BL1954 | B54-CaO30.5 | 13/02/22 | sio2cao | 3711
staffmnkmcph_65.5_0_0_0_0_0_0_0_0_34.5_0_0 | 65.5 | 0 | 0 | 0 | 0 | 0 | 0 | 0 | 0 | 34.5 | 0 | 0 | 100 | 0 | 0 | 1923.2 | 0 |  | BL1954 | B54-CaO34.5 | 13/02/22 | sio2cao | 3712
staffmnkmcph_65.5_0_0_0_0_0_0_0_0_34.5_0_0 | 65.5 | 0 | 0 | 0 | 0 | 0 | 0 | 0 | 0 | 34.5 | 0 | 0 | 100 | 0 | 0 | 1973.2 | -0.1079054 |  | BL1954 | B54-CaO34.5 | 13/02/22 | sio2cao | 3713
staffmnkmcph_65.5_0_0_0_0_0_0_0_0_34.5_0_0 | 65.5 | 0 | 0 | 0 | 0 | 0 | 0 | 0 | 0 | 34.5 | 0 | 0 | 100 | 0 | 0 | 2023.2 | -0.2182446 |  | BL1954 | B54-CaO34.5 | 13/02/22 | sio2cao | 3714
staffmnkmcph_65.5_0_0_0_0_0_0_0_0_34.5_0_0 | 65.5 | 0 | 0 | 0 | 0 | 0 | 0 | 0 | 0 | 34.5 | 0 | 0 | 100 | 0 | 0 | 2073.2 | -0.3467875 |  | BL1954 | B54-CaO34.5 | 13/02/22 | sio2cao | 3715
staffmnkmcph_61.2_0_0_0_0_0_0_0_0_38.8_0_0 | 61.2 | 0 | 0 | 0 | 0 | 0 | 0 | 0 | 0 | 38.8 | 0 | 0 | 100 | 0 | 0 | 1723.2 | 0.3222193 |  | BL1954 | B54-CaO38.5 | 13/02/22 | sio2cao | 3716
staffmnkmcph_61.2_0_0_0_0_0_0_0_0_38.8_0_0 | 61.2 | 0 | 0 | 0 | 0 | 0 | 0 | 0 | 0 | 38.8 | 0 | 0 | 100 | 0 | 0 | 1773.2 | 0.1502446 |  | BL1954 | B54-CaO38.8 | 13/02/22 | sio2cao | 3717
staffmnkmcph_61.2_0_0_0_0_0_0_0_0_38.8_0_0 | 61.2 | 0 | 0 | 0 | 0 | 0 | 0 | 0 | 0 | 38.8 | 0 | 0 | 100 | 0 | 0 | 1823.2 | -0.004364805 |  | BL1954 | B54-CaO38.8 | 13/02/22 | sio2cao | 3718
staffmnkmcph_61.2_0_0_0_0_0_0_0_0_38.8_0_0 | 61.2 | 0 | 0 | 0 | 0 | 0 | 0 | 0 | 0 | 38.8 | 0 | 0 | 100 | 0 | 0 | 1873.2 | -0.1446828 |  | BL1954 | B54-CaO38.8 | 13/02/22 | sio2cao | 3719
staffmnkmcph_61.2_0_0_0_0_0_0_0_0_38.8_0_0 | 61.2 | 0 | 0 | 0 | 0 | 0 | 0 | 0 | 0 | 38.8 | 0 | 0 | 100 | 0 | 0 | 1923.2 | -0.2831623 |  | BL1954 | B54-CaO38.8 | 13/02/22 | sio2cao | 3720
staffmnkmcph_61.2_0_0_0_0_0_0_0_0_38.8_0_0 | 61.2 | 0 | 0 | 0 | 0 | 0 | 0 | 0 | 0 | 38.8 | 0 | 0 | 100 | 0 | 0 | 1973.2 | -0.4070834 |  | BL1954 | B54-CaO38.8 | 13/02/22 | sio2cao | 3721
staffmnkmcph_61.2_0_0_0_0_0_0_0_0_38.8_0_0 | 61.2 | 0 | 0 | 0 | 0 | 0 | 0 | 0 | 0 | 38.8 | 0 | 0 | 100 | 0 | 0 | 2023.2 | -0.5109795 |  | BL1954 | B54-CaO38.8 | 13/02/22 | sio2cao | 3722
staffmnkmcph_61.2_0_0_0_0_0_0_0_0_38.8_0_0 | 61.2 | 0 | 0 | 0 | 0 | 0 | 0 | 0 | 0 | 38.8 | 0 | 0 | 100 | 0 | 0 | 2073.2 | -0.60206 |  | BL1954 | B54-CaO38.8 | 13/02/22 | sio2cao | 3723
staffmnkmcph_58.4_0_0_0_0_0_0_0_0_41.6_0_0 | 58.4 | 0 | 0 | 0 | 0 | 0 | 0 | 0 | 0 | 41.6 | 0 | 0 | 100 | 0 | 0 | 1773.2 | -0.02918839 |  | BL1954 | B54-CaO41.6 | 13/02/22 | sio2cao | 3724
staffmnkmcph_58.4_0_0_0_0_0_0_0_0_41.6_0_0 | 58.4 | 0 | 0 | 0 | 0 | 0 | 0 | 0 | 0 | 41.6 | 0 | 0 | 100 | 0 | 0 | 1823.2 | -0.188425 |  | BL1954 | B54-CaO41.6 | 13/02/22 | sio2cao | 3725
staffmnkmcph_58.4_0_0_0_0_0_0_0_0_41.6_0_0 | 58.4 | 0 | 0 | 0 | 0 | 0 | 0 | 0 | 0 | 41.6 | 0 | 0 | 100 | 0 | 0 | 1873.2 | -0.3297541 |  | BL1954 | B54-CaO41.6 | 13/02/22 | sio2cao | 3726
staffmnkmcph_58.4_0_0_0_0_0_0_0_0_41.6_0_0 | 58.4 | 0 | 0 | 0 | 0 | 0 | 0 | 0 | 0 | 41.6 | 0 | 0 | 100 | 0 | 0 | 1923.2 | -0.4473318 |  | BL1954 | B54-CaO41.6 | 13/02/22 | sio2cao | 3727
staffmnkmcph_58.4_0_0_0_0_0_0_0_0_41.6_0_0 | 58.4 | 0 | 0 | 0 | 0 | 0 | 0 | 0 | 0 | 41.6 | 0 | 0 | 100 | 0 | 0 | 1973.2 | -0.5606673 |  | BL1954 | B54-CaO41.6 | 13/02/22 | sio2cao | 3728
staffmnkmcph_58.4_0_0_0_0_0_0_0_0_41.6_0_0 | 58.4 | 0 | 0 | 0 | 0 | 0 | 0 | 0 | 0 | 41.6 | 0 | 0 | 100 | 0 | 0 | 2023.2 | -0.6655462 |  | BL1954 | B54-CaO41.6 | 13/02/22 | sio2cao | 3729
staffmnkmcph_58.4_0_0_0_0_0_0_0_0_41.6_0_0 | 58.4 | 0 | 0 | 0 | 0 | 0 | 0 | 0 | 0 | 41.6 | 0 | 0 | 100 | 0 | 0 | 2073.2 | -0.7447275 |  | BL1954 | B54-CaO41.6 | 13/02/22 | sio2cao | 3730
staffmnkmcph_56.4_0_0_0_0_0_0_0_0_43.6_0_0 | 56.4 | 0 | 0 | 0 | 0 | 0 | 0 | 0 | 0 | 43.6 | 0 | 0 | 100 | 0 | 0 | 1773.2 | -0.1163386 |  | BL1954 | B54-CaO43.6 | 13/02/22 | sio2cao | 3731
staffmnkmcph_56.4_0_0_0_0_0_0_0_0_43.6_0_0 | 56.4 | 0 | 0 | 0 | 0 | 0 | 0 | 0 | 0 | 43.6 | 0 | 0 | 100 | 0 | 0 | 1823.2 | -0.251812 |  | BL1954 | B54-CaO43.6 | 13/02/22 | sio2cao | 3732
staffmnkmcph_56.4_0_0_0_0_0_0_0_0_43.6_0_0 | 56.4 | 0 | 0 | 0 | 0 | 0 | 0 | 0 | 0 | 43.6 | 0 | 0 | 100 | 0 | 0 | 1873.2 | -0.392545 |  | BL1954 | B54-CaO43.6 | 13/02/22 | sio2cao | 3733
staffmnkmcph_56.4_0_0_0_0_0_0_0_0_43.6_0_0 | 56.4 | 0 | 0 | 0 | 0 | 0 | 0 | 0 | 0 | 43.6 | 0 | 0 | 100 | 0 | 0 | 1923.2 | -0.530178 |  | BL1954 | B54-CaO43.6 | 13/02/22 | sio2cao | 3734
staffmnkmcph_56.4_0_0_0_0_0_0_0_0_43.6_0_0 | 56.4 | 0 | 0 | 0 | 0 | 0 | 0 | 0 | 0 | 43.6 | 0 | 0 | 100 | 0 | 0 | 1973.2 | -0.6289321 |  | BL1954 | B54-CaO43.6 | 13/02/22 | sio2cao | 3735
staffmnkmcph_56.4_0_0_0_0_0_0_0_0_43.6_0_0 | 56.4 | 0 | 0 | 0 | 0 | 0 | 0 | 0 | 0 | 43.6 | 0 | 0 | 100 | 0 | 0 | 2023.2 | -0.7099654 |  | BL1954 | B54-CaO43.6 | 13/02/22 | sio2cao | 3736
staffmnkmcph_56.4_0_0_0_0_0_0_0_0_43.6_0_0 | 56.4 | 0 | 0 | 0 | 0 | 0 | 0 | 0 | 0 | 43.6 | 0 | 0 | 100 | 0 | 0 | 2073.2 | -0.8239087 |  | BL1954 | B54-CaO43.6 | 13/02/22 | sio2cao | 3737
staffmnkmcph_51.3_0_0_0_0_0_0_0_0_48.7_0_0 | 51.3 | 0 | 0 | 0 | 0 | 0 | 0 | 0 | 0 | 48.7 | 0 | 0 | 100 | 0 | 0 | 1823.2 | -0.4989407 |  | BL1954 | B54-CaO48.7 | 13/02/22 | sio2cao | 3738
staffmnkmcph_51.3_0_0_0_0_0_0_0_0_48.7_0_0 | 51.3 | 0 | 0 | 0 | 0 | 0 | 0 | 0 | 0 | 48.7 | 0 | 0 | 100 | 0 | 0 | 1873.2 | -0.617983 |  | BL1954 | B54-CaO48.7 | 13/02/22 | sio2cao | 3739
staffmnkmcph_51.3_0_0_0_0_0_0_0_0_48.7_0_0 | 51.3 | 0 | 0 | 0 | 0 | 0 | 0 | 0 | 0 | 48.7 | 0 | 0 | 100 | 0 | 0 | 1923.2 | -0.7212464 |  | BL1954 | B54-CaO48.7 | 13/02/22 | sio2cao | 3740
staffmnkmcph_51.3_0_0_0_0_0_0_0_0_48.7_0_0 | 51.3 | 0 | 0 | 0 | 0 | 0 | 0 | 0 | 0 | 48.7 | 0 | 0 | 100 | 0 | 0 | 1973.2 | -0.8239087 |  | BL1954 | B54-CaO48.7 | 13/02/22 | sio2cao | 3741
staffmnkmcph_51.3_0_0_0_0_0_0_0_0_48.7_0_0 | 51.3 | 0 | 0 | 0 | 0 | 0 | 0 | 0 | 0 | 48.7 | 0 | 0 | 100 | 0 | 0 | 2023.2 | -0.9208188 |  | BL1954 | B54-CaO48.7 | 13/02/22 | sio2cao | 3742
staffmnkmcph_51.3_0_0_0_0_0_0_0_0_48.7_0_0 | 51.3 | 0 | 0 | 0 | 0 | 0 | 0 | 0 | 0 | 48.7 | 0 | 0 | 100 | 0 | 0 | 2073.2 | -1.004365 |  | BL1954 | B54-CaO48.7 | 13/02/22 | sio2cao | 3743
staffmnkmcph_50.3_0_0_0_0_0_0_0_0_49.7_0_0 | 50.3 | 0 | 0 | 0 | 0 | 0 | 0 | 0 | 0 | 49.7 | 0 | 0 | 100 | 0 | 0 | 1823.2 | -0.5406075 |  | BL1954 | B54-CaO49.7 | 13/02/22 | sio2cao | 3744
staffmnkmcph_50.3_0_0_0_0_0_0_0_0_49.7_0_0 | 50.3 | 0 | 0 | 0 | 0 | 0 | 0 | 0 | 0 | 49.7 | 0 | 0 | 100 | 0 | 0 | 1873.2 | -0.6615435 |  | BL1954 | B54-CaO49.7 | 13/02/22 | sio2cao | 3745
staffmnkmcph_50.3_0_0_0_0_0_0_0_0_49.7_0_0 | 50.3 | 0 | 0 | 0 | 0 | 0 | 0 | 0 | 0 | 49.7 | 0 | 0 | 100 | 0 | 0 | 1923.2 | -0.7746907 |  | BL1954 | B54-CaO49.7 | 13/02/22 | sio2cao | 3746
staffmnkmcph_50.3_0_0_0_0_0_0_0_0_49.7_0_0 | 50.3 | 0 | 0 | 0 | 0 | 0 | 0 | 0 | 0 | 49.7 | 0 | 0 | 100 | 0 | 0 | 1973.2 | -0.8761484 |  | BL1954 | B54-CaO49.7 | 13/02/22 | sio2cao | 3747
staffmnkmcph_50.3_0_0_0_0_0_0_0_0_49.7_0_0 | 50.3 | 0 | 0 | 0 | 0 | 0 | 0 | 0 | 0 | 49.7 | 0 | 0 | 100 | 0 | 0 | 2023.2 | -0.9746941 |  | BL1954 | B54-CaO49.7 | 13/02/22 | sio2cao | 3748
staffmnkmcph_50.3_0_0_0_0_0_0_0_0_49.7_0_0 | 50.3 | 0 | 0 | 0 | 0 | 0 | 0 | 0 | 0 | 49.7 | 0 | 0 | 100 | 0 | 0 | 2073.2 | -1.055517 |  | BL1954 | B54-CaO49.7 | 13/02/22 | sio2cao | 3749
staffmnkmcph_49.3_0_0_0_0_0_0_0_0_50.7_0_0 | 49.3 | 0 | 0 | 0 | 0 | 0 | 0 | 0 | 0 | 50.7 | 0 | 0 | 100 | 0 | 0 | 1823.2 | -0.5686362 |  | BL1954 | B54-CaO50.7 | 13/02/22 | sio2cao | 3750
staffmnkmcph_49.3_0_0_0_0_0_0_0_0_50.7_0_0 | 49.3 | 0 | 0 | 0 | 0 | 0 | 0 | 0 | 0 | 50.7 | 0 | 0 | 100 | 0 | 0 | 1873.2 | -0.69897 |  | BL1954 | B54-CaO50.7 | 13/02/22 | sio2cao | 3751
staffmnkmcph_49.3_0_0_0_0_0_0_0_0_50.7_0_0 | 49.3 | 0 | 0 | 0 | 0 | 0 | 0 | 0 | 0 | 50.7 | 0 | 0 | 100 | 0 | 0 | 1923.2 | -0.8181564 |  | BL1954 | B54-CaO50.7 | 13/02/22 | sio2cao | 3752
staffmnkmcph_49.3_0_0_0_0_0_0_0_0_50.7_0_0 | 49.3 | 0 | 0 | 0 | 0 | 0 | 0 | 0 | 0 | 50.7 | 0 | 0 | 100 | 0 | 0 | 1973.2 | -0.924453 |  | BL1954 | B54-CaO50.7 | 13/02/22 | sio2cao | 3753
staffmnkmcph_49.3_0_0_0_0_0_0_0_0_50.7_0_0 | 49.3 | 0 | 0 | 0 | 0 | 0 | 0 | 0 | 0 | 50.7 | 0 | 0 | 100 | 0 | 0 | 2023.2 | -1.013228 |  | BL1954 | B54-CaO50.7 | 13/02/22 | sio2cao | 3754
staffmnkmcph_49.3_0_0_0_0_0_0_0_0_50.7_0_0 | 49.3 | 0 | 0 | 0 | 0 | 0 | 0 | 0 | 0 | 50.7 | 0 | 0 | 100 | 0 | 0 | 2073.2 | -1.09691 |  | BL1954 | B54-CaO50.7 | 13/02/22 | sio2cao | 3755
staffmnkmcph_48.3_0_0_0_0_0_0_0_0_51.7_0_0 | 48.3 | 0 | 0 | 0 | 0 | 0 | 0 | 0 | 0 | 51.7 | 0 | 0 | 100 | 0 | 0 | 1823.2 | -0.6143937 |  | BL1954 | B54-CaO51.7 | 13/02/22 | sio2cao | 3756
staffmnkmcph_48.3_0_0_0_0_0_0_0_0_51.7_0_0 | 48.3 | 0 | 0 | 0 | 0 | 0 | 0 | 0 | 0 | 51.7 | 0 | 0 | 100 | 0 | 0 | 1873.2 | -0.7423214 |  | BL1954 | B54-CaO51.7 | 13/02/22 | sio2cao | 3757
staffmnkmcph_48.3_0_0_0_0_0_0_0_0_51.7_0_0 | 48.3 | 0 | 0 | 0 | 0 | 0 | 0 | 0 | 0 | 51.7 | 0 | 0 | 100 | 0 | 0 | 1923.2 | -0.8569852 |  | BL1954 | B54-CaO51.7 | 13/02/22 | sio2cao | 3758
staffmnkmcph_48.3_0_0_0_0_0_0_0_0_51.7_0_0 | 48.3 | 0 | 0 | 0 | 0 | 0 | 0 | 0 | 0 | 51.7 | 0 | 0 | 100 | 0 | 0 | 1973.2 | -0.954677 |  | BL1954 | B54-CaO51.7 | 13/02/22 | sio2cao | 3759
staffmnkmcph_48.3_0_0_0_0_0_0_0_0_51.7_0_0 | 48.3 | 0 | 0 | 0 | 0 | 0 | 0 | 0 | 0 | 51.7 | 0 | 0 | 100 | 0 | 0 | 2023.2 | -1.045757 |  | BL1954 | B54-CaO51.7 | 13/02/22 | sio2cao | 3760
staffmnkmcph_48.3_0_0_0_0_0_0_0_0_51.7_0_0 | 48.3 | 0 | 0 | 0 | 0 | 0 | 0 | 0 | 0 | 51.7 | 0 | 0 | 100 | 0 | 0 | 2073.2 | -1.124939 |  | BL1954 | B54-CaO51.7 | 13/02/22 | sio2cao | 3761
staffmnkmcph_47.3_0_0_0_0_0_0_0_0_52.7_0_0 | 47.3 | 0 | 0 | 0 | 0 | 0 | 0 | 0 | 0 | 52.7 | 0 | 0 | 100 | 0 | 0 | 1823.2 | -0.6575773 |  | BL1954 | B54-CaO52.7 | 13/02/22 | sio2cao | 3762
staffmnkmcph_47.3_0_0_0_0_0_0_0_0_52.7_0_0 | 47.3 | 0 | 0 | 0 | 0 | 0 | 0 | 0 | 0 | 52.7 | 0 | 0 | 100 | 0 | 0 | 1873.2 | -0.7798919 |  | BL1954 | B54-CaO52.7 | 13/02/22 | sio2cao | 3763
staffmnkmcph_47.3_0_0_0_0_0_0_0_0_52.7_0_0 | 47.3 | 0 | 0 | 0 | 0 | 0 | 0 | 0 | 0 | 52.7 | 0 | 0 | 100 | 0 | 0 | 1923.2 | -0.89279 |  | BL1954 | B54-CaO52.7 | 13/02/22 | sio2cao | 3764
staffmnkmcph_47.3_0_0_0_0_0_0_0_0_52.7_0_0 | 47.3 | 0 | 0 | 0 | 0 | 0 | 0 | 0 | 0 | 52.7 | 0 | 0 | 100 | 0 | 0 | 1973.2 | -0.9956786 |  | BL1954 | B54-CaO52.7 | 13/02/22 | sio2cao | 3765
staffmnkmcph_47.3_0_0_0_0_0_0_0_0_52.7_0_0 | 47.3 | 0 | 0 | 0 | 0 | 0 | 0 | 0 | 0 | 52.7 | 0 | 0 | 100 | 0 | 0 | 2023.2 | -1.080922 |  | BL1954 | B54-CaO52.7 | 13/02/22 | sio2cao | 3766
staffmnkmcph_47.3_0_0_0_0_0_0_0_0_52.7_0_0 | 47.3 | 0 | 0 | 0 | 0 | 0 | 0 | 0 | 0 | 52.7 | 0 | 0 | 100 | 0 | 0 | 2073.2 | -1.142668 |  | BL1954 | B54-CaO52.7 | 13/02/22 | sio2cao | 3767
staffmnkmcph_46.3_0_0_0_0_0_0_0_0_53.7_0_0 | 46.3 | 0 | 0 | 0 | 0 | 0 | 0 | 0 | 0 | 53.7 | 0 | 0 | 100 | 0 | 0 | 1773.2 | -0.5406075 |  | BL1954 | B54-CaO53.7 | 13/02/22 | sio2cao | 3768
staffmnkmcph_46.3_0_0_0_0_0_0_0_0_53.7_0_0 | 46.3 | 0 | 0 | 0 | 0 | 0 | 0 | 0 | 0 | 53.7 | 0 | 0 | 100 | 0 | 0 | 1823.2 | -0.6757175 |  | BL1954 | B54-CaO53.7 | 13/02/22 | sio2cao | 3769
staffmnkmcph_46.3_0_0_0_0_0_0_0_0_53.7_0_0 | 46.3 | 0 | 0 | 0 | 0 | 0 | 0 | 0 | 0 | 53.7 | 0 | 0 | 100 | 0 | 0 | 1873.2 | -0.8041003 |  | BL1954 | B54-CaO53.7 | 13/02/22 | sio2cao | 3770
staffmnkmcph_46.3_0_0_0_0_0_0_0_0_53.7_0_0 | 46.3 | 0 | 0 | 0 | 0 | 0 | 0 | 0 | 0 | 53.7 | 0 | 0 | 100 | 0 | 0 | 1923.2 | -0.9208188 |  | BL1954 | B54-CaO53.7 | 13/02/22 | sio2cao | 3771
staffmnkmcph_46.3_0_0_0_0_0_0_0_0_53.7_0_0 | 46.3 | 0 | 0 | 0 | 0 | 0 | 0 | 0 | 0 | 53.7 | 0 | 0 | 100 | 0 | 0 | 1973.2 | -1.017729 |  | BL1954 | B54-CaO53.7 | 13/02/22 | sio2cao | 3772
staffmnkmcph_46.3_0_0_0_0_0_0_0_0_53.7_0_0 | 46.3 | 0 | 0 | 0 | 0 | 0 | 0 | 0 | 0 | 53.7 | 0 | 0 | 100 | 0 | 0 | 2023.2 | -1.102373 |  | BL1954 | B54-CaO53.7 | 13/02/22 | sio2cao | 3773
staffmnkmcph_46.3_0_0_0_0_0_0_0_0_53.7_0_0 | 46.3 | 0 | 0 | 0 | 0 | 0 | 0 | 0 | 0 | 53.7 | 0 | 0 | 100 | 0 | 0 | 2073.2 | -1.180456 |  | BL1954 | B54-CaO53.7 | 13/02/22 | sio2cao | 3774
staffmnkmcph_45.3_0_0_0_0_0_0_0_0_54.7_0_0 | 45.3 | 0 | 0 | 0 | 0 | 0 | 0 | 0 | 0 | 54.7 | 0 | 0 | 100 | 0 | 0 | 1773.2 | -0.5900669 |  | BL1954 | B54-CaO54.7 | 13/02/22 | sio2cao | 3775
staffmnkmcph_45.3_0_0_0_0_0_0_0_0_54.7_0_0 | 45.3 | 0 | 0 | 0 | 0 | 0 | 0 | 0 | 0 | 54.7 | 0 | 0 | 100 | 0 | 0 | 1823.2 | -0.8569852 |  | BL1954 | B54-CaO54.7 | 13/02/22 | sio2cao | 3776
staffmnkmcph_45.3_0_0_0_0_0_0_0_0_54.7_0_0 | 45.3 | 0 | 0 | 0 | 0 | 0 | 0 | 0 | 0 | 54.7 | 0 | 0 | 100 | 0 | 0 | 1873.2 | -0.853872 |  | BL1954 | B54-CaO54.7 | 13/02/22 | sio2cao | 3777
staffmnkmcph_45.3_0_0_0_0_0_0_0_0_54.7_0_0 | 45.3 | 0 | 0 | 0 | 0 | 0 | 0 | 0 | 0 | 54.7 | 0 | 0 | 100 | 0 | 0 | 1923.2 | -0.9586073 |  | BL1954 | B54-CaO54.7 | 13/02/22 | sio2cao | 3778
staffmnkmcph_45.3_0_0_0_0_0_0_0_0_54.7_0_0 | 45.3 | 0 | 0 | 0 | 0 | 0 | 0 | 0 | 0 | 54.7 | 0 | 0 | 100 | 0 | 0 | 1973.2 | -1.045757 |  | BL1954 | B54-CaO54.7 | 13/02/22 | sio2cao | 3779
staffmnkmcph_45.3_0_0_0_0_0_0_0_0_54.7_0_0 | 45.3 | 0 | 0 | 0 | 0 | 0 | 0 | 0 | 0 | 54.7 | 0 | 0 | 100 | 0 | 0 | 2023.2 | -1.124939 |  | BL1954 | B54-CaO54.7 | 13/02/22 | sio2cao | 3780
staffmnkmcph_45.3_0_0_0_0_0_0_0_0_54.7_0_0 | 45.3 | 0 | 0 | 0 | 0 | 0 | 0 | 0 | 0 | 54.7 | 0 | 0 | 100 | 0 | 0 | 2073.2 | -1.180456 |  | BL1954 | B54-CaO54.7 | 13/02/22 | sio2cao | 3781
staffmnkmcph_43.8_0_0_0_0_0_0_0_0_56.2_0_0 | 43.8 | 0 | 0 | 0 | 0 | 0 | 0 | 0 | 0 | 56.2 | 0 | 0 | 100 | 0 | 0 | 1773.2 | -0.6216021 |  | BL1954 | B54-CaO56.2 | 13/02/22 | sio2cao | 3782
staffmnkmcph_43.8_0_0_0_0_0_0_0_0_56.2_0_0 | 43.8 | 0 | 0 | 0 | 0 | 0 | 0 | 0 | 0 | 56.2 | 0 | 0 | 100 | 0 | 0 | 1823.2 | -0.7447275 |  | BL1954 | B54-CaO56.2 | 13/02/22 | sio2cao | 3783
staffmnkmcph_43.8_0_0_0_0_0_0_0_0_56.2_0_0 | 43.8 | 0 | 0 | 0 | 0 | 0 | 0 | 0 | 0 | 56.2 | 0 | 0 | 100 | 0 | 0 | 1873.2 | -0.8569852 |  | BL1954 | B54-CaO56.2 | 13/02/22 | sio2cao | 3784
staffmnkmcph_43.8_0_0_0_0_0_0_0_0_56.2_0_0 | 43.8 | 0 | 0 | 0 | 0 | 0 | 0 | 0 | 0 | 56.2 | 0 | 0 | 100 | 0 | 0 | 1923.2 | -0.9788107 |  | BL1954 | B54-CaO56.2 | 13/02/22 | sio2cao | 3785
staffmnkmcph_43.8_0_0_0_0_0_0_0_0_56.2_0_0 | 43.8 | 0 | 0 | 0 | 0 | 0 | 0 | 0 | 0 | 56.2 | 0 | 0 | 100 | 0 | 0 | 1973.2 | -1.091515 |  | BL1954 | B54-CaO56.2 | 13/02/22 | sio2cao | 3786
staffmnkmcph_43.8_0_0_0_0_0_0_0_0_56.2_0_0 | 43.8 | 0 | 0 | 0 | 0 | 0 | 0 | 0 | 0 | 56.2 | 0 | 0 | 100 | 0 | 0 | 2023.2 | -1.167491 |  | BL1954 | B54-CaO56.2 | 13/02/22 | sio2cao | 3787
staffmnkmcph_43.8_0_0_0_0_0_0_0_0_56.2_0_0 | 43.8 | 0 | 0 | 0 | 0 | 0 | 0 | 0 | 0 | 56.2 | 0 | 0 | 100 | 0 | 0 | 2073.2 | -1.221849 |  | BL1954 | B54-CaO56.2 | 13/02/22 | sio2cao | 3788
staffmnkmcph_42.3_0_0_0_0_0_0_0_0_57.7_0_0 | 42.3 | 0 | 0 | 0 | 0 | 0 | 0 | 0 | 0 | 57.7 | 0 | 0 | 100 | 0 | 0 | 1873.2 | -0.9469216 |  | BL1954 | B54-CaO57.7 | 13/02/22 | sio2cao | 3789
staffmnkmcph_42.3_0_0_0_0_0_0_0_0_57.7_0_0 | 42.3 | 0 | 0 | 0 | 0 | 0 | 0 | 0 | 0 | 57.7 | 0 | 0 | 100 | 0 | 0 | 1923.2 | -1.045757 |  | BL1954 | B54-CaO57.7 | 13/02/22 | sio2cao | 3790
staffmnkmcph_42.3_0_0_0_0_0_0_0_0_57.7_0_0 | 42.3 | 0 | 0 | 0 | 0 | 0 | 0 | 0 | 0 | 57.7 | 0 | 0 | 100 | 0 | 0 | 1973.2 | -1.130768 |  | BL1954 | B54-CaO57.7 | 13/02/22 | sio2cao | 3791
staffmnkmcph_42.3_0_0_0_0_0_0_0_0_57.7_0_0 | 42.3 | 0 | 0 | 0 | 0 | 0 | 0 | 0 | 0 | 57.7 | 0 | 0 | 100 | 0 | 0 | 2023.2 | -1.207608 |  | BL1954 | B54-CaO57.7 | 13/02/22 | sio2cao | 3792
staffmnkmcph_42.3_0_0_0_0_0_0_0_0_57.7_0_0 | 42.3 | 0 | 0 | 0 | 0 | 0 | 0 | 0 | 0 | 57.7 | 0 | 0 | 100 | 0 | 0 | 2073.2 | -1.267606 |  | BL1954 | B54-CaO57.7 | 13/02/22 | sio2cao | 3793
staffmnkmcph_55.7_0_0_0_0_0_0_0_44.3_0_0_0 | 55.7 | 0 | 0 | 0 | 0 | 0 | 0 | 0 | 44.3 | 0 | 0 | 0 | 100 | 0 | 0 | 1923.2 | -0.2160964 |  | BMK1955 | B55-MgO44.3 | 13/02/22 | sio2mgo | 3794
staffmnkmcph_55.7_0_0_0_0_0_0_0_44.3_0_0_0 | 55.7 | 0 | 0 | 0 | 0 | 0 | 0 | 0 | 44.3 | 0 | 0 | 0 | 100 | 0 | 0 | 1973.2 | -0.334419 |  | BMK1955 | B55-MgO44.3 | 13/02/22 | sio2mgo | 3795
staffmnkmcph_55.7_0_0_0_0_0_0_0_44.3_0_0_0 | 55.7 | 0 | 0 | 0 | 0 | 0 | 0 | 0 | 44.3 | 0 | 0 | 0 | 100 | 0 | 0 | 2023.2 | -0.4436975 |  | BMK1955 | B55-MgO44.3 | 13/02/22 | sio2mgo | 3796
staffmnkmcph_55.7_0_0_0_0_0_0_0_44.3_0_0_0 | 55.7 | 0 | 0 | 0 | 0 | 0 | 0 | 0 | 44.3 | 0 | 0 | 0 | 100 | 0 | 0 | 2073.2 | -0.5482136 |  | BMK1955 | B55-MgO44.3 | 13/02/22 | sio2mgo | 3797
staffmnkmcph_54.9_0_0_0_0_0_0_0_45.1_0_0_0 | 54.9 | 0 | 0 | 0 | 0 | 0 | 0 | 0 | 45.1 | 0 | 0 | 0 | 100 | 0 | 0 | 1823.2 | -0.07987667 |  | BMK1955 | B55-MgO45.1 | 13/02/22 | sio2mgo | 3798
staffmnkmcph_54.9_0_0_0_0_0_0_0_45.1_0_0_0 | 54.9 | 0 | 0 | 0 | 0 | 0 | 0 | 0 | 45.1 | 0 | 0 | 0 | 100 | 0 | 0 | 1873.2 | -0.2196827 |  | BMK1955 | B55-MgO45.1 | 13/02/22 | sio2mgo | 3799
staffmnkmcph_54.9_0_0_0_0_0_0_0_45.1_0_0_0 | 54.9 | 0 | 0 | 0 | 0 | 0 | 0 | 0 | 45.1 | 0 | 0 | 0 | 100 | 0 | 0 | 1923.2 | -0.3400838 |  | BMK1955 | B55-MgO45.1 | 13/02/22 | sio2mgo | 3800
staffmnkmcph_54.9_0_0_0_0_0_0_0_45.1_0_0_0 | 54.9 | 0 | 0 | 0 | 0 | 0 | 0 | 0 | 45.1 | 0 | 0 | 0 | 100 | 0 | 0 | 1973.2 | -0.4317983 |  | BMK1955 | B55-MgO45.1 | 13/02/22 | sio2mgo | 3801
staffmnkmcph_54.9_0_0_0_0_0_0_0_45.1_0_0_0 | 54.9 | 0 | 0 | 0 | 0 | 0 | 0 | 0 | 45.1 | 0 | 0 | 0 | 100 | 0 | 0 | 2023.2 | -0.5702477 |  | BMK1955 | B55-MgO45.1 | 13/02/22 | sio2mgo | 3802
staffmnkmcph_54.9_0_0_0_0_0_0_0_45.1_0_0_0 | 54.9 | 0 | 0 | 0 | 0 | 0 | 0 | 0 | 45.1 | 0 | 0 | 0 | 100 | 0 | 0 | 2073.2 | -0.6798537 |  | BMK1955 | B55-MgO45.1 | 13/02/22 | sio2mgo | 3803
staffmnkmcph_54.2_0_0_0_0_0_0_0_45.8_0_0_0 | 54.2 | 0 | 0 | 0 | 0 | 0 | 0 | 0 | 45.8 | 0 | 0 | 0 | 100 | 0 | 0 | 1823.2 | -0.1897675 |  | BMK1955 | B55-MgO45.8 | 13/02/22 | sio2mgo | 3804
staffmnkmcph_54.2_0_0_0_0_0_0_0_45.8_0_0_0 | 54.2 | 0 | 0 | 0 | 0 | 0 | 0 | 0 | 45.8 | 0 | 0 | 0 | 100 | 0 | 0 | 1873.2 | -0.3233064 |  | BMK1955 | B55-MgO45.8 | 13/02/22 | sio2mgo | 3805
staffmnkmcph_54.2_0_0_0_0_0_0_0_45.8_0_0_0 | 54.2 | 0 | 0 | 0 | 0 | 0 | 0 | 0 | 45.8 | 0 | 0 | 0 | 100 | 0 | 0 | 1923.2 | -0.4497716 |  | BMK1955 | B55-MgO45.8 | 13/02/22 | sio2mgo | 3806
staffmnkmcph_54.2_0_0_0_0_0_0_0_45.8_0_0_0 | 54.2 | 0 | 0 | 0 | 0 | 0 | 0 | 0 | 45.8 | 0 | 0 | 0 | 100 | 0 | 0 | 1973.2 | -0.5800443 |  | BMK1955 | B55-MgO45.8 | 13/02/22 | sio2mgo | 3807
staffmnkmcph_54.2_0_0_0_0_0_0_0_45.8_0_0_0 | 54.2 | 0 | 0 | 0 | 0 | 0 | 0 | 0 | 45.8 | 0 | 0 | 0 | 100 | 0 | 0 | 2023.2 | -0.6882461 |  | BMK1955 | B55-MgO45.8 | 13/02/22 | sio2mgo | 3808
staffmnkmcph_54.2_0_0_0_0_0_0_0_45.8_0_0_0 | 54.2 | 0 | 0 | 0 | 0 | 0 | 0 | 0 | 45.8 | 0 | 0 | 0 | 100 | 0 | 0 | 2073.2 | -0.7447275 |  | BMK1955 | B55-MgO45.8 | 13/02/22 | sio2mgo | 3809
staffmnkmcph_50_0_0_0_0_0_0_0_50_0_0_0 | 50 | 0 | 0 | 0 | 0 | 0 | 0 | 0 | 50 | 0 | 0 | 0 | 100 | 0 | 0 | 1873.2 | -0.5003129 |  | BMK1955 | B55-MgO50 | 13/02/22 | sio2mgo | 3810
staffmnkmcph_50_0_0_0_0_0_0_0_50_0_0_0 | 50 | 0 | 0 | 0 | 0 | 0 | 0 | 0 | 50 | 0 | 0 | 0 | 100 | 0 | 0 | 1923.2 | -0.6090649 |  | BMK1955 | B55-MgO50 | 13/02/22 | sio2mgo | 3811
staffmnkmcph_50_0_0_0_0_0_0_0_50_0_0_0 | 50 | 0 | 0 | 0 | 0 | 0 | 0 | 0 | 50 | 0 | 0 | 0 | 100 | 0 | 0 | 1973.2 | -0.747147 |  | BMK1955 | B55-MgO50 | 13/02/22 | sio2mgo | 3812
staffmnkmcph_50_0_0_0_0_0_0_0_50_0_0_0 | 50 | 0 | 0 | 0 | 0 | 0 | 0 | 0 | 50 | 0 | 0 | 0 | 100 | 0 | 0 | 2023.2 | -0.8268137 |  | BMK1955 | B55-MgO50 | 13/02/22 | sio2mgo | 3813
staffmnkmcph_50_0_0_0_0_0_0_0_50_0_0_0 | 50 | 0 | 0 | 0 | 0 | 0 | 0 | 0 | 50 | 0 | 0 | 0 | 100 | 0 | 0 | 2073.2 | -0.928118 |  | BMK1955 | B55-MgO50 | 13/02/22 | sio2mgo | 3814
staffmnkmcph_48.6_0_0_0_0_0_0_0_51.4_0_0_0 | 48.6 | 0 | 0 | 0 | 0 | 0 | 0 | 0 | 51.4 | 0 | 0 | 0 | 100 | 0 | 0 | 1923.2 | -0.7258422 |  | BMK1955 | B55-MgO51.4 | 13/02/22 | sio2mgo | 3815
staffmnkmcph_48.6_0_0_0_0_0_0_0_51.4_0_0_0 | 48.6 | 0 | 0 | 0 | 0 | 0 | 0 | 0 | 51.4 | 0 | 0 | 0 | 100 | 0 | 0 | 1973.2 | -0.8210231 |  | BMK1955 | B55-MgO51.4 | 13/02/22 | sio2mgo | 3816
staffmnkmcph_48.6_0_0_0_0_0_0_0_51.4_0_0_0 | 48.6 | 0 | 0 | 0 | 0 | 0 | 0 | 0 | 51.4 | 0 | 0 | 0 | 100 | 0 | 0 | 2023.2 | -0.9065783 |  | BMK1955 | B55-MgO51.4 | 13/02/22 | sio2mgo | 3817
staffmnkmcph_48.6_0_0_0_0_0_0_0_51.4_0_0_0 | 48.6 | 0 | 0 | 0 | 0 | 0 | 0 | 0 | 51.4 | 0 | 0 | 0 | 100 | 0 | 0 | 2073.2 | -0.9706162 |  | BMK1955 | B55-MgO51.4 | 13/02/22 | sio2mgo | 3818
staffmnkmcph_68.5_0_0_0_0_0_0_0_0_31.5_0_0 | 68.5 | 0 | 0 | 0 | 0 | 0 | 0 | 0 | 0 | 31.5 | 0 | 0 | 100 | 0 | 0 | 1973.2 | 0.08990511 |  | K1960 | ACS-54 | 13/02/22 | sio2cao | 3819
staffmnkmcph_68.5_0_0_0_0_0_0_0_0_31.5_0_0 | 68.5 | 0 | 0 | 0 | 0 | 0 | 0 | 0 | 0 | 31.5 | 0 | 0 | 100 | 0 | 0 | 2023.2 | -0.03151705 |  | K1960 | ACS-54 | 13/02/22 | sio2cao | 3820
staffmnkmcph_68.5_0_0_0_0_0_0_0_0_31.5_0_0 | 68.5 | 0 | 0 | 0 | 0 | 0 | 0 | 0 | 0 | 31.5 | 0 | 0 | 100 | 0 | 0 | 2073.2 | -0.1307683 |  | K1960 | ACS-54 | 13/02/22 | sio2cao | 3821
staffmnkmcph_68.5_0_0_0_0_0_0_0_0_31.5_0_0 | 68.5 | 0 | 0 | 0 | 0 | 0 | 0 | 0 | 0 | 31.5 | 0 | 0 | 100 | 0 | 0 | 2123.2 | -0.2076083 |  | K1960 | ACS-54 | 13/02/22 | sio2cao | 3822
staffmnkmcph_68.5_0_0_0_0_0_0_0_0_31.5_0_0 | 68.5 | 0 | 0 | 0 | 0 | 0 | 0 | 0 | 0 | 31.5 | 0 | 0 | 100 | 0 | 0 | 2173.2 | -0.2676062 |  | K1960 | ACS-54 | 13/02/22 | sio2cao | 3823
staffmnkmcph_58.3_0_0_0_0_0_0_0_0_41.7_0_0 | 58.3 | 0 | 0 | 0 | 0 | 0 | 0 | 0 | 0 | 41.7 | 0 | 0 | 100 | 0 | 0 | 1773.2 | -0.03151705 |  | K1960 | ACS-50 | 13/02/22 | sio2cao | 3824
staffmnkmcph_58.3_0_0_0_0_0_0_0_0_41.7_0_0 | 58.3 | 0 | 0 | 0 | 0 | 0 | 0 | 0 | 0 | 41.7 | 0 | 0 | 100 | 0 | 0 | 1823.2 | -0.1870866 |  | K1960 | ACS-50 | 13/02/22 | sio2cao | 3825
staffmnkmcph_58.3_0_0_0_0_0_0_0_0_41.7_0_0 | 58.3 | 0 | 0 | 0 | 0 | 0 | 0 | 0 | 0 | 41.7 | 0 | 0 | 100 | 0 | 0 | 1873.2 | -0.3279021 |  | K1960 | ACS-50 | 13/02/22 | sio2cao | 3826
staffmnkmcph_58.3_0_0_0_0_0_0_0_0_41.7_0_0 | 58.3 | 0 | 0 | 0 | 0 | 0 | 0 | 0 | 0 | 41.7 | 0 | 0 | 100 | 0 | 0 | 1923.2 | -0.4436975 |  | K1960 | ACS-50 | 13/02/22 | sio2cao | 3827
staffmnkmcph_58.3_0_0_0_0_0_0_0_0_41.7_0_0 | 58.3 | 0 | 0 | 0 | 0 | 0 | 0 | 0 | 0 | 41.7 | 0 | 0 | 100 | 0 | 0 | 1973.2 | -0.5686362 |  | K1960 | ACS-50 | 13/02/22 | sio2cao | 3828
staffmnkmcph_58.3_0_0_0_0_0_0_0_0_41.7_0_0 | 58.3 | 0 | 0 | 0 | 0 | 0 | 0 | 0 | 0 | 41.7 | 0 | 0 | 100 | 0 | 0 | 2023.2 | -0.6575773 |  | K1960 | ACS-50 | 13/02/22 | sio2cao | 3829
staffmnkmcph_58.3_0_0_0_0_0_0_0_0_41.7_0_0 | 58.3 | 0 | 0 | 0 | 0 | 0 | 0 | 0 | 0 | 41.7 | 0 | 0 | 100 | 0 | 0 | 2073.2 | -0.7447275 |  | K1960 | ACS-50 | 13/02/22 | sio2cao | 3830
staffmnkmcph_58.3_0_0_0_0_0_0_0_0_41.7_0_0 | 58.3 | 0 | 0 | 0 | 0 | 0 | 0 | 0 | 0 | 41.7 | 0 | 0 | 100 | 0 | 0 | 2123.2 | -0.8239087 |  | K1960 | ACS-50 | 13/02/22 | sio2cao | 3831
staffmnkmcph_58.3_0_0_0_0_0_0_0_0_41.7_0_0 | 58.3 | 0 | 0 | 0 | 0 | 0 | 0 | 0 | 0 | 41.7 | 0 | 0 | 100 | 0 | 0 | 2173.2 | -0.8860566 |  | K1960 | ACS-50 | 13/02/22 | sio2cao | 3832
staffmnkmcph_58.3_0_0_0_0_0_0_0_0_41.7_0_0 | 58.3 | 0 | 0 | 0 | 0 | 0 | 0 | 0 | 0 | 41.7 | 0 | 0 | 100 | 0 | 0 | 2223.2 | -0.9586073 |  | K1960 | ACS-50 | 13/02/22 | sio2cao | 3833
staffmnkmcph_58.3_0_0_0_0_0_0_0_0_41.7_0_0 | 58.3 | 0 | 0 | 0 | 0 | 0 | 0 | 0 | 0 | 41.7 | 0 | 0 | 100 | 0 | 0 | 2273.2 | -1 |  | K1960 | ACS-50 | 13/02/22 | sio2cao | 3834
staffmnkmcph_48.3_0_0_0_0_0_0_0_0_51.7_0_0 | 48.3 | 0 | 0 | 0 | 0 | 0 | 0 | 0 | 0 | 51.7 | 0 | 0 | 100 | 0 | 0 | 1823.2 | -0.6197888 |  | K1960 | ACS-44 | 13/02/22 | sio2cao | 3835
staffmnkmcph_48.3_0_0_0_0_0_0_0_0_51.7_0_0 | 48.3 | 0 | 0 | 0 | 0 | 0 | 0 | 0 | 0 | 51.7 | 0 | 0 | 100 | 0 | 0 | 1873.2 | -0.7447275 |  | K1960 | ACS-44 | 13/02/22 | sio2cao | 3836
staffmnkmcph_48.3_0_0_0_0_0_0_0_0_51.7_0_0 | 48.3 | 0 | 0 | 0 | 0 | 0 | 0 | 0 | 0 | 51.7 | 0 | 0 | 100 | 0 | 0 | 1923.2 | -0.853872 |  | K1960 | ACS-44 | 13/02/22 | sio2cao | 3837
staffmnkmcph_48.3_0_0_0_0_0_0_0_0_51.7_0_0 | 48.3 | 0 | 0 | 0 | 0 | 0 | 0 | 0 | 0 | 51.7 | 0 | 0 | 100 | 0 | 0 | 1973.2 | -0.9586073 |  | K1960 | ACS-44 | 13/02/22 | sio2cao | 3838
staffmnkmcph_48.3_0_0_0_0_0_0_0_0_51.7_0_0 | 48.3 | 0 | 0 | 0 | 0 | 0 | 0 | 0 | 0 | 51.7 | 0 | 0 | 100 | 0 | 0 | 2023.2 | -1.045757 |  | K1960 | ACS-44 | 13/02/22 | sio2cao | 3839
staffmnkmcph_48.3_0_0_0_0_0_0_0_0_51.7_0_0 | 48.3 | 0 | 0 | 0 | 0 | 0 | 0 | 0 | 0 | 51.7 | 0 | 0 | 100 | 0 | 0 | 2073.2 | -1.09691 |  | K1960 | ACS-44 | 13/02/22 | sio2cao | 3840
staffmnkmcph_48.3_0_0_0_0_0_0_0_0_51.7_0_0 | 48.3 | 0 | 0 | 0 | 0 | 0 | 0 | 0 | 0 | 51.7 | 0 | 0 | 100 | 0 | 0 | 2173.2 | -1.09691 |  | K1960 | ACS-44 | 13/02/22 | sio2cao | 3841
staffmnkmcph_48.3_0_0_0_0_0_0_0_0_51.7_0_0 | 48.3 | 0 | 0 | 0 | 0 | 0 | 0 | 0 | 0 | 51.7 | 0 | 0 | 100 | 0 | 0 | 2273.2 | -1.154902 |  | K1960 | ACS-44 | 13/02/22 | sio2cao | 3842
staffmnkmcph_54_0_0_0_0_0_0_0_0_46_0_0 | 54 | 0 | 0 | 0 | 0 | 0 | 0 | 0 | 0 | 46 | 0 | 0 | 100 | 0 | 0 | 1152.2 | 7 |  | VGMSS1980 | V80-CaO46 | 13/02/22 | sio2cao | 3843
staffmnkmcph_54_0_0_0_0_0_0_0_0_46_0_0 | 54 | 0 | 0 | 0 | 0 | 0 | 0 | 0 | 0 | 46 | 0 | 0 | 100 | 0 | 0 | 1121.2 | 8 |  | VGMSS1980 | V80-CaO46 | 13/02/22 | sio2cao | 3844
staffmnkmcph_54_0_0_0_0_0_0_0_0_46_0_0 | 54 | 0 | 0 | 0 | 0 | 0 | 0 | 0 | 0 | 46 | 0 | 0 | 100 | 0 | 0 | 1100.2 | 9 |  | VGMSS1980 | V80-CaO46 | 13/02/22 | sio2cao | 3845
staffmnkmcph_54_0_0_0_0_0_0_0_0_46_0_0 | 54 | 0 | 0 | 0 | 0 | 0 | 0 | 0 | 0 | 46 | 0 | 0 | 100 | 0 | 0 | 1080.2 | 10 |  | VGMSS1980 | V80-CaO46 | 13/02/22 | sio2cao | 3846
staffmnkmcph_54_0_0_0_0_0_0_0_0_46_0_0 | 54 | 0 | 0 | 0 | 0 | 0 | 0 | 0 | 0 | 46 | 0 | 0 | 100 | 0 | 0 | 1060.2 | 11 |  | VGMSS1980 | V80-CaO46 | 13/02/22 | sio2cao | 3847
staffmnkmcph_54_0_0_0_0_0_0_0_0_46_0_0 | 54 | 0 | 0 | 0 | 0 | 0 | 0 | 0 | 0 | 46 | 0 | 0 | 100 | 0 | 0 | 1042.2 | 12 |  | VGMSS1980 | V80-CaO46 | 13/02/22 | sio2cao | 3848
staffmnkmcph_68_0_0_0_0_0_32_0_0_0_0_0 | 67.99 | 0 | 0 | 0 | 0 | 0 | 32.01 | 0 | 0 | 0 | 0 | 0 | 100 | 0 | 0 | 839.2 | 6.58 |  | P1954-1955-1959 | P54-Na2O32 | 13/02/22 | sio2na2o | 3849
staffmnkmcph_68_0_0_0_0_0_32_0_0_0_0_0 | 67.99 | 0 | 0 | 0 | 0 | 0 | 32.01 | 0 | 0 | 0 | 0 | 0 | 100 | 0 | 0 | 815.2 | 7.37 |  | P1954-1955-1959 | P54-Na2O32 | 13/02/22 | sio2na2o | 3850
staffmnkmcph_68_0_0_0_0_0_32_0_0_0_0_0 | 67.99 | 0 | 0 | 0 | 0 | 0 | 32.01 | 0 | 0 | 0 | 0 | 0 | 100 | 0 | 0 | 799.2 | 7.88 |  | P1954-1955-1959 | P54-Na2O32 | 13/02/22 | sio2na2o | 3851
staffmnkmcph_68_0_0_0_0_0_32_0_0_0_0_0 | 67.99 | 0 | 0 | 0 | 0 | 0 | 32.01 | 0 | 0 | 0 | 0 | 0 | 100 | 0 | 0 | 768.2 | 9.06 |  | P1954-1955-1959 | P54-Na2O32 | 13/02/22 | sio2na2o | 3852
staffmnkmcph_68_0_0_0_0_0_32_0_0_0_0_0 | 67.99 | 0 | 0 | 0 | 0 | 0 | 32.01 | 0 | 0 | 0 | 0 | 0 | 100 | 0 | 0 | 742.2 | 10.69 |  | P1954-1955-1959 | P54-Na2O32 | 13/02/22 | sio2na2o | 3853
staffmnkmcph_68_0_0_0_0_0_32_0_0_0_0_0 | 67.99 | 0 | 0 | 0 | 0 | 0 | 32.01 | 0 | 0 | 0 | 0 | 0 | 100 | 0 | 0 | 730.2 | 11.35 |  | P1954-1955-1959 | P54-Na2O32 | 13/02/22 | sio2na2o | 3854
staffmnkmcph_68_0_0_0_0_0_32_0_0_0_0_0 | 67.99 | 0 | 0 | 0 | 0 | 0 | 32.01 | 0 | 0 | 0 | 0 | 0 | 100 | 0 | 0 | 685.2 | 14.53 |  | P1954-1955-1959 | P54-Na2O32 | 13/02/22 | sio2na2o | 3855
staffmnkmcph_66.2_0_0_0_0_0_31.2_0_2.6_0_0_0 | 66.2 | 0 | 0 | 0 | 0 | 0 | 31.16 | 0 | 2.64 | 0 | 0 | 0 | 100 | 0 | 0 | 808.2 | 7.89 |  | P1954-1955-1959 | P54-Na2O31_MgO2.64 | 13/02/22 | sio2na2omgo | 3856
staffmnkmcph_66.2_0_0_0_0_0_31.2_0_2.6_0_0_0 | 66.2 | 0 | 0 | 0 | 0 | 0 | 31.16 | 0 | 2.64 | 0 | 0 | 0 | 100 | 0 | 0 | 784.7 | 8.78 |  | P1954-1955-1959 | P54-Na2O31_MgO2.64 | 13/02/22 | sio2na2omgo | 3857
staffmnkmcph_66.2_0_0_0_0_0_31.2_0_2.6_0_0_0 | 66.2 | 0 | 0 | 0 | 0 | 0 | 31.16 | 0 | 2.64 | 0 | 0 | 0 | 100 | 0 | 0 | 751.2 | 10.51 |  | P1954-1955-1959 | P54-Na2O31_MgO2.64 | 13/02/22 | sio2na2omgo | 3858
staffmnkmcph_66.2_0_0_0_0_0_31.2_0_2.6_0_0_0 | 66.2 | 0 | 0 | 0 | 0 | 0 | 31.16 | 0 | 2.64 | 0 | 0 | 0 | 100 | 0 | 0 | 729.2 | 11.34 |  | P1954-1955-1959 | P54-Na2O31_MgO2.64 | 13/02/22 | sio2na2omgo | 3859
staffmnkmcph_66.2_0_0_0_0_0_31.2_0_2.6_0_0_0 | 66.2 | 0 | 0 | 0 | 0 | 0 | 31.16 | 0 | 2.64 | 0 | 0 | 0 | 100 | 0 | 0 | 718.7 | 11.4 |  | P1954-1955-1959 | P54-Na2O31_MgO2.64 | 13/02/22 | sio2na2omgo | 3860
staffmnkmcph_66.2_0_0_0_0_0_31.2_0_2.6_0_0_0 | 66.2 | 0 | 0 | 0 | 0 | 0 | 31.16 | 0 | 2.64 | 0 | 0 | 0 | 100 | 0 | 0 | 703.2 | 13.25 |  | P1954-1955-1959 | P54-Na2O31_MgO2.64 | 13/02/22 | sio2na2omgo | 3861
staffmnkmcph_66.2_0_0_0_0_0_31.2_0_2.6_0_0_0 | 66.2 | 0 | 0 | 0 | 0 | 0 | 31.16 | 0 | 2.64 | 0 | 0 | 0 | 100 | 0 | 0 | 687.2 | 14.69 |  | P1954-1955-1959 | P54-Na2O31_MgO2.64 | 13/02/22 | sio2na2omgo | 3862
staffmnkmcph_64.5_0_0_0_0_0_30.4_0_5.2_0_0_0 | 64.49 | 0 | 0 | 0 | 0 | 0 | 30.36 | 0 | 5.15 | 0 | 0 | 0 | 100 | 0 | 0 | 808.2 | 7.22 |  | P1954-1955-1959 | P54-Na2O30.36_MgO5.15 | 13/02/22 | sio2na2omgo | 3863
staffmnkmcph_64.5_0_0_0_0_0_30.4_0_5.2_0_0_0 | 64.49 | 0 | 0 | 0 | 0 | 0 | 30.36 | 0 | 5.15 | 0 | 0 | 0 | 100 | 0 | 0 | 802.2 | 7.87 |  | P1954-1955-1959 | P54-Na2O30.36_MgO5.15 | 13/02/22 | sio2na2omgo | 3864
staffmnkmcph_64.5_0_0_0_0_0_30.4_0_5.2_0_0_0 | 64.49 | 0 | 0 | 0 | 0 | 0 | 30.36 | 0 | 5.15 | 0 | 0 | 0 | 100 | 0 | 0 | 784.2 | 8.55 |  | P1954-1955-1959 | P54-Na2O30.36_MgO5.15 | 13/02/22 | sio2na2omgo | 3865
staffmnkmcph_64.5_0_0_0_0_0_30.4_0_5.2_0_0_0 | 64.49 | 0 | 0 | 0 | 0 | 0 | 30.36 | 0 | 5.15 | 0 | 0 | 0 | 100 | 0 | 0 | 743.2 | 10.37 |  | P1954-1955-1959 | P54-Na2O30.36_MgO5.15 | 13/02/22 | sio2na2omgo | 3866
staffmnkmcph_64.5_0_0_0_0_0_30.4_0_5.2_0_0_0 | 64.49 | 0 | 0 | 0 | 0 | 0 | 30.36 | 0 | 5.15 | 0 | 0 | 0 | 100 | 0 | 0 | 740.2 | 10.14 |  | P1954-1955-1959 | P54-Na2O30.36_MgO5.15 | 13/02/22 | sio2na2omgo | 3867
staffmnkmcph_64.5_0_0_0_0_0_30.4_0_5.2_0_0_0 | 64.49 | 0 | 0 | 0 | 0 | 0 | 30.36 | 0 | 5.15 | 0 | 0 | 0 | 100 | 0 | 0 | 729.2 | 11.355 |  | P1954-1955-1959 | P54-Na2O30.36_MgO5.15 | 13/02/22 | sio2na2omgo | 3868
staffmnkmcph_64.5_0_0_0_0_0_30.4_0_5.2_0_0_0 | 64.49 | 0 | 0 | 0 | 0 | 0 | 30.36 | 0 | 5.15 | 0 | 0 | 0 | 100 | 0 | 0 | 729.7 | 11.36 |  | P1954-1955-1959 | P54-Na2O30.36_MgO5.15 | 13/02/22 | sio2na2omgo | 3869
staffmnkmcph_64.5_0_0_0_0_0_30.4_0_5.2_0_0_0 | 64.49 | 0 | 0 | 0 | 0 | 0 | 30.36 | 0 | 5.15 | 0 | 0 | 0 | 100 | 0 | 0 | 727.7 | 11.38 |  | P1954-1955-1959 | P54-Na2O30.36_MgO5.15 | 13/02/22 | sio2na2omgo | 3870
staffmnkmcph_64.5_0_0_0_0_0_30.4_0_5.2_0_0_0 | 64.49 | 0 | 0 | 0 | 0 | 0 | 30.36 | 0 | 5.15 | 0 | 0 | 0 | 100 | 0 | 0 | 689.2 | 14.04 |  | P1954-1955-1959 | P54-Na2O30.36_MgO5.15 | 13/02/22 | sio2na2omgo | 3871
staffmnkmcph_62.9_0_0_0_0_0_29.6_0_7.5_0_0_0 | 62.88 | 0 | 0 | 0 | 0 | 0 | 29.6 | 0 | 7.52 | 0 | 0 | 0 | 100 | 0 | 0 | 843.2 | 7.12 |  | P1954-1955-1959 | P54-Na2O29.6_MgO7.52 | 13/02/22 | sio2na2omgo | 3872
staffmnkmcph_62.9_0_0_0_0_0_29.6_0_7.5_0_0_0 | 62.88 | 0 | 0 | 0 | 0 | 0 | 29.6 | 0 | 7.52 | 0 | 0 | 0 | 100 | 0 | 0 | 809.2 | 7.96 |  | P1954-1955-1959 | P54-Na2O29.6_MgO7.52 | 13/02/22 | sio2na2omgo | 3873
staffmnkmcph_62.9_0_0_0_0_0_29.6_0_7.5_0_0_0 | 62.88 | 0 | 0 | 0 | 0 | 0 | 29.6 | 0 | 7.52 | 0 | 0 | 0 | 100 | 0 | 0 | 784.2 | 8.62 |  | P1954-1955-1959 | P54-Na2O29.6_MgO7.52 | 13/02/22 | sio2na2omgo | 3874
staffmnkmcph_62.9_0_0_0_0_0_29.6_0_7.5_0_0_0 | 62.88 | 0 | 0 | 0 | 0 | 0 | 29.6 | 0 | 7.52 | 0 | 0 | 0 | 100 | 0 | 0 | 748.2 | 10.43 |  | P1954-1955-1959 | P54-Na2O29.6_MgO7.52 | 13/02/22 | sio2na2omgo | 3875
staffmnkmcph_62.9_0_0_0_0_0_29.6_0_7.5_0_0_0 | 62.88 | 0 | 0 | 0 | 0 | 0 | 29.6 | 0 | 7.52 | 0 | 0 | 0 | 100 | 0 | 0 | 729.2 | 11.56 |  | P1954-1955-1959 | P54-Na2O29.6_MgO7.52 | 13/02/22 | sio2na2omgo | 3876
staffmnkmcph_62.9_0_0_0_0_0_29.6_0_7.5_0_0_0 | 62.88 | 0 | 0 | 0 | 0 | 0 | 29.6 | 0 | 7.52 | 0 | 0 | 0 | 100 | 0 | 0 | 706.2 | 13.08 |  | P1954-1955-1959 | P54-Na2O29.6_MgO7.52 | 13/02/22 | sio2na2omgo | 3877
staffmnkmcph_62.9_0_0_0_0_0_29.6_0_7.5_0_0_0 | 62.88 | 0 | 0 | 0 | 0 | 0 | 29.6 | 0 | 7.52 | 0 | 0 | 0 | 100 | 0 | 0 | 693.2 | 14.18 |  | P1954-1955-1959 | P54-Na2O29.6_MgO7.52 | 13/02/22 | sio2na2omgo | 3878
staffmnkmcph_66.2_0_0_0_0_0_31.2_0_0_2.7_0_0 | 66.19 | 0 | 0 | 0 | 0 | 0 | 31.16 | 0 | 0 | 2.65 | 0 | 0 | 100 | 0 | 0 | 813.2 | 7.66 |  | P1954-1955-1959 | P54-Na2O31_CaO2.65 | 13/02/22 | sio2na2ocao | 3879
staffmnkmcph_66.2_0_0_0_0_0_31.2_0_0_2.7_0_0 | 66.19 | 0 | 0 | 0 | 0 | 0 | 31.16 | 0 | 0 | 2.65 | 0 | 0 | 100 | 0 | 0 | 799.2 | 8.21 |  | P1954-1955-1959 | P54-Na2O31_CaO2.65 | 13/02/22 | sio2na2ocao | 3880
staffmnkmcph_66.2_0_0_0_0_0_31.2_0_0_2.7_0_0 | 66.19 | 0 | 0 | 0 | 0 | 0 | 31.16 | 0 | 0 | 2.65 | 0 | 0 | 100 | 0 | 0 | 742.2 | 9.89 |  | P1954-1955-1959 | P54-Na2O31_CaO2.65 | 13/02/22 | sio2na2ocao | 3881
staffmnkmcph_66.2_0_0_0_0_0_31.2_0_0_2.7_0_0 | 66.19 | 0 | 0 | 0 | 0 | 0 | 31.16 | 0 | 0 | 2.65 | 0 | 0 | 100 | 0 | 0 | 740.2 | 11.13 |  | P1954-1955-1959 | P54-Na2O31_CaO2.65 | 13/02/22 | sio2na2ocao | 3882
staffmnkmcph_66.2_0_0_0_0_0_31.2_0_0_2.7_0_0 | 66.19 | 0 | 0 | 0 | 0 | 0 | 31.16 | 0 | 0 | 2.65 | 0 | 0 | 100 | 0 | 0 | 729.2 | 11.87 |  | P1954-1955-1959 | P54-Na2O31_CaO2.65 | 13/02/22 | sio2na2ocao | 3883
staffmnkmcph_66.2_0_0_0_0_0_31.2_0_0_2.7_0_0 | 66.19 | 0 | 0 | 0 | 0 | 0 | 31.16 | 0 | 0 | 2.65 | 0 | 0 | 100 | 0 | 0 | 699.2 | 14.05 |  | P1954-1955-1959 | P54-Na2O31_CaO2.65 | 13/02/22 | sio2na2ocao | 3884
staffmnkmcph_66.2_0_0_0_0_0_31.2_0_0_2.7_0_0 | 66.19 | 0 | 0 | 0 | 0 | 0 | 31.16 | 0 | 0 | 2.65 | 0 | 0 | 100 | 0 | 0 | 687.2 | 14.38 |  | P1954-1955-1959 | P54-Na2O31_CaO2.65 | 13/02/22 | sio2na2ocao | 3885
staffmnkmcph_64.5_0_0_0_0_0_30.4_0_0_5.1_0_0 | 64.51 | 0 | 0 | 0 | 0 | 0 | 30.36 | 0 | 0 | 5.13 | 0 | 0 | 100 | 0 | 0 | 815.2 | 7.8 |  | P1954-1955-1959 | P54-Na2O30.36_CaO5.13 | 13/02/22 | sio2na2ocao | 3886
staffmnkmcph_64.5_0_0_0_0_0_30.4_0_0_5.1_0_0 | 64.51 | 0 | 0 | 0 | 0 | 0 | 30.36 | 0 | 0 | 5.13 | 0 | 0 | 100 | 0 | 0 | 794.7 | 8.77 |  | P1954-1955-1959 | P54-Na2O30.36_CaO5.13 | 13/02/22 | sio2na2ocao | 3887
staffmnkmcph_64.5_0_0_0_0_0_30.4_0_0_5.1_0_0 | 64.51 | 0 | 0 | 0 | 0 | 0 | 30.36 | 0 | 0 | 5.13 | 0 | 0 | 100 | 0 | 0 | 769.2 | 10.04 |  | P1954-1955-1959 | P54-Na2O30.36_CaO5.13 | 13/02/22 | sio2na2ocao | 3888
staffmnkmcph_64.5_0_0_0_0_0_30.4_0_0_5.1_0_0 | 64.51 | 0 | 0 | 0 | 0 | 0 | 30.36 | 0 | 0 | 5.13 | 0 | 0 | 100 | 0 | 0 | 742.2 | 11.39 |  | P1954-1955-1959 | P54-Na2O30.36_CaO5.13 | 13/02/22 | sio2na2ocao | 3889
staffmnkmcph_64.5_0_0_0_0_0_30.4_0_0_5.1_0_0 | 64.51 | 0 | 0 | 0 | 0 | 0 | 30.36 | 0 | 0 | 5.13 | 0 | 0 | 100 | 0 | 0 | 693.2 | 14.66 |  | P1954-1955-1959 | P54-Na2O30.36_CaO5.13 | 13/02/22 | sio2na2ocao | 3890
staffmnkmcph_62.9_0_0_0_0_0_29.6_0_0_7.5_0_0 | 62.88 | 0 | 0 | 0 | 0 | 0 | 29.6 | 0 | 0 | 7.52 | 0 | 0 | 100 | 0 | 0 | 838.2 | 7.26 |  | P1954-1955-1959 | P54-Na2O29.6_CaO7.52 | 13/02/22 | sio2na2ocao | 3891
staffmnkmcph_62.9_0_0_0_0_0_29.6_0_0_7.5_0_0 | 62.88 | 0 | 0 | 0 | 0 | 0 | 29.6 | 0 | 0 | 7.52 | 0 | 0 | 100 | 0 | 0 | 794.7 | 8.76 |  | P1954-1955-1959 | P54-Na2O29.6_CaO7.52 | 13/02/22 | sio2na2ocao | 3892
staffmnkmcph_62.9_0_0_0_0_0_29.6_0_0_7.5_0_0 | 62.88 | 0 | 0 | 0 | 0 | 0 | 29.6 | 0 | 0 | 7.52 | 0 | 0 | 100 | 0 | 0 | 773.2 | 10.08 |  | P1954-1955-1959 | P54-Na2O29.6_CaO7.52 | 13/02/22 | sio2na2ocao | 3893
staffmnkmcph_62.9_0_0_0_0_0_29.6_0_0_7.5_0_0 | 62.88 | 0 | 0 | 0 | 0 | 0 | 29.6 | 0 | 0 | 7.52 | 0 | 0 | 100 | 0 | 0 | 741.2 | 11.86 |  | P1954-1955-1959 | P54-Na2O29.6_CaO7.52 | 13/02/22 | sio2na2ocao | 3894
staffmnkmcph_62.9_0_0_0_0_0_29.6_0_0_7.5_0_0 | 62.88 | 0 | 0 | 0 | 0 | 0 | 29.6 | 0 | 0 | 7.52 | 0 | 0 | 100 | 0 | 0 | 729.2 | 12.38 |  | P1954-1955-1959 | P54-Na2O29.6_CaO7.52 | 13/02/22 | sio2na2ocao | 3895
staffmnkmcph_62.9_0_0_0_0_0_29.6_0_0_7.5_0_0 | 62.88 | 0 | 0 | 0 | 0 | 0 | 29.6 | 0 | 0 | 7.52 | 0 | 0 | 100 | 0 | 0 | 708.2 | 13.94 |  | P1954-1955-1959 | P54-Na2O29.6_CaO7.52 | 13/02/22 | sio2na2ocao | 3896
staffmnkmcph_62.9_0_0_0_0_0_29.6_0_0_7.5_0_0 | 62.88 | 0 | 0 | 0 | 0 | 0 | 29.6 | 0 | 0 | 7.52 | 0 | 0 | 100 | 0 | 0 | 702.2 | 14.55 |  | P1954-1955-1959 | P54-Na2O29.6_CaO7.52 | 13/02/22 | sio2na2ocao | 3897
staffmnkmcph_70_0_0_0_0_0_20_0_10_0_0_0 | 70 | 0 | 0 | 0 | 0 | 0 | 20 | 0 | 10 | 0 | 0 | 0 | 100 | 0 | 0 | 787.2 | 10.68 |  | P1956 | P56-Na2O20_MgO10 | 13/02/22 | sio2na2omgo | 3898
staffmnkmcph_70_0_0_0_0_0_20_0_10_0_0_0 | 70 | 0 | 0 | 0 | 0 | 0 | 20 | 0 | 10 | 0 | 0 | 0 | 100 | 0 | 0 | 823.2 | 9.73 |  | P1956 | P56-Na2O20_MgO10 | 13/02/22 | sio2na2omgo | 3899
staffmnkmcph_70_0_0_0_0_0_20_0_10_0_0_0 | 70 | 0 | 0 | 0 | 0 | 0 | 20 | 0 | 10 | 0 | 0 | 0 | 100 | 0 | 0 | 801.2 | 10.31 |  | P1956 | P56-Na2O20_MgO10 | 13/02/22 | sio2na2omgo | 3900
staffmnkmcph_70_0_0_0_0_0_20_0_10_0_0_0 | 70 | 0 | 0 | 0 | 0 | 0 | 20 | 0 | 10 | 0 | 0 | 0 | 100 | 0 | 0 | 845.2 | 9.34 |  | P1956 | P56-Na2O20_MgO10 | 13/02/22 | sio2na2omgo | 3901
staffmnkmcph_70_0_0_0_0_0_20_0_10_0_0_0 | 70 | 0 | 0 | 0 | 0 | 0 | 20 | 0 | 10 | 0 | 0 | 0 | 100 | 0 | 0 | 899.2 | 8.11 |  | P1956 | P56-Na2O20_MgO10 | 13/02/22 | sio2na2omgo | 3902
staffmnkmcph_70_0_0_0_0_0_20_0_10_0_0_0 | 70 | 0 | 0 | 0 | 0 | 0 | 20 | 0 | 10 | 0 | 0 | 0 | 100 | 0 | 0 | 873.2 | 8.66 |  | P1956 | P56-Na2O20_MgO10 | 13/02/22 | sio2na2omgo | 3903
staffmnkmcph_70_0_0_0_0_0_20_0_0_10_0_0 | 70 | 0 | 0 | 0 | 0 | 0 | 20 | 0 | 0 | 10 | 0 | 0 | 100 | 0 | 0 | 863.2 | 8.3 |  | P1956 | P56-Na2O20_CaO10 | 13/02/22 | sio2na2ocao | 3904
staffmnkmcph_70_0_0_0_0_0_20_0_0_10_0_0 | 70 | 0 | 0 | 0 | 0 | 0 | 20 | 0 | 0 | 10 | 0 | 0 | 100 | 0 | 0 | 833.2 | 9.53 |  | P1956 | P56-Na2O20_CaO10 | 13/02/22 | sio2na2ocao | 3905
staffmnkmcph_70_0_0_0_0_0_20_0_0_10_0_0 | 70 | 0 | 0 | 0 | 0 | 0 | 20 | 0 | 0 | 10 | 0 | 0 | 100 | 0 | 0 | 828.2 | 9.76 |  | P1956 | P56-Na2O20_CaO10 | 13/02/22 | sio2na2ocao | 3906
staffmnkmcph_70_0_0_0_0_0_20_0_0_10_0_0 | 70 | 0 | 0 | 0 | 0 | 0 | 20 | 0 | 0 | 10 | 0 | 0 | 100 | 0 | 0 | 877.2 | 8.15 |  | P1956 | P56-Na2O20_CaO10 | 13/02/22 | sio2na2ocao | 3907
staffmnkmcph_70_0_0_0_0_0_20_0_0_10_0_0 | 70 | 0 | 0 | 0 | 0 | 0 | 20 | 0 | 0 | 10 | 0 | 0 | 100 | 0 | 0 | 876.2 | 8.02 |  | P1956 | P56-Na2O20_CaO10 | 13/02/22 | sio2na2ocao | 3908
staffmnkmcph_70_0_0_0_0_0_20_0_0_10_0_0 | 70 | 0 | 0 | 0 | 0 | 0 | 20 | 0 | 0 | 10 | 0 | 0 | 100 | 0 | 0 | 850.2 | 8.89 |  | P1956 | P56-Na2O20_CaO10 | 13/02/22 | sio2na2ocao | 3909
staffmnkmcph_70_0_0_0_0_0_20_0_0_10_0_0 | 70 | 0 | 0 | 0 | 0 | 0 | 20 | 0 | 0 | 10 | 0 | 0 | 100 | 0 | 0 | 781.2 | 11.58 |  | P1956 | P56-Na2O20_CaO10 | 13/02/22 | sio2na2ocao | 3910
staffmnkmcph_70_0_0_0_0_0_20_0_0_10_0_0 | 70 | 0 | 0 | 0 | 0 | 0 | 20 | 0 | 0 | 10 | 0 | 0 | 100 | 0 | 0 | 809.2 | 10.445 |  | P1956 | P56-Na2O20_CaO10 | 13/02/22 | sio2na2ocao | 3911
staffmnkmcph_70_0_0_0_0_0_20_0_0_10_0_0 | 70 | 0 | 0 | 0 | 0 | 0 | 20 | 0 | 0 | 10 | 0 | 0 | 100 | 0 | 0 | 851.2 | 8.75 |  | P1956 | P56-Na2O20_CaO10 | 13/02/22 | sio2na2ocao | 3912
staffmnkmcph_70_0_0_0_0_0_20_0_0_10_0_0 | 70 | 0 | 0 | 0 | 0 | 0 | 20 | 0 | 0 | 10 | 0 | 0 | 100 | 0 | 0 | 871.2 | 8.21 |  | P1956 | P56-Na2O20_CaO10 | 13/02/22 | sio2na2ocao | 3913
staffmnkmcph_70_0_0_0_0_0_20_0_0_10_0_0 | 70 | 0 | 0 | 0 | 0 | 0 | 20 | 0 | 0 | 10 | 0 | 0 | 100 | 0 | 0 | 775.2 | 11.83 |  | P1956 | P56-Na2O20_CaO10 | 13/02/22 | sio2na2ocao | 3914
staffmnkmcph_80_0_0_0_0_0_15_0_0_5_0_0 | 80 | 0 | 0 | 0 | 0 | 0 | 15 | 0 | 0 | 5 | 0 | 0 | 100 | 0 | 0 | 1753.2 | 1 |  | SS1968; SSGM1971a,b | S68-Na2O15_CaO5 | 13/02/22 | sio2na2ocao | 3915
staffmnkmcph_80_0_0_0_0_0_15_0_0_5_0_0 | 80 | 0 | 0 | 0 | 0 | 0 | 15 | 0 | 0 | 5 | 0 | 0 | 100 | 0 | 0 | 1490.2 | 2 |  | SS1968; SSGM1971a,b | S68-Na2O15_CaO5 | 13/02/22 | sio2na2ocao | 3916
staffmnkmcph_80_0_0_0_0_0_15_0_0_5_0_0 | 80 | 0 | 0 | 0 | 0 | 0 | 15 | 0 | 0 | 5 | 0 | 0 | 100 | 0 | 0 | 1313.2 | 3 |  | SS1968; SSGM1971a,b | S68-Na2O15_CaO5 | 13/02/22 | sio2na2ocao | 3917
staffmnkmcph_80_0_0_0_0_0_10_0_0_10_0_0 | 80 | 0 | 0 | 0 | 0 | 0 | 10 | 0 | 0 | 10 | 0 | 0 | 100 | 0 | 0 | 1813.2 | 1 |  | SS1968; SSGM1971a,b | S68-Na2O10_CaO10 | 13/02/22 | sio2na2ocao | 3918
staffmnkmcph_80_0_0_0_0_0_10_0_0_10_0_0 | 80 | 0 | 0 | 0 | 0 | 0 | 10 | 0 | 0 | 10 | 0 | 0 | 100 | 0 | 0 | 1575.2 | 2 |  | SS1968; SSGM1971a,b | S68-Na2O10_CaO10 | 13/02/22 | sio2na2ocao | 3919
staffmnkmcph_75_0_0_0_0_0_20_0_0_5_0_0 | 75 | 0 | 0 | 0 | 0 | 0 | 20 | 0 | 0 | 5 | 0 | 0 | 100 | 0 | 0 | 1668.2 | 1 |  | SS1968; SSGM1971a,b | S68-Na2O20_CaO5 | 13/02/22 | sio2na2ocao | 3920
staffmnkmcph_75_0_0_0_0_0_20_0_0_5_0_0 | 75 | 0 | 0 | 0 | 0 | 0 | 20 | 0 | 0 | 5 | 0 | 0 | 100 | 0 | 0 | 1407.2 | 2 |  | SS1968; SSGM1971a,b | S68-Na2O20_CaO5 | 13/02/22 | sio2na2ocao | 3921
staffmnkmcph_75_0_0_0_0_0_20_0_0_5_0_0 | 75 | 0 | 0 | 0 | 0 | 0 | 20 | 0 | 0 | 5 | 0 | 0 | 100 | 0 | 0 | 1240.2 | 3 |  | SS1968; SSGM1971a,b | S68-Na2O20_CaO5 | 13/02/22 | sio2na2ocao | 3922
staffmnkmcph_75_0_0_0_0_0_20_0_0_5_0_0 | 75 | 0 | 0 | 0 | 0 | 0 | 20 | 0 | 0 | 5 | 0 | 0 | 100 | 0 | 0 | 1123.2 | 4 |  | SS1968; SSGM1971a,b | S68-Na2O20_CaO5 | 13/02/22 | sio2na2ocao | 3923
staffmnkmcph_75_0_0_0_0_0_20_0_0_5_0_0 | 75 | 0 | 0 | 0 | 0 | 0 | 20 | 0 | 0 | 5 | 0 | 0 | 100 | 0 | 0 | 1038.2 | 5 |  | SS1968; SSGM1971a,b | S68-Na2O20_CaO5 | 13/02/22 | sio2na2ocao | 3924
staffmnkmcph_75_0_0_0_0_0_20_0_0_5_0_0 | 75 | 0 | 0 | 0 | 0 | 0 | 20 | 0 | 0 | 5 | 0 | 0 | 100 | 0 | 0 | 971.2 | 6 |  | SS1968; SSGM1971a,b | S68-Na2O20_CaO5 | 13/02/22 | sio2na2ocao | 3925
staffmnkmcph_75_0_0_0_0_0_20_0_0_5_0_0 | 75 | 0 | 0 | 0 | 0 | 0 | 20 | 0 | 0 | 5 | 0 | 0 | 100 | 0 | 0 | 921.2 | 7 |  | SS1968; SSGM1971a,b | S68-Na2O20_CaO5 | 13/02/22 | sio2na2ocao | 3926
staffmnkmcph_75_0_0_0_0_0_20_0_0_5_0_0 | 75 | 0 | 0 | 0 | 0 | 0 | 20 | 0 | 0 | 5 | 0 | 0 | 100 | 0 | 0 | 881.2 | 8 |  | SS1968; SSGM1971a,b | S68-Na2O20_CaO5 | 13/02/22 | sio2na2ocao | 3927
staffmnkmcph_75_0_0_0_0_0_20_0_0_5_0_0 | 75 | 0 | 0 | 0 | 0 | 0 | 20 | 0 | 0 | 5 | 0 | 0 | 100 | 0 | 0 | 851.2 | 9 |  | SS1968; SSGM1971a,b | S68-Na2O20_CaO5 | 13/02/22 | sio2na2ocao | 3928
staffmnkmcph_75_0_0_0_0_0_20_0_0_5_0_0 | 75 | 0 | 0 | 0 | 0 | 0 | 20 | 0 | 0 | 5 | 0 | 0 | 100 | 0 | 0 | 821.2 | 10 |  | SS1968; SSGM1971a,b | S68-Na2O20_CaO5 | 13/02/22 | sio2na2ocao | 3929
staffmnkmcph_75_0_0_0_0_0_20_0_0_5_0_0 | 75 | 0 | 0 | 0 | 0 | 0 | 20 | 0 | 0 | 5 | 0 | 0 | 100 | 0 | 0 | 793.2 | 11 |  | SS1968; SSGM1971a,b | S68-Na2O20_CaO5 | 13/02/22 | sio2na2ocao | 3930
staffmnkmcph_75_0_0_0_0_0_20_0_0_5_0_0 | 75 | 0 | 0 | 0 | 0 | 0 | 20 | 0 | 0 | 5 | 0 | 0 | 100 | 0 | 0 | 771.2 | 12 |  | SS1968; SSGM1971a,b | S68-Na2O20_CaO5 | 13/02/22 | sio2na2ocao | 3931
staffmnkmcph_75_0_0_0_0_0_15_0_0_10_0_0 | 75 | 0 | 0 | 0 | 0 | 0 | 15 | 0 | 0 | 10 | 0 | 0 | 100 | 0 | 0 | 1693.2 | 1 |  | SS1968; SSGM1971a,b | S68-Na2O15_CaO10 | 13/02/22 | sio2na2ocao | 3932
staffmnkmcph_75_0_0_0_0_0_15_0_0_10_0_0 | 75 | 0 | 0 | 0 | 0 | 0 | 15 | 0 | 0 | 10 | 0 | 0 | 100 | 0 | 0 | 1440.2 | 2 |  | SS1968; SSGM1971a,b | S68-Na2O15_CaO10 | 13/02/22 | sio2na2ocao | 3933
staffmnkmcph_75_0_0_0_0_0_15_0_0_10_0_0 | 75 | 0 | 0 | 0 | 0 | 0 | 15 | 0 | 0 | 10 | 0 | 0 | 100 | 0 | 0 | 1277.2 | 3 |  | SS1968; SSGM1971a,b | S68-Na2O15_CaO10 | 13/02/22 | sio2na2ocao | 3934
staffmnkmcph_75_0_0_0_0_0_15_0_0_10_0_0 | 75 | 0 | 0 | 0 | 0 | 0 | 15 | 0 | 0 | 10 | 0 | 0 | 100 | 0 | 0 | 1161.2 | 4 |  | SS1968; SSGM1971a,b | S68-Na2O15_CaO10 | 13/02/22 | sio2na2ocao | 3935
staffmnkmcph_75_0_0_0_0_0_15_0_0_10_0_0 | 75 | 0 | 0 | 0 | 0 | 0 | 15 | 0 | 0 | 10 | 0 | 0 | 100 | 0 | 0 | 1081.2 | 5 |  | SS1968; SSGM1971a,b | S68-Na2O15_CaO10 | 13/02/22 | sio2na2ocao | 3936
staffmnkmcph_75_0_0_0_0_0_15_0_0_10_0_0 | 75 | 0 | 0 | 0 | 0 | 0 | 15 | 0 | 0 | 10 | 0 | 0 | 100 | 0 | 0 | 1017.2 | 6 |  | SS1968; SSGM1971a,b | S68-Na2O15_CaO10 | 13/02/22 | sio2na2ocao | 3937
staffmnkmcph_75_0_0_0_0_0_15_0_0_10_0_0 | 75 | 0 | 0 | 0 | 0 | 0 | 15 | 0 | 0 | 10 | 0 | 0 | 100 | 0 | 0 | 965.2 | 7 |  | SS1968; SSGM1971a,b | S68-Na2O15_CaO10 | 13/02/22 | sio2na2ocao | 3938
staffmnkmcph_75_0_0_0_0_0_15_0_0_10_0_0 | 75 | 0 | 0 | 0 | 0 | 0 | 15 | 0 | 0 | 10 | 0 | 0 | 100 | 0 | 0 | 925.2 | 8 |  | SS1968; SSGM1971a,b | S68-Na2O15_CaO10 | 13/02/22 | sio2na2ocao | 3939
staffmnkmcph_75_0_0_0_0_0_15_0_0_10_0_0 | 75 | 0 | 0 | 0 | 0 | 0 | 15 | 0 | 0 | 10 | 0 | 0 | 100 | 0 | 0 | 893.2 | 9 |  | SS1968; SSGM1971a,b | S68-Na2O15_CaO10 | 13/02/22 | sio2na2ocao | 3940
staffmnkmcph_75_0_0_0_0_0_15_0_0_10_0_0 | 75 | 0 | 0 | 0 | 0 | 0 | 15 | 0 | 0 | 10 | 0 | 0 | 100 | 0 | 0 | 866.2 | 10 |  | SS1968; SSGM1971a,b | S68-Na2O15_CaO10 | 13/02/22 | sio2na2ocao | 3941
staffmnkmcph_75_0_0_0_0_0_15_0_0_10_0_0 | 75 | 0 | 0 | 0 | 0 | 0 | 15 | 0 | 0 | 10 | 0 | 0 | 100 | 0 | 0 | 840.2 | 11 |  | SS1968; SSGM1971a,b | S68-Na2O15_CaO10 | 13/02/22 | sio2na2ocao | 3942
staffmnkmcph_75_0_0_0_0_0_15_0_0_10_0_0 | 75 | 0 | 0 | 0 | 0 | 0 | 15 | 0 | 0 | 10 | 0 | 0 | 100 | 0 | 0 | 816.2 | 12 |  | SS1968; SSGM1971a,b | S68-Na2O15_CaO10 | 13/02/22 | sio2na2ocao | 3943
staffmnkmcph_75_0_0_0_0_0_10_0_0_15_0_0 | 75 | 0 | 0 | 0 | 0 | 0 | 10 | 0 | 0 | 15 | 0 | 0 | 100 | 0 | 0 | 1713.2 | 1 |  | SS1968; SSGM1971a,b | S68-Na2O10_CaO15 | 13/02/22 | sio2na2ocao | 3944
staffmnkmcph_75_0_0_0_0_0_10_0_0_15_0_0 | 75 | 0 | 0 | 0 | 0 | 0 | 10 | 0 | 0 | 15 | 0 | 0 | 100 | 0 | 0 | 1479.2 | 2 |  | SS1968; SSGM1971a,b | S68-Na2O10_CaO15 | 13/02/22 | sio2na2ocao | 3945
staffmnkmcph_75_0_0_0_0_0_10_0_0_15_0_0 | 75 | 0 | 0 | 0 | 0 | 0 | 10 | 0 | 0 | 15 | 0 | 0 | 100 | 0 | 0 | 1323.2 | 3 |  | SS1968; SSGM1971a,b | S68-Na2O10_CaO15 | 13/02/22 | sio2na2ocao | 3946
staffmnkmcph_75_0_0_0_0_0_10_0_0_15_0_0 | 75 | 0 | 0 | 0 | 0 | 0 | 10 | 0 | 0 | 15 | 0 | 0 | 100 | 0 | 0 | 973.2 | 8 |  | SS1968; SSGM1971a,b | S68-Na2O10_CaO15 | 13/02/22 | sio2na2ocao | 3947
staffmnkmcph_75_0_0_0_0_0_10_0_0_15_0_0 | 75 | 0 | 0 | 0 | 0 | 0 | 10 | 0 | 0 | 15 | 0 | 0 | 100 | 0 | 0 | 939.2 | 9 |  | SS1968; SSGM1971a,b | S68-Na2O10_CaO15 | 13/02/22 | sio2na2ocao | 3948
staffmnkmcph_75_0_0_0_0_0_10_0_0_15_0_0 | 75 | 0 | 0 | 0 | 0 | 0 | 10 | 0 | 0 | 15 | 0 | 0 | 100 | 0 | 0 | 909.2 | 10 |  | SS1968; SSGM1971a,b | S68-Na2O10_CaO15 | 13/02/22 | sio2na2ocao | 3949
staffmnkmcph_75_0_0_0_0_0_10_0_0_15_0_0 | 75 | 0 | 0 | 0 | 0 | 0 | 10 | 0 | 0 | 15 | 0 | 0 | 100 | 0 | 0 | 884.2 | 11 |  | SS1968; SSGM1971a,b | S68-Na2O10_CaO15 | 13/02/22 | sio2na2ocao | 3950
staffmnkmcph_75_0_0_0_0_0_10_0_0_15_0_0 | 75 | 0 | 0 | 0 | 0 | 0 | 10 | 0 | 0 | 15 | 0 | 0 | 100 | 0 | 0 | 858.2 | 12 |  | SS1968; SSGM1971a,b | S68-Na2O10_CaO15 | 13/02/22 | sio2na2ocao | 3951
staffmnkmcph_75_0_0_0_0_0_5_0_0_20_0_0 | 75 | 0 | 0 | 0 | 0 | 0 | 5 | 0 | 0 | 20 | 0 | 0 | 100 | 0 | 0 | 1113.2 | 7 |  | SS1968; SSGM1971a,b | S68-Na2O5_CaO20 | 13/02/22 | sio2na2ocao | 3952
staffmnkmcph_75_0_0_0_0_0_5_0_0_20_0_0 | 75 | 0 | 0 | 0 | 0 | 0 | 5 | 0 | 0 | 20 | 0 | 0 | 100 | 0 | 0 | 1068.2 | 8 |  | SS1968; SSGM1971a,b | S68-Na2O5_CaO20 | 13/02/22 | sio2na2ocao | 3953
staffmnkmcph_75_0_0_0_0_0_5_0_0_20_0_0 | 75 | 0 | 0 | 0 | 0 | 0 | 5 | 0 | 0 | 20 | 0 | 0 | 100 | 0 | 0 | 1029.2 | 9 |  | SS1968; SSGM1971a,b | S68-Na2O5_CaO20 | 13/02/22 | sio2na2ocao | 3954
staffmnkmcph_75_0_0_0_0_0_5_0_0_20_0_0 | 75 | 0 | 0 | 0 | 0 | 0 | 5 | 0 | 0 | 20 | 0 | 0 | 100 | 0 | 0 | 991.2 | 10 |  | SS1968; SSGM1971a,b | S68-Na2O5_CaO20 | 13/02/22 | sio2na2ocao | 3955
staffmnkmcph_75_0_0_0_0_0_5_0_0_20_0_0 | 75 | 0 | 0 | 0 | 0 | 0 | 5 | 0 | 0 | 20 | 0 | 0 | 100 | 0 | 0 | 961.2 | 11 |  | SS1968; SSGM1971a,b | S68-Na2O5_CaO20 | 13/02/22 | sio2na2ocao | 3956
staffmnkmcph_75_0_0_0_0_0_5_0_0_20_0_0 | 75 | 0 | 0 | 0 | 0 | 0 | 5 | 0 | 0 | 20 | 0 | 0 | 100 | 0 | 0 | 931.2 | 12 |  | SS1968; SSGM1971a,b | S68-Na2O5_CaO20 | 13/02/22 | sio2na2ocao | 3957
staffmnkmcph_77_0_0_0_0_0_4.6_0_0_18.4_0_0 | 77 | 0 | 0 | 0 | 0 | 0 | 4.6 | 0 | 0 | 18.4 | 0 | 0 | 100 | 0 | 0 | 1075.2 | 7 |  | SS1968; SSGM1971a,b | S68-Na2O4.6_CaO18.4 | 13/02/22 | sio2na2ocao | 3958
staffmnkmcph_77_0_0_0_0_0_4.6_0_0_18.4_0_0 | 77 | 0 | 0 | 0 | 0 | 0 | 4.6 | 0 | 0 | 18.4 | 0 | 0 | 100 | 0 | 0 | 1037.2 | 8 |  | SS1968; SSGM1971a,b | S68-Na2O4.6_CaO18.4 | 13/02/22 | sio2na2ocao | 3959
staffmnkmcph_77_0_0_0_0_0_4.6_0_0_18.4_0_0 | 77 | 0 | 0 | 0 | 0 | 0 | 4.6 | 0 | 0 | 18.4 | 0 | 0 | 100 | 0 | 0 | 1009.2 | 9 |  | SS1968; SSGM1971a,b | S68-Na2O4.6_CaO18.4 | 13/02/22 | sio2na2ocao | 3960
staffmnkmcph_77_0_0_0_0_0_4.6_0_0_18.4_0_0 | 77 | 0 | 0 | 0 | 0 | 0 | 4.6 | 0 | 0 | 18.4 | 0 | 0 | 100 | 0 | 0 | 983.2 | 10 |  | SS1968; SSGM1971a,b | S68-Na2O4.6_CaO18.4 | 13/02/22 | sio2na2ocao | 3961
staffmnkmcph_77_0_0_0_0_0_4.6_0_0_18.4_0_0 | 77 | 0 | 0 | 0 | 0 | 0 | 4.6 | 0 | 0 | 18.4 | 0 | 0 | 100 | 0 | 0 | 957.2 | 11 |  | SS1968; SSGM1971a,b | S68-Na2O4.6_CaO18.4 | 13/02/22 | sio2na2ocao | 3962
staffmnkmcph_77_0_0_0_0_0_4.6_0_0_18.4_0_0 | 77 | 0 | 0 | 0 | 0 | 0 | 4.6 | 0 | 0 | 18.4 | 0 | 0 | 100 | 0 | 0 | 930.2 | 12 |  | SS1968; SSGM1971a,b | S68-Na2O4.6_CaO18.4 | 13/02/22 | sio2na2ocao | 3963
staffmnkmcph_70_0_0_0_0_0_25_0_0_5_0_0 | 70 | 0 | 0 | 0 | 0 | 0 | 25 | 0 | 0 | 5 | 0 | 0 | 100 | 0 | 0 | 1563.2 | 1 |  | SS1968; SSGM1971a,b | S68-Na2O25_CaO5 | 13/02/22 | sio2na2ocao | 3964
staffmnkmcph_70_0_0_0_0_0_25_0_0_5_0_0 | 70 | 0 | 0 | 0 | 0 | 0 | 25 | 0 | 0 | 5 | 0 | 0 | 100 | 0 | 0 | 1326.2 | 2 |  | SS1968; SSGM1971a,b | S68-Na2O25_CaO5 | 13/02/22 | sio2na2ocao | 3965
staffmnkmcph_70_0_0_0_0_0_25_0_0_5_0_0 | 70 | 0 | 0 | 0 | 0 | 0 | 25 | 0 | 0 | 5 | 0 | 0 | 100 | 0 | 0 | 1175.2 | 3 |  | SS1968; SSGM1971a,b | S68-Na2O25_CaO5 | 13/02/22 | sio2na2ocao | 3966
staffmnkmcph_70_0_0_0_0_0_25_0_0_5_0_0 | 70 | 0 | 0 | 0 | 0 | 0 | 25 | 0 | 0 | 5 | 0 | 0 | 100 | 0 | 0 | 1068.2 | 4 |  | SS1968; SSGM1971a,b | S68-Na2O25_CaO5 | 13/02/22 | sio2na2ocao | 3967
staffmnkmcph_70_0_0_0_0_0_25_0_0_5_0_0 | 70 | 0 | 0 | 0 | 0 | 0 | 25 | 0 | 0 | 5 | 0 | 0 | 100 | 0 | 0 | 990.2 | 5 |  | SS1968; SSGM1971a,b | S68-Na2O25_CaO5 | 13/02/22 | sio2na2ocao | 3968
staffmnkmcph_70_0_0_0_0_0_25_0_0_5_0_0 | 70 | 0 | 0 | 0 | 0 | 0 | 25 | 0 | 0 | 5 | 0 | 0 | 100 | 0 | 0 | 931.2 | 6 |  | SS1968; SSGM1971a,b | S68-Na2O25_CaO5 | 13/02/22 | sio2na2ocao | 3969
staffmnkmcph_70_0_0_0_0_0_25_0_0_5_0_0 | 70 | 0 | 0 | 0 | 0 | 0 | 25 | 0 | 0 | 5 | 0 | 0 | 100 | 0 | 0 | 888.2 | 7 |  | SS1968; SSGM1971a,b | S68-Na2O25_CaO5 | 13/02/22 | sio2na2ocao | 3970
staffmnkmcph_70_0_0_0_0_0_25_0_0_5_0_0 | 70 | 0 | 0 | 0 | 0 | 0 | 25 | 0 | 0 | 5 | 0 | 0 | 100 | 0 | 0 | 849.2 | 8 |  | SS1968; SSGM1971a,b | S68-Na2O25_CaO5 | 13/02/22 | sio2na2ocao | 3971
staffmnkmcph_70_0_0_0_0_0_25_0_0_5_0_0 | 70 | 0 | 0 | 0 | 0 | 0 | 25 | 0 | 0 | 5 | 0 | 0 | 100 | 0 | 0 | 818.2 | 9 |  | SS1968; SSGM1971a,b | S68-Na2O25_CaO5 | 13/02/22 | sio2na2ocao | 3972
staffmnkmcph_70_0_0_0_0_0_25_0_0_5_0_0 | 70 | 0 | 0 | 0 | 0 | 0 | 25 | 0 | 0 | 5 | 0 | 0 | 100 | 0 | 0 | 795.2 | 10 |  | SS1968; SSGM1971a,b | S68-Na2O25_CaO5 | 13/02/22 | sio2na2ocao | 3973
staffmnkmcph_70_0_0_0_0_0_25_0_0_5_0_0 | 70 | 0 | 0 | 0 | 0 | 0 | 25 | 0 | 0 | 5 | 0 | 0 | 100 | 0 | 0 | 773.2 | 11 |  | SS1968; SSGM1971a,b | S68-Na2O25_CaO5 | 13/02/22 | sio2na2ocao | 3974
staffmnkmcph_70_0_0_0_0_0_25_0_0_5_0_0 | 70 | 0 | 0 | 0 | 0 | 0 | 25 | 0 | 0 | 5 | 0 | 0 | 100 | 0 | 0 | 752.2 | 12 |  | SS1968; SSGM1971a,b | S68-Na2O25_CaO5 | 13/02/22 | sio2na2ocao | 3975
staffmnkmcph_70_0_0_0_0_0_20_0_0_10_0_0 | 70 | 0 | 0 | 0 | 0 | 0 | 20 | 0 | 0 | 10 | 0 | 0 | 100 | 0 | 0 | 1583.2 | 1 |  | SS1968; SSGM1971a,b | S68-Na2O20_CaO10 | 13/02/22 | sio2na2ocao | 3976
staffmnkmcph_70_0_0_0_0_0_20_0_0_10_0_0 | 70 | 0 | 0 | 0 | 0 | 0 | 20 | 0 | 0 | 10 | 0 | 0 | 100 | 0 | 0 | 1354.2 | 2 |  | SS1968; SSGM1971a,b | S68-Na2O20_CaO10 | 13/02/22 | sio2na2ocao | 3977
staffmnkmcph_70_0_0_0_0_0_20_0_0_10_0_0 | 70 | 0 | 0 | 0 | 0 | 0 | 20 | 0 | 0 | 10 | 0 | 0 | 100 | 0 | 0 | 1197.2 | 3 |  | SS1968; SSGM1971a,b | S68-Na2O20_CaO10 | 13/02/22 | sio2na2ocao | 3978
staffmnkmcph_70_0_0_0_0_0_20_0_0_10_0_0 | 70 | 0 | 0 | 0 | 0 | 0 | 20 | 0 | 0 | 10 | 0 | 0 | 100 | 0 | 0 | 1099.2 | 4 |  | SS1968; SSGM1971a,b | S68-Na2O20_CaO10 | 13/02/22 | sio2na2ocao | 3979
staffmnkmcph_70_0_0_0_0_0_20_0_0_10_0_0 | 70 | 0 | 0 | 0 | 0 | 0 | 20 | 0 | 0 | 10 | 0 | 0 | 100 | 0 | 0 | 1032.2 | 5 |  | SS1968; SSGM1971a,b | S68-Na2O20_CaO10 | 13/02/22 | sio2na2ocao | 3980
staffmnkmcph_70_0_0_0_0_0_20_0_0_10_0_0 | 70 | 0 | 0 | 0 | 0 | 0 | 20 | 0 | 0 | 10 | 0 | 0 | 100 | 0 | 0 | 965.2 | 6 |  | SS1968; SSGM1971a,b | S68-Na2O20_CaO10 | 13/02/22 | sio2na2ocao | 3981
staffmnkmcph_70_0_0_0_0_0_20_0_0_10_0_0 | 70 | 0 | 0 | 0 | 0 | 0 | 20 | 0 | 0 | 10 | 0 | 0 | 100 | 0 | 0 | 923.2 | 7 |  | SS1968; SSGM1971a,b | S68-Na2O20_CaO10 | 13/02/22 | sio2na2ocao | 3982
staffmnkmcph_70_0_0_0_0_0_20_0_0_10_0_0 | 70 | 0 | 0 | 0 | 0 | 0 | 20 | 0 | 0 | 10 | 0 | 0 | 100 | 0 | 0 | 888.2 | 8 |  | SS1968; SSGM1971a,b | S68-Na2O20_CaO10 | 13/02/22 | sio2na2ocao | 3983
staffmnkmcph_70_0_0_0_0_0_20_0_0_10_0_0 | 70 | 0 | 0 | 0 | 0 | 0 | 20 | 0 | 0 | 10 | 0 | 0 | 100 | 0 | 0 | 854.2 | 9 |  | SS1968; SSGM1971a,b | S68-Na2O20_CaO10 | 13/02/22 | sio2na2ocao | 3984
staffmnkmcph_70_0_0_0_0_0_20_0_0_10_0_0 | 70 | 0 | 0 | 0 | 0 | 0 | 20 | 0 | 0 | 10 | 0 | 0 | 100 | 0 | 0 | 828.2 | 10 |  | SS1968; SSGM1971a,b | S68-Na2O20_CaO10 | 13/02/22 | sio2na2ocao | 3985
staffmnkmcph_70_0_0_0_0_0_20_0_0_10_0_0 | 70 | 0 | 0 | 0 | 0 | 0 | 20 | 0 | 0 | 10 | 0 | 0 | 100 | 0 | 0 | 807.2 | 11 |  | SS1968; SSGM1971a,b | S68-Na2O20_CaO10 | 13/02/22 | sio2na2ocao | 3986
staffmnkmcph_70_0_0_0_0_0_20_0_0_10_0_0 | 70 | 0 | 0 | 0 | 0 | 0 | 20 | 0 | 0 | 10 | 0 | 0 | 100 | 0 | 0 | 788.2 | 12 |  | SS1968; SSGM1971a,b | S68-Na2O20_CaO10 | 13/02/22 | sio2na2ocao | 3987
staffmnkmcph_70_0_0_0_0_0_15_0_0_15_0_0 | 70 | 0 | 0 | 0 | 0 | 0 | 15 | 0 | 0 | 15 | 0 | 0 | 100 | 0 | 0 | 1598.2 | 1 |  | SS1968; SSGM1971a,b | S68-Na2O15_CaO15 | 13/02/22 | sio2na2ocao | 3988
staffmnkmcph_70_0_0_0_0_0_15_0_0_15_0_0 | 70 | 0 | 0 | 0 | 0 | 0 | 15 | 0 | 0 | 15 | 0 | 0 | 100 | 0 | 0 | 1379.2 | 2 |  | SS1968; SSGM1971a,b | S68-Na2O15_CaO15 | 13/02/22 | sio2na2ocao | 3989
staffmnkmcph_70_0_0_0_0_0_15_0_0_15_0_0 | 70 | 0 | 0 | 0 | 0 | 0 | 15 | 0 | 0 | 15 | 0 | 0 | 100 | 0 | 0 | 1233.2 | 3 |  | SS1968; SSGM1971a,b | S68-Na2O15_CaO15 | 13/02/22 | sio2na2ocao | 3990
staffmnkmcph_70_0_0_0_0_0_15_0_0_15_0_0 | 70 | 0 | 0 | 0 | 0 | 0 | 15 | 0 | 0 | 15 | 0 | 0 | 100 | 0 | 0 | 1133.2 | 4 |  | SS1968; SSGM1971a,b | S68-Na2O15_CaO15 | 13/02/22 | sio2na2ocao | 3991
staffmnkmcph_70_0_0_0_0_0_15_0_0_15_0_0 | 70 | 0 | 0 | 0 | 0 | 0 | 15 | 0 | 0 | 15 | 0 | 0 | 100 | 0 | 0 | 1058.2 | 5 |  | SS1968; SSGM1971a,b | S68-Na2O15_CaO15 | 13/02/22 | sio2na2ocao | 3992
staffmnkmcph_70_0_0_0_0_0_15_0_0_15_0_0 | 70 | 0 | 0 | 0 | 0 | 0 | 15 | 0 | 0 | 15 | 0 | 0 | 100 | 0 | 0 | 1001.2 | 6 |  | SS1968; SSGM1971a,b | S68-Na2O15_CaO15 | 13/02/22 | sio2na2ocao | 3993
staffmnkmcph_70_0_0_0_0_0_15_0_0_15_0_0 | 70 | 0 | 0 | 0 | 0 | 0 | 15 | 0 | 0 | 15 | 0 | 0 | 100 | 0 | 0 | 955.2 | 7 |  | SS1968; SSGM1971a,b | S68-Na2O15_CaO15 | 13/02/22 | sio2na2ocao | 3994
staffmnkmcph_70_0_0_0_0_0_15_0_0_15_0_0 | 70 | 0 | 0 | 0 | 0 | 0 | 15 | 0 | 0 | 15 | 0 | 0 | 100 | 0 | 0 | 923.2 | 8 |  | SS1968; SSGM1971a,b | S68-Na2O15_CaO15 | 13/02/22 | sio2na2ocao | 3995
staffmnkmcph_70_0_0_0_0_0_15_0_0_15_0_0 | 70 | 0 | 0 | 0 | 0 | 0 | 15 | 0 | 0 | 15 | 0 | 0 | 100 | 0 | 0 | 897.2 | 9 |  | SS1968; SSGM1971a,b | S68-Na2O15_CaO15 | 13/02/22 | sio2na2ocao | 3996
staffmnkmcph_70_0_0_0_0_0_15_0_0_15_0_0 | 70 | 0 | 0 | 0 | 0 | 0 | 15 | 0 | 0 | 15 | 0 | 0 | 100 | 0 | 0 | 873.2 | 10 |  | SS1968; SSGM1971a,b | S68-Na2O15_CaO15 | 13/02/22 | sio2na2ocao | 3997
staffmnkmcph_70_0_0_0_0_0_15_0_0_15_0_0 | 70 | 0 | 0 | 0 | 0 | 0 | 15 | 0 | 0 | 15 | 0 | 0 | 100 | 0 | 0 | 849.2 | 11 |  | SS1968; SSGM1971a,b | S68-Na2O15_CaO15 | 13/02/22 | sio2na2ocao | 3998
staffmnkmcph_70_0_0_0_0_0_15_0_0_15_0_0 | 70 | 0 | 0 | 0 | 0 | 0 | 15 | 0 | 0 | 15 | 0 | 0 | 100 | 0 | 0 | 829.2 | 12 |  | SS1968; SSGM1971a,b | S68-Na2O15_CaO15 | 13/02/22 | sio2na2ocao | 3999
staffmnkmcph_70_0_0_0_0_0_10_0_0_20_0_0 | 70 | 0 | 0 | 0 | 0 | 0 | 10 | 0 | 0 | 20 | 0 | 0 | 100 | 0 | 0 | 1623.2 | 1 |  | SS1968; SSGM1971a,b | S68-Na2O10_CaO20 | 13/02/22 | sio2na2ocao | 4000
staffmnkmcph_70_0_0_0_0_0_10_0_0_20_0_0 | 70 | 0 | 0 | 0 | 0 | 0 | 10 | 0 | 0 | 20 | 0 | 0 | 100 | 0 | 0 | 1415.2 | 2 |  | SS1968; SSGM1971a,b | S68-Na2O10_CaO20 | 13/02/22 | sio2na2ocao | 4001
staffmnkmcph_70_0_0_0_0_0_10_0_0_20_0_0 | 70 | 0 | 0 | 0 | 0 | 0 | 10 | 0 | 0 | 20 | 0 | 0 | 100 | 0 | 0 | 980.2 | 8 |  | SS1968; SSGM1971a,b | S68-Na2O10_CaO20 | 13/02/22 | sio2na2ocao | 4002
staffmnkmcph_70_0_0_0_0_0_10_0_0_20_0_0 | 70 | 0 | 0 | 0 | 0 | 0 | 10 | 0 | 0 | 20 | 0 | 0 | 100 | 0 | 0 | 948.2 | 9 |  | SS1968; SSGM1971a,b | S68-Na2O10_CaO20 | 13/02/22 | sio2na2ocao | 4003
staffmnkmcph_70_0_0_0_0_0_10_0_0_20_0_0 | 70 | 0 | 0 | 0 | 0 | 0 | 10 | 0 | 0 | 20 | 0 | 0 | 100 | 0 | 0 | 921.2 | 10 |  | SS1968; SSGM1971a,b | S68-Na2O10_CaO20 | 13/02/22 | sio2na2ocao | 4004
staffmnkmcph_70_0_0_0_0_0_10_0_0_20_0_0 | 70 | 0 | 0 | 0 | 0 | 0 | 10 | 0 | 0 | 20 | 0 | 0 | 100 | 0 | 0 | 897.2 | 11 |  | SS1968; SSGM1971a,b | S68-Na2O10_CaO20 | 13/02/22 | sio2na2ocao | 4005
staffmnkmcph_70_0_0_0_0_0_10_0_0_20_0_0 | 70 | 0 | 0 | 0 | 0 | 0 | 10 | 0 | 0 | 20 | 0 | 0 | 100 | 0 | 0 | 879.2 | 12 |  | SS1968; SSGM1971a,b | S68-Na2O10_CaO20 | 13/02/22 | sio2na2ocao | 4006
staffmnkmcph_65_0_0_0_0_0_30_0_0_5_0_0 | 65 | 0 | 0 | 0 | 0 | 0 | 30 | 0 | 0 | 5 | 0 | 0 | 100 | 0 | 0 | 1523.2 | 1 |  | SS1968; SSGM1971a,b | S68-Na2O30_CaO5 | 13/02/22 | sio2na2ocao | 4007
staffmnkmcph_65_0_0_0_0_0_30_0_0_5_0_0 | 65 | 0 | 0 | 0 | 0 | 0 | 30 | 0 | 0 | 5 | 0 | 0 | 100 | 0 | 0 | 1289.2 | 2 |  | SS1968; SSGM1971a,b | S68-Na2O30_CaO5 | 13/02/22 | sio2na2ocao | 4008
staffmnkmcph_65_0_0_0_0_0_30_0_0_5_0_0 | 65 | 0 | 0 | 0 | 0 | 0 | 30 | 0 | 0 | 5 | 0 | 0 | 100 | 0 | 0 | 1141.2 | 3 |  | SS1968; SSGM1971a,b | S68-Na2O30_CaO5 | 13/02/22 | sio2na2ocao | 4009
staffmnkmcph_65_0_0_0_0_0_30_0_0_5_0_0 | 65 | 0 | 0 | 0 | 0 | 0 | 30 | 0 | 0 | 5 | 0 | 0 | 100 | 0 | 0 | 1035.2 | 4 |  | SS1968; SSGM1971a,b | S68-Na2O30_CaO5 | 13/02/22 | sio2na2ocao | 4010
staffmnkmcph_65_0_0_0_0_0_30_0_0_5_0_0 | 65 | 0 | 0 | 0 | 0 | 0 | 30 | 0 | 0 | 5 | 0 | 0 | 100 | 0 | 0 | 965.2 | 5 |  | SS1968; SSGM1971a,b | S68-Na2O30_CaO5 | 13/02/22 | sio2na2ocao | 4011
staffmnkmcph_65_0_0_0_0_0_30_0_0_5_0_0 | 65 | 0 | 0 | 0 | 0 | 0 | 30 | 0 | 0 | 5 | 0 | 0 | 100 | 0 | 0 | 909.2 | 6 |  | SS1968; SSGM1971a,b | S68-Na2O30_CaO5 | 13/02/22 | sio2na2ocao | 4012
staffmnkmcph_65_0_0_0_0_0_30_0_0_5_0_0 | 65 | 0 | 0 | 0 | 0 | 0 | 30 | 0 | 0 | 5 | 0 | 0 | 100 | 0 | 0 | 870.2 | 7 |  | SS1968; SSGM1971a,b | S68-Na2O30_CaO5 | 13/02/22 | sio2na2ocao | 4013
staffmnkmcph_65_0_0_0_0_0_30_0_0_5_0_0 | 65 | 0 | 0 | 0 | 0 | 0 | 30 | 0 | 0 | 5 | 0 | 0 | 100 | 0 | 0 | 833.2 | 8 |  | SS1968; SSGM1971a,b | S68-Na2O30_CaO5 | 13/02/22 | sio2na2ocao | 4014
staffmnkmcph_65_0_0_0_0_0_30_0_0_5_0_0 | 65 | 0 | 0 | 0 | 0 | 0 | 30 | 0 | 0 | 5 | 0 | 0 | 100 | 0 | 0 | 801.2 | 9 |  | SS1968; SSGM1971a,b | S68-Na2O30_CaO5 | 13/02/22 | sio2na2ocao | 4015
staffmnkmcph_65_0_0_0_0_0_30_0_0_5_0_0 | 65 | 0 | 0 | 0 | 0 | 0 | 30 | 0 | 0 | 5 | 0 | 0 | 100 | 0 | 0 | 779.2 | 10 |  | SS1968; SSGM1971a,b | S68-Na2O30_CaO5 | 13/02/22 | sio2na2ocao | 4016
staffmnkmcph_65_0_0_0_0_0_30_0_0_5_0_0 | 65 | 0 | 0 | 0 | 0 | 0 | 30 | 0 | 0 | 5 | 0 | 0 | 100 | 0 | 0 | 757.2 | 11 |  | SS1968; SSGM1971a,b | S68-Na2O30_CaO5 | 13/02/22 | sio2na2ocao | 4017
staffmnkmcph_65_0_0_0_0_0_30_0_0_5_0_0 | 65 | 0 | 0 | 0 | 0 | 0 | 30 | 0 | 0 | 5 | 0 | 0 | 100 | 0 | 0 | 737.2 | 12 |  | SS1968; SSGM1971a,b | S68-Na2O30_CaO5 | 13/02/22 | sio2na2ocao | 4018
staffmnkmcph_65_0_0_0_0_0_25_0_0_10_0_0 | 65 | 0 | 0 | 0 | 0 | 0 | 25 | 0 | 0 | 10 | 0 | 0 | 100 | 0 | 0 | 1548.2 | 1 |  | SS1968; SSGM1971a,b | S68-Na2O25_CaO10 | 13/02/22 | sio2na2ocao | 4019
staffmnkmcph_65_0_0_0_0_0_25_0_0_10_0_0 | 65 | 0 | 0 | 0 | 0 | 0 | 25 | 0 | 0 | 10 | 0 | 0 | 100 | 0 | 0 | 1311.2 | 2 |  | SS1968; SSGM1971a,b | S68-Na2O25_CaO10 | 13/02/22 | sio2na2ocao | 4020
staffmnkmcph_65_0_0_0_0_0_25_0_0_10_0_0 | 65 | 0 | 0 | 0 | 0 | 0 | 25 | 0 | 0 | 10 | 0 | 0 | 100 | 0 | 0 | 1161.2 | 3 |  | SS1968; SSGM1971a,b | S68-Na2O25_CaO10 | 13/02/22 | sio2na2ocao | 4021
staffmnkmcph_65_0_0_0_0_0_25_0_0_10_0_0 | 65 | 0 | 0 | 0 | 0 | 0 | 25 | 0 | 0 | 10 | 0 | 0 | 100 | 0 | 0 | 1059.2 | 4 |  | SS1968; SSGM1971a,b | S68-Na2O25_CaO10 | 13/02/22 | sio2na2ocao | 4022
staffmnkmcph_65_0_0_0_0_0_25_0_0_10_0_0 | 65 | 0 | 0 | 0 | 0 | 0 | 25 | 0 | 0 | 10 | 0 | 0 | 100 | 0 | 0 | 998.2 | 5 |  | SS1968; SSGM1971a,b | S68-Na2O25_CaO10 | 13/02/22 | sio2na2ocao | 4023
staffmnkmcph_65_0_0_0_0_0_25_0_0_10_0_0 | 65 | 0 | 0 | 0 | 0 | 0 | 25 | 0 | 0 | 10 | 0 | 0 | 100 | 0 | 0 | 943.2 | 6 |  | SS1968; SSGM1971a,b | S68-Na2O25_CaO10 | 13/02/22 | sio2na2ocao | 4024
staffmnkmcph_65_0_0_0_0_0_25_0_0_10_0_0 | 65 | 0 | 0 | 0 | 0 | 0 | 25 | 0 | 0 | 10 | 0 | 0 | 100 | 0 | 0 | 900.2 | 7 |  | SS1968; SSGM1971a,b | S68-Na2O25_CaO10 | 13/02/22 | sio2na2ocao | 4025
staffmnkmcph_65_0_0_0_0_0_25_0_0_10_0_0 | 65 | 0 | 0 | 0 | 0 | 0 | 25 | 0 | 0 | 10 | 0 | 0 | 100 | 0 | 0 | 861.2 | 8 |  | SS1968; SSGM1971a,b | S68-Na2O25_CaO10 | 13/02/22 | sio2na2ocao | 4026
staffmnkmcph_65_0_0_0_0_0_25_0_0_10_0_0 | 65 | 0 | 0 | 0 | 0 | 0 | 25 | 0 | 0 | 10 | 0 | 0 | 100 | 0 | 0 | 829.2 | 9 |  | SS1968; SSGM1971a,b | S68-Na2O25_CaO10 | 13/02/22 | sio2na2ocao | 4027
staffmnkmcph_65_0_0_0_0_0_25_0_0_10_0_0 | 65 | 0 | 0 | 0 | 0 | 0 | 25 | 0 | 0 | 10 | 0 | 0 | 100 | 0 | 0 | 805.2 | 10 |  | SS1968; SSGM1971a,b | S68-Na2O25_CaO10 | 13/02/22 | sio2na2ocao | 4028
staffmnkmcph_65_0_0_0_0_0_25_0_0_10_0_0 | 65 | 0 | 0 | 0 | 0 | 0 | 25 | 0 | 0 | 10 | 0 | 0 | 100 | 0 | 0 | 785.2 | 11 |  | SS1968; SSGM1971a,b | S68-Na2O25_CaO10 | 13/02/22 | sio2na2ocao | 4029
staffmnkmcph_65_0_0_0_0_0_25_0_0_10_0_0 | 65 | 0 | 0 | 0 | 0 | 0 | 25 | 0 | 0 | 10 | 0 | 0 | 100 | 0 | 0 | 765.2 | 12 |  | SS1968; SSGM1971a,b | S68-Na2O25_CaO10 | 13/02/22 | sio2na2ocao | 4030
staffmnkmcph_65_0_0_0_0_0_20_0_0_15_0_0 | 65 | 0 | 0 | 0 | 0 | 0 | 20 | 0 | 0 | 15 | 0 | 0 | 100 | 0 | 0 | 1573.2 | 1 |  | SS1968; SSGM1971a,b | S68-Na2O20_CaO15 | 13/02/22 | sio2na2ocao | 4031
staffmnkmcph_65_0_0_0_0_0_20_0_0_15_0_0 | 65 | 0 | 0 | 0 | 0 | 0 | 20 | 0 | 0 | 15 | 0 | 0 | 100 | 0 | 0 | 1333.2 | 2 |  | SS1968; SSGM1971a,b | S68-Na2O20_CaO15 | 13/02/22 | sio2na2ocao | 4032
staffmnkmcph_65_0_0_0_0_0_20_0_0_15_0_0 | 65 | 0 | 0 | 0 | 0 | 0 | 20 | 0 | 0 | 15 | 0 | 0 | 100 | 0 | 0 | 1193.2 | 3 |  | SS1968; SSGM1971a,b | S68-Na2O20_CaO15 | 13/02/22 | sio2na2ocao | 4033
staffmnkmcph_65_0_0_0_0_0_20_0_0_15_0_0 | 65 | 0 | 0 | 0 | 0 | 0 | 20 | 0 | 0 | 15 | 0 | 0 | 100 | 0 | 0 | 1095.2 | 4 |  | SS1968; SSGM1971a,b | S68-Na2O20_CaO15 | 13/02/22 | sio2na2ocao | 4034
staffmnkmcph_65_0_0_0_0_0_20_0_0_15_0_0 | 65 | 0 | 0 | 0 | 0 | 0 | 20 | 0 | 0 | 15 | 0 | 0 | 100 | 0 | 0 | 891.2 | 8 |  | SS1968; SSGM1971a,b | S68-Na2O20_CaO15 | 13/02/22 | sio2na2ocao | 4035
staffmnkmcph_65_0_0_0_0_0_20_0_0_15_0_0 | 65 | 0 | 0 | 0 | 0 | 0 | 20 | 0 | 0 | 15 | 0 | 0 | 100 | 0 | 0 | 865.2 | 9 |  | SS1968; SSGM1971a,b | S68-Na2O20_CaO15 | 13/02/22 | sio2na2ocao | 4036
staffmnkmcph_65_0_0_0_0_0_20_0_0_15_0_0 | 65 | 0 | 0 | 0 | 0 | 0 | 20 | 0 | 0 | 15 | 0 | 0 | 100 | 0 | 0 | 843.2 | 10 |  | SS1968; SSGM1971a,b | S68-Na2O20_CaO15 | 13/02/22 | sio2na2ocao | 4037
staffmnkmcph_65_0_0_0_0_0_20_0_0_15_0_0 | 65 | 0 | 0 | 0 | 0 | 0 | 20 | 0 | 0 | 15 | 0 | 0 | 100 | 0 | 0 | 821.2 | 11 |  | SS1968; SSGM1971a,b | S68-Na2O20_CaO15 | 13/02/22 | sio2na2ocao | 4038
staffmnkmcph_65_0_0_0_0_0_20_0_0_15_0_0 | 65 | 0 | 0 | 0 | 0 | 0 | 20 | 0 | 0 | 15 | 0 | 0 | 100 | 0 | 0 | 798.2 | 12 |  | SS1968; SSGM1971a,b | S68-Na2O20_CaO15 | 13/02/22 | sio2na2ocao | 4039
staffmnkmcph_65_0_0_0_0_0_15_0_0_20_0_0 | 65 | 0 | 0 | 0 | 0 | 0 | 15 | 0 | 0 | 20 | 0 | 0 | 100 | 0 | 0 | 1598.2 | 1 |  | SS1968; SSGM1971a,b | S68-Na2O15_CaO20 | 13/02/22 | sio2na2ocao | 4040
staffmnkmcph_65_0_0_0_0_0_15_0_0_20_0_0 | 65 | 0 | 0 | 0 | 0 | 0 | 15 | 0 | 0 | 20 | 0 | 0 | 100 | 0 | 0 | 1343.2 | 2 |  | SS1968; SSGM1971a,b | S68-Na2O15_CaO20 | 13/02/22 | sio2na2ocao | 4041
staffmnkmcph_65_0_0_0_0_0_15_0_0_20_0_0 | 65 | 0 | 0 | 0 | 0 | 0 | 15 | 0 | 0 | 20 | 0 | 0 | 100 | 0 | 0 | 939.2 | 8 |  | SS1968; SSGM1971a,b | S68-Na2O15_CaO20 | 13/02/22 | sio2na2ocao | 4042
staffmnkmcph_65_0_0_0_0_0_15_0_0_20_0_0 | 65 | 0 | 0 | 0 | 0 | 0 | 15 | 0 | 0 | 20 | 0 | 0 | 100 | 0 | 0 | 909.2 | 9 |  | SS1968; SSGM1971a,b | S68-Na2O15_CaO20 | 13/02/22 | sio2na2ocao | 4043
staffmnkmcph_65_0_0_0_0_0_15_0_0_20_0_0 | 65 | 0 | 0 | 0 | 0 | 0 | 15 | 0 | 0 | 20 | 0 | 0 | 100 | 0 | 0 | 882.2 | 10 |  | SS1968; SSGM1971a,b | S68-Na2O15_CaO20 | 13/02/22 | sio2na2ocao | 4044
staffmnkmcph_65_0_0_0_0_0_15_0_0_20_0_0 | 65 | 0 | 0 | 0 | 0 | 0 | 15 | 0 | 0 | 20 | 0 | 0 | 100 | 0 | 0 | 861.2 | 11 |  | SS1968; SSGM1971a,b | S68-Na2O15_CaO20 | 13/02/22 | sio2na2ocao | 4045
staffmnkmcph_65_0_0_0_0_0_15_0_0_20_0_0 | 65 | 0 | 0 | 0 | 0 | 0 | 15 | 0 | 0 | 20 | 0 | 0 | 100 | 0 | 0 | 843.2 | 12 |  | SS1968; SSGM1971a,b | S68-Na2O15_CaO20 | 13/02/22 | sio2na2ocao | 4046
staffmnkmcph_60_0_0_0_0_0_35_0_0_5_0_0 | 60 | 0 | 0 | 0 | 0 | 0 | 35 | 0 | 0 | 5 | 0 | 0 | 100 | 0 | 0 | 1413.2 | 1 |  | SS1968; SSGM1971a,b | S68-Na2O35_CaO5 | 13/02/22 | sio2na2ocao | 4047
staffmnkmcph_60_0_0_0_0_0_35_0_0_5_0_0 | 60 | 0 | 0 | 0 | 0 | 0 | 35 | 0 | 0 | 5 | 0 | 0 | 100 | 0 | 0 | 1213.2 | 2 |  | SS1968; SSGM1971a,b | S68-Na2O35_CaO5 | 13/02/22 | sio2na2ocao | 4048
staffmnkmcph_60_0_0_0_0_0_35_0_0_5_0_0 | 60 | 0 | 0 | 0 | 0 | 0 | 35 | 0 | 0 | 5 | 0 | 0 | 100 | 0 | 0 | 1096.2 | 3 |  | SS1968; SSGM1971a,b | S68-Na2O35_CaO5 | 13/02/22 | sio2na2ocao | 4049
staffmnkmcph_60_0_0_0_0_0_35_0_0_5_0_0 | 60 | 0 | 0 | 0 | 0 | 0 | 35 | 0 | 0 | 5 | 0 | 0 | 100 | 0 | 0 | 1003.2 | 4 |  | SS1968; SSGM1971a,b | S68-Na2O35_CaO5 | 13/02/22 | sio2na2ocao | 4050
staffmnkmcph_60_0_0_0_0_0_35_0_0_5_0_0 | 60 | 0 | 0 | 0 | 0 | 0 | 35 | 0 | 0 | 5 | 0 | 0 | 100 | 0 | 0 | 801.2 | 8 |  | SS1968; SSGM1971a,b | S68-Na2O35_CaO5 | 13/02/22 | sio2na2ocao | 4051
staffmnkmcph_60_0_0_0_0_0_35_0_0_5_0_0 | 60 | 0 | 0 | 0 | 0 | 0 | 35 | 0 | 0 | 5 | 0 | 0 | 100 | 0 | 0 | 780.2 | 9 |  | SS1968; SSGM1971a,b | S68-Na2O35_CaO5 | 13/02/22 | sio2na2ocao | 4052
staffmnkmcph_60_0_0_0_0_0_35_0_0_5_0_0 | 60 | 0 | 0 | 0 | 0 | 0 | 35 | 0 | 0 | 5 | 0 | 0 | 100 | 0 | 0 | 755.2 | 10 |  | SS1968; SSGM1971a,b | S68-Na2O35_CaO5 | 13/02/22 | sio2na2ocao | 4053
staffmnkmcph_60_0_0_0_0_0_35_0_0_5_0_0 | 60 | 0 | 0 | 0 | 0 | 0 | 35 | 0 | 0 | 5 | 0 | 0 | 100 | 0 | 0 | 733.2 | 11 |  | SS1968; SSGM1971a,b | S68-Na2O35_CaO5 | 13/02/22 | sio2na2ocao | 4054
staffmnkmcph_60_0_0_0_0_0_35_0_0_5_0_0 | 60 | 0 | 0 | 0 | 0 | 0 | 35 | 0 | 0 | 5 | 0 | 0 | 100 | 0 | 0 | 710.2 | 12 |  | SS1968; SSGM1971a,b | S68-Na2O35_CaO5 | 13/02/22 | sio2na2ocao | 4055
staffmnkmcph_60_0_0_0_0_0_30_0_0_10_0_0 | 60 | 0 | 0 | 0 | 0 | 0 | 30 | 0 | 0 | 10 | 0 | 0 | 100 | 0 | 0 | 1433.2 | 1 |  | SS1968; SSGM1971a,b | S68-Na2O30_CaO10 | 13/02/22 | sio2na2ocao | 4056
staffmnkmcph_60_0_0_0_0_0_30_0_0_10_0_0 | 60 | 0 | 0 | 0 | 0 | 0 | 30 | 0 | 0 | 10 | 0 | 0 | 100 | 0 | 0 | 1233.2 | 2 |  | SS1968; SSGM1971a,b | S68-Na2O30_CaO10 | 13/02/22 | sio2na2ocao | 4057
staffmnkmcph_60_0_0_0_0_0_30_0_0_10_0_0 | 60 | 0 | 0 | 0 | 0 | 0 | 30 | 0 | 0 | 10 | 0 | 0 | 100 | 0 | 0 | 1118.2 | 3 |  | SS1968; SSGM1971a,b | S68-Na2O30_CaO10 | 13/02/22 | sio2na2ocao | 4058
staffmnkmcph_60_0_0_0_0_0_30_0_0_10_0_0 | 60 | 0 | 0 | 0 | 0 | 0 | 30 | 0 | 0 | 10 | 0 | 0 | 100 | 0 | 0 | 833.2 | 8 |  | SS1968; SSGM1971a,b | S68-Na2O30_CaO10 | 13/02/22 | sio2na2ocao | 4059
staffmnkmcph_60_0_0_0_0_0_30_0_0_10_0_0 | 60 | 0 | 0 | 0 | 0 | 0 | 30 | 0 | 0 | 10 | 0 | 0 | 100 | 0 | 0 | 806.2 | 9 |  | SS1968; SSGM1971a,b | S68-Na2O30_CaO10 | 13/02/22 | sio2na2ocao | 4060
staffmnkmcph_60_0_0_0_0_0_30_0_0_10_0_0 | 60 | 0 | 0 | 0 | 0 | 0 | 30 | 0 | 0 | 10 | 0 | 0 | 100 | 0 | 0 | 779.2 | 10 |  | SS1968; SSGM1971a,b | S68-Na2O30_CaO10 | 13/02/22 | sio2na2ocao | 4061
staffmnkmcph_60_0_0_0_0_0_30_0_0_10_0_0 | 60 | 0 | 0 | 0 | 0 | 0 | 30 | 0 | 0 | 10 | 0 | 0 | 100 | 0 | 0 | 756.2 | 11 |  | SS1968; SSGM1971a,b | S68-Na2O30_CaO10 | 13/02/22 | sio2na2ocao | 4062
staffmnkmcph_60_0_0_0_0_0_30_0_0_10_0_0 | 60 | 0 | 0 | 0 | 0 | 0 | 30 | 0 | 0 | 10 | 0 | 0 | 100 | 0 | 0 | 738.2 | 12 |  | SS1968; SSGM1971a,b | S68-Na2O30_CaO10 | 13/02/22 | sio2na2ocao | 4063
staffmnkmcph_50_0_0_0_0_0_25_0_0_25_0_0 | 50 | 0 | 0 | 0 | 0 | 0 | 25 | 0 | 0 | 25 | 0 | 0 | 100 | 0 | 0 | 1463.2 | 1 |  | SS1968; SSGM1971a,b | S68-Na2O25_CaO25 | 13/02/22 | sio2na2ocao | 4064
staffmnkmcph_50_0_0_0_0_0_25_0_0_25_0_0 | 50 | 0 | 0 | 0 | 0 | 0 | 25 | 0 | 0 | 25 | 0 | 0 | 100 | 0 | 0 | 1253.2 | 2 |  | SS1968; SSGM1971a,b | S68-Na2O25_CaO25 | 13/02/22 | sio2na2ocao | 4065
staffmnkmcph_50_0_0_0_0_0_25_0_0_25_0_0 | 50 | 0 | 0 | 0 | 0 | 0 | 25 | 0 | 0 | 25 | 0 | 0 | 100 | 0 | 0 | 863.2 | 8 |  | SS1968; SSGM1971a,b | S68-Na2O25_CaO25 | 13/02/22 | sio2na2ocao | 4066
staffmnkmcph_50_0_0_0_0_0_25_0_0_25_0_0 | 50 | 0 | 0 | 0 | 0 | 0 | 25 | 0 | 0 | 25 | 0 | 0 | 100 | 0 | 0 | 836.2 | 9 |  | SS1968; SSGM1971a,b | S68-Na2O25_CaO25 | 13/02/22 | sio2na2ocao | 4067
staffmnkmcph_50_0_0_0_0_0_25_0_0_25_0_0 | 50 | 0 | 0 | 0 | 0 | 0 | 25 | 0 | 0 | 25 | 0 | 0 | 100 | 0 | 0 | 809.2 | 10 |  | SS1968; SSGM1971a,b | S68-Na2O25_CaO25 | 13/02/22 | sio2na2ocao | 4068
staffmnkmcph_50_0_0_0_0_0_25_0_0_25_0_0 | 50 | 0 | 0 | 0 | 0 | 0 | 25 | 0 | 0 | 25 | 0 | 0 | 100 | 0 | 0 | 785.2 | 11 |  | SS1968; SSGM1971a,b | S68-Na2O25_CaO25 | 13/02/22 | sio2na2ocao | 4069
staffmnkmcph_50_0_0_0_0_0_25_0_0_25_0_0 | 50 | 0 | 0 | 0 | 0 | 0 | 25 | 0 | 0 | 25 | 0 | 0 | 100 | 0 | 0 | 761.2 | 12 |  | SS1968; SSGM1971a,b | S68-Na2O25_CaO25 | 13/02/22 | sio2na2ocao | 4070
staffmnkmcph_80_0_0_0_0_0_20_0_0_0_0_0 | 80 | 0 | 0 | 0 | 0 | 0 | 20 | 0 | 0 | 0 | 0 | 0 | 100 | 0 | 0 | 1723.2 | 1 |  | ITM1969; TM1969 | I69-Na2O20 | 13/02/22 | sio2na2o | 4071
staffmnkmcph_80_0_0_0_0_0_20_0_0_0_0_0 | 80 | 0 | 0 | 0 | 0 | 0 | 20 | 0 | 0 | 0 | 0 | 0 | 100 | 0 | 0 | 1431.2 | 2 |  | ITM1969; TM1969 | I69-Na2O20 | 13/02/22 | sio2na2o | 4072
staffmnkmcph_80_0_0_0_0_0_20_0_0_0_0_0 | 80 | 0 | 0 | 0 | 0 | 0 | 20 | 0 | 0 | 0 | 0 | 0 | 100 | 0 | 0 | 1265.2 | 3 |  | ITM1969; TM1969 | I69-Na2O20 | 13/02/22 | sio2na2o | 4073
staffmnkmcph_80_0_0_0_0_0_20_0_0_0_0_0 | 80 | 0 | 0 | 0 | 0 | 0 | 20 | 0 | 0 | 0 | 0 | 0 | 100 | 0 | 0 | 954.2 | 6 |  | ITM1969; TM1969 | I69-Na2O20 | 13/02/22 | sio2na2o | 4074
staffmnkmcph_80_0_0_0_0_0_20_0_0_0_0_0 | 80 | 0 | 0 | 0 | 0 | 0 | 20 | 0 | 0 | 0 | 0 | 0 | 100 | 0 | 0 | 904.2 | 7 |  | ITM1969; TM1969 | I69-Na2O20 | 13/02/22 | sio2na2o | 4075
staffmnkmcph_80_0_0_0_0_0_20_0_0_0_0_0 | 80 | 0 | 0 | 0 | 0 | 0 | 20 | 0 | 0 | 0 | 0 | 0 | 100 | 0 | 0 | 863.2 | 8 |  | ITM1969; TM1969 | I69-Na2O20 | 13/02/22 | sio2na2o | 4076
staffmnkmcph_80_0_0_0_0_0_20_0_0_0_0_0 | 80 | 0 | 0 | 0 | 0 | 0 | 20 | 0 | 0 | 0 | 0 | 0 | 100 | 0 | 0 | 798.2 | 10 |  | ITM1969; TM1969 | I69-Na2O20 | 13/02/22 | sio2na2o | 4077
staffmnkmcph_80_0_0_0_0_0_20_0_0_0_0_0 | 80 | 0 | 0 | 0 | 0 | 0 | 20 | 0 | 0 | 0 | 0 | 0 | 100 | 0 | 0 | 776.2 | 11 |  | ITM1969; TM1969 | I69-Na2O20 | 13/02/22 | sio2na2o | 4078
staffmnkmcph_80_0_0_0_0_0_20_0_0_0_0_0 | 80 | 0 | 0 | 0 | 0 | 0 | 20 | 0 | 0 | 0 | 0 | 0 | 100 | 0 | 0 | 760.2 | 12 |  | ITM1969; TM1969 | I69-Na2O20 | 13/02/22 | sio2na2o | 4079
staffmnkmcph_70_0_0_0_0_0_30_0_0_0_0_0 | 70 | 0 | 0 | 0 | 0 | 0 | 30 | 0 | 0 | 0 | 0 | 0 | 100 | 0 | 0 | 1583.2 | 1 |  | ITM1969; TM1969 | I69-Na2O30 | 13/02/22 | sio2na2o | 4080
staffmnkmcph_70_0_0_0_0_0_30_0_0_0_0_0 | 70 | 0 | 0 | 0 | 0 | 0 | 30 | 0 | 0 | 0 | 0 | 0 | 100 | 0 | 0 | 1339.2 | 2 |  | ITM1969; TM1969 | I69-Na2O30 | 13/02/22 | sio2na2o | 4081
staffmnkmcph_70_0_0_0_0_0_30_0_0_0_0_0 | 70 | 0 | 0 | 0 | 0 | 0 | 30 | 0 | 0 | 0 | 0 | 0 | 100 | 0 | 0 | 1173.2 | 3 |  | ITM1969; TM1969 | I69-Na2O30 | 13/02/22 | sio2na2o | 4082
staffmnkmcph_70_0_0_0_0_0_30_0_0_0_0_0 | 70 | 0 | 0 | 0 | 0 | 0 | 30 | 0 | 0 | 0 | 0 | 0 | 100 | 0 | 0 | 900.2 | 6 |  | ITM1969; TM1969 | I69-Na2O30 | 13/02/22 | sio2na2o | 4083
staffmnkmcph_70_0_0_0_0_0_30_0_0_0_0_0 | 70 | 0 | 0 | 0 | 0 | 0 | 30 | 0 | 0 | 0 | 0 | 0 | 100 | 0 | 0 | 858.2 | 7 |  | ITM1969; TM1969 | I69-Na2O30 | 13/02/22 | sio2na2o | 4084
staffmnkmcph_70_0_0_0_0_0_30_0_0_0_0_0 | 70 | 0 | 0 | 0 | 0 | 0 | 30 | 0 | 0 | 0 | 0 | 0 | 100 | 0 | 0 | 821.2 | 8 |  | ITM1969; TM1969 | I69-Na2O30 | 13/02/22 | sio2na2o | 4085
staffmnkmcph_70_0_0_0_0_0_30_0_0_0_0_0 | 70 | 0 | 0 | 0 | 0 | 0 | 30 | 0 | 0 | 0 | 0 | 0 | 100 | 0 | 0 | 769.2 | 10 |  | ITM1969; TM1969 | I69-Na2O30 | 13/02/22 | sio2na2o | 4086
staffmnkmcph_70_0_0_0_0_0_30_0_0_0_0_0 | 70 | 0 | 0 | 0 | 0 | 0 | 30 | 0 | 0 | 0 | 0 | 0 | 100 | 0 | 0 | 751.2 | 11 |  | ITM1969; TM1969 | I69-Na2O30 | 13/02/22 | sio2na2o | 4087
staffmnkmcph_70_0_0_0_0_0_30_0_0_0_0_0 | 70 | 0 | 0 | 0 | 0 | 0 | 30 | 0 | 0 | 0 | 0 | 0 | 100 | 0 | 0 | 737.2 | 12 |  | ITM1969; TM1969 | I69-Na2O30 | 13/02/22 | sio2na2o | 4088
staffmnkmcph_70_0_0_0_0_0_20_0_10_0_0_0 | 70 | 0 | 0 | 0 | 0 | 0 | 20 | 0 | 10 | 0 | 0 | 0 | 100 | 0 | 0 | 1683.2 | 1 |  | ITM1969; TM1969 | I69-Na2O20_MgO10 | 13/02/22 | sio2na2omgo | 4089
staffmnkmcph_70_0_0_0_0_0_20_0_10_0_0_0 | 70 | 0 | 0 | 0 | 0 | 0 | 20 | 0 | 10 | 0 | 0 | 0 | 100 | 0 | 0 | 1430.2 | 2 |  | ITM1969; TM1969 | I69-Na2O20_MgO10 | 13/02/22 | sio2na2omgo | 4090
staffmnkmcph_70_0_0_0_0_0_20_0_10_0_0_0 | 70 | 0 | 0 | 0 | 0 | 0 | 20 | 0 | 10 | 0 | 0 | 0 | 100 | 0 | 0 | 1265.2 | 3 |  | ITM1969; TM1969 | I69-Na2O20_MgO10 | 13/02/22 | sio2na2omgo | 4091
staffmnkmcph_70_0_0_0_0_0_20_0_10_0_0_0 | 70 | 0 | 0 | 0 | 0 | 0 | 20 | 0 | 10 | 0 | 0 | 0 | 100 | 0 | 0 | 958.2 | 6 |  | ITM1969; TM1969 | I69-Na2O20_MgO10 | 13/02/22 | sio2na2omgo | 4092
staffmnkmcph_70_0_0_0_0_0_20_0_10_0_0_0 | 70 | 0 | 0 | 0 | 0 | 0 | 20 | 0 | 10 | 0 | 0 | 0 | 100 | 0 | 0 | 912.2 | 7 |  | ITM1969; TM1969 | I69-Na2O20_MgO10 | 13/02/22 | sio2na2omgo | 4093
staffmnkmcph_70_0_0_0_0_0_20_0_10_0_0_0 | 70 | 0 | 0 | 0 | 0 | 0 | 20 | 0 | 10 | 0 | 0 | 0 | 100 | 0 | 0 | 868.2 | 8 |  | ITM1969; TM1969 | I69-Na2O20_MgO10 | 13/02/22 | sio2na2omgo | 4094
staffmnkmcph_70_0_0_0_0_0_20_0_10_0_0_0 | 70 | 0 | 0 | 0 | 0 | 0 | 20 | 0 | 10 | 0 | 0 | 0 | 100 | 0 | 0 | 808.2 | 10 |  | ITM1969; TM1969 | I69-Na2O20_MgO10 | 13/02/22 | sio2na2omgo | 4095
staffmnkmcph_70_0_0_0_0_0_20_0_10_0_0_0 | 70 | 0 | 0 | 0 | 0 | 0 | 20 | 0 | 10 | 0 | 0 | 0 | 100 | 0 | 0 | 784.2 | 11 |  | ITM1969; TM1969 | I69-Na2O20_MgO10 | 13/02/22 | sio2na2omgo | 4096
staffmnkmcph_70_0_0_0_0_0_20_0_10_0_0_0 | 70 | 0 | 0 | 0 | 0 | 0 | 20 | 0 | 10 | 0 | 0 | 0 | 100 | 0 | 0 | 766.2 | 12 |  | ITM1969; TM1969 | I69-Na2O20_MgO10 | 13/02/22 | sio2na2omgo | 4097
staffmnkmcph_60_0_0_0_0_0_20_0_20_0_0_0 | 60 | 0 | 0 | 0 | 0 | 0 | 20 | 0 | 20 | 0 | 0 | 0 | 100 | 0 | 0 | 1598.2 | 1 |  | ITM1969; TM1969 | I69-Na2O20_MgO20 | 13/02/22 | sio2na2omgo | 4098
staffmnkmcph_60_0_0_0_0_0_20_0_20_0_0_0 | 60 | 0 | 0 | 0 | 0 | 0 | 20 | 0 | 20 | 0 | 0 | 0 | 100 | 0 | 0 | 1374.2 | 2 |  | ITM1969; TM1969 | I69-Na2O20_MgO20 | 13/02/22 | sio2na2omgo | 4099
staffmnkmcph_60_0_0_0_0_0_20_0_20_0_0_0 | 60 | 0 | 0 | 0 | 0 | 0 | 20 | 0 | 20 | 0 | 0 | 0 | 100 | 0 | 0 | 1220.2 | 3 |  | ITM1969; TM1969 | I69-Na2O20_MgO20 | 13/02/22 | sio2na2omgo | 4100
staffmnkmcph_60_0_0_0_0_0_20_0_20_0_0_0 | 60 | 0 | 0 | 0 | 0 | 0 | 20 | 0 | 20 | 0 | 0 | 0 | 100 | 0 | 0 | 956.2 | 6 |  | ITM1969; TM1969 | I69-Na2O20_MgO20 | 13/02/22 | sio2na2omgo | 4101
staffmnkmcph_60_0_0_0_0_0_20_0_20_0_0_0 | 60 | 0 | 0 | 0 | 0 | 0 | 20 | 0 | 20 | 0 | 0 | 0 | 100 | 0 | 0 | 918.2 | 7 |  | ITM1969; TM1969 | I69-Na2O20_MgO20 | 13/02/22 | sio2na2omgo | 4102
staffmnkmcph_60_0_0_0_0_0_20_0_20_0_0_0 | 60 | 0 | 0 | 0 | 0 | 0 | 20 | 0 | 20 | 0 | 0 | 0 | 100 | 0 | 0 | 881.2 | 8 |  | ITM1969; TM1969 | I69-Na2O20_MgO20 | 13/02/22 | sio2na2omgo | 4103
staffmnkmcph_60_0_0_0_0_0_20_0_20_0_0_0 | 60 | 0 | 0 | 0 | 0 | 0 | 20 | 0 | 20 | 0 | 0 | 0 | 100 | 0 | 0 | 827.2 | 10 |  | ITM1969; TM1969 | I69-Na2O20_MgO20 | 13/02/22 | sio2na2omgo | 4104
staffmnkmcph_60_0_0_0_0_0_20_0_20_0_0_0 | 60 | 0 | 0 | 0 | 0 | 0 | 20 | 0 | 20 | 0 | 0 | 0 | 100 | 0 | 0 | 808.2 | 11 |  | ITM1969; TM1969 | I69-Na2O20_MgO20 | 13/02/22 | sio2na2omgo | 4105
staffmnkmcph_60_0_0_0_0_0_20_0_20_0_0_0 | 60 | 0 | 0 | 0 | 0 | 0 | 20 | 0 | 20 | 0 | 0 | 0 | 100 | 0 | 0 | 794.2 | 12 |  | ITM1969; TM1969 | I69-Na2O20_MgO20 | 13/02/22 | sio2na2omgo | 4106
staffmnkmcph_60_0_0_0_0_0_30_0_10_0_0_0 | 60 | 0 | 0 | 0 | 0 | 0 | 30 | 0 | 10 | 0 | 0 | 0 | 100 | 0 | 0 | 1493.2 | 1 |  | ITM1969; TM1969 | I69-Na2O30_MgO10 | 13/02/22 | sio2na2omgo | 4107
staffmnkmcph_60_0_0_0_0_0_30_0_10_0_0_0 | 60 | 0 | 0 | 0 | 0 | 0 | 30 | 0 | 10 | 0 | 0 | 0 | 100 | 0 | 0 | 1277.2 | 2 |  | ITM1969; TM1969 | I69-Na2O30_MgO10 | 13/02/22 | sio2na2omgo | 4108
staffmnkmcph_60_0_0_0_0_0_30_0_10_0_0_0 | 60 | 0 | 0 | 0 | 0 | 0 | 30 | 0 | 10 | 0 | 0 | 0 | 100 | 0 | 0 | 1121.2 | 3 |  | ITM1969; TM1969 | I69-Na2O30_MgO10 | 13/02/22 | sio2na2omgo | 4109
staffmnkmcph_60_0_0_0_0_0_30_0_10_0_0_0 | 60 | 0 | 0 | 0 | 0 | 0 | 30 | 0 | 10 | 0 | 0 | 0 | 100 | 0 | 0 | 915.2 | 5 |  | ITM1969; TM1969 | I69-Na2O30_MgO10 | 13/02/22 | sio2na2omgo | 4110
staffmnkmcph_60_0_0_0_0_0_30_0_10_0_0_0 | 60 | 0 | 0 | 0 | 0 | 0 | 30 | 0 | 10 | 0 | 0 | 0 | 100 | 0 | 0 | 868.2 | 6 |  | ITM1969; TM1969 | I69-Na2O30_MgO10 | 13/02/22 | sio2na2omgo | 4111
staffmnkmcph_60_0_0_0_0_0_30_0_10_0_0_0 | 60 | 0 | 0 | 0 | 0 | 0 | 30 | 0 | 10 | 0 | 0 | 0 | 100 | 0 | 0 | 830.2 | 7 |  | ITM1969; TM1969 | I69-Na2O30_MgO10 | 13/02/22 | sio2na2omgo | 4112
staffmnkmcph_60_0_0_0_0_0_30_0_10_0_0_0 | 60 | 0 | 0 | 0 | 0 | 0 | 30 | 0 | 10 | 0 | 0 | 0 | 100 | 0 | 0 | 799.2 | 8 |  | ITM1969; TM1969 | I69-Na2O30_MgO10 | 13/02/22 | sio2na2omgo | 4113
staffmnkmcph_60_0_0_0_0_0_30_0_10_0_0_0 | 60 | 0 | 0 | 0 | 0 | 0 | 30 | 0 | 10 | 0 | 0 | 0 | 100 | 0 | 0 | 749.2 | 10 |  | ITM1969; TM1969 | I69-Na2O30_MgO10 | 13/02/22 | sio2na2omgo | 4114
staffmnkmcph_60_0_0_0_0_0_30_0_10_0_0_0 | 60 | 0 | 0 | 0 | 0 | 0 | 30 | 0 | 10 | 0 | 0 | 0 | 100 | 0 | 0 | 732.2 | 11 |  | ITM1969; TM1969 | I69-Na2O30_MgO10 | 13/02/22 | sio2na2omgo | 4115
staffmnkmcph_60_0_0_0_0_0_30_0_10_0_0_0 | 60 | 0 | 0 | 0 | 0 | 0 | 30 | 0 | 10 | 0 | 0 | 0 | 100 | 0 | 0 | 719.2 | 12 |  | ITM1969; TM1969 | I69-Na2O30_MgO10 | 13/02/22 | sio2na2omgo | 4116
staffmnkmcph_70_0_0_0_0_0_20_0_0_10_0_0 | 70 | 0 | 0 | 0 | 0 | 0 | 20 | 0 | 0 | 10 | 0 | 0 | 100 | 0 | 0 | 1619.2 | 1 |  | ITM1969; TM1969 | I69-Na2O30_CaO10 | 13/02/22 | sio2na2ocao | 4117
staffmnkmcph_70_0_0_0_0_0_20_0_0_10_0_0 | 70 | 0 | 0 | 0 | 0 | 0 | 20 | 0 | 0 | 10 | 0 | 0 | 100 | 0 | 0 | 1370.2 | 2 |  | ITM1969; TM1969 | I69-Na2O30_CaO10 | 13/02/22 | sio2na2ocao | 4118
staffmnkmcph_70_0_0_0_0_0_20_0_0_10_0_0 | 70 | 0 | 0 | 0 | 0 | 0 | 20 | 0 | 0 | 10 | 0 | 0 | 100 | 0 | 0 | 1208.2 | 3 |  | ITM1969; TM1969 | I69-Na2O30_CaO10 | 13/02/22 | sio2na2ocao | 4119
staffmnkmcph_70_0_0_0_0_0_20_0_0_10_0_0 | 70 | 0 | 0 | 0 | 0 | 0 | 20 | 0 | 0 | 10 | 0 | 0 | 100 | 0 | 0 | 1027.2 | 5 |  | ITM1969; TM1969 | I69-Na2O30_CaO10 | 13/02/22 | sio2na2ocao | 4120
staffmnkmcph_70_0_0_0_0_0_20_0_0_10_0_0 | 70 | 0 | 0 | 0 | 0 | 0 | 20 | 0 | 0 | 10 | 0 | 0 | 100 | 0 | 0 | 973.2 | 6 |  | ITM1969; TM1969 | I69-Na2O30_CaO10 | 13/02/22 | sio2na2ocao | 4121
staffmnkmcph_70_0_0_0_0_0_20_0_0_10_0_0 | 70 | 0 | 0 | 0 | 0 | 0 | 20 | 0 | 0 | 10 | 0 | 0 | 100 | 0 | 0 | 929.2 | 7 |  | ITM1969; TM1969 | I69-Na2O30_CaO10 | 13/02/22 | sio2na2ocao | 4122
staffmnkmcph_70_0_0_0_0_0_20_0_0_10_0_0 | 70 | 0 | 0 | 0 | 0 | 0 | 20 | 0 | 0 | 10 | 0 | 0 | 100 | 0 | 0 | 893.2 | 8 |  | ITM1969; TM1969 | I69-Na2O30_CaO10 | 13/02/22 | sio2na2ocao | 4123
staffmnkmcph_70_0_0_0_0_0_20_0_0_10_0_0 | 70 | 0 | 0 | 0 | 0 | 0 | 20 | 0 | 0 | 10 | 0 | 0 | 100 | 0 | 0 | 839.2 | 10 |  | ITM1969; TM1969 | I69-Na2O30_CaO10 | 13/02/22 | sio2na2ocao | 4124
staffmnkmcph_70_0_0_0_0_0_20_0_0_10_0_0 | 70 | 0 | 0 | 0 | 0 | 0 | 20 | 0 | 0 | 10 | 0 | 0 | 100 | 0 | 0 | 817.2 | 11 |  | ITM1969; TM1969 | I69-Na2O30_CaO10 | 13/02/22 | sio2na2ocao | 4125
staffmnkmcph_70_0_0_0_0_0_20_0_0_10_0_0 | 70 | 0 | 0 | 0 | 0 | 0 | 20 | 0 | 0 | 10 | 0 | 0 | 100 | 0 | 0 | 799.2 | 12 |  | ITM1969; TM1969 | I69-Na2O30_CaO10 | 13/02/22 | sio2na2ocao | 4126
staffmnkmcph_60_0_0_0_0_0_20_0_0_20_0_0 | 60 | 0 | 0 | 0 | 0 | 0 | 20 | 0 | 0 | 20 | 0 | 0 | 100 | 0 | 0 | 1471.2 | 1 |  | ITM1969; TM1969 | I69-Na2O20_CaO20 | 13/02/22 | sio2na2ocao | 4127
staffmnkmcph_60_0_0_0_0_0_20_0_0_20_0_0 | 60 | 0 | 0 | 0 | 0 | 0 | 20 | 0 | 0 | 20 | 0 | 0 | 100 | 0 | 0 | 1288.2 | 2 |  | ITM1969; TM1969 | I69-Na2O20_CaO20 | 13/02/22 | sio2na2ocao | 4128
staffmnkmcph_60_0_0_0_0_0_20_0_0_20_0_0 | 60 | 0 | 0 | 0 | 0 | 0 | 20 | 0 | 0 | 20 | 0 | 0 | 100 | 0 | 0 | 960.2 | 6 |  | ITM1969; TM1969 | I69-Na2O20_CaO20 | 13/02/22 | sio2na2ocao | 4129
staffmnkmcph_60_0_0_0_0_0_20_0_0_20_0_0 | 60 | 0 | 0 | 0 | 0 | 0 | 20 | 0 | 0 | 20 | 0 | 0 | 100 | 0 | 0 | 929.2 | 7 |  | ITM1969; TM1969 | I69-Na2O20_CaO20 | 13/02/22 | sio2na2ocao | 4130
staffmnkmcph_60_0_0_0_0_0_20_0_0_20_0_0 | 60 | 0 | 0 | 0 | 0 | 0 | 20 | 0 | 0 | 20 | 0 | 0 | 100 | 0 | 0 | 897.2 | 8 |  | ITM1969; TM1969 | I69-Na2O20_CaO20 | 13/02/22 | sio2na2ocao | 4131
staffmnkmcph_60_0_0_0_0_0_20_0_0_20_0_0 | 60 | 0 | 0 | 0 | 0 | 0 | 20 | 0 | 0 | 20 | 0 | 0 | 100 | 0 | 0 | 847.2 | 10 |  | ITM1969; TM1969 | I69-Na2O20_CaO20 | 13/02/22 | sio2na2ocao | 4132
staffmnkmcph_60_0_0_0_0_0_20_0_0_20_0_0 | 60 | 0 | 0 | 0 | 0 | 0 | 20 | 0 | 0 | 20 | 0 | 0 | 100 | 0 | 0 | 830.2 | 11 |  | ITM1969; TM1969 | I69-Na2O20_CaO20 | 13/02/22 | sio2na2ocao | 4133
staffmnkmcph_60_0_0_0_0_0_20_0_0_20_0_0 | 60 | 0 | 0 | 0 | 0 | 0 | 20 | 0 | 0 | 20 | 0 | 0 | 100 | 0 | 0 | 816.2 | 12 |  | ITM1969; TM1969 | I69-Na2O20_CaO20 | 13/02/22 | sio2na2ocao | 4134
staffmnkmcph_60_0_0_0_0_0_30_0_0_10_0_0 | 60 | 0 | 0 | 0 | 0 | 0 | 30 | 0 | 0 | 10 | 0 | 0 | 100 | 0 | 0 | 1438.2 | 1 |  | ITM1969; TM1969 | I69-Na2O30_CaO10 | 13/02/22 | sio2na2ocao | 4135
staffmnkmcph_60_0_0_0_0_0_30_0_0_10_0_0 | 60 | 0 | 0 | 0 | 0 | 0 | 30 | 0 | 0 | 10 | 0 | 0 | 100 | 0 | 0 | 1238.2 | 2 |  | ITM1969; TM1969 | I69-Na2O30_CaO10 | 13/02/22 | sio2na2ocao | 4136
staffmnkmcph_60_0_0_0_0_0_30_0_0_10_0_0 | 60 | 0 | 0 | 0 | 0 | 0 | 30 | 0 | 0 | 10 | 0 | 0 | 100 | 0 | 0 | 932.2 | 5 |  | ITM1969; TM1969 | I69-Na2O30_CaO10 | 13/02/22 | sio2na2ocao | 4137
staffmnkmcph_60_0_0_0_0_0_30_0_0_10_0_0 | 60 | 0 | 0 | 0 | 0 | 0 | 30 | 0 | 0 | 10 | 0 | 0 | 100 | 0 | 0 | 889.2 | 6 |  | ITM1969; TM1969 | I69-Na2O30_CaO10 | 13/02/22 | sio2na2ocao | 4138
staffmnkmcph_60_0_0_0_0_0_30_0_0_10_0_0 | 60 | 0 | 0 | 0 | 0 | 0 | 30 | 0 | 0 | 10 | 0 | 0 | 100 | 0 | 0 | 857.2 | 7 |  | ITM1969; TM1969 | I69-Na2O30_CaO10 | 13/02/22 | sio2na2ocao | 4139
staffmnkmcph_60_0_0_0_0_0_30_0_0_10_0_0 | 60 | 0 | 0 | 0 | 0 | 0 | 30 | 0 | 0 | 10 | 0 | 0 | 100 | 0 | 0 | 829.2 | 8 |  | ITM1969; TM1969 | I69-Na2O30_CaO10 | 13/02/22 | sio2na2ocao | 4140
staffmnkmcph_60_0_0_0_0_0_30_0_0_10_0_0 | 60 | 0 | 0 | 0 | 0 | 0 | 30 | 0 | 0 | 10 | 0 | 0 | 100 | 0 | 0 | 782.2 | 10 |  | ITM1969; TM1969 | I69-Na2O30_CaO10 | 13/02/22 | sio2na2ocao | 4141
staffmnkmcph_60_0_0_0_0_0_30_0_0_10_0_0 | 60 | 0 | 0 | 0 | 0 | 0 | 30 | 0 | 0 | 10 | 0 | 0 | 100 | 0 | 0 | 765.2 | 11 |  | ITM1969; TM1969 | I69-Na2O30_CaO10 | 13/02/22 | sio2na2ocao | 4142
staffmnkmcph_60_0_0_0_0_0_30_0_0_10_0_0 | 60 | 0 | 0 | 0 | 0 | 0 | 30 | 0 | 0 | 10 | 0 | 0 | 100 | 0 | 0 | 752.2 | 12 |  | ITM1969; TM1969 | I69-Na2O30_CaO10 | 13/02/22 | sio2na2ocao | 4143
staffmnkmcph_70_0_0_0_0_0_0_20_10_0_0_0 | 70 | 0 | 0 | 0 | 0 | 0 | 0 | 20 | 10 | 0 | 0 | 0 | 100 | 0 | 0 | 1148.2 | 5 |  | ITM1969; TM1969 | I69-K2O20_MgO10 | 13/02/22 | sio2k2omgo | 4144
staffmnkmcph_70_0_0_0_0_0_0_20_10_0_0_0 | 70 | 0 | 0 | 0 | 0 | 0 | 0 | 20 | 10 | 0 | 0 | 0 | 100 | 0 | 0 | 1085.2 | 6 |  | ITM1969; TM1969 | I69-K2O20_MgO10 | 13/02/22 | sio2k2omgo | 4145
staffmnkmcph_70_0_0_0_0_0_0_20_10_0_0_0 | 70 | 0 | 0 | 0 | 0 | 0 | 0 | 20 | 10 | 0 | 0 | 0 | 100 | 0 | 0 | 1033.2 | 7 |  | ITM1969; TM1969 | I69-K2O20_MgO10 | 13/02/22 | sio2k2omgo | 4146
staffmnkmcph_70_0_0_0_0_0_0_20_10_0_0_0 | 70 | 0 | 0 | 0 | 0 | 0 | 0 | 20 | 10 | 0 | 0 | 0 | 100 | 0 | 0 | 982.2 | 8 |  | ITM1969; TM1969 | I69-K2O20_MgO10 | 13/02/22 | sio2k2omgo | 4147
staffmnkmcph_70_0_0_0_0_0_0_20_10_0_0_0 | 70 | 0 | 0 | 0 | 0 | 0 | 0 | 20 | 10 | 0 | 0 | 0 | 100 | 0 | 0 | 939.2 | 9 |  | ITM1969; TM1969 | I69-K2O20_MgO10 | 13/02/22 | sio2k2omgo | 4148
staffmnkmcph_70_0_0_0_0_0_0_20_10_0_0_0 | 70 | 0 | 0 | 0 | 0 | 0 | 0 | 20 | 10 | 0 | 0 | 0 | 100 | 0 | 0 | 902.2 | 10 |  | ITM1969; TM1969 | I69-K2O20_MgO10 | 13/02/22 | sio2k2omgo | 4149
staffmnkmcph_70_0_0_0_0_0_0_20_10_0_0_0 | 70 | 0 | 0 | 0 | 0 | 0 | 0 | 20 | 10 | 0 | 0 | 0 | 100 | 0 | 0 | 872.2 | 11 |  | ITM1969; TM1969 | I69-K2O20_MgO10 | 13/02/22 | sio2k2omgo | 4150
staffmnkmcph_70_0_0_0_0_0_0_20_10_0_0_0 | 70 | 0 | 0 | 0 | 0 | 0 | 0 | 20 | 10 | 0 | 0 | 0 | 100 | 0 | 0 | 849.2 | 12 |  | ITM1969; TM1969 | I69-K2O20_MgO10 | 13/02/22 | sio2k2omgo | 4151
staffmnkmcph_60_0_0_0_0_0_0_20_20_0_0_0 | 60 | 0 | 0 | 0 | 0 | 0 | 0 | 20 | 20 | 0 | 0 | 0 | 100 | 0 | 0 | 1103.2 | 7 |  | ITM1969; TM1969 | I69-K2O20_MgO20 | 13/02/22 | sio2k2omgo | 4152
staffmnkmcph_60_0_0_0_0_0_0_20_20_0_0_0 | 60 | 0 | 0 | 0 | 0 | 0 | 0 | 20 | 20 | 0 | 0 | 0 | 100 | 0 | 0 | 1058.2 | 8 |  | ITM1969; TM1969 | I69-K2O20_MgO20 | 13/02/22 | sio2k2omgo | 4153
staffmnkmcph_60_0_0_0_0_0_0_20_20_0_0_0 | 60 | 0 | 0 | 0 | 0 | 0 | 0 | 20 | 20 | 0 | 0 | 0 | 100 | 0 | 0 | 1020.2 | 9 |  | ITM1969; TM1969 | I69-K2O20_MgO20 | 13/02/22 | sio2k2omgo | 4154
staffmnkmcph_60_0_0_0_0_0_0_20_20_0_0_0 | 60 | 0 | 0 | 0 | 0 | 0 | 0 | 20 | 20 | 0 | 0 | 0 | 100 | 0 | 0 | 984.2 | 10 |  | ITM1969; TM1969 | I69-K2O20_MgO20 | 13/02/22 | sio2k2omgo | 4155
staffmnkmcph_60_0_0_0_0_0_0_20_20_0_0_0 | 60 | 0 | 0 | 0 | 0 | 0 | 0 | 20 | 20 | 0 | 0 | 0 | 100 | 0 | 0 | 954.2 | 11 |  | ITM1969; TM1969 | I69-K2O20_MgO20 | 13/02/22 | sio2k2omgo | 4156
staffmnkmcph_60_0_0_0_0_0_0_20_20_0_0_0 | 60 | 0 | 0 | 0 | 0 | 0 | 0 | 20 | 20 | 0 | 0 | 0 | 100 | 0 | 0 | 927.2 | 12 |  | ITM1969; TM1969 | I69-K2O20_MgO20 | 13/02/22 | sio2k2omgo | 4157
staffmnkmcph_70_0_0_0_0_0_0_20_0_10_0_0 | 70 | 0 | 0 | 0 | 0 | 0 | 0 | 20 | 0 | 10 | 0 | 0 | 100 | 0 | 0 | 1103.2 | 5 |  | ITM1969; TM1969 | I69-K2O20_CaO10 | 13/02/22 | sio2k2ocao | 4158
staffmnkmcph_70_0_0_0_0_0_0_20_0_10_0_0 | 70 | 0 | 0 | 0 | 0 | 0 | 0 | 20 | 0 | 10 | 0 | 0 | 100 | 0 | 0 | 1063.2 | 6 |  | ITM1969; TM1969 | I69-K2O20_CaO10 | 13/02/22 | sio2k2ocao | 4159
staffmnkmcph_70_0_0_0_0_0_0_20_0_10_0_0 | 70 | 0 | 0 | 0 | 0 | 0 | 0 | 20 | 0 | 10 | 0 | 0 | 100 | 0 | 0 | 1023.2 | 7 |  | ITM1969; TM1969 | I69-K2O20_CaO10 | 13/02/22 | sio2k2ocao | 4160
staffmnkmcph_70_0_0_0_0_0_0_20_0_10_0_0 | 70 | 0 | 0 | 0 | 0 | 0 | 0 | 20 | 0 | 10 | 0 | 0 | 100 | 0 | 0 | 991.2 | 8 |  | ITM1969; TM1969 | I69-K2O20_CaO10 | 13/02/22 | sio2k2ocao | 4161
staffmnkmcph_70_0_0_0_0_0_0_20_0_10_0_0 | 70 | 0 | 0 | 0 | 0 | 0 | 0 | 20 | 0 | 10 | 0 | 0 | 100 | 0 | 0 | 964.2 | 9 |  | ITM1969; TM1969 | I69-K2O20_CaO10 | 13/02/22 | sio2k2ocao | 4162
staffmnkmcph_70_0_0_0_0_0_0_20_0_10_0_0 | 70 | 0 | 0 | 0 | 0 | 0 | 0 | 20 | 0 | 10 | 0 | 0 | 100 | 0 | 0 | 939.2 | 10 |  | ITM1969; TM1969 | I69-K2O20_CaO10 | 13/02/22 | sio2k2ocao | 4163
staffmnkmcph_70_0_0_0_0_0_0_20_0_10_0_0 | 70 | 0 | 0 | 0 | 0 | 0 | 0 | 20 | 0 | 10 | 0 | 0 | 100 | 0 | 0 | 920.2 | 11 |  | ITM1969; TM1969 | I69-K2O20_CaO10 | 13/02/22 | sio2k2ocao | 4164
staffmnkmcph_70_0_0_0_0_0_0_20_0_10_0_0 | 70 | 0 | 0 | 0 | 0 | 0 | 0 | 20 | 0 | 10 | 0 | 0 | 100 | 0 | 0 | 905.2 | 12 |  | ITM1969; TM1969 | I69-K2O20_CaO10 | 13/02/22 | sio2k2ocao | 4165
staffmnkmcph_60_0_0_0_0_0_0_20_0_20_0_0 | 60 | 0 | 0 | 0 | 0 | 0 | 0 | 20 | 0 | 20 | 0 | 0 | 100 | 0 | 0 | 1006.2 | 7 |  | ITM1969; TM1969 | I69-K2O20_CaO20 | 13/02/22 | sio2k2ocao | 4166
staffmnkmcph_60_0_0_0_0_0_0_20_0_20_0_0 | 60 | 0 | 0 | 0 | 0 | 0 | 0 | 20 | 0 | 20 | 0 | 0 | 100 | 0 | 0 | 975.2 | 8 |  | ITM1969; TM1969 | I69-K2O20_CaO20 | 13/02/22 | sio2k2ocao | 4167
staffmnkmcph_60_0_0_0_0_0_0_20_0_20_0_0 | 60 | 0 | 0 | 0 | 0 | 0 | 0 | 20 | 0 | 20 | 0 | 0 | 100 | 0 | 0 | 948.2 | 9 |  | ITM1969; TM1969 | I69-K2O20_CaO20 | 13/02/22 | sio2k2ocao | 4168
staffmnkmcph_60_0_0_0_0_0_0_20_0_20_0_0 | 60 | 0 | 0 | 0 | 0 | 0 | 0 | 20 | 0 | 20 | 0 | 0 | 100 | 0 | 0 | 925.2 | 10 |  | ITM1969; TM1969 | I69-K2O20_CaO20 | 13/02/22 | sio2k2ocao | 4169
staffmnkmcph_60_0_0_0_0_0_0_20_0_20_0_0 | 60 | 0 | 0 | 0 | 0 | 0 | 0 | 20 | 0 | 20 | 0 | 0 | 100 | 0 | 0 | 905.2 | 11 |  | ITM1969; TM1969 | I69-K2O20_CaO20 | 13/02/22 | sio2k2ocao | 4170
staffmnkmcph_60_0_0_0_0_0_0_20_0_20_0_0 | 60 | 0 | 0 | 0 | 0 | 0 | 0 | 20 | 0 | 20 | 0 | 0 | 100 | 0 | 0 | 888.2 | 12 |  | ITM1969; TM1969 | I69-K2O20_CaO20 | 13/02/22 | sio2k2ocao | 4171
staffmnkmcph_70_0_0_0_0_0_20.4_0_0_9.6_0_0 | 70 | 0 | 0 | 0 | 0 | 0 | 20.4 | 0 | 0 | 9.6 | 0 | 0 | 100 | 0 | 0 | 773.2 | 13 |  | SK1969 | S69-Na2O20.4_CaO9.6 | 13/02/22 | sio2na2ocao | 4172
staffmnkmcph_70_0_0_0_0_0_20.4_0_0_9.6_0_0 | 70 | 0 | 0 | 0 | 0 | 0 | 20.4 | 0 | 0 | 9.6 | 0 | 0 | 100 | 0 | 0 | 823.2 | 10.77 |  | SK1969 | S69-Na2O20.4_CaO9.6 | 13/02/22 | sio2na2ocao | 4173
staffmnkmcph_70_0_0_0_0_0_20.4_0_0_9.6_0_0 | 70 | 0 | 0 | 0 | 0 | 0 | 20.4 | 0 | 0 | 9.6 | 0 | 0 | 100 | 0 | 0 | 873.2 | 8.84 |  | SK1969 | S69-Na2O20.4_CaO9.6 | 13/02/22 | sio2na2ocao | 4174
staffmnkmcph_70_0_0_0_0_0_20.4_0_0_9.6_0_0 | 70 | 0 | 0 | 0 | 0 | 0 | 20.4 | 0 | 0 | 9.6 | 0 | 0 | 100 | 0 | 0 | 923.2 | 7.17 |  | SK1969 | S69-Na2O20.4_CaO9.6 | 13/02/22 | sio2na2ocao | 4175
staffmnkmcph_70_0_0_0_0_0_20.4_0_0_9.6_0_0 | 70 | 0 | 0 | 0 | 0 | 0 | 20.4 | 0 | 0 | 9.6 | 0 | 0 | 100 | 0 | 0 | 973.2 | 6 |  | SK1969 | S69-Na2O20.4_CaO9.6 | 13/02/22 | sio2na2ocao | 4176
staffmnkmcph_70_0_0_0_0_0_20.4_0_0_9.6_0_0 | 70 | 0 | 0 | 0 | 0 | 0 | 20.4 | 0 | 0 | 9.6 | 0 | 0 | 100 | 0 | 0 | 1023.2 | 5.13 |  | SK1969 | S69-Na2O20.4_CaO9.6 | 13/02/22 | sio2na2ocao | 4177
staffmnkmcph_70_0_0_0_0_0_20.4_0_0_9.6_0_0 | 70 | 0 | 0 | 0 | 0 | 0 | 20.4 | 0 | 0 | 9.6 | 0 | 0 | 100 | 0 | 0 | 1073.2 | 4.4 |  | SK1969 | S69-Na2O20.4_CaO9.6 | 13/02/22 | sio2na2ocao | 4178
staffmnkmcph_70_0_0_0_0_0_20.4_0_0_9.6_0_0 | 70 | 0 | 0 | 0 | 0 | 0 | 20.4 | 0 | 0 | 9.6 | 0 | 0 | 100 | 0 | 0 | 1123.2 | 3.82 |  | SK1969 | S69-Na2O20.4_CaO9.6 | 13/02/22 | sio2na2ocao | 4179
staffmnkmcph_70_0_0_0_0_0_20.4_0_0_9.6_0_0 | 70 | 0 | 0 | 0 | 0 | 0 | 20.4 | 0 | 0 | 9.6 | 0 | 0 | 100 | 0 | 0 | 1173.2 | 3.35 |  | SK1969 | S69-Na2O20.4_CaO9.6 | 13/02/22 | sio2na2ocao | 4180
staffmnkmcph_70_0_0_0_0_0_20.4_0_0_9.6_0_0 | 70 | 0 | 0 | 0 | 0 | 0 | 20.4 | 0 | 0 | 9.6 | 0 | 0 | 100 | 0 | 0 | 1223.2 | 2.88 |  | SK1969 | S69-Na2O20.4_CaO9.6 | 13/02/22 | sio2na2ocao | 4181
staffmnkmcph_70_0_0_0_0_0_20.4_0_0_9.6_0_0 | 70 | 0 | 0 | 0 | 0 | 0 | 20.4 | 0 | 0 | 9.6 | 0 | 0 | 100 | 0 | 0 | 1273.2 | 2.53 |  | SK1969 | S69-Na2O20.4_CaO9.6 | 13/02/22 | sio2na2ocao | 4182
staffmnkmcph_70_0_0_0_0_0_20.4_0_0_9.6_0_0 | 70 | 0 | 0 | 0 | 0 | 0 | 20.4 | 0 | 0 | 9.6 | 0 | 0 | 100 | 0 | 0 | 1323.2 | 2.22 |  | SK1969 | S69-Na2O20.4_CaO9.6 | 13/02/22 | sio2na2ocao | 4183
staffmnkmcph_70_0_0_0_0_0_20.4_0_0_9.6_0_0 | 70 | 0 | 0 | 0 | 0 | 0 | 20.4 | 0 | 0 | 9.6 | 0 | 0 | 100 | 0 | 0 | 1373.2 | 1.94 |  | SK1969 | S69-Na2O20.4_CaO9.6 | 13/02/22 | sio2na2ocao | 4184
staffmnkmcph_70_0_0_0_0_0_20.4_0_0_9.6_0_0 | 70 | 0 | 0 | 0 | 0 | 0 | 20.4 | 0 | 0 | 9.6 | 0 | 0 | 100 | 0 | 0 | 1423.2 | 1.7 |  | SK1969 | S69-Na2O20.4_CaO9.6 | 13/02/22 | sio2na2ocao | 4185
staffmnkmcph_70_0_0_0_0_0_20.4_0_0_9.6_0_0 | 70 | 0 | 0 | 0 | 0 | 0 | 20.4 | 0 | 0 | 9.6 | 0 | 0 | 100 | 0 | 0 | 1473.2 | 1.48 |  | SK1969 | S69-Na2O20.4_CaO9.6 | 13/02/22 | sio2na2ocao | 4186
staffmnkmcph_70_0_0_0_0_0_20.4_0_0_9.6_0_0 | 70 | 0 | 0 | 0 | 0 | 0 | 20.4 | 0 | 0 | 9.6 | 0 | 0 | 100 | 0 | 0 | 1523.2 | 1.26 |  | SK1969 | S69-Na2O20.4_CaO9.6 | 13/02/22 | sio2na2ocao | 4187
staffmnkmcph_70_0_0_0_0_0_20.4_0_0_9.6_0_0 | 70 | 0 | 0 | 0 | 0 | 0 | 20.4 | 0 | 0 | 9.6 | 0 | 0 | 100 | 0 | 0 | 1573.2 | 1.06 |  | SK1969 | S69-Na2O20.4_CaO9.6 | 13/02/22 | sio2na2ocao | 4188
staffmnkmcph_70.9_0_0_0_0_0_0_17.4_0_11.7_0_0 | 70.9 | 0 | 0 | 0 | 0 | 0 | 0 | 17.4 | 0 | 11.7 | 0 | 0 | 100 | 0 | 0 | 823.2 | 13.88 |  | SK1969 | S69-K2O17.4_CaO11.7 | 13/02/22 | sio2k2ocao | 4189
staffmnkmcph_70.9_0_0_0_0_0_0_17.4_0_11.7_0_0 | 70.9 | 0 | 0 | 0 | 0 | 0 | 0 | 17.4 | 0 | 11.7 | 0 | 0 | 100 | 0 | 0 | 873.2 | 11.3 |  | SK1969 | S69-K2O17.4_CaO11.7 | 13/02/22 | sio2k2ocao | 4190
staffmnkmcph_70.9_0_0_0_0_0_0_17.4_0_11.7_0_0 | 70.9 | 0 | 0 | 0 | 0 | 0 | 0 | 17.4 | 0 | 11.7 | 0 | 0 | 100 | 0 | 0 | 923.2 | 9.36 |  | SK1969 | S69-K2O17.4_CaO11.7 | 13/02/22 | sio2k2ocao | 4191
staffmnkmcph_70.9_0_0_0_0_0_0_17.4_0_11.7_0_0 | 70.9 | 0 | 0 | 0 | 0 | 0 | 0 | 17.4 | 0 | 11.7 | 0 | 0 | 100 | 0 | 0 | 973.2 | 7.35 |  | SK1969 | S69-K2O17.4_CaO11.7 | 13/02/22 | sio2k2ocao | 4192
staffmnkmcph_70.9_0_0_0_0_0_0_17.4_0_11.7_0_0 | 70.9 | 0 | 0 | 0 | 0 | 0 | 0 | 17.4 | 0 | 11.7 | 0 | 0 | 100 | 0 | 0 | 1023.2 | 6.56 |  | SK1969 | S69-K2O17.4_CaO11.7 | 13/02/22 | sio2k2ocao | 4193
staffmnkmcph_70.9_0_0_0_0_0_0_17.4_0_11.7_0_0 | 70.9 | 0 | 0 | 0 | 0 | 0 | 0 | 17.4 | 0 | 11.7 | 0 | 0 | 100 | 0 | 0 | 1073.2 | 5.86 |  | SK1969 | S69-K2O17.4_CaO11.7 | 13/02/22 | sio2k2ocao | 4194
staffmnkmcph_70.9_0_0_0_0_0_0_17.4_0_11.7_0_0 | 70.9 | 0 | 0 | 0 | 0 | 0 | 0 | 17.4 | 0 | 11.7 | 0 | 0 | 100 | 0 | 0 | 1123.2 | 5.44 |  | SK1969 | S69-K2O17.4_CaO11.7 | 13/02/22 | sio2k2ocao | 4195
staffmnkmcph_70.9_0_0_0_0_0_0_17.4_0_11.7_0_0 | 70.9 | 0 | 0 | 0 | 0 | 0 | 0 | 17.4 | 0 | 11.7 | 0 | 0 | 100 | 0 | 0 | 1173.2 | 4.97 |  | SK1969 | S69-K2O17.4_CaO11.7 | 13/02/22 | sio2k2ocao | 4196
staffmnkmcph_70.9_0_0_0_0_0_0_17.4_0_11.7_0_0 | 70.9 | 0 | 0 | 0 | 0 | 0 | 0 | 17.4 | 0 | 11.7 | 0 | 0 | 100 | 0 | 0 | 1223.2 | 4.25 |  | SK1969 | S69-K2O17.4_CaO11.7 | 13/02/22 | sio2k2ocao | 4197
staffmnkmcph_70.9_0_0_0_0_0_0_17.4_0_11.7_0_0 | 70.9 | 0 | 0 | 0 | 0 | 0 | 0 | 17.4 | 0 | 11.7 | 0 | 0 | 100 | 0 | 0 | 1273.2 | 3.7 |  | SK1969 | S69-K2O17.4_CaO11.7 | 13/02/22 | sio2k2ocao | 4198
staffmnkmcph_70.9_0_0_0_0_0_0_17.4_0_11.7_0_0 | 70.9 | 0 | 0 | 0 | 0 | 0 | 0 | 17.4 | 0 | 11.7 | 0 | 0 | 100 | 0 | 0 | 1323.2 | 3.25 |  | SK1969 | S69-K2O17.4_CaO11.7 | 13/02/22 | sio2k2ocao | 4199
staffmnkmcph_70.9_0_0_0_0_0_0_17.4_0_11.7_0_0 | 70.9 | 0 | 0 | 0 | 0 | 0 | 0 | 17.4 | 0 | 11.7 | 0 | 0 | 100 | 0 | 0 | 1373.2 | 2.82 |  | SK1969 | S69-K2O17.4_CaO11.7 | 13/02/22 | sio2k2ocao | 4200
staffmnkmcph_70.9_0_0_0_0_0_0_17.4_0_11.7_0_0 | 70.9 | 0 | 0 | 0 | 0 | 0 | 0 | 17.4 | 0 | 11.7 | 0 | 0 | 100 | 0 | 0 | 1423.2 | 2.5 |  | SK1969 | S69-K2O17.4_CaO11.7 | 13/02/22 | sio2k2ocao | 4201
staffmnkmcph_70.9_0_0_0_0_0_0_17.4_0_11.7_0_0 | 70.9 | 0 | 0 | 0 | 0 | 0 | 0 | 17.4 | 0 | 11.7 | 0 | 0 | 100 | 0 | 0 | 1473.2 | 2.18 |  | SK1969 | S69-K2O17.4_CaO11.7 | 13/02/22 | sio2k2ocao | 4202
staffmnkmcph_70.9_0_0_0_0_0_0_17.4_0_11.7_0_0 | 70.9 | 0 | 0 | 0 | 0 | 0 | 0 | 17.4 | 0 | 11.7 | 0 | 0 | 100 | 0 | 0 | 1523.2 | 1.88 |  | SK1969 | S69-K2O17.4_CaO11.7 | 13/02/22 | sio2k2ocao | 4203
staffmnkmcph_70.9_0_0_0_0_0_0_17.4_0_11.7_0_0 | 70.9 | 0 | 0 | 0 | 0 | 0 | 0 | 17.4 | 0 | 11.7 | 0 | 0 | 100 | 0 | 0 | 1573.2 | 1.58 |  | SK1969 | S69-K2O17.4_CaO11.7 | 13/02/22 | sio2k2ocao | 4204
staffmnkmcph_70.9_0_0_0_0_0_0_17.4_0_11.7_0_0 | 70.9 | 0 | 0 | 0 | 0 | 0 | 0 | 17.4 | 0 | 11.7 | 0 | 0 | 100 | 0 | 0 | 1623.2 | 1.3 |  | SK1969 | S69-K2O17.4_CaO11.7 | 13/02/22 | sio2k2ocao | 4205
staffmnkmcph_70.9_0_0_0_0_0_0_17.4_0_11.7_0_0 | 70.9 | 0 | 0 | 0 | 0 | 0 | 0 | 17.4 | 0 | 11.7 | 0 | 0 | 100 | 0 | 0 | 1673.2 | 1.1 |  | SK1969 | S69-K2O17.4_CaO11.7 | 13/02/22 | sio2k2ocao | 4206
staffmnkmcph_47.1_0_5.5_0_0_0_0_0_0_47.4_0_0 | 47.1 | 0 | 5.5 | 0 | 0 | 0 | 0 | 0 | 0 | 47.4 | 0 | 0 | 100 | 0 | 0 | 1633.2 | 1.94 |  | SSV1967 | S67-Al2O35.5_CaO47.4 | 13/02/22 | sio2al2o3cao | 4207
staffmnkmcph_47.1_0_5.5_0_0_0_0_0_0_47.4_0_0 | 47.1 | 0 | 5.5 | 0 | 0 | 0 | 0 | 0 | 0 | 47.4 | 0 | 0 | 100 | 0 | 0 | 1653.2 | 1.72 |  | SSV1967 | S67-Al2O35.5_CaO47.4 | 13/02/22 | sio2al2o3cao | 4208
staffmnkmcph_47.1_0_5.5_0_0_0_0_0_0_47.4_0_0 | 47.1 | 0 | 5.5 | 0 | 0 | 0 | 0 | 0 | 0 | 47.4 | 0 | 0 | 100 | 0 | 0 | 1673.2 | 1.31 |  | SSV1967 | S67-Al2O35.5_CaO47.4 | 13/02/22 | sio2al2o3cao | 4209
staffmnkmcph_43.3_0_0_0_0_0_0_0_0_56.7_0_0 | 43.3 | 0 | 0 | 0 | 0 | 0 | 0 | 0 | 0 | 56.7 | 0 | 0 | 100 | 0 | 0 | 1773.2 | -0.6326441 |  | MYH1952; MY1954 | M52-CaO55 | 13/02/22 | sio2cao | 4210
staffmnkmcph_42.4_0_0_0_0_0_0_0_7_50.5_0_0 | 42.44 | 0 | 0 | 0 | 0 | 0 | 0 | 0 | 7.03 | 50.53 | 0 | 0 | 100 | 0 | 0 | 1673.2 | -0.3506651 |  | MYH1952; MY1954 | MgCS-7 | 13/02/22 | sio2mgocao | 4211
staffmnkmcph_42.4_0_0_0_0_0_0_0_7_50.5_0_0 | 42.44 | 0 | 0 | 0 | 0 | 0 | 0 | 0 | 7.03 | 50.53 | 0 | 0 | 100 | 0 | 0 | 1723.2 | -0.5114493 |  | MYH1952; MY1954 | MgCS-7 | 13/02/22 | sio2mgocao | 4212
staffmnkmcph_42.4_0_0_0_0_0_0_0_7_50.5_0_0 | 42.44 | 0 | 0 | 0 | 0 | 0 | 0 | 0 | 7.03 | 50.53 | 0 | 0 | 100 | 0 | 0 | 1773.2 | -0.6478175 |  | MYH1952; MY1954 | MgCS-7 | 13/02/22 | sio2mgocao | 4213
staffmnkmcph_41.6_0_0_0_0_0_0_0_13.8_44.6_0_0 | 41.62 | 0 | 0 | 0 | 0 | 0 | 0 | 0 | 13.79 | 44.59 | 0 | 0 | 100 | 0 | 0 | 1673.2 | -0.35164 |  | MYH1952; MY1954 | MgCS-8 | 13/02/22 | sio2mgocao | 4214
staffmnkmcph_41.6_0_0_0_0_0_0_0_13.8_44.6_0_0 | 41.62 | 0 | 0 | 0 | 0 | 0 | 0 | 0 | 13.79 | 44.59 | 0 | 0 | 100 | 0 | 0 | 1723.2 | -0.5128616 |  | MYH1952; MY1954 | MgCS-8 | 13/02/22 | sio2mgocao | 4215
staffmnkmcph_41.6_0_0_0_0_0_0_0_13.8_44.6_0_0 | 41.62 | 0 | 0 | 0 | 0 | 0 | 0 | 0 | 13.79 | 44.59 | 0 | 0 | 100 | 0 | 0 | 1773.2 | -0.649752 |  | MYH1952; MY1954 | MgCS-8 | 13/02/22 | sio2mgocao | 4216
staffmnkmcph_40.8_0_0_0_0_0_0_0_20.3_38.9_0_0 | 40.83 | 0 | 0 | 0 | 0 | 0 | 0 | 0 | 20.29 | 38.88 | 0 | 0 | 100 | 0 | 0 | 1673.2 | -0.3861582 |  | MYH1952; MY1954 | MgCS-9 | 13/02/22 | sio2mgocao | 4217
staffmnkmcph_40.8_0_0_0_0_0_0_0_20.3_38.9_0_0 | 40.83 | 0 | 0 | 0 | 0 | 0 | 0 | 0 | 20.29 | 38.88 | 0 | 0 | 100 | 0 | 0 | 1723.2 | -0.5391022 |  | MYH1952; MY1954 | MgCS-9 | 13/02/22 | sio2mgocao | 4218
staffmnkmcph_40.8_0_0_0_0_0_0_0_20.3_38.9_0_0 | 40.83 | 0 | 0 | 0 | 0 | 0 | 0 | 0 | 20.29 | 38.88 | 0 | 0 | 100 | 0 | 0 | 1773.2 | -0.6777807 |  | MYH1952; MY1954 | MgCS-9 | 13/02/22 | sio2mgocao | 4219
staffmnkmcph_40.1_0_0_0_0_0_0_0_26.6_33.4_0_0 | 40.07 | 0 | 0 | 0 | 0 | 0 | 0 | 0 | 26.55 | 33.39 | 0 | 0 | 100.01 | 0 | 0 | 1673.2 | -0.4023048 |  | MYH1952; MY1954 | MgCS-10 | 13/02/22 | sio2mgocao | 4220
staffmnkmcph_40.1_0_0_0_0_0_0_0_26.6_33.4_0_0 | 40.07 | 0 | 0 | 0 | 0 | 0 | 0 | 0 | 26.55 | 33.39 | 0 | 0 | 100.01 | 0 | 0 | 1723.2 | -0.5466817 |  | MYH1952; MY1954 | MgCS-10 | 13/02/22 | sio2mgocao | 4221
staffmnkmcph_40.1_0_0_0_0_0_0_0_26.6_33.4_0_0 | 40.07 | 0 | 0 | 0 | 0 | 0 | 0 | 0 | 26.55 | 33.39 | 0 | 0 | 100.01 | 0 | 0 | 1773.2 | -0.6757175 |  | MYH1952; MY1954 | MgCS-10 | 13/02/22 | sio2mgocao | 4222
staffmnkmcph_39.3_0_0_0_0_0_0_0_32.6_28.1_0_0 | 39.33 | 0 | 0 | 0 | 0 | 0 | 0 | 0 | 32.57 | 28.09 | 0 | 0 | 99.99 | 0 | 0 | 1773.2 | -0.7121983 |  | MYH1952; MY1954 | MgCS-11 | 13/02/22 | sio2mgocao | 4223
staffmnkmcph_47.3_0_0_0_0_0_0_0_7.1_45.6_0_0 | 47.32 | 0 | 0 | 0 | 0 | 0 | 0 | 0 | 7.05 | 45.63 | 0 | 0 | 100 | 0 | 0 | 1773.2 | -0.5114493 |  | MYH1952; MY1954 | A_MgCS-120 | 13/02/22 | sio2mgocao | 4224
staffmnkmcph_46.4_0_0_0_0_0_0_0_13.8_39.8_0_0 | 46.4 | 0 | 0 | 0 | 0 | 0 | 0 | 0 | 13.83 | 39.77 | 0 | 0 | 100 | 0 | 0 | 1673.2 | -0.2433639 |  | MYH1952; MY1954 | A_MgCS-121 | 13/02/22 | sio2mgocao | 4225
staffmnkmcph_46.4_0_0_0_0_0_0_0_13.8_39.8_0_0 | 46.4 | 0 | 0 | 0 | 0 | 0 | 0 | 0 | 13.83 | 39.77 | 0 | 0 | 100 | 0 | 0 | 1723.2 | -0.4078232 |  | MYH1952; MY1954 | A_MgCS-121 | 13/02/22 | sio2mgocao | 4226
staffmnkmcph_46.4_0_0_0_0_0_0_0_13.8_39.8_0_0 | 46.4 | 0 | 0 | 0 | 0 | 0 | 0 | 0 | 13.83 | 39.77 | 0 | 0 | 100 | 0 | 0 | 1773.2 | -0.543634 |  | MYH1952; MY1954 | A_MgCS-121 | 13/02/22 | sio2mgocao | 4227
staffmnkmcph_45.5_0_0_0_0_0_0_0_20.4_34.1_0_0 | 45.51 | 0 | 0 | 0 | 0 | 0 | 0 | 0 | 20.35 | 34.13 | 0 | 0 | 99.99 | 0 | 0 | 1623.2 | -0.08144547 |  | MYH1952; MY1954 | A_MgCS-122 | 13/02/22 | sio2mgocao | 4228
staffmnkmcph_45.5_0_0_0_0_0_0_0_20.4_34.1_0_0 | 45.51 | 0 | 0 | 0 | 0 | 0 | 0 | 0 | 20.35 | 34.13 | 0 | 0 | 99.99 | 0 | 0 | 1673.2 | -0.2684112 |  | MYH1952; MY1954 | A_MgCS-122 | 13/02/22 | sio2mgocao | 4229
staffmnkmcph_45.5_0_0_0_0_0_0_0_20.4_34.1_0_0 | 45.51 | 0 | 0 | 0 | 0 | 0 | 0 | 0 | 20.35 | 34.13 | 0 | 0 | 99.99 | 0 | 0 | 1723.2 | -0.4271284 |  | MYH1952; MY1954 | A_MgCS-122 | 13/02/22 | sio2mgocao | 4230
staffmnkmcph_45.5_0_0_0_0_0_0_0_20.4_34.1_0_0 | 45.51 | 0 | 0 | 0 | 0 | 0 | 0 | 0 | 20.35 | 34.13 | 0 | 0 | 99.99 | 0 | 0 | 1773.2 | -0.5718652 |  | MYH1952; MY1954 | A_MgCS-122 | 13/02/22 | sio2mgocao | 4231
staffmnkmcph_44.7_0_0_0_0_0_0_0_26.6_28.7_0_0 | 44.66 | 0 | 0 | 0 | 0 | 0 | 0 | 0 | 26.63 | 28.71 | 0 | 0 | 100 | 0 | 0 | 1623.2 | -0.1146388 |  | MYH1952; MY1954 | A_MgCS-123 | 13/02/22 | sio2mgocao | 4232
staffmnkmcph_44.7_0_0_0_0_0_0_0_26.6_28.7_0_0 | 44.66 | 0 | 0 | 0 | 0 | 0 | 0 | 0 | 26.63 | 28.71 | 0 | 0 | 100 | 0 | 0 | 1673.2 | -0.2924298 |  | MYH1952; MY1954 | A_MgCS-123 | 13/02/22 | sio2mgocao | 4233
staffmnkmcph_44.7_0_0_0_0_0_0_0_26.6_28.7_0_0 | 44.66 | 0 | 0 | 0 | 0 | 0 | 0 | 0 | 26.63 | 28.71 | 0 | 0 | 100 | 0 | 0 | 1723.2 | -0.44855 |  | MYH1952; MY1954 | A_MgCS-123 | 13/02/22 | sio2mgocao | 4234
staffmnkmcph_44.7_0_0_0_0_0_0_0_26.6_28.7_0_0 | 44.66 | 0 | 0 | 0 | 0 | 0 | 0 | 0 | 26.63 | 28.71 | 0 | 0 | 100 | 0 | 0 | 1773.2 | -0.5833595 |  | MYH1952; MY1954 | A_MgCS-123 | 13/02/22 | sio2mgocao | 4235
staffmnkmcph_43.8_0_0_0_0_0_0_0_32.7_23.5_0_0 | 43.84 | 0 | 0 | 0 | 0 | 0 | 0 | 0 | 32.68 | 23.49 | 0 | 0 | 100.01 | 0 | 0 | 1723.2 | -0.4248122 |  | MYH1952; MY1954 | A_MgCS-124 | 13/02/22 | sio2mgocao | 4236
staffmnkmcph_43.8_0_0_0_0_0_0_0_32.7_23.5_0_0 | 43.84 | 0 | 0 | 0 | 0 | 0 | 0 | 0 | 32.68 | 23.49 | 0 | 0 | 100.01 | 0 | 0 | 1773.2 | -0.552842 |  | MYH1952; MY1954 | A_MgCS-124 | 13/02/22 | sio2mgocao | 4237
staffmnkmcph_57.2_0_0_0_0_0_0_0_7.1_35.7_0_0 | 57.17 | 0 | 0 | 0 | 0 | 0 | 0 | 0 | 7.1 | 35.73 | 0 | 0 | 100 | 0 | 0 | 1623.2 | 0.4814426 |  | MYH1952; MY1954 | MgCS-6 | 13/02/22 | sio2mgocao | 4238
staffmnkmcph_57.2_0_0_0_0_0_0_0_7.1_35.7_0_0 | 57.17 | 0 | 0 | 0 | 0 | 0 | 0 | 0 | 7.1 | 35.73 | 0 | 0 | 100 | 0 | 0 | 1673.2 | 0.2810334 |  | MYH1952; MY1954 | MgCS-6 | 13/02/22 | sio2mgocao | 4239
staffmnkmcph_57.2_0_0_0_0_0_0_0_7.1_35.7_0_0 | 57.17 | 0 | 0 | 0 | 0 | 0 | 0 | 0 | 7.1 | 35.73 | 0 | 0 | 100 | 0 | 0 | 1723.2 | 0.10721 |  | MYH1952; MY1954 | MgCS-6 | 13/02/22 | sio2mgocao | 4240
staffmnkmcph_57.2_0_0_0_0_0_0_0_7.1_35.7_0_0 | 57.17 | 0 | 0 | 0 | 0 | 0 | 0 | 0 | 7.1 | 35.73 | 0 | 0 | 100 | 0 | 0 | 1773.2 | -0.0540393 |  | MYH1952; MY1954 | MgCS-6 | 13/02/22 | sio2mgocao | 4241
staffmnkmcph_56.1_0_0_0_0_0_0_0_13.9_30_0_0 | 56.05 | 0 | 0 | 0 | 0 | 0 | 0 | 0 | 13.93 | 30.03 | 0 | 0 | 100.01 | 0 | 0 | 1623.2 | 0.4785665 |  | MYH1952; MY1954 | M52-MgO10_CaO30 | 13/02/22 | sio2mgocao | 4242
staffmnkmcph_56.1_0_0_0_0_0_0_0_13.9_30_0_0 | 56.05 | 0 | 0 | 0 | 0 | 0 | 0 | 0 | 13.93 | 30.03 | 0 | 0 | 100.01 | 0 | 0 | 1673.2 | 0.2855573 |  | MYH1952; MY1954 | M52-MgO10_CaO30 | 13/02/22 | sio2mgocao | 4243
staffmnkmcph_56.1_0_0_0_0_0_0_0_13.9_30_0_0 | 56.05 | 0 | 0 | 0 | 0 | 0 | 0 | 0 | 13.93 | 30.03 | 0 | 0 | 100.01 | 0 | 0 | 1723.2 | 0.1003705 |  | MYH1952; MY1954 | M52-MgO10_CaO30 | 13/02/22 | sio2mgocao | 4244
staffmnkmcph_56.1_0_0_0_0_0_0_0_13.9_30_0_0 | 56.05 | 0 | 0 | 0 | 0 | 0 | 0 | 0 | 13.93 | 30.03 | 0 | 0 | 100.01 | 0 | 0 | 1773.2 | -0.05305673 |  | MYH1952; MY1954 | M52-MgO10_CaO30 | 13/02/22 | sio2mgocao | 4245
staffmnkmcph_55_0_0_0_0_0_0_0_20.5_24.5_0_0 | 54.97 | 0 | 0 | 0 | 0 | 0 | 0 | 0 | 20.49 | 24.54 | 0 | 0 | 100 | 0 | 0 | 1623.2 | 0.4424798 |  | MYH1952; MY1954 | MgCS-4 | 13/02/22 | sio2mgocao | 4246
staffmnkmcph_55_0_0_0_0_0_0_0_20.5_24.5_0_0 | 54.97 | 0 | 0 | 0 | 0 | 0 | 0 | 0 | 20.49 | 24.54 | 0 | 0 | 100 | 0 | 0 | 1673.2 | 0.2600714 |  | MYH1952; MY1954 | MgCS-4 | 13/02/22 | sio2mgocao | 4247
staffmnkmcph_55_0_0_0_0_0_0_0_20.5_24.5_0_0 | 54.97 | 0 | 0 | 0 | 0 | 0 | 0 | 0 | 20.49 | 24.54 | 0 | 0 | 100 | 0 | 0 | 1723.2 | 0.08635983 |  | MYH1952; MY1954 | MgCS-4 | 13/02/22 | sio2mgocao | 4248
staffmnkmcph_55_0_0_0_0_0_0_0_20.5_24.5_0_0 | 54.97 | 0 | 0 | 0 | 0 | 0 | 0 | 0 | 20.49 | 24.54 | 0 | 0 | 100 | 0 | 0 | 1773.2 | -0.05948352 |  | MYH1952; MY1954 | MgCS-4 | 13/02/22 | sio2mgocao | 4249
staffmnkmcph_53.9_0_0_0_0_0_0_0_26.8_19.3_0_0 | 53.94 | 0 | 0 | 0 | 0 | 0 | 0 | 0 | 26.8 | 19.26 | 0 | 0 | 100 | 0 | 0 | 1623.2 | 0.4281348 |  | MYH1952; MY1954 | MgCS-3 | 13/02/22 | sio2mgocao | 4250
staffmnkmcph_53.9_0_0_0_0_0_0_0_26.8_19.3_0_0 | 53.94 | 0 | 0 | 0 | 0 | 0 | 0 | 0 | 26.8 | 19.26 | 0 | 0 | 100 | 0 | 0 | 1673.2 | 0.2278867 |  | MYH1952; MY1954 | MgCS-3 | 13/02/22 | sio2mgocao | 4251
staffmnkmcph_53.9_0_0_0_0_0_0_0_26.8_19.3_0_0 | 53.94 | 0 | 0 | 0 | 0 | 0 | 0 | 0 | 26.8 | 19.26 | 0 | 0 | 100 | 0 | 0 | 1723.2 | 0.04139269 |  | MYH1952; MY1954 | MgCS-3 | 13/02/22 | sio2mgocao | 4252
staffmnkmcph_53.9_0_0_0_0_0_0_0_26.8_19.3_0_0 | 53.94 | 0 | 0 | 0 | 0 | 0 | 0 | 0 | 26.8 | 19.26 | 0 | 0 | 100 | 0 | 0 | 1773.2 | -0.1079054 |  | MYH1952; MY1954 | MgCS-3 | 13/02/22 | sio2mgocao | 4253
staffmnkmcph_52.9_0_0_0_0_0_0_0_32.9_14.2_0_0 | 52.94 | 0 | 0 | 0 | 0 | 0 | 0 | 0 | 32.88 | 14.18 | 0 | 0 | 100 | 0 | 0 | 1673.2 | 0.252853 |  | MYH1952; MY1954 | MgCS-2 | 13/02/22 | sio2mgocao | 4254
staffmnkmcph_52.9_0_0_0_0_0_0_0_32.9_14.2_0_0 | 52.94 | 0 | 0 | 0 | 0 | 0 | 0 | 0 | 32.88 | 14.18 | 0 | 0 | 100 | 0 | 0 | 1723.2 | 0.02530587 |  | MYH1952; MY1954 | MgCS-2 | 13/02/22 | sio2mgocao | 4255
staffmnkmcph_52.9_0_0_0_0_0_0_0_32.9_14.2_0_0 | 52.94 | 0 | 0 | 0 | 0 | 0 | 0 | 0 | 32.88 | 14.18 | 0 | 0 | 100 | 0 | 0 | 1773.2 | -0.139662 |  | MYH1952; MY1954 | MgCS-2 | 13/02/22 | sio2mgocao | 4256
staffmnkmcph_52_0_0_0_0_0_0_0_38.7_9.3_0_0 | 51.98 | 0 | 0 | 0 | 0 | 0 | 0 | 0 | 38.74 | 9.28 | 0 | 0 | 100 | 0 | 0 | 1773.2 | -0.118045 |  | MYH1952; MY1954 | MgCS-1 | 13/02/22 | sio2mgocao | 4257
staffmnkmcph_58.3_0_0_0_0_0_0_0_0_41.7_0_0 | 58.33 | 0 | 0 | 0 | 0 | 0 | 0 | 0 | 0 | 41.67 | 0 | 0 | 100 | 0 | 0 | 1673.2 | 0.5854607 |  | G1962 | G62-CaO40 | 13/02/22 | sio2cao | 4258
staffmnkmcph_58.3_0_0_0_0_0_0_0_0_41.7_0_0 | 58.33 | 0 | 0 | 0 | 0 | 0 | 0 | 0 | 0 | 41.67 | 0 | 0 | 100 | 0 | 0 | 1723.2 | 0.3838154 |  | G1962 | G62-CaO40 | 13/02/22 | sio2cao | 4259
staffmnkmcph_58.3_0_0_0_0_0_0_0_0_41.7_0_0 | 58.33 | 0 | 0 | 0 | 0 | 0 | 0 | 0 | 0 | 41.67 | 0 | 0 | 100 | 0 | 0 | 1773.2 | 0.1522883 |  | G1962 | G62-CaO40 | 13/02/22 | sio2cao | 4260
staffmnkmcph_58.3_0_0_0_0_0_0_0_0_41.7_0_0 | 58.33 | 0 | 0 | 0 | 0 | 0 | 0 | 0 | 0 | 41.67 | 0 | 0 | 100 | 0 | 0 | 1823.2 | 0.06069784 |  | G1962 | G62-CaO40 | 13/02/22 | sio2cao | 4261
staffmnkmcph_53.3_0_0_0_0_0_0_0_0_46.7_0_0 | 53.29 | 0 | 0 | 0 | 0 | 0 | 0 | 0 | 0 | 46.71 | 0 | 0 | 100 | 0 | 0 | 1723.2 | -0.04575749 |  | G1962 | G62-CaO45 | 13/02/22 | sio2cao | 4262
staffmnkmcph_53.3_0_0_0_0_0_0_0_0_46.7_0_0 | 53.29 | 0 | 0 | 0 | 0 | 0 | 0 | 0 | 0 | 46.71 | 0 | 0 | 100 | 0 | 0 | 1773.2 | -0.1870866 |  | G1962 | G62-CaO45 | 13/02/22 | sio2cao | 4263
staffmnkmcph_53.3_0_0_0_0_0_0_0_0_46.7_0_0 | 53.29 | 0 | 0 | 0 | 0 | 0 | 0 | 0 | 0 | 46.71 | 0 | 0 | 100 | 0 | 0 | 1823.2 | -0.3467875 |  | G1962 | G62-CaO45 | 13/02/22 | sio2cao | 4264
staffmnkmcph_48.3_0_0_0_0_0_0_0_0_51.7_0_0 | 48.28 | 0 | 0 | 0 | 0 | 0 | 0 | 0 | 0 | 51.72 | 0 | 0 | 100 | 0 | 0 | 1723.2 | -0.3467875 |  | G1962 | G62-CaO50 | 13/02/22 | sio2cao | 4265
staffmnkmcph_48.3_0_0_0_0_0_0_0_0_51.7_0_0 | 48.28 | 0 | 0 | 0 | 0 | 0 | 0 | 0 | 0 | 51.72 | 0 | 0 | 100 | 0 | 0 | 1773.2 | -0.4089354 |  | G1962 | G62-CaO50 | 13/02/22 | sio2cao | 4266
staffmnkmcph_48.3_0_0_0_0_0_0_0_0_51.7_0_0 | 48.28 | 0 | 0 | 0 | 0 | 0 | 0 | 0 | 0 | 51.72 | 0 | 0 | 100 | 0 | 0 | 1823.2 | -0.552842 |  | G1962 | G62-CaO50 | 13/02/22 | sio2cao | 4267
staffmnkmcph_43.3_0_0_0_0_0_0_0_0_56.7_0_0 | 43.3 | 0 | 0 | 0 | 0 | 0 | 0 | 0 | 0 | 56.7 | 0 | 0 | 100 | 0 | 0 | 1723.2 | -0.39794 |  | G1962 | G62-CaO55 | 13/02/22 | sio2cao | 4268
staffmnkmcph_43.3_0_0_0_0_0_0_0_0_56.7_0_0 | 43.3 | 0 | 0 | 0 | 0 | 0 | 0 | 0 | 0 | 56.7 | 0 | 0 | 100 | 0 | 0 | 1773.2 | -0.5228787 |  | G1962 | G62-CaO55 | 13/02/22 | sio2cao | 4269
staffmnkmcph_43.3_0_0_0_0_0_0_0_0_56.7_0_0 | 43.3 | 0 | 0 | 0 | 0 | 0 | 0 | 0 | 0 | 56.7 | 0 | 0 | 100 | 0 | 0 | 1823.2 | -0.69897 |  | G1962 | G62-CaO55 | 13/02/22 | sio2cao | 4270
staffmnkmcph_57.2_0_0_0_0_0_0_0_7.1_35.7_0_0 | 57.17 | 0 | 0 | 0 | 0 | 0 | 0 | 0 | 7.1 | 35.73 | 0 | 0 | 100 | 0 | 0 | 1573.2 | 0.8808136 |  | G1962 | G62-MgO5_CaO35 | 13/02/22 | sio2mgocao | 4271
staffmnkmcph_57.2_0_0_0_0_0_0_0_7.1_35.7_0_0 | 57.17 | 0 | 0 | 0 | 0 | 0 | 0 | 0 | 7.1 | 35.73 | 0 | 0 | 100 | 0 | 0 | 1623.2 | 0.7160033 |  | G1962 | G62-MgO5_CaO35 | 13/02/22 | sio2mgocao | 4272
staffmnkmcph_57.2_0_0_0_0_0_0_0_7.1_35.7_0_0 | 57.17 | 0 | 0 | 0 | 0 | 0 | 0 | 0 | 7.1 | 35.73 | 0 | 0 | 100 | 0 | 0 | 1673.2 | 0.544068 |  | G1962 | G62-MgO5_CaO35 | 13/02/22 | sio2mgocao | 4273
staffmnkmcph_57.2_0_0_0_0_0_0_0_7.1_35.7_0_0 | 57.17 | 0 | 0 | 0 | 0 | 0 | 0 | 0 | 7.1 | 35.73 | 0 | 0 | 100 | 0 | 0 | 1723.2 | 0.365488 |  | G1962 | G62-MgO5_CaO35 | 13/02/22 | sio2mgocao | 4274
staffmnkmcph_57.2_0_0_0_0_0_0_0_7.1_35.7_0_0 | 57.17 | 0 | 0 | 0 | 0 | 0 | 0 | 0 | 7.1 | 35.73 | 0 | 0 | 100 | 0 | 0 | 1773.2 | 0.1522883 |  | G1962 | G62-MgO5_CaO35 | 13/02/22 | sio2mgocao | 4275
staffmnkmcph_57.2_0_0_0_0_0_0_0_7.1_35.7_0_0 | 57.17 | 0 | 0 | 0 | 0 | 0 | 0 | 0 | 7.1 | 35.73 | 0 | 0 | 100 | 0 | 0 | 1823.2 | 0.008600172 |  | G1962 | G62-MgO5_CaO35 | 13/02/22 | sio2mgocao | 4276
staffmnkmcph_52.2_0_0_0_0_0_0_0_7.1_40.7_0_0 | 52.23 | 0 | 0 | 0 | 0 | 0 | 0 | 0 | 7.08 | 40.7 | 0 | 0 | 100.01 | 0 | 0 | 1673.2 | 0.06069784 |  | G1962 | G62-MgO5_CaO40 | 13/02/22 | sio2mgocao | 4277
staffmnkmcph_52.2_0_0_0_0_0_0_0_7.1_40.7_0_0 | 52.23 | 0 | 0 | 0 | 0 | 0 | 0 | 0 | 7.08 | 40.7 | 0 | 0 | 100.01 | 0 | 0 | 1723.2 | -0.1249387 |  | G1962 | G62-MgO5_CaO40 | 13/02/22 | sio2mgocao | 4278
staffmnkmcph_52.2_0_0_0_0_0_0_0_7.1_40.7_0_0 | 52.23 | 0 | 0 | 0 | 0 | 0 | 0 | 0 | 7.08 | 40.7 | 0 | 0 | 100.01 | 0 | 0 | 1773.2 | -0.2596373 |  | G1962 | G62-MgO5_CaO40 | 13/02/22 | sio2mgocao | 4279
staffmnkmcph_52.2_0_0_0_0_0_0_0_7.1_40.7_0_0 | 52.23 | 0 | 0 | 0 | 0 | 0 | 0 | 0 | 7.08 | 40.7 | 0 | 0 | 100.01 | 0 | 0 | 1823.2 | -0.455932 |  | G1962 | G62-MgO5_CaO40 | 13/02/22 | sio2mgocao | 4280
staffmnkmcph_47.3_0_0_0_0_0_0_0_7.1_45.6_0_0 | 47.32 | 0 | 0 | 0 | 0 | 0 | 0 | 0 | 7.05 | 45.63 | 0 | 0 | 100 | 0 | 0 | 1673.2 | -0.19382 |  | G1962 | G62-MgO5_CaO45 | 13/02/22 | sio2mgocao | 4281
staffmnkmcph_47.3_0_0_0_0_0_0_0_7.1_45.6_0_0 | 47.32 | 0 | 0 | 0 | 0 | 0 | 0 | 0 | 7.05 | 45.63 | 0 | 0 | 100 | 0 | 0 | 1723.2 | -0.3665315 |  | G1962 | G62-MgO5_CaO45 | 13/02/22 | sio2mgocao | 4282
staffmnkmcph_47.3_0_0_0_0_0_0_0_7.1_45.6_0_0 | 47.32 | 0 | 0 | 0 | 0 | 0 | 0 | 0 | 7.05 | 45.63 | 0 | 0 | 100 | 0 | 0 | 1773.2 | -0.49485 |  | G1962 | G62-MgO5_CaO45 | 13/02/22 | sio2mgocao | 4283
staffmnkmcph_47.3_0_0_0_0_0_0_0_7.1_45.6_0_0 | 47.32 | 0 | 0 | 0 | 0 | 0 | 0 | 0 | 7.05 | 45.63 | 0 | 0 | 100 | 0 | 0 | 1823.2 | -0.6575773 |  | G1962 | G62-MgO5_CaO45 | 13/02/22 | sio2mgocao | 4284
staffmnkmcph_42.4_0_0_0_0_0_0_0_7_50.5_0_0 | 42.44 | 0 | 0 | 0 | 0 | 0 | 0 | 0 | 7.03 | 50.53 | 0 | 0 | 100 | 0 | 0 | 1573.2 | 0.3424227 |  | G1962 | G62-MgO5_CaO50 | 13/02/22 | sio2mgocao | 4285
staffmnkmcph_42.4_0_0_0_0_0_0_0_7_50.5_0_0 | 42.44 | 0 | 0 | 0 | 0 | 0 | 0 | 0 | 7.03 | 50.53 | 0 | 0 | 100 | 0 | 0 | 1623.2 | -0.154902 |  | G1962 | G62-MgO5_CaO50 | 13/02/22 | sio2mgocao | 4286
staffmnkmcph_42.4_0_0_0_0_0_0_0_7_50.5_0_0 | 42.44 | 0 | 0 | 0 | 0 | 0 | 0 | 0 | 7.03 | 50.53 | 0 | 0 | 100 | 0 | 0 | 1673.2 | -0.3467875 |  | G1962 | G62-MgO5_CaO50 | 13/02/22 | sio2mgocao | 4287
staffmnkmcph_42.4_0_0_0_0_0_0_0_7_50.5_0_0 | 42.44 | 0 | 0 | 0 | 0 | 0 | 0 | 0 | 7.03 | 50.53 | 0 | 0 | 100 | 0 | 0 | 1723.2 | -0.4685211 |  | G1962 | G62-MgO5_CaO50 | 13/02/22 | sio2mgocao | 4288
staffmnkmcph_42.4_0_0_0_0_0_0_0_7_50.5_0_0 | 42.44 | 0 | 0 | 0 | 0 | 0 | 0 | 0 | 7.03 | 50.53 | 0 | 0 | 100 | 0 | 0 | 1773.2 | -0.60206 |  | G1962 | G62-MgO5_CaO50 | 13/02/22 | sio2mgocao | 4289
staffmnkmcph_56.1_0_0_0_0_0_0_0_13.9_30_0_0 | 56.05 | 0 | 0 | 0 | 0 | 0 | 0 | 0 | 13.93 | 30.03 | 0 | 0 | 100.01 | 0 | 0 | 1573.2 | 1.004321 |  | G1962 | G62-MgO10_CaO30 | 13/02/22 | sio2mgocao | 4290
staffmnkmcph_56.1_0_0_0_0_0_0_0_13.9_30_0_0 | 56.05 | 0 | 0 | 0 | 0 | 0 | 0 | 0 | 13.93 | 30.03 | 0 | 0 | 100.01 | 0 | 0 | 1623.2 | 0.770852 |  | G1962 | G62-MgO10_CaO30 | 13/02/22 | sio2mgocao | 4291
staffmnkmcph_56.1_0_0_0_0_0_0_0_13.9_30_0_0 | 56.05 | 0 | 0 | 0 | 0 | 0 | 0 | 0 | 13.93 | 30.03 | 0 | 0 | 100.01 | 0 | 0 | 1673.2 | 0.5854607 |  | G1962 | G62-MgO10_CaO30 | 13/02/22 | sio2mgocao | 4292
staffmnkmcph_56.1_0_0_0_0_0_0_0_13.9_30_0_0 | 56.05 | 0 | 0 | 0 | 0 | 0 | 0 | 0 | 13.93 | 30.03 | 0 | 0 | 100.01 | 0 | 0 | 1723.2 | 0.365488 |  | G1962 | G62-MgO10_CaO30 | 13/02/22 | sio2mgocao | 4293
staffmnkmcph_56.1_0_0_0_0_0_0_0_13.9_30_0_0 | 56.05 | 0 | 0 | 0 | 0 | 0 | 0 | 0 | 13.93 | 30.03 | 0 | 0 | 100.01 | 0 | 0 | 1773.2 | 0.1335389 |  | G1962 | G62-MgO10_CaO30 | 13/02/22 | sio2mgocao | 4294
staffmnkmcph_56.1_0_0_0_0_0_0_0_13.9_30_0_0 | 56.05 | 0 | 0 | 0 | 0 | 0 | 0 | 0 | 13.93 | 30.03 | 0 | 0 | 100.01 | 0 | 0 | 1823.2 | 0.008600172 |  | G1962 | G62-MgO10_CaO30 | 13/02/22 | sio2mgocao | 4295
staffmnkmcph_51.2_0_0_0_0_0_0_0_13.9_34.9_0_0 | 51.21 | 0 | 0 | 0 | 0 | 0 | 0 | 0 | 13.88 | 34.91 | 0 | 0 | 100 | 0 | 0 | 1573.2 | 0.447158 |  | G1962 | G62-MgO10_CaO35 | 13/02/22 | sio2mgocao | 4296
staffmnkmcph_51.2_0_0_0_0_0_0_0_13.9_34.9_0_0 | 51.21 | 0 | 0 | 0 | 0 | 0 | 0 | 0 | 13.88 | 34.91 | 0 | 0 | 100 | 0 | 0 | 1623.2 | 0.1903317 |  | G1962 | G62-MgO10_CaO35 | 13/02/22 | sio2mgocao | 4297
staffmnkmcph_51.2_0_0_0_0_0_0_0_13.9_34.9_0_0 | 51.21 | 0 | 0 | 0 | 0 | 0 | 0 | 0 | 13.88 | 34.91 | 0 | 0 | 100 | 0 | 0 | 1673.2 | -0.03151705 |  | G1962 | G62-MgO10_CaO35 | 13/02/22 | sio2mgocao | 4298
staffmnkmcph_51.2_0_0_0_0_0_0_0_13.9_34.9_0_0 | 51.21 | 0 | 0 | 0 | 0 | 0 | 0 | 0 | 13.88 | 34.91 | 0 | 0 | 100 | 0 | 0 | 1723.2 | -0.2076083 |  | G1962 | G62-MgO10_CaO35 | 13/02/22 | sio2mgocao | 4299
staffmnkmcph_51.2_0_0_0_0_0_0_0_13.9_34.9_0_0 | 51.21 | 0 | 0 | 0 | 0 | 0 | 0 | 0 | 13.88 | 34.91 | 0 | 0 | 100 | 0 | 0 | 1773.2 | -0.3767507 |  | G1962 | G62-MgO10_CaO35 | 13/02/22 | sio2mgocao | 4300
staffmnkmcph_51.2_0_0_0_0_0_0_0_13.9_34.9_0_0 | 51.21 | 0 | 0 | 0 | 0 | 0 | 0 | 0 | 13.88 | 34.91 | 0 | 0 | 100 | 0 | 0 | 1823.2 | -0.455932 |  | G1962 | G62-MgO10_CaO35 | 13/02/22 | sio2mgocao | 4301
staffmnkmcph_46.4_0_0_0_0_0_0_0_13.8_39.8_0_0 | 46.4 | 0 | 0 | 0 | 0 | 0 | 0 | 0 | 13.83 | 39.77 | 0 | 0 | 100 | 0 | 0 | 1573.2 | 0.2304489 |  | G1962 | G62-MgO10_CaO40 | 13/02/22 | sio2mgocao | 4302
staffmnkmcph_46.4_0_0_0_0_0_0_0_13.8_39.8_0_0 | 46.4 | 0 | 0 | 0 | 0 | 0 | 0 | 0 | 13.83 | 39.77 | 0 | 0 | 100 | 0 | 0 | 1623.2 | -0.02227639 |  | G1962 | G62-MgO10_CaO40 | 13/02/22 | sio2mgocao | 4303
staffmnkmcph_46.4_0_0_0_0_0_0_0_13.8_39.8_0_0 | 46.4 | 0 | 0 | 0 | 0 | 0 | 0 | 0 | 13.83 | 39.77 | 0 | 0 | 100 | 0 | 0 | 1673.2 | -0.2218487 |  | G1962 | G62-MgO10_CaO40 | 13/02/22 | sio2mgocao | 4304
staffmnkmcph_46.4_0_0_0_0_0_0_0_13.8_39.8_0_0 | 46.4 | 0 | 0 | 0 | 0 | 0 | 0 | 0 | 13.83 | 39.77 | 0 | 0 | 100 | 0 | 0 | 1723.2 | -0.3767507 |  | G1962 | G62-MgO10_CaO40 | 13/02/22 | sio2mgocao | 4305
staffmnkmcph_46.4_0_0_0_0_0_0_0_13.8_39.8_0_0 | 46.4 | 0 | 0 | 0 | 0 | 0 | 0 | 0 | 13.83 | 39.77 | 0 | 0 | 100 | 0 | 0 | 1773.2 | -0.5228787 |  | G1962 | G62-MgO10_CaO40 | 13/02/22 | sio2mgocao | 4306
staffmnkmcph_46.4_0_0_0_0_0_0_0_13.8_39.8_0_0 | 46.4 | 0 | 0 | 0 | 0 | 0 | 0 | 0 | 13.83 | 39.77 | 0 | 0 | 100 | 0 | 0 | 1823.2 | -0.6575773 |  | G1962 | G62-MgO10_CaO40 | 13/02/22 | sio2mgocao | 4307
staffmnkmcph_41.6_0_0_0_0_0_0_0_13.8_44.6_0_0 | 41.62 | 0 | 0 | 0 | 0 | 0 | 0 | 0 | 13.79 | 44.59 | 0 | 0 | 100 | 0 | 0 | 1623.2 | -0.1870866 |  | G1962 | G62-MgO10_CaO45 | 13/02/22 | sio2mgocao | 4308
staffmnkmcph_41.6_0_0_0_0_0_0_0_13.8_44.6_0_0 | 41.62 | 0 | 0 | 0 | 0 | 0 | 0 | 0 | 13.79 | 44.59 | 0 | 0 | 100 | 0 | 0 | 1673.2 | -0.3467875 |  | G1962 | G62-MgO10_CaO45 | 13/02/22 | sio2mgocao | 4309
staffmnkmcph_41.6_0_0_0_0_0_0_0_13.8_44.6_0_0 | 41.62 | 0 | 0 | 0 | 0 | 0 | 0 | 0 | 13.79 | 44.59 | 0 | 0 | 100 | 0 | 0 | 1723.2 | -0.49485 |  | G1962 | G62-MgO10_CaO45 | 13/02/22 | sio2mgocao | 4310
staffmnkmcph_41.6_0_0_0_0_0_0_0_13.8_44.6_0_0 | 41.62 | 0 | 0 | 0 | 0 | 0 | 0 | 0 | 13.79 | 44.59 | 0 | 0 | 100 | 0 | 0 | 1773.2 | -0.6382722 |  | G1962 | G62-MgO10_CaO45 | 13/02/22 | sio2mgocao | 4311
staffmnkmcph_36.9_0_0_0_0_0_0_0_13.7_49.4_0_0 | 36.87 | 0 | 0 | 0 | 0 | 0 | 0 | 0 | 13.74 | 49.38 | 0 | 0 | 99.99 | 0 | 0 | 1723.2 | 0.90309 |  | G1962 | G62-MgO10_CaO50 | 13/02/22 | sio2mgocao | 4312
staffmnkmcph_36.9_0_0_0_0_0_0_0_13.7_49.4_0_0 | 36.87 | 0 | 0 | 0 | 0 | 0 | 0 | 0 | 13.74 | 49.38 | 0 | 0 | 99.99 | 0 | 0 | 1773.2 | 0.3222193 |  | G1962 | G62-MgO10_CaO50 | 13/02/22 | sio2mgocao | 4313
staffmnkmcph_36.9_0_0_0_0_0_0_0_13.7_49.4_0_0 | 36.87 | 0 | 0 | 0 | 0 | 0 | 0 | 0 | 13.74 | 49.38 | 0 | 0 | 99.99 | 0 | 0 | 1823.2 | 0.1303338 |  | G1962 | G62-MgO10_CaO50 | 13/02/22 | sio2mgocao | 4314
staffmnkmcph_50.2_0_0_0_0_0_0_0_20.4_29.4_0_0 | 50.23 | 0 | 0 | 0 | 0 | 0 | 0 | 0 | 20.42 | 29.35 | 0 | 0 | 100 | 0 | 0 | 1623.2 | 0.2174839 |  | G1962 | G62-MgO15_CaO30 | 13/02/22 | sio2mgocao | 4315
staffmnkmcph_50.2_0_0_0_0_0_0_0_20.4_29.4_0_0 | 50.23 | 0 | 0 | 0 | 0 | 0 | 0 | 0 | 20.42 | 29.35 | 0 | 0 | 100 | 0 | 0 | 1673.2 | -0.02227639 |  | G1962 | G62-MgO15_CaO30 | 13/02/22 | sio2mgocao | 4316
staffmnkmcph_50.2_0_0_0_0_0_0_0_20.4_29.4_0_0 | 50.23 | 0 | 0 | 0 | 0 | 0 | 0 | 0 | 20.42 | 29.35 | 0 | 0 | 100 | 0 | 0 | 1723.2 | -0.1870866 |  | G1962 | G62-MgO15_CaO30 | 13/02/22 | sio2mgocao | 4317
staffmnkmcph_50.2_0_0_0_0_0_0_0_20.4_29.4_0_0 | 50.23 | 0 | 0 | 0 | 0 | 0 | 0 | 0 | 20.42 | 29.35 | 0 | 0 | 100 | 0 | 0 | 1773.2 | -0.3665315 |  | G1962 | G62-MgO15_CaO30 | 13/02/22 | sio2mgocao | 4318
staffmnkmcph_50.2_0_0_0_0_0_0_0_20.4_29.4_0_0 | 50.23 | 0 | 0 | 0 | 0 | 0 | 0 | 0 | 20.42 | 29.35 | 0 | 0 | 100 | 0 | 0 | 1823.2 | -0.4814861 |  | G1962 | G62-MgO15_CaO30 | 13/02/22 | sio2mgocao | 4319
staffmnkmcph_45.5_0_0_0_0_0_0_0_20.4_34.1_0_0 | 45.51 | 0 | 0 | 0 | 0 | 0 | 0 | 0 | 20.35 | 34.13 | 0 | 0 | 99.99 | 0 | 0 | 1623.2 | -0.04575749 |  | G1962 | G62-MgO15_CaO35 | 13/02/22 | sio2mgocao | 4320
staffmnkmcph_45.5_0_0_0_0_0_0_0_20.4_34.1_0_0 | 45.51 | 0 | 0 | 0 | 0 | 0 | 0 | 0 | 20.35 | 34.13 | 0 | 0 | 99.99 | 0 | 0 | 1673.2 | -0.2218487 |  | G1962 | G62-MgO15_CaO35 | 13/02/22 | sio2mgocao | 4321
staffmnkmcph_45.5_0_0_0_0_0_0_0_20.4_34.1_0_0 | 45.51 | 0 | 0 | 0 | 0 | 0 | 0 | 0 | 20.35 | 34.13 | 0 | 0 | 99.99 | 0 | 0 | 1723.2 | -0.39794 |  | G1962 | G62-MgO15_CaO35 | 13/02/22 | sio2mgocao | 4322
staffmnkmcph_45.5_0_0_0_0_0_0_0_20.4_34.1_0_0 | 45.51 | 0 | 0 | 0 | 0 | 0 | 0 | 0 | 20.35 | 34.13 | 0 | 0 | 99.99 | 0 | 0 | 1773.2 | -0.5228787 |  | G1962 | G62-MgO15_CaO35 | 13/02/22 | sio2mgocao | 4323
staffmnkmcph_45.5_0_0_0_0_0_0_0_20.4_34.1_0_0 | 45.51 | 0 | 0 | 0 | 0 | 0 | 0 | 0 | 20.35 | 34.13 | 0 | 0 | 99.99 | 0 | 0 | 1823.2 | -0.6575773 |  | G1962 | G62-MgO15_CaO35 | 13/02/22 | sio2mgocao | 4324
staffmnkmcph_40.8_0_0_0_0_0_0_0_20.3_38.9_0_0 | 40.83 | 0 | 0 | 0 | 0 | 0 | 0 | 0 | 20.29 | 38.88 | 0 | 0 | 100 | 0 | 0 | 1623.2 | -0.2218487 |  | G1962 | G62-MgO15_CaO40 | 13/02/22 | sio2mgocao | 4325
staffmnkmcph_40.8_0_0_0_0_0_0_0_20.3_38.9_0_0 | 40.83 | 0 | 0 | 0 | 0 | 0 | 0 | 0 | 20.29 | 38.88 | 0 | 0 | 100 | 0 | 0 | 1673.2 | -0.3467875 |  | G1962 | G62-MgO15_CaO40 | 13/02/22 | sio2mgocao | 4326
staffmnkmcph_40.8_0_0_0_0_0_0_0_20.3_38.9_0_0 | 40.83 | 0 | 0 | 0 | 0 | 0 | 0 | 0 | 20.29 | 38.88 | 0 | 0 | 100 | 0 | 0 | 1723.2 | -0.455932 |  | G1962 | G62-MgO15_CaO40 | 13/02/22 | sio2mgocao | 4327
staffmnkmcph_40.8_0_0_0_0_0_0_0_20.3_38.9_0_0 | 40.83 | 0 | 0 | 0 | 0 | 0 | 0 | 0 | 20.29 | 38.88 | 0 | 0 | 100 | 0 | 0 | 1773.2 | -0.60206 |  | G1962 | G62-MgO15_CaO40 | 13/02/22 | sio2mgocao | 4328
staffmnkmcph_36.2_0_0_0_0_0_0_0_20.2_43.6_0_0 | 36.17 | 0 | 0 | 0 | 0 | 0 | 0 | 0 | 20.22 | 43.6 | 0 | 0 | 99.99 | 0 | 0 | 1723.2 | 0.90309 |  | G1962 | G62-MgO15_CaO45 | 13/02/22 | sio2mgocao | 4329
staffmnkmcph_36.2_0_0_0_0_0_0_0_20.2_43.6_0_0 | 36.17 | 0 | 0 | 0 | 0 | 0 | 0 | 0 | 20.22 | 43.6 | 0 | 0 | 99.99 | 0 | 0 | 1773.2 | 0.2787536 |  | G1962 | G62-MgO15_CaO45 | 13/02/22 | sio2mgocao | 4330
staffmnkmcph_36.2_0_0_0_0_0_0_0_20.2_43.6_0_0 | 36.17 | 0 | 0 | 0 | 0 | 0 | 0 | 0 | 20.22 | 43.6 | 0 | 0 | 99.99 | 0 | 0 | 1823.2 | -0.6197888 |  | G1962 | G62-MgO15_CaO45 | 13/02/22 | sio2mgocao | 4331
staffmnkmcph_49.3_0_0_0_0_0_0_0_26.7_24_0_0 | 49.28 | 0 | 0 | 0 | 0 | 0 | 0 | 0 | 26.72 | 24 | 0 | 0 | 100 | 0 | 0 | 1573.2 | 0.4232459 |  | G1962 | G62-MgO20_CaO25 | 13/02/22 | sio2mgocao | 4332
staffmnkmcph_49.3_0_0_0_0_0_0_0_26.7_24_0_0 | 49.28 | 0 | 0 | 0 | 0 | 0 | 0 | 0 | 26.72 | 24 | 0 | 0 | 100 | 0 | 0 | 1623.2 | 0.2174839 |  | G1962 | G62-MgO20_CaO25 | 13/02/22 | sio2mgocao | 4333
staffmnkmcph_49.3_0_0_0_0_0_0_0_26.7_24_0_0 | 49.28 | 0 | 0 | 0 | 0 | 0 | 0 | 0 | 26.72 | 24 | 0 | 0 | 100 | 0 | 0 | 1673.2 | 0 |  | G1962 | G62-MgO20_CaO25 | 13/02/22 | sio2mgocao | 4334
staffmnkmcph_49.3_0_0_0_0_0_0_0_26.7_24_0_0 | 49.28 | 0 | 0 | 0 | 0 | 0 | 0 | 0 | 26.72 | 24 | 0 | 0 | 100 | 0 | 0 | 1723.2 | -0.2076083 |  | G1962 | G62-MgO20_CaO25 | 13/02/22 | sio2mgocao | 4335
staffmnkmcph_49.3_0_0_0_0_0_0_0_26.7_24_0_0 | 49.28 | 0 | 0 | 0 | 0 | 0 | 0 | 0 | 26.72 | 24 | 0 | 0 | 100 | 0 | 0 | 1773.2 | -0.3665315 |  | G1962 | G62-MgO20_CaO25 | 13/02/22 | sio2mgocao | 4336
staffmnkmcph_49.3_0_0_0_0_0_0_0_26.7_24_0_0 | 49.28 | 0 | 0 | 0 | 0 | 0 | 0 | 0 | 26.72 | 24 | 0 | 0 | 100 | 0 | 0 | 1823.2 | -0.4814861 |  | G1962 | G62-MgO20_CaO25 | 13/02/22 | sio2mgocao | 4337
staffmnkmcph_44.7_0_0_0_0_0_0_0_26.6_28.7_0_0 | 44.66 | 0 | 0 | 0 | 0 | 0 | 0 | 0 | 26.63 | 28.71 | 0 | 0 | 100 | 0 | 0 | 1573.2 | 0.2304489 |  | G1962 | G62-MgO20_CaO30 | 13/02/22 | sio2mgocao | 4338
staffmnkmcph_44.7_0_0_0_0_0_0_0_26.6_28.7_0_0 | 44.66 | 0 | 0 | 0 | 0 | 0 | 0 | 0 | 26.63 | 28.71 | 0 | 0 | 100 | 0 | 0 | 1623.2 | -0.02227639 |  | G1962 | G62-MgO20_CaO30 | 13/02/22 | sio2mgocao | 4339
staffmnkmcph_44.7_0_0_0_0_0_0_0_26.6_28.7_0_0 | 44.66 | 0 | 0 | 0 | 0 | 0 | 0 | 0 | 26.63 | 28.71 | 0 | 0 | 100 | 0 | 0 | 1673.2 | -0.1870866 |  | G1962 | G62-MgO20_CaO30 | 13/02/22 | sio2mgocao | 4340
staffmnkmcph_44.7_0_0_0_0_0_0_0_26.6_28.7_0_0 | 44.66 | 0 | 0 | 0 | 0 | 0 | 0 | 0 | 26.63 | 28.71 | 0 | 0 | 100 | 0 | 0 | 1723.2 | -0.3565473 |  | G1962 | G62-MgO20_CaO30 | 13/02/22 | sio2mgocao | 4341
staffmnkmcph_44.7_0_0_0_0_0_0_0_26.6_28.7_0_0 | 44.66 | 0 | 0 | 0 | 0 | 0 | 0 | 0 | 26.63 | 28.71 | 0 | 0 | 100 | 0 | 0 | 1773.2 | -0.455932 |  | G1962 | G62-MgO20_CaO30 | 13/02/22 | sio2mgocao | 4342
staffmnkmcph_44.7_0_0_0_0_0_0_0_26.6_28.7_0_0 | 44.66 | 0 | 0 | 0 | 0 | 0 | 0 | 0 | 26.63 | 28.71 | 0 | 0 | 100 | 0 | 0 | 1823.2 | -0.60206 |  | G1962 | G62-MgO20_CaO30 | 13/02/22 | sio2mgocao | 4343
staffmnkmcph_40.1_0_0_0_0_0_0_0_26.6_33.4_0_0 | 40.07 | 0 | 0 | 0 | 0 | 0 | 0 | 0 | 26.55 | 33.39 | 0 | 0 | 100.01 | 0 | 0 | 1673.2 | -0.3467875 |  | G1962 | G62-MgO20_CaO35 | 13/02/22 | sio2mgocao | 4344
staffmnkmcph_40.1_0_0_0_0_0_0_0_26.6_33.4_0_0 | 40.07 | 0 | 0 | 0 | 0 | 0 | 0 | 0 | 26.55 | 33.39 | 0 | 0 | 100.01 | 0 | 0 | 1723.2 | -0.455932 |  | G1962 | G62-MgO20_CaO35 | 13/02/22 | sio2mgocao | 4345
staffmnkmcph_40.1_0_0_0_0_0_0_0_26.6_33.4_0_0 | 40.07 | 0 | 0 | 0 | 0 | 0 | 0 | 0 | 26.55 | 33.39 | 0 | 0 | 100.01 | 0 | 0 | 1773.2 | -0.60206 |  | G1962 | G62-MgO20_CaO35 | 13/02/22 | sio2mgocao | 4346
staffmnkmcph_40.1_0_0_0_0_0_0_0_26.6_33.4_0_0 | 40.07 | 0 | 0 | 0 | 0 | 0 | 0 | 0 | 26.55 | 33.39 | 0 | 0 | 100.01 | 0 | 0 | 1823.2 | -0.69897 |  | G1962 | G62-MgO20_CaO35 | 13/02/22 | sio2mgocao | 4347
staffmnkmcph_35.5_0_0_0_0_0_0_0_26.5_38_0_0 | 35.5 | 0 | 0 | 0 | 0 | 0 | 0 | 0 | 26.46 | 38.04 | 0 | 0 | 100 | 0 | 0 | 1773.2 | -0.09691001 |  | G1962 | G62-MgO20_CaO40 | 13/02/22 | sio2mgocao | 4348
staffmnkmcph_43.8_0_0_0_0_0_0_0_32.7_23.5_0_0 | 43.84 | 0 | 0 | 0 | 0 | 0 | 0 | 0 | 32.68 | 23.49 | 0 | 0 | 100.01 | 0 | 0 | 1623.2 | 0.5910646 |  | G1962 | G62-MgO25_CaO25 | 13/02/22 | sio2mgocao | 4349
staffmnkmcph_43.8_0_0_0_0_0_0_0_32.7_23.5_0_0 | 43.84 | 0 | 0 | 0 | 0 | 0 | 0 | 0 | 32.68 | 23.49 | 0 | 0 | 100.01 | 0 | 0 | 1673.2 | 0.146128 |  | G1962 | G62-MgO25_CaO25 | 13/02/22 | sio2mgocao | 4350
staffmnkmcph_43.8_0_0_0_0_0_0_0_32.7_23.5_0_0 | 43.84 | 0 | 0 | 0 | 0 | 0 | 0 | 0 | 32.68 | 23.49 | 0 | 0 | 100.01 | 0 | 0 | 1723.2 | -0.3565473 |  | G1962 | G62-MgO25_CaO25 | 13/02/22 | sio2mgocao | 4351
staffmnkmcph_43.8_0_0_0_0_0_0_0_32.7_23.5_0_0 | 43.84 | 0 | 0 | 0 | 0 | 0 | 0 | 0 | 32.68 | 23.49 | 0 | 0 | 100.01 | 0 | 0 | 1773.2 | -0.455932 |  | G1962 | G62-MgO25_CaO25 | 13/02/22 | sio2mgocao | 4352
staffmnkmcph_43.8_0_0_0_0_0_0_0_32.7_23.5_0_0 | 43.84 | 0 | 0 | 0 | 0 | 0 | 0 | 0 | 32.68 | 23.49 | 0 | 0 | 100.01 | 0 | 0 | 1823.2 | -0.5850267 |  | G1962 | G62-MgO25_CaO25 | 13/02/22 | sio2mgocao | 4353
staffmnkmcph_39.3_0_0_0_0_0_0_0_32.6_28.1_0_0 | 39.33 | 0 | 0 | 0 | 0 | 0 | 0 | 0 | 32.57 | 28.09 | 0 | 0 | 99.99 | 0 | 0 | 1673.2 | 0.09691001 |  | G1962 | G62-MgO25_CaO30 | 13/02/22 | sio2mgocao | 4354
staffmnkmcph_39.3_0_0_0_0_0_0_0_32.6_28.1_0_0 | 39.33 | 0 | 0 | 0 | 0 | 0 | 0 | 0 | 32.57 | 28.09 | 0 | 0 | 99.99 | 0 | 0 | 1723.2 | -0.4436975 |  | G1962 | G62-MgO25_CaO30 | 13/02/22 | sio2mgocao | 4355
staffmnkmcph_39.3_0_0_0_0_0_0_0_32.6_28.1_0_0 | 39.33 | 0 | 0 | 0 | 0 | 0 | 0 | 0 | 32.57 | 28.09 | 0 | 0 | 99.99 | 0 | 0 | 1773.2 | -0.60206 |  | G1962 | G62-MgO25_CaO30 | 13/02/22 | sio2mgocao | 4356
staffmnkmcph_39.3_0_0_0_0_0_0_0_32.6_28.1_0_0 | 39.33 | 0 | 0 | 0 | 0 | 0 | 0 | 0 | 32.57 | 28.09 | 0 | 0 | 99.99 | 0 | 0 | 1823.2 | -0.69897 |  | G1962 | G62-MgO25_CaO30 | 13/02/22 | sio2mgocao | 4357
staffmnkmcph_34.9_0_0_0_0_0_0_0_32.5_32.7_0_0 | 34.85 | 0 | 0 | 0 | 0 | 0 | 0 | 0 | 32.47 | 32.67 | 0 | 0 | 99.99 | 0 | 0 | 1773.2 | -0.455932 |  | G1962 | G62-MgO25_CaO35 | 13/02/22 | sio2mgocao | 4358
staffmnkmcph_34.9_0_0_0_0_0_0_0_32.5_32.7_0_0 | 34.85 | 0 | 0 | 0 | 0 | 0 | 0 | 0 | 32.47 | 32.67 | 0 | 0 | 99.99 | 0 | 0 | 1823.2 | -0.69897 |  | G1962 | G62-MgO25_CaO35 | 13/02/22 | sio2mgocao | 4359
staffmnkmcph_54.2_0_5.3_0_0_0_0_0_40.4_0_0_0 | 54.24 | 0 | 5.33 | 0 | 0 | 0 | 0 | 0 | 40.43 | 0 | 0 | 0 | 100 | 0 | 0 | 1773.2 | 0.3096302 |  | MH1945, MY1948; MYH1952 | A_MgS-1 | 13/02/22 | sio2al2o3mgo | 4360
staffmnkmcph_56.6_0_8.3_0_0_0_0_0_35.1_0_0_0 | 56.55 | 0 | 8.33 | 0 | 0 | 0 | 0 | 0 | 35.12 | 0 | 0 | 0 | 100 | 0 | 0 | 1673.2 | 1.071882 |  | MH1945, MY1948; MYH1952 | A_MgS-2 | 13/02/22 | sio2al2o3mgo | 4361
staffmnkmcph_56.6_0_8.3_0_0_0_0_0_35.1_0_0_0 | 56.55 | 0 | 8.33 | 0 | 0 | 0 | 0 | 0 | 35.12 | 0 | 0 | 0 | 100 | 0 | 0 | 1723.2 | 0.8363241 |  | MH1945, MY1948; MYH1952 | A_MgS-2 | 13/02/22 | sio2al2o3mgo | 4362
staffmnkmcph_56.6_0_8.3_0_0_0_0_0_35.1_0_0_0 | 56.55 | 0 | 8.33 | 0 | 0 | 0 | 0 | 0 | 35.12 | 0 | 0 | 0 | 100 | 0 | 0 | 1773.2 | 0.6095944 |  | MH1945, MY1948; MYH1952 | A_MgS-2 | 13/02/22 | sio2al2o3mgo | 4363
staffmnkmcph_59.1_0_11.6_0_0_0_0_0_29.4_0_0_0 | 59.05 | 0 | 11.6 | 0 | 0 | 0 | 0 | 0 | 29.35 | 0 | 0 | 0 | 100 | 0 | 0 | 1623.2 | 1.730782 |  | MH1945, MY1948; MYH1952 | A_MgS-2 | 13/02/22 | sio2al2o3mgo | 4364
staffmnkmcph_59.1_0_11.6_0_0_0_0_0_29.4_0_0_0 | 59.05 | 0 | 11.6 | 0 | 0 | 0 | 0 | 0 | 29.35 | 0 | 0 | 0 | 100 | 0 | 0 | 1673.2 | 1.429752 |  | MH1945, MY1948; MYH1952 | A_MgS-3 | 13/02/22 | sio2al2o3mgo | 4365
staffmnkmcph_59.1_0_11.6_0_0_0_0_0_29.4_0_0_0 | 59.05 | 0 | 11.6 | 0 | 0 | 0 | 0 | 0 | 29.35 | 0 | 0 | 0 | 100 | 0 | 0 | 1723.2 | 1.170262 |  | MH1945, MY1948; MYH1952 | A_MgS-3 | 13/02/22 | sio2al2o3mgo | 4366
staffmnkmcph_59.1_0_11.6_0_0_0_0_0_29.4_0_0_0 | 59.05 | 0 | 11.6 | 0 | 0 | 0 | 0 | 0 | 29.35 | 0 | 0 | 0 | 100 | 0 | 0 | 1773.2 | 0.9385197 |  | MH1945, MY1948; MYH1952 | A_MgS-3 | 13/02/22 | sio2al2o3mgo | 4367
staffmnkmcph_61.8_0_15.2_0_0_0_0_0_23_0_0_0 | 61.8 | 0 | 15.17 | 0 | 0 | 0 | 0 | 0 | 23.03 | 0 | 0 | 0 | 100 | 0 | 0 | 1523.2 | 2.91698 |  | MH1945, MY1948; MYH1952 | A_MgS-4 | 13/02/22 | sio2al2o3mgo | 4368
staffmnkmcph_61.8_0_15.2_0_0_0_0_0_23_0_0_0 | 61.8 | 0 | 15.17 | 0 | 0 | 0 | 0 | 0 | 23.03 | 0 | 0 | 0 | 100 | 0 | 0 | 1573.2 | 2.482874 |  | MH1945, MY1948; MYH1952 | A_MgS-4 | 13/02/22 | sio2al2o3mgo | 4369
staffmnkmcph_61.8_0_15.2_0_0_0_0_0_23_0_0_0 | 61.8 | 0 | 15.17 | 0 | 0 | 0 | 0 | 0 | 23.03 | 0 | 0 | 0 | 100 | 0 | 0 | 1623.2 | 2.117271 |  | MH1945, MY1948; MYH1952 | A_MgS-4 | 13/02/22 | sio2al2o3mgo | 4370
staffmnkmcph_61.8_0_15.2_0_0_0_0_0_23_0_0_0 | 61.8 | 0 | 15.17 | 0 | 0 | 0 | 0 | 0 | 23.03 | 0 | 0 | 0 | 100 | 0 | 0 | 1673.2 | 1.786751 |  | MH1945, MY1948; MYH1952 | A_MgS-4 | 13/02/22 | sio2al2o3mgo | 4371
staffmnkmcph_61.8_0_15.2_0_0_0_0_0_23_0_0_0 | 61.8 | 0 | 15.17 | 0 | 0 | 0 | 0 | 0 | 23.03 | 0 | 0 | 0 | 100 | 0 | 0 | 1723.2 | 1.502427 |  | MH1945, MY1948; MYH1952 | A_MgS-4 | 13/02/22 | sio2al2o3mgo | 4372
staffmnkmcph_61.8_0_15.2_0_0_0_0_0_23_0_0_0 | 61.8 | 0 | 15.17 | 0 | 0 | 0 | 0 | 0 | 23.03 | 0 | 0 | 0 | 100 | 0 | 0 | 1773.2 | 1.243038 |  | MH1945, MY1948; MYH1952 | A_MgS-4 | 13/02/22 | sio2al2o3mgo | 4373
staffmnkmcph_62.7_0_8.5_0_0_0_0_0_28.8_0_0_0 | 62.71 | 0 | 8.53 | 0 | 0 | 0 | 0 | 0 | 28.76 | 0 | 0 | 0 | 100 | 0 | 0 | 1573.2 | 2.247973 |  | MH1945, MY1948; MYH1952 | A_MgS-5 | 13/02/22 | sio2al2o3mgo | 4374
staffmnkmcph_62.7_0_8.5_0_0_0_0_0_28.8_0_0_0 | 62.71 | 0 | 8.53 | 0 | 0 | 0 | 0 | 0 | 28.76 | 0 | 0 | 0 | 100 | 0 | 0 | 1623.2 | 1.89098 |  | MH1945, MY1948; MYH1952 | A_MgS-5 | 13/02/22 | sio2al2o3mgo | 4375
staffmnkmcph_62.7_0_8.5_0_0_0_0_0_28.8_0_0_0 | 62.71 | 0 | 8.53 | 0 | 0 | 0 | 0 | 0 | 28.76 | 0 | 0 | 0 | 100 | 0 | 0 | 1673.2 | 1.593286 |  | MH1945, MY1948; MYH1952 | A_MgS-5 | 13/02/22 | sio2al2o3mgo | 4376
staffmnkmcph_62.7_0_8.5_0_0_0_0_0_28.8_0_0_0 | 62.71 | 0 | 8.53 | 0 | 0 | 0 | 0 | 0 | 28.76 | 0 | 0 | 0 | 100 | 0 | 0 | 1723.2 | 1.334454 |  | MH1945, MY1948; MYH1952 | A_MgS-5 | 13/02/22 | sio2al2o3mgo | 4377
staffmnkmcph_62.7_0_8.5_0_0_0_0_0_28.8_0_0_0 | 62.71 | 0 | 8.53 | 0 | 0 | 0 | 0 | 0 | 28.76 | 0 | 0 | 0 | 100 | 0 | 0 | 1773.2 | 1.100371 |  | MH1945, MY1948; MYH1952 | A_MgS-5 | 13/02/22 | sio2al2o3mgo | 4378
staffmnkmcph_65.6_0_11.9_0_0_0_0_0_22.6_0_0_0 | 65.56 | 0 | 11.89 | 0 | 0 | 0 | 0 | 0 | 22.55 | 0 | 0 | 0 | 100 | 0 | 0 | 1523.2 | 3.093422 |  | MH1945, MY1948; MYH1952 | A_MgS-6 | 13/02/22 | sio2al2o3mgo | 4379
staffmnkmcph_65.6_0_11.9_0_0_0_0_0_22.6_0_0_0 | 65.56 | 0 | 11.89 | 0 | 0 | 0 | 0 | 0 | 22.55 | 0 | 0 | 0 | 100 | 0 | 0 | 1573.2 | 2.609594 |  | MH1945, MY1948; MYH1952 | A_MgS-6 | 13/02/22 | sio2al2o3mgo | 4380
staffmnkmcph_65.6_0_11.9_0_0_0_0_0_22.6_0_0_0 | 65.56 | 0 | 11.89 | 0 | 0 | 0 | 0 | 0 | 22.55 | 0 | 0 | 0 | 100 | 0 | 0 | 1623.2 | 2.296665 |  | MH1945, MY1948; MYH1952 | A_MgS-6 | 13/02/22 | sio2al2o3mgo | 4381
staffmnkmcph_65.6_0_11.9_0_0_0_0_0_22.6_0_0_0 | 65.56 | 0 | 11.89 | 0 | 0 | 0 | 0 | 0 | 22.55 | 0 | 0 | 0 | 100 | 0 | 0 | 1673.2 | 1.980458 |  | MH1945, MY1948; MYH1952 | A_MgS-6 | 13/02/22 | sio2al2o3mgo | 4382
staffmnkmcph_65.6_0_11.9_0_0_0_0_0_22.6_0_0_0 | 65.56 | 0 | 11.89 | 0 | 0 | 0 | 0 | 0 | 22.55 | 0 | 0 | 0 | 100 | 0 | 0 | 1723.2 | 1.68842 |  | MH1945, MY1948; MYH1952 | A_MgS-6 | 13/02/22 | sio2al2o3mgo | 4383
staffmnkmcph_65.6_0_11.9_0_0_0_0_0_22.6_0_0_0 | 65.56 | 0 | 11.89 | 0 | 0 | 0 | 0 | 0 | 22.55 | 0 | 0 | 0 | 100 | 0 | 0 | 1773.2 | 1.419956 |  | MH1945, MY1948; MYH1952 | A_MgS-6 | 13/02/22 | sio2al2o3mgo | 4384
staffmnkmcph_76_0_9_0_0_0_0_0_15.1_0_0_0 | 75.95 | 0 | 8.95 | 0 | 0 | 0 | 0 | 0 | 15.1 | 0 | 0 | 0 | 100 | 0 | 0 | 1673.2 | 2.369216 |  | MH1945, MY1948; MYH1952 | M45-Al2O315_MgO10 | 13/02/22 | sio2al2o3mgo | 4385
staffmnkmcph_76_0_9_0_0_0_0_0_15.1_0_0_0 | 75.95 | 0 | 8.95 | 0 | 0 | 0 | 0 | 0 | 15.1 | 0 | 0 | 0 | 100 | 0 | 0 | 1723.2 | 2.041393 |  | MH1945, MY1948; MYH1952 | M45-Al2O315_MgO10 | 13/02/22 | sio2al2o3mgo | 4386
staffmnkmcph_76_0_9_0_0_0_0_0_15.1_0_0_0 | 75.95 | 0 | 8.95 | 0 | 0 | 0 | 0 | 0 | 15.1 | 0 | 0 | 0 | 100 | 0 | 0 | 1773.2 | 1.754348 |  | MH1945, MY1948; MYH1952 | M45-Al2O315_MgO10 | 13/02/22 | sio2al2o3mgo | 4387
staffmnkmcph_34_0_23.4_0_0_0_0_0_0_42.6_0_0 | 34.04 | 0 | 23.4 | 0 | 0 | 0 | 0 | 0 | 0 | 42.55 | 0 | 0 | 99.99 | 0 | 0 | 1773.2 | 0.008600172 |  | MH1945, MY1948; MYH1952 | ACS-60 | 13/02/22 | sio2al2o3cao | 4388
staffmnkmcph_36.8_0_12.4_0_0_0_0_0_0_50.8_0_0 | 36.84 | 0 | 12.41 | 0 | 0 | 0 | 0 | 0 | 0 | 50.75 | 0 | 0 | 100 | 0 | 0 | 1673.2 | 0.1335389 |  | MH1945, MY1948; MYH1952 | ACS-61 | 13/02/22 | sio2al2o3cao | 4389
staffmnkmcph_36.8_0_12.4_0_0_0_0_0_0_50.8_0_0 | 36.84 | 0 | 12.41 | 0 | 0 | 0 | 0 | 0 | 0 | 50.75 | 0 | 0 | 100 | 0 | 0 | 1723.2 | -0.1191864 |  | MH1945, MY1948; MYH1952 | ACS-61 | 13/02/22 | sio2al2o3cao | 4390
staffmnkmcph_36.8_0_12.4_0_0_0_0_0_0_50.8_0_0 | 36.84 | 0 | 12.41 | 0 | 0 | 0 | 0 | 0 | 0 | 50.75 | 0 | 0 | 100 | 0 | 0 | 1773.2 | -0.3045183 |  | MH1945, MY1948; MYH1952 | ACS-61 | 13/02/22 | sio2al2o3cao | 4391
staffmnkmcph_37.8_0_15.9_0_0_0_0_0_0_46.3_0_0 | 37.8 | 0 | 15.91 | 0 | 0 | 0 | 0 | 0 | 0 | 46.29 | 0 | 0 | 100 | 0 | 0 | 1673.2 | 0.2988531 |  | MH1945, MY1948; MYH1952 | ACS-62 | 13/02/22 | sio2al2o3cao | 4392
staffmnkmcph_37.8_0_15.9_0_0_0_0_0_0_46.3_0_0 | 37.8 | 0 | 15.91 | 0 | 0 | 0 | 0 | 0 | 0 | 46.29 | 0 | 0 | 100 | 0 | 0 | 1723.2 | 0.07554696 |  | MH1945, MY1948; MYH1952 | ACS-62 | 13/02/22 | sio2al2o3cao | 4393
staffmnkmcph_37.8_0_15.9_0_0_0_0_0_0_46.3_0_0 | 37.8 | 0 | 15.91 | 0 | 0 | 0 | 0 | 0 | 0 | 46.29 | 0 | 0 | 100 | 0 | 0 | 1773.2 | -0.123205 |  | MH1945, MY1948; MYH1952 | ACS-62 | 13/02/22 | sio2al2o3cao | 4394
staffmnkmcph_38.8_0_19.6_0_0_0_0_0_0_41.6_0_0 | 38.81 | 0 | 19.6 | 0 | 0 | 0 | 0 | 0 | 0 | 41.58 | 0 | 0 | 99.99 | 0 | 0 | 1673.2 | 0.5010593 |  | MH1945, MY1948; MYH1952 | ACS-63 | 13/02/22 | sio2al2o3cao | 4395
staffmnkmcph_38.8_0_19.6_0_0_0_0_0_0_41.6_0_0 | 38.81 | 0 | 19.6 | 0 | 0 | 0 | 0 | 0 | 0 | 41.58 | 0 | 0 | 99.99 | 0 | 0 | 1723.2 | 0.2764618 |  | MH1945, MY1948; MYH1952 | ACS-63 | 13/02/22 | sio2al2o3cao | 4396
staffmnkmcph_38.8_0_19.6_0_0_0_0_0_0_41.6_0_0 | 38.81 | 0 | 19.6 | 0 | 0 | 0 | 0 | 0 | 0 | 41.58 | 0 | 0 | 99.99 | 0 | 0 | 1773.2 | 0.06445799 |  | MH1945, MY1948; MYH1952 | ACS-63 | 13/02/22 | sio2al2o3cao | 4397
staffmnkmcph_39.9_0_23.5_0_0_0_0_0_0_36.6_0_0 | 39.88 | 0 | 23.5 | 0 | 0 | 0 | 0 | 0 | 0 | 36.62 | 0 | 0 | 100 | 0 | 0 | 1573.2 | 1.394452 |  | MH1945, MY1948; MYH1952 | ACS-64 | 13/02/22 | sio2al2o3cao | 4398
staffmnkmcph_39.9_0_23.5_0_0_0_0_0_0_36.6_0_0 | 39.88 | 0 | 23.5 | 0 | 0 | 0 | 0 | 0 | 0 | 36.62 | 0 | 0 | 100 | 0 | 0 | 1623.2 | 1.037426 |  | MH1945, MY1948; MYH1952 | ACS-64 | 13/02/22 | sio2al2o3cao | 4399
staffmnkmcph_39.9_0_23.5_0_0_0_0_0_0_36.6_0_0 | 39.88 | 0 | 23.5 | 0 | 0 | 0 | 0 | 0 | 0 | 36.62 | 0 | 0 | 100 | 0 | 0 | 1673.2 | 0.7379873 |  | MH1945, MY1948; MYH1952 | ACS-64 | 13/02/22 | sio2al2o3cao | 4400
staffmnkmcph_39.9_0_23.5_0_0_0_0_0_0_36.6_0_0 | 39.88 | 0 | 23.5 | 0 | 0 | 0 | 0 | 0 | 0 | 36.62 | 0 | 0 | 100 | 0 | 0 | 1723.2 | 0.4969296 |  | MH1945, MY1948; MYH1952 | ACS-64 | 13/02/22 | sio2al2o3cao | 4401
staffmnkmcph_39.9_0_23.5_0_0_0_0_0_0_36.6_0_0 | 39.88 | 0 | 23.5 | 0 | 0 | 0 | 0 | 0 | 0 | 36.62 | 0 | 0 | 100 | 0 | 0 | 1773.2 | 0.2787536 |  | MH1945, MY1948; MYH1952 | ACS-64 | 13/02/22 | sio2al2o3cao | 4402
staffmnkmcph_41_0_27.6_0_0_0_0_0_0_31.4_0_0 | 41 | 0 | 27.61 | 0 | 0 | 0 | 0 | 0 | 0 | 31.38 | 0 | 0 | 99.99 | 0 | 0 | 1723.2 | 0.6117233 |  | MH1945, MY1948; MYH1952 | ACS-65 | 13/02/22 | sio2al2o3cao | 4403
staffmnkmcph_41_0_27.6_0_0_0_0_0_0_31.4_0_0 | 41 | 0 | 27.61 | 0 | 0 | 0 | 0 | 0 | 0 | 31.38 | 0 | 0 | 99.99 | 0 | 0 | 1773.2 | 0.3961993 |  | MH1945, MY1948; MYH1952 | ACS-65 | 13/02/22 | sio2al2o3cao | 4404
staffmnkmcph_40.2_0_5.9_0_0_0_0_0_0_53.9_0_0 | 40.21 | 0 | 5.92 | 0 | 0 | 0 | 0 | 0 | 0 | 53.86 | 0 | 0 | 99.99 | 0 | 0 | 1673.2 | -0.079355 |  | MH1945, MY1948; MYH1952 | ACS-66 | 13/02/22 | sio2al2o3cao | 4405
staffmnkmcph_40.2_0_5.9_0_0_0_0_0_0_53.9_0_0 | 40.21 | 0 | 5.92 | 0 | 0 | 0 | 0 | 0 | 0 | 53.86 | 0 | 0 | 99.99 | 0 | 0 | 1723.2 | -0.2814983 |  | MH1945, MY1948; MYH1952 | ACS-66 | 13/02/22 | sio2al2o3cao | 4406
staffmnkmcph_40.2_0_5.9_0_0_0_0_0_0_53.9_0_0 | 40.21 | 0 | 5.92 | 0 | 0 | 0 | 0 | 0 | 0 | 53.86 | 0 | 0 | 99.99 | 0 | 0 | 1773.2 | -0.3968556 |  | MH1945, MY1948; MYH1952 | ACS-66 | 13/02/22 | sio2al2o3cao | 4407
staffmnkmcph_41.2_0_9.1_0_0_0_0_0_0_49.7_0_0 | 41.21 | 0 | 9.11 | 0 | 0 | 0 | 0 | 0 | 0 | 49.68 | 0 | 0 | 100 | 0 | 0 | 1523.2 | 0.9334873 |  | MH1945, MY1948; MYH1952 | ACS-67 | 13/02/22 | sio2al2o3cao | 4408
staffmnkmcph_41.2_0_9.1_0_0_0_0_0_0_49.7_0_0 | 41.21 | 0 | 9.11 | 0 | 0 | 0 | 0 | 0 | 0 | 49.68 | 0 | 0 | 100 | 0 | 0 | 1573.2 | 0.605305 |  | MH1945, MY1948; MYH1952 | ACS-67 | 13/02/22 | sio2al2o3cao | 4409
staffmnkmcph_41.2_0_9.1_0_0_0_0_0_0_49.7_0_0 | 41.21 | 0 | 9.11 | 0 | 0 | 0 | 0 | 0 | 0 | 49.68 | 0 | 0 | 100 | 0 | 0 | 1623.2 | 0.346353 |  | MH1945, MY1948; MYH1952 | ACS-67 | 13/02/22 | sio2al2o3cao | 4410
staffmnkmcph_41.2_0_9.1_0_0_0_0_0_0_49.7_0_0 | 41.21 | 0 | 9.11 | 0 | 0 | 0 | 0 | 0 | 0 | 49.68 | 0 | 0 | 100 | 0 | 0 | 1673.2 | 0.1245042 |  | MH1945, MY1948; MYH1952 | ACS-67 | 13/02/22 | sio2al2o3cao | 4411
staffmnkmcph_41.2_0_9.1_0_0_0_0_0_0_49.7_0_0 | 41.21 | 0 | 9.11 | 0 | 0 | 0 | 0 | 0 | 0 | 49.68 | 0 | 0 | 100 | 0 | 0 | 1723.2 | -0.08512818 |  | MH1945, MY1948; MYH1952 | ACS-67 | 13/02/22 | sio2al2o3cao | 4412
staffmnkmcph_41.2_0_9.1_0_0_0_0_0_0_49.7_0_0 | 41.21 | 0 | 9.11 | 0 | 0 | 0 | 0 | 0 | 0 | 49.68 | 0 | 0 | 100 | 0 | 0 | 1773.2 | -0.2873503 |  | MH1945, MY1948; MYH1952 | ACS-67 | 13/02/22 | sio2al2o3cao | 4413
staffmnkmcph_42.3_0_12.5_0_0_0_0_0_0_45.3_0_0 | 42.26 | 0 | 12.45 | 0 | 0 | 0 | 0 | 0 | 0 | 45.28 | 0 | 0 | 99.99 | 0 | 0 | 1523.2 | 1.170262 |  | MH1945, MY1948; MYH1952 | ACS-68 | 13/02/22 | sio2al2o3cao | 4414
staffmnkmcph_42.3_0_12.5_0_0_0_0_0_0_45.3_0_0 | 42.26 | 0 | 12.45 | 0 | 0 | 0 | 0 | 0 | 0 | 45.28 | 0 | 0 | 99.99 | 0 | 0 | 1573.2 | 0.8299467 |  | MH1945, MY1948; MYH1952 | ACS-68 | 13/02/22 | sio2al2o3cao | 4415
staffmnkmcph_42.3_0_12.5_0_0_0_0_0_0_45.3_0_0 | 42.26 | 0 | 12.45 | 0 | 0 | 0 | 0 | 0 | 0 | 45.28 | 0 | 0 | 99.99 | 0 | 0 | 1623.2 | 0.5453071 |  | MH1945, MY1948; MYH1952 | ACS-68 | 13/02/22 | sio2al2o3cao | 4416
staffmnkmcph_42.3_0_12.5_0_0_0_0_0_0_45.3_0_0 | 42.26 | 0 | 12.45 | 0 | 0 | 0 | 0 | 0 | 0 | 45.28 | 0 | 0 | 99.99 | 0 | 0 | 1673.2 | 0.3324385 |  | MH1945, MY1948; MYH1952 | ACS-68 | 13/02/22 | sio2al2o3cao | 4417
staffmnkmcph_42.3_0_12.5_0_0_0_0_0_0_45.3_0_0 | 42.26 | 0 | 12.45 | 0 | 0 | 0 | 0 | 0 | 0 | 45.28 | 0 | 0 | 99.99 | 0 | 0 | 1723.2 | 0.1367206 |  | MH1945, MY1948; MYH1952 | ACS-68 | 13/02/22 | sio2al2o3cao | 4418
staffmnkmcph_42.3_0_12.5_0_0_0_0_0_0_45.3_0_0 | 42.26 | 0 | 12.45 | 0 | 0 | 0 | 0 | 0 | 0 | 45.28 | 0 | 0 | 99.99 | 0 | 0 | 1773.2 | -0.07987667 |  | MH1945, MY1948; MYH1952 | ACS-68 | 13/02/22 | sio2al2o3cao | 4419
staffmnkmcph_43.4_0_16_0_0_0_0_0_0_40.7_0_0 | 43.37 | 0 | 15.97 | 0 | 0 | 0 | 0 | 0 | 0 | 40.66 | 0 | 0 | 100 | 0 | 0 | 1523.2 | 1.451786 |  | MH1945, MY1948; MYH1952 | ACS-69 | 13/02/22 | sio2al2o3cao | 4420
staffmnkmcph_43.4_0_16_0_0_0_0_0_0_40.7_0_0 | 43.37 | 0 | 15.97 | 0 | 0 | 0 | 0 | 0 | 0 | 40.66 | 0 | 0 | 100 | 0 | 0 | 1573.2 | 1.10721 |  | MH1945, MY1948; MYH1952 | ACS-69 | 13/02/22 | sio2al2o3cao | 4421
staffmnkmcph_43.4_0_16_0_0_0_0_0_0_40.7_0_0 | 43.37 | 0 | 15.97 | 0 | 0 | 0 | 0 | 0 | 0 | 40.66 | 0 | 0 | 100 | 0 | 0 | 1623.2 | 0.8055009 |  | MH1945, MY1948; MYH1952 | ACS-69 | 13/02/22 | sio2al2o3cao | 4422
staffmnkmcph_43.4_0_16_0_0_0_0_0_0_40.7_0_0 | 43.37 | 0 | 15.97 | 0 | 0 | 0 | 0 | 0 | 0 | 40.66 | 0 | 0 | 100 | 0 | 0 | 1673.2 | 0.5428254 |  | MH1945, MY1948; MYH1952 | ACS-69 | 13/02/22 | sio2al2o3cao | 4423
staffmnkmcph_43.4_0_16_0_0_0_0_0_0_40.7_0_0 | 43.37 | 0 | 15.97 | 0 | 0 | 0 | 0 | 0 | 0 | 40.66 | 0 | 0 | 100 | 0 | 0 | 1723.2 | 0.3364597 |  | MH1945, MY1948; MYH1952 | ACS-69 | 13/02/22 | sio2al2o3cao | 4424
staffmnkmcph_43.4_0_16_0_0_0_0_0_0_40.7_0_0 | 43.37 | 0 | 15.97 | 0 | 0 | 0 | 0 | 0 | 0 | 40.66 | 0 | 0 | 100 | 0 | 0 | 1773.2 | 0.155336 |  | MH1945, MY1948; MYH1952 | ACS-69 | 13/02/22 | sio2al2o3cao | 4425
staffmnkmcph_44.5_0_19.7_0_0_0_0_0_0_35.8_0_0 | 44.53 | 0 | 19.68 | 0 | 0 | 0 | 0 | 0 | 0 | 35.79 | 0 | 0 | 100 | 0 | 0 | 1623.2 | 1.11059 |  | MH1945, MY1948; MYH1952 | ACS-70 | 13/02/22 | sio2al2o3cao | 4426
staffmnkmcph_44.5_0_19.7_0_0_0_0_0_0_35.8_0_0 | 44.53 | 0 | 19.68 | 0 | 0 | 0 | 0 | 0 | 0 | 35.79 | 0 | 0 | 100 | 0 | 0 | 1673.2 | 0.8413595 |  | MH1945, MY1948; MYH1952 | ACS-70 | 13/02/22 | sio2al2o3cao | 4427
staffmnkmcph_44.5_0_19.7_0_0_0_0_0_0_35.8_0_0 | 44.53 | 0 | 19.68 | 0 | 0 | 0 | 0 | 0 | 0 | 35.79 | 0 | 0 | 100 | 0 | 0 | 1723.2 | 0.5965971 |  | MH1945, MY1948; MYH1952 | ACS-70 | 13/02/22 | sio2al2o3cao | 4428
staffmnkmcph_44.5_0_19.7_0_0_0_0_0_0_35.8_0_0 | 44.53 | 0 | 19.68 | 0 | 0 | 0 | 0 | 0 | 0 | 35.79 | 0 | 0 | 100 | 0 | 0 | 1773.2 | 0.4329693 |  | MH1945, MY1948; MYH1952 | ACS-70 | 13/02/22 | sio2al2o3cao | 4429
staffmnkmcph_44.3_0_2.9_0_0_0_0_0_0_52.8_0_0 | 44.33 | 0 | 2.9 | 0 | 0 | 0 | 0 | 0 | 0 | 52.77 | 0 | 0 | 100 | 0 | 0 | 1723.2 | -0.3187588 |  | MH1945, MY1948; MYH1952 | ACS-72 | 13/02/22 | sio2al2o3cao | 4430
staffmnkmcph_44.3_0_2.9_0_0_0_0_0_0_52.8_0_0 | 44.33 | 0 | 2.9 | 0 | 0 | 0 | 0 | 0 | 0 | 52.77 | 0 | 0 | 100 | 0 | 0 | 1773.2 | -0.4672456 |  | MH1945, MY1948; MYH1952 | ACS-72 | 13/02/22 | sio2al2o3cao | 4431
staffmnkmcph_45.4_0_6_0_0_0_0_0_0_48.7_0_0 | 45.4 | 0 | 5.95 | 0 | 0 | 0 | 0 | 0 | 0 | 48.65 | 0 | 0 | 100 | 0 | 0 | 1673.2 | 0.06445799 |  | MH1945, MY1948; MYH1952 | ACS-73 | 13/02/22 | sio2al2o3cao | 4432
staffmnkmcph_45.4_0_6_0_0_0_0_0_0_48.7_0_0 | 45.4 | 0 | 5.95 | 0 | 0 | 0 | 0 | 0 | 0 | 48.65 | 0 | 0 | 100 | 0 | 0 | 1723.2 | -0.1209041 |  | MH1945, MY1948; MYH1952 | ACS-73 | 13/02/22 | sio2al2o3cao | 4433
staffmnkmcph_45.4_0_6_0_0_0_0_0_0_48.7_0_0 | 45.4 | 0 | 5.95 | 0 | 0 | 0 | 0 | 0 | 0 | 48.65 | 0 | 0 | 100 | 0 | 0 | 1773.2 | -0.3115802 |  | MH1945, MY1948; MYH1952 | ACS-73 | 13/02/22 | sio2al2o3cao | 4434
staffmnkmcph_46.5_0_9.1_0_0_0_0_0_0_44.3_0_0 | 46.54 | 0 | 9.14 | 0 | 0 | 0 | 0 | 0 | 0 | 44.32 | 0 | 0 | 100 | 0 | 0 | 1623.2 | 0.519828 |  | MH1945, MY1948; MYH1952 | ACS-74 | 13/02/22 | sio2al2o3cao | 4435
staffmnkmcph_46.5_0_9.1_0_0_0_0_0_0_44.3_0_0 | 46.54 | 0 | 9.14 | 0 | 0 | 0 | 0 | 0 | 0 | 44.32 | 0 | 0 | 100 | 0 | 0 | 1673.2 | 0.2878017 |  | MH1945, MY1948; MYH1952 | ACS-74 | 13/02/22 | sio2al2o3cao | 4436
staffmnkmcph_46.5_0_9.1_0_0_0_0_0_0_44.3_0_0 | 46.54 | 0 | 9.14 | 0 | 0 | 0 | 0 | 0 | 0 | 44.32 | 0 | 0 | 100 | 0 | 0 | 1723.2 | 0.1003705 |  | MH1945, MY1948; MYH1952 | ACS-74 | 13/02/22 | sio2al2o3cao | 4437
staffmnkmcph_46.5_0_9.1_0_0_0_0_0_0_44.3_0_0 | 46.54 | 0 | 9.14 | 0 | 0 | 0 | 0 | 0 | 0 | 44.32 | 0 | 0 | 100 | 0 | 0 | 1773.2 | -0.06854213 |  | MH1945, MY1948; MYH1952 | ACS-74 | 13/02/22 | sio2al2o3cao | 4438
staffmnkmcph_47.7_0_12.5_0_0_0_0_0_0_39.8_0_0 | 47.73 | 0 | 12.5 | 0 | 0 | 0 | 0 | 0 | 0 | 39.77 | 0 | 0 | 100 | 0 | 0 | 1473.2 | 1.82866 |  | MH1945, MY1948; MYH1952 | ACS-75 | 13/02/22 | sio2al2o3cao | 4439
staffmnkmcph_47.7_0_12.5_0_0_0_0_0_0_39.8_0_0 | 47.73 | 0 | 12.5 | 0 | 0 | 0 | 0 | 0 | 0 | 39.77 | 0 | 0 | 100 | 0 | 0 | 1523.2 | 1.434569 |  | MH1945, MY1948; MYH1952 | ACS-75 | 13/02/22 | sio2al2o3cao | 4440
staffmnkmcph_47.7_0_12.5_0_0_0_0_0_0_39.8_0_0 | 47.73 | 0 | 12.5 | 0 | 0 | 0 | 0 | 0 | 0 | 39.77 | 0 | 0 | 100 | 0 | 0 | 1573.2 | 1.09691 |  | MH1945, MY1948; MYH1952 | ACS-75 | 13/02/22 | sio2al2o3cao | 4441
staffmnkmcph_47.7_0_12.5_0_0_0_0_0_0_39.8_0_0 | 47.73 | 0 | 12.5 | 0 | 0 | 0 | 0 | 0 | 0 | 39.77 | 0 | 0 | 100 | 0 | 0 | 1623.2 | 0.8014037 |  | MH1945, MY1948; MYH1952 | ACS-75 | 13/02/22 | sio2al2o3cao | 4442
staffmnkmcph_47.7_0_12.5_0_0_0_0_0_0_39.8_0_0 | 47.73 | 0 | 12.5 | 0 | 0 | 0 | 0 | 0 | 0 | 39.77 | 0 | 0 | 100 | 0 | 0 | 1673.2 | 0.5693739 |  | MH1945, MY1948; MYH1952 | ACS-75 | 13/02/22 | sio2al2o3cao | 4443
staffmnkmcph_47.7_0_12.5_0_0_0_0_0_0_39.8_0_0 | 47.73 | 0 | 12.5 | 0 | 0 | 0 | 0 | 0 | 0 | 39.77 | 0 | 0 | 100 | 0 | 0 | 1723.2 | 0.3541084 |  | MH1945, MY1948; MYH1952 | ACS-75 | 13/02/22 | sio2al2o3cao | 4444
staffmnkmcph_47.7_0_12.5_0_0_0_0_0_0_39.8_0_0 | 47.73 | 0 | 12.5 | 0 | 0 | 0 | 0 | 0 | 0 | 39.77 | 0 | 0 | 100 | 0 | 0 | 1773.2 | 0.1760913 |  | MH1945, MY1948; MYH1952 | ACS-75 | 13/02/22 | sio2al2o3cao | 4445
staffmnkmcph_49_0_16_0_0_0_0_0_0_35_0_0 | 48.98 | 0 | 16.03 | 0 | 0 | 0 | 0 | 0 | 0 | 34.99 | 0 | 0 | 100 | 0 | 0 | 1623.2 | 1.120574 |  | MH1945, MY1948; MYH1952 | ACS-76 | 13/02/22 | sio2al2o3cao | 4446
staffmnkmcph_49_0_16_0_0_0_0_0_0_35_0_0 | 48.98 | 0 | 16.03 | 0 | 0 | 0 | 0 | 0 | 0 | 34.99 | 0 | 0 | 100 | 0 | 0 | 1673.2 | 0.845718 |  | MH1945, MY1948; MYH1952 | ACS-76 | 13/02/22 | sio2al2o3cao | 4447
staffmnkmcph_49_0_16_0_0_0_0_0_0_35_0_0 | 48.98 | 0 | 16.03 | 0 | 0 | 0 | 0 | 0 | 0 | 34.99 | 0 | 0 | 100 | 0 | 0 | 1723.2 | 0.6127839 |  | MH1945, MY1948; MYH1952 | ACS-76 | 13/02/22 | sio2al2o3cao | 4448
staffmnkmcph_49_0_16_0_0_0_0_0_0_35_0_0 | 48.98 | 0 | 16.03 | 0 | 0 | 0 | 0 | 0 | 0 | 34.99 | 0 | 0 | 100 | 0 | 0 | 1773.2 | 0.4199557 |  | MH1945, MY1948; MYH1952 | ACS-76 | 13/02/22 | sio2al2o3cao | 4449
staffmnkmcph_50.3_0_19.8_0_0_0_0_0_0_29.9_0_0 | 50.3 | 0 | 19.76 | 0 | 0 | 0 | 0 | 0 | 0 | 29.94 | 0 | 0 | 100 | 0 | 0 | 1773.2 | 0.8481891 |  | MH1945, MY1948; MYH1952 | ACS-77 | 13/02/22 | sio2al2o3cao | 4450
staffmnkmcph_49.4_0_2.9_0_0_0_0_0_0_47.7_0_0 | 49.43 | 0 | 2.91 | 0 | 0 | 0 | 0 | 0 | 0 | 47.66 | 0 | 0 | 100 | 0 | 0 | 1773.2 | -0.3205721 |  | MH1945, MY1948; MYH1952 | ACS-78 | 13/02/22 | sio2al2o3cao | 4451
staffmnkmcph_50.6_0_6_0_0_0_0_0_0_43.4_0_0 | 50.63 | 0 | 5.97 | 0 | 0 | 0 | 0 | 0 | 0 | 43.4 | 0 | 0 | 100 | 0 | 0 | 1673.2 | 0.2833012 |  | MH1945, MY1948; MYH1952 | A_MgCS-131 | 13/02/22 | sio2al2o3cao | 4452
staffmnkmcph_50.6_0_6_0_0_0_0_0_0_43.4_0_0 | 50.63 | 0 | 5.97 | 0 | 0 | 0 | 0 | 0 | 0 | 43.4 | 0 | 0 | 100 | 0 | 0 | 1723.2 | 0.08278537 |  | MH1945, MY1948; MYH1952 | A_MgCS-131 | 13/02/22 | sio2al2o3cao | 4453
staffmnkmcph_50.6_0_6_0_0_0_0_0_0_43.4_0_0 | 50.63 | 0 | 5.97 | 0 | 0 | 0 | 0 | 0 | 0 | 43.4 | 0 | 0 | 100 | 0 | 0 | 1773.2 | -0.08460016 |  | MH1945, MY1948; MYH1952 | A_MgCS-131 | 13/02/22 | sio2al2o3cao | 4454
staffmnkmcph_51.9_0_9.2_0_0_0_0_0_0_38.9_0_0 | 51.9 | 0 | 9.18 | 0 | 0 | 0 | 0 | 0 | 0 | 38.93 | 0 | 0 | 100.01 | 0 | 0 | 1423.2 | 2.09691 |  | MH1945, MY1948; MYH1952 | ACS-80 | 13/02/22 | sio2al2o3cao | 4455
staffmnkmcph_51.9_0_9.2_0_0_0_0_0_0_38.9_0_0 | 51.9 | 0 | 9.18 | 0 | 0 | 0 | 0 | 0 | 0 | 38.93 | 0 | 0 | 100.01 | 0 | 0 | 1473.2 | 1.671173 |  | MH1945, MY1948; MYH1952 | ACS-80 | 13/02/22 | sio2al2o3cao | 4456
staffmnkmcph_51.9_0_9.2_0_0_0_0_0_0_38.9_0_0 | 51.9 | 0 | 9.18 | 0 | 0 | 0 | 0 | 0 | 0 | 38.93 | 0 | 0 | 100.01 | 0 | 0 | 1523.2 | 1.320146 |  | MH1945, MY1948; MYH1952 | ACS-80 | 13/02/22 | sio2al2o3cao | 4457
staffmnkmcph_51.9_0_9.2_0_0_0_0_0_0_38.9_0_0 | 51.9 | 0 | 9.18 | 0 | 0 | 0 | 0 | 0 | 0 | 38.93 | 0 | 0 | 100.01 | 0 | 0 | 1573.2 | 1.021189 |  | MH1945, MY1948; MYH1952 | ACS-80 | 13/02/22 | sio2al2o3cao | 4458
staffmnkmcph_51.9_0_9.2_0_0_0_0_0_0_38.9_0_0 | 51.9 | 0 | 9.18 | 0 | 0 | 0 | 0 | 0 | 0 | 38.93 | 0 | 0 | 100.01 | 0 | 0 | 1623.2 | 0.7566361 |  | MH1945, MY1948; MYH1952 | ACS-80 | 13/02/22 | sio2al2o3cao | 4459
staffmnkmcph_51.9_0_9.2_0_0_0_0_0_0_38.9_0_0 | 51.9 | 0 | 9.18 | 0 | 0 | 0 | 0 | 0 | 0 | 38.93 | 0 | 0 | 100.01 | 0 | 0 | 1673.2 | 0.5403295 |  | MH1945, MY1948; MYH1952 | ACS-80 | 13/02/22 | sio2al2o3cao | 4460
staffmnkmcph_51.9_0_9.2_0_0_0_0_0_0_38.9_0_0 | 51.9 | 0 | 9.18 | 0 | 0 | 0 | 0 | 0 | 0 | 38.93 | 0 | 0 | 100.01 | 0 | 0 | 1723.2 | 0.3404441 |  | MH1945, MY1948; MYH1952 | ACS-80 | 13/02/22 | sio2al2o3cao | 4461
staffmnkmcph_51.9_0_9.2_0_0_0_0_0_0_38.9_0_0 | 51.9 | 0 | 9.18 | 0 | 0 | 0 | 0 | 0 | 0 | 38.93 | 0 | 0 | 100.01 | 0 | 0 | 1773.2 | 0.155336 |  | MH1945, MY1948; MYH1952 | ACS-80 | 13/02/22 | sio2al2o3cao | 4462
staffmnkmcph_53.2_0_12.6_0_0_0_0_0_0_34.2_0_0 | 53.23 | 0 | 12.55 | 0 | 0 | 0 | 0 | 0 | 0 | 34.22 | 0 | 0 | 100 | 0 | 0 | 1523.2 | 1.723456 |  | MH1945, MY1948; MYH1952 | ACS-81 | 13/02/22 | sio2al2o3cao | 4463
staffmnkmcph_53.2_0_12.6_0_0_0_0_0_0_34.2_0_0 | 53.23 | 0 | 12.55 | 0 | 0 | 0 | 0 | 0 | 0 | 34.22 | 0 | 0 | 100 | 0 | 0 | 1573.2 | 1.392697 |  | MH1945, MY1948; MYH1952 | ACS-81 | 13/02/22 | sio2al2o3cao | 4464
staffmnkmcph_53.2_0_12.6_0_0_0_0_0_0_34.2_0_0 | 53.23 | 0 | 12.55 | 0 | 0 | 0 | 0 | 0 | 0 | 34.22 | 0 | 0 | 100 | 0 | 0 | 1623.2 | 1.09691 |  | MH1945, MY1948; MYH1952 | ACS-81 | 13/02/22 | sio2al2o3cao | 4465
staffmnkmcph_53.2_0_12.6_0_0_0_0_0_0_34.2_0_0 | 53.23 | 0 | 12.55 | 0 | 0 | 0 | 0 | 0 | 0 | 34.22 | 0 | 0 | 100 | 0 | 0 | 1673.2 | 0.8506462 |  | MH1945, MY1948; MYH1952 | ACS-81 | 13/02/22 | sio2al2o3cao | 4466
staffmnkmcph_53.2_0_12.6_0_0_0_0_0_0_34.2_0_0 | 53.23 | 0 | 12.55 | 0 | 0 | 0 | 0 | 0 | 0 | 34.22 | 0 | 0 | 100 | 0 | 0 | 1723.2 | 0.6263404 |  | MH1945, MY1948; MYH1952 | ACS-81 | 13/02/22 | sio2al2o3cao | 4467
staffmnkmcph_53.2_0_12.6_0_0_0_0_0_0_34.2_0_0 | 53.23 | 0 | 12.55 | 0 | 0 | 0 | 0 | 0 | 0 | 34.22 | 0 | 0 | 100 | 0 | 0 | 1773.2 | 0.4800069 |  | MH1945, MY1948; MYH1952 | ACS-81 | 13/02/22 | sio2al2o3cao | 4468
staffmnkmcph_54.6_0_16.1_0_0_0_0_0_0_29.3_0_0 | 54.63 | 0 | 16.1 | 0 | 0 | 0 | 0 | 0 | 0 | 29.27 | 0 | 0 | 100 | 0 | 0 | 1723.2 | 0.9991305 |  | MH1945, MY1948; MYH1952 | ACS-82 | 13/02/22 | sio2al2o3cao | 4469
staffmnkmcph_54.6_0_16.1_0_0_0_0_0_0_29.3_0_0 | 54.63 | 0 | 16.1 | 0 | 0 | 0 | 0 | 0 | 0 | 29.27 | 0 | 0 | 100 | 0 | 0 | 1773.2 | 0.7611758 |  | MH1945, MY1948; MYH1952 | ACS-82 | 13/02/22 | sio2al2o3cao | 4470
staffmnkmcph_54.6_0_2.9_0_0_0_0_0_0_42.5_0_0 | 54.56 | 0 | 2.92 | 0 | 0 | 0 | 0 | 0 | 0 | 42.52 | 0 | 0 | 100 | 0 | 0 | 1723.2 | 0.10721 |  | MH1945, MY1948; MYH1952 | ACS-83 | 13/02/22 | sio2al2o3cao | 4471
staffmnkmcph_54.6_0_2.9_0_0_0_0_0_0_42.5_0_0 | 54.56 | 0 | 2.92 | 0 | 0 | 0 | 0 | 0 | 0 | 42.52 | 0 | 0 | 100 | 0 | 0 | 1773.2 | -0.07572071 |  | MH1945, MY1948; MYH1952 | ACS-83 | 13/02/22 | sio2al2o3cao | 4472
staffmnkmcph_55.9_0_6_0_0_0_0_0_0_38.1_0_0 | 55.9 | 0 | 5.99 | 0 | 0 | 0 | 0 | 0 | 0 | 38.11 | 0 | 0 | 100 | 0 | 0 | 1573.2 | 1.068186 |  | MH1945, MY1948; MYH1952 | ACS-84 | 13/02/22 | sio2al2o3cao | 4473
staffmnkmcph_55.9_0_6_0_0_0_0_0_0_38.1_0_0 | 55.9 | 0 | 5.99 | 0 | 0 | 0 | 0 | 0 | 0 | 38.11 | 0 | 0 | 100 | 0 | 0 | 1623.2 | 0.7839036 |  | MH1945, MY1948; MYH1952 | ACS-84 | 13/02/22 | sio2al2o3cao | 4474
staffmnkmcph_55.9_0_6_0_0_0_0_0_0_38.1_0_0 | 55.9 | 0 | 5.99 | 0 | 0 | 0 | 0 | 0 | 0 | 38.11 | 0 | 0 | 100 | 0 | 0 | 1673.2 | 0.5526682 |  | MH1945, MY1948; MYH1952 | ACS-84 | 13/02/22 | sio2al2o3cao | 4475
staffmnkmcph_55.9_0_6_0_0_0_0_0_0_38.1_0_0 | 55.9 | 0 | 5.99 | 0 | 0 | 0 | 0 | 0 | 0 | 38.11 | 0 | 0 | 100 | 0 | 0 | 1723.2 | 0.3483049 |  | MH1945, MY1948; MYH1952 | ACS-84 | 13/02/22 | sio2al2o3cao | 4476
staffmnkmcph_55.9_0_6_0_0_0_0_0_0_38.1_0_0 | 55.9 | 0 | 5.99 | 0 | 0 | 0 | 0 | 0 | 0 | 38.11 | 0 | 0 | 100 | 0 | 0 | 1773.2 | 0.1789769 |  | MH1945, MY1948; MYH1952 | ACS-84 | 13/02/22 | sio2al2o3cao | 4477
staffmnkmcph_57.3_0_9.2_0_0_0_0_0_0_33.5_0_0 | 57.3 | 0 | 9.21 | 0 | 0 | 0 | 0 | 0 | 0 | 33.49 | 0 | 0 | 100 | 0 | 0 | 1423.2 | 2.444045 |  | MH1945, MY1948; MYH1952 | ACS-85 | 13/02/22 | sio2al2o3cao | 4478
staffmnkmcph_57.3_0_9.2_0_0_0_0_0_0_33.5_0_0 | 57.3 | 0 | 9.21 | 0 | 0 | 0 | 0 | 0 | 0 | 33.49 | 0 | 0 | 100 | 0 | 0 | 1473.2 | 2.033424 |  | MH1945, MY1948; MYH1952 | ACS-85 | 13/02/22 | sio2al2o3cao | 4479
staffmnkmcph_57.3_0_9.2_0_0_0_0_0_0_33.5_0_0 | 57.3 | 0 | 9.21 | 0 | 0 | 0 | 0 | 0 | 0 | 33.49 | 0 | 0 | 100 | 0 | 0 | 1523.2 | 1.658965 |  | MH1945, MY1948; MYH1952 | ACS-85 | 13/02/22 | sio2al2o3cao | 4480
staffmnkmcph_57.3_0_9.2_0_0_0_0_0_0_33.5_0_0 | 57.3 | 0 | 9.21 | 0 | 0 | 0 | 0 | 0 | 0 | 33.49 | 0 | 0 | 100 | 0 | 0 | 1573.2 | 1.352183 |  | MH1945, MY1948; MYH1952 | ACS-85 | 13/02/22 | sio2al2o3cao | 4481
staffmnkmcph_57.3_0_9.2_0_0_0_0_0_0_33.5_0_0 | 57.3 | 0 | 9.21 | 0 | 0 | 0 | 0 | 0 | 0 | 33.49 | 0 | 0 | 100 | 0 | 0 | 1623.2 | 1.082785 |  | MH1945, MY1948; MYH1952 | ACS-85 | 13/02/22 | sio2al2o3cao | 4482
staffmnkmcph_57.3_0_9.2_0_0_0_0_0_0_33.5_0_0 | 57.3 | 0 | 9.21 | 0 | 0 | 0 | 0 | 0 | 0 | 33.49 | 0 | 0 | 100 | 0 | 0 | 1673.2 | 0.8645111 |  | MH1945, MY1948; MYH1952 | ACS-85 | 13/02/22 | sio2al2o3cao | 4483
staffmnkmcph_57.3_0_9.2_0_0_0_0_0_0_33.5_0_0 | 57.3 | 0 | 9.21 | 0 | 0 | 0 | 0 | 0 | 0 | 33.49 | 0 | 0 | 100 | 0 | 0 | 1723.2 | 0.651278 |  | MH1945, MY1948; MYH1952 | ACS-85 | 13/02/22 | sio2al2o3cao | 4484
staffmnkmcph_57.3_0_9.2_0_0_0_0_0_0_33.5_0_0 | 57.3 | 0 | 9.21 | 0 | 0 | 0 | 0 | 0 | 0 | 33.49 | 0 | 0 | 100 | 0 | 0 | 1773.2 | 0.456366 |  | MH1945, MY1948; MYH1952 | ACS-85 | 13/02/22 | sio2al2o3cao | 4485
staffmnkmcph_58.8_0_12.6_0_0_0_0_0_0_28.6_0_0 | 58.78 | 0 | 12.6 | 0 | 0 | 0 | 0 | 0 | 0 | 28.63 | 0 | 0 | 100.01 | 0 | 0 | 1423.2 | 2.900367 |  | MH1945, MY1948; MYH1952 | ACS-86 | 13/02/22 | sio2al2o3cao | 4486
staffmnkmcph_58.8_0_12.6_0_0_0_0_0_0_28.6_0_0 | 58.78 | 0 | 12.6 | 0 | 0 | 0 | 0 | 0 | 0 | 28.63 | 0 | 0 | 100.01 | 0 | 0 | 1473.2 | 2.457882 |  | MH1945, MY1948; MYH1952 | ACS-86 | 13/02/22 | sio2al2o3cao | 4487
staffmnkmcph_58.8_0_12.6_0_0_0_0_0_0_28.6_0_0 | 58.78 | 0 | 12.6 | 0 | 0 | 0 | 0 | 0 | 0 | 28.63 | 0 | 0 | 100.01 | 0 | 0 | 1523.2 | 2.079181 |  | MH1945, MY1948; MYH1952 | ACS-86 | 13/02/22 | sio2al2o3cao | 4488
staffmnkmcph_58.8_0_12.6_0_0_0_0_0_0_28.6_0_0 | 58.78 | 0 | 12.6 | 0 | 0 | 0 | 0 | 0 | 0 | 28.63 | 0 | 0 | 100.01 | 0 | 0 | 1573.2 | 1.763428 |  | MH1945, MY1948; MYH1952 | ACS-86 | 13/02/22 | sio2al2o3cao | 4489
staffmnkmcph_58.8_0_12.6_0_0_0_0_0_0_28.6_0_0 | 58.78 | 0 | 12.6 | 0 | 0 | 0 | 0 | 0 | 0 | 28.63 | 0 | 0 | 100.01 | 0 | 0 | 1623.2 | 1.489958 |  | MH1945, MY1948; MYH1952 | ACS-86 | 13/02/22 | sio2al2o3cao | 4490
staffmnkmcph_58.8_0_12.6_0_0_0_0_0_0_28.6_0_0 | 58.78 | 0 | 12.6 | 0 | 0 | 0 | 0 | 0 | 0 | 28.63 | 0 | 0 | 100.01 | 0 | 0 | 1673.2 | 1.232996 |  | MH1945, MY1948; MYH1952 | ACS-86 | 13/02/22 | sio2al2o3cao | 4491
staffmnkmcph_58.8_0_12.6_0_0_0_0_0_0_28.6_0_0 | 58.78 | 0 | 12.6 | 0 | 0 | 0 | 0 | 0 | 0 | 28.63 | 0 | 0 | 100.01 | 0 | 0 | 1723.2 | 0.9943172 |  | MH1945, MY1948; MYH1952 | ACS-86 | 13/02/22 | sio2al2o3cao | 4492
staffmnkmcph_58.8_0_12.6_0_0_0_0_0_0_28.6_0_0 | 58.78 | 0 | 12.6 | 0 | 0 | 0 | 0 | 0 | 0 | 28.63 | 0 | 0 | 100.01 | 0 | 0 | 1773.2 | 0.7888751 |  | MH1945, MY1948; MYH1952 | ACS-86 | 13/02/22 | sio2al2o3cao | 4493
staffmnkmcph_60.3_0_16.2_0_0_0_0_0_0_23.5_0_0 | 60.33 | 0 | 16.16 | 0 | 0 | 0 | 0 | 0 | 0 | 23.51 | 0 | 0 | 100 | 0 | 0 | 1673.2 | 1.819544 |  | MH1945, MY1948; MYH1952 | ACS-87 | 13/02/22 | sio2al2o3cao | 4494
staffmnkmcph_60.3_0_16.2_0_0_0_0_0_0_23.5_0_0 | 60.33 | 0 | 16.16 | 0 | 0 | 0 | 0 | 0 | 0 | 23.51 | 0 | 0 | 100 | 0 | 0 | 1723.2 | 1.501059 |  | MH1945, MY1948; MYH1952 | ACS-87 | 13/02/22 | sio2al2o3cao | 4495
staffmnkmcph_60.3_0_16.2_0_0_0_0_0_0_23.5_0_0 | 60.33 | 0 | 16.16 | 0 | 0 | 0 | 0 | 0 | 0 | 23.51 | 0 | 0 | 100 | 0 | 0 | 1773.2 | 1.238046 |  | MH1945, MY1948; MYH1952 | ACS-87 | 13/02/22 | sio2al2o3cao | 4496
staffmnkmcph_59.7_0_2.9_0_0_0_0_0_0_37.3_0_0 | 59.73 | 0 | 2.93 | 0 | 0 | 0 | 0 | 0 | 0 | 37.33 | 0 | 0 | 99.99 | 0 | 0 | 1673.2 | 0.5954962 |  | MH1945, MY1948; MYH1952 | ACS-89 | 13/02/22 | sio2al2o3cao | 4497
staffmnkmcph_59.7_0_2.9_0_0_0_0_0_0_37.3_0_0 | 59.73 | 0 | 2.93 | 0 | 0 | 0 | 0 | 0 | 0 | 37.33 | 0 | 0 | 99.99 | 0 | 0 | 1723.2 | 0.39794 |  | MH1945, MY1948; MYH1952 | ACS-89 | 13/02/22 | sio2al2o3cao | 4498
staffmnkmcph_59.7_0_2.9_0_0_0_0_0_0_37.3_0_0 | 59.73 | 0 | 2.93 | 0 | 0 | 0 | 0 | 0 | 0 | 37.33 | 0 | 0 | 99.99 | 0 | 0 | 1773.2 | 0.2329961 |  | MH1945, MY1948; MYH1952 | ACS-89 | 13/02/22 | sio2al2o3cao | 4499
staffmnkmcph_61.2_0_6_0_0_0_0_0_0_32.8_0_0 | 61.2 | 0 | 6.01 | 0 | 0 | 0 | 0 | 0 | 0 | 32.79 | 0 | 0 | 100 | 0 | 0 | 1423.2 | 2.401401 |  | MH1945, MY1948; MYH1952 | ACS-90 | 13/02/22 | sio2al2o3cao | 4500
staffmnkmcph_61.2_0_6_0_0_0_0_0_0_32.8_0_0 | 61.2 | 0 | 6.01 | 0 | 0 | 0 | 0 | 0 | 0 | 32.79 | 0 | 0 | 100 | 0 | 0 | 1473.2 | 1.995635 |  | MH1945, MY1948; MYH1952 | ACS-90 | 13/02/22 | sio2al2o3cao | 4501
staffmnkmcph_61.2_0_6_0_0_0_0_0_0_32.8_0_0 | 61.2 | 0 | 6.01 | 0 | 0 | 0 | 0 | 0 | 0 | 32.79 | 0 | 0 | 100 | 0 | 0 | 1523.2 | 1.624282 |  | MH1945, MY1948; MYH1952 | ACS-90 | 13/02/22 | sio2al2o3cao | 4502
staffmnkmcph_61.2_0_6_0_0_0_0_0_0_32.8_0_0 | 61.2 | 0 | 6.01 | 0 | 0 | 0 | 0 | 0 | 0 | 32.79 | 0 | 0 | 100 | 0 | 0 | 1573.2 | 1.342423 |  | MH1945, MY1948; MYH1952 | ACS-90 | 13/02/22 | sio2al2o3cao | 4503
staffmnkmcph_61.2_0_6_0_0_0_0_0_0_32.8_0_0 | 61.2 | 0 | 6.01 | 0 | 0 | 0 | 0 | 0 | 0 | 32.79 | 0 | 0 | 100 | 0 | 0 | 1623.2 | 1.100371 |  | MH1945, MY1948; MYH1952 | ACS-90 | 13/02/22 | sio2al2o3cao | 4504
staffmnkmcph_61.2_0_6_0_0_0_0_0_0_32.8_0_0 | 61.2 | 0 | 6.01 | 0 | 0 | 0 | 0 | 0 | 0 | 32.79 | 0 | 0 | 100 | 0 | 0 | 1673.2 | 0.9116902 |  | MH1945, MY1948; MYH1952 | ACS-90 | 13/02/22 | sio2al2o3cao | 4505
staffmnkmcph_61.2_0_6_0_0_0_0_0_0_32.8_0_0 | 61.2 | 0 | 6.01 | 0 | 0 | 0 | 0 | 0 | 0 | 32.79 | 0 | 0 | 100 | 0 | 0 | 1723.2 | 0.7134905 |  | MH1945, MY1948; MYH1952 | ACS-90 | 13/02/22 | sio2al2o3cao | 4506
staffmnkmcph_61.2_0_6_0_0_0_0_0_0_32.8_0_0 | 61.2 | 0 | 6.01 | 0 | 0 | 0 | 0 | 0 | 0 | 32.79 | 0 | 0 | 100 | 0 | 0 | 1773.2 | 0.5132176 |  | MH1945, MY1948; MYH1952 | ACS-90 | 13/02/22 | sio2al2o3cao | 4507
staffmnkmcph_62.7_0_9.2_0_0_0_0_0_0_28_0_0 | 62.74 | 0 | 9.24 | 0 | 0 | 0 | 0 | 0 | 0 | 28.01 | 0 | 0 | 99.99 | 0 | 0 | 1423.2 | 3.025306 |  | MH1945, MY1948; MYH1952 | ACS-91 | 13/02/22 | sio2al2o3cao | 4508
staffmnkmcph_62.7_0_9.2_0_0_0_0_0_0_28_0_0 | 62.74 | 0 | 9.24 | 0 | 0 | 0 | 0 | 0 | 0 | 28.01 | 0 | 0 | 99.99 | 0 | 0 | 1473.2 | 2.571709 |  | MH1945, MY1948; MYH1952 | ACS-91 | 13/02/22 | sio2al2o3cao | 4509
staffmnkmcph_62.7_0_9.2_0_0_0_0_0_0_28_0_0 | 62.74 | 0 | 9.24 | 0 | 0 | 0 | 0 | 0 | 0 | 28.01 | 0 | 0 | 99.99 | 0 | 0 | 1523.2 | 2.193125 |  | MH1945, MY1948; MYH1952 | ACS-91 | 13/02/22 | sio2al2o3cao | 4510
staffmnkmcph_62.7_0_9.2_0_0_0_0_0_0_28_0_0 | 62.74 | 0 | 9.24 | 0 | 0 | 0 | 0 | 0 | 0 | 28.01 | 0 | 0 | 99.99 | 0 | 0 | 1573.2 | 1.863323 |  | MH1945, MY1948; MYH1952 | ACS-91 | 13/02/22 | sio2al2o3cao | 4511
staffmnkmcph_62.7_0_9.2_0_0_0_0_0_0_28_0_0 | 62.74 | 0 | 9.24 | 0 | 0 | 0 | 0 | 0 | 0 | 28.01 | 0 | 0 | 99.99 | 0 | 0 | 1623.2 | 1.592177 |  | MH1945, MY1948; MYH1952 | ACS-91 | 13/02/22 | sio2al2o3cao | 4512
staffmnkmcph_62.7_0_9.2_0_0_0_0_0_0_28_0_0 | 62.74 | 0 | 9.24 | 0 | 0 | 0 | 0 | 0 | 0 | 28.01 | 0 | 0 | 99.99 | 0 | 0 | 1673.2 | 1.330414 |  | MH1945, MY1948; MYH1952 | ACS-91 | 13/02/22 | sio2al2o3cao | 4513
staffmnkmcph_62.7_0_9.2_0_0_0_0_0_0_28_0_0 | 62.74 | 0 | 9.24 | 0 | 0 | 0 | 0 | 0 | 0 | 28.01 | 0 | 0 | 99.99 | 0 | 0 | 1723.2 | 1.10721 |  | MH1945, MY1948; MYH1952 | ACS-91 | 13/02/22 | sio2al2o3cao | 4514
staffmnkmcph_62.7_0_9.2_0_0_0_0_0_0_28_0_0 | 62.74 | 0 | 9.24 | 0 | 0 | 0 | 0 | 0 | 0 | 28.01 | 0 | 0 | 99.99 | 0 | 0 | 1773.2 | 0.890421 |  | MH1945, MY1948; MYH1952 | ACS-91 | 13/02/22 | sio2al2o3cao | 4515
staffmnkmcph_64.4_0_12.6_0_0_0_0_0_0_23_0_0 | 64.37 | 0 | 12.64 | 0 | 0 | 0 | 0 | 0 | 0 | 22.99 | 0 | 0 | 100 | 0 | 0 | 1473.2 | 3.167317 |  | MH1945, MY1948; MYH1952 | ACS-92 | 13/02/22 | sio2al2o3cao | 4516
staffmnkmcph_64.4_0_12.6_0_0_0_0_0_0_23_0_0 | 64.37 | 0 | 12.64 | 0 | 0 | 0 | 0 | 0 | 0 | 22.99 | 0 | 0 | 100 | 0 | 0 | 1523.2 | 2.759668 |  | MH1945, MY1948; MYH1952 | ACS-92 | 13/02/22 | sio2al2o3cao | 4517
staffmnkmcph_64.4_0_12.6_0_0_0_0_0_0_23_0_0 | 64.37 | 0 | 12.64 | 0 | 0 | 0 | 0 | 0 | 0 | 22.99 | 0 | 0 | 100 | 0 | 0 | 1573.2 | 2.403121 |  | MH1945, MY1948; MYH1952 | ACS-92 | 13/02/22 | sio2al2o3cao | 4518
staffmnkmcph_64.4_0_12.6_0_0_0_0_0_0_23_0_0 | 64.37 | 0 | 12.64 | 0 | 0 | 0 | 0 | 0 | 0 | 22.99 | 0 | 0 | 100 | 0 | 0 | 1623.2 | 2.100371 |  | MH1945, MY1948; MYH1952 | ACS-92 | 13/02/22 | sio2al2o3cao | 4519
staffmnkmcph_64.4_0_12.6_0_0_0_0_0_0_23_0_0 | 64.37 | 0 | 12.64 | 0 | 0 | 0 | 0 | 0 | 0 | 22.99 | 0 | 0 | 100 | 0 | 0 | 1673.2 | 1.821514 |  | MH1945, MY1948; MYH1952 | ACS-92 | 13/02/22 | sio2al2o3cao | 4520
staffmnkmcph_64.4_0_12.6_0_0_0_0_0_0_23_0_0 | 64.37 | 0 | 12.64 | 0 | 0 | 0 | 0 | 0 | 0 | 22.99 | 0 | 0 | 100 | 0 | 0 | 1723.2 | 1.547775 |  | MH1945, MY1948; MYH1952 | ACS-92 | 13/02/22 | sio2al2o3cao | 4521
staffmnkmcph_64.4_0_12.6_0_0_0_0_0_0_23_0_0 | 64.37 | 0 | 12.64 | 0 | 0 | 0 | 0 | 0 | 0 | 22.99 | 0 | 0 | 100 | 0 | 0 | 1773.2 | 1.30963 |  | MH1945, MY1948; MYH1952 | ACS-92 | 13/02/22 | sio2al2o3cao | 4522
staffmnkmcph_66.1_0_16.2_0_0_0_0_0_0_17.7_0_0 | 66.08 | 0 | 16.22 | 0 | 0 | 0 | 0 | 0 | 0 | 17.7 | 0 | 0 | 100 | 0 | 0 | 1673.2 | 2.39794 |  | MH1945, MY1948; MYH1952 | ACS-93 | 13/02/22 | sio2al2o3cao | 4523
staffmnkmcph_66.1_0_16.2_0_0_0_0_0_0_17.7_0_0 | 66.08 | 0 | 16.22 | 0 | 0 | 0 | 0 | 0 | 0 | 17.7 | 0 | 0 | 100 | 0 | 0 | 1723.2 | 2.08636 |  | MH1945, MY1948; MYH1952 | ACS-93 | 13/02/22 | sio2al2o3cao | 4524
staffmnkmcph_66.1_0_16.2_0_0_0_0_0_0_17.7_0_0 | 66.08 | 0 | 16.22 | 0 | 0 | 0 | 0 | 0 | 0 | 17.7 | 0 | 0 | 100 | 0 | 0 | 1773.2 | 1.793092 |  | MH1945, MY1948; MYH1952 | ACS-93 | 13/02/22 | sio2al2o3cao | 4525
staffmnkmcph_64.9_0_2.9_0_0_0_0_0_0_32.1_0_0 | 64.94 | 0 | 2.94 | 0 | 0 | 0 | 0 | 0 | 0 | 32.11 | 0 | 0 | 99.99 | 0 | 0 | 1723.2 | 0.8444772 |  | MH1945, MY1948; MYH1952 | ACS-95 | 13/02/22 | sio2al2o3cao | 4526
staffmnkmcph_64.9_0_2.9_0_0_0_0_0_0_32.1_0_0 | 64.94 | 0 | 2.94 | 0 | 0 | 0 | 0 | 0 | 0 | 32.11 | 0 | 0 | 99.99 | 0 | 0 | 1773.2 | 0.6253125 |  | MH1945, MY1948; MYH1952 | ACS-95 | 13/02/22 | sio2al2o3cao | 4527
staffmnkmcph_66.5_0_6_0_0_0_0_0_0_27.4_0_0 | 66.54 | 0 | 6.03 | 0 | 0 | 0 | 0 | 0 | 0 | 27.42 | 0 | 0 | 99.99 | 0 | 0 | 1423.2 | 3.045323 |  | MH1945, MY1948; MYH1952 | ACS-96 | 13/02/22 | sio2al2o3cao | 4528
staffmnkmcph_66.5_0_6_0_0_0_0_0_0_27.4_0_0 | 66.54 | 0 | 6.03 | 0 | 0 | 0 | 0 | 0 | 0 | 27.42 | 0 | 0 | 99.99 | 0 | 0 | 1473.2 | 2.619093 |  | MH1945, MY1948; MYH1952 | ACS-96 | 13/02/22 | sio2al2o3cao | 4529
staffmnkmcph_66.5_0_6_0_0_0_0_0_0_27.4_0_0 | 66.54 | 0 | 6.03 | 0 | 0 | 0 | 0 | 0 | 0 | 27.42 | 0 | 0 | 99.99 | 0 | 0 | 1523.2 | 2.25042 |  | MH1945, MY1948; MYH1952 | ACS-96 | 13/02/22 | sio2al2o3cao | 4530
staffmnkmcph_66.5_0_6_0_0_0_0_0_0_27.4_0_0 | 66.54 | 0 | 6.03 | 0 | 0 | 0 | 0 | 0 | 0 | 27.42 | 0 | 0 | 99.99 | 0 | 0 | 1573.2 | 1.931458 |  | MH1945, MY1948; MYH1952 | ACS-96 | 13/02/22 | sio2al2o3cao | 4531
staffmnkmcph_66.5_0_6_0_0_0_0_0_0_27.4_0_0 | 66.54 | 0 | 6.03 | 0 | 0 | 0 | 0 | 0 | 0 | 27.42 | 0 | 0 | 99.99 | 0 | 0 | 1623.2 | 1.662758 |  | MH1945, MY1948; MYH1952 | ACS-96 | 13/02/22 | sio2al2o3cao | 4532
staffmnkmcph_66.5_0_6_0_0_0_0_0_0_27.4_0_0 | 66.54 | 0 | 6.03 | 0 | 0 | 0 | 0 | 0 | 0 | 27.42 | 0 | 0 | 99.99 | 0 | 0 | 1673.2 | 1.40824 |  | MH1945, MY1948; MYH1952 | ACS-96 | 13/02/22 | sio2al2o3cao | 4533
staffmnkmcph_66.5_0_6_0_0_0_0_0_0_27.4_0_0 | 66.54 | 0 | 6.03 | 0 | 0 | 0 | 0 | 0 | 0 | 27.42 | 0 | 0 | 99.99 | 0 | 0 | 1723.2 | 1.181844 |  | MH1945, MY1948; MYH1952 | ACS-96 | 13/02/22 | sio2al2o3cao | 4534
staffmnkmcph_66.5_0_6_0_0_0_0_0_0_27.4_0_0 | 66.54 | 0 | 6.03 | 0 | 0 | 0 | 0 | 0 | 0 | 27.42 | 0 | 0 | 99.99 | 0 | 0 | 1773.2 | 0.9758911 |  | MH1945, MY1948; MYH1952 | ACS-96 | 13/02/22 | sio2al2o3cao | 4535
staffmnkmcph_68.2_0_9.3_0_0_0_0_0_0_22.5_0_0 | 68.23 | 0 | 9.28 | 0 | 0 | 0 | 0 | 0 | 0 | 22.49 | 0 | 0 | 100 | 0 | 0 | 1573.2 | 2.653213 |  | MH1945, MY1948; MYH1952 | ACS-97 | 13/02/22 | sio2al2o3cao | 4536
staffmnkmcph_68.2_0_9.3_0_0_0_0_0_0_22.5_0_0 | 68.23 | 0 | 9.28 | 0 | 0 | 0 | 0 | 0 | 0 | 22.49 | 0 | 0 | 100 | 0 | 0 | 1623.2 | 2.292256 |  | MH1945, MY1948; MYH1952 | ACS-97 | 13/02/22 | sio2al2o3cao | 4537
staffmnkmcph_68.2_0_9.3_0_0_0_0_0_0_22.5_0_0 | 68.23 | 0 | 9.28 | 0 | 0 | 0 | 0 | 0 | 0 | 22.49 | 0 | 0 | 100 | 0 | 0 | 1673.2 | 2.017033 |  | MH1945, MY1948; MYH1952 | ACS-97 | 13/02/22 | sio2al2o3cao | 4538
staffmnkmcph_68.2_0_9.3_0_0_0_0_0_0_22.5_0_0 | 68.23 | 0 | 9.28 | 0 | 0 | 0 | 0 | 0 | 0 | 22.49 | 0 | 0 | 100 | 0 | 0 | 1723.2 | 1.758912 |  | MH1945, MY1948; MYH1952 | ACS-97 | 13/02/22 | sio2al2o3cao | 4539
staffmnkmcph_68.2_0_9.3_0_0_0_0_0_0_22.5_0_0 | 68.23 | 0 | 9.28 | 0 | 0 | 0 | 0 | 0 | 0 | 22.49 | 0 | 0 | 100 | 0 | 0 | 1773.2 | 1.49276 |  | MH1945, MY1948; MYH1952 | ACS-97 | 13/02/22 | sio2al2o3cao | 4540
staffmnkmcph_70_0_12.7_0_0_0_0_0_0_17.3_0_0 | 70 | 0 | 12.69 | 0 | 0 | 0 | 0 | 0 | 0 | 17.31 | 0 | 0 | 100 | 0 | 0 | 1523.2 | 3.494155 |  | MH1945, MY1948; MYH1952 | ACS-98 | 13/02/22 | sio2al2o3cao | 4541
staffmnkmcph_70_0_12.7_0_0_0_0_0_0_17.3_0_0 | 70 | 0 | 12.69 | 0 | 0 | 0 | 0 | 0 | 0 | 17.31 | 0 | 0 | 100 | 0 | 0 | 1573.2 | 3.167317 |  | MH1945, MY1948; MYH1952 | ACS-98 | 13/02/22 | sio2al2o3cao | 4542
staffmnkmcph_70_0_12.7_0_0_0_0_0_0_17.3_0_0 | 70 | 0 | 12.69 | 0 | 0 | 0 | 0 | 0 | 0 | 17.31 | 0 | 0 | 100 | 0 | 0 | 1623.2 | 2.808886 |  | MH1945, MY1948; MYH1952 | ACS-98 | 13/02/22 | sio2al2o3cao | 4543
staffmnkmcph_70_0_12.7_0_0_0_0_0_0_17.3_0_0 | 70 | 0 | 12.69 | 0 | 0 | 0 | 0 | 0 | 0 | 17.31 | 0 | 0 | 100 | 0 | 0 | 1673.2 | 2.506505 |  | MH1945, MY1948; MYH1952 | ACS-98 | 13/02/22 | sio2al2o3cao | 4544
staffmnkmcph_70_0_12.7_0_0_0_0_0_0_17.3_0_0 | 70 | 0 | 12.69 | 0 | 0 | 0 | 0 | 0 | 0 | 17.31 | 0 | 0 | 100 | 0 | 0 | 1723.2 | 2.201397 |  | MH1945, MY1948; MYH1952 | ACS-98 | 13/02/22 | sio2al2o3cao | 4545
staffmnkmcph_70_0_12.7_0_0_0_0_0_0_17.3_0_0 | 70 | 0 | 12.69 | 0 | 0 | 0 | 0 | 0 | 0 | 17.31 | 0 | 0 | 100 | 0 | 0 | 1773.2 | 1.973128 |  | MH1945, MY1948; MYH1952 | ACS-98 | 13/02/22 | sio2al2o3cao | 4546
staffmnkmcph_71.9_0_16.3_0_0_0_0_0_0_11.9_0_0 | 71.87 | 0 | 16.29 | 0 | 0 | 0 | 0 | 0 | 0 | 11.85 | 0 | 0 | 100.01 | 0 | 0 | 1723.2 | 2.597695 |  | MH1945, MY1948; MYH1952 | ACS-99 | 13/02/22 | sio2al2o3cao | 4547
staffmnkmcph_71.9_0_16.3_0_0_0_0_0_0_11.9_0_0 | 71.87 | 0 | 16.29 | 0 | 0 | 0 | 0 | 0 | 0 | 11.85 | 0 | 0 | 100.01 | 0 | 0 | 1773.2 | 2.278754 |  | MH1945, MY1948; MYH1952 | ACS-99 | 13/02/22 | sio2al2o3cao | 4548
staffmnkmcph_71.9_0_6.1_0_0_0_0_0_0_22_0_0 | 71.93 | 0 | 6.05 | 0 | 0 | 0 | 0 | 0 | 0 | 22.02 | 0 | 0 | 100 | 0 | 0 | 1673.2 | 2.029384 |  | MH1945, MY1948; MYH1952 | ACS-100 | 13/02/22 | sio2al2o3cao | 4549
staffmnkmcph_71.9_0_6.1_0_0_0_0_0_0_22_0_0 | 71.93 | 0 | 6.05 | 0 | 0 | 0 | 0 | 0 | 0 | 22.02 | 0 | 0 | 100 | 0 | 0 | 1723.2 | 1.778151 |  | MH1945, MY1948; MYH1952 | ACS-100 | 13/02/22 | sio2al2o3cao | 4550
staffmnkmcph_71.9_0_6.1_0_0_0_0_0_0_22_0_0 | 71.93 | 0 | 6.05 | 0 | 0 | 0 | 0 | 0 | 0 | 22.02 | 0 | 0 | 100 | 0 | 0 | 1773.2 | 1.557507 |  | MH1945, MY1948; MYH1952 | ACS-100 | 13/02/22 | sio2al2o3cao | 4551
staffmnkmcph_73.8_0_9.3_0_0_0_0_0_0_16.9_0_0 | 73.75 | 0 | 9.31 | 0 | 0 | 0 | 0 | 0 | 0 | 16.93 | 0 | 0 | 99.99 | 0 | 0 | 1473.2 | 4.212188 |  | MH1945, MY1948; MYH1952 | ACS-101 | 13/02/22 | sio2al2o3cao | 4552
staffmnkmcph_73.8_0_9.3_0_0_0_0_0_0_16.9_0_0 | 73.75 | 0 | 9.31 | 0 | 0 | 0 | 0 | 0 | 0 | 16.93 | 0 | 0 | 99.99 | 0 | 0 | 1523.2 | 3.753583 |  | MH1945, MY1948; MYH1952 | ACS-101 | 13/02/22 | sio2al2o3cao | 4553
staffmnkmcph_73.8_0_9.3_0_0_0_0_0_0_16.9_0_0 | 73.75 | 0 | 9.31 | 0 | 0 | 0 | 0 | 0 | 0 | 16.93 | 0 | 0 | 99.99 | 0 | 0 | 1573.2 | 3.346353 |  | MH1945, MY1948; MYH1952 | ACS-101 | 13/02/22 | sio2al2o3cao | 4554
staffmnkmcph_73.8_0_9.3_0_0_0_0_0_0_16.9_0_0 | 73.75 | 0 | 9.31 | 0 | 0 | 0 | 0 | 0 | 0 | 16.93 | 0 | 0 | 99.99 | 0 | 0 | 1623.2 | 2.994317 |  | MH1945, MY1948; MYH1952 | ACS-101 | 13/02/22 | sio2al2o3cao | 4555
staffmnkmcph_73.8_0_9.3_0_0_0_0_0_0_16.9_0_0 | 73.75 | 0 | 9.31 | 0 | 0 | 0 | 0 | 0 | 0 | 16.93 | 0 | 0 | 99.99 | 0 | 0 | 1673.2 | 2.671173 |  | MH1945, MY1948; MYH1952 | ACS-101 | 13/02/22 | sio2al2o3cao | 4556
staffmnkmcph_73.8_0_9.3_0_0_0_0_0_0_16.9_0_0 | 73.75 | 0 | 9.31 | 0 | 0 | 0 | 0 | 0 | 0 | 16.93 | 0 | 0 | 99.99 | 0 | 0 | 1723.2 | 2.378398 |  | MH1945, MY1948; MYH1952 | ACS-101 | 13/02/22 | sio2al2o3cao | 4557
staffmnkmcph_73.8_0_9.3_0_0_0_0_0_0_16.9_0_0 | 73.75 | 0 | 9.31 | 0 | 0 | 0 | 0 | 0 | 0 | 16.93 | 0 | 0 | 99.99 | 0 | 0 | 1773.2 | 2.120574 |  | MH1945, MY1948; MYH1952 | ACS-101 | 13/02/22 | sio2al2o3cao | 4558
staffmnkmcph_75.7_0_12.7_0_0_0_0_0_0_11.6_0_0 | 75.68 | 0 | 12.74 | 0 | 0 | 0 | 0 | 0 | 0 | 11.58 | 0 | 0 | 100 | 0 | 0 | 1573.2 | 4.10721 |  | MH1945, MY1948; MYH1952 | ACS-102 | 13/02/22 | sio2al2o3cao | 4559
staffmnkmcph_75.7_0_12.7_0_0_0_0_0_0_11.6_0_0 | 75.68 | 0 | 12.74 | 0 | 0 | 0 | 0 | 0 | 0 | 11.58 | 0 | 0 | 100 | 0 | 0 | 1623.2 | 3.664642 |  | MH1945, MY1948; MYH1952 | ACS-102 | 13/02/22 | sio2al2o3cao | 4560
staffmnkmcph_75.7_0_12.7_0_0_0_0_0_0_11.6_0_0 | 75.68 | 0 | 12.74 | 0 | 0 | 0 | 0 | 0 | 0 | 11.58 | 0 | 0 | 100 | 0 | 0 | 1673.2 | 3.260071 |  | MH1945, MY1948; MYH1952 | ACS-102 | 13/02/22 | sio2al2o3cao | 4561
staffmnkmcph_75.7_0_12.7_0_0_0_0_0_0_11.6_0_0 | 75.68 | 0 | 12.74 | 0 | 0 | 0 | 0 | 0 | 0 | 11.58 | 0 | 0 | 100 | 0 | 0 | 1723.2 | 2.917506 |  | MH1945, MY1948; MYH1952 | ACS-102 | 13/02/22 | sio2al2o3cao | 4562
staffmnkmcph_75.7_0_12.7_0_0_0_0_0_0_11.6_0_0 | 75.68 | 0 | 12.74 | 0 | 0 | 0 | 0 | 0 | 0 | 11.58 | 0 | 0 | 100 | 0 | 0 | 1773.2 | 2.596597 |  | MH1945, MY1948; MYH1952 | ACS-102 | 13/02/22 | sio2al2o3cao | 4563
staffmnkmcph_10.9_0_19.2_0_0_0_0_0_0_69.9_0_0 | 10.87 | 0 | 19.22 | 0 | 0 | 0 | 0 | 0 | 0 | 69.9 | 0 | 0 | 99.99 | 0 | 0 | 1823.2 | -0.6575773 |  | K1960 | ACS-23 | 13/02/22 | sio2al2o3cao | 4564
staffmnkmcph_10.9_0_19.2_0_0_0_0_0_0_69.9_0_0 | 10.87 | 0 | 19.22 | 0 | 0 | 0 | 0 | 0 | 0 | 69.9 | 0 | 0 | 99.99 | 0 | 0 | 1873.2 | -0.8860566 |  | K1960 | ACS-23 | 13/02/22 | sio2al2o3cao | 4565
staffmnkmcph_10.9_0_19.2_0_0_0_0_0_0_69.9_0_0 | 10.87 | 0 | 19.22 | 0 | 0 | 0 | 0 | 0 | 0 | 69.9 | 0 | 0 | 99.99 | 0 | 0 | 1923.2 | -1 |  | K1960 | ACS-23 | 13/02/22 | sio2al2o3cao | 4566
staffmnkmcph_10.9_0_19.2_0_0_0_0_0_0_69.9_0_0 | 10.87 | 0 | 19.22 | 0 | 0 | 0 | 0 | 0 | 0 | 69.9 | 0 | 0 | 99.99 | 0 | 0 | 1973.2 | -1.09691 |  | K1960 | ACS-23 | 13/02/22 | sio2al2o3cao | 4567
staffmnkmcph_10.9_0_19.2_0_0_0_0_0_0_69.9_0_0 | 10.87 | 0 | 19.22 | 0 | 0 | 0 | 0 | 0 | 0 | 69.9 | 0 | 0 | 99.99 | 0 | 0 | 2023.2 | -1.154902 |  | K1960 | ACS-23 | 13/02/22 | sio2al2o3cao | 4568
staffmnkmcph_10.9_0_19.2_0_0_0_0_0_0_69.9_0_0 | 10.87 | 0 | 19.22 | 0 | 0 | 0 | 0 | 0 | 0 | 69.9 | 0 | 0 | 99.99 | 0 | 0 | 2073.2 | -1.221849 |  | K1960 | ACS-23 | 13/02/22 | sio2al2o3cao | 4569
staffmnkmcph_10.9_0_19.2_0_0_0_0_0_0_69.9_0_0 | 10.87 | 0 | 19.22 | 0 | 0 | 0 | 0 | 0 | 0 | 69.9 | 0 | 0 | 99.99 | 0 | 0 | 2123.2 | -1.30103 |  | K1960 | ACS-23 | 13/02/22 | sio2al2o3cao | 4570
staffmnkmcph_10.9_0_19.2_0_0_0_0_0_0_69.9_0_0 | 10.87 | 0 | 19.22 | 0 | 0 | 0 | 0 | 0 | 0 | 69.9 | 0 | 0 | 99.99 | 0 | 0 | 2173.2 | -1.39794 |  | K1960 | ACS-23 | 13/02/22 | sio2al2o3cao | 4571
staffmnkmcph_11.5_0_27.1_0_0_0_0_0_0_61.5_0_0 | 11.48 | 0 | 27.05 | 0 | 0 | 0 | 0 | 0 | 0 | 61.48 | 0 | 0 | 100.01 | 0 | 0 | 1723.2 | -0.1135093 |  | K1960 | ACS-24 | 13/02/22 | sio2al2o3cao | 4572
staffmnkmcph_11.5_0_27.1_0_0_0_0_0_0_61.5_0_0 | 11.48 | 0 | 27.05 | 0 | 0 | 0 | 0 | 0 | 0 | 61.48 | 0 | 0 | 100.01 | 0 | 0 | 1773.2 | -0.30103 |  | K1960 | ACS-24 | 13/02/22 | sio2al2o3cao | 4573
staffmnkmcph_11.5_0_27.1_0_0_0_0_0_0_61.5_0_0 | 11.48 | 0 | 27.05 | 0 | 0 | 0 | 0 | 0 | 0 | 61.48 | 0 | 0 | 100.01 | 0 | 0 | 1823.2 | -0.4814861 |  | K1960 | ACS-24 | 13/02/22 | sio2al2o3cao | 4574
staffmnkmcph_11.5_0_27.1_0_0_0_0_0_0_61.5_0_0 | 11.48 | 0 | 27.05 | 0 | 0 | 0 | 0 | 0 | 0 | 61.48 | 0 | 0 | 100.01 | 0 | 0 | 1873.2 | -0.6382722 |  | K1960 | ACS-24 | 13/02/22 | sio2al2o3cao | 4575
staffmnkmcph_11.5_0_27.1_0_0_0_0_0_0_61.5_0_0 | 11.48 | 0 | 27.05 | 0 | 0 | 0 | 0 | 0 | 0 | 61.48 | 0 | 0 | 100.01 | 0 | 0 | 1923.2 | -0.7695511 |  | K1960 | ACS-24 | 13/02/22 | sio2al2o3cao | 4576
staffmnkmcph_11.5_0_27.1_0_0_0_0_0_0_61.5_0_0 | 11.48 | 0 | 27.05 | 0 | 0 | 0 | 0 | 0 | 0 | 61.48 | 0 | 0 | 100.01 | 0 | 0 | 1973.2 | -0.8239087 |  | K1960 | ACS-24 | 13/02/22 | sio2al2o3cao | 4577
staffmnkmcph_11.5_0_27.1_0_0_0_0_0_0_61.5_0_0 | 11.48 | 0 | 27.05 | 0 | 0 | 0 | 0 | 0 | 0 | 61.48 | 0 | 0 | 100.01 | 0 | 0 | 2023.2 | -0.9208188 |  | K1960 | ACS-24 | 13/02/22 | sio2al2o3cao | 4578
staffmnkmcph_11.5_0_27.1_0_0_0_0_0_0_61.5_0_0 | 11.48 | 0 | 27.05 | 0 | 0 | 0 | 0 | 0 | 0 | 61.48 | 0 | 0 | 100.01 | 0 | 0 | 2073.2 | -1 |  | K1960 | ACS-24 | 13/02/22 | sio2al2o3cao | 4579
staffmnkmcph_11.5_0_27.1_0_0_0_0_0_0_61.5_0_0 | 11.48 | 0 | 27.05 | 0 | 0 | 0 | 0 | 0 | 0 | 61.48 | 0 | 0 | 100.01 | 0 | 0 | 2123.2 | -1.045757 |  | K1960 | ACS-24 | 13/02/22 | sio2al2o3cao | 4580
staffmnkmcph_11.5_0_27.1_0_0_0_0_0_0_61.5_0_0 | 11.48 | 0 | 27.05 | 0 | 0 | 0 | 0 | 0 | 0 | 61.48 | 0 | 0 | 100.01 | 0 | 0 | 2173.2 | -1.09691 |  | K1960 | ACS-24 | 13/02/22 | sio2al2o3cao | 4581
staffmnkmcph_12.2_0_35.8_0_0_0_0_0_0_52.1_0_0 | 12.15 | 0 | 35.79 | 0 | 0 | 0 | 0 | 0 | 0 | 52.06 | 0 | 0 | 100 | 0 | 0 | 1823.2 | -0.2839967 |  | K1960 | ACS-25 | 13/02/22 | sio2al2o3cao | 4582
staffmnkmcph_12.2_0_35.8_0_0_0_0_0_0_52.1_0_0 | 12.15 | 0 | 35.79 | 0 | 0 | 0 | 0 | 0 | 0 | 52.06 | 0 | 0 | 100 | 0 | 0 | 1873.2 | -0.4685211 |  | K1960 | ACS-25 | 13/02/22 | sio2al2o3cao | 4583
staffmnkmcph_12.2_0_35.8_0_0_0_0_0_0_52.1_0_0 | 12.15 | 0 | 35.79 | 0 | 0 | 0 | 0 | 0 | 0 | 52.06 | 0 | 0 | 100 | 0 | 0 | 1923.2 | -0.6382722 |  | K1960 | ACS-25 | 13/02/22 | sio2al2o3cao | 4584
staffmnkmcph_12.2_0_35.8_0_0_0_0_0_0_52.1_0_0 | 12.15 | 0 | 35.79 | 0 | 0 | 0 | 0 | 0 | 0 | 52.06 | 0 | 0 | 100 | 0 | 0 | 1973.2 | -0.7695511 |  | K1960 | ACS-25 | 13/02/22 | sio2al2o3cao | 4585
staffmnkmcph_12.2_0_35.8_0_0_0_0_0_0_52.1_0_0 | 12.15 | 0 | 35.79 | 0 | 0 | 0 | 0 | 0 | 0 | 52.06 | 0 | 0 | 100 | 0 | 0 | 2023.2 | -0.853872 |  | K1960 | ACS-25 | 13/02/22 | sio2al2o3cao | 4586
staffmnkmcph_12.2_0_35.8_0_0_0_0_0_0_52.1_0_0 | 12.15 | 0 | 35.79 | 0 | 0 | 0 | 0 | 0 | 0 | 52.06 | 0 | 0 | 100 | 0 | 0 | 2073.2 | -0.9208188 |  | K1960 | ACS-25 | 13/02/22 | sio2al2o3cao | 4587
staffmnkmcph_12.2_0_35.8_0_0_0_0_0_0_52.1_0_0 | 12.15 | 0 | 35.79 | 0 | 0 | 0 | 0 | 0 | 0 | 52.06 | 0 | 0 | 100 | 0 | 0 | 2123.2 | -1 |  | K1960 | ACS-25 | 13/02/22 | sio2al2o3cao | 4588
staffmnkmcph_12.2_0_35.8_0_0_0_0_0_0_52.1_0_0 | 12.15 | 0 | 35.79 | 0 | 0 | 0 | 0 | 0 | 0 | 52.06 | 0 | 0 | 100 | 0 | 0 | 2173.2 | -1 |  | K1960 | ACS-25 | 13/02/22 | sio2al2o3cao | 4589
staffmnkmcph_12.5_0_40.6_0_0_0_0_0_0_46.9_0_0 | 12.51 | 0 | 40.56 | 0 | 0 | 0 | 0 | 0 | 0 | 46.93 | 0 | 0 | 100 | 0 | 0 | 1873.2 | -0.4089354 |  | K1960 | ACS-26 | 13/02/22 | sio2al2o3cao | 4590
staffmnkmcph_12.5_0_40.6_0_0_0_0_0_0_46.9_0_0 | 12.51 | 0 | 40.56 | 0 | 0 | 0 | 0 | 0 | 0 | 46.93 | 0 | 0 | 100 | 0 | 0 | 1923.2 | -0.5850267 |  | K1960 | ACS-26 | 13/02/22 | sio2al2o3cao | 4591
staffmnkmcph_12.5_0_40.6_0_0_0_0_0_0_46.9_0_0 | 12.51 | 0 | 40.56 | 0 | 0 | 0 | 0 | 0 | 0 | 46.93 | 0 | 0 | 100 | 0 | 0 | 1973.2 | -0.7212464 |  | K1960 | ACS-26 | 13/02/22 | sio2al2o3cao | 4592
staffmnkmcph_12.5_0_40.6_0_0_0_0_0_0_46.9_0_0 | 12.51 | 0 | 40.56 | 0 | 0 | 0 | 0 | 0 | 0 | 46.93 | 0 | 0 | 100 | 0 | 0 | 2023.2 | -0.79588 |  | K1960 | ACS-26 | 13/02/22 | sio2al2o3cao | 4593
staffmnkmcph_12.5_0_40.6_0_0_0_0_0_0_46.9_0_0 | 12.51 | 0 | 40.56 | 0 | 0 | 0 | 0 | 0 | 0 | 46.93 | 0 | 0 | 100 | 0 | 0 | 2073.2 | -0.853872 |  | K1960 | ACS-26 | 13/02/22 | sio2al2o3cao | 4594
staffmnkmcph_13.3_0_51_0_0_0_0_0_0_35.7_0_0 | 13.32 | 0 | 51.01 | 0 | 0 | 0 | 0 | 0 | 0 | 35.67 | 0 | 0 | 100 | 0 | 0 | 1923.2 | -0.6575773 |  | K1960 | ACS-27 | 13/02/22 | sio2al2o3cao | 4595
staffmnkmcph_13.3_0_51_0_0_0_0_0_0_35.7_0_0 | 13.32 | 0 | 51.01 | 0 | 0 | 0 | 0 | 0 | 0 | 35.67 | 0 | 0 | 100 | 0 | 0 | 1973.2 | -0.7695511 |  | K1960 | ACS-27 | 13/02/22 | sio2al2o3cao | 4596
staffmnkmcph_13.3_0_51_0_0_0_0_0_0_35.7_0_0 | 13.32 | 0 | 51.01 | 0 | 0 | 0 | 0 | 0 | 0 | 35.67 | 0 | 0 | 100 | 0 | 0 | 2023.2 | -0.853872 |  | K1960 | ACS-27 | 13/02/22 | sio2al2o3cao | 4597
staffmnkmcph_13.3_0_51_0_0_0_0_0_0_35.7_0_0 | 13.32 | 0 | 51.01 | 0 | 0 | 0 | 0 | 0 | 0 | 35.67 | 0 | 0 | 100 | 0 | 0 | 2073.2 | -0.9208188 |  | K1960 | ACS-27 | 13/02/22 | sio2al2o3cao | 4598
staffmnkmcph_21.9_0_19.4_0_0_0_0_0_0_58.7_0_0 | 21.92 | 0 | 19.37 | 0 | 0 | 0 | 0 | 0 | 0 | 58.71 | 0 | 0 | 100 | 0 | 0 | 1873.2 | -0.6197888 |  | K1960 | ACS-28 | 13/02/22 | sio2al2o3cao | 4599
staffmnkmcph_21.9_0_19.4_0_0_0_0_0_0_58.7_0_0 | 21.92 | 0 | 19.37 | 0 | 0 | 0 | 0 | 0 | 0 | 58.71 | 0 | 0 | 100 | 0 | 0 | 1923.2 | -0.7447275 |  | K1960 | ACS-28 | 13/02/22 | sio2al2o3cao | 4600
staffmnkmcph_21.9_0_19.4_0_0_0_0_0_0_58.7_0_0 | 21.92 | 0 | 19.37 | 0 | 0 | 0 | 0 | 0 | 0 | 58.71 | 0 | 0 | 100 | 0 | 0 | 1973.2 | -0.853872 |  | K1960 | ACS-28 | 13/02/22 | sio2al2o3cao | 4601
staffmnkmcph_21.9_0_19.4_0_0_0_0_0_0_58.7_0_0 | 21.92 | 0 | 19.37 | 0 | 0 | 0 | 0 | 0 | 0 | 58.71 | 0 | 0 | 100 | 0 | 0 | 2023.2 | -0.9208188 |  | K1960 | ACS-28 | 13/02/22 | sio2al2o3cao | 4602
staffmnkmcph_21.9_0_19.4_0_0_0_0_0_0_58.7_0_0 | 21.92 | 0 | 19.37 | 0 | 0 | 0 | 0 | 0 | 0 | 58.71 | 0 | 0 | 100 | 0 | 0 | 2073.2 | -1 |  | K1960 | ACS-28 | 13/02/22 | sio2al2o3cao | 4603
staffmnkmcph_21.9_0_19.4_0_0_0_0_0_0_58.7_0_0 | 21.92 | 0 | 19.37 | 0 | 0 | 0 | 0 | 0 | 0 | 58.71 | 0 | 0 | 100 | 0 | 0 | 2123.2 | -1.09691 |  | K1960 | ACS-28 | 13/02/22 | sio2al2o3cao | 4604
staffmnkmcph_21.9_0_19.4_0_0_0_0_0_0_58.7_0_0 | 21.92 | 0 | 19.37 | 0 | 0 | 0 | 0 | 0 | 0 | 58.71 | 0 | 0 | 100 | 0 | 0 | 2173.2 | -1.154902 |  | K1960 | ACS-28 | 13/02/22 | sio2al2o3cao | 4605
staffmnkmcph_21.9_0_19.4_0_0_0_0_0_0_58.7_0_0 | 21.92 | 0 | 19.37 | 0 | 0 | 0 | 0 | 0 | 0 | 58.71 | 0 | 0 | 100 | 0 | 0 | 2273.2 | -1.221849 |  | K1960 | ACS-28 | 13/02/22 | sio2al2o3cao | 4606
staffmnkmcph_23.1_0_27.3_0_0_0_0_0_0_49.6_0_0 | 23.14 | 0 | 27.27 | 0 | 0 | 0 | 0 | 0 | 0 | 49.59 | 0 | 0 | 100 | 0 | 0 | 1823.2 | -0.2006595 |  | K1960 | ACS-29 | 13/02/22 | sio2al2o3cao | 4607
staffmnkmcph_23.1_0_27.3_0_0_0_0_0_0_49.6_0_0 | 23.14 | 0 | 27.27 | 0 | 0 | 0 | 0 | 0 | 0 | 49.59 | 0 | 0 | 100 | 0 | 0 | 1873.2 | -0.39794 |  | K1960 | ACS-29 | 13/02/22 | sio2al2o3cao | 4608
staffmnkmcph_23.1_0_27.3_0_0_0_0_0_0_49.6_0_0 | 23.14 | 0 | 27.27 | 0 | 0 | 0 | 0 | 0 | 0 | 49.59 | 0 | 0 | 100 | 0 | 0 | 1923.2 | -0.5686362 |  | K1960 | ACS-29 | 13/02/22 | sio2al2o3cao | 4609
staffmnkmcph_23.1_0_27.3_0_0_0_0_0_0_49.6_0_0 | 23.14 | 0 | 27.27 | 0 | 0 | 0 | 0 | 0 | 0 | 49.59 | 0 | 0 | 100 | 0 | 0 | 1973.2 | -0.69897 |  | K1960 | ACS-29 | 13/02/22 | sio2al2o3cao | 4610
staffmnkmcph_23.1_0_27.3_0_0_0_0_0_0_49.6_0_0 | 23.14 | 0 | 27.27 | 0 | 0 | 0 | 0 | 0 | 0 | 49.59 | 0 | 0 | 100 | 0 | 0 | 2023.2 | -0.8239087 |  | K1960 | ACS-29 | 13/02/22 | sio2al2o3cao | 4611
staffmnkmcph_23.1_0_27.3_0_0_0_0_0_0_49.6_0_0 | 23.14 | 0 | 27.27 | 0 | 0 | 0 | 0 | 0 | 0 | 49.59 | 0 | 0 | 100 | 0 | 0 | 2073.2 | -0.8860566 |  | K1960 | ACS-29 | 13/02/22 | sio2al2o3cao | 4612
staffmnkmcph_23.1_0_27.3_0_0_0_0_0_0_49.6_0_0 | 23.14 | 0 | 27.27 | 0 | 0 | 0 | 0 | 0 | 0 | 49.59 | 0 | 0 | 100 | 0 | 0 | 2123.2 | -0.9586073 |  | K1960 | ACS-29 | 13/02/22 | sio2al2o3cao | 4613
staffmnkmcph_23.1_0_27.3_0_0_0_0_0_0_49.6_0_0 | 23.14 | 0 | 27.27 | 0 | 0 | 0 | 0 | 0 | 0 | 49.59 | 0 | 0 | 100 | 0 | 0 | 2173.2 | -1.045757 |  | K1960 | ACS-29 | 13/02/22 | sio2al2o3cao | 4614
staffmnkmcph_24.5_0_36.1_0_0_0_0_0_0_39.4_0_0 | 24.51 | 0 | 36.1 | 0 | 0 | 0 | 0 | 0 | 0 | 39.39 | 0 | 0 | 100 | 0 | 0 | 1773.2 | 0.06069784 |  | K1960 | ACS-30 | 13/02/22 | sio2al2o3cao | 4615
staffmnkmcph_24.5_0_36.1_0_0_0_0_0_0_39.4_0_0 | 24.51 | 0 | 36.1 | 0 | 0 | 0 | 0 | 0 | 0 | 39.39 | 0 | 0 | 100 | 0 | 0 | 1823.2 | -0.1307683 |  | K1960 | ACS-30 | 13/02/22 | sio2al2o3cao | 4616
staffmnkmcph_24.5_0_36.1_0_0_0_0_0_0_39.4_0_0 | 24.51 | 0 | 36.1 | 0 | 0 | 0 | 0 | 0 | 0 | 39.39 | 0 | 0 | 100 | 0 | 0 | 1873.2 | -0.3279021 |  | K1960 | ACS-30 | 13/02/22 | sio2al2o3cao | 4617
staffmnkmcph_24.5_0_36.1_0_0_0_0_0_0_39.4_0_0 | 24.51 | 0 | 36.1 | 0 | 0 | 0 | 0 | 0 | 0 | 39.39 | 0 | 0 | 100 | 0 | 0 | 1923.2 | -0.4814861 |  | K1960 | ACS-30 | 13/02/22 | sio2al2o3cao | 4618
staffmnkmcph_24.5_0_36.1_0_0_0_0_0_0_39.4_0_0 | 24.51 | 0 | 36.1 | 0 | 0 | 0 | 0 | 0 | 0 | 39.39 | 0 | 0 | 100 | 0 | 0 | 1973.2 | -0.60206 |  | K1960 | ACS-30 | 13/02/22 | sio2al2o3cao | 4619
staffmnkmcph_24.5_0_36.1_0_0_0_0_0_0_39.4_0_0 | 24.51 | 0 | 36.1 | 0 | 0 | 0 | 0 | 0 | 0 | 39.39 | 0 | 0 | 100 | 0 | 0 | 2023.2 | -0.7212464 |  | K1960 | ACS-30 | 13/02/22 | sio2al2o3cao | 4620
staffmnkmcph_24.5_0_36.1_0_0_0_0_0_0_39.4_0_0 | 24.51 | 0 | 36.1 | 0 | 0 | 0 | 0 | 0 | 0 | 39.39 | 0 | 0 | 100 | 0 | 0 | 2073.2 | -0.8239087 |  | K1960 | ACS-30 | 13/02/22 | sio2al2o3cao | 4621
staffmnkmcph_24.5_0_36.1_0_0_0_0_0_0_39.4_0_0 | 24.51 | 0 | 36.1 | 0 | 0 | 0 | 0 | 0 | 0 | 39.39 | 0 | 0 | 100 | 0 | 0 | 2123.2 | -0.8860566 |  | K1960 | ACS-30 | 13/02/22 | sio2al2o3cao | 4622
staffmnkmcph_24.5_0_36.1_0_0_0_0_0_0_39.4_0_0 | 24.51 | 0 | 36.1 | 0 | 0 | 0 | 0 | 0 | 0 | 39.39 | 0 | 0 | 100 | 0 | 0 | 2173.2 | -0.9208188 |  | K1960 | ACS-30 | 13/02/22 | sio2al2o3cao | 4623
staffmnkmcph_24.5_0_36.1_0_0_0_0_0_0_39.4_0_0 | 24.51 | 0 | 36.1 | 0 | 0 | 0 | 0 | 0 | 0 | 39.39 | 0 | 0 | 100 | 0 | 0 | 2223.2 | -0.9586073 |  | K1960 | ACS-30 | 13/02/22 | sio2al2o3cao | 4624
staffmnkmcph_24.5_0_36.1_0_0_0_0_0_0_39.4_0_0 | 24.51 | 0 | 36.1 | 0 | 0 | 0 | 0 | 0 | 0 | 39.39 | 0 | 0 | 100 | 0 | 0 | 2273.2 | -1 |  | K1960 | ACS-30 | 13/02/22 | sio2al2o3cao | 4625
staffmnkmcph_26.1_0_46.1_0_0_0_0_0_0_27.9_0_0 | 26.05 | 0 | 46.05 | 0 | 0 | 0 | 0 | 0 | 0 | 27.91 | 0 | 0 | 100.01 | 0 | 0 | 1973.2 | -0.5686362 |  | K1960 | ACS-31 | 13/02/22 | sio2al2o3cao | 4626
staffmnkmcph_26.1_0_46.1_0_0_0_0_0_0_27.9_0_0 | 26.05 | 0 | 46.05 | 0 | 0 | 0 | 0 | 0 | 0 | 27.91 | 0 | 0 | 100.01 | 0 | 0 | 2023.2 | -0.69897 |  | K1960 | ACS-31 | 13/02/22 | sio2al2o3cao | 4627
staffmnkmcph_26.1_0_46.1_0_0_0_0_0_0_27.9_0_0 | 26.05 | 0 | 46.05 | 0 | 0 | 0 | 0 | 0 | 0 | 27.91 | 0 | 0 | 100.01 | 0 | 0 | 2073.2 | -0.79588 |  | K1960 | ACS-31 | 13/02/22 | sio2al2o3cao | 4628
staffmnkmcph_26.1_0_46.1_0_0_0_0_0_0_27.9_0_0 | 26.05 | 0 | 46.05 | 0 | 0 | 0 | 0 | 0 | 0 | 27.91 | 0 | 0 | 100.01 | 0 | 0 | 2123.2 | -0.853872 |  | K1960 | ACS-31 | 13/02/22 | sio2al2o3cao | 4629
staffmnkmcph_26.1_0_46.1_0_0_0_0_0_0_27.9_0_0 | 26.05 | 0 | 46.05 | 0 | 0 | 0 | 0 | 0 | 0 | 27.91 | 0 | 0 | 100.01 | 0 | 0 | 2173.2 | -0.8860566 |  | K1960 | ACS-31 | 13/02/22 | sio2al2o3cao | 4630
staffmnkmcph_31.5_0_12.4_0_0_0_0_0_0_56.2_0_0 | 31.46 | 0 | 12.36 | 0 | 0 | 0 | 0 | 0 | 0 | 56.18 | 0 | 0 | 100 | 0 | 0 | 1873.2 | -0.60206 |  | K1960 | ACS-33 | 13/02/22 | sio2al2o3cao | 4631
staffmnkmcph_31.5_0_12.4_0_0_0_0_0_0_56.2_0_0 | 31.46 | 0 | 12.36 | 0 | 0 | 0 | 0 | 0 | 0 | 56.18 | 0 | 0 | 100 | 0 | 0 | 1923.2 | -0.7447275 |  | K1960 | ACS-33 | 13/02/22 | sio2al2o3cao | 4632
staffmnkmcph_31.5_0_12.4_0_0_0_0_0_0_56.2_0_0 | 31.46 | 0 | 12.36 | 0 | 0 | 0 | 0 | 0 | 0 | 56.18 | 0 | 0 | 100 | 0 | 0 | 1973.2 | -0.853872 |  | K1960 | ACS-33 | 13/02/22 | sio2al2o3cao | 4633
staffmnkmcph_31.5_0_12.4_0_0_0_0_0_0_56.2_0_0 | 31.46 | 0 | 12.36 | 0 | 0 | 0 | 0 | 0 | 0 | 56.18 | 0 | 0 | 100 | 0 | 0 | 2023.2 | -0.9586073 |  | K1960 | ACS-33 | 13/02/22 | sio2al2o3cao | 4634
staffmnkmcph_31.5_0_12.4_0_0_0_0_0_0_56.2_0_0 | 31.46 | 0 | 12.36 | 0 | 0 | 0 | 0 | 0 | 0 | 56.18 | 0 | 0 | 100 | 0 | 0 | 2073.2 | -1.045757 |  | K1960 | ACS-33 | 13/02/22 | sio2al2o3cao | 4635
staffmnkmcph_31.5_0_12.4_0_0_0_0_0_0_56.2_0_0 | 31.46 | 0 | 12.36 | 0 | 0 | 0 | 0 | 0 | 0 | 56.18 | 0 | 0 | 100 | 0 | 0 | 2123.2 | -1.09691 |  | K1960 | ACS-33 | 13/02/22 | sio2al2o3cao | 4636
staffmnkmcph_31.5_0_12.4_0_0_0_0_0_0_56.2_0_0 | 31.46 | 0 | 12.36 | 0 | 0 | 0 | 0 | 0 | 0 | 56.18 | 0 | 0 | 100 | 0 | 0 | 2173.2 | -1.154902 |  | K1960 | ACS-33 | 13/02/22 | sio2al2o3cao | 4637
staffmnkmcph_31.5_0_12.4_0_0_0_0_0_0_56.2_0_0 | 31.46 | 0 | 12.36 | 0 | 0 | 0 | 0 | 0 | 0 | 56.18 | 0 | 0 | 100 | 0 | 0 | 2273.2 | -1.221849 |  | K1960 | ACS-33 | 13/02/22 | sio2al2o3cao | 4638
staffmnkmcph_33.1_0_19.5_0_0_0_0_0_0_47.3_0_0 | 33.14 | 0 | 19.53 | 0 | 0 | 0 | 0 | 0 | 0 | 47.34 | 0 | 0 | 100.01 | 0 | 0 | 1773.2 | -0.03621217 |  | K1960 | ACS-34 | 13/02/22 | sio2al2o3cao | 4639
staffmnkmcph_33.1_0_19.5_0_0_0_0_0_0_47.3_0_0 | 33.14 | 0 | 19.53 | 0 | 0 | 0 | 0 | 0 | 0 | 47.34 | 0 | 0 | 100.01 | 0 | 0 | 1823.2 | -0.2146702 |  | K1960 | ACS-34 | 13/02/22 | sio2al2o3cao | 4640
staffmnkmcph_33.1_0_19.5_0_0_0_0_0_0_47.3_0_0 | 33.14 | 0 | 19.53 | 0 | 0 | 0 | 0 | 0 | 0 | 47.34 | 0 | 0 | 100.01 | 0 | 0 | 1873.2 | -0.3565473 |  | K1960 | ACS-34 | 13/02/22 | sio2al2o3cao | 4641
staffmnkmcph_33.1_0_19.5_0_0_0_0_0_0_47.3_0_0 | 33.14 | 0 | 19.53 | 0 | 0 | 0 | 0 | 0 | 0 | 47.34 | 0 | 0 | 100.01 | 0 | 0 | 1923.2 | -0.4814861 |  | K1960 | ACS-34 | 13/02/22 | sio2al2o3cao | 4642
staffmnkmcph_33.1_0_19.5_0_0_0_0_0_0_47.3_0_0 | 33.14 | 0 | 19.53 | 0 | 0 | 0 | 0 | 0 | 0 | 47.34 | 0 | 0 | 100.01 | 0 | 0 | 1973.2 | -0.6197888 |  | K1960 | ACS-34 | 13/02/22 | sio2al2o3cao | 4643
staffmnkmcph_33.1_0_19.5_0_0_0_0_0_0_47.3_0_0 | 33.14 | 0 | 19.53 | 0 | 0 | 0 | 0 | 0 | 0 | 47.34 | 0 | 0 | 100.01 | 0 | 0 | 2023.2 | -0.7212464 |  | K1960 | ACS-34 | 13/02/22 | sio2al2o3cao | 4644
staffmnkmcph_33.1_0_19.5_0_0_0_0_0_0_47.3_0_0 | 33.14 | 0 | 19.53 | 0 | 0 | 0 | 0 | 0 | 0 | 47.34 | 0 | 0 | 100.01 | 0 | 0 | 2073.2 | -0.8239087 |  | K1960 | ACS-34 | 13/02/22 | sio2al2o3cao | 4645
staffmnkmcph_33.1_0_19.5_0_0_0_0_0_0_47.3_0_0 | 33.14 | 0 | 19.53 | 0 | 0 | 0 | 0 | 0 | 0 | 47.34 | 0 | 0 | 100.01 | 0 | 0 | 2123.2 | -0.853872 |  | K1960 | ACS-34 | 13/02/22 | sio2al2o3cao | 4646
staffmnkmcph_33.1_0_19.5_0_0_0_0_0_0_47.3_0_0 | 33.14 | 0 | 19.53 | 0 | 0 | 0 | 0 | 0 | 0 | 47.34 | 0 | 0 | 100.01 | 0 | 0 | 2173.2 | -0.8860566 |  | K1960 | ACS-34 | 13/02/22 | sio2al2o3cao | 4647
staffmnkmcph_33.1_0_19.5_0_0_0_0_0_0_47.3_0_0 | 33.14 | 0 | 19.53 | 0 | 0 | 0 | 0 | 0 | 0 | 47.34 | 0 | 0 | 100.01 | 0 | 0 | 2223.2 | -0.9208188 |  | K1960 | ACS-34 | 13/02/22 | sio2al2o3cao | 4648
staffmnkmcph_33.1_0_19.5_0_0_0_0_0_0_47.3_0_0 | 33.14 | 0 | 19.53 | 0 | 0 | 0 | 0 | 0 | 0 | 47.34 | 0 | 0 | 100.01 | 0 | 0 | 2273.2 | -0.9586073 |  | K1960 | ACS-34 | 13/02/22 | sio2al2o3cao | 4649
staffmnkmcph_35_0_27.5_0_0_0_0_0_0_37.5_0_0 | 35 | 0 | 27.5 | 0 | 0 | 0 | 0 | 0 | 0 | 37.5 | 0 | 0 | 100 | 0 | 0 | 1723.2 | 0.4800069 |  | K1960 | ACS-35 | 13/02/22 | sio2al2o3cao | 4650
staffmnkmcph_35_0_27.5_0_0_0_0_0_0_37.5_0_0 | 35 | 0 | 27.5 | 0 | 0 | 0 | 0 | 0 | 0 | 37.5 | 0 | 0 | 100 | 0 | 0 | 1773.2 | 0.2552725 |  | K1960 | ACS-35 | 13/02/22 | sio2al2o3cao | 4651
staffmnkmcph_35_0_27.5_0_0_0_0_0_0_37.5_0_0 | 35 | 0 | 27.5 | 0 | 0 | 0 | 0 | 0 | 0 | 37.5 | 0 | 0 | 100 | 0 | 0 | 1823.2 | 0.05690485 |  | K1960 | ACS-35 | 13/02/22 | sio2al2o3cao | 4652
staffmnkmcph_35_0_27.5_0_0_0_0_0_0_37.5_0_0 | 35 | 0 | 27.5 | 0 | 0 | 0 | 0 | 0 | 0 | 37.5 | 0 | 0 | 100 | 0 | 0 | 1873.2 | -0.1079054 |  | K1960 | ACS-35 | 13/02/22 | sio2al2o3cao | 4653
staffmnkmcph_35_0_27.5_0_0_0_0_0_0_37.5_0_0 | 35 | 0 | 27.5 | 0 | 0 | 0 | 0 | 0 | 0 | 37.5 | 0 | 0 | 100 | 0 | 0 | 1923.2 | -0.236572 |  | K1960 | ACS-35 | 13/02/22 | sio2al2o3cao | 4654
staffmnkmcph_35_0_27.5_0_0_0_0_0_0_37.5_0_0 | 35 | 0 | 27.5 | 0 | 0 | 0 | 0 | 0 | 0 | 37.5 | 0 | 0 | 100 | 0 | 0 | 1973.2 | -0.3565473 |  | K1960 | ACS-35 | 13/02/22 | sio2al2o3cao | 4655
staffmnkmcph_35_0_27.5_0_0_0_0_0_0_37.5_0_0 | 35 | 0 | 27.5 | 0 | 0 | 0 | 0 | 0 | 0 | 37.5 | 0 | 0 | 100 | 0 | 0 | 2023.2 | -0.49485 |  | K1960 | ACS-35 | 13/02/22 | sio2al2o3cao | 4656
staffmnkmcph_35_0_27.5_0_0_0_0_0_0_37.5_0_0 | 35 | 0 | 27.5 | 0 | 0 | 0 | 0 | 0 | 0 | 37.5 | 0 | 0 | 100 | 0 | 0 | 2073.2 | -0.6197888 |  | K1960 | ACS-35 | 13/02/22 | sio2al2o3cao | 4657
staffmnkmcph_35_0_27.5_0_0_0_0_0_0_37.5_0_0 | 35 | 0 | 27.5 | 0 | 0 | 0 | 0 | 0 | 0 | 37.5 | 0 | 0 | 100 | 0 | 0 | 2123.2 | -0.7212464 |  | K1960 | ACS-35 | 13/02/22 | sio2al2o3cao | 4658
staffmnkmcph_35_0_27.5_0_0_0_0_0_0_37.5_0_0 | 35 | 0 | 27.5 | 0 | 0 | 0 | 0 | 0 | 0 | 37.5 | 0 | 0 | 100 | 0 | 0 | 2173.2 | -0.7695511 |  | K1960 | ACS-35 | 13/02/22 | sio2al2o3cao | 4659
staffmnkmcph_35_0_27.5_0_0_0_0_0_0_37.5_0_0 | 35 | 0 | 27.5 | 0 | 0 | 0 | 0 | 0 | 0 | 37.5 | 0 | 0 | 100 | 0 | 0 | 2223.2 | -0.853872 |  | K1960 | ACS-35 | 13/02/22 | sio2al2o3cao | 4660
staffmnkmcph_35_0_27.5_0_0_0_0_0_0_37.5_0_0 | 35 | 0 | 27.5 | 0 | 0 | 0 | 0 | 0 | 0 | 37.5 | 0 | 0 | 100 | 0 | 0 | 2273.2 | -0.9208188 |  | K1960 | ACS-35 | 13/02/22 | sio2al2o3cao | 4661
staffmnkmcph_37.1_0_36.4_0_0_0_0_0_0_26.5_0_0 | 37.09 | 0 | 36.42 | 0 | 0 | 0 | 0 | 0 | 0 | 26.49 | 0 | 0 | 100 | 0 | 0 | 1923.2 | -0.1804561 |  | K1960 | ACS-36 | 13/02/22 | sio2al2o3cao | 4662
staffmnkmcph_37.1_0_36.4_0_0_0_0_0_0_26.5_0_0 | 37.09 | 0 | 36.42 | 0 | 0 | 0 | 0 | 0 | 0 | 26.49 | 0 | 0 | 100 | 0 | 0 | 1973.2 | -0.30103 |  | K1960 | ACS-36 | 13/02/22 | sio2al2o3cao | 4663
staffmnkmcph_37.1_0_36.4_0_0_0_0_0_0_26.5_0_0 | 37.09 | 0 | 36.42 | 0 | 0 | 0 | 0 | 0 | 0 | 26.49 | 0 | 0 | 100 | 0 | 0 | 2023.2 | -0.4089354 |  | K1960 | ACS-36 | 13/02/22 | sio2al2o3cao | 4664
staffmnkmcph_37.1_0_36.4_0_0_0_0_0_0_26.5_0_0 | 37.09 | 0 | 36.42 | 0 | 0 | 0 | 0 | 0 | 0 | 26.49 | 0 | 0 | 100 | 0 | 0 | 2073.2 | -0.5228787 |  | K1960 | ACS-36 | 13/02/22 | sio2al2o3cao | 4665
staffmnkmcph_37.1_0_36.4_0_0_0_0_0_0_26.5_0_0 | 37.09 | 0 | 36.42 | 0 | 0 | 0 | 0 | 0 | 0 | 26.49 | 0 | 0 | 100 | 0 | 0 | 2123.2 | -0.6382722 |  | K1960 | ACS-36 | 13/02/22 | sio2al2o3cao | 4666
staffmnkmcph_37.1_0_36.4_0_0_0_0_0_0_26.5_0_0 | 37.09 | 0 | 36.42 | 0 | 0 | 0 | 0 | 0 | 0 | 26.49 | 0 | 0 | 100 | 0 | 0 | 2173.2 | -0.7447275 |  | K1960 | ACS-36 | 13/02/22 | sio2al2o3cao | 4667
staffmnkmcph_37.1_0_36.4_0_0_0_0_0_0_26.5_0_0 | 37.09 | 0 | 36.42 | 0 | 0 | 0 | 0 | 0 | 0 | 26.49 | 0 | 0 | 100 | 0 | 0 | 2223.2 | -0.8239087 |  | K1960 | ACS-36 | 13/02/22 | sio2al2o3cao | 4668
staffmnkmcph_37.1_0_36.4_0_0_0_0_0_0_26.5_0_0 | 37.09 | 0 | 36.42 | 0 | 0 | 0 | 0 | 0 | 0 | 26.49 | 0 | 0 | 100 | 0 | 0 | 2273.2 | -0.9208188 |  | K1960 | ACS-36 | 13/02/22 | sio2al2o3cao | 4669
staffmnkmcph_39.4_0_46.5_0_0_0_0_0_0_14.1_0_0 | 39.44 | 0 | 46.48 | 0 | 0 | 0 | 0 | 0 | 0 | 14.08 | 0 | 0 | 100 | 0 | 0 | 2173.2 | -0.7212464 |  | K1960 | ACS-37 | 13/02/22 | sio2al2o3cao | 4670
staffmnkmcph_39.4_0_46.5_0_0_0_0_0_0_14.1_0_0 | 39.44 | 0 | 46.48 | 0 | 0 | 0 | 0 | 0 | 0 | 14.08 | 0 | 0 | 100 | 0 | 0 | 2223.2 | -0.8239087 |  | K1960 | ACS-37 | 13/02/22 | sio2al2o3cao | 4671
staffmnkmcph_39.4_0_46.5_0_0_0_0_0_0_14.1_0_0 | 39.44 | 0 | 46.48 | 0 | 0 | 0 | 0 | 0 | 0 | 14.08 | 0 | 0 | 100 | 0 | 0 | 2273.2 | -0.9208188 |  | K1960 | ACS-37 | 13/02/22 | sio2al2o3cao | 4672
staffmnkmcph_40.2_0_5.9_0_0_0_0_0_0_53.9_0_0 | 40.21 | 0 | 5.92 | 0 | 0 | 0 | 0 | 0 | 0 | 53.86 | 0 | 0 | 99.99 | 0 | 0 | 1723.2 | -0.2757241 |  | K1960 | ACS-38 | 13/02/22 | sio2al2o3cao | 4673
staffmnkmcph_40.2_0_5.9_0_0_0_0_0_0_53.9_0_0 | 40.21 | 0 | 5.92 | 0 | 0 | 0 | 0 | 0 | 0 | 53.86 | 0 | 0 | 99.99 | 0 | 0 | 1773.2 | -0.4089354 |  | K1960 | ACS-38 | 13/02/22 | sio2al2o3cao | 4674
staffmnkmcph_40.2_0_5.9_0_0_0_0_0_0_53.9_0_0 | 40.21 | 0 | 5.92 | 0 | 0 | 0 | 0 | 0 | 0 | 53.86 | 0 | 0 | 99.99 | 0 | 0 | 1823.2 | -0.552842 |  | K1960 | ACS-38 | 13/02/22 | sio2al2o3cao | 4675
staffmnkmcph_40.2_0_5.9_0_0_0_0_0_0_53.9_0_0 | 40.21 | 0 | 5.92 | 0 | 0 | 0 | 0 | 0 | 0 | 53.86 | 0 | 0 | 99.99 | 0 | 0 | 1873.2 | -0.6777807 |  | K1960 | ACS-38 | 13/02/22 | sio2al2o3cao | 4676
staffmnkmcph_40.2_0_5.9_0_0_0_0_0_0_53.9_0_0 | 40.21 | 0 | 5.92 | 0 | 0 | 0 | 0 | 0 | 0 | 53.86 | 0 | 0 | 99.99 | 0 | 0 | 1923.2 | -0.79588 |  | K1960 | ACS-38 | 13/02/22 | sio2al2o3cao | 4677
staffmnkmcph_40.2_0_5.9_0_0_0_0_0_0_53.9_0_0 | 40.21 | 0 | 5.92 | 0 | 0 | 0 | 0 | 0 | 0 | 53.86 | 0 | 0 | 99.99 | 0 | 0 | 1973.2 | -0.8860566 |  | K1960 | ACS-38 | 13/02/22 | sio2al2o3cao | 4678
staffmnkmcph_40.2_0_5.9_0_0_0_0_0_0_53.9_0_0 | 40.21 | 0 | 5.92 | 0 | 0 | 0 | 0 | 0 | 0 | 53.86 | 0 | 0 | 99.99 | 0 | 0 | 2023.2 | -0.9586073 |  | K1960 | ACS-38 | 13/02/22 | sio2al2o3cao | 4679
staffmnkmcph_40.2_0_5.9_0_0_0_0_0_0_53.9_0_0 | 40.21 | 0 | 5.92 | 0 | 0 | 0 | 0 | 0 | 0 | 53.86 | 0 | 0 | 99.99 | 0 | 0 | 2073.2 | -1 |  | K1960 | ACS-38 | 13/02/22 | sio2al2o3cao | 4680
staffmnkmcph_40.2_0_5.9_0_0_0_0_0_0_53.9_0_0 | 40.21 | 0 | 5.92 | 0 | 0 | 0 | 0 | 0 | 0 | 53.86 | 0 | 0 | 99.99 | 0 | 0 | 2123.2 | -1.045757 |  | K1960 | ACS-38 | 13/02/22 | sio2al2o3cao | 4681
staffmnkmcph_40.2_0_5.9_0_0_0_0_0_0_53.9_0_0 | 40.21 | 0 | 5.92 | 0 | 0 | 0 | 0 | 0 | 0 | 53.86 | 0 | 0 | 99.99 | 0 | 0 | 2173.2 | -1.09691 |  | K1960 | ACS-38 | 13/02/22 | sio2al2o3cao | 4682
staffmnkmcph_40.2_0_5.9_0_0_0_0_0_0_53.9_0_0 | 40.21 | 0 | 5.92 | 0 | 0 | 0 | 0 | 0 | 0 | 53.86 | 0 | 0 | 99.99 | 0 | 0 | 2223.2 | -1.154902 |  | K1960 | ACS-38 | 13/02/22 | sio2al2o3cao | 4683
staffmnkmcph_40.2_0_5.9_0_0_0_0_0_0_53.9_0_0 | 40.21 | 0 | 5.92 | 0 | 0 | 0 | 0 | 0 | 0 | 53.86 | 0 | 0 | 99.99 | 0 | 0 | 2273.2 | -1.221849 |  | K1960 | ACS-38 | 13/02/22 | sio2al2o3cao | 4684
staffmnkmcph_42.3_0_12.5_0_0_0_0_0_0_45.3_0_0 | 42.26 | 0 | 12.45 | 0 | 0 | 0 | 0 | 0 | 0 | 45.28 | 0 | 0 | 99.99 | 0 | 0 | 1723.2 | 0.1673173 |  | K1960 | ACS-39 | 13/02/22 | sio2al2o3cao | 4685
staffmnkmcph_42.3_0_12.5_0_0_0_0_0_0_45.3_0_0 | 42.26 | 0 | 12.45 | 0 | 0 | 0 | 0 | 0 | 0 | 45.28 | 0 | 0 | 99.99 | 0 | 0 | 1773.2 | -0.03621217 |  | K1960 | ACS-39 | 13/02/22 | sio2al2o3cao | 4686
staffmnkmcph_42.3_0_12.5_0_0_0_0_0_0_45.3_0_0 | 42.26 | 0 | 12.45 | 0 | 0 | 0 | 0 | 0 | 0 | 45.28 | 0 | 0 | 99.99 | 0 | 0 | 1823.2 | -0.2076083 |  | K1960 | ACS-39 | 13/02/22 | sio2al2o3cao | 4687
staffmnkmcph_42.3_0_12.5_0_0_0_0_0_0_45.3_0_0 | 42.26 | 0 | 12.45 | 0 | 0 | 0 | 0 | 0 | 0 | 45.28 | 0 | 0 | 99.99 | 0 | 0 | 1873.2 | -0.3665315 |  | K1960 | ACS-39 | 13/02/22 | sio2al2o3cao | 4688
staffmnkmcph_42.3_0_12.5_0_0_0_0_0_0_45.3_0_0 | 42.26 | 0 | 12.45 | 0 | 0 | 0 | 0 | 0 | 0 | 45.28 | 0 | 0 | 99.99 | 0 | 0 | 1923.2 | -0.5228787 |  | K1960 | ACS-39 | 13/02/22 | sio2al2o3cao | 4689
staffmnkmcph_42.3_0_12.5_0_0_0_0_0_0_45.3_0_0 | 42.26 | 0 | 12.45 | 0 | 0 | 0 | 0 | 0 | 0 | 45.28 | 0 | 0 | 99.99 | 0 | 0 | 1973.2 | -0.6575773 |  | K1960 | ACS-39 | 13/02/22 | sio2al2o3cao | 4690
staffmnkmcph_42.3_0_12.5_0_0_0_0_0_0_45.3_0_0 | 42.26 | 0 | 12.45 | 0 | 0 | 0 | 0 | 0 | 0 | 45.28 | 0 | 0 | 99.99 | 0 | 0 | 2023.2 | -0.69897 |  | K1960 | ACS-39 | 13/02/22 | sio2al2o3cao | 4691
staffmnkmcph_42.3_0_12.5_0_0_0_0_0_0_45.3_0_0 | 42.26 | 0 | 12.45 | 0 | 0 | 0 | 0 | 0 | 0 | 45.28 | 0 | 0 | 99.99 | 0 | 0 | 2073.2 | -0.7447275 |  | K1960 | ACS-39 | 13/02/22 | sio2al2o3cao | 4692
staffmnkmcph_42.3_0_12.5_0_0_0_0_0_0_45.3_0_0 | 42.26 | 0 | 12.45 | 0 | 0 | 0 | 0 | 0 | 0 | 45.28 | 0 | 0 | 99.99 | 0 | 0 | 2123.2 | -0.79588 |  | K1960 | ACS-39 | 13/02/22 | sio2al2o3cao | 4693
staffmnkmcph_42.3_0_12.5_0_0_0_0_0_0_45.3_0_0 | 42.26 | 0 | 12.45 | 0 | 0 | 0 | 0 | 0 | 0 | 45.28 | 0 | 0 | 99.99 | 0 | 0 | 2173.2 | -0.853872 |  | K1960 | ACS-39 | 13/02/22 | sio2al2o3cao | 4694
staffmnkmcph_42.3_0_12.5_0_0_0_0_0_0_45.3_0_0 | 42.26 | 0 | 12.45 | 0 | 0 | 0 | 0 | 0 | 0 | 45.28 | 0 | 0 | 99.99 | 0 | 0 | 2223.2 | -0.8860566 |  | K1960 | ACS-39 | 13/02/22 | sio2al2o3cao | 4695
staffmnkmcph_42.3_0_12.5_0_0_0_0_0_0_45.3_0_0 | 42.26 | 0 | 12.45 | 0 | 0 | 0 | 0 | 0 | 0 | 45.28 | 0 | 0 | 99.99 | 0 | 0 | 2273.2 | -0.9208188 |  | K1960 | ACS-39 | 13/02/22 | sio2al2o3cao | 4696
staffmnkmcph_44.5_0_19.7_0_0_0_0_0_0_35.8_0_0 | 44.53 | 0 | 19.68 | 0 | 0 | 0 | 0 | 0 | 0 | 35.79 | 0 | 0 | 100 | 0 | 0 | 1723.2 | 0.5932861 |  | K1960 | ACS-40 | 13/02/22 | sio2al2o3cao | 4697
staffmnkmcph_44.5_0_19.7_0_0_0_0_0_0_35.8_0_0 | 44.53 | 0 | 19.68 | 0 | 0 | 0 | 0 | 0 | 0 | 35.79 | 0 | 0 | 100 | 0 | 0 | 1773.2 | 0.4099331 |  | K1960 | ACS-40 | 13/02/22 | sio2al2o3cao | 4698
staffmnkmcph_44.5_0_19.7_0_0_0_0_0_0_35.8_0_0 | 44.53 | 0 | 19.68 | 0 | 0 | 0 | 0 | 0 | 0 | 35.79 | 0 | 0 | 100 | 0 | 0 | 1823.2 | 0.2253093 |  | K1960 | ACS-40 | 13/02/22 | sio2al2o3cao | 4699
staffmnkmcph_44.5_0_19.7_0_0_0_0_0_0_35.8_0_0 | 44.53 | 0 | 19.68 | 0 | 0 | 0 | 0 | 0 | 0 | 35.79 | 0 | 0 | 100 | 0 | 0 | 1873.2 | 0.04139269 |  | K1960 | ACS-40 | 13/02/22 | sio2al2o3cao | 4700
staffmnkmcph_44.5_0_19.7_0_0_0_0_0_0_35.8_0_0 | 44.53 | 0 | 19.68 | 0 | 0 | 0 | 0 | 0 | 0 | 35.79 | 0 | 0 | 100 | 0 | 0 | 1923.2 | -0.1191864 |  | K1960 | ACS-40 | 13/02/22 | sio2al2o3cao | 4701
staffmnkmcph_44.5_0_19.7_0_0_0_0_0_0_35.8_0_0 | 44.53 | 0 | 19.68 | 0 | 0 | 0 | 0 | 0 | 0 | 35.79 | 0 | 0 | 100 | 0 | 0 | 1973.2 | -0.2757241 |  | K1960 | ACS-40 | 13/02/22 | sio2al2o3cao | 4702
staffmnkmcph_44.5_0_19.7_0_0_0_0_0_0_35.8_0_0 | 44.53 | 0 | 19.68 | 0 | 0 | 0 | 0 | 0 | 0 | 35.79 | 0 | 0 | 100 | 0 | 0 | 2023.2 | -0.4202164 |  | K1960 | ACS-40 | 13/02/22 | sio2al2o3cao | 4703
staffmnkmcph_44.5_0_19.7_0_0_0_0_0_0_35.8_0_0 | 44.53 | 0 | 19.68 | 0 | 0 | 0 | 0 | 0 | 0 | 35.79 | 0 | 0 | 100 | 0 | 0 | 2073.2 | -0.552842 |  | K1960 | ACS-40 | 13/02/22 | sio2al2o3cao | 4704
staffmnkmcph_44.5_0_19.7_0_0_0_0_0_0_35.8_0_0 | 44.53 | 0 | 19.68 | 0 | 0 | 0 | 0 | 0 | 0 | 35.79 | 0 | 0 | 100 | 0 | 0 | 2123.2 | -0.6382722 |  | K1960 | ACS-40 | 13/02/22 | sio2al2o3cao | 4705
staffmnkmcph_44.5_0_19.7_0_0_0_0_0_0_35.8_0_0 | 44.53 | 0 | 19.68 | 0 | 0 | 0 | 0 | 0 | 0 | 35.79 | 0 | 0 | 100 | 0 | 0 | 2173.2 | -0.69897 |  | K1960 | ACS-40 | 13/02/22 | sio2al2o3cao | 4706
staffmnkmcph_44.5_0_19.7_0_0_0_0_0_0_35.8_0_0 | 44.53 | 0 | 19.68 | 0 | 0 | 0 | 0 | 0 | 0 | 35.79 | 0 | 0 | 100 | 0 | 0 | 2223.2 | -0.7447275 |  | K1960 | ACS-40 | 13/02/22 | sio2al2o3cao | 4707
staffmnkmcph_44.5_0_19.7_0_0_0_0_0_0_35.8_0_0 | 44.53 | 0 | 19.68 | 0 | 0 | 0 | 0 | 0 | 0 | 35.79 | 0 | 0 | 100 | 0 | 0 | 2273.2 | -0.79588 |  | K1960 | ACS-40 | 13/02/22 | sio2al2o3cao | 4708
staffmnkmcph_47.1_0_27.7_0_0_0_0_0_0_25.2_0_0 | 47.06 | 0 | 27.73 | 0 | 0 | 0 | 0 | 0 | 0 | 25.21 | 0 | 0 | 100 | 0 | 0 | 1873.2 | 0.2988531 |  | K1960 | ACS-41 | 13/02/22 | sio2al2o3cao | 4709
staffmnkmcph_47.1_0_27.7_0_0_0_0_0_0_25.2_0_0 | 47.06 | 0 | 27.73 | 0 | 0 | 0 | 0 | 0 | 0 | 25.21 | 0 | 0 | 100 | 0 | 0 | 1923.2 | 0.1430148 |  | K1960 | ACS-41 | 13/02/22 | sio2al2o3cao | 4710
staffmnkmcph_47.1_0_27.7_0_0_0_0_0_0_25.2_0_0 | 47.06 | 0 | 27.73 | 0 | 0 | 0 | 0 | 0 | 0 | 25.21 | 0 | 0 | 100 | 0 | 0 | 1973.2 | -0.01772877 |  | K1960 | ACS-41 | 13/02/22 | sio2al2o3cao | 4711
staffmnkmcph_47.1_0_27.7_0_0_0_0_0_0_25.2_0_0 | 47.06 | 0 | 27.73 | 0 | 0 | 0 | 0 | 0 | 0 | 25.21 | 0 | 0 | 100 | 0 | 0 | 2023.2 | -0.1487417 |  | K1960 | ACS-41 | 13/02/22 | sio2al2o3cao | 4712
staffmnkmcph_47.1_0_27.7_0_0_0_0_0_0_25.2_0_0 | 47.06 | 0 | 27.73 | 0 | 0 | 0 | 0 | 0 | 0 | 25.21 | 0 | 0 | 100 | 0 | 0 | 2073.2 | -0.2757241 |  | K1960 | ACS-41 | 13/02/22 | sio2al2o3cao | 4713
staffmnkmcph_47.1_0_27.7_0_0_0_0_0_0_25.2_0_0 | 47.06 | 0 | 27.73 | 0 | 0 | 0 | 0 | 0 | 0 | 25.21 | 0 | 0 | 100 | 0 | 0 | 2123.2 | -0.3872161 |  | K1960 | ACS-41 | 13/02/22 | sio2al2o3cao | 4714
staffmnkmcph_47.1_0_27.7_0_0_0_0_0_0_25.2_0_0 | 47.06 | 0 | 27.73 | 0 | 0 | 0 | 0 | 0 | 0 | 25.21 | 0 | 0 | 100 | 0 | 0 | 2173.2 | -0.5086383 |  | K1960 | ACS-41 | 13/02/22 | sio2al2o3cao | 4715
staffmnkmcph_50_0_25_0_0_0_0_0_0_25.1_0_0 | 49.99 | 0 | 24.96 | 0 | 0 | 0 | 0 | 0 | 0 | 25.05 | 0 | 0 | 100 | 0 | 0 | 1873.2 | 0.4048337 |  | K1960 | ACS-43 | 13/02/22 | sio2al2o3cao | 4716
staffmnkmcph_50_0_25_0_0_0_0_0_0_25.1_0_0 | 49.99 | 0 | 24.96 | 0 | 0 | 0 | 0 | 0 | 0 | 25.05 | 0 | 0 | 100 | 0 | 0 | 1923.2 | 0.2201081 |  | K1960 | ACS-43 | 13/02/22 | sio2al2o3cao | 4717
staffmnkmcph_50_0_25_0_0_0_0_0_0_25.1_0_0 | 49.99 | 0 | 24.96 | 0 | 0 | 0 | 0 | 0 | 0 | 25.05 | 0 | 0 | 100 | 0 | 0 | 1973.2 | 0.02938378 |  | K1960 | ACS-43 | 13/02/22 | sio2al2o3cao | 4718
staffmnkmcph_50_0_25_0_0_0_0_0_0_25.1_0_0 | 49.99 | 0 | 24.96 | 0 | 0 | 0 | 0 | 0 | 0 | 25.05 | 0 | 0 | 100 | 0 | 0 | 2023.2 | -0.1366771 |  | K1960 | ACS-43 | 13/02/22 | sio2al2o3cao | 4719
staffmnkmcph_50_0_25_0_0_0_0_0_0_25.1_0_0 | 49.99 | 0 | 24.96 | 0 | 0 | 0 | 0 | 0 | 0 | 25.05 | 0 | 0 | 100 | 0 | 0 | 2073.2 | -0.251812 |  | K1960 | ACS-43 | 13/02/22 | sio2al2o3cao | 4720
staffmnkmcph_50.6_0_6_0_0_0_0_0_0_43.4_0_0 | 50.63 | 0 | 5.97 | 0 | 0 | 0 | 0 | 0 | 0 | 43.4 | 0 | 0 | 100 | 0 | 0 | 1723.2 | 0.08990511 |  | K1960 | ACS-45 | 13/02/22 | sio2al2o3cao | 4721
staffmnkmcph_50.6_0_6_0_0_0_0_0_0_43.4_0_0 | 50.63 | 0 | 5.97 | 0 | 0 | 0 | 0 | 0 | 0 | 43.4 | 0 | 0 | 100 | 0 | 0 | 1773.2 | -0.06550155 |  | K1960 | ACS-45 | 13/02/22 | sio2al2o3cao | 4722
staffmnkmcph_50.6_0_6_0_0_0_0_0_0_43.4_0_0 | 50.63 | 0 | 5.97 | 0 | 0 | 0 | 0 | 0 | 0 | 43.4 | 0 | 0 | 100 | 0 | 0 | 1823.2 | -0.2076083 |  | K1960 | ACS-45 | 13/02/22 | sio2al2o3cao | 4723
staffmnkmcph_50.6_0_6_0_0_0_0_0_0_43.4_0_0 | 50.63 | 0 | 5.97 | 0 | 0 | 0 | 0 | 0 | 0 | 43.4 | 0 | 0 | 100 | 0 | 0 | 1873.2 | -0.3467875 |  | K1960 | ACS-45 | 13/02/22 | sio2al2o3cao | 4724
staffmnkmcph_50.6_0_6_0_0_0_0_0_0_43.4_0_0 | 50.63 | 0 | 5.97 | 0 | 0 | 0 | 0 | 0 | 0 | 43.4 | 0 | 0 | 100 | 0 | 0 | 1923.2 | -0.4685211 |  | K1960 | ACS-45 | 13/02/22 | sio2al2o3cao | 4725
staffmnkmcph_50.6_0_6_0_0_0_0_0_0_43.4_0_0 | 50.63 | 0 | 5.97 | 0 | 0 | 0 | 0 | 0 | 0 | 43.4 | 0 | 0 | 100 | 0 | 0 | 1973.2 | -0.5850267 |  | K1960 | ACS-45 | 13/02/22 | sio2al2o3cao | 4726
staffmnkmcph_50.6_0_6_0_0_0_0_0_0_43.4_0_0 | 50.63 | 0 | 5.97 | 0 | 0 | 0 | 0 | 0 | 0 | 43.4 | 0 | 0 | 100 | 0 | 0 | 2023.2 | -0.69897 |  | K1960 | ACS-45 | 13/02/22 | sio2al2o3cao | 4727
staffmnkmcph_50.6_0_6_0_0_0_0_0_0_43.4_0_0 | 50.63 | 0 | 5.97 | 0 | 0 | 0 | 0 | 0 | 0 | 43.4 | 0 | 0 | 100 | 0 | 0 | 2073.2 | -0.7447275 |  | K1960 | ACS-45 | 13/02/22 | sio2al2o3cao | 4728
staffmnkmcph_50.6_0_6_0_0_0_0_0_0_43.4_0_0 | 50.63 | 0 | 5.97 | 0 | 0 | 0 | 0 | 0 | 0 | 43.4 | 0 | 0 | 100 | 0 | 0 | 2123.2 | -0.79588 |  | K1960 | ACS-45 | 13/02/22 | sio2al2o3cao | 4729
staffmnkmcph_50.6_0_6_0_0_0_0_0_0_43.4_0_0 | 50.63 | 0 | 5.97 | 0 | 0 | 0 | 0 | 0 | 0 | 43.4 | 0 | 0 | 100 | 0 | 0 | 2173.2 | -0.853872 |  | K1960 | ACS-45 | 13/02/22 | sio2al2o3cao | 4730
staffmnkmcph_50.6_0_6_0_0_0_0_0_0_43.4_0_0 | 50.63 | 0 | 5.97 | 0 | 0 | 0 | 0 | 0 | 0 | 43.4 | 0 | 0 | 100 | 0 | 0 | 2223.2 | -0.853872 |  | K1960 | ACS-45 | 13/02/22 | sio2al2o3cao | 4731
staffmnkmcph_50.6_0_6_0_0_0_0_0_0_43.4_0_0 | 50.63 | 0 | 5.97 | 0 | 0 | 0 | 0 | 0 | 0 | 43.4 | 0 | 0 | 100 | 0 | 0 | 2273.2 | -1 |  | K1960 | ACS-45 | 13/02/22 | sio2al2o3cao | 4732
staffmnkmcph_53.2_0_12.6_0_0_0_0_0_0_34.2_0_0 | 53.23 | 0 | 12.55 | 0 | 0 | 0 | 0 | 0 | 0 | 34.22 | 0 | 0 | 100 | 0 | 0 | 1723.2 | 0.6273659 |  | K1960 | ACS-46 | 13/02/22 | sio2al2o3cao | 4733
staffmnkmcph_53.2_0_12.6_0_0_0_0_0_0_34.2_0_0 | 53.23 | 0 | 12.55 | 0 | 0 | 0 | 0 | 0 | 0 | 34.22 | 0 | 0 | 100 | 0 | 0 | 1773.2 | 0.5078559 |  | K1960 | ACS-46 | 13/02/22 | sio2al2o3cao | 4734
staffmnkmcph_53.2_0_12.6_0_0_0_0_0_0_34.2_0_0 | 53.23 | 0 | 12.55 | 0 | 0 | 0 | 0 | 0 | 0 | 34.22 | 0 | 0 | 100 | 0 | 0 | 1823.2 | 0.3443923 |  | K1960 | ACS-46 | 13/02/22 | sio2al2o3cao | 4735
staffmnkmcph_53.2_0_12.6_0_0_0_0_0_0_34.2_0_0 | 53.23 | 0 | 12.55 | 0 | 0 | 0 | 0 | 0 | 0 | 34.22 | 0 | 0 | 100 | 0 | 0 | 1873.2 | 0.1986571 |  | K1960 | ACS-46 | 13/02/22 | sio2al2o3cao | 4736
staffmnkmcph_53.2_0_12.6_0_0_0_0_0_0_34.2_0_0 | 53.23 | 0 | 12.55 | 0 | 0 | 0 | 0 | 0 | 0 | 34.22 | 0 | 0 | 100 | 0 | 0 | 1923.2 | 0.06445799 |  | K1960 | ACS-46 | 13/02/22 | sio2al2o3cao | 4737
staffmnkmcph_53.2_0_12.6_0_0_0_0_0_0_34.2_0_0 | 53.23 | 0 | 12.55 | 0 | 0 | 0 | 0 | 0 | 0 | 34.22 | 0 | 0 | 100 | 0 | 0 | 1973.2 | -0.07572071 |  | K1960 | ACS-46 | 13/02/22 | sio2al2o3cao | 4738
staffmnkmcph_53.2_0_12.6_0_0_0_0_0_0_34.2_0_0 | 53.23 | 0 | 12.55 | 0 | 0 | 0 | 0 | 0 | 0 | 34.22 | 0 | 0 | 100 | 0 | 0 | 2023.2 | -0.229148 |  | K1960 | ACS-46 | 13/02/22 | sio2al2o3cao | 4739
staffmnkmcph_53.2_0_12.6_0_0_0_0_0_0_34.2_0_0 | 53.23 | 0 | 12.55 | 0 | 0 | 0 | 0 | 0 | 0 | 34.22 | 0 | 0 | 100 | 0 | 0 | 2073.2 | -0.3565473 |  | K1960 | ACS-46 | 13/02/22 | sio2al2o3cao | 4740
staffmnkmcph_53.2_0_12.6_0_0_0_0_0_0_34.2_0_0 | 53.23 | 0 | 12.55 | 0 | 0 | 0 | 0 | 0 | 0 | 34.22 | 0 | 0 | 100 | 0 | 0 | 2123.2 | -0.455932 |  | K1960 | ACS-46 | 13/02/22 | sio2al2o3cao | 4741
staffmnkmcph_53.2_0_12.6_0_0_0_0_0_0_34.2_0_0 | 53.23 | 0 | 12.55 | 0 | 0 | 0 | 0 | 0 | 0 | 34.22 | 0 | 0 | 100 | 0 | 0 | 2173.2 | -0.5228787 |  | K1960 | ACS-46 | 13/02/22 | sio2al2o3cao | 4742
staffmnkmcph_53.2_0_12.6_0_0_0_0_0_0_34.2_0_0 | 53.23 | 0 | 12.55 | 0 | 0 | 0 | 0 | 0 | 0 | 34.22 | 0 | 0 | 100 | 0 | 0 | 2223.2 | -0.5686362 |  | K1960 | ACS-46 | 13/02/22 | sio2al2o3cao | 4743
staffmnkmcph_53.2_0_12.6_0_0_0_0_0_0_34.2_0_0 | 53.23 | 0 | 12.55 | 0 | 0 | 0 | 0 | 0 | 0 | 34.22 | 0 | 0 | 100 | 0 | 0 | 2273.2 | -0.60206 |  | K1960 | ACS-46 | 13/02/22 | sio2al2o3cao | 4744
staffmnkmcph_56.1_0_19.8_0_0_0_0_0_0_24.1_0_0 | 56.11 | 0 | 19.84 | 0 | 0 | 0 | 0 | 0 | 0 | 24.05 | 0 | 0 | 100 | 0 | 0 | 1923.2 | 0.5237465 |  | K1960 | ACS-47 | 13/02/22 | sio2al2o3cao | 4745
staffmnkmcph_56.1_0_19.8_0_0_0_0_0_0_24.1_0_0 | 56.11 | 0 | 19.84 | 0 | 0 | 0 | 0 | 0 | 0 | 24.05 | 0 | 0 | 100 | 0 | 0 | 1973.2 | 0.3483049 |  | K1960 | ACS-47 | 13/02/22 | sio2al2o3cao | 4746
staffmnkmcph_56.1_0_19.8_0_0_0_0_0_0_24.1_0_0 | 56.11 | 0 | 19.84 | 0 | 0 | 0 | 0 | 0 | 0 | 24.05 | 0 | 0 | 100 | 0 | 0 | 2023.2 | 0.1673173 |  | K1960 | ACS-47 | 13/02/22 | sio2al2o3cao | 4747
staffmnkmcph_56.1_0_19.8_0_0_0_0_0_0_24.1_0_0 | 56.11 | 0 | 19.84 | 0 | 0 | 0 | 0 | 0 | 0 | 24.05 | 0 | 0 | 100 | 0 | 0 | 2073.2 | 0.02938378 |  | K1960 | ACS-47 | 13/02/22 | sio2al2o3cao | 4748
staffmnkmcph_56.1_0_19.8_0_0_0_0_0_0_24.1_0_0 | 56.11 | 0 | 19.84 | 0 | 0 | 0 | 0 | 0 | 0 | 24.05 | 0 | 0 | 100 | 0 | 0 | 2123.2 | -0.09691001 |  | K1960 | ACS-47 | 13/02/22 | sio2al2o3cao | 4749
staffmnkmcph_56.1_0_19.8_0_0_0_0_0_0_24.1_0_0 | 56.11 | 0 | 19.84 | 0 | 0 | 0 | 0 | 0 | 0 | 24.05 | 0 | 0 | 100 | 0 | 0 | 2173.2 | -0.2218487 |  | K1960 | ACS-47 | 13/02/22 | sio2al2o3cao | 4750
staffmnkmcph_56.1_0_19.8_0_0_0_0_0_0_24.1_0_0 | 56.11 | 0 | 19.84 | 0 | 0 | 0 | 0 | 0 | 0 | 24.05 | 0 | 0 | 100 | 0 | 0 | 2223.2 | -0.3372422 |  | K1960 | ACS-47 | 13/02/22 | sio2al2o3cao | 4751
staffmnkmcph_56.1_0_19.8_0_0_0_0_0_0_24.1_0_0 | 56.11 | 0 | 19.84 | 0 | 0 | 0 | 0 | 0 | 0 | 24.05 | 0 | 0 | 100 | 0 | 0 | 2273.2 | -0.4202164 |  | K1960 | ACS-47 | 13/02/22 | sio2al2o3cao | 4752
staffmnkmcph_59.3_0_28_0_0_0_0_0_0_12.7_0_0 | 59.32 | 0 | 27.97 | 0 | 0 | 0 | 0 | 0 | 0 | 12.71 | 0 | 0 | 100 | 0 | 0 | 2023.2 | 0.243038 |  | K1960 | ACS-48 | 13/02/22 | sio2al2o3cao | 4753
staffmnkmcph_59.3_0_28_0_0_0_0_0_0_12.7_0_0 | 59.32 | 0 | 27.97 | 0 | 0 | 0 | 0 | 0 | 0 | 12.71 | 0 | 0 | 100 | 0 | 0 | 2073.2 | 0.09342169 |  | K1960 | ACS-48 | 13/02/22 | sio2al2o3cao | 4754
staffmnkmcph_59.3_0_28_0_0_0_0_0_0_12.7_0_0 | 59.32 | 0 | 27.97 | 0 | 0 | 0 | 0 | 0 | 0 | 12.71 | 0 | 0 | 100 | 0 | 0 | 2123.2 | -0.06550155 |  | K1960 | ACS-48 | 13/02/22 | sio2al2o3cao | 4755
staffmnkmcph_59.3_0_28_0_0_0_0_0_0_12.7_0_0 | 59.32 | 0 | 27.97 | 0 | 0 | 0 | 0 | 0 | 0 | 12.71 | 0 | 0 | 100 | 0 | 0 | 2173.2 | -0.2146702 |  | K1960 | ACS-48 | 13/02/22 | sio2al2o3cao | 4756
staffmnkmcph_59.3_0_28_0_0_0_0_0_0_12.7_0_0 | 59.32 | 0 | 27.97 | 0 | 0 | 0 | 0 | 0 | 0 | 12.71 | 0 | 0 | 100 | 0 | 0 | 2223.2 | -0.3565473 |  | K1960 | ACS-48 | 13/02/22 | sio2al2o3cao | 4757
staffmnkmcph_59.3_0_28_0_0_0_0_0_0_12.7_0_0 | 59.32 | 0 | 27.97 | 0 | 0 | 0 | 0 | 0 | 0 | 12.71 | 0 | 0 | 100 | 0 | 0 | 2273.2 | -0.4317983 |  | K1960 | ACS-48 | 13/02/22 | sio2al2o3cao | 4758
staffmnkmcph_61.2_0_6_0_0_0_0_0_0_32.8_0_0 | 61.2 | 0 | 6.01 | 0 | 0 | 0 | 0 | 0 | 0 | 32.79 | 0 | 0 | 100 | 0 | 0 | 1873.2 | 0.252853 |  | K1960 | ACS-51 | 13/02/22 | sio2al2o3cao | 4759
staffmnkmcph_61.2_0_6_0_0_0_0_0_0_32.8_0_0 | 61.2 | 0 | 6.01 | 0 | 0 | 0 | 0 | 0 | 0 | 32.79 | 0 | 0 | 100 | 0 | 0 | 1923.2 | 0.09342169 |  | K1960 | ACS-51 | 13/02/22 | sio2al2o3cao | 4760
staffmnkmcph_61.2_0_6_0_0_0_0_0_0_32.8_0_0 | 61.2 | 0 | 6.01 | 0 | 0 | 0 | 0 | 0 | 0 | 32.79 | 0 | 0 | 100 | 0 | 0 | 1973.2 | -0.05060999 |  | K1960 | ACS-51 | 13/02/22 | sio2al2o3cao | 4761
staffmnkmcph_61.2_0_6_0_0_0_0_0_0_32.8_0_0 | 61.2 | 0 | 6.01 | 0 | 0 | 0 | 0 | 0 | 0 | 32.79 | 0 | 0 | 100 | 0 | 0 | 2023.2 | -0.1804561 |  | K1960 | ACS-51 | 13/02/22 | sio2al2o3cao | 4762
staffmnkmcph_61.2_0_6_0_0_0_0_0_0_32.8_0_0 | 61.2 | 0 | 6.01 | 0 | 0 | 0 | 0 | 0 | 0 | 32.79 | 0 | 0 | 100 | 0 | 0 | 2073.2 | -0.30103 |  | K1960 | ACS-51 | 13/02/22 | sio2al2o3cao | 4763
staffmnkmcph_61.2_0_6_0_0_0_0_0_0_32.8_0_0 | 61.2 | 0 | 6.01 | 0 | 0 | 0 | 0 | 0 | 0 | 32.79 | 0 | 0 | 100 | 0 | 0 | 2123.2 | -0.4089354 |  | K1960 | ACS-51 | 13/02/22 | sio2al2o3cao | 4764
staffmnkmcph_61.2_0_6_0_0_0_0_0_0_32.8_0_0 | 61.2 | 0 | 6.01 | 0 | 0 | 0 | 0 | 0 | 0 | 32.79 | 0 | 0 | 100 | 0 | 0 | 2173.2 | -0.5228787 |  | K1960 | ACS-51 | 13/02/22 | sio2al2o3cao | 4765
staffmnkmcph_64.4_0_12.6_0_0_0_0_0_0_23_0_0 | 64.37 | 0 | 12.64 | 0 | 0 | 0 | 0 | 0 | 0 | 22.99 | 0 | 0 | 100 | 0 | 0 | 1973.2 | 0.5797836 |  | K1960 | ACS-52 | 13/02/22 | sio2al2o3cao | 4766
staffmnkmcph_64.4_0_12.6_0_0_0_0_0_0_23_0_0 | 64.37 | 0 | 12.64 | 0 | 0 | 0 | 0 | 0 | 0 | 22.99 | 0 | 0 | 100 | 0 | 0 | 2023.2 | 0.4329693 |  | K1960 | ACS-52 | 13/02/22 | sio2al2o3cao | 4767
staffmnkmcph_64.4_0_12.6_0_0_0_0_0_0_23_0_0 | 64.37 | 0 | 12.64 | 0 | 0 | 0 | 0 | 0 | 0 | 22.99 | 0 | 0 | 100 | 0 | 0 | 2073.2 | 0.2718416 |  | K1960 | ACS-52 | 13/02/22 | sio2al2o3cao | 4768
staffmnkmcph_64.4_0_12.6_0_0_0_0_0_0_23_0_0 | 64.37 | 0 | 12.64 | 0 | 0 | 0 | 0 | 0 | 0 | 22.99 | 0 | 0 | 100 | 0 | 0 | 2123.2 | 0.1205739 |  | K1960 | ACS-52 | 13/02/22 | sio2al2o3cao | 4769
staffmnkmcph_64.4_0_12.6_0_0_0_0_0_0_23_0_0 | 64.37 | 0 | 12.64 | 0 | 0 | 0 | 0 | 0 | 0 | 22.99 | 0 | 0 | 100 | 0 | 0 | 2173.2 | 0.004321374 |  | K1960 | ACS-52 | 13/02/22 | sio2al2o3cao | 4770
staffmnkmcph_64.4_0_12.6_0_0_0_0_0_0_23_0_0 | 64.37 | 0 | 12.64 | 0 | 0 | 0 | 0 | 0 | 0 | 22.99 | 0 | 0 | 100 | 0 | 0 | 2223.2 | -0.07572071 |  | K1960 | ACS-52 | 13/02/22 | sio2al2o3cao | 4771
staffmnkmcph_64.4_0_12.6_0_0_0_0_0_0_23_0_0 | 64.37 | 0 | 12.64 | 0 | 0 | 0 | 0 | 0 | 0 | 22.99 | 0 | 0 | 100 | 0 | 0 | 2273.2 | -0.1366771 |  | K1960 | ACS-52 | 13/02/22 | sio2al2o3cao | 4772
staffmnkmcph_67.9_0_20_0_0_0_0_0_0_12.1_0_0 | 67.88 | 0 | 20 | 0 | 0 | 0 | 0 | 0 | 0 | 12.12 | 0 | 0 | 100 | 0 | 0 | 2073.2 | 0.4065402 |  | K1960 | ACS-53 | 13/02/22 | sio2al2o3cao | 4773
staffmnkmcph_67.9_0_20_0_0_0_0_0_0_12.1_0_0 | 67.88 | 0 | 20 | 0 | 0 | 0 | 0 | 0 | 0 | 12.12 | 0 | 0 | 100 | 0 | 0 | 2123.2 | 0.2253093 |  | K1960 | ACS-53 | 13/02/22 | sio2al2o3cao | 4774
staffmnkmcph_67.9_0_20_0_0_0_0_0_0_12.1_0_0 | 67.88 | 0 | 20 | 0 | 0 | 0 | 0 | 0 | 0 | 12.12 | 0 | 0 | 100 | 0 | 0 | 2173.2 | 0.09342169 |  | K1960 | ACS-53 | 13/02/22 | sio2al2o3cao | 4775
staffmnkmcph_67.9_0_20_0_0_0_0_0_0_12.1_0_0 | 67.88 | 0 | 20 | 0 | 0 | 0 | 0 | 0 | 0 | 12.12 | 0 | 0 | 100 | 0 | 0 | 2223.2 | -0.008773924 |  | K1960 | ACS-53 | 13/02/22 | sio2al2o3cao | 4776
staffmnkmcph_54.2_0_5.3_0_0_0_0_0_40.4_0_0_0 | 54.24 | 0 | 5.33 | 0 | 0 | 0 | 0 | 0 | 40.43 | 0 | 0 | 0 | 100 | 0 | 0 | 1673.2 | 1.181844 |  | LT1963 | L63-Al2O310_MgO30 | 13/02/22 | sio2al2o3mgo | 4777
staffmnkmcph_54.2_0_5.3_0_0_0_0_0_40.4_0_0_0 | 54.24 | 0 | 5.33 | 0 | 0 | 0 | 0 | 0 | 40.43 | 0 | 0 | 0 | 100 | 0 | 0 | 1723.2 | 0.4149733 |  | LT1963 | L63-Al2O310_MgO30 | 13/02/22 | sio2al2o3mgo | 4778
staffmnkmcph_54.2_0_5.3_0_0_0_0_0_40.4_0_0_0 | 54.24 | 0 | 5.33 | 0 | 0 | 0 | 0 | 0 | 40.43 | 0 | 0 | 0 | 100 | 0 | 0 | 1773.2 | 0.2148438 |  | LT1963 | L63-Al2O310_MgO30 | 13/02/22 | sio2al2o3mgo | 4779
staffmnkmcph_54.2_0_5.3_0_0_0_0_0_40.4_0_0_0 | 54.24 | 0 | 5.33 | 0 | 0 | 0 | 0 | 0 | 40.43 | 0 | 0 | 0 | 100 | 0 | 0 | 1823.2 | 0.01283722 |  | LT1963 | L63-Al2O310_MgO30 | 13/02/22 | sio2al2o3mgo | 4780
staffmnkmcph_54.2_0_5.3_0_0_0_0_0_40.4_0_0_0 | 54.24 | 0 | 5.33 | 0 | 0 | 0 | 0 | 0 | 40.43 | 0 | 0 | 0 | 100 | 0 | 0 | 1873.2 | -0.1487417 |  | LT1963 | L63-Al2O310_MgO30 | 13/02/22 | sio2al2o3mgo | 4781
staffmnkmcph_54.2_0_5.3_0_0_0_0_0_40.4_0_0_0 | 54.24 | 0 | 5.33 | 0 | 0 | 0 | 0 | 0 | 40.43 | 0 | 0 | 0 | 100 | 0 | 0 | 1923.2 | -0.30103 |  | LT1963 | L63-Al2O310_MgO30 | 13/02/22 | sio2al2o3mgo | 4782
staffmnkmcph_54.2_0_5.3_0_0_0_0_0_40.4_0_0_0 | 54.24 | 0 | 5.33 | 0 | 0 | 0 | 0 | 0 | 40.43 | 0 | 0 | 0 | 100 | 0 | 0 | 1973.2 | -0.3767507 |  | LT1963 | L63-Al2O310_MgO30 | 13/02/22 | sio2al2o3mgo | 4783
staffmnkmcph_54.2_0_5.3_0_0_0_0_0_40.4_0_0_0 | 54.24 | 0 | 5.33 | 0 | 0 | 0 | 0 | 0 | 40.43 | 0 | 0 | 0 | 100 | 0 | 0 | 2023.2 | -0.455932 |  | LT1963 | L63-Al2O310_MgO30 | 13/02/22 | sio2al2o3mgo | 4784
staffmnkmcph_54.2_0_5.3_0_0_0_0_0_40.4_0_0_0 | 54.24 | 0 | 5.33 | 0 | 0 | 0 | 0 | 0 | 40.43 | 0 | 0 | 0 | 100 | 0 | 0 | 2073.2 | -0.5228787 |  | LT1963 | L63-Al2O310_MgO30 | 13/02/22 | sio2al2o3mgo | 4785
staffmnkmcph_56.6_0_8.3_0_0_0_0_0_35.1_0_0_0 | 56.55 | 0 | 8.33 | 0 | 0 | 0 | 0 | 0 | 35.12 | 0 | 0 | 0 | 100 | 0 | 0 | 1673.2 | 0.9395193 |  | LT1963 | L63-Al2O315_MgO25 | 13/02/22 | sio2al2o3mgo | 4786
staffmnkmcph_56.6_0_8.3_0_0_0_0_0_35.1_0_0_0 | 56.55 | 0 | 8.33 | 0 | 0 | 0 | 0 | 0 | 35.12 | 0 | 0 | 0 | 100 | 0 | 0 | 1723.2 | 0.7242759 |  | LT1963 | L63-Al2O315_MgO25 | 13/02/22 | sio2al2o3mgo | 4787
staffmnkmcph_56.6_0_8.3_0_0_0_0_0_35.1_0_0_0 | 56.55 | 0 | 8.33 | 0 | 0 | 0 | 0 | 0 | 35.12 | 0 | 0 | 0 | 100 | 0 | 0 | 1773.2 | 0.5365584 |  | LT1963 | L63-Al2O315_MgO25 | 13/02/22 | sio2al2o3mgo | 4788
staffmnkmcph_56.6_0_8.3_0_0_0_0_0_35.1_0_0_0 | 56.55 | 0 | 8.33 | 0 | 0 | 0 | 0 | 0 | 35.12 | 0 | 0 | 0 | 100 | 0 | 0 | 1823.2 | 0.3364597 |  | LT1963 | L63-Al2O315_MgO25 | 13/02/22 | sio2al2o3mgo | 4789
staffmnkmcph_56.6_0_8.3_0_0_0_0_0_35.1_0_0_0 | 56.55 | 0 | 8.33 | 0 | 0 | 0 | 0 | 0 | 35.12 | 0 | 0 | 0 | 100 | 0 | 0 | 1873.2 | 0.1673173 |  | LT1963 | L63-Al2O315_MgO25 | 13/02/22 | sio2al2o3mgo | 4790
staffmnkmcph_56.6_0_8.3_0_0_0_0_0_35.1_0_0_0 | 56.55 | 0 | 8.33 | 0 | 0 | 0 | 0 | 0 | 35.12 | 0 | 0 | 0 | 100 | 0 | 0 | 1923.2 | -0.03151705 |  | LT1963 | L63-Al2O315_MgO25 | 13/02/22 | sio2al2o3mgo | 4791
staffmnkmcph_56.6_0_8.3_0_0_0_0_0_35.1_0_0_0 | 56.55 | 0 | 8.33 | 0 | 0 | 0 | 0 | 0 | 35.12 | 0 | 0 | 0 | 100 | 0 | 0 | 1973.2 | -0.154902 |  | LT1963 | L63-Al2O315_MgO25 | 13/02/22 | sio2al2o3mgo | 4792
staffmnkmcph_56.6_0_8.3_0_0_0_0_0_35.1_0_0_0 | 56.55 | 0 | 8.33 | 0 | 0 | 0 | 0 | 0 | 35.12 | 0 | 0 | 0 | 100 | 0 | 0 | 2023.2 | -0.2676062 |  | LT1963 | L63-Al2O315_MgO25 | 13/02/22 | sio2al2o3mgo | 4793
staffmnkmcph_56.6_0_8.3_0_0_0_0_0_35.1_0_0_0 | 56.55 | 0 | 8.33 | 0 | 0 | 0 | 0 | 0 | 35.12 | 0 | 0 | 0 | 100 | 0 | 0 | 2073.2 | -0.3565473 |  | LT1963 | L63-Al2O315_MgO25 | 13/02/22 | sio2al2o3mgo | 4794
staffmnkmcph_59.1_0_11.6_0_0_0_0_0_29.4_0_0_0 | 59.05 | 0 | 11.6 | 0 | 0 | 0 | 0 | 0 | 29.35 | 0 | 0 | 0 | 100 | 0 | 0 | 1723.2 | 1.060698 |  | LT1963 | L63-Al2O320_MgO20 | 13/02/22 | sio2al2o3mgo | 4795
staffmnkmcph_59.1_0_11.6_0_0_0_0_0_29.4_0_0_0 | 59.05 | 0 | 11.6 | 0 | 0 | 0 | 0 | 0 | 29.35 | 0 | 0 | 0 | 100 | 0 | 0 | 1773.2 | 0.9190781 |  | LT1963 | L63-Al2O320_MgO20 | 13/02/22 | sio2al2o3mgo | 4796
staffmnkmcph_59.1_0_11.6_0_0_0_0_0_29.4_0_0_0 | 59.05 | 0 | 11.6 | 0 | 0 | 0 | 0 | 0 | 29.35 | 0 | 0 | 0 | 100 | 0 | 0 | 1823.2 | 0.7109631 |  | LT1963 | L63-Al2O320_MgO20 | 13/02/22 | sio2al2o3mgo | 4797
staffmnkmcph_59.1_0_11.6_0_0_0_0_0_29.4_0_0_0 | 59.05 | 0 | 11.6 | 0 | 0 | 0 | 0 | 0 | 29.35 | 0 | 0 | 0 | 100 | 0 | 0 | 1873.2 | 0.587711 |  | LT1963 | L63-Al2O320_MgO20 | 13/02/22 | sio2al2o3mgo | 4798
staffmnkmcph_59.1_0_11.6_0_0_0_0_0_29.4_0_0_0 | 59.05 | 0 | 11.6 | 0 | 0 | 0 | 0 | 0 | 29.35 | 0 | 0 | 0 | 100 | 0 | 0 | 1923.2 | 0.4065402 |  | LT1963 | L63-Al2O320_MgO20 | 13/02/22 | sio2al2o3mgo | 4799
staffmnkmcph_59.1_0_11.6_0_0_0_0_0_29.4_0_0_0 | 59.05 | 0 | 11.6 | 0 | 0 | 0 | 0 | 0 | 29.35 | 0 | 0 | 0 | 100 | 0 | 0 | 1973.2 | 0.2121876 |  | LT1963 | L63-Al2O320_MgO20 | 13/02/22 | sio2al2o3mgo | 4800
staffmnkmcph_59.1_0_11.6_0_0_0_0_0_29.4_0_0_0 | 59.05 | 0 | 11.6 | 0 | 0 | 0 | 0 | 0 | 29.35 | 0 | 0 | 0 | 100 | 0 | 0 | 2023.2 | 0.1172713 |  | LT1963 | L63-Al2O320_MgO20 | 13/02/22 | sio2al2o3mgo | 4801
staffmnkmcph_59.1_0_11.6_0_0_0_0_0_29.4_0_0_0 | 59.05 | 0 | 11.6 | 0 | 0 | 0 | 0 | 0 | 29.35 | 0 | 0 | 0 | 100 | 0 | 0 | 2073.2 | 0.05690485 |  | LT1963 | L63-Al2O320_MgO20 | 13/02/22 | sio2al2o3mgo | 4802
staffmnkmcph_61.8_0_15.2_0_0_0_0_0_23_0_0_0 | 61.8 | 0 | 15.17 | 0 | 0 | 0 | 0 | 0 | 23.03 | 0 | 0 | 0 | 100 | 0 | 0 | 1823.2 | 1.064458 |  | LT1963 | L63-Al2O325_MgO15 | 13/02/22 | sio2al2o3mgo | 4803
staffmnkmcph_61.8_0_15.2_0_0_0_0_0_23_0_0_0 | 61.8 | 0 | 15.17 | 0 | 0 | 0 | 0 | 0 | 23.03 | 0 | 0 | 0 | 100 | 0 | 0 | 1873.2 | 0.8633229 |  | LT1963 | L63-Al2O325_MgO15 | 13/02/22 | sio2al2o3mgo | 4804
staffmnkmcph_61.8_0_15.2_0_0_0_0_0_23_0_0_0 | 61.8 | 0 | 15.17 | 0 | 0 | 0 | 0 | 0 | 23.03 | 0 | 0 | 0 | 100 | 0 | 0 | 1923.2 | 0.651278 |  | LT1963 | L63-Al2O325_MgO15 | 13/02/22 | sio2al2o3mgo | 4805
staffmnkmcph_61.8_0_15.2_0_0_0_0_0_23_0_0_0 | 61.8 | 0 | 15.17 | 0 | 0 | 0 | 0 | 0 | 23.03 | 0 | 0 | 0 | 100 | 0 | 0 | 1973.2 | 0.4771213 |  | LT1963 | L63-Al2O325_MgO15 | 13/02/22 | sio2al2o3mgo | 4806
staffmnkmcph_61.8_0_15.2_0_0_0_0_0_23_0_0_0 | 61.8 | 0 | 15.17 | 0 | 0 | 0 | 0 | 0 | 23.03 | 0 | 0 | 0 | 100 | 0 | 0 | 2023.2 | 0.3579348 |  | LT1963 | L63-Al2O325_MgO15 | 13/02/22 | sio2al2o3mgo | 4807
staffmnkmcph_61.8_0_15.2_0_0_0_0_0_23_0_0_0 | 61.8 | 0 | 15.17 | 0 | 0 | 0 | 0 | 0 | 23.03 | 0 | 0 | 0 | 100 | 0 | 0 | 2073.2 | 0.2405492 |  | LT1963 | L63-Al2O325_MgO15 | 13/02/22 | sio2al2o3mgo | 4808
staffmnkmcph_64.8_0_19.1_0_0_0_0_0_16.1_0_0_0 | 64.8 | 0 | 19.09 | 0 | 0 | 0 | 0 | 0 | 16.1 | 0 | 0 | 0 | 99.99 | 0 | 0 | 1923.2 | 1 |  | LT1963 | L63-Al2O330_MgO10 | 13/02/22 | sio2al2o3mgo | 4809
staffmnkmcph_64.8_0_19.1_0_0_0_0_0_16.1_0_0_0 | 64.8 | 0 | 19.09 | 0 | 0 | 0 | 0 | 0 | 16.1 | 0 | 0 | 0 | 99.99 | 0 | 0 | 1973.2 | 0.820858 |  | LT1963 | L63-Al2O330_MgO10 | 13/02/22 | sio2al2o3mgo | 4810
staffmnkmcph_64.8_0_19.1_0_0_0_0_0_16.1_0_0_0 | 64.8 | 0 | 19.09 | 0 | 0 | 0 | 0 | 0 | 16.1 | 0 | 0 | 0 | 99.99 | 0 | 0 | 2023.2 | 0.6159501 |  | LT1963 | L63-Al2O330_MgO10 | 13/02/22 | sio2al2o3mgo | 4811
staffmnkmcph_64.8_0_19.1_0_0_0_0_0_16.1_0_0_0 | 64.8 | 0 | 19.09 | 0 | 0 | 0 | 0 | 0 | 16.1 | 0 | 0 | 0 | 99.99 | 0 | 0 | 2073.2 | 0.4502491 |  | LT1963 | L63-Al2O330_MgO10 | 13/02/22 | sio2al2o3mgo | 4812
staffmnkmcph_48.6_0_5.2_0_0_0_0_0_46.2_0_0_0 | 48.64 | 0 | 5.21 | 0 | 0 | 0 | 0 | 0 | 46.15 | 0 | 0 | 0 | 100 | 0 | 0 | 1723.2 | 0.2174839 |  | LT1963 | L63-Al2O310_MgO35 | 13/02/22 | sio2al2o3mgo | 4813
staffmnkmcph_48.6_0_5.2_0_0_0_0_0_46.2_0_0_0 | 48.64 | 0 | 5.21 | 0 | 0 | 0 | 0 | 0 | 46.15 | 0 | 0 | 0 | 100 | 0 | 0 | 1773.2 | 0.008600172 |  | LT1963 | L63-Al2O310_MgO35 | 13/02/22 | sio2al2o3mgo | 4814
staffmnkmcph_48.6_0_5.2_0_0_0_0_0_46.2_0_0_0 | 48.64 | 0 | 5.21 | 0 | 0 | 0 | 0 | 0 | 46.15 | 0 | 0 | 0 | 100 | 0 | 0 | 1823.2 | -0.1426675 |  | LT1963 | L63-Al2O310_MgO35 | 13/02/22 | sio2al2o3mgo | 4815
staffmnkmcph_48.6_0_5.2_0_0_0_0_0_46.2_0_0_0 | 48.64 | 0 | 5.21 | 0 | 0 | 0 | 0 | 0 | 46.15 | 0 | 0 | 0 | 100 | 0 | 0 | 1873.2 | -0.2596373 |  | LT1963 | L63-Al2O310_MgO35 | 13/02/22 | sio2al2o3mgo | 4816
staffmnkmcph_48.6_0_5.2_0_0_0_0_0_46.2_0_0_0 | 48.64 | 0 | 5.21 | 0 | 0 | 0 | 0 | 0 | 46.15 | 0 | 0 | 0 | 100 | 0 | 0 | 1923.2 | -0.3767507 |  | LT1963 | L63-Al2O310_MgO35 | 13/02/22 | sio2al2o3mgo | 4817
staffmnkmcph_48.6_0_5.2_0_0_0_0_0_46.2_0_0_0 | 48.64 | 0 | 5.21 | 0 | 0 | 0 | 0 | 0 | 46.15 | 0 | 0 | 0 | 100 | 0 | 0 | 1973.2 | -0.49485 |  | LT1963 | L63-Al2O310_MgO35 | 13/02/22 | sio2al2o3mgo | 4818
staffmnkmcph_48.6_0_5.2_0_0_0_0_0_46.2_0_0_0 | 48.64 | 0 | 5.21 | 0 | 0 | 0 | 0 | 0 | 46.15 | 0 | 0 | 0 | 100 | 0 | 0 | 2023.2 | -0.5850267 |  | LT1963 | L63-Al2O310_MgO35 | 13/02/22 | sio2al2o3mgo | 4819
staffmnkmcph_48.6_0_5.2_0_0_0_0_0_46.2_0_0_0 | 48.64 | 0 | 5.21 | 0 | 0 | 0 | 0 | 0 | 46.15 | 0 | 0 | 0 | 100 | 0 | 0 | 2073.2 | -0.6382722 |  | LT1963 | L63-Al2O310_MgO35 | 13/02/22 | sio2al2o3mgo | 4820
staffmnkmcph_50.7_0_8.1_0_0_0_0_0_41.2_0_0_0 | 50.66 | 0 | 8.14 | 0 | 0 | 0 | 0 | 0 | 41.2 | 0 | 0 | 0 | 100 | 0 | 0 | 1673.2 | 0.9867717 |  | LT1963 | L63-Al2O315_MgO30 | 13/02/22 | sio2al2o3mgo | 4821
staffmnkmcph_50.7_0_8.1_0_0_0_0_0_41.2_0_0_0 | 50.66 | 0 | 8.14 | 0 | 0 | 0 | 0 | 0 | 41.2 | 0 | 0 | 0 | 100 | 0 | 0 | 1723.2 | 0.3521825 |  | LT1963 | L63-Al2O315_MgO30 | 13/02/22 | sio2al2o3mgo | 4822
staffmnkmcph_50.7_0_8.1_0_0_0_0_0_41.2_0_0_0 | 50.66 | 0 | 8.14 | 0 | 0 | 0 | 0 | 0 | 41.2 | 0 | 0 | 0 | 100 | 0 | 0 | 1773.2 | 0.146128 |  | LT1963 | L63-Al2O315_MgO30 | 13/02/22 | sio2al2o3mgo | 4823
staffmnkmcph_50.7_0_8.1_0_0_0_0_0_41.2_0_0_0 | 50.66 | 0 | 8.14 | 0 | 0 | 0 | 0 | 0 | 41.2 | 0 | 0 | 0 | 100 | 0 | 0 | 1823.2 | -0.03151705 |  | LT1963 | L63-Al2O315_MgO30 | 13/02/22 | sio2al2o3mgo | 4824
staffmnkmcph_50.7_0_8.1_0_0_0_0_0_41.2_0_0_0 | 50.66 | 0 | 8.14 | 0 | 0 | 0 | 0 | 0 | 41.2 | 0 | 0 | 0 | 100 | 0 | 0 | 1873.2 | -0.1426675 |  | LT1963 | L63-Al2O315_MgO30 | 13/02/22 | sio2al2o3mgo | 4825
staffmnkmcph_50.7_0_8.1_0_0_0_0_0_41.2_0_0_0 | 50.66 | 0 | 8.14 | 0 | 0 | 0 | 0 | 0 | 41.2 | 0 | 0 | 0 | 100 | 0 | 0 | 1923.2 | -0.2441251 |  | LT1963 | L63-Al2O315_MgO30 | 13/02/22 | sio2al2o3mgo | 4826
staffmnkmcph_50.7_0_8.1_0_0_0_0_0_41.2_0_0_0 | 50.66 | 0 | 8.14 | 0 | 0 | 0 | 0 | 0 | 41.2 | 0 | 0 | 0 | 100 | 0 | 0 | 1973.2 | -0.39794 |  | LT1963 | L63-Al2O315_MgO30 | 13/02/22 | sio2al2o3mgo | 4827
staffmnkmcph_50.7_0_8.1_0_0_0_0_0_41.2_0_0_0 | 50.66 | 0 | 8.14 | 0 | 0 | 0 | 0 | 0 | 41.2 | 0 | 0 | 0 | 100 | 0 | 0 | 2023.2 | -0.4436975 |  | LT1963 | L63-Al2O315_MgO30 | 13/02/22 | sio2al2o3mgo | 4828
staffmnkmcph_50.7_0_8.1_0_0_0_0_0_41.2_0_0_0 | 50.66 | 0 | 8.14 | 0 | 0 | 0 | 0 | 0 | 41.2 | 0 | 0 | 0 | 100 | 0 | 0 | 2073.2 | -0.4685211 |  | LT1963 | L63-Al2O315_MgO30 | 13/02/22 | sio2al2o3mgo | 4829
staffmnkmcph_52.9_0_11.3_0_0_0_0_0_35.8_0_0_0 | 52.86 | 0 | 11.33 | 0 | 0 | 0 | 0 | 0 | 35.82 | 0 | 0 | 0 | 100.01 | 0 | 0 | 1723.2 | 0.6434527 |  | LT1963 | L63-Al2O320_MgO25 | 13/02/22 | sio2al2o3mgo | 4830
staffmnkmcph_52.9_0_11.3_0_0_0_0_0_35.8_0_0_0 | 52.86 | 0 | 11.33 | 0 | 0 | 0 | 0 | 0 | 35.82 | 0 | 0 | 0 | 100.01 | 0 | 0 | 1773.2 | 0.4265113 |  | LT1963 | L63-Al2O320_MgO25 | 13/02/22 | sio2al2o3mgo | 4831
staffmnkmcph_52.9_0_11.3_0_0_0_0_0_35.8_0_0_0 | 52.86 | 0 | 11.33 | 0 | 0 | 0 | 0 | 0 | 35.82 | 0 | 0 | 0 | 100.01 | 0 | 0 | 1823.2 | 0.2227165 |  | LT1963 | L63-Al2O320_MgO25 | 13/02/22 | sio2al2o3mgo | 4832
staffmnkmcph_52.9_0_11.3_0_0_0_0_0_35.8_0_0_0 | 52.86 | 0 | 11.33 | 0 | 0 | 0 | 0 | 0 | 35.82 | 0 | 0 | 0 | 100.01 | 0 | 0 | 1873.2 | -0.008773924 |  | LT1963 | L63-Al2O320_MgO25 | 13/02/22 | sio2al2o3mgo | 4833
staffmnkmcph_52.9_0_11.3_0_0_0_0_0_35.8_0_0_0 | 52.86 | 0 | 11.33 | 0 | 0 | 0 | 0 | 0 | 35.82 | 0 | 0 | 0 | 100.01 | 0 | 0 | 1923.2 | -0.1079054 |  | LT1963 | L63-Al2O320_MgO25 | 13/02/22 | sio2al2o3mgo | 4834
staffmnkmcph_52.9_0_11.3_0_0_0_0_0_35.8_0_0_0 | 52.86 | 0 | 11.33 | 0 | 0 | 0 | 0 | 0 | 35.82 | 0 | 0 | 0 | 100.01 | 0 | 0 | 1973.2 | -0.2218487 |  | LT1963 | L63-Al2O320_MgO25 | 13/02/22 | sio2al2o3mgo | 4835
staffmnkmcph_52.9_0_11.3_0_0_0_0_0_35.8_0_0_0 | 52.86 | 0 | 11.33 | 0 | 0 | 0 | 0 | 0 | 35.82 | 0 | 0 | 0 | 100.01 | 0 | 0 | 2023.2 | -0.3187588 |  | LT1963 | L63-Al2O320_MgO25 | 13/02/22 | sio2al2o3mgo | 4836
staffmnkmcph_52.9_0_11.3_0_0_0_0_0_35.8_0_0_0 | 52.86 | 0 | 11.33 | 0 | 0 | 0 | 0 | 0 | 35.82 | 0 | 0 | 0 | 100.01 | 0 | 0 | 2073.2 | -0.4089354 |  | LT1963 | L63-Al2O320_MgO25 | 13/02/22 | sio2al2o3mgo | 4837
staffmnkmcph_55.3_0_14.8_0_0_0_0_0_30_0_0_0 | 55.25 | 0 | 14.8 | 0 | 0 | 0 | 0 | 0 | 29.95 | 0 | 0 | 0 | 100 | 0 | 0 | 1723.2 | 1.021189 |  | LT1963 | L63-Al2O325_MgO20 | 13/02/22 | sio2al2o3mgo | 4838
staffmnkmcph_55.3_0_14.8_0_0_0_0_0_30_0_0_0 | 55.25 | 0 | 14.8 | 0 | 0 | 0 | 0 | 0 | 29.95 | 0 | 0 | 0 | 100 | 0 | 0 | 1773.2 | 0.8129134 |  | LT1963 | L63-Al2O325_MgO20 | 13/02/22 | sio2al2o3mgo | 4839
staffmnkmcph_55.3_0_14.8_0_0_0_0_0_30_0_0_0 | 55.25 | 0 | 14.8 | 0 | 0 | 0 | 0 | 0 | 29.95 | 0 | 0 | 0 | 100 | 0 | 0 | 1823.2 | 0.5365584 |  | LT1963 | L63-Al2O325_MgO20 | 13/02/22 | sio2al2o3mgo | 4840
staffmnkmcph_55.3_0_14.8_0_0_0_0_0_30_0_0_0 | 55.25 | 0 | 14.8 | 0 | 0 | 0 | 0 | 0 | 29.95 | 0 | 0 | 0 | 100 | 0 | 0 | 1873.2 | 0.3384565 |  | LT1963 | L63-Al2O325_MgO20 | 13/02/22 | sio2al2o3mgo | 4841
staffmnkmcph_55.3_0_14.8_0_0_0_0_0_30_0_0_0 | 55.25 | 0 | 14.8 | 0 | 0 | 0 | 0 | 0 | 29.95 | 0 | 0 | 0 | 100 | 0 | 0 | 1923.2 | 0.1760913 |  | LT1963 | L63-Al2O325_MgO20 | 13/02/22 | sio2al2o3mgo | 4842
staffmnkmcph_55.3_0_14.8_0_0_0_0_0_30_0_0_0 | 55.25 | 0 | 14.8 | 0 | 0 | 0 | 0 | 0 | 29.95 | 0 | 0 | 0 | 100 | 0 | 0 | 1973.2 | 0.0211893 |  | LT1963 | L63-Al2O325_MgO20 | 13/02/22 | sio2al2o3mgo | 4843
staffmnkmcph_55.3_0_14.8_0_0_0_0_0_30_0_0_0 | 55.25 | 0 | 14.8 | 0 | 0 | 0 | 0 | 0 | 29.95 | 0 | 0 | 0 | 100 | 0 | 0 | 2023.2 | -0.1079054 |  | LT1963 | L63-Al2O325_MgO20 | 13/02/22 | sio2al2o3mgo | 4844
staffmnkmcph_55.3_0_14.8_0_0_0_0_0_30_0_0_0 | 55.25 | 0 | 14.8 | 0 | 0 | 0 | 0 | 0 | 29.95 | 0 | 0 | 0 | 100 | 0 | 0 | 2073.2 | -0.2218487 |  | LT1963 | L63-Al2O325_MgO20 | 13/02/22 | sio2al2o3mgo | 4845
staffmnkmcph_57.9_0_18.6_0_0_0_0_0_23.5_0_0_0 | 57.87 | 0 | 18.6 | 0 | 0 | 0 | 0 | 0 | 23.53 | 0 | 0 | 0 | 100 | 0 | 0 | 1823.2 | 0.9138139 |  | LT1963 | L63-Al2O330_MgO15 | 13/02/22 | sio2al2o3mgo | 4846
staffmnkmcph_57.9_0_18.6_0_0_0_0_0_23.5_0_0_0 | 57.87 | 0 | 18.6 | 0 | 0 | 0 | 0 | 0 | 23.53 | 0 | 0 | 0 | 100 | 0 | 0 | 1873.2 | 0.6532125 |  | LT1963 | L63-Al2O330_MgO15 | 13/02/22 | sio2al2o3mgo | 4847
staffmnkmcph_57.9_0_18.6_0_0_0_0_0_23.5_0_0_0 | 57.87 | 0 | 18.6 | 0 | 0 | 0 | 0 | 0 | 23.53 | 0 | 0 | 0 | 100 | 0 | 0 | 1923.2 | 0.5490033 |  | LT1963 | L63-Al2O330_MgO15 | 13/02/22 | sio2al2o3mgo | 4848
staffmnkmcph_57.9_0_18.6_0_0_0_0_0_23.5_0_0_0 | 57.87 | 0 | 18.6 | 0 | 0 | 0 | 0 | 0 | 23.53 | 0 | 0 | 0 | 100 | 0 | 0 | 1973.2 | 0.3483049 |  | LT1963 | L63-Al2O330_MgO15 | 13/02/22 | sio2al2o3mgo | 4849
staffmnkmcph_57.9_0_18.6_0_0_0_0_0_23.5_0_0_0 | 57.87 | 0 | 18.6 | 0 | 0 | 0 | 0 | 0 | 23.53 | 0 | 0 | 0 | 100 | 0 | 0 | 2023.2 | 0.06818586 |  | LT1963 | L63-Al2O330_MgO15 | 13/02/22 | sio2al2o3mgo | 4850
staffmnkmcph_57.9_0_18.6_0_0_0_0_0_23.5_0_0_0 | 57.87 | 0 | 18.6 | 0 | 0 | 0 | 0 | 0 | 23.53 | 0 | 0 | 0 | 100 | 0 | 0 | 2073.2 | -0.07058107 |  | LT1963 | L63-Al2O330_MgO15 | 13/02/22 | sio2al2o3mgo | 4851
staffmnkmcph_60.8_0_22.8_0_0_0_0_0_16.5_0_0_0 | 60.75 | 0 | 22.78 | 0 | 0 | 0 | 0 | 0 | 16.47 | 0 | 0 | 0 | 100 | 0 | 0 | 1873.2 | 0.8920946 |  | LT1963 | L63-Al2O335_MgO10 | 13/02/22 | sio2al2o3mgo | 4852
staffmnkmcph_60.8_0_22.8_0_0_0_0_0_16.5_0_0_0 | 60.75 | 0 | 22.78 | 0 | 0 | 0 | 0 | 0 | 16.47 | 0 | 0 | 0 | 100 | 0 | 0 | 1923.2 | 0.5831988 |  | LT1963 | L63-Al2O335_MgO10 | 13/02/22 | sio2al2o3mgo | 4853
staffmnkmcph_60.8_0_22.8_0_0_0_0_0_16.5_0_0_0 | 60.75 | 0 | 22.78 | 0 | 0 | 0 | 0 | 0 | 16.47 | 0 | 0 | 0 | 100 | 0 | 0 | 1973.2 | 0.4014005 |  | LT1963 | L63-Al2O335_MgO10 | 13/02/22 | sio2al2o3mgo | 4854
staffmnkmcph_60.8_0_22.8_0_0_0_0_0_16.5_0_0_0 | 60.75 | 0 | 22.78 | 0 | 0 | 0 | 0 | 0 | 16.47 | 0 | 0 | 0 | 100 | 0 | 0 | 2023.2 | 0.2121876 |  | LT1963 | L63-Al2O335_MgO10 | 13/02/22 | sio2al2o3mgo | 4855
staffmnkmcph_60.8_0_22.8_0_0_0_0_0_16.5_0_0_0 | 60.75 | 0 | 22.78 | 0 | 0 | 0 | 0 | 0 | 16.47 | 0 | 0 | 0 | 100 | 0 | 0 | 2073.2 | 0.02938378 |  | LT1963 | L63-Al2O335_MgO10 | 13/02/22 | sio2al2o3mgo | 4856
staffmnkmcph_43.3_0_5.1_0_0_0_0_0_51.6_0_0_0 | 43.28 | 0 | 5.1 | 0 | 0 | 0 | 0 | 0 | 51.62 | 0 | 0 | 0 | 100 | 0 | 0 | 1773.2 | 0.5118834 |  | LT1963 | L63-Al2O310_MgO40 | 13/02/22 | sio2al2o3mgo | 4857
staffmnkmcph_43.3_0_5.1_0_0_0_0_0_51.6_0_0_0 | 43.28 | 0 | 5.1 | 0 | 0 | 0 | 0 | 0 | 51.62 | 0 | 0 | 0 | 100 | 0 | 0 | 1823.2 | 0.20412 |  | LT1963 | L63-Al2O310_MgO40 | 13/02/22 | sio2al2o3mgo | 4858
staffmnkmcph_43.3_0_5.1_0_0_0_0_0_51.6_0_0_0 | 43.28 | 0 | 5.1 | 0 | 0 | 0 | 0 | 0 | 51.62 | 0 | 0 | 0 | 100 | 0 | 0 | 1873.2 | -0.4202164 |  | LT1963 | L63-Al2O310_MgO40 | 13/02/22 | sio2al2o3mgo | 4859
staffmnkmcph_43.3_0_5.1_0_0_0_0_0_51.6_0_0_0 | 43.28 | 0 | 5.1 | 0 | 0 | 0 | 0 | 0 | 51.62 | 0 | 0 | 0 | 100 | 0 | 0 | 1923.2 | -0.5086383 |  | LT1963 | L63-Al2O310_MgO40 | 13/02/22 | sio2al2o3mgo | 4860
staffmnkmcph_43.3_0_5.1_0_0_0_0_0_51.6_0_0_0 | 43.28 | 0 | 5.1 | 0 | 0 | 0 | 0 | 0 | 51.62 | 0 | 0 | 0 | 100 | 0 | 0 | 1973.2 | -0.5686362 |  | LT1963 | L63-Al2O310_MgO40 | 13/02/22 | sio2al2o3mgo | 4861
staffmnkmcph_43.3_0_5.1_0_0_0_0_0_51.6_0_0_0 | 43.28 | 0 | 5.1 | 0 | 0 | 0 | 0 | 0 | 51.62 | 0 | 0 | 0 | 100 | 0 | 0 | 2023.2 | -0.69897 |  | LT1963 | L63-Al2O310_MgO40 | 13/02/22 | sio2al2o3mgo | 4862
staffmnkmcph_43.3_0_5.1_0_0_0_0_0_51.6_0_0_0 | 43.28 | 0 | 5.1 | 0 | 0 | 0 | 0 | 0 | 51.62 | 0 | 0 | 0 | 100 | 0 | 0 | 2073.2 | -0.7695511 |  | LT1963 | L63-Al2O310_MgO40 | 13/02/22 | sio2al2o3mgo | 4863
staffmnkmcph_45_0_8_0_0_0_0_0_47_0_0_0 | 45.04 | 0 | 7.96 | 0 | 0 | 0 | 0 | 0 | 47 | 0 | 0 | 0 | 100 | 0 | 0 | 1723.2 | 0.7160033 |  | LT1963 | L63-Al2O315_MgO35 | 13/02/22 | sio2al2o3mgo | 4864
staffmnkmcph_45_0_8_0_0_0_0_0_47_0_0_0 | 45.04 | 0 | 7.96 | 0 | 0 | 0 | 0 | 0 | 47 | 0 | 0 | 0 | 100 | 0 | 0 | 1773.2 | -0.07572071 |  | LT1963 | L63-Al2O315_MgO35 | 13/02/22 | sio2al2o3mgo | 4865
staffmnkmcph_45_0_8_0_0_0_0_0_47_0_0_0 | 45.04 | 0 | 7.96 | 0 | 0 | 0 | 0 | 0 | 47 | 0 | 0 | 0 | 100 | 0 | 0 | 1823.2 | -0.2006595 |  | LT1963 | L63-Al2O315_MgO35 | 13/02/22 | sio2al2o3mgo | 4866
staffmnkmcph_45_0_8_0_0_0_0_0_47_0_0_0 | 45.04 | 0 | 7.96 | 0 | 0 | 0 | 0 | 0 | 47 | 0 | 0 | 0 | 100 | 0 | 0 | 1873.2 | -0.39794 |  | LT1963 | L63-Al2O315_MgO35 | 13/02/22 | sio2al2o3mgo | 4867
staffmnkmcph_45_0_8_0_0_0_0_0_47_0_0_0 | 45.04 | 0 | 7.96 | 0 | 0 | 0 | 0 | 0 | 47 | 0 | 0 | 0 | 100 | 0 | 0 | 1923.2 | -0.455932 |  | LT1963 | L63-Al2O315_MgO35 | 13/02/22 | sio2al2o3mgo | 4868
staffmnkmcph_45_0_8_0_0_0_0_0_47_0_0_0 | 45.04 | 0 | 7.96 | 0 | 0 | 0 | 0 | 0 | 47 | 0 | 0 | 0 | 100 | 0 | 0 | 1973.2 | -0.537602 |  | LT1963 | L63-Al2O315_MgO35 | 13/02/22 | sio2al2o3mgo | 4869
staffmnkmcph_45_0_8_0_0_0_0_0_47_0_0_0 | 45.04 | 0 | 7.96 | 0 | 0 | 0 | 0 | 0 | 47 | 0 | 0 | 0 | 100 | 0 | 0 | 2023.2 | -0.5850267 |  | LT1963 | L63-Al2O315_MgO35 | 13/02/22 | sio2al2o3mgo | 4870
staffmnkmcph_45_0_8_0_0_0_0_0_47_0_0_0 | 45.04 | 0 | 7.96 | 0 | 0 | 0 | 0 | 0 | 47 | 0 | 0 | 0 | 100 | 0 | 0 | 2073.2 | -0.6575773 |  | LT1963 | L63-Al2O315_MgO35 | 13/02/22 | sio2al2o3mgo | 4871
staffmnkmcph_46.9_0_11.1_0_0_0_0_0_42_0_0_0 | 46.94 | 0 | 11.07 | 0 | 0 | 0 | 0 | 0 | 41.99 | 0 | 0 | 0 | 100 | 0 | 0 | 1673.2 | 0.9777236 |  | LT1963 | L63-Al2O320_MgO30 | 13/02/22 | sio2al2o3mgo | 4872
staffmnkmcph_46.9_0_11.1_0_0_0_0_0_42_0_0_0 | 46.94 | 0 | 11.07 | 0 | 0 | 0 | 0 | 0 | 41.99 | 0 | 0 | 0 | 100 | 0 | 0 | 1723.2 | 0.2648178 |  | LT1963 | L63-Al2O320_MgO30 | 13/02/22 | sio2al2o3mgo | 4873
staffmnkmcph_46.9_0_11.1_0_0_0_0_0_42_0_0_0 | 46.94 | 0 | 11.07 | 0 | 0 | 0 | 0 | 0 | 41.99 | 0 | 0 | 0 | 100 | 0 | 0 | 1773.2 | 0.05690485 |  | LT1963 | L63-Al2O320_MgO30 | 13/02/22 | sio2al2o3mgo | 4874
staffmnkmcph_46.9_0_11.1_0_0_0_0_0_42_0_0_0 | 46.94 | 0 | 11.07 | 0 | 0 | 0 | 0 | 0 | 41.99 | 0 | 0 | 0 | 100 | 0 | 0 | 1823.2 | -0.1079054 |  | LT1963 | L63-Al2O320_MgO30 | 13/02/22 | sio2al2o3mgo | 4875
staffmnkmcph_46.9_0_11.1_0_0_0_0_0_42_0_0_0 | 46.94 | 0 | 11.07 | 0 | 0 | 0 | 0 | 0 | 41.99 | 0 | 0 | 0 | 100 | 0 | 0 | 1873.2 | -0.2441251 |  | LT1963 | L63-Al2O320_MgO30 | 13/02/22 | sio2al2o3mgo | 4876
staffmnkmcph_46.9_0_11.1_0_0_0_0_0_42_0_0_0 | 46.94 | 0 | 11.07 | 0 | 0 | 0 | 0 | 0 | 41.99 | 0 | 0 | 0 | 100 | 0 | 0 | 1923.2 | -0.3565473 |  | LT1963 | L63-Al2O320_MgO30 | 13/02/22 | sio2al2o3mgo | 4877
staffmnkmcph_46.9_0_11.1_0_0_0_0_0_42_0_0_0 | 46.94 | 0 | 11.07 | 0 | 0 | 0 | 0 | 0 | 41.99 | 0 | 0 | 0 | 100 | 0 | 0 | 1973.2 | -0.4089354 |  | LT1963 | L63-Al2O320_MgO30 | 13/02/22 | sio2al2o3mgo | 4878
staffmnkmcph_46.9_0_11.1_0_0_0_0_0_42_0_0_0 | 46.94 | 0 | 11.07 | 0 | 0 | 0 | 0 | 0 | 41.99 | 0 | 0 | 0 | 100 | 0 | 0 | 2023.2 | -0.4685211 |  | LT1963 | L63-Al2O320_MgO30 | 13/02/22 | sio2al2o3mgo | 4879
staffmnkmcph_46.9_0_11.1_0_0_0_0_0_42_0_0_0 | 46.94 | 0 | 11.07 | 0 | 0 | 0 | 0 | 0 | 41.99 | 0 | 0 | 0 | 100 | 0 | 0 | 2073.2 | -0.552842 |  | LT1963 | L63-Al2O320_MgO30 | 13/02/22 | sio2al2o3mgo | 4880
staffmnkmcph_49_0_14.4_0_0_0_0_0_36.5_0_0_0 | 49.02 | 0 | 14.44 | 0 | 0 | 0 | 0 | 0 | 36.54 | 0 | 0 | 0 | 100 | 0 | 0 | 1673.2 | 0.8129134 |  | LT1963 | L63-Al2O325_MgO25 | 13/02/22 | sio2al2o3mgo | 4881
staffmnkmcph_49_0_14.4_0_0_0_0_0_36.5_0_0_0 | 49.02 | 0 | 14.44 | 0 | 0 | 0 | 0 | 0 | 36.54 | 0 | 0 | 0 | 100 | 0 | 0 | 1723.2 | 0.5237465 |  | LT1963 | L63-Al2O325_MgO25 | 13/02/22 | sio2al2o3mgo | 4882
staffmnkmcph_49_0_14.4_0_0_0_0_0_36.5_0_0_0 | 49.02 | 0 | 14.44 | 0 | 0 | 0 | 0 | 0 | 36.54 | 0 | 0 | 0 | 100 | 0 | 0 | 1773.2 | 0.3222193 |  | LT1963 | L63-Al2O325_MgO25 | 13/02/22 | sio2al2o3mgo | 4883
staffmnkmcph_49_0_14.4_0_0_0_0_0_36.5_0_0_0 | 49.02 | 0 | 14.44 | 0 | 0 | 0 | 0 | 0 | 36.54 | 0 | 0 | 0 | 100 | 0 | 0 | 1823.2 | 0.1139434 |  | LT1963 | L63-Al2O325_MgO25 | 13/02/22 | sio2al2o3mgo | 4884
staffmnkmcph_49_0_14.4_0_0_0_0_0_36.5_0_0_0 | 49.02 | 0 | 14.44 | 0 | 0 | 0 | 0 | 0 | 36.54 | 0 | 0 | 0 | 100 | 0 | 0 | 1873.2 | -0.08092191 |  | LT1963 | L63-Al2O325_MgO25 | 13/02/22 | sio2al2o3mgo | 4885
staffmnkmcph_49_0_14.4_0_0_0_0_0_36.5_0_0_0 | 49.02 | 0 | 14.44 | 0 | 0 | 0 | 0 | 0 | 36.54 | 0 | 0 | 0 | 100 | 0 | 0 | 1923.2 | -0.1870866 |  | LT1963 | L63-Al2O325_MgO25 | 13/02/22 | sio2al2o3mgo | 4886
staffmnkmcph_49_0_14.4_0_0_0_0_0_36.5_0_0_0 | 49.02 | 0 | 14.44 | 0 | 0 | 0 | 0 | 0 | 36.54 | 0 | 0 | 0 | 100 | 0 | 0 | 1973.2 | -0.30103 |  | LT1963 | L63-Al2O325_MgO25 | 13/02/22 | sio2al2o3mgo | 4887
staffmnkmcph_49_0_14.4_0_0_0_0_0_36.5_0_0_0 | 49.02 | 0 | 14.44 | 0 | 0 | 0 | 0 | 0 | 36.54 | 0 | 0 | 0 | 100 | 0 | 0 | 2023.2 | -0.3872161 |  | LT1963 | L63-Al2O325_MgO25 | 13/02/22 | sio2al2o3mgo | 4888
staffmnkmcph_49_0_14.4_0_0_0_0_0_36.5_0_0_0 | 49.02 | 0 | 14.44 | 0 | 0 | 0 | 0 | 0 | 36.54 | 0 | 0 | 0 | 100 | 0 | 0 | 2073.2 | -0.4317983 |  | LT1963 | L63-Al2O325_MgO25 | 13/02/22 | sio2al2o3mgo | 4889
staffmnkmcph_51.3_0_18.1_0_0_0_0_0_30.6_0_0_0 | 51.29 | 0 | 18.13 | 0 | 0 | 0 | 0 | 0 | 30.58 | 0 | 0 | 0 | 100 | 0 | 0 | 1723.2 | 0.845098 |  | LT1963 | L63-Al2O330_MgO20 | 13/02/22 | sio2al2o3mgo | 4890
staffmnkmcph_51.3_0_18.1_0_0_0_0_0_30.6_0_0_0 | 51.29 | 0 | 18.13 | 0 | 0 | 0 | 0 | 0 | 30.58 | 0 | 0 | 0 | 100 | 0 | 0 | 1773.2 | 0.60206 |  | LT1963 | L63-Al2O330_MgO20 | 13/02/22 | sio2al2o3mgo | 4891
staffmnkmcph_51.3_0_18.1_0_0_0_0_0_30.6_0_0_0 | 51.29 | 0 | 18.13 | 0 | 0 | 0 | 0 | 0 | 30.58 | 0 | 0 | 0 | 100 | 0 | 0 | 1823.2 | 0.3424227 |  | LT1963 | L63-Al2O330_MgO20 | 13/02/22 | sio2al2o3mgo | 4892
staffmnkmcph_51.3_0_18.1_0_0_0_0_0_30.6_0_0_0 | 51.29 | 0 | 18.13 | 0 | 0 | 0 | 0 | 0 | 30.58 | 0 | 0 | 0 | 100 | 0 | 0 | 1873.2 | 0.1760913 |  | LT1963 | L63-Al2O330_MgO20 | 13/02/22 | sio2al2o3mgo | 4893
staffmnkmcph_51.3_0_18.1_0_0_0_0_0_30.6_0_0_0 | 51.29 | 0 | 18.13 | 0 | 0 | 0 | 0 | 0 | 30.58 | 0 | 0 | 0 | 100 | 0 | 0 | 1923.2 | -0.01322827 |  | LT1963 | L63-Al2O330_MgO20 | 13/02/22 | sio2al2o3mgo | 4894
staffmnkmcph_51.3_0_18.1_0_0_0_0_0_30.6_0_0_0 | 51.29 | 0 | 18.13 | 0 | 0 | 0 | 0 | 0 | 30.58 | 0 | 0 | 0 | 100 | 0 | 0 | 1973.2 | -0.1870866 |  | LT1963 | L63-Al2O330_MgO20 | 13/02/22 | sio2al2o3mgo | 4895
staffmnkmcph_51.3_0_18.1_0_0_0_0_0_30.6_0_0_0 | 51.29 | 0 | 18.13 | 0 | 0 | 0 | 0 | 0 | 30.58 | 0 | 0 | 0 | 100 | 0 | 0 | 2023.2 | -0.2839967 |  | LT1963 | L63-Al2O330_MgO20 | 13/02/22 | sio2al2o3mgo | 4896
staffmnkmcph_51.3_0_18.1_0_0_0_0_0_30.6_0_0_0 | 51.29 | 0 | 18.13 | 0 | 0 | 0 | 0 | 0 | 30.58 | 0 | 0 | 0 | 100 | 0 | 0 | 2073.2 | -0.3372422 |  | LT1963 | L63-Al2O330_MgO20 | 13/02/22 | sio2al2o3mgo | 4897
staffmnkmcph_53.8_0_22.2_0_0_0_0_0_24.1_0_0_0 | 53.77 | 0 | 22.18 | 0 | 0 | 0 | 0 | 0 | 24.05 | 0 | 0 | 0 | 100 | 0 | 0 | 1773.2 | 0.9777236 |  | LT1963 | L63-Al2O335_MgO15 | 13/02/22 | sio2al2o3mgo | 4898
staffmnkmcph_53.8_0_22.2_0_0_0_0_0_24.1_0_0_0 | 53.77 | 0 | 22.18 | 0 | 0 | 0 | 0 | 0 | 24.05 | 0 | 0 | 0 | 100 | 0 | 0 | 1823.2 | 0.6693169 |  | LT1963 | L63-Al2O335_MgO15 | 13/02/22 | sio2al2o3mgo | 4899
staffmnkmcph_53.8_0_22.2_0_0_0_0_0_24.1_0_0_0 | 53.77 | 0 | 22.18 | 0 | 0 | 0 | 0 | 0 | 24.05 | 0 | 0 | 0 | 100 | 0 | 0 | 1873.2 | 0.4653829 |  | LT1963 | L63-Al2O335_MgO15 | 13/02/22 | sio2al2o3mgo | 4900
staffmnkmcph_53.8_0_22.2_0_0_0_0_0_24.1_0_0_0 | 53.77 | 0 | 22.18 | 0 | 0 | 0 | 0 | 0 | 24.05 | 0 | 0 | 0 | 100 | 0 | 0 | 1923.2 | 0.2787536 |  | LT1963 | L63-Al2O335_MgO15 | 13/02/22 | sio2al2o3mgo | 4901
staffmnkmcph_53.8_0_22.2_0_0_0_0_0_24.1_0_0_0 | 53.77 | 0 | 22.18 | 0 | 0 | 0 | 0 | 0 | 24.05 | 0 | 0 | 0 | 100 | 0 | 0 | 1973.2 | 0.1335389 |  | LT1963 | L63-Al2O335_MgO15 | 13/02/22 | sio2al2o3mgo | 4902
staffmnkmcph_53.8_0_22.2_0_0_0_0_0_24.1_0_0_0 | 53.77 | 0 | 22.18 | 0 | 0 | 0 | 0 | 0 | 24.05 | 0 | 0 | 0 | 100 | 0 | 0 | 2023.2 | 0 |  | LT1963 | L63-Al2O335_MgO15 | 13/02/22 | sio2al2o3mgo | 4903
staffmnkmcph_53.8_0_22.2_0_0_0_0_0_24.1_0_0_0 | 53.77 | 0 | 22.18 | 0 | 0 | 0 | 0 | 0 | 24.05 | 0 | 0 | 0 | 100 | 0 | 0 | 2073.2 | -0.1870866 |  | LT1963 | L63-Al2O335_MgO15 | 13/02/22 | sio2al2o3mgo | 4904
staffmnkmcph_56.5_0_26.6_0_0_0_0_0_16.9_0_0_0 | 56.51 | 0 | 26.64 | 0 | 0 | 0 | 0 | 0 | 16.85 | 0 | 0 | 0 | 100 | 0 | 0 | 1923.2 | 0.9637878 |  | LT1963 | L63-Al2O340_MgO10 | 13/02/22 | sio2al2o3mgo | 4905
staffmnkmcph_56.5_0_26.6_0_0_0_0_0_16.9_0_0_0 | 56.51 | 0 | 26.64 | 0 | 0 | 0 | 0 | 0 | 16.85 | 0 | 0 | 0 | 100 | 0 | 0 | 1973.2 | 0.1583625 |  | LT1963 | L63-Al2O340_MgO10 | 13/02/22 | sio2al2o3mgo | 4906
staffmnkmcph_56.5_0_26.6_0_0_0_0_0_16.9_0_0_0 | 56.51 | 0 | 26.64 | 0 | 0 | 0 | 0 | 0 | 16.85 | 0 | 0 | 0 | 100 | 0 | 0 | 2023.2 | 0.03342376 |  | LT1963 | L63-Al2O340_MgO10 | 13/02/22 | sio2al2o3mgo | 4907
staffmnkmcph_56.5_0_26.6_0_0_0_0_0_16.9_0_0_0 | 56.51 | 0 | 26.64 | 0 | 0 | 0 | 0 | 0 | 16.85 | 0 | 0 | 0 | 100 | 0 | 0 | 2073.2 | -0.08618615 |  | LT1963 | L63-Al2O340_MgO10 | 13/02/22 | sio2al2o3mgo | 4908
staffmnkmcph_38.1_0_5_0_0_0_0_0_56.9_0_0_0 | 38.14 | 0 | 4.99 | 0 | 0 | 0 | 0 | 0 | 56.86 | 0 | 0 | 0 | 99.99 | 0 | 0 | 1823.2 | 1.079181 |  | LT1963 | L63-Al2O310_MgO45 | 13/02/22 | sio2al2o3mgo | 4909
staffmnkmcph_38.1_0_5_0_0_0_0_0_56.9_0_0_0 | 38.14 | 0 | 4.99 | 0 | 0 | 0 | 0 | 0 | 56.86 | 0 | 0 | 0 | 99.99 | 0 | 0 | 1873.2 | 0.6304279 |  | LT1963 | L63-Al2O310_MgO45 | 13/02/22 | sio2al2o3mgo | 4910
staffmnkmcph_38.1_0_5_0_0_0_0_0_56.9_0_0_0 | 38.14 | 0 | 4.99 | 0 | 0 | 0 | 0 | 0 | 56.86 | 0 | 0 | 0 | 99.99 | 0 | 0 | 1923.2 | -0.02687215 |  | LT1963 | L63-Al2O310_MgO45 | 13/02/22 | sio2al2o3mgo | 4911
staffmnkmcph_38.1_0_5_0_0_0_0_0_56.9_0_0_0 | 38.14 | 0 | 4.99 | 0 | 0 | 0 | 0 | 0 | 56.86 | 0 | 0 | 0 | 99.99 | 0 | 0 | 1973.2 | -0.6197888 |  | LT1963 | L63-Al2O310_MgO45 | 13/02/22 | sio2al2o3mgo | 4912
staffmnkmcph_38.1_0_5_0_0_0_0_0_56.9_0_0_0 | 38.14 | 0 | 4.99 | 0 | 0 | 0 | 0 | 0 | 56.86 | 0 | 0 | 0 | 99.99 | 0 | 0 | 2023.2 | -0.7695511 |  | LT1963 | L63-Al2O310_MgO45 | 13/02/22 | sio2al2o3mgo | 4913
staffmnkmcph_38.1_0_5_0_0_0_0_0_56.9_0_0_0 | 38.14 | 0 | 4.99 | 0 | 0 | 0 | 0 | 0 | 56.86 | 0 | 0 | 0 | 99.99 | 0 | 0 | 2073.2 | -0.853872 |  | LT1963 | L63-Al2O310_MgO45 | 13/02/22 | sio2al2o3mgo | 4914
staffmnkmcph_39.7_0_7.8_0_0_0_0_0_52.6_0_0_0 | 39.66 | 0 | 7.79 | 0 | 0 | 0 | 0 | 0 | 52.55 | 0 | 0 | 0 | 100 | 0 | 0 | 1773.2 | 0.5797836 |  | LT1963 | L63-Al2O315_MgO40 | 13/02/22 | sio2al2o3mgo | 4915
staffmnkmcph_39.7_0_7.8_0_0_0_0_0_52.6_0_0_0 | 39.66 | 0 | 7.79 | 0 | 0 | 0 | 0 | 0 | 52.55 | 0 | 0 | 0 | 100 | 0 | 0 | 1823.2 | -0.1079054 |  | LT1963 | L63-Al2O315_MgO40 | 13/02/22 | sio2al2o3mgo | 4916
staffmnkmcph_39.7_0_7.8_0_0_0_0_0_52.6_0_0_0 | 39.66 | 0 | 7.79 | 0 | 0 | 0 | 0 | 0 | 52.55 | 0 | 0 | 0 | 100 | 0 | 0 | 1873.2 | -0.4202164 |  | LT1963 | L63-Al2O315_MgO40 | 13/02/22 | sio2al2o3mgo | 4917
staffmnkmcph_39.7_0_7.8_0_0_0_0_0_52.6_0_0_0 | 39.66 | 0 | 7.79 | 0 | 0 | 0 | 0 | 0 | 52.55 | 0 | 0 | 0 | 100 | 0 | 0 | 1923.2 | -0.6575773 |  | LT1963 | L63-Al2O315_MgO40 | 13/02/22 | sio2al2o3mgo | 4918
staffmnkmcph_39.7_0_7.8_0_0_0_0_0_52.6_0_0_0 | 39.66 | 0 | 7.79 | 0 | 0 | 0 | 0 | 0 | 52.55 | 0 | 0 | 0 | 100 | 0 | 0 | 1973.2 | -0.7212464 |  | LT1963 | L63-Al2O315_MgO40 | 13/02/22 | sio2al2o3mgo | 4919
staffmnkmcph_39.7_0_7.8_0_0_0_0_0_52.6_0_0_0 | 39.66 | 0 | 7.79 | 0 | 0 | 0 | 0 | 0 | 52.55 | 0 | 0 | 0 | 100 | 0 | 0 | 2023.2 | -0.7447275 |  | LT1963 | L63-Al2O315_MgO40 | 13/02/22 | sio2al2o3mgo | 4920
staffmnkmcph_39.7_0_7.8_0_0_0_0_0_52.6_0_0_0 | 39.66 | 0 | 7.79 | 0 | 0 | 0 | 0 | 0 | 52.55 | 0 | 0 | 0 | 100 | 0 | 0 | 2073.2 | -0.7695511 |  | LT1963 | L63-Al2O315_MgO40 | 13/02/22 | sio2al2o3mgo | 4921
staffmnkmcph_41.3_0_10.8_0_0_0_0_0_47.9_0_0_0 | 41.3 | 0 | 10.82 | 0 | 0 | 0 | 0 | 0 | 47.89 | 0 | 0 | 0 | 100.01 | 0 | 0 | 1723.2 | 0.3802112 |  | LT1963 | L63-Al2O320_MgO35 | 13/02/22 | sio2al2o3mgo | 4922
staffmnkmcph_41.3_0_10.8_0_0_0_0_0_47.9_0_0_0 | 41.3 | 0 | 10.82 | 0 | 0 | 0 | 0 | 0 | 47.89 | 0 | 0 | 0 | 100.01 | 0 | 0 | 1773.2 | -0.1307683 |  | LT1963 | L63-Al2O320_MgO35 | 13/02/22 | sio2al2o3mgo | 4923
staffmnkmcph_41.3_0_10.8_0_0_0_0_0_47.9_0_0_0 | 41.3 | 0 | 10.82 | 0 | 0 | 0 | 0 | 0 | 47.89 | 0 | 0 | 0 | 100.01 | 0 | 0 | 1823.2 | -0.3372422 |  | LT1963 | L63-Al2O320_MgO35 | 13/02/22 | sio2al2o3mgo | 4924
staffmnkmcph_41.3_0_10.8_0_0_0_0_0_47.9_0_0_0 | 41.3 | 0 | 10.82 | 0 | 0 | 0 | 0 | 0 | 47.89 | 0 | 0 | 0 | 100.01 | 0 | 0 | 1873.2 | -0.5228787 |  | LT1963 | L63-Al2O320_MgO35 | 13/02/22 | sio2al2o3mgo | 4925
staffmnkmcph_41.3_0_10.8_0_0_0_0_0_47.9_0_0_0 | 41.3 | 0 | 10.82 | 0 | 0 | 0 | 0 | 0 | 47.89 | 0 | 0 | 0 | 100.01 | 0 | 0 | 1923.2 | -0.5850267 |  | LT1963 | L63-Al2O320_MgO35 | 13/02/22 | sio2al2o3mgo | 4926
staffmnkmcph_41.3_0_10.8_0_0_0_0_0_47.9_0_0_0 | 41.3 | 0 | 10.82 | 0 | 0 | 0 | 0 | 0 | 47.89 | 0 | 0 | 0 | 100.01 | 0 | 0 | 1973.2 | -0.6197888 |  | LT1963 | L63-Al2O320_MgO35 | 13/02/22 | sio2al2o3mgo | 4927
staffmnkmcph_41.3_0_10.8_0_0_0_0_0_47.9_0_0_0 | 41.3 | 0 | 10.82 | 0 | 0 | 0 | 0 | 0 | 47.89 | 0 | 0 | 0 | 100.01 | 0 | 0 | 2023.2 | -0.6575773 |  | LT1963 | L63-Al2O320_MgO35 | 13/02/22 | sio2al2o3mgo | 4928
staffmnkmcph_41.3_0_10.8_0_0_0_0_0_47.9_0_0_0 | 41.3 | 0 | 10.82 | 0 | 0 | 0 | 0 | 0 | 47.89 | 0 | 0 | 0 | 100.01 | 0 | 0 | 2073.2 | -0.69897 |  | LT1963 | L63-Al2O320_MgO35 | 13/02/22 | sio2al2o3mgo | 4929
staffmnkmcph_43.1_0_14.1_0_0_0_0_0_42.8_0_0_0 | 43.08 | 0 | 14.1 | 0 | 0 | 0 | 0 | 0 | 42.82 | 0 | 0 | 0 | 100 | 0 | 0 | 1673.2 | 0.9344985 |  | LT1963 | L63-Al2O325_MgO30 | 13/02/22 | sio2al2o3mgo | 4930
staffmnkmcph_43.1_0_14.1_0_0_0_0_0_42.8_0_0_0 | 43.08 | 0 | 14.1 | 0 | 0 | 0 | 0 | 0 | 42.82 | 0 | 0 | 0 | 100 | 0 | 0 | 1723.2 | 0.07188201 |  | LT1963 | L63-Al2O325_MgO30 | 13/02/22 | sio2al2o3mgo | 4931
staffmnkmcph_43.1_0_14.1_0_0_0_0_0_42.8_0_0_0 | 43.08 | 0 | 14.1 | 0 | 0 | 0 | 0 | 0 | 42.82 | 0 | 0 | 0 | 100 | 0 | 0 | 1773.2 | -0.09691001 |  | LT1963 | L63-Al2O325_MgO30 | 13/02/22 | sio2al2o3mgo | 4932
staffmnkmcph_43.1_0_14.1_0_0_0_0_0_42.8_0_0_0 | 43.08 | 0 | 14.1 | 0 | 0 | 0 | 0 | 0 | 42.82 | 0 | 0 | 0 | 100 | 0 | 0 | 1823.2 | -0.2218487 |  | LT1963 | L63-Al2O325_MgO30 | 13/02/22 | sio2al2o3mgo | 4933
staffmnkmcph_43.1_0_14.1_0_0_0_0_0_42.8_0_0_0 | 43.08 | 0 | 14.1 | 0 | 0 | 0 | 0 | 0 | 42.82 | 0 | 0 | 0 | 100 | 0 | 0 | 1873.2 | -0.3098039 |  | LT1963 | L63-Al2O325_MgO30 | 13/02/22 | sio2al2o3mgo | 4934
staffmnkmcph_43.1_0_14.1_0_0_0_0_0_42.8_0_0_0 | 43.08 | 0 | 14.1 | 0 | 0 | 0 | 0 | 0 | 42.82 | 0 | 0 | 0 | 100 | 0 | 0 | 1923.2 | -0.4436975 |  | LT1963 | L63-Al2O325_MgO30 | 13/02/22 | sio2al2o3mgo | 4935
staffmnkmcph_43.1_0_14.1_0_0_0_0_0_42.8_0_0_0 | 43.08 | 0 | 14.1 | 0 | 0 | 0 | 0 | 0 | 42.82 | 0 | 0 | 0 | 100 | 0 | 0 | 1973.2 | -0.5086383 |  | LT1963 | L63-Al2O325_MgO30 | 13/02/22 | sio2al2o3mgo | 4936
staffmnkmcph_43.1_0_14.1_0_0_0_0_0_42.8_0_0_0 | 43.08 | 0 | 14.1 | 0 | 0 | 0 | 0 | 0 | 42.82 | 0 | 0 | 0 | 100 | 0 | 0 | 2023.2 | -0.552842 |  | LT1963 | L63-Al2O325_MgO30 | 13/02/22 | sio2al2o3mgo | 4937
staffmnkmcph_43.1_0_14.1_0_0_0_0_0_42.8_0_0_0 | 43.08 | 0 | 14.1 | 0 | 0 | 0 | 0 | 0 | 42.82 | 0 | 0 | 0 | 100 | 0 | 0 | 2073.2 | -0.60206 |  | LT1963 | L63-Al2O325_MgO30 | 13/02/22 | sio2al2o3mgo | 4938
staffmnkmcph_45_0_17.7_0_0_0_0_0_37.3_0_0_0 | 45.02 | 0 | 17.69 | 0 | 0 | 0 | 0 | 0 | 37.29 | 0 | 0 | 0 | 100 | 0 | 0 | 1723.2 | 0.60206 |  | LT1963 | L63-Al2O330_MgO25 | 13/02/22 | sio2al2o3mgo | 4939
staffmnkmcph_45_0_17.7_0_0_0_0_0_37.3_0_0_0 | 45.02 | 0 | 17.69 | 0 | 0 | 0 | 0 | 0 | 37.29 | 0 | 0 | 0 | 100 | 0 | 0 | 1773.2 | 0.146128 |  | LT1963 | L63-Al2O330_MgO25 | 13/02/22 | sio2al2o3mgo | 4940
staffmnkmcph_45_0_17.7_0_0_0_0_0_37.3_0_0_0 | 45.02 | 0 | 17.69 | 0 | 0 | 0 | 0 | 0 | 37.29 | 0 | 0 | 0 | 100 | 0 | 0 | 1823.2 | -0.03151705 |  | LT1963 | L63-Al2O330_MgO25 | 13/02/22 | sio2al2o3mgo | 4941
staffmnkmcph_45_0_17.7_0_0_0_0_0_37.3_0_0_0 | 45.02 | 0 | 17.69 | 0 | 0 | 0 | 0 | 0 | 37.29 | 0 | 0 | 0 | 100 | 0 | 0 | 1873.2 | -0.1870866 |  | LT1963 | L63-Al2O330_MgO25 | 13/02/22 | sio2al2o3mgo | 4942
staffmnkmcph_45_0_17.7_0_0_0_0_0_37.3_0_0_0 | 45.02 | 0 | 17.69 | 0 | 0 | 0 | 0 | 0 | 37.29 | 0 | 0 | 0 | 100 | 0 | 0 | 1923.2 | -0.30103 |  | LT1963 | L63-Al2O330_MgO25 | 13/02/22 | sio2al2o3mgo | 4943
staffmnkmcph_45_0_17.7_0_0_0_0_0_37.3_0_0_0 | 45.02 | 0 | 17.69 | 0 | 0 | 0 | 0 | 0 | 37.29 | 0 | 0 | 0 | 100 | 0 | 0 | 1973.2 | -0.4089354 |  | LT1963 | L63-Al2O330_MgO25 | 13/02/22 | sio2al2o3mgo | 4944
staffmnkmcph_45_0_17.7_0_0_0_0_0_37.3_0_0_0 | 45.02 | 0 | 17.69 | 0 | 0 | 0 | 0 | 0 | 37.29 | 0 | 0 | 0 | 100 | 0 | 0 | 2023.2 | -0.4685211 |  | LT1963 | L63-Al2O330_MgO25 | 13/02/22 | sio2al2o3mgo | 4945
staffmnkmcph_45_0_17.7_0_0_0_0_0_37.3_0_0_0 | 45.02 | 0 | 17.69 | 0 | 0 | 0 | 0 | 0 | 37.29 | 0 | 0 | 0 | 100 | 0 | 0 | 2073.2 | -0.5228787 |  | LT1963 | L63-Al2O330_MgO25 | 13/02/22 | sio2al2o3mgo | 4946
staffmnkmcph_47.2_0_21.6_0_0_0_0_0_31.2_0_0_0 | 47.15 | 0 | 21.61 | 0 | 0 | 0 | 0 | 0 | 31.24 | 0 | 0 | 0 | 100 | 0 | 0 | 1723.2 | 0.7160033 |  | LT1963 | L63-Al2O335_MgO20 | 13/02/22 | sio2al2o3mgo | 4947
staffmnkmcph_47.2_0_21.6_0_0_0_0_0_31.2_0_0_0 | 47.15 | 0 | 21.61 | 0 | 0 | 0 | 0 | 0 | 31.24 | 0 | 0 | 0 | 100 | 0 | 0 | 1773.2 | 0.2552725 |  | LT1963 | L63-Al2O335_MgO20 | 13/02/22 | sio2al2o3mgo | 4948
staffmnkmcph_47.2_0_21.6_0_0_0_0_0_31.2_0_0_0 | 47.15 | 0 | 21.61 | 0 | 0 | 0 | 0 | 0 | 31.24 | 0 | 0 | 0 | 100 | 0 | 0 | 1823.2 | 0.05690485 |  | LT1963 | L63-Al2O335_MgO20 | 13/02/22 | sio2al2o3mgo | 4949
staffmnkmcph_47.2_0_21.6_0_0_0_0_0_31.2_0_0_0 | 47.15 | 0 | 21.61 | 0 | 0 | 0 | 0 | 0 | 31.24 | 0 | 0 | 0 | 100 | 0 | 0 | 1873.2 | -0.07058107 |  | LT1963 | L63-Al2O335_MgO20 | 13/02/22 | sio2al2o3mgo | 4950
staffmnkmcph_47.2_0_21.6_0_0_0_0_0_31.2_0_0_0 | 47.15 | 0 | 21.61 | 0 | 0 | 0 | 0 | 0 | 31.24 | 0 | 0 | 0 | 100 | 0 | 0 | 1923.2 | -0.1674911 |  | LT1963 | L63-Al2O335_MgO20 | 13/02/22 | sio2al2o3mgo | 4951
staffmnkmcph_47.2_0_21.6_0_0_0_0_0_31.2_0_0_0 | 47.15 | 0 | 21.61 | 0 | 0 | 0 | 0 | 0 | 31.24 | 0 | 0 | 0 | 100 | 0 | 0 | 1973.2 | -0.2596373 |  | LT1963 | L63-Al2O335_MgO20 | 13/02/22 | sio2al2o3mgo | 4952
staffmnkmcph_47.2_0_21.6_0_0_0_0_0_31.2_0_0_0 | 47.15 | 0 | 21.61 | 0 | 0 | 0 | 0 | 0 | 31.24 | 0 | 0 | 0 | 100 | 0 | 0 | 2023.2 | -0.3187588 |  | LT1963 | L63-Al2O335_MgO20 | 13/02/22 | sio2al2o3mgo | 4953
staffmnkmcph_47.2_0_21.6_0_0_0_0_0_31.2_0_0_0 | 47.15 | 0 | 21.61 | 0 | 0 | 0 | 0 | 0 | 31.24 | 0 | 0 | 0 | 100 | 0 | 0 | 2073.2 | -0.4089354 |  | LT1963 | L63-Al2O335_MgO20 | 13/02/22 | sio2al2o3mgo | 4954
staffmnkmcph_49.5_0_25.9_0_0_0_0_0_24.6_0_0_0 | 49.49 | 0 | 25.92 | 0 | 0 | 0 | 0 | 0 | 24.59 | 0 | 0 | 0 | 100 | 0 | 0 | 1773.2 | 0.8027737 |  | LT1963 | L63-Al2O340_MgO15 | 13/02/22 | sio2al2o3mgo | 4955
staffmnkmcph_49.5_0_25.9_0_0_0_0_0_24.6_0_0_0 | 49.49 | 0 | 25.92 | 0 | 0 | 0 | 0 | 0 | 24.59 | 0 | 0 | 0 | 100 | 0 | 0 | 1823.2 | 0.587711 |  | LT1963 | L63-Al2O340_MgO15 | 13/02/22 | sio2al2o3mgo | 4956
staffmnkmcph_49.5_0_25.9_0_0_0_0_0_24.6_0_0_0 | 49.49 | 0 | 25.92 | 0 | 0 | 0 | 0 | 0 | 24.59 | 0 | 0 | 0 | 100 | 0 | 0 | 1873.2 | 0.3304138 |  | LT1963 | L63-Al2O340_MgO15 | 13/02/22 | sio2al2o3mgo | 4957
staffmnkmcph_49.5_0_25.9_0_0_0_0_0_24.6_0_0_0 | 49.49 | 0 | 25.92 | 0 | 0 | 0 | 0 | 0 | 24.59 | 0 | 0 | 0 | 100 | 0 | 0 | 1923.2 | 0.06069784 |  | LT1963 | L63-Al2O340_MgO15 | 13/02/22 | sio2al2o3mgo | 4958
staffmnkmcph_49.5_0_25.9_0_0_0_0_0_24.6_0_0_0 | 49.49 | 0 | 25.92 | 0 | 0 | 0 | 0 | 0 | 24.59 | 0 | 0 | 0 | 100 | 0 | 0 | 1973.2 | -0.1870866 |  | LT1963 | L63-Al2O340_MgO15 | 13/02/22 | sio2al2o3mgo | 4959
staffmnkmcph_49.5_0_25.9_0_0_0_0_0_24.6_0_0_0 | 49.49 | 0 | 25.92 | 0 | 0 | 0 | 0 | 0 | 24.59 | 0 | 0 | 0 | 100 | 0 | 0 | 2023.2 | -0.2441251 |  | LT1963 | L63-Al2O340_MgO15 | 13/02/22 | sio2al2o3mgo | 4960
staffmnkmcph_49.5_0_25.9_0_0_0_0_0_24.6_0_0_0 | 49.49 | 0 | 25.92 | 0 | 0 | 0 | 0 | 0 | 24.59 | 0 | 0 | 0 | 100 | 0 | 0 | 2073.2 | -0.30103 |  | LT1963 | L63-Al2O340_MgO15 | 13/02/22 | sio2al2o3mgo | 4961
staffmnkmcph_52.1_0_30.7_0_0_0_0_0_17.3_0_0_0 | 52.07 | 0 | 30.68 | 0 | 0 | 0 | 0 | 0 | 17.25 | 0 | 0 | 0 | 100 | 0 | 0 | 1873.2 | 0.794488 |  | LT1963 | L63-Al2O345_MgO10 | 13/02/22 | sio2al2o3mgo | 4962
staffmnkmcph_52.1_0_30.7_0_0_0_0_0_17.3_0_0_0 | 52.07 | 0 | 30.68 | 0 | 0 | 0 | 0 | 0 | 17.25 | 0 | 0 | 0 | 100 | 0 | 0 | 1923.2 | 0.4048337 |  | LT1963 | L63-Al2O345_MgO10 | 13/02/22 | sio2al2o3mgo | 4963
staffmnkmcph_52.1_0_30.7_0_0_0_0_0_17.3_0_0_0 | 52.07 | 0 | 30.68 | 0 | 0 | 0 | 0 | 0 | 17.25 | 0 | 0 | 0 | 100 | 0 | 0 | 1973.2 | -0.06048075 |  | LT1963 | L63-Al2O345_MgO10 | 13/02/22 | sio2al2o3mgo | 4964
staffmnkmcph_52.1_0_30.7_0_0_0_0_0_17.3_0_0_0 | 52.07 | 0 | 30.68 | 0 | 0 | 0 | 0 | 0 | 17.25 | 0 | 0 | 0 | 100 | 0 | 0 | 2023.2 | -0.1426675 |  | LT1963 | L63-Al2O345_MgO10 | 13/02/22 | sio2al2o3mgo | 4965
staffmnkmcph_52.1_0_30.7_0_0_0_0_0_17.3_0_0_0 | 52.07 | 0 | 30.68 | 0 | 0 | 0 | 0 | 0 | 17.25 | 0 | 0 | 0 | 100 | 0 | 0 | 2073.2 | -0.2218487 |  | LT1963 | L63-Al2O345_MgO10 | 13/02/22 | sio2al2o3mgo | 4966
staffmnkmcph_33.2_0_4.9_0_0_0_0_0_61.9_0_0_0 | 33.21 | 0 | 4.89 | 0 | 0 | 0 | 0 | 0 | 61.89 | 0 | 0 | 0 | 99.99 | 0 | 0 | 1873.2 | 0.877947 |  | LT1963 | L63-Al2O310_MgO50 | 13/02/22 | sio2al2o3mgo | 4967
staffmnkmcph_33.2_0_4.9_0_0_0_0_0_61.9_0_0_0 | 33.21 | 0 | 4.89 | 0 | 0 | 0 | 0 | 0 | 61.89 | 0 | 0 | 0 | 99.99 | 0 | 0 | 1923.2 | 0.01703334 |  | LT1963 | L63-Al2O310_MgO50 | 13/02/22 | sio2al2o3mgo | 4968
staffmnkmcph_33.2_0_4.9_0_0_0_0_0_61.9_0_0_0 | 33.21 | 0 | 4.89 | 0 | 0 | 0 | 0 | 0 | 61.89 | 0 | 0 | 0 | 99.99 | 0 | 0 | 1973.2 | -0.5850267 |  | LT1963 | L63-Al2O310_MgO50 | 13/02/22 | sio2al2o3mgo | 4969
staffmnkmcph_33.2_0_4.9_0_0_0_0_0_61.9_0_0_0 | 33.21 | 0 | 4.89 | 0 | 0 | 0 | 0 | 0 | 61.89 | 0 | 0 | 0 | 99.99 | 0 | 0 | 2023.2 | -0.7695511 |  | LT1963 | L63-Al2O310_MgO50 | 13/02/22 | sio2al2o3mgo | 4970
staffmnkmcph_33.2_0_4.9_0_0_0_0_0_61.9_0_0_0 | 33.21 | 0 | 4.89 | 0 | 0 | 0 | 0 | 0 | 61.89 | 0 | 0 | 0 | 99.99 | 0 | 0 | 2073.2 | -0.9208188 |  | LT1963 | L63-Al2O310_MgO50 | 13/02/22 | sio2al2o3mgo | 4971
staffmnkmcph_34.5_0_7.6_0_0_0_0_0_57.9_0_0_0 | 34.51 | 0 | 7.63 | 0 | 0 | 0 | 0 | 0 | 57.87 | 0 | 0 | 0 | 100.01 | 0 | 0 | 1823.2 | 1.0086 |  | LT1963 | L63-Al2O315_MgO45 | 13/02/22 | sio2al2o3mgo | 4972
staffmnkmcph_34.5_0_7.6_0_0_0_0_0_57.9_0_0_0 | 34.51 | 0 | 7.63 | 0 | 0 | 0 | 0 | 0 | 57.87 | 0 | 0 | 0 | 100.01 | 0 | 0 | 1873.2 | 0.60206 |  | LT1963 | L63-Al2O315_MgO45 | 13/02/22 | sio2al2o3mgo | 4973
staffmnkmcph_34.5_0_7.6_0_0_0_0_0_57.9_0_0_0 | 34.51 | 0 | 7.63 | 0 | 0 | 0 | 0 | 0 | 57.87 | 0 | 0 | 0 | 100.01 | 0 | 0 | 1923.2 | 0.2648178 |  | LT1963 | L63-Al2O315_MgO45 | 13/02/22 | sio2al2o3mgo | 4974
staffmnkmcph_34.5_0_7.6_0_0_0_0_0_57.9_0_0_0 | 34.51 | 0 | 7.63 | 0 | 0 | 0 | 0 | 0 | 57.87 | 0 | 0 | 0 | 100.01 | 0 | 0 | 1973.2 | -0.69897 |  | LT1963 | L63-Al2O315_MgO45 | 13/02/22 | sio2al2o3mgo | 4975
staffmnkmcph_34.5_0_7.6_0_0_0_0_0_57.9_0_0_0 | 34.51 | 0 | 7.63 | 0 | 0 | 0 | 0 | 0 | 57.87 | 0 | 0 | 0 | 100.01 | 0 | 0 | 2023.2 | -0.7447275 |  | LT1963 | L63-Al2O315_MgO45 | 13/02/22 | sio2al2o3mgo | 4976
staffmnkmcph_34.5_0_7.6_0_0_0_0_0_57.9_0_0_0 | 34.51 | 0 | 7.63 | 0 | 0 | 0 | 0 | 0 | 57.87 | 0 | 0 | 0 | 100.01 | 0 | 0 | 2073.2 | -0.853872 |  | LT1963 | L63-Al2O315_MgO45 | 13/02/22 | sio2al2o3mgo | 4977
staffmnkmcph_35.9_0_10.6_0_0_0_0_0_53.5_0_0_0 | 35.9 | 0 | 10.58 | 0 | 0 | 0 | 0 | 0 | 53.52 | 0 | 0 | 0 | 100 | 0 | 0 | 1773.2 | 1.041393 |  | LT1963 | L63-Al2O320_MgO40 | 13/02/22 | sio2al2o3mgo | 4978
staffmnkmcph_35.9_0_10.6_0_0_0_0_0_53.5_0_0_0 | 35.9 | 0 | 10.58 | 0 | 0 | 0 | 0 | 0 | 53.52 | 0 | 0 | 0 | 100 | 0 | 0 | 1823.2 | 0.1303338 |  | LT1963 | L63-Al2O320_MgO40 | 13/02/22 | sio2al2o3mgo | 4979
staffmnkmcph_35.9_0_10.6_0_0_0_0_0_53.5_0_0_0 | 35.9 | 0 | 10.58 | 0 | 0 | 0 | 0 | 0 | 53.52 | 0 | 0 | 0 | 100 | 0 | 0 | 1873.2 | -0.2076083 |  | LT1963 | L63-Al2O320_MgO40 | 13/02/22 | sio2al2o3mgo | 4980
staffmnkmcph_35.9_0_10.6_0_0_0_0_0_53.5_0_0_0 | 35.9 | 0 | 10.58 | 0 | 0 | 0 | 0 | 0 | 53.52 | 0 | 0 | 0 | 100 | 0 | 0 | 1923.2 | -0.39794 |  | LT1963 | L63-Al2O320_MgO40 | 13/02/22 | sio2al2o3mgo | 4981
staffmnkmcph_35.9_0_10.6_0_0_0_0_0_53.5_0_0_0 | 35.9 | 0 | 10.58 | 0 | 0 | 0 | 0 | 0 | 53.52 | 0 | 0 | 0 | 100 | 0 | 0 | 1973.2 | -0.7695511 |  | LT1963 | L63-Al2O320_MgO40 | 13/02/22 | sio2al2o3mgo | 4982
staffmnkmcph_35.9_0_10.6_0_0_0_0_0_53.5_0_0_0 | 35.9 | 0 | 10.58 | 0 | 0 | 0 | 0 | 0 | 53.52 | 0 | 0 | 0 | 100 | 0 | 0 | 2023.2 | -0.79588 |  | LT1963 | L63-Al2O320_MgO40 | 13/02/22 | sio2al2o3mgo | 4983
staffmnkmcph_35.9_0_10.6_0_0_0_0_0_53.5_0_0_0 | 35.9 | 0 | 10.58 | 0 | 0 | 0 | 0 | 0 | 53.52 | 0 | 0 | 0 | 100 | 0 | 0 | 2073.2 | -0.79588 |  | LT1963 | L63-Al2O320_MgO40 | 13/02/22 | sio2al2o3mgo | 4984
staffmnkmcph_37.4_0_13.8_0_0_0_0_0_48.8_0_0_0 | 37.41 | 0 | 13.78 | 0 | 0 | 0 | 0 | 0 | 48.8 | 0 | 0 | 0 | 99.99 | 0 | 0 | 1723.2 | 1.060698 |  | LT1963 | L63-Al2O325_MgO35 | 13/02/22 | sio2al2o3mgo | 4985
staffmnkmcph_37.4_0_13.8_0_0_0_0_0_48.8_0_0_0 | 37.41 | 0 | 13.78 | 0 | 0 | 0 | 0 | 0 | 48.8 | 0 | 0 | 0 | 99.99 | 0 | 0 | 1773.2 | 0.5563025 |  | LT1963 | L63-Al2O325_MgO35 | 13/02/22 | sio2al2o3mgo | 4986
staffmnkmcph_37.4_0_13.8_0_0_0_0_0_48.8_0_0_0 | 37.41 | 0 | 13.78 | 0 | 0 | 0 | 0 | 0 | 48.8 | 0 | 0 | 0 | 99.99 | 0 | 0 | 1823.2 | -0.1079054 |  | LT1963 | L63-Al2O325_MgO35 | 13/02/22 | sio2al2o3mgo | 4987
staffmnkmcph_37.4_0_13.8_0_0_0_0_0_48.8_0_0_0 | 37.41 | 0 | 13.78 | 0 | 0 | 0 | 0 | 0 | 48.8 | 0 | 0 | 0 | 99.99 | 0 | 0 | 1873.2 | -0.4814861 |  | LT1963 | L63-Al2O325_MgO35 | 13/02/22 | sio2al2o3mgo | 4988
staffmnkmcph_37.4_0_13.8_0_0_0_0_0_48.8_0_0_0 | 37.41 | 0 | 13.78 | 0 | 0 | 0 | 0 | 0 | 48.8 | 0 | 0 | 0 | 99.99 | 0 | 0 | 1923.2 | -0.5686362 |  | LT1963 | L63-Al2O325_MgO35 | 13/02/22 | sio2al2o3mgo | 4989
staffmnkmcph_37.4_0_13.8_0_0_0_0_0_48.8_0_0_0 | 37.41 | 0 | 13.78 | 0 | 0 | 0 | 0 | 0 | 48.8 | 0 | 0 | 0 | 99.99 | 0 | 0 | 1973.2 | -0.6575773 |  | LT1963 | L63-Al2O325_MgO35 | 13/02/22 | sio2al2o3mgo | 4990
staffmnkmcph_37.4_0_13.8_0_0_0_0_0_48.8_0_0_0 | 37.41 | 0 | 13.78 | 0 | 0 | 0 | 0 | 0 | 48.8 | 0 | 0 | 0 | 99.99 | 0 | 0 | 2023.2 | -0.69897 |  | LT1963 | L63-Al2O325_MgO35 | 13/02/22 | sio2al2o3mgo | 4991
staffmnkmcph_37.4_0_13.8_0_0_0_0_0_48.8_0_0_0 | 37.41 | 0 | 13.78 | 0 | 0 | 0 | 0 | 0 | 48.8 | 0 | 0 | 0 | 99.99 | 0 | 0 | 2073.2 | -0.7447275 |  | LT1963 | L63-Al2O325_MgO35 | 13/02/22 | sio2al2o3mgo | 4992
staffmnkmcph_39.1_0_17.3_0_0_0_0_0_43.7_0_0_0 | 39.06 | 0 | 17.26 | 0 | 0 | 0 | 0 | 0 | 43.67 | 0 | 0 | 0 | 99.99 | 0 | 0 | 1723.2 | 0.8920946 |  | LT1963 | L63-Al2O330_MgO30 | 13/02/22 | sio2al2o3mgo | 4993
staffmnkmcph_39.1_0_17.3_0_0_0_0_0_43.7_0_0_0 | 39.06 | 0 | 17.26 | 0 | 0 | 0 | 0 | 0 | 43.67 | 0 | 0 | 0 | 99.99 | 0 | 0 | 1773.2 | 0.6532125 |  | LT1963 | L63-Al2O330_MgO30 | 13/02/22 | sio2al2o3mgo | 4994
staffmnkmcph_39.1_0_17.3_0_0_0_0_0_43.7_0_0_0 | 39.06 | 0 | 17.26 | 0 | 0 | 0 | 0 | 0 | 43.67 | 0 | 0 | 0 | 99.99 | 0 | 0 | 1823.2 | -0.2596373 |  | LT1963 | L63-Al2O330_MgO30 | 13/02/22 | sio2al2o3mgo | 4995
staffmnkmcph_39.1_0_17.3_0_0_0_0_0_43.7_0_0_0 | 39.06 | 0 | 17.26 | 0 | 0 | 0 | 0 | 0 | 43.67 | 0 | 0 | 0 | 99.99 | 0 | 0 | 1873.2 | -0.3098039 |  | LT1963 | L63-Al2O330_MgO30 | 13/02/22 | sio2al2o3mgo | 4996
staffmnkmcph_39.1_0_17.3_0_0_0_0_0_43.7_0_0_0 | 39.06 | 0 | 17.26 | 0 | 0 | 0 | 0 | 0 | 43.67 | 0 | 0 | 0 | 99.99 | 0 | 0 | 1923.2 | -0.4202164 |  | LT1963 | L63-Al2O330_MgO30 | 13/02/22 | sio2al2o3mgo | 4997
staffmnkmcph_39.1_0_17.3_0_0_0_0_0_43.7_0_0_0 | 39.06 | 0 | 17.26 | 0 | 0 | 0 | 0 | 0 | 43.67 | 0 | 0 | 0 | 99.99 | 0 | 0 | 1973.2 | -0.5686362 |  | LT1963 | L63-Al2O330_MgO30 | 13/02/22 | sio2al2o3mgo | 4998
staffmnkmcph_39.1_0_17.3_0_0_0_0_0_43.7_0_0_0 | 39.06 | 0 | 17.26 | 0 | 0 | 0 | 0 | 0 | 43.67 | 0 | 0 | 0 | 99.99 | 0 | 0 | 2023.2 | -0.6197888 |  | LT1963 | L63-Al2O330_MgO30 | 13/02/22 | sio2al2o3mgo | 4999
staffmnkmcph_39.1_0_17.3_0_0_0_0_0_43.7_0_0_0 | 39.06 | 0 | 17.26 | 0 | 0 | 0 | 0 | 0 | 43.67 | 0 | 0 | 0 | 99.99 | 0 | 0 | 2073.2 | -0.6777807 |  | LT1963 | L63-Al2O330_MgO30 | 13/02/22 | sio2al2o3mgo | 5000
staffmnkmcph_40.9_0_21.1_0_0_0_0_0_38.1_0_0_0 | 40.86 | 0 | 21.07 | 0 | 0 | 0 | 0 | 0 | 38.07 | 0 | 0 | 0 | 100 | 0 | 0 | 1773.2 | 0.6532125 |  | LT1963 | L63-Al2O335_MgO25 | 13/02/22 | sio2al2o3mgo | 5001
staffmnkmcph_40.9_0_21.1_0_0_0_0_0_38.1_0_0_0 | 40.86 | 0 | 21.07 | 0 | 0 | 0 | 0 | 0 | 38.07 | 0 | 0 | 0 | 100 | 0 | 0 | 1823.2 | 0.2648178 |  | LT1963 | L63-Al2O335_MgO25 | 13/02/22 | sio2al2o3mgo | 5002
staffmnkmcph_40.9_0_21.1_0_0_0_0_0_38.1_0_0_0 | 40.86 | 0 | 21.07 | 0 | 0 | 0 | 0 | 0 | 38.07 | 0 | 0 | 0 | 100 | 0 | 0 | 1873.2 | -0.1307683 |  | LT1963 | L63-Al2O335_MgO25 | 13/02/22 | sio2al2o3mgo | 5003
staffmnkmcph_40.9_0_21.1_0_0_0_0_0_38.1_0_0_0 | 40.86 | 0 | 21.07 | 0 | 0 | 0 | 0 | 0 | 38.07 | 0 | 0 | 0 | 100 | 0 | 0 | 1923.2 | -0.3098039 |  | LT1963 | L63-Al2O335_MgO25 | 13/02/22 | sio2al2o3mgo | 5004
staffmnkmcph_40.9_0_21.1_0_0_0_0_0_38.1_0_0_0 | 40.86 | 0 | 21.07 | 0 | 0 | 0 | 0 | 0 | 38.07 | 0 | 0 | 0 | 100 | 0 | 0 | 1973.2 | -0.4202164 |  | LT1963 | L63-Al2O335_MgO25 | 13/02/22 | sio2al2o3mgo | 5005
staffmnkmcph_40.9_0_21.1_0_0_0_0_0_38.1_0_0_0 | 40.86 | 0 | 21.07 | 0 | 0 | 0 | 0 | 0 | 38.07 | 0 | 0 | 0 | 100 | 0 | 0 | 2023.2 | -0.5086383 |  | LT1963 | L63-Al2O335_MgO25 | 13/02/22 | sio2al2o3mgo | 5006
staffmnkmcph_40.9_0_21.1_0_0_0_0_0_38.1_0_0_0 | 40.86 | 0 | 21.07 | 0 | 0 | 0 | 0 | 0 | 38.07 | 0 | 0 | 0 | 100 | 0 | 0 | 2073.2 | -0.5686362 |  | LT1963 | L63-Al2O335_MgO25 | 13/02/22 | sio2al2o3mgo | 5007
staffmnkmcph_42.8_0_25.2_0_0_0_0_0_31.9_0_0_0 | 42.83 | 0 | 25.24 | 0 | 0 | 0 | 0 | 0 | 31.93 | 0 | 0 | 0 | 100 | 0 | 0 | 1773.2 | 0.90309 |  | LT1963 | L63-Al2O340_MgO20 | 13/02/22 | sio2al2o3mgo | 5008
staffmnkmcph_42.8_0_25.2_0_0_0_0_0_31.9_0_0_0 | 42.83 | 0 | 25.24 | 0 | 0 | 0 | 0 | 0 | 31.93 | 0 | 0 | 0 | 100 | 0 | 0 | 1823.2 | 0.5910646 |  | LT1963 | L63-Al2O340_MgO20 | 13/02/22 | sio2al2o3mgo | 5009
staffmnkmcph_42.8_0_25.2_0_0_0_0_0_31.9_0_0_0 | 42.83 | 0 | 25.24 | 0 | 0 | 0 | 0 | 0 | 31.93 | 0 | 0 | 0 | 100 | 0 | 0 | 1873.2 | 0 |  | LT1963 | L63-Al2O340_MgO20 | 13/02/22 | sio2al2o3mgo | 5010
staffmnkmcph_42.8_0_25.2_0_0_0_0_0_31.9_0_0_0 | 42.83 | 0 | 25.24 | 0 | 0 | 0 | 0 | 0 | 31.93 | 0 | 0 | 0 | 100 | 0 | 0 | 1923.2 | -0.19382 |  | LT1963 | L63-Al2O340_MgO20 | 13/02/22 | sio2al2o3mgo | 5011
staffmnkmcph_42.8_0_25.2_0_0_0_0_0_31.9_0_0_0 | 42.83 | 0 | 25.24 | 0 | 0 | 0 | 0 | 0 | 31.93 | 0 | 0 | 0 | 100 | 0 | 0 | 1973.2 | -0.3467875 |  | LT1963 | L63-Al2O340_MgO20 | 13/02/22 | sio2al2o3mgo | 5012
staffmnkmcph_42.8_0_25.2_0_0_0_0_0_31.9_0_0_0 | 42.83 | 0 | 25.24 | 0 | 0 | 0 | 0 | 0 | 31.93 | 0 | 0 | 0 | 100 | 0 | 0 | 2023.2 | -0.4202164 |  | LT1963 | L63-Al2O340_MgO20 | 13/02/22 | sio2al2o3mgo | 5013
staffmnkmcph_42.8_0_25.2_0_0_0_0_0_31.9_0_0_0 | 42.83 | 0 | 25.24 | 0 | 0 | 0 | 0 | 0 | 31.93 | 0 | 0 | 0 | 100 | 0 | 0 | 2073.2 | -0.49485 |  | LT1963 | L63-Al2O340_MgO20 | 13/02/22 | sio2al2o3mgo | 5014
staffmnkmcph_45_0_29.8_0_0_0_0_0_25.2_0_0_0 | 45 | 0 | 29.84 | 0 | 0 | 0 | 0 | 0 | 25.16 | 0 | 0 | 0 | 100 | 0 | 0 | 1773.2 | 0.9912261 |  | LT1963 | L63-Al2O345_MgO15 | 13/02/22 | sio2al2o3mgo | 5015
staffmnkmcph_45_0_29.8_0_0_0_0_0_25.2_0_0_0 | 45 | 0 | 29.84 | 0 | 0 | 0 | 0 | 0 | 25.16 | 0 | 0 | 0 | 100 | 0 | 0 | 1823.2 | 0.6901961 |  | LT1963 | L63-Al2O345_MgO15 | 13/02/22 | sio2al2o3mgo | 5016
staffmnkmcph_45_0_29.8_0_0_0_0_0_25.2_0_0_0 | 45 | 0 | 29.84 | 0 | 0 | 0 | 0 | 0 | 25.16 | 0 | 0 | 0 | 100 | 0 | 0 | 1873.2 | 0.39794 |  | LT1963 | L63-Al2O345_MgO15 | 13/02/22 | sio2al2o3mgo | 5017
staffmnkmcph_45_0_29.8_0_0_0_0_0_25.2_0_0_0 | 45 | 0 | 29.84 | 0 | 0 | 0 | 0 | 0 | 25.16 | 0 | 0 | 0 | 100 | 0 | 0 | 1923.2 | 0.05307844 |  | LT1963 | L63-Al2O345_MgO15 | 13/02/22 | sio2al2o3mgo | 5018
staffmnkmcph_45_0_29.8_0_0_0_0_0_25.2_0_0_0 | 45 | 0 | 29.84 | 0 | 0 | 0 | 0 | 0 | 25.16 | 0 | 0 | 0 | 100 | 0 | 0 | 1973.2 | -0.236572 |  | LT1963 | L63-Al2O345_MgO15 | 13/02/22 | sio2al2o3mgo | 5019
staffmnkmcph_45_0_29.8_0_0_0_0_0_25.2_0_0_0 | 45 | 0 | 29.84 | 0 | 0 | 0 | 0 | 0 | 25.16 | 0 | 0 | 0 | 100 | 0 | 0 | 2023.2 | -0.3187588 |  | LT1963 | L63-Al2O345_MgO15 | 13/02/22 | sio2al2o3mgo | 5020
staffmnkmcph_45_0_29.8_0_0_0_0_0_25.2_0_0_0 | 45 | 0 | 29.84 | 0 | 0 | 0 | 0 | 0 | 25.16 | 0 | 0 | 0 | 100 | 0 | 0 | 2073.2 | -0.39794 |  | LT1963 | L63-Al2O345_MgO15 | 13/02/22 | sio2al2o3mgo | 5021
staffmnkmcph_47.4_0_34.9_0_0_0_0_0_17.7_0_0_0 | 47.41 | 0 | 34.92 | 0 | 0 | 0 | 0 | 0 | 17.67 | 0 | 0 | 0 | 100 | 0 | 0 | 1873.2 | 1 |  | LT1963 | L63-Al2O350_MgO10 | 13/02/22 | sio2al2o3mgo | 5022
staffmnkmcph_47.4_0_34.9_0_0_0_0_0_17.7_0_0_0 | 47.41 | 0 | 34.92 | 0 | 0 | 0 | 0 | 0 | 17.67 | 0 | 0 | 0 | 100 | 0 | 0 | 1923.2 | 0.39794 |  | LT1963 | L63-Al2O350_MgO10 | 13/02/22 | sio2al2o3mgo | 5023
staffmnkmcph_47.4_0_34.9_0_0_0_0_0_17.7_0_0_0 | 47.41 | 0 | 34.92 | 0 | 0 | 0 | 0 | 0 | 17.67 | 0 | 0 | 0 | 100 | 0 | 0 | 1973.2 | -0.08092191 |  | LT1963 | L63-Al2O350_MgO10 | 13/02/22 | sio2al2o3mgo | 5024
staffmnkmcph_47.4_0_34.9_0_0_0_0_0_17.7_0_0_0 | 47.41 | 0 | 34.92 | 0 | 0 | 0 | 0 | 0 | 17.67 | 0 | 0 | 0 | 100 | 0 | 0 | 2023.2 | -0.2441251 |  | LT1963 | L63-Al2O350_MgO10 | 13/02/22 | sio2al2o3mgo | 5025
staffmnkmcph_47.4_0_34.9_0_0_0_0_0_17.7_0_0_0 | 47.41 | 0 | 34.92 | 0 | 0 | 0 | 0 | 0 | 17.67 | 0 | 0 | 0 | 100 | 0 | 0 | 2073.2 | -0.3372422 |  | LT1963 | L63-Al2O350_MgO10 | 13/02/22 | sio2al2o3mgo | 5026
staffmnkmcph_29.6_0_7.5_0_0_0_0_0_63_0_0_0 | 29.57 | 0 | 7.47 | 0 | 0 | 0 | 0 | 0 | 62.97 | 0 | 0 | 0 | 100.01 | 0 | 0 | 1873.2 | 1.041393 |  | LT1963 | L63-Al2O315_MgO50 | 13/02/22 | sio2al2o3mgo | 5027
staffmnkmcph_29.6_0_7.5_0_0_0_0_0_63_0_0_0 | 29.57 | 0 | 7.47 | 0 | 0 | 0 | 0 | 0 | 62.97 | 0 | 0 | 0 | 100.01 | 0 | 0 | 1923.2 | -0.236572 |  | LT1963 | L63-Al2O315_MgO50 | 13/02/22 | sio2al2o3mgo | 5028
staffmnkmcph_29.6_0_7.5_0_0_0_0_0_63_0_0_0 | 29.57 | 0 | 7.47 | 0 | 0 | 0 | 0 | 0 | 62.97 | 0 | 0 | 0 | 100.01 | 0 | 0 | 1973.2 | -0.6197888 |  | LT1963 | L63-Al2O315_MgO50 | 13/02/22 | sio2al2o3mgo | 5029
staffmnkmcph_29.6_0_7.5_0_0_0_0_0_63_0_0_0 | 29.57 | 0 | 7.47 | 0 | 0 | 0 | 0 | 0 | 62.97 | 0 | 0 | 0 | 100.01 | 0 | 0 | 2023.2 | -0.7695511 |  | LT1963 | L63-Al2O315_MgO50 | 13/02/22 | sio2al2o3mgo | 5030
staffmnkmcph_29.6_0_7.5_0_0_0_0_0_63_0_0_0 | 29.57 | 0 | 7.47 | 0 | 0 | 0 | 0 | 0 | 62.97 | 0 | 0 | 0 | 100.01 | 0 | 0 | 2073.2 | -1 |  | LT1963 | L63-Al2O315_MgO50 | 13/02/22 | sio2al2o3mgo | 5031
staffmnkmcph_30.7_0_10.4_0_0_0_0_0_58.9_0_0_0 | 30.74 | 0 | 10.35 | 0 | 0 | 0 | 0 | 0 | 58.91 | 0 | 0 | 0 | 100 | 0 | 0 | 1873.2 | 0.6532125 |  | LT1963 | L63-Al2O320_MgO45 | 13/02/22 | sio2al2o3mgo | 5032
staffmnkmcph_30.7_0_10.4_0_0_0_0_0_58.9_0_0_0 | 30.74 | 0 | 10.35 | 0 | 0 | 0 | 0 | 0 | 58.91 | 0 | 0 | 0 | 100 | 0 | 0 | 1923.2 | -0.07058107 |  | LT1963 | L63-Al2O320_MgO45 | 13/02/22 | sio2al2o3mgo | 5033
staffmnkmcph_30.7_0_10.4_0_0_0_0_0_58.9_0_0_0 | 30.74 | 0 | 10.35 | 0 | 0 | 0 | 0 | 0 | 58.91 | 0 | 0 | 0 | 100 | 0 | 0 | 1973.2 | -0.69897 |  | LT1963 | L63-Al2O320_MgO45 | 13/02/22 | sio2al2o3mgo | 5034
staffmnkmcph_30.7_0_10.4_0_0_0_0_0_58.9_0_0_0 | 30.74 | 0 | 10.35 | 0 | 0 | 0 | 0 | 0 | 58.91 | 0 | 0 | 0 | 100 | 0 | 0 | 2023.2 | -0.853872 |  | LT1963 | L63-Al2O320_MgO45 | 13/02/22 | sio2al2o3mgo | 5035
staffmnkmcph_30.7_0_10.4_0_0_0_0_0_58.9_0_0_0 | 30.74 | 0 | 10.35 | 0 | 0 | 0 | 0 | 0 | 58.91 | 0 | 0 | 0 | 100 | 0 | 0 | 2073.2 | -0.8860566 |  | LT1963 | L63-Al2O320_MgO45 | 13/02/22 | sio2al2o3mgo | 5036
staffmnkmcph_32_0_13.5_0_0_0_0_0_54.5_0_0_0 | 32 | 0 | 13.47 | 0 | 0 | 0 | 0 | 0 | 54.53 | 0 | 0 | 0 | 100 | 0 | 0 | 1823.2 | 0.69897 |  | LT1963 | L63-Al2O325_MgO40 | 13/02/22 | sio2al2o3mgo | 5037
staffmnkmcph_32_0_13.5_0_0_0_0_0_54.5_0_0_0 | 32 | 0 | 13.47 | 0 | 0 | 0 | 0 | 0 | 54.53 | 0 | 0 | 0 | 100 | 0 | 0 | 1873.2 | -0.1079054 |  | LT1963 | L63-Al2O325_MgO40 | 13/02/22 | sio2al2o3mgo | 5038
staffmnkmcph_32_0_13.5_0_0_0_0_0_54.5_0_0_0 | 32 | 0 | 13.47 | 0 | 0 | 0 | 0 | 0 | 54.53 | 0 | 0 | 0 | 100 | 0 | 0 | 1923.2 | -0.4202164 |  | LT1963 | L63-Al2O325_MgO40 | 13/02/22 | sio2al2o3mgo | 5039
staffmnkmcph_32_0_13.5_0_0_0_0_0_54.5_0_0_0 | 32 | 0 | 13.47 | 0 | 0 | 0 | 0 | 0 | 54.53 | 0 | 0 | 0 | 100 | 0 | 0 | 1973.2 | -0.7447275 |  | LT1963 | L63-Al2O325_MgO40 | 13/02/22 | sio2al2o3mgo | 5040
staffmnkmcph_32_0_13.5_0_0_0_0_0_54.5_0_0_0 | 32 | 0 | 13.47 | 0 | 0 | 0 | 0 | 0 | 54.53 | 0 | 0 | 0 | 100 | 0 | 0 | 2023.2 | -0.7695511 |  | LT1963 | L63-Al2O325_MgO40 | 13/02/22 | sio2al2o3mgo | 5041
staffmnkmcph_32_0_13.5_0_0_0_0_0_54.5_0_0_0 | 32 | 0 | 13.47 | 0 | 0 | 0 | 0 | 0 | 54.53 | 0 | 0 | 0 | 100 | 0 | 0 | 2073.2 | -0.8239087 |  | LT1963 | L63-Al2O325_MgO40 | 13/02/22 | sio2al2o3mgo | 5042
staffmnkmcph_33.4_0_16.9_0_0_0_0_0_49.8_0_0_0 | 33.38 | 0 | 16.86 | 0 | 0 | 0 | 0 | 0 | 49.76 | 0 | 0 | 0 | 100 | 0 | 0 | 1773.2 | 0.7403627 |  | LT1963 | L63-Al2O330_MgO35 | 13/02/22 | sio2al2o3mgo | 5043
staffmnkmcph_33.4_0_16.9_0_0_0_0_0_49.8_0_0_0 | 33.38 | 0 | 16.86 | 0 | 0 | 0 | 0 | 0 | 49.76 | 0 | 0 | 0 | 100 | 0 | 0 | 1823.2 | -0.04095861 |  | LT1963 | L63-Al2O330_MgO35 | 13/02/22 | sio2al2o3mgo | 5044
staffmnkmcph_33.4_0_16.9_0_0_0_0_0_49.8_0_0_0 | 33.38 | 0 | 16.86 | 0 | 0 | 0 | 0 | 0 | 49.76 | 0 | 0 | 0 | 100 | 0 | 0 | 1873.2 | -0.2441251 |  | LT1963 | L63-Al2O330_MgO35 | 13/02/22 | sio2al2o3mgo | 5045
staffmnkmcph_33.4_0_16.9_0_0_0_0_0_49.8_0_0_0 | 33.38 | 0 | 16.86 | 0 | 0 | 0 | 0 | 0 | 49.76 | 0 | 0 | 0 | 100 | 0 | 0 | 1923.2 | -0.4317983 |  | LT1963 | L63-Al2O330_MgO35 | 13/02/22 | sio2al2o3mgo | 5046
staffmnkmcph_33.4_0_16.9_0_0_0_0_0_49.8_0_0_0 | 33.38 | 0 | 16.86 | 0 | 0 | 0 | 0 | 0 | 49.76 | 0 | 0 | 0 | 100 | 0 | 0 | 1973.2 | -0.6197888 |  | LT1963 | L63-Al2O330_MgO35 | 13/02/22 | sio2al2o3mgo | 5047
staffmnkmcph_33.4_0_16.9_0_0_0_0_0_49.8_0_0_0 | 33.38 | 0 | 16.86 | 0 | 0 | 0 | 0 | 0 | 49.76 | 0 | 0 | 0 | 100 | 0 | 0 | 2023.2 | -0.69897 |  | LT1963 | L63-Al2O330_MgO35 | 13/02/22 | sio2al2o3mgo | 5048
staffmnkmcph_33.4_0_16.9_0_0_0_0_0_49.8_0_0_0 | 33.38 | 0 | 16.86 | 0 | 0 | 0 | 0 | 0 | 49.76 | 0 | 0 | 0 | 100 | 0 | 0 | 2073.2 | -0.7695511 |  | LT1963 | L63-Al2O330_MgO35 | 13/02/22 | sio2al2o3mgo | 5049
staffmnkmcph_34.9_0_20.6_0_0_0_0_0_44.6_0_0_0 | 34.88 | 0 | 20.55 | 0 | 0 | 0 | 0 | 0 | 44.57 | 0 | 0 | 0 | 100 | 0 | 0 | 1723.2 | 0.8864907 |  | LT1963 | L63-Al2O335_MgO30 | 13/02/22 | sio2al2o3mgo | 5050
staffmnkmcph_34.9_0_20.6_0_0_0_0_0_44.6_0_0_0 | 34.88 | 0 | 20.55 | 0 | 0 | 0 | 0 | 0 | 44.57 | 0 | 0 | 0 | 100 | 0 | 0 | 1773.2 | 0.5563025 |  | LT1963 | L63-Al2O335_MgO30 | 13/02/22 | sio2al2o3mgo | 5051
staffmnkmcph_34.9_0_20.6_0_0_0_0_0_44.6_0_0_0 | 34.88 | 0 | 20.55 | 0 | 0 | 0 | 0 | 0 | 44.57 | 0 | 0 | 0 | 100 | 0 | 0 | 1823.2 | 0.2174839 |  | LT1963 | L63-Al2O335_MgO30 | 13/02/22 | sio2al2o3mgo | 5052
staffmnkmcph_34.9_0_20.6_0_0_0_0_0_44.6_0_0_0 | 34.88 | 0 | 20.55 | 0 | 0 | 0 | 0 | 0 | 44.57 | 0 | 0 | 0 | 100 | 0 | 0 | 1873.2 | -0.1366771 |  | LT1963 | L63-Al2O335_MgO30 | 13/02/22 | sio2al2o3mgo | 5053
staffmnkmcph_34.9_0_20.6_0_0_0_0_0_44.6_0_0_0 | 34.88 | 0 | 20.55 | 0 | 0 | 0 | 0 | 0 | 44.57 | 0 | 0 | 0 | 100 | 0 | 0 | 1923.2 | -0.3467875 |  | LT1963 | L63-Al2O335_MgO30 | 13/02/22 | sio2al2o3mgo | 5054
staffmnkmcph_34.9_0_20.6_0_0_0_0_0_44.6_0_0_0 | 34.88 | 0 | 20.55 | 0 | 0 | 0 | 0 | 0 | 44.57 | 0 | 0 | 0 | 100 | 0 | 0 | 1973.2 | -0.5228787 |  | LT1963 | L63-Al2O335_MgO30 | 13/02/22 | sio2al2o3mgo | 5055
staffmnkmcph_34.9_0_20.6_0_0_0_0_0_44.6_0_0_0 | 34.88 | 0 | 20.55 | 0 | 0 | 0 | 0 | 0 | 44.57 | 0 | 0 | 0 | 100 | 0 | 0 | 2023.2 | -0.6575773 |  | LT1963 | L63-Al2O335_MgO30 | 13/02/22 | sio2al2o3mgo | 5056
staffmnkmcph_34.9_0_20.6_0_0_0_0_0_44.6_0_0_0 | 34.88 | 0 | 20.55 | 0 | 0 | 0 | 0 | 0 | 44.57 | 0 | 0 | 0 | 100 | 0 | 0 | 2073.2 | -0.7447275 |  | LT1963 | L63-Al2O335_MgO30 | 13/02/22 | sio2al2o3mgo | 5057
staffmnkmcph_36.5_0_24.6_0_0_0_0_0_38.9_0_0_0 | 36.52 | 0 | 24.59 | 0 | 0 | 0 | 0 | 0 | 38.89 | 0 | 0 | 0 | 100 | 0 | 0 | 1823.2 | 1 |  | LT1963 | L63-Al2O340_MgO25 | 13/02/22 | sio2al2o3mgo | 5058
staffmnkmcph_36.5_0_24.6_0_0_0_0_0_38.9_0_0_0 | 36.52 | 0 | 24.59 | 0 | 0 | 0 | 0 | 0 | 38.89 | 0 | 0 | 0 | 100 | 0 | 0 | 1873.2 | 0.1303338 |  | LT1963 | L63-Al2O340_MgO25 | 13/02/22 | sio2al2o3mgo | 5059
staffmnkmcph_36.5_0_24.6_0_0_0_0_0_38.9_0_0_0 | 36.52 | 0 | 24.59 | 0 | 0 | 0 | 0 | 0 | 38.89 | 0 | 0 | 0 | 100 | 0 | 0 | 1923.2 | -0.2839967 |  | LT1963 | L63-Al2O340_MgO25 | 13/02/22 | sio2al2o3mgo | 5060
staffmnkmcph_36.5_0_24.6_0_0_0_0_0_38.9_0_0_0 | 36.52 | 0 | 24.59 | 0 | 0 | 0 | 0 | 0 | 38.89 | 0 | 0 | 0 | 100 | 0 | 0 | 1973.2 | -0.552842 |  | LT1963 | L63-Al2O340_MgO25 | 13/02/22 | sio2al2o3mgo | 5061
staffmnkmcph_36.5_0_24.6_0_0_0_0_0_38.9_0_0_0 | 36.52 | 0 | 24.59 | 0 | 0 | 0 | 0 | 0 | 38.89 | 0 | 0 | 0 | 100 | 0 | 0 | 2023.2 | -0.6197888 |  | LT1963 | L63-Al2O340_MgO25 | 13/02/22 | sio2al2o3mgo | 5062
staffmnkmcph_36.5_0_24.6_0_0_0_0_0_38.9_0_0_0 | 36.52 | 0 | 24.59 | 0 | 0 | 0 | 0 | 0 | 38.89 | 0 | 0 | 0 | 100 | 0 | 0 | 2073.2 | -0.6777807 |  | LT1963 | L63-Al2O340_MgO25 | 13/02/22 | sio2al2o3mgo | 5063
staffmnkmcph_38.3_0_29_0_0_0_0_0_32.6_0_0_0 | 38.32 | 0 | 29.03 | 0 | 0 | 0 | 0 | 0 | 32.64 | 0 | 0 | 0 | 99.99 | 0 | 0 | 1823.2 | 0.9542425 |  | LT1963 | L63-Al2O345_MgO20 | 13/02/22 | sio2al2o3mgo | 5064
staffmnkmcph_38.3_0_29_0_0_0_0_0_32.6_0_0_0 | 38.32 | 0 | 29.03 | 0 | 0 | 0 | 0 | 0 | 32.64 | 0 | 0 | 0 | 99.99 | 0 | 0 | 1873.2 | 0.3802112 |  | LT1963 | L63-Al2O345_MgO20 | 13/02/22 | sio2al2o3mgo | 5065
staffmnkmcph_38.3_0_29_0_0_0_0_0_32.6_0_0_0 | 38.32 | 0 | 29.03 | 0 | 0 | 0 | 0 | 0 | 32.64 | 0 | 0 | 0 | 99.99 | 0 | 0 | 1923.2 | -0.251812 |  | LT1963 | L63-Al2O345_MgO20 | 13/02/22 | sio2al2o3mgo | 5066
staffmnkmcph_38.3_0_29_0_0_0_0_0_32.6_0_0_0 | 38.32 | 0 | 29.03 | 0 | 0 | 0 | 0 | 0 | 32.64 | 0 | 0 | 0 | 99.99 | 0 | 0 | 1973.2 | -0.3467875 |  | LT1963 | L63-Al2O345_MgO20 | 13/02/22 | sio2al2o3mgo | 5067
staffmnkmcph_38.3_0_29_0_0_0_0_0_32.6_0_0_0 | 38.32 | 0 | 29.03 | 0 | 0 | 0 | 0 | 0 | 32.64 | 0 | 0 | 0 | 99.99 | 0 | 0 | 2023.2 | -0.455932 |  | LT1963 | L63-Al2O345_MgO20 | 13/02/22 | sio2al2o3mgo | 5068
staffmnkmcph_38.3_0_29_0_0_0_0_0_32.6_0_0_0 | 38.32 | 0 | 29.03 | 0 | 0 | 0 | 0 | 0 | 32.64 | 0 | 0 | 0 | 99.99 | 0 | 0 | 2073.2 | -0.552842 |  | LT1963 | L63-Al2O345_MgO20 | 13/02/22 | sio2al2o3mgo | 5069
staffmnkmcph_40.3_0_33.9_0_0_0_0_0_25.8_0_0_0 | 40.31 | 0 | 33.93 | 0 | 0 | 0 | 0 | 0 | 25.75 | 0 | 0 | 0 | 99.99 | 0 | 0 | 1873.2 | 0.7403627 |  | LT1963 | L63-Al2O350_MgO15 | 13/02/22 | sio2al2o3mgo | 5070
staffmnkmcph_40.3_0_33.9_0_0_0_0_0_25.8_0_0_0 | 40.31 | 0 | 33.93 | 0 | 0 | 0 | 0 | 0 | 25.75 | 0 | 0 | 0 | 99.99 | 0 | 0 | 1923.2 | 0.08635983 |  | LT1963 | L63-Al2O350_MgO15 | 13/02/22 | sio2al2o3mgo | 5071
staffmnkmcph_40.3_0_33.9_0_0_0_0_0_25.8_0_0_0 | 40.31 | 0 | 33.93 | 0 | 0 | 0 | 0 | 0 | 25.75 | 0 | 0 | 0 | 99.99 | 0 | 0 | 1973.2 | -0.2441251 |  | LT1963 | L63-Al2O350_MgO15 | 13/02/22 | sio2al2o3mgo | 5072
staffmnkmcph_40.3_0_33.9_0_0_0_0_0_25.8_0_0_0 | 40.31 | 0 | 33.93 | 0 | 0 | 0 | 0 | 0 | 25.75 | 0 | 0 | 0 | 99.99 | 0 | 0 | 2023.2 | -0.3665315 |  | LT1963 | L63-Al2O350_MgO15 | 13/02/22 | sio2al2o3mgo | 5073
staffmnkmcph_40.3_0_33.9_0_0_0_0_0_25.8_0_0_0 | 40.31 | 0 | 33.93 | 0 | 0 | 0 | 0 | 0 | 25.75 | 0 | 0 | 0 | 99.99 | 0 | 0 | 2073.2 | -0.455932 |  | LT1963 | L63-Al2O350_MgO15 | 13/02/22 | sio2al2o3mgo | 5074
staffmnkmcph_25.8_0_10.1_0_0_0_0_0_64.1_0_0_0 | 25.79 | 0 | 10.13 | 0 | 0 | 0 | 0 | 0 | 64.08 | 0 | 0 | 0 | 100 | 0 | 0 | 1923.2 | -0.3467875 |  | LT1963 | L63-Al2O320_MgO50 | 13/02/22 | sio2al2o3mgo | 5075
staffmnkmcph_25.8_0_10.1_0_0_0_0_0_64.1_0_0_0 | 25.79 | 0 | 10.13 | 0 | 0 | 0 | 0 | 0 | 64.08 | 0 | 0 | 0 | 100 | 0 | 0 | 1973.2 | -0.5850267 |  | LT1963 | L63-Al2O320_MgO50 | 13/02/22 | sio2al2o3mgo | 5076
staffmnkmcph_25.8_0_10.1_0_0_0_0_0_64.1_0_0_0 | 25.79 | 0 | 10.13 | 0 | 0 | 0 | 0 | 0 | 64.08 | 0 | 0 | 0 | 100 | 0 | 0 | 2023.2 | -0.853872 |  | LT1963 | L63-Al2O320_MgO50 | 13/02/22 | sio2al2o3mgo | 5077
staffmnkmcph_25.8_0_10.1_0_0_0_0_0_64.1_0_0_0 | 25.79 | 0 | 10.13 | 0 | 0 | 0 | 0 | 0 | 64.08 | 0 | 0 | 0 | 100 | 0 | 0 | 2073.2 | -1.09691 |  | LT1963 | L63-Al2O320_MgO50 | 13/02/22 | sio2al2o3mgo | 5078
staffmnkmcph_26.8_0_13.2_0_0_0_0_0_60_0_0_0 | 26.83 | 0 | 13.18 | 0 | 0 | 0 | 0 | 0 | 60 | 0 | 0 | 0 | 100.01 | 0 | 0 | 1923.2 | -0.39794 |  | LT1963 | L63-Al2O325_MgO45 | 13/02/22 | sio2al2o3mgo | 5079
staffmnkmcph_26.8_0_13.2_0_0_0_0_0_60_0_0_0 | 26.83 | 0 | 13.18 | 0 | 0 | 0 | 0 | 0 | 60 | 0 | 0 | 0 | 100.01 | 0 | 0 | 1973.2 | -0.6197888 |  | LT1963 | L63-Al2O325_MgO45 | 13/02/22 | sio2al2o3mgo | 5080
staffmnkmcph_26.8_0_13.2_0_0_0_0_0_60_0_0_0 | 26.83 | 0 | 13.18 | 0 | 0 | 0 | 0 | 0 | 60 | 0 | 0 | 0 | 100.01 | 0 | 0 | 2023.2 | -0.853872 |  | LT1963 | L63-Al2O325_MgO45 | 13/02/22 | sio2al2o3mgo | 5081
staffmnkmcph_26.8_0_13.2_0_0_0_0_0_60_0_0_0 | 26.83 | 0 | 13.18 | 0 | 0 | 0 | 0 | 0 | 60 | 0 | 0 | 0 | 100.01 | 0 | 0 | 2073.2 | -0.9208188 |  | LT1963 | L63-Al2O325_MgO45 | 13/02/22 | sio2al2o3mgo | 5082
staffmnkmcph_28_0_16.5_0_0_0_0_0_55.6_0_0_0 | 27.96 | 0 | 16.47 | 0 | 0 | 0 | 0 | 0 | 55.57 | 0 | 0 | 0 | 100 | 0 | 0 | 1823.2 | 0.9542425 |  | LT1963 | L63-Al2O330_MgO40 | 13/02/22 | sio2al2o3mgo | 5083
staffmnkmcph_28_0_16.5_0_0_0_0_0_55.6_0_0_0 | 27.96 | 0 | 16.47 | 0 | 0 | 0 | 0 | 0 | 55.57 | 0 | 0 | 0 | 100 | 0 | 0 | 1873.2 | 0.2787536 |  | LT1963 | L63-Al2O330_MgO40 | 13/02/22 | sio2al2o3mgo | 5084
staffmnkmcph_28_0_16.5_0_0_0_0_0_55.6_0_0_0 | 27.96 | 0 | 16.47 | 0 | 0 | 0 | 0 | 0 | 55.57 | 0 | 0 | 0 | 100 | 0 | 0 | 1923.2 | -0.19382 |  | LT1963 | L63-Al2O330_MgO40 | 13/02/22 | sio2al2o3mgo | 5085
staffmnkmcph_28_0_16.5_0_0_0_0_0_55.6_0_0_0 | 27.96 | 0 | 16.47 | 0 | 0 | 0 | 0 | 0 | 55.57 | 0 | 0 | 0 | 100 | 0 | 0 | 1973.2 | -0.5686362 |  | LT1963 | L63-Al2O330_MgO40 | 13/02/22 | sio2al2o3mgo | 5086
staffmnkmcph_28_0_16.5_0_0_0_0_0_55.6_0_0_0 | 27.96 | 0 | 16.47 | 0 | 0 | 0 | 0 | 0 | 55.57 | 0 | 0 | 0 | 100 | 0 | 0 | 2023.2 | -0.79588 |  | LT1963 | L63-Al2O330_MgO40 | 13/02/22 | sio2al2o3mgo | 5087
staffmnkmcph_28_0_16.5_0_0_0_0_0_55.6_0_0_0 | 27.96 | 0 | 16.47 | 0 | 0 | 0 | 0 | 0 | 55.57 | 0 | 0 | 0 | 100 | 0 | 0 | 2073.2 | -0.8860566 |  | LT1963 | L63-Al2O330_MgO40 | 13/02/22 | sio2al2o3mgo | 5088
staffmnkmcph_29.2_0_20.1_0_0_0_0_0_50.8_0_0_0 | 29.18 | 0 | 20.06 | 0 | 0 | 0 | 0 | 0 | 50.75 | 0 | 0 | 0 | 99.99 | 0 | 0 | 1823.2 | 0.2552725 |  | LT1963 | L63-Al2O335_MgO35 | 13/02/22 | sio2al2o3mgo | 5089
staffmnkmcph_29.2_0_20.1_0_0_0_0_0_50.8_0_0_0 | 29.18 | 0 | 20.06 | 0 | 0 | 0 | 0 | 0 | 50.75 | 0 | 0 | 0 | 99.99 | 0 | 0 | 1873.2 | -0.05551733 |  | LT1963 | L63-Al2O335_MgO35 | 13/02/22 | sio2al2o3mgo | 5090
staffmnkmcph_29.2_0_20.1_0_0_0_0_0_50.8_0_0_0 | 29.18 | 0 | 20.06 | 0 | 0 | 0 | 0 | 0 | 50.75 | 0 | 0 | 0 | 99.99 | 0 | 0 | 1923.2 | -0.2676062 |  | LT1963 | L63-Al2O335_MgO35 | 13/02/22 | sio2al2o3mgo | 5091
staffmnkmcph_29.2_0_20.1_0_0_0_0_0_50.8_0_0_0 | 29.18 | 0 | 20.06 | 0 | 0 | 0 | 0 | 0 | 50.75 | 0 | 0 | 0 | 99.99 | 0 | 0 | 1973.2 | -0.4685211 |  | LT1963 | L63-Al2O335_MgO35 | 13/02/22 | sio2al2o3mgo | 5092
staffmnkmcph_29.2_0_20.1_0_0_0_0_0_50.8_0_0_0 | 29.18 | 0 | 20.06 | 0 | 0 | 0 | 0 | 0 | 50.75 | 0 | 0 | 0 | 99.99 | 0 | 0 | 2023.2 | -0.6575773 |  | LT1963 | L63-Al2O335_MgO35 | 13/02/22 | sio2al2o3mgo | 5093
staffmnkmcph_29.2_0_20.1_0_0_0_0_0_50.8_0_0_0 | 29.18 | 0 | 20.06 | 0 | 0 | 0 | 0 | 0 | 50.75 | 0 | 0 | 0 | 99.99 | 0 | 0 | 2073.2 | -0.8239087 |  | LT1963 | L63-Al2O335_MgO35 | 13/02/22 | sio2al2o3mgo | 5094
staffmnkmcph_30.5_0_24_0_0_0_0_0_45.5_0_0_0 | 30.52 | 0 | 23.98 | 0 | 0 | 0 | 0 | 0 | 45.5 | 0 | 0 | 0 | 100 | 0 | 0 | 1773.2 | 1.041393 |  | LT1963 | L63-Al2O340_MgO30 | 13/02/22 | sio2al2o3mgo | 5095
staffmnkmcph_30.5_0_24_0_0_0_0_0_45.5_0_0_0 | 30.52 | 0 | 23.98 | 0 | 0 | 0 | 0 | 0 | 45.5 | 0 | 0 | 0 | 100 | 0 | 0 | 1823.2 | 0.763428 |  | LT1963 | L63-Al2O340_MgO30 | 13/02/22 | sio2al2o3mgo | 5096
staffmnkmcph_30.5_0_24_0_0_0_0_0_45.5_0_0_0 | 30.52 | 0 | 23.98 | 0 | 0 | 0 | 0 | 0 | 45.5 | 0 | 0 | 0 | 100 | 0 | 0 | 1873.2 | 0.30103 |  | LT1963 | L63-Al2O340_MgO30 | 13/02/22 | sio2al2o3mgo | 5097
staffmnkmcph_30.5_0_24_0_0_0_0_0_45.5_0_0_0 | 30.52 | 0 | 23.98 | 0 | 0 | 0 | 0 | 0 | 45.5 | 0 | 0 | 0 | 100 | 0 | 0 | 1923.2 | 0.04139269 |  | LT1963 | L63-Al2O340_MgO30 | 13/02/22 | sio2al2o3mgo | 5098
staffmnkmcph_30.5_0_24_0_0_0_0_0_45.5_0_0_0 | 30.52 | 0 | 23.98 | 0 | 0 | 0 | 0 | 0 | 45.5 | 0 | 0 | 0 | 100 | 0 | 0 | 1973.2 | -0.39794 |  | LT1963 | L63-Al2O340_MgO30 | 13/02/22 | sio2al2o3mgo | 5099
staffmnkmcph_30.5_0_24_0_0_0_0_0_45.5_0_0_0 | 30.52 | 0 | 23.98 | 0 | 0 | 0 | 0 | 0 | 45.5 | 0 | 0 | 0 | 100 | 0 | 0 | 2023.2 | -0.6197888 |  | LT1963 | L63-Al2O340_MgO30 | 13/02/22 | sio2al2o3mgo | 5100
staffmnkmcph_30.5_0_24_0_0_0_0_0_45.5_0_0_0 | 30.52 | 0 | 23.98 | 0 | 0 | 0 | 0 | 0 | 45.5 | 0 | 0 | 0 | 100 | 0 | 0 | 2073.2 | -0.79588 |  | LT1963 | L63-Al2O340_MgO30 | 13/02/22 | sio2al2o3mgo | 5101
staffmnkmcph_32_0_28.3_0_0_0_0_0_39.7_0_0_0 | 31.99 | 0 | 28.27 | 0 | 0 | 0 | 0 | 0 | 39.74 | 0 | 0 | 0 | 100 | 0 | 0 | 1823.2 | 0.9542425 |  | LT1963 | L63-Al2O345_MgO25 | 13/02/22 | sio2al2o3mgo | 5102
staffmnkmcph_32_0_28.3_0_0_0_0_0_39.7_0_0_0 | 31.99 | 0 | 28.27 | 0 | 0 | 0 | 0 | 0 | 39.74 | 0 | 0 | 0 | 100 | 0 | 0 | 1873.2 | 0.5797836 |  | LT1963 | L63-Al2O345_MgO25 | 13/02/22 | sio2al2o3mgo | 5103
staffmnkmcph_32_0_28.3_0_0_0_0_0_39.7_0_0_0 | 31.99 | 0 | 28.27 | 0 | 0 | 0 | 0 | 0 | 39.74 | 0 | 0 | 0 | 100 | 0 | 0 | 1923.2 | 0.20412 |  | LT1963 | L63-Al2O345_MgO25 | 13/02/22 | sio2al2o3mgo | 5104
staffmnkmcph_32_0_28.3_0_0_0_0_0_39.7_0_0_0 | 31.99 | 0 | 28.27 | 0 | 0 | 0 | 0 | 0 | 39.74 | 0 | 0 | 0 | 100 | 0 | 0 | 1973.2 | -0.2006595 |  | LT1963 | L63-Al2O345_MgO25 | 13/02/22 | sio2al2o3mgo | 5105
staffmnkmcph_32_0_28.3_0_0_0_0_0_39.7_0_0_0 | 31.99 | 0 | 28.27 | 0 | 0 | 0 | 0 | 0 | 39.74 | 0 | 0 | 0 | 100 | 0 | 0 | 2023.2 | -0.60206 |  | LT1963 | L63-Al2O345_MgO25 | 13/02/22 | sio2al2o3mgo | 5106
staffmnkmcph_32_0_28.3_0_0_0_0_0_39.7_0_0_0 | 31.99 | 0 | 28.27 | 0 | 0 | 0 | 0 | 0 | 39.74 | 0 | 0 | 0 | 100 | 0 | 0 | 2073.2 | -0.7447275 |  | LT1963 | L63-Al2O345_MgO25 | 13/02/22 | sio2al2o3mgo | 5107
staffmnkmcph_33.6_0_33_0_0_0_0_0_33.4_0_0_0 | 33.6 | 0 | 33 | 0 | 0 | 0 | 0 | 0 | 33.4 | 0 | 0 | 0 | 100 | 0 | 0 | 1873.2 | 0.845098 |  | LT1963 | L63-Al2O350_MgO20 | 13/02/22 | sio2al2o3mgo | 5108
staffmnkmcph_33.6_0_33_0_0_0_0_0_33.4_0_0_0 | 33.6 | 0 | 33 | 0 | 0 | 0 | 0 | 0 | 33.4 | 0 | 0 | 0 | 100 | 0 | 0 | 1923.2 | 0.447158 |  | LT1963 | L63-Al2O350_MgO20 | 13/02/22 | sio2al2o3mgo | 5109
staffmnkmcph_33.6_0_33_0_0_0_0_0_33.4_0_0_0 | 33.6 | 0 | 33 | 0 | 0 | 0 | 0 | 0 | 33.4 | 0 | 0 | 0 | 100 | 0 | 0 | 1973.2 | -0.1674911 |  | LT1963 | L63-Al2O350_MgO20 | 13/02/22 | sio2al2o3mgo | 5110
staffmnkmcph_33.6_0_33_0_0_0_0_0_33.4_0_0_0 | 33.6 | 0 | 33 | 0 | 0 | 0 | 0 | 0 | 33.4 | 0 | 0 | 0 | 100 | 0 | 0 | 2023.2 | -0.5228787 |  | LT1963 | L63-Al2O350_MgO20 | 13/02/22 | sio2al2o3mgo | 5111
staffmnkmcph_33.6_0_33_0_0_0_0_0_33.4_0_0_0 | 33.6 | 0 | 33 | 0 | 0 | 0 | 0 | 0 | 33.4 | 0 | 0 | 0 | 100 | 0 | 0 | 2073.2 | -0.6575773 |  | LT1963 | L63-Al2O350_MgO20 | 13/02/22 | sio2al2o3mgo | 5112
staffmnkmcph_60_0_5_0_0_0_0_0_35_0_0_0 | 60 | 0 | 5 | 0 | 0 | 0 | 0 | 0 | 35 | 0 | 0 | 0 | 100 | 0 | 0 | 1773 | 0.8293038 |  | Mizoguchi et al. 1982 | e1 | 13/02/22 | sio2al2o3mgo | 5113
staffmnkmcph_60_0_5_0_0_0_0_0_35_0_0_0 | 60 | 0 | 5 | 0 | 0 | 0 | 0 | 0 | 35 | 0 | 0 | 0 | 100 | 0 | 0 | 1798 | 0.7551123 |  | Mizoguchi et al. 1982 | e1 | 13/02/22 | sio2al2o3mgo | 5114
staffmnkmcph_60_0_5_0_0_0_0_0_35_0_0_0 | 60 | 0 | 5 | 0 | 0 | 0 | 0 | 0 | 35 | 0 | 0 | 0 | 100 | 0 | 0 | 1823 | 0.683047 |  | Mizoguchi et al. 1982 | e1 | 13/02/22 | sio2al2o3mgo | 5115
staffmnkmcph_60_0_5_0_0_0_0_0_35_0_0_0 | 60 | 0 | 5 | 0 | 0 | 0 | 0 | 0 | 35 | 0 | 0 | 0 | 100 | 0 | 0 | 1848 | 0.6127839 |  | Mizoguchi et al. 1982 | e1 | 13/02/22 | sio2al2o3mgo | 5116
staffmnkmcph_55_0_5_0_0_0_0_0_40_0_0_0 | 55 | 0 | 5 | 0 | 0 | 0 | 0 | 0 | 40 | 0 | 0 | 0 | 100 | 0 | 0 | 1773 | 0.5365584 |  | Mizoguchi et al. 1982 | e2 | 13/02/22 | sio2al2o3mgo | 5117
staffmnkmcph_55_0_5_0_0_0_0_0_40_0_0_0 | 55 | 0 | 5 | 0 | 0 | 0 | 0 | 0 | 40 | 0 | 0 | 0 | 100 | 0 | 0 | 1798 | 0.469822 |  | Mizoguchi et al. 1982 | e2 | 13/02/22 | sio2al2o3mgo | 5118
staffmnkmcph_55_0_5_0_0_0_0_0_40_0_0_0 | 55 | 0 | 5 | 0 | 0 | 0 | 0 | 0 | 40 | 0 | 0 | 0 | 100 | 0 | 0 | 1823 | 0.4048337 |  | Mizoguchi et al. 1982 | e2 | 13/02/22 | sio2al2o3mgo | 5119
staffmnkmcph_55_0_5_0_0_0_0_0_40_0_0_0 | 55 | 0 | 5 | 0 | 0 | 0 | 0 | 0 | 40 | 0 | 0 | 0 | 100 | 0 | 0 | 1848 | 0.3424227 |  | Mizoguchi et al. 1982 | e2 | 13/02/22 | sio2al2o3mgo | 5120
staffmnkmcph_60_0_10_0_0_0_0_0_30_0_0_0 | 60 | 0 | 10 | 0 | 0 | 0 | 0 | 0 | 30 | 0 | 0 | 0 | 100 | 0 | 0 | 1773 | 1.093422 |  | Mizoguchi et al. 1982 | e3 | 13/02/22 | sio2al2o3mgo | 5121
staffmnkmcph_60_0_10_0_0_0_0_0_30_0_0_0 | 60 | 0 | 10 | 0 | 0 | 0 | 0 | 0 | 30 | 0 | 0 | 0 | 100 | 0 | 0 | 1798 | 0.9907827 |  | Mizoguchi et al. 1982 | e3 | 13/02/22 | sio2al2o3mgo | 5122
staffmnkmcph_60_0_10_0_0_0_0_0_30_0_0_0 | 60 | 0 | 10 | 0 | 0 | 0 | 0 | 0 | 30 | 0 | 0 | 0 | 100 | 0 | 0 | 1823 | 0.8909796 |  | Mizoguchi et al. 1982 | e3 | 13/02/22 | sio2al2o3mgo | 5123
staffmnkmcph_60_0_10_0_0_0_0_0_30_0_0_0 | 60 | 0 | 10 | 0 | 0 | 0 | 0 | 0 | 30 | 0 | 0 | 0 | 100 | 0 | 0 | 1848 | 0.7937904 |  | Mizoguchi et al. 1982 | e3 | 13/02/22 | sio2al2o3mgo | 5124
staffmnkmcph_55_0_10_0_0_0_0_0_35_0_0_0 | 55 | 0 | 10 | 0 | 0 | 0 | 0 | 0 | 35 | 0 | 0 | 0 | 100 | 0 | 0 | 1773 | 0.6384893 |  | Mizoguchi et al. 1982 | e4 | 13/02/22 | sio2al2o3mgo | 5125
staffmnkmcph_55_0_10_0_0_0_0_0_35_0_0_0 | 55 | 0 | 10 | 0 | 0 | 0 | 0 | 0 | 35 | 0 | 0 | 0 | 100 | 0 | 0 | 1798 | 0.5705429 |  | Mizoguchi et al. 1982 | e4 | 13/02/22 | sio2al2o3mgo | 5126
staffmnkmcph_55_0_10_0_0_0_0_0_35_0_0_0 | 55 | 0 | 10 | 0 | 0 | 0 | 0 | 0 | 35 | 0 | 0 | 0 | 100 | 0 | 0 | 1823 | 0.50515 |  | Mizoguchi et al. 1982 | e4 | 13/02/22 | sio2al2o3mgo | 5127
staffmnkmcph_55_0_10_0_0_0_0_0_35_0_0_0 | 55 | 0 | 10 | 0 | 0 | 0 | 0 | 0 | 35 | 0 | 0 | 0 | 100 | 0 | 0 | 1848 | 0.4424798 |  | Mizoguchi et al. 1982 | e4 | 13/02/22 | sio2al2o3mgo | 5128
staffmnkmcph_50_0_10_0_0_0_0_0_40_0_0_0 | 50 | 0 | 10 | 0 | 0 | 0 | 0 | 0 | 40 | 0 | 0 | 0 | 100 | 0 | 0 | 1773 | 0.243038 |  | Mizoguchi et al. 1982 | e5 | 13/02/22 | sio2al2o3mgo | 5129
staffmnkmcph_50_0_10_0_0_0_0_0_40_0_0_0 | 50 | 0 | 10 | 0 | 0 | 0 | 0 | 0 | 40 | 0 | 0 | 0 | 100 | 0 | 0 | 1798 | 0.1789769 |  | Mizoguchi et al. 1982 | e5 | 13/02/22 | sio2al2o3mgo | 5130
staffmnkmcph_50_0_10_0_0_0_0_0_40_0_0_0 | 50 | 0 | 10 | 0 | 0 | 0 | 0 | 0 | 40 | 0 | 0 | 0 | 100 | 0 | 0 | 1823 | 0.1172713 |  | Mizoguchi et al. 1982 | e5 | 13/02/22 | sio2al2o3mgo | 5131
staffmnkmcph_50_0_10_0_0_0_0_0_40_0_0_0 | 50 | 0 | 10 | 0 | 0 | 0 | 0 | 0 | 40 | 0 | 0 | 0 | 100 | 0 | 0 | 1848 | 0.05307844 |  | Mizoguchi et al. 1982 | e5 | 13/02/22 | sio2al2o3mgo | 5132
staffmnkmcph_60_0_15_0_0_0_0_0_25_0_0_0 | 60 | 0 | 15 | 0 | 0 | 0 | 0 | 0 | 25 | 0 | 0 | 0 | 100 | 0 | 0 | 1773 | 1.23096 |  | Mizoguchi et al. 1982 | e6 | 13/02/22 | sio2al2o3mgo | 5133
staffmnkmcph_60_0_15_0_0_0_0_0_25_0_0_0 | 60 | 0 | 15 | 0 | 0 | 0 | 0 | 0 | 25 | 0 | 0 | 0 | 100 | 0 | 0 | 1798 | 1.135451 |  | Mizoguchi et al. 1982 | e6 | 13/02/22 | sio2al2o3mgo | 5134
staffmnkmcph_60_0_15_0_0_0_0_0_25_0_0_0 | 60 | 0 | 15 | 0 | 0 | 0 | 0 | 0 | 25 | 0 | 0 | 0 | 100 | 0 | 0 | 1823 | 1.042576 |  | Mizoguchi et al. 1982 | e6 | 13/02/22 | sio2al2o3mgo | 5135
staffmnkmcph_60_0_15_0_0_0_0_0_25_0_0_0 | 60 | 0 | 15 | 0 | 0 | 0 | 0 | 0 | 25 | 0 | 0 | 0 | 100 | 0 | 0 | 1848 | 0.951823 |  | Mizoguchi et al. 1982 | e6 | 13/02/22 | sio2al2o3mgo | 5136
staffmnkmcph_55_0_15_0_0_0_0_0_30_0_0_0 | 55 | 0 | 15 | 0 | 0 | 0 | 0 | 0 | 30 | 0 | 0 | 0 | 100 | 0 | 0 | 1773 | 0.888741 |  | Mizoguchi et al. 1982 | e7 | 13/02/22 | sio2al2o3mgo | 5137
staffmnkmcph_55_0_15_0_0_0_0_0_30_0_0_0 | 55 | 0 | 15 | 0 | 0 | 0 | 0 | 0 | 30 | 0 | 0 | 0 | 100 | 0 | 0 | 1798 | 0.8048207 |  | Mizoguchi et al. 1982 | e7 | 13/02/22 | sio2al2o3mgo | 5138
staffmnkmcph_55_0_15_0_0_0_0_0_30_0_0_0 | 55 | 0 | 15 | 0 | 0 | 0 | 0 | 0 | 30 | 0 | 0 | 0 | 100 | 0 | 0 | 1823 | 0.7226339 |  | Mizoguchi et al. 1982 | e7 | 13/02/22 | sio2al2o3mgo | 5139
staffmnkmcph_55_0_15_0_0_0_0_0_30_0_0_0 | 55 | 0 | 15 | 0 | 0 | 0 | 0 | 0 | 30 | 0 | 0 | 0 | 100 | 0 | 0 | 1848 | 0.6434527 |  | Mizoguchi et al. 1982 | e7 | 13/02/22 | sio2al2o3mgo | 5140
staffmnkmcph_50_0_15_0_0_0_0_0_35_0_0_0 | 50 | 0 | 15 | 0 | 0 | 0 | 0 | 0 | 35 | 0 | 0 | 0 | 100 | 0 | 0 | 1773 | 0.4361626 |  | Mizoguchi et al. 1982 | e8 | 13/02/22 | sio2al2o3mgo | 5141
staffmnkmcph_50_0_15_0_0_0_0_0_35_0_0_0 | 50 | 0 | 15 | 0 | 0 | 0 | 0 | 0 | 35 | 0 | 0 | 0 | 100 | 0 | 0 | 1798 | 0.346353 |  | Mizoguchi et al. 1982 | e8 | 13/02/22 | sio2al2o3mgo | 5142
staffmnkmcph_50_0_15_0_0_0_0_0_35_0_0_0 | 50 | 0 | 15 | 0 | 0 | 0 | 0 | 0 | 35 | 0 | 0 | 0 | 100 | 0 | 0 | 1823 | 0.2576786 |  | Mizoguchi et al. 1982 | e8 | 13/02/22 | sio2al2o3mgo | 5143
staffmnkmcph_50_0_15_0_0_0_0_0_35_0_0_0 | 50 | 0 | 15 | 0 | 0 | 0 | 0 | 0 | 35 | 0 | 0 | 0 | 100 | 0 | 0 | 1848 | 0.1731863 |  | Mizoguchi et al. 1982 | e8 | 13/02/22 | sio2al2o3mgo | 5144
staffmnkmcph_55_0_20_0_0_0_0_0_25_0_0_0 | 55 | 0 | 20 | 0 | 0 | 0 | 0 | 0 | 25 | 0 | 0 | 0 | 100 | 0 | 0 | 1773 | 0.9991305 |  | Mizoguchi et al. 1982 | e9 | 13/02/22 | sio2al2o3mgo | 5145
staffmnkmcph_55_0_20_0_0_0_0_0_25_0_0_0 | 55 | 0 | 20 | 0 | 0 | 0 | 0 | 0 | 25 | 0 | 0 | 0 | 100 | 0 | 0 | 1798 | 0.9100905 |  | Mizoguchi et al. 1982 | e9 | 13/02/22 | sio2al2o3mgo | 5146
staffmnkmcph_55_0_20_0_0_0_0_0_25_0_0_0 | 55 | 0 | 20 | 0 | 0 | 0 | 0 | 0 | 25 | 0 | 0 | 0 | 100 | 0 | 0 | 1823 | 0.8228216 |  | Mizoguchi et al. 1982 | e9 | 13/02/22 | sio2al2o3mgo | 5147
staffmnkmcph_55_0_20_0_0_0_0_0_25_0_0_0 | 55 | 0 | 20 | 0 | 0 | 0 | 0 | 0 | 25 | 0 | 0 | 0 | 100 | 0 | 0 | 1848 | 0.7387806 |  | Mizoguchi et al. 1982 | e9 | 13/02/22 | sio2al2o3mgo | 5148
staffmnkmcph_50_0_20_0_0_0_0_0_30_0_0_0 | 50 | 0 | 20 | 0 | 0 | 0 | 0 | 0 | 30 | 0 | 0 | 0 | 100 | 0 | 0 | 1773 | 0.6170003 |  | Mizoguchi et al. 1982 | e10 | 13/02/22 | sio2al2o3mgo | 5149
staffmnkmcph_50_0_20_0_0_0_0_0_30_0_0_0 | 50 | 0 | 20 | 0 | 0 | 0 | 0 | 0 | 30 | 0 | 0 | 0 | 100 | 0 | 0 | 1798 | 0.5403295 |  | Mizoguchi et al. 1982 | e10 | 13/02/22 | sio2al2o3mgo | 5150
staffmnkmcph_50_0_20_0_0_0_0_0_30_0_0_0 | 50 | 0 | 20 | 0 | 0 | 0 | 0 | 0 | 30 | 0 | 0 | 0 | 100 | 0 | 0 | 1823 | 0.4668676 |  | Mizoguchi et al. 1982 | e10 | 13/02/22 | sio2al2o3mgo | 5151
staffmnkmcph_50_0_20_0_0_0_0_0_30_0_0_0 | 50 | 0 | 20 | 0 | 0 | 0 | 0 | 0 | 30 | 0 | 0 | 0 | 100 | 0 | 0 | 1848 | 0.3944517 |  | Mizoguchi et al. 1982 | e10 | 13/02/22 | sio2al2o3mgo | 5152
staffmnkmcph_97.5_0_0_0_0_0_0_2.5_0_0_0_0 | 97.5 | 0 | 0 | 0 | 0 | 0 | 0 | 2.5 | 0 | 0 | 0 | 0 | 100 | 0 | 0 | 1873.2 | 2.67 |  | BMK1955 | KS-1 | 13/02/22 | sio2k2o | 5153
staffmnkmcph_97.5_0_0_0_0_0_0_2.5_0_0_0_0 | 97.5 | 0 | 0 | 0 | 0 | 0 | 0 | 2.5 | 0 | 0 | 0 | 0 | 100 | 0 | 0 | 1923.2 | 2.43 |  | BMK1955 | KS-1 | 13/02/22 | sio2k2o | 5154
staffmnkmcph_97.5_0_0_0_0_0_0_2.5_0_0_0_0 | 97.5 | 0 | 0 | 0 | 0 | 0 | 0 | 2.5 | 0 | 0 | 0 | 0 | 100 | 0 | 0 | 1973.2 | 2.25 |  | BMK1955 | KS-1 | 13/02/22 | sio2k2o | 5155
staffmnkmcph_97.5_0_0_0_0_0_0_2.5_0_0_0_0 | 97.5 | 0 | 0 | 0 | 0 | 0 | 0 | 2.5 | 0 | 0 | 0 | 0 | 100 | 0 | 0 | 2023.2 | 2.1 |  | BMK1955 | KS-1 | 13/02/22 | sio2k2o | 5156
staffmnkmcph_93.7_0_0_0_0_0_0_6.3_0_0_0_0 | 93.7 | 0 | 0 | 0 | 0 | 0 | 0 | 6.3 | 0 | 0 | 0 | 0 | 100 | 0 | 0 | 1773.2 | 2.54 |  | BMK1955 | KS-2 | 13/02/22 | sio2k2o | 5157
staffmnkmcph_93.7_0_0_0_0_0_0_6.3_0_0_0_0 | 93.7 | 0 | 0 | 0 | 0 | 0 | 0 | 6.3 | 0 | 0 | 0 | 0 | 100 | 0 | 0 | 1823.2 | 2.23 |  | BMK1955 | KS-2 | 13/02/22 | sio2k2o | 5158
staffmnkmcph_93.7_0_0_0_0_0_0_6.3_0_0_0_0 | 93.7 | 0 | 0 | 0 | 0 | 0 | 0 | 6.3 | 0 | 0 | 0 | 0 | 100 | 0 | 0 | 1873.2 | 2.029 |  | BMK1955 | KS-2 | 13/02/22 | sio2k2o | 5159
staffmnkmcph_93.7_0_0_0_0_0_0_6.3_0_0_0_0 | 93.7 | 0 | 0 | 0 | 0 | 0 | 0 | 6.3 | 0 | 0 | 0 | 0 | 100 | 0 | 0 | 1923.2 | 1.86 |  | BMK1955 | KS-2 | 13/02/22 | sio2k2o | 5160
staffmnkmcph_93.7_0_0_0_0_0_0_6.3_0_0_0_0 | 93.7 | 0 | 0 | 0 | 0 | 0 | 0 | 6.3 | 0 | 0 | 0 | 0 | 100 | 0 | 0 | 1973.2 | 1.73 |  | BMK1955 | KS-2 | 13/02/22 | sio2k2o | 5161
staffmnkmcph_89.2_0_0_0_0_0_0_10.8_0_0_0_0 | 89.2 | 0 | 0 | 0 | 0 | 0 | 0 | 10.8 | 0 | 0 | 0 | 0 | 100 | 0 | 0 | 1623.2 | 2.27 |  | BMK1955 | KS-3 | 13/02/22 | sio2k2o | 5162
staffmnkmcph_89.2_0_0_0_0_0_0_10.8_0_0_0_0 | 89.2 | 0 | 0 | 0 | 0 | 0 | 0 | 10.8 | 0 | 0 | 0 | 0 | 100 | 0 | 0 | 1673.2 | 2.072 |  | BMK1955 | KS-3 | 13/02/22 | sio2k2o | 5163
staffmnkmcph_89.2_0_0_0_0_0_0_10.8_0_0_0_0 | 89.2 | 0 | 0 | 0 | 0 | 0 | 0 | 10.8 | 0 | 0 | 0 | 0 | 100 | 0 | 0 | 1723.2 | 1.88 |  | BMK1955 | KS-3 | 13/02/22 | sio2k2o | 5164
staffmnkmcph_89.2_0_0_0_0_0_0_10.8_0_0_0_0 | 89.2 | 0 | 0 | 0 | 0 | 0 | 0 | 10.8 | 0 | 0 | 0 | 0 | 100 | 0 | 0 | 1773.2 | 1.72 |  | BMK1955 | KS-3 | 13/02/22 | sio2k2o | 5165
staffmnkmcph_89.2_0_0_0_0_0_0_10.8_0_0_0_0 | 89.2 | 0 | 0 | 0 | 0 | 0 | 0 | 10.8 | 0 | 0 | 0 | 0 | 100 | 0 | 0 | 1823.2 | 1.54 |  | BMK1955 | KS-3 | 13/02/22 | sio2k2o | 5166
staffmnkmcph_89.2_0_0_0_0_0_0_10.8_0_0_0_0 | 89.2 | 0 | 0 | 0 | 0 | 0 | 0 | 10.8 | 0 | 0 | 0 | 0 | 100 | 0 | 0 | 1873.2 | 1.38 |  | BMK1955 | KS-3 | 13/02/22 | sio2k2o | 5167
staffmnkmcph_83.1_0_0_0_0_0_0_16.9_0_0_0_0 | 83.1 | 0 | 0 | 0 | 0 | 0 | 0 | 16.9 | 0 | 0 | 0 | 0 | 100 | 0 | 0 | 1373.2 | 2.85 |  | BMK1955 | KS-4 | 13/02/22 | sio2k2o | 5168
staffmnkmcph_83.1_0_0_0_0_0_0_16.9_0_0_0_0 | 83.1 | 0 | 0 | 0 | 0 | 0 | 0 | 16.9 | 0 | 0 | 0 | 0 | 100 | 0 | 0 | 1423.2 | 2.68 |  | BMK1955 | KS-4 | 13/02/22 | sio2k2o | 5169
staffmnkmcph_83.1_0_0_0_0_0_0_16.9_0_0_0_0 | 83.1 | 0 | 0 | 0 | 0 | 0 | 0 | 16.9 | 0 | 0 | 0 | 0 | 100 | 0 | 0 | 1473.2 | 2.35 |  | BMK1955 | KS-4 | 13/02/22 | sio2k2o | 5170
staffmnkmcph_83.1_0_0_0_0_0_0_16.9_0_0_0_0 | 83.1 | 0 | 0 | 0 | 0 | 0 | 0 | 16.9 | 0 | 0 | 0 | 0 | 100 | 0 | 0 | 1523.2 | 2.14 |  | BMK1955 | KS-4 | 13/02/22 | sio2k2o | 5171
staffmnkmcph_83.1_0_0_0_0_0_0_16.9_0_0_0_0 | 83.1 | 0 | 0 | 0 | 0 | 0 | 0 | 16.9 | 0 | 0 | 0 | 0 | 100 | 0 | 0 | 1573.2 | 1.92 |  | BMK1955 | KS-4 | 13/02/22 | sio2k2o | 5172
staffmnkmcph_83.1_0_0_0_0_0_0_16.9_0_0_0_0 | 83.1 | 0 | 0 | 0 | 0 | 0 | 0 | 16.9 | 0 | 0 | 0 | 0 | 100 | 0 | 0 | 1623.2 | 1.85 |  | BMK1955 | KS-4 | 13/02/22 | sio2k2o | 5173
staffmnkmcph_83.1_0_0_0_0_0_0_16.9_0_0_0_0 | 83.1 | 0 | 0 | 0 | 0 | 0 | 0 | 16.9 | 0 | 0 | 0 | 0 | 100 | 0 | 0 | 1673.2 | 1.55 |  | BMK1955 | KS-4 | 13/02/22 | sio2k2o | 5174
staffmnkmcph_77.7_0_0_0_0_0_0_22.3_0_0_0_0 | 77.7 | 0 | 0 | 0 | 0 | 0 | 0 | 22.3 | 0 | 0 | 0 | 0 | 100 | 0 | 0 | 1373.2 | 2.641 |  | BMK1955 | KS-5 | 13/02/22 | sio2k2o | 5175
staffmnkmcph_77.7_0_0_0_0_0_0_22.3_0_0_0_0 | 77.7 | 0 | 0 | 0 | 0 | 0 | 0 | 22.3 | 0 | 0 | 0 | 0 | 100 | 0 | 0 | 1423.2 | 2.391 |  | BMK1955 | KS-5 | 13/02/22 | sio2k2o | 5176
staffmnkmcph_77.7_0_0_0_0_0_0_22.3_0_0_0_0 | 77.7 | 0 | 0 | 0 | 0 | 0 | 0 | 22.3 | 0 | 0 | 0 | 0 | 100 | 0 | 0 | 1473.2 | 2.149 |  | BMK1955 | KS-5 | 13/02/22 | sio2k2o | 5177
staffmnkmcph_77.7_0_0_0_0_0_0_22.3_0_0_0_0 | 77.7 | 0 | 0 | 0 | 0 | 0 | 0 | 22.3 | 0 | 0 | 0 | 0 | 100 | 0 | 0 | 1523.2 | 1.93 |  | BMK1955 | KS-5 | 13/02/22 | sio2k2o | 5178
staffmnkmcph_77.7_0_0_0_0_0_0_22.3_0_0_0_0 | 77.7 | 0 | 0 | 0 | 0 | 0 | 0 | 22.3 | 0 | 0 | 0 | 0 | 100 | 0 | 0 | 1573.2 | 1.73 |  | BMK1955 | KS-5 | 13/02/22 | sio2k2o | 5179
staffmnkmcph_77.7_0_0_0_0_0_0_22.3_0_0_0_0 | 77.7 | 0 | 0 | 0 | 0 | 0 | 0 | 22.3 | 0 | 0 | 0 | 0 | 100 | 0 | 0 | 1623.2 | 1.53 |  | BMK1955 | KS-5 | 13/02/22 | sio2k2o | 5180
staffmnkmcph_77.7_0_0_0_0_0_0_22.3_0_0_0_0 | 77.7 | 0 | 0 | 0 | 0 | 0 | 0 | 22.3 | 0 | 0 | 0 | 0 | 100 | 0 | 0 | 1673.2 | 1.36 |  | BMK1955 | KS-5 | 13/02/22 | sio2k2o | 5181
staffmnkmcph_74.4_0_0_0_0_0_0_25.6_0_0_0_0 | 74.4 | 0 | 0 | 0 | 0 | 0 | 0 | 25.6 | 0 | 0 | 0 | 0 | 100 | 0 | 0 | 1373.2 | 2.34 |  | BMK1955 | KS-6 | 13/02/22 | sio2k2o | 5182
staffmnkmcph_74.4_0_0_0_0_0_0_25.6_0_0_0_0 | 74.4 | 0 | 0 | 0 | 0 | 0 | 0 | 25.6 | 0 | 0 | 0 | 0 | 100 | 0 | 0 | 1423.2 | 2.09 |  | BMK1955 | KS-6 | 13/02/22 | sio2k2o | 5183
staffmnkmcph_74.4_0_0_0_0_0_0_25.6_0_0_0_0 | 74.4 | 0 | 0 | 0 | 0 | 0 | 0 | 25.6 | 0 | 0 | 0 | 0 | 100 | 0 | 0 | 1473.2 | 1.85 |  | BMK1955 | KS-6 | 13/02/22 | sio2k2o | 5184
staffmnkmcph_74.4_0_0_0_0_0_0_25.6_0_0_0_0 | 74.4 | 0 | 0 | 0 | 0 | 0 | 0 | 25.6 | 0 | 0 | 0 | 0 | 100 | 0 | 0 | 1523.2 | 1.511 |  | BMK1955 | KS-6 | 13/02/22 | sio2k2o | 5185
staffmnkmcph_74.4_0_0_0_0_0_0_25.6_0_0_0_0 | 74.4 | 0 | 0 | 0 | 0 | 0 | 0 | 25.6 | 0 | 0 | 0 | 0 | 100 | 0 | 0 | 1573.2 | 1.43 |  | BMK1955 | KS-6 | 13/02/22 | sio2k2o | 5186
staffmnkmcph_74.4_0_0_0_0_0_0_25.6_0_0_0_0 | 74.4 | 0 | 0 | 0 | 0 | 0 | 0 | 25.6 | 0 | 0 | 0 | 0 | 100 | 0 | 0 | 1623.2 | 1.231 |  | BMK1955 | KS-6 | 13/02/22 | sio2k2o | 5187
staffmnkmcph_74.4_0_0_0_0_0_0_25.6_0_0_0_0 | 74.4 | 0 | 0 | 0 | 0 | 0 | 0 | 25.6 | 0 | 0 | 0 | 0 | 100 | 0 | 0 | 1673.2 | 1.061 |  | BMK1955 | KS-6 | 13/02/22 | sio2k2o | 5188
staffmnkmcph_66.6_0_0_0_0_0_0_33.4_0_0_0_0 | 66.6 | 0 | 0 | 0 | 0 | 0 | 0 | 33.4 | 0 | 0 | 0 | 0 | 100 | 0 | 0 | 1373.2 | 2.1 |  | BMK1955 | KS-7 | 13/02/22 | sio2k2o | 5189
staffmnkmcph_66.6_0_0_0_0_0_0_33.4_0_0_0_0 | 66.6 | 0 | 0 | 0 | 0 | 0 | 0 | 33.4 | 0 | 0 | 0 | 0 | 100 | 0 | 0 | 1423.2 | 1.83 |  | BMK1955 | KS-7 | 13/02/22 | sio2k2o | 5190
staffmnkmcph_66.6_0_0_0_0_0_0_33.4_0_0_0_0 | 66.6 | 0 | 0 | 0 | 0 | 0 | 0 | 33.4 | 0 | 0 | 0 | 0 | 100 | 0 | 0 | 1473.2 | 1.591 |  | BMK1955 | KS-7 | 13/02/22 | sio2k2o | 5191
staffmnkmcph_66.6_0_0_0_0_0_0_33.4_0_0_0_0 | 66.6 | 0 | 0 | 0 | 0 | 0 | 0 | 33.4 | 0 | 0 | 0 | 0 | 100 | 0 | 0 | 1523.2 | 1.35 |  | BMK1955 | KS-7 | 13/02/22 | sio2k2o | 5192
staffmnkmcph_66.6_0_0_0_0_0_0_33.4_0_0_0_0 | 66.6 | 0 | 0 | 0 | 0 | 0 | 0 | 33.4 | 0 | 0 | 0 | 0 | 100 | 0 | 0 | 1573.2 | 1.161 |  | BMK1955 | KS-7 | 13/02/22 | sio2k2o | 5193
staffmnkmcph_66.6_0_0_0_0_0_0_33.4_0_0_0_0 | 66.6 | 0 | 0 | 0 | 0 | 0 | 0 | 33.4 | 0 | 0 | 0 | 0 | 100 | 0 | 0 | 1623.2 | 0.92 |  | BMK1955 | KS-7 | 13/02/22 | sio2k2o | 5194
staffmnkmcph_66.6_0_0_0_0_0_0_33.4_0_0_0_0 | 66.6 | 0 | 0 | 0 | 0 | 0 | 0 | 33.4 | 0 | 0 | 0 | 0 | 100 | 0 | 0 | 1673.2 | 0.78 |  | BMK1955 | KS-7 | 13/02/22 | sio2k2o | 5195
staffmnkmcph_90_0_0_0_0_0_10_0_0_0_0_0 | 90 | 0 | 0 | 0 | 0 | 0 | 10 | 0 | 0 | 0 | 0 | 0 | 100 | 0 | 0 | 1823.2 | 1.63 |  | BMK1955 | NS-1 | 13/02/22 | sio2na2o | 5196
staffmnkmcph_90_0_0_0_0_0_10_0_0_0_0_0 | 90 | 0 | 0 | 0 | 0 | 0 | 10 | 0 | 0 | 0 | 0 | 0 | 100 | 0 | 0 | 1873.2 | 1.44 |  | BMK1955 | NS-1 | 13/02/22 | sio2na2o | 5197
staffmnkmcph_90_0_0_0_0_0_10_0_0_0_0_0 | 90 | 0 | 0 | 0 | 0 | 0 | 10 | 0 | 0 | 0 | 0 | 0 | 100 | 0 | 0 | 1923.2 | 1.26 |  | BMK1955 | NS-1 | 13/02/22 | sio2na2o | 5198
staffmnkmcph_90_0_0_0_0_0_10_0_0_0_0_0 | 90 | 0 | 0 | 0 | 0 | 0 | 10 | 0 | 0 | 0 | 0 | 0 | 100 | 0 | 0 | 1973.2 | 1.1 |  | BMK1955 | NS-1 | 13/02/22 | sio2na2o | 5199
staffmnkmcph_90_0_0_0_0_0_10_0_0_0_0_0 | 90 | 0 | 0 | 0 | 0 | 0 | 10 | 0 | 0 | 0 | 0 | 0 | 100 | 0 | 0 | 2023.2 | 0.93 |  | BMK1955 | NS-1 | 13/02/22 | sio2na2o | 5200
staffmnkmcph_85_0_0_0_0_0_15_0_0_0_0_0 | 85 | 0 | 0 | 0 | 0 | 0 | 15 | 0 | 0 | 0 | 0 | 0 | 100 | 0 | 0 | 1623.2 | 1.76 |  | BMK1955 | NS-2 | 13/02/22 | sio2na2o | 5201
staffmnkmcph_85_0_0_0_0_0_15_0_0_0_0_0 | 85 | 0 | 0 | 0 | 0 | 0 | 15 | 0 | 0 | 0 | 0 | 0 | 100 | 0 | 0 | 1673.2 | 1.56 |  | BMK1955 | NS-2 | 13/02/22 | sio2na2o | 5202
staffmnkmcph_85_0_0_0_0_0_15_0_0_0_0_0 | 85 | 0 | 0 | 0 | 0 | 0 | 15 | 0 | 0 | 0 | 0 | 0 | 100 | 0 | 0 | 1723.2 | 1.38 |  | BMK1955 | NS-2 | 13/02/22 | sio2na2o | 5203
staffmnkmcph_85_0_0_0_0_0_15_0_0_0_0_0 | 85 | 0 | 0 | 0 | 0 | 0 | 15 | 0 | 0 | 0 | 0 | 0 | 100 | 0 | 0 | 1773.2 | 1.21 |  | BMK1955 | NS-2 | 13/02/22 | sio2na2o | 5204
staffmnkmcph_85_0_0_0_0_0_15_0_0_0_0_0 | 85 | 0 | 0 | 0 | 0 | 0 | 15 | 0 | 0 | 0 | 0 | 0 | 100 | 0 | 0 | 1823.2 | 1.08 |  | BMK1955 | NS-2 | 13/02/22 | sio2na2o | 5205
staffmnkmcph_80_0_0_0_0_0_15_0_0_0_0_0 | 80 | 0 | 0 | 0 | 0 | 0 | 15 | 0 | 0 | 0 | 0 | 0 | 95 | 0 | 0 | 1873.2 | 0.89 |  | BMK1955 | NS-3 | 13/02/22 | sio2na2o | 5206
staffmnkmcph_80_0_0_0_0_0_20_0_0_0_0_0 | 80 | 0 | 0 | 0 | 0 | 0 | 20 | 0 | 0 | 0 | 0 | 0 | 100 | 0 | 0 | 1523.2 | 1.55 |  | BMK1955 | NS-3 | 13/02/22 | sio2na2o | 5207
staffmnkmcph_80_0_0_0_0_0_20_0_0_0_0_0 | 80 | 0 | 0 | 0 | 0 | 0 | 20 | 0 | 0 | 0 | 0 | 0 | 100 | 0 | 0 | 1573.2 | 1.35 |  | BMK1955 | NS-3 | 13/02/22 | sio2na2o | 5208
staffmnkmcph_80_0_0_0_0_0_20_0_0_0_0_0 | 80 | 0 | 0 | 0 | 0 | 0 | 20 | 0 | 0 | 0 | 0 | 0 | 100 | 0 | 0 | 1623.2 | 1.18 |  | BMK1955 | NS-3 | 13/02/22 | sio2na2o | 5209
staffmnkmcph_80_0_0_0_0_0_20_0_0_0_0_0 | 80 | 0 | 0 | 0 | 0 | 0 | 20 | 0 | 0 | 0 | 0 | 0 | 100 | 0 | 0 | 1673.2 | 1 |  | BMK1955 | NS-3 | 13/02/22 | sio2na2o | 5210
staffmnkmcph_80_0_0_0_0_0_20_0_0_0_0_0 | 80 | 0 | 0 | 0 | 0 | 0 | 20 | 0 | 0 | 0 | 0 | 0 | 100 | 0 | 0 | 1723.2 | 0.85 |  | BMK1955 | NS-3 | 13/02/22 | sio2na2o | 5211
staffmnkmcph_75_0_0_0_0_0_20_0_0_0_0_0 | 75 | 0 | 0 | 0 | 0 | 0 | 20 | 0 | 0 | 0 | 0 | 0 | 95 | 0 | 0 | 1773.2 | 0.69 |  | BMK1955 | NS-4 | 13/02/22 | sio2na2o | 5212
staffmnkmcph_75_0_0_0_0_0_25_0_0_0_0_0 | 75 | 0 | 0 | 0 | 0 | 0 | 25 | 0 | 0 | 0 | 0 | 0 | 100 | 0 | 0 | 1423.2 | 1.77 |  | BMK1955 | NS-4 | 13/02/22 | sio2na2o | 5213
staffmnkmcph_75_0_0_0_0_0_25_0_0_0_0_0 | 75 | 0 | 0 | 0 | 0 | 0 | 25 | 0 | 0 | 0 | 0 | 0 | 100 | 0 | 0 | 1473.2 | 1.571 |  | BMK1955 | NS-4 | 13/02/22 | sio2na2o | 5214
staffmnkmcph_75_0_0_0_0_0_25_0_0_0_0_0 | 75 | 0 | 0 | 0 | 0 | 0 | 25 | 0 | 0 | 0 | 0 | 0 | 100 | 0 | 0 | 1523.2 | 1.38 |  | BMK1955 | NS-4 | 13/02/22 | sio2na2o | 5215
staffmnkmcph_75_0_0_0_0_0_25_0_0_0_0_0 | 75 | 0 | 0 | 0 | 0 | 0 | 25 | 0 | 0 | 0 | 0 | 0 | 100 | 0 | 0 | 1573.2 | 1.201 |  | BMK1955 | NS-4 | 13/02/22 | sio2na2o | 5216
staffmnkmcph_75_0_0_0_0_0_25_0_0_0_0_0 | 75 | 0 | 0 | 0 | 0 | 0 | 25 | 0 | 0 | 0 | 0 | 0 | 100 | 0 | 0 | 1623.2 | 1.029 |  | BMK1955 | NS-4 | 13/02/22 | sio2na2o | 5217
staffmnkmcph_75_0_0_0_0_0_25_0_0_0_0_0 | 75 | 0 | 0 | 0 | 0 | 0 | 25 | 0 | 0 | 0 | 0 | 0 | 100 | 0 | 0 | 1673.2 | 0.89 |  | BMK1955 | NS-4 | 13/02/22 | sio2na2o | 5218
staffmnkmcph_75_0_0_0_0_0_25_0_0_0_0_0 | 75 | 0 | 0 | 0 | 0 | 0 | 25 | 0 | 0 | 0 | 0 | 0 | 100 | 0 | 0 | 1723.2 | 0.73 |  | BMK1955 | NS-4 | 13/02/22 | sio2na2o | 5219
staffmnkmcph_75_0_0_0_0_0_25_0_0_0_0_0 | 75 | 0 | 0 | 0 | 0 | 0 | 25 | 0 | 0 | 0 | 0 | 0 | 100 | 0 | 0 | 1773.2 | 0.59 |  | BMK1955 | NS-4 | 13/02/22 | sio2na2o | 5220
staffmnkmcph_73_0_0_0_0_0_27_0_0_0_0_0 | 73 | 0 | 0 | 0 | 0 | 0 | 27 | 0 | 0 | 0 | 0 | 0 | 100 | 0 | 0 | 1423.2 | 1.641 |  | BMK1955 | NS-5 | 13/02/22 | sio2na2o | 5221
staffmnkmcph_73_0_0_0_0_0_27_0_0_0_0_0 | 73 | 0 | 0 | 0 | 0 | 0 | 27 | 0 | 0 | 0 | 0 | 0 | 100 | 0 | 0 | 1473.2 | 1.439 |  | BMK1955 | NS-5 | 13/02/22 | sio2na2o | 5222
staffmnkmcph_73_0_0_0_0_0_27_0_0_0_0_0 | 73 | 0 | 0 | 0 | 0 | 0 | 27 | 0 | 0 | 0 | 0 | 0 | 100 | 0 | 0 | 1523.2 | 1.27 |  | BMK1955 | NS-5 | 13/02/22 | sio2na2o | 5223
staffmnkmcph_73_0_0_0_0_0_27_0_0_0_0_0 | 73 | 0 | 0 | 0 | 0 | 0 | 27 | 0 | 0 | 0 | 0 | 0 | 100 | 0 | 0 | 1573.2 | 1.1 |  | BMK1955 | NS-5 | 13/02/22 | sio2na2o | 5224
staffmnkmcph_73_0_0_0_0_0_27_0_0_0_0_0 | 73 | 0 | 0 | 0 | 0 | 0 | 27 | 0 | 0 | 0 | 0 | 0 | 100 | 0 | 0 | 1623.2 | 0.95 |  | BMK1955 | NS-5 | 13/02/22 | sio2na2o | 5225
staffmnkmcph_73_0_0_0_0_0_27_0_0_0_0_0 | 73 | 0 | 0 | 0 | 0 | 0 | 27 | 0 | 0 | 0 | 0 | 0 | 100 | 0 | 0 | 1673.2 | 0.79 |  | BMK1955 | NS-5 | 13/02/22 | sio2na2o | 5226
staffmnkmcph_73_0_0_0_0_0_27_0_0_0_0_0 | 73 | 0 | 0 | 0 | 0 | 0 | 27 | 0 | 0 | 0 | 0 | 0 | 100 | 0 | 0 | 1723.2 | 0.66 |  | BMK1955 | NS-5 | 13/02/22 | sio2na2o | 5227
staffmnkmcph_73_0_0_0_0_0_27_0_0_0_0_0 | 73 | 0 | 0 | 0 | 0 | 0 | 27 | 0 | 0 | 0 | 0 | 0 | 100 | 0 | 0 | 1773.2 | 0.53 |  | BMK1955 | NS-5 | 13/02/22 | sio2na2o | 5228
staffmnkmcph_70_0_0_0_0_0_30_0_0_0_0_0 | 70 | 0 | 0 | 0 | 0 | 0 | 30 | 0 | 0 | 0 | 0 | 0 | 100 | 0 | 0 | 1373.2 | 1.71 |  | BMK1955 | NS-6 | 13/02/22 | sio2na2o | 5229
staffmnkmcph_70_0_0_0_0_0_30_0_0_0_0_0 | 70 | 0 | 0 | 0 | 0 | 0 | 30 | 0 | 0 | 0 | 0 | 0 | 100 | 0 | 0 | 1423.2 | 1.5 |  | BMK1955 | NS-6 | 13/02/22 | sio2na2o | 5230
staffmnkmcph_70_0_0_0_0_0_30_0_0_0_0_0 | 70 | 0 | 0 | 0 | 0 | 0 | 30 | 0 | 0 | 0 | 0 | 0 | 100 | 0 | 0 | 1473.2 | 1.301 |  | BMK1955 | NS-6 | 13/02/22 | sio2na2o | 5231
staffmnkmcph_70_0_0_0_0_0_30_0_0_0_0_0 | 70 | 0 | 0 | 0 | 0 | 0 | 30 | 0 | 0 | 0 | 0 | 0 | 100 | 0 | 0 | 1523.2 | 1.111 |  | BMK1955 | NS-6 | 13/02/22 | sio2na2o | 5232
staffmnkmcph_70_0_0_0_0_0_30_0_0_0_0_0 | 70 | 0 | 0 | 0 | 0 | 0 | 30 | 0 | 0 | 0 | 0 | 0 | 100 | 0 | 0 | 1573.2 | 0.94 |  | BMK1955 | NS-6 | 13/02/22 | sio2na2o | 5233
staffmnkmcph_70_0_0_0_0_0_30_0_0_0_0_0 | 70 | 0 | 0 | 0 | 0 | 0 | 30 | 0 | 0 | 0 | 0 | 0 | 100 | 0 | 0 | 1623.2 | 0.77 |  | BMK1955 | NS-6 | 13/02/22 | sio2na2o | 5234
staffmnkmcph_70_0_0_0_0_0_30_0_0_0_0_0 | 70 | 0 | 0 | 0 | 0 | 0 | 30 | 0 | 0 | 0 | 0 | 0 | 100 | 0 | 0 | 1673.2 | 0.62 |  | BMK1955 | NS-6 | 13/02/22 | sio2na2o | 5235
staffmnkmcph_70_0_0_0_0_0_30_0_0_0_0_0 | 70 | 0 | 0 | 0 | 0 | 0 | 30 | 0 | 0 | 0 | 0 | 0 | 100 | 0 | 0 | 1723.2 | 0.47 |  | BMK1955 | NS-6 | 13/02/22 | sio2na2o | 5236
staffmnkmcph_67_0_0_0_0_0_33_0_0_0_0_0 | 67 | 0 | 0 | 0 | 0 | 0 | 33 | 0 | 0 | 0 | 0 | 0 | 100 | 0 | 0 | 1373.2 | 1.549 |  | BMK1955 | NS-7 | 13/02/22 | sio2na2o | 5237
staffmnkmcph_67_0_0_0_0_0_33_0_0_0_0_0 | 67 | 0 | 0 | 0 | 0 | 0 | 33 | 0 | 0 | 0 | 0 | 0 | 100 | 0 | 0 | 1423.2 | 1.34 |  | BMK1955 | NS-7 | 13/02/22 | sio2na2o | 5238
staffmnkmcph_67_0_0_0_0_0_33_0_0_0_0_0 | 67 | 0 | 0 | 0 | 0 | 0 | 33 | 0 | 0 | 0 | 0 | 0 | 100 | 0 | 0 | 1473.2 | 1.13 |  | BMK1955 | NS-7 | 13/02/22 | sio2na2o | 5239
staffmnkmcph_67_0_0_0_0_0_33_0_0_0_0_0 | 67 | 0 | 0 | 0 | 0 | 0 | 33 | 0 | 0 | 0 | 0 | 0 | 100 | 0 | 0 | 1523.2 | 0.94 |  | BMK1955 | NS-7 | 13/02/22 | sio2na2o | 5240
staffmnkmcph_67_0_0_0_0_0_33_0_0_0_0_0 | 67 | 0 | 0 | 0 | 0 | 0 | 33 | 0 | 0 | 0 | 0 | 0 | 100 | 0 | 0 | 1573.2 | 0.78 |  | BMK1955 | NS-7 | 13/02/22 | sio2na2o | 5241
staffmnkmcph_67_0_0_0_0_0_33_0_0_0_0_0 | 67 | 0 | 0 | 0 | 0 | 0 | 33 | 0 | 0 | 0 | 0 | 0 | 100 | 0 | 0 | 1623.2 | 0.61 |  | BMK1955 | NS-7 | 13/02/22 | sio2na2o | 5242
staffmnkmcph_67_0_0_0_0_0_33_0_0_0_0_0 | 67 | 0 | 0 | 0 | 0 | 0 | 33 | 0 | 0 | 0 | 0 | 0 | 100 | 0 | 0 | 1673.2 | 0.45 |  | BMK1955 | NS-7 | 13/02/22 | sio2na2o | 5243
staffmnkmcph_65_0_0_0_0_0_35_0_0_0_0_0 | 65 | 0 | 0 | 0 | 0 | 0 | 35 | 0 | 0 | 0 | 0 | 0 | 100 | 0 | 0 | 1373.2 | 1.42 |  | BMK1955 | NS-8 | 13/02/22 | sio2na2o | 5244
staffmnkmcph_65_0_0_0_0_0_35_0_0_0_0_0 | 65 | 0 | 0 | 0 | 0 | 0 | 35 | 0 | 0 | 0 | 0 | 0 | 100 | 0 | 0 | 1423.2 | 1.21 |  | BMK1955 | NS-8 | 13/02/22 | sio2na2o | 5245
staffmnkmcph_65_0_0_0_0_0_35_0_0_0_0_0 | 65 | 0 | 0 | 0 | 0 | 0 | 35 | 0 | 0 | 0 | 0 | 0 | 100 | 0 | 0 | 1473.2 | 1.009 |  | BMK1955 | NS-8 | 13/02/22 | sio2na2o | 5246
staffmnkmcph_65_0_0_0_0_0_35_0_0_0_0_0 | 65 | 0 | 0 | 0 | 0 | 0 | 35 | 0 | 0 | 0 | 0 | 0 | 100 | 0 | 0 | 1523.2 | 0.84 |  | BMK1955 | NS-8 | 13/02/22 | sio2na2o | 5247
staffmnkmcph_65_0_0_0_0_0_35_0_0_0_0_0 | 65 | 0 | 0 | 0 | 0 | 0 | 35 | 0 | 0 | 0 | 0 | 0 | 100 | 0 | 0 | 1573.2 | 0.67 |  | BMK1955 | NS-8 | 13/02/22 | sio2na2o | 5248
staffmnkmcph_65_0_0_0_0_0_35_0_0_0_0_0 | 65 | 0 | 0 | 0 | 0 | 0 | 35 | 0 | 0 | 0 | 0 | 0 | 100 | 0 | 0 | 1623.2 | 0.511 |  | BMK1955 | NS-8 | 13/02/22 | sio2na2o | 5249
staffmnkmcph_65_0_0_0_0_0_35_0_0_0_0_0 | 65 | 0 | 0 | 0 | 0 | 0 | 35 | 0 | 0 | 0 | 0 | 0 | 100 | 0 | 0 | 1673.2 | 0.36 |  | BMK1955 | NS-8 | 13/02/22 | sio2na2o | 5250
staffmnkmcph_65_0_0_0_0_0_35_0_0_0_0_0 | 65 | 0 | 0 | 0 | 0 | 0 | 35 | 0 | 0 | 0 | 0 | 0 | 100 | 0 | 0 | 1723.2 | 0.22 |  | BMK1955 | NS-8 | 13/02/22 | sio2na2o | 5251
staffmnkmcph_65_0_0_0_0_0_35_0_0_0_0_0 | 65 | 0 | 0 | 0 | 0 | 0 | 35 | 0 | 0 | 0 | 0 | 0 | 100 | 0 | 0 | 1773.2 | 0.079 |  | BMK1955 | NS-8 | 13/02/22 | sio2na2o | 5252
staffmnkmcph_52_0_9.1_0_0_0_0_0_0_38.9_0_0 | 52 | 0 | 9.1 | 0 | 0 | 0 | 0 | 0 | 0 | 38.9 | 0 | 0 | 100 | 0 | 0 | 1523.2 | 1.45 |  | B1963 | ACS-1 | 13/02/22 | sio2al2o3cao | 5253
staffmnkmcph_52_0_9.1_0_0_0_0_0_0_38.9_0_0 | 52 | 0 | 9.1 | 0 | 0 | 0 | 0 | 0 | 0 | 38.9 | 0 | 0 | 100 | 0 | 0 | 1573.2 | 1.1 |  | B1963 | ACS-1 | 13/02/22 | sio2al2o3cao | 5254
staffmnkmcph_52_0_9.1_0_0_0_0_0_0_38.9_0_0 | 52 | 0 | 9.1 | 0 | 0 | 0 | 0 | 0 | 0 | 38.9 | 0 | 0 | 100 | 0 | 0 | 1623.2 | 0.88 |  | B1963 | ACS-1 | 13/02/22 | sio2al2o3cao | 5255
staffmnkmcph_52_0_9.1_0_0_0_0_0_0_38.9_0_0 | 52 | 0 | 9.1 | 0 | 0 | 0 | 0 | 0 | 0 | 38.9 | 0 | 0 | 100 | 0 | 0 | 1673.2 | 0.63 |  | B1963 | ACS-1 | 13/02/22 | sio2al2o3cao | 5256
staffmnkmcph_52_0_9.1_0_0_0_0_0_0_38.9_0_0 | 52 | 0 | 9.1 | 0 | 0 | 0 | 0 | 0 | 0 | 38.9 | 0 | 0 | 100 | 0 | 0 | 1723.2 | 0.4 |  | B1963 | ACS-1 | 13/02/22 | sio2al2o3cao | 5257
staffmnkmcph_52_0_9.1_0_0_0_0_0_0_38.9_0_0 | 52 | 0 | 9.1 | 0 | 0 | 0 | 0 | 0 | 0 | 38.9 | 0 | 0 | 100 | 0 | 0 | 1773.2 | 0.25 |  | B1963 | ACS-1 | 13/02/22 | sio2al2o3cao | 5258
staffmnkmcph_42.3_0_12.4_0_0_0_0_0_0_45.2_0_0 | 42.3 | 0 | 12.4 | 0 | 0 | 0 | 0 | 0 | 0 | 45.2 | 0 | 0 | 99.9 | 0 | 0 | 1523.2 | 1.17 |  | B1963 | ACS-2 | 13/02/22 | sio2al2o3cao | 5259
staffmnkmcph_42.3_0_12.4_0_0_0_0_0_0_45.2_0_0 | 42.3 | 0 | 12.4 | 0 | 0 | 0 | 0 | 0 | 0 | 45.2 | 0 | 0 | 99.9 | 0 | 0 | 1573.2 | 0.79 |  | B1963 | ACS-2 | 13/02/22 | sio2al2o3cao | 5260
staffmnkmcph_42.3_0_12.4_0_0_0_0_0_0_45.2_0_0 | 42.3 | 0 | 12.4 | 0 | 0 | 0 | 0 | 0 | 0 | 45.2 | 0 | 0 | 99.9 | 0 | 0 | 1623.2 | 0.55 |  | B1963 | ACS-2 | 13/02/22 | sio2al2o3cao | 5261
staffmnkmcph_42.3_0_12.4_0_0_0_0_0_0_45.2_0_0 | 42.3 | 0 | 12.4 | 0 | 0 | 0 | 0 | 0 | 0 | 45.2 | 0 | 0 | 99.9 | 0 | 0 | 1673.2 | 0.33 |  | B1963 | ACS-2 | 13/02/22 | sio2al2o3cao | 5262
staffmnkmcph_42.3_0_12.4_0_0_0_0_0_0_45.2_0_0 | 42.3 | 0 | 12.4 | 0 | 0 | 0 | 0 | 0 | 0 | 45.2 | 0 | 0 | 99.9 | 0 | 0 | 1723.2 | 0.135 |  | B1963 | ACS-2 | 13/02/22 | sio2al2o3cao | 5263
staffmnkmcph_42.3_0_12.4_0_0_0_0_0_0_45.2_0_0 | 42.3 | 0 | 12.4 | 0 | 0 | 0 | 0 | 0 | 0 | 45.2 | 0 | 0 | 99.9 | 0 | 0 | 1773.2 | -0.08 |  | B1963 | ACS-2 | 13/02/22 | sio2al2o3cao | 5264
staffmnkmcph_70.9_0_11_0_0_0_0_0_0_18.1_0_0 | 70.92 | 0 | 10.96 | 0 | 0 | 0 | 0 | 0 | 0 | 18.12 | 0 | 0 | 100 | 0 | 0 | 1573.2 | 3.161 |  | JB1959 | ACS-3 | 13/02/22 | sio2al2o3cao | 5265
staffmnkmcph_70.9_0_11_0_0_0_0_0_0_18.1_0_0 | 70.92 | 0 | 10.96 | 0 | 0 | 0 | 0 | 0 | 0 | 18.12 | 0 | 0 | 100 | 0 | 0 | 1623.2 | 2.883 |  | JB1959 | ACS-3 | 13/02/22 | sio2al2o3cao | 5266
staffmnkmcph_70.9_0_11_0_0_0_0_0_0_18.1_0_0 | 70.92 | 0 | 10.96 | 0 | 0 | 0 | 0 | 0 | 0 | 18.12 | 0 | 0 | 100 | 0 | 0 | 1673.2 | 2.575 |  | JB1959 | ACS-3 | 13/02/22 | sio2al2o3cao | 5267
staffmnkmcph_70.9_0_11_0_0_0_0_0_0_18.1_0_0 | 70.92 | 0 | 10.96 | 0 | 0 | 0 | 0 | 0 | 0 | 18.12 | 0 | 0 | 100 | 0 | 0 | 1723.2 | 2.262 |  | JB1959 | ACS-3 | 13/02/22 | sio2al2o3cao | 5268
staffmnkmcph_66.3_0_15.4_0_0_0_0_0_0_18.3_0_0 | 66.27 | 0 | 15.43 | 0 | 0 | 0 | 0 | 0 | 0 | 18.31 | 0 | 0 | 100.01 | 0 | 0 | 1573.2 | 3.146 |  | JB1959 | ACS-4 | 13/02/22 | sio2al2o3cao | 5269
staffmnkmcph_66.3_0_15.4_0_0_0_0_0_0_18.3_0_0 | 66.27 | 0 | 15.43 | 0 | 0 | 0 | 0 | 0 | 0 | 18.31 | 0 | 0 | 100.01 | 0 | 0 | 1623.2 | 2.804 |  | JB1959 | ACS-4 | 13/02/22 | sio2al2o3cao | 5270
staffmnkmcph_66.3_0_15.4_0_0_0_0_0_0_18.3_0_0 | 66.27 | 0 | 15.43 | 0 | 0 | 0 | 0 | 0 | 0 | 18.31 | 0 | 0 | 100.01 | 0 | 0 | 1673.2 | 2.481 |  | JB1959 | ACS-4 | 13/02/22 | sio2al2o3cao | 5271
staffmnkmcph_66.3_0_15.4_0_0_0_0_0_0_18.3_0_0 | 66.27 | 0 | 15.43 | 0 | 0 | 0 | 0 | 0 | 0 | 18.31 | 0 | 0 | 100.01 | 0 | 0 | 1723.2 | 2.158 |  | JB1959 | ACS-4 | 13/02/22 | sio2al2o3cao | 5272
staffmnkmcph_63.6_0_17.8_0_0_0_0_0_0_18.6_0_0 | 63.64 | 0 | 17.78 | 0 | 0 | 0 | 0 | 0 | 0 | 18.57 | 0 | 0 | 99.99 | 0 | 0 | 1673.2 | 2.301 |  | JB1959 | ACS-5 | 13/02/22 | sio2al2o3cao | 5273
staffmnkmcph_63.6_0_17.8_0_0_0_0_0_0_18.6_0_0 | 63.64 | 0 | 17.78 | 0 | 0 | 0 | 0 | 0 | 0 | 18.57 | 0 | 0 | 99.99 | 0 | 0 | 1723.2 | 1.973 |  | JB1959 | ACS-5 | 13/02/22 | sio2al2o3cao | 5274
staffmnkmcph_66.4_0_12.7_0_0_0_0_0_0_20.9_0_0 | 66.42 | 0 | 12.65 | 0 | 0 | 0 | 0 | 0 | 0 | 20.94 | 0 | 0 | 100.01 | 0 | 0 | 1523.2 | 3.182 |  | JB1959 | ACS-6 | 13/02/22 | sio2al2o3cao | 5275
staffmnkmcph_66.4_0_12.7_0_0_0_0_0_0_20.9_0_0 | 66.42 | 0 | 12.65 | 0 | 0 | 0 | 0 | 0 | 0 | 20.94 | 0 | 0 | 100.01 | 0 | 0 | 1573.2 | 2.833 |  | JB1959 | ACS-6 | 13/02/22 | sio2al2o3cao | 5276
staffmnkmcph_66.4_0_12.7_0_0_0_0_0_0_20.9_0_0 | 66.42 | 0 | 12.65 | 0 | 0 | 0 | 0 | 0 | 0 | 20.94 | 0 | 0 | 100.01 | 0 | 0 | 1623.2 | 2.49 |  | JB1959 | ACS-6 | 13/02/22 | sio2al2o3cao | 5277
staffmnkmcph_66.4_0_12.7_0_0_0_0_0_0_20.9_0_0 | 66.42 | 0 | 12.65 | 0 | 0 | 0 | 0 | 0 | 0 | 20.94 | 0 | 0 | 100.01 | 0 | 0 | 1673.2 | 2.179 |  | JB1959 | ACS-6 | 13/02/22 | sio2al2o3cao | 5278
staffmnkmcph_66.4_0_12.7_0_0_0_0_0_0_20.9_0_0 | 66.42 | 0 | 12.65 | 0 | 0 | 0 | 0 | 0 | 0 | 20.94 | 0 | 0 | 100.01 | 0 | 0 | 1723.2 | 1.892 |  | JB1959 | ACS-6 | 13/02/22 | sio2al2o3cao | 5279
staffmnkmcph_59.5_0_17.7_0_0_0_0_0_0_22.8_0_0 | 59.45 | 0 | 17.74 | 0 | 0 | 0 | 0 | 0 | 0 | 22.81 | 0 | 0 | 100 | 0 | 0 | 1673.2 | 1.919 |  | JB1959 | ACS-7 | 13/02/22 | sio2al2o3cao | 5280
staffmnkmcph_59.5_0_17.7_0_0_0_0_0_0_22.8_0_0 | 59.45 | 0 | 17.74 | 0 | 0 | 0 | 0 | 0 | 0 | 22.81 | 0 | 0 | 100 | 0 | 0 | 1723.2 | 1.544 |  | JB1959 | ACS-7 | 13/02/22 | sio2al2o3cao | 5281
staffmnkmcph_61.6_0_14.2_0_0_0_0_0_0_24.3_0_0 | 61.58 | 0 | 14.16 | 0 | 0 | 0 | 0 | 0 | 0 | 24.26 | 0 | 0 | 100 | 0 | 0 | 1523.2 | 2.826 |  | JB1959 | ACS-8 | 13/02/22 | sio2al2o3cao | 5282
staffmnkmcph_61.6_0_14.2_0_0_0_0_0_0_24.3_0_0 | 61.58 | 0 | 14.16 | 0 | 0 | 0 | 0 | 0 | 0 | 24.26 | 0 | 0 | 100 | 0 | 0 | 1573.2 | 2.425 |  | JB1959 | ACS-8 | 13/02/22 | sio2al2o3cao | 5283
staffmnkmcph_61.6_0_14.2_0_0_0_0_0_0_24.3_0_0 | 61.58 | 0 | 14.16 | 0 | 0 | 0 | 0 | 0 | 0 | 24.26 | 0 | 0 | 100 | 0 | 0 | 1623.2 | 2.086 |  | JB1959 | ACS-8 | 13/02/22 | sio2al2o3cao | 5284
staffmnkmcph_61.6_0_14.2_0_0_0_0_0_0_24.3_0_0 | 61.58 | 0 | 14.16 | 0 | 0 | 0 | 0 | 0 | 0 | 24.26 | 0 | 0 | 100 | 0 | 0 | 1673.2 | 1.771 |  | JB1959 | ACS-8 | 13/02/22 | sio2al2o3cao | 5285
staffmnkmcph_61.6_0_14.2_0_0_0_0_0_0_24.3_0_0 | 61.58 | 0 | 14.16 | 0 | 0 | 0 | 0 | 0 | 0 | 24.26 | 0 | 0 | 100 | 0 | 0 | 1723.2 | 1.498 |  | JB1959 | ACS-8 | 13/02/22 | sio2al2o3cao | 5286
staffmnkmcph_64.9_0_10.4_0_0_0_0_0_0_24.6_0_0 | 64.94 | 0 | 10.43 | 0 | 0 | 0 | 0 | 0 | 0 | 24.63 | 0 | 0 | 100 | 0 | 0 | 1473.2 | 3.104 |  | JB1959 | ACS-9 | 13/02/22 | sio2al2o3cao | 5287
staffmnkmcph_64.9_0_10.4_0_0_0_0_0_0_24.6_0_0 | 64.94 | 0 | 10.43 | 0 | 0 | 0 | 0 | 0 | 0 | 24.63 | 0 | 0 | 100 | 0 | 0 | 1523.2 | 2.718 |  | JB1959 | ACS-9 | 13/02/22 | sio2al2o3cao | 5288
staffmnkmcph_64.9_0_10.4_0_0_0_0_0_0_24.6_0_0 | 64.94 | 0 | 10.43 | 0 | 0 | 0 | 0 | 0 | 0 | 24.63 | 0 | 0 | 100 | 0 | 0 | 1573.2 | 2.344 |  | JB1959 | ACS-9 | 13/02/22 | sio2al2o3cao | 5289
staffmnkmcph_64.9_0_10.4_0_0_0_0_0_0_24.6_0_0 | 64.94 | 0 | 10.43 | 0 | 0 | 0 | 0 | 0 | 0 | 24.63 | 0 | 0 | 100 | 0 | 0 | 1623.2 | 2.017 |  | JB1959 | ACS-9 | 13/02/22 | sio2al2o3cao | 5290
staffmnkmcph_64.9_0_10.4_0_0_0_0_0_0_24.6_0_0 | 64.94 | 0 | 10.43 | 0 | 0 | 0 | 0 | 0 | 0 | 24.63 | 0 | 0 | 100 | 0 | 0 | 1673.2 | 1.724 |  | JB1959 | ACS-9 | 13/02/22 | sio2al2o3cao | 5291
staffmnkmcph_64.9_0_10.4_0_0_0_0_0_0_24.6_0_0 | 64.94 | 0 | 10.43 | 0 | 0 | 0 | 0 | 0 | 0 | 24.63 | 0 | 0 | 100 | 0 | 0 | 1723.2 | 1.462 |  | JB1959 | ACS-9 | 13/02/22 | sio2al2o3cao | 5292
staffmnkmcph_66.4_0_7.5_0_0_0_0_0_0_26.1_0_0 | 66.35 | 0 | 7.54 | 0 | 0 | 0 | 0 | 0 | 0 | 26.11 | 0 | 0 | 100 | 0 | 0 | 1473.2 | 2.898 |  | JB1959 | ACS-10 | 13/02/22 | sio2al2o3cao | 5293
staffmnkmcph_66.4_0_7.5_0_0_0_0_0_0_26.1_0_0 | 66.35 | 0 | 7.54 | 0 | 0 | 0 | 0 | 0 | 0 | 26.11 | 0 | 0 | 100 | 0 | 0 | 1523.2 | 2.571 |  | JB1959 | ACS-10 | 13/02/22 | sio2al2o3cao | 5294
staffmnkmcph_66.4_0_7.5_0_0_0_0_0_0_26.1_0_0 | 66.35 | 0 | 7.54 | 0 | 0 | 0 | 0 | 0 | 0 | 26.11 | 0 | 0 | 100 | 0 | 0 | 1573.2 | 2.207 |  | JB1959 | ACS-10 | 13/02/22 | sio2al2o3cao | 5295
staffmnkmcph_66.4_0_7.5_0_0_0_0_0_0_26.1_0_0 | 66.35 | 0 | 7.54 | 0 | 0 | 0 | 0 | 0 | 0 | 26.11 | 0 | 0 | 100 | 0 | 0 | 1623.2 | 1.892 |  | JB1959 | ACS-10 | 13/02/22 | sio2al2o3cao | 5296
staffmnkmcph_66.4_0_7.5_0_0_0_0_0_0_26.1_0_0 | 66.35 | 0 | 7.54 | 0 | 0 | 0 | 0 | 0 | 0 | 26.11 | 0 | 0 | 100 | 0 | 0 | 1673.2 | 1.623 |  | JB1959 | ACS-10 | 13/02/22 | sio2al2o3cao | 5297
staffmnkmcph_66.4_0_7.5_0_0_0_0_0_0_26.1_0_0 | 66.35 | 0 | 7.54 | 0 | 0 | 0 | 0 | 0 | 0 | 26.11 | 0 | 0 | 100 | 0 | 0 | 1723.2 | 1.38 |  | JB1959 | ACS-10 | 13/02/22 | sio2al2o3cao | 5298
staffmnkmcph_48.7_0_13.8_0_0_0_0_0_0_37.5_0_0 | 48.71 | 0 | 13.8 | 0 | 0 | 0 | 0 | 0 | 0 | 37.49 | 0 | 0 | 100 | 0 | 0 | 1573.2 | 2.064 |  | JB1959 | ACS-11 | 13/02/22 | sio2al2o3cao | 5299
staffmnkmcph_48.7_0_13.8_0_0_0_0_0_0_37.5_0_0 | 48.71 | 0 | 13.8 | 0 | 0 | 0 | 0 | 0 | 0 | 37.49 | 0 | 0 | 100 | 0 | 0 | 1623.2 | 1.716 |  | JB1959 | ACS-11 | 13/02/22 | sio2al2o3cao | 5300
staffmnkmcph_48.7_0_13.8_0_0_0_0_0_0_37.5_0_0 | 48.71 | 0 | 13.8 | 0 | 0 | 0 | 0 | 0 | 0 | 37.49 | 0 | 0 | 100 | 0 | 0 | 1673.2 | 1.431 |  | JB1959 | ACS-11 | 13/02/22 | sio2al2o3cao | 5301
staffmnkmcph_48.7_0_13.8_0_0_0_0_0_0_37.5_0_0 | 48.71 | 0 | 13.8 | 0 | 0 | 0 | 0 | 0 | 0 | 37.49 | 0 | 0 | 100 | 0 | 0 | 1723.2 | 1.161 |  | JB1959 | ACS-11 | 13/02/22 | sio2al2o3cao | 5302
staffmnkmcph_60.4_0_10.6_0_0_0_0_0_0_29.1_0_0 | 60.38 | 0 | 10.57 | 0 | 0 | 0 | 0 | 0 | 0 | 29.05 | 0 | 0 | 100 | 0 | 0 | 1473.2 | 2.633 |  | JB1959 | ACS-12 | 13/02/22 | sio2al2o3cao | 5303
staffmnkmcph_60.4_0_10.6_0_0_0_0_0_0_29.1_0_0 | 60.38 | 0 | 10.57 | 0 | 0 | 0 | 0 | 0 | 0 | 29.05 | 0 | 0 | 100 | 0 | 0 | 1523.2 | 2.236 |  | JB1959 | ACS-12 | 13/02/22 | sio2al2o3cao | 5304
staffmnkmcph_60.4_0_10.6_0_0_0_0_0_0_29.1_0_0 | 60.38 | 0 | 10.57 | 0 | 0 | 0 | 0 | 0 | 0 | 29.05 | 0 | 0 | 100 | 0 | 0 | 1573.2 | 1.857 |  | JB1959 | ACS-12 | 13/02/22 | sio2al2o3cao | 5305
staffmnkmcph_60.4_0_10.6_0_0_0_0_0_0_29.1_0_0 | 60.38 | 0 | 10.57 | 0 | 0 | 0 | 0 | 0 | 0 | 29.05 | 0 | 0 | 100 | 0 | 0 | 1623.2 | 1.531 |  | JB1959 | ACS-12 | 13/02/22 | sio2al2o3cao | 5306
staffmnkmcph_60.4_0_10.6_0_0_0_0_0_0_29.1_0_0 | 60.38 | 0 | 10.57 | 0 | 0 | 0 | 0 | 0 | 0 | 29.05 | 0 | 0 | 100 | 0 | 0 | 1673.2 | 1.255 |  | JB1959 | ACS-12 | 13/02/22 | sio2al2o3cao | 5307
staffmnkmcph_60.4_0_10.6_0_0_0_0_0_0_29.1_0_0 | 60.38 | 0 | 10.57 | 0 | 0 | 0 | 0 | 0 | 0 | 29.05 | 0 | 0 | 100 | 0 | 0 | 1723.2 | 1.079 |  | JB1959 | ACS-12 | 13/02/22 | sio2al2o3cao | 5308
staffmnkmcph_50.8_0_11.8_0_0_0_0_0_0_37.4_0_0 | 50.8 | 0 | 11.77 | 0 | 0 | 0 | 0 | 0 | 0 | 37.43 | 0 | 0 | 100 | 0 | 0 | 1473.2 | 2.613 |  | JB1959 | ACS-13 | 13/02/22 | sio2al2o3cao | 5309
staffmnkmcph_50.8_0_11.8_0_0_0_0_0_0_37.4_0_0 | 50.8 | 0 | 11.77 | 0 | 0 | 0 | 0 | 0 | 0 | 37.43 | 0 | 0 | 100 | 0 | 0 | 1523.2 | 2.179 |  | JB1959 | ACS-13 | 13/02/22 | sio2al2o3cao | 5310
staffmnkmcph_50.8_0_11.8_0_0_0_0_0_0_37.4_0_0 | 50.8 | 0 | 11.77 | 0 | 0 | 0 | 0 | 0 | 0 | 37.43 | 0 | 0 | 100 | 0 | 0 | 1573.2 | 1.82 |  | JB1959 | ACS-13 | 13/02/22 | sio2al2o3cao | 5311
staffmnkmcph_50.8_0_11.8_0_0_0_0_0_0_37.4_0_0 | 50.8 | 0 | 11.77 | 0 | 0 | 0 | 0 | 0 | 0 | 37.43 | 0 | 0 | 100 | 0 | 0 | 1623.2 | 1.525 |  | JB1959 | ACS-13 | 13/02/22 | sio2al2o3cao | 5312
staffmnkmcph_50.8_0_11.8_0_0_0_0_0_0_37.4_0_0 | 50.8 | 0 | 11.77 | 0 | 0 | 0 | 0 | 0 | 0 | 37.43 | 0 | 0 | 100 | 0 | 0 | 1673.2 | 1.29 |  | JB1959 | ACS-13 | 13/02/22 | sio2al2o3cao | 5313
staffmnkmcph_50.8_0_11.8_0_0_0_0_0_0_37.4_0_0 | 50.8 | 0 | 11.77 | 0 | 0 | 0 | 0 | 0 | 0 | 37.43 | 0 | 0 | 100 | 0 | 0 | 1723.2 | 1.061 |  | JB1959 | ACS-13 | 13/02/22 | sio2al2o3cao | 5314
staffmnkmcph_58.9_0_6.8_0_0_0_0_0_0_34.3_0_0 | 58.94 | 0 | 6.75 | 0 | 0 | 0 | 0 | 0 | 0 | 34.31 | 0 | 0 | 100 | 0 | 0 | 1573.2 | 1.431 |  | JB1959 | ACS-14 | 13/02/22 | sio2al2o3cao | 5315
staffmnkmcph_58.9_0_6.8_0_0_0_0_0_0_34.3_0_0 | 58.94 | 0 | 6.75 | 0 | 0 | 0 | 0 | 0 | 0 | 34.31 | 0 | 0 | 100 | 0 | 0 | 1623.2 | 1.176 |  | JB1959 | ACS-14 | 13/02/22 | sio2al2o3cao | 5316
staffmnkmcph_58.9_0_6.8_0_0_0_0_0_0_34.3_0_0 | 58.94 | 0 | 6.75 | 0 | 0 | 0 | 0 | 0 | 0 | 34.31 | 0 | 0 | 100 | 0 | 0 | 1673.2 | 1 |  | JB1959 | ACS-14 | 13/02/22 | sio2al2o3cao | 5317
staffmnkmcph_58.9_0_6.8_0_0_0_0_0_0_34.3_0_0 | 58.94 | 0 | 6.75 | 0 | 0 | 0 | 0 | 0 | 0 | 34.31 | 0 | 0 | 100 | 0 | 0 | 1723.2 | 0.699 |  | JB1959 | ACS-14 | 13/02/22 | sio2al2o3cao | 5318
staffmnkmcph_53.3_0_12.4_0_0_0_0_0_0_34.3_0_0 | 53.28 | 0 | 12.4 | 0 | 0 | 0 | 0 | 0 | 0 | 34.32 | 0 | 0 | 100 | 0 | 0 | 1473.2 | 2.167 |  | JB1959 | ACS-15 | 13/02/22 | sio2al2o3cao | 5319
staffmnkmcph_53.3_0_12.4_0_0_0_0_0_0_34.3_0_0 | 53.28 | 0 | 12.4 | 0 | 0 | 0 | 0 | 0 | 0 | 34.32 | 0 | 0 | 100 | 0 | 0 | 1523.2 | 1.756 |  | JB1959 | ACS-15 | 13/02/22 | sio2al2o3cao | 5320
staffmnkmcph_53.3_0_12.4_0_0_0_0_0_0_34.3_0_0 | 53.28 | 0 | 12.4 | 0 | 0 | 0 | 0 | 0 | 0 | 34.32 | 0 | 0 | 100 | 0 | 0 | 1573.2 | 1.398 |  | JB1959 | ACS-15 | 13/02/22 | sio2al2o3cao | 5321
staffmnkmcph_53.3_0_12.4_0_0_0_0_0_0_34.3_0_0 | 53.28 | 0 | 12.4 | 0 | 0 | 0 | 0 | 0 | 0 | 34.32 | 0 | 0 | 100 | 0 | 0 | 1623.2 | 1.114 |  | JB1959 | ACS-15 | 13/02/22 | sio2al2o3cao | 5322
staffmnkmcph_53.3_0_12.4_0_0_0_0_0_0_34.3_0_0 | 53.28 | 0 | 12.4 | 0 | 0 | 0 | 0 | 0 | 0 | 34.32 | 0 | 0 | 100 | 0 | 0 | 1673.2 | 0.903 |  | JB1959 | ACS-15 | 13/02/22 | sio2al2o3cao | 5323
staffmnkmcph_53.3_0_12.4_0_0_0_0_0_0_34.3_0_0 | 53.28 | 0 | 12.4 | 0 | 0 | 0 | 0 | 0 | 0 | 34.32 | 0 | 0 | 100 | 0 | 0 | 1723.2 | 0.74 |  | JB1959 | ACS-15 | 13/02/22 | sio2al2o3cao | 5324
staffmnkmcph_0_0_26.8_0_0_0_0_0_0_73.2_0_0 | 0 | 0 | 26.83 | 0 | 0 | 0 | 0 | 0 | 0 | 73.17 | 0 | 0 | 100 | 0 | 0 | 1923.2 | -0.959 |  | K1960 | ACS-16 | 13/02/22 | al2o3cao | 5325
staffmnkmcph_0_0_26.8_0_0_0_0_0_0_73.2_0_0 | 0 | 0 | 26.83 | 0 | 0 | 0 | 0 | 0 | 0 | 73.17 | 0 | 0 | 100 | 0 | 0 | 1973.2 | -1.097 |  | K1960 | ACS-16 | 13/02/22 | al2o3cao | 5326
staffmnkmcph_0_0_26.8_0_0_0_0_0_0_73.2_0_0 | 0 | 0 | 26.83 | 0 | 0 | 0 | 0 | 0 | 0 | 73.17 | 0 | 0 | 100 | 0 | 0 | 2023.2 | -1.155 |  | K1960 | ACS-16 | 13/02/22 | al2o3cao | 5327
staffmnkmcph_0_0_26.8_0_0_0_0_0_0_73.2_0_0 | 0 | 0 | 26.83 | 0 | 0 | 0 | 0 | 0 | 0 | 73.17 | 0 | 0 | 100 | 0 | 0 | 2073.2 | -1.222 |  | K1960 | ACS-16 | 13/02/22 | al2o3cao | 5328
staffmnkmcph_0_0_26.8_0_0_0_0_0_0_73.2_0_0 | 0 | 0 | 26.83 | 0 | 0 | 0 | 0 | 0 | 0 | 73.17 | 0 | 0 | 100 | 0 | 0 | 2173.2 | -1.301 |  | K1960 | ACS-16 | 13/02/22 | al2o3cao | 5329
staffmnkmcph_0_0_35.5_0_0_0_0_0_0_64.5_0_0 | 0 | 0 | 35.48 | 0 | 0 | 0 | 0 | 0 | 0 | 64.52 | 0 | 0 | 100 | 0 | 0 | 1723.2 | -0.06 |  | K1960 | ACS-17 | 13/02/22 | al2o3cao | 5330
staffmnkmcph_0_0_35.5_0_0_0_0_0_0_64.5_0_0 | 0 | 0 | 35.48 | 0 | 0 | 0 | 0 | 0 | 0 | 64.52 | 0 | 0 | 100 | 0 | 0 | 1773.2 | -0.244 |  | K1960 | ACS-17 | 13/02/22 | al2o3cao | 5331
staffmnkmcph_0_0_35.5_0_0_0_0_0_0_64.5_0_0 | 0 | 0 | 35.48 | 0 | 0 | 0 | 0 | 0 | 0 | 64.52 | 0 | 0 | 100 | 0 | 0 | 1823.2 | -0.456 |  | K1960 | ACS-17 | 13/02/22 | al2o3cao | 5332
staffmnkmcph_0_0_35.5_0_0_0_0_0_0_64.5_0_0 | 0 | 0 | 35.48 | 0 | 0 | 0 | 0 | 0 | 0 | 64.52 | 0 | 0 | 100 | 0 | 0 | 1873.2 | -0.638 |  | K1960 | ACS-17 | 13/02/22 | al2o3cao | 5333
staffmnkmcph_0_0_35.5_0_0_0_0_0_0_64.5_0_0 | 0 | 0 | 35.48 | 0 | 0 | 0 | 0 | 0 | 0 | 64.52 | 0 | 0 | 100 | 0 | 0 | 1923.2 | -0.796 |  | K1960 | ACS-17 | 13/02/22 | al2o3cao | 5334
staffmnkmcph_0_0_35.5_0_0_0_0_0_0_64.5_0_0 | 0 | 0 | 35.48 | 0 | 0 | 0 | 0 | 0 | 0 | 64.52 | 0 | 0 | 100 | 0 | 0 | 1973.2 | -0.921 |  | K1960 | ACS-17 | 13/02/22 | al2o3cao | 5335
staffmnkmcph_0_0_35.5_0_0_0_0_0_0_64.5_0_0 | 0 | 0 | 35.48 | 0 | 0 | 0 | 0 | 0 | 0 | 64.52 | 0 | 0 | 100 | 0 | 0 | 2023.2 | -0.959 |  | K1960 | ACS-17 | 13/02/22 | al2o3cao | 5336
staffmnkmcph_0_0_35.5_0_0_0_0_0_0_64.5_0_0 | 0 | 0 | 35.48 | 0 | 0 | 0 | 0 | 0 | 0 | 64.52 | 0 | 0 | 100 | 0 | 0 | 2073.2 | -1 |  | K1960 | ACS-17 | 13/02/22 | al2o3cao | 5337
staffmnkmcph_0_0_39.2_0_0_0_0_0_0_60.8_0_0 | 0 | 0 | 39.23 | 0 | 0 | 0 | 0 | 0 | 0 | 60.77 | 0 | 0 | 100 | 0 | 0 | 1773.2 | -0.222 |  | K1960 | ACS-18 | 13/02/22 | al2o3cao | 5338
staffmnkmcph_0_0_39.2_0_0_0_0_0_0_60.8_0_0 | 0 | 0 | 39.23 | 0 | 0 | 0 | 0 | 0 | 0 | 60.77 | 0 | 0 | 100 | 0 | 0 | 1823.2 | -0.398 |  | K1960 | ACS-18 | 13/02/22 | al2o3cao | 5339
staffmnkmcph_0_0_39.2_0_0_0_0_0_0_60.8_0_0 | 0 | 0 | 39.23 | 0 | 0 | 0 | 0 | 0 | 0 | 60.77 | 0 | 0 | 100 | 0 | 0 | 1873.2 | -0.569 |  | K1960 | ACS-18 | 13/02/22 | al2o3cao | 5340
staffmnkmcph_0_0_39.2_0_0_0_0_0_0_60.8_0_0 | 0 | 0 | 39.23 | 0 | 0 | 0 | 0 | 0 | 0 | 60.77 | 0 | 0 | 100 | 0 | 0 | 1923.2 | -0.699 |  | K1960 | ACS-18 | 13/02/22 | al2o3cao | 5341
staffmnkmcph_0_0_39.2_0_0_0_0_0_0_60.8_0_0 | 0 | 0 | 39.23 | 0 | 0 | 0 | 0 | 0 | 0 | 60.77 | 0 | 0 | 100 | 0 | 0 | 1973.2 | -0.824 |  | K1960 | ACS-18 | 13/02/22 | al2o3cao | 5342
staffmnkmcph_0_0_39.2_0_0_0_0_0_0_60.8_0_0 | 0 | 0 | 39.23 | 0 | 0 | 0 | 0 | 0 | 0 | 60.77 | 0 | 0 | 100 | 0 | 0 | 2023.2 | -0.921 |  | K1960 | ACS-18 | 13/02/22 | al2o3cao | 5343
staffmnkmcph_0_0_45.2_0_0_0_0_0_0_54.8_0_0 | 0 | 0 | 45.21 | 0 | 0 | 0 | 0 | 0 | 0 | 54.79 | 0 | 0 | 100 | 0 | 0 | 1823.2 | -0.292 |  | K1960 | ACS-19 | 13/02/22 | al2o3cao | 5344
staffmnkmcph_0_0_45.2_0_0_0_0_0_0_54.8_0_0 | 0 | 0 | 45.21 | 0 | 0 | 0 | 0 | 0 | 0 | 54.79 | 0 | 0 | 100 | 0 | 0 | 1873.2 | -0.481 |  | K1960 | ACS-19 | 13/02/22 | al2o3cao | 5345
staffmnkmcph_0_0_45.2_0_0_0_0_0_0_54.8_0_0 | 0 | 0 | 45.21 | 0 | 0 | 0 | 0 | 0 | 0 | 54.79 | 0 | 0 | 100 | 0 | 0 | 1923.2 | -0.638 |  | K1960 | ACS-19 | 13/02/22 | al2o3cao | 5346
staffmnkmcph_0_0_45.2_0_0_0_0_0_0_54.8_0_0 | 0 | 0 | 45.21 | 0 | 0 | 0 | 0 | 0 | 0 | 54.79 | 0 | 0 | 100 | 0 | 0 | 1973.2 | -0.77 |  | K1960 | ACS-19 | 13/02/22 | al2o3cao | 5347
staffmnkmcph_0_0_45.2_0_0_0_0_0_0_54.8_0_0 | 0 | 0 | 45.21 | 0 | 0 | 0 | 0 | 0 | 0 | 54.79 | 0 | 0 | 100 | 0 | 0 | 2023.2 | -0.886 |  | K1960 | ACS-19 | 13/02/22 | al2o3cao | 5348
staffmnkmcph_0_0_45.2_0_0_0_0_0_0_54.8_0_0 | 0 | 0 | 45.21 | 0 | 0 | 0 | 0 | 0 | 0 | 54.79 | 0 | 0 | 100 | 0 | 0 | 2073.2 | -0.959 |  | K1960 | ACS-19 | 13/02/22 | al2o3cao | 5349
staffmnkmcph_0_0_56.2_0_0_0_0_0_0_43.8_0_0 | 0 | 0 | 56.2 | 0 | 0 | 0 | 0 | 0 | 0 | 43.8 | 0 | 0 | 100 | 0 | 0 | 1973.2 | -0.745 |  | K1960 | ACS-20 | 13/02/22 | al2o3cao | 5350
staffmnkmcph_0_0_56.2_0_0_0_0_0_0_43.8_0_0 | 0 | 0 | 56.2 | 0 | 0 | 0 | 0 | 0 | 0 | 43.8 | 0 | 0 | 100 | 0 | 0 | 2023.2 | -0.854 |  | K1960 | ACS-20 | 13/02/22 | al2o3cao | 5351
staffmnkmcph_0_0_56.2_0_0_0_0_0_0_43.8_0_0 | 0 | 0 | 56.2 | 0 | 0 | 0 | 0 | 0 | 0 | 43.8 | 0 | 0 | 100 | 0 | 0 | 2073.2 | -0.959 |  | K1960 | ACS-20 | 13/02/22 | al2o3cao | 5352
staffmnkmcph_0_0_68.8_0_0_0_0_0_0_31.3_0_0 | 0 | 0 | 68.75 | 0 | 0 | 0 | 0 | 0 | 0 | 31.25 | 0 | 0 | 100 | 0 | 0 | 2073.2 | -0.959 |  | K1960 | ACS-21 | 13/02/22 | al2o3cao | 5353
staffmnkmcph_0_0_68.8_0_0_0_0_0_0_31.3_0_0 | 0 | 0 | 68.75 | 0 | 0 | 0 | 0 | 0 | 0 | 31.25 | 0 | 0 | 100 | 0 | 0 | 2123.2 | -1.046 |  | K1960 | ACS-21 | 13/02/22 | al2o3cao | 5354
staffmnkmcph_0_0_68.8_0_0_0_0_0_0_31.3_0_0 | 0 | 0 | 68.75 | 0 | 0 | 0 | 0 | 0 | 0 | 31.25 | 0 | 0 | 100 | 0 | 0 | 2173.2 | -1.155 |  | K1960 | ACS-21 | 13/02/22 | al2o3cao | 5355
staffmnkmcph_0_0_68.8_0_0_0_0_0_0_31.3_0_0 | 0 | 0 | 68.75 | 0 | 0 | 0 | 0 | 0 | 0 | 31.25 | 0 | 0 | 100 | 0 | 0 | 2223.2 | -1.222 |  | K1960 | ACS-21 | 13/02/22 | al2o3cao | 5356
staffmnkmcph_0_0_68.8_0_0_0_0_0_0_31.3_0_0 | 0 | 0 | 68.75 | 0 | 0 | 0 | 0 | 0 | 0 | 31.25 | 0 | 0 | 100 | 0 | 0 | 2273.2 | -1.222 |  | K1960 | ACS-21 | 13/02/22 | al2o3cao | 5357
staffmnkmcph_0_0_100_0_0_0_0_0_0_0_0_0 | 0 | 0 | 100 | 0 | 0 | 0 | 0 | 0 | 0 | 0 | 0 | 0 | 100 | 0 | 0 | 2323.2 | -1.222 |  | K1960 | ACS-22 | 13/02/22 | al2o3 | 5358
staffmnkmcph_0_0_100_0_0_0_0_0_0_0_0_0 | 0 | 0 | 100 | 0 | 0 | 0 | 0 | 0 | 0 | 0 | 0 | 0 | 100 | 0 | 0 | 2373.2 | -1.301 |  | K1960 | ACS-22 | 13/02/22 | al2o3 | 5359
staffmnkmcph_29.8_0_70.2_0_0_0_0_0_0_0_0_0 | 29.79 | 0 | 70.21 | 0 | 0 | 0 | 0 | 0 | 0 | 0 | 0 | 0 | 100 | 0 | 0 | 2223.2 | -1.046 |  | K1960 | ACS-32 | 13/02/22 | sio2al2o3 | 5360
staffmnkmcph_29.8_0_70.2_0_0_0_0_0_0_0_0_0 | 29.79 | 0 | 70.21 | 0 | 0 | 0 | 0 | 0 | 0 | 0 | 0 | 0 | 100 | 0 | 0 | 2273.2 | -1.097 |  | K1960 | ACS-32 | 13/02/22 | sio2al2o3 | 5361
staffmnkmcph_29.8_0_70.2_0_0_0_0_0_0_0_0_0 | 29.79 | 0 | 70.21 | 0 | 0 | 0 | 0 | 0 | 0 | 0 | 0 | 0 | 100 | 0 | 0 | 2323.2 | -1.155 |  | K1960 | ACS-32 | 13/02/22 | sio2al2o3 | 5362
staffmnkmcph_29.8_0_70.2_0_0_0_0_0_0_0_0_0 | 29.79 | 0 | 70.21 | 0 | 0 | 0 | 0 | 0 | 0 | 0 | 0 | 0 | 100 | 0 | 0 | 2373.2 | -1.222 |  | K1960 | ACS-32 | 13/02/22 | sio2al2o3 | 5363
staffmnkmcph_53.1_0_46.9_0_0_0_0_0_0_0_0_0 | 53.08 | 0 | 46.92 | 0 | 0 | 0 | 0 | 0 | 0 | 0 | 0 | 0 | 100 | 0 | 0 | 2123.2 | -0.481 |  | K1960 | ACS-42 | 13/02/22 | sio2al2o3 | 5364
staffmnkmcph_53.1_0_46.9_0_0_0_0_0_0_0_0_0 | 53.08 | 0 | 46.92 | 0 | 0 | 0 | 0 | 0 | 0 | 0 | 0 | 0 | 100 | 0 | 0 | 2173.2 | -0.62 |  | K1960 | ACS-42 | 13/02/22 | sio2al2o3 | 5365
staffmnkmcph_53.1_0_46.9_0_0_0_0_0_0_0_0_0 | 53.08 | 0 | 46.92 | 0 | 0 | 0 | 0 | 0 | 0 | 0 | 0 | 0 | 100 | 0 | 0 | 2223.2 | -0.745 |  | K1960 | ACS-42 | 13/02/22 | sio2al2o3 | 5366
staffmnkmcph_53.1_0_46.9_0_0_0_0_0_0_0_0_0 | 53.08 | 0 | 46.92 | 0 | 0 | 0 | 0 | 0 | 0 | 0 | 0 | 0 | 100 | 0 | 0 | 2273.2 | -0.824 |  | K1960 | ACS-42 | 13/02/22 | sio2al2o3 | 5367
staffmnkmcph_53.1_0_46.9_0_0_0_0_0_0_0_0_0 | 53.08 | 0 | 46.92 | 0 | 0 | 0 | 0 | 0 | 0 | 0 | 0 | 0 | 100 | 0 | 0 | 2323.2 | -0.886 |  | K1960 | ACS-42 | 13/02/22 | sio2al2o3 | 5368
staffmnkmcph_53.1_0_46.9_0_0_0_0_0_0_0_0_0 | 53.08 | 0 | 46.92 | 0 | 0 | 0 | 0 | 0 | 0 | 0 | 0 | 0 | 100 | 0 | 0 | 2373.2 | -0.921 |  | K1960 | ACS-42 | 13/02/22 | sio2al2o3 | 5369
staffmnkmcph_62.9_0_37.1_0_0_0_0_0_0_0_0_0 | 62.92 | 0 | 37.08 | 0 | 0 | 0 | 0 | 0 | 0 | 0 | 0 | 0 | 100 | 0 | 0 | 2123.2 | -0.237 |  | K1960 | ACS-49 | 13/02/22 | sio2al2o3 | 5370
staffmnkmcph_62.9_0_37.1_0_0_0_0_0_0_0_0_0 | 62.92 | 0 | 37.08 | 0 | 0 | 0 | 0 | 0 | 0 | 0 | 0 | 0 | 100 | 0 | 0 | 2173.2 | -0.387 |  | K1960 | ACS-49 | 13/02/22 | sio2al2o3 | 5371
staffmnkmcph_62.9_0_37.1_0_0_0_0_0_0_0_0_0 | 62.92 | 0 | 37.08 | 0 | 0 | 0 | 0 | 0 | 0 | 0 | 0 | 0 | 100 | 0 | 0 | 2223.2 | -0.509 |  | K1960 | ACS-49 | 13/02/22 | sio2al2o3 | 5372
staffmnkmcph_62.9_0_37.1_0_0_0_0_0_0_0_0_0 | 62.92 | 0 | 37.08 | 0 | 0 | 0 | 0 | 0 | 0 | 0 | 0 | 0 | 100 | 0 | 0 | 2273.2 | -0.602 |  | K1960 | ACS-49 | 13/02/22 | sio2al2o3 | 5373
staffmnkmcph_62.9_0_37.1_0_0_0_0_0_0_0_0_0 | 62.92 | 0 | 37.08 | 0 | 0 | 0 | 0 | 0 | 0 | 0 | 0 | 0 | 100 | 0 | 0 | 2323.2 | -0.658 |  | K1960 | ACS-49 | 13/02/22 | sio2al2o3 | 5374
staffmnkmcph_62.9_0_37.1_0_0_0_0_0_0_0_0_0 | 62.92 | 0 | 37.08 | 0 | 0 | 0 | 0 | 0 | 0 | 0 | 0 | 0 | 100 | 0 | 0 | 2373.2 | -0.721 |  | K1960 | ACS-49 | 13/02/22 | sio2al2o3 | 5375
staffmnkmcph_30_0_18.8_0_0_0_0_0_0_51.2_0_0 | 30 | 0 | 18.8 | 0 | 0 | 0 | 0 | 0 | 0 | 51.2 | 0 | 0 | 100 | 0 | 0 | 1828.4 | -0.15 |  | RBU1964 | ACS-121 | 13/02/22 | sio2al2o3cao | 5376
staffmnkmcph_30_0_18.8_0_0_0_0_0_0_51.2_0_0 | 30 | 0 | 18.8 | 0 | 0 | 0 | 0 | 0 | 0 | 51.2 | 0 | 0 | 100 | 0 | 0 | 1835.1 | -0.17 |  | RBU1964 | ACS-121 | 13/02/22 | sio2al2o3cao | 5377
staffmnkmcph_30_0_18.8_0_0_0_0_0_0_51.2_0_0 | 30 | 0 | 18.8 | 0 | 0 | 0 | 0 | 0 | 0 | 51.2 | 0 | 0 | 100 | 0 | 0 | 1843.5 | -0.17 |  | RBU1964 | ACS-121 | 13/02/22 | sio2al2o3cao | 5378
staffmnkmcph_30_0_18.8_0_0_0_0_0_0_51.2_0_0 | 30 | 0 | 18.8 | 0 | 0 | 0 | 0 | 0 | 0 | 51.2 | 0 | 0 | 100 | 0 | 0 | 1890.6 | -0.325 |  | RBU1964 | ACS-121 | 13/02/22 | sio2al2o3cao | 5379
staffmnkmcph_30_0_18.8_0_0_0_0_0_0_51.2_0_0 | 30 | 0 | 18.8 | 0 | 0 | 0 | 0 | 0 | 0 | 51.2 | 0 | 0 | 100 | 0 | 0 | 1895.9 | -0.35 |  | RBU1964 | ACS-121 | 13/02/22 | sio2al2o3cao | 5380
staffmnkmcph_30_0_18.8_0_0_0_0_0_0_51.2_0_0 | 30 | 0 | 18.8 | 0 | 0 | 0 | 0 | 0 | 0 | 51.2 | 0 | 0 | 100 | 0 | 0 | 1964.8 | -0.525 |  | RBU1964 | ACS-121 | 13/02/22 | sio2al2o3cao | 5381
staffmnkmcph_30_0_18.8_0_0_0_0_0_0_51.2_0_0 | 30 | 0 | 18.8 | 0 | 0 | 0 | 0 | 0 | 0 | 51.2 | 0 | 0 | 100 | 0 | 0 | 1972.6 | -0.525 |  | RBU1964 | ACS-121 | 13/02/22 | sio2al2o3cao | 5382
staffmnkmcph_30_0_18.8_0_0_0_0_0_0_51.2_0_0 | 30 | 0 | 18.8 | 0 | 0 | 0 | 0 | 0 | 0 | 51.2 | 0 | 0 | 100 | 0 | 0 | 1984.3 | -0.55 |  | RBU1964 | ACS-121 | 13/02/22 | sio2al2o3cao | 5383
staffmnkmcph_30_0_18.8_0_0_0_0_0_0_51.2_0_0 | 30 | 0 | 18.8 | 0 | 0 | 0 | 0 | 0 | 0 | 51.2 | 0 | 0 | 100 | 0 | 0 | 2020.4 | -0.64 |  | RBU1964 | ACS-121 | 13/02/22 | sio2al2o3cao | 5384
staffmnkmcph_30_0_18.8_0_0_0_0_0_0_51.2_0_0 | 30 | 0 | 18.8 | 0 | 0 | 0 | 0 | 0 | 0 | 51.2 | 0 | 0 | 100 | 0 | 0 | 2045.2 | -0.66 |  | RBU1964 | ACS-121 | 13/02/22 | sio2al2o3cao | 5385
staffmnkmcph_30_0_18.8_0_0_0_0_0_0_51.2_0_0 | 30 | 0 | 18.8 | 0 | 0 | 0 | 0 | 0 | 0 | 51.2 | 0 | 0 | 100 | 0 | 0 | 2074.9 | -0.74 |  | RBU1964 | ACS-121 | 13/02/22 | sio2al2o3cao | 5386
staffmnkmcph_30_0_18.8_0_0_0_0_0_0_51.2_0_0 | 30 | 0 | 18.8 | 0 | 0 | 0 | 0 | 0 | 0 | 51.2 | 0 | 0 | 100 | 0 | 0 | 2146.1 | -0.85 |  | RBU1964 | ACS-121 | 13/02/22 | sio2al2o3cao | 5387
staffmnkmcph_30_0_18.8_0_0_0_0_0_0_51.2_0_0 | 30 | 0 | 18.8 | 0 | 0 | 0 | 0 | 0 | 0 | 51.2 | 0 | 0 | 100 | 0 | 0 | 2198 | -0.93 |  | RBU1964 | ACS-121 | 13/02/22 | sio2al2o3cao | 5388
staffmnkmcph_30_0_18.8_0_0_0_0_0_0_51.2_0_0 | 30 | 0 | 18.8 | 0 | 0 | 0 | 0 | 0 | 0 | 51.2 | 0 | 0 | 100 | 0 | 0 | 2252.5 | -1.02 |  | RBU1964 | ACS-121 | 13/02/22 | sio2al2o3cao | 5389
staffmnkmcph_30_0_18.8_0_0_0_0_0_0_51.2_0_0 | 30 | 0 | 18.8 | 0 | 0 | 0 | 0 | 0 | 0 | 51.2 | 0 | 0 | 100 | 0 | 0 | 2260.1 | -1.04 |  | RBU1964 | ACS-121 | 13/02/22 | sio2al2o3cao | 5390
staffmnkmcph_68.7_0_15.6_0_0_0_0_0_15.8_0_0_0 | 68.68 | 0 | 15.57 | 0 | 0 | 0 | 0 | 0 | 15.75 | 0 | 0 | 0 | 100 | 0 | 0 | 1673.2 | 2.369 |  | MY1954 | A_MgS-7 | 13/02/22 | sio2al2o3mgo | 5391
staffmnkmcph_68.7_0_15.6_0_0_0_0_0_15.8_0_0_0 | 68.68 | 0 | 15.57 | 0 | 0 | 0 | 0 | 0 | 15.75 | 0 | 0 | 0 | 100 | 0 | 0 | 1723.2 | 2.041 |  | MY1954 | A_MgS-7 | 13/02/22 | sio2al2o3mgo | 5392
staffmnkmcph_68.7_0_15.6_0_0_0_0_0_15.8_0_0_0 | 68.68 | 0 | 15.57 | 0 | 0 | 0 | 0 | 0 | 15.75 | 0 | 0 | 0 | 100 | 0 | 0 | 1773.2 | 1.754 |  | MY1954 | A_MgS-7 | 13/02/22 | sio2al2o3mgo | 5393
staffmnkmcph_47.5_0_26.3_0_0_0_0_0_26.3_0_0_0 | 47.5 | 0 | 26.25 | 0 | 0 | 0 | 0 | 0 | 26.25 | 0 | 0 | 0 | 100 | 0 | 0 | 1973.2 | -0.222 |  | MY1954 | A_MgS-8 | 13/02/22 | sio2al2o3mgo | 5394
staffmnkmcph_50_0_6.1_0_0_0_0_0_43.9_0_0_0 | 50 | 0 | 6.13 | 0 | 0 | 0 | 0 | 0 | 43.88 | 0 | 0 | 0 | 100.01 | 0 | 0 | 1973.2 | -0.53 |  | R1964 | A_MgS-9 | 13/02/22 | sio2al2o3mgo | 5395
staffmnkmcph_50_0_6.3_0_0_0_0_0_43.8_0_0_0 | 50 | 0 | 6.25 | 0 | 0 | 0 | 0 | 0 | 43.75 | 0 | 0 | 0 | 100 | 0 | 0 | 1873.2 | -0.277 |  | R1964 | A_MgS-10 | 13/02/22 | sio2al2o3mgo | 5396
staffmnkmcph_50_0_12.9_0_0_0_0_0_37.1_0_0_0 | 50 | 0 | 12.9 | 0 | 0 | 0 | 0 | 0 | 37.1 | 0 | 0 | 0 | 100 | 0 | 0 | 1873.2 | -0.015 |  | R1964 | A_MgS-11 | 13/02/22 | sio2al2o3mgo | 5397
staffmnkmcph_50_0_12.9_0_0_0_0_0_37.1_0_0_0 | 50 | 0 | 12.9 | 0 | 0 | 0 | 0 | 0 | 37.1 | 0 | 0 | 0 | 100 | 0 | 0 | 1973.2 | -0.284 |  | R1964 | A_MgS-12 | 13/02/22 | sio2al2o3mgo | 5398
staffmnkmcph_50_0_19.8_0_0_0_0_0_30.2_0_0_0 | 50 | 0 | 19.76 | 0 | 0 | 0 | 0 | 0 | 30.24 | 0 | 0 | 0 | 100 | 0 | 0 | 1873.2 | 0.114 |  | R1964 | A_MgS-13 | 13/02/22 | sio2al2o3mgo | 5399
staffmnkmcph_50_0_19.8_0_0_0_0_0_30.2_0_0_0 | 50 | 0 | 19.8 | 0 | 0 | 0 | 0 | 0 | 30.2 | 0 | 0 | 0 | 100 | 0 | 0 | 1973.2 | -0.155 |  | R1964 | A_MgS-14 | 13/02/22 | sio2al2o3mgo | 5400
staffmnkmcph_50_0_25_0_0_0_0_0_25_0_0_0 | 50 | 0 | 25 | 0 | 0 | 0 | 0 | 0 | 25 | 0 | 0 | 0 | 100 | 0 | 0 | 1873.2 | 0.23 |  | R1964 | A_MgS-15 | 13/02/22 | sio2al2o3mgo | 5401
staffmnkmcph_50_0_25_0_0_0_0_0_25_0_0_0 | 50 | 0 | 25 | 0 | 0 | 0 | 0 | 0 | 25 | 0 | 0 | 0 | 100 | 0 | 0 | 1973.2 | -0.097 |  | R1964 | A_MgS-16 | 13/02/22 | sio2al2o3mgo | 5402
staffmnkmcph_52_0_24_0_0_0_0_0_24_0_0_0 | 52 | 0 | 24 | 0 | 0 | 0 | 0 | 0 | 24 | 0 | 0 | 0 | 100 | 0 | 0 | 1973.2 | 0 |  | R1964 | A_MgS-17 | 13/02/22 | sio2al2o3mgo | 5403
staffmnkmcph_55_0_22.5_0_0_0_0_0_22.5_0_0_0 | 55 | 0 | 22.5 | 0 | 0 | 0 | 0 | 0 | 22.5 | 0 | 0 | 0 | 100 | 0 | 0 | 1973.2 | 0.146 |  | R1964 | A_MgS-18 | 13/02/22 | sio2al2o3mgo | 5404
staffmnkmcph_63_0_18.5_0_0_0_0_0_18.5_0_0_0 | 63 | 0 | 18.5 | 0 | 0 | 0 | 0 | 0 | 18.5 | 0 | 0 | 0 | 100 | 0 | 0 | 1973.2 | 0.6923 |  | R1964 | A_MgS-19 | 13/02/22 | sio2al2o3mgo | 5405
staffmnkmcph_63_0_20.3_0_0_0_0_0_20.3_0_0_0 | 63 | 0 | 20.25 | 0 | 0 | 0 | 0 | 0 | 20.25 | 0 | 0 | 0 | 103.5 | 0 | 0 | 1973.2 | 0.362 |  | R1964 | A_MgS-20 | 13/02/22 | sio2al2o3mgo | 5406
staffmnkmcph_68.5_0_15.8_0_0_0_0_0_15.8_0_0_0 | 68.5 | 0 | 15.75 | 0 | 0 | 0 | 0 | 0 | 15.75 | 0 | 0 | 0 | 100 | 0 | 0 | 1973.2 | 0.875 |  | R1964 | A_MgS-21 | 13/02/22 | sio2al2o3mgo | 5407
staffmnkmcph_70.5_0_14.8_0_0_0_0_0_14.8_0_0_0 | 70.5 | 0 | 14.75 | 0 | 0 | 0 | 0 | 0 | 14.75 | 0 | 0 | 0 | 100 | 0 | 0 | 1973.2 | 1.079 |  | R1964 | A_MgS-22 | 13/02/22 | sio2al2o3mgo | 5408
staffmnkmcph_75_0_12.3_0_0_0_0_0_12.3_0_0_0 | 75 | 0 | 12.25 | 0 | 0 | 0 | 0 | 0 | 12.25 | 0 | 0 | 0 | 99.5 | 0 | 0 | 1973.2 | 1.477 |  | R1964 | A_MgS-23 | 13/02/22 | sio2al2o3mgo | 5409
staffmnkmcph_71_0_0_0_0_0_23.4_0_0_5.6_0_0 | 71 | 0 | 0 | 0 | 0 | 0 | 23.4 | 0 | 0 | 5.6 | 0 | 0 | 100 | 0 | 0 | 1273.2 | 2.476 |  | M1957 | NCS-1 | 13/02/22 | sio2na2ocao | 5410
staffmnkmcph_71_0_0_0_0_0_23.4_0_0_5.6_0_0 | 71 | 0 | 0 | 0 | 0 | 0 | 23.4 | 0 | 0 | 5.6 | 0 | 0 | 100 | 0 | 0 | 1323.2 | 2.201 |  | M1957 | NCS-1 | 13/02/22 | sio2na2ocao | 5411
staffmnkmcph_71_0_0_0_0_0_23.4_0_0_5.6_0_0 | 71 | 0 | 0 | 0 | 0 | 0 | 23.4 | 0 | 0 | 5.6 | 0 | 0 | 100 | 0 | 0 | 1373.2 | 1.952 |  | M1957 | NCS-1 | 13/02/22 | sio2na2ocao | 5412
staffmnkmcph_71_0_0_0_0_0_23.4_0_0_5.6_0_0 | 71 | 0 | 0 | 0 | 0 | 0 | 23.4 | 0 | 0 | 5.6 | 0 | 0 | 100 | 0 | 0 | 1423.2 | 1.72 |  | M1957 | NCS-1 | 13/02/22 | sio2na2ocao | 5413
staffmnkmcph_71_0_0_0_0_0_23.4_0_0_5.6_0_0 | 71 | 0 | 0 | 0 | 0 | 0 | 23.4 | 0 | 0 | 5.6 | 0 | 0 | 100 | 0 | 0 | 1473.2 | 1.508 |  | M1957 | NCS-1 | 13/02/22 | sio2na2ocao | 5414
staffmnkmcph_71_0_0_0_0_0_23.4_0_0_5.6_0_0 | 71 | 0 | 0 | 0 | 0 | 0 | 23.4 | 0 | 0 | 5.6 | 0 | 0 | 100 | 0 | 0 | 1523.2 | 1.303 |  | M1957 | NCS-1 | 13/02/22 | sio2na2ocao | 5415
staffmnkmcph_71_0_0_0_0_0_23.4_0_0_5.6_0_0 | 71 | 0 | 0 | 0 | 0 | 0 | 23.4 | 0 | 0 | 5.6 | 0 | 0 | 100 | 0 | 0 | 1573.2 | 1.097 |  | M1957 | NCS-1 | 13/02/22 | sio2na2ocao | 5416
staffmnkmcph_71_0_0_0_0_0_23.4_0_0_5.6_0_0 | 71 | 0 | 0 | 0 | 0 | 0 | 23.4 | 0 | 0 | 5.6 | 0 | 0 | 100 | 0 | 0 | 1623.2 | 0.905 |  | M1957 | NCS-1 | 13/02/22 | sio2na2ocao | 5417
staffmnkmcph_71_0_0_0_0_0_23.4_0_0_5.6_0_0 | 71 | 0 | 0 | 0 | 0 | 0 | 23.4 | 0 | 0 | 5.6 | 0 | 0 | 100 | 0 | 0 | 1673.2 | 0.761 |  | M1957 | NCS-1 | 13/02/22 | sio2na2ocao | 5418
staffmnkmcph_74.3_0_0_0_0_0_7.2_18.5_0_0_0_0 | 74.3 | 0 | 0 | 0 | 0 | 0 | 7.2 | 18.5 | 0 | 0 | 0 | 0 | 100 | 0 | 0 | 1323.2 | 2.431 |  | M1957 | NKS-1 | 13/02/22 | sio2na2ok2o | 5419
staffmnkmcph_74.3_0_0_0_0_0_7.2_18.5_0_0_0_0 | 74.3 | 0 | 0 | 0 | 0 | 0 | 7.2 | 18.5 | 0 | 0 | 0 | 0 | 100 | 0 | 0 | 1373.2 | 2.179 |  | M1957 | NKS-1 | 13/02/22 | sio2na2ok2o | 5420
staffmnkmcph_74.3_0_0_0_0_0_7.2_18.5_0_0_0_0 | 74.3 | 0 | 0 | 0 | 0 | 0 | 7.2 | 18.5 | 0 | 0 | 0 | 0 | 100 | 0 | 0 | 1423.2 | 1.943 |  | M1957 | NKS-1 | 13/02/22 | sio2na2ok2o | 5421
staffmnkmcph_74.3_0_0_0_0_0_7.2_18.5_0_0_0_0 | 74.3 | 0 | 0 | 0 | 0 | 0 | 7.2 | 18.5 | 0 | 0 | 0 | 0 | 100 | 0 | 0 | 1473.2 | 1.737 |  | M1957 | NKS-1 | 13/02/22 | sio2na2ok2o | 5422
staffmnkmcph_74.3_0_0_0_0_0_7.2_18.5_0_0_0_0 | 74.3 | 0 | 0 | 0 | 0 | 0 | 7.2 | 18.5 | 0 | 0 | 0 | 0 | 100 | 0 | 0 | 1523.2 | 1.526 |  | M1957 | NKS-1 | 13/02/22 | sio2na2ok2o | 5423
staffmnkmcph_74.3_0_0_0_0_0_7.2_18.5_0_0_0_0 | 74.3 | 0 | 0 | 0 | 0 | 0 | 7.2 | 18.5 | 0 | 0 | 0 | 0 | 100 | 0 | 0 | 1573.2 | 1.318 |  | M1957 | NKS-1 | 13/02/22 | sio2na2ok2o | 5424
staffmnkmcph_74.3_0_0_0_0_0_7.2_18.5_0_0_0_0 | 74.3 | 0 | 0 | 0 | 0 | 0 | 7.2 | 18.5 | 0 | 0 | 0 | 0 | 100 | 0 | 0 | 1623.2 | 1.143 |  | M1957 | NKS-1 | 13/02/22 | sio2na2ok2o | 5425
staffmnkmcph_74.3_0_0_0_0_0_7.2_18.5_0_0_0_0 | 74.3 | 0 | 0 | 0 | 0 | 0 | 7.2 | 18.5 | 0 | 0 | 0 | 0 | 100 | 0 | 0 | 1673.2 | 0.983 |  | M1957 | NKS-1 | 13/02/22 | sio2na2ok2o | 5426
staffmnkmcph_49.6_0_5.8_0_0_0_0_0_7.4_37.2_0_0 | 49.58 | 0 | 5.84 | 0 | 0 | 0 | 0 | 0 | 7.39 | 37.18 | 0 | 0 | 99.99 | 0 | 0 | 1673.2 | 0.336 |  | H1959 | A_MgCS-1 | 13/02/22 | sio2al2o3mgocao | 5427
staffmnkmcph_49.6_0_5.8_0_0_0_0_0_7.4_37.2_0_0 | 49.58 | 0 | 5.84 | 0 | 0 | 0 | 0 | 0 | 7.39 | 37.18 | 0 | 0 | 99.99 | 0 | 0 | 1723.2 | 0.173 |  | H1959 | A_MgCS-1 | 13/02/22 | sio2al2o3mgocao | 5428
staffmnkmcph_49.6_0_5.8_0_0_0_0_0_7.4_37.2_0_0 | 49.58 | 0 | 5.84 | 0 | 0 | 0 | 0 | 0 | 7.39 | 37.18 | 0 | 0 | 99.99 | 0 | 0 | 1773.2 | -0.051 |  | H1959 | A_MgCS-1 | 13/02/22 | sio2al2o3mgocao | 5429
staffmnkmcph_49.6_0_5.8_0_0_0_0_0_7.4_37.2_0_0 | 49.58 | 0 | 5.84 | 0 | 0 | 0 | 0 | 0 | 7.39 | 37.18 | 0 | 0 | 99.99 | 0 | 0 | 1823.2 | -0.229 |  | H1959 | A_MgCS-1 | 13/02/22 | sio2al2o3mgocao | 5430
staffmnkmcph_48.6_0_5.7_0_0_0_0_0_14.5_31.2_0_0 | 48.57 | 0 | 5.72 | 0 | 0 | 0 | 0 | 0 | 14.48 | 31.22 | 0 | 0 | 99.99 | 0 | 0 | 1673.2 | 0.281 |  | H1959 | A_MgCS-2 | 13/02/22 | sio2al2o3mgocao | 5431
staffmnkmcph_48.6_0_5.7_0_0_0_0_0_14.5_31.2_0_0 | 48.57 | 0 | 5.72 | 0 | 0 | 0 | 0 | 0 | 14.48 | 31.22 | 0 | 0 | 99.99 | 0 | 0 | 1773.2 | -0.208 |  | H1959 | A_MgCS-2 | 13/02/22 | sio2al2o3mgocao | 5432
staffmnkmcph_48.6_0_5.7_0_0_0_0_0_14.5_31.2_0_0 | 48.57 | 0 | 5.72 | 0 | 0 | 0 | 0 | 0 | 14.48 | 31.22 | 0 | 0 | 99.99 | 0 | 0 | 1823.2 | -0.367 |  | H1959 | A_MgCS-2 | 13/02/22 | sio2al2o3mgocao | 5433
staffmnkmcph_44.5_0_5.8_0_0_0_0_0_7.4_42.4_0_0 | 44.46 | 0 | 5.82 | 0 | 0 | 0 | 0 | 0 | 7.36 | 42.35 | 0 | 0 | 99.99 | 0 | 0 | 1673.2 | 0 |  | H1959 | A_MgCS-3 | 13/02/22 | sio2al2o3mgocao | 5434
staffmnkmcph_44.5_0_5.8_0_0_0_0_0_7.4_42.4_0_0 | 44.46 | 0 | 5.82 | 0 | 0 | 0 | 0 | 0 | 7.36 | 42.35 | 0 | 0 | 99.99 | 0 | 0 | 1723.2 | -0.131 |  | H1959 | A_MgCS-3 | 13/02/22 | sio2al2o3mgocao | 5435
staffmnkmcph_44.5_0_5.8_0_0_0_0_0_7.4_42.4_0_0 | 44.46 | 0 | 5.82 | 0 | 0 | 0 | 0 | 0 | 7.36 | 42.35 | 0 | 0 | 99.99 | 0 | 0 | 1773.2 | -0.268 |  | H1959 | A_MgCS-3 | 13/02/22 | sio2al2o3mgocao | 5436
staffmnkmcph_44.5_0_5.8_0_0_0_0_0_7.4_42.4_0_0 | 44.46 | 0 | 5.82 | 0 | 0 | 0 | 0 | 0 | 7.36 | 42.35 | 0 | 0 | 99.99 | 0 | 0 | 1823.2 | -0.398 |  | H1959 | A_MgCS-3 | 13/02/22 | sio2al2o3mgocao | 5437
staffmnkmcph_43.6_0_5.7_0_0_0_0_0_14.4_36.3_0_0 | 43.56 | 0 | 5.7 | 0 | 0 | 0 | 0 | 0 | 14.43 | 36.3 | 0 | 0 | 99.99 | 0 | 0 | 1673.2 | -0.056 |  | H1959 | A_MgCS-4 | 13/02/22 | sio2al2o3mgocao | 5438
staffmnkmcph_43.6_0_5.7_0_0_0_0_0_14.4_36.3_0_0 | 43.56 | 0 | 5.7 | 0 | 0 | 0 | 0 | 0 | 14.43 | 36.3 | 0 | 0 | 99.99 | 0 | 0 | 1723.2 | -0.201 |  | H1959 | A_MgCS-4 | 13/02/22 | sio2al2o3mgocao | 5439
staffmnkmcph_43.6_0_5.7_0_0_0_0_0_14.4_36.3_0_0 | 43.56 | 0 | 5.7 | 0 | 0 | 0 | 0 | 0 | 14.43 | 36.3 | 0 | 0 | 99.99 | 0 | 0 | 1773.2 | -0.377 |  | H1959 | A_MgCS-4 | 13/02/22 | sio2al2o3mgocao | 5440
staffmnkmcph_43.6_0_5.7_0_0_0_0_0_14.4_36.3_0_0 | 43.56 | 0 | 5.7 | 0 | 0 | 0 | 0 | 0 | 14.43 | 36.3 | 0 | 0 | 99.99 | 0 | 0 | 1823.2 | -0.553 |  | H1959 | A_MgCS-4 | 13/02/22 | sio2al2o3mgocao | 5441
staffmnkmcph_42.7_0_5.6_0_0_0_0_0_21.2_30.5_0_0 | 42.69 | 0 | 5.59 | 0 | 0 | 0 | 0 | 0 | 21.21 | 30.5 | 0 | 0 | 99.99 | 0 | 0 | 1673.2 | -0.244 |  | H1959 | A_MgCS-5 | 13/02/22 | sio2al2o3mgocao | 5442
staffmnkmcph_42.7_0_5.6_0_0_0_0_0_21.2_30.5_0_0 | 42.69 | 0 | 5.59 | 0 | 0 | 0 | 0 | 0 | 21.21 | 30.5 | 0 | 0 | 99.99 | 0 | 0 | 1723.2 | -0.377 |  | H1959 | A_MgCS-5 | 13/02/22 | sio2al2o3mgocao | 5443
staffmnkmcph_42.7_0_5.6_0_0_0_0_0_21.2_30.5_0_0 | 42.69 | 0 | 5.59 | 0 | 0 | 0 | 0 | 0 | 21.21 | 30.5 | 0 | 0 | 99.99 | 0 | 0 | 1773.2 | -0.509 |  | H1959 | A_MgCS-5 | 13/02/22 | sio2al2o3mgocao | 5444
staffmnkmcph_42.7_0_5.6_0_0_0_0_0_21.2_30.5_0_0 | 42.69 | 0 | 5.59 | 0 | 0 | 0 | 0 | 0 | 21.21 | 30.5 | 0 | 0 | 99.99 | 0 | 0 | 1823.2 | -0.62 |  | H1959 | A_MgCS-5 | 13/02/22 | sio2al2o3mgocao | 5445
staffmnkmcph_39.4_0_5.8_0_0_0_0_0_7.3_47.5_0_0 | 39.39 | 0 | 5.8 | 0 | 0 | 0 | 0 | 0 | 7.34 | 47.47 | 0 | 0 | 100 | 0 | 0 | 1673.2 | -0.237 |  | H1959 | A_MgCS-6 | 13/02/22 | sio2al2o3mgocao | 5446
staffmnkmcph_39.4_0_5.8_0_0_0_0_0_7.3_47.5_0_0 | 39.39 | 0 | 5.8 | 0 | 0 | 0 | 0 | 0 | 7.34 | 47.47 | 0 | 0 | 100 | 0 | 0 | 1723.2 | -0.509 |  | H1959 | A_MgCS-6 | 13/02/22 | sio2al2o3mgocao | 5447
staffmnkmcph_39.4_0_5.8_0_0_0_0_0_7.3_47.5_0_0 | 39.39 | 0 | 5.8 | 0 | 0 | 0 | 0 | 0 | 7.34 | 47.47 | 0 | 0 | 100 | 0 | 0 | 1773.2 | -0.538 |  | H1959 | A_MgCS-6 | 13/02/22 | sio2al2o3mgocao | 5448
staffmnkmcph_39.4_0_5.8_0_0_0_0_0_7.3_47.5_0_0 | 39.39 | 0 | 5.8 | 0 | 0 | 0 | 0 | 0 | 7.34 | 47.47 | 0 | 0 | 100 | 0 | 0 | 1823.2 | -0.658 |  | H1959 | A_MgCS-6 | 13/02/22 | sio2al2o3mgocao | 5449
staffmnkmcph_38.6_0_5.7_0_0_0_0_0_14.4_41.4_0_0 | 38.59 | 0 | 5.69 | 0 | 0 | 0 | 0 | 0 | 14.38 | 41.35 | 0 | 0 | 100.01 | 0 | 0 | 1673.2 | -0.252 |  | H1959 | A_MgCS-7 | 13/02/22 | sio2al2o3mgocao | 5450
staffmnkmcph_38.6_0_5.7_0_0_0_0_0_14.4_41.4_0_0 | 38.59 | 0 | 5.69 | 0 | 0 | 0 | 0 | 0 | 14.38 | 41.35 | 0 | 0 | 100.01 | 0 | 0 | 1723.2 | -0.42 |  | H1959 | A_MgCS-7 | 13/02/22 | sio2al2o3mgocao | 5451
staffmnkmcph_38.6_0_5.7_0_0_0_0_0_14.4_41.4_0_0 | 38.59 | 0 | 5.69 | 0 | 0 | 0 | 0 | 0 | 14.38 | 41.35 | 0 | 0 | 100.01 | 0 | 0 | 1773.2 | -0.585 |  | H1959 | A_MgCS-7 | 13/02/22 | sio2al2o3mgocao | 5452
staffmnkmcph_38.6_0_5.7_0_0_0_0_0_14.4_41.4_0_0 | 38.59 | 0 | 5.69 | 0 | 0 | 0 | 0 | 0 | 14.38 | 41.35 | 0 | 0 | 100.01 | 0 | 0 | 1823.2 | -0.721 |  | H1959 | A_MgCS-7 | 13/02/22 | sio2al2o3mgocao | 5453
staffmnkmcph_37.8_0_5.6_0_0_0_0_0_21.1_35.5_0_0 | 37.82 | 0 | 5.57 | 0 | 0 | 0 | 0 | 0 | 21.14 | 35.46 | 0 | 0 | 99.99 | 0 | 0 | 1673.2 | -0.347 |  | H1959 | A_MgCS-8 | 13/02/22 | sio2al2o3mgocao | 5454
staffmnkmcph_37.8_0_5.6_0_0_0_0_0_21.1_35.5_0_0 | 37.82 | 0 | 5.57 | 0 | 0 | 0 | 0 | 0 | 21.14 | 35.46 | 0 | 0 | 99.99 | 0 | 0 | 1723.2 | -0.509 |  | H1959 | A_MgCS-8 | 13/02/22 | sio2al2o3mgocao | 5455
staffmnkmcph_37.8_0_5.6_0_0_0_0_0_21.1_35.5_0_0 | 37.82 | 0 | 5.57 | 0 | 0 | 0 | 0 | 0 | 21.14 | 35.46 | 0 | 0 | 99.99 | 0 | 0 | 1773.2 | -0.699 |  | H1959 | A_MgCS-8 | 13/02/22 | sio2al2o3mgocao | 5456
staffmnkmcph_37.8_0_5.6_0_0_0_0_0_21.1_35.5_0_0 | 37.82 | 0 | 5.57 | 0 | 0 | 0 | 0 | 0 | 21.14 | 35.46 | 0 | 0 | 99.99 | 0 | 0 | 1823.2 | -0.854 |  | H1959 | A_MgCS-8 | 13/02/22 | sio2al2o3mgocao | 5457
staffmnkmcph_34.6_0_11.6_0_0_0_0_0_22.1_31.7_0_0 | 34.55 | 0 | 11.64 | 0 | 0 | 0 | 0 | 0 | 22.07 | 31.74 | 0 | 0 | 100 | 0 | 0 | 1673.2 | -0.086 |  | H1959 | A_MgCS-9 | 13/02/22 | sio2al2o3mgocao | 5458
staffmnkmcph_34.6_0_11.6_0_0_0_0_0_22.1_31.7_0_0 | 34.55 | 0 | 11.64 | 0 | 0 | 0 | 0 | 0 | 22.07 | 31.74 | 0 | 0 | 100 | 0 | 0 | 1723.2 | -0.31 |  | H1959 | A_MgCS-9 | 13/02/22 | sio2al2o3mgocao | 5459
staffmnkmcph_34.6_0_11.6_0_0_0_0_0_22.1_31.7_0_0 | 34.55 | 0 | 11.64 | 0 | 0 | 0 | 0 | 0 | 22.07 | 31.74 | 0 | 0 | 100 | 0 | 0 | 1773.2 | -0.495 |  | H1959 | A_MgCS-9 | 13/02/22 | sio2al2o3mgocao | 5460
staffmnkmcph_34.6_0_11.6_0_0_0_0_0_22.1_31.7_0_0 | 34.55 | 0 | 11.64 | 0 | 0 | 0 | 0 | 0 | 22.07 | 31.74 | 0 | 0 | 100 | 0 | 0 | 1823.2 | -0.569 |  | H1959 | A_MgCS-9 | 13/02/22 | sio2al2o3mgocao | 5461
staffmnkmcph_34.3_0_5.8_0_0_0_0_0_7.3_52.6_0_0 | 34.34 | 0 | 5.78 | 0 | 0 | 0 | 0 | 0 | 7.31 | 52.56 | 0 | 0 | 99.99 | 0 | 0 | 1723.2 | -0.174 |  | H1959 | A_MgCS-10 | 13/02/22 | sio2al2o3mgocao | 5462
staffmnkmcph_34.3_0_5.8_0_0_0_0_0_7.3_52.6_0_0 | 34.34 | 0 | 5.78 | 0 | 0 | 0 | 0 | 0 | 7.31 | 52.56 | 0 | 0 | 99.99 | 0 | 0 | 1773.2 | -0.523 |  | H1959 | A_MgCS-10 | 13/02/22 | sio2al2o3mgocao | 5463
staffmnkmcph_34.3_0_5.8_0_0_0_0_0_7.3_52.6_0_0 | 34.34 | 0 | 5.78 | 0 | 0 | 0 | 0 | 0 | 7.31 | 52.56 | 0 | 0 | 99.99 | 0 | 0 | 1823.2 | -0.658 |  | H1959 | A_MgCS-10 | 13/02/22 | sio2al2o3mgocao | 5464
staffmnkmcph_33.7_0_5.7_0_0_0_0_0_14.3_46.4_0_0 | 33.65 | 0 | 5.67 | 0 | 0 | 0 | 0 | 0 | 14.33 | 46.35 | 0 | 0 | 100 | 0 | 0 | 1673.2 | -0.31 |  | H1959 | A_MgCS-11 | 13/02/22 | sio2al2o3mgocao | 5465
staffmnkmcph_33.7_0_5.7_0_0_0_0_0_14.3_46.4_0_0 | 33.65 | 0 | 5.67 | 0 | 0 | 0 | 0 | 0 | 14.33 | 46.35 | 0 | 0 | 100 | 0 | 0 | 1723.2 | -0.553 |  | H1959 | A_MgCS-11 | 13/02/22 | sio2al2o3mgocao | 5466
staffmnkmcph_33.7_0_5.7_0_0_0_0_0_14.3_46.4_0_0 | 33.65 | 0 | 5.67 | 0 | 0 | 0 | 0 | 0 | 14.33 | 46.35 | 0 | 0 | 100 | 0 | 0 | 1773.2 | -0.745 |  | H1959 | A_MgCS-11 | 13/02/22 | sio2al2o3mgocao | 5467
staffmnkmcph_33.7_0_5.7_0_0_0_0_0_14.3_46.4_0_0 | 33.65 | 0 | 5.67 | 0 | 0 | 0 | 0 | 0 | 14.33 | 46.35 | 0 | 0 | 100 | 0 | 0 | 1823.2 | -0.854 |  | H1959 | A_MgCS-11 | 13/02/22 | sio2al2o3mgocao | 5468
staffmnkmcph_33_0_5.6_0_0_0_0_0_21.1_40.4_0_0 | 32.98 | 0 | 5.55 | 0 | 0 | 0 | 0 | 0 | 21.07 | 40.39 | 0 | 0 | 99.99 | 0 | 0 | 1673.2 | -0.456 |  | H1959 | A_MgCS-12 | 13/02/22 | sio2al2o3mgocao | 5469
staffmnkmcph_33_0_5.6_0_0_0_0_0_21.1_40.4_0_0 | 32.98 | 0 | 5.55 | 0 | 0 | 0 | 0 | 0 | 21.07 | 40.39 | 0 | 0 | 99.99 | 0 | 0 | 1723.2 | -0.678 |  | H1959 | A_MgCS-12 | 13/02/22 | sio2al2o3mgocao | 5470
staffmnkmcph_33_0_5.6_0_0_0_0_0_21.1_40.4_0_0 | 32.98 | 0 | 5.55 | 0 | 0 | 0 | 0 | 0 | 21.07 | 40.39 | 0 | 0 | 99.99 | 0 | 0 | 1773.2 | -0.854 |  | H1959 | A_MgCS-12 | 13/02/22 | sio2al2o3mgocao | 5471
staffmnkmcph_33_0_5.6_0_0_0_0_0_21.1_40.4_0_0 | 32.98 | 0 | 5.55 | 0 | 0 | 0 | 0 | 0 | 21.07 | 40.39 | 0 | 0 | 99.99 | 0 | 0 | 1823.2 | -0.959 |  | H1959 | A_MgCS-12 | 13/02/22 | sio2al2o3mgocao | 5472
staffmnkmcph_28.7_0_5.7_0_0_0_0_0_14.3_51.3_0_0 | 28.74 | 0 | 5.65 | 0 | 0 | 0 | 0 | 0 | 14.28 | 51.33 | 0 | 0 | 100 | 0 | 0 | 1723.2 | 0.447 |  | H1959 | A_MgCS-13 | 13/02/22 | sio2al2o3mgocao | 5473
staffmnkmcph_28.7_0_5.7_0_0_0_0_0_14.3_51.3_0_0 | 28.74 | 0 | 5.65 | 0 | 0 | 0 | 0 | 0 | 14.28 | 51.33 | 0 | 0 | 100 | 0 | 0 | 1773.2 | 0.161 |  | H1959 | A_MgCS-13 | 13/02/22 | sio2al2o3mgocao | 5474
staffmnkmcph_28.7_0_5.7_0_0_0_0_0_14.3_51.3_0_0 | 28.74 | 0 | 5.65 | 0 | 0 | 0 | 0 | 0 | 14.28 | 51.33 | 0 | 0 | 100 | 0 | 0 | 1823.2 | -0.081 |  | H1959 | A_MgCS-13 | 13/02/22 | sio2al2o3mgocao | 5475
staffmnkmcph_28.2_0_5.5_0_0_0_0_0_21_45.3_0_0 | 28.18 | 0 | 5.54 | 0 | 0 | 0 | 0 | 0 | 21 | 45.28 | 0 | 0 | 100 | 0 | 0 | 1723.2 | 0.068 |  | H1959 | A_MgCS-14 | 13/02/22 | sio2al2o3mgocao | 5476
staffmnkmcph_28.2_0_5.5_0_0_0_0_0_21_45.3_0_0 | 28.18 | 0 | 5.54 | 0 | 0 | 0 | 0 | 0 | 21 | 45.28 | 0 | 0 | 100 | 0 | 0 | 1773.2 | -0.523 |  | H1959 | A_MgCS-14 | 13/02/22 | sio2al2o3mgocao | 5477
staffmnkmcph_28.2_0_5.5_0_0_0_0_0_21_45.3_0_0 | 28.18 | 0 | 5.54 | 0 | 0 | 0 | 0 | 0 | 21 | 45.28 | 0 | 0 | 100 | 0 | 0 | 1823.2 | -0.678 |  | H1959 | A_MgCS-14 | 13/02/22 | sio2al2o3mgocao | 5478
staffmnkmcph_24.5_0_11.6_0_0_0_0_0_21.9_42_0_0 | 24.51 | 0 | 11.56 | 0 | 0 | 0 | 0 | 0 | 21.92 | 42.02 | 0 | 0 | 100.01 | 0 | 0 | 1673.2 | -0.244 |  | H1959 | A_MgCS-15 | 13/02/22 | sio2al2o3mgocao | 5479
staffmnkmcph_24.5_0_11.6_0_0_0_0_0_21.9_42_0_0 | 24.51 | 0 | 11.56 | 0 | 0 | 0 | 0 | 0 | 21.92 | 42.02 | 0 | 0 | 100.01 | 0 | 0 | 1723.2 | -0.495 |  | H1959 | A_MgCS-15 | 13/02/22 | sio2al2o3mgocao | 5480
staffmnkmcph_24.5_0_11.6_0_0_0_0_0_21.9_42_0_0 | 24.51 | 0 | 11.56 | 0 | 0 | 0 | 0 | 0 | 21.92 | 42.02 | 0 | 0 | 100.01 | 0 | 0 | 1773.2 | -0.602 |  | H1959 | A_MgCS-15 | 13/02/22 | sio2al2o3mgocao | 5481
staffmnkmcph_24.5_0_11.6_0_0_0_0_0_21.9_42_0_0 | 24.51 | 0 | 11.56 | 0 | 0 | 0 | 0 | 0 | 21.92 | 42.02 | 0 | 0 | 100.01 | 0 | 0 | 1823.2 | -0.678 |  | H1959 | A_MgCS-15 | 13/02/22 | sio2al2o3mgocao | 5482
staffmnkmcph_20_0_11.8_0_0_0_0_0_14.9_53.4_0_0 | 19.95 | 0 | 11.76 | 0 | 0 | 0 | 0 | 0 | 14.87 | 53.43 | 0 | 0 | 100.01 | 0 | 0 | 1723.2 | 0.328 |  | H1959 | A_MgCS-16 | 13/02/22 | sio2al2o3mgocao | 5483
staffmnkmcph_20_0_11.8_0_0_0_0_0_14.9_53.4_0_0 | 19.95 | 0 | 11.76 | 0 | 0 | 0 | 0 | 0 | 14.87 | 53.43 | 0 | 0 | 100.01 | 0 | 0 | 1773.2 | -0.276 |  | H1959 | A_MgCS-16 | 13/02/22 | sio2al2o3mgocao | 5484
staffmnkmcph_20_0_11.8_0_0_0_0_0_14.9_53.4_0_0 | 19.95 | 0 | 11.76 | 0 | 0 | 0 | 0 | 0 | 14.87 | 53.43 | 0 | 0 | 100.01 | 0 | 0 | 1823.2 | -0.357 |  | H1959 | A_MgCS-16 | 13/02/22 | sio2al2o3mgocao | 5485
staffmnkmcph_69.2_0_10.9_0_0_0_0_0_9.9_10_0_0 | 69.17 | 0 | 10.94 | 0 | 0 | 0 | 0 | 0 | 9.89 | 10 | 0 | 0 | 100 | 0 | 0 | 1573.2 | 2.966 |  | JB1959 | A_MgCS-17 | 13/02/22 | sio2al2o3mgocao | 5486
staffmnkmcph_69.2_0_10.9_0_0_0_0_0_9.9_10_0_0 | 69.17 | 0 | 10.94 | 0 | 0 | 0 | 0 | 0 | 9.89 | 10 | 0 | 0 | 100 | 0 | 0 | 1623.2 | 2.628 |  | JB1959 | A_MgCS-17 | 13/02/22 | sio2al2o3mgocao | 5487
staffmnkmcph_69.2_0_10.9_0_0_0_0_0_9.9_10_0_0 | 69.17 | 0 | 10.94 | 0 | 0 | 0 | 0 | 0 | 9.89 | 10 | 0 | 0 | 100 | 0 | 0 | 1673.2 | 2.336 |  | JB1959 | A_MgCS-17 | 13/02/22 | sio2al2o3mgocao | 5488
staffmnkmcph_69.2_0_10.9_0_0_0_0_0_9.9_10_0_0 | 69.17 | 0 | 10.94 | 0 | 0 | 0 | 0 | 0 | 9.89 | 10 | 0 | 0 | 100 | 0 | 0 | 1723.2 | 2.033 |  | JB1959 | A_MgCS-17 | 13/02/22 | sio2al2o3mgocao | 5489
staffmnkmcph_69_0_11_0_0_0_0_0_20_0_0_0 | 69.01 | 0 | 10.96 | 0 | 0 | 0 | 0 | 0 | 20.03 | 0 | 0 | 0 | 100 | 0 | 0 | 1573.2 | 2.973 |  | JB1959 | A_MgCS-18 | 13/02/22 | sio2al2o3mgo | 5490
staffmnkmcph_69_0_11_0_0_0_0_0_20_0_0_0 | 69.01 | 0 | 10.96 | 0 | 0 | 0 | 0 | 0 | 20.03 | 0 | 0 | 0 | 100 | 0 | 0 | 1623.2 | 2.618 |  | JB1959 | A_MgCS-18 | 13/02/22 | sio2al2o3mgo | 5491
staffmnkmcph_69_0_11_0_0_0_0_0_20_0_0_0 | 69.01 | 0 | 10.96 | 0 | 0 | 0 | 0 | 0 | 20.03 | 0 | 0 | 0 | 100 | 0 | 0 | 1673.2 | 2.286 |  | JB1959 | A_MgCS-18 | 13/02/22 | sio2al2o3mgo | 5492
staffmnkmcph_69_0_11_0_0_0_0_0_20_0_0_0 | 69.01 | 0 | 10.96 | 0 | 0 | 0 | 0 | 0 | 20.03 | 0 | 0 | 0 | 100 | 0 | 0 | 1723.2 | 1.987 |  | JB1959 | A_MgCS-18 | 13/02/22 | sio2al2o3mgo | 5493
staffmnkmcph_69.1_0_11_0_0_0_0_0_0_19.9_0_0 | 69.1 | 0 | 10.96 | 0 | 0 | 0 | 0 | 0 | 0 | 19.94 | 0 | 0 | 100 | 0 | 0 | 1523.2 | 3.182 |  | JB1959 | A_MgCS-19 | 13/02/22 | sio2al2o3cao | 5494
staffmnkmcph_69.1_0_11_0_0_0_0_0_0_19.9_0_0 | 69.1 | 0 | 10.96 | 0 | 0 | 0 | 0 | 0 | 0 | 19.94 | 0 | 0 | 100 | 0 | 0 | 1573.2 | 2.833 |  | JB1959 | A_MgCS-19 | 13/02/22 | sio2al2o3cao | 5495
staffmnkmcph_69.1_0_11_0_0_0_0_0_0_19.9_0_0 | 69.1 | 0 | 10.96 | 0 | 0 | 0 | 0 | 0 | 0 | 19.94 | 0 | 0 | 100 | 0 | 0 | 1623.2 | 2.49 |  | JB1959 | A_MgCS-19 | 13/02/22 | sio2al2o3cao | 5496
staffmnkmcph_69.1_0_11_0_0_0_0_0_0_19.9_0_0 | 69.1 | 0 | 10.96 | 0 | 0 | 0 | 0 | 0 | 0 | 19.94 | 0 | 0 | 100 | 0 | 0 | 1673.2 | 2.179 |  | JB1959 | A_MgCS-19 | 13/02/22 | sio2al2o3cao | 5497
staffmnkmcph_69.1_0_11_0_0_0_0_0_0_19.9_0_0 | 69.1 | 0 | 10.96 | 0 | 0 | 0 | 0 | 0 | 0 | 19.94 | 0 | 0 | 100 | 0 | 0 | 1723.2 | 1.892 |  | JB1959 | A_MgCS-19 | 13/02/22 | sio2al2o3cao | 5498
staffmnkmcph_62.7_0_9.2_0_0_0_0_0_28.1_0_0_0 | 62.68 | 0 | 9.22 | 0 | 0 | 0 | 0 | 0 | 28.1 | 0 | 0 | 0 | 100 | 0 | 0 | 1573.2 | 2.272 |  | JB1959 | A_MgCS-20 | 13/02/22 | sio2al2o3mgo | 5499
staffmnkmcph_62.7_0_9.2_0_0_0_0_0_28.1_0_0_0 | 62.68 | 0 | 9.22 | 0 | 0 | 0 | 0 | 0 | 28.1 | 0 | 0 | 0 | 100 | 0 | 0 | 1623.2 | 1.94 |  | JB1959 | A_MgCS-20 | 13/02/22 | sio2al2o3mgo | 5500
staffmnkmcph_62.7_0_9.2_0_0_0_0_0_28.1_0_0_0 | 62.68 | 0 | 9.22 | 0 | 0 | 0 | 0 | 0 | 28.1 | 0 | 0 | 0 | 100 | 0 | 0 | 1673.2 | 1.623 |  | JB1959 | A_MgCS-20 | 13/02/22 | sio2al2o3mgo | 5501
staffmnkmcph_62.7_0_9.2_0_0_0_0_0_28.1_0_0_0 | 62.68 | 0 | 9.22 | 0 | 0 | 0 | 0 | 0 | 28.1 | 0 | 0 | 0 | 100 | 0 | 0 | 1723.2 | 1.301 |  | JB1959 | A_MgCS-20 | 13/02/22 | sio2al2o3mgo | 5502
staffmnkmcph_59.5_0_14.3_0_0_0_0_0_13.1_13_0_0 | 59.53 | 0 | 14.33 | 0 | 0 | 0 | 0 | 0 | 13.12 | 13.02 | 0 | 0 | 100 | 0 | 0 | 1573.2 | 2.17 |  | JB1959 | A_MgCS-21 | 13/02/22 | sio2al2o3mgocao | 5503
staffmnkmcph_59.5_0_14.3_0_0_0_0_0_13.1_13_0_0 | 59.53 | 0 | 14.33 | 0 | 0 | 0 | 0 | 0 | 13.12 | 13.02 | 0 | 0 | 100 | 0 | 0 | 1623.2 | 1.826 |  | JB1959 | A_MgCS-21 | 13/02/22 | sio2al2o3mgocao | 5504
staffmnkmcph_59.5_0_14.3_0_0_0_0_0_13.1_13_0_0 | 59.53 | 0 | 14.33 | 0 | 0 | 0 | 0 | 0 | 13.12 | 13.02 | 0 | 0 | 100 | 0 | 0 | 1673.2 | 1.491 |  | JB1959 | A_MgCS-21 | 13/02/22 | sio2al2o3mgocao | 5505
staffmnkmcph_59.5_0_14.3_0_0_0_0_0_13.1_13_0_0 | 59.53 | 0 | 14.33 | 0 | 0 | 0 | 0 | 0 | 13.12 | 13.02 | 0 | 0 | 100 | 0 | 0 | 1723.2 | 1.176 |  | JB1959 | A_MgCS-21 | 13/02/22 | sio2al2o3mgocao | 5506
staffmnkmcph_62.9_0_9.2_0_0_0_0_0_14_13.9_0_0 | 62.86 | 0 | 9.21 | 0 | 0 | 0 | 0 | 0 | 13.99 | 13.94 | 0 | 0 | 100 | 0 | 0 | 1523.2 | 2.47 |  | JB1959 | A_MgCS-22 | 13/02/22 | sio2al2o3mgocao | 5507
staffmnkmcph_62.9_0_9.2_0_0_0_0_0_14_13.9_0_0 | 62.86 | 0 | 9.21 | 0 | 0 | 0 | 0 | 0 | 13.99 | 13.94 | 0 | 0 | 100 | 0 | 0 | 1573.2 | 2.1 |  | JB1959 | A_MgCS-22 | 13/02/22 | sio2al2o3mgocao | 5508
staffmnkmcph_62.9_0_9.2_0_0_0_0_0_14_13.9_0_0 | 62.86 | 0 | 9.21 | 0 | 0 | 0 | 0 | 0 | 13.99 | 13.94 | 0 | 0 | 100 | 0 | 0 | 1623.2 | 1.792 |  | JB1959 | A_MgCS-22 | 13/02/22 | sio2al2o3mgocao | 5509
staffmnkmcph_62.9_0_9.2_0_0_0_0_0_14_13.9_0_0 | 62.86 | 0 | 9.21 | 0 | 0 | 0 | 0 | 0 | 13.99 | 13.94 | 0 | 0 | 100 | 0 | 0 | 1673.2 | 1.491 |  | JB1959 | A_MgCS-22 | 13/02/22 | sio2al2o3mgocao | 5510
staffmnkmcph_62.9_0_9.2_0_0_0_0_0_14_13.9_0_0 | 62.86 | 0 | 9.21 | 0 | 0 | 0 | 0 | 0 | 13.99 | 13.94 | 0 | 0 | 100 | 0 | 0 | 1723.2 | 1.176 |  | JB1959 | A_MgCS-22 | 13/02/22 | sio2al2o3mgocao | 5511
staffmnkmcph_59.5_0_14.3_0_0_0_0_0_26.2_0_0_0 | 59.52 | 0 | 14.34 | 0 | 0 | 0 | 0 | 0 | 26.15 | 0 | 0 | 0 | 100.01 | 0 | 0 | 1573.2 | 2.241 |  | JB1959 | A_MgCS-23 | 13/02/22 | sio2al2o3mgo | 5512
staffmnkmcph_59.5_0_14.3_0_0_0_0_0_26.2_0_0_0 | 59.52 | 0 | 14.34 | 0 | 0 | 0 | 0 | 0 | 26.15 | 0 | 0 | 0 | 100.01 | 0 | 0 | 1623.2 | 1.771 |  | JB1959 | A_MgCS-23 | 13/02/22 | sio2al2o3mgo | 5513
staffmnkmcph_59.5_0_14.3_0_0_0_0_0_26.2_0_0_0 | 59.52 | 0 | 14.34 | 0 | 0 | 0 | 0 | 0 | 26.15 | 0 | 0 | 0 | 100.01 | 0 | 0 | 1673.2 | 1.431 |  | JB1959 | A_MgCS-23 | 13/02/22 | sio2al2o3mgo | 5514
staffmnkmcph_59.5_0_14.3_0_0_0_0_0_26.2_0_0_0 | 59.52 | 0 | 14.34 | 0 | 0 | 0 | 0 | 0 | 26.15 | 0 | 0 | 0 | 100.01 | 0 | 0 | 1723.2 | 1.176 |  | JB1959 | A_MgCS-23 | 13/02/22 | sio2al2o3mgo | 5515
staffmnkmcph_59.6_0_14.4_0_0_0_0_0_0_26.1_0_0 | 59.55 | 0 | 14.36 | 0 | 0 | 0 | 0 | 0 | 0 | 26.1 | 0 | 0 | 100.01 | 0 | 0 | 1573.2 | 2.064 |  | JB1959 | A_MgCS-24 | 13/02/22 | sio2al2o3cao | 5516
staffmnkmcph_59.6_0_14.4_0_0_0_0_0_0_26.1_0_0 | 59.55 | 0 | 14.36 | 0 | 0 | 0 | 0 | 0 | 0 | 26.1 | 0 | 0 | 100.01 | 0 | 0 | 1623.2 | 1.716 |  | JB1959 | A_MgCS-24 | 13/02/22 | sio2al2o3cao | 5517
staffmnkmcph_59.6_0_14.4_0_0_0_0_0_0_26.1_0_0 | 59.55 | 0 | 14.36 | 0 | 0 | 0 | 0 | 0 | 0 | 26.1 | 0 | 0 | 100.01 | 0 | 0 | 1673.2 | 1.431 |  | JB1959 | A_MgCS-24 | 13/02/22 | sio2al2o3cao | 5518
staffmnkmcph_59.6_0_14.4_0_0_0_0_0_0_26.1_0_0 | 59.55 | 0 | 14.36 | 0 | 0 | 0 | 0 | 0 | 0 | 26.1 | 0 | 0 | 100.01 | 0 | 0 | 1723.2 | 1.161 |  | JB1959 | A_MgCS-24 | 13/02/22 | sio2al2o3cao | 5519
staffmnkmcph_62.8_0_9.2_0_0_0_0_0_0_28_0_0 | 62.75 | 0 | 9.24 | 0 | 0 | 0 | 0 | 0 | 0 | 28 | 0 | 0 | 99.99 | 0 | 0 | 1523.2 | 2.236 |  | JB1959 | A_MgCS-25 | 13/02/22 | sio2al2o3cao | 5520
staffmnkmcph_62.8_0_9.2_0_0_0_0_0_0_28_0_0 | 62.75 | 0 | 9.24 | 0 | 0 | 0 | 0 | 0 | 0 | 28 | 0 | 0 | 99.99 | 0 | 0 | 1573.2 | 1.857 |  | JB1959 | A_MgCS-25 | 13/02/22 | sio2al2o3cao | 5521
staffmnkmcph_62.8_0_9.2_0_0_0_0_0_0_28_0_0 | 62.75 | 0 | 9.24 | 0 | 0 | 0 | 0 | 0 | 0 | 28 | 0 | 0 | 99.99 | 0 | 0 | 1623.2 | 1.531 |  | JB1959 | A_MgCS-25 | 13/02/22 | sio2al2o3cao | 5522
staffmnkmcph_62.8_0_9.2_0_0_0_0_0_0_28_0_0 | 62.75 | 0 | 9.24 | 0 | 0 | 0 | 0 | 0 | 0 | 28 | 0 | 0 | 99.99 | 0 | 0 | 1673.2 | 1.255 |  | JB1959 | A_MgCS-25 | 13/02/22 | sio2al2o3cao | 5523
staffmnkmcph_62.8_0_9.2_0_0_0_0_0_0_28_0_0 | 62.75 | 0 | 9.24 | 0 | 0 | 0 | 0 | 0 | 0 | 28 | 0 | 0 | 99.99 | 0 | 0 | 1723.2 | 1.079 |  | JB1959 | A_MgCS-25 | 13/02/22 | sio2al2o3cao | 5524
staffmnkmcph_70.2_0_15.9_0_0_0_0_0_8.1_5.8_0_0 | 70.24 | 0 | 15.92 | 0 | 0 | 0 | 0 | 0 | 8.05 | 5.79 | 0 | 0 | 100 | 0 | 0 | 1773.2 | 2.013 |  | MY1954 | A_MgCS-48 | 13/02/22 | sio2al2o3mgocao | 5525
staffmnkmcph_68.5_0_12.4_0_0_0_0_0_7.9_11.3_0_0 | 68.46 | 0 | 12.41 | 0 | 0 | 0 | 0 | 0 | 7.85 | 11.28 | 0 | 0 | 100 | 0 | 0 | 1523.2 | 3.481 |  | MY1954 | A_MgCS-49 | 13/02/22 | sio2al2o3mgocao | 5526
staffmnkmcph_68.5_0_12.4_0_0_0_0_0_7.9_11.3_0_0 | 68.46 | 0 | 12.41 | 0 | 0 | 0 | 0 | 0 | 7.85 | 11.28 | 0 | 0 | 100 | 0 | 0 | 1573.2 | 3.076 |  | MY1954 | A_MgCS-49 | 13/02/22 | sio2al2o3mgocao | 5527
staffmnkmcph_68.5_0_12.4_0_0_0_0_0_7.9_11.3_0_0 | 68.46 | 0 | 12.41 | 0 | 0 | 0 | 0 | 0 | 7.85 | 11.28 | 0 | 0 | 100 | 0 | 0 | 1623.2 | 2.712 |  | MY1954 | A_MgCS-49 | 13/02/22 | sio2al2o3mgocao | 5528
staffmnkmcph_68.5_0_12.4_0_0_0_0_0_7.9_11.3_0_0 | 68.46 | 0 | 12.41 | 0 | 0 | 0 | 0 | 0 | 7.85 | 11.28 | 0 | 0 | 100 | 0 | 0 | 1673.2 | 2.382 |  | MY1954 | A_MgCS-49 | 13/02/22 | sio2al2o3mgocao | 5529
staffmnkmcph_68.5_0_12.4_0_0_0_0_0_7.9_11.3_0_0 | 68.46 | 0 | 12.41 | 0 | 0 | 0 | 0 | 0 | 7.85 | 11.28 | 0 | 0 | 100 | 0 | 0 | 1723.2 | 2.079 |  | MY1954 | A_MgCS-49 | 13/02/22 | sio2al2o3mgocao | 5530
staffmnkmcph_68.5_0_12.4_0_0_0_0_0_7.9_11.3_0_0 | 68.46 | 0 | 12.41 | 0 | 0 | 0 | 0 | 0 | 7.85 | 11.28 | 0 | 0 | 100 | 0 | 0 | 1773.2 | 1.827 |  | MY1954 | A_MgCS-49 | 13/02/22 | sio2al2o3mgocao | 5531
staffmnkmcph_67_0_12.2_0_0_0_0_0_15.4_5.5_0_0 | 66.97 | 0 | 12.15 | 0 | 0 | 0 | 0 | 0 | 15.36 | 5.52 | 0 | 0 | 100 | 0 | 0 | 1523.2 | 3.243 |  | MY1954 | A_MgCS-50 | 13/02/22 | sio2al2o3mgocao | 5532
staffmnkmcph_67_0_12.2_0_0_0_0_0_15.4_5.5_0_0 | 66.97 | 0 | 12.15 | 0 | 0 | 0 | 0 | 0 | 15.36 | 5.52 | 0 | 0 | 100 | 0 | 0 | 1573.2 | 2.839 |  | MY1954 | A_MgCS-50 | 13/02/22 | sio2al2o3mgocao | 5533
staffmnkmcph_67_0_12.2_0_0_0_0_0_15.4_5.5_0_0 | 66.97 | 0 | 12.15 | 0 | 0 | 0 | 0 | 0 | 15.36 | 5.52 | 0 | 0 | 100 | 0 | 0 | 1623.2 | 2.479 |  | MY1954 | A_MgCS-50 | 13/02/22 | sio2al2o3mgocao | 5534
staffmnkmcph_67_0_12.2_0_0_0_0_0_15.4_5.5_0_0 | 66.97 | 0 | 12.15 | 0 | 0 | 0 | 0 | 0 | 15.36 | 5.52 | 0 | 0 | 100 | 0 | 0 | 1673.2 | 2.155 |  | MY1954 | A_MgCS-50 | 13/02/22 | sio2al2o3mgocao | 5535
staffmnkmcph_67_0_12.2_0_0_0_0_0_15.4_5.5_0_0 | 66.97 | 0 | 12.15 | 0 | 0 | 0 | 0 | 0 | 15.36 | 5.52 | 0 | 0 | 100 | 0 | 0 | 1723.2 | 1.867 |  | MY1954 | A_MgCS-50 | 13/02/22 | sio2al2o3mgocao | 5536
staffmnkmcph_67_0_12.2_0_0_0_0_0_15.4_5.5_0_0 | 66.97 | 0 | 12.15 | 0 | 0 | 0 | 0 | 0 | 15.36 | 5.52 | 0 | 0 | 100 | 0 | 0 | 1773.2 | 1.622 |  | MY1954 | A_MgCS-50 | 13/02/22 | sio2al2o3mgocao | 5537
staffmnkmcph_64.6_0_15.9_0_0_0_0_0_8_11.5_0_0 | 64.59 | 0 | 15.86 | 0 | 0 | 0 | 0 | 0 | 8.02 | 11.53 | 0 | 0 | 100 | 0 | 0 | 1523.2 | 3.255 |  | MY1954 | A_MgCS-51 | 13/02/22 | sio2al2o3mgocao | 5538
staffmnkmcph_64.6_0_15.9_0_0_0_0_0_8_11.5_0_0 | 64.59 | 0 | 15.86 | 0 | 0 | 0 | 0 | 0 | 8.02 | 11.53 | 0 | 0 | 100 | 0 | 0 | 1573.2 | 2.858 |  | MY1954 | A_MgCS-51 | 13/02/22 | sio2al2o3mgocao | 5539
staffmnkmcph_64.6_0_15.9_0_0_0_0_0_8_11.5_0_0 | 64.59 | 0 | 15.86 | 0 | 0 | 0 | 0 | 0 | 8.02 | 11.53 | 0 | 0 | 100 | 0 | 0 | 1623.2 | 2.467 |  | MY1954 | A_MgCS-51 | 13/02/22 | sio2al2o3mgocao | 5540
staffmnkmcph_64.6_0_15.9_0_0_0_0_0_8_11.5_0_0 | 64.59 | 0 | 15.86 | 0 | 0 | 0 | 0 | 0 | 8.02 | 11.53 | 0 | 0 | 100 | 0 | 0 | 1673.2 | 2.13 |  | MY1954 | A_MgCS-51 | 13/02/22 | sio2al2o3mgocao | 5541
staffmnkmcph_64.6_0_15.9_0_0_0_0_0_8_11.5_0_0 | 64.59 | 0 | 15.86 | 0 | 0 | 0 | 0 | 0 | 8.02 | 11.53 | 0 | 0 | 100 | 0 | 0 | 1723.2 | 1.824 |  | MY1954 | A_MgCS-51 | 13/02/22 | sio2al2o3mgocao | 5542
staffmnkmcph_64.6_0_15.9_0_0_0_0_0_8_11.5_0_0 | 64.59 | 0 | 15.86 | 0 | 0 | 0 | 0 | 0 | 8.02 | 11.53 | 0 | 0 | 100 | 0 | 0 | 1773.2 | 1.543 |  | MY1954 | A_MgCS-51 | 13/02/22 | sio2al2o3mgocao | 5543
staffmnkmcph_66.8_0_9.1_0_0_0_0_0_7.7_16.5_0_0 | 66.76 | 0 | 9.08 | 0 | 0 | 0 | 0 | 0 | 7.65 | 16.5 | 0 | 0 | 99.99 | 0 | 0 | 1523.2 | 2.931 |  | MY1954 | A_MgCS-52 | 13/02/22 | sio2al2o3mgocao | 5544
staffmnkmcph_66.8_0_9.1_0_0_0_0_0_7.7_16.5_0_0 | 66.76 | 0 | 9.08 | 0 | 0 | 0 | 0 | 0 | 7.65 | 16.5 | 0 | 0 | 99.99 | 0 | 0 | 1573.2 | 2.529 |  | MY1954 | A_MgCS-52 | 13/02/22 | sio2al2o3mgocao | 5545
staffmnkmcph_66.8_0_9.1_0_0_0_0_0_7.7_16.5_0_0 | 66.76 | 0 | 9.08 | 0 | 0 | 0 | 0 | 0 | 7.65 | 16.5 | 0 | 0 | 99.99 | 0 | 0 | 1623.2 | 2.201 |  | MY1954 | A_MgCS-52 | 13/02/22 | sio2al2o3mgocao | 5546
staffmnkmcph_66.8_0_9.1_0_0_0_0_0_7.7_16.5_0_0 | 66.76 | 0 | 9.08 | 0 | 0 | 0 | 0 | 0 | 7.65 | 16.5 | 0 | 0 | 99.99 | 0 | 0 | 1673.2 | 1.914 |  | MY1954 | A_MgCS-52 | 13/02/22 | sio2al2o3mgocao | 5547
staffmnkmcph_66.8_0_9.1_0_0_0_0_0_7.7_16.5_0_0 | 66.76 | 0 | 9.08 | 0 | 0 | 0 | 0 | 0 | 7.65 | 16.5 | 0 | 0 | 99.99 | 0 | 0 | 1723.2 | 1.647 |  | MY1954 | A_MgCS-52 | 13/02/22 | sio2al2o3mgocao | 5548
staffmnkmcph_66.8_0_9.1_0_0_0_0_0_7.7_16.5_0_0 | 66.76 | 0 | 9.08 | 0 | 0 | 0 | 0 | 0 | 7.65 | 16.5 | 0 | 0 | 99.99 | 0 | 0 | 1773.2 | 1.41 |  | MY1954 | A_MgCS-52 | 13/02/22 | sio2al2o3mgocao | 5549
staffmnkmcph_63.2_0_15.5_0_0_0_0_0_15.7_5.6_0_0 | 63.16 | 0 | 15.51 | 0 | 0 | 0 | 0 | 0 | 15.69 | 5.64 | 0 | 0 | 100 | 0 | 0 | 1523.2 | 3.079 |  | MY1954 | A_MgCS-53 | 13/02/22 | sio2al2o3mgocao | 5550
staffmnkmcph_63.2_0_15.5_0_0_0_0_0_15.7_5.6_0_0 | 63.16 | 0 | 15.51 | 0 | 0 | 0 | 0 | 0 | 15.69 | 5.64 | 0 | 0 | 100 | 0 | 0 | 1573.2 | 2.609 |  | MY1954 | A_MgCS-53 | 13/02/22 | sio2al2o3mgocao | 5551
staffmnkmcph_63.2_0_15.5_0_0_0_0_0_15.7_5.6_0_0 | 63.16 | 0 | 15.51 | 0 | 0 | 0 | 0 | 0 | 15.69 | 5.64 | 0 | 0 | 100 | 0 | 0 | 1623.2 | 2.236 |  | MY1954 | A_MgCS-53 | 13/02/22 | sio2al2o3mgocao | 5552
staffmnkmcph_63.2_0_15.5_0_0_0_0_0_15.7_5.6_0_0 | 63.16 | 0 | 15.51 | 0 | 0 | 0 | 0 | 0 | 15.69 | 5.64 | 0 | 0 | 100 | 0 | 0 | 1673.2 | 1.911 |  | MY1954 | A_MgCS-53 | 13/02/22 | sio2al2o3mgocao | 5553
staffmnkmcph_63.2_0_15.5_0_0_0_0_0_15.7_5.6_0_0 | 63.16 | 0 | 15.51 | 0 | 0 | 0 | 0 | 0 | 15.69 | 5.64 | 0 | 0 | 100 | 0 | 0 | 1723.2 | 1.616 |  | MY1954 | A_MgCS-53 | 13/02/22 | sio2al2o3mgocao | 5554
staffmnkmcph_63.2_0_15.5_0_0_0_0_0_15.7_5.6_0_0 | 63.16 | 0 | 15.51 | 0 | 0 | 0 | 0 | 0 | 15.69 | 5.64 | 0 | 0 | 100 | 0 | 0 | 1773.2 | 1.358 |  | MY1954 | A_MgCS-53 | 13/02/22 | sio2al2o3mgocao | 5555
staffmnkmcph_65.4_0_8.9_0_0_0_0_0_15_10.8_0_0 | 65.35 | 0 | 8.89 | 0 | 0 | 0 | 0 | 0 | 14.99 | 10.77 | 0 | 0 | 100 | 0 | 0 | 1523.2 | 2.834 |  | MY1954 | A_MgCS-54 | 13/02/22 | sio2al2o3mgocao | 5556
staffmnkmcph_65.4_0_8.9_0_0_0_0_0_15_10.8_0_0 | 65.35 | 0 | 8.89 | 0 | 0 | 0 | 0 | 0 | 14.99 | 10.77 | 0 | 0 | 100 | 0 | 0 | 1573.2 | 2.465 |  | MY1954 | A_MgCS-54 | 13/02/22 | sio2al2o3mgocao | 5557
staffmnkmcph_65.4_0_8.9_0_0_0_0_0_15_10.8_0_0 | 65.35 | 0 | 8.89 | 0 | 0 | 0 | 0 | 0 | 14.99 | 10.77 | 0 | 0 | 100 | 0 | 0 | 1623.2 | 2.152 |  | MY1954 | A_MgCS-54 | 13/02/22 | sio2al2o3mgocao | 5558
staffmnkmcph_65.4_0_8.9_0_0_0_0_0_15_10.8_0_0 | 65.35 | 0 | 8.89 | 0 | 0 | 0 | 0 | 0 | 14.99 | 10.77 | 0 | 0 | 100 | 0 | 0 | 1673.2 | 1.857 |  | MY1954 | A_MgCS-54 | 13/02/22 | sio2al2o3mgocao | 5559
staffmnkmcph_65.4_0_8.9_0_0_0_0_0_15_10.8_0_0 | 65.35 | 0 | 8.89 | 0 | 0 | 0 | 0 | 0 | 14.99 | 10.77 | 0 | 0 | 100 | 0 | 0 | 1723.2 | 1.592 |  | MY1954 | A_MgCS-54 | 13/02/22 | sio2al2o3mgocao | 5560
staffmnkmcph_65.4_0_8.9_0_0_0_0_0_15_10.8_0_0 | 65.35 | 0 | 8.89 | 0 | 0 | 0 | 0 | 0 | 14.99 | 10.77 | 0 | 0 | 100 | 0 | 0 | 1773.2 | 1.35 |  | MY1954 | A_MgCS-54 | 13/02/22 | sio2al2o3mgocao | 5561
staffmnkmcph_63_0_12.4_0_0_0_0_0_7.8_16.9_0_0 | 62.95 | 0 | 12.37 | 0 | 0 | 0 | 0 | 0 | 7.82 | 16.86 | 0 | 0 | 100 | 0 | 0 | 1523.2 | 2.799 |  | MY1954 | A_MgCS-55 | 13/02/22 | sio2al2o3mgocao | 5562
staffmnkmcph_63_0_12.4_0_0_0_0_0_7.8_16.9_0_0 | 62.95 | 0 | 12.37 | 0 | 0 | 0 | 0 | 0 | 7.82 | 16.86 | 0 | 0 | 100 | 0 | 0 | 1573.2 | 2.427 |  | MY1954 | A_MgCS-55 | 13/02/22 | sio2al2o3mgocao | 5563
staffmnkmcph_63_0_12.4_0_0_0_0_0_7.8_16.9_0_0 | 62.95 | 0 | 12.37 | 0 | 0 | 0 | 0 | 0 | 7.82 | 16.86 | 0 | 0 | 100 | 0 | 0 | 1623.2 | 2.076 |  | MY1954 | A_MgCS-55 | 13/02/22 | sio2al2o3mgocao | 5564
staffmnkmcph_63_0_12.4_0_0_0_0_0_7.8_16.9_0_0 | 62.95 | 0 | 12.37 | 0 | 0 | 0 | 0 | 0 | 7.82 | 16.86 | 0 | 0 | 100 | 0 | 0 | 1673.2 | 1.776 |  | MY1954 | A_MgCS-55 | 13/02/22 | sio2al2o3mgocao | 5565
staffmnkmcph_63_0_12.4_0_0_0_0_0_7.8_16.9_0_0 | 62.95 | 0 | 12.37 | 0 | 0 | 0 | 0 | 0 | 7.82 | 16.86 | 0 | 0 | 100 | 0 | 0 | 1723.2 | 1.509 |  | MY1954 | A_MgCS-55 | 13/02/22 | sio2al2o3mgocao | 5566
staffmnkmcph_63_0_12.4_0_0_0_0_0_7.8_16.9_0_0 | 62.95 | 0 | 12.37 | 0 | 0 | 0 | 0 | 0 | 7.82 | 16.86 | 0 | 0 | 100 | 0 | 0 | 1773.2 | 1.262 |  | MY1954 | A_MgCS-55 | 13/02/22 | sio2al2o3mgocao | 5567
staffmnkmcph_64_0_8.7_0_0_0_0_0_22_5.3_0_0 | 64.01 | 0 | 8.7 | 0 | 0 | 0 | 0 | 0 | 22.01 | 5.28 | 0 | 0 | 100 | 0 | 0 | 1573.2 | 2.389 |  | MY1954 | A_MgCS-56 | 13/02/22 | sio2al2o3mgocao | 5568
staffmnkmcph_64_0_8.7_0_0_0_0_0_22_5.3_0_0 | 64.01 | 0 | 8.7 | 0 | 0 | 0 | 0 | 0 | 22.01 | 5.28 | 0 | 0 | 100 | 0 | 0 | 1623.2 | 2.049 |  | MY1954 | A_MgCS-56 | 13/02/22 | sio2al2o3mgocao | 5569
staffmnkmcph_64_0_8.7_0_0_0_0_0_22_5.3_0_0 | 64.01 | 0 | 8.7 | 0 | 0 | 0 | 0 | 0 | 22.01 | 5.28 | 0 | 0 | 100 | 0 | 0 | 1673.2 | 1.746 |  | MY1954 | A_MgCS-56 | 13/02/22 | sio2al2o3mgocao | 5570
staffmnkmcph_64_0_8.7_0_0_0_0_0_22_5.3_0_0 | 64.01 | 0 | 8.7 | 0 | 0 | 0 | 0 | 0 | 22.01 | 5.28 | 0 | 0 | 100 | 0 | 0 | 1723.2 | 1.487 |  | MY1954 | A_MgCS-56 | 13/02/22 | sio2al2o3mgocao | 5571
staffmnkmcph_64_0_8.7_0_0_0_0_0_22_5.3_0_0 | 64.01 | 0 | 8.7 | 0 | 0 | 0 | 0 | 0 | 22.01 | 5.28 | 0 | 0 | 100 | 0 | 0 | 1773.2 | 1.258 |  | MY1954 | A_MgCS-56 | 13/02/22 | sio2al2o3mgocao | 5572
staffmnkmcph_61.6_0_12.1_0_0_0_0_0_15.3_11_0_0 | 61.6 | 0 | 12.1 | 0 | 0 | 0 | 0 | 0 | 15.3 | 11 | 0 | 0 | 100 | 0 | 0 | 1523.2 | 2.645 |  | MY1954 | A_MgCS-57 | 13/02/22 | sio2al2o3mgocao | 5573
staffmnkmcph_61.6_0_12.1_0_0_0_0_0_15.3_11_0_0 | 61.6 | 0 | 12.1 | 0 | 0 | 0 | 0 | 0 | 15.3 | 11 | 0 | 0 | 100 | 0 | 0 | 1573.2 | 2.274 |  | MY1954 | A_MgCS-57 | 13/02/22 | sio2al2o3mgocao | 5574
staffmnkmcph_61.6_0_12.1_0_0_0_0_0_15.3_11_0_0 | 61.6 | 0 | 12.1 | 0 | 0 | 0 | 0 | 0 | 15.3 | 11 | 0 | 0 | 100 | 0 | 0 | 1623.2 | 1.932 |  | MY1954 | A_MgCS-57 | 13/02/22 | sio2al2o3mgocao | 5575
staffmnkmcph_61.6_0_12.1_0_0_0_0_0_15.3_11_0_0 | 61.6 | 0 | 12.1 | 0 | 0 | 0 | 0 | 0 | 15.3 | 11 | 0 | 0 | 100 | 0 | 0 | 1673.2 | 1.643 |  | MY1954 | A_MgCS-57 | 13/02/22 | sio2al2o3mgocao | 5576
staffmnkmcph_61.6_0_12.1_0_0_0_0_0_15.3_11_0_0 | 61.6 | 0 | 12.1 | 0 | 0 | 0 | 0 | 0 | 15.3 | 11 | 0 | 0 | 100 | 0 | 0 | 1723.2 | 1.377 |  | MY1954 | A_MgCS-57 | 13/02/22 | sio2al2o3mgocao | 5577
staffmnkmcph_61.6_0_12.1_0_0_0_0_0_15.3_11_0_0 | 61.6 | 0 | 12.1 | 0 | 0 | 0 | 0 | 0 | 15.3 | 11 | 0 | 0 | 100 | 0 | 0 | 1773.2 | 1.137 |  | MY1954 | A_MgCS-57 | 13/02/22 | sio2al2o3mgocao | 5578
staffmnkmcph_65.2_0_5.9_0_0_0_0_0_7.5_21.5_0_0 | 65.15 | 0 | 5.91 | 0 | 0 | 0 | 0 | 0 | 7.47 | 21.47 | 0 | 0 | 100 | 0 | 0 | 1523.2 | 2.394 |  | MY1954 | A_MgCS-58 | 13/02/22 | sio2al2o3mgocao | 5579
staffmnkmcph_65.2_0_5.9_0_0_0_0_0_7.5_21.5_0_0 | 65.15 | 0 | 5.91 | 0 | 0 | 0 | 0 | 0 | 7.47 | 21.47 | 0 | 0 | 100 | 0 | 0 | 1573.2 | 2.049 |  | MY1954 | A_MgCS-58 | 13/02/22 | sio2al2o3mgocao | 5580
staffmnkmcph_65.2_0_5.9_0_0_0_0_0_7.5_21.5_0_0 | 65.15 | 0 | 5.91 | 0 | 0 | 0 | 0 | 0 | 7.47 | 21.47 | 0 | 0 | 100 | 0 | 0 | 1623.2 | 1.762 |  | MY1954 | A_MgCS-58 | 13/02/22 | sio2al2o3mgocao | 5581
staffmnkmcph_65.2_0_5.9_0_0_0_0_0_7.5_21.5_0_0 | 65.15 | 0 | 5.91 | 0 | 0 | 0 | 0 | 0 | 7.47 | 21.47 | 0 | 0 | 100 | 0 | 0 | 1673.2 | 1.502 |  | MY1954 | A_MgCS-58 | 13/02/22 | sio2al2o3mgocao | 5582
staffmnkmcph_65.2_0_5.9_0_0_0_0_0_7.5_21.5_0_0 | 65.15 | 0 | 5.91 | 0 | 0 | 0 | 0 | 0 | 7.47 | 21.47 | 0 | 0 | 100 | 0 | 0 | 1723.2 | 1.286 |  | MY1954 | A_MgCS-58 | 13/02/22 | sio2al2o3mgocao | 5583
staffmnkmcph_65.2_0_5.9_0_0_0_0_0_7.5_21.5_0_0 | 65.15 | 0 | 5.91 | 0 | 0 | 0 | 0 | 0 | 7.47 | 21.47 | 0 | 0 | 100 | 0 | 0 | 1773.2 | 1.057 |  | MY1954 | A_MgCS-58 | 13/02/22 | sio2al2o3mgocao | 5584
staffmnkmcph_63.8_0_5.8_0_0_0_0_0_14.6_15.8_0_0 | 63.81 | 0 | 5.78 | 0 | 0 | 0 | 0 | 0 | 14.63 | 15.78 | 0 | 0 | 100 | 0 | 0 | 1573.2 | 2.004 |  | MY1954 | A_MgCS-59 | 13/02/22 | sio2al2o3mgocao | 5585
staffmnkmcph_63.8_0_5.8_0_0_0_0_0_14.6_15.8_0_0 | 63.81 | 0 | 5.78 | 0 | 0 | 0 | 0 | 0 | 14.63 | 15.78 | 0 | 0 | 100 | 0 | 0 | 1623.2 | 1.703 |  | MY1954 | A_MgCS-59 | 13/02/22 | sio2al2o3mgocao | 5586
staffmnkmcph_63.8_0_5.8_0_0_0_0_0_14.6_15.8_0_0 | 63.81 | 0 | 5.78 | 0 | 0 | 0 | 0 | 0 | 14.63 | 15.78 | 0 | 0 | 100 | 0 | 0 | 1673.2 | 1.43 |  | MY1954 | A_MgCS-59 | 13/02/22 | sio2al2o3mgocao | 5587
staffmnkmcph_63.8_0_5.8_0_0_0_0_0_14.6_15.8_0_0 | 63.81 | 0 | 5.78 | 0 | 0 | 0 | 0 | 0 | 14.63 | 15.78 | 0 | 0 | 100 | 0 | 0 | 1723.2 | 1.196 |  | MY1954 | A_MgCS-59 | 13/02/22 | sio2al2o3mgocao | 5588
staffmnkmcph_63.8_0_5.8_0_0_0_0_0_14.6_15.8_0_0 | 63.81 | 0 | 5.78 | 0 | 0 | 0 | 0 | 0 | 14.63 | 15.78 | 0 | 0 | 100 | 0 | 0 | 1773.2 | 0.988 |  | MY1954 | A_MgCS-59 | 13/02/22 | sio2al2o3mgocao | 5589
staffmnkmcph_62.5_0_5.7_0_0_0_0_0_21.5_10.3_0_0 | 62.52 | 0 | 5.67 | 0 | 0 | 0 | 0 | 0 | 21.5 | 10.3 | 0 | 0 | 99.99 | 0 | 0 | 1673.2 | 1.373 |  | MY1954 | A_MgCS-60 | 13/02/22 | sio2al2o3mgocao | 5590
staffmnkmcph_62.5_0_5.7_0_0_0_0_0_21.5_10.3_0_0 | 62.52 | 0 | 5.67 | 0 | 0 | 0 | 0 | 0 | 21.5 | 10.3 | 0 | 0 | 99.99 | 0 | 0 | 1723.2 | 1.134 |  | MY1954 | A_MgCS-60 | 13/02/22 | sio2al2o3mgocao | 5591
staffmnkmcph_62.5_0_5.7_0_0_0_0_0_21.5_10.3_0_0 | 62.52 | 0 | 5.67 | 0 | 0 | 0 | 0 | 0 | 21.5 | 10.3 | 0 | 0 | 99.99 | 0 | 0 | 1773.2 | 0.937 |  | MY1954 | A_MgCS-60 | 13/02/22 | sio2al2o3mgocao | 5592
staffmnkmcph_60.3_0_11.9_0_0_0_0_0_22.5_5.4_0_0 | 60.3 | 0 | 11.85 | 0 | 0 | 0 | 0 | 0 | 22.47 | 5.38 | 0 | 0 | 100 | 0 | 0 | 1523.2 | 2.367 |  | MY1954 | A_MgCS-61 | 13/02/22 | sio2al2o3mgocao | 5593
staffmnkmcph_60.3_0_11.9_0_0_0_0_0_22.5_5.4_0_0 | 60.3 | 0 | 11.85 | 0 | 0 | 0 | 0 | 0 | 22.47 | 5.38 | 0 | 0 | 100 | 0 | 0 | 1573.2 | 2.013 |  | MY1954 | A_MgCS-61 | 13/02/22 | sio2al2o3mgocao | 5594
staffmnkmcph_60.3_0_11.9_0_0_0_0_0_22.5_5.4_0_0 | 60.3 | 0 | 11.85 | 0 | 0 | 0 | 0 | 0 | 22.47 | 5.38 | 0 | 0 | 100 | 0 | 0 | 1623.2 | 1.691 |  | MY1954 | A_MgCS-61 | 13/02/22 | sio2al2o3mgocao | 5595
staffmnkmcph_60.3_0_11.9_0_0_0_0_0_22.5_5.4_0_0 | 60.3 | 0 | 11.85 | 0 | 0 | 0 | 0 | 0 | 22.47 | 5.38 | 0 | 0 | 100 | 0 | 0 | 1673.2 | 1.412 |  | MY1954 | A_MgCS-61 | 13/02/22 | sio2al2o3mgocao | 5596
staffmnkmcph_60.3_0_11.9_0_0_0_0_0_22.5_5.4_0_0 | 60.3 | 0 | 11.85 | 0 | 0 | 0 | 0 | 0 | 22.47 | 5.38 | 0 | 0 | 100 | 0 | 0 | 1723.2 | 1.146 |  | MY1954 | A_MgCS-61 | 13/02/22 | sio2al2o3mgocao | 5597
staffmnkmcph_60.3_0_11.9_0_0_0_0_0_22.5_5.4_0_0 | 60.3 | 0 | 11.85 | 0 | 0 | 0 | 0 | 0 | 22.47 | 5.38 | 0 | 0 | 100 | 0 | 0 | 1773.2 | 0.925 |  | MY1954 | A_MgCS-61 | 13/02/22 | sio2al2o3mgocao | 5598
staffmnkmcph_61_0_9_0_0_0_0_0_8_22_0_0 | 61 | 0 | 9 | 0 | 0 | 0 | 0 | 0 | 8 | 22 | 0 | 0 | 100 | 0 | 0 | 1523.2 | 2.26 |  | MY1954 | A_MgCS-62 | 13/02/22 | sio2al2o3mgocao | 5599
staffmnkmcph_61_0_9_0_0_0_0_0_8_22_0_0 | 61 | 0 | 9 | 0 | 0 | 0 | 0 | 0 | 8 | 22 | 0 | 0 | 100 | 0 | 0 | 1573.2 | 1.92 |  | MY1954 | A_MgCS-62 | 13/02/22 | sio2al2o3mgocao | 5600
staffmnkmcph_61_0_9_0_0_0_0_0_8_22_0_0 | 61 | 0 | 9 | 0 | 0 | 0 | 0 | 0 | 8 | 22 | 0 | 0 | 100 | 0 | 0 | 1623.2 | 1.62 |  | MY1954 | A_MgCS-62 | 13/02/22 | sio2al2o3mgocao | 5601
staffmnkmcph_61_0_9_0_0_0_0_0_8_22_0_0 | 61 | 0 | 9 | 0 | 0 | 0 | 0 | 0 | 8 | 22 | 0 | 0 | 100 | 0 | 0 | 1673.2 | 1.352 |  | MY1954 | A_MgCS-62 | 13/02/22 | sio2al2o3mgocao | 5602
staffmnkmcph_61_0_9_0_0_0_0_0_8_22_0_0 | 61 | 0 | 9 | 0 | 0 | 0 | 0 | 0 | 8 | 22 | 0 | 0 | 100 | 0 | 0 | 1723.2 | 1.121 |  | MY1954 | A_MgCS-62 | 13/02/22 | sio2al2o3mgocao | 5603
staffmnkmcph_61_0_9_0_0_0_0_0_8_22_0_0 | 61 | 0 | 9 | 0 | 0 | 0 | 0 | 0 | 8 | 22 | 0 | 0 | 100 | 0 | 0 | 1773.2 | 0.919 |  | MY1954 | A_MgCS-62 | 13/02/22 | sio2al2o3mgocao | 5604
staffmnkmcph_60_0_9_0_0_0_0_0_15_16_0_0 | 60 | 0 | 9 | 0 | 0 | 0 | 0 | 0 | 15 | 16 | 0 | 0 | 100 | 0 | 0 | 1523.2 | 2.19 |  | MY1954 | A_MgCS-63 | 13/02/22 | sio2al2o3mgocao | 5605
staffmnkmcph_60_0_9_0_0_0_0_0_15_16_0_0 | 60 | 0 | 9 | 0 | 0 | 0 | 0 | 0 | 15 | 16 | 0 | 0 | 100 | 0 | 0 | 1573.2 | 1.841 |  | MY1954 | A_MgCS-63 | 13/02/22 | sio2al2o3mgocao | 5606
staffmnkmcph_60_0_9_0_0_0_0_0_15_16_0_0 | 60 | 0 | 9 | 0 | 0 | 0 | 0 | 0 | 15 | 16 | 0 | 0 | 100 | 0 | 0 | 1623.2 | 1.547 |  | MY1954 | A_MgCS-63 | 13/02/22 | sio2al2o3mgocao | 5607
staffmnkmcph_60_0_9_0_0_0_0_0_15_16_0_0 | 60 | 0 | 9 | 0 | 0 | 0 | 0 | 0 | 15 | 16 | 0 | 0 | 100 | 0 | 0 | 1673.2 | 1.288 |  | MY1954 | A_MgCS-63 | 13/02/22 | sio2al2o3mgocao | 5608
staffmnkmcph_60_0_9_0_0_0_0_0_15_16_0_0 | 60 | 0 | 9 | 0 | 0 | 0 | 0 | 0 | 15 | 16 | 0 | 0 | 100 | 0 | 0 | 1723.2 | 1.049 |  | MY1954 | A_MgCS-63 | 13/02/22 | sio2al2o3mgocao | 5609
staffmnkmcph_60_0_9_0_0_0_0_0_15_16_0_0 | 60 | 0 | 9 | 0 | 0 | 0 | 0 | 0 | 15 | 16 | 0 | 0 | 100 | 0 | 0 | 1773.2 | 0.839 |  | MY1954 | A_MgCS-63 | 13/02/22 | sio2al2o3mgocao | 5610
staffmnkmcph_59_0_9_0_0_0_0_0_22_10_0_0 | 59 | 0 | 9 | 0 | 0 | 0 | 0 | 0 | 22 | 10 | 0 | 0 | 100 | 0 | 0 | 1523.2 | 2.072 |  | MY1954 | A_MgCS-64 | 13/02/22 | sio2al2o3mgocao | 5611
staffmnkmcph_59_0_9_0_0_0_0_0_22_10_0_0 | 59 | 0 | 9 | 0 | 0 | 0 | 0 | 0 | 22 | 10 | 0 | 0 | 100 | 0 | 0 | 1573.2 | 1.724 |  | MY1954 | A_MgCS-64 | 13/02/22 | sio2al2o3mgocao | 5612
staffmnkmcph_59_0_9_0_0_0_0_0_22_10_0_0 | 59 | 0 | 9 | 0 | 0 | 0 | 0 | 0 | 22 | 10 | 0 | 0 | 100 | 0 | 0 | 1623.2 | 1.436 |  | MY1954 | A_MgCS-64 | 13/02/22 | sio2al2o3mgocao | 5613
staffmnkmcph_59_0_9_0_0_0_0_0_22_10_0_0 | 59 | 0 | 9 | 0 | 0 | 0 | 0 | 0 | 22 | 10 | 0 | 0 | 100 | 0 | 0 | 1673.2 | 1.173 |  | MY1954 | A_MgCS-64 | 13/02/22 | sio2al2o3mgocao | 5614
staffmnkmcph_59_0_9_0_0_0_0_0_22_10_0_0 | 59 | 0 | 9 | 0 | 0 | 0 | 0 | 0 | 22 | 10 | 0 | 0 | 100 | 0 | 0 | 1723.2 | 0.941 |  | MY1954 | A_MgCS-64 | 13/02/22 | sio2al2o3mgocao | 5615
staffmnkmcph_59_0_9_0_0_0_0_0_22_10_0_0 | 59 | 0 | 9 | 0 | 0 | 0 | 0 | 0 | 22 | 10 | 0 | 0 | 100 | 0 | 0 | 1773.2 | 0.731 |  | MY1954 | A_MgCS-64 | 13/02/22 | sio2al2o3mgocao | 5616
staffmnkmcph_63.6_0_2.9_0_0_0_0_0_7.3_26.2_0_0 | 63.62 | 0 | 2.88 | 0 | 0 | 0 | 0 | 0 | 7.29 | 26.21 | 0 | 0 | 100 | 0 | 0 | 1723.2 | 0.82 |  | MY1954 | A_MgCS-65 | 13/02/22 | sio2al2o3mgocao | 5617
staffmnkmcph_63.6_0_2.9_0_0_0_0_0_7.3_26.2_0_0 | 63.62 | 0 | 2.88 | 0 | 0 | 0 | 0 | 0 | 7.29 | 26.21 | 0 | 0 | 100 | 0 | 0 | 1773.2 | 0.665 |  | MY1954 | A_MgCS-65 | 13/02/22 | sio2al2o3mgocao | 5618
staffmnkmcph_58_0_8_0_0_0_0_0_29.9_5_0_0 | 58 | 0 | 8 | 0 | 0 | 0 | 0 | 0 | 29.9 | 5 | 0 | 0 | 100.9 | 0 | 0 | 1623.2 | 1.373 |  | MY1954 | A_MgCS-66 | 13/02/22 | sio2al2o3mgocao | 5619
staffmnkmcph_58_0_8_0_0_0_0_0_29.9_5_0_0 | 58 | 0 | 8 | 0 | 0 | 0 | 0 | 0 | 29.9 | 5 | 0 | 0 | 100.9 | 0 | 0 | 1673.2 | 1.083 |  | MY1954 | A_MgCS-66 | 13/02/22 | sio2al2o3mgocao | 5620
staffmnkmcph_58_0_8_0_0_0_0_0_29.9_5_0_0 | 58 | 0 | 8 | 0 | 0 | 0 | 0 | 0 | 29.9 | 5 | 0 | 0 | 100.9 | 0 | 0 | 1723.2 | 0.876 |  | MY1954 | A_MgCS-66 | 13/02/22 | sio2al2o3mgocao | 5621
staffmnkmcph_58_0_8_0_0_0_0_0_29.9_5_0_0 | 58 | 0 | 8 | 0 | 0 | 0 | 0 | 0 | 29.9 | 5 | 0 | 0 | 100.9 | 0 | 0 | 1773.2 | 0.654 |  | MY1954 | A_MgCS-66 | 13/02/22 | sio2al2o3mgocao | 5622
staffmnkmcph_62.3_0_2.8_0_0_0_0_0_14.3_20.6_0_0 | 62.34 | 0 | 2.82 | 0 | 0 | 0 | 0 | 0 | 14.29 | 20.55 | 0 | 0 | 100 | 0 | 0 | 1723.2 | 0.82 |  | MY1954 | A_MgCS-67 | 13/02/22 | sio2al2o3mgocao | 5623
staffmnkmcph_62.3_0_2.8_0_0_0_0_0_14.3_20.6_0_0 | 62.34 | 0 | 2.82 | 0 | 0 | 0 | 0 | 0 | 14.29 | 20.55 | 0 | 0 | 100 | 0 | 0 | 1773.2 | 0.6 |  | MY1954 | A_MgCS-67 | 13/02/22 | sio2al2o3mgocao | 5624
staffmnkmcph_61.1_0_2.8_0_0_0_0_0_21_15.1_0_0 | 61.11 | 0 | 2.77 | 0 | 0 | 0 | 0 | 0 | 21.01 | 15.11 | 0 | 0 | 100 | 0 | 0 | 1723.2 | 0.806 |  | MY1954 | A_MgCS-68 | 13/02/22 | sio2al2o3mgocao | 5625
staffmnkmcph_61.1_0_2.8_0_0_0_0_0_21_15.1_0_0 | 61.11 | 0 | 2.77 | 0 | 0 | 0 | 0 | 0 | 21.01 | 15.11 | 0 | 0 | 100 | 0 | 0 | 1773.2 | 0.565 |  | MY1954 | A_MgCS-68 | 13/02/22 | sio2al2o3mgocao | 5626
staffmnkmcph_60_0_6_0_0_0_0_0_7_27_0_0 | 60 | 0 | 6 | 0 | 0 | 0 | 0 | 0 | 7 | 27 | 0 | 0 | 100 | 0 | 0 | 1523.2 | 1.792 |  | MY1954 | A_MgCS-69 | 13/02/22 | sio2al2o3mgocao | 5627
staffmnkmcph_60_0_6_0_0_0_0_0_7_27_0_0 | 60 | 0 | 6 | 0 | 0 | 0 | 0 | 0 | 7 | 27 | 0 | 0 | 100 | 0 | 0 | 1573.2 | 1.473 |  | MY1954 | A_MgCS-69 | 13/02/22 | sio2al2o3mgocao | 5628
staffmnkmcph_60_0_6_0_0_0_0_0_7_27_0_0 | 60 | 0 | 6 | 0 | 0 | 0 | 0 | 0 | 7 | 27 | 0 | 0 | 100 | 0 | 0 | 1623.2 | 1.199 |  | MY1954 | A_MgCS-69 | 13/02/22 | sio2al2o3mgocao | 5629
staffmnkmcph_60_0_6_0_0_0_0_0_7_27_0_0 | 60 | 0 | 6 | 0 | 0 | 0 | 0 | 0 | 7 | 27 | 0 | 0 | 100 | 0 | 0 | 1673.2 | 0.966 |  | MY1954 | A_MgCS-69 | 13/02/22 | sio2al2o3mgocao | 5630
staffmnkmcph_60_0_6_0_0_0_0_0_7_27_0_0 | 60 | 0 | 6 | 0 | 0 | 0 | 0 | 0 | 7 | 27 | 0 | 0 | 100 | 0 | 0 | 1723.2 | 0.762 |  | MY1954 | A_MgCS-69 | 13/02/22 | sio2al2o3mgocao | 5631
staffmnkmcph_60_0_6_0_0_0_0_0_7_27_0_0 | 60 | 0 | 6 | 0 | 0 | 0 | 0 | 0 | 7 | 27 | 0 | 0 | 100 | 0 | 0 | 1773.2 | 0.563 |  | MY1954 | A_MgCS-69 | 13/02/22 | sio2al2o3mgocao | 5632
staffmnkmcph_61.3_0_5.6_0_0_0_0_0_28.1_5.1_0_0 | 61.28 | 0 | 5.56 | 0 | 0 | 0 | 0 | 0 | 28.11 | 5.05 | 0 | 0 | 100 | 0 | 0 | 1723.2 | 1.097 |  | MY1954 | A_MgCS-70 | 13/02/22 | sio2al2o3mgocao | 5633
staffmnkmcph_61.3_0_5.6_0_0_0_0_0_28.1_5.1_0_0 | 61.28 | 0 | 5.56 | 0 | 0 | 0 | 0 | 0 | 28.11 | 5.05 | 0 | 0 | 100 | 0 | 0 | 1773.2 | 0.873 |  | MY1954 | A_MgCS-70 | 13/02/22 | sio2al2o3mgocao | 5634
staffmnkmcph_59_0_6_0_0_0_0_0_14_21_0_0 | 59 | 0 | 6 | 0 | 0 | 0 | 0 | 0 | 14 | 21 | 0 | 0 | 100 | 0 | 0 | 1523.2 | 1.73 |  | MY1954 | A_MgCS-71 | 13/02/22 | sio2al2o3mgocao | 5635
staffmnkmcph_59_0_6_0_0_0_0_0_14_21_0_0 | 59 | 0 | 6 | 0 | 0 | 0 | 0 | 0 | 14 | 21 | 0 | 0 | 100 | 0 | 0 | 1573.2 | 1.413 |  | MY1954 | A_MgCS-71 | 13/02/22 | sio2al2o3mgocao | 5636
staffmnkmcph_59_0_6_0_0_0_0_0_14_21_0_0 | 59 | 0 | 6 | 0 | 0 | 0 | 0 | 0 | 14 | 21 | 0 | 0 | 100 | 0 | 0 | 1623.2 | 1.143 |  | MY1954 | A_MgCS-71 | 13/02/22 | sio2al2o3mgocao | 5637
staffmnkmcph_59_0_6_0_0_0_0_0_14_21_0_0 | 59 | 0 | 6 | 0 | 0 | 0 | 0 | 0 | 14 | 21 | 0 | 0 | 100 | 0 | 0 | 1673.2 | 0.901 |  | MY1954 | A_MgCS-71 | 13/02/22 | sio2al2o3mgocao | 5638
staffmnkmcph_59_0_6_0_0_0_0_0_14_21_0_0 | 59 | 0 | 6 | 0 | 0 | 0 | 0 | 0 | 14 | 21 | 0 | 0 | 100 | 0 | 0 | 1723.2 | 0.702 |  | MY1954 | A_MgCS-71 | 13/02/22 | sio2al2o3mgocao | 5639
staffmnkmcph_59_0_6_0_0_0_0_0_14_21_0_0 | 59 | 0 | 6 | 0 | 0 | 0 | 0 | 0 | 14 | 21 | 0 | 0 | 100 | 0 | 0 | 1773.2 | 0.512 |  | MY1954 | A_MgCS-71 | 13/02/22 | sio2al2o3mgocao | 5640
staffmnkmcph_58_0_6_0_0_0_0_0_21_15_0_0 | 58 | 0 | 6 | 0 | 0 | 0 | 0 | 0 | 21 | 15 | 0 | 0 | 100 | 0 | 0 | 1523.2 | 1.679 |  | MY1954 | A_MgCS-72 | 13/02/22 | sio2al2o3mgocao | 5641
staffmnkmcph_58_0_6_0_0_0_0_0_21_15_0_0 | 58 | 0 | 6 | 0 | 0 | 0 | 0 | 0 | 21 | 15 | 0 | 0 | 100 | 0 | 0 | 1573.2 | 1.356 |  | MY1954 | A_MgCS-72 | 13/02/22 | sio2al2o3mgocao | 5642
staffmnkmcph_58_0_6_0_0_0_0_0_21_15_0_0 | 58 | 0 | 6 | 0 | 0 | 0 | 0 | 0 | 21 | 15 | 0 | 0 | 100 | 0 | 0 | 1623.2 | 1.086 |  | MY1954 | A_MgCS-72 | 13/02/22 | sio2al2o3mgocao | 5643
staffmnkmcph_58_0_6_0_0_0_0_0_21_15_0_0 | 58 | 0 | 6 | 0 | 0 | 0 | 0 | 0 | 21 | 15 | 0 | 0 | 100 | 0 | 0 | 1673.2 | 0.851 |  | MY1954 | A_MgCS-72 | 13/02/22 | sio2al2o3mgocao | 5644
staffmnkmcph_58_0_6_0_0_0_0_0_21_15_0_0 | 58 | 0 | 6 | 0 | 0 | 0 | 0 | 0 | 21 | 15 | 0 | 0 | 100 | 0 | 0 | 1723.2 | 0.63 |  | MY1954 | A_MgCS-72 | 13/02/22 | sio2al2o3mgocao | 5645
staffmnkmcph_58_0_6_0_0_0_0_0_21_15_0_0 | 58 | 0 | 6 | 0 | 0 | 0 | 0 | 0 | 21 | 15 | 0 | 0 | 100 | 0 | 0 | 1773.2 | 0.455 |  | MY1954 | A_MgCS-72 | 13/02/22 | sio2al2o3mgocao | 5646
staffmnkmcph_56_0_6_0_0_0_0_0_28_10_0_0 | 56 | 0 | 6 | 0 | 0 | 0 | 0 | 0 | 28 | 10 | 0 | 0 | 100 | 0 | 0 | 1623.2 | 1.045 |  | MY1954 | A_MgCS-73 | 13/02/22 | sio2al2o3mgocao | 5647
staffmnkmcph_56_0_6_0_0_0_0_0_28_10_0_0 | 56 | 0 | 6 | 0 | 0 | 0 | 0 | 0 | 28 | 10 | 0 | 0 | 100 | 0 | 0 | 1673.2 | 0.794 |  | MY1954 | A_MgCS-73 | 13/02/22 | sio2al2o3mgocao | 5648
staffmnkmcph_56_0_6_0_0_0_0_0_28_10_0_0 | 56 | 0 | 6 | 0 | 0 | 0 | 0 | 0 | 28 | 10 | 0 | 0 | 100 | 0 | 0 | 1723.2 | 0.583 |  | MY1954 | A_MgCS-73 | 13/02/22 | sio2al2o3mgocao | 5649
staffmnkmcph_56_0_6_0_0_0_0_0_28_10_0_0 | 56 | 0 | 6 | 0 | 0 | 0 | 0 | 0 | 28 | 10 | 0 | 0 | 100 | 0 | 0 | 1773.2 | 0.396 |  | MY1954 | A_MgCS-73 | 13/02/22 | sio2al2o3mgocao | 5650
staffmnkmcph_55_0_5_0_0_0_0_0_34_5_0_0 | 55 | 0 | 5 | 0 | 0 | 0 | 0 | 0 | 34 | 5 | 0 | 0 | 99 | 0 | 0 | 1723.2 | 0.545 |  | MY1954 | A_MgCS-74 | 13/02/22 | sio2al2o3mgocao | 5651
staffmnkmcph_55_0_5_0_0_0_0_0_34_5_0_0 | 55 | 0 | 5 | 0 | 0 | 0 | 0 | 0 | 34 | 5 | 0 | 0 | 99 | 0 | 0 | 1773.2 | 0.354 |  | MY1954 | A_MgCS-74 | 13/02/22 | sio2al2o3mgocao | 5652
staffmnkmcph_59_0_3_0_0_0_0_0_7_31_0_0 | 59 | 0 | 3 | 0 | 0 | 0 | 0 | 0 | 7 | 31 | 0 | 0 | 100 | 0 | 0 | 1523.2 | 1.38 |  | MY1954 | A_MgCS-75 | 13/02/22 | sio2al2o3mgocao | 5653
staffmnkmcph_59_0_3_0_0_0_0_0_7_31_0_0 | 59 | 0 | 3 | 0 | 0 | 0 | 0 | 0 | 7 | 31 | 0 | 0 | 100 | 0 | 0 | 1573.2 | 1.079 |  | MY1954 | A_MgCS-75 | 13/02/22 | sio2al2o3mgocao | 5654
staffmnkmcph_59_0_3_0_0_0_0_0_7_31_0_0 | 59 | 0 | 3 | 0 | 0 | 0 | 0 | 0 | 7 | 31 | 0 | 0 | 100 | 0 | 0 | 1623.2 | 0.827 |  | MY1954 | A_MgCS-75 | 13/02/22 | sio2al2o3mgocao | 5655
staffmnkmcph_59_0_3_0_0_0_0_0_7_31_0_0 | 59 | 0 | 3 | 0 | 0 | 0 | 0 | 0 | 7 | 31 | 0 | 0 | 100 | 0 | 0 | 1673.2 | 0.602 |  | MY1954 | A_MgCS-75 | 13/02/22 | sio2al2o3mgocao | 5656
staffmnkmcph_59_0_3_0_0_0_0_0_7_31_0_0 | 59 | 0 | 3 | 0 | 0 | 0 | 0 | 0 | 7 | 31 | 0 | 0 | 100 | 0 | 0 | 1723.2 | 0.41 |  | MY1954 | A_MgCS-75 | 13/02/22 | sio2al2o3mgocao | 5657
staffmnkmcph_59_0_3_0_0_0_0_0_7_31_0_0 | 59 | 0 | 3 | 0 | 0 | 0 | 0 | 0 | 7 | 31 | 0 | 0 | 100 | 0 | 0 | 1773.2 | 0.246 |  | MY1954 | A_MgCS-75 | 13/02/22 | sio2al2o3mgocao | 5658
staffmnkmcph_57_0_3_0_0_0_0_0_14_26_0_0 | 57 | 0 | 3 | 0 | 0 | 0 | 0 | 0 | 14 | 26 | 0 | 0 | 100 | 0 | 0 | 1523.2 | 1.255 |  | MY1954 | A_MgCS-76 | 13/02/22 | sio2al2o3mgocao | 5659
staffmnkmcph_57_0_3_0_0_0_0_0_14_26_0_0 | 57 | 0 | 3 | 0 | 0 | 0 | 0 | 0 | 14 | 26 | 0 | 0 | 100 | 0 | 0 | 1573.2 | 0.977 |  | MY1954 | A_MgCS-76 | 13/02/22 | sio2al2o3mgocao | 5660
staffmnkmcph_57_0_3_0_0_0_0_0_14_26_0_0 | 57 | 0 | 3 | 0 | 0 | 0 | 0 | 0 | 14 | 26 | 0 | 0 | 100 | 0 | 0 | 1623.2 | 0.733 |  | MY1954 | A_MgCS-76 | 13/02/22 | sio2al2o3mgocao | 5661
staffmnkmcph_57_0_3_0_0_0_0_0_14_26_0_0 | 57 | 0 | 3 | 0 | 0 | 0 | 0 | 0 | 14 | 26 | 0 | 0 | 100 | 0 | 0 | 1673.2 | 0.553 |  | MY1954 | A_MgCS-76 | 13/02/22 | sio2al2o3mgocao | 5662
staffmnkmcph_57_0_3_0_0_0_0_0_14_26_0_0 | 57 | 0 | 3 | 0 | 0 | 0 | 0 | 0 | 14 | 26 | 0 | 0 | 100 | 0 | 0 | 1723.2 | 0.418 |  | MY1954 | A_MgCS-76 | 13/02/22 | sio2al2o3mgocao | 5663
staffmnkmcph_57_0_3_0_0_0_0_0_14_26_0_0 | 57 | 0 | 3 | 0 | 0 | 0 | 0 | 0 | 14 | 26 | 0 | 0 | 100 | 0 | 0 | 1773.2 | 0.238 |  | MY1954 | A_MgCS-76 | 13/02/22 | sio2al2o3mgocao | 5664
staffmnkmcph_56_0_3_0_0_0_0_0_21_20_0_0 | 56 | 0 | 3 | 0 | 0 | 0 | 0 | 0 | 21 | 20 | 0 | 0 | 100 | 0 | 0 | 1573.2 | 1.021 |  | MY1954 | A_MgCS-77 | 13/02/22 | sio2al2o3mgocao | 5665
staffmnkmcph_56_0_3_0_0_0_0_0_21_20_0_0 | 56 | 0 | 3 | 0 | 0 | 0 | 0 | 0 | 21 | 20 | 0 | 0 | 100 | 0 | 0 | 1623.2 | 0.763 |  | MY1954 | A_MgCS-77 | 13/02/22 | sio2al2o3mgocao | 5666
staffmnkmcph_56_0_3_0_0_0_0_0_21_20_0_0 | 56 | 0 | 3 | 0 | 0 | 0 | 0 | 0 | 21 | 20 | 0 | 0 | 100 | 0 | 0 | 1673.2 | 0.559 |  | MY1954 | A_MgCS-77 | 13/02/22 | sio2al2o3mgocao | 5667
staffmnkmcph_56_0_3_0_0_0_0_0_21_20_0_0 | 56 | 0 | 3 | 0 | 0 | 0 | 0 | 0 | 21 | 20 | 0 | 0 | 100 | 0 | 0 | 1723.2 | 0.367 |  | MY1954 | A_MgCS-77 | 13/02/22 | sio2al2o3mgocao | 5668
staffmnkmcph_56_0_3_0_0_0_0_0_21_20_0_0 | 56 | 0 | 3 | 0 | 0 | 0 | 0 | 0 | 21 | 20 | 0 | 0 | 100 | 0 | 0 | 1773.2 | 0.196 |  | MY1954 | A_MgCS-77 | 13/02/22 | sio2al2o3mgocao | 5669
staffmnkmcph_55_0_3_0_0_0_0_0_27_15_0_0 | 55 | 0 | 3 | 0 | 0 | 0 | 0 | 0 | 27 | 15 | 0 | 0 | 100 | 0 | 0 | 1623.2 | 0.716 |  | MY1954 | A_MgCS-78 | 13/02/22 | sio2al2o3mgocao | 5670
staffmnkmcph_55_0_3_0_0_0_0_0_27_15_0_0 | 55 | 0 | 3 | 0 | 0 | 0 | 0 | 0 | 27 | 15 | 0 | 0 | 100 | 0 | 0 | 1673.2 | 0.501 |  | MY1954 | A_MgCS-78 | 13/02/22 | sio2al2o3mgocao | 5671
staffmnkmcph_55_0_3_0_0_0_0_0_27_15_0_0 | 55 | 0 | 3 | 0 | 0 | 0 | 0 | 0 | 27 | 15 | 0 | 0 | 100 | 0 | 0 | 1723.2 | 0.314 |  | MY1954 | A_MgCS-78 | 13/02/22 | sio2al2o3mgocao | 5672
staffmnkmcph_55_0_3_0_0_0_0_0_27_15_0_0 | 55 | 0 | 3 | 0 | 0 | 0 | 0 | 0 | 27 | 15 | 0 | 0 | 100 | 0 | 0 | 1773.2 | 0.143 |  | MY1954 | A_MgCS-78 | 13/02/22 | sio2al2o3mgocao | 5673
staffmnkmcph_54_0_3_0_0_0_0_0_34_9_0_0 | 54 | 0 | 3 | 0 | 0 | 0 | 0 | 0 | 34 | 9 | 0 | 0 | 100 | 0 | 0 | 1723.2 | 0.292 |  | MY1954 | A_MgCS-79 | 13/02/22 | sio2al2o3mgocao | 5674
staffmnkmcph_54_0_3_0_0_0_0_0_34_9_0_0 | 54 | 0 | 3 | 0 | 0 | 0 | 0 | 0 | 34 | 9 | 0 | 0 | 100 | 0 | 0 | 1773.2 | 0.134 |  | MY1954 | A_MgCS-79 | 13/02/22 | sio2al2o3mgocao | 5675
staffmnkmcph_52_0_3_0_0_0_0_0_39_5_0_0 | 52 | 0 | 3 | 0 | 0 | 0 | 0 | 0 | 39 | 5 | 0 | 0 | 99 | 0 | 0 | 1773.2 | 0.064 |  | MY1954 | A_MgCS-80 | 13/02/22 | sio2al2o3mgocao | 5676
staffmnkmcph_33.7_0_5.7_0_0_0_0_0_14.3_46.4_0_0 | 33.65 | 0 | 5.67 | 0 | 0 | 0 | 0 | 0 | 14.33 | 46.35 | 0 | 0 | 100 | 0 | 0 | 1773.2 | -0.638 |  | MYH1952 | A_MgCS-81 | 13/02/22 | sio2al2o3mgocao | 5677
staffmnkmcph_33_0_5.6_0_0_0_0_0_21.1_40.4_0_0 | 32.99 | 0 | 5.55 | 0 | 0 | 0 | 0 | 0 | 21.07 | 40.39 | 0 | 0 | 100 | 0 | 0 | 1773.2 | -0.678 |  | MYH1952 | A_MgCS-82 | 13/02/22 | sio2al2o3mgocao | 5678
staffmnkmcph_32.1_0_8.1_0_0_0_0_0_20.5_39.3_0_0 | 32.1 | 0 | 8.1 | 0 | 0 | 0 | 0 | 0 | 20.5 | 39.3 | 0 | 0 | 100 | 0 | 0 | 1673.2 | -0.155 |  | MYH1952 | A_MgCS-83 | 13/02/22 | sio2al2o3mgocao | 5679
staffmnkmcph_32.1_0_8.1_0_0_0_0_0_20.5_39.3_0_0 | 32.1 | 0 | 8.1 | 0 | 0 | 0 | 0 | 0 | 20.5 | 39.3 | 0 | 0 | 100 | 0 | 0 | 1723.2 | -0.337 |  | MYH1952 | A_MgCS-83 | 13/02/22 | sio2al2o3mgocao | 5680
staffmnkmcph_32.1_0_8.1_0_0_0_0_0_20.5_39.3_0_0 | 32.1 | 0 | 8.1 | 0 | 0 | 0 | 0 | 0 | 20.5 | 39.3 | 0 | 0 | 100 | 0 | 0 | 1773.2 | -0.523 |  | MYH1952 | A_MgCS-83 | 13/02/22 | sio2al2o3mgocao | 5681
staffmnkmcph_34.5_0_8.7_0_0_0_0_0_14.7_42.2_0_0 | 34.45 | 0 | 8.7 | 0 | 0 | 0 | 0 | 0 | 14.67 | 42.18 | 0 | 0 | 100 | 0 | 0 | 1673.2 | -0.222 |  | MYH1952 | A_MgCS-84 | 13/02/22 | sio2al2o3mgocao | 5682
staffmnkmcph_34.5_0_8.7_0_0_0_0_0_14.7_42.2_0_0 | 34.45 | 0 | 8.7 | 0 | 0 | 0 | 0 | 0 | 14.67 | 42.18 | 0 | 0 | 100 | 0 | 0 | 1723.2 | -0.409 |  | MYH1952 | A_MgCS-84 | 13/02/22 | sio2al2o3mgocao | 5683
staffmnkmcph_34.5_0_8.7_0_0_0_0_0_14.7_42.2_0_0 | 34.45 | 0 | 8.7 | 0 | 0 | 0 | 0 | 0 | 14.67 | 42.18 | 0 | 0 | 100 | 0 | 0 | 1773.2 | -0.569 |  | MYH1952 | A_MgCS-84 | 13/02/22 | sio2al2o3mgocao | 5684
staffmnkmcph_33.8_0_8.5_0_0_0_0_0_21.6_36.2_0_0 | 33.76 | 0 | 8.52 | 0 | 0 | 0 | 0 | 0 | 21.56 | 36.16 | 0 | 0 | 100 | 0 | 0 | 1623.2 | -0.081 |  | MYH1952 | A_MgCS-85 | 13/02/22 | sio2al2o3mgocao | 5685
staffmnkmcph_33.8_0_8.5_0_0_0_0_0_21.6_36.2_0_0 | 33.76 | 0 | 8.52 | 0 | 0 | 0 | 0 | 0 | 21.56 | 36.16 | 0 | 0 | 100 | 0 | 0 | 1673.2 | -0.276 |  | MYH1952 | A_MgCS-85 | 13/02/22 | sio2al2o3mgocao | 5686
staffmnkmcph_33.8_0_8.5_0_0_0_0_0_21.6_36.2_0_0 | 33.76 | 0 | 8.52 | 0 | 0 | 0 | 0 | 0 | 21.56 | 36.16 | 0 | 0 | 100 | 0 | 0 | 1723.2 | -0.444 |  | MYH1952 | A_MgCS-85 | 13/02/22 | sio2al2o3mgocao | 5687
staffmnkmcph_33.8_0_8.5_0_0_0_0_0_21.6_36.2_0_0 | 33.76 | 0 | 8.52 | 0 | 0 | 0 | 0 | 0 | 21.56 | 36.16 | 0 | 0 | 100 | 0 | 0 | 1773.2 | -0.585 |  | MYH1952 | A_MgCS-85 | 13/02/22 | sio2al2o3mgocao | 5688
staffmnkmcph_36.1_0_12.1_0_0_0_0_0_7.7_44.1_0_0 | 36.05 | 0 | 12.14 | 0 | 0 | 0 | 0 | 0 | 7.67 | 44.14 | 0 | 0 | 100 | 0 | 0 | 1673.2 | 0.057 |  | MYH1952 | A_MgCS-86 | 13/02/22 | sio2al2o3mgocao | 5689
staffmnkmcph_36.1_0_12.1_0_0_0_0_0_7.7_44.1_0_0 | 36.05 | 0 | 12.14 | 0 | 0 | 0 | 0 | 0 | 7.67 | 44.14 | 0 | 0 | 100 | 0 | 0 | 1723.2 | -0.143 |  | MYH1952 | A_MgCS-86 | 13/02/22 | sio2al2o3mgocao | 5690
staffmnkmcph_36.1_0_12.1_0_0_0_0_0_7.7_44.1_0_0 | 36.05 | 0 | 12.14 | 0 | 0 | 0 | 0 | 0 | 7.67 | 44.14 | 0 | 0 | 100 | 0 | 0 | 1773.2 | -0.319 |  | MYH1952 | A_MgCS-86 | 13/02/22 | sio2al2o3mgocao | 5691
staffmnkmcph_35.3_0_11.9_0_0_0_0_0_15_37.8_0_0 | 35.29 | 0 | 11.88 | 0 | 0 | 0 | 0 | 0 | 15.03 | 37.8 | 0 | 0 | 100 | 0 | 0 | 1623.2 | 0.137 |  | MYH1952 | A_MgCS-87 | 13/02/22 | sio2al2o3mgocao | 5692
staffmnkmcph_35.3_0_11.9_0_0_0_0_0_15_37.8_0_0 | 35.29 | 0 | 11.88 | 0 | 0 | 0 | 0 | 0 | 15.03 | 37.8 | 0 | 0 | 100 | 0 | 0 | 1673.2 | -0.086 |  | MYH1952 | A_MgCS-87 | 13/02/22 | sio2al2o3mgocao | 5693
staffmnkmcph_35.3_0_11.9_0_0_0_0_0_15_37.8_0_0 | 35.29 | 0 | 11.88 | 0 | 0 | 0 | 0 | 0 | 15.03 | 37.8 | 0 | 0 | 100 | 0 | 0 | 1723.2 | -0.268 |  | MYH1952 | A_MgCS-87 | 13/02/22 | sio2al2o3mgocao | 5694
staffmnkmcph_35.3_0_11.9_0_0_0_0_0_15_37.8_0_0 | 35.29 | 0 | 11.88 | 0 | 0 | 0 | 0 | 0 | 15.03 | 37.8 | 0 | 0 | 100 | 0 | 0 | 1773.2 | -0.387 |  | MYH1952 | A_MgCS-87 | 13/02/22 | sio2al2o3mgocao | 5695
staffmnkmcph_34.6_0_11.6_0_0_0_0_0_22.1_31.7_0_0 | 34.56 | 0 | 11.64 | 0 | 0 | 0 | 0 | 0 | 22.07 | 31.73 | 0 | 0 | 100 | 0 | 0 | 1673.2 | -0.051 |  | MYH1952 | A_MgCS-88 | 13/02/22 | sio2al2o3mgocao | 5696
staffmnkmcph_34.6_0_11.6_0_0_0_0_0_22.1_31.7_0_0 | 34.56 | 0 | 11.64 | 0 | 0 | 0 | 0 | 0 | 22.07 | 31.73 | 0 | 0 | 100 | 0 | 0 | 1723.2 | -0.244 |  | MYH1952 | A_MgCS-88 | 13/02/22 | sio2al2o3mgocao | 5697
staffmnkmcph_34.6_0_11.6_0_0_0_0_0_22.1_31.7_0_0 | 34.56 | 0 | 11.64 | 0 | 0 | 0 | 0 | 0 | 22.07 | 31.73 | 0 | 0 | 100 | 0 | 0 | 1773.2 | -0.409 |  | MYH1952 | A_MgCS-88 | 13/02/22 | sio2al2o3mgocao | 5698
staffmnkmcph_37_0_15.6_0_0_0_0_0_7.9_39.6_0_0 | 36.97 | 0 | 15.56 | 0 | 0 | 0 | 0 | 0 | 7.87 | 39.6 | 0 | 0 | 100 | 0 | 0 | 1623.2 | 0.407 |  | MYH1952 | A_MgCS-89 | 13/02/22 | sio2al2o3mgocao | 5699
staffmnkmcph_37_0_15.6_0_0_0_0_0_7.9_39.6_0_0 | 36.97 | 0 | 15.56 | 0 | 0 | 0 | 0 | 0 | 7.87 | 39.6 | 0 | 0 | 100 | 0 | 0 | 1673.2 | 0.185 |  | MYH1952 | A_MgCS-89 | 13/02/22 | sio2al2o3mgocao | 5700
staffmnkmcph_37_0_15.6_0_0_0_0_0_7.9_39.6_0_0 | 36.97 | 0 | 15.56 | 0 | 0 | 0 | 0 | 0 | 7.87 | 39.6 | 0 | 0 | 100 | 0 | 0 | 1723.2 | -0.027 |  | MYH1952 | A_MgCS-89 | 13/02/22 | sio2al2o3mgocao | 5701
staffmnkmcph_37_0_15.6_0_0_0_0_0_7.9_39.6_0_0 | 36.97 | 0 | 15.56 | 0 | 0 | 0 | 0 | 0 | 7.87 | 39.6 | 0 | 0 | 100 | 0 | 0 | 1773.2 | -0.187 |  | MYH1952 | A_MgCS-89 | 13/02/22 | sio2al2o3mgocao | 5702
staffmnkmcph_36.2_0_15.2_0_0_0_0_0_15.4_33.2_0_0 | 36.17 | 0 | 15.22 | 0 | 0 | 0 | 0 | 0 | 15.4 | 33.21 | 0 | 0 | 100 | 0 | 0 | 1573.2 | 0.6 |  | MYH1952 | A_MgCS-90 | 13/02/22 | sio2al2o3mgocao | 5703
staffmnkmcph_36.2_0_15.2_0_0_0_0_0_15.4_33.2_0_0 | 36.17 | 0 | 15.22 | 0 | 0 | 0 | 0 | 0 | 15.4 | 33.21 | 0 | 0 | 100 | 0 | 0 | 1623.2 | 0.332 |  | MYH1952 | A_MgCS-90 | 13/02/22 | sio2al2o3mgocao | 5704
staffmnkmcph_36.2_0_15.2_0_0_0_0_0_15.4_33.2_0_0 | 36.17 | 0 | 15.22 | 0 | 0 | 0 | 0 | 0 | 15.4 | 33.21 | 0 | 0 | 100 | 0 | 0 | 1673.2 | 0.114 |  | MYH1952 | A_MgCS-90 | 13/02/22 | sio2al2o3mgocao | 5705
staffmnkmcph_36.2_0_15.2_0_0_0_0_0_15.4_33.2_0_0 | 36.17 | 0 | 15.22 | 0 | 0 | 0 | 0 | 0 | 15.4 | 33.21 | 0 | 0 | 100 | 0 | 0 | 1723.2 | -0.092 |  | MYH1952 | A_MgCS-90 | 13/02/22 | sio2al2o3mgocao | 5706
staffmnkmcph_36.2_0_15.2_0_0_0_0_0_15.4_33.2_0_0 | 36.17 | 0 | 15.22 | 0 | 0 | 0 | 0 | 0 | 15.4 | 33.21 | 0 | 0 | 100 | 0 | 0 | 1773.2 | -0.252 |  | MYH1952 | A_MgCS-90 | 13/02/22 | sio2al2o3mgocao | 5707
staffmnkmcph_50.1_0_14.8_0_0_0_0_0_5.4_29.8_0_0 | 50.05 | 0 | 14.75 | 0 | 0 | 0 | 0 | 0 | 5.36 | 29.84 | 0 | 0 | 100 | 0 | 0 | 1573.2 | 1.305 |  | MYH1952 | A_MgCS-91 | 13/02/22 | sio2al2o3mgocao | 5708
staffmnkmcph_50.1_0_14.8_0_0_0_0_0_5.4_29.8_0_0 | 50.05 | 0 | 14.75 | 0 | 0 | 0 | 0 | 0 | 5.36 | 29.84 | 0 | 0 | 100 | 0 | 0 | 1623.2 | 1.009 |  | MYH1952 | A_MgCS-91 | 13/02/22 | sio2al2o3mgocao | 5709
staffmnkmcph_50.1_0_14.8_0_0_0_0_0_5.4_29.8_0_0 | 50.05 | 0 | 14.75 | 0 | 0 | 0 | 0 | 0 | 5.36 | 29.84 | 0 | 0 | 100 | 0 | 0 | 1673.2 | 0.74 |  | MYH1952 | A_MgCS-91 | 13/02/22 | sio2al2o3mgocao | 5710
staffmnkmcph_50.1_0_14.8_0_0_0_0_0_5.4_29.8_0_0 | 50.05 | 0 | 14.75 | 0 | 0 | 0 | 0 | 0 | 5.36 | 29.84 | 0 | 0 | 100 | 0 | 0 | 1723.2 | 0.522 |  | MYH1952 | A_MgCS-91 | 13/02/22 | sio2al2o3mgocao | 5711
staffmnkmcph_50.1_0_14.8_0_0_0_0_0_5.4_29.8_0_0 | 50.05 | 0 | 14.75 | 0 | 0 | 0 | 0 | 0 | 5.36 | 29.84 | 0 | 0 | 100 | 0 | 0 | 1773.2 | 0.322 |  | MYH1952 | A_MgCS-91 | 13/02/22 | sio2al2o3mgocao | 5712
staffmnkmcph_37.9_0_19.2_0_0_0_0_0_8.1_34.8_0_0 | 37.93 | 0 | 19.16 | 0 | 0 | 0 | 0 | 0 | 8.07 | 34.84 | 0 | 0 | 100 | 0 | 0 | 1573.2 | 0.966 |  | MYH1952 | A_MgCS-92 | 13/02/22 | sio2al2o3mgocao | 5713
staffmnkmcph_37.9_0_19.2_0_0_0_0_0_8.1_34.8_0_0 | 37.93 | 0 | 19.16 | 0 | 0 | 0 | 0 | 0 | 8.07 | 34.84 | 0 | 0 | 100 | 0 | 0 | 1623.2 | 0.683 |  | MYH1952 | A_MgCS-92 | 13/02/22 | sio2al2o3mgocao | 5714
staffmnkmcph_37.9_0_19.2_0_0_0_0_0_8.1_34.8_0_0 | 37.93 | 0 | 19.16 | 0 | 0 | 0 | 0 | 0 | 8.07 | 34.84 | 0 | 0 | 100 | 0 | 0 | 1673.2 | 0.415 |  | MYH1952 | A_MgCS-92 | 13/02/22 | sio2al2o3mgocao | 5715
staffmnkmcph_37.9_0_19.2_0_0_0_0_0_8.1_34.8_0_0 | 37.93 | 0 | 19.16 | 0 | 0 | 0 | 0 | 0 | 8.07 | 34.84 | 0 | 0 | 100 | 0 | 0 | 1723.2 | 0.22 |  | MYH1952 | A_MgCS-92 | 13/02/22 | sio2al2o3mgocao | 5716
staffmnkmcph_37.9_0_19.2_0_0_0_0_0_8.1_34.8_0_0 | 37.93 | 0 | 19.16 | 0 | 0 | 0 | 0 | 0 | 8.07 | 34.84 | 0 | 0 | 100 | 0 | 0 | 1773.2 | 0.049 |  | MYH1952 | A_MgCS-92 | 13/02/22 | sio2al2o3mgocao | 5717
staffmnkmcph_37.1_0_18.7_0_0_0_0_0_15.8_28.4_0_0 | 37.09 | 0 | 18.73 | 0 | 0 | 0 | 0 | 0 | 15.8 | 28.38 | 0 | 0 | 100 | 0 | 0 | 1673.2 | 0.497 |  | MYH1952 | A_MgCS-93 | 13/02/22 | sio2al2o3mgocao | 5718
staffmnkmcph_37.1_0_18.7_0_0_0_0_0_15.8_28.4_0_0 | 37.09 | 0 | 18.73 | 0 | 0 | 0 | 0 | 0 | 15.8 | 28.38 | 0 | 0 | 100 | 0 | 0 | 1723.2 | 0.223 |  | MYH1952 | A_MgCS-93 | 13/02/22 | sio2al2o3mgocao | 5719
staffmnkmcph_37.1_0_18.7_0_0_0_0_0_15.8_28.4_0_0 | 37.09 | 0 | 18.73 | 0 | 0 | 0 | 0 | 0 | 15.8 | 28.38 | 0 | 0 | 100 | 0 | 0 | 1773.2 | -0.036 |  | MYH1952 | A_MgCS-93 | 13/02/22 | sio2al2o3mgocao | 5720
staffmnkmcph_43.4_0_2.8_0_0_0_0_0_7.2_46.5_0_0 | 43.44 | 0 | 2.84 | 0 | 0 | 0 | 0 | 0 | 7.19 | 46.53 | 0 | 0 | 100 | 0 | 0 | 1673.2 | -0.127 |  | MYH1952 | A_MgCS-94 | 13/02/22 | sio2al2o3mgocao | 5721
staffmnkmcph_43.4_0_2.8_0_0_0_0_0_7.2_46.5_0_0 | 43.44 | 0 | 2.84 | 0 | 0 | 0 | 0 | 0 | 7.19 | 46.53 | 0 | 0 | 100 | 0 | 0 | 1723.2 | -0.309 |  | MYH1952 | A_MgCS-94 | 13/02/22 | sio2al2o3mgocao | 5722
staffmnkmcph_43.4_0_2.8_0_0_0_0_0_7.2_46.5_0_0 | 43.44 | 0 | 2.84 | 0 | 0 | 0 | 0 | 0 | 7.19 | 46.53 | 0 | 0 | 100 | 0 | 0 | 1773.2 | -0.419 |  | MYH1952 | A_MgCS-94 | 13/02/22 | sio2al2o3mgocao | 5723
staffmnkmcph_42.6_0_2.8_0_0_0_0_0_14.2_40.5_0_0 | 42.57 | 0 | 2.79 | 0 | 0 | 0 | 0 | 0 | 14.19 | 40.54 | 0 | 0 | 100.09 | 0 | 0 | 1623.2 | 0.013 |  | MYH1952 | A_MgCS-95 | 13/02/22 | sio2al2o3mgocao | 5724
staffmnkmcph_42.6_0_2.8_0_0_0_0_0_14.2_40.5_0_0 | 42.57 | 0 | 2.79 | 0 | 0 | 0 | 0 | 0 | 14.19 | 40.54 | 0 | 0 | 100.09 | 0 | 0 | 1673.2 | -0.183 |  | MYH1952 | A_MgCS-95 | 13/02/22 | sio2al2o3mgocao | 5725
staffmnkmcph_42.6_0_2.8_0_0_0_0_0_14.2_40.5_0_0 | 42.57 | 0 | 2.79 | 0 | 0 | 0 | 0 | 0 | 14.19 | 40.54 | 0 | 0 | 100.09 | 0 | 0 | 1723.2 | -0.378 |  | MYH1952 | A_MgCS-95 | 13/02/22 | sio2al2o3mgocao | 5726
staffmnkmcph_42.6_0_2.8_0_0_0_0_0_14.2_40.5_0_0 | 42.57 | 0 | 2.79 | 0 | 0 | 0 | 0 | 0 | 14.19 | 40.54 | 0 | 0 | 100.09 | 0 | 0 | 1773.2 | -0.524 |  | MYH1952 | A_MgCS-95 | 13/02/22 | sio2al2o3mgocao | 5727
staffmnkmcph_41.8_0_2.7_0_0_0_0_0_20.7_34.8_0_0 | 41.75 | 0 | 2.73 | 0 | 0 | 0 | 0 | 0 | 20.74 | 34.78 | 0 | 0 | 100 | 0 | 0 | 1623.2 | -0.044 |  | MYH1952 | A_MgCS-96 | 13/02/22 | sio2al2o3mgocao | 5728
staffmnkmcph_41.8_0_2.7_0_0_0_0_0_20.7_34.8_0_0 | 41.75 | 0 | 2.73 | 0 | 0 | 0 | 0 | 0 | 20.74 | 34.78 | 0 | 0 | 100 | 0 | 0 | 1673.2 | -0.246 |  | MYH1952 | A_MgCS-96 | 13/02/22 | sio2al2o3mgocao | 5729
staffmnkmcph_41.8_0_2.7_0_0_0_0_0_20.7_34.8_0_0 | 41.75 | 0 | 2.73 | 0 | 0 | 0 | 0 | 0 | 20.74 | 34.78 | 0 | 0 | 100 | 0 | 0 | 1723.2 | -0.4 |  | MYH1952 | A_MgCS-96 | 13/02/22 | sio2al2o3mgocao | 5730
staffmnkmcph_41.8_0_2.7_0_0_0_0_0_20.7_34.8_0_0 | 41.75 | 0 | 2.73 | 0 | 0 | 0 | 0 | 0 | 20.74 | 34.78 | 0 | 0 | 100 | 0 | 0 | 1773.2 | -0.547 |  | MYH1952 | A_MgCS-96 | 13/02/22 | sio2al2o3mgocao | 5731
staffmnkmcph_41_0_2.7_0_0_0_0_0_27.1_29.3_0_0 | 40.95 | 0 | 2.68 | 0 | 0 | 0 | 0 | 0 | 27.13 | 29.25 | 0 | 0 | 100.01 | 0 | 0 | 1673.2 | -0.228 |  | MYH1952 | A_MgCS-97 | 13/02/22 | sio2al2o3mgocao | 5732
staffmnkmcph_41_0_2.7_0_0_0_0_0_27.1_29.3_0_0 | 40.95 | 0 | 2.68 | 0 | 0 | 0 | 0 | 0 | 27.13 | 29.25 | 0 | 0 | 100.01 | 0 | 0 | 1723.2 | -0.42 |  | MYH1952 | A_MgCS-97 | 13/02/22 | sio2al2o3mgocao | 5733
staffmnkmcph_41_0_2.7_0_0_0_0_0_27.1_29.3_0_0 | 40.95 | 0 | 2.68 | 0 | 0 | 0 | 0 | 0 | 27.13 | 29.25 | 0 | 0 | 100.01 | 0 | 0 | 1773.2 | -0.554 |  | MYH1952 | A_MgCS-97 | 13/02/22 | sio2al2o3mgocao | 5734
staffmnkmcph_40.2_0_2.6_0_0_0_0_0_33.3_23.9_0_0 | 40.18 | 0 | 2.63 | 0 | 0 | 0 | 0 | 0 | 33.27 | 23.92 | 0 | 0 | 100 | 0 | 0 | 1773.2 | -0.609 |  | MYH1952 | A_MgCS-98 | 13/02/22 | sio2al2o3mgocao | 5735
staffmnkmcph_44.5_0_5.8_0_0_0_0_0_7.4_42.4_0_0 | 44.47 | 0 | 5.82 | 0 | 0 | 0 | 0 | 0 | 7.36 | 42.35 | 0 | 0 | 100 | 0 | 0 | 1523.2 | 0.763 |  | MYH1952 | A_MgCS-99 | 13/02/22 | sio2al2o3mgocao | 5736
staffmnkmcph_44.5_0_5.8_0_0_0_0_0_7.4_42.4_0_0 | 44.47 | 0 | 5.82 | 0 | 0 | 0 | 0 | 0 | 7.36 | 42.35 | 0 | 0 | 100 | 0 | 0 | 1573.2 | 0.471 |  | MYH1952 | A_MgCS-99 | 13/02/22 | sio2al2o3mgocao | 5737
staffmnkmcph_44.5_0_5.8_0_0_0_0_0_7.4_42.4_0_0 | 44.47 | 0 | 5.82 | 0 | 0 | 0 | 0 | 0 | 7.36 | 42.35 | 0 | 0 | 100 | 0 | 0 | 1623.2 | 0.228 |  | MYH1952 | A_MgCS-99 | 13/02/22 | sio2al2o3mgocao | 5738
staffmnkmcph_44.5_0_5.8_0_0_0_0_0_7.4_42.4_0_0 | 44.47 | 0 | 5.82 | 0 | 0 | 0 | 0 | 0 | 7.36 | 42.35 | 0 | 0 | 100 | 0 | 0 | 1673.2 | 0.025 |  | MYH1952 | A_MgCS-99 | 13/02/22 | sio2al2o3mgocao | 5739
staffmnkmcph_44.5_0_5.8_0_0_0_0_0_7.4_42.4_0_0 | 44.47 | 0 | 5.82 | 0 | 0 | 0 | 0 | 0 | 7.36 | 42.35 | 0 | 0 | 100 | 0 | 0 | 1723.2 | -0.157 |  | MYH1952 | A_MgCS-99 | 13/02/22 | sio2al2o3mgocao | 5740
staffmnkmcph_44.5_0_5.8_0_0_0_0_0_7.4_42.4_0_0 | 44.47 | 0 | 5.82 | 0 | 0 | 0 | 0 | 0 | 7.36 | 42.35 | 0 | 0 | 100 | 0 | 0 | 1773.2 | -0.32 |  | MYH1952 | A_MgCS-99 | 13/02/22 | sio2al2o3mgocao | 5741
staffmnkmcph_43.6_0_5.7_0_0_0_0_0_14.4_36.3_0_0 | 43.56 | 0 | 5.71 | 0 | 0 | 0 | 0 | 0 | 14.43 | 36.3 | 0 | 0 | 100 | 0 | 0 | 1573.2 | 0.439 |  | MYH1952 | A_MgCS-100 | 13/02/22 | sio2al2o3mgocao | 5742
staffmnkmcph_43.6_0_5.7_0_0_0_0_0_14.4_36.3_0_0 | 43.56 | 0 | 5.71 | 0 | 0 | 0 | 0 | 0 | 14.43 | 36.3 | 0 | 0 | 100 | 0 | 0 | 1623.2 | 0.204 |  | MYH1952 | A_MgCS-100 | 13/02/22 | sio2al2o3mgocao | 5743
staffmnkmcph_43.6_0_5.7_0_0_0_0_0_14.4_36.3_0_0 | 43.56 | 0 | 5.71 | 0 | 0 | 0 | 0 | 0 | 14.43 | 36.3 | 0 | 0 | 100 | 0 | 0 | 1673.2 | 0.009 |  | MYH1952 | A_MgCS-100 | 13/02/22 | sio2al2o3mgocao | 5744
staffmnkmcph_43.6_0_5.7_0_0_0_0_0_14.4_36.3_0_0 | 43.56 | 0 | 5.71 | 0 | 0 | 0 | 0 | 0 | 14.43 | 36.3 | 0 | 0 | 100 | 0 | 0 | 1723.2 | -0.161 |  | MYH1952 | A_MgCS-100 | 13/02/22 | sio2al2o3mgocao | 5745
staffmnkmcph_43.6_0_5.7_0_0_0_0_0_14.4_36.3_0_0 | 43.56 | 0 | 5.71 | 0 | 0 | 0 | 0 | 0 | 14.43 | 36.3 | 0 | 0 | 100 | 0 | 0 | 1773.2 | -0.339 |  | MYH1952 | A_MgCS-100 | 13/02/22 | sio2al2o3mgocao | 5746
staffmnkmcph_42.7_0_5.6_0_0_0_0_0_21.2_30.5_0_0 | 42.7 | 0 | 5.59 | 0 | 0 | 0 | 0 | 0 | 21.21 | 30.5 | 0 | 0 | 100 | 0 | 0 | 1523.2 | 0.66 |  | MYH1952 | A_MgCS-101 | 13/02/22 | sio2al2o3mgocao | 5747
staffmnkmcph_42.7_0_5.6_0_0_0_0_0_21.2_30.5_0_0 | 42.7 | 0 | 5.59 | 0 | 0 | 0 | 0 | 0 | 21.21 | 30.5 | 0 | 0 | 100 | 0 | 0 | 1573.2 | 0.362 |  | MYH1952 | A_MgCS-101 | 13/02/22 | sio2al2o3mgocao | 5748
staffmnkmcph_42.7_0_5.6_0_0_0_0_0_21.2_30.5_0_0 | 42.7 | 0 | 5.59 | 0 | 0 | 0 | 0 | 0 | 21.21 | 30.5 | 0 | 0 | 100 | 0 | 0 | 1623.2 | 0.127 |  | MYH1952 | A_MgCS-101 | 13/02/22 | sio2al2o3mgocao | 5749
staffmnkmcph_42.7_0_5.6_0_0_0_0_0_21.2_30.5_0_0 | 42.7 | 0 | 5.59 | 0 | 0 | 0 | 0 | 0 | 21.21 | 30.5 | 0 | 0 | 100 | 0 | 0 | 1673.2 | -0.056 |  | MYH1952 | A_MgCS-101 | 13/02/22 | sio2al2o3mgocao | 5750
staffmnkmcph_42.7_0_5.6_0_0_0_0_0_21.2_30.5_0_0 | 42.7 | 0 | 5.59 | 0 | 0 | 0 | 0 | 0 | 21.21 | 30.5 | 0 | 0 | 100 | 0 | 0 | 1723.2 | -0.228 |  | MYH1952 | A_MgCS-101 | 13/02/22 | sio2al2o3mgocao | 5751
staffmnkmcph_42.7_0_5.6_0_0_0_0_0_21.2_30.5_0_0 | 42.7 | 0 | 5.59 | 0 | 0 | 0 | 0 | 0 | 21.21 | 30.5 | 0 | 0 | 100 | 0 | 0 | 1773.2 | -0.39 |  | MYH1952 | A_MgCS-101 | 13/02/22 | sio2al2o3mgocao | 5752
staffmnkmcph_41.9_0_5.5_0_0_0_0_0_27.7_24.9_0_0 | 41.86 | 0 | 5.48 | 0 | 0 | 0 | 0 | 0 | 27.73 | 24.92 | 0 | 0 | 99.99 | 0 | 0 | 1673.2 | -0.076 |  | MYH1952 | A_MgCS-102 | 13/02/22 | sio2al2o3mgocao | 5753
staffmnkmcph_41.9_0_5.5_0_0_0_0_0_27.7_24.9_0_0 | 41.86 | 0 | 5.48 | 0 | 0 | 0 | 0 | 0 | 27.73 | 24.92 | 0 | 0 | 99.99 | 0 | 0 | 1723.2 | -0.268 |  | MYH1952 | A_MgCS-102 | 13/02/22 | sio2al2o3mgocao | 5754
staffmnkmcph_41.9_0_5.5_0_0_0_0_0_27.7_24.9_0_0 | 41.86 | 0 | 5.48 | 0 | 0 | 0 | 0 | 0 | 27.73 | 24.92 | 0 | 0 | 99.99 | 0 | 0 | 1773.2 | -0.409 |  | MYH1952 | A_MgCS-102 | 13/02/22 | sio2al2o3mgocao | 5755
staffmnkmcph_41.1_0_5.4_0_0_0_0_0_34_19.6_0_0 | 41.07 | 0 | 5.38 | 0 | 0 | 0 | 0 | 0 | 34 | 19.55 | 0 | 0 | 100 | 0 | 0 | 1773.2 | -0.435 |  | MYH1952 | A_MgCS-103 | 13/02/22 | sio2al2o3mgocao | 5756
staffmnkmcph_45.6_0_9_0_0_0_0_0_7.5_38_0_0 | 45.55 | 0 | 8.95 | 0 | 0 | 0 | 0 | 0 | 7.54 | 37.96 | 0 | 0 | 100 | 0 | 0 | 1523.2 | 1.009 |  | MYH1952 | A_MgCS-104 | 13/02/22 | sio2al2o3mgocao | 5757
staffmnkmcph_45.6_0_9_0_0_0_0_0_7.5_38_0_0 | 45.55 | 0 | 8.95 | 0 | 0 | 0 | 0 | 0 | 7.54 | 37.96 | 0 | 0 | 100 | 0 | 0 | 1573.2 | 0.706 |  | MYH1952 | A_MgCS-104 | 13/02/22 | sio2al2o3mgocao | 5758
staffmnkmcph_45.6_0_9_0_0_0_0_0_7.5_38_0_0 | 45.55 | 0 | 8.95 | 0 | 0 | 0 | 0 | 0 | 7.54 | 37.96 | 0 | 0 | 100 | 0 | 0 | 1623.2 | 0.459 |  | MYH1952 | A_MgCS-104 | 13/02/22 | sio2al2o3mgocao | 5759
staffmnkmcph_45.6_0_9_0_0_0_0_0_7.5_38_0_0 | 45.55 | 0 | 8.95 | 0 | 0 | 0 | 0 | 0 | 7.54 | 37.96 | 0 | 0 | 100 | 0 | 0 | 1673.2 | 0.238 |  | MYH1952 | A_MgCS-104 | 13/02/22 | sio2al2o3mgocao | 5760
staffmnkmcph_45.6_0_9_0_0_0_0_0_7.5_38_0_0 | 45.55 | 0 | 8.95 | 0 | 0 | 0 | 0 | 0 | 7.54 | 37.96 | 0 | 0 | 100 | 0 | 0 | 1723.2 | 0.045 |  | MYH1952 | A_MgCS-104 | 13/02/22 | sio2al2o3mgocao | 5761
staffmnkmcph_45.6_0_9_0_0_0_0_0_7.5_38_0_0 | 45.55 | 0 | 8.95 | 0 | 0 | 0 | 0 | 0 | 7.54 | 37.96 | 0 | 0 | 100 | 0 | 0 | 1773.2 | -0.119 |  | MYH1952 | A_MgCS-104 | 13/02/22 | sio2al2o3mgocao | 5762
staffmnkmcph_44.6_0_8.8_0_0_0_0_0_14.8_31.9_0_0 | 44.6 | 0 | 8.76 | 0 | 0 | 0 | 0 | 0 | 14.77 | 31.86 | 0 | 0 | 99.99 | 0 | 0 | 1523.2 | 0.914 |  | MYH1952 | A_MgCS-105 | 13/02/22 | sio2al2o3mgocao | 5763
staffmnkmcph_44.6_0_8.8_0_0_0_0_0_14.8_31.9_0_0 | 44.6 | 0 | 8.76 | 0 | 0 | 0 | 0 | 0 | 14.77 | 31.86 | 0 | 0 | 99.99 | 0 | 0 | 1573.2 | 0.627 |  | MYH1952 | A_MgCS-105 | 13/02/22 | sio2al2o3mgocao | 5764
staffmnkmcph_44.6_0_8.8_0_0_0_0_0_14.8_31.9_0_0 | 44.6 | 0 | 8.76 | 0 | 0 | 0 | 0 | 0 | 14.77 | 31.86 | 0 | 0 | 99.99 | 0 | 0 | 1623.2 | 0.386 |  | MYH1952 | A_MgCS-105 | 13/02/22 | sio2al2o3mgocao | 5765
staffmnkmcph_44.6_0_8.8_0_0_0_0_0_14.8_31.9_0_0 | 44.6 | 0 | 8.76 | 0 | 0 | 0 | 0 | 0 | 14.77 | 31.86 | 0 | 0 | 99.99 | 0 | 0 | 1673.2 | 0.179 |  | MYH1952 | A_MgCS-105 | 13/02/22 | sio2al2o3mgocao | 5766
staffmnkmcph_44.6_0_8.8_0_0_0_0_0_14.8_31.9_0_0 | 44.6 | 0 | 8.76 | 0 | 0 | 0 | 0 | 0 | 14.77 | 31.86 | 0 | 0 | 99.99 | 0 | 0 | 1723.2 | -0.009 |  | MYH1952 | A_MgCS-105 | 13/02/22 | sio2al2o3mgocao | 5767
staffmnkmcph_44.6_0_8.8_0_0_0_0_0_14.8_31.9_0_0 | 44.6 | 0 | 8.76 | 0 | 0 | 0 | 0 | 0 | 14.77 | 31.86 | 0 | 0 | 99.99 | 0 | 0 | 1773.2 | -0.17 |  | MYH1952 | A_MgCS-105 | 13/02/22 | sio2al2o3mgocao | 5768
staffmnkmcph_43.7_0_8.6_0_0_0_0_0_21.7_26_0_0 | 43.7 | 0 | 8.58 | 0 | 0 | 0 | 0 | 0 | 21.71 | 26.01 | 0 | 0 | 100 | 0 | 0 | 1573.2 | 0.614 |  | MYH1952 | A_MgCS-106 | 13/02/22 | sio2al2o3mgocao | 5769
staffmnkmcph_43.7_0_8.6_0_0_0_0_0_21.7_26_0_0 | 43.7 | 0 | 8.58 | 0 | 0 | 0 | 0 | 0 | 21.71 | 26.01 | 0 | 0 | 100 | 0 | 0 | 1623.2 | 0.367 |  | MYH1952 | A_MgCS-106 | 13/02/22 | sio2al2o3mgocao | 5770
staffmnkmcph_43.7_0_8.6_0_0_0_0_0_21.7_26_0_0 | 43.7 | 0 | 8.58 | 0 | 0 | 0 | 0 | 0 | 21.71 | 26.01 | 0 | 0 | 100 | 0 | 0 | 1673.2 | 0.158 |  | MYH1952 | A_MgCS-106 | 13/02/22 | sio2al2o3mgocao | 5771
staffmnkmcph_43.7_0_8.6_0_0_0_0_0_21.7_26_0_0 | 43.7 | 0 | 8.58 | 0 | 0 | 0 | 0 | 0 | 21.71 | 26.01 | 0 | 0 | 100 | 0 | 0 | 1723.2 | -0.025 |  | MYH1952 | A_MgCS-106 | 13/02/22 | sio2al2o3mgocao | 5772
staffmnkmcph_43.7_0_8.6_0_0_0_0_0_21.7_26_0_0 | 43.7 | 0 | 8.58 | 0 | 0 | 0 | 0 | 0 | 21.71 | 26.01 | 0 | 0 | 100 | 0 | 0 | 1773.2 | -0.175 |  | MYH1952 | A_MgCS-106 | 13/02/22 | sio2al2o3mgocao | 5773
staffmnkmcph_42.8_0_8.4_0_0_0_0_0_28.4_20.4_0_0 | 42.83 | 0 | 8.41 | 0 | 0 | 0 | 0 | 0 | 28.37 | 20.39 | 0 | 0 | 100 | 0 | 0 | 1673.2 | 0.086 |  | MYH1952 | A_MgCS-107 | 13/02/22 | sio2al2o3mgocao | 5774
staffmnkmcph_42.8_0_8.4_0_0_0_0_0_28.4_20.4_0_0 | 42.83 | 0 | 8.41 | 0 | 0 | 0 | 0 | 0 | 28.37 | 20.39 | 0 | 0 | 100 | 0 | 0 | 1723.2 | -0.087 |  | MYH1952 | A_MgCS-107 | 13/02/22 | sio2al2o3mgocao | 5775
staffmnkmcph_42.8_0_8.4_0_0_0_0_0_28.4_20.4_0_0 | 42.83 | 0 | 8.41 | 0 | 0 | 0 | 0 | 0 | 28.37 | 20.39 | 0 | 0 | 100 | 0 | 0 | 1773.2 | -0.224 |  | MYH1952 | A_MgCS-107 | 13/02/22 | sio2al2o3mgocao | 5776
staffmnkmcph_46.7_0_12.2_0_0_0_0_0_7.7_33.4_0_0 | 46.69 | 0 | 12.23 | 0 | 0 | 0 | 0 | 0 | 7.73 | 33.35 | 0 | 0 | 100 | 0 | 0 | 1523.2 | 1.326 |  | MYH1952 | A_MgCS-108 | 13/02/22 | sio2al2o3mgocao | 5777
staffmnkmcph_46.7_0_12.2_0_0_0_0_0_7.7_33.4_0_0 | 46.69 | 0 | 12.23 | 0 | 0 | 0 | 0 | 0 | 7.73 | 33.35 | 0 | 0 | 100 | 0 | 0 | 1573.2 | 1 |  | MYH1952 | A_MgCS-108 | 13/02/22 | sio2al2o3mgocao | 5778
staffmnkmcph_46.7_0_12.2_0_0_0_0_0_7.7_33.4_0_0 | 46.69 | 0 | 12.23 | 0 | 0 | 0 | 0 | 0 | 7.73 | 33.35 | 0 | 0 | 100 | 0 | 0 | 1623.2 | 0.722 |  | MYH1952 | A_MgCS-108 | 13/02/22 | sio2al2o3mgocao | 5779
staffmnkmcph_46.7_0_12.2_0_0_0_0_0_7.7_33.4_0_0 | 46.69 | 0 | 12.23 | 0 | 0 | 0 | 0 | 0 | 7.73 | 33.35 | 0 | 0 | 100 | 0 | 0 | 1673.2 | 0.497 |  | MYH1952 | A_MgCS-108 | 13/02/22 | sio2al2o3mgocao | 5780
staffmnkmcph_46.7_0_12.2_0_0_0_0_0_7.7_33.4_0_0 | 46.69 | 0 | 12.23 | 0 | 0 | 0 | 0 | 0 | 7.73 | 33.35 | 0 | 0 | 100 | 0 | 0 | 1723.2 | 0.312 |  | MYH1952 | A_MgCS-108 | 13/02/22 | sio2al2o3mgocao | 5781
staffmnkmcph_46.7_0_12.2_0_0_0_0_0_7.7_33.4_0_0 | 46.69 | 0 | 12.23 | 0 | 0 | 0 | 0 | 0 | 7.73 | 33.35 | 0 | 0 | 100 | 0 | 0 | 1773.2 | 0.196 |  | MYH1952 | A_MgCS-108 | 13/02/22 | sio2al2o3mgocao | 5782
staffmnkmcph_45.7_0_12_0_0_0_0_0_15.1_27.2_0_0 | 45.7 | 0 | 11.97 | 0 | 0 | 0 | 0 | 0 | 15.14 | 27.2 | 0 | 0 | 100.01 | 0 | 0 | 1523.2 | 1.228 |  | MYH1952 | A_MgCS-109 | 13/02/22 | sio2al2o3mgocao | 5783
staffmnkmcph_45.7_0_12_0_0_0_0_0_15.1_27.2_0_0 | 45.7 | 0 | 11.97 | 0 | 0 | 0 | 0 | 0 | 15.14 | 27.2 | 0 | 0 | 100.01 | 0 | 0 | 1573.2 | 0.907 |  | MYH1952 | A_MgCS-109 | 13/02/22 | sio2al2o3mgocao | 5784
staffmnkmcph_45.7_0_12_0_0_0_0_0_15.1_27.2_0_0 | 45.7 | 0 | 11.97 | 0 | 0 | 0 | 0 | 0 | 15.14 | 27.2 | 0 | 0 | 100.01 | 0 | 0 | 1623.2 | 0.634 |  | MYH1952 | A_MgCS-109 | 13/02/22 | sio2al2o3mgocao | 5785
staffmnkmcph_45.7_0_12_0_0_0_0_0_15.1_27.2_0_0 | 45.7 | 0 | 11.97 | 0 | 0 | 0 | 0 | 0 | 15.14 | 27.2 | 0 | 0 | 100.01 | 0 | 0 | 1673.2 | 0.42 |  | MYH1952 | A_MgCS-109 | 13/02/22 | sio2al2o3mgocao | 5786
staffmnkmcph_45.7_0_12_0_0_0_0_0_15.1_27.2_0_0 | 45.7 | 0 | 11.97 | 0 | 0 | 0 | 0 | 0 | 15.14 | 27.2 | 0 | 0 | 100.01 | 0 | 0 | 1723.2 | 0.236 |  | MYH1952 | A_MgCS-109 | 13/02/22 | sio2al2o3mgocao | 5787
staffmnkmcph_45.7_0_12_0_0_0_0_0_15.1_27.2_0_0 | 45.7 | 0 | 11.97 | 0 | 0 | 0 | 0 | 0 | 15.14 | 27.2 | 0 | 0 | 100.01 | 0 | 0 | 1773.2 | 0.124 |  | MYH1952 | A_MgCS-109 | 13/02/22 | sio2al2o3mgocao | 5788
staffmnkmcph_44.8_0_11.7_0_0_0_0_0_22.2_21.3_0_0 | 44.75 | 0 | 11.72 | 0 | 0 | 0 | 0 | 0 | 22.23 | 21.3 | 0 | 0 | 100 | 0 | 0 | 1573.2 | 0.825 |  | MYH1952 | A_MgCS-110 | 13/02/22 | sio2al2o3mgocao | 5789
staffmnkmcph_44.8_0_11.7_0_0_0_0_0_22.2_21.3_0_0 | 44.75 | 0 | 11.72 | 0 | 0 | 0 | 0 | 0 | 22.23 | 21.3 | 0 | 0 | 100 | 0 | 0 | 1623.2 | 0.556 |  | MYH1952 | A_MgCS-110 | 13/02/22 | sio2al2o3mgocao | 5790
staffmnkmcph_44.8_0_11.7_0_0_0_0_0_22.2_21.3_0_0 | 44.75 | 0 | 11.72 | 0 | 0 | 0 | 0 | 0 | 22.23 | 21.3 | 0 | 0 | 100 | 0 | 0 | 1673.2 | 0.338 |  | MYH1952 | A_MgCS-110 | 13/02/22 | sio2al2o3mgocao | 5791
staffmnkmcph_44.8_0_11.7_0_0_0_0_0_22.2_21.3_0_0 | 44.75 | 0 | 11.72 | 0 | 0 | 0 | 0 | 0 | 22.23 | 21.3 | 0 | 0 | 100 | 0 | 0 | 1723.2 | 0.152 |  | MYH1952 | A_MgCS-110 | 13/02/22 | sio2al2o3mgocao | 5792
staffmnkmcph_44.8_0_11.7_0_0_0_0_0_22.2_21.3_0_0 | 44.75 | 0 | 11.72 | 0 | 0 | 0 | 0 | 0 | 22.23 | 21.3 | 0 | 0 | 100 | 0 | 0 | 1773.2 | -0.013 |  | MYH1952 | A_MgCS-110 | 13/02/22 | sio2al2o3mgocao | 5793
staffmnkmcph_43.8_0_11.5_0_0_0_0_0_29_15.7_0_0 | 43.83 | 0 | 11.49 | 0 | 0 | 0 | 0 | 0 | 29.04 | 15.65 | 0 | 0 | 100.01 | 0 | 0 | 1623.2 | 0.508 |  | MYH1952 | A_MgCS-111 | 13/02/22 | sio2al2o3mgocao | 5794
staffmnkmcph_43.8_0_11.5_0_0_0_0_0_29_15.7_0_0 | 43.83 | 0 | 11.49 | 0 | 0 | 0 | 0 | 0 | 29.04 | 15.65 | 0 | 0 | 100.01 | 0 | 0 | 1673.2 | 0.281 |  | MYH1952 | A_MgCS-111 | 13/02/22 | sio2al2o3mgocao | 5795
staffmnkmcph_43.8_0_11.5_0_0_0_0_0_29_15.7_0_0 | 43.83 | 0 | 11.49 | 0 | 0 | 0 | 0 | 0 | 29.04 | 15.65 | 0 | 0 | 100.01 | 0 | 0 | 1723.2 | 0.097 |  | MYH1952 | A_MgCS-111 | 13/02/22 | sio2al2o3mgocao | 5796
staffmnkmcph_43.8_0_11.5_0_0_0_0_0_29_15.7_0_0 | 43.83 | 0 | 11.49 | 0 | 0 | 0 | 0 | 0 | 29.04 | 15.65 | 0 | 0 | 100.01 | 0 | 0 | 1773.2 | -0.075 |  | MYH1952 | A_MgCS-111 | 13/02/22 | sio2al2o3mgocao | 5797
staffmnkmcph_47.7_0_12.5_0_0_0_0_0_28.4_11.4_0_0 | 47.73 | 0 | 12.5 | 0 | 0 | 0 | 0 | 0 | 28.41 | 11.36 | 0 | 0 | 100 | 0 | 0 | 1723.2 | 0.057 |  | MYH1952 | A_MgCS-112 | 13/02/22 | sio2al2o3mgocao | 5798
staffmnkmcph_47.7_0_12.5_0_0_0_0_0_28.4_11.4_0_0 | 47.73 | 0 | 12.5 | 0 | 0 | 0 | 0 | 0 | 28.41 | 11.36 | 0 | 0 | 100 | 0 | 0 | 1773.2 | -0.112 |  | MYH1952 | A_MgCS-112 | 13/02/22 | sio2al2o3mgocao | 5799
staffmnkmcph_46.5_0_9.1_0_0_0_0_0_27.7_16.6_0_0 | 46.54 | 0 | 9.14 | 0 | 0 | 0 | 0 | 0 | 27.7 | 16.62 | 0 | 0 | 100 | 0 | 0 | 1773.2 | -0.3 |  | MYH1952 | A_MgCS-113 | 13/02/22 | sio2al2o3mgocao | 5800
staffmnkmcph_47.9_0_15.7_0_0_0_0_0_7.9_28.5_0_0 | 47.89 | 0 | 15.68 | 0 | 0 | 0 | 0 | 0 | 7.93 | 28.5 | 0 | 0 | 100 | 0 | 0 | 1623.2 | 1.025 |  | MYH1952 | A_MgCS-114 | 13/02/22 | sio2al2o3mgocao | 5801
staffmnkmcph_47.9_0_15.7_0_0_0_0_0_7.9_28.5_0_0 | 47.89 | 0 | 15.68 | 0 | 0 | 0 | 0 | 0 | 7.93 | 28.5 | 0 | 0 | 100 | 0 | 0 | 1673.2 | 0.757 |  | MYH1952 | A_MgCS-114 | 13/02/22 | sio2al2o3mgocao | 5802
staffmnkmcph_47.9_0_15.7_0_0_0_0_0_7.9_28.5_0_0 | 47.89 | 0 | 15.68 | 0 | 0 | 0 | 0 | 0 | 7.93 | 28.5 | 0 | 0 | 100 | 0 | 0 | 1723.2 | 0.579 |  | MYH1952 | A_MgCS-114 | 13/02/22 | sio2al2o3mgocao | 5803
staffmnkmcph_47.9_0_15.7_0_0_0_0_0_7.9_28.5_0_0 | 47.89 | 0 | 15.68 | 0 | 0 | 0 | 0 | 0 | 7.93 | 28.5 | 0 | 0 | 100 | 0 | 0 | 1773.2 | 0.348 |  | MYH1952 | A_MgCS-114 | 13/02/22 | sio2al2o3mgocao | 5804
staffmnkmcph_46.8_0_15.3_0_0_0_0_0_15.5_22.3_0_0 | 46.84 | 0 | 15.34 | 0 | 0 | 0 | 0 | 0 | 15.52 | 22.3 | 0 | 0 | 100 | 0 | 0 | 1573.2 | 1.182 |  | MYH1952 | A_MgCS-115 | 13/02/22 | sio2al2o3mgocao | 5805
staffmnkmcph_46.8_0_15.3_0_0_0_0_0_15.5_22.3_0_0 | 46.84 | 0 | 15.34 | 0 | 0 | 0 | 0 | 0 | 15.52 | 22.3 | 0 | 0 | 100 | 0 | 0 | 1623.2 | 0.881 |  | MYH1952 | A_MgCS-115 | 13/02/22 | sio2al2o3mgocao | 5806
staffmnkmcph_46.8_0_15.3_0_0_0_0_0_15.5_22.3_0_0 | 46.84 | 0 | 15.34 | 0 | 0 | 0 | 0 | 0 | 15.52 | 22.3 | 0 | 0 | 100 | 0 | 0 | 1673.2 | 0.621 |  | MYH1952 | A_MgCS-115 | 13/02/22 | sio2al2o3mgocao | 5807
staffmnkmcph_46.8_0_15.3_0_0_0_0_0_15.5_22.3_0_0 | 46.84 | 0 | 15.34 | 0 | 0 | 0 | 0 | 0 | 15.52 | 22.3 | 0 | 0 | 100 | 0 | 0 | 1723.2 | 0.48 |  | MYH1952 | A_MgCS-115 | 13/02/22 | sio2al2o3mgocao | 5808
staffmnkmcph_46.8_0_15.3_0_0_0_0_0_15.5_22.3_0_0 | 46.84 | 0 | 15.34 | 0 | 0 | 0 | 0 | 0 | 15.52 | 22.3 | 0 | 0 | 100 | 0 | 0 | 1773.2 | 0.305 |  | MYH1952 | A_MgCS-115 | 13/02/22 | sio2al2o3mgocao | 5809
staffmnkmcph_45.8_0_15_0_0_0_0_0_22.8_16.3_0_0 | 45.84 | 0 | 15.01 | 0 | 0 | 0 | 0 | 0 | 22.78 | 16.27 | 0 | 0 | 99.9 | 0 | 0 | 1573.2 | 1.1 |  | MYH1952 | A_MgCS-116 | 13/02/22 | sio2al2o3mgocao | 5810
staffmnkmcph_45.8_0_15_0_0_0_0_0_22.8_16.3_0_0 | 45.84 | 0 | 15.01 | 0 | 0 | 0 | 0 | 0 | 22.78 | 16.27 | 0 | 0 | 99.9 | 0 | 0 | 1623.2 | 0.791 |  | MYH1952 | A_MgCS-116 | 13/02/22 | sio2al2o3mgocao | 5811
staffmnkmcph_45.8_0_15_0_0_0_0_0_22.8_16.3_0_0 | 45.84 | 0 | 15.01 | 0 | 0 | 0 | 0 | 0 | 22.78 | 16.27 | 0 | 0 | 99.9 | 0 | 0 | 1673.2 | 0.561 |  | MYH1952 | A_MgCS-116 | 13/02/22 | sio2al2o3mgocao | 5812
staffmnkmcph_45.8_0_15_0_0_0_0_0_22.8_16.3_0_0 | 45.84 | 0 | 15.01 | 0 | 0 | 0 | 0 | 0 | 22.78 | 16.27 | 0 | 0 | 99.9 | 0 | 0 | 1723.2 | 0.348 |  | MYH1952 | A_MgCS-116 | 13/02/22 | sio2al2o3mgocao | 5813
staffmnkmcph_45.8_0_15_0_0_0_0_0_22.8_16.3_0_0 | 45.84 | 0 | 15.01 | 0 | 0 | 0 | 0 | 0 | 22.78 | 16.27 | 0 | 0 | 99.9 | 0 | 0 | 1773.2 | 0.158 |  | MYH1952 | A_MgCS-116 | 13/02/22 | sio2al2o3mgocao | 5814
staffmnkmcph_44.9_0_14.7_0_0_0_0_0_29.7_10.7_0_0 | 44.89 | 0 | 14.69 | 0 | 0 | 0 | 0 | 0 | 29.74 | 10.68 | 0 | 0 | 100 | 0 | 0 | 1573.2 | 1.021 |  | MYH1952 | A_MgCS-117 | 13/02/22 | sio2al2o3mgocao | 5815
staffmnkmcph_44.9_0_14.7_0_0_0_0_0_29.7_10.7_0_0 | 44.89 | 0 | 14.69 | 0 | 0 | 0 | 0 | 0 | 29.74 | 10.68 | 0 | 0 | 100 | 0 | 0 | 1623.2 | 0.713 |  | MYH1952 | A_MgCS-117 | 13/02/22 | sio2al2o3mgocao | 5816
staffmnkmcph_44.9_0_14.7_0_0_0_0_0_29.7_10.7_0_0 | 44.89 | 0 | 14.69 | 0 | 0 | 0 | 0 | 0 | 29.74 | 10.68 | 0 | 0 | 100 | 0 | 0 | 1673.2 | 0.501 |  | MYH1952 | A_MgCS-117 | 13/02/22 | sio2al2o3mgocao | 5817
staffmnkmcph_44.9_0_14.7_0_0_0_0_0_29.7_10.7_0_0 | 44.89 | 0 | 14.69 | 0 | 0 | 0 | 0 | 0 | 29.74 | 10.68 | 0 | 0 | 100 | 0 | 0 | 1723.2 | 0.301 |  | MYH1952 | A_MgCS-117 | 13/02/22 | sio2al2o3mgocao | 5818
staffmnkmcph_44.9_0_14.7_0_0_0_0_0_29.7_10.7_0_0 | 44.89 | 0 | 14.69 | 0 | 0 | 0 | 0 | 0 | 29.74 | 10.68 | 0 | 0 | 100 | 0 | 0 | 1773.2 | 0.111 |  | MYH1952 | A_MgCS-117 | 13/02/22 | sio2al2o3mgocao | 5819
staffmnkmcph_49_0_16_0_0_0_0_0_29.2_5.8_0_0 | 48.98 | 0 | 16.03 | 0 | 0 | 0 | 0 | 0 | 29.15 | 5.83 | 0 | 0 | 99.99 | 0 | 0 | 1673.2 | 0.486 |  | MYH1952 | A_MgCS-118 | 13/02/22 | sio2al2o3mgocao | 5820
staffmnkmcph_49_0_16_0_0_0_0_0_29.2_5.8_0_0 | 48.98 | 0 | 16.03 | 0 | 0 | 0 | 0 | 0 | 29.15 | 5.83 | 0 | 0 | 99.99 | 0 | 0 | 1723.2 | 0.23 |  | MYH1952 | A_MgCS-118 | 13/02/22 | sio2al2o3mgocao | 5821
staffmnkmcph_49_0_16_0_0_0_0_0_29.2_5.8_0_0 | 48.98 | 0 | 16.03 | 0 | 0 | 0 | 0 | 0 | 29.15 | 5.83 | 0 | 0 | 99.99 | 0 | 0 | 1773.2 | 0.025 |  | MYH1952 | A_MgCS-118 | 13/02/22 | sio2al2o3mgocao | 5822
staffmnkmcph_49.2_0_19.3_0_0_0_0_0_8.1_23.4_0_0 | 49.15 | 0 | 19.31 | 0 | 0 | 0 | 0 | 0 | 8.14 | 23.4 | 0 | 0 | 100 | 0 | 0 | 1723.2 | 0.879 |  | MYH1952 | A_MgCS-119 | 13/02/22 | sio2al2o3mgocao | 5823
staffmnkmcph_48.4_0_2.9_0_0_0_0_0_7.2_41.5_0_0 | 48.43 | 0 | 2.85 | 0 | 0 | 0 | 0 | 0 | 7.22 | 41.51 | 0 | 0 | 100.01 | 0 | 0 | 1673.2 | -0.013 |  | MYH1952 | A_MgCS-126 | 13/02/22 | sio2al2o3mgocao | 5824
staffmnkmcph_48.4_0_2.9_0_0_0_0_0_7.2_41.5_0_0 | 48.43 | 0 | 2.85 | 0 | 0 | 0 | 0 | 0 | 7.22 | 41.51 | 0 | 0 | 100.01 | 0 | 0 | 1723.2 | -0.186 |  | MYH1952 | A_MgCS-126 | 13/02/22 | sio2al2o3mgocao | 5825
staffmnkmcph_48.4_0_2.9_0_0_0_0_0_7.2_41.5_0_0 | 48.43 | 0 | 2.85 | 0 | 0 | 0 | 0 | 0 | 7.22 | 41.51 | 0 | 0 | 100.01 | 0 | 0 | 1773.2 | -0.322 |  | MYH1952 | A_MgCS-126 | 13/02/22 | sio2al2o3mgocao | 5826
staffmnkmcph_47.5_0_2.8_0_0_0_0_0_14.2_35.6_0_0 | 47.46 | 0 | 2.79 | 0 | 0 | 0 | 0 | 0 | 14.15 | 35.59 | 0 | 0 | 99.99 | 0 | 0 | 1573.2 | 0.377 |  | MYH1952 | A_MgCS-127 | 13/02/22 | sio2al2o3mgocao | 5827
staffmnkmcph_47.5_0_2.8_0_0_0_0_0_14.2_35.6_0_0 | 47.46 | 0 | 2.79 | 0 | 0 | 0 | 0 | 0 | 14.15 | 35.59 | 0 | 0 | 99.99 | 0 | 0 | 1623.2 | 0.152 |  | MYH1952 | A_MgCS-127 | 13/02/22 | sio2al2o3mgocao | 5828
staffmnkmcph_47.5_0_2.8_0_0_0_0_0_14.2_35.6_0_0 | 47.46 | 0 | 2.79 | 0 | 0 | 0 | 0 | 0 | 14.15 | 35.59 | 0 | 0 | 99.99 | 0 | 0 | 1673.2 | -0.042 |  | MYH1952 | A_MgCS-127 | 13/02/22 | sio2al2o3mgocao | 5829
staffmnkmcph_47.5_0_2.8_0_0_0_0_0_14.2_35.6_0_0 | 47.46 | 0 | 2.79 | 0 | 0 | 0 | 0 | 0 | 14.15 | 35.59 | 0 | 0 | 99.99 | 0 | 0 | 1723.2 | -0.216 |  | MYH1952 | A_MgCS-127 | 13/02/22 | sio2al2o3mgocao | 5830
staffmnkmcph_47.5_0_2.8_0_0_0_0_0_14.2_35.6_0_0 | 47.46 | 0 | 2.79 | 0 | 0 | 0 | 0 | 0 | 14.15 | 35.59 | 0 | 0 | 99.99 | 0 | 0 | 1773.2 | -0.357 |  | MYH1952 | A_MgCS-127 | 13/02/22 | sio2al2o3mgocao | 5831
staffmnkmcph_46.5_0_2.7_0_0_0_0_0_20.8_29.9_0_0 | 46.54 | 0 | 2.74 | 0 | 0 | 0 | 0 | 0 | 20.8 | 29.92 | 0 | 0 | 100 | 0 | 0 | 1573.2 | 0.312 |  | MYH1952 | A_MgCS-128 | 13/02/22 | sio2al2o3mgocao | 5832
staffmnkmcph_46.5_0_2.7_0_0_0_0_0_20.8_29.9_0_0 | 46.54 | 0 | 2.74 | 0 | 0 | 0 | 0 | 0 | 20.8 | 29.92 | 0 | 0 | 100 | 0 | 0 | 1623.2 | 0.1 |  | MYH1952 | A_MgCS-128 | 13/02/22 | sio2al2o3mgocao | 5833
staffmnkmcph_46.5_0_2.7_0_0_0_0_0_20.8_29.9_0_0 | 46.54 | 0 | 2.74 | 0 | 0 | 0 | 0 | 0 | 20.8 | 29.92 | 0 | 0 | 100 | 0 | 0 | 1673.2 | -0.087 |  | MYH1952 | A_MgCS-128 | 13/02/22 | sio2al2o3mgocao | 5834
staffmnkmcph_46.5_0_2.7_0_0_0_0_0_20.8_29.9_0_0 | 46.54 | 0 | 2.74 | 0 | 0 | 0 | 0 | 0 | 20.8 | 29.92 | 0 | 0 | 100 | 0 | 0 | 1723.2 | -0.252 |  | MYH1952 | A_MgCS-128 | 13/02/22 | sio2al2o3mgocao | 5835
staffmnkmcph_46.5_0_2.7_0_0_0_0_0_20.8_29.9_0_0 | 46.54 | 0 | 2.74 | 0 | 0 | 0 | 0 | 0 | 20.8 | 29.92 | 0 | 0 | 100 | 0 | 0 | 1773.2 | -0.382 |  | MYH1952 | A_MgCS-128 | 13/02/22 | sio2al2o3mgocao | 5836
staffmnkmcph_45.6_0_2.7_0_0_0_0_0_27.2_24.5_0_0 | 45.64 | 0 | 2.69 | 0 | 0 | 0 | 0 | 0 | 27.21 | 24.45 | 0 | 0 | 99.99 | 0 | 0 | 1573.2 | 0.373 |  | MYH1952 | A_MgCS-129 | 13/02/22 | sio2al2o3mgocao | 5837
staffmnkmcph_45.6_0_2.7_0_0_0_0_0_27.2_24.5_0_0 | 45.64 | 0 | 2.69 | 0 | 0 | 0 | 0 | 0 | 27.21 | 24.45 | 0 | 0 | 99.99 | 0 | 0 | 1623.2 | 0.083 |  | MYH1952 | A_MgCS-129 | 13/02/22 | sio2al2o3mgocao | 5838
staffmnkmcph_45.6_0_2.7_0_0_0_0_0_27.2_24.5_0_0 | 45.64 | 0 | 2.69 | 0 | 0 | 0 | 0 | 0 | 27.21 | 24.45 | 0 | 0 | 99.99 | 0 | 0 | 1673.2 | -0.093 |  | MYH1952 | A_MgCS-129 | 13/02/22 | sio2al2o3mgocao | 5839
staffmnkmcph_45.6_0_2.7_0_0_0_0_0_27.2_24.5_0_0 | 45.64 | 0 | 2.69 | 0 | 0 | 0 | 0 | 0 | 27.21 | 24.45 | 0 | 0 | 99.99 | 0 | 0 | 1723.2 | -0.257 |  | MYH1952 | A_MgCS-129 | 13/02/22 | sio2al2o3mgocao | 5840
staffmnkmcph_45.6_0_2.7_0_0_0_0_0_27.2_24.5_0_0 | 45.64 | 0 | 2.69 | 0 | 0 | 0 | 0 | 0 | 27.21 | 24.45 | 0 | 0 | 99.99 | 0 | 0 | 1773.2 | -0.406 |  | MYH1952 | A_MgCS-129 | 13/02/22 | sio2al2o3mgocao | 5841
staffmnkmcph_44.8_0_2.6_0_0_0_0_0_33.4_19.2_0_0 | 44.79 | 0 | 2.64 | 0 | 0 | 0 | 0 | 0 | 33.38 | 19.19 | 0 | 0 | 100 | 0 | 0 | 1723.2 | -0.282 |  | MYH1952 | A_MgCS-130 | 13/02/22 | sio2al2o3mgocao | 5842
staffmnkmcph_44.8_0_2.6_0_0_0_0_0_33.4_19.2_0_0 | 44.79 | 0 | 2.64 | 0 | 0 | 0 | 0 | 0 | 33.38 | 19.19 | 0 | 0 | 100 | 0 | 0 | 1773.2 | -0.421 |  | MYH1952 | A_MgCS-130 | 13/02/22 | sio2al2o3mgocao | 5843
staffmnkmcph_49.6_0_7.4_0_0_0_0_0_7.4_37.2_0_0 | 49.58 | 0 | 7.39 | 0 | 0 | 0 | 0 | 0 | 7.39 | 37.18 | 0 | 0 | 101.54 | 0 | 0 | 1523.2 | 0.954 |  | MYH1952 | A_MgCS-132 | 13/02/22 | sio2al2o3mgocao | 5844
staffmnkmcph_49.6_0_7.4_0_0_0_0_0_7.4_37.2_0_0 | 49.58 | 0 | 7.39 | 0 | 0 | 0 | 0 | 0 | 7.39 | 37.18 | 0 | 0 | 101.54 | 0 | 0 | 1573.2 | 0.665 |  | MYH1952 | A_MgCS-132 | 13/02/22 | sio2al2o3mgocao | 5845
staffmnkmcph_49.6_0_7.4_0_0_0_0_0_7.4_37.2_0_0 | 49.58 | 0 | 7.39 | 0 | 0 | 0 | 0 | 0 | 7.39 | 37.18 | 0 | 0 | 101.54 | 0 | 0 | 1623.2 | 0.433 |  | MYH1952 | A_MgCS-132 | 13/02/22 | sio2al2o3mgocao | 5846
staffmnkmcph_49.6_0_7.4_0_0_0_0_0_7.4_37.2_0_0 | 49.58 | 0 | 7.39 | 0 | 0 | 0 | 0 | 0 | 7.39 | 37.18 | 0 | 0 | 101.54 | 0 | 0 | 1673.2 | 0.228 |  | MYH1952 | A_MgCS-132 | 13/02/22 | sio2al2o3mgocao | 5847
staffmnkmcph_49.6_0_7.4_0_0_0_0_0_7.4_37.2_0_0 | 49.58 | 0 | 7.39 | 0 | 0 | 0 | 0 | 0 | 7.39 | 37.18 | 0 | 0 | 101.54 | 0 | 0 | 1723.2 | 0.037 |  | MYH1952 | A_MgCS-132 | 13/02/22 | sio2al2o3mgocao | 5848
staffmnkmcph_49.6_0_7.4_0_0_0_0_0_7.4_37.2_0_0 | 49.58 | 0 | 7.39 | 0 | 0 | 0 | 0 | 0 | 7.39 | 37.18 | 0 | 0 | 101.54 | 0 | 0 | 1773.2 | -0.123 |  | MYH1952 | A_MgCS-132 | 13/02/22 | sio2al2o3mgocao | 5849
staffmnkmcph_48.6_0_5.7_0_0_0_0_0_14.5_31.2_0_0 | 48.57 | 0 | 5.72 | 0 | 0 | 0 | 0 | 0 | 14.48 | 31.22 | 0 | 0 | 99.99 | 0 | 0 | 1523.2 | 0.875 |  | MYH1952 | A_MgCS-133 | 13/02/22 | sio2al2o3mgocao | 5850
staffmnkmcph_48.6_0_5.7_0_0_0_0_0_14.5_31.2_0_0 | 48.57 | 0 | 5.72 | 0 | 0 | 0 | 0 | 0 | 14.48 | 31.22 | 0 | 0 | 99.99 | 0 | 0 | 1573.2 | 0.592 |  | MYH1952 | A_MgCS-133 | 13/02/22 | sio2al2o3mgocao | 5851
staffmnkmcph_48.6_0_5.7_0_0_0_0_0_14.5_31.2_0_0 | 48.57 | 0 | 5.72 | 0 | 0 | 0 | 0 | 0 | 14.48 | 31.22 | 0 | 0 | 99.99 | 0 | 0 | 1623.2 | 0.377 |  | MYH1952 | A_MgCS-133 | 13/02/22 | sio2al2o3mgocao | 5852
staffmnkmcph_48.6_0_5.7_0_0_0_0_0_14.5_31.2_0_0 | 48.57 | 0 | 5.72 | 0 | 0 | 0 | 0 | 0 | 14.48 | 31.22 | 0 | 0 | 99.99 | 0 | 0 | 1673.2 | 0.176 |  | MYH1952 | A_MgCS-133 | 13/02/22 | sio2al2o3mgocao | 5853
staffmnkmcph_48.6_0_5.7_0_0_0_0_0_14.5_31.2_0_0 | 48.57 | 0 | 5.72 | 0 | 0 | 0 | 0 | 0 | 14.48 | 31.22 | 0 | 0 | 99.99 | 0 | 0 | 1723.2 | -0.003 |  | MYH1952 | A_MgCS-133 | 13/02/22 | sio2al2o3mgocao | 5854
staffmnkmcph_48.6_0_5.7_0_0_0_0_0_14.5_31.2_0_0 | 48.57 | 0 | 5.72 | 0 | 0 | 0 | 0 | 0 | 14.48 | 31.22 | 0 | 0 | 99.99 | 0 | 0 | 1773.2 | -0.149 |  | MYH1952 | A_MgCS-133 | 13/02/22 | sio2al2o3mgocao | 5855
staffmnkmcph_47.6_0_5.6_0_0_0_0_0_21.3_25.5_0_0 | 47.6 | 0 | 5.61 | 0 | 0 | 0 | 0 | 0 | 21.28 | 25.5 | 0 | 0 | 99.99 | 0 | 0 | 1523.2 | 0.827 |  | MYH1952 | A_MgCS-134 | 13/02/22 | sio2al2o3mgocao | 5856
staffmnkmcph_47.6_0_5.6_0_0_0_0_0_21.3_25.5_0_0 | 47.6 | 0 | 5.61 | 0 | 0 | 0 | 0 | 0 | 21.28 | 25.5 | 0 | 0 | 99.99 | 0 | 0 | 1573.2 | 0.529 |  | MYH1952 | A_MgCS-134 | 13/02/22 | sio2al2o3mgocao | 5857
staffmnkmcph_47.6_0_5.6_0_0_0_0_0_21.3_25.5_0_0 | 47.6 | 0 | 5.61 | 0 | 0 | 0 | 0 | 0 | 21.28 | 25.5 | 0 | 0 | 99.99 | 0 | 0 | 1623.2 | 0.32 |  | MYH1952 | A_MgCS-134 | 13/02/22 | sio2al2o3mgocao | 5858
staffmnkmcph_47.6_0_5.6_0_0_0_0_0_21.3_25.5_0_0 | 47.6 | 0 | 5.61 | 0 | 0 | 0 | 0 | 0 | 21.28 | 25.5 | 0 | 0 | 99.99 | 0 | 0 | 1673.2 | 0.117 |  | MYH1952 | A_MgCS-134 | 13/02/22 | sio2al2o3mgocao | 5859
staffmnkmcph_47.6_0_5.6_0_0_0_0_0_21.3_25.5_0_0 | 47.6 | 0 | 5.61 | 0 | 0 | 0 | 0 | 0 | 21.28 | 25.5 | 0 | 0 | 99.99 | 0 | 0 | 1723.2 | -0.051 |  | MYH1952 | A_MgCS-134 | 13/02/22 | sio2al2o3mgocao | 5860
staffmnkmcph_47.6_0_5.6_0_0_0_0_0_21.3_25.5_0_0 | 47.6 | 0 | 5.61 | 0 | 0 | 0 | 0 | 0 | 21.28 | 25.5 | 0 | 0 | 99.99 | 0 | 0 | 1773.2 | -0.173 |  | MYH1952 | A_MgCS-134 | 13/02/22 | sio2al2o3mgocao | 5861
staffmnkmcph_46.7_0_5.5_0_0_0_0_0_27.8_20_0_0 | 46.67 | 0 | 5.5 | 0 | 0 | 0 | 0 | 0 | 27.82 | 20 | 0 | 0 | 99.99 | 0 | 0 | 1623.2 | 0.29 |  | MYH1952 | A_MgCS-135 | 13/02/22 | sio2al2o3mgocao | 5862
staffmnkmcph_46.7_0_5.5_0_0_0_0_0_27.8_20_0_0 | 46.67 | 0 | 5.5 | 0 | 0 | 0 | 0 | 0 | 27.82 | 20 | 0 | 0 | 99.99 | 0 | 0 | 1673.2 | 0.086 |  | MYH1952 | A_MgCS-135 | 13/02/22 | sio2al2o3mgocao | 5863
staffmnkmcph_46.7_0_5.5_0_0_0_0_0_27.8_20_0_0 | 46.67 | 0 | 5.5 | 0 | 0 | 0 | 0 | 0 | 27.82 | 20 | 0 | 0 | 99.99 | 0 | 0 | 1723.2 | -0.09 |  | MYH1952 | A_MgCS-135 | 13/02/22 | sio2al2o3mgocao | 5864
staffmnkmcph_46.7_0_5.5_0_0_0_0_0_27.8_20_0_0 | 46.67 | 0 | 5.5 | 0 | 0 | 0 | 0 | 0 | 27.82 | 20 | 0 | 0 | 99.99 | 0 | 0 | 1773.2 | -0.231 |  | MYH1952 | A_MgCS-135 | 13/02/22 | sio2al2o3mgocao | 5865
staffmnkmcph_45.8_0_5.4_0_0_0_0_0_34.1_14.7_0_0 | 45.78 | 0 | 5.39 | 0 | 0 | 0 | 0 | 0 | 34.11 | 14.71 | 0 | 0 | 99.99 | 0 | 0 | 1723.2 | -0.099 |  | MYH1952 | A_MgCS-136 | 13/02/22 | sio2al2o3mgocao | 5866
staffmnkmcph_45.8_0_5.4_0_0_0_0_0_34.1_14.7_0_0 | 45.78 | 0 | 5.39 | 0 | 0 | 0 | 0 | 0 | 34.11 | 14.71 | 0 | 0 | 99.99 | 0 | 0 | 1773.2 | -0.26 |  | MYH1952 | A_MgCS-136 | 13/02/22 | sio2al2o3mgocao | 5867
staffmnkmcph_50.8_0_9_0_0_0_0_0_7.6_32.7_0_0 | 50.8 | 0 | 8.98 | 0 | 0 | 0 | 0 | 0 | 7.57 | 32.66 | 0 | 0 | 100.01 | 0 | 0 | 1523.2 | 1.262 |  | MYH1952 | A_MgCS-138 | 13/02/22 | sio2al2o3mgocao | 5868
staffmnkmcph_50.8_0_9_0_0_0_0_0_7.6_32.7_0_0 | 50.8 | 0 | 8.98 | 0 | 0 | 0 | 0 | 0 | 7.57 | 32.66 | 0 | 0 | 100.01 | 0 | 0 | 1573.2 | 0.965 |  | MYH1952 | A_MgCS-138 | 13/02/22 | sio2al2o3mgocao | 5869
staffmnkmcph_50.8_0_9_0_0_0_0_0_7.6_32.7_0_0 | 50.8 | 0 | 8.98 | 0 | 0 | 0 | 0 | 0 | 7.57 | 32.66 | 0 | 0 | 100.01 | 0 | 0 | 1623.2 | 0.695 |  | MYH1952 | A_MgCS-138 | 13/02/22 | sio2al2o3mgocao | 5870
staffmnkmcph_50.8_0_9_0_0_0_0_0_7.6_32.7_0_0 | 50.8 | 0 | 8.98 | 0 | 0 | 0 | 0 | 0 | 7.57 | 32.66 | 0 | 0 | 100.01 | 0 | 0 | 1673.2 | 0.498 |  | MYH1952 | A_MgCS-138 | 13/02/22 | sio2al2o3mgocao | 5871
staffmnkmcph_50.8_0_9_0_0_0_0_0_7.6_32.7_0_0 | 50.8 | 0 | 8.98 | 0 | 0 | 0 | 0 | 0 | 7.57 | 32.66 | 0 | 0 | 100.01 | 0 | 0 | 1723.2 | 0.31 |  | MYH1952 | A_MgCS-138 | 13/02/22 | sio2al2o3mgocao | 5872
staffmnkmcph_50.8_0_9_0_0_0_0_0_7.6_32.7_0_0 | 50.8 | 0 | 8.98 | 0 | 0 | 0 | 0 | 0 | 7.57 | 32.66 | 0 | 0 | 100.01 | 0 | 0 | 1773.2 | 0.182 |  | MYH1952 | A_MgCS-138 | 13/02/22 | sio2al2o3mgocao | 5873
staffmnkmcph_49.7_0_8.8_0_0_0_0_0_14.8_26.6_0_0 | 49.74 | 0 | 8.79 | 0 | 0 | 0 | 0 | 0 | 14.83 | 26.64 | 0 | 0 | 100 | 0 | 0 | 1523.2 | 1.204 |  | MYH1952 | A_MgCS-139 | 13/02/22 | sio2al2o3mgocao | 5874
staffmnkmcph_49.7_0_8.8_0_0_0_0_0_14.8_26.6_0_0 | 49.74 | 0 | 8.79 | 0 | 0 | 0 | 0 | 0 | 14.83 | 26.64 | 0 | 0 | 100 | 0 | 0 | 1573.2 | 0.905 |  | MYH1952 | A_MgCS-139 | 13/02/22 | sio2al2o3mgocao | 5875
staffmnkmcph_49.7_0_8.8_0_0_0_0_0_14.8_26.6_0_0 | 49.74 | 0 | 8.79 | 0 | 0 | 0 | 0 | 0 | 14.83 | 26.64 | 0 | 0 | 100 | 0 | 0 | 1623.2 | 0.641 |  | MYH1952 | A_MgCS-139 | 13/02/22 | sio2al2o3mgocao | 5876
staffmnkmcph_49.7_0_8.8_0_0_0_0_0_14.8_26.6_0_0 | 49.74 | 0 | 8.79 | 0 | 0 | 0 | 0 | 0 | 14.83 | 26.64 | 0 | 0 | 100 | 0 | 0 | 1673.2 | 0.446 |  | MYH1952 | A_MgCS-139 | 13/02/22 | sio2al2o3mgocao | 5877
staffmnkmcph_49.7_0_8.8_0_0_0_0_0_14.8_26.6_0_0 | 49.74 | 0 | 8.79 | 0 | 0 | 0 | 0 | 0 | 14.83 | 26.64 | 0 | 0 | 100 | 0 | 0 | 1723.2 | 0.27 |  | MYH1952 | A_MgCS-139 | 13/02/22 | sio2al2o3mgocao | 5878
staffmnkmcph_49.7_0_8.8_0_0_0_0_0_14.8_26.6_0_0 | 49.74 | 0 | 8.79 | 0 | 0 | 0 | 0 | 0 | 14.83 | 26.64 | 0 | 0 | 100 | 0 | 0 | 1773.2 | 0.107 |  | MYH1952 | A_MgCS-139 | 13/02/22 | sio2al2o3mgocao | 5879
staffmnkmcph_48.7_0_8.6_0_0_0_0_0_21.8_20.9_0_0 | 48.72 | 0 | 8.61 | 0 | 0 | 0 | 0 | 0 | 21.79 | 20.88 | 0 | 0 | 100 | 0 | 0 | 1523.2 | 1.137 |  | MYH1952 | A_MgCS-140 | 13/02/22 | sio2al2o3mgocao | 5880
staffmnkmcph_48.7_0_8.6_0_0_0_0_0_21.8_20.9_0_0 | 48.72 | 0 | 8.61 | 0 | 0 | 0 | 0 | 0 | 21.79 | 20.88 | 0 | 0 | 100 | 0 | 0 | 1573.2 | 0.841 |  | MYH1952 | A_MgCS-140 | 13/02/22 | sio2al2o3mgocao | 5881
staffmnkmcph_48.7_0_8.6_0_0_0_0_0_21.8_20.9_0_0 | 48.72 | 0 | 8.61 | 0 | 0 | 0 | 0 | 0 | 21.79 | 20.88 | 0 | 0 | 100 | 0 | 0 | 1623.2 | 0.577 |  | MYH1952 | A_MgCS-140 | 13/02/22 | sio2al2o3mgocao | 5882
staffmnkmcph_48.7_0_8.6_0_0_0_0_0_21.8_20.9_0_0 | 48.72 | 0 | 8.61 | 0 | 0 | 0 | 0 | 0 | 21.79 | 20.88 | 0 | 0 | 100 | 0 | 0 | 1673.2 | 0.386 |  | MYH1952 | A_MgCS-140 | 13/02/22 | sio2al2o3mgocao | 5883
staffmnkmcph_48.7_0_8.6_0_0_0_0_0_21.8_20.9_0_0 | 48.72 | 0 | 8.61 | 0 | 0 | 0 | 0 | 0 | 21.79 | 20.88 | 0 | 0 | 100 | 0 | 0 | 1723.2 | 0.21 |  | MYH1952 | A_MgCS-140 | 13/02/22 | sio2al2o3mgocao | 5884
staffmnkmcph_48.7_0_8.6_0_0_0_0_0_21.8_20.9_0_0 | 48.72 | 0 | 8.61 | 0 | 0 | 0 | 0 | 0 | 21.79 | 20.88 | 0 | 0 | 100 | 0 | 0 | 1773.2 | 0.037 |  | MYH1952 | A_MgCS-140 | 13/02/22 | sio2al2o3mgocao | 5885
staffmnkmcph_47.8_0_8.4_0_0_0_0_0_28.5_15.4_0_0 | 47.75 | 0 | 8.44 | 0 | 0 | 0 | 0 | 0 | 28.46 | 15.35 | 0 | 0 | 100 | 0 | 0 | 1623.2 | 0.544 |  | MYH1952 | A_MgCS-141 | 13/02/22 | sio2al2o3mgocao | 5886
staffmnkmcph_47.8_0_8.4_0_0_0_0_0_28.5_15.4_0_0 | 47.75 | 0 | 8.44 | 0 | 0 | 0 | 0 | 0 | 28.46 | 15.35 | 0 | 0 | 100 | 0 | 0 | 1673.2 | 0.33 |  | MYH1952 | A_MgCS-141 | 13/02/22 | sio2al2o3mgocao | 5887
staffmnkmcph_47.8_0_8.4_0_0_0_0_0_28.5_15.4_0_0 | 47.75 | 0 | 8.44 | 0 | 0 | 0 | 0 | 0 | 28.46 | 15.35 | 0 | 0 | 100 | 0 | 0 | 1723.2 | 0.137 |  | MYH1952 | A_MgCS-141 | 13/02/22 | sio2al2o3mgocao | 5888
staffmnkmcph_47.8_0_8.4_0_0_0_0_0_28.5_15.4_0_0 | 47.75 | 0 | 8.44 | 0 | 0 | 0 | 0 | 0 | 28.46 | 15.35 | 0 | 0 | 100 | 0 | 0 | 1773.2 | -0.022 |  | MYH1952 | A_MgCS-141 | 13/02/22 | sio2al2o3mgocao | 5889
staffmnkmcph_46.8_0_8.3_0_0_0_0_0_34.9_10_0_0 | 46.81 | 0 | 8.27 | 0 | 0 | 0 | 0 | 0 | 34.89 | 10.03 | 0 | 0 | 100 | 0 | 0 | 1723.2 | 0.1 |  | MYH1952 | A_MgCS-142 | 13/02/22 | sio2al2o3mgocao | 5890
staffmnkmcph_46.8_0_8.3_0_0_0_0_0_34.9_10_0_0 | 46.81 | 0 | 8.27 | 0 | 0 | 0 | 0 | 0 | 34.89 | 10.03 | 0 | 0 | 100 | 0 | 0 | 1773.2 | -0.086 |  | MYH1952 | A_MgCS-142 | 13/02/22 | sio2al2o3mgocao | 5891
staffmnkmcph_45.9_0_8.1_0_0_0_0_0_41.1_4.9_0_0 | 45.91 | 0 | 8.11 | 0 | 0 | 0 | 0 | 0 | 41.05 | 4.92 | 0 | 0 | 99.99 | 0 | 0 | 1773.2 | -0.065 |  | MYH1952 | A_MgCS-143 | 13/02/22 | sio2al2o3mgocao | 5892
staffmnkmcph_52.1_0_12.3_0_0_0_0_0_7.8_27.9_0_0 | 52.07 | 0 | 12.28 | 0 | 0 | 0 | 0 | 0 | 7.76 | 27.89 | 0 | 0 | 100 | 0 | 0 | 1523.2 | 1.686 |  | MYH1952 | A_MgCS-145 | 13/02/22 | sio2al2o3mgocao | 5893
staffmnkmcph_52.1_0_12.3_0_0_0_0_0_7.8_27.9_0_0 | 52.07 | 0 | 12.28 | 0 | 0 | 0 | 0 | 0 | 7.76 | 27.89 | 0 | 0 | 100 | 0 | 0 | 1573.2 | 1.356 |  | MYH1952 | A_MgCS-145 | 13/02/22 | sio2al2o3mgocao | 5894
staffmnkmcph_52.1_0_12.3_0_0_0_0_0_7.8_27.9_0_0 | 52.07 | 0 | 12.28 | 0 | 0 | 0 | 0 | 0 | 7.76 | 27.89 | 0 | 0 | 100 | 0 | 0 | 1623.2 | 1.061 |  | MYH1952 | A_MgCS-145 | 13/02/22 | sio2al2o3mgocao | 5895
staffmnkmcph_52.1_0_12.3_0_0_0_0_0_7.8_27.9_0_0 | 52.07 | 0 | 12.28 | 0 | 0 | 0 | 0 | 0 | 7.76 | 27.89 | 0 | 0 | 100 | 0 | 0 | 1673.2 | 0.808 |  | MYH1952 | A_MgCS-145 | 13/02/22 | sio2al2o3mgocao | 5896
staffmnkmcph_52.1_0_12.3_0_0_0_0_0_7.8_27.9_0_0 | 52.07 | 0 | 12.28 | 0 | 0 | 0 | 0 | 0 | 7.76 | 27.89 | 0 | 0 | 100 | 0 | 0 | 1723.2 | 0.572 |  | MYH1952 | A_MgCS-145 | 13/02/22 | sio2al2o3mgocao | 5897
staffmnkmcph_52.1_0_12.3_0_0_0_0_0_7.8_27.9_0_0 | 52.07 | 0 | 12.28 | 0 | 0 | 0 | 0 | 0 | 7.76 | 27.89 | 0 | 0 | 100 | 0 | 0 | 1773.2 | 0.401 |  | MYH1952 | A_MgCS-145 | 13/02/22 | sio2al2o3mgocao | 5898
staffmnkmcph_51_0_12_0_0_0_0_0_15.2_21.8_0_0 | 50.96 | 0 | 12.01 | 0 | 0 | 0 | 0 | 0 | 15.19 | 21.84 | 0 | 0 | 100 | 0 | 0 | 1523.2 | 1.581 |  | MYH1952 | A_MgCS-146 | 13/02/22 | sio2al2o3mgocao | 5899
staffmnkmcph_51_0_12_0_0_0_0_0_15.2_21.8_0_0 | 50.96 | 0 | 12.01 | 0 | 0 | 0 | 0 | 0 | 15.19 | 21.84 | 0 | 0 | 100 | 0 | 0 | 1573.2 | 1.25 |  | MYH1952 | A_MgCS-146 | 13/02/22 | sio2al2o3mgocao | 5900
staffmnkmcph_51_0_12_0_0_0_0_0_15.2_21.8_0_0 | 50.96 | 0 | 12.01 | 0 | 0 | 0 | 0 | 0 | 15.19 | 21.84 | 0 | 0 | 100 | 0 | 0 | 1623.2 | 0.968 |  | MYH1952 | A_MgCS-146 | 13/02/22 | sio2al2o3mgocao | 5901
staffmnkmcph_51_0_12_0_0_0_0_0_15.2_21.8_0_0 | 50.96 | 0 | 12.01 | 0 | 0 | 0 | 0 | 0 | 15.19 | 21.84 | 0 | 0 | 100 | 0 | 0 | 1673.2 | 0.731 |  | MYH1952 | A_MgCS-146 | 13/02/22 | sio2al2o3mgocao | 5902
staffmnkmcph_51_0_12_0_0_0_0_0_15.2_21.8_0_0 | 50.96 | 0 | 12.01 | 0 | 0 | 0 | 0 | 0 | 15.19 | 21.84 | 0 | 0 | 100 | 0 | 0 | 1723.2 | 0.529 |  | MYH1952 | A_MgCS-146 | 13/02/22 | sio2al2o3mgocao | 5903
staffmnkmcph_51_0_12_0_0_0_0_0_15.2_21.8_0_0 | 50.96 | 0 | 12.01 | 0 | 0 | 0 | 0 | 0 | 15.19 | 21.84 | 0 | 0 | 100 | 0 | 0 | 1773.2 | 0.346 |  | MYH1952 | A_MgCS-146 | 13/02/22 | sio2al2o3mgocao | 5904
staffmnkmcph_49.9_0_11.8_0_0_0_0_0_22.3_16_0_0 | 49.89 | 0 | 11.76 | 0 | 0 | 0 | 0 | 0 | 22.31 | 16.04 | 0 | 0 | 100 | 0 | 0 | 1523.2 | 1.442 |  | MYH1952 | A_MgCS-147 | 13/02/22 | sio2al2o3mgocao | 5905
staffmnkmcph_49.9_0_11.8_0_0_0_0_0_22.3_16_0_0 | 49.89 | 0 | 11.76 | 0 | 0 | 0 | 0 | 0 | 22.31 | 16.04 | 0 | 0 | 100 | 0 | 0 | 1573.2 | 1.127 |  | MYH1952 | A_MgCS-147 | 13/02/22 | sio2al2o3mgocao | 5906
staffmnkmcph_49.9_0_11.8_0_0_0_0_0_22.3_16_0_0 | 49.89 | 0 | 11.76 | 0 | 0 | 0 | 0 | 0 | 22.31 | 16.04 | 0 | 0 | 100 | 0 | 0 | 1623.2 | 0.852 |  | MYH1952 | A_MgCS-147 | 13/02/22 | sio2al2o3mgocao | 5907
staffmnkmcph_49.9_0_11.8_0_0_0_0_0_22.3_16_0_0 | 49.89 | 0 | 11.76 | 0 | 0 | 0 | 0 | 0 | 22.31 | 16.04 | 0 | 0 | 100 | 0 | 0 | 1673.2 | 0.622 |  | MYH1952 | A_MgCS-147 | 13/02/22 | sio2al2o3mgocao | 5908
staffmnkmcph_49.9_0_11.8_0_0_0_0_0_22.3_16_0_0 | 49.89 | 0 | 11.76 | 0 | 0 | 0 | 0 | 0 | 22.31 | 16.04 | 0 | 0 | 100 | 0 | 0 | 1723.2 | 0.42 |  | MYH1952 | A_MgCS-147 | 13/02/22 | sio2al2o3mgocao | 5909
staffmnkmcph_49.9_0_11.8_0_0_0_0_0_22.3_16_0_0 | 49.89 | 0 | 11.76 | 0 | 0 | 0 | 0 | 0 | 22.31 | 16.04 | 0 | 0 | 100 | 0 | 0 | 1773.2 | 0.23 |  | MYH1952 | A_MgCS-147 | 13/02/22 | sio2al2o3mgocao | 5910
staffmnkmcph_48.9_0_11.5_0_0_0_0_0_29.1_10.5_0_0 | 48.87 | 0 | 11.52 | 0 | 0 | 0 | 0 | 0 | 29.13 | 10.47 | 0 | 0 | 99.99 | 0 | 0 | 1573.2 | 1.049 |  | MYH1952 | A_MgCS-148 | 13/02/22 | sio2al2o3mgocao | 5911
staffmnkmcph_48.9_0_11.5_0_0_0_0_0_29.1_10.5_0_0 | 48.87 | 0 | 11.52 | 0 | 0 | 0 | 0 | 0 | 29.13 | 10.47 | 0 | 0 | 99.99 | 0 | 0 | 1623.2 | 0.761 |  | MYH1952 | A_MgCS-148 | 13/02/22 | sio2al2o3mgocao | 5912
staffmnkmcph_48.9_0_11.5_0_0_0_0_0_29.1_10.5_0_0 | 48.87 | 0 | 11.52 | 0 | 0 | 0 | 0 | 0 | 29.13 | 10.47 | 0 | 0 | 99.99 | 0 | 0 | 1673.2 | 0.53 |  | MYH1952 | A_MgCS-148 | 13/02/22 | sio2al2o3mgocao | 5913
staffmnkmcph_48.9_0_11.5_0_0_0_0_0_29.1_10.5_0_0 | 48.87 | 0 | 11.52 | 0 | 0 | 0 | 0 | 0 | 29.13 | 10.47 | 0 | 0 | 99.99 | 0 | 0 | 1723.2 | 0.33 |  | MYH1952 | A_MgCS-148 | 13/02/22 | sio2al2o3mgocao | 5914
staffmnkmcph_48.9_0_11.5_0_0_0_0_0_29.1_10.5_0_0 | 48.87 | 0 | 11.52 | 0 | 0 | 0 | 0 | 0 | 29.13 | 10.47 | 0 | 0 | 99.99 | 0 | 0 | 1773.2 | 0.155 |  | MYH1952 | A_MgCS-148 | 13/02/22 | sio2al2o3mgocao | 5915
staffmnkmcph_47.9_0_11.3_0_0_0_0_0_35.7_5.1_0_0 | 47.89 | 0 | 11.29 | 0 | 0 | 0 | 0 | 0 | 35.69 | 5.13 | 0 | 0 | 100 | 0 | 0 | 1623.2 | 0.722 |  | MYH1952 | A_MgCS-149 | 13/02/22 | sio2al2o3mgocao | 5916
staffmnkmcph_47.9_0_11.3_0_0_0_0_0_35.7_5.1_0_0 | 47.89 | 0 | 11.29 | 0 | 0 | 0 | 0 | 0 | 35.69 | 5.13 | 0 | 0 | 100 | 0 | 0 | 1673.2 | 0.519 |  | MYH1952 | A_MgCS-149 | 13/02/22 | sio2al2o3mgocao | 5917
staffmnkmcph_47.9_0_11.3_0_0_0_0_0_35.7_5.1_0_0 | 47.89 | 0 | 11.29 | 0 | 0 | 0 | 0 | 0 | 35.69 | 5.13 | 0 | 0 | 100 | 0 | 0 | 1723.2 | 0.307 |  | MYH1952 | A_MgCS-149 | 13/02/22 | sio2al2o3mgocao | 5918
staffmnkmcph_47.9_0_11.3_0_0_0_0_0_35.7_5.1_0_0 | 47.89 | 0 | 11.29 | 0 | 0 | 0 | 0 | 0 | 35.69 | 5.13 | 0 | 0 | 100 | 0 | 0 | 1773.2 | 0.121 |  | MYH1952 | A_MgCS-149 | 13/02/22 | sio2al2o3mgocao | 5919
staffmnkmcph_53.4_0_15.7_0_0_0_0_0_8_22.6_0_0 | 53.41 | 0 | 15.74 | 0 | 0 | 0 | 0 | 0 | 7.96 | 22.59 | 0 | 0 | 99.7 | 0 | 0 | 1673.2 | 1.083 |  | MYH1952 | A_MgCS-151 | 13/02/22 | sio2al2o3mgocao | 5920
staffmnkmcph_53.4_0_15.7_0_0_0_0_0_8_22.6_0_0 | 53.41 | 0 | 15.74 | 0 | 0 | 0 | 0 | 0 | 7.96 | 22.59 | 0 | 0 | 99.7 | 0 | 0 | 1723.2 | 0.841 |  | MYH1952 | A_MgCS-151 | 13/02/22 | sio2al2o3mgocao | 5921
staffmnkmcph_53.4_0_15.7_0_0_0_0_0_8_22.6_0_0 | 53.41 | 0 | 15.74 | 0 | 0 | 0 | 0 | 0 | 7.96 | 22.59 | 0 | 0 | 99.7 | 0 | 0 | 1773.2 | 0.619 |  | MYH1952 | A_MgCS-151 | 13/02/22 | sio2al2o3mgocao | 5922
staffmnkmcph_52.2_0_15.4_0_0_0_0_0_15.6_16.8_0_0 | 52.24 | 0 | 15.39 | 0 | 0 | 0 | 0 | 0 | 15.57 | 16.79 | 0 | 0 | 99.99 | 0 | 0 | 1573.2 | 1.598 |  | MYH1952 | A_MgCS-152 | 13/02/22 | sio2al2o3mgocao | 5923
staffmnkmcph_52.2_0_15.4_0_0_0_0_0_15.6_16.8_0_0 | 52.24 | 0 | 15.39 | 0 | 0 | 0 | 0 | 0 | 15.57 | 16.79 | 0 | 0 | 99.99 | 0 | 0 | 1623.2 | 1.236 |  | MYH1952 | A_MgCS-152 | 13/02/22 | sio2al2o3mgocao | 5924
staffmnkmcph_52.2_0_15.4_0_0_0_0_0_15.6_16.8_0_0 | 52.24 | 0 | 15.39 | 0 | 0 | 0 | 0 | 0 | 15.57 | 16.79 | 0 | 0 | 99.99 | 0 | 0 | 1673.2 | 0.968 |  | MYH1952 | A_MgCS-152 | 13/02/22 | sio2al2o3mgocao | 5925
staffmnkmcph_52.2_0_15.4_0_0_0_0_0_15.6_16.8_0_0 | 52.24 | 0 | 15.39 | 0 | 0 | 0 | 0 | 0 | 15.57 | 16.79 | 0 | 0 | 99.99 | 0 | 0 | 1723.2 | 0.727 |  | MYH1952 | A_MgCS-152 | 13/02/22 | sio2al2o3mgocao | 5926
staffmnkmcph_52.2_0_15.4_0_0_0_0_0_15.6_16.8_0_0 | 52.24 | 0 | 15.39 | 0 | 0 | 0 | 0 | 0 | 15.57 | 16.79 | 0 | 0 | 99.99 | 0 | 0 | 1773.2 | 0.533 |  | MYH1952 | A_MgCS-152 | 13/02/22 | sio2al2o3mgocao | 5927
staffmnkmcph_51.1_0_15.1_0_0_0_0_0_22.9_11_0_0 | 51.12 | 0 | 15.06 | 0 | 0 | 0 | 0 | 0 | 22.86 | 10.95 | 0 | 0 | 99.99 | 0 | 0 | 1523.2 | 1.772 |  | MYH1952 | A_MgCS-153 | 13/02/22 | sio2al2o3mgocao | 5928
staffmnkmcph_51.1_0_15.1_0_0_0_0_0_22.9_11_0_0 | 51.12 | 0 | 15.06 | 0 | 0 | 0 | 0 | 0 | 22.86 | 10.95 | 0 | 0 | 99.99 | 0 | 0 | 1573.2 | 1.423 |  | MYH1952 | A_MgCS-153 | 13/02/22 | sio2al2o3mgocao | 5929
staffmnkmcph_51.1_0_15.1_0_0_0_0_0_22.9_11_0_0 | 51.12 | 0 | 15.06 | 0 | 0 | 0 | 0 | 0 | 22.86 | 10.95 | 0 | 0 | 99.99 | 0 | 0 | 1623.2 | 1.121 |  | MYH1952 | A_MgCS-153 | 13/02/22 | sio2al2o3mgocao | 5930
staffmnkmcph_51.1_0_15.1_0_0_0_0_0_22.9_11_0_0 | 51.12 | 0 | 15.06 | 0 | 0 | 0 | 0 | 0 | 22.86 | 10.95 | 0 | 0 | 99.99 | 0 | 0 | 1673.2 | 0.852 |  | MYH1952 | A_MgCS-153 | 13/02/22 | sio2al2o3mgocao | 5931
staffmnkmcph_51.1_0_15.1_0_0_0_0_0_22.9_11_0_0 | 51.12 | 0 | 15.06 | 0 | 0 | 0 | 0 | 0 | 22.86 | 10.95 | 0 | 0 | 99.99 | 0 | 0 | 1723.2 | 0.609 |  | MYH1952 | A_MgCS-153 | 13/02/22 | sio2al2o3mgocao | 5932
staffmnkmcph_51.1_0_15.1_0_0_0_0_0_22.9_11_0_0 | 51.12 | 0 | 15.06 | 0 | 0 | 0 | 0 | 0 | 22.86 | 10.95 | 0 | 0 | 99.99 | 0 | 0 | 1773.2 | 0.425 |  | MYH1952 | A_MgCS-153 | 13/02/22 | sio2al2o3mgocao | 5933
staffmnkmcph_50.1_0_14.8_0_0_0_0_0_29.8_5.4_0_0 | 50.05 | 0 | 14.75 | 0 | 0 | 0 | 0 | 0 | 29.84 | 5.36 | 0 | 0 | 100 | 0 | 0 | 1573.2 | 1.305 |  | MYH1952 | A_MgCS-154 | 13/02/22 | sio2al2o3mgocao | 5934
staffmnkmcph_50.1_0_14.8_0_0_0_0_0_29.8_5.4_0_0 | 50.05 | 0 | 14.75 | 0 | 0 | 0 | 0 | 0 | 29.84 | 5.36 | 0 | 0 | 100 | 0 | 0 | 1623.2 | 1.009 |  | MYH1952 | A_MgCS-154 | 13/02/22 | sio2al2o3mgocao | 5935
staffmnkmcph_50.1_0_14.8_0_0_0_0_0_29.8_5.4_0_0 | 50.05 | 0 | 14.75 | 0 | 0 | 0 | 0 | 0 | 29.84 | 5.36 | 0 | 0 | 100 | 0 | 0 | 1673.2 | 0.74 |  | MYH1952 | A_MgCS-154 | 13/02/22 | sio2al2o3mgocao | 5936
staffmnkmcph_50.1_0_14.8_0_0_0_0_0_29.8_5.4_0_0 | 50.05 | 0 | 14.75 | 0 | 0 | 0 | 0 | 0 | 29.84 | 5.36 | 0 | 0 | 100 | 0 | 0 | 1723.2 | 0.522 |  | MYH1952 | A_MgCS-154 | 13/02/22 | sio2al2o3mgocao | 5937
staffmnkmcph_50.1_0_14.8_0_0_0_0_0_29.8_5.4_0_0 | 50.05 | 0 | 14.75 | 0 | 0 | 0 | 0 | 0 | 29.84 | 5.36 | 0 | 0 | 100 | 0 | 0 | 1773.2 | 0.322 |  | MYH1952 | A_MgCS-154 | 13/02/22 | sio2al2o3mgocao | 5938
staffmnkmcph_67.4_0_19.1_0_0_0_13.6_0_0_0_0_0 | 67.35 | 0 | 19.07 | 0 | 0 | 0 | 13.58 | 0 | 0 | 0 | 0 | 0 | 100 | 0 | 0 | 1093.75 | 11.78 |  | Z2006 | 1-base | 13/02/22 | sio2al2o3na2o | 5939
staffmnkmcph_67.4_0_19.1_0_0_0_13.6_0_0_0_0_0 | 67.35 | 0 | 19.07 | 0 | 0 | 0 | 13.58 | 0 | 0 | 0 | 0 | 0 | 100 | 0 | 0 | 1114.25 | 11.2 |  | Z2006 | 1-base | 13/02/22 | sio2al2o3na2o | 5940
staffmnkmcph_67.4_0_19.1_0_0_0_13.6_0_0_0_0_0 | 67.35 | 0 | 19.07 | 0 | 0 | 0 | 13.58 | 0 | 0 | 0 | 0 | 0 | 100 | 0 | 0 | 1114.25 | 11.25 |  | Z2006 | 1-base | 13/02/22 | sio2al2o3na2o | 5941
staffmnkmcph_67.4_0_19.1_0_0_0_13.6_0_0_0_0_0 | 67.35 | 0 | 19.07 | 0 | 0 | 0 | 13.58 | 0 | 0 | 0 | 0 | 0 | 100 | 0 | 0 | 1124.45 | 10.98 |  | Z2006 | 1-base | 13/02/22 | sio2al2o3na2o | 5942
staffmnkmcph_67.4_0_19.1_0_0_0_13.6_0_0_0_0_0 | 67.35 | 0 | 19.07 | 0 | 0 | 0 | 13.58 | 0 | 0 | 0 | 0 | 0 | 100 | 0 | 0 | 1134.65 | 10.7 |  | Z2006 | 1-base | 13/02/22 | sio2al2o3na2o | 5943
staffmnkmcph_67.4_0_19.1_0_0_0_13.6_0_0_0_0_0 | 67.35 | 0 | 19.07 | 0 | 0 | 0 | 13.58 | 0 | 0 | 0 | 0 | 0 | 100 | 0 | 0 | 1144.85 | 10.48 |  | Z2006 | 1-base | 13/02/22 | sio2al2o3na2o | 5944
staffmnkmcph_67.4_0_19.1_0_0_0_13.6_0_0_0_0_0 | 67.35 | 0 | 19.07 | 0 | 0 | 0 | 13.58 | 0 | 0 | 0 | 0 | 0 | 100 | 0 | 0 | 1155.15 | 10.2 |  | Z2006 | 1-base | 13/02/22 | sio2al2o3na2o | 5945
staffmnkmcph_67.4_0_19.1_0_0_0_13.6_0_0_0_0_0 | 67.35 | 0 | 19.07 | 0 | 0 | 0 | 13.58 | 0 | 0 | 0 | 0 | 0 | 100 | 0 | 0 | 1165.35 | 10.01 |  | Z2006 | 1-base | 13/02/22 | sio2al2o3na2o | 5946
staffmnkmcph_67.4_0_19.1_0_0_0_13.6_0_0_0_0_0 | 67.35 | 0 | 19.07 | 0 | 0 | 0 | 13.58 | 0 | 0 | 0 | 0 | 0 | 100 | 0 | 0 | 1175.55 | 9.78 |  | Z2006 | 1-base | 13/02/22 | sio2al2o3na2o | 5947
staffmnkmcph_67.4_0_19.1_0_0_0_13.6_0_0_0_0_0 | 67.35 | 0 | 19.07 | 0 | 0 | 0 | 13.58 | 0 | 0 | 0 | 0 | 0 | 100 | 0 | 0 | 1185.75 | 9.57 |  | Z2006 | 1-base | 13/02/22 | sio2al2o3na2o | 5948
staffmnkmcph_67.4_0_19.1_0_0_0_13.6_0_0_0_0_0 | 67.35 | 0 | 19.07 | 0 | 0 | 0 | 13.58 | 0 | 0 | 0 | 0 | 0 | 100 | 0 | 0 | 1195.95 | 9.32 |  | Z2006 | 1-base | 13/02/22 | sio2al2o3na2o | 5949
staffmnkmcph_67.4_0_19.1_0_0_0_13.6_0_0_0_0_0 | 67.35 | 0 | 19.07 | 0 | 0 | 0 | 13.58 | 0 | 0 | 0 | 0 | 0 | 100 | 0 | 0 | 1195.95 | 9.41 |  | Z2006 | 1-base | 13/02/22 | sio2al2o3na2o | 5950
staffmnkmcph_67.4_0_19.1_0_0_0_13.6_0_0_0_0_0 | 67.35 | 0 | 19.07 | 0 | 0 | 0 | 13.58 | 0 | 0 | 0 | 0 | 0 | 100 | 0 | 0 | 1206.25 | 9.2 |  | Z2006 | 1-base | 13/02/22 | sio2al2o3na2o | 5951
staffmnkmcph_67.4_0_19.1_0_0_0_13.6_0_0_0_0_0 | 67.35 | 0 | 19.07 | 0 | 0 | 0 | 13.58 | 0 | 0 | 0 | 0 | 0 | 100 | 0 | 0 | 1216.45 | 8.95 |  | Z2006 | 1-base | 13/02/22 | sio2al2o3na2o | 5952
staffmnkmcph_67.3_0_17_0_0_0_15.6_0_0_0_0_0 | 67.32 | 0 | 17.04 | 0 | 0 | 0 | 15.64 | 0 | 0 | 0 | 0 | 0 | 100 | 0 | 0 | 1114.25 | 11.64 |  | Z2006 | 2-base | 13/02/22 | sio2al2o3na2o | 5953
staffmnkmcph_67.3_0_17_0_0_0_15.6_0_0_0_0_0 | 67.32 | 0 | 17.04 | 0 | 0 | 0 | 15.64 | 0 | 0 | 0 | 0 | 0 | 100 | 0 | 0 | 1134.25 | 11.07 |  | Z2006 | 2-base | 13/02/22 | sio2al2o3na2o | 5954
staffmnkmcph_67.3_0_17_0_0_0_15.6_0_0_0_0_0 | 67.32 | 0 | 17.04 | 0 | 0 | 0 | 15.64 | 0 | 0 | 0 | 0 | 0 | 100 | 0 | 0 | 1144.85 | 10.86 |  | Z2006 | 2-base | 13/02/22 | sio2al2o3na2o | 5955
staffmnkmcph_67.3_0_17_0_0_0_15.6_0_0_0_0_0 | 67.32 | 0 | 17.04 | 0 | 0 | 0 | 15.64 | 0 | 0 | 0 | 0 | 0 | 100 | 0 | 0 | 1155.15 | 10.61 |  | Z2006 | 2-base | 13/02/22 | sio2al2o3na2o | 5956
staffmnkmcph_67.3_0_17_0_0_0_15.6_0_0_0_0_0 | 67.32 | 0 | 17.04 | 0 | 0 | 0 | 15.64 | 0 | 0 | 0 | 0 | 0 | 100 | 0 | 0 | 1165.35 | 10.43 |  | Z2006 | 2-base | 13/02/22 | sio2al2o3na2o | 5957
staffmnkmcph_67.3_0_17_0_0_0_15.6_0_0_0_0_0 | 67.32 | 0 | 17.04 | 0 | 0 | 0 | 15.64 | 0 | 0 | 0 | 0 | 0 | 100 | 0 | 0 | 1175.55 | 10.14 |  | Z2006 | 2-base | 13/02/22 | sio2al2o3na2o | 5958
staffmnkmcph_67.3_0_17_0_0_0_15.6_0_0_0_0_0 | 67.32 | 0 | 17.04 | 0 | 0 | 0 | 15.64 | 0 | 0 | 0 | 0 | 0 | 100 | 0 | 0 | 1185.75 | 9.9 |  | Z2006 | 2-base | 13/02/22 | sio2al2o3na2o | 5959
staffmnkmcph_67.3_0_17_0_0_0_15.6_0_0_0_0_0 | 67.32 | 0 | 17.04 | 0 | 0 | 0 | 15.64 | 0 | 0 | 0 | 0 | 0 | 100 | 0 | 0 | 1195.95 | 9.7 |  | Z2006 | 2-base | 13/02/22 | sio2al2o3na2o | 5960
staffmnkmcph_67.3_0_17_0_0_0_15.6_0_0_0_0_0 | 67.32 | 0 | 17.04 | 0 | 0 | 0 | 15.64 | 0 | 0 | 0 | 0 | 0 | 100 | 0 | 0 | 1206.25 | 9.44 |  | Z2006 | 2-base | 13/02/22 | sio2al2o3na2o | 5961
staffmnkmcph_67.3_0_17_0_0_0_15.6_0_0_0_0_0 | 67.32 | 0 | 17.04 | 0 | 0 | 0 | 15.64 | 0 | 0 | 0 | 0 | 0 | 100 | 0 | 0 | 1216.45 | 9.2 |  | Z2006 | 2-base | 13/02/22 | sio2al2o3na2o | 5962
staffmnkmcph_67.3_0_17_0_0_0_15.6_0_0_0_0_0 | 67.32 | 0 | 17.04 | 0 | 0 | 0 | 15.64 | 0 | 0 | 0 | 0 | 0 | 100 | 0 | 0 | 1226.65 | 9.06 |  | Z2006 | 2-base | 13/02/22 | sio2al2o3na2o | 5963
staffmnkmcph_67.1_0_16.4_0_0_0_16.5_0_0_0_0_0 | 67.12 | 0 | 16.42 | 0 | 0 | 0 | 16.46 | 0 | 0 | 0 | 0 | 0 | 100 | 0 | 0 | 1063.15 | 11.7 |  | Z2006 | 3-base | 13/02/22 | sio2al2o3na2o | 5964
staffmnkmcph_67.1_0_16.4_0_0_0_16.5_0_0_0_0_0 | 67.12 | 0 | 16.42 | 0 | 0 | 0 | 16.46 | 0 | 0 | 0 | 0 | 0 | 100 | 0 | 0 | 1073.35 | 11.39 |  | Z2006 | 3-base | 13/02/22 | sio2al2o3na2o | 5965
staffmnkmcph_67.1_0_16.4_0_0_0_16.5_0_0_0_0_0 | 67.12 | 0 | 16.42 | 0 | 0 | 0 | 16.46 | 0 | 0 | 0 | 0 | 0 | 100 | 0 | 0 | 1083.55 | 11.14 |  | Z2006 | 3-base | 13/02/22 | sio2al2o3na2o | 5966
staffmnkmcph_67.1_0_16.4_0_0_0_16.5_0_0_0_0_0 | 67.12 | 0 | 16.42 | 0 | 0 | 0 | 16.46 | 0 | 0 | 0 | 0 | 0 | 100 | 0 | 0 | 1093.75 | 10.92 |  | Z2006 | 3-base | 13/02/22 | sio2al2o3na2o | 5967
staffmnkmcph_67.1_0_16.4_0_0_0_16.5_0_0_0_0_0 | 67.12 | 0 | 16.42 | 0 | 0 | 0 | 16.46 | 0 | 0 | 0 | 0 | 0 | 100 | 0 | 0 | 1104.05 | 10.69 |  | Z2006 | 3-base | 13/02/22 | sio2al2o3na2o | 5968
staffmnkmcph_67.1_0_16.4_0_0_0_16.5_0_0_0_0_0 | 67.12 | 0 | 16.42 | 0 | 0 | 0 | 16.46 | 0 | 0 | 0 | 0 | 0 | 100 | 0 | 0 | 1114.25 | 10.42 |  | Z2006 | 3-base | 13/02/22 | sio2al2o3na2o | 5969
staffmnkmcph_67.1_0_16.4_0_0_0_16.5_0_0_0_0_0 | 67.12 | 0 | 16.42 | 0 | 0 | 0 | 16.46 | 0 | 0 | 0 | 0 | 0 | 100 | 0 | 0 | 1124.45 | 10.2 |  | Z2006 | 3-base | 13/02/22 | sio2al2o3na2o | 5970
staffmnkmcph_67.1_0_16.4_0_0_0_16.5_0_0_0_0_0 | 67.12 | 0 | 16.42 | 0 | 0 | 0 | 16.46 | 0 | 0 | 0 | 0 | 0 | 100 | 0 | 0 | 1134.65 | 10.02 |  | Z2006 | 3-base | 13/02/22 | sio2al2o3na2o | 5971
staffmnkmcph_67.1_0_16.4_0_0_0_16.5_0_0_0_0_0 | 67.12 | 0 | 16.42 | 0 | 0 | 0 | 16.46 | 0 | 0 | 0 | 0 | 0 | 100 | 0 | 0 | 1144.85 | 9.74 |  | Z2006 | 3-base | 13/02/22 | sio2al2o3na2o | 5972
staffmnkmcph_67.1_0_16.4_0_0_0_16.5_0_0_0_0_0 | 67.12 | 0 | 16.42 | 0 | 0 | 0 | 16.46 | 0 | 0 | 0 | 0 | 0 | 100 | 0 | 0 | 1155.15 | 9.54 |  | Z2006 | 3-base | 13/02/22 | sio2al2o3na2o | 5973
staffmnkmcph_67.1_0_16.4_0_0_0_16.5_0_0_0_0_0 | 67.12 | 0 | 16.42 | 0 | 0 | 0 | 16.46 | 0 | 0 | 0 | 0 | 0 | 100 | 0 | 0 | 1165.35 | 9.35 |  | Z2006 | 3-base | 13/02/22 | sio2al2o3na2o | 5974
staffmnkmcph_67.1_0_16.4_0_0_0_16.5_0_0_0_0_0 | 67.12 | 0 | 16.42 | 0 | 0 | 0 | 16.46 | 0 | 0 | 0 | 0 | 0 | 100 | 0 | 0 | 1165.35 | 9.29 |  | Z2006 | 3-base | 13/02/22 | sio2al2o3na2o | 5975
staffmnkmcph_67.1_0_16.4_0_0_0_16.5_0_0_0_0_0 | 67.12 | 0 | 16.42 | 0 | 0 | 0 | 16.46 | 0 | 0 | 0 | 0 | 0 | 100 | 0 | 0 | 1175.55 | 9.18 |  | Z2006 | 3-base | 13/02/22 | sio2al2o3na2o | 5976
staffmnkmcph_67.1_0_16.4_0_0_0_16.5_0_0_0_0_0 | 67.12 | 0 | 16.42 | 0 | 0 | 0 | 16.46 | 0 | 0 | 0 | 0 | 0 | 100 | 0 | 0 | 1185.75 | 8.97 |  | Z2006 | 3-base | 13/02/22 | sio2al2o3na2o | 5977
staffmnkmcph_67.2_0_15.2_0_0_0_17.7_0_0_0_0_0 | 67.18 | 0 | 15.15 | 0 | 0 | 0 | 17.67 | 0 | 0 | 0 | 0 | 0 | 100 | 0 | 0 | 950.75 | 11.78 |  | Z2006 | 4-base | 13/02/22 | sio2al2o3na2o | 5978
staffmnkmcph_67.2_0_15.2_0_0_0_17.7_0_0_0_0_0 | 67.18 | 0 | 15.15 | 0 | 0 | 0 | 17.67 | 0 | 0 | 0 | 0 | 0 | 100 | 0 | 0 | 960.95 | 11.45 |  | Z2006 | 4-base | 13/02/22 | sio2al2o3na2o | 5979
staffmnkmcph_67.2_0_15.2_0_0_0_17.7_0_0_0_0_0 | 67.18 | 0 | 15.15 | 0 | 0 | 0 | 17.67 | 0 | 0 | 0 | 0 | 0 | 100 | 0 | 0 | 960.95 | 11.43 |  | Z2006 | 4-base | 13/02/22 | sio2al2o3na2o | 5980
staffmnkmcph_67.2_0_15.2_0_0_0_17.7_0_0_0_0_0 | 67.18 | 0 | 15.15 | 0 | 0 | 0 | 17.67 | 0 | 0 | 0 | 0 | 0 | 100 | 0 | 0 | 972.15 | 11.11 |  | Z2006 | 4-base | 13/02/22 | sio2al2o3na2o | 5981
staffmnkmcph_67.2_0_15.2_0_0_0_17.7_0_0_0_0_0 | 67.18 | 0 | 15.15 | 0 | 0 | 0 | 17.67 | 0 | 0 | 0 | 0 | 0 | 100 | 0 | 0 | 971.15 | 11.13 |  | Z2006 | 4-base | 13/02/22 | sio2al2o3na2o | 5982
staffmnkmcph_67.2_0_15.2_0_0_0_17.7_0_0_0_0_0 | 67.18 | 0 | 15.15 | 0 | 0 | 0 | 17.67 | 0 | 0 | 0 | 0 | 0 | 100 | 0 | 0 | 981.35 | 10.8 |  | Z2006 | 4-base | 13/02/22 | sio2al2o3na2o | 5983
staffmnkmcph_67.2_0_15.2_0_0_0_17.7_0_0_0_0_0 | 67.18 | 0 | 15.15 | 0 | 0 | 0 | 17.67 | 0 | 0 | 0 | 0 | 0 | 100 | 0 | 0 | 991.55 | 10.54 |  | Z2006 | 4-base | 13/02/22 | sio2al2o3na2o | 5984
staffmnkmcph_67.2_0_15.2_0_0_0_17.7_0_0_0_0_0 | 67.18 | 0 | 15.15 | 0 | 0 | 0 | 17.67 | 0 | 0 | 0 | 0 | 0 | 100 | 0 | 0 | 1001.85 | 10.28 |  | Z2006 | 4-base | 13/02/22 | sio2al2o3na2o | 5985
staffmnkmcph_67.2_0_15.2_0_0_0_17.7_0_0_0_0_0 | 67.18 | 0 | 15.15 | 0 | 0 | 0 | 17.67 | 0 | 0 | 0 | 0 | 0 | 100 | 0 | 0 | 1012.05 | 10 |  | Z2006 | 4-base | 13/02/22 | sio2al2o3na2o | 5986
staffmnkmcph_67.2_0_15.2_0_0_0_17.7_0_0_0_0_0 | 67.18 | 0 | 15.15 | 0 | 0 | 0 | 17.67 | 0 | 0 | 0 | 0 | 0 | 100 | 0 | 0 | 1022.25 | 9.77 |  | Z2006 | 4-base | 13/02/22 | sio2al2o3na2o | 5987
staffmnkmcph_67.2_0_15.2_0_0_0_17.7_0_0_0_0_0 | 67.18 | 0 | 15.15 | 0 | 0 | 0 | 17.67 | 0 | 0 | 0 | 0 | 0 | 100 | 0 | 0 | 1032.45 | 9.47 |  | Z2006 | 4-base | 13/02/22 | sio2al2o3na2o | 5988
staffmnkmcph_67.2_0_15.2_0_0_0_17.7_0_0_0_0_0 | 67.18 | 0 | 15.15 | 0 | 0 | 0 | 17.67 | 0 | 0 | 0 | 0 | 0 | 100 | 0 | 0 | 1042.65 | 9.28 |  | Z2006 | 4-base | 13/02/22 | sio2al2o3na2o | 5989
staffmnkmcph_67.2_0_15.2_0_0_0_17.7_0_0_0_0_0 | 67.18 | 0 | 15.15 | 0 | 0 | 0 | 17.67 | 0 | 0 | 0 | 0 | 0 | 100 | 0 | 0 | 1052.95 | 9.08 |  | Z2006 | 4-base | 13/02/22 | sio2al2o3na2o | 5990
staffmnkmcph_67.1_0_13.2_0_0_0_19.7_0_0_0_0_0 | 67.1 | 0 | 13.16 | 0 | 0 | 0 | 19.74 | 0 | 0 | 0 | 0 | 0 | 100 | 0 | 0 | 868.95 | 12.19 |  | Z2006 | 5-base | 13/02/22 | sio2al2o3na2o | 5991
staffmnkmcph_67.1_0_13.2_0_0_0_19.7_0_0_0_0_0 | 67.1 | 0 | 13.16 | 0 | 0 | 0 | 19.74 | 0 | 0 | 0 | 0 | 0 | 100 | 0 | 0 | 879.15 | 11.78 |  | Z2006 | 5-base | 13/02/22 | sio2al2o3na2o | 5992
staffmnkmcph_67.1_0_13.2_0_0_0_19.7_0_0_0_0_0 | 67.1 | 0 | 13.16 | 0 | 0 | 0 | 19.74 | 0 | 0 | 0 | 0 | 0 | 100 | 0 | 0 | 889.35 | 11.33 |  | Z2006 | 5-base | 13/02/22 | sio2al2o3na2o | 5993
staffmnkmcph_67.1_0_13.2_0_0_0_19.7_0_0_0_0_0 | 67.1 | 0 | 13.16 | 0 | 0 | 0 | 19.74 | 0 | 0 | 0 | 0 | 0 | 100 | 0 | 0 | 899.65 | 10.99 |  | Z2006 | 5-base | 13/02/22 | sio2al2o3na2o | 5994
staffmnkmcph_67.1_0_13.2_0_0_0_19.7_0_0_0_0_0 | 67.1 | 0 | 13.16 | 0 | 0 | 0 | 19.74 | 0 | 0 | 0 | 0 | 0 | 100 | 0 | 0 | 909.85 | 10.66 |  | Z2006 | 5-base | 13/02/22 | sio2al2o3na2o | 5995
staffmnkmcph_67.1_0_13.2_0_0_0_19.7_0_0_0_0_0 | 67.1 | 0 | 13.16 | 0 | 0 | 0 | 19.74 | 0 | 0 | 0 | 0 | 0 | 100 | 0 | 0 | 920.05 | 10.33 |  | Z2006 | 5-base | 13/02/22 | sio2al2o3na2o | 5996
staffmnkmcph_67.1_0_13.2_0_0_0_19.7_0_0_0_0_0 | 67.1 | 0 | 13.16 | 0 | 0 | 0 | 19.74 | 0 | 0 | 0 | 0 | 0 | 100 | 0 | 0 | 930.25 | 9.99 |  | Z2006 | 5-base | 13/02/22 | sio2al2o3na2o | 5997
staffmnkmcph_67.1_0_13.2_0_0_0_19.7_0_0_0_0_0 | 67.1 | 0 | 13.16 | 0 | 0 | 0 | 19.74 | 0 | 0 | 0 | 0 | 0 | 100 | 0 | 0 | 940.45 | 9.71 |  | Z2006 | 5-base | 13/02/22 | sio2al2o3na2o | 5998
staffmnkmcph_67.1_0_13.2_0_0_0_19.7_0_0_0_0_0 | 67.1 | 0 | 13.16 | 0 | 0 | 0 | 19.74 | 0 | 0 | 0 | 0 | 0 | 100 | 0 | 0 | 950.75 | 9.4 |  | Z2006 | 5-base | 13/02/22 | sio2al2o3na2o | 5999
staffmnkmcph_67.1_0_13.2_0_0_0_19.7_0_0_0_0_0 | 67.1 | 0 | 13.16 | 0 | 0 | 0 | 19.74 | 0 | 0 | 0 | 0 | 0 | 100 | 0 | 0 | 960.95 | 9.21 |  | Z2006 | 5-base | 13/02/22 | sio2al2o3na2o | 6000
staffmnkmcph_68.5_0_11_0_0_0_20.6_0_0_0_0_0 | 68.49 | 0 | 10.96 | 0 | 0 | 0 | 20.55 | 0 | 0 | 0 | 0 | 0 | 100 | 0 | 0 | 828.05 | 12.32 |  | Z2006 | 6-base | 13/02/22 | sio2al2o3na2o | 6001
staffmnkmcph_68.5_0_11_0_0_0_20.6_0_0_0_0_0 | 68.49 | 0 | 10.96 | 0 | 0 | 0 | 20.55 | 0 | 0 | 0 | 0 | 0 | 100 | 0 | 0 | 838.25 | 11.81 |  | Z2006 | 6-base | 13/02/22 | sio2al2o3na2o | 6002
staffmnkmcph_68.5_0_11_0_0_0_20.6_0_0_0_0_0 | 68.49 | 0 | 10.96 | 0 | 0 | 0 | 20.55 | 0 | 0 | 0 | 0 | 0 | 100 | 0 | 0 | 848.45 | 11.43 |  | Z2006 | 6-base | 13/02/22 | sio2al2o3na2o | 6003
staffmnkmcph_68.5_0_11_0_0_0_20.6_0_0_0_0_0 | 68.49 | 0 | 10.96 | 0 | 0 | 0 | 20.55 | 0 | 0 | 0 | 0 | 0 | 100 | 0 | 0 | 858.75 | 11.09 |  | Z2006 | 6-base | 13/02/22 | sio2al2o3na2o | 6004
staffmnkmcph_68.5_0_11_0_0_0_20.6_0_0_0_0_0 | 68.49 | 0 | 10.96 | 0 | 0 | 0 | 20.55 | 0 | 0 | 0 | 0 | 0 | 100 | 0 | 0 | 868.95 | 10.68 |  | Z2006 | 6-base | 13/02/22 | sio2al2o3na2o | 6005
staffmnkmcph_68.5_0_11_0_0_0_20.6_0_0_0_0_0 | 68.49 | 0 | 10.96 | 0 | 0 | 0 | 20.55 | 0 | 0 | 0 | 0 | 0 | 100 | 0 | 0 | 969.15 | 10.3 |  | Z2006 | 6-base | 13/02/22 | sio2al2o3na2o | 6006
staffmnkmcph_68.5_0_11_0_0_0_20.6_0_0_0_0_0 | 68.49 | 0 | 10.96 | 0 | 0 | 0 | 20.55 | 0 | 0 | 0 | 0 | 0 | 100 | 0 | 0 | 889.35 | 9.97 |  | Z2006 | 6-base | 13/02/22 | sio2al2o3na2o | 6007
staffmnkmcph_68.5_0_11_0_0_0_20.6_0_0_0_0_0 | 68.49 | 0 | 10.96 | 0 | 0 | 0 | 20.55 | 0 | 0 | 0 | 0 | 0 | 100 | 0 | 0 | 899.65 | 9.69 |  | Z2006 | 6-base | 13/02/22 | sio2al2o3na2o | 6008
staffmnkmcph_68.5_0_11_0_0_0_20.6_0_0_0_0_0 | 68.49 | 0 | 10.96 | 0 | 0 | 0 | 20.55 | 0 | 0 | 0 | 0 | 0 | 100 | 0 | 0 | 909.85 | 9.38 |  | Z2006 | 6-base | 13/02/22 | sio2al2o3na2o | 6009
staffmnkmcph_68.5_0_11_0_0_0_20.6_0_0_0_0_0 | 68.49 | 0 | 10.96 | 0 | 0 | 0 | 20.55 | 0 | 0 | 0 | 0 | 0 | 100 | 0 | 0 | 920.05 | 9.04 |  | Z2006 | 6-base | 13/02/22 | sio2al2o3na2o | 6010
staffmnkmcph_68.5_0_11_0_0_0_20.6_0_0_0_0_0 | 68.49 | 0 | 10.96 | 0 | 0 | 0 | 20.55 | 0 | 0 | 0 | 0 | 0 | 100 | 0 | 0 | 930.25 | 8.81 |  | Z2006 | 6-base | 13/02/22 | sio2al2o3na2o | 6011
staffmnkmcph_68.5_0_11_0_0_0_20.6_0_0_0_0_0 | 68.49 | 0 | 10.96 | 0 | 0 | 0 | 20.55 | 0 | 0 | 0 | 0 | 0 | 100 | 0 | 0 | 930.25 | 8.81 |  | Z2006 | 6-base | 13/02/22 | sio2al2o3na2o | 6012
staffmnkmcph_69_0_10.4_0_0_0_20.7_0_0_0_0_0 | 68.96 | 0 | 10.35 | 0 | 0 | 0 | 20.69 | 0 | 0 | 0 | 0 | 0 | 100 | 0 | 0 | 828.05 | 11.92 |  | Z2006 | 7-base | 13/02/22 | sio2al2o3na2o | 6013
staffmnkmcph_69_0_10.4_0_0_0_20.7_0_0_0_0_0 | 68.96 | 0 | 10.35 | 0 | 0 | 0 | 20.69 | 0 | 0 | 0 | 0 | 0 | 100 | 0 | 0 | 838.25 | 11.53 |  | Z2006 | 7-base | 13/02/22 | sio2al2o3na2o | 6014
staffmnkmcph_69_0_10.4_0_0_0_20.7_0_0_0_0_0 | 68.96 | 0 | 10.35 | 0 | 0 | 0 | 20.69 | 0 | 0 | 0 | 0 | 0 | 100 | 0 | 0 | 848.45 | 11.07 |  | Z2006 | 7-base | 13/02/22 | sio2al2o3na2o | 6015
staffmnkmcph_69_0_10.4_0_0_0_20.7_0_0_0_0_0 | 68.96 | 0 | 10.35 | 0 | 0 | 0 | 20.69 | 0 | 0 | 0 | 0 | 0 | 100 | 0 | 0 | 858.75 | 10.73 |  | Z2006 | 7-base | 13/02/22 | sio2al2o3na2o | 6016
staffmnkmcph_69_0_10.4_0_0_0_20.7_0_0_0_0_0 | 68.96 | 0 | 10.35 | 0 | 0 | 0 | 20.69 | 0 | 0 | 0 | 0 | 0 | 100 | 0 | 0 | 868.95 | 10.35 |  | Z2006 | 7-base | 13/02/22 | sio2al2o3na2o | 6017
staffmnkmcph_69_0_10.4_0_0_0_20.7_0_0_0_0_0 | 68.96 | 0 | 10.35 | 0 | 0 | 0 | 20.69 | 0 | 0 | 0 | 0 | 0 | 100 | 0 | 0 | 879.15 | 9.99 |  | Z2006 | 7-base | 13/02/22 | sio2al2o3na2o | 6018
staffmnkmcph_69_0_10.4_0_0_0_20.7_0_0_0_0_0 | 68.96 | 0 | 10.35 | 0 | 0 | 0 | 20.69 | 0 | 0 | 0 | 0 | 0 | 100 | 0 | 0 | 889.35 | 9.66 |  | Z2006 | 7-base | 13/02/22 | sio2al2o3na2o | 6019
staffmnkmcph_69_0_10.4_0_0_0_20.7_0_0_0_0_0 | 68.96 | 0 | 10.35 | 0 | 0 | 0 | 20.69 | 0 | 0 | 0 | 0 | 0 | 100 | 0 | 0 | 899.65 | 9.4 |  | Z2006 | 7-base | 13/02/22 | sio2al2o3na2o | 6020
staffmnkmcph_69_0_10.4_0_0_0_20.7_0_0_0_0_0 | 68.96 | 0 | 10.35 | 0 | 0 | 0 | 20.69 | 0 | 0 | 0 | 0 | 0 | 100 | 0 | 0 | 909.85 | 9.14 |  | Z2006 | 7-base | 13/02/22 | sio2al2o3na2o | 6021
staffmnkmcph_69_0_10.4_0_0_0_20.7_0_0_0_0_0 | 68.96 | 0 | 10.35 | 0 | 0 | 0 | 20.69 | 0 | 0 | 0 | 0 | 0 | 100 | 0 | 0 | 909.85 | 9.06 |  | Z2006 | 7-base | 13/02/22 | sio2al2o3na2o | 6022
staffmnkmcph_69_0_10.4_0_0_0_20.7_0_0_0_0_0 | 68.96 | 0 | 10.35 | 0 | 0 | 0 | 20.69 | 0 | 0 | 0 | 0 | 0 | 100 | 0 | 0 | 920.05 | 8.85 |  | Z2006 | 7-base | 13/02/22 | sio2al2o3na2o | 6023
staffmnkmcph_69_0_10.4_0_0_0_20.7_0_0_0_0_0 | 68.96 | 0 | 10.35 | 0 | 0 | 0 | 20.69 | 0 | 0 | 0 | 0 | 0 | 100 | 0 | 0 | 920.05 | 8.84 |  | Z2006 | 7-base | 13/02/22 | sio2al2o3na2o | 6024
staffmnkmcph_62.6_0_13.6_0_0_0_3.4_1.1_8.6_10.8_0_0 | 62.6 | 0 | 13.6 | 0 | 0 | 0 | 3.4 | 1.1 | 8.6 | 10.8 | 0 | 0 | 100.1 | 0 | 0 | 1036 | 11.58 |  | L2003 | Iron-free andesite | 13/02/22 | sio2al2o3na2ok2omgocao | 6025
staffmnkmcph_62.6_0_13.6_0_0_0_3.4_1.1_8.6_10.8_0_0 | 62.6 | 0 | 13.6 | 0 | 0 | 0 | 3.4 | 1.1 | 8.6 | 10.8 | 0 | 0 | 100.1 | 0 | 0 | 1054 | 10.77 |  | L2003 | Iron-free andesite | 13/02/22 | sio2al2o3na2ok2omgocao | 6026
staffmnkmcph_62.6_0_13.6_0_0_0_3.4_1.1_8.6_10.8_0_0 | 62.6 | 0 | 13.6 | 0 | 0 | 0 | 3.4 | 1.1 | 8.6 | 10.8 | 0 | 0 | 100.1 | 0 | 0 | 1065 | 10.45 |  | L2003 | Iron-free andesite | 13/02/22 | sio2al2o3na2ok2omgocao | 6027
staffmnkmcph_62.6_0_13.6_0_0_0_3.4_1.1_8.6_10.8_0_0 | 62.6 | 0 | 13.6 | 0 | 0 | 0 | 3.4 | 1.1 | 8.6 | 10.8 | 0 | 0 | 100.1 | 0 | 0 | 1075 | 10.16 |  | L2003 | Iron-free andesite | 13/02/22 | sio2al2o3na2ok2omgocao | 6028
staffmnkmcph_62.6_0_13.6_0_0_0_3.4_1.1_8.6_10.8_0_0 | 62.6 | 0 | 13.6 | 0 | 0 | 0 | 3.4 | 1.1 | 8.6 | 10.8 | 0 | 0 | 100.1 | 0 | 0 | 1084 | 9.87 |  | L2003 | Iron-free andesite | 13/02/22 | sio2al2o3na2ok2omgocao | 6029
staffmnkmcph_62.6_0_13.6_0_0_0_3.4_1.1_8.6_10.8_0_0 | 62.6 | 0 | 13.6 | 0 | 0 | 0 | 3.4 | 1.1 | 8.6 | 10.8 | 0 | 0 | 100.1 | 0 | 0 | 1096 | 9.55 |  | L2003 | Iron-free andesite | 13/02/22 | sio2al2o3na2ok2omgocao | 6030
staffmnkmcph_62.6_0_13.6_0_0_0_3.4_1.1_8.6_10.8_0_0 | 62.6 | 0 | 13.6 | 0 | 0 | 0 | 3.4 | 1.1 | 8.6 | 10.8 | 0 | 0 | 100.1 | 0 | 0 | 1106 | 9.3 |  | L2003 | Iron-free andesite | 13/02/22 | sio2al2o3na2ok2omgocao | 6031
staffmnkmcph_62.6_0_13.6_0_0_0_3.4_1.1_8.6_10.8_0_0 | 62.6 | 0 | 13.6 | 0 | 0 | 0 | 3.4 | 1.1 | 8.6 | 10.8 | 0 | 0 | 100.1 | 0 | 0 | 1116 | 9.06 |  | L2003 | Iron-free andesite | 13/02/22 | sio2al2o3na2ok2omgocao | 6032
staffmnkmcph_62.6_0_13.6_0_0_0_3.4_1.1_8.6_10.8_0_0 | 62.6 | 0 | 13.6 | 0 | 0 | 0 | 3.4 | 1.1 | 8.6 | 10.8 | 0 | 0 | 100.1 | 0 | 0 | 1036 | 11.32 |  | L2003 | Iron-free andesite | 13/02/22 | sio2al2o3na2ok2omgocao | 6033
staffmnkmcph_62.6_0_13.6_0_0_0_3.4_1.1_8.6_10.8_0_0 | 62.6 | 0 | 13.6 | 0 | 0 | 0 | 3.4 | 1.1 | 8.6 | 10.8 | 0 | 0 | 100.1 | 0 | 0 | 1054 | 10.83 |  | L2003 | Iron-free andesite | 13/02/22 | sio2al2o3na2ok2omgocao | 6034
staffmnkmcph_62.6_0_13.6_0_0_0_3.4_1.1_8.6_10.8_0_0 | 62.6 | 0 | 13.6 | 0 | 0 | 0 | 3.4 | 1.1 | 8.6 | 10.8 | 0 | 0 | 100.1 | 0 | 0 | 1062 | 10.3 |  | L2003 | Iron-free andesite | 13/02/22 | sio2al2o3na2ok2omgocao | 6035
staffmnkmcph_62.6_0_13.6_0_0_0_3.4_1.1_8.6_10.8_0_0 | 62.6 | 0 | 13.6 | 0 | 0 | 0 | 3.4 | 1.1 | 8.6 | 10.8 | 0 | 0 | 100.1 | 0 | 0 | 1065 | 10.44 |  | L2003 | Iron-free andesite | 13/02/22 | sio2al2o3na2ok2omgocao | 6036
staffmnkmcph_62.6_0_13.6_0_0_0_3.4_1.1_8.6_10.8_0_0 | 62.6 | 0 | 13.6 | 0 | 0 | 0 | 3.4 | 1.1 | 8.6 | 10.8 | 0 | 0 | 100.1 | 0 | 0 | 1074 | 10.15 |  | L2003 | Iron-free andesite | 13/02/22 | sio2al2o3na2ok2omgocao | 6037
staffmnkmcph_62.6_0_13.6_0_0_0_3.4_1.1_8.6_10.8_0_0 | 62.6 | 0 | 13.6 | 0 | 0 | 0 | 3.4 | 1.1 | 8.6 | 10.8 | 0 | 0 | 100.1 | 0 | 0 | 1083 | 9.74 |  | L2003 | Iron-free andesite | 13/02/22 | sio2al2o3na2ok2omgocao | 6038
staffmnkmcph_62.6_0_13.6_0_0_0_3.4_1.1_8.6_10.8_0_0 | 62.6 | 0 | 13.6 | 0 | 0 | 0 | 3.4 | 1.1 | 8.6 | 10.8 | 0 | 0 | 100.1 | 0 | 0 | 1088 | 9.63 |  | L2003 | Iron-free andesite | 13/02/22 | sio2al2o3na2ok2omgocao | 6039
staffmnkmcph_62.6_0_13.6_0_0_0_3.4_1.1_8.6_10.8_0_0 | 62.6 | 0 | 13.6 | 0 | 0 | 0 | 3.4 | 1.1 | 8.6 | 10.8 | 0 | 0 | 100.1 | 0 | 0 | 1094 | 9.48 |  | L2003 | Iron-free andesite | 13/02/22 | sio2al2o3na2ok2omgocao | 6040
staffmnkmcph_62.6_0_13.6_0_0_0_3.4_1.1_8.6_10.8_0_0 | 62.6 | 0 | 13.6 | 0 | 0 | 0 | 3.4 | 1.1 | 8.6 | 10.8 | 0 | 0 | 100.1 | 0 | 0 | 1103 | 9.25 |  | L2003 | Iron-free andesite | 13/02/22 | sio2al2o3na2ok2omgocao | 6041
staffmnkmcph_62.6_0_13.6_0_0_0_3.4_1.1_8.6_10.8_0_0 | 62.6 | 0 | 13.6 | 0 | 0 | 0 | 3.4 | 1.1 | 8.6 | 10.8 | 0 | 0 | 100.1 | 0 | 0 | 1113 | 8.99 |  | L2003 | Iron-free andesite | 13/02/22 | sio2al2o3na2ok2omgocao | 6042
staffmnkmcph_62.6_0_13.6_0_0_0_3.4_1.1_8.6_10.8_0_0 | 62.6 | 0 | 13.6 | 0 | 0 | 0 | 3.4 | 1.1 | 8.6 | 10.8 | 0 | 0 | 100.1 | 0 | 0 | 1123 | 8.75 |  | L2003 | Iron-free andesite | 13/02/22 | sio2al2o3na2ok2omgocao | 6043
staffmnkmcph_62.6_0_13.6_0_0_0_3.4_1.1_8.6_10.8_0_0 | 62.6 | 0 | 13.6 | 0 | 0 | 0 | 3.4 | 1.1 | 8.6 | 10.8 | 0 | 0 | 100.1 | 0 | 0 | 1081 | 10.02 |  | L2003 | Iron-free andesite | 13/02/22 | sio2al2o3na2ok2omgocao | 6044
staffmnkmcph_62.6_0_13.6_0_0_0_3.4_1.1_8.6_10.8_0_0 | 62.6 | 0 | 13.6 | 0 | 0 | 0 | 3.4 | 1.1 | 8.6 | 10.8 | 0 | 0 | 100.1 | 0 | 0 | 1091 | 9.72 |  | L2003 | Iron-free andesite | 13/02/22 | sio2al2o3na2ok2omgocao | 6045
staffmnkmcph_62.6_0_13.6_0_0_0_3.4_1.1_8.6_10.8_0_0 | 62.6 | 0 | 13.6 | 0 | 0 | 0 | 3.4 | 1.1 | 8.6 | 10.8 | 0 | 0 | 100.1 | 0 | 0 | 1100 | 9.44 |  | L2003 | Iron-free andesite | 13/02/22 | sio2al2o3na2ok2omgocao | 6046
staffmnkmcph_62.6_0_13.6_0_0_0_3.4_1.1_8.6_10.8_0_0 | 62.6 | 0 | 13.6 | 0 | 0 | 0 | 3.4 | 1.1 | 8.6 | 10.8 | 0 | 0 | 100.1 | 0 | 0 | 1110 | 9.17 |  | L2003 | Iron-free andesite | 13/02/22 | sio2al2o3na2ok2omgocao | 6047
staffmnkmcph_62.6_0_13.6_0_0_0_3.4_1.1_8.6_10.8_0_0 | 62.6 | 0 | 13.6 | 0 | 0 | 0 | 3.4 | 1.1 | 8.6 | 10.8 | 0 | 0 | 100.1 | 0 | 0 | 1120 | 8.91 |  | L2003 | Iron-free andesite | 13/02/22 | sio2al2o3na2ok2omgocao | 6048
staffmnkmcph_62.6_0_13.6_0_0_0_3.4_1.1_8.6_10.8_0_0 | 62.6 | 0 | 13.6 | 0 | 0 | 0 | 3.4 | 1.1 | 8.6 | 10.8 | 0 | 0 | 100.1 | 0 | 0 | 1130 | 8.67 |  | L2003 | Iron-free andesite | 13/02/22 | sio2al2o3na2ok2omgocao | 6049
staffmnkmcph_83.5_0_8.9_0_0_0_4.7_3_0_0_0_0 | 83.5 | 0 | 8.9 | 0 | 0 | 0 | 4.7 | 3 | 0 | 0 | 0 | 0 | 100.1 | 0 | 0 | 1176.1 | 11.3 |  | see HZ2007 | H11 | 13/02/22 | sio2al2o3na2ok2o | 6050
staffmnkmcph_83.5_0_8.9_0_0_0_4.7_3_0_0_0_0 | 83.5 | 0 | 8.9 | 0 | 0 | 0 | 4.7 | 3 | 0 | 0 | 0 | 0 | 100.1 | 0 | 0 | 1198.1 | 11.08 |  | see HZ2007 | H11 | 13/02/22 | sio2al2o3na2ok2o | 6051
staffmnkmcph_83.5_0_8.9_0_0_0_4.7_3_0_0_0_0 | 83.5 | 0 | 8.9 | 0 | 0 | 0 | 4.7 | 3 | 0 | 0 | 0 | 0 | 100.1 | 0 | 0 | 1217.2 | 10.48 |  | see HZ2007 | H11 | 13/02/22 | sio2al2o3na2ok2o | 6052
staffmnkmcph_83.5_0_8.9_0_0_0_4.7_3_0_0_0_0 | 83.5 | 0 | 8.9 | 0 | 0 | 0 | 4.7 | 3 | 0 | 0 | 0 | 0 | 100.1 | 0 | 0 | 1234.4 | 10.14 |  | see HZ2007 | H11 | 13/02/22 | sio2al2o3na2ok2o | 6053
staffmnkmcph_83.5_0_8.9_0_0_0_4.7_3_0_0_0_0 | 83.5 | 0 | 8.9 | 0 | 0 | 0 | 4.7 | 3 | 0 | 0 | 0 | 0 | 100.1 | 0 | 0 | 1257.4 | 10.07 |  | see HZ2007 | H11 | 13/02/22 | sio2al2o3na2ok2o | 6054
staffmnkmcph_81.8_0_10.3_0_0_0_4.9_3_0_0_0_0 | 81.8 | 0 | 10.3 | 0 | 0 | 0 | 4.9 | 3 | 0 | 0 | 0 | 0 | 100 | 0 | 0 | 1252.9 | 10.12 |  | see HZ2007 | H8 | 13/02/22 | sio2al2o3na2ok2o | 6055
staffmnkmcph_81.8_0_10.3_0_0_0_4.9_3_0_0_0_0 | 81.8 | 0 | 10.3 | 0 | 0 | 0 | 4.9 | 3 | 0 | 0 | 0 | 0 | 100 | 0 | 0 | 1233.9 | 10.35 |  | see HZ2007 | H8 | 13/02/22 | sio2al2o3na2ok2o | 6056
staffmnkmcph_81.8_0_10.3_0_0_0_4.9_3_0_0_0_0 | 81.8 | 0 | 10.3 | 0 | 0 | 0 | 4.9 | 3 | 0 | 0 | 0 | 0 | 100 | 0 | 0 | 1216.1 | 10.7 |  | see HZ2007 | H8 | 13/02/22 | sio2al2o3na2ok2o | 6057
staffmnkmcph_81.8_0_10.3_0_0_0_4.9_3_0_0_0_0 | 81.8 | 0 | 10.3 | 0 | 0 | 0 | 4.9 | 3 | 0 | 0 | 0 | 0 | 100 | 0 | 0 | 1267.9 | 9.85 |  | see HZ2007 | H8 | 13/02/22 | sio2al2o3na2ok2o | 6058
staffmnkmcph_81.8_0_10.3_0_0_0_4.9_3_0_0_0_0 | 81.8 | 0 | 10.3 | 0 | 0 | 0 | 4.9 | 3 | 0 | 0 | 0 | 0 | 100 | 0 | 0 | 1213 | 10.58 |  | see HZ2007 | H8 | 13/02/22 | sio2al2o3na2ok2o | 6059
staffmnkmcph_87.2_0_6.4_0_0_0_4.8_1.6_0_0_0_0 | 87.2 | 0 | 6.4 | 0 | 0 | 0 | 4.8 | 1.6 | 0 | 0 | 0 | 0 | 100 | 0 | 0 | 1260.5 | 9.73 |  | see HZ2007 | H20 | 13/02/22 | sio2al2o3na2ok2o | 6060
staffmnkmcph_87.2_0_6.4_0_0_0_4.8_1.6_0_0_0_0 | 87.2 | 0 | 6.4 | 0 | 0 | 0 | 4.8 | 1.6 | 0 | 0 | 0 | 0 | 100 | 0 | 0 | 1236.7 | 10.1 |  | see HZ2007 | H20 | 13/02/22 | sio2al2o3na2ok2o | 6061
staffmnkmcph_87.2_0_6.4_0_0_0_4.8_1.6_0_0_0_0 | 87.2 | 0 | 6.4 | 0 | 0 | 0 | 4.8 | 1.6 | 0 | 0 | 0 | 0 | 100 | 0 | 0 | 1215.5 | 10.59 |  | see HZ2007 | H20 | 13/02/22 | sio2al2o3na2ok2o | 6062
staffmnkmcph_87.2_0_6.4_0_0_0_4.8_1.6_0_0_0_0 | 87.2 | 0 | 6.4 | 0 | 0 | 0 | 4.8 | 1.6 | 0 | 0 | 0 | 0 | 100 | 0 | 0 | 1217.3 | 10.6 |  | see HZ2007 | H20 | 13/02/22 | sio2al2o3na2ok2o | 6063
staffmnkmcph_87.2_0_6.4_0_0_0_4.8_1.6_0_0_0_0 | 87.2 | 0 | 6.4 | 0 | 0 | 0 | 4.8 | 1.6 | 0 | 0 | 0 | 0 | 100 | 0 | 0 | 1191.5 | 11.14 |  | see HZ2007 | H20 | 13/02/22 | sio2al2o3na2ok2o | 6064
staffmnkmcph_87.2_0_6.4_0_0_0_4.8_1.6_0_0_0_0 | 87.2 | 0 | 6.4 | 0 | 0 | 0 | 4.8 | 1.6 | 0 | 0 | 0 | 0 | 100 | 0 | 0 | 1123.2 | 12.72 |  | see HZ2007 | H20 | 13/02/22 | sio2al2o3na2ok2o | 6065
staffmnkmcph_84.6_0_7.6_0_0_0_7.3_0.4_0_0_0_0 | 84.6 | 0 | 7.6 | 0 | 0 | 0 | 7.3 | 0.4 | 0 | 0 | 0 | 0 | 99.9 | 0 | 0 | 1271.1 | 9.15 |  | see HZ2007 | H26 | 13/02/22 | sio2al2o3na2ok2o | 6066
staffmnkmcph_84.6_0_7.6_0_0_0_7.3_0.4_0_0_0_0 | 84.6 | 0 | 7.6 | 0 | 0 | 0 | 7.3 | 0.4 | 0 | 0 | 0 | 0 | 99.9 | 0 | 0 | 1258.6 | 9.45 |  | see HZ2007 | H26 | 13/02/22 | sio2al2o3na2ok2o | 6067
staffmnkmcph_84.6_0_7.6_0_0_0_7.3_0.4_0_0_0_0 | 84.6 | 0 | 7.6 | 0 | 0 | 0 | 7.3 | 0.4 | 0 | 0 | 0 | 0 | 99.9 | 0 | 0 | 1239.4 | 9.65 |  | see HZ2007 | H26 | 13/02/22 | sio2al2o3na2ok2o | 6068
staffmnkmcph_84.6_0_7.6_0_0_0_7.3_0.4_0_0_0_0 | 84.6 | 0 | 7.6 | 0 | 0 | 0 | 7.3 | 0.4 | 0 | 0 | 0 | 0 | 99.9 | 0 | 0 | 1209.9 | 10.35 |  | see HZ2007 | H26 | 13/02/22 | sio2al2o3na2ok2o | 6069
staffmnkmcph_84.6_0_7.6_0_0_0_7.3_0.4_0_0_0_0 | 84.6 | 0 | 7.6 | 0 | 0 | 0 | 7.3 | 0.4 | 0 | 0 | 0 | 0 | 99.9 | 0 | 0 | 1189.3 | 10.74 |  | see HZ2007 | H26 | 13/02/22 | sio2al2o3na2ok2o | 6070
staffmnkmcph_84.6_0_7.6_0_0_0_7.3_0.4_0_0_0_0 | 84.6 | 0 | 7.6 | 0 | 0 | 0 | 7.3 | 0.4 | 0 | 0 | 0 | 0 | 99.9 | 0 | 0 | 1168.6 | 11.24 |  | see HZ2007 | H26 | 13/02/22 | sio2al2o3na2ok2o | 6071
staffmnkmcph_84.6_0_7.6_0_0_0_7.3_0.4_0_0_0_0 | 84.6 | 0 | 7.6 | 0 | 0 | 0 | 7.3 | 0.4 | 0 | 0 | 0 | 0 | 99.9 | 0 | 0 | 1123.2 | 12.24 |  | see HZ2007 | H26 | 13/02/22 | sio2al2o3na2ok2o | 6072
staffmnkmcph_68.5_0_20.1_0_0_0_11.4_0_0_0_0_0 | 68.5 | 0 | 20.1 | 0 | 0 | 0 | 11.4 | 0 | 0 | 0 | 0 | 0 | 100 | 1088 | 0 | 1088 | 12 |  | W2008 | N1 | 17/02/23 | sio2al2o3na2o | 6073
staffmnkmcph_68.2_0_19_0_0_0_12.8_0_0_0_0_0 | 68.2 | 0 | 19 | 0 | 0 | 0 | 12.8 | 0 | 0 | 0 | 0 | 0 | 100 | 1092 | 0 | 1092 | 12 |  | W2008 | N2 | 17/02/23 | sio2al2o3na2o | 6074
staffmnkmcph_66.9_0_19.8_0_0_0_13.4_0_0_0_0_0 | 66.9 | 0 | 19.8 | 0 | 0 | 0 | 13.4 | 0 | 0 | 0 | 0 | 0 | 100.1 | 1091 | 0 | 1091 | 12 |  | W2008 | N3 | 17/02/23 | sio2al2o3na2o | 6075
staffmnkmcph_67.6_0_17.1_0_0_0_15.3_0_0_0_0_0 | 67.6 | 0 | 17.1 | 0 | 0 | 0 | 15.3 | 0 | 0 | 0 | 0 | 0 | 100 | 1098 | 0 | 1098 | 12 |  | W2008 | N4 | 17/02/23 | sio2al2o3na2o | 6076
staffmnkmcph_67.2_0_16.9_0_0_0_16_0_0_0_0_0 | 67.2 | 0 | 16.86 | 0 | 0 | 0 | 16 | 0 | 0 | 0 | 0 | 0 | 100.06 | 1101 | 0 | 1101 | 12 |  | W2008 | N5 | 17/02/23 | sio2al2o3na2o | 6077
staffmnkmcph_65_0_17.8_0_0_0_17.2_0_0_0_0_0 | 65 | 0 | 17.84 | 0 | 0 | 0 | 17.2 | 0 | 0 | 0 | 0 | 0 | 100.04 | 1102 | 0 | 1102 | 12 |  | W2008 | N6 | 17/02/23 | sio2al2o3na2o | 6078
staffmnkmcph_66.7_0_16.4_0_0_0_17_0_0_0_0_0 | 66.7 | 0 | 16.35 | 0 | 0 | 0 | 17 | 0 | 0 | 0 | 0 | 0 | 100.05 | 1015 | 0 | 1015 | 12 |  | W2008 | N7 | 17/02/23 | sio2al2o3na2o | 6079
staffmnkmcph_66.6_0_15.5_0_0_0_17.9_0_0_0_0_0 | 66.6 | 0 | 15.5 | 0 | 0 | 0 | 17.89 | 0 | 0 | 0 | 0 | 0 | 99.99 | 945 | 0 | 945 | 12 |  | W2008 | N8 | 17/02/23 | sio2al2o3na2o | 6080
staffmnkmcph_69.9_0_12.7_0_0_0_17.4_0_0_0_0_0 | 69.9 | 0 | 12.7 | 0 | 0 | 0 | 17.38 | 0 | 0 | 0 | 0 | 0 | 99.98 | 875 | 0 | 875 | 12 |  | W2008 | N9 | 17/02/23 | sio2al2o3na2o | 6081
staffmnkmcph_67.5_0_13.2_0_0_0_19.3_0_0_0_0_0 | 67.5 | 0 | 13.2 | 0 | 0 | 0 | 19.3 | 0 | 0 | 0 | 0 | 0 | 100 | 870 | 0 | 870 | 12 |  | W2008 | N10 | 17/02/23 | sio2al2o3na2o | 6082
staffmnkmcph_67.3_0_11.7_0_0_0_21_0_0_0_0_0 | 67.3 | 0 | 11.7 | 0 | 0 | 0 | 20.99 | 0 | 0 | 0 | 0 | 0 | 99.99 | 860 | 0 | 860 | 12 |  | W2008 | N11 | 17/02/23 | sio2al2o3na2o | 6083
staffmnkmcph_67.3_0_9.8_0_0_0_22.9_0_0_0_0_0 | 67.3 | 0 | 9.8 | 0 | 0 | 0 | 22.93 | 0 | 0 | 0 | 0 | 0 | 100.03 | 805 | 0 | 805 | 12 |  | W2008 | N12 | 17/02/23 | sio2al2o3na2o | 6084
staffmnkmcph_68.4_0_1.7_0_0_0_30.2_0_0_0_0_0 | 68.4 | 0 | 1.73 | 0 | 0 | 0 | 30.15 | 0 | 0 | 0 | 0 | 0 | 100.28 | 754 | 0 | 754 | 12 |  | W2008 | N13 | 17/02/23 | sio2al2o3na2o | 6085
staffmnkmcph_67_0_19.7_0_0_0_0_0_0_13.2_0_0 | 67 | 0 | 19.73 | 0 | 0 | 0 | 0 | 0 | 0 | 13.2 | 0 | 0 | 99.93 | 1153 | 0 | 1153 | 12 |  | W2008 | C5 | 17/02/23 | sio2al2o3cao | 6086
staffmnkmcph_67.8_0_17.7_0_0_0_0_0_0_14.5_0_0 | 67.8 | 0 | 17.68 | 0 | 0 | 0 | 0 | 0 | 0 | 14.5 | 0 | 0 | 99.98 | 1158 | 0 | 1158 | 12 |  | W2008 | C10 | 17/02/23 | sio2al2o3cao | 6087
staffmnkmcph_67.4_0_16.3_0_0_0_0_0_0_16.3_0_0 | 67.4 | 0 | 16.28 | 0 | 0 | 0 | 0 | 0 | 0 | 16.3 | 0 | 0 | 99.98 | 1151 | 0 | 1151 | 12 |  | W2008 | C17 | 17/02/23 | sio2al2o3cao | 6088
staffmnkmcph_68.7_0_14_0_0_0_0_0_0_17.3_0_0 | 68.7 | 0 | 13.99 | 0 | 0 | 0 | 0 | 0 | 0 | 17.3 | 0 | 0 | 99.99 | 1128 | 0 | 1128 | 12 |  | W2008 | C22 | 17/02/23 | sio2al2o3cao | 6089
staffmnkmcph_68_0_13.1_0_0_0_0_0_0_18.9_0_0 | 68 | 0 | 13.08 | 0 | 0 | 0 | 0 | 0 | 0 | 18.9 | 0 | 0 | 99.98 | 1104 | 0 | 1104 | 12 |  | W2008 | C27 | 17/02/23 | sio2al2o3cao | 6090
staffmnkmcph_67.4_0_10.3_0_0_0_0_0_0_22.3_0_0 | 67.4 | 0 | 10.32 | 0 | 0 | 0 | 0 | 0 | 0 | 22.3 | 0 | 0 | 100.02 | 1080 | 0 | 1080 | 12 |  | W2008 | C28 | 17/02/23 | sio2al2o3cao | 6091
staffmnkmcph_65.7_0_9.1_0_0_0_0_0_0_25.3_0_0 | 65.7 | 0 | 9.06 | 0 | 0 | 0 | 0 | 0 | 0 | 25.3 | 0 | 0 | 100.06 | 1064 | 0 | 1064 | 12 |  | W2008 | C29 | 17/02/23 | sio2al2o3cao | 6092
staffmnkmcph_66.7_0_6.7_0_0_0_0_0_0_26.6_0_0 | 66.7 | 0 | 6.65 | 0 | 0 | 0 | 0 | 0 | 0 | 26.6 | 0 | 0 | 99.95 | 1057 | 0 | 1057 | 12 |  | W2008 | C30 | 17/02/23 | sio2al2o3cao | 6093
staffmnkmcph_64.5_0_5.5_0_0_0_0_0_0_30_0_0 | 64.5 | 0 | 5.49 | 0 | 0 | 0 | 0 | 0 | 0 | 30 | 0 | 0 | 99.99 | 1060 | 0 | 1060 | 12 |  | W2008 | C31 | 17/02/23 | sio2al2o3cao | 6094
staffmnkmcph_67.4_0_16.3_0_0_0_0_0_0_16.3_0_0 | 67.4 | 0 | 16.3 | 0 | 0 | 0 | 0 | 0 | 0 | 16.3 | 0 | 0 | 100 | 1151 | 0 | 1151 | 12 |  | W2008 | C17 | 17/02/23 | sio2al2o3cao | 6095
staffmnkmcph_66.6_0_16.7_0_0_0_4.3_0_0_12.4_0_0 | 66.6 | 0 | 16.7 | 0 | 0 | 0 | 4.3 | 0 | 0 | 12.4 | 0 | 0 | 100 | 1090 | 0 | 1090 | 12 |  | W2008 | C16 | 17/02/23 | sio2al2o3na2ocao | 6096
staffmnkmcph_66.4_0_16.6_0_0_0_8.3_0_0_11.3_0_0 | 66.4 | 0 | 16.6 | 0 | 0 | 0 | 8.3 | 0 | 0 | 11.3 | 0 | 0 | 102.6 | 1080 | 0 | 1080 | 12 |  | W2008 | C15 | 17/02/23 | sio2al2o3na2ocao | 6097
staffmnkmcph_68.7_0_15.6_0_0_0_11.2_0_0_7.4_0_0 | 68.7 | 0 | 15.6 | 0 | 0 | 0 | 11.2 | 0 | 0 | 7.4 | 0 | 0 | 102.9 | 1071 | 0 | 1071 | 12 |  | W2008 | C14 | 17/02/23 | sio2al2o3na2ocao | 6098
staffmnkmcph_64.8_0_17.9_0_0_0_11.2_0_0_6.1_0_0 | 64.8 | 0 | 17.9 | 0 | 0 | 0 | 11.2 | 0 | 0 | 6.1 | 0 | 0 | 100 | 1070 | 0 | 1070 | 12 |  | W2008 | C13 | 17/02/23 | sio2al2o3na2ocao | 6099
staffmnkmcph_67.1_0_16.7_0_0_0_12.2_0_0_4.1_0_0 | 67.1 | 0 | 16.7 | 0 | 0 | 0 | 12.2 | 0 | 0 | 4.1 | 0 | 0 | 100.1 | 1060 | 0 | 1060 | 12 |  | W2008 | C12 | 17/02/23 | sio2al2o3na2ocao | 6100
staffmnkmcph_66.7_0_16.4_0_0_0_17_0_0_0_0_0 | 66.7 | 0 | 16.35 | 0 | 0 | 0 | 17 | 0 | 0 | 0 | 0 | 0 | 100.05 | 1015 | 0 | 1015 | 12 |  | W2008 | N7 | 17/02/23 | sio2al2o3na2o | 6101
staffmnkmcph_0_0_50_0_0_0_0_0_0_50_0_0 | 0 | 0 | 50 | 0 | 0 | 0 | 0 | 0 | 0 | 50 | 0 | 0 | 100 | 0 | 0 | 2364.143 | -1.510699 |  | N2022 | CA50 | 17/02/23 | al2o3cao | 6102
staffmnkmcph_0_0_50_0_0_0_0_0_0_50_0_0 | 0 | 0 | 50 | 0 | 0 | 0 | 0 | 0 | 0 | 50 | 0 | 0 | 100 | 0 | 0 | 2294.104 | -1.450785 |  | N2022 | CA50 | 17/02/23 | al2o3cao | 6103
staffmnkmcph_0_0_50_0_0_0_0_0_0_50_0_0 | 0 | 0 | 50 | 0 | 0 | 0 | 0 | 0 | 0 | 50 | 0 | 0 | 100 | 0 | 0 | 2231.73 | -1.350927 |  | N2022 | CA50 | 17/02/23 | al2o3cao | 6104
staffmnkmcph_0_0_50_0_0_0_0_0_0_50_0_0 | 0 | 0 | 50 | 0 | 0 | 0 | 0 | 0 | 0 | 50 | 0 | 0 | 100 | 0 | 0 | 2176.115 | -1.261056 |  | N2022 | CA50 | 17/02/23 | al2o3cao | 6105
staffmnkmcph_0_0_50_0_0_0_0_0_0_50_0_0 | 0 | 0 | 50 | 0 | 0 | 0 | 0 | 0 | 0 | 50 | 0 | 0 | 100 | 0 | 0 | 2130.92 | -1.171184 |  | N2022 | CA50 | 17/02/23 | al2o3cao | 6106
staffmnkmcph_0_0_50_0_0_0_0_0_0_50_0_0 | 0 | 0 | 50 | 0 | 0 | 0 | 0 | 0 | 0 | 50 | 0 | 0 | 100 | 0 | 0 | 2068.625 | -1.071327 |  | N2022 | CA50 | 17/02/23 | al2o3cao | 6107
staffmnkmcph_0_0_50_0_0_0_0_0_0_50_0_0 | 0 | 0 | 50 | 0 | 0 | 0 | 0 | 0 | 0 | 50 | 0 | 0 | 100 | 0 | 0 | 2056.188 | -1.011412 |  | N2022 | CA50 | 17/02/23 | al2o3cao | 6108
staffmnkmcph_0_0_50_0_0_0_0_0_0_50_0_0 | 0 | 0 | 50 | 0 | 0 | 0 | 0 | 0 | 0 | 50 | 0 | 0 | 100 | 0 | 0 | 2001.049 | -0.8815977 |  | N2022 | CA50 | 17/02/23 | al2o3cao | 6109
staffmnkmcph_0_0_50_0_0_0_0_0_0_50_0_0 | 0 | 0 | 50 | 0 | 0 | 0 | 0 | 0 | 0 | 50 | 0 | 0 | 100 | 0 | 0 | 1986.521 | -0.8416548 |  | N2022 | CA50 | 17/02/23 | al2o3cao | 6110
staffmnkmcph_0_0_50_0_0_0_0_0_0_50_0_0 | 0 | 0 | 50 | 0 | 0 | 0 | 0 | 0 | 0 | 50 | 0 | 0 | 100 | 0 | 0 | 1913.358 | -0.6219686 |  | N2022 | CA50 | 17/02/23 | al2o3cao | 6111
staffmnkmcph_49.7_0_24.9_0_0_0_0_0_0_25.4_0_0 | 49.74 | 0 | 24.89 | 0 | 0 | 0 | 0 | 0 | 0 | 25.37 | 0 | 0 | 100 | 0 | 0 | 1123 | 12.08 |  | A1985 | An100 | 27/02/23 | sio2al2o3cao | 6112
staffmnkmcph_49.7_0_24.9_0_0_0_0_0_0_25.4_0_0 | 49.74 | 0 | 24.89 | 0 | 0 | 0 | 0 | 0 | 0 | 25.37 | 0 | 0 | 100 | 0 | 0 | 1152 | 10.45 |  | A1985 | An100 | 27/02/23 | sio2al2o3cao | 6113
staffmnkmcph_49.7_0_24.9_0_0_0_0_0_0_25.4_0_0 | 49.74 | 0 | 24.89 | 0 | 0 | 0 | 0 | 0 | 0 | 25.37 | 0 | 0 | 100 | 0 | 0 | 1153 | 10.7 |  | A1985 | An100 | 27/02/23 | sio2al2o3cao | 6114
staffmnkmcph_49.7_0_24.9_0_0_0_0_0_0_25.4_0_0 | 49.74 | 0 | 24.89 | 0 | 0 | 0 | 0 | 0 | 0 | 25.37 | 0 | 0 | 100 | 0 | 0 | 1178 | 9.56 |  | A1985 | An100 | 27/02/23 | sio2al2o3cao | 6115
staffmnkmcph_49.7_0_24.9_0_0_0_0_0_0_25.4_0_0 | 49.74 | 0 | 24.89 | 0 | 0 | 0 | 0 | 0 | 0 | 25.37 | 0 | 0 | 100 | 0 | 0 | 1199 | 8.85 |  | A1985 | An100 | 27/02/23 | sio2al2o3cao | 6116
staffmnkmcph_49.7_0_24.9_0_0_0_0_0_0_25.4_0_0 | 49.74 | 0 | 24.89 | 0 | 0 | 0 | 0 | 0 | 0 | 25.37 | 0 | 0 | 100 | 0 | 0 | 1201 | 8.7 |  | A1985 | An100 | 27/02/23 | sio2al2o3cao | 6117
staffmnkmcph_52.8_0_23.8_0_0_0_0.8_0_0_22.6_0_0 | 52.83 | 0 | 23.81 | 0 | 0 | 0 | 0.79 | 0 | 0 | 22.57 | 0 | 0 | 100 | 0 | 0 | 1123 | 11.28 |  | A1985 | An90 | 27/02/23 | sio2al2o3na2ocao | 6118
staffmnkmcph_52.8_0_23.8_0_0_0_0.8_0_0_22.6_0_0 | 52.83 | 0 | 23.81 | 0 | 0 | 0 | 0.79 | 0 | 0 | 22.57 | 0 | 0 | 100 | 0 | 0 | 1153 | 9.98 |  | A1985 | An90 | 27/02/23 | sio2al2o3na2ocao | 6119
staffmnkmcph_52.8_0_23.8_0_0_0_0.8_0_0_22.6_0_0 | 52.83 | 0 | 23.81 | 0 | 0 | 0 | 0.79 | 0 | 0 | 22.57 | 0 | 0 | 100 | 0 | 0 | 1183 | 9.45 |  | A1985 | An90 | 27/02/23 | sio2al2o3na2ocao | 6120
staffmnkmcph_52.8_0_23.8_0_0_0_0.8_0_0_22.6_0_0 | 52.83 | 0 | 23.81 | 0 | 0 | 0 | 0.79 | 0 | 0 | 22.57 | 0 | 0 | 100 | 0 | 0 | 1199 | 8.59 |  | A1985 | An90 | 27/02/23 | sio2al2o3na2ocao | 6121
staffmnkmcph_54.8_0_22.9_0_0_0_2.3_0_0_20.1_0_0 | 54.79 | 0 | 22.87 | 0 | 0 | 0 | 2.26 | 0 | 0 | 20.07 | 0 | 0 | 99.99 | 0 | 0 | 1098 | 11.94 |  | A1985 | An81 | 27/02/23 | sio2al2o3na2ocao | 6122
staffmnkmcph_54.8_0_22.9_0_0_0_2.3_0_0_20.1_0_0 | 54.79 | 0 | 22.87 | 0 | 0 | 0 | 2.26 | 0 | 0 | 20.07 | 0 | 0 | 99.99 | 0 | 0 | 1123 | 11.08 |  | A1985 | An81 | 27/02/23 | sio2al2o3na2ocao | 6123
staffmnkmcph_54.8_0_22.9_0_0_0_2.3_0_0_20.1_0_0 | 54.79 | 0 | 22.87 | 0 | 0 | 0 | 2.26 | 0 | 0 | 20.07 | 0 | 0 | 99.99 | 0 | 0 | 1153 | 9.78 |  | A1985 | An81 | 27/02/23 | sio2al2o3na2ocao | 6124
staffmnkmcph_54.8_0_22.9_0_0_0_2.3_0_0_20.1_0_0 | 54.79 | 0 | 22.87 | 0 | 0 | 0 | 2.26 | 0 | 0 | 20.07 | 0 | 0 | 99.99 | 0 | 0 | 1183 | 8.9 |  | A1985 | An81 | 27/02/23 | sio2al2o3na2ocao | 6125
staffmnkmcph_54.8_0_22.9_0_0_0_2.3_0_0_20.1_0_0 | 54.79 | 0 | 22.87 | 0 | 0 | 0 | 2.26 | 0 | 0 | 20.07 | 0 | 0 | 99.99 | 0 | 0 | 1199 | 8.38 |  | A1985 | An81 | 27/02/23 | sio2al2o3na2ocao | 6126
staffmnkmcph_57_0_21.6_0_0_0_3.1_0_0_18.3_0_0 | 57.01 | 0 | 21.6 | 0 | 0 | 0 | 3.13 | 0 | 0 | 18.26 | 0 | 0 | 100 | 0 | 0 | 1098 | 11.72 |  | A1985 | An73 | 27/02/23 | sio2al2o3na2ocao | 6127
staffmnkmcph_57_0_21.6_0_0_0_3.1_0_0_18.3_0_0 | 57.01 | 0 | 21.6 | 0 | 0 | 0 | 3.13 | 0 | 0 | 18.26 | 0 | 0 | 100 | 0 | 0 | 1123 | 10.78 |  | A1985 | An73 | 27/02/23 | sio2al2o3na2ocao | 6128
staffmnkmcph_57_0_21.6_0_0_0_3.1_0_0_18.3_0_0 | 57.01 | 0 | 21.6 | 0 | 0 | 0 | 3.13 | 0 | 0 | 18.26 | 0 | 0 | 100 | 0 | 0 | 1153 | 9.64 |  | A1985 | An73 | 27/02/23 | sio2al2o3na2ocao | 6129
staffmnkmcph_57_0_21.6_0_0_0_3.1_0_0_18.3_0_0 | 57.01 | 0 | 21.6 | 0 | 0 | 0 | 3.13 | 0 | 0 | 18.26 | 0 | 0 | 100 | 0 | 0 | 1183 | 8.78 |  | A1985 | An73 | 27/02/23 | sio2al2o3na2ocao | 6130
staffmnkmcph_57_0_21.6_0_0_0_3.1_0_0_18.3_0_0 | 57.01 | 0 | 21.6 | 0 | 0 | 0 | 3.13 | 0 | 0 | 18.26 | 0 | 0 | 100 | 0 | 0 | 1199 | 8.36 |  | A1985 | An73 | 27/02/23 | sio2al2o3na2ocao | 6131
staffmnkmcph_59.8_0_20.4_0_0_0_4.6_0_0_15.1_0_0 | 59.84 | 0 | 20.4 | 0 | 0 | 0 | 4.61 | 0 | 0 | 15.14 | 0 | 0 | 99.99 | 0 | 0 | 1098 | 11.31 |  | A1985 | An62 | 27/02/23 | sio2al2o3na2ocao | 6132
staffmnkmcph_59.8_0_20.4_0_0_0_4.6_0_0_15.1_0_0 | 59.84 | 0 | 20.4 | 0 | 0 | 0 | 4.61 | 0 | 0 | 15.14 | 0 | 0 | 99.99 | 0 | 0 | 1123 | 10.71 |  | A1985 | An62 | 27/02/23 | sio2al2o3na2ocao | 6133
staffmnkmcph_59.8_0_20.4_0_0_0_4.6_0_0_15.1_0_0 | 59.84 | 0 | 20.4 | 0 | 0 | 0 | 4.61 | 0 | 0 | 15.14 | 0 | 0 | 99.99 | 0 | 0 | 1153 | 9.48 |  | A1985 | An62 | 27/02/23 | sio2al2o3na2ocao | 6134
staffmnkmcph_59.8_0_20.4_0_0_0_4.6_0_0_15.1_0_0 | 59.84 | 0 | 20.4 | 0 | 0 | 0 | 4.61 | 0 | 0 | 15.14 | 0 | 0 | 99.99 | 0 | 0 | 1183 | 8.63 |  | A1985 | An62 | 27/02/23 | sio2al2o3na2ocao | 6135
staffmnkmcph_59.8_0_20.4_0_0_0_4.6_0_0_15.1_0_0 | 59.84 | 0 | 20.4 | 0 | 0 | 0 | 4.61 | 0 | 0 | 15.14 | 0 | 0 | 99.99 | 0 | 0 | 1198 | 8.3 |  | A1985 | An62 | 27/02/23 | sio2al2o3na2ocao | 6136
staffmnkmcph_59.8_0_20.4_0_0_0_4.6_0_0_15.1_0_0 | 59.84 | 0 | 20.4 | 0 | 0 | 0 | 4.61 | 0 | 0 | 15.14 | 0 | 0 | 99.99 | 0 | 0 | 1223 | 7.79 |  | A1985 | An62 | 27/02/23 | sio2al2o3na2ocao | 6137
staffmnkmcph_61_0_19.6_0_0_0_5.7_0_0_13.8_0_0 | 60.95 | 0 | 19.62 | 0 | 0 | 0 | 5.66 | 0 | 0 | 13.77 | 0 | 0 | 100 | 0 | 0 | 1078 | 11.9 |  | A1985 | An55 | 27/02/23 | sio2al2o3na2ocao | 6138
staffmnkmcph_61_0_19.6_0_0_0_5.7_0_0_13.8_0_0 | 60.95 | 0 | 19.62 | 0 | 0 | 0 | 5.66 | 0 | 0 | 13.77 | 0 | 0 | 100 | 0 | 0 | 1098 | 11.04 |  | A1985 | An55 | 27/02/23 | sio2al2o3na2ocao | 6139
staffmnkmcph_61_0_19.6_0_0_0_5.7_0_0_13.8_0_0 | 60.95 | 0 | 19.62 | 0 | 0 | 0 | 5.66 | 0 | 0 | 13.77 | 0 | 0 | 100 | 0 | 0 | 1128 | 10.13 |  | A1985 | An55 | 27/02/23 | sio2al2o3na2ocao | 6140
staffmnkmcph_61_0_19.6_0_0_0_5.7_0_0_13.8_0_0 | 60.95 | 0 | 19.62 | 0 | 0 | 0 | 5.66 | 0 | 0 | 13.77 | 0 | 0 | 100 | 0 | 0 | 1148 | 9.65 |  | A1985 | An55 | 27/02/23 | sio2al2o3na2ocao | 6141
staffmnkmcph_61_0_19.6_0_0_0_5.7_0_0_13.8_0_0 | 60.95 | 0 | 19.62 | 0 | 0 | 0 | 5.66 | 0 | 0 | 13.77 | 0 | 0 | 100 | 0 | 0 | 1178 | 8.74 |  | A1985 | An55 | 27/02/23 | sio2al2o3na2ocao | 6142
staffmnkmcph_61_0_19.6_0_0_0_5.7_0_0_13.8_0_0 | 60.95 | 0 | 19.62 | 0 | 0 | 0 | 5.66 | 0 | 0 | 13.77 | 0 | 0 | 100 | 0 | 0 | 1178 | 9.69 |  | A1985 | An55 | 27/02/23 | sio2al2o3na2ocao | 6143
staffmnkmcph_61_0_19.6_0_0_0_5.7_0_0_13.8_0_0 | 60.95 | 0 | 19.62 | 0 | 0 | 0 | 5.66 | 0 | 0 | 13.77 | 0 | 0 | 100 | 0 | 0 | 1228 | 7.45 |  | A1985 | An55 | 27/02/23 | sio2al2o3na2ocao | 6144
staffmnkmcph_61_0_19.6_0_0_0_5.7_0_0_13.8_0_0 | 60.95 | 0 | 19.62 | 0 | 0 | 0 | 5.66 | 0 | 0 | 13.77 | 0 | 0 | 100 | 0 | 0 | 1258 | 6.8 |  | A1985 | An55 | 27/02/23 | sio2al2o3na2ocao | 6145
staffmnkmcph_62.9_0_18.7_0_0_0_6_0_0_12.5_0_0 | 62.9 | 0 | 18.67 | 0 | 0 | 0 | 5.98 | 0 | 0 | 12.46 | 0 | 0 | 100.01 | 0 | 0 | 1098 | 11.1 |  | A1985 | An50 | 27/02/23 | sio2al2o3na2ocao | 6146
staffmnkmcph_62.9_0_18.7_0_0_0_6_0_0_12.5_0_0 | 62.9 | 0 | 18.67 | 0 | 0 | 0 | 5.98 | 0 | 0 | 12.46 | 0 | 0 | 100.01 | 0 | 0 | 1122 | 10.41 |  | A1985 | An50 | 27/02/23 | sio2al2o3na2ocao | 6147
staffmnkmcph_62.9_0_18.7_0_0_0_6_0_0_12.5_0_0 | 62.9 | 0 | 18.67 | 0 | 0 | 0 | 5.98 | 0 | 0 | 12.46 | 0 | 0 | 100.01 | 0 | 0 | 1153 | 9.3 |  | A1985 | An50 | 27/02/23 | sio2al2o3na2ocao | 6148
staffmnkmcph_62.9_0_18.7_0_0_0_6_0_0_12.5_0_0 | 62.9 | 0 | 18.67 | 0 | 0 | 0 | 5.98 | 0 | 0 | 12.46 | 0 | 0 | 100.01 | 0 | 0 | 1173 | 8.93 |  | A1985 | An50 | 27/02/23 | sio2al2o3na2ocao | 6149
staffmnkmcph_62.9_0_18.7_0_0_0_6_0_0_12.5_0_0 | 62.9 | 0 | 18.67 | 0 | 0 | 0 | 5.98 | 0 | 0 | 12.46 | 0 | 0 | 100.01 | 0 | 0 | 1183 | 8.53 |  | A1985 | An50 | 27/02/23 | sio2al2o3na2ocao | 6150
staffmnkmcph_62.9_0_18.7_0_0_0_6_0_0_12.5_0_0 | 62.9 | 0 | 18.67 | 0 | 0 | 0 | 5.98 | 0 | 0 | 12.46 | 0 | 0 | 100.01 | 0 | 0 | 1198 | 8.14 |  | A1985 | An50 | 27/02/23 | sio2al2o3na2ocao | 6151
staffmnkmcph_62.9_0_18.7_0_0_0_6_0_0_12.5_0_0 | 62.9 | 0 | 18.67 | 0 | 0 | 0 | 5.98 | 0 | 0 | 12.46 | 0 | 0 | 100.01 | 0 | 0 | 1223 | 7.67 |  | A1985 | An50 | 27/02/23 | sio2al2o3na2ocao | 6152
staffmnkmcph_62.9_0_18.7_0_0_0_6_0_0_12.5_0_0 | 62.9 | 0 | 18.67 | 0 | 0 | 0 | 5.98 | 0 | 0 | 12.46 | 0 | 0 | 100.01 | 0 | 0 | 1227 | 7.74 |  | A1985 | An50 | 27/02/23 | sio2al2o3na2ocao | 6153
staffmnkmcph_62.9_0_18.7_0_0_0_6_0_0_12.5_0_0 | 62.9 | 0 | 18.67 | 0 | 0 | 0 | 5.98 | 0 | 0 | 12.46 | 0 | 0 | 100.01 | 0 | 0 | 1248 | 7.2 |  | A1985 | An50 | 27/02/23 | sio2al2o3na2ocao | 6154
staffmnkmcph_65.6_0_17.3_0_0_0_7.1_0_0_10_0_0 | 65.64 | 0 | 17.3 | 0 | 0 | 0 | 7.05 | 0 | 0 | 10.02 | 0 | 0 | 100.01 | 0 | 0 | 1073 | 11.95 |  | A1985 | An40 | 27/02/23 | sio2al2o3na2ocao | 6155
staffmnkmcph_65.6_0_17.3_0_0_0_7.1_0_0_10_0_0 | 65.64 | 0 | 17.3 | 0 | 0 | 0 | 7.05 | 0 | 0 | 10.02 | 0 | 0 | 100.01 | 0 | 0 | 1123 | 10.32 |  | A1985 | An40 | 27/02/23 | sio2al2o3na2ocao | 6156
staffmnkmcph_65.6_0_17.3_0_0_0_7.1_0_0_10_0_0 | 65.64 | 0 | 17.3 | 0 | 0 | 0 | 7.05 | 0 | 0 | 10.02 | 0 | 0 | 100.01 | 0 | 0 | 1153 | 9.43 |  | A1985 | An40 | 27/02/23 | sio2al2o3na2ocao | 6157
staffmnkmcph_65.6_0_17.3_0_0_0_7.1_0_0_10_0_0 | 65.64 | 0 | 17.3 | 0 | 0 | 0 | 7.05 | 0 | 0 | 10.02 | 0 | 0 | 100.01 | 0 | 0 | 1223 | 7.76 |  | A1985 | An40 | 27/02/23 | sio2al2o3na2ocao | 6158
staffmnkmcph_65.6_0_17.3_0_0_0_7.1_0_0_10_0_0 | 65.64 | 0 | 17.3 | 0 | 0 | 0 | 7.05 | 0 | 0 | 10.02 | 0 | 0 | 100.01 | 0 | 0 | 1248 | 7.34 |  | A1985 | An40 | 27/02/23 | sio2al2o3na2ocao | 6159
staffmnkmcph_67.3_0_16.4_0_0_0_7.8_0_0_8.5_0_0 | 67.3 | 0 | 16.42 | 0 | 0 | 0 | 7.81 | 0 | 0 | 8.47 | 0 | 0 | 100 | 0 | 0 | 1073 | 11.75 |  | A1985 | An39 | 27/02/23 | sio2al2o3na2ocao | 6160
staffmnkmcph_67.3_0_16.4_0_0_0_7.8_0_0_8.5_0_0 | 67.3 | 0 | 16.42 | 0 | 0 | 0 | 7.81 | 0 | 0 | 8.47 | 0 | 0 | 100 | 0 | 0 | 1123 | 10.2 |  | A1985 | An39 | 27/02/23 | sio2al2o3na2ocao | 6161
staffmnkmcph_67.3_0_16.4_0_0_0_7.8_0_0_8.5_0_0 | 67.3 | 0 | 16.42 | 0 | 0 | 0 | 7.81 | 0 | 0 | 8.47 | 0 | 0 | 100 | 0 | 0 | 1153 | 9.31 |  | A1985 | An39 | 27/02/23 | sio2al2o3na2ocao | 6162
staffmnkmcph_67.3_0_16.4_0_0_0_7.8_0_0_8.5_0_0 | 67.3 | 0 | 16.42 | 0 | 0 | 0 | 7.81 | 0 | 0 | 8.47 | 0 | 0 | 100 | 0 | 0 | 1183 | 8.73 |  | A1985 | An39 | 27/02/23 | sio2al2o3na2ocao | 6163
staffmnkmcph_67.3_0_16.4_0_0_0_7.8_0_0_8.5_0_0 | 67.3 | 0 | 16.42 | 0 | 0 | 0 | 7.81 | 0 | 0 | 8.47 | 0 | 0 | 100 | 0 | 0 | 1223 | 7.78 |  | A1985 | An39 | 27/02/23 | sio2al2o3na2ocao | 6164
staffmnkmcph_67.3_0_16.4_0_0_0_7.8_0_0_8.5_0_0 | 67.3 | 0 | 16.42 | 0 | 0 | 0 | 7.81 | 0 | 0 | 8.47 | 0 | 0 | 100 | 0 | 0 | 1248 | 7.32 |  | A1985 | An39 | 27/02/23 | sio2al2o3na2ocao | 6165
staffmnkmcph_68_0_15.8_0_0_0_8.7_0_0_7.4_0_0 | 68.02 | 0 | 15.83 | 0 | 0 | 0 | 8.71 | 0 | 0 | 7.44 | 0 | 0 | 100 | 0 | 0 | 1073 | 11.81 |  | A1985 | An29 | 27/02/23 | sio2al2o3na2ocao | 6166
staffmnkmcph_68_0_15.8_0_0_0_8.7_0_0_7.4_0_0 | 68.02 | 0 | 15.83 | 0 | 0 | 0 | 8.71 | 0 | 0 | 7.44 | 0 | 0 | 100 | 0 | 0 | 1123 | 10.34 |  | A1985 | An29 | 27/02/23 | sio2al2o3na2ocao | 6167
staffmnkmcph_68_0_15.8_0_0_0_8.7_0_0_7.4_0_0 | 68.02 | 0 | 15.83 | 0 | 0 | 0 | 8.71 | 0 | 0 | 7.44 | 0 | 0 | 100 | 0 | 0 | 1153 | 9.4 |  | A1985 | An29 | 27/02/23 | sio2al2o3na2ocao | 6168
staffmnkmcph_68_0_15.8_0_0_0_8.7_0_0_7.4_0_0 | 68.02 | 0 | 15.83 | 0 | 0 | 0 | 8.71 | 0 | 0 | 7.44 | 0 | 0 | 100 | 0 | 0 | 1183 | 8.94 |  | A1985 | An29 | 27/02/23 | sio2al2o3na2ocao | 6169
staffmnkmcph_68_0_15.8_0_0_0_8.7_0_0_7.4_0_0 | 68.02 | 0 | 15.83 | 0 | 0 | 0 | 8.71 | 0 | 0 | 7.44 | 0 | 0 | 100 | 0 | 0 | 1223 | 7.95 |  | A1985 | An29 | 27/02/23 | sio2al2o3na2ocao | 6170
staffmnkmcph_68_0_15.8_0_0_0_8.7_0_0_7.4_0_0 | 68.02 | 0 | 15.83 | 0 | 0 | 0 | 8.71 | 0 | 0 | 7.44 | 0 | 0 | 100 | 0 | 0 | 1248 | 7.43 |  | A1985 | An29 | 27/02/23 | sio2al2o3na2ocao | 6171
staffmnkmcph_69.2_0_15.9_0_0_0_9.8_0_0_5.1_0_0 | 69.24 | 0 | 15.87 | 0 | 0 | 0 | 9.8 | 0 | 0 | 5.09 | 0 | 0 | 100 | 0 | 0 | 1073 | 12.08 |  | A1985 | An23 | 27/02/23 | sio2al2o3na2ocao | 6172
staffmnkmcph_69.2_0_15.9_0_0_0_9.8_0_0_5.1_0_0 | 69.24 | 0 | 15.87 | 0 | 0 | 0 | 9.8 | 0 | 0 | 5.09 | 0 | 0 | 100 | 0 | 0 | 1123 | 10.62 |  | A1985 | An23 | 27/02/23 | sio2al2o3na2ocao | 6173
staffmnkmcph_69.2_0_15.9_0_0_0_9.8_0_0_5.1_0_0 | 69.24 | 0 | 15.87 | 0 | 0 | 0 | 9.8 | 0 | 0 | 5.09 | 0 | 0 | 100 | 0 | 0 | 1153 | 9.71 |  | A1985 | An23 | 27/02/23 | sio2al2o3na2ocao | 6174
staffmnkmcph_69.2_0_15.9_0_0_0_9.8_0_0_5.1_0_0 | 69.24 | 0 | 15.87 | 0 | 0 | 0 | 9.8 | 0 | 0 | 5.09 | 0 | 0 | 100 | 0 | 0 | 1183 | 9.29 |  | A1985 | An23 | 27/02/23 | sio2al2o3na2ocao | 6175
staffmnkmcph_69.2_0_15.9_0_0_0_9.8_0_0_5.1_0_0 | 69.24 | 0 | 15.87 | 0 | 0 | 0 | 9.8 | 0 | 0 | 5.09 | 0 | 0 | 100 | 0 | 0 | 1223 | 8.32 |  | A1985 | An23 | 27/02/23 | sio2al2o3na2ocao | 6176
staffmnkmcph_69.2_0_15.9_0_0_0_9.8_0_0_5.1_0_0 | 69.24 | 0 | 15.87 | 0 | 0 | 0 | 9.8 | 0 | 0 | 5.09 | 0 | 0 | 100 | 0 | 0 | 1248 | 7.78 |  | A1985 | An23 | 27/02/23 | sio2al2o3na2ocao | 6177
staffmnkmcph_73_0_13.5_0_0_0_11_0_0_2.5_0_0 | 73.03 | 0 | 13.46 | 0 | 0 | 0 | 10.97 | 0 | 0 | 2.54 | 0 | 0 | 100 | 0 | 0 | 1073 | 12 |  | A1985 | An10 | 27/02/23 | sio2al2o3na2ocao | 6178
staffmnkmcph_73_0_13.5_0_0_0_11_0_0_2.5_0_0 | 73.03 | 0 | 13.46 | 0 | 0 | 0 | 10.97 | 0 | 0 | 2.54 | 0 | 0 | 100 | 0 | 0 | 1123 | 10.64 |  | A1985 | An10 | 27/02/23 | sio2al2o3na2ocao | 6179
staffmnkmcph_73_0_13.5_0_0_0_11_0_0_2.5_0_0 | 73.03 | 0 | 13.46 | 0 | 0 | 0 | 10.97 | 0 | 0 | 2.54 | 0 | 0 | 100 | 0 | 0 | 1153 | 9.88 |  | A1985 | An10 | 27/02/23 | sio2al2o3na2ocao | 6180
staffmnkmcph_73_0_13.5_0_0_0_11_0_0_2.5_0_0 | 73.03 | 0 | 13.46 | 0 | 0 | 0 | 10.97 | 0 | 0 | 2.54 | 0 | 0 | 100 | 0 | 0 | 1183 | 9.38 |  | A1985 | An10 | 27/02/23 | sio2al2o3na2ocao | 6181
staffmnkmcph_73_0_13.5_0_0_0_11_0_0_2.5_0_0 | 73.03 | 0 | 13.46 | 0 | 0 | 0 | 10.97 | 0 | 0 | 2.54 | 0 | 0 | 100 | 0 | 0 | 1223 | 8.6 |  | A1985 | An10 | 27/02/23 | sio2al2o3na2ocao | 6182
staffmnkmcph_73_0_13.5_0_0_0_11_0_0_2.5_0_0 | 73.03 | 0 | 13.46 | 0 | 0 | 0 | 10.97 | 0 | 0 | 2.54 | 0 | 0 | 100 | 0 | 0 | 1246 | 8.26 |  | A1985 | An10 | 27/02/23 | sio2al2o3na2ocao | 6183
staffmnkmcph_75.2_0_12.2_0_0_0_12.6_0_0_0_0_0 | 75.21 | 0 | 12.22 | 0 | 0 | 0 | 12.57 | 0 | 0 | 0 | 0 | 0 | 100 | 0 | 0 | 1099 | 11.8 |  | A1985 | An0 | 27/02/23 | sio2al2o3na2o | 6184
staffmnkmcph_75.2_0_12.2_0_0_0_12.6_0_0_0_0_0 | 75.21 | 0 | 12.22 | 0 | 0 | 0 | 12.57 | 0 | 0 | 0 | 0 | 0 | 100 | 0 | 0 | 1123 | 11.26 |  | A1985 | An0 | 27/02/23 | sio2al2o3na2o | 6185
staffmnkmcph_75.2_0_12.2_0_0_0_12.6_0_0_0_0_0 | 75.21 | 0 | 12.22 | 0 | 0 | 0 | 12.57 | 0 | 0 | 0 | 0 | 0 | 100 | 0 | 0 | 1123 | 11.2 |  | A1985 | An0 | 27/02/23 | sio2al2o3na2o | 6186
staffmnkmcph_75.2_0_12.2_0_0_0_12.6_0_0_0_0_0 | 75.21 | 0 | 12.22 | 0 | 0 | 0 | 12.57 | 0 | 0 | 0 | 0 | 0 | 100 | 0 | 0 | 1153 | 10.78 |  | A1985 | An0 | 27/02/23 | sio2al2o3na2o | 6187
staffmnkmcph_75.2_0_12.2_0_0_0_12.6_0_0_0_0_0 | 75.21 | 0 | 12.22 | 0 | 0 | 0 | 12.57 | 0 | 0 | 0 | 0 | 0 | 100 | 0 | 0 | 1173 | 10.37 |  | A1985 | An0 | 27/02/23 | sio2al2o3na2o | 6188
staffmnkmcph_75.2_0_12.2_0_0_0_12.6_0_0_0_0_0 | 75.21 | 0 | 12.22 | 0 | 0 | 0 | 12.57 | 0 | 0 | 0 | 0 | 0 | 100 | 0 | 0 | 1173 | 10.4 |  | A1985 | An0 | 27/02/23 | sio2al2o3na2o | 6189
staffmnkmcph_75.2_0_12.2_0_0_0_12.6_0_0_0_0_0 | 75.21 | 0 | 12.22 | 0 | 0 | 0 | 12.57 | 0 | 0 | 0 | 0 | 0 | 100 | 0 | 0 | 1183 | 9.95 |  | A1985 | An0 | 27/02/23 | sio2al2o3na2o | 6190
staffmnkmcph_75.2_0_12.2_0_0_0_12.6_0_0_0_0_0 | 75.21 | 0 | 12.22 | 0 | 0 | 0 | 12.57 | 0 | 0 | 0 | 0 | 0 | 100 | 0 | 0 | 1222 | 9.39 |  | A1985 | An0 | 27/02/23 | sio2al2o3na2o | 6191
staffmnkmcph_75.2_0_12.2_0_0_0_12.6_0_0_0_0_0 | 75.21 | 0 | 12.22 | 0 | 0 | 0 | 12.57 | 0 | 0 | 0 | 0 | 0 | 100 | 0 | 0 | 1223 | 9.33 |  | A1985 | An0 | 27/02/23 | sio2al2o3na2o | 6192
staffmnkmcph_75.2_0_12.2_0_0_0_12.6_0_0_0_0_0 | 75.21 | 0 | 12.22 | 0 | 0 | 0 | 12.57 | 0 | 0 | 0 | 0 | 0 | 100 | 0 | 0 | 1248 | 8.98 |  | A1985 | An0 | 27/02/23 | sio2al2o3na2o | 6193
staffmnkmcph_14.4_0_35_0_0_0_0_0_7.5_43.1_0_0 | 14.4 | 0 | 35 | 0 | 0 | 0 | 0 | 0 | 7.5 | 43.1 | 0 | 0 | 100 | 0 | 0 | 1673 | -0.089 |  | Nk2004 | Slag 1 | 08/03/23 | sio2al2o3mgocao | 6194
staffmnkmcph_14.4_0_35_0_0_0_0_0_7.5_43.1_0_0 | 14.4 | 0 | 35 | 0 | 0 | 0 | 0 | 0 | 7.5 | 43.1 | 0 | 0 | 100 | 0 | 0 | 1723 | -0.347 |  | Nk2004 | Slag 1 | 08/03/23 | sio2al2o3mgocao | 6195
staffmnkmcph_7.4_0_35_0_0_0_0_0_4.9_52.7_0_0 | 7.4 | 0 | 35 | 0 | 0 | 0 | 0 | 0 | 4.9 | 52.7 | 0 | 0 | 100 | 0 | 0 | 1673 | -0.315 |  | Nk2004 | Slag 2 | 08/03/23 | sio2al2o3mgocao | 6196
staffmnkmcph_7.4_0_35_0_0_0_0_0_4.9_52.7_0_0 | 7.4 | 0 | 35 | 0 | 0 | 0 | 0 | 0 | 4.9 | 52.7 | 0 | 0 | 100 | 0 | 0 | 1723 | -0.523 |  | Nk2004 | Slag 2 | 08/03/23 | sio2al2o3mgocao | 6197
staffmnkmcph_36.4_0_15_0_0_0_0_0_5_43.6_0_0 | 36.4 | 0 | 15 | 0 | 0 | 0 | 0 | 0 | 5 | 43.6 | 0 | 0 | 100 | 0 | 0 | 1673 | -0.114 |  | Nk2004 | BFS | 08/03/23 | sio2al2o3mgocao | 6198
staffmnkmcph_36.4_0_15_0_0_0_0_0_5_43.6_0_0 | 36.4 | 0 | 15 | 0 | 0 | 0 | 0 | 0 | 5 | 43.6 | 0 | 0 | 100 | 0 | 0 | 1723 | -0.292 |  | Nk2004 | BFS | 08/03/23 | sio2al2o3mgocao | 6199
staffmnkmcph_48.6_0_10_0_0_0_0_0_8.3_33.1_0_0 | 48.6 | 0 | 10 | 0 | 0 | 0 | 0 | 0 | 8.3 | 33.1 | 0 | 0 | 100 | 0 | 0 | 1573 | 0.455 |  | Nk2004 | Slag 3 | 08/03/23 | sio2al2o3mgocao | 6200
staffmnkmcph_48.6_0_10_0_0_0_0_0_8.3_33.1_0_0 | 48.6 | 0 | 10 | 0 | 0 | 0 | 0 | 0 | 8.3 | 33.1 | 0 | 0 | 100 | 0 | 0 | 1623 | 0.238 |  | Nk2004 | Slag 3 | 08/03/23 | sio2al2o3mgocao | 6201
staffmnkmcph_48.6_0_10_0_0_0_0_0_8.3_33.1_0_0 | 48.6 | 0 | 10 | 0 | 0 | 0 | 0 | 0 | 8.3 | 33.1 | 0 | 0 | 100 | 0 | 0 | 1673 | 0.035 |  | Nk2004 | Slag 3 | 08/03/23 | sio2al2o3mgocao | 6202
staffmnkmcph_48.6_0_10_0_0_0_0_0_8.3_33.1_0_0 | 48.6 | 0 | 10 | 0 | 0 | 0 | 0 | 0 | 8.3 | 33.1 | 0 | 0 | 100 | 0 | 0 | 1723 | -0.143 |  | Nk2004 | Slag 3 | 08/03/23 | sio2al2o3mgocao | 6203
staffmnkmcph_0_0_57.6_0_0_0_0_0_0_42.4_0_0 | 0 | 0 | 57.6 | 0 | 0 | 0 | 0 | 0 | 0 | 42.4 | 0 | 0 | 100 | 0 | 0 | 2300 | -1.367 |  | S2019 | 58Al2O3-42CaO | 08/03/23 | al2o3cao | 6204
staffmnkmcph_46.4_0_0_0_0_0_0_0_13.8_39.8_0_0 | 46.4 | 0 | 0 | 0 | 0 | 0 | 0 | 0 | 13.83 | 39.77 | 0 | 0 | 100 | 0 | 0 | 1773 | -0.39 |  | K2013 | - | 08/03/23 | sio2mgocao | 6205
staffmnkmcph_46.4_0_0_0_0_0_0_0_13.8_39.8_0_0 | 46.4 | 0 | 0 | 0 | 0 | 0 | 0 | 0 | 13.83 | 39.77 | 0 | 0 | 100 | 0 | 0 | 1748 | -0.327 |  | K2013 | - | 08/03/23 | sio2mgocao | 6206
staffmnkmcph_46.4_0_0_0_0_0_0_0_13.8_39.8_0_0 | 46.4 | 0 | 0 | 0 | 0 | 0 | 0 | 0 | 13.83 | 39.77 | 0 | 0 | 100 | 0 | 0 | 1723 | -0.254 |  | K2013 | - | 08/03/23 | sio2mgocao | 6207
staffmnkmcph_46.4_0_0_0_0_0_0_0_13.8_39.8_0_0 | 46.4 | 0 | 0 | 0 | 0 | 0 | 0 | 0 | 13.83 | 39.77 | 0 | 0 | 100 | 0 | 0 | 1698 | -0.165 |  | K2013 | - | 08/03/23 | sio2mgocao | 6208
staffmnkmcph_46.4_0_0_0_0_0_0_0_13.8_39.8_0_0 | 46.4 | 0 | 0 | 0 | 0 | 0 | 0 | 0 | 13.83 | 39.77 | 0 | 0 | 100 | 0 | 0 | 1673 | -0.071 |  | K2013 | - | 08/03/23 | sio2mgocao | 6209
staffmnkmcph_46.4_0_0_0_0_0_0_0_13.8_39.8_0_0 | 46.4 | 0 | 0 | 0 | 0 | 0 | 0 | 0 | 13.83 | 39.77 | 0 | 0 | 100 | 0 | 0 | 1648 | 0.038 |  | K2013 | - | 08/03/23 | sio2mgocao | 6210
staffmnkmcph_44.7_0_2.8_0_0_0_0_0_14.1_38.4_0_0 | 44.74 | 0 | 2.79 | 0 | 0 | 0 | 0 | 0 | 14.12 | 38.35 | 0 | 0 | 100 | 0 | 0 | 1773 | -0.327 |  | K2013 | - | 08/03/23 | sio2al2o3mgocao | 6211
staffmnkmcph_44.7_0_2.8_0_0_0_0_0_14.1_38.4_0_0 | 44.74 | 0 | 2.79 | 0 | 0 | 0 | 0 | 0 | 14.12 | 38.35 | 0 | 0 | 100 | 0 | 0 | 1748 | -0.254 |  | K2013 | - | 08/03/23 | sio2al2o3mgocao | 6212
staffmnkmcph_44.7_0_2.8_0_0_0_0_0_14.1_38.4_0_0 | 44.74 | 0 | 2.79 | 0 | 0 | 0 | 0 | 0 | 14.12 | 38.35 | 0 | 0 | 100 | 0 | 0 | 1723 | -0.178 |  | K2013 | - | 08/03/23 | sio2al2o3mgocao | 6213
staffmnkmcph_44.7_0_2.8_0_0_0_0_0_14.1_38.4_0_0 | 44.74 | 0 | 2.79 | 0 | 0 | 0 | 0 | 0 | 14.12 | 38.35 | 0 | 0 | 100 | 0 | 0 | 1698 | -0.087 |  | K2013 | - | 08/03/23 | sio2al2o3mgocao | 6214
staffmnkmcph_44.7_0_2.8_0_0_0_0_0_14.1_38.4_0_0 | 44.74 | 0 | 2.79 | 0 | 0 | 0 | 0 | 0 | 14.12 | 38.35 | 0 | 0 | 100 | 0 | 0 | 1673 | 0.018 |  | K2013 | - | 08/03/23 | sio2al2o3mgocao | 6215
staffmnkmcph_44.7_0_2.8_0_0_0_0_0_14.1_38.4_0_0 | 44.74 | 0 | 2.79 | 0 | 0 | 0 | 0 | 0 | 14.12 | 38.35 | 0 | 0 | 100 | 0 | 0 | 1648 | 0.158 |  | K2013 | - | 08/03/23 | sio2al2o3mgocao | 6216
staffmnkmcph_44.7_0_2.8_0_0_0_0_0_14.1_38.4_0_0 | 44.74 | 0 | 2.79 | 0 | 0 | 0 | 0 | 0 | 14.12 | 38.35 | 0 | 0 | 100 | 0 | 0 | 1623 | 0.286 |  | K2013 | - | 08/03/23 | sio2al2o3mgocao | 6217
staffmnkmcph_43_0_5.7_0_0_0_0_0_14.4_36.9_0_0 | 43.01 | 0 | 5.7 | 0 | 0 | 0 | 0 | 0 | 14.43 | 36.86 | 0 | 0 | 100 | 0 | 0 | 1773 | -0.261 |  | K2013 | - | 08/03/23 | sio2al2o3mgocao | 6218
staffmnkmcph_43_0_5.7_0_0_0_0_0_14.4_36.9_0_0 | 43.01 | 0 | 5.7 | 0 | 0 | 0 | 0 | 0 | 14.43 | 36.86 | 0 | 0 | 100 | 0 | 0 | 1748 | -0.191 |  | K2013 | - | 08/03/23 | sio2al2o3mgocao | 6219
staffmnkmcph_43_0_5.7_0_0_0_0_0_14.4_36.9_0_0 | 43.01 | 0 | 5.7 | 0 | 0 | 0 | 0 | 0 | 14.43 | 36.86 | 0 | 0 | 100 | 0 | 0 | 1723 | -0.102 |  | K2013 | - | 08/03/23 | sio2al2o3mgocao | 6220
staffmnkmcph_43_0_5.7_0_0_0_0_0_14.4_36.9_0_0 | 43.01 | 0 | 5.7 | 0 | 0 | 0 | 0 | 0 | 14.43 | 36.86 | 0 | 0 | 100 | 0 | 0 | 1698 | -0.007 |  | K2013 | - | 08/03/23 | sio2al2o3mgocao | 6221
staffmnkmcph_43_0_5.7_0_0_0_0_0_14.4_36.9_0_0 | 43.01 | 0 | 5.7 | 0 | 0 | 0 | 0 | 0 | 14.43 | 36.86 | 0 | 0 | 100 | 0 | 0 | 1673 | 0.125 |  | K2013 | - | 08/03/23 | sio2al2o3mgocao | 6222
staffmnkmcph_43_0_5.7_0_0_0_0_0_14.4_36.9_0_0 | 43.01 | 0 | 5.7 | 0 | 0 | 0 | 0 | 0 | 14.43 | 36.86 | 0 | 0 | 100 | 0 | 0 | 1648 | 0.259 |  | K2013 | - | 08/03/23 | sio2al2o3mgocao | 6223
staffmnkmcph_43_0_5.7_0_0_0_0_0_14.4_36.9_0_0 | 43.01 | 0 | 5.7 | 0 | 0 | 0 | 0 | 0 | 14.43 | 36.86 | 0 | 0 | 100 | 0 | 0 | 1623 | 0.383 |  | K2013 | - | 08/03/23 | sio2al2o3mgocao | 6224
staffmnkmcph_43_0_5.7_0_0_0_0_0_14.4_36.9_0_0 | 43.01 | 0 | 5.7 | 0 | 0 | 0 | 0 | 0 | 14.43 | 36.86 | 0 | 0 | 100 | 0 | 0 | 1598 | 0.518 |  | K2013 | - | 08/03/23 | sio2al2o3mgocao | 6225
staffmnkmcph_41.2_0_8.7_0_0_0_0_0_14.7_35.3_0_0 | 41.2 | 0 | 8.74 | 0 | 0 | 0 | 0 | 0 | 14.74 | 35.32 | 0 | 0 | 100 | 0 | 0 | 1773 | -0.217 |  | K2013 | - | 08/03/23 | sio2al2o3mgocao | 6226
staffmnkmcph_41.2_0_8.7_0_0_0_0_0_14.7_35.3_0_0 | 41.2 | 0 | 8.74 | 0 | 0 | 0 | 0 | 0 | 14.74 | 35.32 | 0 | 0 | 100 | 0 | 0 | 1748 | -0.141 |  | K2013 | - | 08/03/23 | sio2al2o3mgocao | 6227
staffmnkmcph_41.2_0_8.7_0_0_0_0_0_14.7_35.3_0_0 | 41.2 | 0 | 8.74 | 0 | 0 | 0 | 0 | 0 | 14.74 | 35.32 | 0 | 0 | 100 | 0 | 0 | 1723 | -0.052 |  | K2013 | - | 08/03/23 | sio2al2o3mgocao | 6228
staffmnkmcph_41.2_0_8.7_0_0_0_0_0_14.7_35.3_0_0 | 41.2 | 0 | 8.74 | 0 | 0 | 0 | 0 | 0 | 14.74 | 35.32 | 0 | 0 | 100 | 0 | 0 | 1698 | 0.06 |  | K2013 | - | 08/03/23 | sio2al2o3mgocao | 6229
staffmnkmcph_41.2_0_8.7_0_0_0_0_0_14.7_35.3_0_0 | 41.2 | 0 | 8.74 | 0 | 0 | 0 | 0 | 0 | 14.74 | 35.32 | 0 | 0 | 100 | 0 | 0 | 1673 | 0.2 |  | K2013 | - | 08/03/23 | sio2al2o3mgocao | 6230
staffmnkmcph_41.2_0_8.7_0_0_0_0_0_14.7_35.3_0_0 | 41.2 | 0 | 8.74 | 0 | 0 | 0 | 0 | 0 | 14.74 | 35.32 | 0 | 0 | 100 | 0 | 0 | 1648 | 0.33 |  | K2013 | - | 08/03/23 | sio2al2o3mgocao | 6231
staffmnkmcph_41.2_0_8.7_0_0_0_0_0_14.7_35.3_0_0 | 41.2 | 0 | 8.74 | 0 | 0 | 0 | 0 | 0 | 14.74 | 35.32 | 0 | 0 | 100 | 0 | 0 | 1623 | 0.454 |  | K2013 | - | 08/03/23 | sio2al2o3mgocao | 6232
staffmnkmcph_41.2_0_8.7_0_0_0_0_0_14.7_35.3_0_0 | 41.2 | 0 | 8.74 | 0 | 0 | 0 | 0 | 0 | 14.74 | 35.32 | 0 | 0 | 100 | 0 | 0 | 1598 | 0.587 |  | K2013 | - | 08/03/23 | sio2al2o3mgocao | 6233
staffmnkmcph_39.3_0_11.9_0_0_0_0_0_15.1_33.7_0_0 | 39.31 | 0 | 11.91 | 0 | 0 | 0 | 0 | 0 | 15.07 | 33.7 | 0 | 0 | 99.99 | 0 | 0 | 1773 | -0.124 |  | K2013 | - | 08/03/23 | sio2al2o3mgocao | 6234
staffmnkmcph_39.3_0_11.9_0_0_0_0_0_15.1_33.7_0_0 | 39.31 | 0 | 11.91 | 0 | 0 | 0 | 0 | 0 | 15.07 | 33.7 | 0 | 0 | 99.99 | 0 | 0 | 1748 | -0.047 |  | K2013 | - | 08/03/23 | sio2al2o3mgocao | 6235
staffmnkmcph_39.3_0_11.9_0_0_0_0_0_15.1_33.7_0_0 | 39.31 | 0 | 11.91 | 0 | 0 | 0 | 0 | 0 | 15.07 | 33.7 | 0 | 0 | 99.99 | 0 | 0 | 1723 | 0.06 |  | K2013 | - | 08/03/23 | sio2al2o3mgocao | 6236
staffmnkmcph_39.3_0_11.9_0_0_0_0_0_15.1_33.7_0_0 | 39.31 | 0 | 11.91 | 0 | 0 | 0 | 0 | 0 | 15.07 | 33.7 | 0 | 0 | 99.99 | 0 | 0 | 1698 | 0.189 |  | K2013 | - | 08/03/23 | sio2al2o3mgocao | 6237
staffmnkmcph_39.3_0_11.9_0_0_0_0_0_15.1_33.7_0_0 | 39.31 | 0 | 11.91 | 0 | 0 | 0 | 0 | 0 | 15.07 | 33.7 | 0 | 0 | 99.99 | 0 | 0 | 1673 | 0.324 |  | K2013 | - | 08/03/23 | sio2al2o3mgocao | 6238
staffmnkmcph_39.3_0_11.9_0_0_0_0_0_15.1_33.7_0_0 | 39.31 | 0 | 11.91 | 0 | 0 | 0 | 0 | 0 | 15.07 | 33.7 | 0 | 0 | 99.99 | 0 | 0 | 1648 | 0.451 |  | K2013 | - | 08/03/23 | sio2al2o3mgocao | 6239
staffmnkmcph_39.3_0_11.9_0_0_0_0_0_15.1_33.7_0_0 | 39.31 | 0 | 11.91 | 0 | 0 | 0 | 0 | 0 | 15.07 | 33.7 | 0 | 0 | 99.99 | 0 | 0 | 1623 | 0.578 |  | K2013 | - | 08/03/23 | sio2al2o3mgocao | 6240
staffmnkmcph_39.3_0_11.9_0_0_0_0_0_15.1_33.7_0_0 | 39.31 | 0 | 11.91 | 0 | 0 | 0 | 0 | 0 | 15.07 | 33.7 | 0 | 0 | 99.99 | 0 | 0 | 1598 | 0.713 |  | K2013 | - | 08/03/23 | sio2al2o3mgocao | 6241
staffmnkmcph_40.1_0_2.8_0_0_0_0_0_14.1_43_0_0 | 40.14 | 0 | 2.78 | 0 | 0 | 0 | 0 | 0 | 14.08 | 43 | 0 | 0 | 100 | 0 | 0 | 1773 | -0.543 |  | K2013 | - | 08/03/23 | sio2al2o3mgocao | 6242
staffmnkmcph_40.1_0_2.8_0_0_0_0_0_14.1_43_0_0 | 40.14 | 0 | 2.78 | 0 | 0 | 0 | 0 | 0 | 14.08 | 43 | 0 | 0 | 100 | 0 | 0 | 1748 | -0.463 |  | K2013 | - | 08/03/23 | sio2al2o3mgocao | 6243
staffmnkmcph_40.1_0_2.8_0_0_0_0_0_14.1_43_0_0 | 40.14 | 0 | 2.78 | 0 | 0 | 0 | 0 | 0 | 14.08 | 43 | 0 | 0 | 100 | 0 | 0 | 1723 | -0.385 |  | K2013 | - | 08/03/23 | sio2al2o3mgocao | 6244
staffmnkmcph_40.1_0_2.8_0_0_0_0_0_14.1_43_0_0 | 40.14 | 0 | 2.78 | 0 | 0 | 0 | 0 | 0 | 14.08 | 43 | 0 | 0 | 100 | 0 | 0 | 1698 | -0.301 |  | K2013 | - | 08/03/23 | sio2al2o3mgocao | 6245
staffmnkmcph_40.1_0_2.8_0_0_0_0_0_14.1_43_0_0 | 40.14 | 0 | 2.78 | 0 | 0 | 0 | 0 | 0 | 14.08 | 43 | 0 | 0 | 100 | 0 | 0 | 1673 | -0.217 |  | K2013 | - | 08/03/23 | sio2al2o3mgocao | 6246
staffmnkmcph_38.6_0_5.7_0_0_0_0_0_14.4_41.4_0_0 | 38.59 | 0 | 5.68 | 0 | 0 | 0 | 0 | 0 | 14.38 | 41.35 | 0 | 0 | 100 | 0 | 0 | 1773 | -0.475 |  | K2013 | - | 08/03/23 | sio2al2o3mgocao | 6247
staffmnkmcph_38.6_0_5.7_0_0_0_0_0_14.4_41.4_0_0 | 38.59 | 0 | 5.68 | 0 | 0 | 0 | 0 | 0 | 14.38 | 41.35 | 0 | 0 | 100 | 0 | 0 | 1748 | -0.385 |  | K2013 | - | 08/03/23 | sio2al2o3mgocao | 6248
staffmnkmcph_38.6_0_5.7_0_0_0_0_0_14.4_41.4_0_0 | 38.59 | 0 | 5.68 | 0 | 0 | 0 | 0 | 0 | 14.38 | 41.35 | 0 | 0 | 100 | 0 | 0 | 1723 | -0.301 |  | K2013 | - | 08/03/23 | sio2al2o3mgocao | 6249
staffmnkmcph_38.6_0_5.7_0_0_0_0_0_14.4_41.4_0_0 | 38.59 | 0 | 5.68 | 0 | 0 | 0 | 0 | 0 | 14.38 | 41.35 | 0 | 0 | 100 | 0 | 0 | 1698 | -0.217 |  | K2013 | - | 08/03/23 | sio2al2o3mgocao | 6250
staffmnkmcph_38.6_0_5.7_0_0_0_0_0_14.4_41.4_0_0 | 38.59 | 0 | 5.68 | 0 | 0 | 0 | 0 | 0 | 14.38 | 41.35 | 0 | 0 | 100 | 0 | 0 | 1673 | -0.124 |  | K2013 | - | 08/03/23 | sio2al2o3mgocao | 6251
staffmnkmcph_37_0_8.7_0_0_0_0_0_14.7_39.6_0_0 | 36.97 | 0 | 8.71 | 0 | 0 | 0 | 0 | 0 | 14.7 | 39.61 | 0 | 0 | 99.99 | 0 | 0 | 1773 | -0.365 |  | K2013 | - | 08/03/23 | sio2al2o3mgocao | 6252
staffmnkmcph_37_0_8.7_0_0_0_0_0_14.7_39.6_0_0 | 36.97 | 0 | 8.71 | 0 | 0 | 0 | 0 | 0 | 14.7 | 39.61 | 0 | 0 | 99.99 | 0 | 0 | 1748 | -0.285 |  | K2013 | - | 08/03/23 | sio2al2o3mgocao | 6253
staffmnkmcph_37_0_8.7_0_0_0_0_0_14.7_39.6_0_0 | 36.97 | 0 | 8.71 | 0 | 0 | 0 | 0 | 0 | 14.7 | 39.61 | 0 | 0 | 99.99 | 0 | 0 | 1723 | -0.191 |  | K2013 | - | 08/03/23 | sio2al2o3mgocao | 6254
staffmnkmcph_37_0_8.7_0_0_0_0_0_14.7_39.6_0_0 | 36.97 | 0 | 8.71 | 0 | 0 | 0 | 0 | 0 | 14.7 | 39.61 | 0 | 0 | 99.99 | 0 | 0 | 1698 | -0.102 |  | K2013 | - | 08/03/23 | sio2al2o3mgocao | 6255
staffmnkmcph_37_0_8.7_0_0_0_0_0_14.7_39.6_0_0 | 36.97 | 0 | 8.71 | 0 | 0 | 0 | 0 | 0 | 14.7 | 39.61 | 0 | 0 | 99.99 | 0 | 0 | 1673 | -0.003 |  | K2013 | - | 08/03/23 | sio2al2o3mgocao | 6256
staffmnkmcph_36.3_0_10_0_0_0_0_0_14.8_38.9_0_0 | 36.31 | 0 | 9.96 | 0 | 0 | 0 | 0 | 0 | 14.83 | 38.9 | 0 | 0 | 100 | 0 | 0 | 1773 | -0.361 |  | K2013 | - | 08/03/23 | sio2al2o3mgocao | 6257
staffmnkmcph_36.3_0_10_0_0_0_0_0_14.8_38.9_0_0 | 36.31 | 0 | 9.96 | 0 | 0 | 0 | 0 | 0 | 14.83 | 38.9 | 0 | 0 | 100 | 0 | 0 | 1748 | -0.229 |  | K2013 | - | 08/03/23 | sio2al2o3mgocao | 6258
staffmnkmcph_36.3_0_10_0_0_0_0_0_14.8_38.9_0_0 | 36.31 | 0 | 9.96 | 0 | 0 | 0 | 0 | 0 | 14.83 | 38.9 | 0 | 0 | 100 | 0 | 0 | 1723 | -0.135 |  | K2013 | - | 08/03/23 | sio2al2o3mgocao | 6259
staffmnkmcph_36.3_0_10_0_0_0_0_0_14.8_38.9_0_0 | 36.31 | 0 | 9.96 | 0 | 0 | 0 | 0 | 0 | 14.83 | 38.9 | 0 | 0 | 100 | 0 | 0 | 1698 | -0.02 |  | K2013 | - | 08/03/23 | sio2al2o3mgocao | 6260
staffmnkmcph_35.3_0_11.9_0_0_0_0_0_15_37.8_0_0 | 35.28 | 0 | 11.88 | 0 | 0 | 0 | 0 | 0 | 15.03 | 37.81 | 0 | 0 | 100 | 0 | 0 | 1773 | -0.261 |  | K2013 | - | 08/03/23 | sio2al2o3mgocao | 6261
staffmnkmcph_35.3_0_11.9_0_0_0_0_0_15_37.8_0_0 | 35.28 | 0 | 11.88 | 0 | 0 | 0 | 0 | 0 | 15.03 | 37.81 | 0 | 0 | 100 | 0 | 0 | 1748 | -0.159 |  | K2013 | - | 08/03/23 | sio2al2o3mgocao | 6262
staffmnkmcph_35.3_0_11.9_0_0_0_0_0_15_37.8_0_0 | 35.28 | 0 | 11.88 | 0 | 0 | 0 | 0 | 0 | 15.03 | 37.81 | 0 | 0 | 100 | 0 | 0 | 1723 | -0.062 |  | K2013 | - | 08/03/23 | sio2al2o3mgocao | 6263
staffmnkmcph_35.3_0_11.9_0_0_0_0_0_15_37.8_0_0 | 35.28 | 0 | 11.88 | 0 | 0 | 0 | 0 | 0 | 15.03 | 37.81 | 0 | 0 | 100 | 0 | 0 | 1698 | 0.06 |  | K2013 | - | 08/03/23 | sio2al2o3mgocao | 6264
staffmnkmcph_35.3_0_11.9_0_0_0_0_0_15_37.8_0_0 | 35.28 | 0 | 11.88 | 0 | 0 | 0 | 0 | 0 | 15.03 | 37.81 | 0 | 0 | 100 | 0 | 0 | 1673 | 0.203 |  | K2013 | - | 08/03/23 | sio2al2o3mgocao | 6265
staffmnkmcph_37_0_8.7_0_0_0_0_0_14.7_39.6_0_0 | 36.97 | 0 | 8.71 | 0 | 0 | 0 | 0 | 0 | 14.7 | 39.61 | 0 | 0 | 99.99 | 0 | 0 | 1773 | -0.355 |  | K2013 | - | 08/03/23 | sio2al2o3mgocao | 6266
staffmnkmcph_37_0_8.7_0_0_0_0_0_14.7_39.6_0_0 | 36.97 | 0 | 8.71 | 0 | 0 | 0 | 0 | 0 | 14.7 | 39.61 | 0 | 0 | 99.99 | 0 | 0 | 1748 | -0.285 |  | K2013 | - | 08/03/23 | sio2al2o3mgocao | 6267
staffmnkmcph_37_0_8.7_0_0_0_0_0_14.7_39.6_0_0 | 36.97 | 0 | 8.71 | 0 | 0 | 0 | 0 | 0 | 14.7 | 39.61 | 0 | 0 | 99.99 | 0 | 0 | 1723 | -0.217 |  | K2013 | - | 08/03/23 | sio2al2o3mgocao | 6268
staffmnkmcph_37_0_8.7_0_0_0_0_0_14.7_39.6_0_0 | 36.97 | 0 | 8.71 | 0 | 0 | 0 | 0 | 0 | 14.7 | 39.61 | 0 | 0 | 99.99 | 0 | 0 | 1698 | -0.147 |  | K2013 | - | 08/03/23 | sio2al2o3mgocao | 6269
staffmnkmcph_36.3_0_10_0_0_0_0_0_14.8_38.9_0_0 | 36.31 | 0 | 9.96 | 0 | 0 | 0 | 0 | 0 | 14.83 | 38.9 | 0 | 0 | 100 | 0 | 0 | 1773 | -0.346 |  | K2013 | - | 08/03/23 | sio2al2o3mgocao | 6270
staffmnkmcph_36.3_0_10_0_0_0_0_0_14.8_38.9_0_0 | 36.31 | 0 | 9.96 | 0 | 0 | 0 | 0 | 0 | 14.83 | 38.9 | 0 | 0 | 100 | 0 | 0 | 1748 | -0.269 |  | K2013 | - | 08/03/23 | sio2al2o3mgocao | 6271
staffmnkmcph_36.3_0_10_0_0_0_0_0_14.8_38.9_0_0 | 36.31 | 0 | 9.96 | 0 | 0 | 0 | 0 | 0 | 14.83 | 38.9 | 0 | 0 | 100 | 0 | 0 | 1723 | -0.197 |  | K2013 | - | 08/03/23 | sio2al2o3mgocao | 6272
staffmnkmcph_35.3_0_11.9_0_0_0_0_0_15_37.8_0_0 | 35.28 | 0 | 11.88 | 0 | 0 | 0 | 0 | 0 | 15.03 | 37.81 | 0 | 0 | 100 | 0 | 0 | 1773 | -0.277 |  | K2013 | - | 08/03/23 | sio2al2o3mgocao | 6273
staffmnkmcph_35.3_0_11.9_0_0_0_0_0_15_37.8_0_0 | 35.28 | 0 | 11.88 | 0 | 0 | 0 | 0 | 0 | 15.03 | 37.81 | 0 | 0 | 100 | 0 | 0 | 1748 | -0.21 |  | K2013 | - | 08/03/23 | sio2al2o3mgocao | 6274
staffmnkmcph_35.3_0_11.9_0_0_0_0_0_15_37.8_0_0 | 35.28 | 0 | 11.88 | 0 | 0 | 0 | 0 | 0 | 15.03 | 37.81 | 0 | 0 | 100 | 0 | 0 | 1723 | -0.147 |  | K2013 | - | 08/03/23 | sio2al2o3mgocao | 6275
staffmnkmcph_35.3_0_11.9_0_0_0_0_0_15_37.8_0_0 | 35.28 | 0 | 11.88 | 0 | 0 | 0 | 0 | 0 | 15.03 | 37.81 | 0 | 0 | 100 | 0 | 0 | 1698 | -0.057 |  | K2013 | - | 08/03/23 | sio2al2o3mgocao | 6276
staffmnkmcph_7.5_0_19.5_0_0_0_0_0_8_65.1_0_0 | 7.46 | 0 | 19.48 | 0 | 0 | 0 | 0 | 0 | 7.95 | 65.11 | 0 | 0 | 100 | 0 | 0 | 1873 | -0.8833923 |  | K2014 | F-1 | 08/03/23 | sio2al2o3mgocao | 6277
staffmnkmcph_7.5_0_19.5_0_0_0_0_0_8_65.1_0_0 | 7.46 | 0 | 19.48 | 0 | 0 | 0 | 0 | 0 | 7.95 | 65.11 | 0 | 0 | 100 | 0 | 0 | 1823 | -0.6769543 |  | K2014 | F-1 | 08/03/23 | sio2al2o3mgocao | 6278
staffmnkmcph_7.5_0_19.5_0_0_0_0_0_8_65.1_0_0 | 7.46 | 0 | 19.48 | 0 | 0 | 0 | 0 | 0 | 7.95 | 65.11 | 0 | 0 | 100 | 0 | 0 | 1773 | -0.3279021 |  | K2014 | F-1 | 08/03/23 | sio2al2o3mgocao | 6279
staffmnkmcph_65.2_0.3_14.8_1.1_0.8_0.1_6_7.1_0.7_4.1_0_0 | 65.18 | 0.26 | 14.75 | 1.11 | 0.77 | 0.13 | 5.98 | 7.05 | 0.71 | 4.06 | 0 | 0 | 100 | 0 | 0 | 951.45 | 12.68 |  | Kleest et al. 2020 | WPVe | 16/10/23 | sio2tio2al2o3feomnona2ok2omgocao | 6280
staffmnkmcph_65.2_0.3_14.8_1.1_0.8_0.1_6_7.1_0.7_4.1_0_0 | 65.18 | 0.26 | 14.75 | 1.11 | 0.77 | 0.13 | 5.98 | 7.05 | 0.71 | 4.06 | 0 | 0 | 100 | 0 | 0 | 970.45 | 12.13 |  | Kleest et al. 2020 | WPVe | 16/10/23 | sio2tio2al2o3feomnona2ok2omgocao | 6281
staffmnkmcph_65.2_0.3_14.8_1.1_0.8_0.1_6_7.1_0.7_4.1_0_0 | 65.18 | 0.26 | 14.75 | 1.11 | 0.77 | 0.13 | 5.98 | 7.05 | 0.71 | 4.06 | 0 | 0 | 100 | 0 | 0 | 990.45 | 11.45 |  | Kleest et al. 2020 | WPVe | 16/10/23 | sio2tio2al2o3feomnona2ok2omgocao | 6282
staffmnkmcph_65.2_0.3_14.8_1.1_0.8_0.1_6_7.1_0.7_4.1_0_0 | 65.18 | 0.26 | 14.75 | 1.11 | 0.77 | 0.13 | 5.98 | 7.05 | 0.71 | 4.06 | 0 | 0 | 100 | 0 | 0 | 1010.45 | 10.91 |  | Kleest et al. 2020 | WPVe | 16/10/23 | sio2tio2al2o3feomnona2ok2omgocao | 6283
staffmnkmcph_65.2_0.3_14.8_1.1_0.8_0.1_6_7.1_0.7_4.1_0_0 | 65.18 | 0.26 | 14.75 | 1.11 | 0.77 | 0.13 | 5.98 | 7.05 | 0.71 | 4.06 | 0 | 0 | 100 | 0 | 0 | 1030.45 | 10.54 |  | Kleest et al. 2020 | WPVe | 16/10/23 | sio2tio2al2o3feomnona2ok2omgocao | 6284
staffmnkmcph_65.2_0.3_14.8_1.1_0.8_0.1_6_7.1_0.7_4.1_0_0 | 65.18 | 0.26 | 14.75 | 1.11 | 0.77 | 0.13 | 5.98 | 7.05 | 0.71 | 4.06 | 0 | 0 | 100 | 0 | 0 | 1050.45 | 10.12 |  | Kleest et al. 2020 | WPVe | 16/10/23 | sio2tio2al2o3feomnona2ok2omgocao | 6285
staffmnkmcph_65.2_0.3_14.8_1.1_0.8_0.1_6_7.1_0.7_4.1_0_0 | 65.18 | 0.26 | 14.75 | 1.11 | 0.77 | 0.13 | 5.98 | 7.05 | 0.71 | 4.06 | 0 | 0 | 100 | 0 | 0 | 1090.45 | 9.13 |  | Kleest et al. 2020 | WPVe | 16/10/23 | sio2tio2al2o3feomnona2ok2omgocao | 6286
staffmnkmcph_59.8_0.6_13.5_3.1_2_0.2_2.9_6.8_4.1_7_0_0 | 59.82 | 0.56 | 13.45 | 3.14 | 2 | 0.19 | 2.89 | 6.83 | 4.14 | 6.98 | 0 | 0 | 100 | 0 | 0 | 970.35 | 12.87 |  | Kleest et al. 2020 | PN | 16/10/23 | sio2tio2al2o3feomnona2ok2omgocao | 6287
staffmnkmcph_59.8_0.6_13.5_3.1_2_0.2_2.9_6.8_4.1_7_0_0 | 59.82 | 0.56 | 13.45 | 3.14 | 2 | 0.19 | 2.89 | 6.83 | 4.14 | 6.98 | 0 | 0 | 100 | 0 | 0 | 980.45 | 12.62 |  | Kleest et al. 2020 | PN | 16/10/23 | sio2tio2al2o3feomnona2ok2omgocao | 6288
staffmnkmcph_59.8_0.6_13.5_3.1_2_0.2_2.9_6.8_4.1_7_0_0 | 59.82 | 0.56 | 13.45 | 3.14 | 2 | 0.19 | 2.89 | 6.83 | 4.14 | 6.98 | 0 | 0 | 100 | 0 | 0 | 990.45 | 12.36 |  | Kleest et al. 2020 | PN | 16/10/23 | sio2tio2al2o3feomnona2ok2omgocao | 6289
staffmnkmcph_59.8_0.6_13.5_3.1_2_0.2_2.9_6.8_4.1_7_0_0 | 59.82 | 0.56 | 13.45 | 3.14 | 2 | 0.19 | 2.89 | 6.83 | 4.14 | 6.98 | 0 | 0 | 100 | 0 | 0 | 1000.45 | 12.07 |  | Kleest et al. 2020 | PN | 16/10/23 | sio2tio2al2o3feomnona2ok2omgocao | 6290
staffmnkmcph_59.8_0.6_13.5_3.1_2_0.2_2.9_6.8_4.1_7_0_0 | 59.82 | 0.56 | 13.45 | 3.14 | 2 | 0.19 | 2.89 | 6.83 | 4.14 | 6.98 | 0 | 0 | 100 | 0 | 0 | 1010.45 | 11.84 |  | Kleest et al. 2020 | PN | 16/10/23 | sio2tio2al2o3feomnona2ok2omgocao | 6291
staffmnkmcph_59.8_0.6_13.5_3.1_2_0.2_2.9_6.8_4.1_7_0_0 | 59.82 | 0.56 | 13.45 | 3.14 | 2 | 0.19 | 2.89 | 6.83 | 4.14 | 6.98 | 0 | 0 | 100 | 0 | 0 | 1020.45 | 11.59 |  | Kleest et al. 2020 | PN | 16/10/23 | sio2tio2al2o3feomnona2ok2omgocao | 6292
staffmnkmcph_59.8_0.6_13.5_3.1_2_0.2_2.9_6.8_4.1_7_0_0 | 59.82 | 0.56 | 13.45 | 3.14 | 2 | 0.19 | 2.89 | 6.83 | 4.14 | 6.98 | 0 | 0 | 100 | 0 | 0 | 1030.45 | 11.05 |  | Kleest et al. 2020 | PN | 16/10/23 | sio2tio2al2o3feomnona2ok2omgocao | 6293
staffmnkmcph_59.8_0.6_13.5_3.1_2_0.2_2.9_6.8_4.1_7_0_0 | 59.82 | 0.56 | 13.45 | 3.14 | 2 | 0.19 | 2.89 | 6.83 | 4.14 | 6.98 | 0 | 0 | 100 | 0 | 0 | 1040.45 | 10.66 |  | Kleest et al. 2020 | PN | 16/10/23 | sio2tio2al2o3feomnona2ok2omgocao | 6294
staffmnkmcph_58_0.6_15.3_2.5_1.6_0.2_2.8_6.6_5.6_6.8_0_0 | 58.03 | 0.55 | 15.32 | 2.49 | 1.58 | 0.19 | 2.81 | 6.6 | 5.62 | 6.8 | 0 | 0 | 99.99 | 0 | 0 | 975.75 | 13.1 |  | Kleest et al. 2020 | PN-0.5Fe | 16/10/23 | sio2tio2al2o3feomnona2ok2omgocao | 6295
staffmnkmcph_58_0.6_15.3_2.5_1.6_0.2_2.8_6.6_5.6_6.8_0_0 | 58.03 | 0.55 | 15.32 | 2.49 | 1.58 | 0.19 | 2.81 | 6.6 | 5.62 | 6.8 | 0 | 0 | 99.99 | 0 | 0 | 990.85 | 12.72 |  | Kleest et al. 2020 | PN-0.5Fe | 16/10/23 | sio2tio2al2o3feomnona2ok2omgocao | 6296
staffmnkmcph_58_0.6_15.3_2.5_1.6_0.2_2.8_6.6_5.6_6.8_0_0 | 58.03 | 0.55 | 15.32 | 2.49 | 1.58 | 0.19 | 2.81 | 6.6 | 5.62 | 6.8 | 0 | 0 | 99.99 | 0 | 0 | 1005.95 | 12.02 |  | Kleest et al. 2020 | PN-0.5Fe | 16/10/23 | sio2tio2al2o3feomnona2ok2omgocao | 6297
staffmnkmcph_58_0.6_15.3_2.5_1.6_0.2_2.8_6.6_5.6_6.8_0_0 | 58.03 | 0.55 | 15.32 | 2.49 | 1.58 | 0.19 | 2.81 | 6.6 | 5.62 | 6.8 | 0 | 0 | 99.99 | 0 | 0 | 1015.95 | 11.89 |  | Kleest et al. 2020 | PN-0.5Fe | 16/10/23 | sio2tio2al2o3feomnona2ok2omgocao | 6298
staffmnkmcph_58_0.6_15.3_2.5_1.6_0.2_2.8_6.6_5.6_6.8_0_0 | 58.03 | 0.55 | 15.32 | 2.49 | 1.58 | 0.19 | 2.81 | 6.6 | 5.62 | 6.8 | 0 | 0 | 99.99 | 0 | 0 | 1026.05 | 11.39 |  | Kleest et al. 2020 | PN-0.5Fe | 16/10/23 | sio2tio2al2o3feomnona2ok2omgocao | 6299
staffmnkmcph_58_0.6_15.3_2.5_1.6_0.2_2.8_6.6_5.6_6.8_0_0 | 58.03 | 0.55 | 15.32 | 2.49 | 1.58 | 0.19 | 2.81 | 6.6 | 5.62 | 6.8 | 0 | 0 | 99.99 | 0 | 0 | 1036.15 | 11.14 |  | Kleest et al. 2020 | PN-0.5Fe | 16/10/23 | sio2tio2al2o3feomnona2ok2omgocao | 6300
staffmnkmcph_58_0.6_15.3_2.5_1.6_0.2_2.8_6.6_5.6_6.8_0_0 | 58.03 | 0.55 | 15.32 | 2.49 | 1.58 | 0.19 | 2.81 | 6.6 | 5.62 | 6.8 | 0 | 0 | 99.99 | 0 | 0 | 1046.25 | 10.89 |  | Kleest et al. 2020 | PN-0.5Fe | 16/10/23 | sio2tio2al2o3feomnona2ok2omgocao | 6301
staffmnkmcph_58_0.6_15.3_2.5_1.6_0.2_2.8_6.6_5.6_6.8_0_0 | 58.03 | 0.55 | 15.32 | 2.49 | 1.58 | 0.19 | 2.81 | 6.6 | 5.62 | 6.8 | 0 | 0 | 99.99 | 0 | 0 | 1056.35 | 10.41 |  | Kleest et al. 2020 | PN-0.5Fe | 16/10/23 | sio2tio2al2o3feomnona2ok2omgocao | 6302
staffmnkmcph_58_0.6_15.3_2.5_1.6_0.2_2.8_6.6_5.6_6.8_0_0 | 58.03 | 0.55 | 15.32 | 2.49 | 1.58 | 0.19 | 2.81 | 6.6 | 5.62 | 6.8 | 0 | 0 | 99.99 | 0 | 0 | 1076.45 | 10.09 |  | Kleest et al. 2020 | PN-0.5Fe | 16/10/23 | sio2tio2al2o3feomnona2ok2omgocao | 6303
staffmnkmcph_58_0.6_15.3_2.5_1.6_0.2_2.8_6.6_5.6_6.8_0_0 | 58.03 | 0.55 | 15.32 | 2.49 | 1.58 | 0.19 | 2.81 | 6.6 | 5.62 | 6.8 | 0 | 0 | 99.99 | 0 | 0 | 1086.55 | 9.89 |  | Kleest et al. 2020 | PN-0.5Fe | 16/10/23 | sio2tio2al2o3feomnona2ok2omgocao | 6304
staffmnkmcph_60_0.6_14.9_0_0_0_2.9_6.9_7.8_6.9_0_0 | 60.04 | 0.58 | 14.94 | 0 | 0 | 0 | 2.86 | 6.92 | 7.75 | 6.91 | 0 | 0 | 100 | 0 | 0 | 955.65 | 13.34 |  | Kleest et al. 2020 | PN-Fe | 16/10/23 | sio2tio2al2o3na2ok2omgocao | 6305
staffmnkmcph_60_0.6_14.9_0_0_0_2.9_6.9_7.8_6.9_0_0 | 60.04 | 0.58 | 14.94 | 0 | 0 | 0 | 2.86 | 6.92 | 7.75 | 6.91 | 0 | 0 | 100 | 0 | 0 | 975.75 | 12.44 |  | Kleest et al. 2020 | PN-Fe | 16/10/23 | sio2tio2al2o3na2ok2omgocao | 6306
staffmnkmcph_60_0.6_14.9_0_0_0_2.9_6.9_7.8_6.9_0_0 | 60.04 | 0.58 | 14.94 | 0 | 0 | 0 | 2.86 | 6.92 | 7.75 | 6.91 | 0 | 0 | 100 | 0 | 0 | 995.85 | 12.09 |  | Kleest et al. 2020 | PN-Fe | 16/10/23 | sio2tio2al2o3na2ok2omgocao | 6307
staffmnkmcph_60_0.6_14.9_0_0_0_2.9_6.9_7.8_6.9_0_0 | 60.04 | 0.58 | 14.94 | 0 | 0 | 0 | 2.86 | 6.92 | 7.75 | 6.91 | 0 | 0 | 100 | 0 | 0 | 1005.95 | 11.72 |  | Kleest et al. 2020 | PN-Fe | 16/10/23 | sio2tio2al2o3na2ok2omgocao | 6308
staffmnkmcph_60_0.6_14.9_0_0_0_2.9_6.9_7.8_6.9_0_0 | 60.04 | 0.58 | 14.94 | 0 | 0 | 0 | 2.86 | 6.92 | 7.75 | 6.91 | 0 | 0 | 100 | 0 | 0 | 1016.15 | 11.38 |  | Kleest et al. 2020 | PN-Fe | 16/10/23 | sio2tio2al2o3na2ok2omgocao | 6309
staffmnkmcph_60_0.6_14.9_0_0_0_2.9_6.9_7.8_6.9_0_0 | 60.04 | 0.58 | 14.94 | 0 | 0 | 0 | 2.86 | 6.92 | 7.75 | 6.91 | 0 | 0 | 100 | 0 | 0 | 1056.45 | 10.12 |  | Kleest et al. 2020 | PN-Fe | 16/10/23 | sio2tio2al2o3na2ok2omgocao | 6310
staffmnkmcph_60_0.6_14.9_0_0_0_2.9_6.9_7.8_6.9_0_0 | 60.04 | 0.58 | 14.94 | 0 | 0 | 0 | 2.86 | 6.92 | 7.75 | 6.91 | 0 | 0 | 100 | 0 | 0 | 1076.45 | 9.59 |  | Kleest et al. 2020 | PN-Fe | 16/10/23 | sio2tio2al2o3na2ok2omgocao | 6311
staffmnkmcph_60_0.6_14.9_0_0_0_2.9_6.9_7.8_6.9_0_0 | 60.04 | 0.58 | 14.94 | 0 | 0 | 0 | 2.86 | 6.92 | 7.75 | 6.91 | 0 | 0 | 100 | 0 | 0 | 1097.05 | 9.01 |  | Kleest et al. 2020 | PN-Fe | 16/10/23 | sio2tio2al2o3na2ok2omgocao | 6312
staffmnkmcph_60_0.6_14.9_0_0_0_2.9_6.9_7.8_6.9_0_0 | 60.04 | 0.58 | 14.94 | 0 | 0 | 0 | 2.86 | 6.92 | 7.75 | 6.91 | 0 | 0 | 100 | 0 | 0 | 1116.65 | 8.58 |  | Kleest et al. 2020 | PN-Fe | 16/10/23 | sio2tio2al2o3na2ok2omgocao | 6313
staffmnkmcph_51.3_0.8_11.2_3.6_2.8_0.2_3.6_6.4_6.8_13.4_0_0 | 51.3 | 0.81 | 11.2 | 3.56 | 2.79 | 0.2 | 3.55 | 6.43 | 6.78 | 13.39 | 0 | 0 | 100.01 | 0 | 0 | 910.35 | 13.78 |  | Kleest et al. 2020 | PR | 16/10/23 | sio2tio2al2o3feomnona2ok2omgocao | 6314
staffmnkmcph_51.3_0.8_11.2_3.6_2.8_0.2_3.6_6.4_6.8_13.4_0_0 | 51.3 | 0.81 | 11.2 | 3.56 | 2.79 | 0.2 | 3.55 | 6.43 | 6.78 | 13.39 | 0 | 0 | 100.01 | 0 | 0 | 940.35 | 12.68 |  | Kleest et al. 2020 | PR | 16/10/23 | sio2tio2al2o3feomnona2ok2omgocao | 6315
staffmnkmcph_51.3_0.8_11.2_3.6_2.8_0.2_3.6_6.4_6.8_13.4_0_0 | 51.3 | 0.81 | 11.2 | 3.56 | 2.79 | 0.2 | 3.55 | 6.43 | 6.78 | 13.39 | 0 | 0 | 100.01 | 0 | 0 | 960.35 | 12.26 |  | Kleest et al. 2020 | PR | 16/10/23 | sio2tio2al2o3feomnona2ok2omgocao | 6316
staffmnkmcph_51.3_0.8_11.2_3.6_2.8_0.2_3.6_6.4_6.8_13.4_0_0 | 51.3 | 0.81 | 11.2 | 3.56 | 2.79 | 0.2 | 3.55 | 6.43 | 6.78 | 13.39 | 0 | 0 | 100.01 | 0 | 0 | 980.45 | 11.6 |  | Kleest et al. 2020 | PR | 16/10/23 | sio2tio2al2o3feomnona2ok2omgocao | 6317
staffmnkmcph_51.3_0.8_11.2_3.6_2.8_0.2_3.6_6.4_6.8_13.4_0_0 | 51.3 | 0.81 | 11.2 | 3.56 | 2.79 | 0.2 | 3.55 | 6.43 | 6.78 | 13.39 | 0 | 0 | 100.01 | 0 | 0 | 990.45 | 11.27 |  | Kleest et al. 2020 | PR | 16/10/23 | sio2tio2al2o3feomnona2ok2omgocao | 6318
staffmnkmcph_51.3_0.8_11.2_3.6_2.8_0.2_3.6_6.4_6.8_13.4_0_0 | 51.3 | 0.81 | 11.2 | 3.56 | 2.79 | 0.2 | 3.55 | 6.43 | 6.78 | 13.39 | 0 | 0 | 100.01 | 0 | 0 | 1000.45 | 10.77 |  | Kleest et al. 2020 | PR | 16/10/23 | sio2tio2al2o3feomnona2ok2omgocao | 6319
staffmnkmcph_51.3_0.8_11.2_3.6_2.8_0.2_3.6_6.4_6.8_13.4_0_0 | 51.3 | 0.81 | 11.2 | 3.56 | 2.79 | 0.2 | 3.55 | 6.43 | 6.78 | 13.39 | 0 | 0 | 100.01 | 0 | 0 | 1010.45 | 10.66 |  | Kleest et al. 2020 | PR | 16/10/23 | sio2tio2al2o3feomnona2ok2omgocao | 6320
staffmnkmcph_51.3_0.8_11.2_3.6_2.8_0.2_3.6_6.4_6.8_13.4_0_0 | 51.3 | 0.81 | 11.2 | 3.56 | 2.79 | 0.2 | 3.55 | 6.43 | 6.78 | 13.39 | 0 | 0 | 100.01 | 0 | 0 | 1040.45 | 9.58 |  | Kleest et al. 2020 | PR | 16/10/23 | sio2tio2al2o3feomnona2ok2omgocao | 6321
staffmnkmcph_49.3_0.8_13.3_2.6_2.3_0.2_3.4_6.2_9.2_12.9_0_0 | 49.28 | 0.79 | 13.31 | 2.56 | 2.27 | 0.19 | 3.35 | 6.15 | 9.23 | 12.87 | 0 | 0 | 100 | 0 | 0 | 925.35 | 13.61 |  | Kleest et al. 2020 | PR-0.5Fe | 16/10/23 | sio2tio2al2o3feomnona2ok2omgocao | 6322
staffmnkmcph_49.3_0.8_13.3_2.6_2.3_0.2_3.4_6.2_9.2_12.9_0_0 | 49.28 | 0.79 | 13.31 | 2.56 | 2.27 | 0.19 | 3.35 | 6.15 | 9.23 | 12.87 | 0 | 0 | 100 | 0 | 0 | 945.55 | 12.87 |  | Kleest et al. 2020 | PR-0.5Fe | 16/10/23 | sio2tio2al2o3feomnona2ok2omgocao | 6323
staffmnkmcph_49.3_0.8_13.3_2.6_2.3_0.2_3.4_6.2_9.2_12.9_0_0 | 49.28 | 0.79 | 13.31 | 2.56 | 2.27 | 0.19 | 3.35 | 6.15 | 9.23 | 12.87 | 0 | 0 | 100 | 0 | 0 | 970.65 | 12 |  | Kleest et al. 2020 | PR-0.5Fe | 16/10/23 | sio2tio2al2o3feomnona2ok2omgocao | 6324
staffmnkmcph_49.3_0.8_13.3_2.6_2.3_0.2_3.4_6.2_9.2_12.9_0_0 | 49.28 | 0.79 | 13.31 | 2.56 | 2.27 | 0.19 | 3.35 | 6.15 | 9.23 | 12.87 | 0 | 0 | 100 | 0 | 0 | 985.75 | 11.25 |  | Kleest et al. 2020 | PR-0.5Fe | 16/10/23 | sio2tio2al2o3feomnona2ok2omgocao | 6325
staffmnkmcph_49.3_0.8_13.3_2.6_2.3_0.2_3.4_6.2_9.2_12.9_0_0 | 49.28 | 0.79 | 13.31 | 2.56 | 2.27 | 0.19 | 3.35 | 6.15 | 9.23 | 12.87 | 0 | 0 | 100 | 0 | 0 | 995.85 | 10.97 |  | Kleest et al. 2020 | PR-0.5Fe | 16/10/23 | sio2tio2al2o3feomnona2ok2omgocao | 6326
staffmnkmcph_49.3_0.8_13.3_2.6_2.3_0.2_3.4_6.2_9.2_12.9_0_0 | 49.28 | 0.79 | 13.31 | 2.56 | 2.27 | 0.19 | 3.35 | 6.15 | 9.23 | 12.87 | 0 | 0 | 100 | 0 | 0 | 1014.95 | 10.31 |  | Kleest et al. 2020 | PR-0.5Fe | 16/10/23 | sio2tio2al2o3feomnona2ok2omgocao | 6327
staffmnkmcph_49.3_0.8_13.3_2.6_2.3_0.2_3.4_6.2_9.2_12.9_0_0 | 49.28 | 0.79 | 13.31 | 2.56 | 2.27 | 0.19 | 3.35 | 6.15 | 9.23 | 12.87 | 0 | 0 | 100 | 0 | 0 | 1026.05 | 9.81 |  | Kleest et al. 2020 | PR-0.5Fe | 16/10/23 | sio2tio2al2o3feomnona2ok2omgocao | 6328
staffmnkmcph_49.3_0.8_13.3_2.6_2.3_0.2_3.4_6.2_9.2_12.9_0_0 | 49.28 | 0.79 | 13.31 | 2.56 | 2.27 | 0.19 | 3.35 | 6.15 | 9.23 | 12.87 | 0 | 0 | 100 | 0 | 0 | 1041.25 | 9.48 |  | Kleest et al. 2020 | PR-0.5Fe | 16/10/23 | sio2tio2al2o3feomnona2ok2omgocao | 6329
staffmnkmcph_49.3_0.8_13.3_2.6_2.3_0.2_3.4_6.2_9.2_12.9_0_0 | 49.28 | 0.79 | 13.31 | 2.56 | 2.27 | 0.19 | 3.35 | 6.15 | 9.23 | 12.87 | 0 | 0 | 100 | 0 | 0 | 1056.35 | 9.13 |  | Kleest et al. 2020 | PR-0.5Fe | 16/10/23 | sio2tio2al2o3feomnona2ok2omgocao | 6330
staffmnkmcph_49.3_0.8_13.3_2.6_2.3_0.2_3.4_6.2_9.2_12.9_0_0 | 49.28 | 0.79 | 13.31 | 2.56 | 2.27 | 0.19 | 3.35 | 6.15 | 9.23 | 12.87 | 0 | 0 | 100 | 0 | 0 | 1076.75 | 8.73 |  | Kleest et al. 2020 | PR-0.5Fe | 16/10/23 | sio2tio2al2o3feomnona2ok2omgocao | 6331
staffmnkmcph_49.5_0.8_14.4_1.8_1.5_0.2_3.4_6.2_9.2_13_0_0 | 49.49 | 0.78 | 14.35 | 1.79 | 1.52 | 0.2 | 3.41 | 6.21 | 9.22 | 13.02 | 0 | 0 | 99.99 | 0 | 0 | 915.35 | 13.4 |  | Kleest et al. 2020 | PR-0.7Fe | 16/10/23 | sio2tio2al2o3feomnona2ok2omgocao | 6332
staffmnkmcph_49.5_0.8_14.4_1.8_1.5_0.2_3.4_6.2_9.2_13_0_0 | 49.49 | 0.78 | 14.35 | 1.79 | 1.52 | 0.2 | 3.41 | 6.21 | 9.22 | 13.02 | 0 | 0 | 99.99 | 0 | 0 | 935.45 | 12.8 |  | Kleest et al. 2020 | PR-0.7Fe | 16/10/23 | sio2tio2al2o3feomnona2ok2omgocao | 6333
staffmnkmcph_49.5_0.8_14.4_1.8_1.5_0.2_3.4_6.2_9.2_13_0_0 | 49.49 | 0.78 | 14.35 | 1.79 | 1.52 | 0.2 | 3.41 | 6.21 | 9.22 | 13.02 | 0 | 0 | 99.99 | 0 | 0 | 955.55 | 11.97 |  | Kleest et al. 2020 | PR-0.7Fe | 16/10/23 | sio2tio2al2o3feomnona2ok2omgocao | 6334
staffmnkmcph_49.5_0.8_14.4_1.8_1.5_0.2_3.4_6.2_9.2_13_0_0 | 49.49 | 0.78 | 14.35 | 1.79 | 1.52 | 0.2 | 3.41 | 6.21 | 9.22 | 13.02 | 0 | 0 | 99.99 | 0 | 0 | 975.75 | 11.19 |  | Kleest et al. 2020 | PR-0.7Fe | 16/10/23 | sio2tio2al2o3feomnona2ok2omgocao | 6335
staffmnkmcph_49.5_0.8_14.4_1.8_1.5_0.2_3.4_6.2_9.2_13_0_0 | 49.49 | 0.78 | 14.35 | 1.79 | 1.52 | 0.2 | 3.41 | 6.21 | 9.22 | 13.02 | 0 | 0 | 99.99 | 0 | 0 | 985.75 | 10.86 |  | Kleest et al. 2020 | PR-0.7Fe | 16/10/23 | sio2tio2al2o3feomnona2ok2omgocao | 6336
staffmnkmcph_49.5_0.8_14.4_1.8_1.5_0.2_3.4_6.2_9.2_13_0_0 | 49.49 | 0.78 | 14.35 | 1.79 | 1.52 | 0.2 | 3.41 | 6.21 | 9.22 | 13.02 | 0 | 0 | 99.99 | 0 | 0 | 995.85 | 10.33 |  | Kleest et al. 2020 | PR-0.7Fe | 16/10/23 | sio2tio2al2o3feomnona2ok2omgocao | 6337
staffmnkmcph_49.5_0.8_14.4_1.8_1.5_0.2_3.4_6.2_9.2_13_0_0 | 49.49 | 0.78 | 14.35 | 1.79 | 1.52 | 0.2 | 3.41 | 6.21 | 9.22 | 13.02 | 0 | 0 | 99.99 | 0 | 0 | 1016.05 | 9.59 |  | Kleest et al. 2020 | PR-0.7Fe | 16/10/23 | sio2tio2al2o3feomnona2ok2omgocao | 6338
staffmnkmcph_49.5_0.8_14.4_1.8_1.5_0.2_3.4_6.2_9.2_13_0_0 | 49.49 | 0.78 | 14.35 | 1.79 | 1.52 | 0.2 | 3.41 | 6.21 | 9.22 | 13.02 | 0 | 0 | 99.99 | 0 | 0 | 1036.45 | 8.95 |  | Kleest et al. 2020 | PR-0.7Fe | 16/10/23 | sio2tio2al2o3feomnona2ok2omgocao | 6339
staffmnkmcph_49.5_0.8_14.4_1.8_1.5_0.2_3.4_6.2_9.2_13_0_0 | 49.49 | 0.78 | 14.35 | 1.79 | 1.52 | 0.2 | 3.41 | 6.21 | 9.22 | 13.02 | 0 | 0 | 99.99 | 0 | 0 | 1056.55 | 8.41 |  | Kleest et al. 2020 | PR-0.7Fe | 16/10/23 | sio2tio2al2o3feomnona2ok2omgocao | 6340
staffmnkmcph_51.3_0.9_13.3_0_0_0_3.4_6.6_11.3_13.3_0_0 | 51.26 | 0.85 | 13.27 | 0 | 0 | 0 | 3.44 | 6.59 | 11.3 | 13.3 | 0 | 0 | 100.01 | 0 | 0 | 915.35 | 13.61 |  | Kleest et al. 2020 | PR-Fe | 16/10/23 | sio2tio2al2o3na2ok2omgocao | 6341
staffmnkmcph_51.3_0.9_13.3_0_0_0_3.4_6.6_11.3_13.3_0_0 | 51.26 | 0.85 | 13.27 | 0 | 0 | 0 | 3.44 | 6.59 | 11.3 | 13.3 | 0 | 0 | 100.01 | 0 | 0 | 975.75 | 11.82 |  | Kleest et al. 2020 | PR-Fe | 16/10/23 | sio2tio2al2o3na2ok2omgocao | 6342
staffmnkmcph_51.3_0.9_13.3_0_0_0_3.4_6.6_11.3_13.3_0_0 | 51.26 | 0.85 | 13.27 | 0 | 0 | 0 | 3.44 | 6.59 | 11.3 | 13.3 | 0 | 0 | 100.01 | 0 | 0 | 995.85 | 10.85 |  | Kleest et al. 2020 | PR-Fe | 16/10/23 | sio2tio2al2o3na2ok2omgocao | 6343
staffmnkmcph_51.3_0.9_13.3_0_0_0_3.4_6.6_11.3_13.3_0_0 | 51.26 | 0.85 | 13.27 | 0 | 0 | 0 | 3.44 | 6.59 | 11.3 | 13.3 | 0 | 0 | 100.01 | 0 | 0 | 1016.05 | 10.29 |  | Kleest et al. 2020 | PR-Fe | 16/10/23 | sio2tio2al2o3na2ok2omgocao | 6344
staffmnkmcph_51.3_0.9_13.3_0_0_0_3.4_6.6_11.3_13.3_0_0 | 51.26 | 0.85 | 13.27 | 0 | 0 | 0 | 3.44 | 6.59 | 11.3 | 13.3 | 0 | 0 | 100.01 | 0 | 0 | 1036.15 | 9.59 |  | Kleest et al. 2020 | PR-Fe | 16/10/23 | sio2tio2al2o3na2ok2omgocao | 6345
staffmnkmcph_51.3_0.9_13.3_0_0_0_3.4_6.6_11.3_13.3_0_0 | 51.26 | 0.85 | 13.27 | 0 | 0 | 0 | 3.44 | 6.59 | 11.3 | 13.3 | 0 | 0 | 100.01 | 0 | 0 | 1056.25 | 9.25 |  | Kleest et al. 2020 | PR-Fe | 16/10/23 | sio2tio2al2o3na2ok2omgocao | 6346
staffmnkmcph_51.3_0.9_13.3_0_0_0_3.4_6.6_11.3_13.3_0_0 | 51.26 | 0.85 | 13.27 | 0 | 0 | 0 | 3.44 | 6.59 | 11.3 | 13.3 | 0 | 0 | 100.01 | 0 | 0 | 1076.45 | 8.28 |  | Kleest et al. 2020 | PR-Fe | 16/10/23 | sio2tio2al2o3na2ok2omgocao | 6347
staffmnkmcph_49.9_1_10.6_4.4_3.1_0.2_4.1_3.4_7.8_15.6_0_0 | 49.87 | 0.95 | 10.57 | 4.44 | 3.06 | 0.24 | 4.08 | 3.37 | 7.83 | 15.59 | 0 | 0 | 100 | 0 | 0 | 900.35 | 12.88 |  | Kleest et al. 2020 | PR-Leu | 16/10/23 | sio2tio2al2o3feomnona2ok2omgocao | 6348
staffmnkmcph_49.9_1_10.6_4.4_3.1_0.2_4.1_3.4_7.8_15.6_0_0 | 49.87 | 0.95 | 10.57 | 4.44 | 3.06 | 0.24 | 4.08 | 3.37 | 7.83 | 15.59 | 0 | 0 | 100 | 0 | 0 | 920.35 | 12.54 |  | Kleest et al. 2020 | PR-Leu | 16/10/23 | sio2tio2al2o3feomnona2ok2omgocao | 6349
staffmnkmcph_49.9_1_10.6_4.4_3.1_0.2_4.1_3.4_7.8_15.6_0_0 | 49.87 | 0.95 | 10.57 | 4.44 | 3.06 | 0.24 | 4.08 | 3.37 | 7.83 | 15.59 | 0 | 0 | 100 | 0 | 0 | 930.35 | 11.81 |  | Kleest et al. 2020 | PR-Leu | 16/10/23 | sio2tio2al2o3feomnona2ok2omgocao | 6350
staffmnkmcph_49.9_1_10.6_4.4_3.1_0.2_4.1_3.4_7.8_15.6_0_0 | 49.87 | 0.95 | 10.57 | 4.44 | 3.06 | 0.24 | 4.08 | 3.37 | 7.83 | 15.59 | 0 | 0 | 100 | 0 | 0 | 950.35 | 11.51 |  | Kleest et al. 2020 | PR-Leu | 16/10/23 | sio2tio2al2o3feomnona2ok2omgocao | 6351
staffmnkmcph_49.9_1_10.6_4.4_3.1_0.2_4.1_3.4_7.8_15.6_0_0 | 49.87 | 0.95 | 10.57 | 4.44 | 3.06 | 0.24 | 4.08 | 3.37 | 7.83 | 15.59 | 0 | 0 | 100 | 0 | 0 | 960.35 | 11.61 |  | Kleest et al. 2020 | PR-Leu | 16/10/23 | sio2tio2al2o3feomnona2ok2omgocao | 6352
staffmnkmcph_49.9_1_10.6_4.4_3.1_0.2_4.1_3.4_7.8_15.6_0_0 | 49.87 | 0.95 | 10.57 | 4.44 | 3.06 | 0.24 | 4.08 | 3.37 | 7.83 | 15.59 | 0 | 0 | 100 | 0 | 0 | 980.45 | 10.87 |  | Kleest et al. 2020 | PR-Leu | 16/10/23 | sio2tio2al2o3feomnona2ok2omgocao | 6353
staffmnkmcph_49.9_1_10.6_4.4_3.1_0.2_4.1_3.4_7.8_15.6_0_0 | 49.87 | 0.95 | 10.57 | 4.44 | 3.06 | 0.24 | 4.08 | 3.37 | 7.83 | 15.59 | 0 | 0 | 100 | 0 | 0 | 1000.45 | 10.19 |  | Kleest et al. 2020 | PR-Leu | 16/10/23 | sio2tio2al2o3feomnona2ok2omgocao | 6354
staffmnkmcph_49.9_1_10.6_4.4_3.1_0.2_4.1_3.4_7.8_15.6_0_0 | 49.87 | 0.95 | 10.57 | 4.44 | 3.06 | 0.24 | 4.08 | 3.37 | 7.83 | 15.59 | 0 | 0 | 100 | 0 | 0 | 1020.45 | 9.35 |  | Kleest et al. 2020 | PR-Leu | 16/10/23 | sio2tio2al2o3feomnona2ok2omgocao | 6355
staffmnkmcph_49.9_1_10.6_4.4_3.1_0.2_4.1_3.4_7.8_15.6_0_0 | 49.87 | 0.95 | 10.57 | 4.44 | 3.06 | 0.24 | 4.08 | 3.37 | 7.83 | 15.59 | 0 | 0 | 100 | 0 | 0 | 1040.55 | 9.14 |  | Kleest et al. 2020 | PR-Leu | 16/10/23 | sio2tio2al2o3feomnona2ok2omgocao | 6356
staffmnkmcph_55.8_0.9_12.2_4.2_2.9_0.2_3.9_7.1_7.4_5.4_0_0 | 55.79 | 0.92 | 12.22 | 4.22 | 2.92 | 0.23 | 3.89 | 7.06 | 7.4 | 5.35 | 0 | 0 | 100 | 0 | 0 | 950.45 | 12.91 |  | Kleest et al. 2020 | PR-CaO | 16/10/23 | sio2tio2al2o3feomnona2ok2omgocao | 6357
staffmnkmcph_55.8_0.9_12.2_4.2_2.9_0.2_3.9_7.1_7.4_5.4_0_0 | 55.79 | 0.92 | 12.22 | 4.22 | 2.92 | 0.23 | 3.89 | 7.06 | 7.4 | 5.35 | 0 | 0 | 100 | 0 | 0 | 980.45 | 12.21 |  | Kleest et al. 2020 | PR-CaO | 16/10/23 | sio2tio2al2o3feomnona2ok2omgocao | 6358
staffmnkmcph_55.8_0.9_12.2_4.2_2.9_0.2_3.9_7.1_7.4_5.4_0_0 | 55.79 | 0.92 | 12.22 | 4.22 | 2.92 | 0.23 | 3.89 | 7.06 | 7.4 | 5.35 | 0 | 0 | 100 | 0 | 0 | 990.45 | 11.75 |  | Kleest et al. 2020 | PR-CaO | 16/10/23 | sio2tio2al2o3feomnona2ok2omgocao | 6359
staffmnkmcph_55.8_0.9_12.2_4.2_2.9_0.2_3.9_7.1_7.4_5.4_0_0 | 55.79 | 0.92 | 12.22 | 4.22 | 2.92 | 0.23 | 3.89 | 7.06 | 7.4 | 5.35 | 0 | 0 | 100 | 0 | 0 | 1000.45 | 11.58 |  | Kleest et al. 2020 | PR-CaO | 16/10/23 | sio2tio2al2o3feomnona2ok2omgocao | 6360
staffmnkmcph_51.8_0.6_3.4_2_3.5_0_1.1_0.1_21.4_16.2_0_0 | 51.82 | 0.59 | 3.42 | 1.95 | 3.46 | 0 | 1.07 | 0.08 | 21.42 | 16.2 | 0 | 0 | 100.01 | 0 | 0 | 1646 | 0.34 |  | Vetere et al. 2019 | TF1 | 16/10/23 | sio2tio2al2o3feona2ok2omgocao | 6361
staffmnkmcph_51.8_0.6_3.4_2_3.5_0_1.1_0.1_21.4_16.2_0_0 | 51.82 | 0.59 | 3.42 | 1.95 | 3.46 | 0 | 1.07 | 0.08 | 21.42 | 16.2 | 0 | 0 | 100.01 | 0 | 0 | 1618 | 0.46 |  | Vetere et al. 2019 | TF2 | 16/10/23 | sio2tio2al2o3feona2ok2omgocao | 6362
staffmnkmcph_51.8_0.6_3.4_2_3.5_0_1.1_0.1_21.4_16.2_0_0 | 51.82 | 0.59 | 3.42 | 1.95 | 3.46 | 0 | 1.07 | 0.08 | 21.42 | 16.2 | 0 | 0 | 100.01 | 0 | 0 | 1586 | 0.63 |  | Vetere et al. 2019 | TF3 | 16/10/23 | sio2tio2al2o3feona2ok2omgocao | 6363
staffmnkmcph_51.8_0.6_3.4_2_3.5_0_1.1_0.1_21.4_16.2_0_0 | 51.82 | 0.59 | 3.42 | 1.95 | 3.46 | 0 | 1.07 | 0.08 | 21.42 | 16.2 | 0 | 0 | 100.01 | 0 | 0 | 1583 | 0.61 |  | Vetere et al. 2019 | TF4 | 16/10/23 | sio2tio2al2o3feona2ok2omgocao | 6364
staffmnkmcph_51.8_0.6_3.4_2_3.5_0_1.1_0.1_21.4_16.2_0_0 | 51.82 | 0.59 | 3.42 | 1.95 | 3.46 | 0 | 1.07 | 0.08 | 21.42 | 16.2 | 0 | 0 | 100.01 | 0 | 0 | 1578 | 0.68 |  | Vetere et al. 2019 | TF5 | 16/10/23 | sio2tio2al2o3feona2ok2omgocao | 6365
staffmnkmcph_51.8_0.6_3.4_2_3.5_0_1.1_0.1_21.4_16.2_0_0 | 51.82 | 0.59 | 3.42 | 1.95 | 3.46 | 0 | 1.07 | 0.08 | 21.42 | 16.2 | 0 | 0 | 100.01 | 0 | 0 | 1569 | 0.72 |  | Vetere et al. 2019 | TF6 | 16/10/23 | sio2tio2al2o3feona2ok2omgocao | 6366
staffmnkmcph_51.8_0.6_3.4_2_3.5_0_1.1_0.1_21.4_16.2_0_0 | 51.82 | 0.59 | 3.42 | 1.95 | 3.46 | 0 | 1.07 | 0.08 | 21.42 | 16.2 | 0 | 0 | 100.01 | 0 | 0 | 1558 | 0.77 |  | Vetere et al. 2019 | TF7 | 16/10/23 | sio2tio2al2o3feona2ok2omgocao | 6367
staffmnkmcph_51.8_0.6_3.4_2_3.5_0_1.1_0.1_21.4_16.2_0_0 | 51.82 | 0.59 | 3.42 | 1.95 | 3.46 | 0 | 1.07 | 0.08 | 21.42 | 16.2 | 0 | 0 | 100.01 | 0 | 0 | 1545 | 0.81 |  | Vetere et al. 2019 | TF8 | 16/10/23 | sio2tio2al2o3feona2ok2omgocao | 6368
staffmnkmcph_51.8_0.6_3.4_2_3.5_0_1.1_0.1_21.4_16.2_0_0 | 51.82 | 0.59 | 3.42 | 1.95 | 3.46 | 0 | 1.07 | 0.08 | 21.42 | 16.2 | 0 | 0 | 100.01 | 0 | 0 | 1545 | 0.82 |  | Vetere et al. 2019 | TF9 | 16/10/23 | sio2tio2al2o3feona2ok2omgocao | 6369
staffmnkmcph_51.8_0.6_3.4_2_3.5_0_1.1_0.1_21.4_16.2_0_0 | 51.82 | 0.59 | 3.42 | 1.95 | 3.46 | 0 | 1.07 | 0.08 | 21.42 | 16.2 | 0 | 0 | 100.01 | 0 | 0 | 1543 | 0.79 |  | Vetere et al. 2019 | TF10 | 16/10/23 | sio2tio2al2o3feona2ok2omgocao | 6370
staffmnkmcph_51.8_0.6_3.4_2_3.5_0_1.1_0.1_21.4_16.2_0_0 | 51.82 | 0.59 | 3.42 | 1.95 | 3.46 | 0 | 1.07 | 0.08 | 21.42 | 16.2 | 0 | 0 | 100.01 | 0 | 0 | 1535 | 0.86 |  | Vetere et al. 2019 | TF11 | 16/10/23 | sio2tio2al2o3feona2ok2omgocao | 6371
staffmnkmcph_51.8_0.6_3.4_2_3.5_0_1.1_0.1_21.4_16.2_0_0 | 51.82 | 0.59 | 3.42 | 1.95 | 3.46 | 0 | 1.07 | 0.08 | 21.42 | 16.2 | 0 | 0 | 100.01 | 0 | 0 | 1530 | 0.89 |  | Vetere et al. 2019 | TF12 | 16/10/23 | sio2tio2al2o3feona2ok2omgocao | 6372
staffmnkmcph_51.8_0.6_3.4_2_3.5_0_1.1_0.1_21.4_16.2_0_0 | 51.82 | 0.59 | 3.42 | 1.95 | 3.46 | 0 | 1.07 | 0.08 | 21.42 | 16.2 | 0 | 0 | 100.01 | 0 | 0 | 1545 | 0.81 |  | Vetere et al. 2019 | TF13 | 16/10/23 | sio2tio2al2o3feona2ok2omgocao | 6373
staffmnkmcph_51.8_0.6_3.4_2_3.5_0_1.1_0.1_21.4_16.2_0_0 | 51.82 | 0.59 | 3.42 | 1.95 | 3.46 | 0 | 1.07 | 0.08 | 21.42 | 16.2 | 0 | 0 | 100.01 | 0 | 0 | 1543 | 0.81 |  | Vetere et al. 2019 | TF14 | 16/10/23 | sio2tio2al2o3feona2ok2omgocao | 6374
staffmnkmcph_51.8_0.6_3.4_2_3.5_0_1.1_0.1_21.4_16.2_0_0 | 51.82 | 0.59 | 3.42 | 1.95 | 3.46 | 0 | 1.07 | 0.08 | 21.42 | 16.2 | 0 | 0 | 100.01 | 0 | 0 | 1535 | 0.86 |  | Vetere et al. 2019 | TF15 | 16/10/23 | sio2tio2al2o3feona2ok2omgocao | 6375
staffmnkmcph_51.8_0.6_3.4_2_3.5_0_1.1_0.1_21.4_16.2_0_0 | 51.82 | 0.59 | 3.42 | 1.95 | 3.46 | 0 | 1.07 | 0.08 | 21.42 | 16.2 | 0 | 0 | 100.01 | 0 | 0 | 1530 | 0.89 |  | Vetere et al. 2019 | TF16 | 16/10/23 | sio2tio2al2o3feona2ok2omgocao | 6376
staffmnkmcph_83.4_0.1_7.8_1.3_0_0.1_3.6_3.4_0.1_0.4_0_0 | 83.38 | 0.11 | 7.76 | 1.25 | 0 | 0.07 | 3.59 | 3.41 | 0.06 | 0.36 | 0 | 0 | 99.99 | 0 | 0 | 1891.75 | 3.34 |  | Robert et al. 2008 | Rattlesnake Tuff | 16/10/23 | sio2tio2al2o3feomnona2ok2omgocao | 6377
staffmnkmcph_83.4_0.1_7.8_1.3_0_0.1_3.6_3.4_0.1_0.4_0_0 | 83.38 | 0.11 | 7.76 | 1.25 | 0 | 0.07 | 3.59 | 3.41 | 0.06 | 0.36 | 0 | 0 | 99.99 | 0 | 0 | 1867.05 | 3.48 |  | Robert et al. 2008 | Rattlesnake Tuff | 16/10/23 | sio2tio2al2o3feomnona2ok2omgocao | 6378
staffmnkmcph_83.4_0.1_7.8_1.3_0_0.1_3.6_3.4_0.1_0.4_0_0 | 83.38 | 0.11 | 7.76 | 1.25 | 0 | 0.07 | 3.59 | 3.41 | 0.06 | 0.36 | 0 | 0 | 99.99 | 0 | 0 | 1842.45 | 3.62 |  | Robert et al. 2008 | Rattlesnake Tuff | 16/10/23 | sio2tio2al2o3feomnona2ok2omgocao | 6379
staffmnkmcph_83.4_0.1_7.8_1.3_0_0.1_3.6_3.4_0.1_0.4_0_0 | 83.38 | 0.11 | 7.76 | 1.25 | 0 | 0.07 | 3.59 | 3.41 | 0.06 | 0.36 | 0 | 0 | 99.99 | 0 | 0 | 1817.85 | 3.78 |  | Robert et al. 2008 | Rattlesnake Tuff | 16/10/23 | sio2tio2al2o3feomnona2ok2omgocao | 6380
staffmnkmcph_83.4_0.1_7.8_1.3_0_0.1_3.6_3.4_0.1_0.4_0_0 | 83.38 | 0.11 | 7.76 | 1.25 | 0 | 0.07 | 3.59 | 3.41 | 0.06 | 0.36 | 0 | 0 | 99.99 | 0 | 0 | 1793.25 | 3.93 |  | Robert et al. 2008 | Rattlesnake Tuff | 16/10/23 | sio2tio2al2o3feomnona2ok2omgocao | 6381
staffmnkmcph_83.4_0.1_7.8_1.3_0_0.1_3.6_3.4_0.1_0.4_0_0 | 83.38 | 0.11 | 7.76 | 1.25 | 0 | 0.07 | 3.59 | 3.41 | 0.06 | 0.36 | 0 | 0 | 99.99 | 0 | 0 | 1768.65 | 4.09 |  | Robert et al. 2008 | Rattlesnake Tuff | 16/10/23 | sio2tio2al2o3feomnona2ok2omgocao | 6382
staffmnkmcph_83.4_0.1_7.8_1.3_0_0.1_3.6_3.4_0.1_0.4_0_0 | 83.38 | 0.11 | 7.76 | 1.25 | 0 | 0.07 | 3.59 | 3.41 | 0.06 | 0.36 | 0 | 0 | 99.99 | 0 | 0 | 1744.05 | 4.26 |  | Robert et al. 2008 | Rattlesnake Tuff | 16/10/23 | sio2tio2al2o3feomnona2ok2omgocao | 6383
staffmnkmcph_83.4_0.1_7.8_1.3_0_0.1_3.6_3.4_0.1_0.4_0_0 | 83.38 | 0.11 | 7.76 | 1.25 | 0 | 0.07 | 3.59 | 3.41 | 0.06 | 0.36 | 0 | 0 | 99.99 | 0 | 0 | 1719.45 | 4.43 |  | Robert et al. 2008 | Rattlesnake Tuff | 16/10/23 | sio2tio2al2o3feomnona2ok2omgocao | 6384
staffmnkmcph_83.4_0.1_7.8_1.3_0_0.1_3.6_3.4_0.1_0.4_0_0 | 83.38 | 0.11 | 7.76 | 1.25 | 0 | 0.07 | 3.59 | 3.41 | 0.06 | 0.36 | 0 | 0 | 99.99 | 0 | 0 | 1694.85 | 4.6 |  | Robert et al. 2008 | Rattlesnake Tuff | 16/10/23 | sio2tio2al2o3feomnona2ok2omgocao | 6385
staffmnkmcph_83.4_0.1_7.8_1.3_0_0.1_3.6_3.4_0.1_0.4_0_0 | 83.38 | 0.11 | 7.76 | 1.25 | 0 | 0.07 | 3.59 | 3.41 | 0.06 | 0.36 | 0 | 0 | 99.99 | 0 | 0 | 1248.45 | 9.14 |  | Robert et al. 2008 | Rattlesnake Tuff | 16/10/23 | sio2tio2al2o3feomnona2ok2omgocao | 6386
staffmnkmcph_83.4_0.1_7.8_1.3_0_0.1_3.6_3.4_0.1_0.4_0_0 | 83.38 | 0.11 | 7.76 | 1.25 | 0 | 0.07 | 3.59 | 3.41 | 0.06 | 0.36 | 0 | 0 | 99.99 | 0 | 0 | 1190.95 | 9.92 |  | Robert et al. 2008 | Rattlesnake Tuff | 16/10/23 | sio2tio2al2o3feomnona2ok2omgocao | 6387
staffmnkmcph_81.6_0.1_8.4_1.4_0_0.1_4_3.6_0.1_0.9_0_0 | 81.61 | 0.07 | 8.37 | 1.44 | 0 | 0.06 | 3.96 | 3.55 | 0.07 | 0.87 | 0 | 0 | 100 | 0 | 0 | 1916.31 | 2.81 |  | Giordano & Russell 2018 | Lipari_RR | 16/10/23 | sio2tio2al2o3feomnona2ok2omgocao | 6388
staffmnkmcph_81.6_0.1_8.4_1.4_0_0.1_4_3.6_0.1_0.9_0_0 | 81.61 | 0.07 | 8.37 | 1.44 | 0 | 0.06 | 3.96 | 3.55 | 0.07 | 0.87 | 0 | 0 | 100 | 0 | 0 | 1916.31 | 2.79 |  | Giordano & Russell 2018 | Lipari_RR | 16/10/23 | sio2tio2al2o3feomnona2ok2omgocao | 6389
staffmnkmcph_81.6_0.1_8.4_1.4_0_0.1_4_3.6_0.1_0.9_0_0 | 81.61 | 0.07 | 8.37 | 1.44 | 0 | 0.06 | 3.96 | 3.55 | 0.07 | 0.87 | 0 | 0 | 100 | 0 | 0 | 1891.7 | 2.93 |  | Giordano & Russell 2018 | Lipari_RR | 16/10/23 | sio2tio2al2o3feomnona2ok2omgocao | 6390
staffmnkmcph_81.6_0.1_8.4_1.4_0_0.1_4_3.6_0.1_0.9_0_0 | 81.61 | 0.07 | 8.37 | 1.44 | 0 | 0.06 | 3.96 | 3.55 | 0.07 | 0.87 | 0 | 0 | 100 | 0 | 0 | 1867.09 | 3.06 |  | Giordano & Russell 2018 | Lipari_RR | 16/10/23 | sio2tio2al2o3feomnona2ok2omgocao | 6391
staffmnkmcph_81.6_0.1_8.4_1.4_0_0.1_4_3.6_0.1_0.9_0_0 | 81.61 | 0.07 | 8.37 | 1.44 | 0 | 0.06 | 3.96 | 3.55 | 0.07 | 0.87 | 0 | 0 | 100 | 0 | 0 | 1867.09 | 3.06 |  | Giordano & Russell 2018 | Lipari_RR | 16/10/23 | sio2tio2al2o3feomnona2ok2omgocao | 6392
staffmnkmcph_81.6_0.1_8.4_1.4_0_0.1_4_3.6_0.1_0.9_0_0 | 81.61 | 0.07 | 8.37 | 1.44 | 0 | 0.06 | 3.96 | 3.55 | 0.07 | 0.87 | 0 | 0 | 100 | 0 | 0 | 1842.48 | 3.2 |  | Giordano & Russell 2018 | Lipari_RR | 16/10/23 | sio2tio2al2o3feomnona2ok2omgocao | 6393
staffmnkmcph_81.6_0.1_8.4_1.4_0_0.1_4_3.6_0.1_0.9_0_0 | 81.61 | 0.07 | 8.37 | 1.44 | 0 | 0.06 | 3.96 | 3.55 | 0.07 | 0.87 | 0 | 0 | 100 | 0 | 0 | 1817.87 | 3.34 |  | Giordano & Russell 2018 | Lipari_RR | 16/10/23 | sio2tio2al2o3feomnona2ok2omgocao | 6394
staffmnkmcph_81.6_0.1_8.4_1.4_0_0.1_4_3.6_0.1_0.9_0_0 | 81.61 | 0.07 | 8.37 | 1.44 | 0 | 0.06 | 3.96 | 3.55 | 0.07 | 0.87 | 0 | 0 | 100 | 0 | 0 | 1768.65 | 3.64 |  | Giordano & Russell 2018 | Lipari_RR | 16/10/23 | sio2tio2al2o3feomnona2ok2omgocao | 6395
staffmnkmcph_81.6_0.1_8.4_1.4_0_0.1_4_3.6_0.1_0.9_0_0 | 81.61 | 0.07 | 8.37 | 1.44 | 0 | 0.06 | 3.96 | 3.55 | 0.07 | 0.87 | 0 | 0 | 100 | 0 | 0 | 1719.43 | 3.95 |  | Giordano & Russell 2018 | Lipari_RR | 16/10/23 | sio2tio2al2o3feomnona2ok2omgocao | 6396
staffmnkmcph_81.6_0.1_8.4_1.4_0_0.1_4_3.6_0.1_0.9_0_0 | 81.61 | 0.07 | 8.37 | 1.44 | 0 | 0.06 | 3.96 | 3.55 | 0.07 | 0.87 | 0 | 0 | 100 | 0 | 0 | 1670.21 | 4.29 |  | Giordano & Russell 2018 | Lipari_RR | 16/10/23 | sio2tio2al2o3feomnona2ok2omgocao | 6397
staffmnkmcph_81.6_0.1_8.4_1.4_0_0.1_4_3.6_0.1_0.9_0_0 | 81.61 | 0.07 | 8.37 | 1.44 | 0 | 0.06 | 3.96 | 3.55 | 0.07 | 0.87 | 0 | 0 | 100 | 0 | 0 | 1645.6 | 4.46 |  | Giordano & Russell 2018 | Lipari_RR | 16/10/23 | sio2tio2al2o3feomnona2ok2omgocao | 6398
staffmnkmcph_81.6_0.1_8.4_1.4_0_0.1_4_3.6_0.1_0.9_0_0 | 81.61 | 0.07 | 8.37 | 1.44 | 0 | 0.06 | 3.96 | 3.55 | 0.07 | 0.87 | 0 | 0 | 100 | 0 | 0 | 1620.99 | 4.63 |  | Giordano & Russell 2018 | Lipari_RR | 16/10/23 | sio2tio2al2o3feomnona2ok2omgocao | 6399
staffmnkmcph_81.6_0.1_8.4_1.4_0_0.1_4_3.6_0.1_0.9_0_0 | 81.61 | 0.07 | 8.37 | 1.44 | 0 | 0.06 | 3.96 | 3.55 | 0.07 | 0.87 | 0 | 0 | 100 | 0 | 0 | 1173.15 | 9.35 |  | Giordano & Russell 2018 | Lipari_RR | 16/10/23 | sio2tio2al2o3feomnona2ok2omgocao | 6400
staffmnkmcph_79.8_0.2_8.9_2_0_0.1_5.1_2.8_0.3_1_0_0 | 79.75 | 0.18 | 8.92 | 1.95 | 0 | 0.06 | 5.11 | 2.77 | 0.26 | 1 | 0 | 0 | 100 | 0 | 0 | 1898.15 | 2.69 |  | Giordano & Russell 2018 | NewBerry | 16/10/23 | sio2tio2al2o3feomnona2ok2omgocao | 6401
staffmnkmcph_79.8_0.2_8.9_2_0_0.1_5.1_2.8_0.3_1_0_0 | 79.75 | 0.18 | 8.92 | 1.95 | 0 | 0.06 | 5.11 | 2.77 | 0.26 | 1 | 0 | 0 | 100 | 0 | 0 | 1873.15 | 2.81 |  | Giordano & Russell 2018 | NewBerry | 16/10/23 | sio2tio2al2o3feomnona2ok2omgocao | 6402
staffmnkmcph_79.8_0.2_8.9_2_0_0.1_5.1_2.8_0.3_1_0_0 | 79.75 | 0.18 | 8.92 | 1.95 | 0 | 0.06 | 5.11 | 2.77 | 0.26 | 1 | 0 | 0 | 100 | 0 | 0 | 1848.15 | 2.95 |  | Giordano & Russell 2018 | NewBerry | 16/10/23 | sio2tio2al2o3feomnona2ok2omgocao | 6403
staffmnkmcph_79.8_0.2_8.9_2_0_0.1_5.1_2.8_0.3_1_0_0 | 79.75 | 0.18 | 8.92 | 1.95 | 0 | 0.06 | 5.11 | 2.77 | 0.26 | 1 | 0 | 0 | 100 | 0 | 0 | 1823.15 | 3.09 |  | Giordano & Russell 2018 | NewBerry | 16/10/23 | sio2tio2al2o3feomnona2ok2omgocao | 6404
staffmnkmcph_79.8_0.2_8.9_2_0_0.1_5.1_2.8_0.3_1_0_0 | 79.75 | 0.18 | 8.92 | 1.95 | 0 | 0.06 | 5.11 | 2.77 | 0.26 | 1 | 0 | 0 | 100 | 0 | 0 | 1798.15 | 3.23 |  | Giordano & Russell 2018 | NewBerry | 16/10/23 | sio2tio2al2o3feomnona2ok2omgocao | 6405
staffmnkmcph_79.8_0.2_8.9_2_0_0.1_5.1_2.8_0.3_1_0_0 | 79.75 | 0.18 | 8.92 | 1.95 | 0 | 0.06 | 5.11 | 2.77 | 0.26 | 1 | 0 | 0 | 100 | 0 | 0 | 1773.15 | 3.38 |  | Giordano & Russell 2018 | NewBerry | 16/10/23 | sio2tio2al2o3feomnona2ok2omgocao | 6406
staffmnkmcph_79.8_0.2_8.9_2_0_0.1_5.1_2.8_0.3_1_0_0 | 79.75 | 0.18 | 8.92 | 1.95 | 0 | 0.06 | 5.11 | 2.77 | 0.26 | 1 | 0 | 0 | 100 | 0 | 0 | 1748.15 | 3.53 |  | Giordano & Russell 2018 | NewBerry | 16/10/23 | sio2tio2al2o3feomnona2ok2omgocao | 6407
staffmnkmcph_79.8_0.2_8.9_2_0_0.1_5.1_2.8_0.3_1_0_0 | 79.75 | 0.18 | 8.92 | 1.95 | 0 | 0.06 | 5.11 | 2.77 | 0.26 | 1 | 0 | 0 | 100 | 0 | 0 | 1723.15 | 3.68 |  | Giordano & Russell 2018 | NewBerry | 16/10/23 | sio2tio2al2o3feomnona2ok2omgocao | 6408
staffmnkmcph_79.8_0.2_8.9_2_0_0.1_5.1_2.8_0.3_1_0_0 | 79.75 | 0.18 | 8.92 | 1.95 | 0 | 0.06 | 5.11 | 2.77 | 0.26 | 1 | 0 | 0 | 100 | 0 | 0 | 1698.15 | 3.84 |  | Giordano & Russell 2018 | NewBerry | 16/10/23 | sio2tio2al2o3feomnona2ok2omgocao | 6409
staffmnkmcph_79.8_0.2_8.9_2_0_0.1_5.1_2.8_0.3_1_0_0 | 79.75 | 0.18 | 8.92 | 1.95 | 0 | 0.06 | 5.11 | 2.77 | 0.26 | 1 | 0 | 0 | 100 | 0 | 0 | 1673.15 | 4.01 |  | Giordano & Russell 2018 | NewBerry | 16/10/23 | sio2tio2al2o3feomnona2ok2omgocao | 6410
staffmnkmcph_79.8_0.2_8.9_2_0_0.1_5.1_2.8_0.3_1_0_0 | 79.75 | 0.18 | 8.92 | 1.95 | 0 | 0.06 | 5.11 | 2.77 | 0.26 | 1 | 0 | 0 | 100 | 0 | 0 | 1648.15 | 4.17 |  | Giordano & Russell 2018 | NewBerry | 16/10/23 | sio2tio2al2o3feomnona2ok2omgocao | 6411
staffmnkmcph_79.8_0.2_8.9_2_0_0.1_5.1_2.8_0.3_1_0_0 | 79.75 | 0.18 | 8.92 | 1.95 | 0 | 0.06 | 5.11 | 2.77 | 0.26 | 1 | 0 | 0 | 100 | 0 | 0 | 1623.15 | 4.35 |  | Giordano & Russell 2018 | NewBerry | 16/10/23 | sio2tio2al2o3feomnona2ok2omgocao | 6412
staffmnkmcph_79.8_0.2_8.9_2_0_0.1_5.1_2.8_0.3_1_0_0 | 79.75 | 0.18 | 8.92 | 1.95 | 0 | 0.06 | 5.11 | 2.77 | 0.26 | 1 | 0 | 0 | 100 | 0 | 0 | 1271.15 | 7.9 |  | Giordano & Russell 2018 | NewBerry | 16/10/23 | sio2tio2al2o3feomnona2ok2omgocao | 6413
staffmnkmcph_79.8_0.2_8.9_2_0_0.1_5.1_2.8_0.3_1_0_0 | 79.75 | 0.18 | 8.92 | 1.95 | 0 | 0.06 | 5.11 | 2.77 | 0.26 | 1 | 0 | 0 | 100 | 0 | 0 | 1203.1 | 8.26 |  | Giordano & Russell 2018 | NewBerry | 16/10/23 | sio2tio2al2o3feomnona2ok2omgocao | 6414
staffmnkmcph_79.8_0.2_8.9_2_0_0.1_5.1_2.8_0.3_1_0_0 | 79.75 | 0.18 | 8.92 | 1.95 | 0 | 0.06 | 5.11 | 2.77 | 0.26 | 1 | 0 | 0 | 100 | 0 | 0 | 1171.15 | 8.24 |  | Giordano & Russell 2018 | NewBerry | 16/10/23 | sio2tio2al2o3feomnona2ok2omgocao | 6415
staffmnkmcph_79.8_0.2_8.9_2_0_0.1_5.1_2.8_0.3_1_0_0 | 79.75 | 0.18 | 8.92 | 1.95 | 0 | 0.06 | 5.11 | 2.77 | 0.26 | 1 | 0 | 0 | 100 | 0 | 0 | 1073.1 | 9.9 |  | Giordano & Russell 2018 | NewBerry | 16/10/23 | sio2tio2al2o3feomnona2ok2omgocao | 6416
staffmnkmcph_83.8_0.2_6.2_1.7_0_0_0.5_2.3_2.6_2.7_0_0 | 83.84 | 0.16 | 6.18 | 1.67 | 0 | 0.03 | 0.5 | 2.3 | 2.58 | 2.74 | 0 | 0 | 100 | 0 | 0 | 1916.35 | 2.83 |  | Giordano et al. 2006 | MDV_snt | 16/10/23 | sio2tio2al2o3feomnona2ok2omgocao | 6417
staffmnkmcph_83.8_0.2_6.2_1.7_0_0_0.5_2.3_2.6_2.7_0_0 | 83.84 | 0.16 | 6.18 | 1.67 | 0 | 0.03 | 0.5 | 2.3 | 2.58 | 2.74 | 0 | 0 | 100 | 0 | 0 | 1891.75 | 2.96 |  | Giordano et al. 2006 | MDV_snt | 16/10/23 | sio2tio2al2o3feomnona2ok2omgocao | 6418
staffmnkmcph_83.8_0.2_6.2_1.7_0_0_0.5_2.3_2.6_2.7_0_0 | 83.84 | 0.16 | 6.18 | 1.67 | 0 | 0.03 | 0.5 | 2.3 | 2.58 | 2.74 | 0 | 0 | 100 | 0 | 0 | 1867.05 | 3.1 |  | Giordano et al. 2006 | MDV_snt | 16/10/23 | sio2tio2al2o3feomnona2ok2omgocao | 6419
staffmnkmcph_83.8_0.2_6.2_1.7_0_0_0.5_2.3_2.6_2.7_0_0 | 83.84 | 0.16 | 6.18 | 1.67 | 0 | 0.03 | 0.5 | 2.3 | 2.58 | 2.74 | 0 | 0 | 100 | 0 | 0 | 1842.45 | 3.24 |  | Giordano et al. 2006 | MDV_snt | 16/10/23 | sio2tio2al2o3feomnona2ok2omgocao | 6420
staffmnkmcph_83.8_0.2_6.2_1.7_0_0_0.5_2.3_2.6_2.7_0_0 | 83.84 | 0.16 | 6.18 | 1.67 | 0 | 0.03 | 0.5 | 2.3 | 2.58 | 2.74 | 0 | 0 | 100 | 0 | 0 | 1817.85 | 3.38 |  | Giordano et al. 2006 | MDV_snt | 16/10/23 | sio2tio2al2o3feomnona2ok2omgocao | 6421
staffmnkmcph_83.8_0.2_6.2_1.7_0_0_0.5_2.3_2.6_2.7_0_0 | 83.84 | 0.16 | 6.18 | 1.67 | 0 | 0.03 | 0.5 | 2.3 | 2.58 | 2.74 | 0 | 0 | 100 | 0 | 0 | 1793.25 | 3.53 |  | Giordano et al. 2006 | MDV_snt | 16/10/23 | sio2tio2al2o3feomnona2ok2omgocao | 6422
staffmnkmcph_83.8_0.2_6.2_1.7_0_0_0.5_2.3_2.6_2.7_0_0 | 83.84 | 0.16 | 6.18 | 1.67 | 0 | 0.03 | 0.5 | 2.3 | 2.58 | 2.74 | 0 | 0 | 100 | 0 | 0 | 1768.65 | 3.69 |  | Giordano et al. 2006 | MDV_snt | 16/10/23 | sio2tio2al2o3feomnona2ok2omgocao | 6423
staffmnkmcph_83.8_0.2_6.2_1.7_0_0_0.5_2.3_2.6_2.7_0_0 | 83.84 | 0.16 | 6.18 | 1.67 | 0 | 0.03 | 0.5 | 2.3 | 2.58 | 2.74 | 0 | 0 | 100 | 0 | 0 | 1744.05 | 3.84 |  | Giordano et al. 2006 | MDV_snt | 16/10/23 | sio2tio2al2o3feomnona2ok2omgocao | 6424
staffmnkmcph_83.8_0.2_6.2_1.7_0_0_0.5_2.3_2.6_2.7_0_0 | 83.84 | 0.16 | 6.18 | 1.67 | 0 | 0.03 | 0.5 | 2.3 | 2.58 | 2.74 | 0 | 0 | 100 | 0 | 0 | 1719.45 | 4.01 |  | Giordano et al. 2006 | MDV_snt | 16/10/23 | sio2tio2al2o3feomnona2ok2omgocao | 6425
staffmnkmcph_83.8_0.2_6.2_1.7_0_0_0.5_2.3_2.6_2.7_0_0 | 83.84 | 0.16 | 6.18 | 1.67 | 0 | 0.03 | 0.5 | 2.3 | 2.58 | 2.74 | 0 | 0 | 100 | 0 | 0 | 1694.85 | 4.18 |  | Giordano et al. 2006 | MDV_snt | 16/10/23 | sio2tio2al2o3feomnona2ok2omgocao | 6426
staffmnkmcph_83.8_0.2_6.2_1.7_0_0_0.5_2.3_2.6_2.7_0_0 | 83.84 | 0.16 | 6.18 | 1.67 | 0 | 0.03 | 0.5 | 2.3 | 2.58 | 2.74 | 0 | 0 | 100 | 0 | 0 | 1670.25 | 4.36 |  | Giordano et al. 2006 | MDV_snt | 16/10/23 | sio2tio2al2o3feomnona2ok2omgocao | 6427
staffmnkmcph_83.8_0.2_6.2_1.7_0_0_0.5_2.3_2.6_2.7_0_0 | 83.84 | 0.16 | 6.18 | 1.67 | 0 | 0.03 | 0.5 | 2.3 | 2.58 | 2.74 | 0 | 0 | 100 | 0 | 0 | 1645.65 | 4.53 |  | Giordano et al. 2006 | MDV_snt | 16/10/23 | sio2tio2al2o3feomnona2ok2omgocao | 6428
staffmnkmcph_83.8_0.2_6.2_1.7_0_0_0.5_2.3_2.6_2.7_0_0 | 83.84 | 0.16 | 6.18 | 1.67 | 0 | 0.03 | 0.5 | 2.3 | 2.58 | 2.74 | 0 | 0 | 100 | 0 | 0 | 1227.85 | 8.92 |  | Giordano et al. 2006 | MDV_snt | 16/10/23 | sio2tio2al2o3feomnona2ok2omgocao | 6429
staffmnkmcph_83.8_0.2_6.2_1.7_0_0_0.5_2.3_2.6_2.7_0_0 | 83.84 | 0.16 | 6.18 | 1.67 | 0 | 0.03 | 0.5 | 2.3 | 2.58 | 2.74 | 0 | 0 | 100 | 0 | 0 | 1192.75 | 9.43 |  | Giordano et al. 2006 | MDV_snt | 16/10/23 | sio2tio2al2o3feomnona2ok2omgocao | 6430
staffmnkmcph_83.8_0.2_6.2_1.7_0_0_0.5_2.3_2.6_2.7_0_0 | 83.84 | 0.16 | 6.18 | 1.67 | 0 | 0.03 | 0.5 | 2.3 | 2.58 | 2.74 | 0 | 0 | 100 | 0 | 0 | 1155.45 | 10.11 |  | Giordano et al. 2006 | MDV_snt | 16/10/23 | sio2tio2al2o3feomnona2ok2omgocao | 6431
staffmnkmcph_83.8_0.2_6.2_1.7_0_0_0.5_2.3_2.6_2.7_0_0 | 83.84 | 0.16 | 6.18 | 1.67 | 0 | 0.03 | 0.5 | 2.3 | 2.58 | 2.74 | 0 | 0 | 100 | 0 | 0 | 1137.85 | 10.45 |  | Giordano et al. 2006 | MDV_snt | 16/10/23 | sio2tio2al2o3feomnona2ok2omgocao | 6432
staffmnkmcph_83.8_0.2_6.2_1.7_0_0_0.5_2.3_2.6_2.7_0_0 | 83.84 | 0.16 | 6.18 | 1.67 | 0 | 0.03 | 0.5 | 2.3 | 2.58 | 2.74 | 0 | 0 | 100 | 0 | 0 | 1090.95 | 11.2 |  | Giordano et al. 2006 | MDV_snt | 16/10/23 | sio2tio2al2o3feomnona2ok2omgocao | 6433
staffmnkmcph_72.6_0.4_11.3_2.4_0_0.1_7_4.6_0.5_1_0_0 | 72.56 | 0.38 | 11.34 | 2.42 | 0 | 0.13 | 6.96 | 4.62 | 0.53 | 1.01 | 0.04 | 0 | 99.99 | 0 | 0 | 1867.05 | 2.14 |  | Giordano et al. 2006 | PVC | 16/10/23 | sio2tio2al2o3feomnona2ok2omgocaop2o5 | 6434
staffmnkmcph_72.6_0.4_11.3_2.4_0_0.1_7_4.6_0.5_1_0_0 | 72.56 | 0.38 | 11.34 | 2.42 | 0 | 0.13 | 6.96 | 4.62 | 0.53 | 1.01 | 0.04 | 0 | 99.99 | 0 | 0 | 1842.45 | 2.25 |  | Giordano et al. 2006 | PVC | 16/10/23 | sio2tio2al2o3feomnona2ok2omgocaop2o5 | 6435
staffmnkmcph_72.6_0.4_11.3_2.4_0_0.1_7_4.6_0.5_1_0_0 | 72.56 | 0.38 | 11.34 | 2.42 | 0 | 0.13 | 6.96 | 4.62 | 0.53 | 1.01 | 0.04 | 0 | 99.99 | 0 | 0 | 1817.85 | 2.37 |  | Giordano et al. 2006 | PVC | 16/10/23 | sio2tio2al2o3feomnona2ok2omgocaop2o5 | 6436
staffmnkmcph_72.6_0.4_11.3_2.4_0_0.1_7_4.6_0.5_1_0_0 | 72.56 | 0.38 | 11.34 | 2.42 | 0 | 0.13 | 6.96 | 4.62 | 0.53 | 1.01 | 0.04 | 0 | 99.99 | 0 | 0 | 1793.25 | 2.5 |  | Giordano et al. 2006 | PVC | 16/10/23 | sio2tio2al2o3feomnona2ok2omgocaop2o5 | 6437
staffmnkmcph_72.6_0.4_11.3_2.4_0_0.1_7_4.6_0.5_1_0_0 | 72.56 | 0.38 | 11.34 | 2.42 | 0 | 0.13 | 6.96 | 4.62 | 0.53 | 1.01 | 0.04 | 0 | 99.99 | 0 | 0 | 1768.65 | 2.63 |  | Giordano et al. 2006 | PVC | 16/10/23 | sio2tio2al2o3feomnona2ok2omgocaop2o5 | 6438
staffmnkmcph_72.6_0.4_11.3_2.4_0_0.1_7_4.6_0.5_1_0_0 | 72.56 | 0.38 | 11.34 | 2.42 | 0 | 0.13 | 6.96 | 4.62 | 0.53 | 1.01 | 0.04 | 0 | 99.99 | 0 | 0 | 1744.05 | 2.76 |  | Giordano et al. 2006 | PVC | 16/10/23 | sio2tio2al2o3feomnona2ok2omgocaop2o5 | 6439
staffmnkmcph_72.6_0.4_11.3_2.4_0_0.1_7_4.6_0.5_1_0_0 | 72.56 | 0.38 | 11.34 | 2.42 | 0 | 0.13 | 6.96 | 4.62 | 0.53 | 1.01 | 0.04 | 0 | 99.99 | 0 | 0 | 1719.45 | 2.91 |  | Giordano et al. 2006 | PVC | 16/10/23 | sio2tio2al2o3feomnona2ok2omgocaop2o5 | 6440
staffmnkmcph_72.6_0.4_11.3_2.4_0_0.1_7_4.6_0.5_1_0_0 | 72.56 | 0.38 | 11.34 | 2.42 | 0 | 0.13 | 6.96 | 4.62 | 0.53 | 1.01 | 0.04 | 0 | 99.99 | 0 | 0 | 1694.85 | 3.05 |  | Giordano et al. 2006 | PVC | 16/10/23 | sio2tio2al2o3feomnona2ok2omgocaop2o5 | 6441
staffmnkmcph_72.6_0.4_11.3_2.4_0_0.1_7_4.6_0.5_1_0_0 | 72.56 | 0.38 | 11.34 | 2.42 | 0 | 0.13 | 6.96 | 4.62 | 0.53 | 1.01 | 0.04 | 0 | 99.99 | 0 | 0 | 1670.25 | 3.2 |  | Giordano et al. 2006 | PVC | 16/10/23 | sio2tio2al2o3feomnona2ok2omgocaop2o5 | 6442
staffmnkmcph_72.6_0.4_11.3_2.4_0_0.1_7_4.6_0.5_1_0_0 | 72.56 | 0.38 | 11.34 | 2.42 | 0 | 0.13 | 6.96 | 4.62 | 0.53 | 1.01 | 0.04 | 0 | 99.99 | 0 | 0 | 1645.65 | 3.36 |  | Giordano et al. 2006 | PVC | 16/10/23 | sio2tio2al2o3feomnona2ok2omgocaop2o5 | 6443
staffmnkmcph_72.6_0.4_11.3_2.4_0_0.1_7_4.6_0.5_1_0_0 | 72.56 | 0.38 | 11.34 | 2.42 | 0 | 0.13 | 6.96 | 4.62 | 0.53 | 1.01 | 0.04 | 0 | 99.99 | 0 | 0 | 1620.95 | 3.52 |  | Giordano et al. 2006 | PVC | 16/10/23 | sio2tio2al2o3feomnona2ok2omgocaop2o5 | 6444
staffmnkmcph_72.6_0.4_11.3_2.4_0_0.1_7_4.6_0.5_1_0_0 | 72.56 | 0.38 | 11.34 | 2.42 | 0 | 0.13 | 6.96 | 4.62 | 0.53 | 1.01 | 0.04 | 0 | 99.99 | 0 | 0 | 1596.35 | 3.68 |  | Giordano et al. 2006 | PVC | 16/10/23 | sio2tio2al2o3feomnona2ok2omgocaop2o5 | 6445
staffmnkmcph_72.6_0.4_11.3_2.4_0_0.1_7_4.6_0.5_1_0_0 | 72.56 | 0.38 | 11.34 | 2.42 | 0 | 0.13 | 6.96 | 4.62 | 0.53 | 1.01 | 0.04 | 0 | 99.99 | 0 | 0 | 1571.75 | 3.85 |  | Giordano et al. 2006 | PVC | 16/10/23 | sio2tio2al2o3feomnona2ok2omgocaop2o5 | 6446
staffmnkmcph_72.6_0.4_11.3_2.4_0_0.1_7_4.6_0.5_1_0_0 | 72.56 | 0.38 | 11.34 | 2.42 | 0 | 0.13 | 6.96 | 4.62 | 0.53 | 1.01 | 0.04 | 0 | 99.99 | 0 | 0 | 1547.15 | 4 |  | Giordano et al. 2006 | PVC | 16/10/23 | sio2tio2al2o3feomnona2ok2omgocaop2o5 | 6447
staffmnkmcph_72.6_0.4_11.3_2.4_0_0.1_7_4.6_0.5_1_0_0 | 72.56 | 0.38 | 11.34 | 2.42 | 0 | 0.13 | 6.96 | 4.62 | 0.53 | 1.01 | 0.04 | 0 | 99.99 | 0 | 0 | 1522.55 | 4.21 |  | Giordano et al. 2006 | PVC | 16/10/23 | sio2tio2al2o3feomnona2ok2omgocaop2o5 | 6448
staffmnkmcph_72.6_0.4_11.3_2.4_0_0.1_7_4.6_0.5_1_0_0 | 72.56 | 0.38 | 11.34 | 2.42 | 0 | 0.13 | 6.96 | 4.62 | 0.53 | 1.01 | 0.04 | 0 | 99.99 | 0 | 0 | 1497.95 | 4.4 |  | Giordano et al. 2006 | PVC | 16/10/23 | sio2tio2al2o3feomnona2ok2omgocaop2o5 | 6449
staffmnkmcph_72.6_0.4_11.3_2.4_0_0.1_7_4.6_0.5_1_0_0 | 72.56 | 0.38 | 11.34 | 2.42 | 0 | 0.13 | 6.96 | 4.62 | 0.53 | 1.01 | 0.04 | 0 | 99.99 | 0 | 0 | 1473.35 | 4.59 |  | Giordano et al. 2006 | PVC | 16/10/23 | sio2tio2al2o3feomnona2ok2omgocaop2o5 | 6450
staffmnkmcph_72.6_0.4_11.3_2.4_0_0.1_7_4.6_0.5_1_0_0 | 72.56 | 0.38 | 11.34 | 2.42 | 0 | 0.13 | 6.96 | 4.62 | 0.53 | 1.01 | 0.04 | 0 | 99.99 | 0 | 0 | 1079.75 | 9.11 |  | Giordano et al. 2006 | PVC | 16/10/23 | sio2tio2al2o3feomnona2ok2omgocaop2o5 | 6451
staffmnkmcph_72.6_0.4_11.3_2.4_0_0.1_7_4.6_0.5_1_0_0 | 72.56 | 0.38 | 11.34 | 2.42 | 0 | 0.13 | 6.96 | 4.62 | 0.53 | 1.01 | 0.04 | 0 | 99.99 | 0 | 0 | 1054.95 | 9.63 |  | Giordano et al. 2006 | PVC | 16/10/23 | sio2tio2al2o3feomnona2ok2omgocaop2o5 | 6452
staffmnkmcph_72.6_0.4_11.3_2.4_0_0.1_7_4.6_0.5_1_0_0 | 72.56 | 0.38 | 11.34 | 2.42 | 0 | 0.13 | 6.96 | 4.62 | 0.53 | 1.01 | 0.04 | 0 | 99.99 | 0 | 0 | 1033.75 | 9.95 |  | Giordano et al. 2006 | PVC | 16/10/23 | sio2tio2al2o3feomnona2ok2omgocaop2o5 | 6453
staffmnkmcph_72.6_0.4_11.3_2.4_0_0.1_7_4.6_0.5_1_0_0 | 72.56 | 0.38 | 11.34 | 2.42 | 0 | 0.13 | 6.96 | 4.62 | 0.53 | 1.01 | 0.04 | 0 | 99.99 | 0 | 0 | 1022.85 | 10.19 |  | Giordano et al. 2006 | PVC | 16/10/23 | sio2tio2al2o3feomnona2ok2omgocaop2o5 | 6454
staffmnkmcph_72.6_0.4_11.3_2.4_0_0.1_7_4.6_0.5_1_0_0 | 72.56 | 0.38 | 11.34 | 2.42 | 0 | 0.13 | 6.96 | 4.62 | 0.53 | 1.01 | 0.04 | 0 | 99.99 | 0 | 0 | 1016.25 | 10.49 |  | Giordano et al. 2006 | PVC | 16/10/23 | sio2tio2al2o3feomnona2ok2omgocaop2o5 | 6455
staffmnkmcph_72.6_0.4_11.3_2.4_0_0.1_7_4.6_0.5_1_0_0 | 72.56 | 0.38 | 11.34 | 2.42 | 0 | 0.13 | 6.96 | 4.62 | 0.53 | 1.01 | 0.04 | 0 | 99.99 | 0 | 0 | 1011.75 | 10.41 |  | Giordano et al. 2006 | PVC | 16/10/23 | sio2tio2al2o3feomnona2ok2omgocaop2o5 | 6456
staffmnkmcph_72.6_0.4_11.3_2.4_0_0.1_7_4.6_0.5_1_0_0 | 72.56 | 0.38 | 11.34 | 2.42 | 0 | 0.13 | 6.96 | 4.62 | 0.53 | 1.01 | 0.04 | 0 | 99.99 | 0 | 0 | 1010.35 | 10.53 |  | Giordano et al. 2006 | PVC | 16/10/23 | sio2tio2al2o3feomnona2ok2omgocaop2o5 | 6457
staffmnkmcph_72.6_0.4_11.3_2.4_0_0.1_7_4.6_0.5_1_0_0 | 72.56 | 0.38 | 11.34 | 2.42 | 0 | 0.13 | 6.96 | 4.62 | 0.53 | 1.01 | 0.04 | 0 | 99.99 | 0 | 0 | 996.05 | 10.77 |  | Giordano et al. 2006 | PVC | 16/10/23 | sio2tio2al2o3feomnona2ok2omgocaop2o5 | 6458
staffmnkmcph_71.8_0.3_11.3_2.7_0_0.1_6.2_4.9_0.4_2.2_0_0.1 | 71.8 | 0.26 | 11.33 | 2.73 | 0 | 0.12 | 6.18 | 4.89 | 0.4 | 2.19 | 0.02 | 0.07 | 99.99 | 0 | 0 | 1768.65 | 2.5 |  | Giordano et al. 2006 | MNV | 16/10/23 | sio2tio2al2o3feomnona2ok2omgocaop2o5h2o | 6459
staffmnkmcph_71.8_0.3_11.3_2.7_0_0.1_6.2_4.9_0.4_2.2_0_0.1 | 71.8 | 0.26 | 11.33 | 2.73 | 0 | 0.12 | 6.18 | 4.89 | 0.4 | 2.19 | 0.02 | 0.07 | 99.99 | 0 | 0 | 1744.05 | 2.62 |  | Giordano et al. 2006 | MNV | 16/10/23 | sio2tio2al2o3feomnona2ok2omgocaop2o5h2o | 6460
staffmnkmcph_71.8_0.3_11.3_2.7_0_0.1_6.2_4.9_0.4_2.2_0_0.1 | 71.8 | 0.26 | 11.33 | 2.73 | 0 | 0.12 | 6.18 | 4.89 | 0.4 | 2.19 | 0.02 | 0.07 | 99.99 | 0 | 0 | 1719.45 | 2.75 |  | Giordano et al. 2006 | MNV | 16/10/23 | sio2tio2al2o3feomnona2ok2omgocaop2o5h2o | 6461
staffmnkmcph_71.8_0.3_11.3_2.7_0_0.1_6.2_4.9_0.4_2.2_0_0.1 | 71.8 | 0.26 | 11.33 | 2.73 | 0 | 0.12 | 6.18 | 4.89 | 0.4 | 2.19 | 0.02 | 0.07 | 99.99 | 0 | 0 | 1694.85 | 2.89 |  | Giordano et al. 2006 | MNV | 16/10/23 | sio2tio2al2o3feomnona2ok2omgocaop2o5h2o | 6462
staffmnkmcph_71.8_0.3_11.3_2.7_0_0.1_6.2_4.9_0.4_2.2_0_0.1 | 71.8 | 0.26 | 11.33 | 2.73 | 0 | 0.12 | 6.18 | 4.89 | 0.4 | 2.19 | 0.02 | 0.07 | 99.99 | 0 | 0 | 1670.25 | 3.03 |  | Giordano et al. 2006 | MNV | 16/10/23 | sio2tio2al2o3feomnona2ok2omgocaop2o5h2o | 6463
staffmnkmcph_71.8_0.3_11.3_2.7_0_0.1_6.2_4.9_0.4_2.2_0_0.1 | 71.8 | 0.26 | 11.33 | 2.73 | 0 | 0.12 | 6.18 | 4.89 | 0.4 | 2.19 | 0.02 | 0.07 | 99.99 | 0 | 0 | 1645.65 | 3.18 |  | Giordano et al. 2006 | MNV | 16/10/23 | sio2tio2al2o3feomnona2ok2omgocaop2o5h2o | 6464
staffmnkmcph_71.8_0.3_11.3_2.7_0_0.1_6.2_4.9_0.4_2.2_0_0.1 | 71.8 | 0.26 | 11.33 | 2.73 | 0 | 0.12 | 6.18 | 4.89 | 0.4 | 2.19 | 0.02 | 0.07 | 99.99 | 0 | 0 | 1620.95 | 3.33 |  | Giordano et al. 2006 | MNV | 16/10/23 | sio2tio2al2o3feomnona2ok2omgocaop2o5h2o | 6465
staffmnkmcph_71.8_0.3_11.3_2.7_0_0.1_6.2_4.9_0.4_2.2_0_0.1 | 71.8 | 0.26 | 11.33 | 2.73 | 0 | 0.12 | 6.18 | 4.89 | 0.4 | 2.19 | 0.02 | 0.07 | 99.99 | 0 | 0 | 1596.35 | 3.49 |  | Giordano et al. 2006 | MNV | 16/10/23 | sio2tio2al2o3feomnona2ok2omgocaop2o5h2o | 6466
staffmnkmcph_71.8_0.3_11.3_2.7_0_0.1_6.2_4.9_0.4_2.2_0_0.1 | 71.8 | 0.26 | 11.33 | 2.73 | 0 | 0.12 | 6.18 | 4.89 | 0.4 | 2.19 | 0.02 | 0.07 | 99.99 | 0 | 0 | 1571.75 | 3.65 |  | Giordano et al. 2006 | MNV | 16/10/23 | sio2tio2al2o3feomnona2ok2omgocaop2o5h2o | 6467
staffmnkmcph_71.8_0.3_11.3_2.7_0_0.1_6.2_4.9_0.4_2.2_0_0.1 | 71.8 | 0.26 | 11.33 | 2.73 | 0 | 0.12 | 6.18 | 4.89 | 0.4 | 2.19 | 0.02 | 0.07 | 99.99 | 0 | 0 | 1547.15 | 3.82 |  | Giordano et al. 2006 | MNV | 16/10/23 | sio2tio2al2o3feomnona2ok2omgocaop2o5h2o | 6468
staffmnkmcph_71.8_0.3_11.3_2.7_0_0.1_6.2_4.9_0.4_2.2_0_0.1 | 71.8 | 0.26 | 11.33 | 2.73 | 0 | 0.12 | 6.18 | 4.89 | 0.4 | 2.19 | 0.02 | 0.07 | 99.99 | 0 | 0 | 1522.55 | 3.97 |  | Giordano et al. 2006 | MNV | 16/10/23 | sio2tio2al2o3feomnona2ok2omgocaop2o5h2o | 6469
staffmnkmcph_71.8_0.3_11.3_2.7_0_0.1_6.2_4.9_0.4_2.2_0_0.1 | 71.8 | 0.26 | 11.33 | 2.73 | 0 | 0.12 | 6.18 | 4.89 | 0.4 | 2.19 | 0.02 | 0.07 | 99.99 | 0 | 0 | 1497.95 | 4.17 |  | Giordano et al. 2006 | MNV | 16/10/23 | sio2tio2al2o3feomnona2ok2omgocaop2o5h2o | 6470
staffmnkmcph_71.8_0.3_11.3_2.7_0_0.1_6.2_4.9_0.4_2.2_0_0.1 | 71.8 | 0.26 | 11.33 | 2.73 | 0 | 0.12 | 6.18 | 4.89 | 0.4 | 2.19 | 0.02 | 0.07 | 99.99 | 0 | 0 | 1473.35 | 4.36 |  | Giordano et al. 2006 | MNV | 16/10/23 | sio2tio2al2o3feomnona2ok2omgocaop2o5h2o | 6471
staffmnkmcph_71.8_0.3_11.3_2.7_0_0.1_6.2_4.9_0.4_2.2_0_0.1 | 71.8 | 0.26 | 11.33 | 2.73 | 0 | 0.12 | 6.18 | 4.89 | 0.4 | 2.19 | 0.02 | 0.07 | 99.99 | 0 | 0 | 1448.75 | 4.55 |  | Giordano et al. 2006 | MNV | 16/10/23 | sio2tio2al2o3feomnona2ok2omgocaop2o5h2o | 6472
staffmnkmcph_71.8_0.3_11.3_2.7_0_0.1_6.2_4.9_0.4_2.2_0_0.1 | 71.8 | 0.26 | 11.33 | 2.73 | 0 | 0.12 | 6.18 | 4.89 | 0.4 | 2.19 | 0.02 | 0.07 | 99.99 | 0 | 0 | 1089.95 | 8.76 |  | Giordano et al. 2006 | MNV | 16/10/23 | sio2tio2al2o3feomnona2ok2omgocaop2o5h2o | 6473
staffmnkmcph_71.8_0.3_11.3_2.7_0_0.1_6.2_4.9_0.4_2.2_0_0.1 | 71.8 | 0.26 | 11.33 | 2.73 | 0 | 0.12 | 6.18 | 4.89 | 0.4 | 2.19 | 0.02 | 0.07 | 99.99 | 0 | 0 | 1042.45 | 9.56 |  | Giordano et al. 2006 | MNV | 16/10/23 | sio2tio2al2o3feomnona2ok2omgocaop2o5h2o | 6474
staffmnkmcph_71.8_0.3_11.3_2.7_0_0.1_6.2_4.9_0.4_2.2_0_0.1 | 71.8 | 0.26 | 11.33 | 2.73 | 0 | 0.12 | 6.18 | 4.89 | 0.4 | 2.19 | 0.02 | 0.07 | 99.99 | 0 | 0 | 1016.95 | 10.03 |  | Giordano et al. 2006 | MNV | 16/10/23 | sio2tio2al2o3feomnona2ok2omgocaop2o5h2o | 6475
staffmnkmcph_71.8_0.3_11.3_2.7_0_0.1_6.2_4.9_0.4_2.2_0_0.1 | 71.8 | 0.26 | 11.33 | 2.73 | 0 | 0.12 | 6.18 | 4.89 | 0.4 | 2.19 | 0.02 | 0.07 | 99.99 | 0 | 0 | 979.25 | 10.71 |  | Giordano et al. 2006 | MNV | 16/10/23 | sio2tio2al2o3feomnona2ok2omgocaop2o5h2o | 6476
staffmnkmcph_71.8_0.3_11.3_2.7_0_0.1_6.2_4.9_0.4_2.2_0_0.1 | 71.8 | 0.26 | 11.33 | 2.73 | 0 | 0.12 | 6.18 | 4.89 | 0.4 | 2.19 | 0.02 | 0.07 | 99.99 | 0 | 0 | 958.65 | 11.08 |  | Giordano et al. 2006 | MNV | 16/10/23 | sio2tio2al2o3feomnona2ok2omgocaop2o5h2o | 6477
staffmnkmcph_68.5_0.3_12.1_3.3_0_0.1_5_5.7_1.2_3.6_0.1_0.1 | 68.5 | 0.33 | 12.11 | 3.27 | 0 | 0.14 | 4.96 | 5.74 | 1.24 | 3.57 | 0.08 | 0.08 | 100.02 | 0 | 0 | 1719.45 | 2.79 |  | Giordano et al. 2006 | AMS_B1 | 16/10/23 | sio2tio2al2o3feomnona2ok2omgocaop2o5h2o | 6478
staffmnkmcph_68.5_0.3_12.1_3.3_0_0.1_5_5.7_1.2_3.6_0.1_0.1 | 68.5 | 0.33 | 12.11 | 3.27 | 0 | 0.14 | 4.96 | 5.74 | 1.24 | 3.57 | 0.08 | 0.08 | 100.02 | 0 | 0 | 1670.25 | 3.06 |  | Giordano et al. 2006 | AMS_B1 | 16/10/23 | sio2tio2al2o3feomnona2ok2omgocaop2o5h2o | 6479
staffmnkmcph_68.5_0.3_12.1_3.3_0_0.1_5_5.7_1.2_3.6_0.1_0.1 | 68.5 | 0.33 | 12.11 | 3.27 | 0 | 0.14 | 4.96 | 5.74 | 1.24 | 3.57 | 0.08 | 0.08 | 100.02 | 0 | 0 | 1620.95 | 3.35 |  | Giordano et al. 2006 | AMS_B1 | 16/10/23 | sio2tio2al2o3feomnona2ok2omgocaop2o5h2o | 6480
staffmnkmcph_68.5_0.3_12.1_3.3_0_0.1_5_5.7_1.2_3.6_0.1_0.1 | 68.5 | 0.33 | 12.11 | 3.27 | 0 | 0.14 | 4.96 | 5.74 | 1.24 | 3.57 | 0.08 | 0.08 | 100.02 | 0 | 0 | 1571.75 | 3.67 |  | Giordano et al. 2006 | AMS_B1 | 16/10/23 | sio2tio2al2o3feomnona2ok2omgocaop2o5h2o | 6481
staffmnkmcph_68.5_0.3_12.1_3.3_0_0.1_5_5.7_1.2_3.6_0.1_0.1 | 68.5 | 0.33 | 12.11 | 3.27 | 0 | 0.14 | 4.96 | 5.74 | 1.24 | 3.57 | 0.08 | 0.08 | 100.02 | 0 | 0 | 1522.55 | 4.02 |  | Giordano et al. 2006 | AMS_B1 | 16/10/23 | sio2tio2al2o3feomnona2ok2omgocaop2o5h2o | 6482
staffmnkmcph_68.5_0.3_12.1_3.3_0_0.1_5_5.7_1.2_3.6_0.1_0.1 | 68.5 | 0.33 | 12.11 | 3.27 | 0 | 0.14 | 4.96 | 5.74 | 1.24 | 3.57 | 0.08 | 0.08 | 100.02 | 0 | 0 | 1473.35 | 4.39 |  | Giordano et al. 2006 | AMS_B1 | 16/10/23 | sio2tio2al2o3feomnona2ok2omgocaop2o5h2o | 6483
staffmnkmcph_68.5_0.3_12.1_3.3_0_0.1_5_5.7_1.2_3.6_0.1_0.1 | 68.5 | 0.33 | 12.11 | 3.27 | 0 | 0.14 | 4.96 | 5.74 | 1.24 | 3.57 | 0.08 | 0.08 | 100.02 | 0 | 0 | 1424.15 | 4.8 |  | Giordano et al. 2006 | AMS_B1 | 16/10/23 | sio2tio2al2o3feomnona2ok2omgocaop2o5h2o | 6484
staffmnkmcph_68.5_0.3_12.1_3.3_0_0.1_5_5.7_1.2_3.6_0.1_0.1 | 68.5 | 0.33 | 12.11 | 3.27 | 0 | 0.14 | 4.96 | 5.74 | 1.24 | 3.57 | 0.08 | 0.08 | 100.02 | 0 | 0 | 1057.95 | 9.06 |  | Giordano et al. 2006 | AMS_B1 | 16/10/23 | sio2tio2al2o3feomnona2ok2omgocaop2o5h2o | 6485
staffmnkmcph_68.5_0.3_12.1_3.3_0_0.1_5_5.7_1.2_3.6_0.1_0.1 | 68.5 | 0.33 | 12.11 | 3.27 | 0 | 0.14 | 4.96 | 5.74 | 1.24 | 3.57 | 0.08 | 0.08 | 100.02 | 0 | 0 | 1041.45 | 9.41 |  | Giordano et al. 2006 | AMS_B1 | 16/10/23 | sio2tio2al2o3feomnona2ok2omgocaop2o5h2o | 6486
staffmnkmcph_68.5_0.3_12.1_3.3_0_0.1_5_5.7_1.2_3.6_0.1_0.1 | 68.5 | 0.33 | 12.11 | 3.27 | 0 | 0.14 | 4.96 | 5.74 | 1.24 | 3.57 | 0.08 | 0.08 | 100.02 | 0 | 0 | 1005.65 | 10.39 |  | Giordano et al. 2006 | AMS_B1 | 16/10/23 | sio2tio2al2o3feomnona2ok2omgocaop2o5h2o | 6487
staffmnkmcph_68.5_0.3_12.1_3.3_0_0.1_5_5.7_1.2_3.6_0.1_0.1 | 68.5 | 0.33 | 12.11 | 3.27 | 0 | 0.14 | 4.96 | 5.74 | 1.24 | 3.57 | 0.08 | 0.08 | 100.02 | 0 | 0 | 967.05 | 11.18 |  | Giordano et al. 2006 | AMS_B1 | 16/10/23 | sio2tio2al2o3feomnona2ok2omgocaop2o5h2o | 6488
staffmnkmcph_66.2_0.4_12.2_4.7_0_0.1_3.7_5.5_2.4_4.9_0_0 | 66.18 | 0.42 | 12.2 | 4.67 | 0 | 0.06 | 3.69 | 5.51 | 2.4 | 4.86 | 0 | 0 | 99.99 | 0 | 0 | 1867.05 | 1.49 |  | Giordano et al. 2006 | NYT_lm*13* | 16/10/23 | sio2tio2al2o3feomnona2ok2omgocao | 6489
staffmnkmcph_66.2_0.4_12.2_4.7_0_0.1_3.7_5.5_2.4_4.9_0_0 | 66.18 | 0.42 | 12.2 | 4.67 | 0 | 0.06 | 3.69 | 5.51 | 2.4 | 4.86 | 0 | 0 | 99.99 | 0 | 0 | 1842.45 | 1.59 |  | Giordano et al. 2006 | NYT_lm*13* | 16/10/23 | sio2tio2al2o3feomnona2ok2omgocao | 6490
staffmnkmcph_66.2_0.4_12.2_4.7_0_0.1_3.7_5.5_2.4_4.9_0_0 | 66.18 | 0.42 | 12.2 | 4.67 | 0 | 0.06 | 3.69 | 5.51 | 2.4 | 4.86 | 0 | 0 | 99.99 | 0 | 0 | 1817.85 | 1.7 |  | Giordano et al. 2006 | NYT_lm*13* | 16/10/23 | sio2tio2al2o3feomnona2ok2omgocao | 6491
staffmnkmcph_66.2_0.4_12.2_4.7_0_0.1_3.7_5.5_2.4_4.9_0_0 | 66.18 | 0.42 | 12.2 | 4.67 | 0 | 0.06 | 3.69 | 5.51 | 2.4 | 4.86 | 0 | 0 | 99.99 | 0 | 0 | 1793.25 | 1.81 |  | Giordano et al. 2006 | NYT_lm*13* | 16/10/23 | sio2tio2al2o3feomnona2ok2omgocao | 6492
staffmnkmcph_66.2_0.4_12.2_4.7_0_0.1_3.7_5.5_2.4_4.9_0_0 | 66.18 | 0.42 | 12.2 | 4.67 | 0 | 0.06 | 3.69 | 5.51 | 2.4 | 4.86 | 0 | 0 | 99.99 | 0 | 0 | 1768.65 | 1.93 |  | Giordano et al. 2006 | NYT_lm*13* | 16/10/23 | sio2tio2al2o3feomnona2ok2omgocao | 6493
staffmnkmcph_66.2_0.4_12.2_4.7_0_0.1_3.7_5.5_2.4_4.9_0_0 | 66.18 | 0.42 | 12.2 | 4.67 | 0 | 0.06 | 3.69 | 5.51 | 2.4 | 4.86 | 0 | 0 | 99.99 | 0 | 0 | 1744.05 | 2.04 |  | Giordano et al. 2006 | NYT_lm*13* | 16/10/23 | sio2tio2al2o3feomnona2ok2omgocao | 6494
staffmnkmcph_66.2_0.4_12.2_4.7_0_0.1_3.7_5.5_2.4_4.9_0_0 | 66.18 | 0.42 | 12.2 | 4.67 | 0 | 0.06 | 3.69 | 5.51 | 2.4 | 4.86 | 0 | 0 | 99.99 | 0 | 0 | 1719.45 | 2.16 |  | Giordano et al. 2006 | NYT_lm*13* | 16/10/23 | sio2tio2al2o3feomnona2ok2omgocao | 6495
staffmnkmcph_66.2_0.4_12.2_4.7_0_0.1_3.7_5.5_2.4_4.9_0_0 | 66.18 | 0.42 | 12.2 | 4.67 | 0 | 0.06 | 3.69 | 5.51 | 2.4 | 4.86 | 0 | 0 | 99.99 | 0 | 0 | 1694.85 | 2.3 |  | Giordano et al. 2006 | NYT_lm*13* | 16/10/23 | sio2tio2al2o3feomnona2ok2omgocao | 6496
staffmnkmcph_66.2_0.4_12.2_4.7_0_0.1_3.7_5.5_2.4_4.9_0_0 | 66.18 | 0.42 | 12.2 | 4.67 | 0 | 0.06 | 3.69 | 5.51 | 2.4 | 4.86 | 0 | 0 | 99.99 | 0 | 0 | 1670.25 | 2.43 |  | Giordano et al. 2006 | NYT_lm*13* | 16/10/23 | sio2tio2al2o3feomnona2ok2omgocao | 6497
staffmnkmcph_66.2_0.4_12.2_4.7_0_0.1_3.7_5.5_2.4_4.9_0_0 | 66.18 | 0.42 | 12.2 | 4.67 | 0 | 0.06 | 3.69 | 5.51 | 2.4 | 4.86 | 0 | 0 | 99.99 | 0 | 0 | 1645.65 | 2.57 |  | Giordano et al. 2006 | NYT_lm*13* | 16/10/23 | sio2tio2al2o3feomnona2ok2omgocao | 6498
staffmnkmcph_66.2_0.4_12.2_4.7_0_0.1_3.7_5.5_2.4_4.9_0_0 | 66.18 | 0.42 | 12.2 | 4.67 | 0 | 0.06 | 3.69 | 5.51 | 2.4 | 4.86 | 0 | 0 | 99.99 | 0 | 0 | 1620.95 | 2.72 |  | Giordano et al. 2006 | NYT_lm*13* | 16/10/23 | sio2tio2al2o3feomnona2ok2omgocao | 6499
staffmnkmcph_66.2_0.4_12.2_4.7_0_0.1_3.7_5.5_2.4_4.9_0_0 | 66.18 | 0.42 | 12.2 | 4.67 | 0 | 0.06 | 3.69 | 5.51 | 2.4 | 4.86 | 0 | 0 | 99.99 | 0 | 0 | 1596.35 | 2.87 |  | Giordano et al. 2006 | NYT_lm*13* | 16/10/23 | sio2tio2al2o3feomnona2ok2omgocao | 6500
staffmnkmcph_66.2_0.4_12.2_4.7_0_0.1_3.7_5.5_2.4_4.9_0_0 | 66.18 | 0.42 | 12.2 | 4.67 | 0 | 0.06 | 3.69 | 5.51 | 2.4 | 4.86 | 0 | 0 | 99.99 | 0 | 0 | 1571.75 | 3.03 |  | Giordano et al. 2006 | NYT_lm*13* | 16/10/23 | sio2tio2al2o3feomnona2ok2omgocao | 6501
staffmnkmcph_66.2_0.4_12.2_4.7_0_0.1_3.7_5.5_2.4_4.9_0_0 | 66.18 | 0.42 | 12.2 | 4.67 | 0 | 0.06 | 3.69 | 5.51 | 2.4 | 4.86 | 0 | 0 | 99.99 | 0 | 0 | 1547.15 | 3.2 |  | Giordano et al. 2006 | NYT_lm*13* | 16/10/23 | sio2tio2al2o3feomnona2ok2omgocao | 6502
staffmnkmcph_66.2_0.4_12.2_4.7_0_0.1_3.7_5.5_2.4_4.9_0_0 | 66.18 | 0.42 | 12.2 | 4.67 | 0 | 0.06 | 3.69 | 5.51 | 2.4 | 4.86 | 0 | 0 | 99.99 | 0 | 0 | 1522.55 | 3.37 |  | Giordano et al. 2006 | NYT_lm*13* | 16/10/23 | sio2tio2al2o3feomnona2ok2omgocao | 6503
staffmnkmcph_66.2_0.4_12.2_4.7_0_0.1_3.7_5.5_2.4_4.9_0_0 | 66.18 | 0.42 | 12.2 | 4.67 | 0 | 0.06 | 3.69 | 5.51 | 2.4 | 4.86 | 0 | 0 | 99.99 | 0 | 0 | 1497.95 | 3.55 |  | Giordano et al. 2006 | NYT_lm*13* | 16/10/23 | sio2tio2al2o3feomnona2ok2omgocao | 6504
staffmnkmcph_66.2_0.4_12.2_4.7_0_0.1_3.7_5.5_2.4_4.9_0_0 | 66.18 | 0.42 | 12.2 | 4.67 | 0 | 0.06 | 3.69 | 5.51 | 2.4 | 4.86 | 0 | 0 | 99.99 | 0 | 0 | 1473.35 | 3.74 |  | Giordano et al. 2006 | NYT_lm*13* | 16/10/23 | sio2tio2al2o3feomnona2ok2omgocao | 6505
staffmnkmcph_66.2_0.4_12.2_4.7_0_0.1_3.7_5.5_2.4_4.9_0_0 | 66.18 | 0.42 | 12.2 | 4.67 | 0 | 0.06 | 3.69 | 5.51 | 2.4 | 4.86 | 0 | 0 | 99.99 | 0 | 0 | 1448.75 | 3.93 |  | Giordano et al. 2006 | NYT_lm*13* | 16/10/23 | sio2tio2al2o3feomnona2ok2omgocao | 6506
staffmnkmcph_66.2_0.4_12.2_4.7_0_0.1_3.7_5.5_2.4_4.9_0_0 | 66.18 | 0.42 | 12.2 | 4.67 | 0 | 0.06 | 3.69 | 5.51 | 2.4 | 4.86 | 0 | 0 | 99.99 | 0 | 0 | 1424.15 | 4.14 |  | Giordano et al. 2006 | NYT_lm*13* | 16/10/23 | sio2tio2al2o3feomnona2ok2omgocao | 6507
staffmnkmcph_66.2_0.4_12.2_4.7_0_0.1_3.7_5.5_2.4_4.9_0_0 | 66.18 | 0.42 | 12.2 | 4.67 | 0 | 0.06 | 3.69 | 5.51 | 2.4 | 4.86 | 0 | 0 | 99.99 | 0 | 0 | 1399.55 | 4.36 |  | Giordano et al. 2006 | NYT_lm*13* | 16/10/23 | sio2tio2al2o3feomnona2ok2omgocao | 6508
staffmnkmcph_66.2_0.4_12.2_4.7_0_0.1_3.7_5.5_2.4_4.9_0_0 | 66.18 | 0.42 | 12.2 | 4.67 | 0 | 0.06 | 3.69 | 5.51 | 2.4 | 4.86 | 0 | 0 | 99.99 | 0 | 0 | 1374.85 | 4.58 |  | Giordano et al. 2006 | NYT_lm*13* | 16/10/23 | sio2tio2al2o3feomnona2ok2omgocao | 6509
staffmnkmcph_66.2_0.4_12.2_4.7_0_0.1_3.7_5.5_2.4_4.9_0_0 | 66.18 | 0.42 | 12.2 | 4.67 | 0 | 0.06 | 3.69 | 5.51 | 2.4 | 4.86 | 0 | 0 | 99.99 | 0 | 0 | 1037.15 | 10.17 |  | Giordano et al. 2006 | NYT_lm*13* | 16/10/23 | sio2tio2al2o3feomnona2ok2omgocao | 6510
staffmnkmcph_66.2_0.4_12.2_4.7_0_0.1_3.7_5.5_2.4_4.9_0_0 | 66.18 | 0.42 | 12.2 | 4.67 | 0 | 0.06 | 3.69 | 5.51 | 2.4 | 4.86 | 0 | 0 | 99.99 | 0 | 0 | 1030.75 | 10.45 |  | Giordano et al. 2006 | NYT_lm*13* | 16/10/23 | sio2tio2al2o3feomnona2ok2omgocao | 6511
staffmnkmcph_66.2_0.4_12.2_4.7_0_0.1_3.7_5.5_2.4_4.9_0_0 | 66.18 | 0.42 | 12.2 | 4.67 | 0 | 0.06 | 3.69 | 5.51 | 2.4 | 4.86 | 0 | 0 | 99.99 | 0 | 0 | 1003.15 | 11.05 |  | Giordano et al. 2006 | NYT_lm*13* | 16/10/23 | sio2tio2al2o3feomnona2ok2omgocao | 6512
staffmnkmcph_71.3_0.3_9.7_3.7_0_0.1_4_1.5_3.6_5.8_0.1_0.1 | 71.25 | 0.29 | 9.69 | 3.68 | 0 | 0.09 | 4.02 | 1.49 | 3.56 | 5.79 | 0.06 | 0.07 | 99.99 | 0 | 0 | 1744.05 | 2.09 |  | Giordano et al. 2006 | UNZ | 16/10/23 | sio2tio2al2o3feomnona2ok2omgocaop2o5h2o | 6513
staffmnkmcph_71.3_0.3_9.7_3.7_0_0.1_4_1.5_3.6_5.8_0.1_0.1 | 71.25 | 0.29 | 9.69 | 3.68 | 0 | 0.09 | 4.02 | 1.49 | 3.56 | 5.79 | 0.06 | 0.07 | 99.99 | 0 | 0 | 1719.45 | 2.21 |  | Giordano et al. 2006 | UNZ | 16/10/23 | sio2tio2al2o3feomnona2ok2omgocaop2o5h2o | 6514
staffmnkmcph_71.3_0.3_9.7_3.7_0_0.1_4_1.5_3.6_5.8_0.1_0.1 | 71.25 | 0.29 | 9.69 | 3.68 | 0 | 0.09 | 4.02 | 1.49 | 3.56 | 5.79 | 0.06 | 0.07 | 99.99 | 0 | 0 | 1694.85 | 2.34 |  | Giordano et al. 2006 | UNZ | 16/10/23 | sio2tio2al2o3feomnona2ok2omgocaop2o5h2o | 6515
staffmnkmcph_71.3_0.3_9.7_3.7_0_0.1_4_1.5_3.6_5.8_0.1_0.1 | 71.25 | 0.29 | 9.69 | 3.68 | 0 | 0.09 | 4.02 | 1.49 | 3.56 | 5.79 | 0.06 | 0.07 | 99.99 | 0 | 0 | 1670.25 | 2.48 |  | Giordano et al. 2006 | UNZ | 16/10/23 | sio2tio2al2o3feomnona2ok2omgocaop2o5h2o | 6516
staffmnkmcph_71.3_0.3_9.7_3.7_0_0.1_4_1.5_3.6_5.8_0.1_0.1 | 71.25 | 0.29 | 9.69 | 3.68 | 0 | 0.09 | 4.02 | 1.49 | 3.56 | 5.79 | 0.06 | 0.07 | 99.99 | 0 | 0 | 1645.65 | 2.62 |  | Giordano et al. 2006 | UNZ | 16/10/23 | sio2tio2al2o3feomnona2ok2omgocaop2o5h2o | 6517
staffmnkmcph_71.3_0.3_9.7_3.7_0_0.1_4_1.5_3.6_5.8_0.1_0.1 | 71.25 | 0.29 | 9.69 | 3.68 | 0 | 0.09 | 4.02 | 1.49 | 3.56 | 5.79 | 0.06 | 0.07 | 99.99 | 0 | 0 | 1620.95 | 2.76 |  | Giordano et al. 2006 | UNZ | 16/10/23 | sio2tio2al2o3feomnona2ok2omgocaop2o5h2o | 6518
staffmnkmcph_71.3_0.3_9.7_3.7_0_0.1_4_1.5_3.6_5.8_0.1_0.1 | 71.25 | 0.29 | 9.69 | 3.68 | 0 | 0.09 | 4.02 | 1.49 | 3.56 | 5.79 | 0.06 | 0.07 | 99.99 | 0 | 0 | 1596.35 | 2.92 |  | Giordano et al. 2006 | UNZ | 16/10/23 | sio2tio2al2o3feomnona2ok2omgocaop2o5h2o | 6519
staffmnkmcph_71.3_0.3_9.7_3.7_0_0.1_4_1.5_3.6_5.8_0.1_0.1 | 71.25 | 0.29 | 9.69 | 3.68 | 0 | 0.09 | 4.02 | 1.49 | 3.56 | 5.79 | 0.06 | 0.07 | 99.99 | 0 | 0 | 1571.75 | 3.08 |  | Giordano et al. 2006 | UNZ | 16/10/23 | sio2tio2al2o3feomnona2ok2omgocaop2o5h2o | 6520
staffmnkmcph_71.3_0.3_9.7_3.7_0_0.1_4_1.5_3.6_5.8_0.1_0.1 | 71.25 | 0.29 | 9.69 | 3.68 | 0 | 0.09 | 4.02 | 1.49 | 3.56 | 5.79 | 0.06 | 0.07 | 99.99 | 0 | 0 | 1547.15 | 3.25 |  | Giordano et al. 2006 | UNZ | 16/10/23 | sio2tio2al2o3feomnona2ok2omgocaop2o5h2o | 6521
staffmnkmcph_71.3_0.3_9.7_3.7_0_0.1_4_1.5_3.6_5.8_0.1_0.1 | 71.25 | 0.29 | 9.69 | 3.68 | 0 | 0.09 | 4.02 | 1.49 | 3.56 | 5.79 | 0.06 | 0.07 | 99.99 | 0 | 0 | 1522.55 | 3.43 |  | Giordano et al. 2006 | UNZ | 16/10/23 | sio2tio2al2o3feomnona2ok2omgocaop2o5h2o | 6522
staffmnkmcph_71.3_0.3_9.7_3.7_0_0.1_4_1.5_3.6_5.8_0.1_0.1 | 71.25 | 0.29 | 9.69 | 3.68 | 0 | 0.09 | 4.02 | 1.49 | 3.56 | 5.79 | 0.06 | 0.07 | 99.99 | 0 | 0 | 1497.95 | 3.61 |  | Giordano et al. 2006 | UNZ | 16/10/23 | sio2tio2al2o3feomnona2ok2omgocaop2o5h2o | 6523
staffmnkmcph_71.3_0.3_9.7_3.7_0_0.1_4_1.5_3.6_5.8_0.1_0.1 | 71.25 | 0.29 | 9.69 | 3.68 | 0 | 0.09 | 4.02 | 1.49 | 3.56 | 5.79 | 0.06 | 0.07 | 99.99 | 0 | 0 | 1473.35 | 3.8 |  | Giordano et al. 2006 | UNZ | 16/10/23 | sio2tio2al2o3feomnona2ok2omgocaop2o5h2o | 6524
staffmnkmcph_71.3_0.3_9.7_3.7_0_0.1_4_1.5_3.6_5.8_0.1_0.1 | 71.25 | 0.29 | 9.69 | 3.68 | 0 | 0.09 | 4.02 | 1.49 | 3.56 | 5.79 | 0.06 | 0.07 | 99.99 | 0 | 0 | 1448.75 | 4 |  | Giordano et al. 2006 | UNZ | 16/10/23 | sio2tio2al2o3feomnona2ok2omgocaop2o5h2o | 6525
staffmnkmcph_71.3_0.3_9.7_3.7_0_0.1_4_1.5_3.6_5.8_0.1_0.1 | 71.25 | 0.29 | 9.69 | 3.68 | 0 | 0.09 | 4.02 | 1.49 | 3.56 | 5.79 | 0.06 | 0.07 | 99.99 | 0 | 0 | 1424.15 | 4.21 |  | Giordano et al. 2006 | UNZ | 16/10/23 | sio2tio2al2o3feomnona2ok2omgocaop2o5h2o | 6526
staffmnkmcph_71.3_0.3_9.7_3.7_0_0.1_4_1.5_3.6_5.8_0.1_0.1 | 71.25 | 0.29 | 9.69 | 3.68 | 0 | 0.09 | 4.02 | 1.49 | 3.56 | 5.79 | 0.06 | 0.07 | 99.99 | 0 | 0 | 1399.55 | 4.44 |  | Giordano et al. 2006 | UNZ | 16/10/23 | sio2tio2al2o3feomnona2ok2omgocaop2o5h2o | 6527
staffmnkmcph_71.3_0.3_9.7_3.7_0_0.1_4_1.5_3.6_5.8_0.1_0.1 | 71.25 | 0.29 | 9.69 | 3.68 | 0 | 0.09 | 4.02 | 1.49 | 3.56 | 5.79 | 0.06 | 0.07 | 99.99 | 0 | 0 | 1374.85 | 4.66 |  | Giordano et al. 2006 | UNZ | 16/10/23 | sio2tio2al2o3feomnona2ok2omgocaop2o5h2o | 6528
staffmnkmcph_71.3_0.3_9.7_3.7_0_0.1_4_1.5_3.6_5.8_0.1_0.1 | 71.25 | 0.29 | 9.69 | 3.68 | 0 | 0.09 | 4.02 | 1.49 | 3.56 | 5.79 | 0.06 | 0.07 | 99.99 | 0 | 0 | 1091.15 | 8.91 |  | Giordano et al. 2006 | UNZ | 16/10/23 | sio2tio2al2o3feomnona2ok2omgocaop2o5h2o | 6529
staffmnkmcph_71.3_0.3_9.7_3.7_0_0.1_4_1.5_3.6_5.8_0.1_0.1 | 71.25 | 0.29 | 9.69 | 3.68 | 0 | 0.09 | 4.02 | 1.49 | 3.56 | 5.79 | 0.06 | 0.07 | 99.99 | 0 | 0 | 1074.15 | 9.28 |  | Giordano et al. 2006 | UNZ | 16/10/23 | sio2tio2al2o3feomnona2ok2omgocaop2o5h2o | 6530
staffmnkmcph_71.3_0.3_9.7_3.7_0_0.1_4_1.5_3.6_5.8_0.1_0.1 | 71.25 | 0.29 | 9.69 | 3.68 | 0 | 0.09 | 4.02 | 1.49 | 3.56 | 5.79 | 0.06 | 0.07 | 99.99 | 0 | 0 | 1057.85 | 9.85 |  | Giordano et al. 2006 | UNZ | 16/10/23 | sio2tio2al2o3feomnona2ok2omgocaop2o5h2o | 6531
staffmnkmcph_71.3_0.3_9.7_3.7_0_0.1_4_1.5_3.6_5.8_0.1_0.1 | 71.25 | 0.29 | 9.69 | 3.68 | 0 | 0.09 | 4.02 | 1.49 | 3.56 | 5.79 | 0.06 | 0.07 | 99.99 | 0 | 0 | 1034.15 | 10.5 |  | Giordano et al. 2006 | UNZ | 16/10/23 | sio2tio2al2o3feomnona2ok2omgocaop2o5h2o | 6532
staffmnkmcph_65.4_0.5_11.6_5.7_0_0.2_3.7_0.6_4.1_8.2_0_0 | 65.37 | 0.47 | 11.6 | 5.74 | 0 | 0.17 | 3.73 | 0.58 | 4.14 | 8.19 | 0 | 0 | 99.99 | 0 | 0 | 1891.75 | 1.04 |  | Giordano et al. 2006 | MST | 16/10/23 | sio2tio2al2o3feomnona2ok2omgocao | 6533
staffmnkmcph_65.4_0.5_11.6_5.7_0_0.2_3.7_0.6_4.1_8.2_0_0 | 65.37 | 0.47 | 11.6 | 5.74 | 0 | 0.17 | 3.73 | 0.58 | 4.14 | 8.19 | 0 | 0 | 99.99 | 0 | 0 | 1867.05 | 1.11 |  | Giordano et al. 2006 | MST | 16/10/23 | sio2tio2al2o3feomnona2ok2omgocao | 6534
staffmnkmcph_65.4_0.5_11.6_5.7_0_0.2_3.7_0.6_4.1_8.2_0_0 | 65.37 | 0.47 | 11.6 | 5.74 | 0 | 0.17 | 3.73 | 0.58 | 4.14 | 8.19 | 0 | 0 | 99.99 | 0 | 0 | 1842.45 | 1.21 |  | Giordano et al. 2006 | MST | 16/10/23 | sio2tio2al2o3feomnona2ok2omgocao | 6535
staffmnkmcph_65.4_0.5_11.6_5.7_0_0.2_3.7_0.6_4.1_8.2_0_0 | 65.37 | 0.47 | 11.6 | 5.74 | 0 | 0.17 | 3.73 | 0.58 | 4.14 | 8.19 | 0 | 0 | 99.99 | 0 | 0 | 1817.85 | 1.32 |  | Giordano et al. 2006 | MST | 16/10/23 | sio2tio2al2o3feomnona2ok2omgocao | 6536
staffmnkmcph_65.4_0.5_11.6_5.7_0_0.2_3.7_0.6_4.1_8.2_0_0 | 65.37 | 0.47 | 11.6 | 5.74 | 0 | 0.17 | 3.73 | 0.58 | 4.14 | 8.19 | 0 | 0 | 99.99 | 0 | 0 | 1793.25 | 1.43 |  | Giordano et al. 2006 | MST | 16/10/23 | sio2tio2al2o3feomnona2ok2omgocao | 6537
staffmnkmcph_65.4_0.5_11.6_5.7_0_0.2_3.7_0.6_4.1_8.2_0_0 | 65.37 | 0.47 | 11.6 | 5.74 | 0 | 0.17 | 3.73 | 0.58 | 4.14 | 8.19 | 0 | 0 | 99.99 | 0 | 0 | 1768.65 | 1.53 |  | Giordano et al. 2006 | MST | 16/10/23 | sio2tio2al2o3feomnona2ok2omgocao | 6538
staffmnkmcph_65.4_0.5_11.6_5.7_0_0.2_3.7_0.6_4.1_8.2_0_0 | 65.37 | 0.47 | 11.6 | 5.74 | 0 | 0.17 | 3.73 | 0.58 | 4.14 | 8.19 | 0 | 0 | 99.99 | 0 | 0 | 1744.05 | 1.65 |  | Giordano et al. 2006 | MST | 16/10/23 | sio2tio2al2o3feomnona2ok2omgocao | 6539
staffmnkmcph_65.4_0.5_11.6_5.7_0_0.2_3.7_0.6_4.1_8.2_0_0 | 65.37 | 0.47 | 11.6 | 5.74 | 0 | 0.17 | 3.73 | 0.58 | 4.14 | 8.19 | 0 | 0 | 99.99 | 0 | 0 | 1719.45 | 1.76 |  | Giordano et al. 2006 | MST | 16/10/23 | sio2tio2al2o3feomnona2ok2omgocao | 6540
staffmnkmcph_65.4_0.5_11.6_5.7_0_0.2_3.7_0.6_4.1_8.2_0_0 | 65.37 | 0.47 | 11.6 | 5.74 | 0 | 0.17 | 3.73 | 0.58 | 4.14 | 8.19 | 0 | 0 | 99.99 | 0 | 0 | 1694.85 | 1.89 |  | Giordano et al. 2006 | MST | 16/10/23 | sio2tio2al2o3feomnona2ok2omgocao | 6541
staffmnkmcph_65.4_0.5_11.6_5.7_0_0.2_3.7_0.6_4.1_8.2_0_0 | 65.37 | 0.47 | 11.6 | 5.74 | 0 | 0.17 | 3.73 | 0.58 | 4.14 | 8.19 | 0 | 0 | 99.99 | 0 | 0 | 1670.25 | 2.01 |  | Giordano et al. 2006 | MST | 16/10/23 | sio2tio2al2o3feomnona2ok2omgocao | 6542
staffmnkmcph_65.4_0.5_11.6_5.7_0_0.2_3.7_0.6_4.1_8.2_0_0 | 65.37 | 0.47 | 11.6 | 5.74 | 0 | 0.17 | 3.73 | 0.58 | 4.14 | 8.19 | 0 | 0 | 99.99 | 0 | 0 | 1645.65 | 2.15 |  | Giordano et al. 2006 | MST | 16/10/23 | sio2tio2al2o3feomnona2ok2omgocao | 6543
staffmnkmcph_65.4_0.5_11.6_5.7_0_0.2_3.7_0.6_4.1_8.2_0_0 | 65.37 | 0.47 | 11.6 | 5.74 | 0 | 0.17 | 3.73 | 0.58 | 4.14 | 8.19 | 0 | 0 | 99.99 | 0 | 0 | 1620.95 | 2.29 |  | Giordano et al. 2006 | MST | 16/10/23 | sio2tio2al2o3feomnona2ok2omgocao | 6544
staffmnkmcph_65.4_0.5_11.6_5.7_0_0.2_3.7_0.6_4.1_8.2_0_0 | 65.37 | 0.47 | 11.6 | 5.74 | 0 | 0.17 | 3.73 | 0.58 | 4.14 | 8.19 | 0 | 0 | 99.99 | 0 | 0 | 1596.35 | 2.43 |  | Giordano et al. 2006 | MST | 16/10/23 | sio2tio2al2o3feomnona2ok2omgocao | 6545
staffmnkmcph_65.4_0.5_11.6_5.7_0_0.2_3.7_0.6_4.1_8.2_0_0 | 65.37 | 0.47 | 11.6 | 5.74 | 0 | 0.17 | 3.73 | 0.58 | 4.14 | 8.19 | 0 | 0 | 99.99 | 0 | 0 | 1571.75 | 2.58 |  | Giordano et al. 2006 | MST | 16/10/23 | sio2tio2al2o3feomnona2ok2omgocao | 6546
staffmnkmcph_65.4_0.5_11.6_5.7_0_0.2_3.7_0.6_4.1_8.2_0_0 | 65.37 | 0.47 | 11.6 | 5.74 | 0 | 0.17 | 3.73 | 0.58 | 4.14 | 8.19 | 0 | 0 | 99.99 | 0 | 0 | 1547.15 | 2.73 |  | Giordano et al. 2006 | MST | 16/10/23 | sio2tio2al2o3feomnona2ok2omgocao | 6547
staffmnkmcph_65.4_0.5_11.6_5.7_0_0.2_3.7_0.6_4.1_8.2_0_0 | 65.37 | 0.47 | 11.6 | 5.74 | 0 | 0.17 | 3.73 | 0.58 | 4.14 | 8.19 | 0 | 0 | 99.99 | 0 | 0 | 1522.55 | 2.9 |  | Giordano et al. 2006 | MST | 16/10/23 | sio2tio2al2o3feomnona2ok2omgocao | 6548
staffmnkmcph_65.4_0.5_11.6_5.7_0_0.2_3.7_0.6_4.1_8.2_0_0 | 65.37 | 0.47 | 11.6 | 5.74 | 0 | 0.17 | 3.73 | 0.58 | 4.14 | 8.19 | 0 | 0 | 99.99 | 0 | 0 | 1497.95 | 3.06 |  | Giordano et al. 2006 | MST | 16/10/23 | sio2tio2al2o3feomnona2ok2omgocao | 6549
staffmnkmcph_65.4_0.5_11.6_5.7_0_0.2_3.7_0.6_4.1_8.2_0_0 | 65.37 | 0.47 | 11.6 | 5.74 | 0 | 0.17 | 3.73 | 0.58 | 4.14 | 8.19 | 0 | 0 | 99.99 | 0 | 0 | 1473.35 | 3.25 |  | Giordano et al. 2006 | MST | 16/10/23 | sio2tio2al2o3feomnona2ok2omgocao | 6550
staffmnkmcph_65.4_0.5_11.6_5.7_0_0.2_3.7_0.6_4.1_8.2_0_0 | 65.37 | 0.47 | 11.6 | 5.74 | 0 | 0.17 | 3.73 | 0.58 | 4.14 | 8.19 | 0 | 0 | 99.99 | 0 | 0 | 1026.55 | 9.74 |  | Giordano et al. 2006 | MST | 16/10/23 | sio2tio2al2o3feomnona2ok2omgocao | 6551
staffmnkmcph_65.4_0.5_11.6_5.7_0_0.2_3.7_0.6_4.1_8.2_0_0 | 65.37 | 0.47 | 11.6 | 5.74 | 0 | 0.17 | 3.73 | 0.58 | 4.14 | 8.19 | 0 | 0 | 99.99 | 0 | 0 | 1012.75 | 10.18 |  | Giordano et al. 2006 | MST | 16/10/23 | sio2tio2al2o3feomnona2ok2omgocao | 6552
staffmnkmcph_65.4_0.5_11.6_5.7_0_0.2_3.7_0.6_4.1_8.2_0_0 | 65.37 | 0.47 | 11.6 | 5.74 | 0 | 0.17 | 3.73 | 0.58 | 4.14 | 8.19 | 0 | 0 | 99.99 | 0 | 0 | 961.85 | 11.6 |  | Giordano et al. 2006 | MST | 16/10/23 | sio2tio2al2o3feomnona2ok2omgocao | 6553
staffmnkmcph_74.4_0.2_8_2.9_0_0.1_4.2_4.3_2_4_0_0 | 74.36 | 0.19 | 8.01 | 2.87 | 0 | 0.13 | 4.2 | 4.26 | 2 | 3.97 | 0.01 | 0 | 100 | 0 | 0 | 1867.05 | 2.02 |  | Giordano et al. 2006 | CI_OF104 | 16/10/23 | sio2tio2al2o3feomnona2ok2omgocaop2o5 | 6554
staffmnkmcph_74.4_0.2_8_2.9_0_0.1_4.2_4.3_2_4_0_0 | 74.36 | 0.19 | 8.01 | 2.87 | 0 | 0.13 | 4.2 | 4.26 | 2 | 3.97 | 0.01 | 0 | 100 | 0 | 0 | 1842.45 | 2.14 |  | Giordano et al. 2006 | CI_OF104 | 16/10/23 | sio2tio2al2o3feomnona2ok2omgocaop2o5 | 6555
staffmnkmcph_74.4_0.2_8_2.9_0_0.1_4.2_4.3_2_4_0_0 | 74.36 | 0.19 | 8.01 | 2.87 | 0 | 0.13 | 4.2 | 4.26 | 2 | 3.97 | 0.01 | 0 | 100 | 0 | 0 | 1817.85 | 2.26 |  | Giordano et al. 2006 | CI_OF104 | 16/10/23 | sio2tio2al2o3feomnona2ok2omgocaop2o5 | 6556
staffmnkmcph_74.4_0.2_8_2.9_0_0.1_4.2_4.3_2_4_0_0 | 74.36 | 0.19 | 8.01 | 2.87 | 0 | 0.13 | 4.2 | 4.26 | 2 | 3.97 | 0.01 | 0 | 100 | 0 | 0 | 1793.25 | 2.39 |  | Giordano et al. 2006 | CI_OF104 | 16/10/23 | sio2tio2al2o3feomnona2ok2omgocaop2o5 | 6557
staffmnkmcph_74.4_0.2_8_2.9_0_0.1_4.2_4.3_2_4_0_0 | 74.36 | 0.19 | 8.01 | 2.87 | 0 | 0.13 | 4.2 | 4.26 | 2 | 3.97 | 0.01 | 0 | 100 | 0 | 0 | 1768.65 | 2.52 |  | Giordano et al. 2006 | CI_OF104 | 16/10/23 | sio2tio2al2o3feomnona2ok2omgocaop2o5 | 6558
staffmnkmcph_74.4_0.2_8_2.9_0_0.1_4.2_4.3_2_4_0_0 | 74.36 | 0.19 | 8.01 | 2.87 | 0 | 0.13 | 4.2 | 4.26 | 2 | 3.97 | 0.01 | 0 | 100 | 0 | 0 | 1744.05 | 2.66 |  | Giordano et al. 2006 | CI_OF104 | 16/10/23 | sio2tio2al2o3feomnona2ok2omgocaop2o5 | 6559
staffmnkmcph_74.4_0.2_8_2.9_0_0.1_4.2_4.3_2_4_0_0 | 74.36 | 0.19 | 8.01 | 2.87 | 0 | 0.13 | 4.2 | 4.26 | 2 | 3.97 | 0.01 | 0 | 100 | 0 | 0 | 1719.45 | 2.8 |  | Giordano et al. 2006 | CI_OF104 | 16/10/23 | sio2tio2al2o3feomnona2ok2omgocaop2o5 | 6560
staffmnkmcph_74.4_0.2_8_2.9_0_0.1_4.2_4.3_2_4_0_0 | 74.36 | 0.19 | 8.01 | 2.87 | 0 | 0.13 | 4.2 | 4.26 | 2 | 3.97 | 0.01 | 0 | 100 | 0 | 0 | 1694.85 | 2.94 |  | Giordano et al. 2006 | CI_OF104 | 16/10/23 | sio2tio2al2o3feomnona2ok2omgocaop2o5 | 6561
staffmnkmcph_74.4_0.2_8_2.9_0_0.1_4.2_4.3_2_4_0_0 | 74.36 | 0.19 | 8.01 | 2.87 | 0 | 0.13 | 4.2 | 4.26 | 2 | 3.97 | 0.01 | 0 | 100 | 0 | 0 | 1670.25 | 3.1 |  | Giordano et al. 2006 | CI_OF104 | 16/10/23 | sio2tio2al2o3feomnona2ok2omgocaop2o5 | 6562
staffmnkmcph_74.4_0.2_8_2.9_0_0.1_4.2_4.3_2_4_0_0 | 74.36 | 0.19 | 8.01 | 2.87 | 0 | 0.13 | 4.2 | 4.26 | 2 | 3.97 | 0.01 | 0 | 100 | 0 | 0 | 1645.65 | 3.25 |  | Giordano et al. 2006 | CI_OF104 | 16/10/23 | sio2tio2al2o3feomnona2ok2omgocaop2o5 | 6563
staffmnkmcph_74.4_0.2_8_2.9_0_0.1_4.2_4.3_2_4_0_0 | 74.36 | 0.19 | 8.01 | 2.87 | 0 | 0.13 | 4.2 | 4.26 | 2 | 3.97 | 0.01 | 0 | 100 | 0 | 0 | 1620.95 | 3.42 |  | Giordano et al. 2006 | CI_OF104 | 16/10/23 | sio2tio2al2o3feomnona2ok2omgocaop2o5 | 6564
staffmnkmcph_74.4_0.2_8_2.9_0_0.1_4.2_4.3_2_4_0_0 | 74.36 | 0.19 | 8.01 | 2.87 | 0 | 0.13 | 4.2 | 4.26 | 2 | 3.97 | 0.01 | 0 | 100 | 0 | 0 | 1596.35 | 3.59 |  | Giordano et al. 2006 | CI_OF104 | 16/10/23 | sio2tio2al2o3feomnona2ok2omgocaop2o5 | 6565
staffmnkmcph_74.4_0.2_8_2.9_0_0.1_4.2_4.3_2_4_0_0 | 74.36 | 0.19 | 8.01 | 2.87 | 0 | 0.13 | 4.2 | 4.26 | 2 | 3.97 | 0.01 | 0 | 100 | 0 | 0 | 1571.75 | 3.76 |  | Giordano et al. 2006 | CI_OF104 | 16/10/23 | sio2tio2al2o3feomnona2ok2omgocaop2o5 | 6566
staffmnkmcph_74.4_0.2_8_2.9_0_0.1_4.2_4.3_2_4_0_0 | 74.36 | 0.19 | 8.01 | 2.87 | 0 | 0.13 | 4.2 | 4.26 | 2 | 3.97 | 0.01 | 0 | 100 | 0 | 0 | 1547.15 | 3.94 |  | Giordano et al. 2006 | CI_OF104 | 16/10/23 | sio2tio2al2o3feomnona2ok2omgocaop2o5 | 6567
staffmnkmcph_74.4_0.2_8_2.9_0_0.1_4.2_4.3_2_4_0_0 | 74.36 | 0.19 | 8.01 | 2.87 | 0 | 0.13 | 4.2 | 4.26 | 2 | 3.97 | 0.01 | 0 | 100 | 0 | 0 | 1522.55 | 4.13 |  | Giordano et al. 2006 | CI_OF104 | 16/10/23 | sio2tio2al2o3feomnona2ok2omgocaop2o5 | 6568
staffmnkmcph_74.4_0.2_8_2.9_0_0.1_4.2_4.3_2_4_0_0 | 74.36 | 0.19 | 8.01 | 2.87 | 0 | 0.13 | 4.2 | 4.26 | 2 | 3.97 | 0.01 | 0 | 100 | 0 | 0 | 1129.45 | 9 |  | Giordano et al. 2006 | CI_OF104 | 16/10/23 | sio2tio2al2o3feomnona2ok2omgocaop2o5 | 6569
staffmnkmcph_74.4_0.2_8_2.9_0_0.1_4.2_4.3_2_4_0_0 | 74.36 | 0.19 | 8.01 | 2.87 | 0 | 0.13 | 4.2 | 4.26 | 2 | 3.97 | 0.01 | 0 | 100 | 0 | 0 | 1109.45 | 9.31 |  | Giordano et al. 2006 | CI_OF104 | 16/10/23 | sio2tio2al2o3feomnona2ok2omgocaop2o5 | 6570
staffmnkmcph_74.4_0.2_8_2.9_0_0.1_4.2_4.3_2_4_0_0 | 74.36 | 0.19 | 8.01 | 2.87 | 0 | 0.13 | 4.2 | 4.26 | 2 | 3.97 | 0.01 | 0 | 100 | 0 | 0 | 1095.95 | 9.56 |  | Giordano et al. 2006 | CI_OF104 | 16/10/23 | sio2tio2al2o3feomnona2ok2omgocaop2o5 | 6571
staffmnkmcph_74.4_0.2_8_2.9_0_0.1_4.2_4.3_2_4_0_0 | 74.36 | 0.19 | 8.01 | 2.87 | 0 | 0.13 | 4.2 | 4.26 | 2 | 3.97 | 0.01 | 0 | 100 | 0 | 0 | 1070.35 | 10.08 |  | Giordano et al. 2006 | CI_OF104 | 16/10/23 | sio2tio2al2o3feomnona2ok2omgocaop2o5 | 6572
staffmnkmcph_74.4_0.2_8_2.9_0_0.1_4.2_4.3_2_4_0_0 | 74.36 | 0.19 | 8.01 | 2.87 | 0 | 0.13 | 4.2 | 4.26 | 2 | 3.97 | 0.01 | 0 | 100 | 0 | 0 | 1053.45 | 10.35 |  | Giordano et al. 2006 | CI_OF104 | 16/10/23 | sio2tio2al2o3feomnona2ok2omgocaop2o5 | 6573
staffmnkmcph_61.7_0.6_12.1_6.8_0_0.2_4.6_3.3_4_6.9_0_0 | 61.71 | 0.6 | 12.06 | 6.81 | 0 | 0.15 | 4.57 | 3.25 | 3.97 | 6.87 | 0 | 0 | 99.99 | 0 | 0 | 1867.05 | 1.02 |  | Giordano et al. 2006 | FR_a | 16/10/23 | sio2tio2al2o3feomnona2ok2omgocao | 6574
staffmnkmcph_61.7_0.6_12.1_6.8_0_0.2_4.6_3.3_4_6.9_0_0 | 61.71 | 0.6 | 12.06 | 6.81 | 0 | 0.15 | 4.57 | 3.25 | 3.97 | 6.87 | 0 | 0 | 99.99 | 0 | 0 | 1842.45 | 1.08 |  | Giordano et al. 2006 | FR_a | 16/10/23 | sio2tio2al2o3feomnona2ok2omgocao | 6575
staffmnkmcph_61.7_0.6_12.1_6.8_0_0.2_4.6_3.3_4_6.9_0_0 | 61.71 | 0.6 | 12.06 | 6.81 | 0 | 0.15 | 4.57 | 3.25 | 3.97 | 6.87 | 0 | 0 | 99.99 | 0 | 0 | 1817.85 | 1.19 |  | Giordano et al. 2006 | FR_a | 16/10/23 | sio2tio2al2o3feomnona2ok2omgocao | 6576
staffmnkmcph_61.7_0.6_12.1_6.8_0_0.2_4.6_3.3_4_6.9_0_0 | 61.71 | 0.6 | 12.06 | 6.81 | 0 | 0.15 | 4.57 | 3.25 | 3.97 | 6.87 | 0 | 0 | 99.99 | 0 | 0 | 1793.25 | 1.29 |  | Giordano et al. 2006 | FR_a | 16/10/23 | sio2tio2al2o3feomnona2ok2omgocao | 6577
staffmnkmcph_61.7_0.6_12.1_6.8_0_0.2_4.6_3.3_4_6.9_0_0 | 61.71 | 0.6 | 12.06 | 6.81 | 0 | 0.15 | 4.57 | 3.25 | 3.97 | 6.87 | 0 | 0 | 99.99 | 0 | 0 | 1768.65 | 1.4 |  | Giordano et al. 2006 | FR_a | 16/10/23 | sio2tio2al2o3feomnona2ok2omgocao | 6578
staffmnkmcph_61.7_0.6_12.1_6.8_0_0.2_4.6_3.3_4_6.9_0_0 | 61.71 | 0.6 | 12.06 | 6.81 | 0 | 0.15 | 4.57 | 3.25 | 3.97 | 6.87 | 0 | 0 | 99.99 | 0 | 0 | 1744.05 | 1.5 |  | Giordano et al. 2006 | FR_a | 16/10/23 | sio2tio2al2o3feomnona2ok2omgocao | 6579
staffmnkmcph_61.7_0.6_12.1_6.8_0_0.2_4.6_3.3_4_6.9_0_0 | 61.71 | 0.6 | 12.06 | 6.81 | 0 | 0.15 | 4.57 | 3.25 | 3.97 | 6.87 | 0 | 0 | 99.99 | 0 | 0 | 1719.45 | 1.62 |  | Giordano et al. 2006 | FR_a | 16/10/23 | sio2tio2al2o3feomnona2ok2omgocao | 6580
staffmnkmcph_61.7_0.6_12.1_6.8_0_0.2_4.6_3.3_4_6.9_0_0 | 61.71 | 0.6 | 12.06 | 6.81 | 0 | 0.15 | 4.57 | 3.25 | 3.97 | 6.87 | 0 | 0 | 99.99 | 0 | 0 | 1694.85 | 1.72 |  | Giordano et al. 2006 | FR_a | 16/10/23 | sio2tio2al2o3feomnona2ok2omgocao | 6581
staffmnkmcph_61.7_0.6_12.1_6.8_0_0.2_4.6_3.3_4_6.9_0_0 | 61.71 | 0.6 | 12.06 | 6.81 | 0 | 0.15 | 4.57 | 3.25 | 3.97 | 6.87 | 0 | 0 | 99.99 | 0 | 0 | 1670.25 | 1.85 |  | Giordano et al. 2006 | FR_a | 16/10/23 | sio2tio2al2o3feomnona2ok2omgocao | 6582
staffmnkmcph_61.7_0.6_12.1_6.8_0_0.2_4.6_3.3_4_6.9_0_0 | 61.71 | 0.6 | 12.06 | 6.81 | 0 | 0.15 | 4.57 | 3.25 | 3.97 | 6.87 | 0 | 0 | 99.99 | 0 | 0 | 1645.65 | 1.97 |  | Giordano et al. 2006 | FR_a | 16/10/23 | sio2tio2al2o3feomnona2ok2omgocao | 6583
staffmnkmcph_61.7_0.6_12.1_6.8_0_0.2_4.6_3.3_4_6.9_0_0 | 61.71 | 0.6 | 12.06 | 6.81 | 0 | 0.15 | 4.57 | 3.25 | 3.97 | 6.87 | 0 | 0 | 99.99 | 0 | 0 | 1620.95 | 2.1 |  | Giordano et al. 2006 | FR_a | 16/10/23 | sio2tio2al2o3feomnona2ok2omgocao | 6584
staffmnkmcph_61.7_0.6_12.1_6.8_0_0.2_4.6_3.3_4_6.9_0_0 | 61.71 | 0.6 | 12.06 | 6.81 | 0 | 0.15 | 4.57 | 3.25 | 3.97 | 6.87 | 0 | 0 | 99.99 | 0 | 0 | 1596.35 | 2.24 |  | Giordano et al. 2006 | FR_a | 16/10/23 | sio2tio2al2o3feomnona2ok2omgocao | 6585
staffmnkmcph_61.7_0.6_12.1_6.8_0_0.2_4.6_3.3_4_6.9_0_0 | 61.71 | 0.6 | 12.06 | 6.81 | 0 | 0.15 | 4.57 | 3.25 | 3.97 | 6.87 | 0 | 0 | 99.99 | 0 | 0 | 1571.75 | 2.38 |  | Giordano et al. 2006 | FR_a | 16/10/23 | sio2tio2al2o3feomnona2ok2omgocao | 6586
staffmnkmcph_61.7_0.6_12.1_6.8_0_0.2_4.6_3.3_4_6.9_0_0 | 61.71 | 0.6 | 12.06 | 6.81 | 0 | 0.15 | 4.57 | 3.25 | 3.97 | 6.87 | 0 | 0 | 99.99 | 0 | 0 | 1547.15 | 2.52 |  | Giordano et al. 2006 | FR_a | 16/10/23 | sio2tio2al2o3feomnona2ok2omgocao | 6587
staffmnkmcph_61.7_0.6_12.1_6.8_0_0.2_4.6_3.3_4_6.9_0_0 | 61.71 | 0.6 | 12.06 | 6.81 | 0 | 0.15 | 4.57 | 3.25 | 3.97 | 6.87 | 0 | 0 | 99.99 | 0 | 0 | 1522.55 | 2.67 |  | Giordano et al. 2006 | FR_a | 16/10/23 | sio2tio2al2o3feomnona2ok2omgocao | 6588
staffmnkmcph_61.7_0.6_12.1_6.8_0_0.2_4.6_3.3_4_6.9_0_0 | 61.71 | 0.6 | 12.06 | 6.81 | 0 | 0.15 | 4.57 | 3.25 | 3.97 | 6.87 | 0 | 0 | 99.99 | 0 | 0 | 1497.95 | 2.83 |  | Giordano et al. 2006 | FR_a | 16/10/23 | sio2tio2al2o3feomnona2ok2omgocao | 6589
staffmnkmcph_61.7_0.6_12.1_6.8_0_0.2_4.6_3.3_4_6.9_0_0 | 61.71 | 0.6 | 12.06 | 6.81 | 0 | 0.15 | 4.57 | 3.25 | 3.97 | 6.87 | 0 | 0 | 99.99 | 0 | 0 | 1473.35 | 2.99 |  | Giordano et al. 2006 | FR_a | 16/10/23 | sio2tio2al2o3feomnona2ok2omgocao | 6590
staffmnkmcph_61.7_0.6_12.1_6.8_0_0.2_4.6_3.3_4_6.9_0_0 | 61.71 | 0.6 | 12.06 | 6.81 | 0 | 0.15 | 4.57 | 3.25 | 3.97 | 6.87 | 0 | 0 | 99.99 | 0 | 0 | 1448.75 | 3.16 |  | Giordano et al. 2006 | FR_a | 16/10/23 | sio2tio2al2o3feomnona2ok2omgocao | 6591
staffmnkmcph_61.7_0.6_12.1_6.8_0_0.2_4.6_3.3_4_6.9_0_0 | 61.71 | 0.6 | 12.06 | 6.81 | 0 | 0.15 | 4.57 | 3.25 | 3.97 | 6.87 | 0 | 0 | 99.99 | 0 | 0 | 1424.15 | 3.35 |  | Giordano et al. 2006 | FR_a | 16/10/23 | sio2tio2al2o3feomnona2ok2omgocao | 6592
staffmnkmcph_61.7_0.6_12.1_6.8_0_0.2_4.6_3.3_4_6.9_0_0 | 61.71 | 0.6 | 12.06 | 6.81 | 0 | 0.15 | 4.57 | 3.25 | 3.97 | 6.87 | 0 | 0 | 99.99 | 0 | 0 | 1044.45 | 10.11 |  | Giordano et al. 2006 | FR_a | 16/10/23 | sio2tio2al2o3feomnona2ok2omgocao | 6593
staffmnkmcph_61.7_0.6_12.1_6.8_0_0.2_4.6_3.3_4_6.9_0_0 | 61.71 | 0.6 | 12.06 | 6.81 | 0 | 0.15 | 4.57 | 3.25 | 3.97 | 6.87 | 0 | 0 | 99.99 | 0 | 0 | 1038.85 | 10.05 |  | Giordano et al. 2006 | FR_a | 16/10/23 | sio2tio2al2o3feomnona2ok2omgocao | 6594
staffmnkmcph_61.7_0.6_12.1_6.8_0_0.2_4.6_3.3_4_6.9_0_0 | 61.71 | 0.6 | 12.06 | 6.81 | 0 | 0.15 | 4.57 | 3.25 | 3.97 | 6.87 | 0 | 0 | 99.99 | 0 | 0 | 1026.45 | 10.45 |  | Giordano et al. 2006 | FR_a | 16/10/23 | sio2tio2al2o3feomnona2ok2omgocao | 6595
staffmnkmcph_61.7_0.6_12.1_6.8_0_0.2_4.6_3.3_4_6.9_0_0 | 61.71 | 0.6 | 12.06 | 6.81 | 0 | 0.15 | 4.57 | 3.25 | 3.97 | 6.87 | 0 | 0 | 99.99 | 0 | 0 | 1022.25 | 10.52 |  | Giordano et al. 2006 | FR_a | 16/10/23 | sio2tio2al2o3feomnona2ok2omgocao | 6596
staffmnkmcph_61.7_0.6_12.1_6.8_0_0.2_4.6_3.3_4_6.9_0_0 | 61.71 | 0.6 | 12.06 | 6.81 | 0 | 0.15 | 4.57 | 3.25 | 3.97 | 6.87 | 0 | 0 | 99.99 | 0 | 0 | 1014.55 | 10.55 |  | Giordano et al. 2006 | FR_a | 16/10/23 | sio2tio2al2o3feomnona2ok2omgocao | 6597
staffmnkmcph_61.7_0.6_12.1_6.8_0_0.2_4.6_3.3_4_6.9_0_0 | 61.71 | 0.6 | 12.06 | 6.81 | 0 | 0.15 | 4.57 | 3.25 | 3.97 | 6.87 | 0 | 0 | 99.99 | 0 | 0 | 1007.15 | 10.65 |  | Giordano et al. 2006 | FR_a | 16/10/23 | sio2tio2al2o3feomnona2ok2omgocao | 6598
staffmnkmcph_61.7_0.6_12.1_6.8_0_0.2_4.6_3.3_4_6.9_0_0 | 61.71 | 0.6 | 12.06 | 6.81 | 0 | 0.15 | 4.57 | 3.25 | 3.97 | 6.87 | 0 | 0 | 99.99 | 0 | 0 | 986.85 | 10.99 |  | Giordano et al. 2006 | FR_a | 16/10/23 | sio2tio2al2o3feomnona2ok2omgocao | 6599
staffmnkmcph_61.7_0.6_12.1_6.8_0_0.2_4.6_3.3_4_6.9_0_0 | 61.71 | 0.6 | 12.06 | 6.81 | 0 | 0.15 | 4.57 | 3.25 | 3.97 | 6.87 | 0 | 0 | 99.99 | 0 | 0 | 985.05 | 10.98 |  | Giordano et al. 2006 | FR_a | 16/10/23 | sio2tio2al2o3feomnona2ok2omgocao | 6600
staffmnkmcph_57.9_0.7_12.1_8.2_0_0.2_3.6_1.1_5.5_10.7_0_0 | 57.93 | 0.67 | 12.08 | 8.17 | 0 | 0.17 | 3.62 | 1.13 | 5.52 | 10.7 | 0 | 0 | 99.99 | 0 | 0 | 1867.05 | 0.61 |  | Giordano et al. 2006 | MRP | 16/10/23 | sio2tio2al2o3feomnona2ok2omgocao | 6601
staffmnkmcph_57.9_0.7_12.1_8.2_0_0.2_3.6_1.1_5.5_10.7_0_0 | 57.93 | 0.67 | 12.08 | 8.17 | 0 | 0.17 | 3.62 | 1.13 | 5.52 | 10.7 | 0 | 0 | 99.99 | 0 | 0 | 1842.45 | 0.7 |  | Giordano et al. 2006 | MRP | 16/10/23 | sio2tio2al2o3feomnona2ok2omgocao | 6602
staffmnkmcph_57.9_0.7_12.1_8.2_0_0.2_3.6_1.1_5.5_10.7_0_0 | 57.93 | 0.67 | 12.08 | 8.17 | 0 | 0.17 | 3.62 | 1.13 | 5.52 | 10.7 | 0 | 0 | 99.99 | 0 | 0 | 1817.85 | 0.8 |  | Giordano et al. 2006 | MRP | 16/10/23 | sio2tio2al2o3feomnona2ok2omgocao | 6603
staffmnkmcph_57.9_0.7_12.1_8.2_0_0.2_3.6_1.1_5.5_10.7_0_0 | 57.93 | 0.67 | 12.08 | 8.17 | 0 | 0.17 | 3.62 | 1.13 | 5.52 | 10.7 | 0 | 0 | 99.99 | 0 | 0 | 1793.25 | 0.89 |  | Giordano et al. 2006 | MRP | 16/10/23 | sio2tio2al2o3feomnona2ok2omgocao | 6604
staffmnkmcph_57.9_0.7_12.1_8.2_0_0.2_3.6_1.1_5.5_10.7_0_0 | 57.93 | 0.67 | 12.08 | 8.17 | 0 | 0.17 | 3.62 | 1.13 | 5.52 | 10.7 | 0 | 0 | 99.99 | 0 | 0 | 1768.65 | 0.99 |  | Giordano et al. 2006 | MRP | 16/10/23 | sio2tio2al2o3feomnona2ok2omgocao | 6605
staffmnkmcph_57.9_0.7_12.1_8.2_0_0.2_3.6_1.1_5.5_10.7_0_0 | 57.93 | 0.67 | 12.08 | 8.17 | 0 | 0.17 | 3.62 | 1.13 | 5.52 | 10.7 | 0 | 0 | 99.99 | 0 | 0 | 1744.05 | 1.09 |  | Giordano et al. 2006 | MRP | 16/10/23 | sio2tio2al2o3feomnona2ok2omgocao | 6606
staffmnkmcph_57.9_0.7_12.1_8.2_0_0.2_3.6_1.1_5.5_10.7_0_0 | 57.93 | 0.67 | 12.08 | 8.17 | 0 | 0.17 | 3.62 | 1.13 | 5.52 | 10.7 | 0 | 0 | 99.99 | 0 | 0 | 1719.45 | 1.2 |  | Giordano et al. 2006 | MRP | 16/10/23 | sio2tio2al2o3feomnona2ok2omgocao | 6607
staffmnkmcph_57.9_0.7_12.1_8.2_0_0.2_3.6_1.1_5.5_10.7_0_0 | 57.93 | 0.67 | 12.08 | 8.17 | 0 | 0.17 | 3.62 | 1.13 | 5.52 | 10.7 | 0 | 0 | 99.99 | 0 | 0 | 1694.85 | 1.31 |  | Giordano et al. 2006 | MRP | 16/10/23 | sio2tio2al2o3feomnona2ok2omgocao | 6608
staffmnkmcph_57.9_0.7_12.1_8.2_0_0.2_3.6_1.1_5.5_10.7_0_0 | 57.93 | 0.67 | 12.08 | 8.17 | 0 | 0.17 | 3.62 | 1.13 | 5.52 | 10.7 | 0 | 0 | 99.99 | 0 | 0 | 1670.25 | 1.43 |  | Giordano et al. 2006 | MRP | 16/10/23 | sio2tio2al2o3feomnona2ok2omgocao | 6609
staffmnkmcph_57.9_0.7_12.1_8.2_0_0.2_3.6_1.1_5.5_10.7_0_0 | 57.93 | 0.67 | 12.08 | 8.17 | 0 | 0.17 | 3.62 | 1.13 | 5.52 | 10.7 | 0 | 0 | 99.99 | 0 | 0 | 1645.65 | 1.56 |  | Giordano et al. 2006 | MRP | 16/10/23 | sio2tio2al2o3feomnona2ok2omgocao | 6610
staffmnkmcph_57.9_0.7_12.1_8.2_0_0.2_3.6_1.1_5.5_10.7_0_0 | 57.93 | 0.67 | 12.08 | 8.17 | 0 | 0.17 | 3.62 | 1.13 | 5.52 | 10.7 | 0 | 0 | 99.99 | 0 | 0 | 1620.95 | 1.68 |  | Giordano et al. 2006 | MRP | 16/10/23 | sio2tio2al2o3feomnona2ok2omgocao | 6611
staffmnkmcph_57.9_0.7_12.1_8.2_0_0.2_3.6_1.1_5.5_10.7_0_0 | 57.93 | 0.67 | 12.08 | 8.17 | 0 | 0.17 | 3.62 | 1.13 | 5.52 | 10.7 | 0 | 0 | 99.99 | 0 | 0 | 1596.35 | 1.82 |  | Giordano et al. 2006 | MRP | 16/10/23 | sio2tio2al2o3feomnona2ok2omgocao | 6612
staffmnkmcph_57.9_0.7_12.1_8.2_0_0.2_3.6_1.1_5.5_10.7_0_0 | 57.93 | 0.67 | 12.08 | 8.17 | 0 | 0.17 | 3.62 | 1.13 | 5.52 | 10.7 | 0 | 0 | 99.99 | 0 | 0 | 1571.75 | 1.97 |  | Giordano et al. 2006 | MRP | 16/10/23 | sio2tio2al2o3feomnona2ok2omgocao | 6613
staffmnkmcph_57.9_0.7_12.1_8.2_0_0.2_3.6_1.1_5.5_10.7_0_0 | 57.93 | 0.67 | 12.08 | 8.17 | 0 | 0.17 | 3.62 | 1.13 | 5.52 | 10.7 | 0 | 0 | 99.99 | 0 | 0 | 1547.15 | 2.12 |  | Giordano et al. 2006 | MRP | 16/10/23 | sio2tio2al2o3feomnona2ok2omgocao | 6614
staffmnkmcph_57.9_0.7_12.1_8.2_0_0.2_3.6_1.1_5.5_10.7_0_0 | 57.93 | 0.67 | 12.08 | 8.17 | 0 | 0.17 | 3.62 | 1.13 | 5.52 | 10.7 | 0 | 0 | 99.99 | 0 | 0 | 1522.55 | 2.28 |  | Giordano et al. 2006 | MRP | 16/10/23 | sio2tio2al2o3feomnona2ok2omgocao | 6615
staffmnkmcph_57.9_0.7_12.1_8.2_0_0.2_3.6_1.1_5.5_10.7_0_0 | 57.93 | 0.67 | 12.08 | 8.17 | 0 | 0.17 | 3.62 | 1.13 | 5.52 | 10.7 | 0 | 0 | 99.99 | 0 | 0 | 1497.95 | 2.44 |  | Giordano et al. 2006 | MRP | 16/10/23 | sio2tio2al2o3feomnona2ok2omgocao | 6616
staffmnkmcph_57.9_0.7_12.1_8.2_0_0.2_3.6_1.1_5.5_10.7_0_0 | 57.93 | 0.67 | 12.08 | 8.17 | 0 | 0.17 | 3.62 | 1.13 | 5.52 | 10.7 | 0 | 0 | 99.99 | 0 | 0 | 1473.35 | 2.62 |  | Giordano et al. 2006 | MRP | 16/10/23 | sio2tio2al2o3feomnona2ok2omgocao | 6617
staffmnkmcph_57.9_0.7_12.1_8.2_0_0.2_3.6_1.1_5.5_10.7_0_0 | 57.93 | 0.67 | 12.08 | 8.17 | 0 | 0.17 | 3.62 | 1.13 | 5.52 | 10.7 | 0 | 0 | 99.99 | 0 | 0 | 1448.75 | 2.81 |  | Giordano et al. 2006 | MRP | 16/10/23 | sio2tio2al2o3feomnona2ok2omgocao | 6618
staffmnkmcph_57.9_0.7_12.1_8.2_0_0.2_3.6_1.1_5.5_10.7_0_0 | 57.93 | 0.67 | 12.08 | 8.17 | 0 | 0.17 | 3.62 | 1.13 | 5.52 | 10.7 | 0 | 0 | 99.99 | 0 | 0 | 1424.15 | 3.01 |  | Giordano et al. 2006 | MRP | 16/10/23 | sio2tio2al2o3feomnona2ok2omgocao | 6619
staffmnkmcph_57.9_0.7_12.1_8.2_0_0.2_3.6_1.1_5.5_10.7_0_0 | 57.93 | 0.67 | 12.08 | 8.17 | 0 | 0.17 | 3.62 | 1.13 | 5.52 | 10.7 | 0 | 0 | 99.99 | 0 | 0 | 1399.55 | 3.22 |  | Giordano et al. 2006 | MRP | 16/10/23 | sio2tio2al2o3feomnona2ok2omgocao | 6620
staffmnkmcph_57.9_0.7_12.1_8.2_0_0.2_3.6_1.1_5.5_10.7_0_0 | 57.93 | 0.67 | 12.08 | 8.17 | 0 | 0.17 | 3.62 | 1.13 | 5.52 | 10.7 | 0 | 0 | 99.99 | 0 | 0 | 996.05 | 10.5 |  | Giordano et al. 2006 | MRP | 16/10/23 | sio2tio2al2o3feomnona2ok2omgocao | 6621
staffmnkmcph_57.9_0.7_12.1_8.2_0_0.2_3.6_1.1_5.5_10.7_0_0 | 57.93 | 0.67 | 12.08 | 8.17 | 0 | 0.17 | 3.62 | 1.13 | 5.52 | 10.7 | 0 | 0 | 99.99 | 0 | 0 | 989.15 | 10.6 |  | Giordano et al. 2006 | MRP | 16/10/23 | sio2tio2al2o3feomnona2ok2omgocao | 6622
staffmnkmcph_59.7_0.5_13.1_4.5_0_0.1_5_5.6_2.9_8.1_0.3_0.1 | 59.73 | 0.51 | 13.05 | 4.47 | 0 | 0.14 | 5.04 | 5.63 | 2.94 | 8.1 | 0.32 | 0.08 | 100.01 | 0 | 0 | 1670.25 | 1.96 |  | Giordano et al. 2006 | Ves_W | 16/10/23 | sio2tio2al2o3feomnona2ok2omgocaop2o5h2o | 6623
staffmnkmcph_59.7_0.5_13.1_4.5_0_0.1_5_5.6_2.9_8.1_0.3_0.1 | 59.73 | 0.51 | 13.05 | 4.47 | 0 | 0.14 | 5.04 | 5.63 | 2.94 | 8.1 | 0.32 | 0.08 | 100.01 | 0 | 0 | 1620.95 | 2.25 |  | Giordano et al. 2006 | Ves_W | 16/10/23 | sio2tio2al2o3feomnona2ok2omgocaop2o5h2o | 6624
staffmnkmcph_59.7_0.5_13.1_4.5_0_0.1_5_5.6_2.9_8.1_0.3_0.1 | 59.73 | 0.51 | 13.05 | 4.47 | 0 | 0.14 | 5.04 | 5.63 | 2.94 | 8.1 | 0.32 | 0.08 | 100.01 | 0 | 0 | 1571.75 | 2.56 |  | Giordano et al. 2006 | Ves_W | 16/10/23 | sio2tio2al2o3feomnona2ok2omgocaop2o5h2o | 6625
staffmnkmcph_59.7_0.5_13.1_4.5_0_0.1_5_5.6_2.9_8.1_0.3_0.1 | 59.73 | 0.51 | 13.05 | 4.47 | 0 | 0.14 | 5.04 | 5.63 | 2.94 | 8.1 | 0.32 | 0.08 | 100.01 | 0 | 0 | 1522.55 | 2.91 |  | Giordano et al. 2006 | Ves_W | 16/10/23 | sio2tio2al2o3feomnona2ok2omgocaop2o5h2o | 6626
staffmnkmcph_59.7_0.5_13.1_4.5_0_0.1_5_5.6_2.9_8.1_0.3_0.1 | 59.73 | 0.51 | 13.05 | 4.47 | 0 | 0.14 | 5.04 | 5.63 | 2.94 | 8.1 | 0.32 | 0.08 | 100.01 | 0 | 0 | 1473.35 | 3.29 |  | Giordano et al. 2006 | Ves_W | 16/10/23 | sio2tio2al2o3feomnona2ok2omgocaop2o5h2o | 6627
staffmnkmcph_59.7_0.5_13.1_4.5_0_0.1_5_5.6_2.9_8.1_0.3_0.1 | 59.73 | 0.51 | 13.05 | 4.47 | 0 | 0.14 | 5.04 | 5.63 | 2.94 | 8.1 | 0.32 | 0.08 | 100.01 | 0 | 0 | 1424.15 | 3.72 |  | Giordano et al. 2006 | Ves_W | 16/10/23 | sio2tio2al2o3feomnona2ok2omgocaop2o5h2o | 6628
staffmnkmcph_59.7_0.5_13.1_4.5_0_0.1_5_5.6_2.9_8.1_0.3_0.1 | 59.73 | 0.51 | 13.05 | 4.47 | 0 | 0.14 | 5.04 | 5.63 | 2.94 | 8.1 | 0.32 | 0.08 | 100.01 | 0 | 0 | 1374.85 | 4.22 |  | Giordano et al. 2006 | Ves_W | 16/10/23 | sio2tio2al2o3feomnona2ok2omgocaop2o5h2o | 6629
staffmnkmcph_59.7_0.5_13.1_4.5_0_0.1_5_5.6_2.9_8.1_0.3_0.1 | 59.73 | 0.51 | 13.05 | 4.47 | 0 | 0.14 | 5.04 | 5.63 | 2.94 | 8.1 | 0.32 | 0.08 | 100.01 | 0 | 0 | 1325.65 | 4.77 |  | Giordano et al. 2006 | Ves_W | 16/10/23 | sio2tio2al2o3feomnona2ok2omgocaop2o5h2o | 6630
staffmnkmcph_59.7_0.5_13.1_4.5_0_0.1_5_5.6_2.9_8.1_0.3_0.1 | 59.73 | 0.51 | 13.05 | 4.47 | 0 | 0.14 | 5.04 | 5.63 | 2.94 | 8.1 | 0.32 | 0.08 | 100.01 | 0 | 0 | 1043.15 | 8.98 |  | Giordano et al. 2006 | Ves_W | 16/10/23 | sio2tio2al2o3feomnona2ok2omgocaop2o5h2o | 6631
staffmnkmcph_59.7_0.5_13.1_4.5_0_0.1_5_5.6_2.9_8.1_0.3_0.1 | 59.73 | 0.51 | 13.05 | 4.47 | 0 | 0.14 | 5.04 | 5.63 | 2.94 | 8.1 | 0.32 | 0.08 | 100.01 | 0 | 0 | 1028.25 | 9.01 |  | Giordano et al. 2006 | Ves_W | 16/10/23 | sio2tio2al2o3feomnona2ok2omgocaop2o5h2o | 6632
staffmnkmcph_59.7_0.5_13.1_4.5_0_0.1_5_5.6_2.9_8.1_0.3_0.1 | 59.73 | 0.51 | 13.05 | 4.47 | 0 | 0.14 | 5.04 | 5.63 | 2.94 | 8.1 | 0.32 | 0.08 | 100.01 | 0 | 0 | 1025.45 | 9.44 |  | Giordano et al. 2006 | Ves_W | 16/10/23 | sio2tio2al2o3feomnona2ok2omgocaop2o5h2o | 6633
staffmnkmcph_59.7_0.5_13.1_4.5_0_0.1_5_5.6_2.9_8.1_0.3_0.1 | 59.73 | 0.51 | 13.05 | 4.47 | 0 | 0.14 | 5.04 | 5.63 | 2.94 | 8.1 | 0.32 | 0.08 | 100.01 | 0 | 0 | 996.15 | 9.97 |  | Giordano et al. 2006 | Ves_W | 16/10/23 | sio2tio2al2o3feomnona2ok2omgocaop2o5h2o | 6634
staffmnkmcph_59.7_0.5_13.1_4.5_0_0.1_5_5.6_2.9_8.1_0.3_0.1 | 59.73 | 0.51 | 13.05 | 4.47 | 0 | 0.14 | 5.04 | 5.63 | 2.94 | 8.1 | 0.32 | 0.08 | 100.01 | 0 | 0 | 981.65 | 10.26 |  | Giordano et al. 2006 | Ves_W | 16/10/23 | sio2tio2al2o3feomnona2ok2omgocaop2o5h2o | 6635
staffmnkmcph_59.7_0.5_13.1_4.5_0_0.1_5_5.6_2.9_8.1_0.3_0.1 | 59.73 | 0.51 | 13.05 | 4.47 | 0 | 0.14 | 5.04 | 5.63 | 2.94 | 8.1 | 0.32 | 0.08 | 100.01 | 0 | 0 | 962.35 | 10.68 |  | Giordano et al. 2006 | Ves_W | 16/10/23 | sio2tio2al2o3feomnona2ok2omgocaop2o5h2o | 6636
staffmnkmcph_59.4_0.5_13.1_4.4_0_0.1_5.2_5.9_3_8.1_0.4_0.1 | 59.37 | 0.51 | 13.07 | 4.41 | 0 | 0.12 | 5.17 | 5.91 | 2.95 | 8.08 | 0.35 | 0.08 | 100.02 | 0 | 0 | 1670.25 | 2.28 |  | Giordano et al. 2006 | Ves_G | 16/10/23 | sio2tio2al2o3feomnona2ok2omgocaop2o5h2o | 6637
staffmnkmcph_59.4_0.5_13.1_4.4_0_0.1_5.2_5.9_3_8.1_0.4_0.1 | 59.37 | 0.51 | 13.07 | 4.41 | 0 | 0.12 | 5.17 | 5.91 | 2.95 | 8.08 | 0.35 | 0.08 | 100.02 | 0 | 0 | 1620.95 | 2.54 |  | Giordano et al. 2006 | Ves_G | 16/10/23 | sio2tio2al2o3feomnona2ok2omgocaop2o5h2o | 6638
staffmnkmcph_59.4_0.5_13.1_4.4_0_0.1_5.2_5.9_3_8.1_0.4_0.1 | 59.37 | 0.51 | 13.07 | 4.41 | 0 | 0.12 | 5.17 | 5.91 | 2.95 | 8.08 | 0.35 | 0.08 | 100.02 | 0 | 0 | 1571.75 | 2.83 |  | Giordano et al. 2006 | Ves_G | 16/10/23 | sio2tio2al2o3feomnona2ok2omgocaop2o5h2o | 6639
staffmnkmcph_59.4_0.5_13.1_4.4_0_0.1_5.2_5.9_3_8.1_0.4_0.1 | 59.37 | 0.51 | 13.07 | 4.41 | 0 | 0.12 | 5.17 | 5.91 | 2.95 | 8.08 | 0.35 | 0.08 | 100.02 | 0 | 0 | 1522.55 | 3.15 |  | Giordano et al. 2006 | Ves_G | 16/10/23 | sio2tio2al2o3feomnona2ok2omgocaop2o5h2o | 6640
staffmnkmcph_59.4_0.5_13.1_4.4_0_0.1_5.2_5.9_3_8.1_0.4_0.1 | 59.37 | 0.51 | 13.07 | 4.41 | 0 | 0.12 | 5.17 | 5.91 | 2.95 | 8.08 | 0.35 | 0.08 | 100.02 | 0 | 0 | 1473.35 | 3.48 |  | Giordano et al. 2006 | Ves_G | 16/10/23 | sio2tio2al2o3feomnona2ok2omgocaop2o5h2o | 6641
staffmnkmcph_59.4_0.5_13.1_4.4_0_0.1_5.2_5.9_3_8.1_0.4_0.1 | 59.37 | 0.51 | 13.07 | 4.41 | 0 | 0.12 | 5.17 | 5.91 | 2.95 | 8.08 | 0.35 | 0.08 | 100.02 | 0 | 0 | 1424.15 | 3.87 |  | Giordano et al. 2006 | Ves_G | 16/10/23 | sio2tio2al2o3feomnona2ok2omgocaop2o5h2o | 6642
staffmnkmcph_59.4_0.5_13.1_4.4_0_0.1_5.2_5.9_3_8.1_0.4_0.1 | 59.37 | 0.51 | 13.07 | 4.41 | 0 | 0.12 | 5.17 | 5.91 | 2.95 | 8.08 | 0.35 | 0.08 | 100.02 | 0 | 0 | 1374.85 | 4.29 |  | Giordano et al. 2006 | Ves_G | 16/10/23 | sio2tio2al2o3feomnona2ok2omgocaop2o5h2o | 6643
staffmnkmcph_59.4_0.5_13.1_4.4_0_0.1_5.2_5.9_3_8.1_0.4_0.1 | 59.37 | 0.51 | 13.07 | 4.41 | 0 | 0.12 | 5.17 | 5.91 | 2.95 | 8.08 | 0.35 | 0.08 | 100.02 | 0 | 0 | 1325.65 | 4.75 |  | Giordano et al. 2006 | Ves_G | 16/10/23 | sio2tio2al2o3feomnona2ok2omgocaop2o5h2o | 6644
staffmnkmcph_59.4_0.5_13.1_4.4_0_0.1_5.2_5.9_3_8.1_0.4_0.1 | 59.37 | 0.51 | 13.07 | 4.41 | 0 | 0.12 | 5.17 | 5.91 | 2.95 | 8.08 | 0.35 | 0.08 | 100.02 | 0 | 0 | 1078.25 | 8.81 |  | Giordano et al. 2006 | Ves_G | 16/10/23 | sio2tio2al2o3feomnona2ok2omgocaop2o5h2o | 6645
staffmnkmcph_59.4_0.5_13.1_4.4_0_0.1_5.2_5.9_3_8.1_0.4_0.1 | 59.37 | 0.51 | 13.07 | 4.41 | 0 | 0.12 | 5.17 | 5.91 | 2.95 | 8.08 | 0.35 | 0.08 | 100.02 | 0 | 0 | 1044.35 | 9.58 |  | Giordano et al. 2006 | Ves_G | 16/10/23 | sio2tio2al2o3feomnona2ok2omgocaop2o5h2o | 6646
staffmnkmcph_59.4_0.5_13.1_4.4_0_0.1_5.2_5.9_3_8.1_0.4_0.1 | 59.37 | 0.51 | 13.07 | 4.41 | 0 | 0.12 | 5.17 | 5.91 | 2.95 | 8.08 | 0.35 | 0.08 | 100.02 | 0 | 0 | 1029.55 | 9.78 |  | Giordano et al. 2006 | Ves_G | 16/10/23 | sio2tio2al2o3feomnona2ok2omgocaop2o5h2o | 6647
staffmnkmcph_59.4_0.5_13.1_4.4_0_0.1_5.2_5.9_3_8.1_0.4_0.1 | 59.37 | 0.51 | 13.07 | 4.41 | 0 | 0.12 | 5.17 | 5.91 | 2.95 | 8.08 | 0.35 | 0.08 | 100.02 | 0 | 0 | 999.85 | 10.2 |  | Giordano et al. 2006 | Ves_G | 16/10/23 | sio2tio2al2o3feomnona2ok2omgocaop2o5h2o | 6648
staffmnkmcph_59.4_0.5_13.1_4.4_0_0.1_5.2_5.9_3_8.1_0.4_0.1 | 59.37 | 0.51 | 13.07 | 4.41 | 0 | 0.12 | 5.17 | 5.91 | 2.95 | 8.08 | 0.35 | 0.08 | 100.02 | 0 | 0 | 980.45 | 10.66 |  | Giordano et al. 2006 | Ves_G | 16/10/23 | sio2tio2al2o3feomnona2ok2omgocaop2o5h2o | 6649
staffmnkmcph_59.4_0.5_13.1_4.4_0_0.1_5.2_5.9_3_8.1_0.4_0.1 | 59.37 | 0.51 | 13.07 | 4.41 | 0 | 0.12 | 5.17 | 5.91 | 2.95 | 8.08 | 0.35 | 0.08 | 100.02 | 0 | 0 | 962.15 | 11.05 |  | Giordano et al. 2006 | Ves_G | 16/10/23 | sio2tio2al2o3feomnona2ok2omgocaop2o5h2o | 6650
staffmnkmcph_59.2_0.5_11.4_6.7_0_0.2_3.9_2.5_6.2_9.5_0_0 | 59.21 | 0.53 | 11.35 | 6.65 | 0 | 0.16 | 3.88 | 2.48 | 6.21 | 9.53 | 0 | 0 | 100 | 0 | 0 | 1867.05 | 0.68 |  | Giordano et al. 2006 | Min_2b | 16/10/23 | sio2tio2al2o3feomnona2ok2omgocao | 6651
staffmnkmcph_59.2_0.5_11.4_6.7_0_0.2_3.9_2.5_6.2_9.5_0_0 | 59.21 | 0.53 | 11.35 | 6.65 | 0 | 0.16 | 3.88 | 2.48 | 6.21 | 9.53 | 0 | 0 | 100 | 0 | 0 | 1842.45 | 0.76 |  | Giordano et al. 2006 | Min_2b | 16/10/23 | sio2tio2al2o3feomnona2ok2omgocao | 6652
staffmnkmcph_59.2_0.5_11.4_6.7_0_0.2_3.9_2.5_6.2_9.5_0_0 | 59.21 | 0.53 | 11.35 | 6.65 | 0 | 0.16 | 3.88 | 2.48 | 6.21 | 9.53 | 0 | 0 | 100 | 0 | 0 | 1817.85 | 0.86 |  | Giordano et al. 2006 | Min_2b | 16/10/23 | sio2tio2al2o3feomnona2ok2omgocao | 6653
staffmnkmcph_59.2_0.5_11.4_6.7_0_0.2_3.9_2.5_6.2_9.5_0_0 | 59.21 | 0.53 | 11.35 | 6.65 | 0 | 0.16 | 3.88 | 2.48 | 6.21 | 9.53 | 0 | 0 | 100 | 0 | 0 | 1793.25 | 0.95 |  | Giordano et al. 2006 | Min_2b | 16/10/23 | sio2tio2al2o3feomnona2ok2omgocao | 6654
staffmnkmcph_59.2_0.5_11.4_6.7_0_0.2_3.9_2.5_6.2_9.5_0_0 | 59.21 | 0.53 | 11.35 | 6.65 | 0 | 0.16 | 3.88 | 2.48 | 6.21 | 9.53 | 0 | 0 | 100 | 0 | 0 | 1768.65 | 1.05 |  | Giordano et al. 2006 | Min_2b | 16/10/23 | sio2tio2al2o3feomnona2ok2omgocao | 6655
staffmnkmcph_59.2_0.5_11.4_6.7_0_0.2_3.9_2.5_6.2_9.5_0_0 | 59.21 | 0.53 | 11.35 | 6.65 | 0 | 0.16 | 3.88 | 2.48 | 6.21 | 9.53 | 0 | 0 | 100 | 0 | 0 | 1744.05 | 1.13 |  | Giordano et al. 2006 | Min_2b | 16/10/23 | sio2tio2al2o3feomnona2ok2omgocao | 6656
staffmnkmcph_59.2_0.5_11.4_6.7_0_0.2_3.9_2.5_6.2_9.5_0_0 | 59.21 | 0.53 | 11.35 | 6.65 | 0 | 0.16 | 3.88 | 2.48 | 6.21 | 9.53 | 0 | 0 | 100 | 0 | 0 | 1719.45 | 1.24 |  | Giordano et al. 2006 | Min_2b | 16/10/23 | sio2tio2al2o3feomnona2ok2omgocao | 6657
staffmnkmcph_59.2_0.5_11.4_6.7_0_0.2_3.9_2.5_6.2_9.5_0_0 | 59.21 | 0.53 | 11.35 | 6.65 | 0 | 0.16 | 3.88 | 2.48 | 6.21 | 9.53 | 0 | 0 | 100 | 0 | 0 | 1694.85 | 1.36 |  | Giordano et al. 2006 | Min_2b | 16/10/23 | sio2tio2al2o3feomnona2ok2omgocao | 6658
staffmnkmcph_59.2_0.5_11.4_6.7_0_0.2_3.9_2.5_6.2_9.5_0_0 | 59.21 | 0.53 | 11.35 | 6.65 | 0 | 0.16 | 3.88 | 2.48 | 6.21 | 9.53 | 0 | 0 | 100 | 0 | 0 | 1670.25 | 1.47 |  | Giordano et al. 2006 | Min_2b | 16/10/23 | sio2tio2al2o3feomnona2ok2omgocao | 6659
staffmnkmcph_59.2_0.5_11.4_6.7_0_0.2_3.9_2.5_6.2_9.5_0_0 | 59.21 | 0.53 | 11.35 | 6.65 | 0 | 0.16 | 3.88 | 2.48 | 6.21 | 9.53 | 0 | 0 | 100 | 0 | 0 | 1645.65 | 1.59 |  | Giordano et al. 2006 | Min_2b | 16/10/23 | sio2tio2al2o3feomnona2ok2omgocao | 6660
staffmnkmcph_59.2_0.5_11.4_6.7_0_0.2_3.9_2.5_6.2_9.5_0_0 | 59.21 | 0.53 | 11.35 | 6.65 | 0 | 0.16 | 3.88 | 2.48 | 6.21 | 9.53 | 0 | 0 | 100 | 0 | 0 | 1620.95 | 1.71 |  | Giordano et al. 2006 | Min_2b | 16/10/23 | sio2tio2al2o3feomnona2ok2omgocao | 6661
staffmnkmcph_59.2_0.5_11.4_6.7_0_0.2_3.9_2.5_6.2_9.5_0_0 | 59.21 | 0.53 | 11.35 | 6.65 | 0 | 0.16 | 3.88 | 2.48 | 6.21 | 9.53 | 0 | 0 | 100 | 0 | 0 | 1596.35 | 1.84 |  | Giordano et al. 2006 | Min_2b | 16/10/23 | sio2tio2al2o3feomnona2ok2omgocao | 6662
staffmnkmcph_59.2_0.5_11.4_6.7_0_0.2_3.9_2.5_6.2_9.5_0_0 | 59.21 | 0.53 | 11.35 | 6.65 | 0 | 0.16 | 3.88 | 2.48 | 6.21 | 9.53 | 0 | 0 | 100 | 0 | 0 | 1571.75 | 1.97 |  | Giordano et al. 2006 | Min_2b | 16/10/23 | sio2tio2al2o3feomnona2ok2omgocao | 6663
staffmnkmcph_59.2_0.5_11.4_6.7_0_0.2_3.9_2.5_6.2_9.5_0_0 | 59.21 | 0.53 | 11.35 | 6.65 | 0 | 0.16 | 3.88 | 2.48 | 6.21 | 9.53 | 0 | 0 | 100 | 0 | 0 | 1547.15 | 2.12 |  | Giordano et al. 2006 | Min_2b | 16/10/23 | sio2tio2al2o3feomnona2ok2omgocao | 6664
staffmnkmcph_59.2_0.5_11.4_6.7_0_0.2_3.9_2.5_6.2_9.5_0_0 | 59.21 | 0.53 | 11.35 | 6.65 | 0 | 0.16 | 3.88 | 2.48 | 6.21 | 9.53 | 0 | 0 | 100 | 0 | 0 | 1522.55 | 2.27 |  | Giordano et al. 2006 | Min_2b | 16/10/23 | sio2tio2al2o3feomnona2ok2omgocao | 6665
staffmnkmcph_59.2_0.5_11.4_6.7_0_0.2_3.9_2.5_6.2_9.5_0_0 | 59.21 | 0.53 | 11.35 | 6.65 | 0 | 0.16 | 3.88 | 2.48 | 6.21 | 9.53 | 0 | 0 | 100 | 0 | 0 | 1497.95 | 2.42 |  | Giordano et al. 2006 | Min_2b | 16/10/23 | sio2tio2al2o3feomnona2ok2omgocao | 6666
staffmnkmcph_59.2_0.5_11.4_6.7_0_0.2_3.9_2.5_6.2_9.5_0_0 | 59.21 | 0.53 | 11.35 | 6.65 | 0 | 0.16 | 3.88 | 2.48 | 6.21 | 9.53 | 0 | 0 | 100 | 0 | 0 | 1473.35 | 2.59 |  | Giordano et al. 2006 | Min_2b | 16/10/23 | sio2tio2al2o3feomnona2ok2omgocao | 6667
staffmnkmcph_59.2_0.5_11.4_6.7_0_0.2_3.9_2.5_6.2_9.5_0_0 | 59.21 | 0.53 | 11.35 | 6.65 | 0 | 0.16 | 3.88 | 2.48 | 6.21 | 9.53 | 0 | 0 | 100 | 0 | 0 | 1448.75 | 2.76 |  | Giordano et al. 2006 | Min_2b | 16/10/23 | sio2tio2al2o3feomnona2ok2omgocao | 6668
staffmnkmcph_59.2_0.5_11.4_6.7_0_0.2_3.9_2.5_6.2_9.5_0_0 | 59.21 | 0.53 | 11.35 | 6.65 | 0 | 0.16 | 3.88 | 2.48 | 6.21 | 9.53 | 0 | 0 | 100 | 0 | 0 | 1424.15 | 2.95 |  | Giordano et al. 2006 | Min_2b | 16/10/23 | sio2tio2al2o3feomnona2ok2omgocao | 6669
staffmnkmcph_59.2_0.5_11.4_6.7_0_0.2_3.9_2.5_6.2_9.5_0_0 | 59.21 | 0.53 | 11.35 | 6.65 | 0 | 0.16 | 3.88 | 2.48 | 6.21 | 9.53 | 0 | 0 | 100 | 0 | 0 | 1399.55 | 3.13 |  | Giordano et al. 2006 | Min_2b | 16/10/23 | sio2tio2al2o3feomnona2ok2omgocao | 6670
staffmnkmcph_59.2_0.5_11.4_6.7_0_0.2_3.9_2.5_6.2_9.5_0_0 | 59.21 | 0.53 | 11.35 | 6.65 | 0 | 0.16 | 3.88 | 2.48 | 6.21 | 9.53 | 0 | 0 | 100 | 0 | 0 | 1374.85 | 3.34 |  | Giordano et al. 2006 | Min_2b | 16/10/23 | sio2tio2al2o3feomnona2ok2omgocao | 6671
staffmnkmcph_59.2_0.5_11.4_6.7_0_0.2_3.9_2.5_6.2_9.5_0_0 | 59.21 | 0.53 | 11.35 | 6.65 | 0 | 0.16 | 3.88 | 2.48 | 6.21 | 9.53 | 0 | 0 | 100 | 0 | 0 | 1003.95 | 9.29 |  | Giordano et al. 2006 | Min_2b | 16/10/23 | sio2tio2al2o3feomnona2ok2omgocao | 6672
staffmnkmcph_59.2_0.5_11.4_6.7_0_0.2_3.9_2.5_6.2_9.5_0_0 | 59.21 | 0.53 | 11.35 | 6.65 | 0 | 0.16 | 3.88 | 2.48 | 6.21 | 9.53 | 0 | 0 | 100 | 0 | 0 | 992.45 | 9.84 |  | Giordano et al. 2006 | Min_2b | 16/10/23 | sio2tio2al2o3feomnona2ok2omgocao | 6673
staffmnkmcph_59.2_0.5_11.4_6.7_0_0.2_3.9_2.5_6.2_9.5_0_0 | 59.21 | 0.53 | 11.35 | 6.65 | 0 | 0.16 | 3.88 | 2.48 | 6.21 | 9.53 | 0 | 0 | 100 | 0 | 0 | 960.35 | 10.75 |  | Giordano et al. 2006 | Min_2b | 16/10/23 | sio2tio2al2o3feomnona2ok2omgocao | 6674
staffmnkmcph_59.2_0.5_11.4_6.7_0_0.2_3.9_2.5_6.2_9.5_0_0 | 59.21 | 0.53 | 11.35 | 6.65 | 0 | 0.16 | 3.88 | 2.48 | 6.21 | 9.53 | 0 | 0 | 100 | 0 | 0 | 958.25 | 10.98 |  | Giordano et al. 2006 | Min_2b | 16/10/23 | sio2tio2al2o3feomnona2ok2omgocao | 6675
staffmnkmcph_51.9_1.3_10.6_9.4_0_0.2_4_1.4_8.5_12.4_0.3_0.1 | 51.92 | 1.34 | 10.59 | 9.35 | 0 | 0.19 | 4.01 | 1.37 | 8.51 | 12.38 | 0.28 | 0.07 | 100.01 | 0 | 0 | 1817.85 | 0.18 |  | Giordano et al. 2006 | ETN | 16/10/23 | sio2tio2al2o3feomnona2ok2omgocaop2o5h2o | 6676
staffmnkmcph_51.9_1.3_10.6_9.4_0_0.2_4_1.4_8.5_12.4_0.3_0.1 | 51.92 | 1.34 | 10.59 | 9.35 | 0 | 0.19 | 4.01 | 1.37 | 8.51 | 12.38 | 0.28 | 0.07 | 100.01 | 0 | 0 | 1793.25 | 0.26 |  | Giordano et al. 2006 | ETN | 16/10/23 | sio2tio2al2o3feomnona2ok2omgocaop2o5h2o | 6677
staffmnkmcph_51.9_1.3_10.6_9.4_0_0.2_4_1.4_8.5_12.4_0.3_0.1 | 51.92 | 1.34 | 10.59 | 9.35 | 0 | 0.19 | 4.01 | 1.37 | 8.51 | 12.38 | 0.28 | 0.07 | 100.01 | 0 | 0 | 1768.65 | 0.34 |  | Giordano et al. 2006 | ETN | 16/10/23 | sio2tio2al2o3feomnona2ok2omgocaop2o5h2o | 6678
staffmnkmcph_51.9_1.3_10.6_9.4_0_0.2_4_1.4_8.5_12.4_0.3_0.1 | 51.92 | 1.34 | 10.59 | 9.35 | 0 | 0.19 | 4.01 | 1.37 | 8.51 | 12.38 | 0.28 | 0.07 | 100.01 | 0 | 0 | 1744.05 | 0.43 |  | Giordano et al. 2006 | ETN | 16/10/23 | sio2tio2al2o3feomnona2ok2omgocaop2o5h2o | 6679
staffmnkmcph_51.9_1.3_10.6_9.4_0_0.2_4_1.4_8.5_12.4_0.3_0.1 | 51.92 | 1.34 | 10.59 | 9.35 | 0 | 0.19 | 4.01 | 1.37 | 8.51 | 12.38 | 0.28 | 0.07 | 100.01 | 0 | 0 | 1719.45 | 0.52 |  | Giordano et al. 2006 | ETN | 16/10/23 | sio2tio2al2o3feomnona2ok2omgocaop2o5h2o | 6680
staffmnkmcph_51.9_1.3_10.6_9.4_0_0.2_4_1.4_8.5_12.4_0.3_0.1 | 51.92 | 1.34 | 10.59 | 9.35 | 0 | 0.19 | 4.01 | 1.37 | 8.51 | 12.38 | 0.28 | 0.07 | 100.01 | 0 | 0 | 1694.85 | 0.62 |  | Giordano et al. 2006 | ETN | 16/10/23 | sio2tio2al2o3feomnona2ok2omgocaop2o5h2o | 6681
staffmnkmcph_51.9_1.3_10.6_9.4_0_0.2_4_1.4_8.5_12.4_0.3_0.1 | 51.92 | 1.34 | 10.59 | 9.35 | 0 | 0.19 | 4.01 | 1.37 | 8.51 | 12.38 | 0.28 | 0.07 | 100.01 | 0 | 0 | 1670.25 | 0.72 |  | Giordano et al. 2006 | ETN | 16/10/23 | sio2tio2al2o3feomnona2ok2omgocaop2o5h2o | 6682
staffmnkmcph_51.9_1.3_10.6_9.4_0_0.2_4_1.4_8.5_12.4_0.3_0.1 | 51.92 | 1.34 | 10.59 | 9.35 | 0 | 0.19 | 4.01 | 1.37 | 8.51 | 12.38 | 0.28 | 0.07 | 100.01 | 0 | 0 | 1004.75 | 10.23 |  | Giordano et al. 2006 | ETN | 16/10/23 | sio2tio2al2o3feomnona2ok2omgocaop2o5h2o | 6683
staffmnkmcph_51.9_1.3_10.6_9.4_0_0.2_4_1.4_8.5_12.4_0.3_0.1 | 51.92 | 1.34 | 10.59 | 9.35 | 0 | 0.19 | 4.01 | 1.37 | 8.51 | 12.38 | 0.28 | 0.07 | 100.01 | 0 | 0 | 989.05 | 10.7 |  | Giordano et al. 2006 | ETN | 16/10/23 | sio2tio2al2o3feomnona2ok2omgocaop2o5h2o | 6684
staffmnkmcph_51.9_1.3_10.6_9.4_0_0.2_4_1.4_8.5_12.4_0.3_0.1 | 51.92 | 1.34 | 10.59 | 9.35 | 0 | 0.19 | 4.01 | 1.37 | 8.51 | 12.38 | 0.28 | 0.07 | 100.01 | 0 | 0 | 985.05 | 10.82 |  | Giordano et al. 2006 | ETN | 16/10/23 | sio2tio2al2o3feomnona2ok2omgocaop2o5h2o | 6685
staffmnkmcph_53.9_0.7_10.6_6.6_0_0.1_2.9_4.6_8.3_12_0.3_0 | 53.94 | 0.69 | 10.6 | 6.6 | 0 | 0.12 | 2.87 | 4.55 | 8.33 | 11.98 | 0.34 | 0 | 100.02 | 0 | 0 | 1817.85 | 0.53 |  | Giordano et al. 2006 | Ves_Gt | 16/10/23 | sio2tio2al2o3feomnona2ok2omgocaop2o5 | 6686
staffmnkmcph_53.9_0.7_10.6_6.6_0_0.1_2.9_4.6_8.3_12_0.3_0 | 53.94 | 0.69 | 10.6 | 6.6 | 0 | 0.12 | 2.87 | 4.55 | 8.33 | 11.98 | 0.34 | 0 | 100.02 | 0 | 0 | 1793.25 | 0.62 |  | Giordano et al. 2006 | Ves_Gt | 16/10/23 | sio2tio2al2o3feomnona2ok2omgocaop2o5 | 6687
staffmnkmcph_53.9_0.7_10.6_6.6_0_0.1_2.9_4.6_8.3_12_0.3_0 | 53.94 | 0.69 | 10.6 | 6.6 | 0 | 0.12 | 2.87 | 4.55 | 8.33 | 11.98 | 0.34 | 0 | 100.02 | 0 | 0 | 1768.65 | 0.71 |  | Giordano et al. 2006 | Ves_Gt | 16/10/23 | sio2tio2al2o3feomnona2ok2omgocaop2o5 | 6688
staffmnkmcph_53.9_0.7_10.6_6.6_0_0.1_2.9_4.6_8.3_12_0.3_0 | 53.94 | 0.69 | 10.6 | 6.6 | 0 | 0.12 | 2.87 | 4.55 | 8.33 | 11.98 | 0.34 | 0 | 100.02 | 0 | 0 | 1744.05 | 0.81 |  | Giordano et al. 2006 | Ves_Gt | 16/10/23 | sio2tio2al2o3feomnona2ok2omgocaop2o5 | 6689
staffmnkmcph_53.9_0.7_10.6_6.6_0_0.1_2.9_4.6_8.3_12_0.3_0 | 53.94 | 0.69 | 10.6 | 6.6 | 0 | 0.12 | 2.87 | 4.55 | 8.33 | 11.98 | 0.34 | 0 | 100.02 | 0 | 0 | 1719.45 | 0.9 |  | Giordano et al. 2006 | Ves_Gt | 16/10/23 | sio2tio2al2o3feomnona2ok2omgocaop2o5 | 6690
staffmnkmcph_53.9_0.7_10.6_6.6_0_0.1_2.9_4.6_8.3_12_0.3_0 | 53.94 | 0.69 | 10.6 | 6.6 | 0 | 0.12 | 2.87 | 4.55 | 8.33 | 11.98 | 0.34 | 0 | 100.02 | 0 | 0 | 1694.85 | 1.01 |  | Giordano et al. 2006 | Ves_Gt | 16/10/23 | sio2tio2al2o3feomnona2ok2omgocaop2o5 | 6691
staffmnkmcph_53.9_0.7_10.6_6.6_0_0.1_2.9_4.6_8.3_12_0.3_0 | 53.94 | 0.69 | 10.6 | 6.6 | 0 | 0.12 | 2.87 | 4.55 | 8.33 | 11.98 | 0.34 | 0 | 100.02 | 0 | 0 | 1670.25 | 1.12 |  | Giordano et al. 2006 | Ves_Gt | 16/10/23 | sio2tio2al2o3feomnona2ok2omgocaop2o5 | 6692
staffmnkmcph_53.9_0.7_10.6_6.6_0_0.1_2.9_4.6_8.3_12_0.3_0 | 53.94 | 0.69 | 10.6 | 6.6 | 0 | 0.12 | 2.87 | 4.55 | 8.33 | 11.98 | 0.34 | 0 | 100.02 | 0 | 0 | 1645.65 | 1.24 |  | Giordano et al. 2006 | Ves_Gt | 16/10/23 | sio2tio2al2o3feomnona2ok2omgocaop2o5 | 6693
staffmnkmcph_53.9_0.7_10.6_6.6_0_0.1_2.9_4.6_8.3_12_0.3_0 | 53.94 | 0.69 | 10.6 | 6.6 | 0 | 0.12 | 2.87 | 4.55 | 8.33 | 11.98 | 0.34 | 0 | 100.02 | 0 | 0 | 1620.95 | 1.36 |  | Giordano et al. 2006 | Ves_Gt | 16/10/23 | sio2tio2al2o3feomnona2ok2omgocaop2o5 | 6694
staffmnkmcph_53.9_0.7_10.6_6.6_0_0.1_2.9_4.6_8.3_12_0.3_0 | 53.94 | 0.69 | 10.6 | 6.6 | 0 | 0.12 | 2.87 | 4.55 | 8.33 | 11.98 | 0.34 | 0 | 100.02 | 0 | 0 | 1040.15 | 8.79 |  | Giordano et al. 2006 | Ves_Gt | 16/10/23 | sio2tio2al2o3feomnona2ok2omgocaop2o5 | 6695
staffmnkmcph_53.9_0.7_10.6_6.6_0_0.1_2.9_4.6_8.3_12_0.3_0 | 53.94 | 0.69 | 10.6 | 6.6 | 0 | 0.12 | 2.87 | 4.55 | 8.33 | 11.98 | 0.34 | 0 | 100.02 | 0 | 0 | 1029.45 | 9.13 |  | Giordano et al. 2006 | Ves_Gt | 16/10/23 | sio2tio2al2o3feomnona2ok2omgocaop2o5 | 6696
staffmnkmcph_53.9_0.7_10.6_6.6_0_0.1_2.9_4.6_8.3_12_0.3_0 | 53.94 | 0.69 | 10.6 | 6.6 | 0 | 0.12 | 2.87 | 4.55 | 8.33 | 11.98 | 0.34 | 0 | 100.02 | 0 | 0 | 1017.95 | 9.51 |  | Giordano et al. 2006 | Ves_Gt | 16/10/23 | sio2tio2al2o3feomnona2ok2omgocaop2o5 | 6697
staffmnkmcph_53.9_0.7_10.6_6.6_0_0.1_2.9_4.6_8.3_12_0.3_0 | 53.94 | 0.69 | 10.6 | 6.6 | 0 | 0.12 | 2.87 | 4.55 | 8.33 | 11.98 | 0.34 | 0 | 100.02 | 0 | 0 | 1002.35 | 9.78 |  | Giordano et al. 2006 | Ves_Gt | 16/10/23 | sio2tio2al2o3feomnona2ok2omgocaop2o5 | 6698
staffmnkmcph_53.9_0.7_10.6_6.6_0_0.1_2.9_4.6_8.3_12_0.3_0 | 53.94 | 0.69 | 10.6 | 6.6 | 0 | 0.12 | 2.87 | 4.55 | 8.33 | 11.98 | 0.34 | 0 | 100.02 | 0 | 0 | 993.35 | 10.17 |  | Giordano et al. 2006 | Ves_Gt | 16/10/23 | sio2tio2al2o3feomnona2ok2omgocaop2o5 | 6699
staffmnkmcph_53.9_0.7_10.6_6.6_0_0.1_2.9_4.6_8.3_12_0.3_0 | 53.94 | 0.69 | 10.6 | 6.6 | 0 | 0.12 | 2.87 | 4.55 | 8.33 | 11.98 | 0.34 | 0 | 100.02 | 0 | 0 | 980.65 | 10.55 |  | Giordano et al. 2006 | Ves_Gt | 16/10/23 | sio2tio2al2o3feomnona2ok2omgocaop2o5 | 6700
staffmnkmcph_53.9_0.7_10.6_6.6_0_0.1_2.9_4.6_8.3_12_0.3_0 | 53.94 | 0.69 | 10.6 | 6.6 | 0 | 0.12 | 2.87 | 4.55 | 8.33 | 11.98 | 0.34 | 0 | 100.02 | 0 | 0 | 969.95 | 10.98 |  | Giordano et al. 2006 | Ves_Gt | 16/10/23 | sio2tio2al2o3feomnona2ok2omgocaop2o5 | 6701
staffmnkmcph_45.8_2.3_9.8_11.2_0_0.3_7.5_4_6.2_12.4_0.6_0 | 45.78 | 2.31 | 9.83 | 11.18 | 0 | 0.3 | 7.45 | 3.99 | 6.18 | 12.41 | 0.58 | 0 | 100.01 | 0 | 0 | 1867.05 | -0.28 |  | Giordano et al. 2006 | NYI | 16/10/23 | sio2tio2al2o3feomnona2ok2omgocaop2o5 | 6702
staffmnkmcph_45.8_2.3_9.8_11.2_0_0.3_7.5_4_6.2_12.4_0.6_0 | 45.78 | 2.31 | 9.83 | 11.18 | 0 | 0.3 | 7.45 | 3.99 | 6.18 | 12.41 | 0.58 | 0 | 100.01 | 0 | 0 | 1842.45 | -0.22 |  | Giordano et al. 2006 | NYI | 16/10/23 | sio2tio2al2o3feomnona2ok2omgocaop2o5 | 6703
staffmnkmcph_45.8_2.3_9.8_11.2_0_0.3_7.5_4_6.2_12.4_0.6_0 | 45.78 | 2.31 | 9.83 | 11.18 | 0 | 0.3 | 7.45 | 3.99 | 6.18 | 12.41 | 0.58 | 0 | 100.01 | 0 | 0 | 1817.85 | -0.15 |  | Giordano et al. 2006 | NYI | 16/10/23 | sio2tio2al2o3feomnona2ok2omgocaop2o5 | 6704
staffmnkmcph_45.8_2.3_9.8_11.2_0_0.3_7.5_4_6.2_12.4_0.6_0 | 45.78 | 2.31 | 9.83 | 11.18 | 0 | 0.3 | 7.45 | 3.99 | 6.18 | 12.41 | 0.58 | 0 | 100.01 | 0 | 0 | 1793.25 | -0.08 |  | Giordano et al. 2006 | NYI | 16/10/23 | sio2tio2al2o3feomnona2ok2omgocaop2o5 | 6705
staffmnkmcph_45.8_2.3_9.8_11.2_0_0.3_7.5_4_6.2_12.4_0.6_0 | 45.78 | 2.31 | 9.83 | 11.18 | 0 | 0.3 | 7.45 | 3.99 | 6.18 | 12.41 | 0.58 | 0 | 100.01 | 0 | 0 | 1768.65 | 0 |  | Giordano et al. 2006 | NYI | 16/10/23 | sio2tio2al2o3feomnona2ok2omgocaop2o5 | 6706
staffmnkmcph_45.8_2.3_9.8_11.2_0_0.3_7.5_4_6.2_12.4_0.6_0 | 45.78 | 2.31 | 9.83 | 11.18 | 0 | 0.3 | 7.45 | 3.99 | 6.18 | 12.41 | 0.58 | 0 | 100.01 | 0 | 0 | 1744.05 | 0.08 |  | Giordano et al. 2006 | NYI | 16/10/23 | sio2tio2al2o3feomnona2ok2omgocaop2o5 | 6707
staffmnkmcph_45.8_2.3_9.8_11.2_0_0.3_7.5_4_6.2_12.4_0.6_0 | 45.78 | 2.31 | 9.83 | 11.18 | 0 | 0.3 | 7.45 | 3.99 | 6.18 | 12.41 | 0.58 | 0 | 100.01 | 0 | 0 | 1719.45 | 0.16 |  | Giordano et al. 2006 | NYI | 16/10/23 | sio2tio2al2o3feomnona2ok2omgocaop2o5 | 6708
staffmnkmcph_45.8_2.3_9.8_11.2_0_0.3_7.5_4_6.2_12.4_0.6_0 | 45.78 | 2.31 | 9.83 | 11.18 | 0 | 0.3 | 7.45 | 3.99 | 6.18 | 12.41 | 0.58 | 0 | 100.01 | 0 | 0 | 1694.85 | 0.25 |  | Giordano et al. 2006 | NYI | 16/10/23 | sio2tio2al2o3feomnona2ok2omgocaop2o5 | 6709
staffmnkmcph_45.8_2.3_9.8_11.2_0_0.3_7.5_4_6.2_12.4_0.6_0 | 45.78 | 2.31 | 9.83 | 11.18 | 0 | 0.3 | 7.45 | 3.99 | 6.18 | 12.41 | 0.58 | 0 | 100.01 | 0 | 0 | 1670.25 | 0.34 |  | Giordano et al. 2006 | NYI | 16/10/23 | sio2tio2al2o3feomnona2ok2omgocaop2o5 | 6710
staffmnkmcph_45.8_2.3_9.8_11.2_0_0.3_7.5_4_6.2_12.4_0.6_0 | 45.78 | 2.31 | 9.83 | 11.18 | 0 | 0.3 | 7.45 | 3.99 | 6.18 | 12.41 | 0.58 | 0 | 100.01 | 0 | 0 | 1645.65 | 0.43 |  | Giordano et al. 2006 | NYI | 16/10/23 | sio2tio2al2o3feomnona2ok2omgocaop2o5 | 6711
staffmnkmcph_45.8_2.3_9.8_11.2_0_0.3_7.5_4_6.2_12.4_0.6_0 | 45.78 | 2.31 | 9.83 | 11.18 | 0 | 0.3 | 7.45 | 3.99 | 6.18 | 12.41 | 0.58 | 0 | 100.01 | 0 | 0 | 1620.95 | 0.53 |  | Giordano et al. 2006 | NYI | 16/10/23 | sio2tio2al2o3feomnona2ok2omgocaop2o5 | 6712
staffmnkmcph_45.8_2.3_9.8_11.2_0_0.3_7.5_4_6.2_12.4_0.6_0 | 45.78 | 2.31 | 9.83 | 11.18 | 0 | 0.3 | 7.45 | 3.99 | 6.18 | 12.41 | 0.58 | 0 | 100.01 | 0 | 0 | 1596.35 | 0.63 |  | Giordano et al. 2006 | NYI | 16/10/23 | sio2tio2al2o3feomnona2ok2omgocaop2o5 | 6713
staffmnkmcph_45.8_2.3_9.8_11.2_0_0.3_7.5_4_6.2_12.4_0.6_0 | 45.78 | 2.31 | 9.83 | 11.18 | 0 | 0.3 | 7.45 | 3.99 | 6.18 | 12.41 | 0.58 | 0 | 100.01 | 0 | 0 | 1571.75 | 0.74 |  | Giordano et al. 2006 | NYI | 16/10/23 | sio2tio2al2o3feomnona2ok2omgocaop2o5 | 6714
staffmnkmcph_45.8_2.3_9.8_11.2_0_0.3_7.5_4_6.2_12.4_0.6_0 | 45.78 | 2.31 | 9.83 | 11.18 | 0 | 0.3 | 7.45 | 3.99 | 6.18 | 12.41 | 0.58 | 0 | 100.01 | 0 | 0 | 1547.15 | 0.85 |  | Giordano et al. 2006 | NYI | 16/10/23 | sio2tio2al2o3feomnona2ok2omgocaop2o5 | 6715
staffmnkmcph_45.8_2.3_9.8_11.2_0_0.3_7.5_4_6.2_12.4_0.6_0 | 45.78 | 2.31 | 9.83 | 11.18 | 0 | 0.3 | 7.45 | 3.99 | 6.18 | 12.41 | 0.58 | 0 | 100.01 | 0 | 0 | 1522.55 | 0.97 |  | Giordano et al. 2006 | NYI | 16/10/23 | sio2tio2al2o3feomnona2ok2omgocaop2o5 | 6716
staffmnkmcph_45.8_2.3_9.8_11.2_0_0.3_7.5_4_6.2_12.4_0.6_0 | 45.78 | 2.31 | 9.83 | 11.18 | 0 | 0.3 | 7.45 | 3.99 | 6.18 | 12.41 | 0.58 | 0 | 100.01 | 0 | 0 | 1497.95 | 1.08 |  | Giordano et al. 2006 | NYI | 16/10/23 | sio2tio2al2o3feomnona2ok2omgocaop2o5 | 6717
staffmnkmcph_45.8_2.3_9.8_11.2_0_0.3_7.5_4_6.2_12.4_0.6_0 | 45.78 | 2.31 | 9.83 | 11.18 | 0 | 0.3 | 7.45 | 3.99 | 6.18 | 12.41 | 0.58 | 0 | 100.01 | 0 | 0 | 1473.35 | 1.22 |  | Giordano et al. 2006 | NYI | 16/10/23 | sio2tio2al2o3feomnona2ok2omgocaop2o5 | 6718
staffmnkmcph_45.8_2.3_9.8_11.2_0_0.3_7.5_4_6.2_12.4_0.6_0 | 45.78 | 2.31 | 9.83 | 11.18 | 0 | 0.3 | 7.45 | 3.99 | 6.18 | 12.41 | 0.58 | 0 | 100.01 | 0 | 0 | 1448.75 | 1.37 |  | Giordano et al. 2006 | NYI | 16/10/23 | sio2tio2al2o3feomnona2ok2omgocaop2o5 | 6719
staffmnkmcph_45.8_2.3_9.8_11.2_0_0.3_7.5_4_6.2_12.4_0.6_0 | 45.78 | 2.31 | 9.83 | 11.18 | 0 | 0.3 | 7.45 | 3.99 | 6.18 | 12.41 | 0.58 | 0 | 100.01 | 0 | 0 | 1019.65 | 8.72 |  | Giordano et al. 2006 | NYI | 16/10/23 | sio2tio2al2o3feomnona2ok2omgocaop2o5 | 6720
staffmnkmcph_45.8_2.3_9.8_11.2_0_0.3_7.5_4_6.2_12.4_0.6_0 | 45.78 | 2.31 | 9.83 | 11.18 | 0 | 0.3 | 7.45 | 3.99 | 6.18 | 12.41 | 0.58 | 0 | 100.01 | 0 | 0 | 996.35 | 9.67 |  | Giordano et al. 2006 | NYI | 16/10/23 | sio2tio2al2o3feomnona2ok2omgocaop2o5 | 6721
staffmnkmcph_45.8_2.3_9.8_11.2_0_0.3_7.5_4_6.2_12.4_0.6_0 | 45.78 | 2.31 | 9.83 | 11.18 | 0 | 0.3 | 7.45 | 3.99 | 6.18 | 12.41 | 0.58 | 0 | 100.01 | 0 | 0 | 982.55 | 9.98 |  | Giordano et al. 2006 | NYI | 16/10/23 | sio2tio2al2o3feomnona2ok2omgocaop2o5 | 6722
staffmnkmcph_45.8_2.3_9.8_11.2_0_0.3_7.5_4_6.2_12.4_0.6_0 | 45.78 | 2.31 | 9.83 | 11.18 | 0 | 0.3 | 7.45 | 3.99 | 6.18 | 12.41 | 0.58 | 0 | 100.01 | 0 | 0 | 975.55 | 10.16 |  | Giordano et al. 2006 | NYI | 16/10/23 | sio2tio2al2o3feomnona2ok2omgocaop2o5 | 6723
staffmnkmcph_45.8_2.3_9.8_11.2_0_0.3_7.5_4_6.2_12.4_0.6_0 | 45.78 | 2.31 | 9.83 | 11.18 | 0 | 0.3 | 7.45 | 3.99 | 6.18 | 12.41 | 0.58 | 0 | 100.01 | 0 | 0 | 949.55 | 11.5 |  | Giordano et al. 2006 | NYI | 16/10/23 | sio2tio2al2o3feomnona2ok2omgocaop2o5 | 6724
staffmnkmcph_42.2_2.1_7.3_8.7_0_0.2_2.7_2_17.2_17.2_0.4_0 | 42.19 | 2.11 | 7.31 | 8.67 | 0 | 0.16 | 2.74 | 1.99 | 17.18 | 17.21 | 0.44 | 0 | 100 | 0 | 0 | 1744.05 | -0.22 |  | Giordano et al. 2006 | EIF | 16/10/23 | sio2tio2al2o3feomnona2ok2omgocaop2o5 | 6725
staffmnkmcph_42.2_2.1_7.3_8.7_0_0.2_2.7_2_17.2_17.2_0.4_0 | 42.19 | 2.11 | 7.31 | 8.67 | 0 | 0.16 | 2.74 | 1.99 | 17.18 | 17.21 | 0.44 | 0 | 100 | 0 | 0 | 1719.45 | -0.16 |  | Giordano et al. 2006 | EIF | 16/10/23 | sio2tio2al2o3feomnona2ok2omgocaop2o5 | 6726
staffmnkmcph_42.2_2.1_7.3_8.7_0_0.2_2.7_2_17.2_17.2_0.4_0 | 42.19 | 2.11 | 7.31 | 8.67 | 0 | 0.16 | 2.74 | 1.99 | 17.18 | 17.21 | 0.44 | 0 | 100 | 0 | 0 | 1694.85 | -0.09 |  | Giordano et al. 2006 | EIF | 16/10/23 | sio2tio2al2o3feomnona2ok2omgocaop2o5 | 6727
staffmnkmcph_42.2_2.1_7.3_8.7_0_0.2_2.7_2_17.2_17.2_0.4_0 | 42.19 | 2.11 | 7.31 | 8.67 | 0 | 0.16 | 2.74 | 1.99 | 17.18 | 17.21 | 0.44 | 0 | 100 | 0 | 0 | 1670.25 | -0.02 |  | Giordano et al. 2006 | EIF | 16/10/23 | sio2tio2al2o3feomnona2ok2omgocaop2o5 | 6728
staffmnkmcph_42.2_2.1_7.3_8.7_0_0.2_2.7_2_17.2_17.2_0.4_0 | 42.19 | 2.11 | 7.31 | 8.67 | 0 | 0.16 | 2.74 | 1.99 | 17.18 | 17.21 | 0.44 | 0 | 100 | 0 | 0 | 1645.65 | 0.07 |  | Giordano et al. 2006 | EIF | 16/10/23 | sio2tio2al2o3feomnona2ok2omgocaop2o5 | 6729
staffmnkmcph_42.2_2.1_7.3_8.7_0_0.2_2.7_2_17.2_17.2_0.4_0 | 42.19 | 2.11 | 7.31 | 8.67 | 0 | 0.16 | 2.74 | 1.99 | 17.18 | 17.21 | 0.44 | 0 | 100 | 0 | 0 | 1620.95 | 0.16 |  | Giordano et al. 2006 | EIF | 16/10/23 | sio2tio2al2o3feomnona2ok2omgocaop2o5 | 6730
staffmnkmcph_42.2_2.1_7.3_8.7_0_0.2_2.7_2_17.2_17.2_0.4_0 | 42.19 | 2.11 | 7.31 | 8.67 | 0 | 0.16 | 2.74 | 1.99 | 17.18 | 17.21 | 0.44 | 0 | 100 | 0 | 0 | 983.15 | 10.05 |  | Giordano et al. 2006 | EIF | 16/10/23 | sio2tio2al2o3feomnona2ok2omgocaop2o5 | 6731
staffmnkmcph_42.2_2.1_7.3_8.7_0_0.2_2.7_2_17.2_17.2_0.4_0 | 42.19 | 2.11 | 7.31 | 8.67 | 0 | 0.16 | 2.74 | 1.99 | 17.18 | 17.21 | 0.44 | 0 | 100 | 0 | 0 | 982.75 | 9.81 |  | Giordano et al. 2006 | EIF | 16/10/23 | sio2tio2al2o3feomnona2ok2omgocaop2o5 | 6732
staffmnkmcph_42.2_2.1_7.3_8.7_0_0.2_2.7_2_17.2_17.2_0.4_0 | 42.19 | 2.11 | 7.31 | 8.67 | 0 | 0.16 | 2.74 | 1.99 | 17.18 | 17.21 | 0.44 | 0 | 100 | 0 | 0 | 975.15 | 10.26 |  | Giordano et al. 2006 | EIF | 16/10/23 | sio2tio2al2o3feomnona2ok2omgocaop2o5 | 6733
staffmnkmcph_42.2_2.1_7.3_8.7_0_0.2_2.7_2_17.2_17.2_0.4_0 | 42.19 | 2.11 | 7.31 | 8.67 | 0 | 0.16 | 2.74 | 1.99 | 17.18 | 17.21 | 0.44 | 0 | 100 | 0 | 0 | 965.05 | 10.77 |  | Giordano et al. 2006 | EIF | 16/10/23 | sio2tio2al2o3feomnona2ok2omgocaop2o5 | 6734
staffmnkmcph_83.4_0.2_7.8_0.9_0.5_0_5_2_0_0.2_0_0 | 83.35 | 0.22 | 7.8 | 0.88 | 0.49 | 0 | 5.03 | 1.99 | 0 | 0.22 | 0 | 0 | 99.98 | 0 | 0 | 984.45 | 13.44 |  | Webb 2021 | a20 | 16/10/23 | sio2tio2al2o3feona2ok2ocao | 6735
staffmnkmcph_83.4_0.2_7.8_0.9_0.5_0_5_2_0_0.2_0_0 | 83.35 | 0.22 | 7.8 | 0.88 | 0.49 | 0 | 5.03 | 1.99 | 0 | 0.22 | 0 | 0 | 99.98 | 0 | 0 | 994.85 | 13.27 |  | Webb 2021 | a20 | 16/10/23 | sio2tio2al2o3feona2ok2ocao | 6736
staffmnkmcph_83.4_0.2_7.8_0.9_0.5_0_5_2_0_0.2_0_0 | 83.35 | 0.22 | 7.8 | 0.88 | 0.49 | 0 | 5.03 | 1.99 | 0 | 0.22 | 0 | 0 | 99.98 | 0 | 0 | 1003.15 | 13.13 |  | Webb 2021 | a20 | 16/10/23 | sio2tio2al2o3feona2ok2ocao | 6737
staffmnkmcph_83.4_0.2_7.8_0.9_0.5_0_5_2_0_0.2_0_0 | 83.35 | 0.22 | 7.8 | 0.88 | 0.49 | 0 | 5.03 | 1.99 | 0 | 0.22 | 0 | 0 | 99.98 | 0 | 0 | 1023.45 | 12.73 |  | Webb 2021 | a20 | 16/10/23 | sio2tio2al2o3feona2ok2ocao | 6738
staffmnkmcph_83.4_0.2_7.8_0.9_0.5_0_5_2_0_0.2_0_0 | 83.35 | 0.22 | 7.8 | 0.88 | 0.49 | 0 | 5.03 | 1.99 | 0 | 0.22 | 0 | 0 | 99.98 | 0 | 0 | 1063.85 | 11.86 |  | Webb 2021 | a20 | 16/10/23 | sio2tio2al2o3feona2ok2ocao | 6739
staffmnkmcph_83.4_0.2_7.8_0.9_0.5_0_5_2_0_0.2_0_0 | 83.35 | 0.22 | 7.8 | 0.88 | 0.49 | 0 | 5.03 | 1.99 | 0 | 0.22 | 0 | 0 | 99.98 | 0 | 0 | 1084.25 | 11.45 |  | Webb 2021 | a20 | 16/10/23 | sio2tio2al2o3feona2ok2ocao | 6740
staffmnkmcph_83.4_0.2_7.8_0.9_0.5_0_5_2_0_0.2_0_0 | 83.35 | 0.22 | 7.8 | 0.88 | 0.49 | 0 | 5.03 | 1.99 | 0 | 0.22 | 0 | 0 | 99.98 | 0 | 0 | 1103.45 | 11.11 |  | Webb 2021 | a20 | 16/10/23 | sio2tio2al2o3feona2ok2ocao | 6741
staffmnkmcph_83.4_0.2_7.8_0.9_0.5_0_5_2_0_0.2_0_0 | 83.35 | 0.22 | 7.8 | 0.88 | 0.49 | 0 | 5.03 | 1.99 | 0 | 0.22 | 0 | 0 | 99.98 | 0 | 0 | 1114.45 | 10.99 |  | Webb 2021 | a20 | 16/10/23 | sio2tio2al2o3feona2ok2ocao | 6742
staffmnkmcph_83.4_0.2_7.8_0.9_0.5_0_5_2_0_0.2_0_0 | 83.35 | 0.22 | 7.8 | 0.88 | 0.49 | 0 | 5.03 | 1.99 | 0 | 0.22 | 0 | 0 | 99.98 | 0 | 0 | 1123.75 | 10.76 |  | Webb 2021 | a20 | 16/10/23 | sio2tio2al2o3feona2ok2ocao | 6743
staffmnkmcph_83.4_0.2_7.8_0.9_0.5_0_5_2_0_0.2_0_0 | 83.35 | 0.22 | 7.8 | 0.88 | 0.49 | 0 | 5.03 | 1.99 | 0 | 0.22 | 0 | 0 | 99.98 | 0 | 0 | 1143.55 | 10.46 |  | Webb 2021 | a20 | 16/10/23 | sio2tio2al2o3feona2ok2ocao | 6744
staffmnkmcph_83.4_0.2_7.8_0.9_0.5_0_5_2_0_0.2_0_0 | 83.35 | 0.22 | 7.8 | 0.88 | 0.49 | 0 | 5.03 | 1.99 | 0 | 0.22 | 0 | 0 | 99.98 | 0 | 0 | 1163.85 | 10.12 |  | Webb 2021 | a20 | 16/10/23 | sio2tio2al2o3feona2ok2ocao | 6745
staffmnkmcph_83.4_0.2_7.8_0.9_0.5_0_5_2_0_0.2_0_0 | 83.35 | 0.22 | 7.8 | 0.88 | 0.49 | 0 | 5.03 | 1.99 | 0 | 0.22 | 0 | 0 | 99.98 | 0 | 0 | 1163.85 | 10.11 |  | Webb 2021 | a20 | 16/10/23 | sio2tio2al2o3feona2ok2ocao | 6746
staffmnkmcph_83.4_0.2_7.8_0.9_0.5_0_5_2_0_0.2_0_0 | 83.35 | 0.22 | 7.8 | 0.88 | 0.49 | 0 | 5.03 | 1.99 | 0 | 0.22 | 0 | 0 | 99.98 | 0 | 0 | 1182.25 | 9.87 |  | Webb 2021 | a20 | 16/10/23 | sio2tio2al2o3feona2ok2ocao | 6747
staffmnkmcph_83.4_0.2_7.8_0.9_0.5_0_5_2_0_0.2_0_0 | 83.35 | 0.22 | 7.8 | 0.88 | 0.49 | 0 | 5.03 | 1.99 | 0 | 0.22 | 0 | 0 | 99.98 | 0 | 0 | 1183.05 | 9.84 |  | Webb 2021 | a20 | 16/10/23 | sio2tio2al2o3feona2ok2ocao | 6748
staffmnkmcph_83.4_0.2_7.8_0.9_0.5_0_5_2_0_0.2_0_0 | 83.35 | 0.22 | 7.8 | 0.88 | 0.49 | 0 | 5.03 | 1.99 | 0 | 0.22 | 0 | 0 | 99.98 | 0 | 0 | 1212.35 | 9.21 |  | Webb 2021 | a20 | 16/10/23 | sio2tio2al2o3feona2ok2ocao | 6749
staffmnkmcph_83.4_0.2_7.8_0.9_0.5_0_5_2_0_0.2_0_0 | 83.35 | 0.22 | 7.8 | 0.88 | 0.49 | 0 | 5.03 | 1.99 | 0 | 0.22 | 0 | 0 | 99.98 | 0 | 0 | 1222.55 | 9.13 |  | Webb 2021 | a20 | 16/10/23 | sio2tio2al2o3feona2ok2ocao | 6750
staffmnkmcph_82.1_0.1_7.5_1.4_1.1_0_4.9_2.8_0_0.1_0_0 | 82.07 | 0.12 | 7.51 | 1.44 | 1.09 | 0 | 4.89 | 2.77 | 0 | 0.12 | 0 | 0 | 100.01 | 0 | 0 | 1103.95 | 10.88 |  | Webb 2021 | a19 | 16/10/23 | sio2tio2al2o3feona2ok2ocao | 6751
staffmnkmcph_82.1_0.1_7.5_1.4_1.1_0_4.9_2.8_0_0.1_0_0 | 82.07 | 0.12 | 7.51 | 1.44 | 1.09 | 0 | 4.89 | 2.77 | 0 | 0.12 | 0 | 0 | 100.01 | 0 | 0 | 1123.15 | 10.51 |  | Webb 2021 | a19 | 16/10/23 | sio2tio2al2o3feona2ok2ocao | 6752
staffmnkmcph_82.1_0.1_7.5_1.4_1.1_0_4.9_2.8_0_0.1_0_0 | 82.07 | 0.12 | 7.51 | 1.44 | 1.09 | 0 | 4.89 | 2.77 | 0 | 0.12 | 0 | 0 | 100.01 | 0 | 0 | 1142.65 | 10.17 |  | Webb 2021 | a19 | 16/10/23 | sio2tio2al2o3feona2ok2ocao | 6753
staffmnkmcph_82.1_0.1_7.5_1.4_1.1_0_4.9_2.8_0_0.1_0_0 | 82.07 | 0.12 | 7.51 | 1.44 | 1.09 | 0 | 4.89 | 2.77 | 0 | 0.12 | 0 | 0 | 100.01 | 0 | 0 | 1161.95 | 9.95 |  | Webb 2021 | a19 | 16/10/23 | sio2tio2al2o3feona2ok2ocao | 6754
staffmnkmcph_82.1_0.1_7.5_1.4_1.1_0_4.9_2.8_0_0.1_0_0 | 82.07 | 0.12 | 7.51 | 1.44 | 1.09 | 0 | 4.89 | 2.77 | 0 | 0.12 | 0 | 0 | 100.01 | 0 | 0 | 1181.65 | 9.52 |  | Webb 2021 | a19 | 16/10/23 | sio2tio2al2o3feona2ok2ocao | 6755
staffmnkmcph_82.1_0.1_7.5_1.4_1.1_0_4.9_2.8_0_0.1_0_0 | 82.07 | 0.12 | 7.51 | 1.44 | 1.09 | 0 | 4.89 | 2.77 | 0 | 0.12 | 0 | 0 | 100.01 | 0 | 0 | 1222.35 | 8.92 |  | Webb 2021 | a19 | 16/10/23 | sio2tio2al2o3feona2ok2ocao | 6756
staffmnkmcph_74.6_0.1_12.3_0_0_0_7.6_3.4_1.5_0.5_0_0 | 74.64 | 0.11 | 12.3 | 0 | 0 | 0 | 7.59 | 3.4 | 1.49 | 0.48 | 0 | 0 | 100.01 | 0 | 0 | 1041.55 | 12.3 |  | Webb 2021 | h16b | 16/10/23 | sio2tio2al2o3na2ok2omgocao | 6757
staffmnkmcph_74.6_0.1_12.3_0_0_0_7.6_3.4_1.5_0.5_0_0 | 74.64 | 0.11 | 12.3 | 0 | 0 | 0 | 7.59 | 3.4 | 1.49 | 0.48 | 0 | 0 | 100.01 | 0 | 0 | 1061.05 | 11.75 |  | Webb 2021 | h16b | 16/10/23 | sio2tio2al2o3na2ok2omgocao | 6758
staffmnkmcph_74.6_0.1_12.3_0_0_0_7.6_3.4_1.5_0.5_0_0 | 74.64 | 0.11 | 12.3 | 0 | 0 | 0 | 7.59 | 3.4 | 1.49 | 0.48 | 0 | 0 | 100.01 | 0 | 0 | 1081.15 | 11.32 |  | Webb 2021 | h16b | 16/10/23 | sio2tio2al2o3na2ok2omgocao | 6759
staffmnkmcph_74.6_0.1_12.3_0_0_0_7.6_3.4_1.5_0.5_0_0 | 74.64 | 0.11 | 12.3 | 0 | 0 | 0 | 7.59 | 3.4 | 1.49 | 0.48 | 0 | 0 | 100.01 | 0 | 0 | 1100.25 | 10.91 |  | Webb 2021 | h16b | 16/10/23 | sio2tio2al2o3na2ok2omgocao | 6760
staffmnkmcph_74.6_0.1_12.3_0_0_0_7.6_3.4_1.5_0.5_0_0 | 74.64 | 0.11 | 12.3 | 0 | 0 | 0 | 7.59 | 3.4 | 1.49 | 0.48 | 0 | 0 | 100.01 | 0 | 0 | 1119.45 | 10.46 |  | Webb 2021 | h16b | 16/10/23 | sio2tio2al2o3na2ok2omgocao | 6761
staffmnkmcph_74.6_0.1_12.3_0_0_0_7.6_3.4_1.5_0.5_0_0 | 74.64 | 0.11 | 12.3 | 0 | 0 | 0 | 7.59 | 3.4 | 1.49 | 0.48 | 0 | 0 | 100.01 | 0 | 0 | 1139.85 | 10.02 |  | Webb 2021 | h16b | 16/10/23 | sio2tio2al2o3na2ok2omgocao | 6762
staffmnkmcph_74.6_0.1_12.3_0_0_0_7.6_3.4_1.5_0.5_0_0 | 74.64 | 0.11 | 12.3 | 0 | 0 | 0 | 7.59 | 3.4 | 1.49 | 0.48 | 0 | 0 | 100.01 | 0 | 0 | 1158.35 | 9.71 |  | Webb 2021 | h16b | 16/10/23 | sio2tio2al2o3na2ok2omgocao | 6763
staffmnkmcph_74.6_0.1_12.3_0_0_0_7.6_3.4_1.5_0.5_0_0 | 74.64 | 0.11 | 12.3 | 0 | 0 | 0 | 7.59 | 3.4 | 1.49 | 0.48 | 0 | 0 | 100.01 | 0 | 0 | 1177.65 | 9.37 |  | Webb 2021 | h16b | 16/10/23 | sio2tio2al2o3na2ok2omgocao | 6764
staffmnkmcph_59_1.7_12.6_0_0_0_4.3_1.6_13.5_7.3_0_0 | 59.01 | 1.71 | 12.6 | 0 | 0 | 0 | 4.32 | 1.59 | 13.51 | 7.26 | 0 | 0 | 100 | 0 | 0 | 980.55 | 12.15 |  | Webb 2021 | h34 | 16/10/23 | sio2tio2al2o3na2ok2omgocao | 6765
staffmnkmcph_59_1.7_12.6_0_0_0_4.3_1.6_13.5_7.3_0_0 | 59.01 | 1.71 | 12.6 | 0 | 0 | 0 | 4.32 | 1.59 | 13.51 | 7.26 | 0 | 0 | 100 | 0 | 0 | 1000.45 | 11.2 |  | Webb 2021 | h34 | 16/10/23 | sio2tio2al2o3na2ok2omgocao | 6766
staffmnkmcph_59_1.7_12.6_0_0_0_4.3_1.6_13.5_7.3_0_0 | 59.01 | 1.71 | 12.6 | 0 | 0 | 0 | 4.32 | 1.59 | 13.51 | 7.26 | 0 | 0 | 100 | 0 | 0 | 1021.95 | 10.38 |  | Webb 2021 | h34 | 16/10/23 | sio2tio2al2o3na2ok2omgocao | 6767
staffmnkmcph_59_1.7_12.6_0_0_0_4.3_1.6_13.5_7.3_0_0 | 59.01 | 1.71 | 12.6 | 0 | 0 | 0 | 4.32 | 1.59 | 13.51 | 7.26 | 0 | 0 | 100 | 0 | 0 | 1039.65 | 9.73 |  | Webb 2021 | h34 | 16/10/23 | sio2tio2al2o3na2ok2omgocao | 6768
staffmnkmcph_59_1.7_12.6_0_0_0_4.3_1.6_13.5_7.3_0_0 | 59.01 | 1.71 | 12.6 | 0 | 0 | 0 | 4.32 | 1.59 | 13.51 | 7.26 | 0 | 0 | 100 | 0 | 0 | 1039.65 | 9.78 |  | Webb 2021 | h34 | 16/10/23 | sio2tio2al2o3na2ok2omgocao | 6769
staffmnkmcph_59_1.7_12.6_0_0_0_4.3_1.6_13.5_7.3_0_0 | 59.01 | 1.71 | 12.6 | 0 | 0 | 0 | 4.32 | 1.59 | 13.51 | 7.26 | 0 | 0 | 100 | 0 | 0 | 1059.45 | 9.13 |  | Webb 2021 | h34 | 16/10/23 | sio2tio2al2o3na2ok2omgocao | 6770
staffmnkmcph_59_1.7_12.6_0_0_0_4.3_1.6_13.5_7.3_0_0 | 59.01 | 1.71 | 12.6 | 0 | 0 | 0 | 4.32 | 1.59 | 13.51 | 7.26 | 0 | 0 | 100 | 0 | 0 | 1079.95 | 8.51 |  | Webb 2021 | h34 | 16/10/23 | sio2tio2al2o3na2ok2omgocao | 6771
staffmnkmcph_70.5_0.3_11.8_2.5_1.5_0_6_4.2_0.6_2.6_0_0 | 70.47 | 0.27 | 11.84 | 2.51 | 1.51 | 0 | 5.99 | 4.19 | 0.64 | 2.58 | 0 | 0 | 100 | 0 | 0 | 983.35 | 13.05 |  | Webb 2021 | 22b | 16/10/23 | sio2tio2al2o3feona2ok2omgocao | 6772
staffmnkmcph_70.5_0.3_11.8_2.5_1.5_0_6_4.2_0.6_2.6_0_0 | 70.47 | 0.27 | 11.84 | 2.51 | 1.51 | 0 | 5.99 | 4.19 | 0.64 | 2.58 | 0 | 0 | 100 | 0 | 0 | 1003.15 | 12.3 |  | Webb 2021 | 22b | 16/10/23 | sio2tio2al2o3feona2ok2omgocao | 6773
staffmnkmcph_70.5_0.3_11.8_2.5_1.5_0_6_4.2_0.6_2.6_0_0 | 70.47 | 0.27 | 11.84 | 2.51 | 1.51 | 0 | 5.99 | 4.19 | 0.64 | 2.58 | 0 | 0 | 100 | 0 | 0 | 1023.45 | 11.94 |  | Webb 2021 | 22b | 16/10/23 | sio2tio2al2o3feona2ok2omgocao | 6774
staffmnkmcph_70.5_0.3_11.8_2.5_1.5_0_6_4.2_0.6_2.6_0_0 | 70.47 | 0.27 | 11.84 | 2.51 | 1.51 | 0 | 5.99 | 4.19 | 0.64 | 2.58 | 0 | 0 | 100 | 0 | 0 | 1042.95 | 11.45 |  | Webb 2021 | 22b | 16/10/23 | sio2tio2al2o3feona2ok2omgocao | 6775
staffmnkmcph_70.5_0.3_11.8_2.5_1.5_0_6_4.2_0.6_2.6_0_0 | 70.47 | 0.27 | 11.84 | 2.51 | 1.51 | 0 | 5.99 | 4.19 | 0.64 | 2.58 | 0 | 0 | 100 | 0 | 0 | 1063.85 | 10.94 |  | Webb 2021 | 22b | 16/10/23 | sio2tio2al2o3feona2ok2omgocao | 6776
staffmnkmcph_70.5_0.3_11.8_2.5_1.5_0_6_4.2_0.6_2.6_0_0 | 70.47 | 0.27 | 11.84 | 2.51 | 1.51 | 0 | 5.99 | 4.19 | 0.64 | 2.58 | 0 | 0 | 100 | 0 | 0 | 1083.55 | 10.43 |  | Webb 2021 | 22b | 16/10/23 | sio2tio2al2o3feona2ok2omgocao | 6777
staffmnkmcph_70.5_0.3_11.8_2.5_1.5_0_6_4.2_0.6_2.6_0_0 | 70.47 | 0.27 | 11.84 | 2.51 | 1.51 | 0 | 5.99 | 4.19 | 0.64 | 2.58 | 0 | 0 | 100 | 0 | 0 | 1103.05 | 10.05 |  | Webb 2021 | 22b | 16/10/23 | sio2tio2al2o3feona2ok2omgocao | 6778
staffmnkmcph_70.5_0.3_11.8_2.5_1.5_0_6_4.2_0.6_2.6_0_0 | 70.47 | 0.27 | 11.84 | 2.51 | 1.51 | 0 | 5.99 | 4.19 | 0.64 | 2.58 | 0 | 0 | 100 | 0 | 0 | 1121.45 | 9.72 |  | Webb 2021 | 22b | 16/10/23 | sio2tio2al2o3feona2ok2omgocao | 6779
staffmnkmcph_70.5_0.3_11.8_2.5_1.5_0_6_4.2_0.6_2.6_0_0 | 70.47 | 0.27 | 11.84 | 2.51 | 1.51 | 0 | 5.99 | 4.19 | 0.64 | 2.58 | 0 | 0 | 100 | 0 | 0 | 1141.55 | 9.52 |  | Webb 2021 | 22b | 16/10/23 | sio2tio2al2o3feona2ok2omgocao | 6780
staffmnkmcph_70.5_0.3_11.8_2.5_1.5_0_6_4.2_0.6_2.6_0_0 | 70.47 | 0.27 | 11.84 | 2.51 | 1.51 | 0 | 5.99 | 4.19 | 0.64 | 2.58 | 0 | 0 | 100 | 0 | 0 | 1161.85 | 9.29 |  | Webb 2021 | 22b | 16/10/23 | sio2tio2al2o3feona2ok2omgocao | 6781
staffmnkmcph_70.5_0.3_11.8_2.5_1.5_0_6_4.2_0.6_2.6_0_0 | 70.47 | 0.27 | 11.84 | 2.51 | 1.51 | 0 | 5.99 | 4.19 | 0.64 | 2.58 | 0 | 0 | 100 | 0 | 0 | 1201.45 | 8.65 |  | Webb 2021 | 22b | 16/10/23 | sio2tio2al2o3feona2ok2omgocao | 6782
staffmnkmcph_68.1_1.2_10.5_3.3_1.8_0_5.2_2.5_2.7_4.7_0_0 | 68.09 | 1.18 | 10.52 | 3.31 | 1.84 | 0 | 5.23 | 2.45 | 2.71 | 4.67 | 0 | 0 | 100 | 0 | 0 | 986.35 | 12.47 |  | Webb 2021 | 5a | 16/10/23 | sio2tio2al2o3feona2ok2omgocao | 6783
staffmnkmcph_68.1_1.2_10.5_3.3_1.8_0_5.2_2.5_2.7_4.7_0_0 | 68.09 | 1.18 | 10.52 | 3.31 | 1.84 | 0 | 5.23 | 2.45 | 2.71 | 4.67 | 0 | 0 | 100 | 0 | 0 | 1007.15 | 11.87 |  | Webb 2021 | 5a | 16/10/23 | sio2tio2al2o3feona2ok2omgocao | 6784
staffmnkmcph_68.1_1.2_10.5_3.3_1.8_0_5.2_2.5_2.7_4.7_0_0 | 68.09 | 1.18 | 10.52 | 3.31 | 1.84 | 0 | 5.23 | 2.45 | 2.71 | 4.67 | 0 | 0 | 100 | 0 | 0 | 1025.95 | 11.38 |  | Webb 2021 | 5a | 16/10/23 | sio2tio2al2o3feona2ok2omgocao | 6785
staffmnkmcph_68.1_1.2_10.5_3.3_1.8_0_5.2_2.5_2.7_4.7_0_0 | 68.09 | 1.18 | 10.52 | 3.31 | 1.84 | 0 | 5.23 | 2.45 | 2.71 | 4.67 | 0 | 0 | 100 | 0 | 0 | 1005.15 | 11.9 |  | Webb 2021 | 5a | 16/10/23 | sio2tio2al2o3feona2ok2omgocao | 6786
staffmnkmcph_68.1_1.2_10.5_3.3_1.8_0_5.2_2.5_2.7_4.7_0_0 | 68.09 | 1.18 | 10.52 | 3.31 | 1.84 | 0 | 5.23 | 2.45 | 2.71 | 4.67 | 0 | 0 | 100 | 0 | 0 | 1024.85 | 11.47 |  | Webb 2021 | 5a | 16/10/23 | sio2tio2al2o3feona2ok2omgocao | 6787
staffmnkmcph_70.7_0.3_13.2_0_0_0_6_4.2_3.1_2.6_0_0 | 70.73 | 0.27 | 13.17 | 0 | 0 | 0 | 5.99 | 4.23 | 3.05 | 2.56 | 0 | 0 | 100 | 0 | 0 | 982.45 | 13.17 |  | Webb 2021 | h22b | 16/10/23 | sio2tio2al2o3na2ok2omgocao | 6788
staffmnkmcph_70.7_0.3_13.2_0_0_0_6_4.2_3.1_2.6_0_0 | 70.73 | 0.27 | 13.17 | 0 | 0 | 0 | 5.99 | 4.23 | 3.05 | 2.56 | 0 | 0 | 100 | 0 | 0 | 1002.25 | 12.5 |  | Webb 2021 | h22b | 16/10/23 | sio2tio2al2o3na2ok2omgocao | 6789
staffmnkmcph_70.7_0.3_13.2_0_0_0_6_4.2_3.1_2.6_0_0 | 70.73 | 0.27 | 13.17 | 0 | 0 | 0 | 5.99 | 4.23 | 3.05 | 2.56 | 0 | 0 | 100 | 0 | 0 | 1021.65 | 11.98 |  | Webb 2021 | h22b | 16/10/23 | sio2tio2al2o3na2ok2omgocao | 6790
staffmnkmcph_70.7_0.3_13.2_0_0_0_6_4.2_3.1_2.6_0_0 | 70.73 | 0.27 | 13.17 | 0 | 0 | 0 | 5.99 | 4.23 | 3.05 | 2.56 | 0 | 0 | 100 | 0 | 0 | 1042.05 | 11.33 |  | Webb 2021 | h22b | 16/10/23 | sio2tio2al2o3na2ok2omgocao | 6791
staffmnkmcph_70.7_0.3_13.2_0_0_0_6_4.2_3.1_2.6_0_0 | 70.73 | 0.27 | 13.17 | 0 | 0 | 0 | 5.99 | 4.23 | 3.05 | 2.56 | 0 | 0 | 100 | 0 | 0 | 1060.95 | 10.69 |  | Webb 2021 | h22b | 16/10/23 | sio2tio2al2o3na2ok2omgocao | 6792
staffmnkmcph_70.7_0.3_13.2_0_0_0_6_4.2_3.1_2.6_0_0 | 70.73 | 0.27 | 13.17 | 0 | 0 | 0 | 5.99 | 4.23 | 3.05 | 2.56 | 0 | 0 | 100 | 0 | 0 | 1080.85 | 10.27 |  | Webb 2021 | h22b | 16/10/23 | sio2tio2al2o3na2ok2omgocao | 6793
staffmnkmcph_70.7_0.3_13.2_0_0_0_6_4.2_3.1_2.6_0_0 | 70.73 | 0.27 | 13.17 | 0 | 0 | 0 | 5.99 | 4.23 | 3.05 | 2.56 | 0 | 0 | 100 | 0 | 0 | 1100.15 | 9.77 |  | Webb 2021 | h22b | 16/10/23 | sio2tio2al2o3na2ok2omgocao | 6794
staffmnkmcph_70.7_0.3_13.2_0_0_0_6_4.2_3.1_2.6_0_0 | 70.73 | 0.27 | 13.17 | 0 | 0 | 0 | 5.99 | 4.23 | 3.05 | 2.56 | 0 | 0 | 100 | 0 | 0 | 1119.45 | 9.21 |  | Webb 2021 | h22b | 16/10/23 | sio2tio2al2o3na2ok2omgocao | 6795
staffmnkmcph_70.7_0.3_13.2_0_0_0_6_4.2_3.1_2.6_0_0 | 70.73 | 0.27 | 13.17 | 0 | 0 | 0 | 5.99 | 4.23 | 3.05 | 2.56 | 0 | 0 | 100 | 0 | 0 | 1139.55 | 9.15 |  | Webb 2021 | h22b | 16/10/23 | sio2tio2al2o3na2ok2omgocao | 6796
staffmnkmcph_70.7_0.3_13.2_0_0_0_6_4.2_3.1_2.6_0_0 | 70.73 | 0.27 | 13.17 | 0 | 0 | 0 | 5.99 | 4.23 | 3.05 | 2.56 | 0 | 0 | 100 | 0 | 0 | 1158.55 | 8.68 |  | Webb 2021 | h22b | 16/10/23 | sio2tio2al2o3na2ok2omgocao | 6797
staffmnkmcph_70.7_0.3_13.2_0_0_0_6_4.2_3.1_2.6_0_0 | 70.73 | 0.27 | 13.17 | 0 | 0 | 0 | 5.99 | 4.23 | 3.05 | 2.56 | 0 | 0 | 100 | 0 | 0 | 1178.05 | 8.32 |  | Webb 2021 | h22b | 16/10/23 | sio2tio2al2o3na2ok2omgocao | 6798
staffmnkmcph_70.7_0.3_13.2_0_0_0_6_4.2_3.1_2.6_0_0 | 70.73 | 0.27 | 13.17 | 0 | 0 | 0 | 5.99 | 4.23 | 3.05 | 2.56 | 0 | 0 | 100 | 0 | 0 | 1197.95 | 8.14 |  | Webb 2021 | h22b | 16/10/23 | sio2tio2al2o3na2ok2omgocao | 6799
staffmnkmcph_58.4_2.1_10.1_4.5_2.5_0_4.4_1.4_7.7_9_0_0 | 58.38 | 2.07 | 10.11 | 4.45 | 2.48 | 0 | 4.37 | 1.35 | 7.74 | 9.04 | 0 | 0 | 99.99 | 0 | 0 | 1085.15 | 11.63 |  | Webb 2021 | 12a | 16/10/23 | sio2tio2al2o3feona2ok2omgocao | 6800
staffmnkmcph_58.4_2.1_10.1_4.5_2.5_0_4.4_1.4_7.7_9_0_0 | 58.38 | 2.07 | 10.11 | 4.45 | 2.48 | 0 | 4.37 | 1.35 | 7.74 | 9.04 | 0 | 0 | 99.99 | 0 | 0 | 1105.45 | 11.43 |  | Webb 2021 | 12a | 16/10/23 | sio2tio2al2o3feona2ok2omgocao | 6801
staffmnkmcph_58.4_2.1_10.1_4.5_2.5_0_4.4_1.4_7.7_9_0_0 | 58.38 | 2.07 | 10.11 | 4.45 | 2.48 | 0 | 4.37 | 1.35 | 7.74 | 9.04 | 0 | 0 | 99.99 | 0 | 0 | 1125.15 | 11.09 |  | Webb 2021 | 12a | 16/10/23 | sio2tio2al2o3feona2ok2omgocao | 6802
staffmnkmcph_56.7_1.2_10_5.2_2.3_0_3.8_0.6_11.3_9_0_0 | 56.65 | 1.24 | 9.99 | 5.15 | 2.34 | 0 | 3.79 | 0.55 | 11.25 | 9.04 | 0 | 0 | 100 | 0 | 0 | 964.15 | 11.91 |  | Webb 2021 | 10 | 16/10/23 | sio2tio2al2o3feona2ok2omgocao | 6803
staffmnkmcph_56.7_1.2_10_5.2_2.3_0_3.8_0.6_11.3_9_0_0 | 56.65 | 1.24 | 9.99 | 5.15 | 2.34 | 0 | 3.79 | 0.55 | 11.25 | 9.04 | 0 | 0 | 100 | 0 | 0 | 984.25 | 11.36 |  | Webb 2021 | 10 | 16/10/23 | sio2tio2al2o3feona2ok2omgocao | 6804
staffmnkmcph_56.7_1.2_10_5.2_2.3_0_3.8_0.6_11.3_9_0_0 | 56.65 | 1.24 | 9.99 | 5.15 | 2.34 | 0 | 3.79 | 0.55 | 11.25 | 9.04 | 0 | 0 | 100 | 0 | 0 | 984.45 | 11.25 |  | Webb 2021 | 10 | 16/10/23 | sio2tio2al2o3feona2ok2omgocao | 6805
staffmnkmcph_56.7_1.2_10_5.2_2.3_0_3.8_0.6_11.3_9_0_0 | 56.65 | 1.24 | 9.99 | 5.15 | 2.34 | 0 | 3.79 | 0.55 | 11.25 | 9.04 | 0 | 0 | 100 | 0 | 0 | 985.05 | 11.34 |  | Webb 2021 | 10 | 16/10/23 | sio2tio2al2o3feona2ok2omgocao | 6806
staffmnkmcph_56.7_1.2_10_5.2_2.3_0_3.8_0.6_11.3_9_0_0 | 56.65 | 1.24 | 9.99 | 5.15 | 2.34 | 0 | 3.79 | 0.55 | 11.25 | 9.04 | 0 | 0 | 100 | 0 | 0 | 1004.45 | 10.65 |  | Webb 2021 | 10 | 16/10/23 | sio2tio2al2o3feona2ok2omgocao | 6807
staffmnkmcph_56.7_1.2_10_5.2_2.3_0_3.8_0.6_11.3_9_0_0 | 56.65 | 1.24 | 9.99 | 5.15 | 2.34 | 0 | 3.79 | 0.55 | 11.25 | 9.04 | 0 | 0 | 100 | 0 | 0 | 1004.55 | 10.83 |  | Webb 2021 | 10 | 16/10/23 | sio2tio2al2o3feona2ok2omgocao | 6808
staffmnkmcph_82.7_0.1_8.5_0.8_0.3_0_3.4_3.3_0.4_0.6_0_0 | 82.65 | 0.07 | 8.51 | 0.83 | 0.33 | 0 | 3.39 | 3.3 | 0.37 | 0.55 | 0 | 0 | 100 | 0 | 0 | 1004.55 | 13.55 |  | Webb 2021 | 7 | 16/10/23 | sio2tio2al2o3feona2ok2omgocao | 6809
staffmnkmcph_82.7_0.1_8.5_0.8_0.3_0_3.4_3.3_0.4_0.6_0_0 | 82.65 | 0.07 | 8.51 | 0.83 | 0.33 | 0 | 3.39 | 3.3 | 0.37 | 0.55 | 0 | 0 | 100 | 0 | 0 | 1025.85 | 13.29 |  | Webb 2021 | 7 | 16/10/23 | sio2tio2al2o3feona2ok2omgocao | 6810
staffmnkmcph_82.7_0.1_8.5_0.8_0.3_0_3.4_3.3_0.4_0.6_0_0 | 82.65 | 0.07 | 8.51 | 0.83 | 0.33 | 0 | 3.39 | 3.3 | 0.37 | 0.55 | 0 | 0 | 100 | 0 | 0 | 1045.65 | 12.68 |  | Webb 2021 | 7 | 16/10/23 | sio2tio2al2o3feona2ok2omgocao | 6811
staffmnkmcph_82.7_0.1_8.5_0.8_0.3_0_3.4_3.3_0.4_0.6_0_0 | 82.65 | 0.07 | 8.51 | 0.83 | 0.33 | 0 | 3.39 | 3.3 | 0.37 | 0.55 | 0 | 0 | 100 | 0 | 0 | 1066.05 | 12.29 |  | Webb 2021 | 7 | 16/10/23 | sio2tio2al2o3feona2ok2omgocao | 6812
staffmnkmcph_82.7_0.1_8.5_0.8_0.3_0_3.4_3.3_0.4_0.6_0_0 | 82.65 | 0.07 | 8.51 | 0.83 | 0.33 | 0 | 3.39 | 3.3 | 0.37 | 0.55 | 0 | 0 | 100 | 0 | 0 | 1086.05 | 11.88 |  | Webb 2021 | 7 | 16/10/23 | sio2tio2al2o3feona2ok2omgocao | 6813
staffmnkmcph_82.7_0.1_8.5_0.8_0.3_0_3.4_3.3_0.4_0.6_0_0 | 82.65 | 0.07 | 8.51 | 0.83 | 0.33 | 0 | 3.39 | 3.3 | 0.37 | 0.55 | 0 | 0 | 100 | 0 | 0 | 1105.75 | 11.56 |  | Webb 2021 | 7 | 16/10/23 | sio2tio2al2o3feona2ok2omgocao | 6814
staffmnkmcph_82.7_0.1_8.5_0.8_0.3_0_3.4_3.3_0.4_0.6_0_0 | 82.65 | 0.07 | 8.51 | 0.83 | 0.33 | 0 | 3.39 | 3.3 | 0.37 | 0.55 | 0 | 0 | 100 | 0 | 0 | 1125.85 | 11.15 |  | Webb 2021 | 7 | 16/10/23 | sio2tio2al2o3feona2ok2omgocao | 6815
staffmnkmcph_82.7_0.1_8.5_0.8_0.3_0_3.4_3.3_0.4_0.6_0_0 | 82.65 | 0.07 | 8.51 | 0.83 | 0.33 | 0 | 3.39 | 3.3 | 0.37 | 0.55 | 0 | 0 | 100 | 0 | 0 | 1145.95 | 10.82 |  | Webb 2021 | 7 | 16/10/23 | sio2tio2al2o3feona2ok2omgocao | 6816
staffmnkmcph_82.7_0.1_8.5_0.8_0.3_0_3.4_3.3_0.4_0.6_0_0 | 82.65 | 0.07 | 8.51 | 0.83 | 0.33 | 0 | 3.39 | 3.3 | 0.37 | 0.55 | 0 | 0 | 100 | 0 | 0 | 1165.55 | 10.32 |  | Webb 2021 | 7 | 16/10/23 | sio2tio2al2o3feona2ok2omgocao | 6817
staffmnkmcph_82.7_0.1_8.5_0.8_0.3_0_3.4_3.3_0.4_0.6_0_0 | 82.65 | 0.07 | 8.51 | 0.83 | 0.33 | 0 | 3.39 | 3.3 | 0.37 | 0.55 | 0 | 0 | 100 | 0 | 0 | 1185.25 | 10.12 |  | Webb 2021 | 7 | 16/10/23 | sio2tio2al2o3feona2ok2omgocao | 6818
staffmnkmcph_82.7_0.1_8.5_0.8_0.3_0_3.4_3.3_0.4_0.6_0_0 | 82.65 | 0.07 | 8.51 | 0.83 | 0.33 | 0 | 3.39 | 3.3 | 0.37 | 0.55 | 0 | 0 | 100 | 0 | 0 | 1205.25 | 9.74 |  | Webb 2021 | 7 | 16/10/23 | sio2tio2al2o3feona2ok2omgocao | 6819
staffmnkmcph_57.9_2.1_12.7_0_0_0_4.2_1.3_12.4_9.3_0_0 | 57.89 | 2.07 | 12.72 | 0 | 0 | 0 | 4.23 | 1.33 | 12.44 | 9.34 | 0 | 0 | 100.02 | 0 | 0 | 960.65 | 12.71 |  | Webb 2021 | h12a | 16/10/23 | sio2tio2al2o3na2ok2omgocao | 6820
staffmnkmcph_57.9_2.1_12.7_0_0_0_4.2_1.3_12.4_9.3_0_0 | 57.89 | 2.07 | 12.72 | 0 | 0 | 0 | 4.23 | 1.33 | 12.44 | 9.34 | 0 | 0 | 100.02 | 0 | 0 | 980.65 | 11.9 |  | Webb 2021 | h12a | 16/10/23 | sio2tio2al2o3na2ok2omgocao | 6821
staffmnkmcph_57.9_2.1_12.7_0_0_0_4.2_1.3_12.4_9.3_0_0 | 57.89 | 2.07 | 12.72 | 0 | 0 | 0 | 4.23 | 1.33 | 12.44 | 9.34 | 0 | 0 | 100.02 | 0 | 0 | 1000.65 | 11.11 |  | Webb 2021 | h12a | 16/10/23 | sio2tio2al2o3na2ok2omgocao | 6822
staffmnkmcph_57.9_2.1_12.7_0_0_0_4.2_1.3_12.4_9.3_0_0 | 57.89 | 2.07 | 12.72 | 0 | 0 | 0 | 4.23 | 1.33 | 12.44 | 9.34 | 0 | 0 | 100.02 | 0 | 0 | 1020.85 | 10.25 |  | Webb 2021 | h12a | 16/10/23 | sio2tio2al2o3na2ok2omgocao | 6823
staffmnkmcph_57.9_2.1_12.7_0_0_0_4.2_1.3_12.4_9.3_0_0 | 57.89 | 2.07 | 12.72 | 0 | 0 | 0 | 4.23 | 1.33 | 12.44 | 9.34 | 0 | 0 | 100.02 | 0 | 0 | 1040.35 | 9.7 |  | Webb 2021 | h12a | 16/10/23 | sio2tio2al2o3na2ok2omgocao | 6824
staffmnkmcph_57.9_2.1_12.7_0_0_0_4.2_1.3_12.4_9.3_0_0 | 57.89 | 2.07 | 12.72 | 0 | 0 | 0 | 4.23 | 1.33 | 12.44 | 9.34 | 0 | 0 | 100.02 | 0 | 0 | 1059.55 | 9 |  | Webb 2021 | h12a | 16/10/23 | sio2tio2al2o3na2ok2omgocao | 6825
staffmnkmcph_57.9_2.1_12.7_0_0_0_4.2_1.3_12.4_9.3_0_0 | 57.89 | 2.07 | 12.72 | 0 | 0 | 0 | 4.23 | 1.33 | 12.44 | 9.34 | 0 | 0 | 100.02 | 0 | 0 | 1079.55 | 8.39 |  | Webb 2021 | h12a | 16/10/23 | sio2tio2al2o3na2ok2omgocao | 6826
staffmnkmcph_57.9_2.1_12.7_0_0_0_4.2_1.3_12.4_9.3_0_0 | 57.89 | 2.07 | 12.72 | 0 | 0 | 0 | 4.23 | 1.33 | 12.44 | 9.34 | 0 | 0 | 100.02 | 0 | 0 | 1098.85 | 7.91 |  | Webb 2021 | h12a | 16/10/23 | sio2tio2al2o3na2ok2omgocao | 6827
staffmnkmcph_42.8_2.2_5.9_0_0_0_7.4_0.7_13.3_27.6_0_0 | 42.8 | 2.21 | 5.92 | 0 | 0 | 0 | 7.43 | 0.68 | 13.33 | 27.64 | 0 | 0 | 100.01 | 0 | 0 | 935.35 | 10.98 |  | Webb 2021 | NIQ | 16/10/23 | sio2tio2al2o3na2ok2omgocao | 6828
staffmnkmcph_42.8_2.2_5.9_0_0_0_7.4_0.7_13.3_27.6_0_0 | 42.8 | 2.21 | 5.92 | 0 | 0 | 0 | 7.43 | 0.68 | 13.33 | 27.64 | 0 | 0 | 100.01 | 0 | 0 | 955.65 | 9.99 |  | Webb 2021 | NIQ | 16/10/23 | sio2tio2al2o3na2ok2omgocao | 6829
staffmnkmcph_42.8_2.2_5.9_0_0_0_7.4_0.7_13.3_27.6_0_0 | 42.8 | 2.21 | 5.92 | 0 | 0 | 0 | 7.43 | 0.68 | 13.33 | 27.64 | 0 | 0 | 100.01 | 0 | 0 | 976.15 | 9.29 |  | Webb 2021 | NIQ | 16/10/23 | sio2tio2al2o3na2ok2omgocao | 6830
staffmnkmcph_42.8_2.2_5.9_0_0_0_7.4_0.7_13.3_27.6_0_0 | 42.8 | 2.21 | 5.92 | 0 | 0 | 0 | 7.43 | 0.68 | 13.33 | 27.64 | 0 | 0 | 100.01 | 0 | 0 | 995.85 | 8.64 |  | Webb 2021 | NIQ | 16/10/23 | sio2tio2al2o3na2ok2omgocao | 6831
staffmnkmcph_42.8_2.2_5.9_0_0_0_7.4_0.7_13.3_27.6_0_0 | 42.8 | 2.21 | 5.92 | 0 | 0 | 0 | 7.43 | 0.68 | 13.33 | 27.64 | 0 | 0 | 100.01 | 0 | 0 | 1016.05 | 7.78 |  | Webb 2021 | NIQ | 16/10/23 | sio2tio2al2o3na2ok2omgocao | 6832
staffmnkmcph_59_1.7_10.3_4.4_2.5_0_4.4_1.6_9.1_7.1_0_0 | 58.95 | 1.69 | 10.27 | 4.35 | 2.54 | 0 | 4.43 | 1.59 | 9.05 | 7.14 | 0 | 0 | 100.01 | 0 | 0 | 1103.85 | 11.19 |  | Webb 2021 | 34 | 16/10/23 | sio2tio2al2o3feona2ok2omgocao | 6833
staffmnkmcph_59_1.7_10.3_4.4_2.5_0_4.4_1.6_9.1_7.1_0_0 | 58.95 | 1.69 | 10.27 | 4.35 | 2.54 | 0 | 4.43 | 1.59 | 9.05 | 7.14 | 0 | 0 | 100.01 | 0 | 0 | 1104.65 | 10.96 |  | Webb 2021 | 34 | 16/10/23 | sio2tio2al2o3feona2ok2omgocao | 6834
staffmnkmcph_59_1.7_10.3_4.4_2.5_0_4.4_1.6_9.1_7.1_0_0 | 58.95 | 1.69 | 10.27 | 4.35 | 2.54 | 0 | 4.43 | 1.59 | 9.05 | 7.14 | 0 | 0 | 100.01 | 0 | 0 | 1123.65 | 10.87 |  | Webb 2021 | 34 | 16/10/23 | sio2tio2al2o3feona2ok2omgocao | 6835
staffmnkmcph_59_1.7_10.3_4.4_2.5_0_4.4_1.6_9.1_7.1_0_0 | 58.95 | 1.69 | 10.27 | 4.35 | 2.54 | 0 | 4.43 | 1.59 | 9.05 | 7.14 | 0 | 0 | 100.01 | 0 | 0 | 1123.95 | 10.78 |  | Webb 2021 | 34 | 16/10/23 | sio2tio2al2o3feona2ok2omgocao | 6836
staffmnkmcph_59_1.7_10.3_4.4_2.5_0_4.4_1.6_9.1_7.1_0_0 | 58.95 | 1.69 | 10.27 | 4.35 | 2.54 | 0 | 4.43 | 1.59 | 9.05 | 7.14 | 0 | 0 | 100.01 | 0 | 0 | 1143.75 | 10.43 |  | Webb 2021 | 34 | 16/10/23 | sio2tio2al2o3feona2ok2omgocao | 6837
staffmnkmcph_59_1.7_10.3_4.4_2.5_0_4.4_1.6_9.1_7.1_0_0 | 58.95 | 1.69 | 10.27 | 4.35 | 2.54 | 0 | 4.43 | 1.59 | 9.05 | 7.14 | 0 | 0 | 100.01 | 0 | 0 | 1143.85 | 10.31 |  | Webb 2021 | 34 | 16/10/23 | sio2tio2al2o3feona2ok2omgocao | 6838
staffmnkmcph_59_1.7_10.3_4.4_2.5_0_4.4_1.6_9.1_7.1_0_0 | 58.95 | 1.69 | 10.27 | 4.35 | 2.54 | 0 | 4.43 | 1.59 | 9.05 | 7.14 | 0 | 0 | 100.01 | 0 | 0 | 1163.85 | 9.99 |  | Webb 2021 | 34 | 16/10/23 | sio2tio2al2o3feona2ok2omgocao | 6839
staffmnkmcph_59_1.7_10.3_4.4_2.5_0_4.4_1.6_9.1_7.1_0_0 | 58.95 | 1.69 | 10.27 | 4.35 | 2.54 | 0 | 4.43 | 1.59 | 9.05 | 7.14 | 0 | 0 | 100.01 | 0 | 0 | 1164.25 | 9.96 |  | Webb 2021 | 34 | 16/10/23 | sio2tio2al2o3feona2ok2omgocao | 6840
staffmnkmcph_59_1.7_10.3_4.4_2.5_0_4.4_1.6_9.1_7.1_0_0 | 58.95 | 1.69 | 10.27 | 4.35 | 2.54 | 0 | 4.43 | 1.59 | 9.05 | 7.14 | 0 | 0 | 100.01 | 0 | 0 | 1183.25 | 10.08 |  | Webb 2021 | 34 | 16/10/23 | sio2tio2al2o3feona2ok2omgocao | 6841
staffmnkmcph_59_1.7_10.3_4.4_2.5_0_4.4_1.6_9.1_7.1_0_0 | 58.95 | 1.69 | 10.27 | 4.35 | 2.54 | 0 | 4.43 | 1.59 | 9.05 | 7.14 | 0 | 0 | 100.01 | 0 | 0 | 1183.95 | 9.59 |  | Webb 2021 | 34 | 16/10/23 | sio2tio2al2o3feona2ok2omgocao | 6842
staffmnkmcph_59_1.7_10.3_4.4_2.5_0_4.4_1.6_9.1_7.1_0_0 | 58.95 | 1.69 | 10.27 | 4.35 | 2.54 | 0 | 4.43 | 1.59 | 9.05 | 7.14 | 0 | 0 | 100.01 | 0 | 0 | 1202.65 | 9.51 |  | Webb 2021 | 34 | 16/10/23 | sio2tio2al2o3feona2ok2omgocao | 6843
staffmnkmcph_59_1.7_10.3_4.4_2.5_0_4.4_1.6_9.1_7.1_0_0 | 58.95 | 1.69 | 10.27 | 4.35 | 2.54 | 0 | 4.43 | 1.59 | 9.05 | 7.14 | 0 | 0 | 100.01 | 0 | 0 | 1203.55 | 9.62 |  | Webb 2021 | 34 | 16/10/23 | sio2tio2al2o3feona2ok2omgocao | 6844
staffmnkmcph_59_1.7_10.3_4.4_2.5_0_4.4_1.6_9.1_7.1_0_0 | 58.95 | 1.69 | 10.27 | 4.35 | 2.54 | 0 | 4.43 | 1.59 | 9.05 | 7.14 | 0 | 0 | 100.01 | 0 | 0 | 1223.55 | 9.1 |  | Webb 2021 | 34 | 16/10/23 | sio2tio2al2o3feona2ok2omgocao | 6845
staffmnkmcph_59_1.7_10.3_4.4_2.5_0_4.4_1.6_9.1_7.1_0_0 | 58.95 | 1.69 | 10.27 | 4.35 | 2.54 | 0 | 4.43 | 1.59 | 9.05 | 7.14 | 0 | 0 | 100.01 | 0 | 0 | 1223.75 | 9.13 |  | Webb 2021 | 34 | 16/10/23 | sio2tio2al2o3feona2ok2omgocao | 6846
staffmnkmcph_74.6_0.1_11.7_1.4_1_0_7.3_3.4_0.1_0.5_0_0 | 74.57 | 0.12 | 11.69 | 1.41 | 0.96 | 0 | 7.31 | 3.41 | 0.07 | 0.47 | 0 | 0 | 100.01 | 0 | 0 | 1083.55 | 11.49 |  | Webb 2021 | 16b | 16/10/23 | sio2tio2al2o3feona2ok2omgocao | 6847
staffmnkmcph_74.6_0.1_11.7_1.4_1_0_7.3_3.4_0.1_0.5_0_0 | 74.57 | 0.12 | 11.69 | 1.41 | 0.96 | 0 | 7.31 | 3.41 | 0.07 | 0.47 | 0 | 0 | 100.01 | 0 | 0 | 1101.95 | 11.15 |  | Webb 2021 | 16b | 16/10/23 | sio2tio2al2o3feona2ok2omgocao | 6848
staffmnkmcph_74.6_0.1_11.7_1.4_1_0_7.3_3.4_0.1_0.5_0_0 | 74.57 | 0.12 | 11.69 | 1.41 | 0.96 | 0 | 7.31 | 3.41 | 0.07 | 0.47 | 0 | 0 | 100.01 | 0 | 0 | 1121.35 | 10.68 |  | Webb 2021 | 16b | 16/10/23 | sio2tio2al2o3feona2ok2omgocao | 6849
staffmnkmcph_74.6_0.1_11.7_1.4_1_0_7.3_3.4_0.1_0.5_0_0 | 74.57 | 0.12 | 11.69 | 1.41 | 0.96 | 0 | 7.31 | 3.41 | 0.07 | 0.47 | 0 | 0 | 100.01 | 0 | 0 | 1142.35 | 10.38 |  | Webb 2021 | 16b | 16/10/23 | sio2tio2al2o3feona2ok2omgocao | 6850
staffmnkmcph_74.6_0.1_11.7_1.4_1_0_7.3_3.4_0.1_0.5_0_0 | 74.57 | 0.12 | 11.69 | 1.41 | 0.96 | 0 | 7.31 | 3.41 | 0.07 | 0.47 | 0 | 0 | 100.01 | 0 | 0 | 1162.65 | 9.92 |  | Webb 2021 | 16b | 16/10/23 | sio2tio2al2o3feona2ok2omgocao | 6851
staffmnkmcph_74.6_0.1_11.7_1.4_1_0_7.3_3.4_0.1_0.5_0_0 | 74.57 | 0.12 | 11.69 | 1.41 | 0.96 | 0 | 7.31 | 3.41 | 0.07 | 0.47 | 0 | 0 | 100.01 | 0 | 0 | 1181.95 | 9.63 |  | Webb 2021 | 16b | 16/10/23 | sio2tio2al2o3feona2ok2omgocao | 6852
staffmnkmcph_74.6_0.1_11.7_1.4_1_0_7.3_3.4_0.1_0.5_0_0 | 74.57 | 0.12 | 11.69 | 1.41 | 0.96 | 0 | 7.31 | 3.41 | 0.07 | 0.47 | 0 | 0 | 100.01 | 0 | 0 | 1201.55 | 9.24 |  | Webb 2021 | 16b | 16/10/23 | sio2tio2al2o3feona2ok2omgocao | 6853
staffmnkmcph_74.6_0.1_11.7_1.4_1_0_7.3_3.4_0.1_0.5_0_0 | 74.57 | 0.12 | 11.69 | 1.41 | 0.96 | 0 | 7.31 | 3.41 | 0.07 | 0.47 | 0 | 0 | 100.01 | 0 | 0 | 1221.55 | 8.89 |  | Webb 2021 | 16b | 16/10/23 | sio2tio2al2o3feona2ok2omgocao | 6854
staffmnkmcph_67.8_1.1_12.1_0_0_0_6.2_2.4_5.9_4.6_0_0 | 67.76 | 1.12 | 12.05 | 0 | 0 | 0 | 6.17 | 2.4 | 5.9 | 4.59 | 0 | 0 | 99.99 | 0 | 0 | 941.15 | 13.43 |  | Webb 2021 | h5a | 16/10/23 | sio2tio2al2o3na2ok2omgocao | 6855
staffmnkmcph_67.8_1.1_12.1_0_0_0_6.2_2.4_5.9_4.6_0_0 | 67.76 | 1.12 | 12.05 | 0 | 0 | 0 | 6.17 | 2.4 | 5.9 | 4.59 | 0 | 0 | 99.99 | 0 | 0 | 961.55 | 12.67 |  | Webb 2021 | h5a | 16/10/23 | sio2tio2al2o3na2ok2omgocao | 6856
staffmnkmcph_67.8_1.1_12.1_0_0_0_6.2_2.4_5.9_4.6_0_0 | 67.76 | 1.12 | 12.05 | 0 | 0 | 0 | 6.17 | 2.4 | 5.9 | 4.59 | 0 | 0 | 99.99 | 0 | 0 | 981.45 | 11.89 |  | Webb 2021 | h5a | 16/10/23 | sio2tio2al2o3na2ok2omgocao | 6857
staffmnkmcph_67.8_1.1_12.1_0_0_0_6.2_2.4_5.9_4.6_0_0 | 67.76 | 1.12 | 12.05 | 0 | 0 | 0 | 6.17 | 2.4 | 5.9 | 4.59 | 0 | 0 | 99.99 | 0 | 0 | 1001.55 | 11.32 |  | Webb 2021 | h5a | 16/10/23 | sio2tio2al2o3na2ok2omgocao | 6858
staffmnkmcph_67.8_1.1_12.1_0_0_0_6.2_2.4_5.9_4.6_0_0 | 67.76 | 1.12 | 12.05 | 0 | 0 | 0 | 6.17 | 2.4 | 5.9 | 4.59 | 0 | 0 | 99.99 | 0 | 0 | 1021.45 | 10.68 |  | Webb 2021 | h5a | 16/10/23 | sio2tio2al2o3na2ok2omgocao | 6859
staffmnkmcph_67.8_1.1_12.1_0_0_0_6.2_2.4_5.9_4.6_0_0 | 67.76 | 1.12 | 12.05 | 0 | 0 | 0 | 6.17 | 2.4 | 5.9 | 4.59 | 0 | 0 | 99.99 | 0 | 0 | 1040.85 | 10.11 |  | Webb 2021 | h5a | 16/10/23 | sio2tio2al2o3na2ok2omgocao | 6860
staffmnkmcph_67.8_1.1_12.1_0_0_0_6.2_2.4_5.9_4.6_0_0 | 67.76 | 1.12 | 12.05 | 0 | 0 | 0 | 6.17 | 2.4 | 5.9 | 4.59 | 0 | 0 | 99.99 | 0 | 0 | 1060.95 | 9.58 |  | Webb 2021 | h5a | 16/10/23 | sio2tio2al2o3na2ok2omgocao | 6861
staffmnkmcph_67.8_1.1_12.1_0_0_0_6.2_2.4_5.9_4.6_0_0 | 67.76 | 1.12 | 12.05 | 0 | 0 | 0 | 6.17 | 2.4 | 5.9 | 4.59 | 0 | 0 | 99.99 | 0 | 0 | 1100.95 | 8.85 |  | Webb 2021 | h5a | 16/10/23 | sio2tio2al2o3na2ok2omgocao | 6862
staffmnkmcph_57_1.2_12.4_0_0_0_3.7_0.6_15.9_9.1_0_0 | 57.04 | 1.24 | 12.38 | 0 | 0 | 0 | 3.72 | 0.55 | 15.94 | 9.13 | 0 | 0 | 100 | 0 | 0 | 960.25 | 13.12 |  | Webb 2021 | h10 | 16/10/23 | sio2tio2al2o3na2ok2omgocao | 6863
staffmnkmcph_57_1.2_12.4_0_0_0_3.7_0.6_15.9_9.1_0_0 | 57.04 | 1.24 | 12.38 | 0 | 0 | 0 | 3.72 | 0.55 | 15.94 | 9.13 | 0 | 0 | 100 | 0 | 0 | 1059.45 | 9.15 |  | Webb 2021 | h10 | 16/10/23 | sio2tio2al2o3na2ok2omgocao | 6864
staffmnkmcph_57_1.2_12.4_0_0_0_3.7_0.6_15.9_9.1_0_0 | 57.04 | 1.24 | 12.38 | 0 | 0 | 0 | 3.72 | 0.55 | 15.94 | 9.13 | 0 | 0 | 100 | 0 | 0 | 1079.75 | 8.58 |  | Webb 2021 | h10 | 16/10/23 | sio2tio2al2o3na2ok2omgocao | 6865
staffmnkmcph_57_1.2_12.4_0_0_0_3.7_0.6_15.9_9.1_0_0 | 57.04 | 1.24 | 12.38 | 0 | 0 | 0 | 3.72 | 0.55 | 15.94 | 9.13 | 0 | 0 | 100 | 0 | 0 | 1099.25 | 7.88 |  | Webb 2021 | h10 | 16/10/23 | sio2tio2al2o3na2ok2omgocao | 6866
staffmnkmcph_73.8_0.4_11.7_0_0_0_4.6_1.8_2.5_5.2_0_0 | 73.81 | 0.4 | 11.69 | 0 | 0 | 0 | 4.63 | 1.78 | 2.53 | 5.17 | 0 | 0 | 100.01 | 0 | 0 | 1021 | 12.38 |  | Hofmeister et al.2016 | Rhyo-dac | 16/10/23 | sio2tio2al2o3na2ok2omgocao | 6867
staffmnkmcph_73.8_0.4_11.7_0_0_0_4.6_1.8_2.5_5.2_0_0 | 73.81 | 0.4 | 11.69 | 0 | 0 | 0 | 4.63 | 1.78 | 2.53 | 5.17 | 0 | 0 | 100.01 | 0 | 0 | 1030 | 12.19 |  | Hofmeister et al.2016 | Rhyo-dac | 16/10/23 | sio2tio2al2o3na2ok2omgocao | 6868
staffmnkmcph_73.8_0.4_11.7_0_0_0_4.6_1.8_2.5_5.2_0_0 | 73.81 | 0.4 | 11.69 | 0 | 0 | 0 | 4.63 | 1.78 | 2.53 | 5.17 | 0 | 0 | 100.01 | 0 | 0 | 1041 | 11.86 |  | Hofmeister et al.2016 | Rhyo-dac | 16/10/23 | sio2tio2al2o3na2ok2omgocao | 6869
staffmnkmcph_73.8_0.4_11.7_0_0_0_4.6_1.8_2.5_5.2_0_0 | 73.81 | 0.4 | 11.69 | 0 | 0 | 0 | 4.63 | 1.78 | 2.53 | 5.17 | 0 | 0 | 100.01 | 0 | 0 | 1051 | 11.6 |  | Hofmeister et al.2016 | Rhyo-dac | 16/10/23 | sio2tio2al2o3na2ok2omgocao | 6870
staffmnkmcph_73.8_0.4_11.7_0_0_0_4.6_1.8_2.5_5.2_0_0 | 73.81 | 0.4 | 11.69 | 0 | 0 | 0 | 4.63 | 1.78 | 2.53 | 5.17 | 0 | 0 | 100.01 | 0 | 0 | 1061 | 11.27 |  | Hofmeister et al.2016 | Rhyo-dac | 16/10/23 | sio2tio2al2o3na2ok2omgocao | 6871
staffmnkmcph_73.8_0.4_11.7_0_0_0_4.6_1.8_2.5_5.2_0_0 | 73.81 | 0.4 | 11.69 | 0 | 0 | 0 | 4.63 | 1.78 | 2.53 | 5.17 | 0 | 0 | 100.01 | 0 | 0 | 1071 | 11.06 |  | Hofmeister et al.2016 | Rhyo-dac | 16/10/23 | sio2tio2al2o3na2ok2omgocao | 6872
staffmnkmcph_73.8_0.4_11.7_0_0_0_4.6_1.8_2.5_5.2_0_0 | 73.81 | 0.4 | 11.69 | 0 | 0 | 0 | 4.63 | 1.78 | 2.53 | 5.17 | 0 | 0 | 100.01 | 0 | 0 | 1082 | 10.7 |  | Hofmeister et al.2016 | Rhyo-dac | 16/10/23 | sio2tio2al2o3na2ok2omgocao | 6873
staffmnkmcph_73.8_0.4_11.7_0_0_0_4.6_1.8_2.5_5.2_0_0 | 73.81 | 0.4 | 11.69 | 0 | 0 | 0 | 4.63 | 1.78 | 2.53 | 5.17 | 0 | 0 | 100.01 | 0 | 0 | 1091 | 10.55 |  | Hofmeister et al.2016 | Rhyo-dac | 16/10/23 | sio2tio2al2o3na2ok2omgocao | 6874
staffmnkmcph_73.8_0.4_11.7_0_0_0_4.6_1.8_2.5_5.2_0_0 | 73.81 | 0.4 | 11.69 | 0 | 0 | 0 | 4.63 | 1.78 | 2.53 | 5.17 | 0 | 0 | 100.01 | 0 | 0 | 1096 | 10.33 |  | Hofmeister et al.2016 | Rhyo-dac | 16/10/23 | sio2tio2al2o3na2ok2omgocao | 6875
staffmnkmcph_73.8_0.4_11.7_0_0_0_4.6_1.8_2.5_5.2_0_0 | 73.81 | 0.4 | 11.69 | 0 | 0 | 0 | 4.63 | 1.78 | 2.53 | 5.17 | 0 | 0 | 100.01 | 0 | 0 | 1111 | 10.06 |  | Hofmeister et al.2016 | Rhyo-dac | 16/10/23 | sio2tio2al2o3na2ok2omgocao | 6876
staffmnkmcph_73.8_0.4_11.7_0_0_0_4.6_1.8_2.5_5.2_0_0 | 73.81 | 0.4 | 11.69 | 0 | 0 | 0 | 4.63 | 1.78 | 2.53 | 5.17 | 0 | 0 | 100.01 | 0 | 0 | 1114 | 9.92 |  | Hofmeister et al.2016 | Rhyo-dac | 16/10/23 | sio2tio2al2o3na2ok2omgocao | 6877
staffmnkmcph_73.8_0.4_11.7_0_0_0_4.6_1.8_2.5_5.2_0_0 | 73.81 | 0.4 | 11.69 | 0 | 0 | 0 | 4.63 | 1.78 | 2.53 | 5.17 | 0 | 0 | 100.01 | 0 | 0 | 1115 | 9.89 |  | Hofmeister et al.2016 | Rhyo-dac | 16/10/23 | sio2tio2al2o3na2ok2omgocao | 6878
staffmnkmcph_73.8_0.4_11.7_0_0_0_4.6_1.8_2.5_5.2_0_0 | 73.81 | 0.4 | 11.69 | 0 | 0 | 0 | 4.63 | 1.78 | 2.53 | 5.17 | 0 | 0 | 100.01 | 0 | 0 | 1121 | 9.82 |  | Hofmeister et al.2016 | Rhyo-dac | 16/10/23 | sio2tio2al2o3na2ok2omgocao | 6879
staffmnkmcph_73.8_0.4_11.7_0_0_0_4.6_1.8_2.5_5.2_0_0 | 73.81 | 0.4 | 11.69 | 0 | 0 | 0 | 4.63 | 1.78 | 2.53 | 5.17 | 0 | 0 | 100.01 | 0 | 0 | 1124 | 9.69 |  | Hofmeister et al.2016 | Rhyo-dac | 16/10/23 | sio2tio2al2o3na2ok2omgocao | 6880
staffmnkmcph_73.8_0.4_11.7_0_0_0_4.6_1.8_2.5_5.2_0_0 | 73.81 | 0.4 | 11.69 | 0 | 0 | 0 | 4.63 | 1.78 | 2.53 | 5.17 | 0 | 0 | 100.01 | 0 | 0 | 1126 | 9.73 |  | Hofmeister et al.2016 | Rhyo-dac | 16/10/23 | sio2tio2al2o3na2ok2omgocao | 6881
staffmnkmcph_73.8_0.4_11.7_0_0_0_4.6_1.8_2.5_5.2_0_0 | 73.81 | 0.4 | 11.69 | 0 | 0 | 0 | 4.63 | 1.78 | 2.53 | 5.17 | 0 | 0 | 100.01 | 0 | 0 | 1129 | 9.59 |  | Hofmeister et al.2016 | Rhyo-dac | 16/10/23 | sio2tio2al2o3na2ok2omgocao | 6882
staffmnkmcph_73.8_0.4_11.7_0_0_0_4.6_1.8_2.5_5.2_0_0 | 73.81 | 0.4 | 11.69 | 0 | 0 | 0 | 4.63 | 1.78 | 2.53 | 5.17 | 0 | 0 | 100.01 | 0 | 0 | 1135 | 9.5 |  | Hofmeister et al.2016 | Rhyo-dac | 16/10/23 | sio2tio2al2o3na2ok2omgocao | 6883
staffmnkmcph_73.8_0.4_11.7_0_0_0_4.6_1.8_2.5_5.2_0_0 | 73.81 | 0.4 | 11.69 | 0 | 0 | 0 | 4.63 | 1.78 | 2.53 | 5.17 | 0 | 0 | 100.01 | 0 | 0 | 1136 | 9.51 |  | Hofmeister et al.2016 | Rhyo-dac | 16/10/23 | sio2tio2al2o3na2ok2omgocao | 6884
staffmnkmcph_73.8_0.4_11.7_0_0_0_4.6_1.8_2.5_5.2_0_0 | 73.81 | 0.4 | 11.69 | 0 | 0 | 0 | 4.63 | 1.78 | 2.53 | 5.17 | 0 | 0 | 100.01 | 0 | 0 | 1136 | 9.51 |  | Hofmeister et al.2016 | Rhyo-dac | 16/10/23 | sio2tio2al2o3na2ok2omgocao | 6885
staffmnkmcph_73.8_0.4_11.7_0_0_0_4.6_1.8_2.5_5.2_0_0 | 73.81 | 0.4 | 11.69 | 0 | 0 | 0 | 4.63 | 1.78 | 2.53 | 5.17 | 0 | 0 | 100.01 | 0 | 0 | 1139 | 9.39 |  | Hofmeister et al.2016 | Rhyo-dac | 16/10/23 | sio2tio2al2o3na2ok2omgocao | 6886
staffmnkmcph_73.8_0.4_11.7_0_0_0_4.6_1.8_2.5_5.2_0_0 | 73.81 | 0.4 | 11.69 | 0 | 0 | 0 | 4.63 | 1.78 | 2.53 | 5.17 | 0 | 0 | 100.01 | 0 | 0 | 1144 | 9.28 |  | Hofmeister et al.2016 | Rhyo-dac | 16/10/23 | sio2tio2al2o3na2ok2omgocao | 6887
staffmnkmcph_73.8_0.4_11.7_0_0_0_4.6_1.8_2.5_5.2_0_0 | 73.81 | 0.4 | 11.69 | 0 | 0 | 0 | 4.63 | 1.78 | 2.53 | 5.17 | 0 | 0 | 100.01 | 0 | 0 | 1146 | 9.3 |  | Hofmeister et al.2016 | Rhyo-dac | 16/10/23 | sio2tio2al2o3na2ok2omgocao | 6888
staffmnkmcph_73.8_0.4_11.7_0_0_0_4.6_1.8_2.5_5.2_0_0 | 73.81 | 0.4 | 11.69 | 0 | 0 | 0 | 4.63 | 1.78 | 2.53 | 5.17 | 0 | 0 | 100.01 | 0 | 0 | 1155 | 9.08 |  | Hofmeister et al.2016 | Rhyo-dac | 16/10/23 | sio2tio2al2o3na2ok2omgocao | 6889
staffmnkmcph_73.8_0.4_11.7_0_0_0_4.6_1.8_2.5_5.2_0_0 | 73.81 | 0.4 | 11.69 | 0 | 0 | 0 | 4.63 | 1.78 | 2.53 | 5.17 | 0 | 0 | 100.01 | 0 | 0 | 1162 | 8.94 |  | Hofmeister et al.2016 | Rhyo-dac | 16/10/23 | sio2tio2al2o3na2ok2omgocao | 6890
staffmnkmcph_73.8_0.4_11.7_0_0_0_4.6_1.8_2.5_5.2_0_0 | 73.81 | 0.4 | 11.69 | 0 | 0 | 0 | 4.63 | 1.78 | 2.53 | 5.17 | 0 | 0 | 100.01 | 0 | 0 | 1489 | 4.53 |  | Hofmeister et al.2016 | Rhyo-dac | 16/10/23 | sio2tio2al2o3na2ok2omgocao | 6891
staffmnkmcph_73.8_0.4_11.7_0_0_0_4.6_1.8_2.5_5.2_0_0 | 73.81 | 0.4 | 11.69 | 0 | 0 | 0 | 4.63 | 1.78 | 2.53 | 5.17 | 0 | 0 | 100.01 | 0 | 0 | 1508 | 4.37 |  | Hofmeister et al.2016 | Rhyo-dac | 16/10/23 | sio2tio2al2o3na2ok2omgocao | 6892
staffmnkmcph_73.8_0.4_11.7_0_0_0_4.6_1.8_2.5_5.2_0_0 | 73.81 | 0.4 | 11.69 | 0 | 0 | 0 | 4.63 | 1.78 | 2.53 | 5.17 | 0 | 0 | 100.01 | 0 | 0 | 1528 | 4.17 |  | Hofmeister et al.2016 | Rhyo-dac | 16/10/23 | sio2tio2al2o3na2ok2omgocao | 6893
staffmnkmcph_73.8_0.4_11.7_0_0_0_4.6_1.8_2.5_5.2_0_0 | 73.81 | 0.4 | 11.69 | 0 | 0 | 0 | 4.63 | 1.78 | 2.53 | 5.17 | 0 | 0 | 100.01 | 0 | 0 | 1530 | 4.25 |  | Hofmeister et al.2016 | Rhyo-dac | 16/10/23 | sio2tio2al2o3na2ok2omgocao | 6894
staffmnkmcph_73.8_0.4_11.7_0_0_0_4.6_1.8_2.5_5.2_0_0 | 73.81 | 0.4 | 11.69 | 0 | 0 | 0 | 4.63 | 1.78 | 2.53 | 5.17 | 0 | 0 | 100.01 | 0 | 0 | 1548 | 4.06 |  | Hofmeister et al.2016 | Rhyo-dac | 16/10/23 | sio2tio2al2o3na2ok2omgocao | 6895
staffmnkmcph_73.8_0.4_11.7_0_0_0_4.6_1.8_2.5_5.2_0_0 | 73.81 | 0.4 | 11.69 | 0 | 0 | 0 | 4.63 | 1.78 | 2.53 | 5.17 | 0 | 0 | 100.01 | 0 | 0 | 1567 | 3.91 |  | Hofmeister et al.2016 | Rhyo-dac | 16/10/23 | sio2tio2al2o3na2ok2omgocao | 6896
staffmnkmcph_73.8_0.4_11.7_0_0_0_4.6_1.8_2.5_5.2_0_0 | 73.81 | 0.4 | 11.69 | 0 | 0 | 0 | 4.63 | 1.78 | 2.53 | 5.17 | 0 | 0 | 100.01 | 0 | 0 | 1575 | 3.89 |  | Hofmeister et al.2016 | Rhyo-dac | 16/10/23 | sio2tio2al2o3na2ok2omgocao | 6897
staffmnkmcph_73.8_0.4_11.7_0_0_0_4.6_1.8_2.5_5.2_0_0 | 73.81 | 0.4 | 11.69 | 0 | 0 | 0 | 4.63 | 1.78 | 2.53 | 5.17 | 0 | 0 | 100.01 | 0 | 0 | 1587 | 3.77 |  | Hofmeister et al.2016 | Rhyo-dac | 16/10/23 | sio2tio2al2o3na2ok2omgocao | 6898
staffmnkmcph_73.8_0.4_11.7_0_0_0_4.6_1.8_2.5_5.2_0_0 | 73.81 | 0.4 | 11.69 | 0 | 0 | 0 | 4.63 | 1.78 | 2.53 | 5.17 | 0 | 0 | 100.01 | 0 | 0 | 1606 | 3.63 |  | Hofmeister et al.2016 | Rhyo-dac | 16/10/23 | sio2tio2al2o3na2ok2omgocao | 6899
staffmnkmcph_73.8_0.4_11.7_0_0_0_4.6_1.8_2.5_5.2_0_0 | 73.81 | 0.4 | 11.69 | 0 | 0 | 0 | 4.63 | 1.78 | 2.53 | 5.17 | 0 | 0 | 100.01 | 0 | 0 | 1625 | 3.53 |  | Hofmeister et al.2016 | Rhyo-dac | 16/10/23 | sio2tio2al2o3na2ok2omgocao | 6900
staffmnkmcph_73.8_0.4_11.7_0_0_0_4.6_1.8_2.5_5.2_0_0 | 73.81 | 0.4 | 11.69 | 0 | 0 | 0 | 4.63 | 1.78 | 2.53 | 5.17 | 0 | 0 | 100.01 | 0 | 0 | 1626 | 3.49 |  | Hofmeister et al.2016 | Rhyo-dac | 16/10/23 | sio2tio2al2o3na2ok2omgocao | 6901
staffmnkmcph_73.8_0.4_11.7_0_0_0_4.6_1.8_2.5_5.2_0_0 | 73.81 | 0.4 | 11.69 | 0 | 0 | 0 | 4.63 | 1.78 | 2.53 | 5.17 | 0 | 0 | 100.01 | 0 | 0 | 1645 | 3.36 |  | Hofmeister et al.2016 | Rhyo-dac | 16/10/23 | sio2tio2al2o3na2ok2omgocao | 6902
staffmnkmcph_73.8_0.4_11.7_0_0_0_4.6_1.8_2.5_5.2_0_0 | 73.81 | 0.4 | 11.69 | 0 | 0 | 0 | 4.63 | 1.78 | 2.53 | 5.17 | 0 | 0 | 100.01 | 0 | 0 | 1665 | 3.23 |  | Hofmeister et al.2016 | Rhyo-dac | 16/10/23 | sio2tio2al2o3na2ok2omgocao | 6903
staffmnkmcph_73.8_0.4_11.7_0_0_0_4.6_1.8_2.5_5.2_0_0 | 73.81 | 0.4 | 11.69 | 0 | 0 | 0 | 4.63 | 1.78 | 2.53 | 5.17 | 0 | 0 | 100.01 | 0 | 0 | 1684 | 3.11 |  | Hofmeister et al.2016 | Rhyo-dac | 16/10/23 | sio2tio2al2o3na2ok2omgocao | 6904
staffmnkmcph_73.8_0.4_11.7_0_0_0_4.6_1.8_2.5_5.2_0_0 | 73.81 | 0.4 | 11.69 | 0 | 0 | 0 | 4.63 | 1.78 | 2.53 | 5.17 | 0 | 0 | 100.01 | 0 | 0 | 1684 | 3.12 |  | Hofmeister et al.2016 | Rhyo-dac | 16/10/23 | sio2tio2al2o3na2ok2omgocao | 6905
staffmnkmcph_73.8_0.4_11.7_0_0_0_4.6_1.8_2.5_5.2_0_0 | 73.81 | 0.4 | 11.69 | 0 | 0 | 0 | 4.63 | 1.78 | 2.53 | 5.17 | 0 | 0 | 100.01 | 0 | 0 | 1704 | 2.99 |  | Hofmeister et al.2016 | Rhyo-dac | 16/10/23 | sio2tio2al2o3na2ok2omgocao | 6906
staffmnkmcph_73.8_0.4_11.7_0_0_0_4.6_1.8_2.5_5.2_0_0 | 73.81 | 0.4 | 11.69 | 0 | 0 | 0 | 4.63 | 1.78 | 2.53 | 5.17 | 0 | 0 | 100.01 | 0 | 0 | 1723 | 2.88 |  | Hofmeister et al.2016 | Rhyo-dac | 16/10/23 | sio2tio2al2o3na2ok2omgocao | 6907
staffmnkmcph_73.8_0.4_11.7_0_0_0_4.6_1.8_2.5_5.2_0_0 | 73.81 | 0.4 | 11.69 | 0 | 0 | 0 | 4.63 | 1.78 | 2.53 | 5.17 | 0 | 0 | 100.01 | 0 | 0 | 1734 | 2.81 |  | Hofmeister et al.2016 | Rhyo-dac | 16/10/23 | sio2tio2al2o3na2ok2omgocao | 6908
staffmnkmcph_73.8_0.4_11.7_0_0_0_4.6_1.8_2.5_5.2_0_0 | 73.81 | 0.4 | 11.69 | 0 | 0 | 0 | 4.63 | 1.78 | 2.53 | 5.17 | 0 | 0 | 100.01 | 0 | 0 | 1743 | 2.77 |  | Hofmeister et al.2016 | Rhyo-dac | 16/10/23 | sio2tio2al2o3na2ok2omgocao | 6909
staffmnkmcph_73.8_0.4_11.7_0_0_0_4.6_1.8_2.5_5.2_0_0 | 73.81 | 0.4 | 11.69 | 0 | 0 | 0 | 4.63 | 1.78 | 2.53 | 5.17 | 0 | 0 | 100.01 | 0 | 0 | 1762 | 2.67 |  | Hofmeister et al.2016 | Rhyo-dac | 16/10/23 | sio2tio2al2o3na2ok2omgocao | 6910
staffmnkmcph_73.8_0.4_11.7_0_0_0_4.6_1.8_2.5_5.2_0_0 | 73.81 | 0.4 | 11.69 | 0 | 0 | 0 | 4.63 | 1.78 | 2.53 | 5.17 | 0 | 0 | 100.01 | 0 | 0 | 1773 | 2.63 |  | Hofmeister et al.2016 | Rhyo-dac | 16/10/23 | sio2tio2al2o3na2ok2omgocao | 6911
staffmnkmcph_73.8_0.4_11.7_0_0_0_4.6_1.8_2.5_5.2_0_0 | 73.81 | 0.4 | 11.69 | 0 | 0 | 0 | 4.63 | 1.78 | 2.53 | 5.17 | 0 | 0 | 100.01 | 0 | 0 | 1774 | 2.56 |  | Hofmeister et al.2016 | Rhyo-dac | 16/10/23 | sio2tio2al2o3na2ok2omgocao | 6912
staffmnkmcph_69.6_0.5_13.1_1.9_0.9_0.1_4.8_1_2.8_5.4_0.1_0 | 69.57 | 0.49 | 13.08 | 1.89 | 0.85 | 0.05 | 4.84 | 0.99 | 2.84 | 5.35 | 0.08 | 0 | 100.03 | 0 | 0 | 1009 | 12.22 |  | Hofmeister et al.2016 | Dacite | 16/10/23 | sio2tio2al2o3feomnona2ok2omgocaop2o5 | 6913
staffmnkmcph_69.6_0.5_13.1_1.9_0.9_0.1_4.8_1_2.8_5.4_0.1_0 | 69.57 | 0.49 | 13.08 | 1.89 | 0.85 | 0.05 | 4.84 | 0.99 | 2.84 | 5.35 | 0.08 | 0 | 100.03 | 0 | 0 | 1030 | 11.66 |  | Hofmeister et al.2016 | Dacite | 16/10/23 | sio2tio2al2o3feomnona2ok2omgocaop2o5 | 6914
staffmnkmcph_69.6_0.5_13.1_1.9_0.9_0.1_4.8_1_2.8_5.4_0.1_0 | 69.57 | 0.49 | 13.08 | 1.89 | 0.85 | 0.05 | 4.84 | 0.99 | 2.84 | 5.35 | 0.08 | 0 | 100.03 | 0 | 0 | 1040 | 11.39 |  | Hofmeister et al.2016 | Dacite | 16/10/23 | sio2tio2al2o3feomnona2ok2omgocaop2o5 | 6915
staffmnkmcph_69.6_0.5_13.1_1.9_0.9_0.1_4.8_1_2.8_5.4_0.1_0 | 69.57 | 0.49 | 13.08 | 1.89 | 0.85 | 0.05 | 4.84 | 0.99 | 2.84 | 5.35 | 0.08 | 0 | 100.03 | 0 | 0 | 1046 | 11.2 |  | Hofmeister et al.2016 | Dacite | 16/10/23 | sio2tio2al2o3feomnona2ok2omgocaop2o5 | 6916
staffmnkmcph_69.6_0.5_13.1_1.9_0.9_0.1_4.8_1_2.8_5.4_0.1_0 | 69.57 | 0.49 | 13.08 | 1.89 | 0.85 | 0.05 | 4.84 | 0.99 | 2.84 | 5.35 | 0.08 | 0 | 100.03 | 0 | 0 | 1050 | 11.08 |  | Hofmeister et al.2016 | Dacite | 16/10/23 | sio2tio2al2o3feomnona2ok2omgocaop2o5 | 6917
staffmnkmcph_69.6_0.5_13.1_1.9_0.9_0.1_4.8_1_2.8_5.4_0.1_0 | 69.57 | 0.49 | 13.08 | 1.89 | 0.85 | 0.05 | 4.84 | 0.99 | 2.84 | 5.35 | 0.08 | 0 | 100.03 | 0 | 0 | 1050 | 11.01 |  | Hofmeister et al.2016 | Dacite | 16/10/23 | sio2tio2al2o3feomnona2ok2omgocaop2o5 | 6918
staffmnkmcph_69.6_0.5_13.1_1.9_0.9_0.1_4.8_1_2.8_5.4_0.1_0 | 69.57 | 0.49 | 13.08 | 1.89 | 0.85 | 0.05 | 4.84 | 0.99 | 2.84 | 5.35 | 0.08 | 0 | 100.03 | 0 | 0 | 1055 | 10.87 |  | Hofmeister et al.2016 | Dacite | 16/10/23 | sio2tio2al2o3feomnona2ok2omgocaop2o5 | 6919
staffmnkmcph_69.6_0.5_13.1_1.9_0.9_0.1_4.8_1_2.8_5.4_0.1_0 | 69.57 | 0.49 | 13.08 | 1.89 | 0.85 | 0.05 | 4.84 | 0.99 | 2.84 | 5.35 | 0.08 | 0 | 100.03 | 0 | 0 | 1061 | 10.78 |  | Hofmeister et al.2016 | Dacite | 16/10/23 | sio2tio2al2o3feomnona2ok2omgocaop2o5 | 6920
staffmnkmcph_69.6_0.5_13.1_1.9_0.9_0.1_4.8_1_2.8_5.4_0.1_0 | 69.57 | 0.49 | 13.08 | 1.89 | 0.85 | 0.05 | 4.84 | 0.99 | 2.84 | 5.35 | 0.08 | 0 | 100.03 | 0 | 0 | 1065 | 10.67 |  | Hofmeister et al.2016 | Dacite | 16/10/23 | sio2tio2al2o3feomnona2ok2omgocaop2o5 | 6921
staffmnkmcph_69.6_0.5_13.1_1.9_0.9_0.1_4.8_1_2.8_5.4_0.1_0 | 69.57 | 0.49 | 13.08 | 1.89 | 0.85 | 0.05 | 4.84 | 0.99 | 2.84 | 5.35 | 0.08 | 0 | 100.03 | 0 | 0 | 1070 | 10.49 |  | Hofmeister et al.2016 | Dacite | 16/10/23 | sio2tio2al2o3feomnona2ok2omgocaop2o5 | 6922
staffmnkmcph_69.6_0.5_13.1_1.9_0.9_0.1_4.8_1_2.8_5.4_0.1_0 | 69.57 | 0.49 | 13.08 | 1.89 | 0.85 | 0.05 | 4.84 | 0.99 | 2.84 | 5.35 | 0.08 | 0 | 100.03 | 0 | 0 | 1071 | 10.47 |  | Hofmeister et al.2016 | Dacite | 16/10/23 | sio2tio2al2o3feomnona2ok2omgocaop2o5 | 6923
staffmnkmcph_69.6_0.5_13.1_1.9_0.9_0.1_4.8_1_2.8_5.4_0.1_0 | 69.57 | 0.49 | 13.08 | 1.89 | 0.85 | 0.05 | 4.84 | 0.99 | 2.84 | 5.35 | 0.08 | 0 | 100.03 | 0 | 0 | 1076 | 10.39 |  | Hofmeister et al.2016 | Dacite | 16/10/23 | sio2tio2al2o3feomnona2ok2omgocaop2o5 | 6924
staffmnkmcph_69.6_0.5_13.1_1.9_0.9_0.1_4.8_1_2.8_5.4_0.1_0 | 69.57 | 0.49 | 13.08 | 1.89 | 0.85 | 0.05 | 4.84 | 0.99 | 2.84 | 5.35 | 0.08 | 0 | 100.03 | 0 | 0 | 1081 | 10.26 |  | Hofmeister et al.2016 | Dacite | 16/10/23 | sio2tio2al2o3feomnona2ok2omgocaop2o5 | 6925
staffmnkmcph_69.6_0.5_13.1_1.9_0.9_0.1_4.8_1_2.8_5.4_0.1_0 | 69.57 | 0.49 | 13.08 | 1.89 | 0.85 | 0.05 | 4.84 | 0.99 | 2.84 | 5.35 | 0.08 | 0 | 100.03 | 0 | 0 | 1086 | 10.12 |  | Hofmeister et al.2016 | Dacite | 16/10/23 | sio2tio2al2o3feomnona2ok2omgocaop2o5 | 6926
staffmnkmcph_69.6_0.5_13.1_1.9_0.9_0.1_4.8_1_2.8_5.4_0.1_0 | 69.57 | 0.49 | 13.08 | 1.89 | 0.85 | 0.05 | 4.84 | 0.99 | 2.84 | 5.35 | 0.08 | 0 | 100.03 | 0 | 0 | 1090 | 10.01 |  | Hofmeister et al.2016 | Dacite | 16/10/23 | sio2tio2al2o3feomnona2ok2omgocaop2o5 | 6927
staffmnkmcph_69.6_0.5_13.1_1.9_0.9_0.1_4.8_1_2.8_5.4_0.1_0 | 69.57 | 0.49 | 13.08 | 1.89 | 0.85 | 0.05 | 4.84 | 0.99 | 2.84 | 5.35 | 0.08 | 0 | 100.03 | 0 | 0 | 1095 | 9.88 |  | Hofmeister et al.2016 | Dacite | 16/10/23 | sio2tio2al2o3feomnona2ok2omgocaop2o5 | 6928
staffmnkmcph_69.6_0.5_13.1_1.9_0.9_0.1_4.8_1_2.8_5.4_0.1_0 | 69.57 | 0.49 | 13.08 | 1.89 | 0.85 | 0.05 | 4.84 | 0.99 | 2.84 | 5.35 | 0.08 | 0 | 100.03 | 0 | 0 | 1100 | 9.76 |  | Hofmeister et al.2016 | Dacite | 16/10/23 | sio2tio2al2o3feomnona2ok2omgocaop2o5 | 6929
staffmnkmcph_69.6_0.5_13.1_1.9_0.9_0.1_4.8_1_2.8_5.4_0.1_0 | 69.57 | 0.49 | 13.08 | 1.89 | 0.85 | 0.05 | 4.84 | 0.99 | 2.84 | 5.35 | 0.08 | 0 | 100.03 | 0 | 0 | 1106 | 9.64 |  | Hofmeister et al.2016 | Dacite | 16/10/23 | sio2tio2al2o3feomnona2ok2omgocaop2o5 | 6930
staffmnkmcph_69.6_0.5_13.1_1.9_0.9_0.1_4.8_1_2.8_5.4_0.1_0 | 69.57 | 0.49 | 13.08 | 1.89 | 0.85 | 0.05 | 4.84 | 0.99 | 2.84 | 5.35 | 0.08 | 0 | 100.03 | 0 | 0 | 1108 | 9.57 |  | Hofmeister et al.2016 | Dacite | 16/10/23 | sio2tio2al2o3feomnona2ok2omgocaop2o5 | 6931
staffmnkmcph_69.6_0.5_13.1_1.9_0.9_0.1_4.8_1_2.8_5.4_0.1_0 | 69.57 | 0.49 | 13.08 | 1.89 | 0.85 | 0.05 | 4.84 | 0.99 | 2.84 | 5.35 | 0.08 | 0 | 100.03 | 0 | 0 | 1116 | 9.42 |  | Hofmeister et al.2016 | Dacite | 16/10/23 | sio2tio2al2o3feomnona2ok2omgocaop2o5 | 6932
staffmnkmcph_69.6_0.5_13.1_1.9_0.9_0.1_4.8_1_2.8_5.4_0.1_0 | 69.57 | 0.49 | 13.08 | 1.89 | 0.85 | 0.05 | 4.84 | 0.99 | 2.84 | 5.35 | 0.08 | 0 | 100.03 | 0 | 0 | 1120 | 9.32 |  | Hofmeister et al.2016 | Dacite | 16/10/23 | sio2tio2al2o3feomnona2ok2omgocaop2o5 | 6933
staffmnkmcph_69.6_0.5_13.1_1.9_0.9_0.1_4.8_1_2.8_5.4_0.1_0 | 69.57 | 0.49 | 13.08 | 1.89 | 0.85 | 0.05 | 4.84 | 0.99 | 2.84 | 5.35 | 0.08 | 0 | 100.03 | 0 | 0 | 1120 | 9.3 |  | Hofmeister et al.2016 | Dacite | 16/10/23 | sio2tio2al2o3feomnona2ok2omgocaop2o5 | 6934
staffmnkmcph_69.6_0.5_13.1_1.9_0.9_0.1_4.8_1_2.8_5.4_0.1_0 | 69.57 | 0.49 | 13.08 | 1.89 | 0.85 | 0.05 | 4.84 | 0.99 | 2.84 | 5.35 | 0.08 | 0 | 100.03 | 0 | 0 | 1403 | 4.93 |  | Hofmeister et al.2016 | Dacite | 16/10/23 | sio2tio2al2o3feomnona2ok2omgocaop2o5 | 6935
staffmnkmcph_69.6_0.5_13.1_1.9_0.9_0.1_4.8_1_2.8_5.4_0.1_0 | 69.57 | 0.49 | 13.08 | 1.89 | 0.85 | 0.05 | 4.84 | 0.99 | 2.84 | 5.35 | 0.08 | 0 | 100.03 | 0 | 0 | 1413 | 4.8 |  | Hofmeister et al.2016 | Dacite | 16/10/23 | sio2tio2al2o3feomnona2ok2omgocaop2o5 | 6936
staffmnkmcph_69.6_0.5_13.1_1.9_0.9_0.1_4.8_1_2.8_5.4_0.1_0 | 69.57 | 0.49 | 13.08 | 1.89 | 0.85 | 0.05 | 4.84 | 0.99 | 2.84 | 5.35 | 0.08 | 0 | 100.03 | 0 | 0 | 1432 | 4.59 |  | Hofmeister et al.2016 | Dacite | 16/10/23 | sio2tio2al2o3feomnona2ok2omgocaop2o5 | 6937
staffmnkmcph_69.6_0.5_13.1_1.9_0.9_0.1_4.8_1_2.8_5.4_0.1_0 | 69.57 | 0.49 | 13.08 | 1.89 | 0.85 | 0.05 | 4.84 | 0.99 | 2.84 | 5.35 | 0.08 | 0 | 100.03 | 0 | 0 | 1452 | 4.4 |  | Hofmeister et al.2016 | Dacite | 16/10/23 | sio2tio2al2o3feomnona2ok2omgocaop2o5 | 6938
staffmnkmcph_69.6_0.5_13.1_1.9_0.9_0.1_4.8_1_2.8_5.4_0.1_0 | 69.57 | 0.49 | 13.08 | 1.89 | 0.85 | 0.05 | 4.84 | 0.99 | 2.84 | 5.35 | 0.08 | 0 | 100.03 | 0 | 0 | 1471 | 4.17 |  | Hofmeister et al.2016 | Dacite | 16/10/23 | sio2tio2al2o3feomnona2ok2omgocaop2o5 | 6939
staffmnkmcph_69.6_0.5_13.1_1.9_0.9_0.1_4.8_1_2.8_5.4_0.1_0 | 69.57 | 0.49 | 13.08 | 1.89 | 0.85 | 0.05 | 4.84 | 0.99 | 2.84 | 5.35 | 0.08 | 0 | 100.03 | 0 | 0 | 1491 | 4.01 |  | Hofmeister et al.2016 | Dacite | 16/10/23 | sio2tio2al2o3feomnona2ok2omgocaop2o5 | 6940
staffmnkmcph_69.6_0.5_13.1_1.9_0.9_0.1_4.8_1_2.8_5.4_0.1_0 | 69.57 | 0.49 | 13.08 | 1.89 | 0.85 | 0.05 | 4.84 | 0.99 | 2.84 | 5.35 | 0.08 | 0 | 100.03 | 0 | 0 | 1510 | 3.87 |  | Hofmeister et al.2016 | Dacite | 16/10/23 | sio2tio2al2o3feomnona2ok2omgocaop2o5 | 6941
staffmnkmcph_69.6_0.5_13.1_1.9_0.9_0.1_4.8_1_2.8_5.4_0.1_0 | 69.57 | 0.49 | 13.08 | 1.89 | 0.85 | 0.05 | 4.84 | 0.99 | 2.84 | 5.35 | 0.08 | 0 | 100.03 | 0 | 0 | 1530 | 3.7 |  | Hofmeister et al.2016 | Dacite | 16/10/23 | sio2tio2al2o3feomnona2ok2omgocaop2o5 | 6942
staffmnkmcph_69.6_0.5_13.1_1.9_0.9_0.1_4.8_1_2.8_5.4_0.1_0 | 69.57 | 0.49 | 13.08 | 1.89 | 0.85 | 0.05 | 4.84 | 0.99 | 2.84 | 5.35 | 0.08 | 0 | 100.03 | 0 | 0 | 1549 | 3.54 |  | Hofmeister et al.2016 | Dacite | 16/10/23 | sio2tio2al2o3feomnona2ok2omgocaop2o5 | 6943
staffmnkmcph_69.6_0.5_13.1_1.9_0.9_0.1_4.8_1_2.8_5.4_0.1_0 | 69.57 | 0.49 | 13.08 | 1.89 | 0.85 | 0.05 | 4.84 | 0.99 | 2.84 | 5.35 | 0.08 | 0 | 100.03 | 0 | 0 | 1569 | 3.39 |  | Hofmeister et al.2016 | Dacite | 16/10/23 | sio2tio2al2o3feomnona2ok2omgocaop2o5 | 6944
staffmnkmcph_69.6_0.5_13.1_1.9_0.9_0.1_4.8_1_2.8_5.4_0.1_0 | 69.57 | 0.49 | 13.08 | 1.89 | 0.85 | 0.05 | 4.84 | 0.99 | 2.84 | 5.35 | 0.08 | 0 | 100.03 | 0 | 0 | 1588 | 3.25 |  | Hofmeister et al.2016 | Dacite | 16/10/23 | sio2tio2al2o3feomnona2ok2omgocaop2o5 | 6945
staffmnkmcph_69.6_0.5_13.1_1.9_0.9_0.1_4.8_1_2.8_5.4_0.1_0 | 69.57 | 0.49 | 13.08 | 1.89 | 0.85 | 0.05 | 4.84 | 0.99 | 2.84 | 5.35 | 0.08 | 0 | 100.03 | 0 | 0 | 1627 | 2.99 |  | Hofmeister et al.2016 | Dacite | 16/10/23 | sio2tio2al2o3feomnona2ok2omgocaop2o5 | 6946
staffmnkmcph_69.6_0.5_13.1_1.9_0.9_0.1_4.8_1_2.8_5.4_0.1_0 | 69.57 | 0.49 | 13.08 | 1.89 | 0.85 | 0.05 | 4.84 | 0.99 | 2.84 | 5.35 | 0.08 | 0 | 100.03 | 0 | 0 | 1647 | 2.87 |  | Hofmeister et al.2016 | Dacite | 16/10/23 | sio2tio2al2o3feomnona2ok2omgocaop2o5 | 6947
staffmnkmcph_69.6_0.5_13.1_1.9_0.9_0.1_4.8_1_2.8_5.4_0.1_0 | 69.57 | 0.49 | 13.08 | 1.89 | 0.85 | 0.05 | 4.84 | 0.99 | 2.84 | 5.35 | 0.08 | 0 | 100.03 | 0 | 0 | 1685 | 2.63 |  | Hofmeister et al.2016 | Dacite | 16/10/23 | sio2tio2al2o3feomnona2ok2omgocaop2o5 | 6948
staffmnkmcph_69.6_0.5_13.1_1.9_0.9_0.1_4.8_1_2.8_5.4_0.1_0 | 69.57 | 0.49 | 13.08 | 1.89 | 0.85 | 0.05 | 4.84 | 0.99 | 2.84 | 5.35 | 0.08 | 0 | 100.03 | 0 | 0 | 1705 | 2.53 |  | Hofmeister et al.2016 | Dacite | 16/10/23 | sio2tio2al2o3feomnona2ok2omgocaop2o5 | 6949
staffmnkmcph_69.6_0.5_13.1_1.9_0.9_0.1_4.8_1_2.8_5.4_0.1_0 | 69.57 | 0.49 | 13.08 | 1.89 | 0.85 | 0.05 | 4.84 | 0.99 | 2.84 | 5.35 | 0.08 | 0 | 100.03 | 0 | 0 | 1724 | 2.42 |  | Hofmeister et al.2016 | Dacite | 16/10/23 | sio2tio2al2o3feomnona2ok2omgocaop2o5 | 6950
staffmnkmcph_69.6_0.5_13.1_1.9_0.9_0.1_4.8_1_2.8_5.4_0.1_0 | 69.57 | 0.49 | 13.08 | 1.89 | 0.85 | 0.05 | 4.84 | 0.99 | 2.84 | 5.35 | 0.08 | 0 | 100.03 | 0 | 0 | 1743 | 2.33 |  | Hofmeister et al.2016 | Dacite | 16/10/23 | sio2tio2al2o3feomnona2ok2omgocaop2o5 | 6951
staffmnkmcph_69.6_0.5_13.1_1.9_0.9_0.1_4.8_1_2.8_5.4_0.1_0 | 69.57 | 0.49 | 13.08 | 1.89 | 0.85 | 0.05 | 4.84 | 0.99 | 2.84 | 5.35 | 0.08 | 0 | 100.03 | 0 | 0 | 1773 | 2.19 |  | Hofmeister et al.2016 | Dacite | 16/10/23 | sio2tio2al2o3feomnona2ok2omgocaop2o5 | 6952
staffmnkmcph_69.6_0.5_13.1_1.9_0.9_0.1_4.8_1_2.8_5.4_0.1_0 | 69.57 | 0.49 | 13.08 | 1.89 | 0.85 | 0.05 | 4.84 | 0.99 | 2.84 | 5.35 | 0.08 | 0 | 100.03 | 0 | 0 | 1774 | 2.16 |  | Hofmeister et al.2016 | Dacite | 16/10/23 | sio2tio2al2o3feomnona2ok2omgocaop2o5 | 6953
staffmnkmcph_69.2_0.5_12_1.6_0.7_0.1_4.7_1.1_3.5_6.7_0_0 | 69.22 | 0.46 | 11.97 | 1.57 | 0.7 | 0.13 | 4.66 | 1.1 | 3.5 | 6.68 | 0 | 0 | 99.99 | 0 | 0 | 967.8 | 11.97 |  | Hofmeister et al.2016 | Dac-and | 16/10/23 | sio2tio2al2o3feomnona2ok2omgocao | 6954
staffmnkmcph_69.2_0.5_12_1.6_0.7_0.1_4.7_1.1_3.5_6.7_0_0 | 69.22 | 0.46 | 11.97 | 1.57 | 0.7 | 0.13 | 4.66 | 1.1 | 3.5 | 6.68 | 0 | 0 | 99.99 | 0 | 0 | 974.4 | 11.74 |  | Hofmeister et al.2016 | Dac-and | 16/10/23 | sio2tio2al2o3feomnona2ok2omgocao | 6955
staffmnkmcph_69.2_0.5_12_1.6_0.7_0.1_4.7_1.1_3.5_6.7_0_0 | 69.22 | 0.46 | 11.97 | 1.57 | 0.7 | 0.13 | 4.66 | 1.1 | 3.5 | 6.68 | 0 | 0 | 99.99 | 0 | 0 | 985.2 | 11.37 |  | Hofmeister et al.2016 | Dac-and | 16/10/23 | sio2tio2al2o3feomnona2ok2omgocao | 6956
staffmnkmcph_69.2_0.5_12_1.6_0.7_0.1_4.7_1.1_3.5_6.7_0_0 | 69.22 | 0.46 | 11.97 | 1.57 | 0.7 | 0.13 | 4.66 | 1.1 | 3.5 | 6.68 | 0 | 0 | 99.99 | 0 | 0 | 990.8 | 11.19 |  | Hofmeister et al.2016 | Dac-and | 16/10/23 | sio2tio2al2o3feomnona2ok2omgocao | 6957
staffmnkmcph_69.2_0.5_12_1.6_0.7_0.1_4.7_1.1_3.5_6.7_0_0 | 69.22 | 0.46 | 11.97 | 1.57 | 0.7 | 0.13 | 4.66 | 1.1 | 3.5 | 6.68 | 0 | 0 | 99.99 | 0 | 0 | 994.6 | 11.06 |  | Hofmeister et al.2016 | Dac-and | 16/10/23 | sio2tio2al2o3feomnona2ok2omgocao | 6958
staffmnkmcph_69.2_0.5_12_1.6_0.7_0.1_4.7_1.1_3.5_6.7_0_0 | 69.22 | 0.46 | 11.97 | 1.57 | 0.7 | 0.13 | 4.66 | 1.1 | 3.5 | 6.68 | 0 | 0 | 99.99 | 0 | 0 | 1006 | 10.72 |  | Hofmeister et al.2016 | Dac-and | 16/10/23 | sio2tio2al2o3feomnona2ok2omgocao | 6959
staffmnkmcph_69.2_0.5_12_1.6_0.7_0.1_4.7_1.1_3.5_6.7_0_0 | 69.22 | 0.46 | 11.97 | 1.57 | 0.7 | 0.13 | 4.66 | 1.1 | 3.5 | 6.68 | 0 | 0 | 99.99 | 0 | 0 | 1010 | 10.61 |  | Hofmeister et al.2016 | Dac-and | 16/10/23 | sio2tio2al2o3feomnona2ok2omgocao | 6960
staffmnkmcph_69.2_0.5_12_1.6_0.7_0.1_4.7_1.1_3.5_6.7_0_0 | 69.22 | 0.46 | 11.97 | 1.57 | 0.7 | 0.13 | 4.66 | 1.1 | 3.5 | 6.68 | 0 | 0 | 99.99 | 0 | 0 | 1021 | 10.28 |  | Hofmeister et al.2016 | Dac-and | 16/10/23 | sio2tio2al2o3feomnona2ok2omgocao | 6961
staffmnkmcph_69.2_0.5_12_1.6_0.7_0.1_4.7_1.1_3.5_6.7_0_0 | 69.22 | 0.46 | 11.97 | 1.57 | 0.7 | 0.13 | 4.66 | 1.1 | 3.5 | 6.68 | 0 | 0 | 99.99 | 0 | 0 | 1025 | 10.16 |  | Hofmeister et al.2016 | Dac-and | 16/10/23 | sio2tio2al2o3feomnona2ok2omgocao | 6962
staffmnkmcph_69.2_0.5_12_1.6_0.7_0.1_4.7_1.1_3.5_6.7_0_0 | 69.22 | 0.46 | 11.97 | 1.57 | 0.7 | 0.13 | 4.66 | 1.1 | 3.5 | 6.68 | 0 | 0 | 99.99 | 0 | 0 | 1031 | 10 |  | Hofmeister et al.2016 | Dac-and | 16/10/23 | sio2tio2al2o3feomnona2ok2omgocao | 6963
staffmnkmcph_69.2_0.5_12_1.6_0.7_0.1_4.7_1.1_3.5_6.7_0_0 | 69.22 | 0.46 | 11.97 | 1.57 | 0.7 | 0.13 | 4.66 | 1.1 | 3.5 | 6.68 | 0 | 0 | 99.99 | 0 | 0 | 1035 | 9.88 |  | Hofmeister et al.2016 | Dac-and | 16/10/23 | sio2tio2al2o3feomnona2ok2omgocao | 6964
staffmnkmcph_69.2_0.5_12_1.6_0.7_0.1_4.7_1.1_3.5_6.7_0_0 | 69.22 | 0.46 | 11.97 | 1.57 | 0.7 | 0.13 | 4.66 | 1.1 | 3.5 | 6.68 | 0 | 0 | 99.99 | 0 | 0 | 1045 | 9.62 |  | Hofmeister et al.2016 | Dac-and | 16/10/23 | sio2tio2al2o3feomnona2ok2omgocao | 6965
staffmnkmcph_69.2_0.5_12_1.6_0.7_0.1_4.7_1.1_3.5_6.7_0_0 | 69.22 | 0.46 | 11.97 | 1.57 | 0.7 | 0.13 | 4.66 | 1.1 | 3.5 | 6.68 | 0 | 0 | 99.99 | 0 | 0 | 1065 | 9.12 |  | Hofmeister et al.2016 | Dac-and | 16/10/23 | sio2tio2al2o3feomnona2ok2omgocao | 6966
staffmnkmcph_69.2_0.5_12_1.6_0.7_0.1_4.7_1.1_3.5_6.7_0_0 | 69.22 | 0.46 | 11.97 | 1.57 | 0.7 | 0.13 | 4.66 | 1.1 | 3.5 | 6.68 | 0 | 0 | 99.99 | 0 | 0 | 1066 | 9.13 |  | Hofmeister et al.2016 | Dac-and | 16/10/23 | sio2tio2al2o3feomnona2ok2omgocao | 6967
staffmnkmcph_69.2_0.5_12_1.6_0.7_0.1_4.7_1.1_3.5_6.7_0_0 | 69.22 | 0.46 | 11.97 | 1.57 | 0.7 | 0.13 | 4.66 | 1.1 | 3.5 | 6.68 | 0 | 0 | 99.99 | 0 | 0 | 1431 | 3.93 |  | Hofmeister et al.2016 | Dac-and | 16/10/23 | sio2tio2al2o3feomnona2ok2omgocao | 6968
staffmnkmcph_69.2_0.5_12_1.6_0.7_0.1_4.7_1.1_3.5_6.7_0_0 | 69.22 | 0.46 | 11.97 | 1.57 | 0.7 | 0.13 | 4.66 | 1.1 | 3.5 | 6.68 | 0 | 0 | 99.99 | 0 | 0 | 1451 | 3.74 |  | Hofmeister et al.2016 | Dac-and | 16/10/23 | sio2tio2al2o3feomnona2ok2omgocao | 6969
staffmnkmcph_69.2_0.5_12_1.6_0.7_0.1_4.7_1.1_3.5_6.7_0_0 | 69.22 | 0.46 | 11.97 | 1.57 | 0.7 | 0.13 | 4.66 | 1.1 | 3.5 | 6.68 | 0 | 0 | 99.99 | 0 | 0 | 1470 | 3.57 |  | Hofmeister et al.2016 | Dac-and | 16/10/23 | sio2tio2al2o3feomnona2ok2omgocao | 6970
staffmnkmcph_69.2_0.5_12_1.6_0.7_0.1_4.7_1.1_3.5_6.7_0_0 | 69.22 | 0.46 | 11.97 | 1.57 | 0.7 | 0.13 | 4.66 | 1.1 | 3.5 | 6.68 | 0 | 0 | 99.99 | 0 | 0 | 1490 | 3.4 |  | Hofmeister et al.2016 | Dac-and | 16/10/23 | sio2tio2al2o3feomnona2ok2omgocao | 6971
staffmnkmcph_69.2_0.5_12_1.6_0.7_0.1_4.7_1.1_3.5_6.7_0_0 | 69.22 | 0.46 | 11.97 | 1.57 | 0.7 | 0.13 | 4.66 | 1.1 | 3.5 | 6.68 | 0 | 0 | 99.99 | 0 | 0 | 1514 | 3.21 |  | Hofmeister et al.2016 | Dac-and | 16/10/23 | sio2tio2al2o3feomnona2ok2omgocao | 6972
staffmnkmcph_69.2_0.5_12_1.6_0.7_0.1_4.7_1.1_3.5_6.7_0_0 | 69.22 | 0.46 | 11.97 | 1.57 | 0.7 | 0.13 | 4.66 | 1.1 | 3.5 | 6.68 | 0 | 0 | 99.99 | 0 | 0 | 1539 | 3.03 |  | Hofmeister et al.2016 | Dac-and | 16/10/23 | sio2tio2al2o3feomnona2ok2omgocao | 6973
staffmnkmcph_69.2_0.5_12_1.6_0.7_0.1_4.7_1.1_3.5_6.7_0_0 | 69.22 | 0.46 | 11.97 | 1.57 | 0.7 | 0.13 | 4.66 | 1.1 | 3.5 | 6.68 | 0 | 0 | 99.99 | 0 | 0 | 1563 | 2.86 |  | Hofmeister et al.2016 | Dac-and | 16/10/23 | sio2tio2al2o3feomnona2ok2omgocao | 6974
staffmnkmcph_69.2_0.5_12_1.6_0.7_0.1_4.7_1.1_3.5_6.7_0_0 | 69.22 | 0.46 | 11.97 | 1.57 | 0.7 | 0.13 | 4.66 | 1.1 | 3.5 | 6.68 | 0 | 0 | 99.99 | 0 | 0 | 1587 | 2.7 |  | Hofmeister et al.2016 | Dac-and | 16/10/23 | sio2tio2al2o3feomnona2ok2omgocao | 6975
staffmnkmcph_69.2_0.5_12_1.6_0.7_0.1_4.7_1.1_3.5_6.7_0_0 | 69.22 | 0.46 | 11.97 | 1.57 | 0.7 | 0.13 | 4.66 | 1.1 | 3.5 | 6.68 | 0 | 0 | 99.99 | 0 | 0 | 1612 | 2.55 |  | Hofmeister et al.2016 | Dac-and | 16/10/23 | sio2tio2al2o3feomnona2ok2omgocao | 6976
staffmnkmcph_69.2_0.5_12_1.6_0.7_0.1_4.7_1.1_3.5_6.7_0_0 | 69.22 | 0.46 | 11.97 | 1.57 | 0.7 | 0.13 | 4.66 | 1.1 | 3.5 | 6.68 | 0 | 0 | 99.99 | 0 | 0 | 1636 | 2.41 |  | Hofmeister et al.2016 | Dac-and | 16/10/23 | sio2tio2al2o3feomnona2ok2omgocao | 6977
staffmnkmcph_69.2_0.5_12_1.6_0.7_0.1_4.7_1.1_3.5_6.7_0_0 | 69.22 | 0.46 | 11.97 | 1.57 | 0.7 | 0.13 | 4.66 | 1.1 | 3.5 | 6.68 | 0 | 0 | 99.99 | 0 | 0 | 1660 | 2.27 |  | Hofmeister et al.2016 | Dac-and | 16/10/23 | sio2tio2al2o3feomnona2ok2omgocao | 6978
staffmnkmcph_69.2_0.5_12_1.6_0.7_0.1_4.7_1.1_3.5_6.7_0_0 | 69.22 | 0.46 | 11.97 | 1.57 | 0.7 | 0.13 | 4.66 | 1.1 | 3.5 | 6.68 | 0 | 0 | 99.99 | 0 | 0 | 1684 | 2.15 |  | Hofmeister et al.2016 | Dac-and | 16/10/23 | sio2tio2al2o3feomnona2ok2omgocao | 6979
staffmnkmcph_69.2_0.5_12_1.6_0.7_0.1_4.7_1.1_3.5_6.7_0_0 | 69.22 | 0.46 | 11.97 | 1.57 | 0.7 | 0.13 | 4.66 | 1.1 | 3.5 | 6.68 | 0 | 0 | 99.99 | 0 | 0 | 1685 | 2.14 |  | Hofmeister et al.2016 | Dac-and | 16/10/23 | sio2tio2al2o3feomnona2ok2omgocao | 6980
staffmnkmcph_69.2_0.5_12_1.6_0.7_0.1_4.7_1.1_3.5_6.7_0_0 | 69.22 | 0.46 | 11.97 | 1.57 | 0.7 | 0.13 | 4.66 | 1.1 | 3.5 | 6.68 | 0 | 0 | 99.99 | 0 | 0 | 1709 | 2.01 |  | Hofmeister et al.2016 | Dac-and | 16/10/23 | sio2tio2al2o3feomnona2ok2omgocao | 6981
staffmnkmcph_69.2_0.5_12_1.6_0.7_0.1_4.7_1.1_3.5_6.7_0_0 | 69.22 | 0.46 | 11.97 | 1.57 | 0.7 | 0.13 | 4.66 | 1.1 | 3.5 | 6.68 | 0 | 0 | 99.99 | 0 | 0 | 1733 | 1.88 |  | Hofmeister et al.2016 | Dac-and | 16/10/23 | sio2tio2al2o3feomnona2ok2omgocao | 6982
staffmnkmcph_69.2_0.5_12_1.6_0.7_0.1_4.7_1.1_3.5_6.7_0_0 | 69.22 | 0.46 | 11.97 | 1.57 | 0.7 | 0.13 | 4.66 | 1.1 | 3.5 | 6.68 | 0 | 0 | 99.99 | 0 | 0 | 1757 | 1.76 |  | Hofmeister et al.2016 | Dac-and | 16/10/23 | sio2tio2al2o3feomnona2ok2omgocao | 6983
staffmnkmcph_69.2_0.5_12_1.6_0.7_0.1_4.7_1.1_3.5_6.7_0_0 | 69.22 | 0.46 | 11.97 | 1.57 | 0.7 | 0.13 | 4.66 | 1.1 | 3.5 | 6.68 | 0 | 0 | 99.99 | 0 | 0 | 1782 | 1.66 |  | Hofmeister et al.2016 | Dac-and | 16/10/23 | sio2tio2al2o3feomnona2ok2omgocao | 6984
staffmnkmcph_59.5_0.7_13.5_3.4_1.8_0_4.3_0.6_5.4_10.7_0.1_0 | 59.5 | 0.74 | 13.49 | 3.38 | 1.83 | 0 | 4.27 | 0.59 | 5.36 | 10.74 | 0.09 | 0 | 99.99 | 0 | 0 | 932.8 | 12.75 |  | Hofmeister et al.2016 | Bas-and | 16/10/23 | sio2tio2al2o3feona2ok2omgocaop2o5 | 6985
staffmnkmcph_59.5_0.7_13.5_3.4_1.8_0_4.3_0.6_5.4_10.7_0.1_0 | 59.5 | 0.74 | 13.49 | 3.38 | 1.83 | 0 | 4.27 | 0.59 | 5.36 | 10.74 | 0.09 | 0 | 99.99 | 0 | 0 | 942.8 | 12.22 |  | Hofmeister et al.2016 | Bas-and | 16/10/23 | sio2tio2al2o3feona2ok2omgocaop2o5 | 6986
staffmnkmcph_59.5_0.7_13.5_3.4_1.8_0_4.3_0.6_5.4_10.7_0.1_0 | 59.5 | 0.74 | 13.49 | 3.38 | 1.83 | 0 | 4.27 | 0.59 | 5.36 | 10.74 | 0.09 | 0 | 99.99 | 0 | 0 | 953 | 11.71 |  | Hofmeister et al.2016 | Bas-and | 16/10/23 | sio2tio2al2o3feona2ok2omgocaop2o5 | 6987
staffmnkmcph_59.5_0.7_13.5_3.4_1.8_0_4.3_0.6_5.4_10.7_0.1_0 | 59.5 | 0.74 | 13.49 | 3.38 | 1.83 | 0 | 4.27 | 0.59 | 5.36 | 10.74 | 0.09 | 0 | 99.99 | 0 | 0 | 962.7 | 11.35 |  | Hofmeister et al.2016 | Bas-and | 16/10/23 | sio2tio2al2o3feona2ok2omgocaop2o5 | 6988
staffmnkmcph_59.5_0.7_13.5_3.4_1.8_0_4.3_0.6_5.4_10.7_0.1_0 | 59.5 | 0.74 | 13.49 | 3.38 | 1.83 | 0 | 4.27 | 0.59 | 5.36 | 10.74 | 0.09 | 0 | 99.99 | 0 | 0 | 972.7 | 10.99 |  | Hofmeister et al.2016 | Bas-and | 16/10/23 | sio2tio2al2o3feona2ok2omgocaop2o5 | 6989
staffmnkmcph_59.5_0.7_13.5_3.4_1.8_0_4.3_0.6_5.4_10.7_0.1_0 | 59.5 | 0.74 | 13.49 | 3.38 | 1.83 | 0 | 4.27 | 0.59 | 5.36 | 10.74 | 0.09 | 0 | 99.99 | 0 | 0 | 982.9 | 10.65 |  | Hofmeister et al.2016 | Bas-and | 16/10/23 | sio2tio2al2o3feona2ok2omgocaop2o5 | 6990
staffmnkmcph_59.5_0.7_13.5_3.4_1.8_0_4.3_0.6_5.4_10.7_0.1_0 | 59.5 | 0.74 | 13.49 | 3.38 | 1.83 | 0 | 4.27 | 0.59 | 5.36 | 10.74 | 0.09 | 0 | 99.99 | 0 | 0 | 993 | 10.32 |  | Hofmeister et al.2016 | Bas-and | 16/10/23 | sio2tio2al2o3feona2ok2omgocaop2o5 | 6991
staffmnkmcph_59.5_0.7_13.5_3.4_1.8_0_4.3_0.6_5.4_10.7_0.1_0 | 59.5 | 0.74 | 13.49 | 3.38 | 1.83 | 0 | 4.27 | 0.59 | 5.36 | 10.74 | 0.09 | 0 | 99.99 | 0 | 0 | 1003 | 10 |  | Hofmeister et al.2016 | Bas-and | 16/10/23 | sio2tio2al2o3feona2ok2omgocaop2o5 | 6992
staffmnkmcph_59.5_0.7_13.5_3.4_1.8_0_4.3_0.6_5.4_10.7_0.1_0 | 59.5 | 0.74 | 13.49 | 3.38 | 1.83 | 0 | 4.27 | 0.59 | 5.36 | 10.74 | 0.09 | 0 | 99.99 | 0 | 0 | 1013 | 9.71 |  | Hofmeister et al.2016 | Bas-and | 16/10/23 | sio2tio2al2o3feona2ok2omgocaop2o5 | 6993
staffmnkmcph_59.5_0.7_13.5_3.4_1.8_0_4.3_0.6_5.4_10.7_0.1_0 | 59.5 | 0.74 | 13.49 | 3.38 | 1.83 | 0 | 4.27 | 0.59 | 5.36 | 10.74 | 0.09 | 0 | 99.99 | 0 | 0 | 1025 | 9.38 |  | Hofmeister et al.2016 | Bas-and | 16/10/23 | sio2tio2al2o3feona2ok2omgocaop2o5 | 6994
staffmnkmcph_59.5_0.7_13.5_3.4_1.8_0_4.3_0.6_5.4_10.7_0.1_0 | 59.48 | 0.74 | 13.48 | 3.37 | 1.83 | 0 | 4.27 | 0.59 | 5.36 | 10.73 | 0.09 | 0.04 | 99.98 | 0 | 0 | 1518 | 2.41 |  | Robert 2014 | fu18CC | 16/10/23 | sio2tio2al2o3feona2ok2omgocaop2o5h2o | 6995
staffmnkmcph_59.5_0.7_13.5_3.4_1.8_0_4.3_0.6_5.4_10.7_0.1_0 | 59.48 | 0.74 | 13.48 | 3.37 | 1.83 | 0 | 4.27 | 0.59 | 5.36 | 10.73 | 0.09 | 0.04 | 99.98 | 0 | 0 | 1544 | 2.24 |  | Robert 2014 | fu18CC | 16/10/23 | sio2tio2al2o3feona2ok2omgocaop2o5h2o | 6996
staffmnkmcph_59.5_0.7_13.5_3.4_1.8_0_4.3_0.6_5.4_10.7_0.1_0 | 59.48 | 0.74 | 13.48 | 3.37 | 1.83 | 0 | 4.27 | 0.59 | 5.36 | 10.73 | 0.09 | 0.04 | 99.98 | 0 | 0 | 1570 | 2.09 |  | Robert 2014 | fu18CC | 16/10/23 | sio2tio2al2o3feona2ok2omgocaop2o5h2o | 6997
staffmnkmcph_59.5_0.7_13.5_3.4_1.8_0_4.3_0.6_5.4_10.7_0.1_0 | 59.48 | 0.74 | 13.48 | 3.37 | 1.83 | 0 | 4.27 | 0.59 | 5.36 | 10.73 | 0.09 | 0.04 | 99.98 | 0 | 0 | 1595 | 1.94 |  | Robert 2014 | fu18CC | 16/10/23 | sio2tio2al2o3feona2ok2omgocaop2o5h2o | 6998
staffmnkmcph_59.5_0.7_13.5_3.4_1.8_0_4.3_0.6_5.4_10.7_0.1_0 | 59.48 | 0.74 | 13.48 | 3.37 | 1.83 | 0 | 4.27 | 0.59 | 5.36 | 10.73 | 0.09 | 0.04 | 99.98 | 0 | 0 | 1620 | 1.81 |  | Robert 2014 | fu18CC | 16/10/23 | sio2tio2al2o3feona2ok2omgocaop2o5h2o | 6999
staffmnkmcph_59.5_0.7_13.5_3.4_1.8_0_4.3_0.6_5.4_10.7_0.1_0 | 59.48 | 0.74 | 13.48 | 3.37 | 1.83 | 0 | 4.27 | 0.59 | 5.36 | 10.73 | 0.09 | 0.04 | 99.98 | 0 | 0 | 1669 | 1.55 |  | Robert 2014 | fu18CC | 16/10/23 | sio2tio2al2o3feona2ok2omgocaop2o5h2o | 7000
staffmnkmcph_59.5_0.7_13.5_3.4_1.8_0_4.3_0.6_5.4_10.7_0.1_0 | 59.48 | 0.74 | 13.48 | 3.37 | 1.83 | 0 | 4.27 | 0.59 | 5.36 | 10.73 | 0.09 | 0.04 | 99.98 | 0 | 0 | 1720 | 1.32 |  | Robert 2014 | fu18CC | 16/10/23 | sio2tio2al2o3feona2ok2omgocaop2o5h2o | 7001
staffmnkmcph_59.5_0.7_13.5_3.4_1.8_0_4.3_0.6_5.4_10.7_0.1_0 | 59.48 | 0.74 | 13.48 | 3.37 | 1.83 | 0 | 4.27 | 0.59 | 5.36 | 10.73 | 0.09 | 0.04 | 99.98 | 0 | 0 | 1745 | 1.21 |  | Robert 2014 | fu18CC | 16/10/23 | sio2tio2al2o3feona2ok2omgocaop2o5h2o | 7002
staffmnkmcph_59.5_0.7_13.5_3.4_1.8_0_4.3_0.6_5.4_10.7_0.1_0 | 59.48 | 0.74 | 13.48 | 3.37 | 1.83 | 0 | 4.27 | 0.59 | 5.36 | 10.73 | 0.09 | 0.04 | 99.98 | 0 | 0 | 1770 | 1.1 |  | Robert 2014 | fu18CC | 16/10/23 | sio2tio2al2o3feona2ok2omgocaop2o5h2o | 7003
staffmnkmcph_59.5_0.7_13.5_3.4_1.8_0_4.3_0.6_5.4_10.7_0.1_0 | 59.48 | 0.74 | 13.48 | 3.37 | 1.83 | 0 | 4.27 | 0.59 | 5.36 | 10.73 | 0.09 | 0.04 | 99.98 | 0 | 0 | 1796 | 0.99 |  | Robert 2014 | fu18CC | 16/10/23 | sio2tio2al2o3feona2ok2omgocaop2o5h2o | 7004
staffmnkmcph_59.5_0.7_13.5_3.4_1.8_0_4.3_0.6_5.4_10.7_0.1_0 | 59.48 | 0.74 | 13.48 | 3.37 | 1.83 | 0 | 4.27 | 0.59 | 5.36 | 10.73 | 0.09 | 0.04 | 99.98 | 0 | 0 | 1803 | 0.97 |  | Robert 2014 | fu18CC | 16/10/23 | sio2tio2al2o3feona2ok2omgocaop2o5h2o | 7005
staffmnkmcph_59.5_0.7_13.5_3.4_1.8_0_4.3_0.6_5.4_10.7_0.1_0 | 59.48 | 0.74 | 13.48 | 3.37 | 1.83 | 0 | 4.27 | 0.59 | 5.36 | 10.73 | 0.09 | 0.04 | 99.98 | 0 | 0 | 1827 | 0.88 |  | Robert 2014 | fu18CC | 16/10/23 | sio2tio2al2o3feona2ok2omgocaop2o5h2o | 7006
staffmnkmcph_54.2_0.8_11.4_4.5_2.6_0_3.3_0.4_12.2_10.6_0.1_0 | 54.22 | 0.79 | 11.36 | 4.46 | 2.62 | 0 | 3.3 | 0.42 | 12.21 | 10.55 | 0.07 | 0 | 100 | 0 | 0 | 912.4 | 13.13 |  | Hofmeister et al.2016 | Arc basalt | 16/10/23 | sio2tio2al2o3feona2ok2omgocaop2o5 | 7007
staffmnkmcph_54.2_0.8_11.4_4.5_2.6_0_3.3_0.4_12.2_10.6_0.1_0 | 54.22 | 0.79 | 11.36 | 4.46 | 2.62 | 0 | 3.3 | 0.42 | 12.21 | 10.55 | 0.07 | 0 | 100 | 0 | 0 | 922.9 | 12.49 |  | Hofmeister et al.2016 | Arc basalt | 16/10/23 | sio2tio2al2o3feona2ok2omgocaop2o5 | 7008
staffmnkmcph_54.2_0.8_11.4_4.5_2.6_0_3.3_0.4_12.2_10.6_0.1_0 | 54.22 | 0.79 | 11.36 | 4.46 | 2.62 | 0 | 3.3 | 0.42 | 12.21 | 10.55 | 0.07 | 0 | 100 | 0 | 0 | 932.5 | 11.93 |  | Hofmeister et al.2016 | Arc basalt | 16/10/23 | sio2tio2al2o3feona2ok2omgocaop2o5 | 7009
staffmnkmcph_54.2_0.8_11.4_4.5_2.6_0_3.3_0.4_12.2_10.6_0.1_0 | 54.22 | 0.79 | 11.36 | 4.46 | 2.62 | 0 | 3.3 | 0.42 | 12.21 | 10.55 | 0.07 | 0 | 100 | 0 | 0 | 947.6 | 11.22 |  | Hofmeister et al.2016 | Arc basalt | 16/10/23 | sio2tio2al2o3feona2ok2omgocaop2o5 | 7010
staffmnkmcph_54.2_0.8_11.4_4.5_2.6_0_3.3_0.4_12.2_10.6_0.1_0 | 54.22 | 0.79 | 11.36 | 4.46 | 2.62 | 0 | 3.3 | 0.42 | 12.21 | 10.55 | 0.07 | 0 | 100 | 0 | 0 | 958 | 10.8 |  | Hofmeister et al.2016 | Arc basalt | 16/10/23 | sio2tio2al2o3feona2ok2omgocaop2o5 | 7011
staffmnkmcph_54.2_0.8_11.4_4.5_2.6_0_3.3_0.4_12.2_10.6_0.1_0 | 54.22 | 0.79 | 11.36 | 4.46 | 2.62 | 0 | 3.3 | 0.42 | 12.21 | 10.55 | 0.07 | 0 | 100 | 0 | 0 | 968 | 10.4 |  | Hofmeister et al.2016 | Arc basalt | 16/10/23 | sio2tio2al2o3feona2ok2omgocaop2o5 | 7012
staffmnkmcph_54.2_0.8_11.4_4.5_2.6_0_3.3_0.4_12.2_10.6_0.1_0 | 54.22 | 0.79 | 11.36 | 4.46 | 2.62 | 0 | 3.3 | 0.42 | 12.21 | 10.55 | 0.07 | 0 | 100 | 0 | 0 | 978.2 | 10.04 |  | Hofmeister et al.2016 | Arc basalt | 16/10/23 | sio2tio2al2o3feona2ok2omgocaop2o5 | 7013
staffmnkmcph_54.2_0.8_11.4_4.5_2.6_0_3.3_0.4_12.2_10.6_0.1_0 | 54.22 | 0.79 | 11.36 | 4.46 | 2.62 | 0 | 3.3 | 0.42 | 12.21 | 10.55 | 0.07 | 0 | 100 | 0 | 0 | 984 | 9.8 |  | Hofmeister et al.2016 | Arc basalt | 16/10/23 | sio2tio2al2o3feona2ok2omgocaop2o5 | 7014
staffmnkmcph_54.2_0.8_11.4_4.5_2.6_0_3.3_0.4_12.2_10.6_0.1_0 | 54.22 | 0.79 | 11.36 | 4.46 | 2.62 | 0 | 3.3 | 0.42 | 12.21 | 10.55 | 0.07 | 0 | 100 | 0 | 0 | 994.3 | 9.48 |  | Hofmeister et al.2016 | Arc basalt | 16/10/23 | sio2tio2al2o3feona2ok2omgocaop2o5 | 7015
staffmnkmcph_54.2_0.8_11.4_4.5_2.6_0_3.3_0.4_12.2_10.5_0.1_0 | 54.2 | 0.79 | 11.36 | 4.46 | 2.62 | 0 | 3.3 | 0.42 | 12.2 | 10.54 | 0.07 | 0.04 | 100 | 0 | 0 | 1467 | 2.03 |  | Robert 2014 | fu06CC | 16/10/23 | sio2tio2al2o3feona2ok2omgocaop2o5h2o | 7016
staffmnkmcph_54.2_0.8_11.4_4.5_2.6_0_3.3_0.4_12.2_10.5_0.1_0 | 54.2 | 0.79 | 11.36 | 4.46 | 2.62 | 0 | 3.3 | 0.42 | 12.2 | 10.54 | 0.07 | 0.04 | 100 | 0 | 0 | 1493 | 1.8 |  | Robert 2014 | fu06CC | 16/10/23 | sio2tio2al2o3feona2ok2omgocaop2o5h2o | 7017
staffmnkmcph_54.2_0.8_11.4_4.5_2.6_0_3.3_0.4_12.2_10.5_0.1_0 | 54.2 | 0.79 | 11.36 | 4.46 | 2.62 | 0 | 3.3 | 0.42 | 12.2 | 10.54 | 0.07 | 0.04 | 100 | 0 | 0 | 1519 | 1.63 |  | Robert 2014 | fu06CC | 16/10/23 | sio2tio2al2o3feona2ok2omgocaop2o5h2o | 7018
staffmnkmcph_54.2_0.8_11.4_4.5_2.6_0_3.3_0.4_12.2_10.5_0.1_0 | 54.2 | 0.79 | 11.36 | 4.46 | 2.62 | 0 | 3.3 | 0.42 | 12.2 | 10.54 | 0.07 | 0.04 | 100 | 0 | 0 | 1544 | 1.49 |  | Robert 2014 | fu06CC | 16/10/23 | sio2tio2al2o3feona2ok2omgocaop2o5h2o | 7019
staffmnkmcph_54.2_0.8_11.4_4.5_2.6_0_3.3_0.4_12.2_10.5_0.1_0 | 54.2 | 0.79 | 11.36 | 4.46 | 2.62 | 0 | 3.3 | 0.42 | 12.2 | 10.54 | 0.07 | 0.04 | 100 | 0 | 0 | 1569 | 1.35 |  | Robert 2014 | fu06CC | 16/10/23 | sio2tio2al2o3feona2ok2omgocaop2o5h2o | 7020
staffmnkmcph_54.2_0.8_11.4_4.5_2.6_0_3.3_0.4_12.2_10.5_0.1_0 | 54.2 | 0.79 | 11.36 | 4.46 | 2.62 | 0 | 3.3 | 0.42 | 12.2 | 10.54 | 0.07 | 0.04 | 100 | 0 | 0 | 1596 | 1.21 |  | Robert 2014 | fu06CC | 16/10/23 | sio2tio2al2o3feona2ok2omgocaop2o5h2o | 7021
staffmnkmcph_54.2_0.8_11.4_4.5_2.6_0_3.3_0.4_12.2_10.5_0.1_0 | 54.2 | 0.79 | 11.36 | 4.46 | 2.62 | 0 | 3.3 | 0.42 | 12.2 | 10.54 | 0.07 | 0.04 | 100 | 0 | 0 | 1621 | 1.09 |  | Robert 2014 | fu06CC | 16/10/23 | sio2tio2al2o3feona2ok2omgocaop2o5h2o | 7022
staffmnkmcph_54.2_0.8_11.4_4.5_2.6_0_3.3_0.4_12.2_10.5_0.1_0 | 54.2 | 0.79 | 11.36 | 4.46 | 2.62 | 0 | 3.3 | 0.42 | 12.2 | 10.54 | 0.07 | 0.04 | 100 | 0 | 0 | 1647 | 0.97 |  | Robert 2014 | fu06CC | 16/10/23 | sio2tio2al2o3feona2ok2omgocaop2o5h2o | 7023
staffmnkmcph_54.2_0.8_11.4_4.5_2.6_0_3.3_0.4_12.2_10.5_0.1_0 | 54.2 | 0.79 | 11.36 | 4.46 | 2.62 | 0 | 3.3 | 0.42 | 12.2 | 10.54 | 0.07 | 0.04 | 100 | 0 | 0 | 1671 | 0.86 |  | Robert 2014 | fu06CC | 16/10/23 | sio2tio2al2o3feona2ok2omgocaop2o5h2o | 7024
staffmnkmcph_54.2_0.8_11.4_4.5_2.6_0_3.3_0.4_12.2_10.5_0.1_0 | 54.2 | 0.79 | 11.36 | 4.46 | 2.62 | 0 | 3.3 | 0.42 | 12.2 | 10.54 | 0.07 | 0.04 | 100 | 0 | 0 | 1696 | 0.76 |  | Robert 2014 | fu06CC | 16/10/23 | sio2tio2al2o3feona2ok2omgocaop2o5h2o | 7025
staffmnkmcph_54.2_0.8_11.4_4.5_2.6_0_3.3_0.4_12.2_10.5_0.1_0 | 54.2 | 0.79 | 11.36 | 4.46 | 2.62 | 0 | 3.3 | 0.42 | 12.2 | 10.54 | 0.07 | 0.04 | 100 | 0 | 0 | 1722 | 0.66 |  | Robert 2014 | fu06CC | 16/10/23 | sio2tio2al2o3feona2ok2omgocaop2o5h2o | 7026
staffmnkmcph_54.2_0.8_11.4_4.5_2.6_0_3.3_0.4_12.2_10.5_0.1_0 | 54.2 | 0.79 | 11.36 | 4.46 | 2.62 | 0 | 3.3 | 0.42 | 12.2 | 10.54 | 0.07 | 0.04 | 100 | 0 | 0 | 1747 | 0.56 |  | Robert 2014 | fu06CC | 16/10/23 | sio2tio2al2o3feona2ok2omgocaop2o5h2o | 7027
staffmnkmcph_54.2_0.8_11.4_4.5_2.6_0_3.3_0.4_12.2_10.5_0.1_0 | 54.2 | 0.79 | 11.36 | 4.46 | 2.62 | 0 | 3.3 | 0.42 | 12.2 | 10.54 | 0.07 | 0.04 | 100 | 0 | 0 | 1773 | 0.47 |  | Robert 2014 | fu06CC | 16/10/23 | sio2tio2al2o3feona2ok2omgocaop2o5h2o | 7028
staffmnkmcph_54.2_0.8_11.4_4.5_2.6_0_3.3_0.4_12.2_10.5_0.1_0 | 54.2 | 0.79 | 11.36 | 4.46 | 2.62 | 0 | 3.3 | 0.42 | 12.2 | 10.54 | 0.07 | 0.04 | 100 | 0 | 0 | 1798 | 0.39 |  | Robert 2014 | fu06CC | 16/10/23 | sio2tio2al2o3feona2ok2omgocaop2o5h2o | 7029
staffmnkmcph_54.2_0.8_11.4_4.5_2.6_0_3.3_0.4_12.2_10.5_0.1_0 | 54.2 | 0.79 | 11.36 | 4.46 | 2.62 | 0 | 3.3 | 0.42 | 12.2 | 10.54 | 0.07 | 0.04 | 100 | 0 | 0 | 1807 | 0.36 |  | Robert 2014 | fu06CC | 16/10/23 | sio2tio2al2o3feona2ok2omgocaop2o5h2o | 7030
staffmnkmcph_54.2_0.8_11.4_4.5_2.6_0_3.3_0.4_12.2_10.5_0.1_0 | 54.2 | 0.79 | 11.36 | 4.46 | 2.62 | 0 | 3.3 | 0.42 | 12.2 | 10.54 | 0.07 | 0.04 | 100 | 0 | 0 | 1828 | 0.3 |  | Robert 2014 | fu06CC | 16/10/23 | sio2tio2al2o3feona2ok2omgocaop2o5h2o | 7031
staffmnkmcph_53.7_1.1_9.8_3.4_2.6_0.2_2.8_0.1_12.8_13.6_0_0 | 53.67 | 1.1 | 9.8 | 3.38 | 2.58 | 0.16 | 2.78 | 0.07 | 12.83 | 13.63 | 0 | 0 | 100 | 0 | 0 | 973.5 | 10.59 |  | Hofmeister et al.2016 | MORB | 16/10/23 | sio2tio2al2o3feomnona2ok2omgocao | 7032
staffmnkmcph_53.7_1.1_9.8_3.4_2.6_0.2_2.8_0.1_12.8_13.6_0_0 | 53.67 | 1.1 | 9.8 | 3.38 | 2.58 | 0.16 | 2.78 | 0.07 | 12.83 | 13.63 | 0 | 0 | 100 | 0 | 0 | 975.3 | 10.56 |  | Hofmeister et al.2016 | MORB | 16/10/23 | sio2tio2al2o3feomnona2ok2omgocao | 7033
staffmnkmcph_53.7_1.1_9.8_3.4_2.6_0.2_2.8_0.1_12.8_13.6_0_0 | 53.67 | 1.1 | 9.8 | 3.38 | 2.58 | 0.16 | 2.78 | 0.07 | 12.83 | 13.63 | 0 | 0 | 100 | 0 | 0 | 984.9 | 10.14 |  | Hofmeister et al.2016 | MORB | 16/10/23 | sio2tio2al2o3feomnona2ok2omgocao | 7034
staffmnkmcph_53.7_1.1_9.8_3.4_2.6_0.2_2.8_0.1_12.8_13.6_0_0 | 53.67 | 1.1 | 9.8 | 3.38 | 2.58 | 0.16 | 2.78 | 0.07 | 12.83 | 13.63 | 0 | 0 | 100 | 0 | 0 | 987.3 | 10.04 |  | Hofmeister et al.2016 | MORB | 16/10/23 | sio2tio2al2o3feomnona2ok2omgocao | 7035
staffmnkmcph_53.7_1.1_9.8_3.4_2.6_0.2_2.8_0.1_12.8_13.6_0_0 | 53.67 | 1.1 | 9.8 | 3.38 | 2.58 | 0.16 | 2.78 | 0.07 | 12.83 | 13.63 | 0 | 0 | 100 | 0 | 0 | 995.9 | 9.72 |  | Hofmeister et al.2016 | MORB | 16/10/23 | sio2tio2al2o3feomnona2ok2omgocao | 7036
staffmnkmcph_53.7_1.1_9.8_3.4_2.6_0.2_2.8_0.1_12.8_13.6_0_0 | 53.67 | 1.1 | 9.8 | 3.38 | 2.58 | 0.16 | 2.78 | 0.07 | 12.83 | 13.63 | 0 | 0 | 100 | 0 | 0 | 998.4 | 9.59 |  | Hofmeister et al.2016 | MORB | 16/10/23 | sio2tio2al2o3feomnona2ok2omgocao | 7037
staffmnkmcph_53.7_1.1_9.8_3.4_2.6_0.2_2.8_0.1_12.8_13.6_0_0 | 53.67 | 1.1 | 9.8 | 3.38 | 2.58 | 0.16 | 2.78 | 0.07 | 12.83 | 13.63 | 0 | 0 | 100 | 0 | 0 | 1001 | 9.49 |  | Hofmeister et al.2016 | MORB | 16/10/23 | sio2tio2al2o3feomnona2ok2omgocao | 7038
staffmnkmcph_53.7_1.1_9.8_3.4_2.6_0.2_2.8_0.1_12.8_13.6_0_0 | 53.67 | 1.1 | 9.8 | 3.38 | 2.58 | 0.16 | 2.78 | 0.07 | 12.83 | 13.63 | 0 | 0 | 100 | 0 | 0 | 1006 | 9.38 |  | Hofmeister et al.2016 | MORB | 16/10/23 | sio2tio2al2o3feomnona2ok2omgocao | 7039
staffmnkmcph_53.7_1.1_9.8_3.4_2.6_0.2_2.8_0.1_12.8_13.6_0_0 | 53.67 | 1.1 | 9.8 | 3.38 | 2.58 | 0.16 | 2.78 | 0.07 | 12.83 | 13.63 | 0 | 0 | 100 | 0 | 0 | 1016 | 8.91 |  | Hofmeister et al.2016 | MORB | 16/10/23 | sio2tio2al2o3feomnona2ok2omgocao | 7040
staffmnkmcph_53.7_1.1_9.8_3.4_2.6_0.2_2.8_0.1_12.8_13.6_0_0 | 53.67 | 1.1 | 9.8 | 3.38 | 2.58 | 0.16 | 2.78 | 0.07 | 12.83 | 13.63 | 0 | 0 | 100 | 0 | 0 | 1024 | 8.76 |  | Hofmeister et al.2016 | MORB | 16/10/23 | sio2tio2al2o3feomnona2ok2omgocao | 7041
staffmnkmcph_53.7_1.1_9.8_3.4_2.6_0.2_2.8_0.1_12.8_13.6_0_0 | 53.67 | 1.1 | 9.8 | 3.38 | 2.58 | 0.16 | 2.78 | 0.07 | 12.83 | 13.63 | 0 | 0 | 100 | 0 | 0 | 1579 | 2.19 |  | Hofmeister et al.2016 | MORB | 16/10/23 | sio2tio2al2o3feomnona2ok2omgocao | 7042
staffmnkmcph_53.7_1.1_9.8_3.4_2.6_0.2_2.8_0.1_12.8_13.6_0_0 | 53.67 | 1.1 | 9.8 | 3.38 | 2.58 | 0.16 | 2.78 | 0.07 | 12.83 | 13.63 | 0 | 0 | 100 | 0 | 0 | 1580 | 2.19 |  | Hofmeister et al.2016 | MORB | 16/10/23 | sio2tio2al2o3feomnona2ok2omgocao | 7043
staffmnkmcph_53.7_1.1_9.8_3.4_2.6_0.2_2.8_0.1_12.8_13.6_0_0 | 53.67 | 1.1 | 9.8 | 3.38 | 2.58 | 0.16 | 2.78 | 0.07 | 12.83 | 13.63 | 0 | 0 | 100 | 0 | 0 | 1580 | 2.19 |  | Hofmeister et al.2016 | MORB | 16/10/23 | sio2tio2al2o3feomnona2ok2omgocao | 7044
staffmnkmcph_53.7_1.1_9.8_3.4_2.6_0.2_2.8_0.1_12.8_13.6_0_0 | 53.67 | 1.1 | 9.8 | 3.38 | 2.58 | 0.16 | 2.78 | 0.07 | 12.83 | 13.63 | 0 | 0 | 100 | 0 | 0 | 1621 | 1.95 |  | Hofmeister et al.2016 | MORB | 16/10/23 | sio2tio2al2o3feomnona2ok2omgocao | 7045
staffmnkmcph_53.7_1.1_9.8_3.4_2.6_0.2_2.8_0.1_12.8_13.6_0_0 | 53.67 | 1.1 | 9.8 | 3.38 | 2.58 | 0.16 | 2.78 | 0.07 | 12.83 | 13.63 | 0 | 0 | 100 | 0 | 0 | 1622 | 1.95 |  | Hofmeister et al.2016 | MORB | 16/10/23 | sio2tio2al2o3feomnona2ok2omgocao | 7046
staffmnkmcph_53.7_1.1_9.8_3.4_2.6_0.2_2.8_0.1_12.8_13.6_0_0 | 53.67 | 1.1 | 9.8 | 3.38 | 2.58 | 0.16 | 2.78 | 0.07 | 12.83 | 13.63 | 0 | 0 | 100 | 0 | 0 | 1669 | 1.7 |  | Hofmeister et al.2016 | MORB | 16/10/23 | sio2tio2al2o3feomnona2ok2omgocao | 7047
staffmnkmcph_53.7_1.1_9.8_3.4_2.6_0.2_2.8_0.1_12.8_13.6_0_0 | 53.67 | 1.1 | 9.8 | 3.38 | 2.58 | 0.16 | 2.78 | 0.07 | 12.83 | 13.63 | 0 | 0 | 100 | 0 | 0 | 1670 | 1.7 |  | Hofmeister et al.2016 | MORB | 16/10/23 | sio2tio2al2o3feomnona2ok2omgocao | 7048
staffmnkmcph_53.7_1.1_9.8_3.4_2.6_0.2_2.8_0.1_12.8_13.6_0_0 | 53.67 | 1.1 | 9.8 | 3.38 | 2.58 | 0.16 | 2.78 | 0.07 | 12.83 | 13.63 | 0 | 0 | 100 | 0 | 0 | 1675 | 1.7 |  | Hofmeister et al.2016 | MORB | 16/10/23 | sio2tio2al2o3feomnona2ok2omgocao | 7049
staffmnkmcph_53.7_1.1_9.8_3.4_2.6_0.2_2.8_0.1_12.8_13.6_0_0 | 53.67 | 1.1 | 9.8 | 3.38 | 2.58 | 0.16 | 2.78 | 0.07 | 12.83 | 13.63 | 0 | 0 | 100 | 0 | 0 | 1698 | 1.57 |  | Hofmeister et al.2016 | MORB | 16/10/23 | sio2tio2al2o3feomnona2ok2omgocao | 7050
staffmnkmcph_53.7_1.1_9.8_3.4_2.6_0.2_2.8_0.1_12.8_13.6_0_0 | 53.67 | 1.1 | 9.8 | 3.38 | 2.58 | 0.16 | 2.78 | 0.07 | 12.83 | 13.63 | 0 | 0 | 100 | 0 | 0 | 1698 | 1.57 |  | Hofmeister et al.2016 | MORB | 16/10/23 | sio2tio2al2o3feomnona2ok2omgocao | 7051
staffmnkmcph_53.7_1.1_9.8_3.4_2.6_0.2_2.8_0.1_12.8_13.6_0_0 | 53.67 | 1.1 | 9.8 | 3.38 | 2.58 | 0.16 | 2.78 | 0.07 | 12.83 | 13.63 | 0 | 0 | 100 | 0 | 0 | 1699 | 1.57 |  | Hofmeister et al.2016 | MORB | 16/10/23 | sio2tio2al2o3feomnona2ok2omgocao | 7052
staffmnkmcph_53.7_1.1_9.8_3.4_2.6_0.2_2.8_0.1_12.8_13.6_0_0 | 53.67 | 1.1 | 9.8 | 3.38 | 2.58 | 0.16 | 2.78 | 0.07 | 12.83 | 13.63 | 0 | 0 | 100 | 0 | 0 | 1718 | 1.47 |  | Hofmeister et al.2016 | MORB | 16/10/23 | sio2tio2al2o3feomnona2ok2omgocao | 7053
staffmnkmcph_53.7_1.1_9.8_3.4_2.6_0.2_2.8_0.1_12.8_13.6_0_0 | 53.67 | 1.1 | 9.8 | 3.38 | 2.58 | 0.16 | 2.78 | 0.07 | 12.83 | 13.63 | 0 | 0 | 100 | 0 | 0 | 1718 | 1.48 |  | Hofmeister et al.2016 | MORB | 16/10/23 | sio2tio2al2o3feomnona2ok2omgocao | 7054
staffmnkmcph_53.7_1.1_9.8_3.4_2.6_0.2_2.8_0.1_12.8_13.6_0_0 | 53.67 | 1.1 | 9.8 | 3.38 | 2.58 | 0.16 | 2.78 | 0.07 | 12.83 | 13.63 | 0 | 0 | 100 | 0 | 0 | 1719 | 1.49 |  | Hofmeister et al.2016 | MORB | 16/10/23 | sio2tio2al2o3feomnona2ok2omgocao | 7055
staffmnkmcph_53.7_1.1_9.8_3.4_2.6_0.2_2.8_0.1_12.8_13.6_0_0 | 53.67 | 1.1 | 9.8 | 3.38 | 2.58 | 0.16 | 2.78 | 0.07 | 12.83 | 13.63 | 0 | 0 | 100 | 0 | 0 | 1767 | 1.27 |  | Hofmeister et al.2016 | MORB | 16/10/23 | sio2tio2al2o3feomnona2ok2omgocao | 7056
staffmnkmcph_53.7_1.1_9.8_3.4_2.6_0.2_2.8_0.1_12.8_13.6_0_0 | 53.67 | 1.1 | 9.8 | 3.38 | 2.58 | 0.16 | 2.78 | 0.07 | 12.83 | 13.63 | 0 | 0 | 100 | 0 | 0 | 1767 | 1.28 |  | Hofmeister et al.2016 | MORB | 16/10/23 | sio2tio2al2o3feomnona2ok2omgocao | 7057
staffmnkmcph_53.7_1.1_9.8_3.4_2.6_0.2_2.8_0.1_12.8_13.6_0_0 | 53.67 | 1.1 | 9.8 | 3.38 | 2.58 | 0.16 | 2.78 | 0.07 | 12.83 | 13.63 | 0 | 0 | 100 | 0 | 0 | 1767 | 1.29 |  | Hofmeister et al.2016 | MORB | 16/10/23 | sio2tio2al2o3feomnona2ok2omgocao | 7058
staffmnkmcph_53.7_1.1_9.8_3.4_2.6_0.2_2.8_0.1_12.8_13.6_0_0 | 53.67 | 1.1 | 9.8 | 3.38 | 2.58 | 0.16 | 2.78 | 0.07 | 12.83 | 13.63 | 0 | 0 | 100 | 0 | 0 | 1784 | 1.2 |  | Hofmeister et al.2016 | MORB | 16/10/23 | sio2tio2al2o3feomnona2ok2omgocao | 7059
staffmnkmcph_53.7_1.1_9.8_3.4_2.6_0.2_2.8_0.1_12.8_13.6_0_0 | 53.67 | 1.1 | 9.8 | 3.38 | 2.58 | 0.16 | 2.78 | 0.07 | 12.83 | 13.63 | 0 | 0 | 100 | 0 | 0 | 1785 | 1.2 |  | Hofmeister et al.2016 | MORB | 16/10/23 | sio2tio2al2o3feomnona2ok2omgocao | 7060
staffmnkmcph_53.7_1.1_9.8_3.4_2.6_0.2_2.8_0.1_12.8_13.6_0_0 | 53.67 | 1.1 | 9.8 | 3.38 | 2.58 | 0.16 | 2.78 | 0.07 | 12.83 | 13.63 | 0 | 0 | 100 | 0 | 0 | 1785 | 1.2 |  | Hofmeister et al.2016 | MORB | 16/10/23 | sio2tio2al2o3feomnona2ok2omgocao | 7061
staffmnkmcph_53.7_1.1_9.8_3.4_2.6_0.2_2.8_0.1_12.8_13.6_0_0 | 53.67 | 1.1 | 9.8 | 3.38 | 2.58 | 0.16 | 2.78 | 0.07 | 12.83 | 13.63 | 0 | 0 | 100 | 0 | 0 | 1816 | 1.1 |  | Hofmeister et al.2016 | MORB | 16/10/23 | sio2tio2al2o3feomnona2ok2omgocao | 7062
staffmnkmcph_53.7_1.1_9.8_3.4_2.6_0.2_2.8_0.1_12.8_13.6_0_0 | 53.67 | 1.1 | 9.8 | 3.38 | 2.58 | 0.16 | 2.78 | 0.07 | 12.83 | 13.63 | 0 | 0 | 100 | 0 | 0 | 1816 | 1.08 |  | Hofmeister et al.2016 | MORB | 16/10/23 | sio2tio2al2o3feomnona2ok2omgocao | 7063
staffmnkmcph_53.7_1.1_9.8_3.4_2.6_0.2_2.8_0.1_12.8_13.6_0_0 | 53.67 | 1.1 | 9.8 | 3.38 | 2.58 | 0.16 | 2.78 | 0.07 | 12.83 | 13.63 | 0 | 0 | 100 | 0 | 0 | 1816 | 1.09 |  | Hofmeister et al.2016 | MORB | 16/10/23 | sio2tio2al2o3feomnona2ok2omgocao | 7064
staffmnkmcph_53.7_1.1_9.8_3.4_2.6_0.2_2.8_0.1_12.8_13.6_0_0 | 53.67 | 1.1 | 9.8 | 3.38 | 2.58 | 0.16 | 2.78 | 0.07 | 12.83 | 13.63 | 0 | 0 | 100 | 0 | 0 | 1858 | 0.97 |  | Hofmeister et al.2016 | MORB | 16/10/23 | sio2tio2al2o3feomnona2ok2omgocao | 7065
staffmnkmcph_53.7_1.1_9.8_3.4_2.6_0.2_2.8_0.1_12.8_13.6_0_0 | 53.67 | 1.1 | 9.8 | 3.38 | 2.58 | 0.16 | 2.78 | 0.07 | 12.83 | 13.63 | 0 | 0 | 100 | 0 | 0 | 1858 | 0.96 |  | Hofmeister et al.2016 | MORB | 16/10/23 | sio2tio2al2o3feomnona2ok2omgocao | 7066
staffmnkmcph_53.7_1.1_9.8_3.4_2.6_0.2_2.8_0.1_12.8_13.6_0_0 | 53.67 | 1.1 | 9.8 | 3.38 | 2.58 | 0.16 | 2.78 | 0.07 | 12.83 | 13.63 | 0 | 0 | 100 | 0 | 0 | 1861 | 0.93 |  | Hofmeister et al.2016 | MORB | 16/10/23 | sio2tio2al2o3feomnona2ok2omgocao | 7067
staffmnkmcph_53.7_1.1_9.8_3.4_2.6_0.2_2.8_0.1_12.8_13.6_0_0 | 53.67 | 1.1 | 9.8 | 3.38 | 2.58 | 0.16 | 2.78 | 0.07 | 12.83 | 13.63 | 0 | 0 | 100 | 0 | 0 | 1861 | 0.94 |  | Hofmeister et al.2016 | MORB | 16/10/23 | sio2tio2al2o3feomnona2ok2omgocao | 7068
staffmnkmcph_56_2.3_9.1_4.3_3.3_0.2_2.9_0.3_9.3_12.3_0_0 | 55.97 | 2.31 | 9.1 | 4.34 | 3.32 | 0.21 | 2.86 | 0.31 | 9.27 | 12.31 | 0 | 0 | 100 | 0 | 0 | 903.1 | 12.79 |  | Hofmeister et al.2016 | P-MORB | 16/10/23 | sio2tio2al2o3feomnona2ok2omgocao | 7069
staffmnkmcph_56_2.3_9.1_4.3_3.3_0.2_2.9_0.3_9.3_12.3_0_0 | 55.97 | 2.31 | 9.1 | 4.34 | 3.32 | 0.21 | 2.86 | 0.31 | 9.27 | 12.31 | 0 | 0 | 100 | 0 | 0 | 912.2 | 12.16 |  | Hofmeister et al.2016 | P-MORB | 16/10/23 | sio2tio2al2o3feomnona2ok2omgocao | 7070
staffmnkmcph_56_2.3_9.1_4.3_3.3_0.2_2.9_0.3_9.3_12.3_0_0 | 55.97 | 2.31 | 9.1 | 4.34 | 3.32 | 0.21 | 2.86 | 0.31 | 9.27 | 12.31 | 0 | 0 | 100 | 0 | 0 | 922.4 | 11.76 |  | Hofmeister et al.2016 | P-MORB | 16/10/23 | sio2tio2al2o3feomnona2ok2omgocao | 7071
staffmnkmcph_56_2.3_9.1_4.3_3.3_0.2_2.9_0.3_9.3_12.3_0_0 | 55.97 | 2.31 | 9.1 | 4.34 | 3.32 | 0.21 | 2.86 | 0.31 | 9.27 | 12.31 | 0 | 0 | 100 | 0 | 0 | 925.4 | 11.85 |  | Hofmeister et al.2016 | P-MORB | 16/10/23 | sio2tio2al2o3feomnona2ok2omgocao | 7072
staffmnkmcph_56_2.3_9.1_4.3_3.3_0.2_2.9_0.3_9.3_12.3_0_0 | 55.97 | 2.31 | 9.1 | 4.34 | 3.32 | 0.21 | 2.86 | 0.31 | 9.27 | 12.31 | 0 | 0 | 100 | 0 | 0 | 927 | 11.54 |  | Hofmeister et al.2016 | P-MORB | 16/10/23 | sio2tio2al2o3feomnona2ok2omgocao | 7073
staffmnkmcph_56_2.3_9.1_4.3_3.3_0.2_2.9_0.3_9.3_12.3_0_0 | 55.97 | 2.31 | 9.1 | 4.34 | 3.32 | 0.21 | 2.86 | 0.31 | 9.27 | 12.31 | 0 | 0 | 100 | 0 | 0 | 931.3 | 11.21 |  | Hofmeister et al.2016 | P-MORB | 16/10/23 | sio2tio2al2o3feomnona2ok2omgocao | 7074
staffmnkmcph_56_2.3_9.1_4.3_3.3_0.2_2.9_0.3_9.3_12.3_0_0 | 55.97 | 2.31 | 9.1 | 4.34 | 3.32 | 0.21 | 2.86 | 0.31 | 9.27 | 12.31 | 0 | 0 | 100 | 0 | 0 | 941.7 | 10.94 |  | Hofmeister et al.2016 | P-MORB | 16/10/23 | sio2tio2al2o3feomnona2ok2omgocao | 7075
staffmnkmcph_56_2.3_9.1_4.3_3.3_0.2_2.9_0.3_9.3_12.3_0_0 | 55.97 | 2.31 | 9.1 | 4.34 | 3.32 | 0.21 | 2.86 | 0.31 | 9.27 | 12.31 | 0 | 0 | 100 | 0 | 0 | 945.8 | 10.93 |  | Hofmeister et al.2016 | P-MORB | 16/10/23 | sio2tio2al2o3feomnona2ok2omgocao | 7076
staffmnkmcph_56_2.3_9.1_4.3_3.3_0.2_2.9_0.3_9.3_12.3_0_0 | 55.97 | 2.31 | 9.1 | 4.34 | 3.32 | 0.21 | 2.86 | 0.31 | 9.27 | 12.31 | 0 | 0 | 100 | 0 | 0 | 946.5 | 10.68 |  | Hofmeister et al.2016 | P-MORB | 16/10/23 | sio2tio2al2o3feomnona2ok2omgocao | 7077
staffmnkmcph_56_2.3_9.1_4.3_3.3_0.2_2.9_0.3_9.3_12.3_0_0 | 55.97 | 2.31 | 9.1 | 4.34 | 3.32 | 0.21 | 2.86 | 0.31 | 9.27 | 12.31 | 0 | 0 | 100 | 0 | 0 | 951.1 | 10.37 |  | Hofmeister et al.2016 | P-MORB | 16/10/23 | sio2tio2al2o3feomnona2ok2omgocao | 7078
staffmnkmcph_56_2.3_9.1_4.3_3.3_0.2_2.9_0.3_9.3_12.3_0_0 | 55.97 | 2.31 | 9.1 | 4.34 | 3.32 | 0.21 | 2.86 | 0.31 | 9.27 | 12.31 | 0 | 0 | 100 | 0 | 0 | 961.4 | 10.09 |  | Hofmeister et al.2016 | P-MORB | 16/10/23 | sio2tio2al2o3feomnona2ok2omgocao | 7079
staffmnkmcph_56_2.3_9.1_4.3_3.3_0.2_2.9_0.3_9.3_12.3_0_0 | 55.97 | 2.31 | 9.1 | 4.34 | 3.32 | 0.21 | 2.86 | 0.31 | 9.27 | 12.31 | 0 | 0 | 100 | 0 | 0 | 966 | 10.01 |  | Hofmeister et al.2016 | P-MORB | 16/10/23 | sio2tio2al2o3feomnona2ok2omgocao | 7080
staffmnkmcph_56_2.3_9.1_4.3_3.3_0.2_2.9_0.3_9.3_12.3_0_0 | 55.97 | 2.31 | 9.1 | 4.34 | 3.32 | 0.21 | 2.86 | 0.31 | 9.27 | 12.31 | 0 | 0 | 100 | 0 | 0 | 969.6 | 9.96 |  | Hofmeister et al.2016 | P-MORB | 16/10/23 | sio2tio2al2o3feomnona2ok2omgocao | 7081
staffmnkmcph_56_2.3_9.1_4.3_3.3_0.2_2.9_0.3_9.3_12.3_0_0 | 55.97 | 2.31 | 9.1 | 4.34 | 3.32 | 0.21 | 2.86 | 0.31 | 9.27 | 12.31 | 0 | 0 | 100 | 0 | 0 | 970.6 | 9.96 |  | Hofmeister et al.2016 | P-MORB | 16/10/23 | sio2tio2al2o3feomnona2ok2omgocao | 7082
staffmnkmcph_56_2.3_9.1_4.3_3.3_0.2_2.9_0.3_9.3_12.3_0_0 | 55.97 | 2.31 | 9.1 | 4.34 | 3.32 | 0.21 | 2.86 | 0.31 | 9.27 | 12.31 | 0 | 0 | 100 | 0 | 0 | 974.8 | 9.42 |  | Hofmeister et al.2016 | P-MORB | 16/10/23 | sio2tio2al2o3feomnona2ok2omgocao | 7083
staffmnkmcph_56_2.3_9.1_4.3_3.3_0.2_2.9_0.3_9.3_12.3_0_0 | 55.97 | 2.31 | 9.1 | 4.34 | 3.32 | 0.21 | 2.86 | 0.31 | 9.27 | 12.31 | 0 | 0 | 100 | 0 | 0 | 985 | 9.21 |  | Hofmeister et al.2016 | P-MORB | 16/10/23 | sio2tio2al2o3feomnona2ok2omgocao | 7084
staffmnkmcph_56_2.3_9.1_4.3_3.3_0.2_2.9_0.3_9.3_12.3_0_0 | 55.97 | 2.31 | 9.1 | 4.34 | 3.32 | 0.21 | 2.86 | 0.31 | 9.27 | 12.31 | 0 | 0 | 100 | 0 | 0 | 985.1 | 9.42 |  | Hofmeister et al.2016 | P-MORB | 16/10/23 | sio2tio2al2o3feomnona2ok2omgocao | 7085
staffmnkmcph_56_2.3_9.1_4.3_3.3_0.2_2.9_0.3_9.3_12.3_0_0 | 55.97 | 2.31 | 9.1 | 4.34 | 3.32 | 0.21 | 2.86 | 0.31 | 9.27 | 12.31 | 0 | 0 | 100 | 0 | 0 | 988.6 | 9.22 |  | Hofmeister et al.2016 | P-MORB | 16/10/23 | sio2tio2al2o3feomnona2ok2omgocao | 7086
staffmnkmcph_56_2.3_9.1_4.3_3.3_0.2_2.9_0.3_9.3_12.3_0_0 | 55.97 | 2.31 | 9.1 | 4.34 | 3.32 | 0.21 | 2.86 | 0.31 | 9.27 | 12.31 | 0 | 0 | 100 | 0 | 0 | 990.4 | 9.19 |  | Hofmeister et al.2016 | P-MORB | 16/10/23 | sio2tio2al2o3feomnona2ok2omgocao | 7087
staffmnkmcph_56_2.3_9.1_4.3_3.3_0.2_2.9_0.3_9.3_12.3_0_0 | 55.97 | 2.31 | 9.1 | 4.34 | 3.32 | 0.21 | 2.86 | 0.31 | 9.27 | 12.31 | 0 | 0 | 100 | 0 | 0 | 992.1 | 8.79 |  | Hofmeister et al.2016 | P-MORB | 16/10/23 | sio2tio2al2o3feomnona2ok2omgocao | 7088
staffmnkmcph_56_2.3_9.1_4.3_3.3_0.2_2.9_0.3_9.3_12.3_0_0 | 55.97 | 2.31 | 9.1 | 4.34 | 3.32 | 0.21 | 2.86 | 0.31 | 9.27 | 12.31 | 0 | 0 | 100 | 0 | 0 | 1002 | 8.79 |  | Hofmeister et al.2016 | P-MORB | 16/10/23 | sio2tio2al2o3feomnona2ok2omgocao | 7089
staffmnkmcph_56_2.3_9.1_4.3_3.3_0.2_2.9_0.3_9.3_12.3_0_0 | 55.97 | 2.31 | 9.1 | 4.34 | 3.32 | 0.21 | 2.86 | 0.31 | 9.27 | 12.31 | 0 | 0 | 100 | 0 | 0 | 1003 | 8.74 |  | Hofmeister et al.2016 | P-MORB | 16/10/23 | sio2tio2al2o3feomnona2ok2omgocao | 7090
staffmnkmcph_56_2.3_9.1_4.3_3.3_0.2_2.9_0.3_9.3_12.3_0_0 | 55.97 | 2.31 | 9.1 | 4.34 | 3.32 | 0.21 | 2.86 | 0.31 | 9.27 | 12.31 | 0 | 0 | 100 | 0 | 0 | 1009 | 8.23 |  | Hofmeister et al.2016 | P-MORB | 16/10/23 | sio2tio2al2o3feomnona2ok2omgocao | 7091
staffmnkmcph_56_2.3_9.1_4.3_3.3_0.2_2.9_0.3_9.3_12.3_0_0 | 55.97 | 2.31 | 9.1 | 4.34 | 3.32 | 0.21 | 2.86 | 0.31 | 9.27 | 12.31 | 0 | 0 | 100 | 0 | 0 | 1492 | 2.34 |  | Hofmeister et al.2016 | P-MORB | 16/10/23 | sio2tio2al2o3feomnona2ok2omgocao | 7092
staffmnkmcph_56_2.3_9.1_4.3_3.3_0.2_2.9_0.3_9.3_12.3_0_0 | 55.97 | 2.31 | 9.1 | 4.34 | 3.32 | 0.21 | 2.86 | 0.31 | 9.27 | 12.31 | 0 | 0 | 100 | 0 | 0 | 1514 | 2.23 |  | Hofmeister et al.2016 | P-MORB | 16/10/23 | sio2tio2al2o3feomnona2ok2omgocao | 7093
staffmnkmcph_56_2.3_9.1_4.3_3.3_0.2_2.9_0.3_9.3_12.3_0_0 | 55.97 | 2.31 | 9.1 | 4.34 | 3.32 | 0.21 | 2.86 | 0.31 | 9.27 | 12.31 | 0 | 0 | 100 | 0 | 0 | 1541 | 1.98 |  | Hofmeister et al.2016 | P-MORB | 16/10/23 | sio2tio2al2o3feomnona2ok2omgocao | 7094
staffmnkmcph_56_2.3_9.1_4.3_3.3_0.2_2.9_0.3_9.3_12.3_0_0 | 55.97 | 2.31 | 9.1 | 4.34 | 3.32 | 0.21 | 2.86 | 0.31 | 9.27 | 12.31 | 0 | 0 | 100 | 0 | 0 | 1590 | 1.72 |  | Hofmeister et al.2016 | P-MORB | 16/10/23 | sio2tio2al2o3feomnona2ok2omgocao | 7095
staffmnkmcph_56_2.3_9.1_4.3_3.3_0.2_2.9_0.3_9.3_12.3_0_0 | 55.97 | 2.31 | 9.1 | 4.34 | 3.32 | 0.21 | 2.86 | 0.31 | 9.27 | 12.31 | 0 | 0 | 100 | 0 | 0 | 1614 | 1.57 |  | Hofmeister et al.2016 | P-MORB | 16/10/23 | sio2tio2al2o3feomnona2ok2omgocao | 7096
staffmnkmcph_56_2.3_9.1_4.3_3.3_0.2_2.9_0.3_9.3_12.3_0_0 | 55.97 | 2.31 | 9.1 | 4.34 | 3.32 | 0.21 | 2.86 | 0.31 | 9.27 | 12.31 | 0 | 0 | 100 | 0 | 0 | 1638 | 1.49 |  | Hofmeister et al.2016 | P-MORB | 16/10/23 | sio2tio2al2o3feomnona2ok2omgocao | 7097
staffmnkmcph_56_2.3_9.1_4.3_3.3_0.2_2.9_0.3_9.3_12.3_0_0 | 55.97 | 2.31 | 9.1 | 4.34 | 3.32 | 0.21 | 2.86 | 0.31 | 9.27 | 12.31 | 0 | 0 | 100 | 0 | 0 | 1687 | 1.29 |  | Hofmeister et al.2016 | P-MORB | 16/10/23 | sio2tio2al2o3feomnona2ok2omgocao | 7098
staffmnkmcph_56_2.3_9.1_4.3_3.3_0.2_2.9_0.3_9.3_12.3_0_0 | 55.97 | 2.31 | 9.1 | 4.34 | 3.32 | 0.21 | 2.86 | 0.31 | 9.27 | 12.31 | 0 | 0 | 100 | 0 | 0 | 1715 | 1.16 |  | Hofmeister et al.2016 | P-MORB | 16/10/23 | sio2tio2al2o3feomnona2ok2omgocao | 7099
staffmnkmcph_56_2.3_9.1_4.3_3.3_0.2_2.9_0.3_9.3_12.3_0_0 | 55.97 | 2.31 | 9.1 | 4.34 | 3.32 | 0.21 | 2.86 | 0.31 | 9.27 | 12.31 | 0 | 0 | 100 | 0 | 0 | 1736 | 1.11 |  | Hofmeister et al.2016 | P-MORB | 16/10/23 | sio2tio2al2o3feomnona2ok2omgocao | 7100
staffmnkmcph_56_2.3_9.1_4.3_3.3_0.2_2.9_0.3_9.3_12.3_0_0 | 55.97 | 2.31 | 9.1 | 4.34 | 3.32 | 0.21 | 2.86 | 0.31 | 9.27 | 12.31 | 0 | 0 | 100 | 0 | 0 | 1774 | 1.02 |  | Hofmeister et al.2016 | P-MORB | 16/10/23 | sio2tio2al2o3feomnona2ok2omgocao | 7101
staffmnkmcph_56_2.3_9.1_4.3_3.3_0.2_2.9_0.3_9.3_12.3_0_0 | 55.97 | 2.31 | 9.1 | 4.34 | 3.32 | 0.21 | 2.86 | 0.31 | 9.27 | 12.31 | 0 | 0 | 100 | 0 | 0 | 1775 | 1.03 |  | Hofmeister et al.2016 | P-MORB | 16/10/23 | sio2tio2al2o3feomnona2ok2omgocao | 7102
staffmnkmcph_50.8_1.5_10.5_3.5_3.2_0.2_3.6_0.6_14.3_11.6_0.3_0 | 50.83 | 1.47 | 10.53 | 3.46 | 3.15 | 0.17 | 3.56 | 0.58 | 14.29 | 11.64 | 0.33 | 0 | 100.01 | 0 | 0 | 1824.65 | -0.18 |  | Morrison et al. 2019 | JSC-1a | 16/10/23 | sio2tio2al2o3feomnona2ok2omgocaop2o5 | 7103
staffmnkmcph_50.8_1.5_10.5_3.5_3.2_0.2_3.6_0.6_14.3_11.6_0.3_0 | 50.83 | 1.47 | 10.53 | 3.46 | 3.15 | 0.17 | 3.56 | 0.58 | 14.29 | 11.64 | 0.33 | 0 | 100.01 | 0 | 0 | 1773.75 | 0.02 |  | Morrison et al. 2019 | JSC-1a | 16/10/23 | sio2tio2al2o3feomnona2ok2omgocaop2o5 | 7104
staffmnkmcph_50.8_1.5_10.5_3.5_3.2_0.2_3.6_0.6_14.3_11.6_0.3_0 | 50.83 | 1.47 | 10.53 | 3.46 | 3.15 | 0.17 | 3.56 | 0.58 | 14.29 | 11.64 | 0.33 | 0 | 100.01 | 0 | 0 | 1623.75 | 0.71 |  | Morrison et al. 2019 | JSC-1a | 16/10/23 | sio2tio2al2o3feomnona2ok2omgocaop2o5 | 7105
staffmnkmcph_50.8_1.5_10.5_3.5_3.2_0.2_3.6_0.6_14.3_11.6_0.3_0 | 50.83 | 1.47 | 10.53 | 3.46 | 3.15 | 0.17 | 3.56 | 0.58 | 14.29 | 11.64 | 0.33 | 0 | 100.01 | 0 | 0 | 1638.45 | 0.66 |  | Morrison et al. 2019 | JSC-1a | 16/10/23 | sio2tio2al2o3feomnona2ok2omgocaop2o5 | 7106
staffmnkmcph_50.8_1.5_10.5_3.5_3.2_0.2_3.6_0.6_14.3_11.6_0.3_0 | 50.83 | 1.47 | 10.53 | 3.46 | 3.15 | 0.17 | 3.56 | 0.58 | 14.29 | 11.64 | 0.33 | 0 | 100.01 | 0 | 0 | 1646.65 | 0.6 |  | Morrison et al. 2019 | JSC-1a | 16/10/23 | sio2tio2al2o3feomnona2ok2omgocaop2o5 | 7107
staffmnkmcph_50.8_1.5_10.5_3.5_3.2_0.2_3.6_0.6_14.3_11.6_0.3_0 | 50.83 | 1.47 | 10.53 | 3.46 | 3.15 | 0.17 | 3.56 | 0.58 | 14.29 | 11.64 | 0.33 | 0 | 100.01 | 0 | 0 | 1702.15 | 0.35 |  | Morrison et al. 2019 | JSC-1a | 16/10/23 | sio2tio2al2o3feomnona2ok2omgocaop2o5 | 7108
staffmnkmcph_50.8_1.5_10.5_3.5_3.2_0.2_3.6_0.6_14.3_11.6_0.3_0 | 50.83 | 1.47 | 10.53 | 3.46 | 3.15 | 0.17 | 3.56 | 0.58 | 14.29 | 11.64 | 0.33 | 0 | 100.01 | 0 | 0 | 1818.25 | -0.14 |  | Morrison et al. 2019 | JSC-1a | 16/10/23 | sio2tio2al2o3feomnona2ok2omgocaop2o5 | 7109
staffmnkmcph_50.8_1.5_10.5_3.5_3.2_0.2_3.6_0.6_14.3_11.6_0.3_0 | 50.83 | 1.47 | 10.53 | 3.46 | 3.15 | 0.17 | 3.56 | 0.58 | 14.29 | 11.64 | 0.33 | 0 | 100.01 | 0 | 0 | 1775.65 | -0.01 |  | Morrison et al. 2019 | JSC-1a | 16/10/23 | sio2tio2al2o3feomnona2ok2omgocaop2o5 | 7110
staffmnkmcph_50.8_1.5_10.5_3.5_3.2_0.2_3.6_0.6_14.3_11.6_0.3_0 | 50.83 | 1.47 | 10.53 | 3.46 | 3.15 | 0.17 | 3.56 | 0.58 | 14.29 | 11.64 | 0.33 | 0 | 100.01 | 0 | 0 | 1625.95 | 0.73 |  | Morrison et al. 2019 | JSC-1a | 16/10/23 | sio2tio2al2o3feomnona2ok2omgocaop2o5 | 7111
staffmnkmcph_50.8_1.5_10.5_3.5_3.2_0.2_3.6_0.6_14.3_11.6_0.3_0 | 50.83 | 1.47 | 10.53 | 3.46 | 3.15 | 0.17 | 3.56 | 0.58 | 14.29 | 11.64 | 0.33 | 0 | 100.01 | 0 | 0 | 1598.35 | 0.88 |  | Morrison et al. 2019 | JSC-1a | 16/10/23 | sio2tio2al2o3feomnona2ok2omgocaop2o5 | 7112
staffmnkmcph_50.8_1.5_10.5_3.5_3.2_0.2_3.6_0.6_14.3_11.6_0.3_0 | 50.83 | 1.47 | 10.53 | 3.46 | 3.15 | 0.17 | 3.56 | 0.58 | 14.29 | 11.64 | 0.33 | 0 | 100.01 | 0 | 0 | 1688.15 | 0.44 |  | Morrison et al. 2019 | JSC-1a | 16/10/23 | sio2tio2al2o3feomnona2ok2omgocaop2o5 | 7113
staffmnkmcph_50.8_1.5_10.5_3.5_3.2_0.2_3.6_0.6_14.3_11.6_0.3_0 | 50.83 | 1.47 | 10.53 | 3.46 | 3.15 | 0.17 | 3.56 | 0.58 | 14.29 | 11.64 | 0.33 | 0 | 100.01 | 0 | 0 | 1667.05 | 0.56 |  | Morrison et al. 2019 | JSC-1a | 16/10/23 | sio2tio2al2o3feomnona2ok2omgocaop2o5 | 7114
staffmnkmcph_50.8_1.5_10.5_3.5_3.2_0.2_3.6_0.6_14.3_11.6_0.3_0 | 50.83 | 1.47 | 10.53 | 3.46 | 3.15 | 0.17 | 3.56 | 0.58 | 14.29 | 11.64 | 0.33 | 0 | 100.01 | 0 | 0 | 1653.85 | 0.63 |  | Morrison et al. 2019 | JSC-1a | 16/10/23 | sio2tio2al2o3feomnona2ok2omgocaop2o5 | 7115
staffmnkmcph_50.8_1.5_10.5_3.5_3.2_0.2_3.6_0.6_14.3_11.6_0.3_0 | 50.83 | 1.47 | 10.53 | 3.46 | 3.15 | 0.17 | 3.56 | 0.58 | 14.29 | 11.64 | 0.33 | 0 | 100.01 | 0 | 0 | 1679.25 | 0.51 |  | Morrison et al. 2019 | JSC-1a | 16/10/23 | sio2tio2al2o3feomnona2ok2omgocaop2o5 | 7116
staffmnkmcph_50.8_1.5_10.5_3.5_3.2_0.2_3.6_0.6_14.3_11.6_0.3_0 | 50.83 | 1.47 | 10.53 | 3.46 | 3.15 | 0.17 | 3.56 | 0.58 | 14.29 | 11.64 | 0.33 | 0 | 100.01 | 0 | 0 | 1659.35 | 0.58 |  | Morrison et al. 2019 | JSC-1a | 16/10/23 | sio2tio2al2o3feomnona2ok2omgocaop2o5 | 7117
staffmnkmcph_50.8_1.5_10.5_3.5_3.2_0.2_3.6_0.6_14.3_11.6_0.3_0 | 50.83 | 1.47 | 10.53 | 3.46 | 3.15 | 0.17 | 3.56 | 0.58 | 14.29 | 11.64 | 0.33 | 0 | 100.01 | 0 | 0 | 996.05 | 8.83 |  | Morrison et al. 2019 | JSC-1a | 16/10/23 | sio2tio2al2o3feomnona2ok2omgocaop2o5 | 7118
staffmnkmcph_50.8_1.5_10.5_3.5_3.2_0.2_3.6_0.6_14.3_11.6_0.3_0 | 50.83 | 1.47 | 10.53 | 3.46 | 3.15 | 0.17 | 3.56 | 0.58 | 14.29 | 11.64 | 0.33 | 0 | 100.01 | 0 | 0 | 973.15 | 9.73 |  | Morrison et al. 2019 | JSC-1a | 16/10/23 | sio2tio2al2o3feomnona2ok2omgocaop2o5 | 7119
staffmnkmcph_50.8_1.5_10.5_3.5_3.2_0.2_3.6_0.6_14.3_11.6_0.3_0 | 50.83 | 1.47 | 10.53 | 3.46 | 3.15 | 0.17 | 3.56 | 0.58 | 14.29 | 11.64 | 0.33 | 0 | 100.01 | 0 | 0 | 962.25 | 10.19 |  | Morrison et al. 2019 | JSC-1a | 16/10/23 | sio2tio2al2o3feomnona2ok2omgocaop2o5 | 7120
staffmnkmcph_50.8_1.5_10.5_3.5_3.2_0.2_3.6_0.6_14.3_11.6_0.3_0 | 50.83 | 1.47 | 10.53 | 3.46 | 3.15 | 0.17 | 3.56 | 0.58 | 14.29 | 11.64 | 0.33 | 0 | 100.01 | 0 | 0 | 951.35 | 10.69 |  | Morrison et al. 2019 | JSC-1a | 16/10/23 | sio2tio2al2o3feomnona2ok2omgocaop2o5 | 7121
staffmnkmcph_50.8_1.5_10.5_3.5_3.2_0.2_3.6_0.6_14.3_11.6_0.3_0 | 50.83 | 1.47 | 10.53 | 3.46 | 3.15 | 0.17 | 3.56 | 0.58 | 14.29 | 11.64 | 0.33 | 0 | 100.01 | 0 | 0 | 946.15 | 10.96 |  | Morrison et al. 2019 | JSC-1a | 16/10/23 | sio2tio2al2o3feomnona2ok2omgocaop2o5 | 7122
staffmnkmcph_50.8_1.5_10.5_3.5_3.2_0.2_3.6_0.6_14.3_11.6_0.3_0 | 50.83 | 1.47 | 10.53 | 3.46 | 3.15 | 0.17 | 3.56 | 0.58 | 14.29 | 11.64 | 0.33 | 0 | 100.01 | 0 | 0 | 936.15 | 11.51 |  | Morrison et al. 2019 | JSC-1a | 16/10/23 | sio2tio2al2o3feomnona2ok2omgocaop2o5 | 7123
staffmnkmcph_50.8_1.5_10.5_3.5_3.2_0.2_3.6_0.6_14.3_11.6_0.3_0 | 50.83 | 1.47 | 10.53 | 3.46 | 3.15 | 0.17 | 3.56 | 0.58 | 14.29 | 11.64 | 0.33 | 0 | 100.01 | 0 | 0 | 931.35 | 11.79 |  | Morrison et al. 2019 | JSC-1a | 16/10/23 | sio2tio2al2o3feomnona2ok2omgocaop2o5 | 7124
staffmnkmcph_50.8_1.5_10.5_3.5_3.2_0.2_3.6_0.6_14.3_11.6_0.3_0 | 50.83 | 1.47 | 10.53 | 3.46 | 3.15 | 0.17 | 3.56 | 0.58 | 14.29 | 11.64 | 0.33 | 0 | 100.01 | 0 | 0 | 924.25 | 12.22 |  | Morrison et al. 2019 | JSC-1a | 16/10/23 | sio2tio2al2o3feomnona2ok2omgocaop2o5 | 7125
staffmnkmcph_50.8_1.5_10.5_3.5_3.2_0.2_3.6_0.6_14.3_11.6_0.3_0 | 50.83 | 1.47 | 10.53 | 3.46 | 3.15 | 0.17 | 3.56 | 0.58 | 14.29 | 11.64 | 0.33 | 0 | 100.01 | 0 | 0 | 986.85 | 9.15 |  | Morrison et al. 2019 | JSC-1a | 16/10/23 | sio2tio2al2o3feomnona2ok2omgocaop2o5 | 7126
staffmnkmcph_50.8_1.5_10.5_3.5_3.2_0.2_3.6_0.6_14.3_11.6_0.3_0 | 50.83 | 1.47 | 10.53 | 3.46 | 3.15 | 0.17 | 3.56 | 0.58 | 14.29 | 11.64 | 0.33 | 0 | 100.01 | 0 | 0 | 976.45 | 9.62 |  | Morrison et al. 2019 | JSC-1a | 16/10/23 | sio2tio2al2o3feomnona2ok2omgocaop2o5 | 7127
staffmnkmcph_50.8_1.5_10.5_3.5_3.2_0.2_3.6_0.6_14.3_11.6_0.3_0 | 50.83 | 1.47 | 10.53 | 3.46 | 3.15 | 0.17 | 3.56 | 0.58 | 14.29 | 11.64 | 0.33 | 0 | 100.01 | 0 | 0 | 966.05 | 10.01 |  | Morrison et al. 2019 | JSC-1a | 16/10/23 | sio2tio2al2o3feomnona2ok2omgocaop2o5 | 7128
staffmnkmcph_50.8_1.5_10.5_3.5_3.2_0.2_3.6_0.6_14.3_11.6_0.3_0 | 50.83 | 1.47 | 10.53 | 3.46 | 3.15 | 0.17 | 3.56 | 0.58 | 14.29 | 11.64 | 0.33 | 0 | 100.01 | 0 | 0 | 954.85 | 10.47 |  | Morrison et al. 2019 | JSC-1a | 16/10/23 | sio2tio2al2o3feomnona2ok2omgocaop2o5 | 7129
staffmnkmcph_50.8_1.5_10.5_3.5_3.2_0.2_3.6_0.6_14.3_11.6_0.3_0 | 50.83 | 1.47 | 10.53 | 3.46 | 3.15 | 0.17 | 3.56 | 0.58 | 14.29 | 11.64 | 0.33 | 0 | 100.01 | 0 | 0 | 944.55 | 10.93 |  | Morrison et al. 2019 | JSC-1a | 16/10/23 | sio2tio2al2o3feomnona2ok2omgocaop2o5 | 7130
staffmnkmcph_50.8_1.5_10.5_3.5_3.2_0.2_3.6_0.6_14.3_11.6_0.3_0 | 50.83 | 1.47 | 10.53 | 3.46 | 3.15 | 0.17 | 3.56 | 0.58 | 14.29 | 11.64 | 0.33 | 0 | 100.01 | 0 | 0 | 934.35 | 11.41 |  | Morrison et al. 2019 | JSC-1a | 16/10/23 | sio2tio2al2o3feomnona2ok2omgocaop2o5 | 7131
staffmnkmcph_53.1_0_22.7_0.7_0_0_1.9_0.1_0.8_20.8_0_0 | 53.06 | 0.03 | 22.71 | 0.68 | 0.03 | 0.01 | 1.86 | 0.06 | 0.79 | 20.76 | 0 | 0 | 99.99 | 0 | 0 | 1865.95 | 0.56 |  | Morrison et al. 2019 | ANOR | 16/10/23 | sio2tio2al2o3feomnona2ok2omgocao | 7132
staffmnkmcph_53.1_0_22.7_0.7_0_0_1.9_0.1_0.8_20.8_0_0 | 53.06 | 0.03 | 22.71 | 0.68 | 0.03 | 0.01 | 1.86 | 0.06 | 0.79 | 20.76 | 0 | 0 | 99.99 | 0 | 0 | 1862.45 | 0.55 |  | Morrison et al. 2019 | ANOR | 16/10/23 | sio2tio2al2o3feomnona2ok2omgocao | 7133
staffmnkmcph_53.1_0_22.7_0.7_0_0_1.9_0.1_0.8_20.8_0_0 | 53.06 | 0.03 | 22.71 | 0.68 | 0.03 | 0.01 | 1.86 | 0.06 | 0.79 | 20.76 | 0 | 0 | 99.99 | 0 | 0 | 1853.45 | 0.59 |  | Morrison et al. 2019 | ANOR | 16/10/23 | sio2tio2al2o3feomnona2ok2omgocao | 7134
staffmnkmcph_53.1_0_22.7_0.7_0_0_1.9_0.1_0.8_20.8_0_0 | 53.06 | 0.03 | 22.71 | 0.68 | 0.03 | 0.01 | 1.86 | 0.06 | 0.79 | 20.76 | 0 | 0 | 99.99 | 0 | 0 | 1847.15 | 0.61 |  | Morrison et al. 2019 | ANOR | 16/10/23 | sio2tio2al2o3feomnona2ok2omgocao | 7135
staffmnkmcph_53.1_0_22.7_0.7_0_0_1.9_0.1_0.8_20.8_0_0 | 53.06 | 0.03 | 22.71 | 0.68 | 0.03 | 0.01 | 1.86 | 0.06 | 0.79 | 20.76 | 0 | 0 | 99.99 | 0 | 0 | 1843.25 | 0.64 |  | Morrison et al. 2019 | ANOR | 16/10/23 | sio2tio2al2o3feomnona2ok2omgocao | 7136
staffmnkmcph_53.1_0_22.7_0.7_0_0_1.9_0.1_0.8_20.8_0_0 | 53.06 | 0.03 | 22.71 | 0.68 | 0.03 | 0.01 | 1.86 | 0.06 | 0.79 | 20.76 | 0 | 0 | 99.99 | 0 | 0 | 1833.25 | 0.69 |  | Morrison et al. 2019 | ANOR | 16/10/23 | sio2tio2al2o3feomnona2ok2omgocao | 7137
staffmnkmcph_53.1_0_22.7_0.7_0_0_1.9_0.1_0.8_20.8_0_0 | 53.06 | 0.03 | 22.71 | 0.68 | 0.03 | 0.01 | 1.86 | 0.06 | 0.79 | 20.76 | 0 | 0 | 99.99 | 0 | 0 | 1828.65 | 0.7 |  | Morrison et al. 2019 | ANOR | 16/10/23 | sio2tio2al2o3feomnona2ok2omgocao | 7138
staffmnkmcph_53.1_0_22.7_0.7_0_0_1.9_0.1_0.8_20.8_0_0 | 53.06 | 0.03 | 22.71 | 0.68 | 0.03 | 0.01 | 1.86 | 0.06 | 0.79 | 20.76 | 0 | 0 | 99.99 | 0 | 0 | 1822.05 | 0.74 |  | Morrison et al. 2019 | ANOR | 16/10/23 | sio2tio2al2o3feomnona2ok2omgocao | 7139
staffmnkmcph_53.1_0_22.7_0.7_0_0_1.9_0.1_0.8_20.8_0_0 | 53.06 | 0.03 | 22.71 | 0.68 | 0.03 | 0.01 | 1.86 | 0.06 | 0.79 | 20.76 | 0 | 0 | 99.99 | 0 | 0 | 1811.95 | 0.79 |  | Morrison et al. 2019 | ANOR | 16/10/23 | sio2tio2al2o3feomnona2ok2omgocao | 7140
staffmnkmcph_53.1_0_22.7_0.7_0_0_1.9_0.1_0.8_20.8_0_0 | 53.06 | 0.03 | 22.71 | 0.68 | 0.03 | 0.01 | 1.86 | 0.06 | 0.79 | 20.76 | 0 | 0 | 99.99 | 0 | 0 | 1802.95 | 0.85 |  | Morrison et al. 2019 | ANOR | 16/10/23 | sio2tio2al2o3feomnona2ok2omgocao | 7141
staffmnkmcph_53.1_0_22.7_0.7_0_0_1.9_0.1_0.8_20.8_0_0 | 53.06 | 0.03 | 22.71 | 0.68 | 0.03 | 0.01 | 1.86 | 0.06 | 0.79 | 20.76 | 0 | 0 | 99.99 | 0 | 0 | 1792.95 | 0.88 |  | Morrison et al. 2019 | ANOR | 16/10/23 | sio2tio2al2o3feomnona2ok2omgocao | 7142
staffmnkmcph_53.1_0_22.7_0.7_0_0_1.9_0.1_0.8_20.8_0_0 | 53.06 | 0.03 | 22.71 | 0.68 | 0.03 | 0.01 | 1.86 | 0.06 | 0.79 | 20.76 | 0 | 0 | 99.99 | 0 | 0 | 1092.85 | 11.46 |  | Morrison et al. 2019 | ANOR | 16/10/23 | sio2tio2al2o3feomnona2ok2omgocao | 7143
staffmnkmcph_53.1_0_22.7_0.7_0_0_1.9_0.1_0.8_20.8_0_0 | 53.06 | 0.03 | 22.71 | 0.68 | 0.03 | 0.01 | 1.86 | 0.06 | 0.79 | 20.76 | 0 | 0 | 99.99 | 0 | 0 | 1102.85 | 11.1 |  | Morrison et al. 2019 | ANOR | 16/10/23 | sio2tio2al2o3feomnona2ok2omgocao | 7144
staffmnkmcph_53.1_0_22.7_0.7_0_0_1.9_0.1_0.8_20.8_0_0 | 53.06 | 0.03 | 22.71 | 0.68 | 0.03 | 0.01 | 1.86 | 0.06 | 0.79 | 20.76 | 0 | 0 | 99.99 | 0 | 0 | 1123.45 | 10.33 |  | Morrison et al. 2019 | ANOR | 16/10/23 | sio2tio2al2o3feomnona2ok2omgocao | 7145
staffmnkmcph_53.1_0_22.7_0.7_0_0_1.9_0.1_0.8_20.8_0_0 | 53.06 | 0.03 | 22.71 | 0.68 | 0.03 | 0.01 | 1.86 | 0.06 | 0.79 | 20.76 | 0 | 0 | 99.99 | 0 | 0 | 1133.95 | 9.96 |  | Morrison et al. 2019 | ANOR | 16/10/23 | sio2tio2al2o3feomnona2ok2omgocao | 7146
staffmnkmcph_53.1_0_22.7_0.7_0_0_1.9_0.1_0.8_20.8_0_0 | 53.06 | 0.03 | 22.71 | 0.68 | 0.03 | 0.01 | 1.86 | 0.06 | 0.79 | 20.76 | 0 | 0 | 99.99 | 0 | 0 | 1144.75 | 9.58 |  | Morrison et al. 2019 | ANOR | 16/10/23 | sio2tio2al2o3feomnona2ok2omgocao | 7147
staffmnkmcph_52.5_0_18.9_1.3_0.3_0_1.4_0_7.6_18_0_0 | 52.45 | 0.03 | 18.92 | 1.29 | 0.26 | 0.04 | 1.39 | 0.03 | 7.61 | 17.99 | 0 | 0 | 100.01 | 0 | 0 | 1869.75 | 0.34 |  | Morrison et al. 2019 | NOR | 16/10/23 | sio2tio2al2o3feomnona2ok2omgocao | 7148
staffmnkmcph_52.5_0_18.9_1.3_0.3_0_1.4_0_7.6_18_0_0 | 52.45 | 0.03 | 18.92 | 1.29 | 0.26 | 0.04 | 1.39 | 0.03 | 7.61 | 17.99 | 0 | 0 | 100.01 | 0 | 0 | 1862.45 | 0.4 |  | Morrison et al. 2019 | NOR | 16/10/23 | sio2tio2al2o3feomnona2ok2omgocao | 7149
staffmnkmcph_52.5_0_18.9_1.3_0.3_0_1.4_0_7.6_18_0_0 | 52.45 | 0.03 | 18.92 | 1.29 | 0.26 | 0.04 | 1.39 | 0.03 | 7.61 | 17.99 | 0 | 0 | 100.01 | 0 | 0 | 1852.85 | 0.43 |  | Morrison et al. 2019 | NOR | 16/10/23 | sio2tio2al2o3feomnona2ok2omgocao | 7150
staffmnkmcph_52.5_0_18.9_1.3_0.3_0_1.4_0_7.6_18_0_0 | 52.45 | 0.03 | 18.92 | 1.29 | 0.26 | 0.04 | 1.39 | 0.03 | 7.61 | 17.99 | 0 | 0 | 100.01 | 0 | 0 | 1842.25 | 0.47 |  | Morrison et al. 2019 | NOR | 16/10/23 | sio2tio2al2o3feomnona2ok2omgocao | 7151
staffmnkmcph_52.5_0_18.9_1.3_0.3_0_1.4_0_7.6_18_0_0 | 52.45 | 0.03 | 18.92 | 1.29 | 0.26 | 0.04 | 1.39 | 0.03 | 7.61 | 17.99 | 0 | 0 | 100.01 | 0 | 0 | 1837.75 | 0.46 |  | Morrison et al. 2019 | NOR | 16/10/23 | sio2tio2al2o3feomnona2ok2omgocao | 7152
staffmnkmcph_52.5_0_18.9_1.3_0.3_0_1.4_0_7.6_18_0_0 | 52.45 | 0.03 | 18.92 | 1.29 | 0.26 | 0.04 | 1.39 | 0.03 | 7.61 | 17.99 | 0 | 0 | 100.01 | 0 | 0 | 1831.65 | 0.51 |  | Morrison et al. 2019 | NOR | 16/10/23 | sio2tio2al2o3feomnona2ok2omgocao | 7153
staffmnkmcph_52.5_0_18.9_1.3_0.3_0_1.4_0_7.6_18_0_0 | 52.45 | 0.03 | 18.92 | 1.29 | 0.26 | 0.04 | 1.39 | 0.03 | 7.61 | 17.99 | 0 | 0 | 100.01 | 0 | 0 | 1823.85 | 0.52 |  | Morrison et al. 2019 | NOR | 16/10/23 | sio2tio2al2o3feomnona2ok2omgocao | 7154
staffmnkmcph_52.5_0_18.9_1.3_0.3_0_1.4_0_7.6_18_0_0 | 52.45 | 0.03 | 18.92 | 1.29 | 0.26 | 0.04 | 1.39 | 0.03 | 7.61 | 17.99 | 0 | 0 | 100.01 | 0 | 0 | 1822.15 | 0.56 |  | Morrison et al. 2019 | NOR | 16/10/23 | sio2tio2al2o3feomnona2ok2omgocao | 7155
staffmnkmcph_52.5_0_18.9_1.3_0.3_0_1.4_0_7.6_18_0_0 | 52.45 | 0.03 | 18.92 | 1.29 | 0.26 | 0.04 | 1.39 | 0.03 | 7.61 | 17.99 | 0 | 0 | 100.01 | 0 | 0 | 1814.45 | 0.56 |  | Morrison et al. 2019 | NOR | 16/10/23 | sio2tio2al2o3feomnona2ok2omgocao | 7156
staffmnkmcph_52.5_0_18.9_1.3_0.3_0_1.4_0_7.6_18_0_0 | 52.45 | 0.03 | 18.92 | 1.29 | 0.26 | 0.04 | 1.39 | 0.03 | 7.61 | 17.99 | 0 | 0 | 100.01 | 0 | 0 | 1811.85 | 0.62 |  | Morrison et al. 2019 | NOR | 16/10/23 | sio2tio2al2o3feomnona2ok2omgocao | 7157
staffmnkmcph_52.5_0_18.9_1.3_0.3_0_1.4_0_7.6_18_0_0 | 52.45 | 0.03 | 18.92 | 1.29 | 0.26 | 0.04 | 1.39 | 0.03 | 7.61 | 17.99 | 0 | 0 | 100.01 | 0 | 0 | 1803.15 | 0.63 |  | Morrison et al. 2019 | NOR | 16/10/23 | sio2tio2al2o3feomnona2ok2omgocao | 7158
staffmnkmcph_52.5_0_18.9_1.3_0.3_0_1.4_0_7.6_18_0_0 | 52.45 | 0.03 | 18.92 | 1.29 | 0.26 | 0.04 | 1.39 | 0.03 | 7.61 | 17.99 | 0 | 0 | 100.01 | 0 | 0 | 1793.15 | 0.66 |  | Morrison et al. 2019 | NOR | 16/10/23 | sio2tio2al2o3feomnona2ok2omgocao | 7159
staffmnkmcph_52.5_0_18.9_1.3_0.3_0_1.4_0_7.6_18_0_0 | 52.45 | 0.03 | 18.92 | 1.29 | 0.26 | 0.04 | 1.39 | 0.03 | 7.61 | 17.99 | 0 | 0 | 100.01 | 0 | 0 | 1784.05 | 0.72 |  | Morrison et al. 2019 | NOR | 16/10/23 | sio2tio2al2o3feomnona2ok2omgocao | 7160
staffmnkmcph_52.5_0_18.9_1.3_0.3_0_1.4_0_7.6_18_0_0 | 52.45 | 0.03 | 18.92 | 1.29 | 0.26 | 0.04 | 1.39 | 0.03 | 7.61 | 17.99 | 0 | 0 | 100.01 | 0 | 0 | 1783.25 | 0.71 |  | Morrison et al. 2019 | NOR | 16/10/23 | sio2tio2al2o3feomnona2ok2omgocao | 7161
staffmnkmcph_52.5_0_18.9_1.3_0.3_0_1.4_0_7.6_18_0_0 | 52.45 | 0.03 | 18.92 | 1.29 | 0.26 | 0.04 | 1.39 | 0.03 | 7.61 | 17.99 | 0 | 0 | 100.01 | 0 | 0 | 1773.45 | 0.77 |  | Morrison et al. 2019 | NOR | 16/10/23 | sio2tio2al2o3feomnona2ok2omgocao | 7162
staffmnkmcph_52.5_0_18.9_1.3_0.3_0_1.4_0_7.6_18_0_0 | 52.45 | 0.03 | 18.92 | 1.29 | 0.26 | 0.04 | 1.39 | 0.03 | 7.61 | 17.99 | 0 | 0 | 100.01 | 0 | 0 | 1764.65 | 0.81 |  | Morrison et al. 2019 | NOR | 16/10/23 | sio2tio2al2o3feomnona2ok2omgocao | 7163
staffmnkmcph_52.5_0_18.9_1.3_0.3_0_1.4_0_7.6_18_0_0 | 52.45 | 0.03 | 18.92 | 1.29 | 0.26 | 0.04 | 1.39 | 0.03 | 7.61 | 17.99 | 0 | 0 | 100.01 | 0 | 0 | 1754.75 | 0.86 |  | Morrison et al. 2019 | NOR | 16/10/23 | sio2tio2al2o3feomnona2ok2omgocao | 7164
staffmnkmcph_52.5_0_18.9_1.3_0.3_0_1.4_0_7.6_18_0_0 | 52.45 | 0.03 | 18.92 | 1.29 | 0.26 | 0.04 | 1.39 | 0.03 | 7.61 | 17.99 | 0 | 0 | 100.01 | 0 | 0 | 1749.25 | 0.87 |  | Morrison et al. 2019 | NOR | 16/10/23 | sio2tio2al2o3feomnona2ok2omgocao | 7165
staffmnkmcph_52.5_0_18.9_1.3_0.3_0_1.4_0_7.6_18_0_0 | 52.45 | 0.03 | 18.92 | 1.29 | 0.26 | 0.04 | 1.39 | 0.03 | 7.61 | 17.99 | 0 | 0 | 100.01 | 0 | 0 | 1744.75 | 0.91 |  | Morrison et al. 2019 | NOR | 16/10/23 | sio2tio2al2o3feomnona2ok2omgocao | 7166
staffmnkmcph_52.5_0_18.9_1.3_0.3_0_1.4_0_7.6_18_0_0 | 52.45 | 0.03 | 18.92 | 1.29 | 0.26 | 0.04 | 1.39 | 0.03 | 7.61 | 17.99 | 0 | 0 | 100.01 | 0 | 0 | 1733.85 | 0.97 |  | Morrison et al. 2019 | NOR | 16/10/23 | sio2tio2al2o3feomnona2ok2omgocao | 7167
staffmnkmcph_52.5_0_18.9_1.3_0.3_0_1.4_0_7.6_18_0_0 | 52.45 | 0.03 | 18.92 | 1.29 | 0.26 | 0.04 | 1.39 | 0.03 | 7.61 | 17.99 | 0 | 0 | 100.01 | 0 | 0 | 1730.75 | 0.97 |  | Morrison et al. 2019 | NOR | 16/10/23 | sio2tio2al2o3feomnona2ok2omgocao | 7168
staffmnkmcph_52.5_0_18.9_1.3_0.3_0_1.4_0_7.6_18_0_0 | 52.45 | 0.03 | 18.92 | 1.29 | 0.26 | 0.04 | 1.39 | 0.03 | 7.61 | 17.99 | 0 | 0 | 100.01 | 0 | 0 | 1723.95 | 1.02 |  | Morrison et al. 2019 | NOR | 16/10/23 | sio2tio2al2o3feomnona2ok2omgocao | 7169
staffmnkmcph_52.5_0_18.9_1.3_0.3_0_1.4_0_7.6_18_0_0 | 52.45 | 0.03 | 18.92 | 1.29 | 0.26 | 0.04 | 1.39 | 0.03 | 7.61 | 17.99 | 0 | 0 | 100.01 | 0 | 0 | 1111.75 | 8.97 |  | Morrison et al. 2019 | NOR | 16/10/23 | sio2tio2al2o3feomnona2ok2omgocao | 7170
staffmnkmcph_52.5_0_18.9_1.3_0.3_0_1.4_0_7.6_18_0_0 | 52.45 | 0.03 | 18.92 | 1.29 | 0.26 | 0.04 | 1.39 | 0.03 | 7.61 | 17.99 | 0 | 0 | 100.01 | 0 | 0 | 1090.85 | 9.64 |  | Morrison et al. 2019 | NOR | 16/10/23 | sio2tio2al2o3feomnona2ok2omgocao | 7171
staffmnkmcph_52.5_0_18.9_1.3_0.3_0_1.4_0_7.6_18_0_0 | 52.45 | 0.03 | 18.92 | 1.29 | 0.26 | 0.04 | 1.39 | 0.03 | 7.61 | 17.99 | 0 | 0 | 100.01 | 0 | 0 | 1075.45 | 10.16 |  | Morrison et al. 2019 | NOR | 16/10/23 | sio2tio2al2o3feomnona2ok2omgocao | 7172
staffmnkmcph_52.5_0_18.9_1.3_0.3_0_1.4_0_7.6_18_0_0 | 52.45 | 0.03 | 18.92 | 1.29 | 0.26 | 0.04 | 1.39 | 0.03 | 7.61 | 17.99 | 0 | 0 | 100.01 | 0 | 0 | 1070.25 | 10.35 |  | Morrison et al. 2019 | NOR | 16/10/23 | sio2tio2al2o3feomnona2ok2omgocao | 7173
staffmnkmcph_52.5_0_18.9_1.3_0.3_0_1.4_0_7.6_18_0_0 | 52.45 | 0.03 | 18.92 | 1.29 | 0.26 | 0.04 | 1.39 | 0.03 | 7.61 | 17.99 | 0 | 0 | 100.01 | 0 | 0 | 1060.35 | 10.72 |  | Morrison et al. 2019 | NOR | 16/10/23 | sio2tio2al2o3feomnona2ok2omgocao | 7174
staffmnkmcph_52.5_0_18.9_1.3_0.3_0_1.4_0_7.6_18_0_0 | 52.45 | 0.03 | 18.92 | 1.29 | 0.26 | 0.04 | 1.39 | 0.03 | 7.61 | 17.99 | 0 | 0 | 100.01 | 0 | 0 | 1040.45 | 11.5 |  | Morrison et al. 2019 | NOR | 16/10/23 | sio2tio2al2o3feomnona2ok2omgocao | 7175
staffmnkmcph_52.5_0_18.9_1.3_0.3_0_1.4_0_7.6_18_0_0 | 52.45 | 0.03 | 18.92 | 1.29 | 0.26 | 0.04 | 1.39 | 0.03 | 7.61 | 17.99 | 0 | 0 | 100.01 | 0 | 0 | 1020.75 | 12.29 |  | Morrison et al. 2019 | NOR | 16/10/23 | sio2tio2al2o3feomnona2ok2omgocao | 7176
staffmnkmcph_81.9_0_5.3_0.9_2_0_7.2_2.5_0_0.3_0_0 | 81.85 | 0 | 5.3 | 0.86 | 1.96 | 0 | 7.2 | 2.54 | 0.02 | 0.29 | 0 | 0 | 100.02 | 0 | 0 | 850.85 | 12.53 |  | Stabile et al. 2016 | Ebu-B | 16/10/23 | sio2al2o3feona2ok2omgocao | 7177
staffmnkmcph_81.9_0_5.3_0.9_2_0_7.2_2.5_0_0.3_0_0 | 81.85 | 0 | 5.3 | 0.86 | 1.96 | 0 | 7.2 | 2.54 | 0.02 | 0.29 | 0 | 0 | 100.02 | 0 | 0 | 863.35 | 12.39 |  | Stabile et al. 2016 | Ebu-B | 16/10/23 | sio2al2o3feona2ok2omgocao | 7178
staffmnkmcph_81.9_0_5.3_0.9_2_0_7.2_2.5_0_0.3_0_0 | 81.85 | 0 | 5.3 | 0.86 | 1.96 | 0 | 7.2 | 2.54 | 0.02 | 0.29 | 0 | 0 | 100.02 | 0 | 0 | 875.87 | 12.06 |  | Stabile et al. 2016 | Ebu-B | 16/10/23 | sio2al2o3feona2ok2omgocao | 7179
staffmnkmcph_81.9_0_5.3_0.9_2_0_7.2_2.5_0_0.3_0_0 | 81.85 | 0 | 5.3 | 0.86 | 1.96 | 0 | 7.2 | 2.54 | 0.02 | 0.29 | 0 | 0 | 100.02 | 0 | 0 | 888.38 | 11.8 |  | Stabile et al. 2016 | Ebu-B | 16/10/23 | sio2al2o3feona2ok2omgocao | 7180
staffmnkmcph_81.9_0_5.3_0.9_2_0_7.2_2.5_0_0.3_0_0 | 81.85 | 0 | 5.3 | 0.86 | 1.96 | 0 | 7.2 | 2.54 | 0.02 | 0.29 | 0 | 0 | 100.02 | 0 | 0 | 900.9 | 11.41 |  | Stabile et al. 2016 | Ebu-B | 16/10/23 | sio2al2o3feona2ok2omgocao | 7181
staffmnkmcph_81.9_0_5.3_0.9_2_0_7.2_2.5_0_0.3_0_0 | 81.85 | 0 | 5.3 | 0.86 | 1.96 | 0 | 7.2 | 2.54 | 0.02 | 0.29 | 0 | 0 | 100.02 | 0 | 0 | 925.93 | 10.81 |  | Stabile et al. 2016 | Ebu-B | 16/10/23 | sio2al2o3feona2ok2omgocao | 7182
staffmnkmcph_81.9_0_5.3_0.9_2_0_7.2_2.5_0_0.3_0_0 | 81.85 | 0 | 5.3 | 0.86 | 1.96 | 0 | 7.2 | 2.54 | 0.02 | 0.29 | 0 | 0 | 100.02 | 0 | 0 | 935.95 | 10.6 |  | Stabile et al. 2016 | Ebu-B | 16/10/23 | sio2al2o3feona2ok2omgocao | 7183
staffmnkmcph_83.4_0_5.5_1_2.2_0_7.7_0_0_0.2_0_0 | 83.38 | 0 | 5.51 | 1.02 | 2.18 | 0 | 7.7 | 0 | 0.02 | 0.2 | 0 | 0 | 100.01 | 0 | 0 | 875.84 | 12.05 |  | Stabile et al. 2016 | Ebu-N | 16/10/23 | sio2al2o3feona2omgocao | 7184
staffmnkmcph_83.4_0_5.5_1_2.2_0_7.7_0_0_0.2_0_0 | 83.38 | 0 | 5.51 | 1.02 | 2.18 | 0 | 7.7 | 0 | 0.02 | 0.2 | 0 | 0 | 100.01 | 0 | 0 | 888.36 | 11.58 |  | Stabile et al. 2016 | Ebu-N | 16/10/23 | sio2al2o3feona2omgocao | 7185
staffmnkmcph_83.4_0_5.5_1_2.2_0_7.7_0_0_0.2_0_0 | 83.38 | 0 | 5.51 | 1.02 | 2.18 | 0 | 7.7 | 0 | 0.02 | 0.2 | 0 | 0 | 100.01 | 0 | 0 | 900.87 | 11.1 |  | Stabile et al. 2016 | Ebu-N | 16/10/23 | sio2al2o3feona2omgocao | 7186
staffmnkmcph_83.4_0_5.5_1_2.2_0_7.7_0_0_0.2_0_0 | 83.38 | 0 | 5.51 | 1.02 | 2.18 | 0 | 7.7 | 0 | 0.02 | 0.2 | 0 | 0 | 100.01 | 0 | 0 | 913.38 | 10.79 |  | Stabile et al. 2016 | Ebu-N | 16/10/23 | sio2al2o3feona2omgocao | 7187
staffmnkmcph_83.6_0_5.3_0.7_2.1_0_0_8_0.1_0.2_0_0 | 83.58 | 0 | 5.32 | 0.73 | 2.08 | 0 | 0 | 7.98 | 0.08 | 0.23 | 0 | 0 | 100 | 0 | 0 | 950.95 | 12.79 |  | Stabile et al. 2016 | Ebu-C | 16/10/23 | sio2al2o3feok2omgocao | 7188
staffmnkmcph_83.6_0_5.3_0.7_2.1_0_0_8_0.1_0.2_0_0 | 83.58 | 0 | 5.32 | 0.73 | 2.08 | 0 | 0 | 7.98 | 0.08 | 0.23 | 0 | 0 | 100 | 0 | 0 | 975.99 | 12.1 |  | Stabile et al. 2016 | Ebu-C | 16/10/23 | sio2al2o3feok2omgocao | 7189
staffmnkmcph_83.6_0_5.3_0.7_2.1_0_0_8_0.1_0.2_0_0 | 83.58 | 0 | 5.32 | 0.73 | 2.08 | 0 | 0 | 7.98 | 0.08 | 0.23 | 0 | 0 | 100 | 0 | 0 | 1000.98 | 11.53 |  | Stabile et al. 2016 | Ebu-C | 16/10/23 | sio2al2o3feok2omgocao | 7190
staffmnkmcph_77.4_0_0_0.6_1.7_0_0_20.3_0_0_0_0 | 77.37 | 0 | 0 | 0.6 | 1.71 | 0 | 0 | 20.32 | 0 | 0 | 0 | 0 | 100 | 0 | 0 | 770.76 | 12.15 |  | Stabile et al. 2016 | KFS | 16/10/23 | sio2feok2o | 7191
staffmnkmcph_77.4_0_0_0.6_1.7_0_0_20.3_0_0_0_0 | 77.37 | 0 | 0 | 0.6 | 1.71 | 0 | 0 | 20.32 | 0 | 0 | 0 | 0 | 100 | 0 | 0 | 785.78 | 11.55 |  | Stabile et al. 2016 | KFS | 16/10/23 | sio2feok2o | 7192
staffmnkmcph_77.4_0_0_0.6_1.7_0_0_20.3_0_0_0_0 | 77.37 | 0 | 0 | 0.6 | 1.71 | 0 | 0 | 20.32 | 0 | 0 | 0 | 0 | 100 | 0 | 0 | 807.55 | 10.83 |  | Stabile et al. 2016 | KFS | 16/10/23 | sio2feok2o | 7193
staffmnkmcph_77.4_0_0_0.6_1.7_0_0_20.3_0_0_0_0 | 77.37 | 0 | 0 | 0.6 | 1.71 | 0 | 0 | 20.32 | 0 | 0 | 0 | 0 | 100 | 0 | 0 | 820.82 | 10.29 |  | Stabile et al. 2016 | KFS | 16/10/23 | sio2feok2o | 7194
staffmnkmcph_77.4_0_0_0.6_1.7_0_0_20.3_0_0_0_0 | 77.37 | 0 | 0 | 0.6 | 1.71 | 0 | 0 | 20.32 | 0 | 0 | 0 | 0 | 100 | 0 | 0 | 842.58 | 9.57 |  | Stabile et al. 2016 | KFS | 16/10/23 | sio2feok2o | 7195
staffmnkmcph_72.3_0_0_0.8_2_0_25_0_0_0_0_0 | 72.33 | 0 | 0 | 0.75 | 1.97 | 0 | 24.96 | 0 | 0 | 0 | 0 | 0 | 100.01 | 0 | 0 | 737.72 | 12.37 |  | Stabile et al. 2016 | NFS | 16/10/23 | sio2feona2o | 7196
staffmnkmcph_72.3_0_0_0.8_2_0_25_0_0_0_0_0 | 72.33 | 0 | 0 | 0.75 | 1.97 | 0 | 24.96 | 0 | 0 | 0 | 0 | 0 | 100.01 | 0 | 0 | 750.83 | 11.65 |  | Stabile et al. 2016 | NFS | 16/10/23 | sio2feona2o | 7197
staffmnkmcph_72.3_0_0_0.8_2_0_25_0_0_0_0_0 | 72.33 | 0 | 0 | 0.75 | 1.97 | 0 | 24.96 | 0 | 0 | 0 | 0 | 0 | 100.01 | 0 | 0 | 765.75 | 10.92 |  | Stabile et al. 2016 | NFS | 16/10/23 | sio2feona2o | 7198
staffmnkmcph_72.3_0_0_0.8_2_0_25_0_0_0_0_0 | 72.33 | 0 | 0 | 0.75 | 1.97 | 0 | 24.96 | 0 | 0 | 0 | 0 | 0 | 100.01 | 0 | 0 | 780.76 | 10.23 |  | Stabile et al. 2016 | NFS | 16/10/23 | sio2feona2o | 7199
staffmnkmcph_72.3_0_0_0.8_2_0_25_0_0_0_0_0 | 72.33 | 0 | 0 | 0.75 | 1.97 | 0 | 24.96 | 0 | 0 | 0 | 0 | 0 | 100.01 | 0 | 0 | 807.55 | 9.27 |  | Stabile et al. 2016 | NFS | 16/10/23 | sio2feona2o | 7200
staffmnkmcph_80.8_0_5.3_4_0.4_0_6.8_2.5_0_0.3_0_0 | 80.84 | 0 | 5.27 | 3.97 | 0.38 | 0 | 6.76 | 2.47 | 0.03 | 0.27 | 0 | 0 | 99.99 | 0 | 0 | 860.25 | 12 |  | Stabile et al. 2016 | Ebu-B-red | 16/10/23 | sio2al2o3feona2ok2omgocao | 7201
staffmnkmcph_80.8_0_5.3_4_0.4_0_6.8_2.5_0_0.3_0_0 | 80.84 | 0 | 5.27 | 3.97 | 0.38 | 0 | 6.76 | 2.47 | 0.03 | 0.27 | 0 | 0 | 99.99 | 0 | 0 | 875.85 | 11.36 |  | Stabile et al. 2016 | Ebu-B-red | 16/10/23 | sio2al2o3feona2ok2omgocao | 7202
staffmnkmcph_80.8_0_5.3_4_0.4_0_6.8_2.5_0_0.3_0_0 | 80.84 | 0 | 5.27 | 3.97 | 0.38 | 0 | 6.76 | 2.47 | 0.03 | 0.27 | 0 | 0 | 99.99 | 0 | 0 | 885.91 | 11.23 |  | Stabile et al. 2016 | Ebu-B-red | 16/10/23 | sio2al2o3feona2ok2omgocao | 7203
staffmnkmcph_80.8_0_5.3_4_0.4_0_6.8_2.5_0_0.3_0_0 | 80.84 | 0 | 5.27 | 3.97 | 0.38 | 0 | 6.76 | 2.47 | 0.03 | 0.27 | 0 | 0 | 99.99 | 0 | 0 | 905.95 | 10.57 |  | Stabile et al. 2016 | Ebu-B-red | 16/10/23 | sio2al2o3feona2ok2omgocao | 7204
staffmnkmcph_80.8_0_5.3_4_0.4_0_6.8_2.5_0_0.3_0_0 | 80.84 | 0 | 5.27 | 3.97 | 0.38 | 0 | 6.76 | 2.47 | 0.03 | 0.27 | 0 | 0 | 99.99 | 0 | 0 | 921.15 | 10.18 |  | Stabile et al. 2016 | Ebu-B-red | 16/10/23 | sio2al2o3feona2ok2omgocao | 7205
staffmnkmcph_80.8_0_5.3_4_0.4_0_6.8_2.5_0_0.3_0_0 | 80.84 | 0 | 5.27 | 3.97 | 0.38 | 0 | 6.76 | 2.47 | 0.03 | 0.27 | 0 | 0 | 99.99 | 0 | 0 | 931.15 | 10.02 |  | Stabile et al. 2016 | Ebu-B-red | 16/10/23 | sio2al2o3feona2ok2omgocao | 7206
staffmnkmcph_80.5_0_5.5_4_0.6_0_9_0_0.1_0.3_0_0 | 80.47 | 0 | 5.47 | 4.02 | 0.63 | 0 | 9.02 | 0 | 0.08 | 0.3 | 0 | 0 | 99.99 | 0 | 0 | 863.34 | 10.97 |  | Stabile et al. 2016 | Ebu-N-red | 16/10/23 | sio2al2o3feona2omgocao | 7207
staffmnkmcph_80.5_0_5.5_4_0.6_0_9_0_0.1_0.3_0_0 | 80.47 | 0 | 5.47 | 4.02 | 0.63 | 0 | 9.02 | 0 | 0.08 | 0.3 | 0 | 0 | 99.99 | 0 | 0 | 875.86 | 10.71 |  | Stabile et al. 2016 | Ebu-N-red | 16/10/23 | sio2al2o3feona2omgocao | 7208
staffmnkmcph_80.5_0_5.5_4_0.6_0_9_0_0.1_0.3_0_0 | 80.47 | 0 | 5.47 | 4.02 | 0.63 | 0 | 9.02 | 0 | 0.08 | 0.3 | 0 | 0 | 99.99 | 0 | 0 | 888.36 | 10.21 |  | Stabile et al. 2016 | Ebu-N-red | 16/10/23 | sio2al2o3feona2omgocao | 7209
staffmnkmcph_80.5_0_5.5_4_0.6_0_9_0_0.1_0.3_0_0 | 80.47 | 0 | 5.47 | 4.02 | 0.63 | 0 | 9.02 | 0 | 0.08 | 0.3 | 0 | 0 | 99.99 | 0 | 0 | 888.38 | 10.2 |  | Stabile et al. 2016 | Ebu-N-red | 16/10/23 | sio2al2o3feona2omgocao | 7210
staffmnkmcph_80.5_0_5.5_4_0.6_0_9_0_0.1_0.3_0_0 | 80.47 | 0 | 5.47 | 4.02 | 0.63 | 0 | 9.02 | 0 | 0.08 | 0.3 | 0 | 0 | 99.99 | 0 | 0 | 900.87 | 10.08 |  | Stabile et al. 2016 | Ebu-N-red | 16/10/23 | sio2al2o3feona2omgocao | 7211
staffmnkmcph_82.2_0_5.2_3.6_0.6_0_0_8.2_0_0.2_0_0 | 82.22 | 0 | 5.18 | 3.56 | 0.56 | 0 | 0 | 8.23 | 0.02 | 0.23 | 0 | 0 | 100 | 0 | 0 | 925.93 | 12.48 |  | Stabile et al. 2016 | Ebu-C-red | 16/10/23 | sio2al2o3feok2omgocao | 7212
staffmnkmcph_82.2_0_5.2_3.6_0.6_0_0_8.2_0_0.2_0_0 | 82.22 | 0 | 5.18 | 3.56 | 0.56 | 0 | 0 | 8.23 | 0.02 | 0.23 | 0 | 0 | 100 | 0 | 0 | 950.96 | 11.95 |  | Stabile et al. 2016 | Ebu-C-red | 16/10/23 | sio2al2o3feok2omgocao | 7213
staffmnkmcph_82.2_0_5.2_3.6_0.6_0_0_8.2_0_0.2_0_0 | 82.22 | 0 | 5.18 | 3.56 | 0.56 | 0 | 0 | 8.23 | 0.02 | 0.23 | 0 | 0 | 100 | 0 | 0 | 1065.99 | 11.31 |  | Stabile et al. 2016 | Ebu-C-red | 16/10/23 | sio2al2o3feok2omgocao | 7214
staffmnkmcph_82.2_0_5.2_3.6_0.6_0_0_8.2_0_0.2_0_0 | 82.22 | 0 | 5.18 | 3.56 | 0.56 | 0 | 0 | 8.23 | 0.02 | 0.23 | 0 | 0 | 100 | 0 | 0 | 1001 | 11.11 |  | Stabile et al. 2016 | Ebu-C-red | 16/10/23 | sio2al2o3feok2omgocao | 7215
staffmnkmcph_74.8_0_0_4.4_0.4_0_0_20.4_0_0_0_0 | 74.79 | 0 | 0 | 4.44 | 0.36 | 0 | 0 | 20.4 | 0 | 0 | 0 | 0 | 99.99 | 0 | 0 | 755.74 | 12.83 |  | Stabile et al. 2016 | KFS-red | 16/10/23 | sio2feok2o | 7216
staffmnkmcph_74.8_0_0_4.4_0.4_0_0_20.4_0_0_0_0 | 74.79 | 0 | 0 | 4.44 | 0.36 | 0 | 0 | 20.4 | 0 | 0 | 0 | 0 | 99.99 | 0 | 0 | 762.03 | 12.59 |  | Stabile et al. 2016 | KFS-red | 16/10/23 | sio2feok2o | 7217
staffmnkmcph_74.8_0_0_4.4_0.4_0_0_20.4_0_0_0_0 | 74.79 | 0 | 0 | 4.44 | 0.36 | 0 | 0 | 20.4 | 0 | 0 | 0 | 0 | 99.99 | 0 | 0 | 762.04 | 12.66 |  | Stabile et al. 2016 | KFS-red | 16/10/23 | sio2feok2o | 7218
staffmnkmcph_74.8_0_0_4.4_0.4_0_0_20.4_0_0_0_0 | 74.79 | 0 | 0 | 4.44 | 0.36 | 0 | 0 | 20.4 | 0 | 0 | 0 | 0 | 99.99 | 0 | 0 | 768.25 | 12.07 |  | Stabile et al. 2016 | KFS-red | 16/10/23 | sio2feok2o | 7219
staffmnkmcph_74.8_0_0_4.4_0.4_0_0_20.4_0_0_0_0 | 74.79 | 0 | 0 | 4.44 | 0.36 | 0 | 0 | 20.4 | 0 | 0 | 0 | 0 | 99.99 | 0 | 0 | 774.25 | 12.05 |  | Stabile et al. 2016 | KFS-red | 16/10/23 | sio2feok2o | 7220
staffmnkmcph_74.8_0_0_4.4_0.4_0_0_20.4_0_0_0_0 | 74.79 | 0 | 0 | 4.44 | 0.36 | 0 | 0 | 20.4 | 0 | 0 | 0 | 0 | 99.99 | 0 | 0 | 780.77 | 11.7 |  | Stabile et al. 2016 | KFS-red | 16/10/23 | sio2feok2o | 7221
staffmnkmcph_74.8_0_0_4.4_0.4_0_0_20.4_0_0_0_0 | 74.79 | 0 | 0 | 4.44 | 0.36 | 0 | 0 | 20.4 | 0 | 0 | 0 | 0 | 99.99 | 0 | 0 | 793.28 | 11.35 |  | Stabile et al. 2016 | KFS-red | 16/10/23 | sio2feok2o | 7222
staffmnkmcph_74.8_0_0_4.4_0.4_0_0_20.4_0_0_0_0 | 74.79 | 0 | 0 | 4.44 | 0.36 | 0 | 0 | 20.4 | 0 | 0 | 0 | 0 | 99.99 | 0 | 0 | 796.28 | 11.2 |  | Stabile et al. 2016 | KFS-red | 16/10/23 | sio2feok2o | 7223
staffmnkmcph_74.8_0_0_4.4_0.4_0_0_20.4_0_0_0_0 | 74.79 | 0 | 0 | 4.44 | 0.36 | 0 | 0 | 20.4 | 0 | 0 | 0 | 0 | 99.99 | 0 | 0 | 805.78 | 10.91 |  | Stabile et al. 2016 | KFS-red | 16/10/23 | sio2feok2o | 7224
staffmnkmcph_74.6_0_0_4.5_0.4_0_20.5_0_0_0_0_0 | 74.62 | 0 | 0 | 4.48 | 0.43 | 0 | 20.47 | 0 | 0 | 0 | 0 | 0 | 100 | 0 | 0 | 708.19 | 13.6 |  | Stabile et al. 2016 | NFS-red | 16/10/23 | sio2feona2o | 7225
staffmnkmcph_74.6_0_0_4.5_0.4_0_20.5_0_0_0_0_0 | 74.62 | 0 | 0 | 4.48 | 0.43 | 0 | 20.47 | 0 | 0 | 0 | 0 | 0 | 100 | 0 | 0 | 720.71 | 12.96 |  | Stabile et al. 2016 | NFS-red | 16/10/23 | sio2feona2o | 7226
staffmnkmcph_74.6_0_0_4.5_0.4_0_20.5_0_0_0_0_0 | 74.62 | 0 | 0 | 4.48 | 0.43 | 0 | 20.47 | 0 | 0 | 0 | 0 | 0 | 100 | 0 | 0 | 745.72 | 11.43 |  | Stabile et al. 2016 | NFS-red | 16/10/23 | sio2feona2o | 7227
staffmnkmcph_74.6_0_0_4.5_0.4_0_20.5_0_0_0_0_0 | 74.62 | 0 | 0 | 4.48 | 0.43 | 0 | 20.47 | 0 | 0 | 0 | 0 | 0 | 100 | 0 | 0 | 755.74 | 11.03 |  | Stabile et al. 2016 | NFS-red | 16/10/23 | sio2feona2o | 7228
staffmnkmcph_74.6_0_0_4.5_0.4_0_20.5_0_0_0_0_0 | 74.62 | 0 | 0 | 4.48 | 0.43 | 0 | 20.47 | 0 | 0 | 0 | 0 | 0 | 100 | 0 | 0 | 795.77 | 9.36 |  | Stabile et al. 2016 | NFS-red | 16/10/23 | sio2feona2o | 7229
staffmnkmcph_83_0.1_8_1.2_0.8_0_4.6_1.1_0.1_1.1_0_0 | 83.04 | 0.09 | 8.02 | 1.21 | 0.75 | 0.03 | 4.6 | 1.11 | 0.1 | 1.05 | 0 | 0 | 100 | 0 | 0 | 1864.15 | 3.17 |  | Di Genova et al. 2017B | A | 16/10/23 | sio2tio2al2o3feomnona2ok2omgocao | 7230
staffmnkmcph_83_0.1_8_1.2_0.8_0_4.6_1.1_0.1_1.1_0_0 | 83.04 | 0.09 | 8.02 | 1.21 | 0.75 | 0.03 | 4.6 | 1.11 | 0.1 | 1.05 | 0 | 0 | 100 | 0 | 0 | 1839.15 | 3.3 |  | Di Genova et al. 2017B | A | 16/10/23 | sio2tio2al2o3feomnona2ok2omgocao | 7231
staffmnkmcph_83_0.1_8_1.2_0.8_0_4.6_1.1_0.1_1.1_0_0 | 83.04 | 0.09 | 8.02 | 1.21 | 0.75 | 0.03 | 4.6 | 1.11 | 0.1 | 1.05 | 0 | 0 | 100 | 0 | 0 | 1815.15 | 3.44 |  | Di Genova et al. 2017B | A | 16/10/23 | sio2tio2al2o3feomnona2ok2omgocao | 7232
staffmnkmcph_83_0.1_8_1.2_0.8_0_4.6_1.1_0.1_1.1_0_0 | 83.04 | 0.09 | 8.02 | 1.21 | 0.75 | 0.03 | 4.6 | 1.11 | 0.1 | 1.05 | 0 | 0 | 100 | 0 | 0 | 1790.15 | 3.58 |  | Di Genova et al. 2017B | A | 16/10/23 | sio2tio2al2o3feomnona2ok2omgocao | 7233
staffmnkmcph_83_0.1_8_1.2_0.8_0_4.6_1.1_0.1_1.1_0_0 | 83.04 | 0.09 | 8.02 | 1.21 | 0.75 | 0.03 | 4.6 | 1.11 | 0.1 | 1.05 | 0 | 0 | 100 | 0 | 0 | 1766.15 | 3.72 |  | Di Genova et al. 2017B | A | 16/10/23 | sio2tio2al2o3feomnona2ok2omgocao | 7234
staffmnkmcph_83_0.1_8_1.2_0.8_0_4.6_1.1_0.1_1.1_0_0 | 83.04 | 0.09 | 8.02 | 1.21 | 0.75 | 0.03 | 4.6 | 1.11 | 0.1 | 1.05 | 0 | 0 | 100 | 0 | 0 | 1741.15 | 3.87 |  | Di Genova et al. 2017B | A | 16/10/23 | sio2tio2al2o3feomnona2ok2omgocao | 7235
staffmnkmcph_83_0.1_8_1.2_0.8_0_4.6_1.1_0.1_1.1_0_0 | 83.04 | 0.09 | 8.02 | 1.21 | 0.75 | 0.03 | 4.6 | 1.11 | 0.1 | 1.05 | 0 | 0 | 100 | 0 | 0 | 1717.15 | 4.02 |  | Di Genova et al. 2017B | A | 16/10/23 | sio2tio2al2o3feomnona2ok2omgocao | 7236
staffmnkmcph_83_0.1_8_1.2_0.8_0_4.6_1.1_0.1_1.1_0_0 | 83.04 | 0.09 | 8.02 | 1.21 | 0.75 | 0.03 | 4.6 | 1.11 | 0.1 | 1.05 | 0 | 0 | 100 | 0 | 0 | 1692.15 | 4.18 |  | Di Genova et al. 2017B | A | 16/10/23 | sio2tio2al2o3feomnona2ok2omgocao | 7237
staffmnkmcph_83_0.1_8_1.2_0.8_0_4.6_1.1_0.1_1.1_0_0 | 83.04 | 0.09 | 8.02 | 1.21 | 0.75 | 0.03 | 4.6 | 1.11 | 0.1 | 1.05 | 0 | 0 | 100 | 0 | 0 | 1668.15 | 4.34 |  | Di Genova et al. 2017B | A | 16/10/23 | sio2tio2al2o3feomnona2ok2omgocao | 7238
staffmnkmcph_83_0.1_8_1.2_0.8_0_4.6_1.1_0.1_1.1_0_0 | 83.04 | 0.09 | 8.02 | 1.21 | 0.75 | 0.03 | 4.6 | 1.11 | 0.1 | 1.05 | 0 | 0 | 100 | 0 | 0 | 1063.15 | 11.56 |  | Di Genova et al. 2017B | A | 16/10/23 | sio2tio2al2o3feomnona2ok2omgocao | 7239
staffmnkmcph_83_0.1_8_1.2_0.8_0_4.6_1.1_0.1_1.1_0_0 | 83.04 | 0.09 | 8.02 | 1.21 | 0.75 | 0.03 | 4.6 | 1.11 | 0.1 | 1.05 | 0 | 0 | 100 | 0 | 0 | 1083.15 | 11.1 |  | Di Genova et al. 2017B | A | 16/10/23 | sio2tio2al2o3feomnona2ok2omgocao | 7240
staffmnkmcph_83_0.1_8_1.2_0.8_0_4.6_1.1_0.1_1.1_0_0 | 83.04 | 0.09 | 8.02 | 1.21 | 0.75 | 0.03 | 4.6 | 1.11 | 0.1 | 1.05 | 0 | 0 | 100 | 0 | 0 | 1123.15 | 10.25 |  | Di Genova et al. 2017B | A | 16/10/23 | sio2tio2al2o3feomnona2ok2omgocao | 7241
staffmnkmcph_83.1_0.1_8.5_1.5_0.6_0_2.8_2.5_0.1_0.9_0_0 | 83.05 | 0.11 | 8.48 | 1.49 | 0.58 | 0.02 | 2.82 | 2.47 | 0.1 | 0.86 | 0.01 | 0 | 99.99 | 0 | 0 | 1864.15 | 3.24 |  | Di Genova et al. 2017B | B | 16/10/23 | sio2tio2al2o3feomnona2ok2omgocaop2o5 | 7242
staffmnkmcph_83.1_0.1_8.5_1.5_0.6_0_2.8_2.5_0.1_0.9_0_0 | 83.05 | 0.11 | 8.48 | 1.49 | 0.58 | 0.02 | 2.82 | 2.47 | 0.1 | 0.86 | 0.01 | 0 | 99.99 | 0 | 0 | 1839.15 | 3.39 |  | Di Genova et al. 2017B | B | 16/10/23 | sio2tio2al2o3feomnona2ok2omgocaop2o5 | 7243
staffmnkmcph_83.1_0.1_8.5_1.5_0.6_0_2.8_2.5_0.1_0.9_0_0 | 83.05 | 0.11 | 8.48 | 1.49 | 0.58 | 0.02 | 2.82 | 2.47 | 0.1 | 0.86 | 0.01 | 0 | 99.99 | 0 | 0 | 1815.15 | 3.52 |  | Di Genova et al. 2017B | B | 16/10/23 | sio2tio2al2o3feomnona2ok2omgocaop2o5 | 7244
staffmnkmcph_83.1_0.1_8.5_1.5_0.6_0_2.8_2.5_0.1_0.9_0_0 | 83.05 | 0.11 | 8.48 | 1.49 | 0.58 | 0.02 | 2.82 | 2.47 | 0.1 | 0.86 | 0.01 | 0 | 99.99 | 0 | 0 | 1790.15 | 3.67 |  | Di Genova et al. 2017B | B | 16/10/23 | sio2tio2al2o3feomnona2ok2omgocaop2o5 | 7245
staffmnkmcph_83.1_0.1_8.5_1.5_0.6_0_2.8_2.5_0.1_0.9_0_0 | 83.05 | 0.11 | 8.48 | 1.49 | 0.58 | 0.02 | 2.82 | 2.47 | 0.1 | 0.86 | 0.01 | 0 | 99.99 | 0 | 0 | 1766.15 | 3.82 |  | Di Genova et al. 2017B | B | 16/10/23 | sio2tio2al2o3feomnona2ok2omgocaop2o5 | 7246
staffmnkmcph_83.1_0.1_8.5_1.5_0.6_0_2.8_2.5_0.1_0.9_0_0 | 83.05 | 0.11 | 8.48 | 1.49 | 0.58 | 0.02 | 2.82 | 2.47 | 0.1 | 0.86 | 0.01 | 0 | 99.99 | 0 | 0 | 1741.15 | 3.97 |  | Di Genova et al. 2017B | B | 16/10/23 | sio2tio2al2o3feomnona2ok2omgocaop2o5 | 7247
staffmnkmcph_83.1_0.1_8.5_1.5_0.6_0_2.8_2.5_0.1_0.9_0_0 | 83.05 | 0.11 | 8.48 | 1.49 | 0.58 | 0.02 | 2.82 | 2.47 | 0.1 | 0.86 | 0.01 | 0 | 99.99 | 0 | 0 | 1717.15 | 4.13 |  | Di Genova et al. 2017B | B | 16/10/23 | sio2tio2al2o3feomnona2ok2omgocaop2o5 | 7248
staffmnkmcph_83.1_0.1_8.5_1.5_0.6_0_2.8_2.5_0.1_0.9_0_0 | 83.05 | 0.11 | 8.48 | 1.49 | 0.58 | 0.02 | 2.82 | 2.47 | 0.1 | 0.86 | 0.01 | 0 | 99.99 | 0 | 0 | 1692.15 | 4.29 |  | Di Genova et al. 2017B | B | 16/10/23 | sio2tio2al2o3feomnona2ok2omgocaop2o5 | 7249
staffmnkmcph_83.1_0.1_8.5_1.5_0.6_0_2.8_2.5_0.1_0.9_0_0 | 83.05 | 0.11 | 8.48 | 1.49 | 0.58 | 0.02 | 2.82 | 2.47 | 0.1 | 0.86 | 0.01 | 0 | 99.99 | 0 | 0 | 1668.15 | 4.46 |  | Di Genova et al. 2017B | B | 16/10/23 | sio2tio2al2o3feomnona2ok2omgocaop2o5 | 7250
staffmnkmcph_83.1_0.1_8.5_1.5_0.6_0_2.8_2.5_0.1_0.9_0_0 | 83.05 | 0.11 | 8.48 | 1.49 | 0.58 | 0.02 | 2.82 | 2.47 | 0.1 | 0.86 | 0.01 | 0 | 99.99 | 0 | 0 | 1113.15 | 11.15 |  | Di Genova et al. 2017B | B | 16/10/23 | sio2tio2al2o3feomnona2ok2omgocaop2o5 | 7251
staffmnkmcph_83.1_0.1_8.5_1.5_0.6_0_2.8_2.5_0.1_0.9_0_0 | 83.05 | 0.11 | 8.48 | 1.49 | 0.58 | 0.02 | 2.82 | 2.47 | 0.1 | 0.86 | 0.01 | 0 | 99.99 | 0 | 0 | 1133.15 | 10.9 |  | Di Genova et al. 2017B | B | 16/10/23 | sio2tio2al2o3feomnona2ok2omgocaop2o5 | 7252
staffmnkmcph_83.1_0.1_8.5_1.5_0.6_0_2.8_2.5_0.1_0.9_0_0 | 83.05 | 0.11 | 8.48 | 1.49 | 0.58 | 0.02 | 2.82 | 2.47 | 0.1 | 0.86 | 0.01 | 0 | 99.99 | 0 | 0 | 1153.15 | 10.57 |  | Di Genova et al. 2017B | B | 16/10/23 | sio2tio2al2o3feomnona2ok2omgocaop2o5 | 7253
staffmnkmcph_83.1_0.1_8.5_1.5_0.6_0_2.8_2.5_0.1_0.9_0_0 | 83.05 | 0.11 | 8.48 | 1.49 | 0.58 | 0.02 | 2.82 | 2.47 | 0.1 | 0.86 | 0.01 | 0 | 99.99 | 0 | 0 | 1173.15 | 10.35 |  | Di Genova et al. 2017B | B | 16/10/23 | sio2tio2al2o3feomnona2ok2omgocaop2o5 | 7254
staffmnkmcph_83.1_0.1_8.5_1.5_0.6_0_2.8_2.5_0.1_0.9_0_0 | 83.05 | 0.11 | 8.48 | 1.49 | 0.58 | 0.02 | 2.82 | 2.47 | 0.1 | 0.86 | 0.01 | 0 | 99.99 | 0 | 0 | 1193.15 | 10.02 |  | Di Genova et al. 2017B | B | 16/10/23 | sio2tio2al2o3feomnona2ok2omgocaop2o5 | 7255
staffmnkmcph_83.1_0.1_8.5_1.5_0.6_0_2.8_2.5_0.1_0.9_0_0 | 83.05 | 0.11 | 8.48 | 1.49 | 0.58 | 0.02 | 2.82 | 2.47 | 0.1 | 0.86 | 0.01 | 0 | 99.99 | 0 | 0 | 1213.15 | 9.74 |  | Di Genova et al. 2017B | B | 16/10/23 | sio2tio2al2o3feomnona2ok2omgocaop2o5 | 7256
staffmnkmcph_83.1_0.1_8.5_1.5_0.6_0_2.8_2.5_0.1_0.9_0_0 | 83.05 | 0.11 | 8.48 | 1.49 | 0.58 | 0.02 | 2.82 | 2.47 | 0.1 | 0.86 | 0.01 | 0 | 99.99 | 0 | 0 | 1253.15 | 9.1 |  | Di Genova et al. 2017B | B | 16/10/23 | sio2tio2al2o3feomnona2ok2omgocaop2o5 | 7257
staffmnkmcph_83.8_0.1_7.9_0.7_0.3_0_3.2_2.8_0.1_1_0_0 | 83.76 | 0.09 | 7.9 | 0.74 | 0.32 | 0.04 | 3.21 | 2.81 | 0.13 | 0.98 | 0.02 | 0 | 100 | 0 | 0 | 1864.15 | 3.51 |  | Di Genova et al. 2017B | C | 16/10/23 | sio2tio2al2o3feomnona2ok2omgocaop2o5 | 7258
staffmnkmcph_83.8_0.1_7.9_0.7_0.3_0_3.2_2.8_0.1_1_0_0 | 83.76 | 0.09 | 7.9 | 0.74 | 0.32 | 0.04 | 3.21 | 2.81 | 0.13 | 0.98 | 0.02 | 0 | 100 | 0 | 0 | 1839.15 | 3.65 |  | Di Genova et al. 2017B | C | 16/10/23 | sio2tio2al2o3feomnona2ok2omgocaop2o5 | 7259
staffmnkmcph_83.8_0.1_7.9_0.7_0.3_0_3.2_2.8_0.1_1_0_0 | 83.76 | 0.09 | 7.9 | 0.74 | 0.32 | 0.04 | 3.21 | 2.81 | 0.13 | 0.98 | 0.02 | 0 | 100 | 0 | 0 | 1815.15 | 3.79 |  | Di Genova et al. 2017B | C | 16/10/23 | sio2tio2al2o3feomnona2ok2omgocaop2o5 | 7260
staffmnkmcph_83.8_0.1_7.9_0.7_0.3_0_3.2_2.8_0.1_1_0_0 | 83.76 | 0.09 | 7.9 | 0.74 | 0.32 | 0.04 | 3.21 | 2.81 | 0.13 | 0.98 | 0.02 | 0 | 100 | 0 | 0 | 1790.15 | 3.94 |  | Di Genova et al. 2017B | C | 16/10/23 | sio2tio2al2o3feomnona2ok2omgocaop2o5 | 7261
staffmnkmcph_83.8_0.1_7.9_0.7_0.3_0_3.2_2.8_0.1_1_0_0 | 83.76 | 0.09 | 7.9 | 0.74 | 0.32 | 0.04 | 3.21 | 2.81 | 0.13 | 0.98 | 0.02 | 0 | 100 | 0 | 0 | 1766.15 | 4.1 |  | Di Genova et al. 2017B | C | 16/10/23 | sio2tio2al2o3feomnona2ok2omgocaop2o5 | 7262
staffmnkmcph_83.8_0.1_7.9_0.7_0.3_0_3.2_2.8_0.1_1_0_0 | 83.76 | 0.09 | 7.9 | 0.74 | 0.32 | 0.04 | 3.21 | 2.81 | 0.13 | 0.98 | 0.02 | 0 | 100 | 0 | 0 | 1741.15 | 4.26 |  | Di Genova et al. 2017B | C | 16/10/23 | sio2tio2al2o3feomnona2ok2omgocaop2o5 | 7263
staffmnkmcph_83.8_0.1_7.9_0.7_0.3_0_3.2_2.8_0.1_1_0_0 | 83.76 | 0.09 | 7.9 | 0.74 | 0.32 | 0.04 | 3.21 | 2.81 | 0.13 | 0.98 | 0.02 | 0 | 100 | 0 | 0 | 1717.15 | 4.42 |  | Di Genova et al. 2017B | C | 16/10/23 | sio2tio2al2o3feomnona2ok2omgocaop2o5 | 7264
staffmnkmcph_83.8_0.1_7.9_0.7_0.3_0_3.2_2.8_0.1_1_0_0 | 83.76 | 0.09 | 7.9 | 0.74 | 0.32 | 0.04 | 3.21 | 2.81 | 0.13 | 0.98 | 0.02 | 0 | 100 | 0 | 0 | 1692.15 | 4.6 |  | Di Genova et al. 2017B | C | 16/10/23 | sio2tio2al2o3feomnona2ok2omgocaop2o5 | 7265
staffmnkmcph_83.8_0.1_7.9_0.7_0.3_0_3.2_2.8_0.1_1_0_0 | 83.76 | 0.09 | 7.9 | 0.74 | 0.32 | 0.04 | 3.21 | 2.81 | 0.13 | 0.98 | 0.02 | 0 | 100 | 0 | 0 | 1123.15 | 11.02 |  | Di Genova et al. 2017B | C | 16/10/23 | sio2tio2al2o3feomnona2ok2omgocaop2o5 | 7266
staffmnkmcph_83.8_0.1_7.9_0.7_0.3_0_3.2_2.8_0.1_1_0_0 | 83.76 | 0.09 | 7.9 | 0.74 | 0.32 | 0.04 | 3.21 | 2.81 | 0.13 | 0.98 | 0.02 | 0 | 100 | 0 | 0 | 1163.15 | 10.35 |  | Di Genova et al. 2017B | C | 16/10/23 | sio2tio2al2o3feomnona2ok2omgocaop2o5 | 7267
staffmnkmcph_83.8_0.1_7.9_0.7_0.3_0_3.2_2.8_0.1_1_0_0 | 83.76 | 0.09 | 7.9 | 0.74 | 0.32 | 0.04 | 3.21 | 2.81 | 0.13 | 0.98 | 0.02 | 0 | 100 | 0 | 0 | 1213.15 | 9.61 |  | Di Genova et al. 2017B | C | 16/10/23 | sio2tio2al2o3feomnona2ok2omgocaop2o5 | 7268
staffmnkmcph_82.9_0.1_7.9_1.2_0.8_0.1_3.1_3_0.1_1_0_0 | 82.87 | 0.09 | 7.9 | 1.15 | 0.76 | 0.05 | 3.06 | 2.95 | 0.11 | 1.04 | 0.02 | 0 | 100 | 0 | 0 | 1864.15 | 3.3 |  | Di Genova et al. 2017B | D | 16/10/23 | sio2tio2al2o3feomnona2ok2omgocaop2o5 | 7269
staffmnkmcph_82.9_0.1_7.9_1.2_0.8_0.1_3.1_3_0.1_1_0_0 | 82.87 | 0.09 | 7.9 | 1.15 | 0.76 | 0.05 | 3.06 | 2.95 | 0.11 | 1.04 | 0.02 | 0 | 100 | 0 | 0 | 1839.15 | 3.43 |  | Di Genova et al. 2017B | D | 16/10/23 | sio2tio2al2o3feomnona2ok2omgocaop2o5 | 7270
staffmnkmcph_82.9_0.1_7.9_1.2_0.8_0.1_3.1_3_0.1_1_0_0 | 82.87 | 0.09 | 7.9 | 1.15 | 0.76 | 0.05 | 3.06 | 2.95 | 0.11 | 1.04 | 0.02 | 0 | 100 | 0 | 0 | 1815.15 | 3.56 |  | Di Genova et al. 2017B | D | 16/10/23 | sio2tio2al2o3feomnona2ok2omgocaop2o5 | 7271
staffmnkmcph_82.9_0.1_7.9_1.2_0.8_0.1_3.1_3_0.1_1_0_0 | 82.87 | 0.09 | 7.9 | 1.15 | 0.76 | 0.05 | 3.06 | 2.95 | 0.11 | 1.04 | 0.02 | 0 | 100 | 0 | 0 | 1790.15 | 3.71 |  | Di Genova et al. 2017B | D | 16/10/23 | sio2tio2al2o3feomnona2ok2omgocaop2o5 | 7272
staffmnkmcph_82.9_0.1_7.9_1.2_0.8_0.1_3.1_3_0.1_1_0_0 | 82.87 | 0.09 | 7.9 | 1.15 | 0.76 | 0.05 | 3.06 | 2.95 | 0.11 | 1.04 | 0.02 | 0 | 100 | 0 | 0 | 1766.15 | 3.85 |  | Di Genova et al. 2017B | D | 16/10/23 | sio2tio2al2o3feomnona2ok2omgocaop2o5 | 7273
staffmnkmcph_82.9_0.1_7.9_1.2_0.8_0.1_3.1_3_0.1_1_0_0 | 82.87 | 0.09 | 7.9 | 1.15 | 0.76 | 0.05 | 3.06 | 2.95 | 0.11 | 1.04 | 0.02 | 0 | 100 | 0 | 0 | 1741.15 | 4 |  | Di Genova et al. 2017B | D | 16/10/23 | sio2tio2al2o3feomnona2ok2omgocaop2o5 | 7274
staffmnkmcph_82.9_0.1_7.9_1.2_0.8_0.1_3.1_3_0.1_1_0_0 | 82.87 | 0.09 | 7.9 | 1.15 | 0.76 | 0.05 | 3.06 | 2.95 | 0.11 | 1.04 | 0.02 | 0 | 100 | 0 | 0 | 1717.15 | 4.16 |  | Di Genova et al. 2017B | D | 16/10/23 | sio2tio2al2o3feomnona2ok2omgocaop2o5 | 7275
staffmnkmcph_82.9_0.1_7.9_1.2_0.8_0.1_3.1_3_0.1_1_0_0 | 82.87 | 0.09 | 7.9 | 1.15 | 0.76 | 0.05 | 3.06 | 2.95 | 0.11 | 1.04 | 0.02 | 0 | 100 | 0 | 0 | 1692.15 | 4.32 |  | Di Genova et al. 2017B | D | 16/10/23 | sio2tio2al2o3feomnona2ok2omgocaop2o5 | 7276
staffmnkmcph_82.9_0.1_7.9_1.2_0.8_0.1_3.1_3_0.1_1_0_0 | 82.87 | 0.09 | 7.9 | 1.15 | 0.76 | 0.05 | 3.06 | 2.95 | 0.11 | 1.04 | 0.02 | 0 | 100 | 0 | 0 | 1668.15 | 4.48 |  | Di Genova et al. 2017B | D | 16/10/23 | sio2tio2al2o3feomnona2ok2omgocaop2o5 | 7277
staffmnkmcph_82.9_0.1_7.9_1.2_0.8_0.1_3.1_3_0.1_1_0_0 | 82.87 | 0.09 | 7.9 | 1.15 | 0.76 | 0.05 | 3.06 | 2.95 | 0.11 | 1.04 | 0.02 | 0 | 100 | 0 | 0 | 1113.15 | 11.52 |  | Di Genova et al. 2017B | D | 16/10/23 | sio2tio2al2o3feomnona2ok2omgocaop2o5 | 7278
staffmnkmcph_82.9_0.1_7.9_1.2_0.8_0.1_3.1_3_0.1_1_0_0 | 82.87 | 0.09 | 7.9 | 1.15 | 0.76 | 0.05 | 3.06 | 2.95 | 0.11 | 1.04 | 0.02 | 0 | 100 | 0 | 0 | 1133.15 | 10.92 |  | Di Genova et al. 2017B | D | 16/10/23 | sio2tio2al2o3feomnona2ok2omgocaop2o5 | 7279
staffmnkmcph_82.9_0.1_7.9_1.2_0.8_0.1_3.1_3_0.1_1_0_0 | 82.87 | 0.09 | 7.9 | 1.15 | 0.76 | 0.05 | 3.06 | 2.95 | 0.11 | 1.04 | 0.02 | 0 | 100 | 0 | 0 | 1153.15 | 10.8 |  | Di Genova et al. 2017B | D | 16/10/23 | sio2tio2al2o3feomnona2ok2omgocaop2o5 | 7280
staffmnkmcph_82.9_0.1_7.9_1.2_0.8_0.1_3.1_3_0.1_1_0_0 | 82.87 | 0.09 | 7.9 | 1.15 | 0.76 | 0.05 | 3.06 | 2.95 | 0.11 | 1.04 | 0.02 | 0 | 100 | 0 | 0 | 1173.15 | 10.51 |  | Di Genova et al. 2017B | D | 16/10/23 | sio2tio2al2o3feomnona2ok2omgocaop2o5 | 7281
staffmnkmcph_82.9_0.1_7.9_1.2_0.8_0.1_3.1_3_0.1_1_0_0 | 82.87 | 0.09 | 7.9 | 1.15 | 0.76 | 0.05 | 3.06 | 2.95 | 0.11 | 1.04 | 0.02 | 0 | 100 | 0 | 0 | 1213.15 | 9.69 |  | Di Genova et al. 2017B | D | 16/10/23 | sio2tio2al2o3feomnona2ok2omgocaop2o5 | 7282
staffmnkmcph_81.9_0.1_8.7_1.2_0.8_0_1.5_4.7_0.1_1_0_0 | 81.88 | 0.1 | 8.72 | 1.15 | 0.76 | 0.03 | 1.49 | 4.71 | 0.11 | 1.02 | 0.03 | 0 | 100 | 0 | 0 | 1864.15 | 3.44 |  | Di Genova et al. 2017B | E | 16/10/23 | sio2tio2al2o3feomnona2ok2omgocaop2o5 | 7283
staffmnkmcph_81.9_0.1_8.7_1.2_0.8_0_1.5_4.7_0.1_1_0_0 | 81.88 | 0.1 | 8.72 | 1.15 | 0.76 | 0.03 | 1.49 | 4.71 | 0.11 | 1.02 | 0.03 | 0 | 100 | 0 | 0 | 1839.15 | 3.58 |  | Di Genova et al. 2017B | E | 16/10/23 | sio2tio2al2o3feomnona2ok2omgocaop2o5 | 7284
staffmnkmcph_81.9_0.1_8.7_1.2_0.8_0_1.5_4.7_0.1_1_0_0 | 81.88 | 0.1 | 8.72 | 1.15 | 0.76 | 0.03 | 1.49 | 4.71 | 0.11 | 1.02 | 0.03 | 0 | 100 | 0 | 0 | 1815.15 | 3.72 |  | Di Genova et al. 2017B | E | 16/10/23 | sio2tio2al2o3feomnona2ok2omgocaop2o5 | 7285
staffmnkmcph_81.9_0.1_8.7_1.2_0.8_0_1.5_4.7_0.1_1_0_0 | 81.88 | 0.1 | 8.72 | 1.15 | 0.76 | 0.03 | 1.49 | 4.71 | 0.11 | 1.02 | 0.03 | 0 | 100 | 0 | 0 | 1790.15 | 3.87 |  | Di Genova et al. 2017B | E | 16/10/23 | sio2tio2al2o3feomnona2ok2omgocaop2o5 | 7286
staffmnkmcph_81.9_0.1_8.7_1.2_0.8_0_1.5_4.7_0.1_1_0_0 | 81.88 | 0.1 | 8.72 | 1.15 | 0.76 | 0.03 | 1.49 | 4.71 | 0.11 | 1.02 | 0.03 | 0 | 100 | 0 | 0 | 1766.15 | 4.02 |  | Di Genova et al. 2017B | E | 16/10/23 | sio2tio2al2o3feomnona2ok2omgocaop2o5 | 7287
staffmnkmcph_81.9_0.1_8.7_1.2_0.8_0_1.5_4.7_0.1_1_0_0 | 81.88 | 0.1 | 8.72 | 1.15 | 0.76 | 0.03 | 1.49 | 4.71 | 0.11 | 1.02 | 0.03 | 0 | 100 | 0 | 0 | 1741.15 | 4.18 |  | Di Genova et al. 2017B | E | 16/10/23 | sio2tio2al2o3feomnona2ok2omgocaop2o5 | 7288
staffmnkmcph_81.9_0.1_8.7_1.2_0.8_0_1.5_4.7_0.1_1_0_0 | 81.88 | 0.1 | 8.72 | 1.15 | 0.76 | 0.03 | 1.49 | 4.71 | 0.11 | 1.02 | 0.03 | 0 | 100 | 0 | 0 | 1717.15 | 4.34 |  | Di Genova et al. 2017B | E | 16/10/23 | sio2tio2al2o3feomnona2ok2omgocaop2o5 | 7289
staffmnkmcph_81.9_0.1_8.7_1.2_0.8_0_1.5_4.7_0.1_1_0_0 | 81.88 | 0.1 | 8.72 | 1.15 | 0.76 | 0.03 | 1.49 | 4.71 | 0.11 | 1.02 | 0.03 | 0 | 100 | 0 | 0 | 1692.15 | 4.5 |  | Di Genova et al. 2017B | E | 16/10/23 | sio2tio2al2o3feomnona2ok2omgocaop2o5 | 7290
staffmnkmcph_81.9_0.1_8.7_1.2_0.8_0_1.5_4.7_0.1_1_0_0 | 81.88 | 0.1 | 8.72 | 1.15 | 0.76 | 0.03 | 1.49 | 4.71 | 0.11 | 1.02 | 0.03 | 0 | 100 | 0 | 0 | 1668.15 | 4.67 |  | Di Genova et al. 2017B | E | 16/10/23 | sio2tio2al2o3feomnona2ok2omgocaop2o5 | 7291
staffmnkmcph_81.9_0.1_8.7_1.2_0.8_0_1.5_4.7_0.1_1_0_0 | 81.88 | 0.1 | 8.72 | 1.15 | 0.76 | 0.03 | 1.49 | 4.71 | 0.11 | 1.02 | 0.03 | 0 | 100 | 0 | 0 | 1133.15 | 11.25 |  | Di Genova et al. 2017B | E | 16/10/23 | sio2tio2al2o3feomnona2ok2omgocaop2o5 | 7292
staffmnkmcph_81.9_0.1_8.7_1.2_0.8_0_1.5_4.7_0.1_1_0_0 | 81.88 | 0.1 | 8.72 | 1.15 | 0.76 | 0.03 | 1.49 | 4.71 | 0.11 | 1.02 | 0.03 | 0 | 100 | 0 | 0 | 1173.15 | 10.46 |  | Di Genova et al. 2017B | E | 16/10/23 | sio2tio2al2o3feomnona2ok2omgocaop2o5 | 7293
staffmnkmcph_81.9_0.1_8.7_1.2_0.8_0_1.5_4.7_0.1_1_0_0 | 81.88 | 0.1 | 8.72 | 1.15 | 0.76 | 0.03 | 1.49 | 4.71 | 0.11 | 1.02 | 0.03 | 0 | 100 | 0 | 0 | 1193.15 | 10.32 |  | Di Genova et al. 2017B | E | 16/10/23 | sio2tio2al2o3feomnona2ok2omgocaop2o5 | 7294
staffmnkmcph_81.9_0.1_8.7_1.2_0.8_0_1.5_4.7_0.1_1_0_0 | 81.88 | 0.1 | 8.72 | 1.15 | 0.76 | 0.03 | 1.49 | 4.71 | 0.11 | 1.02 | 0.03 | 0 | 100 | 0 | 0 | 1213.15 | 9.96 |  | Di Genova et al. 2017B | E | 16/10/23 | sio2tio2al2o3feomnona2ok2omgocaop2o5 | 7295
staffmnkmcph_85.1_0.1_8_0.8_0.3_0_1.1_3.6_0.1_1_0_0 | 85.07 | 0.08 | 7.96 | 0.78 | 0.31 | 0.04 | 1.06 | 3.63 | 0.1 | 0.97 | 0.01 | 0 | 100.01 | 0 | 0 | 1864.15 | 3.7 |  | Di Genova et al. 2017B | F | 16/10/23 | sio2tio2al2o3feomnona2ok2omgocaop2o5 | 7296
staffmnkmcph_85.1_0.1_8_0.8_0.3_0_1.1_3.6_0.1_1_0_0 | 85.07 | 0.08 | 7.96 | 0.78 | 0.31 | 0.04 | 1.06 | 3.63 | 0.1 | 0.97 | 0.01 | 0 | 100.01 | 0 | 0 | 1839.15 | 3.84 |  | Di Genova et al. 2017B | F | 16/10/23 | sio2tio2al2o3feomnona2ok2omgocaop2o5 | 7297
staffmnkmcph_85.1_0.1_8_0.8_0.3_0_1.1_3.6_0.1_1_0_0 | 85.07 | 0.08 | 7.96 | 0.78 | 0.31 | 0.04 | 1.06 | 3.63 | 0.1 | 0.97 | 0.01 | 0 | 100.01 | 0 | 0 | 1815.15 | 3.99 |  | Di Genova et al. 2017B | F | 16/10/23 | sio2tio2al2o3feomnona2ok2omgocaop2o5 | 7298
staffmnkmcph_85.1_0.1_8_0.8_0.3_0_1.1_3.6_0.1_1_0_0 | 85.07 | 0.08 | 7.96 | 0.78 | 0.31 | 0.04 | 1.06 | 3.63 | 0.1 | 0.97 | 0.01 | 0 | 100.01 | 0 | 0 | 1790.15 | 4.15 |  | Di Genova et al. 2017B | F | 16/10/23 | sio2tio2al2o3feomnona2ok2omgocaop2o5 | 7299
staffmnkmcph_85.1_0.1_8_0.8_0.3_0_1.1_3.6_0.1_1_0_0 | 85.07 | 0.08 | 7.96 | 0.78 | 0.31 | 0.04 | 1.06 | 3.63 | 0.1 | 0.97 | 0.01 | 0 | 100.01 | 0 | 0 | 1766.15 | 4.31 |  | Di Genova et al. 2017B | F | 16/10/23 | sio2tio2al2o3feomnona2ok2omgocaop2o5 | 7300
staffmnkmcph_85.1_0.1_8_0.8_0.3_0_1.1_3.6_0.1_1_0_0 | 85.07 | 0.08 | 7.96 | 0.78 | 0.31 | 0.04 | 1.06 | 3.63 | 0.1 | 0.97 | 0.01 | 0 | 100.01 | 0 | 0 | 1741.15 | 4.48 |  | Di Genova et al. 2017B | F | 16/10/23 | sio2tio2al2o3feomnona2ok2omgocaop2o5 | 7301
staffmnkmcph_85.1_0.1_8_0.8_0.3_0_1.1_3.6_0.1_1_0_0 | 85.07 | 0.08 | 7.96 | 0.78 | 0.31 | 0.04 | 1.06 | 3.63 | 0.1 | 0.97 | 0.01 | 0 | 100.01 | 0 | 0 | 1717.15 | 4.66 |  | Di Genova et al. 2017B | F | 16/10/23 | sio2tio2al2o3feomnona2ok2omgocaop2o5 | 7302
staffmnkmcph_85.1_0.1_8_0.8_0.3_0_1.1_3.6_0.1_1_0_0 | 85.07 | 0.08 | 7.96 | 0.78 | 0.31 | 0.04 | 1.06 | 3.63 | 0.1 | 0.97 | 0.01 | 0 | 100.01 | 0 | 0 | 1692.15 | 4.84 |  | Di Genova et al. 2017B | F | 16/10/23 | sio2tio2al2o3feomnona2ok2omgocaop2o5 | 7303
staffmnkmcph_85.1_0.1_8_0.8_0.3_0_1.1_3.6_0.1_1_0_0 | 85.07 | 0.08 | 7.96 | 0.78 | 0.31 | 0.04 | 1.06 | 3.63 | 0.1 | 0.97 | 0.01 | 0 | 100.01 | 0 | 0 | 1123.15 | 11.45 |  | Di Genova et al. 2017B | F | 16/10/23 | sio2tio2al2o3feomnona2ok2omgocaop2o5 | 7304
staffmnkmcph_85.1_0.1_8_0.8_0.3_0_1.1_3.6_0.1_1_0_0 | 85.07 | 0.08 | 7.96 | 0.78 | 0.31 | 0.04 | 1.06 | 3.63 | 0.1 | 0.97 | 0.01 | 0 | 100.01 | 0 | 0 | 1143.15 | 11.18 |  | Di Genova et al. 2017B | F | 16/10/23 | sio2tio2al2o3feomnona2ok2omgocaop2o5 | 7305
staffmnkmcph_85.1_0.1_8_0.8_0.3_0_1.1_3.6_0.1_1_0_0 | 85.07 | 0.08 | 7.96 | 0.78 | 0.31 | 0.04 | 1.06 | 3.63 | 0.1 | 0.97 | 0.01 | 0 | 100.01 | 0 | 0 | 1163.15 | 10.81 |  | Di Genova et al. 2017B | F | 16/10/23 | sio2tio2al2o3feomnona2ok2omgocaop2o5 | 7306
staffmnkmcph_85.1_0.1_8_0.8_0.3_0_1.1_3.6_0.1_1_0_0 | 85.07 | 0.08 | 7.96 | 0.78 | 0.31 | 0.04 | 1.06 | 3.63 | 0.1 | 0.97 | 0.01 | 0 | 100.01 | 0 | 0 | 1213.15 | 10.05 |  | Di Genova et al. 2017B | F | 16/10/23 | sio2tio2al2o3feomnona2ok2omgocaop2o5 | 7307
staffmnkmcph_84.4_0.1_7.5_1.4_0.7_0_1.1_3.7_0.1_1_0_0 | 84.44 | 0.1 | 7.47 | 1.39 | 0.66 | 0.04 | 1.1 | 3.69 | 0.11 | 0.99 | 0 | 0 | 99.99 | 0 | 0 | 1864.15 | 3.46 |  | Di Genova et al. 2017B | G | 16/10/23 | sio2tio2al2o3feomnona2ok2omgocao | 7308
staffmnkmcph_84.4_0.1_7.5_1.4_0.7_0_1.1_3.7_0.1_1_0_0 | 84.44 | 0.1 | 7.47 | 1.39 | 0.66 | 0.04 | 1.1 | 3.69 | 0.11 | 0.99 | 0 | 0 | 99.99 | 0 | 0 | 1839.15 | 3.59 |  | Di Genova et al. 2017B | G | 16/10/23 | sio2tio2al2o3feomnona2ok2omgocao | 7309
staffmnkmcph_84.4_0.1_7.5_1.4_0.7_0_1.1_3.7_0.1_1_0_0 | 84.44 | 0.1 | 7.47 | 1.39 | 0.66 | 0.04 | 1.1 | 3.69 | 0.11 | 0.99 | 0 | 0 | 99.99 | 0 | 0 | 1815.15 | 3.73 |  | Di Genova et al. 2017B | G | 16/10/23 | sio2tio2al2o3feomnona2ok2omgocao | 7310
staffmnkmcph_84.4_0.1_7.5_1.4_0.7_0_1.1_3.7_0.1_1_0_0 | 84.44 | 0.1 | 7.47 | 1.39 | 0.66 | 0.04 | 1.1 | 3.69 | 0.11 | 0.99 | 0 | 0 | 99.99 | 0 | 0 | 1790.15 | 3.88 |  | Di Genova et al. 2017B | G | 16/10/23 | sio2tio2al2o3feomnona2ok2omgocao | 7311
staffmnkmcph_84.4_0.1_7.5_1.4_0.7_0_1.1_3.7_0.1_1_0_0 | 84.44 | 0.1 | 7.47 | 1.39 | 0.66 | 0.04 | 1.1 | 3.69 | 0.11 | 0.99 | 0 | 0 | 99.99 | 0 | 0 | 1766.15 | 4.03 |  | Di Genova et al. 2017B | G | 16/10/23 | sio2tio2al2o3feomnona2ok2omgocao | 7312
staffmnkmcph_84.4_0.1_7.5_1.4_0.7_0_1.1_3.7_0.1_1_0_0 | 84.44 | 0.1 | 7.47 | 1.39 | 0.66 | 0.04 | 1.1 | 3.69 | 0.11 | 0.99 | 0 | 0 | 99.99 | 0 | 0 | 1741.15 | 4.18 |  | Di Genova et al. 2017B | G | 16/10/23 | sio2tio2al2o3feomnona2ok2omgocao | 7313
staffmnkmcph_84.4_0.1_7.5_1.4_0.7_0_1.1_3.7_0.1_1_0_0 | 84.44 | 0.1 | 7.47 | 1.39 | 0.66 | 0.04 | 1.1 | 3.69 | 0.11 | 0.99 | 0 | 0 | 99.99 | 0 | 0 | 1717.15 | 4.35 |  | Di Genova et al. 2017B | G | 16/10/23 | sio2tio2al2o3feomnona2ok2omgocao | 7314
staffmnkmcph_84.4_0.1_7.5_1.4_0.7_0_1.1_3.7_0.1_1_0_0 | 84.44 | 0.1 | 7.47 | 1.39 | 0.66 | 0.04 | 1.1 | 3.69 | 0.11 | 0.99 | 0 | 0 | 99.99 | 0 | 0 | 1692.15 | 4.51 |  | Di Genova et al. 2017B | G | 16/10/23 | sio2tio2al2o3feomnona2ok2omgocao | 7315
staffmnkmcph_84.4_0.1_7.5_1.4_0.7_0_1.1_3.7_0.1_1_0_0 | 84.44 | 0.1 | 7.47 | 1.39 | 0.66 | 0.04 | 1.1 | 3.69 | 0.11 | 0.99 | 0 | 0 | 99.99 | 0 | 0 | 1668.15 | 4.69 |  | Di Genova et al. 2017B | G | 16/10/23 | sio2tio2al2o3feomnona2ok2omgocao | 7316
staffmnkmcph_84.4_0.1_7.5_1.4_0.7_0_1.1_3.7_0.1_1_0_0 | 84.44 | 0.1 | 7.47 | 1.39 | 0.66 | 0.04 | 1.1 | 3.69 | 0.11 | 0.99 | 0 | 0 | 99.99 | 0 | 0 | 1133.15 | 11.58 |  | Di Genova et al. 2017B | G | 16/10/23 | sio2tio2al2o3feomnona2ok2omgocao | 7317
staffmnkmcph_84.4_0.1_7.5_1.4_0.7_0_1.1_3.7_0.1_1_0_0 | 84.44 | 0.1 | 7.47 | 1.39 | 0.66 | 0.04 | 1.1 | 3.69 | 0.11 | 0.99 | 0 | 0 | 99.99 | 0 | 0 | 1173.15 | 10.76 |  | Di Genova et al. 2017B | G | 16/10/23 | sio2tio2al2o3feomnona2ok2omgocao | 7318
staffmnkmcph_84.4_0.1_7.5_1.4_0.7_0_1.1_3.7_0.1_1_0_0 | 84.44 | 0.1 | 7.47 | 1.39 | 0.66 | 0.04 | 1.1 | 3.69 | 0.11 | 0.99 | 0 | 0 | 99.99 | 0 | 0 | 1193.15 | 10.45 |  | Di Genova et al. 2017B | G | 16/10/23 | sio2tio2al2o3feomnona2ok2omgocao | 7319
staffmnkmcph_84.4_0.1_7.5_1.4_0.7_0_1.1_3.7_0.1_1_0_0 | 84.44 | 0.1 | 7.47 | 1.39 | 0.66 | 0.04 | 1.1 | 3.69 | 0.11 | 0.99 | 0 | 0 | 99.99 | 0 | 0 | 1233.15 | 9.85 |  | Di Genova et al. 2017B | G | 16/10/23 | sio2tio2al2o3feomnona2ok2omgocao | 7320
staffmnkmcph_82.7_0.1_7.5_1_0.7_0.1_3.4_3_0.4_1.2_0_0 | 82.72 | 0.08 | 7.54 | 0.99 | 0.68 | 0.05 | 3.35 | 2.97 | 0.35 | 1.24 | 0.02 | 0 | 99.99 | 0 | 0 | 1864.15 | 3.18 |  | Di Genova et al. 2017B | H | 16/10/23 | sio2tio2al2o3feomnona2ok2omgocaop2o5 | 7321
staffmnkmcph_82.7_0.1_7.5_1_0.7_0.1_3.4_3_0.4_1.2_0_0 | 82.72 | 0.08 | 7.54 | 0.99 | 0.68 | 0.05 | 3.35 | 2.97 | 0.35 | 1.24 | 0.02 | 0 | 99.99 | 0 | 0 | 1839.15 | 3.32 |  | Di Genova et al. 2017B | H | 16/10/23 | sio2tio2al2o3feomnona2ok2omgocaop2o5 | 7322
staffmnkmcph_82.7_0.1_7.5_1_0.7_0.1_3.4_3_0.4_1.2_0_0 | 82.72 | 0.08 | 7.54 | 0.99 | 0.68 | 0.05 | 3.35 | 2.97 | 0.35 | 1.24 | 0.02 | 0 | 99.99 | 0 | 0 | 1815.15 | 3.45 |  | Di Genova et al. 2017B | H | 16/10/23 | sio2tio2al2o3feomnona2ok2omgocaop2o5 | 7323
staffmnkmcph_82.7_0.1_7.5_1_0.7_0.1_3.4_3_0.4_1.2_0_0 | 82.72 | 0.08 | 7.54 | 0.99 | 0.68 | 0.05 | 3.35 | 2.97 | 0.35 | 1.24 | 0.02 | 0 | 99.99 | 0 | 0 | 1790.15 | 3.59 |  | Di Genova et al. 2017B | H | 16/10/23 | sio2tio2al2o3feomnona2ok2omgocaop2o5 | 7324
staffmnkmcph_82.7_0.1_7.5_1_0.7_0.1_3.4_3_0.4_1.2_0_0 | 82.72 | 0.08 | 7.54 | 0.99 | 0.68 | 0.05 | 3.35 | 2.97 | 0.35 | 1.24 | 0.02 | 0 | 99.99 | 0 | 0 | 1766.15 | 3.74 |  | Di Genova et al. 2017B | H | 16/10/23 | sio2tio2al2o3feomnona2ok2omgocaop2o5 | 7325
staffmnkmcph_82.7_0.1_7.5_1_0.7_0.1_3.4_3_0.4_1.2_0_0 | 82.72 | 0.08 | 7.54 | 0.99 | 0.68 | 0.05 | 3.35 | 2.97 | 0.35 | 1.24 | 0.02 | 0 | 99.99 | 0 | 0 | 1741.15 | 3.88 |  | Di Genova et al. 2017B | H | 16/10/23 | sio2tio2al2o3feomnona2ok2omgocaop2o5 | 7326
staffmnkmcph_82.7_0.1_7.5_1_0.7_0.1_3.4_3_0.4_1.2_0_0 | 82.72 | 0.08 | 7.54 | 0.99 | 0.68 | 0.05 | 3.35 | 2.97 | 0.35 | 1.24 | 0.02 | 0 | 99.99 | 0 | 0 | 1717.15 | 4.04 |  | Di Genova et al. 2017B | H | 16/10/23 | sio2tio2al2o3feomnona2ok2omgocaop2o5 | 7327
staffmnkmcph_82.7_0.1_7.5_1_0.7_0.1_3.4_3_0.4_1.2_0_0 | 82.72 | 0.08 | 7.54 | 0.99 | 0.68 | 0.05 | 3.35 | 2.97 | 0.35 | 1.24 | 0.02 | 0 | 99.99 | 0 | 0 | 1692.15 | 4.2 |  | Di Genova et al. 2017B | H | 16/10/23 | sio2tio2al2o3feomnona2ok2omgocaop2o5 | 7328
staffmnkmcph_82.7_0.1_7.5_1_0.7_0.1_3.4_3_0.4_1.2_0_0 | 82.72 | 0.08 | 7.54 | 0.99 | 0.68 | 0.05 | 3.35 | 2.97 | 0.35 | 1.24 | 0.02 | 0 | 99.99 | 0 | 0 | 1668.15 | 4.36 |  | Di Genova et al. 2017B | H | 16/10/23 | sio2tio2al2o3feomnona2ok2omgocaop2o5 | 7329
staffmnkmcph_82.7_0.1_7.5_1_0.7_0.1_3.4_3_0.4_1.2_0_0 | 82.72 | 0.08 | 7.54 | 0.99 | 0.68 | 0.05 | 3.35 | 2.97 | 0.35 | 1.24 | 0.02 | 0 | 99.99 | 0 | 0 | 1133.15 | 10.36 |  | Di Genova et al. 2017B | H | 16/10/23 | sio2tio2al2o3feomnona2ok2omgocaop2o5 | 7330
staffmnkmcph_82.7_0.1_7.5_1_0.7_0.1_3.4_3_0.4_1.2_0_0 | 82.72 | 0.08 | 7.54 | 0.99 | 0.68 | 0.05 | 3.35 | 2.97 | 0.35 | 1.24 | 0.02 | 0 | 99.99 | 0 | 0 | 1153.15 | 10.13 |  | Di Genova et al. 2017B | H | 16/10/23 | sio2tio2al2o3feomnona2ok2omgocaop2o5 | 7331
staffmnkmcph_82.7_0.1_7.5_1_0.7_0.1_3.4_3_0.4_1.2_0_0 | 82.72 | 0.08 | 7.54 | 0.99 | 0.68 | 0.05 | 3.35 | 2.97 | 0.35 | 1.24 | 0.02 | 0 | 99.99 | 0 | 0 | 1163.15 | 9.96 |  | Di Genova et al. 2017B | H | 16/10/23 | sio2tio2al2o3feomnona2ok2omgocaop2o5 | 7332
staffmnkmcph_82.7_0.1_7.5_1_0.7_0.1_3.4_3_0.4_1.2_0_0 | 82.72 | 0.08 | 7.54 | 0.99 | 0.68 | 0.05 | 3.35 | 2.97 | 0.35 | 1.24 | 0.02 | 0 | 99.99 | 0 | 0 | 1193.15 | 9.33 |  | Di Genova et al. 2017B | H | 16/10/23 | sio2tio2al2o3feomnona2ok2omgocaop2o5 | 7333
staffmnkmcph_82.7_0.1_7.3_1.1_0.8_0_3.1_2.7_0.7_1.5_0_0 | 82.72 | 0.05 | 7.33 | 1.08 | 0.75 | 0.03 | 3.14 | 2.65 | 0.71 | 1.52 | 0.02 | 0 | 100 | 0 | 0 | 1864.15 | 3.05 |  | Di Genova et al. 2017B | I | 16/10/23 | sio2tio2al2o3feomnona2ok2omgocaop2o5 | 7334
staffmnkmcph_82.7_0.1_7.3_1.1_0.8_0_3.1_2.7_0.7_1.5_0_0 | 82.72 | 0.05 | 7.33 | 1.08 | 0.75 | 0.03 | 3.14 | 2.65 | 0.71 | 1.52 | 0.02 | 0 | 100 | 0 | 0 | 1839.15 | 3.18 |  | Di Genova et al. 2017B | I | 16/10/23 | sio2tio2al2o3feomnona2ok2omgocaop2o5 | 7335
staffmnkmcph_82.7_0.1_7.3_1.1_0.8_0_3.1_2.7_0.7_1.5_0_0 | 82.72 | 0.05 | 7.33 | 1.08 | 0.75 | 0.03 | 3.14 | 2.65 | 0.71 | 1.52 | 0.02 | 0 | 100 | 0 | 0 | 1815.15 | 3.31 |  | Di Genova et al. 2017B | I | 16/10/23 | sio2tio2al2o3feomnona2ok2omgocaop2o5 | 7336
staffmnkmcph_82.7_0.1_7.3_1.1_0.8_0_3.1_2.7_0.7_1.5_0_0 | 82.72 | 0.05 | 7.33 | 1.08 | 0.75 | 0.03 | 3.14 | 2.65 | 0.71 | 1.52 | 0.02 | 0 | 100 | 0 | 0 | 1790.15 | 3.45 |  | Di Genova et al. 2017B | I | 16/10/23 | sio2tio2al2o3feomnona2ok2omgocaop2o5 | 7337
staffmnkmcph_82.7_0.1_7.3_1.1_0.8_0_3.1_2.7_0.7_1.5_0_0 | 82.72 | 0.05 | 7.33 | 1.08 | 0.75 | 0.03 | 3.14 | 2.65 | 0.71 | 1.52 | 0.02 | 0 | 100 | 0 | 0 | 1766.15 | 3.59 |  | Di Genova et al. 2017B | I | 16/10/23 | sio2tio2al2o3feomnona2ok2omgocaop2o5 | 7338
staffmnkmcph_82.7_0.1_7.3_1.1_0.8_0_3.1_2.7_0.7_1.5_0_0 | 82.72 | 0.05 | 7.33 | 1.08 | 0.75 | 0.03 | 3.14 | 2.65 | 0.71 | 1.52 | 0.02 | 0 | 100 | 0 | 0 | 1741.15 | 3.73 |  | Di Genova et al. 2017B | I | 16/10/23 | sio2tio2al2o3feomnona2ok2omgocaop2o5 | 7339
staffmnkmcph_82.7_0.1_7.3_1.1_0.8_0_3.1_2.7_0.7_1.5_0_0 | 82.72 | 0.05 | 7.33 | 1.08 | 0.75 | 0.03 | 3.14 | 2.65 | 0.71 | 1.52 | 0.02 | 0 | 100 | 0 | 0 | 1717.15 | 3.88 |  | Di Genova et al. 2017B | I | 16/10/23 | sio2tio2al2o3feomnona2ok2omgocaop2o5 | 7340
staffmnkmcph_82.7_0.1_7.3_1.1_0.8_0_3.1_2.7_0.7_1.5_0_0 | 82.72 | 0.05 | 7.33 | 1.08 | 0.75 | 0.03 | 3.14 | 2.65 | 0.71 | 1.52 | 0.02 | 0 | 100 | 0 | 0 | 1692.15 | 4.03 |  | Di Genova et al. 2017B | I | 16/10/23 | sio2tio2al2o3feomnona2ok2omgocaop2o5 | 7341
staffmnkmcph_82.7_0.1_7.3_1.1_0.8_0_3.1_2.7_0.7_1.5_0_0 | 82.72 | 0.05 | 7.33 | 1.08 | 0.75 | 0.03 | 3.14 | 2.65 | 0.71 | 1.52 | 0.02 | 0 | 100 | 0 | 0 | 1668.15 | 4.19 |  | Di Genova et al. 2017B | I | 16/10/23 | sio2tio2al2o3feomnona2ok2omgocaop2o5 | 7342
staffmnkmcph_82.7_0.1_7.3_1.1_0.8_0_3.1_2.7_0.7_1.5_0_0 | 82.72 | 0.05 | 7.33 | 1.08 | 0.75 | 0.03 | 3.14 | 2.65 | 0.71 | 1.52 | 0.02 | 0 | 100 | 0 | 0 | 1063.15 | 10.98 |  | Di Genova et al. 2017B | I | 16/10/23 | sio2tio2al2o3feomnona2ok2omgocaop2o5 | 7343
staffmnkmcph_82.7_0.1_7.3_1.1_0.8_0_3.1_2.7_0.7_1.5_0_0 | 82.72 | 0.05 | 7.33 | 1.08 | 0.75 | 0.03 | 3.14 | 2.65 | 0.71 | 1.52 | 0.02 | 0 | 100 | 0 | 0 | 1083.15 | 10.67 |  | Di Genova et al. 2017B | I | 16/10/23 | sio2tio2al2o3feomnona2ok2omgocaop2o5 | 7344
staffmnkmcph_82.7_0.1_7.3_1.1_0.8_0_3.1_2.7_0.7_1.5_0_0 | 82.72 | 0.05 | 7.33 | 1.08 | 0.75 | 0.03 | 3.14 | 2.65 | 0.71 | 1.52 | 0.02 | 0 | 100 | 0 | 0 | 1123.15 | 9.9 |  | Di Genova et al. 2017B | I | 16/10/23 | sio2tio2al2o3feomnona2ok2omgocaop2o5 | 7345
staffmnkmcph_78.4_0.3_7.5_1.2_0.9_0.1_3.3_2.4_2.6_3.4_0_0 | 78.44 | 0.25 | 7.52 | 1.17 | 0.89 | 0.06 | 3.26 | 2.42 | 2.6 | 3.4 | 0 | 0 | 100.01 | 0 | 0 | 1864.15 | 2.48 |  | Di Genova et al. 2017B | J | 16/10/23 | sio2tio2al2o3feomnona2ok2omgocao | 7346
staffmnkmcph_78.4_0.3_7.5_1.2_0.9_0.1_3.3_2.4_2.6_3.4_0_0 | 78.44 | 0.25 | 7.52 | 1.17 | 0.89 | 0.06 | 3.26 | 2.42 | 2.6 | 3.4 | 0 | 0 | 100.01 | 0 | 0 | 1839.15 | 2.59 |  | Di Genova et al. 2017B | J | 16/10/23 | sio2tio2al2o3feomnona2ok2omgocao | 7347
staffmnkmcph_78.4_0.3_7.5_1.2_0.9_0.1_3.3_2.4_2.6_3.4_0_0 | 78.44 | 0.25 | 7.52 | 1.17 | 0.89 | 0.06 | 3.26 | 2.42 | 2.6 | 3.4 | 0 | 0 | 100.01 | 0 | 0 | 1815.15 | 2.72 |  | Di Genova et al. 2017B | J | 16/10/23 | sio2tio2al2o3feomnona2ok2omgocao | 7348
staffmnkmcph_78.4_0.3_7.5_1.2_0.9_0.1_3.3_2.4_2.6_3.4_0_0 | 78.44 | 0.25 | 7.52 | 1.17 | 0.89 | 0.06 | 3.26 | 2.42 | 2.6 | 3.4 | 0 | 0 | 100.01 | 0 | 0 | 1790.15 | 2.84 |  | Di Genova et al. 2017B | J | 16/10/23 | sio2tio2al2o3feomnona2ok2omgocao | 7349
staffmnkmcph_78.4_0.3_7.5_1.2_0.9_0.1_3.3_2.4_2.6_3.4_0_0 | 78.44 | 0.25 | 7.52 | 1.17 | 0.89 | 0.06 | 3.26 | 2.42 | 2.6 | 3.4 | 0 | 0 | 100.01 | 0 | 0 | 1766.15 | 2.97 |  | Di Genova et al. 2017B | J | 16/10/23 | sio2tio2al2o3feomnona2ok2omgocao | 7350
staffmnkmcph_78.4_0.3_7.5_1.2_0.9_0.1_3.3_2.4_2.6_3.4_0_0 | 78.44 | 0.25 | 7.52 | 1.17 | 0.89 | 0.06 | 3.26 | 2.42 | 2.6 | 3.4 | 0 | 0 | 100.01 | 0 | 0 | 1741.15 | 3.1 |  | Di Genova et al. 2017B | J | 16/10/23 | sio2tio2al2o3feomnona2ok2omgocao | 7351
staffmnkmcph_78.4_0.3_7.5_1.2_0.9_0.1_3.3_2.4_2.6_3.4_0_0 | 78.44 | 0.25 | 7.52 | 1.17 | 0.89 | 0.06 | 3.26 | 2.42 | 2.6 | 3.4 | 0 | 0 | 100.01 | 0 | 0 | 1717.15 | 3.24 |  | Di Genova et al. 2017B | J | 16/10/23 | sio2tio2al2o3feomnona2ok2omgocao | 7352
staffmnkmcph_78.4_0.3_7.5_1.2_0.9_0.1_3.3_2.4_2.6_3.4_0_0 | 78.44 | 0.25 | 7.52 | 1.17 | 0.89 | 0.06 | 3.26 | 2.42 | 2.6 | 3.4 | 0 | 0 | 100.01 | 0 | 0 | 1692.15 | 3.38 |  | Di Genova et al. 2017B | J | 16/10/23 | sio2tio2al2o3feomnona2ok2omgocao | 7353
staffmnkmcph_78.4_0.3_7.5_1.2_0.9_0.1_3.3_2.4_2.6_3.4_0_0 | 78.44 | 0.25 | 7.52 | 1.17 | 0.89 | 0.06 | 3.26 | 2.42 | 2.6 | 3.4 | 0 | 0 | 100.01 | 0 | 0 | 1668.15 | 3.53 |  | Di Genova et al. 2017B | J | 16/10/23 | sio2tio2al2o3feomnona2ok2omgocao | 7354
staffmnkmcph_78.4_0.3_7.5_1.2_0.9_0.1_3.3_2.4_2.6_3.4_0_0 | 78.44 | 0.25 | 7.52 | 1.17 | 0.89 | 0.06 | 3.26 | 2.42 | 2.6 | 3.4 | 0 | 0 | 100.01 | 0 | 0 | 1023.15 | 11.2 |  | Di Genova et al. 2017B | J | 16/10/23 | sio2tio2al2o3feomnona2ok2omgocao | 7355
staffmnkmcph_78.4_0.3_7.5_1.2_0.9_0.1_3.3_2.4_2.6_3.4_0_0 | 78.44 | 0.25 | 7.52 | 1.17 | 0.89 | 0.06 | 3.26 | 2.42 | 2.6 | 3.4 | 0 | 0 | 100.01 | 0 | 0 | 1043.15 | 10.71 |  | Di Genova et al. 2017B | J | 16/10/23 | sio2tio2al2o3feomnona2ok2omgocao | 7356
staffmnkmcph_78.4_0.3_7.5_1.2_0.9_0.1_3.3_2.4_2.6_3.4_0_0 | 78.44 | 0.25 | 7.52 | 1.17 | 0.89 | 0.06 | 3.26 | 2.42 | 2.6 | 3.4 | 0 | 0 | 100.01 | 0 | 0 | 1063.15 | 10.3 |  | Di Genova et al. 2017B | J | 16/10/23 | sio2tio2al2o3feomnona2ok2omgocao | 7357
staffmnkmcph_78.4_0.3_7.5_1.2_0.9_0.1_3.3_2.4_2.6_3.4_0_0 | 78.44 | 0.25 | 7.52 | 1.17 | 0.89 | 0.06 | 3.26 | 2.42 | 2.6 | 3.4 | 0 | 0 | 100.01 | 0 | 0 | 1083.15 | 9.83 |  | Di Genova et al. 2017B | J | 16/10/23 | sio2tio2al2o3feomnona2ok2omgocao | 7358
staffmnkmcph_78.4_0.3_7.5_1.2_0.9_0.1_3.3_2.4_2.6_3.4_0_0 | 78.44 | 0.25 | 7.52 | 1.17 | 0.89 | 0.06 | 3.26 | 2.42 | 2.6 | 3.4 | 0 | 0 | 100.01 | 0 | 0 | 1103.15 | 9.45 |  | Di Genova et al. 2017B | J | 16/10/23 | sio2tio2al2o3feomnona2ok2omgocao | 7359
staffmnkmcph_78.4_0.3_7.5_1.2_0.9_0.1_3.3_2.4_2.6_3.4_0_0 | 78.44 | 0.25 | 7.52 | 1.17 | 0.89 | 0.06 | 3.26 | 2.42 | 2.6 | 3.4 | 0 | 0 | 100.01 | 0 | 0 | 1123.15 | 9.08 |  | Di Genova et al. 2017B | J | 16/10/23 | sio2tio2al2o3feomnona2ok2omgocao | 7360
staffmnkmcph_77.7_0.2_7_2.2_1.7_0.1_3.1_2.3_2.6_3.2_0_0 | 77.68 | 0.23 | 6.98 | 2.21 | 1.74 | 0.05 | 3.06 | 2.28 | 2.57 | 3.18 | 0.02 | 0 | 100 | 0 | 0 | 1864.15 | 2.11 |  | Di Genova et al. 2017B | L | 16/10/23 | sio2tio2al2o3feomnona2ok2omgocaop2o5 | 7361
staffmnkmcph_77.7_0.2_7_2.2_1.7_0.1_3.1_2.3_2.6_3.2_0_0 | 77.68 | 0.23 | 6.98 | 2.21 | 1.74 | 0.05 | 3.06 | 2.28 | 2.57 | 3.18 | 0.02 | 0 | 100 | 0 | 0 | 1839.15 | 2.21 |  | Di Genova et al. 2017B | L | 16/10/23 | sio2tio2al2o3feomnona2ok2omgocaop2o5 | 7362
staffmnkmcph_77.7_0.2_7_2.2_1.7_0.1_3.1_2.3_2.6_3.2_0_0 | 77.68 | 0.23 | 6.98 | 2.21 | 1.74 | 0.05 | 3.06 | 2.28 | 2.57 | 3.18 | 0.02 | 0 | 100 | 0 | 0 | 1815.15 | 2.32 |  | Di Genova et al. 2017B | L | 16/10/23 | sio2tio2al2o3feomnona2ok2omgocaop2o5 | 7363
staffmnkmcph_77.7_0.2_7_2.2_1.7_0.1_3.1_2.3_2.6_3.2_0_0 | 77.68 | 0.23 | 6.98 | 2.21 | 1.74 | 0.05 | 3.06 | 2.28 | 2.57 | 3.18 | 0.02 | 0 | 100 | 0 | 0 | 1790.15 | 2.42 |  | Di Genova et al. 2017B | L | 16/10/23 | sio2tio2al2o3feomnona2ok2omgocaop2o5 | 7364
staffmnkmcph_77.7_0.2_7_2.2_1.7_0.1_3.1_2.3_2.6_3.2_0_0 | 77.68 | 0.23 | 6.98 | 2.21 | 1.74 | 0.05 | 3.06 | 2.28 | 2.57 | 3.18 | 0.02 | 0 | 100 | 0 | 0 | 1766.15 | 2.54 |  | Di Genova et al. 2017B | L | 16/10/23 | sio2tio2al2o3feomnona2ok2omgocaop2o5 | 7365
staffmnkmcph_77.7_0.2_7_2.2_1.7_0.1_3.1_2.3_2.6_3.2_0_0 | 77.68 | 0.23 | 6.98 | 2.21 | 1.74 | 0.05 | 3.06 | 2.28 | 2.57 | 3.18 | 0.02 | 0 | 100 | 0 | 0 | 1741.15 | 2.68 |  | Di Genova et al. 2017B | L | 16/10/23 | sio2tio2al2o3feomnona2ok2omgocaop2o5 | 7366
staffmnkmcph_77.7_0.2_7_2.2_1.7_0.1_3.1_2.3_2.6_3.2_0_0 | 77.68 | 0.23 | 6.98 | 2.21 | 1.74 | 0.05 | 3.06 | 2.28 | 2.57 | 3.18 | 0.02 | 0 | 100 | 0 | 0 | 1717.15 | 2.8 |  | Di Genova et al. 2017B | L | 16/10/23 | sio2tio2al2o3feomnona2ok2omgocaop2o5 | 7367
staffmnkmcph_77.7_0.2_7_2.2_1.7_0.1_3.1_2.3_2.6_3.2_0_0 | 77.68 | 0.23 | 6.98 | 2.21 | 1.74 | 0.05 | 3.06 | 2.28 | 2.57 | 3.18 | 0.02 | 0 | 100 | 0 | 0 | 1692.15 | 2.93 |  | Di Genova et al. 2017B | L | 16/10/23 | sio2tio2al2o3feomnona2ok2omgocaop2o5 | 7368
staffmnkmcph_77.7_0.2_7_2.2_1.7_0.1_3.1_2.3_2.6_3.2_0_0 | 77.68 | 0.23 | 6.98 | 2.21 | 1.74 | 0.05 | 3.06 | 2.28 | 2.57 | 3.18 | 0.02 | 0 | 100 | 0 | 0 | 1668.15 | 3.07 |  | Di Genova et al. 2017B | L | 16/10/23 | sio2tio2al2o3feomnona2ok2omgocaop2o5 | 7369
staffmnkmcph_77.7_0.2_7_2.2_1.7_0.1_3.1_2.3_2.6_3.2_0_0 | 77.68 | 0.23 | 6.98 | 2.21 | 1.74 | 0.05 | 3.06 | 2.28 | 2.57 | 3.18 | 0.02 | 0 | 100 | 0 | 0 | 1123.15 | 11.02 |  | Di Genova et al. 2017B | L | 16/10/23 | sio2tio2al2o3feomnona2ok2omgocaop2o5 | 7370
staffmnkmcph_77.7_0.2_7_2.2_1.7_0.1_3.1_2.3_2.6_3.2_0_0 | 77.68 | 0.23 | 6.98 | 2.21 | 1.74 | 0.05 | 3.06 | 2.28 | 2.57 | 3.18 | 0.02 | 0 | 100 | 0 | 0 | 1173.15 | 9.91 |  | Di Genova et al. 2017B | L | 16/10/23 | sio2tio2al2o3feomnona2ok2omgocaop2o5 | 7371
staffmnkmcph_77.7_0.2_7_2.2_1.7_0.1_3.1_2.3_2.6_3.2_0_0 | 77.68 | 0.23 | 6.98 | 2.21 | 1.74 | 0.05 | 3.06 | 2.28 | 2.57 | 3.18 | 0.02 | 0 | 100 | 0 | 0 | 1193.15 | 9.57 |  | Di Genova et al. 2017B | L | 16/10/23 | sio2tio2al2o3feomnona2ok2omgocaop2o5 | 7372
staffmnkmcph_59_0_10.1_3.1_2.3_0.2_3.9_3.3_8_10.1_0_0.1 | 58.97 | 0.02 | 10.06 | 3.1 | 2.32 | 0.15 | 3.91 | 3.32 | 8.02 | 10.06 | 0 | 0.07 | 100 | 0 | 0 | 923 | 11.5 |  | Vetere et al. 2007 | Vuly1 | 16/10/23 | sio2tio2al2o3feomnona2ok2omgocaoh2o | 7373
staffmnkmcph_59_0_10.1_3.1_2.3_0.2_3.9_3.3_8_10.1_0_0.1 | 58.97 | 0.02 | 10.06 | 3.1 | 2.32 | 0.15 | 3.91 | 3.32 | 8.02 | 10.06 | 0 | 0.07 | 100 | 0 | 0 | 953 | 10.61 |  | Vetere et al. 2007 | Vuly1 | 16/10/23 | sio2tio2al2o3feomnona2ok2omgocaoh2o | 7374
staffmnkmcph_58.9_0_10.1_3.1_2.3_0.2_3.9_3.3_8_10.1_0_0.1 | 58.94 | 0.02 | 10.06 | 3.09 | 2.32 | 0.15 | 3.91 | 3.32 | 8.02 | 10.05 | 0 | 0.11 | 99.99 | 0 | 0 | 893 | 12.25 |  | Vetere et al. 2007 | Vuly2 | 16/10/23 | sio2tio2al2o3feomnona2ok2omgocaoh2o | 7375
staffmnkmcph_58.9_0_10.1_3.1_2.3_0.2_3.9_3.3_8_10.1_0_0.1 | 58.94 | 0.02 | 10.06 | 3.09 | 2.32 | 0.15 | 3.91 | 3.32 | 8.02 | 10.05 | 0 | 0.11 | 99.99 | 0 | 0 | 971 | 10.3 |  | Vetere et al. 2007 | Vuly2 | 16/10/23 | sio2tio2al2o3feomnona2ok2omgocaoh2o | 7376
staffmnkmcph_58.9_0_10.1_3.1_2.3_0.2_3.9_3.3_8_10.1_0_0.1 | 58.94 | 0.02 | 10.06 | 3.09 | 2.32 | 0.15 | 3.91 | 3.32 | 8.02 | 10.05 | 0 | 0.11 | 99.99 | 0 | 0 | 1003 | 9.53 |  | Vetere et al. 2007 | Vuly2 | 16/10/23 | sio2tio2al2o3feomnona2ok2omgocaoh2o | 7377
staffmnkmcph_54.8_0_9.3_2.9_2.2_0.1_3.6_3.1_7.5_9.3_0_7.2 | 54.76 | 0.02 | 9.34 | 2.87 | 2.16 | 0.14 | 3.63 | 3.08 | 7.45 | 9.34 | 0 | 7.21 | 100 | 0 | 0 | 823 | 9.99 |  | Vetere et al. 2007 | Vul14 | 16/10/23 | sio2tio2al2o3feomnona2ok2omgocaoh2o | 7378
staffmnkmcph_54.8_0_9.3_2.9_2.2_0.1_3.6_3.1_7.5_9.3_0_7.2 | 54.76 | 0.02 | 9.34 | 2.87 | 2.16 | 0.14 | 3.63 | 3.08 | 7.45 | 9.34 | 0 | 7.21 | 100 | 0 | 0 | 733 | 12.8 |  | Vetere et al. 2007 | Vul14 | 16/10/23 | sio2tio2al2o3feomnona2ok2omgocaoh2o | 7379
staffmnkmcph_54.8_0_9.3_2.9_2.2_0.1_3.6_3.1_7.5_9.3_0_7.2 | 54.76 | 0.02 | 9.34 | 2.87 | 2.16 | 0.14 | 3.63 | 3.08 | 7.45 | 9.34 | 0 | 7.21 | 100 | 0 | 0 | 763 | 11.89 |  | Vetere et al. 2007 | Vul14 | 16/10/23 | sio2tio2al2o3feomnona2ok2omgocaoh2o | 7380
staffmnkmcph_61.5_0.8_11.9_6.6_0_0.2_4.8_2.8_4.1_7.1_0.3_0 | 61.45 | 0.75 | 11.89 | 6.59 | 0 | 0.15 | 4.81 | 2.78 | 4.14 | 7.13 | 0.28 | 0.04 | 100.01 | 0 | 0 | 1866 | 1.02 |  | Misiti et al. 2011 | FR | 16/10/23 | sio2tio2al2o3feomnona2ok2omgocaop2o5h2o | 7381
staffmnkmcph_61.5_0.8_11.9_6.6_0_0.2_4.8_2.8_4.1_7.1_0.3_0 | 61.45 | 0.75 | 11.89 | 6.59 | 0 | 0.15 | 4.81 | 2.78 | 4.14 | 7.13 | 0.28 | 0.04 | 100.01 | 0 | 0 | 1842 | 1.08 |  | Misiti et al. 2011 | FR | 16/10/23 | sio2tio2al2o3feomnona2ok2omgocaop2o5h2o | 7382
staffmnkmcph_61.5_0.8_11.9_6.6_0_0.2_4.8_2.8_4.1_7.1_0.3_0 | 61.45 | 0.75 | 11.89 | 6.59 | 0 | 0.15 | 4.81 | 2.78 | 4.14 | 7.13 | 0.28 | 0.04 | 100.01 | 0 | 0 | 1818 | 1.18 |  | Misiti et al. 2011 | FR | 16/10/23 | sio2tio2al2o3feomnona2ok2omgocaop2o5h2o | 7383
staffmnkmcph_61.5_0.8_11.9_6.6_0_0.2_4.8_2.8_4.1_7.1_0.3_0 | 61.45 | 0.75 | 11.89 | 6.59 | 0 | 0.15 | 4.81 | 2.78 | 4.14 | 7.13 | 0.28 | 0.04 | 100.01 | 0 | 0 | 1792 | 1.29 |  | Misiti et al. 2011 | FR | 16/10/23 | sio2tio2al2o3feomnona2ok2omgocaop2o5h2o | 7384
staffmnkmcph_61.5_0.8_11.9_6.6_0_0.2_4.8_2.8_4.1_7.1_0.3_0 | 61.45 | 0.75 | 11.89 | 6.59 | 0 | 0.15 | 4.81 | 2.78 | 4.14 | 7.13 | 0.28 | 0.04 | 100.01 | 0 | 0 | 1770 | 1.39 |  | Misiti et al. 2011 | FR | 16/10/23 | sio2tio2al2o3feomnona2ok2omgocaop2o5h2o | 7385
staffmnkmcph_61.5_0.8_11.9_6.6_0_0.2_4.8_2.8_4.1_7.1_0.3_0 | 61.45 | 0.75 | 11.89 | 6.59 | 0 | 0.15 | 4.81 | 2.78 | 4.14 | 7.13 | 0.28 | 0.04 | 100.01 | 0 | 0 | 1745 | 1.5 |  | Misiti et al. 2011 | FR | 16/10/23 | sio2tio2al2o3feomnona2ok2omgocaop2o5h2o | 7386
staffmnkmcph_61.5_0.8_11.9_6.6_0_0.2_4.8_2.8_4.1_7.1_0.3_0 | 61.45 | 0.75 | 11.89 | 6.59 | 0 | 0.15 | 4.81 | 2.78 | 4.14 | 7.13 | 0.28 | 0.04 | 100.01 | 0 | 0 | 1718 | 1.61 |  | Misiti et al. 2011 | FR | 16/10/23 | sio2tio2al2o3feomnona2ok2omgocaop2o5h2o | 7387
staffmnkmcph_61.5_0.8_11.9_6.6_0_0.2_4.8_2.8_4.1_7.1_0.3_0 | 61.45 | 0.75 | 11.89 | 6.59 | 0 | 0.15 | 4.81 | 2.78 | 4.14 | 7.13 | 0.28 | 0.04 | 100.01 | 0 | 0 | 1695 | 1.72 |  | Misiti et al. 2011 | FR | 16/10/23 | sio2tio2al2o3feomnona2ok2omgocaop2o5h2o | 7388
staffmnkmcph_61.5_0.8_11.9_6.6_0_0.2_4.8_2.8_4.1_7.1_0.3_0 | 61.45 | 0.75 | 11.89 | 6.59 | 0 | 0.15 | 4.81 | 2.78 | 4.14 | 7.13 | 0.28 | 0.04 | 100.01 | 0 | 0 | 1669 | 1.85 |  | Misiti et al. 2011 | FR | 16/10/23 | sio2tio2al2o3feomnona2ok2omgocaop2o5h2o | 7389
staffmnkmcph_61.5_0.8_11.9_6.6_0_0.2_4.8_2.8_4.1_7.1_0.3_0 | 61.45 | 0.75 | 11.89 | 6.59 | 0 | 0.15 | 4.81 | 2.78 | 4.14 | 7.13 | 0.28 | 0.04 | 100.01 | 0 | 0 | 1645 | 1.97 |  | Misiti et al. 2011 | FR | 16/10/23 | sio2tio2al2o3feomnona2ok2omgocaop2o5h2o | 7390
staffmnkmcph_61.5_0.8_11.9_6.6_0_0.2_4.8_2.8_4.1_7.1_0.3_0 | 61.45 | 0.75 | 11.89 | 6.59 | 0 | 0.15 | 4.81 | 2.78 | 4.14 | 7.13 | 0.28 | 0.04 | 100.01 | 0 | 0 | 1621 | 2.1 |  | Misiti et al. 2011 | FR | 16/10/23 | sio2tio2al2o3feomnona2ok2omgocaop2o5h2o | 7391
staffmnkmcph_61.5_0.8_11.9_6.6_0_0.2_4.8_2.8_4.1_7.1_0.3_0 | 61.45 | 0.75 | 11.89 | 6.59 | 0 | 0.15 | 4.81 | 2.78 | 4.14 | 7.13 | 0.28 | 0.04 | 100.01 | 0 | 0 | 1597 | 2.24 |  | Misiti et al. 2011 | FR | 16/10/23 | sio2tio2al2o3feomnona2ok2omgocaop2o5h2o | 7392
staffmnkmcph_61.5_0.8_11.9_6.6_0_0.2_4.8_2.8_4.1_7.1_0.3_0 | 61.45 | 0.75 | 11.89 | 6.59 | 0 | 0.15 | 4.81 | 2.78 | 4.14 | 7.13 | 0.28 | 0.04 | 100.01 | 0 | 0 | 1572 | 2.37 |  | Misiti et al. 2011 | FR | 16/10/23 | sio2tio2al2o3feomnona2ok2omgocaop2o5h2o | 7393
staffmnkmcph_61.5_0.8_11.9_6.6_0_0.2_4.8_2.8_4.1_7.1_0.3_0 | 61.45 | 0.75 | 11.89 | 6.59 | 0 | 0.15 | 4.81 | 2.78 | 4.14 | 7.13 | 0.28 | 0.04 | 100.01 | 0 | 0 | 1548 | 2.52 |  | Misiti et al. 2011 | FR | 16/10/23 | sio2tio2al2o3feomnona2ok2omgocaop2o5h2o | 7394
staffmnkmcph_61.5_0.8_11.9_6.6_0_0.2_4.8_2.8_4.1_7.1_0.3_0 | 61.45 | 0.75 | 11.89 | 6.59 | 0 | 0.15 | 4.81 | 2.78 | 4.14 | 7.13 | 0.28 | 0.04 | 100.01 | 0 | 0 | 1522 | 2.66 |  | Misiti et al. 2011 | FR | 16/10/23 | sio2tio2al2o3feomnona2ok2omgocaop2o5h2o | 7395
staffmnkmcph_61.5_0.8_11.9_6.6_0_0.2_4.8_2.8_4.1_7.1_0.3_0 | 61.45 | 0.75 | 11.89 | 6.59 | 0 | 0.15 | 4.81 | 2.78 | 4.14 | 7.13 | 0.28 | 0.04 | 100.01 | 0 | 0 | 1497 | 2.83 |  | Misiti et al. 2011 | FR | 16/10/23 | sio2tio2al2o3feomnona2ok2omgocaop2o5h2o | 7396
staffmnkmcph_61.5_0.8_11.9_6.6_0_0.2_4.8_2.8_4.1_7.1_0.3_0 | 61.45 | 0.75 | 11.89 | 6.59 | 0 | 0.15 | 4.81 | 2.78 | 4.14 | 7.13 | 0.28 | 0.04 | 100.01 | 0 | 0 | 1473 | 2.99 |  | Misiti et al. 2011 | FR | 16/10/23 | sio2tio2al2o3feomnona2ok2omgocaop2o5h2o | 7397
staffmnkmcph_61.5_0.8_11.9_6.6_0_0.2_4.8_2.8_4.1_7.1_0.3_0 | 61.45 | 0.75 | 11.89 | 6.59 | 0 | 0.15 | 4.81 | 2.78 | 4.14 | 7.13 | 0.28 | 0.04 | 100.01 | 0 | 0 | 1449 | 3.16 |  | Misiti et al. 2011 | FR | 16/10/23 | sio2tio2al2o3feomnona2ok2omgocaop2o5h2o | 7398
staffmnkmcph_61.5_0.8_11.9_6.6_0_0.2_4.8_2.8_4.1_7.1_0.3_0 | 61.45 | 0.75 | 11.89 | 6.59 | 0 | 0.15 | 4.81 | 2.78 | 4.14 | 7.13 | 0.28 | 0.04 | 100.01 | 0 | 0 | 1425 | 3.35 |  | Misiti et al. 2011 | FR | 16/10/23 | sio2tio2al2o3feomnona2ok2omgocaop2o5h2o | 7399
staffmnkmcph_61.5_0.8_11.9_6.6_0_0.2_4.8_2.8_4.1_7.1_0.3_0 | 61.45 | 0.75 | 11.89 | 6.59 | 0 | 0.15 | 4.81 | 2.78 | 4.14 | 7.13 | 0.28 | 0.04 | 100.01 | 0 | 0 | 1044 | 10.1 |  | Misiti et al. 2011 | FR | 16/10/23 | sio2tio2al2o3feomnona2ok2omgocaop2o5h2o | 7400
staffmnkmcph_61.5_0.8_11.9_6.6_0_0.2_4.8_2.8_4.1_7.1_0.3_0 | 61.45 | 0.75 | 11.89 | 6.59 | 0 | 0.15 | 4.81 | 2.78 | 4.14 | 7.13 | 0.28 | 0.04 | 100.01 | 0 | 0 | 1027 | 10.43 |  | Misiti et al. 2011 | FR | 16/10/23 | sio2tio2al2o3feomnona2ok2omgocaop2o5h2o | 7401
staffmnkmcph_61.5_0.8_11.9_6.6_0_0.2_4.8_2.8_4.1_7.1_0.3_0 | 61.45 | 0.75 | 11.89 | 6.59 | 0 | 0.15 | 4.81 | 2.78 | 4.14 | 7.13 | 0.28 | 0.04 | 100.01 | 0 | 0 | 1022 | 10.52 |  | Misiti et al. 2011 | FR | 16/10/23 | sio2tio2al2o3feomnona2ok2omgocaop2o5h2o | 7402
staffmnkmcph_61.5_0.8_11.9_6.6_0_0.2_4.8_2.8_4.1_7.1_0.3_0 | 61.45 | 0.75 | 11.89 | 6.59 | 0 | 0.15 | 4.81 | 2.78 | 4.14 | 7.13 | 0.28 | 0.04 | 100.01 | 0 | 0 | 1014 | 10.62 |  | Misiti et al. 2011 | FR | 16/10/23 | sio2tio2al2o3feomnona2ok2omgocaop2o5h2o | 7403
staffmnkmcph_61.5_0.8_11.9_6.6_0_0.2_4.8_2.8_4.1_7.1_0.3_0 | 61.45 | 0.75 | 11.89 | 6.59 | 0 | 0.15 | 4.81 | 2.78 | 4.14 | 7.13 | 0.28 | 0.04 | 100.01 | 0 | 0 | 1008 | 10.73 |  | Misiti et al. 2011 | FR | 16/10/23 | sio2tio2al2o3feomnona2ok2omgocaop2o5h2o | 7404
staffmnkmcph_61.5_0.8_11.9_6.6_0_0.2_4.8_2.8_4.1_7.1_0.3_0 | 61.45 | 0.75 | 11.89 | 6.59 | 0 | 0.15 | 4.81 | 2.78 | 4.14 | 7.13 | 0.28 | 0.04 | 100.01 | 0 | 0 | 987 | 11.05 |  | Misiti et al. 2011 | FR | 16/10/23 | sio2tio2al2o3feomnona2ok2omgocaop2o5h2o | 7405
staffmnkmcph_61.5_0.8_11.9_6.6_0_0.2_4.8_2.8_4.1_7.1_0.3_0 | 61.45 | 0.75 | 11.89 | 6.59 | 0 | 0.15 | 4.81 | 2.78 | 4.14 | 7.13 | 0.28 | 0.04 | 100.01 | 0 | 0 | 971 | 11.32 |  | Misiti et al. 2011 | FR | 16/10/23 | sio2tio2al2o3feomnona2ok2omgocaop2o5h2o | 7406
staffmnkmcph_60.8_0.7_11.8_6.5_0_0.1_4.8_2.8_4.1_7.1_0.3_1.1 | 60.77 | 0.74 | 11.76 | 6.52 | 0 | 0.14 | 4.75 | 2.75 | 4.09 | 7.06 | 0.28 | 1.13 | 99.99 | 0 | 0 | 952 | 9.4 |  | Misiti et al. 2011 | FR | 16/10/23 | sio2tio2al2o3feomnona2ok2omgocaop2o5h2o | 7407
staffmnkmcph_60.8_0.7_11.8_6.5_0_0.1_4.8_2.8_4.1_7.1_0.3_1.1 | 60.77 | 0.74 | 11.76 | 6.52 | 0 | 0.14 | 4.75 | 2.75 | 4.09 | 7.06 | 0.28 | 1.13 | 99.99 | 0 | 0 | 943 | 9.6 |  | Misiti et al. 2011 | FR | 16/10/23 | sio2tio2al2o3feomnona2ok2omgocaop2o5h2o | 7408
staffmnkmcph_60.8_0.7_11.8_6.5_0_0.1_4.8_2.8_4.1_7.1_0.3_1.1 | 60.77 | 0.74 | 11.76 | 6.52 | 0 | 0.14 | 4.75 | 2.75 | 4.09 | 7.06 | 0.28 | 1.13 | 99.99 | 0 | 0 | 935 | 9.41 |  | Misiti et al. 2011 | FR | 16/10/23 | sio2tio2al2o3feomnona2ok2omgocaop2o5h2o | 7409
staffmnkmcph_60.8_0.7_11.8_6.5_0_0.1_4.8_2.8_4.1_7.1_0.3_1.1 | 60.77 | 0.74 | 11.76 | 6.52 | 0 | 0.14 | 4.75 | 2.75 | 4.09 | 7.06 | 0.28 | 1.13 | 99.99 | 0 | 0 | 931 | 10.1 |  | Misiti et al. 2011 | FR | 16/10/23 | sio2tio2al2o3feomnona2ok2omgocaop2o5h2o | 7410
staffmnkmcph_60.8_0.7_11.8_6.5_0_0.1_4.8_2.8_4.1_7.1_0.3_1.1 | 60.77 | 0.74 | 11.76 | 6.52 | 0 | 0.14 | 4.75 | 2.75 | 4.09 | 7.06 | 0.28 | 1.13 | 99.99 | 0 | 0 | 929 | 10.16 |  | Misiti et al. 2011 | FR | 16/10/23 | sio2tio2al2o3feomnona2ok2omgocaop2o5h2o | 7411
staffmnkmcph_60.3_0.7_11.7_6.5_0_0.1_4.7_2.7_4.1_7_0.3_1.9 | 60.32 | 0.73 | 11.67 | 6.47 | 0 | 0.14 | 4.72 | 2.73 | 4.06 | 7 | 0.28 | 1.87 | 99.99 | 0 | 0 | 928 | 9.66 |  | Misiti et al. 2011 | FR | 16/10/23 | sio2tio2al2o3feomnona2ok2omgocaop2o5h2o | 7412
staffmnkmcph_60.3_0.7_11.7_6.5_0_0.1_4.7_2.7_4.1_7_0.3_1.9 | 60.32 | 0.73 | 11.67 | 6.47 | 0 | 0.14 | 4.72 | 2.73 | 4.06 | 7 | 0.28 | 1.87 | 99.99 | 0 | 0 | 910 | 10.5 |  | Misiti et al. 2011 | FR | 16/10/23 | sio2tio2al2o3feomnona2ok2omgocaop2o5h2o | 7413
staffmnkmcph_60.3_0.7_11.7_6.5_0_0.1_4.7_2.7_4.1_7_0.3_1.9 | 60.32 | 0.73 | 11.67 | 6.47 | 0 | 0.14 | 4.72 | 2.73 | 4.06 | 7 | 0.28 | 1.87 | 99.99 | 0 | 0 | 901 | 10.8 |  | Misiti et al. 2011 | FR | 16/10/23 | sio2tio2al2o3feomnona2ok2omgocaop2o5h2o | 7414
staffmnkmcph_59.7_0.7_11.6_6.4_0_0.1_4.7_2.7_4_6.9_0.3_3 | 59.65 | 0.73 | 11.55 | 6.4 | 0 | 0.14 | 4.66 | 2.7 | 4.02 | 6.93 | 0.27 | 2.96 | 100.01 | 0 | 0 | 915 | 10.03 |  | Misiti et al. 2011 | FR | 16/10/23 | sio2tio2al2o3feomnona2ok2omgocaop2o5h2o | 7415
staffmnkmcph_59.7_0.7_11.6_6.4_0_0.1_4.7_2.7_4_6.9_0.3_3 | 59.65 | 0.73 | 11.55 | 6.4 | 0 | 0.14 | 4.66 | 2.7 | 4.02 | 6.93 | 0.27 | 2.96 | 100.01 | 0 | 0 | 910 | 10.25 |  | Misiti et al. 2011 | FR | 16/10/23 | sio2tio2al2o3feomnona2ok2omgocaop2o5h2o | 7416
staffmnkmcph_59.7_0.7_11.6_6.4_0_0.1_4.7_2.7_4_6.9_0.3_3 | 59.65 | 0.73 | 11.55 | 6.4 | 0 | 0.14 | 4.66 | 2.7 | 4.02 | 6.93 | 0.27 | 2.96 | 100.01 | 0 | 0 | 907 | 10.35 |  | Misiti et al. 2011 | FR | 16/10/23 | sio2tio2al2o3feomnona2ok2omgocaop2o5h2o | 7417
staffmnkmcph_58.8_0.7_11.4_6.3_0_0.1_4.6_2.7_4_6.8_0.3_4.4 | 58.78 | 0.71 | 11.38 | 6.3 | 0 | 0.14 | 4.6 | 2.66 | 3.96 | 6.82 | 0.27 | 4.37 | 99.99 | 0 | 0 | 909 | 10.1 |  | Misiti et al. 2011 | FR | 16/10/23 | sio2tio2al2o3feomnona2ok2omgocaop2o5h2o | 7418
staffmnkmcph_56.2_0.7_9.8_6.5_0_0.2_2.2_2.3_9.2_12.7_0.2_0 | 56.22 | 0.69 | 9.84 | 6.54 | 0 | 0.15 | 2.15 | 2.27 | 9.22 | 12.67 | 0.22 | 0.04 | 100.01 | 0 | 0 | 1866 | 0.44 |  | Misiti et al. 2011 | MIN | 16/10/23 | sio2tio2al2o3feomnona2ok2omgocaop2o5h2o | 7419
staffmnkmcph_56.2_0.7_9.8_6.5_0_0.2_2.2_2.3_9.2_12.7_0.2_0 | 56.22 | 0.69 | 9.84 | 6.54 | 0 | 0.15 | 2.15 | 2.27 | 9.22 | 12.67 | 0.22 | 0.04 | 100.01 | 0 | 0 | 1818 | 0.52 |  | Misiti et al. 2011 | MIN | 16/10/23 | sio2tio2al2o3feomnona2ok2omgocaop2o5h2o | 7420
staffmnkmcph_56.2_0.7_9.8_6.5_0_0.2_2.2_2.3_9.2_12.7_0.2_0 | 56.22 | 0.69 | 9.84 | 6.54 | 0 | 0.15 | 2.15 | 2.27 | 9.22 | 12.67 | 0.22 | 0.04 | 100.01 | 0 | 0 | 1792 | 0.61 |  | Misiti et al. 2011 | MIN | 16/10/23 | sio2tio2al2o3feomnona2ok2omgocaop2o5h2o | 7421
staffmnkmcph_56.2_0.7_9.8_6.5_0_0.2_2.2_2.3_9.2_12.7_0.2_0 | 56.22 | 0.69 | 9.84 | 6.54 | 0 | 0.15 | 2.15 | 2.27 | 9.22 | 12.67 | 0.22 | 0.04 | 100.01 | 0 | 0 | 1770 | 0.7 |  | Misiti et al. 2011 | MIN | 16/10/23 | sio2tio2al2o3feomnona2ok2omgocaop2o5h2o | 7422
staffmnkmcph_56.2_0.7_9.8_6.5_0_0.2_2.2_2.3_9.2_12.7_0.2_0 | 56.22 | 0.69 | 9.84 | 6.54 | 0 | 0.15 | 2.15 | 2.27 | 9.22 | 12.67 | 0.22 | 0.04 | 100.01 | 0 | 0 | 1745 | 0.89 |  | Misiti et al. 2011 | MIN | 16/10/23 | sio2tio2al2o3feomnona2ok2omgocaop2o5h2o | 7423
staffmnkmcph_56.2_0.7_9.8_6.5_0_0.2_2.2_2.3_9.2_12.7_0.2_0 | 56.22 | 0.69 | 9.84 | 6.54 | 0 | 0.15 | 2.15 | 2.27 | 9.22 | 12.67 | 0.22 | 0.04 | 100.01 | 0 | 0 | 1718 | 0.99 |  | Misiti et al. 2011 | MIN | 16/10/23 | sio2tio2al2o3feomnona2ok2omgocaop2o5h2o | 7424
staffmnkmcph_56.2_0.7_9.8_6.5_0_0.2_2.2_2.3_9.2_12.7_0.2_0 | 56.22 | 0.69 | 9.84 | 6.54 | 0 | 0.15 | 2.15 | 2.27 | 9.22 | 12.67 | 0.22 | 0.04 | 100.01 | 0 | 0 | 1695 | 1.07 |  | Misiti et al. 2011 | MIN | 16/10/23 | sio2tio2al2o3feomnona2ok2omgocaop2o5h2o | 7425
staffmnkmcph_56.2_0.7_9.8_6.5_0_0.2_2.2_2.3_9.2_12.7_0.2_0 | 56.22 | 0.69 | 9.84 | 6.54 | 0 | 0.15 | 2.15 | 2.27 | 9.22 | 12.67 | 0.22 | 0.04 | 100.01 | 0 | 0 | 1669 | 1.19 |  | Misiti et al. 2011 | MIN | 16/10/23 | sio2tio2al2o3feomnona2ok2omgocaop2o5h2o | 7426
staffmnkmcph_56.2_0.7_9.8_6.5_0_0.2_2.2_2.3_9.2_12.7_0.2_0 | 56.22 | 0.69 | 9.84 | 6.54 | 0 | 0.15 | 2.15 | 2.27 | 9.22 | 12.67 | 0.22 | 0.04 | 100.01 | 0 | 0 | 1645 | 1.31 |  | Misiti et al. 2011 | MIN | 16/10/23 | sio2tio2al2o3feomnona2ok2omgocaop2o5h2o | 7427
staffmnkmcph_56.2_0.7_9.8_6.5_0_0.2_2.2_2.3_9.2_12.7_0.2_0 | 56.22 | 0.69 | 9.84 | 6.54 | 0 | 0.15 | 2.15 | 2.27 | 9.22 | 12.67 | 0.22 | 0.04 | 100.01 | 0 | 0 | 1621 | 1.43 |  | Misiti et al. 2011 | MIN | 16/10/23 | sio2tio2al2o3feomnona2ok2omgocaop2o5h2o | 7428
staffmnkmcph_56.2_0.7_9.8_6.5_0_0.2_2.2_2.3_9.2_12.7_0.2_0 | 56.22 | 0.69 | 9.84 | 6.54 | 0 | 0.15 | 2.15 | 2.27 | 9.22 | 12.67 | 0.22 | 0.04 | 100.01 | 0 | 0 | 1597 | 1.56 |  | Misiti et al. 2011 | MIN | 16/10/23 | sio2tio2al2o3feomnona2ok2omgocaop2o5h2o | 7429
staffmnkmcph_56.2_0.7_9.8_6.5_0_0.2_2.2_2.3_9.2_12.7_0.2_0 | 56.22 | 0.69 | 9.84 | 6.54 | 0 | 0.15 | 2.15 | 2.27 | 9.22 | 12.67 | 0.22 | 0.04 | 100.01 | 0 | 0 | 1572 | 1.69 |  | Misiti et al. 2011 | MIN | 16/10/23 | sio2tio2al2o3feomnona2ok2omgocaop2o5h2o | 7430
staffmnkmcph_56.2_0.7_9.8_6.5_0_0.2_2.2_2.3_9.2_12.7_0.2_0 | 56.22 | 0.69 | 9.84 | 6.54 | 0 | 0.15 | 2.15 | 2.27 | 9.22 | 12.67 | 0.22 | 0.04 | 100.01 | 0 | 0 | 1548 | 1.84 |  | Misiti et al. 2011 | MIN | 16/10/23 | sio2tio2al2o3feomnona2ok2omgocaop2o5h2o | 7431
staffmnkmcph_56.2_0.7_9.8_6.5_0_0.2_2.2_2.3_9.2_12.7_0.2_0 | 56.22 | 0.69 | 9.84 | 6.54 | 0 | 0.15 | 2.15 | 2.27 | 9.22 | 12.67 | 0.22 | 0.04 | 100.01 | 0 | 0 | 1522 | 1.98 |  | Misiti et al. 2011 | MIN | 16/10/23 | sio2tio2al2o3feomnona2ok2omgocaop2o5h2o | 7432
staffmnkmcph_56.2_0.7_9.8_6.5_0_0.2_2.2_2.3_9.2_12.7_0.2_0 | 56.22 | 0.69 | 9.84 | 6.54 | 0 | 0.15 | 2.15 | 2.27 | 9.22 | 12.67 | 0.22 | 0.04 | 100.01 | 0 | 0 | 1497 | 2.14 |  | Misiti et al. 2011 | MIN | 16/10/23 | sio2tio2al2o3feomnona2ok2omgocaop2o5h2o | 7433
staffmnkmcph_56.2_0.7_9.8_6.5_0_0.2_2.2_2.3_9.2_12.7_0.2_0 | 56.22 | 0.69 | 9.84 | 6.54 | 0 | 0.15 | 2.15 | 2.27 | 9.22 | 12.67 | 0.22 | 0.04 | 100.01 | 0 | 0 | 1473 | 2.31 |  | Misiti et al. 2011 | MIN | 16/10/23 | sio2tio2al2o3feomnona2ok2omgocaop2o5h2o | 7434
staffmnkmcph_56.2_0.7_9.8_6.5_0_0.2_2.2_2.3_9.2_12.7_0.2_0 | 56.22 | 0.69 | 9.84 | 6.54 | 0 | 0.15 | 2.15 | 2.27 | 9.22 | 12.67 | 0.22 | 0.04 | 100.01 | 0 | 0 | 1449 | 2.49 |  | Misiti et al. 2011 | MIN | 16/10/23 | sio2tio2al2o3feomnona2ok2omgocaop2o5h2o | 7435
staffmnkmcph_56.2_0.7_9.8_6.5_0_0.2_2.2_2.3_9.2_12.7_0.2_0 | 56.22 | 0.69 | 9.84 | 6.54 | 0 | 0.15 | 2.15 | 2.27 | 9.22 | 12.67 | 0.22 | 0.04 | 100.01 | 0 | 0 | 1425 | 2.68 |  | Misiti et al. 2011 | MIN | 16/10/23 | sio2tio2al2o3feomnona2ok2omgocaop2o5h2o | 7436
staffmnkmcph_56.2_0.7_9.8_6.5_0_0.2_2.2_2.3_9.2_12.7_0.2_0 | 56.22 | 0.69 | 9.84 | 6.54 | 0 | 0.15 | 2.15 | 2.27 | 9.22 | 12.67 | 0.22 | 0.04 | 100.01 | 0 | 0 | 1399 | 2.88 |  | Misiti et al. 2011 | MIN | 16/10/23 | sio2tio2al2o3feomnona2ok2omgocaop2o5h2o | 7437
staffmnkmcph_56.2_0.7_9.8_6.5_0_0.2_2.2_2.3_9.2_12.7_0.2_0 | 56.22 | 0.69 | 9.84 | 6.54 | 0 | 0.15 | 2.15 | 2.27 | 9.22 | 12.67 | 0.22 | 0.04 | 100.01 | 0 | 0 | 1027 | 9 |  | Misiti et al. 2011 | MIN | 16/10/23 | sio2tio2al2o3feomnona2ok2omgocaop2o5h2o | 7438
staffmnkmcph_56.2_0.7_9.8_6.5_0_0.2_2.2_2.3_9.2_12.7_0.2_0 | 56.22 | 0.69 | 9.84 | 6.54 | 0 | 0.15 | 2.15 | 2.27 | 9.22 | 12.67 | 0.22 | 0.04 | 100.01 | 0 | 0 | 1008 | 9.72 |  | Misiti et al. 2011 | MIN | 16/10/23 | sio2tio2al2o3feomnona2ok2omgocaop2o5h2o | 7439
staffmnkmcph_56.2_0.7_9.8_6.5_0_0.2_2.2_2.3_9.2_12.7_0.2_0 | 56.22 | 0.69 | 9.84 | 6.54 | 0 | 0.15 | 2.15 | 2.27 | 9.22 | 12.67 | 0.22 | 0.04 | 100.01 | 0 | 0 | 991 | 9.95 |  | Misiti et al. 2011 | MIN | 16/10/23 | sio2tio2al2o3feomnona2ok2omgocaop2o5h2o | 7440
staffmnkmcph_56.2_0.7_9.8_6.5_0_0.2_2.2_2.3_9.2_12.7_0.2_0 | 56.22 | 0.69 | 9.84 | 6.54 | 0 | 0.15 | 2.15 | 2.27 | 9.22 | 12.67 | 0.22 | 0.04 | 100.01 | 0 | 0 | 957 | 11.2 |  | Misiti et al. 2011 | MIN | 16/10/23 | sio2tio2al2o3feomnona2ok2omgocaop2o5h2o | 7441
staffmnkmcph_56.2_0.7_9.8_6.5_0_0.2_2.2_2.3_9.2_12.7_0.2_0 | 56.22 | 0.69 | 9.84 | 6.54 | 0 | 0.15 | 2.15 | 2.27 | 9.22 | 12.67 | 0.22 | 0.04 | 100.01 | 0 | 0 | 955 | 11.3 |  | Misiti et al. 2011 | MIN | 16/10/23 | sio2tio2al2o3feomnona2ok2omgocaop2o5h2o | 7442
staffmnkmcph_55.2_0.7_9.7_6.4_0_0.1_2.1_2.2_9.1_12.5_0.2_1.8 | 55.24 | 0.67 | 9.67 | 6.43 | 0 | 0.14 | 2.11 | 2.23 | 9.06 | 12.45 | 0.21 | 1.78 | 99.99 | 0 | 0 | 918 | 8 |  | Misiti et al. 2011 | MIN | 16/10/23 | sio2tio2al2o3feomnona2ok2omgocaop2o5h2o | 7443
staffmnkmcph_55.2_0.7_9.7_6.4_0_0.1_2.1_2.2_9.1_12.5_0.2_1.8 | 55.24 | 0.67 | 9.67 | 6.43 | 0 | 0.14 | 2.11 | 2.23 | 9.06 | 12.45 | 0.21 | 1.78 | 99.99 | 0 | 0 | 886 | 10.12 |  | Misiti et al. 2011 | MIN | 16/10/23 | sio2tio2al2o3feomnona2ok2omgocaop2o5h2o | 7444
staffmnkmcph_55.2_0.7_9.7_6.4_0_0.1_2.1_2.2_9.1_12.5_0.2_1.8 | 55.24 | 0.67 | 9.67 | 6.43 | 0 | 0.14 | 2.11 | 2.23 | 9.06 | 12.45 | 0.21 | 1.78 | 99.99 | 0 | 0 | 879 | 10.77 |  | Misiti et al. 2011 | MIN | 16/10/23 | sio2tio2al2o3feomnona2ok2omgocaop2o5h2o | 7445
staffmnkmcph_54.3_0.7_9.5_6.3_0_0.1_2.1_2.2_8.9_12.2_0.2_3.5 | 54.27 | 0.66 | 9.5 | 6.32 | 0 | 0.14 | 2.07 | 2.19 | 8.9 | 12.24 | 0.21 | 3.49 | 99.99 | 0 | 0 | 882 | 9.08 |  | Misiti et al. 2011 | MIN | 16/10/23 | sio2tio2al2o3feomnona2ok2omgocaop2o5h2o | 7446
staffmnkmcph_51.7_0.6_9.1_6_0_0.1_2_2.1_8.5_11.7_0.2_8.1 | 51.69 | 0.63 | 9.05 | 6.02 | 0 | 0.14 | 1.97 | 2.09 | 8.48 | 11.65 | 0.2 | 8.09 | 100.01 | 0 | 0 | 847 | 9 |  | Misiti et al. 2011 | MIN | 16/10/23 | sio2tio2al2o3feomnona2ok2omgocaop2o5h2o | 7447
staffmnkmcph_51.7_0.6_9.1_6_0_0.1_2_2.1_8.5_11.7_0.2_8.1 | 51.69 | 0.63 | 9.05 | 6.02 | 0 | 0.14 | 1.97 | 2.09 | 8.48 | 11.65 | 0.2 | 8.09 | 100.01 | 0 | 0 | 845 | 9.39 |  | Misiti et al. 2011 | MIN | 16/10/23 | sio2tio2al2o3feomnona2ok2omgocaop2o5h2o | 7448
staffmnkmcph_51.7_0.6_9.1_6_0_0.1_2_2.1_8.5_11.7_0.2_8.1 | 51.69 | 0.63 | 9.05 | 6.02 | 0 | 0.14 | 1.97 | 2.09 | 8.48 | 11.65 | 0.2 | 8.09 | 100.01 | 0 | 0 | 842 | 9.68 |  | Misiti et al. 2011 | MIN | 16/10/23 | sio2tio2al2o3feomnona2ok2omgocaop2o5h2o | 7449
staffmnkmcph_53.4_0.7_11_7.2_0_0.1_2.7_1.4_10_13.2_0.3_0 | 53.4 | 0.73 | 11.03 | 7.19 | 0 | 0.14 | 2.65 | 1.4 | 9.98 | 13.23 | 0.26 | 0 | 100.01 | 0 | 0 | 975 | 10.1 |  | Misiti et al. 2009 | SPZ1 | 16/10/23 | sio2tio2al2o3feomnona2ok2omgocaop2o5 | 7450
staffmnkmcph_53.4_0.7_11_7.2_0_0.1_2.7_1.4_10_13.2_0.3_0 | 53.4 | 0.73 | 11.03 | 7.19 | 0 | 0.14 | 2.65 | 1.4 | 9.98 | 13.23 | 0.26 | 0 | 100.01 | 0 | 0 | 991 | 9.64 |  | Misiti et al. 2009 | SPZ1 | 16/10/23 | sio2tio2al2o3feomnona2ok2omgocaop2o5 | 7451
staffmnkmcph_53.4_0.7_11_7.2_0_0.1_2.7_1.4_10_13.2_0.3_0 | 53.4 | 0.73 | 11.03 | 7.19 | 0 | 0.14 | 2.65 | 1.4 | 9.98 | 13.23 | 0.26 | 0 | 100.01 | 0 | 0 | 1003 | 9.4 |  | Misiti et al. 2009 | SPZ1 | 16/10/23 | sio2tio2al2o3feomnona2ok2omgocaop2o5 | 7452
staffmnkmcph_53.4_0.7_11_7.2_0_0.1_2.7_1.4_10_13.2_0.3_0 | 53.4 | 0.73 | 11.03 | 7.19 | 0 | 0.14 | 2.65 | 1.4 | 9.98 | 13.23 | 0.26 | 0 | 100.01 | 0 | 0 | 1017 | 8.99 |  | Misiti et al. 2009 | SPZ1 | 16/10/23 | sio2tio2al2o3feomnona2ok2omgocaop2o5 | 7453
staffmnkmcph_50.7_0.7_10.5_6.8_0_0.1_2.5_1.3_9.5_12.6_0.2_5.1 | 50.66 | 0.69 | 10.46 | 6.82 | 0 | 0.14 | 2.52 | 1.33 | 9.47 | 12.55 | 0.24 | 5.12 | 100 | 0 | 0 | 1035 | 8.65 |  | Misiti et al. 2009 | SPZ1 | 16/10/23 | sio2tio2al2o3feomnona2ok2omgocaop2o5h2o | 7454
staffmnkmcph_50.7_0.7_10.5_6.8_0_0.1_2.5_1.3_9.5_12.6_0.2_5.1 | 50.66 | 0.69 | 10.46 | 6.82 | 0 | 0.14 | 2.52 | 1.33 | 9.47 | 12.55 | 0.24 | 5.12 | 100 | 0 | 0 | 808 | 11.18 |  | Misiti et al. 2009 | SPZ1_2 | 16/10/23 | sio2tio2al2o3feomnona2ok2omgocaop2o5h2o | 7455
staffmnkmcph_50.7_0.7_10.5_6.8_0_0.1_2.5_1.3_9.5_12.6_0.2_5.1 | 50.66 | 0.69 | 10.46 | 6.82 | 0 | 0.14 | 2.52 | 1.33 | 9.47 | 12.55 | 0.24 | 5.12 | 100 | 0 | 0 | 823 | 10.58 |  | Misiti et al. 2009 | SPZ1_2 | 16/10/23 | sio2tio2al2o3feomnona2ok2omgocaop2o5h2o | 7456
staffmnkmcph_50.7_0.7_10.5_6.8_0_0.1_2.5_1.3_9.5_12.6_0.2_5.1 | 50.66 | 0.69 | 10.46 | 6.82 | 0 | 0.14 | 2.52 | 1.33 | 9.47 | 12.55 | 0.24 | 5.12 | 100 | 0 | 0 | 848 | 9.76 |  | Misiti et al. 2009 | SPZ1_2 | 16/10/23 | sio2tio2al2o3feomnona2ok2omgocaop2o5h2o | 7457
staffmnkmcph_48.4_0.7_10_6.5_0_0.1_2.4_1.3_9.1_12_0.2_9.4 | 48.4 | 0.66 | 9.99 | 6.52 | 0 | 0.13 | 2.4 | 1.27 | 9.05 | 11.99 | 0.23 | 9.36 | 100 | 0 | 0 | 748 | 11.14 |  | Misiti et al. 2009 | SPZ1_3 | 16/10/23 | sio2tio2al2o3feomnona2ok2omgocaop2o5h2o | 7458
staffmnkmcph_48.4_0.7_10_6.5_0_0.1_2.4_1.3_9.1_12_0.2_9.4 | 48.4 | 0.66 | 9.99 | 6.52 | 0 | 0.13 | 2.4 | 1.27 | 9.05 | 11.99 | 0.23 | 9.36 | 100 | 0 | 0 | 773 | 10.22 |  | Misiti et al. 2009 | SPZ1_3 | 16/10/23 | sio2tio2al2o3feomnona2ok2omgocaop2o5h2o | 7459
staffmnkmcph_48.4_0.7_10_6.5_0_0.1_2.4_1.3_9.1_12_0.2_9.4 | 48.4 | 0.66 | 9.99 | 6.52 | 0 | 0.13 | 2.4 | 1.27 | 9.05 | 11.99 | 0.23 | 9.36 | 100 | 0 | 0 | 798 | 9.92 |  | Misiti et al. 2009 | SPZ1_3 | 16/10/23 | sio2tio2al2o3feomnona2ok2omgocaop2o5h2o | 7460
staffmnkmcph_51.1_0.7_10.6_6.9_0_0.1_2.5_1.3_9.6_12.7_0.3_4.3 | 51.11 | 0.7 | 10.55 | 6.88 | 0 | 0.14 | 2.54 | 1.34 | 9.55 | 12.66 | 0.25 | 4.28 | 100 | 0 | 0 | 723 | 10.74 |  | Misiti et al. 2009 | SPZ1_1 | 16/10/23 | sio2tio2al2o3feomnona2ok2omgocaop2o5h2o | 7461
staffmnkmcph_51.1_0.7_10.6_6.9_0_0.1_2.5_1.3_9.6_12.7_0.3_4.3 | 51.11 | 0.7 | 10.55 | 6.88 | 0 | 0.14 | 2.54 | 1.34 | 9.55 | 12.66 | 0.25 | 4.28 | 100 | 0 | 0 | 753 | 9.14 |  | Misiti et al. 2009 | SPZ1_1 | 16/10/23 | sio2tio2al2o3feomnona2ok2omgocaop2o5h2o | 7462
staffmnkmcph_51.9_0.9_11.1_0_0_0_3.2_0.5_22.4_10.1_0_0 | 51.91 | 0.88 | 11.07 | 0 | 0 | 0 | 3.21 | 0.46 | 22.36 | 10.08 | 0 | 0.03 | 100 | 0 | 0 | 947.4 | 13.62 |  | Robert et al. 2015 | sbdry | 16/10/23 | sio2tio2al2o3na2ok2omgocaoh2o | 7463
staffmnkmcph_51.9_0.9_11.1_0_0_0_3.2_0.5_22.4_10.1_0_0 | 51.91 | 0.88 | 11.07 | 0 | 0 | 0 | 3.21 | 0.46 | 22.36 | 10.08 | 0 | 0.03 | 100 | 0 | 0 | 974.8 | 12.33 |  | Robert et al. 2015 | sbdry | 16/10/23 | sio2tio2al2o3na2ok2omgocaoh2o | 7464
staffmnkmcph_51.9_0.9_11.1_0_0_0_3.2_0.5_22.4_10.1_0_0 | 51.91 | 0.88 | 11.07 | 0 | 0 | 0 | 3.21 | 0.46 | 22.36 | 10.08 | 0 | 0.03 | 100 | 0 | 0 | 979.5 | 12.03 |  | Robert et al. 2015 | sbdry | 16/10/23 | sio2tio2al2o3na2ok2omgocaoh2o | 7465
staffmnkmcph_51.9_0.9_11.1_0_0_0_3.2_0.5_22.4_10.1_0_0 | 51.91 | 0.88 | 11.07 | 0 | 0 | 0 | 3.21 | 0.46 | 22.36 | 10.08 | 0 | 0.03 | 100 | 0 | 0 | 982.8 | 12.1 |  | Robert et al. 2015 | sbdry | 16/10/23 | sio2tio2al2o3na2ok2omgocaoh2o | 7466
staffmnkmcph_51.9_0.9_11.1_0_0_0_3.2_0.5_22.4_10.1_0_0 | 51.91 | 0.88 | 11.07 | 0 | 0 | 0 | 3.21 | 0.46 | 22.36 | 10.08 | 0 | 0.03 | 100 | 0 | 0 | 991.8 | 11.67 |  | Robert et al. 2015 | sbdry | 16/10/23 | sio2tio2al2o3na2ok2omgocaoh2o | 7467
staffmnkmcph_51.9_0.9_11.1_0_0_0_3.2_0.5_22.4_10.1_0_0 | 51.91 | 0.88 | 11.07 | 0 | 0 | 0 | 3.21 | 0.46 | 22.36 | 10.08 | 0 | 0.03 | 100 | 0 | 0 | 994.3 | 11.5 |  | Robert et al. 2015 | sbdry | 16/10/23 | sio2tio2al2o3na2ok2omgocaoh2o | 7468
staffmnkmcph_51.9_0.9_11.1_0_0_0_3.2_0.5_22.4_10.1_0_0 | 51.91 | 0.88 | 11.07 | 0 | 0 | 0 | 3.21 | 0.46 | 22.36 | 10.08 | 0 | 0.03 | 100 | 0 | 0 | 998.8 | 11.39 |  | Robert et al. 2015 | sbdry | 16/10/23 | sio2tio2al2o3na2ok2omgocaoh2o | 7469
staffmnkmcph_51.9_0.9_11.1_0_0_0_3.2_0.5_22.4_10.1_0_0 | 51.91 | 0.88 | 11.07 | 0 | 0 | 0 | 3.21 | 0.46 | 22.36 | 10.08 | 0 | 0.03 | 100 | 0 | 0 | 1006 | 11.1 |  | Robert et al. 2015 | sbdry | 16/10/23 | sio2tio2al2o3na2ok2omgocaoh2o | 7470
staffmnkmcph_51.9_0.9_11.1_0_0_0_3.2_0.5_22.4_10.1_0_0 | 51.91 | 0.88 | 11.07 | 0 | 0 | 0 | 3.21 | 0.46 | 22.36 | 10.08 | 0 | 0.03 | 100 | 0 | 0 | 1009 | 10.91 |  | Robert et al. 2015 | sbdry | 16/10/23 | sio2tio2al2o3na2ok2omgocaoh2o | 7471
staffmnkmcph_51.9_0.9_11.1_0_0_0_3.2_0.5_22.4_10.1_0_0 | 51.91 | 0.88 | 11.07 | 0 | 0 | 0 | 3.21 | 0.46 | 22.36 | 10.08 | 0 | 0.03 | 100 | 0 | 0 | 1014 | 10.77 |  | Robert et al. 2015 | sbdry | 16/10/23 | sio2tio2al2o3na2ok2omgocaoh2o | 7472
staffmnkmcph_51.9_0.9_11.1_0_0_0_3.2_0.5_22.4_10.1_0_0 | 51.91 | 0.88 | 11.07 | 0 | 0 | 0 | 3.21 | 0.46 | 22.36 | 10.08 | 0 | 0.03 | 100 | 0 | 0 | 1019 | 10.53 |  | Robert et al. 2015 | sbdry | 16/10/23 | sio2tio2al2o3na2ok2omgocaoh2o | 7473
staffmnkmcph_51.9_0.9_11.1_0_0_0_3.2_0.5_22.4_10.1_0_0 | 51.91 | 0.88 | 11.07 | 0 | 0 | 0 | 3.21 | 0.46 | 22.36 | 10.08 | 0 | 0.03 | 100 | 0 | 0 | 1025 | 10.33 |  | Robert et al. 2015 | sbdry | 16/10/23 | sio2tio2al2o3na2ok2omgocaoh2o | 7474
staffmnkmcph_51.9_0.9_11.1_0_0_0_3.2_0.5_22.4_10.1_0_0 | 51.91 | 0.88 | 11.07 | 0 | 0 | 0 | 3.21 | 0.46 | 22.36 | 10.08 | 0 | 0.03 | 100 | 0 | 0 | 1029 | 10.14 |  | Robert et al. 2015 | sbdry | 16/10/23 | sio2tio2al2o3na2ok2omgocaoh2o | 7475
staffmnkmcph_51.9_0.9_11.1_0_0_0_3.2_0.5_22.4_10.1_0_0 | 51.91 | 0.88 | 11.07 | 0 | 0 | 0 | 3.21 | 0.46 | 22.36 | 10.08 | 0 | 0.03 | 100 | 0 | 0 | 1035 | 9.97 |  | Robert et al. 2015 | sbdry | 16/10/23 | sio2tio2al2o3na2ok2omgocaoh2o | 7476
staffmnkmcph_51.9_0.9_11.1_0_0_0_3.2_0.5_22.4_10.1_0_0 | 51.91 | 0.88 | 11.07 | 0 | 0 | 0 | 3.21 | 0.46 | 22.36 | 10.08 | 0 | 0.03 | 100 | 0 | 0 | 1039 | 9.78 |  | Robert et al. 2015 | sbdry | 16/10/23 | sio2tio2al2o3na2ok2omgocaoh2o | 7477
staffmnkmcph_50.9_0.9_10.8_0_0_0_3.1_0.5_21.9_9.9_0_2.1 | 50.85 | 0.86 | 10.84 | 0 | 0 | 0 | 3.14 | 0.45 | 21.9 | 9.88 | 0 | 2.08 | 100 | 0 | 0 | 900 | 12.16 |  | Robert et al. 2015 | sb11top | 16/10/23 | sio2tio2al2o3na2ok2omgocaoh2o | 7478
staffmnkmcph_50.9_0.9_10.8_0_0_0_3.1_0.5_21.9_9.9_0_2.1 | 50.85 | 0.86 | 10.84 | 0 | 0 | 0 | 3.14 | 0.45 | 21.9 | 9.88 | 0 | 2.08 | 100 | 0 | 0 | 915.7 | 11.61 |  | Robert et al. 2015 | sb11top | 16/10/23 | sio2tio2al2o3na2ok2omgocaoh2o | 7479
staffmnkmcph_50.9_0.9_10.8_0_0_0_3.1_0.5_21.9_9.9_0_2.1 | 50.85 | 0.86 | 10.84 | 0 | 0 | 0 | 3.14 | 0.45 | 21.9 | 9.88 | 0 | 2.08 | 100 | 0 | 0 | 926.8 | 11.1 |  | Robert et al. 2015 | sb11top | 16/10/23 | sio2tio2al2o3na2ok2omgocaoh2o | 7480
staffmnkmcph_50.9_0.9_10.8_0_0_0_3.1_0.5_21.9_9.9_0_2.1 | 50.85 | 0.86 | 10.84 | 0 | 0 | 0 | 3.14 | 0.45 | 21.9 | 9.88 | 0 | 2.08 | 100 | 0 | 0 | 937.4 | 10.75 |  | Robert et al. 2015 | sb11top | 16/10/23 | sio2tio2al2o3na2ok2omgocaoh2o | 7481
staffmnkmcph_50.9_0.9_10.8_0_0_0_3.1_0.5_21.9_9.9_0_2.1 | 50.85 | 0.86 | 10.84 | 0 | 0 | 0 | 3.14 | 0.45 | 21.9 | 9.88 | 0 | 2.08 | 100 | 0 | 0 | 941.2 | 10.47 |  | Robert et al. 2015 | sb11top | 16/10/23 | sio2tio2al2o3na2ok2omgocaoh2o | 7482
staffmnkmcph_50.9_0.9_10.8_0_0_0_3.1_0.5_21.9_9.9_0_2.1 | 50.85 | 0.86 | 10.84 | 0 | 0 | 0 | 3.14 | 0.45 | 21.9 | 9.88 | 0 | 2.08 | 100 | 0 | 0 | 951 | 10.2 |  | Robert et al. 2015 | sb11top | 16/10/23 | sio2tio2al2o3na2ok2omgocaoh2o | 7483
staffmnkmcph_49.7_0.8_10.6_0_0_0_3.1_0.4_21.4_9.7_0_4.2 | 49.73 | 0.84 | 10.6 | 0 | 0 | 0 | 3.07 | 0.44 | 21.42 | 9.66 | 0 | 4.22 | 99.98 | 0 | 0 | 877.3 | 11.98 |  | Robert et al. 2015 | sb12top | 16/10/23 | sio2tio2al2o3na2ok2omgocaoh2o | 7484
staffmnkmcph_49.7_0.8_10.6_0_0_0_3.1_0.4_21.4_9.7_0_4.2 | 49.73 | 0.84 | 10.6 | 0 | 0 | 0 | 3.07 | 0.44 | 21.42 | 9.66 | 0 | 4.22 | 99.98 | 0 | 0 | 887 | 11.56 |  | Robert et al. 2015 | sb12top | 16/10/23 | sio2tio2al2o3na2ok2omgocaoh2o | 7485
staffmnkmcph_49.7_0.8_10.6_0_0_0_3.1_0.4_21.4_9.7_0_4.2 | 49.73 | 0.84 | 10.6 | 0 | 0 | 0 | 3.07 | 0.44 | 21.42 | 9.66 | 0 | 4.22 | 99.98 | 0 | 0 | 896.9 | 11.18 |  | Robert et al. 2015 | sb12top | 16/10/23 | sio2tio2al2o3na2ok2omgocaoh2o | 7486
staffmnkmcph_49.7_0.8_10.6_0_0_0_3.1_0.4_21.4_9.7_0_4.2 | 49.73 | 0.84 | 10.6 | 0 | 0 | 0 | 3.07 | 0.44 | 21.42 | 9.66 | 0 | 4.22 | 99.98 | 0 | 0 | 901.1 | 11.03 |  | Robert et al. 2015 | sb12top | 16/10/23 | sio2tio2al2o3na2ok2omgocaoh2o | 7487
staffmnkmcph_49.7_0.8_10.6_0_0_0_3.1_0.4_21.4_9.7_0_4.2 | 49.73 | 0.84 | 10.6 | 0 | 0 | 0 | 3.07 | 0.44 | 21.42 | 9.66 | 0 | 4.22 | 99.98 | 0 | 0 | 906.3 | 10.8 |  | Robert et al. 2015 | sb12top | 16/10/23 | sio2tio2al2o3na2ok2omgocaoh2o | 7488
staffmnkmcph_49.7_0.8_10.6_0_0_0_3.1_0.4_21.4_9.7_0_4.2 | 49.73 | 0.84 | 10.6 | 0 | 0 | 0 | 3.07 | 0.44 | 21.42 | 9.66 | 0 | 4.22 | 99.98 | 0 | 0 | 915.8 | 10.44 |  | Robert et al. 2015 | sb12top | 16/10/23 | sio2tio2al2o3na2ok2omgocaoh2o | 7489
staffmnkmcph_49.7_0.8_10.6_0_0_0_3.1_0.4_21.4_9.7_0_4.2 | 49.73 | 0.84 | 10.6 | 0 | 0 | 0 | 3.07 | 0.44 | 21.42 | 9.66 | 0 | 4.22 | 99.98 | 0 | 0 | 920.3 | 10.33 |  | Robert et al. 2015 | sb12top | 16/10/23 | sio2tio2al2o3na2ok2omgocaoh2o | 7490
staffmnkmcph_49.7_0.8_10.6_0_0_0_3.1_0.4_21.4_9.7_0_4.2 | 49.73 | 0.84 | 10.6 | 0 | 0 | 0 | 3.07 | 0.44 | 21.42 | 9.66 | 0 | 4.22 | 99.98 | 0 | 0 | 933.5 | 9.67 |  | Robert et al. 2015 | sb12top | 16/10/23 | sio2tio2al2o3na2ok2omgocaoh2o | 7491
staffmnkmcph_48.7_0.8_10.4_0_0_0_3_0.4_21_9.5_0_6.3 | 48.68 | 0.83 | 10.38 | 0 | 0 | 0 | 3.01 | 0.43 | 20.97 | 9.46 | 0 | 6.25 | 100.01 | 0 | 0 | 807.4 | 12.22 |  | Robert et al. 2015 | sb16top | 16/10/23 | sio2tio2al2o3na2ok2omgocaoh2o | 7492
staffmnkmcph_48.7_0.8_10.4_0_0_0_3_0.4_21_9.5_0_6.3 | 48.68 | 0.83 | 10.38 | 0 | 0 | 0 | 3.01 | 0.43 | 20.97 | 9.46 | 0 | 6.25 | 100.01 | 0 | 0 | 826.6 | 11.52 |  | Robert et al. 2015 | sb16top | 16/10/23 | sio2tio2al2o3na2ok2omgocaoh2o | 7493
staffmnkmcph_48.7_0.8_10.4_0_0_0_3_0.4_21_9.5_0_6.3 | 48.68 | 0.83 | 10.38 | 0 | 0 | 0 | 3.01 | 0.43 | 20.97 | 9.46 | 0 | 6.25 | 100.01 | 0 | 0 | 832.7 | 11.24 |  | Robert et al. 2015 | sb16top | 16/10/23 | sio2tio2al2o3na2ok2omgocaoh2o | 7494
staffmnkmcph_48.7_0.8_10.4_0_0_0_3_0.4_21_9.5_0_6.3 | 48.68 | 0.83 | 10.38 | 0 | 0 | 0 | 3.01 | 0.43 | 20.97 | 9.46 | 0 | 6.25 | 100.01 | 0 | 0 | 836.9 | 11.01 |  | Robert et al. 2015 | sb16top | 16/10/23 | sio2tio2al2o3na2ok2omgocaoh2o | 7495
staffmnkmcph_48.7_0.8_10.4_0_0_0_3_0.4_21_9.5_0_6.3 | 48.68 | 0.83 | 10.38 | 0 | 0 | 0 | 3.01 | 0.43 | 20.97 | 9.46 | 0 | 6.25 | 100.01 | 0 | 0 | 846.4 | 10.64 |  | Robert et al. 2015 | sb16top | 16/10/23 | sio2tio2al2o3na2ok2omgocaoh2o | 7496
staffmnkmcph_48.7_0.8_10.4_0_0_0_3_0.4_21_9.5_0_6.3 | 48.68 | 0.83 | 10.38 | 0 | 0 | 0 | 3.01 | 0.43 | 20.97 | 9.46 | 0 | 6.25 | 100.01 | 0 | 0 | 855.6 | 10.23 |  | Robert et al. 2015 | sb16top | 16/10/23 | sio2tio2al2o3na2ok2omgocaoh2o | 7497
staffmnkmcph_48.7_0.8_10.4_0_0_0_3_0.4_21_9.5_0_6.3 | 48.68 | 0.83 | 10.38 | 0 | 0 | 0 | 3.01 | 0.43 | 20.97 | 9.46 | 0 | 6.25 | 100.01 | 0 | 0 | 864.7 | 9.95 |  | Robert et al. 2015 | sb16top | 16/10/23 | sio2tio2al2o3na2ok2omgocaoh2o | 7498
staffmnkmcph_47.1_0.8_10.1_0_0_0_2.9_0.4_20.3_9.2_0_9.2 | 47.14 | 0.8 | 10.05 | 0 | 0 | 0 | 2.91 | 0.41 | 20.31 | 9.16 | 0 | 9.23 | 100.01 | 0 | 0 | 784.2 | 11.53 |  | Robert et al. 2015 | sb14top | 16/10/23 | sio2tio2al2o3na2ok2omgocaoh2o | 7499
staffmnkmcph_47.1_0.8_10.1_0_0_0_2.9_0.4_20.3_9.2_0_9.2 | 47.14 | 0.8 | 10.05 | 0 | 0 | 0 | 2.91 | 0.41 | 20.31 | 9.16 | 0 | 9.23 | 100.01 | 0 | 0 | 789 | 11.36 |  | Robert et al. 2015 | sb14top | 16/10/23 | sio2tio2al2o3na2ok2omgocaoh2o | 7500
staffmnkmcph_47.1_0.8_10.1_0_0_0_2.9_0.4_20.3_9.2_0_9.2 | 47.14 | 0.8 | 10.05 | 0 | 0 | 0 | 2.91 | 0.41 | 20.31 | 9.16 | 0 | 9.23 | 100.01 | 0 | 0 | 791.2 | 11.14 |  | Robert et al. 2015 | sb14top | 16/10/23 | sio2tio2al2o3na2ok2omgocaoh2o | 7501
staffmnkmcph_47.1_0.8_10.1_0_0_0_2.9_0.4_20.3_9.2_0_9.2 | 47.14 | 0.8 | 10.05 | 0 | 0 | 0 | 2.91 | 0.41 | 20.31 | 9.16 | 0 | 9.23 | 100.01 | 0 | 0 | 797.7 | 10.95 |  | Robert et al. 2015 | sb14top | 16/10/23 | sio2tio2al2o3na2ok2omgocaoh2o | 7502
staffmnkmcph_47.1_0.8_10.1_0_0_0_2.9_0.4_20.3_9.2_0_9.2 | 47.14 | 0.8 | 10.05 | 0 | 0 | 0 | 2.91 | 0.41 | 20.31 | 9.16 | 0 | 9.23 | 100.01 | 0 | 0 | 798.6 | 11 |  | Robert et al. 2015 | sb14top | 16/10/23 | sio2tio2al2o3na2ok2omgocaoh2o | 7503
staffmnkmcph_54.2_0.8_11.4_4.5_2.6_0_3.3_0.4_12.2_10.5_0.1_0 | 54.2 | 0.79 | 11.36 | 4.46 | 2.62 | 0 | 3.3 | 0.42 | 12.2 | 10.54 | 0.07 | 0.04 | 100 | 0 | 0 | 912.4 | 13.13 |  | Robert et al. 2015 | fu06dry | 16/10/23 | sio2tio2al2o3feona2ok2omgocaop2o5h2o | 7504
staffmnkmcph_54.2_0.8_11.4_4.5_2.6_0_3.3_0.4_12.2_10.5_0.1_0 | 54.2 | 0.79 | 11.36 | 4.46 | 2.62 | 0 | 3.3 | 0.42 | 12.2 | 10.54 | 0.07 | 0.04 | 100 | 0 | 0 | 922.9 | 12.49 |  | Robert et al. 2015 | fu06dry | 16/10/23 | sio2tio2al2o3feona2ok2omgocaop2o5h2o | 7505
staffmnkmcph_54.2_0.8_11.4_4.5_2.6_0_3.3_0.4_12.2_10.5_0.1_0 | 54.2 | 0.79 | 11.36 | 4.46 | 2.62 | 0 | 3.3 | 0.42 | 12.2 | 10.54 | 0.07 | 0.04 | 100 | 0 | 0 | 932.5 | 11.93 |  | Robert et al. 2015 | fu06dry | 16/10/23 | sio2tio2al2o3feona2ok2omgocaop2o5h2o | 7506
staffmnkmcph_54.2_0.8_11.4_4.5_2.6_0_3.3_0.4_12.2_10.5_0.1_0 | 54.2 | 0.79 | 11.36 | 4.46 | 2.62 | 0 | 3.3 | 0.42 | 12.2 | 10.54 | 0.07 | 0.04 | 100 | 0 | 0 | 947.6 | 11.22 |  | Robert et al. 2015 | fu06dry | 16/10/23 | sio2tio2al2o3feona2ok2omgocaop2o5h2o | 7507
staffmnkmcph_54.2_0.8_11.4_4.5_2.6_0_3.3_0.4_12.2_10.5_0.1_0 | 54.2 | 0.79 | 11.36 | 4.46 | 2.62 | 0 | 3.3 | 0.42 | 12.2 | 10.54 | 0.07 | 0.04 | 100 | 0 | 0 | 958 | 10.8 |  | Robert et al. 2015 | fu06dry | 16/10/23 | sio2tio2al2o3feona2ok2omgocaop2o5h2o | 7508
staffmnkmcph_54.2_0.8_11.4_4.5_2.6_0_3.3_0.4_12.2_10.5_0.1_0 | 54.2 | 0.79 | 11.36 | 4.46 | 2.62 | 0 | 3.3 | 0.42 | 12.2 | 10.54 | 0.07 | 0.04 | 100 | 0 | 0 | 968 | 10.4 |  | Robert et al. 2015 | fu06dry | 16/10/23 | sio2tio2al2o3feona2ok2omgocaop2o5h2o | 7509
staffmnkmcph_54.2_0.8_11.4_4.5_2.6_0_3.3_0.4_12.2_10.5_0.1_0 | 54.2 | 0.79 | 11.36 | 4.46 | 2.62 | 0 | 3.3 | 0.42 | 12.2 | 10.54 | 0.07 | 0.04 | 100 | 0 | 0 | 978.2 | 10.04 |  | Robert et al. 2015 | fu06dry | 16/10/23 | sio2tio2al2o3feona2ok2omgocaop2o5h2o | 7510
staffmnkmcph_54.2_0.8_11.4_4.5_2.6_0_3.3_0.4_12.2_10.5_0.1_0 | 54.2 | 0.79 | 11.36 | 4.46 | 2.62 | 0 | 3.3 | 0.42 | 12.2 | 10.54 | 0.07 | 0.04 | 100 | 0 | 0 | 984 | 9.8 |  | Robert et al. 2015 | fu06dry | 16/10/23 | sio2tio2al2o3feona2ok2omgocaop2o5h2o | 7511
staffmnkmcph_54.2_0.8_11.4_4.5_2.6_0_3.3_0.4_12.2_10.5_0.1_0 | 54.2 | 0.79 | 11.36 | 4.46 | 2.62 | 0 | 3.3 | 0.42 | 12.2 | 10.54 | 0.07 | 0.04 | 100 | 0 | 0 | 994.3 | 9.48 |  | Robert et al. 2015 | fu06dry | 16/10/23 | sio2tio2al2o3feona2ok2omgocaop2o5h2o | 7512
staffmnkmcph_52_0.8_10.9_4.3_2.5_0_3.2_0.4_11.7_10.1_0.1_4.1 | 51.97 | 0.76 | 10.89 | 4.27 | 2.51 | 0 | 3.16 | 0.4 | 11.7 | 10.11 | 0.07 | 4.14 | 99.98 | 0 | 0 | 845.5 | 11.6 |  | Robert et al. 2015 | fu0607top | 16/10/23 | sio2tio2al2o3feona2ok2omgocaop2o5h2o | 7513
staffmnkmcph_52_0.8_10.9_4.3_2.5_0_3.2_0.4_11.7_10.1_0.1_4.1 | 51.97 | 0.76 | 10.89 | 4.27 | 2.51 | 0 | 3.16 | 0.4 | 11.7 | 10.11 | 0.07 | 4.14 | 99.98 | 0 | 0 | 855.3 | 11.13 |  | Robert et al. 2015 | fu0607top | 16/10/23 | sio2tio2al2o3feona2ok2omgocaop2o5h2o | 7514
staffmnkmcph_52_0.8_10.9_4.3_2.5_0_3.2_0.4_11.7_10.1_0.1_4.1 | 51.97 | 0.76 | 10.89 | 4.27 | 2.51 | 0 | 3.16 | 0.4 | 11.7 | 10.11 | 0.07 | 4.14 | 99.98 | 0 | 0 | 862.7 | 10.92 |  | Robert et al. 2015 | fu0607top | 16/10/23 | sio2tio2al2o3feona2ok2omgocaop2o5h2o | 7515
staffmnkmcph_52_0.8_10.9_4.3_2.5_0_3.2_0.4_11.7_10.1_0.1_4.1 | 51.97 | 0.76 | 10.89 | 4.27 | 2.51 | 0 | 3.16 | 0.4 | 11.7 | 10.11 | 0.07 | 4.14 | 99.98 | 0 | 0 | 865.5 | 10.64 |  | Robert et al. 2015 | fu0607top | 16/10/23 | sio2tio2al2o3feona2ok2omgocaop2o5h2o | 7516
staffmnkmcph_52_0.8_10.9_4.3_2.5_0_3.2_0.4_11.7_10.1_0.1_4.1 | 51.97 | 0.76 | 10.89 | 4.27 | 2.51 | 0 | 3.16 | 0.4 | 11.7 | 10.11 | 0.07 | 4.14 | 99.98 | 0 | 0 | 871.2 | 10.51 |  | Robert et al. 2015 | fu0607top | 16/10/23 | sio2tio2al2o3feona2ok2omgocaop2o5h2o | 7517
staffmnkmcph_52_0.8_10.9_4.3_2.5_0_3.2_0.4_11.7_10.1_0.1_4.1 | 51.97 | 0.76 | 10.89 | 4.27 | 2.51 | 0 | 3.16 | 0.4 | 11.7 | 10.11 | 0.07 | 4.14 | 99.98 | 0 | 0 | 882.8 | 9.93 |  | Robert et al. 2015 | fu0607top | 16/10/23 | sio2tio2al2o3feona2ok2omgocaop2o5h2o | 7518
staffmnkmcph_52_0.8_10.9_4.3_2.5_0_3.2_0.4_11.7_10.1_0.1_4.1 | 51.97 | 0.76 | 10.89 | 4.27 | 2.51 | 0 | 3.16 | 0.4 | 11.7 | 10.11 | 0.07 | 4.14 | 99.98 | 0 | 0 | 888.8 | 9.87 |  | Robert et al. 2015 | fu0607top | 16/10/23 | sio2tio2al2o3feona2ok2omgocaop2o5h2o | 7519
staffmnkmcph_51.5_0.8_10.8_4.2_2.5_0_3.1_0.4_11.6_10_0.1_5 | 51.51 | 0.75 | 10.8 | 4.24 | 2.49 | 0 | 3.13 | 0.4 | 11.6 | 10.02 | 0.07 | 5.01 | 100.02 | 0 | 0 | 826.5 | 11.56 |  | Robert et al. 2015 | fu0606top | 16/10/23 | sio2tio2al2o3feona2ok2omgocaop2o5h2o | 7520
staffmnkmcph_51.5_0.8_10.8_4.2_2.5_0_3.1_0.4_11.6_10_0.1_5 | 51.51 | 0.75 | 10.8 | 4.24 | 2.49 | 0 | 3.13 | 0.4 | 11.6 | 10.02 | 0.07 | 5.01 | 100.02 | 0 | 0 | 836.2 | 11.26 |  | Robert et al. 2015 | fu0606top | 16/10/23 | sio2tio2al2o3feona2ok2omgocaop2o5h2o | 7521
staffmnkmcph_51.5_0.8_10.8_4.2_2.5_0_3.1_0.4_11.6_10_0.1_5 | 51.51 | 0.75 | 10.8 | 4.24 | 2.49 | 0 | 3.13 | 0.4 | 11.6 | 10.02 | 0.07 | 5.01 | 100.02 | 0 | 0 | 841.2 | 11.03 |  | Robert et al. 2015 | fu0606top | 16/10/23 | sio2tio2al2o3feona2ok2omgocaop2o5h2o | 7522
staffmnkmcph_51.5_0.8_10.8_4.2_2.5_0_3.1_0.4_11.6_10_0.1_5 | 51.51 | 0.75 | 10.8 | 4.24 | 2.49 | 0 | 3.13 | 0.4 | 11.6 | 10.02 | 0.07 | 5.01 | 100.02 | 0 | 0 | 845.7 | 10.81 |  | Robert et al. 2015 | fu0606top | 16/10/23 | sio2tio2al2o3feona2ok2omgocaop2o5h2o | 7523
staffmnkmcph_51.5_0.8_10.8_4.2_2.5_0_3.1_0.4_11.6_10_0.1_5 | 51.51 | 0.75 | 10.8 | 4.24 | 2.49 | 0 | 3.13 | 0.4 | 11.6 | 10.02 | 0.07 | 5.01 | 100.02 | 0 | 0 | 850.4 | 10.72 |  | Robert et al. 2015 | fu0606top | 16/10/23 | sio2tio2al2o3feona2ok2omgocaop2o5h2o | 7524
staffmnkmcph_51.5_0.8_10.8_4.2_2.5_0_3.1_0.4_11.6_10_0.1_5 | 51.51 | 0.75 | 10.8 | 4.24 | 2.49 | 0 | 3.13 | 0.4 | 11.6 | 10.02 | 0.07 | 5.01 | 100.02 | 0 | 0 | 854.4 | 10.28 |  | Robert et al. 2015 | fu0606top | 16/10/23 | sio2tio2al2o3feona2ok2omgocaop2o5h2o | 7525
staffmnkmcph_51.5_0.8_10.8_4.2_2.5_0_3.1_0.4_11.6_10_0.1_5 | 51.51 | 0.75 | 10.8 | 4.24 | 2.49 | 0 | 3.13 | 0.4 | 11.6 | 10.02 | 0.07 | 5.01 | 100.02 | 0 | 0 | 864.7 | 9.81 |  | Robert et al. 2015 | fu0606top | 16/10/23 | sio2tio2al2o3feona2ok2omgocaop2o5h2o | 7526
staffmnkmcph_50_0.7_10.5_4.1_2.4_0_3_0.4_11.3_9.7_0.1_7.7 | 50.03 | 0.73 | 10.49 | 4.11 | 2.41 | 0 | 3.04 | 0.39 | 11.26 | 9.73 | 0.07 | 7.73 | 99.99 | 0 | 0 | 783.3 | 11.37 |  | Robert et al. 2015 | fu0603center | 16/10/23 | sio2tio2al2o3feona2ok2omgocaop2o5h2o | 7527
staffmnkmcph_50_0.7_10.5_4.1_2.4_0_3_0.4_11.3_9.7_0.1_7.7 | 50.03 | 0.73 | 10.49 | 4.11 | 2.41 | 0 | 3.04 | 0.39 | 11.26 | 9.73 | 0.07 | 7.73 | 99.99 | 0 | 0 | 788.2 | 11.18 |  | Robert et al. 2015 | fu0603center | 16/10/23 | sio2tio2al2o3feona2ok2omgocaop2o5h2o | 7528
staffmnkmcph_50_0.7_10.5_4.1_2.4_0_3_0.4_11.3_9.7_0.1_7.7 | 50.03 | 0.73 | 10.49 | 4.11 | 2.41 | 0 | 3.04 | 0.39 | 11.26 | 9.73 | 0.07 | 7.73 | 99.99 | 0 | 0 | 794 | 10.89 |  | Robert et al. 2015 | fu0603center | 16/10/23 | sio2tio2al2o3feona2ok2omgocaop2o5h2o | 7529
staffmnkmcph_50_0.7_10.5_4.1_2.4_0_3_0.4_11.3_9.7_0.1_7.7 | 50.03 | 0.73 | 10.49 | 4.11 | 2.41 | 0 | 3.04 | 0.39 | 11.26 | 9.73 | 0.07 | 7.73 | 99.99 | 0 | 0 | 797.7 | 10.76 |  | Robert et al. 2015 | fu0603center | 16/10/23 | sio2tio2al2o3feona2ok2omgocaop2o5h2o | 7530
staffmnkmcph_50_0.7_10.5_4.1_2.4_0_3_0.4_11.3_9.7_0.1_7.7 | 50.03 | 0.73 | 10.49 | 4.11 | 2.41 | 0 | 3.04 | 0.39 | 11.26 | 9.73 | 0.07 | 7.73 | 99.99 | 0 | 0 | 803.3 | 10.55 |  | Robert et al. 2015 | fu0603center | 16/10/23 | sio2tio2al2o3feona2ok2omgocaop2o5h2o | 7531
staffmnkmcph_50_0.7_10.5_4.1_2.4_0_3_0.4_11.3_9.7_0.1_7.7 | 50.03 | 0.73 | 10.49 | 4.11 | 2.41 | 0 | 3.04 | 0.39 | 11.26 | 9.73 | 0.07 | 7.73 | 99.99 | 0 | 0 | 806.4 | 10.25 |  | Robert et al. 2015 | fu0603center | 16/10/23 | sio2tio2al2o3feona2ok2omgocaop2o5h2o | 7532
staffmnkmcph_50_0.7_10.5_4.1_2.4_0_3_0.4_11.3_9.7_0.1_7.7 | 50.03 | 0.73 | 10.49 | 4.11 | 2.41 | 0 | 3.04 | 0.39 | 11.26 | 9.73 | 0.07 | 7.73 | 99.99 | 0 | 0 | 811.3 | 10.14 |  | Robert et al. 2015 | fu0603center | 16/10/23 | sio2tio2al2o3feona2ok2omgocaop2o5h2o | 7533
staffmnkmcph_49.3_0.7_10.3_4.1_2.4_0_3_0.4_11.1_9.6_0.1_9 | 49.34 | 0.72 | 10.34 | 4.06 | 2.38 | 0 | 3 | 0.38 | 11.11 | 9.6 | 0.07 | 8.99 | 99.99 | 0 | 0 | 757 | 11.13 |  | Robert et al. 2015 | fu0604center | 16/10/23 | sio2tio2al2o3feona2ok2omgocaop2o5h2o | 7534
staffmnkmcph_49.3_0.7_10.3_4.1_2.4_0_3_0.4_11.1_9.6_0.1_9 | 49.34 | 0.72 | 10.34 | 4.06 | 2.38 | 0 | 3 | 0.38 | 11.11 | 9.6 | 0.07 | 8.99 | 99.99 | 0 | 0 | 773.4 | 10.47 |  | Robert et al. 2015 | fu0604center | 16/10/23 | sio2tio2al2o3feona2ok2omgocaop2o5h2o | 7535
staffmnkmcph_49.3_0.7_10.3_4.1_2.4_0_3_0.4_11.1_9.6_0.1_9 | 49.34 | 0.72 | 10.34 | 4.06 | 2.38 | 0 | 3 | 0.38 | 11.11 | 9.6 | 0.07 | 8.99 | 99.99 | 0 | 0 | 778.1 | 10.34 |  | Robert et al. 2015 | fu0604center | 16/10/23 | sio2tio2al2o3feona2ok2omgocaop2o5h2o | 7536
staffmnkmcph_49.3_0.7_10.3_4.1_2.4_0_3_0.4_11.1_9.6_0.1_9 | 49.34 | 0.72 | 10.34 | 4.06 | 2.38 | 0 | 3 | 0.38 | 11.11 | 9.6 | 0.07 | 8.99 | 99.99 | 0 | 0 | 782.6 | 10.01 |  | Robert et al. 2015 | fu0604center | 16/10/23 | sio2tio2al2o3feona2ok2omgocaop2o5h2o | 7537
staffmnkmcph_43.8_0_0_0_0_0_0_0_32.4_23.8_0_0 | 43.78 | 0 | 0 | 0 | 0 | 0 | 0 | 0 | 32.44 | 23.78 | 0 | 0 | 100 | 0 | 0 | 999.2 | 11.92 |  | Al-Mukadam et al. 2020 | Di | 16/10/23 | sio2mgocao | 7538
staffmnkmcph_43.8_0_0_0_0_0_0_0_32.4_23.8_0_0 | 43.78 | 0 | 0 | 0 | 0 | 0 | 0 | 0 | 32.44 | 23.78 | 0 | 0 | 100 | 0 | 0 | 999.4 | 11.96 |  | Al-Mukadam et al. 2020 | Di | 16/10/23 | sio2mgocao | 7539
staffmnkmcph_43.8_0_0_0_0_0_0_0_32.4_23.8_0_0 | 43.78 | 0 | 0 | 0 | 0 | 0 | 0 | 0 | 32.44 | 23.78 | 0 | 0 | 100 | 0 | 0 | 1004.6 | 11.53 |  | Al-Mukadam et al. 2020 | Di | 16/10/23 | sio2mgocao | 7540
staffmnkmcph_43.8_0_0_0_0_0_0_0_32.4_23.8_0_0 | 43.78 | 0 | 0 | 0 | 0 | 0 | 0 | 0 | 32.44 | 23.78 | 0 | 0 | 100 | 0 | 0 | 1006.3 | 11.49 |  | Al-Mukadam et al. 2020 | Di | 16/10/23 | sio2mgocao | 7541
staffmnkmcph_43.8_0_0_0_0_0_0_0_32.4_23.8_0_0 | 43.78 | 0 | 0 | 0 | 0 | 0 | 0 | 0 | 32.44 | 23.78 | 0 | 0 | 100 | 0 | 0 | 1009.2 | 11.35 |  | Al-Mukadam et al. 2020 | Di | 16/10/23 | sio2mgocao | 7542
staffmnkmcph_43.8_0_0_0_0_0_0_0_32.4_23.8_0_0 | 43.78 | 0 | 0 | 0 | 0 | 0 | 0 | 0 | 32.44 | 23.78 | 0 | 0 | 100 | 0 | 0 | 1009.4 | 11.28 |  | Al-Mukadam et al. 2020 | Di | 16/10/23 | sio2mgocao | 7543
staffmnkmcph_43.8_0_0_0_0_0_0_0_32.4_23.8_0_0 | 43.78 | 0 | 0 | 0 | 0 | 0 | 0 | 0 | 32.44 | 23.78 | 0 | 0 | 100 | 0 | 0 | 1014.7 | 11.01 |  | Al-Mukadam et al. 2020 | Di | 16/10/23 | sio2mgocao | 7544
staffmnkmcph_43.8_0_0_0_0_0_0_0_32.4_23.8_0_0 | 43.78 | 0 | 0 | 0 | 0 | 0 | 0 | 0 | 32.44 | 23.78 | 0 | 0 | 100 | 0 | 0 | 1016.4 | 10.93 |  | Al-Mukadam et al. 2020 | Di | 16/10/23 | sio2mgocao | 7545
staffmnkmcph_43.8_0_0_0_0_0_0_0_32.4_23.8_0_0 | 43.78 | 0 | 0 | 0 | 0 | 0 | 0 | 0 | 32.44 | 23.78 | 0 | 0 | 100 | 0 | 0 | 1019.4 | 10.75 |  | Al-Mukadam et al. 2020 | Di | 16/10/23 | sio2mgocao | 7546
staffmnkmcph_43.8_0_0_0_0_0_0_0_32.4_23.8_0_0 | 43.78 | 0 | 0 | 0 | 0 | 0 | 0 | 0 | 32.44 | 23.78 | 0 | 0 | 100 | 0 | 0 | 1029 | 10.27 |  | Al-Mukadam et al. 2020 | Di | 16/10/23 | sio2mgocao | 7547
staffmnkmcph_43.8_0_0_0_0_0_0_0_32.4_23.8_0_0 | 43.78 | 0 | 0 | 0 | 0 | 0 | 0 | 0 | 32.44 | 23.78 | 0 | 0 | 100 | 0 | 0 | 1029.4 | 10.25 |  | Al-Mukadam et al. 2020 | Di | 16/10/23 | sio2mgocao | 7548
staffmnkmcph_43.8_0_0_0_0_0_0_0_32.4_23.8_0_0 | 43.78 | 0 | 0 | 0 | 0 | 0 | 0 | 0 | 32.44 | 23.78 | 0 | 0 | 100 | 0 | 0 | 1036.3 | 9.92 |  | Al-Mukadam et al. 2020 | Di | 16/10/23 | sio2mgocao | 7549
staffmnkmcph_43.8_0_0_0_0_0_0_0_32.4_23.8_0_0 | 43.78 | 0 | 0 | 0 | 0 | 0 | 0 | 0 | 32.44 | 23.78 | 0 | 0 | 100 | 0 | 0 | 1044 | 9.55 |  | Al-Mukadam et al. 2020 | Di | 16/10/23 | sio2mgocao | 7550
staffmnkmcph_82.4_0.1_8.2_0.9_0_0.1_4_3.2_0_1.1_0_0.1 | 82.38 | 0.06 | 8.2 | 0.89 | 0 | 0.05 | 3.98 | 3.22 | 0.03 | 1.12 | 0 | 0.07 | 100 | 0 | 0 | 1774.4 | 3.96 |  | Romine and Whittington 2015 | NCArcc | 16/10/23 | sio2tio2al2o3feomnona2ok2omgocaoh2o | 7551
staffmnkmcph_82.4_0.1_8.2_0.9_0_0.1_4_3.2_0_1.1_0_0.1 | 82.38 | 0.06 | 8.2 | 0.89 | 0 | 0.05 | 3.98 | 3.22 | 0.03 | 1.12 | 0 | 0.07 | 100 | 0 | 0 | 1753.2 | 4.09 |  | Romine and Whittington 2015 | NCArcc | 16/10/23 | sio2tio2al2o3feomnona2ok2omgocaoh2o | 7552
staffmnkmcph_82.4_0.1_8.2_0.9_0_0.1_4_3.2_0_1.1_0_0.1 | 82.38 | 0.06 | 8.2 | 0.89 | 0 | 0.05 | 3.98 | 3.22 | 0.03 | 1.12 | 0 | 0.07 | 100 | 0 | 0 | 1746.9 | 4.13 |  | Romine and Whittington 2015 | NCArcc | 16/10/23 | sio2tio2al2o3feomnona2ok2omgocaoh2o | 7553
staffmnkmcph_82.4_0.1_8.2_0.9_0_0.1_4_3.2_0_1.1_0_0.1 | 82.38 | 0.06 | 8.2 | 0.89 | 0 | 0.05 | 3.98 | 3.22 | 0.03 | 1.12 | 0 | 0.07 | 100 | 0 | 0 | 1723.9 | 4.3 |  | Romine and Whittington 2015 | NCArcc | 16/10/23 | sio2tio2al2o3feomnona2ok2omgocaoh2o | 7554
staffmnkmcph_82.4_0.1_8.2_0.9_0_0.1_4_3.2_0_1.1_0_0.1 | 82.38 | 0.06 | 8.2 | 0.89 | 0 | 0.05 | 3.98 | 3.22 | 0.03 | 1.12 | 0 | 0.07 | 100 | 0 | 0 | 1714.6 | 4.35 |  | Romine and Whittington 2015 | NCArcc | 16/10/23 | sio2tio2al2o3feomnona2ok2omgocaoh2o | 7555
staffmnkmcph_82.4_0.1_8.2_0.9_0_0.1_4_3.2_0_1.1_0_0.1 | 82.38 | 0.06 | 8.2 | 0.89 | 0 | 0.05 | 3.98 | 3.22 | 0.03 | 1.12 | 0 | 0.07 | 100 | 0 | 0 | 1694.5 | 4.5 |  | Romine and Whittington 2015 | NCArcc | 16/10/23 | sio2tio2al2o3feomnona2ok2omgocaoh2o | 7556
staffmnkmcph_82.4_0.1_8.2_0.9_0_0.1_4_3.2_0_1.1_0_0.1 | 82.38 | 0.06 | 8.2 | 0.89 | 0 | 0.05 | 3.98 | 3.22 | 0.03 | 1.12 | 0 | 0.07 | 100 | 0 | 0 | 1204.6 | 9.79 |  | Romine and Whittington 2015 | NCAr1pcc | 16/10/23 | sio2tio2al2o3feomnona2ok2omgocaoh2o | 7557
staffmnkmcph_82.4_0.1_8.2_0.9_0_0.1_4_3.2_0_1.1_0_0.1 | 82.38 | 0.06 | 8.2 | 0.89 | 0 | 0.05 | 3.98 | 3.22 | 0.03 | 1.12 | 0 | 0.07 | 100 | 0 | 0 | 1201.5 | 9.85 |  | Romine and Whittington 2015 | NCAr1pcc | 16/10/23 | sio2tio2al2o3feomnona2ok2omgocaoh2o | 7558
staffmnkmcph_82.4_0.1_8.2_0.9_0_0.1_4_3.2_0_1.1_0_0.1 | 82.38 | 0.06 | 8.2 | 0.89 | 0 | 0.05 | 3.98 | 3.22 | 0.03 | 1.12 | 0 | 0.07 | 100 | 0 | 0 | 1191.1 | 10.02 |  | Romine and Whittington 2015 | NCAr1pcc | 16/10/23 | sio2tio2al2o3feomnona2ok2omgocaoh2o | 7559
staffmnkmcph_82.4_0.1_8.2_0.9_0_0.1_4_3.2_0_1.1_0_0.1 | 82.38 | 0.06 | 8.2 | 0.89 | 0 | 0.05 | 3.98 | 3.22 | 0.03 | 1.12 | 0 | 0.07 | 100 | 0 | 0 | 1170.9 | 10.36 |  | Romine and Whittington 2015 | NCAr1pcc | 16/10/23 | sio2tio2al2o3feomnona2ok2omgocaoh2o | 7560
staffmnkmcph_82.4_0.1_8.2_0.9_0_0.1_4_3.2_0_1.1_0_0.1 | 82.38 | 0.06 | 8.2 | 0.89 | 0 | 0.05 | 3.98 | 3.22 | 0.03 | 1.12 | 0 | 0.07 | 100 | 0 | 0 | 1151 | 10.69 |  | Romine and Whittington 2015 | NCAr1pcc | 16/10/23 | sio2tio2al2o3feomnona2ok2omgocaoh2o | 7561
staffmnkmcph_82.4_0.1_8.2_0.9_0_0.1_4_3.2_0_1.1_0_0.1 | 82.38 | 0.06 | 8.2 | 0.89 | 0 | 0.05 | 3.98 | 3.22 | 0.03 | 1.12 | 0 | 0.07 | 100 | 0 | 0 | 1130.9 | 11.06 |  | Romine and Whittington 2015 | NCAr1pcc | 16/10/23 | sio2tio2al2o3feomnona2ok2omgocaoh2o | 7562
staffmnkmcph_82.4_0.1_8.2_0.9_0_0.1_4_3.2_0_1.1_0_0.1 | 82.38 | 0.06 | 8.2 | 0.89 | 0 | 0.05 | 3.98 | 3.22 | 0.03 | 1.12 | 0 | 0.07 | 100 | 0 | 0 | 1060.4 | 12.52 |  | Romine and Whittington 2015 | NCAr1pcc | 16/10/23 | sio2tio2al2o3feomnona2ok2omgocaoh2o | 7563
staffmnkmcph_82.4_0.1_8.2_0.9_0_0.1_4_3.2_0_1.1_0_0.1 | 82.38 | 0.06 | 8.2 | 0.89 | 0 | 0.05 | 3.98 | 3.22 | 0.03 | 1.12 | 0 | 0.07 | 100 | 0 | 0 | 1245.9 | 9.1 |  | Romine and Whittington 2015 | NCAr2pcc | 16/10/23 | sio2tio2al2o3feomnona2ok2omgocaoh2o | 7564
staffmnkmcph_82.4_0.1_8.2_0.9_0_0.1_4_3.2_0_1.1_0_0.1 | 82.38 | 0.06 | 8.2 | 0.89 | 0 | 0.05 | 3.98 | 3.22 | 0.03 | 1.12 | 0 | 0.07 | 100 | 0 | 0 | 1225.4 | 9.33 |  | Romine and Whittington 2015 | NCAr2pcc | 16/10/23 | sio2tio2al2o3feomnona2ok2omgocaoh2o | 7565
staffmnkmcph_82.4_0.1_8.2_0.9_0_0.1_4_3.2_0_1.1_0_0.1 | 82.38 | 0.06 | 8.2 | 0.89 | 0 | 0.05 | 3.98 | 3.22 | 0.03 | 1.12 | 0 | 0.07 | 100 | 0 | 0 | 1210.9 | 9.56 |  | Romine and Whittington 2015 | NCAr2pcc | 16/10/23 | sio2tio2al2o3feomnona2ok2omgocaoh2o | 7566
staffmnkmcph_82.4_0.1_8.2_0.9_0_0.1_4_3.2_0_1.1_0_0.1 | 82.38 | 0.06 | 8.2 | 0.89 | 0 | 0.05 | 3.98 | 3.22 | 0.03 | 1.12 | 0 | 0.07 | 100 | 0 | 0 | 1190.9 | 9.89 |  | Romine and Whittington 2015 | NCAr2pcc | 16/10/23 | sio2tio2al2o3feomnona2ok2omgocaoh2o | 7567
staffmnkmcph_82.4_0.1_8.2_0.9_0_0.1_4_3.2_0_1.1_0_0.1 | 82.38 | 0.06 | 8.2 | 0.89 | 0 | 0.05 | 3.98 | 3.22 | 0.03 | 1.12 | 0 | 0.07 | 100 | 0 | 0 | 1170.7 | 10.22 |  | Romine and Whittington 2015 | NCAr2pcc | 16/10/23 | sio2tio2al2o3feomnona2ok2omgocaoh2o | 7568
staffmnkmcph_82.4_0.1_8.2_0.9_0_0.1_4_3.2_0_1.1_0_0.1 | 82.38 | 0.06 | 8.2 | 0.89 | 0 | 0.05 | 3.98 | 3.22 | 0.03 | 1.12 | 0 | 0.07 | 100 | 0 | 0 | 1150.8 | 10.55 |  | Romine and Whittington 2015 | NCAr2pcc | 16/10/23 | sio2tio2al2o3feomnona2ok2omgocaoh2o | 7569
staffmnkmcph_82.4_0.1_8.2_0.9_0_0.1_4_3.2_0_1.1_0_0.1 | 82.38 | 0.06 | 8.2 | 0.89 | 0 | 0.05 | 3.98 | 3.22 | 0.03 | 1.12 | 0 | 0.07 | 100 | 0 | 0 | 1070.7 | 12.09 |  | Romine and Whittington 2015 | NCAr2pcc | 16/10/23 | sio2tio2al2o3feomnona2ok2omgocaoh2o | 7570
staffmnkmcph_82.5_0_8.1_0.9_0_0_3.8_3.3_0_0.6_0_0.8 | 82.54 | 0.02 | 8.05 | 0.86 | 0 | 0.04 | 3.83 | 3.29 | 0.02 | 0.57 | 0 | 0.78 | 100 | 0 | 0 | 1121.8 | 9.46 |  | Romine and Whittington 2015 | NCA25 | 16/10/23 | sio2tio2al2o3feomnona2ok2omgocaoh2o | 7571
staffmnkmcph_82.5_0_8.1_0.9_0_0_3.8_3.3_0_0.6_0_0.8 | 82.54 | 0.02 | 8.05 | 0.86 | 0 | 0.04 | 3.83 | 3.29 | 0.02 | 0.57 | 0 | 0.78 | 100 | 0 | 0 | 1111.8 | 9.63 |  | Romine and Whittington 2015 | NCA25 | 16/10/23 | sio2tio2al2o3feomnona2ok2omgocaoh2o | 7572
staffmnkmcph_82.5_0_8.1_0.9_0_0_3.8_3.3_0_0.6_0_0.8 | 82.54 | 0.02 | 8.05 | 0.86 | 0 | 0.04 | 3.83 | 3.29 | 0.02 | 0.57 | 0 | 0.78 | 100 | 0 | 0 | 1101 | 9.75 |  | Romine and Whittington 2015 | NCA25 | 16/10/23 | sio2tio2al2o3feomnona2ok2omgocaoh2o | 7573
staffmnkmcph_82.5_0_8.1_0.9_0_0_3.8_3.3_0_0.6_0_0.8 | 82.54 | 0.02 | 8.05 | 0.86 | 0 | 0.04 | 3.83 | 3.29 | 0.02 | 0.57 | 0 | 0.78 | 100 | 0 | 0 | 1092.1 | 9.94 |  | Romine and Whittington 2015 | NCA25 | 16/10/23 | sio2tio2al2o3feomnona2ok2omgocaoh2o | 7574
staffmnkmcph_82.5_0_8.1_0.9_0_0_3.8_3.3_0_0.6_0_0.8 | 82.54 | 0.02 | 8.05 | 0.86 | 0 | 0.04 | 3.83 | 3.29 | 0.02 | 0.57 | 0 | 0.78 | 100 | 0 | 0 | 1080.6 | 10.08 |  | Romine and Whittington 2015 | NCA25 | 16/10/23 | sio2tio2al2o3feomnona2ok2omgocaoh2o | 7575
staffmnkmcph_82.5_0_8.1_0.9_0_0_3.8_3.3_0_0.6_0_0.8 | 82.54 | 0.02 | 8.05 | 0.86 | 0 | 0.04 | 3.83 | 3.29 | 0.02 | 0.57 | 0 | 0.78 | 100 | 0 | 0 | 1072.3 | 10.23 |  | Romine and Whittington 2015 | NCA25 | 16/10/23 | sio2tio2al2o3feomnona2ok2omgocaoh2o | 7576
staffmnkmcph_82.5_0_8.1_0.9_0_0_3.8_3.3_0_0.6_0_0.8 | 82.54 | 0.02 | 8.05 | 0.86 | 0 | 0.04 | 3.83 | 3.29 | 0.02 | 0.57 | 0 | 0.78 | 100 | 0 | 0 | 1060.6 | 10.41 |  | Romine and Whittington 2015 | NCA25 | 16/10/23 | sio2tio2al2o3feomnona2ok2omgocaoh2o | 7577
staffmnkmcph_82.5_0_8.1_0.9_0_0_3.8_3.3_0_0.6_0_0.8 | 82.54 | 0.02 | 8.05 | 0.86 | 0 | 0.04 | 3.83 | 3.29 | 0.02 | 0.57 | 0 | 0.78 | 100 | 0 | 0 | 1040.4 | 10.78 |  | Romine and Whittington 2015 | NCA25 | 16/10/23 | sio2tio2al2o3feomnona2ok2omgocaoh2o | 7578
staffmnkmcph_82.5_0_8.1_0.9_0_0_3.8_3.3_0_0.6_0_0.8 | 82.54 | 0.02 | 8.05 | 0.86 | 0 | 0.04 | 3.83 | 3.29 | 0.02 | 0.57 | 0 | 0.78 | 100 | 0 | 0 | 1020.1 | 11.19 |  | Romine and Whittington 2015 | NCA25 | 16/10/23 | sio2tio2al2o3feomnona2ok2omgocaoh2o | 7579
staffmnkmcph_82.5_0_8.1_0.9_0_0_3.8_3.3_0_0.6_0_0.8 | 82.54 | 0.02 | 8.05 | 0.86 | 0 | 0.04 | 3.83 | 3.29 | 0.02 | 0.57 | 0 | 0.78 | 100 | 0 | 0 | 1000 | 11.63 |  | Romine and Whittington 2015 | NCA25 | 16/10/23 | sio2tio2al2o3feomnona2ok2omgocaoh2o | 7580
staffmnkmcph_82_0.1_8_0.9_0_0_4_3.3_0_0.6_0_1 | 81.99 | 0.06 | 8.03 | 0.88 | 0 | 0.04 | 4.04 | 3.31 | 0.02 | 0.63 | 0 | 1.02 | 100.02 | 0 | 0 | 1120.4 | 9.18 |  | Romine and Whittington 2015 | NCC13 | 16/10/23 | sio2tio2al2o3feomnona2ok2omgocaoh2o | 7581
staffmnkmcph_82_0.1_8_0.9_0_0_4_3.3_0_0.6_0_1 | 81.99 | 0.06 | 8.03 | 0.88 | 0 | 0.04 | 4.04 | 3.31 | 0.02 | 0.63 | 0 | 1.02 | 100.02 | 0 | 0 | 1120.3 | 9.18 |  | Romine and Whittington 2015 | NCC13 | 16/10/23 | sio2tio2al2o3feomnona2ok2omgocaoh2o | 7582
staffmnkmcph_82_0.1_8_0.9_0_0_4_3.3_0_0.6_0_1 | 81.99 | 0.06 | 8.03 | 0.88 | 0 | 0.04 | 4.04 | 3.31 | 0.02 | 0.63 | 0 | 1.02 | 100.02 | 0 | 0 | 1110.5 | 9.32 |  | Romine and Whittington 2015 | NCC13 | 16/10/23 | sio2tio2al2o3feomnona2ok2omgocaoh2o | 7583
staffmnkmcph_82_0.1_8_0.9_0_0_4_3.3_0_0.6_0_1 | 81.99 | 0.06 | 8.03 | 0.88 | 0 | 0.04 | 4.04 | 3.31 | 0.02 | 0.63 | 0 | 1.02 | 100.02 | 0 | 0 | 1110.3 | 9.35 |  | Romine and Whittington 2015 | NCC13 | 16/10/23 | sio2tio2al2o3feomnona2ok2omgocaoh2o | 7584
staffmnkmcph_82_0.1_8_0.9_0_0_4_3.3_0_0.6_0_1 | 81.99 | 0.06 | 8.03 | 0.88 | 0 | 0.04 | 4.04 | 3.31 | 0.02 | 0.63 | 0 | 1.02 | 100.02 | 0 | 0 | 1100.9 | 9.46 |  | Romine and Whittington 2015 | NCC13 | 16/10/23 | sio2tio2al2o3feomnona2ok2omgocaoh2o | 7585
staffmnkmcph_82_0.1_8_0.9_0_0_4_3.3_0_0.6_0_1 | 81.99 | 0.06 | 8.03 | 0.88 | 0 | 0.04 | 4.04 | 3.31 | 0.02 | 0.63 | 0 | 1.02 | 100.02 | 0 | 0 | 1100.4 | 9.52 |  | Romine and Whittington 2015 | NCC13 | 16/10/23 | sio2tio2al2o3feomnona2ok2omgocaoh2o | 7586
staffmnkmcph_82_0.1_8_0.9_0_0_4_3.3_0_0.6_0_1 | 81.99 | 0.06 | 8.03 | 0.88 | 0 | 0.04 | 4.04 | 3.31 | 0.02 | 0.63 | 0 | 1.02 | 100.02 | 0 | 0 | 1090.7 | 9.62 |  | Romine and Whittington 2015 | NCC13 | 16/10/23 | sio2tio2al2o3feomnona2ok2omgocaoh2o | 7587
staffmnkmcph_82_0.1_8_0.9_0_0_4_3.3_0_0.6_0_1 | 81.99 | 0.06 | 8.03 | 0.88 | 0 | 0.04 | 4.04 | 3.31 | 0.02 | 0.63 | 0 | 1.02 | 100.02 | 0 | 0 | 1090.6 | 9.67 |  | Romine and Whittington 2015 | NCC13 | 16/10/23 | sio2tio2al2o3feomnona2ok2omgocaoh2o | 7588
staffmnkmcph_82_0.1_8_0.9_0_0_4_3.3_0_0.6_0_1 | 81.99 | 0.06 | 8.03 | 0.88 | 0 | 0.04 | 4.04 | 3.31 | 0.02 | 0.63 | 0 | 1.02 | 100.02 | 0 | 0 | 1080.7 | 9.83 |  | Romine and Whittington 2015 | NCC13 | 16/10/23 | sio2tio2al2o3feomnona2ok2omgocaoh2o | 7589
staffmnkmcph_82_0.1_8_0.9_0_0_4_3.3_0_0.6_0_1 | 81.99 | 0.06 | 8.03 | 0.88 | 0 | 0.04 | 4.04 | 3.31 | 0.02 | 0.63 | 0 | 1.02 | 100.02 | 0 | 0 | 1070.8 | 10 |  | Romine and Whittington 2015 | NCC13 | 16/10/23 | sio2tio2al2o3feomnona2ok2omgocaoh2o | 7590
staffmnkmcph_82_0.1_8_0.9_0_0_4_3.3_0_0.6_0_1 | 81.99 | 0.06 | 8.03 | 0.88 | 0 | 0.04 | 4.04 | 3.31 | 0.02 | 0.63 | 0 | 1.02 | 100.02 | 0 | 0 | 1060.9 | 10.15 |  | Romine and Whittington 2015 | NCC13 | 16/10/23 | sio2tio2al2o3feomnona2ok2omgocaoh2o | 7591
staffmnkmcph_82_0.1_8_0.9_0_0_4_3.3_0_0.6_0_1 | 81.99 | 0.06 | 8.03 | 0.88 | 0 | 0.04 | 4.04 | 3.31 | 0.02 | 0.63 | 0 | 1.02 | 100.02 | 0 | 0 | 1060.4 | 10.12 |  | Romine and Whittington 2015 | NCC13 | 16/10/23 | sio2tio2al2o3feomnona2ok2omgocaoh2o | 7592
staffmnkmcph_82_0.1_8_0.9_0_0_4_3.3_0_0.6_0_1 | 81.99 | 0.06 | 8.03 | 0.88 | 0 | 0.04 | 4.04 | 3.31 | 0.02 | 0.63 | 0 | 1.02 | 100.02 | 0 | 0 | 1051 | 10.29 |  | Romine and Whittington 2015 | NCC13 | 16/10/23 | sio2tio2al2o3feomnona2ok2omgocaoh2o | 7593
staffmnkmcph_82_0.1_8_0.9_0_0_4_3.3_0_0.6_0_1 | 81.99 | 0.06 | 8.03 | 0.88 | 0 | 0.04 | 4.04 | 3.31 | 0.02 | 0.63 | 0 | 1.02 | 100.02 | 0 | 0 | 1050.4 | 10.31 |  | Romine and Whittington 2015 | NCC13 | 16/10/23 | sio2tio2al2o3feomnona2ok2omgocaoh2o | 7594
staffmnkmcph_82_0.1_8_0.9_0_0_4_3.3_0_0.6_0_1 | 81.99 | 0.06 | 8.03 | 0.88 | 0 | 0.04 | 4.04 | 3.31 | 0.02 | 0.63 | 0 | 1.02 | 100.02 | 0 | 0 | 1041.1 | 10.41 |  | Romine and Whittington 2015 | NCC13 | 16/10/23 | sio2tio2al2o3feomnona2ok2omgocaoh2o | 7595
staffmnkmcph_82_0.1_8_0.9_0_0_4_3.3_0_0.6_0_1 | 81.99 | 0.06 | 8.03 | 0.88 | 0 | 0.04 | 4.04 | 3.31 | 0.02 | 0.63 | 0 | 1.02 | 100.02 | 0 | 0 | 1040.5 | 10.51 |  | Romine and Whittington 2015 | NCC13 | 16/10/23 | sio2tio2al2o3feomnona2ok2omgocaoh2o | 7596
staffmnkmcph_82_0.1_8_0.9_0_0_4_3.3_0_0.6_0_1 | 81.99 | 0.06 | 8.03 | 0.88 | 0 | 0.04 | 4.04 | 3.31 | 0.02 | 0.63 | 0 | 1.02 | 100.02 | 0 | 0 | 1030.2 | 10.72 |  | Romine and Whittington 2015 | NCC13 | 16/10/23 | sio2tio2al2o3feomnona2ok2omgocaoh2o | 7597
staffmnkmcph_82_0.1_8_0.9_0_0_4_3.3_0_0.6_0_1 | 81.99 | 0.06 | 8.03 | 0.88 | 0 | 0.04 | 4.04 | 3.31 | 0.02 | 0.63 | 0 | 1.02 | 100.02 | 0 | 0 | 1020.3 | 10.95 |  | Romine and Whittington 2015 | NCC13 | 16/10/23 | sio2tio2al2o3feomnona2ok2omgocaoh2o | 7598
staffmnkmcph_82_0.1_8_0.9_0_0_4_3.3_0_0.6_0_1 | 81.99 | 0.06 | 8.03 | 0.88 | 0 | 0.04 | 4.04 | 3.31 | 0.02 | 0.63 | 0 | 1.02 | 100.02 | 0 | 0 | 1010.4 | 11.19 |  | Romine and Whittington 2015 | NCC13 | 16/10/23 | sio2tio2al2o3feomnona2ok2omgocaoh2o | 7599
staffmnkmcph_82_0.1_8_0.9_0_0_4_3.3_0_0.6_0_1 | 81.99 | 0.06 | 8.03 | 0.88 | 0 | 0.04 | 4.04 | 3.31 | 0.02 | 0.63 | 0 | 1.02 | 100.02 | 0 | 0 | 1000.3 | 11.43 |  | Romine and Whittington 2015 | NCC13 | 16/10/23 | sio2tio2al2o3feomnona2ok2omgocaoh2o | 7600
staffmnkmcph_82_0.1_8_0.9_0_0_4_3.3_0_0.6_0_1 | 81.99 | 0.06 | 8.03 | 0.88 | 0 | 0.04 | 4.04 | 3.31 | 0.02 | 0.63 | 0 | 1.02 | 100.02 | 0 | 0 | 999.9 | 11.43 |  | Romine and Whittington 2015 | NCC13 | 16/10/23 | sio2tio2al2o3feomnona2ok2omgocaoh2o | 7601
staffmnkmcph_82_0.1_8_0.9_0_0_4_3.3_0_0.6_0_1 | 81.99 | 0.06 | 8.03 | 0.88 | 0 | 0.04 | 4.04 | 3.31 | 0.02 | 0.63 | 0 | 1.02 | 100.02 | 0 | 0 | 990.1 | 11.68 |  | Romine and Whittington 2015 | NCC13 | 16/10/23 | sio2tio2al2o3feomnona2ok2omgocaoh2o | 7602
staffmnkmcph_82_0.1_8_0.9_0_0_4_3.3_0_0.6_0_1 | 81.99 | 0.06 | 8.03 | 0.88 | 0 | 0.04 | 4.04 | 3.31 | 0.02 | 0.63 | 0 | 1.02 | 100.02 | 0 | 0 | 980.2 | 11.96 |  | Romine and Whittington 2015 | NCC13 | 16/10/23 | sio2tio2al2o3feomnona2ok2omgocaoh2o | 7603
staffmnkmcph_82_0.1_8_0.9_0_0_4_3.3_0_0.6_0_1 | 81.99 | 0.06 | 8.03 | 0.88 | 0 | 0.04 | 4.04 | 3.31 | 0.02 | 0.63 | 0 | 1.02 | 100.02 | 0 | 0 | 969.9 | 12.26 |  | Romine and Whittington 2015 | NCC13 | 16/10/23 | sio2tio2al2o3feomnona2ok2omgocaoh2o | 7604
staffmnkmcph_82.4_0.1_8.2_0.9_0_0.1_4_3.2_0_1.1_0_0.1 | 82.38 | 0.06 | 8.2 | 0.89 | 0 | 0.05 | 3.98 | 3.22 | 0.03 | 1.12 | 0 | 0.07 | 100 | 0 | 0 | 1236.2 | 9.04 |  | Romine and Whittington 2015 | NCAr1 | 16/10/23 | sio2tio2al2o3feomnona2ok2omgocaoh2o | 7605
staffmnkmcph_82.4_0.1_8.2_0.9_0_0.1_4_3.2_0_1.1_0_0.1 | 82.38 | 0.06 | 8.2 | 0.89 | 0 | 0.05 | 3.98 | 3.22 | 0.03 | 1.12 | 0 | 0.07 | 100 | 0 | 0 | 1226 | 9.19 |  | Romine and Whittington 2015 | NCAr1 | 16/10/23 | sio2tio2al2o3feomnona2ok2omgocaoh2o | 7606
staffmnkmcph_82.4_0.1_8.2_0.9_0_0.1_4_3.2_0_1.1_0_0.1 | 82.38 | 0.06 | 8.2 | 0.89 | 0 | 0.05 | 3.98 | 3.22 | 0.03 | 1.12 | 0 | 0.07 | 100 | 0 | 0 | 1208.5 | 9.42 |  | Romine and Whittington 2015 | NCAr1 | 16/10/23 | sio2tio2al2o3feomnona2ok2omgocaoh2o | 7607
staffmnkmcph_82.4_0.1_8.2_0.9_0_0.1_4_3.2_0_1.1_0_0.1 | 82.38 | 0.06 | 8.2 | 0.89 | 0 | 0.05 | 3.98 | 3.22 | 0.03 | 1.12 | 0 | 0.07 | 100 | 0 | 0 | 1205.6 | 9.46 |  | Romine and Whittington 2015 | NCAr1 | 16/10/23 | sio2tio2al2o3feomnona2ok2omgocaoh2o | 7608
staffmnkmcph_82.4_0.1_8.2_0.9_0_0.1_4_3.2_0_1.1_0_0.1 | 82.38 | 0.06 | 8.2 | 0.89 | 0 | 0.05 | 3.98 | 3.22 | 0.03 | 1.12 | 0 | 0.07 | 100 | 0 | 0 | 1190.8 | 9.68 |  | Romine and Whittington 2015 | NCAr1 | 16/10/23 | sio2tio2al2o3feomnona2ok2omgocaoh2o | 7609
staffmnkmcph_82.4_0.1_8.2_0.9_0_0.1_4_3.2_0_1.1_0_0.1 | 82.38 | 0.06 | 8.2 | 0.89 | 0 | 0.05 | 3.98 | 3.22 | 0.03 | 1.12 | 0 | 0.07 | 100 | 0 | 0 | 1170.7 | 9.99 |  | Romine and Whittington 2015 | NCAr1 | 16/10/23 | sio2tio2al2o3feomnona2ok2omgocaoh2o | 7610
staffmnkmcph_82.4_0.1_8.2_0.9_0_0.1_4_3.2_0_1.1_0_0.1 | 82.38 | 0.06 | 8.2 | 0.89 | 0 | 0.05 | 3.98 | 3.22 | 0.03 | 1.12 | 0 | 0.07 | 100 | 0 | 0 | 1150.8 | 10.31 |  | Romine and Whittington 2015 | NCAr1 | 16/10/23 | sio2tio2al2o3feomnona2ok2omgocaoh2o | 7611
staffmnkmcph_82.4_0.1_8.2_0.9_0_0.1_4_3.2_0_1.1_0_0.1 | 82.38 | 0.06 | 8.2 | 0.89 | 0 | 0.05 | 3.98 | 3.22 | 0.03 | 1.12 | 0 | 0.07 | 100 | 0 | 0 | 1130.6 | 10.66 |  | Romine and Whittington 2015 | NCAr1 | 16/10/23 | sio2tio2al2o3feomnona2ok2omgocaoh2o | 7612
staffmnkmcph_82.4_0.1_8.2_0.9_0_0.1_4_3.2_0_1.1_0_0.1 | 82.38 | 0.06 | 8.2 | 0.89 | 0 | 0.05 | 3.98 | 3.22 | 0.03 | 1.12 | 0 | 0.07 | 100 | 0 | 0 | 1110.6 | 11.02 |  | Romine and Whittington 2015 | NCAr1 | 16/10/23 | sio2tio2al2o3feomnona2ok2omgocaoh2o | 7613
staffmnkmcph_82.4_0.1_8.2_0.9_0_0.1_4_3.2_0_1.1_0_0.1 | 82.38 | 0.06 | 8.2 | 0.89 | 0 | 0.05 | 3.98 | 3.22 | 0.03 | 1.12 | 0 | 0.07 | 100 | 0 | 0 | 1090.6 | 11.41 |  | Romine and Whittington 2015 | NCAr1 | 16/10/23 | sio2tio2al2o3feomnona2ok2omgocaoh2o | 7614
staffmnkmcph_82.4_0.1_8.2_0.9_0_0.1_4_3.2_0_1.1_0_0.1 | 82.38 | 0.06 | 8.2 | 0.89 | 0 | 0.05 | 3.98 | 3.22 | 0.03 | 1.12 | 0 | 0.07 | 100 | 0 | 0 | 1204.5 | 9.58 |  | Romine and Whittington 2015 | NCAr2 | 16/10/23 | sio2tio2al2o3feomnona2ok2omgocaoh2o | 7615
staffmnkmcph_82.4_0.1_8.2_0.9_0_0.1_4_3.2_0_1.1_0_0.1 | 82.38 | 0.06 | 8.2 | 0.89 | 0 | 0.05 | 3.98 | 3.22 | 0.03 | 1.12 | 0 | 0.07 | 100 | 0 | 0 | 1170.9 | 10.21 |  | Romine and Whittington 2015 | NCAr2 | 16/10/23 | sio2tio2al2o3feomnona2ok2omgocaoh2o | 7616
staffmnkmcph_82.4_0.1_8.2_0.9_0_0.1_4_3.2_0_1.1_0_0.1 | 82.38 | 0.06 | 8.2 | 0.89 | 0 | 0.05 | 3.98 | 3.22 | 0.03 | 1.12 | 0 | 0.07 | 100 | 0 | 0 | 1130.7 | 10.9 |  | Romine and Whittington 2015 | NCAr2 | 16/10/23 | sio2tio2al2o3feomnona2ok2omgocaoh2o | 7617
staffmnkmcph_82.4_0.1_8.2_0.9_0_0.1_4_3.2_0_1.1_0_0.1 | 82.38 | 0.06 | 8.2 | 0.89 | 0 | 0.05 | 3.98 | 3.22 | 0.03 | 1.12 | 0 | 0.07 | 100 | 0 | 0 | 1069.7 | 12.07 |  | Romine and Whittington 2015 | NCAr2 | 16/10/23 | sio2tio2al2o3feomnona2ok2omgocaoh2o | 7618
staffmnkmcph_82.4_0.1_8.2_0.9_0_0.1_4_3.2_0_1.1_0_0.1 | 82.38 | 0.06 | 8.2 | 0.89 | 0 | 0.05 | 3.98 | 3.22 | 0.03 | 1.12 | 0 | 0.07 | 100 | 0 | 0 | 1050.3 | 12.54 |  | Romine and Whittington 2015 | NCAr2 | 16/10/23 | sio2tio2al2o3feomnona2ok2omgocaoh2o | 7619
staffmnkmcph_82.4_0.1_8.2_0.9_0_0.1_4_3.2_0_1.1_0_0.1 | 82.38 | 0.06 | 8.2 | 0.89 | 0 | 0.05 | 3.98 | 3.22 | 0.03 | 1.12 | 0 | 0.07 | 100 | 0 | 0 | 1039.8 | 12.74 |  | Romine and Whittington 2015 | NCAr2 | 16/10/23 | sio2tio2al2o3feomnona2ok2omgocaoh2o | 7620
staffmnkmcph_82.5_0_8.1_0.9_0_0_3.8_3.3_0_0.6_0_0.8 | 82.54 | 0.02 | 8.05 | 0.86 | 0 | 0.04 | 3.83 | 3.29 | 0.02 | 0.57 | 0 | 0.78 | 100 | 0 | 0 | 1132.1 | 9.32 |  | Romine and Whittington 2015 | NCA32 | 16/10/23 | sio2tio2al2o3feomnona2ok2omgocaoh2o | 7621
staffmnkmcph_82.5_0_8.1_0.9_0_0_3.8_3.3_0_0.6_0_0.8 | 82.54 | 0.02 | 8.05 | 0.86 | 0 | 0.04 | 3.83 | 3.29 | 0.02 | 0.57 | 0 | 0.78 | 100 | 0 | 0 | 1132.1 | 9.32 |  | Romine and Whittington 2015 | NCA32 | 16/10/23 | sio2tio2al2o3feomnona2ok2omgocaoh2o | 7622
staffmnkmcph_82.5_0_8.1_0.9_0_0_3.8_3.3_0_0.6_0_0.8 | 82.54 | 0.02 | 8.05 | 0.86 | 0 | 0.04 | 3.83 | 3.29 | 0.02 | 0.57 | 0 | 0.78 | 100 | 0 | 0 | 1122.1 | 9.48 |  | Romine and Whittington 2015 | NCA32 | 16/10/23 | sio2tio2al2o3feomnona2ok2omgocaoh2o | 7623
staffmnkmcph_82.5_0_8.1_0.9_0_0_3.8_3.3_0_0.6_0_0.8 | 82.54 | 0.02 | 8.05 | 0.86 | 0 | 0.04 | 3.83 | 3.29 | 0.02 | 0.57 | 0 | 0.78 | 100 | 0 | 0 | 1120.6 | 9.48 |  | Romine and Whittington 2015 | NCA32 | 16/10/23 | sio2tio2al2o3feomnona2ok2omgocaoh2o | 7624
staffmnkmcph_82.5_0_8.1_0.9_0_0_3.8_3.3_0_0.6_0_0.8 | 82.54 | 0.02 | 8.05 | 0.86 | 0 | 0.04 | 3.83 | 3.29 | 0.02 | 0.57 | 0 | 0.78 | 100 | 0 | 0 | 1112.2 | 9.63 |  | Romine and Whittington 2015 | NCA32 | 16/10/23 | sio2tio2al2o3feomnona2ok2omgocaoh2o | 7625
staffmnkmcph_82.5_0_8.1_0.9_0_0_3.8_3.3_0_0.6_0_0.8 | 82.54 | 0.02 | 8.05 | 0.86 | 0 | 0.04 | 3.83 | 3.29 | 0.02 | 0.57 | 0 | 0.78 | 100 | 0 | 0 | 1110.4 | 9.63 |  | Romine and Whittington 2015 | NCA32 | 16/10/23 | sio2tio2al2o3feomnona2ok2omgocaoh2o | 7626
staffmnkmcph_82.5_0_8.1_0.9_0_0_3.8_3.3_0_0.6_0_0.8 | 82.54 | 0.02 | 8.05 | 0.86 | 0 | 0.04 | 3.83 | 3.29 | 0.02 | 0.57 | 0 | 0.78 | 100 | 0 | 0 | 1102.4 | 9.78 |  | Romine and Whittington 2015 | NCA32 | 16/10/23 | sio2tio2al2o3feomnona2ok2omgocaoh2o | 7627
staffmnkmcph_82.5_0_8.1_0.9_0_0_3.8_3.3_0_0.6_0_0.8 | 82.54 | 0.02 | 8.05 | 0.86 | 0 | 0.04 | 3.83 | 3.29 | 0.02 | 0.57 | 0 | 0.78 | 100 | 0 | 0 | 1100.6 | 9.78 |  | Romine and Whittington 2015 | NCA32 | 16/10/23 | sio2tio2al2o3feomnona2ok2omgocaoh2o | 7628
staffmnkmcph_82.5_0_8.1_0.9_0_0_3.8_3.3_0_0.6_0_0.8 | 82.54 | 0.02 | 8.05 | 0.86 | 0 | 0.04 | 3.83 | 3.29 | 0.02 | 0.57 | 0 | 0.78 | 100 | 0 | 0 | 1092.5 | 9.94 |  | Romine and Whittington 2015 | NCA32 | 16/10/23 | sio2tio2al2o3feomnona2ok2omgocaoh2o | 7629
staffmnkmcph_82.5_0_8.1_0.9_0_0_3.8_3.3_0_0.6_0_0.8 | 82.54 | 0.02 | 8.05 | 0.86 | 0 | 0.04 | 3.83 | 3.29 | 0.02 | 0.57 | 0 | 0.78 | 100 | 0 | 0 | 1090.5 | 9.95 |  | Romine and Whittington 2015 | NCA32 | 16/10/23 | sio2tio2al2o3feomnona2ok2omgocaoh2o | 7630
staffmnkmcph_82.5_0_8.1_0.9_0_0_3.8_3.3_0_0.6_0_0.8 | 82.54 | 0.02 | 8.05 | 0.86 | 0 | 0.04 | 3.83 | 3.29 | 0.02 | 0.57 | 0 | 0.78 | 100 | 0 | 0 | 1082.6 | 10.09 |  | Romine and Whittington 2015 | NCA32 | 16/10/23 | sio2tio2al2o3feomnona2ok2omgocaoh2o | 7631
staffmnkmcph_82.5_0_8.1_0.9_0_0_3.8_3.3_0_0.6_0_0.8 | 82.54 | 0.02 | 8.05 | 0.86 | 0 | 0.04 | 3.83 | 3.29 | 0.02 | 0.57 | 0 | 0.78 | 100 | 0 | 0 | 1080.7 | 10.11 |  | Romine and Whittington 2015 | NCA32 | 16/10/23 | sio2tio2al2o3feomnona2ok2omgocaoh2o | 7632
staffmnkmcph_82.5_0_8.1_0.9_0_0_3.8_3.3_0_0.6_0_0.8 | 82.54 | 0.02 | 8.05 | 0.86 | 0 | 0.04 | 3.83 | 3.29 | 0.02 | 0.57 | 0 | 0.78 | 100 | 0 | 0 | 1072.7 | 10.24 |  | Romine and Whittington 2015 | NCA32 | 16/10/23 | sio2tio2al2o3feomnona2ok2omgocaoh2o | 7633
staffmnkmcph_82.5_0_8.1_0.9_0_0_3.8_3.3_0_0.6_0_0.8 | 82.54 | 0.02 | 8.05 | 0.86 | 0 | 0.04 | 3.83 | 3.29 | 0.02 | 0.57 | 0 | 0.78 | 100 | 0 | 0 | 1060.3 | 10.44 |  | Romine and Whittington 2015 | NCA32 | 16/10/23 | sio2tio2al2o3feomnona2ok2omgocaoh2o | 7634
staffmnkmcph_82.5_0_8.1_0.9_0_0_3.8_3.3_0_0.6_0_0.8 | 82.54 | 0.02 | 8.05 | 0.86 | 0 | 0.04 | 3.83 | 3.29 | 0.02 | 0.57 | 0 | 0.78 | 100 | 0 | 0 | 1050.4 | 10.62 |  | Romine and Whittington 2015 | NCA32 | 16/10/23 | sio2tio2al2o3feomnona2ok2omgocaoh2o | 7635
staffmnkmcph_82.5_0_8.1_0.9_0_0_3.8_3.3_0_0.6_0_0.8 | 82.54 | 0.02 | 8.05 | 0.86 | 0 | 0.04 | 3.83 | 3.29 | 0.02 | 0.57 | 0 | 0.78 | 100 | 0 | 0 | 1040.3 | 10.82 |  | Romine and Whittington 2015 | NCA32 | 16/10/23 | sio2tio2al2o3feomnona2ok2omgocaoh2o | 7636
staffmnkmcph_82.5_0_8.1_0.9_0_0_3.8_3.3_0_0.6_0_0.8 | 82.54 | 0.02 | 8.05 | 0.86 | 0 | 0.04 | 3.83 | 3.29 | 0.02 | 0.57 | 0 | 0.78 | 100 | 0 | 0 | 1030.3 | 11.01 |  | Romine and Whittington 2015 | NCA32 | 16/10/23 | sio2tio2al2o3feomnona2ok2omgocaoh2o | 7637
staffmnkmcph_82.5_0_8.1_0.9_0_0_3.8_3.3_0_0.6_0_0.8 | 82.54 | 0.02 | 8.05 | 0.86 | 0 | 0.04 | 3.83 | 3.29 | 0.02 | 0.57 | 0 | 0.78 | 100 | 0 | 0 | 1020.1 | 11.25 |  | Romine and Whittington 2015 | NCA32 | 16/10/23 | sio2tio2al2o3feomnona2ok2omgocaoh2o | 7638
staffmnkmcph_82.5_0_8.1_0.9_0_0_3.8_3.3_0_0.6_0_0.8 | 82.54 | 0.02 | 8.05 | 0.86 | 0 | 0.04 | 3.83 | 3.29 | 0.02 | 0.57 | 0 | 0.78 | 100 | 0 | 0 | 1010.1 | 11.47 |  | Romine and Whittington 2015 | NCA32 | 16/10/23 | sio2tio2al2o3feomnona2ok2omgocaoh2o | 7639
staffmnkmcph_82.5_0_8.1_0.9_0_0_3.8_3.3_0_0.6_0_0.8 | 82.54 | 0.02 | 8.05 | 0.86 | 0 | 0.04 | 3.83 | 3.29 | 0.02 | 0.57 | 0 | 0.78 | 100 | 0 | 0 | 1000.3 | 11.74 |  | Romine and Whittington 2015 | NCA32 | 16/10/23 | sio2tio2al2o3feomnona2ok2omgocaoh2o | 7640
staffmnkmcph_82.5_0_8.1_0.9_0_0_3.8_3.3_0_0.6_0_0.8 | 82.54 | 0.02 | 8.05 | 0.86 | 0 | 0.04 | 3.83 | 3.29 | 0.02 | 0.57 | 0 | 0.78 | 100 | 0 | 0 | 990.2 | 12.03 |  | Romine and Whittington 2015 | NCA32 | 16/10/23 | sio2tio2al2o3feomnona2ok2omgocaoh2o | 7641
staffmnkmcph_82.5_0_8.1_0.9_0_0_3.8_3.3_0_0.6_0_0.8 | 82.54 | 0.02 | 8.05 | 0.86 | 0 | 0.04 | 3.83 | 3.29 | 0.02 | 0.57 | 0 | 0.78 | 100 | 0 | 0 | 980.2 | 12.32 |  | Romine and Whittington 2015 | NCA32 | 16/10/23 | sio2tio2al2o3feomnona2ok2omgocaoh2o | 7642
staffmnkmcph_81.9_0.1_8_0.9_0_0_4_3.3_0_0.6_0_1.1 | 81.9 | 0.06 | 8.02 | 0.88 | 0 | 0.04 | 4.03 | 3.31 | 0.02 | 0.63 | 0 | 1.12 | 100.01 | 0 | 0 | 1121.2 | 9.2 |  | Romine and Whittington 2015 | NCC19 | 16/10/23 | sio2tio2al2o3feomnona2ok2omgocaoh2o | 7643
staffmnkmcph_81.9_0.1_8_0.9_0_0_4_3.3_0_0.6_0_1.1 | 81.9 | 0.06 | 8.02 | 0.88 | 0 | 0.04 | 4.03 | 3.31 | 0.02 | 0.63 | 0 | 1.12 | 100.01 | 0 | 0 | 1111.3 | 9.36 |  | Romine and Whittington 2015 | NCC19 | 16/10/23 | sio2tio2al2o3feomnona2ok2omgocaoh2o | 7644
staffmnkmcph_81.9_0.1_8_0.9_0_0_4_3.3_0_0.6_0_1.1 | 81.9 | 0.06 | 8.02 | 0.88 | 0 | 0.04 | 4.03 | 3.31 | 0.02 | 0.63 | 0 | 1.12 | 100.01 | 0 | 0 | 1100.7 | 9.51 |  | Romine and Whittington 2015 | NCC19 | 16/10/23 | sio2tio2al2o3feomnona2ok2omgocaoh2o | 7645
staffmnkmcph_81.9_0.1_8_0.9_0_0_4_3.3_0_0.6_0_1.1 | 81.9 | 0.06 | 8.02 | 0.88 | 0 | 0.04 | 4.03 | 3.31 | 0.02 | 0.63 | 0 | 1.12 | 100.01 | 0 | 0 | 1091.5 | 9.69 |  | Romine and Whittington 2015 | NCC19 | 16/10/23 | sio2tio2al2o3feomnona2ok2omgocaoh2o | 7646
staffmnkmcph_81.9_0.1_8_0.9_0_0_4_3.3_0_0.6_0_1.1 | 81.9 | 0.06 | 8.02 | 0.88 | 0 | 0.04 | 4.03 | 3.31 | 0.02 | 0.63 | 0 | 1.12 | 100.01 | 0 | 0 | 1080.7 | 9.83 |  | Romine and Whittington 2015 | NCC19 | 16/10/23 | sio2tio2al2o3feomnona2ok2omgocaoh2o | 7647
staffmnkmcph_81.9_0.1_8_0.9_0_0_4_3.3_0_0.6_0_1.1 | 81.9 | 0.06 | 8.02 | 0.88 | 0 | 0.04 | 4.03 | 3.31 | 0.02 | 0.63 | 0 | 1.12 | 100.01 | 0 | 0 | 1071.8 | 10 |  | Romine and Whittington 2015 | NCC19 | 16/10/23 | sio2tio2al2o3feomnona2ok2omgocaoh2o | 7648
staffmnkmcph_81.9_0.1_8_0.9_0_0_4_3.3_0_0.6_0_1.1 | 81.9 | 0.06 | 8.02 | 0.88 | 0 | 0.04 | 4.03 | 3.31 | 0.02 | 0.63 | 0 | 1.12 | 100.01 | 0 | 0 | 1060.5 | 10.17 |  | Romine and Whittington 2015 | NCC19 | 16/10/23 | sio2tio2al2o3feomnona2ok2omgocaoh2o | 7649
staffmnkmcph_81.9_0.1_8_0.9_0_0_4_3.3_0_0.6_0_1.1 | 81.9 | 0.06 | 8.02 | 0.88 | 0 | 0.04 | 4.03 | 3.31 | 0.02 | 0.63 | 0 | 1.12 | 100.01 | 0 | 0 | 1040.4 | 10.53 |  | Romine and Whittington 2015 | NCC19 | 16/10/23 | sio2tio2al2o3feomnona2ok2omgocaoh2o | 7650
staffmnkmcph_81.9_0.1_8_0.9_0_0_4_3.3_0_0.6_0_1.1 | 81.9 | 0.06 | 8.02 | 0.88 | 0 | 0.04 | 4.03 | 3.31 | 0.02 | 0.63 | 0 | 1.12 | 100.01 | 0 | 0 | 1020.1 | 10.94 |  | Romine and Whittington 2015 | NCC19 | 16/10/23 | sio2tio2al2o3feomnona2ok2omgocaoh2o | 7651
staffmnkmcph_81.9_0.1_8_0.9_0_0_4_3.3_0_0.6_0_1.1 | 81.9 | 0.06 | 8.02 | 0.88 | 0 | 0.04 | 4.03 | 3.31 | 0.02 | 0.63 | 0 | 1.12 | 100.01 | 0 | 0 | 1000.2 | 11.36 |  | Romine and Whittington 2015 | NCC19 | 16/10/23 | sio2tio2al2o3feomnona2ok2omgocaoh2o | 7652
staffmnkmcph_82.5_0_8.1_0.9_0_0_3.8_3.3_0_0.6_0_0.8 | 82.51 | 0.02 | 8.05 | 0.86 | 0 | 0.04 | 3.83 | 3.29 | 0.02 | 0.57 | 0 | 0.81 | 100 | 0 | 0 | 1122.7 | 9.43 |  | Romine and Whittington 2015 | NCA22 | 16/10/23 | sio2tio2al2o3feomnona2ok2omgocaoh2o | 7653
staffmnkmcph_82.5_0_8.1_0.9_0_0_3.8_3.3_0_0.6_0_0.8 | 82.51 | 0.02 | 8.05 | 0.86 | 0 | 0.04 | 3.83 | 3.29 | 0.02 | 0.57 | 0 | 0.81 | 100 | 0 | 0 | 1112.7 | 9.57 |  | Romine and Whittington 2015 | NCA22 | 16/10/23 | sio2tio2al2o3feomnona2ok2omgocaoh2o | 7654
staffmnkmcph_82.5_0_8.1_0.9_0_0_3.8_3.3_0_0.6_0_0.8 | 82.51 | 0.02 | 8.05 | 0.86 | 0 | 0.04 | 3.83 | 3.29 | 0.02 | 0.57 | 0 | 0.81 | 100 | 0 | 0 | 1100.5 | 9.75 |  | Romine and Whittington 2015 | NCA22 | 16/10/23 | sio2tio2al2o3feomnona2ok2omgocaoh2o | 7655
staffmnkmcph_82.5_0_8.1_0.9_0_0_3.8_3.3_0_0.6_0_0.8 | 82.51 | 0.02 | 8.05 | 0.86 | 0 | 0.04 | 3.83 | 3.29 | 0.02 | 0.57 | 0 | 0.81 | 100 | 0 | 0 | 1092.9 | 9.89 |  | Romine and Whittington 2015 | NCA22 | 16/10/23 | sio2tio2al2o3feomnona2ok2omgocaoh2o | 7656
staffmnkmcph_82.5_0_8.1_0.9_0_0_3.8_3.3_0_0.6_0_0.8 | 82.51 | 0.02 | 8.05 | 0.86 | 0 | 0.04 | 3.83 | 3.29 | 0.02 | 0.57 | 0 | 0.81 | 100 | 0 | 0 | 1080.1 | 10.08 |  | Romine and Whittington 2015 | NCA22 | 16/10/23 | sio2tio2al2o3feomnona2ok2omgocaoh2o | 7657
staffmnkmcph_82.5_0_8.1_0.9_0_0_3.8_3.3_0_0.6_0_0.8 | 82.51 | 0.02 | 8.05 | 0.86 | 0 | 0.04 | 3.83 | 3.29 | 0.02 | 0.57 | 0 | 0.81 | 100 | 0 | 0 | 1073.1 | 10.18 |  | Romine and Whittington 2015 | NCA22 | 16/10/23 | sio2tio2al2o3feomnona2ok2omgocaoh2o | 7658
staffmnkmcph_82.5_0_8.1_0.9_0_0_3.8_3.3_0_0.6_0_0.8 | 82.51 | 0.02 | 8.05 | 0.86 | 0 | 0.04 | 3.83 | 3.29 | 0.02 | 0.57 | 0 | 0.81 | 100 | 0 | 0 | 1060.2 | 10.42 |  | Romine and Whittington 2015 | NCA22 | 16/10/23 | sio2tio2al2o3feomnona2ok2omgocaoh2o | 7659
staffmnkmcph_82.5_0_8.1_0.9_0_0_3.8_3.3_0_0.6_0_0.8 | 82.51 | 0.02 | 8.05 | 0.86 | 0 | 0.04 | 3.83 | 3.29 | 0.02 | 0.57 | 0 | 0.81 | 100 | 0 | 0 | 1039.9 | 10.8 |  | Romine and Whittington 2015 | NCA22 | 16/10/23 | sio2tio2al2o3feomnona2ok2omgocaoh2o | 7660
staffmnkmcph_82.5_0_8.1_0.9_0_0_3.8_3.3_0_0.6_0_0.8 | 82.51 | 0.02 | 8.05 | 0.86 | 0 | 0.04 | 3.83 | 3.29 | 0.02 | 0.57 | 0 | 0.81 | 100 | 0 | 0 | 1019.8 | 11.21 |  | Romine and Whittington 2015 | NCA22 | 16/10/23 | sio2tio2al2o3feomnona2ok2omgocaoh2o | 7661
staffmnkmcph_82.5_0_8.1_0.9_0_0_3.8_3.3_0_0.6_0_0.8 | 82.51 | 0.02 | 8.05 | 0.86 | 0 | 0.04 | 3.83 | 3.29 | 0.02 | 0.57 | 0 | 0.81 | 100 | 0 | 0 | 999.6 | 11.64 |  | Romine and Whittington 2015 | NCA22 | 16/10/23 | sio2tio2al2o3feomnona2ok2omgocaoh2o | 7662
staffmnkmcph_82.5_0_8.1_0.9_0_0_3.8_3.3_0_0.6_0_0.8 | 82.51 | 0.02 | 8.05 | 0.86 | 0 | 0.04 | 3.83 | 3.29 | 0.02 | 0.57 | 0 | 0.81 | 100 | 0 | 0 | 1110.5 | 9.55 |  | Romine and Whittington 2015 | NCA23 | 16/10/23 | sio2tio2al2o3feomnona2ok2omgocaoh2o | 7663
staffmnkmcph_82.5_0_8.1_0.9_0_0_3.8_3.3_0_0.6_0_0.8 | 82.51 | 0.02 | 8.05 | 0.86 | 0 | 0.04 | 3.83 | 3.29 | 0.02 | 0.57 | 0 | 0.81 | 100 | 0 | 0 | 1110.5 | 9.56 |  | Romine and Whittington 2015 | NCA23 | 16/10/23 | sio2tio2al2o3feomnona2ok2omgocaoh2o | 7664
staffmnkmcph_82.5_0_8.1_0.9_0_0_3.8_3.3_0_0.6_0_0.8 | 82.51 | 0.02 | 8.05 | 0.86 | 0 | 0.04 | 3.83 | 3.29 | 0.02 | 0.57 | 0 | 0.81 | 100 | 0 | 0 | 1090.7 | 9.87 |  | Romine and Whittington 2015 | NCA23 | 16/10/23 | sio2tio2al2o3feomnona2ok2omgocaoh2o | 7665
staffmnkmcph_82.5_0_8.1_0.9_0_0_3.8_3.3_0_0.6_0_0.8 | 82.51 | 0.02 | 8.05 | 0.86 | 0 | 0.04 | 3.83 | 3.29 | 0.02 | 0.57 | 0 | 0.81 | 100 | 0 | 0 | 1090.6 | 9.85 |  | Romine and Whittington 2015 | NCA23 | 16/10/23 | sio2tio2al2o3feomnona2ok2omgocaoh2o | 7666
staffmnkmcph_82.5_0_8.1_0.9_0_0_3.8_3.3_0_0.6_0_0.8 | 82.51 | 0.02 | 8.05 | 0.86 | 0 | 0.04 | 3.83 | 3.29 | 0.02 | 0.57 | 0 | 0.81 | 100 | 0 | 0 | 1071 | 10.16 |  | Romine and Whittington 2015 | NCA23 | 16/10/23 | sio2tio2al2o3feomnona2ok2omgocaoh2o | 7667
staffmnkmcph_82.5_0_8.1_0.9_0_0_3.8_3.3_0_0.6_0_0.8 | 82.51 | 0.02 | 8.05 | 0.86 | 0 | 0.04 | 3.83 | 3.29 | 0.02 | 0.57 | 0 | 0.81 | 100 | 0 | 0 | 1070.3 | 10.18 |  | Romine and Whittington 2015 | NCA23 | 16/10/23 | sio2tio2al2o3feomnona2ok2omgocaoh2o | 7668
staffmnkmcph_82.5_0_8.1_0.9_0_0_3.8_3.3_0_0.6_0_0.8 | 82.51 | 0.02 | 8.05 | 0.86 | 0 | 0.04 | 3.83 | 3.29 | 0.02 | 0.57 | 0 | 0.81 | 100 | 0 | 0 | 1050.3 | 10.53 |  | Romine and Whittington 2015 | NCA23 | 16/10/23 | sio2tio2al2o3feomnona2ok2omgocaoh2o | 7669
staffmnkmcph_82.5_0_8.1_0.9_0_0_3.8_3.3_0_0.6_0_0.8 | 82.51 | 0.02 | 8.05 | 0.86 | 0 | 0.04 | 3.83 | 3.29 | 0.02 | 0.57 | 0 | 0.81 | 100 | 0 | 0 | 1030 | 10.9 |  | Romine and Whittington 2015 | NCA23 | 16/10/23 | sio2tio2al2o3feomnona2ok2omgocaoh2o | 7670
staffmnkmcph_82.5_0_8.1_0.9_0_0_3.8_3.3_0_0.6_0_0.8 | 82.51 | 0.02 | 8.05 | 0.86 | 0 | 0.04 | 3.83 | 3.29 | 0.02 | 0.57 | 0 | 0.81 | 100 | 0 | 0 | 1020.3 | 11.13 |  | Romine and Whittington 2015 | NCA23 | 16/10/23 | sio2tio2al2o3feomnona2ok2omgocaoh2o | 7671
staffmnkmcph_81.8_0.1_8_0.9_0_0_4_3.3_0_0.6_0_1.2 | 81.84 | 0.06 | 8.01 | 0.88 | 0 | 0.04 | 4.03 | 3.31 | 0.02 | 0.63 | 0 | 1.19 | 100.01 | 0 | 0 | 1133 | 9.06 |  | Romine and Whittington 2015 | NCC15 | 16/10/23 | sio2tio2al2o3feomnona2ok2omgocaoh2o | 7672
staffmnkmcph_81.8_0.1_8_0.9_0_0_4_3.3_0_0.6_0_1.2 | 81.84 | 0.06 | 8.01 | 0.88 | 0 | 0.04 | 4.03 | 3.31 | 0.02 | 0.63 | 0 | 1.19 | 100.01 | 0 | 0 | 1132.9 | 9.07 |  | Romine and Whittington 2015 | NCC15 | 16/10/23 | sio2tio2al2o3feomnona2ok2omgocaoh2o | 7673
staffmnkmcph_81.8_0.1_8_0.9_0_0_4_3.3_0_0.6_0_1.2 | 81.84 | 0.06 | 8.01 | 0.88 | 0 | 0.04 | 4.03 | 3.31 | 0.02 | 0.63 | 0 | 1.19 | 100.01 | 0 | 0 | 1120.4 | 9.22 |  | Romine and Whittington 2015 | NCC15 | 16/10/23 | sio2tio2al2o3feomnona2ok2omgocaoh2o | 7674
staffmnkmcph_81.8_0.1_8_0.9_0_0_4_3.3_0_0.6_0_1.2 | 81.84 | 0.06 | 8.01 | 0.88 | 0 | 0.04 | 4.03 | 3.31 | 0.02 | 0.63 | 0 | 1.19 | 100.01 | 0 | 0 | 1110.6 | 9.37 |  | Romine and Whittington 2015 | NCC15 | 16/10/23 | sio2tio2al2o3feomnona2ok2omgocaoh2o | 7675
staffmnkmcph_81.8_0.1_8_0.9_0_0_4_3.3_0_0.6_0_1.2 | 81.84 | 0.06 | 8.01 | 0.88 | 0 | 0.04 | 4.03 | 3.31 | 0.02 | 0.63 | 0 | 1.19 | 100.01 | 0 | 0 | 1100.6 | 9.53 |  | Romine and Whittington 2015 | NCC15 | 16/10/23 | sio2tio2al2o3feomnona2ok2omgocaoh2o | 7676
staffmnkmcph_81.8_0.1_8_0.9_0_0_4_3.3_0_0.6_0_1.2 | 81.84 | 0.06 | 8.01 | 0.88 | 0 | 0.04 | 4.03 | 3.31 | 0.02 | 0.63 | 0 | 1.19 | 100.01 | 0 | 0 | 1090.7 | 9.7 |  | Romine and Whittington 2015 | NCC15 | 16/10/23 | sio2tio2al2o3feomnona2ok2omgocaoh2o | 7677
staffmnkmcph_81.8_0.1_8_0.9_0_0_4_3.3_0_0.6_0_1.2 | 81.84 | 0.06 | 8.01 | 0.88 | 0 | 0.04 | 4.03 | 3.31 | 0.02 | 0.63 | 0 | 1.19 | 100.01 | 0 | 0 | 1080.6 | 9.87 |  | Romine and Whittington 2015 | NCC15 | 16/10/23 | sio2tio2al2o3feomnona2ok2omgocaoh2o | 7678
staffmnkmcph_81.8_0.1_8_0.9_0_0_4_3.3_0_0.6_0_1.2 | 81.84 | 0.06 | 8.01 | 0.88 | 0 | 0.04 | 4.03 | 3.31 | 0.02 | 0.63 | 0 | 1.19 | 100.01 | 0 | 0 | 1060.5 | 10.21 |  | Romine and Whittington 2015 | NCC15 | 16/10/23 | sio2tio2al2o3feomnona2ok2omgocaoh2o | 7679
staffmnkmcph_81.8_0.1_8_0.9_0_0_4_3.3_0_0.6_0_1.2 | 81.84 | 0.06 | 8.01 | 0.88 | 0 | 0.04 | 4.03 | 3.31 | 0.02 | 0.63 | 0 | 1.19 | 100.01 | 0 | 0 | 1050.5 | 10.4 |  | Romine and Whittington 2015 | NCC15 | 16/10/23 | sio2tio2al2o3feomnona2ok2omgocaoh2o | 7680
staffmnkmcph_81.8_0.1_8_0.9_0_0_4_3.3_0_0.6_0_1.2 | 81.84 | 0.06 | 8.01 | 0.88 | 0 | 0.04 | 4.03 | 3.31 | 0.02 | 0.63 | 0 | 1.19 | 100.01 | 0 | 0 | 1040.5 | 10.61 |  | Romine and Whittington 2015 | NCC15 | 16/10/23 | sio2tio2al2o3feomnona2ok2omgocaoh2o | 7681
staffmnkmcph_81.8_0.1_8_0.9_0_0_4_3.3_0_0.6_0_1.2 | 81.84 | 0.06 | 8.01 | 0.88 | 0 | 0.04 | 4.03 | 3.31 | 0.02 | 0.63 | 0 | 1.19 | 100.01 | 0 | 0 | 1030.4 | 10.84 |  | Romine and Whittington 2015 | NCC15 | 16/10/23 | sio2tio2al2o3feomnona2ok2omgocaoh2o | 7682
staffmnkmcph_81.8_0.1_8_0.9_0_0_4_3.3_0_0.6_0_1.2 | 81.84 | 0.06 | 8.01 | 0.88 | 0 | 0.04 | 4.03 | 3.31 | 0.02 | 0.63 | 0 | 1.19 | 100.01 | 0 | 0 | 1020.4 | 11.09 |  | Romine and Whittington 2015 | NCC15 | 16/10/23 | sio2tio2al2o3feomnona2ok2omgocaoh2o | 7683
staffmnkmcph_81.8_0.1_8_0.9_0_0_4_3.3_0_0.6_0_1.2 | 81.84 | 0.06 | 8.01 | 0.88 | 0 | 0.04 | 4.03 | 3.31 | 0.02 | 0.63 | 0 | 1.19 | 100.01 | 0 | 0 | 1010.3 | 11.3 |  | Romine and Whittington 2015 | NCC15 | 16/10/23 | sio2tio2al2o3feomnona2ok2omgocaoh2o | 7684
staffmnkmcph_81.8_0.1_8_0.9_0_0_4_3.3_0_0.6_0_1.2 | 81.84 | 0.06 | 8.01 | 0.88 | 0 | 0.04 | 4.03 | 3.31 | 0.02 | 0.63 | 0 | 1.19 | 100.01 | 0 | 0 | 1000.3 | 11.56 |  | Romine and Whittington 2015 | NCC15 | 16/10/23 | sio2tio2al2o3feomnona2ok2omgocaoh2o | 7685
staffmnkmcph_81.8_0.1_8_0.9_0_0_4_3.3_0_0.6_0_1.2 | 81.84 | 0.06 | 8.01 | 0.88 | 0 | 0.04 | 4.03 | 3.31 | 0.02 | 0.63 | 0 | 1.19 | 100.01 | 0 | 0 | 990.2 | 11.81 |  | Romine and Whittington 2015 | NCC15 | 16/10/23 | sio2tio2al2o3feomnona2ok2omgocaoh2o | 7686
staffmnkmcph_81.8_0.1_8_0.9_0_0_4_3.3_0_0.6_0_1.2 | 81.84 | 0.06 | 8.01 | 0.88 | 0 | 0.04 | 4.03 | 3.31 | 0.02 | 0.63 | 0 | 1.19 | 100.01 | 0 | 0 | 980.1 | 12.08 |  | Romine and Whittington 2015 | NCC15 | 16/10/23 | sio2tio2al2o3feomnona2ok2omgocaoh2o | 7687
staffmnkmcph_81.8_0.1_8_0.9_0_0_4_3.3_0_0.6_0_1.2 | 81.84 | 0.06 | 8.01 | 0.88 | 0 | 0.04 | 4.03 | 3.31 | 0.02 | 0.63 | 0 | 1.19 | 100.01 | 0 | 0 | 970 | 12.35 |  | Romine and Whittington 2015 | NCC15 | 16/10/23 | sio2tio2al2o3feomnona2ok2omgocaoh2o | 7688
staffmnkmcph_81.7_0.1_7.9_0.8_0_0_3.9_3.2_0_0.6_0_1.9 | 81.71 | 0.05 | 7.89 | 0.82 | 0 | 0.03 | 3.85 | 3.16 | 0.02 | 0.6 | 0 | 1.89 | 100.02 | 0 | 0 | 980 | 11.45 |  | Romine and Whittington 2015 | NWCC22 | 16/10/23 | sio2tio2al2o3feomnona2ok2omgocaoh2o | 7689
staffmnkmcph_81.7_0.1_7.9_0.8_0_0_3.9_3.2_0_0.6_0_1.9 | 81.71 | 0.05 | 7.89 | 0.82 | 0 | 0.03 | 3.85 | 3.16 | 0.02 | 0.6 | 0 | 1.89 | 100.02 | 0 | 0 | 959.6 | 11.93 |  | Romine and Whittington 2015 | NWCC22 | 16/10/23 | sio2tio2al2o3feomnona2ok2omgocaoh2o | 7690
staffmnkmcph_81.7_0.1_7.9_0.8_0_0_3.9_3.2_0_0.6_0_1.9 | 81.71 | 0.05 | 7.89 | 0.82 | 0 | 0.03 | 3.85 | 3.16 | 0.02 | 0.6 | 0 | 1.89 | 100.02 | 0 | 0 | 939.6 | 12.33 |  | Romine and Whittington 2015 | NWCC22 | 16/10/23 | sio2tio2al2o3feomnona2ok2omgocaoh2o | 7691
staffmnkmcph_82.5_0_8.1_0.9_0_0_3.8_3.3_0_0.6_0_0.8 | 82.51 | 0.02 | 8.05 | 0.86 | 0 | 0.04 | 3.83 | 3.29 | 0.02 | 0.57 | 0 | 0.81 | 100 | 0 | 0 | 1121.2 | 9.34 |  | Romine and Whittington 2015 | NCA24 | 16/10/23 | sio2tio2al2o3feomnona2ok2omgocaoh2o | 7692
staffmnkmcph_82.5_0_8.1_0.9_0_0_3.8_3.3_0_0.6_0_0.8 | 82.51 | 0.02 | 8.05 | 0.86 | 0 | 0.04 | 3.83 | 3.29 | 0.02 | 0.57 | 0 | 0.81 | 100 | 0 | 0 | 1111.4 | 9.5 |  | Romine and Whittington 2015 | NCA24 | 16/10/23 | sio2tio2al2o3feomnona2ok2omgocaoh2o | 7693
staffmnkmcph_82.5_0_8.1_0.9_0_0_3.8_3.3_0_0.6_0_0.8 | 82.51 | 0.02 | 8.05 | 0.86 | 0 | 0.04 | 3.83 | 3.29 | 0.02 | 0.57 | 0 | 0.81 | 100 | 0 | 0 | 1100.5 | 9.64 |  | Romine and Whittington 2015 | NCA24 | 16/10/23 | sio2tio2al2o3feomnona2ok2omgocaoh2o | 7694
staffmnkmcph_82.5_0_8.1_0.9_0_0_3.8_3.3_0_0.6_0_0.8 | 82.51 | 0.02 | 8.05 | 0.86 | 0 | 0.04 | 3.83 | 3.29 | 0.02 | 0.57 | 0 | 0.81 | 100 | 0 | 0 | 1091.7 | 9.79 |  | Romine and Whittington 2015 | NCA24 | 16/10/23 | sio2tio2al2o3feomnona2ok2omgocaoh2o | 7695
staffmnkmcph_82.5_0_8.1_0.9_0_0_3.8_3.3_0_0.6_0_0.8 | 82.51 | 0.02 | 8.05 | 0.86 | 0 | 0.04 | 3.83 | 3.29 | 0.02 | 0.57 | 0 | 0.81 | 100 | 0 | 0 | 1080.5 | 9.95 |  | Romine and Whittington 2015 | NCA24 | 16/10/23 | sio2tio2al2o3feomnona2ok2omgocaoh2o | 7696
staffmnkmcph_82.5_0_8.1_0.9_0_0_3.8_3.3_0_0.6_0_0.8 | 82.51 | 0.02 | 8.05 | 0.86 | 0 | 0.04 | 3.83 | 3.29 | 0.02 | 0.57 | 0 | 0.81 | 100 | 0 | 0 | 1071.9 | 10.1 |  | Romine and Whittington 2015 | NCA24 | 16/10/23 | sio2tio2al2o3feomnona2ok2omgocaoh2o | 7697
staffmnkmcph_82.5_0_8.1_0.9_0_0_3.8_3.3_0_0.6_0_0.8 | 82.51 | 0.02 | 8.05 | 0.86 | 0 | 0.04 | 3.83 | 3.29 | 0.02 | 0.57 | 0 | 0.81 | 100 | 0 | 0 | 1060.4 | 10.28 |  | Romine and Whittington 2015 | NCA24 | 16/10/23 | sio2tio2al2o3feomnona2ok2omgocaoh2o | 7698
staffmnkmcph_82.5_0_8.1_0.9_0_0_3.8_3.3_0_0.6_0_0.8 | 82.51 | 0.02 | 8.05 | 0.86 | 0 | 0.04 | 3.83 | 3.29 | 0.02 | 0.57 | 0 | 0.81 | 100 | 0 | 0 | 1040.4 | 10.62 |  | Romine and Whittington 2015 | NCA24 | 16/10/23 | sio2tio2al2o3feomnona2ok2omgocaoh2o | 7699
staffmnkmcph_82.5_0_8.1_0.9_0_0_3.8_3.3_0_0.6_0_0.8 | 82.51 | 0.02 | 8.05 | 0.86 | 0 | 0.04 | 3.83 | 3.29 | 0.02 | 0.57 | 0 | 0.81 | 100 | 0 | 0 | 1019.9 | 11.07 |  | Romine and Whittington 2015 | NCA24 | 16/10/23 | sio2tio2al2o3feomnona2ok2omgocaoh2o | 7700
staffmnkmcph_82.5_0_8.1_0.9_0_0_3.8_3.3_0_0.6_0_0.8 | 82.51 | 0.02 | 8.05 | 0.86 | 0 | 0.04 | 3.83 | 3.29 | 0.02 | 0.57 | 0 | 0.81 | 100 | 0 | 0 | 1000 | 11.49 |  | Romine and Whittington 2015 | NCA24 | 16/10/23 | sio2tio2al2o3feomnona2ok2omgocaoh2o | 7701
staffmnkmcph_81.5_0.1_7.9_0.8_0_0_3.7_3.2_0_0.6_0_2.2 | 81.49 | 0.06 | 7.85 | 0.8 | 0 | 0.03 | 3.73 | 3.24 | 0.02 | 0.56 | 0 | 2.23 | 100.01 | 0 | 0 | 982.1 | 11.09 |  | Romine and Whittington 2015 | NWCE5 | 16/10/23 | sio2tio2al2o3feomnona2ok2omgocaoh2o | 7702
staffmnkmcph_81.5_0.1_7.9_0.8_0_0_3.7_3.2_0_0.6_0_2.2 | 81.49 | 0.06 | 7.85 | 0.8 | 0 | 0.03 | 3.73 | 3.24 | 0.02 | 0.56 | 0 | 2.23 | 100.01 | 0 | 0 | 969.9 | 11.32 |  | Romine and Whittington 2015 | NWCE5 | 16/10/23 | sio2tio2al2o3feomnona2ok2omgocaoh2o | 7703
staffmnkmcph_81.5_0.1_7.9_0.8_0_0_3.7_3.2_0_0.6_0_2.2 | 81.49 | 0.06 | 7.85 | 0.8 | 0 | 0.03 | 3.73 | 3.24 | 0.02 | 0.56 | 0 | 2.23 | 100.01 | 0 | 0 | 962.5 | 11.51 |  | Romine and Whittington 2015 | NWCE5 | 16/10/23 | sio2tio2al2o3feomnona2ok2omgocaoh2o | 7704
staffmnkmcph_81.5_0.1_7.9_0.8_0_0_3.7_3.2_0_0.6_0_2.2 | 81.49 | 0.06 | 7.85 | 0.8 | 0 | 0.03 | 3.73 | 3.24 | 0.02 | 0.56 | 0 | 2.23 | 100.01 | 0 | 0 | 949.7 | 11.72 |  | Romine and Whittington 2015 | NWCE5 | 16/10/23 | sio2tio2al2o3feomnona2ok2omgocaoh2o | 7705
staffmnkmcph_81.5_0.1_7.9_0.8_0_0_3.7_3.2_0_0.6_0_2.2 | 81.49 | 0.06 | 7.85 | 0.8 | 0 | 0.03 | 3.73 | 3.24 | 0.02 | 0.56 | 0 | 2.23 | 100.01 | 0 | 0 | 943 | 11.89 |  | Romine and Whittington 2015 | NWCE5 | 16/10/23 | sio2tio2al2o3feomnona2ok2omgocaoh2o | 7706
staffmnkmcph_81.5_0.1_7.9_0.8_0_0_3.7_3.2_0_0.6_0_2.2 | 81.49 | 0.06 | 7.85 | 0.8 | 0 | 0.03 | 3.73 | 3.24 | 0.02 | 0.56 | 0 | 2.23 | 100.01 | 0 | 0 | 929.7 | 12.13 |  | Romine and Whittington 2015 | NWCE5 | 16/10/23 | sio2tio2al2o3feomnona2ok2omgocaoh2o | 7707
staffmnkmcph_81.4_0.1_7.8_0.9_0_0_3.7_3.2_0_0.6_0_2.3 | 81.38 | 0.06 | 7.81 | 0.87 | 0 | 0.04 | 3.69 | 3.2 | 0.03 | 0.61 | 0 | 2.31 | 100 | 0 | 0 | 930.5 | 11.01 |  | Romine and Whittington 2015 | NWCF2 | 16/10/23 | sio2tio2al2o3feomnona2ok2omgocaoh2o | 7708
staffmnkmcph_81.4_0.1_7.8_0.9_0_0_3.7_3.2_0_0.6_0_2.3 | 81.38 | 0.06 | 7.81 | 0.87 | 0 | 0.04 | 3.69 | 3.2 | 0.03 | 0.61 | 0 | 2.31 | 100 | 0 | 0 | 909.9 | 11.58 |  | Romine and Whittington 2015 | NWCF2 | 16/10/23 | sio2tio2al2o3feomnona2ok2omgocaoh2o | 7709
staffmnkmcph_81.4_0.1_7.8_0.9_0_0_3.7_3.2_0_0.6_0_2.3 | 81.38 | 0.06 | 7.81 | 0.87 | 0 | 0.04 | 3.69 | 3.2 | 0.03 | 0.61 | 0 | 2.31 | 100 | 0 | 0 | 889.4 | 12.11 |  | Romine and Whittington 2015 | NWCF2 | 16/10/23 | sio2tio2al2o3feomnona2ok2omgocaoh2o | 7710
staffmnkmcph_81.2_0.1_7.8_0.9_0_0_3.7_3.2_0_0.6_0_2.4 | 81.23 | 0.05 | 7.81 | 0.87 | 0 | 0.04 | 3.7 | 3.21 | 0.03 | 0.62 | 0 | 2.44 | 100 | 0 | 0 | 949.9 | 11.19 |  | Romine and Whittington 2015 | NWCA1 | 16/10/23 | sio2tio2al2o3feomnona2ok2omgocaoh2o | 7711
staffmnkmcph_81.2_0.1_7.8_0.9_0_0_3.7_3.2_0_0.6_0_2.4 | 81.23 | 0.05 | 7.81 | 0.87 | 0 | 0.04 | 3.7 | 3.21 | 0.03 | 0.62 | 0 | 2.44 | 100 | 0 | 0 | 940.1 | 11.48 |  | Romine and Whittington 2015 | NWCA1 | 16/10/23 | sio2tio2al2o3feomnona2ok2omgocaoh2o | 7712
staffmnkmcph_81.2_0.1_7.8_0.9_0_0_3.7_3.2_0_0.6_0_2.4 | 81.23 | 0.05 | 7.81 | 0.87 | 0 | 0.04 | 3.7 | 3.21 | 0.03 | 0.62 | 0 | 2.44 | 100 | 0 | 0 | 919.5 | 11.93 |  | Romine and Whittington 2015 | NWCA1 | 16/10/23 | sio2tio2al2o3feomnona2ok2omgocaoh2o | 7713
staffmnkmcph_81.3_0.1_7.8_0.8_0_0_3.7_3.2_0_0.6_0_2.5 | 81.26 | 0.05 | 7.84 | 0.84 | 0 | 0.04 | 3.7 | 3.24 | 0 | 0.56 | 0 | 2.47 | 100 | 0 | 0 | 980.1 | 11.06 |  | Romine and Whittington 2015 | NWCB1 | 16/10/23 | sio2tio2al2o3feomnona2ok2ocaoh2o | 7714
staffmnkmcph_81.3_0.1_7.8_0.8_0_0_3.7_3.2_0_0.6_0_2.5 | 81.26 | 0.05 | 7.84 | 0.84 | 0 | 0.04 | 3.7 | 3.24 | 0 | 0.56 | 0 | 2.47 | 100 | 0 | 0 | 972.6 | 11.25 |  | Romine and Whittington 2015 | NWCB1 | 16/10/23 | sio2tio2al2o3feomnona2ok2ocaoh2o | 7715
staffmnkmcph_81.3_0.1_7.8_0.8_0_0_3.7_3.2_0_0.6_0_2.5 | 81.26 | 0.05 | 7.84 | 0.84 | 0 | 0.04 | 3.7 | 3.24 | 0 | 0.56 | 0 | 2.47 | 100 | 0 | 0 | 960 | 11.47 |  | Romine and Whittington 2015 | NWCB1 | 16/10/23 | sio2tio2al2o3feomnona2ok2ocaoh2o | 7716
staffmnkmcph_83.2_0_8_0.7_0_0_3.8_3.3_0_0.6_0_0.3 | 83.16 | 0.04 | 8.02 | 0.73 | 0 | 0.04 | 3.8 | 3.31 | 0 | 0.58 | 0 | 0.32 | 100 | 0 | 0 | 1152.4 | 9.74 |  | Romine and Whittington 2015 | SCE5 | 16/10/23 | sio2tio2al2o3feomnona2ok2ocaoh2o | 7717
staffmnkmcph_83.2_0_8_0.7_0_0_3.8_3.3_0_0.6_0_0.3 | 83.16 | 0.04 | 8.02 | 0.73 | 0 | 0.04 | 3.8 | 3.31 | 0 | 0.58 | 0 | 0.32 | 100 | 0 | 0 | 1132.6 | 10.03 |  | Romine and Whittington 2015 | SCE5 | 16/10/23 | sio2tio2al2o3feomnona2ok2ocaoh2o | 7718
staffmnkmcph_83.2_0_8_0.7_0_0_3.8_3.3_0_0.6_0_0.3 | 83.16 | 0.04 | 8.02 | 0.73 | 0 | 0.04 | 3.8 | 3.31 | 0 | 0.58 | 0 | 0.32 | 100 | 0 | 0 | 1120.7 | 10.21 |  | Romine and Whittington 2015 | SCE5 | 16/10/23 | sio2tio2al2o3feomnona2ok2ocaoh2o | 7719
staffmnkmcph_83.2_0_8_0.7_0_0_3.8_3.3_0_0.6_0_0.3 | 83.16 | 0.04 | 8.02 | 0.73 | 0 | 0.04 | 3.8 | 3.31 | 0 | 0.58 | 0 | 0.32 | 100 | 0 | 0 | 1112.9 | 10.33 |  | Romine and Whittington 2015 | SCE5 | 16/10/23 | sio2tio2al2o3feomnona2ok2ocaoh2o | 7720
staffmnkmcph_83.2_0_8_0.7_0_0_3.8_3.3_0_0.6_0_0.3 | 83.16 | 0.04 | 8.02 | 0.73 | 0 | 0.04 | 3.8 | 3.31 | 0 | 0.58 | 0 | 0.32 | 100 | 0 | 0 | 1100.6 | 10.53 |  | Romine and Whittington 2015 | SCE5 | 16/10/23 | sio2tio2al2o3feomnona2ok2ocaoh2o | 7721
staffmnkmcph_83.2_0_8_0.7_0_0_3.8_3.3_0_0.6_0_0.3 | 83.16 | 0.04 | 8.02 | 0.73 | 0 | 0.04 | 3.8 | 3.31 | 0 | 0.58 | 0 | 0.32 | 100 | 0 | 0 | 1080.4 | 10.88 |  | Romine and Whittington 2015 | SCE5 | 16/10/23 | sio2tio2al2o3feomnona2ok2ocaoh2o | 7722
staffmnkmcph_83.2_0_8_0.7_0_0_3.8_3.3_0_0.6_0_0.3 | 83.16 | 0.04 | 8.02 | 0.73 | 0 | 0.04 | 3.8 | 3.31 | 0 | 0.58 | 0 | 0.32 | 100 | 0 | 0 | 1060.2 | 11.25 |  | Romine and Whittington 2015 | SCE5 | 16/10/23 | sio2tio2al2o3feomnona2ok2ocaoh2o | 7723
staffmnkmcph_83.2_0_8_0.7_0_0_3.8_3.3_0_0.6_0_0.3 | 83.16 | 0.04 | 8.02 | 0.73 | 0 | 0.04 | 3.8 | 3.31 | 0 | 0.58 | 0 | 0.32 | 100 | 0 | 0 | 1040.2 | 11.62 |  | Romine and Whittington 2015 | SCE5 | 16/10/23 | sio2tio2al2o3feomnona2ok2ocaoh2o | 7724
staffmnkmcph_83.1_0_8_0.7_0_0_3.8_3.3_0_0.6_0_0.4 | 83.13 | 0.04 | 8.02 | 0.73 | 0 | 0.04 | 3.8 | 3.31 | 0 | 0.58 | 0 | 0.35 | 100 | 0 | 0 | 1132.3 | 10.03 |  | Romine and Whittington 2015 | SCE1 | 16/10/23 | sio2tio2al2o3feomnona2ok2ocaoh2o | 7725
staffmnkmcph_83.1_0_8_0.7_0_0_3.8_3.3_0_0.6_0_0.4 | 83.13 | 0.04 | 8.02 | 0.73 | 0 | 0.04 | 3.8 | 3.31 | 0 | 0.58 | 0 | 0.35 | 100 | 0 | 0 | 1120.5 | 10.22 |  | Romine and Whittington 2015 | SCE1 | 16/10/23 | sio2tio2al2o3feomnona2ok2ocaoh2o | 7726
staffmnkmcph_83.1_0_8_0.7_0_0_3.8_3.3_0_0.6_0_0.4 | 83.13 | 0.04 | 8.02 | 0.73 | 0 | 0.04 | 3.8 | 3.31 | 0 | 0.58 | 0 | 0.35 | 100 | 0 | 0 | 1100.6 | 10.54 |  | Romine and Whittington 2015 | SCE1 | 16/10/23 | sio2tio2al2o3feomnona2ok2ocaoh2o | 7727
staffmnkmcph_83.1_0_8_0.7_0_0_3.8_3.3_0_0.6_0_0.4 | 83.13 | 0.04 | 8.02 | 0.73 | 0 | 0.04 | 3.8 | 3.31 | 0 | 0.58 | 0 | 0.35 | 100 | 0 | 0 | 1080.6 | 10.89 |  | Romine and Whittington 2015 | SCE1 | 16/10/23 | sio2tio2al2o3feomnona2ok2ocaoh2o | 7728
staffmnkmcph_83.1_0_8_0.7_0_0_3.8_3.3_0_0.6_0_0.4 | 83.13 | 0.04 | 8.02 | 0.73 | 0 | 0.04 | 3.8 | 3.31 | 0 | 0.58 | 0 | 0.35 | 100 | 0 | 0 | 1060.3 | 11.26 |  | Romine and Whittington 2015 | SCE1 | 16/10/23 | sio2tio2al2o3feomnona2ok2ocaoh2o | 7729
staffmnkmcph_83.1_0_8_0.7_0_0_3.8_3.3_0_0.6_0_0.4 | 83.13 | 0.04 | 8.02 | 0.73 | 0 | 0.04 | 3.8 | 3.31 | 0 | 0.58 | 0 | 0.35 | 100 | 0 | 0 | 1040.2 | 11.61 |  | Romine and Whittington 2015 | SCE1 | 16/10/23 | sio2tio2al2o3feomnona2ok2ocaoh2o | 7730
staffmnkmcph_82_0.1_8_0.9_0_0_4_3.3_0_0.6_0_1 | 82.02 | 0.06 | 8.03 | 0.88 | 0 | 0.04 | 4.04 | 3.32 | 0.02 | 0.63 | 0 | 0.98 | 100.02 | 0 | 0 | 1132.8 | 9.13 |  | Romine and Whittington 2015 | NCC17 | 16/10/23 | sio2tio2al2o3feomnona2ok2omgocaoh2o | 7731
staffmnkmcph_82_0.1_8_0.9_0_0_4_3.3_0_0.6_0_1 | 82.02 | 0.06 | 8.03 | 0.88 | 0 | 0.04 | 4.04 | 3.32 | 0.02 | 0.63 | 0 | 0.98 | 100.02 | 0 | 0 | 1132.8 | 9.13 |  | Romine and Whittington 2015 | NCC17 | 16/10/23 | sio2tio2al2o3feomnona2ok2omgocaoh2o | 7732
staffmnkmcph_82_0.1_8_0.9_0_0_4_3.3_0_0.6_0_1 | 82.02 | 0.06 | 8.03 | 0.88 | 0 | 0.04 | 4.04 | 3.32 | 0.02 | 0.63 | 0 | 0.98 | 100.02 | 0 | 0 | 1122.9 | 9.25 |  | Romine and Whittington 2015 | NCC17 | 16/10/23 | sio2tio2al2o3feomnona2ok2omgocaoh2o | 7733
staffmnkmcph_82_0.1_8_0.9_0_0_4_3.3_0_0.6_0_1 | 82.02 | 0.06 | 8.03 | 0.88 | 0 | 0.04 | 4.04 | 3.32 | 0.02 | 0.63 | 0 | 0.98 | 100.02 | 0 | 0 | 1112.9 | 9.41 |  | Romine and Whittington 2015 | NCC17 | 16/10/23 | sio2tio2al2o3feomnona2ok2omgocaoh2o | 7734
staffmnkmcph_82_0.1_8_0.9_0_0_4_3.3_0_0.6_0_1 | 82.02 | 0.06 | 8.03 | 0.88 | 0 | 0.04 | 4.04 | 3.32 | 0.02 | 0.63 | 0 | 0.98 | 100.02 | 0 | 0 | 1110.6 | 9.43 |  | Romine and Whittington 2015 | NCC17 | 16/10/23 | sio2tio2al2o3feomnona2ok2omgocaoh2o | 7735
staffmnkmcph_82_0.1_8_0.9_0_0_4_3.3_0_0.6_0_1 | 82.02 | 0.06 | 8.03 | 0.88 | 0 | 0.04 | 4.04 | 3.32 | 0.02 | 0.63 | 0 | 0.98 | 100.02 | 0 | 0 | 1100.5 | 9.58 |  | Romine and Whittington 2015 | NCC17 | 16/10/23 | sio2tio2al2o3feomnona2ok2omgocaoh2o | 7736
staffmnkmcph_82_0.1_8_0.9_0_0_4_3.3_0_0.6_0_1 | 82.02 | 0.06 | 8.03 | 0.88 | 0 | 0.04 | 4.04 | 3.32 | 0.02 | 0.63 | 0 | 0.98 | 100.02 | 0 | 0 | 1090.6 | 9.73 |  | Romine and Whittington 2015 | NCC17 | 16/10/23 | sio2tio2al2o3feomnona2ok2omgocaoh2o | 7737
staffmnkmcph_82_0.1_8_0.9_0_0_4_3.3_0_0.6_0_1 | 82.02 | 0.06 | 8.03 | 0.88 | 0 | 0.04 | 4.04 | 3.32 | 0.02 | 0.63 | 0 | 0.98 | 100.02 | 0 | 0 | 1080.5 | 9.91 |  | Romine and Whittington 2015 | NCC17 | 16/10/23 | sio2tio2al2o3feomnona2ok2omgocaoh2o | 7738
staffmnkmcph_82_0.1_8_0.9_0_0_4_3.3_0_0.6_0_1 | 82.02 | 0.06 | 8.03 | 0.88 | 0 | 0.04 | 4.04 | 3.32 | 0.02 | 0.63 | 0 | 0.98 | 100.02 | 0 | 0 | 1060.5 | 10.24 |  | Romine and Whittington 2015 | NCC17 | 16/10/23 | sio2tio2al2o3feomnona2ok2omgocaoh2o | 7739
staffmnkmcph_82_0.1_8_0.9_0_0_4_3.3_0_0.6_0_1 | 82.02 | 0.06 | 8.03 | 0.88 | 0 | 0.04 | 4.04 | 3.32 | 0.02 | 0.63 | 0 | 0.98 | 100.02 | 0 | 0 | 1050.4 | 10.43 |  | Romine and Whittington 2015 | NCC17 | 16/10/23 | sio2tio2al2o3feomnona2ok2omgocaoh2o | 7740
staffmnkmcph_82_0.1_8_0.9_0_0_4_3.3_0_0.6_0_1 | 82.02 | 0.06 | 8.03 | 0.88 | 0 | 0.04 | 4.04 | 3.32 | 0.02 | 0.63 | 0 | 0.98 | 100.02 | 0 | 0 | 1040.3 | 10.62 |  | Romine and Whittington 2015 | NCC17 | 16/10/23 | sio2tio2al2o3feomnona2ok2omgocaoh2o | 7741
staffmnkmcph_82_0.1_8_0.9_0_0_4_3.3_0_0.6_0_1 | 82.02 | 0.06 | 8.03 | 0.88 | 0 | 0.04 | 4.04 | 3.32 | 0.02 | 0.63 | 0 | 0.98 | 100.02 | 0 | 0 | 1030.1 | 10.82 |  | Romine and Whittington 2015 | NCC17 | 16/10/23 | sio2tio2al2o3feomnona2ok2omgocaoh2o | 7742
staffmnkmcph_82_0.1_8_0.9_0_0_4_3.3_0_0.6_0_1 | 82.02 | 0.06 | 8.03 | 0.88 | 0 | 0.04 | 4.04 | 3.32 | 0.02 | 0.63 | 0 | 0.98 | 100.02 | 0 | 0 | 1020.3 | 11.04 |  | Romine and Whittington 2015 | NCC17 | 16/10/23 | sio2tio2al2o3feomnona2ok2omgocaoh2o | 7743
staffmnkmcph_82_0.1_8_0.9_0_0_4_3.3_0_0.6_0_1 | 82.02 | 0.06 | 8.03 | 0.88 | 0 | 0.04 | 4.04 | 3.32 | 0.02 | 0.63 | 0 | 0.98 | 100.02 | 0 | 0 | 1010 | 11.28 |  | Romine and Whittington 2015 | NCC17 | 16/10/23 | sio2tio2al2o3feomnona2ok2omgocaoh2o | 7744
staffmnkmcph_82_0.1_8_0.9_0_0_4_3.3_0_0.6_0_1 | 82.02 | 0.06 | 8.03 | 0.88 | 0 | 0.04 | 4.04 | 3.32 | 0.02 | 0.63 | 0 | 0.98 | 100.02 | 0 | 0 | 1000.2 | 11.51 |  | Romine and Whittington 2015 | NCC17 | 16/10/23 | sio2tio2al2o3feomnona2ok2omgocaoh2o | 7745
staffmnkmcph_82_0.1_8_0.9_0_0_4_3.3_0_0.6_0_1 | 82.02 | 0.06 | 8.03 | 0.88 | 0 | 0.04 | 4.04 | 3.32 | 0.02 | 0.63 | 0 | 0.98 | 100.02 | 0 | 0 | 990.1 | 11.76 |  | Romine and Whittington 2015 | NCC17 | 16/10/23 | sio2tio2al2o3feomnona2ok2omgocaoh2o | 7746
staffmnkmcph_82_0.1_8_0.9_0_0_4_3.3_0_0.6_0_1 | 82.02 | 0.06 | 8.03 | 0.88 | 0 | 0.04 | 4.04 | 3.32 | 0.02 | 0.63 | 0 | 0.98 | 100.02 | 0 | 0 | 980.2 | 12 |  | Romine and Whittington 2015 | NCC17 | 16/10/23 | sio2tio2al2o3feomnona2ok2omgocaoh2o | 7747
staffmnkmcph_82_0.1_8_0.9_0_0_4_3.3_0_0.6_0_1 | 82.02 | 0.06 | 8.03 | 0.88 | 0 | 0.04 | 4.04 | 3.32 | 0.02 | 0.63 | 0 | 0.98 | 100.02 | 0 | 0 | 970 | 12.27 |  | Romine and Whittington 2015 | NCC17 | 16/10/23 | sio2tio2al2o3feomnona2ok2omgocaoh2o | 7748
staffmnkmcph_81.2_0.1_7.8_0.9_0_0_3.7_3.2_0_0.6_0_2.5 | 81.17 | 0.05 | 7.81 | 0.87 | 0 | 0.04 | 3.7 | 3.21 | 0.03 | 0.62 | 0 | 2.51 | 100.01 | 0 | 0 | 975.3 | 10.29 |  | Romine and Whittington 2015 | NWCA2 | 16/10/23 | sio2tio2al2o3feomnona2ok2omgocaoh2o | 7749
staffmnkmcph_81.2_0.1_7.8_0.9_0_0_3.7_3.2_0_0.6_0_2.5 | 81.17 | 0.05 | 7.81 | 0.87 | 0 | 0.04 | 3.7 | 3.21 | 0.03 | 0.62 | 0 | 2.51 | 100.01 | 0 | 0 | 959.8 | 10.65 |  | Romine and Whittington 2015 | NWCA2 | 16/10/23 | sio2tio2al2o3feomnona2ok2omgocaoh2o | 7750
staffmnkmcph_81.2_0.1_7.8_0.9_0_0_3.7_3.2_0_0.6_0_2.5 | 81.17 | 0.05 | 7.81 | 0.87 | 0 | 0.04 | 3.7 | 3.21 | 0.03 | 0.62 | 0 | 2.51 | 100.01 | 0 | 0 | 949.9 | 10.88 |  | Romine and Whittington 2015 | NWCA2 | 16/10/23 | sio2tio2al2o3feomnona2ok2omgocaoh2o | 7751
staffmnkmcph_81.2_0.1_7.8_0.9_0_0_3.7_3.2_0_0.6_0_2.5 | 81.17 | 0.05 | 7.81 | 0.87 | 0 | 0.04 | 3.7 | 3.21 | 0.03 | 0.62 | 0 | 2.51 | 100.01 | 0 | 0 | 939.8 | 11.13 |  | Romine and Whittington 2015 | NWCA2 | 16/10/23 | sio2tio2al2o3feomnona2ok2omgocaoh2o | 7752
staffmnkmcph_80.3_0_7.7_0.8_0_0_3.7_3.2_0_0.6_0_3.6 | 80.27 | 0.04 | 7.74 | 0.84 | 0 | 0.04 | 3.65 | 3.16 | 0.02 | 0.61 | 0 | 3.63 | 100 | 0 | 0 | 847.5 | 11.42 |  | Romine and Whittington 2015 | SCD2 | 16/10/23 | sio2tio2al2o3feomnona2ok2omgocaoh2o | 7753
staffmnkmcph_80.3_0_7.7_0.8_0_0_3.7_3.2_0_0.6_0_3.6 | 80.27 | 0.04 | 7.74 | 0.84 | 0 | 0.04 | 3.65 | 3.16 | 0.02 | 0.61 | 0 | 3.63 | 100 | 0 | 0 | 837.4 | 12.06 |  | Romine and Whittington 2015 | SCD2 | 16/10/23 | sio2tio2al2o3feomnona2ok2omgocaoh2o | 7754
staffmnkmcph_80.1_0_7.7_0.8_0_0_3.7_3.2_0_0.6_0_3.8 | 80.13 | 0.04 | 7.72 | 0.84 | 0 | 0.04 | 3.65 | 3.16 | 0.02 | 0.61 | 0 | 3.8 | 100.01 | 0 | 0 | 809.6 | 12.5 |  | Romine and Whittington 2015 | SCA22 | 16/10/23 | sio2tio2al2o3feomnona2ok2omgocaoh2o | 7755
staffmnkmcph_80.1_0_7.7_0.8_0_0_3.7_3.2_0_0.6_0_3.8 | 80.13 | 0.04 | 7.72 | 0.84 | 0 | 0.04 | 3.65 | 3.16 | 0.02 | 0.61 | 0 | 3.8 | 100.01 | 0 | 0 | 805.5 | 12.7 |  | Romine and Whittington 2015 | SCA22 | 16/10/23 | sio2tio2al2o3feomnona2ok2omgocaoh2o | 7756
staffmnkmcph_80.1_0_7.7_0.8_0_0_3.7_3.2_0_0.6_0_3.8 | 80.13 | 0.04 | 7.72 | 0.84 | 0 | 0.04 | 3.65 | 3.16 | 0.02 | 0.61 | 0 | 3.8 | 100.01 | 0 | 0 | 799.9 | 12.89 |  | Romine and Whittington 2015 | SCA22 | 16/10/23 | sio2tio2al2o3feomnona2ok2omgocaoh2o | 7757
staffmnkmcph_80.1_0_7.7_0.8_0_0_3.7_3.2_0_0.6_0_3.8 | 80.1 | 0.04 | 7.72 | 0.84 | 0 | 0.04 | 3.65 | 3.16 | 0.02 | 0.61 | 0 | 3.83 | 100.01 | 0 | 0 | 810.7 | 12.09 |  | Romine and Whittington 2015 | SCA21 | 16/10/23 | sio2tio2al2o3feomnona2ok2omgocaoh2o | 7758
staffmnkmcph_80.1_0_7.7_0.8_0_0_3.7_3.2_0_0.6_0_3.8 | 80.1 | 0.04 | 7.72 | 0.84 | 0 | 0.04 | 3.65 | 3.16 | 0.02 | 0.61 | 0 | 3.83 | 100.01 | 0 | 0 | 801.2 | 12.58 |  | Romine and Whittington 2015 | SCA21 | 16/10/23 | sio2tio2al2o3feomnona2ok2omgocaoh2o | 7759
staffmnkmcph_80.1_0_7.7_0.8_0_0_3.7_3.2_0_0.6_0_3.8 | 80.1 | 0.04 | 7.72 | 0.84 | 0 | 0.04 | 3.65 | 3.16 | 0.02 | 0.61 | 0 | 3.83 | 100.01 | 0 | 0 | 796 | 12.8 |  | Romine and Whittington 2015 | SCA21 | 16/10/23 | sio2tio2al2o3feomnona2ok2omgocaoh2o | 7760
staffmnkmcph_79.9_0_7.7_0.8_0_0_3.6_3.2_0_0.6_0_4.1 | 79.88 | 0.04 | 7.7 | 0.84 | 0 | 0.03 | 3.64 | 3.15 | 0.02 | 0.61 | 0 | 4.1 | 100.01 | 0 | 0 | 855.6 | 11.33 |  | Romine and Whittington 2015 | SCA11 | 16/10/23 | sio2tio2al2o3feomnona2ok2omgocaoh2o | 7761
staffmnkmcph_77.2_0.6_8.1_4.3_0_0.1_3.5_2.6_1_2.6_0.1_0 | 77.17 | 0.56 | 8.07 | 4.3 | 0 | 0.09 | 3.53 | 2.59 | 0.96 | 2.64 | 0.09 | 0 | 100 | 0 | 0 | 1033.35 | 11.76 |  | Giordano et al. 2021 | RS74 | 16/10/23 | sio2tio2al2o3feomnona2ok2omgocaop2o5 | 7762
staffmnkmcph_77.2_0.6_8.1_4.3_0_0.1_3.5_2.6_1_2.6_0.1_0 | 77.17 | 0.56 | 8.07 | 4.3 | 0 | 0.09 | 3.53 | 2.59 | 0.96 | 2.64 | 0.09 | 0 | 100 | 0 | 0 | 1053.25 | 10.99 |  | Giordano et al. 2021 | RS74 | 16/10/23 | sio2tio2al2o3feomnona2ok2omgocaop2o5 | 7763
staffmnkmcph_77.2_0.6_8.1_4.3_0_0.1_3.5_2.6_1_2.6_0.1_0 | 77.17 | 0.56 | 8.07 | 4.3 | 0 | 0.09 | 3.53 | 2.59 | 0.96 | 2.64 | 0.09 | 0 | 100 | 0 | 0 | 1073.25 | 10.47 |  | Giordano et al. 2021 | RS74 | 16/10/23 | sio2tio2al2o3feomnona2ok2omgocaop2o5 | 7764
staffmnkmcph_77.2_0.6_8.1_4.3_0_0.1_3.5_2.6_1_2.6_0.1_0 | 77.17 | 0.56 | 8.07 | 4.3 | 0 | 0.09 | 3.53 | 2.59 | 0.96 | 2.64 | 0.09 | 0 | 100 | 0 | 0 | 1113.25 | 9.67 |  | Giordano et al. 2021 | RS74 | 16/10/23 | sio2tio2al2o3feomnona2ok2omgocaop2o5 | 7765
staffmnkmcph_77.2_0.6_8.1_4.3_0_0.1_3.5_2.6_1_2.6_0.1_0 | 77.17 | 0.56 | 8.07 | 4.3 | 0 | 0.09 | 3.53 | 2.59 | 0.96 | 2.64 | 0.09 | 0 | 100 | 0 | 0 | 1569.75 | 4.04 |  | Giordano et al. 2021 | RS74 | 16/10/23 | sio2tio2al2o3feomnona2ok2omgocaop2o5 | 7766
staffmnkmcph_77.2_0.6_8.1_4.3_0_0.1_3.5_2.6_1_2.6_0.1_0 | 77.17 | 0.56 | 8.07 | 4.3 | 0 | 0.09 | 3.53 | 2.59 | 0.96 | 2.64 | 0.09 | 0 | 100 | 0 | 0 | 1594.25 | 3.88 |  | Giordano et al. 2021 | RS74 | 16/10/23 | sio2tio2al2o3feomnona2ok2omgocaop2o5 | 7767
staffmnkmcph_77.2_0.6_8.1_4.3_0_0.1_3.5_2.6_1_2.6_0.1_0 | 77.17 | 0.56 | 8.07 | 4.3 | 0 | 0.09 | 3.53 | 2.59 | 0.96 | 2.64 | 0.09 | 0 | 100 | 0 | 0 | 1618.75 | 3.73 |  | Giordano et al. 2021 | RS74 | 16/10/23 | sio2tio2al2o3feomnona2ok2omgocaop2o5 | 7768
staffmnkmcph_77.2_0.6_8.1_4.3_0_0.1_3.5_2.6_1_2.6_0.1_0 | 77.17 | 0.56 | 8.07 | 4.3 | 0 | 0.09 | 3.53 | 2.59 | 0.96 | 2.64 | 0.09 | 0 | 100 | 0 | 0 | 1643.25 | 3.58 |  | Giordano et al. 2021 | RS74 | 16/10/23 | sio2tio2al2o3feomnona2ok2omgocaop2o5 | 7769
staffmnkmcph_77.2_0.6_8.1_4.3_0_0.1_3.5_2.6_1_2.6_0.1_0 | 77.17 | 0.56 | 8.07 | 4.3 | 0 | 0.09 | 3.53 | 2.59 | 0.96 | 2.64 | 0.09 | 0 | 100 | 0 | 0 | 1643.25 | 3.58 |  | Giordano et al. 2021 | RS74 | 16/10/23 | sio2tio2al2o3feomnona2ok2omgocaop2o5 | 7770
staffmnkmcph_77.2_0.6_8.1_4.3_0_0.1_3.5_2.6_1_2.6_0.1_0 | 77.17 | 0.56 | 8.07 | 4.3 | 0 | 0.09 | 3.53 | 2.59 | 0.96 | 2.64 | 0.09 | 0 | 100 | 0 | 0 | 1662.45 | 3.46 |  | Giordano et al. 2021 | RS74 | 16/10/23 | sio2tio2al2o3feomnona2ok2omgocaop2o5 | 7771
staffmnkmcph_77.2_0.6_8.1_4.3_0_0.1_3.5_2.6_1_2.6_0.1_0 | 77.17 | 0.56 | 8.07 | 4.3 | 0 | 0.09 | 3.53 | 2.59 | 0.96 | 2.64 | 0.09 | 0 | 100 | 0 | 0 | 1692.35 | 3.29 |  | Giordano et al. 2021 | RS74 | 16/10/23 | sio2tio2al2o3feomnona2ok2omgocaop2o5 | 7772
staffmnkmcph_77.2_0.6_8.1_4.3_0_0.1_3.5_2.6_1_2.6_0.1_0 | 77.17 | 0.56 | 8.07 | 4.3 | 0 | 0.09 | 3.53 | 2.59 | 0.96 | 2.64 | 0.09 | 0 | 100 | 0 | 0 | 1716.75 | 3.16 |  | Giordano et al. 2021 | RS74 | 16/10/23 | sio2tio2al2o3feomnona2ok2omgocaop2o5 | 7773
staffmnkmcph_77.2_0.6_8.1_4.3_0_0.1_3.5_2.6_1_2.6_0.1_0 | 77.17 | 0.56 | 8.07 | 4.3 | 0 | 0.09 | 3.53 | 2.59 | 0.96 | 2.64 | 0.09 | 0 | 100 | 0 | 0 | 1716.85 | 3.15 |  | Giordano et al. 2021 | RS74 | 16/10/23 | sio2tio2al2o3feomnona2ok2omgocaop2o5 | 7774
staffmnkmcph_77.2_0.6_8.1_4.3_0_0.1_3.5_2.6_1_2.6_0.1_0 | 77.17 | 0.56 | 8.07 | 4.3 | 0 | 0.09 | 3.53 | 2.59 | 0.96 | 2.64 | 0.09 | 0 | 100 | 0 | 0 | 1741.35 | 3.02 |  | Giordano et al. 2021 | RS74 | 16/10/23 | sio2tio2al2o3feomnona2ok2omgocaop2o5 | 7775
staffmnkmcph_77.2_0.6_8.1_4.3_0_0.1_3.5_2.6_1_2.6_0.1_0 | 77.17 | 0.56 | 8.07 | 4.3 | 0 | 0.09 | 3.53 | 2.59 | 0.96 | 2.64 | 0.09 | 0 | 100 | 0 | 0 | 1765.75 | 2.9 |  | Giordano et al. 2021 | RS74 | 16/10/23 | sio2tio2al2o3feomnona2ok2omgocaop2o5 | 7776
staffmnkmcph_77.2_0.6_8.1_4.3_0_0.1_3.5_2.6_1_2.6_0.1_0 | 77.17 | 0.56 | 8.07 | 4.3 | 0 | 0.09 | 3.53 | 2.59 | 0.96 | 2.64 | 0.09 | 0 | 100 | 0 | 0 | 1791.55 | 2.83 |  | Giordano et al. 2021 | RS74 | 16/10/23 | sio2tio2al2o3feomnona2ok2omgocaop2o5 | 7777
staffmnkmcph_77.2_0.6_8.1_4.3_0_0.1_3.5_2.6_1_2.6_0.1_0 | 77.17 | 0.56 | 8.07 | 4.3 | 0 | 0.09 | 3.53 | 2.59 | 0.96 | 2.64 | 0.09 | 0 | 100 | 0 | 0 | 1814.85 | 2.64 |  | Giordano et al. 2021 | RS74 | 16/10/23 | sio2tio2al2o3feomnona2ok2omgocaop2o5 | 7778
staffmnkmcph_77.2_0.6_8.1_4.3_0_0.1_3.5_2.6_1_2.6_0.1_0 | 77.17 | 0.56 | 8.07 | 4.3 | 0 | 0.09 | 3.53 | 2.59 | 0.96 | 2.64 | 0.09 | 0 | 100 | 0 | 0 | 1814.85 | 2.64 |  | Giordano et al. 2021 | RS74 | 16/10/23 | sio2tio2al2o3feomnona2ok2omgocaop2o5 | 7779
staffmnkmcph_77.2_0.6_8.1_4.3_0_0.1_3.5_2.6_1_2.6_0.1_0 | 77.17 | 0.56 | 8.07 | 4.3 | 0 | 0.09 | 3.53 | 2.59 | 0.96 | 2.64 | 0.09 | 0 | 100 | 0 | 0 | 1839.35 | 2.53 |  | Giordano et al. 2021 | RS74 | 16/10/23 | sio2tio2al2o3feomnona2ok2omgocaop2o5 | 7780
staffmnkmcph_77.2_0.6_8.1_4.3_0_0.1_3.5_2.6_1_2.6_0.1_0 | 77.17 | 0.56 | 8.07 | 4.3 | 0 | 0.09 | 3.53 | 2.59 | 0.96 | 2.64 | 0.09 | 0 | 100 | 0 | 0 | 1862.75 | 2.47 |  | Giordano et al. 2021 | RS74 | 16/10/23 | sio2tio2al2o3feomnona2ok2omgocaop2o5 | 7781
staffmnkmcph_77.5_0.6_8_4.2_0_0.1_3.3_2.6_1.1_2.6_0_0 | 77.52 | 0.57 | 8.03 | 4.22 | 0 | 0.1 | 3.32 | 2.55 | 1.05 | 2.63 | 0 | 0 | 99.99 | 0 | 0 | 1864.15 | 2.44 |  | Giordano et al. 2021 | RS74L | 16/10/23 | sio2tio2al2o3feomnona2ok2omgocao | 7782
staffmnkmcph_77.5_0.6_8_4.2_0_0.1_3.3_2.6_1.1_2.6_0_0 | 77.52 | 0.57 | 8.03 | 4.22 | 0 | 0.1 | 3.32 | 2.55 | 1.05 | 2.63 | 0 | 0 | 99.99 | 0 | 0 | 1815.15 | 2.67 |  | Giordano et al. 2021 | RS74L | 16/10/23 | sio2tio2al2o3feomnona2ok2omgocao | 7783
staffmnkmcph_77.5_0.6_8_4.2_0_0.1_3.3_2.6_1.1_2.6_0_0 | 77.52 | 0.57 | 8.03 | 4.22 | 0 | 0.1 | 3.32 | 2.55 | 1.05 | 2.63 | 0 | 0 | 99.99 | 0 | 0 | 1766.15 | 2.93 |  | Giordano et al. 2021 | RS74L | 16/10/23 | sio2tio2al2o3feomnona2ok2omgocao | 7784
staffmnkmcph_77.5_0.6_8_4.2_0_0.1_3.3_2.6_1.1_2.6_0_0 | 77.52 | 0.57 | 8.03 | 4.22 | 0 | 0.1 | 3.32 | 2.55 | 1.05 | 2.63 | 0 | 0 | 99.99 | 0 | 0 | 1717.15 | 3.19 |  | Giordano et al. 2021 | RS74L | 16/10/23 | sio2tio2al2o3feomnona2ok2omgocao | 7785
staffmnkmcph_77.5_0.6_8_4.2_0_0.1_3.3_2.6_1.1_2.6_0_0 | 77.52 | 0.57 | 8.03 | 4.22 | 0 | 0.1 | 3.32 | 2.55 | 1.05 | 2.63 | 0 | 0 | 99.99 | 0 | 0 | 1668.15 | 3.48 |  | Giordano et al. 2021 | RS74L | 16/10/23 | sio2tio2al2o3feomnona2ok2omgocao | 7786
staffmnkmcph_77.5_0.6_8_4.2_0_0.1_3.3_2.6_1.1_2.6_0_0 | 77.52 | 0.57 | 8.03 | 4.22 | 0 | 0.1 | 3.32 | 2.55 | 1.05 | 2.63 | 0 | 0 | 99.99 | 0 | 0 | 1619.15 | 3.76 |  | Giordano et al. 2021 | RS74L | 16/10/23 | sio2tio2al2o3feomnona2ok2omgocao | 7787
staffmnkmcph_77.5_0.6_8_4.2_0_0.1_3.3_2.6_1.1_2.6_0_0 | 77.52 | 0.57 | 8.03 | 4.22 | 0 | 0.1 | 3.32 | 2.55 | 1.05 | 2.63 | 0 | 0 | 99.99 | 0 | 0 | 1570.15 | 4.07 |  | Giordano et al. 2021 | RS74L | 16/10/23 | sio2tio2al2o3feomnona2ok2omgocao | 7788
staffmnkmcph_77.5_0.6_8_4.2_0_0.1_3.3_2.6_1.1_2.6_0_0 | 77.52 | 0.57 | 8.03 | 4.22 | 0 | 0.1 | 3.32 | 2.55 | 1.05 | 2.63 | 0 | 0 | 99.99 | 0 | 0 | 1521.15 | 4.41 |  | Giordano et al. 2021 | RS74L | 16/10/23 | sio2tio2al2o3feomnona2ok2omgocao | 7789
staffmnkmcph_77.5_0.6_8_4.2_0_0.1_3.3_2.6_1.1_2.6_0_0 | 77.52 | 0.57 | 8.03 | 4.22 | 0 | 0.1 | 3.32 | 2.55 | 1.05 | 2.63 | 0 | 0 | 99.99 | 0 | 0 | 1472.15 | 4.78 |  | Giordano et al. 2021 | RS74L | 16/10/23 | sio2tio2al2o3feomnona2ok2omgocao | 7790
staffmnkmcph_75.1_0.6_7.9_4.2_0_0.1_3.4_2.5_0.9_2.6_0.1_2.7 | 75.08 | 0.55 | 7.85 | 4.18 | 0 | 0.09 | 3.43 | 2.52 | 0.93 | 2.57 | 0.09 | 2.71 | 100 | 0 | 0 | 953.25 | 9.69 |  | Giordano et al. 2021 | RS74 | 16/10/23 | sio2tio2al2o3feomnona2ok2omgocaop2o5h2o | 7791
staffmnkmcph_75.1_0.6_7.9_4.2_0_0.1_3.4_2.5_0.9_2.6_0.1_2.7 | 75.08 | 0.55 | 7.85 | 4.18 | 0 | 0.09 | 3.43 | 2.52 | 0.93 | 2.57 | 0.09 | 2.71 | 100 | 0 | 0 | 933.25 | 10.33 |  | Giordano et al. 2021 | RS74 | 16/10/23 | sio2tio2al2o3feomnona2ok2omgocaop2o5h2o | 7792
staffmnkmcph_75.1_0.6_7.9_4.2_0_0.1_3.4_2.5_0.9_2.6_0.1_2.7 | 75.08 | 0.55 | 7.85 | 4.18 | 0 | 0.09 | 3.43 | 2.52 | 0.93 | 2.57 | 0.09 | 2.71 | 100 | 0 | 0 | 893.25 | 10.89 |  | Giordano et al. 2021 | RS74 | 16/10/23 | sio2tio2al2o3feomnona2ok2omgocaop2o5h2o | 7793
staffmnkmcph_74_0.5_7.7_4.1_0_0.1_3.4_2.5_0.9_2.5_0.1_4.1 | 73.97 | 0.54 | 7.74 | 4.12 | 0 | 0.09 | 3.38 | 2.49 | 0.92 | 2.53 | 0.09 | 4.14 | 100.01 | 0 | 0 | 873.25 | 10.19 |  | Giordano et al. 2021 | RS74 | 16/10/23 | sio2tio2al2o3feomnona2ok2omgocaop2o5h2o | 7794
staffmnkmcph_74_0.5_7.7_4.1_0_0.1_3.4_2.5_0.9_2.5_0.1_4.1 | 73.97 | 0.54 | 7.74 | 4.12 | 0 | 0.09 | 3.38 | 2.49 | 0.92 | 2.53 | 0.09 | 4.14 | 100.01 | 0 | 0 | 833.25 | 11.07 |  | Giordano et al. 2021 | RS74 | 16/10/23 | sio2tio2al2o3feomnona2ok2omgocaop2o5h2o | 7795
staffmnkmcph_74_0.5_7.7_4.1_0_0.1_3.4_2.5_0.9_2.5_0.1_4.1 | 73.97 | 0.54 | 7.74 | 4.12 | 0 | 0.09 | 3.38 | 2.49 | 0.92 | 2.53 | 0.09 | 4.14 | 100.01 | 0 | 0 | 893.25 | 9.73 |  | Giordano et al. 2021 | RS74 | 16/10/23 | sio2tio2al2o3feomnona2ok2omgocaop2o5h2o | 7796
staffmnkmcph_71.7_0.5_7.5_4_0_0.1_3.3_2.4_0.9_2.5_0.1_7 | 71.74 | 0.52 | 7.51 | 3.99 | 0 | 0.08 | 3.28 | 2.41 | 0.89 | 2.45 | 0.08 | 7.04 | 99.99 | 0 | 0 | 813.05 | 10.1 |  | Giordano et al. 2021 | RS74 | 16/10/23 | sio2tio2al2o3feomnona2ok2omgocaop2o5h2o | 7797
staffmnkmcph_71.7_0.5_7.5_4_0_0.1_3.3_2.4_0.9_2.5_0.1_7 | 71.74 | 0.52 | 7.51 | 3.99 | 0 | 0.08 | 3.28 | 2.41 | 0.89 | 2.45 | 0.08 | 7.04 | 99.99 | 0 | 0 | 773.15 | 11.15 |  | Giordano et al. 2021 | RS74 | 16/10/23 | sio2tio2al2o3feomnona2ok2omgocaop2o5h2o | 7798
staffmnkmcph_71.7_0.5_7.5_4_0_0.1_3.3_2.4_0.9_2.5_0.1_7 | 71.74 | 0.52 | 7.51 | 3.99 | 0 | 0.08 | 3.28 | 2.41 | 0.89 | 2.45 | 0.08 | 7.04 | 99.99 | 0 | 0 | 833.25 | 9.52 |  | Giordano et al. 2021 | RS74 | 16/10/23 | sio2tio2al2o3feomnona2ok2omgocaop2o5h2o | 7799
staffmnkmcph_69.8_0.5_7.3_3.9_0_0.1_3.2_2.3_0.9_2.4_0.1_9.6 | 69.75 | 0.51 | 7.3 | 3.88 | 0 | 0.08 | 3.19 | 2.34 | 0.87 | 2.38 | 0.08 | 9.61 | 99.99 | 0 | 0 | 773.15 | 10.09 |  | Giordano et al. 2021 | RS74 | 16/10/23 | sio2tio2al2o3feomnona2ok2omgocaop2o5h2o | 7800
staffmnkmcph_69.8_0.5_7.3_3.9_0_0.1_3.2_2.3_0.9_2.4_0.1_9.6 | 69.75 | 0.51 | 7.3 | 3.88 | 0 | 0.08 | 3.19 | 2.34 | 0.87 | 2.38 | 0.08 | 9.61 | 99.99 | 0 | 0 | 753.15 | 10.66 |  | Giordano et al. 2021 | RS74 | 16/10/23 | sio2tio2al2o3feomnona2ok2omgocaop2o5h2o | 7801
staffmnkmcph_69.8_0.5_7.3_3.9_0_0.1_3.2_2.3_0.9_2.4_0.1_9.6 | 69.75 | 0.51 | 7.3 | 3.88 | 0 | 0.08 | 3.19 | 2.34 | 0.87 | 2.38 | 0.08 | 9.61 | 99.99 | 0 | 0 | 793.15 | 9.62 |  | Giordano et al. 2021 | RS74 | 16/10/23 | sio2tio2al2o3feomnona2ok2omgocaop2o5h2o | 7802
staffmnkmcph_65_0.5_6.8_3.6_0_0.1_3_2.2_0.8_2.2_0.1_15.8 | 64.95 | 0.47 | 6.79 | 3.62 | 0 | 0.08 | 2.97 | 2.18 | 0.81 | 2.22 | 0.08 | 15.83 | 100 | 0 | 0 | 733.15 | 9.86 |  | Giordano et al. 2021 | RS74 | 16/10/23 | sio2tio2al2o3feomnona2ok2omgocaop2o5h2o | 7803
staffmnkmcph_65_0.5_6.8_3.6_0_0.1_3_2.2_0.8_2.2_0.1_15.8 | 64.95 | 0.47 | 6.79 | 3.62 | 0 | 0.08 | 2.97 | 2.18 | 0.81 | 2.22 | 0.08 | 15.83 | 100 | 0 | 0 | 713.05 | 10.37 |  | Giordano et al. 2021 | RS74 | 16/10/23 | sio2tio2al2o3feomnona2ok2omgocaop2o5h2o | 7804
staffmnkmcph_65_0.5_6.8_3.6_0_0.1_3_2.2_0.8_2.2_0.1_15.8 | 64.95 | 0.47 | 6.79 | 3.62 | 0 | 0.08 | 2.97 | 2.18 | 0.81 | 2.22 | 0.08 | 15.83 | 100 | 0 | 0 | 693.05 | 10.7 |  | Giordano et al. 2021 | RS74 | 16/10/23 | sio2tio2al2o3feomnona2ok2omgocaop2o5h2o | 7805
staffmnkmcph_73.9_0.8_8.2_5.4_0_0.1_3.5_2_2.1_3.9_0.1_0 | 73.85 | 0.83 | 8.18 | 5.35 | 0 | 0.09 | 3.53 | 2.04 | 2.14 | 3.9 | 0.09 | 0 | 100 | 0 | 0 | 1073.25 | 10.32 |  | Giordano et al. 2021 | GX07 | 16/10/23 | sio2tio2al2o3feomnona2ok2omgocaop2o5 | 7806
staffmnkmcph_73.9_0.8_8.2_5.4_0_0.1_3.5_2_2.1_3.9_0.1_0 | 73.85 | 0.83 | 8.18 | 5.35 | 0 | 0.09 | 3.53 | 2.04 | 2.14 | 3.9 | 0.09 | 0 | 100 | 0 | 0 | 1113.25 | 9.54 |  | Giordano et al. 2021 | GX07 | 16/10/23 | sio2tio2al2o3feomnona2ok2omgocaop2o5 | 7807
staffmnkmcph_73.9_0.8_8.2_5.4_0_0.1_3.5_2_2.1_3.9_0.1_0 | 73.85 | 0.83 | 8.18 | 5.35 | 0 | 0.09 | 3.53 | 2.04 | 2.14 | 3.9 | 0.09 | 0 | 100 | 0 | 0 | 1013.25 | 11.77 |  | Giordano et al. 2021 | GX07 | 16/10/23 | sio2tio2al2o3feomnona2ok2omgocaop2o5 | 7808
staffmnkmcph_73.9_0.8_8.2_5.4_0_0.1_3.5_2_2.1_3.9_0.1_0 | 73.85 | 0.83 | 8.18 | 5.35 | 0 | 0.09 | 3.53 | 2.04 | 2.14 | 3.9 | 0.09 | 0 | 100 | 0 | 0 | 1033.35 | 11.36 |  | Giordano et al. 2021 | GX07 | 16/10/23 | sio2tio2al2o3feomnona2ok2omgocaop2o5 | 7809
staffmnkmcph_73.9_0.8_8.2_5.4_0_0.1_3.5_2_2.1_3.9_0.1_0 | 73.85 | 0.83 | 8.18 | 5.35 | 0 | 0.09 | 3.53 | 2.04 | 2.14 | 3.9 | 0.09 | 0 | 100 | 0 | 0 | 1053.25 | 10.58 |  | Giordano et al. 2021 | GX07 | 16/10/23 | sio2tio2al2o3feomnona2ok2omgocaop2o5 | 7810
staffmnkmcph_73.9_0.8_8.2_5.4_0_0.1_3.5_2_2.1_3.9_0.1_0 | 73.85 | 0.83 | 8.18 | 5.35 | 0 | 0.09 | 3.53 | 2.04 | 2.14 | 3.9 | 0.09 | 0 | 100 | 0 | 0 | 1093.35 | 9.6 |  | Giordano et al. 2021 | GX07 | 16/10/23 | sio2tio2al2o3feomnona2ok2omgocaop2o5 | 7811
staffmnkmcph_73.9_0.8_8.2_5.4_0_0.1_3.5_2_2.1_3.9_0.1_0 | 73.85 | 0.83 | 8.18 | 5.35 | 0 | 0.09 | 3.53 | 2.04 | 2.14 | 3.9 | 0.09 | 0 | 100 | 0 | 0 | 1618.75 | 3.28 |  | Giordano et al. 2021 | GX07 | 16/10/23 | sio2tio2al2o3feomnona2ok2omgocaop2o5 | 7812
staffmnkmcph_73.9_0.8_8.2_5.4_0_0.1_3.5_2_2.1_3.9_0.1_0 | 73.85 | 0.83 | 8.18 | 5.35 | 0 | 0.09 | 3.53 | 2.04 | 2.14 | 3.9 | 0.09 | 0 | 100 | 0 | 0 | 1643.25 | 3.14 |  | Giordano et al. 2021 | GX07 | 16/10/23 | sio2tio2al2o3feomnona2ok2omgocaop2o5 | 7813
staffmnkmcph_73.9_0.8_8.2_5.4_0_0.1_3.5_2_2.1_3.9_0.1_0 | 73.85 | 0.83 | 8.18 | 5.35 | 0 | 0.09 | 3.53 | 2.04 | 2.14 | 3.9 | 0.09 | 0 | 100 | 0 | 0 | 1667.75 | 3 |  | Giordano et al. 2021 | GX07 | 16/10/23 | sio2tio2al2o3feomnona2ok2omgocaop2o5 | 7814
staffmnkmcph_73.9_0.8_8.2_5.4_0_0.1_3.5_2_2.1_3.9_0.1_0 | 73.85 | 0.83 | 8.18 | 5.35 | 0 | 0.09 | 3.53 | 2.04 | 2.14 | 3.9 | 0.09 | 0 | 100 | 0 | 0 | 1692.35 | 2.86 |  | Giordano et al. 2021 | GX07 | 16/10/23 | sio2tio2al2o3feomnona2ok2omgocaop2o5 | 7815
staffmnkmcph_73.9_0.8_8.2_5.4_0_0.1_3.5_2_2.1_3.9_0.1_0 | 73.85 | 0.83 | 8.18 | 5.35 | 0 | 0.09 | 3.53 | 2.04 | 2.14 | 3.9 | 0.09 | 0 | 100 | 0 | 0 | 1716.85 | 2.73 |  | Giordano et al. 2021 | GX07 | 16/10/23 | sio2tio2al2o3feomnona2ok2omgocaop2o5 | 7816
staffmnkmcph_73.9_0.8_8.2_5.4_0_0.1_3.5_2_2.1_3.9_0.1_0 | 73.85 | 0.83 | 8.18 | 5.35 | 0 | 0.09 | 3.53 | 2.04 | 2.14 | 3.9 | 0.09 | 0 | 100 | 0 | 0 | 1741.35 | 2.59 |  | Giordano et al. 2021 | GX07 | 16/10/23 | sio2tio2al2o3feomnona2ok2omgocaop2o5 | 7817
staffmnkmcph_73.9_0.8_8.2_5.4_0_0.1_3.5_2_2.1_3.9_0.1_0 | 73.85 | 0.83 | 8.18 | 5.35 | 0 | 0.09 | 3.53 | 2.04 | 2.14 | 3.9 | 0.09 | 0 | 100 | 0 | 0 | 1765.85 | 2.47 |  | Giordano et al. 2021 | GX07 | 16/10/23 | sio2tio2al2o3feomnona2ok2omgocaop2o5 | 7818
staffmnkmcph_73.9_0.8_8.2_5.4_0_0.1_3.5_2_2.1_3.9_0.1_0 | 73.85 | 0.83 | 8.18 | 5.35 | 0 | 0.09 | 3.53 | 2.04 | 2.14 | 3.9 | 0.09 | 0 | 100 | 0 | 0 | 1765.85 | 2.47 |  | Giordano et al. 2021 | GX07 | 16/10/23 | sio2tio2al2o3feomnona2ok2omgocaop2o5 | 7819
staffmnkmcph_73.9_0.8_8.2_5.4_0_0.1_3.5_2_2.1_3.9_0.1_0 | 73.85 | 0.83 | 8.18 | 5.35 | 0 | 0.09 | 3.53 | 2.04 | 2.14 | 3.9 | 0.09 | 0 | 100 | 0 | 0 | 1790.35 | 2.35 |  | Giordano et al. 2021 | GX07 | 16/10/23 | sio2tio2al2o3feomnona2ok2omgocaop2o5 | 7820
staffmnkmcph_73.9_0.8_8.2_5.4_0_0.1_3.5_2_2.1_3.9_0.1_0 | 73.85 | 0.83 | 8.18 | 5.35 | 0 | 0.09 | 3.53 | 2.04 | 2.14 | 3.9 | 0.09 | 0 | 100 | 0 | 0 | 1814.85 | 2.25 |  | Giordano et al. 2021 | GX07 | 16/10/23 | sio2tio2al2o3feomnona2ok2omgocaop2o5 | 7821
staffmnkmcph_73.9_0.8_8.2_5.4_0_0.1_3.5_2_2.1_3.9_0.1_0 | 73.85 | 0.83 | 8.18 | 5.35 | 0 | 0.09 | 3.53 | 2.04 | 2.14 | 3.9 | 0.09 | 0 | 100 | 0 | 0 | 1814.85 | 2.24 |  | Giordano et al. 2021 | GX07 | 16/10/23 | sio2tio2al2o3feomnona2ok2omgocaop2o5 | 7822
staffmnkmcph_73.9_0.8_8.2_5.4_0_0.1_3.5_2_2.1_3.9_0.1_0 | 73.85 | 0.83 | 8.18 | 5.35 | 0 | 0.09 | 3.53 | 2.04 | 2.14 | 3.9 | 0.09 | 0 | 100 | 0 | 0 | 1839.35 | 2.13 |  | Giordano et al. 2021 | GX07 | 16/10/23 | sio2tio2al2o3feomnona2ok2omgocaop2o5 | 7823
staffmnkmcph_73.9_0.8_8.2_5.4_0_0.1_3.5_2_2.1_3.9_0.1_0 | 73.85 | 0.83 | 8.18 | 5.35 | 0 | 0.09 | 3.53 | 2.04 | 2.14 | 3.9 | 0.09 | 0 | 100 | 0 | 0 | 1863.85 | 2.02 |  | Giordano et al. 2021 | GX07 | 16/10/23 | sio2tio2al2o3feomnona2ok2omgocaop2o5 | 7824
staffmnkmcph_75_0.7_8.3_4.6_0_0.1_3.3_2.1_2_3.8_0_0 | 74.97 | 0.73 | 8.34 | 4.63 | 0 | 0.11 | 3.32 | 2.12 | 1.97 | 3.81 | 0.01 | 0 | 100.01 | 0 | 0 | 1766.15 | 2.5 |  | Giordano et al. 2021 | SM01D | 16/10/23 | sio2tio2al2o3feomnona2ok2omgocaop2o5 | 7825
staffmnkmcph_75_0.7_8.3_4.6_0_0.1_3.3_2.1_2_3.8_0_0 | 74.97 | 0.73 | 8.34 | 4.63 | 0 | 0.11 | 3.32 | 2.12 | 1.97 | 3.81 | 0.01 | 0 | 100.01 | 0 | 0 | 1717.15 | 2.76 |  | Giordano et al. 2021 | SM01D | 16/10/23 | sio2tio2al2o3feomnona2ok2omgocaop2o5 | 7826
staffmnkmcph_75_0.7_8.3_4.6_0_0.1_3.3_2.1_2_3.8_0_0 | 74.97 | 0.73 | 8.34 | 4.63 | 0 | 0.11 | 3.32 | 2.12 | 1.97 | 3.81 | 0.01 | 0 | 100.01 | 0 | 0 | 1668.15 | 3.03 |  | Giordano et al. 2021 | SM01D | 16/10/23 | sio2tio2al2o3feomnona2ok2omgocaop2o5 | 7827
staffmnkmcph_75_0.7_8.3_4.6_0_0.1_3.3_2.1_2_3.8_0_0 | 74.97 | 0.73 | 8.34 | 4.63 | 0 | 0.11 | 3.32 | 2.12 | 1.97 | 3.81 | 0.01 | 0 | 100.01 | 0 | 0 | 1619.15 | 3.32 |  | Giordano et al. 2021 | SM01D | 16/10/23 | sio2tio2al2o3feomnona2ok2omgocaop2o5 | 7828
staffmnkmcph_75_0.7_8.3_4.6_0_0.1_3.3_2.1_2_3.8_0_0 | 74.97 | 0.73 | 8.34 | 4.63 | 0 | 0.11 | 3.32 | 2.12 | 1.97 | 3.81 | 0.01 | 0 | 100.01 | 0 | 0 | 1570.15 | 3.62 |  | Giordano et al. 2021 | SM01D | 16/10/23 | sio2tio2al2o3feomnona2ok2omgocaop2o5 | 7829
staffmnkmcph_75_0.7_8.3_4.6_0_0.1_3.3_2.1_2_3.8_0_0 | 74.97 | 0.73 | 8.34 | 4.63 | 0 | 0.11 | 3.32 | 2.12 | 1.97 | 3.81 | 0.01 | 0 | 100.01 | 0 | 0 | 1521.15 | 3.94 |  | Giordano et al. 2021 | SM01D | 16/10/23 | sio2tio2al2o3feomnona2ok2omgocaop2o5 | 7830
staffmnkmcph_75_0.7_8.3_4.6_0_0.1_3.3_2.1_2_3.8_0_0 | 74.97 | 0.73 | 8.34 | 4.63 | 0 | 0.11 | 3.32 | 2.12 | 1.97 | 3.81 | 0.01 | 0 | 100.01 | 0 | 0 | 1472.15 | 4.29 |  | Giordano et al. 2021 | SM01D | 16/10/23 | sio2tio2al2o3feomnona2ok2omgocaop2o5 | 7831
staffmnkmcph_75_0.7_8.3_4.6_0_0.1_3.3_2.1_2_3.8_0_0 | 74.97 | 0.73 | 8.34 | 4.63 | 0 | 0.11 | 3.32 | 2.12 | 1.97 | 3.81 | 0.01 | 0 | 100.01 | 0 | 0 | 1423.15 | 4.67 |  | Giordano et al. 2021 | SM01D | 16/10/23 | sio2tio2al2o3feomnona2ok2omgocaop2o5 | 7832
staffmnkmcph_71.5_0.8_7.9_5.2_0_0.1_3.4_2_2.1_3.8_0.1_3.2 | 71.51 | 0.8 | 7.93 | 5.18 | 0 | 0.09 | 3.41 | 1.97 | 2.07 | 3.77 | 0.09 | 3.17 | 99.99 | 0 | 0 | 953.25 | 9.57 |  | Giordano et al. 2021 | GX07 | 16/10/23 | sio2tio2al2o3feomnona2ok2omgocaop2o5h2o | 7833
staffmnkmcph_71.5_0.8_7.9_5.2_0_0.1_3.4_2_2.1_3.8_0.1_3.2 | 71.51 | 0.8 | 7.93 | 5.18 | 0 | 0.09 | 3.41 | 1.97 | 2.07 | 3.77 | 0.09 | 3.17 | 99.99 | 0 | 0 | 933.25 | 9.87 |  | Giordano et al. 2021 | GX07 | 16/10/23 | sio2tio2al2o3feomnona2ok2omgocaop2o5h2o | 7834
staffmnkmcph_71.5_0.8_7.9_5.2_0_0.1_3.4_2_2.1_3.8_0.1_3.2 | 71.51 | 0.8 | 7.93 | 5.18 | 0 | 0.09 | 3.41 | 1.97 | 2.07 | 3.77 | 0.09 | 3.17 | 99.99 | 0 | 0 | 893.25 | 10.86 |  | Giordano et al. 2021 | GX07 | 16/10/23 | sio2tio2al2o3feomnona2ok2omgocaop2o5h2o | 7835
staffmnkmcph_71.5_0.8_7.9_5.2_0_0.1_3.4_2_2.1_3.8_0.1_3.2 | 71.51 | 0.8 | 7.93 | 5.18 | 0 | 0.09 | 3.41 | 1.97 | 2.07 | 3.77 | 0.09 | 3.17 | 99.99 | 0 | 0 | 923.15 | 10.15 |  | Giordano et al. 2021 | GX07 | 16/10/23 | sio2tio2al2o3feomnona2ok2omgocaop2o5h2o | 7836
staffmnkmcph_70.7_0.8_7.8_5.1_0_0.1_3.4_2_2_3.7_0.1_4.3 | 70.66 | 0.79 | 7.83 | 5.12 | 0 | 0.09 | 3.37 | 1.95 | 2.04 | 3.73 | 0.09 | 4.33 | 100 | 0 | 0 | 893.25 | 9.66 |  | Giordano et al. 2021 | GX07 | 16/10/23 | sio2tio2al2o3feomnona2ok2omgocaop2o5h2o | 7837
staffmnkmcph_70.7_0.8_7.8_5.1_0_0.1_3.4_2_2_3.7_0.1_4.3 | 70.66 | 0.79 | 7.83 | 5.12 | 0 | 0.09 | 3.37 | 1.95 | 2.04 | 3.73 | 0.09 | 4.33 | 100 | 0 | 0 | 873.25 | 10.39 |  | Giordano et al. 2021 | GX07 | 16/10/23 | sio2tio2al2o3feomnona2ok2omgocaop2o5h2o | 7838
staffmnkmcph_70.7_0.8_7.8_5.1_0_0.1_3.4_2_2_3.7_0.1_4.3 | 70.66 | 0.79 | 7.83 | 5.12 | 0 | 0.09 | 3.37 | 1.95 | 2.04 | 3.73 | 0.09 | 4.33 | 100 | 0 | 0 | 833.15 | 11.19 |  | Giordano et al. 2021 | GX07 | 16/10/23 | sio2tio2al2o3feomnona2ok2omgocaop2o5h2o | 7839
staffmnkmcph_70.7_0.8_7.8_5.1_0_0.1_3.4_2_2_3.7_0.1_4.3 | 70.66 | 0.79 | 7.83 | 5.12 | 0 | 0.09 | 3.37 | 1.95 | 2.04 | 3.73 | 0.09 | 4.33 | 100 | 0 | 0 | 863.15 | 10.49 |  | Giordano et al. 2021 | GX07 | 16/10/23 | sio2tio2al2o3feomnona2ok2omgocaop2o5h2o | 7840
staffmnkmcph_68.9_0.8_7.6_5_0_0.1_3.3_1.9_2_3.6_0.1_6.7 | 68.91 | 0.77 | 7.64 | 4.99 | 0 | 0.09 | 3.29 | 1.9 | 1.99 | 3.64 | 0.09 | 6.69 | 100 | 0 | 0 | 853.25 | 9.54 |  | Giordano et al. 2021 | GX07 | 16/10/23 | sio2tio2al2o3feomnona2ok2omgocaop2o5h2o | 7841
staffmnkmcph_68.9_0.8_7.6_5_0_0.1_3.3_1.9_2_3.6_0.1_6.7 | 68.91 | 0.77 | 7.64 | 4.99 | 0 | 0.09 | 3.29 | 1.9 | 1.99 | 3.64 | 0.09 | 6.69 | 100 | 0 | 0 | 833.15 | 10.04 |  | Giordano et al. 2021 | GX07 | 16/10/23 | sio2tio2al2o3feomnona2ok2omgocaop2o5h2o | 7842
staffmnkmcph_68.9_0.8_7.6_5_0_0.1_3.3_1.9_2_3.6_0.1_6.7 | 68.91 | 0.77 | 7.64 | 4.99 | 0 | 0.09 | 3.29 | 1.9 | 1.99 | 3.64 | 0.09 | 6.69 | 100 | 0 | 0 | 793.15 | 11.08 |  | Giordano et al. 2021 | GX07 | 16/10/23 | sio2tio2al2o3feomnona2ok2omgocaop2o5h2o | 7843
staffmnkmcph_65.6_0.7_7.3_4.8_0_0.1_3.1_1.8_1.9_3.5_0.1_11.2 | 65.58 | 0.74 | 7.27 | 4.75 | 0 | 0.08 | 3.13 | 1.81 | 1.9 | 3.46 | 0.08 | 11.2 | 100 | 0 | 0 | 813.25 | 9.37 |  | Giordano et al. 2021 | GX07 | 16/10/23 | sio2tio2al2o3feomnona2ok2omgocaop2o5h2o | 7844
staffmnkmcph_65.6_0.7_7.3_4.8_0_0.1_3.1_1.8_1.9_3.5_0.1_11.2 | 65.58 | 0.74 | 7.27 | 4.75 | 0 | 0.08 | 3.13 | 1.81 | 1.9 | 3.46 | 0.08 | 11.2 | 100 | 0 | 0 | 773.15 | 10.18 |  | Giordano et al. 2021 | GX07 | 16/10/23 | sio2tio2al2o3feomnona2ok2omgocaop2o5h2o | 7845
staffmnkmcph_65.6_0.7_7.3_4.8_0_0.1_3.1_1.8_1.9_3.5_0.1_11.2 | 65.58 | 0.74 | 7.27 | 4.75 | 0 | 0.08 | 3.13 | 1.81 | 1.9 | 3.46 | 0.08 | 11.2 | 100 | 0 | 0 | 753.15 | 10.86 |  | Giordano et al. 2021 | GX07 | 16/10/23 | sio2tio2al2o3feomnona2ok2omgocaop2o5h2o | 7846
staffmnkmcph_63.6_0.7_7_4.6_0_0.1_3_1.8_1.8_3.4_0.1_14 | 63.55 | 0.71 | 7.04 | 4.6 | 0 | 0.08 | 3.03 | 1.75 | 1.84 | 3.35 | 0.08 | 13.95 | 99.98 | 0 | 0 | 733.15 | 9.86 |  | Giordano et al. 2021 | GX07 | 16/10/23 | sio2tio2al2o3feomnona2ok2omgocaop2o5h2o | 7847
staffmnkmcph_63.6_0.7_7_4.6_0_0.1_3_1.8_1.8_3.4_0.1_14 | 63.55 | 0.71 | 7.04 | 4.6 | 0 | 0.08 | 3.03 | 1.75 | 1.84 | 3.35 | 0.08 | 13.95 | 99.98 | 0 | 0 | 713.15 | 10.04 |  | Giordano et al. 2021 | GX07 | 16/10/23 | sio2tio2al2o3feomnona2ok2omgocaop2o5h2o | 7848
staffmnkmcph_69.5_1.1_8.2_7.7_0_0.2_3.4_1.7_2.8_5.3_0.1_0 | 69.51 | 1.07 | 8.24 | 7.68 | 0 | 0.19 | 3.39 | 1.74 | 2.77 | 5.27 | 0.14 | 0 | 100 | 0 | 0 | 1756.45 | 1.94 |  | Giordano et al. 2021 | RS73a | 16/10/23 | sio2tio2al2o3feomnona2ok2omgocaop2o5 | 7849
staffmnkmcph_69.5_1.1_8.2_7.7_0_0.2_3.4_1.7_2.8_5.3_0.1_0 | 69.51 | 1.07 | 8.24 | 7.68 | 0 | 0.19 | 3.39 | 1.74 | 2.77 | 5.27 | 0.14 | 0 | 100 | 0 | 0 | 1732.45 | 2.05 |  | Giordano et al. 2021 | RS73a | 16/10/23 | sio2tio2al2o3feomnona2ok2omgocaop2o5 | 7850
staffmnkmcph_69.5_1.1_8.2_7.7_0_0.2_3.4_1.7_2.8_5.3_0.1_0 | 69.51 | 1.07 | 8.24 | 7.68 | 0 | 0.19 | 3.39 | 1.74 | 2.77 | 5.27 | 0.14 | 0 | 100 | 0 | 0 | 1708.45 | 2.16 |  | Giordano et al. 2021 | RS73a | 16/10/23 | sio2tio2al2o3feomnona2ok2omgocaop2o5 | 7851
staffmnkmcph_69.5_1.1_8.2_7.7_0_0.2_3.4_1.7_2.8_5.3_0.1_0 | 69.51 | 1.07 | 8.24 | 7.68 | 0 | 0.19 | 3.39 | 1.74 | 2.77 | 5.27 | 0.14 | 0 | 100 | 0 | 0 | 1684.55 | 2.28 |  | Giordano et al. 2021 | RS73a | 16/10/23 | sio2tio2al2o3feomnona2ok2omgocaop2o5 | 7852
staffmnkmcph_69.5_1.1_8.2_7.7_0_0.2_3.4_1.7_2.8_5.3_0.1_0 | 69.51 | 1.07 | 8.24 | 7.68 | 0 | 0.19 | 3.39 | 1.74 | 2.77 | 5.27 | 0.14 | 0 | 100 | 0 | 0 | 1660.55 | 2.36 |  | Giordano et al. 2021 | RS73a | 16/10/23 | sio2tio2al2o3feomnona2ok2omgocaop2o5 | 7853
staffmnkmcph_69.5_1.1_8.2_7.7_0_0.2_3.4_1.7_2.8_5.3_0.1_0 | 69.51 | 1.07 | 8.24 | 7.68 | 0 | 0.19 | 3.39 | 1.74 | 2.77 | 5.27 | 0.14 | 0 | 100 | 0 | 0 | 1636.55 | 2.53 |  | Giordano et al. 2021 | RS73a | 16/10/23 | sio2tio2al2o3feomnona2ok2omgocaop2o5 | 7854
staffmnkmcph_69.5_1.1_8.2_7.7_0_0.2_3.4_1.7_2.8_5.3_0.1_0 | 69.51 | 1.07 | 8.24 | 7.68 | 0 | 0.19 | 3.39 | 1.74 | 2.77 | 5.27 | 0.14 | 0 | 100 | 0 | 0 | 1612.55 | 2.66 |  | Giordano et al. 2021 | RS73a | 16/10/23 | sio2tio2al2o3feomnona2ok2omgocaop2o5 | 7855
staffmnkmcph_69.5_1.1_8.2_7.7_0_0.2_3.4_1.7_2.8_5.3_0.1_0 | 69.51 | 1.07 | 8.24 | 7.68 | 0 | 0.19 | 3.39 | 1.74 | 2.77 | 5.27 | 0.14 | 0 | 100 | 0 | 0 | 1588.55 | 2.79 |  | Giordano et al. 2021 | RS73a | 16/10/23 | sio2tio2al2o3feomnona2ok2omgocaop2o5 | 7856
staffmnkmcph_69.5_1.1_8.2_7.7_0_0.2_3.4_1.7_2.8_5.3_0.1_0 | 69.51 | 1.07 | 8.24 | 7.68 | 0 | 0.19 | 3.39 | 1.74 | 2.77 | 5.27 | 0.14 | 0 | 100 | 0 | 0 | 1564.65 | 2.94 |  | Giordano et al. 2021 | RS73a | 16/10/23 | sio2tio2al2o3feomnona2ok2omgocaop2o5 | 7857
staffmnkmcph_69.5_1.1_8.2_7.7_0_0.2_3.4_1.7_2.8_5.3_0.1_0 | 69.51 | 1.07 | 8.24 | 7.68 | 0 | 0.19 | 3.39 | 1.74 | 2.77 | 5.27 | 0.14 | 0 | 100 | 0 | 0 | 1540.65 | 3.09 |  | Giordano et al. 2021 | RS73a | 16/10/23 | sio2tio2al2o3feomnona2ok2omgocaop2o5 | 7858
staffmnkmcph_69.5_1.1_8.2_7.7_0_0.2_3.4_1.7_2.8_5.3_0.1_0 | 69.51 | 1.07 | 8.24 | 7.68 | 0 | 0.19 | 3.39 | 1.74 | 2.77 | 5.27 | 0.14 | 0 | 100 | 0 | 0 | 1516.65 | 3.24 |  | Giordano et al. 2021 | RS73a | 16/10/23 | sio2tio2al2o3feomnona2ok2omgocaop2o5 | 7859
staffmnkmcph_69.5_1.1_8.2_7.7_0_0.2_3.4_1.7_2.8_5.3_0.1_0 | 69.51 | 1.07 | 8.24 | 7.68 | 0 | 0.19 | 3.39 | 1.74 | 2.77 | 5.27 | 0.14 | 0 | 100 | 0 | 0 | 1492.65 | 3.42 |  | Giordano et al. 2021 | RS73a | 16/10/23 | sio2tio2al2o3feomnona2ok2omgocaop2o5 | 7860
staffmnkmcph_69.5_1.1_8.2_7.7_0_0.2_3.4_1.7_2.8_5.3_0.1_0 | 69.51 | 1.07 | 8.24 | 7.68 | 0 | 0.19 | 3.39 | 1.74 | 2.77 | 5.27 | 0.14 | 0 | 100 | 0 | 0 | 1468.65 | 3.59 |  | Giordano et al. 2021 | RS73a | 16/10/23 | sio2tio2al2o3feomnona2ok2omgocaop2o5 | 7861
staffmnkmcph_69.5_1.1_8.2_7.7_0_0.2_3.4_1.7_2.8_5.3_0.1_0 | 69.51 | 1.07 | 8.24 | 7.68 | 0 | 0.19 | 3.39 | 1.74 | 2.77 | 5.27 | 0.14 | 0 | 100 | 0 | 0 | 1444.75 | 3.78 |  | Giordano et al. 2021 | RS73a | 16/10/23 | sio2tio2al2o3feomnona2ok2omgocaop2o5 | 7862
staffmnkmcph_69.5_1.1_8.2_7.7_0_0.2_3.4_1.7_2.8_5.3_0.1_0 | 69.51 | 1.07 | 8.24 | 7.68 | 0 | 0.19 | 3.39 | 1.74 | 2.77 | 5.27 | 0.14 | 0 | 100 | 0 | 0 | 1420.75 | 3.97 |  | Giordano et al. 2021 | RS73a | 16/10/23 | sio2tio2al2o3feomnona2ok2omgocaop2o5 | 7863
staffmnkmcph_51.7_0.9_11.1_0_0_0_3.2_0.5_22.5_10.1_0_0 | 51.71 | 0.88 | 11.11 | 0 | 0 | 0 | 3.22 | 0.46 | 22.45 | 10.12 | 0 | 0.03 | 99.98 | 0 | 0 | 1598 | 1.27 |  | Robert 2014 | sbCC2 | 16/10/23 | sio2tio2al2o3na2ok2omgocaoh2o | 7864
staffmnkmcph_51.7_0.9_11.1_0_0_0_3.2_0.5_22.5_10.1_0_0 | 51.71 | 0.88 | 11.11 | 0 | 0 | 0 | 3.22 | 0.46 | 22.45 | 10.12 | 0 | 0.03 | 99.98 | 0 | 0 | 1599 | 1.28 |  | Robert 2014 | sbCC1 | 16/10/23 | sio2tio2al2o3na2ok2omgocaoh2o | 7865
staffmnkmcph_51.7_0.9_11.1_0_0_0_3.2_0.5_22.5_10.1_0_0 | 51.71 | 0.88 | 11.11 | 0 | 0 | 0 | 3.22 | 0.46 | 22.45 | 10.12 | 0 | 0.03 | 99.98 | 0 | 0 | 1620 | 1.16 |  | Robert 2014 | sbCC1 | 16/10/23 | sio2tio2al2o3na2ok2omgocaoh2o | 7866
staffmnkmcph_51.7_0.9_11.1_0_0_0_3.2_0.5_22.5_10.1_0_0 | 51.71 | 0.88 | 11.11 | 0 | 0 | 0 | 3.22 | 0.46 | 22.45 | 10.12 | 0 | 0.03 | 99.98 | 0 | 0 | 1630 | 1.11 |  | Robert 2014 | sbCC1 | 16/10/23 | sio2tio2al2o3na2ok2omgocaoh2o | 7867
staffmnkmcph_51.7_0.9_11.1_0_0_0_3.2_0.5_22.5_10.1_0_0 | 51.71 | 0.88 | 11.11 | 0 | 0 | 0 | 3.22 | 0.46 | 22.45 | 10.12 | 0 | 0.03 | 99.98 | 0 | 0 | 1648 | 1.01 |  | Robert 2014 | sbCC2 | 16/10/23 | sio2tio2al2o3na2ok2omgocaoh2o | 7868
staffmnkmcph_51.7_0.9_11.1_0_0_0_3.2_0.5_22.5_10.1_0_0 | 51.71 | 0.88 | 11.11 | 0 | 0 | 0 | 3.22 | 0.46 | 22.45 | 10.12 | 0 | 0.03 | 99.98 | 0 | 0 | 1673 | 0.9 |  | Robert 2014 | sbCC2 | 16/10/23 | sio2tio2al2o3na2ok2omgocaoh2o | 7869
staffmnkmcph_51.7_0.9_11.1_0_0_0_3.2_0.5_22.5_10.1_0_0 | 51.71 | 0.88 | 11.11 | 0 | 0 | 0 | 3.22 | 0.46 | 22.45 | 10.12 | 0 | 0.03 | 99.98 | 0 | 0 | 1675 | 0.9 |  | Robert 2014 | sbCC1 | 16/10/23 | sio2tio2al2o3na2ok2omgocaoh2o | 7870
staffmnkmcph_51.7_0.9_11.1_0_0_0_3.2_0.5_22.5_10.1_0_0 | 51.71 | 0.88 | 11.11 | 0 | 0 | 0 | 3.22 | 0.46 | 22.45 | 10.12 | 0 | 0.03 | 99.98 | 0 | 0 | 1695 | 0.79 |  | Robert 2014 | sbCC1 | 16/10/23 | sio2tio2al2o3na2ok2omgocaoh2o | 7871
staffmnkmcph_51.7_0.9_11.1_0_0_0_3.2_0.5_22.5_10.1_0_0 | 51.71 | 0.88 | 11.11 | 0 | 0 | 0 | 3.22 | 0.46 | 22.45 | 10.12 | 0 | 0.03 | 99.98 | 0 | 0 | 1698 | 0.78 |  | Robert 2014 | sbCC2 | 16/10/23 | sio2tio2al2o3na2ok2omgocaoh2o | 7872
staffmnkmcph_51.7_0.9_11.1_0_0_0_3.2_0.5_22.5_10.1_0_0 | 51.71 | 0.88 | 11.11 | 0 | 0 | 0 | 3.22 | 0.46 | 22.45 | 10.12 | 0 | 0.03 | 99.98 | 0 | 0 | 1705 | 0.75 |  | Robert 2014 | sbCC1 | 16/10/23 | sio2tio2al2o3na2ok2omgocaoh2o | 7873
staffmnkmcph_51.7_0.9_11.1_0_0_0_3.2_0.5_22.5_10.1_0_0 | 51.71 | 0.88 | 11.11 | 0 | 0 | 0 | 3.22 | 0.46 | 22.45 | 10.12 | 0 | 0.03 | 99.98 | 0 | 0 | 1723 | 0.71 |  | Robert 2014 | sbCC2 | 16/10/23 | sio2tio2al2o3na2ok2omgocaoh2o | 7874
staffmnkmcph_51.7_0.9_11.1_0_0_0_3.2_0.5_22.5_10.1_0_0 | 51.71 | 0.88 | 11.11 | 0 | 0 | 0 | 3.22 | 0.46 | 22.45 | 10.12 | 0 | 0.03 | 99.98 | 0 | 0 | 1750 | 0.57 |  | Robert 2014 | sbCC1 | 16/10/23 | sio2tio2al2o3na2ok2omgocaoh2o | 7875
staffmnkmcph_51.7_0.9_11.1_0_0_0_3.2_0.5_22.5_10.1_0_0 | 51.71 | 0.88 | 11.11 | 0 | 0 | 0 | 3.22 | 0.46 | 22.45 | 10.12 | 0 | 0.03 | 99.98 | 0 | 0 | 1775 | 0.48 |  | Robert 2014 | sbCC1 | 16/10/23 | sio2tio2al2o3na2ok2omgocaoh2o | 7876
staffmnkmcph_51.7_0.9_11.1_0_0_0_3.2_0.5_22.5_10.1_0_0 | 51.71 | 0.88 | 11.11 | 0 | 0 | 0 | 3.22 | 0.46 | 22.45 | 10.12 | 0 | 0.03 | 99.98 | 0 | 0 | 1780 | 0.45 |  | Robert 2014 | sbCC1 | 16/10/23 | sio2tio2al2o3na2ok2omgocaoh2o | 7877
staffmnkmcph_51.7_0.9_11.1_0_0_0_3.2_0.5_22.5_10.1_0_0 | 51.71 | 0.88 | 11.11 | 0 | 0 | 0 | 3.22 | 0.46 | 22.45 | 10.12 | 0 | 0.03 | 99.98 | 0 | 0 | 1796 | 0.41 |  | Robert 2014 | sbCC1 | 16/10/23 | sio2tio2al2o3na2ok2omgocaoh2o | 7878
staffmnkmcph_51.7_0.9_11.1_0_0_0_3.2_0.5_22.5_10.1_0_0 | 51.71 | 0.88 | 11.11 | 0 | 0 | 0 | 3.22 | 0.46 | 22.45 | 10.12 | 0 | 0.03 | 99.98 | 0 | 0 | 1798 | 0.4 |  | Robert 2014 | sbCC2 | 16/10/23 | sio2tio2al2o3na2ok2omgocaoh2o | 7879
staffmnkmcph_51.7_0.9_11.1_0_0_0_3.2_0.5_22.5_10.1_0_0 | 51.71 | 0.88 | 11.11 | 0 | 0 | 0 | 3.22 | 0.46 | 22.45 | 10.12 | 0 | 0.03 | 99.98 | 0 | 0 | 1802 | 0.36 |  | Robert 2014 | sbCC1 | 16/10/23 | sio2tio2al2o3na2ok2omgocaoh2o | 7880
staffmnkmcph_51.7_0.9_11.1_0_0_0_3.2_0.5_22.5_10.1_0_0 | 51.71 | 0.88 | 11.11 | 0 | 0 | 0 | 3.22 | 0.46 | 22.45 | 10.12 | 0 | 0.03 | 99.98 | 0 | 0 | 1829 | 0.29 |  | Robert 2014 | sbCC2 | 16/10/23 | sio2tio2al2o3na2ok2omgocaoh2o | 7881
staffmnkmcph_59.5_0.7_13.5_3.4_1.8_0_4.3_0.6_5.4_10.7_0.1_0 | 59.48 | 0.74 | 13.48 | 3.37 | 1.83 | 0 | 4.27 | 0.59 | 5.36 | 10.73 | 0.09 | 0.04 | 99.98 | 0 | 0 | 932.8 | 12.75 |  | Robert 2014 | fu18-dry | 16/10/23 | sio2tio2al2o3feona2ok2omgocaop2o5h2o | 7882
staffmnkmcph_59.5_0.7_13.5_3.4_1.8_0_4.3_0.6_5.4_10.7_0.1_0 | 59.48 | 0.74 | 13.48 | 3.37 | 1.83 | 0 | 4.27 | 0.59 | 5.36 | 10.73 | 0.09 | 0.04 | 99.98 | 0 | 0 | 942.8 | 12.22 |  | Robert 2014 | fu18-dry | 16/10/23 | sio2tio2al2o3feona2ok2omgocaop2o5h2o | 7883
staffmnkmcph_59.5_0.7_13.5_3.4_1.8_0_4.3_0.6_5.4_10.7_0.1_0 | 59.48 | 0.74 | 13.48 | 3.37 | 1.83 | 0 | 4.27 | 0.59 | 5.36 | 10.73 | 0.09 | 0.04 | 99.98 | 0 | 0 | 953 | 11.71 |  | Robert 2014 | fu18-dry | 16/10/23 | sio2tio2al2o3feona2ok2omgocaop2o5h2o | 7884
staffmnkmcph_59.5_0.7_13.5_3.4_1.8_0_4.3_0.6_5.4_10.7_0.1_0 | 59.48 | 0.74 | 13.48 | 3.37 | 1.83 | 0 | 4.27 | 0.59 | 5.36 | 10.73 | 0.09 | 0.04 | 99.98 | 0 | 0 | 962.7 | 11.35 |  | Robert 2014 | fu18-dry | 16/10/23 | sio2tio2al2o3feona2ok2omgocaop2o5h2o | 7885
staffmnkmcph_59.5_0.7_13.5_3.4_1.8_0_4.3_0.6_5.4_10.7_0.1_0 | 59.48 | 0.74 | 13.48 | 3.37 | 1.83 | 0 | 4.27 | 0.59 | 5.36 | 10.73 | 0.09 | 0.04 | 99.98 | 0 | 0 | 972.7 | 10.99 |  | Robert 2014 | fu18-dry | 16/10/23 | sio2tio2al2o3feona2ok2omgocaop2o5h2o | 7886
staffmnkmcph_59.5_0.7_13.5_3.4_1.8_0_4.3_0.6_5.4_10.7_0.1_0 | 59.48 | 0.74 | 13.48 | 3.37 | 1.83 | 0 | 4.27 | 0.59 | 5.36 | 10.73 | 0.09 | 0.04 | 99.98 | 0 | 0 | 982.9 | 10.65 |  | Robert 2014 | fu18-dry | 16/10/23 | sio2tio2al2o3feona2ok2omgocaop2o5h2o | 7887
staffmnkmcph_59.5_0.7_13.5_3.4_1.8_0_4.3_0.6_5.4_10.7_0.1_0 | 59.48 | 0.74 | 13.48 | 3.37 | 1.83 | 0 | 4.27 | 0.59 | 5.36 | 10.73 | 0.09 | 0.04 | 99.98 | 0 | 0 | 993 | 10.32 |  | Robert 2014 | fu18-dry | 16/10/23 | sio2tio2al2o3feona2ok2omgocaop2o5h2o | 7888
staffmnkmcph_59.5_0.7_13.5_3.4_1.8_0_4.3_0.6_5.4_10.7_0.1_0 | 59.48 | 0.74 | 13.48 | 3.37 | 1.83 | 0 | 4.27 | 0.59 | 5.36 | 10.73 | 0.09 | 0.04 | 99.98 | 0 | 0 | 1003.2 | 10 |  | Robert 2014 | fu18-dry | 16/10/23 | sio2tio2al2o3feona2ok2omgocaop2o5h2o | 7889
staffmnkmcph_59.5_0.7_13.5_3.4_1.8_0_4.3_0.6_5.4_10.7_0.1_0 | 59.48 | 0.74 | 13.48 | 3.37 | 1.83 | 0 | 4.27 | 0.59 | 5.36 | 10.73 | 0.09 | 0.04 | 99.98 | 0 | 0 | 1013.2 | 9.71 |  | Robert 2014 | fu18-dry | 16/10/23 | sio2tio2al2o3feona2ok2omgocaop2o5h2o | 7890
staffmnkmcph_59.5_0.7_13.5_3.4_1.8_0_4.3_0.6_5.4_10.7_0.1_0 | 59.48 | 0.74 | 13.48 | 3.37 | 1.83 | 0 | 4.27 | 0.59 | 5.36 | 10.73 | 0.09 | 0.04 | 99.98 | 0 | 0 | 1024.8 | 9.38 |  | Robert 2014 | fu18-dry | 16/10/23 | sio2tio2al2o3feona2ok2omgocaop2o5h2o | 7891
staffmnkmcph_57.4_0.7_13_3.3_1.8_0_4.1_0.6_5.2_10.4_0.1_3.5 | 57.44 | 0.72 | 13.02 | 3.26 | 1.76 | 0 | 4.12 | 0.57 | 5.18 | 10.37 | 0.09 | 3.46 | 99.99 | 0 | 0 | 846.3 | 11.77 |  | Robert 2014 | fu18-04top | 16/10/23 | sio2tio2al2o3feona2ok2omgocaop2o5h2o | 7892
staffmnkmcph_57.4_0.7_13_3.3_1.8_0_4.1_0.6_5.2_10.4_0.1_3.5 | 57.44 | 0.72 | 13.02 | 3.26 | 1.76 | 0 | 4.12 | 0.57 | 5.18 | 10.37 | 0.09 | 3.46 | 99.99 | 0 | 0 | 856 | 11.34 |  | Robert 2014 | fu18-04top | 16/10/23 | sio2tio2al2o3feona2ok2omgocaop2o5h2o | 7893
staffmnkmcph_57.4_0.7_13_3.3_1.8_0_4.1_0.6_5.2_10.4_0.1_3.5 | 57.44 | 0.72 | 13.02 | 3.26 | 1.76 | 0 | 4.12 | 0.57 | 5.18 | 10.37 | 0.09 | 3.46 | 99.99 | 0 | 0 | 865.4 | 11.05 |  | Robert 2014 | fu18-04top | 16/10/23 | sio2tio2al2o3feona2ok2omgocaop2o5h2o | 7894
staffmnkmcph_57.4_0.7_13_3.3_1.8_0_4.1_0.6_5.2_10.4_0.1_3.5 | 57.44 | 0.72 | 13.02 | 3.26 | 1.76 | 0 | 4.12 | 0.57 | 5.18 | 10.37 | 0.09 | 3.46 | 99.99 | 0 | 0 | 874.8 | 10.63 |  | Robert 2014 | fu18-04top | 16/10/23 | sio2tio2al2o3feona2ok2omgocaop2o5h2o | 7895
staffmnkmcph_57.4_0.7_13_3.3_1.8_0_4.1_0.6_5.2_10.4_0.1_3.5 | 57.44 | 0.72 | 13.02 | 3.26 | 1.76 | 0 | 4.12 | 0.57 | 5.18 | 10.37 | 0.09 | 3.46 | 99.99 | 0 | 0 | 884.4 | 10.35 |  | Robert 2014 | fu18-04top | 16/10/23 | sio2tio2al2o3feona2ok2omgocaop2o5h2o | 7896
staffmnkmcph_57.4_0.7_13_3.3_1.8_0_4.1_0.6_5.2_10.4_0.1_3.5 | 57.44 | 0.72 | 13.02 | 3.26 | 1.76 | 0 | 4.12 | 0.57 | 5.18 | 10.37 | 0.09 | 3.46 | 99.99 | 0 | 0 | 895.8 | 10 |  | Robert 2014 | fu18-04top | 16/10/23 | sio2tio2al2o3feona2ok2omgocaop2o5h2o | 7897
staffmnkmcph_57.4_0.7_13_3.3_1.8_0_4.1_0.6_5.2_10.4_0.1_3.5 | 57.44 | 0.72 | 13.02 | 3.26 | 1.76 | 0 | 4.12 | 0.57 | 5.18 | 10.37 | 0.09 | 3.46 | 99.99 | 0 | 0 | 898.6 | 9.91 |  | Robert 2014 | fu18-04top | 16/10/23 | sio2tio2al2o3feona2ok2omgocaop2o5h2o | 7898
staffmnkmcph_57.4_0.7_13_3.3_1.8_0_4.1_0.6_5.2_10.4_0.1_3.5 | 57.44 | 0.72 | 13.02 | 3.26 | 1.76 | 0 | 4.12 | 0.57 | 5.18 | 10.37 | 0.09 | 3.46 | 99.99 | 0 | 0 | 902 | 9.65 |  | Robert 2014 | fu18-04top | 16/10/23 | sio2tio2al2o3feona2ok2omgocaop2o5h2o | 7899
staffmnkmcph_56.5_0.7_12.8_3.2_1.7_0_4.1_0.6_5.1_10.2_0.1_5.1 | 56.46 | 0.7 | 12.8 | 3.2 | 1.73 | 0 | 4.05 | 0.56 | 5.09 | 10.19 | 0.09 | 5.11 | 99.98 | 0 | 0 | 817.4 | 11.22 |  | Robert 2014 | fu18-07top | 16/10/23 | sio2tio2al2o3feona2ok2omgocaop2o5h2o | 7900
staffmnkmcph_56.5_0.7_12.8_3.2_1.7_0_4.1_0.6_5.1_10.2_0.1_5.1 | 56.46 | 0.7 | 12.8 | 3.2 | 1.73 | 0 | 4.05 | 0.56 | 5.09 | 10.19 | 0.09 | 5.11 | 99.98 | 0 | 0 | 822.2 | 11.17 |  | Robert 2014 | fu18-07top | 16/10/23 | sio2tio2al2o3feona2ok2omgocaop2o5h2o | 7901
staffmnkmcph_56.5_0.7_12.8_3.2_1.7_0_4.1_0.6_5.1_10.2_0.1_5.1 | 56.46 | 0.7 | 12.8 | 3.2 | 1.73 | 0 | 4.05 | 0.56 | 5.09 | 10.19 | 0.09 | 5.11 | 99.98 | 0 | 0 | 828.9 | 10.97 |  | Robert 2014 | fu18-07top | 16/10/23 | sio2tio2al2o3feona2ok2omgocaop2o5h2o | 7902
staffmnkmcph_56.5_0.7_12.8_3.2_1.7_0_4.1_0.6_5.1_10.2_0.1_5.1 | 56.46 | 0.7 | 12.8 | 3.2 | 1.73 | 0 | 4.05 | 0.56 | 5.09 | 10.19 | 0.09 | 5.11 | 99.98 | 0 | 0 | 833.5 | 10.69 |  | Robert 2014 | fu18-07top | 16/10/23 | sio2tio2al2o3feona2ok2omgocaop2o5h2o | 7903
staffmnkmcph_56.5_0.7_12.8_3.2_1.7_0_4.1_0.6_5.1_10.2_0.1_5.1 | 56.46 | 0.7 | 12.8 | 3.2 | 1.73 | 0 | 4.05 | 0.56 | 5.09 | 10.19 | 0.09 | 5.11 | 99.98 | 0 | 0 | 845.5 | 10.14 |  | Robert 2014 | fu18-07top | 16/10/23 | sio2tio2al2o3feona2ok2omgocaop2o5h2o | 7904
staffmnkmcph_55.2_0.7_12.5_3.1_1.7_0_4_0.6_5_10_0.1_7.3 | 55.15 | 0.69 | 12.5 | 3.13 | 1.69 | 0 | 3.96 | 0.55 | 4.97 | 9.95 | 0.09 | 7.31 | 99.99 | 0 | 0 | 778 | 11.34 |  | Robert 2014 | fu18-01bot | 16/10/23 | sio2tio2al2o3feona2ok2omgocaop2o5h2o | 7905
staffmnkmcph_55.2_0.7_12.5_3.1_1.7_0_4_0.6_5_10_0.1_7.3 | 55.15 | 0.69 | 12.5 | 3.13 | 1.69 | 0 | 3.96 | 0.55 | 4.97 | 9.95 | 0.09 | 7.31 | 99.99 | 0 | 0 | 782.4 | 10.98 |  | Robert 2014 | fu18-01bot | 16/10/23 | sio2tio2al2o3feona2ok2omgocaop2o5h2o | 7906
staffmnkmcph_55.2_0.7_12.5_3.1_1.7_0_4_0.6_5_10_0.1_7.3 | 55.15 | 0.69 | 12.5 | 3.13 | 1.69 | 0 | 3.96 | 0.55 | 4.97 | 9.95 | 0.09 | 7.31 | 99.99 | 0 | 0 | 787.7 | 11 |  | Robert 2014 | fu18-01bot | 16/10/23 | sio2tio2al2o3feona2ok2omgocaop2o5h2o | 7907
staffmnkmcph_55.2_0.7_12.5_3.1_1.7_0_4_0.6_5_10_0.1_7.3 | 55.15 | 0.69 | 12.5 | 3.13 | 1.69 | 0 | 3.96 | 0.55 | 4.97 | 9.95 | 0.09 | 7.31 | 99.99 | 0 | 0 | 792.1 | 10.69 |  | Robert 2014 | fu18-01bot | 16/10/23 | sio2tio2al2o3feona2ok2omgocaop2o5h2o | 7908
staffmnkmcph_55.2_0.7_12.5_3.1_1.7_0_4_0.6_5_10_0.1_7.3 | 55.15 | 0.69 | 12.5 | 3.13 | 1.69 | 0 | 3.96 | 0.55 | 4.97 | 9.95 | 0.09 | 7.31 | 99.99 | 0 | 0 | 795.8 | 10.36 |  | Robert 2014 | fu18-01bot | 16/10/23 | sio2tio2al2o3feona2ok2omgocaop2o5h2o | 7909
staffmnkmcph_53.5_0.7_12.1_3_1.6_0_3.8_0.5_4.8_9.7_0.1_10.1 | 53.5 | 0.67 | 12.13 | 3.03 | 1.64 | 0 | 3.84 | 0.53 | 4.82 | 9.65 | 0.09 | 10.09 | 99.99 | 0 | 0 | 745.9 | 11.01 |  | Robert 2014 | fu18-09bot | 16/10/23 | sio2tio2al2o3feona2ok2omgocaop2o5h2o | 7910
staffmnkmcph_53.5_0.7_12.1_3_1.6_0_3.8_0.5_4.8_9.7_0.1_10.1 | 53.5 | 0.67 | 12.13 | 3.03 | 1.64 | 0 | 3.84 | 0.53 | 4.82 | 9.65 | 0.09 | 10.09 | 99.99 | 0 | 0 | 748.4 | 10.93 |  | Robert 2014 | fu18-09bot | 16/10/23 | sio2tio2al2o3feona2ok2omgocaop2o5h2o | 7911
staffmnkmcph_53.5_0.7_12.1_3_1.6_0_3.8_0.5_4.8_9.7_0.1_10.1 | 53.5 | 0.67 | 12.13 | 3.03 | 1.64 | 0 | 3.84 | 0.53 | 4.82 | 9.65 | 0.09 | 10.09 | 99.99 | 0 | 0 | 751 | 10.7 |  | Robert 2014 | fu18-09bot | 16/10/23 | sio2tio2al2o3feona2ok2omgocaop2o5h2o | 7912
staffmnkmcph_53.5_0.7_12.1_3_1.6_0_3.8_0.5_4.8_9.7_0.1_10.1 | 53.5 | 0.67 | 12.13 | 3.03 | 1.64 | 0 | 3.84 | 0.53 | 4.82 | 9.65 | 0.09 | 10.09 | 99.99 | 0 | 0 | 752.6 | 10.67 |  | Robert 2014 | fu18-09bot | 16/10/23 | sio2tio2al2o3feona2ok2omgocaop2o5h2o | 7913
staffmnkmcph_53.5_0.7_12.1_3_1.6_0_3.8_0.5_4.8_9.7_0.1_10.1 | 53.5 | 0.67 | 12.13 | 3.03 | 1.64 | 0 | 3.84 | 0.53 | 4.82 | 9.65 | 0.09 | 10.09 | 99.99 | 0 | 0 | 757.7 | 10.37 |  | Robert 2014 | fu18-09bot | 16/10/23 | sio2tio2al2o3feona2ok2omgocaop2o5h2o | 7914
staffmnkmcph_62.4_0.7_11.7_0.9_5.3_0.2_4.9_3.2_4_6.6_0.2_0.1 | 62.35 | 0.68 | 11.68 | 0.91 | 5.26 | 0.16 | 4.92 | 3.2 | 3.96 | 6.61 | 0.21 | 0.07 | 100.01 | 0 | 0 | 1499 | 2.98 |  | Di Genova et al. 2014 | FR dry | 16/10/23 | sio2tio2al2o3feomnona2ok2omgocaop2o5h2o | 7915
staffmnkmcph_62.4_0.7_11.7_1.1_5.1_0.2_4.9_3.2_4_6.6_0.2_0.1 | 62.35 | 0.68 | 11.68 | 1.11 | 5.06 | 0.16 | 4.92 | 3.2 | 3.96 | 6.61 | 0.21 | 0.07 | 100.01 | 0 | 0 | 1550 | 2.65 |  | Di Genova et al. 2014 | FR dry | 16/10/23 | sio2tio2al2o3feomnona2ok2omgocaop2o5h2o | 7916
staffmnkmcph_62.4_0.7_11.7_1.3_4.9_0.2_4.9_3.2_4_6.6_0.2_0.1 | 62.35 | 0.68 | 11.68 | 1.31 | 4.86 | 0.16 | 4.92 | 3.2 | 3.96 | 6.61 | 0.21 | 0.07 | 100.01 | 0 | 0 | 1599 | 2.35 |  | Di Genova et al. 2014 | FR dry | 16/10/23 | sio2tio2al2o3feomnona2ok2omgocaop2o5h2o | 7917
staffmnkmcph_62.4_0.7_11.7_1.5_4.6_0.2_4.9_3.2_4_6.6_0.2_0.1 | 62.35 | 0.68 | 11.68 | 1.54 | 4.62 | 0.16 | 4.92 | 3.2 | 3.96 | 6.61 | 0.21 | 0.07 | 100 | 0 | 0 | 1651 | 2.08 |  | Di Genova et al. 2014 | FR dry | 16/10/23 | sio2tio2al2o3feomnona2ok2omgocaop2o5h2o | 7918
staffmnkmcph_62.4_0.7_11.7_1.8_4.4_0.2_4.9_3.2_4_6.6_0.2_0.1 | 62.35 | 0.68 | 11.68 | 1.77 | 4.4 | 0.16 | 4.92 | 3.2 | 3.96 | 6.61 | 0.21 | 0.07 | 100.01 | 0 | 0 | 1700 | 1.83 |  | Di Genova et al. 2014 | FR dry | 16/10/23 | sio2tio2al2o3feomnona2ok2omgocaop2o5h2o | 7919
staffmnkmcph_62.4_0.7_11.7_0_6.1_0.2_4.9_3.2_4_6.6_0.2_0.1 | 62.35 | 0.68 | 11.68 | 0.03 | 6.14 | 0.16 | 4.92 | 3.2 | 3.96 | 6.61 | 0.21 | 0.07 | 100.01 | 0 | 0 | 993 | 11.25 |  | Di Genova et al. 2014 | FR dry | 16/10/23 | sio2tio2al2o3feomnona2ok2omgocaop2o5h2o | 7920
staffmnkmcph_62.4_0.7_11.7_0_6.1_0.2_4.9_3.2_4_6.6_0.2_0.1 | 62.35 | 0.68 | 11.68 | 0.03 | 6.13 | 0.16 | 4.92 | 3.2 | 3.96 | 6.61 | 0.21 | 0.07 | 100 | 0 | 0 | 1013 | 10.6 |  | Di Genova et al. 2014 | FR dry | 16/10/23 | sio2tio2al2o3feomnona2ok2omgocaop2o5h2o | 7921
staffmnkmcph_62.4_0.7_11.7_0_6.1_0.2_4.9_3.2_4_6.6_0.2_0.1 | 62.35 | 0.68 | 11.68 | 0.04 | 6.13 | 0.16 | 4.92 | 3.2 | 3.96 | 6.61 | 0.21 | 0.07 | 100.01 | 0 | 0 | 1033 | 10.19 |  | Di Genova et al. 2014 | FR dry | 16/10/23 | sio2tio2al2o3feomnona2ok2omgocaop2o5h2o | 7922
staffmnkmcph_62.4_0.7_11.7_0.1_6.1_0.2_4.9_3.2_4_6.6_0.2_0.1 | 62.35 | 0.68 | 11.68 | 0.05 | 6.12 | 0.16 | 4.92 | 3.2 | 3.96 | 6.61 | 0.21 | 0.07 | 100.01 | 0 | 0 | 1053 | 9.82 |  | Di Genova et al. 2014 | FR dry | 16/10/23 | sio2tio2al2o3feomnona2ok2omgocaop2o5h2o | 7923
staffmnkmcph_62.4_0.7_11.7_0.1_6.1_0.2_4.9_3.2_4_6.6_0.2_0.1 | 62.35 | 0.68 | 11.68 | 0.06 | 6.11 | 0.16 | 4.92 | 3.2 | 3.96 | 6.61 | 0.21 | 0.07 | 100.01 | 0 | 0 | 1073 | 9.38 |  | Di Genova et al. 2014 | FR dry | 16/10/23 | sio2tio2al2o3feomnona2ok2omgocaop2o5h2o | 7924
staffmnkmcph_62.4_0.7_11.7_0.1_6.1_0.2_4.9_3.2_4_6.6_0.2_0.1 | 62.35 | 0.68 | 11.68 | 0.08 | 6.09 | 0.16 | 4.92 | 3.2 | 3.96 | 6.61 | 0.21 | 0.07 | 100.01 | 0 | 0 | 1093 | 8.9 |  | Di Genova et al. 2014 | FR dry | 16/10/23 | sio2tio2al2o3feomnona2ok2omgocaop2o5h2o | 7925
staffmnkmcph_59.5_0.7_11.2_4_0.9_0.2_4.7_3.1_3.8_6.3_0.2_5.6 | 59.5 | 0.65 | 11.15 | 4 | 0.94 | 0.15 | 4.7 | 3.06 | 3.77 | 6.3 | 0.2 | 5.57 | 99.99 | 0 | 0 | 793 | 11.66 |  | Di Genova et al. 2014 | FR 1.6 | 16/10/23 | sio2tio2al2o3feomnona2ok2omgocaop2o5h2o | 7926
staffmnkmcph_59.5_0.7_11.2_4_0.9_0.2_4.7_3.1_3.8_6.3_0.2_5.6 | 59.5 | 0.65 | 11.15 | 4 | 0.94 | 0.15 | 4.7 | 3.06 | 3.77 | 6.3 | 0.2 | 5.57 | 99.99 | 0 | 0 | 813 | 11.01 |  | Di Genova et al. 2014 | FR 1.6 | 16/10/23 | sio2tio2al2o3feomnona2ok2omgocaop2o5h2o | 7927
staffmnkmcph_59.5_0.7_11.2_4_0.9_0.2_4.7_3.1_3.8_6.3_0.2_5.6 | 59.5 | 0.65 | 11.15 | 4 | 0.94 | 0.15 | 4.7 | 3.06 | 3.77 | 6.3 | 0.2 | 5.57 | 99.99 | 0 | 0 | 833 | 10.27 |  | Di Genova et al. 2014 | FR 1.6 | 16/10/23 | sio2tio2al2o3feomnona2ok2omgocaop2o5h2o | 7928
staffmnkmcph_59.5_0.7_11.2_4_0.9_0.2_4.7_3.1_3.8_6.3_0.2_5.6 | 59.5 | 0.65 | 11.15 | 4 | 0.94 | 0.15 | 4.7 | 3.06 | 3.77 | 6.3 | 0.2 | 5.57 | 99.99 | 0 | 0 | 853 | 9.85 |  | Di Genova et al. 2014 | FR 1.6 | 16/10/23 | sio2tio2al2o3feomnona2ok2omgocaop2o5h2o | 7929
staffmnkmcph_57.2_0.6_10.7_4.1_0.8_0.2_4.5_2.9_3.6_6.1_0.2_9.1 | 57.23 | 0.62 | 10.72 | 4.08 | 0.79 | 0.15 | 4.52 | 2.94 | 3.63 | 6.06 | 0.2 | 9.07 | 100.01 | 0 | 0 | 713 | 12.03 |  | Di Genova et al. 2014 | FR 2.7 | 16/10/23 | sio2tio2al2o3feomnona2ok2omgocaop2o5h2o | 7930
staffmnkmcph_57.2_0.6_10.7_4.1_0.8_0.2_4.5_2.9_3.6_6.1_0.2_9.1 | 57.23 | 0.62 | 10.72 | 4.08 | 0.79 | 0.15 | 4.52 | 2.94 | 3.63 | 6.06 | 0.2 | 9.07 | 100.01 | 0 | 0 | 743 | 11.02 |  | Di Genova et al. 2014 | FR 2.7 | 16/10/23 | sio2tio2al2o3feomnona2ok2omgocaop2o5h2o | 7931
staffmnkmcph_57.2_0.6_10.7_4.1_0.8_0.2_4.5_2.9_3.6_6.1_0.2_9.1 | 57.23 | 0.62 | 10.72 | 4.08 | 0.79 | 0.15 | 4.52 | 2.94 | 3.63 | 6.06 | 0.2 | 9.07 | 100.01 | 0 | 0 | 763 | 10.22 |  | Di Genova et al. 2014 | FR 2.7 | 16/10/23 | sio2tio2al2o3feomnona2ok2omgocaop2o5h2o | 7932
staffmnkmcph_57.2_0.6_10.7_4.1_0.8_0.2_4.5_2.9_3.6_6.1_0.2_9.1 | 57.23 | 0.62 | 10.72 | 4.08 | 0.79 | 0.15 | 4.52 | 2.94 | 3.63 | 6.06 | 0.2 | 9.07 | 100.01 | 0 | 0 | 728 | 11.42 |  | Di Genova et al. 2014 | FR 2.7 | 16/10/23 | sio2tio2al2o3feomnona2ok2omgocaop2o5h2o | 7933
staffmnkmcph_57.2_0.6_10.7_4.1_0.8_0.2_4.5_2.9_3.6_6.1_0.2_9.1 | 57.23 | 0.62 | 10.72 | 4.08 | 0.79 | 0.15 | 4.52 | 2.94 | 3.63 | 6.06 | 0.2 | 9.07 | 100.01 | 0 | 0 | 783 | 9.48 |  | Di Genova et al. 2014 | FR 2.7 | 16/10/23 | sio2tio2al2o3feomnona2ok2omgocaop2o5h2o | 7934
staffmnkmcph_55.4_0.6_10.4_3.2_1.1_0.1_4.4_2.9_3.5_5.9_0.2_12.3 | 55.43 | 0.6 | 10.38 | 3.24 | 1.12 | 0.14 | 4.37 | 2.85 | 3.52 | 5.87 | 0.19 | 12.28 | 99.99 | 0 | 0 | 693 | 11.44 |  | Di Genova et al. 2014 | FR 3.8 | 16/10/23 | sio2tio2al2o3feomnona2ok2omgocaop2o5h2o | 7935
staffmnkmcph_55.4_0.6_10.4_3.2_1.1_0.1_4.4_2.9_3.5_5.9_0.2_12.3 | 55.43 | 0.6 | 10.38 | 3.24 | 1.12 | 0.14 | 4.37 | 2.85 | 3.52 | 5.87 | 0.19 | 12.28 | 99.99 | 0 | 0 | 713 | 10.78 |  | Di Genova et al. 2014 | FR 3.8 | 16/10/23 | sio2tio2al2o3feomnona2ok2omgocaop2o5h2o | 7936
staffmnkmcph_55.4_0.6_10.4_3.2_1.1_0.1_4.4_2.9_3.5_5.9_0.2_12.3 | 55.43 | 0.6 | 10.38 | 3.24 | 1.12 | 0.14 | 4.37 | 2.85 | 3.52 | 5.87 | 0.19 | 12.28 | 99.99 | 0 | 0 | 673 | 12.39 |  | Di Genova et al. 2014 | FR 3.8 | 16/10/23 | sio2tio2al2o3feomnona2ok2omgocaop2o5h2o | 7937
staffmnkmcph_51.1_0.6_9.6_3.3_0.9_0.1_4_2.6_3.2_5.4_0.2_19 | 51.07 | 0.56 | 9.57 | 3.33 | 0.86 | 0.13 | 4.03 | 2.62 | 3.24 | 5.41 | 0.18 | 19.01 | 100.01 | 0 | 0 | 633 | 12.4 |  | Di Genova et al. 2014 | FR 6.3 | 16/10/23 | sio2tio2al2o3feomnona2ok2omgocaop2o5h2o | 7938
staffmnkmcph_51.1_0.6_9.6_3.3_0.9_0.1_4_2.6_3.2_5.4_0.2_19 | 51.07 | 0.56 | 9.57 | 3.33 | 0.86 | 0.13 | 4.03 | 2.62 | 3.24 | 5.41 | 0.18 | 19.01 | 100.01 | 0 | 0 | 653 | 11.54 |  | Di Genova et al. 2014 | FR 6.3 | 16/10/23 | sio2tio2al2o3feomnona2ok2omgocaop2o5h2o | 7939
staffmnkmcph_51.1_0.6_9.6_3.3_0.9_0.1_4_2.6_3.2_5.4_0.2_19 | 51.07 | 0.56 | 9.57 | 3.33 | 0.86 | 0.13 | 4.03 | 2.62 | 3.24 | 5.41 | 0.18 | 19.01 | 100.01 | 0 | 0 | 673 | 10.65 |  | Di Genova et al. 2014 | FR 6.3 | 16/10/23 | sio2tio2al2o3feomnona2ok2omgocaop2o5h2o | 7940
staffmnkmcph_50.1_0_9_0_0_0_0_0_15.2_25.7_0_0 | 50.12 | 0 | 8.98 | 0 | 0 | 0 | 0 | 0 | 15.19 | 25.71 | 0 | 0 | 100 | 0 | 0 | 1867 | -0.14 |  | Chevrel et al. 2013 | AD | 16/10/23 | sio2al2o3mgocao | 7941
staffmnkmcph_50.1_0_9_0_0_0_0_0_15.2_25.7_0_0 | 50.12 | 0 | 8.98 | 0 | 0 | 0 | 0 | 0 | 15.19 | 25.71 | 0 | 0 | 100 | 0 | 0 | 1842 | -0.06 |  | Chevrel et al. 2013 | AD | 16/10/23 | sio2al2o3mgocao | 7942
staffmnkmcph_50.1_0_9_0_0_0_0_0_15.2_25.7_0_0 | 50.12 | 0 | 8.98 | 0 | 0 | 0 | 0 | 0 | 15.19 | 25.71 | 0 | 0 | 100 | 0 | 0 | 1818 | 0.02 |  | Chevrel et al. 2013 | AD | 16/10/23 | sio2al2o3mgocao | 7943
staffmnkmcph_50.1_0_9_0_0_0_0_0_15.2_25.7_0_0 | 50.12 | 0 | 8.98 | 0 | 0 | 0 | 0 | 0 | 15.19 | 25.71 | 0 | 0 | 100 | 0 | 0 | 1793 | 0.1 |  | Chevrel et al. 2013 | AD | 16/10/23 | sio2al2o3mgocao | 7944
staffmnkmcph_50.1_0_9_0_0_0_0_0_15.2_25.7_0_0 | 50.12 | 0 | 8.98 | 0 | 0 | 0 | 0 | 0 | 15.19 | 25.71 | 0 | 0 | 100 | 0 | 0 | 1769 | 0.18 |  | Chevrel et al. 2013 | AD | 16/10/23 | sio2al2o3mgocao | 7945
staffmnkmcph_50.1_0_9_0_0_0_0_0_15.2_25.7_0_0 | 50.12 | 0 | 8.98 | 0 | 0 | 0 | 0 | 0 | 15.19 | 25.71 | 0 | 0 | 100 | 0 | 0 | 1744 | 0.27 |  | Chevrel et al. 2013 | AD | 16/10/23 | sio2al2o3mgocao | 7946
staffmnkmcph_50.1_0_9_0_0_0_0_0_15.2_25.7_0_0 | 50.12 | 0 | 8.98 | 0 | 0 | 0 | 0 | 0 | 15.19 | 25.71 | 0 | 0 | 100 | 0 | 0 | 1719 | 0.36 |  | Chevrel et al. 2013 | AD | 16/10/23 | sio2al2o3mgocao | 7947
staffmnkmcph_50.1_0_9_0_0_0_0_0_15.2_25.7_0_0 | 50.12 | 0 | 8.98 | 0 | 0 | 0 | 0 | 0 | 15.19 | 25.71 | 0 | 0 | 100 | 0 | 0 | 1695 | 0.45 |  | Chevrel et al. 2013 | AD | 16/10/23 | sio2al2o3mgocao | 7948
staffmnkmcph_50.1_0_9_0_0_0_0_0_15.2_25.7_0_0 | 50.12 | 0 | 8.98 | 0 | 0 | 0 | 0 | 0 | 15.19 | 25.71 | 0 | 0 | 100 | 0 | 0 | 1670 | 0.56 |  | Chevrel et al. 2013 | AD | 16/10/23 | sio2al2o3mgocao | 7949
staffmnkmcph_50.1_0_9_0_0_0_0_0_15.2_25.7_0_0 | 50.12 | 0 | 8.98 | 0 | 0 | 0 | 0 | 0 | 15.19 | 25.71 | 0 | 0 | 100 | 0 | 0 | 1646 | 0.67 |  | Chevrel et al. 2013 | AD | 16/10/23 | sio2al2o3mgocao | 7950
staffmnkmcph_50.1_0_9_0_0_0_0_0_15.2_25.7_0_0 | 50.12 | 0 | 8.98 | 0 | 0 | 0 | 0 | 0 | 15.19 | 25.71 | 0 | 0 | 100 | 0 | 0 | 1621 | 0.79 |  | Chevrel et al. 2013 | AD | 16/10/23 | sio2al2o3mgocao | 7951
staffmnkmcph_50.1_0_9_0_0_0_0_0_15.2_25.7_0_0 | 50.12 | 0 | 8.98 | 0 | 0 | 0 | 0 | 0 | 15.19 | 25.71 | 0 | 0 | 100 | 0 | 0 | 1596 | 0.92 |  | Chevrel et al. 2013 | AD | 16/10/23 | sio2al2o3mgocao | 7952
staffmnkmcph_50.1_0_9_0_0_0_0_0_15.2_25.7_0_0 | 50.12 | 0 | 8.98 | 0 | 0 | 0 | 0 | 0 | 15.19 | 25.71 | 0 | 0 | 100 | 0 | 0 | 1572 | 1.06 |  | Chevrel et al. 2013 | AD | 16/10/23 | sio2al2o3mgocao | 7953
staffmnkmcph_50.1_0_9_0_0_0_0_0_15.2_25.7_0_0 | 50.12 | 0 | 8.98 | 0 | 0 | 0 | 0 | 0 | 15.19 | 25.71 | 0 | 0 | 100 | 0 | 0 | 1547 | 1.18 |  | Chevrel et al. 2013 | AD | 16/10/23 | sio2al2o3mgocao | 7954
staffmnkmcph_50.1_0_9_0_0_0_0_0_15.2_25.7_0_0 | 50.12 | 0 | 8.98 | 0 | 0 | 0 | 0 | 0 | 15.19 | 25.71 | 0 | 0 | 100 | 0 | 0 | 1523 | 1.35 |  | Chevrel et al. 2013 | AD | 16/10/23 | sio2al2o3mgocao | 7955
staffmnkmcph_50.1_0_9_0_0_0_0_0_15.2_25.7_0_0 | 50.12 | 0 | 8.98 | 0 | 0 | 0 | 0 | 0 | 15.19 | 25.71 | 0 | 0 | 100 | 0 | 0 | 1498 | 1.52 |  | Chevrel et al. 2013 | AD | 16/10/23 | sio2al2o3mgocao | 7956
staffmnkmcph_50.1_0_9_0_0_0_0_0_15.2_25.7_0_0 | 50.12 | 0 | 8.98 | 0 | 0 | 0 | 0 | 0 | 15.19 | 25.71 | 0 | 0 | 100 | 0 | 0 | 1473 | 1.7 |  | Chevrel et al. 2013 | AD | 16/10/23 | sio2al2o3mgocao | 7957
staffmnkmcph_50.1_0_9_0_0_0_0_0_15.2_25.7_0_0 | 50.12 | 0 | 8.98 | 0 | 0 | 0 | 0 | 0 | 15.19 | 25.71 | 0 | 0 | 100 | 0 | 0 | 1090 | 8.59 |  | Chevrel et al. 2013 | AD | 16/10/23 | sio2al2o3mgocao | 7958
staffmnkmcph_50.1_0_9_0_0_0_0_0_15.2_25.7_0_0 | 50.12 | 0 | 8.98 | 0 | 0 | 0 | 0 | 0 | 15.19 | 25.71 | 0 | 0 | 100 | 0 | 0 | 1070 | 9.34 |  | Chevrel et al. 2013 | AD | 16/10/23 | sio2al2o3mgocao | 7959
staffmnkmcph_50.1_0_9_0_0_0_0_0_15.2_25.7_0_0 | 50.12 | 0 | 8.98 | 0 | 0 | 0 | 0 | 0 | 15.19 | 25.71 | 0 | 0 | 100 | 0 | 0 | 1054 | 9.97 |  | Chevrel et al. 2013 | AD | 16/10/23 | sio2al2o3mgocao | 7960
staffmnkmcph_50.1_0_9_0_0_0_0_0_15.2_25.7_0_0 | 50.12 | 0 | 8.98 | 0 | 0 | 0 | 0 | 0 | 15.19 | 25.71 | 0 | 0 | 100 | 0 | 0 | 1029 | 11.07 |  | Chevrel et al. 2013 | AD | 16/10/23 | sio2al2o3mgocao | 7961
staffmnkmcph_50.1_0_9_0_0_0_0_0_15.2_25.7_0_0 | 50.12 | 0 | 8.98 | 0 | 0 | 0 | 0 | 0 | 15.19 | 25.71 | 0 | 0 | 100 | 0 | 0 | 1018 | 11.46 |  | Chevrel et al. 2013 | AD | 16/10/23 | sio2al2o3mgocao | 7962
staffmnkmcph_48.3_0_8.5_3.9_0_0_0_0_14.8_24.5_0_0 | 48.29 | 0 | 8.54 | 3.88 | 0 | 0 | 0 | 0 | 14.83 | 24.47 | 0 | 0 | 100.01 | 0 | 0 | 1867 | -0.3 |  | Chevrel et al. 2013 | AD5 | 16/10/23 | sio2al2o3feomgocao | 7963
staffmnkmcph_48.3_0_8.5_3.9_0_0_0_0_14.8_24.5_0_0 | 48.29 | 0 | 8.54 | 3.88 | 0 | 0 | 0 | 0 | 14.83 | 24.47 | 0 | 0 | 100.01 | 0 | 0 | 1842 | -0.22 |  | Chevrel et al. 2013 | AD5 | 16/10/23 | sio2al2o3feomgocao | 7964
staffmnkmcph_48.3_0_8.5_3.9_0_0_0_0_14.8_24.5_0_0 | 48.29 | 0 | 8.54 | 3.88 | 0 | 0 | 0 | 0 | 14.83 | 24.47 | 0 | 0 | 100.01 | 0 | 0 | 1818 | -0.15 |  | Chevrel et al. 2013 | AD5 | 16/10/23 | sio2al2o3feomgocao | 7965
staffmnkmcph_48.3_0_8.5_3.9_0_0_0_0_14.8_24.5_0_0 | 48.29 | 0 | 8.54 | 3.88 | 0 | 0 | 0 | 0 | 14.83 | 24.47 | 0 | 0 | 100.01 | 0 | 0 | 1793 | -0.08 |  | Chevrel et al. 2013 | AD5 | 16/10/23 | sio2al2o3feomgocao | 7966
staffmnkmcph_48.3_0_8.5_3.9_0_0_0_0_14.8_24.5_0_0 | 48.29 | 0 | 8.54 | 3.88 | 0 | 0 | 0 | 0 | 14.83 | 24.47 | 0 | 0 | 100.01 | 0 | 0 | 1769 | 0 |  | Chevrel et al. 2013 | AD5 | 16/10/23 | sio2al2o3feomgocao | 7967
staffmnkmcph_48.3_0_8.5_3.9_0_0_0_0_14.8_24.5_0_0 | 48.29 | 0 | 8.54 | 3.88 | 0 | 0 | 0 | 0 | 14.83 | 24.47 | 0 | 0 | 100.01 | 0 | 0 | 1744 | 0.08 |  | Chevrel et al. 2013 | AD5 | 16/10/23 | sio2al2o3feomgocao | 7968
staffmnkmcph_48.3_0_8.5_3.9_0_0_0_0_14.8_24.5_0_0 | 48.29 | 0 | 8.54 | 3.88 | 0 | 0 | 0 | 0 | 14.83 | 24.47 | 0 | 0 | 100.01 | 0 | 0 | 1719 | 0.16 |  | Chevrel et al. 2013 | AD5 | 16/10/23 | sio2al2o3feomgocao | 7969
staffmnkmcph_48.3_0_8.5_3.9_0_0_0_0_14.8_24.5_0_0 | 48.29 | 0 | 8.54 | 3.88 | 0 | 0 | 0 | 0 | 14.83 | 24.47 | 0 | 0 | 100.01 | 0 | 0 | 1695 | 0.25 |  | Chevrel et al. 2013 | AD5 | 16/10/23 | sio2al2o3feomgocao | 7970
staffmnkmcph_48.3_0_8.5_3.9_0_0_0_0_14.8_24.5_0_0 | 48.29 | 0 | 8.54 | 3.88 | 0 | 0 | 0 | 0 | 14.83 | 24.47 | 0 | 0 | 100.01 | 0 | 0 | 1670 | 0.35 |  | Chevrel et al. 2013 | AD5 | 16/10/23 | sio2al2o3feomgocao | 7971
staffmnkmcph_48.3_0_8.5_3.9_0_0_0_0_14.8_24.5_0_0 | 48.29 | 0 | 8.54 | 3.88 | 0 | 0 | 0 | 0 | 14.83 | 24.47 | 0 | 0 | 100.01 | 0 | 0 | 1646 | 0.46 |  | Chevrel et al. 2013 | AD5 | 16/10/23 | sio2al2o3feomgocao | 7972
staffmnkmcph_48.3_0_8.5_3.9_0_0_0_0_14.8_24.5_0_0 | 48.29 | 0 | 8.54 | 3.88 | 0 | 0 | 0 | 0 | 14.83 | 24.47 | 0 | 0 | 100.01 | 0 | 0 | 1621 | 0.57 |  | Chevrel et al. 2013 | AD5 | 16/10/23 | sio2al2o3feomgocao | 7973
staffmnkmcph_48.3_0_8.5_3.9_0_0_0_0_14.8_24.5_0_0 | 48.29 | 0 | 8.54 | 3.88 | 0 | 0 | 0 | 0 | 14.83 | 24.47 | 0 | 0 | 100.01 | 0 | 0 | 1596 | 0.69 |  | Chevrel et al. 2013 | AD5 | 16/10/23 | sio2al2o3feomgocao | 7974
staffmnkmcph_48.3_0_8.5_3.9_0_0_0_0_14.8_24.5_0_0 | 48.29 | 0 | 8.54 | 3.88 | 0 | 0 | 0 | 0 | 14.83 | 24.47 | 0 | 0 | 100.01 | 0 | 0 | 1572 | 0.83 |  | Chevrel et al. 2013 | AD5 | 16/10/23 | sio2al2o3feomgocao | 7975
staffmnkmcph_48.3_0_8.5_3.9_0_0_0_0_14.8_24.5_0_0 | 48.29 | 0 | 8.54 | 3.88 | 0 | 0 | 0 | 0 | 14.83 | 24.47 | 0 | 0 | 100.01 | 0 | 0 | 1547 | 0.97 |  | Chevrel et al. 2013 | AD5 | 16/10/23 | sio2al2o3feomgocao | 7976
staffmnkmcph_48.3_0_8.5_3.9_0_0_0_0_14.8_24.5_0_0 | 48.29 | 0 | 8.54 | 3.88 | 0 | 0 | 0 | 0 | 14.83 | 24.47 | 0 | 0 | 100.01 | 0 | 0 | 1523 | 1.1 |  | Chevrel et al. 2013 | AD5 | 16/10/23 | sio2al2o3feomgocao | 7977
staffmnkmcph_48.3_0_8.5_3.9_0_0_0_0_14.8_24.5_0_0 | 48.29 | 0 | 8.54 | 3.88 | 0 | 0 | 0 | 0 | 14.83 | 24.47 | 0 | 0 | 100.01 | 0 | 0 | 1498 | 1.27 |  | Chevrel et al. 2013 | AD5 | 16/10/23 | sio2al2o3feomgocao | 7978
staffmnkmcph_48.3_0_8.5_3.9_0_0_0_0_14.8_24.5_0_0 | 48.29 | 0 | 8.54 | 3.88 | 0 | 0 | 0 | 0 | 14.83 | 24.47 | 0 | 0 | 100.01 | 0 | 0 | 1061 | 8.63 |  | Chevrel et al. 2013 | AD5 | 16/10/23 | sio2al2o3feomgocao | 7979
staffmnkmcph_48.3_0_8.5_3.9_0_0_0_0_14.8_24.5_0_0 | 48.29 | 0 | 8.54 | 3.88 | 0 | 0 | 0 | 0 | 14.83 | 24.47 | 0 | 0 | 100.01 | 0 | 0 | 1048 | 9.12 |  | Chevrel et al. 2013 | AD5 | 16/10/23 | sio2al2o3feomgocao | 7980
staffmnkmcph_48.3_0_8.5_3.9_0_0_0_0_14.8_24.5_0_0 | 48.29 | 0 | 8.54 | 3.88 | 0 | 0 | 0 | 0 | 14.83 | 24.47 | 0 | 0 | 100.01 | 0 | 0 | 1036 | 9.62 |  | Chevrel et al. 2013 | AD5 | 16/10/23 | sio2al2o3feomgocao | 7981
staffmnkmcph_48.3_0_8.5_3.9_0_0_0_0_14.8_24.5_0_0 | 48.29 | 0 | 8.54 | 3.88 | 0 | 0 | 0 | 0 | 14.83 | 24.47 | 0 | 0 | 100.01 | 0 | 0 | 1020 | 10.23 |  | Chevrel et al. 2013 | AD5 | 16/10/23 | sio2al2o3feomgocao | 7982
staffmnkmcph_48.3_0_8.5_3.9_0_0_0_0_14.8_24.5_0_0 | 48.29 | 0 | 8.54 | 3.88 | 0 | 0 | 0 | 0 | 14.83 | 24.47 | 0 | 0 | 100.01 | 0 | 0 | 1019 | 10.25 |  | Chevrel et al. 2013 | AD5 | 16/10/23 | sio2al2o3feomgocao | 7983
staffmnkmcph_48.3_0_8.5_3.9_0_0_0_0_14.8_24.5_0_0 | 48.29 | 0 | 8.54 | 3.88 | 0 | 0 | 0 | 0 | 14.83 | 24.47 | 0 | 0 | 100.01 | 0 | 0 | 1004 | 10.9 |  | Chevrel et al. 2013 | AD5 | 16/10/23 | sio2al2o3feomgocao | 7984
staffmnkmcph_47.1_0_8.2_7_0_0_0_0_14.2_23.4_0_0 | 47.12 | 0 | 8.23 | 7.01 | 0 | 0 | 0 | 0 | 14.22 | 23.43 | 0 | 0 | 100.01 | 0 | 0 | 1867 | -0.45 |  | Chevrel et al. 2013 | AD10 | 16/10/23 | sio2al2o3feomgocao | 7985
staffmnkmcph_47.1_0_8.2_7_0_0_0_0_14.2_23.4_0_0 | 47.12 | 0 | 8.23 | 7.01 | 0 | 0 | 0 | 0 | 14.22 | 23.43 | 0 | 0 | 100.01 | 0 | 0 | 1842 | -0.39 |  | Chevrel et al. 2013 | AD10 | 16/10/23 | sio2al2o3feomgocao | 7986
staffmnkmcph_47.1_0_8.2_7_0_0_0_0_14.2_23.4_0_0 | 47.12 | 0 | 8.23 | 7.01 | 0 | 0 | 0 | 0 | 14.22 | 23.43 | 0 | 0 | 100.01 | 0 | 0 | 1818 | -0.32 |  | Chevrel et al. 2013 | AD10 | 16/10/23 | sio2al2o3feomgocao | 7987
staffmnkmcph_47.1_0_8.2_7_0_0_0_0_14.2_23.4_0_0 | 47.12 | 0 | 8.23 | 7.01 | 0 | 0 | 0 | 0 | 14.22 | 23.43 | 0 | 0 | 100.01 | 0 | 0 | 1793 | -0.25 |  | Chevrel et al. 2013 | AD10 | 16/10/23 | sio2al2o3feomgocao | 7988
staffmnkmcph_47.1_0_8.2_7_0_0_0_0_14.2_23.4_0_0 | 47.12 | 0 | 8.23 | 7.01 | 0 | 0 | 0 | 0 | 14.22 | 23.43 | 0 | 0 | 100.01 | 0 | 0 | 1769 | -0.18 |  | Chevrel et al. 2013 | AD10 | 16/10/23 | sio2al2o3feomgocao | 7989
staffmnkmcph_47.1_0_8.2_7_0_0_0_0_14.2_23.4_0_0 | 47.12 | 0 | 8.23 | 7.01 | 0 | 0 | 0 | 0 | 14.22 | 23.43 | 0 | 0 | 100.01 | 0 | 0 | 1744 | -0.1 |  | Chevrel et al. 2013 | AD10 | 16/10/23 | sio2al2o3feomgocao | 7990
staffmnkmcph_47.1_0_8.2_7_0_0_0_0_14.2_23.4_0_0 | 47.12 | 0 | 8.23 | 7.01 | 0 | 0 | 0 | 0 | 14.22 | 23.43 | 0 | 0 | 100.01 | 0 | 0 | 1719 | -0.01 |  | Chevrel et al. 2013 | AD10 | 16/10/23 | sio2al2o3feomgocao | 7991
staffmnkmcph_47.1_0_8.2_7_0_0_0_0_14.2_23.4_0_0 | 47.12 | 0 | 8.23 | 7.01 | 0 | 0 | 0 | 0 | 14.22 | 23.43 | 0 | 0 | 100.01 | 0 | 0 | 1695 | 0.07 |  | Chevrel et al. 2013 | AD10 | 16/10/23 | sio2al2o3feomgocao | 7992
staffmnkmcph_47.1_0_8.2_7_0_0_0_0_14.2_23.4_0_0 | 47.12 | 0 | 8.23 | 7.01 | 0 | 0 | 0 | 0 | 14.22 | 23.43 | 0 | 0 | 100.01 | 0 | 0 | 1670 | 0.17 |  | Chevrel et al. 2013 | AD10 | 16/10/23 | sio2al2o3feomgocao | 7993
staffmnkmcph_47.1_0_8.2_7_0_0_0_0_14.2_23.4_0_0 | 47.12 | 0 | 8.23 | 7.01 | 0 | 0 | 0 | 0 | 14.22 | 23.43 | 0 | 0 | 100.01 | 0 | 0 | 1646 | 0.27 |  | Chevrel et al. 2013 | AD10 | 16/10/23 | sio2al2o3feomgocao | 7994
staffmnkmcph_47.1_0_8.2_7_0_0_0_0_14.2_23.4_0_0 | 47.12 | 0 | 8.23 | 7.01 | 0 | 0 | 0 | 0 | 14.22 | 23.43 | 0 | 0 | 100.01 | 0 | 0 | 1621 | 0.38 |  | Chevrel et al. 2013 | AD10 | 16/10/23 | sio2al2o3feomgocao | 7995
staffmnkmcph_47.1_0_8.2_7_0_0_0_0_14.2_23.4_0_0 | 47.12 | 0 | 8.23 | 7.01 | 0 | 0 | 0 | 0 | 14.22 | 23.43 | 0 | 0 | 100.01 | 0 | 0 | 1596 | 0.49 |  | Chevrel et al. 2013 | AD10 | 16/10/23 | sio2al2o3feomgocao | 7996
staffmnkmcph_47.1_0_8.2_7_0_0_0_0_14.2_23.4_0_0 | 47.12 | 0 | 8.23 | 7.01 | 0 | 0 | 0 | 0 | 14.22 | 23.43 | 0 | 0 | 100.01 | 0 | 0 | 1572 | 0.61 |  | Chevrel et al. 2013 | AD10 | 16/10/23 | sio2al2o3feomgocao | 7997
staffmnkmcph_47.1_0_8.2_7_0_0_0_0_14.2_23.4_0_0 | 47.12 | 0 | 8.23 | 7.01 | 0 | 0 | 0 | 0 | 14.22 | 23.43 | 0 | 0 | 100.01 | 0 | 0 | 1547 | 0.74 |  | Chevrel et al. 2013 | AD10 | 16/10/23 | sio2al2o3feomgocao | 7998
staffmnkmcph_47.1_0_8.2_7_0_0_0_0_14.2_23.4_0_0 | 47.12 | 0 | 8.23 | 7.01 | 0 | 0 | 0 | 0 | 14.22 | 23.43 | 0 | 0 | 100.01 | 0 | 0 | 1523 | 0.88 |  | Chevrel et al. 2013 | AD10 | 16/10/23 | sio2al2o3feomgocao | 7999
staffmnkmcph_47.1_0_8.2_7_0_0_0_0_14.2_23.4_0_0 | 47.12 | 0 | 8.23 | 7.01 | 0 | 0 | 0 | 0 | 14.22 | 23.43 | 0 | 0 | 100.01 | 0 | 0 | 1498 | 1.04 |  | Chevrel et al. 2013 | AD10 | 16/10/23 | sio2al2o3feomgocao | 8000
staffmnkmcph_47.1_0_8.2_7_0_0_0_0_14.2_23.4_0_0 | 47.12 | 0 | 8.23 | 7.01 | 0 | 0 | 0 | 0 | 14.22 | 23.43 | 0 | 0 | 100.01 | 0 | 0 | 1042 | 8.63 |  | Chevrel et al. 2013 | AD10 | 16/10/23 | sio2al2o3feomgocao | 8001
staffmnkmcph_47.1_0_8.2_7_0_0_0_0_14.2_23.4_0_0 | 47.12 | 0 | 8.23 | 7.01 | 0 | 0 | 0 | 0 | 14.22 | 23.43 | 0 | 0 | 100.01 | 0 | 0 | 1024 | 9.33 |  | Chevrel et al. 2013 | AD10 | 16/10/23 | sio2al2o3feomgocao | 8002
staffmnkmcph_47.1_0_8.2_7_0_0_0_0_14.2_23.4_0_0 | 47.12 | 0 | 8.23 | 7.01 | 0 | 0 | 0 | 0 | 14.22 | 23.43 | 0 | 0 | 100.01 | 0 | 0 | 1003 | 10.04 |  | Chevrel et al. 2013 | AD10 | 16/10/23 | sio2al2o3feomgocao | 8003
staffmnkmcph_47.1_0_8.2_7_0_0_0_0_14.2_23.4_0_0 | 47.12 | 0 | 8.23 | 7.01 | 0 | 0 | 0 | 0 | 14.22 | 23.43 | 0 | 0 | 100.01 | 0 | 0 | 984 | 11.03 |  | Chevrel et al. 2013 | AD10 | 16/10/23 | sio2al2o3feomgocao | 8004
staffmnkmcph_42.8_0_7.4_16.1_0_0_0_0_12.8_21_0_0 | 42.75 | 0 | 7.44 | 16.06 | 0 | 0 | 0 | 0 | 12.8 | 20.95 | 0 | 0 | 100 | 0 | 0 | 1867 | -0.71 |  | Chevrel et al. 2013 | AD20 | 16/10/23 | sio2al2o3feomgocao | 8005
staffmnkmcph_42.8_0_7.4_16.1_0_0_0_0_12.8_21_0_0 | 42.75 | 0 | 7.44 | 16.06 | 0 | 0 | 0 | 0 | 12.8 | 20.95 | 0 | 0 | 100 | 0 | 0 | 1842 | -0.66 |  | Chevrel et al. 2013 | AD20 | 16/10/23 | sio2al2o3feomgocao | 8006
staffmnkmcph_42.8_0_7.4_16.1_0_0_0_0_12.8_21_0_0 | 42.75 | 0 | 7.44 | 16.06 | 0 | 0 | 0 | 0 | 12.8 | 20.95 | 0 | 0 | 100 | 0 | 0 | 1818 | -0.6 |  | Chevrel et al. 2013 | AD20 | 16/10/23 | sio2al2o3feomgocao | 8007
staffmnkmcph_42.8_0_7.4_16.1_0_0_0_0_12.8_21_0_0 | 42.75 | 0 | 7.44 | 16.06 | 0 | 0 | 0 | 0 | 12.8 | 20.95 | 0 | 0 | 100 | 0 | 0 | 1793 | -0.54 |  | Chevrel et al. 2013 | AD20 | 16/10/23 | sio2al2o3feomgocao | 8008
staffmnkmcph_42.8_0_7.4_16.1_0_0_0_0_12.8_21_0_0 | 42.75 | 0 | 7.44 | 16.06 | 0 | 0 | 0 | 0 | 12.8 | 20.95 | 0 | 0 | 100 | 0 | 0 | 1769 | -0.48 |  | Chevrel et al. 2013 | AD20 | 16/10/23 | sio2al2o3feomgocao | 8009
staffmnkmcph_42.8_0_7.4_16.1_0_0_0_0_12.8_21_0_0 | 42.75 | 0 | 7.44 | 16.06 | 0 | 0 | 0 | 0 | 12.8 | 20.95 | 0 | 0 | 100 | 0 | 0 | 1744 | -0.41 |  | Chevrel et al. 2013 | AD20 | 16/10/23 | sio2al2o3feomgocao | 8010
staffmnkmcph_42.8_0_7.4_16.1_0_0_0_0_12.8_21_0_0 | 42.75 | 0 | 7.44 | 16.06 | 0 | 0 | 0 | 0 | 12.8 | 20.95 | 0 | 0 | 100 | 0 | 0 | 1719 | -0.34 |  | Chevrel et al. 2013 | AD20 | 16/10/23 | sio2al2o3feomgocao | 8011
staffmnkmcph_42.8_0_7.4_16.1_0_0_0_0_12.8_21_0_0 | 42.75 | 0 | 7.44 | 16.06 | 0 | 0 | 0 | 0 | 12.8 | 20.95 | 0 | 0 | 100 | 0 | 0 | 1695 | -0.26 |  | Chevrel et al. 2013 | AD20 | 16/10/23 | sio2al2o3feomgocao | 8012
staffmnkmcph_42.8_0_7.4_16.1_0_0_0_0_12.8_21_0_0 | 42.75 | 0 | 7.44 | 16.06 | 0 | 0 | 0 | 0 | 12.8 | 20.95 | 0 | 0 | 100 | 0 | 0 | 1670 | -0.18 |  | Chevrel et al. 2013 | AD20 | 16/10/23 | sio2al2o3feomgocao | 8013
staffmnkmcph_42.8_0_7.4_16.1_0_0_0_0_12.8_21_0_0 | 42.75 | 0 | 7.44 | 16.06 | 0 | 0 | 0 | 0 | 12.8 | 20.95 | 0 | 0 | 100 | 0 | 0 | 1646 | -0.09 |  | Chevrel et al. 2013 | AD20 | 16/10/23 | sio2al2o3feomgocao | 8014
staffmnkmcph_42.8_0_7.4_16.1_0_0_0_0_12.8_21_0_0 | 42.75 | 0 | 7.44 | 16.06 | 0 | 0 | 0 | 0 | 12.8 | 20.95 | 0 | 0 | 100 | 0 | 0 | 1621 | 0.01 |  | Chevrel et al. 2013 | AD20 | 16/10/23 | sio2al2o3feomgocao | 8015
staffmnkmcph_42.8_0_7.4_16.1_0_0_0_0_12.8_21_0_0 | 42.75 | 0 | 7.44 | 16.06 | 0 | 0 | 0 | 0 | 12.8 | 20.95 | 0 | 0 | 100 | 0 | 0 | 1596 | 0.11 |  | Chevrel et al. 2013 | AD20 | 16/10/23 | sio2al2o3feomgocao | 8016
staffmnkmcph_42.8_0_7.4_16.1_0_0_0_0_12.8_21_0_0 | 42.75 | 0 | 7.44 | 16.06 | 0 | 0 | 0 | 0 | 12.8 | 20.95 | 0 | 0 | 100 | 0 | 0 | 1572 | 0.21 |  | Chevrel et al. 2013 | AD20 | 16/10/23 | sio2al2o3feomgocao | 8017
staffmnkmcph_38.7_0_6.6_24.3_0_0_0_0_10.1_20.2_0_0 | 38.74 | 0 | 6.59 | 24.31 | 0 | 0 | 0 | 0 | 10.14 | 20.22 | 0 | 0 | 100 | 0 | 0 | 1867 | -1.03 |  | Chevrel et al. 2013 | AD30 | 16/10/23 | sio2al2o3feomgocao | 8018
staffmnkmcph_38.7_0_6.6_24.3_0_0_0_0_10.1_20.2_0_0 | 38.74 | 0 | 6.59 | 24.31 | 0 | 0 | 0 | 0 | 10.14 | 20.22 | 0 | 0 | 100 | 0 | 0 | 1842 | -0.98 |  | Chevrel et al. 2013 | AD30 | 16/10/23 | sio2al2o3feomgocao | 8019
staffmnkmcph_38.7_0_6.6_24.3_0_0_0_0_10.1_20.2_0_0 | 38.74 | 0 | 6.59 | 24.31 | 0 | 0 | 0 | 0 | 10.14 | 20.22 | 0 | 0 | 100 | 0 | 0 | 1818 | -0.93 |  | Chevrel et al. 2013 | AD30 | 16/10/23 | sio2al2o3feomgocao | 8020
staffmnkmcph_38.7_0_6.6_24.3_0_0_0_0_10.1_20.2_0_0 | 38.74 | 0 | 6.59 | 24.31 | 0 | 0 | 0 | 0 | 10.14 | 20.22 | 0 | 0 | 100 | 0 | 0 | 1793 | -0.87 |  | Chevrel et al. 2013 | AD30 | 16/10/23 | sio2al2o3feomgocao | 8021
staffmnkmcph_38.7_0_6.6_24.3_0_0_0_0_10.1_20.2_0_0 | 38.74 | 0 | 6.59 | 24.31 | 0 | 0 | 0 | 0 | 10.14 | 20.22 | 0 | 0 | 100 | 0 | 0 | 1769 | -0.82 |  | Chevrel et al. 2013 | AD30 | 16/10/23 | sio2al2o3feomgocao | 8022
staffmnkmcph_38.7_0_6.6_24.3_0_0_0_0_10.1_20.2_0_0 | 38.74 | 0 | 6.59 | 24.31 | 0 | 0 | 0 | 0 | 10.14 | 20.22 | 0 | 0 | 100 | 0 | 0 | 1744 | -0.75 |  | Chevrel et al. 2013 | AD30 | 16/10/23 | sio2al2o3feomgocao | 8023
staffmnkmcph_38.7_0_6.6_24.3_0_0_0_0_10.1_20.2_0_0 | 38.74 | 0 | 6.59 | 24.31 | 0 | 0 | 0 | 0 | 10.14 | 20.22 | 0 | 0 | 100 | 0 | 0 | 1719 | -0.69 |  | Chevrel et al. 2013 | AD30 | 16/10/23 | sio2al2o3feomgocao | 8024
staffmnkmcph_38.7_0_6.6_24.3_0_0_0_0_10.1_20.2_0_0 | 38.74 | 0 | 6.59 | 24.31 | 0 | 0 | 0 | 0 | 10.14 | 20.22 | 0 | 0 | 100 | 0 | 0 | 1695 | -0.62 |  | Chevrel et al. 2013 | AD30 | 16/10/23 | sio2al2o3feomgocao | 8025
staffmnkmcph_38.7_0_6.6_24.3_0_0_0_0_10.1_20.2_0_0 | 38.74 | 0 | 6.59 | 24.31 | 0 | 0 | 0 | 0 | 10.14 | 20.22 | 0 | 0 | 100 | 0 | 0 | 1670 | -0.55 |  | Chevrel et al. 2013 | AD30 | 16/10/23 | sio2al2o3feomgocao | 8026
staffmnkmcph_80.2_0.4_5.7_1.4_3.5_0.3_4.9_2.9_0.3_0.5_0_0 | 80.16 | 0.37 | 5.67 | 1.42 | 3.46 | 0.32 | 4.92 | 2.88 | 0.28 | 0.53 | 0 | 0 | 100.01 | 0 | 0 | 1658.15 | 3.39 |  | Di Genova et al. 2017A | Fsp_1 | 16/10/23 | sio2tio2al2o3feomnona2ok2omgocao | 8027
staffmnkmcph_80.1_0.4_5.8_2.1_3_0.3_4.7_2.9_0.3_0.5_0_0 | 80.06 | 0.36 | 5.76 | 2.1 | 3.03 | 0.33 | 4.72 | 2.85 | 0.27 | 0.51 | 0 | 0 | 99.99 | 0 | 0 | 1658.15 | 3.34 |  | Di Genova et al. 2017A | Fsp_2 | 16/10/23 | sio2tio2al2o3feomnona2ok2omgocao | 8028
staffmnkmcph_79.7_0.3_5.7_3.2_2.3_0.3_4.7_2.9_0.3_0.5_0_0 | 79.67 | 0.34 | 5.74 | 3.24 | 2.29 | 0.34 | 4.72 | 2.86 | 0.28 | 0.51 | 0 | 0 | 99.99 | 0 | 0 | 1658.15 | 3.3 |  | Di Genova et al. 2017A | Fsp_3 | 16/10/23 | sio2tio2al2o3feomnona2ok2omgocao | 8029
staffmnkmcph_79_0.4_5.8_3.1_2.5_0.3_5_2.9_0.3_0.5_0_0 | 79.04 | 0.36 | 5.81 | 3.14 | 2.53 | 0.34 | 5.03 | 2.93 | 0.28 | 0.54 | 0 | 0 | 100 | 0 | 0 | 1658.15 | 3.27 |  | Di Genova et al. 2017A | Fsp_4 | 16/10/23 | sio2tio2al2o3feomnona2ok2omgocao | 8030
staffmnkmcph_81.1_0.3_5.9_2.2_2.4_0.3_4.4_2.8_0.3_0.4_0_0 | 81.06 | 0.34 | 5.87 | 2.22 | 2.44 | 0.28 | 4.35 | 2.76 | 0.25 | 0.44 | 0 | 0 | 100.01 | 0 | 0 | 1658.15 | 3.21 |  | Di Genova et al. 2017A | Fsp_5 | 16/10/23 | sio2tio2al2o3feomnona2ok2omgocao | 8031
staffmnkmcph_79.1_0.4_5.7_4.5_1.5_0.3_4.8_2.9_0.3_0.5_0_0 | 79.09 | 0.35 | 5.72 | 4.52 | 1.51 | 0.34 | 4.77 | 2.88 | 0.27 | 0.54 | 0 | 0 | 99.99 | 0 | 0 | 1658.15 | 3.16 |  | Di Genova et al. 2017A | Fsp_6 | 16/10/23 | sio2tio2al2o3feomnona2ok2omgocao | 8032
staffmnkmcph_79.9_0.4_5.8_4.6_1.2_0.3_4.3_2.8_0.3_0.5_0_0 | 79.92 | 0.35 | 5.8 | 4.56 | 1.23 | 0.32 | 4.3 | 2.77 | 0.28 | 0.47 | 0 | 0 | 100 | 0 | 0 | 1658.15 | 3.16 |  | Di Genova et al. 2017A | Fsp_7 | 16/10/23 | sio2tio2al2o3feomnona2ok2omgocao | 8033
staffmnkmcph_80.2_0.4_5.7_4.8_0.8_0.4_4.2_2.8_0.3_0.5_0_0 | 80.15 | 0.36 | 5.73 | 4.78 | 0.83 | 0.35 | 4.23 | 2.77 | 0.29 | 0.52 | 0 | 0 | 100.01 | 0 | 0 | 1658.15 | 3.22 |  | Di Genova et al. 2017A | Fsp_8 | 16/10/23 | sio2tio2al2o3feomnona2ok2omgocao | 8034
staffmnkmcph_41.2_0_19.2_0_0_0_0_0_27.5_12.1_0_0 | 41.21 | 0 | 19.22 | 0 | 0 | 0 | 0 | 0 | 27.48 | 12.09 | 0 | 0 | 100 | 0 | 0 | 1993.15 | -0.59 |  | Forsbacka et al. 2003 | Slag1 | 16/10/23 | sio2al2o3mgocao | 8035
staffmnkmcph_41.2_0_19.2_0_0_0_0_0_27.5_12.1_0_0 | 41.21 | 0 | 19.22 | 0 | 0 | 0 | 0 | 0 | 27.48 | 12.09 | 0 | 0 | 100 | 0 | 0 | 1983.15 | -0.57 |  | Forsbacka et al. 2003 | Slag1 | 16/10/23 | sio2al2o3mgocao | 8036
staffmnkmcph_41.2_0_19.2_0_0_0_0_0_27.5_12.1_0_0 | 41.21 | 0 | 19.22 | 0 | 0 | 0 | 0 | 0 | 27.48 | 12.09 | 0 | 0 | 100 | 0 | 0 | 1973.15 | -0.54 |  | Forsbacka et al. 2003 | Slag1 | 16/10/23 | sio2al2o3mgocao | 8037
staffmnkmcph_41.2_0_19.2_0_0_0_0_0_27.5_12.1_0_0 | 41.21 | 0 | 19.22 | 0 | 0 | 0 | 0 | 0 | 27.48 | 12.09 | 0 | 0 | 100 | 0 | 0 | 1963.15 | -0.52 |  | Forsbacka et al. 2003 | Slag1 | 16/10/23 | sio2al2o3mgocao | 8038
staffmnkmcph_41.2_0_19.2_0_0_0_0_0_27.5_12.1_0_0 | 41.21 | 0 | 19.22 | 0 | 0 | 0 | 0 | 0 | 27.48 | 12.09 | 0 | 0 | 100 | 0 | 0 | 1953.15 | -0.49 |  | Forsbacka et al. 2003 | Slag1 | 16/10/23 | sio2al2o3mgocao | 8039
staffmnkmcph_41.2_0_19.2_0_0_0_0_0_27.5_12.1_0_0 | 41.21 | 0 | 19.22 | 0 | 0 | 0 | 0 | 0 | 27.48 | 12.09 | 0 | 0 | 100 | 0 | 0 | 1943.15 | -0.47 |  | Forsbacka et al. 2003 | Slag1 | 16/10/23 | sio2al2o3mgocao | 8040
staffmnkmcph_41.2_0_19.2_0_0_0_0_0_27.5_12.1_0_0 | 41.21 | 0 | 19.22 | 0 | 0 | 0 | 0 | 0 | 27.48 | 12.09 | 0 | 0 | 100 | 0 | 0 | 1933.15 | -0.44 |  | Forsbacka et al. 2003 | Slag1 | 16/10/23 | sio2al2o3mgocao | 8041
staffmnkmcph_41.2_0_19.2_0_0_0_0_0_27.5_12.1_0_0 | 41.21 | 0 | 19.22 | 0 | 0 | 0 | 0 | 0 | 27.48 | 12.09 | 0 | 0 | 100 | 0 | 0 | 1923.15 | -0.42 |  | Forsbacka et al. 2003 | Slag1 | 16/10/23 | sio2al2o3mgocao | 8042
staffmnkmcph_41.2_0_19.2_0_0_0_0_0_27.5_12.1_0_0 | 41.21 | 0 | 19.22 | 0 | 0 | 0 | 0 | 0 | 27.48 | 12.09 | 0 | 0 | 100 | 0 | 0 | 1913.15 | -0.39 |  | Forsbacka et al. 2003 | Slag1 | 16/10/23 | sio2al2o3mgocao | 8043
staffmnkmcph_41.2_0_19.2_0_0_0_0_0_27.5_12.1_0_0 | 41.21 | 0 | 19.22 | 0 | 0 | 0 | 0 | 0 | 27.48 | 12.09 | 0 | 0 | 100 | 0 | 0 | 1903.15 | -0.36 |  | Forsbacka et al. 2003 | Slag1 | 16/10/23 | sio2al2o3mgocao | 8044
staffmnkmcph_41.2_0_19.2_0_0_0_0_0_27.5_12.1_0_0 | 41.21 | 0 | 19.22 | 0 | 0 | 0 | 0 | 0 | 27.48 | 12.09 | 0 | 0 | 100 | 0 | 0 | 1893.15 | -0.34 |  | Forsbacka et al. 2003 | Slag1 | 16/10/23 | sio2al2o3mgocao | 8045
staffmnkmcph_41.2_0_19.2_0_0_0_0_0_27.5_12.1_0_0 | 41.21 | 0 | 19.22 | 0 | 0 | 0 | 0 | 0 | 27.48 | 12.09 | 0 | 0 | 100 | 0 | 0 | 1883.15 | -0.31 |  | Forsbacka et al. 2003 | Slag1 | 16/10/23 | sio2al2o3mgocao | 8046
staffmnkmcph_41.2_0_19.2_0_0_0_0_0_27.5_12.1_0_0 | 41.21 | 0 | 19.22 | 0 | 0 | 0 | 0 | 0 | 27.48 | 12.09 | 0 | 0 | 100 | 0 | 0 | 1873.15 | -0.28 |  | Forsbacka et al. 2003 | Slag1 | 16/10/23 | sio2al2o3mgocao | 8047
staffmnkmcph_41.2_0_19.2_0_0_0_0_0_27.5_12.1_0_0 | 41.21 | 0 | 19.22 | 0 | 0 | 0 | 0 | 0 | 27.48 | 12.09 | 0 | 0 | 100 | 0 | 0 | 1863.15 | -0.25 |  | Forsbacka et al. 2003 | Slag1 | 16/10/23 | sio2al2o3mgocao | 8048
staffmnkmcph_41.2_0_19.2_0_0_0_0_0_27.5_12.1_0_0 | 41.21 | 0 | 19.22 | 0 | 0 | 0 | 0 | 0 | 27.48 | 12.09 | 0 | 0 | 100 | 0 | 0 | 1853.15 | -0.23 |  | Forsbacka et al. 2003 | Slag1 | 16/10/23 | sio2al2o3mgocao | 8049
staffmnkmcph_39.8_0_14.1_0_0_0_0_0_36.1_10_0_0 | 39.79 | 0 | 14.1 | 0 | 0 | 0 | 0 | 0 | 36.11 | 10.01 | 0 | 0 | 100.01 | 0 | 0 | 1993.15 | -0.71 |  | Forsbacka et al. 2003 | Slag 2 | 16/10/23 | sio2al2o3mgocao | 8050
staffmnkmcph_39.8_0_14.1_0_0_0_0_0_36.1_10_0_0 | 39.79 | 0 | 14.1 | 0 | 0 | 0 | 0 | 0 | 36.11 | 10.01 | 0 | 0 | 100.01 | 0 | 0 | 1983.15 | -0.69 |  | Forsbacka et al. 2003 | Slag 2 | 16/10/23 | sio2al2o3mgocao | 8051
staffmnkmcph_39.8_0_14.1_0_0_0_0_0_36.1_10_0_0 | 39.79 | 0 | 14.1 | 0 | 0 | 0 | 0 | 0 | 36.11 | 10.01 | 0 | 0 | 100.01 | 0 | 0 | 1973.15 | -0.67 |  | Forsbacka et al. 2003 | Slag 2 | 16/10/23 | sio2al2o3mgocao | 8052
staffmnkmcph_39.8_0_14.1_0_0_0_0_0_36.1_10_0_0 | 39.79 | 0 | 14.1 | 0 | 0 | 0 | 0 | 0 | 36.11 | 10.01 | 0 | 0 | 100.01 | 0 | 0 | 1963.15 | -0.65 |  | Forsbacka et al. 2003 | Slag 2 | 16/10/23 | sio2al2o3mgocao | 8053
staffmnkmcph_39.8_0_14.1_0_0_0_0_0_36.1_10_0_0 | 39.79 | 0 | 14.1 | 0 | 0 | 0 | 0 | 0 | 36.11 | 10.01 | 0 | 0 | 100.01 | 0 | 0 | 1953.15 | -0.63 |  | Forsbacka et al. 2003 | Slag 2 | 16/10/23 | sio2al2o3mgocao | 8054
staffmnkmcph_39.8_0_14.1_0_0_0_0_0_36.1_10_0_0 | 39.79 | 0 | 14.1 | 0 | 0 | 0 | 0 | 0 | 36.11 | 10.01 | 0 | 0 | 100.01 | 0 | 0 | 1943.15 | -0.6 |  | Forsbacka et al. 2003 | Slag 2 | 16/10/23 | sio2al2o3mgocao | 8055
staffmnkmcph_39.8_0_14.1_0_0_0_0_0_36.1_10_0_0 | 39.79 | 0 | 14.1 | 0 | 0 | 0 | 0 | 0 | 36.11 | 10.01 | 0 | 0 | 100.01 | 0 | 0 | 1933.15 | -0.58 |  | Forsbacka et al. 2003 | Slag 2 | 16/10/23 | sio2al2o3mgocao | 8056
staffmnkmcph_39.8_0_14.1_0_0_0_0_0_36.1_10_0_0 | 39.79 | 0 | 14.1 | 0 | 0 | 0 | 0 | 0 | 36.11 | 10.01 | 0 | 0 | 100.01 | 0 | 0 | 1923.15 | -0.56 |  | Forsbacka et al. 2003 | Slag 2 | 16/10/23 | sio2al2o3mgocao | 8057
staffmnkmcph_39.8_0_14.1_0_0_0_0_0_36.1_10_0_0 | 39.79 | 0 | 14.1 | 0 | 0 | 0 | 0 | 0 | 36.11 | 10.01 | 0 | 0 | 100.01 | 0 | 0 | 1913.15 | -0.53 |  | Forsbacka et al. 2003 | Slag 2 | 16/10/23 | sio2al2o3mgocao | 8058
staffmnkmcph_39.8_0_14.1_0_0_0_0_0_36.1_10_0_0 | 39.79 | 0 | 14.1 | 0 | 0 | 0 | 0 | 0 | 36.11 | 10.01 | 0 | 0 | 100.01 | 0 | 0 | 1903.15 | -0.51 |  | Forsbacka et al. 2003 | Slag 2 | 16/10/23 | sio2al2o3mgocao | 8059
staffmnkmcph_39.8_0_14.1_0_0_0_0_0_36.1_10_0_0 | 39.79 | 0 | 14.1 | 0 | 0 | 0 | 0 | 0 | 36.11 | 10.01 | 0 | 0 | 100.01 | 0 | 0 | 1893.15 | -0.48 |  | Forsbacka et al. 2003 | Slag 2 | 16/10/23 | sio2al2o3mgocao | 8060
staffmnkmcph_39.8_0_14.1_0_0_0_0_0_36.1_10_0_0 | 39.79 | 0 | 14.1 | 0 | 0 | 0 | 0 | 0 | 36.11 | 10.01 | 0 | 0 | 100.01 | 0 | 0 | 1883.15 | -0.45 |  | Forsbacka et al. 2003 | Slag 2 | 16/10/23 | sio2al2o3mgocao | 8061
staffmnkmcph_39.8_0_14.1_0_0_0_0_0_36.1_10_0_0 | 39.79 | 0 | 14.1 | 0 | 0 | 0 | 0 | 0 | 36.11 | 10.01 | 0 | 0 | 100.01 | 0 | 0 | 1873.15 | -0.43 |  | Forsbacka et al. 2003 | Slag 2 | 16/10/23 | sio2al2o3mgocao | 8062
staffmnkmcph_39.8_0_14.1_0_0_0_0_0_36.1_10_0_0 | 39.79 | 0 | 14.1 | 0 | 0 | 0 | 0 | 0 | 36.11 | 10.01 | 0 | 0 | 100.01 | 0 | 0 | 1863.15 | -0.4 |  | Forsbacka et al. 2003 | Slag 2 | 16/10/23 | sio2al2o3mgocao | 8063
staffmnkmcph_35.3_0_14.4_0_0_0_0_0_48.2_2.1_0_0 | 35.34 | 0 | 14.35 | 0 | 0 | 0 | 0 | 0 | 48.2 | 2.11 | 0 | 0 | 100 | 0 | 0 | 1993.15 | -0.82 |  | Forsbacka et al. 2003 | Slag 3 | 16/10/23 | sio2al2o3mgocao | 8064
staffmnkmcph_35.3_0_14.4_0_0_0_0_0_48.2_2.1_0_0 | 35.34 | 0 | 14.35 | 0 | 0 | 0 | 0 | 0 | 48.2 | 2.11 | 0 | 0 | 100 | 0 | 0 | 1983.15 | -0.79 |  | Forsbacka et al. 2003 | Slag 3 | 16/10/23 | sio2al2o3mgocao | 8065
staffmnkmcph_35.3_0_14.4_0_0_0_0_0_48.2_2.1_0_0 | 35.34 | 0 | 14.35 | 0 | 0 | 0 | 0 | 0 | 48.2 | 2.11 | 0 | 0 | 100 | 0 | 0 | 1973.15 | -0.77 |  | Forsbacka et al. 2003 | Slag 3 | 16/10/23 | sio2al2o3mgocao | 8066
staffmnkmcph_35.3_0_14.4_0_0_0_0_0_48.2_2.1_0_0 | 35.34 | 0 | 14.35 | 0 | 0 | 0 | 0 | 0 | 48.2 | 2.11 | 0 | 0 | 100 | 0 | 0 | 1963.15 | -0.75 |  | Forsbacka et al. 2003 | Slag 3 | 16/10/23 | sio2al2o3mgocao | 8067
staffmnkmcph_35.3_0_14.4_0_0_0_0_0_48.2_2.1_0_0 | 35.34 | 0 | 14.35 | 0 | 0 | 0 | 0 | 0 | 48.2 | 2.11 | 0 | 0 | 100 | 0 | 0 | 1953.15 | -0.73 |  | Forsbacka et al. 2003 | Slag 3 | 16/10/23 | sio2al2o3mgocao | 8068
staffmnkmcph_35.3_0_14.4_0_0_0_0_0_48.2_2.1_0_0 | 35.34 | 0 | 14.35 | 0 | 0 | 0 | 0 | 0 | 48.2 | 2.11 | 0 | 0 | 100 | 0 | 0 | 1943.15 | -0.71 |  | Forsbacka et al. 2003 | Slag 3 | 16/10/23 | sio2al2o3mgocao | 8069
staffmnkmcph_35.3_0_14.4_0_0_0_0_0_48.2_2.1_0_0 | 35.34 | 0 | 14.35 | 0 | 0 | 0 | 0 | 0 | 48.2 | 2.11 | 0 | 0 | 100 | 0 | 0 | 1933.15 | -0.69 |  | Forsbacka et al. 2003 | Slag 3 | 16/10/23 | sio2al2o3mgocao | 8070
staffmnkmcph_35.3_0_14.4_0_0_0_0_0_48.2_2.1_0_0 | 35.34 | 0 | 14.35 | 0 | 0 | 0 | 0 | 0 | 48.2 | 2.11 | 0 | 0 | 100 | 0 | 0 | 1923.15 | -0.67 |  | Forsbacka et al. 2003 | Slag 3 | 16/10/23 | sio2al2o3mgocao | 8071
staffmnkmcph_35.3_0_14.4_0_0_0_0_0_48.2_2.1_0_0 | 35.34 | 0 | 14.35 | 0 | 0 | 0 | 0 | 0 | 48.2 | 2.11 | 0 | 0 | 100 | 0 | 0 | 1913.15 | -0.64 |  | Forsbacka et al. 2003 | Slag 3 | 16/10/23 | sio2al2o3mgocao | 8072
staffmnkmcph_35.3_0_14.4_0_0_0_0_0_48.2_2.1_0_0 | 35.34 | 0 | 14.35 | 0 | 0 | 0 | 0 | 0 | 48.2 | 2.11 | 0 | 0 | 100 | 0 | 0 | 1903.15 | -0.62 |  | Forsbacka et al. 2003 | Slag 3 | 16/10/23 | sio2al2o3mgocao | 8073
staffmnkmcph_35.3_0_14.4_0_0_0_0_0_48.2_2.1_0_0 | 35.34 | 0 | 14.35 | 0 | 0 | 0 | 0 | 0 | 48.2 | 2.11 | 0 | 0 | 100 | 0 | 0 | 1893.15 | -0.59 |  | Forsbacka et al. 2003 | Slag 3 | 16/10/23 | sio2al2o3mgocao | 8074
staffmnkmcph_40.7_0_17.3_0_0_0_0_0_40.2_1.9_0_0 | 40.66 | 0 | 17.27 | 0 | 0 | 0 | 0 | 0 | 40.16 | 1.9 | 0 | 0 | 99.99 | 0 | 0 | 2023.15 | -0.6 |  | Forsbacka et al. 2003 | Slag 4 | 16/10/23 | sio2al2o3mgocao | 8075
staffmnkmcph_40.7_0_17.3_0_0_0_0_0_40.2_1.9_0_0 | 40.66 | 0 | 17.27 | 0 | 0 | 0 | 0 | 0 | 40.16 | 1.9 | 0 | 0 | 99.99 | 0 | 0 | 2013.15 | -0.59 |  | Forsbacka et al. 2003 | Slag 4 | 16/10/23 | sio2al2o3mgocao | 8076
staffmnkmcph_40.7_0_17.3_0_0_0_0_0_40.2_1.9_0_0 | 40.66 | 0 | 17.27 | 0 | 0 | 0 | 0 | 0 | 40.16 | 1.9 | 0 | 0 | 99.99 | 0 | 0 | 2003.15 | -0.58 |  | Forsbacka et al. 2003 | Slag 4 | 16/10/23 | sio2al2o3mgocao | 8077
staffmnkmcph_40.7_0_17.3_0_0_0_0_0_40.2_1.9_0_0 | 40.66 | 0 | 17.27 | 0 | 0 | 0 | 0 | 0 | 40.16 | 1.9 | 0 | 0 | 99.99 | 0 | 0 | 1993.15 | -0.56 |  | Forsbacka et al. 2003 | Slag 4 | 16/10/23 | sio2al2o3mgocao | 8078
staffmnkmcph_40.7_0_17.3_0_0_0_0_0_40.2_1.9_0_0 | 40.66 | 0 | 17.27 | 0 | 0 | 0 | 0 | 0 | 40.16 | 1.9 | 0 | 0 | 99.99 | 0 | 0 | 1983.15 | -0.54 |  | Forsbacka et al. 2003 | Slag 4 | 16/10/23 | sio2al2o3mgocao | 8079
staffmnkmcph_40.7_0_17.3_0_0_0_0_0_40.2_1.9_0_0 | 40.66 | 0 | 17.27 | 0 | 0 | 0 | 0 | 0 | 40.16 | 1.9 | 0 | 0 | 99.99 | 0 | 0 | 1973.15 | -0.52 |  | Forsbacka et al. 2003 | Slag 4 | 16/10/23 | sio2al2o3mgocao | 8080
staffmnkmcph_40.7_0_17.3_0_0_0_0_0_40.2_1.9_0_0 | 40.66 | 0 | 17.27 | 0 | 0 | 0 | 0 | 0 | 40.16 | 1.9 | 0 | 0 | 99.99 | 0 | 0 | 1963.15 | -0.5 |  | Forsbacka et al. 2003 | Slag 4 | 16/10/23 | sio2al2o3mgocao | 8081
staffmnkmcph_40.7_0_17.3_0_0_0_0_0_40.2_1.9_0_0 | 40.66 | 0 | 17.27 | 0 | 0 | 0 | 0 | 0 | 40.16 | 1.9 | 0 | 0 | 99.99 | 0 | 0 | 1953.15 | -0.48 |  | Forsbacka et al. 2003 | Slag 4 | 16/10/23 | sio2al2o3mgocao | 8082
staffmnkmcph_40.7_0_17.3_0_0_0_0_0_40.2_1.9_0_0 | 40.66 | 0 | 17.27 | 0 | 0 | 0 | 0 | 0 | 40.16 | 1.9 | 0 | 0 | 99.99 | 0 | 0 | 1943.15 | -0.46 |  | Forsbacka et al. 2003 | Slag 4 | 16/10/23 | sio2al2o3mgocao | 8083
staffmnkmcph_40.7_0_17.3_0_0_0_0_0_40.2_1.9_0_0 | 40.66 | 0 | 17.27 | 0 | 0 | 0 | 0 | 0 | 40.16 | 1.9 | 0 | 0 | 99.99 | 0 | 0 | 1933.15 | -0.44 |  | Forsbacka et al. 2003 | Slag 4 | 16/10/23 | sio2al2o3mgocao | 8084
staffmnkmcph_40.7_0_17.3_0_0_0_0_0_40.2_1.9_0_0 | 40.66 | 0 | 17.27 | 0 | 0 | 0 | 0 | 0 | 40.16 | 1.9 | 0 | 0 | 99.99 | 0 | 0 | 1923.15 | -0.42 |  | Forsbacka et al. 2003 | Slag 4 | 16/10/23 | sio2al2o3mgocao | 8085
staffmnkmcph_40.7_0_17.3_0_0_0_0_0_40.2_1.9_0_0 | 40.66 | 0 | 17.27 | 0 | 0 | 0 | 0 | 0 | 40.16 | 1.9 | 0 | 0 | 99.99 | 0 | 0 | 1913.15 | -0.4 |  | Forsbacka et al. 2003 | Slag 4 | 16/10/23 | sio2al2o3mgocao | 8086
staffmnkmcph_32.9_0_14.3_0_0_0_0_0_42.9_9.9_0_0 | 32.94 | 0 | 14.31 | 0 | 0 | 0 | 0 | 0 | 42.86 | 9.89 | 0 | 0 | 100 | 0 | 0 | 1993.15 | -0.89 |  | Forsbacka et al. 2003 | Slag 5 | 16/10/23 | sio2al2o3mgocao | 8087
staffmnkmcph_32.9_0_14.3_0_0_0_0_0_42.9_9.9_0_0 | 32.94 | 0 | 14.31 | 0 | 0 | 0 | 0 | 0 | 42.86 | 9.89 | 0 | 0 | 100 | 0 | 0 | 1983.15 | -0.87 |  | Forsbacka et al. 2003 | Slag 5 | 16/10/23 | sio2al2o3mgocao | 8088
staffmnkmcph_32.9_0_14.3_0_0_0_0_0_42.9_9.9_0_0 | 32.94 | 0 | 14.31 | 0 | 0 | 0 | 0 | 0 | 42.86 | 9.89 | 0 | 0 | 100 | 0 | 0 | 1973.15 | -0.85 |  | Forsbacka et al. 2003 | Slag 5 | 16/10/23 | sio2al2o3mgocao | 8089
staffmnkmcph_32.9_0_14.3_0_0_0_0_0_42.9_9.9_0_0 | 32.94 | 0 | 14.31 | 0 | 0 | 0 | 0 | 0 | 42.86 | 9.89 | 0 | 0 | 100 | 0 | 0 | 1963.15 | -0.83 |  | Forsbacka et al. 2003 | Slag 5 | 16/10/23 | sio2al2o3mgocao | 8090
staffmnkmcph_32.9_0_14.3_0_0_0_0_0_42.9_9.9_0_0 | 32.94 | 0 | 14.31 | 0 | 0 | 0 | 0 | 0 | 42.86 | 9.89 | 0 | 0 | 100 | 0 | 0 | 1953.15 | -0.8 |  | Forsbacka et al. 2003 | Slag 5 | 16/10/23 | sio2al2o3mgocao | 8091
staffmnkmcph_32.9_0_14.3_0_0_0_0_0_42.9_9.9_0_0 | 32.94 | 0 | 14.31 | 0 | 0 | 0 | 0 | 0 | 42.86 | 9.89 | 0 | 0 | 100 | 0 | 0 | 1943.15 | -0.77 |  | Forsbacka et al. 2003 | Slag 5 | 16/10/23 | sio2al2o3mgocao | 8092
staffmnkmcph_32.9_0_14.3_0_0_0_0_0_42.9_9.9_0_0 | 32.94 | 0 | 14.31 | 0 | 0 | 0 | 0 | 0 | 42.86 | 9.89 | 0 | 0 | 100 | 0 | 0 | 1933.15 | -0.74 |  | Forsbacka et al. 2003 | Slag 5 | 16/10/23 | sio2al2o3mgocao | 8093
staffmnkmcph_35_0_17.8_0_0_0_0_0_37_10.3_0_0 | 34.97 | 0 | 17.79 | 0 | 0 | 0 | 0 | 0 | 36.99 | 10.25 | 0 | 0 | 100 | 0 | 0 | 1993.15 | -0.77 |  | Forsbacka et al. 2003 | Slag 6 | 16/10/23 | sio2al2o3mgocao | 8094
staffmnkmcph_35_0_17.8_0_0_0_0_0_37_10.3_0_0 | 34.97 | 0 | 17.79 | 0 | 0 | 0 | 0 | 0 | 36.99 | 10.25 | 0 | 0 | 100 | 0 | 0 | 1983.15 | -0.75 |  | Forsbacka et al. 2003 | Slag 6 | 16/10/23 | sio2al2o3mgocao | 8095
staffmnkmcph_35_0_17.8_0_0_0_0_0_37_10.3_0_0 | 34.97 | 0 | 17.79 | 0 | 0 | 0 | 0 | 0 | 36.99 | 10.25 | 0 | 0 | 100 | 0 | 0 | 1973.15 | -0.73 |  | Forsbacka et al. 2003 | Slag 6 | 16/10/23 | sio2al2o3mgocao | 8096
staffmnkmcph_35_0_17.8_0_0_0_0_0_37_10.3_0_0 | 34.97 | 0 | 17.79 | 0 | 0 | 0 | 0 | 0 | 36.99 | 10.25 | 0 | 0 | 100 | 0 | 0 | 1963.15 | -0.71 |  | Forsbacka et al. 2003 | Slag 6 | 16/10/23 | sio2al2o3mgocao | 8097
staffmnkmcph_35_0_17.8_0_0_0_0_0_37_10.3_0_0 | 34.97 | 0 | 17.79 | 0 | 0 | 0 | 0 | 0 | 36.99 | 10.25 | 0 | 0 | 100 | 0 | 0 | 1953.15 | -0.68 |  | Forsbacka et al. 2003 | Slag 6 | 16/10/23 | sio2al2o3mgocao | 8098
staffmnkmcph_35_0_17.8_0_0_0_0_0_37_10.3_0_0 | 34.97 | 0 | 17.79 | 0 | 0 | 0 | 0 | 0 | 36.99 | 10.25 | 0 | 0 | 100 | 0 | 0 | 1943.15 | -0.66 |  | Forsbacka et al. 2003 | Slag 6 | 16/10/23 | sio2al2o3mgocao | 8099
staffmnkmcph_31.8_0_13.7_0_0_0_0_0_52.7_1.9_0_0 | 31.76 | 0 | 13.67 | 0 | 0 | 0 | 0 | 0 | 52.7 | 1.87 | 0 | 0 | 100 | 0 | 0 | 2023.15 | -1.03 |  | Forsbacka et al. 2003 | Slag 7 | 16/10/23 | sio2al2o3mgocao | 8100
staffmnkmcph_31.8_0_13.7_0_0_0_0_0_52.7_1.9_0_0 | 31.76 | 0 | 13.67 | 0 | 0 | 0 | 0 | 0 | 52.7 | 1.87 | 0 | 0 | 100 | 0 | 0 | 2013.15 | -1.03 |  | Forsbacka et al. 2003 | Slag 7 | 16/10/23 | sio2al2o3mgocao | 8101
staffmnkmcph_31.8_0_13.7_0_0_0_0_0_52.7_1.9_0_0 | 31.76 | 0 | 13.67 | 0 | 0 | 0 | 0 | 0 | 52.7 | 1.87 | 0 | 0 | 100 | 0 | 0 | 2003.15 | -1.02 |  | Forsbacka et al. 2003 | Slag 7 | 16/10/23 | sio2al2o3mgocao | 8102
staffmnkmcph_31.8_0_13.7_0_0_0_0_0_52.7_1.9_0_0 | 31.76 | 0 | 13.67 | 0 | 0 | 0 | 0 | 0 | 52.7 | 1.87 | 0 | 0 | 100 | 0 | 0 | 1993.15 | -1 |  | Forsbacka et al. 2003 | Slag 7 | 16/10/23 | sio2al2o3mgocao | 8103
staffmnkmcph_31.8_0_13.7_0_0_0_0_0_52.7_1.9_0_0 | 31.76 | 0 | 13.67 | 0 | 0 | 0 | 0 | 0 | 52.7 | 1.87 | 0 | 0 | 100 | 0 | 0 | 1983.15 | -0.97 |  | Forsbacka et al. 2003 | Slag 7 | 16/10/23 | sio2al2o3mgocao | 8104
staffmnkmcph_31.8_0_13.7_0_0_0_0_0_52.7_1.9_0_0 | 31.76 | 0 | 13.67 | 0 | 0 | 0 | 0 | 0 | 52.7 | 1.87 | 0 | 0 | 100 | 0 | 0 | 1973.15 | -0.94 |  | Forsbacka et al. 2003 | Slag 7 | 16/10/23 | sio2al2o3mgocao | 8105
staffmnkmcph_31.8_0_13.7_0_0_0_0_0_52.7_1.9_0_0 | 31.76 | 0 | 13.67 | 0 | 0 | 0 | 0 | 0 | 52.7 | 1.87 | 0 | 0 | 100 | 0 | 0 | 1963.15 | -0.91 |  | Forsbacka et al. 2003 | Slag 7 | 16/10/23 | sio2al2o3mgocao | 8106
staffmnkmcph_24.3_0_14.3_0_0_0_0_0_41.4_20_0_0 | 24.33 | 0 | 14.34 | 0 | 0 | 0 | 0 | 0 | 41.37 | 19.96 | 0 | 0 | 100 | 0 | 0 | 2023.15 | -1.09 |  | Forsbacka et al. 2003 | Slag 8 | 16/10/23 | sio2al2o3mgocao | 8107
staffmnkmcph_24.3_0_14.3_0_0_0_0_0_41.4_20_0_0 | 24.33 | 0 | 14.34 | 0 | 0 | 0 | 0 | 0 | 41.37 | 19.96 | 0 | 0 | 100 | 0 | 0 | 2013.15 | -1.06 |  | Forsbacka et al. 2003 | Slag 8 | 16/10/23 | sio2al2o3mgocao | 8108
staffmnkmcph_24.3_0_14.3_0_0_0_0_0_41.4_20_0_0 | 24.33 | 0 | 14.34 | 0 | 0 | 0 | 0 | 0 | 41.37 | 19.96 | 0 | 0 | 100 | 0 | 0 | 2003.15 | -1.04 |  | Forsbacka et al. 2003 | Slag 8 | 16/10/23 | sio2al2o3mgocao | 8109
staffmnkmcph_24.3_0_14.3_0_0_0_0_0_41.4_20_0_0 | 24.33 | 0 | 14.34 | 0 | 0 | 0 | 0 | 0 | 41.37 | 19.96 | 0 | 0 | 100 | 0 | 0 | 1993.15 | -1.02 |  | Forsbacka et al. 2003 | Slag 8 | 16/10/23 | sio2al2o3mgocao | 8110
staffmnkmcph_24.3_0_14.3_0_0_0_0_0_41.4_20_0_0 | 24.33 | 0 | 14.34 | 0 | 0 | 0 | 0 | 0 | 41.37 | 19.96 | 0 | 0 | 100 | 0 | 0 | 1983.15 | -1 |  | Forsbacka et al. 2003 | Slag 8 | 16/10/23 | sio2al2o3mgocao | 8111
staffmnkmcph_24.3_0_14.3_0_0_0_0_0_41.4_20_0_0 | 24.33 | 0 | 14.34 | 0 | 0 | 0 | 0 | 0 | 41.37 | 19.96 | 0 | 0 | 100 | 0 | 0 | 1973.15 | -0.98 |  | Forsbacka et al. 2003 | Slag 8 | 16/10/23 | sio2al2o3mgocao | 8112
staffmnkmcph_24.3_0_14.3_0_0_0_0_0_41.4_20_0_0 | 24.33 | 0 | 14.34 | 0 | 0 | 0 | 0 | 0 | 41.37 | 19.96 | 0 | 0 | 100 | 0 | 0 | 1963.15 | -0.95 |  | Forsbacka et al. 2003 | Slag 8 | 16/10/23 | sio2al2o3mgocao | 8113
staffmnkmcph_53.4_0_5.1_0_0_0_0_0_18.6_22.9_0_0 | 53.43 | 0 | 5.09 | 0 | 0 | 0 | 0 | 0 | 18.59 | 22.9 | 0 | 0 | 100.01 | 0 | 0 | 1773 | 0.34 |  | Gao et al. 2014 | 1 | 16/10/23 | sio2al2o3mgocao | 8114
staffmnkmcph_50.7_0_5_0_0_0_0_0_22.6_21.7_0_0 | 50.69 | 0 | 5.02 | 0 | 0 | 0 | 0 | 0 | 22.57 | 21.72 | 0 | 0 | 100 | 0 | 0 | 1773 | 0.24 |  | Gao et al. 2014 | 2 | 16/10/23 | sio2al2o3mgocao | 8115
staffmnkmcph_48_0_5_0_0_0_0_0_26.5_20.6_0_0 | 48.02 | 0 | 4.95 | 0 | 0 | 0 | 0 | 0 | 26.45 | 20.58 | 0 | 0 | 100 | 0 | 0 | 1773 | 0.04 |  | Gao et al. 2014 | 3 | 16/10/23 | sio2al2o3mgocao | 8116
staffmnkmcph_46.5_0_5.1_0_0_0_0_0_18.5_29.9_0_0 | 46.53 | 0 | 5.06 | 0 | 0 | 0 | 0 | 0 | 18.5 | 29.91 | 0 | 0 | 100 | 0 | 0 | 1773 | -0.01 |  | Gao et al. 2014 | 4 | 16/10/23 | sio2al2o3mgocao | 8117
staffmnkmcph_44.2_0_5_0_0_0_0_0_22.5_28.4_0_0 | 44.15 | 0 | 5 | 0 | 0 | 0 | 0 | 0 | 22.47 | 28.38 | 0 | 0 | 100 | 0 | 0 | 1773 | -0.08 |  | Gao et al. 2014 | 5 | 16/10/23 | sio2al2o3mgocao | 8118
staffmnkmcph_41.8_0_4.9_0_0_0_0_0_26.3_26.9_0_0 | 41.84 | 0 | 4.93 | 0 | 0 | 0 | 0 | 0 | 26.33 | 26.9 | 0 | 0 | 100 | 0 | 0 | 1773 | -0.2 |  | Gao et al. 2014 | 6 | 16/10/23 | sio2al2o3mgocao | 8119
staffmnkmcph_41.2_0_5_0_0_0_0_0_18.4_35.3_0_0 | 41.21 | 0 | 5.04 | 0 | 0 | 0 | 0 | 0 | 18.43 | 35.32 | 0 | 0 | 100 | 0 | 0 | 1773 | -0.24 |  | Gao et al. 2014 | 7 | 16/10/23 | sio2al2o3mgocao | 8120
staffmnkmcph_39.1_0_5_0_0_0_0_0_22.4_33.5_0_0 | 39.11 | 0 | 4.98 | 0 | 0 | 0 | 0 | 0 | 22.39 | 33.52 | 0 | 0 | 100 | 0 | 0 | 1773 | -0.26 |  | Gao et al. 2014 | 8 | 16/10/23 | sio2al2o3mgocao | 8121
staffmnkmcph_37.1_0_4.9_0_0_0_0_0_26.3_31.8_0_0 | 37.07 | 0 | 4.91 | 0 | 0 | 0 | 0 | 0 | 26.25 | 31.77 | 0 | 0 | 100 | 0 | 0 | 1773 | -0.39 |  | Gao et al. 2014 | 9 | 16/10/23 | sio2al2o3mgocao | 8122
staffmnkmcph_37_0_5_0_0_0_0_0_18.4_39.6_0_0 | 36.98 | 0 | 5.03 | 0 | 0 | 0 | 0 | 0 | 18.38 | 39.62 | 0 | 0 | 100.01 | 0 | 0 | 1773 | -0.36 |  | Gao et al. 2014 | 10 | 16/10/23 | sio2al2o3mgocao | 8123
staffmnkmcph_35.1_0_5_0_0_0_0_0_22.3_37.6_0_0 | 35.1 | 0 | 4.96 | 0 | 0 | 0 | 0 | 0 | 22.33 | 37.61 | 0 | 0 | 100 | 0 | 0 | 1773 | -0.39 |  | Gao et al. 2014 | 11 | 16/10/23 | sio2al2o3mgocao | 8124
staffmnkmcph_33.3_0_4.9_0_0_0_0_0_26.2_35.7_0_0 | 33.27 | 0 | 4.9 | 0 | 0 | 0 | 0 | 0 | 26.18 | 35.65 | 0 | 0 | 100 | 0 | 0 | 1773 | -0.48 |  | Gao et al. 2014 | 12 | 16/10/23 | sio2al2o3mgocao | 8125
staffmnkmcph_53.4_0_5.1_0_0_0_0_0_18.6_22.9_0_0 | 53.43 | 0 | 5.09 | 0 | 0 | 0 | 0 | 0 | 18.59 | 22.9 | 0 | 0 | 100.01 | 0 | 0 | 1763 | 0.38 |  | Gao et al. 2014 | 1 | 16/10/23 | sio2al2o3mgocao | 8126
staffmnkmcph_50.7_0_5_0_0_0_0_0_22.6_21.7_0_0 | 50.69 | 0 | 5.02 | 0 | 0 | 0 | 0 | 0 | 22.57 | 21.72 | 0 | 0 | 100 | 0 | 0 | 1763 | 0.27 |  | Gao et al. 2014 | 2 | 16/10/23 | sio2al2o3mgocao | 8127
staffmnkmcph_48_0_5_0_0_0_0_0_26.5_20.6_0_0 | 48.02 | 0 | 4.95 | 0 | 0 | 0 | 0 | 0 | 26.45 | 20.58 | 0 | 0 | 100 | 0 | 0 | 1763 | 0.06 |  | Gao et al. 2014 | 3 | 16/10/23 | sio2al2o3mgocao | 8128
staffmnkmcph_46.5_0_5.1_0_0_0_0_0_18.5_29.9_0_0 | 46.53 | 0 | 5.06 | 0 | 0 | 0 | 0 | 0 | 18.5 | 29.91 | 0 | 0 | 100 | 0 | 0 | 1763 | 0.02 |  | Gao et al. 2014 | 4 | 16/10/23 | sio2al2o3mgocao | 8129
staffmnkmcph_44.2_0_5_0_0_0_0_0_22.5_28.4_0_0 | 44.15 | 0 | 5 | 0 | 0 | 0 | 0 | 0 | 22.47 | 28.38 | 0 | 0 | 100 | 0 | 0 | 1763 | -0.05 |  | Gao et al. 2014 | 5 | 16/10/23 | sio2al2o3mgocao | 8130
staffmnkmcph_41.8_0_4.9_0_0_0_0_0_26.3_26.9_0_0 | 41.84 | 0 | 4.93 | 0 | 0 | 0 | 0 | 0 | 26.33 | 26.9 | 0 | 0 | 100 | 0 | 0 | 1763 | -0.17 |  | Gao et al. 2014 | 6 | 16/10/23 | sio2al2o3mgocao | 8131
staffmnkmcph_41.2_0_5_0_0_0_0_0_18.4_35.3_0_0 | 41.21 | 0 | 5.04 | 0 | 0 | 0 | 0 | 0 | 18.43 | 35.32 | 0 | 0 | 100 | 0 | 0 | 1763 | -0.21 |  | Gao et al. 2014 | 7 | 16/10/23 | sio2al2o3mgocao | 8132
staffmnkmcph_39.1_0_5_0_0_0_0_0_22.4_33.5_0_0 | 39.11 | 0 | 4.98 | 0 | 0 | 0 | 0 | 0 | 22.39 | 33.52 | 0 | 0 | 100 | 0 | 0 | 1763 | -0.23 |  | Gao et al. 2014 | 8 | 16/10/23 | sio2al2o3mgocao | 8133
staffmnkmcph_37.1_0_4.9_0_0_0_0_0_26.3_31.8_0_0 | 37.07 | 0 | 4.91 | 0 | 0 | 0 | 0 | 0 | 26.25 | 31.77 | 0 | 0 | 100 | 0 | 0 | 1763 | -0.37 |  | Gao et al. 2014 | 9 | 16/10/23 | sio2al2o3mgocao | 8134
staffmnkmcph_37_0_5_0_0_0_0_0_18.4_39.6_0_0 | 36.98 | 0 | 5.03 | 0 | 0 | 0 | 0 | 0 | 18.38 | 39.62 | 0 | 0 | 100.01 | 0 | 0 | 1763 | -0.33 |  | Gao et al. 2014 | 10 | 16/10/23 | sio2al2o3mgocao | 8135
staffmnkmcph_35.1_0_5_0_0_0_0_0_22.3_37.6_0_0 | 35.1 | 0 | 4.96 | 0 | 0 | 0 | 0 | 0 | 22.33 | 37.61 | 0 | 0 | 100 | 0 | 0 | 1763 | -0.37 |  | Gao et al. 2014 | 11 | 16/10/23 | sio2al2o3mgocao | 8136
staffmnkmcph_33.3_0_4.9_0_0_0_0_0_26.2_35.7_0_0 | 33.27 | 0 | 4.9 | 0 | 0 | 0 | 0 | 0 | 26.18 | 35.65 | 0 | 0 | 100 | 0 | 0 | 1763 | -0.46 |  | Gao et al. 2014 | 12 | 16/10/23 | sio2al2o3mgocao | 8137
staffmnkmcph_53.4_0_5.1_0_0_0_0_0_18.6_22.9_0_0 | 53.43 | 0 | 5.09 | 0 | 0 | 0 | 0 | 0 | 18.59 | 22.9 | 0 | 0 | 100.01 | 0 | 0 | 1763 | 0.38 |  | Gao et al. 2014 | 1 | 16/10/23 | sio2al2o3mgocao | 8138
staffmnkmcph_50.7_0_5_0_0_0_0_0_22.6_21.7_0_0 | 50.69 | 0 | 5.02 | 0 | 0 | 0 | 0 | 0 | 22.57 | 21.72 | 0 | 0 | 100 | 0 | 0 | 1763 | 0.28 |  | Gao et al. 2014 | 2 | 16/10/23 | sio2al2o3mgocao | 8139
staffmnkmcph_48_0_5_0_0_0_0_0_26.5_20.6_0_0 | 48.02 | 0 | 4.95 | 0 | 0 | 0 | 0 | 0 | 26.45 | 20.58 | 0 | 0 | 100 | 0 | 0 | 1763 | 0.05 |  | Gao et al. 2014 | 3 | 16/10/23 | sio2al2o3mgocao | 8140
staffmnkmcph_46.5_0_5.1_0_0_0_0_0_18.5_29.9_0_0 | 46.53 | 0 | 5.06 | 0 | 0 | 0 | 0 | 0 | 18.5 | 29.91 | 0 | 0 | 100 | 0 | 0 | 1763 | 0.02 |  | Gao et al. 2014 | 4 | 16/10/23 | sio2al2o3mgocao | 8141
staffmnkmcph_44.2_0_5_0_0_0_0_0_22.5_28.4_0_0 | 44.15 | 0 | 5 | 0 | 0 | 0 | 0 | 0 | 22.47 | 28.38 | 0 | 0 | 100 | 0 | 0 | 1763 | -0.05 |  | Gao et al. 2014 | 5 | 16/10/23 | sio2al2o3mgocao | 8142
staffmnkmcph_41.8_0_4.9_0_0_0_0_0_26.3_26.9_0_0 | 41.84 | 0 | 4.93 | 0 | 0 | 0 | 0 | 0 | 26.33 | 26.9 | 0 | 0 | 100 | 0 | 0 | 1763 | -0.15 |  | Gao et al. 2014 | 6 | 16/10/23 | sio2al2o3mgocao | 8143
staffmnkmcph_41.2_0_5_0_0_0_0_0_18.4_35.3_0_0 | 41.21 | 0 | 5.04 | 0 | 0 | 0 | 0 | 0 | 18.43 | 35.32 | 0 | 0 | 100 | 0 | 0 | 1763 | -0.22 |  | Gao et al. 2014 | 7 | 16/10/23 | sio2al2o3mgocao | 8144
staffmnkmcph_39.1_0_5_0_0_0_0_0_22.4_33.5_0_0 | 39.11 | 0 | 4.98 | 0 | 0 | 0 | 0 | 0 | 22.39 | 33.52 | 0 | 0 | 100 | 0 | 0 | 1763 | -0.23 |  | Gao et al. 2014 | 8 | 16/10/23 | sio2al2o3mgocao | 8145
staffmnkmcph_37.1_0_4.9_0_0_0_0_0_26.3_31.8_0_0 | 37.07 | 0 | 4.91 | 0 | 0 | 0 | 0 | 0 | 26.25 | 31.77 | 0 | 0 | 100 | 0 | 0 | 1763 | -0.37 |  | Gao et al. 2014 | 9 | 16/10/23 | sio2al2o3mgocao | 8146
staffmnkmcph_37_0_5_0_0_0_0_0_18.4_39.6_0_0 | 36.98 | 0 | 5.03 | 0 | 0 | 0 | 0 | 0 | 18.38 | 39.62 | 0 | 0 | 100.01 | 0 | 0 | 1763 | -0.35 |  | Gao et al. 2014 | 10 | 16/10/23 | sio2al2o3mgocao | 8147
staffmnkmcph_35.1_0_5_0_0_0_0_0_22.3_37.6_0_0 | 35.1 | 0 | 4.96 | 0 | 0 | 0 | 0 | 0 | 22.33 | 37.61 | 0 | 0 | 100 | 0 | 0 | 1763 | -0.39 |  | Gao et al. 2014 | 11 | 16/10/23 | sio2al2o3mgocao | 8148
staffmnkmcph_33.3_0_4.9_0_0_0_0_0_26.2_35.7_0_0 | 33.27 | 0 | 4.9 | 0 | 0 | 0 | 0 | 0 | 26.18 | 35.65 | 0 | 0 | 100 | 0 | 0 | 1763 | -0.46 |  | Gao et al. 2014 | 12 | 16/10/23 | sio2al2o3mgocao | 8149
staffmnkmcph_66_0_0_0_0_0_0_0_0_34_0_0 | 66 | 0 | 0 | 0 | 0 | 0 | 0 | 0 | 0 | 34 | 0 | 0 | 100 | 0 | 0 | 1873 | 0.21 |  | Han and Min 2015 | Pol | 16/10/23 | sio2cao | 8150
staffmnkmcph_54.3_0_2.9_0_0_0_0_0_0_42.8_0_0 | 54.3 | 0 | 2.89 | 0 | 0 | 0 | 0 | 0 | 0 | 42.81 | 0 | 0 | 100 | 0 | 0 | 1873 | 0.16 |  | Han and Min 2015 | Pol | 16/10/23 | sio2al2o3cao | 8151
staffmnkmcph_41.3_0_6.5_0_0_0_0_0_0_52.2_0_0 | 41.34 | 0 | 6.45 | 0 | 0 | 0 | 0 | 0 | 0 | 52.21 | 0 | 0 | 100 | 0 | 0 | 1873 | 0.11 |  | Han and Min 2015 | Pol | 16/10/23 | sio2al2o3cao | 8152
staffmnkmcph_26.8_0_10.2_0_0_0_0_0_0_63_0_0 | 26.84 | 0 | 10.15 | 0 | 0 | 0 | 0 | 0 | 0 | 63.01 | 0 | 0 | 100 | 0 | 0 | 1873 | 0.06 |  | Han and Min 2015 | Pol | 16/10/23 | sio2al2o3cao | 8153
staffmnkmcph_11_0_14.5_0_0_0_0_0_0_74.5_0_0 | 10.99 | 0 | 14.49 | 0 | 0 | 0 | 0 | 0 | 0 | 74.52 | 0 | 0 | 100 | 0 | 0 | 1873 | 0 |  | Han and Min 2015 | Pol | 16/10/23 | sio2al2o3cao | 8154
staffmnkmcph_81.2_0_18.8_0_0_0_0_0_0_0_0_0 | 81.16 | 0 | 18.84 | 0 | 0 | 0 | 0 | 0 | 0 | 0 | 0 | 0 | 100 | 0 | 0 | 1873 | -0.05 |  | Han and Min 2015 | Pol | 16/10/23 | sio2al2o3 | 8155
staffmnkmcph_50_0_0_0_0_0_0_0_0_50_0_0 | 50 | 0 | 0 | 0 | 0 | 0 | 0 | 0 | 0 | 50 | 0 | 0 | 100 | 0 | 0 | 1873 | -0.6 |  | Han and Min 2015 | Depol | 16/10/23 | sio2cao | 8156
staffmnkmcph_53.2_0_4.2_0_0_0_0_0_0_42.6_0_0 | 53.22 | 0 | 4.21 | 0 | 0 | 0 | 0 | 0 | 0 | 42.57 | 0 | 0 | 100 | 0 | 0 | 1873 | -0.58 |  | Han and Min 2015 | Depol | 16/10/23 | sio2al2o3cao | 8157
staffmnkmcph_56.9_0_9_0_0_0_0_0_0_34.1_0_0 | 56.88 | 0 | 8.99 | 0 | 0 | 0 | 0 | 0 | 0 | 34.13 | 0 | 0 | 100 | 0 | 0 | 1873 | -0.55 |  | Han and Min 2015 | Depol | 16/10/23 | sio2al2o3cao | 8158
staffmnkmcph_61.1_0_14.5_0_0_0_0_0_0_24.4_0_0 | 61.08 | 0 | 14.49 | 0 | 0 | 0 | 0 | 0 | 0 | 24.43 | 0 | 0 | 100 | 0 | 0 | 1873 | -0.48 |  | Han and Min 2015 | Depol | 16/10/23 | sio2al2o3cao | 8159
staffmnkmcph_66_0_20.9_0_0_0_0_0_0_13.2_0_0 | 65.95 | 0 | 20.86 | 0 | 0 | 0 | 0 | 0 | 0 | 13.19 | 0 | 0 | 100 | 0 | 0 | 1873 | -0.53 |  | Han and Min 2015 | Depol | 16/10/23 | sio2al2o3cao | 8160
staffmnkmcph_71.7_0_28.3_0_0_0_0_0_0_0_0_0 | 71.67 | 0 | 28.33 | 0 | 0 | 0 | 0 | 0 | 0 | 0 | 0 | 0 | 100 | 0 | 0 | 1873 | -0.4 |  | Han and Min 2015 | Depol | 16/10/23 | sio2al2o3 | 8161
staffmnkmcph_51.3_0_12.8_0_0_0_0_0_0_35.9_0_0 | 51.3 | 0 | 12.8 | 0 | 0 | 0 | 0 | 0 | 0 | 35.9 | 0 | 0 | 100 | 0 | 0 | 1873 | 0.12 |  | Higo et al. 2014 | CAS | 16/10/23 | sio2al2o3cao | 8162
staffmnkmcph_51.3_0_12.8_0_0_0_0_0_0_35.9_0_0 | 51.3 | 0 | 12.8 | 0 | 0 | 0 | 0 | 0 | 0 | 35.9 | 0 | 0 | 100 | 0 | 0 | 1823 | 0.29 |  | Higo et al. 2014 | CAS | 16/10/23 | sio2al2o3cao | 8163
staffmnkmcph_51.3_0_12.8_0_0_0_0_0_0_35.9_0_0 | 51.3 | 0 | 12.8 | 0 | 0 | 0 | 0 | 0 | 0 | 35.9 | 0 | 0 | 100 | 0 | 0 | 1773 | 0.48 |  | Higo et al. 2014 | CAS | 16/10/23 | sio2al2o3cao | 8164
staffmnkmcph_51.3_0_12.8_0_0_0_0_0_0_35.9_0_0 | 51.3 | 0 | 12.8 | 0 | 0 | 0 | 0 | 0 | 0 | 35.9 | 0 | 0 | 100 | 0 | 0 | 1723 | 0.68 |  | Higo et al. 2014 | CAS | 16/10/23 | sio2al2o3cao | 8165
staffmnkmcph_51.3_0_12.8_0_0_0_0_0_0_35.9_0_0 | 51.3 | 0 | 12.8 | 0 | 0 | 0 | 0 | 0 | 0 | 35.9 | 0 | 0 | 100 | 0 | 0 | 1673 | 0.92 |  | Higo et al. 2014 | CAS | 16/10/23 | sio2al2o3cao | 8166
staffmnkmcph_47.2_0_13.1_0_0_0_0_7.7_0_32_0_0 | 47.2 | 0 | 13.1 | 0 | 0 | 0 | 0 | 7.7 | 0 | 32 | 0 | 0 | 100 | 0 | 0 | 1873 | 0.16 |  | Higo et al. 2014 | CASK8 | 16/10/23 | sio2al2o3k2ocao | 8167
staffmnkmcph_47.2_0_13.1_0_0_0_0_7.7_0_32_0_0 | 47.2 | 0 | 13.1 | 0 | 0 | 0 | 0 | 7.7 | 0 | 32 | 0 | 0 | 100 | 0 | 0 | 1823 | 0.35 |  | Higo et al. 2014 | CASK8 | 16/10/23 | sio2al2o3k2ocao | 8168
staffmnkmcph_47.2_0_13.1_0_0_0_0_7.7_0_32_0_0 | 47.2 | 0 | 13.1 | 0 | 0 | 0 | 0 | 7.7 | 0 | 32 | 0 | 0 | 100 | 0 | 0 | 1773 | 0.55 |  | Higo et al. 2014 | CASK8 | 16/10/23 | sio2al2o3k2ocao | 8169
staffmnkmcph_47.2_0_13.1_0_0_0_0_7.7_0_32_0_0 | 47.2 | 0 | 13.1 | 0 | 0 | 0 | 0 | 7.7 | 0 | 32 | 0 | 0 | 100 | 0 | 0 | 1723 | 0.76 |  | Higo et al. 2014 | CASK8 | 16/10/23 | sio2al2o3k2ocao | 8170
staffmnkmcph_47.2_0_13.1_0_0_0_0_7.7_0_32_0_0 | 47.2 | 0 | 13.1 | 0 | 0 | 0 | 0 | 7.7 | 0 | 32 | 0 | 0 | 100 | 0 | 0 | 1673 | 1.01 |  | Higo et al. 2014 | CASK8 | 16/10/23 | sio2al2o3k2ocao | 8171
staffmnkmcph_45.8_0_13.7_0_0_0_0_10.1_0_30.4_0_0 | 45.8 | 0 | 13.7 | 0 | 0 | 0 | 0 | 10.1 | 0 | 30.4 | 0 | 0 | 100 | 0 | 0 | 1873 | 0.19 |  | Higo et al. 2014 | CASK10 | 16/10/23 | sio2al2o3k2ocao | 8172
staffmnkmcph_45.8_0_13.7_0_0_0_0_10.1_0_30.4_0_0 | 45.8 | 0 | 13.7 | 0 | 0 | 0 | 0 | 10.1 | 0 | 30.4 | 0 | 0 | 100 | 0 | 0 | 1823 | 0.37 |  | Higo et al. 2014 | CASK10 | 16/10/23 | sio2al2o3k2ocao | 8173
staffmnkmcph_45.8_0_13.7_0_0_0_0_10.1_0_30.4_0_0 | 45.8 | 0 | 13.7 | 0 | 0 | 0 | 0 | 10.1 | 0 | 30.4 | 0 | 0 | 100 | 0 | 0 | 1773 | 0.56 |  | Higo et al. 2014 | CASK10 | 16/10/23 | sio2al2o3k2ocao | 8174
staffmnkmcph_45.8_0_13.7_0_0_0_0_10.1_0_30.4_0_0 | 45.8 | 0 | 13.7 | 0 | 0 | 0 | 0 | 10.1 | 0 | 30.4 | 0 | 0 | 100 | 0 | 0 | 1723 | 0.87 |  | Higo et al. 2014 | CASK10 | 16/10/23 | sio2al2o3k2ocao | 8175
staffmnkmcph_45.2_0_13.6_0_0_0_0_12_0_29.2_0_0 | 45.2 | 0 | 13.6 | 0 | 0 | 0 | 0 | 12 | 0 | 29.2 | 0 | 0 | 100 | 0 | 0 | 1873 | 0.19 |  | Higo et al. 2014 | CASK12 | 16/10/23 | sio2al2o3k2ocao | 8176
staffmnkmcph_45.2_0_13.6_0_0_0_0_12_0_29.2_0_0 | 45.2 | 0 | 13.6 | 0 | 0 | 0 | 0 | 12 | 0 | 29.2 | 0 | 0 | 100 | 0 | 0 | 1848 | 0.27 |  | Higo et al. 2014 | CASK12 | 16/10/23 | sio2al2o3k2ocao | 8177
staffmnkmcph_45.2_0_13.6_0_0_0_0_12_0_29.2_0_0 | 45.2 | 0 | 13.6 | 0 | 0 | 0 | 0 | 12 | 0 | 29.2 | 0 | 0 | 100 | 0 | 0 | 1823 | 0.36 |  | Higo et al. 2014 | CASK12 | 16/10/23 | sio2al2o3k2ocao | 8178
staffmnkmcph_45.2_0_13.6_0_0_0_0_12_0_29.2_0_0 | 45.2 | 0 | 13.6 | 0 | 0 | 0 | 0 | 12 | 0 | 29.2 | 0 | 0 | 100 | 0 | 0 | 1798 | 0.45 |  | Higo et al. 2014 | CASK12 | 16/10/23 | sio2al2o3k2ocao | 8179
staffmnkmcph_45.2_0_13.6_0_0_0_0_12_0_29.2_0_0 | 45.2 | 0 | 13.6 | 0 | 0 | 0 | 0 | 12 | 0 | 29.2 | 0 | 0 | 100 | 0 | 0 | 1773 | 0.55 |  | Higo et al. 2014 | CASK12 | 16/10/23 | sio2al2o3k2ocao | 8180
staffmnkmcph_45.2_0_13.6_0_0_0_0_12_0_29.2_0_0 | 45.2 | 0 | 13.6 | 0 | 0 | 0 | 0 | 12 | 0 | 29.2 | 0 | 0 | 100 | 0 | 0 | 1748 | 0.66 |  | Higo et al. 2014 | CASK12 | 16/10/23 | sio2al2o3k2ocao | 8181
staffmnkmcph_42.1_0_13.4_0_0_0_0_14.2_0_30.3_0_0 | 42.1 | 0 | 13.4 | 0 | 0 | 0 | 0 | 14.2 | 0 | 30.3 | 0 | 0 | 100 | 0 | 0 | 1873 | 0.13 |  | Higo et al. 2014 | CASK14 | 16/10/23 | sio2al2o3k2ocao | 8182
staffmnkmcph_42.1_0_13.4_0_0_0_0_14.2_0_30.3_0_0 | 42.1 | 0 | 13.4 | 0 | 0 | 0 | 0 | 14.2 | 0 | 30.3 | 0 | 0 | 100 | 0 | 0 | 1848 | 0.21 |  | Higo et al. 2014 | CASK14 | 16/10/23 | sio2al2o3k2ocao | 8183
staffmnkmcph_42.1_0_13.4_0_0_0_0_14.2_0_30.3_0_0 | 42.1 | 0 | 13.4 | 0 | 0 | 0 | 0 | 14.2 | 0 | 30.3 | 0 | 0 | 100 | 0 | 0 | 1823 | 0.29 |  | Higo et al. 2014 | CASK14 | 16/10/23 | sio2al2o3k2ocao | 8184
staffmnkmcph_42.1_0_13.4_0_0_0_0_14.2_0_30.3_0_0 | 42.1 | 0 | 13.4 | 0 | 0 | 0 | 0 | 14.2 | 0 | 30.3 | 0 | 0 | 100 | 0 | 0 | 1798 | 0.38 |  | Higo et al. 2014 | CASK14 | 16/10/23 | sio2al2o3k2ocao | 8185
staffmnkmcph_42.1_0_13.4_0_0_0_0_14.2_0_30.3_0_0 | 42.1 | 0 | 13.4 | 0 | 0 | 0 | 0 | 14.2 | 0 | 30.3 | 0 | 0 | 100 | 0 | 0 | 1773 | 0.48 |  | Higo et al. 2014 | CASK14 | 16/10/23 | sio2al2o3k2ocao | 8186
staffmnkmcph_42.1_0_13.4_0_0_0_0_14.2_0_30.3_0_0 | 42.1 | 0 | 13.4 | 0 | 0 | 0 | 0 | 14.2 | 0 | 30.3 | 0 | 0 | 100 | 0 | 0 | 1748 | 0.6 |  | Higo et al. 2014 | CASK14 | 16/10/23 | sio2al2o3k2ocao | 8187
staffmnkmcph_41.5_0_13.5_0_0_0_0_17.4_0_27.6_0_0 | 41.5 | 0 | 13.5 | 0 | 0 | 0 | 0 | 17.4 | 0 | 27.6 | 0 | 0 | 100 | 0 | 0 | 1873 | -0.01 |  | Higo et al. 2014 | CASK17 | 16/10/23 | sio2al2o3k2ocao | 8188
staffmnkmcph_41.5_0_13.5_0_0_0_0_17.4_0_27.6_0_0 | 41.5 | 0 | 13.5 | 0 | 0 | 0 | 0 | 17.4 | 0 | 27.6 | 0 | 0 | 100 | 0 | 0 | 1848 | 0.11 |  | Higo et al. 2014 | CASK17 | 16/10/23 | sio2al2o3k2ocao | 8189
staffmnkmcph_41.5_0_13.5_0_0_0_0_17.4_0_27.6_0_0 | 41.5 | 0 | 13.5 | 0 | 0 | 0 | 0 | 17.4 | 0 | 27.6 | 0 | 0 | 100 | 0 | 0 | 1823 | 0.2 |  | Higo et al. 2014 | CASK17 | 16/10/23 | sio2al2o3k2ocao | 8190
staffmnkmcph_41.5_0_13.5_0_0_0_0_17.4_0_27.6_0_0 | 41.5 | 0 | 13.5 | 0 | 0 | 0 | 0 | 17.4 | 0 | 27.6 | 0 | 0 | 100 | 0 | 0 | 1798 | 0.29 |  | Higo et al. 2014 | CASK17 | 16/10/23 | sio2al2o3k2ocao | 8191
staffmnkmcph_41.5_0_13.5_0_0_0_0_17.4_0_27.6_0_0 | 41.5 | 0 | 13.5 | 0 | 0 | 0 | 0 | 17.4 | 0 | 27.6 | 0 | 0 | 100 | 0 | 0 | 1773 | 0.38 |  | Higo et al. 2014 | CASK17 | 16/10/23 | sio2al2o3k2ocao | 8192
staffmnkmcph_41.5_0_13.5_0_0_0_0_17.4_0_27.6_0_0 | 41.5 | 0 | 13.5 | 0 | 0 | 0 | 0 | 17.4 | 0 | 27.6 | 0 | 0 | 100 | 0 | 0 | 1748 | 0.48 |  | Higo et al. 2014 | CASK17 | 16/10/23 | sio2al2o3k2ocao | 8193
staffmnkmcph_40.2_0_5.9_0_0_0_0_0_0_53.9_0_0 | 40.22 | 0 | 5.92 | 0 | 0 | 0 | 0 | 0 | 0 | 53.86 | 0 | 0 | 100 | 0 | 0 | 1673.15 | -0.08 |  | Iida et al. 2000 | 5-5 | 16/10/23 | sio2al2o3cao | 8194
staffmnkmcph_39.4_0_5.8_0_0_0_0_0_7.3_47.5_0_0 | 39.39 | 0 | 5.8 | 0 | 0 | 0 | 0 | 0 | 7.34 | 47.47 | 0 | 0 | 100 | 0 | 0 | 1673.15 | -0.17 |  | Iida et al. 2000 | 6-6 | 16/10/23 | sio2al2o3mgocao | 8195
staffmnkmcph_38.6_0_5.7_0_0_0_0_0_14.4_41.3_0_0 | 38.59 | 0 | 5.68 | 0 | 0 | 0 | 0 | 0 | 14.38 | 41.34 | 0 | 0 | 99.99 | 0 | 0 | 1673.15 | -0.19 |  | Iida et al. 2000 | 7-t6 | 16/10/23 | sio2al2o3mgocao | 8196
staffmnkmcph_37.8_0_5.6_0_0_0_0_0_21.1_35.5_0_0 | 37.82 | 0 | 5.57 | 0 | 0 | 0 | 0 | 0 | 21.14 | 35.46 | 0 | 0 | 99.99 | 0 | 0 | 1673.15 | -0.28 |  | Iida et al. 2000 | 8-41 | 16/10/23 | sio2al2o3mgocao | 8197
staffmnkmcph_37.1_0_5.5_0_0_0_0_0_27.7_29.8_0_0 | 37.09 | 0 | 5.46 | 0 | 0 | 0 | 0 | 0 | 27.65 | 29.8 | 0 | 0 | 100 | 0 | 0 | 1673.15 | -0.26 |  | Iida et al. 2000 | 9-8 | 16/10/23 | sio2al2o3mgocao | 8198
staffmnkmcph_41.2_0_9.1_0_0_0_0_0_0_49.7_0_0 | 41.21 | 0 | 9.11 | 0 | 0 | 0 | 0 | 0 | 0 | 49.68 | 0 | 0 | 100 | 0 | 0 | 1673.15 | 0.12 |  | Iida et al. 2000 | 11-1 | 16/10/23 | sio2al2o3cao | 8199
staffmnkmcph_40.3_0_8.9_0_0_0_0_0_7.5_43.2_0_0 | 40.34 | 0 | 8.92 | 0 | 0 | 0 | 0 | 0 | 7.52 | 43.22 | 0 | 0 | 100 | 0 | 0 | 1673.15 | 0.08 |  | Iida et al. 2000 | 12-2 | 16/10/23 | sio2al2o3mgocao | 8200
staffmnkmcph_39.5_0_8.7_0_0_0_0_0_14.7_37_0_0 | 39.51 | 0 | 8.73 | 0 | 0 | 0 | 0 | 0 | 14.72 | 37.04 | 0 | 0 | 100 | 0 | 0 | 1673.15 | 0 |  | Iida et al. 2000 | 13-3 | 16/10/23 | sio2al2o3mgocao | 8201
staffmnkmcph_38.7_0_8.6_0_0_0_0_0_21.6_31.1_0_0 | 38.71 | 0 | 8.55 | 0 | 0 | 0 | 0 | 0 | 21.64 | 31.1 | 0 | 0 | 100 | 0 | 0 | 1673.15 | -0.1 |  | Iida et al. 2000 | 14-42 | 16/10/23 | sio2al2o3mgocao | 8202
staffmnkmcph_37.9_0_8.4_0_0_0_0_0_28.3_25.4_0_0 | 37.94 | 0 | 8.38 | 0 | 0 | 0 | 0 | 0 | 28.28 | 25.4 | 0 | 0 | 100 | 0 | 0 | 1673.15 | -0.08 |  | Iida et al. 2000 | 15-4 | 16/10/23 | sio2al2o3mgocao | 8203
staffmnkmcph_42.3_0_12.5_0_0_0_0_0_0_45.3_0_0 | 42.26 | 0 | 12.45 | 0 | 0 | 0 | 0 | 0 | 0 | 45.28 | 0 | 0 | 99.99 | 0 | 0 | 1673.15 | 0.33 |  | Iida et al. 2000 | 17-21 | 16/10/23 | sio2al2o3cao | 8204
staffmnkmcph_41.4_0_12.2_0_0_0_0_0_7.7_38.8_0_0 | 41.35 | 0 | 12.18 | 0 | 0 | 0 | 0 | 0 | 7.71 | 38.76 | 0 | 0 | 100 | 0 | 0 | 1673.15 | 0.25 |  | Iida et al. 2000 | 18-50 | 16/10/23 | sio2al2o3mgocao | 8205
staffmnkmcph_40.5_0_11.9_0_0_0_0_0_15.1_32.5_0_0 | 40.47 | 0 | 11.92 | 0 | 0 | 0 | 0 | 0 | 15.08 | 32.52 | 0 | 0 | 99.99 | 0 | 0 | 1673.15 | 0.18 |  | Iida et al. 2000 | 19-15 | 16/10/23 | sio2al2o3mgocao | 8206
staffmnkmcph_39.6_0_11.7_0_0_0_0_0_22.2_26.5_0_0 | 39.63 | 0 | 11.68 | 0 | 0 | 0 | 0 | 0 | 22.15 | 26.54 | 0 | 0 | 100 | 0 | 0 | 1673.15 | 0.11 |  | Iida et al. 2000 | 20-43 | 16/10/23 | sio2al2o3mgocao | 8207
staffmnkmcph_35.2_0_8.9_0_0_0_0_0_7.5_48.5_0_0 | 35.17 | 0 | 8.88 | 0 | 0 | 0 | 0 | 0 | 7.49 | 48.45 | 0 | 0 | 99.99 | 0 | 0 | 1673.15 | -0.15 |  | Iida et al. 2000 | 262 | 16/10/23 | sio2al2o3mgocao | 8208
staffmnkmcph_34.5_0_8.7_0_0_0_0_0_14.7_42.2_0_0 | 34.45 | 0 | 8.7 | 0 | 0 | 0 | 0 | 0 | 14.67 | 42.18 | 0 | 0 | 100 | 0 | 0 | 1673.15 | -0.22 |  | Iida et al. 2000 | 254 | 16/10/23 | sio2al2o3mgocao | 8209
staffmnkmcph_33.8_0_8.5_0_0_0_0_0_21.6_36.2_0_0 | 33.75 | 0 | 8.52 | 0 | 0 | 0 | 0 | 0 | 21.56 | 36.16 | 0 | 0 | 99.99 | 0 | 0 | 1673.15 | -0.28 |  | Iida et al. 2000 | 263 | 16/10/23 | sio2al2o3mgocao | 8210
staffmnkmcph_36.1_0_12.1_0_0_0_0_0_7.7_44.1_0_0 | 36.05 | 0 | 12.14 | 0 | 0 | 0 | 0 | 0 | 7.68 | 44.14 | 0 | 0 | 100.01 | 0 | 0 | 1673.15 | 0.06 |  | Iida et al. 2000 | 18 | 16/10/23 | sio2al2o3mgocao | 8211
staffmnkmcph_35.3_0_11.9_0_0_0_0_0_15_37.8_0_0 | 35.28 | 0 | 11.88 | 0 | 0 | 0 | 0 | 0 | 15.03 | 37.8 | 0 | 0 | 99.99 | 0 | 0 | 1673.15 | -0.09 |  | Iida et al. 2000 | 255 | 16/10/23 | sio2al2o3mgocao | 8212
staffmnkmcph_34.6_0_11.6_0_0_0_0_0_22.1_31.7_0_0 | 34.55 | 0 | 11.64 | 0 | 0 | 0 | 0 | 0 | 22.08 | 31.73 | 0 | 0 | 100 | 0 | 0 | 1673.15 | -0.05 |  | Iida et al. 2000 | 19 | 16/10/23 | sio2al2o3mgocao | 8213
staffmnkmcph_45.4_0_6_0_0_0_0_0_0_48.7_0_0 | 45.41 | 0 | 5.95 | 0 | 0 | 0 | 0 | 0 | 0 | 48.65 | 0 | 0 | 100.01 | 0 | 0 | 1673.15 | 0.06 |  | Iida et al. 2000 | 67 | 16/10/23 | sio2al2o3cao | 8214
staffmnkmcph_44.5_0_5.8_0_0_0_0_0_7.4_42.4_0_0 | 44.46 | 0 | 5.82 | 0 | 0 | 0 | 0 | 0 | 7.37 | 42.35 | 0 | 0 | 100 | 0 | 0 | 1673.15 | 0.03 |  | Iida et al. 2000 | 68 | 16/10/23 | sio2al2o3mgocao | 8215
staffmnkmcph_43.6_0_5.7_0_0_0_0_0_14.4_36.3_0_0 | 43.56 | 0 | 5.7 | 0 | 0 | 0 | 0 | 0 | 14.43 | 36.3 | 0 | 0 | 99.99 | 0 | 0 | 1673.15 | 0.01 |  | Iida et al. 2000 | 69 | 16/10/23 | sio2al2o3mgocao | 8216
staffmnkmcph_42.7_0_5.6_0_0_0_0_0_21.2_30.5_0_0 | 42.7 | 0 | 5.59 | 0 | 0 | 0 | 0 | 0 | 21.22 | 30.5 | 0 | 0 | 100.01 | 0 | 0 | 1673.15 | -0.06 |  | Iida et al. 2000 | 70 | 16/10/23 | sio2al2o3mgocao | 8217
staffmnkmcph_41.9_0_5.5_0_0_0_0_0_27.7_24.9_0_0 | 41.86 | 0 | 5.48 | 0 | 0 | 0 | 0 | 0 | 27.74 | 24.92 | 0 | 0 | 100 | 0 | 0 | 1673.15 | -0.08 |  | Iida et al. 2000 | 71 | 16/10/23 | sio2al2o3mgocao | 8218
staffmnkmcph_46.5_0_9.1_0_0_0_0_0_0_44.3_0_0 | 46.54 | 0 | 9.14 | 0 | 0 | 0 | 0 | 0 | 0 | 44.32 | 0 | 0 | 100 | 0 | 0 | 1673.15 | 0.29 |  | Iida et al. 2000 | 73 | 16/10/23 | sio2al2o3cao | 8219
staffmnkmcph_45.6_0_9_0_0_0_0_0_7.5_38_0_0 | 45.55 | 0 | 8.95 | 0 | 0 | 0 | 0 | 0 | 7.54 | 37.96 | 0 | 0 | 100 | 0 | 0 | 1673.15 | 0.24 |  | Iida et al. 2000 | 74 | 16/10/23 | sio2al2o3mgocao | 8220
staffmnkmcph_44.6_0_8.8_0_0_0_0_0_14.8_31.9_0_0 | 44.6 | 0 | 8.76 | 0 | 0 | 0 | 0 | 0 | 14.78 | 31.86 | 0 | 0 | 100 | 0 | 0 | 1673.15 | 0.18 |  | Iida et al. 2000 | 75 | 16/10/23 | sio2al2o3mgocao | 8221
staffmnkmcph_43.7_0_8.6_0_0_0_0_0_21.7_26_0_0 | 43.7 | 0 | 8.58 | 0 | 0 | 0 | 0 | 0 | 21.71 | 26.01 | 0 | 0 | 100 | 0 | 0 | 1673.15 | 0.16 |  | Iida et al. 2000 | 76 | 16/10/23 | sio2al2o3mgocao | 8222
staffmnkmcph_47.7_0_12.5_0_0_0_0_0_0_39.8_0_0 | 47.73 | 0 | 12.5 | 0 | 0 | 0 | 0 | 0 | 0 | 39.77 | 0 | 0 | 100 | 0 | 0 | 1673.15 | 0.57 |  | Iida et al. 2000 | 79 | 16/10/23 | sio2al2o3cao | 8223
staffmnkmcph_46.7_0_12.2_0_0_0_0_0_7.7_33.4_0_0 | 46.69 | 0 | 12.23 | 0 | 0 | 0 | 0 | 0 | 7.73 | 33.35 | 0 | 0 | 100 | 0 | 0 | 1673.15 | 0.5 |  | Iida et al. 2000 | 80 | 16/10/23 | sio2al2o3mgocao | 8224
staffmnkmcph_45.7_0_12_0_0_0_0_0_15.1_27.2_0_0 | 45.69 | 0 | 11.97 | 0 | 0 | 0 | 0 | 0 | 15.14 | 27.2 | 0 | 0 | 100 | 0 | 0 | 1673.15 | 0.42 |  | Iida et al. 2000 | 81 | 16/10/23 | sio2al2o3mgocao | 8225
staffmnkmcph_50.6_0_6_0_0_0_0_0_0_43.4_0_0 | 50.63 | 0 | 5.97 | 0 | 0 | 0 | 0 | 0 | 0 | 43.4 | 0 | 0 | 100 | 0 | 0 | 1673.15 | 0.28 |  | Iida et al. 2000 | 126 | 16/10/23 | sio2al2o3cao | 8226
staffmnkmcph_51.9_0_9.2_0_0_0_0_0_0_38.9_0_0 | 51.9 | 0 | 9.18 | 0 | 0 | 0 | 0 | 0 | 0 | 38.92 | 0 | 0 | 100 | 0 | 0 | 1673.15 | 0.54 |  | Iida et al. 2000 | 121 | 16/10/23 | sio2al2o3cao | 8227
staffmnkmcph_40.2_0_5.9_0_0_0_0_0_0_53.9_0_0 | 40.22 | 0 | 5.92 | 0 | 0 | 0 | 0 | 0 | 0 | 53.86 | 0 | 0 | 100 | 0 | 0 | 1723.15 | -0.28 |  | Iida et al. 2000 | 5-5 | 16/10/23 | sio2al2o3cao | 8228
staffmnkmcph_39.4_0_5.8_0_0_0_0_0_7.3_47.5_0_0 | 39.39 | 0 | 5.8 | 0 | 0 | 0 | 0 | 0 | 7.34 | 47.47 | 0 | 0 | 100 | 0 | 0 | 1723.15 | -0.34 |  | Iida et al. 2000 | 6-6 | 16/10/23 | sio2al2o3mgocao | 8229
staffmnkmcph_38.6_0_5.7_0_0_0_0_0_14.4_41.3_0_0 | 38.59 | 0 | 5.68 | 0 | 0 | 0 | 0 | 0 | 14.38 | 41.34 | 0 | 0 | 99.99 | 0 | 0 | 1723.15 | -0.37 |  | Iida et al. 2000 | 7-t6 | 16/10/23 | sio2al2o3mgocao | 8230
staffmnkmcph_37.8_0_5.6_0_0_0_0_0_21.1_35.5_0_0 | 37.82 | 0 | 5.57 | 0 | 0 | 0 | 0 | 0 | 21.14 | 35.46 | 0 | 0 | 99.99 | 0 | 0 | 1723.15 | -0.44 |  | Iida et al. 2000 | 8-41 | 16/10/23 | sio2al2o3mgocao | 8231
staffmnkmcph_37.1_0_5.5_0_0_0_0_0_27.7_29.8_0_0 | 37.09 | 0 | 5.46 | 0 | 0 | 0 | 0 | 0 | 27.65 | 29.8 | 0 | 0 | 100 | 0 | 0 | 1723.15 | -0.42 |  | Iida et al. 2000 | 9-8 | 16/10/23 | sio2al2o3mgocao | 8232
staffmnkmcph_41.2_0_9.1_0_0_0_0_0_0_49.7_0_0 | 41.21 | 0 | 9.11 | 0 | 0 | 0 | 0 | 0 | 0 | 49.68 | 0 | 0 | 100 | 0 | 0 | 1723.15 | -0.09 |  | Iida et al. 2000 | 11-1 | 16/10/23 | sio2al2o3cao | 8233
staffmnkmcph_40.3_0_8.9_0_0_0_0_0_7.5_43.2_0_0 | 40.34 | 0 | 8.92 | 0 | 0 | 0 | 0 | 0 | 7.52 | 43.22 | 0 | 0 | 100 | 0 | 0 | 1723.15 | -0.09 |  | Iida et al. 2000 | 12-2 | 16/10/23 | sio2al2o3mgocao | 8234
staffmnkmcph_39.5_0_8.7_0_0_0_0_0_14.7_37_0_0 | 39.51 | 0 | 8.73 | 0 | 0 | 0 | 0 | 0 | 14.72 | 37.04 | 0 | 0 | 100 | 0 | 0 | 1723.15 | -0.19 |  | Iida et al. 2000 | 13-3 | 16/10/23 | sio2al2o3mgocao | 8235
staffmnkmcph_38.7_0_8.6_0_0_0_0_0_21.6_31.1_0_0 | 38.71 | 0 | 8.55 | 0 | 0 | 0 | 0 | 0 | 21.64 | 31.1 | 0 | 0 | 100 | 0 | 0 | 1723.15 | -0.27 |  | Iida et al. 2000 | 14-42 | 16/10/23 | sio2al2o3mgocao | 8236
staffmnkmcph_37.9_0_8.4_0_0_0_0_0_28.3_25.4_0_0 | 37.94 | 0 | 8.38 | 0 | 0 | 0 | 0 | 0 | 28.28 | 25.4 | 0 | 0 | 100 | 0 | 0 | 1723.15 | -0.26 |  | Iida et al. 2000 | 15-4 | 16/10/23 | sio2al2o3mgocao | 8237
staffmnkmcph_42.3_0_12.5_0_0_0_0_0_0_45.3_0_0 | 42.26 | 0 | 12.45 | 0 | 0 | 0 | 0 | 0 | 0 | 45.28 | 0 | 0 | 99.99 | 0 | 0 | 1723.15 | 0.14 |  | Iida et al. 2000 | 17-21 | 16/10/23 | sio2al2o3cao | 8238
staffmnkmcph_41.4_0_12.2_0_0_0_0_0_7.7_38.8_0_0 | 41.35 | 0 | 12.18 | 0 | 0 | 0 | 0 | 0 | 7.71 | 38.76 | 0 | 0 | 100 | 0 | 0 | 1723.15 | 0.05 |  | Iida et al. 2000 | 18-50 | 16/10/23 | sio2al2o3mgocao | 8239
staffmnkmcph_40.5_0_11.9_0_0_0_0_0_15.1_32.5_0_0 | 40.47 | 0 | 11.92 | 0 | 0 | 0 | 0 | 0 | 15.08 | 32.52 | 0 | 0 | 99.99 | 0 | 0 | 1723.15 | 0 |  | Iida et al. 2000 | 19-15 | 16/10/23 | sio2al2o3mgocao | 8240
staffmnkmcph_39.6_0_11.7_0_0_0_0_0_22.2_26.5_0_0 | 39.63 | 0 | 11.68 | 0 | 0 | 0 | 0 | 0 | 22.15 | 26.54 | 0 | 0 | 100 | 0 | 0 | 1723.15 | -0.08 |  | Iida et al. 2000 | 20-43 | 16/10/23 | sio2al2o3mgocao | 8241
staffmnkmcph_35.2_0_8.9_0_0_0_0_0_7.5_48.5_0_0 | 35.17 | 0 | 8.88 | 0 | 0 | 0 | 0 | 0 | 7.49 | 48.45 | 0 | 0 | 99.99 | 0 | 0 | 1723.15 | -0.34 |  | Iida et al. 2000 | 262 | 16/10/23 | sio2al2o3mgocao | 8242
staffmnkmcph_34.5_0_8.7_0_0_0_0_0_14.7_42.2_0_0 | 34.45 | 0 | 8.7 | 0 | 0 | 0 | 0 | 0 | 14.67 | 42.18 | 0 | 0 | 100 | 0 | 0 | 1723.15 | -0.41 |  | Iida et al. 2000 | 254 | 16/10/23 | sio2al2o3mgocao | 8243
staffmnkmcph_33.8_0_8.5_0_0_0_0_0_21.6_36.2_0_0 | 33.75 | 0 | 8.52 | 0 | 0 | 0 | 0 | 0 | 21.56 | 36.16 | 0 | 0 | 99.99 | 0 | 0 | 1723.15 | -0.44 |  | Iida et al. 2000 | 263 | 16/10/23 | sio2al2o3mgocao | 8244
staffmnkmcph_36.1_0_12.1_0_0_0_0_0_7.7_44.1_0_0 | 36.05 | 0 | 12.14 | 0 | 0 | 0 | 0 | 0 | 7.68 | 44.14 | 0 | 0 | 100.01 | 0 | 0 | 1723.15 | -0.14 |  | Iida et al. 2000 | 18 | 16/10/23 | sio2al2o3mgocao | 8245
staffmnkmcph_35.3_0_11.9_0_0_0_0_0_15_37.8_0_0 | 35.28 | 0 | 11.88 | 0 | 0 | 0 | 0 | 0 | 15.03 | 37.8 | 0 | 0 | 99.99 | 0 | 0 | 1723.15 | -0.27 |  | Iida et al. 2000 | 255 | 16/10/23 | sio2al2o3mgocao | 8246
staffmnkmcph_34.6_0_11.6_0_0_0_0_0_22.1_31.7_0_0 | 34.55 | 0 | 11.64 | 0 | 0 | 0 | 0 | 0 | 22.08 | 31.73 | 0 | 0 | 100 | 0 | 0 | 1723.15 | -0.24 |  | Iida et al. 2000 | 19 | 16/10/23 | sio2al2o3mgocao | 8247
staffmnkmcph_45.4_0_6_0_0_0_0_0_0_48.7_0_0 | 45.41 | 0 | 5.95 | 0 | 0 | 0 | 0 | 0 | 0 | 48.65 | 0 | 0 | 100.01 | 0 | 0 | 1723.15 | -0.12 |  | Iida et al. 2000 | 67 | 16/10/23 | sio2al2o3cao | 8248
staffmnkmcph_44.5_0_5.8_0_0_0_0_0_7.4_42.4_0_0 | 44.46 | 0 | 5.82 | 0 | 0 | 0 | 0 | 0 | 7.37 | 42.35 | 0 | 0 | 100 | 0 | 0 | 1723.15 | -0.16 |  | Iida et al. 2000 | 68 | 16/10/23 | sio2al2o3mgocao | 8249
staffmnkmcph_43.6_0_5.7_0_0_0_0_0_14.4_36.3_0_0 | 43.56 | 0 | 5.7 | 0 | 0 | 0 | 0 | 0 | 14.43 | 36.3 | 0 | 0 | 99.99 | 0 | 0 | 1723.15 | -0.16 |  | Iida et al. 2000 | 69 | 16/10/23 | sio2al2o3mgocao | 8250
staffmnkmcph_42.7_0_5.6_0_0_0_0_0_21.2_30.5_0_0 | 42.7 | 0 | 5.59 | 0 | 0 | 0 | 0 | 0 | 21.22 | 30.5 | 0 | 0 | 100.01 | 0 | 0 | 1723.15 | -0.23 |  | Iida et al. 2000 | 70 | 16/10/23 | sio2al2o3mgocao | 8251
staffmnkmcph_41.9_0_5.5_0_0_0_0_0_27.7_24.9_0_0 | 41.86 | 0 | 5.48 | 0 | 0 | 0 | 0 | 0 | 27.74 | 24.92 | 0 | 0 | 100 | 0 | 0 | 1723.15 | -0.27 |  | Iida et al. 2000 | 71 | 16/10/23 | sio2al2o3mgocao | 8252
staffmnkmcph_46.5_0_9.1_0_0_0_0_0_0_44.3_0_0 | 46.54 | 0 | 9.14 | 0 | 0 | 0 | 0 | 0 | 0 | 44.32 | 0 | 0 | 100 | 0 | 0 | 1723.15 | 0.1 |  | Iida et al. 2000 | 73 | 16/10/23 | sio2al2o3cao | 8253
staffmnkmcph_45.6_0_9_0_0_0_0_0_7.5_38_0_0 | 45.55 | 0 | 8.95 | 0 | 0 | 0 | 0 | 0 | 7.54 | 37.96 | 0 | 0 | 100 | 0 | 0 | 1723.15 | 0.05 |  | Iida et al. 2000 | 74 | 16/10/23 | sio2al2o3mgocao | 8254
staffmnkmcph_44.6_0_8.8_0_0_0_0_0_14.8_31.9_0_0 | 44.6 | 0 | 8.76 | 0 | 0 | 0 | 0 | 0 | 14.78 | 31.86 | 0 | 0 | 100 | 0 | 0 | 1723.15 | -0.01 |  | Iida et al. 2000 | 75 | 16/10/23 | sio2al2o3mgocao | 8255
staffmnkmcph_43.7_0_8.6_0_0_0_0_0_21.7_26_0_0 | 43.7 | 0 | 8.58 | 0 | 0 | 0 | 0 | 0 | 21.71 | 26.01 | 0 | 0 | 100 | 0 | 0 | 1723.15 | -0.02 |  | Iida et al. 2000 | 76 | 16/10/23 | sio2al2o3mgocao | 8256
staffmnkmcph_47.7_0_12.5_0_0_0_0_0_0_39.8_0_0 | 47.73 | 0 | 12.5 | 0 | 0 | 0 | 0 | 0 | 0 | 39.77 | 0 | 0 | 100 | 0 | 0 | 1723.15 | 0.35 |  | Iida et al. 2000 | 79 | 16/10/23 | sio2al2o3cao | 8257
staffmnkmcph_46.7_0_12.2_0_0_0_0_0_7.7_33.4_0_0 | 46.69 | 0 | 12.23 | 0 | 0 | 0 | 0 | 0 | 7.73 | 33.35 | 0 | 0 | 100 | 0 | 0 | 1723.15 | 0.31 |  | Iida et al. 2000 | 80 | 16/10/23 | sio2al2o3mgocao | 8258
staffmnkmcph_45.7_0_12_0_0_0_0_0_15.1_27.2_0_0 | 45.69 | 0 | 11.97 | 0 | 0 | 0 | 0 | 0 | 15.14 | 27.2 | 0 | 0 | 100 | 0 | 0 | 1723.15 | 0.24 |  | Iida et al. 2000 | 81 | 16/10/23 | sio2al2o3mgocao | 8259
staffmnkmcph_50.6_0_6_0_0_0_0_0_0_43.4_0_0 | 50.63 | 0 | 5.97 | 0 | 0 | 0 | 0 | 0 | 0 | 43.4 | 0 | 0 | 100 | 0 | 0 | 1723.15 | 0.08 |  | Iida et al. 2000 | 126 | 16/10/23 | sio2al2o3cao | 8260
staffmnkmcph_51.9_0_9.2_0_0_0_0_0_0_38.9_0_0 | 51.9 | 0 | 9.18 | 0 | 0 | 0 | 0 | 0 | 0 | 38.92 | 0 | 0 | 100 | 0 | 0 | 1723.15 | 0.34 |  | Iida et al. 2000 | 121 | 16/10/23 | sio2al2o3cao | 8261
staffmnkmcph_40.2_0_5.9_0_0_0_0_0_0_53.9_0_0 | 40.22 | 0 | 5.92 | 0 | 0 | 0 | 0 | 0 | 0 | 53.86 | 0 | 0 | 100 | 0 | 0 | 1773.15 | -0.4 |  | Iida et al. 2000 | 5-5 | 16/10/23 | sio2al2o3cao | 8262
staffmnkmcph_39.4_0_5.8_0_0_0_0_0_7.3_47.5_0_0 | 39.39 | 0 | 5.8 | 0 | 0 | 0 | 0 | 0 | 7.34 | 47.47 | 0 | 0 | 100 | 0 | 0 | 1773.15 | -0.48 |  | Iida et al. 2000 | 6-6 | 16/10/23 | sio2al2o3mgocao | 8263
staffmnkmcph_38.6_0_5.7_0_0_0_0_0_14.4_41.3_0_0 | 38.59 | 0 | 5.68 | 0 | 0 | 0 | 0 | 0 | 14.38 | 41.34 | 0 | 0 | 99.99 | 0 | 0 | 1773.15 | -0.53 |  | Iida et al. 2000 | 7-t6 | 16/10/23 | sio2al2o3mgocao | 8264
staffmnkmcph_37.8_0_5.6_0_0_0_0_0_21.1_35.5_0_0 | 37.82 | 0 | 5.57 | 0 | 0 | 0 | 0 | 0 | 21.14 | 35.46 | 0 | 0 | 99.99 | 0 | 0 | 1773.15 | -0.58 |  | Iida et al. 2000 | 8-41 | 16/10/23 | sio2al2o3mgocao | 8265
staffmnkmcph_37.1_0_5.5_0_0_0_0_0_27.7_29.8_0_0 | 37.09 | 0 | 5.46 | 0 | 0 | 0 | 0 | 0 | 27.65 | 29.8 | 0 | 0 | 100 | 0 | 0 | 1773.15 | -0.55 |  | Iida et al. 2000 | 9-8 | 16/10/23 | sio2al2o3mgocao | 8266
staffmnkmcph_41.2_0_9.1_0_0_0_0_0_0_49.7_0_0 | 41.21 | 0 | 9.11 | 0 | 0 | 0 | 0 | 0 | 0 | 49.68 | 0 | 0 | 100 | 0 | 0 | 1773.15 | -0.29 |  | Iida et al. 2000 | 11-1 | 16/10/23 | sio2al2o3cao | 8267
staffmnkmcph_40.3_0_8.9_0_0_0_0_0_7.5_43.2_0_0 | 40.34 | 0 | 8.92 | 0 | 0 | 0 | 0 | 0 | 7.52 | 43.22 | 0 | 0 | 100 | 0 | 0 | 1773.15 | -0.3 |  | Iida et al. 2000 | 12-2 | 16/10/23 | sio2al2o3mgocao | 8268
staffmnkmcph_39.5_0_8.7_0_0_0_0_0_14.7_37_0_0 | 39.51 | 0 | 8.73 | 0 | 0 | 0 | 0 | 0 | 14.72 | 37.04 | 0 | 0 | 100 | 0 | 0 | 1773.15 | -0.37 |  | Iida et al. 2000 | 13-3 | 16/10/23 | sio2al2o3mgocao | 8269
staffmnkmcph_38.7_0_8.6_0_0_0_0_0_21.6_31.1_0_0 | 38.71 | 0 | 8.55 | 0 | 0 | 0 | 0 | 0 | 21.64 | 31.1 | 0 | 0 | 100 | 0 | 0 | 1773.15 | -0.43 |  | Iida et al. 2000 | 14-42 | 16/10/23 | sio2al2o3mgocao | 8270
staffmnkmcph_37.9_0_8.4_0_0_0_0_0_28.3_25.4_0_0 | 37.94 | 0 | 8.38 | 0 | 0 | 0 | 0 | 0 | 28.28 | 25.4 | 0 | 0 | 100 | 0 | 0 | 1773.15 | -0.42 |  | Iida et al. 2000 | 15-4 | 16/10/23 | sio2al2o3mgocao | 8271
staffmnkmcph_42.3_0_12.5_0_0_0_0_0_0_45.3_0_0 | 42.26 | 0 | 12.45 | 0 | 0 | 0 | 0 | 0 | 0 | 45.28 | 0 | 0 | 99.99 | 0 | 0 | 1773.15 | -0.08 |  | Iida et al. 2000 | 17-21 | 16/10/23 | sio2al2o3cao | 8272
staffmnkmcph_41.4_0_12.2_0_0_0_0_0_7.7_38.8_0_0 | 41.35 | 0 | 12.18 | 0 | 0 | 0 | 0 | 0 | 7.71 | 38.76 | 0 | 0 | 100 | 0 | 0 | 1773.15 | -0.11 |  | Iida et al. 2000 | 18-50 | 16/10/23 | sio2al2o3mgocao | 8273
staffmnkmcph_40.5_0_11.9_0_0_0_0_0_15.1_32.5_0_0 | 40.47 | 0 | 11.92 | 0 | 0 | 0 | 0 | 0 | 15.08 | 32.52 | 0 | 0 | 99.99 | 0 | 0 | 1773.15 | -0.16 |  | Iida et al. 2000 | 19-15 | 16/10/23 | sio2al2o3mgocao | 8274
staffmnkmcph_39.6_0_11.7_0_0_0_0_0_22.2_26.5_0_0 | 39.63 | 0 | 11.68 | 0 | 0 | 0 | 0 | 0 | 22.15 | 26.54 | 0 | 0 | 100 | 0 | 0 | 1773.15 | -0.25 |  | Iida et al. 2000 | 20-43 | 16/10/23 | sio2al2o3mgocao | 8275
staffmnkmcph_35.2_0_8.9_0_0_0_0_0_7.5_48.5_0_0 | 35.17 | 0 | 8.88 | 0 | 0 | 0 | 0 | 0 | 7.49 | 48.45 | 0 | 0 | 99.99 | 0 | 0 | 1773.15 | -0.52 |  | Iida et al. 2000 | 262 | 16/10/23 | sio2al2o3mgocao | 8276
staffmnkmcph_34.5_0_8.7_0_0_0_0_0_14.7_42.2_0_0 | 34.45 | 0 | 8.7 | 0 | 0 | 0 | 0 | 0 | 14.67 | 42.18 | 0 | 0 | 100 | 0 | 0 | 1773.15 | -0.57 |  | Iida et al. 2000 | 254 | 16/10/23 | sio2al2o3mgocao | 8277
staffmnkmcph_33.8_0_8.5_0_0_0_0_0_21.6_36.2_0_0 | 33.75 | 0 | 8.52 | 0 | 0 | 0 | 0 | 0 | 21.56 | 36.16 | 0 | 0 | 99.99 | 0 | 0 | 1773.15 | -0.59 |  | Iida et al. 2000 | 263 | 16/10/23 | sio2al2o3mgocao | 8278
staffmnkmcph_36.1_0_12.1_0_0_0_0_0_7.7_44.1_0_0 | 36.05 | 0 | 12.14 | 0 | 0 | 0 | 0 | 0 | 7.68 | 44.14 | 0 | 0 | 100.01 | 0 | 0 | 1773.15 | -0.32 |  | Iida et al. 2000 | 18 | 16/10/23 | sio2al2o3mgocao | 8279
staffmnkmcph_35.3_0_11.9_0_0_0_0_0_15_37.8_0_0 | 35.28 | 0 | 11.88 | 0 | 0 | 0 | 0 | 0 | 15.03 | 37.8 | 0 | 0 | 99.99 | 0 | 0 | 1773.15 | -0.39 |  | Iida et al. 2000 | 255 | 16/10/23 | sio2al2o3mgocao | 8280
staffmnkmcph_34.6_0_11.6_0_0_0_0_0_22.1_31.7_0_0 | 34.55 | 0 | 11.64 | 0 | 0 | 0 | 0 | 0 | 22.08 | 31.73 | 0 | 0 | 100 | 0 | 0 | 1773.15 | -0.41 |  | Iida et al. 2000 | 19 | 16/10/23 | sio2al2o3mgocao | 8281
staffmnkmcph_45.4_0_6_0_0_0_0_0_0_48.7_0_0 | 45.41 | 0 | 5.95 | 0 | 0 | 0 | 0 | 0 | 0 | 48.65 | 0 | 0 | 100.01 | 0 | 0 | 1773.15 | -0.29 |  | Iida et al. 2000 | 67 | 16/10/23 | sio2al2o3cao | 8282
staffmnkmcph_44.5_0_5.8_0_0_0_0_0_7.4_42.4_0_0 | 44.46 | 0 | 5.82 | 0 | 0 | 0 | 0 | 0 | 7.37 | 42.35 | 0 | 0 | 100 | 0 | 0 | 1773.15 | -0.32 |  | Iida et al. 2000 | 68 | 16/10/23 | sio2al2o3mgocao | 8283
staffmnkmcph_43.6_0_5.7_0_0_0_0_0_14.4_36.3_0_0 | 43.56 | 0 | 5.7 | 0 | 0 | 0 | 0 | 0 | 14.43 | 36.3 | 0 | 0 | 99.99 | 0 | 0 | 1773.15 | -0.34 |  | Iida et al. 2000 | 69 | 16/10/23 | sio2al2o3mgocao | 8284
staffmnkmcph_42.7_0_5.6_0_0_0_0_0_21.2_30.5_0_0 | 42.7 | 0 | 5.59 | 0 | 0 | 0 | 0 | 0 | 21.22 | 30.5 | 0 | 0 | 100.01 | 0 | 0 | 1773.15 | -0.39 |  | Iida et al. 2000 | 70 | 16/10/23 | sio2al2o3mgocao | 8285
staffmnkmcph_41.9_0_5.5_0_0_0_0_0_27.7_24.9_0_0 | 41.86 | 0 | 5.48 | 0 | 0 | 0 | 0 | 0 | 27.74 | 24.92 | 0 | 0 | 100 | 0 | 0 | 1773.15 | -0.41 |  | Iida et al. 2000 | 71 | 16/10/23 | sio2al2o3mgocao | 8286
staffmnkmcph_46.5_0_9.1_0_0_0_0_0_0_44.3_0_0 | 46.54 | 0 | 9.14 | 0 | 0 | 0 | 0 | 0 | 0 | 44.32 | 0 | 0 | 100 | 0 | 0 | 1773.15 | -0.07 |  | Iida et al. 2000 | 73 | 16/10/23 | sio2al2o3cao | 8287
staffmnkmcph_45.6_0_9_0_0_0_0_0_7.5_38_0_0 | 45.55 | 0 | 8.95 | 0 | 0 | 0 | 0 | 0 | 7.54 | 37.96 | 0 | 0 | 100 | 0 | 0 | 1773.15 | -0.12 |  | Iida et al. 2000 | 74 | 16/10/23 | sio2al2o3mgocao | 8288
staffmnkmcph_44.6_0_8.8_0_0_0_0_0_14.8_31.9_0_0 | 44.6 | 0 | 8.76 | 0 | 0 | 0 | 0 | 0 | 14.78 | 31.86 | 0 | 0 | 100 | 0 | 0 | 1773.15 | -0.17 |  | Iida et al. 2000 | 75 | 16/10/23 | sio2al2o3mgocao | 8289
staffmnkmcph_43.7_0_8.6_0_0_0_0_0_21.7_26_0_0 | 43.7 | 0 | 8.58 | 0 | 0 | 0 | 0 | 0 | 21.71 | 26.01 | 0 | 0 | 100 | 0 | 0 | 1773.15 | -0.18 |  | Iida et al. 2000 | 76 | 16/10/23 | sio2al2o3mgocao | 8290
staffmnkmcph_47.7_0_12.5_0_0_0_0_0_0_39.8_0_0 | 47.73 | 0 | 12.5 | 0 | 0 | 0 | 0 | 0 | 0 | 39.77 | 0 | 0 | 100 | 0 | 0 | 1773.15 | 0.18 |  | Iida et al. 2000 | 79 | 16/10/23 | sio2al2o3cao | 8291
staffmnkmcph_46.7_0_12.2_0_0_0_0_0_7.7_33.4_0_0 | 46.69 | 0 | 12.23 | 0 | 0 | 0 | 0 | 0 | 7.73 | 33.35 | 0 | 0 | 100 | 0 | 0 | 1773.15 | 0.2 |  | Iida et al. 2000 | 80 | 16/10/23 | sio2al2o3mgocao | 8292
staffmnkmcph_45.7_0_12_0_0_0_0_0_15.1_27.2_0_0 | 45.69 | 0 | 11.97 | 0 | 0 | 0 | 0 | 0 | 15.14 | 27.2 | 0 | 0 | 100 | 0 | 0 | 1773.15 | 0.12 |  | Iida et al. 2000 | 81 | 16/10/23 | sio2al2o3mgocao | 8293
staffmnkmcph_50.6_0_6_0_0_0_0_0_0_43.4_0_0 | 50.63 | 0 | 5.97 | 0 | 0 | 0 | 0 | 0 | 0 | 43.4 | 0 | 0 | 100 | 0 | 0 | 1773.15 | -0.08 |  | Iida et al. 2000 | 126 | 16/10/23 | sio2al2o3cao | 8294
staffmnkmcph_51.9_0_9.2_0_0_0_0_0_0_38.9_0_0 | 51.9 | 0 | 9.18 | 0 | 0 | 0 | 0 | 0 | 0 | 38.92 | 0 | 0 | 100 | 0 | 0 | 1773.15 | 0.16 |  | Iida et al. 2000 | 121 | 16/10/23 | sio2al2o3cao | 8295
staffmnkmcph_46.3_0_7.4_0_0_0_0_0_1.5_44.8_0_0 | 46.34 | 0 | 7.4 | 0 | 0 | 0 | 0 | 0 | 1.47 | 44.79 | 0 | 0 | 100 | 0 | 0 | 1673.15 | 0.2 |  | Iida et al. 2000 | Slag1 | 16/10/23 | sio2al2o3mgocao | 8296
staffmnkmcph_45.1_0_7.1_0_0_0_0_0_4_43.8_0_0 | 45.11 | 0 | 7.12 | 0 | 0 | 0 | 0 | 0 | 4.01 | 43.76 | 0 | 0 | 100 | 0 | 0 | 1673.15 | 0.26 |  | Iida et al. 2000 | Slag2 | 16/10/23 | sio2al2o3mgocao | 8297
staffmnkmcph_44_0_6.6_0_0_0_0_0_6.5_42.9_0_0 | 44 | 0 | 6.63 | 0 | 0 | 0 | 0 | 0 | 6.52 | 42.85 | 0 | 0 | 100 | 0 | 0 | 1673.15 | 0.15 |  | Iida et al. 2000 | Slag3 | 16/10/23 | sio2al2o3mgocao | 8298
staffmnkmcph_42.5_0_7_0_0_0_0_0_9_41.6_0_0 | 42.53 | 0 | 6.95 | 0 | 0 | 0 | 0 | 0 | 8.97 | 41.55 | 0 | 0 | 100 | 0 | 0 | 1673.15 | 0.05 |  | Iida et al. 2000 | Slag4 | 16/10/23 | sio2al2o3mgocao | 8299
staffmnkmcph_41.3_0_6.9_0_0_0_0_0_11.4_40.5_0_0 | 41.26 | 0 | 6.86 | 0 | 0 | 0 | 0 | 0 | 11.36 | 40.52 | 0 | 0 | 100 | 0 | 0 | 1673.15 | -0.02 |  | Iida et al. 2000 | Slag5 | 16/10/23 | sio2al2o3mgocao | 8300
staffmnkmcph_40_0_6.8_0_0_0_0_0_13.8_39.4_0_0 | 39.98 | 0 | 6.78 | 0 | 0 | 0 | 0 | 0 | 13.82 | 39.42 | 0 | 0 | 100 | 0 | 0 | 1673.15 | -0.13 |  | Iida et al. 2000 | Slag6 | 16/10/23 | sio2al2o3mgocao | 8301
staffmnkmcph_43.3_0_7.1_0_0_0_0_0_4.7_44.9_0_0 | 43.27 | 0 | 7.08 | 0 | 0 | 0 | 0 | 0 | 4.71 | 44.94 | 0 | 0 | 100 | 0 | 0 | 1673.15 | 0.15 |  | Iida et al. 2000 | Slag7 | 16/10/23 | sio2al2o3mgocao | 8302
staffmnkmcph_43.3_0_7.1_0_0_0_0_0_4.1_45.5_0_0 | 43.3 | 0 | 7.08 | 0 | 0 | 0 | 0 | 0 | 4.12 | 45.49 | 0 | 0 | 99.99 | 0 | 0 | 1673.15 | 0.14 |  | Iida et al. 2000 | Slag8 | 16/10/23 | sio2al2o3mgocao | 8303
staffmnkmcph_39.7_0_6.8_0_0_0_0_0_11.5_42_0_0 | 39.71 | 0 | 6.84 | 0 | 0 | 0 | 0 | 0 | 11.45 | 42 | 0 | 0 | 100 | 0 | 0 | 1673.15 | -0.08 |  | Iida et al. 2000 | Slag11 | 16/10/23 | sio2al2o3mgocao | 8304
staffmnkmcph_40.2_0_7_0_0_0_0_0_7.9_45_0_0 | 40.18 | 0 | 6.96 | 0 | 0 | 0 | 0 | 0 | 7.87 | 44.99 | 0 | 0 | 100 | 0 | 0 | 1673.15 | -0.08 |  | Iida et al. 2000 | Slag13 | 16/10/23 | sio2al2o3mgocao | 8305
staffmnkmcph_41.5_0_7_0_0_0_0_0_4.2_47.2_0_0 | 41.49 | 0 | 7.04 | 0 | 0 | 0 | 0 | 0 | 4.23 | 47.23 | 0 | 0 | 99.99 | 0 | 0 | 1673.15 | 0.13 |  | Iida et al. 2000 | Slag14 | 16/10/23 | sio2al2o3mgocao | 8306
staffmnkmcph_39.8_0_6.9_0_0_0_0_0_7.9_45.3_0_0 | 39.81 | 0 | 6.93 | 0 | 0 | 0 | 0 | 0 | 7.93 | 45.34 | 0 | 0 | 100.01 | 0 | 0 | 1673.15 | -0.05 |  | Iida et al. 2000 | Slag15 | 16/10/23 | sio2al2o3mgocao | 8307
staffmnkmcph_40.3_0_6.9_0_0_0_0_0_7.9_45_0_0 | 40.32 | 0 | 6.87 | 0 | 0 | 0 | 0 | 0 | 7.85 | 44.96 | 0 | 0 | 100 | 0 | 0 | 1673.15 | -0.01 |  | Iida et al. 2000 | Slag16 | 16/10/23 | sio2al2o3mgocao | 8308
staffmnkmcph_40.7_0_7.1_0_0_0_0_0_1.8_50.4_0_0 | 40.74 | 0 | 7.07 | 0 | 0 | 0 | 0 | 0 | 1.82 | 50.37 | 0 | 0 | 100 | 0 | 0 | 1673.15 | -0.05 |  | Iida et al. 2000 | Slag19 | 16/10/23 | sio2al2o3mgocao | 8309
staffmnkmcph_39.7_0_7_0_0_0_0_0_4.4_49_0_0 | 39.68 | 0 | 7 | 0 | 0 | 0 | 0 | 0 | 4.35 | 48.97 | 0 | 0 | 100 | 0 | 0 | 1673.15 | -0.11 |  | Iida et al. 2000 | Slag20 | 16/10/23 | sio2al2o3mgocao | 8310
staffmnkmcph_43.4_0_8.7_0_0_0_0_0_1.9_46.1_0_0 | 43.36 | 0 | 8.66 | 0 | 0 | 0 | 0 | 0 | 1.89 | 46.09 | 0 | 0 | 100 | 0 | 0 | 1673.15 | 0.28 |  | Iida et al. 2000 | Slag35 | 16/10/23 | sio2al2o3mgocao | 8311
staffmnkmcph_40.3_0_8.7_0_0_0_0_0_1.8_49.3_0_0 | 40.25 | 0 | 8.69 | 0 | 0 | 0 | 0 | 0 | 1.8 | 49.27 | 0 | 0 | 100.01 | 0 | 0 | 1673.15 | 0.13 |  | Iida et al. 2000 | Slag49 | 16/10/23 | sio2al2o3mgocao | 8312
staffmnkmcph_45.1_0_10.5_0_0_0_0_0_0.2_44.3_0_0 | 45.05 | 0 | 10.54 | 0 | 0 | 0 | 0 | 0 | 0.16 | 44.26 | 0 | 0 | 100.01 | 0 | 0 | 1673.15 | 0.35 |  | Iida et al. 2000 | Slag61 | 16/10/23 | sio2al2o3mgocao | 8313
staffmnkmcph_41.9_0_10.2_0_0_0_0_0_6.5_41.4_0_0 | 41.9 | 0 | 10.2 | 0 | 0 | 0 | 0 | 0 | 6.51 | 41.39 | 0 | 0 | 100 | 0 | 0 | 1673.15 | 0.27 |  | Iida et al. 2000 | Slag63 | 16/10/23 | sio2al2o3mgocao | 8314
staffmnkmcph_40.7_0_10.1_0_0_0_0_0_8.9_40.3_0_0 | 40.69 | 0 | 10.1 | 0 | 0 | 0 | 0 | 0 | 8.93 | 40.28 | 0 | 0 | 100 | 0 | 0 | 1673.15 | 0.25 |  | Iida et al. 2000 | Slag64 | 16/10/23 | sio2al2o3mgocao | 8315
staffmnkmcph_39.5_0_10_0_0_0_0_0_11.3_39.2_0_0 | 39.49 | 0 | 10.01 | 0 | 0 | 0 | 0 | 0 | 11.3 | 39.2 | 0 | 0 | 100 | 0 | 0 | 1673.15 | 0.13 |  | Iida et al. 2000 | Slag65 | 16/10/23 | sio2al2o3mgocao | 8316
staffmnkmcph_42.8_0_10.4_0_0_0_0_0_1.6_45.3_0_0 | 42.77 | 0 | 10.35 | 0 | 0 | 0 | 0 | 0 | 1.55 | 45.33 | 0 | 0 | 100 | 0 | 0 | 1673.15 | 0.28 |  | Iida et al. 2000 | Slag67 | 16/10/23 | sio2al2o3mgocao | 8317
staffmnkmcph_41.6_0_10.3_0_0_0_0_0_4_44.1_0_0 | 41.55 | 0 | 10.28 | 0 | 0 | 0 | 0 | 0 | 4.02 | 44.14 | 0 | 0 | 99.99 | 0 | 0 | 1673.15 | 0.28 |  | Iida et al. 2000 | Slag68 | 16/10/23 | sio2al2o3mgocao | 8318
staffmnkmcph_33.4_0_6.6_0_0_0_0_0_27.8_32.2_0_0 | 33.4 | 0 | 6.6 | 0 | 0 | 0 | 0 | 0 | 27.82 | 32.19 | 0 | 0 | 100.01 | 0 | 0 | 1673.15 | 0.01 |  | Iida et al. 2000 | Slag96 | 16/10/23 | sio2al2o3mgocao | 8319
staffmnkmcph_39.2_0_6.1_0_0_0_0_0_25.2_29.5_0_0 | 39.24 | 0 | 6.09 | 0 | 0 | 0 | 0 | 0 | 25.22 | 29.45 | 0 | 0 | 100 | 0 | 0 | 1673.15 | -0.01 |  | Iida et al. 2000 | Slag110 | 16/10/23 | sio2al2o3mgocao | 8320
staffmnkmcph_39.8_0_6.6_0_0_0_0_0_27.9_25.6_0_0 | 39.83 | 0 | 6.63 | 0 | 0 | 0 | 0 | 0 | 27.94 | 25.6 | 0 | 0 | 100 | 0 | 0 | 1673.15 | -0.04 |  | Iida et al. 2000 | Slag112 | 16/10/23 | sio2al2o3mgocao | 8321
staffmnkmcph_41.9_0_6.1_0_0_0_0_0_25.3_26.7_0_0 | 41.9 | 0 | 6.1 | 0 | 0 | 0 | 0 | 0 | 25.27 | 26.73 | 0 | 0 | 100 | 0 | 0 | 1673.15 | 0.1 |  | Iida et al. 2000 | Slag117 | 16/10/23 | sio2al2o3mgocao | 8322
staffmnkmcph_35.5_0.5_8.1_0.5_0_0.5_0_0.2_12.1_42.6_0_0 | 35.52 | 0.45 | 8.07 | 0.5 | 0 | 0.5 | 0 | 0.2 | 12.13 | 42.63 | 0 | 0 | 100 | 0 | 0 | 1673.15 | -0.18 |  | Iida et al. 2000 | BF2 | 16/10/23 | sio2tio2al2o3feomnok2omgocao | 8323
staffmnkmcph_46.3_0_7.4_0_0_0_0_0_1.5_44.8_0_0 | 46.34 | 0 | 7.4 | 0 | 0 | 0 | 0 | 0 | 1.47 | 44.79 | 0 | 0 | 100 | 0 | 0 | 1723.15 | -0.03 |  | Iida et al. 2000 | Slag1 | 16/10/23 | sio2al2o3mgocao | 8324
staffmnkmcph_45.1_0_7.1_0_0_0_0_0_4_43.8_0_0 | 45.11 | 0 | 7.12 | 0 | 0 | 0 | 0 | 0 | 4.01 | 43.76 | 0 | 0 | 100 | 0 | 0 | 1723.15 | 0.04 |  | Iida et al. 2000 | Slag2 | 16/10/23 | sio2al2o3mgocao | 8325
staffmnkmcph_44_0_6.6_0_0_0_0_0_6.5_42.9_0_0 | 44 | 0 | 6.63 | 0 | 0 | 0 | 0 | 0 | 6.52 | 42.85 | 0 | 0 | 100 | 0 | 0 | 1723.15 | -0.07 |  | Iida et al. 2000 | Slag3 | 16/10/23 | sio2al2o3mgocao | 8326
staffmnkmcph_42.5_0_7_0_0_0_0_0_9_41.6_0_0 | 42.53 | 0 | 6.95 | 0 | 0 | 0 | 0 | 0 | 8.97 | 41.55 | 0 | 0 | 100 | 0 | 0 | 1723.15 | -0.17 |  | Iida et al. 2000 | Slag4 | 16/10/23 | sio2al2o3mgocao | 8327
staffmnkmcph_41.3_0_6.9_0_0_0_0_0_11.4_40.5_0_0 | 41.26 | 0 | 6.86 | 0 | 0 | 0 | 0 | 0 | 11.36 | 40.52 | 0 | 0 | 100 | 0 | 0 | 1723.15 | -0.23 |  | Iida et al. 2000 | Slag5 | 16/10/23 | sio2al2o3mgocao | 8328
staffmnkmcph_40_0_6.8_0_0_0_0_0_13.8_39.4_0_0 | 39.98 | 0 | 6.78 | 0 | 0 | 0 | 0 | 0 | 13.82 | 39.42 | 0 | 0 | 100 | 0 | 0 | 1723.15 | -0.41 |  | Iida et al. 2000 | Slag6 | 16/10/23 | sio2al2o3mgocao | 8329
staffmnkmcph_43.3_0_7.1_0_0_0_0_0_4.7_44.9_0_0 | 43.27 | 0 | 7.08 | 0 | 0 | 0 | 0 | 0 | 4.71 | 44.94 | 0 | 0 | 100 | 0 | 0 | 1723.15 | -0.09 |  | Iida et al. 2000 | Slag7 | 16/10/23 | sio2al2o3mgocao | 8330
staffmnkmcph_43.3_0_7.1_0_0_0_0_0_4.1_45.5_0_0 | 43.3 | 0 | 7.08 | 0 | 0 | 0 | 0 | 0 | 4.12 | 45.49 | 0 | 0 | 99.99 | 0 | 0 | 1723.15 | -0.12 |  | Iida et al. 2000 | Slag8 | 16/10/23 | sio2al2o3mgocao | 8331
staffmnkmcph_39.6_0_6.9_0_0_0_0_0_8.2_45.2_0_0 | 39.63 | 0 | 6.91 | 0 | 0 | 0 | 0 | 0 | 8.24 | 45.21 | 0 | 0 | 99.99 | 0 | 0 | 1723.15 | -0.27 |  | Iida et al. 2000 | Slag9 | 16/10/23 | sio2al2o3mgocao | 8332
staffmnkmcph_41.8_0_6.9_0_0_0_0_0_7.5_43.8_0_0 | 41.76 | 0 | 6.93 | 0 | 0 | 0 | 0 | 0 | 7.52 | 43.79 | 0 | 0 | 100 | 0 | 0 | 1723.15 | -0.25 |  | Iida et al. 2000 | Slag10 | 16/10/23 | sio2al2o3mgocao | 8333
staffmnkmcph_39.7_0_6.8_0_0_0_0_0_11.5_42_0_0 | 39.71 | 0 | 6.84 | 0 | 0 | 0 | 0 | 0 | 11.45 | 42 | 0 | 0 | 100 | 0 | 0 | 1723.15 | -0.35 |  | Iida et al. 2000 | Slag11 | 16/10/23 | sio2al2o3mgocao | 8334
staffmnkmcph_38.6_0_6.8_0_0_0_0_0_13.8_40.9_0_0 | 38.55 | 0 | 6.77 | 0 | 0 | 0 | 0 | 0 | 13.8 | 40.88 | 0 | 0 | 100 | 0 | 0 | 1723.15 | -0.48 |  | Iida et al. 2000 | Slag12 | 16/10/23 | sio2al2o3mgocao | 8335
staffmnkmcph_40.2_0_7_0_0_0_0_0_7.9_45_0_0 | 40.18 | 0 | 6.96 | 0 | 0 | 0 | 0 | 0 | 7.87 | 44.99 | 0 | 0 | 100 | 0 | 0 | 1723.15 | -0.35 |  | Iida et al. 2000 | Slag13 | 16/10/23 | sio2al2o3mgocao | 8336
staffmnkmcph_41.5_0_7_0_0_0_0_0_4.2_47.2_0_0 | 41.49 | 0 | 7.04 | 0 | 0 | 0 | 0 | 0 | 4.23 | 47.23 | 0 | 0 | 99.99 | 0 | 0 | 1723.15 | -0.13 |  | Iida et al. 2000 | Slag14 | 16/10/23 | sio2al2o3mgocao | 8337
staffmnkmcph_39.8_0_6.9_0_0_0_0_0_7.9_45.3_0_0 | 39.81 | 0 | 6.93 | 0 | 0 | 0 | 0 | 0 | 7.93 | 45.34 | 0 | 0 | 100.01 | 0 | 0 | 1723.15 | -0.26 |  | Iida et al. 2000 | Slag15 | 16/10/23 | sio2al2o3mgocao | 8338
staffmnkmcph_40.3_0_6.9_0_0_0_0_0_7.9_45_0_0 | 40.32 | 0 | 6.87 | 0 | 0 | 0 | 0 | 0 | 7.85 | 44.96 | 0 | 0 | 100 | 0 | 0 | 1723.15 | -0.27 |  | Iida et al. 2000 | Slag16 | 16/10/23 | sio2al2o3mgocao | 8339
staffmnkmcph_38.2_0_6.8_0_0_0_0_0_11.5_43.5_0_0 | 38.17 | 0 | 6.82 | 0 | 0 | 0 | 0 | 0 | 11.52 | 43.49 | 0 | 0 | 100 | 0 | 0 | 1723.15 | -0.32 |  | Iida et al. 2000 | Slag17 | 16/10/23 | sio2al2o3mgocao | 8340
staffmnkmcph_36.9_0_6.8_0_0_0_0_0_13.9_42.5_0_0 | 36.85 | 0 | 6.78 | 0 | 0 | 0 | 0 | 0 | 13.91 | 42.46 | 0 | 0 | 100 | 0 | 0 | 1723.15 | -0.56 |  | Iida et al. 2000 | Slag18 | 16/10/23 | sio2al2o3mgocao | 8341
staffmnkmcph_40.7_0_7.1_0_0_0_0_0_1.8_50.4_0_0 | 40.74 | 0 | 7.07 | 0 | 0 | 0 | 0 | 0 | 1.82 | 50.37 | 0 | 0 | 100 | 0 | 0 | 1723.15 | -0.31 |  | Iida et al. 2000 | Slag19 | 16/10/23 | sio2al2o3mgocao | 8342
staffmnkmcph_39.7_0_7_0_0_0_0_0_4.4_49_0_0 | 39.68 | 0 | 7 | 0 | 0 | 0 | 0 | 0 | 4.35 | 48.97 | 0 | 0 | 100 | 0 | 0 | 1723.15 | -0.38 |  | Iida et al. 2000 | Slag20 | 16/10/23 | sio2al2o3mgocao | 8343
staffmnkmcph_36.6_0_6.8_0_0_0_0_0_11.6_45_0_0 | 36.62 | 0 | 6.8 | 0 | 0 | 0 | 0 | 0 | 11.59 | 44.98 | 0 | 0 | 99.99 | 0 | 0 | 1723.15 | -0.43 |  | Iida et al. 2000 | Slag21 | 16/10/23 | sio2al2o3mgocao | 8344
staffmnkmcph_38.8_0_7_0_0_0_0_0_1.9_52.2_0_0 | 38.82 | 0 | 7.02 | 0 | 0 | 0 | 0 | 0 | 1.94 | 52.23 | 0 | 0 | 100.01 | 0 | 0 | 1723.15 | -0.43 |  | Iida et al. 2000 | Slag23 | 16/10/23 | sio2al2o3mgocao | 8345
staffmnkmcph_37.9_0_7_0_0_0_0_0_4.5_50.7_0_0 | 37.86 | 0 | 6.96 | 0 | 0 | 0 | 0 | 0 | 4.47 | 50.71 | 0 | 0 | 100 | 0 | 0 | 1723.15 | -0.25 |  | Iida et al. 2000 | Slag24 | 16/10/23 | sio2al2o3mgocao | 8346
staffmnkmcph_43_0_8.5_0_0_0_0_0_4.5_44_0_0 | 42.98 | 0 | 8.51 | 0 | 0 | 0 | 0 | 0 | 4.46 | 44.04 | 0 | 0 | 99.99 | 0 | 0 | 1723.15 | -0.03 |  | Iida et al. 2000 | Slag30 | 16/10/23 | sio2al2o3mgocao | 8347
staffmnkmcph_41.7_0_8.5_0_0_0_0_0_7_42.9_0_0 | 41.65 | 0 | 8.5 | 0 | 0 | 0 | 0 | 0 | 6.97 | 42.88 | 0 | 0 | 100 | 0 | 0 | 1723.15 | -0.15 |  | Iida et al. 2000 | Slag31 | 16/10/23 | sio2al2o3mgocao | 8348
staffmnkmcph_40.3_0_8.5_0_0_0_0_0_9.5_41.7_0_0 | 40.31 | 0 | 8.49 | 0 | 0 | 0 | 0 | 0 | 9.47 | 41.73 | 0 | 0 | 100 | 0 | 0 | 1723.15 | -0.19 |  | Iida et al. 2000 | Slag32 | 16/10/23 | sio2al2o3mgocao | 8349
staffmnkmcph_39_0_8.5_0_0_0_0_0_11.9_40.6_0_0 | 39.02 | 0 | 8.47 | 0 | 0 | 0 | 0 | 0 | 11.9 | 40.61 | 0 | 0 | 100 | 0 | 0 | 1723.15 | -0.23 |  | Iida et al. 2000 | Slag33 | 16/10/23 | sio2al2o3mgocao | 8350
staffmnkmcph_47.8_0_10.7_0_0_0_0_0_18.1_23.3_0_0 | 47.82 | 0 | 10.72 | 0 | 0 | 0 | 0 | 0 | 18.14 | 23.32 | 0 | 0 | 100 | 0 | 0 | 1723.15 | -0.25 |  | Iida et al. 2000 | Slag34 | 16/10/23 | sio2al2o3mgocao | 8351
staffmnkmcph_43.4_0_8.7_0_0_0_0_0_1.9_46.1_0_0 | 43.36 | 0 | 8.66 | 0 | 0 | 0 | 0 | 0 | 1.89 | 46.09 | 0 | 0 | 100 | 0 | 0 | 1723.15 | 0.03 |  | Iida et al. 2000 | Slag35 | 16/10/23 | sio2al2o3mgocao | 8352
staffmnkmcph_40.4_0_8.5_0_0_0_0_0_6.9_44.2_0_0 | 40.44 | 0 | 8.53 | 0 | 0 | 0 | 0 | 0 | 6.85 | 44.17 | 0 | 0 | 99.99 | 0 | 0 | 1723.15 | -0.12 |  | Iida et al. 2000 | Slag37 | 16/10/23 | sio2al2o3mgocao | 8353
staffmnkmcph_39.2_0_8.5_0_0_0_0_0_9.3_43_0_0 | 39.19 | 0 | 8.52 | 0 | 0 | 0 | 0 | 0 | 9.29 | 43.01 | 0 | 0 | 100.01 | 0 | 0 | 1723.15 | -0.17 |  | Iida et al. 2000 | Slag38 | 16/10/23 | sio2al2o3mgocao | 8354
staffmnkmcph_38_0_8.5_0_0_0_0_0_11.7_41.9_0_0 | 37.96 | 0 | 8.49 | 0 | 0 | 0 | 0 | 0 | 11.69 | 41.86 | 0 | 0 | 100 | 0 | 0 | 1723.15 | -0.27 |  | Iida et al. 2000 | Slag39 | 16/10/23 | sio2al2o3mgocao | 8355
staffmnkmcph_38_0_8.5_0_0_0_0_0_11.7_41.9_0_0 | 37.96 | 0 | 8.49 | 0 | 0 | 0 | 0 | 0 | 11.69 | 41.86 | 0 | 0 | 100 | 0 | 0 | 1723.15 | -0.27 |  | Iida et al. 2000 | Slag41 | 16/10/23 | sio2al2o3mgocao | 8356
staffmnkmcph_36.7_0_8.5_0_0_0_0_0_14.1_40.8_0_0 | 36.7 | 0 | 8.47 | 0 | 0 | 0 | 0 | 0 | 14.08 | 40.75 | 0 | 0 | 100 | 0 | 0 | 1723.15 | -0.37 |  | Iida et al. 2000 | Slag42 | 16/10/23 | sio2al2o3mgocao | 8357
staffmnkmcph_38.8_0_8.3_0_0_0_0_0_8.1_44.8_0_0 | 38.81 | 0 | 8.26 | 0 | 0 | 0 | 0 | 0 | 8.09 | 44.84 | 0 | 0 | 100 | 0 | 0 | 1723.15 | -0.06 |  | Iida et al. 2000 | Slag44 | 16/10/23 | sio2al2o3mgocao | 8358
staffmnkmcph_39.2_0_8.6_0_0_0_0_0_6.7_45.5_0_0 | 39.23 | 0 | 8.56 | 0 | 0 | 0 | 0 | 0 | 6.74 | 45.46 | 0 | 0 | 99.99 | 0 | 0 | 1723.15 | -0.14 |  | Iida et al. 2000 | Slag45 | 16/10/23 | sio2al2o3mgocao | 8359
staffmnkmcph_38.1_0_8.5_0_0_0_0_0_9.1_44.3_0_0 | 38.06 | 0 | 8.53 | 0 | 0 | 0 | 0 | 0 | 9.12 | 44.28 | 0 | 0 | 99.99 | 0 | 0 | 1723.15 | -0.13 |  | Iida et al. 2000 | Slag46 | 16/10/23 | sio2al2o3mgocao | 8360
staffmnkmcph_40.3_0_8.7_0_0_0_0_0_1.8_49.3_0_0 | 40.25 | 0 | 8.69 | 0 | 0 | 0 | 0 | 0 | 1.8 | 49.27 | 0 | 0 | 100.01 | 0 | 0 | 1723.15 | -0.13 |  | Iida et al. 2000 | Slag49 | 16/10/23 | sio2al2o3mgocao | 8361
staffmnkmcph_39.1_0_8.7_0_0_0_0_0_4.2_48_0_0 | 39.14 | 0 | 8.65 | 0 | 0 | 0 | 0 | 0 | 4.2 | 48.01 | 0 | 0 | 100 | 0 | 0 | 1723.15 | -0.13 |  | Iida et al. 2000 | Slag50 | 16/10/23 | sio2al2o3mgocao | 8362
staffmnkmcph_37.8_0_8.7_0_0_0_0_0_4.1_49.3_0_0 | 37.83 | 0 | 8.69 | 0 | 0 | 0 | 0 | 0 | 4.14 | 49.34 | 0 | 0 | 100 | 0 | 0 | 1723.15 | -0.1 |  | Iida et al. 2000 | Slag56 | 16/10/23 | sio2al2o3mgocao | 8363
staffmnkmcph_36.8_0_8.6_0_0_0_0_0_6.5_48.1_0_0 | 36.82 | 0 | 8.64 | 0 | 0 | 0 | 0 | 0 | 6.48 | 48.06 | 0 | 0 | 100 | 0 | 0 | 1723.15 | -0.17 |  | Iida et al. 2000 | Slag57 | 16/10/23 | sio2al2o3mgocao | 8364
staffmnkmcph_45.1_0_10.5_0_0_0_0_0_0.2_44.3_0_0 | 45.05 | 0 | 10.54 | 0 | 0 | 0 | 0 | 0 | 0.16 | 44.26 | 0 | 0 | 100.01 | 0 | 0 | 1723.15 | 0.15 |  | Iida et al. 2000 | Slag61 | 16/10/23 | sio2al2o3mgocao | 8365
staffmnkmcph_43.2_0_10.3_0_0_0_0_0_4.1_42.5_0_0 | 43.16 | 0 | 10.28 | 0 | 0 | 0 | 0 | 0 | 4.05 | 42.51 | 0 | 0 | 100 | 0 | 0 | 1723.15 | 0.09 |  | Iida et al. 2000 | Slag62 | 16/10/23 | sio2al2o3mgocao | 8366
staffmnkmcph_41.9_0_10.2_0_0_0_0_0_6.5_41.4_0_0 | 41.9 | 0 | 10.2 | 0 | 0 | 0 | 0 | 0 | 6.51 | 41.39 | 0 | 0 | 100 | 0 | 0 | 1723.15 | 0.02 |  | Iida et al. 2000 | Slag63 | 16/10/23 | sio2al2o3mgocao | 8367
staffmnkmcph_40.7_0_10.1_0_0_0_0_0_8.9_40.3_0_0 | 40.69 | 0 | 10.1 | 0 | 0 | 0 | 0 | 0 | 8.93 | 40.28 | 0 | 0 | 100 | 0 | 0 | 1723.15 | 0.02 |  | Iida et al. 2000 | Slag64 | 16/10/23 | sio2al2o3mgocao | 8368
staffmnkmcph_39.5_0_10_0_0_0_0_0_11.3_39.2_0_0 | 39.49 | 0 | 10.01 | 0 | 0 | 0 | 0 | 0 | 11.3 | 39.2 | 0 | 0 | 100 | 0 | 0 | 1723.15 | -0.1 |  | Iida et al. 2000 | Slag65 | 16/10/23 | sio2al2o3mgocao | 8369
staffmnkmcph_38.3_0_9.9_0_0_0_0_0_13.6_38.1_0_0 | 38.31 | 0 | 9.92 | 0 | 0 | 0 | 0 | 0 | 13.64 | 38.13 | 0 | 0 | 100 | 0 | 0 | 1723.15 | -0.13 |  | Iida et al. 2000 | Slag66 | 16/10/23 | sio2al2o3mgocao | 8370
staffmnkmcph_42.8_0_10.4_0_0_0_0_0_1.6_45.3_0_0 | 42.77 | 0 | 10.35 | 0 | 0 | 0 | 0 | 0 | 1.55 | 45.33 | 0 | 0 | 100 | 0 | 0 | 1723.15 | 0.05 |  | Iida et al. 2000 | Slag67 | 16/10/23 | sio2al2o3mgocao | 8371
staffmnkmcph_41.6_0_10.3_0_0_0_0_0_4_44.1_0_0 | 41.55 | 0 | 10.28 | 0 | 0 | 0 | 0 | 0 | 4.02 | 44.14 | 0 | 0 | 99.99 | 0 | 0 | 1723.15 | 0.04 |  | Iida et al. 2000 | Slag68 | 16/10/23 | sio2al2o3mgocao | 8372
staffmnkmcph_36.9_0_10_0_0_0_0_0_13.6_39.6_0_0 | 36.85 | 0 | 10.02 | 0 | 0 | 0 | 0 | 0 | 13.57 | 39.57 | 0 | 0 | 100.01 | 0 | 0 | 1723.15 | -0.14 |  | Iida et al. 2000 | Slag72 | 16/10/23 | sio2al2o3mgocao | 8373
staffmnkmcph_41.2_0_10.3_0_0_0_0_0_1.5_47_0_0 | 41.15 | 0 | 10.31 | 0 | 0 | 0 | 0 | 0 | 1.53 | 47.02 | 0 | 0 | 100.01 | 0 | 0 | 1723.15 | 0.04 |  | Iida et al. 2000 | Slag73 | 16/10/23 | sio2al2o3mgocao | 8374
staffmnkmcph_40_0_10.3_0_0_0_0_0_4_45.8_0_0 | 39.95 | 0 | 10.27 | 0 | 0 | 0 | 0 | 0 | 3.98 | 45.79 | 0 | 0 | 99.99 | 0 | 0 | 1723.15 | -0.08 |  | Iida et al. 2000 | Slag74 | 16/10/23 | sio2al2o3mgocao | 8375
staffmnkmcph_38.8_0_10.2_0_0_0_0_0_6.4_44.6_0_0 | 38.77 | 0 | 10.23 | 0 | 0 | 0 | 0 | 0 | 6.42 | 44.58 | 0 | 0 | 100 | 0 | 0 | 1723.15 | -0.06 |  | Iida et al. 2000 | Slag75 | 16/10/23 | sio2al2o3mgocao | 8376
staffmnkmcph_35.7_0_10.2_0_0_0_0_0_12.7_41.4_0_0 | 35.66 | 0 | 10.21 | 0 | 0 | 0 | 0 | 0 | 12.71 | 41.42 | 0 | 0 | 100 | 0 | 0 | 1723.15 | -0.24 |  | Iida et al. 2000 | Slag78 | 16/10/23 | sio2al2o3mgocao | 8377
staffmnkmcph_39.5_0_10.3_0_0_0_0_0_1.5_48.7_0_0 | 39.52 | 0 | 10.27 | 0 | 0 | 0 | 0 | 0 | 1.5 | 48.71 | 0 | 0 | 100 | 0 | 0 | 1723.15 | 0.02 |  | Iida et al. 2000 | Slag79 | 16/10/23 | sio2al2o3mgocao | 8378
staffmnkmcph_38.4_0_10.3_0_0_0_0_0_4_47.4_0_0 | 38.35 | 0 | 10.26 | 0 | 0 | 0 | 0 | 0 | 3.96 | 47.42 | 0 | 0 | 99.99 | 0 | 0 | 1723.15 | -0.08 |  | Iida et al. 2000 | Slag80 | 16/10/23 | sio2al2o3mgocao | 8379
staffmnkmcph_37.2_0_10.3_0_0_0_0_0_6.4_46.2_0_0 | 37.21 | 0 | 10.25 | 0 | 0 | 0 | 0 | 0 | 6.37 | 46.17 | 0 | 0 | 100 | 0 | 0 | 1723.15 | -0.06 |  | Iida et al. 2000 | Slag81 | 16/10/23 | sio2al2o3mgocao | 8380
staffmnkmcph_33.4_0_6.6_0_0_0_0_0_27.8_32.2_0_0 | 33.4 | 0 | 6.6 | 0 | 0 | 0 | 0 | 0 | 27.82 | 32.19 | 0 | 0 | 100.01 | 0 | 0 | 1723.15 | -0.12 |  | Iida et al. 2000 | Slag96 | 16/10/23 | sio2al2o3mgocao | 8381
staffmnkmcph_35_0_6.1_0_0_0_0_0_25.1_33.8_0_0 | 35 | 0 | 6.07 | 0 | 0 | 0 | 0 | 0 | 25.14 | 33.78 | 0 | 0 | 99.99 | 0 | 0 | 1723.15 | 0.05 |  | Iida et al. 2000 | Slag98 | 16/10/23 | sio2al2o3mgocao | 8382
staffmnkmcph_39.2_0_6.1_0_0_0_0_0_25.2_29.5_0_0 | 39.24 | 0 | 6.09 | 0 | 0 | 0 | 0 | 0 | 25.22 | 29.45 | 0 | 0 | 100 | 0 | 0 | 1723.15 | -0.09 |  | Iida et al. 2000 | Slag110 | 16/10/23 | sio2al2o3mgocao | 8383
staffmnkmcph_39.8_0_6.6_0_0_0_0_0_27.9_25.6_0_0 | 39.83 | 0 | 6.63 | 0 | 0 | 0 | 0 | 0 | 27.94 | 25.6 | 0 | 0 | 100 | 0 | 0 | 1723.15 | -0.22 |  | Iida et al. 2000 | Slag112 | 16/10/23 | sio2al2o3mgocao | 8384
staffmnkmcph_41.9_0_6.1_0_0_0_0_0_25.3_26.7_0_0 | 41.9 | 0 | 6.1 | 0 | 0 | 0 | 0 | 0 | 25.27 | 26.73 | 0 | 0 | 100 | 0 | 0 | 1723.15 | -0.19 |  | Iida et al. 2000 | Slag117 | 16/10/23 | sio2al2o3mgocao | 8385
staffmnkmcph_49.7_0_8.8_0_0_0_0_0_14.8_26.6_0_0 | 49.74 | 0 | 8.79 | 0 | 0 | 0 | 0 | 0 | 14.83 | 26.64 | 0 | 0 | 100 | 0 | 0 | 1723.15 | 0.27 |  | Iida et al. 2000 | Slag120 | 16/10/23 | sio2al2o3mgocao | 8386
staffmnkmcph_35.5_0.5_8.1_0.5_0_0.5_0_0.2_12.1_42.6_0_0 | 35.52 | 0.45 | 8.07 | 0.5 | 0 | 0.5 | 0 | 0.2 | 12.13 | 42.63 | 0 | 0 | 100 | 0 | 0 | 1723.15 | -0.34 |  | Iida et al. 2000 | BF2 | 16/10/23 | sio2tio2al2o3feomnok2omgocao | 8387
staffmnkmcph_46.3_0_7.4_0_0_0_0_0_1.5_44.8_0_0 | 46.34 | 0 | 7.4 | 0 | 0 | 0 | 0 | 0 | 1.47 | 44.79 | 0 | 0 | 100 | 0 | 0 | 1773.15 | -0.26 |  | Iida et al. 2000 | Slag1 | 16/10/23 | sio2al2o3mgocao | 8388
staffmnkmcph_45.1_0_7.1_0_0_0_0_0_4_43.8_0_0 | 45.11 | 0 | 7.12 | 0 | 0 | 0 | 0 | 0 | 4.01 | 43.76 | 0 | 0 | 100 | 0 | 0 | 1773.15 | -0.16 |  | Iida et al. 2000 | Slag2 | 16/10/23 | sio2al2o3mgocao | 8389
staffmnkmcph_44_0_6.6_0_0_0_0_0_6.5_42.9_0_0 | 44 | 0 | 6.63 | 0 | 0 | 0 | 0 | 0 | 6.52 | 42.85 | 0 | 0 | 100 | 0 | 0 | 1773.15 | -0.29 |  | Iida et al. 2000 | Slag3 | 16/10/23 | sio2al2o3mgocao | 8390
staffmnkmcph_42.5_0_7_0_0_0_0_0_9_41.6_0_0 | 42.53 | 0 | 6.95 | 0 | 0 | 0 | 0 | 0 | 8.97 | 41.55 | 0 | 0 | 100 | 0 | 0 | 1773.15 | -0.38 |  | Iida et al. 2000 | Slag4 | 16/10/23 | sio2al2o3mgocao | 8391
staffmnkmcph_41.3_0_6.9_0_0_0_0_0_11.4_40.5_0_0 | 41.26 | 0 | 6.86 | 0 | 0 | 0 | 0 | 0 | 11.36 | 40.52 | 0 | 0 | 100 | 0 | 0 | 1773.15 | -0.43 |  | Iida et al. 2000 | Slag5 | 16/10/23 | sio2al2o3mgocao | 8392
staffmnkmcph_40_0_6.8_0_0_0_0_0_13.8_39.4_0_0 | 39.98 | 0 | 6.78 | 0 | 0 | 0 | 0 | 0 | 13.82 | 39.42 | 0 | 0 | 100 | 0 | 0 | 1773.15 | -0.67 |  | Iida et al. 2000 | Slag6 | 16/10/23 | sio2al2o3mgocao | 8393
staffmnkmcph_43.3_0_7.1_0_0_0_0_0_4.7_44.9_0_0 | 43.27 | 0 | 7.08 | 0 | 0 | 0 | 0 | 0 | 4.71 | 44.94 | 0 | 0 | 100 | 0 | 0 | 1773.15 | -0.32 |  | Iida et al. 2000 | Slag7 | 16/10/23 | sio2al2o3mgocao | 8394
staffmnkmcph_43.3_0_7.1_0_0_0_0_0_4.1_45.5_0_0 | 43.3 | 0 | 7.08 | 0 | 0 | 0 | 0 | 0 | 4.12 | 45.49 | 0 | 0 | 99.99 | 0 | 0 | 1773.15 | -0.36 |  | Iida et al. 2000 | Slag8 | 16/10/23 | sio2al2o3mgocao | 8395
staffmnkmcph_39.6_0_6.9_0_0_0_0_0_8.2_45.2_0_0 | 39.63 | 0 | 6.91 | 0 | 0 | 0 | 0 | 0 | 8.24 | 45.21 | 0 | 0 | 99.99 | 0 | 0 | 1773.15 | -0.54 |  | Iida et al. 2000 | Slag9 | 16/10/23 | sio2al2o3mgocao | 8396
staffmnkmcph_41.8_0_6.9_0_0_0_0_0_7.5_43.8_0_0 | 41.76 | 0 | 6.93 | 0 | 0 | 0 | 0 | 0 | 7.52 | 43.79 | 0 | 0 | 100 | 0 | 0 | 1773.15 | -0.5 |  | Iida et al. 2000 | Slag10 | 16/10/23 | sio2al2o3mgocao | 8397
staffmnkmcph_39.7_0_6.8_0_0_0_0_0_11.5_42_0_0 | 39.71 | 0 | 6.84 | 0 | 0 | 0 | 0 | 0 | 11.45 | 42 | 0 | 0 | 100 | 0 | 0 | 1773.15 | -0.6 |  | Iida et al. 2000 | Slag11 | 16/10/23 | sio2al2o3mgocao | 8398
staffmnkmcph_38.6_0_6.8_0_0_0_0_0_13.8_40.9_0_0 | 38.55 | 0 | 6.77 | 0 | 0 | 0 | 0 | 0 | 13.8 | 40.88 | 0 | 0 | 100 | 0 | 0 | 1773.15 | -0.74 |  | Iida et al. 2000 | Slag12 | 16/10/23 | sio2al2o3mgocao | 8399
staffmnkmcph_40.2_0_7_0_0_0_0_0_7.9_45_0_0 | 40.18 | 0 | 6.96 | 0 | 0 | 0 | 0 | 0 | 7.87 | 44.99 | 0 | 0 | 100 | 0 | 0 | 1773.15 | -0.61 |  | Iida et al. 2000 | Slag13 | 16/10/23 | sio2al2o3mgocao | 8400
staffmnkmcph_41.5_0_7_0_0_0_0_0_4.2_47.2_0_0 | 41.49 | 0 | 7.04 | 0 | 0 | 0 | 0 | 0 | 4.23 | 47.23 | 0 | 0 | 99.99 | 0 | 0 | 1773.15 | -0.38 |  | Iida et al. 2000 | Slag14 | 16/10/23 | sio2al2o3mgocao | 8401
staffmnkmcph_39.8_0_6.9_0_0_0_0_0_7.9_45.3_0_0 | 39.81 | 0 | 6.93 | 0 | 0 | 0 | 0 | 0 | 7.93 | 45.34 | 0 | 0 | 100.01 | 0 | 0 | 1773.15 | -0.51 |  | Iida et al. 2000 | Slag15 | 16/10/23 | sio2al2o3mgocao | 8402
staffmnkmcph_40.3_0_6.9_0_0_0_0_0_7.9_45_0_0 | 40.32 | 0 | 6.87 | 0 | 0 | 0 | 0 | 0 | 7.85 | 44.96 | 0 | 0 | 100 | 0 | 0 | 1773.15 | -0.52 |  | Iida et al. 2000 | Slag16 | 16/10/23 | sio2al2o3mgocao | 8403
staffmnkmcph_38.2_0_6.8_0_0_0_0_0_11.5_43.5_0_0 | 38.17 | 0 | 6.82 | 0 | 0 | 0 | 0 | 0 | 11.52 | 43.49 | 0 | 0 | 100 | 0 | 0 | 1773.15 | -0.61 |  | Iida et al. 2000 | Slag17 | 16/10/23 | sio2al2o3mgocao | 8404
staffmnkmcph_36.9_0_6.8_0_0_0_0_0_13.9_42.5_0_0 | 36.85 | 0 | 6.78 | 0 | 0 | 0 | 0 | 0 | 13.91 | 42.46 | 0 | 0 | 100 | 0 | 0 | 1773.15 | -0.84 |  | Iida et al. 2000 | Slag18 | 16/10/23 | sio2al2o3mgocao | 8405
staffmnkmcph_40.7_0_7.1_0_0_0_0_0_1.8_50.4_0_0 | 40.74 | 0 | 7.07 | 0 | 0 | 0 | 0 | 0 | 1.82 | 50.37 | 0 | 0 | 100 | 0 | 0 | 1773.15 | -0.56 |  | Iida et al. 2000 | Slag19 | 16/10/23 | sio2al2o3mgocao | 8406
staffmnkmcph_39.7_0_7_0_0_0_0_0_4.4_49_0_0 | 39.68 | 0 | 7 | 0 | 0 | 0 | 0 | 0 | 4.35 | 48.97 | 0 | 0 | 100 | 0 | 0 | 1773.15 | -0.63 |  | Iida et al. 2000 | Slag20 | 16/10/23 | sio2al2o3mgocao | 8407
staffmnkmcph_36.6_0_6.8_0_0_0_0_0_11.6_45_0_0 | 36.62 | 0 | 6.8 | 0 | 0 | 0 | 0 | 0 | 11.59 | 44.98 | 0 | 0 | 99.99 | 0 | 0 | 1773.15 | -0.75 |  | Iida et al. 2000 | Slag21 | 16/10/23 | sio2al2o3mgocao | 8408
staffmnkmcph_35.7_0_6.7_0_0_0_0_0_13.9_43.7_0_0 | 35.66 | 0 | 6.74 | 0 | 0 | 0 | 0 | 0 | 13.91 | 43.69 | 0 | 0 | 100 | 0 | 0 | 1773.15 | -0.89 |  | Iida et al. 2000 | Slag22 | 16/10/23 | sio2al2o3mgocao | 8409
staffmnkmcph_38.8_0_7_0_0_0_0_0_1.9_52.2_0_0 | 38.82 | 0 | 7.02 | 0 | 0 | 0 | 0 | 0 | 1.94 | 52.23 | 0 | 0 | 100.01 | 0 | 0 | 1773.15 | -0.73 |  | Iida et al. 2000 | Slag23 | 16/10/23 | sio2al2o3mgocao | 8410
staffmnkmcph_37.9_0_7_0_0_0_0_0_4.5_50.7_0_0 | 37.86 | 0 | 6.96 | 0 | 0 | 0 | 0 | 0 | 4.47 | 50.71 | 0 | 0 | 100 | 0 | 0 | 1773.15 | -0.61 |  | Iida et al. 2000 | Slag24 | 16/10/23 | sio2al2o3mgocao | 8411
staffmnkmcph_36.9_0_6.9_0_0_0_0_0_6.9_49.3_0_0 | 36.92 | 0 | 6.9 | 0 | 0 | 0 | 0 | 0 | 6.92 | 49.26 | 0 | 0 | 100 | 0 | 0 | 1773.15 | -0.54 |  | Iida et al. 2000 | Slag25 | 16/10/23 | sio2al2o3mgocao | 8412
staffmnkmcph_36_0_6.8_0_0_0_0_0_9.3_47.8_0_0 | 35.99 | 0 | 6.84 | 0 | 0 | 0 | 0 | 0 | 9.33 | 47.84 | 0 | 0 | 100 | 0 | 0 | 1773.15 | -0.69 |  | Iida et al. 2000 | Slag26 | 16/10/23 | sio2al2o3mgocao | 8413
staffmnkmcph_34.7_0_6.7_0_0_0_0_0_11.5_47_0_0 | 34.73 | 0 | 6.71 | 0 | 0 | 0 | 0 | 0 | 11.54 | 47.02 | 0 | 0 | 100 | 0 | 0 | 1773.15 | -0.79 |  | Iida et al. 2000 | Slag27 | 16/10/23 | sio2al2o3mgocao | 8414
staffmnkmcph_44.3_0_8.5_0_0_0_0_0_1.9_45.2_0_0 | 44.34 | 0 | 8.53 | 0 | 0 | 0 | 0 | 0 | 1.92 | 45.21 | 0 | 0 | 100 | 0 | 0 | 1773.15 | -0.1 |  | Iida et al. 2000 | Slag29 | 16/10/23 | sio2al2o3mgocao | 8415
staffmnkmcph_43_0_8.5_0_0_0_0_0_4.5_44_0_0 | 42.98 | 0 | 8.51 | 0 | 0 | 0 | 0 | 0 | 4.46 | 44.04 | 0 | 0 | 99.99 | 0 | 0 | 1773.15 | -0.26 |  | Iida et al. 2000 | Slag30 | 16/10/23 | sio2al2o3mgocao | 8416
staffmnkmcph_41.7_0_8.5_0_0_0_0_0_7_42.9_0_0 | 41.65 | 0 | 8.5 | 0 | 0 | 0 | 0 | 0 | 6.97 | 42.88 | 0 | 0 | 100 | 0 | 0 | 1773.15 | -0.39 |  | Iida et al. 2000 | Slag31 | 16/10/23 | sio2al2o3mgocao | 8417
staffmnkmcph_40.3_0_8.5_0_0_0_0_0_9.5_41.7_0_0 | 40.31 | 0 | 8.49 | 0 | 0 | 0 | 0 | 0 | 9.47 | 41.73 | 0 | 0 | 100 | 0 | 0 | 1773.15 | -0.42 |  | Iida et al. 2000 | Slag32 | 16/10/23 | sio2al2o3mgocao | 8418
staffmnkmcph_39_0_8.5_0_0_0_0_0_11.9_40.6_0_0 | 39.02 | 0 | 8.47 | 0 | 0 | 0 | 0 | 0 | 11.9 | 40.61 | 0 | 0 | 100 | 0 | 0 | 1773.15 | -0.46 |  | Iida et al. 2000 | Slag33 | 16/10/23 | sio2al2o3mgocao | 8419
staffmnkmcph_47.8_0_10.7_0_0_0_0_0_18.1_23.3_0_0 | 47.82 | 0 | 10.72 | 0 | 0 | 0 | 0 | 0 | 18.14 | 23.32 | 0 | 0 | 100 | 0 | 0 | 1773.15 | -0.51 |  | Iida et al. 2000 | Slag34 | 16/10/23 | sio2al2o3mgocao | 8420
staffmnkmcph_43.4_0_8.7_0_0_0_0_0_1.9_46.1_0_0 | 43.36 | 0 | 8.66 | 0 | 0 | 0 | 0 | 0 | 1.89 | 46.09 | 0 | 0 | 100 | 0 | 0 | 1773.15 | -0.22 |  | Iida et al. 2000 | Slag35 | 16/10/23 | sio2al2o3mgocao | 8421
staffmnkmcph_41.7_0_8.6_0_0_0_0_0_4.4_45.4_0_0 | 41.69 | 0 | 8.56 | 0 | 0 | 0 | 0 | 0 | 4.39 | 45.36 | 0 | 0 | 100 | 0 | 0 | 1773.15 | -0.21 |  | Iida et al. 2000 | Slag36 | 16/10/23 | sio2al2o3mgocao | 8422
staffmnkmcph_40.4_0_8.5_0_0_0_0_0_6.9_44.2_0_0 | 40.44 | 0 | 8.53 | 0 | 0 | 0 | 0 | 0 | 6.85 | 44.17 | 0 | 0 | 99.99 | 0 | 0 | 1773.15 | -0.36 |  | Iida et al. 2000 | Slag37 | 16/10/23 | sio2al2o3mgocao | 8423
staffmnkmcph_39.2_0_8.5_0_0_0_0_0_9.3_43_0_0 | 39.19 | 0 | 8.52 | 0 | 0 | 0 | 0 | 0 | 9.29 | 43.01 | 0 | 0 | 100.01 | 0 | 0 | 1773.15 | -0.42 |  | Iida et al. 2000 | Slag38 | 16/10/23 | sio2al2o3mgocao | 8424
staffmnkmcph_38_0_8.5_0_0_0_0_0_11.7_41.9_0_0 | 37.96 | 0 | 8.49 | 0 | 0 | 0 | 0 | 0 | 11.69 | 41.86 | 0 | 0 | 100 | 0 | 0 | 1773.15 | -0.54 |  | Iida et al. 2000 | Slag39 | 16/10/23 | sio2al2o3mgocao | 8425
staffmnkmcph_38_0_8.5_0_0_0_0_0_11.7_41.9_0_0 | 37.96 | 0 | 8.49 | 0 | 0 | 0 | 0 | 0 | 11.69 | 41.86 | 0 | 0 | 100 | 0 | 0 | 1773.15 | -0.54 |  | Iida et al. 2000 | Slag41 | 16/10/23 | sio2al2o3mgocao | 8426
staffmnkmcph_36.7_0_8.5_0_0_0_0_0_14.1_40.8_0_0 | 36.7 | 0 | 8.47 | 0 | 0 | 0 | 0 | 0 | 14.08 | 40.75 | 0 | 0 | 100 | 0 | 0 | 1773.15 | -0.61 |  | Iida et al. 2000 | Slag42 | 16/10/23 | sio2al2o3mgocao | 8427
staffmnkmcph_41.6_0_8.6_0_0_0_0_0_1.8_47.9_0_0 | 41.61 | 0 | 8.64 | 0 | 0 | 0 | 0 | 0 | 1.84 | 47.9 | 0 | 0 | 99.99 | 0 | 0 | 1773.15 | -0.29 |  | Iida et al. 2000 | Slag43 | 16/10/23 | sio2al2o3mgocao | 8428
staffmnkmcph_38.8_0_8.3_0_0_0_0_0_8.1_44.8_0_0 | 38.81 | 0 | 8.26 | 0 | 0 | 0 | 0 | 0 | 8.09 | 44.84 | 0 | 0 | 100 | 0 | 0 | 1773.15 | -0.29 |  | Iida et al. 2000 | Slag44 | 16/10/23 | sio2al2o3mgocao | 8429
staffmnkmcph_39.2_0_8.6_0_0_0_0_0_6.7_45.5_0_0 | 39.23 | 0 | 8.56 | 0 | 0 | 0 | 0 | 0 | 6.74 | 45.46 | 0 | 0 | 99.99 | 0 | 0 | 1773.15 | -0.41 |  | Iida et al. 2000 | Slag45 | 16/10/23 | sio2al2o3mgocao | 8430
staffmnkmcph_38.1_0_8.5_0_0_0_0_0_9.1_44.3_0_0 | 38.06 | 0 | 8.53 | 0 | 0 | 0 | 0 | 0 | 9.12 | 44.28 | 0 | 0 | 99.99 | 0 | 0 | 1773.15 | -0.43 |  | Iida et al. 2000 | Slag46 | 16/10/23 | sio2al2o3mgocao | 8431
staffmnkmcph_36.9_0_8.5_0_0_0_0_0_11.5_43.1_0_0 | 36.91 | 0 | 8.51 | 0 | 0 | 0 | 0 | 0 | 11.48 | 43.1 | 0 | 0 | 100 | 0 | 0 | 1773.15 | -0.56 |  | Iida et al. 2000 | Slag47 | 16/10/23 | sio2al2o3mgocao | 8432
staffmnkmcph_35.8_0_8.5_0_0_0_0_0_13.8_41.9_0_0 | 35.77 | 0 | 8.47 | 0 | 0 | 0 | 0 | 0 | 13.81 | 41.94 | 0 | 0 | 99.99 | 0 | 0 | 1773.15 | -0.57 |  | Iida et al. 2000 | Slag48 | 16/10/23 | sio2al2o3mgocao | 8433
staffmnkmcph_40.3_0_8.7_0_0_0_0_0_1.8_49.3_0_0 | 40.25 | 0 | 8.69 | 0 | 0 | 0 | 0 | 0 | 1.8 | 49.27 | 0 | 0 | 100.01 | 0 | 0 | 1773.15 | -0.37 |  | Iida et al. 2000 | Slag49 | 16/10/23 | sio2al2o3mgocao | 8434
staffmnkmcph_39.1_0_8.7_0_0_0_0_0_4.2_48_0_0 | 39.14 | 0 | 8.65 | 0 | 0 | 0 | 0 | 0 | 4.2 | 48.01 | 0 | 0 | 100 | 0 | 0 | 1773.15 | -0.37 |  | Iida et al. 2000 | Slag50 | 16/10/23 | sio2al2o3mgocao | 8435
staffmnkmcph_38_0_8.6_0_0_0_0_0_6.6_46.8_0_0 | 38.02 | 0 | 8.6 | 0 | 0 | 0 | 0 | 0 | 6.6 | 46.77 | 0 | 0 | 99.99 | 0 | 0 | 1773.15 | -0.44 |  | Iida et al. 2000 | Slag51 | 16/10/23 | sio2al2o3mgocao | 8436
staffmnkmcph_35.9_0_8.5_0_0_0_0_0_11.3_44.4_0_0 | 35.86 | 0 | 8.52 | 0 | 0 | 0 | 0 | 0 | 11.28 | 44.35 | 0 | 0 | 100.01 | 0 | 0 | 1773.15 | -0.68 |  | Iida et al. 2000 | Slag53 | 16/10/23 | sio2al2o3mgocao | 8437
staffmnkmcph_34.8_0_8.5_0_0_0_0_0_13.6_43.2_0_0 | 34.8 | 0 | 8.48 | 0 | 0 | 0 | 0 | 0 | 13.56 | 43.15 | 0 | 0 | 99.99 | 0 | 0 | 1773.15 | -0.64 |  | Iida et al. 2000 | Slag54 | 16/10/23 | sio2al2o3mgocao | 8438
staffmnkmcph_38.9_0_8.8_0_0_0_0_0_1.8_50.6_0_0 | 38.88 | 0 | 8.75 | 0 | 0 | 0 | 0 | 0 | 1.75 | 50.62 | 0 | 0 | 100 | 0 | 0 | 1773.15 | -0.34 |  | Iida et al. 2000 | Slag55 | 16/10/23 | sio2al2o3mgocao | 8439
staffmnkmcph_37.8_0_8.7_0_0_0_0_0_4.1_49.3_0_0 | 37.83 | 0 | 8.69 | 0 | 0 | 0 | 0 | 0 | 4.14 | 49.34 | 0 | 0 | 100 | 0 | 0 | 1773.15 | -0.4 |  | Iida et al. 2000 | Slag56 | 16/10/23 | sio2al2o3mgocao | 8440
staffmnkmcph_36.8_0_8.6_0_0_0_0_0_6.5_48.1_0_0 | 36.82 | 0 | 8.64 | 0 | 0 | 0 | 0 | 0 | 6.48 | 48.06 | 0 | 0 | 100 | 0 | 0 | 1773.15 | -0.49 |  | Iida et al. 2000 | Slag57 | 16/10/23 | sio2al2o3mgocao | 8441
staffmnkmcph_35.8_0_8.6_0_0_0_0_0_8.8_46.8_0_0 | 35.8 | 0 | 8.59 | 0 | 0 | 0 | 0 | 0 | 8.78 | 46.83 | 0 | 0 | 100 | 0 | 0 | 1773.15 | -0.64 |  | Iida et al. 2000 | Slag58 | 16/10/23 | sio2al2o3mgocao | 8442
staffmnkmcph_34.8_0_8.5_0_0_0_0_0_11.1_45.6_0_0 | 34.81 | 0 | 8.54 | 0 | 0 | 0 | 0 | 0 | 11.07 | 45.58 | 0 | 0 | 100 | 0 | 0 | 1773.15 | -0.53 |  | Iida et al. 2000 | Slag59 | 16/10/23 | sio2al2o3mgocao | 8443
staffmnkmcph_45.1_0_10.5_0_0_0_0_0_0.2_44.3_0_0 | 45.05 | 0 | 10.54 | 0 | 0 | 0 | 0 | 0 | 0.16 | 44.26 | 0 | 0 | 100.01 | 0 | 0 | 1773.15 | -0.04 |  | Iida et al. 2000 | Slag61 | 16/10/23 | sio2al2o3mgocao | 8444
staffmnkmcph_43.2_0_10.3_0_0_0_0_0_4.1_42.5_0_0 | 43.16 | 0 | 10.28 | 0 | 0 | 0 | 0 | 0 | 4.05 | 42.51 | 0 | 0 | 100 | 0 | 0 | 1773.15 | -0.1 |  | Iida et al. 2000 | Slag62 | 16/10/23 | sio2al2o3mgocao | 8445
staffmnkmcph_41.9_0_10.2_0_0_0_0_0_6.5_41.4_0_0 | 41.9 | 0 | 10.2 | 0 | 0 | 0 | 0 | 0 | 6.51 | 41.39 | 0 | 0 | 100 | 0 | 0 | 1773.15 | -0.21 |  | Iida et al. 2000 | Slag63 | 16/10/23 | sio2al2o3mgocao | 8446
staffmnkmcph_40.7_0_10.1_0_0_0_0_0_8.9_40.3_0_0 | 40.69 | 0 | 10.1 | 0 | 0 | 0 | 0 | 0 | 8.93 | 40.28 | 0 | 0 | 100 | 0 | 0 | 1773.15 | -0.19 |  | Iida et al. 2000 | Slag64 | 16/10/23 | sio2al2o3mgocao | 8447
staffmnkmcph_39.5_0_10_0_0_0_0_0_11.3_39.2_0_0 | 39.49 | 0 | 10.01 | 0 | 0 | 0 | 0 | 0 | 11.3 | 39.2 | 0 | 0 | 100 | 0 | 0 | 1773.15 | -0.32 |  | Iida et al. 2000 | Slag65 | 16/10/23 | sio2al2o3mgocao | 8448
staffmnkmcph_38.3_0_9.9_0_0_0_0_0_13.6_38.1_0_0 | 38.31 | 0 | 9.92 | 0 | 0 | 0 | 0 | 0 | 13.64 | 38.13 | 0 | 0 | 100 | 0 | 0 | 1773.15 | -0.37 |  | Iida et al. 2000 | Slag66 | 16/10/23 | sio2al2o3mgocao | 8449
staffmnkmcph_42.8_0_10.4_0_0_0_0_0_1.6_45.3_0_0 | 42.77 | 0 | 10.35 | 0 | 0 | 0 | 0 | 0 | 1.55 | 45.33 | 0 | 0 | 100 | 0 | 0 | 1773.15 | -0.16 |  | Iida et al. 2000 | Slag67 | 16/10/23 | sio2al2o3mgocao | 8450
staffmnkmcph_41.6_0_10.3_0_0_0_0_0_4_44.1_0_0 | 41.55 | 0 | 10.28 | 0 | 0 | 0 | 0 | 0 | 4.02 | 44.14 | 0 | 0 | 99.99 | 0 | 0 | 1773.15 | -0.18 |  | Iida et al. 2000 | Slag68 | 16/10/23 | sio2al2o3mgocao | 8451
staffmnkmcph_40.3_0_10.2_0_0_0_0_0_6.5_43_0_0 | 40.34 | 0 | 10.22 | 0 | 0 | 0 | 0 | 0 | 6.47 | 42.98 | 0 | 0 | 100.01 | 0 | 0 | 1773.15 | -0.24 |  | Iida et al. 2000 | Slag69 | 16/10/23 | sio2al2o3mgocao | 8452
staffmnkmcph_39.2_0_10.2_0_0_0_0_0_8.9_41.8_0_0 | 39.15 | 0 | 10.15 | 0 | 0 | 0 | 0 | 0 | 8.86 | 41.84 | 0 | 0 | 100 | 0 | 0 | 1773.15 | -0.3 |  | Iida et al. 2000 | Slag70 | 16/10/23 | sio2al2o3mgocao | 8453
staffmnkmcph_38_0_10.1_0_0_0_0_0_11.2_40.7_0_0 | 37.98 | 0 | 10.09 | 0 | 0 | 0 | 0 | 0 | 11.24 | 40.7 | 0 | 0 | 100.01 | 0 | 0 | 1773.15 | -0.41 |  | Iida et al. 2000 | Slag71 | 16/10/23 | sio2al2o3mgocao | 8454
staffmnkmcph_36.9_0_10_0_0_0_0_0_13.6_39.6_0_0 | 36.85 | 0 | 10.02 | 0 | 0 | 0 | 0 | 0 | 13.57 | 39.57 | 0 | 0 | 100.01 | 0 | 0 | 1773.15 | -0.45 |  | Iida et al. 2000 | Slag72 | 16/10/23 | sio2al2o3mgocao | 8455
staffmnkmcph_41.2_0_10.3_0_0_0_0_0_1.5_47_0_0 | 41.15 | 0 | 10.31 | 0 | 0 | 0 | 0 | 0 | 1.53 | 47.02 | 0 | 0 | 100.01 | 0 | 0 | 1773.15 | -0.22 |  | Iida et al. 2000 | Slag73 | 16/10/23 | sio2al2o3mgocao | 8456
staffmnkmcph_40_0_10.3_0_0_0_0_0_4_45.8_0_0 | 39.95 | 0 | 10.27 | 0 | 0 | 0 | 0 | 0 | 3.98 | 45.79 | 0 | 0 | 99.99 | 0 | 0 | 1773.15 | -0.33 |  | Iida et al. 2000 | Slag74 | 16/10/23 | sio2al2o3mgocao | 8457
staffmnkmcph_38.8_0_10.2_0_0_0_0_0_6.4_44.6_0_0 | 38.77 | 0 | 10.23 | 0 | 0 | 0 | 0 | 0 | 6.42 | 44.58 | 0 | 0 | 100 | 0 | 0 | 1773.15 | -0.28 |  | Iida et al. 2000 | Slag75 | 16/10/23 | sio2al2o3mgocao | 8458
staffmnkmcph_37.6_0_10.2_0_0_0_0_0_8.8_43.4_0_0 | 37.61 | 0 | 10.2 | 0 | 0 | 0 | 0 | 0 | 8.81 | 43.38 | 0 | 0 | 100 | 0 | 0 | 1773.15 | -0.31 |  | Iida et al. 2000 | Slag76 | 16/10/23 | sio2al2o3mgocao | 8459
staffmnkmcph_36.5_0_10.2_0_0_0_0_0_11.2_42.2_0_0 | 36.46 | 0 | 10.16 | 0 | 0 | 0 | 0 | 0 | 11.17 | 42.2 | 0 | 0 | 99.99 | 0 | 0 | 1773.15 | -0.42 |  | Iida et al. 2000 | Slag77 | 16/10/23 | sio2al2o3mgocao | 8460
staffmnkmcph_35.7_0_10.2_0_0_0_0_0_12.7_41.4_0_0 | 35.66 | 0 | 10.21 | 0 | 0 | 0 | 0 | 0 | 12.71 | 41.42 | 0 | 0 | 100 | 0 | 0 | 1773.15 | -0.53 |  | Iida et al. 2000 | Slag78 | 16/10/23 | sio2al2o3mgocao | 8461
staffmnkmcph_39.5_0_10.3_0_0_0_0_0_1.5_48.7_0_0 | 39.52 | 0 | 10.27 | 0 | 0 | 0 | 0 | 0 | 1.5 | 48.71 | 0 | 0 | 100 | 0 | 0 | 1773.15 | -0.24 |  | Iida et al. 2000 | Slag79 | 16/10/23 | sio2al2o3mgocao | 8462
staffmnkmcph_38.4_0_10.3_0_0_0_0_0_4_47.4_0_0 | 38.35 | 0 | 10.26 | 0 | 0 | 0 | 0 | 0 | 3.96 | 47.42 | 0 | 0 | 99.99 | 0 | 0 | 1773.15 | -0.34 |  | Iida et al. 2000 | Slag80 | 16/10/23 | sio2al2o3mgocao | 8463
staffmnkmcph_37.2_0_10.3_0_0_0_0_0_6.4_46.2_0_0 | 37.21 | 0 | 10.25 | 0 | 0 | 0 | 0 | 0 | 6.37 | 46.17 | 0 | 0 | 100 | 0 | 0 | 1773.15 | -0.33 |  | Iida et al. 2000 | Slag81 | 16/10/23 | sio2al2o3mgocao | 8464
staffmnkmcph_36.2_0_10.2_0_0_0_0_0_8.7_44.8_0_0 | 36.21 | 0 | 10.22 | 0 | 0 | 0 | 0 | 0 | 8.74 | 44.84 | 0 | 0 | 100.01 | 0 | 0 | 1773.15 | -0.43 |  | Iida et al. 2000 | Slag82 | 16/10/23 | sio2al2o3mgocao | 8465
staffmnkmcph_37.9_0_10.2_0_0_0_0_0_1.4_50.4_0_0 | 37.92 | 0 | 10.24 | 0 | 0 | 0 | 0 | 0 | 1.43 | 50.41 | 0 | 0 | 100 | 0 | 0 | 1773.15 | -0.17 |  | Iida et al. 2000 | Slag85 | 16/10/23 | sio2al2o3mgocao | 8466
staffmnkmcph_36.8_0_10.2_0_0_0_0_0_3.9_49.1_0_0 | 36.78 | 0 | 10.21 | 0 | 0 | 0 | 0 | 0 | 3.93 | 49.08 | 0 | 0 | 100 | 0 | 0 | 1773.15 | -0.23 |  | Iida et al. 2000 | Slag86 | 16/10/23 | sio2al2o3mgocao | 8467
staffmnkmcph_32.4_0_10.3_0_0_0_0_0_13.4_44_0_0 | 32.38 | 0 | 10.32 | 0 | 0 | 0 | 0 | 0 | 13.35 | 43.95 | 0 | 0 | 100 | 0 | 0 | 1773.15 | -0.26 |  | Iida et al. 2000 | Slag90 | 16/10/23 | sio2al2o3mgocao | 8468
staffmnkmcph_33.4_0_6.6_0_0_0_0_0_27.8_32.2_0_0 | 33.4 | 0 | 6.6 | 0 | 0 | 0 | 0 | 0 | 27.82 | 32.19 | 0 | 0 | 100.01 | 0 | 0 | 1773.15 | -0.22 |  | Iida et al. 2000 | Slag96 | 16/10/23 | sio2al2o3mgocao | 8469
staffmnkmcph_35_0_6.1_0_0_0_0_0_25.1_33.8_0_0 | 35 | 0 | 6.07 | 0 | 0 | 0 | 0 | 0 | 25.14 | 33.78 | 0 | 0 | 99.99 | 0 | 0 | 1773.15 | -0.29 |  | Iida et al. 2000 | Slag98 | 16/10/23 | sio2al2o3mgocao | 8470
staffmnkmcph_39.2_0_6.1_0_0_0_0_0_25.2_29.5_0_0 | 39.24 | 0 | 6.09 | 0 | 0 | 0 | 0 | 0 | 25.22 | 29.45 | 0 | 0 | 100 | 0 | 0 | 1773.15 | -0.17 |  | Iida et al. 2000 | Slag110 | 16/10/23 | sio2al2o3mgocao | 8471
staffmnkmcph_39.8_0_6.6_0_0_0_0_0_27.9_25.6_0_0 | 39.83 | 0 | 6.63 | 0 | 0 | 0 | 0 | 0 | 27.94 | 25.6 | 0 | 0 | 100 | 0 | 0 | 1773.15 | -0.39 |  | Iida et al. 2000 | Slag112 | 16/10/23 | sio2al2o3mgocao | 8472
staffmnkmcph_41.9_0_6.1_0_0_0_0_0_25.3_26.7_0_0 | 41.9 | 0 | 6.1 | 0 | 0 | 0 | 0 | 0 | 25.27 | 26.73 | 0 | 0 | 100 | 0 | 0 | 1773.15 | -0.19 |  | Iida et al. 2000 | Slag117 | 16/10/23 | sio2al2o3mgocao | 8473
staffmnkmcph_49.7_0_8.8_0_0_0_0_0_14.8_26.6_0_0 | 49.74 | 0 | 8.79 | 0 | 0 | 0 | 0 | 0 | 14.83 | 26.64 | 0 | 0 | 100 | 0 | 0 | 1773.15 | 0.11 |  | Iida et al. 2000 | Slag120 | 16/10/23 | sio2al2o3mgocao | 8474
staffmnkmcph_35.5_0.5_8.1_0.5_0_0.5_0_0.2_12.1_42.6_0_0 | 35.52 | 0.45 | 8.07 | 0.5 | 0 | 0.5 | 0 | 0.2 | 12.13 | 42.63 | 0 | 0 | 100 | 0 | 0 | 1773.15 | -0.5 |  | Iida et al. 2000 | BF2 | 16/10/23 | sio2tio2al2o3feomnok2omgocao | 8475
staffmnkmcph_46.3_0_7.4_0_0_0_0_0_1.5_44.8_0_0 | 46.34 | 0 | 7.4 | 0 | 0 | 0 | 0 | 0 | 1.47 | 44.79 | 0 | 0 | 100 | 0 | 0 | 1803.15 | -0.39 |  | Iida et al. 2000 | Slag1 | 16/10/23 | sio2al2o3mgocao | 8476
staffmnkmcph_45.1_0_7.1_0_0_0_0_0_4_43.8_0_0 | 45.11 | 0 | 7.12 | 0 | 0 | 0 | 0 | 0 | 4.01 | 43.76 | 0 | 0 | 100 | 0 | 0 | 1803.15 | -0.28 |  | Iida et al. 2000 | Slag2 | 16/10/23 | sio2al2o3mgocao | 8477
staffmnkmcph_44_0_6.6_0_0_0_0_0_6.5_42.9_0_0 | 44 | 0 | 6.63 | 0 | 0 | 0 | 0 | 0 | 6.52 | 42.85 | 0 | 0 | 100 | 0 | 0 | 1803.15 | -0.41 |  | Iida et al. 2000 | Slag3 | 16/10/23 | sio2al2o3mgocao | 8478
staffmnkmcph_42.5_0_7_0_0_0_0_0_9_41.6_0_0 | 42.53 | 0 | 6.95 | 0 | 0 | 0 | 0 | 0 | 8.97 | 41.55 | 0 | 0 | 100 | 0 | 0 | 1803.15 | -0.5 |  | Iida et al. 2000 | Slag4 | 16/10/23 | sio2al2o3mgocao | 8479
staffmnkmcph_41.3_0_6.9_0_0_0_0_0_11.4_40.5_0_0 | 41.26 | 0 | 6.86 | 0 | 0 | 0 | 0 | 0 | 11.36 | 40.52 | 0 | 0 | 100 | 0 | 0 | 1803.15 | -0.54 |  | Iida et al. 2000 | Slag5 | 16/10/23 | sio2al2o3mgocao | 8480
staffmnkmcph_40_0_6.8_0_0_0_0_0_13.8_39.4_0_0 | 39.98 | 0 | 6.78 | 0 | 0 | 0 | 0 | 0 | 13.82 | 39.42 | 0 | 0 | 100 | 0 | 0 | 1803.15 | -0.82 |  | Iida et al. 2000 | Slag6 | 16/10/23 | sio2al2o3mgocao | 8481
staffmnkmcph_43.3_0_7.1_0_0_0_0_0_4.7_44.9_0_0 | 43.27 | 0 | 7.08 | 0 | 0 | 0 | 0 | 0 | 4.71 | 44.94 | 0 | 0 | 100 | 0 | 0 | 1803.15 | -0.45 |  | Iida et al. 2000 | Slag7 | 16/10/23 | sio2al2o3mgocao | 8482
staffmnkmcph_43.3_0_7.1_0_0_0_0_0_4.1_45.5_0_0 | 43.3 | 0 | 7.08 | 0 | 0 | 0 | 0 | 0 | 4.12 | 45.49 | 0 | 0 | 99.99 | 0 | 0 | 1803.15 | -0.5 |  | Iida et al. 2000 | Slag8 | 16/10/23 | sio2al2o3mgocao | 8483
staffmnkmcph_39.6_0_6.9_0_0_0_0_0_8.2_45.2_0_0 | 39.63 | 0 | 6.91 | 0 | 0 | 0 | 0 | 0 | 8.24 | 45.21 | 0 | 0 | 99.99 | 0 | 0 | 1803.15 | -0.7 |  | Iida et al. 2000 | Slag9 | 16/10/23 | sio2al2o3mgocao | 8484
staffmnkmcph_41.8_0_6.9_0_0_0_0_0_7.5_43.8_0_0 | 41.76 | 0 | 6.93 | 0 | 0 | 0 | 0 | 0 | 7.52 | 43.79 | 0 | 0 | 100 | 0 | 0 | 1803.15 | -0.65 |  | Iida et al. 2000 | Slag10 | 16/10/23 | sio2al2o3mgocao | 8485
staffmnkmcph_39.7_0_6.8_0_0_0_0_0_11.5_42_0_0 | 39.71 | 0 | 6.84 | 0 | 0 | 0 | 0 | 0 | 11.45 | 42 | 0 | 0 | 100 | 0 | 0 | 1803.15 | -0.75 |  | Iida et al. 2000 | Slag11 | 16/10/23 | sio2al2o3mgocao | 8486
staffmnkmcph_38.6_0_6.8_0_0_0_0_0_13.8_40.9_0_0 | 38.55 | 0 | 6.77 | 0 | 0 | 0 | 0 | 0 | 13.8 | 40.88 | 0 | 0 | 100 | 0 | 0 | 1803.15 | -0.89 |  | Iida et al. 2000 | Slag12 | 16/10/23 | sio2al2o3mgocao | 8487
staffmnkmcph_40.2_0_7_0_0_0_0_0_7.9_45_0_0 | 40.18 | 0 | 6.96 | 0 | 0 | 0 | 0 | 0 | 7.87 | 44.99 | 0 | 0 | 100 | 0 | 0 | 1803.15 | -0.75 |  | Iida et al. 2000 | Slag13 | 16/10/23 | sio2al2o3mgocao | 8488
staffmnkmcph_41.5_0_7_0_0_0_0_0_4.2_47.2_0_0 | 41.49 | 0 | 7.04 | 0 | 0 | 0 | 0 | 0 | 4.23 | 47.23 | 0 | 0 | 99.99 | 0 | 0 | 1803.15 | -0.52 |  | Iida et al. 2000 | Slag14 | 16/10/23 | sio2al2o3mgocao | 8489
staffmnkmcph_39.8_0_6.9_0_0_0_0_0_7.9_45.3_0_0 | 39.81 | 0 | 6.93 | 0 | 0 | 0 | 0 | 0 | 7.93 | 45.34 | 0 | 0 | 100.01 | 0 | 0 | 1803.15 | -0.63 |  | Iida et al. 2000 | Slag15 | 16/10/23 | sio2al2o3mgocao | 8490
staffmnkmcph_40.3_0_6.9_0_0_0_0_0_7.9_45_0_0 | 40.32 | 0 | 6.87 | 0 | 0 | 0 | 0 | 0 | 7.85 | 44.96 | 0 | 0 | 100 | 0 | 0 | 1803.15 | -0.66 |  | Iida et al. 2000 | Slag16 | 16/10/23 | sio2al2o3mgocao | 8491
staffmnkmcph_38.2_0_6.8_0_0_0_0_0_11.5_43.5_0_0 | 38.17 | 0 | 6.82 | 0 | 0 | 0 | 0 | 0 | 11.52 | 43.49 | 0 | 0 | 100 | 0 | 0 | 1803.15 | -0.78 |  | Iida et al. 2000 | Slag17 | 16/10/23 | sio2al2o3mgocao | 8492
staffmnkmcph_36.9_0_6.8_0_0_0_0_0_13.9_42.5_0_0 | 36.85 | 0 | 6.78 | 0 | 0 | 0 | 0 | 0 | 13.91 | 42.46 | 0 | 0 | 100 | 0 | 0 | 1803.15 | -1 |  | Iida et al. 2000 | Slag18 | 16/10/23 | sio2al2o3mgocao | 8493
staffmnkmcph_40.7_0_7.1_0_0_0_0_0_1.8_50.4_0_0 | 40.74 | 0 | 7.07 | 0 | 0 | 0 | 0 | 0 | 1.82 | 50.37 | 0 | 0 | 100 | 0 | 0 | 1803.15 | -0.7 |  | Iida et al. 2000 | Slag19 | 16/10/23 | sio2al2o3mgocao | 8494
staffmnkmcph_39.7_0_7_0_0_0_0_0_4.4_49_0_0 | 39.68 | 0 | 7 | 0 | 0 | 0 | 0 | 0 | 4.35 | 48.97 | 0 | 0 | 100 | 0 | 0 | 1803.15 | -0.78 |  | Iida et al. 2000 | Slag20 | 16/10/23 | sio2al2o3mgocao | 8495
staffmnkmcph_36.6_0_6.8_0_0_0_0_0_11.6_45_0_0 | 36.62 | 0 | 6.8 | 0 | 0 | 0 | 0 | 0 | 11.59 | 44.98 | 0 | 0 | 99.99 | 0 | 0 | 1803.15 | -0.94 |  | Iida et al. 2000 | Slag21 | 16/10/23 | sio2al2o3mgocao | 8496
staffmnkmcph_35.7_0_6.7_0_0_0_0_0_13.9_43.7_0_0 | 35.66 | 0 | 6.74 | 0 | 0 | 0 | 0 | 0 | 13.91 | 43.69 | 0 | 0 | 100 | 0 | 0 | 1803.15 | -1.04 |  | Iida et al. 2000 | Slag22 | 16/10/23 | sio2al2o3mgocao | 8497
staffmnkmcph_38.8_0_7_0_0_0_0_0_1.9_52.2_0_0 | 38.82 | 0 | 7.02 | 0 | 0 | 0 | 0 | 0 | 1.94 | 52.23 | 0 | 0 | 100.01 | 0 | 0 | 1803.15 | -0.91 |  | Iida et al. 2000 | Slag23 | 16/10/23 | sio2al2o3mgocao | 8498
staffmnkmcph_37.9_0_7_0_0_0_0_0_4.5_50.7_0_0 | 37.86 | 0 | 6.96 | 0 | 0 | 0 | 0 | 0 | 4.47 | 50.71 | 0 | 0 | 100 | 0 | 0 | 1803.15 | -0.82 |  | Iida et al. 2000 | Slag24 | 16/10/23 | sio2al2o3mgocao | 8499
staffmnkmcph_36.9_0_6.9_0_0_0_0_0_6.9_49.3_0_0 | 36.92 | 0 | 6.9 | 0 | 0 | 0 | 0 | 0 | 6.92 | 49.26 | 0 | 0 | 100 | 0 | 0 | 1803.15 | -0.73 |  | Iida et al. 2000 | Slag25 | 16/10/23 | sio2al2o3mgocao | 8500
staffmnkmcph_36_0_6.8_0_0_0_0_0_9.3_47.8_0_0 | 35.99 | 0 | 6.84 | 0 | 0 | 0 | 0 | 0 | 9.33 | 47.84 | 0 | 0 | 100 | 0 | 0 | 1803.15 | -0.82 |  | Iida et al. 2000 | Slag26 | 16/10/23 | sio2al2o3mgocao | 8501
staffmnkmcph_34.7_0_6.7_0_0_0_0_0_11.5_47_0_0 | 34.73 | 0 | 6.71 | 0 | 0 | 0 | 0 | 0 | 11.54 | 47.02 | 0 | 0 | 100 | 0 | 0 | 1803.15 | -0.98 |  | Iida et al. 2000 | Slag27 | 16/10/23 | sio2al2o3mgocao | 8502
staffmnkmcph_44.3_0_8.5_0_0_0_0_0_1.9_45.2_0_0 | 44.34 | 0 | 8.53 | 0 | 0 | 0 | 0 | 0 | 1.92 | 45.21 | 0 | 0 | 100 | 0 | 0 | 1803.15 | -0.19 |  | Iida et al. 2000 | Slag29 | 16/10/23 | sio2al2o3mgocao | 8503
staffmnkmcph_43_0_8.5_0_0_0_0_0_4.5_44_0_0 | 42.98 | 0 | 8.51 | 0 | 0 | 0 | 0 | 0 | 4.46 | 44.04 | 0 | 0 | 99.99 | 0 | 0 | 1803.15 | -0.4 |  | Iida et al. 2000 | Slag30 | 16/10/23 | sio2al2o3mgocao | 8504
staffmnkmcph_41.7_0_8.5_0_0_0_0_0_7_42.9_0_0 | 41.65 | 0 | 8.5 | 0 | 0 | 0 | 0 | 0 | 6.97 | 42.88 | 0 | 0 | 100 | 0 | 0 | 1803.15 | -0.52 |  | Iida et al. 2000 | Slag31 | 16/10/23 | sio2al2o3mgocao | 8505
staffmnkmcph_40.3_0_8.5_0_0_0_0_0_9.5_41.7_0_0 | 40.31 | 0 | 8.49 | 0 | 0 | 0 | 0 | 0 | 9.47 | 41.73 | 0 | 0 | 100 | 0 | 0 | 1803.15 | -0.56 |  | Iida et al. 2000 | Slag32 | 16/10/23 | sio2al2o3mgocao | 8506
staffmnkmcph_39_0_8.5_0_0_0_0_0_11.9_40.6_0_0 | 39.02 | 0 | 8.47 | 0 | 0 | 0 | 0 | 0 | 11.9 | 40.61 | 0 | 0 | 100 | 0 | 0 | 1803.15 | -0.59 |  | Iida et al. 2000 | Slag33 | 16/10/23 | sio2al2o3mgocao | 8507
staffmnkmcph_47.8_0_10.7_0_0_0_0_0_18.1_23.3_0_0 | 47.82 | 0 | 10.72 | 0 | 0 | 0 | 0 | 0 | 18.14 | 23.32 | 0 | 0 | 100 | 0 | 0 | 1803.15 | -0.66 |  | Iida et al. 2000 | Slag34 | 16/10/23 | sio2al2o3mgocao | 8508
staffmnkmcph_43.4_0_8.7_0_0_0_0_0_1.9_46.1_0_0 | 43.36 | 0 | 8.66 | 0 | 0 | 0 | 0 | 0 | 1.89 | 46.09 | 0 | 0 | 100 | 0 | 0 | 1803.15 | -0.35 |  | Iida et al. 2000 | Slag35 | 16/10/23 | sio2al2o3mgocao | 8509
staffmnkmcph_41.7_0_8.6_0_0_0_0_0_4.4_45.4_0_0 | 41.69 | 0 | 8.56 | 0 | 0 | 0 | 0 | 0 | 4.39 | 45.36 | 0 | 0 | 100 | 0 | 0 | 1803.15 | -0.36 |  | Iida et al. 2000 | Slag36 | 16/10/23 | sio2al2o3mgocao | 8510
staffmnkmcph_40.4_0_8.5_0_0_0_0_0_6.9_44.2_0_0 | 40.44 | 0 | 8.53 | 0 | 0 | 0 | 0 | 0 | 6.85 | 44.17 | 0 | 0 | 99.99 | 0 | 0 | 1803.15 | -0.51 |  | Iida et al. 2000 | Slag37 | 16/10/23 | sio2al2o3mgocao | 8511
staffmnkmcph_39.2_0_8.5_0_0_0_0_0_9.3_43_0_0 | 39.19 | 0 | 8.52 | 0 | 0 | 0 | 0 | 0 | 9.29 | 43.01 | 0 | 0 | 100.01 | 0 | 0 | 1803.15 | -0.56 |  | Iida et al. 2000 | Slag38 | 16/10/23 | sio2al2o3mgocao | 8512
staffmnkmcph_38_0_8.5_0_0_0_0_0_11.7_41.9_0_0 | 37.96 | 0 | 8.49 | 0 | 0 | 0 | 0 | 0 | 11.69 | 41.86 | 0 | 0 | 100 | 0 | 0 | 1803.15 | -0.7 |  | Iida et al. 2000 | Slag39 | 16/10/23 | sio2al2o3mgocao | 8513
staffmnkmcph_38_0_8.5_0_0_0_0_0_11.7_41.9_0_0 | 37.96 | 0 | 8.49 | 0 | 0 | 0 | 0 | 0 | 11.69 | 41.86 | 0 | 0 | 100 | 0 | 0 | 1803.15 | -0.69 |  | Iida et al. 2000 | Slag41 | 16/10/23 | sio2al2o3mgocao | 8514
staffmnkmcph_36.7_0_8.5_0_0_0_0_0_14.1_40.8_0_0 | 36.7 | 0 | 8.47 | 0 | 0 | 0 | 0 | 0 | 14.08 | 40.75 | 0 | 0 | 100 | 0 | 0 | 1803.15 | -0.74 |  | Iida et al. 2000 | Slag42 | 16/10/23 | sio2al2o3mgocao | 8515
staffmnkmcph_41.6_0_8.6_0_0_0_0_0_1.8_47.9_0_0 | 41.61 | 0 | 8.64 | 0 | 0 | 0 | 0 | 0 | 1.84 | 47.9 | 0 | 0 | 99.99 | 0 | 0 | 1803.15 | -0.45 |  | Iida et al. 2000 | Slag43 | 16/10/23 | sio2al2o3mgocao | 8516
staffmnkmcph_38.8_0_8.3_0_0_0_0_0_8.1_44.8_0_0 | 38.81 | 0 | 8.26 | 0 | 0 | 0 | 0 | 0 | 8.09 | 44.84 | 0 | 0 | 100 | 0 | 0 | 1803.15 | -0.43 |  | Iida et al. 2000 | Slag44 | 16/10/23 | sio2al2o3mgocao | 8517
staffmnkmcph_39.2_0_8.6_0_0_0_0_0_6.7_45.5_0_0 | 39.23 | 0 | 8.56 | 0 | 0 | 0 | 0 | 0 | 6.74 | 45.46 | 0 | 0 | 99.99 | 0 | 0 | 1803.15 | -0.56 |  | Iida et al. 2000 | Slag45 | 16/10/23 | sio2al2o3mgocao | 8518
staffmnkmcph_38.1_0_8.5_0_0_0_0_0_9.1_44.3_0_0 | 38.06 | 0 | 8.53 | 0 | 0 | 0 | 0 | 0 | 9.12 | 44.28 | 0 | 0 | 99.99 | 0 | 0 | 1803.15 | -0.61 |  | Iida et al. 2000 | Slag46 | 16/10/23 | sio2al2o3mgocao | 8519
staffmnkmcph_36.9_0_8.5_0_0_0_0_0_11.5_43.1_0_0 | 36.91 | 0 | 8.51 | 0 | 0 | 0 | 0 | 0 | 11.48 | 43.1 | 0 | 0 | 100 | 0 | 0 | 1803.15 | -0.71 |  | Iida et al. 2000 | Slag47 | 16/10/23 | sio2al2o3mgocao | 8520
staffmnkmcph_35.8_0_8.5_0_0_0_0_0_13.8_41.9_0_0 | 35.77 | 0 | 8.47 | 0 | 0 | 0 | 0 | 0 | 13.81 | 41.94 | 0 | 0 | 99.99 | 0 | 0 | 1803.15 | -0.76 |  | Iida et al. 2000 | Slag48 | 16/10/23 | sio2al2o3mgocao | 8521
staffmnkmcph_40.3_0_8.7_0_0_0_0_0_1.8_49.3_0_0 | 40.25 | 0 | 8.69 | 0 | 0 | 0 | 0 | 0 | 1.8 | 49.27 | 0 | 0 | 100.01 | 0 | 0 | 1803.15 | -0.51 |  | Iida et al. 2000 | Slag49 | 16/10/23 | sio2al2o3mgocao | 8522
staffmnkmcph_39.1_0_8.7_0_0_0_0_0_4.2_48_0_0 | 39.14 | 0 | 8.65 | 0 | 0 | 0 | 0 | 0 | 4.2 | 48.01 | 0 | 0 | 100 | 0 | 0 | 1803.15 | -0.51 |  | Iida et al. 2000 | Slag50 | 16/10/23 | sio2al2o3mgocao | 8523
staffmnkmcph_38_0_8.6_0_0_0_0_0_6.6_46.8_0_0 | 38.02 | 0 | 8.6 | 0 | 0 | 0 | 0 | 0 | 6.6 | 46.77 | 0 | 0 | 99.99 | 0 | 0 | 1803.15 | -0.63 |  | Iida et al. 2000 | Slag51 | 16/10/23 | sio2al2o3mgocao | 8524
staffmnkmcph_36.9_0_8.6_0_0_0_0_0_9_45.5_0_0 | 36.94 | 0 | 8.56 | 0 | 0 | 0 | 0 | 0 | 8.96 | 45.54 | 0 | 0 | 100 | 0 | 0 | 1803.15 | -0.59 |  | Iida et al. 2000 | Slag52 | 16/10/23 | sio2al2o3mgocao | 8525
staffmnkmcph_35.9_0_8.5_0_0_0_0_0_11.3_44.4_0_0 | 35.86 | 0 | 8.52 | 0 | 0 | 0 | 0 | 0 | 11.28 | 44.35 | 0 | 0 | 100.01 | 0 | 0 | 1803.15 | -0.81 |  | Iida et al. 2000 | Slag53 | 16/10/23 | sio2al2o3mgocao | 8526
staffmnkmcph_34.8_0_8.5_0_0_0_0_0_13.6_43.2_0_0 | 34.8 | 0 | 8.48 | 0 | 0 | 0 | 0 | 0 | 13.56 | 43.15 | 0 | 0 | 99.99 | 0 | 0 | 1803.15 | -0.86 |  | Iida et al. 2000 | Slag54 | 16/10/23 | sio2al2o3mgocao | 8527
staffmnkmcph_38.9_0_8.8_0_0_0_0_0_1.8_50.6_0_0 | 38.88 | 0 | 8.75 | 0 | 0 | 0 | 0 | 0 | 1.75 | 50.62 | 0 | 0 | 100 | 0 | 0 | 1803.15 | -0.5 |  | Iida et al. 2000 | Slag55 | 16/10/23 | sio2al2o3mgocao | 8528
staffmnkmcph_37.8_0_8.7_0_0_0_0_0_4.1_49.3_0_0 | 37.83 | 0 | 8.69 | 0 | 0 | 0 | 0 | 0 | 4.14 | 49.34 | 0 | 0 | 100 | 0 | 0 | 1803.15 | -0.58 |  | Iida et al. 2000 | Slag56 | 16/10/23 | sio2al2o3mgocao | 8529
staffmnkmcph_36.8_0_8.6_0_0_0_0_0_6.5_48.1_0_0 | 36.82 | 0 | 8.64 | 0 | 0 | 0 | 0 | 0 | 6.48 | 48.06 | 0 | 0 | 100 | 0 | 0 | 1803.15 | -0.68 |  | Iida et al. 2000 | Slag57 | 16/10/23 | sio2al2o3mgocao | 8530
staffmnkmcph_35.8_0_8.6_0_0_0_0_0_8.8_46.8_0_0 | 35.8 | 0 | 8.59 | 0 | 0 | 0 | 0 | 0 | 8.78 | 46.83 | 0 | 0 | 100 | 0 | 0 | 1803.15 | -0.8 |  | Iida et al. 2000 | Slag58 | 16/10/23 | sio2al2o3mgocao | 8531
staffmnkmcph_34.8_0_8.5_0_0_0_0_0_11.1_45.6_0_0 | 34.81 | 0 | 8.54 | 0 | 0 | 0 | 0 | 0 | 11.07 | 45.58 | 0 | 0 | 100 | 0 | 0 | 1803.15 | -0.75 |  | Iida et al. 2000 | Slag59 | 16/10/23 | sio2al2o3mgocao | 8532
staffmnkmcph_45.1_0_10.5_0_0_0_0_0_0.2_44.3_0_0 | 45.05 | 0 | 10.54 | 0 | 0 | 0 | 0 | 0 | 0.16 | 44.26 | 0 | 0 | 100.01 | 0 | 0 | 1803.15 | -0.15 |  | Iida et al. 2000 | Slag61 | 16/10/23 | sio2al2o3mgocao | 8533
staffmnkmcph_43.2_0_10.3_0_0_0_0_0_4.1_42.5_0_0 | 43.16 | 0 | 10.28 | 0 | 0 | 0 | 0 | 0 | 4.05 | 42.51 | 0 | 0 | 100 | 0 | 0 | 1803.15 | -0.21 |  | Iida et al. 2000 | Slag62 | 16/10/23 | sio2al2o3mgocao | 8534
staffmnkmcph_41.9_0_10.2_0_0_0_0_0_6.5_41.4_0_0 | 41.9 | 0 | 10.2 | 0 | 0 | 0 | 0 | 0 | 6.51 | 41.39 | 0 | 0 | 100 | 0 | 0 | 1803.15 | -0.34 |  | Iida et al. 2000 | Slag63 | 16/10/23 | sio2al2o3mgocao | 8535
staffmnkmcph_40.7_0_10.1_0_0_0_0_0_8.9_40.3_0_0 | 40.69 | 0 | 10.1 | 0 | 0 | 0 | 0 | 0 | 8.93 | 40.28 | 0 | 0 | 100 | 0 | 0 | 1803.15 | -0.32 |  | Iida et al. 2000 | Slag64 | 16/10/23 | sio2al2o3mgocao | 8536
staffmnkmcph_39.5_0_10_0_0_0_0_0_11.3_39.2_0_0 | 39.49 | 0 | 10.01 | 0 | 0 | 0 | 0 | 0 | 11.3 | 39.2 | 0 | 0 | 100 | 0 | 0 | 1803.15 | -0.55 |  | Iida et al. 2000 | Slag65 | 16/10/23 | sio2al2o3mgocao | 8537
staffmnkmcph_38.3_0_9.9_0_0_0_0_0_13.6_38.1_0_0 | 38.31 | 0 | 9.92 | 0 | 0 | 0 | 0 | 0 | 13.64 | 38.13 | 0 | 0 | 100 | 0 | 0 | 1803.15 | -0.5 |  | Iida et al. 2000 | Slag66 | 16/10/23 | sio2al2o3mgocao | 8538
staffmnkmcph_42.8_0_10.4_0_0_0_0_0_1.6_45.3_0_0 | 42.77 | 0 | 10.35 | 0 | 0 | 0 | 0 | 0 | 1.55 | 45.33 | 0 | 0 | 100 | 0 | 0 | 1803.15 | -0.29 |  | Iida et al. 2000 | Slag67 | 16/10/23 | sio2al2o3mgocao | 8539
staffmnkmcph_41.6_0_10.3_0_0_0_0_0_4_44.1_0_0 | 41.55 | 0 | 10.28 | 0 | 0 | 0 | 0 | 0 | 4.02 | 44.14 | 0 | 0 | 99.99 | 0 | 0 | 1803.15 | -0.31 |  | Iida et al. 2000 | Slag68 | 16/10/23 | sio2al2o3mgocao | 8540
staffmnkmcph_40.3_0_10.2_0_0_0_0_0_6.5_43_0_0 | 40.34 | 0 | 10.22 | 0 | 0 | 0 | 0 | 0 | 6.47 | 42.98 | 0 | 0 | 100.01 | 0 | 0 | 1803.15 | -0.38 |  | Iida et al. 2000 | Slag69 | 16/10/23 | sio2al2o3mgocao | 8541
staffmnkmcph_39.2_0_10.2_0_0_0_0_0_8.9_41.8_0_0 | 39.15 | 0 | 10.15 | 0 | 0 | 0 | 0 | 0 | 8.86 | 41.84 | 0 | 0 | 100 | 0 | 0 | 1803.15 | -0.46 |  | Iida et al. 2000 | Slag70 | 16/10/23 | sio2al2o3mgocao | 8542
staffmnkmcph_38_0_10.1_0_0_0_0_0_11.2_40.7_0_0 | 37.98 | 0 | 10.09 | 0 | 0 | 0 | 0 | 0 | 11.24 | 40.7 | 0 | 0 | 100.01 | 0 | 0 | 1803.15 | -0.58 |  | Iida et al. 2000 | Slag71 | 16/10/23 | sio2al2o3mgocao | 8543
staffmnkmcph_36.9_0_10_0_0_0_0_0_13.6_39.6_0_0 | 36.85 | 0 | 10.02 | 0 | 0 | 0 | 0 | 0 | 13.57 | 39.57 | 0 | 0 | 100.01 | 0 | 0 | 1803.15 | -0.63 |  | Iida et al. 2000 | Slag72 | 16/10/23 | sio2al2o3mgocao | 8544
staffmnkmcph_41.2_0_10.3_0_0_0_0_0_1.5_47_0_0 | 41.15 | 0 | 10.31 | 0 | 0 | 0 | 0 | 0 | 1.53 | 47.02 | 0 | 0 | 100.01 | 0 | 0 | 1803.15 | -0.37 |  | Iida et al. 2000 | Slag73 | 16/10/23 | sio2al2o3mgocao | 8545
staffmnkmcph_40_0_10.3_0_0_0_0_0_4_45.8_0_0 | 39.95 | 0 | 10.27 | 0 | 0 | 0 | 0 | 0 | 3.98 | 45.79 | 0 | 0 | 99.99 | 0 | 0 | 1803.15 | -0.47 |  | Iida et al. 2000 | Slag74 | 16/10/23 | sio2al2o3mgocao | 8546
staffmnkmcph_38.8_0_10.2_0_0_0_0_0_6.4_44.6_0_0 | 38.77 | 0 | 10.23 | 0 | 0 | 0 | 0 | 0 | 6.42 | 44.58 | 0 | 0 | 100 | 0 | 0 | 1803.15 | -0.41 |  | Iida et al. 2000 | Slag75 | 16/10/23 | sio2al2o3mgocao | 8547
staffmnkmcph_37.6_0_10.2_0_0_0_0_0_8.8_43.4_0_0 | 37.61 | 0 | 10.2 | 0 | 0 | 0 | 0 | 0 | 8.81 | 43.38 | 0 | 0 | 100 | 0 | 0 | 1803.15 | -0.48 |  | Iida et al. 2000 | Slag76 | 16/10/23 | sio2al2o3mgocao | 8548
staffmnkmcph_36.5_0_10.2_0_0_0_0_0_11.2_42.2_0_0 | 36.46 | 0 | 10.16 | 0 | 0 | 0 | 0 | 0 | 11.17 | 42.2 | 0 | 0 | 99.99 | 0 | 0 | 1803.15 | -0.59 |  | Iida et al. 2000 | Slag77 | 16/10/23 | sio2al2o3mgocao | 8549
staffmnkmcph_35.7_0_10.2_0_0_0_0_0_12.7_41.4_0_0 | 35.66 | 0 | 10.21 | 0 | 0 | 0 | 0 | 0 | 12.71 | 41.42 | 0 | 0 | 100 | 0 | 0 | 1803.15 | -0.69 |  | Iida et al. 2000 | Slag78 | 16/10/23 | sio2al2o3mgocao | 8550
staffmnkmcph_39.5_0_10.3_0_0_0_0_0_1.5_48.7_0_0 | 39.52 | 0 | 10.27 | 0 | 0 | 0 | 0 | 0 | 1.5 | 48.71 | 0 | 0 | 100 | 0 | 0 | 1803.15 | -0.38 |  | Iida et al. 2000 | Slag79 | 16/10/23 | sio2al2o3mgocao | 8551
staffmnkmcph_38.4_0_10.3_0_0_0_0_0_4_47.4_0_0 | 38.35 | 0 | 10.26 | 0 | 0 | 0 | 0 | 0 | 3.96 | 47.42 | 0 | 0 | 99.99 | 0 | 0 | 1803.15 | -0.49 |  | Iida et al. 2000 | Slag80 | 16/10/23 | sio2al2o3mgocao | 8552
staffmnkmcph_37.2_0_10.3_0_0_0_0_0_6.4_46.2_0_0 | 37.21 | 0 | 10.25 | 0 | 0 | 0 | 0 | 0 | 6.37 | 46.17 | 0 | 0 | 100 | 0 | 0 | 1803.15 | -0.48 |  | Iida et al. 2000 | Slag81 | 16/10/23 | sio2al2o3mgocao | 8553
staffmnkmcph_36.2_0_10.2_0_0_0_0_0_8.7_44.8_0_0 | 36.21 | 0 | 10.22 | 0 | 0 | 0 | 0 | 0 | 8.74 | 44.84 | 0 | 0 | 100.01 | 0 | 0 | 1803.15 | -0.61 |  | Iida et al. 2000 | Slag82 | 16/10/23 | sio2al2o3mgocao | 8554
staffmnkmcph_35_0_10.2_0_0_0_0_0_11.1_43.7_0_0 | 34.96 | 0 | 10.23 | 0 | 0 | 0 | 0 | 0 | 11.11 | 43.7 | 0 | 0 | 100 | 0 | 0 | 1803.15 | -0.69 |  | Iida et al. 2000 | Slag83 | 16/10/23 | sio2al2o3mgocao | 8555
staffmnkmcph_33.9_0_10.2_0_0_0_0_0_13.4_42.5_0_0 | 33.85 | 0 | 10.22 | 0 | 0 | 0 | 0 | 0 | 13.43 | 42.5 | 0 | 0 | 100 | 0 | 0 | 1803.15 | -0.76 |  | Iida et al. 2000 | Slag84 | 16/10/23 | sio2al2o3mgocao | 8556
staffmnkmcph_37.9_0_10.2_0_0_0_0_0_1.4_50.4_0_0 | 37.92 | 0 | 10.24 | 0 | 0 | 0 | 0 | 0 | 1.43 | 50.41 | 0 | 0 | 100 | 0 | 0 | 1803.15 | -0.34 |  | Iida et al. 2000 | Slag85 | 16/10/23 | sio2al2o3mgocao | 8557
staffmnkmcph_36.8_0_10.2_0_0_0_0_0_3.9_49.1_0_0 | 36.78 | 0 | 10.21 | 0 | 0 | 0 | 0 | 0 | 3.93 | 49.08 | 0 | 0 | 100 | 0 | 0 | 1803.15 | -0.44 |  | Iida et al. 2000 | Slag86 | 16/10/23 | sio2al2o3mgocao | 8558
staffmnkmcph_35.7_0_10.3_0_0_0_0_0_6.3_47.8_0_0 | 35.65 | 0 | 10.27 | 0 | 0 | 0 | 0 | 0 | 6.32 | 47.77 | 0 | 0 | 100.01 | 0 | 0 | 1803.15 | -0.32 |  | Iida et al. 2000 | Slag87 | 16/10/23 | sio2al2o3mgocao | 8559
staffmnkmcph_35.9_0_10.1_0_0_0_0_0_8.5_45.5_0_0 | 35.87 | 0 | 10.08 | 0 | 0 | 0 | 0 | 0 | 8.52 | 45.53 | 0 | 0 | 100 | 0 | 0 | 1803.15 | -0.12 |  | Iida et al. 2000 | Slag88 | 16/10/23 | sio2al2o3mgocao | 8560
staffmnkmcph_33.5_0_10.3_0_0_0_0_0_11_45.2_0_0 | 33.45 | 0 | 10.31 | 0 | 0 | 0 | 0 | 0 | 11.04 | 45.19 | 0 | 0 | 99.99 | 0 | 0 | 1803.15 | -0.77 |  | Iida et al. 2000 | Slag89 | 16/10/23 | sio2al2o3mgocao | 8561
staffmnkmcph_32.4_0_10.3_0_0_0_0_0_13.4_44_0_0 | 32.38 | 0 | 10.32 | 0 | 0 | 0 | 0 | 0 | 13.35 | 43.95 | 0 | 0 | 100 | 0 | 0 | 1803.15 | -0.65 |  | Iida et al. 2000 | Slag90 | 16/10/23 | sio2al2o3mgocao | 8562
staffmnkmcph_35.5_0.5_8.1_0.5_0_0.5_0_0.2_12.1_42.6_0_0 | 35.52 | 0.45 | 8.07 | 0.5 | 0 | 0.5 | 0 | 0.2 | 12.13 | 42.63 | 0 | 0 | 100 | 0 | 0 | 1803.15 | -0.6 |  | Iida et al. 2000 | BF2 | 16/10/23 | sio2tio2al2o3feomnok2omgocao | 8563
staffmnkmcph_40.9_0_0_0_0_0_0_0_5.4_53.8_0_0 | 40.85 | 0 | 0 | 0 | 0 | 0 | 0 | 0 | 5.38 | 53.78 | 0 | 0 | 100.01 | 0 | 0 | 1773.15 | -0.22 |  | Kawai 1952 | I1 | 16/10/23 | sio2mgocao | 8564
staffmnkmcph_47.4_0_0_0_0_0_0_0_5.1_47.4_0_0 | 47.42 | 0 | 0 | 0 | 0 | 0 | 0 | 0 | 5.13 | 47.44 | 0 | 0 | 99.99 | 0 | 0 | 1773.15 | -0.05 |  | Kawai 1952 | I2 | 16/10/23 | sio2mgocao | 8565
staffmnkmcph_56_0_0_0_0_0_0_0_4.7_39.3_0_0 | 56.02 | 0 | 0 | 0 | 0 | 0 | 0 | 0 | 4.7 | 39.27 | 0 | 0 | 99.99 | 0 | 0 | 1773.15 | 0.23 |  | Kawai 1952 | I3 | 16/10/23 | sio2mgocao | 8566
staffmnkmcph_43.5_0_6.7_0_0_0_0_0_5.9_44_0_0 | 43.53 | 0 | 6.65 | 0 | 0 | 0 | 0 | 0 | 5.88 | 43.95 | 0 | 0 | 100.01 | 0 | 0 | 1773.15 | -0.17 |  | Kawai 1952 | I6 | 16/10/23 | sio2al2o3mgocao | 8567
staffmnkmcph_50.4_0_6.8_0_0_0_0_0_5.3_37.5_0_0 | 50.43 | 0 | 6.82 | 0 | 0 | 0 | 0 | 0 | 5.29 | 37.47 | 0 | 0 | 100.01 | 0 | 0 | 1773.15 | 0.45 |  | Kawai 1952 | I7 | 16/10/23 | sio2al2o3mgocao | 8568
staffmnkmcph_32.2_0_13.4_0_0_0_0_0_5.6_48.8_0_0 | 32.15 | 0 | 13.44 | 0 | 0 | 0 | 0 | 0 | 5.63 | 48.78 | 0 | 0 | 100 | 0 | 0 | 1773.15 | -0.09 |  | Kawai 1952 | I9 | 16/10/23 | sio2al2o3mgocao | 8569
staffmnkmcph_41_0_13.2_0_0_0_0_0_5.3_40.5_0_0 | 41.02 | 0 | 13.15 | 0 | 0 | 0 | 0 | 0 | 5.29 | 40.54 | 0 | 0 | 100 | 0 | 0 | 1773.15 | 0.04 |  | Kawai 1952 | I10 | 16/10/23 | sio2al2o3mgocao | 8570
staffmnkmcph_49.3_0_13.4_0_0_0_0_0_4.6_32.7_0_0 | 49.33 | 0 | 13.35 | 0 | 0 | 0 | 0 | 0 | 4.63 | 32.69 | 0 | 0 | 100 | 0 | 0 | 1773.15 | 0.54 |  | Kawai 1952 | I11 | 16/10/23 | sio2al2o3mgocao | 8571
staffmnkmcph_39_0_20.4_0_0_0_0_0_5.5_35.1_0_0 | 39.04 | 0 | 20.38 | 0 | 0 | 0 | 0 | 0 | 5.5 | 35.08 | 0 | 0 | 100 | 0 | 0 | 1773.15 | 0.48 |  | Kawai 1952 | I14 | 16/10/23 | sio2al2o3mgocao | 8572
staffmnkmcph_39.2_0_0_0_0_0_0_0_11.2_49.7_0_0 | 39.16 | 0 | 0 | 0 | 0 | 0 | 0 | 0 | 11.16 | 49.68 | 0 | 0 | 100 | 0 | 0 | 1773.15 | -0.36 |  | Kawai 1952 | II1 | 16/10/23 | sio2mgocao | 8573
staffmnkmcph_46.1_0_0_0_0_0_0_0_10.3_43.6_0_0 | 46.05 | 0 | 0 | 0 | 0 | 0 | 0 | 0 | 10.32 | 43.63 | 0 | 0 | 100 | 0 | 0 | 1773.15 | -0.1 |  | Kawai 1952 | II2 | 16/10/23 | sio2mgocao | 8574
staffmnkmcph_53.4_0_0_0_0_0_0_0_10.8_35.7_0_0 | 53.44 | 0 | 0 | 0 | 0 | 0 | 0 | 0 | 10.82 | 35.73 | 0 | 0 | 99.99 | 0 | 0 | 1773.15 | 0.34 |  | Kawai 1952 | II3 | 16/10/23 | sio2mgocao | 8575
staffmnkmcph_34.8_0_6.6_0_0_0_0_0_11.5_47.2_0_0 | 34.81 | 0 | 6.59 | 0 | 0 | 0 | 0 | 0 | 11.45 | 47.15 | 0 | 0 | 100 | 0 | 0 | 1773.15 | -0.44 |  | Kawai 1952 | II5 | 16/10/23 | sio2al2o3mgocao | 8576
staffmnkmcph_42.2_0_5.5_0_0_0_0_0_11.6_40.7_0_0 | 42.16 | 0 | 5.52 | 0 | 0 | 0 | 0 | 0 | 11.59 | 40.73 | 0 | 0 | 100 | 0 | 0 | 1773.15 | -0.17 |  | Kawai 1952 | II6 | 16/10/23 | sio2al2o3mgocao | 8577
staffmnkmcph_50.2_0_5.8_0_0_0_0_0_11.4_32.5_0_0 | 50.24 | 0 | 5.81 | 0 | 0 | 0 | 0 | 0 | 11.42 | 32.53 | 0 | 0 | 100 | 0 | 0 | 1773.15 | 0.28 |  | Kawai 1952 | II7 | 16/10/23 | sio2al2o3mgocao | 8578
staffmnkmcph_55.6_0_6.5_0_0_0_0_0_10.9_27_0_0 | 55.58 | 0 | 6.5 | 0 | 0 | 0 | 0 | 0 | 10.91 | 27.01 | 0 | 0 | 100 | 0 | 0 | 1773.15 | 0.8 |  | Kawai 1952 | II8 | 16/10/23 | sio2al2o3mgocao | 8579
staffmnkmcph_29.7_0_13.6_0_0_0_0_0_11.7_45.1_0_0 | 29.72 | 0 | 13.55 | 0 | 0 | 0 | 0 | 0 | 11.66 | 45.07 | 0 | 0 | 100 | 0 | 0 | 1773.15 | 0.11 |  | Kawai 1952 | II9 | 16/10/23 | sio2al2o3mgocao | 8580
staffmnkmcph_37.1_0_13.3_0_0_0_0_0_11.9_37.6_0_0 | 37.1 | 0 | 13.31 | 0 | 0 | 0 | 0 | 0 | 11.94 | 37.64 | 0 | 0 | 99.99 | 0 | 0 | 1773.15 | 0.2 |  | Kawai 1952 | II10 | 16/10/23 | sio2al2o3mgocao | 8581
staffmnkmcph_47_0_14.1_0_0_0_0_0_11.6_27.3_0_0 | 47.03 | 0 | 14.05 | 0 | 0 | 0 | 0 | 0 | 11.61 | 27.31 | 0 | 0 | 100 | 0 | 0 | 1773.15 | 0.85 |  | Kawai 1952 | II11 | 16/10/23 | sio2al2o3mgocao | 8582
staffmnkmcph_38.6_0_17.9_0_0_0_0_0_17.6_25.9_0_0 | 38.61 | 0 | 17.85 | 0 | 0 | 0 | 0 | 0 | 17.61 | 25.93 | 0 | 0 | 100 | 0 | 0 | 1773.15 | 0.51 |  | Kawai 1952 | II14 | 16/10/23 | sio2al2o3mgocao | 8583
staffmnkmcph_44.9_0_19.6_0_0_0_0_0_20.3_15.2_0_0 | 44.89 | 0 | 19.6 | 0 | 0 | 0 | 0 | 0 | 20.3 | 15.21 | 0 | 0 | 100 | 0 | 0 | 1773.15 | 0.92 |  | Kawai 1952 | II15 | 16/10/23 | sio2al2o3mgocao | 8584
staffmnkmcph_40.9_0_0_0_0_0_0_0_5.4_53.8_0_0 | 40.85 | 0 | 0 | 0 | 0 | 0 | 0 | 0 | 5.38 | 53.78 | 0 | 0 | 100.01 | 0 | 0 | 1873.15 | -1.1 |  | Kawai 1952 | I1 | 16/10/23 | sio2mgocao | 8585
staffmnkmcph_47.4_0_0_0_0_0_0_0_5.1_47.4_0_0 | 47.42 | 0 | 0 | 0 | 0 | 0 | 0 | 0 | 5.13 | 47.44 | 0 | 0 | 99.99 | 0 | 0 | 1873.15 | -0.74 |  | Kawai 1952 | I2 | 16/10/23 | sio2mgocao | 8586
staffmnkmcph_56_0_0_0_0_0_0_0_4.7_39.3_0_0 | 56.02 | 0 | 0 | 0 | 0 | 0 | 0 | 0 | 4.7 | 39.27 | 0 | 0 | 99.99 | 0 | 0 | 1873.15 | -0.39 |  | Kawai 1952 | I3 | 16/10/23 | sio2mgocao | 8587
staffmnkmcph_64.5_0_0_0_0_0_0_0_4.6_30.9_0_0 | 64.47 | 0 | 0 | 0 | 0 | 0 | 0 | 0 | 4.6 | 30.93 | 0 | 0 | 100 | 0 | 0 | 1873.15 | 0.38 |  | Kawai 1952 | I4 | 16/10/23 | sio2mgocao | 8588
staffmnkmcph_35.2_0_7_0_0_0_0_0_6.1_51.7_0_0 | 35.18 | 0 | 6.96 | 0 | 0 | 0 | 0 | 0 | 6.12 | 51.74 | 0 | 0 | 100 | 0 | 0 | 1873.15 | -0.6 |  | Kawai 1952 | I5 | 16/10/23 | sio2al2o3mgocao | 8589
staffmnkmcph_43.5_0_6.7_0_0_0_0_0_5.9_44_0_0 | 43.53 | 0 | 6.65 | 0 | 0 | 0 | 0 | 0 | 5.88 | 43.95 | 0 | 0 | 100.01 | 0 | 0 | 1873.15 | -0.66 |  | Kawai 1952 | I6 | 16/10/23 | sio2al2o3mgocao | 8590
staffmnkmcph_50.4_0_6.8_0_0_0_0_0_5.3_37.5_0_0 | 50.43 | 0 | 6.82 | 0 | 0 | 0 | 0 | 0 | 5.29 | 37.47 | 0 | 0 | 100.01 | 0 | 0 | 1873.15 | -0.21 |  | Kawai 1952 | I7 | 16/10/23 | sio2al2o3mgocao | 8591
staffmnkmcph_59.9_0_7.8_0_0_0_0_0_5_27.4_0_0 | 59.86 | 0 | 7.77 | 0 | 0 | 0 | 0 | 0 | 4.99 | 27.38 | 0 | 0 | 100 | 0 | 0 | 1873.15 | 0.34 |  | Kawai 1952 | I8 | 16/10/23 | sio2al2o3mgocao | 8592
staffmnkmcph_32.2_0_13.4_0_0_0_0_0_5.6_48.8_0_0 | 32.15 | 0 | 13.44 | 0 | 0 | 0 | 0 | 0 | 5.63 | 48.78 | 0 | 0 | 100 | 0 | 0 | 1873.15 | -0.6 |  | Kawai 1952 | I9 | 16/10/23 | sio2al2o3mgocao | 8593
staffmnkmcph_41_0_13.2_0_0_0_0_0_5.3_40.5_0_0 | 41.02 | 0 | 13.15 | 0 | 0 | 0 | 0 | 0 | 5.29 | 40.54 | 0 | 0 | 100 | 0 | 0 | 1873.15 | -0.51 |  | Kawai 1952 | I10 | 16/10/23 | sio2al2o3mgocao | 8594
staffmnkmcph_49.3_0_13.4_0_0_0_0_0_4.6_32.7_0_0 | 49.33 | 0 | 13.35 | 0 | 0 | 0 | 0 | 0 | 4.63 | 32.69 | 0 | 0 | 100 | 0 | 0 | 1873.15 | 0.11 |  | Kawai 1952 | I11 | 16/10/23 | sio2al2o3mgocao | 8595
staffmnkmcph_58.2_0_13.1_0_0_0_0_0_4.2_24.6_0_0 | 58.16 | 0 | 13.09 | 0 | 0 | 0 | 0 | 0 | 4.18 | 24.58 | 0 | 0 | 100.01 | 0 | 0 | 1873.15 | 0.86 |  | Kawai 1952 | I12 | 16/10/23 | sio2al2o3mgocao | 8596
staffmnkmcph_23.9_0_18.1_0_0_0_0_0_4.3_53.7_0_0 | 23.91 | 0 | 18.1 | 0 | 0 | 0 | 0 | 0 | 4.3 | 53.69 | 0 | 0 | 100 | 0 | 0 | 1873.15 | -0.82 |  | Kawai 1952 | I13 | 16/10/23 | sio2al2o3mgocao | 8597
staffmnkmcph_39_0_20.4_0_0_0_0_0_5.5_35.1_0_0 | 39.04 | 0 | 20.38 | 0 | 0 | 0 | 0 | 0 | 5.5 | 35.08 | 0 | 0 | 100 | 0 | 0 | 1873.15 | 0 |  | Kawai 1952 | I14 | 16/10/23 | sio2al2o3mgocao | 8598
staffmnkmcph_52.5_0_19.1_0_0_0_0_0_5_23.3_0_0 | 52.54 | 0 | 19.14 | 0 | 0 | 0 | 0 | 0 | 5.04 | 23.28 | 0 | 0 | 100 | 0 | 0 | 1873.15 | 0.9 |  | Kawai 1952 | I15 | 16/10/23 | sio2al2o3mgocao | 8599
staffmnkmcph_39.2_0_0_0_0_0_0_0_11.2_49.7_0_0 | 39.16 | 0 | 0 | 0 | 0 | 0 | 0 | 0 | 11.16 | 49.68 | 0 | 0 | 100 | 0 | 0 | 1873.15 | -1 |  | Kawai 1952 | II1 | 16/10/23 | sio2mgocao | 8600
staffmnkmcph_46.1_0_0_0_0_0_0_0_10.3_43.6_0_0 | 46.05 | 0 | 0 | 0 | 0 | 0 | 0 | 0 | 10.32 | 43.63 | 0 | 0 | 100 | 0 | 0 | 1873.15 | -0.64 |  | Kawai 1952 | II2 | 16/10/23 | sio2mgocao | 8601
staffmnkmcph_53.4_0_0_0_0_0_0_0_10.8_35.7_0_0 | 53.44 | 0 | 0 | 0 | 0 | 0 | 0 | 0 | 10.82 | 35.73 | 0 | 0 | 99.99 | 0 | 0 | 1873.15 | -0.11 |  | Kawai 1952 | II3 | 16/10/23 | sio2mgocao | 8602
staffmnkmcph_56.1_0_0_0_0_0_0_0_10.6_33.3_0_0 | 56.08 | 0 | 0 | 0 | 0 | 0 | 0 | 0 | 10.61 | 33.31 | 0 | 0 | 100 | 0 | 0 | 1873.15 | 0.81 |  | Kawai 1952 | II4 | 16/10/23 | sio2mgocao | 8603
staffmnkmcph_34.8_0_6.6_0_0_0_0_0_11.5_47.2_0_0 | 34.81 | 0 | 6.59 | 0 | 0 | 0 | 0 | 0 | 11.45 | 47.15 | 0 | 0 | 100 | 0 | 0 | 1873.15 | -1.05 |  | Kawai 1952 | II5 | 16/10/23 | sio2al2o3mgocao | 8604
staffmnkmcph_42.2_0_5.5_0_0_0_0_0_11.6_40.7_0_0 | 42.16 | 0 | 5.52 | 0 | 0 | 0 | 0 | 0 | 11.59 | 40.73 | 0 | 0 | 100 | 0 | 0 | 1873.15 | -0.68 |  | Kawai 1952 | II6 | 16/10/23 | sio2al2o3mgocao | 8605
staffmnkmcph_50.2_0_5.8_0_0_0_0_0_11.4_32.5_0_0 | 50.24 | 0 | 5.81 | 0 | 0 | 0 | 0 | 0 | 11.42 | 32.53 | 0 | 0 | 100 | 0 | 0 | 1873.15 | -0.08 |  | Kawai 1952 | II7 | 16/10/23 | sio2al2o3mgocao | 8606
staffmnkmcph_55.6_0_6.5_0_0_0_0_0_10.9_27_0_0 | 55.58 | 0 | 6.5 | 0 | 0 | 0 | 0 | 0 | 10.91 | 27.01 | 0 | 0 | 100 | 0 | 0 | 1873.15 | 0.34 |  | Kawai 1952 | II8 | 16/10/23 | sio2al2o3mgocao | 8607
staffmnkmcph_29.7_0_13.6_0_0_0_0_0_11.7_45.1_0_0 | 29.72 | 0 | 13.55 | 0 | 0 | 0 | 0 | 0 | 11.66 | 45.07 | 0 | 0 | 100 | 0 | 0 | 1873.15 | -0.39 |  | Kawai 1952 | II9 | 16/10/23 | sio2al2o3mgocao | 8608
staffmnkmcph_37.1_0_13.3_0_0_0_0_0_11.9_37.6_0_0 | 37.1 | 0 | 13.31 | 0 | 0 | 0 | 0 | 0 | 11.94 | 37.64 | 0 | 0 | 99.99 | 0 | 0 | 1873.15 | -0.27 |  | Kawai 1952 | II10 | 16/10/23 | sio2al2o3mgocao | 8609
staffmnkmcph_47_0_14.1_0_0_0_0_0_11.6_27.3_0_0 | 47.03 | 0 | 14.05 | 0 | 0 | 0 | 0 | 0 | 11.61 | 27.31 | 0 | 0 | 100 | 0 | 0 | 1873.15 | 0.4 |  | Kawai 1952 | II11 | 16/10/23 | sio2al2o3mgocao | 8610
staffmnkmcph_55.5_0_14.2_0_0_0_0_0_11.7_18.6_0_0 | 55.49 | 0 | 14.23 | 0 | 0 | 0 | 0 | 0 | 11.67 | 18.61 | 0 | 0 | 100 | 0 | 0 | 1873.15 | 0.98 |  | Kawai 1952 | II12 | 16/10/23 | sio2al2o3mgocao | 8611
staffmnkmcph_29.7_0_19.7_0_0_0_0_0_17.7_32.9_0_0 | 29.73 | 0 | 19.7 | 0 | 0 | 0 | 0 | 0 | 17.67 | 32.91 | 0 | 0 | 100.01 | 0 | 0 | 1873.15 | 0.49 |  | Kawai 1952 | II13 | 16/10/23 | sio2al2o3mgocao | 8612
staffmnkmcph_38.6_0_17.9_0_0_0_0_0_17.6_25.9_0_0 | 38.61 | 0 | 17.85 | 0 | 0 | 0 | 0 | 0 | 17.61 | 25.93 | 0 | 0 | 100 | 0 | 0 | 1873.15 | 0.11 |  | Kawai 1952 | II14 | 16/10/23 | sio2al2o3mgocao | 8613
staffmnkmcph_44.9_0_19.6_0_0_0_0_0_20.3_15.2_0_0 | 44.89 | 0 | 19.6 | 0 | 0 | 0 | 0 | 0 | 20.3 | 15.21 | 0 | 0 | 100 | 0 | 0 | 1873.15 | 0.41 |  | Kawai 1952 | II15 | 16/10/23 | sio2al2o3mgocao | 8614
staffmnkmcph_43.9_0_0_0_0_0_0_0_26.4_29.8_0_0 | 43.85 | 0 | 0 | 0 | 0 | 0 | 0 | 0 | 26.39 | 29.76 | 0 | 0 | 100 | 0 | 0 | 1773.15 | 0 |  | Kawai 1952 | III2 | 16/10/23 | sio2mgocao | 8615
staffmnkmcph_51.6_0_0_0_0_0_0_0_27_21.4_0_0 | 51.62 | 0 | 0 | 0 | 0 | 0 | 0 | 0 | 26.95 | 21.43 | 0 | 0 | 100 | 0 | 0 | 1773.15 | 0.23 |  | Kawai 1952 | III3 | 16/10/23 | sio2mgocao | 8616
staffmnkmcph_57.9_0_0_0_0_0_0_0_26.7_15.4_0_0 | 57.93 | 0 | 0 | 0 | 0 | 0 | 0 | 0 | 26.68 | 15.39 | 0 | 0 | 100 | 0 | 0 | 1773.15 | 0.68 |  | Kawai 1952 | III4 | 16/10/23 | sio2mgocao | 8617
staffmnkmcph_43.9_0_0_0_0_0_0_0_41_15.1_0_0 | 43.87 | 0 | 0 | 0 | 0 | 0 | 0 | 0 | 41 | 15.13 | 0 | 0 | 100 | 0 | 0 | 1773.15 | 0.4 |  | Kawai 1952 | III6 | 16/10/23 | sio2mgocao | 8618
staffmnkmcph_52.2_0_0_0_0_0_0_0_39.3_8.5_0_0 | 52.23 | 0 | 0 | 0 | 0 | 0 | 0 | 0 | 39.29 | 8.48 | 0 | 0 | 100 | 0 | 0 | 1773.15 | 0.49 |  | Kawai 1952 | III7 | 16/10/23 | sio2mgocao | 8619
staffmnkmcph_36.4_0_0_0_0_0_0_0_28_35.6_0_0 | 36.43 | 0 | 0 | 0 | 0 | 0 | 0 | 0 | 27.95 | 35.62 | 0 | 0 | 100 | 0 | 0 | 1873.15 | -1.15 |  | Kawai 1952 | III1 | 16/10/23 | sio2mgocao | 8620
staffmnkmcph_43.9_0_0_0_0_0_0_0_26.4_29.8_0_0 | 43.85 | 0 | 0 | 0 | 0 | 0 | 0 | 0 | 26.39 | 29.76 | 0 | 0 | 100 | 0 | 0 | 1873.15 | -0.28 |  | Kawai 1952 | III2 | 16/10/23 | sio2mgocao | 8621
staffmnkmcph_51.6_0_0_0_0_0_0_0_27_21.4_0_0 | 51.62 | 0 | 0 | 0 | 0 | 0 | 0 | 0 | 26.95 | 21.43 | 0 | 0 | 100 | 0 | 0 | 1873.15 | 0 |  | Kawai 1952 | III3 | 16/10/23 | sio2mgocao | 8622
staffmnkmcph_57.9_0_0_0_0_0_0_0_26.7_15.4_0_0 | 57.93 | 0 | 0 | 0 | 0 | 0 | 0 | 0 | 26.68 | 15.39 | 0 | 0 | 100 | 0 | 0 | 1873.15 | 0.34 |  | Kawai 1952 | III4 | 16/10/23 | sio2mgocao | 8623
staffmnkmcph_36.5_0_0_0_0_0_0_0_37_26.6_0_0 | 36.46 | 0 | 0 | 0 | 0 | 0 | 0 | 0 | 36.95 | 26.59 | 0 | 0 | 100 | 0 | 0 | 1873.15 | -0.19 |  | Kawai 1952 | III5 | 16/10/23 | sio2mgocao | 8624
staffmnkmcph_43.9_0_0_0_0_0_0_0_41_15.1_0_0 | 43.87 | 0 | 0 | 0 | 0 | 0 | 0 | 0 | 41 | 15.13 | 0 | 0 | 100 | 0 | 0 | 1873.15 | -0.41 |  | Kawai 1952 | III6 | 16/10/23 | sio2mgocao | 8625
staffmnkmcph_52.2_0_0_0_0_0_0_0_39.3_8.5_0_0 | 52.23 | 0 | 0 | 0 | 0 | 0 | 0 | 0 | 39.29 | 8.48 | 0 | 0 | 100 | 0 | 0 | 1873.15 | 0.08 |  | Kawai 1952 | III7 | 16/10/23 | sio2mgocao | 8626
staffmnkmcph_38.7_0_12.2_0_0_0_0_0_7.7_41.5_0_0 | 38.69 | 0 | 12.16 | 0 | 0 | 0 | 0 | 0 | 7.69 | 41.46 | 0 | 0 | 100 | 0 | 0 | 1773 | -0.11 |  | Kim et al. 2010 | v1 | 16/10/23 | sio2al2o3mgocao | 8627
staffmnkmcph_37.3_0_12.1_0_0_0_0_0_10.7_40_0_0 | 37.31 | 0 | 12.05 | 0 | 0 | 0 | 0 | 0 | 10.67 | 39.98 | 0 | 0 | 100.01 | 0 | 0 | 1773 | -0.19 |  | Kim et al. 2010 | v2 | 16/10/23 | sio2al2o3mgocao | 8628
staffmnkmcph_35.3_0_11.9_0_0_0_0_0_15_37.8_0_0 | 35.28 | 0 | 11.88 | 0 | 0 | 0 | 0 | 0 | 15.03 | 37.8 | 0 | 0 | 99.99 | 0 | 0 | 1773 | -0.25 |  | Kim et al. 2010 | v3 | 16/10/23 | sio2al2o3mgocao | 8629
staffmnkmcph_33.3_0_11.7_0_0_0_0_0_19.3_35.7_0_0 | 33.31 | 0 | 11.72 | 0 | 0 | 0 | 0 | 0 | 19.27 | 35.69 | 0 | 0 | 99.99 | 0 | 0 | 1773 | -0.29 |  | Kim et al. 2010 | v4 | 16/10/23 | sio2al2o3mgocao | 8630
staffmnkmcph_35.1_0_12.1_0_0_0_0_0_7.7_45.1_0_0 | 35.1 | 0 | 12.13 | 0 | 0 | 0 | 0 | 0 | 7.67 | 45.1 | 0 | 0 | 100 | 0 | 0 | 1773 | -0.24 |  | Kim et al. 2010 | v5 | 16/10/23 | sio2al2o3mgocao | 8631
staffmnkmcph_33.9_0_12_0_0_0_0_0_10.6_43.5_0_0 | 33.86 | 0 | 12.02 | 0 | 0 | 0 | 0 | 0 | 10.64 | 43.48 | 0 | 0 | 100 | 0 | 0 | 1773 | -0.3 |  | Kim et al. 2010 | v6 | 16/10/23 | sio2al2o3mgocao | 8632
staffmnkmcph_32_0_11.9_0_0_0_0_0_15_41.2_0_0 | 31.98 | 0 | 11.85 | 0 | 0 | 0 | 0 | 0 | 14.99 | 41.17 | 0 | 0 | 99.99 | 0 | 0 | 1773 | -0.32 |  | Kim et al. 2010 | v7 | 16/10/23 | sio2al2o3mgocao | 8633
staffmnkmcph_30.2_0_11.7_0_0_0_0_0_19.2_38.9_0_0 | 30.23 | 0 | 11.68 | 0 | 0 | 0 | 0 | 0 | 19.21 | 38.87 | 0 | 0 | 99.99 | 0 | 0 | 1773 | -0.31 |  | Kim et al. 2010 | v8 | 16/10/23 | sio2al2o3mgocao | 8634
staffmnkmcph_38.7_0_12.2_0_0_0_0_0_7.7_41.5_0_0 | 38.69 | 0 | 12.16 | 0 | 0 | 0 | 0 | 0 | 7.69 | 41.46 | 0 | 0 | 100 | 0 | 0 | 1723 | 0.08 |  | Kim et al. 2010 | v1 | 16/10/23 | sio2al2o3mgocao | 8635
staffmnkmcph_37.3_0_12.1_0_0_0_0_0_10.7_40_0_0 | 37.31 | 0 | 12.05 | 0 | 0 | 0 | 0 | 0 | 10.67 | 39.98 | 0 | 0 | 100.01 | 0 | 0 | 1723 | -0.01 |  | Kim et al. 2010 | v2 | 16/10/23 | sio2al2o3mgocao | 8636
staffmnkmcph_35.3_0_11.9_0_0_0_0_0_15_37.8_0_0 | 35.28 | 0 | 11.88 | 0 | 0 | 0 | 0 | 0 | 15.03 | 37.8 | 0 | 0 | 99.99 | 0 | 0 | 1723 | -0.06 |  | Kim et al. 2010 | v3 | 16/10/23 | sio2al2o3mgocao | 8637
staffmnkmcph_32_0_11.9_0_0_0_0_0_15_41.2_0_0 | 31.98 | 0 | 11.85 | 0 | 0 | 0 | 0 | 0 | 14.99 | 41.17 | 0 | 0 | 99.99 | 0 | 0 | 1723 | -0.15 |  | Kim et al. 2010 | v7 | 16/10/23 | sio2al2o3mgocao | 8638
staffmnkmcph_30.2_0_11.7_0_0_0_0_0_19.2_38.9_0_0 | 30.23 | 0 | 11.68 | 0 | 0 | 0 | 0 | 0 | 19.21 | 38.87 | 0 | 0 | 99.99 | 0 | 0 | 1723 | -0.04 |  | Kim et al. 2010 | v8 | 16/10/23 | sio2al2o3mgocao | 8639
staffmnkmcph_33.2_0_5.9_4.2_0_0_0_0_5.2_51.6_0_0 | 33.19 | 0 | 5.88 | 4.17 | 0 | 0 | 0 | 0 | 5.21 | 51.56 | 0 | 0 | 100.01 | 0 | 0 | 1723 | -0.17 |  | Kim et al. 2004 | 1 | 16/10/23 | sio2al2o3feomgocao | 8640
staffmnkmcph_32.4_0_5.8_4.1_0_0_0_0_7.4_50.3_0_0 | 32.36 | 0 | 5.84 | 4.14 | 0 | 0 | 0 | 0 | 7.39 | 50.27 | 0 | 0 | 100 | 0 | 0 | 1723 | -0.09 |  | Kim et al. 2004 | 2 | 16/10/23 | sio2al2o3feomgocao | 8641
staffmnkmcph_31.3_0_5.8_4.1_0_0_0_0_10.3_48.6_0_0 | 31.27 | 0 | 5.79 | 4.11 | 0 | 0 | 0 | 0 | 10.25 | 48.58 | 0 | 0 | 100 | 0 | 0 | 1723 | -0.04 |  | Kim et al. 2004 | 3 | 16/10/23 | sio2al2o3feomgocao | 8642
staffmnkmcph_29.7_0_5.7_4.1_0_0_0_0_14.5_46.1_0_0 | 29.68 | 0 | 5.71 | 4.05 | 0 | 0 | 0 | 0 | 14.45 | 46.1 | 0 | 0 | 99.99 | 0 | 0 | 1723 | -0.22 |  | Kim et al. 2004 | 4 | 16/10/23 | sio2al2o3feomgocao | 8643
staffmnkmcph_32.7_0_7.1_4.2_0_0_0_0_5.3_50.8_0_0 | 32.67 | 0 | 7.12 | 4.21 | 0 | 0 | 0 | 0 | 5.25 | 50.75 | 0 | 0 | 100 | 0 | 0 | 1723 | -0.22 |  | Kim et al. 2004 | 5 | 16/10/23 | sio2al2o3feomgocao | 8644
staffmnkmcph_31.8_0_7.1_4.2_0_0_0_0_7.5_49.5_0_0 | 31.84 | 0 | 7.07 | 4.18 | 0 | 0 | 0 | 0 | 7.45 | 49.46 | 0 | 0 | 100 | 0 | 0 | 1723 | -0.09 |  | Kim et al. 2004 | 6 | 16/10/23 | sio2al2o3feomgocao | 8645
staffmnkmcph_30.7_0_7_4.1_0_0_0_0_10.3_47.8_0_0 | 30.74 | 0 | 7.01 | 4.14 | 0 | 0 | 0 | 0 | 10.34 | 47.76 | 0 | 0 | 99.99 | 0 | 0 | 1723 | -0.06 |  | Kim et al. 2004 | 7 | 16/10/23 | sio2al2o3feomgocao | 8646
staffmnkmcph_29.1_0_6.9_4.1_0_0_0_0_14.6_45.3_0_0 | 29.14 | 0 | 6.92 | 4.09 | 0 | 0 | 0 | 0 | 14.58 | 45.27 | 0 | 0 | 100 | 0 | 0 | 1723 | -0.21 |  | Kim et al. 2004 | 8 | 16/10/23 | sio2al2o3feomgocao | 8647
staffmnkmcph_32.1_0_8.4_4.3_0_0_0_0_5.3_49.9_0_0 | 32.14 | 0 | 8.38 | 4.25 | 0 | 0 | 0 | 0 | 5.3 | 49.93 | 0 | 0 | 100 | 0 | 0 | 1723 | -0.21 |  | Kim et al. 2004 | 9 | 16/10/23 | sio2al2o3feomgocao | 8648
staffmnkmcph_31.3_0_8.3_4.2_0_0_0_0_7.5_48.6_0_0 | 31.3 | 0 | 8.33 | 4.22 | 0 | 0 | 0 | 0 | 7.52 | 48.63 | 0 | 0 | 100 | 0 | 0 | 1723 | -0.35 |  | Kim et al. 2004 | 10 | 16/10/23 | sio2al2o3feomgocao | 8649
staffmnkmcph_30.2_0_8.3_4.2_0_0_0_0_10.4_46.9_0_0 | 30.21 | 0 | 8.25 | 4.18 | 0 | 0 | 0 | 0 | 10.44 | 46.93 | 0 | 0 | 100.01 | 0 | 0 | 1723 | -0.36 |  | Kim et al. 2004 | 11 | 16/10/23 | sio2al2o3feomgocao | 8650
staffmnkmcph_28.6_0_8.1_4.1_0_0_0_0_14.7_44.4_0_0 | 28.6 | 0 | 8.14 | 4.13 | 0 | 0 | 0 | 0 | 14.71 | 44.43 | 0 | 0 | 100.01 | 0 | 0 | 1723 | -0.57 |  | Kim et al. 2004 | 12 | 16/10/23 | sio2al2o3feomgocao | 8651
staffmnkmcph_31.1_0_11_4.3_0_0_0_0_5.4_48.2_0_0 | 31.05 | 0 | 10.98 | 4.33 | 0 | 0 | 0 | 0 | 5.4 | 48.24 | 0 | 0 | 100 | 0 | 0 | 1723 | -0.55 |  | Kim et al. 2004 | 13 | 16/10/23 | sio2al2o3feomgocao | 8652
staffmnkmcph_30.2_0_10.9_4.3_0_0_0_0_7.7_46.9_0_0 | 30.21 | 0 | 10.9 | 4.3 | 0 | 0 | 0 | 0 | 7.66 | 46.93 | 0 | 0 | 100 | 0 | 0 | 1723 | 0.19 |  | Kim et al. 2004 | 14 | 16/10/23 | sio2al2o3feomgocao | 8653
staffmnkmcph_29.1_0_10.8_4.3_0_0_0_0_10.6_45.2_0_0 | 29.1 | 0 | 10.8 | 4.26 | 0 | 0 | 0 | 0 | 10.63 | 45.21 | 0 | 0 | 100 | 0 | 0 | 1723 | 0.18 |  | Kim et al. 2004 | 15 | 16/10/23 | sio2al2o3feomgocao | 8654
staffmnkmcph_33.8_0_5.9_4.2_0_0_0_0_7.4_48.8_0_0 | 33.77 | 0 | 5.85 | 4.15 | 0 | 0 | 0 | 0 | 7.39 | 48.84 | 0 | 0 | 100 | 0 | 0 | 1723 | -0.47 |  | Kim et al. 2004 | 16 | 16/10/23 | sio2al2o3feomgocao | 8655
staffmnkmcph_32.6_0_5.8_4.1_0_0_0_0_10.3_47.2_0_0 | 32.63 | 0 | 5.79 | 4.11 | 0 | 0 | 0 | 0 | 10.26 | 47.2 | 0 | 0 | 99.99 | 0 | 0 | 1723 | -0.52 |  | Kim et al. 2004 | 17 | 16/10/23 | sio2al2o3feomgocao | 8656
staffmnkmcph_31_0_5.7_4.1_0_0_0_0_14.5_44.8_0_0 | 30.97 | 0 | 5.72 | 4.06 | 0 | 0 | 0 | 0 | 14.47 | 44.79 | 0 | 0 | 100.01 | 0 | 0 | 1723 | -0.52 |  | Kim et al. 2004 | 18 | 16/10/23 | sio2al2o3feomgocao | 8657
staffmnkmcph_33.2_0_7.1_4.2_0_0_0_0_7.5_48.1_0_0 | 33.22 | 0 | 7.08 | 4.19 | 0 | 0 | 0 | 0 | 7.46 | 48.05 | 0 | 0 | 100 | 0 | 0 | 1723 | -0.42 |  | Kim et al. 2004 | 19 | 16/10/23 | sio2al2o3feomgocao | 8658
staffmnkmcph_32.1_0_7_4.2_0_0_0_0_10.4_46.4_0_0 | 32.08 | 0 | 7.01 | 4.15 | 0 | 0 | 0 | 0 | 10.35 | 46.4 | 0 | 0 | 99.99 | 0 | 0 | 1723 | -0.52 |  | Kim et al. 2004 | 20 | 16/10/23 | sio2al2o3feomgocao | 8659
staffmnkmcph_30.4_0_6.9_4.1_0_0_0_0_14.6_44_0_0 | 30.41 | 0 | 6.92 | 4.09 | 0 | 0 | 0 | 0 | 14.59 | 43.98 | 0 | 0 | 99.99 | 0 | 0 | 1723 | -0.64 |  | Kim et al. 2004 | 21 | 16/10/23 | sio2al2o3feomgocao | 8660
staffmnkmcph_32.7_0_8.3_4.2_0_0_0_0_7.5_47.3_0_0 | 32.67 | 0 | 8.33 | 4.22 | 0 | 0 | 0 | 0 | 7.53 | 47.25 | 0 | 0 | 100 | 0 | 0 | 1723 | -0.43 |  | Kim et al. 2004 | 22 | 16/10/23 | sio2al2o3feomgocao | 8661
staffmnkmcph_31.5_0_8.3_4.2_0_0_0_0_10.5_45.6_0_0 | 31.52 | 0 | 8.26 | 4.19 | 0 | 0 | 0 | 0 | 10.45 | 45.59 | 0 | 0 | 100.01 | 0 | 0 | 1723 | -0.44 |  | Kim et al. 2004 | 23 | 16/10/23 | sio2al2o3feomgocao | 8662
staffmnkmcph_29.8_0_8.2_4.1_0_0_0_0_14.7_43.2_0_0 | 29.84 | 0 | 8.15 | 4.13 | 0 | 0 | 0 | 0 | 14.72 | 43.16 | 0 | 0 | 100 | 0 | 0 | 1723 | -0.41 |  | Kim et al. 2004 | 24 | 16/10/23 | sio2al2o3feomgocao | 8663
staffmnkmcph_37.5_0_7.6_0_0_0_0_0_7.4_47.4_0_0 | 37.51 | 0 | 7.64 | 0 | 0 | 0 | 0 | 0 | 7.43 | 47.42 | 0 | 0 | 100 | 0 | 0 | 1723 | -0.38 |  | Kim et al. 2004 | 25 | 16/10/23 | sio2al2o3mgocao | 8664
staffmnkmcph_36.3_0_7.6_0_0_0_0_0_10.3_45.9_0_0 | 36.27 | 0 | 7.57 | 0 | 0 | 0 | 0 | 0 | 10.31 | 45.85 | 0 | 0 | 100 | 0 | 0 | 1723 | -0.4 |  | Kim et al. 2004 | 26 | 16/10/23 | sio2al2o3mgocao | 8665
staffmnkmcph_34.4_0_7.5_0_0_0_0_0_14.5_43.6_0_0 | 34.44 | 0 | 7.47 | 0 | 0 | 0 | 0 | 0 | 14.54 | 43.55 | 0 | 0 | 100 | 0 | 0 | 1723 | -0.32 |  | Kim et al. 2004 | 27 | 16/10/23 | sio2al2o3mgocao | 8666
staffmnkmcph_33.3_0_7.4_0_0_0_0_0_17.3_42.1_0_0 | 33.26 | 0 | 7.41 | 0 | 0 | 0 | 0 | 0 | 17.29 | 42.05 | 0 | 0 | 100.01 | 0 | 0 | 1723 | -0.37 |  | Kim et al. 2004 | 28 | 16/10/23 | sio2al2o3mgocao | 8667
staffmnkmcph_32.7_0_7.1_4.2_0_0_0_0_5.3_50.8_0_0 | 32.67 | 0 | 7.12 | 4.21 | 0 | 0 | 0 | 0 | 5.25 | 50.75 | 0 | 0 | 100 | 0 | 0 | 1773 | -0.59 |  | Kim et al. 2004 | 5 | 16/10/23 | sio2al2o3feomgocao | 8668
staffmnkmcph_31.8_0_7.1_4.2_0_0_0_0_7.5_49.5_0_0 | 31.84 | 0 | 7.07 | 4.18 | 0 | 0 | 0 | 0 | 7.45 | 49.46 | 0 | 0 | 100 | 0 | 0 | 1773 | -0.68 |  | Kim et al. 2004 | 6 | 16/10/23 | sio2al2o3feomgocao | 8669
staffmnkmcph_30.7_0_7_4.1_0_0_0_0_10.3_47.8_0_0 | 30.74 | 0 | 7.01 | 4.14 | 0 | 0 | 0 | 0 | 10.34 | 47.76 | 0 | 0 | 99.99 | 0 | 0 | 1773 | -0.7 |  | Kim et al. 2004 | 7 | 16/10/23 | sio2al2o3feomgocao | 8670
staffmnkmcph_29.1_0_6.9_4.1_0_0_0_0_14.6_45.3_0_0 | 29.14 | 0 | 6.92 | 4.09 | 0 | 0 | 0 | 0 | 14.58 | 45.27 | 0 | 0 | 100 | 0 | 0 | 1773 | -0.7 |  | Kim et al. 2004 | 8 | 16/10/23 | sio2al2o3feomgocao | 8671
staffmnkmcph_32.1_0_8.4_4.3_0_0_0_0_5.3_49.9_0_0 | 32.14 | 0 | 8.38 | 4.25 | 0 | 0 | 0 | 0 | 5.3 | 49.93 | 0 | 0 | 100 | 0 | 0 | 1773 | -0.59 |  | Kim et al. 2004 | 9 | 16/10/23 | sio2al2o3feomgocao | 8672
staffmnkmcph_31.3_0_8.3_4.2_0_0_0_0_7.5_48.6_0_0 | 31.3 | 0 | 8.33 | 4.22 | 0 | 0 | 0 | 0 | 7.52 | 48.63 | 0 | 0 | 100 | 0 | 0 | 1773 | -0.64 |  | Kim et al. 2004 | 10 | 16/10/23 | sio2al2o3feomgocao | 8673
staffmnkmcph_30.2_0_8.3_4.2_0_0_0_0_10.4_46.9_0_0 | 30.21 | 0 | 8.25 | 4.18 | 0 | 0 | 0 | 0 | 10.44 | 46.93 | 0 | 0 | 100.01 | 0 | 0 | 1773 | -0.7 |  | Kim et al. 2004 | 11 | 16/10/23 | sio2al2o3feomgocao | 8674
staffmnkmcph_28.6_0_8.1_4.1_0_0_0_0_14.7_44.4_0_0 | 28.6 | 0 | 8.14 | 4.13 | 0 | 0 | 0 | 0 | 14.71 | 44.43 | 0 | 0 | 100.01 | 0 | 0 | 1773 | -0.68 |  | Kim et al. 2004 | 12 | 16/10/23 | sio2al2o3feomgocao | 8675
staffmnkmcph_31.1_0_11_4.3_0_0_0_0_5.4_48.2_0_0 | 31.05 | 0 | 10.98 | 4.33 | 0 | 0 | 0 | 0 | 5.4 | 48.24 | 0 | 0 | 100 | 0 | 0 | 1773 | -0.54 |  | Kim et al. 2004 | 13 | 16/10/23 | sio2al2o3feomgocao | 8676
staffmnkmcph_30.2_0_10.9_4.3_0_0_0_0_7.7_46.9_0_0 | 30.21 | 0 | 10.9 | 4.3 | 0 | 0 | 0 | 0 | 7.66 | 46.93 | 0 | 0 | 100 | 0 | 0 | 1773 | -0.57 |  | Kim et al. 2004 | 14 | 16/10/23 | sio2al2o3feomgocao | 8677
staffmnkmcph_29.1_0_10.8_4.3_0_0_0_0_10.6_45.2_0_0 | 29.1 | 0 | 10.8 | 4.26 | 0 | 0 | 0 | 0 | 10.63 | 45.21 | 0 | 0 | 100 | 0 | 0 | 1773 | -0.68 |  | Kim et al. 2004 | 15 | 16/10/23 | sio2al2o3feomgocao | 8678
staffmnkmcph_33.8_0_5.9_4.2_0_0_0_0_7.4_48.8_0_0 | 33.77 | 0 | 5.85 | 4.15 | 0 | 0 | 0 | 0 | 7.39 | 48.84 | 0 | 0 | 100 | 0 | 0 | 1773 | -0.7 |  | Kim et al. 2004 | 16 | 16/10/23 | sio2al2o3feomgocao | 8679
staffmnkmcph_32.6_0_5.8_4.1_0_0_0_0_10.3_47.2_0_0 | 32.63 | 0 | 5.79 | 4.11 | 0 | 0 | 0 | 0 | 10.26 | 47.2 | 0 | 0 | 99.99 | 0 | 0 | 1773 | -0.72 |  | Kim et al. 2004 | 17 | 16/10/23 | sio2al2o3feomgocao | 8680
staffmnkmcph_31_0_5.7_4.1_0_0_0_0_14.5_44.8_0_0 | 30.97 | 0 | 5.72 | 4.06 | 0 | 0 | 0 | 0 | 14.47 | 44.79 | 0 | 0 | 100.01 | 0 | 0 | 1773 | -0.74 |  | Kim et al. 2004 | 18 | 16/10/23 | sio2al2o3feomgocao | 8681
staffmnkmcph_33.2_0_7.1_4.2_0_0_0_0_7.5_48.1_0_0 | 33.22 | 0 | 7.08 | 4.19 | 0 | 0 | 0 | 0 | 7.46 | 48.05 | 0 | 0 | 100 | 0 | 0 | 1773 | -0.55 |  | Kim et al. 2004 | 19 | 16/10/23 | sio2al2o3feomgocao | 8682
staffmnkmcph_32.1_0_7_4.2_0_0_0_0_10.4_46.4_0_0 | 32.08 | 0 | 7.01 | 4.15 | 0 | 0 | 0 | 0 | 10.35 | 46.4 | 0 | 0 | 99.99 | 0 | 0 | 1773 | -0.66 |  | Kim et al. 2004 | 20 | 16/10/23 | sio2al2o3feomgocao | 8683
staffmnkmcph_30.4_0_6.9_4.1_0_0_0_0_14.6_44_0_0 | 30.41 | 0 | 6.92 | 4.09 | 0 | 0 | 0 | 0 | 14.59 | 43.98 | 0 | 0 | 99.99 | 0 | 0 | 1773 | -0.77 |  | Kim et al. 2004 | 21 | 16/10/23 | sio2al2o3feomgocao | 8684
staffmnkmcph_32.7_0_8.3_4.2_0_0_0_0_7.5_47.3_0_0 | 32.67 | 0 | 8.33 | 4.22 | 0 | 0 | 0 | 0 | 7.53 | 47.25 | 0 | 0 | 100 | 0 | 0 | 1773 | -0.57 |  | Kim et al. 2004 | 22 | 16/10/23 | sio2al2o3feomgocao | 8685
staffmnkmcph_31.5_0_8.3_4.2_0_0_0_0_10.5_45.6_0_0 | 31.52 | 0 | 8.26 | 4.19 | 0 | 0 | 0 | 0 | 10.45 | 45.59 | 0 | 0 | 100.01 | 0 | 0 | 1773 | -0.6 |  | Kim et al. 2004 | 23 | 16/10/23 | sio2al2o3feomgocao | 8686
staffmnkmcph_29.8_0_8.2_4.1_0_0_0_0_14.7_43.2_0_0 | 29.84 | 0 | 8.15 | 4.13 | 0 | 0 | 0 | 0 | 14.72 | 43.16 | 0 | 0 | 100 | 0 | 0 | 1773 | -0.57 |  | Kim et al. 2004 | 24 | 16/10/23 | sio2al2o3feomgocao | 8687
staffmnkmcph_37.5_0_7.6_0_0_0_0_0_7.4_47.4_0_0 | 37.51 | 0 | 7.64 | 0 | 0 | 0 | 0 | 0 | 7.43 | 47.42 | 0 | 0 | 100 | 0 | 0 | 1773 | -0.55 |  | Kim et al. 2004 | 25 | 16/10/23 | sio2al2o3mgocao | 8688
staffmnkmcph_36.3_0_7.6_0_0_0_0_0_10.3_45.9_0_0 | 36.27 | 0 | 7.57 | 0 | 0 | 0 | 0 | 0 | 10.31 | 45.85 | 0 | 0 | 100 | 0 | 0 | 1773 | -0.59 |  | Kim et al. 2004 | 26 | 16/10/23 | sio2al2o3mgocao | 8689
staffmnkmcph_34.4_0_7.5_0_0_0_0_0_14.5_43.6_0_0 | 34.44 | 0 | 7.47 | 0 | 0 | 0 | 0 | 0 | 14.54 | 43.55 | 0 | 0 | 100 | 0 | 0 | 1773 | -0.48 |  | Kim et al. 2004 | 27 | 16/10/23 | sio2al2o3mgocao | 8690
staffmnkmcph_33.3_0_7.4_0_0_0_0_0_17.3_42.1_0_0 | 33.26 | 0 | 7.41 | 0 | 0 | 0 | 0 | 0 | 17.29 | 42.05 | 0 | 0 | 100.01 | 0 | 0 | 1773 | -0.54 |  | Kim et al. 2004 | 28 | 16/10/23 | sio2al2o3mgocao | 8691
staffmnkmcph_40.7_1.3_10.9_0_0_0_0_0_12.7_34.4_0_0 | 40.66 | 1.3 | 10.9 | 0 | 0 | 0 | 0 | 0 | 12.73 | 34.41 | 0 | 0 | 100 | 0 | 0 | 1768.15 | -0.26 |  | Koshida et al. 1981 | 1 | 16/10/23 | sio2tio2al2o3mgocao | 8692
staffmnkmcph_40.7_1.3_10.9_0_0_0_0_0_12.7_34.4_0_0 | 40.66 | 1.3 | 10.9 | 0 | 0 | 0 | 0 | 0 | 12.73 | 34.41 | 0 | 0 | 100 | 0 | 0 | 1708.15 | -0.07 |  | Koshida et al. 1981 | 1 | 16/10/23 | sio2tio2al2o3mgocao | 8693
staffmnkmcph_40.7_1.3_10.9_0_0_0_0_0_12.7_34.4_0_0 | 40.66 | 1.3 | 10.9 | 0 | 0 | 0 | 0 | 0 | 12.73 | 34.41 | 0 | 0 | 100 | 0 | 0 | 1688.15 | 0.12 |  | Koshida et al. 1981 | 1 | 16/10/23 | sio2tio2al2o3mgocao | 8694
staffmnkmcph_40.4_0_11.2_0_0_0_0_0_7.9_40.5_0_0 | 40.42 | 0 | 11.22 | 0 | 0 | 0 | 0 | 0 | 7.89 | 40.47 | 0 | 0 | 100 | 0 | 0 | 1777.15 | -0.21 |  | Koshida et al. 1981 | 2 | 16/10/23 | sio2al2o3mgocao | 8695
staffmnkmcph_40.4_0_11.2_0_0_0_0_0_7.9_40.5_0_0 | 40.42 | 0 | 11.22 | 0 | 0 | 0 | 0 | 0 | 7.89 | 40.47 | 0 | 0 | 100 | 0 | 0 | 1730.15 | -0.11 |  | Koshida et al. 1981 | 2 | 16/10/23 | sio2al2o3mgocao | 8696
staffmnkmcph_40.4_0_11.2_0_0_0_0_0_7.9_40.5_0_0 | 40.42 | 0 | 11.22 | 0 | 0 | 0 | 0 | 0 | 7.89 | 40.47 | 0 | 0 | 100 | 0 | 0 | 1681.15 | 0.07 |  | Koshida et al. 1981 | 2 | 16/10/23 | sio2al2o3mgocao | 8697
staffmnkmcph_37.9_0_9.9_0_0_0_0_0_11.7_40.5_0_0 | 37.89 | 0 | 9.87 | 0 | 0 | 0 | 0 | 0 | 11.74 | 40.49 | 0 | 0 | 99.99 | 0 | 0 | 1788.15 | -0.55 |  | Koshida et al. 1981 | 3 | 16/10/23 | sio2al2o3mgocao | 8698
staffmnkmcph_37.9_0_9.9_0_0_0_0_0_11.7_40.5_0_0 | 37.89 | 0 | 9.87 | 0 | 0 | 0 | 0 | 0 | 11.74 | 40.49 | 0 | 0 | 99.99 | 0 | 0 | 1758.15 | -0.38 |  | Koshida et al. 1981 | 3 | 16/10/23 | sio2al2o3mgocao | 8699
staffmnkmcph_37.9_0_9.9_0_0_0_0_0_11.7_40.5_0_0 | 37.89 | 0 | 9.87 | 0 | 0 | 0 | 0 | 0 | 11.74 | 40.49 | 0 | 0 | 99.99 | 0 | 0 | 1723.15 | -0.28 |  | Koshida et al. 1981 | 3 | 16/10/23 | sio2al2o3mgocao | 8700
staffmnkmcph_37.9_0_9.9_0_0_0_0_0_11.7_40.5_0_0 | 37.89 | 0 | 9.87 | 0 | 0 | 0 | 0 | 0 | 11.74 | 40.49 | 0 | 0 | 99.99 | 0 | 0 | 1675.15 | -0.12 |  | Koshida et al. 1981 | 3 | 16/10/23 | sio2al2o3mgocao | 8701
staffmnkmcph_37.3_0_9.7_0_0_0_0_0_10.6_42.3_0_0 | 37.3 | 0 | 9.72 | 0 | 0 | 0 | 0 | 0 | 10.64 | 42.34 | 0 | 0 | 100 | 0 | 0 | 1773.15 | -0.41 |  | Koshida et al. 1981 | 4 | 16/10/23 | sio2al2o3mgocao | 8702
staffmnkmcph_37.3_0_9.7_0_0_0_0_0_10.6_42.3_0_0 | 37.3 | 0 | 9.72 | 0 | 0 | 0 | 0 | 0 | 10.64 | 42.34 | 0 | 0 | 100 | 0 | 0 | 1753.15 | -0.35 |  | Koshida et al. 1981 | 4 | 16/10/23 | sio2al2o3mgocao | 8703
staffmnkmcph_37.3_0_9.7_0_0_0_0_0_10.6_42.3_0_0 | 37.3 | 0 | 9.72 | 0 | 0 | 0 | 0 | 0 | 10.64 | 42.34 | 0 | 0 | 100 | 0 | 0 | 1708.15 | -0.2 |  | Koshida et al. 1981 | 4 | 16/10/23 | sio2al2o3mgocao | 8704
staffmnkmcph_37.3_0_9.7_0_0_0_0_0_10.6_42.3_0_0 | 37.3 | 0 | 9.72 | 0 | 0 | 0 | 0 | 0 | 10.64 | 42.34 | 0 | 0 | 100 | 0 | 0 | 1688.15 | -0.12 |  | Koshida et al. 1981 | 4 | 16/10/23 | sio2al2o3mgocao | 8705
staffmnkmcph_35.3_1.1_9.1_0_0_0_0_0_12_42.5_0_0 | 35.32 | 1.13 | 9.11 | 0 | 0 | 0 | 0 | 0 | 11.97 | 42.47 | 0 | 0 | 100 | 0 | 0 | 1778.15 | -0.51 |  | Koshida et al. 1981 | 5 | 16/10/23 | sio2tio2al2o3mgocao | 8706
staffmnkmcph_35.3_1.1_9.1_0_0_0_0_0_12_42.5_0_0 | 35.32 | 1.13 | 9.11 | 0 | 0 | 0 | 0 | 0 | 11.97 | 42.47 | 0 | 0 | 100 | 0 | 0 | 1743.15 | -0.43 |  | Koshida et al. 1981 | 5 | 16/10/23 | sio2tio2al2o3mgocao | 8707
staffmnkmcph_35.3_1.1_9.1_0_0_0_0_0_12_42.5_0_0 | 35.32 | 1.13 | 9.11 | 0 | 0 | 0 | 0 | 0 | 11.97 | 42.47 | 0 | 0 | 100 | 0 | 0 | 1723.15 | -0.38 |  | Koshida et al. 1981 | 5 | 16/10/23 | sio2tio2al2o3mgocao | 8708
staffmnkmcph_35.3_1.1_9.1_0_0_0_0_0_12_42.5_0_0 | 35.32 | 1.13 | 9.11 | 0 | 0 | 0 | 0 | 0 | 11.97 | 42.47 | 0 | 0 | 100 | 0 | 0 | 1698.15 | -0.33 |  | Koshida et al. 1981 | 5 | 16/10/23 | sio2tio2al2o3mgocao | 8709
staffmnkmcph_43.4_0_11.1_0_0_0_0_0_19.5_26.1_0_0 | 43.35 | 0 | 11.06 | 0 | 0 | 0 | 0 | 0 | 19.52 | 26.07 | 0 | 0 | 100 | 0 | 0 | 1771.15 | -0.52 |  | Koshida et al. 1981 | 6 | 16/10/23 | sio2al2o3mgocao | 8710
staffmnkmcph_43.4_0_11.1_0_0_0_0_0_19.5_26.1_0_0 | 43.35 | 0 | 11.06 | 0 | 0 | 0 | 0 | 0 | 19.52 | 26.07 | 0 | 0 | 100 | 0 | 0 | 1723.15 | -0.42 |  | Koshida et al. 1981 | 6 | 16/10/23 | sio2al2o3mgocao | 8711
staffmnkmcph_37.7_0_7.8_0_0_0_0_0_10_44.5_0_0 | 37.74 | 0 | 7.76 | 0 | 0 | 0 | 0 | 0 | 9.96 | 44.54 | 0 | 0 | 100 | 0 | 0 | 1743.15 | -0.4 |  | Koshida et al. 1981 | 7 | 16/10/23 | sio2al2o3mgocao | 8712
staffmnkmcph_37.7_0_7.8_0_0_0_0_0_10_44.5_0_0 | 37.74 | 0 | 7.76 | 0 | 0 | 0 | 0 | 0 | 9.96 | 44.54 | 0 | 0 | 100 | 0 | 0 | 1723.15 | -0.34 |  | Koshida et al. 1981 | 7 | 16/10/23 | sio2al2o3mgocao | 8713
staffmnkmcph_37.7_0_7.8_0_0_0_0_0_10_44.5_0_0 | 37.74 | 0 | 7.76 | 0 | 0 | 0 | 0 | 0 | 9.96 | 44.54 | 0 | 0 | 100 | 0 | 0 | 1698.15 | -0.28 |  | Koshida et al. 1981 | 7 | 16/10/23 | sio2al2o3mgocao | 8714
staffmnkmcph_37.7_0_7.8_0_0_0_0_0_10_44.5_0_0 | 37.74 | 0 | 7.76 | 0 | 0 | 0 | 0 | 0 | 9.96 | 44.54 | 0 | 0 | 100 | 0 | 0 | 1683.15 | -0.19 |  | Koshida et al. 1981 | 7 | 16/10/23 | sio2al2o3mgocao | 8715
staffmnkmcph_37.7_0_7.8_0_0_0_0_0_10_44.5_0_0 | 37.74 | 0 | 7.76 | 0 | 0 | 0 | 0 | 0 | 9.96 | 44.54 | 0 | 0 | 100 | 0 | 0 | 1663.15 | -0.12 |  | Koshida et al. 1981 | 7 | 16/10/23 | sio2al2o3mgocao | 8716
staffmnkmcph_38.5_0_10.2_0_0_0_0_0_5.7_45.6_0_0 | 38.52 | 0 | 10.19 | 0 | 0 | 0 | 0 | 0 | 5.7 | 45.58 | 0 | 0 | 99.99 | 0 | 0 | 1748.15 | -0.33 |  | Koshida et al. 1981 | 8 | 16/10/23 | sio2al2o3mgocao | 8717
staffmnkmcph_38.5_0_10.2_0_0_0_0_0_5.7_45.6_0_0 | 38.52 | 0 | 10.19 | 0 | 0 | 0 | 0 | 0 | 5.7 | 45.58 | 0 | 0 | 99.99 | 0 | 0 | 1723.15 | -0.24 |  | Koshida et al. 1981 | 8 | 16/10/23 | sio2al2o3mgocao | 8718
staffmnkmcph_38.5_0_10.2_0_0_0_0_0_5.7_45.6_0_0 | 38.52 | 0 | 10.19 | 0 | 0 | 0 | 0 | 0 | 5.7 | 45.58 | 0 | 0 | 99.99 | 0 | 0 | 1698.15 | -0.13 |  | Koshida et al. 1981 | 8 | 16/10/23 | sio2al2o3mgocao | 8719
staffmnkmcph_38.5_0_10.2_0_0_0_0_0_5.7_45.6_0_0 | 38.52 | 0 | 10.19 | 0 | 0 | 0 | 0 | 0 | 5.7 | 45.58 | 0 | 0 | 99.99 | 0 | 0 | 1673.15 | -0.06 |  | Koshida et al. 1981 | 8 | 16/10/23 | sio2al2o3mgocao | 8720
staffmnkmcph_40.3_0_12.4_0_0_0_0_0_0_47.3_0_0 | 40.28 | 0 | 12.42 | 0 | 0 | 0 | 0 | 0 | 0 | 47.3 | 0 | 0 | 100 | 0 | 0 | 1788.15 | -0.19 |  | Koshida et al. 1981 | 9 | 16/10/23 | sio2al2o3cao | 8721
staffmnkmcph_40.3_0_12.4_0_0_0_0_0_0_47.3_0_0 | 40.28 | 0 | 12.42 | 0 | 0 | 0 | 0 | 0 | 0 | 47.3 | 0 | 0 | 100 | 0 | 0 | 1748.15 | -0.05 |  | Koshida et al. 1981 | 9 | 16/10/23 | sio2al2o3cao | 8722
staffmnkmcph_40.3_0_12.4_0_0_0_0_0_0_47.3_0_0 | 40.28 | 0 | 12.42 | 0 | 0 | 0 | 0 | 0 | 0 | 47.3 | 0 | 0 | 100 | 0 | 0 | 1723.15 | 0.05 |  | Koshida et al. 1981 | 9 | 16/10/23 | sio2al2o3cao | 8723
staffmnkmcph_40.3_0_12.4_0_0_0_0_0_0_47.3_0_0 | 40.28 | 0 | 12.42 | 0 | 0 | 0 | 0 | 0 | 0 | 47.3 | 0 | 0 | 100 | 0 | 0 | 1703.15 | 0.11 |  | Koshida et al. 1981 | 9 | 16/10/23 | sio2al2o3cao | 8724
staffmnkmcph_40.3_0_12.4_0_0_0_0_0_0_47.3_0_0 | 40.28 | 0 | 12.42 | 0 | 0 | 0 | 0 | 0 | 0 | 47.3 | 0 | 0 | 100 | 0 | 0 | 1678.15 | 0.23 |  | Koshida et al. 1981 | 9 | 16/10/23 | sio2al2o3cao | 8725
staffmnkmcph_37.1_0_9_0_0_0_0_0_7.3_46.6_0_0 | 37.11 | 0 | 8.96 | 0 | 0 | 0 | 0 | 0 | 7.31 | 46.62 | 0 | 0 | 100 | 0 | 0 | 1718.15 | -0.28 |  | Koshida et al. 1981 | 10 | 16/10/23 | sio2al2o3mgocao | 8726
staffmnkmcph_37.1_0_9_0_0_0_0_0_7.3_46.6_0_0 | 37.11 | 0 | 8.96 | 0 | 0 | 0 | 0 | 0 | 7.31 | 46.62 | 0 | 0 | 100 | 0 | 0 | 1688.15 | -0.17 |  | Koshida et al. 1981 | 10 | 16/10/23 | sio2al2o3mgocao | 8727
staffmnkmcph_37.1_0_9_0_0_0_0_0_7.3_46.6_0_0 | 37.11 | 0 | 8.96 | 0 | 0 | 0 | 0 | 0 | 7.31 | 46.62 | 0 | 0 | 100 | 0 | 0 | 1673.15 | -0.08 |  | Koshida et al. 1981 | 10 | 16/10/23 | sio2al2o3mgocao | 8728
staffmnkmcph_35.6_0.4_9.2_0.3_0_0.5_0.2_0.3_11.4_42.1_0_0 | 35.61 | 0.38 | 9.22 | 0.34 | 0 | 0.51 | 0.19 | 0.26 | 11.37 | 42.13 | 0 | 0 | 100.01 | 0 | 0 | 1768.15 | -0.52 |  | Koshida et al. 1981 | 11 | 16/10/23 | sio2tio2al2o3feomnona2ok2omgocao | 8729
staffmnkmcph_35.6_0.4_9.2_0.3_0_0.5_0.2_0.3_11.4_42.1_0_0 | 35.61 | 0.38 | 9.22 | 0.34 | 0 | 0.51 | 0.19 | 0.26 | 11.37 | 42.13 | 0 | 0 | 100.01 | 0 | 0 | 1743.15 | -0.51 |  | Koshida et al. 1981 | 11 | 16/10/23 | sio2tio2al2o3feomnona2ok2omgocao | 8730
staffmnkmcph_35.6_0.4_9.2_0.3_0_0.5_0.2_0.3_11.4_42.1_0_0 | 35.61 | 0.38 | 9.22 | 0.34 | 0 | 0.51 | 0.19 | 0.26 | 11.37 | 42.13 | 0 | 0 | 100.01 | 0 | 0 | 1728.15 | -0.43 |  | Koshida et al. 1981 | 11 | 16/10/23 | sio2tio2al2o3feomnona2ok2omgocao | 8731
staffmnkmcph_35.6_0.4_9.2_0.3_0_0.5_0.2_0.3_11.4_42.1_0_0 | 35.61 | 0.38 | 9.22 | 0.34 | 0 | 0.51 | 0.19 | 0.26 | 11.37 | 42.13 | 0 | 0 | 100.01 | 0 | 0 | 1693.15 | -0.29 |  | Koshida et al. 1981 | 11 | 16/10/23 | sio2tio2al2o3feomnona2ok2omgocao | 8732
staffmnkmcph_35.6_0.4_9.2_0.3_0_0.5_0.2_0.3_11.4_42.1_0_0 | 35.61 | 0.38 | 9.22 | 0.34 | 0 | 0.51 | 0.19 | 0.26 | 11.37 | 42.13 | 0 | 0 | 100.01 | 0 | 0 | 1678.15 | -0.26 |  | Koshida et al. 1981 | 11 | 16/10/23 | sio2tio2al2o3feomnona2ok2omgocao | 8733
staffmnkmcph_44.2_0_7.1_0_0_0_0_0_4.5_44.2_0_0 | 44.23 | 0 | 7.11 | 0 | 0 | 0 | 0 | 0 | 4.5 | 44.16 | 0 | 0 | 100 | 0 | 0 | 1798.15 | -0.33 |  | Kozakevitch 1954 | 144 | 16/10/23 | sio2al2o3mgocao | 8734
staffmnkmcph_44.2_0_7.1_0_0_0_0_0_4.5_44.2_0_0 | 44.23 | 0 | 7.11 | 0 | 0 | 0 | 0 | 0 | 4.5 | 44.16 | 0 | 0 | 100 | 0 | 0 | 1773.15 | -0.25 |  | Kozakevitch 1954 | 144 | 16/10/23 | sio2al2o3mgocao | 8735
staffmnkmcph_44.2_0_7.1_0_0_0_0_0_4.5_44.2_0_0 | 44.23 | 0 | 7.11 | 0 | 0 | 0 | 0 | 0 | 4.5 | 44.16 | 0 | 0 | 100 | 0 | 0 | 1748.15 | -0.15 |  | Kozakevitch 1954 | 144 | 16/10/23 | sio2al2o3mgocao | 8736
staffmnkmcph_44.2_0_7.1_0_0_0_0_0_4.5_44.2_0_0 | 44.23 | 0 | 7.11 | 0 | 0 | 0 | 0 | 0 | 4.5 | 44.16 | 0 | 0 | 100 | 0 | 0 | 1723.15 | -0.06 |  | Kozakevitch 1954 | 144 | 16/10/23 | sio2al2o3mgocao | 8737
staffmnkmcph_44.2_0_7.1_0_0_0_0_0_4.5_44.2_0_0 | 44.23 | 0 | 7.11 | 0 | 0 | 0 | 0 | 0 | 4.5 | 44.16 | 0 | 0 | 100 | 0 | 0 | 1698.15 | 0.03 |  | Kozakevitch 1954 | 144 | 16/10/23 | sio2al2o3mgocao | 8738
staffmnkmcph_44.2_0_7.1_0_0_0_0_0_4.5_44.2_0_0 | 44.23 | 0 | 7.11 | 0 | 0 | 0 | 0 | 0 | 4.5 | 44.16 | 0 | 0 | 100 | 0 | 0 | 1673.15 | 0.12 |  | Kozakevitch 1954 | 144 | 16/10/23 | sio2al2o3mgocao | 8739
staffmnkmcph_44.2_0_7.1_0_0_0_0_0_4.5_44.2_0_0 | 44.23 | 0 | 7.11 | 0 | 0 | 0 | 0 | 0 | 4.5 | 44.16 | 0 | 0 | 100 | 0 | 0 | 1648.15 | 0.23 |  | Kozakevitch 1954 | 144 | 16/10/23 | sio2al2o3mgocao | 8740
staffmnkmcph_44.2_0_7.1_0_0_0_0_0_4.5_44.2_0_0 | 44.23 | 0 | 7.11 | 0 | 0 | 0 | 0 | 0 | 4.5 | 44.16 | 0 | 0 | 100 | 0 | 0 | 1623.15 | 0.32 |  | Kozakevitch 1954 | 144 | 16/10/23 | sio2al2o3mgocao | 8741
staffmnkmcph_40_0_7.5_0_0_0_0_0_5.1_47.4_0_0 | 39.96 | 0 | 7.51 | 0 | 0 | 0 | 0 | 0 | 5.09 | 47.44 | 0 | 0 | 100 | 0 | 0 | 1798.15 | -0.48 |  | Kozakevitch 1954 | 113 | 16/10/23 | sio2al2o3mgocao | 8742
staffmnkmcph_40_0_7.5_0_0_0_0_0_5.1_47.4_0_0 | 39.96 | 0 | 7.51 | 0 | 0 | 0 | 0 | 0 | 5.09 | 47.44 | 0 | 0 | 100 | 0 | 0 | 1773.15 | -0.37 |  | Kozakevitch 1954 | 113 | 16/10/23 | sio2al2o3mgocao | 8743
staffmnkmcph_40_0_7.5_0_0_0_0_0_5.1_47.4_0_0 | 39.96 | 0 | 7.51 | 0 | 0 | 0 | 0 | 0 | 5.09 | 47.44 | 0 | 0 | 100 | 0 | 0 | 1748.15 | -0.27 |  | Kozakevitch 1954 | 113 | 16/10/23 | sio2al2o3mgocao | 8744
staffmnkmcph_40_0_7.5_0_0_0_0_0_5.1_47.4_0_0 | 39.96 | 0 | 7.51 | 0 | 0 | 0 | 0 | 0 | 5.09 | 47.44 | 0 | 0 | 100 | 0 | 0 | 1723.15 | -0.17 |  | Kozakevitch 1954 | 113 | 16/10/23 | sio2al2o3mgocao | 8745
staffmnkmcph_40_0_7.5_0_0_0_0_0_5.1_47.4_0_0 | 39.96 | 0 | 7.51 | 0 | 0 | 0 | 0 | 0 | 5.09 | 47.44 | 0 | 0 | 100 | 0 | 0 | 1698.15 | -0.09 |  | Kozakevitch 1954 | 113 | 16/10/23 | sio2al2o3mgocao | 8746
staffmnkmcph_40_0_7.5_0_0_0_0_0_5.1_47.4_0_0 | 39.96 | 0 | 7.51 | 0 | 0 | 0 | 0 | 0 | 5.09 | 47.44 | 0 | 0 | 100 | 0 | 0 | 1673.15 | 0 |  | Kozakevitch 1954 | 113 | 16/10/23 | sio2al2o3mgocao | 8747
staffmnkmcph_40_0_7.5_0_0_0_0_0_5.1_47.4_0_0 | 39.96 | 0 | 7.51 | 0 | 0 | 0 | 0 | 0 | 5.09 | 47.44 | 0 | 0 | 100 | 0 | 0 | 1648.15 | 0.1 |  | Kozakevitch 1954 | 113 | 16/10/23 | sio2al2o3mgocao | 8748
staffmnkmcph_35.3_0_8.2_0_0_0_0_0_5.4_51.2_0_0 | 35.28 | 0 | 8.17 | 0 | 0 | 0 | 0 | 0 | 5.39 | 51.15 | 0 | 0 | 99.99 | 0 | 0 | 1823.15 | -0.68 |  | Kozakevitch 1954 | 106 | 16/10/23 | sio2al2o3mgocao | 8749
staffmnkmcph_35.3_0_8.2_0_0_0_0_0_5.4_51.2_0_0 | 35.28 | 0 | 8.17 | 0 | 0 | 0 | 0 | 0 | 5.39 | 51.15 | 0 | 0 | 99.99 | 0 | 0 | 1798.15 | -0.64 |  | Kozakevitch 1954 | 106 | 16/10/23 | sio2al2o3mgocao | 8750
staffmnkmcph_35.3_0_8.2_0_0_0_0_0_5.4_51.2_0_0 | 35.28 | 0 | 8.17 | 0 | 0 | 0 | 0 | 0 | 5.39 | 51.15 | 0 | 0 | 99.99 | 0 | 0 | 1773.15 | -0.59 |  | Kozakevitch 1954 | 106 | 16/10/23 | sio2al2o3mgocao | 8751
staffmnkmcph_35.3_0_8.2_0_0_0_0_0_5.4_51.2_0_0 | 35.28 | 0 | 8.17 | 0 | 0 | 0 | 0 | 0 | 5.39 | 51.15 | 0 | 0 | 99.99 | 0 | 0 | 1748.15 | -0.51 |  | Kozakevitch 1954 | 106 | 16/10/23 | sio2al2o3mgocao | 8752
staffmnkmcph_35.3_0_8.2_0_0_0_0_0_5.4_51.2_0_0 | 35.28 | 0 | 8.17 | 0 | 0 | 0 | 0 | 0 | 5.39 | 51.15 | 0 | 0 | 99.99 | 0 | 0 | 1723.15 | -0.41 |  | Kozakevitch 1954 | 106 | 16/10/23 | sio2al2o3mgocao | 8753
staffmnkmcph_35.3_0_8.2_0_0_0_0_0_5.4_51.2_0_0 | 35.28 | 0 | 8.17 | 0 | 0 | 0 | 0 | 0 | 5.39 | 51.15 | 0 | 0 | 99.99 | 0 | 0 | 1698.15 | -0.28 |  | Kozakevitch 1954 | 106 | 16/10/23 | sio2al2o3mgocao | 8754
staffmnkmcph_35.3_0_8.2_0_0_0_0_0_5.4_51.2_0_0 | 35.28 | 0 | 8.17 | 0 | 0 | 0 | 0 | 0 | 5.39 | 51.15 | 0 | 0 | 99.99 | 0 | 0 | 1673.15 | -0.12 |  | Kozakevitch 1954 | 106 | 16/10/23 | sio2al2o3mgocao | 8755
staffmnkmcph_34.6_0_8_0_0_0_0_0_5.2_52.2_0_0 | 34.63 | 0 | 7.98 | 0 | 0 | 0 | 0 | 0 | 5.24 | 52.15 | 0 | 0 | 100 | 0 | 0 | 1823.15 | -0.64 |  | Kozakevitch 1954 | 135 | 16/10/23 | sio2al2o3mgocao | 8756
staffmnkmcph_34.6_0_8_0_0_0_0_0_5.2_52.2_0_0 | 34.63 | 0 | 7.98 | 0 | 0 | 0 | 0 | 0 | 5.24 | 52.15 | 0 | 0 | 100 | 0 | 0 | 1798.15 | -0.59 |  | Kozakevitch 1954 | 135 | 16/10/23 | sio2al2o3mgocao | 8757
staffmnkmcph_34.6_0_8_0_0_0_0_0_5.2_52.2_0_0 | 34.63 | 0 | 7.98 | 0 | 0 | 0 | 0 | 0 | 5.24 | 52.15 | 0 | 0 | 100 | 0 | 0 | 1773.15 | -0.49 |  | Kozakevitch 1954 | 135 | 16/10/23 | sio2al2o3mgocao | 8758
staffmnkmcph_34.6_0_8_0_0_0_0_0_5.2_52.2_0_0 | 34.63 | 0 | 7.98 | 0 | 0 | 0 | 0 | 0 | 5.24 | 52.15 | 0 | 0 | 100 | 0 | 0 | 1748.15 | -0.4 |  | Kozakevitch 1954 | 135 | 16/10/23 | sio2al2o3mgocao | 8759
staffmnkmcph_34.6_0_8_0_0_0_0_0_5.2_52.2_0_0 | 34.63 | 0 | 7.98 | 0 | 0 | 0 | 0 | 0 | 5.24 | 52.15 | 0 | 0 | 100 | 0 | 0 | 1723.15 | -0.26 |  | Kozakevitch 1954 | 135 | 16/10/23 | sio2al2o3mgocao | 8760
staffmnkmcph_33.5_0_7.7_0_0_0_0_0_4.9_53.9_0_0 | 33.46 | 0 | 7.73 | 0 | 0 | 0 | 0 | 0 | 4.93 | 53.88 | 0 | 0 | 100 | 0 | 0 | 1873.15 | -0.57 |  | Kozakevitch 1954 | 115 | 16/10/23 | sio2al2o3mgocao | 8761
staffmnkmcph_33.5_0_7.7_0_0_0_0_0_4.9_53.9_0_0 | 33.46 | 0 | 7.73 | 0 | 0 | 0 | 0 | 0 | 4.93 | 53.88 | 0 | 0 | 100 | 0 | 0 | 1848.15 | -0.54 |  | Kozakevitch 1954 | 115 | 16/10/23 | sio2al2o3mgocao | 8762
staffmnkmcph_33.5_0_7.7_0_0_0_0_0_4.9_53.9_0_0 | 33.46 | 0 | 7.73 | 0 | 0 | 0 | 0 | 0 | 4.93 | 53.88 | 0 | 0 | 100 | 0 | 0 | 1823.15 | -0.49 |  | Kozakevitch 1954 | 115 | 16/10/23 | sio2al2o3mgocao | 8763
staffmnkmcph_33.5_0_7.7_0_0_0_0_0_4.9_53.9_0_0 | 33.46 | 0 | 7.73 | 0 | 0 | 0 | 0 | 0 | 4.93 | 53.88 | 0 | 0 | 100 | 0 | 0 | 1798.15 | -0.43 |  | Kozakevitch 1954 | 115 | 16/10/23 | sio2al2o3mgocao | 8764
staffmnkmcph_33.5_0_7.7_0_0_0_0_0_4.9_53.9_0_0 | 33.46 | 0 | 7.73 | 0 | 0 | 0 | 0 | 0 | 4.93 | 53.88 | 0 | 0 | 100 | 0 | 0 | 1773.15 | -0.33 |  | Kozakevitch 1954 | 115 | 16/10/23 | sio2al2o3mgocao | 8765
staffmnkmcph_33.5_0_7.7_0_0_0_0_0_4.9_53.9_0_0 | 33.46 | 0 | 7.73 | 0 | 0 | 0 | 0 | 0 | 4.93 | 53.88 | 0 | 0 | 100 | 0 | 0 | 1748.15 | -0.1 |  | Kozakevitch 1954 | 115 | 16/10/23 | sio2al2o3mgocao | 8766
staffmnkmcph_33.5_0_7.7_0_0_0_0_0_4.9_53.9_0_0 | 33.46 | 0 | 7.73 | 0 | 0 | 0 | 0 | 0 | 4.93 | 53.88 | 0 | 0 | 100 | 0 | 0 | 1723.15 | 0.2 |  | Kozakevitch 1954 | 115 | 16/10/23 | sio2al2o3mgocao | 8767
staffmnkmcph_32.4_0_7.5_0_0_0_0_0_4.8_55.4_0_0 | 32.38 | 0 | 7.48 | 0 | 0 | 0 | 0 | 0 | 4.77 | 55.37 | 0 | 0 | 100 | 0 | 0 | 1873.15 | -0.57 |  | Kozakevitch 1954 | 114 | 16/10/23 | sio2al2o3mgocao | 8768
staffmnkmcph_32.4_0_7.5_0_0_0_0_0_4.8_55.4_0_0 | 32.38 | 0 | 7.48 | 0 | 0 | 0 | 0 | 0 | 4.77 | 55.37 | 0 | 0 | 100 | 0 | 0 | 1848.15 | -0.54 |  | Kozakevitch 1954 | 114 | 16/10/23 | sio2al2o3mgocao | 8769
staffmnkmcph_32.4_0_7.5_0_0_0_0_0_4.8_55.4_0_0 | 32.38 | 0 | 7.48 | 0 | 0 | 0 | 0 | 0 | 4.77 | 55.37 | 0 | 0 | 100 | 0 | 0 | 1823.15 | -0.37 |  | Kozakevitch 1954 | 114 | 16/10/23 | sio2al2o3mgocao | 8770
staffmnkmcph_32.4_0_7.5_0_0_0_0_0_4.8_55.4_0_0 | 32.38 | 0 | 7.48 | 0 | 0 | 0 | 0 | 0 | 4.77 | 55.37 | 0 | 0 | 100 | 0 | 0 | 1798.15 | -0.01 |  | Kozakevitch 1954 | 114 | 16/10/23 | sio2al2o3mgocao | 8771
staffmnkmcph_62.5_0_8.1_0_0_0_0_0_0_29.3_0_0 | 62.54 | 0 | 8.13 | 0 | 0 | 0 | 0 | 0 | 0 | 29.33 | 0 | 0 | 100 | 0 | 0 | 1873.15 | 0.51 |  | Kozakevitch 1954 | 137 | 16/10/23 | sio2al2o3cao | 8772
staffmnkmcph_62.5_0_8.1_0_0_0_0_0_0_29.3_0_0 | 62.54 | 0 | 8.13 | 0 | 0 | 0 | 0 | 0 | 0 | 29.33 | 0 | 0 | 100 | 0 | 0 | 1848.15 | 0.57 |  | Kozakevitch 1954 | 137 | 16/10/23 | sio2al2o3cao | 8773
staffmnkmcph_62.5_0_8.1_0_0_0_0_0_0_29.3_0_0 | 62.54 | 0 | 8.13 | 0 | 0 | 0 | 0 | 0 | 0 | 29.33 | 0 | 0 | 100 | 0 | 0 | 1823.15 | 0.68 |  | Kozakevitch 1954 | 137 | 16/10/23 | sio2al2o3cao | 8774
staffmnkmcph_62.5_0_8.1_0_0_0_0_0_0_29.3_0_0 | 62.54 | 0 | 8.13 | 0 | 0 | 0 | 0 | 0 | 0 | 29.33 | 0 | 0 | 100 | 0 | 0 | 1798.15 | 0.79 |  | Kozakevitch 1954 | 137 | 16/10/23 | sio2al2o3cao | 8775
staffmnkmcph_25.5_0_6_17.1_0_0_0_0_7.6_43.8_0_0 | 25.53 | 0 | 6.02 | 17.08 | 0 | 0 | 0 | 0 | 7.61 | 43.76 | 0 | 0 | 100 | 0 | 0 | 1723 | -0.66 |  | Lee et al. 2004 | 1 | 16/10/23 | sio2al2o3feomgocao | 8776
staffmnkmcph_24.5_0_6_16.9_0_0_0_0_10.6_42_0_0 | 24.52 | 0 | 5.96 | 16.93 | 0 | 0 | 0 | 0 | 10.56 | 42.03 | 0 | 0 | 100 | 0 | 0 | 1723 | -0.59 |  | Lee et al. 2004 | 2 | 16/10/23 | sio2al2o3feomgocao | 8777
staffmnkmcph_23_0_5.9_16.7_0_0_0_0_14.9_39.5_0_0 | 23.04 | 0 | 5.88 | 16.7 | 0 | 0 | 0 | 0 | 14.88 | 39.5 | 0 | 0 | 100 | 0 | 0 | 1723 | -0.59 |  | Lee et al. 2004 | 3 | 16/10/23 | sio2al2o3feomgocao | 8778
staffmnkmcph_28.8_0_5.9_8.4_0_0_0_0_7.5_49.5_0_0 | 28.84 | 0 | 5.89 | 8.36 | 0 | 0 | 0 | 0 | 7.45 | 49.45 | 0 | 0 | 99.99 | 0 | 0 | 1723 | -0.08 |  | Lee et al. 2004 | 4 | 16/10/23 | sio2al2o3feomgocao | 8779
staffmnkmcph_27.8_0_5.8_8.3_0_0_0_0_10.3_47.7_0_0 | 27.83 | 0 | 5.84 | 8.29 | 0 | 0 | 0 | 0 | 10.34 | 47.7 | 0 | 0 | 100 | 0 | 0 | 1723 | -0.1 |  | Lee et al. 2004 | 5 | 16/10/23 | sio2al2o3feomgocao | 8780
staffmnkmcph_26.3_0_5.8_8.2_0_0_0_0_14.6_45.1_0_0 | 26.33 | 0 | 5.76 | 8.18 | 0 | 0 | 0 | 0 | 14.58 | 45.14 | 0 | 0 | 99.99 | 0 | 0 | 1723 | -0.44 |  | Lee et al. 2004 | 6 | 16/10/23 | sio2al2o3feomgocao | 8781
staffmnkmcph_31.7_0_5.8_4.1_0_0_0_0_7.4_50.9_0_0 | 31.7 | 0 | 5.84 | 4.14 | 0 | 0 | 0 | 0 | 7.38 | 50.94 | 0 | 0 | 100 | 0 | 0 | 1723 | 0.16 |  | Lee et al. 2004 | 7 | 16/10/23 | sio2al2o3feomgocao | 8782
staffmnkmcph_30.9_0_5.9_6.2_0_0_0_0_7.4_49.6_0_0 | 30.86 | 0 | 5.87 | 6.24 | 0 | 0 | 0 | 0 | 7.42 | 49.6 | 0 | 0 | 99.99 | 0 | 0 | 1723 | -0.24 |  | Lee et al. 2004 | 8 | 16/10/23 | sio2al2o3feomgocao | 8783
staffmnkmcph_30_0_5.9_8.4_0_0_0_0_7.5_48.3_0_0 | 30.02 | 0 | 5.9 | 8.37 | 0 | 0 | 0 | 0 | 7.46 | 48.25 | 0 | 0 | 100 | 0 | 0 | 1723 | -0.49 |  | Lee et al. 2004 | 9 | 16/10/23 | sio2al2o3feomgocao | 8784
staffmnkmcph_30.6_0_5.8_4.1_0_0_0_0_10.3_49.2_0_0 | 30.63 | 0 | 5.79 | 4.11 | 0 | 0 | 0 | 0 | 10.25 | 49.23 | 0 | 0 | 100.01 | 0 | 0 | 1723 | 0.02 |  | Lee et al. 2004 | 10 | 16/10/23 | sio2al2o3feomgocao | 8785
staffmnkmcph_29.8_0_5.8_6.2_0_0_0_0_10.3_47.9_0_0 | 29.8 | 0 | 5.82 | 6.19 | 0 | 0 | 0 | 0 | 10.3 | 47.9 | 0 | 0 | 100.01 | 0 | 0 | 1723 | -0.39 |  | Lee et al. 2004 | 11 | 16/10/23 | sio2al2o3feomgocao | 8786
staffmnkmcph_29_0_5.8_8.3_0_0_0_0_10.4_46.6_0_0 | 28.96 | 0 | 5.84 | 8.29 | 0 | 0 | 0 | 0 | 10.35 | 46.55 | 0 | 0 | 99.99 | 0 | 0 | 1723 | -0.62 |  | Lee et al. 2004 | 12 | 16/10/23 | sio2al2o3feomgocao | 8787
staffmnkmcph_25.5_0_6_16.9_0_0_0_0_10.6_41_0_0 | 25.52 | 0 | 5.97 | 16.94 | 0 | 0 | 0 | 0 | 10.57 | 41.01 | 0 | 0 | 100.01 | 0 | 0 | 1723 | -1.05 |  | Lee et al. 2004 | 13 | 16/10/23 | sio2al2o3feomgocao | 8788
staffmnkmcph_29.1_0_5.7_4.1_0_0_0_0_14.5_46.7_0_0 | 29.07 | 0 | 5.71 | 4.05 | 0 | 0 | 0 | 0 | 14.45 | 46.72 | 0 | 0 | 100 | 0 | 0 | 1723 | 0.31 |  | Lee et al. 2004 | 14 | 16/10/23 | sio2al2o3feomgocao | 8789
staffmnkmcph_28.2_0_5.7_6.1_0_0_0_0_14.5_45.4_0_0 | 28.24 | 0 | 5.74 | 6.11 | 0 | 0 | 0 | 0 | 14.52 | 45.39 | 0 | 0 | 100 | 0 | 0 | 1723 | -0.27 |  | Lee et al. 2004 | 15 | 16/10/23 | sio2al2o3feomgocao | 8790
staffmnkmcph_27.4_0_5.8_8.2_0_0_0_0_14.6_44.1_0_0 | 27.41 | 0 | 5.77 | 8.19 | 0 | 0 | 0 | 0 | 14.59 | 44.05 | 0 | 0 | 100.01 | 0 | 0 | 1723 | -0.47 |  | Lee et al. 2004 | 16 | 16/10/23 | sio2al2o3feomgocao | 8791
staffmnkmcph_33.2_0_5.9_4.2_0_0_0_0_5.2_51.6_0_0 | 33.19 | 0 | 5.88 | 4.17 | 0 | 0 | 0 | 0 | 5.21 | 51.56 | 0 | 0 | 100.01 | 0 | 0 | 1723 | -0.17 |  | Lee et al. 2004 | 17 | 16/10/23 | sio2al2o3feomgocao | 8792
staffmnkmcph_32.4_0_5.8_4.1_0_0_0_0_7.4_50.3_0_0 | 32.36 | 0 | 5.84 | 4.14 | 0 | 0 | 0 | 0 | 7.39 | 50.27 | 0 | 0 | 100 | 0 | 0 | 1723 | -0.32 |  | Lee et al. 2004 | 18 | 16/10/23 | sio2al2o3feomgocao | 8793
staffmnkmcph_31.3_0_5.8_4.1_0_0_0_0_10.3_48.6_0_0 | 31.27 | 0 | 5.79 | 4.11 | 0 | 0 | 0 | 0 | 10.25 | 48.58 | 0 | 0 | 100 | 0 | 0 | 1723 | -0.04 |  | Lee et al. 2004 | 19 | 16/10/23 | sio2al2o3feomgocao | 8794
staffmnkmcph_29.7_0_5.7_4.1_0_0_0_0_14.5_46.1_0_0 | 29.68 | 0 | 5.71 | 4.05 | 0 | 0 | 0 | 0 | 14.45 | 46.1 | 0 | 0 | 99.99 | 0 | 0 | 1723 | -0.21 |  | Lee et al. 2004 | 20 | 16/10/23 | sio2al2o3feomgocao | 8795
staffmnkmcph_31.9_0_5.8_4.1_0_0_0_0_10.3_47.9_0_0 | 31.94 | 0 | 5.79 | 4.11 | 0 | 0 | 0 | 0 | 10.25 | 47.91 | 0 | 0 | 100 | 0 | 0 | 1723 | -0.43 |  | Lee et al. 2004 | 21 | 16/10/23 | sio2al2o3feomgocao | 8796
staffmnkmcph_34.5_0_5.9_4.2_0_0_0_0_7.4_48.1_0_0 | 34.52 | 0 | 5.85 | 4.15 | 0 | 0 | 0 | 0 | 7.4 | 48.08 | 0 | 0 | 100 | 0 | 0 | 1723 | -0.48 |  | Lee et al. 2004 | 22 | 16/10/23 | sio2al2o3feomgocao | 8797
staffmnkmcph_33.4_0_5.8_4.1_0_0_0_0_10.3_46.5_0_0 | 33.36 | 0 | 5.8 | 4.11 | 0 | 0 | 0 | 0 | 10.27 | 46.47 | 0 | 0 | 100.01 | 0 | 0 | 1723 | -0.52 |  | Lee et al. 2004 | 23 | 16/10/23 | sio2al2o3feomgocao | 8798
staffmnkmcph_31.7_0_5.7_4.1_0_0_0_0_14.5_44.1_0_0 | 31.66 | 0 | 5.72 | 4.06 | 0 | 0 | 0 | 0 | 14.47 | 44.09 | 0 | 0 | 100 | 0 | 0 | 1723 | -0.55 |  | Lee et al. 2004 | 24 | 16/10/23 | sio2al2o3feomgocao | 8799
staffmnkmcph_36.3_0_5.8_0_0_0_0_0_7.3_50.6_0_0 | 36.31 | 0 | 5.79 | 0 | 0 | 0 | 0 | 0 | 7.32 | 50.58 | 0 | 0 | 100 | 0 | 0 | 1723 | -0.24 |  | Lee et al. 2004 | 25 | 16/10/23 | sio2al2o3mgocao | 8800
staffmnkmcph_37.2_0_7.6_0_0_0_0_0_7.4_47.8_0_0 | 37.16 | 0 | 7.64 | 0 | 0 | 0 | 0 | 0 | 7.43 | 47.77 | 0 | 0 | 100 | 0 | 0 | 1723 | -0.49 |  | Lee et al. 2004 | 26 | 16/10/23 | sio2al2o3mgocao | 8801
staffmnkmcph_35.9_0_7.6_0_0_0_0_0_10.3_46.2_0_0 | 35.93 | 0 | 7.57 | 0 | 0 | 0 | 0 | 0 | 10.31 | 46.19 | 0 | 0 | 100 | 0 | 0 | 1723 | -0.52 |  | Lee et al. 2004 | 27 | 16/10/23 | sio2al2o3mgocao | 8802
staffmnkmcph_34.1_0_7.5_0_0_0_0_0_14.5_43.9_0_0 | 34.12 | 0 | 7.47 | 0 | 0 | 0 | 0 | 0 | 14.53 | 43.87 | 0 | 0 | 99.99 | 0 | 0 | 1723 | -0.59 |  | Lee et al. 2004 | 28 | 16/10/23 | sio2al2o3mgocao | 8803
staffmnkmcph_38.1_0_7.6_0_0_0_0_0_7.4_46.9_0_0 | 38.05 | 0 | 7.64 | 0 | 0 | 0 | 0 | 0 | 7.44 | 46.88 | 0 | 0 | 100.01 | 0 | 0 | 1723 | -0.24 |  | Lee et al. 2004 | 29 | 16/10/23 | sio2al2o3mgocao | 8804
staffmnkmcph_36.8_0_7.6_0_0_0_0_0_10.3_45.3_0_0 | 36.79 | 0 | 7.57 | 0 | 0 | 0 | 0 | 0 | 10.32 | 45.32 | 0 | 0 | 100 | 0 | 0 | 1723 | -0.27 |  | Lee et al. 2004 | 30 | 16/10/23 | sio2al2o3mgocao | 8805
staffmnkmcph_34.9_0_7.5_0_0_0_0_0_14.5_43.1_0_0 | 34.94 | 0 | 7.47 | 0 | 0 | 0 | 0 | 0 | 14.54 | 43.05 | 0 | 0 | 100 | 0 | 0 | 1723 | -0.35 |  | Lee et al. 2004 | 31 | 16/10/23 | sio2al2o3mgocao | 8806
staffmnkmcph_25.5_0_6_17.1_0_0_0_0_7.6_43.8_0_0 | 25.53 | 0 | 6.02 | 17.08 | 0 | 0 | 0 | 0 | 7.61 | 43.76 | 0 | 0 | 100 | 0 | 0 | 1698 | -0.54 |  | Lee et al. 2004 | 1 | 16/10/23 | sio2al2o3feomgocao | 8807
staffmnkmcph_24.5_0_6_16.9_0_0_0_0_10.6_42_0_0 | 24.52 | 0 | 5.96 | 16.93 | 0 | 0 | 0 | 0 | 10.56 | 42.03 | 0 | 0 | 100 | 0 | 0 | 1698 | -0.51 |  | Lee et al. 2004 | 2 | 16/10/23 | sio2al2o3feomgocao | 8808
staffmnkmcph_23_0_5.9_16.7_0_0_0_0_14.9_39.5_0_0 | 23.04 | 0 | 5.88 | 16.7 | 0 | 0 | 0 | 0 | 14.88 | 39.5 | 0 | 0 | 100 | 0 | 0 | 1698 | -0.52 |  | Lee et al. 2004 | 3 | 16/10/23 | sio2al2o3feomgocao | 8809
staffmnkmcph_28.8_0_5.9_8.4_0_0_0_0_7.5_49.5_0_0 | 28.84 | 0 | 5.89 | 8.36 | 0 | 0 | 0 | 0 | 7.45 | 49.45 | 0 | 0 | 99.99 | 0 | 0 | 1698 | 0.15 |  | Lee et al. 2004 | 4 | 16/10/23 | sio2al2o3feomgocao | 8810
staffmnkmcph_27.8_0_5.8_8.3_0_0_0_0_10.3_47.7_0_0 | 27.83 | 0 | 5.84 | 8.29 | 0 | 0 | 0 | 0 | 10.34 | 47.7 | 0 | 0 | 100 | 0 | 0 | 1698 | -0.1 |  | Lee et al. 2004 | 5 | 16/10/23 | sio2al2o3feomgocao | 8811
staffmnkmcph_26.3_0_5.8_8.2_0_0_0_0_14.6_45.1_0_0 | 26.33 | 0 | 5.76 | 8.18 | 0 | 0 | 0 | 0 | 14.58 | 45.14 | 0 | 0 | 99.99 | 0 | 0 | 1698 | -0.37 |  | Lee et al. 2004 | 6 | 16/10/23 | sio2al2o3feomgocao | 8812
staffmnkmcph_31.7_0_5.8_4.1_0_0_0_0_7.4_50.9_0_0 | 31.7 | 0 | 5.84 | 4.14 | 0 | 0 | 0 | 0 | 7.38 | 50.94 | 0 | 0 | 100 | 0 | 0 | 1698 | 0.27 |  | Lee et al. 2004 | 7 | 16/10/23 | sio2al2o3feomgocao | 8813
staffmnkmcph_30.9_0_5.9_6.2_0_0_0_0_7.4_49.6_0_0 | 30.86 | 0 | 5.87 | 6.24 | 0 | 0 | 0 | 0 | 7.42 | 49.6 | 0 | 0 | 99.99 | 0 | 0 | 1698 | 0.03 |  | Lee et al. 2004 | 8 | 16/10/23 | sio2al2o3feomgocao | 8814
staffmnkmcph_30_0_5.9_8.4_0_0_0_0_7.5_48.3_0_0 | 30.02 | 0 | 5.9 | 8.37 | 0 | 0 | 0 | 0 | 7.46 | 48.25 | 0 | 0 | 100 | 0 | 0 | 1698 | -0.19 |  | Lee et al. 2004 | 9 | 16/10/23 | sio2al2o3feomgocao | 8815
staffmnkmcph_30.6_0_5.8_4.1_0_0_0_0_10.3_49.2_0_0 | 30.63 | 0 | 5.79 | 4.11 | 0 | 0 | 0 | 0 | 10.25 | 49.23 | 0 | 0 | 100.01 | 0 | 0 | 1698 | 0.11 |  | Lee et al. 2004 | 10 | 16/10/23 | sio2al2o3feomgocao | 8816
staffmnkmcph_29.8_0_5.8_6.2_0_0_0_0_10.3_47.9_0_0 | 29.8 | 0 | 5.82 | 6.19 | 0 | 0 | 0 | 0 | 10.3 | 47.9 | 0 | 0 | 100.01 | 0 | 0 | 1698 | -0.21 |  | Lee et al. 2004 | 11 | 16/10/23 | sio2al2o3feomgocao | 8817
staffmnkmcph_29_0_5.8_8.3_0_0_0_0_10.4_46.6_0_0 | 28.96 | 0 | 5.84 | 8.29 | 0 | 0 | 0 | 0 | 10.35 | 46.55 | 0 | 0 | 99.99 | 0 | 0 | 1698 | -0.42 |  | Lee et al. 2004 | 12 | 16/10/23 | sio2al2o3feomgocao | 8818
staffmnkmcph_25.5_0_6_16.9_0_0_0_0_10.6_41_0_0 | 25.52 | 0 | 5.97 | 16.94 | 0 | 0 | 0 | 0 | 10.57 | 41.01 | 0 | 0 | 100.01 | 0 | 0 | 1698 | -1 |  | Lee et al. 2004 | 13 | 16/10/23 | sio2al2o3feomgocao | 8819
staffmnkmcph_28.2_0_5.7_6.1_0_0_0_0_14.5_45.4_0_0 | 28.24 | 0 | 5.74 | 6.11 | 0 | 0 | 0 | 0 | 14.52 | 45.39 | 0 | 0 | 100 | 0 | 0 | 1698 | 0.11 |  | Lee et al. 2004 | 15 | 16/10/23 | sio2al2o3feomgocao | 8820
staffmnkmcph_27.4_0_5.8_8.2_0_0_0_0_14.6_44.1_0_0 | 27.41 | 0 | 5.77 | 8.19 | 0 | 0 | 0 | 0 | 14.59 | 44.05 | 0 | 0 | 100.01 | 0 | 0 | 1698 | 0.16 |  | Lee et al. 2004 | 16 | 16/10/23 | sio2al2o3feomgocao | 8821
staffmnkmcph_33.2_0_5.9_4.2_0_0_0_0_5.2_51.6_0_0 | 33.19 | 0 | 5.88 | 4.17 | 0 | 0 | 0 | 0 | 5.21 | 51.56 | 0 | 0 | 100.01 | 0 | 0 | 1698 | 0.09 |  | Lee et al. 2004 | 17 | 16/10/23 | sio2al2o3feomgocao | 8822
staffmnkmcph_32.4_0_5.8_4.1_0_0_0_0_7.4_50.3_0_0 | 32.36 | 0 | 5.84 | 4.14 | 0 | 0 | 0 | 0 | 7.39 | 50.27 | 0 | 0 | 100 | 0 | 0 | 1698 | -0.05 |  | Lee et al. 2004 | 18 | 16/10/23 | sio2al2o3feomgocao | 8823
staffmnkmcph_31.3_0_5.8_4.1_0_0_0_0_10.3_48.6_0_0 | 31.27 | 0 | 5.79 | 4.11 | 0 | 0 | 0 | 0 | 10.25 | 48.58 | 0 | 0 | 100 | 0 | 0 | 1698 | 0.14 |  | Lee et al. 2004 | 19 | 16/10/23 | sio2al2o3feomgocao | 8824
staffmnkmcph_31.9_0_5.8_4.1_0_0_0_0_10.3_47.9_0_0 | 31.94 | 0 | 5.79 | 4.11 | 0 | 0 | 0 | 0 | 10.25 | 47.91 | 0 | 0 | 100 | 0 | 0 | 1698 | -0.27 |  | Lee et al. 2004 | 21 | 16/10/23 | sio2al2o3feomgocao | 8825
staffmnkmcph_34.5_0_5.9_4.2_0_0_0_0_7.4_48.1_0_0 | 34.52 | 0 | 5.85 | 4.15 | 0 | 0 | 0 | 0 | 7.4 | 48.08 | 0 | 0 | 100 | 0 | 0 | 1698 | -0.48 |  | Lee et al. 2004 | 22 | 16/10/23 | sio2al2o3feomgocao | 8826
staffmnkmcph_33.4_0_5.8_4.1_0_0_0_0_10.3_46.5_0_0 | 33.36 | 0 | 5.8 | 4.11 | 0 | 0 | 0 | 0 | 10.27 | 46.47 | 0 | 0 | 100.01 | 0 | 0 | 1698 | -0.52 |  | Lee et al. 2004 | 23 | 16/10/23 | sio2al2o3feomgocao | 8827
staffmnkmcph_31.7_0_5.7_4.1_0_0_0_0_14.5_44.1_0_0 | 31.66 | 0 | 5.72 | 4.06 | 0 | 0 | 0 | 0 | 14.47 | 44.09 | 0 | 0 | 100 | 0 | 0 | 1698 | -0.33 |  | Lee et al. 2004 | 24 | 16/10/23 | sio2al2o3feomgocao | 8828
staffmnkmcph_36.3_0_5.8_0_0_0_0_0_7.3_50.6_0_0 | 36.31 | 0 | 5.79 | 0 | 0 | 0 | 0 | 0 | 7.32 | 50.58 | 0 | 0 | 100 | 0 | 0 | 1698 | -0.19 |  | Lee et al. 2004 | 25 | 16/10/23 | sio2al2o3mgocao | 8829
staffmnkmcph_38.1_0_7.6_0_0_0_0_0_7.4_46.9_0_0 | 38.05 | 0 | 7.64 | 0 | 0 | 0 | 0 | 0 | 7.44 | 46.88 | 0 | 0 | 100.01 | 0 | 0 | 1698 | -0.17 |  | Lee et al. 2004 | 29 | 16/10/23 | sio2al2o3mgocao | 8830
staffmnkmcph_36.8_0_7.6_0_0_0_0_0_10.3_45.3_0_0 | 36.79 | 0 | 7.57 | 0 | 0 | 0 | 0 | 0 | 10.32 | 45.32 | 0 | 0 | 100 | 0 | 0 | 1698 | -0.21 |  | Lee et al. 2004 | 30 | 16/10/23 | sio2al2o3mgocao | 8831
staffmnkmcph_34.9_0_7.5_0_0_0_0_0_14.5_43.1_0_0 | 34.94 | 0 | 7.47 | 0 | 0 | 0 | 0 | 0 | 14.54 | 43.05 | 0 | 0 | 100 | 0 | 0 | 1698 | -0.29 |  | Lee et al. 2004 | 31 | 16/10/23 | sio2al2o3mgocao | 8832
staffmnkmcph_25.5_0_6_17.1_0_0_0_0_7.6_43.8_0_0 | 25.53 | 0 | 6.02 | 17.08 | 0 | 0 | 0 | 0 | 7.61 | 43.76 | 0 | 0 | 100 | 0 | 0 | 1673 | -0.29 |  | Lee et al. 2004 | 1 | 16/10/23 | sio2al2o3feomgocao | 8833
staffmnkmcph_24.5_0_6_16.9_0_0_0_0_10.6_42_0_0 | 24.52 | 0 | 5.96 | 16.93 | 0 | 0 | 0 | 0 | 10.56 | 42.03 | 0 | 0 | 100 | 0 | 0 | 1673 | -0.43 |  | Lee et al. 2004 | 2 | 16/10/23 | sio2al2o3feomgocao | 8834
staffmnkmcph_28.8_0_5.9_8.4_0_0_0_0_7.5_49.5_0_0 | 28.84 | 0 | 5.89 | 8.36 | 0 | 0 | 0 | 0 | 7.45 | 49.45 | 0 | 0 | 99.99 | 0 | 0 | 1673 | 0.31 |  | Lee et al. 2004 | 4 | 16/10/23 | sio2al2o3feomgocao | 8835
staffmnkmcph_27.8_0_5.8_8.3_0_0_0_0_10.3_47.7_0_0 | 27.83 | 0 | 5.84 | 8.29 | 0 | 0 | 0 | 0 | 10.34 | 47.7 | 0 | 0 | 100 | 0 | 0 | 1673 | -0.02 |  | Lee et al. 2004 | 5 | 16/10/23 | sio2al2o3feomgocao | 8836
staffmnkmcph_30_0_5.9_8.4_0_0_0_0_7.5_48.3_0_0 | 30.02 | 0 | 5.9 | 8.37 | 0 | 0 | 0 | 0 | 7.46 | 48.25 | 0 | 0 | 100 | 0 | 0 | 1673 | 0.03 |  | Lee et al. 2004 | 9 | 16/10/23 | sio2al2o3feomgocao | 8837
staffmnkmcph_29_0_5.8_8.3_0_0_0_0_10.4_46.6_0_0 | 28.96 | 0 | 5.84 | 8.29 | 0 | 0 | 0 | 0 | 10.35 | 46.55 | 0 | 0 | 99.99 | 0 | 0 | 1673 | -0.07 |  | Lee et al. 2004 | 12 | 16/10/23 | sio2al2o3feomgocao | 8838
staffmnkmcph_25.5_0_6_16.9_0_0_0_0_10.6_41_0_0 | 25.52 | 0 | 5.97 | 16.94 | 0 | 0 | 0 | 0 | 10.57 | 41.01 | 0 | 0 | 100.01 | 0 | 0 | 1673 | -0.74 |  | Lee et al. 2004 | 13 | 16/10/23 | sio2al2o3feomgocao | 8839
staffmnkmcph_32.4_0_5.8_4.1_0_0_0_0_7.4_50.3_0_0 | 32.36 | 0 | 5.84 | 4.14 | 0 | 0 | 0 | 0 | 7.39 | 50.27 | 0 | 0 | 100 | 0 | 0 | 1673 | 0.2 |  | Lee et al. 2004 | 18 | 16/10/23 | sio2al2o3feomgocao | 8840
staffmnkmcph_31.9_0_5.8_4.1_0_0_0_0_10.3_47.9_0_0 | 31.94 | 0 | 5.79 | 4.11 | 0 | 0 | 0 | 0 | 10.25 | 47.91 | 0 | 0 | 100 | 0 | 0 | 1673 | 0.04 |  | Lee et al. 2004 | 21 | 16/10/23 | sio2al2o3feomgocao | 8841
staffmnkmcph_34.5_0_5.9_4.2_0_0_0_0_7.4_48.1_0_0 | 34.52 | 0 | 5.85 | 4.15 | 0 | 0 | 0 | 0 | 7.4 | 48.08 | 0 | 0 | 100 | 0 | 0 | 1673 | -0.38 |  | Lee et al. 2004 | 22 | 16/10/23 | sio2al2o3feomgocao | 8842
staffmnkmcph_33.4_0_5.8_4.1_0_0_0_0_10.3_46.5_0_0 | 33.36 | 0 | 5.8 | 4.11 | 0 | 0 | 0 | 0 | 10.27 | 46.47 | 0 | 0 | 100.01 | 0 | 0 | 1673 | -0.43 |  | Lee et al. 2004 | 23 | 16/10/23 | sio2al2o3feomgocao | 8843
staffmnkmcph_36.3_0_5.8_0_0_0_0_0_7.3_50.6_0_0 | 36.31 | 0 | 5.79 | 0 | 0 | 0 | 0 | 0 | 7.32 | 50.58 | 0 | 0 | 100 | 0 | 0 | 1673 | 0.02 |  | Lee et al. 2004 | 25 | 16/10/23 | sio2al2o3mgocao | 8844
staffmnkmcph_38.1_0_7.6_0_0_0_0_0_7.4_46.9_0_0 | 38.05 | 0 | 7.64 | 0 | 0 | 0 | 0 | 0 | 7.44 | 46.88 | 0 | 0 | 100.01 | 0 | 0 | 1673 | -0.07 |  | Lee et al. 2004 | 29 | 16/10/23 | sio2al2o3mgocao | 8845
staffmnkmcph_36.8_0_7.6_0_0_0_0_0_10.3_45.3_0_0 | 36.79 | 0 | 7.57 | 0 | 0 | 0 | 0 | 0 | 10.32 | 45.32 | 0 | 0 | 100 | 0 | 0 | 1673 | -0.12 |  | Lee et al. 2004 | 30 | 16/10/23 | sio2al2o3mgocao | 8846
staffmnkmcph_34.9_0_7.5_0_0_0_0_0_14.5_43.1_0_0 | 34.94 | 0 | 7.47 | 0 | 0 | 0 | 0 | 0 | 14.54 | 43.05 | 0 | 0 | 100 | 0 | 0 | 1673 | -0.12 |  | Lee et al. 2004 | 31 | 16/10/23 | sio2al2o3mgocao | 8847
staffmnkmcph_36.4_0_6.8_0_0_0_0_0_16_40.8_0_0 | 36.37 | 0 | 6.78 | 0 | 0 | 0 | 0 | 0 | 16.01 | 40.84 | 0 | 0 | 100 | 0 | 0 | 1733 | -0.42 |  | Li and Ning 2016 | 1 | 16/10/23 | sio2al2o3mgocao | 8848
staffmnkmcph_35.7_0_8.3_0_0_0_0_0_13.9_42.1_0_0 | 35.71 | 0 | 8.29 | 0 | 0 | 0 | 0 | 0 | 13.93 | 42.06 | 0 | 0 | 99.99 | 0 | 0 | 1733 | -0.32 |  | Li and Ning 2016 | 2 | 16/10/23 | sio2al2o3mgocao | 8849
staffmnkmcph_35_0_9.8_0_0_0_0_0_12.1_43.1_0_0 | 34.97 | 0 | 9.83 | 0 | 0 | 0 | 0 | 0 | 12.06 | 43.14 | 0 | 0 | 100 | 0 | 0 | 1733 | -0.28 |  | Li and Ning 2016 | 3 | 16/10/23 | sio2al2o3mgocao | 8850
staffmnkmcph_34.3_0_11.4_0_0_0_0_0_10.2_44.1_0_0 | 34.34 | 0 | 11.43 | 0 | 0 | 0 | 0 | 0 | 10.15 | 44.08 | 0 | 0 | 100 | 0 | 0 | 1733 | -0.24 |  | Li and Ning 2016 | 4 | 16/10/23 | sio2al2o3mgocao | 8851
staffmnkmcph_36.1_0_8.7_0_0_0_0_0_14.7_40.5_0_0 | 36.08 | 0 | 8.71 | 0 | 0 | 0 | 0 | 0 | 14.69 | 40.52 | 0 | 0 | 100 | 0 | 0 | 1733 | -0.31 |  | Li and Ning 2016 | 5 | 16/10/23 | sio2al2o3mgocao | 8852
staffmnkmcph_35.2_0_8.7_0_0_0_0_0_14.7_41.4_0_0 | 35.18 | 0 | 8.7 | 0 | 0 | 0 | 0 | 0 | 14.68 | 41.43 | 0 | 0 | 99.99 | 0 | 0 | 1733 | -0.34 |  | Li and Ning 2016 | 6 | 16/10/23 | sio2al2o3mgocao | 8853
staffmnkmcph_34.3_0_8.7_0_0_0_0_0_14.7_42.3_0_0 | 34.31 | 0 | 8.7 | 0 | 0 | 0 | 0 | 0 | 14.67 | 42.32 | 0 | 0 | 100 | 0 | 0 | 1733 | -0.38 |  | Li and Ning 2016 | 7 | 16/10/23 | sio2al2o3mgocao | 8854
staffmnkmcph_33.6_0_8.7_0_0_0_0_0_14.7_43.1_0_0 | 33.56 | 0 | 8.69 | 0 | 0 | 0 | 0 | 0 | 14.66 | 43.08 | 0 | 0 | 99.99 | 0 | 0 | 1733 | -0.4 |  | Li and Ning 2016 | 8 | 16/10/23 | sio2al2o3mgocao | 8855
staffmnkmcph_42.9_0_11.1_0_0_0_0_0_0_46_0_0 | 42.92 | 0 | 11.1 | 0 | 0 | 0 | 0 | 0 | 0 | 45.98 | 0 | 0 | 100 | 0 | 0 | 1733 | 0.1 |  | Li and Ning 2016 | 9 | 16/10/23 | sio2al2o3cao | 8856
staffmnkmcph_39.4_0_10.8_0_0_0_0_0_7.6_42.2_0_0 | 39.36 | 0 | 10.84 | 0 | 0 | 0 | 0 | 0 | 7.62 | 42.17 | 0 | 0 | 99.99 | 0 | 0 | 1733 | -0.08 |  | Li and Ning 2016 | 10 | 16/10/23 | sio2al2o3mgocao | 8857
staffmnkmcph_36_0_10.6_0_0_0_0_0_14.9_38.5_0_0 | 35.97 | 0 | 10.6 | 0 | 0 | 0 | 0 | 0 | 14.89 | 38.54 | 0 | 0 | 100 | 0 | 0 | 1733 | -0.19 |  | Li and Ning 2016 | 11 | 16/10/23 | sio2al2o3mgocao | 8858
staffmnkmcph_32.7_0_10.4_0_0_0_0_0_21.9_35.1_0_0 | 32.73 | 0 | 10.36 | 0 | 0 | 0 | 0 | 0 | 21.85 | 35.06 | 0 | 0 | 100 | 0 | 0 | 1733 | -0.32 |  | Li and Ning 2016 | 12 | 16/10/23 | sio2al2o3mgocao | 8859
staffmnkmcph_38.9_0_11.1_0_0_0_0_0_0_50_0_0 | 38.9 | 0 | 11.07 | 0 | 0 | 0 | 0 | 0 | 0 | 50.02 | 0 | 0 | 99.99 | 0 | 0 | 1733 | -0.09 |  | Li and Ning 2016 | 13 | 16/10/23 | sio2al2o3cao | 8860
staffmnkmcph_35.7_0_10.8_0_0_0_0_0_7.6_45.9_0_0 | 35.69 | 0 | 10.82 | 0 | 0 | 0 | 0 | 0 | 7.6 | 45.89 | 0 | 0 | 100 | 0 | 0 | 1733 | -0.15 |  | Li and Ning 2016 | 14 | 16/10/23 | sio2al2o3mgocao | 8861
staffmnkmcph_32.6_0_10.6_0_0_0_0_0_14.9_41.9_0_0 | 32.63 | 0 | 10.57 | 0 | 0 | 0 | 0 | 0 | 14.86 | 41.94 | 0 | 0 | 100 | 0 | 0 | 1733 | -0.36 |  | Li and Ning 2016 | 15 | 16/10/23 | sio2al2o3mgocao | 8862
staffmnkmcph_36.4_0_6.8_0_0_0_0_0_16_40.8_0_0 | 36.37 | 0 | 6.78 | 0 | 0 | 0 | 0 | 0 | 16.01 | 40.84 | 0 | 0 | 100 | 0 | 0 | 1773 | -0.51 |  | Li and Ning 2016 | 1 | 16/10/23 | sio2al2o3mgocao | 8863
staffmnkmcph_35.7_0_8.3_0_0_0_0_0_13.9_42.1_0_0 | 35.71 | 0 | 8.29 | 0 | 0 | 0 | 0 | 0 | 13.93 | 42.06 | 0 | 0 | 99.99 | 0 | 0 | 1773 | -0.42 |  | Li and Ning 2016 | 2 | 16/10/23 | sio2al2o3mgocao | 8864
staffmnkmcph_35_0_9.8_0_0_0_0_0_12.1_43.1_0_0 | 34.97 | 0 | 9.83 | 0 | 0 | 0 | 0 | 0 | 12.06 | 43.14 | 0 | 0 | 100 | 0 | 0 | 1773 | -0.37 |  | Li and Ning 2016 | 3 | 16/10/23 | sio2al2o3mgocao | 8865
staffmnkmcph_34.3_0_11.4_0_0_0_0_0_10.2_44.1_0_0 | 34.34 | 0 | 11.43 | 0 | 0 | 0 | 0 | 0 | 10.15 | 44.08 | 0 | 0 | 100 | 0 | 0 | 1773 | -0.34 |  | Li and Ning 2016 | 4 | 16/10/23 | sio2al2o3mgocao | 8866
staffmnkmcph_36.1_0_8.7_0_0_0_0_0_14.7_40.5_0_0 | 36.08 | 0 | 8.71 | 0 | 0 | 0 | 0 | 0 | 14.69 | 40.52 | 0 | 0 | 100 | 0 | 0 | 1773 | -0.41 |  | Li and Ning 2016 | 5 | 16/10/23 | sio2al2o3mgocao | 8867
staffmnkmcph_35.2_0_8.7_0_0_0_0_0_14.7_41.4_0_0 | 35.18 | 0 | 8.7 | 0 | 0 | 0 | 0 | 0 | 14.68 | 41.43 | 0 | 0 | 99.99 | 0 | 0 | 1773 | -0.44 |  | Li and Ning 2016 | 6 | 16/10/23 | sio2al2o3mgocao | 8868
staffmnkmcph_34.3_0_8.7_0_0_0_0_0_14.7_42.3_0_0 | 34.31 | 0 | 8.7 | 0 | 0 | 0 | 0 | 0 | 14.67 | 42.32 | 0 | 0 | 100 | 0 | 0 | 1773 | -0.47 |  | Li and Ning 2016 | 7 | 16/10/23 | sio2al2o3mgocao | 8869
staffmnkmcph_33.6_0_8.7_0_0_0_0_0_14.7_43.1_0_0 | 33.56 | 0 | 8.69 | 0 | 0 | 0 | 0 | 0 | 14.66 | 43.08 | 0 | 0 | 99.99 | 0 | 0 | 1773 | -0.49 |  | Li and Ning 2016 | 8 | 16/10/23 | sio2al2o3mgocao | 8870
staffmnkmcph_42.9_0_11.1_0_0_0_0_0_0_46_0_0 | 42.92 | 0 | 11.1 | 0 | 0 | 0 | 0 | 0 | 0 | 45.98 | 0 | 0 | 100 | 0 | 0 | 1773 | -0.02 |  | Li and Ning 2016 | 9 | 16/10/23 | sio2al2o3cao | 8871
staffmnkmcph_39.4_0_10.8_0_0_0_0_0_7.6_42.2_0_0 | 39.36 | 0 | 10.84 | 0 | 0 | 0 | 0 | 0 | 7.62 | 42.17 | 0 | 0 | 99.99 | 0 | 0 | 1773 | -0.19 |  | Li and Ning 2016 | 10 | 16/10/23 | sio2al2o3mgocao | 8872
staffmnkmcph_36_0_10.6_0_0_0_0_0_14.9_38.5_0_0 | 35.97 | 0 | 10.6 | 0 | 0 | 0 | 0 | 0 | 14.89 | 38.54 | 0 | 0 | 100 | 0 | 0 | 1773 | -0.29 |  | Li and Ning 2016 | 11 | 16/10/23 | sio2al2o3mgocao | 8873
staffmnkmcph_32.7_0_10.4_0_0_0_0_0_21.9_35.1_0_0 | 32.73 | 0 | 10.36 | 0 | 0 | 0 | 0 | 0 | 21.85 | 35.06 | 0 | 0 | 100 | 0 | 0 | 1773 | -0.46 |  | Li and Ning 2016 | 12 | 16/10/23 | sio2al2o3mgocao | 8874
staffmnkmcph_38.9_0_11.1_0_0_0_0_0_0_50_0_0 | 38.9 | 0 | 11.07 | 0 | 0 | 0 | 0 | 0 | 0 | 50.02 | 0 | 0 | 99.99 | 0 | 0 | 1773 | -0.26 |  | Li and Ning 2016 | 13 | 16/10/23 | sio2al2o3cao | 8875
staffmnkmcph_35.7_0_10.8_0_0_0_0_0_7.6_45.9_0_0 | 35.69 | 0 | 10.82 | 0 | 0 | 0 | 0 | 0 | 7.6 | 45.89 | 0 | 0 | 100 | 0 | 0 | 1773 | -0.29 |  | Li and Ning 2016 | 14 | 16/10/23 | sio2al2o3mgocao | 8876
staffmnkmcph_32.6_0_10.6_0_0_0_0_0_14.9_41.9_0_0 | 32.63 | 0 | 10.57 | 0 | 0 | 0 | 0 | 0 | 14.86 | 41.94 | 0 | 0 | 100 | 0 | 0 | 1773 | -0.45 |  | Li and Ning 2016 | 15 | 16/10/23 | sio2al2o3mgocao | 8877
staffmnkmcph_29.7_0_10.3_0_0_0_0_0_21.8_38.2_0_0 | 29.68 | 0 | 10.34 | 0 | 0 | 0 | 0 | 0 | 21.8 | 38.18 | 0 | 0 | 100 | 0 | 0 | 1773 | -0.59 |  | Li and Ning 2016 | 16 | 16/10/23 | sio2al2o3mgocao | 8878
staffmnkmcph_36.4_0_6.8_0_0_0_0_0_16_40.8_0_0 | 36.37 | 0 | 6.78 | 0 | 0 | 0 | 0 | 0 | 16.01 | 40.84 | 0 | 0 | 100 | 0 | 0 | 1823 | -0.62 |  | Li and Ning 2016 | 1 | 16/10/23 | sio2al2o3mgocao | 8879
staffmnkmcph_35.7_0_8.3_0_0_0_0_0_13.9_42.1_0_0 | 35.71 | 0 | 8.29 | 0 | 0 | 0 | 0 | 0 | 13.93 | 42.06 | 0 | 0 | 99.99 | 0 | 0 | 1823 | -0.54 |  | Li and Ning 2016 | 2 | 16/10/23 | sio2al2o3mgocao | 8880
staffmnkmcph_35_0_9.8_0_0_0_0_0_12.1_43.1_0_0 | 34.97 | 0 | 9.83 | 0 | 0 | 0 | 0 | 0 | 12.06 | 43.14 | 0 | 0 | 100 | 0 | 0 | 1823 | -0.49 |  | Li and Ning 2016 | 3 | 16/10/23 | sio2al2o3mgocao | 8881
staffmnkmcph_34.3_0_11.4_0_0_0_0_0_10.2_44.1_0_0 | 34.34 | 0 | 11.43 | 0 | 0 | 0 | 0 | 0 | 10.15 | 44.08 | 0 | 0 | 100 | 0 | 0 | 1823 | -0.45 |  | Li and Ning 2016 | 4 | 16/10/23 | sio2al2o3mgocao | 8882
staffmnkmcph_36.1_0_8.7_0_0_0_0_0_14.7_40.5_0_0 | 36.08 | 0 | 8.71 | 0 | 0 | 0 | 0 | 0 | 14.69 | 40.52 | 0 | 0 | 100 | 0 | 0 | 1823 | -0.52 |  | Li and Ning 2016 | 5 | 16/10/23 | sio2al2o3mgocao | 8883
staffmnkmcph_35.2_0_8.7_0_0_0_0_0_14.7_41.4_0_0 | 35.18 | 0 | 8.7 | 0 | 0 | 0 | 0 | 0 | 14.68 | 41.43 | 0 | 0 | 99.99 | 0 | 0 | 1823 | -0.54 |  | Li and Ning 2016 | 6 | 16/10/23 | sio2al2o3mgocao | 8884
staffmnkmcph_34.3_0_8.7_0_0_0_0_0_14.7_42.3_0_0 | 34.31 | 0 | 8.7 | 0 | 0 | 0 | 0 | 0 | 14.67 | 42.32 | 0 | 0 | 100 | 0 | 0 | 1823 | -0.58 |  | Li and Ning 2016 | 7 | 16/10/23 | sio2al2o3mgocao | 8885
staffmnkmcph_33.6_0_8.7_0_0_0_0_0_14.7_43.1_0_0 | 33.56 | 0 | 8.69 | 0 | 0 | 0 | 0 | 0 | 14.66 | 43.08 | 0 | 0 | 99.99 | 0 | 0 | 1823 | -0.61 |  | Li and Ning 2016 | 8 | 16/10/23 | sio2al2o3mgocao | 8886
staffmnkmcph_42.9_0_11.1_0_0_0_0_0_0_46_0_0 | 42.92 | 0 | 11.1 | 0 | 0 | 0 | 0 | 0 | 0 | 45.98 | 0 | 0 | 100 | 0 | 0 | 1823 | -0.15 |  | Li and Ning 2016 | 9 | 16/10/23 | sio2al2o3cao | 8887
staffmnkmcph_39.4_0_10.8_0_0_0_0_0_7.6_42.2_0_0 | 39.36 | 0 | 10.84 | 0 | 0 | 0 | 0 | 0 | 7.62 | 42.17 | 0 | 0 | 99.99 | 0 | 0 | 1823 | -0.29 |  | Li and Ning 2016 | 10 | 16/10/23 | sio2al2o3mgocao | 8888
staffmnkmcph_36_0_10.6_0_0_0_0_0_14.9_38.5_0_0 | 35.97 | 0 | 10.6 | 0 | 0 | 0 | 0 | 0 | 14.89 | 38.54 | 0 | 0 | 100 | 0 | 0 | 1823 | -0.43 |  | Li and Ning 2016 | 11 | 16/10/23 | sio2al2o3mgocao | 8889
staffmnkmcph_32.7_0_10.4_0_0_0_0_0_21.9_35.1_0_0 | 32.73 | 0 | 10.36 | 0 | 0 | 0 | 0 | 0 | 21.85 | 35.06 | 0 | 0 | 100 | 0 | 0 | 1823 | -0.57 |  | Li and Ning 2016 | 12 | 16/10/23 | sio2al2o3mgocao | 8890
staffmnkmcph_38.9_0_11.1_0_0_0_0_0_0_50_0_0 | 38.9 | 0 | 11.07 | 0 | 0 | 0 | 0 | 0 | 0 | 50.02 | 0 | 0 | 99.99 | 0 | 0 | 1823 | -0.4 |  | Li and Ning 2016 | 13 | 16/10/23 | sio2al2o3cao | 8891
staffmnkmcph_35.7_0_10.8_0_0_0_0_0_7.6_45.9_0_0 | 35.69 | 0 | 10.82 | 0 | 0 | 0 | 0 | 0 | 7.6 | 45.89 | 0 | 0 | 100 | 0 | 0 | 1823 | -0.4 |  | Li and Ning 2016 | 14 | 16/10/23 | sio2al2o3mgocao | 8892
staffmnkmcph_32.6_0_10.6_0_0_0_0_0_14.9_41.9_0_0 | 32.63 | 0 | 10.57 | 0 | 0 | 0 | 0 | 0 | 14.86 | 41.94 | 0 | 0 | 100 | 0 | 0 | 1823 | -0.54 |  | Li and Ning 2016 | 15 | 16/10/23 | sio2al2o3mgocao | 8893
staffmnkmcph_29.7_0_10.3_0_0_0_0_0_21.8_38.2_0_0 | 29.68 | 0 | 10.34 | 0 | 0 | 0 | 0 | 0 | 21.8 | 38.18 | 0 | 0 | 100 | 0 | 0 | 1823 | -0.75 |  | Li and Ning 2016 | 16 | 16/10/23 | sio2al2o3mgocao | 8894
staffmnkmcph_44.4_0_12.5_0_0_0_0_0_0_43.1_0_0 | 44.44 | 0 | 12.47 | 0 | 0 | 0 | 0 | 0 | 0 | 43.08 | 0 | 0 | 99.99 | 0 | 0 | 1663.15 | 0.25 |  | Michel and Mitchell 1975 | A | 16/10/23 | sio2al2o3cao | 8895
staffmnkmcph_44.4_0_12.5_0_0_0_0_0_0_43.1_0_0 | 44.44 | 0 | 12.47 | 0 | 0 | 0 | 0 | 0 | 0 | 43.08 | 0 | 0 | 99.99 | 0 | 0 | 1623.15 | 0.45 |  | Michel and Mitchell 1975 | B | 16/10/23 | sio2al2o3cao | 8896
staffmnkmcph_44.4_0_12.5_0_0_0_0_0_0_43.1_0_0 | 44.44 | 0 | 12.47 | 0 | 0 | 0 | 0 | 0 | 0 | 43.08 | 0 | 0 | 99.99 | 0 | 0 | 1605.15 | 0.64 |  | Michel and Mitchell 1975 | C | 16/10/23 | sio2al2o3cao | 8897
staffmnkmcph_43.5_0_8_0_0_0_0_0_13.2_35.2_0_0 | 43.52 | 0 | 8.03 | 0 | 0 | 0 | 0 | 0 | 13.24 | 35.21 | 0 | 0 | 100 | 0 | 0 | 1681.15 | 0.16 |  | Webster and Opila 2022 | Ca33Mg9Al13Si45 | 16/10/23 | sio2al2o3mgocao | 8898
staffmnkmcph_43.5_0_8_0_0_0_0_0_13.2_35.2_0_0 | 43.52 | 0 | 8.03 | 0 | 0 | 0 | 0 | 0 | 13.24 | 35.21 | 0 | 0 | 100 | 0 | 0 | 1657.15 | 0.26 |  | Webster and Opila 2022 | Ca33Mg9Al13Si45 | 16/10/23 | sio2al2o3mgocao | 8899
staffmnkmcph_43.5_0_8_0_0_0_0_0_13.2_35.2_0_0 | 43.52 | 0 | 8.03 | 0 | 0 | 0 | 0 | 0 | 13.24 | 35.21 | 0 | 0 | 100 | 0 | 0 | 1632.15 | 0.35 |  | Webster and Opila 2022 | Ca33Mg9Al13Si45 | 16/10/23 | sio2al2o3mgocao | 8900
staffmnkmcph_43.5_0_8_0_0_0_0_0_13.2_35.2_0_0 | 43.52 | 0 | 8.03 | 0 | 0 | 0 | 0 | 0 | 13.24 | 35.21 | 0 | 0 | 100 | 0 | 0 | 1606.15 | 0.45 |  | Webster and Opila 2022 | Ca33Mg9Al13Si45 | 16/10/23 | sio2al2o3mgocao | 8901
staffmnkmcph_43.5_0_8_0_0_0_0_0_13.2_35.2_0_0 | 43.52 | 0 | 8.03 | 0 | 0 | 0 | 0 | 0 | 13.24 | 35.21 | 0 | 0 | 100 | 0 | 0 | 1582.15 | 0.56 |  | Webster and Opila 2022 | Ca33Mg9Al13Si45 | 16/10/23 | sio2al2o3mgocao | 8902
staffmnkmcph_43.5_0_8_0_0_0_0_0_13.2_35.2_0_0 | 43.52 | 0 | 8.03 | 0 | 0 | 0 | 0 | 0 | 13.24 | 35.21 | 0 | 0 | 100 | 0 | 0 | 1557.15 | 0.68 |  | Webster and Opila 2022 | Ca33Mg9Al13Si45 | 16/10/23 | sio2al2o3mgocao | 8903
staffmnkmcph_43.5_0_8_0_0_0_0_0_13.2_35.2_0_0 | 43.52 | 0 | 8.03 | 0 | 0 | 0 | 0 | 0 | 13.24 | 35.21 | 0 | 0 | 100 | 0 | 0 | 1531.15 | 0.81 |  | Webster and Opila 2022 | Ca33Mg9Al13Si45 | 16/10/23 | sio2al2o3mgocao | 8904
staffmnkmcph_43.5_0_8_0_0_0_0_0_13.2_35.2_0_0 | 43.52 | 0 | 8.03 | 0 | 0 | 0 | 0 | 0 | 13.24 | 35.21 | 0 | 0 | 100 | 0 | 0 | 1498.15 | 0.94 |  | Webster and Opila 2022 | Ca33Mg9Al13Si45 | 16/10/23 | sio2al2o3mgocao | 8905
staffmnkmcph_56.8_0_8.2_0_0_0_0_0_13.4_21.5_0_0 | 56.84 | 0 | 8.24 | 0 | 0 | 0 | 0 | 0 | 13.4 | 21.51 | 0 | 0 | 99.99 | 0 | 0 | 1780.15 | 0.59 |  | Webster and Opila 2022 | Ca21Mg9Al13Si57 | 16/10/23 | sio2al2o3mgocao | 8906
staffmnkmcph_56.8_0_8.2_0_0_0_0_0_13.4_21.5_0_0 | 56.84 | 0 | 8.24 | 0 | 0 | 0 | 0 | 0 | 13.4 | 21.51 | 0 | 0 | 99.99 | 0 | 0 | 1756.15 | 0.67 |  | Webster and Opila 2022 | Ca21Mg9Al13Si57 | 16/10/23 | sio2al2o3mgocao | 8907
staffmnkmcph_56.8_0_8.2_0_0_0_0_0_13.4_21.5_0_0 | 56.84 | 0 | 8.24 | 0 | 0 | 0 | 0 | 0 | 13.4 | 21.51 | 0 | 0 | 99.99 | 0 | 0 | 1731.15 | 0.76 |  | Webster and Opila 2022 | Ca21Mg9Al13Si57 | 16/10/23 | sio2al2o3mgocao | 8908
staffmnkmcph_56.8_0_8.2_0_0_0_0_0_13.4_21.5_0_0 | 56.84 | 0 | 8.24 | 0 | 0 | 0 | 0 | 0 | 13.4 | 21.51 | 0 | 0 | 99.99 | 0 | 0 | 1706.15 | 0.85 |  | Webster and Opila 2022 | Ca21Mg9Al13Si57 | 16/10/23 | sio2al2o3mgocao | 8909
staffmnkmcph_56.8_0_8.2_0_0_0_0_0_13.4_21.5_0_0 | 56.84 | 0 | 8.24 | 0 | 0 | 0 | 0 | 0 | 13.4 | 21.51 | 0 | 0 | 99.99 | 0 | 0 | 1682.15 | 0.95 |  | Webster and Opila 2022 | Ca21Mg9Al13Si57 | 16/10/23 | sio2al2o3mgocao | 8910
staffmnkmcph_56.8_0_8.2_0_0_0_0_0_13.4_21.5_0_0 | 56.84 | 0 | 8.24 | 0 | 0 | 0 | 0 | 0 | 13.4 | 21.51 | 0 | 0 | 99.99 | 0 | 0 | 1657.15 | 1.06 |  | Webster and Opila 2022 | Ca21Mg9Al13Si57 | 16/10/23 | sio2al2o3mgocao | 8911
staffmnkmcph_56.8_0_8.2_0_0_0_0_0_13.4_21.5_0_0 | 56.84 | 0 | 8.24 | 0 | 0 | 0 | 0 | 0 | 13.4 | 21.51 | 0 | 0 | 99.99 | 0 | 0 | 1632.15 | 1.16 |  | Webster and Opila 2022 | Ca21Mg9Al13Si57 | 16/10/23 | sio2al2o3mgocao | 8912
staffmnkmcph_56.8_0_8.2_0_0_0_0_0_13.4_21.5_0_0 | 56.84 | 0 | 8.24 | 0 | 0 | 0 | 0 | 0 | 13.4 | 21.51 | 0 | 0 | 99.99 | 0 | 0 | 1583.15 | 1.41 |  | Webster and Opila 2022 | Ca21Mg9Al13Si57 | 16/10/23 | sio2al2o3mgocao | 8913
staffmnkmcph_56.8_0_8.2_0_0_0_0_0_13.4_21.5_0_0 | 56.84 | 0 | 8.24 | 0 | 0 | 0 | 0 | 0 | 13.4 | 21.51 | 0 | 0 | 99.99 | 0 | 0 | 1557.15 | 1.55 |  | Webster and Opila 2022 | Ca21Mg9Al13Si57 | 16/10/23 | sio2al2o3mgocao | 8914
staffmnkmcph_51.9_0_6.4_0_0_0_0_0_0_41.7_0_0 | 51.86 | 0 | 6.41 | 0 | 0 | 0 | 0 | 0 | 0 | 41.73 | 0 | 0 | 100 | 0 | 0 | 1804.15 | -0.06 |  | Webster and Opila 2022 | Ca38.1Al9.9Si52 | 16/10/23 | sio2al2o3cao | 8915
staffmnkmcph_51.9_0_6.4_0_0_0_0_0_0_41.7_0_0 | 51.86 | 0 | 6.41 | 0 | 0 | 0 | 0 | 0 | 0 | 41.73 | 0 | 0 | 100 | 0 | 0 | 1781.15 | 0.02 |  | Webster and Opila 2022 | Ca38.1Al9.9Si52 | 16/10/23 | sio2al2o3cao | 8916
staffmnkmcph_51.9_0_6.4_0_0_0_0_0_0_41.7_0_0 | 51.86 | 0 | 6.41 | 0 | 0 | 0 | 0 | 0 | 0 | 41.73 | 0 | 0 | 100 | 0 | 0 | 1757.15 | 0.1 |  | Webster and Opila 2022 | Ca38.1Al9.9Si52 | 16/10/23 | sio2al2o3cao | 8917
staffmnkmcph_51.9_0_6.4_0_0_0_0_0_0_41.7_0_0 | 51.86 | 0 | 6.41 | 0 | 0 | 0 | 0 | 0 | 0 | 41.73 | 0 | 0 | 100 | 0 | 0 | 1732.15 | 0.18 |  | Webster and Opila 2022 | Ca38.1Al9.9Si52 | 16/10/23 | sio2al2o3cao | 8918
staffmnkmcph_51.9_0_6.4_0_0_0_0_0_0_41.7_0_0 | 51.86 | 0 | 6.41 | 0 | 0 | 0 | 0 | 0 | 0 | 41.73 | 0 | 0 | 100 | 0 | 0 | 1708.15 | 0.27 |  | Webster and Opila 2022 | Ca38.1Al9.9Si52 | 16/10/23 | sio2al2o3cao | 8919
staffmnkmcph_51.9_0_6.4_0_0_0_0_0_0_41.7_0_0 | 51.86 | 0 | 6.41 | 0 | 0 | 0 | 0 | 0 | 0 | 41.73 | 0 | 0 | 100 | 0 | 0 | 1683.15 | 0.37 |  | Webster and Opila 2022 | Ca38.1Al9.9Si52 | 16/10/23 | sio2al2o3cao | 8920
staffmnkmcph_48.9_0_13.3_0_0_0_0_0_0_37.9_0_0 | 48.88 | 0 | 13.27 | 0 | 0 | 0 | 0 | 0 | 0 | 37.85 | 0 | 0 | 100 | 0 | 0 | 1806.15 | 0.09 |  | Webster and Opila 2022 | Ca33.75Al20Si46.25 | 16/10/23 | sio2al2o3cao | 8921
staffmnkmcph_48.9_0_13.3_0_0_0_0_0_0_37.9_0_0 | 48.88 | 0 | 13.27 | 0 | 0 | 0 | 0 | 0 | 0 | 37.85 | 0 | 0 | 100 | 0 | 0 | 1782.15 | 0.18 |  | Webster and Opila 2022 | Ca33.75Al20Si46.25 | 16/10/23 | sio2al2o3cao | 8922
staffmnkmcph_48.9_0_13.3_0_0_0_0_0_0_37.9_0_0 | 48.88 | 0 | 13.27 | 0 | 0 | 0 | 0 | 0 | 0 | 37.85 | 0 | 0 | 100 | 0 | 0 | 1757.15 | 0.27 |  | Webster and Opila 2022 | Ca33.75Al20Si46.25 | 16/10/23 | sio2al2o3cao | 8923
staffmnkmcph_48.9_0_13.3_0_0_0_0_0_0_37.9_0_0 | 48.88 | 0 | 13.27 | 0 | 0 | 0 | 0 | 0 | 0 | 37.85 | 0 | 0 | 100 | 0 | 0 | 1732.15 | 0.36 |  | Webster and Opila 2022 | Ca33.75Al20Si46.25 | 16/10/23 | sio2al2o3cao | 8924
staffmnkmcph_48.9_0_13.3_0_0_0_0_0_0_37.9_0_0 | 48.88 | 0 | 13.27 | 0 | 0 | 0 | 0 | 0 | 0 | 37.85 | 0 | 0 | 100 | 0 | 0 | 1708.15 | 0.46 |  | Webster and Opila 2022 | Ca33.75Al20Si46.25 | 16/10/23 | sio2al2o3cao | 8925
staffmnkmcph_48.9_0_13.3_0_0_0_0_0_0_37.9_0_0 | 48.88 | 0 | 13.27 | 0 | 0 | 0 | 0 | 0 | 0 | 37.85 | 0 | 0 | 100 | 0 | 0 | 1683.15 | 0.56 |  | Webster and Opila 2022 | Ca33.75Al20Si46.25 | 16/10/23 | sio2al2o3cao | 8926
staffmnkmcph_44.5_0_20.4_0_0_0_0_0_0_35.1_0_0 | 44.52 | 0 | 20.37 | 0 | 0 | 0 | 0 | 0 | 0 | 35.11 | 0 | 0 | 100 | 0 | 0 | 1805.15 | 0.23 |  | Webster and Opila 2022 | Ca29.5Al30Si40.5 | 16/10/23 | sio2al2o3cao | 8927
staffmnkmcph_44.5_0_20.4_0_0_0_0_0_0_35.1_0_0 | 44.52 | 0 | 20.37 | 0 | 0 | 0 | 0 | 0 | 0 | 35.11 | 0 | 0 | 100 | 0 | 0 | 1782.15 | 0.32 |  | Webster and Opila 2022 | Ca29.5Al30Si40.5 | 16/10/23 | sio2al2o3cao | 8928
staffmnkmcph_44.5_0_20.4_0_0_0_0_0_0_35.1_0_0 | 44.52 | 0 | 20.37 | 0 | 0 | 0 | 0 | 0 | 0 | 35.11 | 0 | 0 | 100 | 0 | 0 | 1758.15 | 0.42 |  | Webster and Opila 2022 | Ca29.5Al30Si40.5 | 16/10/23 | sio2al2o3cao | 8929
staffmnkmcph_44.5_0_20.4_0_0_0_0_0_0_35.1_0_0 | 44.52 | 0 | 20.37 | 0 | 0 | 0 | 0 | 0 | 0 | 35.11 | 0 | 0 | 100 | 0 | 0 | 1733.15 | 0.53 |  | Webster and Opila 2022 | Ca29.5Al30Si40.5 | 16/10/23 | sio2al2o3cao | 8930
staffmnkmcph_44.5_0_20.4_0_0_0_0_0_0_35.1_0_0 | 44.52 | 0 | 20.37 | 0 | 0 | 0 | 0 | 0 | 0 | 35.11 | 0 | 0 | 100 | 0 | 0 | 1708.15 | 0.63 |  | Webster and Opila 2022 | Ca29.5Al30Si40.5 | 16/10/23 | sio2al2o3cao | 8931
staffmnkmcph_44.5_0_20.4_0_0_0_0_0_0_35.1_0_0 | 44.52 | 0 | 20.37 | 0 | 0 | 0 | 0 | 0 | 0 | 35.11 | 0 | 0 | 100 | 0 | 0 | 1683.15 | 0.75 |  | Webster and Opila 2022 | Ca29.5Al30Si40.5 | 16/10/23 | sio2al2o3cao | 8932
staffmnkmcph_43_0_8_5.4_0_0_0_0_12.7_30.9_0_0 | 43 | 0 | 7.99 | 5.38 | 0 | 0 | 0 | 0 | 12.73 | 30.9 | 0 | 0 | 100 | 0 | 0 | 1684.15 | 0.09 |  | Webster and Opila 2022 | Ca30.75Mg9Fe5Al13Si42.25 | 16/10/23 | sio2al2o3feomgocao | 8933
staffmnkmcph_43_0_8_5.4_0_0_0_0_12.7_30.9_0_0 | 43 | 0 | 7.99 | 5.38 | 0 | 0 | 0 | 0 | 12.73 | 30.9 | 0 | 0 | 100 | 0 | 0 | 1659.15 | 0.18 |  | Webster and Opila 2022 | Ca30.75Mg9Fe5Al13Si42.25 | 16/10/23 | sio2al2o3feomgocao | 8934
staffmnkmcph_43_0_8_5.4_0_0_0_0_12.7_30.9_0_0 | 43 | 0 | 7.99 | 5.38 | 0 | 0 | 0 | 0 | 12.73 | 30.9 | 0 | 0 | 100 | 0 | 0 | 1634.15 | 0.28 |  | Webster and Opila 2022 | Ca30.75Mg9Fe5Al13Si42.25 | 16/10/23 | sio2al2o3feomgocao | 8935
staffmnkmcph_43_0_8_5.4_0_0_0_0_12.7_30.9_0_0 | 43 | 0 | 7.99 | 5.38 | 0 | 0 | 0 | 0 | 12.73 | 30.9 | 0 | 0 | 100 | 0 | 0 | 1609.15 | 0.39 |  | Webster and Opila 2022 | Ca30.75Mg9Fe5Al13Si42.25 | 16/10/23 | sio2al2o3feomgocao | 8936
staffmnkmcph_43_0_8_5.4_0_0_0_0_12.7_30.9_0_0 | 43 | 0 | 7.99 | 5.38 | 0 | 0 | 0 | 0 | 12.73 | 30.9 | 0 | 0 | 100 | 0 | 0 | 1584.15 | 0.5 |  | Webster and Opila 2022 | Ca30.75Mg9Fe5Al13Si42.25 | 16/10/23 | sio2al2o3feomgocao | 8937
staffmnkmcph_43_0_8_5.4_0_0_0_0_12.7_30.9_0_0 | 43 | 0 | 7.99 | 5.38 | 0 | 0 | 0 | 0 | 12.73 | 30.9 | 0 | 0 | 100 | 0 | 0 | 1559.15 | 0.62 |  | Webster and Opila 2022 | Ca30.75Mg9Fe5Al13Si42.25 | 16/10/23 | sio2al2o3feomgocao | 8938
staffmnkmcph_43_0_8_5.4_0_0_0_0_12.7_30.9_0_0 | 43 | 0 | 7.99 | 5.38 | 0 | 0 | 0 | 0 | 12.73 | 30.9 | 0 | 0 | 100 | 0 | 0 | 1684.15 | 0.09 |  | Webster and Opila 2022 | Ca30.75Mg9Fe5Al13Si42.25 | 16/10/23 | sio2al2o3feomgocao | 8939
staffmnkmcph_43_0_8_5.4_0_0_0_0_12.7_30.9_0_0 | 43 | 0 | 7.99 | 5.38 | 0 | 0 | 0 | 0 | 12.73 | 30.9 | 0 | 0 | 100 | 0 | 0 | 1659.15 | 0.18 |  | Webster and Opila 2022 | Ca30.75Mg9Fe5Al13Si42.25 | 16/10/23 | sio2al2o3feomgocao | 8940
staffmnkmcph_43_0_8_5.4_0_0_0_0_12.7_30.9_0_0 | 43 | 0 | 7.99 | 5.38 | 0 | 0 | 0 | 0 | 12.73 | 30.9 | 0 | 0 | 100 | 0 | 0 | 1634.15 | 0.28 |  | Webster and Opila 2022 | Ca30.75Mg9Fe5Al13Si42.25 | 16/10/23 | sio2al2o3feomgocao | 8941
staffmnkmcph_43_0_8_5.4_0_0_0_0_12.7_30.9_0_0 | 43 | 0 | 7.99 | 5.38 | 0 | 0 | 0 | 0 | 12.73 | 30.9 | 0 | 0 | 100 | 0 | 0 | 1609.15 | 0.39 |  | Webster and Opila 2022 | Ca30.75Mg9Fe5Al13Si42.25 | 16/10/23 | sio2al2o3feomgocao | 8942
staffmnkmcph_43_0_8_5.4_0_0_0_0_12.7_30.9_0_0 | 43 | 0 | 7.99 | 5.38 | 0 | 0 | 0 | 0 | 12.73 | 30.9 | 0 | 0 | 100 | 0 | 0 | 1584.15 | 0.5 |  | Webster and Opila 2022 | Ca30.75Mg9Fe5Al13Si42.25 | 16/10/23 | sio2al2o3feomgocao | 8943
staffmnkmcph_43_0_8_5.4_0_0_0_0_12.7_30.9_0_0 | 43 | 0 | 7.99 | 5.38 | 0 | 0 | 0 | 0 | 12.73 | 30.9 | 0 | 0 | 100 | 0 | 0 | 1559.15 | 0.62 |  | Webster and Opila 2022 | Ca30.75Mg9Fe5Al13Si42.25 | 16/10/23 | sio2al2o3feomgocao | 8944
staffmnkmcph_39.6_5.8_8.5_0_0_0_0_0_15.9_30.2_0_0 | 39.63 | 5.82 | 8.48 | 0 | 0 | 0 | 0 | 0 | 15.89 | 30.18 | 0 | 0 | 100 | 0 | 0 | 1758.15 | -0.07 |  | Webster and Opila 2022 | Ca30.75Mg9Ti5Al13Si42.25 | 16/10/23 | sio2tio2al2o3mgocao | 8945
staffmnkmcph_39.6_5.8_8.5_0_0_0_0_0_15.9_30.2_0_0 | 39.63 | 5.82 | 8.48 | 0 | 0 | 0 | 0 | 0 | 15.89 | 30.18 | 0 | 0 | 100 | 0 | 0 | 1735.15 | -0.02 |  | Webster and Opila 2022 | Ca30.75Mg9Ti5Al13Si42.25 | 16/10/23 | sio2tio2al2o3mgocao | 8946
staffmnkmcph_39.6_5.8_8.5_0_0_0_0_0_15.9_30.2_0_0 | 39.63 | 5.82 | 8.48 | 0 | 0 | 0 | 0 | 0 | 15.89 | 30.18 | 0 | 0 | 100 | 0 | 0 | 1710.15 | 0.06 |  | Webster and Opila 2022 | Ca30.75Mg9Ti5Al13Si42.25 | 16/10/23 | sio2tio2al2o3mgocao | 8947
staffmnkmcph_39.6_5.8_8.5_0_0_0_0_0_15.9_30.2_0_0 | 39.63 | 5.82 | 8.48 | 0 | 0 | 0 | 0 | 0 | 15.89 | 30.18 | 0 | 0 | 100 | 0 | 0 | 1661.15 | 0.21 |  | Webster and Opila 2022 | Ca30.75Mg9Ti5Al13Si42.25 | 16/10/23 | sio2tio2al2o3mgocao | 8948
staffmnkmcph_39.6_5.8_8.5_0_0_0_0_0_15.9_30.2_0_0 | 39.63 | 5.82 | 8.48 | 0 | 0 | 0 | 0 | 0 | 15.89 | 30.18 | 0 | 0 | 100 | 0 | 0 | 1636.15 | 0.3 |  | Webster and Opila 2022 | Ca30.75Mg9Ti5Al13Si42.25 | 16/10/23 | sio2tio2al2o3mgocao | 8949
staffmnkmcph_39.6_5.8_8.5_0_0_0_0_0_15.9_30.2_0_0 | 39.63 | 5.82 | 8.48 | 0 | 0 | 0 | 0 | 0 | 15.89 | 30.18 | 0 | 0 | 100 | 0 | 0 | 1611.15 | 0.41 |  | Webster and Opila 2022 | Ca30.75Mg9Ti5Al13Si42.25 | 16/10/23 | sio2tio2al2o3mgocao | 8950
staffmnkmcph_39.6_5.8_8.5_0_0_0_0_0_15.9_30.2_0_0 | 39.63 | 5.82 | 8.48 | 0 | 0 | 0 | 0 | 0 | 15.89 | 30.18 | 0 | 0 | 100 | 0 | 0 | 1586.15 | 0.52 |  | Webster and Opila 2022 | Ca30.75Mg9Ti5Al13Si42.25 | 16/10/23 | sio2tio2al2o3mgocao | 8951
staffmnkmcph_39.6_5.8_8.5_0_0_0_0_0_15.9_30.2_0_0 | 39.63 | 5.82 | 8.48 | 0 | 0 | 0 | 0 | 0 | 15.89 | 30.18 | 0 | 0 | 100 | 0 | 0 | 1561.15 | 0.64 |  | Webster and Opila 2022 | Ca30.75Mg9Ti5Al13Si42.25 | 16/10/23 | sio2tio2al2o3mgocao | 8952
staffmnkmcph_55_0_0_0_0_0_0_0_20.5_24.5_0_0 | 54.97 | 0 | 0 | 0 | 0 | 0 | 0 | 0 | 20.49 | 24.54 | 0 | 0 | 100 | 0 | 0 | 1673 | 0.22 |  | Nakamoto et al. 2006 | A | 16/10/23 | sio2mgocao | 8953
staffmnkmcph_51.1_7.1_0_0_0_0_0_0_19_22.8_0_0 | 51.06 | 7.11 | 0 | 0 | 0 | 0 | 0 | 0 | 19.03 | 22.8 | 0 | 0 | 100 | 0 | 0 | 1673 | -0.11 |  | Nakamoto et al. 2006 | B | 16/10/23 | sio2tio2mgocao | 8954
staffmnkmcph_46.9_14.7_0_0_0_0_0_0_17.5_20.9_0_0 | 46.89 | 14.69 | 0 | 0 | 0 | 0 | 0 | 0 | 17.48 | 20.93 | 0 | 0 | 99.99 | 0 | 0 | 1673 | -0.35 |  | Nakamoto et al. 2006 | C | 16/10/23 | sio2tio2mgocao | 8955
staffmnkmcph_50.2_0_0_0_0_0_0_0_20.4_29.4_0_0 | 50.23 | 0 | 0 | 0 | 0 | 0 | 0 | 0 | 20.42 | 29.35 | 0 | 0 | 100 | 0 | 0 | 1673 | -0.01 |  | Nakamoto et al. 2006 | D | 16/10/23 | sio2mgocao | 8956
staffmnkmcph_46.7_7.1_0_0_0_0_0_0_19_27.3_0_0 | 46.67 | 7.09 | 0 | 0 | 0 | 0 | 0 | 0 | 18.97 | 27.27 | 0 | 0 | 100 | 0 | 0 | 1673 | -0.31 |  | Nakamoto et al. 2006 | E | 16/10/23 | sio2tio2mgocao | 8957
staffmnkmcph_42.9_14.7_0_0_0_0_0_0_17.4_25.1_0_0 | 42.87 | 14.65 | 0 | 0 | 0 | 0 | 0 | 0 | 17.43 | 25.05 | 0 | 0 | 100 | 0 | 0 | 1673 | -0.51 |  | Nakamoto et al. 2006 | F | 16/10/23 | sio2tio2mgocao | 8958
staffmnkmcph_45.5_0_0_0_0_0_0_0_20.4_34.1_0_0 | 45.51 | 0 | 0 | 0 | 0 | 0 | 0 | 0 | 20.35 | 34.13 | 0 | 0 | 99.99 | 0 | 0 | 1673 | -0.25 |  | Nakamoto et al. 2006 | G | 16/10/23 | sio2mgocao | 8959
staffmnkmcph_42.3_7.1_0_0_0_0_0_0_18.9_31.7_0_0 | 42.3 | 7.07 | 0 | 0 | 0 | 0 | 0 | 0 | 18.92 | 31.72 | 0 | 0 | 100.01 | 0 | 0 | 1673 | -0.47 |  | Nakamoto et al. 2006 | H | 16/10/23 | sio2tio2mgocao | 8960
staffmnkmcph_38.9_14.6_0_0_0_0_0_0_17.4_29.2_0_0 | 38.86 | 14.61 | 0 | 0 | 0 | 0 | 0 | 0 | 17.38 | 29.15 | 0 | 0 | 100 | 0 | 0 | 1673 | -0.66 |  | Nakamoto et al. 2006 | I | 16/10/23 | sio2tio2mgocao | 8961
staffmnkmcph_62.2_0_9.2_0_0_0_0_0_0_28.6_0_0 | 62.2 | 0 | 9.24 | 0 | 0 | 0 | 0 | 0 | 0 | 28.56 | 0 | 0 | 100 | 0 | 0 | 1533.15 | 1.62 |  | Nakatani and Hatano 1965 | A | 16/10/23 | sio2al2o3cao | 8962
staffmnkmcph_39.3_0_9.1_0_0_0_0_0_0_51.6_0_0 | 39.31 | 0 | 9.1 | 0 | 0 | 0 | 0 | 0 | 0 | 51.6 | 0 | 0 | 100.01 | 0 | 0 | 1653.15 | 0.7 |  | Nakatani and Hatano 1965 | B | 16/10/23 | sio2al2o3cao | 8963
staffmnkmcph_42.7_0_0_0_0_0_0_0_0_57.3_0_0 | 42.66 | 0 | 0 | 0 | 0 | 0 | 0 | 0 | 0 | 57.34 | 0 | 0 | 100 | 0 | 0 | 1873.15 | -0.96 |  | Saito and Kawai 1952 | I1 | 16/10/23 | sio2cao | 8964
staffmnkmcph_41.2_0_0_0_0_0_0_0_0_58.8_0_0 | 41.21 | 0 | 0 | 0 | 0 | 0 | 0 | 0 | 0 | 58.79 | 0 | 0 | 100 | 0 | 0 | 1873.15 | -0.96 |  | Saito and Kawai 1952 | I2 | 16/10/23 | sio2cao | 8965
staffmnkmcph_53_0_0_0_0_0_0_0_0_47_0_0 | 53.01 | 0 | 0 | 0 | 0 | 0 | 0 | 0 | 0 | 46.99 | 0 | 0 | 100 | 0 | 0 | 1873.15 | -0.35 |  | Saito and Kawai 1952 | I3 | 16/10/23 | sio2cao | 8966
staffmnkmcph_56.6_0_0_0_0_0_0_0_0_43.5_0_0 | 56.55 | 0 | 0 | 0 | 0 | 0 | 0 | 0 | 0 | 43.45 | 0 | 0 | 100 | 0 | 0 | 1873.15 | -0.38 |  | Saito and Kawai 1952 | I4 | 16/10/23 | sio2cao | 8967
staffmnkmcph_60.4_0_0_0_0_0_0_0_0_39.6_0_0 | 60.4 | 0 | 0 | 0 | 0 | 0 | 0 | 0 | 0 | 39.6 | 0 | 0 | 100 | 0 | 0 | 1873.15 | 0.08 |  | Saito and Kawai 1952 | I5 | 16/10/23 | sio2cao | 8968
staffmnkmcph_51.3_0_2.3_0_0_0_0_0_0_46.5_0_0 | 51.26 | 0 | 2.25 | 0 | 0 | 0 | 0 | 0 | 0 | 46.48 | 0 | 0 | 99.99 | 0 | 0 | 1873.15 | -0.62 |  | Saito and Kawai 1952 | II1 | 16/10/23 | sio2al2o3cao | 8969
staffmnkmcph_39.6_0_6.2_0_0_0_0_0_0_54.3_0_0 | 39.55 | 0 | 6.15 | 0 | 0 | 0 | 0 | 0 | 0 | 54.3 | 0 | 0 | 100 | 0 | 0 | 1873.15 | -1 |  | Saito and Kawai 1952 | III1 | 16/10/23 | sio2al2o3cao | 8970
staffmnkmcph_41.5_0_6.5_0_0_0_0_0_0_52_0_0 | 41.5 | 0 | 6.46 | 0 | 0 | 0 | 0 | 0 | 0 | 52.04 | 0 | 0 | 100 | 0 | 0 | 1873.15 | -0.82 |  | Saito and Kawai 1952 | III2 | 16/10/23 | sio2al2o3cao | 8971
staffmnkmcph_43.3_0_5.5_0_0_0_0_0_0_51.2_0_0 | 43.34 | 0 | 5.5 | 0 | 0 | 0 | 0 | 0 | 0 | 51.16 | 0 | 0 | 100 | 0 | 0 | 1873.15 | -0.31 |  | Saito and Kawai 1952 | III3 | 16/10/23 | sio2al2o3cao | 8972
staffmnkmcph_48.4_0_5.7_0_0_0_0_0_0_45.9_0_0 | 48.35 | 0 | 5.74 | 0 | 0 | 0 | 0 | 0 | 0 | 45.91 | 0 | 0 | 100 | 0 | 0 | 1873.15 | 0.04 |  | Saito and Kawai 1952 | III4 | 16/10/23 | sio2al2o3cao | 8973
staffmnkmcph_54.4_0_5.1_0_0_0_0_0_0_40.5_0_0 | 54.38 | 0 | 5.12 | 0 | 0 | 0 | 0 | 0 | 0 | 40.51 | 0 | 0 | 100.01 | 0 | 0 | 1873.15 | 0.04 |  | Saito and Kawai 1952 | III5 | 16/10/23 | sio2al2o3cao | 8974
staffmnkmcph_59.6_0_6.6_0_0_0_0_0_0_33.8_0_0 | 59.59 | 0 | 6.61 | 0 | 0 | 0 | 0 | 0 | 0 | 33.8 | 0 | 0 | 100 | 0 | 0 | 1873.15 | 0.46 |  | Saito and Kawai 1952 | III6 | 16/10/23 | sio2al2o3cao | 8975
staffmnkmcph_33.7_0_13.4_0_0_0_0_0_0_52.9_0_0 | 33.69 | 0 | 13.37 | 0 | 0 | 0 | 0 | 0 | 0 | 52.93 | 0 | 0 | 99.99 | 0 | 0 | 1873.15 | -0.46 |  | Saito and Kawai 1952 | IV1 | 16/10/23 | sio2al2o3cao | 8976
staffmnkmcph_36.6_0_12.2_0_0_0_0_0_0_51.2_0_0 | 36.64 | 0 | 12.17 | 0 | 0 | 0 | 0 | 0 | 0 | 51.19 | 0 | 0 | 100 | 0 | 0 | 1873.15 | -0.77 |  | Saito and Kawai 1952 | IV2 | 16/10/23 | sio2al2o3cao | 8977
staffmnkmcph_45.2_0_11.6_0_0_0_0_0_0_43.2_0_0 | 45.2 | 0 | 11.64 | 0 | 0 | 0 | 0 | 0 | 0 | 43.16 | 0 | 0 | 100 | 0 | 0 | 1873.15 | -0.12 |  | Saito and Kawai 1952 | IV3 | 16/10/23 | sio2al2o3cao | 8978
staffmnkmcph_55_0_11.6_0_0_0_0_0_0_33.5_0_0 | 55 | 0 | 11.55 | 0 | 0 | 0 | 0 | 0 | 0 | 33.45 | 0 | 0 | 100 | 0 | 0 | 1873.15 | 0.45 |  | Saito and Kawai 1952 | IV4 | 16/10/23 | sio2al2o3cao | 8979
staffmnkmcph_32.8_0_19.8_0_0_0_0_0_0_47.4_0_0 | 32.84 | 0 | 19.81 | 0 | 0 | 0 | 0 | 0 | 0 | 47.35 | 0 | 0 | 100 | 0 | 0 | 1873.15 | -0.03 |  | Saito and Kawai 1952 | V1 | 16/10/23 | sio2al2o3cao | 8980
staffmnkmcph_37.4_0_18.7_0_0_0_0_0_0_43.9_0_0 | 37.41 | 0 | 18.67 | 0 | 0 | 0 | 0 | 0 | 0 | 43.92 | 0 | 0 | 100 | 0 | 0 | 1873.15 | 0.23 |  | Saito and Kawai 1952 | V2 | 16/10/23 | sio2al2o3cao | 8981
staffmnkmcph_47.2_0_18.2_0_0_0_0_0_0_34.7_0_0 | 47.15 | 0 | 18.2 | 0 | 0 | 0 | 0 | 0 | 0 | 34.65 | 0 | 0 | 100 | 0 | 0 | 1873.15 | 0.38 |  | Saito and Kawai 1952 | V3 | 16/10/23 | sio2al2o3cao | 8982
staffmnkmcph_0_0_25.3_0_0_0_0_0_0_74.7_0_0 | 0 | 0 | 25.3 | 0 | 0 | 0 | 0 | 0 | 0 | 74.7 | 0 | 0 | 100 | 0 | 0 | 1873.15 | -1.05 |  | Saito and Kawai 1952 | VI1 | 16/10/23 | al2o3cao | 8983
staffmnkmcph_0_0_30.8_0_0_0_0_0_0_69.2_0_0 | 0 | 0 | 30.81 | 0 | 0 | 0 | 0 | 0 | 0 | 69.19 | 0 | 0 | 100 | 0 | 0 | 1873.15 | -0.85 |  | Saito and Kawai 1952 | VI2 | 16/10/23 | al2o3cao | 8984
staffmnkmcph_0_0_47.2_0_0_0_0_0_0_52.8_0_0 | 0 | 0 | 47.19 | 0 | 0 | 0 | 0 | 0 | 0 | 52.81 | 0 | 0 | 100 | 0 | 0 | 1873.15 | -0.92 |  | Saito and Kawai 1952 | VI3 | 16/10/23 | al2o3cao | 8985
staffmnkmcph_0_0_39.3_0_0_0_0_0_0_60.7_0_0 | 0 | 0 | 39.3 | 0 | 0 | 0 | 0 | 0 | 0 | 60.7 | 0 | 0 | 100 | 0 | 0 | 1873.15 | -0.92 |  | Saito and Kawai 1952 | VI4 | 16/10/23 | al2o3cao | 8986
staffmnkmcph_0_0_43.9_0_0_0_0_0_0_56.1_0_0 | 0 | 0 | 43.9 | 0 | 0 | 0 | 0 | 0 | 0 | 56.1 | 0 | 0 | 100 | 0 | 0 | 1873.15 | -0.46 |  | Saito and Kawai 1952 | VI5 | 16/10/23 | al2o3cao | 8987
staffmnkmcph_8.5_0_20.1_0_0_0_0_0_0_71.5_0_0 | 8.5 | 0 | 20.05 | 0 | 0 | 0 | 0 | 0 | 0 | 71.45 | 0 | 0 | 100 | 0 | 0 | 1873.15 | -0.49 |  | Saito and Kawai 1952 | VII1 | 16/10/23 | sio2al2o3cao | 8988
staffmnkmcph_8.8_0_21_0_0_0_0_0_0_70.2_0_0 | 8.84 | 0 | 20.96 | 0 | 0 | 0 | 0 | 0 | 0 | 70.21 | 0 | 0 | 100.01 | 0 | 0 | 1873.15 | -0.72 |  | Saito and Kawai 1952 | VII2 | 16/10/23 | sio2al2o3cao | 8989
staffmnkmcph_8.7_0_24.1_0_0_0_0_0_0_67.3_0_0 | 8.7 | 0 | 24.05 | 0 | 0 | 0 | 0 | 0 | 0 | 67.25 | 0 | 0 | 100 | 0 | 0 | 1873.15 | -0.89 |  | Saito and Kawai 1952 | VII3 | 16/10/23 | sio2al2o3cao | 8990
staffmnkmcph_9.3_0_29.3_0_0_0_0_0_0_61.4_0_0 | 9.33 | 0 | 29.26 | 0 | 0 | 0 | 0 | 0 | 0 | 61.41 | 0 | 0 | 100 | 0 | 0 | 1873.15 | -0.82 |  | Saito and Kawai 1952 | VII4 | 16/10/23 | sio2al2o3cao | 8991
staffmnkmcph_9_0_34.2_0_0_0_0_0_0_56.8_0_0 | 9.04 | 0 | 34.17 | 0 | 0 | 0 | 0 | 0 | 0 | 56.79 | 0 | 0 | 100 | 0 | 0 | 1873.15 | -0.54 |  | Saito and Kawai 1952 | VII5 | 16/10/23 | sio2al2o3cao | 8992
staffmnkmcph_9.9_0_38.5_0_0_0_0_0_0_51.6_0_0 | 9.85 | 0 | 38.54 | 0 | 0 | 0 | 0 | 0 | 0 | 51.61 | 0 | 0 | 100 | 0 | 0 | 1873.15 | -0.59 |  | Saito and Kawai 1952 | VII6 | 16/10/23 | sio2al2o3cao | 8993
staffmnkmcph_17.3_0_20.9_0_0_0_0_0_0_61.8_0_0 | 17.34 | 0 | 20.88 | 0 | 0 | 0 | 0 | 0 | 0 | 61.79 | 0 | 0 | 100.01 | 0 | 0 | 1873.15 | -0.77 |  | Saito and Kawai 1952 | VIII1 | 16/10/23 | sio2al2o3cao | 8994
staffmnkmcph_17.6_0_23.5_0_0_0_0_0_0_58.9_0_0 | 17.63 | 0 | 23.5 | 0 | 0 | 0 | 0 | 0 | 0 | 58.87 | 0 | 0 | 100 | 0 | 0 | 1873.15 | -1 |  | Saito and Kawai 1952 | VIII2 | 16/10/23 | sio2al2o3cao | 8995
staffmnkmcph_18.4_0_27.7_0_0_0_0_0_0_53.9_0_0 | 18.43 | 0 | 27.7 | 0 | 0 | 0 | 0 | 0 | 0 | 53.87 | 0 | 0 | 100 | 0 | 0 | 1873.15 | -0.44 |  | Saito and Kawai 1952 | VIII3 | 16/10/23 | sio2al2o3cao | 8996
staffmnkmcph_42.7_0_0_0_0_0_0_0_0_57.3_0_0 | 42.66 | 0 | 0 | 0 | 0 | 0 | 0 | 0 | 0 | 57.34 | 0 | 0 | 100 | 0 | 0 | 1773.15 | -0.09 |  | Saito and Kawai 1952 | I1 | 16/10/23 | sio2cao | 8997
staffmnkmcph_41.2_0_0_0_0_0_0_0_0_58.8_0_0 | 41.21 | 0 | 0 | 0 | 0 | 0 | 0 | 0 | 0 | 58.79 | 0 | 0 | 100 | 0 | 0 | 1773.15 | -0.49 |  | Saito and Kawai 1952 | I2 | 16/10/23 | sio2cao | 8998
staffmnkmcph_60.4_0_0_0_0_0_0_0_0_39.6_0_0 | 60.4 | 0 | 0 | 0 | 0 | 0 | 0 | 0 | 0 | 39.6 | 0 | 0 | 100 | 0 | 0 | 1773.15 | 0.36 |  | Saito and Kawai 1952 | I5 | 16/10/23 | sio2cao | 8999
staffmnkmcph_51.3_0_2.3_0_0_0_0_0_0_46.5_0_0 | 51.26 | 0 | 2.25 | 0 | 0 | 0 | 0 | 0 | 0 | 46.48 | 0 | 0 | 99.99 | 0 | 0 | 1773.15 | 0.08 |  | Saito and Kawai 1952 | II1 | 16/10/23 | sio2al2o3cao | 9000
staffmnkmcph_39.6_0_6.2_0_0_0_0_0_0_54.3_0_0 | 39.55 | 0 | 6.15 | 0 | 0 | 0 | 0 | 0 | 0 | 54.3 | 0 | 0 | 100 | 0 | 0 | 1773.15 | -0.51 |  | Saito and Kawai 1952 | III1 | 16/10/23 | sio2al2o3cao | 9001
staffmnkmcph_41.5_0_6.5_0_0_0_0_0_0_52_0_0 | 41.5 | 0 | 6.46 | 0 | 0 | 0 | 0 | 0 | 0 | 52.04 | 0 | 0 | 100 | 0 | 0 | 1773.15 | -0.26 |  | Saito and Kawai 1952 | III2 | 16/10/23 | sio2al2o3cao | 9002
staffmnkmcph_43.3_0_5.5_0_0_0_0_0_0_51.2_0_0 | 43.34 | 0 | 5.5 | 0 | 0 | 0 | 0 | 0 | 0 | 51.16 | 0 | 0 | 100 | 0 | 0 | 1773.15 | 0 |  | Saito and Kawai 1952 | III3 | 16/10/23 | sio2al2o3cao | 9003
staffmnkmcph_48.4_0_5.7_0_0_0_0_0_0_45.9_0_0 | 48.35 | 0 | 5.74 | 0 | 0 | 0 | 0 | 0 | 0 | 45.91 | 0 | 0 | 100 | 0 | 0 | 1773.15 | 0.28 |  | Saito and Kawai 1952 | III4 | 16/10/23 | sio2al2o3cao | 9004
staffmnkmcph_54.4_0_5.1_0_0_0_0_0_0_40.5_0_0 | 54.38 | 0 | 5.12 | 0 | 0 | 0 | 0 | 0 | 0 | 40.51 | 0 | 0 | 100.01 | 0 | 0 | 1773.15 | 0.34 |  | Saito and Kawai 1952 | III5 | 16/10/23 | sio2al2o3cao | 9005
staffmnkmcph_59.6_0_6.6_0_0_0_0_0_0_33.8_0_0 | 59.59 | 0 | 6.61 | 0 | 0 | 0 | 0 | 0 | 0 | 33.8 | 0 | 0 | 100 | 0 | 0 | 1773.15 | 0.88 |  | Saito and Kawai 1952 | III6 | 16/10/23 | sio2al2o3cao | 9006
staffmnkmcph_33.7_0_13.4_0_0_0_0_0_0_52.9_0_0 | 33.69 | 0 | 13.37 | 0 | 0 | 0 | 0 | 0 | 0 | 52.93 | 0 | 0 | 99.99 | 0 | 0 | 1773.15 | 0.18 |  | Saito and Kawai 1952 | IV1 | 16/10/23 | sio2al2o3cao | 9007
staffmnkmcph_36.6_0_12.2_0_0_0_0_0_0_51.2_0_0 | 36.64 | 0 | 12.17 | 0 | 0 | 0 | 0 | 0 | 0 | 51.19 | 0 | 0 | 100 | 0 | 0 | 1773.15 | -0.29 |  | Saito and Kawai 1952 | IV2 | 16/10/23 | sio2al2o3cao | 9008
staffmnkmcph_45.2_0_11.6_0_0_0_0_0_0_43.2_0_0 | 45.2 | 0 | 11.64 | 0 | 0 | 0 | 0 | 0 | 0 | 43.16 | 0 | 0 | 100 | 0 | 0 | 1773.15 | 0.3 |  | Saito and Kawai 1952 | IV3 | 16/10/23 | sio2al2o3cao | 9009
staffmnkmcph_55_0_11.6_0_0_0_0_0_0_33.5_0_0 | 55 | 0 | 11.55 | 0 | 0 | 0 | 0 | 0 | 0 | 33.45 | 0 | 0 | 100 | 0 | 0 | 1773.15 | 0.95 |  | Saito and Kawai 1952 | IV4 | 16/10/23 | sio2al2o3cao | 9010
staffmnkmcph_32.8_0_19.8_0_0_0_0_0_0_47.4_0_0 | 32.84 | 0 | 19.81 | 0 | 0 | 0 | 0 | 0 | 0 | 47.35 | 0 | 0 | 100 | 0 | 0 | 1773.15 | 0.46 |  | Saito and Kawai 1952 | V1 | 16/10/23 | sio2al2o3cao | 9011
staffmnkmcph_37.4_0_18.7_0_0_0_0_0_0_43.9_0_0 | 37.41 | 0 | 18.67 | 0 | 0 | 0 | 0 | 0 | 0 | 43.92 | 0 | 0 | 100 | 0 | 0 | 1773.15 | 0.54 |  | Saito and Kawai 1952 | V2 | 16/10/23 | sio2al2o3cao | 9012
staffmnkmcph_47.2_0_18.2_0_0_0_0_0_0_34.7_0_0 | 47.15 | 0 | 18.2 | 0 | 0 | 0 | 0 | 0 | 0 | 34.65 | 0 | 0 | 100 | 0 | 0 | 1773.15 | 0.85 |  | Saito and Kawai 1952 | V3 | 16/10/23 | sio2al2o3cao | 9013
staffmnkmcph_0_0_30.8_0_0_0_0_0_0_69.2_0_0 | 0 | 0 | 30.81 | 0 | 0 | 0 | 0 | 0 | 0 | 69.19 | 0 | 0 | 100 | 0 | 0 | 1773.15 | -0.03 |  | Saito and Kawai 1952 | VI2 | 16/10/23 | al2o3cao | 9014
staffmnkmcph_0_0_47.2_0_0_0_0_0_0_52.8_0_0 | 0 | 0 | 47.19 | 0 | 0 | 0 | 0 | 0 | 0 | 52.81 | 0 | 0 | 100 | 0 | 0 | 1773.15 | -0.26 |  | Saito and Kawai 1952 | VI3 | 16/10/23 | al2o3cao | 9015
staffmnkmcph_0_0_39.3_0_0_0_0_0_0_60.7_0_0 | 0 | 0 | 39.3 | 0 | 0 | 0 | 0 | 0 | 0 | 60.7 | 0 | 0 | 100 | 0 | 0 | 1773.15 | -0.11 |  | Saito and Kawai 1952 | VI4 | 16/10/23 | al2o3cao | 9016
staffmnkmcph_8.8_0_21_0_0_0_0_0_0_70.2_0_0 | 8.84 | 0 | 20.96 | 0 | 0 | 0 | 0 | 0 | 0 | 70.21 | 0 | 0 | 100.01 | 0 | 0 | 1773.15 | 0.08 |  | Saito and Kawai 1952 | VII2 | 16/10/23 | sio2al2o3cao | 9017
staffmnkmcph_8.7_0_24.1_0_0_0_0_0_0_67.3_0_0 | 8.7 | 0 | 24.05 | 0 | 0 | 0 | 0 | 0 | 0 | 67.25 | 0 | 0 | 100 | 0 | 0 | 1773.15 | -0.38 |  | Saito and Kawai 1952 | VII3 | 16/10/23 | sio2al2o3cao | 9018
staffmnkmcph_9.3_0_29.3_0_0_0_0_0_0_61.4_0_0 | 9.33 | 0 | 29.26 | 0 | 0 | 0 | 0 | 0 | 0 | 61.41 | 0 | 0 | 100 | 0 | 0 | 1773.15 | -0.41 |  | Saito and Kawai 1952 | VII4 | 16/10/23 | sio2al2o3cao | 9019
staffmnkmcph_9_0_34.2_0_0_0_0_0_0_56.8_0_0 | 9.04 | 0 | 34.17 | 0 | 0 | 0 | 0 | 0 | 0 | 56.79 | 0 | 0 | 100 | 0 | 0 | 1773.15 | -0.03 |  | Saito and Kawai 1952 | VII5 | 16/10/23 | sio2al2o3cao | 9020
staffmnkmcph_9.9_0_38.5_0_0_0_0_0_0_51.6_0_0 | 9.85 | 0 | 38.54 | 0 | 0 | 0 | 0 | 0 | 0 | 51.61 | 0 | 0 | 100 | 0 | 0 | 1773.15 | 0.2 |  | Saito and Kawai 1952 | VII6 | 16/10/23 | sio2al2o3cao | 9021
staffmnkmcph_17.3_0_20.9_0_0_0_0_0_0_61.8_0_0 | 17.34 | 0 | 20.88 | 0 | 0 | 0 | 0 | 0 | 0 | 61.79 | 0 | 0 | 100.01 | 0 | 0 | 1773.15 | 0.08 |  | Saito and Kawai 1952 | VIII1 | 16/10/23 | sio2al2o3cao | 9022
staffmnkmcph_17.6_0_23.5_0_0_0_0_0_0_58.9_0_0 | 17.63 | 0 | 23.5 | 0 | 0 | 0 | 0 | 0 | 0 | 58.87 | 0 | 0 | 100 | 0 | 0 | 1773.15 | -0.05 |  | Saito and Kawai 1952 | VIII2 | 16/10/23 | sio2al2o3cao | 9023
staffmnkmcph_39.6_0_6.2_0_0_0_0_0_0_54.3_0_0 | 39.55 | 0 | 6.15 | 0 | 0 | 0 | 0 | 0 | 0 | 54.3 | 0 | 0 | 100 | 0 | 0 | 1673.15 | 0.04 |  | Saito and Kawai 1952 | III1 | 16/10/23 | sio2al2o3cao | 9024
staffmnkmcph_41.5_0_6.5_0_0_0_0_0_0_52_0_0 | 41.5 | 0 | 6.46 | 0 | 0 | 0 | 0 | 0 | 0 | 52.04 | 0 | 0 | 100 | 0 | 0 | 1673.15 | 0.36 |  | Saito and Kawai 1952 | III2 | 16/10/23 | sio2al2o3cao | 9025
staffmnkmcph_43.3_0_5.5_0_0_0_0_0_0_51.2_0_0 | 43.34 | 0 | 5.5 | 0 | 0 | 0 | 0 | 0 | 0 | 51.16 | 0 | 0 | 100 | 0 | 0 | 1673.15 | 0.34 |  | Saito and Kawai 1952 | III3 | 16/10/23 | sio2al2o3cao | 9026
staffmnkmcph_36.6_0_12.2_0_0_0_0_0_0_51.2_0_0 | 36.64 | 0 | 12.17 | 0 | 0 | 0 | 0 | 0 | 0 | 51.19 | 0 | 0 | 100 | 0 | 0 | 1673.15 | 0.26 |  | Saito and Kawai 1952 | IV2 | 16/10/23 | sio2al2o3cao | 9027
staffmnkmcph_35.2_7.7_10.3_0_0_0_0_0_15.3_31.5_0_0 | 35.22 | 7.72 | 10.29 | 0 | 0 | 0 | 0 | 0 | 15.31 | 31.46 | 0 | 0 | 100 | 0 | 0 | 1598.15 | 0 |  | Park et al. 2012 | 3 | 16/10/23 | sio2tio2al2o3mgocao | 9028
staffmnkmcph_30.4_3.8_10.1_0_0_0_0_0_15_40.8_0_0 | 30.39 | 3.78 | 10.08 | 0 | 0 | 0 | 0 | 0 | 15 | 40.75 | 0 | 0 | 100 | 0 | 0 | 1598.15 | 0.02 |  | Park et al. 2012 | 8 | 16/10/23 | sio2tio2al2o3mgocao | 9029
staffmnkmcph_28.6_7.7_10.2_0_0_0_0_0_15.2_38.3_0_0 | 28.59 | 7.68 | 10.23 | 0 | 0 | 0 | 0 | 0 | 15.22 | 38.29 | 0 | 0 | 100.01 | 0 | 0 | 1598.15 | 0 |  | Park et al. 2012 | 9 | 16/10/23 | sio2tio2al2o3mgocao | 9030
staffmnkmcph_37.5_3.8_10.1_0_0_0_0_0_15.1_33.5_0_0 | 37.52 | 3.8 | 10.13 | 0 | 0 | 0 | 0 | 0 | 15.07 | 33.48 | 0 | 0 | 100 | 0 | 0 | 1623.15 | -0.04 |  | Park et al. 2012 | 2 | 16/10/23 | sio2tio2al2o3mgocao | 9031
staffmnkmcph_35.2_7.7_10.3_0_0_0_0_0_15.3_31.5_0_0 | 35.22 | 7.72 | 10.29 | 0 | 0 | 0 | 0 | 0 | 15.31 | 31.46 | 0 | 0 | 100 | 0 | 0 | 1623.15 | -0.12 |  | Park et al. 2012 | 3 | 16/10/23 | sio2tio2al2o3mgocao | 9032
staffmnkmcph_30.4_3.8_10.1_0_0_0_0_0_15_40.8_0_0 | 30.39 | 3.78 | 10.08 | 0 | 0 | 0 | 0 | 0 | 15 | 40.75 | 0 | 0 | 100 | 0 | 0 | 1623.15 | -0.1 |  | Park et al. 2012 | 8 | 16/10/23 | sio2tio2al2o3mgocao | 9033
staffmnkmcph_28.6_7.7_10.2_0_0_0_0_0_15.2_38.3_0_0 | 28.59 | 7.68 | 10.23 | 0 | 0 | 0 | 0 | 0 | 15.22 | 38.29 | 0 | 0 | 100.01 | 0 | 0 | 1623.15 | -0.12 |  | Park et al. 2012 | 9 | 16/10/23 | sio2tio2al2o3mgocao | 9034
staffmnkmcph_39.7_0_10_0_0_0_0_0_14.9_35.5_0_0 | 39.68 | 0 | 9.99 | 0 | 0 | 0 | 0 | 0 | 14.86 | 35.47 | 0 | 0 | 100 | 0 | 0 | 1648.15 | -0.01 |  | Park et al. 2012 | 1 | 16/10/23 | sio2al2o3mgocao | 9035
staffmnkmcph_37.5_3.8_10.1_0_0_0_0_0_15.1_33.5_0_0 | 37.52 | 3.8 | 10.13 | 0 | 0 | 0 | 0 | 0 | 15.07 | 33.48 | 0 | 0 | 100 | 0 | 0 | 1648.15 | -0.14 |  | Park et al. 2012 | 2 | 16/10/23 | sio2tio2al2o3mgocao | 9036
staffmnkmcph_35.2_7.7_10.3_0_0_0_0_0_15.3_31.5_0_0 | 35.22 | 7.72 | 10.29 | 0 | 0 | 0 | 0 | 0 | 15.31 | 31.46 | 0 | 0 | 100 | 0 | 0 | 1648.15 | -0.21 |  | Park et al. 2012 | 3 | 16/10/23 | sio2tio2al2o3mgocao | 9037
staffmnkmcph_30.4_3.8_10.1_0_0_0_0_0_15_40.8_0_0 | 30.39 | 3.78 | 10.08 | 0 | 0 | 0 | 0 | 0 | 15 | 40.75 | 0 | 0 | 100 | 0 | 0 | 1648.15 | -0.22 |  | Park et al. 2012 | 8 | 16/10/23 | sio2tio2al2o3mgocao | 9038
staffmnkmcph_28.6_7.7_10.2_0_0_0_0_0_15.2_38.3_0_0 | 28.59 | 7.68 | 10.23 | 0 | 0 | 0 | 0 | 0 | 15.22 | 38.29 | 0 | 0 | 100.01 | 0 | 0 | 1648.15 | -0.28 |  | Park et al. 2012 | 9 | 16/10/23 | sio2tio2al2o3mgocao | 9039
staffmnkmcph_39.7_0_10_0_0_0_0_0_14.9_35.5_0_0 | 39.68 | 0 | 9.99 | 0 | 0 | 0 | 0 | 0 | 14.86 | 35.47 | 0 | 0 | 100 | 0 | 0 | 1673.15 | -0.12 |  | Sohn et al. 2012 | 1 | 16/10/23 | sio2al2o3mgocao | 9040
staffmnkmcph_37.5_3.8_10.1_0_0_0_0_0_15.1_33.5_0_0 | 37.52 | 3.8 | 10.13 | 0 | 0 | 0 | 0 | 0 | 15.07 | 33.48 | 0 | 0 | 100 | 0 | 0 | 1673.15 | -0.25 |  | Sohn et al. 2012 | 2 | 16/10/23 | sio2tio2al2o3mgocao | 9041
staffmnkmcph_35.2_7.7_10.3_0_0_0_0_0_15.3_31.5_0_0 | 35.22 | 7.72 | 10.29 | 0 | 0 | 0 | 0 | 0 | 15.31 | 31.46 | 0 | 0 | 100 | 0 | 0 | 1673.15 | -0.32 |  | Sohn et al. 2012 | 3 | 16/10/23 | sio2tio2al2o3mgocao | 9042
staffmnkmcph_36.3_0_10_0_0_0_0_0_14.8_38.9_0_0 | 36.31 | 0 | 9.96 | 0 | 0 | 0 | 0 | 0 | 14.83 | 38.9 | 0 | 0 | 100 | 0 | 0 | 1673.15 | -0.16 |  | Sohn et al. 2012 | 4 | 16/10/23 | sio2al2o3mgocao | 9043
staffmnkmcph_34.3_3.8_10.1_0_0_0_0_0_15_36.8_0_0 | 34.3 | 3.79 | 10.11 | 0 | 0 | 0 | 0 | 0 | 15.04 | 36.75 | 0 | 0 | 99.99 | 0 | 0 | 1673.15 | -0.28 |  | Sohn et al. 2012 | 5 | 16/10/23 | sio2tio2al2o3mgocao | 9044
staffmnkmcph_32.2_7.7_10.3_0_0_0_0_0_15.3_34.6_0_0 | 32.24 | 7.7 | 10.25 | 0 | 0 | 0 | 0 | 0 | 15.26 | 34.55 | 0 | 0 | 100 | 0 | 0 | 1673.15 | -0.32 |  | Sohn et al. 2012 | 6 | 16/10/23 | sio2tio2al2o3mgocao | 9045
staffmnkmcph_32.1_0_9.9_0_0_0_0_0_14.8_43.1_0_0 | 32.13 | 0 | 9.94 | 0 | 0 | 0 | 0 | 0 | 14.79 | 43.14 | 0 | 0 | 100 | 0 | 0 | 1673.15 | -0.25 |  | Sohn et al. 2012 | 7 | 16/10/23 | sio2al2o3mgocao | 9046
staffmnkmcph_30.4_3.8_10.1_0_0_0_0_0_15_40.8_0_0 | 30.39 | 3.78 | 10.08 | 0 | 0 | 0 | 0 | 0 | 15 | 40.75 | 0 | 0 | 100 | 0 | 0 | 1673.15 | -0.34 |  | Sohn et al. 2012 | 8 | 16/10/23 | sio2tio2al2o3mgocao | 9047
staffmnkmcph_28.6_7.7_10.2_0_0_0_0_0_15.2_38.3_0_0 | 28.59 | 7.68 | 10.23 | 0 | 0 | 0 | 0 | 0 | 15.22 | 38.29 | 0 | 0 | 100.01 | 0 | 0 | 1673.15 | -0.38 |  | Sohn et al. 2012 | 9 | 16/10/23 | sio2tio2al2o3mgocao | 9048
staffmnkmcph_39.7_0_10_0_0_0_0_0_14.9_35.5_0_0 | 39.68 | 0 | 9.99 | 0 | 0 | 0 | 0 | 0 | 14.86 | 35.47 | 0 | 0 | 100 | 0 | 0 | 1698.15 | -0.2 |  | Park et al. 2012 | 1 | 16/10/23 | sio2al2o3mgocao | 9049
staffmnkmcph_37.5_3.8_10.1_0_0_0_0_0_15.1_33.5_0_0 | 37.52 | 3.8 | 10.13 | 0 | 0 | 0 | 0 | 0 | 15.07 | 33.48 | 0 | 0 | 100 | 0 | 0 | 1698.15 | -0.35 |  | Park et al. 2012 | 2 | 16/10/23 | sio2tio2al2o3mgocao | 9050
staffmnkmcph_35.2_7.7_10.3_0_0_0_0_0_15.3_31.5_0_0 | 35.22 | 7.72 | 10.29 | 0 | 0 | 0 | 0 | 0 | 15.31 | 31.46 | 0 | 0 | 100 | 0 | 0 | 1698.15 | -0.39 |  | Park et al. 2012 | 3 | 16/10/23 | sio2tio2al2o3mgocao | 9051
staffmnkmcph_36.3_0_10_0_0_0_0_0_14.8_38.9_0_0 | 36.31 | 0 | 9.96 | 0 | 0 | 0 | 0 | 0 | 14.83 | 38.9 | 0 | 0 | 100 | 0 | 0 | 1698.15 | -0.27 |  | Park et al. 2012 | 4 | 16/10/23 | sio2al2o3mgocao | 9052
staffmnkmcph_34.3_3.8_10.1_0_0_0_0_0_15_36.8_0_0 | 34.3 | 3.79 | 10.11 | 0 | 0 | 0 | 0 | 0 | 15.04 | 36.75 | 0 | 0 | 99.99 | 0 | 0 | 1698.15 | -0.41 |  | Park et al. 2012 | 5 | 16/10/23 | sio2tio2al2o3mgocao | 9053
staffmnkmcph_32.2_7.7_10.3_0_0_0_0_0_15.3_34.6_0_0 | 32.24 | 7.7 | 10.25 | 0 | 0 | 0 | 0 | 0 | 15.26 | 34.55 | 0 | 0 | 100 | 0 | 0 | 1698.15 | -0.41 |  | Park et al. 2012 | 6 | 16/10/23 | sio2tio2al2o3mgocao | 9054
staffmnkmcph_32.1_0_9.9_0_0_0_0_0_14.8_43.1_0_0 | 32.13 | 0 | 9.94 | 0 | 0 | 0 | 0 | 0 | 14.79 | 43.14 | 0 | 0 | 100 | 0 | 0 | 1698.15 | -0.38 |  | Park et al. 2012 | 7 | 16/10/23 | sio2al2o3mgocao | 9055
staffmnkmcph_30.4_3.8_10.1_0_0_0_0_0_15_40.8_0_0 | 30.39 | 3.78 | 10.08 | 0 | 0 | 0 | 0 | 0 | 15 | 40.75 | 0 | 0 | 100 | 0 | 0 | 1698.15 | -0.46 |  | Park et al. 2012 | 8 | 16/10/23 | sio2tio2al2o3mgocao | 9056
staffmnkmcph_28.6_7.7_10.2_0_0_0_0_0_15.2_38.3_0_0 | 28.59 | 7.68 | 10.23 | 0 | 0 | 0 | 0 | 0 | 15.22 | 38.29 | 0 | 0 | 100.01 | 0 | 0 | 1698.15 | -0.51 |  | Park et al. 2012 | 9 | 16/10/23 | sio2tio2al2o3mgocao | 9057
staffmnkmcph_39.7_0_10_0_0_0_0_0_14.9_35.5_0_0 | 39.68 | 0 | 9.99 | 0 | 0 | 0 | 0 | 0 | 14.86 | 35.47 | 0 | 0 | 100 | 0 | 0 | 1723.15 | -0.29 |  | Sohn et al. 2012 | 1 | 16/10/23 | sio2al2o3mgocao | 9058
staffmnkmcph_37.5_3.8_10.1_0_0_0_0_0_15.1_33.5_0_0 | 37.52 | 3.8 | 10.13 | 0 | 0 | 0 | 0 | 0 | 15.07 | 33.48 | 0 | 0 | 100 | 0 | 0 | 1723.15 | -0.43 |  | Sohn et al. 2012 | 2 | 16/10/23 | sio2tio2al2o3mgocao | 9059
staffmnkmcph_35.2_7.7_10.3_0_0_0_0_0_15.3_31.5_0_0 | 35.22 | 7.72 | 10.29 | 0 | 0 | 0 | 0 | 0 | 15.31 | 31.46 | 0 | 0 | 100 | 0 | 0 | 1723.15 | -0.48 |  | Sohn et al. 2012 | 3 | 16/10/23 | sio2tio2al2o3mgocao | 9060
staffmnkmcph_36.3_0_10_0_0_0_0_0_14.8_38.9_0_0 | 36.31 | 0 | 9.96 | 0 | 0 | 0 | 0 | 0 | 14.83 | 38.9 | 0 | 0 | 100 | 0 | 0 | 1723.15 | -0.37 |  | Sohn et al. 2012 | 4 | 16/10/23 | sio2al2o3mgocao | 9061
staffmnkmcph_34.3_3.8_10.1_0_0_0_0_0_15_36.8_0_0 | 34.3 | 3.79 | 10.11 | 0 | 0 | 0 | 0 | 0 | 15.04 | 36.75 | 0 | 0 | 99.99 | 0 | 0 | 1723.15 | -0.49 |  | Sohn et al. 2012 | 5 | 16/10/23 | sio2tio2al2o3mgocao | 9062
staffmnkmcph_32.2_7.7_10.3_0_0_0_0_0_15.3_34.6_0_0 | 32.24 | 7.7 | 10.25 | 0 | 0 | 0 | 0 | 0 | 15.26 | 34.55 | 0 | 0 | 100 | 0 | 0 | 1723.15 | -0.55 |  | Sohn et al. 2012 | 6 | 16/10/23 | sio2tio2al2o3mgocao | 9063
staffmnkmcph_32.1_0_9.9_0_0_0_0_0_14.8_43.1_0_0 | 32.13 | 0 | 9.94 | 0 | 0 | 0 | 0 | 0 | 14.79 | 43.14 | 0 | 0 | 100 | 0 | 0 | 1723.15 | -0.48 |  | Sohn et al. 2012 | 7 | 16/10/23 | sio2al2o3mgocao | 9064
staffmnkmcph_30.4_3.8_10.1_0_0_0_0_0_15_40.8_0_0 | 30.39 | 3.78 | 10.08 | 0 | 0 | 0 | 0 | 0 | 15 | 40.75 | 0 | 0 | 100 | 0 | 0 | 1723.15 | -0.55 |  | Sohn et al. 2012 | 8 | 16/10/23 | sio2tio2al2o3mgocao | 9065
staffmnkmcph_28.6_7.7_10.2_0_0_0_0_0_15.2_38.3_0_0 | 28.59 | 7.68 | 10.23 | 0 | 0 | 0 | 0 | 0 | 15.22 | 38.29 | 0 | 0 | 100.01 | 0 | 0 | 1723.15 | -0.62 |  | Sohn et al. 2012 | 9 | 16/10/23 | sio2tio2al2o3mgocao | 9066
staffmnkmcph_39.7_0_10_0_0_0_0_0_14.9_35.5_0_0 | 39.68 | 0 | 9.99 | 0 | 0 | 0 | 0 | 0 | 14.86 | 35.47 | 0 | 0 | 100 | 0 | 0 | 1748.15 | -0.37 |  | Park et al. 2012 | 1 | 16/10/23 | sio2al2o3mgocao | 9067
staffmnkmcph_37.5_3.8_10.1_0_0_0_0_0_15.1_33.5_0_0 | 37.52 | 3.8 | 10.13 | 0 | 0 | 0 | 0 | 0 | 15.07 | 33.48 | 0 | 0 | 100 | 0 | 0 | 1748.15 | -0.52 |  | Park et al. 2012 | 2 | 16/10/23 | sio2tio2al2o3mgocao | 9068
staffmnkmcph_35.2_7.7_10.3_0_0_0_0_0_15.3_31.5_0_0 | 35.22 | 7.72 | 10.29 | 0 | 0 | 0 | 0 | 0 | 15.31 | 31.46 | 0 | 0 | 100 | 0 | 0 | 1748.15 | -0.57 |  | Park et al. 2012 | 3 | 16/10/23 | sio2tio2al2o3mgocao | 9069
staffmnkmcph_36.3_0_10_0_0_0_0_0_14.8_38.9_0_0 | 36.31 | 0 | 9.96 | 0 | 0 | 0 | 0 | 0 | 14.83 | 38.9 | 0 | 0 | 100 | 0 | 0 | 1748.15 | -0.46 |  | Park et al. 2012 | 4 | 16/10/23 | sio2al2o3mgocao | 9070
staffmnkmcph_34.3_3.8_10.1_0_0_0_0_0_15_36.8_0_0 | 34.3 | 3.79 | 10.11 | 0 | 0 | 0 | 0 | 0 | 15.04 | 36.75 | 0 | 0 | 99.99 | 0 | 0 | 1748.15 | -0.55 |  | Park et al. 2012 | 5 | 16/10/23 | sio2tio2al2o3mgocao | 9071
staffmnkmcph_32.2_7.7_10.3_0_0_0_0_0_15.3_34.6_0_0 | 32.24 | 7.7 | 10.25 | 0 | 0 | 0 | 0 | 0 | 15.26 | 34.55 | 0 | 0 | 100 | 0 | 0 | 1748.15 | -0.62 |  | Park et al. 2012 | 6 | 16/10/23 | sio2tio2al2o3mgocao | 9072
staffmnkmcph_32.1_0_9.9_0_0_0_0_0_14.8_43.1_0_0 | 32.13 | 0 | 9.94 | 0 | 0 | 0 | 0 | 0 | 14.79 | 43.14 | 0 | 0 | 100 | 0 | 0 | 1748.15 | -0.57 |  | Park et al. 2012 | 7 | 16/10/23 | sio2al2o3mgocao | 9073
staffmnkmcph_30.4_3.8_10.1_0_0_0_0_0_15_40.8_0_0 | 30.39 | 3.78 | 10.08 | 0 | 0 | 0 | 0 | 0 | 15 | 40.75 | 0 | 0 | 100 | 0 | 0 | 1748.15 | -0.66 |  | Park et al. 2012 | 8 | 16/10/23 | sio2tio2al2o3mgocao | 9074
staffmnkmcph_28.6_7.7_10.2_0_0_0_0_0_15.2_38.3_0_0 | 28.59 | 7.68 | 10.23 | 0 | 0 | 0 | 0 | 0 | 15.22 | 38.29 | 0 | 0 | 100.01 | 0 | 0 | 1748.15 | -0.72 |  | Park et al. 2012 | 9 | 16/10/23 | sio2tio2al2o3mgocao | 9075
staffmnkmcph_39.7_0_10_0_0_0_0_0_14.9_35.5_0_0 | 39.68 | 0 | 9.99 | 0 | 0 | 0 | 0 | 0 | 14.86 | 35.47 | 0 | 0 | 100 | 0 | 0 | 1773.15 | -0.47 |  | Sohn et al. 2012 | 1 | 16/10/23 | sio2al2o3mgocao | 9076
staffmnkmcph_37.5_3.8_10.1_0_0_0_0_0_15.1_33.5_0_0 | 37.52 | 3.8 | 10.13 | 0 | 0 | 0 | 0 | 0 | 15.07 | 33.48 | 0 | 0 | 100 | 0 | 0 | 1773.15 | -0.6 |  | Sohn et al. 2012 | 2 | 16/10/23 | sio2tio2al2o3mgocao | 9077
staffmnkmcph_35.2_7.7_10.3_0_0_0_0_0_15.3_31.5_0_0 | 35.22 | 7.72 | 10.29 | 0 | 0 | 0 | 0 | 0 | 15.31 | 31.46 | 0 | 0 | 100 | 0 | 0 | 1773.15 | -0.62 |  | Sohn et al. 2012 | 3 | 16/10/23 | sio2tio2al2o3mgocao | 9078
staffmnkmcph_36.3_0_10_0_0_0_0_0_14.8_38.9_0_0 | 36.31 | 0 | 9.96 | 0 | 0 | 0 | 0 | 0 | 14.83 | 38.9 | 0 | 0 | 100 | 0 | 0 | 1773.15 | -0.55 |  | Sohn et al. 2012 | 4 | 16/10/23 | sio2al2o3mgocao | 9079
staffmnkmcph_34.3_3.8_10.1_0_0_0_0_0_15_36.8_0_0 | 34.3 | 3.79 | 10.11 | 0 | 0 | 0 | 0 | 0 | 15.04 | 36.75 | 0 | 0 | 99.99 | 0 | 0 | 1773.15 | -0.64 |  | Sohn et al. 2012 | 5 | 16/10/23 | sio2tio2al2o3mgocao | 9080
staffmnkmcph_32.2_7.7_10.3_0_0_0_0_0_15.3_34.6_0_0 | 32.24 | 7.7 | 10.25 | 0 | 0 | 0 | 0 | 0 | 15.26 | 34.55 | 0 | 0 | 100 | 0 | 0 | 1773.15 | -0.68 |  | Sohn et al. 2012 | 6 | 16/10/23 | sio2tio2al2o3mgocao | 9081
staffmnkmcph_32.1_0_9.9_0_0_0_0_0_14.8_43.1_0_0 | 32.13 | 0 | 9.94 | 0 | 0 | 0 | 0 | 0 | 14.79 | 43.14 | 0 | 0 | 100 | 0 | 0 | 1773.15 | -0.66 |  | Sohn et al. 2012 | 7 | 16/10/23 | sio2al2o3mgocao | 9082
staffmnkmcph_30.4_3.8_10.1_0_0_0_0_0_15_40.8_0_0 | 30.39 | 3.78 | 10.08 | 0 | 0 | 0 | 0 | 0 | 15 | 40.75 | 0 | 0 | 100 | 0 | 0 | 1773.15 | -0.77 |  | Sohn et al. 2012 | 8 | 16/10/23 | sio2tio2al2o3mgocao | 9083
staffmnkmcph_28.6_7.7_10.2_0_0_0_0_0_15.2_38.3_0_0 | 28.59 | 7.68 | 10.23 | 0 | 0 | 0 | 0 | 0 | 15.22 | 38.29 | 0 | 0 | 100.01 | 0 | 0 | 1773.15 | -0.85 |  | Sohn et al. 2012 | 9 | 16/10/23 | sio2tio2al2o3mgocao | 9084
staffmnkmcph_49.1_0_9.8_0_0_0_0_0_0_41.1_0_0 | 49.11 | 0 | 9.75 | 0 | 0 | 0 | 0 | 0 | 0 | 41.14 | 0 | 0 | 100 | 0 | 0 | 1723 | -0.02 |  | Rehackova et al. 2013 | TS | 16/10/23 | sio2al2o3cao | 9085
staffmnkmcph_46.5_0_9.2_0_0_0_0_0_0_44.2_0_0 | 46.53 | 0 | 9.23 | 0 | 0 | 0 | 0 | 0 | 0 | 44.24 | 0 | 0 | 100 | 0 | 0 | 1723 | -0.05 |  | Rehackova et al. 2013 | TS3 | 16/10/23 | sio2al2o3cao | 9086
staffmnkmcph_44_0_8.7_0_0_0_0_0_0_47.3_0_0 | 43.96 | 0 | 8.73 | 0 | 0 | 0 | 0 | 0 | 0 | 47.31 | 0 | 0 | 100 | 0 | 0 | 1723 | -0.25 |  | Rehackova et al. 2013 | TS6 | 16/10/23 | sio2al2o3cao | 9087
staffmnkmcph_41.4_0_8.2_0_0_0_0_0_0_50.4_0_0 | 41.43 | 0 | 8.22 | 0 | 0 | 0 | 0 | 0 | 0 | 50.35 | 0 | 0 | 100 | 0 | 0 | 1723 | -0.35 |  | Rehackova et al. 2013 | TS9 | 16/10/23 | sio2al2o3cao | 9088
staffmnkmcph_38.9_0_7.7_0_0_0_0_0_0_53.4_0_0 | 38.92 | 0 | 7.73 | 0 | 0 | 0 | 0 | 0 | 0 | 53.35 | 0 | 0 | 100 | 0 | 0 | 1723 | -0.14 |  | Rehackova et al. 2013 | TS12 | 16/10/23 | sio2al2o3cao | 9089
staffmnkmcph_36.4_0_7.2_0_0_0_0_0_0_56.3_0_0 | 36.44 | 0 | 7.23 | 0 | 0 | 0 | 0 | 0 | 0 | 56.32 | 0 | 0 | 99.99 | 0 | 0 | 1723 | -0.21 |  | Rehackova et al. 2013 | TS15 | 16/10/23 | sio2al2o3cao | 9090
staffmnkmcph_49.1_0_9.8_0_0_0_0_0_0_41.1_0_0 | 49.11 | 0 | 9.75 | 0 | 0 | 0 | 0 | 0 | 0 | 41.14 | 0 | 0 | 100 | 0 | 0 | 1773 | -0.23 |  | Rehackova et al. 2013 | TS | 16/10/23 | sio2al2o3cao | 9091
staffmnkmcph_46.5_0_9.2_0_0_0_0_0_0_44.2_0_0 | 46.53 | 0 | 9.23 | 0 | 0 | 0 | 0 | 0 | 0 | 44.24 | 0 | 0 | 100 | 0 | 0 | 1773 | -0.33 |  | Rehackova et al. 2013 | TS3 | 16/10/23 | sio2al2o3cao | 9092
staffmnkmcph_44_0_8.7_0_0_0_0_0_0_47.3_0_0 | 43.96 | 0 | 8.73 | 0 | 0 | 0 | 0 | 0 | 0 | 47.31 | 0 | 0 | 100 | 0 | 0 | 1773 | -0.44 |  | Rehackova et al. 2013 | TS6 | 16/10/23 | sio2al2o3cao | 9093
staffmnkmcph_41.4_0_8.2_0_0_0_0_0_0_50.4_0_0 | 41.43 | 0 | 8.22 | 0 | 0 | 0 | 0 | 0 | 0 | 50.35 | 0 | 0 | 100 | 0 | 0 | 1773 | -0.55 |  | Rehackova et al. 2013 | TS9 | 16/10/23 | sio2al2o3cao | 9094
staffmnkmcph_38.9_0_7.7_0_0_0_0_0_0_53.4_0_0 | 38.92 | 0 | 7.73 | 0 | 0 | 0 | 0 | 0 | 0 | 53.35 | 0 | 0 | 100 | 0 | 0 | 1773 | -0.24 |  | Rehackova et al. 2013 | TS12 | 16/10/23 | sio2al2o3cao | 9095
staffmnkmcph_36.4_0_7.2_0_0_0_0_0_0_56.3_0_0 | 36.44 | 0 | 7.23 | 0 | 0 | 0 | 0 | 0 | 0 | 56.32 | 0 | 0 | 99.99 | 0 | 0 | 1773 | -0.34 |  | Rehackova et al. 2013 | TS15 | 16/10/23 | sio2al2o3cao | 9096
staffmnkmcph_49.1_0_9.8_0_0_0_0_0_0_41.1_0_0 | 49.11 | 0 | 9.75 | 0 | 0 | 0 | 0 | 0 | 0 | 41.14 | 0 | 0 | 100 | 0 | 0 | 1813 | -0.38 |  | Rehackova et al. 2013 | TS | 16/10/23 | sio2al2o3cao | 9097
staffmnkmcph_46.5_0_9.2_0_0_0_0_0_0_44.2_0_0 | 46.53 | 0 | 9.23 | 0 | 0 | 0 | 0 | 0 | 0 | 44.24 | 0 | 0 | 100 | 0 | 0 | 1813 | -0.5 |  | Rehackova et al. 2013 | TS3 | 16/10/23 | sio2al2o3cao | 9098
staffmnkmcph_44_0_8.7_0_0_0_0_0_0_47.3_0_0 | 43.96 | 0 | 8.73 | 0 | 0 | 0 | 0 | 0 | 0 | 47.31 | 0 | 0 | 100 | 0 | 0 | 1813 | -0.58 |  | Rehackova et al. 2013 | TS6 | 16/10/23 | sio2al2o3cao | 9099
staffmnkmcph_41.4_0_8.2_0_0_0_0_0_0_50.4_0_0 | 41.43 | 0 | 8.22 | 0 | 0 | 0 | 0 | 0 | 0 | 50.35 | 0 | 0 | 100 | 0 | 0 | 1813 | -0.7 |  | Rehackova et al. 2013 | TS9 | 16/10/23 | sio2al2o3cao | 9100
staffmnkmcph_38.9_0_7.7_0_0_0_0_0_0_53.4_0_0 | 38.92 | 0 | 7.73 | 0 | 0 | 0 | 0 | 0 | 0 | 53.35 | 0 | 0 | 100 | 0 | 0 | 1813 | -0.42 |  | Rehackova et al. 2013 | TS12 | 16/10/23 | sio2al2o3cao | 9101
staffmnkmcph_36.4_0_7.2_0_0_0_0_0_0_56.3_0_0 | 36.44 | 0 | 7.23 | 0 | 0 | 0 | 0 | 0 | 0 | 56.32 | 0 | 0 | 99.99 | 0 | 0 | 1813 | -0.44 |  | Rehackova et al. 2013 | TS15 | 16/10/23 | sio2al2o3cao | 9102
staffmnkmcph_42.3_0_12.5_0_0_0_0_0_0_45.3_0_0 | 42.26 | 0 | 12.45 | 0 | 0 | 0 | 0 | 0 | 0 | 45.28 | 0 | 0 | 99.99 | 0 | 0 | 1678 | 0.35 |  | Saito et al. 2003 | Saito | 16/10/23 | sio2al2o3cao | 9103
staffmnkmcph_42.3_0_12.5_0_0_0_0_0_0_45.3_0_0 | 42.26 | 0 | 12.45 | 0 | 0 | 0 | 0 | 0 | 0 | 45.28 | 0 | 0 | 99.99 | 0 | 0 | 1718 | 0.18 |  | Saito et al. 2003 | Saito | 16/10/23 | sio2al2o3cao | 9104
staffmnkmcph_42.3_0_12.5_0_0_0_0_0_0_45.3_0_0 | 42.26 | 0 | 12.45 | 0 | 0 | 0 | 0 | 0 | 0 | 45.28 | 0 | 0 | 99.99 | 0 | 0 | 1758 | 0.01 |  | Saito et al. 2003 | Saito | 16/10/23 | sio2al2o3cao | 9105
staffmnkmcph_42.3_0_12.5_0_0_0_0_0_0_45.3_0_0 | 42.26 | 0 | 12.45 | 0 | 0 | 0 | 0 | 0 | 0 | 45.28 | 0 | 0 | 99.99 | 0 | 0 | 1798 | -0.16 |  | Saito et al. 2003 | Saito | 16/10/23 | sio2al2o3cao | 9106
staffmnkmcph_0_0_0_66.5_0_0_0_0_0_33.5_0_0 | 0 | 0 | 0 | 66.52 | 0 | 0 | 0 | 0 | 0 | 33.48 | 0 | 0 | 100 | 0 | 0 | 1573 | -1.67 |  | Saito et al. 2003 | Saito | 16/10/23 | feocao | 9107
staffmnkmcph_0_0_0_66.5_0_0_0_0_0_33.5_0_0 | 0 | 0 | 0 | 66.51 | 0 | 0 | 0 | 0 | 0 | 33.49 | 0 | 0 | 100 | 0 | 0 | 1573 | -1.56 |  | Saito et al. 2003 | Saito | 16/10/23 | feocao | 9108
staffmnkmcph_0_0_3.6_64.1_0_0_0_0_0_32.3_0_0 | 0 | 0 | 3.58 | 64.13 | 0 | 0 | 0 | 0 | 0 | 32.29 | 0 | 0 | 100 | 0 | 0 | 1573 | -1.48 |  | Saito et al. 2003 | Saito | 16/10/23 | al2o3feocao | 9109
staffmnkmcph_0_0_7.3_61.7_0_0_0_0_0_31.1_0_0 | 0 | 0 | 7.27 | 61.67 | 0 | 0 | 0 | 0 | 0 | 31.06 | 0 | 0 | 100 | 0 | 0 | 1573 | -1.33 |  | Saito et al. 2003 | Saito | 16/10/23 | al2o3feocao | 9110
staffmnkmcph_0_0_11.1_59.1_0_0_0_0_0_29.8_0_0 | 0 | 0 | 11.07 | 59.14 | 0 | 0 | 0 | 0 | 0 | 29.79 | 0 | 0 | 100 | 0 | 0 | 1573 | -1.17 |  | Saito et al. 2003 | Saito | 16/10/23 | al2o3feocao | 9111
staffmnkmcph_0_0_0_66.5_0_0_0_0_0_33.5_0_0 | 0 | 0 | 0 | 66.52 | 0 | 0 | 0 | 0 | 0 | 33.48 | 0 | 0 | 100 | 0 | 0 | 1623 | -1.82 |  | Saito et al. 2003 | Saito | 16/10/23 | feocao | 9112
staffmnkmcph_0_0_0_66.5_0_0_0_0_0_33.5_0_0 | 0 | 0 | 0 | 66.51 | 0 | 0 | 0 | 0 | 0 | 33.49 | 0 | 0 | 100 | 0 | 0 | 1623 | -1.65 |  | Saito et al. 2003 | Saito | 16/10/23 | feocao | 9113
staffmnkmcph_11.7_0_0_58.7_0_0_0_0_0_29.6_0_0 | 11.74 | 0 | 0 | 58.7 | 0 | 0 | 0 | 0 | 0 | 29.56 | 0 | 0 | 100 | 0 | 0 | 1623 | -1.41 |  | Saito et al. 2003 | Saito | 16/10/23 | sio2feocao | 9114
staffmnkmcph_0_0_3.6_64.1_0_0_0_0_0_32.3_0_0 | 0 | 0 | 3.58 | 64.13 | 0 | 0 | 0 | 0 | 0 | 32.29 | 0 | 0 | 100 | 0 | 0 | 1623 | -1.6 |  | Saito et al. 2003 | Saito | 16/10/23 | al2o3feocao | 9115
staffmnkmcph_0_0_7.3_61.7_0_0_0_0_0_31.1_0_0 | 0 | 0 | 7.27 | 61.67 | 0 | 0 | 0 | 0 | 0 | 31.06 | 0 | 0 | 100 | 0 | 0 | 1623 | -1.43 |  | Saito et al. 2003 | Saito | 16/10/23 | al2o3feocao | 9116
staffmnkmcph_0_0_11.1_59.1_0_0_0_0_0_29.8_0_0 | 0 | 0 | 11.07 | 59.14 | 0 | 0 | 0 | 0 | 0 | 29.79 | 0 | 0 | 100 | 0 | 0 | 1623 | -1.27 |  | Saito et al. 2003 | Saito | 16/10/23 | al2o3feocao | 9117
staffmnkmcph_39_0_11.5_0_0_0_0_0_7.7_41.8_0_0 | 39.03 | 0 | 11.5 | 0 | 0 | 0 | 0 | 0 | 7.66 | 41.82 | 0 | 0 | 100.01 | 0 | 0 | 1673 | 0.11 |  | Saito et al. 2003 | Saito | 16/10/23 | sio2al2o3mgocao | 9118
staffmnkmcph_36_0_10.6_0_0_0_0_0_14.9_38.5_0_0 | 35.97 | 0 | 10.6 | 0 | 0 | 0 | 0 | 0 | 14.89 | 38.54 | 0 | 0 | 100 | 0 | 0 | 1673 | -0.04 |  | Saito et al. 2003 | Saito | 16/10/23 | sio2al2o3mgocao | 9119
staffmnkmcph_33.1_0_9.7_0_0_0_0_0_21.8_35.4_0_0 | 33.07 | 0 | 9.74 | 0 | 0 | 0 | 0 | 0 | 21.75 | 35.43 | 0 | 0 | 99.99 | 0 | 0 | 1673 | -0.26 |  | Saito et al. 2003 | Saito | 16/10/23 | sio2al2o3mgocao | 9120
staffmnkmcph_30.3_0_8.9_0_0_0_0_0_28.3_32.5_0_0 | 30.32 | 0 | 8.93 | 0 | 0 | 0 | 0 | 0 | 28.25 | 32.49 | 0 | 0 | 99.99 | 0 | 0 | 1673 | -0.41 |  | Saito et al. 2003 | Saito | 16/10/23 | sio2al2o3mgocao | 9121
staffmnkmcph_38.8_8.1_11.4_0_0_0_0_0_0_41.6_0_0 | 38.84 | 8.11 | 11.44 | 0 | 0 | 0 | 0 | 0 | 0 | 41.61 | 0 | 0 | 100 | 0 | 0 | 1673 | -0.19 |  | Saito et al. 2003 | Saito | 16/10/23 | sio2tio2al2o3cao | 9122
staffmnkmcph_35.3_16.6_10.4_0_0_0_0_0_0_37.8_0_0 | 35.26 | 16.57 | 10.39 | 0 | 0 | 0 | 0 | 0 | 0 | 37.78 | 0 | 0 | 100 | 0 | 0 | 1673 | -0.47 |  | Saito et al. 2003 | Saito | 16/10/23 | sio2tio2al2o3cao | 9123
staffmnkmcph_38.8_0_11.4_8.1_0_0_0_0_0_41.6_0_0 | 38.84 | 0 | 11.44 | 8.11 | 0 | 0 | 0 | 0 | 0 | 41.61 | 0 | 0 | 100 | 0 | 0 | 1673 | -0.2 |  | Saito et al. 2003 | Saito | 16/10/23 | sio2al2o3feocao | 9124
staffmnkmcph_35.3_0_10.4_16.6_0_0_0_0_0_37.8_0_0 | 35.26 | 0 | 10.39 | 16.57 | 0 | 0 | 0 | 0 | 0 | 37.78 | 0 | 0 | 100 | 0 | 0 | 1673 | -0.61 |  | Saito et al. 2003 | Saito | 16/10/23 | sio2al2o3feocao | 9125
staffmnkmcph_31.5_0_9.3_25.4_0_0_0_0_0_33.8_0_0 | 31.53 | 0 | 9.29 | 25.4 | 0 | 0 | 0 | 0 | 0 | 33.78 | 0 | 0 | 100 | 0 | 0 | 1673 | -0.78 |  | Saito et al. 2003 | Saito | 16/10/23 | sio2al2o3feocao | 9126
staffmnkmcph_27.6_0_8.1_34.6_0_0_0_0_0_29.6_0_0 | 27.63 | 0 | 8.14 | 34.62 | 0 | 0 | 0 | 0 | 0 | 29.6 | 0 | 0 | 99.99 | 0 | 0 | 1673 | -1.05 |  | Saito et al. 2003 | Saito | 16/10/23 | sio2al2o3feocao | 9127
staffmnkmcph_0_0_0_66.5_0_0_0_0_0_33.5_0_0 | 0 | 0 | 0 | 66.52 | 0 | 0 | 0 | 0 | 0 | 33.48 | 0 | 0 | 100 | 0 | 0 | 1673 | -2 |  | Saito et al. 2003 | Saito | 16/10/23 | feocao | 9128
staffmnkmcph_0_0_0_66.5_0_0_0_0_0_33.5_0_0 | 0 | 0 | 0 | 66.51 | 0 | 0 | 0 | 0 | 0 | 33.49 | 0 | 0 | 100 | 0 | 0 | 1673 | -1.75 |  | Saito et al. 2003 | Saito | 16/10/23 | feocao | 9129
staffmnkmcph_11.7_0_0_58.7_0_0_0_0_0_29.6_0_0 | 11.74 | 0 | 0 | 58.7 | 0 | 0 | 0 | 0 | 0 | 29.56 | 0 | 0 | 100 | 0 | 0 | 1673 | -1.5 |  | Saito et al. 2003 | Saito | 16/10/23 | sio2feocao | 9130
staffmnkmcph_17.4_0_0_54.9_0_0_0_0_0_27.7_0_0 | 17.44 | 0 | 0 | 54.9 | 0 | 0 | 0 | 0 | 0 | 27.66 | 0 | 0 | 100 | 0 | 0 | 1673 | -1.26 |  | Saito et al. 2003 | Saito | 16/10/23 | sio2feocao | 9131
staffmnkmcph_0_0_3.6_64.1_0_0_0_0_0_32.3_0_0 | 0 | 0 | 3.58 | 64.13 | 0 | 0 | 0 | 0 | 0 | 32.29 | 0 | 0 | 100 | 0 | 0 | 1673 | -1.75 |  | Saito et al. 2003 | Saito | 16/10/23 | al2o3feocao | 9132
staffmnkmcph_0_0_7.3_61.7_0_0_0_0_0_31.1_0_0 | 0 | 0 | 7.27 | 61.67 | 0 | 0 | 0 | 0 | 0 | 31.06 | 0 | 0 | 100 | 0 | 0 | 1673 | -1.51 |  | Saito et al. 2003 | Saito | 16/10/23 | al2o3feocao | 9133
staffmnkmcph_0_0_11.1_59.1_0_0_0_0_0_29.8_0_0 | 0 | 0 | 11.07 | 59.14 | 0 | 0 | 0 | 0 | 0 | 29.79 | 0 | 0 | 100 | 0 | 0 | 1673 | -1.37 |  | Saito et al. 2003 | Saito | 16/10/23 | al2o3feocao | 9134
staffmnkmcph_0_0_0_80_0_0_0_0_0_20_0_0 | 0 | 0 | 0 | 80.03 | 0 | 0 | 0 | 0 | 0 | 19.97 | 0 | 0 | 100 | 0 | 0 | 1673 | -2.07 |  | Saito et al. 2003 | Saito | 16/10/23 | feocao | 9135
staffmnkmcph_0_0_3.7_77_0_0_0_0_0_19.3_0_0 | 0 | 0 | 3.73 | 76.99 | 0 | 0 | 0 | 0 | 0 | 19.28 | 0 | 0 | 100 | 0 | 0 | 1673 | -1.84 |  | Saito et al. 2003 | Saito | 16/10/23 | al2o3feocao | 9136
staffmnkmcph_39_0_11.5_0_0_0_0_0_7.7_41.8_0_0 | 39.03 | 0 | 11.5 | 0 | 0 | 0 | 0 | 0 | 7.66 | 41.82 | 0 | 0 | 100.01 | 0 | 0 | 1723 | -0.09 |  | Saito et al. 2003 | Saito | 16/10/23 | sio2al2o3mgocao | 9137
staffmnkmcph_36_0_10.6_0_0_0_0_0_14.9_38.5_0_0 | 35.97 | 0 | 10.6 | 0 | 0 | 0 | 0 | 0 | 14.89 | 38.54 | 0 | 0 | 100 | 0 | 0 | 1723 | -0.22 |  | Saito et al. 2003 | Saito | 16/10/23 | sio2al2o3mgocao | 9138
staffmnkmcph_33.1_0_9.7_0_0_0_0_0_21.8_35.4_0_0 | 33.07 | 0 | 9.74 | 0 | 0 | 0 | 0 | 0 | 21.75 | 35.43 | 0 | 0 | 99.99 | 0 | 0 | 1723 | -0.4 |  | Saito et al. 2003 | Saito | 16/10/23 | sio2al2o3mgocao | 9139
staffmnkmcph_30.3_0_8.9_0_0_0_0_0_28.3_32.5_0_0 | 30.32 | 0 | 8.93 | 0 | 0 | 0 | 0 | 0 | 28.25 | 32.49 | 0 | 0 | 99.99 | 0 | 0 | 1723 | -0.59 |  | Saito et al. 2003 | Saito | 16/10/23 | sio2al2o3mgocao | 9140
staffmnkmcph_38.8_8.1_11.4_0_0_0_0_0_0_41.6_0_0 | 38.84 | 8.11 | 11.44 | 0 | 0 | 0 | 0 | 0 | 0 | 41.61 | 0 | 0 | 100 | 0 | 0 | 1723 | -0.35 |  | Saito et al. 2003 | Saito | 16/10/23 | sio2tio2al2o3cao | 9141
staffmnkmcph_35.3_16.6_10.4_0_0_0_0_0_0_37.8_0_0 | 35.26 | 16.57 | 10.39 | 0 | 0 | 0 | 0 | 0 | 0 | 37.78 | 0 | 0 | 100 | 0 | 0 | 1723 | -0.64 |  | Saito et al. 2003 | Saito | 16/10/23 | sio2tio2al2o3cao | 9142
staffmnkmcph_38.8_0_11.4_8.1_0_0_0_0_0_41.6_0_0 | 38.84 | 0 | 11.44 | 8.11 | 0 | 0 | 0 | 0 | 0 | 41.61 | 0 | 0 | 100 | 0 | 0 | 1723 | -0.36 |  | Saito et al. 2003 | Saito | 16/10/23 | sio2al2o3feocao | 9143
staffmnkmcph_35.3_0_10.4_16.6_0_0_0_0_0_37.8_0_0 | 35.26 | 0 | 10.39 | 16.57 | 0 | 0 | 0 | 0 | 0 | 37.78 | 0 | 0 | 100 | 0 | 0 | 1723 | -0.74 |  | Saito et al. 2003 | Saito | 16/10/23 | sio2al2o3feocao | 9144
staffmnkmcph_31.5_0_9.3_25.4_0_0_0_0_0_33.8_0_0 | 31.53 | 0 | 9.29 | 25.4 | 0 | 0 | 0 | 0 | 0 | 33.78 | 0 | 0 | 100 | 0 | 0 | 1723 | -0.88 |  | Saito et al. 2003 | Saito | 16/10/23 | sio2al2o3feocao | 9145
staffmnkmcph_27.6_0_8.1_34.6_0_0_0_0_0_29.6_0_0 | 27.63 | 0 | 8.14 | 34.62 | 0 | 0 | 0 | 0 | 0 | 29.6 | 0 | 0 | 99.99 | 0 | 0 | 1723 | -1.12 |  | Saito et al. 2003 | Saito | 16/10/23 | sio2al2o3feocao | 9146
staffmnkmcph_0_0_0_66.5_0_0_0_0_0_33.5_0_0 | 0 | 0 | 0 | 66.52 | 0 | 0 | 0 | 0 | 0 | 33.48 | 0 | 0 | 100 | 0 | 0 | 1723 | -2.14 |  | Saito et al. 2003 | Saito | 16/10/23 | feocao | 9147
staffmnkmcph_0_0_0_66.5_0_0_0_0_0_33.5_0_0 | 0 | 0 | 0 | 66.51 | 0 | 0 | 0 | 0 | 0 | 33.49 | 0 | 0 | 100 | 0 | 0 | 1723 | -1.82 |  | Saito et al. 2003 | Saito | 16/10/23 | feocao | 9148
staffmnkmcph_11.7_0_0_58.7_0_0_0_0_0_29.6_0_0 | 11.74 | 0 | 0 | 58.7 | 0 | 0 | 0 | 0 | 0 | 29.56 | 0 | 0 | 100 | 0 | 0 | 1723 | -1.56 |  | Saito et al. 2003 | Saito | 16/10/23 | sio2feocao | 9149
staffmnkmcph_17.4_0_0_54.9_0_0_0_0_0_27.7_0_0 | 17.44 | 0 | 0 | 54.9 | 0 | 0 | 0 | 0 | 0 | 27.66 | 0 | 0 | 100 | 0 | 0 | 1723 | -1.36 |  | Saito et al. 2003 | Saito | 16/10/23 | sio2feocao | 9150
staffmnkmcph_0_0_3.6_64.1_0_0_0_0_0_32.3_0_0 | 0 | 0 | 3.58 | 64.13 | 0 | 0 | 0 | 0 | 0 | 32.29 | 0 | 0 | 100 | 0 | 0 | 1723 | -1.83 |  | Saito et al. 2003 | Saito | 16/10/23 | al2o3feocao | 9151
staffmnkmcph_0_0_7.3_61.7_0_0_0_0_0_31.1_0_0 | 0 | 0 | 7.27 | 61.67 | 0 | 0 | 0 | 0 | 0 | 31.06 | 0 | 0 | 100 | 0 | 0 | 1723 | -1.58 |  | Saito et al. 2003 | Saito | 16/10/23 | al2o3feocao | 9152
staffmnkmcph_0_0_11.1_59.1_0_0_0_0_0_29.8_0_0 | 0 | 0 | 11.07 | 59.14 | 0 | 0 | 0 | 0 | 0 | 29.79 | 0 | 0 | 100 | 0 | 0 | 1723 | -1.43 |  | Saito et al. 2003 | Saito | 16/10/23 | al2o3feocao | 9153
staffmnkmcph_0_0_0_80_0_0_0_0_0_20_0_0 | 0 | 0 | 0 | 80.03 | 0 | 0 | 0 | 0 | 0 | 19.97 | 0 | 0 | 100 | 0 | 0 | 1723 | -2.27 |  | Saito et al. 2003 | Saito | 16/10/23 | feocao | 9154
staffmnkmcph_6.2_0_0_75_0_0_0_0_0_18.8_0_0 | 6.18 | 0 | 0 | 75.03 | 0 | 0 | 0 | 0 | 0 | 18.79 | 0 | 0 | 100 | 0 | 0 | 1723 | -1.85 |  | Saito et al. 2003 | Saito | 16/10/23 | sio2feocao | 9155
staffmnkmcph_12.2_0_0_70.3_0_0_0_0_0_17.5_0_0 | 12.2 | 0 | 0 | 70.28 | 0 | 0 | 0 | 0 | 0 | 17.52 | 0 | 0 | 100 | 0 | 0 | 1723 | -1.68 |  | Saito et al. 2003 | Saito | 16/10/23 | sio2feocao | 9156
staffmnkmcph_18.1_0_0_65.5_0_0_0_0_0_16.4_0_0 | 18.08 | 0 | 0 | 65.52 | 0 | 0 | 0 | 0 | 0 | 16.4 | 0 | 0 | 100 | 0 | 0 | 1723 | -1.58 |  | Saito et al. 2003 | Saito | 16/10/23 | sio2feocao | 9157
staffmnkmcph_0_0_3.7_77_0_0_0_0_0_19.3_0_0 | 0 | 0 | 3.73 | 76.99 | 0 | 0 | 0 | 0 | 0 | 19.28 | 0 | 0 | 100 | 0 | 0 | 1723 | -1.94 |  | Saito et al. 2003 | Saito | 16/10/23 | al2o3feocao | 9158
staffmnkmcph_0_0_7.6_74_0_0_0_0_0_18.4_0_0 | 0 | 0 | 7.57 | 73.99 | 0 | 0 | 0 | 0 | 0 | 18.44 | 0 | 0 | 100 | 0 | 0 | 1723 | -1.77 |  | Saito et al. 2003 | Saito | 16/10/23 | al2o3feocao | 9159
staffmnkmcph_0_0_11.5_70.8_0_0_0_0_0_17.7_0_0 | 0 | 0 | 11.51 | 70.77 | 0 | 0 | 0 | 0 | 0 | 17.72 | 0 | 0 | 100 | 0 | 0 | 1723 | -1.58 |  | Saito et al. 2003 | Saito | 16/10/23 | al2o3feocao | 9160
staffmnkmcph_39_0_11.5_0_0_0_0_0_7.7_41.8_0_0 | 39.03 | 0 | 11.5 | 0 | 0 | 0 | 0 | 0 | 7.66 | 41.82 | 0 | 0 | 100.01 | 0 | 0 | 1773 | -0.26 |  | Saito et al. 2003 | Saito | 16/10/23 | sio2al2o3mgocao | 9161
staffmnkmcph_36_0_10.6_0_0_0_0_0_14.9_38.5_0_0 | 35.97 | 0 | 10.6 | 0 | 0 | 0 | 0 | 0 | 14.89 | 38.54 | 0 | 0 | 100 | 0 | 0 | 1773 | -0.41 |  | Saito et al. 2003 | Saito | 16/10/23 | sio2al2o3mgocao | 9162
staffmnkmcph_33.1_0_9.7_0_0_0_0_0_21.8_35.4_0_0 | 33.07 | 0 | 9.74 | 0 | 0 | 0 | 0 | 0 | 21.75 | 35.43 | 0 | 0 | 99.99 | 0 | 0 | 1773 | -0.59 |  | Saito et al. 2003 | Saito | 16/10/23 | sio2al2o3mgocao | 9163
staffmnkmcph_30.3_0_8.9_0_0_0_0_0_28.3_32.5_0_0 | 30.32 | 0 | 8.93 | 0 | 0 | 0 | 0 | 0 | 28.25 | 32.49 | 0 | 0 | 99.99 | 0 | 0 | 1773 | -0.74 |  | Saito et al. 2003 | Saito | 16/10/23 | sio2al2o3mgocao | 9164
staffmnkmcph_38.8_8.1_11.4_0_0_0_0_0_0_41.6_0_0 | 38.84 | 8.11 | 11.44 | 0 | 0 | 0 | 0 | 0 | 0 | 41.61 | 0 | 0 | 100 | 0 | 0 | 1773 | -0.5 |  | Saito et al. 2003 | Saito | 16/10/23 | sio2tio2al2o3cao | 9165
staffmnkmcph_35.3_16.6_10.4_0_0_0_0_0_0_37.8_0_0 | 35.26 | 16.57 | 10.39 | 0 | 0 | 0 | 0 | 0 | 0 | 37.78 | 0 | 0 | 100 | 0 | 0 | 1773 | -0.73 |  | Saito et al. 2003 | Saito | 16/10/23 | sio2tio2al2o3cao | 9166
staffmnkmcph_38.8_0_11.4_8.1_0_0_0_0_0_41.6_0_0 | 38.84 | 0 | 11.44 | 8.11 | 0 | 0 | 0 | 0 | 0 | 41.61 | 0 | 0 | 100 | 0 | 0 | 1773 | -0.5 |  | Saito et al. 2003 | Saito | 16/10/23 | sio2al2o3feocao | 9167
staffmnkmcph_35.3_0_10.4_16.6_0_0_0_0_0_37.8_0_0 | 35.26 | 0 | 10.39 | 16.57 | 0 | 0 | 0 | 0 | 0 | 37.78 | 0 | 0 | 100 | 0 | 0 | 1773 | -0.89 |  | Saito et al. 2003 | Saito | 16/10/23 | sio2al2o3feocao | 9168
staffmnkmcph_31.5_0_9.3_25.4_0_0_0_0_0_33.8_0_0 | 31.53 | 0 | 9.29 | 25.4 | 0 | 0 | 0 | 0 | 0 | 33.78 | 0 | 0 | 100 | 0 | 0 | 1773 | -0.97 |  | Saito et al. 2003 | Saito | 16/10/23 | sio2al2o3feocao | 9169
staffmnkmcph_27.6_0_8.1_34.6_0_0_0_0_0_29.6_0_0 | 27.63 | 0 | 8.14 | 34.62 | 0 | 0 | 0 | 0 | 0 | 29.6 | 0 | 0 | 99.99 | 0 | 0 | 1773 | -1.15 |  | Saito et al. 2003 | Saito | 16/10/23 | sio2al2o3feocao | 9170
staffmnkmcph_0_0_0_66.5_0_0_0_0_0_33.5_0_0 | 0 | 0 | 0 | 66.52 | 0 | 0 | 0 | 0 | 0 | 33.48 | 0 | 0 | 100 | 0 | 0 | 1773 | -2.28 |  | Saito et al. 2003 | Saito | 16/10/23 | feocao | 9171
staffmnkmcph_0_0_0_66.5_0_0_0_0_0_33.5_0_0 | 0 | 0 | 0 | 66.51 | 0 | 0 | 0 | 0 | 0 | 33.49 | 0 | 0 | 100 | 0 | 0 | 1773 | -1.89 |  | Saito et al. 2003 | Saito | 16/10/23 | feocao | 9172
staffmnkmcph_11.7_0_0_58.7_0_0_0_0_0_29.6_0_0 | 11.74 | 0 | 0 | 58.7 | 0 | 0 | 0 | 0 | 0 | 29.56 | 0 | 0 | 100 | 0 | 0 | 1773 | -1.63 |  | Saito et al. 2003 | Saito | 16/10/23 | sio2feocao | 9173
staffmnkmcph_17.4_0_0_54.9_0_0_0_0_0_27.7_0_0 | 17.44 | 0 | 0 | 54.9 | 0 | 0 | 0 | 0 | 0 | 27.66 | 0 | 0 | 100 | 0 | 0 | 1773 | -1.44 |  | Saito et al. 2003 | Saito | 16/10/23 | sio2feocao | 9174
staffmnkmcph_0_0_3.6_64.1_0_0_0_0_0_32.3_0_0 | 0 | 0 | 3.58 | 64.13 | 0 | 0 | 0 | 0 | 0 | 32.29 | 0 | 0 | 100 | 0 | 0 | 1773 | -1.91 |  | Saito et al. 2003 | Saito | 16/10/23 | al2o3feocao | 9175
staffmnkmcph_0_0_7.3_61.7_0_0_0_0_0_31.1_0_0 | 0 | 0 | 7.27 | 61.67 | 0 | 0 | 0 | 0 | 0 | 31.06 | 0 | 0 | 100 | 0 | 0 | 1773 | -1.66 |  | Saito et al. 2003 | Saito | 16/10/23 | al2o3feocao | 9176
staffmnkmcph_0_0_11.1_59.1_0_0_0_0_0_29.8_0_0 | 0 | 0 | 11.07 | 59.14 | 0 | 0 | 0 | 0 | 0 | 29.79 | 0 | 0 | 100 | 0 | 0 | 1773 | -1.52 |  | Saito et al. 2003 | Saito | 16/10/23 | al2o3feocao | 9177
staffmnkmcph_0_0_0_80_0_0_0_0_0_20_0_0 | 0 | 0 | 0 | 80.03 | 0 | 0 | 0 | 0 | 0 | 19.97 | 0 | 0 | 100 | 0 | 0 | 1773 | -2.42 |  | Saito et al. 2003 | Saito | 16/10/23 | feocao | 9178
staffmnkmcph_6.2_0_0_75_0_0_0_0_0_18.8_0_0 | 6.18 | 0 | 0 | 75.03 | 0 | 0 | 0 | 0 | 0 | 18.79 | 0 | 0 | 100 | 0 | 0 | 1773 | -2.01 |  | Saito et al. 2003 | Saito | 16/10/23 | sio2feocao | 9179
staffmnkmcph_12.2_0_0_70.3_0_0_0_0_0_17.5_0_0 | 12.2 | 0 | 0 | 70.28 | 0 | 0 | 0 | 0 | 0 | 17.52 | 0 | 0 | 100 | 0 | 0 | 1773 | -1.77 |  | Saito et al. 2003 | Saito | 16/10/23 | sio2feocao | 9180
staffmnkmcph_18.1_0_0_65.5_0_0_0_0_0_16.4_0_0 | 18.08 | 0 | 0 | 65.52 | 0 | 0 | 0 | 0 | 0 | 16.4 | 0 | 0 | 100 | 0 | 0 | 1773 | -1.64 |  | Saito et al. 2003 | Saito | 16/10/23 | sio2feocao | 9181
staffmnkmcph_0_0_3.7_77_0_0_0_0_0_19.3_0_0 | 0 | 0 | 3.73 | 76.99 | 0 | 0 | 0 | 0 | 0 | 19.28 | 0 | 0 | 100 | 0 | 0 | 1773 | -2.11 |  | Saito et al. 2003 | Saito | 16/10/23 | al2o3feocao | 9182
staffmnkmcph_0_0_7.6_74_0_0_0_0_0_18.4_0_0 | 0 | 0 | 7.57 | 73.99 | 0 | 0 | 0 | 0 | 0 | 18.44 | 0 | 0 | 100 | 0 | 0 | 1773 | -1.86 |  | Saito et al. 2003 | Saito | 16/10/23 | al2o3feocao | 9183
staffmnkmcph_0_0_11.5_70.8_0_0_0_0_0_17.7_0_0 | 0 | 0 | 11.51 | 70.77 | 0 | 0 | 0 | 0 | 0 | 17.72 | 0 | 0 | 100 | 0 | 0 | 1773 | -1.65 |  | Saito et al. 2003 | Saito | 16/10/23 | al2o3feocao | 9184
staffmnkmcph_39_0_11.5_0_0_0_0_0_7.7_41.8_0_0 | 39.03 | 0 | 11.5 | 0 | 0 | 0 | 0 | 0 | 7.66 | 41.82 | 0 | 0 | 100.01 | 0 | 0 | 1823 | -0.44 |  | Saito et al. 2003 | Saito | 16/10/23 | sio2al2o3mgocao | 9185
staffmnkmcph_36_0_10.6_0_0_0_0_0_14.9_38.5_0_0 | 35.97 | 0 | 10.6 | 0 | 0 | 0 | 0 | 0 | 14.89 | 38.54 | 0 | 0 | 100 | 0 | 0 | 1823 | -0.57 |  | Saito et al. 2003 | Saito | 16/10/23 | sio2al2o3mgocao | 9186
staffmnkmcph_33.1_0_9.7_0_0_0_0_0_21.8_35.4_0_0 | 33.07 | 0 | 9.74 | 0 | 0 | 0 | 0 | 0 | 21.75 | 35.43 | 0 | 0 | 99.99 | 0 | 0 | 1823 | -0.72 |  | Saito et al. 2003 | Saito | 16/10/23 | sio2al2o3mgocao | 9187
staffmnkmcph_30.3_0_8.9_0_0_0_0_0_28.3_32.5_0_0 | 30.32 | 0 | 8.93 | 0 | 0 | 0 | 0 | 0 | 28.25 | 32.49 | 0 | 0 | 99.99 | 0 | 0 | 1823 | -0.89 |  | Saito et al. 2003 | Saito | 16/10/23 | sio2al2o3mgocao | 9188
staffmnkmcph_38.8_8.1_11.4_0_0_0_0_0_0_41.6_0_0 | 38.84 | 8.11 | 11.44 | 0 | 0 | 0 | 0 | 0 | 0 | 41.61 | 0 | 0 | 100 | 0 | 0 | 1823 | -0.62 |  | Saito et al. 2003 | Saito | 16/10/23 | sio2tio2al2o3cao | 9189
staffmnkmcph_35.3_16.6_10.4_0_0_0_0_0_0_37.8_0_0 | 35.26 | 16.57 | 10.39 | 0 | 0 | 0 | 0 | 0 | 0 | 37.78 | 0 | 0 | 100 | 0 | 0 | 1823 | -0.85 |  | Saito et al. 2003 | Saito | 16/10/23 | sio2tio2al2o3cao | 9190
staffmnkmcph_38.8_0_11.4_8.1_0_0_0_0_0_41.6_0_0 | 38.84 | 0 | 11.44 | 8.11 | 0 | 0 | 0 | 0 | 0 | 41.61 | 0 | 0 | 100 | 0 | 0 | 1823 | -0.62 |  | Saito et al. 2003 | Saito | 16/10/23 | sio2al2o3feocao | 9191
staffmnkmcph_35.3_0_10.4_16.6_0_0_0_0_0_37.8_0_0 | 35.26 | 0 | 10.39 | 16.57 | 0 | 0 | 0 | 0 | 0 | 37.78 | 0 | 0 | 100 | 0 | 0 | 1823 | -0.97 |  | Saito et al. 2003 | Saito | 16/10/23 | sio2al2o3feocao | 9192
staffmnkmcph_31.5_0_9.3_25.4_0_0_0_0_0_33.8_0_0 | 31.53 | 0 | 9.29 | 25.4 | 0 | 0 | 0 | 0 | 0 | 33.78 | 0 | 0 | 100 | 0 | 0 | 1823 | -1.05 |  | Saito et al. 2003 | Saito | 16/10/23 | sio2al2o3feocao | 9193
staffmnkmcph_27.6_0_8.1_34.6_0_0_0_0_0_29.6_0_0 | 27.63 | 0 | 8.14 | 34.62 | 0 | 0 | 0 | 0 | 0 | 29.6 | 0 | 0 | 99.99 | 0 | 0 | 1823 | -1.21 |  | Saito et al. 2003 | Saito | 16/10/23 | sio2al2o3feocao | 9194
staffmnkmcph_0_0_0_66.5_0_0_0_0_0_33.5_0_0 | 0 | 0 | 0 | 66.52 | 0 | 0 | 0 | 0 | 0 | 33.48 | 0 | 0 | 100 | 0 | 0 | 1823 | -2.4 |  | Saito et al. 2003 | Saito | 16/10/23 | feocao | 9195
staffmnkmcph_0_0_0_66.5_0_0_0_0_0_33.5_0_0 | 0 | 0 | 0 | 66.51 | 0 | 0 | 0 | 0 | 0 | 33.49 | 0 | 0 | 100 | 0 | 0 | 1823 | -1.93 |  | Saito et al. 2003 | Saito | 16/10/23 | feocao | 9196
staffmnkmcph_11.7_0_0_58.7_0_0_0_0_0_29.6_0_0 | 11.74 | 0 | 0 | 58.7 | 0 | 0 | 0 | 0 | 0 | 29.56 | 0 | 0 | 100 | 0 | 0 | 1823 | -1.68 |  | Saito et al. 2003 | Saito | 16/10/23 | sio2feocao | 9197
staffmnkmcph_17.4_0_0_54.9_0_0_0_0_0_27.7_0_0 | 17.44 | 0 | 0 | 54.9 | 0 | 0 | 0 | 0 | 0 | 27.66 | 0 | 0 | 100 | 0 | 0 | 1823 | -1.53 |  | Saito et al. 2003 | Saito | 16/10/23 | sio2feocao | 9198
staffmnkmcph_0_0_3.6_64.1_0_0_0_0_0_32.3_0_0 | 0 | 0 | 3.58 | 64.13 | 0 | 0 | 0 | 0 | 0 | 32.29 | 0 | 0 | 100 | 0 | 0 | 1823 | -1.97 |  | Saito et al. 2003 | Saito | 16/10/23 | al2o3feocao | 9199
staffmnkmcph_0_0_7.3_61.7_0_0_0_0_0_31.1_0_0 | 0 | 0 | 7.27 | 61.67 | 0 | 0 | 0 | 0 | 0 | 31.06 | 0 | 0 | 100 | 0 | 0 | 1823 | -1.71 |  | Saito et al. 2003 | Saito | 16/10/23 | al2o3feocao | 9200
staffmnkmcph_0_0_11.1_59.1_0_0_0_0_0_29.8_0_0 | 0 | 0 | 11.07 | 59.14 | 0 | 0 | 0 | 0 | 0 | 29.79 | 0 | 0 | 100 | 0 | 0 | 1823 | -1.62 |  | Saito et al. 2003 | Saito | 16/10/23 | al2o3feocao | 9201
staffmnkmcph_0_0_0_80_0_0_0_0_0_20_0_0 | 0 | 0 | 0 | 80.03 | 0 | 0 | 0 | 0 | 0 | 19.97 | 0 | 0 | 100 | 0 | 0 | 1823 | -2.59 |  | Saito et al. 2003 | Saito | 16/10/23 | feocao | 9202
staffmnkmcph_6.2_0_0_75_0_0_0_0_0_18.8_0_0 | 6.18 | 0 | 0 | 75.03 | 0 | 0 | 0 | 0 | 0 | 18.79 | 0 | 0 | 100 | 0 | 0 | 1823 | -2.11 |  | Saito et al. 2003 | Saito | 16/10/23 | sio2feocao | 9203
staffmnkmcph_12.2_0_0_70.3_0_0_0_0_0_17.5_0_0 | 12.2 | 0 | 0 | 70.28 | 0 | 0 | 0 | 0 | 0 | 17.52 | 0 | 0 | 100 | 0 | 0 | 1823 | -1.85 |  | Saito et al. 2003 | Saito | 16/10/23 | sio2feocao | 9204
staffmnkmcph_18.1_0_0_65.5_0_0_0_0_0_16.4_0_0 | 18.08 | 0 | 0 | 65.52 | 0 | 0 | 0 | 0 | 0 | 16.4 | 0 | 0 | 100 | 0 | 0 | 1823 | -1.67 |  | Saito et al. 2003 | Saito | 16/10/23 | sio2feocao | 9205
staffmnkmcph_0_0_3.7_77_0_0_0_0_0_19.3_0_0 | 0 | 0 | 3.73 | 76.99 | 0 | 0 | 0 | 0 | 0 | 19.28 | 0 | 0 | 100 | 0 | 0 | 1823 | -2.26 |  | Saito et al. 2003 | Saito | 16/10/23 | al2o3feocao | 9206
staffmnkmcph_0_0_7.6_74_0_0_0_0_0_18.4_0_0 | 0 | 0 | 7.57 | 73.99 | 0 | 0 | 0 | 0 | 0 | 18.44 | 0 | 0 | 100 | 0 | 0 | 1823 | -1.95 |  | Saito et al. 2003 | Saito | 16/10/23 | al2o3feocao | 9207
staffmnkmcph_0_0_11.5_70.8_0_0_0_0_0_17.7_0_0 | 0 | 0 | 11.51 | 70.77 | 0 | 0 | 0 | 0 | 0 | 17.72 | 0 | 0 | 100 | 0 | 0 | 1823 | -1.76 |  | Saito et al. 2003 | Saito | 16/10/23 | al2o3feocao | 9208
staffmnkmcph_39_0_11.5_0_0_0_0_0_7.7_41.8_0_0 | 39.03 | 0 | 11.5 | 0 | 0 | 0 | 0 | 0 | 7.66 | 41.82 | 0 | 0 | 100.01 | 0 | 0 | 1873 | -0.57 |  | Saito et al. 2003 | Saito | 16/10/23 | sio2al2o3mgocao | 9209
staffmnkmcph_36_0_10.6_0_0_0_0_0_14.9_38.5_0_0 | 35.97 | 0 | 10.6 | 0 | 0 | 0 | 0 | 0 | 14.89 | 38.54 | 0 | 0 | 100 | 0 | 0 | 1873 | -0.71 |  | Saito et al. 2003 | Saito | 16/10/23 | sio2al2o3mgocao | 9210
staffmnkmcph_33.1_0_9.7_0_0_0_0_0_21.8_35.4_0_0 | 33.07 | 0 | 9.74 | 0 | 0 | 0 | 0 | 0 | 21.75 | 35.43 | 0 | 0 | 99.99 | 0 | 0 | 1873 | -0.86 |  | Saito et al. 2003 | Saito | 16/10/23 | sio2al2o3mgocao | 9211
staffmnkmcph_30.3_0_8.9_0_0_0_0_0_28.3_32.5_0_0 | 30.32 | 0 | 8.93 | 0 | 0 | 0 | 0 | 0 | 28.25 | 32.49 | 0 | 0 | 99.99 | 0 | 0 | 1873 | -0.99 |  | Saito et al. 2003 | Saito | 16/10/23 | sio2al2o3mgocao | 9212
staffmnkmcph_38.8_8.1_11.4_0_0_0_0_0_0_41.6_0_0 | 38.84 | 8.11 | 11.44 | 0 | 0 | 0 | 0 | 0 | 0 | 41.61 | 0 | 0 | 100 | 0 | 0 | 1873 | -0.73 |  | Saito et al. 2003 | Saito | 16/10/23 | sio2tio2al2o3cao | 9213
staffmnkmcph_35.3_16.6_10.4_0_0_0_0_0_0_37.8_0_0 | 35.26 | 16.57 | 10.39 | 0 | 0 | 0 | 0 | 0 | 0 | 37.78 | 0 | 0 | 100 | 0 | 0 | 1873 | -0.96 |  | Saito et al. 2003 | Saito | 16/10/23 | sio2tio2al2o3cao | 9214
staffmnkmcph_38.8_0_11.4_8.1_0_0_0_0_0_41.6_0_0 | 38.84 | 0 | 11.44 | 8.11 | 0 | 0 | 0 | 0 | 0 | 41.61 | 0 | 0 | 100 | 0 | 0 | 1873 | -0.74 |  | Saito et al. 2003 | Saito | 16/10/23 | sio2al2o3feocao | 9215
staffmnkmcph_35.3_0_10.4_16.6_0_0_0_0_0_37.8_0_0 | 35.26 | 0 | 10.39 | 16.57 | 0 | 0 | 0 | 0 | 0 | 37.78 | 0 | 0 | 100 | 0 | 0 | 1873 | -1.05 |  | Saito et al. 2003 | Saito | 16/10/23 | sio2al2o3feocao | 9216
staffmnkmcph_31.5_0_9.3_25.4_0_0_0_0_0_33.8_0_0 | 31.53 | 0 | 9.29 | 25.4 | 0 | 0 | 0 | 0 | 0 | 33.78 | 0 | 0 | 100 | 0 | 0 | 1873 | -1.15 |  | Saito et al. 2003 | Saito | 16/10/23 | sio2al2o3feocao | 9217
staffmnkmcph_27.6_0_8.1_34.6_0_0_0_0_0_29.6_0_0 | 27.63 | 0 | 8.14 | 34.62 | 0 | 0 | 0 | 0 | 0 | 29.6 | 0 | 0 | 99.99 | 0 | 0 | 1873 | -1.27 |  | Saito et al. 2003 | Saito | 16/10/23 | sio2al2o3feocao | 9218
staffmnkmcph_0_0_0_66.5_0_0_0_0_0_33.5_0_0 | 0 | 0 | 0 | 66.52 | 0 | 0 | 0 | 0 | 0 | 33.48 | 0 | 0 | 100 | 0 | 0 | 1873 | -2.49 |  | Saito et al. 2003 | Saito | 16/10/23 | feocao | 9219
staffmnkmcph_0_0_0_66.5_0_0_0_0_0_33.5_0_0 | 0 | 0 | 0 | 66.51 | 0 | 0 | 0 | 0 | 0 | 33.49 | 0 | 0 | 100 | 0 | 0 | 1873 | -1.99 |  | Saito et al. 2003 | Saito | 16/10/23 | feocao | 9220
staffmnkmcph_11.7_0_0_58.7_0_0_0_0_0_29.6_0_0 | 11.74 | 0 | 0 | 58.7 | 0 | 0 | 0 | 0 | 0 | 29.56 | 0 | 0 | 100 | 0 | 0 | 1873 | -1.74 |  | Saito et al. 2003 | Saito | 16/10/23 | sio2feocao | 9221
staffmnkmcph_17.4_0_0_54.9_0_0_0_0_0_27.7_0_0 | 17.44 | 0 | 0 | 54.9 | 0 | 0 | 0 | 0 | 0 | 27.66 | 0 | 0 | 100 | 0 | 0 | 1873 | -1.65 |  | Saito et al. 2003 | Saito | 16/10/23 | sio2feocao | 9222
staffmnkmcph_0_0_3.6_64.1_0_0_0_0_0_32.3_0_0 | 0 | 0 | 3.58 | 64.13 | 0 | 0 | 0 | 0 | 0 | 32.29 | 0 | 0 | 100 | 0 | 0 | 1873 | -2.06 |  | Saito et al. 2003 | Saito | 16/10/23 | al2o3feocao | 9223
staffmnkmcph_0_0_7.3_61.7_0_0_0_0_0_31.1_0_0 | 0 | 0 | 7.27 | 61.67 | 0 | 0 | 0 | 0 | 0 | 31.06 | 0 | 0 | 100 | 0 | 0 | 1873 | -1.75 |  | Saito et al. 2003 | Saito | 16/10/23 | al2o3feocao | 9224
staffmnkmcph_0_0_11.1_59.1_0_0_0_0_0_29.8_0_0 | 0 | 0 | 11.07 | 59.14 | 0 | 0 | 0 | 0 | 0 | 29.79 | 0 | 0 | 100 | 0 | 0 | 1873 | -1.66 |  | Saito et al. 2003 | Saito | 16/10/23 | al2o3feocao | 9225
staffmnkmcph_0_0_0_80_0_0_0_0_0_20_0_0 | 0 | 0 | 0 | 80.03 | 0 | 0 | 0 | 0 | 0 | 19.97 | 0 | 0 | 100 | 0 | 0 | 1873 | -2.7 |  | Saito et al. 2003 | Saito | 16/10/23 | feocao | 9226
staffmnkmcph_6.2_0_0_75_0_0_0_0_0_18.8_0_0 | 6.18 | 0 | 0 | 75.03 | 0 | 0 | 0 | 0 | 0 | 18.79 | 0 | 0 | 100 | 0 | 0 | 1873 | -2.22 |  | Saito et al. 2003 | Saito | 16/10/23 | sio2feocao | 9227
staffmnkmcph_12.2_0_0_70.3_0_0_0_0_0_17.5_0_0 | 12.2 | 0 | 0 | 70.28 | 0 | 0 | 0 | 0 | 0 | 17.52 | 0 | 0 | 100 | 0 | 0 | 1873 | -1.94 |  | Saito et al. 2003 | Saito | 16/10/23 | sio2feocao | 9228
staffmnkmcph_18.1_0_0_65.5_0_0_0_0_0_16.4_0_0 | 18.08 | 0 | 0 | 65.52 | 0 | 0 | 0 | 0 | 0 | 16.4 | 0 | 0 | 100 | 0 | 0 | 1873 | -1.73 |  | Saito et al. 2003 | Saito | 16/10/23 | sio2feocao | 9229
staffmnkmcph_0_0_3.7_77_0_0_0_0_0_19.3_0_0 | 0 | 0 | 3.73 | 76.99 | 0 | 0 | 0 | 0 | 0 | 19.28 | 0 | 0 | 100 | 0 | 0 | 1873 | -2.36 |  | Saito et al. 2003 | Saito | 16/10/23 | al2o3feocao | 9230
staffmnkmcph_0_0_7.6_74_0_0_0_0_0_18.4_0_0 | 0 | 0 | 7.57 | 73.99 | 0 | 0 | 0 | 0 | 0 | 18.44 | 0 | 0 | 100 | 0 | 0 | 1873 | -2.02 |  | Saito et al. 2003 | Saito | 16/10/23 | al2o3feocao | 9231
staffmnkmcph_0_0_11.5_70.8_0_0_0_0_0_17.7_0_0 | 0 | 0 | 11.51 | 70.77 | 0 | 0 | 0 | 0 | 0 | 17.72 | 0 | 0 | 100 | 0 | 0 | 1873 | -1.79 |  | Saito et al. 2003 | Saito | 16/10/23 | al2o3feocao | 9232
staffmnkmcph_50_0_0_0_0_0_0_0_25_25_0_0 | 50 | 0 | 0 | 0 | 0 | 0 | 0 | 0 | 25 | 25 | 0 | 0 | 100 | 0 | 0 | 1873.15 | -0.53 |  | Scarfe and Cronin 1986 | Di | 16/10/23 | sio2mgocao | 9233
staffmnkmcph_50_0_0_0_0_0_0_0_25_25_0_0 | 50 | 0 | 0 | 0 | 0 | 0 | 0 | 0 | 25 | 25 | 0 | 0 | 100 | 0 | 0 | 1823.15 | -0.44 |  | Scarfe and Cronin 1986 | Di | 16/10/23 | sio2mgocao | 9234
staffmnkmcph_50_0_0_0_0_0_0_0_25_25_0_0 | 50 | 0 | 0 | 0 | 0 | 0 | 0 | 0 | 25 | 25 | 0 | 0 | 100 | 0 | 0 | 1773.15 | -0.32 |  | Scarfe and Cronin 1986 | Di | 16/10/23 | sio2mgocao | 9235
staffmnkmcph_50_0_0_0_0_0_0_0_25_25_0_0 | 50 | 0 | 0 | 0 | 0 | 0 | 0 | 0 | 25 | 25 | 0 | 0 | 100 | 0 | 0 | 1723.15 | -0.18 |  | Scarfe and Cronin 1986 | Di | 16/10/23 | sio2mgocao | 9236
staffmnkmcph_50_0_0_0_0_0_0_0_25_25_0_0 | 50 | 0 | 0 | 0 | 0 | 0 | 0 | 0 | 25 | 25 | 0 | 0 | 100 | 0 | 0 | 1673.15 | -0.01 |  | Scarfe and Cronin 1986 | Di | 16/10/23 | sio2mgocao | 9237
staffmnkmcph_50_0_0_0_0_0_0_0_25_25_0_0 | 50 | 0 | 0 | 0 | 0 | 0 | 0 | 0 | 25 | 25 | 0 | 0 | 100 | 0 | 0 | 1648.15 | 0.09 |  | Scarfe and Cronin 1986 | Di | 16/10/23 | sio2mgocao | 9238
staffmnkmcph_51_0_0.6_0_0_0_0.5_0_24_24_0_0 | 51.02 | 0 | 0.55 | 0 | 0 | 0 | 0.5 | 0 | 23.96 | 23.97 | 0 | 0 | 100 | 0 | 0 | 1823.15 | -0.28 |  | Scarfe and Cronin 1986 | Di95 | 16/10/23 | sio2al2o3na2omgocao | 9239
staffmnkmcph_51_0_0.6_0_0_0_0.5_0_24_24_0_0 | 51.02 | 0 | 0.55 | 0 | 0 | 0 | 0.5 | 0 | 23.96 | 23.97 | 0 | 0 | 100 | 0 | 0 | 1773.15 | -0.12 |  | Scarfe and Cronin 1986 | Di95 | 16/10/23 | sio2al2o3na2omgocao | 9240
staffmnkmcph_51_0_0.6_0_0_0_0.5_0_24_24_0_0 | 51.02 | 0 | 0.55 | 0 | 0 | 0 | 0.5 | 0 | 23.96 | 23.97 | 0 | 0 | 100 | 0 | 0 | 1723.15 | 0.04 |  | Scarfe and Cronin 1986 | Di95 | 16/10/23 | sio2al2o3na2omgocao | 9241
staffmnkmcph_51_0_0.6_0_0_0_0.5_0_24_24_0_0 | 51.02 | 0 | 0.55 | 0 | 0 | 0 | 0.5 | 0 | 23.96 | 23.97 | 0 | 0 | 100 | 0 | 0 | 1673.15 | 0.21 |  | Scarfe and Cronin 1986 | Di95 | 16/10/23 | sio2al2o3na2omgocao | 9242
staffmnkmcph_51_0_0.6_0_0_0_0.5_0_24_24_0_0 | 51.02 | 0 | 0.55 | 0 | 0 | 0 | 0.5 | 0 | 23.96 | 23.97 | 0 | 0 | 100 | 0 | 0 | 1623.15 | 0.41 |  | Scarfe and Cronin 1986 | Di95 | 16/10/23 | sio2al2o3na2omgocao | 9243
staffmnkmcph_55.3_0_2.9_0_0_0_2.6_0_19.6_19.6_0_0 | 55.31 | 0 | 2.86 | 0 | 0 | 0 | 2.58 | 0 | 19.62 | 19.63 | 0 | 0 | 100 | 0 | 0 | 1863.15 | 0.03 |  | Scarfe and Cronin 1986 | Di75 | 16/10/23 | sio2al2o3na2omgocao | 9244
staffmnkmcph_55.3_0_2.9_0_0_0_2.6_0_19.6_19.6_0_0 | 55.31 | 0 | 2.86 | 0 | 0 | 0 | 2.58 | 0 | 19.62 | 19.63 | 0 | 0 | 100 | 0 | 0 | 1823.15 | 0.15 |  | Scarfe and Cronin 1986 | Di75 | 16/10/23 | sio2al2o3na2omgocao | 9245
staffmnkmcph_55.3_0_2.9_0_0_0_2.6_0_19.6_19.6_0_0 | 55.31 | 0 | 2.86 | 0 | 0 | 0 | 2.58 | 0 | 19.62 | 19.63 | 0 | 0 | 100 | 0 | 0 | 1773.15 | 0.29 |  | Scarfe and Cronin 1986 | Di75 | 16/10/23 | sio2al2o3na2omgocao | 9246
staffmnkmcph_55.3_0_2.9_0_0_0_2.6_0_19.6_19.6_0_0 | 55.31 | 0 | 2.86 | 0 | 0 | 0 | 2.58 | 0 | 19.62 | 19.63 | 0 | 0 | 100 | 0 | 0 | 1723.15 | 0.47 |  | Scarfe and Cronin 1986 | Di75 | 16/10/23 | sio2al2o3na2omgocao | 9247
staffmnkmcph_55.3_0_2.9_0_0_0_2.6_0_19.6_19.6_0_0 | 55.31 | 0 | 2.86 | 0 | 0 | 0 | 2.58 | 0 | 19.62 | 19.63 | 0 | 0 | 100 | 0 | 0 | 1673.15 | 0.59 |  | Scarfe and Cronin 1986 | Di75 | 16/10/23 | sio2al2o3na2omgocao | 9248
staffmnkmcph_55.3_0_2.9_0_0_0_2.6_0_19.6_19.6_0_0 | 55.31 | 0 | 2.86 | 0 | 0 | 0 | 2.58 | 0 | 19.62 | 19.63 | 0 | 0 | 100 | 0 | 0 | 1623.15 | 0.79 |  | Scarfe and Cronin 1986 | Di75 | 16/10/23 | sio2al2o3na2omgocao | 9249
staffmnkmcph_55.3_0_2.9_0_0_0_2.6_0_19.6_19.6_0_0 | 55.31 | 0 | 2.86 | 0 | 0 | 0 | 2.58 | 0 | 19.62 | 19.63 | 0 | 0 | 100 | 0 | 0 | 1573.15 | 1.01 |  | Scarfe and Cronin 1986 | Di75 | 16/10/23 | sio2al2o3na2omgocao | 9250
staffmnkmcph_55.3_0_2.9_0_0_0_2.6_0_19.6_19.6_0_0 | 55.31 | 0 | 2.86 | 0 | 0 | 0 | 2.58 | 0 | 19.62 | 19.63 | 0 | 0 | 100 | 0 | 0 | 1523.15 | 1.27 |  | Scarfe and Cronin 1986 | Di75 | 16/10/23 | sio2al2o3na2omgocao | 9251
staffmnkmcph_55.3_0_2.9_0_0_0_2.6_0_19.6_19.6_0_0 | 55.31 | 0 | 2.86 | 0 | 0 | 0 | 2.58 | 0 | 19.62 | 19.63 | 0 | 0 | 100 | 0 | 0 | 1473.15 | 1.58 |  | Scarfe and Cronin 1986 | Di75 | 16/10/23 | sio2al2o3na2omgocao | 9252
staffmnkmcph_61.1_0_6_0_0_0_5.4_0_13.7_13.7_0_0 | 61.14 | 0 | 6 | 0 | 0 | 0 | 5.42 | 0 | 13.72 | 13.72 | 0 | 0 | 100 | 0 | 0 | 1823.15 | 0.76 |  | Scarfe and Cronin 1986 | Di50 | 16/10/23 | sio2al2o3na2omgocao | 9253
staffmnkmcph_61.1_0_6_0_0_0_5.4_0_13.7_13.7_0_0 | 61.14 | 0 | 6 | 0 | 0 | 0 | 5.42 | 0 | 13.72 | 13.72 | 0 | 0 | 100 | 0 | 0 | 1773.15 | 0.93 |  | Scarfe and Cronin 1986 | Di50 | 16/10/23 | sio2al2o3na2omgocao | 9254
staffmnkmcph_61.1_0_6_0_0_0_5.4_0_13.7_13.7_0_0 | 61.14 | 0 | 6 | 0 | 0 | 0 | 5.42 | 0 | 13.72 | 13.72 | 0 | 0 | 100 | 0 | 0 | 1723.15 | 1.1 |  | Scarfe and Cronin 1986 | Di50 | 16/10/23 | sio2al2o3na2omgocao | 9255
staffmnkmcph_61.1_0_6_0_0_0_5.4_0_13.7_13.7_0_0 | 61.14 | 0 | 6 | 0 | 0 | 0 | 5.42 | 0 | 13.72 | 13.72 | 0 | 0 | 100 | 0 | 0 | 1673.15 | 1.3 |  | Scarfe and Cronin 1986 | Di50 | 16/10/23 | sio2al2o3na2omgocao | 9256
staffmnkmcph_61.1_0_6_0_0_0_5.4_0_13.7_13.7_0_0 | 61.14 | 0 | 6 | 0 | 0 | 0 | 5.42 | 0 | 13.72 | 13.72 | 0 | 0 | 100 | 0 | 0 | 1623.15 | 1.52 |  | Scarfe and Cronin 1986 | Di50 | 16/10/23 | sio2al2o3na2omgocao | 9257
staffmnkmcph_61.1_0_6_0_0_0_5.4_0_13.7_13.7_0_0 | 61.14 | 0 | 6 | 0 | 0 | 0 | 5.42 | 0 | 13.72 | 13.72 | 0 | 0 | 100 | 0 | 0 | 1573.15 | 1.79 |  | Scarfe and Cronin 1986 | Di50 | 16/10/23 | sio2al2o3na2omgocao | 9258
staffmnkmcph_61.1_0_6_0_0_0_5.4_0_13.7_13.7_0_0 | 61.14 | 0 | 6 | 0 | 0 | 0 | 5.42 | 0 | 13.72 | 13.72 | 0 | 0 | 100 | 0 | 0 | 1523.15 | 2.07 |  | Scarfe and Cronin 1986 | Di50 | 16/10/23 | sio2al2o3na2omgocao | 9259
staffmnkmcph_61.1_0_6_0_0_0_5.4_0_13.7_13.7_0_0 | 61.14 | 0 | 6 | 0 | 0 | 0 | 5.42 | 0 | 13.72 | 13.72 | 0 | 0 | 100 | 0 | 0 | 1473.15 | 2.42 |  | Scarfe and Cronin 1986 | Di50 | 16/10/23 | sio2al2o3na2omgocao | 9260
staffmnkmcph_61.1_0_6_0_0_0_5.4_0_13.7_13.7_0_0 | 61.14 | 0 | 6 | 0 | 0 | 0 | 5.42 | 0 | 13.72 | 13.72 | 0 | 0 | 100 | 0 | 0 | 1423.15 | 2.78 |  | Scarfe and Cronin 1986 | Di50 | 16/10/23 | sio2al2o3na2omgocao | 9261
staffmnkmcph_55.3_0_2.9_0_0_0_2.6_0_19.6_19.6_0_0 | 55.31 | 0 | 2.86 | 0 | 0 | 0 | 2.58 | 0 | 19.62 | 19.63 | 0 | 0 | 100 | 0 | 0 | 1873.15 | 1.43 |  | Scarfe and Cronin 1986 | Di25 | 16/10/23 | sio2al2o3na2omgocao | 9262
staffmnkmcph_55.3_0_2.9_0_0_0_2.6_0_19.6_19.6_0_0 | 55.31 | 0 | 2.86 | 0 | 0 | 0 | 2.58 | 0 | 19.62 | 19.63 | 0 | 0 | 100 | 0 | 0 | 1823.15 | 2.63 |  | Scarfe and Cronin 1986 | Di25 | 16/10/23 | sio2al2o3na2omgocao | 9263
staffmnkmcph_55.3_0_2.9_0_0_0_2.6_0_19.6_19.6_0_0 | 55.31 | 0 | 2.86 | 0 | 0 | 0 | 2.58 | 0 | 19.62 | 19.63 | 0 | 0 | 100 | 0 | 0 | 1773.15 | 1.83 |  | Scarfe and Cronin 1986 | Di25 | 16/10/23 | sio2al2o3na2omgocao | 9264
staffmnkmcph_55.3_0_2.9_0_0_0_2.6_0_19.6_19.6_0_0 | 55.31 | 0 | 2.86 | 0 | 0 | 0 | 2.58 | 0 | 19.62 | 19.63 | 0 | 0 | 100 | 0 | 0 | 1723.15 | 2.06 |  | Scarfe and Cronin 1986 | Di25 | 16/10/23 | sio2al2o3na2omgocao | 9265
staffmnkmcph_55.3_0_2.9_0_0_0_2.6_0_19.6_19.6_0_0 | 55.31 | 0 | 2.86 | 0 | 0 | 0 | 2.58 | 0 | 19.62 | 19.63 | 0 | 0 | 100 | 0 | 0 | 1673.15 | 2.31 |  | Scarfe and Cronin 1986 | Di25 | 16/10/23 | sio2al2o3na2omgocao | 9266
staffmnkmcph_55.3_0_2.9_0_0_0_2.6_0_19.6_19.6_0_0 | 55.31 | 0 | 2.86 | 0 | 0 | 0 | 2.58 | 0 | 19.62 | 19.63 | 0 | 0 | 100 | 0 | 0 | 1623.15 | 2.59 |  | Scarfe and Cronin 1986 | Di25 | 16/10/23 | sio2al2o3na2omgocao | 9267
staffmnkmcph_55.3_0_2.9_0_0_0_2.6_0_19.6_19.6_0_0 | 55.31 | 0 | 2.86 | 0 | 0 | 0 | 2.58 | 0 | 19.62 | 19.63 | 0 | 0 | 100 | 0 | 0 | 1573.15 | 2.87 |  | Scarfe and Cronin 1986 | Di25 | 16/10/23 | sio2al2o3na2omgocao | 9268
staffmnkmcph_55.3_0_2.9_0_0_0_2.6_0_19.6_19.6_0_0 | 55.31 | 0 | 2.86 | 0 | 0 | 0 | 2.58 | 0 | 19.62 | 19.63 | 0 | 0 | 100 | 0 | 0 | 1523.15 | 3.18 |  | Scarfe and Cronin 1986 | Di25 | 16/10/23 | sio2al2o3na2omgocao | 9269
staffmnkmcph_55.3_0_2.9_0_0_0_2.6_0_19.6_19.6_0_0 | 55.31 | 0 | 2.86 | 0 | 0 | 0 | 2.58 | 0 | 19.62 | 19.63 | 0 | 0 | 100 | 0 | 0 | 1473.15 | 3.53 |  | Scarfe and Cronin 1986 | Di25 | 16/10/23 | sio2al2o3na2omgocao | 9270
staffmnkmcph_55.3_0_2.9_0_0_0_2.6_0_19.6_19.6_0_0 | 55.31 | 0 | 2.86 | 0 | 0 | 0 | 2.58 | 0 | 19.62 | 19.63 | 0 | 0 | 100 | 0 | 0 | 1423.15 | 3.92 |  | Scarfe and Cronin 1986 | Di25 | 16/10/23 | sio2al2o3na2omgocao | 9271
staffmnkmcph_74.7_0_13.3_0_0_0_12_0_0_0_0_0 | 74.69 | 0 | 13.29 | 0 | 0 | 0 | 12.02 | 0 | 0 | 0 | 0 | 0 | 100 | 0 | 0 | 1873.15 | 2.86 |  | Scarfe and Cronin 1986 | Ab | 16/10/23 | sio2al2o3na2o | 9272
staffmnkmcph_74.7_0_13.3_0_0_0_12_0_0_0_0_0 | 74.69 | 0 | 13.29 | 0 | 0 | 0 | 12.02 | 0 | 0 | 0 | 0 | 0 | 100 | 0 | 0 | 1848.15 | 3 |  | Scarfe and Cronin 1986 | Ab | 16/10/23 | sio2al2o3na2o | 9273
staffmnkmcph_74.7_0_13.3_0_0_0_12_0_0_0_0_0 | 74.69 | 0 | 13.29 | 0 | 0 | 0 | 12.02 | 0 | 0 | 0 | 0 | 0 | 100 | 0 | 0 | 1823.15 | 3.15 |  | Scarfe and Cronin 1986 | Ab | 16/10/23 | sio2al2o3na2o | 9274
staffmnkmcph_74.7_0_13.3_0_0_0_12_0_0_0_0_0 | 74.69 | 0 | 13.29 | 0 | 0 | 0 | 12.02 | 0 | 0 | 0 | 0 | 0 | 100 | 0 | 0 | 1798.15 | 3.31 |  | Scarfe and Cronin 1986 | Ab | 16/10/23 | sio2al2o3na2o | 9275
staffmnkmcph_74.7_0_13.3_0_0_0_12_0_0_0_0_0 | 74.69 | 0 | 13.29 | 0 | 0 | 0 | 12.02 | 0 | 0 | 0 | 0 | 0 | 100 | 0 | 0 | 1773.15 | 3.46 |  | Scarfe and Cronin 1986 | Ab | 16/10/23 | sio2al2o3na2o | 9276
staffmnkmcph_74.7_0_13.3_0_0_0_12_0_0_0_0_0 | 74.69 | 0 | 13.29 | 0 | 0 | 0 | 12.02 | 0 | 0 | 0 | 0 | 0 | 100 | 0 | 0 | 1748.15 | 3.62 |  | Scarfe and Cronin 1986 | Ab | 16/10/23 | sio2al2o3na2o | 9277
staffmnkmcph_74.7_0_13.3_0_0_0_12_0_0_0_0_0 | 74.69 | 0 | 13.29 | 0 | 0 | 0 | 12.02 | 0 | 0 | 0 | 0 | 0 | 100 | 0 | 0 | 1723.15 | 3.77 |  | Scarfe and Cronin 1986 | Ab | 16/10/23 | sio2al2o3na2o | 9278
staffmnkmcph_74.7_0_13.3_0_0_0_12_0_0_0_0_0 | 74.69 | 0 | 13.29 | 0 | 0 | 0 | 12.02 | 0 | 0 | 0 | 0 | 0 | 100 | 0 | 0 | 1698.15 | 3.92 |  | Scarfe and Cronin 1986 | Ab | 16/10/23 | sio2al2o3na2o | 9279
staffmnkmcph_74.7_0_13.3_0_0_0_12_0_0_0_0_0 | 74.69 | 0 | 13.29 | 0 | 0 | 0 | 12.02 | 0 | 0 | 0 | 0 | 0 | 100 | 0 | 0 | 1673.15 | 4.08 |  | Scarfe and Cronin 1986 | Ab | 16/10/23 | sio2al2o3na2o | 9280
staffmnkmcph_45.7_0_0_0_0_0_52.2_0_0_2.2_0_0 | 45.67 | 0 | 0 | 0 | 0 | 0 | 52.15 | 0 | 0 | 2.17 | 0 | 0 | 99.99 | 0 | 0 | 1798 | -0.56 |  | Schumacher et al. 2015 | 1 | 16/10/23 | sio2na2ocao | 9281
staffmnkmcph_45.7_0_0_0_0_0_52.2_0_0_2.2_0_0 | 45.67 | 0 | 0 | 0 | 0 | 0 | 52.15 | 0 | 0 | 2.17 | 0 | 0 | 99.99 | 0 | 0 | 1823 | -0.62 |  | Schumacher et al. 2015 | 1 | 16/10/23 | sio2na2ocao | 9282
staffmnkmcph_45.7_0_0_0_0_0_52.2_0_0_2.2_0_0 | 45.67 | 0 | 0 | 0 | 0 | 0 | 52.15 | 0 | 0 | 2.17 | 0 | 0 | 99.99 | 0 | 0 | 1848 | -0.69 |  | Schumacher et al. 2015 | 1 | 16/10/23 | sio2na2ocao | 9283
staffmnkmcph_45.7_0_0_0_0_0_52.2_0_0_2.2_0_0 | 45.67 | 0 | 0 | 0 | 0 | 0 | 52.15 | 0 | 0 | 2.17 | 0 | 0 | 99.99 | 0 | 0 | 1873 | -0.76 |  | Schumacher et al. 2015 | 1 | 16/10/23 | sio2na2ocao | 9284
staffmnkmcph_45.7_0_0_0_0_0_52.2_0_0_2.2_0_0 | 45.67 | 0 | 0 | 0 | 0 | 0 | 52.15 | 0 | 0 | 2.17 | 0 | 0 | 99.99 | 0 | 0 | 1898 | -0.82 |  | Schumacher et al. 2015 | 1 | 16/10/23 | sio2na2ocao | 9285
staffmnkmcph_45.7_0_0_0_0_0_52.2_0_0_2.2_0_0 | 45.67 | 0 | 0 | 0 | 0 | 0 | 52.15 | 0 | 0 | 2.17 | 0 | 0 | 99.99 | 0 | 0 | 1923 | -0.81 |  | Schumacher et al. 2015 | 1 | 16/10/23 | sio2na2ocao | 9286
staffmnkmcph_45.7_0_0_0_0_0_52.2_0_0_2.2_0_0 | 45.67 | 0 | 0 | 0 | 0 | 0 | 52.15 | 0 | 0 | 2.17 | 0 | 0 | 99.99 | 0 | 0 | 1923 | -0.84 |  | Schumacher et al. 2015 | 1 | 16/10/23 | sio2na2ocao | 9287
staffmnkmcph_45.7_0_0_0_0_0_52.2_0_0_2.2_0_0 | 45.67 | 0 | 0 | 0 | 0 | 0 | 52.15 | 0 | 0 | 2.17 | 0 | 0 | 99.99 | 0 | 0 | 1948 | -0.87 |  | Schumacher et al. 2015 | 1 | 16/10/23 | sio2na2ocao | 9288
staffmnkmcph_45.7_0_0_0_0_0_52.2_0_0_2.2_0_0 | 45.67 | 0 | 0 | 0 | 0 | 0 | 52.15 | 0 | 0 | 2.17 | 0 | 0 | 99.99 | 0 | 0 | 1948 | -0.91 |  | Schumacher et al. 2015 | 1 | 16/10/23 | sio2na2ocao | 9289
staffmnkmcph_45.7_0_0_0_0_0_52.2_0_0_2.2_0_0 | 45.67 | 0 | 0 | 0 | 0 | 0 | 52.15 | 0 | 0 | 2.17 | 0 | 0 | 99.99 | 0 | 0 | 1973 | -0.97 |  | Schumacher et al. 2015 | 1 | 16/10/23 | sio2na2ocao | 9290
staffmnkmcph_43.5_0_0_0_0_0_50_0_0_6.5_0_0 | 43.49 | 0 | 0 | 0 | 0 | 0 | 50.01 | 0 | 0 | 6.5 | 0 | 0 | 100 | 0 | 0 | 1873 | -0.8 |  | Schumacher et al. 2015 | 2 | 16/10/23 | sio2na2ocao | 9291
staffmnkmcph_43.5_0_0_0_0_0_50_0_0_6.5_0_0 | 43.49 | 0 | 0 | 0 | 0 | 0 | 50.01 | 0 | 0 | 6.5 | 0 | 0 | 100 | 0 | 0 | 1898 | -0.83 |  | Schumacher et al. 2015 | 2 | 16/10/23 | sio2na2ocao | 9292
staffmnkmcph_43.5_0_0_0_0_0_50_0_0_6.5_0_0 | 43.49 | 0 | 0 | 0 | 0 | 0 | 50.01 | 0 | 0 | 6.5 | 0 | 0 | 100 | 0 | 0 | 1923 | -0.89 |  | Schumacher et al. 2015 | 2 | 16/10/23 | sio2na2ocao | 9293
staffmnkmcph_43.5_0_0_0_0_0_50_0_0_6.5_0_0 | 43.49 | 0 | 0 | 0 | 0 | 0 | 50.01 | 0 | 0 | 6.5 | 0 | 0 | 100 | 0 | 0 | 1948 | -0.9 |  | Schumacher et al. 2015 | 2 | 16/10/23 | sio2na2ocao | 9294
staffmnkmcph_43.5_0_0_0_0_0_50_0_0_6.5_0_0 | 43.49 | 0 | 0 | 0 | 0 | 0 | 50.01 | 0 | 0 | 6.5 | 0 | 0 | 100 | 0 | 0 | 1948 | -0.93 |  | Schumacher et al. 2015 | 2 | 16/10/23 | sio2na2ocao | 9295
staffmnkmcph_43.5_0_0_0_0_0_50_0_0_6.5_0_0 | 43.49 | 0 | 0 | 0 | 0 | 0 | 50.01 | 0 | 0 | 6.5 | 0 | 0 | 100 | 0 | 0 | 1973 | -0.95 |  | Schumacher et al. 2015 | 2 | 16/10/23 | sio2na2ocao | 9296
staffmnkmcph_47.5_0_0_0_0_0_50.9_0_0_1.6_0_0 | 47.5 | 0 | 0 | 0 | 0 | 0 | 50.87 | 0 | 0 | 1.63 | 0 | 0 | 100 | 0 | 0 | 1723 | -0.47 |  | Schumacher et al. 2015 | 3 | 16/10/23 | sio2na2ocao | 9297
staffmnkmcph_47.5_0_0_0_0_0_50.9_0_0_1.6_0_0 | 47.5 | 0 | 0 | 0 | 0 | 0 | 50.87 | 0 | 0 | 1.63 | 0 | 0 | 100 | 0 | 0 | 1798 | -0.54 |  | Schumacher et al. 2015 | 3 | 16/10/23 | sio2na2ocao | 9298
staffmnkmcph_47.5_0_0_0_0_0_50.9_0_0_1.6_0_0 | 47.5 | 0 | 0 | 0 | 0 | 0 | 50.87 | 0 | 0 | 1.63 | 0 | 0 | 100 | 0 | 0 | 1823 | -0.61 |  | Schumacher et al. 2015 | 3 | 16/10/23 | sio2na2ocao | 9299
staffmnkmcph_47.5_0_0_0_0_0_50.9_0_0_1.6_0_0 | 47.5 | 0 | 0 | 0 | 0 | 0 | 50.87 | 0 | 0 | 1.63 | 0 | 0 | 100 | 0 | 0 | 1848 | -0.67 |  | Schumacher et al. 2015 | 3 | 16/10/23 | sio2na2ocao | 9300
staffmnkmcph_47.5_0_0_0_0_0_50.9_0_0_1.6_0_0 | 47.5 | 0 | 0 | 0 | 0 | 0 | 50.87 | 0 | 0 | 1.63 | 0 | 0 | 100 | 0 | 0 | 1873 | -0.73 |  | Schumacher et al. 2015 | 3 | 16/10/23 | sio2na2ocao | 9301
staffmnkmcph_47.5_0_0_0_0_0_50.9_0_0_1.6_0_0 | 47.5 | 0 | 0 | 0 | 0 | 0 | 50.87 | 0 | 0 | 1.63 | 0 | 0 | 100 | 0 | 0 | 1898 | -0.78 |  | Schumacher et al. 2015 | 3 | 16/10/23 | sio2na2ocao | 9302
staffmnkmcph_47.5_0_0_0_0_0_50.9_0_0_1.6_0_0 | 47.5 | 0 | 0 | 0 | 0 | 0 | 50.87 | 0 | 0 | 1.63 | 0 | 0 | 100 | 0 | 0 | 1923 | -0.82 |  | Schumacher et al. 2015 | 3 | 16/10/23 | sio2na2ocao | 9303
staffmnkmcph_47.5_0_0_0_0_0_50.9_0_0_1.6_0_0 | 47.5 | 0 | 0 | 0 | 0 | 0 | 50.87 | 0 | 0 | 1.63 | 0 | 0 | 100 | 0 | 0 | 1948 | -0.85 |  | Schumacher et al. 2015 | 3 | 16/10/23 | sio2na2ocao | 9304
staffmnkmcph_47.5_0_0_0_0_0_50.9_0_0_1.6_0_0 | 47.5 | 0 | 0 | 0 | 0 | 0 | 50.87 | 0 | 0 | 1.63 | 0 | 0 | 100 | 0 | 0 | 1973 | -0.89 |  | Schumacher et al. 2015 | 3 | 16/10/23 | sio2na2ocao | 9305
staffmnkmcph_43.7_0_0_0_0_0_54.2_0_0_2.2_0_0 | 43.67 | 0 | 0 | 0 | 0 | 0 | 54.15 | 0 | 0 | 2.18 | 0 | 0 | 100 | 0 | 0 | 1923 | -0.88 |  | Schumacher et al. 2015 | 6 | 16/10/23 | sio2na2ocao | 9306
staffmnkmcph_43.7_0_0_0_0_0_54.2_0_0_2.2_0_0 | 43.67 | 0 | 0 | 0 | 0 | 0 | 54.15 | 0 | 0 | 2.18 | 0 | 0 | 100 | 0 | 0 | 1948 | -0.91 |  | Schumacher et al. 2015 | 6 | 16/10/23 | sio2na2ocao | 9307
staffmnkmcph_43.7_0_0_0_0_0_54.2_0_0_2.2_0_0 | 43.67 | 0 | 0 | 0 | 0 | 0 | 54.15 | 0 | 0 | 2.18 | 0 | 0 | 100 | 0 | 0 | 1973 | -0.97 |  | Schumacher et al. 2015 | 6 | 16/10/23 | sio2na2ocao | 9308
staffmnkmcph_50_0_0_0_0_0_0_0_25_25_0_0 | 50 | 0 | 0 | 0 | 0 | 0 | 0 | 0 | 25 | 25 | 0 | 0 | 100 | 0 | 0 | 1873.15 | -0.53 |  | Scarfe et al. 1983 | Diopside | 16/10/23 | sio2mgocao | 9309
staffmnkmcph_50_0_0_0_0_0_0_0_25_25_0_0 | 50 | 0 | 0 | 0 | 0 | 0 | 0 | 0 | 25 | 25 | 0 | 0 | 100 | 0 | 0 | 1823.15 | -0.44 |  | Scarfe et al. 1983 | Diopside | 16/10/23 | sio2mgocao | 9310
staffmnkmcph_50_0_0_0_0_0_0_0_25_25_0_0 | 50 | 0 | 0 | 0 | 0 | 0 | 0 | 0 | 25 | 25 | 0 | 0 | 100 | 0 | 0 | 1773.15 | -0.32 |  | Scarfe et al. 1983 | Diopside | 16/10/23 | sio2mgocao | 9311
staffmnkmcph_50_0_0_0_0_0_0_0_25_25_0_0 | 50 | 0 | 0 | 0 | 0 | 0 | 0 | 0 | 25 | 25 | 0 | 0 | 100 | 0 | 0 | 1723.15 | -0.18 |  | Scarfe et al. 1983 | Diopside | 16/10/23 | sio2mgocao | 9312
staffmnkmcph_50_0_0_0_0_0_0_0_25_25_0_0 | 50 | 0 | 0 | 0 | 0 | 0 | 0 | 0 | 25 | 25 | 0 | 0 | 100 | 0 | 0 | 1673.15 | -0.01 |  | Scarfe et al. 1983 | Diopside | 16/10/23 | sio2mgocao | 9313
staffmnkmcph_50_0_0_0_0_0_0_0_25_25_0_0 | 50 | 0 | 0 | 0 | 0 | 0 | 0 | 0 | 25 | 25 | 0 | 0 | 100 | 0 | 0 | 1648.15 | 0.09 |  | Scarfe et al. 1983 | Diopside | 16/10/23 | sio2mgocao | 9314
staffmnkmcph_50.1_0_2_0_0_0_0_0_23_24.9_0_0 | 50.12 | 0 | 1.96 | 0 | 0 | 0 | 0 | 0 | 23 | 24.92 | 0 | 0 | 100 | 0 | 0 | 1823.15 | -0.35 |  | Scarfe et al. 1983 | Di90 | 16/10/23 | sio2al2o3mgocao | 9315
staffmnkmcph_50.1_0_2_0_0_0_0_0_23_24.9_0_0 | 50.12 | 0 | 1.96 | 0 | 0 | 0 | 0 | 0 | 23 | 24.92 | 0 | 0 | 100 | 0 | 0 | 1773.15 | -0.2 |  | Scarfe et al. 1983 | Di90 | 16/10/23 | sio2al2o3mgocao | 9316
staffmnkmcph_50.1_0_2_0_0_0_0_0_23_24.9_0_0 | 50.12 | 0 | 1.96 | 0 | 0 | 0 | 0 | 0 | 23 | 24.92 | 0 | 0 | 100 | 0 | 0 | 1723.15 | -0.04 |  | Scarfe et al. 1983 | Di90 | 16/10/23 | sio2al2o3mgocao | 9317
staffmnkmcph_50.1_0_2_0_0_0_0_0_23_24.9_0_0 | 50.12 | 0 | 1.96 | 0 | 0 | 0 | 0 | 0 | 23 | 24.92 | 0 | 0 | 100 | 0 | 0 | 1673.15 | 0.13 |  | Scarfe et al. 1983 | Di90 | 16/10/23 | sio2al2o3mgocao | 9318
staffmnkmcph_50.1_0_2_0_0_0_0_0_23_24.9_0_0 | 50.12 | 0 | 1.96 | 0 | 0 | 0 | 0 | 0 | 23 | 24.92 | 0 | 0 | 100 | 0 | 0 | 1623.15 | 0.33 |  | Scarfe et al. 1983 | Di90 | 16/10/23 | sio2al2o3mgocao | 9319
staffmnkmcph_50.1_0_2_0_0_0_0_0_23_24.9_0_0 | 50.12 | 0 | 1.96 | 0 | 0 | 0 | 0 | 0 | 23 | 24.92 | 0 | 0 | 100 | 0 | 0 | 1573.15 | 0.54 |  | Scarfe et al. 1983 | Di90 | 16/10/23 | sio2al2o3mgocao | 9320
staffmnkmcph_50.3_0_4_0_0_0_0_0_20.9_24.8_0_0 | 50.26 | 0 | 4 | 0 | 0 | 0 | 0 | 0 | 20.92 | 24.82 | 0 | 0 | 100 | 0 | 0 | 1873.15 | -0.36 |  | Scarfe et al. 1983 | Di80 | 16/10/23 | sio2al2o3mgocao | 9321
staffmnkmcph_50.3_0_4_0_0_0_0_0_20.9_24.8_0_0 | 50.26 | 0 | 4 | 0 | 0 | 0 | 0 | 0 | 20.92 | 24.82 | 0 | 0 | 100 | 0 | 0 | 1823.15 | -0.24 |  | Scarfe et al. 1983 | Di80 | 16/10/23 | sio2al2o3mgocao | 9322
staffmnkmcph_50.3_0_4_0_0_0_0_0_20.9_24.8_0_0 | 50.26 | 0 | 4 | 0 | 0 | 0 | 0 | 0 | 20.92 | 24.82 | 0 | 0 | 100 | 0 | 0 | 1773.15 | -0.1 |  | Scarfe et al. 1983 | Di80 | 16/10/23 | sio2al2o3mgocao | 9323
staffmnkmcph_50.3_0_4_0_0_0_0_0_20.9_24.8_0_0 | 50.26 | 0 | 4 | 0 | 0 | 0 | 0 | 0 | 20.92 | 24.82 | 0 | 0 | 100 | 0 | 0 | 1723.15 | 0.06 |  | Scarfe et al. 1983 | Di80 | 16/10/23 | sio2al2o3mgocao | 9324
staffmnkmcph_50.3_0_4_0_0_0_0_0_20.9_24.8_0_0 | 50.26 | 0 | 4 | 0 | 0 | 0 | 0 | 0 | 20.92 | 24.82 | 0 | 0 | 100 | 0 | 0 | 1673.15 | 0.24 |  | Scarfe et al. 1983 | Di80 | 16/10/23 | sio2al2o3mgocao | 9325
staffmnkmcph_50.3_0_4_0_0_0_0_0_20.9_24.8_0_0 | 50.26 | 0 | 4 | 0 | 0 | 0 | 0 | 0 | 20.92 | 24.82 | 0 | 0 | 100 | 0 | 0 | 1623.15 | 0.44 |  | Scarfe et al. 1983 | Di80 | 16/10/23 | sio2al2o3mgocao | 9326
staffmnkmcph_50.3_0_4_0_0_0_0_0_20.9_24.8_0_0 | 50.26 | 0 | 4 | 0 | 0 | 0 | 0 | 0 | 20.92 | 24.82 | 0 | 0 | 100 | 0 | 0 | 1573.15 | 0.66 |  | Scarfe et al. 1983 | Di80 | 16/10/23 | sio2al2o3mgocao | 9327
staffmnkmcph_50.3_0_4_0_0_0_0_0_20.9_24.8_0_0 | 50.26 | 0 | 4 | 0 | 0 | 0 | 0 | 0 | 20.92 | 24.82 | 0 | 0 | 100 | 0 | 0 | 1523.15 | 0.91 |  | Scarfe et al. 1983 | Di80 | 16/10/23 | sio2al2o3mgocao | 9328
staffmnkmcph_50.6_0_8.9_0_0_0_0_0_16_24.6_0_0 | 50.57 | 0 | 8.86 | 0 | 0 | 0 | 0 | 0 | 15.97 | 24.6 | 0 | 0 | 100 | 0 | 0 | 1873.15 | -0.15 |  | Scarfe et al. 1983 | Di58 | 16/10/23 | sio2al2o3mgocao | 9329
staffmnkmcph_50.6_0_8.9_0_0_0_0_0_16_24.6_0_0 | 50.57 | 0 | 8.86 | 0 | 0 | 0 | 0 | 0 | 15.97 | 24.6 | 0 | 0 | 100 | 0 | 0 | 1823.15 | -0.01 |  | Scarfe et al. 1983 | Di58 | 16/10/23 | sio2al2o3mgocao | 9330
staffmnkmcph_50.6_0_8.9_0_0_0_0_0_16_24.6_0_0 | 50.57 | 0 | 8.86 | 0 | 0 | 0 | 0 | 0 | 15.97 | 24.6 | 0 | 0 | 100 | 0 | 0 | 1773.15 | 0.15 |  | Scarfe et al. 1983 | Di58 | 16/10/23 | sio2al2o3mgocao | 9331
staffmnkmcph_50.6_0_8.9_0_0_0_0_0_16_24.6_0_0 | 50.57 | 0 | 8.86 | 0 | 0 | 0 | 0 | 0 | 15.97 | 24.6 | 0 | 0 | 100 | 0 | 0 | 1723.15 | 0.33 |  | Scarfe et al. 1983 | Di58 | 16/10/23 | sio2al2o3mgocao | 9332
staffmnkmcph_50.6_0_8.9_0_0_0_0_0_16_24.6_0_0 | 50.57 | 0 | 8.86 | 0 | 0 | 0 | 0 | 0 | 15.97 | 24.6 | 0 | 0 | 100 | 0 | 0 | 1673.15 | 0.52 |  | Scarfe et al. 1983 | Di58 | 16/10/23 | sio2al2o3mgocao | 9333
staffmnkmcph_50.6_0_8.9_0_0_0_0_0_16_24.6_0_0 | 50.57 | 0 | 8.86 | 0 | 0 | 0 | 0 | 0 | 15.97 | 24.6 | 0 | 0 | 100 | 0 | 0 | 1623.15 | 0.72 |  | Scarfe et al. 1983 | Di58 | 16/10/23 | sio2al2o3mgocao | 9334
staffmnkmcph_50.6_0_8.9_0_0_0_0_0_16_24.6_0_0 | 50.57 | 0 | 8.86 | 0 | 0 | 0 | 0 | 0 | 15.97 | 24.6 | 0 | 0 | 100 | 0 | 0 | 1548.15 | 1.13 |  | Scarfe et al. 1983 | Di58 | 16/10/23 | sio2al2o3mgocao | 9335
staffmnkmcph_50.6_0_8.9_0_0_0_0_0_16_24.6_0_0 | 50.57 | 0 | 8.86 | 0 | 0 | 0 | 0 | 0 | 15.97 | 24.6 | 0 | 0 | 100 | 0 | 0 | 1498.15 | 1.47 |  | Scarfe et al. 1983 | Di58 | 16/10/23 | sio2al2o3mgocao | 9336
staffmnkmcph_50.6_0_8.9_0_0_0_0_0_16_24.6_0_0 | 50.57 | 0 | 8.86 | 0 | 0 | 0 | 0 | 0 | 15.97 | 24.6 | 0 | 0 | 100 | 0 | 0 | 1448.15 | 1.86 |  | Scarfe et al. 1983 | Di58 | 16/10/23 | sio2al2o3mgocao | 9337
staffmnkmcph_50.7_0_10.8_0_0_0_0_0_14_24.5_0_0 | 50.69 | 0 | 10.75 | 0 | 0 | 0 | 0 | 0 | 14.04 | 24.52 | 0 | 0 | 100 | 0 | 0 | 1873.15 | -0.04 |  | Scarfe et al. 1983 | Di50 | 16/10/23 | sio2al2o3mgocao | 9338
staffmnkmcph_50.7_0_10.8_0_0_0_0_0_14_24.5_0_0 | 50.69 | 0 | 10.75 | 0 | 0 | 0 | 0 | 0 | 14.04 | 24.52 | 0 | 0 | 100 | 0 | 0 | 1823.15 | 0.07 |  | Scarfe et al. 1983 | Di50 | 16/10/23 | sio2al2o3mgocao | 9339
staffmnkmcph_50.7_0_10.8_0_0_0_0_0_14_24.5_0_0 | 50.69 | 0 | 10.75 | 0 | 0 | 0 | 0 | 0 | 14.04 | 24.52 | 0 | 0 | 100 | 0 | 0 | 1773.15 | 0.24 |  | Scarfe et al. 1983 | Di50 | 16/10/23 | sio2al2o3mgocao | 9340
staffmnkmcph_50.7_0_10.8_0_0_0_0_0_14_24.5_0_0 | 50.69 | 0 | 10.75 | 0 | 0 | 0 | 0 | 0 | 14.04 | 24.52 | 0 | 0 | 100 | 0 | 0 | 1723.15 | 0.43 |  | Scarfe et al. 1983 | Di50 | 16/10/23 | sio2al2o3mgocao | 9341
staffmnkmcph_50.7_0_10.8_0_0_0_0_0_14_24.5_0_0 | 50.69 | 0 | 10.75 | 0 | 0 | 0 | 0 | 0 | 14.04 | 24.52 | 0 | 0 | 100 | 0 | 0 | 1673.15 | 0.63 |  | Scarfe et al. 1983 | Di50 | 16/10/23 | sio2al2o3mgocao | 9342
staffmnkmcph_50.7_0_10.8_0_0_0_0_0_14_24.5_0_0 | 50.69 | 0 | 10.75 | 0 | 0 | 0 | 0 | 0 | 14.04 | 24.52 | 0 | 0 | 100 | 0 | 0 | 1623.15 | 0.85 |  | Scarfe et al. 1983 | Di50 | 16/10/23 | sio2al2o3mgocao | 9343
staffmnkmcph_50.7_0_10.8_0_0_0_0_0_14_24.5_0_0 | 50.69 | 0 | 10.75 | 0 | 0 | 0 | 0 | 0 | 14.04 | 24.52 | 0 | 0 | 100 | 0 | 0 | 1598.15 | 0.99 |  | Scarfe et al. 1983 | Di50 | 16/10/23 | sio2al2o3mgocao | 9344
staffmnkmcph_50.7_0_10.8_0_0_0_0_0_14_24.5_0_0 | 50.69 | 0 | 10.75 | 0 | 0 | 0 | 0 | 0 | 14.04 | 24.52 | 0 | 0 | 100 | 0 | 0 | 1573.15 | 1.13 |  | Scarfe et al. 1983 | Di50 | 16/10/23 | sio2al2o3mgocao | 9345
staffmnkmcph_50.7_0_10.8_0_0_0_0_0_14_24.5_0_0 | 50.69 | 0 | 10.75 | 0 | 0 | 0 | 0 | 0 | 14.04 | 24.52 | 0 | 0 | 100 | 0 | 0 | 1523.15 | 1.46 |  | Scarfe et al. 1983 | Di50 | 16/10/23 | sio2al2o3mgocao | 9346
staffmnkmcph_50.7_0_10.8_0_0_0_0_0_14_24.5_0_0 | 50.69 | 0 | 10.75 | 0 | 0 | 0 | 0 | 0 | 14.04 | 24.52 | 0 | 0 | 100 | 0 | 0 | 1473.15 | 1.85 |  | Scarfe et al. 1983 | Di50 | 16/10/23 | sio2al2o3mgocao | 9347
staffmnkmcph_50.9_0_13.2_0_0_0_0_0_11.5_24.4_0_0 | 50.85 | 0 | 13.23 | 0 | 0 | 0 | 0 | 0 | 11.52 | 24.41 | 0 | 0 | 100.01 | 0 | 0 | 1873.15 | 0.03 |  | Scarfe et al. 1983 | Di40 | 16/10/23 | sio2al2o3mgocao | 9348
staffmnkmcph_50.9_0_13.2_0_0_0_0_0_11.5_24.4_0_0 | 50.85 | 0 | 13.23 | 0 | 0 | 0 | 0 | 0 | 11.52 | 24.41 | 0 | 0 | 100.01 | 0 | 0 | 1823.15 | 0.19 |  | Scarfe et al. 1983 | Di40 | 16/10/23 | sio2al2o3mgocao | 9349
staffmnkmcph_50.9_0_13.2_0_0_0_0_0_11.5_24.4_0_0 | 50.85 | 0 | 13.23 | 0 | 0 | 0 | 0 | 0 | 11.52 | 24.41 | 0 | 0 | 100.01 | 0 | 0 | 1773.15 | 0.37 |  | Scarfe et al. 1983 | Di40 | 16/10/23 | sio2al2o3mgocao | 9350
staffmnkmcph_50.9_0_13.2_0_0_0_0_0_11.5_24.4_0_0 | 50.85 | 0 | 13.23 | 0 | 0 | 0 | 0 | 0 | 11.52 | 24.41 | 0 | 0 | 100.01 | 0 | 0 | 1723.15 | 0.55 |  | Scarfe et al. 1983 | Di40 | 16/10/23 | sio2al2o3mgocao | 9351
staffmnkmcph_50.9_0_13.2_0_0_0_0_0_11.5_24.4_0_0 | 50.85 | 0 | 13.23 | 0 | 0 | 0 | 0 | 0 | 11.52 | 24.41 | 0 | 0 | 100.01 | 0 | 0 | 1673.15 | 0.76 |  | Scarfe et al. 1983 | Di40 | 16/10/23 | sio2al2o3mgocao | 9352
staffmnkmcph_50.9_0_13.2_0_0_0_0_0_11.5_24.4_0_0 | 50.85 | 0 | 13.23 | 0 | 0 | 0 | 0 | 0 | 11.52 | 24.41 | 0 | 0 | 100.01 | 0 | 0 | 1648.15 | 0.88 |  | Scarfe et al. 1983 | Di40 | 16/10/23 | sio2al2o3mgocao | 9353
staffmnkmcph_50.9_0_13.2_0_0_0_0_0_11.5_24.4_0_0 | 50.85 | 0 | 13.23 | 0 | 0 | 0 | 0 | 0 | 11.52 | 24.41 | 0 | 0 | 100.01 | 0 | 0 | 1623.15 | 1.01 |  | Scarfe et al. 1983 | Di40 | 16/10/23 | sio2al2o3mgocao | 9354
staffmnkmcph_51_0_15.8_0_0_0_0_0_8.9_24.3_0_0 | 51.01 | 0 | 15.83 | 0 | 0 | 0 | 0 | 0 | 8.86 | 24.29 | 0 | 0 | 99.99 | 0 | 0 | 1873.15 | 0.18 |  | Scarfe et al. 1983 | Di30 | 16/10/23 | sio2al2o3mgocao | 9355
staffmnkmcph_51_0_15.8_0_0_0_0_0_8.9_24.3_0_0 | 51.01 | 0 | 15.83 | 0 | 0 | 0 | 0 | 0 | 8.86 | 24.29 | 0 | 0 | 99.99 | 0 | 0 | 1823.15 | 0.36 |  | Scarfe et al. 1983 | Di30 | 16/10/23 | sio2al2o3mgocao | 9356
staffmnkmcph_51_0_15.8_0_0_0_0_0_8.9_24.3_0_0 | 51.01 | 0 | 15.83 | 0 | 0 | 0 | 0 | 0 | 8.86 | 24.29 | 0 | 0 | 99.99 | 0 | 0 | 1773.15 | 0.53 |  | Scarfe et al. 1983 | Di30 | 16/10/23 | sio2al2o3mgocao | 9357
staffmnkmcph_51_0_15.8_0_0_0_0_0_8.9_24.3_0_0 | 51.01 | 0 | 15.83 | 0 | 0 | 0 | 0 | 0 | 8.86 | 24.29 | 0 | 0 | 99.99 | 0 | 0 | 1723.15 | 0.73 |  | Scarfe et al. 1983 | Di30 | 16/10/23 | sio2al2o3mgocao | 9358
staffmnkmcph_51_0_15.8_0_0_0_0_0_8.9_24.3_0_0 | 51.01 | 0 | 15.83 | 0 | 0 | 0 | 0 | 0 | 8.86 | 24.29 | 0 | 0 | 99.99 | 0 | 0 | 1698.15 | 0.85 |  | Scarfe et al. 1983 | Di30 | 16/10/23 | sio2al2o3mgocao | 9359
staffmnkmcph_51_0_15.8_0_0_0_0_0_8.9_24.3_0_0 | 51.01 | 0 | 15.83 | 0 | 0 | 0 | 0 | 0 | 8.86 | 24.29 | 0 | 0 | 99.99 | 0 | 0 | 1673.15 | 0.98 |  | Scarfe et al. 1983 | Di30 | 16/10/23 | sio2al2o3mgocao | 9360
staffmnkmcph_51_0_15.8_0_0_0_0_0_8.9_24.3_0_0 | 51.01 | 0 | 15.83 | 0 | 0 | 0 | 0 | 0 | 8.86 | 24.29 | 0 | 0 | 99.99 | 0 | 0 | 1623.15 | 1.26 |  | Scarfe et al. 1983 | Di30 | 16/10/23 | sio2al2o3mgocao | 9361
staffmnkmcph_51_0_15.8_0_0_0_0_0_8.9_24.3_0_0 | 51.01 | 0 | 15.83 | 0 | 0 | 0 | 0 | 0 | 8.86 | 24.29 | 0 | 0 | 99.99 | 0 | 0 | 1573.15 | 1.57 |  | Scarfe et al. 1983 | Di30 | 16/10/23 | sio2al2o3mgocao | 9362
staffmnkmcph_51.2_0_18.6_0_0_0_0_0_6.1_24.2_0_0 | 51.19 | 0 | 18.58 | 0 | 0 | 0 | 0 | 0 | 6.07 | 24.17 | 0 | 0 | 100.01 | 0 | 0 | 1873.15 | 0.25 |  | Scarfe et al. 1983 | Di20 | 16/10/23 | sio2al2o3mgocao | 9363
staffmnkmcph_51.2_0_18.6_0_0_0_0_0_6.1_24.2_0_0 | 51.19 | 0 | 18.58 | 0 | 0 | 0 | 0 | 0 | 6.07 | 24.17 | 0 | 0 | 100.01 | 0 | 0 | 1823.15 | 0.43 |  | Scarfe et al. 1983 | Di20 | 16/10/23 | sio2al2o3mgocao | 9364
staffmnkmcph_51.2_0_18.6_0_0_0_0_0_6.1_24.2_0_0 | 51.19 | 0 | 18.58 | 0 | 0 | 0 | 0 | 0 | 6.07 | 24.17 | 0 | 0 | 100.01 | 0 | 0 | 1798.15 | 0.52 |  | Scarfe et al. 1983 | Di20 | 16/10/23 | sio2al2o3mgocao | 9365
staffmnkmcph_51.2_0_18.6_0_0_0_0_0_6.1_24.2_0_0 | 51.19 | 0 | 18.58 | 0 | 0 | 0 | 0 | 0 | 6.07 | 24.17 | 0 | 0 | 100.01 | 0 | 0 | 1773.15 | 0.62 |  | Scarfe et al. 1983 | Di20 | 16/10/23 | sio2al2o3mgocao | 9366
staffmnkmcph_51.2_0_18.6_0_0_0_0_0_6.1_24.2_0_0 | 51.19 | 0 | 18.58 | 0 | 0 | 0 | 0 | 0 | 6.07 | 24.17 | 0 | 0 | 100.01 | 0 | 0 | 1748.15 | 0.74 |  | Scarfe et al. 1983 | Di20 | 16/10/23 | sio2al2o3mgocao | 9367
staffmnkmcph_51.2_0_18.6_0_0_0_0_0_6.1_24.2_0_0 | 51.19 | 0 | 18.58 | 0 | 0 | 0 | 0 | 0 | 6.07 | 24.17 | 0 | 0 | 100.01 | 0 | 0 | 1723.15 | 0.84 |  | Scarfe et al. 1983 | Di20 | 16/10/23 | sio2al2o3mgocao | 9368
staffmnkmcph_51.2_0_18.6_0_0_0_0_0_6.1_24.2_0_0 | 51.19 | 0 | 18.58 | 0 | 0 | 0 | 0 | 0 | 6.07 | 24.17 | 0 | 0 | 100.01 | 0 | 0 | 1673.15 | 1.1 |  | Scarfe et al. 1983 | Di20 | 16/10/23 | sio2al2o3mgocao | 9369
staffmnkmcph_51.2_0_18.6_0_0_0_0_0_6.1_24.2_0_0 | 51.19 | 0 | 18.58 | 0 | 0 | 0 | 0 | 0 | 6.07 | 24.17 | 0 | 0 | 100.01 | 0 | 0 | 1623.15 | 1.38 |  | Scarfe et al. 1983 | Di20 | 16/10/23 | sio2al2o3mgocao | 9370
staffmnkmcph_51.2_0_18.6_0_0_0_0_0_6.1_24.2_0_0 | 51.19 | 0 | 18.58 | 0 | 0 | 0 | 0 | 0 | 6.07 | 24.17 | 0 | 0 | 100.01 | 0 | 0 | 1573.15 | 1.73 |  | Scarfe et al. 1983 | Di20 | 16/10/23 | sio2al2o3mgocao | 9371
staffmnkmcph_51.2_0_18.6_0_0_0_0_0_6.1_24.2_0_0 | 51.19 | 0 | 18.58 | 0 | 0 | 0 | 0 | 0 | 6.07 | 24.17 | 0 | 0 | 100.01 | 0 | 0 | 1523.15 | 2.14 |  | Scarfe et al. 1983 | Di20 | 16/10/23 | sio2al2o3mgocao | 9372
staffmnkmcph_51.6_0_24.5_0_0_0_0_0_0_23.9_0_0 | 51.57 | 0 | 24.53 | 0 | 0 | 0 | 0 | 0 | 0 | 23.9 | 0 | 0 | 100 | 0 | 0 | 1898.15 | 0.33 |  | Scarfe et al. 1983 | Anorthite | 16/10/23 | sio2al2o3cao | 9373
staffmnkmcph_51.6_0_24.5_0_0_0_0_0_0_23.9_0_0 | 51.57 | 0 | 24.53 | 0 | 0 | 0 | 0 | 0 | 0 | 23.9 | 0 | 0 | 100 | 0 | 0 | 1873.15 | 0.43 |  | Scarfe et al. 1983 | Anorthite | 16/10/23 | sio2al2o3cao | 9374
staffmnkmcph_51.6_0_24.5_0_0_0_0_0_0_23.9_0_0 | 51.57 | 0 | 24.53 | 0 | 0 | 0 | 0 | 0 | 0 | 23.9 | 0 | 0 | 100 | 0 | 0 | 1848.15 | 0.51 |  | Scarfe et al. 1983 | Anorthite | 16/10/23 | sio2al2o3cao | 9375
staffmnkmcph_51.6_0_24.5_0_0_0_0_0_0_23.9_0_0 | 51.57 | 0 | 24.53 | 0 | 0 | 0 | 0 | 0 | 0 | 23.9 | 0 | 0 | 100 | 0 | 0 | 1823.15 | 0.62 |  | Scarfe et al. 1983 | Anorthite | 16/10/23 | sio2al2o3cao | 9376
staffmnkmcph_51.6_0_24.5_0_0_0_0_0_0_23.9_0_0 | 51.57 | 0 | 24.53 | 0 | 0 | 0 | 0 | 0 | 0 | 23.9 | 0 | 0 | 100 | 0 | 0 | 1798.15 | 0.71 |  | Scarfe et al. 1983 | Anorthite | 16/10/23 | sio2al2o3cao | 9377
staffmnkmcph_51.6_0_24.5_0_0_0_0_0_0_23.9_0_0 | 51.57 | 0 | 24.53 | 0 | 0 | 0 | 0 | 0 | 0 | 23.9 | 0 | 0 | 100 | 0 | 0 | 1773.15 | 0.84 |  | Scarfe et al. 1983 | Anorthite | 16/10/23 | sio2al2o3cao | 9378
staffmnkmcph_51.6_0_24.5_0_0_0_0_0_0_23.9_0_0 | 51.57 | 0 | 24.53 | 0 | 0 | 0 | 0 | 0 | 0 | 23.9 | 0 | 0 | 100 | 0 | 0 | 1748.15 | 0.97 |  | Scarfe et al. 1983 | Anorthite | 16/10/23 | sio2al2o3cao | 9379
staffmnkmcph_51.6_0_24.5_0_0_0_0_0_0_23.9_0_0 | 51.57 | 0 | 24.53 | 0 | 0 | 0 | 0 | 0 | 0 | 23.9 | 0 | 0 | 100 | 0 | 0 | 1723.15 | 1.1 |  | Scarfe et al. 1983 | Anorthite | 16/10/23 | sio2al2o3cao | 9380
staffmnkmcph_51.6_0_24.5_0_0_0_0_0_0_23.9_0_0 | 51.57 | 0 | 24.53 | 0 | 0 | 0 | 0 | 0 | 0 | 23.9 | 0 | 0 | 100 | 0 | 0 | 1698.15 | 1.25 |  | Scarfe et al. 1983 | Anorthite | 16/10/23 | sio2al2o3cao | 9381
staffmnkmcph_51.6_0_24.5_0_0_0_0_0_0_23.9_0_0 | 51.57 | 0 | 24.53 | 0 | 0 | 0 | 0 | 0 | 0 | 23.9 | 0 | 0 | 100 | 0 | 0 | 1673.15 | 1.4 |  | Scarfe et al. 1983 | Anorthite | 16/10/23 | sio2al2o3cao | 9382
staffmnkmcph_51.6_0_24.5_0_0_0_0_0_0_23.9_0_0 | 51.57 | 0 | 24.53 | 0 | 0 | 0 | 0 | 0 | 0 | 23.9 | 0 | 0 | 100 | 0 | 0 | 1648.15 | 1.57 |  | Scarfe et al. 1983 | Anorthite | 16/10/23 | sio2al2o3cao | 9383
staffmnkmcph_43.8_0_18.5_0_0_0_0_0_3.7_34_0_0 | 43.81 | 0 | 18.49 | 0 | 0 | 0 | 0 | 0 | 3.74 | 33.96 | 0 | 0 | 100 | 0 | 0 | 1673 | 0.41 |  | Shankar et al. 2007 | V1 | 16/10/23 | sio2al2o3mgocao | 9384
staffmnkmcph_40_0_16.7_0_0_0_0_0_3.2_40.2_0_0 | 39.98 | 0 | 16.66 | 0 | 0 | 0 | 0 | 0 | 3.2 | 40.16 | 0 | 0 | 100 | 0 | 0 | 1673 | 0.39 |  | Shankar et al. 2007 | V3 | 16/10/23 | sio2al2o3mgocao | 9385
staffmnkmcph_37.2_0_16.1_0_0_0_0_0_3.5_43.2_0_0 | 37.19 | 0 | 16.12 | 0 | 0 | 0 | 0 | 0 | 3.48 | 43.21 | 0 | 0 | 100 | 0 | 0 | 1673 | 0.16 |  | Shankar et al. 2007 | V4 | 16/10/23 | sio2al2o3mgocao | 9386
staffmnkmcph_40_0_14.8_0_0_0_0_0_7.8_37.4_0_0 | 40.01 | 0 | 14.78 | 0 | 0 | 0 | 0 | 0 | 7.79 | 37.42 | 0 | 0 | 100 | 0 | 0 | 1673 | 0.18 |  | Shankar et al. 2007 | V5 | 16/10/23 | sio2al2o3mgocao | 9387
staffmnkmcph_39.5_0_13.7_0_0_0_0_0_7.3_39.5_0_0 | 39.48 | 0 | 13.74 | 0 | 0 | 0 | 0 | 0 | 7.29 | 39.49 | 0 | 0 | 100 | 0 | 0 | 1673 | 0.18 |  | Shankar et al. 2007 | V7 | 16/10/23 | sio2al2o3mgocao | 9388
staffmnkmcph_35.5_0_13_0_0_0_0_0_7.8_43.7_0_0 | 35.5 | 0 | 13.01 | 0 | 0 | 0 | 0 | 0 | 7.77 | 43.72 | 0 | 0 | 100 | 0 | 0 | 1673 | -0.08 |  | Shankar et al. 2007 | V8 | 16/10/23 | sio2al2o3mgocao | 9389
staffmnkmcph_42.2_1.4_18_0_0_0_0_0_4_34.4_0_0 | 42.15 | 1.42 | 18.03 | 0 | 0 | 0 | 0 | 0 | 3.97 | 34.43 | 0 | 0 | 100 | 0 | 0 | 1673 | 0.4 |  | Shankar et al. 2007 | T1 | 16/10/23 | sio2tio2al2o3mgocao | 9390
staffmnkmcph_38.4_1.5_16.5_0_0_0_0_0_3.4_40.1_0_0 | 38.43 | 1.52 | 16.51 | 0 | 0 | 0 | 0 | 0 | 3.41 | 40.13 | 0 | 0 | 100 | 0 | 0 | 1673 | 0.17 |  | Shankar et al. 2007 | T3 | 16/10/23 | sio2tio2al2o3mgocao | 9391
staffmnkmcph_34.6_1.9_16.1_0_0_0_0_0_3.5_44_0_0 | 34.61 | 1.85 | 16.06 | 0 | 0 | 0 | 0 | 0 | 3.45 | 44.03 | 0 | 0 | 100 | 0 | 0 | 1673 | -0.03 |  | Shankar et al. 2007 | T4 | 16/10/23 | sio2tio2al2o3mgocao | 9392
staffmnkmcph_40.1_1.5_14.6_0_0_0_0_0_7.4_36.4_0_0 | 40.13 | 1.45 | 14.58 | 0 | 0 | 0 | 0 | 0 | 7.44 | 36.4 | 0 | 0 | 100 | 0 | 0 | 1673 | 0.12 |  | Shankar et al. 2007 | T5 | 16/10/23 | sio2tio2al2o3mgocao | 9393
staffmnkmcph_33.5_1.7_13.1_0_0_0_0_0_7.5_44.2_0_0 | 33.51 | 1.71 | 13.08 | 0 | 0 | 0 | 0 | 0 | 7.49 | 44.21 | 0 | 0 | 100 | 0 | 0 | 1673 | -0.2 |  | Shankar et al. 2007 | T8 | 16/10/23 | sio2tio2al2o3mgocao | 9394
staffmnkmcph_43.8_0_18.5_0_0_0_0_0_3.7_34_0_0 | 43.81 | 0 | 18.49 | 0 | 0 | 0 | 0 | 0 | 3.74 | 33.96 | 0 | 0 | 100 | 0 | 0 | 1723 | 0.2 |  | Shankar et al. 2007 | V1 | 16/10/23 | sio2al2o3mgocao | 9395
staffmnkmcph_40_0_16.7_0_0_0_0_0_3.2_40.2_0_0 | 39.98 | 0 | 16.66 | 0 | 0 | 0 | 0 | 0 | 3.2 | 40.16 | 0 | 0 | 100 | 0 | 0 | 1723 | 0.18 |  | Shankar et al. 2007 | V3 | 16/10/23 | sio2al2o3mgocao | 9396
staffmnkmcph_37.2_0_16.1_0_0_0_0_0_3.5_43.2_0_0 | 37.19 | 0 | 16.12 | 0 | 0 | 0 | 0 | 0 | 3.48 | 43.21 | 0 | 0 | 100 | 0 | 0 | 1723 | -0.05 |  | Shankar et al. 2007 | V4 | 16/10/23 | sio2al2o3mgocao | 9397
staffmnkmcph_40_0_14.8_0_0_0_0_0_7.8_37.4_0_0 | 40.01 | 0 | 14.78 | 0 | 0 | 0 | 0 | 0 | 7.79 | 37.42 | 0 | 0 | 100 | 0 | 0 | 1723 | -0.03 |  | Shankar et al. 2007 | V5 | 16/10/23 | sio2al2o3mgocao | 9398
staffmnkmcph_39.5_0_13.7_0_0_0_0_0_7.3_39.5_0_0 | 39.48 | 0 | 13.74 | 0 | 0 | 0 | 0 | 0 | 7.29 | 39.49 | 0 | 0 | 100 | 0 | 0 | 1723 | -0.01 |  | Shankar et al. 2007 | V7 | 16/10/23 | sio2al2o3mgocao | 9399
staffmnkmcph_35.5_0_13_0_0_0_0_0_7.8_43.7_0_0 | 35.5 | 0 | 13.01 | 0 | 0 | 0 | 0 | 0 | 7.77 | 43.72 | 0 | 0 | 100 | 0 | 0 | 1723 | -0.27 |  | Shankar et al. 2007 | V8 | 16/10/23 | sio2al2o3mgocao | 9400
staffmnkmcph_42.2_1.4_18_0_0_0_0_0_4_34.4_0_0 | 42.15 | 1.42 | 18.03 | 0 | 0 | 0 | 0 | 0 | 3.97 | 34.43 | 0 | 0 | 100 | 0 | 0 | 1723 | 0.18 |  | Shankar et al. 2007 | T1 | 16/10/23 | sio2tio2al2o3mgocao | 9401
staffmnkmcph_38.4_1.5_16.5_0_0_0_0_0_3.4_40.1_0_0 | 38.43 | 1.52 | 16.51 | 0 | 0 | 0 | 0 | 0 | 3.41 | 40.13 | 0 | 0 | 100 | 0 | 0 | 1723 | -0.03 |  | Shankar et al. 2007 | T3 | 16/10/23 | sio2tio2al2o3mgocao | 9402
staffmnkmcph_34.6_1.9_16.1_0_0_0_0_0_3.5_44_0_0 | 34.61 | 1.85 | 16.06 | 0 | 0 | 0 | 0 | 0 | 3.45 | 44.03 | 0 | 0 | 100 | 0 | 0 | 1723 | -0.21 |  | Shankar et al. 2007 | T4 | 16/10/23 | sio2tio2al2o3mgocao | 9403
staffmnkmcph_40.1_1.5_14.6_0_0_0_0_0_7.4_36.4_0_0 | 40.13 | 1.45 | 14.58 | 0 | 0 | 0 | 0 | 0 | 7.44 | 36.4 | 0 | 0 | 100 | 0 | 0 | 1723 | -0.07 |  | Shankar et al. 2007 | T5 | 16/10/23 | sio2tio2al2o3mgocao | 9404
staffmnkmcph_33.5_1.7_13.1_0_0_0_0_0_7.5_44.2_0_0 | 33.51 | 1.71 | 13.08 | 0 | 0 | 0 | 0 | 0 | 7.49 | 44.21 | 0 | 0 | 100 | 0 | 0 | 1723 | -0.39 |  | Shankar et al. 2007 | T8 | 16/10/23 | sio2tio2al2o3mgocao | 9405
staffmnkmcph_43.8_0_18.5_0_0_0_0_0_3.7_34_0_0 | 43.81 | 0 | 18.49 | 0 | 0 | 0 | 0 | 0 | 3.74 | 33.96 | 0 | 0 | 100 | 0 | 0 | 1773 | 0.02 |  | Shankar et al. 2007 | V1 | 16/10/23 | sio2al2o3mgocao | 9406
staffmnkmcph_40_0_16.7_0_0_0_0_0_3.2_40.2_0_0 | 39.98 | 0 | 16.66 | 0 | 0 | 0 | 0 | 0 | 3.2 | 40.16 | 0 | 0 | 100 | 0 | 0 | 1773 | -0.01 |  | Shankar et al. 2007 | V3 | 16/10/23 | sio2al2o3mgocao | 9407
staffmnkmcph_37.2_0_16.1_0_0_0_0_0_3.5_43.2_0_0 | 37.19 | 0 | 16.12 | 0 | 0 | 0 | 0 | 0 | 3.48 | 43.21 | 0 | 0 | 100 | 0 | 0 | 1773 | -0.22 |  | Shankar et al. 2007 | V4 | 16/10/23 | sio2al2o3mgocao | 9408
staffmnkmcph_40_0_14.8_0_0_0_0_0_7.8_37.4_0_0 | 40.01 | 0 | 14.78 | 0 | 0 | 0 | 0 | 0 | 7.79 | 37.42 | 0 | 0 | 100 | 0 | 0 | 1773 | -0.2 |  | Shankar et al. 2007 | V5 | 16/10/23 | sio2al2o3mgocao | 9409
staffmnkmcph_39.5_0_13.7_0_0_0_0_0_7.3_39.5_0_0 | 39.48 | 0 | 13.74 | 0 | 0 | 0 | 0 | 0 | 7.29 | 39.49 | 0 | 0 | 100 | 0 | 0 | 1773 | -0.19 |  | Shankar et al. 2007 | V7 | 16/10/23 | sio2al2o3mgocao | 9410
staffmnkmcph_35.5_0_13_0_0_0_0_0_7.8_43.7_0_0 | 35.5 | 0 | 13.01 | 0 | 0 | 0 | 0 | 0 | 7.77 | 43.72 | 0 | 0 | 100 | 0 | 0 | 1773 | -0.43 |  | Shankar et al. 2007 | V8 | 16/10/23 | sio2al2o3mgocao | 9411
staffmnkmcph_42.2_1.4_18_0_0_0_0_0_4_34.4_0_0 | 42.15 | 1.42 | 18.03 | 0 | 0 | 0 | 0 | 0 | 3.97 | 34.43 | 0 | 0 | 100 | 0 | 0 | 1773 | -0.01 |  | Shankar et al. 2007 | T1 | 16/10/23 | sio2tio2al2o3mgocao | 9412
staffmnkmcph_38.4_1.5_16.5_0_0_0_0_0_3.4_40.1_0_0 | 38.43 | 1.52 | 16.51 | 0 | 0 | 0 | 0 | 0 | 3.41 | 40.13 | 0 | 0 | 100 | 0 | 0 | 1773 | -0.2 |  | Shankar et al. 2007 | T3 | 16/10/23 | sio2tio2al2o3mgocao | 9413
staffmnkmcph_34.6_1.9_16.1_0_0_0_0_0_3.5_44_0_0 | 34.61 | 1.85 | 16.06 | 0 | 0 | 0 | 0 | 0 | 3.45 | 44.03 | 0 | 0 | 100 | 0 | 0 | 1773 | -0.39 |  | Shankar et al. 2007 | T4 | 16/10/23 | sio2tio2al2o3mgocao | 9414
staffmnkmcph_40.1_1.5_14.6_0_0_0_0_0_7.4_36.4_0_0 | 40.13 | 1.45 | 14.58 | 0 | 0 | 0 | 0 | 0 | 7.44 | 36.4 | 0 | 0 | 100 | 0 | 0 | 1773 | -0.24 |  | Shankar et al. 2007 | T5 | 16/10/23 | sio2tio2al2o3mgocao | 9415
staffmnkmcph_33.5_1.7_13.1_0_0_0_0_0_7.5_44.2_0_0 | 33.51 | 1.71 | 13.08 | 0 | 0 | 0 | 0 | 0 | 7.49 | 44.21 | 0 | 0 | 100 | 0 | 0 | 1773 | -0.54 |  | Shankar et al. 2007 | T8 | 16/10/23 | sio2tio2al2o3mgocao | 9416
staffmnkmcph_43.8_0_18.5_0_0_0_0_0_3.7_34_0_0 | 43.81 | 0 | 18.49 | 0 | 0 | 0 | 0 | 0 | 3.74 | 33.96 | 0 | 0 | 100 | 0 | 0 | 1823 | -0.14 |  | Shankar et al. 2007 | V1 | 16/10/23 | sio2al2o3mgocao | 9417
staffmnkmcph_40_0_16.7_0_0_0_0_0_3.2_40.2_0_0 | 39.98 | 0 | 16.66 | 0 | 0 | 0 | 0 | 0 | 3.2 | 40.16 | 0 | 0 | 100 | 0 | 0 | 1823 | -0.18 |  | Shankar et al. 2007 | V3 | 16/10/23 | sio2al2o3mgocao | 9418
staffmnkmcph_37.2_0_16.1_0_0_0_0_0_3.5_43.2_0_0 | 37.19 | 0 | 16.12 | 0 | 0 | 0 | 0 | 0 | 3.48 | 43.21 | 0 | 0 | 100 | 0 | 0 | 1823 | -0.38 |  | Shankar et al. 2007 | V4 | 16/10/23 | sio2al2o3mgocao | 9419
staffmnkmcph_40_0_14.8_0_0_0_0_0_7.8_37.4_0_0 | 40.01 | 0 | 14.78 | 0 | 0 | 0 | 0 | 0 | 7.79 | 37.42 | 0 | 0 | 100 | 0 | 0 | 1823 | -0.36 |  | Shankar et al. 2007 | V5 | 16/10/23 | sio2al2o3mgocao | 9420
staffmnkmcph_39.5_0_13.7_0_0_0_0_0_7.3_39.5_0_0 | 39.48 | 0 | 13.74 | 0 | 0 | 0 | 0 | 0 | 7.29 | 39.49 | 0 | 0 | 100 | 0 | 0 | 1823 | -0.34 |  | Shankar et al. 2007 | V7 | 16/10/23 | sio2al2o3mgocao | 9421
staffmnkmcph_35.5_0_13_0_0_0_0_0_7.8_43.7_0_0 | 35.5 | 0 | 13.01 | 0 | 0 | 0 | 0 | 0 | 7.77 | 43.72 | 0 | 0 | 100 | 0 | 0 | 1823 | -0.57 |  | Shankar et al. 2007 | V8 | 16/10/23 | sio2al2o3mgocao | 9422
staffmnkmcph_42.2_1.4_18_0_0_0_0_0_4_34.4_0_0 | 42.15 | 1.42 | 18.03 | 0 | 0 | 0 | 0 | 0 | 3.97 | 34.43 | 0 | 0 | 100 | 0 | 0 | 1823 | -0.18 |  | Shankar et al. 2007 | T1 | 16/10/23 | sio2tio2al2o3mgocao | 9423
staffmnkmcph_38.4_1.5_16.5_0_0_0_0_0_3.4_40.1_0_0 | 38.43 | 1.52 | 16.51 | 0 | 0 | 0 | 0 | 0 | 3.41 | 40.13 | 0 | 0 | 100 | 0 | 0 | 1823 | -0.36 |  | Shankar et al. 2007 | T3 | 16/10/23 | sio2tio2al2o3mgocao | 9424
staffmnkmcph_34.6_1.9_16.1_0_0_0_0_0_3.5_44_0_0 | 34.61 | 1.85 | 16.06 | 0 | 0 | 0 | 0 | 0 | 3.45 | 44.03 | 0 | 0 | 100 | 0 | 0 | 1823 | -0.52 |  | Shankar et al. 2007 | T4 | 16/10/23 | sio2tio2al2o3mgocao | 9425
staffmnkmcph_40.1_1.5_14.6_0_0_0_0_0_7.4_36.4_0_0 | 40.13 | 1.45 | 14.58 | 0 | 0 | 0 | 0 | 0 | 7.44 | 36.4 | 0 | 0 | 100 | 0 | 0 | 1823 | -0.4 |  | Shankar et al. 2007 | T5 | 16/10/23 | sio2tio2al2o3mgocao | 9426
staffmnkmcph_43.8_0_18.5_0_0_0_0_0_3.7_34_0_0 | 43.81 | 0 | 18.49 | 0 | 0 | 0 | 0 | 0 | 3.74 | 33.96 | 0 | 0 | 100 | 0 | 0 | 1873 | -0.26 |  | Shankar et al. 2007 | V1 | 16/10/23 | sio2al2o3mgocao | 9427
staffmnkmcph_40_0_16.7_0_0_0_0_0_3.2_40.2_0_0 | 39.98 | 0 | 16.66 | 0 | 0 | 0 | 0 | 0 | 3.2 | 40.16 | 0 | 0 | 100 | 0 | 0 | 1873 | -0.32 |  | Shankar et al. 2007 | V3 | 16/10/23 | sio2al2o3mgocao | 9428
staffmnkmcph_37.2_0_16.1_0_0_0_0_0_3.5_43.2_0_0 | 37.19 | 0 | 16.12 | 0 | 0 | 0 | 0 | 0 | 3.48 | 43.21 | 0 | 0 | 100 | 0 | 0 | 1873 | -0.51 |  | Shankar et al. 2007 | V4 | 16/10/23 | sio2al2o3mgocao | 9429
staffmnkmcph_40_0_14.8_0_0_0_0_0_7.8_37.4_0_0 | 40.01 | 0 | 14.78 | 0 | 0 | 0 | 0 | 0 | 7.79 | 37.42 | 0 | 0 | 100 | 0 | 0 | 1873 | -0.51 |  | Shankar et al. 2007 | V5 | 16/10/23 | sio2al2o3mgocao | 9430
staffmnkmcph_39.5_0_13.7_0_0_0_0_0_7.3_39.5_0_0 | 39.48 | 0 | 13.74 | 0 | 0 | 0 | 0 | 0 | 7.29 | 39.49 | 0 | 0 | 100 | 0 | 0 | 1873 | -0.49 |  | Shankar et al. 2007 | V7 | 16/10/23 | sio2al2o3mgocao | 9431
staffmnkmcph_35.5_0_13_0_0_0_0_0_7.8_43.7_0_0 | 35.5 | 0 | 13.01 | 0 | 0 | 0 | 0 | 0 | 7.77 | 43.72 | 0 | 0 | 100 | 0 | 0 | 1873 | -0.72 |  | Shankar et al. 2007 | V8 | 16/10/23 | sio2al2o3mgocao | 9432
staffmnkmcph_42.2_1.4_18_0_0_0_0_0_4_34.4_0_0 | 42.15 | 1.42 | 18.03 | 0 | 0 | 0 | 0 | 0 | 3.97 | 34.43 | 0 | 0 | 100 | 0 | 0 | 1873 | -0.34 |  | Shankar et al. 2007 | T1 | 16/10/23 | sio2tio2al2o3mgocao | 9433
staffmnkmcph_38.4_1.5_16.5_0_0_0_0_0_3.4_40.1_0_0 | 38.43 | 1.52 | 16.51 | 0 | 0 | 0 | 0 | 0 | 3.41 | 40.13 | 0 | 0 | 100 | 0 | 0 | 1873 | -0.48 |  | Shankar et al. 2007 | T3 | 16/10/23 | sio2tio2al2o3mgocao | 9434
staffmnkmcph_34.6_1.9_16.1_0_0_0_0_0_3.5_44_0_0 | 34.61 | 1.85 | 16.06 | 0 | 0 | 0 | 0 | 0 | 3.45 | 44.03 | 0 | 0 | 100 | 0 | 0 | 1873 | -0.66 |  | Shankar et al. 2007 | T4 | 16/10/23 | sio2tio2al2o3mgocao | 9435
staffmnkmcph_40.1_1.5_14.6_0_0_0_0_0_7.4_36.4_0_0 | 40.13 | 1.45 | 14.58 | 0 | 0 | 0 | 0 | 0 | 7.44 | 36.4 | 0 | 0 | 100 | 0 | 0 | 1873 | -0.54 |  | Shankar et al. 2007 | T5 | 16/10/23 | sio2tio2al2o3mgocao | 9436
staffmnkmcph_33.5_1.7_13.1_0_0_0_0_0_7.5_44.2_0_0 | 33.51 | 1.71 | 13.08 | 0 | 0 | 0 | 0 | 0 | 7.49 | 44.21 | 0 | 0 | 100 | 0 | 0 | 1873 | -0.8 |  | Shankar et al. 2007 | T8 | 16/10/23 | sio2tio2al2o3mgocao | 9437
staffmnkmcph_49.4_0_8.3_0_0_0_0_0_0_42.3_0_0 | 49.4 | 0 | 8.3 | 0 | 0 | 0 | 0 | 0 | 0 | 42.3 | 0 | 0 | 100 | 0 | 0 | 1052.7 | 11.44 |  | Solvang et al. 2004 | CAS1 | 16/10/23 | sio2al2o3cao | 9438
staffmnkmcph_49.4_0_8.3_0_0_0_0_0_0_42.3_0_0 | 49.4 | 0 | 8.3 | 0 | 0 | 0 | 0 | 0 | 0 | 42.3 | 0 | 0 | 100 | 0 | 0 | 1065.9 | 10.7 |  | Solvang et al. 2004 | CAS1 | 16/10/23 | sio2al2o3cao | 9439
staffmnkmcph_49.4_0_8.3_0_0_0_0_0_0_42.3_0_0 | 49.4 | 0 | 8.3 | 0 | 0 | 0 | 0 | 0 | 0 | 42.3 | 0 | 0 | 100 | 0 | 0 | 1095.6 | 9.53 |  | Solvang et al. 2004 | CAS1 | 16/10/23 | sio2al2o3cao | 9440
staffmnkmcph_49.4_0_8.3_0_0_0_0_0_0_42.3_0_0 | 49.4 | 0 | 8.3 | 0 | 0 | 0 | 0 | 0 | 0 | 42.3 | 0 | 0 | 100 | 0 | 0 | 1112.3 | 8.85 |  | Solvang et al. 2004 | CAS1 | 16/10/23 | sio2al2o3cao | 9441
staffmnkmcph_49.4_0_8.3_0_0_0_0_0_0_42.3_0_0 | 49.4 | 0 | 8.3 | 0 | 0 | 0 | 0 | 0 | 0 | 42.3 | 0 | 0 | 100 | 0 | 0 | 1132.6 | 8.14 |  | Solvang et al. 2004 | CAS1 | 16/10/23 | sio2al2o3cao | 9442
staffmnkmcph_49.4_0_8.3_0_0_0_0_0_0_42.3_0_0 | 49.4 | 0 | 8.3 | 0 | 0 | 0 | 0 | 0 | 0 | 42.3 | 0 | 0 | 100 | 0 | 0 | 1437 | 1.75 |  | Solvang et al. 2004 | CAS1 | 16/10/23 | sio2al2o3cao | 9443
staffmnkmcph_49.4_0_8.3_0_0_0_0_0_0_42.3_0_0 | 49.4 | 0 | 8.3 | 0 | 0 | 0 | 0 | 0 | 0 | 42.3 | 0 | 0 | 100 | 0 | 0 | 1461 | 1.51 |  | Solvang et al. 2004 | CAS1 | 16/10/23 | sio2al2o3cao | 9444
staffmnkmcph_49.4_0_8.3_0_0_0_0_0_0_42.3_0_0 | 49.4 | 0 | 8.3 | 0 | 0 | 0 | 0 | 0 | 0 | 42.3 | 0 | 0 | 100 | 0 | 0 | 1486 | 1.31 |  | Solvang et al. 2004 | CAS1 | 16/10/23 | sio2al2o3cao | 9445
staffmnkmcph_49.4_0_8.3_0_0_0_0_0_0_42.3_0_0 | 49.4 | 0 | 8.3 | 0 | 0 | 0 | 0 | 0 | 0 | 42.3 | 0 | 0 | 100 | 0 | 0 | 1510 | 1.14 |  | Solvang et al. 2004 | CAS1 | 16/10/23 | sio2al2o3cao | 9446
staffmnkmcph_49.4_0_8.3_0_0_0_0_0_0_42.3_0_0 | 49.4 | 0 | 8.3 | 0 | 0 | 0 | 0 | 0 | 0 | 42.3 | 0 | 0 | 100 | 0 | 0 | 1534 | 0.98 |  | Solvang et al. 2004 | CAS1 | 16/10/23 | sio2al2o3cao | 9447
staffmnkmcph_49.4_0_8.3_0_0_0_0_0_0_42.3_0_0 | 49.4 | 0 | 8.3 | 0 | 0 | 0 | 0 | 0 | 0 | 42.3 | 0 | 0 | 100 | 0 | 0 | 1558 | 0.82 |  | Solvang et al. 2004 | CAS1 | 16/10/23 | sio2al2o3cao | 9448
staffmnkmcph_49.4_0_8.3_0_0_0_0_0_0_42.3_0_0 | 49.4 | 0 | 8.3 | 0 | 0 | 0 | 0 | 0 | 0 | 42.3 | 0 | 0 | 100 | 0 | 0 | 1583 | 0.69 |  | Solvang et al. 2004 | CAS1 | 16/10/23 | sio2al2o3cao | 9449
staffmnkmcph_49.4_0_8.3_0_0_0_0_0_0_42.3_0_0 | 49.4 | 0 | 8.3 | 0 | 0 | 0 | 0 | 0 | 0 | 42.3 | 0 | 0 | 100 | 0 | 0 | 1607 | 0.56 |  | Solvang et al. 2004 | CAS1 | 16/10/23 | sio2al2o3cao | 9450
staffmnkmcph_49.4_0_8.3_0_0_0_0_0_0_42.3_0_0 | 49.4 | 0 | 8.3 | 0 | 0 | 0 | 0 | 0 | 0 | 42.3 | 0 | 0 | 100 | 0 | 0 | 1631 | 0.44 |  | Solvang et al. 2004 | CAS1 | 16/10/23 | sio2al2o3cao | 9451
staffmnkmcph_49.4_0_8.3_0_0_0_0_0_0_42.3_0_0 | 49.4 | 0 | 8.3 | 0 | 0 | 0 | 0 | 0 | 0 | 42.3 | 0 | 0 | 100 | 0 | 0 | 1655 | 0.32 |  | Solvang et al. 2004 | CAS1 | 16/10/23 | sio2al2o3cao | 9452
staffmnkmcph_49.4_0_8.3_0_0_0_0_0_0_42.3_0_0 | 49.4 | 0 | 8.3 | 0 | 0 | 0 | 0 | 0 | 0 | 42.3 | 0 | 0 | 100 | 0 | 0 | 1679 | 0.22 |  | Solvang et al. 2004 | CAS1 | 16/10/23 | sio2al2o3cao | 9453
staffmnkmcph_49.4_0_8.3_0_0_0_0_0_0_42.3_0_0 | 49.4 | 0 | 8.3 | 0 | 0 | 0 | 0 | 0 | 0 | 42.3 | 0 | 0 | 100 | 0 | 0 | 1704 | 0.12 |  | Solvang et al. 2004 | CAS1 | 16/10/23 | sio2al2o3cao | 9454
staffmnkmcph_49.4_0_8.3_0_0_0_0_0_0_42.3_0_0 | 49.4 | 0 | 8.3 | 0 | 0 | 0 | 0 | 0 | 0 | 42.3 | 0 | 0 | 100 | 0 | 0 | 1728 | 0.02 |  | Solvang et al. 2004 | CAS1 | 16/10/23 | sio2al2o3cao | 9455
staffmnkmcph_49.4_0_8.3_0_0_0_0_0_0_42.3_0_0 | 49.4 | 0 | 8.3 | 0 | 0 | 0 | 0 | 0 | 0 | 42.3 | 0 | 0 | 100 | 0 | 0 | 1752 | -0.07 |  | Solvang et al. 2004 | CAS1 | 16/10/23 | sio2al2o3cao | 9456
staffmnkmcph_49.4_0_8.3_0_0_0_0_0_0_42.3_0_0 | 49.4 | 0 | 8.3 | 0 | 0 | 0 | 0 | 0 | 0 | 42.3 | 0 | 0 | 100 | 0 | 0 | 1776 | -0.15 |  | Solvang et al. 2004 | CAS1 | 16/10/23 | sio2al2o3cao | 9457
staffmnkmcph_49.4_0_8.3_0_0_0_0_0_0_42.3_0_0 | 49.4 | 0 | 8.3 | 0 | 0 | 0 | 0 | 0 | 0 | 42.3 | 0 | 0 | 100 | 0 | 0 | 1801 | -0.23 |  | Solvang et al. 2004 | CAS1 | 16/10/23 | sio2al2o3cao | 9458
staffmnkmcph_49.4_0_8.3_0_0_0_0_0_0_42.3_0_0 | 49.4 | 0 | 8.3 | 0 | 0 | 0 | 0 | 0 | 0 | 42.3 | 0 | 0 | 100 | 0 | 0 | 1825 | -0.31 |  | Solvang et al. 2004 | CAS1 | 16/10/23 | sio2al2o3cao | 9459
staffmnkmcph_49.4_0_8.3_0_0_0_0_0_0_42.3_0_0 | 49.4 | 0 | 8.3 | 0 | 0 | 0 | 0 | 0 | 0 | 42.3 | 0 | 0 | 100 | 0 | 0 | 1849 | -0.39 |  | Solvang et al. 2004 | CAS1 | 16/10/23 | sio2al2o3cao | 9460
staffmnkmcph_45.6_0_10.5_0_0_0_0_0_0_43.9_0_0 | 45.6 | 0 | 10.5 | 0 | 0 | 0 | 0 | 0 | 0 | 43.9 | 0 | 0 | 100 | 0 | 0 | 1065.8 | 11.2 |  | Solvang et al. 2004 | CAS2 | 16/10/23 | sio2al2o3cao | 9461
staffmnkmcph_45.6_0_10.5_0_0_0_0_0_0_43.9_0_0 | 45.6 | 0 | 10.5 | 0 | 0 | 0 | 0 | 0 | 0 | 43.9 | 0 | 0 | 100 | 0 | 0 | 1066.8 | 11.12 |  | Solvang et al. 2004 | CAS2 | 16/10/23 | sio2al2o3cao | 9462
staffmnkmcph_45.6_0_10.5_0_0_0_0_0_0_43.9_0_0 | 45.6 | 0 | 10.5 | 0 | 0 | 0 | 0 | 0 | 0 | 43.9 | 0 | 0 | 100 | 0 | 0 | 1073.9 | 10.79 |  | Solvang et al. 2004 | CAS2 | 16/10/23 | sio2al2o3cao | 9463
staffmnkmcph_45.6_0_10.5_0_0_0_0_0_0_43.9_0_0 | 45.6 | 0 | 10.5 | 0 | 0 | 0 | 0 | 0 | 0 | 43.9 | 0 | 0 | 100 | 0 | 0 | 1094.3 | 9.98 |  | Solvang et al. 2004 | CAS2 | 16/10/23 | sio2al2o3cao | 9464
staffmnkmcph_45.6_0_10.5_0_0_0_0_0_0_43.9_0_0 | 45.6 | 0 | 10.5 | 0 | 0 | 0 | 0 | 0 | 0 | 43.9 | 0 | 0 | 100 | 0 | 0 | 1110.7 | 9.28 |  | Solvang et al. 2004 | CAS2 | 16/10/23 | sio2al2o3cao | 9465
staffmnkmcph_45.6_0_10.5_0_0_0_0_0_0_43.9_0_0 | 45.6 | 0 | 10.5 | 0 | 0 | 0 | 0 | 0 | 0 | 43.9 | 0 | 0 | 100 | 0 | 0 | 1130.2 | 8.52 |  | Solvang et al. 2004 | CAS2 | 16/10/23 | sio2al2o3cao | 9466
staffmnkmcph_45.6_0_10.5_0_0_0_0_0_0_43.9_0_0 | 45.6 | 0 | 10.5 | 0 | 0 | 0 | 0 | 0 | 0 | 43.9 | 0 | 0 | 100 | 0 | 0 | 1316 | 3.22 |  | Solvang et al. 2004 | CAS2 | 16/10/23 | sio2al2o3cao | 9467
staffmnkmcph_45.6_0_10.5_0_0_0_0_0_0_43.9_0_0 | 45.6 | 0 | 10.5 | 0 | 0 | 0 | 0 | 0 | 0 | 43.9 | 0 | 0 | 100 | 0 | 0 | 1340 | 2.85 |  | Solvang et al. 2004 | CAS2 | 16/10/23 | sio2al2o3cao | 9468
staffmnkmcph_45.6_0_10.5_0_0_0_0_0_0_43.9_0_0 | 45.6 | 0 | 10.5 | 0 | 0 | 0 | 0 | 0 | 0 | 43.9 | 0 | 0 | 100 | 0 | 0 | 1365 | 2.51 |  | Solvang et al. 2004 | CAS2 | 16/10/23 | sio2al2o3cao | 9469
staffmnkmcph_45.6_0_10.5_0_0_0_0_0_0_43.9_0_0 | 45.6 | 0 | 10.5 | 0 | 0 | 0 | 0 | 0 | 0 | 43.9 | 0 | 0 | 100 | 0 | 0 | 1389 | 2.21 |  | Solvang et al. 2004 | CAS2 | 16/10/23 | sio2al2o3cao | 9470
staffmnkmcph_45.6_0_10.5_0_0_0_0_0_0_43.9_0_0 | 45.6 | 0 | 10.5 | 0 | 0 | 0 | 0 | 0 | 0 | 43.9 | 0 | 0 | 100 | 0 | 0 | 1413 | 1.94 |  | Solvang et al. 2004 | CAS2 | 16/10/23 | sio2al2o3cao | 9471
staffmnkmcph_45.6_0_10.5_0_0_0_0_0_0_43.9_0_0 | 45.6 | 0 | 10.5 | 0 | 0 | 0 | 0 | 0 | 0 | 43.9 | 0 | 0 | 100 | 0 | 0 | 1437 | 1.69 |  | Solvang et al. 2004 | CAS2 | 16/10/23 | sio2al2o3cao | 9472
staffmnkmcph_45.6_0_10.5_0_0_0_0_0_0_43.9_0_0 | 45.6 | 0 | 10.5 | 0 | 0 | 0 | 0 | 0 | 0 | 43.9 | 0 | 0 | 100 | 0 | 0 | 1461 | 1.48 |  | Solvang et al. 2004 | CAS2 | 16/10/23 | sio2al2o3cao | 9473
staffmnkmcph_45.6_0_10.5_0_0_0_0_0_0_43.9_0_0 | 45.6 | 0 | 10.5 | 0 | 0 | 0 | 0 | 0 | 0 | 43.9 | 0 | 0 | 100 | 0 | 0 | 1486 | 1.28 |  | Solvang et al. 2004 | CAS2 | 16/10/23 | sio2al2o3cao | 9474
staffmnkmcph_45.6_0_10.5_0_0_0_0_0_0_43.9_0_0 | 45.6 | 0 | 10.5 | 0 | 0 | 0 | 0 | 0 | 0 | 43.9 | 0 | 0 | 100 | 0 | 0 | 1510 | 1.1 |  | Solvang et al. 2004 | CAS2 | 16/10/23 | sio2al2o3cao | 9475
staffmnkmcph_45.6_0_10.5_0_0_0_0_0_0_43.9_0_0 | 45.6 | 0 | 10.5 | 0 | 0 | 0 | 0 | 0 | 0 | 43.9 | 0 | 0 | 100 | 0 | 0 | 1534 | 0.93 |  | Solvang et al. 2004 | CAS2 | 16/10/23 | sio2al2o3cao | 9476
staffmnkmcph_45.6_0_10.5_0_0_0_0_0_0_43.9_0_0 | 45.6 | 0 | 10.5 | 0 | 0 | 0 | 0 | 0 | 0 | 43.9 | 0 | 0 | 100 | 0 | 0 | 1558 | 0.78 |  | Solvang et al. 2004 | CAS2 | 16/10/23 | sio2al2o3cao | 9477
staffmnkmcph_45.6_0_10.5_0_0_0_0_0_0_43.9_0_0 | 45.6 | 0 | 10.5 | 0 | 0 | 0 | 0 | 0 | 0 | 43.9 | 0 | 0 | 100 | 0 | 0 | 1583 | 0.68 |  | Solvang et al. 2004 | CAS2 | 16/10/23 | sio2al2o3cao | 9478
staffmnkmcph_45.6_0_10.5_0_0_0_0_0_0_43.9_0_0 | 45.6 | 0 | 10.5 | 0 | 0 | 0 | 0 | 0 | 0 | 43.9 | 0 | 0 | 100 | 0 | 0 | 1607 | 0.51 |  | Solvang et al. 2004 | CAS2 | 16/10/23 | sio2al2o3cao | 9479
staffmnkmcph_45.6_0_10.5_0_0_0_0_0_0_43.9_0_0 | 45.6 | 0 | 10.5 | 0 | 0 | 0 | 0 | 0 | 0 | 43.9 | 0 | 0 | 100 | 0 | 0 | 1631 | 0.34 |  | Solvang et al. 2004 | CAS2 | 16/10/23 | sio2al2o3cao | 9480
staffmnkmcph_45.6_0_10.5_0_0_0_0_0_0_43.9_0_0 | 45.6 | 0 | 10.5 | 0 | 0 | 0 | 0 | 0 | 0 | 43.9 | 0 | 0 | 100 | 0 | 0 | 1655 | 0.29 |  | Solvang et al. 2004 | CAS2 | 16/10/23 | sio2al2o3cao | 9481
staffmnkmcph_45.6_0_10.5_0_0_0_0_0_0_43.9_0_0 | 45.6 | 0 | 10.5 | 0 | 0 | 0 | 0 | 0 | 0 | 43.9 | 0 | 0 | 100 | 0 | 0 | 1679 | 0.19 |  | Solvang et al. 2004 | CAS2 | 16/10/23 | sio2al2o3cao | 9482
staffmnkmcph_45.6_0_10.5_0_0_0_0_0_0_43.9_0_0 | 45.6 | 0 | 10.5 | 0 | 0 | 0 | 0 | 0 | 0 | 43.9 | 0 | 0 | 100 | 0 | 0 | 1704 | 0.1 |  | Solvang et al. 2004 | CAS2 | 16/10/23 | sio2al2o3cao | 9483
staffmnkmcph_45.6_0_10.5_0_0_0_0_0_0_43.9_0_0 | 45.6 | 0 | 10.5 | 0 | 0 | 0 | 0 | 0 | 0 | 43.9 | 0 | 0 | 100 | 0 | 0 | 1728 | 0.02 |  | Solvang et al. 2004 | CAS2 | 16/10/23 | sio2al2o3cao | 9484
staffmnkmcph_45.6_0_10.5_0_0_0_0_0_0_43.9_0_0 | 45.6 | 0 | 10.5 | 0 | 0 | 0 | 0 | 0 | 0 | 43.9 | 0 | 0 | 100 | 0 | 0 | 1752 | -0.06 |  | Solvang et al. 2004 | CAS2 | 16/10/23 | sio2al2o3cao | 9485
staffmnkmcph_45.6_0_10.5_0_0_0_0_0_0_43.9_0_0 | 45.6 | 0 | 10.5 | 0 | 0 | 0 | 0 | 0 | 0 | 43.9 | 0 | 0 | 100 | 0 | 0 | 1776 | -0.13 |  | Solvang et al. 2004 | CAS2 | 16/10/23 | sio2al2o3cao | 9486
staffmnkmcph_45.6_0_10.5_0_0_0_0_0_0_43.9_0_0 | 45.6 | 0 | 10.5 | 0 | 0 | 0 | 0 | 0 | 0 | 43.9 | 0 | 0 | 100 | 0 | 0 | 1801 | -0.2 |  | Solvang et al. 2004 | CAS2 | 16/10/23 | sio2al2o3cao | 9487
staffmnkmcph_45.6_0_10.5_0_0_0_0_0_0_43.9_0_0 | 45.6 | 0 | 10.5 | 0 | 0 | 0 | 0 | 0 | 0 | 43.9 | 0 | 0 | 100 | 0 | 0 | 1825 | -0.25 |  | Solvang et al. 2004 | CAS2 | 16/10/23 | sio2al2o3cao | 9488
staffmnkmcph_45.6_0_10.5_0_0_0_0_0_0_43.9_0_0 | 45.6 | 0 | 10.5 | 0 | 0 | 0 | 0 | 0 | 0 | 43.9 | 0 | 0 | 100 | 0 | 0 | 1849 | -0.31 |  | Solvang et al. 2004 | CAS2 | 16/10/23 | sio2al2o3cao | 9489
staffmnkmcph_41.3_0_12.7_0_0_0_0_0_0_46.1_0_0 | 41.26 | 0 | 12.69 | 0 | 0 | 0 | 0 | 0 | 0 | 46.05 | 0 | 0 | 100 | 0 | 0 | 1091.5 | 10.56 |  | Solvang et al. 2004 | CAS3 | 16/10/23 | sio2al2o3cao | 9490
staffmnkmcph_41.3_0_12.7_0_0_0_0_0_0_46.1_0_0 | 41.26 | 0 | 12.69 | 0 | 0 | 0 | 0 | 0 | 0 | 46.05 | 0 | 0 | 100 | 0 | 0 | 1105.3 | 9.92 |  | Solvang et al. 2004 | CAS3 | 16/10/23 | sio2al2o3cao | 9491
staffmnkmcph_41.3_0_12.7_0_0_0_0_0_0_46.1_0_0 | 41.26 | 0 | 12.69 | 0 | 0 | 0 | 0 | 0 | 0 | 46.05 | 0 | 0 | 100 | 0 | 0 | 1116.1 | 9.4 |  | Solvang et al. 2004 | CAS3 | 16/10/23 | sio2al2o3cao | 9492
staffmnkmcph_41.3_0_12.7_0_0_0_0_0_0_46.1_0_0 | 41.26 | 0 | 12.69 | 0 | 0 | 0 | 0 | 0 | 0 | 46.05 | 0 | 0 | 100 | 0 | 0 | 1124.3 | 9.15 |  | Solvang et al. 2004 | CAS3 | 16/10/23 | sio2al2o3cao | 9493
staffmnkmcph_41.3_0_12.7_0_0_0_0_0_0_46.1_0_0 | 41.26 | 0 | 12.69 | 0 | 0 | 0 | 0 | 0 | 0 | 46.05 | 0 | 0 | 100 | 0 | 0 | 1133.1 | 8.72 |  | Solvang et al. 2004 | CAS3 | 16/10/23 | sio2al2o3cao | 9494
staffmnkmcph_41.3_0_12.7_0_0_0_0_0_0_46.1_0_0 | 41.26 | 0 | 12.69 | 0 | 0 | 0 | 0 | 0 | 0 | 46.05 | 0 | 0 | 100 | 0 | 0 | 1144.7 | 8.34 |  | Solvang et al. 2004 | CAS3 | 16/10/23 | sio2al2o3cao | 9495
staffmnkmcph_41.3_0_12.7_0_0_0_0_0_0_46.1_0_0 | 41.26 | 0 | 12.69 | 0 | 0 | 0 | 0 | 0 | 0 | 46.05 | 0 | 0 | 100 | 0 | 0 | 1150.8 | 8.1 |  | Solvang et al. 2004 | CAS3 | 16/10/23 | sio2al2o3cao | 9496
staffmnkmcph_41.3_0_12.7_0_0_0_0_0_0_46.1_0_0 | 41.26 | 0 | 12.69 | 0 | 0 | 0 | 0 | 0 | 0 | 46.05 | 0 | 0 | 100 | 0 | 0 | 1558 | 0.73 |  | Solvang et al. 2004 | CAS3 | 16/10/23 | sio2al2o3cao | 9497
staffmnkmcph_41.3_0_12.7_0_0_0_0_0_0_46.1_0_0 | 41.26 | 0 | 12.69 | 0 | 0 | 0 | 0 | 0 | 0 | 46.05 | 0 | 0 | 100 | 0 | 0 | 1583 | 0.58 |  | Solvang et al. 2004 | CAS3 | 16/10/23 | sio2al2o3cao | 9498
staffmnkmcph_41.3_0_12.7_0_0_0_0_0_0_46.1_0_0 | 41.26 | 0 | 12.69 | 0 | 0 | 0 | 0 | 0 | 0 | 46.05 | 0 | 0 | 100 | 0 | 0 | 1607 | 0.45 |  | Solvang et al. 2004 | CAS3 | 16/10/23 | sio2al2o3cao | 9499
staffmnkmcph_41.3_0_12.7_0_0_0_0_0_0_46.1_0_0 | 41.26 | 0 | 12.69 | 0 | 0 | 0 | 0 | 0 | 0 | 46.05 | 0 | 0 | 100 | 0 | 0 | 1631 | 0.33 |  | Solvang et al. 2004 | CAS3 | 16/10/23 | sio2al2o3cao | 9500
staffmnkmcph_41.3_0_12.7_0_0_0_0_0_0_46.1_0_0 | 41.26 | 0 | 12.69 | 0 | 0 | 0 | 0 | 0 | 0 | 46.05 | 0 | 0 | 100 | 0 | 0 | 1655 | 0.23 |  | Solvang et al. 2004 | CAS3 | 16/10/23 | sio2al2o3cao | 9501
staffmnkmcph_41.3_0_12.7_0_0_0_0_0_0_46.1_0_0 | 41.26 | 0 | 12.69 | 0 | 0 | 0 | 0 | 0 | 0 | 46.05 | 0 | 0 | 100 | 0 | 0 | 1679 | 0.13 |  | Solvang et al. 2004 | CAS3 | 16/10/23 | sio2al2o3cao | 9502
staffmnkmcph_41.3_0_12.7_0_0_0_0_0_0_46.1_0_0 | 41.26 | 0 | 12.69 | 0 | 0 | 0 | 0 | 0 | 0 | 46.05 | 0 | 0 | 100 | 0 | 0 | 1704 | 0.05 |  | Solvang et al. 2004 | CAS3 | 16/10/23 | sio2al2o3cao | 9503
staffmnkmcph_41.3_0_12.7_0_0_0_0_0_0_46.1_0_0 | 41.26 | 0 | 12.69 | 0 | 0 | 0 | 0 | 0 | 0 | 46.05 | 0 | 0 | 100 | 0 | 0 | 1728 | -0.04 |  | Solvang et al. 2004 | CAS3 | 16/10/23 | sio2al2o3cao | 9504
staffmnkmcph_41.3_0_12.7_0_0_0_0_0_0_46.1_0_0 | 41.26 | 0 | 12.69 | 0 | 0 | 0 | 0 | 0 | 0 | 46.05 | 0 | 0 | 100 | 0 | 0 | 1752 | -0.11 |  | Solvang et al. 2004 | CAS3 | 16/10/23 | sio2al2o3cao | 9505
staffmnkmcph_41.3_0_12.7_0_0_0_0_0_0_46.1_0_0 | 41.26 | 0 | 12.69 | 0 | 0 | 0 | 0 | 0 | 0 | 46.05 | 0 | 0 | 100 | 0 | 0 | 1776 | -0.18 |  | Solvang et al. 2004 | CAS3 | 16/10/23 | sio2al2o3cao | 9506
staffmnkmcph_41.3_0_12.7_0_0_0_0_0_0_46.1_0_0 | 41.26 | 0 | 12.69 | 0 | 0 | 0 | 0 | 0 | 0 | 46.05 | 0 | 0 | 100 | 0 | 0 | 1801 | -0.24 |  | Solvang et al. 2004 | CAS3 | 16/10/23 | sio2al2o3cao | 9507
staffmnkmcph_41.3_0_12.7_0_0_0_0_0_0_46.1_0_0 | 41.26 | 0 | 12.69 | 0 | 0 | 0 | 0 | 0 | 0 | 46.05 | 0 | 0 | 100 | 0 | 0 | 1825 | -0.31 |  | Solvang et al. 2004 | CAS3 | 16/10/23 | sio2al2o3cao | 9508
staffmnkmcph_41.3_0_12.7_0_0_0_0_0_0_46.1_0_0 | 41.26 | 0 | 12.69 | 0 | 0 | 0 | 0 | 0 | 0 | 46.05 | 0 | 0 | 100 | 0 | 0 | 1849 | -0.38 |  | Solvang et al. 2004 | CAS3 | 16/10/23 | sio2al2o3cao | 9509
staffmnkmcph_37.3_0_14.7_0_0_0_0_0_0_48_0_0 | 37.34 | 0 | 14.71 | 0 | 0 | 0 | 0 | 0 | 0 | 47.95 | 0 | 0 | 100 | 0 | 0 | 1106.4 | 10.26 |  | Solvang et al. 2004 | CAS4 | 16/10/23 | sio2al2o3cao | 9510
staffmnkmcph_37.3_0_14.7_0_0_0_0_0_0_48_0_0 | 37.34 | 0 | 14.71 | 0 | 0 | 0 | 0 | 0 | 0 | 47.95 | 0 | 0 | 100 | 0 | 0 | 1119.1 | 9.75 |  | Solvang et al. 2004 | CAS4 | 16/10/23 | sio2al2o3cao | 9511
staffmnkmcph_37.3_0_14.7_0_0_0_0_0_0_48_0_0 | 37.34 | 0 | 14.71 | 0 | 0 | 0 | 0 | 0 | 0 | 47.95 | 0 | 0 | 100 | 0 | 0 | 1133.2 | 9.12 |  | Solvang et al. 2004 | CAS4 | 16/10/23 | sio2al2o3cao | 9512
staffmnkmcph_37.3_0_14.7_0_0_0_0_0_0_48_0_0 | 37.34 | 0 | 14.71 | 0 | 0 | 0 | 0 | 0 | 0 | 47.95 | 0 | 0 | 100 | 0 | 0 | 1143.4 | 8.76 |  | Solvang et al. 2004 | CAS4 | 16/10/23 | sio2al2o3cao | 9513
staffmnkmcph_37.3_0_14.7_0_0_0_0_0_0_48_0_0 | 37.34 | 0 | 14.71 | 0 | 0 | 0 | 0 | 0 | 0 | 47.95 | 0 | 0 | 100 | 0 | 0 | 1158.4 | 8.16 |  | Solvang et al. 2004 | CAS4 | 16/10/23 | sio2al2o3cao | 9514
staffmnkmcph_37.3_0_14.7_0_0_0_0_0_0_48_0_0 | 37.34 | 0 | 14.71 | 0 | 0 | 0 | 0 | 0 | 0 | 47.95 | 0 | 0 | 100 | 0 | 0 | 1558 | 0.69 |  | Solvang et al. 2004 | CAS4 | 16/10/23 | sio2al2o3cao | 9515
staffmnkmcph_37.3_0_14.7_0_0_0_0_0_0_48_0_0 | 37.34 | 0 | 14.71 | 0 | 0 | 0 | 0 | 0 | 0 | 47.95 | 0 | 0 | 100 | 0 | 0 | 1583 | 0.54 |  | Solvang et al. 2004 | CAS4 | 16/10/23 | sio2al2o3cao | 9516
staffmnkmcph_37.3_0_14.7_0_0_0_0_0_0_48_0_0 | 37.34 | 0 | 14.71 | 0 | 0 | 0 | 0 | 0 | 0 | 47.95 | 0 | 0 | 100 | 0 | 0 | 1607 | 0.4 |  | Solvang et al. 2004 | CAS4 | 16/10/23 | sio2al2o3cao | 9517
staffmnkmcph_37.3_0_14.7_0_0_0_0_0_0_48_0_0 | 37.34 | 0 | 14.71 | 0 | 0 | 0 | 0 | 0 | 0 | 47.95 | 0 | 0 | 100 | 0 | 0 | 1631 | 0.28 |  | Solvang et al. 2004 | CAS4 | 16/10/23 | sio2al2o3cao | 9518
staffmnkmcph_37.3_0_14.7_0_0_0_0_0_0_48_0_0 | 37.34 | 0 | 14.71 | 0 | 0 | 0 | 0 | 0 | 0 | 47.95 | 0 | 0 | 100 | 0 | 0 | 1655 | 0.16 |  | Solvang et al. 2004 | CAS4 | 16/10/23 | sio2al2o3cao | 9519
staffmnkmcph_37.3_0_14.7_0_0_0_0_0_0_48_0_0 | 37.34 | 0 | 14.71 | 0 | 0 | 0 | 0 | 0 | 0 | 47.95 | 0 | 0 | 100 | 0 | 0 | 1679 | 0.05 |  | Solvang et al. 2004 | CAS4 | 16/10/23 | sio2al2o3cao | 9520
staffmnkmcph_37.3_0_14.7_0_0_0_0_0_0_48_0_0 | 37.34 | 0 | 14.71 | 0 | 0 | 0 | 0 | 0 | 0 | 47.95 | 0 | 0 | 100 | 0 | 0 | 1704 | -0.05 |  | Solvang et al. 2004 | CAS4 | 16/10/23 | sio2al2o3cao | 9521
staffmnkmcph_37.3_0_14.7_0_0_0_0_0_0_48_0_0 | 37.34 | 0 | 14.71 | 0 | 0 | 0 | 0 | 0 | 0 | 47.95 | 0 | 0 | 100 | 0 | 0 | 1728 | -0.14 |  | Solvang et al. 2004 | CAS4 | 16/10/23 | sio2al2o3cao | 9522
staffmnkmcph_37.3_0_14.7_0_0_0_0_0_0_48_0_0 | 37.34 | 0 | 14.71 | 0 | 0 | 0 | 0 | 0 | 0 | 47.95 | 0 | 0 | 100 | 0 | 0 | 1752 | -0.22 |  | Solvang et al. 2004 | CAS4 | 16/10/23 | sio2al2o3cao | 9523
staffmnkmcph_37.3_0_14.7_0_0_0_0_0_0_48_0_0 | 37.34 | 0 | 14.71 | 0 | 0 | 0 | 0 | 0 | 0 | 47.95 | 0 | 0 | 100 | 0 | 0 | 1776 | -0.3 |  | Solvang et al. 2004 | CAS4 | 16/10/23 | sio2al2o3cao | 9524
staffmnkmcph_37.3_0_14.7_0_0_0_0_0_0_48_0_0 | 37.34 | 0 | 14.71 | 0 | 0 | 0 | 0 | 0 | 0 | 47.95 | 0 | 0 | 100 | 0 | 0 | 1801 | -0.37 |  | Solvang et al. 2004 | CAS4 | 16/10/23 | sio2al2o3cao | 9525
staffmnkmcph_37.3_0_14.7_0_0_0_0_0_0_48_0_0 | 37.34 | 0 | 14.71 | 0 | 0 | 0 | 0 | 0 | 0 | 47.95 | 0 | 0 | 100 | 0 | 0 | 1825 | -0.44 |  | Solvang et al. 2004 | CAS4 | 16/10/23 | sio2al2o3cao | 9526
staffmnkmcph_37.3_0_14.7_0_0_0_0_0_0_48_0_0 | 37.34 | 0 | 14.71 | 0 | 0 | 0 | 0 | 0 | 0 | 47.95 | 0 | 0 | 100 | 0 | 0 | 1849 | -0.5 |  | Solvang et al. 2004 | CAS4 | 16/10/23 | sio2al2o3cao | 9527
staffmnkmcph_33_0_16.4_0_0_0_0_0_0_50.6_0_0 | 33.03 | 0 | 16.42 | 0 | 0 | 0 | 0 | 0 | 0 | 50.55 | 0 | 0 | 100 | 0 | 0 | 1106.5 | 10.61 |  | Solvang et al. 2004 | CAS5 | 16/10/23 | sio2al2o3cao | 9528
staffmnkmcph_33_0_16.4_0_0_0_0_0_0_50.6_0_0 | 33.03 | 0 | 16.42 | 0 | 0 | 0 | 0 | 0 | 0 | 50.55 | 0 | 0 | 100 | 0 | 0 | 1111.8 | 10.55 |  | Solvang et al. 2004 | CAS5 | 16/10/23 | sio2al2o3cao | 9529
staffmnkmcph_33_0_16.4_0_0_0_0_0_0_50.6_0_0 | 33.03 | 0 | 16.42 | 0 | 0 | 0 | 0 | 0 | 0 | 50.55 | 0 | 0 | 100 | 0 | 0 | 1124.6 | 9.95 |  | Solvang et al. 2004 | CAS5 | 16/10/23 | sio2al2o3cao | 9530
staffmnkmcph_33_0_16.4_0_0_0_0_0_0_50.6_0_0 | 33.03 | 0 | 16.42 | 0 | 0 | 0 | 0 | 0 | 0 | 50.55 | 0 | 0 | 100 | 0 | 0 | 1141.3 | 9.19 |  | Solvang et al. 2004 | CAS5 | 16/10/23 | sio2al2o3cao | 9531
staffmnkmcph_33_0_16.4_0_0_0_0_0_0_50.6_0_0 | 33.03 | 0 | 16.42 | 0 | 0 | 0 | 0 | 0 | 0 | 50.55 | 0 | 0 | 100 | 0 | 0 | 1153.1 | 8.7 |  | Solvang et al. 2004 | CAS5 | 16/10/23 | sio2al2o3cao | 9532
staffmnkmcph_33_0_16.4_0_0_0_0_0_0_50.6_0_0 | 33.03 | 0 | 16.42 | 0 | 0 | 0 | 0 | 0 | 0 | 50.55 | 0 | 0 | 100 | 0 | 0 | 1166.7 | 8.17 |  | Solvang et al. 2004 | CAS5 | 16/10/23 | sio2al2o3cao | 9533
staffmnkmcph_33_0_16.4_0_0_0_0_0_0_50.6_0_0 | 33.03 | 0 | 16.42 | 0 | 0 | 0 | 0 | 0 | 0 | 50.55 | 0 | 0 | 100 | 0 | 0 | 1752 | -0.26 |  | Solvang et al. 2004 | CAS5 | 16/10/23 | sio2al2o3cao | 9534
staffmnkmcph_33_0_16.4_0_0_0_0_0_0_50.6_0_0 | 33.03 | 0 | 16.42 | 0 | 0 | 0 | 0 | 0 | 0 | 50.55 | 0 | 0 | 100 | 0 | 0 | 1776 | -0.34 |  | Solvang et al. 2004 | CAS5 | 16/10/23 | sio2al2o3cao | 9535
staffmnkmcph_33_0_16.4_0_0_0_0_0_0_50.6_0_0 | 33.03 | 0 | 16.42 | 0 | 0 | 0 | 0 | 0 | 0 | 50.55 | 0 | 0 | 100 | 0 | 0 | 1801 | -0.41 |  | Solvang et al. 2004 | CAS5 | 16/10/23 | sio2al2o3cao | 9536
staffmnkmcph_33_0_16.4_0_0_0_0_0_0_50.6_0_0 | 33.03 | 0 | 16.42 | 0 | 0 | 0 | 0 | 0 | 0 | 50.55 | 0 | 0 | 100 | 0 | 0 | 1825 | -0.48 |  | Solvang et al. 2004 | CAS5 | 16/10/23 | sio2al2o3cao | 9537
staffmnkmcph_33_0_16.4_0_0_0_0_0_0_50.6_0_0 | 33.03 | 0 | 16.42 | 0 | 0 | 0 | 0 | 0 | 0 | 50.55 | 0 | 0 | 100 | 0 | 0 | 1849 | -0.53 |  | Solvang et al. 2004 | CAS5 | 16/10/23 | sio2al2o3cao | 9538
staffmnkmcph_49.8_0_15.1_0_0_0_0_0_0_35.1_0_0 | 49.8 | 0 | 15.1 | 0 | 0 | 0 | 0 | 0 | 0 | 35.1 | 0 | 0 | 100 | 0 | 0 | 1099.2 | 10.3 |  | Solvang et al. 2004 | CAS6 | 16/10/23 | sio2al2o3cao | 9539
staffmnkmcph_49.8_0_15.1_0_0_0_0_0_0_35.1_0_0 | 49.8 | 0 | 15.1 | 0 | 0 | 0 | 0 | 0 | 0 | 35.1 | 0 | 0 | 100 | 0 | 0 | 1116.2 | 9.79 |  | Solvang et al. 2004 | CAS6 | 16/10/23 | sio2al2o3cao | 9540
staffmnkmcph_49.8_0_15.1_0_0_0_0_0_0_35.1_0_0 | 49.8 | 0 | 15.1 | 0 | 0 | 0 | 0 | 0 | 0 | 35.1 | 0 | 0 | 100 | 0 | 0 | 1133 | 9.15 |  | Solvang et al. 2004 | CAS6 | 16/10/23 | sio2al2o3cao | 9541
staffmnkmcph_49.8_0_15.1_0_0_0_0_0_0_35.1_0_0 | 49.8 | 0 | 15.1 | 0 | 0 | 0 | 0 | 0 | 0 | 35.1 | 0 | 0 | 100 | 0 | 0 | 1151.2 | 8.47 |  | Solvang et al. 2004 | CAS6 | 16/10/23 | sio2al2o3cao | 9542
staffmnkmcph_49.8_0_15.1_0_0_0_0_0_0_35.1_0_0 | 49.8 | 0 | 15.1 | 0 | 0 | 0 | 0 | 0 | 0 | 35.1 | 0 | 0 | 100 | 0 | 0 | 1164.5 | 7.98 |  | Solvang et al. 2004 | CAS6 | 16/10/23 | sio2al2o3cao | 9543
staffmnkmcph_49.8_0_15.1_0_0_0_0_0_0_35.1_0_0 | 49.8 | 0 | 15.1 | 0 | 0 | 0 | 0 | 0 | 0 | 35.1 | 0 | 0 | 100 | 0 | 0 | 1631 | 0.9 |  | Solvang et al. 2004 | CAS6 | 16/10/23 | sio2al2o3cao | 9544
staffmnkmcph_49.8_0_15.1_0_0_0_0_0_0_35.1_0_0 | 49.8 | 0 | 15.1 | 0 | 0 | 0 | 0 | 0 | 0 | 35.1 | 0 | 0 | 100 | 0 | 0 | 1655 | 0.77 |  | Solvang et al. 2004 | CAS6 | 16/10/23 | sio2al2o3cao | 9545
staffmnkmcph_49.8_0_15.1_0_0_0_0_0_0_35.1_0_0 | 49.8 | 0 | 15.1 | 0 | 0 | 0 | 0 | 0 | 0 | 35.1 | 0 | 0 | 100 | 0 | 0 | 1679 | 0.65 |  | Solvang et al. 2004 | CAS6 | 16/10/23 | sio2al2o3cao | 9546
staffmnkmcph_49.8_0_15.1_0_0_0_0_0_0_35.1_0_0 | 49.8 | 0 | 15.1 | 0 | 0 | 0 | 0 | 0 | 0 | 35.1 | 0 | 0 | 100 | 0 | 0 | 1704 | 0.54 |  | Solvang et al. 2004 | CAS6 | 16/10/23 | sio2al2o3cao | 9547
staffmnkmcph_49.8_0_15.1_0_0_0_0_0_0_35.1_0_0 | 49.8 | 0 | 15.1 | 0 | 0 | 0 | 0 | 0 | 0 | 35.1 | 0 | 0 | 100 | 0 | 0 | 1728 | 0.44 |  | Solvang et al. 2004 | CAS6 | 16/10/23 | sio2al2o3cao | 9548
staffmnkmcph_49.8_0_15.1_0_0_0_0_0_0_35.1_0_0 | 49.8 | 0 | 15.1 | 0 | 0 | 0 | 0 | 0 | 0 | 35.1 | 0 | 0 | 100 | 0 | 0 | 1752 | 0.34 |  | Solvang et al. 2004 | CAS6 | 16/10/23 | sio2al2o3cao | 9549
staffmnkmcph_49.8_0_15.1_0_0_0_0_0_0_35.1_0_0 | 49.8 | 0 | 15.1 | 0 | 0 | 0 | 0 | 0 | 0 | 35.1 | 0 | 0 | 100 | 0 | 0 | 1776 | 0.25 |  | Solvang et al. 2004 | CAS6 | 16/10/23 | sio2al2o3cao | 9550
staffmnkmcph_49.8_0_15.1_0_0_0_0_0_0_35.1_0_0 | 49.8 | 0 | 15.1 | 0 | 0 | 0 | 0 | 0 | 0 | 35.1 | 0 | 0 | 100 | 0 | 0 | 1801 | 0.16 |  | Solvang et al. 2004 | CAS6 | 16/10/23 | sio2al2o3cao | 9551
staffmnkmcph_49.8_0_15.1_0_0_0_0_0_0_35.1_0_0 | 49.8 | 0 | 15.1 | 0 | 0 | 0 | 0 | 0 | 0 | 35.1 | 0 | 0 | 100 | 0 | 0 | 1825 | 0.07 |  | Solvang et al. 2004 | CAS6 | 16/10/23 | sio2al2o3cao | 9552
staffmnkmcph_49.8_0_15.1_0_0_0_0_0_0_35.1_0_0 | 49.8 | 0 | 15.1 | 0 | 0 | 0 | 0 | 0 | 0 | 35.1 | 0 | 0 | 100 | 0 | 0 | 1849 | -0.02 |  | Solvang et al. 2004 | CAS6 | 16/10/23 | sio2al2o3cao | 9553
staffmnkmcph_44.1_0_17.4_0_0_0_0_0_0_38.5_0_0 | 44.1 | 0 | 17.4 | 0 | 0 | 0 | 0 | 0 | 0 | 38.5 | 0 | 0 | 100 | 0 | 0 | 1111.2 | 10.26 |  | Solvang et al. 2004 | CAS7 | 16/10/23 | sio2al2o3cao | 9554
staffmnkmcph_44.1_0_17.4_0_0_0_0_0_0_38.5_0_0 | 44.1 | 0 | 17.4 | 0 | 0 | 0 | 0 | 0 | 0 | 38.5 | 0 | 0 | 100 | 0 | 0 | 1123.4 | 9.83 |  | Solvang et al. 2004 | CAS7 | 16/10/23 | sio2al2o3cao | 9555
staffmnkmcph_44.1_0_17.4_0_0_0_0_0_0_38.5_0_0 | 44.1 | 0 | 17.4 | 0 | 0 | 0 | 0 | 0 | 0 | 38.5 | 0 | 0 | 100 | 0 | 0 | 1140 | 9.15 |  | Solvang et al. 2004 | CAS7 | 16/10/23 | sio2al2o3cao | 9556
staffmnkmcph_44.1_0_17.4_0_0_0_0_0_0_38.5_0_0 | 44.1 | 0 | 17.4 | 0 | 0 | 0 | 0 | 0 | 0 | 38.5 | 0 | 0 | 100 | 0 | 0 | 1153.9 | 8.66 |  | Solvang et al. 2004 | CAS7 | 16/10/23 | sio2al2o3cao | 9557
staffmnkmcph_44.1_0_17.4_0_0_0_0_0_0_38.5_0_0 | 44.1 | 0 | 17.4 | 0 | 0 | 0 | 0 | 0 | 0 | 38.5 | 0 | 0 | 100 | 0 | 0 | 1156.9 | 8.45 |  | Solvang et al. 2004 | CAS7 | 16/10/23 | sio2al2o3cao | 9558
staffmnkmcph_44.1_0_17.4_0_0_0_0_0_0_38.5_0_0 | 44.1 | 0 | 17.4 | 0 | 0 | 0 | 0 | 0 | 0 | 38.5 | 0 | 0 | 100 | 0 | 0 | 1169.7 | 8.03 |  | Solvang et al. 2004 | CAS7 | 16/10/23 | sio2al2o3cao | 9559
staffmnkmcph_44.1_0_17.4_0_0_0_0_0_0_38.5_0_0 | 44.1 | 0 | 17.4 | 0 | 0 | 0 | 0 | 0 | 0 | 38.5 | 0 | 0 | 100 | 0 | 0 | 1607 | 0.91 |  | Solvang et al. 2004 | CAS7 | 16/10/23 | sio2al2o3cao | 9560
staffmnkmcph_44.1_0_17.4_0_0_0_0_0_0_38.5_0_0 | 44.1 | 0 | 17.4 | 0 | 0 | 0 | 0 | 0 | 0 | 38.5 | 0 | 0 | 100 | 0 | 0 | 1631 | 0.77 |  | Solvang et al. 2004 | CAS7 | 16/10/23 | sio2al2o3cao | 9561
staffmnkmcph_44.1_0_17.4_0_0_0_0_0_0_38.5_0_0 | 44.1 | 0 | 17.4 | 0 | 0 | 0 | 0 | 0 | 0 | 38.5 | 0 | 0 | 100 | 0 | 0 | 1655 | 0.64 |  | Solvang et al. 2004 | CAS7 | 16/10/23 | sio2al2o3cao | 9562
staffmnkmcph_44.1_0_17.4_0_0_0_0_0_0_38.5_0_0 | 44.1 | 0 | 17.4 | 0 | 0 | 0 | 0 | 0 | 0 | 38.5 | 0 | 0 | 100 | 0 | 0 | 1679 | 0.53 |  | Solvang et al. 2004 | CAS7 | 16/10/23 | sio2al2o3cao | 9563
staffmnkmcph_44.1_0_17.4_0_0_0_0_0_0_38.5_0_0 | 44.1 | 0 | 17.4 | 0 | 0 | 0 | 0 | 0 | 0 | 38.5 | 0 | 0 | 100 | 0 | 0 | 1704 | 0.42 |  | Solvang et al. 2004 | CAS7 | 16/10/23 | sio2al2o3cao | 9564
staffmnkmcph_44.1_0_17.4_0_0_0_0_0_0_38.5_0_0 | 44.1 | 0 | 17.4 | 0 | 0 | 0 | 0 | 0 | 0 | 38.5 | 0 | 0 | 100 | 0 | 0 | 1728 | 0.32 |  | Solvang et al. 2004 | CAS7 | 16/10/23 | sio2al2o3cao | 9565
staffmnkmcph_44.1_0_17.4_0_0_0_0_0_0_38.5_0_0 | 44.1 | 0 | 17.4 | 0 | 0 | 0 | 0 | 0 | 0 | 38.5 | 0 | 0 | 100 | 0 | 0 | 1752 | 0.23 |  | Solvang et al. 2004 | CAS7 | 16/10/23 | sio2al2o3cao | 9566
staffmnkmcph_44.1_0_17.4_0_0_0_0_0_0_38.5_0_0 | 44.1 | 0 | 17.4 | 0 | 0 | 0 | 0 | 0 | 0 | 38.5 | 0 | 0 | 100 | 0 | 0 | 1776 | 0.14 |  | Solvang et al. 2004 | CAS7 | 16/10/23 | sio2al2o3cao | 9567
staffmnkmcph_44.1_0_17.4_0_0_0_0_0_0_38.5_0_0 | 44.1 | 0 | 17.4 | 0 | 0 | 0 | 0 | 0 | 0 | 38.5 | 0 | 0 | 100 | 0 | 0 | 1801 | 0.05 |  | Solvang et al. 2004 | CAS7 | 16/10/23 | sio2al2o3cao | 9568
staffmnkmcph_44.1_0_17.4_0_0_0_0_0_0_38.5_0_0 | 44.1 | 0 | 17.4 | 0 | 0 | 0 | 0 | 0 | 0 | 38.5 | 0 | 0 | 100 | 0 | 0 | 1825 | -0.03 |  | Solvang et al. 2004 | CAS7 | 16/10/23 | sio2al2o3cao | 9569
staffmnkmcph_44.1_0_17.4_0_0_0_0_0_0_38.5_0_0 | 44.1 | 0 | 17.4 | 0 | 0 | 0 | 0 | 0 | 0 | 38.5 | 0 | 0 | 100 | 0 | 0 | 1849 | -0.11 |  | Solvang et al. 2004 | CAS7 | 16/10/23 | sio2al2o3cao | 9570
staffmnkmcph_39.5_0_19.9_0_0_0_0_0_0_40.5_0_0 | 39.54 | 0 | 19.92 | 0 | 0 | 0 | 0 | 0 | 0 | 40.54 | 0 | 0 | 100 | 0 | 0 | 1107.1 | 10.62 |  | Solvang et al. 2004 | CAS8 | 16/10/23 | sio2al2o3cao | 9571
staffmnkmcph_39.5_0_19.9_0_0_0_0_0_0_40.5_0_0 | 39.54 | 0 | 19.92 | 0 | 0 | 0 | 0 | 0 | 0 | 40.54 | 0 | 0 | 100 | 0 | 0 | 1140.2 | 9.4 |  | Solvang et al. 2004 | CAS8 | 16/10/23 | sio2al2o3cao | 9572
staffmnkmcph_39.5_0_19.9_0_0_0_0_0_0_40.5_0_0 | 39.54 | 0 | 19.92 | 0 | 0 | 0 | 0 | 0 | 0 | 40.54 | 0 | 0 | 100 | 0 | 0 | 1150.3 | 8.93 |  | Solvang et al. 2004 | CAS8 | 16/10/23 | sio2al2o3cao | 9573
staffmnkmcph_39.5_0_19.9_0_0_0_0_0_0_40.5_0_0 | 39.54 | 0 | 19.92 | 0 | 0 | 0 | 0 | 0 | 0 | 40.54 | 0 | 0 | 100 | 0 | 0 | 1160.4 | 8.6 |  | Solvang et al. 2004 | CAS8 | 16/10/23 | sio2al2o3cao | 9574
staffmnkmcph_39.5_0_19.9_0_0_0_0_0_0_40.5_0_0 | 39.54 | 0 | 19.92 | 0 | 0 | 0 | 0 | 0 | 0 | 40.54 | 0 | 0 | 100 | 0 | 0 | 1169.9 | 8.25 |  | Solvang et al. 2004 | CAS8 | 16/10/23 | sio2al2o3cao | 9575
staffmnkmcph_39.5_0_19.9_0_0_0_0_0_0_40.5_0_0 | 39.54 | 0 | 19.92 | 0 | 0 | 0 | 0 | 0 | 0 | 40.54 | 0 | 0 | 100 | 0 | 0 | 1558 | 1.12 |  | Solvang et al. 2004 | CAS8 | 16/10/23 | sio2al2o3cao | 9576
staffmnkmcph_39.5_0_19.9_0_0_0_0_0_0_40.5_0_0 | 39.54 | 0 | 19.92 | 0 | 0 | 0 | 0 | 0 | 0 | 40.54 | 0 | 0 | 100 | 0 | 0 | 1583 | 0.96 |  | Solvang et al. 2004 | CAS8 | 16/10/23 | sio2al2o3cao | 9577
staffmnkmcph_39.5_0_19.9_0_0_0_0_0_0_40.5_0_0 | 39.54 | 0 | 19.92 | 0 | 0 | 0 | 0 | 0 | 0 | 40.54 | 0 | 0 | 100 | 0 | 0 | 1607 | 0.8 |  | Solvang et al. 2004 | CAS8 | 16/10/23 | sio2al2o3cao | 9578
staffmnkmcph_39.5_0_19.9_0_0_0_0_0_0_40.5_0_0 | 39.54 | 0 | 19.92 | 0 | 0 | 0 | 0 | 0 | 0 | 40.54 | 0 | 0 | 100 | 0 | 0 | 1631 | 0.66 |  | Solvang et al. 2004 | CAS8 | 16/10/23 | sio2al2o3cao | 9579
staffmnkmcph_39.5_0_19.9_0_0_0_0_0_0_40.5_0_0 | 39.54 | 0 | 19.92 | 0 | 0 | 0 | 0 | 0 | 0 | 40.54 | 0 | 0 | 100 | 0 | 0 | 1655 | 0.49 |  | Solvang et al. 2004 | CAS8 | 16/10/23 | sio2al2o3cao | 9580
staffmnkmcph_39.5_0_19.9_0_0_0_0_0_0_40.5_0_0 | 39.54 | 0 | 19.92 | 0 | 0 | 0 | 0 | 0 | 0 | 40.54 | 0 | 0 | 100 | 0 | 0 | 1679 | 0.42 |  | Solvang et al. 2004 | CAS8 | 16/10/23 | sio2al2o3cao | 9581
staffmnkmcph_39.5_0_19.9_0_0_0_0_0_0_40.5_0_0 | 39.54 | 0 | 19.92 | 0 | 0 | 0 | 0 | 0 | 0 | 40.54 | 0 | 0 | 100 | 0 | 0 | 1704 | 0.3 |  | Solvang et al. 2004 | CAS8 | 16/10/23 | sio2al2o3cao | 9582
staffmnkmcph_39.5_0_19.9_0_0_0_0_0_0_40.5_0_0 | 39.54 | 0 | 19.92 | 0 | 0 | 0 | 0 | 0 | 0 | 40.54 | 0 | 0 | 100 | 0 | 0 | 1728 | 0.21 |  | Solvang et al. 2004 | CAS8 | 16/10/23 | sio2al2o3cao | 9583
staffmnkmcph_39.5_0_19.9_0_0_0_0_0_0_40.5_0_0 | 39.54 | 0 | 19.92 | 0 | 0 | 0 | 0 | 0 | 0 | 40.54 | 0 | 0 | 100 | 0 | 0 | 1752 | 0.11 |  | Solvang et al. 2004 | CAS8 | 16/10/23 | sio2al2o3cao | 9584
staffmnkmcph_39.5_0_19.9_0_0_0_0_0_0_40.5_0_0 | 39.54 | 0 | 19.92 | 0 | 0 | 0 | 0 | 0 | 0 | 40.54 | 0 | 0 | 100 | 0 | 0 | 1776 | 0.03 |  | Solvang et al. 2004 | CAS8 | 16/10/23 | sio2al2o3cao | 9585
staffmnkmcph_39.5_0_19.9_0_0_0_0_0_0_40.5_0_0 | 39.54 | 0 | 19.92 | 0 | 0 | 0 | 0 | 0 | 0 | 40.54 | 0 | 0 | 100 | 0 | 0 | 1801 | -0.06 |  | Solvang et al. 2004 | CAS8 | 16/10/23 | sio2al2o3cao | 9586
staffmnkmcph_39.5_0_19.9_0_0_0_0_0_0_40.5_0_0 | 39.54 | 0 | 19.92 | 0 | 0 | 0 | 0 | 0 | 0 | 40.54 | 0 | 0 | 100 | 0 | 0 | 1825 | -0.14 |  | Solvang et al. 2004 | CAS8 | 16/10/23 | sio2al2o3cao | 9587
staffmnkmcph_39.5_0_19.9_0_0_0_0_0_0_40.5_0_0 | 39.54 | 0 | 19.92 | 0 | 0 | 0 | 0 | 0 | 0 | 40.54 | 0 | 0 | 100 | 0 | 0 | 1849 | -0.22 |  | Solvang et al. 2004 | CAS8 | 16/10/23 | sio2al2o3cao | 9588
staffmnkmcph_34.8_0_22.5_0_0_0_0_0_0_42.7_0_0 | 34.8 | 0 | 22.5 | 0 | 0 | 0 | 0 | 0 | 0 | 42.7 | 0 | 0 | 100 | 0 | 0 | 1121.1 | 10.42 |  | Solvang et al. 2004 | CAS9 | 16/10/23 | sio2al2o3cao | 9589
staffmnkmcph_34.8_0_22.5_0_0_0_0_0_0_42.7_0_0 | 34.8 | 0 | 22.5 | 0 | 0 | 0 | 0 | 0 | 0 | 42.7 | 0 | 0 | 100 | 0 | 0 | 1139.9 | 9.72 |  | Solvang et al. 2004 | CAS9 | 16/10/23 | sio2al2o3cao | 9590
staffmnkmcph_34.8_0_22.5_0_0_0_0_0_0_42.7_0_0 | 34.8 | 0 | 22.5 | 0 | 0 | 0 | 0 | 0 | 0 | 42.7 | 0 | 0 | 100 | 0 | 0 | 1155.8 | 8.91 |  | Solvang et al. 2004 | CAS9 | 16/10/23 | sio2al2o3cao | 9591
staffmnkmcph_34.8_0_22.5_0_0_0_0_0_0_42.7_0_0 | 34.8 | 0 | 22.5 | 0 | 0 | 0 | 0 | 0 | 0 | 42.7 | 0 | 0 | 100 | 0 | 0 | 1168.1 | 8.58 |  | Solvang et al. 2004 | CAS9 | 16/10/23 | sio2al2o3cao | 9592
staffmnkmcph_34.8_0_22.5_0_0_0_0_0_0_42.7_0_0 | 34.8 | 0 | 22.5 | 0 | 0 | 0 | 0 | 0 | 0 | 42.7 | 0 | 0 | 100 | 0 | 0 | 1185.3 | 7.91 |  | Solvang et al. 2004 | CAS9 | 16/10/23 | sio2al2o3cao | 9593
staffmnkmcph_34.8_0_22.5_0_0_0_0_0_0_42.7_0_0 | 34.8 | 0 | 22.5 | 0 | 0 | 0 | 0 | 0 | 0 | 42.7 | 0 | 0 | 100 | 0 | 0 | 1752 | -0.01 |  | Solvang et al. 2004 | CAS9 | 16/10/23 | sio2al2o3cao | 9594
staffmnkmcph_34.8_0_22.5_0_0_0_0_0_0_42.7_0_0 | 34.8 | 0 | 22.5 | 0 | 0 | 0 | 0 | 0 | 0 | 42.7 | 0 | 0 | 100 | 0 | 0 | 1776 | -0.1 |  | Solvang et al. 2004 | CAS9 | 16/10/23 | sio2al2o3cao | 9595
staffmnkmcph_34.8_0_22.5_0_0_0_0_0_0_42.7_0_0 | 34.8 | 0 | 22.5 | 0 | 0 | 0 | 0 | 0 | 0 | 42.7 | 0 | 0 | 100 | 0 | 0 | 1801 | -0.19 |  | Solvang et al. 2004 | CAS9 | 16/10/23 | sio2al2o3cao | 9596
staffmnkmcph_34.8_0_22.5_0_0_0_0_0_0_42.7_0_0 | 34.8 | 0 | 22.5 | 0 | 0 | 0 | 0 | 0 | 0 | 42.7 | 0 | 0 | 100 | 0 | 0 | 1825 | -0.2 |  | Solvang et al. 2004 | CAS9 | 16/10/23 | sio2al2o3cao | 9597
staffmnkmcph_34.8_0_22.5_0_0_0_0_0_0_42.7_0_0 | 34.8 | 0 | 22.5 | 0 | 0 | 0 | 0 | 0 | 0 | 42.7 | 0 | 0 | 100 | 0 | 0 | 1849 | -0.35 |  | Solvang et al. 2004 | CAS9 | 16/10/23 | sio2al2o3cao | 9598
staffmnkmcph_29.4_0_24.7_0_0_0_0_0_0_45.9_0_0 | 29.4 | 0 | 24.7 | 0 | 0 | 0 | 0 | 0 | 0 | 45.9 | 0 | 0 | 100 | 0 | 0 | 1129.4 | 10.43 |  | Solvang et al. 2004 | CAS10 | 16/10/23 | sio2al2o3cao | 9599
staffmnkmcph_29.4_0_24.7_0_0_0_0_0_0_45.9_0_0 | 29.4 | 0 | 24.7 | 0 | 0 | 0 | 0 | 0 | 0 | 45.9 | 0 | 0 | 100 | 0 | 0 | 1137.2 | 10.05 |  | Solvang et al. 2004 | CAS10 | 16/10/23 | sio2al2o3cao | 9600
staffmnkmcph_29.4_0_24.7_0_0_0_0_0_0_45.9_0_0 | 29.4 | 0 | 24.7 | 0 | 0 | 0 | 0 | 0 | 0 | 45.9 | 0 | 0 | 100 | 0 | 0 | 1144.4 | 9.81 |  | Solvang et al. 2004 | CAS10 | 16/10/23 | sio2al2o3cao | 9601
staffmnkmcph_29.4_0_24.7_0_0_0_0_0_0_45.9_0_0 | 29.4 | 0 | 24.7 | 0 | 0 | 0 | 0 | 0 | 0 | 45.9 | 0 | 0 | 100 | 0 | 0 | 1150.5 | 9.48 |  | Solvang et al. 2004 | CAS10 | 16/10/23 | sio2al2o3cao | 9602
staffmnkmcph_29.4_0_24.7_0_0_0_0_0_0_45.9_0_0 | 29.4 | 0 | 24.7 | 0 | 0 | 0 | 0 | 0 | 0 | 45.9 | 0 | 0 | 100 | 0 | 0 | 1166.2 | 8.93 |  | Solvang et al. 2004 | CAS10 | 16/10/23 | sio2al2o3cao | 9603
staffmnkmcph_29.4_0_24.7_0_0_0_0_0_0_45.9_0_0 | 29.4 | 0 | 24.7 | 0 | 0 | 0 | 0 | 0 | 0 | 45.9 | 0 | 0 | 100 | 0 | 0 | 1173.8 | 8.59 |  | Solvang et al. 2004 | CAS10 | 16/10/23 | sio2al2o3cao | 9604
staffmnkmcph_29.4_0_24.7_0_0_0_0_0_0_45.9_0_0 | 29.4 | 0 | 24.7 | 0 | 0 | 0 | 0 | 0 | 0 | 45.9 | 0 | 0 | 100 | 0 | 0 | 1704 | 0.13 |  | Solvang et al. 2004 | CAS10 | 16/10/23 | sio2al2o3cao | 9605
staffmnkmcph_29.4_0_24.7_0_0_0_0_0_0_45.9_0_0 | 29.4 | 0 | 24.7 | 0 | 0 | 0 | 0 | 0 | 0 | 45.9 | 0 | 0 | 100 | 0 | 0 | 1728 | 0.02 |  | Solvang et al. 2004 | CAS10 | 16/10/23 | sio2al2o3cao | 9606
staffmnkmcph_29.4_0_24.7_0_0_0_0_0_0_45.9_0_0 | 29.4 | 0 | 24.7 | 0 | 0 | 0 | 0 | 0 | 0 | 45.9 | 0 | 0 | 100 | 0 | 0 | 1752 | -0.07 |  | Solvang et al. 2004 | CAS10 | 16/10/23 | sio2al2o3cao | 9607
staffmnkmcph_29.4_0_24.7_0_0_0_0_0_0_45.9_0_0 | 29.4 | 0 | 24.7 | 0 | 0 | 0 | 0 | 0 | 0 | 45.9 | 0 | 0 | 100 | 0 | 0 | 1776 | -0.16 |  | Solvang et al. 2004 | CAS10 | 16/10/23 | sio2al2o3cao | 9608
staffmnkmcph_29.4_0_24.7_0_0_0_0_0_0_45.9_0_0 | 29.4 | 0 | 24.7 | 0 | 0 | 0 | 0 | 0 | 0 | 45.9 | 0 | 0 | 100 | 0 | 0 | 1801 | -0.2 |  | Solvang et al. 2004 | CAS10 | 16/10/23 | sio2al2o3cao | 9609
staffmnkmcph_29.4_0_24.7_0_0_0_0_0_0_45.9_0_0 | 29.4 | 0 | 24.7 | 0 | 0 | 0 | 0 | 0 | 0 | 45.9 | 0 | 0 | 100 | 0 | 0 | 1825 | -0.32 |  | Solvang et al. 2004 | CAS10 | 16/10/23 | sio2al2o3cao | 9610
staffmnkmcph_29.4_0_24.7_0_0_0_0_0_0_45.9_0_0 | 29.4 | 0 | 24.7 | 0 | 0 | 0 | 0 | 0 | 0 | 45.9 | 0 | 0 | 100 | 0 | 0 | 1849 | -0.39 |  | Solvang et al. 2004 | CAS10 | 16/10/23 | sio2al2o3cao | 9611
staffmnkmcph_49.6_0_24.8_0_0_0_0_0_0_25.6_0_0 | 49.6 | 0 | 24.8 | 0 | 0 | 0 | 0 | 0 | 0 | 25.6 | 0 | 0 | 100 | 0 | 0 | 1179.7 | 9.72 |  | Solvang et al. 2004 | An | 16/10/23 | sio2al2o3cao | 9612
staffmnkmcph_0_0_49.2_0_0_0_0_0_0_50.8_0_0 | 0 | 0 | 49.21 | 0 | 0 | 0 | 0 | 0 | 0 | 50.79 | 0 | 0 | 100 | 0 | 0 | 1193.4 | 9.29 |  | Solvang et al. 2004 | An | 16/10/23 | al2o3cao | 9613
staffmnkmcph_0_0_49.2_0_0_0_0_0_0_50.8_0_0 | 0 | 0 | 49.21 | 0 | 0 | 0 | 0 | 0 | 0 | 50.79 | 0 | 0 | 100 | 0 | 0 | 1202.6 | 8.97 |  | Solvang et al. 2004 | An | 16/10/23 | al2o3cao | 9614
staffmnkmcph_0_0_49.2_0_0_0_0_0_0_50.8_0_0 | 0 | 0 | 49.21 | 0 | 0 | 0 | 0 | 0 | 0 | 50.79 | 0 | 0 | 100 | 0 | 0 | 1213.2 | 8.52 |  | Solvang et al. 2004 | An | 16/10/23 | al2o3cao | 9615
staffmnkmcph_0_0_49.2_0_0_0_0_0_0_50.8_0_0 | 0 | 0 | 49.21 | 0 | 0 | 0 | 0 | 0 | 0 | 50.79 | 0 | 0 | 100 | 0 | 0 | 1232.3 | 7.92 |  | Solvang et al. 2004 | An | 16/10/23 | al2o3cao | 9616
staffmnkmcph_0_0_49.2_0_0_0_0_0_0_50.8_0_0 | 0 | 0 | 49.21 | 0 | 0 | 0 | 0 | 0 | 0 | 50.79 | 0 | 0 | 100 | 0 | 0 | 1728 | 0.88 |  | Solvang et al. 2004 | An | 16/10/23 | al2o3cao | 9617
staffmnkmcph_0_0_49.2_0_0_0_0_0_0_50.8_0_0 | 0 | 0 | 49.21 | 0 | 0 | 0 | 0 | 0 | 0 | 50.79 | 0 | 0 | 100 | 0 | 0 | 1752 | 0.76 |  | Solvang et al. 2004 | An | 16/10/23 | al2o3cao | 9618
staffmnkmcph_0_0_49.2_0_0_0_0_0_0_50.8_0_0 | 0 | 0 | 49.21 | 0 | 0 | 0 | 0 | 0 | 0 | 50.79 | 0 | 0 | 100 | 0 | 0 | 1776 | 0.63 |  | Solvang et al. 2004 | An | 16/10/23 | al2o3cao | 9619
staffmnkmcph_0_0_49.2_0_0_0_0_0_0_50.8_0_0 | 0 | 0 | 49.21 | 0 | 0 | 0 | 0 | 0 | 0 | 50.79 | 0 | 0 | 100 | 0 | 0 | 1801 | 0.52 |  | Solvang et al. 2004 | An | 16/10/23 | al2o3cao | 9620
staffmnkmcph_0_0_49.2_0_0_0_0_0_0_50.8_0_0 | 0 | 0 | 49.21 | 0 | 0 | 0 | 0 | 0 | 0 | 50.79 | 0 | 0 | 100 | 0 | 0 | 1825 | 0.42 |  | Solvang et al. 2004 | An | 16/10/23 | al2o3cao | 9621
staffmnkmcph_0_0_49.2_0_0_0_0_0_0_50.8_0_0 | 0 | 0 | 49.21 | 0 | 0 | 0 | 0 | 0 | 0 | 50.79 | 0 | 0 | 100 | 0 | 0 | 1849 | 0.32 |  | Solvang et al. 2004 | An | 16/10/23 | al2o3cao | 9622
staffmnkmcph_49.6_0_0.1_0_0_0_0_0_0_50.3_0_0 | 49.6 | 0 | 0.1 | 0 | 0 | 0 | 0 | 0 | 0 | 50.3 | 0 | 0 | 100 | 0 | 0 | 1056.2 | 10.77 |  | Solvang et al. 2004 | Wo | 16/10/23 | sio2al2o3cao | 9623
staffmnkmcph_49.6_0_0.1_0_0_0_0_0_0_50.3_0_0 | 49.6 | 0 | 0.1 | 0 | 0 | 0 | 0 | 0 | 0 | 50.3 | 0 | 0 | 100 | 0 | 0 | 1075.9 | 9.7 |  | Solvang et al. 2004 | Wo | 16/10/23 | sio2al2o3cao | 9624
staffmnkmcph_49.6_0_0.1_0_0_0_0_0_0_50.3_0_0 | 49.6 | 0 | 0.1 | 0 | 0 | 0 | 0 | 0 | 0 | 50.3 | 0 | 0 | 100 | 0 | 0 | 1079.4 | 9.55 |  | Solvang et al. 2004 | Wo | 16/10/23 | sio2al2o3cao | 9625
staffmnkmcph_49.6_0_0.1_0_0_0_0_0_0_50.3_0_0 | 49.6 | 0 | 0.1 | 0 | 0 | 0 | 0 | 0 | 0 | 50.3 | 0 | 0 | 100 | 0 | 0 | 1090.1 | 9.05 |  | Solvang et al. 2004 | Wo | 16/10/23 | sio2al2o3cao | 9626
staffmnkmcph_49.6_0_0.1_0_0_0_0_0_0_50.3_0_0 | 49.6 | 0 | 0.1 | 0 | 0 | 0 | 0 | 0 | 0 | 50.3 | 0 | 0 | 100 | 0 | 0 | 1101.2 | 8.52 |  | Solvang et al. 2004 | Wo | 16/10/23 | sio2al2o3cao | 9627
staffmnkmcph_49.6_0_0.1_0_0_0_0_0_0_50.3_0_0 | 49.6 | 0 | 0.1 | 0 | 0 | 0 | 0 | 0 | 0 | 50.3 | 0 | 0 | 100 | 0 | 0 | 1437 | 1.03 |  | Solvang et al. 2004 | Wo | 16/10/23 | sio2al2o3cao | 9628
staffmnkmcph_49.6_0_0.1_0_0_0_0_0_0_50.3_0_0 | 49.6 | 0 | 0.1 | 0 | 0 | 0 | 0 | 0 | 0 | 50.3 | 0 | 0 | 100 | 0 | 0 | 1461 | 0.84 |  | Solvang et al. 2004 | Wo | 16/10/23 | sio2al2o3cao | 9629
staffmnkmcph_49.6_0_0.1_0_0_0_0_0_0_50.3_0_0 | 49.6 | 0 | 0.1 | 0 | 0 | 0 | 0 | 0 | 0 | 50.3 | 0 | 0 | 100 | 0 | 0 | 1486 | 0.68 |  | Solvang et al. 2004 | Wo | 16/10/23 | sio2al2o3cao | 9630
staffmnkmcph_49.6_0_0.1_0_0_0_0_0_0_50.3_0_0 | 49.6 | 0 | 0.1 | 0 | 0 | 0 | 0 | 0 | 0 | 50.3 | 0 | 0 | 100 | 0 | 0 | 1510 | 0.52 |  | Solvang et al. 2004 | Wo | 16/10/23 | sio2al2o3cao | 9631
staffmnkmcph_49.6_0_0.1_0_0_0_0_0_0_50.3_0_0 | 49.6 | 0 | 0.1 | 0 | 0 | 0 | 0 | 0 | 0 | 50.3 | 0 | 0 | 100 | 0 | 0 | 1534 | 0.38 |  | Solvang et al. 2004 | Wo | 16/10/23 | sio2al2o3cao | 9632
staffmnkmcph_49.6_0_0.1_0_0_0_0_0_0_50.3_0_0 | 49.6 | 0 | 0.1 | 0 | 0 | 0 | 0 | 0 | 0 | 50.3 | 0 | 0 | 100 | 0 | 0 | 1558 | 0.24 |  | Solvang et al. 2004 | Wo | 16/10/23 | sio2al2o3cao | 9633
staffmnkmcph_49.6_0_0.1_0_0_0_0_0_0_50.3_0_0 | 49.6 | 0 | 0.1 | 0 | 0 | 0 | 0 | 0 | 0 | 50.3 | 0 | 0 | 100 | 0 | 0 | 1583 | 0.12 |  | Solvang et al. 2004 | Wo | 16/10/23 | sio2al2o3cao | 9634
staffmnkmcph_49.6_0_0.1_0_0_0_0_0_0_50.3_0_0 | 49.6 | 0 | 0.1 | 0 | 0 | 0 | 0 | 0 | 0 | 50.3 | 0 | 0 | 100 | 0 | 0 | 1607 | 0.01 |  | Solvang et al. 2004 | Wo | 16/10/23 | sio2al2o3cao | 9635
staffmnkmcph_49.6_0_0.1_0_0_0_0_0_0_50.3_0_0 | 49.6 | 0 | 0.1 | 0 | 0 | 0 | 0 | 0 | 0 | 50.3 | 0 | 0 | 100 | 0 | 0 | 1631 | -0.1 |  | Solvang et al. 2004 | Wo | 16/10/23 | sio2al2o3cao | 9636
staffmnkmcph_49.6_0_0.1_0_0_0_0_0_0_50.3_0_0 | 49.6 | 0 | 0.1 | 0 | 0 | 0 | 0 | 0 | 0 | 50.3 | 0 | 0 | 100 | 0 | 0 | 1655 | -0.19 |  | Solvang et al. 2004 | Wo | 16/10/23 | sio2al2o3cao | 9637
staffmnkmcph_49.6_0_0.1_0_0_0_0_0_0_50.3_0_0 | 49.6 | 0 | 0.1 | 0 | 0 | 0 | 0 | 0 | 0 | 50.3 | 0 | 0 | 100 | 0 | 0 | 1679 | -0.28 |  | Solvang et al. 2004 | Wo | 16/10/23 | sio2al2o3cao | 9638
staffmnkmcph_49.6_0_0.1_0_0_0_0_0_0_50.3_0_0 | 49.6 | 0 | 0.1 | 0 | 0 | 0 | 0 | 0 | 0 | 50.3 | 0 | 0 | 100 | 0 | 0 | 1704 | -0.37 |  | Solvang et al. 2004 | Wo | 16/10/23 | sio2al2o3cao | 9639
staffmnkmcph_49.6_0_0.1_0_0_0_0_0_0_50.3_0_0 | 49.6 | 0 | 0.1 | 0 | 0 | 0 | 0 | 0 | 0 | 50.3 | 0 | 0 | 100 | 0 | 0 | 1728 | -0.45 |  | Solvang et al. 2004 | Wo | 16/10/23 | sio2al2o3cao | 9640
staffmnkmcph_49.6_0_0.1_0_0_0_0_0_0_50.3_0_0 | 49.6 | 0 | 0.1 | 0 | 0 | 0 | 0 | 0 | 0 | 50.3 | 0 | 0 | 100 | 0 | 0 | 1752 | -0.52 |  | Solvang et al. 2004 | Wo | 16/10/23 | sio2al2o3cao | 9641
staffmnkmcph_49.6_0_0.1_0_0_0_0_0_0_50.3_0_0 | 49.6 | 0 | 0.1 | 0 | 0 | 0 | 0 | 0 | 0 | 50.3 | 0 | 0 | 100 | 0 | 0 | 1776 | -0.59 |  | Solvang et al. 2004 | Wo | 16/10/23 | sio2al2o3cao | 9642
staffmnkmcph_49.6_0_0.1_0_0_0_0_0_0_50.3_0_0 | 49.6 | 0 | 0.1 | 0 | 0 | 0 | 0 | 0 | 0 | 50.3 | 0 | 0 | 100 | 0 | 0 | 1801 | -0.66 |  | Solvang et al. 2004 | Wo | 16/10/23 | sio2al2o3cao | 9643
staffmnkmcph_49.6_0_0.1_0_0_0_0_0_0_50.3_0_0 | 49.6 | 0 | 0.1 | 0 | 0 | 0 | 0 | 0 | 0 | 50.3 | 0 | 0 | 100 | 0 | 0 | 1825 | 0.73 |  | Solvang et al. 2004 | Wo | 16/10/23 | sio2al2o3cao | 9644
staffmnkmcph_49.6_0_0.1_0_0_0_0_0_0_50.3_0_0 | 49.6 | 0 | 0.1 | 0 | 0 | 0 | 0 | 0 | 0 | 50.3 | 0 | 0 | 100 | 0 | 0 | 1849 | -0.78 |  | Solvang et al. 2004 | Wo | 16/10/23 | sio2al2o3cao | 9645
staffmnkmcph_49.6_0_0.1_0_0_0_0_0_0_50.3_0_0 | 49.6 | 0 | 0.1 | 0 | 0 | 0 | 0 | 0 | 0 | 50.3 | 0 | 0 | 100 | 0 | 0 | 1873 | -0.79 |  | Solvang et al. 2004 | Wo | 16/10/23 | sio2al2o3cao | 9646
staffmnkmcph_24.4_0_25.1_0_0_0_0_0_0_50.5_0_0 | 24.4 | 0 | 25.1 | 0 | 0 | 0 | 0 | 0 | 0 | 50.5 | 0 | 0 | 100 | 0 | 0 | 1127.1 | 10.95 |  | Solvang et al. 2004 | Geh | 16/10/23 | sio2al2o3cao | 9647
staffmnkmcph_24.4_0_25.1_0_0_0_0_0_0_50.5_0_0 | 24.4 | 0 | 25.1 | 0 | 0 | 0 | 0 | 0 | 0 | 50.5 | 0 | 0 | 100 | 0 | 0 | 1150.5 | 9.7 |  | Solvang et al. 2004 | Geh | 16/10/23 | sio2al2o3cao | 9648
staffmnkmcph_24.4_0_25.1_0_0_0_0_0_0_50.5_0_0 | 24.4 | 0 | 25.1 | 0 | 0 | 0 | 0 | 0 | 0 | 50.5 | 0 | 0 | 100 | 0 | 0 | 1167.4 | 9.04 |  | Solvang et al. 2004 | Geh | 16/10/23 | sio2al2o3cao | 9649
staffmnkmcph_24.4_0_25.1_0_0_0_0_0_0_50.5_0_0 | 24.4 | 0 | 25.1 | 0 | 0 | 0 | 0 | 0 | 0 | 50.5 | 0 | 0 | 100 | 0 | 0 | 1179.3 | 8.6 |  | Solvang et al. 2004 | Geh | 16/10/23 | sio2al2o3cao | 9650
staffmnkmcph_24.4_0_25.1_0_0_0_0_0_0_50.5_0_0 | 24.4 | 0 | 25.1 | 0 | 0 | 0 | 0 | 0 | 0 | 50.5 | 0 | 0 | 100 | 0 | 0 | 1187.6 | 8.26 |  | Solvang et al. 2004 | Geh | 16/10/23 | sio2al2o3cao | 9651
staffmnkmcph_24.4_0_25.1_0_0_0_0_0_0_50.5_0_0 | 24.4 | 0 | 25.1 | 0 | 0 | 0 | 0 | 0 | 0 | 50.5 | 0 | 0 | 100 | 0 | 0 | 1801 | -0.41 |  | Solvang et al. 2004 | Geh | 16/10/23 | sio2al2o3cao | 9652
staffmnkmcph_24.4_0_25.1_0_0_0_0_0_0_50.5_0_0 | 24.4 | 0 | 25.1 | 0 | 0 | 0 | 0 | 0 | 0 | 50.5 | 0 | 0 | 100 | 0 | 0 | 1825 | -0.5 |  | Solvang et al. 2004 | Geh | 16/10/23 | sio2al2o3cao | 9653
staffmnkmcph_24.4_0_25.1_0_0_0_0_0_0_50.5_0_0 | 24.4 | 0 | 25.1 | 0 | 0 | 0 | 0 | 0 | 0 | 50.5 | 0 | 0 | 100 | 0 | 0 | 1849 | -0.58 |  | Solvang et al. 2004 | Geh | 16/10/23 | sio2al2o3cao | 9654
staffmnkmcph_24.4_0_25.1_0_0_0_0_0_0_50.5_0_0 | 24.4 | 0 | 25.1 | 0 | 0 | 0 | 0 | 0 | 0 | 50.5 | 0 | 0 | 100 | 0 | 0 | 1873 | -0.66 |  | Solvang et al. 2004 | Geh | 16/10/23 | sio2al2o3cao | 9655
staffmnkmcph_24.4_0_25.1_0_0_0_0_0_0_50.5_0_0 | 24.4 | 0 | 25.1 | 0 | 0 | 0 | 0 | 0 | 0 | 50.5 | 0 | 0 | 100 | 0 | 0 | 1898 | -0.72 |  | Solvang et al. 2004 | Geh | 16/10/23 | sio2al2o3cao | 9656
staffmnkmcph_50.2_0_0_0_0_0_0_0_24.8_25_0_0 | 50.19 | 0 | 0 | 0 | 0 | 0 | 0 | 0 | 24.84 | 24.96 | 0 | 0 | 99.99 | 0 | 0 | 1773.15 | -0.35 |  | Sykes et al. 1993 | Diopside | 16/10/23 | sio2mgocao | 9657
staffmnkmcph_50.2_0_0_0_0_0_0_0_24.8_25_0_0 | 50.19 | 0 | 0 | 0 | 0 | 0 | 0 | 0 | 24.84 | 24.96 | 0 | 0 | 99.99 | 0 | 0 | 1748.15 | -0.29 |  | Sykes et al. 1993 | Diopside | 16/10/23 | sio2mgocao | 9658
staffmnkmcph_50.2_0_0_0_0_0_0_0_24.8_25_0_0 | 50.19 | 0 | 0 | 0 | 0 | 0 | 0 | 0 | 24.84 | 24.96 | 0 | 0 | 99.99 | 0 | 0 | 1723.15 | -0.23 |  | Sykes et al. 1993 | Diopside | 16/10/23 | sio2mgocao | 9659
staffmnkmcph_50.2_0_0_0_0_0_0_0_24.8_25_0_0 | 50.19 | 0 | 0 | 0 | 0 | 0 | 0 | 0 | 24.84 | 24.96 | 0 | 0 | 99.99 | 0 | 0 | 1698.15 | -0.13 |  | Sykes et al. 1993 | Diopside | 16/10/23 | sio2mgocao | 9660
staffmnkmcph_50.2_0_0_0_0_0_0_0_24.8_25_0_0 | 50.19 | 0 | 0 | 0 | 0 | 0 | 0 | 0 | 24.84 | 24.96 | 0 | 0 | 99.99 | 0 | 0 | 1673.15 | -0.02 |  | Sykes et al. 1993 | Diopside | 16/10/23 | sio2mgocao | 9661
staffmnkmcph_49.9_0_2.4_0_0_0_2.4_0_22.9_22.3_0_0 | 49.89 | 0 | 2.4 | 0 | 0 | 0 | 2.44 | 0 | 22.92 | 22.34 | 0 | 0 | 99.99 | 0 | 0 | 1773.15 | -0.07 |  | Sykes et al. 1993 | DN90 | 16/10/23 | sio2al2o3na2omgocao | 9662
staffmnkmcph_49.9_0_2.4_0_0_0_2.4_0_22.9_22.3_0_0 | 49.89 | 0 | 2.4 | 0 | 0 | 0 | 2.44 | 0 | 22.92 | 22.34 | 0 | 0 | 99.99 | 0 | 0 | 1723.15 | 0.02 |  | Sykes et al. 1993 | DN90 | 16/10/23 | sio2al2o3na2omgocao | 9663
staffmnkmcph_49.9_0_2.4_0_0_0_2.4_0_22.9_22.3_0_0 | 49.89 | 0 | 2.4 | 0 | 0 | 0 | 2.44 | 0 | 22.92 | 22.34 | 0 | 0 | 99.99 | 0 | 0 | 1673.15 | 0.16 |  | Sykes et al. 1993 | DN90 | 16/10/23 | sio2al2o3na2omgocao | 9664
staffmnkmcph_49.9_0_2.4_0_0_0_2.4_0_22.9_22.3_0_0 | 49.89 | 0 | 2.4 | 0 | 0 | 0 | 2.44 | 0 | 22.92 | 22.34 | 0 | 0 | 99.99 | 0 | 0 | 1648.15 | 0.21 |  | Sykes et al. 1993 | DN90 | 16/10/23 | sio2al2o3na2omgocao | 9665
staffmnkmcph_49.9_0_2.4_0_0_0_2.4_0_22.9_22.3_0_0 | 49.89 | 0 | 2.4 | 0 | 0 | 0 | 2.44 | 0 | 22.92 | 22.34 | 0 | 0 | 99.99 | 0 | 0 | 1623.15 | 0.29 |  | Sykes et al. 1993 | DN90 | 16/10/23 | sio2al2o3na2omgocao | 9666
staffmnkmcph_49.9_0_2.4_0_0_0_2.4_0_22.9_22.3_0_0 | 49.89 | 0 | 2.4 | 0 | 0 | 0 | 2.44 | 0 | 22.92 | 22.34 | 0 | 0 | 99.99 | 0 | 0 | 1598.15 | 0.4 |  | Sykes et al. 1993 | DN90 | 16/10/23 | sio2al2o3na2omgocao | 9667
staffmnkmcph_49.9_0_2.4_0_0_0_2.4_0_22.9_22.3_0_0 | 49.89 | 0 | 2.4 | 0 | 0 | 0 | 2.44 | 0 | 22.92 | 22.34 | 0 | 0 | 99.99 | 0 | 0 | 988.15 | 11.46 |  | Sykes et al. 1993 | DN90 | 16/10/23 | sio2al2o3na2omgocao | 9668
staffmnkmcph_49.9_0_2.4_0_0_0_2.4_0_22.9_22.3_0_0 | 49.89 | 0 | 2.4 | 0 | 0 | 0 | 2.44 | 0 | 22.92 | 22.34 | 0 | 0 | 99.99 | 0 | 0 | 973.15 | 12 |  | Sykes et al. 1993 | DN90 | 16/10/23 | sio2al2o3na2omgocao | 9669
staffmnkmcph_49.9_0_2.4_0_0_0_2.4_0_22.9_22.3_0_0 | 49.89 | 0 | 2.4 | 0 | 0 | 0 | 2.44 | 0 | 22.92 | 22.34 | 0 | 0 | 99.99 | 0 | 0 | 948.15 | 12.99 |  | Sykes et al. 1993 | DN90 | 16/10/23 | sio2al2o3na2omgocao | 9670
staffmnkmcph_50.5_0_7.7_0_0_0_7.4_0_16.7_17.7_0_0 | 50.46 | 0 | 7.7 | 0 | 0 | 0 | 7.4 | 0 | 16.73 | 17.71 | 0 | 0 | 100 | 0 | 0 | 1773.15 | 0.4 |  | Sykes et al. 1993 | DN70 | 16/10/23 | sio2al2o3na2omgocao | 9671
staffmnkmcph_50.5_0_7.7_0_0_0_7.4_0_16.7_17.7_0_0 | 50.46 | 0 | 7.7 | 0 | 0 | 0 | 7.4 | 0 | 16.73 | 17.71 | 0 | 0 | 100 | 0 | 0 | 1723.15 | 0.48 |  | Sykes et al. 1993 | DN70 | 16/10/23 | sio2al2o3na2omgocao | 9672
staffmnkmcph_50.5_0_7.7_0_0_0_7.4_0_16.7_17.7_0_0 | 50.46 | 0 | 7.7 | 0 | 0 | 0 | 7.4 | 0 | 16.73 | 17.71 | 0 | 0 | 100 | 0 | 0 | 1673.15 | 0.59 |  | Sykes et al. 1993 | DN70 | 16/10/23 | sio2al2o3na2omgocao | 9673
staffmnkmcph_50.5_0_7.7_0_0_0_7.4_0_16.7_17.7_0_0 | 50.46 | 0 | 7.7 | 0 | 0 | 0 | 7.4 | 0 | 16.73 | 17.71 | 0 | 0 | 100 | 0 | 0 | 1623.15 | 0.76 |  | Sykes et al. 1993 | DN70 | 16/10/23 | sio2al2o3na2omgocao | 9674
staffmnkmcph_50.5_0_7.7_0_0_0_7.4_0_16.7_17.7_0_0 | 50.46 | 0 | 7.7 | 0 | 0 | 0 | 7.4 | 0 | 16.73 | 17.71 | 0 | 0 | 100 | 0 | 0 | 1598.15 | 0.87 |  | Sykes et al. 1993 | DN70 | 16/10/23 | sio2al2o3na2omgocao | 9675
staffmnkmcph_50.5_0_7.7_0_0_0_7.4_0_16.7_17.7_0_0 | 50.46 | 0 | 7.7 | 0 | 0 | 0 | 7.4 | 0 | 16.73 | 17.71 | 0 | 0 | 100 | 0 | 0 | 1573.15 | 1.01 |  | Sykes et al. 1993 | DN70 | 16/10/23 | sio2al2o3na2omgocao | 9676
staffmnkmcph_50.5_0_7.7_0_0_0_7.4_0_16.7_17.7_0_0 | 50.46 | 0 | 7.7 | 0 | 0 | 0 | 7.4 | 0 | 16.73 | 17.71 | 0 | 0 | 100 | 0 | 0 | 1548.15 | 1.14 |  | Sykes et al. 1993 | DN70 | 16/10/23 | sio2al2o3na2omgocao | 9677
staffmnkmcph_50.5_0_7.7_0_0_0_7.4_0_16.7_17.7_0_0 | 50.46 | 0 | 7.7 | 0 | 0 | 0 | 7.4 | 0 | 16.73 | 17.71 | 0 | 0 | 100 | 0 | 0 | 1523.15 | 1.25 |  | Sykes et al. 1993 | DN70 | 16/10/23 | sio2al2o3na2omgocao | 9678
staffmnkmcph_50.5_0_7.7_0_0_0_7.4_0_16.7_17.7_0_0 | 50.46 | 0 | 7.7 | 0 | 0 | 0 | 7.4 | 0 | 16.73 | 17.71 | 0 | 0 | 100 | 0 | 0 | 988.15 | 10.24 |  | Sykes et al. 1993 | DN70 | 16/10/23 | sio2al2o3na2omgocao | 9679
staffmnkmcph_50.5_0_7.7_0_0_0_7.4_0_16.7_17.7_0_0 | 50.46 | 0 | 7.7 | 0 | 0 | 0 | 7.4 | 0 | 16.73 | 17.71 | 0 | 0 | 100 | 0 | 0 | 973.15 | 10.87 |  | Sykes et al. 1993 | DN70 | 16/10/23 | sio2al2o3na2omgocao | 9680
staffmnkmcph_50.5_0_7.7_0_0_0_7.4_0_16.7_17.7_0_0 | 50.46 | 0 | 7.7 | 0 | 0 | 0 | 7.4 | 0 | 16.73 | 17.71 | 0 | 0 | 100 | 0 | 0 | 948.15 | 11.92 |  | Sykes et al. 1993 | DN70 | 16/10/23 | sio2al2o3na2omgocao | 9681
staffmnkmcph_50.9_0_12.3_0_0_0_12.4_0_12_12.4_0_0 | 50.85 | 0 | 12.29 | 0 | 0 | 0 | 12.43 | 0 | 12.04 | 12.38 | 0 | 0 | 99.99 | 0 | 0 | 1773.15 | 0.43 |  | Sykes et al. 1993 | DN50 | 16/10/23 | sio2al2o3na2omgocao | 9682
staffmnkmcph_50.9_0_12.3_0_0_0_12.4_0_12_12.4_0_0 | 50.85 | 0 | 12.29 | 0 | 0 | 0 | 12.43 | 0 | 12.04 | 12.38 | 0 | 0 | 99.99 | 0 | 0 | 1723.15 | 0.49 |  | Sykes et al. 1993 | DN50 | 16/10/23 | sio2al2o3na2omgocao | 9683
staffmnkmcph_50.9_0_12.3_0_0_0_12.4_0_12_12.4_0_0 | 50.85 | 0 | 12.29 | 0 | 0 | 0 | 12.43 | 0 | 12.04 | 12.38 | 0 | 0 | 99.99 | 0 | 0 | 1673.15 | 0.59 |  | Sykes et al. 1993 | DN50 | 16/10/23 | sio2al2o3na2omgocao | 9684
staffmnkmcph_50.9_0_12.3_0_0_0_12.4_0_12_12.4_0_0 | 50.85 | 0 | 12.29 | 0 | 0 | 0 | 12.43 | 0 | 12.04 | 12.38 | 0 | 0 | 99.99 | 0 | 0 | 1648.15 | 0.67 |  | Sykes et al. 1993 | DN50 | 16/10/23 | sio2al2o3na2omgocao | 9685
staffmnkmcph_50.9_0_12.3_0_0_0_12.4_0_12_12.4_0_0 | 50.85 | 0 | 12.29 | 0 | 0 | 0 | 12.43 | 0 | 12.04 | 12.38 | 0 | 0 | 99.99 | 0 | 0 | 1623.15 | 0.73 |  | Sykes et al. 1993 | DN50 | 16/10/23 | sio2al2o3na2omgocao | 9686
staffmnkmcph_50.9_0_12.3_0_0_0_12.4_0_12_12.4_0_0 | 50.85 | 0 | 12.29 | 0 | 0 | 0 | 12.43 | 0 | 12.04 | 12.38 | 0 | 0 | 99.99 | 0 | 0 | 1598.15 | 0.81 |  | Sykes et al. 1993 | DN50 | 16/10/23 | sio2al2o3na2omgocao | 9687
staffmnkmcph_50.9_0_12.3_0_0_0_12.4_0_12_12.4_0_0 | 50.85 | 0 | 12.29 | 0 | 0 | 0 | 12.43 | 0 | 12.04 | 12.38 | 0 | 0 | 99.99 | 0 | 0 | 1573.15 | 0.94 |  | Sykes et al. 1993 | DN50 | 16/10/23 | sio2al2o3na2omgocao | 9688
staffmnkmcph_50.9_0_12.3_0_0_0_12.4_0_12_12.4_0_0 | 50.85 | 0 | 12.29 | 0 | 0 | 0 | 12.43 | 0 | 12.04 | 12.38 | 0 | 0 | 99.99 | 0 | 0 | 1548.15 | 1.07 |  | Sykes et al. 1993 | DN50 | 16/10/23 | sio2al2o3na2omgocao | 9689
staffmnkmcph_50.9_0_12.3_0_0_0_12.4_0_12_12.4_0_0 | 50.85 | 0 | 12.29 | 0 | 0 | 0 | 12.43 | 0 | 12.04 | 12.38 | 0 | 0 | 99.99 | 0 | 0 | 1523.15 | 1.21 |  | Sykes et al. 1993 | DN50 | 16/10/23 | sio2al2o3na2omgocao | 9690
staffmnkmcph_50.9_0_12.3_0_0_0_12.4_0_12_12.4_0_0 | 50.85 | 0 | 12.29 | 0 | 0 | 0 | 12.43 | 0 | 12.04 | 12.38 | 0 | 0 | 99.99 | 0 | 0 | 988.15 | 10.24 |  | Sykes et al. 1993 | DN50 | 16/10/23 | sio2al2o3na2omgocao | 9691
staffmnkmcph_50.9_0_12.3_0_0_0_12.4_0_12_12.4_0_0 | 50.85 | 0 | 12.29 | 0 | 0 | 0 | 12.43 | 0 | 12.04 | 12.38 | 0 | 0 | 99.99 | 0 | 0 | 973.15 | 10.83 |  | Sykes et al. 1993 | DN50 | 16/10/23 | sio2al2o3na2omgocao | 9692
staffmnkmcph_50.9_0_12.3_0_0_0_12.4_0_12_12.4_0_0 | 50.85 | 0 | 12.29 | 0 | 0 | 0 | 12.43 | 0 | 12.04 | 12.38 | 0 | 0 | 99.99 | 0 | 0 | 948.15 | 11.79 |  | Sykes et al. 1993 | DN50 | 16/10/23 | sio2al2o3na2omgocao | 9693
staffmnkmcph_49.9_0_17.9_0_0_0_17.3_0_7.5_7.4_0_0 | 49.92 | 0 | 17.89 | 0 | 0 | 0 | 17.28 | 0 | 7.48 | 7.43 | 0 | 0 | 100 | 0 | 0 | 1773.15 | 0.92 |  | Sykes et al. 1993 | DN30 | 16/10/23 | sio2al2o3na2omgocao | 9694
staffmnkmcph_49.9_0_17.9_0_0_0_17.3_0_7.5_7.4_0_0 | 49.92 | 0 | 17.89 | 0 | 0 | 0 | 17.28 | 0 | 7.48 | 7.43 | 0 | 0 | 100 | 0 | 0 | 1723.15 | 1.13 |  | Sykes et al. 1993 | DN30 | 16/10/23 | sio2al2o3na2omgocao | 9695
staffmnkmcph_49.9_0_17.9_0_0_0_17.3_0_7.5_7.4_0_0 | 49.92 | 0 | 17.89 | 0 | 0 | 0 | 17.28 | 0 | 7.48 | 7.43 | 0 | 0 | 100 | 0 | 0 | 1673.15 | 1.36 |  | Sykes et al. 1993 | DN30 | 16/10/23 | sio2al2o3na2omgocao | 9696
staffmnkmcph_49.9_0_17.9_0_0_0_17.3_0_7.5_7.4_0_0 | 49.92 | 0 | 17.89 | 0 | 0 | 0 | 17.28 | 0 | 7.48 | 7.43 | 0 | 0 | 100 | 0 | 0 | 1623.15 | 1.63 |  | Sykes et al. 1993 | DN30 | 16/10/23 | sio2al2o3na2omgocao | 9697
staffmnkmcph_49.9_0_17.9_0_0_0_17.3_0_7.5_7.4_0_0 | 49.92 | 0 | 17.89 | 0 | 0 | 0 | 17.28 | 0 | 7.48 | 7.43 | 0 | 0 | 100 | 0 | 0 | 1598.15 | 1.75 |  | Sykes et al. 1993 | DN30 | 16/10/23 | sio2al2o3na2omgocao | 9698
staffmnkmcph_49.9_0_17.9_0_0_0_17.3_0_7.5_7.4_0_0 | 49.92 | 0 | 17.89 | 0 | 0 | 0 | 17.28 | 0 | 7.48 | 7.43 | 0 | 0 | 100 | 0 | 0 | 1573.15 | 1.9 |  | Sykes et al. 1993 | DN30 | 16/10/23 | sio2al2o3na2omgocao | 9699
staffmnkmcph_49.9_0_17.9_0_0_0_17.3_0_7.5_7.4_0_0 | 49.92 | 0 | 17.89 | 0 | 0 | 0 | 17.28 | 0 | 7.48 | 7.43 | 0 | 0 | 100 | 0 | 0 | 1548.15 | 2.03 |  | Sykes et al. 1993 | DN30 | 16/10/23 | sio2al2o3na2omgocao | 9700
staffmnkmcph_49.9_0_17.9_0_0_0_17.3_0_7.5_7.4_0_0 | 49.92 | 0 | 17.89 | 0 | 0 | 0 | 17.28 | 0 | 7.48 | 7.43 | 0 | 0 | 100 | 0 | 0 | 1523.15 | 2.17 |  | Sykes et al. 1993 | DN30 | 16/10/23 | sio2al2o3na2omgocao | 9701
staffmnkmcph_49.9_0_17.9_0_0_0_17.3_0_7.5_7.4_0_0 | 49.92 | 0 | 17.89 | 0 | 0 | 0 | 17.28 | 0 | 7.48 | 7.43 | 0 | 0 | 100 | 0 | 0 | 988.15 | 10.68 |  | Sykes et al. 1993 | DN30 | 16/10/23 | sio2al2o3na2omgocao | 9702
staffmnkmcph_49.9_0_17.9_0_0_0_17.3_0_7.5_7.4_0_0 | 49.92 | 0 | 17.89 | 0 | 0 | 0 | 17.28 | 0 | 7.48 | 7.43 | 0 | 0 | 100 | 0 | 0 | 973.15 | 11.24 |  | Sykes et al. 1993 | DN30 | 16/10/23 | sio2al2o3na2omgocao | 9703
staffmnkmcph_49.9_0_17.9_0_0_0_17.3_0_7.5_7.4_0_0 | 49.92 | 0 | 17.89 | 0 | 0 | 0 | 17.28 | 0 | 7.48 | 7.43 | 0 | 0 | 100 | 0 | 0 | 948.15 | 12.13 |  | Sykes et al. 1993 | DN30 | 16/10/23 | sio2al2o3na2omgocao | 9704
staffmnkmcph_49.7_0_22.7_0_0_0_22.5_0_2.6_2.4_0_0 | 49.73 | 0 | 22.68 | 0 | 0 | 0 | 22.52 | 0 | 2.63 | 2.44 | 0 | 0 | 100 | 0 | 0 | 1773.15 | 1.38 |  | Sykes et al. 1993 | DN10 | 16/10/23 | sio2al2o3na2omgocao | 9705
staffmnkmcph_49.7_0_22.7_0_0_0_22.5_0_2.6_2.4_0_0 | 49.73 | 0 | 22.68 | 0 | 0 | 0 | 22.52 | 0 | 2.63 | 2.44 | 0 | 0 | 100 | 0 | 0 | 1748.15 | 1.48 |  | Sykes et al. 1993 | DN10 | 16/10/23 | sio2al2o3na2omgocao | 9706
staffmnkmcph_49.7_0_22.7_0_0_0_22.5_0_2.6_2.4_0_0 | 49.73 | 0 | 22.68 | 0 | 0 | 0 | 22.52 | 0 | 2.63 | 2.44 | 0 | 0 | 100 | 0 | 0 | 1723.15 | 1.62 |  | Sykes et al. 1993 | DN10 | 16/10/23 | sio2al2o3na2omgocao | 9707
staffmnkmcph_49.7_0_22.7_0_0_0_22.5_0_2.6_2.4_0_0 | 49.73 | 0 | 22.68 | 0 | 0 | 0 | 22.52 | 0 | 2.63 | 2.44 | 0 | 0 | 100 | 0 | 0 | 1698.15 | 1.76 |  | Sykes et al. 1993 | DN10 | 16/10/23 | sio2al2o3na2omgocao | 9708
staffmnkmcph_49.7_0_22.7_0_0_0_22.5_0_2.6_2.4_0_0 | 49.73 | 0 | 22.68 | 0 | 0 | 0 | 22.52 | 0 | 2.63 | 2.44 | 0 | 0 | 100 | 0 | 0 | 1673.15 | 1.88 |  | Sykes et al. 1993 | DN10 | 16/10/23 | sio2al2o3na2omgocao | 9709
staffmnkmcph_49.7_0_22.7_0_0_0_22.5_0_2.6_2.4_0_0 | 49.73 | 0 | 22.68 | 0 | 0 | 0 | 22.52 | 0 | 2.63 | 2.44 | 0 | 0 | 100 | 0 | 0 | 988.15 | 12.55 |  | Sykes et al. 1993 | DN10 | 16/10/23 | sio2al2o3na2omgocao | 9710
staffmnkmcph_49.7_0_22.7_0_0_0_22.5_0_2.6_2.4_0_0 | 49.73 | 0 | 22.68 | 0 | 0 | 0 | 22.52 | 0 | 2.63 | 2.44 | 0 | 0 | 100 | 0 | 0 | 973.15 | 12.97 |  | Sykes et al. 1993 | DN10 | 16/10/23 | sio2al2o3na2omgocao | 9711
staffmnkmcph_49.7_0_22.7_0_0_0_22.5_0_2.6_2.4_0_0 | 49.73 | 0 | 22.68 | 0 | 0 | 0 | 22.52 | 0 | 2.63 | 2.44 | 0 | 0 | 100 | 0 | 0 | 948.15 | 13.65 |  | Sykes et al. 1993 | DN10 | 16/10/23 | sio2al2o3na2omgocao | 9712
staffmnkmcph_45.9_0_2.9_0_0_0_0_0_7.2_44_0_0 | 45.92 | 0 | 2.85 | 0 | 0 | 0 | 0 | 0 | 7.21 | 44.02 | 0 | 0 | 100 | 0 | 0 | 1798 | -0.51 |  | Tang et al. 2011 | Ws01 | 16/10/23 | sio2al2o3mgocao | 9713
staffmnkmcph_45.9_0_2.9_0_0_0_0_0_7.2_44_0_0 | 45.92 | 0 | 2.85 | 0 | 0 | 0 | 0 | 0 | 7.21 | 44.02 | 0 | 0 | 100 | 0 | 0 | 1771 | -0.41 |  | Tang et al. 2011 | Ws01 | 16/10/23 | sio2al2o3mgocao | 9714
staffmnkmcph_45.9_0_2.9_0_0_0_0_0_7.2_44_0_0 | 45.92 | 0 | 2.85 | 0 | 0 | 0 | 0 | 0 | 7.21 | 44.02 | 0 | 0 | 100 | 0 | 0 | 1751 | -0.33 |  | Tang et al. 2011 | Ws01 | 16/10/23 | sio2al2o3mgocao | 9715
staffmnkmcph_45.9_0_2.9_0_0_0_0_0_7.2_44_0_0 | 45.92 | 0 | 2.85 | 0 | 0 | 0 | 0 | 0 | 7.21 | 44.02 | 0 | 0 | 100 | 0 | 0 | 1723 | -0.25 |  | Tang et al. 2011 | Ws01 | 16/10/23 | sio2al2o3mgocao | 9716
staffmnkmcph_45.9_0_2.9_0_0_0_0_0_7.2_44_0_0 | 45.92 | 0 | 2.85 | 0 | 0 | 0 | 0 | 0 | 7.21 | 44.02 | 0 | 0 | 100 | 0 | 0 | 1696 | -0.15 |  | Tang et al. 2011 | Ws01 | 16/10/23 | sio2al2o3mgocao | 9717
staffmnkmcph_51.2_0_2.9_0_0_0_0_0_7.2_38.7_0_0 | 51.21 | 0 | 2.86 | 0 | 0 | 0 | 0 | 0 | 7.23 | 38.69 | 0 | 0 | 99.99 | 0 | 0 | 1798 | -0.29 |  | Tang et al. 2011 | Ws02 | 16/10/23 | sio2al2o3mgocao | 9718
staffmnkmcph_51.2_0_2.9_0_0_0_0_0_7.2_38.7_0_0 | 51.21 | 0 | 2.86 | 0 | 0 | 0 | 0 | 0 | 7.23 | 38.69 | 0 | 0 | 99.99 | 0 | 0 | 1771 | -0.24 |  | Tang et al. 2011 | Ws02 | 16/10/23 | sio2al2o3mgocao | 9719
staffmnkmcph_51.2_0_2.9_0_0_0_0_0_7.2_38.7_0_0 | 51.21 | 0 | 2.86 | 0 | 0 | 0 | 0 | 0 | 7.23 | 38.69 | 0 | 0 | 99.99 | 0 | 0 | 1751 | -0.15 |  | Tang et al. 2011 | Ws02 | 16/10/23 | sio2al2o3mgocao | 9720
staffmnkmcph_51.2_0_2.9_0_0_0_0_0_7.2_38.7_0_0 | 51.21 | 0 | 2.86 | 0 | 0 | 0 | 0 | 0 | 7.23 | 38.69 | 0 | 0 | 99.99 | 0 | 0 | 1723 | -0.05 |  | Tang et al. 2011 | Ws02 | 16/10/23 | sio2al2o3mgocao | 9721
staffmnkmcph_51.2_0_2.9_0_0_0_0_0_7.2_38.7_0_0 | 51.21 | 0 | 2.86 | 0 | 0 | 0 | 0 | 0 | 7.23 | 38.69 | 0 | 0 | 99.99 | 0 | 0 | 1696 | 0.07 |  | Tang et al. 2011 | Ws02 | 16/10/23 | sio2al2o3mgocao | 9722
staffmnkmcph_51.2_0_2.9_0_0_0_0_0_7.2_38.7_0_0 | 51.21 | 0 | 2.86 | 0 | 0 | 0 | 0 | 0 | 7.23 | 38.69 | 0 | 0 | 99.99 | 0 | 0 | 1671 | 0.14 |  | Tang et al. 2011 | Ws02 | 16/10/23 | sio2al2o3mgocao | 9723
staffmnkmcph_57.9_0_2.9_0_0_0_0_0_7.3_32_0_0 | 57.88 | 0 | 2.87 | 0 | 0 | 0 | 0 | 0 | 7.27 | 31.99 | 0 | 0 | 100.01 | 0 | 0 | 1798 | 0.09 |  | Tang et al. 2011 | Ws03 | 16/10/23 | sio2al2o3mgocao | 9724
staffmnkmcph_57.9_0_2.9_0_0_0_0_0_7.3_32_0_0 | 57.88 | 0 | 2.87 | 0 | 0 | 0 | 0 | 0 | 7.27 | 31.99 | 0 | 0 | 100.01 | 0 | 0 | 1771 | 0.2 |  | Tang et al. 2011 | Ws03 | 16/10/23 | sio2al2o3mgocao | 9725
staffmnkmcph_57.9_0_2.9_0_0_0_0_0_7.3_32_0_0 | 57.88 | 0 | 2.87 | 0 | 0 | 0 | 0 | 0 | 7.27 | 31.99 | 0 | 0 | 100.01 | 0 | 0 | 1751 | 0.27 |  | Tang et al. 2011 | Ws03 | 16/10/23 | sio2al2o3mgocao | 9726
staffmnkmcph_57.9_0_2.9_0_0_0_0_0_7.3_32_0_0 | 57.88 | 0 | 2.87 | 0 | 0 | 0 | 0 | 0 | 7.27 | 31.99 | 0 | 0 | 100.01 | 0 | 0 | 1723 | 0.35 |  | Tang et al. 2011 | Ws03 | 16/10/23 | sio2al2o3mgocao | 9727
staffmnkmcph_57.9_0_2.9_0_0_0_0_0_7.3_32_0_0 | 57.88 | 0 | 2.87 | 0 | 0 | 0 | 0 | 0 | 7.27 | 31.99 | 0 | 0 | 100.01 | 0 | 0 | 1696 | 0.44 |  | Tang et al. 2011 | Ws03 | 16/10/23 | sio2al2o3mgocao | 9728
staffmnkmcph_57.9_0_2.9_0_0_0_0_0_7.3_32_0_0 | 57.88 | 0 | 2.87 | 0 | 0 | 0 | 0 | 0 | 7.27 | 31.99 | 0 | 0 | 100.01 | 0 | 0 | 1671 | 0.54 |  | Tang et al. 2011 | Ws03 | 16/10/23 | sio2al2o3mgocao | 9729
staffmnkmcph_57.9_0_2.9_0_0_0_0_0_7.3_32_0_0 | 57.88 | 0 | 2.87 | 0 | 0 | 0 | 0 | 0 | 7.27 | 31.99 | 0 | 0 | 100.01 | 0 | 0 | 1645 | 0.65 |  | Tang et al. 2011 | Ws03 | 16/10/23 | sio2al2o3mgocao | 9730
staffmnkmcph_44.5_0_5.8_0_0_0_0_0_7.4_42.4_0_0 | 44.46 | 0 | 5.82 | 0 | 0 | 0 | 0 | 0 | 7.37 | 42.35 | 0 | 0 | 100 | 0 | 0 | 1798 | -0.38 |  | Tang et al. 2011 | Ws04 | 16/10/23 | sio2al2o3mgocao | 9731
staffmnkmcph_44.5_0_5.8_0_0_0_0_0_7.4_42.4_0_0 | 44.46 | 0 | 5.82 | 0 | 0 | 0 | 0 | 0 | 7.37 | 42.35 | 0 | 0 | 100 | 0 | 0 | 1771 | -0.28 |  | Tang et al. 2011 | Ws04 | 16/10/23 | sio2al2o3mgocao | 9732
staffmnkmcph_44.5_0_5.8_0_0_0_0_0_7.4_42.4_0_0 | 44.46 | 0 | 5.82 | 0 | 0 | 0 | 0 | 0 | 7.37 | 42.35 | 0 | 0 | 100 | 0 | 0 | 1751 | -0.21 |  | Tang et al. 2011 | Ws04 | 16/10/23 | sio2al2o3mgocao | 9733
staffmnkmcph_44.5_0_5.8_0_0_0_0_0_7.4_42.4_0_0 | 44.46 | 0 | 5.82 | 0 | 0 | 0 | 0 | 0 | 7.37 | 42.35 | 0 | 0 | 100 | 0 | 0 | 1723 | -0.13 |  | Tang et al. 2011 | Ws04 | 16/10/23 | sio2al2o3mgocao | 9734
staffmnkmcph_49.6_0_5.8_0_0_0_0_0_7.4_37.2_0_0 | 49.58 | 0 | 5.84 | 0 | 0 | 0 | 0 | 0 | 7.39 | 37.19 | 0 | 0 | 100 | 0 | 0 | 1798 | -0.22 |  | Tang et al. 2011 | Ws05 | 16/10/23 | sio2al2o3mgocao | 9735
staffmnkmcph_49.6_0_5.8_0_0_0_0_0_7.4_37.2_0_0 | 49.58 | 0 | 5.84 | 0 | 0 | 0 | 0 | 0 | 7.39 | 37.19 | 0 | 0 | 100 | 0 | 0 | 1771 | -0.12 |  | Tang et al. 2011 | Ws05 | 16/10/23 | sio2al2o3mgocao | 9736
staffmnkmcph_49.6_0_5.8_0_0_0_0_0_7.4_37.2_0_0 | 49.58 | 0 | 5.84 | 0 | 0 | 0 | 0 | 0 | 7.39 | 37.19 | 0 | 0 | 100 | 0 | 0 | 1751 | -0.02 |  | Tang et al. 2011 | Ws05 | 16/10/23 | sio2al2o3mgocao | 9737
staffmnkmcph_49.6_0_5.8_0_0_0_0_0_7.4_37.2_0_0 | 49.58 | 0 | 5.84 | 0 | 0 | 0 | 0 | 0 | 7.39 | 37.19 | 0 | 0 | 100 | 0 | 0 | 1723 | 0.05 |  | Tang et al. 2011 | Ws05 | 16/10/23 | sio2al2o3mgocao | 9738
staffmnkmcph_49.6_0_5.8_0_0_0_0_0_7.4_37.2_0_0 | 49.58 | 0 | 5.84 | 0 | 0 | 0 | 0 | 0 | 7.39 | 37.19 | 0 | 0 | 100 | 0 | 0 | 1696 | 0.16 |  | Tang et al. 2011 | Ws05 | 16/10/23 | sio2al2o3mgocao | 9739
staffmnkmcph_56_0_5.9_0_0_0_0_0_7.4_30.7_0_0 | 56.03 | 0 | 5.87 | 0 | 0 | 0 | 0 | 0 | 7.42 | 30.68 | 0 | 0 | 100 | 0 | 0 | 1798 | 0.12 |  | Tang et al. 2011 | Ws06 | 16/10/23 | sio2al2o3mgocao | 9740
staffmnkmcph_56_0_5.9_0_0_0_0_0_7.4_30.7_0_0 | 56.03 | 0 | 5.87 | 0 | 0 | 0 | 0 | 0 | 7.42 | 30.68 | 0 | 0 | 100 | 0 | 0 | 1771 | 0.22 |  | Tang et al. 2011 | Ws06 | 16/10/23 | sio2al2o3mgocao | 9741
staffmnkmcph_56_0_5.9_0_0_0_0_0_7.4_30.7_0_0 | 56.03 | 0 | 5.87 | 0 | 0 | 0 | 0 | 0 | 7.42 | 30.68 | 0 | 0 | 100 | 0 | 0 | 1751 | 0.29 |  | Tang et al. 2011 | Ws06 | 16/10/23 | sio2al2o3mgocao | 9742
staffmnkmcph_56_0_5.9_0_0_0_0_0_7.4_30.7_0_0 | 56.03 | 0 | 5.87 | 0 | 0 | 0 | 0 | 0 | 7.42 | 30.68 | 0 | 0 | 100 | 0 | 0 | 1723 | 0.4 |  | Tang et al. 2011 | Ws06 | 16/10/23 | sio2al2o3mgocao | 9743
staffmnkmcph_56_0_5.9_0_0_0_0_0_7.4_30.7_0_0 | 56.03 | 0 | 5.87 | 0 | 0 | 0 | 0 | 0 | 7.42 | 30.68 | 0 | 0 | 100 | 0 | 0 | 1696 | 0.5 |  | Tang et al. 2011 | Ws06 | 16/10/23 | sio2al2o3mgocao | 9744
staffmnkmcph_56_0_5.9_0_0_0_0_0_7.4_30.7_0_0 | 56.03 | 0 | 5.87 | 0 | 0 | 0 | 0 | 0 | 7.42 | 30.68 | 0 | 0 | 100 | 0 | 0 | 1671 | 0.61 |  | Tang et al. 2011 | Ws06 | 16/10/23 | sio2al2o3mgocao | 9745
staffmnkmcph_42.9_0_8.9_0_0_0_0_0_7.5_40.6_0_0 | 42.94 | 0 | 8.93 | 0 | 0 | 0 | 0 | 0 | 7.53 | 40.6 | 0 | 0 | 100 | 0 | 0 | 1798 | -0.29 |  | Tang et al. 2011 | Ws07 | 16/10/23 | sio2al2o3mgocao | 9746
staffmnkmcph_42.9_0_8.9_0_0_0_0_0_7.5_40.6_0_0 | 42.94 | 0 | 8.93 | 0 | 0 | 0 | 0 | 0 | 7.53 | 40.6 | 0 | 0 | 100 | 0 | 0 | 1771 | -0.21 |  | Tang et al. 2011 | Ws07 | 16/10/23 | sio2al2o3mgocao | 9747
staffmnkmcph_42.9_0_8.9_0_0_0_0_0_7.5_40.6_0_0 | 42.94 | 0 | 8.93 | 0 | 0 | 0 | 0 | 0 | 7.53 | 40.6 | 0 | 0 | 100 | 0 | 0 | 1751 | -0.13 |  | Tang et al. 2011 | Ws07 | 16/10/23 | sio2al2o3mgocao | 9748
staffmnkmcph_42.9_0_8.9_0_0_0_0_0_7.5_40.6_0_0 | 42.94 | 0 | 8.93 | 0 | 0 | 0 | 0 | 0 | 7.53 | 40.6 | 0 | 0 | 100 | 0 | 0 | 1723 | -0.04 |  | Tang et al. 2011 | Ws07 | 16/10/23 | sio2al2o3mgocao | 9749
staffmnkmcph_42.9_0_8.9_0_0_0_0_0_7.5_40.6_0_0 | 42.94 | 0 | 8.93 | 0 | 0 | 0 | 0 | 0 | 7.53 | 40.6 | 0 | 0 | 100 | 0 | 0 | 1696 | 0.04 |  | Tang et al. 2011 | Ws07 | 16/10/23 | sio2al2o3mgocao | 9750
staffmnkmcph_42.9_0_8.9_0_0_0_0_0_7.5_40.6_0_0 | 42.94 | 0 | 8.93 | 0 | 0 | 0 | 0 | 0 | 7.53 | 40.6 | 0 | 0 | 100 | 0 | 0 | 1671 | 0.15 |  | Tang et al. 2011 | Ws07 | 16/10/23 | sio2al2o3mgocao | 9751
staffmnkmcph_42.9_0_8.9_0_0_0_0_0_7.5_40.6_0_0 | 42.94 | 0 | 8.93 | 0 | 0 | 0 | 0 | 0 | 7.53 | 40.6 | 0 | 0 | 100 | 0 | 0 | 1645 | 0.26 |  | Tang et al. 2011 | Ws07 | 16/10/23 | sio2al2o3mgocao | 9752
staffmnkmcph_42.9_0_8.9_0_0_0_0_0_7.5_40.6_0_0 | 42.94 | 0 | 8.93 | 0 | 0 | 0 | 0 | 0 | 7.53 | 40.6 | 0 | 0 | 100 | 0 | 0 | 1618 | 0.37 |  | Tang et al. 2011 | Ws07 | 16/10/23 | sio2al2o3mgocao | 9753
staffmnkmcph_47.9_0_9_0_0_0_0_0_7.6_35.6_0_0 | 47.87 | 0 | 8.96 | 0 | 0 | 0 | 0 | 0 | 7.56 | 35.61 | 0 | 0 | 100 | 0 | 0 | 1798 | -0.11 |  | Tang et al. 2011 | Ws08 | 16/10/23 | sio2al2o3mgocao | 9754
staffmnkmcph_47.9_0_9_0_0_0_0_0_7.6_35.6_0_0 | 47.87 | 0 | 8.96 | 0 | 0 | 0 | 0 | 0 | 7.56 | 35.61 | 0 | 0 | 100 | 0 | 0 | 1771 | -0.01 |  | Tang et al. 2011 | Ws08 | 16/10/23 | sio2al2o3mgocao | 9755
staffmnkmcph_47.9_0_9_0_0_0_0_0_7.6_35.6_0_0 | 47.87 | 0 | 8.96 | 0 | 0 | 0 | 0 | 0 | 7.56 | 35.61 | 0 | 0 | 100 | 0 | 0 | 1751 | 0.07 |  | Tang et al. 2011 | Ws08 | 16/10/23 | sio2al2o3mgocao | 9756
staffmnkmcph_47.9_0_9_0_0_0_0_0_7.6_35.6_0_0 | 47.87 | 0 | 8.96 | 0 | 0 | 0 | 0 | 0 | 7.56 | 35.61 | 0 | 0 | 100 | 0 | 0 | 1723 | 0.18 |  | Tang et al. 2011 | Ws08 | 16/10/23 | sio2al2o3mgocao | 9757
staffmnkmcph_47.9_0_9_0_0_0_0_0_7.6_35.6_0_0 | 47.87 | 0 | 8.96 | 0 | 0 | 0 | 0 | 0 | 7.56 | 35.61 | 0 | 0 | 100 | 0 | 0 | 1696 | 0.28 |  | Tang et al. 2011 | Ws08 | 16/10/23 | sio2al2o3mgocao | 9758
staffmnkmcph_47.9_0_9_0_0_0_0_0_7.6_35.6_0_0 | 47.87 | 0 | 8.96 | 0 | 0 | 0 | 0 | 0 | 7.56 | 35.61 | 0 | 0 | 100 | 0 | 0 | 1671 | 0.37 |  | Tang et al. 2011 | Ws08 | 16/10/23 | sio2al2o3mgocao | 9759
staffmnkmcph_47.9_0_9_0_0_0_0_0_7.6_35.6_0_0 | 47.87 | 0 | 8.96 | 0 | 0 | 0 | 0 | 0 | 7.56 | 35.61 | 0 | 0 | 100 | 0 | 0 | 1645 | 0.48 |  | Tang et al. 2011 | Ws08 | 16/10/23 | sio2al2o3mgocao | 9760
staffmnkmcph_47.9_0_9_0_0_0_0_0_7.6_35.6_0_0 | 47.87 | 0 | 8.96 | 0 | 0 | 0 | 0 | 0 | 7.56 | 35.61 | 0 | 0 | 100 | 0 | 0 | 1618 | 0.59 |  | Tang et al. 2011 | Ws08 | 16/10/23 | sio2al2o3mgocao | 9761
staffmnkmcph_47.9_0_9_0_0_0_0_0_7.6_35.6_0_0 | 47.87 | 0 | 8.96 | 0 | 0 | 0 | 0 | 0 | 7.56 | 35.61 | 0 | 0 | 100 | 0 | 0 | 1593 | 0.71 |  | Tang et al. 2011 | Ws08 | 16/10/23 | sio2al2o3mgocao | 9762
staffmnkmcph_47.9_0_9_0_0_0_0_0_7.6_35.6_0_0 | 47.87 | 0 | 8.96 | 0 | 0 | 0 | 0 | 0 | 7.56 | 35.61 | 0 | 0 | 100 | 0 | 0 | 1567 | 0.85 |  | Tang et al. 2011 | Ws08 | 16/10/23 | sio2al2o3mgocao | 9763
staffmnkmcph_54.1_0_9_0_0_0_0_0_7.6_29.3_0_0 | 54.09 | 0 | 9 | 0 | 0 | 0 | 0 | 0 | 7.59 | 29.32 | 0 | 0 | 100 | 0 | 0 | 1798 | 0.24 |  | Tang et al. 2011 | Ws09 | 16/10/23 | sio2al2o3mgocao | 9764
staffmnkmcph_54.1_0_9_0_0_0_0_0_7.6_29.3_0_0 | 54.09 | 0 | 9 | 0 | 0 | 0 | 0 | 0 | 7.59 | 29.32 | 0 | 0 | 100 | 0 | 0 | 1771 | 0.34 |  | Tang et al. 2011 | Ws09 | 16/10/23 | sio2al2o3mgocao | 9765
staffmnkmcph_54.1_0_9_0_0_0_0_0_7.6_29.3_0_0 | 54.09 | 0 | 9 | 0 | 0 | 0 | 0 | 0 | 7.59 | 29.32 | 0 | 0 | 100 | 0 | 0 | 1751 | 0.42 |  | Tang et al. 2011 | Ws09 | 16/10/23 | sio2al2o3mgocao | 9766
staffmnkmcph_54.1_0_9_0_0_0_0_0_7.6_29.3_0_0 | 54.09 | 0 | 9 | 0 | 0 | 0 | 0 | 0 | 7.59 | 29.32 | 0 | 0 | 100 | 0 | 0 | 1723 | 0.52 |  | Tang et al. 2011 | Ws09 | 16/10/23 | sio2al2o3mgocao | 9767
staffmnkmcph_54.1_0_9_0_0_0_0_0_7.6_29.3_0_0 | 54.09 | 0 | 9 | 0 | 0 | 0 | 0 | 0 | 7.59 | 29.32 | 0 | 0 | 100 | 0 | 0 | 1696 | 0.63 |  | Tang et al. 2011 | Ws09 | 16/10/23 | sio2al2o3mgocao | 9768
staffmnkmcph_54.1_0_9_0_0_0_0_0_7.6_29.3_0_0 | 54.09 | 0 | 9 | 0 | 0 | 0 | 0 | 0 | 7.59 | 29.32 | 0 | 0 | 100 | 0 | 0 | 1671 | 0.75 |  | Tang et al. 2011 | Ws09 | 16/10/23 | sio2al2o3mgocao | 9769
staffmnkmcph_54.1_0_9_0_0_0_0_0_7.6_29.3_0_0 | 54.09 | 0 | 9 | 0 | 0 | 0 | 0 | 0 | 7.59 | 29.32 | 0 | 0 | 100 | 0 | 0 | 1645 | 0.87 |  | Tang et al. 2011 | Ws09 | 16/10/23 | sio2al2o3mgocao | 9770
staffmnkmcph_54.1_0_9_0_0_0_0_0_7.6_29.3_0_0 | 54.09 | 0 | 9 | 0 | 0 | 0 | 0 | 0 | 7.59 | 29.32 | 0 | 0 | 100 | 0 | 0 | 1618 | 1 |  | Tang et al. 2011 | Ws09 | 16/10/23 | sio2al2o3mgocao | 9771
staffmnkmcph_41.4_0_12.2_0_0_0_0_0_7.7_38.8_0_0 | 41.35 | 0 | 12.18 | 0 | 0 | 0 | 0 | 0 | 7.71 | 38.76 | 0 | 0 | 100 | 0 | 0 | 1798 | -0.19 |  | Tang et al. 2011 | Ws10 | 16/10/23 | sio2al2o3mgocao | 9772
staffmnkmcph_41.4_0_12.2_0_0_0_0_0_7.7_38.8_0_0 | 41.35 | 0 | 12.18 | 0 | 0 | 0 | 0 | 0 | 7.71 | 38.76 | 0 | 0 | 100 | 0 | 0 | 1771 | -0.11 |  | Tang et al. 2011 | Ws10 | 16/10/23 | sio2al2o3mgocao | 9773
staffmnkmcph_41.4_0_12.2_0_0_0_0_0_7.7_38.8_0_0 | 41.35 | 0 | 12.18 | 0 | 0 | 0 | 0 | 0 | 7.71 | 38.76 | 0 | 0 | 100 | 0 | 0 | 1751 | -0.04 |  | Tang et al. 2011 | Ws10 | 16/10/23 | sio2al2o3mgocao | 9774
staffmnkmcph_41.4_0_12.2_0_0_0_0_0_7.7_38.8_0_0 | 41.35 | 0 | 12.18 | 0 | 0 | 0 | 0 | 0 | 7.71 | 38.76 | 0 | 0 | 100 | 0 | 0 | 1723 | -0.85 |  | Tang et al. 2011 | Ws10 | 16/10/23 | sio2al2o3mgocao | 9775
staffmnkmcph_41.4_0_12.2_0_0_0_0_0_7.7_38.8_0_0 | 41.35 | 0 | 12.18 | 0 | 0 | 0 | 0 | 0 | 7.71 | 38.76 | 0 | 0 | 100 | 0 | 0 | 1696 | 0.16 |  | Tang et al. 2011 | Ws10 | 16/10/23 | sio2al2o3mgocao | 9776
staffmnkmcph_41.4_0_12.2_0_0_0_0_0_7.7_38.8_0_0 | 41.35 | 0 | 12.18 | 0 | 0 | 0 | 0 | 0 | 7.71 | 38.76 | 0 | 0 | 100 | 0 | 0 | 1671 | 0.26 |  | Tang et al. 2011 | Ws10 | 16/10/23 | sio2al2o3mgocao | 9777
staffmnkmcph_41.4_0_12.2_0_0_0_0_0_7.7_38.8_0_0 | 41.35 | 0 | 12.18 | 0 | 0 | 0 | 0 | 0 | 7.71 | 38.76 | 0 | 0 | 100 | 0 | 0 | 1645 | 0.38 |  | Tang et al. 2011 | Ws10 | 16/10/23 | sio2al2o3mgocao | 9778
staffmnkmcph_41.4_0_12.2_0_0_0_0_0_7.7_38.8_0_0 | 41.35 | 0 | 12.18 | 0 | 0 | 0 | 0 | 0 | 7.71 | 38.76 | 0 | 0 | 100 | 0 | 0 | 1618 | 0.51 |  | Tang et al. 2011 | Ws10 | 16/10/23 | sio2al2o3mgocao | 9779
staffmnkmcph_46.1_0_12.2_0_0_0_0_0_7.7_34_0_0 | 46.09 | 0 | 12.22 | 0 | 0 | 0 | 0 | 0 | 7.73 | 33.96 | 0 | 0 | 100 | 0 | 0 | 1798 | -0.03 |  | Tang et al. 2011 | Ws11 | 16/10/23 | sio2al2o3mgocao | 9780
staffmnkmcph_46.1_0_12.2_0_0_0_0_0_7.7_34_0_0 | 46.09 | 0 | 12.22 | 0 | 0 | 0 | 0 | 0 | 7.73 | 33.96 | 0 | 0 | 100 | 0 | 0 | 1771 | 0.07 |  | Tang et al. 2011 | Ws11 | 16/10/23 | sio2al2o3mgocao | 9781
staffmnkmcph_46.1_0_12.2_0_0_0_0_0_7.7_34_0_0 | 46.09 | 0 | 12.22 | 0 | 0 | 0 | 0 | 0 | 7.73 | 33.96 | 0 | 0 | 100 | 0 | 0 | 1751 | 0.15 |  | Tang et al. 2011 | Ws11 | 16/10/23 | sio2al2o3mgocao | 9782
staffmnkmcph_46.1_0_12.2_0_0_0_0_0_7.7_34_0_0 | 46.09 | 0 | 12.22 | 0 | 0 | 0 | 0 | 0 | 7.73 | 33.96 | 0 | 0 | 100 | 0 | 0 | 1723 | 0.25 |  | Tang et al. 2011 | Ws11 | 16/10/23 | sio2al2o3mgocao | 9783
staffmnkmcph_46.1_0_12.2_0_0_0_0_0_7.7_34_0_0 | 46.09 | 0 | 12.22 | 0 | 0 | 0 | 0 | 0 | 7.73 | 33.96 | 0 | 0 | 100 | 0 | 0 | 1696 | 0.35 |  | Tang et al. 2011 | Ws11 | 16/10/23 | sio2al2o3mgocao | 9784
staffmnkmcph_46.1_0_12.2_0_0_0_0_0_7.7_34_0_0 | 46.09 | 0 | 12.22 | 0 | 0 | 0 | 0 | 0 | 7.73 | 33.96 | 0 | 0 | 100 | 0 | 0 | 1671 | 0.46 |  | Tang et al. 2011 | Ws11 | 16/10/23 | sio2al2o3mgocao | 9785
staffmnkmcph_46.1_0_12.2_0_0_0_0_0_7.7_34_0_0 | 46.09 | 0 | 12.22 | 0 | 0 | 0 | 0 | 0 | 7.73 | 33.96 | 0 | 0 | 100 | 0 | 0 | 1645 | 0.59 |  | Tang et al. 2011 | Ws11 | 16/10/23 | sio2al2o3mgocao | 9786
staffmnkmcph_46.1_0_12.2_0_0_0_0_0_7.7_34_0_0 | 46.09 | 0 | 12.22 | 0 | 0 | 0 | 0 | 0 | 7.73 | 33.96 | 0 | 0 | 100 | 0 | 0 | 1618 | 0.72 |  | Tang et al. 2011 | Ws11 | 16/10/23 | sio2al2o3mgocao | 9787
staffmnkmcph_52.1_0_12.3_0_0_0_0_0_7.8_27.9_0_0 | 52.07 | 0 | 12.27 | 0 | 0 | 0 | 0 | 0 | 7.76 | 27.89 | 0 | 0 | 99.99 | 0 | 0 | 1798 | 0.29 |  | Tang et al. 2011 | Ws12 | 16/10/23 | sio2al2o3mgocao | 9788
staffmnkmcph_52.1_0_12.3_0_0_0_0_0_7.8_27.9_0_0 | 52.07 | 0 | 12.27 | 0 | 0 | 0 | 0 | 0 | 7.76 | 27.89 | 0 | 0 | 99.99 | 0 | 0 | 1771 | 0.39 |  | Tang et al. 2011 | Ws12 | 16/10/23 | sio2al2o3mgocao | 9789
staffmnkmcph_52.1_0_12.3_0_0_0_0_0_7.8_27.9_0_0 | 52.07 | 0 | 12.27 | 0 | 0 | 0 | 0 | 0 | 7.76 | 27.89 | 0 | 0 | 99.99 | 0 | 0 | 1751 | 0.47 |  | Tang et al. 2011 | Ws12 | 16/10/23 | sio2al2o3mgocao | 9790
staffmnkmcph_52.1_0_12.3_0_0_0_0_0_7.8_27.9_0_0 | 52.07 | 0 | 12.27 | 0 | 0 | 0 | 0 | 0 | 7.76 | 27.89 | 0 | 0 | 99.99 | 0 | 0 | 1723 | 0.59 |  | Tang et al. 2011 | Ws12 | 16/10/23 | sio2al2o3mgocao | 9791
staffmnkmcph_52.1_0_12.3_0_0_0_0_0_7.8_27.9_0_0 | 52.07 | 0 | 12.27 | 0 | 0 | 0 | 0 | 0 | 7.76 | 27.89 | 0 | 0 | 99.99 | 0 | 0 | 1696 | 0.7 |  | Tang et al. 2011 | Ws12 | 16/10/23 | sio2al2o3mgocao | 9792
staffmnkmcph_52.1_0_12.3_0_0_0_0_0_7.8_27.9_0_0 | 52.07 | 0 | 12.27 | 0 | 0 | 0 | 0 | 0 | 7.76 | 27.89 | 0 | 0 | 99.99 | 0 | 0 | 1671 | 0.82 |  | Tang et al. 2011 | Ws12 | 16/10/23 | sio2al2o3mgocao | 9793
staffmnkmcph_0_0_0_76.9_0_0_0_0_0_23.1_0_0 | 0 | 0 | 0 | 76.89 | 0 | 0 | 0 | 0 | 0 | 23.11 | 0 | 0 | 100 | 0 | 0 | 1553.15 | -1.19 |  | Wright et al. 2001 | Calcium ferrite | 16/10/23 | feocao | 9794
staffmnkmcph_42.6_0_11.9_0_0_0_0_0_15.1_30.4_0_0 | 42.56 | 0 | 11.94 | 0 | 0 | 0 | 0 | 0 | 15.11 | 30.4 | 0 | 0 | 100.01 | 0 | 0 | 1646.15 | 0.38 |  | Wright et al. 2001 | Slag | 16/10/23 | sio2al2o3mgocao | 9795
staffmnkmcph_33.1_0.5_9.8_0.5_0_0.5_0_0_19.3_36.3_0_0 | 33.13 | 0.48 | 9.81 | 0.49 | 0 | 0.47 | 0 | 0 | 19.3 | 36.31 | 0 | 0 | 99.99 | 0 | 0 | 1773 | -0.53 |  | Yao et al. 2015 | 1 | 16/10/23 | sio2tio2al2o3feomnomgocao | 9796
staffmnkmcph_33.1_0.5_9.8_0.5_0_0.5_0_0_19.3_36.3_0_0 | 33.13 | 0.48 | 9.81 | 0.49 | 0 | 0.47 | 0 | 0 | 19.3 | 36.31 | 0 | 0 | 99.99 | 0 | 0 | 1773 | -0.49 |  | Yao et al. 2015 | 2 | 16/10/23 | sio2tio2al2o3feomnomgocao | 9797
staffmnkmcph_33.1_0.5_9.8_0.5_0_0.5_0_0_19.3_36.3_0_0 | 33.13 | 0.48 | 9.81 | 0.49 | 0 | 0.47 | 0 | 0 | 19.3 | 36.31 | 0 | 0 | 99.99 | 0 | 0 | 1773 | -0.48 |  | Yao et al. 2015 | 3 | 16/10/23 | sio2tio2al2o3feomnomgocao | 9798
staffmnkmcph_33.1_0.5_9.8_0.5_0_0.5_0_0_19.3_36.3_0_0 | 33.13 | 0.48 | 9.81 | 0.49 | 0 | 0.47 | 0 | 0 | 19.3 | 36.31 | 0 | 0 | 99.99 | 0 | 0 | 1773 | -0.54 |  | Yao et al. 2015 | 4 | 16/10/23 | sio2tio2al2o3feomnomgocao | 9799
staffmnkmcph_33.1_0.5_9.8_0.5_0_0.5_0_0_19.3_36.3_0_0 | 33.13 | 0.48 | 9.81 | 0.49 | 0 | 0.47 | 0 | 0 | 19.3 | 36.31 | 0 | 0 | 99.99 | 0 | 0 | 1773 | -0.49 |  | Yao et al. 2015 | 5 | 16/10/23 | sio2tio2al2o3feomnomgocao | 9800
staffmnkmcph_33.1_0.5_9.8_0.5_0_0.5_0_0_19.3_36.3_0_0 | 33.13 | 0.48 | 9.81 | 0.49 | 0 | 0.47 | 0 | 0 | 19.3 | 36.31 | 0 | 0 | 99.99 | 0 | 0 | 1773 | -0.49 |  | Yao et al. 2015 | 6 | 16/10/23 | sio2tio2al2o3feomnomgocao | 9801
staffmnkmcph_33.1_0.5_9.8_0.5_0_0.5_0_0_19.3_36.3_0_0 | 33.13 | 0.48 | 9.81 | 0.49 | 0 | 0.47 | 0 | 0 | 19.3 | 36.31 | 0 | 0 | 99.99 | 0 | 0 | 1723 | -0.38 |  | Yao et al. 2015 | 1 | 16/10/23 | sio2tio2al2o3feomnomgocao | 9802
staffmnkmcph_33.1_0.5_9.8_0.5_0_0.5_0_0_19.3_36.3_0_0 | 33.13 | 0.48 | 9.81 | 0.49 | 0 | 0.47 | 0 | 0 | 19.3 | 36.31 | 0 | 0 | 99.99 | 0 | 0 | 1723 | -0.35 |  | Yao et al. 2015 | 2 | 16/10/23 | sio2tio2al2o3feomnomgocao | 9803
staffmnkmcph_33.1_0.5_9.8_0.5_0_0.5_0_0_19.3_36.3_0_0 | 33.13 | 0.48 | 9.81 | 0.49 | 0 | 0.47 | 0 | 0 | 19.3 | 36.31 | 0 | 0 | 99.99 | 0 | 0 | 1723 | -0.34 |  | Yao et al. 2015 | 3 | 16/10/23 | sio2tio2al2o3feomnomgocao | 9804
staffmnkmcph_33.1_0.5_9.8_0.5_0_0.5_0_0_19.3_36.3_0_0 | 33.13 | 0.48 | 9.81 | 0.49 | 0 | 0.47 | 0 | 0 | 19.3 | 36.31 | 0 | 0 | 99.99 | 0 | 0 | 1723 | -0.39 |  | Yao et al. 2015 | 4 | 16/10/23 | sio2tio2al2o3feomnomgocao | 9805
staffmnkmcph_33.1_0.5_9.8_0.5_0_0.5_0_0_19.3_36.3_0_0 | 33.13 | 0.48 | 9.81 | 0.49 | 0 | 0.47 | 0 | 0 | 19.3 | 36.31 | 0 | 0 | 99.99 | 0 | 0 | 1723 | -0.35 |  | Yao et al. 2015 | 5 | 16/10/23 | sio2tio2al2o3feomnomgocao | 9806
staffmnkmcph_33.1_0.5_9.8_0.5_0_0.5_0_0_19.3_36.3_0_0 | 33.13 | 0.48 | 9.81 | 0.49 | 0 | 0.47 | 0 | 0 | 19.3 | 36.31 | 0 | 0 | 99.99 | 0 | 0 | 1723 | -0.34 |  | Yao et al. 2015 | 6 | 16/10/23 | sio2tio2al2o3feomnomgocao | 9807
staffmnkmcph_33.1_0.5_9.8_0.5_0_0.5_0_0_19.3_36.3_0_0 | 33.13 | 0.48 | 9.81 | 0.49 | 0 | 0.47 | 0 | 0 | 19.3 | 36.31 | 0 | 0 | 99.99 | 0 | 0 | 1673 | -0.23 |  | Yao et al. 2015 | 1 | 16/10/23 | sio2tio2al2o3feomnomgocao | 9808
staffmnkmcph_33.1_0.5_9.8_0.5_0_0.5_0_0_19.3_36.3_0_0 | 33.13 | 0.48 | 9.81 | 0.49 | 0 | 0.47 | 0 | 0 | 19.3 | 36.31 | 0 | 0 | 99.99 | 0 | 0 | 1673 | -0.2 |  | Yao et al. 2015 | 2 | 16/10/23 | sio2tio2al2o3feomnomgocao | 9809
staffmnkmcph_33.1_0.5_9.8_0.5_0_0.5_0_0_19.3_36.3_0_0 | 33.13 | 0.48 | 9.81 | 0.49 | 0 | 0.47 | 0 | 0 | 19.3 | 36.31 | 0 | 0 | 99.99 | 0 | 0 | 1673 | -0.2 |  | Yao et al. 2015 | 3 | 16/10/23 | sio2tio2al2o3feomnomgocao | 9810
staffmnkmcph_33.1_0.5_9.8_0.5_0_0.5_0_0_19.3_36.3_0_0 | 33.13 | 0.48 | 9.81 | 0.49 | 0 | 0.47 | 0 | 0 | 19.3 | 36.31 | 0 | 0 | 99.99 | 0 | 0 | 1673 | -0.25 |  | Yao et al. 2015 | 4 | 16/10/23 | sio2tio2al2o3feomnomgocao | 9811
staffmnkmcph_33.1_0.5_9.8_0.5_0_0.5_0_0_19.3_36.3_0_0 | 33.13 | 0.48 | 9.81 | 0.49 | 0 | 0.47 | 0 | 0 | 19.3 | 36.31 | 0 | 0 | 99.99 | 0 | 0 | 1673 | -0.22 |  | Yao et al. 2015 | 5 | 16/10/23 | sio2tio2al2o3feomnomgocao | 9812
staffmnkmcph_33.1_0.5_9.8_0.5_0_0.5_0_0_19.3_36.3_0_0 | 33.13 | 0.48 | 9.81 | 0.49 | 0 | 0.47 | 0 | 0 | 19.3 | 36.31 | 0 | 0 | 99.99 | 0 | 0 | 1673 | -0.21 |  | Yao et al. 2015 | 6 | 16/10/23 | sio2tio2al2o3feomnomgocao | 9813
staffmnkmcph_34.1_0_8.7_0_0_0_0_0_13.3_43.9_0_0 | 34.13 | 0 | 8.73 | 0 | 0 | 0 | 0 | 0 | 13.26 | 43.88 | 0 | 0 | 100 | 0 | 0 | 1773 | -0.44 |  | Yao et al. 2016 | 1 | 16/10/23 | sio2al2o3mgocao | 9814
staffmnkmcph_35.2_0_8.7_0_0_0_0_0_14.7_41.5_0_0 | 35.17 | 0 | 8.7 | 0 | 0 | 0 | 0 | 0 | 14.68 | 41.45 | 0 | 0 | 100 | 0 | 0 | 1773 | -0.45 |  | Yao et al. 2016 | 2 | 16/10/23 | sio2al2o3mgocao | 9815
staffmnkmcph_33.7_0_8.7_0_0_0_0_0_16.1_41.6_0_0 | 33.72 | 0 | 8.66 | 0 | 0 | 0 | 0 | 0 | 16.07 | 41.55 | 0 | 0 | 100 | 0 | 0 | 1773 | -0.52 |  | Yao et al. 2016 | 3 | 16/10/23 | sio2al2o3mgocao | 9816
staffmnkmcph_34.6_0_9.4_0_0_0_0_0_13.3_42.7_0_0 | 34.64 | 0 | 9.36 | 0 | 0 | 0 | 0 | 0 | 13.32 | 42.68 | 0 | 0 | 100 | 0 | 0 | 1773 | -0.43 |  | Yao et al. 2016 | 4 | 16/10/23 | sio2al2o3mgocao | 9817
staffmnkmcph_33.2_0_9.3_0_0_0_0_0_14.7_42.7_0_0 | 33.23 | 0 | 9.32 | 0 | 0 | 0 | 0 | 0 | 14.73 | 42.73 | 0 | 0 | 100.01 | 0 | 0 | 1773 | -0.46 |  | Yao et al. 2016 | 5 | 16/10/23 | sio2al2o3mgocao | 9818
staffmnkmcph_34.2_0_9.3_0_0_0_0_0_16.2_40.3_0_0 | 34.23 | 0 | 9.28 | 0 | 0 | 0 | 0 | 0 | 16.15 | 40.34 | 0 | 0 | 100 | 0 | 0 | 1773 | -0.46 |  | Yao et al. 2016 | 6 | 16/10/23 | sio2al2o3mgocao | 9819
staffmnkmcph_35.2_0_10_0_0_0_0_0_13.4_41.5_0_0 | 35.17 | 0 | 10 | 0 | 0 | 0 | 0 | 0 | 13.39 | 41.45 | 0 | 0 | 100.01 | 0 | 0 | 1773 | -0.41 |  | Yao et al. 2016 | 7 | 16/10/23 | sio2al2o3mgocao | 9820
staffmnkmcph_33.7_0_10_0_0_0_0_0_14.8_41.5_0_0 | 33.71 | 0 | 9.95 | 0 | 0 | 0 | 0 | 0 | 14.8 | 41.54 | 0 | 0 | 100 | 0 | 0 | 1773 | -0.44 |  | Yao et al. 2016 | 8 | 16/10/23 | sio2al2o3mgocao | 9821
staffmnkmcph_32.3_0_9.9_0_0_0_0_0_16.2_41.6_0_0 | 32.33 | 0 | 9.9 | 0 | 0 | 0 | 0 | 0 | 16.2 | 41.57 | 0 | 0 | 100 | 0 | 0 | 1773 | -0.47 |  | Yao et al. 2016 | 9 | 16/10/23 | sio2al2o3mgocao | 9822
staffmnkmcph_34.9_0_10.6_0_0_0_0_0_13.5_41.1_0_0 | 34.85 | 0 | 10.63 | 0 | 0 | 0 | 0 | 0 | 13.45 | 41.07 | 0 | 0 | 100 | 0 | 0 | 1773 | -0.37 |  | Yao et al. 2016 | 10 | 16/10/23 | sio2al2o3mgocao | 9823
staffmnkmcph_33.4_0_10.6_0_0_0_0_0_14.9_41.2_0_0 | 33.4 | 0 | 10.58 | 0 | 0 | 0 | 0 | 0 | 14.87 | 41.15 | 0 | 0 | 100 | 0 | 0 | 1773 | -0.4 |  | Yao et al. 2016 | 11 | 16/10/23 | sio2al2o3mgocao | 9824
staffmnkmcph_32_0_10.5_0_0_0_0_0_16.3_41.2_0_0 | 32.03 | 0 | 10.53 | 0 | 0 | 0 | 0 | 0 | 16.27 | 41.18 | 0 | 0 | 100.01 | 0 | 0 | 1773 | -0.49 |  | Yao et al. 2016 | 12 | 16/10/23 | sio2al2o3mgocao | 9825
staffmnkmcph_32.9_0_11.3_0_0_0_0_0_13.5_42.3_0_0 | 32.92 | 0 | 11.26 | 0 | 0 | 0 | 0 | 0 | 13.5 | 42.32 | 0 | 0 | 100 | 0 | 0 | 1773 | -0.4 |  | Yao et al. 2016 | 13 | 16/10/23 | sio2al2o3mgocao | 9826
staffmnkmcph_33.9_0_11.2_0_0_0_0_0_14.9_39.9_0_0 | 33.89 | 0 | 11.22 | 0 | 0 | 0 | 0 | 0 | 14.94 | 39.94 | 0 | 0 | 99.99 | 0 | 0 | 1773 | -0.41 |  | Yao et al. 2016 | 14 | 16/10/23 | sio2al2o3mgocao | 9827
staffmnkmcph_32.5_0_11.2_0_0_0_0_0_16.4_40_0_0 | 32.47 | 0 | 11.17 | 0 | 0 | 0 | 0 | 0 | 16.35 | 40.01 | 0 | 0 | 100 | 0 | 0 | 1773 | -0.41 |  | Yao et al. 2016 | 15 | 16/10/23 | sio2al2o3mgocao | 9828
staffmnkmcph_33.4_0_11.9_0_0_0_0_0_13.6_41.1_0_0 | 33.39 | 0 | 11.92 | 0 | 0 | 0 | 0 | 0 | 13.56 | 41.14 | 0 | 0 | 100.01 | 0 | 0 | 1773 | -0.39 |  | Yao et al. 2016 | 16 | 16/10/23 | sio2al2o3mgocao | 9829
staffmnkmcph_32_0_11.9_0_0_0_0_0_15_41.2_0_0 | 32 | 0 | 11.85 | 0 | 0 | 0 | 0 | 0 | 14.99 | 41.15 | 0 | 0 | 99.99 | 0 | 0 | 1773 | -0.43 |  | Yao et al. 2016 | 17 | 16/10/23 | sio2al2o3mgocao | 9830
staffmnkmcph_32.9_0_11.8_0_0_0_0_0_16.4_38.8_0_0 | 32.93 | 0 | 11.81 | 0 | 0 | 0 | 0 | 0 | 16.44 | 38.82 | 0 | 0 | 100 | 0 | 0 | 1773 | -0.3 |  | Yao et al. 2016 | 18 | 16/10/23 | sio2al2o3mgocao | 9831
staffmnkmcph_34.1_0_8.7_0_0_0_0_0_13.3_43.9_0_0 | 34.13 | 0 | 8.73 | 0 | 0 | 0 | 0 | 0 | 13.26 | 43.88 | 0 | 0 | 100 | 0 | 0 | 1753 | -0.38 |  | Yao et al. 2016 | 1 | 16/10/23 | sio2al2o3mgocao | 9832
staffmnkmcph_35.2_0_8.7_0_0_0_0_0_14.7_41.5_0_0 | 35.17 | 0 | 8.7 | 0 | 0 | 0 | 0 | 0 | 14.68 | 41.45 | 0 | 0 | 100 | 0 | 0 | 1753 | -0.4 |  | Yao et al. 2016 | 2 | 16/10/23 | sio2al2o3mgocao | 9833
staffmnkmcph_33.7_0_8.7_0_0_0_0_0_16.1_41.6_0_0 | 33.72 | 0 | 8.66 | 0 | 0 | 0 | 0 | 0 | 16.07 | 41.55 | 0 | 0 | 100 | 0 | 0 | 1753 | -0.46 |  | Yao et al. 2016 | 3 | 16/10/23 | sio2al2o3mgocao | 9834
staffmnkmcph_34.6_0_9.4_0_0_0_0_0_13.3_42.7_0_0 | 34.64 | 0 | 9.36 | 0 | 0 | 0 | 0 | 0 | 13.32 | 42.68 | 0 | 0 | 100 | 0 | 0 | 1753 | -0.37 |  | Yao et al. 2016 | 4 | 16/10/23 | sio2al2o3mgocao | 9835
staffmnkmcph_33.2_0_9.3_0_0_0_0_0_14.7_42.7_0_0 | 33.23 | 0 | 9.32 | 0 | 0 | 0 | 0 | 0 | 14.73 | 42.73 | 0 | 0 | 100.01 | 0 | 0 | 1753 | -0.4 |  | Yao et al. 2016 | 5 | 16/10/23 | sio2al2o3mgocao | 9836
staffmnkmcph_34.2_0_9.3_0_0_0_0_0_16.2_40.3_0_0 | 34.23 | 0 | 9.28 | 0 | 0 | 0 | 0 | 0 | 16.15 | 40.34 | 0 | 0 | 100 | 0 | 0 | 1753 | -0.4 |  | Yao et al. 2016 | 6 | 16/10/23 | sio2al2o3mgocao | 9837
staffmnkmcph_35.2_0_10_0_0_0_0_0_13.4_41.5_0_0 | 35.17 | 0 | 10 | 0 | 0 | 0 | 0 | 0 | 13.39 | 41.45 | 0 | 0 | 100.01 | 0 | 0 | 1753 | -0.36 |  | Yao et al. 2016 | 7 | 16/10/23 | sio2al2o3mgocao | 9838
staffmnkmcph_33.7_0_10_0_0_0_0_0_14.8_41.5_0_0 | 33.71 | 0 | 9.95 | 0 | 0 | 0 | 0 | 0 | 14.8 | 41.54 | 0 | 0 | 100 | 0 | 0 | 1753 | -0.38 |  | Yao et al. 2016 | 8 | 16/10/23 | sio2al2o3mgocao | 9839
staffmnkmcph_32.3_0_9.9_0_0_0_0_0_16.2_41.6_0_0 | 32.33 | 0 | 9.9 | 0 | 0 | 0 | 0 | 0 | 16.2 | 41.57 | 0 | 0 | 100 | 0 | 0 | 1753 | -0.41 |  | Yao et al. 2016 | 9 | 16/10/23 | sio2al2o3mgocao | 9840
staffmnkmcph_34.9_0_10.6_0_0_0_0_0_13.5_41.1_0_0 | 34.85 | 0 | 10.63 | 0 | 0 | 0 | 0 | 0 | 13.45 | 41.07 | 0 | 0 | 100 | 0 | 0 | 1753 | -0.31 |  | Yao et al. 2016 | 10 | 16/10/23 | sio2al2o3mgocao | 9841
staffmnkmcph_33.4_0_10.6_0_0_0_0_0_14.9_41.2_0_0 | 33.4 | 0 | 10.58 | 0 | 0 | 0 | 0 | 0 | 14.87 | 41.15 | 0 | 0 | 100 | 0 | 0 | 1753 | -0.37 |  | Yao et al. 2016 | 11 | 16/10/23 | sio2al2o3mgocao | 9842
staffmnkmcph_32_0_10.5_0_0_0_0_0_16.3_41.2_0_0 | 32.03 | 0 | 10.53 | 0 | 0 | 0 | 0 | 0 | 16.27 | 41.18 | 0 | 0 | 100.01 | 0 | 0 | 1753 | -0.43 |  | Yao et al. 2016 | 12 | 16/10/23 | sio2al2o3mgocao | 9843
staffmnkmcph_32.9_0_11.3_0_0_0_0_0_13.5_42.3_0_0 | 32.92 | 0 | 11.26 | 0 | 0 | 0 | 0 | 0 | 13.5 | 42.32 | 0 | 0 | 100 | 0 | 0 | 1753 | -0.34 |  | Yao et al. 2016 | 13 | 16/10/23 | sio2al2o3mgocao | 9844
staffmnkmcph_33.9_0_11.2_0_0_0_0_0_14.9_39.9_0_0 | 33.89 | 0 | 11.22 | 0 | 0 | 0 | 0 | 0 | 14.94 | 39.94 | 0 | 0 | 99.99 | 0 | 0 | 1753 | -0.35 |  | Yao et al. 2016 | 14 | 16/10/23 | sio2al2o3mgocao | 9845
staffmnkmcph_32.5_0_11.2_0_0_0_0_0_16.4_40_0_0 | 32.47 | 0 | 11.17 | 0 | 0 | 0 | 0 | 0 | 16.35 | 40.01 | 0 | 0 | 100 | 0 | 0 | 1753 | -0.34 |  | Yao et al. 2016 | 15 | 16/10/23 | sio2al2o3mgocao | 9846
staffmnkmcph_33.4_0_11.9_0_0_0_0_0_13.6_41.1_0_0 | 33.39 | 0 | 11.92 | 0 | 0 | 0 | 0 | 0 | 13.56 | 41.14 | 0 | 0 | 100.01 | 0 | 0 | 1753 | -0.31 |  | Yao et al. 2016 | 16 | 16/10/23 | sio2al2o3mgocao | 9847
staffmnkmcph_32_0_11.9_0_0_0_0_0_15_41.2_0_0 | 32 | 0 | 11.85 | 0 | 0 | 0 | 0 | 0 | 14.99 | 41.15 | 0 | 0 | 99.99 | 0 | 0 | 1753 | -0.36 |  | Yao et al. 2016 | 17 | 16/10/23 | sio2al2o3mgocao | 9848
staffmnkmcph_32.9_0_11.8_0_0_0_0_0_16.4_38.8_0_0 | 32.93 | 0 | 11.81 | 0 | 0 | 0 | 0 | 0 | 16.44 | 38.82 | 0 | 0 | 100 | 0 | 0 | 1753 | -0.34 |  | Yao et al. 2016 | 18 | 16/10/23 | sio2al2o3mgocao | 9849
staffmnkmcph_34.1_0_8.7_0_0_0_0_0_13.3_43.9_0_0 | 34.13 | 0 | 8.73 | 0 | 0 | 0 | 0 | 0 | 13.26 | 43.88 | 0 | 0 | 100 | 0 | 0 | 1733 | -0.32 |  | Yao et al. 2016 | 1 | 16/10/23 | sio2al2o3mgocao | 9850
staffmnkmcph_35.2_0_8.7_0_0_0_0_0_14.7_41.5_0_0 | 35.17 | 0 | 8.7 | 0 | 0 | 0 | 0 | 0 | 14.68 | 41.45 | 0 | 0 | 100 | 0 | 0 | 1733 | -0.34 |  | Yao et al. 2016 | 2 | 16/10/23 | sio2al2o3mgocao | 9851
staffmnkmcph_33.7_0_8.7_0_0_0_0_0_16.1_41.6_0_0 | 33.72 | 0 | 8.66 | 0 | 0 | 0 | 0 | 0 | 16.07 | 41.55 | 0 | 0 | 100 | 0 | 0 | 1733 | -0.4 |  | Yao et al. 2016 | 3 | 16/10/23 | sio2al2o3mgocao | 9852
staffmnkmcph_34.6_0_9.4_0_0_0_0_0_13.3_42.7_0_0 | 34.64 | 0 | 9.36 | 0 | 0 | 0 | 0 | 0 | 13.32 | 42.68 | 0 | 0 | 100 | 0 | 0 | 1733 | -0.31 |  | Yao et al. 2016 | 4 | 16/10/23 | sio2al2o3mgocao | 9853
staffmnkmcph_33.2_0_9.3_0_0_0_0_0_14.7_42.7_0_0 | 33.23 | 0 | 9.32 | 0 | 0 | 0 | 0 | 0 | 14.73 | 42.73 | 0 | 0 | 100.01 | 0 | 0 | 1733 | -0.34 |  | Yao et al. 2016 | 5 | 16/10/23 | sio2al2o3mgocao | 9854
staffmnkmcph_34.2_0_9.3_0_0_0_0_0_16.2_40.3_0_0 | 34.23 | 0 | 9.28 | 0 | 0 | 0 | 0 | 0 | 16.15 | 40.34 | 0 | 0 | 100 | 0 | 0 | 1733 | -0.34 |  | Yao et al. 2016 | 6 | 16/10/23 | sio2al2o3mgocao | 9855
staffmnkmcph_35.2_0_10_0_0_0_0_0_13.4_41.5_0_0 | 35.17 | 0 | 10 | 0 | 0 | 0 | 0 | 0 | 13.39 | 41.45 | 0 | 0 | 100.01 | 0 | 0 | 1733 | -0.3 |  | Yao et al. 2016 | 7 | 16/10/23 | sio2al2o3mgocao | 9856
staffmnkmcph_33.7_0_10_0_0_0_0_0_14.8_41.5_0_0 | 33.71 | 0 | 9.95 | 0 | 0 | 0 | 0 | 0 | 14.8 | 41.54 | 0 | 0 | 100 | 0 | 0 | 1733 | -0.32 |  | Yao et al. 2016 | 8 | 16/10/23 | sio2al2o3mgocao | 9857
staffmnkmcph_32.3_0_9.9_0_0_0_0_0_16.2_41.6_0_0 | 32.33 | 0 | 9.9 | 0 | 0 | 0 | 0 | 0 | 16.2 | 41.57 | 0 | 0 | 100 | 0 | 0 | 1733 | -0.35 |  | Yao et al. 2016 | 9 | 16/10/23 | sio2al2o3mgocao | 9858
staffmnkmcph_34.9_0_10.6_0_0_0_0_0_13.5_41.1_0_0 | 34.85 | 0 | 10.63 | 0 | 0 | 0 | 0 | 0 | 13.45 | 41.07 | 0 | 0 | 100 | 0 | 0 | 1733 | -0.24 |  | Yao et al. 2016 | 10 | 16/10/23 | sio2al2o3mgocao | 9859
staffmnkmcph_33.4_0_10.6_0_0_0_0_0_14.9_41.2_0_0 | 33.4 | 0 | 10.58 | 0 | 0 | 0 | 0 | 0 | 14.87 | 41.15 | 0 | 0 | 100 | 0 | 0 | 1733 | -0.32 |  | Yao et al. 2016 | 11 | 16/10/23 | sio2al2o3mgocao | 9860
staffmnkmcph_32_0_10.5_0_0_0_0_0_16.3_41.2_0_0 | 32.03 | 0 | 10.53 | 0 | 0 | 0 | 0 | 0 | 16.27 | 41.18 | 0 | 0 | 100.01 | 0 | 0 | 1733 | -0.38 |  | Yao et al. 2016 | 12 | 16/10/23 | sio2al2o3mgocao | 9861
staffmnkmcph_32.9_0_11.3_0_0_0_0_0_13.5_42.3_0_0 | 32.92 | 0 | 11.26 | 0 | 0 | 0 | 0 | 0 | 13.5 | 42.32 | 0 | 0 | 100 | 0 | 0 | 1733 | -0.27 |  | Yao et al. 2016 | 13 | 16/10/23 | sio2al2o3mgocao | 9862
staffmnkmcph_33.9_0_11.2_0_0_0_0_0_14.9_39.9_0_0 | 33.89 | 0 | 11.22 | 0 | 0 | 0 | 0 | 0 | 14.94 | 39.94 | 0 | 0 | 99.99 | 0 | 0 | 1733 | -0.28 |  | Yao et al. 2016 | 14 | 16/10/23 | sio2al2o3mgocao | 9863
staffmnkmcph_32.5_0_11.2_0_0_0_0_0_16.4_40_0_0 | 32.47 | 0 | 11.17 | 0 | 0 | 0 | 0 | 0 | 16.35 | 40.01 | 0 | 0 | 100 | 0 | 0 | 1733 | -0.28 |  | Yao et al. 2016 | 15 | 16/10/23 | sio2al2o3mgocao | 9864
staffmnkmcph_33.4_0_11.9_0_0_0_0_0_13.6_41.1_0_0 | 33.39 | 0 | 11.92 | 0 | 0 | 0 | 0 | 0 | 13.56 | 41.14 | 0 | 0 | 100.01 | 0 | 0 | 1733 | -0.24 |  | Yao et al. 2016 | 16 | 16/10/23 | sio2al2o3mgocao | 9865
staffmnkmcph_32_0_11.9_0_0_0_0_0_15_41.2_0_0 | 32 | 0 | 11.85 | 0 | 0 | 0 | 0 | 0 | 14.99 | 41.15 | 0 | 0 | 99.99 | 0 | 0 | 1733 | -0.3 |  | Yao et al. 2016 | 17 | 16/10/23 | sio2al2o3mgocao | 9866
staffmnkmcph_32.9_0_11.8_0_0_0_0_0_16.4_38.8_0_0 | 32.93 | 0 | 11.81 | 0 | 0 | 0 | 0 | 0 | 16.44 | 38.82 | 0 | 0 | 100 | 0 | 0 | 1733 | -0.27 |  | Yao et al. 2016 | 18 | 16/10/23 | sio2al2o3mgocao | 9867
staffmnkmcph_34.1_0_8.7_0_0_0_0_0_13.3_43.9_0_0 | 34.13 | 0 | 8.73 | 0 | 0 | 0 | 0 | 0 | 13.26 | 43.88 | 0 | 0 | 100 | 0 | 0 | 1713 | -0.25 |  | Yao et al. 2016 | 1 | 16/10/23 | sio2al2o3mgocao | 9868
staffmnkmcph_35.2_0_8.7_0_0_0_0_0_14.7_41.5_0_0 | 35.17 | 0 | 8.7 | 0 | 0 | 0 | 0 | 0 | 14.68 | 41.45 | 0 | 0 | 100 | 0 | 0 | 1713 | -0.28 |  | Yao et al. 2016 | 2 | 16/10/23 | sio2al2o3mgocao | 9869
staffmnkmcph_33.7_0_8.7_0_0_0_0_0_16.1_41.6_0_0 | 33.72 | 0 | 8.66 | 0 | 0 | 0 | 0 | 0 | 16.07 | 41.55 | 0 | 0 | 100 | 0 | 0 | 1713 | -0.34 |  | Yao et al. 2016 | 3 | 16/10/23 | sio2al2o3mgocao | 9870
staffmnkmcph_34.6_0_9.4_0_0_0_0_0_13.3_42.7_0_0 | 34.64 | 0 | 9.36 | 0 | 0 | 0 | 0 | 0 | 13.32 | 42.68 | 0 | 0 | 100 | 0 | 0 | 1713 | -0.25 |  | Yao et al. 2016 | 4 | 16/10/23 | sio2al2o3mgocao | 9871
staffmnkmcph_33.2_0_9.3_0_0_0_0_0_14.7_42.7_0_0 | 33.23 | 0 | 9.32 | 0 | 0 | 0 | 0 | 0 | 14.73 | 42.73 | 0 | 0 | 100.01 | 0 | 0 | 1713 | -0.28 |  | Yao et al. 2016 | 5 | 16/10/23 | sio2al2o3mgocao | 9872
staffmnkmcph_34.2_0_9.3_0_0_0_0_0_16.2_40.3_0_0 | 34.23 | 0 | 9.28 | 0 | 0 | 0 | 0 | 0 | 16.15 | 40.34 | 0 | 0 | 100 | 0 | 0 | 1713 | -0.27 |  | Yao et al. 2016 | 6 | 16/10/23 | sio2al2o3mgocao | 9873
staffmnkmcph_35.2_0_10_0_0_0_0_0_13.4_41.5_0_0 | 35.17 | 0 | 10 | 0 | 0 | 0 | 0 | 0 | 13.39 | 41.45 | 0 | 0 | 100.01 | 0 | 0 | 1713 | -0.24 |  | Yao et al. 2016 | 7 | 16/10/23 | sio2al2o3mgocao | 9874
staffmnkmcph_33.7_0_10_0_0_0_0_0_14.8_41.5_0_0 | 33.71 | 0 | 9.95 | 0 | 0 | 0 | 0 | 0 | 14.8 | 41.54 | 0 | 0 | 100 | 0 | 0 | 1713 | -0.26 |  | Yao et al. 2016 | 8 | 16/10/23 | sio2al2o3mgocao | 9875
staffmnkmcph_32.3_0_9.9_0_0_0_0_0_16.2_41.6_0_0 | 32.33 | 0 | 9.9 | 0 | 0 | 0 | 0 | 0 | 16.2 | 41.57 | 0 | 0 | 100 | 0 | 0 | 1713 | -0.3 |  | Yao et al. 2016 | 9 | 16/10/23 | sio2al2o3mgocao | 9876
staffmnkmcph_34.9_0_10.6_0_0_0_0_0_13.5_41.1_0_0 | 34.85 | 0 | 10.63 | 0 | 0 | 0 | 0 | 0 | 13.45 | 41.07 | 0 | 0 | 100 | 0 | 0 | 1713 | -0.17 |  | Yao et al. 2016 | 10 | 16/10/23 | sio2al2o3mgocao | 9877
staffmnkmcph_33.4_0_10.6_0_0_0_0_0_14.9_41.2_0_0 | 33.4 | 0 | 10.58 | 0 | 0 | 0 | 0 | 0 | 14.87 | 41.15 | 0 | 0 | 100 | 0 | 0 | 1713 | -0.26 |  | Yao et al. 2016 | 11 | 16/10/23 | sio2al2o3mgocao | 9878
staffmnkmcph_32_0_10.5_0_0_0_0_0_16.3_41.2_0_0 | 32.03 | 0 | 10.53 | 0 | 0 | 0 | 0 | 0 | 16.27 | 41.18 | 0 | 0 | 100.01 | 0 | 0 | 1713 | -0.31 |  | Yao et al. 2016 | 12 | 16/10/23 | sio2al2o3mgocao | 9879
staffmnkmcph_32.9_0_11.3_0_0_0_0_0_13.5_42.3_0_0 | 32.92 | 0 | 11.26 | 0 | 0 | 0 | 0 | 0 | 13.5 | 42.32 | 0 | 0 | 100 | 0 | 0 | 1713 | -0.2 |  | Yao et al. 2016 | 13 | 16/10/23 | sio2al2o3mgocao | 9880
staffmnkmcph_33.9_0_11.2_0_0_0_0_0_14.9_39.9_0_0 | 33.89 | 0 | 11.22 | 0 | 0 | 0 | 0 | 0 | 14.94 | 39.94 | 0 | 0 | 99.99 | 0 | 0 | 1713 | -0.21 |  | Yao et al. 2016 | 14 | 16/10/23 | sio2al2o3mgocao | 9881
staffmnkmcph_32.5_0_11.2_0_0_0_0_0_16.4_40_0_0 | 32.47 | 0 | 11.17 | 0 | 0 | 0 | 0 | 0 | 16.35 | 40.01 | 0 | 0 | 100 | 0 | 0 | 1713 | -0.21 |  | Yao et al. 2016 | 15 | 16/10/23 | sio2al2o3mgocao | 9882
staffmnkmcph_33.4_0_11.9_0_0_0_0_0_13.6_41.1_0_0 | 33.39 | 0 | 11.92 | 0 | 0 | 0 | 0 | 0 | 13.56 | 41.14 | 0 | 0 | 100.01 | 0 | 0 | 1713 | -0.17 |  | Yao et al. 2016 | 16 | 16/10/23 | sio2al2o3mgocao | 9883
staffmnkmcph_32_0_11.9_0_0_0_0_0_15_41.2_0_0 | 32 | 0 | 11.85 | 0 | 0 | 0 | 0 | 0 | 14.99 | 41.15 | 0 | 0 | 99.99 | 0 | 0 | 1713 | -0.23 |  | Yao et al. 2016 | 17 | 16/10/23 | sio2al2o3mgocao | 9884
staffmnkmcph_32.9_0_11.8_0_0_0_0_0_16.4_38.8_0_0 | 32.93 | 0 | 11.81 | 0 | 0 | 0 | 0 | 0 | 16.44 | 38.82 | 0 | 0 | 100 | 0 | 0 | 1713 | -0.2 |  | Yao et al. 2016 | 18 | 16/10/23 | sio2al2o3mgocao | 9885
staffmnkmcph_34.1_0_8.7_0_0_0_0_0_13.3_43.9_0_0 | 34.13 | 0 | 8.73 | 0 | 0 | 0 | 0 | 0 | 13.26 | 43.88 | 0 | 0 | 100 | 0 | 0 | 1693 | -0.19 |  | Yao et al. 2016 | 1 | 16/10/23 | sio2al2o3mgocao | 9886
staffmnkmcph_35.2_0_8.7_0_0_0_0_0_14.7_41.5_0_0 | 35.17 | 0 | 8.7 | 0 | 0 | 0 | 0 | 0 | 14.68 | 41.45 | 0 | 0 | 100 | 0 | 0 | 1693 | -0.21 |  | Yao et al. 2016 | 2 | 16/10/23 | sio2al2o3mgocao | 9887
staffmnkmcph_33.7_0_8.7_0_0_0_0_0_16.1_41.6_0_0 | 33.72 | 0 | 8.66 | 0 | 0 | 0 | 0 | 0 | 16.07 | 41.55 | 0 | 0 | 100 | 0 | 0 | 1693 | -0.27 |  | Yao et al. 2016 | 3 | 16/10/23 | sio2al2o3mgocao | 9888
staffmnkmcph_34.6_0_9.4_0_0_0_0_0_13.3_42.7_0_0 | 34.64 | 0 | 9.36 | 0 | 0 | 0 | 0 | 0 | 13.32 | 42.68 | 0 | 0 | 100 | 0 | 0 | 1693 | -0.18 |  | Yao et al. 2016 | 4 | 16/10/23 | sio2al2o3mgocao | 9889
staffmnkmcph_33.2_0_9.3_0_0_0_0_0_14.7_42.7_0_0 | 33.23 | 0 | 9.32 | 0 | 0 | 0 | 0 | 0 | 14.73 | 42.73 | 0 | 0 | 100.01 | 0 | 0 | 1693 | -0.21 |  | Yao et al. 2016 | 5 | 16/10/23 | sio2al2o3mgocao | 9890
staffmnkmcph_34.2_0_9.3_0_0_0_0_0_16.2_40.3_0_0 | 34.23 | 0 | 9.28 | 0 | 0 | 0 | 0 | 0 | 16.15 | 40.34 | 0 | 0 | 100 | 0 | 0 | 1693 | -0.21 |  | Yao et al. 2016 | 6 | 16/10/23 | sio2al2o3mgocao | 9891
staffmnkmcph_35.2_0_10_0_0_0_0_0_13.4_41.5_0_0 | 35.17 | 0 | 10 | 0 | 0 | 0 | 0 | 0 | 13.39 | 41.45 | 0 | 0 | 100.01 | 0 | 0 | 1693 | -0.18 |  | Yao et al. 2016 | 7 | 16/10/23 | sio2al2o3mgocao | 9892
staffmnkmcph_33.7_0_10_0_0_0_0_0_14.8_41.5_0_0 | 33.71 | 0 | 9.95 | 0 | 0 | 0 | 0 | 0 | 14.8 | 41.54 | 0 | 0 | 100 | 0 | 0 | 1693 | -0.19 |  | Yao et al. 2016 | 8 | 16/10/23 | sio2al2o3mgocao | 9893
staffmnkmcph_32.3_0_9.9_0_0_0_0_0_16.2_41.6_0_0 | 32.33 | 0 | 9.9 | 0 | 0 | 0 | 0 | 0 | 16.2 | 41.57 | 0 | 0 | 100 | 0 | 0 | 1693 | -0.23 |  | Yao et al. 2016 | 9 | 16/10/23 | sio2al2o3mgocao | 9894
staffmnkmcph_34.9_0_10.6_0_0_0_0_0_13.5_41.1_0_0 | 34.85 | 0 | 10.63 | 0 | 0 | 0 | 0 | 0 | 13.45 | 41.07 | 0 | 0 | 100 | 0 | 0 | 1693 | -0.1 |  | Yao et al. 2016 | 10 | 16/10/23 | sio2al2o3mgocao | 9895
staffmnkmcph_33.4_0_10.6_0_0_0_0_0_14.9_41.2_0_0 | 33.4 | 0 | 10.58 | 0 | 0 | 0 | 0 | 0 | 14.87 | 41.15 | 0 | 0 | 100 | 0 | 0 | 1693 | -0.19 |  | Yao et al. 2016 | 11 | 16/10/23 | sio2al2o3mgocao | 9896
staffmnkmcph_32_0_10.5_0_0_0_0_0_16.3_41.2_0_0 | 32.03 | 0 | 10.53 | 0 | 0 | 0 | 0 | 0 | 16.27 | 41.18 | 0 | 0 | 100.01 | 0 | 0 | 1693 | -0.25 |  | Yao et al. 2016 | 12 | 16/10/23 | sio2al2o3mgocao | 9897
staffmnkmcph_32.9_0_11.3_0_0_0_0_0_13.5_42.3_0_0 | 32.92 | 0 | 11.26 | 0 | 0 | 0 | 0 | 0 | 13.5 | 42.32 | 0 | 0 | 100 | 0 | 0 | 1693 | -0.13 |  | Yao et al. 2016 | 13 | 16/10/23 | sio2al2o3mgocao | 9898
staffmnkmcph_33.9_0_11.2_0_0_0_0_0_14.9_39.9_0_0 | 33.89 | 0 | 11.22 | 0 | 0 | 0 | 0 | 0 | 14.94 | 39.94 | 0 | 0 | 99.99 | 0 | 0 | 1693 | -0.44 |  | Yao et al. 2016 | 14 | 16/10/23 | sio2al2o3mgocao | 9899
staffmnkmcph_32.5_0_11.2_0_0_0_0_0_16.4_40_0_0 | 32.47 | 0 | 11.17 | 0 | 0 | 0 | 0 | 0 | 16.35 | 40.01 | 0 | 0 | 100 | 0 | 0 | 1693 | -0.14 |  | Yao et al. 2016 | 15 | 16/10/23 | sio2al2o3mgocao | 9900
staffmnkmcph_33.4_0_11.9_0_0_0_0_0_13.6_41.1_0_0 | 33.39 | 0 | 11.92 | 0 | 0 | 0 | 0 | 0 | 13.56 | 41.14 | 0 | 0 | 100.01 | 0 | 0 | 1693 | -0.1 |  | Yao et al. 2016 | 16 | 16/10/23 | sio2al2o3mgocao | 9901
staffmnkmcph_32_0_11.9_0_0_0_0_0_15_41.2_0_0 | 32 | 0 | 11.85 | 0 | 0 | 0 | 0 | 0 | 14.99 | 41.15 | 0 | 0 | 99.99 | 0 | 0 | 1693 | -0.16 |  | Yao et al. 2016 | 17 | 16/10/23 | sio2al2o3mgocao | 9902
staffmnkmcph_32.9_0_11.8_0_0_0_0_0_16.4_38.8_0_0 | 32.93 | 0 | 11.81 | 0 | 0 | 0 | 0 | 0 | 16.44 | 38.82 | 0 | 0 | 100 | 0 | 0 | 1693 | -0.13 |  | Yao et al. 2016 | 18 | 16/10/23 | sio2al2o3mgocao | 9903
staffmnkmcph_34.1_0_8.7_0_0_0_0_0_13.3_43.9_0_0 | 34.13 | 0 | 8.73 | 0 | 0 | 0 | 0 | 0 | 13.26 | 43.88 | 0 | 0 | 100 | 0 | 0 | 1673 | -0.12 |  | Yao et al. 2016 | 1 | 16/10/23 | sio2al2o3mgocao | 9904
staffmnkmcph_35.2_0_8.7_0_0_0_0_0_14.7_41.5_0_0 | 35.17 | 0 | 8.7 | 0 | 0 | 0 | 0 | 0 | 14.68 | 41.45 | 0 | 0 | 100 | 0 | 0 | 1673 | -0.14 |  | Yao et al. 2016 | 2 | 16/10/23 | sio2al2o3mgocao | 9905
staffmnkmcph_33.7_0_8.7_0_0_0_0_0_16.1_41.6_0_0 | 33.72 | 0 | 8.66 | 0 | 0 | 0 | 0 | 0 | 16.07 | 41.55 | 0 | 0 | 100 | 0 | 0 | 1673 | -0.2 |  | Yao et al. 2016 | 3 | 16/10/23 | sio2al2o3mgocao | 9906
staffmnkmcph_34.6_0_9.4_0_0_0_0_0_13.3_42.7_0_0 | 34.64 | 0 | 9.36 | 0 | 0 | 0 | 0 | 0 | 13.32 | 42.68 | 0 | 0 | 100 | 0 | 0 | 1673 | -0.11 |  | Yao et al. 2016 | 4 | 16/10/23 | sio2al2o3mgocao | 9907
staffmnkmcph_33.2_0_9.3_0_0_0_0_0_14.7_42.7_0_0 | 33.23 | 0 | 9.32 | 0 | 0 | 0 | 0 | 0 | 14.73 | 42.73 | 0 | 0 | 100.01 | 0 | 0 | 1673 | -0.13 |  | Yao et al. 2016 | 5 | 16/10/23 | sio2al2o3mgocao | 9908
staffmnkmcph_34.2_0_9.3_0_0_0_0_0_16.2_40.3_0_0 | 34.23 | 0 | 9.28 | 0 | 0 | 0 | 0 | 0 | 16.15 | 40.34 | 0 | 0 | 100 | 0 | 0 | 1673 | -0.14 |  | Yao et al. 2016 | 6 | 16/10/23 | sio2al2o3mgocao | 9909
staffmnkmcph_35.2_0_10_0_0_0_0_0_13.4_41.5_0_0 | 35.17 | 0 | 10 | 0 | 0 | 0 | 0 | 0 | 13.39 | 41.45 | 0 | 0 | 100.01 | 0 | 0 | 1673 | -0.09 |  | Yao et al. 2016 | 7 | 16/10/23 | sio2al2o3mgocao | 9910
staffmnkmcph_33.7_0_10_0_0_0_0_0_14.8_41.5_0_0 | 33.71 | 0 | 9.95 | 0 | 0 | 0 | 0 | 0 | 14.8 | 41.54 | 0 | 0 | 100 | 0 | 0 | 1673 | -0.12 |  | Yao et al. 2016 | 8 | 16/10/23 | sio2al2o3mgocao | 9911
staffmnkmcph_32.3_0_9.9_0_0_0_0_0_16.2_41.6_0_0 | 32.33 | 0 | 9.9 | 0 | 0 | 0 | 0 | 0 | 16.2 | 41.57 | 0 | 0 | 100 | 0 | 0 | 1673 | -0.14 |  | Yao et al. 2016 | 9 | 16/10/23 | sio2al2o3mgocao | 9912
staffmnkmcph_34.9_0_10.6_0_0_0_0_0_13.5_41.1_0_0 | 34.85 | 0 | 10.63 | 0 | 0 | 0 | 0 | 0 | 13.45 | 41.07 | 0 | 0 | 100 | 0 | 0 | 1673 | -0.02 |  | Yao et al. 2016 | 10 | 16/10/23 | sio2al2o3mgocao | 9913
staffmnkmcph_33.4_0_10.6_0_0_0_0_0_14.9_41.2_0_0 | 33.4 | 0 | 10.58 | 0 | 0 | 0 | 0 | 0 | 14.87 | 41.15 | 0 | 0 | 100 | 0 | 0 | 1673 | -0.1 |  | Yao et al. 2016 | 11 | 16/10/23 | sio2al2o3mgocao | 9914
staffmnkmcph_32_0_10.5_0_0_0_0_0_16.3_41.2_0_0 | 32.03 | 0 | 10.53 | 0 | 0 | 0 | 0 | 0 | 16.27 | 41.18 | 0 | 0 | 100.01 | 0 | 0 | 1673 | -0.17 |  | Yao et al. 2016 | 12 | 16/10/23 | sio2al2o3mgocao | 9915
staffmnkmcph_33.9_0_11.2_0_0_0_0_0_14.9_39.9_0_0 | 33.89 | 0 | 11.22 | 0 | 0 | 0 | 0 | 0 | 14.94 | 39.94 | 0 | 0 | 99.99 | 0 | 0 | 1673 | -0.05 |  | Yao et al. 2016 | 14 | 16/10/23 | sio2al2o3mgocao | 9916
staffmnkmcph_32.5_0_11.2_0_0_0_0_0_16.4_40_0_0 | 32.47 | 0 | 11.17 | 0 | 0 | 0 | 0 | 0 | 16.35 | 40.01 | 0 | 0 | 100 | 0 | 0 | 1673 | -0.03 |  | Yao et al. 2016 | 15 | 16/10/23 | sio2al2o3mgocao | 9917
staffmnkmcph_33.4_0_11.9_0_0_0_0_0_13.6_41.1_0_0 | 33.39 | 0 | 11.92 | 0 | 0 | 0 | 0 | 0 | 13.56 | 41.14 | 0 | 0 | 100.01 | 0 | 0 | 1673 | 0.02 |  | Yao et al. 2016 | 16 | 16/10/23 | sio2al2o3mgocao | 9918
staffmnkmcph_32.9_0_11.8_0_0_0_0_0_16.4_38.8_0_0 | 32.93 | 0 | 11.81 | 0 | 0 | 0 | 0 | 0 | 16.44 | 38.82 | 0 | 0 | 100 | 0 | 0 | 1673 | -0.01 |  | Yao et al. 2016 | 18 | 16/10/23 | sio2al2o3mgocao | 9919
staffmnkmcph_38.6_0_8.2_0_0_0_0_0_11.8_41.4_0_0 | 38.63 | 0 | 8.17 | 0 | 0 | 0 | 0 | 0 | 11.81 | 41.39 | 0 | 0 | 100 | 0 | 0 | 1673 | 0.26 |  | Zhang et al. 2014 | #1 | 16/10/23 | sio2al2o3mgocao | 9920
staffmnkmcph_34.7_7.7_8.4_0_0_0_0_0_12.2_37.1_0_0 | 34.65 | 7.66 | 8.41 | 0 | 0 | 0 | 0 | 0 | 12.15 | 37.12 | 0 | 0 | 99.99 | 0 | 0 | 1673 | -0.1 |  | Zhang et al. 2014 | #2 | 16/10/23 | sio2tio2al2o3mgocao | 9921
staffmnkmcph_26_24.4_8.9_0_0_0_0_0_12.9_27.8_0_0 | 25.96 | 24.4 | 8.92 | 0 | 0 | 0 | 0 | 0 | 12.9 | 27.81 | 0 | 0 | 99.99 | 0 | 0 | 1673 | -0.64 |  | Zhang et al. 2014 | #4 | 16/10/23 | sio2tio2al2o3mgocao | 9922
staffmnkmcph_38.6_0_8.2_0_0_0_0_0_11.8_41.4_0_0 | 38.63 | 0 | 8.17 | 0 | 0 | 0 | 0 | 0 | 11.81 | 41.39 | 0 | 0 | 100 | 0 | 0 | 1698 | 0.15 |  | Zhang et al. 2014 | #1 | 16/10/23 | sio2al2o3mgocao | 9923
staffmnkmcph_34.7_7.7_8.4_0_0_0_0_0_12.2_37.1_0_0 | 34.65 | 7.66 | 8.41 | 0 | 0 | 0 | 0 | 0 | 12.15 | 37.12 | 0 | 0 | 99.99 | 0 | 0 | 1698 | -0.2 |  | Zhang et al. 2014 | #2 | 16/10/23 | sio2tio2al2o3mgocao | 9924
staffmnkmcph_30.4_15.8_8.7_0_0_0_0_0_12.5_32.6_0_0 | 30.43 | 15.78 | 8.66 | 0 | 0 | 0 | 0 | 0 | 12.52 | 32.61 | 0 | 0 | 100 | 0 | 0 | 1698 | -0.44 |  | Zhang et al. 2014 | #3 | 16/10/23 | sio2tio2al2o3mgocao | 9925
staffmnkmcph_26_24.4_8.9_0_0_0_0_0_12.9_27.8_0_0 | 25.96 | 24.4 | 8.92 | 0 | 0 | 0 | 0 | 0 | 12.9 | 27.81 | 0 | 0 | 99.99 | 0 | 0 | 1698 | -0.74 |  | Zhang et al. 2014 | #4 | 16/10/23 | sio2tio2al2o3mgocao | 9926
staffmnkmcph_35.1_0_8.2_0_0_0_0_0_11.8_45_0_0 | 35.07 | 0 | 8.15 | 0 | 0 | 0 | 0 | 0 | 11.78 | 44.99 | 0 | 0 | 99.99 | 0 | 0 | 1698 | 0.02 |  | Zhang et al. 2014 | #5 | 16/10/23 | sio2al2o3mgocao | 9927
staffmnkmcph_31.4_7.7_8.4_0_0_0_0_0_12.1_40.4_0_0 | 31.42 | 7.65 | 8.39 | 0 | 0 | 0 | 0 | 0 | 12.13 | 40.42 | 0 | 0 | 100.01 | 0 | 0 | 1698 | -0.32 |  | Zhang et al. 2014 | #6 | 16/10/23 | sio2tio2al2o3mgocao | 9928
staffmnkmcph_27.7_15.8_8.6_0_0_0_0_0_12.5_35.5_0_0 | 27.65 | 15.75 | 8.64 | 0 | 0 | 0 | 0 | 0 | 12.49 | 35.46 | 0 | 0 | 99.99 | 0 | 0 | 1698 | -0.57 |  | Zhang et al. 2014 | #7 | 16/10/23 | sio2tio2al2o3mgocao | 9929
staffmnkmcph_23.5_24.4_8.9_0_0_0_0_0_12.9_30.3_0_0 | 23.54 | 24.36 | 8.91 | 0 | 0 | 0 | 0 | 0 | 12.88 | 30.31 | 0 | 0 | 100 | 0 | 0 | 1698 | -0.77 |  | Zhang et al. 2014 | #8 | 16/10/23 | sio2tio2al2o3mgocao | 9930
staffmnkmcph_38.6_0_8.2_0_0_0_0_0_11.8_41.4_0_0 | 38.63 | 0 | 8.17 | 0 | 0 | 0 | 0 | 0 | 11.81 | 41.39 | 0 | 0 | 100 | 0 | 0 | 1723 | 0.03 |  | Zhang et al. 2014 | #1 | 16/10/23 | sio2al2o3mgocao | 9931
staffmnkmcph_34.7_7.7_8.4_0_0_0_0_0_12.2_37.1_0_0 | 34.65 | 7.66 | 8.41 | 0 | 0 | 0 | 0 | 0 | 12.15 | 37.12 | 0 | 0 | 99.99 | 0 | 0 | 1723 | -0.31 |  | Zhang et al. 2014 | #2 | 16/10/23 | sio2tio2al2o3mgocao | 9932
staffmnkmcph_30.4_15.8_8.7_0_0_0_0_0_12.5_32.6_0_0 | 30.43 | 15.78 | 8.66 | 0 | 0 | 0 | 0 | 0 | 12.52 | 32.61 | 0 | 0 | 100 | 0 | 0 | 1723 | -0.57 |  | Zhang et al. 2014 | #3 | 16/10/23 | sio2tio2al2o3mgocao | 9933
staffmnkmcph_26_24.4_8.9_0_0_0_0_0_12.9_27.8_0_0 | 25.96 | 24.4 | 8.92 | 0 | 0 | 0 | 0 | 0 | 12.9 | 27.81 | 0 | 0 | 99.99 | 0 | 0 | 1723 | -0.82 |  | Zhang et al. 2014 | #4 | 16/10/23 | sio2tio2al2o3mgocao | 9934
staffmnkmcph_35.1_0_8.2_0_0_0_0_0_11.8_45_0_0 | 35.07 | 0 | 8.15 | 0 | 0 | 0 | 0 | 0 | 11.78 | 44.99 | 0 | 0 | 99.99 | 0 | 0 | 1723 | -0.1 |  | Zhang et al. 2014 | #5 | 16/10/23 | sio2al2o3mgocao | 9935
staffmnkmcph_31.4_7.7_8.4_0_0_0_0_0_12.1_40.4_0_0 | 31.42 | 7.65 | 8.39 | 0 | 0 | 0 | 0 | 0 | 12.13 | 40.42 | 0 | 0 | 100.01 | 0 | 0 | 1723 | -0.41 |  | Zhang et al. 2014 | #6 | 16/10/23 | sio2tio2al2o3mgocao | 9936
staffmnkmcph_27.7_15.8_8.6_0_0_0_0_0_12.5_35.5_0_0 | 27.65 | 15.75 | 8.64 | 0 | 0 | 0 | 0 | 0 | 12.49 | 35.46 | 0 | 0 | 99.99 | 0 | 0 | 1723 | -0.64 |  | Zhang et al. 2014 | #7 | 16/10/23 | sio2tio2al2o3mgocao | 9937
staffmnkmcph_23.5_24.4_8.9_0_0_0_0_0_12.9_30.3_0_0 | 23.54 | 24.36 | 8.91 | 0 | 0 | 0 | 0 | 0 | 12.88 | 30.31 | 0 | 0 | 100 | 0 | 0 | 1723 | -0.89 |  | Zhang et al. 2014 | #8 | 16/10/23 | sio2tio2al2o3mgocao | 9938
staffmnkmcph_38.6_0_8.2_0_0_0_0_0_11.8_41.4_0_0 | 38.63 | 0 | 8.17 | 0 | 0 | 0 | 0 | 0 | 11.81 | 41.39 | 0 | 0 | 100 | 0 | 0 | 1748 | -0.07 |  | Zhang et al. 2014 | #1 | 16/10/23 | sio2al2o3mgocao | 9939
staffmnkmcph_34.7_7.7_8.4_0_0_0_0_0_12.2_37.1_0_0 | 34.65 | 7.66 | 8.41 | 0 | 0 | 0 | 0 | 0 | 12.15 | 37.12 | 0 | 0 | 99.99 | 0 | 0 | 1748 | -0.38 |  | Zhang et al. 2014 | #2 | 16/10/23 | sio2tio2al2o3mgocao | 9940
staffmnkmcph_30.4_15.8_8.7_0_0_0_0_0_12.5_32.6_0_0 | 30.43 | 15.78 | 8.66 | 0 | 0 | 0 | 0 | 0 | 12.52 | 32.61 | 0 | 0 | 100 | 0 | 0 | 1748 | -0.66 |  | Zhang et al. 2014 | #3 | 16/10/23 | sio2tio2al2o3mgocao | 9941
staffmnkmcph_26_24.4_8.9_0_0_0_0_0_12.9_27.8_0_0 | 25.96 | 24.4 | 8.92 | 0 | 0 | 0 | 0 | 0 | 12.9 | 27.81 | 0 | 0 | 99.99 | 0 | 0 | 1748 | -0.92 |  | Zhang et al. 2014 | #4 | 16/10/23 | sio2tio2al2o3mgocao | 9942
staffmnkmcph_35.1_0_8.2_0_0_0_0_0_11.8_45_0_0 | 35.07 | 0 | 8.15 | 0 | 0 | 0 | 0 | 0 | 11.78 | 44.99 | 0 | 0 | 99.99 | 0 | 0 | 1748 | -0.27 |  | Zhang et al. 2014 | #5 | 16/10/23 | sio2al2o3mgocao | 9943
staffmnkmcph_31.4_7.7_8.4_0_0_0_0_0_12.1_40.4_0_0 | 31.42 | 7.65 | 8.39 | 0 | 0 | 0 | 0 | 0 | 12.13 | 40.42 | 0 | 0 | 100.01 | 0 | 0 | 1748 | -0.51 |  | Zhang et al. 2014 | #6 | 16/10/23 | sio2tio2al2o3mgocao | 9944
staffmnkmcph_27.7_15.8_8.6_0_0_0_0_0_12.5_35.5_0_0 | 27.65 | 15.75 | 8.64 | 0 | 0 | 0 | 0 | 0 | 12.49 | 35.46 | 0 | 0 | 99.99 | 0 | 0 | 1748 | -0.72 |  | Zhang et al. 2014 | #7 | 16/10/23 | sio2tio2al2o3mgocao | 9945
staffmnkmcph_23.5_24.4_8.9_0_0_0_0_0_12.9_30.3_0_0 | 23.54 | 24.36 | 8.91 | 0 | 0 | 0 | 0 | 0 | 12.88 | 30.31 | 0 | 0 | 100 | 0 | 0 | 1748 | -1 |  | Zhang et al. 2014 | #8 | 16/10/23 | sio2tio2al2o3mgocao | 9946
staffmnkmcph_38.6_0_8.2_0_0_0_0_0_11.8_41.4_0_0 | 38.63 | 0 | 8.17 | 0 | 0 | 0 | 0 | 0 | 11.81 | 41.39 | 0 | 0 | 100 | 0 | 0 | 1773 | -0.19 |  | Zhang et al. 2014 | #1 | 16/10/23 | sio2al2o3mgocao | 9947
staffmnkmcph_34.7_7.7_8.4_0_0_0_0_0_12.2_37.1_0_0 | 34.65 | 7.66 | 8.41 | 0 | 0 | 0 | 0 | 0 | 12.15 | 37.12 | 0 | 0 | 99.99 | 0 | 0 | 1773 | -0.44 |  | Zhang et al. 2014 | #2 | 16/10/23 | sio2tio2al2o3mgocao | 9948
staffmnkmcph_30.4_15.8_8.7_0_0_0_0_0_12.5_32.6_0_0 | 30.43 | 15.78 | 8.66 | 0 | 0 | 0 | 0 | 0 | 12.52 | 32.61 | 0 | 0 | 100 | 0 | 0 | 1773 | -0.77 |  | Zhang et al. 2014 | #3 | 16/10/23 | sio2tio2al2o3mgocao | 9949
staffmnkmcph_26_24.4_8.9_0_0_0_0_0_12.9_27.8_0_0 | 25.96 | 24.4 | 8.92 | 0 | 0 | 0 | 0 | 0 | 12.9 | 27.81 | 0 | 0 | 99.99 | 0 | 0 | 1773 | -1.05 |  | Zhang et al. 2014 | #4 | 16/10/23 | sio2tio2al2o3mgocao | 9950
staffmnkmcph_35.1_0_8.2_0_0_0_0_0_11.8_45_0_0 | 35.07 | 0 | 8.15 | 0 | 0 | 0 | 0 | 0 | 11.78 | 44.99 | 0 | 0 | 99.99 | 0 | 0 | 1773 | -0.37 |  | Zhang et al. 2014 | #5 | 16/10/23 | sio2al2o3mgocao | 9951
staffmnkmcph_31.4_7.7_8.4_0_0_0_0_0_12.1_40.4_0_0 | 31.42 | 7.65 | 8.39 | 0 | 0 | 0 | 0 | 0 | 12.13 | 40.42 | 0 | 0 | 100.01 | 0 | 0 | 1773 | -0.59 |  | Zhang et al. 2014 | #6 | 16/10/23 | sio2tio2al2o3mgocao | 9952
staffmnkmcph_27.7_15.8_8.6_0_0_0_0_0_12.5_35.5_0_0 | 27.65 | 15.75 | 8.64 | 0 | 0 | 0 | 0 | 0 | 12.49 | 35.46 | 0 | 0 | 99.99 | 0 | 0 | 1773 | -0.8 |  | Zhang et al. 2014 | #7 | 16/10/23 | sio2tio2al2o3mgocao | 9953
staffmnkmcph_23.5_24.4_8.9_0_0_0_0_0_12.9_30.3_0_0 | 23.54 | 24.36 | 8.91 | 0 | 0 | 0 | 0 | 0 | 12.88 | 30.31 | 0 | 0 | 100 | 0 | 0 | 1773 | -1.1 |  | Zhang et al. 2014 | #8 | 16/10/23 | sio2tio2al2o3mgocao | 9954
staffmnkmcph_61_0_0_0_0_0_0_0_0_39_0_0 | 61 | 0 | 0 | 0 | 0 | 0 | 0 | 0 | 0 | 39 | 0 | 0 | 100 | 0 | 0 | 1813 | 0.04 |  | Zhang and Chou 2012 | 1 | 16/10/23 | sio2cao | 9955
staffmnkmcph_59.8_0_2_0_0_0_0_0_0_38.2_0_0 | 59.8 | 0 | 2 | 0 | 0 | 0 | 0 | 0 | 0 | 38.2 | 0 | 0 | 100 | 0 | 0 | 1813 | 0.1 |  | Zhang and Chou 2012 | 2 | 16/10/23 | sio2al2o3cao | 9956
staffmnkmcph_59.2_0_2_0_0_0_0_1_0_37.8_0_0 | 59.21 | 0 | 1.98 | 0 | 0 | 0 | 0 | 0.99 | 0 | 37.82 | 0 | 0 | 100 | 0 | 0 | 1813 | 0.1 |  | Zhang and Chou 2012 | 3 | 16/10/23 | sio2al2o3k2ocao | 9957
staffmnkmcph_58.2_0_2_0_0_0_0_2.7_0_37.2_0_0 | 58.17 | 0 | 1.95 | 0 | 0 | 0 | 0 | 2.72 | 0 | 37.16 | 0 | 0 | 100 | 0 | 0 | 1813 | 0.13 |  | Zhang and Chou 2012 | 4 | 16/10/23 | sio2al2o3k2ocao | 9958
staffmnkmcph_57.1_0_1.9_0_0_0_0_4.5_0_36.5_0_0 | 57.12 | 0 | 1.91 | 0 | 0 | 0 | 0 | 4.49 | 0 | 36.49 | 0 | 0 | 100.01 | 0 | 0 | 1813 | 0.07 |  | Zhang and Chou 2012 | 5 | 16/10/23 | sio2al2o3k2ocao | 9959
staffmnkmcph_58.6_0_4_0_0_0_0_0_0_37.4_0_0 | 58.6 | 0 | 4 | 0 | 0 | 0 | 0 | 0 | 0 | 37.4 | 0 | 0 | 100 | 0 | 0 | 1813 | 0.16 |  | Zhang and Chou 2012 | 6 | 16/10/23 | sio2al2o3cao | 9960
staffmnkmcph_58_0_4_0_0_0_0_1_0_37_0_0 | 58.02 | 0 | 3.96 | 0 | 0 | 0 | 0 | 0.99 | 0 | 37.03 | 0 | 0 | 100 | 0 | 0 | 1813 | 0.16 |  | Zhang and Chou 2012 | 7 | 16/10/23 | sio2al2o3k2ocao | 9961
staffmnkmcph_57_0_3.9_0_0_0_0_2.8_0_36.4_0_0 | 56.95 | 0 | 3.89 | 0 | 0 | 0 | 0 | 2.82 | 0 | 36.35 | 0 | 0 | 100.01 | 0 | 0 | 1813 | 0.17 |  | Zhang and Chou 2012 | 8 | 16/10/23 | sio2al2o3k2ocao | 9962
staffmnkmcph_56_0_3.8_0_0_0_0_4.5_0_35.7_0_0 | 55.97 | 0 | 3.82 | 0 | 0 | 0 | 0 | 4.49 | 0 | 35.72 | 0 | 0 | 100 | 0 | 0 | 1813 | 0.18 |  | Zhang and Chou 2012 | 9 | 16/10/23 | sio2al2o3k2ocao | 9963
staffmnkmcph_54.9_0_10_0_0_0_0_0_0_35.1_0_0 | 54.9 | 0 | 10 | 0 | 0 | 0 | 0 | 0 | 0 | 35.1 | 0 | 0 | 100 | 0 | 0 | 1813 | 0.33 |  | Zhang and Chou 2012 | 10 | 16/10/23 | sio2al2o3cao | 9964
staffmnkmcph_54.4_0_9.9_0_0_0_0_1_0_34.8_0_0 | 54.36 | 0 | 9.9 | 0 | 0 | 0 | 0 | 0.99 | 0 | 34.75 | 0 | 0 | 100 | 0 | 0 | 1813 | 0.33 |  | Zhang and Chou 2012 | 11 | 16/10/23 | sio2al2o3k2ocao | 9965
staffmnkmcph_53.4_0_9.7_0_0_0_0_2.8_0_34.1_0_0 | 53.35 | 0 | 9.72 | 0 | 0 | 0 | 0 | 2.82 | 0 | 34.11 | 0 | 0 | 100 | 0 | 0 | 1813 | 0.34 |  | Zhang and Chou 2012 | 12 | 16/10/23 | sio2al2o3k2ocao | 9966
staffmnkmcph_52.4_0_9.6_0_0_0_0_4.5_0_33.5_0_0 | 52.44 | 0 | 9.55 | 0 | 0 | 0 | 0 | 4.49 | 0 | 33.52 | 0 | 0 | 100 | 0 | 0 | 1813 | 0.35 |  | Zhang and Chou 2012 | 13 | 16/10/23 | sio2al2o3k2ocao | 9967
staffmnkmcph_61_0_0_0_0_0_0_0_0_39_0_0 | 61 | 0 | 0 | 0 | 0 | 0 | 0 | 0 | 0 | 39 | 0 | 0 | 100 | 0 | 0 | 1788 | 0.11 |  | Zhang and Chou 2012 | 1 | 16/10/23 | sio2cao | 9968
staffmnkmcph_59.8_0_2_0_0_0_0_0_0_38.2_0_0 | 59.8 | 0 | 2 | 0 | 0 | 0 | 0 | 0 | 0 | 38.2 | 0 | 0 | 100 | 0 | 0 | 1788 | 0.18 |  | Zhang and Chou 2012 | 2 | 16/10/23 | sio2al2o3cao | 9969
staffmnkmcph_59.2_0_2_0_0_0_0_1_0_37.8_0_0 | 59.21 | 0 | 1.98 | 0 | 0 | 0 | 0 | 0.99 | 0 | 37.82 | 0 | 0 | 100 | 0 | 0 | 1788 | 0.18 |  | Zhang and Chou 2012 | 3 | 16/10/23 | sio2al2o3k2ocao | 9970
staffmnkmcph_58.2_0_2_0_0_0_0_2.7_0_37.2_0_0 | 58.17 | 0 | 1.95 | 0 | 0 | 0 | 0 | 2.72 | 0 | 37.16 | 0 | 0 | 100 | 0 | 0 | 1788 | 0.22 |  | Zhang and Chou 2012 | 4 | 16/10/23 | sio2al2o3k2ocao | 9971
staffmnkmcph_57.1_0_1.9_0_0_0_0_4.5_0_36.5_0_0 | 57.12 | 0 | 1.91 | 0 | 0 | 0 | 0 | 4.49 | 0 | 36.49 | 0 | 0 | 100.01 | 0 | 0 | 1788 | 0.16 |  | Zhang and Chou 2012 | 5 | 16/10/23 | sio2al2o3k2ocao | 9972
staffmnkmcph_58.6_0_4_0_0_0_0_0_0_37.4_0_0 | 58.6 | 0 | 4 | 0 | 0 | 0 | 0 | 0 | 0 | 37.4 | 0 | 0 | 100 | 0 | 0 | 1788 | 0.24 |  | Zhang and Chou 2012 | 6 | 16/10/23 | sio2al2o3cao | 9973
staffmnkmcph_58_0_4_0_0_0_0_1_0_37_0_0 | 58.02 | 0 | 3.96 | 0 | 0 | 0 | 0 | 0.99 | 0 | 37.03 | 0 | 0 | 100 | 0 | 0 | 1788 | 0.25 |  | Zhang and Chou 2012 | 7 | 16/10/23 | sio2al2o3k2ocao | 9974
staffmnkmcph_57_0_3.9_0_0_0_0_2.8_0_36.4_0_0 | 56.95 | 0 | 3.89 | 0 | 0 | 0 | 0 | 2.82 | 0 | 36.35 | 0 | 0 | 100.01 | 0 | 0 | 1788 | 0.26 |  | Zhang and Chou 2012 | 8 | 16/10/23 | sio2al2o3k2ocao | 9975
staffmnkmcph_56_0_3.8_0_0_0_0_4.5_0_35.7_0_0 | 55.97 | 0 | 3.82 | 0 | 0 | 0 | 0 | 4.49 | 0 | 35.72 | 0 | 0 | 100 | 0 | 0 | 1788 | 0.27 |  | Zhang and Chou 2012 | 9 | 16/10/23 | sio2al2o3k2ocao | 9976
staffmnkmcph_54.9_0_10_0_0_0_0_0_0_35.1_0_0 | 54.9 | 0 | 10 | 0 | 0 | 0 | 0 | 0 | 0 | 35.1 | 0 | 0 | 100 | 0 | 0 | 1788 | 0.42 |  | Zhang and Chou 2012 | 10 | 16/10/23 | sio2al2o3cao | 9977
staffmnkmcph_54.4_0_9.9_0_0_0_0_1_0_34.8_0_0 | 54.36 | 0 | 9.9 | 0 | 0 | 0 | 0 | 0.99 | 0 | 34.75 | 0 | 0 | 100 | 0 | 0 | 1788 | 0.43 |  | Zhang and Chou 2012 | 11 | 16/10/23 | sio2al2o3k2ocao | 9978
staffmnkmcph_53.4_0_9.7_0_0_0_0_2.8_0_34.1_0_0 | 53.35 | 0 | 9.72 | 0 | 0 | 0 | 0 | 2.82 | 0 | 34.11 | 0 | 0 | 100 | 0 | 0 | 1788 | 0.44 |  | Zhang and Chou 2012 | 12 | 16/10/23 | sio2al2o3k2ocao | 9979
staffmnkmcph_52.4_0_9.6_0_0_0_0_4.5_0_33.5_0_0 | 52.44 | 0 | 9.55 | 0 | 0 | 0 | 0 | 4.49 | 0 | 33.52 | 0 | 0 | 100 | 0 | 0 | 1788 | 0.45 |  | Zhang and Chou 2012 | 13 | 16/10/23 | sio2al2o3k2ocao | 9980
staffmnkmcph_61_0_0_0_0_0_0_0_0_39_0_0 | 61 | 0 | 0 | 0 | 0 | 0 | 0 | 0 | 0 | 39 | 0 | 0 | 100 | 0 | 0 | 1763 | 0.19 |  | Zhang and Chou 2012 | 1 | 16/10/23 | sio2cao | 9981
staffmnkmcph_59.8_0_2_0_0_0_0_0_0_38.2_0_0 | 59.8 | 0 | 2 | 0 | 0 | 0 | 0 | 0 | 0 | 38.2 | 0 | 0 | 100 | 0 | 0 | 1763 | 0.27 |  | Zhang and Chou 2012 | 2 | 16/10/23 | sio2al2o3cao | 9982
staffmnkmcph_59.2_0_2_0_0_0_0_1_0_37.8_0_0 | 59.21 | 0 | 1.98 | 0 | 0 | 0 | 0 | 0.99 | 0 | 37.82 | 0 | 0 | 100 | 0 | 0 | 1763 | 0.28 |  | Zhang and Chou 2012 | 3 | 16/10/23 | sio2al2o3k2ocao | 9983
staffmnkmcph_58.2_0_2_0_0_0_0_2.7_0_37.2_0_0 | 58.17 | 0 | 1.95 | 0 | 0 | 0 | 0 | 2.72 | 0 | 37.16 | 0 | 0 | 100 | 0 | 0 | 1763 | 0.31 |  | Zhang and Chou 2012 | 4 | 16/10/23 | sio2al2o3k2ocao | 9984
staffmnkmcph_57.1_0_1.9_0_0_0_0_4.5_0_36.5_0_0 | 57.12 | 0 | 1.91 | 0 | 0 | 0 | 0 | 4.49 | 0 | 36.49 | 0 | 0 | 100.01 | 0 | 0 | 1763 | 0.25 |  | Zhang and Chou 2012 | 5 | 16/10/23 | sio2al2o3k2ocao | 9985
staffmnkmcph_58.6_0_4_0_0_0_0_0_0_37.4_0_0 | 58.6 | 0 | 4 | 0 | 0 | 0 | 0 | 0 | 0 | 37.4 | 0 | 0 | 100 | 0 | 0 | 1763 | 0.33 |  | Zhang and Chou 2012 | 6 | 16/10/23 | sio2al2o3cao | 9986
staffmnkmcph_58_0_4_0_0_0_0_1_0_37_0_0 | 58.02 | 0 | 3.96 | 0 | 0 | 0 | 0 | 0.99 | 0 | 37.03 | 0 | 0 | 100 | 0 | 0 | 1763 | 0.34 |  | Zhang and Chou 2012 | 7 | 16/10/23 | sio2al2o3k2ocao | 9987
staffmnkmcph_57_0_3.9_0_0_0_0_2.8_0_36.4_0_0 | 56.95 | 0 | 3.89 | 0 | 0 | 0 | 0 | 2.82 | 0 | 36.35 | 0 | 0 | 100.01 | 0 | 0 | 1763 | 0.35 |  | Zhang and Chou 2012 | 8 | 16/10/23 | sio2al2o3k2ocao | 9988
staffmnkmcph_56_0_3.8_0_0_0_0_4.5_0_35.7_0_0 | 55.97 | 0 | 3.82 | 0 | 0 | 0 | 0 | 4.49 | 0 | 35.72 | 0 | 0 | 100 | 0 | 0 | 1763 | 0.36 |  | Zhang and Chou 2012 | 9 | 16/10/23 | sio2al2o3k2ocao | 9989
staffmnkmcph_54.9_0_10_0_0_0_0_0_0_35.1_0_0 | 54.9 | 0 | 10 | 0 | 0 | 0 | 0 | 0 | 0 | 35.1 | 0 | 0 | 100 | 0 | 0 | 1763 | 0.52 |  | Zhang and Chou 2012 | 10 | 16/10/23 | sio2al2o3cao | 9990
staffmnkmcph_54.4_0_9.9_0_0_0_0_1_0_34.8_0_0 | 54.36 | 0 | 9.9 | 0 | 0 | 0 | 0 | 0.99 | 0 | 34.75 | 0 | 0 | 100 | 0 | 0 | 1763 | 0.53 |  | Zhang and Chou 2012 | 11 | 16/10/23 | sio2al2o3k2ocao | 9991
staffmnkmcph_53.4_0_9.7_0_0_0_0_2.8_0_34.1_0_0 | 53.35 | 0 | 9.72 | 0 | 0 | 0 | 0 | 2.82 | 0 | 34.11 | 0 | 0 | 100 | 0 | 0 | 1763 | 0.54 |  | Zhang and Chou 2012 | 12 | 16/10/23 | sio2al2o3k2ocao | 9992
staffmnkmcph_52.4_0_9.6_0_0_0_0_4.5_0_33.5_0_0 | 52.44 | 0 | 9.55 | 0 | 0 | 0 | 0 | 4.49 | 0 | 33.52 | 0 | 0 | 100 | 0 | 0 | 1763 | 0.55 |  | Zhang and Chou 2012 | 13 | 16/10/23 | sio2al2o3k2ocao | 9993
staffmnkmcph_61_0_0_0_0_0_0_0_0_39_0_0 | 61 | 0 | 0 | 0 | 0 | 0 | 0 | 0 | 0 | 39 | 0 | 0 | 100 | 0 | 0 | 1738 | 0.28 |  | Zhang and Chou 2012 | 1 | 16/10/23 | sio2cao | 9994
staffmnkmcph_59.8_0_2_0_0_0_0_0_0_38.2_0_0 | 59.8 | 0 | 2 | 0 | 0 | 0 | 0 | 0 | 0 | 38.2 | 0 | 0 | 100 | 0 | 0 | 1738 | 0.36 |  | Zhang and Chou 2012 | 2 | 16/10/23 | sio2al2o3cao | 9995
staffmnkmcph_59.2_0_2_0_0_0_0_1_0_37.8_0_0 | 59.21 | 0 | 1.98 | 0 | 0 | 0 | 0 | 0.99 | 0 | 37.82 | 0 | 0 | 100 | 0 | 0 | 1738 | 0.37 |  | Zhang and Chou 2012 | 3 | 16/10/23 | sio2al2o3k2ocao | 9996
staffmnkmcph_58.2_0_2_0_0_0_0_2.7_0_37.2_0_0 | 58.17 | 0 | 1.95 | 0 | 0 | 0 | 0 | 2.72 | 0 | 37.16 | 0 | 0 | 100 | 0 | 0 | 1738 | 0.4 |  | Zhang and Chou 2012 | 4 | 16/10/23 | sio2al2o3k2ocao | 9997
staffmnkmcph_57.1_0_1.9_0_0_0_0_4.5_0_36.5_0_0 | 57.12 | 0 | 1.91 | 0 | 0 | 0 | 0 | 4.49 | 0 | 36.49 | 0 | 0 | 100.01 | 0 | 0 | 1738 | 0.33 |  | Zhang and Chou 2012 | 5 | 16/10/23 | sio2al2o3k2ocao | 9998
staffmnkmcph_58.6_0_4_0_0_0_0_0_0_37.4_0_0 | 58.6 | 0 | 4 | 0 | 0 | 0 | 0 | 0 | 0 | 37.4 | 0 | 0 | 100 | 0 | 0 | 1738 | 0.43 |  | Zhang and Chou 2012 | 6 | 16/10/23 | sio2al2o3cao | 9999
staffmnkmcph_58_0_4_0_0_0_0_1_0_37_0_0 | 58.02 | 0 | 3.96 | 0 | 0 | 0 | 0 | 0.99 | 0 | 37.03 | 0 | 0 | 100 | 0 | 0 | 1738 | 0.43 |  | Zhang and Chou 2012 | 7 | 16/10/23 | sio2al2o3k2ocao | 10000
staffmnkmcph_57_0_3.9_0_0_0_0_2.8_0_36.4_0_0 | 56.95 | 0 | 3.89 | 0 | 0 | 0 | 0 | 2.82 | 0 | 36.35 | 0 | 0 | 100.01 | 0 | 0 | 1738 | 0.44 |  | Zhang and Chou 2012 | 8 | 16/10/23 | sio2al2o3k2ocao | 10001
staffmnkmcph_56_0_3.8_0_0_0_0_4.5_0_35.7_0_0 | 55.97 | 0 | 3.82 | 0 | 0 | 0 | 0 | 4.49 | 0 | 35.72 | 0 | 0 | 100 | 0 | 0 | 1738 | 0.45 |  | Zhang and Chou 2012 | 9 | 16/10/23 | sio2al2o3k2ocao | 10002
staffmnkmcph_54.9_0_10_0_0_0_0_0_0_35.1_0_0 | 54.9 | 0 | 10 | 0 | 0 | 0 | 0 | 0 | 0 | 35.1 | 0 | 0 | 100 | 0 | 0 | 1738 | 0.63 |  | Zhang and Chou 2012 | 10 | 16/10/23 | sio2al2o3cao | 10003
staffmnkmcph_54.4_0_9.9_0_0_0_0_1_0_34.8_0_0 | 54.36 | 0 | 9.9 | 0 | 0 | 0 | 0 | 0.99 | 0 | 34.75 | 0 | 0 | 100 | 0 | 0 | 1738 | 0.63 |  | Zhang and Chou 2012 | 11 | 16/10/23 | sio2al2o3k2ocao | 10004
staffmnkmcph_53.4_0_9.7_0_0_0_0_2.8_0_34.1_0_0 | 53.35 | 0 | 9.72 | 0 | 0 | 0 | 0 | 2.82 | 0 | 34.11 | 0 | 0 | 100 | 0 | 0 | 1738 | 0.65 |  | Zhang and Chou 2012 | 12 | 16/10/23 | sio2al2o3k2ocao | 10005
staffmnkmcph_52.4_0_9.6_0_0_0_0_4.5_0_33.5_0_0 | 52.44 | 0 | 9.55 | 0 | 0 | 0 | 0 | 4.49 | 0 | 33.52 | 0 | 0 | 100 | 0 | 0 | 1738 | 0.66 |  | Zhang and Chou 2012 | 13 | 16/10/23 | sio2al2o3k2ocao | 10006
staffmnkmcph_61_0_0_0_0_0_0_0_0_39_0_0 | 61 | 0 | 0 | 0 | 0 | 0 | 0 | 0 | 0 | 39 | 0 | 0 | 100 | 0 | 0 | 1713 | 0.38 |  | Zhang and Chou 2012 | 1 | 16/10/23 | sio2cao | 10007
staffmnkmcph_59.8_0_2_0_0_0_0_0_0_38.2_0_0 | 59.8 | 0 | 2 | 0 | 0 | 0 | 0 | 0 | 0 | 38.2 | 0 | 0 | 100 | 0 | 0 | 1713 | 0.46 |  | Zhang and Chou 2012 | 2 | 16/10/23 | sio2al2o3cao | 10008
staffmnkmcph_59.2_0_2_0_0_0_0_1_0_37.8_0_0 | 59.21 | 0 | 1.98 | 0 | 0 | 0 | 0 | 0.99 | 0 | 37.82 | 0 | 0 | 100 | 0 | 0 | 1713 | 0.46 |  | Zhang and Chou 2012 | 3 | 16/10/23 | sio2al2o3k2ocao | 10009
staffmnkmcph_57.1_0_1.9_0_0_0_0_4.5_0_36.5_0_0 | 57.12 | 0 | 1.91 | 0 | 0 | 0 | 0 | 4.49 | 0 | 36.49 | 0 | 0 | 100.01 | 0 | 0 | 1713 | 0.52 |  | Zhang and Chou 2012 | 5 | 16/10/23 | sio2al2o3k2ocao | 10010
staffmnkmcph_58.6_0_4_0_0_0_0_0_0_37.4_0_0 | 58.6 | 0 | 4 | 0 | 0 | 0 | 0 | 0 | 0 | 37.4 | 0 | 0 | 100 | 0 | 0 | 1713 | 0.53 |  | Zhang and Chou 2012 | 6 | 16/10/23 | sio2al2o3cao | 10011
staffmnkmcph_58_0_4_0_0_0_0_1_0_37_0_0 | 58.02 | 0 | 3.96 | 0 | 0 | 0 | 0 | 0.99 | 0 | 37.03 | 0 | 0 | 100 | 0 | 0 | 1713 | 0.54 |  | Zhang and Chou 2012 | 7 | 16/10/23 | sio2al2o3k2ocao | 10012
staffmnkmcph_57_0_3.9_0_0_0_0_2.8_0_36.4_0_0 | 56.95 | 0 | 3.89 | 0 | 0 | 0 | 0 | 2.82 | 0 | 36.35 | 0 | 0 | 100.01 | 0 | 0 | 1713 | 0.74 |  | Zhang and Chou 2012 | 8 | 16/10/23 | sio2al2o3k2ocao | 10013
staffmnkmcph_54.9_0_10_0_0_0_0_0_0_35.1_0_0 | 54.9 | 0 | 10 | 0 | 0 | 0 | 0 | 0 | 0 | 35.1 | 0 | 0 | 100 | 0 | 0 | 1713 | 0.76 |  | Zhang and Chou 2012 | 10 | 16/10/23 | sio2al2o3cao | 10014
staffmnkmcph_54.4_0_9.9_0_0_0_0_1_0_34.8_0_0 | 54.36 | 0 | 9.9 | 0 | 0 | 0 | 0 | 0.99 | 0 | 34.75 | 0 | 0 | 100 | 0 | 0 | 1713 | 0.77 |  | Zhang and Chou 2012 | 11 | 16/10/23 | sio2al2o3k2ocao | 10015
staffmnkmcph_53.4_0_9.7_0_0_0_0_2.8_0_34.1_0_0 | 53.35 | 0 | 9.72 | 0 | 0 | 0 | 0 | 2.82 | 0 | 34.11 | 0 | 0 | 100 | 0 | 0 | 1713 | 0.86 |  | Zhang and Chou 2012 | 12 | 16/10/23 | sio2al2o3k2ocao | 10016
staffmnkmcph_52.4_0_9.6_0_0_0_0_4.5_0_33.5_0_0 | 52.44 | 0 | 9.55 | 0 | 0 | 0 | 0 | 4.49 | 0 | 33.52 | 0 | 0 | 100 | 0 | 0 | 1713 | 0.87 |  | Zhang and Chou 2012 | 13 | 16/10/23 | sio2al2o3k2ocao | 10017
staffmnkmcph_54.9_0_10_0_0_0_0_0_0_35.1_0_0 | 54.9 | 0 | 10 | 0 | 0 | 0 | 0 | 0 | 0 | 35.1 | 0 | 0 | 100 | 0 | 0 | 1688 | 0.87 |  | Zhang and Chou 2012 | 10 | 16/10/23 | sio2al2o3cao | 10018
staffmnkmcph_54.4_0_9.9_0_0_0_0_1_0_34.8_0_0 | 54.36 | 0 | 9.9 | 0 | 0 | 0 | 0 | 0.99 | 0 | 34.75 | 0 | 0 | 100 | 0 | 0 | 1688 | 0.89 |  | Zhang and Chou 2012 | 11 | 16/10/23 | sio2al2o3k2ocao | 10019
staffmnkmcph_53.4_0_9.7_0_0_0_0_2.8_0_34.1_0_0 | 53.35 | 0 | 9.72 | 0 | 0 | 0 | 0 | 2.82 | 0 | 34.11 | 0 | 0 | 100 | 0 | 0 | 1688 | 0.99 |  | Zhang and Chou 2012 | 12 | 16/10/23 | sio2al2o3k2ocao | 10020
staffmnkmcph_52.4_0_9.6_0_0_0_0_4.5_0_33.5_0_0 | 52.44 | 0 | 9.55 | 0 | 0 | 0 | 0 | 4.49 | 0 | 33.52 | 0 | 0 | 100 | 0 | 0 | 1688 | 0.99 |  | Zhang and Chou 2012 | 13 | 16/10/23 | sio2al2o3k2ocao | 10021
staffmnkmcph_54.9_0_10_0_0_0_0_0_0_35.1_0_0 | 54.9 | 0 | 10 | 0 | 0 | 0 | 0 | 0 | 0 | 35.1 | 0 | 0 | 100 | 0 | 0 | 1663 | 1 |  | Zhang and Chou 2012 | 10 | 16/10/23 | sio2al2o3cao | 10022
staffmnkmcph_54.4_0_9.9_0_0_0_0_1_0_34.8_0_0 | 54.36 | 0 | 9.9 | 0 | 0 | 0 | 0 | 0.99 | 0 | 34.75 | 0 | 0 | 100 | 0 | 0 | 1663 | 1.01 |  | Zhang and Chou 2012 | 11 | 16/10/23 | sio2al2o3k2ocao | 10023
staffmnkmcph_53.4_0_9.7_0_0_0_0_2.8_0_34.1_0_0 | 53.35 | 0 | 9.72 | 0 | 0 | 0 | 0 | 2.82 | 0 | 34.11 | 0 | 0 | 100 | 0 | 0 | 1663 | 1 |  | Zhang and Chou 2012 | 12 | 16/10/23 | sio2al2o3k2ocao | 10024
staffmnkmcph_52.4_0_9.6_0_0_0_0_4.5_0_33.5_0_0 | 52.44 | 0 | 9.55 | 0 | 0 | 0 | 0 | 4.49 | 0 | 33.52 | 0 | 0 | 100 | 0 | 0 | 1663 | 1.01 |  | Zhang and Chou 2012 | 13 | 16/10/23 | sio2al2o3k2ocao | 10025
staffmnkmcph_60_0_5_0_0_0_0_0_0_35_0_0 | 60 | 0 | 5 | 0 | 0 | 0 | 0 | 0 | 0 | 35 | 0 | 0 | 100 | 0 | 0 | 1790 | 0.46 |  | Zhang and Chou 2013 | A1 | 16/10/23 | sio2al2o3cao | 10026
staffmnkmcph_60_0_5_0_0_0_0_0_0_35_0_0 | 60 | 0 | 5 | 0 | 0 | 0 | 0 | 0 | 0 | 35 | 0 | 0 | 100 | 0 | 0 | 1765 | 0.56 |  | Zhang and Chou 2013 | A1 | 16/10/23 | sio2al2o3cao | 10027
staffmnkmcph_60_0_5_0_0_0_0_0_0_35_0_0 | 60 | 0 | 5 | 0 | 0 | 0 | 0 | 0 | 0 | 35 | 0 | 0 | 100 | 0 | 0 | 1740 | 0.67 |  | Zhang and Chou 2013 | A1 | 16/10/23 | sio2al2o3cao | 10028
staffmnkmcph_60_0_5_0_0_0_0_0_0_35_0_0 | 60 | 0 | 5 | 0 | 0 | 0 | 0 | 0 | 0 | 35 | 0 | 0 | 100 | 0 | 0 | 1714 | 0.78 |  | Zhang and Chou 2013 | A1 | 16/10/23 | sio2al2o3cao | 10029
staffmnkmcph_55_0_10_0_0_0_0_0_0_35_0_0 | 55 | 0 | 10 | 0 | 0 | 0 | 0 | 0 | 0 | 35 | 0 | 0 | 100 | 0 | 0 | 1816 | 0.39 |  | Zhang and Chou 2013 | A2 | 16/10/23 | sio2al2o3cao | 10030
staffmnkmcph_55_0_10_0_0_0_0_0_0_35_0_0 | 55 | 0 | 10 | 0 | 0 | 0 | 0 | 0 | 0 | 35 | 0 | 0 | 100 | 0 | 0 | 1791 | 0.48 |  | Zhang and Chou 2013 | A2 | 16/10/23 | sio2al2o3cao | 10031
staffmnkmcph_55_0_10_0_0_0_0_0_0_35_0_0 | 55 | 0 | 10 | 0 | 0 | 0 | 0 | 0 | 0 | 35 | 0 | 0 | 100 | 0 | 0 | 1765 | 0.59 |  | Zhang and Chou 2013 | A2 | 16/10/23 | sio2al2o3cao | 10032
staffmnkmcph_55_0_10_0_0_0_0_0_0_35_0_0 | 55 | 0 | 10 | 0 | 0 | 0 | 0 | 0 | 0 | 35 | 0 | 0 | 100 | 0 | 0 | 1740 | 0.7 |  | Zhang and Chou 2013 | A2 | 16/10/23 | sio2al2o3cao | 10033
staffmnkmcph_55_0_10_0_0_0_0_0_0_35_0_0 | 55 | 0 | 10 | 0 | 0 | 0 | 0 | 0 | 0 | 35 | 0 | 0 | 100 | 0 | 0 | 1714 | 0.82 |  | Zhang and Chou 2013 | A2 | 16/10/23 | sio2al2o3cao | 10034
staffmnkmcph_50_0_15_0_0_0_0_0_0_35_0_0 | 50 | 0 | 15 | 0 | 0 | 0 | 0 | 0 | 0 | 35 | 0 | 0 | 100 | 0 | 0 | 1816 | 0.38 |  | Zhang and Chou 2013 | A3 | 16/10/23 | sio2al2o3cao | 10035
staffmnkmcph_50_0_15_0_0_0_0_0_0_35_0_0 | 50 | 0 | 15 | 0 | 0 | 0 | 0 | 0 | 0 | 35 | 0 | 0 | 100 | 0 | 0 | 1791 | 0.48 |  | Zhang and Chou 2013 | A3 | 16/10/23 | sio2al2o3cao | 10036
staffmnkmcph_50_0_15_0_0_0_0_0_0_35_0_0 | 50 | 0 | 15 | 0 | 0 | 0 | 0 | 0 | 0 | 35 | 0 | 0 | 100 | 0 | 0 | 1765 | 0.58 |  | Zhang and Chou 2013 | A3 | 16/10/23 | sio2al2o3cao | 10037
staffmnkmcph_50_0_15_0_0_0_0_0_0_35_0_0 | 50 | 0 | 15 | 0 | 0 | 0 | 0 | 0 | 0 | 35 | 0 | 0 | 100 | 0 | 0 | 1740 | 0.69 |  | Zhang and Chou 2013 | A3 | 16/10/23 | sio2al2o3cao | 10038
staffmnkmcph_50_0_15_0_0_0_0_0_0_35_0_0 | 50 | 0 | 15 | 0 | 0 | 0 | 0 | 0 | 0 | 35 | 0 | 0 | 100 | 0 | 0 | 1714 | 0.81 |  | Zhang and Chou 2013 | A3 | 16/10/23 | sio2al2o3cao | 10039
staffmnkmcph_45_0_20_0_0_0_0_0_0_35_0_0 | 45 | 0 | 20 | 0 | 0 | 0 | 0 | 0 | 0 | 35 | 0 | 0 | 100 | 0 | 0 | 1817 | 0.31 |  | Zhang and Chou 2013 | A4 | 16/10/23 | sio2al2o3cao | 10040
staffmnkmcph_45_0_20_0_0_0_0_0_0_35_0_0 | 45 | 0 | 20 | 0 | 0 | 0 | 0 | 0 | 0 | 35 | 0 | 0 | 100 | 0 | 0 | 1791 | 0.42 |  | Zhang and Chou 2013 | A4 | 16/10/23 | sio2al2o3cao | 10041
staffmnkmcph_45_0_20_0_0_0_0_0_0_35_0_0 | 45 | 0 | 20 | 0 | 0 | 0 | 0 | 0 | 0 | 35 | 0 | 0 | 100 | 0 | 0 | 1765 | 0.54 |  | Zhang and Chou 2013 | A4 | 16/10/23 | sio2al2o3cao | 10042
staffmnkmcph_40_0_25_0_0_0_0_0_0_35_0_0 | 40 | 0 | 25 | 0 | 0 | 0 | 0 | 0 | 0 | 35 | 0 | 0 | 100 | 0 | 0 | 1818 | 0.26 |  | Zhang and Chou 2013 | A5 | 16/10/23 | sio2al2o3cao | 10043
staffmnkmcph_40_0_25_0_0_0_0_0_0_35_0_0 | 40 | 0 | 25 | 0 | 0 | 0 | 0 | 0 | 0 | 35 | 0 | 0 | 100 | 0 | 0 | 1792 | 0.37 |  | Zhang and Chou 2013 | A5 | 16/10/23 | sio2al2o3cao | 10044
staffmnkmcph_40_0_25_0_0_0_0_0_0_35_0_0 | 40 | 0 | 25 | 0 | 0 | 0 | 0 | 0 | 0 | 35 | 0 | 0 | 100 | 0 | 0 | 1766 | 0.49 |  | Zhang and Chou 2013 | A5 | 16/10/23 | sio2al2o3cao | 10045
staffmnkmcph_40_0_25_0_0_0_0_0_0_35_0_0 | 40 | 0 | 25 | 0 | 0 | 0 | 0 | 0 | 0 | 35 | 0 | 0 | 100 | 0 | 0 | 1741 | 0.6 |  | Zhang and Chou 2013 | A5 | 16/10/23 | sio2al2o3cao | 10046
staffmnkmcph_35_0_30_0_0_0_0_0_0_35_0_0 | 35 | 0 | 30 | 0 | 0 | 0 | 0 | 0 | 0 | 35 | 0 | 0 | 100 | 0 | 0 | 1817 | 0.18 |  | Zhang and Chou 2013 | A6 | 16/10/23 | sio2al2o3cao | 10047
staffmnkmcph_35_0_30_0_0_0_0_0_0_35_0_0 | 35 | 0 | 30 | 0 | 0 | 0 | 0 | 0 | 0 | 35 | 0 | 0 | 100 | 0 | 0 | 1792 | 0.3 |  | Zhang and Chou 2013 | A6 | 16/10/23 | sio2al2o3cao | 10048
staffmnkmcph_55_0_5_0_0_0_0_0_0_40_0_0 | 55 | 0 | 5 | 0 | 0 | 0 | 0 | 0 | 0 | 40 | 0 | 0 | 100 | 0 | 0 | 1816 | 0.03 |  | Zhang and Chou 2013 | B1 | 16/10/23 | sio2al2o3cao | 10049
staffmnkmcph_55_0_5_0_0_0_0_0_0_40_0_0 | 55 | 0 | 5 | 0 | 0 | 0 | 0 | 0 | 0 | 40 | 0 | 0 | 100 | 0 | 0 | 1790 | 0.12 |  | Zhang and Chou 2013 | B1 | 16/10/23 | sio2al2o3cao | 10050
staffmnkmcph_55_0_5_0_0_0_0_0_0_40_0_0 | 55 | 0 | 5 | 0 | 0 | 0 | 0 | 0 | 0 | 40 | 0 | 0 | 100 | 0 | 0 | 1765 | 0.22 |  | Zhang and Chou 2013 | B1 | 16/10/23 | sio2al2o3cao | 10051
staffmnkmcph_55_0_5_0_0_0_0_0_0_40_0_0 | 55 | 0 | 5 | 0 | 0 | 0 | 0 | 0 | 0 | 40 | 0 | 0 | 100 | 0 | 0 | 1739 | 0.32 |  | Zhang and Chou 2013 | B1 | 16/10/23 | sio2al2o3cao | 10052
staffmnkmcph_55_0_5_0_0_0_0_0_0_40_0_0 | 55 | 0 | 5 | 0 | 0 | 0 | 0 | 0 | 0 | 40 | 0 | 0 | 100 | 0 | 0 | 1714 | 0.42 |  | Zhang and Chou 2013 | B1 | 16/10/23 | sio2al2o3cao | 10053
staffmnkmcph_50_0_10_0_0_0_0_0_0_40_0_0 | 50 | 0 | 10 | 0 | 0 | 0 | 0 | 0 | 0 | 40 | 0 | 0 | 100 | 0 | 0 | 1818 | 0.07 |  | Zhang and Chou 2013 | B2 | 16/10/23 | sio2al2o3cao | 10054
staffmnkmcph_50_0_10_0_0_0_0_0_0_40_0_0 | 50 | 0 | 10 | 0 | 0 | 0 | 0 | 0 | 0 | 40 | 0 | 0 | 100 | 0 | 0 | 1791 | 0.17 |  | Zhang and Chou 2013 | B2 | 16/10/23 | sio2al2o3cao | 10055
staffmnkmcph_50_0_10_0_0_0_0_0_0_40_0_0 | 50 | 0 | 10 | 0 | 0 | 0 | 0 | 0 | 0 | 40 | 0 | 0 | 100 | 0 | 0 | 1766 | 0.28 |  | Zhang and Chou 2013 | B2 | 16/10/23 | sio2al2o3cao | 10056
staffmnkmcph_50_0_10_0_0_0_0_0_0_40_0_0 | 50 | 0 | 10 | 0 | 0 | 0 | 0 | 0 | 0 | 40 | 0 | 0 | 100 | 0 | 0 | 1740 | 0.38 |  | Zhang and Chou 2013 | B2 | 16/10/23 | sio2al2o3cao | 10057
staffmnkmcph_50_0_10_0_0_0_0_0_0_40_0_0 | 50 | 0 | 10 | 0 | 0 | 0 | 0 | 0 | 0 | 40 | 0 | 0 | 100 | 0 | 0 | 1715 | 0.49 |  | Zhang and Chou 2013 | B2 | 16/10/23 | sio2al2o3cao | 10058
staffmnkmcph_45_0_15_0_0_0_0_0_0_40_0_0 | 45 | 0 | 15 | 0 | 0 | 0 | 0 | 0 | 0 | 40 | 0 | 0 | 100 | 0 | 0 | 1817 | 0.11 |  | Zhang and Chou 2013 | B3 | 16/10/23 | sio2al2o3cao | 10059
staffmnkmcph_45_0_15_0_0_0_0_0_0_40_0_0 | 45 | 0 | 15 | 0 | 0 | 0 | 0 | 0 | 0 | 40 | 0 | 0 | 100 | 0 | 0 | 1791 | 0.21 |  | Zhang and Chou 2013 | B3 | 16/10/23 | sio2al2o3cao | 10060
staffmnkmcph_45_0_15_0_0_0_0_0_0_40_0_0 | 45 | 0 | 15 | 0 | 0 | 0 | 0 | 0 | 0 | 40 | 0 | 0 | 100 | 0 | 0 | 1766 | 0.32 |  | Zhang and Chou 2013 | B3 | 16/10/23 | sio2al2o3cao | 10061
staffmnkmcph_45_0_15_0_0_0_0_0_0_40_0_0 | 45 | 0 | 15 | 0 | 0 | 0 | 0 | 0 | 0 | 40 | 0 | 0 | 100 | 0 | 0 | 1740 | 0.44 |  | Zhang and Chou 2013 | B3 | 16/10/23 | sio2al2o3cao | 10062
staffmnkmcph_45_0_15_0_0_0_0_0_0_40_0_0 | 45 | 0 | 15 | 0 | 0 | 0 | 0 | 0 | 0 | 40 | 0 | 0 | 100 | 0 | 0 | 1715 | 0.56 |  | Zhang and Chou 2013 | B3 | 16/10/23 | sio2al2o3cao | 10063
staffmnkmcph_40_0_20_0_0_0_0_0_0_40_0_0 | 40 | 0 | 20 | 0 | 0 | 0 | 0 | 0 | 0 | 40 | 0 | 0 | 100 | 0 | 0 | 1817 | 0.1 |  | Zhang and Chou 2013 | B4 | 16/10/23 | sio2al2o3cao | 10064
staffmnkmcph_40_0_20_0_0_0_0_0_0_40_0_0 | 40 | 0 | 20 | 0 | 0 | 0 | 0 | 0 | 0 | 40 | 0 | 0 | 100 | 0 | 0 | 1791 | 0.2 |  | Zhang and Chou 2013 | B4 | 16/10/23 | sio2al2o3cao | 10065
staffmnkmcph_40_0_20_0_0_0_0_0_0_40_0_0 | 40 | 0 | 20 | 0 | 0 | 0 | 0 | 0 | 0 | 40 | 0 | 0 | 100 | 0 | 0 | 1766 | 0.31 |  | Zhang and Chou 2013 | B4 | 16/10/23 | sio2al2o3cao | 10066
staffmnkmcph_40_0_20_0_0_0_0_0_0_40_0_0 | 40 | 0 | 20 | 0 | 0 | 0 | 0 | 0 | 0 | 40 | 0 | 0 | 100 | 0 | 0 | 1740 | 0.43 |  | Zhang and Chou 2013 | B4 | 16/10/23 | sio2al2o3cao | 10067
staffmnkmcph_40_0_20_0_0_0_0_0_0_40_0_0 | 40 | 0 | 20 | 0 | 0 | 0 | 0 | 0 | 0 | 40 | 0 | 0 | 100 | 0 | 0 | 1715 | 0.54 |  | Zhang and Chou 2013 | B4 | 16/10/23 | sio2al2o3cao | 10068
staffmnkmcph_35_0_25_0_0_0_0_0_0_40_0_0 | 35 | 0 | 25 | 0 | 0 | 0 | 0 | 0 | 0 | 40 | 0 | 0 | 100 | 0 | 0 | 1818 | 0.06 |  | Zhang and Chou 2013 | B5 | 16/10/23 | sio2al2o3cao | 10069
staffmnkmcph_35_0_25_0_0_0_0_0_0_40_0_0 | 35 | 0 | 25 | 0 | 0 | 0 | 0 | 0 | 0 | 40 | 0 | 0 | 100 | 0 | 0 | 1791 | 0.16 |  | Zhang and Chou 2013 | B5 | 16/10/23 | sio2al2o3cao | 10070
staffmnkmcph_35_0_25_0_0_0_0_0_0_40_0_0 | 35 | 0 | 25 | 0 | 0 | 0 | 0 | 0 | 0 | 40 | 0 | 0 | 100 | 0 | 0 | 1766 | 0.26 |  | Zhang and Chou 2013 | B5 | 16/10/23 | sio2al2o3cao | 10071
staffmnkmcph_50_0_5_0_0_0_0_0_0_45_0_0 | 50 | 0 | 5 | 0 | 0 | 0 | 0 | 0 | 0 | 45 | 0 | 0 | 100 | 0 | 0 | 1817 | -0.21 |  | Zhang and Chou 2013 | C1 | 16/10/23 | sio2al2o3cao | 10072
staffmnkmcph_50_0_5_0_0_0_0_0_0_45_0_0 | 50 | 0 | 5 | 0 | 0 | 0 | 0 | 0 | 0 | 45 | 0 | 0 | 100 | 0 | 0 | 1791 | -0.14 |  | Zhang and Chou 2013 | C1 | 16/10/23 | sio2al2o3cao | 10073
staffmnkmcph_50_0_5_0_0_0_0_0_0_45_0_0 | 50 | 0 | 5 | 0 | 0 | 0 | 0 | 0 | 0 | 45 | 0 | 0 | 100 | 0 | 0 | 1766 | -0.06 |  | Zhang and Chou 2013 | C1 | 16/10/23 | sio2al2o3cao | 10074
staffmnkmcph_45_0_10_0_0_0_0_0_0_45_0_0 | 45 | 0 | 10 | 0 | 0 | 0 | 0 | 0 | 0 | 45 | 0 | 0 | 100 | 0 | 0 | 1818 | -0.15 |  | Zhang and Chou 2013 | C2 | 16/10/23 | sio2al2o3cao | 10075
staffmnkmcph_45_0_10_0_0_0_0_0_0_45_0_0 | 45 | 0 | 10 | 0 | 0 | 0 | 0 | 0 | 0 | 45 | 0 | 0 | 100 | 0 | 0 | 1792 | -0.07 |  | Zhang and Chou 2013 | C2 | 16/10/23 | sio2al2o3cao | 10076
staffmnkmcph_45_0_10_0_0_0_0_0_0_45_0_0 | 45 | 0 | 10 | 0 | 0 | 0 | 0 | 0 | 0 | 45 | 0 | 0 | 100 | 0 | 0 | 1767 | 0.02 |  | Zhang and Chou 2013 | C2 | 16/10/23 | sio2al2o3cao | 10077
staffmnkmcph_45_0_10_0_0_0_0_0_0_45_0_0 | 45 | 0 | 10 | 0 | 0 | 0 | 0 | 0 | 0 | 45 | 0 | 0 | 100 | 0 | 0 | 1740 | 0.12 |  | Zhang and Chou 2013 | C2 | 16/10/23 | sio2al2o3cao | 10078
staffmnkmcph_45_0_10_0_0_0_0_0_0_45_0_0 | 45 | 0 | 10 | 0 | 0 | 0 | 0 | 0 | 0 | 45 | 0 | 0 | 100 | 0 | 0 | 1715 | 0.22 |  | Zhang and Chou 2013 | C2 | 16/10/23 | sio2al2o3cao | 10079
staffmnkmcph_40_0_15_0_0_0_0_0_0_45_0_0 | 40 | 0 | 15 | 0 | 0 | 0 | 0 | 0 | 0 | 45 | 0 | 0 | 100 | 0 | 0 | 1818 | -0.12 |  | Zhang and Chou 2013 | C3 | 16/10/23 | sio2al2o3cao | 10080
staffmnkmcph_40_0_15_0_0_0_0_0_0_45_0_0 | 40 | 0 | 15 | 0 | 0 | 0 | 0 | 0 | 0 | 45 | 0 | 0 | 100 | 0 | 0 | 1791 | -0.02 |  | Zhang and Chou 2013 | C3 | 16/10/23 | sio2al2o3cao | 10081
staffmnkmcph_40_0_15_0_0_0_0_0_0_45_0_0 | 40 | 0 | 15 | 0 | 0 | 0 | 0 | 0 | 0 | 45 | 0 | 0 | 100 | 0 | 0 | 1766 | 0.08 |  | Zhang and Chou 2013 | C3 | 16/10/23 | sio2al2o3cao | 10082
staffmnkmcph_40_0_15_0_0_0_0_0_0_45_0_0 | 40 | 0 | 15 | 0 | 0 | 0 | 0 | 0 | 0 | 45 | 0 | 0 | 100 | 0 | 0 | 1741 | 0.18 |  | Zhang and Chou 2013 | C3 | 16/10/23 | sio2al2o3cao | 10083
staffmnkmcph_40_0_15_0_0_0_0_0_0_45_0_0 | 40 | 0 | 15 | 0 | 0 | 0 | 0 | 0 | 0 | 45 | 0 | 0 | 100 | 0 | 0 | 1716 | 0.29 |  | Zhang and Chou 2013 | C3 | 16/10/23 | sio2al2o3cao | 10084
staffmnkmcph_17.2_0_3.1_11.1_5.5_0_0_0_7.9_55.2_0_0 | 17.18 | 0 | 3.11 | 11.11 | 5.49 | 0 | 0 | 0 | 7.88 | 55.22 | 0 | 0 | 99.99 | 0 | 0 | 1823 | -1.19 |  | Shen et al. 2019 | 1 | 16/10/23 | sio2al2o3feomgocao | 10085
staffmnkmcph_17.2_0_6.2_9_4.4_0_0_0_7.9_55.3_0_0 | 17.21 | 0 | 6.24 | 9 | 4.35 | 0 | 0 | 0 | 7.89 | 55.31 | 0 | 0 | 100 | 0 | 0 | 1833 | -1.12 |  | Shen et al. 2019 | 2 | 16/10/23 | sio2al2o3feomgocao | 10086
staffmnkmcph_17.3_0_9.4_6.6_3.4_0_0_0_7.9_55.5_0_0 | 17.26 | 0 | 9.39 | 6.62 | 3.35 | 0 | 0 | 0 | 7.92 | 55.47 | 0 | 0 | 100.01 | 0 | 0 | 1843 | -1.04 |  | Shen et al. 2019 | 3 | 16/10/23 | sio2al2o3feomgocao | 10087
staffmnkmcph_17.3_0_12.5_4.5_2.2_0_0_0_7.9_55.6_0_0 | 17.28 | 0 | 12.54 | 4.5 | 2.2 | 0 | 0 | 0 | 7.93 | 55.56 | 0 | 0 | 100.01 | 0 | 0 | 1853 | -0.94 |  | Shen et al. 2019 | 4 | 16/10/23 | sio2al2o3feomgocao | 10088
staffmnkmcph_17.3_0_15.7_2.3_1.1_0_0_0_7.9_55.7_0_0 | 17.32 | 0 | 15.7 | 2.29 | 1.08 | 0 | 0 | 0 | 7.94 | 55.67 | 0 | 0 | 100 | 0 | 0 | 1863 | -0.84 |  | Shen et al. 2019 | 5 | 16/10/23 | sio2al2o3feomgocao | 10089
staffmnkmcph_17.4_0_18.9_0_0_0_0_0_8_55.8_0_0 | 17.36 | 0 | 18.88 | 0 | 0 | 0 | 0 | 0 | 7.96 | 55.79 | 0 | 0 | 99.99 | 0 | 0 | 1873 | -0.71 |  | Shen et al. 2019 | 6 | 16/10/23 | sio2al2o3mgocao | 10090
staffmnkmcph_20.3_0_18.9_0_0_0_0_0_8_52.8_0_0 | 20.34 | 0 | 18.92 | 0 | 0 | 0 | 0 | 0 | 7.98 | 52.76 | 0 | 0 | 100 | 0 | 0 | 1765 | -0.34 |  | Song et al. 2011 | 101 | 16/10/23 | sio2al2o3mgocao | 10091
staffmnkmcph_20.3_0_18.9_0_0_0_0_0_8_52.8_0_0 | 20.34 | 0 | 18.92 | 0 | 0 | 0 | 0 | 0 | 7.98 | 52.76 | 0 | 0 | 100 | 0 | 0 | 1765 | -0.34 |  | Song et al. 2011 | 101 | 16/10/23 | sio2al2o3mgocao | 10092
staffmnkmcph_20.3_0_18.9_0_0_0_0_0_8_52.8_0_0 | 20.34 | 0 | 18.92 | 0 | 0 | 0 | 0 | 0 | 7.98 | 52.76 | 0 | 0 | 100 | 0 | 0 | 1775 | -0.38 |  | Song et al. 2011 | 101 | 16/10/23 | sio2al2o3mgocao | 10093
staffmnkmcph_20.3_0_18.9_0_0_0_0_0_8_52.8_0_0 | 20.34 | 0 | 18.92 | 0 | 0 | 0 | 0 | 0 | 7.98 | 52.76 | 0 | 0 | 100 | 0 | 0 | 1775 | -0.38 |  | Song et al. 2011 | 101 | 16/10/23 | sio2al2o3mgocao | 10094
staffmnkmcph_20.3_0_18.9_0_0_0_0_0_8_52.8_0_0 | 20.34 | 0 | 18.92 | 0 | 0 | 0 | 0 | 0 | 7.98 | 52.76 | 0 | 0 | 100 | 0 | 0 | 1775 | -0.38 |  | Song et al. 2011 | 101 | 16/10/23 | sio2al2o3mgocao | 10095
staffmnkmcph_20.3_0_18.9_0_0_0_0_0_8_52.8_0_0 | 20.34 | 0 | 18.92 | 0 | 0 | 0 | 0 | 0 | 7.98 | 52.76 | 0 | 0 | 100 | 0 | 0 | 1785 | -0.4 |  | Song et al. 2011 | 101 | 16/10/23 | sio2al2o3mgocao | 10096
staffmnkmcph_20.3_0_18.9_0_0_0_0_0_8_52.8_0_0 | 20.34 | 0 | 18.92 | 0 | 0 | 0 | 0 | 0 | 7.98 | 52.76 | 0 | 0 | 100 | 0 | 0 | 1785 | -0.4 |  | Song et al. 2011 | 101 | 16/10/23 | sio2al2o3mgocao | 10097
staffmnkmcph_20.3_0_18.9_0_0_0_0_0_8_52.8_0_0 | 20.34 | 0 | 18.92 | 0 | 0 | 0 | 0 | 0 | 7.98 | 52.76 | 0 | 0 | 100 | 0 | 0 | 1785 | -0.4 |  | Song et al. 2011 | 101 | 16/10/23 | sio2al2o3mgocao | 10098
staffmnkmcph_20.3_0_18.9_0_0_0_0_0_8_52.8_0_0 | 20.34 | 0 | 18.92 | 0 | 0 | 0 | 0 | 0 | 7.98 | 52.76 | 0 | 0 | 100 | 0 | 0 | 1801 | -0.44 |  | Song et al. 2011 | 101 | 16/10/23 | sio2al2o3mgocao | 10099
staffmnkmcph_20.3_0_18.9_0_0_0_0_0_8_52.8_0_0 | 20.34 | 0 | 18.92 | 0 | 0 | 0 | 0 | 0 | 7.98 | 52.76 | 0 | 0 | 100 | 0 | 0 | 1801 | -0.44 |  | Song et al. 2011 | 101 | 16/10/23 | sio2al2o3mgocao | 10100
staffmnkmcph_20.3_0_18.9_0_0_0_0_0_8_52.8_0_0 | 20.34 | 0 | 18.92 | 0 | 0 | 0 | 0 | 0 | 7.98 | 52.76 | 0 | 0 | 100 | 0 | 0 | 1826 | -0.53 |  | Song et al. 2011 | 101 | 16/10/23 | sio2al2o3mgocao | 10101
staffmnkmcph_20.3_0_18.9_0_0_0_0_0_8_52.8_0_0 | 20.34 | 0 | 18.92 | 0 | 0 | 0 | 0 | 0 | 7.98 | 52.76 | 0 | 0 | 100 | 0 | 0 | 1826 | -0.54 |  | Song et al. 2011 | 101 | 16/10/23 | sio2al2o3mgocao | 10102
staffmnkmcph_20.3_0_18.9_0_0_0_0_0_8_52.8_0_0 | 20.34 | 0 | 18.92 | 0 | 0 | 0 | 0 | 0 | 7.98 | 52.76 | 0 | 0 | 100 | 0 | 0 | 1850 | -0.59 |  | Song et al. 2011 | 101 | 16/10/23 | sio2al2o3mgocao | 10103
staffmnkmcph_20.3_0_18.9_0_0_0_0_0_8_52.8_0_0 | 20.34 | 0 | 18.92 | 0 | 0 | 0 | 0 | 0 | 7.98 | 52.76 | 0 | 0 | 100 | 0 | 0 | 1850 | -0.59 |  | Song et al. 2011 | 101 | 16/10/23 | sio2al2o3mgocao | 10104
staffmnkmcph_20.3_0_18.9_0_0_0_0_0_8_52.8_0_0 | 20.34 | 0 | 18.92 | 0 | 0 | 0 | 0 | 0 | 7.98 | 52.76 | 0 | 0 | 100 | 0 | 0 | 1850 | -0.59 |  | Song et al. 2011 | 101 | 16/10/23 | sio2al2o3mgocao | 10105
staffmnkmcph_20.3_0_18.9_0_0_0_0_0_8_52.8_0_0 | 20.34 | 0 | 18.92 | 0 | 0 | 0 | 0 | 0 | 7.98 | 52.76 | 0 | 0 | 100 | 0 | 0 | 1877 | -0.66 |  | Song et al. 2011 | 101 | 16/10/23 | sio2al2o3mgocao | 10106
staffmnkmcph_20.3_0_18.9_0_0_0_0_0_8_52.8_0_0 | 20.34 | 0 | 18.92 | 0 | 0 | 0 | 0 | 0 | 7.98 | 52.76 | 0 | 0 | 100 | 0 | 0 | 1876 | -0.67 |  | Song et al. 2011 | 101 | 16/10/23 | sio2al2o3mgocao | 10107
staffmnkmcph_20.3_0_18.9_0_0_0_0_0_8_52.8_0_0 | 20.34 | 0 | 18.92 | 0 | 0 | 0 | 0 | 0 | 7.98 | 52.76 | 0 | 0 | 100 | 0 | 0 | 1876 | -0.66 |  | Song et al. 2011 | 101 | 16/10/23 | sio2al2o3mgocao | 10108
staffmnkmcph_20.3_0_18.9_0_0_0_0_0_8_52.8_0_0 | 20.34 | 0 | 18.92 | 0 | 0 | 0 | 0 | 0 | 7.98 | 52.76 | 0 | 0 | 100 | 0 | 0 | 1902 | -0.72 |  | Song et al. 2011 | 101 | 16/10/23 | sio2al2o3mgocao | 10109
staffmnkmcph_20.3_0_18.9_0_0_0_0_0_8_52.8_0_0 | 20.34 | 0 | 18.92 | 0 | 0 | 0 | 0 | 0 | 7.98 | 52.76 | 0 | 0 | 100 | 0 | 0 | 1902 | -0.72 |  | Song et al. 2011 | 101 | 16/10/23 | sio2al2o3mgocao | 10110
staffmnkmcph_20.3_0_18.9_0_0_0_0_0_8_52.8_0_0 | 20.34 | 0 | 18.92 | 0 | 0 | 0 | 0 | 0 | 7.98 | 52.76 | 0 | 0 | 100 | 0 | 0 | 1902 | -0.72 |  | Song et al. 2011 | 101 | 16/10/23 | sio2al2o3mgocao | 10111
staffmnkmcph_17.1_0_18.9_0_0_0_0_0_8_56.1_0_0 | 17.09 | 0 | 18.88 | 0 | 0 | 0 | 0 | 0 | 7.96 | 56.07 | 0 | 0 | 100 | 0 | 0 | 1800 | -0.53 |  | Song et al. 2011 | 102 | 16/10/23 | sio2al2o3mgocao | 10112
staffmnkmcph_17.1_0_18.9_0_0_0_0_0_8_56.1_0_0 | 17.09 | 0 | 18.88 | 0 | 0 | 0 | 0 | 0 | 7.96 | 56.07 | 0 | 0 | 100 | 0 | 0 | 1800 | -0.53 |  | Song et al. 2011 | 102 | 16/10/23 | sio2al2o3mgocao | 10113
staffmnkmcph_17.1_0_18.9_0_0_0_0_0_8_56.1_0_0 | 17.09 | 0 | 18.88 | 0 | 0 | 0 | 0 | 0 | 7.96 | 56.07 | 0 | 0 | 100 | 0 | 0 | 1800 | -0.53 |  | Song et al. 2011 | 102 | 16/10/23 | sio2al2o3mgocao | 10114
staffmnkmcph_17.1_0_18.9_0_0_0_0_0_8_56.1_0_0 | 17.09 | 0 | 18.88 | 0 | 0 | 0 | 0 | 0 | 7.96 | 56.07 | 0 | 0 | 100 | 0 | 0 | 1800 | -0.52 |  | Song et al. 2011 | 102 | 16/10/23 | sio2al2o3mgocao | 10115
staffmnkmcph_17.1_0_18.9_0_0_0_0_0_8_56.1_0_0 | 17.09 | 0 | 18.88 | 0 | 0 | 0 | 0 | 0 | 7.96 | 56.07 | 0 | 0 | 100 | 0 | 0 | 1815 | -0.58 |  | Song et al. 2011 | 102 | 16/10/23 | sio2al2o3mgocao | 10116
staffmnkmcph_17.1_0_18.9_0_0_0_0_0_8_56.1_0_0 | 17.09 | 0 | 18.88 | 0 | 0 | 0 | 0 | 0 | 7.96 | 56.07 | 0 | 0 | 100 | 0 | 0 | 1815 | -0.57 |  | Song et al. 2011 | 102 | 16/10/23 | sio2al2o3mgocao | 10117
staffmnkmcph_17.1_0_18.9_0_0_0_0_0_8_56.1_0_0 | 17.09 | 0 | 18.88 | 0 | 0 | 0 | 0 | 0 | 7.96 | 56.07 | 0 | 0 | 100 | 0 | 0 | 1826 | -0.61 |  | Song et al. 2011 | 102 | 16/10/23 | sio2al2o3mgocao | 10118
staffmnkmcph_17.1_0_18.9_0_0_0_0_0_8_56.1_0_0 | 17.09 | 0 | 18.88 | 0 | 0 | 0 | 0 | 0 | 7.96 | 56.07 | 0 | 0 | 100 | 0 | 0 | 1826 | -0.6 |  | Song et al. 2011 | 102 | 16/10/23 | sio2al2o3mgocao | 10119
staffmnkmcph_17.1_0_18.9_0_0_0_0_0_8_56.1_0_0 | 17.09 | 0 | 18.88 | 0 | 0 | 0 | 0 | 0 | 7.96 | 56.07 | 0 | 0 | 100 | 0 | 0 | 1850 | -0.67 |  | Song et al. 2011 | 102 | 16/10/23 | sio2al2o3mgocao | 10120
staffmnkmcph_17.1_0_18.9_0_0_0_0_0_8_56.1_0_0 | 17.09 | 0 | 18.88 | 0 | 0 | 0 | 0 | 0 | 7.96 | 56.07 | 0 | 0 | 100 | 0 | 0 | 1850 | -0.67 |  | Song et al. 2011 | 102 | 16/10/23 | sio2al2o3mgocao | 10121
staffmnkmcph_17.1_0_18.9_0_0_0_0_0_8_56.1_0_0 | 17.09 | 0 | 18.88 | 0 | 0 | 0 | 0 | 0 | 7.96 | 56.07 | 0 | 0 | 100 | 0 | 0 | 1866 | -0.7 |  | Song et al. 2011 | 102 | 16/10/23 | sio2al2o3mgocao | 10122
staffmnkmcph_17.1_0_18.9_0_0_0_0_0_8_56.1_0_0 | 17.09 | 0 | 18.88 | 0 | 0 | 0 | 0 | 0 | 7.96 | 56.07 | 0 | 0 | 100 | 0 | 0 | 1866 | -0.71 |  | Song et al. 2011 | 102 | 16/10/23 | sio2al2o3mgocao | 10123
staffmnkmcph_17.1_0_18.9_0_0_0_0_0_8_56.1_0_0 | 17.09 | 0 | 18.88 | 0 | 0 | 0 | 0 | 0 | 7.96 | 56.07 | 0 | 0 | 100 | 0 | 0 | 1877 | -0.73 |  | Song et al. 2011 | 102 | 16/10/23 | sio2al2o3mgocao | 10124
staffmnkmcph_17.1_0_18.9_0_0_0_0_0_8_56.1_0_0 | 17.09 | 0 | 18.88 | 0 | 0 | 0 | 0 | 0 | 7.96 | 56.07 | 0 | 0 | 100 | 0 | 0 | 1877 | -0.73 |  | Song et al. 2011 | 102 | 16/10/23 | sio2al2o3mgocao | 10125
staffmnkmcph_17.1_0_18.9_0_0_0_0_0_8_56.1_0_0 | 17.09 | 0 | 18.88 | 0 | 0 | 0 | 0 | 0 | 7.96 | 56.07 | 0 | 0 | 100 | 0 | 0 | 1902 | -0.79 |  | Song et al. 2011 | 102 | 16/10/23 | sio2al2o3mgocao | 10126
staffmnkmcph_17.1_0_18.9_0_0_0_0_0_8_56.1_0_0 | 17.09 | 0 | 18.88 | 0 | 0 | 0 | 0 | 0 | 7.96 | 56.07 | 0 | 0 | 100 | 0 | 0 | 1902 | -0.79 |  | Song et al. 2011 | 102 | 16/10/23 | sio2al2o3mgocao | 10127
staffmnkmcph_17.1_0_18.9_0_0_0_0_0_8_56.1_0_0 | 17.09 | 0 | 18.88 | 0 | 0 | 0 | 0 | 0 | 7.96 | 56.07 | 0 | 0 | 100 | 0 | 0 | 1902 | -0.79 |  | Song et al. 2011 | 102 | 16/10/23 | sio2al2o3mgocao | 10128
staffmnkmcph_13.9_0_18.8_0_0_0_0_0_7.9_59.4_0_0 | 13.85 | 0 | 18.84 | 0 | 0 | 0 | 0 | 0 | 7.94 | 59.37 | 0 | 0 | 100 | 0 | 0 | 1795 | -0.54 |  | Song et al. 2011 | 103 | 16/10/23 | sio2al2o3mgocao | 10129
staffmnkmcph_13.9_0_18.8_0_0_0_0_0_7.9_59.4_0_0 | 13.85 | 0 | 18.84 | 0 | 0 | 0 | 0 | 0 | 7.94 | 59.37 | 0 | 0 | 100 | 0 | 0 | 1795 | -0.54 |  | Song et al. 2011 | 103 | 16/10/23 | sio2al2o3mgocao | 10130
staffmnkmcph_13.9_0_18.8_0_0_0_0_0_7.9_59.4_0_0 | 13.85 | 0 | 18.84 | 0 | 0 | 0 | 0 | 0 | 7.94 | 59.37 | 0 | 0 | 100 | 0 | 0 | 1795 | -0.54 |  | Song et al. 2011 | 103 | 16/10/23 | sio2al2o3mgocao | 10131
staffmnkmcph_13.9_0_18.8_0_0_0_0_0_7.9_59.4_0_0 | 13.85 | 0 | 18.84 | 0 | 0 | 0 | 0 | 0 | 7.94 | 59.37 | 0 | 0 | 100 | 0 | 0 | 1809 | -0.59 |  | Song et al. 2011 | 103 | 16/10/23 | sio2al2o3mgocao | 10132
staffmnkmcph_13.9_0_18.8_0_0_0_0_0_7.9_59.4_0_0 | 13.85 | 0 | 18.84 | 0 | 0 | 0 | 0 | 0 | 7.94 | 59.37 | 0 | 0 | 100 | 0 | 0 | 1809 | -0.6 |  | Song et al. 2011 | 103 | 16/10/23 | sio2al2o3mgocao | 10133
staffmnkmcph_13.9_0_18.8_0_0_0_0_0_7.9_59.4_0_0 | 13.85 | 0 | 18.84 | 0 | 0 | 0 | 0 | 0 | 7.94 | 59.37 | 0 | 0 | 100 | 0 | 0 | 1809 | -0.6 |  | Song et al. 2011 | 103 | 16/10/23 | sio2al2o3mgocao | 10134
staffmnkmcph_13.9_0_18.8_0_0_0_0_0_7.9_59.4_0_0 | 13.85 | 0 | 18.84 | 0 | 0 | 0 | 0 | 0 | 7.94 | 59.37 | 0 | 0 | 100 | 0 | 0 | 1821 | -0.63 |  | Song et al. 2011 | 103 | 16/10/23 | sio2al2o3mgocao | 10135
staffmnkmcph_13.9_0_18.8_0_0_0_0_0_7.9_59.4_0_0 | 13.85 | 0 | 18.84 | 0 | 0 | 0 | 0 | 0 | 7.94 | 59.37 | 0 | 0 | 100 | 0 | 0 | 1821 | -0.63 |  | Song et al. 2011 | 103 | 16/10/23 | sio2al2o3mgocao | 10136
staffmnkmcph_13.9_0_18.8_0_0_0_0_0_7.9_59.4_0_0 | 13.85 | 0 | 18.84 | 0 | 0 | 0 | 0 | 0 | 7.94 | 59.37 | 0 | 0 | 100 | 0 | 0 | 1821 | -0.63 |  | Song et al. 2011 | 103 | 16/10/23 | sio2al2o3mgocao | 10137
staffmnkmcph_13.9_0_18.8_0_0_0_0_0_7.9_59.4_0_0 | 13.85 | 0 | 18.84 | 0 | 0 | 0 | 0 | 0 | 7.94 | 59.37 | 0 | 0 | 100 | 0 | 0 | 1833 | -0.66 |  | Song et al. 2011 | 103 | 16/10/23 | sio2al2o3mgocao | 10138
staffmnkmcph_13.9_0_18.8_0_0_0_0_0_7.9_59.4_0_0 | 13.85 | 0 | 18.84 | 0 | 0 | 0 | 0 | 0 | 7.94 | 59.37 | 0 | 0 | 100 | 0 | 0 | 1833 | -0.66 |  | Song et al. 2011 | 103 | 16/10/23 | sio2al2o3mgocao | 10139
staffmnkmcph_13.9_0_18.8_0_0_0_0_0_7.9_59.4_0_0 | 13.85 | 0 | 18.84 | 0 | 0 | 0 | 0 | 0 | 7.94 | 59.37 | 0 | 0 | 100 | 0 | 0 | 1833 | -0.66 |  | Song et al. 2011 | 103 | 16/10/23 | sio2al2o3mgocao | 10140
staffmnkmcph_13.9_0_18.8_0_0_0_0_0_7.9_59.4_0_0 | 13.85 | 0 | 18.84 | 0 | 0 | 0 | 0 | 0 | 7.94 | 59.37 | 0 | 0 | 100 | 0 | 0 | 1845 | -0.7 |  | Song et al. 2011 | 103 | 16/10/23 | sio2al2o3mgocao | 10141
staffmnkmcph_13.9_0_18.8_0_0_0_0_0_7.9_59.4_0_0 | 13.85 | 0 | 18.84 | 0 | 0 | 0 | 0 | 0 | 7.94 | 59.37 | 0 | 0 | 100 | 0 | 0 | 1845 | -0.69 |  | Song et al. 2011 | 103 | 16/10/23 | sio2al2o3mgocao | 10142
staffmnkmcph_13.9_0_18.8_0_0_0_0_0_7.9_59.4_0_0 | 13.85 | 0 | 18.84 | 0 | 0 | 0 | 0 | 0 | 7.94 | 59.37 | 0 | 0 | 100 | 0 | 0 | 1845 | -0.7 |  | Song et al. 2011 | 103 | 16/10/23 | sio2al2o3mgocao | 10143
staffmnkmcph_13.9_0_18.8_0_0_0_0_0_7.9_59.4_0_0 | 13.85 | 0 | 18.84 | 0 | 0 | 0 | 0 | 0 | 7.94 | 59.37 | 0 | 0 | 100 | 0 | 0 | 1858 | -0.72 |  | Song et al. 2011 | 103 | 16/10/23 | sio2al2o3mgocao | 10144
staffmnkmcph_13.9_0_18.8_0_0_0_0_0_7.9_59.4_0_0 | 13.85 | 0 | 18.84 | 0 | 0 | 0 | 0 | 0 | 7.94 | 59.37 | 0 | 0 | 100 | 0 | 0 | 1858 | -0.72 |  | Song et al. 2011 | 103 | 16/10/23 | sio2al2o3mgocao | 10145
staffmnkmcph_13.9_0_18.8_0_0_0_0_0_7.9_59.4_0_0 | 13.85 | 0 | 18.84 | 0 | 0 | 0 | 0 | 0 | 7.94 | 59.37 | 0 | 0 | 100 | 0 | 0 | 1858 | -0.73 |  | Song et al. 2011 | 103 | 16/10/23 | sio2al2o3mgocao | 10146
staffmnkmcph_13.9_0_18.8_0_0_0_0_0_7.9_59.4_0_0 | 13.85 | 0 | 18.84 | 0 | 0 | 0 | 0 | 0 | 7.94 | 59.37 | 0 | 0 | 100 | 0 | 0 | 1882 | -0.8 |  | Song et al. 2011 | 103 | 16/10/23 | sio2al2o3mgocao | 10147
staffmnkmcph_13.9_0_18.8_0_0_0_0_0_7.9_59.4_0_0 | 13.85 | 0 | 18.84 | 0 | 0 | 0 | 0 | 0 | 7.94 | 59.37 | 0 | 0 | 100 | 0 | 0 | 1882 | -0.81 |  | Song et al. 2011 | 103 | 16/10/23 | sio2al2o3mgocao | 10148
staffmnkmcph_13.9_0_18.8_0_0_0_0_0_7.9_59.4_0_0 | 13.85 | 0 | 18.84 | 0 | 0 | 0 | 0 | 0 | 7.94 | 59.37 | 0 | 0 | 100 | 0 | 0 | 1882 | -0.8 |  | Song et al. 2011 | 103 | 16/10/23 | sio2al2o3mgocao | 10149
staffmnkmcph_13.9_0_18.8_0_0_0_0_0_7.9_59.4_0_0 | 13.85 | 0 | 18.84 | 0 | 0 | 0 | 0 | 0 | 7.94 | 59.37 | 0 | 0 | 100 | 0 | 0 | 1910 | -0.86 |  | Song et al. 2011 | 103 | 16/10/23 | sio2al2o3mgocao | 10150
staffmnkmcph_13.9_0_18.8_0_0_0_0_0_7.9_59.4_0_0 | 13.85 | 0 | 18.84 | 0 | 0 | 0 | 0 | 0 | 7.94 | 59.37 | 0 | 0 | 100 | 0 | 0 | 1910 | -0.85 |  | Song et al. 2011 | 103 | 16/10/23 | sio2al2o3mgocao | 10151
staffmnkmcph_13.9_0_18.8_0_0_0_0_0_7.9_59.4_0_0 | 13.85 | 0 | 18.84 | 0 | 0 | 0 | 0 | 0 | 7.94 | 59.37 | 0 | 0 | 100 | 0 | 0 | 1910 | -0.85 |  | Song et al. 2011 | 103 | 16/10/23 | sio2al2o3mgocao | 10152
staffmnkmcph_10.6_0_18.8_0_0_0_0_0_7.9_62.7_0_0 | 10.63 | 0 | 18.79 | 0 | 0 | 0 | 0 | 0 | 7.92 | 62.65 | 0 | 0 | 99.99 | 0 | 0 | 1748 | -0.51 |  | Song et al. 2011 | 104 | 16/10/23 | sio2al2o3mgocao | 10153
staffmnkmcph_10.6_0_18.8_0_0_0_0_0_7.9_62.7_0_0 | 10.63 | 0 | 18.79 | 0 | 0 | 0 | 0 | 0 | 7.92 | 62.65 | 0 | 0 | 99.99 | 0 | 0 | 1748 | -0.5 |  | Song et al. 2011 | 104 | 16/10/23 | sio2al2o3mgocao | 10154
staffmnkmcph_10.6_0_18.8_0_0_0_0_0_7.9_62.7_0_0 | 10.63 | 0 | 18.79 | 0 | 0 | 0 | 0 | 0 | 7.92 | 62.65 | 0 | 0 | 99.99 | 0 | 0 | 1748 | -0.5 |  | Song et al. 2011 | 104 | 16/10/23 | sio2al2o3mgocao | 10155
staffmnkmcph_10.6_0_18.8_0_0_0_0_0_7.9_62.7_0_0 | 10.63 | 0 | 18.79 | 0 | 0 | 0 | 0 | 0 | 7.92 | 62.65 | 0 | 0 | 99.99 | 0 | 0 | 1763 | -0.56 |  | Song et al. 2011 | 104 | 16/10/23 | sio2al2o3mgocao | 10156
staffmnkmcph_10.6_0_18.8_0_0_0_0_0_7.9_62.7_0_0 | 10.63 | 0 | 18.79 | 0 | 0 | 0 | 0 | 0 | 7.92 | 62.65 | 0 | 0 | 99.99 | 0 | 0 | 1763 | -0.57 |  | Song et al. 2011 | 104 | 16/10/23 | sio2al2o3mgocao | 10157
staffmnkmcph_10.6_0_18.8_0_0_0_0_0_7.9_62.7_0_0 | 10.63 | 0 | 18.79 | 0 | 0 | 0 | 0 | 0 | 7.92 | 62.65 | 0 | 0 | 99.99 | 0 | 0 | 1763 | -0.56 |  | Song et al. 2011 | 104 | 16/10/23 | sio2al2o3mgocao | 10158
staffmnkmcph_10.6_0_18.8_0_0_0_0_0_7.9_62.7_0_0 | 10.63 | 0 | 18.79 | 0 | 0 | 0 | 0 | 0 | 7.92 | 62.65 | 0 | 0 | 99.99 | 0 | 0 | 1771 | -0.59 |  | Song et al. 2011 | 104 | 16/10/23 | sio2al2o3mgocao | 10159
staffmnkmcph_10.6_0_18.8_0_0_0_0_0_7.9_62.7_0_0 | 10.63 | 0 | 18.79 | 0 | 0 | 0 | 0 | 0 | 7.92 | 62.65 | 0 | 0 | 99.99 | 0 | 0 | 1771 | -0.6 |  | Song et al. 2011 | 104 | 16/10/23 | sio2al2o3mgocao | 10160
staffmnkmcph_10.6_0_18.8_0_0_0_0_0_7.9_62.7_0_0 | 10.63 | 0 | 18.79 | 0 | 0 | 0 | 0 | 0 | 7.92 | 62.65 | 0 | 0 | 99.99 | 0 | 0 | 1771 | -0.59 |  | Song et al. 2011 | 104 | 16/10/23 | sio2al2o3mgocao | 10161
staffmnkmcph_10.6_0_18.8_0_0_0_0_0_7.9_62.7_0_0 | 10.63 | 0 | 18.79 | 0 | 0 | 0 | 0 | 0 | 7.92 | 62.65 | 0 | 0 | 99.99 | 0 | 0 | 1797 | -0.67 |  | Song et al. 2011 | 104 | 16/10/23 | sio2al2o3mgocao | 10162
staffmnkmcph_10.6_0_18.8_0_0_0_0_0_7.9_62.7_0_0 | 10.63 | 0 | 18.79 | 0 | 0 | 0 | 0 | 0 | 7.92 | 62.65 | 0 | 0 | 99.99 | 0 | 0 | 1797 | -0.67 |  | Song et al. 2011 | 104 | 16/10/23 | sio2al2o3mgocao | 10163
staffmnkmcph_10.6_0_18.8_0_0_0_0_0_7.9_62.7_0_0 | 10.63 | 0 | 18.79 | 0 | 0 | 0 | 0 | 0 | 7.92 | 62.65 | 0 | 0 | 99.99 | 0 | 0 | 1797 | -0.67 |  | Song et al. 2011 | 104 | 16/10/23 | sio2al2o3mgocao | 10164
staffmnkmcph_10.6_0_18.8_0_0_0_0_0_7.9_62.7_0_0 | 10.63 | 0 | 18.79 | 0 | 0 | 0 | 0 | 0 | 7.92 | 62.65 | 0 | 0 | 99.99 | 0 | 0 | 1822 | -0.73 |  | Song et al. 2011 | 104 | 16/10/23 | sio2al2o3mgocao | 10165
staffmnkmcph_10.6_0_18.8_0_0_0_0_0_7.9_62.7_0_0 | 10.63 | 0 | 18.79 | 0 | 0 | 0 | 0 | 0 | 7.92 | 62.65 | 0 | 0 | 99.99 | 0 | 0 | 1822 | -0.73 |  | Song et al. 2011 | 104 | 16/10/23 | sio2al2o3mgocao | 10166
staffmnkmcph_10.6_0_18.8_0_0_0_0_0_7.9_62.7_0_0 | 10.63 | 0 | 18.79 | 0 | 0 | 0 | 0 | 0 | 7.92 | 62.65 | 0 | 0 | 99.99 | 0 | 0 | 1822 | -0.73 |  | Song et al. 2011 | 104 | 16/10/23 | sio2al2o3mgocao | 10167
staffmnkmcph_10.6_0_18.8_0_0_0_0_0_7.9_62.7_0_0 | 10.63 | 0 | 18.79 | 0 | 0 | 0 | 0 | 0 | 7.92 | 62.65 | 0 | 0 | 99.99 | 0 | 0 | 1848 | -0.79 |  | Song et al. 2011 | 104 | 16/10/23 | sio2al2o3mgocao | 10168
staffmnkmcph_10.6_0_18.8_0_0_0_0_0_7.9_62.7_0_0 | 10.63 | 0 | 18.79 | 0 | 0 | 0 | 0 | 0 | 7.92 | 62.65 | 0 | 0 | 99.99 | 0 | 0 | 1848 | -0.79 |  | Song et al. 2011 | 104 | 16/10/23 | sio2al2o3mgocao | 10169
staffmnkmcph_10.6_0_18.8_0_0_0_0_0_7.9_62.7_0_0 | 10.63 | 0 | 18.79 | 0 | 0 | 0 | 0 | 0 | 7.92 | 62.65 | 0 | 0 | 99.99 | 0 | 0 | 1848 | -0.79 |  | Song et al. 2011 | 104 | 16/10/23 | sio2al2o3mgocao | 10170
staffmnkmcph_10.6_0_18.8_0_0_0_0_0_7.9_62.7_0_0 | 10.63 | 0 | 18.79 | 0 | 0 | 0 | 0 | 0 | 7.92 | 62.65 | 0 | 0 | 99.99 | 0 | 0 | 1872 | -0.87 |  | Song et al. 2011 | 104 | 16/10/23 | sio2al2o3mgocao | 10171
staffmnkmcph_10.6_0_18.8_0_0_0_0_0_7.9_62.7_0_0 | 10.63 | 0 | 18.79 | 0 | 0 | 0 | 0 | 0 | 7.92 | 62.65 | 0 | 0 | 99.99 | 0 | 0 | 1872 | -0.87 |  | Song et al. 2011 | 104 | 16/10/23 | sio2al2o3mgocao | 10172
staffmnkmcph_10.6_0_18.8_0_0_0_0_0_7.9_62.7_0_0 | 10.63 | 0 | 18.79 | 0 | 0 | 0 | 0 | 0 | 7.92 | 62.65 | 0 | 0 | 99.99 | 0 | 0 | 1872 | -0.87 |  | Song et al. 2011 | 104 | 16/10/23 | sio2al2o3mgocao | 10173
staffmnkmcph_10.6_0_18.8_0_0_0_0_0_7.9_62.7_0_0 | 10.63 | 0 | 18.79 | 0 | 0 | 0 | 0 | 0 | 7.92 | 62.65 | 0 | 0 | 99.99 | 0 | 0 | 1898 | -0.92 |  | Song et al. 2011 | 104 | 16/10/23 | sio2al2o3mgocao | 10174
staffmnkmcph_10.6_0_18.8_0_0_0_0_0_7.9_62.7_0_0 | 10.63 | 0 | 18.79 | 0 | 0 | 0 | 0 | 0 | 7.92 | 62.65 | 0 | 0 | 99.99 | 0 | 0 | 1898 | -0.92 |  | Song et al. 2011 | 104 | 16/10/23 | sio2al2o3mgocao | 10175
staffmnkmcph_10.6_0_18.8_0_0_0_0_0_7.9_62.7_0_0 | 10.63 | 0 | 18.79 | 0 | 0 | 0 | 0 | 0 | 7.92 | 62.65 | 0 | 0 | 99.99 | 0 | 0 | 1898 | -0.91 |  | Song et al. 2011 | 104 | 16/10/23 | sio2al2o3mgocao | 10176
staffmnkmcph_19.9_0_18.5_0_0_0_0_0_15.6_46_0_0 | 19.89 | 0 | 18.51 | 0 | 0 | 0 | 0 | 0 | 15.61 | 45.99 | 0 | 0 | 100 | 0 | 0 | 1727 | -0.25 |  | Song et al. 2011 | 201 | 16/10/23 | sio2al2o3mgocao | 10177
staffmnkmcph_19.9_0_18.5_0_0_0_0_0_15.6_46_0_0 | 19.89 | 0 | 18.51 | 0 | 0 | 0 | 0 | 0 | 15.61 | 45.99 | 0 | 0 | 100 | 0 | 0 | 1727 | -0.25 |  | Song et al. 2011 | 201 | 16/10/23 | sio2al2o3mgocao | 10178
staffmnkmcph_19.9_0_18.5_0_0_0_0_0_15.6_46_0_0 | 19.89 | 0 | 18.51 | 0 | 0 | 0 | 0 | 0 | 15.61 | 45.99 | 0 | 0 | 100 | 0 | 0 | 1727 | -0.25 |  | Song et al. 2011 | 201 | 16/10/23 | sio2al2o3mgocao | 10179
staffmnkmcph_19.9_0_18.5_0_0_0_0_0_15.6_46_0_0 | 19.89 | 0 | 18.51 | 0 | 0 | 0 | 0 | 0 | 15.61 | 45.99 | 0 | 0 | 100 | 0 | 0 | 1752 | -0.34 |  | Song et al. 2011 | 201 | 16/10/23 | sio2al2o3mgocao | 10180
staffmnkmcph_19.9_0_18.5_0_0_0_0_0_15.6_46_0_0 | 19.89 | 0 | 18.51 | 0 | 0 | 0 | 0 | 0 | 15.61 | 45.99 | 0 | 0 | 100 | 0 | 0 | 1752 | -0.34 |  | Song et al. 2011 | 201 | 16/10/23 | sio2al2o3mgocao | 10181
staffmnkmcph_19.9_0_18.5_0_0_0_0_0_15.6_46_0_0 | 19.89 | 0 | 18.51 | 0 | 0 | 0 | 0 | 0 | 15.61 | 45.99 | 0 | 0 | 100 | 0 | 0 | 1752 | -0.34 |  | Song et al. 2011 | 201 | 16/10/23 | sio2al2o3mgocao | 10182
staffmnkmcph_19.9_0_18.5_0_0_0_0_0_15.6_46_0_0 | 19.89 | 0 | 18.51 | 0 | 0 | 0 | 0 | 0 | 15.61 | 45.99 | 0 | 0 | 100 | 0 | 0 | 1777 | -0.43 |  | Song et al. 2011 | 201 | 16/10/23 | sio2al2o3mgocao | 10183
staffmnkmcph_19.9_0_18.5_0_0_0_0_0_15.6_46_0_0 | 19.89 | 0 | 18.51 | 0 | 0 | 0 | 0 | 0 | 15.61 | 45.99 | 0 | 0 | 100 | 0 | 0 | 1777 | -0.43 |  | Song et al. 2011 | 201 | 16/10/23 | sio2al2o3mgocao | 10184
staffmnkmcph_19.9_0_18.5_0_0_0_0_0_15.6_46_0_0 | 19.89 | 0 | 18.51 | 0 | 0 | 0 | 0 | 0 | 15.61 | 45.99 | 0 | 0 | 100 | 0 | 0 | 1777 | -0.43 |  | Song et al. 2011 | 201 | 16/10/23 | sio2al2o3mgocao | 10185
staffmnkmcph_19.9_0_18.5_0_0_0_0_0_15.6_46_0_0 | 19.89 | 0 | 18.51 | 0 | 0 | 0 | 0 | 0 | 15.61 | 45.99 | 0 | 0 | 100 | 0 | 0 | 1803 | -0.49 |  | Song et al. 2011 | 201 | 16/10/23 | sio2al2o3mgocao | 10186
staffmnkmcph_19.9_0_18.5_0_0_0_0_0_15.6_46_0_0 | 19.89 | 0 | 18.51 | 0 | 0 | 0 | 0 | 0 | 15.61 | 45.99 | 0 | 0 | 100 | 0 | 0 | 1803 | -0.49 |  | Song et al. 2011 | 201 | 16/10/23 | sio2al2o3mgocao | 10187
staffmnkmcph_19.9_0_18.5_0_0_0_0_0_15.6_46_0_0 | 19.89 | 0 | 18.51 | 0 | 0 | 0 | 0 | 0 | 15.61 | 45.99 | 0 | 0 | 100 | 0 | 0 | 1803 | -0.49 |  | Song et al. 2011 | 201 | 16/10/23 | sio2al2o3mgocao | 10188
staffmnkmcph_19.9_0_18.5_0_0_0_0_0_15.6_46_0_0 | 19.89 | 0 | 18.51 | 0 | 0 | 0 | 0 | 0 | 15.61 | 45.99 | 0 | 0 | 100 | 0 | 0 | 1827 | -0.58 |  | Song et al. 2011 | 201 | 16/10/23 | sio2al2o3mgocao | 10189
staffmnkmcph_19.9_0_18.5_0_0_0_0_0_15.6_46_0_0 | 19.89 | 0 | 18.51 | 0 | 0 | 0 | 0 | 0 | 15.61 | 45.99 | 0 | 0 | 100 | 0 | 0 | 1827 | -0.58 |  | Song et al. 2011 | 201 | 16/10/23 | sio2al2o3mgocao | 10190
staffmnkmcph_19.9_0_18.5_0_0_0_0_0_15.6_46_0_0 | 19.89 | 0 | 18.51 | 0 | 0 | 0 | 0 | 0 | 15.61 | 45.99 | 0 | 0 | 100 | 0 | 0 | 1827 | -0.57 |  | Song et al. 2011 | 201 | 16/10/23 | sio2al2o3mgocao | 10191
staffmnkmcph_19.9_0_18.5_0_0_0_0_0_15.6_46_0_0 | 19.89 | 0 | 18.51 | 0 | 0 | 0 | 0 | 0 | 15.61 | 45.99 | 0 | 0 | 100 | 0 | 0 | 1852 | -0.61 |  | Song et al. 2011 | 201 | 16/10/23 | sio2al2o3mgocao | 10192
staffmnkmcph_19.9_0_18.5_0_0_0_0_0_15.6_46_0_0 | 19.89 | 0 | 18.51 | 0 | 0 | 0 | 0 | 0 | 15.61 | 45.99 | 0 | 0 | 100 | 0 | 0 | 1852 | -0.62 |  | Song et al. 2011 | 201 | 16/10/23 | sio2al2o3mgocao | 10193
staffmnkmcph_19.9_0_18.5_0_0_0_0_0_15.6_46_0_0 | 19.89 | 0 | 18.51 | 0 | 0 | 0 | 0 | 0 | 15.61 | 45.99 | 0 | 0 | 100 | 0 | 0 | 1852 | -0.61 |  | Song et al. 2011 | 201 | 16/10/23 | sio2al2o3mgocao | 10194
staffmnkmcph_19.9_0_18.5_0_0_0_0_0_15.6_46_0_0 | 19.89 | 0 | 18.51 | 0 | 0 | 0 | 0 | 0 | 15.61 | 45.99 | 0 | 0 | 100 | 0 | 0 | 1878 | -0.72 |  | Song et al. 2011 | 201 | 16/10/23 | sio2al2o3mgocao | 10195
staffmnkmcph_19.9_0_18.5_0_0_0_0_0_15.6_46_0_0 | 19.89 | 0 | 18.51 | 0 | 0 | 0 | 0 | 0 | 15.61 | 45.99 | 0 | 0 | 100 | 0 | 0 | 1878 | -0.72 |  | Song et al. 2011 | 201 | 16/10/23 | sio2al2o3mgocao | 10196
staffmnkmcph_19.9_0_18.5_0_0_0_0_0_15.6_46_0_0 | 19.89 | 0 | 18.51 | 0 | 0 | 0 | 0 | 0 | 15.61 | 45.99 | 0 | 0 | 100 | 0 | 0 | 1878 | -0.72 |  | Song et al. 2011 | 201 | 16/10/23 | sio2al2o3mgocao | 10197
staffmnkmcph_19.9_0_18.5_0_0_0_0_0_15.6_46_0_0 | 19.89 | 0 | 18.51 | 0 | 0 | 0 | 0 | 0 | 15.61 | 45.99 | 0 | 0 | 100 | 0 | 0 | 1903 | -0.78 |  | Song et al. 2011 | 201 | 16/10/23 | sio2al2o3mgocao | 10198
staffmnkmcph_19.9_0_18.5_0_0_0_0_0_15.6_46_0_0 | 19.89 | 0 | 18.51 | 0 | 0 | 0 | 0 | 0 | 15.61 | 45.99 | 0 | 0 | 100 | 0 | 0 | 1903 | -0.78 |  | Song et al. 2011 | 201 | 16/10/23 | sio2al2o3mgocao | 10199
staffmnkmcph_19.9_0_18.5_0_0_0_0_0_15.6_46_0_0 | 19.89 | 0 | 18.51 | 0 | 0 | 0 | 0 | 0 | 15.61 | 45.99 | 0 | 0 | 100 | 0 | 0 | 1903 | -0.77 |  | Song et al. 2011 | 201 | 16/10/23 | sio2al2o3mgocao | 10200
staffmnkmcph_16.7_0_18.5_0_0_0_0_0_15.6_49.3_0_0 | 16.71 | 0 | 18.47 | 0 | 0 | 0 | 0 | 0 | 15.57 | 49.25 | 0 | 0 | 100 | 0 | 0 | 1751 | -0.43 |  | Song et al. 2011 | 202 | 16/10/23 | sio2al2o3mgocao | 10201
staffmnkmcph_16.7_0_18.5_0_0_0_0_0_15.6_49.3_0_0 | 16.71 | 0 | 18.47 | 0 | 0 | 0 | 0 | 0 | 15.57 | 49.25 | 0 | 0 | 100 | 0 | 0 | 1751 | -0.42 |  | Song et al. 2011 | 202 | 16/10/23 | sio2al2o3mgocao | 10202
staffmnkmcph_16.7_0_18.5_0_0_0_0_0_15.6_49.3_0_0 | 16.71 | 0 | 18.47 | 0 | 0 | 0 | 0 | 0 | 15.57 | 49.25 | 0 | 0 | 100 | 0 | 0 | 1751 | -0.42 |  | Song et al. 2011 | 202 | 16/10/23 | sio2al2o3mgocao | 10203
staffmnkmcph_16.7_0_18.5_0_0_0_0_0_15.6_49.3_0_0 | 16.71 | 0 | 18.47 | 0 | 0 | 0 | 0 | 0 | 15.57 | 49.25 | 0 | 0 | 100 | 0 | 0 | 1764 | -0.47 |  | Song et al. 2011 | 202 | 16/10/23 | sio2al2o3mgocao | 10204
staffmnkmcph_16.7_0_18.5_0_0_0_0_0_15.6_49.3_0_0 | 16.71 | 0 | 18.47 | 0 | 0 | 0 | 0 | 0 | 15.57 | 49.25 | 0 | 0 | 100 | 0 | 0 | 1764 | -0.46 |  | Song et al. 2011 | 202 | 16/10/23 | sio2al2o3mgocao | 10205
staffmnkmcph_16.7_0_18.5_0_0_0_0_0_15.6_49.3_0_0 | 16.71 | 0 | 18.47 | 0 | 0 | 0 | 0 | 0 | 15.57 | 49.25 | 0 | 0 | 100 | 0 | 0 | 1764 | -0.46 |  | Song et al. 2011 | 202 | 16/10/23 | sio2al2o3mgocao | 10206
staffmnkmcph_16.7_0_18.5_0_0_0_0_0_15.6_49.3_0_0 | 16.71 | 0 | 18.47 | 0 | 0 | 0 | 0 | 0 | 15.57 | 49.25 | 0 | 0 | 100 | 0 | 0 | 1776 | -0.51 |  | Song et al. 2011 | 202 | 16/10/23 | sio2al2o3mgocao | 10207
staffmnkmcph_16.7_0_18.5_0_0_0_0_0_15.6_49.3_0_0 | 16.71 | 0 | 18.47 | 0 | 0 | 0 | 0 | 0 | 15.57 | 49.25 | 0 | 0 | 100 | 0 | 0 | 1776 | -0.51 |  | Song et al. 2011 | 202 | 16/10/23 | sio2al2o3mgocao | 10208
staffmnkmcph_16.7_0_18.5_0_0_0_0_0_15.6_49.3_0_0 | 16.71 | 0 | 18.47 | 0 | 0 | 0 | 0 | 0 | 15.57 | 49.25 | 0 | 0 | 100 | 0 | 0 | 1776 | -0.51 |  | Song et al. 2011 | 202 | 16/10/23 | sio2al2o3mgocao | 10209
staffmnkmcph_16.7_0_18.5_0_0_0_0_0_15.6_49.3_0_0 | 16.71 | 0 | 18.47 | 0 | 0 | 0 | 0 | 0 | 15.57 | 49.25 | 0 | 0 | 100 | 0 | 0 | 1801 | -0.58 |  | Song et al. 2011 | 202 | 16/10/23 | sio2al2o3mgocao | 10210
staffmnkmcph_16.7_0_18.5_0_0_0_0_0_15.6_49.3_0_0 | 16.71 | 0 | 18.47 | 0 | 0 | 0 | 0 | 0 | 15.57 | 49.25 | 0 | 0 | 100 | 0 | 0 | 1801 | -0.57 |  | Song et al. 2011 | 202 | 16/10/23 | sio2al2o3mgocao | 10211
staffmnkmcph_16.7_0_18.5_0_0_0_0_0_15.6_49.3_0_0 | 16.71 | 0 | 18.47 | 0 | 0 | 0 | 0 | 0 | 15.57 | 49.25 | 0 | 0 | 100 | 0 | 0 | 1801 | -0.57 |  | Song et al. 2011 | 202 | 16/10/23 | sio2al2o3mgocao | 10212
staffmnkmcph_16.7_0_18.5_0_0_0_0_0_15.6_49.3_0_0 | 16.71 | 0 | 18.47 | 0 | 0 | 0 | 0 | 0 | 15.57 | 49.25 | 0 | 0 | 100 | 0 | 0 | 1826 | -0.64 |  | Song et al. 2011 | 202 | 16/10/23 | sio2al2o3mgocao | 10213
staffmnkmcph_16.7_0_18.5_0_0_0_0_0_15.6_49.3_0_0 | 16.71 | 0 | 18.47 | 0 | 0 | 0 | 0 | 0 | 15.57 | 49.25 | 0 | 0 | 100 | 0 | 0 | 1826 | -0.65 |  | Song et al. 2011 | 202 | 16/10/23 | sio2al2o3mgocao | 10214
staffmnkmcph_16.7_0_18.5_0_0_0_0_0_15.6_49.3_0_0 | 16.71 | 0 | 18.47 | 0 | 0 | 0 | 0 | 0 | 15.57 | 49.25 | 0 | 0 | 100 | 0 | 0 | 1826 | -0.64 |  | Song et al. 2011 | 202 | 16/10/23 | sio2al2o3mgocao | 10215
staffmnkmcph_16.7_0_18.5_0_0_0_0_0_15.6_49.3_0_0 | 16.71 | 0 | 18.47 | 0 | 0 | 0 | 0 | 0 | 15.57 | 49.25 | 0 | 0 | 100 | 0 | 0 | 1851 | -0.69 |  | Song et al. 2011 | 202 | 16/10/23 | sio2al2o3mgocao | 10216
staffmnkmcph_16.7_0_18.5_0_0_0_0_0_15.6_49.3_0_0 | 16.71 | 0 | 18.47 | 0 | 0 | 0 | 0 | 0 | 15.57 | 49.25 | 0 | 0 | 100 | 0 | 0 | 1851 | -0.69 |  | Song et al. 2011 | 202 | 16/10/23 | sio2al2o3mgocao | 10217
staffmnkmcph_16.7_0_18.5_0_0_0_0_0_15.6_49.3_0_0 | 16.71 | 0 | 18.47 | 0 | 0 | 0 | 0 | 0 | 15.57 | 49.25 | 0 | 0 | 100 | 0 | 0 | 1851 | -0.69 |  | Song et al. 2011 | 202 | 16/10/23 | sio2al2o3mgocao | 10218
staffmnkmcph_16.7_0_18.5_0_0_0_0_0_15.6_49.3_0_0 | 16.71 | 0 | 18.47 | 0 | 0 | 0 | 0 | 0 | 15.57 | 49.25 | 0 | 0 | 100 | 0 | 0 | 1877 | -0.78 |  | Song et al. 2011 | 202 | 16/10/23 | sio2al2o3mgocao | 10219
staffmnkmcph_16.7_0_18.5_0_0_0_0_0_15.6_49.3_0_0 | 16.71 | 0 | 18.47 | 0 | 0 | 0 | 0 | 0 | 15.57 | 49.25 | 0 | 0 | 100 | 0 | 0 | 1877 | -0.78 |  | Song et al. 2011 | 202 | 16/10/23 | sio2al2o3mgocao | 10220
staffmnkmcph_16.7_0_18.5_0_0_0_0_0_15.6_49.3_0_0 | 16.71 | 0 | 18.47 | 0 | 0 | 0 | 0 | 0 | 15.57 | 49.25 | 0 | 0 | 100 | 0 | 0 | 1877 | -0.78 |  | Song et al. 2011 | 202 | 16/10/23 | sio2al2o3mgocao | 10221
staffmnkmcph_16.7_0_18.5_0_0_0_0_0_15.6_49.3_0_0 | 16.71 | 0 | 18.47 | 0 | 0 | 0 | 0 | 0 | 15.57 | 49.25 | 0 | 0 | 100 | 0 | 0 | 1903 | -0.83 |  | Song et al. 2011 | 202 | 16/10/23 | sio2al2o3mgocao | 10222
staffmnkmcph_16.7_0_18.5_0_0_0_0_0_15.6_49.3_0_0 | 16.71 | 0 | 18.47 | 0 | 0 | 0 | 0 | 0 | 15.57 | 49.25 | 0 | 0 | 100 | 0 | 0 | 1903 | -0.83 |  | Song et al. 2011 | 202 | 16/10/23 | sio2al2o3mgocao | 10223
staffmnkmcph_16.7_0_18.5_0_0_0_0_0_15.6_49.3_0_0 | 16.71 | 0 | 18.47 | 0 | 0 | 0 | 0 | 0 | 15.57 | 49.25 | 0 | 0 | 100 | 0 | 0 | 1903 | -0.83 |  | Song et al. 2011 | 202 | 16/10/23 | sio2al2o3mgocao | 10224
staffmnkmcph_19.4_0_15_0_0_0_0_0_15.2_50.3_0_0 | 19.4 | 0 | 15.04 | 0 | 0 | 0 | 0 | 0 | 15.22 | 50.33 | 0 | 0 | 99.99 | 0 | 0 | 1776 | -0.56 |  | Song et al. 2011 | 203 | 16/10/23 | sio2al2o3mgocao | 10225
staffmnkmcph_19.4_0_15_0_0_0_0_0_15.2_50.3_0_0 | 19.4 | 0 | 15.04 | 0 | 0 | 0 | 0 | 0 | 15.22 | 50.33 | 0 | 0 | 99.99 | 0 | 0 | 1776 | -0.56 |  | Song et al. 2011 | 203 | 16/10/23 | sio2al2o3mgocao | 10226
staffmnkmcph_19.4_0_15_0_0_0_0_0_15.2_50.3_0_0 | 19.4 | 0 | 15.04 | 0 | 0 | 0 | 0 | 0 | 15.22 | 50.33 | 0 | 0 | 99.99 | 0 | 0 | 1776 | -0.56 |  | Song et al. 2011 | 203 | 16/10/23 | sio2al2o3mgocao | 10227
staffmnkmcph_19.4_0_15_0_0_0_0_0_15.2_50.3_0_0 | 19.4 | 0 | 15.04 | 0 | 0 | 0 | 0 | 0 | 15.22 | 50.33 | 0 | 0 | 99.99 | 0 | 0 | 1790 | -0.62 |  | Song et al. 2011 | 203 | 16/10/23 | sio2al2o3mgocao | 10228
staffmnkmcph_19.4_0_15_0_0_0_0_0_15.2_50.3_0_0 | 19.4 | 0 | 15.04 | 0 | 0 | 0 | 0 | 0 | 15.22 | 50.33 | 0 | 0 | 99.99 | 0 | 0 | 1790 | -0.62 |  | Song et al. 2011 | 203 | 16/10/23 | sio2al2o3mgocao | 10229
staffmnkmcph_19.4_0_15_0_0_0_0_0_15.2_50.3_0_0 | 19.4 | 0 | 15.04 | 0 | 0 | 0 | 0 | 0 | 15.22 | 50.33 | 0 | 0 | 99.99 | 0 | 0 | 1790 | -0.61 |  | Song et al. 2011 | 203 | 16/10/23 | sio2al2o3mgocao | 10230
staffmnkmcph_19.4_0_15_0_0_0_0_0_15.2_50.3_0_0 | 19.4 | 0 | 15.04 | 0 | 0 | 0 | 0 | 0 | 15.22 | 50.33 | 0 | 0 | 99.99 | 0 | 0 | 1799 | -0.63 |  | Song et al. 2011 | 203 | 16/10/23 | sio2al2o3mgocao | 10231
staffmnkmcph_19.4_0_15_0_0_0_0_0_15.2_50.3_0_0 | 19.4 | 0 | 15.04 | 0 | 0 | 0 | 0 | 0 | 15.22 | 50.33 | 0 | 0 | 99.99 | 0 | 0 | 1799 | -0.64 |  | Song et al. 2011 | 203 | 16/10/23 | sio2al2o3mgocao | 10232
staffmnkmcph_19.4_0_15_0_0_0_0_0_15.2_50.3_0_0 | 19.4 | 0 | 15.04 | 0 | 0 | 0 | 0 | 0 | 15.22 | 50.33 | 0 | 0 | 99.99 | 0 | 0 | 1799 | -0.63 |  | Song et al. 2011 | 203 | 16/10/23 | sio2al2o3mgocao | 10233
staffmnkmcph_19.4_0_15_0_0_0_0_0_15.2_50.3_0_0 | 19.4 | 0 | 15.04 | 0 | 0 | 0 | 0 | 0 | 15.22 | 50.33 | 0 | 0 | 99.99 | 0 | 0 | 1814 | -0.68 |  | Song et al. 2011 | 203 | 16/10/23 | sio2al2o3mgocao | 10234
staffmnkmcph_19.4_0_15_0_0_0_0_0_15.2_50.3_0_0 | 19.4 | 0 | 15.04 | 0 | 0 | 0 | 0 | 0 | 15.22 | 50.33 | 0 | 0 | 99.99 | 0 | 0 | 1814 | -0.68 |  | Song et al. 2011 | 203 | 16/10/23 | sio2al2o3mgocao | 10235
staffmnkmcph_19.4_0_15_0_0_0_0_0_15.2_50.3_0_0 | 19.4 | 0 | 15.04 | 0 | 0 | 0 | 0 | 0 | 15.22 | 50.33 | 0 | 0 | 99.99 | 0 | 0 | 1814 | -0.68 |  | Song et al. 2011 | 203 | 16/10/23 | sio2al2o3mgocao | 10236
staffmnkmcph_19.4_0_15_0_0_0_0_0_15.2_50.3_0_0 | 19.4 | 0 | 15.04 | 0 | 0 | 0 | 0 | 0 | 15.22 | 50.33 | 0 | 0 | 99.99 | 0 | 0 | 1824 | -0.69 |  | Song et al. 2011 | 203 | 16/10/23 | sio2al2o3mgocao | 10237
staffmnkmcph_19.4_0_15_0_0_0_0_0_15.2_50.3_0_0 | 19.4 | 0 | 15.04 | 0 | 0 | 0 | 0 | 0 | 15.22 | 50.33 | 0 | 0 | 99.99 | 0 | 0 | 1824 | -0.69 |  | Song et al. 2011 | 203 | 16/10/23 | sio2al2o3mgocao | 10238
staffmnkmcph_19.4_0_15_0_0_0_0_0_15.2_50.3_0_0 | 19.4 | 0 | 15.04 | 0 | 0 | 0 | 0 | 0 | 15.22 | 50.33 | 0 | 0 | 99.99 | 0 | 0 | 1824 | -0.69 |  | Song et al. 2011 | 203 | 16/10/23 | sio2al2o3mgocao | 10239
staffmnkmcph_19.4_0_15_0_0_0_0_0_15.2_50.3_0_0 | 19.4 | 0 | 15.04 | 0 | 0 | 0 | 0 | 0 | 15.22 | 50.33 | 0 | 0 | 99.99 | 0 | 0 | 1840 | -0.74 |  | Song et al. 2011 | 203 | 16/10/23 | sio2al2o3mgocao | 10240
staffmnkmcph_19.4_0_15_0_0_0_0_0_15.2_50.3_0_0 | 19.4 | 0 | 15.04 | 0 | 0 | 0 | 0 | 0 | 15.22 | 50.33 | 0 | 0 | 99.99 | 0 | 0 | 1840 | -0.74 |  | Song et al. 2011 | 203 | 16/10/23 | sio2al2o3mgocao | 10241
staffmnkmcph_19.4_0_15_0_0_0_0_0_15.2_50.3_0_0 | 19.4 | 0 | 15.04 | 0 | 0 | 0 | 0 | 0 | 15.22 | 50.33 | 0 | 0 | 99.99 | 0 | 0 | 1840 | -0.74 |  | Song et al. 2011 | 203 | 16/10/23 | sio2al2o3mgocao | 10242
staffmnkmcph_19.4_0_15_0_0_0_0_0_15.2_50.3_0_0 | 19.4 | 0 | 15.04 | 0 | 0 | 0 | 0 | 0 | 15.22 | 50.33 | 0 | 0 | 99.99 | 0 | 0 | 1864 | -0.8 |  | Song et al. 2011 | 203 | 16/10/23 | sio2al2o3mgocao | 10243
staffmnkmcph_19.4_0_15_0_0_0_0_0_15.2_50.3_0_0 | 19.4 | 0 | 15.04 | 0 | 0 | 0 | 0 | 0 | 15.22 | 50.33 | 0 | 0 | 99.99 | 0 | 0 | 1864 | -0.8 |  | Song et al. 2011 | 203 | 16/10/23 | sio2al2o3mgocao | 10244
staffmnkmcph_19.4_0_15_0_0_0_0_0_15.2_50.3_0_0 | 19.4 | 0 | 15.04 | 0 | 0 | 0 | 0 | 0 | 15.22 | 50.33 | 0 | 0 | 99.99 | 0 | 0 | 1864 | -0.8 |  | Song et al. 2011 | 203 | 16/10/23 | sio2al2o3mgocao | 10245
staffmnkmcph_19.4_0_15_0_0_0_0_0_15.2_50.3_0_0 | 19.4 | 0 | 15.04 | 0 | 0 | 0 | 0 | 0 | 15.22 | 50.33 | 0 | 0 | 99.99 | 0 | 0 | 1890 | -0.86 |  | Song et al. 2011 | 203 | 16/10/23 | sio2al2o3mgocao | 10246
staffmnkmcph_19.4_0_15_0_0_0_0_0_15.2_50.3_0_0 | 19.4 | 0 | 15.04 | 0 | 0 | 0 | 0 | 0 | 15.22 | 50.33 | 0 | 0 | 99.99 | 0 | 0 | 1890 | -0.86 |  | Song et al. 2011 | 203 | 16/10/23 | sio2al2o3mgocao | 10247
staffmnkmcph_19.4_0_15_0_0_0_0_0_15.2_50.3_0_0 | 19.4 | 0 | 15.04 | 0 | 0 | 0 | 0 | 0 | 15.22 | 50.33 | 0 | 0 | 99.99 | 0 | 0 | 1890 | -0.86 |  | Song et al. 2011 | 203 | 16/10/23 | sio2al2o3mgocao | 10248
staffmnkmcph_19.4_0_15_0_0_0_0_0_15.2_50.3_0_0 | 19.4 | 0 | 15.04 | 0 | 0 | 0 | 0 | 0 | 15.22 | 50.33 | 0 | 0 | 99.99 | 0 | 0 | 1720 | -0.33 |  | Song et al. 2011 | 203 | 16/10/23 | sio2al2o3mgocao | 10249
staffmnkmcph_22.5_0_15.1_0_0_0_0_0_15.3_47.2_0_0 | 22.52 | 0 | 15.08 | 0 | 0 | 0 | 0 | 0 | 15.26 | 47.15 | 0 | 0 | 100.01 | 0 | 0 | 1720 | -0.33 |  | Song et al. 2011 | 204 | 16/10/23 | sio2al2o3mgocao | 10250
staffmnkmcph_22.5_0_15.1_0_0_0_0_0_15.3_47.2_0_0 | 22.52 | 0 | 15.08 | 0 | 0 | 0 | 0 | 0 | 15.26 | 47.15 | 0 | 0 | 100.01 | 0 | 0 | 1720 | -0.33 |  | Song et al. 2011 | 204 | 16/10/23 | sio2al2o3mgocao | 10251
staffmnkmcph_22.5_0_15.1_0_0_0_0_0_15.3_47.2_0_0 | 22.52 | 0 | 15.08 | 0 | 0 | 0 | 0 | 0 | 15.26 | 47.15 | 0 | 0 | 100.01 | 0 | 0 | 1745 | -0.4 |  | Song et al. 2011 | 204 | 16/10/23 | sio2al2o3mgocao | 10252
staffmnkmcph_22.5_0_15.1_0_0_0_0_0_15.3_47.2_0_0 | 22.52 | 0 | 15.08 | 0 | 0 | 0 | 0 | 0 | 15.26 | 47.15 | 0 | 0 | 100.01 | 0 | 0 | 1745 | -0.41 |  | Song et al. 2011 | 204 | 16/10/23 | sio2al2o3mgocao | 10253
staffmnkmcph_22.5_0_15.1_0_0_0_0_0_15.3_47.2_0_0 | 22.52 | 0 | 15.08 | 0 | 0 | 0 | 0 | 0 | 15.26 | 47.15 | 0 | 0 | 100.01 | 0 | 0 | 1745 | -0.4 |  | Song et al. 2011 | 204 | 16/10/23 | sio2al2o3mgocao | 10254
staffmnkmcph_22.5_0_15.1_0_0_0_0_0_15.3_47.2_0_0 | 22.52 | 0 | 15.08 | 0 | 0 | 0 | 0 | 0 | 15.26 | 47.15 | 0 | 0 | 100.01 | 0 | 0 | 1769 | -0.49 |  | Song et al. 2011 | 204 | 16/10/23 | sio2al2o3mgocao | 10255
staffmnkmcph_22.5_0_15.1_0_0_0_0_0_15.3_47.2_0_0 | 22.52 | 0 | 15.08 | 0 | 0 | 0 | 0 | 0 | 15.26 | 47.15 | 0 | 0 | 100.01 | 0 | 0 | 1769 | -0.49 |  | Song et al. 2011 | 204 | 16/10/23 | sio2al2o3mgocao | 10256
staffmnkmcph_22.5_0_15.1_0_0_0_0_0_15.3_47.2_0_0 | 22.52 | 0 | 15.08 | 0 | 0 | 0 | 0 | 0 | 15.26 | 47.15 | 0 | 0 | 100.01 | 0 | 0 | 1769 | -0.49 |  | Song et al. 2011 | 204 | 16/10/23 | sio2al2o3mgocao | 10257
staffmnkmcph_22.5_0_15.1_0_0_0_0_0_15.3_47.2_0_0 | 22.52 | 0 | 15.08 | 0 | 0 | 0 | 0 | 0 | 15.26 | 47.15 | 0 | 0 | 100.01 | 0 | 0 | 1796 | -0.55 |  | Song et al. 2011 | 204 | 16/10/23 | sio2al2o3mgocao | 10258
staffmnkmcph_22.5_0_15.1_0_0_0_0_0_15.3_47.2_0_0 | 22.52 | 0 | 15.08 | 0 | 0 | 0 | 0 | 0 | 15.26 | 47.15 | 0 | 0 | 100.01 | 0 | 0 | 1796 | -0.55 |  | Song et al. 2011 | 204 | 16/10/23 | sio2al2o3mgocao | 10259
staffmnkmcph_22.5_0_15.1_0_0_0_0_0_15.3_47.2_0_0 | 22.52 | 0 | 15.08 | 0 | 0 | 0 | 0 | 0 | 15.26 | 47.15 | 0 | 0 | 100.01 | 0 | 0 | 1796 | -0.55 |  | Song et al. 2011 | 204 | 16/10/23 | sio2al2o3mgocao | 10260
staffmnkmcph_22.5_0_15.1_0_0_0_0_0_15.3_47.2_0_0 | 22.52 | 0 | 15.08 | 0 | 0 | 0 | 0 | 0 | 15.26 | 47.15 | 0 | 0 | 100.01 | 0 | 0 | 1820 | -0.63 |  | Song et al. 2011 | 204 | 16/10/23 | sio2al2o3mgocao | 10261
staffmnkmcph_22.5_0_15.1_0_0_0_0_0_15.3_47.2_0_0 | 22.52 | 0 | 15.08 | 0 | 0 | 0 | 0 | 0 | 15.26 | 47.15 | 0 | 0 | 100.01 | 0 | 0 | 1820 | -0.63 |  | Song et al. 2011 | 204 | 16/10/23 | sio2al2o3mgocao | 10262
staffmnkmcph_22.5_0_15.1_0_0_0_0_0_15.3_47.2_0_0 | 22.52 | 0 | 15.08 | 0 | 0 | 0 | 0 | 0 | 15.26 | 47.15 | 0 | 0 | 100.01 | 0 | 0 | 1820 | -0.62 |  | Song et al. 2011 | 204 | 16/10/23 | sio2al2o3mgocao | 10263
staffmnkmcph_22.5_0_15.1_0_0_0_0_0_15.3_47.2_0_0 | 22.52 | 0 | 15.08 | 0 | 0 | 0 | 0 | 0 | 15.26 | 47.15 | 0 | 0 | 100.01 | 0 | 0 | 1845 | -0.67 |  | Song et al. 2011 | 204 | 16/10/23 | sio2al2o3mgocao | 10264
staffmnkmcph_22.5_0_15.1_0_0_0_0_0_15.3_47.2_0_0 | 22.52 | 0 | 15.08 | 0 | 0 | 0 | 0 | 0 | 15.26 | 47.15 | 0 | 0 | 100.01 | 0 | 0 | 1845 | -0.67 |  | Song et al. 2011 | 204 | 16/10/23 | sio2al2o3mgocao | 10265
staffmnkmcph_22.5_0_15.1_0_0_0_0_0_15.3_47.2_0_0 | 22.52 | 0 | 15.08 | 0 | 0 | 0 | 0 | 0 | 15.26 | 47.15 | 0 | 0 | 100.01 | 0 | 0 | 1845 | -0.67 |  | Song et al. 2011 | 204 | 16/10/23 | sio2al2o3mgocao | 10266
staffmnkmcph_22.5_0_15.1_0_0_0_0_0_15.3_47.2_0_0 | 22.52 | 0 | 15.08 | 0 | 0 | 0 | 0 | 0 | 15.26 | 47.15 | 0 | 0 | 100.01 | 0 | 0 | 1867 | -0.75 |  | Song et al. 2011 | 204 | 16/10/23 | sio2al2o3mgocao | 10267
staffmnkmcph_22.5_0_15.1_0_0_0_0_0_15.3_47.2_0_0 | 22.52 | 0 | 15.08 | 0 | 0 | 0 | 0 | 0 | 15.26 | 47.15 | 0 | 0 | 100.01 | 0 | 0 | 1867 | -0.75 |  | Song et al. 2011 | 204 | 16/10/23 | sio2al2o3mgocao | 10268
staffmnkmcph_22.5_0_15.1_0_0_0_0_0_15.3_47.2_0_0 | 22.52 | 0 | 15.08 | 0 | 0 | 0 | 0 | 0 | 15.26 | 47.15 | 0 | 0 | 100.01 | 0 | 0 | 1867 | -0.75 |  | Song et al. 2011 | 204 | 16/10/23 | sio2al2o3mgocao | 10269
staffmnkmcph_22.5_0_15.1_0_0_0_0_0_15.3_47.2_0_0 | 22.52 | 0 | 15.08 | 0 | 0 | 0 | 0 | 0 | 15.26 | 47.15 | 0 | 0 | 100.01 | 0 | 0 | 1894 | -0.81 |  | Song et al. 2011 | 204 | 16/10/23 | sio2al2o3mgocao | 10270
staffmnkmcph_22.5_0_15.1_0_0_0_0_0_15.3_47.2_0_0 | 22.52 | 0 | 15.08 | 0 | 0 | 0 | 0 | 0 | 15.26 | 47.15 | 0 | 0 | 100.01 | 0 | 0 | 1894 | -0.81 |  | Song et al. 2011 | 204 | 16/10/23 | sio2al2o3mgocao | 10271
staffmnkmcph_22.5_0_15.1_0_0_0_0_0_15.3_47.2_0_0 | 22.52 | 0 | 15.08 | 0 | 0 | 0 | 0 | 0 | 15.26 | 47.15 | 0 | 0 | 100.01 | 0 | 0 | 1894 | -0.8 |  | Song et al. 2011 | 204 | 16/10/23 | sio2al2o3mgocao | 10272
staffmnkmcph_27.1_17.5_9.3_0_0_0_0_0_14.2_32_0_0 | 27.12 | 17.45 | 9.32 | 0 | 0 | 0 | 0 | 0 | 14.16 | 31.95 | 0 | 0 | 100 | 0 | 0 | 1500 | -0.9 |  | Yang et al. 2021 | A1 | 16/10/23 | sio2tio2al2o3mgocao | 10273
staffmnkmcph_27.1_17.5_9.3_0_0_0_0_0_14.2_32_0_0 | 27.12 | 17.45 | 9.32 | 0 | 0 | 0 | 0 | 0 | 14.16 | 31.95 | 0 | 0 | 100 | 0 | 0 | 1480 | -0.84 |  | Yang et al. 2021 | A1 | 16/10/23 | sio2tio2al2o3mgocao | 10274
staffmnkmcph_27.1_17.5_9.3_0_0_0_0_0_14.2_32_0_0 | 27.12 | 17.45 | 9.32 | 0 | 0 | 0 | 0 | 0 | 14.16 | 31.95 | 0 | 0 | 100 | 0 | 0 | 1460 | -0.79 |  | Yang et al. 2021 | A1 | 16/10/23 | sio2tio2al2o3mgocao | 10275
staffmnkmcph_27.1_17.5_9.3_0_0_0_0_0_14.2_32_0_0 | 27.12 | 17.45 | 9.32 | 0 | 0 | 0 | 0 | 0 | 14.16 | 31.95 | 0 | 0 | 100 | 0 | 0 | 1440 | -0.74 |  | Yang et al. 2021 | A1 | 16/10/23 | sio2tio2al2o3mgocao | 10276
staffmnkmcph_27.1_17.5_9.3_0_0_0_0_0_14.2_32_0_0 | 27.12 | 17.45 | 9.32 | 0 | 0 | 0 | 0 | 0 | 14.16 | 31.95 | 0 | 0 | 100 | 0 | 0 | 1420 | -0.68 |  | Yang et al. 2021 | A1 | 16/10/23 | sio2tio2al2o3mgocao | 10277
staffmnkmcph_26.3_19.2_9.4_0_0_0_0_0_14.2_31_0_0 | 26.27 | 19.15 | 9.38 | 0 | 0 | 0 | 0 | 0 | 14.24 | 30.96 | 0 | 0 | 100 | 0 | 0 | 1500 | -0.93 |  | Yang et al. 2021 | A2 | 16/10/23 | sio2tio2al2o3mgocao | 10278
staffmnkmcph_26.3_19.2_9.4_0_0_0_0_0_14.2_31_0_0 | 26.27 | 19.15 | 9.38 | 0 | 0 | 0 | 0 | 0 | 14.24 | 30.96 | 0 | 0 | 100 | 0 | 0 | 1480 | -0.91 |  | Yang et al. 2021 | A2 | 16/10/23 | sio2tio2al2o3mgocao | 10279
staffmnkmcph_26.3_19.2_9.4_0_0_0_0_0_14.2_31_0_0 | 26.27 | 19.15 | 9.38 | 0 | 0 | 0 | 0 | 0 | 14.24 | 30.96 | 0 | 0 | 100 | 0 | 0 | 1460 | -0.84 |  | Yang et al. 2021 | A2 | 16/10/23 | sio2tio2al2o3mgocao | 10280
staffmnkmcph_26.3_19.2_9.4_0_0_0_0_0_14.2_31_0_0 | 26.27 | 19.15 | 9.38 | 0 | 0 | 0 | 0 | 0 | 14.24 | 30.96 | 0 | 0 | 100 | 0 | 0 | 1440 | -0.8 |  | Yang et al. 2021 | A2 | 16/10/23 | sio2tio2al2o3mgocao | 10281
staffmnkmcph_26.3_19.2_9.4_0_0_0_0_0_14.2_31_0_0 | 26.27 | 19.15 | 9.38 | 0 | 0 | 0 | 0 | 0 | 14.24 | 30.96 | 0 | 0 | 100 | 0 | 0 | 1420 | -0.74 |  | Yang et al. 2021 | A2 | 16/10/23 | sio2tio2al2o3mgocao | 10282
staffmnkmcph_25.4_20.9_9.4_0_0_0_0_0_14.3_30_0_0 | 25.41 | 20.87 | 9.44 | 0 | 0 | 0 | 0 | 0 | 14.33 | 29.95 | 0 | 0 | 100 | 0 | 0 | 1500 | -0.97 |  | Yang et al. 2021 | A3 | 16/10/23 | sio2tio2al2o3mgocao | 10283
staffmnkmcph_25.4_20.9_9.4_0_0_0_0_0_14.3_30_0_0 | 25.41 | 20.87 | 9.44 | 0 | 0 | 0 | 0 | 0 | 14.33 | 29.95 | 0 | 0 | 100 | 0 | 0 | 1480 | -0.92 |  | Yang et al. 2021 | A3 | 16/10/23 | sio2tio2al2o3mgocao | 10284
staffmnkmcph_25.4_20.9_9.4_0_0_0_0_0_14.3_30_0_0 | 25.41 | 20.87 | 9.44 | 0 | 0 | 0 | 0 | 0 | 14.33 | 29.95 | 0 | 0 | 100 | 0 | 0 | 1460 | -0.85 |  | Yang et al. 2021 | A3 | 16/10/23 | sio2tio2al2o3mgocao | 10285
staffmnkmcph_25.4_20.9_9.4_0_0_0_0_0_14.3_30_0_0 | 25.41 | 20.87 | 9.44 | 0 | 0 | 0 | 0 | 0 | 14.33 | 29.95 | 0 | 0 | 100 | 0 | 0 | 1440 | -0.82 |  | Yang et al. 2021 | A3 | 16/10/23 | sio2tio2al2o3mgocao | 10286
staffmnkmcph_25.4_20.9_9.4_0_0_0_0_0_14.3_30_0_0 | 25.41 | 20.87 | 9.44 | 0 | 0 | 0 | 0 | 0 | 14.33 | 29.95 | 0 | 0 | 100 | 0 | 0 | 1420 | -0.78 |  | Yang et al. 2021 | A3 | 16/10/23 | sio2tio2al2o3mgocao | 10287
staffmnkmcph_24.5_22.6_9.5_0_0_0_0_0_14.4_28.9_0_0 | 24.54 | 22.61 | 9.5 | 0 | 0 | 0 | 0 | 0 | 14.42 | 28.93 | 0 | 0 | 100 | 0 | 0 | 1500 | -1 |  | Yang et al. 2021 | A4 | 16/10/23 | sio2tio2al2o3mgocao | 10288
staffmnkmcph_24.5_22.6_9.5_0_0_0_0_0_14.4_28.9_0_0 | 24.54 | 22.61 | 9.5 | 0 | 0 | 0 | 0 | 0 | 14.42 | 28.93 | 0 | 0 | 100 | 0 | 0 | 1480 | -0.94 |  | Yang et al. 2021 | A4 | 16/10/23 | sio2tio2al2o3mgocao | 10289
staffmnkmcph_24.5_22.6_9.5_0_0_0_0_0_14.4_28.9_0_0 | 24.54 | 22.61 | 9.5 | 0 | 0 | 0 | 0 | 0 | 14.42 | 28.93 | 0 | 0 | 100 | 0 | 0 | 1460 | -0.9 |  | Yang et al. 2021 | A4 | 16/10/23 | sio2tio2al2o3mgocao | 10290
staffmnkmcph_24.5_22.6_9.5_0_0_0_0_0_14.4_28.9_0_0 | 24.54 | 22.61 | 9.5 | 0 | 0 | 0 | 0 | 0 | 14.42 | 28.93 | 0 | 0 | 100 | 0 | 0 | 1440 | -0.88 |  | Yang et al. 2021 | A4 | 16/10/23 | sio2tio2al2o3mgocao | 10291
staffmnkmcph_24.5_22.6_9.5_0_0_0_0_0_14.4_28.9_0_0 | 24.54 | 22.61 | 9.5 | 0 | 0 | 0 | 0 | 0 | 14.42 | 28.93 | 0 | 0 | 100 | 0 | 0 | 1420 | -0.82 |  | Yang et al. 2021 | A4 | 16/10/23 | sio2tio2al2o3mgocao | 10292
staffmnkmcph_80.7_0.1_9.8_0.6_0_0_3.1_4.7_0.3_0.7_0_0 | 80.71 | 0.08 | 9.81 | 0.63 | 0 | 0 | 3.12 | 4.71 | 0.28 | 0.67 | 0 | 0 | 100.01 | 0 | 0 | 1060.2 | 12.71 |  | Whittington et al. 2009A | HP26 | 16/10/23 | sio2tio2al2o3feona2ok2omgocao | 10293
staffmnkmcph_80.7_0.1_9.8_0.6_0_0_3.1_4.7_0.3_0.7_0_0 | 80.71 | 0.08 | 9.81 | 0.63 | 0 | 0 | 3.12 | 4.71 | 0.28 | 0.67 | 0 | 0 | 100.01 | 0 | 0 | 1076.2 | 12.34 |  | Whittington et al. 2009A | HP26 | 16/10/23 | sio2tio2al2o3feona2ok2omgocao | 10294
staffmnkmcph_80.7_0.1_9.8_0.6_0_0_3.1_4.7_0.3_0.7_0_0 | 80.71 | 0.08 | 9.81 | 0.63 | 0 | 0 | 3.12 | 4.71 | 0.28 | 0.67 | 0 | 0 | 100.01 | 0 | 0 | 1096.4 | 11.93 |  | Whittington et al. 2009A | HP26 | 16/10/23 | sio2tio2al2o3feona2ok2omgocao | 10295
staffmnkmcph_80.7_0.1_9.8_0.6_0_0_3.1_4.7_0.3_0.7_0_0 | 80.71 | 0.08 | 9.81 | 0.63 | 0 | 0 | 3.12 | 4.71 | 0.28 | 0.67 | 0 | 0 | 100.01 | 0 | 0 | 1107 | 11.76 |  | Whittington et al. 2009A | HP26 | 16/10/23 | sio2tio2al2o3feona2ok2omgocao | 10296
staffmnkmcph_80.7_0.1_9.8_0.6_0_0_3.1_4.7_0.3_0.7_0_0 | 80.71 | 0.08 | 9.81 | 0.63 | 0 | 0 | 3.12 | 4.71 | 0.28 | 0.67 | 0 | 0 | 100.01 | 0 | 0 | 1116.7 | 11.53 |  | Whittington et al. 2009A | HP26 | 16/10/23 | sio2tio2al2o3feona2ok2omgocao | 10297
staffmnkmcph_80.7_0.1_9.8_0.6_0_0_3.1_4.7_0.3_0.7_0_0 | 80.71 | 0.08 | 9.81 | 0.63 | 0 | 0 | 3.12 | 4.71 | 0.28 | 0.67 | 0 | 0 | 100.01 | 0 | 0 | 1126.9 | 11.37 |  | Whittington et al. 2009A | HP26 | 16/10/23 | sio2tio2al2o3feona2ok2omgocao | 10298
staffmnkmcph_80.7_0.1_9.8_0.6_0_0_3.1_4.7_0.3_0.7_0_0 | 80.71 | 0.08 | 9.81 | 0.63 | 0 | 0 | 3.12 | 4.71 | 0.28 | 0.67 | 0 | 0 | 100.01 | 0 | 0 | 1131.1 | 11.29 |  | Whittington et al. 2009A | HP26 | 16/10/23 | sio2tio2al2o3feona2ok2omgocao | 10299
staffmnkmcph_80.7_0.1_9.8_0.6_0_0_3.1_4.7_0.3_0.7_0_0 | 80.71 | 0.08 | 9.81 | 0.63 | 0 | 0 | 3.12 | 4.71 | 0.28 | 0.67 | 0 | 0 | 100.01 | 0 | 0 | 1136.6 | 11.14 |  | Whittington et al. 2009A | HP26 | 16/10/23 | sio2tio2al2o3feona2ok2omgocao | 10300
staffmnkmcph_80.7_0.1_9.8_0.6_0_0_3.1_4.7_0.3_0.7_0_0 | 80.71 | 0.08 | 9.81 | 0.63 | 0 | 0 | 3.12 | 4.71 | 0.28 | 0.67 | 0 | 0 | 100.01 | 0 | 0 | 1146.8 | 11 |  | Whittington et al. 2009A | HP26 | 16/10/23 | sio2tio2al2o3feona2ok2omgocao | 10301
staffmnkmcph_80.7_0.1_9.8_0.6_0_0_3.1_4.7_0.3_0.7_0_0 | 80.71 | 0.08 | 9.81 | 0.63 | 0 | 0 | 3.12 | 4.71 | 0.28 | 0.67 | 0 | 0 | 100.01 | 0 | 0 | 1151.1 | 10.94 |  | Whittington et al. 2009A | HP26 | 16/10/23 | sio2tio2al2o3feona2ok2omgocao | 10302
staffmnkmcph_80.7_0.1_9.8_0.6_0_0_3.1_4.7_0.3_0.7_0_0 | 80.71 | 0.08 | 9.81 | 0.63 | 0 | 0 | 3.12 | 4.71 | 0.28 | 0.67 | 0 | 0 | 100.01 | 0 | 0 | 1161.6 | 10.73 |  | Whittington et al. 2009A | HP26 | 16/10/23 | sio2tio2al2o3feona2ok2omgocao | 10303
staffmnkmcph_80.7_0.1_9.8_0.6_0_0_3.1_4.7_0.3_0.7_0_0 | 80.71 | 0.08 | 9.81 | 0.63 | 0 | 0 | 3.12 | 4.71 | 0.28 | 0.67 | 0 | 0 | 100.01 | 0 | 0 | 1160.1 | 10.72 |  | Whittington et al. 2009A | HP26 | 16/10/23 | sio2tio2al2o3feona2ok2omgocao | 10304
staffmnkmcph_80.7_0.1_9.8_0.6_0_0_3.1_4.7_0.3_0.7_0_0 | 80.71 | 0.08 | 9.81 | 0.63 | 0 | 0 | 3.12 | 4.71 | 0.28 | 0.67 | 0 | 0 | 100.01 | 0 | 0 | 1166.5 | 10.65 |  | Whittington et al. 2009A | HP26 | 16/10/23 | sio2tio2al2o3feona2ok2omgocao | 10305
staffmnkmcph_80.7_0.1_9.8_0.6_0_0_3.1_4.7_0.3_0.7_0_0 | 80.71 | 0.08 | 9.81 | 0.63 | 0 | 0 | 3.12 | 4.71 | 0.28 | 0.67 | 0 | 0 | 100.01 | 0 | 0 | 1167.1 | 10.65 |  | Whittington et al. 2009A | HP26 | 16/10/23 | sio2tio2al2o3feona2ok2omgocao | 10306
staffmnkmcph_80.7_0.1_9.8_0.6_0_0_3.1_4.7_0.3_0.7_0_0 | 80.71 | 0.08 | 9.81 | 0.63 | 0 | 0 | 3.12 | 4.71 | 0.28 | 0.67 | 0 | 0 | 100.01 | 0 | 0 | 1170.7 | 10.59 |  | Whittington et al. 2009A | HP26 | 16/10/23 | sio2tio2al2o3feona2ok2omgocao | 10307
staffmnkmcph_80.7_0.1_9.8_0.6_0_0_3.1_4.7_0.3_0.7_0_0 | 80.71 | 0.08 | 9.81 | 0.63 | 0 | 0 | 3.12 | 4.71 | 0.28 | 0.67 | 0 | 0 | 100.01 | 0 | 0 | 1179.5 | 10.47 |  | Whittington et al. 2009A | HP26 | 16/10/23 | sio2tio2al2o3feona2ok2omgocao | 10308
staffmnkmcph_80.7_0.1_9.8_0.6_0_0_3.1_4.7_0.3_0.7_0_0 | 80.71 | 0.08 | 9.81 | 0.63 | 0 | 0 | 3.12 | 4.71 | 0.28 | 0.67 | 0 | 0 | 100.01 | 0 | 0 | 1177.1 | 10.42 |  | Whittington et al. 2009A | HP26 | 16/10/23 | sio2tio2al2o3feona2ok2omgocao | 10309
staffmnkmcph_80.7_0.1_9.8_0.6_0_0_3.1_4.7_0.3_0.7_0_0 | 80.71 | 0.08 | 9.81 | 0.63 | 0 | 0 | 3.12 | 4.71 | 0.28 | 0.67 | 0 | 0 | 100.01 | 0 | 0 | 1187.2 | 10.3 |  | Whittington et al. 2009A | HP26 | 16/10/23 | sio2tio2al2o3feona2ok2omgocao | 10310
staffmnkmcph_80.7_0.1_9.8_0.6_0_0_3.1_4.7_0.3_0.7_0_0 | 80.71 | 0.08 | 9.81 | 0.63 | 0 | 0 | 3.12 | 4.71 | 0.28 | 0.67 | 0 | 0 | 100.01 | 0 | 0 | 1190.3 | 10.26 |  | Whittington et al. 2009A | HP26 | 16/10/23 | sio2tio2al2o3feona2ok2omgocao | 10311
staffmnkmcph_80.7_0.1_9.8_0.6_0_0_3.1_4.7_0.3_0.7_0_0 | 80.71 | 0.08 | 9.81 | 0.63 | 0 | 0 | 3.12 | 4.71 | 0.28 | 0.67 | 0 | 0 | 100.01 | 0 | 0 | 1200.2 | 10.04 |  | Whittington et al. 2009A | HP26 | 16/10/23 | sio2tio2al2o3feona2ok2omgocao | 10312
staffmnkmcph_80.7_0.1_9.8_0.6_0_0_3.1_4.7_0.3_0.7_0_0 | 80.71 | 0.08 | 9.81 | 0.63 | 0 | 0 | 3.12 | 4.71 | 0.28 | 0.67 | 0 | 0 | 100.01 | 0 | 0 | 1207.5 | 9.96 |  | Whittington et al. 2009A | HP26 | 16/10/23 | sio2tio2al2o3feona2ok2omgocao | 10313
staffmnkmcph_80.7_0.1_9.8_0.6_0_0_3.1_4.7_0.3_0.7_0_0 | 80.71 | 0.08 | 9.81 | 0.63 | 0 | 0 | 3.12 | 4.71 | 0.28 | 0.67 | 0 | 0 | 100.01 | 0 | 0 | 1207.7 | 9.96 |  | Whittington et al. 2009A | HP26 | 16/10/23 | sio2tio2al2o3feona2ok2omgocao | 10314
staffmnkmcph_80.7_0.1_9.8_0.6_0_0_3.1_4.7_0.3_0.7_0_0 | 80.71 | 0.08 | 9.81 | 0.63 | 0 | 0 | 3.12 | 4.71 | 0.28 | 0.67 | 0 | 0 | 100.01 | 0 | 0 | 1209.9 | 9.95 |  | Whittington et al. 2009A | HP26 | 16/10/23 | sio2tio2al2o3feona2ok2omgocao | 10315
staffmnkmcph_80.7_0.1_9.8_0.6_0_0_3.1_4.7_0.3_0.7_0_0 | 80.71 | 0.08 | 9.81 | 0.63 | 0 | 0 | 3.12 | 4.71 | 0.28 | 0.67 | 0 | 0 | 100.01 | 0 | 0 | 1213.3 | 9.89 |  | Whittington et al. 2009A | HP26 | 16/10/23 | sio2tio2al2o3feona2ok2omgocao | 10316
staffmnkmcph_80.7_0.1_9.8_0.6_0_0_3.1_4.7_0.3_0.7_0_0 | 80.71 | 0.08 | 9.81 | 0.63 | 0 | 0 | 3.12 | 4.71 | 0.28 | 0.67 | 0 | 0 | 100.01 | 0 | 0 | 1220.2 | 9.74 |  | Whittington et al. 2009A | HP26 | 16/10/23 | sio2tio2al2o3feona2ok2omgocao | 10317
staffmnkmcph_80.7_0.1_9.8_0.6_0_0_3.1_4.7_0.3_0.7_0_0 | 80.71 | 0.08 | 9.81 | 0.63 | 0 | 0 | 3.12 | 4.71 | 0.28 | 0.67 | 0 | 0 | 100.01 | 0 | 0 | 1222.5 | 9.73 |  | Whittington et al. 2009A | HP26 | 16/10/23 | sio2tio2al2o3feona2ok2omgocao | 10318
staffmnkmcph_80.7_0.1_9.8_0.6_0_0_3.1_4.7_0.3_0.7_0_0 | 80.71 | 0.08 | 9.81 | 0.63 | 0 | 0 | 3.12 | 4.71 | 0.28 | 0.67 | 0 | 0 | 100.01 | 0 | 0 | 1229.4 | 9.64 |  | Whittington et al. 2009A | HP26 | 16/10/23 | sio2tio2al2o3feona2ok2omgocao | 10319
staffmnkmcph_80.7_0.1_9.8_0.6_0_0_3.1_4.7_0.3_0.7_0_0 | 80.71 | 0.08 | 9.81 | 0.63 | 0 | 0 | 3.12 | 4.71 | 0.28 | 0.67 | 0 | 0 | 100.01 | 0 | 0 | 1228.7 | 9.63 |  | Whittington et al. 2009A | HP26 | 16/10/23 | sio2tio2al2o3feona2ok2omgocao | 10320
staffmnkmcph_80.7_0.1_9.8_0.6_0_0_3.1_4.7_0.3_0.7_0_0 | 80.71 | 0.08 | 9.81 | 0.63 | 0 | 0 | 3.12 | 4.71 | 0.28 | 0.67 | 0 | 0 | 100.01 | 0 | 0 | 1238 | 9.51 |  | Whittington et al. 2009A | HP26 | 16/10/23 | sio2tio2al2o3feona2ok2omgocao | 10321
staffmnkmcph_80.7_0.1_9.8_0.6_0_0_3.1_4.7_0.3_0.7_0_0 | 80.71 | 0.08 | 9.81 | 0.63 | 0 | 0 | 3.12 | 4.71 | 0.28 | 0.67 | 0 | 0 | 100.01 | 0 | 0 | 1237.5 | 9.5 |  | Whittington et al. 2009A | HP26 | 16/10/23 | sio2tio2al2o3feona2ok2omgocao | 10322
staffmnkmcph_80.7_0.1_9.8_0.6_0_0_3.1_4.7_0.3_0.7_0_0 | 80.71 | 0.08 | 9.81 | 0.63 | 0 | 0 | 3.12 | 4.71 | 0.28 | 0.67 | 0 | 0 | 100.01 | 0 | 0 | 1237.7 | 9.47 |  | Whittington et al. 2009A | HP26 | 16/10/23 | sio2tio2al2o3feona2ok2omgocao | 10323
staffmnkmcph_80.7_0.1_9.8_0.6_0_0_3.1_4.7_0.3_0.7_0_0 | 80.71 | 0.08 | 9.81 | 0.63 | 0 | 0 | 3.12 | 4.71 | 0.28 | 0.67 | 0 | 0 | 100.01 | 0 | 0 | 1243.7 | 9.41 |  | Whittington et al. 2009A | HP26 | 16/10/23 | sio2tio2al2o3feona2ok2omgocao | 10324
staffmnkmcph_80.7_0.1_9.8_0.6_0_0_3.1_4.7_0.3_0.7_0_0 | 80.71 | 0.08 | 9.81 | 0.63 | 0 | 0 | 3.12 | 4.71 | 0.28 | 0.67 | 0 | 0 | 100.01 | 0 | 0 | 1249 | 9.35 |  | Whittington et al. 2009A | HP26 | 16/10/23 | sio2tio2al2o3feona2ok2omgocao | 10325
staffmnkmcph_80.7_0.1_9.8_0.6_0_0_3.1_4.7_0.3_0.7_0_0 | 80.71 | 0.08 | 9.81 | 0.63 | 0 | 0 | 3.12 | 4.71 | 0.28 | 0.67 | 0 | 0 | 100.01 | 0 | 0 | 1253.8 | 9.27 |  | Whittington et al. 2009A | HP26 | 16/10/23 | sio2tio2al2o3feona2ok2omgocao | 10326
staffmnkmcph_80.7_0.1_9.8_0.6_0_0_3.1_4.7_0.3_0.7_0_0 | 80.71 | 0.08 | 9.81 | 0.63 | 0 | 0 | 3.12 | 4.71 | 0.28 | 0.67 | 0 | 0 | 100.01 | 0 | 0 | 1257.3 | 9.21 |  | Whittington et al. 2009A | HP26 | 16/10/23 | sio2tio2al2o3feona2ok2omgocao | 10327
staffmnkmcph_80.7_0.1_9.8_0.6_0_0_3.1_4.7_0.3_0.7_0_0 | 80.71 | 0.08 | 9.81 | 0.63 | 0 | 0 | 3.12 | 4.71 | 0.28 | 0.67 | 0 | 0 | 100.01 | 0 | 0 | 1257.3 | 9.18 |  | Whittington et al. 2009A | HP26 | 16/10/23 | sio2tio2al2o3feona2ok2omgocao | 10328
staffmnkmcph_51.6_0_24.5_0_0_0_0_0_0_23.9_0_0 | 51.57 | 0 | 24.53 | 0 | 0 | 0 | 0 | 0 | 0 | 23.9 | 0 | 0 | 100 | 0 | 0 | 1853.15 | 0.68 |  | Taniguchi 1992 | an100 | 16/10/23 | sio2al2o3cao | 10329
staffmnkmcph_50.9_0_13.2_0_0_0_0_0_11.5_24.4_0_0 | 50.85 | 0 | 13.22 | 0 | 0 | 0 | 0 | 0 | 11.51 | 24.41 | 0 | 0 | 99.99 | 0 | 0 | 1823.15 | 0.33 |  | Taniguchi 1992 | di40 | 16/10/23 | sio2al2o3mgocao | 10330
staffmnkmcph_51.2_0_18.6_0_0_0_0_0_6.1_24.2_0_0 | 51.19 | 0 | 18.58 | 0 | 0 | 0 | 0 | 0 | 6.06 | 24.17 | 0 | 0 | 100 | 0 | 0 | 1823.15 | 0.48 |  | Taniguchi 1992 | di20 | 16/10/23 | sio2al2o3mgocao | 10331
staffmnkmcph_51.6_0_24.5_0_0_0_0_0_0_23.9_0_0 | 51.57 | 0 | 24.53 | 0 | 0 | 0 | 0 | 0 | 0 | 23.9 | 0 | 0 | 100 | 0 | 0 | 1813.15 | 0.77 |  | Taniguchi 1992 | an100 | 16/10/23 | sio2al2o3cao | 10332
staffmnkmcph_50.5_0_7.5_0_0_0_0_0_17.4_24.7_0_0 | 50.48 | 0 | 7.48 | 0 | 0 | 0 | 0 | 0 | 17.37 | 24.67 | 0 | 0 | 100 | 0 | 0 | 1773.15 | 0.17 |  | Taniguchi 1992 | Di64An36 | 16/10/23 | sio2al2o3mgocao | 10333
staffmnkmcph_50.9_0_13.2_0_0_0_0_0_11.5_24.4_0_0 | 50.85 | 0 | 13.22 | 0 | 0 | 0 | 0 | 0 | 11.51 | 24.41 | 0 | 0 | 99.99 | 0 | 0 | 1773.15 | 0.55 |  | Taniguchi 1992 | di40 | 16/10/23 | sio2al2o3mgocao | 10334
staffmnkmcph_51.2_0_18.6_0_0_0_0_0_6.1_24.2_0_0 | 51.19 | 0 | 18.58 | 0 | 0 | 0 | 0 | 0 | 6.06 | 24.17 | 0 | 0 | 100 | 0 | 0 | 1773.15 | 0.75 |  | Taniguchi 1992 | di20 | 16/10/23 | sio2al2o3mgocao | 10335
staffmnkmcph_51.6_0_24.5_0_0_0_0_0_0_23.9_0_0 | 51.57 | 0 | 24.53 | 0 | 0 | 0 | 0 | 0 | 0 | 23.9 | 0 | 0 | 100 | 0 | 0 | 1773.15 | 0.99 |  | Taniguchi 1992 | an100 | 16/10/23 | sio2al2o3cao | 10336
staffmnkmcph_50.3_0_4_0_0_0_0_0_20.9_24.8_0_0 | 50.25 | 0 | 4 | 0 | 0 | 0 | 0 | 0 | 20.92 | 24.82 | 0 | 0 | 99.99 | 0 | 0 | 1723.15 | 0.13 |  | Taniguchi 1992 | di80 | 16/10/23 | sio2al2o3mgocao | 10337
staffmnkmcph_50.5_0_7.5_0_0_0_0_0_17.4_24.7_0_0 | 50.48 | 0 | 7.48 | 0 | 0 | 0 | 0 | 0 | 17.37 | 24.67 | 0 | 0 | 100 | 0 | 0 | 1723.15 | 0.36 |  | Taniguchi 1992 | Di64An36 | 16/10/23 | sio2al2o3mgocao | 10338
staffmnkmcph_50.9_0_13.2_0_0_0_0_0_11.5_24.4_0_0 | 50.85 | 0 | 13.22 | 0 | 0 | 0 | 0 | 0 | 11.51 | 24.41 | 0 | 0 | 99.99 | 0 | 0 | 1723.15 | 0.7 |  | Taniguchi 1992 | di40 | 16/10/23 | sio2al2o3mgocao | 10339
staffmnkmcph_51.2_0_18.6_0_0_0_0_0_6.1_24.2_0_0 | 51.19 | 0 | 18.58 | 0 | 0 | 0 | 0 | 0 | 6.06 | 24.17 | 0 | 0 | 100 | 0 | 0 | 1723.15 | 0.95 |  | Taniguchi 1992 | di20 | 16/10/23 | sio2al2o3mgocao | 10340
staffmnkmcph_51.6_0_24.5_0_0_0_0_0_0_23.9_0_0 | 51.57 | 0 | 24.53 | 0 | 0 | 0 | 0 | 0 | 0 | 23.9 | 0 | 0 | 100 | 0 | 0 | 1723.15 | 1.17 |  | Taniguchi 1992 | an100 | 16/10/23 | sio2al2o3cao | 10341
staffmnkmcph_50.3_0_4_0_0_0_0_0_20.9_24.8_0_0 | 50.25 | 0 | 4 | 0 | 0 | 0 | 0 | 0 | 20.92 | 24.82 | 0 | 0 | 99.99 | 0 | 0 | 1673.15 | 0.28 |  | Taniguchi 1992 | di80 | 16/10/23 | sio2al2o3mgocao | 10342
staffmnkmcph_50.5_0_7.5_0_0_0_0_0_17.4_24.7_0_0 | 50.48 | 0 | 7.48 | 0 | 0 | 0 | 0 | 0 | 17.37 | 24.67 | 0 | 0 | 100 | 0 | 0 | 1673.15 | 0.56 |  | Taniguchi 1992 | Di64An36 | 16/10/23 | sio2al2o3mgocao | 10343
staffmnkmcph_50.9_0_13.2_0_0_0_0_0_11.5_24.4_0_0 | 50.85 | 0 | 13.22 | 0 | 0 | 0 | 0 | 0 | 11.51 | 24.41 | 0 | 0 | 99.99 | 0 | 0 | 1673.15 | 0.86 |  | Taniguchi 1992 | di40 | 16/10/23 | sio2al2o3mgocao | 10344
staffmnkmcph_51.2_0_18.6_0_0_0_0_0_6.1_24.2_0_0 | 51.19 | 0 | 18.58 | 0 | 0 | 0 | 0 | 0 | 6.06 | 24.17 | 0 | 0 | 100 | 0 | 0 | 1673.15 | 1.25 |  | Taniguchi 1992 | di20 | 16/10/23 | sio2al2o3mgocao | 10345
staffmnkmcph_51.6_0_24.5_0_0_0_0_0_0_23.9_0_0 | 51.57 | 0 | 24.53 | 0 | 0 | 0 | 0 | 0 | 0 | 23.9 | 0 | 0 | 100 | 0 | 0 | 1673.15 | 1.48 |  | Taniguchi 1992 | an100 | 16/10/23 | sio2al2o3cao | 10346
staffmnkmcph_50.3_0_4_0_0_0_0_0_20.9_24.8_0_0 | 50.25 | 0 | 4 | 0 | 0 | 0 | 0 | 0 | 20.92 | 24.82 | 0 | 0 | 99.99 | 0 | 0 | 1623.15 | 0.51 |  | Taniguchi 1992 | di80 | 16/10/23 | sio2al2o3mgocao | 10347
staffmnkmcph_50.5_0_7.5_0_0_0_0_0_17.4_24.7_0_0 | 50.48 | 0 | 7.48 | 0 | 0 | 0 | 0 | 0 | 17.37 | 24.67 | 0 | 0 | 100 | 0 | 0 | 1623.15 | 0.76 |  | Taniguchi 1992 | Di64An36 | 16/10/23 | sio2al2o3mgocao | 10348
staffmnkmcph_50.9_0_13.2_0_0_0_0_0_11.5_24.4_0_0 | 50.85 | 0 | 13.22 | 0 | 0 | 0 | 0 | 0 | 11.51 | 24.41 | 0 | 0 | 99.99 | 0 | 0 | 1623.15 | 1.16 |  | Taniguchi 1992 | di40 | 16/10/23 | sio2al2o3mgocao | 10349
staffmnkmcph_51.6_0_24.5_0_0_0_0_0_0_23.9_0_0 | 51.57 | 0 | 24.53 | 0 | 0 | 0 | 0 | 0 | 0 | 23.9 | 0 | 0 | 100 | 0 | 0 | 1618.15 | 1.76 |  | Taniguchi 1992 | an100 | 16/10/23 | sio2al2o3cao | 10350
staffmnkmcph_50.3_0_4_0_0_0_0_0_20.9_24.8_0_0 | 50.25 | 0 | 4 | 0 | 0 | 0 | 0 | 0 | 20.92 | 24.82 | 0 | 0 | 99.99 | 0 | 0 | 1573.15 | 0.84 |  | Taniguchi 1992 | di80 | 16/10/23 | sio2al2o3mgocao | 10351
staffmnkmcph_50.5_0_7.5_0_0_0_0_0_17.4_24.7_0_0 | 50.48 | 0 | 7.48 | 0 | 0 | 0 | 0 | 0 | 17.37 | 24.67 | 0 | 0 | 100 | 0 | 0 | 1573.15 | 1.03 |  | Taniguchi 1992 | Di64An36 | 16/10/23 | sio2al2o3mgocao | 10352
staffmnkmcph_50.9_0_13.2_0_0_0_0_0_11.5_24.4_0_0 | 50.85 | 0 | 13.22 | 0 | 0 | 0 | 0 | 0 | 11.51 | 24.41 | 0 | 0 | 99.99 | 0 | 0 | 1573.15 | 1.44 |  | Taniguchi 1992 | di40 | 16/10/23 | sio2al2o3mgocao | 10353
staffmnkmcph_51.6_0_24.5_0_0_0_0_0_0_23.9_0_0 | 51.57 | 0 | 24.53 | 0 | 0 | 0 | 0 | 0 | 0 | 23.9 | 0 | 0 | 100 | 0 | 0 | 1573.15 | 2.17 |  | Taniguchi 1992 | an100 | 16/10/23 | sio2al2o3cao | 10354
staffmnkmcph_50.3_0_4_0_0_0_0_0_20.9_24.8_0_0 | 50.25 | 0 | 4 | 0 | 0 | 0 | 0 | 0 | 20.92 | 24.82 | 0 | 0 | 99.99 | 0 | 0 | 1523.15 | 1.16 |  | Taniguchi 1992 | di80 | 16/10/23 | sio2al2o3mgocao | 10355
staffmnkmcph_50.5_0_7.5_0_0_0_0_0_17.4_24.7_0_0 | 50.48 | 0 | 7.48 | 0 | 0 | 0 | 0 | 0 | 17.37 | 24.67 | 0 | 0 | 100 | 0 | 0 | 1523.15 | 1.32 |  | Taniguchi 1992 | Di64An36 | 16/10/23 | sio2al2o3mgocao | 10356
staffmnkmcph_50.9_0_13.2_0_0_0_0_0_11.5_24.4_0_0 | 50.85 | 0 | 13.22 | 0 | 0 | 0 | 0 | 0 | 11.51 | 24.41 | 0 | 0 | 99.99 | 0 | 0 | 1523.15 | 1.8 |  | Taniguchi 1992 | di40 | 16/10/23 | sio2al2o3mgocao | 10357
staffmnkmcph_50.3_0_4_0_0_0_0_0_20.9_24.8_0_0 | 50.25 | 0 | 4 | 0 | 0 | 0 | 0 | 0 | 20.92 | 24.82 | 0 | 0 | 99.99 | 0 | 0 | 1473.15 | 1.52 |  | Taniguchi 1992 | di80 | 16/10/23 | sio2al2o3mgocao | 10358
staffmnkmcph_50.5_0_7.5_0_0_0_0_0_17.4_24.7_0_0 | 50.48 | 0 | 7.48 | 0 | 0 | 0 | 0 | 0 | 17.37 | 24.67 | 0 | 0 | 100 | 0 | 0 | 1473.15 | 1.67 |  | Taniguchi 1992 | Di64An36 | 16/10/23 | sio2al2o3mgocao | 10359
staffmnkmcph_50.9_0_13.2_0_0_0_0_0_11.5_24.4_0_0 | 50.85 | 0 | 13.22 | 0 | 0 | 0 | 0 | 0 | 11.51 | 24.41 | 0 | 0 | 99.99 | 0 | 0 | 1473.15 | 2.24 |  | Taniguchi 1992 | di40 | 16/10/23 | sio2al2o3mgocao | 10360
staffmnkmcph_50.5_0_7.5_0_0_0_0_0_17.4_24.7_0_0 | 50.48 | 0 | 7.48 | 0 | 0 | 0 | 0 | 0 | 17.37 | 24.67 | 0 | 0 | 100 | 0 | 0 | 1423.15 | 2.19 |  | Taniguchi 1992 | Di64An36 | 16/10/23 | sio2al2o3mgocao | 10361
staffmnkmcph_50.5_0_7.5_0_0_0_0_0_17.4_24.7_0_0 | 50.48 | 0 | 7.48 | 0 | 0 | 0 | 0 | 0 | 17.37 | 24.67 | 0 | 0 | 100 | 0 | 0 | 1373.15 | 2.62 |  | Taniguchi 1992 | Di64An36 | 16/10/23 | sio2al2o3mgocao | 10362
staffmnkmcph_51.6_0_24.5_0_0_0_0_0_0_23.9_0_0 | 51.57 | 0 | 24.53 | 0 | 0 | 0 | 0 | 0 | 0 | 23.9 | 0 | 0 | 100 | 0 | 0 | 1226.15 | 8.4 |  | Taniguchi 1992 | an100 | 16/10/23 | sio2al2o3cao | 10363
staffmnkmcph_51.6_0_24.5_0_0_0_0_0_0_23.9_0_0 | 51.57 | 0 | 24.53 | 0 | 0 | 0 | 0 | 0 | 0 | 23.9 | 0 | 0 | 100 | 0 | 0 | 1198.15 | 9.1 |  | Taniguchi 1992 | an100 | 16/10/23 | sio2al2o3cao | 10364
staffmnkmcph_51.2_0_18.6_0_0_0_0_0_6.1_24.2_0_0 | 51.19 | 0 | 18.58 | 0 | 0 | 0 | 0 | 0 | 6.06 | 24.17 | 0 | 0 | 100 | 0 | 0 | 1173.15 | 8.4 |  | Taniguchi 1992 | di20 | 16/10/23 | sio2al2o3mgocao | 10365
staffmnkmcph_51.6_0_24.5_0_0_0_0_0_0_23.9_0_0 | 51.57 | 0 | 24.53 | 0 | 0 | 0 | 0 | 0 | 0 | 23.9 | 0 | 0 | 100 | 0 | 0 | 1173.15 | 10.3 |  | Taniguchi 1992 | an100 | 16/10/23 | sio2al2o3cao | 10366
staffmnkmcph_51.2_0_18.6_0_0_0_0_0_6.1_24.2_0_0 | 51.19 | 0 | 18.58 | 0 | 0 | 0 | 0 | 0 | 6.06 | 24.17 | 0 | 0 | 100 | 0 | 0 | 1148.15 | 9.3 |  | Taniguchi 1992 | di20 | 16/10/23 | sio2al2o3mgocao | 10367
staffmnkmcph_51.6_0_24.5_0_0_0_0_0_0_23.9_0_0 | 51.57 | 0 | 24.53 | 0 | 0 | 0 | 0 | 0 | 0 | 23.9 | 0 | 0 | 100 | 0 | 0 | 1148.15 | 11.5 |  | Taniguchi 1992 | an100 | 16/10/23 | sio2al2o3cao | 10368
staffmnkmcph_51.2_0_18.6_0_0_0_0_0_6.1_24.2_0_0 | 51.19 | 0 | 18.58 | 0 | 0 | 0 | 0 | 0 | 6.06 | 24.17 | 0 | 0 | 100 | 0 | 0 | 1123.15 | 10.6 |  | Taniguchi 1992 | di20 | 16/10/23 | sio2al2o3mgocao | 10369
staffmnkmcph_51.6_0_24.5_0_0_0_0_0_0_23.9_0_0 | 51.57 | 0 | 24.53 | 0 | 0 | 0 | 0 | 0 | 0 | 23.9 | 0 | 0 | 100 | 0 | 0 | 1118.15 | 12.9 |  | Taniguchi 1992 | an100 | 16/10/23 | sio2al2o3cao | 10370
staffmnkmcph_50.9_0_13.2_0_0_0_0_0_11.5_24.4_0_0 | 50.85 | 0 | 13.22 | 0 | 0 | 0 | 0 | 0 | 11.51 | 24.41 | 0 | 0 | 99.99 | 0 | 0 | 1113.15 | 8.9 |  | Taniguchi 1992 | di40 | 16/10/23 | sio2al2o3mgocao | 10371
staffmnkmcph_50.3_0_4_0_0_0_0_0_20.9_24.8_0_0 | 50.25 | 0 | 4 | 0 | 0 | 0 | 0 | 0 | 20.92 | 24.82 | 0 | 0 | 99.99 | 0 | 0 | 1098.15 | 8.2 |  | Taniguchi 1992 | di80 | 16/10/23 | sio2al2o3mgocao | 10372
staffmnkmcph_50.5_0_7.5_0_0_0_0_0_17.4_24.7_0_0 | 50.48 | 0 | 7.48 | 0 | 0 | 0 | 0 | 0 | 17.37 | 24.67 | 0 | 0 | 100 | 0 | 0 | 1098.15 | 8.4 |  | Taniguchi 1992 | Di64An36 | 16/10/23 | sio2al2o3mgocao | 10373
staffmnkmcph_51.2_0_18.6_0_0_0_0_0_6.1_24.2_0_0 | 51.19 | 0 | 18.58 | 0 | 0 | 0 | 0 | 0 | 6.06 | 24.17 | 0 | 0 | 100 | 0 | 0 | 1098.15 | 11.4 |  | Taniguchi 1992 | di20 | 16/10/23 | sio2al2o3mgocao | 10374
staffmnkmcph_50.3_0_4_0_0_0_0_0_20.9_24.8_0_0 | 50.25 | 0 | 4 | 0 | 0 | 0 | 0 | 0 | 20.92 | 24.82 | 0 | 0 | 99.99 | 0 | 0 | 1073.15 | 9.1 |  | Taniguchi 1992 | di80 | 16/10/23 | sio2al2o3mgocao | 10375
staffmnkmcph_50.5_0_7.5_0_0_0_0_0_17.4_24.7_0_0 | 50.48 | 0 | 7.48 | 0 | 0 | 0 | 0 | 0 | 17.37 | 24.67 | 0 | 0 | 100 | 0 | 0 | 1073.15 | 9.6 |  | Taniguchi 1992 | Di64An36 | 16/10/23 | sio2al2o3mgocao | 10376
staffmnkmcph_50.9_0_13.2_0_0_0_0_0_11.5_24.4_0_0 | 50.85 | 0 | 13.22 | 0 | 0 | 0 | 0 | 0 | 11.51 | 24.41 | 0 | 0 | 99.99 | 0 | 0 | 1073.15 | 10.3 |  | Taniguchi 1992 | di40 | 16/10/23 | sio2al2o3mgocao | 10377
staffmnkmcph_51.2_0_18.6_0_0_0_0_0_6.1_24.2_0_0 | 51.19 | 0 | 18.58 | 0 | 0 | 0 | 0 | 0 | 6.06 | 24.17 | 0 | 0 | 100 | 0 | 0 | 1073.15 | 12.8 |  | Taniguchi 1992 | di20 | 16/10/23 | sio2al2o3mgocao | 10378
staffmnkmcph_50_0_0_0_0_0_0_0_25_25_0_0 | 50 | 0 | 0 | 0 | 0 | 0 | 0 | 0 | 25 | 25 | 0 | 0 | 100 | 0 | 0 | 1068.15 | 8.6 |  | Taniguchi 1992 | di100 | 16/10/23 | sio2mgocao | 10379
staffmnkmcph_50_0_0_0_0_0_0_0_25_25_0_0 | 50 | 0 | 0 | 0 | 0 | 0 | 0 | 0 | 25 | 25 | 0 | 0 | 100 | 0 | 0 | 1053.15 | 9.1 |  | Taniguchi 1992 | di100 | 16/10/23 | sio2mgocao | 10380
staffmnkmcph_50_0_0_0_0_0_0_0_25_25_0_0 | 50 | 0 | 0 | 0 | 0 | 0 | 0 | 0 | 25 | 25 | 0 | 0 | 100 | 0 | 0 | 1048.15 | 9.2 |  | Taniguchi 1992 | di100 | 16/10/23 | sio2mgocao | 10381
staffmnkmcph_50.3_0_4_0_0_0_0_0_20.9_24.8_0_0 | 50.25 | 0 | 4 | 0 | 0 | 0 | 0 | 0 | 20.92 | 24.82 | 0 | 0 | 99.99 | 0 | 0 | 1048.15 | 10 |  | Taniguchi 1992 | di80 | 16/10/23 | sio2al2o3mgocao | 10382
staffmnkmcph_50.5_0_7.5_0_0_0_0_0_17.4_24.7_0_0 | 50.48 | 0 | 7.48 | 0 | 0 | 0 | 0 | 0 | 17.37 | 24.67 | 0 | 0 | 100 | 0 | 0 | 1048.15 | 10.6 |  | Taniguchi 1992 | Di64An36 | 16/10/23 | sio2al2o3mgocao | 10383
staffmnkmcph_50.9_0_13.2_0_0_0_0_0_11.5_24.4_0_0 | 50.85 | 0 | 13.22 | 0 | 0 | 0 | 0 | 0 | 11.51 | 24.41 | 0 | 0 | 99.99 | 0 | 0 | 1048.15 | 12 |  | Taniguchi 1992 | di40 | 16/10/23 | sio2al2o3mgocao | 10384
staffmnkmcph_50_0_0_0_0_0_0_0_25_25_0_0 | 50 | 0 | 0 | 0 | 0 | 0 | 0 | 0 | 25 | 25 | 0 | 0 | 100 | 0 | 0 | 1023.15 | 10.1 |  | Taniguchi 1992 | di100 | 16/10/23 | sio2mgocao | 10385
staffmnkmcph_50.3_0_4_0_0_0_0_0_20.9_24.8_0_0 | 50.25 | 0 | 4 | 0 | 0 | 0 | 0 | 0 | 20.92 | 24.82 | 0 | 0 | 99.99 | 0 | 0 | 1023.15 | 11.1 |  | Taniguchi 1992 | di80 | 16/10/23 | sio2al2o3mgocao | 10386
staffmnkmcph_50.5_0_7.5_0_0_0_0_0_17.4_24.7_0_0 | 50.48 | 0 | 7.48 | 0 | 0 | 0 | 0 | 0 | 17.37 | 24.67 | 0 | 0 | 100 | 0 | 0 | 1023.15 | 11.8 |  | Taniguchi 1992 | Di64An36 | 16/10/23 | sio2al2o3mgocao | 10387
staffmnkmcph_50.9_0_13.2_0_0_0_0_0_11.5_24.4_0_0 | 50.85 | 0 | 13.22 | 0 | 0 | 0 | 0 | 0 | 11.51 | 24.41 | 0 | 0 | 99.99 | 0 | 0 | 1023.15 | 13.1 |  | Taniguchi 1992 | di40 | 16/10/23 | sio2al2o3mgocao | 10388
staffmnkmcph_50.3_0_4_0_0_0_0_0_20.9_24.8_0_0 | 50.25 | 0 | 4 | 0 | 0 | 0 | 0 | 0 | 20.92 | 24.82 | 0 | 0 | 99.99 | 0 | 0 | 1003.15 | 12.3 |  | Taniguchi 1992 | di80 | 16/10/23 | sio2al2o3mgocao | 10389
staffmnkmcph_50.5_0_7.5_0_0_0_0_0_17.4_24.7_0_0 | 50.48 | 0 | 7.48 | 0 | 0 | 0 | 0 | 0 | 17.37 | 24.67 | 0 | 0 | 100 | 0 | 0 | 1003.15 | 13 |  | Taniguchi 1992 | Di64An36 | 16/10/23 | sio2al2o3mgocao | 10390
staffmnkmcph_50_0_0_0_0_0_0_0_25_25_0_0 | 50 | 0 | 0 | 0 | 0 | 0 | 0 | 0 | 25 | 25 | 0 | 0 | 100 | 0 | 0 | 998.15 | 11.6 |  | Taniguchi 1992 | di100 | 16/10/23 | sio2mgocao | 10391
staffmnkmcph_50_0_0_0_0_0_0_0_25_25_0_0 | 50 | 0 | 0 | 0 | 0 | 0 | 0 | 0 | 25 | 25 | 0 | 0 | 100 | 0 | 0 | 973.15 | 12.3 |  | Taniguchi 1992 | di100 | 16/10/23 | sio2mgocao | 10392
staffmnkmcph_50.5_0_7.5_0_0_0_0_0_17.4_24.7_0_0 | 50.48 | 0 | 7.48 | 0 | 0 | 0 | 0 | 0 | 17.37 | 24.67 | 0 | 0 | 100 | 0 | 0 | 1673.15 | 0.56 |  | Taniguchi 1992 | Di64An36 | 16/10/23 | sio2al2o3mgocao | 10393
staffmnkmcph_50.5_0_7.5_0_0_0_0_0_17.4_24.7_0_0 | 50.48 | 0 | 7.48 | 0 | 0 | 0 | 0 | 0 | 17.37 | 24.67 | 0 | 0 | 100 | 0 | 0 | 1773.15 | 0.17 |  | Taniguchi 1992 | Di64An36 | 16/10/23 | sio2al2o3mgocao | 10394
staffmnkmcph_50.5_0_7.5_0_0_0_0_0_17.4_24.7_0_0 | 50.48 | 0 | 7.48 | 0 | 0 | 0 | 0 | 0 | 17.37 | 24.67 | 0 | 0 | 100 | 0 | 0 | 1923.15 | -0.25 |  | Taniguchi 1992 | Di64An36 | 16/10/23 | sio2al2o3mgocao | 10395
staffmnkmcph_80_0_0_0_0_0_0_20_0_0_0_0 | 80 | 0 | 0 | 0 | 0 | 0 | 0 | 20 | 0 | 0 | 0 | 0 | 100 | 0 | 0 | 1273.15 | 3.34 |  | Persikov 1991 | K2O-4SiO2 | 16/10/23 | sio2k2o | 10396
staffmnkmcph_80_0_0_0_0_0_0_20_0_0_0_0 | 80 | 0 | 0 | 0 | 0 | 0 | 0 | 20 | 0 | 0 | 0 | 0 | 100 | 0 | 0 | 1573.15 | 1.82 |  | Persikov 1991 | K2O-4SiO2 | 16/10/23 | sio2k2o | 10397
staffmnkmcph_74.7_0_13.3_0_0_0_12_0_0_0_0_0 | 74.69 | 0 | 13.29 | 0 | 0 | 0 | 12.02 | 0 | 0 | 0 | 0 | 0 | 100 | 0 | 0 | 1673.15 | 4.25 |  | Persikov 1991 | Ab | 16/10/23 | sio2al2o3na2o | 10398
staffmnkmcph_64.7_0.5_12.4_3.6_3.3_0_3.5_0.7_5.7_7.3_0_0 | 64.71 | 0.53 | 12.36 | 3.6 | 3.28 | 0 | 3.47 | 0.65 | 5.73 | 7.3 | 0 | 0 | 101.63 | 0 | 0 | 1473.15 | 2.75 |  | Persikov 1991 | Andesite | 16/10/23 | sio2tio2al2o3feona2ok2omgocao | 10399
staffmnkmcph_64.7_0.5_12.4_3.6_3.3_0_3.5_0.7_5.7_7.3_0_0 | 64.71 | 0.53 | 12.36 | 3.6 | 3.28 | 0 | 3.47 | 0.65 | 5.73 | 7.3 | 0 | 0 | 101.63 | 0 | 0 | 1573.15 | 2.22 |  | Persikov 1991 | Andesite | 16/10/23 | sio2tio2al2o3feona2ok2omgocao | 10400
staffmnkmcph_59.6_0.9_11.3_1_6.2_0_3.9_1.2_9.1_9.9_0_0 | 59.6 | 0.88 | 11.34 | 1.03 | 6.24 | 0 | 3.87 | 1.16 | 9.06 | 9.92 | 0 | 0 | 103.1 | 0 | 0 | 1473.15 | 2.6 |  | Persikov 1991 | Apokhbasalt | 16/10/23 | sio2tio2al2o3feona2ok2omgocao | 10401
staffmnkmcph_59.6_0.9_11.3_1_6.2_0_3.9_1.2_9.1_9.9_0_0 | 59.6 | 0.88 | 11.34 | 1.03 | 6.24 | 0 | 3.87 | 1.16 | 9.06 | 9.92 | 0 | 0 | 103.1 | 0 | 0 | 1573.15 | 2.16 |  | Persikov 1991 | Apokhbasalt | 16/10/23 | sio2tio2al2o3feona2ok2omgocao | 10402
staffmnkmcph_52.2_0_23.6_0_0_0_0.2_0_0.1_23.9_0_0.1 | 52.22 | 0 | 23.61 | 0 | 0 | 0 | 0.17 | 0.01 | 0.05 | 23.89 | 0 | 0.05 | 100 | 0 | 0 | 1154 | 10.88 |  | Del Gaudio and Behrens 2009 | an | 16/10/23 | sio2al2o3na2ok2omgocaoh2o | 10403
staffmnkmcph_52.2_0_23.6_0_0_0_0.2_0_0.1_23.9_0_0.1 | 52.22 | 0 | 23.61 | 0 | 0 | 0 | 0.17 | 0.01 | 0.05 | 23.89 | 0 | 0.05 | 100 | 0 | 0 | 1145 | 11.25 |  | Del Gaudio and Behrens 2009 | an | 16/10/23 | sio2al2o3na2ok2omgocaoh2o | 10404
staffmnkmcph_52.2_0_23.6_0_0_0_0.2_0_0.1_23.9_0_0.1 | 52.22 | 0 | 23.61 | 0 | 0 | 0 | 0.17 | 0.01 | 0.05 | 23.89 | 0 | 0.05 | 100 | 0 | 0 | 1165 | 10.42 |  | Del Gaudio and Behrens 2009 | an | 16/10/23 | sio2al2o3na2ok2omgocaoh2o | 10405
staffmnkmcph_49.7_0_12.2_0_0_0_0.1_0_12.2_25.9_0_0 | 49.66 | 0 | 12.15 | 0 | 0 | 0 | 0.06 | 0.01 | 12.15 | 25.94 | 0 | 0.03 | 100 | 0 | 0 | 1055 | 10.78 |  | Del Gaudio and Behrens 2009 | an50di50 | 16/10/23 | sio2al2o3na2ok2omgocaoh2o | 10406
staffmnkmcph_49.7_0_12.2_0_0_0_0.1_0_12.2_25.9_0_0 | 49.66 | 0 | 12.15 | 0 | 0 | 0 | 0.06 | 0.01 | 12.15 | 25.94 | 0 | 0.03 | 100 | 0 | 0 | 1068 | 10.27 |  | Del Gaudio and Behrens 2009 | an50di50 | 16/10/23 | sio2al2o3na2ok2omgocaoh2o | 10407
staffmnkmcph_49.7_0_12.2_0_0_0_0.1_0_12.2_25.9_0_0 | 49.66 | 0 | 12.15 | 0 | 0 | 0 | 0.06 | 0.01 | 12.15 | 25.94 | 0 | 0.03 | 100 | 0 | 0 | 1038 | 11.48 |  | Del Gaudio and Behrens 2009 | an50di50 | 16/10/23 | sio2al2o3na2ok2omgocaoh2o | 10408
staffmnkmcph_49.7_0_12.2_0_0_0_0.1_0_12.2_25.9_0_0 | 49.66 | 0 | 12.15 | 0 | 0 | 0 | 0.06 | 0.01 | 12.15 | 25.94 | 0 | 0.03 | 100 | 0 | 0 | 1029 | 11.92 |  | Del Gaudio and Behrens 2009 | an50di50 | 16/10/23 | sio2al2o3na2ok2omgocaoh2o | 10409
staffmnkmcph_49.7_0_12.2_0_0_0_0.1_0_12.2_25.9_0_0 | 49.66 | 0 | 12.15 | 0 | 0 | 0 | 0.06 | 0.01 | 12.15 | 25.94 | 0 | 0.03 | 100 | 0 | 0 | 1048 | 11.1 |  | Del Gaudio and Behrens 2009 | an50di50 | 16/10/23 | sio2al2o3na2ok2omgocaoh2o | 10410
staffmnkmcph_49.7_0_12.2_0_0_0_0.1_0_12.2_25.9_0_0 | 49.66 | 0 | 12.15 | 0 | 0 | 0 | 0.06 | 0.01 | 12.15 | 25.94 | 0 | 0.03 | 100 | 0 | 0 | 1018 | 12.41 |  | Del Gaudio and Behrens 2009 | an50di50 | 16/10/23 | sio2al2o3na2ok2omgocaoh2o | 10411
staffmnkmcph_49.7_0_12.2_0_0_0_0.1_0_12.2_25.9_0_0 | 49.66 | 0 | 12.15 | 0 | 0 | 0 | 0.06 | 0.01 | 12.15 | 25.94 | 0 | 0.03 | 100 | 0 | 0 | 1008 | 12.86 |  | Del Gaudio and Behrens 2009 | an50di50 | 16/10/23 | sio2al2o3na2ok2omgocaoh2o | 10412
staffmnkmcph_49.7_0_12.2_0_0_0_0.1_0_12.2_25.9_0_0 | 49.66 | 0 | 12.15 | 0 | 0 | 0 | 0.06 | 0.01 | 12.15 | 25.94 | 0 | 0.03 | 100 | 0 | 0 | 1043 | 11.37 |  | Del Gaudio and Behrens 2009 | an50di50 | 16/10/23 | sio2al2o3na2ok2omgocaoh2o | 10413
staffmnkmcph_49.7_0_12.2_0_0_0_0.1_0_12.2_25.9_0_0 | 49.66 | 0 | 12.15 | 0 | 0 | 0 | 0.06 | 0.01 | 12.15 | 25.94 | 0 | 0.03 | 100 | 0 | 0 | 1064 | 10.52 |  | Del Gaudio and Behrens 2009 | an50di50 | 16/10/23 | sio2al2o3na2ok2omgocaoh2o | 10414
staffmnkmcph_49.7_0_12.2_0_0_0_0.1_0_12.2_25.9_0_0 | 49.66 | 0 | 12.15 | 0 | 0 | 0 | 0.06 | 0.01 | 12.15 | 25.94 | 0 | 0.03 | 100 | 0 | 0 | 1081 | 9.99 |  | Del Gaudio and Behrens 2009 | an50di50 | 16/10/23 | sio2al2o3na2ok2omgocaoh2o | 10415
staffmnkmcph_49.7_0_12.2_0_0_0_0.1_0_12.2_25.9_0_0 | 49.66 | 0 | 12.15 | 0 | 0 | 0 | 0.06 | 0.01 | 12.15 | 25.94 | 0 | 0.03 | 100 | 0 | 0 | 1089 | 9.61 |  | Del Gaudio and Behrens 2009 | an50di50 | 16/10/23 | sio2al2o3na2ok2omgocaoh2o | 10416
staffmnkmcph_49.8_0_6.1_0_0_0_0_0_18.2_25.8_0_0 | 49.78 | 0 | 6.13 | 0 | 0 | 0 | 0.03 | 0 | 18.21 | 25.83 | 0 | 0.03 | 100.01 | 0 | 0 | 1017 | 10.74 |  | Del Gaudio and Behrens 2009 | an25di75 | 16/10/23 | sio2al2o3na2omgocaoh2o | 10417
staffmnkmcph_50.3_0_0_0_0_0_0.1_0_24.1_25.5_0_0 | 50.31 | 0 | 0.01 | 0 | 0 | 0 | 0.05 | 0.01 | 24.14 | 25.47 | 0 | 0.02 | 100.01 | 0 | 0 | 1028 | 10.25 |  | Del Gaudio and Behrens 2009 | di | 16/10/23 | sio2al2o3na2ok2omgocaoh2o | 10418
staffmnkmcph_50.3_0_0_0_0_0_0.1_0_24.1_25.5_0_0 | 50.31 | 0 | 0.01 | 0 | 0 | 0 | 0.05 | 0.01 | 24.14 | 25.47 | 0 | 0.02 | 100.01 | 0 | 0 | 999 | 11.62 |  | Del Gaudio and Behrens 2009 | di | 16/10/23 | sio2al2o3na2ok2omgocaoh2o | 10419
staffmnkmcph_50.3_0_0_0_0_0_0.1_0_24.1_25.5_0_0 | 50.31 | 0 | 0.01 | 0 | 0 | 0 | 0.05 | 0.01 | 24.14 | 25.47 | 0 | 0.02 | 100.01 | 0 | 0 | 989 | 12.06 |  | Del Gaudio and Behrens 2009 | di | 16/10/23 | sio2al2o3na2ok2omgocaoh2o | 10420
staffmnkmcph_50.3_0_0_0_0_0_0.1_0_24.1_25.5_0_0 | 50.31 | 0 | 0.01 | 0 | 0 | 0 | 0.05 | 0.01 | 24.14 | 25.47 | 0 | 0.02 | 100.01 | 0 | 0 | 979 | 12.75 |  | Del Gaudio and Behrens 2009 | di | 16/10/23 | sio2al2o3na2ok2omgocaoh2o | 10421
staffmnkmcph_50.2_0_0_0_0_0_0_0_23.7_26_0_0 | 50.17 | 0 | 0.01 | 0 | 0 | 0 | 0.04 | 0 | 23.74 | 26 | 0 | 0.03 | 99.99 | 0 | 0 | 996 | 11.74 |  | Schulze et al. 1999 | di100 | 16/10/23 | sio2al2o3na2omgocaoh2o | 10422
staffmnkmcph_50.2_0_0_0_0_0_0_0_23.7_26_0_0 | 50.17 | 0 | 0.01 | 0 | 0 | 0 | 0.04 | 0 | 23.74 | 26 | 0 | 0.03 | 99.99 | 0 | 0 | 1017 | 10.58 |  | Schulze et al. 1999 | di100 | 16/10/23 | sio2al2o3na2omgocaoh2o | 10423
staffmnkmcph_50.2_0_0_0_0_0_0_0_23.7_26_0_0 | 50.17 | 0 | 0.01 | 0 | 0 | 0 | 0.04 | 0 | 23.74 | 26 | 0 | 0.03 | 99.99 | 0 | 0 | 1028 | 10.06 |  | Schulze et al. 1999 | di100 | 16/10/23 | sio2al2o3na2omgocaoh2o | 10424
staffmnkmcph_50.2_0_0_0_0_0_0_0_23.7_26_0_0 | 50.17 | 0 | 0.01 | 0 | 0 | 0 | 0.04 | 0 | 23.74 | 26 | 0 | 0.03 | 99.99 | 0 | 0 | 986 | 12.23 |  | Schulze et al. 1999 | di100 | 16/10/23 | sio2al2o3na2omgocaoh2o | 10425
staffmnkmcph_50.2_0_0_0_0_0_0_0_23.7_26_0_0 | 50.17 | 0 | 0.01 | 0 | 0 | 0 | 0.04 | 0 | 23.74 | 26 | 0 | 0.03 | 99.99 | 0 | 0 | 1047 | 9.18 |  | Schulze et al. 1999 | di100 | 16/10/23 | sio2al2o3na2omgocaoh2o | 10426
staffmnkmcph_50.2_0_0_0_0_0_0_0_23.7_26_0_0 | 50.17 | 0 | 0.01 | 0 | 0 | 0 | 0.04 | 0 | 23.74 | 26 | 0 | 0.03 | 99.99 | 0 | 0 | 1058 | 8.78 |  | Schulze et al. 1999 | di100 | 16/10/23 | sio2al2o3na2omgocaoh2o | 10427
staffmnkmcph_50.2_0_0_0_0_0_0_0_23.7_26_0_0 | 50.17 | 0 | 0.01 | 0 | 0 | 0 | 0.04 | 0 | 23.74 | 26 | 0 | 0.03 | 99.99 | 0 | 0 | 1006 | 11.19 |  | Schulze et al. 1999 | di100 | 16/10/23 | sio2al2o3na2omgocaoh2o | 10428
staffmnkmcph_50.2_0_0_0_0_0_0_0_23.7_26_0_0 | 50.17 | 0 | 0.01 | 0 | 0 | 0 | 0.04 | 0 | 23.74 | 26 | 0 | 0.03 | 99.99 | 0 | 0 | 1037 | 9.71 |  | Schulze et al. 1999 | di100 | 16/10/23 | sio2al2o3na2omgocaoh2o | 10429
staffmnkmcph_83.1_0_8.5_0_0_0_8.4_0_0_0_0_0 | 83.11 | 0 | 8.53 | 0 | 0 | 0 | 8.36 | 0 | 0 | 0 | 0 | 0 | 100 | 0 | 0 | 1573.15 | 5.53 |  | Stein and Spera 1993 | N20 | 16/10/23 | sio2al2o3na2o | 10430
staffmnkmcph_83.1_0_8.5_0_0_0_8.4_0_0_0_0_0 | 83.11 | 0 | 8.53 | 0 | 0 | 0 | 8.36 | 0 | 0 | 0 | 0 | 0 | 100 | 0 | 0 | 1548.15 | 5.8 |  | Stein and Spera 1993 | N20 | 16/10/23 | sio2al2o3na2o | 10431
staffmnkmcph_83.1_0_8.5_0_0_0_8.4_0_0_0_0_0 | 83.11 | 0 | 8.53 | 0 | 0 | 0 | 8.36 | 0 | 0 | 0 | 0 | 0 | 100 | 0 | 0 | 1523.15 | 6.1 |  | Stein and Spera 1993 | N20 | 16/10/23 | sio2al2o3na2o | 10432
staffmnkmcph_83.1_0_8.5_0_0_0_8.4_0_0_0_0_0 | 83.11 | 0 | 8.53 | 0 | 0 | 0 | 8.36 | 0 | 0 | 0 | 0 | 0 | 100 | 0 | 0 | 1498.15 | 6.36 |  | Stein and Spera 1993 | N20 | 16/10/23 | sio2al2o3na2o | 10433
staffmnkmcph_83.1_0_8.5_0_0_0_8.4_0_0_0_0_0 | 83.11 | 0 | 8.53 | 0 | 0 | 0 | 8.36 | 0 | 0 | 0 | 0 | 0 | 100 | 0 | 0 | 1473.15 | 6.63 |  | Stein and Spera 1993 | N20 | 16/10/23 | sio2al2o3na2o | 10434
staffmnkmcph_83.1_0_8.5_0_0_0_8.4_0_0_0_0_0 | 83.11 | 0 | 8.53 | 0 | 0 | 0 | 8.36 | 0 | 0 | 0 | 0 | 0 | 100 | 0 | 0 | 1448.15 | 6.88 |  | Stein and Spera 1993 | N20 | 16/10/23 | sio2al2o3na2o | 10435
staffmnkmcph_83.1_0_8.5_0_0_0_8.4_0_0_0_0_0 | 83.11 | 0 | 8.53 | 0 | 0 | 0 | 8.36 | 0 | 0 | 0 | 0 | 0 | 100 | 0 | 0 | 1423.15 | 7.14 |  | Stein and Spera 1993 | N20 | 16/10/23 | sio2al2o3na2o | 10436
staffmnkmcph_83.1_0_8.5_0_0_0_8.4_0_0_0_0_0 | 83.11 | 0 | 8.53 | 0 | 0 | 0 | 8.36 | 0 | 0 | 0 | 0 | 0 | 100 | 0 | 0 | 1398.15 | 7.45 |  | Stein and Spera 1993 | N20 | 16/10/23 | sio2al2o3na2o | 10437
staffmnkmcph_83.1_0_8.5_0_0_0_8.4_0_0_0_0_0 | 83.11 | 0 | 8.53 | 0 | 0 | 0 | 8.36 | 0 | 0 | 0 | 0 | 0 | 100 | 0 | 0 | 1373.15 | 7.74 |  | Stein and Spera 1993 | N20 | 16/10/23 | sio2al2o3na2o | 10438
staffmnkmcph_78_0_11.1_0_0_0_10.9_0_0_0_0_0 | 78.01 | 0 | 11.11 | 0 | 0 | 0 | 10.88 | 0 | 0 | 0 | 0 | 0 | 100 | 0 | 0 | 1573.15 | 5.1 |  | Stein and Spera 1993 | N24 | 16/10/23 | sio2al2o3na2o | 10439
staffmnkmcph_78_0_11.1_0_0_0_10.9_0_0_0_0_0 | 78.01 | 0 | 11.11 | 0 | 0 | 0 | 10.88 | 0 | 0 | 0 | 0 | 0 | 100 | 0 | 0 | 1548.15 | 5.26 |  | Stein and Spera 1993 | N24 | 16/10/23 | sio2al2o3na2o | 10440
staffmnkmcph_78_0_11.1_0_0_0_10.9_0_0_0_0_0 | 78.01 | 0 | 11.11 | 0 | 0 | 0 | 10.88 | 0 | 0 | 0 | 0 | 0 | 100 | 0 | 0 | 1523.15 | 5.53 |  | Stein and Spera 1993 | N24 | 16/10/23 | sio2al2o3na2o | 10441
staffmnkmcph_78_0_11.1_0_0_0_10.9_0_0_0_0_0 | 78.01 | 0 | 11.11 | 0 | 0 | 0 | 10.88 | 0 | 0 | 0 | 0 | 0 | 100 | 0 | 0 | 1498.15 | 5.76 |  | Stein and Spera 1993 | N24 | 16/10/23 | sio2al2o3na2o | 10442
staffmnkmcph_78_0_11.1_0_0_0_10.9_0_0_0_0_0 | 78.01 | 0 | 11.11 | 0 | 0 | 0 | 10.88 | 0 | 0 | 0 | 0 | 0 | 100 | 0 | 0 | 1473.15 | 6.1 |  | Stein and Spera 1993 | N24 | 16/10/23 | sio2al2o3na2o | 10443
staffmnkmcph_78_0_11.1_0_0_0_10.9_0_0_0_0_0 | 78.01 | 0 | 11.11 | 0 | 0 | 0 | 10.88 | 0 | 0 | 0 | 0 | 0 | 100 | 0 | 0 | 1448.15 | 6.37 |  | Stein and Spera 1993 | N24 | 16/10/23 | sio2al2o3na2o | 10444
staffmnkmcph_78_0_11.1_0_0_0_10.9_0_0_0_0_0 | 78.01 | 0 | 11.11 | 0 | 0 | 0 | 10.88 | 0 | 0 | 0 | 0 | 0 | 100 | 0 | 0 | 1423.15 | 6.64 |  | Stein and Spera 1993 | N24 | 16/10/23 | sio2al2o3na2o | 10445
staffmnkmcph_78_0_11.1_0_0_0_10.9_0_0_0_0_0 | 78.01 | 0 | 11.11 | 0 | 0 | 0 | 10.88 | 0 | 0 | 0 | 0 | 0 | 100 | 0 | 0 | 1398.15 | 6.88 |  | Stein and Spera 1993 | N24 | 16/10/23 | sio2al2o3na2o | 10446
staffmnkmcph_78_0_11.1_0_0_0_10.9_0_0_0_0_0 | 78.01 | 0 | 11.11 | 0 | 0 | 0 | 10.88 | 0 | 0 | 0 | 0 | 0 | 100 | 0 | 0 | 1373.15 | 7.25 |  | Stein and Spera 1993 | N24 | 16/10/23 | sio2al2o3na2o | 10447
staffmnkmcph_78_0_11.1_0_0_0_10.9_0_0_0_0_0 | 78.01 | 0 | 11.11 | 0 | 0 | 0 | 10.88 | 0 | 0 | 0 | 0 | 0 | 100 | 0 | 0 | 1348.15 | 7.5 |  | Stein and Spera 1993 | N24 | 16/10/23 | sio2al2o3na2o | 10448
staffmnkmcph_73_0_13.5_0_0_0_13.5_0_0_0_0_0 | 73 | 0 | 13.49 | 0 | 0 | 0 | 13.51 | 0 | 0 | 0 | 0 | 0 | 100 | 0 | 0 | 1623.15 | 4.37 |  | Stein and Spera 1993 | N33A | 16/10/23 | sio2al2o3na2o | 10449
staffmnkmcph_73_0_13.5_0_0_0_13.5_0_0_0_0_0 | 73 | 0 | 13.49 | 0 | 0 | 0 | 13.51 | 0 | 0 | 0 | 0 | 0 | 100 | 0 | 0 | 1573.15 | 4.82 |  | Stein and Spera 1993 | N33A | 16/10/23 | sio2al2o3na2o | 10450
staffmnkmcph_73_0_13.5_0_0_0_13.5_0_0_0_0_0 | 73 | 0 | 13.49 | 0 | 0 | 0 | 13.51 | 0 | 0 | 0 | 0 | 0 | 100 | 0 | 0 | 1548.15 | 5 |  | Stein and Spera 1993 | N33A | 16/10/23 | sio2al2o3na2o | 10451
staffmnkmcph_73_0_13.5_0_0_0_13.5_0_0_0_0_0 | 73 | 0 | 13.49 | 0 | 0 | 0 | 13.51 | 0 | 0 | 0 | 0 | 0 | 100 | 0 | 0 | 1523.15 | 5.23 |  | Stein and Spera 1993 | N33A | 16/10/23 | sio2al2o3na2o | 10452
staffmnkmcph_73_0_13.5_0_0_0_13.5_0_0_0_0_0 | 73 | 0 | 13.49 | 0 | 0 | 0 | 13.51 | 0 | 0 | 0 | 0 | 0 | 100 | 0 | 0 | 1498.15 | 5.53 |  | Stein and Spera 1993 | N33A | 16/10/23 | sio2al2o3na2o | 10453
staffmnkmcph_73_0_13.5_0_0_0_13.5_0_0_0_0_0 | 73 | 0 | 13.49 | 0 | 0 | 0 | 13.51 | 0 | 0 | 0 | 0 | 0 | 100 | 0 | 0 | 1473.15 | 5.84 |  | Stein and Spera 1993 | N33A | 16/10/23 | sio2al2o3na2o | 10454
staffmnkmcph_73_0_13.5_0_0_0_13.5_0_0_0_0_0 | 73 | 0 | 13.49 | 0 | 0 | 0 | 13.51 | 0 | 0 | 0 | 0 | 0 | 100 | 0 | 0 | 1448.15 | 6.06 |  | Stein and Spera 1993 | N33A | 16/10/23 | sio2al2o3na2o | 10455
staffmnkmcph_73_0_13.5_0_0_0_13.5_0_0_0_0_0 | 73 | 0 | 13.49 | 0 | 0 | 0 | 13.51 | 0 | 0 | 0 | 0 | 0 | 100 | 0 | 0 | 1433.15 | 6.2 |  | Stein and Spera 1993 | N33A | 16/10/23 | sio2al2o3na2o | 10456
staffmnkmcph_73_0_13.5_0_0_0_13.5_0_0_0_0_0 | 73 | 0 | 13.49 | 0 | 0 | 0 | 13.51 | 0 | 0 | 0 | 0 | 0 | 100 | 0 | 0 | 1423.15 | 6.33 |  | Stein and Spera 1993 | N33A | 16/10/23 | sio2al2o3na2o | 10457
staffmnkmcph_73_0_13.5_0_0_0_13.5_0_0_0_0_0 | 73 | 0 | 13.49 | 0 | 0 | 0 | 13.51 | 0 | 0 | 0 | 0 | 0 | 100 | 0 | 0 | 1413.15 | 6.43 |  | Stein and Spera 1993 | N33A | 16/10/23 | sio2al2o3na2o | 10458
staffmnkmcph_73_0_13.5_0_0_0_13.5_0_0_0_0_0 | 73 | 0 | 13.49 | 0 | 0 | 0 | 13.51 | 0 | 0 | 0 | 0 | 0 | 100 | 0 | 0 | 1403.15 | 6.57 |  | Stein and Spera 1993 | N33A | 16/10/23 | sio2al2o3na2o | 10459
staffmnkmcph_73_0_13.5_0_0_0_13.5_0_0_0_0_0 | 73 | 0 | 13.49 | 0 | 0 | 0 | 13.51 | 0 | 0 | 0 | 0 | 0 | 100 | 0 | 0 | 1623.15 | 4.47 |  | Stein and Spera 1993 | N33B | 16/10/23 | sio2al2o3na2o | 10460
staffmnkmcph_73_0_13.5_0_0_0_13.5_0_0_0_0_0 | 73 | 0 | 13.49 | 0 | 0 | 0 | 13.51 | 0 | 0 | 0 | 0 | 0 | 100 | 0 | 0 | 1598.15 | 4.66 |  | Stein and Spera 1993 | N33B | 16/10/23 | sio2al2o3na2o | 10461
staffmnkmcph_73_0_13.5_0_0_0_13.5_0_0_0_0_0 | 73 | 0 | 13.49 | 0 | 0 | 0 | 13.51 | 0 | 0 | 0 | 0 | 0 | 100 | 0 | 0 | 1573.15 | 4.85 |  | Stein and Spera 1993 | N33B | 16/10/23 | sio2al2o3na2o | 10462
staffmnkmcph_73_0_13.5_0_0_0_13.5_0_0_0_0_0 | 73 | 0 | 13.49 | 0 | 0 | 0 | 13.51 | 0 | 0 | 0 | 0 | 0 | 100 | 0 | 0 | 1548.15 | 5.04 |  | Stein and Spera 1993 | N33B | 16/10/23 | sio2al2o3na2o | 10463
staffmnkmcph_73_0_13.5_0_0_0_13.5_0_0_0_0_0 | 73 | 0 | 13.49 | 0 | 0 | 0 | 13.51 | 0 | 0 | 0 | 0 | 0 | 100 | 0 | 0 | 1523.15 | 5.29 |  | Stein and Spera 1993 | N33B | 16/10/23 | sio2al2o3na2o | 10464
staffmnkmcph_73_0_13.5_0_0_0_13.5_0_0_0_0_0 | 73 | 0 | 13.49 | 0 | 0 | 0 | 13.51 | 0 | 0 | 0 | 0 | 0 | 100 | 0 | 0 | 1498.15 | 5.58 |  | Stein and Spera 1993 | N33B | 16/10/23 | sio2al2o3na2o | 10465
staffmnkmcph_73_0_13.5_0_0_0_13.5_0_0_0_0_0 | 73 | 0 | 13.49 | 0 | 0 | 0 | 13.51 | 0 | 0 | 0 | 0 | 0 | 100 | 0 | 0 | 1473.15 | 5.86 |  | Stein and Spera 1993 | N33B | 16/10/23 | sio2al2o3na2o | 10466
staffmnkmcph_73_0_13.5_0_0_0_13.5_0_0_0_0_0 | 73 | 0 | 13.49 | 0 | 0 | 0 | 13.51 | 0 | 0 | 0 | 0 | 0 | 100 | 0 | 0 | 1453.15 | 6.06 |  | Stein and Spera 1993 | N33B | 16/10/23 | sio2al2o3na2o | 10467
staffmnkmcph_73_0_13.5_0_0_0_13.5_0_0_0_0_0 | 73 | 0 | 13.49 | 0 | 0 | 0 | 13.51 | 0 | 0 | 0 | 0 | 0 | 100 | 0 | 0 | 1433.15 | 6.25 |  | Stein and Spera 1993 | N33B | 16/10/23 | sio2al2o3na2o | 10468
staffmnkmcph_73_0_13.5_0_0_0_13.5_0_0_0_0_0 | 73 | 0 | 13.49 | 0 | 0 | 0 | 13.51 | 0 | 0 | 0 | 0 | 0 | 100 | 0 | 0 | 1413.15 | 6.5 |  | Stein and Spera 1993 | N33B | 16/10/23 | sio2al2o3na2o | 10469
staffmnkmcph_73_0_13.5_0_0_0_13.5_0_0_0_0_0 | 73 | 0 | 13.49 | 0 | 0 | 0 | 13.51 | 0 | 0 | 0 | 0 | 0 | 100 | 0 | 0 | 1393.15 | 6.69 |  | Stein and Spera 1993 | N33B | 16/10/23 | sio2al2o3na2o | 10470
staffmnkmcph_74.1_0_13.1_0_0_0_12.8_0_0_0_0_0 | 74.11 | 0 | 13.06 | 0 | 0 | 0 | 12.83 | 0 | 0 | 0 | 0 | 0 | 100 | 0 | 0 | 1573.15 | 4.69 |  | Stein and Spera 1993 | N34 | 16/10/23 | sio2al2o3na2o | 10471
staffmnkmcph_74.1_0_13.1_0_0_0_12.8_0_0_0_0_0 | 74.11 | 0 | 13.06 | 0 | 0 | 0 | 12.83 | 0 | 0 | 0 | 0 | 0 | 100 | 0 | 0 | 1548.15 | 4.81 |  | Stein and Spera 1993 | N34 | 16/10/23 | sio2al2o3na2o | 10472
staffmnkmcph_74.1_0_13.1_0_0_0_12.8_0_0_0_0_0 | 74.11 | 0 | 13.06 | 0 | 0 | 0 | 12.83 | 0 | 0 | 0 | 0 | 0 | 100 | 0 | 0 | 1523.15 | 5.08 |  | Stein and Spera 1993 | N34 | 16/10/23 | sio2al2o3na2o | 10473
staffmnkmcph_74.1_0_13.1_0_0_0_12.8_0_0_0_0_0 | 74.11 | 0 | 13.06 | 0 | 0 | 0 | 12.83 | 0 | 0 | 0 | 0 | 0 | 100 | 0 | 0 | 1498.15 | 5.33 |  | Stein and Spera 1993 | N34 | 16/10/23 | sio2al2o3na2o | 10474
staffmnkmcph_74.1_0_13.1_0_0_0_12.8_0_0_0_0_0 | 74.11 | 0 | 13.06 | 0 | 0 | 0 | 12.83 | 0 | 0 | 0 | 0 | 0 | 100 | 0 | 0 | 1473.15 | 5.59 |  | Stein and Spera 1993 | N34 | 16/10/23 | sio2al2o3na2o | 10475
staffmnkmcph_74.1_0_13.1_0_0_0_12.8_0_0_0_0_0 | 74.11 | 0 | 13.06 | 0 | 0 | 0 | 12.83 | 0 | 0 | 0 | 0 | 0 | 100 | 0 | 0 | 1448.15 | 5.86 |  | Stein and Spera 1993 | N34 | 16/10/23 | sio2al2o3na2o | 10476
staffmnkmcph_74.1_0_13.1_0_0_0_12.8_0_0_0_0_0 | 74.11 | 0 | 13.06 | 0 | 0 | 0 | 12.83 | 0 | 0 | 0 | 0 | 0 | 100 | 0 | 0 | 1423.15 | 6.13 |  | Stein and Spera 1993 | N34 | 16/10/23 | sio2al2o3na2o | 10477
staffmnkmcph_74.1_0_13.1_0_0_0_12.8_0_0_0_0_0 | 74.11 | 0 | 13.06 | 0 | 0 | 0 | 12.83 | 0 | 0 | 0 | 0 | 0 | 100 | 0 | 0 | 1398.15 | 6.45 |  | Stein and Spera 1993 | N34 | 16/10/23 | sio2al2o3na2o | 10478
staffmnkmcph_74.1_0_13.1_0_0_0_12.8_0_0_0_0_0 | 74.11 | 0 | 13.06 | 0 | 0 | 0 | 12.83 | 0 | 0 | 0 | 0 | 0 | 100 | 0 | 0 | 1373.15 | 6.78 |  | Stein and Spera 1993 | N34 | 16/10/23 | sio2al2o3na2o | 10479
staffmnkmcph_74.1_0_13.1_0_0_0_12.8_0_0_0_0_0 | 74.11 | 0 | 13.06 | 0 | 0 | 0 | 12.83 | 0 | 0 | 0 | 0 | 0 | 100 | 0 | 0 | 1353.15 | 7.05 |  | Stein and Spera 1993 | N34 | 16/10/23 | sio2al2o3na2o | 10480
staffmnkmcph_74.1_0_13.1_0_0_0_12.8_0_0_0_0_0 | 74.11 | 0 | 13.06 | 0 | 0 | 0 | 12.83 | 0 | 0 | 0 | 0 | 0 | 100 | 0 | 0 | 1333.15 | 7.32 |  | Stein and Spera 1993 | N34 | 16/10/23 | sio2al2o3na2o | 10481
staffmnkmcph_69.5_0_15.4_0_0_0_15.1_0_0_0_0_0 | 69.5 | 0 | 15.38 | 0 | 0 | 0 | 15.12 | 0 | 0 | 0 | 0 | 0 | 100 | 0 | 0 | 1573.15 | 4.53 |  | Stein and Spera 1993 | N41 | 16/10/23 | sio2al2o3na2o | 10482
staffmnkmcph_69.5_0_15.4_0_0_0_15.1_0_0_0_0_0 | 69.5 | 0 | 15.38 | 0 | 0 | 0 | 15.12 | 0 | 0 | 0 | 0 | 0 | 100 | 0 | 0 | 1548.15 | 4.7 |  | Stein and Spera 1993 | N41 | 16/10/23 | sio2al2o3na2o | 10483
staffmnkmcph_69.5_0_15.4_0_0_0_15.1_0_0_0_0_0 | 69.5 | 0 | 15.38 | 0 | 0 | 0 | 15.12 | 0 | 0 | 0 | 0 | 0 | 100 | 0 | 0 | 1523.15 | 4.95 |  | Stein and Spera 1993 | N41 | 16/10/23 | sio2al2o3na2o | 10484
staffmnkmcph_69.5_0_15.4_0_0_0_15.1_0_0_0_0_0 | 69.5 | 0 | 15.38 | 0 | 0 | 0 | 15.12 | 0 | 0 | 0 | 0 | 0 | 100 | 0 | 0 | 1498.15 | 5.11 |  | Stein and Spera 1993 | N41 | 16/10/23 | sio2al2o3na2o | 10485
staffmnkmcph_69.5_0_15.4_0_0_0_15.1_0_0_0_0_0 | 69.5 | 0 | 15.38 | 0 | 0 | 0 | 15.12 | 0 | 0 | 0 | 0 | 0 | 100 | 0 | 0 | 1473.15 | 5.29 |  | Stein and Spera 1993 | N41 | 16/10/23 | sio2al2o3na2o | 10486
staffmnkmcph_69.5_0_15.4_0_0_0_15.1_0_0_0_0_0 | 69.5 | 0 | 15.38 | 0 | 0 | 0 | 15.12 | 0 | 0 | 0 | 0 | 0 | 100 | 0 | 0 | 1448.15 | 5.57 |  | Stein and Spera 1993 | N41 | 16/10/23 | sio2al2o3na2o | 10487
staffmnkmcph_69.5_0_15.4_0_0_0_15.1_0_0_0_0_0 | 69.5 | 0 | 15.38 | 0 | 0 | 0 | 15.12 | 0 | 0 | 0 | 0 | 0 | 100 | 0 | 0 | 1423.15 | 5.89 |  | Stein and Spera 1993 | N41 | 16/10/23 | sio2al2o3na2o | 10488
staffmnkmcph_69.5_0_15.4_0_0_0_15.1_0_0_0_0_0 | 69.5 | 0 | 15.38 | 0 | 0 | 0 | 15.12 | 0 | 0 | 0 | 0 | 0 | 100 | 0 | 0 | 1398.15 | 6.19 |  | Stein and Spera 1993 | N41 | 16/10/23 | sio2al2o3na2o | 10489
staffmnkmcph_69.5_0_15.4_0_0_0_15.1_0_0_0_0_0 | 69.5 | 0 | 15.38 | 0 | 0 | 0 | 15.12 | 0 | 0 | 0 | 0 | 0 | 100 | 0 | 0 | 1373.15 | 6.43 |  | Stein and Spera 1993 | N41 | 16/10/23 | sio2al2o3na2o | 10490
staffmnkmcph_69.5_0_15.4_0_0_0_15.1_0_0_0_0_0 | 69.5 | 0 | 15.38 | 0 | 0 | 0 | 15.12 | 0 | 0 | 0 | 0 | 0 | 100 | 0 | 0 | 1348.15 | 6.76 |  | Stein and Spera 1993 | N41 | 16/10/23 | sio2al2o3na2o | 10491
staffmnkmcph_69.5_0_15.4_0_0_0_15.1_0_0_0_0_0 | 69.5 | 0 | 15.38 | 0 | 0 | 0 | 15.12 | 0 | 0 | 0 | 0 | 0 | 100 | 0 | 0 | 1323.15 | 7.14 |  | Stein and Spera 1993 | N41 | 16/10/23 | sio2al2o3na2o | 10492
staffmnkmcph_65.5_0_17.1_0_0_0_17.4_0_0_0_0_0 | 65.54 | 0 | 17.05 | 0 | 0 | 0 | 17.42 | 0 | 0 | 0 | 0 | 0 | 100.01 | 0 | 0 | 1548.15 | 4.39 |  | Stein and Spera 1993 | N50A | 16/10/23 | sio2al2o3na2o | 10493
staffmnkmcph_65.5_0_17.1_0_0_0_17.4_0_0_0_0_0 | 65.54 | 0 | 17.05 | 0 | 0 | 0 | 17.42 | 0 | 0 | 0 | 0 | 0 | 100.01 | 0 | 0 | 1523.15 | 4.52 |  | Stein and Spera 1993 | N50A | 16/10/23 | sio2al2o3na2o | 10494
staffmnkmcph_65.5_0_17.1_0_0_0_17.4_0_0_0_0_0 | 65.54 | 0 | 17.05 | 0 | 0 | 0 | 17.42 | 0 | 0 | 0 | 0 | 0 | 100.01 | 0 | 0 | 1498.15 | 4.84 |  | Stein and Spera 1993 | N50A | 16/10/23 | sio2al2o3na2o | 10495
staffmnkmcph_65.5_0_17.1_0_0_0_17.4_0_0_0_0_0 | 65.54 | 0 | 17.05 | 0 | 0 | 0 | 17.42 | 0 | 0 | 0 | 0 | 0 | 100.01 | 0 | 0 | 1473.15 | 5.05 |  | Stein and Spera 1993 | N50A | 16/10/23 | sio2al2o3na2o | 10496
staffmnkmcph_65.5_0_17.1_0_0_0_17.4_0_0_0_0_0 | 65.54 | 0 | 17.05 | 0 | 0 | 0 | 17.42 | 0 | 0 | 0 | 0 | 0 | 100.01 | 0 | 0 | 1423.15 | 5.7 |  | Stein and Spera 1993 | N50A | 16/10/23 | sio2al2o3na2o | 10497
staffmnkmcph_65.5_0_17.1_0_0_0_17.4_0_0_0_0_0 | 65.54 | 0 | 17.05 | 0 | 0 | 0 | 17.42 | 0 | 0 | 0 | 0 | 0 | 100.01 | 0 | 0 | 1398.15 | 6 |  | Stein and Spera 1993 | N50A | 16/10/23 | sio2al2o3na2o | 10498
staffmnkmcph_65.5_0_17.1_0_0_0_17.4_0_0_0_0_0 | 65.54 | 0 | 17.05 | 0 | 0 | 0 | 17.42 | 0 | 0 | 0 | 0 | 0 | 100.01 | 0 | 0 | 1373.15 | 6.26 |  | Stein and Spera 1993 | N50A | 16/10/23 | sio2al2o3na2o | 10499
staffmnkmcph_65.5_0_17.1_0_0_0_17.4_0_0_0_0_0 | 65.54 | 0 | 17.05 | 0 | 0 | 0 | 17.42 | 0 | 0 | 0 | 0 | 0 | 100.01 | 0 | 0 | 1348.15 | 6.58 |  | Stein and Spera 1993 | N50A | 16/10/23 | sio2al2o3na2o | 10500
staffmnkmcph_65.5_0_17.1_0_0_0_17.4_0_0_0_0_0 | 65.54 | 0 | 17.05 | 0 | 0 | 0 | 17.42 | 0 | 0 | 0 | 0 | 0 | 100.01 | 0 | 0 | 1333.15 | 6.7 |  | Stein and Spera 1993 | N50A | 16/10/23 | sio2al2o3na2o | 10501
staffmnkmcph_67.2_0_16_0_0_0_16.7_0_0_0_0_0 | 67.23 | 0 | 16.04 | 0 | 0 | 0 | 16.73 | 0 | 0 | 0 | 0 | 0 | 100 | 0 | 0 | 1493.15 | 4.93 |  | Stein and Spera 1993 | N50B | 16/10/23 | sio2al2o3na2o | 10502
staffmnkmcph_67.2_0_16_0_0_0_16.7_0_0_0_0_0 | 67.23 | 0 | 16.04 | 0 | 0 | 0 | 16.73 | 0 | 0 | 0 | 0 | 0 | 100 | 0 | 0 | 1473.15 | 5.15 |  | Stein and Spera 1993 | N50B | 16/10/23 | sio2al2o3na2o | 10503
staffmnkmcph_67.2_0_16_0_0_0_16.7_0_0_0_0_0 | 67.23 | 0 | 16.04 | 0 | 0 | 0 | 16.73 | 0 | 0 | 0 | 0 | 0 | 100 | 0 | 0 | 1453.15 | 5.38 |  | Stein and Spera 1993 | N50B | 16/10/23 | sio2al2o3na2o | 10504
staffmnkmcph_67.2_0_16_0_0_0_16.7_0_0_0_0_0 | 67.23 | 0 | 16.04 | 0 | 0 | 0 | 16.73 | 0 | 0 | 0 | 0 | 0 | 100 | 0 | 0 | 1433.15 | 5.56 |  | Stein and Spera 1993 | N50B | 16/10/23 | sio2al2o3na2o | 10505
staffmnkmcph_67.2_0_16_0_0_0_16.7_0_0_0_0_0 | 67.23 | 0 | 16.04 | 0 | 0 | 0 | 16.73 | 0 | 0 | 0 | 0 | 0 | 100 | 0 | 0 | 1413.15 | 5.81 |  | Stein and Spera 1993 | N50B | 16/10/23 | sio2al2o3na2o | 10506
staffmnkmcph_67.2_0_16_0_0_0_16.7_0_0_0_0_0 | 67.23 | 0 | 16.04 | 0 | 0 | 0 | 16.73 | 0 | 0 | 0 | 0 | 0 | 100 | 0 | 0 | 1393.15 | 6.03 |  | Stein and Spera 1993 | N50B | 16/10/23 | sio2al2o3na2o | 10507
staffmnkmcph_67.2_0_16_0_0_0_16.7_0_0_0_0_0 | 67.23 | 0 | 16.04 | 0 | 0 | 0 | 16.73 | 0 | 0 | 0 | 0 | 0 | 100 | 0 | 0 | 1373.15 | 6.26 |  | Stein and Spera 1993 | N50B | 16/10/23 | sio2al2o3na2o | 10508
staffmnkmcph_67.2_0_16_0_0_0_16.7_0_0_0_0_0 | 67.23 | 0 | 16.04 | 0 | 0 | 0 | 16.73 | 0 | 0 | 0 | 0 | 0 | 100 | 0 | 0 | 1353.15 | 6.48 |  | Stein and Spera 1993 | N50B | 16/10/23 | sio2al2o3na2o | 10509
staffmnkmcph_67.2_0_16_0_0_0_16.7_0_0_0_0_0 | 67.23 | 0 | 16.04 | 0 | 0 | 0 | 16.73 | 0 | 0 | 0 | 0 | 0 | 100 | 0 | 0 | 1333.15 | 6.78 |  | Stein and Spera 1993 | N50B | 16/10/23 | sio2al2o3na2o | 10510
staffmnkmcph_67.2_0_16_0_0_0_16.7_0_0_0_0_0 | 67.23 | 0 | 16.04 | 0 | 0 | 0 | 16.73 | 0 | 0 | 0 | 0 | 0 | 100 | 0 | 0 | 1323.15 | 6.92 |  | Stein and Spera 1993 | N50B | 16/10/23 | sio2al2o3na2o | 10511
staffmnkmcph_67.2_0_16_0_0_0_16.7_0_0_0_0_0 | 67.23 | 0 | 16.04 | 0 | 0 | 0 | 16.73 | 0 | 0 | 0 | 0 | 0 | 100 | 0 | 0 | 1313.15 | 7.04 |  | Stein and Spera 1993 | N50B | 16/10/23 | sio2al2o3na2o | 10512
staffmnkmcph_67.2_0_16_0_0_0_16.7_0_0_0_0_0 | 67.23 | 0 | 16.04 | 0 | 0 | 0 | 16.73 | 0 | 0 | 0 | 0 | 0 | 100 | 0 | 0 | 1303.15 | 7.19 |  | Stein and Spera 1993 | N50B | 16/10/23 | sio2al2o3na2o | 10513
staffmnkmcph_67.2_0_16_0_0_0_16.7_0_0_0_0_0 | 67.23 | 0 | 16.04 | 0 | 0 | 0 | 16.73 | 0 | 0 | 0 | 0 | 0 | 100 | 0 | 0 | 1523.15 | 4.56 |  | Stein and Spera 1993 | N50C | 16/10/23 | sio2al2o3na2o | 10514
staffmnkmcph_67.2_0_16_0_0_0_16.7_0_0_0_0_0 | 67.23 | 0 | 16.04 | 0 | 0 | 0 | 16.73 | 0 | 0 | 0 | 0 | 0 | 100 | 0 | 0 | 1498.15 | 4.76 |  | Stein and Spera 1993 | N50C | 16/10/23 | sio2al2o3na2o | 10515
staffmnkmcph_67.2_0_16_0_0_0_16.7_0_0_0_0_0 | 67.23 | 0 | 16.04 | 0 | 0 | 0 | 16.73 | 0 | 0 | 0 | 0 | 0 | 100 | 0 | 0 | 1473.15 | 4.95 |  | Stein and Spera 1993 | N50C | 16/10/23 | sio2al2o3na2o | 10516
staffmnkmcph_67.2_0_16_0_0_0_16.7_0_0_0_0_0 | 67.23 | 0 | 16.04 | 0 | 0 | 0 | 16.73 | 0 | 0 | 0 | 0 | 0 | 100 | 0 | 0 | 1448.15 | 5.22 |  | Stein and Spera 1993 | N50C | 16/10/23 | sio2al2o3na2o | 10517
staffmnkmcph_67.2_0_16_0_0_0_16.7_0_0_0_0_0 | 67.23 | 0 | 16.04 | 0 | 0 | 0 | 16.73 | 0 | 0 | 0 | 0 | 0 | 100 | 0 | 0 | 1423.15 | 5.5 |  | Stein and Spera 1993 | N50C | 16/10/23 | sio2al2o3na2o | 10518
staffmnkmcph_67.2_0_16_0_0_0_16.7_0_0_0_0_0 | 67.23 | 0 | 16.04 | 0 | 0 | 0 | 16.73 | 0 | 0 | 0 | 0 | 0 | 100 | 0 | 0 | 1398.15 | 5.76 |  | Stein and Spera 1993 | N50C | 16/10/23 | sio2al2o3na2o | 10519
staffmnkmcph_67.2_0_16_0_0_0_16.7_0_0_0_0_0 | 67.23 | 0 | 16.04 | 0 | 0 | 0 | 16.73 | 0 | 0 | 0 | 0 | 0 | 100 | 0 | 0 | 1373.15 | 6.06 |  | Stein and Spera 1993 | N50C | 16/10/23 | sio2al2o3na2o | 10520
staffmnkmcph_67.2_0_16_0_0_0_16.7_0_0_0_0_0 | 67.23 | 0 | 16.04 | 0 | 0 | 0 | 16.73 | 0 | 0 | 0 | 0 | 0 | 100 | 0 | 0 | 1353.15 | 6.37 |  | Stein and Spera 1993 | N50C | 16/10/23 | sio2al2o3na2o | 10521
staffmnkmcph_67.2_0_16_0_0_0_16.7_0_0_0_0_0 | 67.23 | 0 | 16.04 | 0 | 0 | 0 | 16.73 | 0 | 0 | 0 | 0 | 0 | 100 | 0 | 0 | 1333.15 | 6.66 |  | Stein and Spera 1993 | N50C | 16/10/23 | sio2al2o3na2o | 10522
staffmnkmcph_67.2_0_16_0_0_0_16.7_0_0_0_0_0 | 67.23 | 0 | 16.04 | 0 | 0 | 0 | 16.73 | 0 | 0 | 0 | 0 | 0 | 100 | 0 | 0 | 1313.15 | 6.9 |  | Stein and Spera 1993 | N50C | 16/10/23 | sio2al2o3na2o | 10523
staffmnkmcph_67.2_0_16_0_0_0_16.7_0_0_0_0_0 | 67.23 | 0 | 16.04 | 0 | 0 | 0 | 16.73 | 0 | 0 | 0 | 0 | 0 | 100 | 0 | 0 | 1293.15 | 7.21 |  | Stein and Spera 1993 | N50C | 16/10/23 | sio2al2o3na2o | 10524
staffmnkmcph_61.3_0_18.5_0_0_0_20.2_0_0_0_0_0 | 61.33 | 0 | 18.51 | 0 | 0 | 0 | 20.15 | 0 | 0 | 0 | 0 | 0 | 99.99 | 0 | 0 | 1533.15 | 4.3 |  | Stein and Spera 1993 | N60A | 16/10/23 | sio2al2o3na2o | 10525
staffmnkmcph_61.3_0_18.5_0_0_0_20.2_0_0_0_0_0 | 61.33 | 0 | 18.51 | 0 | 0 | 0 | 20.15 | 0 | 0 | 0 | 0 | 0 | 99.99 | 0 | 0 | 1503.15 | 4.49 |  | Stein and Spera 1993 | N60A | 16/10/23 | sio2al2o3na2o | 10526
staffmnkmcph_61.3_0_18.5_0_0_0_20.2_0_0_0_0_0 | 61.33 | 0 | 18.51 | 0 | 0 | 0 | 20.15 | 0 | 0 | 0 | 0 | 0 | 99.99 | 0 | 0 | 1473.15 | 4.79 |  | Stein and Spera 1993 | N60A | 16/10/23 | sio2al2o3na2o | 10527
staffmnkmcph_61.3_0_18.5_0_0_0_20.2_0_0_0_0_0 | 61.33 | 0 | 18.51 | 0 | 0 | 0 | 20.15 | 0 | 0 | 0 | 0 | 0 | 99.99 | 0 | 0 | 1443.15 | 5.05 |  | Stein and Spera 1993 | N60A | 16/10/23 | sio2al2o3na2o | 10528
staffmnkmcph_61.3_0_18.5_0_0_0_20.2_0_0_0_0_0 | 61.33 | 0 | 18.51 | 0 | 0 | 0 | 20.15 | 0 | 0 | 0 | 0 | 0 | 99.99 | 0 | 0 | 1413.15 | 5.41 |  | Stein and Spera 1993 | N60A | 16/10/23 | sio2al2o3na2o | 10529
staffmnkmcph_61.3_0_18.5_0_0_0_20.2_0_0_0_0_0 | 61.33 | 0 | 18.51 | 0 | 0 | 0 | 20.15 | 0 | 0 | 0 | 0 | 0 | 99.99 | 0 | 0 | 1373.15 | 5.95 |  | Stein and Spera 1993 | N60A | 16/10/23 | sio2al2o3na2o | 10530
staffmnkmcph_61.3_0_18.5_0_0_0_20.2_0_0_0_0_0 | 61.33 | 0 | 18.51 | 0 | 0 | 0 | 20.15 | 0 | 0 | 0 | 0 | 0 | 99.99 | 0 | 0 | 1333.15 | 6.41 |  | Stein and Spera 1993 | N60A | 16/10/23 | sio2al2o3na2o | 10531
staffmnkmcph_61.3_0_18.5_0_0_0_20.2_0_0_0_0_0 | 61.33 | 0 | 18.51 | 0 | 0 | 0 | 20.15 | 0 | 0 | 0 | 0 | 0 | 99.99 | 0 | 0 | 1313.15 | 6.64 |  | Stein and Spera 1993 | N60A | 16/10/23 | sio2al2o3na2o | 10532
staffmnkmcph_61.8_0_18.6_0_0_0_19.6_0_0_0_0_0 | 61.79 | 0 | 18.58 | 0 | 0 | 0 | 19.63 | 0 | 0 | 0 | 0 | 0 | 100 | 0 | 0 | 1533.15 | 4.25 |  | Stein and Spera 1993 | N60B | 16/10/23 | sio2al2o3na2o | 10533
staffmnkmcph_61.8_0_18.6_0_0_0_19.6_0_0_0_0_0 | 61.79 | 0 | 18.58 | 0 | 0 | 0 | 19.63 | 0 | 0 | 0 | 0 | 0 | 100 | 0 | 0 | 1503.15 | 4.51 |  | Stein and Spera 1993 | N60B | 16/10/23 | sio2al2o3na2o | 10534
staffmnkmcph_61.8_0_18.6_0_0_0_19.6_0_0_0_0_0 | 61.79 | 0 | 18.58 | 0 | 0 | 0 | 19.63 | 0 | 0 | 0 | 0 | 0 | 100 | 0 | 0 | 1473.15 | 4.83 |  | Stein and Spera 1993 | N60B | 16/10/23 | sio2al2o3na2o | 10535
staffmnkmcph_61.8_0_18.6_0_0_0_19.6_0_0_0_0_0 | 61.79 | 0 | 18.58 | 0 | 0 | 0 | 19.63 | 0 | 0 | 0 | 0 | 0 | 100 | 0 | 0 | 1423.15 | 5.34 |  | Stein and Spera 1993 | N60B | 16/10/23 | sio2al2o3na2o | 10536
staffmnkmcph_61.8_0_18.6_0_0_0_19.6_0_0_0_0_0 | 61.79 | 0 | 18.58 | 0 | 0 | 0 | 19.63 | 0 | 0 | 0 | 0 | 0 | 100 | 0 | 0 | 1373.15 | 4.98 |  | Stein and Spera 1993 | N60B | 16/10/23 | sio2al2o3na2o | 10537
staffmnkmcph_61.8_0_18.6_0_0_0_19.6_0_0_0_0_0 | 61.79 | 0 | 18.58 | 0 | 0 | 0 | 19.63 | 0 | 0 | 0 | 0 | 0 | 100 | 0 | 0 | 1333.15 | 6.51 |  | Stein and Spera 1993 | N60B | 16/10/23 | sio2al2o3na2o | 10538
staffmnkmcph_61.8_0_18.6_0_0_0_19.6_0_0_0_0_0 | 61.79 | 0 | 18.58 | 0 | 0 | 0 | 19.63 | 0 | 0 | 0 | 0 | 0 | 100 | 0 | 0 | 1553.15 | 4.15 |  | Stein and Spera 1993 | N60C | 16/10/23 | sio2al2o3na2o | 10539
staffmnkmcph_61.8_0_18.6_0_0_0_19.6_0_0_0_0_0 | 61.79 | 0 | 18.58 | 0 | 0 | 0 | 19.63 | 0 | 0 | 0 | 0 | 0 | 100 | 0 | 0 | 1533.15 | 4.28 |  | Stein and Spera 1993 | N60C | 16/10/23 | sio2al2o3na2o | 10540
staffmnkmcph_61.8_0_18.6_0_0_0_19.6_0_0_0_0_0 | 61.79 | 0 | 18.58 | 0 | 0 | 0 | 19.63 | 0 | 0 | 0 | 0 | 0 | 100 | 0 | 0 | 1503.15 | 4.58 |  | Stein and Spera 1993 | N60C | 16/10/23 | sio2al2o3na2o | 10541
staffmnkmcph_61.8_0_18.6_0_0_0_19.6_0_0_0_0_0 | 61.79 | 0 | 18.58 | 0 | 0 | 0 | 19.63 | 0 | 0 | 0 | 0 | 0 | 100 | 0 | 0 | 1473.15 | 4.84 |  | Stein and Spera 1993 | N60C | 16/10/23 | sio2al2o3na2o | 10542
staffmnkmcph_61.8_0_18.6_0_0_0_19.6_0_0_0_0_0 | 61.79 | 0 | 18.58 | 0 | 0 | 0 | 19.63 | 0 | 0 | 0 | 0 | 0 | 100 | 0 | 0 | 1423.15 | 5.35 |  | Stein and Spera 1993 | N60C | 16/10/23 | sio2al2o3na2o | 10543
staffmnkmcph_61.8_0_18.6_0_0_0_19.6_0_0_0_0_0 | 61.79 | 0 | 18.58 | 0 | 0 | 0 | 19.63 | 0 | 0 | 0 | 0 | 0 | 100 | 0 | 0 | 1373.15 | 5.95 |  | Stein and Spera 1993 | N60C | 16/10/23 | sio2al2o3na2o | 10544
staffmnkmcph_61.8_0_18.6_0_0_0_19.6_0_0_0_0_0 | 61.79 | 0 | 18.58 | 0 | 0 | 0 | 19.63 | 0 | 0 | 0 | 0 | 0 | 100 | 0 | 0 | 1333.15 | 6.52 |  | Stein and Spera 1993 | N60C | 16/10/23 | sio2al2o3na2o | 10545
staffmnkmcph_50.5_0_0_0_0_0_0_0_24.5_25_0_0 | 50.51 | 0 | 0 | 0 | 0 | 0 | 0 | 0 | 24.5 | 24.99 | 0 | 0 | 100 | 0 | 0 | 989.15 | 11.92 |  | Tauber and Arndt 1987 | 1 | 16/10/23 | sio2mgocao | 10546
staffmnkmcph_50.5_0_0_0_0_0_0_0_24.5_25_0_0 | 50.51 | 0 | 0 | 0 | 0 | 0 | 0 | 0 | 24.5 | 24.99 | 0 | 0 | 100 | 0 | 0 | 997.15 | 11.4 |  | Tauber and Arndt 1987 | 1 | 16/10/23 | sio2mgocao | 10547
staffmnkmcph_50.5_0_0_0_0_0_0_0_24.5_25_0_0 | 50.51 | 0 | 0 | 0 | 0 | 0 | 0 | 0 | 24.5 | 24.99 | 0 | 0 | 100 | 0 | 0 | 999.15 | 11.47 |  | Tauber and Arndt 1987 | 1 | 16/10/23 | sio2mgocao | 10548
staffmnkmcph_50.5_0_0_0_0_0_0_0_24.5_25_0_0 | 50.51 | 0 | 0 | 0 | 0 | 0 | 0 | 0 | 24.5 | 24.99 | 0 | 0 | 100 | 0 | 0 | 1011.15 | 10.77 |  | Tauber and Arndt 1987 | 1 | 16/10/23 | sio2mgocao | 10549
staffmnkmcph_50.5_0_0_0_0_0_0_0_24.5_25_0_0 | 50.51 | 0 | 0 | 0 | 0 | 0 | 0 | 0 | 24.5 | 24.99 | 0 | 0 | 100 | 0 | 0 | 1022.15 | 10.18 |  | Tauber and Arndt 1987 | 1 | 16/10/23 | sio2mgocao | 10550
staffmnkmcph_50.5_0_0_0_0_0_0_0_24.5_25_0_0 | 50.51 | 0 | 0 | 0 | 0 | 0 | 0 | 0 | 24.5 | 24.99 | 0 | 0 | 100 | 0 | 0 | 1031.15 | 9.72 |  | Tauber and Arndt 1987 | 1 | 16/10/23 | sio2mgocao | 10551
staffmnkmcph_50.5_0_0_0_0_0_0_0_24.5_25_0_0 | 50.51 | 0 | 0 | 0 | 0 | 0 | 0 | 0 | 24.5 | 24.99 | 0 | 0 | 100 | 0 | 0 | 1031.15 | 9.71 |  | Tauber and Arndt 1987 | 1 | 16/10/23 | sio2mgocao | 10552
staffmnkmcph_50.5_0_0_0_0_0_0_0_24.5_25_0_0 | 50.51 | 0 | 0 | 0 | 0 | 0 | 0 | 0 | 24.5 | 24.99 | 0 | 0 | 100 | 0 | 0 | 1042.15 | 9.25 |  | Tauber and Arndt 1987 | 1 | 16/10/23 | sio2mgocao | 10553
staffmnkmcph_50.5_0_0_0_0_0_0_0_24.5_25_0_0 | 50.51 | 0 | 0 | 0 | 0 | 0 | 0 | 0 | 24.5 | 24.99 | 0 | 0 | 100 | 0 | 0 | 1053.15 | 8.79 |  | Tauber and Arndt 1987 | 1 | 16/10/23 | sio2mgocao | 10554
staffmnkmcph_50.5_0_0_0_0_0_0_0_24.5_25_0_0 | 50.51 | 0 | 0 | 0 | 0 | 0 | 0 | 0 | 24.5 | 24.99 | 0 | 0 | 100 | 0 | 0 | 1068.15 | 8.2 |  | Tauber and Arndt 1987 | 1 | 16/10/23 | sio2mgocao | 10555
staffmnkmcph_50.5_0_0_0_0_0_0_0_24.5_25_0_0 | 50.51 | 0 | 0 | 0 | 0 | 0 | 0 | 0 | 24.5 | 24.99 | 0 | 0 | 100 | 0 | 0 | 1075.15 | 7.98 |  | Tauber and Arndt 1987 | 1 | 16/10/23 | sio2mgocao | 10556
staffmnkmcph_50.5_0_0_0_0_0_0_0_24.5_25_0_0 | 50.51 | 0 | 0 | 0 | 0 | 0 | 0 | 0 | 24.5 | 24.99 | 0 | 0 | 100 | 0 | 0 | 1077.15 | 7.98 |  | Tauber and Arndt 1987 | 1 | 16/10/23 | sio2mgocao | 10557
staffmnkmcph_52.4_0_2.5_0_0_0_0_0_20.8_24.3_0_0 | 52.36 | 0 | 2.54 | 0 | 0 | 0 | 0 | 0 | 20.81 | 24.29 | 0 | 0 | 100 | 0 | 0 | 998.15 | 11.62 |  | Tauber and Arndt 1987 | 2 | 16/10/23 | sio2al2o3mgocao | 10558
staffmnkmcph_52.4_0_2.5_0_0_0_0_0_20.8_24.3_0_0 | 52.36 | 0 | 2.54 | 0 | 0 | 0 | 0 | 0 | 20.81 | 24.29 | 0 | 0 | 100 | 0 | 0 | 1020.15 | 10.54 |  | Tauber and Arndt 1987 | 2 | 16/10/23 | sio2al2o3mgocao | 10559
staffmnkmcph_52.4_0_2.5_0_0_0_0_0_20.8_24.3_0_0 | 52.36 | 0 | 2.54 | 0 | 0 | 0 | 0 | 0 | 20.81 | 24.29 | 0 | 0 | 100 | 0 | 0 | 1034.15 | 9.91 |  | Tauber and Arndt 1987 | 2 | 16/10/23 | sio2al2o3mgocao | 10560
staffmnkmcph_52.4_0_2.5_0_0_0_0_0_20.8_24.3_0_0 | 52.36 | 0 | 2.54 | 0 | 0 | 0 | 0 | 0 | 20.81 | 24.29 | 0 | 0 | 100 | 0 | 0 | 1053.15 | 9.1 |  | Tauber and Arndt 1987 | 2 | 16/10/23 | sio2al2o3mgocao | 10561
staffmnkmcph_52.4_0_2.5_0_0_0_0_0_20.8_24.3_0_0 | 52.36 | 0 | 2.54 | 0 | 0 | 0 | 0 | 0 | 20.81 | 24.29 | 0 | 0 | 100 | 0 | 0 | 1073.15 | 8.39 |  | Tauber and Arndt 1987 | 2 | 16/10/23 | sio2al2o3mgocao | 10562
staffmnkmcph_52.4_0_2.5_0_0_0_0_0_20.8_24.3_0_0 | 52.36 | 0 | 2.54 | 0 | 0 | 0 | 0 | 0 | 20.81 | 24.29 | 0 | 0 | 100 | 0 | 0 | 1089.15 | 7.88 |  | Tauber and Arndt 1987 | 2 | 16/10/23 | sio2al2o3mgocao | 10563
staffmnkmcph_52.4_0_2.5_0_0_0_0_0_20.8_24.3_0_0 | 52.36 | 0 | 2.54 | 0 | 0 | 0 | 0 | 0 | 20.81 | 24.29 | 0 | 0 | 100 | 0 | 0 | 1098.15 | 7.54 |  | Tauber and Arndt 1987 | 2 | 16/10/23 | sio2al2o3mgocao | 10564
staffmnkmcph_52.4_0_2.5_0_0_0_0_0_20.8_24.3_0_0 | 52.36 | 0 | 2.54 | 0 | 0 | 0 | 0 | 0 | 20.81 | 24.29 | 0 | 0 | 100 | 0 | 0 | 1124.15 | 6.82 |  | Tauber and Arndt 1987 | 2 | 16/10/23 | sio2al2o3mgocao | 10565
staffmnkmcph_52.4_0_2.5_0_0_0_0_0_20.8_24.3_0_0 | 52.36 | 0 | 2.54 | 0 | 0 | 0 | 0 | 0 | 20.81 | 24.29 | 0 | 0 | 100 | 0 | 0 | 1126.15 | 6.79 |  | Tauber and Arndt 1987 | 2 | 16/10/23 | sio2al2o3mgocao | 10566
staffmnkmcph_51_0_5.1_0_0_0_0_0_19.8_24_0_0 | 51.04 | 0 | 5.11 | 0 | 0 | 0 | 0 | 0 | 19.81 | 24.04 | 0 | 0 | 100 | 0 | 0 | 997.15 | 11.96 |  | Tauber and Arndt 1987 | 3 | 16/10/23 | sio2al2o3mgocao | 10567
staffmnkmcph_51_0_5.1_0_0_0_0_0_19.8_24_0_0 | 51.04 | 0 | 5.11 | 0 | 0 | 0 | 0 | 0 | 19.81 | 24.04 | 0 | 0 | 100 | 0 | 0 | 998.15 | 11.96 |  | Tauber and Arndt 1987 | 3 | 16/10/23 | sio2al2o3mgocao | 10568
staffmnkmcph_51_0_5.1_0_0_0_0_0_19.8_24_0_0 | 51.04 | 0 | 5.11 | 0 | 0 | 0 | 0 | 0 | 19.81 | 24.04 | 0 | 0 | 100 | 0 | 0 | 1020.15 | 10.73 |  | Tauber and Arndt 1987 | 3 | 16/10/23 | sio2al2o3mgocao | 10569
staffmnkmcph_51_0_5.1_0_0_0_0_0_19.8_24_0_0 | 51.04 | 0 | 5.11 | 0 | 0 | 0 | 0 | 0 | 19.81 | 24.04 | 0 | 0 | 100 | 0 | 0 | 1032.15 | 10.21 |  | Tauber and Arndt 1987 | 3 | 16/10/23 | sio2al2o3mgocao | 10570
staffmnkmcph_51_0_5.1_0_0_0_0_0_19.8_24_0_0 | 51.04 | 0 | 5.11 | 0 | 0 | 0 | 0 | 0 | 19.81 | 24.04 | 0 | 0 | 100 | 0 | 0 | 1053.15 | 9.35 |  | Tauber and Arndt 1987 | 3 | 16/10/23 | sio2al2o3mgocao | 10571
staffmnkmcph_51_0_5.1_0_0_0_0_0_19.8_24_0_0 | 51.04 | 0 | 5.11 | 0 | 0 | 0 | 0 | 0 | 19.81 | 24.04 | 0 | 0 | 100 | 0 | 0 | 1073.15 | 8.59 |  | Tauber and Arndt 1987 | 3 | 16/10/23 | sio2al2o3mgocao | 10572
staffmnkmcph_51_0_5.1_0_0_0_0_0_19.8_24_0_0 | 51.04 | 0 | 5.11 | 0 | 0 | 0 | 0 | 0 | 19.81 | 24.04 | 0 | 0 | 100 | 0 | 0 | 1090.15 | 7.92 |  | Tauber and Arndt 1987 | 3 | 16/10/23 | sio2al2o3mgocao | 10573
staffmnkmcph_51_0_5.1_0_0_0_0_0_19.8_24_0_0 | 51.04 | 0 | 5.11 | 0 | 0 | 0 | 0 | 0 | 19.81 | 24.04 | 0 | 0 | 100 | 0 | 0 | 1099.15 | 7.68 |  | Tauber and Arndt 1987 | 3 | 16/10/23 | sio2al2o3mgocao | 10574
staffmnkmcph_50.6_0_10.6_0_0_0_0_0_14.7_24.1_0_0 | 50.58 | 0 | 10.61 | 0 | 0 | 0 | 0 | 0 | 14.72 | 24.1 | 0 | 0 | 100.01 | 0 | 0 | 1019.15 | 11.59 |  | Tauber and Arndt 1987 | 4 | 16/10/23 | sio2al2o3mgocao | 10575
staffmnkmcph_50.6_0_10.6_0_0_0_0_0_14.7_24.1_0_0 | 50.58 | 0 | 10.61 | 0 | 0 | 0 | 0 | 0 | 14.72 | 24.1 | 0 | 0 | 100.01 | 0 | 0 | 1032.15 | 10.99 |  | Tauber and Arndt 1987 | 4 | 16/10/23 | sio2al2o3mgocao | 10576
staffmnkmcph_50.6_0_10.6_0_0_0_0_0_14.7_24.1_0_0 | 50.58 | 0 | 10.61 | 0 | 0 | 0 | 0 | 0 | 14.72 | 24.1 | 0 | 0 | 100.01 | 0 | 0 | 1052.15 | 10.16 |  | Tauber and Arndt 1987 | 4 | 16/10/23 | sio2al2o3mgocao | 10577
staffmnkmcph_50.6_0_10.6_0_0_0_0_0_14.7_24.1_0_0 | 50.58 | 0 | 10.61 | 0 | 0 | 0 | 0 | 0 | 14.72 | 24.1 | 0 | 0 | 100.01 | 0 | 0 | 1073.15 | 9.35 |  | Tauber and Arndt 1987 | 4 | 16/10/23 | sio2al2o3mgocao | 10578
staffmnkmcph_50.6_0_10.6_0_0_0_0_0_14.7_24.1_0_0 | 50.58 | 0 | 10.61 | 0 | 0 | 0 | 0 | 0 | 14.72 | 24.1 | 0 | 0 | 100.01 | 0 | 0 | 1088.15 | 8.84 |  | Tauber and Arndt 1987 | 4 | 16/10/23 | sio2al2o3mgocao | 10579
staffmnkmcph_50.6_0_10.6_0_0_0_0_0_14.7_24.1_0_0 | 50.58 | 0 | 10.61 | 0 | 0 | 0 | 0 | 0 | 14.72 | 24.1 | 0 | 0 | 100.01 | 0 | 0 | 1100.15 | 8.43 |  | Tauber and Arndt 1987 | 4 | 16/10/23 | sio2al2o3mgocao | 10580
staffmnkmcph_50.6_0_10.6_0_0_0_0_0_14.7_24.1_0_0 | 50.58 | 0 | 10.61 | 0 | 0 | 0 | 0 | 0 | 14.72 | 24.1 | 0 | 0 | 100.01 | 0 | 0 | 1123.15 | 7.72 |  | Tauber and Arndt 1987 | 4 | 16/10/23 | sio2al2o3mgocao | 10581
staffmnkmcph_50.6_0_10.6_0_0_0_0_0_14.7_24.1_0_0 | 50.58 | 0 | 10.61 | 0 | 0 | 0 | 0 | 0 | 14.72 | 24.1 | 0 | 0 | 100.01 | 0 | 0 | 1153.15 | 6.94 |  | Tauber and Arndt 1987 | 4 | 16/10/23 | sio2al2o3mgocao | 10582
staffmnkmcph_50.6_0_10.6_0_0_0_0_0_14.7_24.1_0_0 | 50.58 | 0 | 10.61 | 0 | 0 | 0 | 0 | 0 | 14.72 | 24.1 | 0 | 0 | 100.01 | 0 | 0 | 1153.15 | 6.98 |  | Tauber and Arndt 1987 | 4 | 16/10/23 | sio2al2o3mgocao | 10583
staffmnkmcph_50_0_12.8_0_0_0_0_0_11_26.1_0_0 | 50.04 | 0 | 12.82 | 0 | 0 | 0 | 0 | 0 | 11.02 | 26.13 | 0 | 0 | 100.01 | 0 | 0 | 1020.15 | 12.25 |  | Tauber and Arndt 1987 | 5 | 16/10/23 | sio2al2o3mgocao | 10584
staffmnkmcph_50_0_12.8_0_0_0_0_0_11_26.1_0_0 | 50.04 | 0 | 12.82 | 0 | 0 | 0 | 0 | 0 | 11.02 | 26.13 | 0 | 0 | 100.01 | 0 | 0 | 1033.15 | 11.45 |  | Tauber and Arndt 1987 | 5 | 16/10/23 | sio2al2o3mgocao | 10585
staffmnkmcph_50_0_12.8_0_0_0_0_0_11_26.1_0_0 | 50.04 | 0 | 12.82 | 0 | 0 | 0 | 0 | 0 | 11.02 | 26.13 | 0 | 0 | 100.01 | 0 | 0 | 1053.15 | 10.58 |  | Tauber and Arndt 1987 | 5 | 16/10/23 | sio2al2o3mgocao | 10586
staffmnkmcph_50_0_12.8_0_0_0_0_0_11_26.1_0_0 | 50.04 | 0 | 12.82 | 0 | 0 | 0 | 0 | 0 | 11.02 | 26.13 | 0 | 0 | 100.01 | 0 | 0 | 1073.15 | 9.75 |  | Tauber and Arndt 1987 | 5 | 16/10/23 | sio2al2o3mgocao | 10587
staffmnkmcph_50_0_12.8_0_0_0_0_0_11_26.1_0_0 | 50.04 | 0 | 12.82 | 0 | 0 | 0 | 0 | 0 | 11.02 | 26.13 | 0 | 0 | 100.01 | 0 | 0 | 1088.15 | 9.17 |  | Tauber and Arndt 1987 | 5 | 16/10/23 | sio2al2o3mgocao | 10588
staffmnkmcph_50_0_12.8_0_0_0_0_0_11_26.1_0_0 | 50.04 | 0 | 12.82 | 0 | 0 | 0 | 0 | 0 | 11.02 | 26.13 | 0 | 0 | 100.01 | 0 | 0 | 1089.15 | 9.1 |  | Tauber and Arndt 1987 | 5 | 16/10/23 | sio2al2o3mgocao | 10589
staffmnkmcph_50_0_12.8_0_0_0_0_0_11_26.1_0_0 | 50.04 | 0 | 12.82 | 0 | 0 | 0 | 0 | 0 | 11.02 | 26.13 | 0 | 0 | 100.01 | 0 | 0 | 1089.15 | 9.1 |  | Tauber and Arndt 1987 | 5 | 16/10/23 | sio2al2o3mgocao | 10590
staffmnkmcph_50_0_12.8_0_0_0_0_0_11_26.1_0_0 | 50.04 | 0 | 12.82 | 0 | 0 | 0 | 0 | 0 | 11.02 | 26.13 | 0 | 0 | 100.01 | 0 | 0 | 1100.15 | 8.78 |  | Tauber and Arndt 1987 | 5 | 16/10/23 | sio2al2o3mgocao | 10591
staffmnkmcph_50_0_12.8_0_0_0_0_0_11_26.1_0_0 | 50.04 | 0 | 12.82 | 0 | 0 | 0 | 0 | 0 | 11.02 | 26.13 | 0 | 0 | 100.01 | 0 | 0 | 1123.15 | 8.02 |  | Tauber and Arndt 1987 | 5 | 16/10/23 | sio2al2o3mgocao | 10592
staffmnkmcph_50.4_0_17.2_0_0_0_0_0_8_24.5_0_0 | 50.38 | 0 | 17.19 | 0 | 0 | 0 | 0 | 0 | 7.95 | 24.48 | 0 | 0 | 100 | 0 | 0 | 1053.15 | 11.66 |  | Tauber and Arndt 1987 | 6 | 16/10/23 | sio2al2o3mgocao | 10593
staffmnkmcph_50.4_0_17.2_0_0_0_0_0_8_24.5_0_0 | 50.38 | 0 | 17.19 | 0 | 0 | 0 | 0 | 0 | 7.95 | 24.48 | 0 | 0 | 100 | 0 | 0 | 1074.15 | 10.8 |  | Tauber and Arndt 1987 | 6 | 16/10/23 | sio2al2o3mgocao | 10594
staffmnkmcph_50.4_0_17.2_0_0_0_0_0_8_24.5_0_0 | 50.38 | 0 | 17.19 | 0 | 0 | 0 | 0 | 0 | 7.95 | 24.48 | 0 | 0 | 100 | 0 | 0 | 1088.15 | 10.24 |  | Tauber and Arndt 1987 | 6 | 16/10/23 | sio2al2o3mgocao | 10595
staffmnkmcph_50.4_0_17.2_0_0_0_0_0_8_24.5_0_0 | 50.38 | 0 | 17.19 | 0 | 0 | 0 | 0 | 0 | 7.95 | 24.48 | 0 | 0 | 100 | 0 | 0 | 1089.15 | 10.22 |  | Tauber and Arndt 1987 | 6 | 16/10/23 | sio2al2o3mgocao | 10596
staffmnkmcph_50.4_0_17.2_0_0_0_0_0_8_24.5_0_0 | 50.38 | 0 | 17.19 | 0 | 0 | 0 | 0 | 0 | 7.95 | 24.48 | 0 | 0 | 100 | 0 | 0 | 1100.15 | 9.81 |  | Tauber and Arndt 1987 | 6 | 16/10/23 | sio2al2o3mgocao | 10597
staffmnkmcph_50.4_0_17.2_0_0_0_0_0_8_24.5_0_0 | 50.38 | 0 | 17.19 | 0 | 0 | 0 | 0 | 0 | 7.95 | 24.48 | 0 | 0 | 100 | 0 | 0 | 1124.15 | 8.99 |  | Tauber and Arndt 1987 | 6 | 16/10/23 | sio2al2o3mgocao | 10598
staffmnkmcph_47.7_0_21.1_0_0_0_0_0_7.9_23.3_0_0 | 47.73 | 0 | 21.08 | 0 | 0 | 0 | 0 | 0 | 7.87 | 23.32 | 0 | 0 | 100 | 0 | 0 | 1100.15 | 11.88 |  | Tauber and Arndt 1987 | 7 | 16/10/23 | sio2al2o3mgocao | 10599
staffmnkmcph_47.7_0_21.1_0_0_0_0_0_7.9_23.3_0_0 | 47.73 | 0 | 21.08 | 0 | 0 | 0 | 0 | 0 | 7.87 | 23.32 | 0 | 0 | 100 | 0 | 0 | 1110.15 | 11.35 |  | Tauber and Arndt 1987 | 7 | 16/10/23 | sio2al2o3mgocao | 10600
staffmnkmcph_47.7_0_21.1_0_0_0_0_0_7.9_23.3_0_0 | 47.73 | 0 | 21.08 | 0 | 0 | 0 | 0 | 0 | 7.87 | 23.32 | 0 | 0 | 100 | 0 | 0 | 1124.15 | 10.8 |  | Tauber and Arndt 1987 | 7 | 16/10/23 | sio2al2o3mgocao | 10601
staffmnkmcph_47.7_0_21.1_0_0_0_0_0_7.9_23.3_0_0 | 47.73 | 0 | 21.08 | 0 | 0 | 0 | 0 | 0 | 7.87 | 23.32 | 0 | 0 | 100 | 0 | 0 | 1124.15 | 10.77 |  | Tauber and Arndt 1987 | 7 | 16/10/23 | sio2al2o3mgocao | 10602
staffmnkmcph_47.7_0_21.1_0_0_0_0_0_7.9_23.3_0_0 | 47.73 | 0 | 21.08 | 0 | 0 | 0 | 0 | 0 | 7.87 | 23.32 | 0 | 0 | 100 | 0 | 0 | 1137.15 | 10.28 |  | Tauber and Arndt 1987 | 7 | 16/10/23 | sio2al2o3mgocao | 10603
staffmnkmcph_47.7_0_21.1_0_0_0_0_0_7.9_23.3_0_0 | 47.73 | 0 | 21.08 | 0 | 0 | 0 | 0 | 0 | 7.87 | 23.32 | 0 | 0 | 100 | 0 | 0 | 1153.15 | 9.7 |  | Tauber and Arndt 1987 | 7 | 16/10/23 | sio2al2o3mgocao | 10604
staffmnkmcph_49.7_0_24.9_0_0_0_0_0_0_25.4_0_0 | 49.71 | 0 | 24.89 | 0 | 0 | 0 | 0 | 0 | 0 | 25.4 | 0 | 0 | 100 | 0 | 0 | 1123.15 | 12.08 |  | Tauber and Arndt 1987 | 8 | 16/10/23 | sio2al2o3cao | 10605
staffmnkmcph_49.7_0_24.9_0_0_0_0_0_0_25.4_0_0 | 49.71 | 0 | 24.89 | 0 | 0 | 0 | 0 | 0 | 0 | 25.4 | 0 | 0 | 100 | 0 | 0 | 1152.15 | 10.45 |  | Tauber and Arndt 1987 | 8 | 16/10/23 | sio2al2o3cao | 10606
staffmnkmcph_49.7_0_24.9_0_0_0_0_0_0_25.4_0_0 | 49.71 | 0 | 24.89 | 0 | 0 | 0 | 0 | 0 | 0 | 25.4 | 0 | 0 | 100 | 0 | 0 | 1153.15 | 10.7 |  | Tauber and Arndt 1987 | 8 | 16/10/23 | sio2al2o3cao | 10607
staffmnkmcph_49.7_0_24.9_0_0_0_0_0_0_25.4_0_0 | 49.71 | 0 | 24.89 | 0 | 0 | 0 | 0 | 0 | 0 | 25.4 | 0 | 0 | 100 | 0 | 0 | 1178.15 | 9.56 |  | Tauber and Arndt 1987 | 8 | 16/10/23 | sio2al2o3cao | 10608
staffmnkmcph_49.7_0_24.9_0_0_0_0_0_0_25.4_0_0 | 49.71 | 0 | 24.89 | 0 | 0 | 0 | 0 | 0 | 0 | 25.4 | 0 | 0 | 100 | 0 | 0 | 1199.15 | 8.85 |  | Tauber and Arndt 1987 | 8 | 16/10/23 | sio2al2o3cao | 10609
staffmnkmcph_49.7_0_24.9_0_0_0_0_0_0_25.4_0_0 | 49.71 | 0 | 24.89 | 0 | 0 | 0 | 0 | 0 | 0 | 25.4 | 0 | 0 | 100 | 0 | 0 | 1201.15 | 8.7 |  | Tauber and Arndt 1987 | 8 | 16/10/23 | sio2al2o3cao | 10610
staffmnkmcph_50.4_0_6.2_0_0_0_0_0_18.7_24.7_0_0 | 50.39 | 0 | 6.15 | 0 | 0 | 0 | 0 | 0 | 18.73 | 24.73 | 0 | 0 | 100 | 0 | 0 | 1773.15 | 1.07 |  | Taniguchi and Murase 1987 | Di70An30 | 16/10/23 | sio2al2o3mgocao | 10611
staffmnkmcph_50.4_0_6.2_0_0_0_0_0_18.7_24.7_0_0 | 50.39 | 0 | 6.15 | 0 | 0 | 0 | 0 | 0 | 18.73 | 24.73 | 0 | 0 | 100 | 0 | 0 | 1723.15 | 1.26 |  | Taniguchi and Murase 1987 | Di70An30 | 16/10/23 | sio2al2o3mgocao | 10612
staffmnkmcph_50.4_0_6.2_0_0_0_0_0_18.7_24.7_0_0 | 50.39 | 0 | 6.15 | 0 | 0 | 0 | 0 | 0 | 18.73 | 24.73 | 0 | 0 | 100 | 0 | 0 | 1673.15 | 1.37 |  | Taniguchi and Murase 1987 | Di70An30 | 16/10/23 | sio2al2o3mgocao | 10613
staffmnkmcph_50.4_0_6.2_0_0_0_0_0_18.7_24.7_0_0 | 50.39 | 0 | 6.15 | 0 | 0 | 0 | 0 | 0 | 18.73 | 24.73 | 0 | 0 | 100 | 0 | 0 | 1623.15 | 1.53 |  | Taniguchi and Murase 1987 | Di70An30 | 16/10/23 | sio2al2o3mgocao | 10614
staffmnkmcph_50.4_0_6.2_0_0_0_0_0_18.7_24.7_0_0 | 50.39 | 0 | 6.15 | 0 | 0 | 0 | 0 | 0 | 18.73 | 24.73 | 0 | 0 | 100 | 0 | 0 | 1573.15 | 1.82 |  | Taniguchi and Murase 1987 | Di70An30 | 16/10/23 | sio2al2o3mgocao | 10615
staffmnkmcph_50.4_0_6.2_0_0_0_0_0_18.7_24.7_0_0 | 50.39 | 0 | 6.15 | 0 | 0 | 0 | 0 | 0 | 18.73 | 24.73 | 0 | 0 | 100 | 0 | 0 | 1523.15 | 2.05 |  | Taniguchi and Murase 1987 | Di70An30 | 16/10/23 | sio2al2o3mgocao | 10616
staffmnkmcph_50.4_0_6.2_0_0_0_0_0_18.7_24.7_0_0 | 50.39 | 0 | 6.15 | 0 | 0 | 0 | 0 | 0 | 18.73 | 24.73 | 0 | 0 | 100 | 0 | 0 | 1473.15 | 2.44 |  | Taniguchi and Murase 1987 | Di70An30 | 16/10/23 | sio2al2o3mgocao | 10617
staffmnkmcph_50.5_0_9.2_0_0_0_0_0_16.1_24.3_0_0 | 50.48 | 0 | 9.15 | 0 | 0 | 0 | 0 | 0 | 16.1 | 24.28 | 0 | 0 | 100.01 | 0 | 0 | 1773.15 | 1.16 |  | Taniguchi and Murase 1987 | Di64An36 | 16/10/23 | sio2al2o3mgocao | 10618
staffmnkmcph_50.5_0_9.2_0_0_0_0_0_16.1_24.3_0_0 | 50.48 | 0 | 9.15 | 0 | 0 | 0 | 0 | 0 | 16.1 | 24.28 | 0 | 0 | 100.01 | 0 | 0 | 1723.15 | 1.3 |  | Taniguchi and Murase 1987 | Di64An36 | 16/10/23 | sio2al2o3mgocao | 10619
staffmnkmcph_50.5_0_9.2_0_0_0_0_0_16.1_24.3_0_0 | 50.48 | 0 | 9.15 | 0 | 0 | 0 | 0 | 0 | 16.1 | 24.28 | 0 | 0 | 100.01 | 0 | 0 | 1673.15 | 1.51 |  | Taniguchi and Murase 1987 | Di64An36 | 16/10/23 | sio2al2o3mgocao | 10620
staffmnkmcph_50.5_0_9.2_0_0_0_0_0_16.1_24.3_0_0 | 50.48 | 0 | 9.15 | 0 | 0 | 0 | 0 | 0 | 16.1 | 24.28 | 0 | 0 | 100.01 | 0 | 0 | 1623.15 | 1.75 |  | Taniguchi and Murase 1987 | Di64An36 | 16/10/23 | sio2al2o3mgocao | 10621
staffmnkmcph_50.5_0_9.2_0_0_0_0_0_16.1_24.3_0_0 | 50.48 | 0 | 9.15 | 0 | 0 | 0 | 0 | 0 | 16.1 | 24.28 | 0 | 0 | 100.01 | 0 | 0 | 1573.15 | 1.98 |  | Taniguchi and Murase 1987 | Di64An36 | 16/10/23 | sio2al2o3mgocao | 10622
staffmnkmcph_50.5_0_9.2_0_0_0_0_0_16.1_24.3_0_0 | 50.48 | 0 | 9.15 | 0 | 0 | 0 | 0 | 0 | 16.1 | 24.28 | 0 | 0 | 100.01 | 0 | 0 | 1523.15 | 2.29 |  | Taniguchi and Murase 1987 | Di64An36 | 16/10/23 | sio2al2o3mgocao | 10623
staffmnkmcph_50.5_0_9.2_0_0_0_0_0_16.1_24.3_0_0 | 50.48 | 0 | 9.15 | 0 | 0 | 0 | 0 | 0 | 16.1 | 24.28 | 0 | 0 | 100.01 | 0 | 0 | 1473.15 | 2.47 |  | Taniguchi and Murase 1987 | Di64An36 | 16/10/23 | sio2al2o3mgocao | 10624
staffmnkmcph_50.5_0_8.4_0_0_0_0_0_16.5_24.6_0_0 | 50.54 | 0 | 8.39 | 0 | 0 | 0 | 0 | 0 | 16.45 | 24.62 | 0 | 0 | 100 | 0 | 0 | 1773.15 | 1.21 |  | Taniguchi and Murase 1987 | Di60An40 | 16/10/23 | sio2al2o3mgocao | 10625
staffmnkmcph_50.5_0_8.4_0_0_0_0_0_16.5_24.6_0_0 | 50.54 | 0 | 8.39 | 0 | 0 | 0 | 0 | 0 | 16.45 | 24.62 | 0 | 0 | 100 | 0 | 0 | 1723.15 | 1.37 |  | Taniguchi and Murase 1987 | Di60An40 | 16/10/23 | sio2al2o3mgocao | 10626
staffmnkmcph_50.5_0_8.4_0_0_0_0_0_16.5_24.6_0_0 | 50.54 | 0 | 8.39 | 0 | 0 | 0 | 0 | 0 | 16.45 | 24.62 | 0 | 0 | 100 | 0 | 0 | 1673.15 | 1.54 |  | Taniguchi and Murase 1987 | Di60An40 | 16/10/23 | sio2al2o3mgocao | 10627
staffmnkmcph_50.5_0_8.4_0_0_0_0_0_16.5_24.6_0_0 | 50.54 | 0 | 8.39 | 0 | 0 | 0 | 0 | 0 | 16.45 | 24.62 | 0 | 0 | 100 | 0 | 0 | 1623.15 | 1.75 |  | Taniguchi and Murase 1987 | Di60An40 | 16/10/23 | sio2al2o3mgocao | 10628
staffmnkmcph_50.5_0_8.4_0_0_0_0_0_16.5_24.6_0_0 | 50.54 | 0 | 8.39 | 0 | 0 | 0 | 0 | 0 | 16.45 | 24.62 | 0 | 0 | 100 | 0 | 0 | 1573.15 | 1.98 |  | Taniguchi and Murase 1987 | Di60An40 | 16/10/23 | sio2al2o3mgocao | 10629
staffmnkmcph_50.5_0_8.4_0_0_0_0_0_16.5_24.6_0_0 | 50.54 | 0 | 8.39 | 0 | 0 | 0 | 0 | 0 | 16.45 | 24.62 | 0 | 0 | 100 | 0 | 0 | 1523.15 | 2.29 |  | Taniguchi and Murase 1987 | Di60An40 | 16/10/23 | sio2al2o3mgocao | 10630
staffmnkmcph_50.5_0_8.4_0_0_0_0_0_16.5_24.6_0_0 | 50.54 | 0 | 8.39 | 0 | 0 | 0 | 0 | 0 | 16.45 | 24.62 | 0 | 0 | 100 | 0 | 0 | 1473.15 | 2.47 |  | Taniguchi and Murase 1987 | Di60An40 | 16/10/23 | sio2al2o3mgocao | 10631
staffmnkmcph_50.6_0_9.6_0_0_0_0_0_15.3_24.6_0_0 | 50.61 | 0 | 9.56 | 0 | 0 | 0 | 0 | 0 | 15.26 | 24.57 | 0 | 0 | 100 | 0 | 0 | 1773.15 | 1.24 |  | Taniguchi and Murase 1987 | Di55An45 | 16/10/23 | sio2al2o3mgocao | 10632
staffmnkmcph_50.6_0_9.6_0_0_0_0_0_15.3_24.6_0_0 | 50.61 | 0 | 9.56 | 0 | 0 | 0 | 0 | 0 | 15.26 | 24.57 | 0 | 0 | 100 | 0 | 0 | 1723.15 | 1.42 |  | Taniguchi and Murase 1987 | Di55An45 | 16/10/23 | sio2al2o3mgocao | 10633
staffmnkmcph_50.6_0_9.6_0_0_0_0_0_15.3_24.6_0_0 | 50.61 | 0 | 9.56 | 0 | 0 | 0 | 0 | 0 | 15.26 | 24.57 | 0 | 0 | 100 | 0 | 0 | 1673.15 | 1.61 |  | Taniguchi and Murase 1987 | Di55An45 | 16/10/23 | sio2al2o3mgocao | 10634
staffmnkmcph_50.6_0_9.6_0_0_0_0_0_15.3_24.6_0_0 | 50.61 | 0 | 9.56 | 0 | 0 | 0 | 0 | 0 | 15.26 | 24.57 | 0 | 0 | 100 | 0 | 0 | 1623.15 | 1.8 |  | Taniguchi and Murase 1987 | Di55An45 | 16/10/23 | sio2al2o3mgocao | 10635
staffmnkmcph_50.6_0_9.6_0_0_0_0_0_15.3_24.6_0_0 | 50.61 | 0 | 9.56 | 0 | 0 | 0 | 0 | 0 | 15.26 | 24.57 | 0 | 0 | 100 | 0 | 0 | 1573.15 | 2.04 |  | Taniguchi and Murase 1987 | Di55An45 | 16/10/23 | sio2al2o3mgocao | 10636
staffmnkmcph_50.6_0_9.6_0_0_0_0_0_15.3_24.6_0_0 | 50.61 | 0 | 9.56 | 0 | 0 | 0 | 0 | 0 | 15.26 | 24.57 | 0 | 0 | 100 | 0 | 0 | 1523.15 | 2.42 |  | Taniguchi and Murase 1987 | Di55An45 | 16/10/23 | sio2al2o3mgocao | 10637
staffmnkmcph_50.6_0_9.6_0_0_0_0_0_15.3_24.6_0_0 | 50.61 | 0 | 9.56 | 0 | 0 | 0 | 0 | 0 | 15.26 | 24.57 | 0 | 0 | 100 | 0 | 0 | 1473.15 | 2.85 |  | Taniguchi and Murase 1987 | Di55An45 | 16/10/23 | sio2al2o3mgocao | 10638
staffmnkmcph_50.8_0_11.7_0_0_0_0_0_13.1_24.5_0_0 | 50.75 | 0 | 11.7 | 0 | 0 | 0 | 0 | 0 | 13.07 | 24.48 | 0 | 0 | 100 | 0 | 0 | 1773.15 | 1.35 |  | Taniguchi and Murase 1987 | Di46.1An53.9 | 16/10/23 | sio2al2o3mgocao | 10639
staffmnkmcph_50.8_0_11.7_0_0_0_0_0_13.1_24.5_0_0 | 50.75 | 0 | 11.7 | 0 | 0 | 0 | 0 | 0 | 13.07 | 24.48 | 0 | 0 | 100 | 0 | 0 | 1723.15 | 1.52 |  | Taniguchi and Murase 1987 | Di46.1An53.9 | 16/10/23 | sio2al2o3mgocao | 10640
staffmnkmcph_50.8_0_11.7_0_0_0_0_0_13.1_24.5_0_0 | 50.75 | 0 | 11.7 | 0 | 0 | 0 | 0 | 0 | 13.07 | 24.48 | 0 | 0 | 100 | 0 | 0 | 1673.15 | 1.73 |  | Taniguchi and Murase 1987 | Di46.1An53.9 | 16/10/23 | sio2al2o3mgocao | 10641
staffmnkmcph_50.8_0_11.7_0_0_0_0_0_13.1_24.5_0_0 | 50.75 | 0 | 11.7 | 0 | 0 | 0 | 0 | 0 | 13.07 | 24.48 | 0 | 0 | 100 | 0 | 0 | 1623.15 | 2 |  | Taniguchi and Murase 1987 | Di46.1An53.9 | 16/10/23 | sio2al2o3mgocao | 10642
staffmnkmcph_27.2_36.3_7.1_0_0_0_0_0_15.4_14_0_0 | 27.17 | 36.33 | 7.08 | 0 | 0 | 0 | 0 | 0 | 15.38 | 14.04 | 0 | 0 | 100 | 0 | 0 | 1843 | -0.56 |  | Feng et al. 2020 | 1 | 16/10/23 | sio2tio2al2o3mgocao | 10643
staffmnkmcph_27.2_36.3_7.1_0_0_0_0_0_15.4_14_0_0 | 27.17 | 36.33 | 7.08 | 0 | 0 | 0 | 0 | 0 | 15.38 | 14.04 | 0 | 0 | 100 | 0 | 0 | 1823 | -0.53 |  | Feng et al. 2020 | 1 | 16/10/23 | sio2tio2al2o3mgocao | 10644
staffmnkmcph_27.2_36.3_7.1_0_0_0_0_0_15.4_14_0_0 | 27.17 | 36.33 | 7.08 | 0 | 0 | 0 | 0 | 0 | 15.38 | 14.04 | 0 | 0 | 100 | 0 | 0 | 1793 | -0.5 |  | Feng et al. 2020 | 1 | 16/10/23 | sio2tio2al2o3mgocao | 10645
staffmnkmcph_27.2_36.3_7.1_0_0_0_0_0_15.4_14_0_0 | 27.17 | 36.33 | 7.08 | 0 | 0 | 0 | 0 | 0 | 15.38 | 14.04 | 0 | 0 | 100 | 0 | 0 | 1773 | -0.47 |  | Feng et al. 2020 | 1 | 16/10/23 | sio2tio2al2o3mgocao | 10646
staffmnkmcph_27.2_36.3_7.1_0_0_0_0_0_15.4_14_0_0 | 27.17 | 36.33 | 7.08 | 0 | 0 | 0 | 0 | 0 | 15.38 | 14.04 | 0 | 0 | 100 | 0 | 0 | 1753 | -0.43 |  | Feng et al. 2020 | 1 | 16/10/23 | sio2tio2al2o3mgocao | 10647
staffmnkmcph_27.2_36.3_7.1_0_0_0_0_0_15.4_14_0_0 | 27.17 | 36.33 | 7.08 | 0 | 0 | 0 | 0 | 0 | 15.38 | 14.04 | 0 | 0 | 100 | 0 | 0 | 1733 | -0.34 |  | Feng et al. 2020 | 1 | 16/10/23 | sio2tio2al2o3mgocao | 10648
staffmnkmcph_46.6_10.7_7.5_0_0_0_0_0_10.9_24.5_0_0 | 46.57 | 10.65 | 7.45 | 0 | 0 | 0 | 0 | 0 | 10.89 | 24.45 | 0 | 0 | 100.01 | 0 | 0 | 1783.15 | -0.4 |  | Liao et al. 2012 | 1 | 16/10/23 | sio2tio2al2o3mgocao | 10649
staffmnkmcph_46.6_10.7_7.5_0_0_0_0_0_10.9_24.5_0_0 | 46.57 | 10.65 | 7.45 | 0 | 0 | 0 | 0 | 0 | 10.89 | 24.45 | 0 | 0 | 100.01 | 0 | 0 | 1753.15 | -0.25 |  | Liao et al. 2012 | 1 | 16/10/23 | sio2tio2al2o3mgocao | 10650
staffmnkmcph_46.6_10.7_7.5_0_0_0_0_0_10.9_24.5_0_0 | 46.57 | 10.65 | 7.45 | 0 | 0 | 0 | 0 | 0 | 10.89 | 24.45 | 0 | 0 | 100.01 | 0 | 0 | 1723.15 | -0.19 |  | Liao et al. 2012 | 1 | 16/10/23 | sio2tio2al2o3mgocao | 10651
staffmnkmcph_46.6_10.7_7.5_0_0_0_0_0_10.9_24.5_0_0 | 46.57 | 10.65 | 7.45 | 0 | 0 | 0 | 0 | 0 | 10.89 | 24.45 | 0 | 0 | 100.01 | 0 | 0 | 1700.15 | -0.12 |  | Liao et al. 2012 | 1 | 16/10/23 | sio2tio2al2o3mgocao | 10652
staffmnkmcph_46.6_10.7_7.5_0_0_0_0_0_10.9_24.5_0_0 | 46.57 | 10.65 | 7.45 | 0 | 0 | 0 | 0 | 0 | 10.89 | 24.45 | 0 | 0 | 100.01 | 0 | 0 | 1681.15 | -0.04 |  | Liao et al. 2012 | 1 | 16/10/23 | sio2tio2al2o3mgocao | 10653
staffmnkmcph_46.6_10.7_7.5_0_0_0_0_0_10.9_24.5_0_0 | 46.57 | 10.65 | 7.45 | 0 | 0 | 0 | 0 | 0 | 10.89 | 24.45 | 0 | 0 | 100.01 | 0 | 0 | 1673.15 | 0.04 |  | Liao et al. 2012 | 1 | 16/10/23 | sio2tio2al2o3mgocao | 10654
staffmnkmcph_46.6_10.7_7.5_0_0_0_0_0_10.9_24.5_0_0 | 46.57 | 10.65 | 7.45 | 0 | 0 | 0 | 0 | 0 | 10.89 | 24.45 | 0 | 0 | 100.01 | 0 | 0 | 1658.15 | 0.14 |  | Liao et al. 2012 | 1 | 16/10/23 | sio2tio2al2o3mgocao | 10655
staffmnkmcph_46.6_10.7_7.5_0_0_0_0_0_10.9_24.5_0_0 | 46.57 | 10.65 | 7.45 | 0 | 0 | 0 | 0 | 0 | 10.89 | 24.45 | 0 | 0 | 100.01 | 0 | 0 | 1630.15 | 0.24 |  | Liao et al. 2012 | 1 | 16/10/23 | sio2tio2al2o3mgocao | 10656
staffmnkmcph_43.4_14.7_7.6_0_0_0_0_0_10.9_23.4_0_0 | 43.36 | 14.74 | 7.63 | 0 | 0 | 0 | 0 | 0 | 10.87 | 23.4 | 0 | 0 | 100 | 0 | 0 | 1779.15 | -0.56 |  | Liao et al. 2012 | 2 | 16/10/23 | sio2tio2al2o3mgocao | 10657
staffmnkmcph_43.4_14.7_7.6_0_0_0_0_0_10.9_23.4_0_0 | 43.36 | 14.74 | 7.63 | 0 | 0 | 0 | 0 | 0 | 10.87 | 23.4 | 0 | 0 | 100 | 0 | 0 | 1752.15 | -0.44 |  | Liao et al. 2012 | 2 | 16/10/23 | sio2tio2al2o3mgocao | 10658
staffmnkmcph_43.4_14.7_7.6_0_0_0_0_0_10.9_23.4_0_0 | 43.36 | 14.74 | 7.63 | 0 | 0 | 0 | 0 | 0 | 10.87 | 23.4 | 0 | 0 | 100 | 0 | 0 | 1720.15 | -0.38 |  | Liao et al. 2012 | 2 | 16/10/23 | sio2tio2al2o3mgocao | 10659
staffmnkmcph_43.4_14.7_7.6_0_0_0_0_0_10.9_23.4_0_0 | 43.36 | 14.74 | 7.63 | 0 | 0 | 0 | 0 | 0 | 10.87 | 23.4 | 0 | 0 | 100 | 0 | 0 | 1697.15 | -0.31 |  | Liao et al. 2012 | 2 | 16/10/23 | sio2tio2al2o3mgocao | 10660
staffmnkmcph_43.4_14.7_7.6_0_0_0_0_0_10.9_23.4_0_0 | 43.36 | 14.74 | 7.63 | 0 | 0 | 0 | 0 | 0 | 10.87 | 23.4 | 0 | 0 | 100 | 0 | 0 | 1681.15 | -0.24 |  | Liao et al. 2012 | 2 | 16/10/23 | sio2tio2al2o3mgocao | 10661
staffmnkmcph_43.4_14.7_7.6_0_0_0_0_0_10.9_23.4_0_0 | 43.36 | 14.74 | 7.63 | 0 | 0 | 0 | 0 | 0 | 10.87 | 23.4 | 0 | 0 | 100 | 0 | 0 | 1670.15 | -0.16 |  | Liao et al. 2012 | 2 | 16/10/23 | sio2tio2al2o3mgocao | 10662
staffmnkmcph_43.4_14.7_7.6_0_0_0_0_0_10.9_23.4_0_0 | 43.36 | 14.74 | 7.63 | 0 | 0 | 0 | 0 | 0 | 10.87 | 23.4 | 0 | 0 | 100 | 0 | 0 | 1658.15 | -0.07 |  | Liao et al. 2012 | 2 | 16/10/23 | sio2tio2al2o3mgocao | 10663
staffmnkmcph_43.4_14.7_7.6_0_0_0_0_0_10.9_23.4_0_0 | 43.36 | 14.74 | 7.63 | 0 | 0 | 0 | 0 | 0 | 10.87 | 23.4 | 0 | 0 | 100 | 0 | 0 | 1630.15 | 0.03 |  | Liao et al. 2012 | 2 | 16/10/23 | sio2tio2al2o3mgocao | 10664
staffmnkmcph_39.7_18.8_7.7_0_0_0_0_0_11.6_22.2_0_0 | 39.69 | 18.84 | 7.72 | 0 | 0 | 0 | 0 | 0 | 11.55 | 22.2 | 0 | 0 | 100 | 0 | 0 | 1778.15 | -0.65 |  | Liao et al. 2012 | 3 | 16/10/23 | sio2tio2al2o3mgocao | 10665
staffmnkmcph_39.7_18.8_7.7_0_0_0_0_0_11.6_22.2_0_0 | 39.69 | 18.84 | 7.72 | 0 | 0 | 0 | 0 | 0 | 11.55 | 22.2 | 0 | 0 | 100 | 0 | 0 | 1750.15 | -0.61 |  | Liao et al. 2012 | 3 | 16/10/23 | sio2tio2al2o3mgocao | 10666
staffmnkmcph_39.7_18.8_7.7_0_0_0_0_0_11.6_22.2_0_0 | 39.69 | 18.84 | 7.72 | 0 | 0 | 0 | 0 | 0 | 11.55 | 22.2 | 0 | 0 | 100 | 0 | 0 | 1720.15 | -0.54 |  | Liao et al. 2012 | 3 | 16/10/23 | sio2tio2al2o3mgocao | 10667
staffmnkmcph_39.7_18.8_7.7_0_0_0_0_0_11.6_22.2_0_0 | 39.69 | 18.84 | 7.72 | 0 | 0 | 0 | 0 | 0 | 11.55 | 22.2 | 0 | 0 | 100 | 0 | 0 | 1699.15 | -0.43 |  | Liao et al. 2012 | 3 | 16/10/23 | sio2tio2al2o3mgocao | 10668
staffmnkmcph_39.7_18.8_7.7_0_0_0_0_0_11.6_22.2_0_0 | 39.69 | 18.84 | 7.72 | 0 | 0 | 0 | 0 | 0 | 11.55 | 22.2 | 0 | 0 | 100 | 0 | 0 | 1681.15 | -0.36 |  | Liao et al. 2012 | 3 | 16/10/23 | sio2tio2al2o3mgocao | 10669
staffmnkmcph_39.7_18.8_7.7_0_0_0_0_0_11.6_22.2_0_0 | 39.69 | 18.84 | 7.72 | 0 | 0 | 0 | 0 | 0 | 11.55 | 22.2 | 0 | 0 | 100 | 0 | 0 | 1673.15 | -0.29 |  | Liao et al. 2012 | 3 | 16/10/23 | sio2tio2al2o3mgocao | 10670
staffmnkmcph_39.7_18.8_7.7_0_0_0_0_0_11.6_22.2_0_0 | 39.69 | 18.84 | 7.72 | 0 | 0 | 0 | 0 | 0 | 11.55 | 22.2 | 0 | 0 | 100 | 0 | 0 | 1658.15 | -0.2 |  | Liao et al. 2012 | 3 | 16/10/23 | sio2tio2al2o3mgocao | 10671
staffmnkmcph_39.7_18.8_7.7_0_0_0_0_0_11.6_22.2_0_0 | 39.69 | 18.84 | 7.72 | 0 | 0 | 0 | 0 | 0 | 11.55 | 22.2 | 0 | 0 | 100 | 0 | 0 | 1630.15 | -0.11 |  | Liao et al. 2012 | 3 | 16/10/23 | sio2tio2al2o3mgocao | 10672
staffmnkmcph_36.7_23.1_7.8_0_0_0_0_0_11.7_20.7_0_0 | 36.72 | 23.06 | 7.83 | 0 | 0 | 0 | 0 | 0 | 11.69 | 20.7 | 0 | 0 | 100 | 0 | 0 | 1780.15 | -0.74 |  | Liao et al. 2012 | 4 | 16/10/23 | sio2tio2al2o3mgocao | 10673
staffmnkmcph_36.7_23.1_7.8_0_0_0_0_0_11.7_20.7_0_0 | 36.72 | 23.06 | 7.83 | 0 | 0 | 0 | 0 | 0 | 11.69 | 20.7 | 0 | 0 | 100 | 0 | 0 | 1752.15 | -0.7 |  | Liao et al. 2012 | 4 | 16/10/23 | sio2tio2al2o3mgocao | 10674
staffmnkmcph_36.7_23.1_7.8_0_0_0_0_0_11.7_20.7_0_0 | 36.72 | 23.06 | 7.83 | 0 | 0 | 0 | 0 | 0 | 11.69 | 20.7 | 0 | 0 | 100 | 0 | 0 | 1729.15 | -0.62 |  | Liao et al. 2012 | 4 | 16/10/23 | sio2tio2al2o3mgocao | 10675
staffmnkmcph_36.7_23.1_7.8_0_0_0_0_0_11.7_20.7_0_0 | 36.72 | 23.06 | 7.83 | 0 | 0 | 0 | 0 | 0 | 11.69 | 20.7 | 0 | 0 | 100 | 0 | 0 | 1710.15 | -0.54 |  | Liao et al. 2012 | 4 | 16/10/23 | sio2tio2al2o3mgocao | 10676
staffmnkmcph_36.7_23.1_7.8_0_0_0_0_0_11.7_20.7_0_0 | 36.72 | 23.06 | 7.83 | 0 | 0 | 0 | 0 | 0 | 11.69 | 20.7 | 0 | 0 | 100 | 0 | 0 | 1706.15 | -0.46 |  | Liao et al. 2012 | 4 | 16/10/23 | sio2tio2al2o3mgocao | 10677
staffmnkmcph_36.7_23.1_7.8_0_0_0_0_0_11.7_20.7_0_0 | 36.72 | 23.06 | 7.83 | 0 | 0 | 0 | 0 | 0 | 11.69 | 20.7 | 0 | 0 | 100 | 0 | 0 | 1681.15 | -0.39 |  | Liao et al. 2012 | 4 | 16/10/23 | sio2tio2al2o3mgocao | 10678
staffmnkmcph_36.7_23.1_7.8_0_0_0_0_0_11.7_20.7_0_0 | 36.72 | 23.06 | 7.83 | 0 | 0 | 0 | 0 | 0 | 11.69 | 20.7 | 0 | 0 | 100 | 0 | 0 | 1657.15 | -0.31 |  | Liao et al. 2012 | 4 | 16/10/23 | sio2tio2al2o3mgocao | 10679
staffmnkmcph_36.7_23.1_7.8_0_0_0_0_0_11.7_20.7_0_0 | 36.72 | 23.06 | 7.83 | 0 | 0 | 0 | 0 | 0 | 11.69 | 20.7 | 0 | 0 | 100 | 0 | 0 | 1630.15 | -0.18 |  | Liao et al. 2012 | 4 | 16/10/23 | sio2tio2al2o3mgocao | 10680
staffmnkmcph_39.8_10.9_7.5_0_0_0_0_0_11.1_30.8_0_0 | 39.82 | 10.85 | 7.48 | 0 | 0 | 0 | 0 | 0 | 11.07 | 30.79 | 0 | 0 | 100.01 | 0 | 0 | 1780.15 | -0.56 |  | Liao et al. 2012 | 5 | 16/10/23 | sio2tio2al2o3mgocao | 10681
staffmnkmcph_39.8_10.9_7.5_0_0_0_0_0_11.1_30.8_0_0 | 39.82 | 10.85 | 7.48 | 0 | 0 | 0 | 0 | 0 | 11.07 | 30.79 | 0 | 0 | 100.01 | 0 | 0 | 1750.15 | -0.52 |  | Liao et al. 2012 | 5 | 16/10/23 | sio2tio2al2o3mgocao | 10682
staffmnkmcph_39.8_10.9_7.5_0_0_0_0_0_11.1_30.8_0_0 | 39.82 | 10.85 | 7.48 | 0 | 0 | 0 | 0 | 0 | 11.07 | 30.79 | 0 | 0 | 100.01 | 0 | 0 | 1730.15 | -0.47 |  | Liao et al. 2012 | 5 | 16/10/23 | sio2tio2al2o3mgocao | 10683
staffmnkmcph_39.8_10.9_7.5_0_0_0_0_0_11.1_30.8_0_0 | 39.82 | 10.85 | 7.48 | 0 | 0 | 0 | 0 | 0 | 11.07 | 30.79 | 0 | 0 | 100.01 | 0 | 0 | 1721.15 | -0.39 |  | Liao et al. 2012 | 5 | 16/10/23 | sio2tio2al2o3mgocao | 10684
staffmnkmcph_39.8_10.9_7.5_0_0_0_0_0_11.1_30.8_0_0 | 39.82 | 10.85 | 7.48 | 0 | 0 | 0 | 0 | 0 | 11.07 | 30.79 | 0 | 0 | 100.01 | 0 | 0 | 1697.15 | -0.31 |  | Liao et al. 2012 | 5 | 16/10/23 | sio2tio2al2o3mgocao | 10685
staffmnkmcph_39.8_10.9_7.5_0_0_0_0_0_11.1_30.8_0_0 | 39.82 | 10.85 | 7.48 | 0 | 0 | 0 | 0 | 0 | 11.07 | 30.79 | 0 | 0 | 100.01 | 0 | 0 | 1681.15 | -0.22 |  | Liao et al. 2012 | 5 | 16/10/23 | sio2tio2al2o3mgocao | 10686
staffmnkmcph_39.8_10.9_7.5_0_0_0_0_0_11.1_30.8_0_0 | 39.82 | 10.85 | 7.48 | 0 | 0 | 0 | 0 | 0 | 11.07 | 30.79 | 0 | 0 | 100.01 | 0 | 0 | 1656.15 | -0.14 |  | Liao et al. 2012 | 5 | 16/10/23 | sio2tio2al2o3mgocao | 10687
staffmnkmcph_39.8_10.9_7.5_0_0_0_0_0_11.1_30.8_0_0 | 39.82 | 10.85 | 7.48 | 0 | 0 | 0 | 0 | 0 | 11.07 | 30.79 | 0 | 0 | 100.01 | 0 | 0 | 1630.15 | -0.04 |  | Liao et al. 2012 | 5 | 16/10/23 | sio2tio2al2o3mgocao | 10688
staffmnkmcph_36.9_15.1_7.4_0_0_0_0_0_11.1_29.5_0_0 | 36.91 | 15.08 | 7.42 | 0 | 0 | 0 | 0 | 0 | 11.11 | 29.49 | 0 | 0 | 100.01 | 0 | 0 | 1778.15 | -0.66 |  | Liao et al. 2012 | 6 | 16/10/23 | sio2tio2al2o3mgocao | 10689
staffmnkmcph_36.9_15.1_7.4_0_0_0_0_0_11.1_29.5_0_0 | 36.91 | 15.08 | 7.42 | 0 | 0 | 0 | 0 | 0 | 11.11 | 29.49 | 0 | 0 | 100.01 | 0 | 0 | 1748.15 | -0.64 |  | Liao et al. 2012 | 6 | 16/10/23 | sio2tio2al2o3mgocao | 10690
staffmnkmcph_36.9_15.1_7.4_0_0_0_0_0_11.1_29.5_0_0 | 36.91 | 15.08 | 7.42 | 0 | 0 | 0 | 0 | 0 | 11.11 | 29.49 | 0 | 0 | 100.01 | 0 | 0 | 1722.15 | -0.58 |  | Liao et al. 2012 | 6 | 16/10/23 | sio2tio2al2o3mgocao | 10691
staffmnkmcph_36.9_15.1_7.4_0_0_0_0_0_11.1_29.5_0_0 | 36.91 | 15.08 | 7.42 | 0 | 0 | 0 | 0 | 0 | 11.11 | 29.49 | 0 | 0 | 100.01 | 0 | 0 | 1707.15 | -0.51 |  | Liao et al. 2012 | 6 | 16/10/23 | sio2tio2al2o3mgocao | 10692
staffmnkmcph_36.9_15.1_7.4_0_0_0_0_0_11.1_29.5_0_0 | 36.91 | 15.08 | 7.42 | 0 | 0 | 0 | 0 | 0 | 11.11 | 29.49 | 0 | 0 | 100.01 | 0 | 0 | 1701.15 | -0.43 |  | Liao et al. 2012 | 6 | 16/10/23 | sio2tio2al2o3mgocao | 10693
staffmnkmcph_36.9_15.1_7.4_0_0_0_0_0_11.1_29.5_0_0 | 36.91 | 15.08 | 7.42 | 0 | 0 | 0 | 0 | 0 | 11.11 | 29.49 | 0 | 0 | 100.01 | 0 | 0 | 1681.15 | -0.36 |  | Liao et al. 2012 | 6 | 16/10/23 | sio2tio2al2o3mgocao | 10694
staffmnkmcph_36.9_15.1_7.4_0_0_0_0_0_11.1_29.5_0_0 | 36.91 | 15.08 | 7.42 | 0 | 0 | 0 | 0 | 0 | 11.11 | 29.49 | 0 | 0 | 100.01 | 0 | 0 | 1655.15 | -0.27 |  | Liao et al. 2012 | 6 | 16/10/23 | sio2tio2al2o3mgocao | 10695
staffmnkmcph_36.9_15.1_7.4_0_0_0_0_0_11.1_29.5_0_0 | 36.91 | 15.08 | 7.42 | 0 | 0 | 0 | 0 | 0 | 11.11 | 29.49 | 0 | 0 | 100.01 | 0 | 0 | 1630.15 | -0.19 |  | Liao et al. 2012 | 6 | 16/10/23 | sio2tio2al2o3mgocao | 10696
staffmnkmcph_34.4_18.6_8_0_0_0_0_0_11.5_27.5_0_0 | 34.39 | 18.6 | 7.96 | 0 | 0 | 0 | 0 | 0 | 11.54 | 27.51 | 0 | 0 | 100 | 0 | 0 | 1783.15 | -0.77 |  | Liao et al. 2012 | 7 | 16/10/23 | sio2tio2al2o3mgocao | 10697
staffmnkmcph_34.4_18.6_8_0_0_0_0_0_11.5_27.5_0_0 | 34.39 | 18.6 | 7.96 | 0 | 0 | 0 | 0 | 0 | 11.54 | 27.51 | 0 | 0 | 100 | 0 | 0 | 1751.15 | -0.69 |  | Liao et al. 2012 | 7 | 16/10/23 | sio2tio2al2o3mgocao | 10698
staffmnkmcph_34.4_18.6_8_0_0_0_0_0_11.5_27.5_0_0 | 34.39 | 18.6 | 7.96 | 0 | 0 | 0 | 0 | 0 | 11.54 | 27.51 | 0 | 0 | 100 | 0 | 0 | 1735.15 | -0.64 |  | Liao et al. 2012 | 7 | 16/10/23 | sio2tio2al2o3mgocao | 10699
staffmnkmcph_34.4_18.6_8_0_0_0_0_0_11.5_27.5_0_0 | 34.39 | 18.6 | 7.96 | 0 | 0 | 0 | 0 | 0 | 11.54 | 27.51 | 0 | 0 | 100 | 0 | 0 | 1724.15 | -0.57 |  | Liao et al. 2012 | 7 | 16/10/23 | sio2tio2al2o3mgocao | 10700
staffmnkmcph_34.4_18.6_8_0_0_0_0_0_11.5_27.5_0_0 | 34.39 | 18.6 | 7.96 | 0 | 0 | 0 | 0 | 0 | 11.54 | 27.51 | 0 | 0 | 100 | 0 | 0 | 1706.15 | -0.52 |  | Liao et al. 2012 | 7 | 16/10/23 | sio2tio2al2o3mgocao | 10701
staffmnkmcph_34.4_18.6_8_0_0_0_0_0_11.5_27.5_0_0 | 34.39 | 18.6 | 7.96 | 0 | 0 | 0 | 0 | 0 | 11.54 | 27.51 | 0 | 0 | 100 | 0 | 0 | 1681.15 | -0.45 |  | Liao et al. 2012 | 7 | 16/10/23 | sio2tio2al2o3mgocao | 10702
staffmnkmcph_34.4_18.6_8_0_0_0_0_0_11.5_27.5_0_0 | 34.39 | 18.6 | 7.96 | 0 | 0 | 0 | 0 | 0 | 11.54 | 27.51 | 0 | 0 | 100 | 0 | 0 | 1655.15 | -0.36 |  | Liao et al. 2012 | 7 | 16/10/23 | sio2tio2al2o3mgocao | 10703
staffmnkmcph_34.4_18.6_8_0_0_0_0_0_11.5_27.5_0_0 | 34.39 | 18.6 | 7.96 | 0 | 0 | 0 | 0 | 0 | 11.54 | 27.51 | 0 | 0 | 100 | 0 | 0 | 1630.15 | -0.29 |  | Liao et al. 2012 | 7 | 16/10/23 | sio2tio2al2o3mgocao | 10704
staffmnkmcph_31.6_23.5_7.6_0_0_0_0_0_11.4_26_0_0 | 31.57 | 23.49 | 7.56 | 0 | 0 | 0 | 0 | 0 | 11.43 | 25.95 | 0 | 0 | 100 | 0 | 0 | 1773.15 | -0.85 |  | Liao et al. 2012 | 8 | 16/10/23 | sio2tio2al2o3mgocao | 10705
staffmnkmcph_31.6_23.5_7.6_0_0_0_0_0_11.4_26_0_0 | 31.57 | 23.49 | 7.56 | 0 | 0 | 0 | 0 | 0 | 11.43 | 25.95 | 0 | 0 | 100 | 0 | 0 | 1756.15 | -0.83 |  | Liao et al. 2012 | 8 | 16/10/23 | sio2tio2al2o3mgocao | 10706
staffmnkmcph_31.6_23.5_7.6_0_0_0_0_0_11.4_26_0_0 | 31.57 | 23.49 | 7.56 | 0 | 0 | 0 | 0 | 0 | 11.43 | 25.95 | 0 | 0 | 100 | 0 | 0 | 1749.15 | -0.77 |  | Liao et al. 2012 | 8 | 16/10/23 | sio2tio2al2o3mgocao | 10707
staffmnkmcph_31.6_23.5_7.6_0_0_0_0_0_11.4_26_0_0 | 31.57 | 23.49 | 7.56 | 0 | 0 | 0 | 0 | 0 | 11.43 | 25.95 | 0 | 0 | 100 | 0 | 0 | 1728.15 | -0.72 |  | Liao et al. 2012 | 8 | 16/10/23 | sio2tio2al2o3mgocao | 10708
staffmnkmcph_31.6_23.5_7.6_0_0_0_0_0_11.4_26_0_0 | 31.57 | 23.49 | 7.56 | 0 | 0 | 0 | 0 | 0 | 11.43 | 25.95 | 0 | 0 | 100 | 0 | 0 | 1703.15 | -0.66 |  | Liao et al. 2012 | 8 | 16/10/23 | sio2tio2al2o3mgocao | 10709
staffmnkmcph_31.6_23.5_7.6_0_0_0_0_0_11.4_26_0_0 | 31.57 | 23.49 | 7.56 | 0 | 0 | 0 | 0 | 0 | 11.43 | 25.95 | 0 | 0 | 100 | 0 | 0 | 1681.15 | -0.6 |  | Liao et al. 2012 | 8 | 16/10/23 | sio2tio2al2o3mgocao | 10710
staffmnkmcph_31.6_23.5_7.6_0_0_0_0_0_11.4_26_0_0 | 31.57 | 23.49 | 7.56 | 0 | 0 | 0 | 0 | 0 | 11.43 | 25.95 | 0 | 0 | 100 | 0 | 0 | 1651.15 | -0.51 |  | Liao et al. 2012 | 8 | 16/10/23 | sio2tio2al2o3mgocao | 10711
staffmnkmcph_31.6_23.5_7.6_0_0_0_0_0_11.4_26_0_0 | 31.57 | 23.49 | 7.56 | 0 | 0 | 0 | 0 | 0 | 11.43 | 25.95 | 0 | 0 | 100 | 0 | 0 | 1630.15 | -0.42 |  | Liao et al. 2012 | 8 | 16/10/23 | sio2tio2al2o3mgocao | 10712
staffmnkmcph_34.5_11.2_7.2_0_0_0_0_0_11_36.1_0_0 | 34.54 | 11.18 | 7.21 | 0 | 0 | 0 | 0 | 0 | 10.96 | 36.11 | 0 | 0 | 100 | 0 | 0 | 1773.15 | -0.69 |  | Liao et al. 2012 | 9 | 16/10/23 | sio2tio2al2o3mgocao | 10713
staffmnkmcph_34.5_11.2_7.2_0_0_0_0_0_11_36.1_0_0 | 34.54 | 11.18 | 7.21 | 0 | 0 | 0 | 0 | 0 | 10.96 | 36.11 | 0 | 0 | 100 | 0 | 0 | 1743.15 | -0.63 |  | Liao et al. 2012 | 9 | 16/10/23 | sio2tio2al2o3mgocao | 10714
staffmnkmcph_34.5_11.2_7.2_0_0_0_0_0_11_36.1_0_0 | 34.54 | 11.18 | 7.21 | 0 | 0 | 0 | 0 | 0 | 10.96 | 36.11 | 0 | 0 | 100 | 0 | 0 | 1721.15 | -0.56 |  | Liao et al. 2012 | 9 | 16/10/23 | sio2tio2al2o3mgocao | 10715
staffmnkmcph_34.5_11.2_7.2_0_0_0_0_0_11_36.1_0_0 | 34.54 | 11.18 | 7.21 | 0 | 0 | 0 | 0 | 0 | 10.96 | 36.11 | 0 | 0 | 100 | 0 | 0 | 1707.15 | -0.52 |  | Liao et al. 2012 | 9 | 16/10/23 | sio2tio2al2o3mgocao | 10716
staffmnkmcph_34.5_11.2_7.2_0_0_0_0_0_11_36.1_0_0 | 34.54 | 11.18 | 7.21 | 0 | 0 | 0 | 0 | 0 | 10.96 | 36.11 | 0 | 0 | 100 | 0 | 0 | 1698.15 | -0.47 |  | Liao et al. 2012 | 9 | 16/10/23 | sio2tio2al2o3mgocao | 10717
staffmnkmcph_34.5_11.2_7.2_0_0_0_0_0_11_36.1_0_0 | 34.54 | 11.18 | 7.21 | 0 | 0 | 0 | 0 | 0 | 10.96 | 36.11 | 0 | 0 | 100 | 0 | 0 | 1681.15 | -0.4 |  | Liao et al. 2012 | 9 | 16/10/23 | sio2tio2al2o3mgocao | 10718
staffmnkmcph_34.5_11.2_7.2_0_0_0_0_0_11_36.1_0_0 | 34.54 | 11.18 | 7.21 | 0 | 0 | 0 | 0 | 0 | 10.96 | 36.11 | 0 | 0 | 100 | 0 | 0 | 1655.15 | -0.32 |  | Liao et al. 2012 | 9 | 16/10/23 | sio2tio2al2o3mgocao | 10719
staffmnkmcph_34.5_11.2_7.2_0_0_0_0_0_11_36.1_0_0 | 34.54 | 11.18 | 7.21 | 0 | 0 | 0 | 0 | 0 | 10.96 | 36.11 | 0 | 0 | 100 | 0 | 0 | 1630.15 | -0.22 |  | Liao et al. 2012 | 9 | 16/10/23 | sio2tio2al2o3mgocao | 10720
staffmnkmcph_32.6_15.1_7.3_0_0_0_0_0_11.2_33.9_0_0 | 32.58 | 15.08 | 7.32 | 0 | 0 | 0 | 0 | 0 | 11.15 | 33.88 | 0 | 0 | 100.01 | 0 | 0 | 1779.15 | -0.83 |  | Liao et al. 2012 | 10 | 16/10/23 | sio2tio2al2o3mgocao | 10721
staffmnkmcph_32.6_15.1_7.3_0_0_0_0_0_11.2_33.9_0_0 | 32.58 | 15.08 | 7.32 | 0 | 0 | 0 | 0 | 0 | 11.15 | 33.88 | 0 | 0 | 100.01 | 0 | 0 | 1764.15 | -0.75 |  | Liao et al. 2012 | 10 | 16/10/23 | sio2tio2al2o3mgocao | 10722
staffmnkmcph_32.6_15.1_7.3_0_0_0_0_0_11.2_33.9_0_0 | 32.58 | 15.08 | 7.32 | 0 | 0 | 0 | 0 | 0 | 11.15 | 33.88 | 0 | 0 | 100.01 | 0 | 0 | 1745.15 | -0.69 |  | Liao et al. 2012 | 10 | 16/10/23 | sio2tio2al2o3mgocao | 10723
staffmnkmcph_32.6_15.1_7.3_0_0_0_0_0_11.2_33.9_0_0 | 32.58 | 15.08 | 7.32 | 0 | 0 | 0 | 0 | 0 | 11.15 | 33.88 | 0 | 0 | 100.01 | 0 | 0 | 1729.15 | -0.64 |  | Liao et al. 2012 | 10 | 16/10/23 | sio2tio2al2o3mgocao | 10724
staffmnkmcph_32.6_15.1_7.3_0_0_0_0_0_11.2_33.9_0_0 | 32.58 | 15.08 | 7.32 | 0 | 0 | 0 | 0 | 0 | 11.15 | 33.88 | 0 | 0 | 100.01 | 0 | 0 | 1704.15 | -0.57 |  | Liao et al. 2012 | 10 | 16/10/23 | sio2tio2al2o3mgocao | 10725
staffmnkmcph_32.6_15.1_7.3_0_0_0_0_0_11.2_33.9_0_0 | 32.58 | 15.08 | 7.32 | 0 | 0 | 0 | 0 | 0 | 11.15 | 33.88 | 0 | 0 | 100.01 | 0 | 0 | 1681.15 | -0.49 |  | Liao et al. 2012 | 10 | 16/10/23 | sio2tio2al2o3mgocao | 10726
staffmnkmcph_32.6_15.1_7.3_0_0_0_0_0_11.2_33.9_0_0 | 32.58 | 15.08 | 7.32 | 0 | 0 | 0 | 0 | 0 | 11.15 | 33.88 | 0 | 0 | 100.01 | 0 | 0 | 1652.15 | -0.38 |  | Liao et al. 2012 | 10 | 16/10/23 | sio2tio2al2o3mgocao | 10727
staffmnkmcph_32.6_15.1_7.3_0_0_0_0_0_11.2_33.9_0_0 | 32.58 | 15.08 | 7.32 | 0 | 0 | 0 | 0 | 0 | 11.15 | 33.88 | 0 | 0 | 100.01 | 0 | 0 | 1630.15 | -0.3 |  | Liao et al. 2012 | 10 | 16/10/23 | sio2tio2al2o3mgocao | 10728
staffmnkmcph_30.4_19.1_7.6_0_0_0_0_0_11.2_31.7_0_0 | 30.41 | 19.14 | 7.56 | 0 | 0 | 0 | 0 | 0 | 11.23 | 31.66 | 0 | 0 | 100 | 0 | 0 | 1790.15 | -0.86 |  | Liao et al. 2012 | 11 | 16/10/23 | sio2tio2al2o3mgocao | 10729
staffmnkmcph_30.4_19.1_7.6_0_0_0_0_0_11.2_31.7_0_0 | 30.41 | 19.14 | 7.56 | 0 | 0 | 0 | 0 | 0 | 11.23 | 31.66 | 0 | 0 | 100 | 0 | 0 | 1773.15 | -0.82 |  | Liao et al. 2012 | 11 | 16/10/23 | sio2tio2al2o3mgocao | 10730
staffmnkmcph_30.4_19.1_7.6_0_0_0_0_0_11.2_31.7_0_0 | 30.41 | 19.14 | 7.56 | 0 | 0 | 0 | 0 | 0 | 11.23 | 31.66 | 0 | 0 | 100 | 0 | 0 | 1752.15 | -0.77 |  | Liao et al. 2012 | 11 | 16/10/23 | sio2tio2al2o3mgocao | 10731
staffmnkmcph_30.4_19.1_7.6_0_0_0_0_0_11.2_31.7_0_0 | 30.41 | 19.14 | 7.56 | 0 | 0 | 0 | 0 | 0 | 11.23 | 31.66 | 0 | 0 | 100 | 0 | 0 | 1728.15 | -0.71 |  | Liao et al. 2012 | 11 | 16/10/23 | sio2tio2al2o3mgocao | 10732
staffmnkmcph_30.4_19.1_7.6_0_0_0_0_0_11.2_31.7_0_0 | 30.41 | 19.14 | 7.56 | 0 | 0 | 0 | 0 | 0 | 11.23 | 31.66 | 0 | 0 | 100 | 0 | 0 | 1703.15 | -0.65 |  | Liao et al. 2012 | 11 | 16/10/23 | sio2tio2al2o3mgocao | 10733
staffmnkmcph_30.4_19.1_7.6_0_0_0_0_0_11.2_31.7_0_0 | 30.41 | 19.14 | 7.56 | 0 | 0 | 0 | 0 | 0 | 11.23 | 31.66 | 0 | 0 | 100 | 0 | 0 | 1681.15 | -0.57 |  | Liao et al. 2012 | 11 | 16/10/23 | sio2tio2al2o3mgocao | 10734
staffmnkmcph_30.4_19.1_7.6_0_0_0_0_0_11.2_31.7_0_0 | 30.41 | 19.14 | 7.56 | 0 | 0 | 0 | 0 | 0 | 11.23 | 31.66 | 0 | 0 | 100 | 0 | 0 | 1651.15 | -0.48 |  | Liao et al. 2012 | 11 | 16/10/23 | sio2tio2al2o3mgocao | 10735
staffmnkmcph_30.4_19.1_7.6_0_0_0_0_0_11.2_31.7_0_0 | 30.41 | 19.14 | 7.56 | 0 | 0 | 0 | 0 | 0 | 11.23 | 31.66 | 0 | 0 | 100 | 0 | 0 | 1630.15 | -0.41 |  | Liao et al. 2012 | 11 | 16/10/23 | sio2tio2al2o3mgocao | 10736
staffmnkmcph_28.3_23_7.6_0_0_0_0_0_11.8_29.4_0_0 | 28.25 | 23.01 | 7.6 | 0 | 0 | 0 | 0 | 0 | 11.75 | 29.39 | 0 | 0 | 100 | 0 | 0 | 1781.15 | -0.91 |  | Liao et al. 2012 | 12 | 16/10/23 | sio2tio2al2o3mgocao | 10737
staffmnkmcph_28.3_23_7.6_0_0_0_0_0_11.8_29.4_0_0 | 28.25 | 23.01 | 7.6 | 0 | 0 | 0 | 0 | 0 | 11.75 | 29.39 | 0 | 0 | 100 | 0 | 0 | 1746.15 | -0.85 |  | Liao et al. 2012 | 12 | 16/10/23 | sio2tio2al2o3mgocao | 10738
staffmnkmcph_28.3_23_7.6_0_0_0_0_0_11.8_29.4_0_0 | 28.25 | 23.01 | 7.6 | 0 | 0 | 0 | 0 | 0 | 11.75 | 29.39 | 0 | 0 | 100 | 0 | 0 | 1727.15 | -0.85 |  | Liao et al. 2012 | 12 | 16/10/23 | sio2tio2al2o3mgocao | 10739
staffmnkmcph_28.3_23_7.6_0_0_0_0_0_11.8_29.4_0_0 | 28.25 | 23.01 | 7.6 | 0 | 0 | 0 | 0 | 0 | 11.75 | 29.39 | 0 | 0 | 100 | 0 | 0 | 1717.15 | -0.8 |  | Liao et al. 2012 | 12 | 16/10/23 | sio2tio2al2o3mgocao | 10740
staffmnkmcph_28.3_23_7.6_0_0_0_0_0_11.8_29.4_0_0 | 28.25 | 23.01 | 7.6 | 0 | 0 | 0 | 0 | 0 | 11.75 | 29.39 | 0 | 0 | 100 | 0 | 0 | 1706.15 | -0.73 |  | Liao et al. 2012 | 12 | 16/10/23 | sio2tio2al2o3mgocao | 10741
staffmnkmcph_28.3_23_7.6_0_0_0_0_0_11.8_29.4_0_0 | 28.25 | 23.01 | 7.6 | 0 | 0 | 0 | 0 | 0 | 11.75 | 29.39 | 0 | 0 | 100 | 0 | 0 | 1681.15 | -0.68 |  | Liao et al. 2012 | 12 | 16/10/23 | sio2tio2al2o3mgocao | 10742
staffmnkmcph_28.3_23_7.6_0_0_0_0_0_11.8_29.4_0_0 | 28.25 | 23.01 | 7.6 | 0 | 0 | 0 | 0 | 0 | 11.75 | 29.39 | 0 | 0 | 100 | 0 | 0 | 1656.15 | -0.59 |  | Liao et al. 2012 | 12 | 16/10/23 | sio2tio2al2o3mgocao | 10743
staffmnkmcph_28.3_23_7.6_0_0_0_0_0_11.8_29.4_0_0 | 28.25 | 23.01 | 7.6 | 0 | 0 | 0 | 0 | 0 | 11.75 | 29.39 | 0 | 0 | 100 | 0 | 0 | 1630.15 | -0.52 |  | Liao et al. 2012 | 12 | 16/10/23 | sio2tio2al2o3mgocao | 10744
staffmnkmcph_62.5_0_0_0_0_0_0_0_0_37.5_0_0 | 62.5 | 0 | 0 | 0 | 0 | 0 | 0 | 0 | 0 | 37.5 | 0 | 0 | 100 | 0 | 0 | 1773 | 0.21 |  | Ji et al. 1997 | CaOSiO2 | 16/10/23 | sio2cao | 10745
staffmnkmcph_62.5_0_0_0_0_0_0_0_0_37.5_0_0 | 62.5 | 0 | 0 | 0 | 0 | 0 | 0 | 0 | 0 | 37.5 | 0 | 0 | 100 | 0 | 0 | 1763 | 0.23 |  | Ji et al. 1997 | CaOSiO2 | 16/10/23 | sio2cao | 10746
staffmnkmcph_62.5_0_0_0_0_0_0_0_0_37.5_0_0 | 62.5 | 0 | 0 | 0 | 0 | 0 | 0 | 0 | 0 | 37.5 | 0 | 0 | 100 | 0 | 0 | 1753 | 0.26 |  | Ji et al. 1997 | CaOSiO2 | 16/10/23 | sio2cao | 10747
staffmnkmcph_62.5_0_0_0_0_0_0_0_0_37.5_0_0 | 62.5 | 0 | 0 | 0 | 0 | 0 | 0 | 0 | 0 | 37.5 | 0 | 0 | 100 | 0 | 0 | 1743 | 0.3 |  | Ji et al. 1997 | CaOSiO2 | 16/10/23 | sio2cao | 10748
staffmnkmcph_62.5_0_0_0_0_0_0_0_0_37.5_0_0 | 62.5 | 0 | 0 | 0 | 0 | 0 | 0 | 0 | 0 | 37.5 | 0 | 0 | 100 | 0 | 0 | 1733 | 0.33 |  | Ji et al. 1997 | CaOSiO2 | 16/10/23 | sio2cao | 10749
staffmnkmcph_62.5_0_0_0_0_0_0_0_0_37.5_0_0 | 62.5 | 0 | 0 | 0 | 0 | 0 | 0 | 0 | 0 | 37.5 | 0 | 0 | 100 | 0 | 0 | 1728 | 0.35 |  | Ji et al. 1997 | CaOSiO2 | 16/10/23 | sio2cao | 10750
staffmnkmcph_62.5_0_0_0_0_0_0_0_0_37.5_0_0 | 62.5 | 0 | 0 | 0 | 0 | 0 | 0 | 0 | 0 | 37.5 | 0 | 0 | 100 | 0 | 0 | 1723 | 0.37 |  | Ji et al. 1997 | CaOSiO2 | 16/10/23 | sio2cao | 10751
staffmnkmcph_62.5_0_0_0_0_0_0_0_0_37.5_0_0 | 62.5 | 0 | 0 | 0 | 0 | 0 | 0 | 0 | 0 | 37.5 | 0 | 0 | 100 | 0 | 0 | 1718 | 0.39 |  | Ji et al. 1997 | CaOSiO2 | 16/10/23 | sio2cao | 10752
staffmnkmcph_62.5_0_0_0_0_0_0_0_0_37.5_0_0 | 62.5 | 0 | 0 | 0 | 0 | 0 | 0 | 0 | 0 | 37.5 | 0 | 0 | 100 | 0 | 0 | 1713 | 0.41 |  | Ji et al. 1997 | CaOSiO2 | 16/10/23 | sio2cao | 10753
staffmnkmcph_39.2_0_0_60.8_0_0_0_0_0_0_0_0 | 39.17 | 0 | 0 | 60.83 | 0 | 0 | 0 | 0 | 0 | 0 | 0 | 0 | 100 | 0 | 0 | 1753 | -1.33 |  | Ji et al. 1997 | FeOSiO2 | 16/10/23 | sio2feo | 10754
staffmnkmcph_39.2_0_0_60.8_0_0_0_0_0_0_0_0 | 39.17 | 0 | 0 | 60.83 | 0 | 0 | 0 | 0 | 0 | 0 | 0 | 0 | 100 | 0 | 0 | 1723 | -1.28 |  | Ji et al. 1997 | FeOSiO2 | 16/10/23 | sio2feo | 10755
staffmnkmcph_39.2_0_0_60.8_0_0_0_0_0_0_0_0 | 39.17 | 0 | 0 | 60.83 | 0 | 0 | 0 | 0 | 0 | 0 | 0 | 0 | 100 | 0 | 0 | 1688 | -1.23 |  | Ji et al. 1997 | FeOSiO2 | 16/10/23 | sio2feo | 10756
staffmnkmcph_39.2_0_0_60.8_0_0_0_0_0_0_0_0 | 39.17 | 0 | 0 | 60.83 | 0 | 0 | 0 | 0 | 0 | 0 | 0 | 0 | 100 | 0 | 0 | 1673 | -1.21 |  | Ji et al. 1997 | FeOSiO2 | 16/10/23 | sio2feo | 10757
staffmnkmcph_39.2_0_0_60.8_0_0_0_0_0_0_0_0 | 39.17 | 0 | 0 | 60.83 | 0 | 0 | 0 | 0 | 0 | 0 | 0 | 0 | 100 | 0 | 0 | 1643 | -1.16 |  | Ji et al. 1997 | FeOSiO2 | 16/10/23 | sio2feo | 10758
staffmnkmcph_39.2_0_0_60.8_0_0_0_0_0_0_0_0 | 39.17 | 0 | 0 | 60.83 | 0 | 0 | 0 | 0 | 0 | 0 | 0 | 0 | 100 | 0 | 0 | 1623 | -1.12 |  | Ji et al. 1997 | FeOSiO2 | 16/10/23 | sio2feo | 10759
staffmnkmcph_39.2_0_0_60.8_0_0_0_0_0_0_0_0 | 39.17 | 0 | 0 | 60.83 | 0 | 0 | 0 | 0 | 0 | 0 | 0 | 0 | 100 | 0 | 0 | 1573 | -1.05 |  | Ji et al. 1997 | FeOSiO2 | 16/10/23 | sio2feo | 10760
staffmnkmcph_39.2_0_0_60.8_0_0_0_0_0_0_0_0 | 39.17 | 0 | 0 | 60.83 | 0 | 0 | 0 | 0 | 0 | 0 | 0 | 0 | 100 | 0 | 0 | 1523 | -0.95 |  | Ji et al. 1997 | FeOSiO2 | 16/10/23 | sio2feo | 10761
staffmnkmcph_39.2_0_0_60.8_0_0_0_0_0_0_0_0 | 39.17 | 0 | 0 | 60.83 | 0 | 0 | 0 | 0 | 0 | 0 | 0 | 0 | 100 | 0 | 0 | 1503 | -0.91 |  | Ji et al. 1997 | FeOSiO2 | 16/10/23 | sio2feo | 10762
staffmnkmcph_48.3_0_0_45.4_0_0_0_0_0_6.4_0_0 | 48.26 | 0 | 0 | 45.35 | 0 | 0 | 0 | 0 | 0 | 6.39 | 0 | 0 | 100 | 0 | 0 | 1753 | -0.81 |  | Ji et al. 1997 | CaOFeOSiO2 | 16/10/23 | sio2feocao | 10763
staffmnkmcph_48.3_0_0_45.4_0_0_0_0_0_6.4_0_0 | 48.26 | 0 | 0 | 45.35 | 0 | 0 | 0 | 0 | 0 | 6.39 | 0 | 0 | 100 | 0 | 0 | 1723 | -0.75 |  | Ji et al. 1997 | CaOFeOSiO2 | 16/10/23 | sio2feocao | 10764
staffmnkmcph_48.3_0_0_45.4_0_0_0_0_0_6.4_0_0 | 48.26 | 0 | 0 | 45.35 | 0 | 0 | 0 | 0 | 0 | 6.39 | 0 | 0 | 100 | 0 | 0 | 1698 | -0.68 |  | Ji et al. 1997 | CaOFeOSiO2 | 16/10/23 | sio2feocao | 10765
staffmnkmcph_48.3_0_0_45.4_0_0_0_0_0_6.4_0_0 | 48.26 | 0 | 0 | 45.35 | 0 | 0 | 0 | 0 | 0 | 6.39 | 0 | 0 | 100 | 0 | 0 | 1673 | -0.58 |  | Ji et al. 1997 | CaOFeOSiO2 | 16/10/23 | sio2feocao | 10766
staffmnkmcph_52.5_0_0_30.7_0_0_0_0_0_16.8_0_0 | 52.5 | 0 | 0 | 30.7 | 0 | 0 | 0 | 0 | 0 | 16.8 | 0 | 0 | 100 | 0 | 0 | 1753 | -0.47 |  | Ji et al. 1997 | CaOFeOSiO2 | 16/10/23 | sio2feocao | 10767
staffmnkmcph_52.5_0_0_30.7_0_0_0_0_0_16.8_0_0 | 52.5 | 0 | 0 | 30.7 | 0 | 0 | 0 | 0 | 0 | 16.8 | 0 | 0 | 100 | 0 | 0 | 1723 | -0.4 |  | Ji et al. 1997 | CaOFeOSiO2 | 16/10/23 | sio2feocao | 10768
staffmnkmcph_52.5_0_0_30.7_0_0_0_0_0_16.8_0_0 | 52.5 | 0 | 0 | 30.7 | 0 | 0 | 0 | 0 | 0 | 16.8 | 0 | 0 | 100 | 0 | 0 | 1673 | -0.27 |  | Ji et al. 1997 | CaOFeOSiO2 | 16/10/23 | sio2feocao | 10769
staffmnkmcph_26_0_0_65.8_0_0_0_0_0_8.3_0_0 | 25.95 | 0 | 0 | 65.75 | 0 | 0 | 0 | 0 | 0 | 8.3 | 0 | 0 | 100 | 0 | 0 | 1753 | -1.65 |  | Ji et al. 1997 | CaOFeOSiO2 | 16/10/23 | sio2feocao | 10770
staffmnkmcph_26_0_0_65.8_0_0_0_0_0_8.3_0_0 | 25.95 | 0 | 0 | 65.75 | 0 | 0 | 0 | 0 | 0 | 8.3 | 0 | 0 | 100 | 0 | 0 | 1723 | -1.62 |  | Ji et al. 1997 | CaOFeOSiO2 | 16/10/23 | sio2feocao | 10771
staffmnkmcph_26_0_0_65.8_0_0_0_0_0_8.3_0_0 | 25.95 | 0 | 0 | 65.75 | 0 | 0 | 0 | 0 | 0 | 8.3 | 0 | 0 | 100 | 0 | 0 | 1673 | -1.55 |  | Ji et al. 1997 | CaOFeOSiO2 | 16/10/23 | sio2feocao | 10772
staffmnkmcph_26_0_0_65.8_0_0_0_0_0_8.3_0_0 | 25.95 | 0 | 0 | 65.75 | 0 | 0 | 0 | 0 | 0 | 8.3 | 0 | 0 | 100 | 0 | 0 | 1623 | -1.47 |  | Ji et al. 1997 | CaOFeOSiO2 | 16/10/23 | sio2feocao | 10773
staffmnkmcph_37.7_0_0_45_0_0_0_0_0_17.3_0_0 | 37.68 | 0 | 0 | 45.02 | 0 | 0 | 0 | 0 | 0 | 17.3 | 0 | 0 | 100 | 0 | 0 | 1753 | -1.29 |  | Ji et al. 1997 | CaOFeOSiO2 | 16/10/23 | sio2feocao | 10774
staffmnkmcph_37.7_0_0_45_0_0_0_0_0_17.3_0_0 | 37.68 | 0 | 0 | 45.02 | 0 | 0 | 0 | 0 | 0 | 17.3 | 0 | 0 | 100 | 0 | 0 | 1723 | -1.27 |  | Ji et al. 1997 | CaOFeOSiO2 | 16/10/23 | sio2feocao | 10775
staffmnkmcph_37.7_0_0_45_0_0_0_0_0_17.3_0_0 | 37.68 | 0 | 0 | 45.02 | 0 | 0 | 0 | 0 | 0 | 17.3 | 0 | 0 | 100 | 0 | 0 | 1723 | -1.29 |  | Ji et al. 1997 | CaOFeOSiO2 | 16/10/23 | sio2feocao | 10776
staffmnkmcph_37.7_0_0_45_0_0_0_0_0_17.3_0_0 | 37.68 | 0 | 0 | 45.02 | 0 | 0 | 0 | 0 | 0 | 17.3 | 0 | 0 | 100 | 0 | 0 | 1673 | -1.2 |  | Ji et al. 1997 | CaOFeOSiO2 | 16/10/23 | sio2feocao | 10777
staffmnkmcph_37.7_0_0_45_0_0_0_0_0_17.3_0_0 | 37.68 | 0 | 0 | 45.02 | 0 | 0 | 0 | 0 | 0 | 17.3 | 0 | 0 | 100 | 0 | 0 | 1673 | -1.2 |  | Ji et al. 1997 | CaOFeOSiO2 | 16/10/23 | sio2feocao | 10778
staffmnkmcph_37.7_0_0_45_0_0_0_0_0_17.3_0_0 | 37.68 | 0 | 0 | 45.02 | 0 | 0 | 0 | 0 | 0 | 17.3 | 0 | 0 | 100 | 0 | 0 | 1623 | -1.12 |  | Ji et al. 1997 | CaOFeOSiO2 | 16/10/23 | sio2feocao | 10779
staffmnkmcph_37.7_0_0_45_0_0_0_0_0_17.3_0_0 | 37.68 | 0 | 0 | 45.02 | 0 | 0 | 0 | 0 | 0 | 17.3 | 0 | 0 | 100 | 0 | 0 | 1623 | -1.13 |  | Ji et al. 1997 | CaOFeOSiO2 | 16/10/23 | sio2feocao | 10780
staffmnkmcph_37.7_0_0_45_0_0_0_0_0_17.3_0_0 | 37.68 | 0 | 0 | 45.02 | 0 | 0 | 0 | 0 | 0 | 17.3 | 0 | 0 | 100 | 0 | 0 | 1573 | -1.03 |  | Ji et al. 1997 | CaOFeOSiO2 | 16/10/23 | sio2feocao | 10781
staffmnkmcph_37.7_0_0_45_0_0_0_0_0_17.3_0_0 | 37.68 | 0 | 0 | 45.02 | 0 | 0 | 0 | 0 | 0 | 17.3 | 0 | 0 | 100 | 0 | 0 | 1523 | -0.91 |  | Ji et al. 1997 | CaOFeOSiO2 | 16/10/23 | sio2feocao | 10782
staffmnkmcph_37.7_0_0_45_0_0_0_0_0_17.3_0_0 | 37.68 | 0 | 0 | 45.02 | 0 | 0 | 0 | 0 | 0 | 17.3 | 0 | 0 | 100 | 0 | 0 | 1473 | -0.77 |  | Ji et al. 1997 | CaOFeOSiO2 | 16/10/23 | sio2feocao | 10783
staffmnkmcph_37.7_0_0_45_0_0_0_0_0_17.3_0_0 | 37.68 | 0 | 0 | 45.02 | 0 | 0 | 0 | 0 | 0 | 17.3 | 0 | 0 | 100 | 0 | 0 | 1423 | -0.61 |  | Ji et al. 1997 | CaOFeOSiO2 | 16/10/23 | sio2feocao | 10784
staffmnkmcph_42.3_0_0_30.5_0_0_0_0_0_27.2_0_0 | 42.31 | 0 | 0 | 30.49 | 0 | 0 | 0 | 0 | 0 | 27.21 | 0 | 0 | 100.01 | 0 | 0 | 1723 | -1.13 |  | Ji et al. 1997 | CaOFeOSiO2 | 16/10/23 | sio2feocao | 10785
staffmnkmcph_42.3_0_0_30.5_0_0_0_0_0_27.2_0_0 | 42.31 | 0 | 0 | 30.49 | 0 | 0 | 0 | 0 | 0 | 27.21 | 0 | 0 | 100.01 | 0 | 0 | 1673 | -1.07 |  | Ji et al. 1997 | CaOFeOSiO2 | 16/10/23 | sio2feocao | 10786
staffmnkmcph_42.3_0_0_30.5_0_0_0_0_0_27.2_0_0 | 42.31 | 0 | 0 | 30.49 | 0 | 0 | 0 | 0 | 0 | 27.21 | 0 | 0 | 100.01 | 0 | 0 | 1623 | -0.96 |  | Ji et al. 1997 | CaOFeOSiO2 | 16/10/23 | sio2feocao | 10787
staffmnkmcph_42.3_0_0_30.5_0_0_0_0_0_27.2_0_0 | 42.31 | 0 | 0 | 30.49 | 0 | 0 | 0 | 0 | 0 | 27.21 | 0 | 0 | 100.01 | 0 | 0 | 1573 | -0.86 |  | Ji et al. 1997 | CaOFeOSiO2 | 16/10/23 | sio2feocao | 10788
staffmnkmcph_42.3_0_0_30.5_0_0_0_0_0_27.2_0_0 | 42.31 | 0 | 0 | 30.49 | 0 | 0 | 0 | 0 | 0 | 27.21 | 0 | 0 | 100.01 | 0 | 0 | 1523 | -0.74 |  | Ji et al. 1997 | CaOFeOSiO2 | 16/10/23 | sio2feocao | 10789
staffmnkmcph_42.3_0_0_30.5_0_0_0_0_0_27.2_0_0 | 42.31 | 0 | 0 | 30.49 | 0 | 0 | 0 | 0 | 0 | 27.21 | 0 | 0 | 100.01 | 0 | 0 | 1493 | -0.63 |  | Ji et al. 1997 | CaOFeOSiO2 | 16/10/23 | sio2feocao | 10790
staffmnkmcph_42.3_0_0_30.5_0_0_0_0_0_27.2_0_0 | 42.31 | 0 | 0 | 30.49 | 0 | 0 | 0 | 0 | 0 | 27.21 | 0 | 0 | 100.01 | 0 | 0 | 1473 | -0.57 |  | Ji et al. 1997 | CaOFeOSiO2 | 16/10/23 | sio2feocao | 10791
staffmnkmcph_45.2_0_0_15.1_0_0_0_0_0_39.7_0_0 | 45.24 | 0 | 0 | 15.1 | 0 | 0 | 0 | 0 | 0 | 39.66 | 0 | 0 | 100 | 0 | 0 | 1753 | -0.72 |  | Ji et al. 1997 | CaOFeOSiO2 | 16/10/23 | sio2feocao | 10792
staffmnkmcph_45.2_0_0_15.1_0_0_0_0_0_39.7_0_0 | 45.24 | 0 | 0 | 15.1 | 0 | 0 | 0 | 0 | 0 | 39.66 | 0 | 0 | 100 | 0 | 0 | 1738 | -0.69 |  | Ji et al. 1997 | CaOFeOSiO2 | 16/10/23 | sio2feocao | 10793
staffmnkmcph_45.2_0_0_15.1_0_0_0_0_0_39.7_0_0 | 45.24 | 0 | 0 | 15.1 | 0 | 0 | 0 | 0 | 0 | 39.66 | 0 | 0 | 100 | 0 | 0 | 1723 | -0.64 |  | Ji et al. 1997 | CaOFeOSiO2 | 16/10/23 | sio2feocao | 10794
staffmnkmcph_45.2_0_0_15.1_0_0_0_0_0_39.7_0_0 | 45.24 | 0 | 0 | 15.1 | 0 | 0 | 0 | 0 | 0 | 39.66 | 0 | 0 | 100 | 0 | 0 | 1698 | -0.57 |  | Ji et al. 1997 | CaOFeOSiO2 | 16/10/23 | sio2feocao | 10795
staffmnkmcph_45.2_0_0_15.1_0_0_0_0_0_39.7_0_0 | 45.24 | 0 | 0 | 15.1 | 0 | 0 | 0 | 0 | 0 | 39.66 | 0 | 0 | 100 | 0 | 0 | 1673 | -0.49 |  | Ji et al. 1997 | CaOFeOSiO2 | 16/10/23 | sio2feocao | 10796
staffmnkmcph_42.8_0_0_9.1_0_0_0_0_0_48.1_0_0 | 42.81 | 0 | 0 | 9.07 | 0 | 0 | 0 | 0 | 0 | 48.13 | 0 | 0 | 100.01 | 0 | 0 | 1753 | -0.73 |  | Ji et al. 1997 | CaOFeOSiO2 | 16/10/23 | sio2feocao | 10797
staffmnkmcph_42.8_0_0_9.1_0_0_0_0_0_48.1_0_0 | 42.81 | 0 | 0 | 9.07 | 0 | 0 | 0 | 0 | 0 | 48.13 | 0 | 0 | 100.01 | 0 | 0 | 1738 | -0.69 |  | Ji et al. 1997 | CaOFeOSiO2 | 16/10/23 | sio2feocao | 10798
staffmnkmcph_42.8_0_0_9.1_0_0_0_0_0_48.1_0_0 | 42.81 | 0 | 0 | 9.07 | 0 | 0 | 0 | 0 | 0 | 48.13 | 0 | 0 | 100.01 | 0 | 0 | 1723 | -0.61 |  | Ji et al. 1997 | CaOFeOSiO2 | 16/10/23 | sio2feocao | 10799
staffmnkmcph_32.8_0_0_30.3_0_0_0_0_0_36.9_0_0 | 32.82 | 0 | 0 | 30.29 | 0 | 0 | 0 | 0 | 0 | 36.89 | 0 | 0 | 100 | 0 | 0 | 1753 | -1.32 |  | Ji et al. 1997 | CaOFeOSiO2 | 16/10/23 | sio2feocao | 10800
staffmnkmcph_32.8_0_0_30.3_0_0_0_0_0_36.9_0_0 | 32.82 | 0 | 0 | 30.29 | 0 | 0 | 0 | 0 | 0 | 36.89 | 0 | 0 | 100 | 0 | 0 | 1723 | -1.27 |  | Ji et al. 1997 | CaOFeOSiO2 | 16/10/23 | sio2feocao | 10801
staffmnkmcph_32.8_0_0_30.3_0_0_0_0_0_36.9_0_0 | 32.82 | 0 | 0 | 30.29 | 0 | 0 | 0 | 0 | 0 | 36.89 | 0 | 0 | 100 | 0 | 0 | 1673 | -1.16 |  | Ji et al. 1997 | CaOFeOSiO2 | 16/10/23 | sio2feocao | 10802
staffmnkmcph_32.8_0_0_30.3_0_0_0_0_0_36.9_0_0 | 32.82 | 0 | 0 | 30.29 | 0 | 0 | 0 | 0 | 0 | 36.89 | 0 | 0 | 100 | 0 | 0 | 1623 | -1.03 |  | Ji et al. 1997 | CaOFeOSiO2 | 16/10/23 | sio2feocao | 10803
staffmnkmcph_32.8_0_0_30.3_0_0_0_0_0_36.9_0_0 | 32.82 | 0 | 0 | 30.29 | 0 | 0 | 0 | 0 | 0 | 36.89 | 0 | 0 | 100 | 0 | 0 | 1573 | -0.88 |  | Ji et al. 1997 | CaOFeOSiO2 | 16/10/23 | sio2feocao | 10804
staffmnkmcph_32.8_0_0_30.3_0_0_0_0_0_36.9_0_0 | 32.82 | 0 | 0 | 30.29 | 0 | 0 | 0 | 0 | 0 | 36.89 | 0 | 0 | 100 | 0 | 0 | 1553 | -0.82 |  | Ji et al. 1997 | CaOFeOSiO2 | 16/10/23 | sio2feocao | 10805
staffmnkmcph_26.1_0_0_44.7_0_0_0_0_0_29.3_0_0 | 26.06 | 0 | 0 | 44.65 | 0 | 0 | 0 | 0 | 0 | 29.29 | 0 | 0 | 100 | 0 | 0 | 1743 | -1.48 |  | Ji et al. 1997 | CaOFeOSiO2 | 16/10/23 | sio2feocao | 10806
staffmnkmcph_26.1_0_0_44.7_0_0_0_0_0_29.3_0_0 | 26.06 | 0 | 0 | 44.65 | 0 | 0 | 0 | 0 | 0 | 29.29 | 0 | 0 | 100 | 0 | 0 | 1723 | -1.43 |  | Ji et al. 1997 | CaOFeOSiO2 | 16/10/23 | sio2feocao | 10807
staffmnkmcph_26.1_0_0_44.7_0_0_0_0_0_29.3_0_0 | 26.06 | 0 | 0 | 44.65 | 0 | 0 | 0 | 0 | 0 | 29.29 | 0 | 0 | 100 | 0 | 0 | 1673 | -1.33 |  | Ji et al. 1997 | CaOFeOSiO2 | 16/10/23 | sio2feocao | 10808
staffmnkmcph_26.1_0_0_44.7_0_0_0_0_0_29.3_0_0 | 26.06 | 0 | 0 | 44.65 | 0 | 0 | 0 | 0 | 0 | 29.29 | 0 | 0 | 100 | 0 | 0 | 1623 | -1.23 |  | Ji et al. 1997 | CaOFeOSiO2 | 16/10/23 | sio2feocao | 10809
staffmnkmcph_26.1_0_0_44.7_0_0_0_0_0_29.3_0_0 | 26.06 | 0 | 0 | 44.65 | 0 | 0 | 0 | 0 | 0 | 29.29 | 0 | 0 | 100 | 0 | 0 | 1573 | -1.04 |  | Ji et al. 1997 | CaOFeOSiO2 | 16/10/23 | sio2feocao | 10810
staffmnkmcph_65.9_0_19.9_0_938.5_0_14.2_0_0_0_0_0 | 65.9 | 0 | 19.92 | 0 | 938.5 | 0 | 14.18 | 0 | 0 | 0 | 0 | 0 | 1038.5 | 0 | 0 | 1211.65 | 9.26 |  | Falenty and Webb 2010 | NAS42 | 16/10/23 | sio2al2o3na2o | 10811
staffmnkmcph_65.9_0_19.9_0_928.4_0_14.2_0_0_0_0_0 | 65.9 | 0 | 19.92 | 0 | 928.4 | 0 | 14.18 | 0 | 0 | 0 | 0 | 0 | 1028.4 | 0 | 0 | 1201.55 | 9.52 |  | Falenty and Webb 2010 | NAS42 | 16/10/23 | sio2al2o3na2o | 10812
staffmnkmcph_65.9_0_19.9_0_908_0_14.2_0_0_0_0_0 | 65.9 | 0 | 19.92 | 0 | 908 | 0 | 14.18 | 0 | 0 | 0 | 0 | 0 | 1008 | 0 | 0 | 1181.15 | 9.87 |  | Falenty and Webb 2010 | NAS42 | 16/10/23 | sio2al2o3na2o | 10813
staffmnkmcph_65.9_0_19.9_0_897.9_0_14.2_0_0_0_0_0 | 65.9 | 0 | 19.92 | 0 | 897.9 | 0 | 14.18 | 0 | 0 | 0 | 0 | 0 | 997.9 | 0 | 0 | 1171.05 | 10.04 |  | Falenty and Webb 2010 | NAS42 | 16/10/23 | sio2al2o3na2o | 10814
staffmnkmcph_65.9_0_19.9_0_887.7_0_14.2_0_0_0_0_0 | 65.9 | 0 | 19.92 | 0 | 887.7 | 0 | 14.18 | 0 | 0 | 0 | 0 | 0 | 987.7 | 0 | 0 | 1160.85 | 10.29 |  | Falenty and Webb 2010 | NAS42 | 16/10/23 | sio2al2o3na2o | 10815
staffmnkmcph_65.9_0_19.9_0_877.5_0_14.2_0_0_0_0_0 | 65.9 | 0 | 19.92 | 0 | 877.5 | 0 | 14.18 | 0 | 0 | 0 | 0 | 0 | 977.5 | 0 | 0 | 1150.65 | 10.56 |  | Falenty and Webb 2010 | NAS42 | 16/10/23 | sio2al2o3na2o | 10816
staffmnkmcph_65.9_0_19.9_0_867.4_0_14.2_0_0_0_0_0 | 65.9 | 0 | 19.92 | 0 | 867.4 | 0 | 14.18 | 0 | 0 | 0 | 0 | 0 | 967.4 | 0 | 0 | 1140.55 | 10.75 |  | Falenty and Webb 2010 | NAS42 | 16/10/23 | sio2al2o3na2o | 10817
staffmnkmcph_65.9_0_19.9_0_857.2_0_14.2_0_0_0_0_0 | 65.9 | 0 | 19.92 | 0 | 857.2 | 0 | 14.18 | 0 | 0 | 0 | 0 | 0 | 957.2 | 0 | 0 | 1130.35 | 11.02 |  | Falenty and Webb 2010 | NAS42 | 16/10/23 | sio2al2o3na2o | 10818
staffmnkmcph_65.9_0_19.9_0_847_0_14.2_0_0_0_0_0 | 65.9 | 0 | 19.92 | 0 | 847 | 0 | 14.18 | 0 | 0 | 0 | 0 | 0 | 947 | 0 | 0 | 1120.15 | 11.29 |  | Falenty and Webb 2010 | NAS42 | 16/10/23 | sio2al2o3na2o | 10819
staffmnkmcph_65.9_0_19.9_0_836.9_0_14.2_0_0_0_0_0 | 65.9 | 0 | 19.92 | 0 | 836.9 | 0 | 14.18 | 0 | 0 | 0 | 0 | 0 | 936.9 | 0 | 0 | 1110.05 | 11.58 |  | Falenty and Webb 2010 | NAS42 | 16/10/23 | sio2al2o3na2o | 10820
staffmnkmcph_68.8_0_17.2_0_948.7_0_14_0_0_0_0_0 | 68.82 | 0 | 17.23 | 0 | 948.7 | 0 | 13.95 | 0 | 0 | 0 | 0 | 0 | 1048.7 | 0 | 0 | 1221.85 | 9.34 |  | Falenty and Webb 2010 | NAS45 | 16/10/23 | sio2al2o3na2o | 10821
staffmnkmcph_68.8_0_17.2_0_938.5_0_14_0_0_0_0_0 | 68.82 | 0 | 17.23 | 0 | 938.5 | 0 | 13.95 | 0 | 0 | 0 | 0 | 0 | 1038.5 | 0 | 0 | 1211.65 | 9.54 |  | Falenty and Webb 2010 | NAS45 | 16/10/23 | sio2al2o3na2o | 10822
staffmnkmcph_68.8_0_17.2_0_928.4_0_14_0_0_0_0_0 | 68.82 | 0 | 17.23 | 0 | 928.4 | 0 | 13.95 | 0 | 0 | 0 | 0 | 0 | 1028.4 | 0 | 0 | 1201.55 | 9.69 |  | Falenty and Webb 2010 | NAS45 | 16/10/23 | sio2al2o3na2o | 10823
staffmnkmcph_68.8_0_17.2_0_918.2_0_14_0_0_0_0_0 | 68.82 | 0 | 17.23 | 0 | 918.2 | 0 | 13.95 | 0 | 0 | 0 | 0 | 0 | 1018.2 | 0 | 0 | 1191.35 | 9.85 |  | Falenty and Webb 2010 | NAS45 | 16/10/23 | sio2al2o3na2o | 10824
staffmnkmcph_68.8_0_17.2_0_908_0_14_0_0_0_0_0 | 68.82 | 0 | 17.23 | 0 | 908 | 0 | 13.95 | 0 | 0 | 0 | 0 | 0 | 1008 | 0 | 0 | 1181.15 | 10.12 |  | Falenty and Webb 2010 | NAS45 | 16/10/23 | sio2al2o3na2o | 10825
staffmnkmcph_68.8_0_17.2_0_897.9_0_14_0_0_0_0_0 | 68.82 | 0 | 17.23 | 0 | 897.9 | 0 | 13.95 | 0 | 0 | 0 | 0 | 0 | 997.9 | 0 | 0 | 1171.05 | 10.3 |  | Falenty and Webb 2010 | NAS45 | 16/10/23 | sio2al2o3na2o | 10826
staffmnkmcph_68.8_0_17.2_0_887.7_0_14_0_0_0_0_0 | 68.82 | 0 | 17.23 | 0 | 887.7 | 0 | 13.95 | 0 | 0 | 0 | 0 | 0 | 987.7 | 0 | 0 | 1160.85 | 10.56 |  | Falenty and Webb 2010 | NAS45 | 16/10/23 | sio2al2o3na2o | 10827
staffmnkmcph_68.8_0_17.2_0_877.5_0_14_0_0_0_0_0 | 68.82 | 0 | 17.23 | 0 | 877.5 | 0 | 13.95 | 0 | 0 | 0 | 0 | 0 | 977.5 | 0 | 0 | 1150.65 | 10.74 |  | Falenty and Webb 2010 | NAS45 | 16/10/23 | sio2al2o3na2o | 10828
staffmnkmcph_68.8_0_17.2_0_867.4_0_14_0_0_0_0_0 | 68.82 | 0 | 17.23 | 0 | 867.4 | 0 | 13.95 | 0 | 0 | 0 | 0 | 0 | 967.4 | 0 | 0 | 1140.55 | 11.01 |  | Falenty and Webb 2010 | NAS45 | 16/10/23 | sio2al2o3na2o | 10829
staffmnkmcph_68.8_0_17.2_0_857.2_0_14_0_0_0_0_0 | 68.82 | 0 | 17.23 | 0 | 857.2 | 0 | 13.95 | 0 | 0 | 0 | 0 | 0 | 957.2 | 0 | 0 | 1130.35 | 11.27 |  | Falenty and Webb 2010 | NAS45 | 16/10/23 | sio2al2o3na2o | 10830
staffmnkmcph_68.8_0_17.2_0_847_0_14_0_0_0_0_0 | 68.82 | 0 | 17.23 | 0 | 847 | 0 | 13.95 | 0 | 0 | 0 | 0 | 0 | 947 | 0 | 0 | 1120.15 | 11.48 |  | Falenty and Webb 2010 | NAS45 | 16/10/23 | sio2al2o3na2o | 10831
staffmnkmcph_68.8_0_17.2_0_836.9_0_14_0_0_0_0_0 | 68.82 | 0 | 17.23 | 0 | 836.9 | 0 | 13.95 | 0 | 0 | 0 | 0 | 0 | 936.9 | 0 | 0 | 1110.05 | 11.78 |  | Falenty and Webb 2010 | NAS45 | 16/10/23 | sio2al2o3na2o | 10832
staffmnkmcph_66.9_0_17.6_0_806.2_0_15.5_0_0_0_0_0 | 66.86 | 0 | 17.64 | 0 | 806.2 | 0 | 15.5 | 0 | 0 | 0 | 0 | 0 | 906.2 | 0 | 0 | 1079.35 | 9.1 |  | Falenty and Webb 2010 | NAS47 | 16/10/23 | sio2al2o3na2o | 10833
staffmnkmcph_66.9_0_17.6_0_796_0_15.5_0_0_0_0_0 | 66.86 | 0 | 17.64 | 0 | 796 | 0 | 15.5 | 0 | 0 | 0 | 0 | 0 | 896 | 0 | 0 | 1069.15 | 9.3 |  | Falenty and Webb 2010 | NAS47 | 16/10/23 | sio2al2o3na2o | 10834
staffmnkmcph_66.9_0_17.6_0_775.7_0_15.5_0_0_0_0_0 | 66.86 | 0 | 17.64 | 0 | 775.7 | 0 | 15.5 | 0 | 0 | 0 | 0 | 0 | 875.7 | 0 | 0 | 1048.85 | 9.7 |  | Falenty and Webb 2010 | NAS47 | 16/10/23 | sio2al2o3na2o | 10835
staffmnkmcph_66.9_0_17.6_0_765.5_0_15.5_0_0_0_0_0 | 66.86 | 0 | 17.64 | 0 | 765.5 | 0 | 15.5 | 0 | 0 | 0 | 0 | 0 | 865.5 | 0 | 0 | 1038.65 | 9.94 |  | Falenty and Webb 2010 | NAS47 | 16/10/23 | sio2al2o3na2o | 10836
staffmnkmcph_66.9_0_17.6_0_755.3_0_15.5_0_0_0_0_0 | 66.86 | 0 | 17.64 | 0 | 755.3 | 0 | 15.5 | 0 | 0 | 0 | 0 | 0 | 855.3 | 0 | 0 | 1028.45 | 10.16 |  | Falenty and Webb 2010 | NAS47 | 16/10/23 | sio2al2o3na2o | 10837
staffmnkmcph_66.9_0_17.6_0_745.2_0_15.5_0_0_0_0_0 | 66.86 | 0 | 17.64 | 0 | 745.2 | 0 | 15.5 | 0 | 0 | 0 | 0 | 0 | 845.2 | 0 | 0 | 1018.35 | 10.43 |  | Falenty and Webb 2010 | NAS47 | 16/10/23 | sio2al2o3na2o | 10838
staffmnkmcph_66.9_0_17.6_0_735_0_15.5_0_0_0_0_0 | 66.86 | 0 | 17.64 | 0 | 735 | 0 | 15.5 | 0 | 0 | 0 | 0 | 0 | 835 | 0 | 0 | 1008.15 | 10.73 |  | Falenty and Webb 2010 | NAS47 | 16/10/23 | sio2al2o3na2o | 10839
staffmnkmcph_66.9_0_17.6_0_724.8_0_15.5_0_0_0_0_0 | 66.86 | 0 | 17.64 | 0 | 724.8 | 0 | 15.5 | 0 | 0 | 0 | 0 | 0 | 824.8 | 0 | 0 | 997.95 | 11 |  | Falenty and Webb 2010 | NAS47 | 16/10/23 | sio2al2o3na2o | 10840
staffmnkmcph_66.9_0_17.6_0_714.7_0_15.5_0_0_0_0_0 | 66.86 | 0 | 17.64 | 0 | 714.7 | 0 | 15.5 | 0 | 0 | 0 | 0 | 0 | 814.7 | 0 | 0 | 987.85 | 11.2 |  | Falenty and Webb 2010 | NAS47 | 16/10/23 | sio2al2o3na2o | 10841
staffmnkmcph_66.9_0_17.6_0_704.5_0_15.5_0_0_0_0_0 | 66.86 | 0 | 17.64 | 0 | 704.5 | 0 | 15.5 | 0 | 0 | 0 | 0 | 0 | 804.5 | 0 | 0 | 977.65 | 11.58 |  | Falenty and Webb 2010 | NAS47 | 16/10/23 | sio2al2o3na2o | 10842
staffmnkmcph_66.9_0_17.6_0_694.3_0_15.5_0_0_0_0_0 | 66.86 | 0 | 17.64 | 0 | 694.3 | 0 | 15.5 | 0 | 0 | 0 | 0 | 0 | 794.3 | 0 | 0 | 967.45 | 11.95 |  | Falenty and Webb 2010 | NAS47 | 16/10/23 | sio2al2o3na2o | 10843
staffmnkmcph_65.9_0_17.7_0_928.4_0_16.4_0_0_0_0_0 | 65.94 | 0 | 17.69 | 0 | 928.4 | 0 | 16.37 | 0 | 0 | 0 | 0 | 0 | 1028.4 | 0 | 0 | 1201.55 | 9.62 |  | Falenty and Webb 2010 | NAS48 | 16/10/23 | sio2al2o3na2o | 10844
staffmnkmcph_65.9_0_17.7_0_918.2_0_16.4_0_0_0_0_0 | 65.94 | 0 | 17.69 | 0 | 918.2 | 0 | 16.37 | 0 | 0 | 0 | 0 | 0 | 1018.2 | 0 | 0 | 1191.35 | 9.8 |  | Falenty and Webb 2010 | NAS48 | 16/10/23 | sio2al2o3na2o | 10845
staffmnkmcph_65.9_0_17.7_0_908_0_16.4_0_0_0_0_0 | 65.94 | 0 | 17.69 | 0 | 908 | 0 | 16.37 | 0 | 0 | 0 | 0 | 0 | 1008 | 0 | 0 | 1181.15 | 10.08 |  | Falenty and Webb 2010 | NAS48 | 16/10/23 | sio2al2o3na2o | 10846
staffmnkmcph_65.9_0_17.7_0_897.9_0_16.4_0_0_0_0_0 | 65.94 | 0 | 17.69 | 0 | 897.9 | 0 | 16.37 | 0 | 0 | 0 | 0 | 0 | 997.9 | 0 | 0 | 1171.05 | 10.31 |  | Falenty and Webb 2010 | NAS48 | 16/10/23 | sio2al2o3na2o | 10847
staffmnkmcph_65.9_0_17.7_0_887.7_0_16.4_0_0_0_0_0 | 65.94 | 0 | 17.69 | 0 | 887.7 | 0 | 16.37 | 0 | 0 | 0 | 0 | 0 | 987.7 | 0 | 0 | 1160.85 | 10.51 |  | Falenty and Webb 2010 | NAS48 | 16/10/23 | sio2al2o3na2o | 10848
staffmnkmcph_65.9_0_17.7_0_877.5_0_16.4_0_0_0_0_0 | 65.94 | 0 | 17.69 | 0 | 877.5 | 0 | 16.37 | 0 | 0 | 0 | 0 | 0 | 977.5 | 0 | 0 | 1150.65 | 10.72 |  | Falenty and Webb 2010 | NAS48 | 16/10/23 | sio2al2o3na2o | 10849
staffmnkmcph_65.9_0_17.7_0_867.4_0_16.4_0_0_0_0_0 | 65.94 | 0 | 17.69 | 0 | 867.4 | 0 | 16.37 | 0 | 0 | 0 | 0 | 0 | 967.4 | 0 | 0 | 1140.55 | 10.97 |  | Falenty and Webb 2010 | NAS48 | 16/10/23 | sio2al2o3na2o | 10850
staffmnkmcph_65.9_0_17.7_0_857.2_0_16.4_0_0_0_0_0 | 65.94 | 0 | 17.69 | 0 | 857.2 | 0 | 16.37 | 0 | 0 | 0 | 0 | 0 | 957.2 | 0 | 0 | 1130.35 | 11.22 |  | Falenty and Webb 2010 | NAS48 | 16/10/23 | sio2al2o3na2o | 10851
staffmnkmcph_65.9_0_17.7_0_847_0_16.4_0_0_0_0_0 | 65.94 | 0 | 17.69 | 0 | 847 | 0 | 16.37 | 0 | 0 | 0 | 0 | 0 | 947 | 0 | 0 | 1120.15 | 11.5 |  | Falenty and Webb 2010 | NAS48 | 16/10/23 | sio2al2o3na2o | 10852
staffmnkmcph_67.3_0_15.9_0_918.2_0_16.8_0_0_0_0_0 | 67.28 | 0 | 15.9 | 0 | 918.2 | 0 | 16.82 | 0 | 0 | 0 | 0 | 0 | 1018.2 | 0 | 0 | 1191.35 | 9.04 |  | Falenty and Webb 2010 | NAS51 | 16/10/23 | sio2al2o3na2o | 10853
staffmnkmcph_67.3_0_15.9_0_908_0_16.8_0_0_0_0_0 | 67.28 | 0 | 15.9 | 0 | 908 | 0 | 16.82 | 0 | 0 | 0 | 0 | 0 | 1008 | 0 | 0 | 1181.15 | 9.3 |  | Falenty and Webb 2010 | NAS51 | 16/10/23 | sio2al2o3na2o | 10854
staffmnkmcph_67.3_0_15.9_0_897.9_0_16.8_0_0_0_0_0 | 67.28 | 0 | 15.9 | 0 | 897.9 | 0 | 16.82 | 0 | 0 | 0 | 0 | 0 | 997.9 | 0 | 0 | 1171.05 | 9.5 |  | Falenty and Webb 2010 | NAS51 | 16/10/23 | sio2al2o3na2o | 10855
staffmnkmcph_67.3_0_15.9_0_887.7_0_16.8_0_0_0_0_0 | 67.28 | 0 | 15.9 | 0 | 887.7 | 0 | 16.82 | 0 | 0 | 0 | 0 | 0 | 987.7 | 0 | 0 | 1160.85 | 9.7 |  | Falenty and Webb 2010 | NAS51 | 16/10/23 | sio2al2o3na2o | 10856
staffmnkmcph_67.3_0_15.9_0_877.5_0_16.8_0_0_0_0_0 | 67.28 | 0 | 15.9 | 0 | 877.5 | 0 | 16.82 | 0 | 0 | 0 | 0 | 0 | 977.5 | 0 | 0 | 1150.65 | 9.85 |  | Falenty and Webb 2010 | NAS51 | 16/10/23 | sio2al2o3na2o | 10857
staffmnkmcph_67.3_0_15.9_0_867.4_0_16.8_0_0_0_0_0 | 67.28 | 0 | 15.9 | 0 | 867.4 | 0 | 16.82 | 0 | 0 | 0 | 0 | 0 | 967.4 | 0 | 0 | 1140.55 | 10.05 |  | Falenty and Webb 2010 | NAS51 | 16/10/23 | sio2al2o3na2o | 10858
staffmnkmcph_67.3_0_15.9_0_857.2_0_16.8_0_0_0_0_0 | 67.28 | 0 | 15.9 | 0 | 857.2 | 0 | 16.82 | 0 | 0 | 0 | 0 | 0 | 957.2 | 0 | 0 | 1130.35 | 10.3 |  | Falenty and Webb 2010 | NAS51 | 16/10/23 | sio2al2o3na2o | 10859
staffmnkmcph_67.3_0_15.9_0_847_0_16.8_0_0_0_0_0 | 67.28 | 0 | 15.9 | 0 | 847 | 0 | 16.82 | 0 | 0 | 0 | 0 | 0 | 947 | 0 | 0 | 1120.15 | 10.46 |  | Falenty and Webb 2010 | NAS51 | 16/10/23 | sio2al2o3na2o | 10860
staffmnkmcph_67.3_0_15.9_0_836.9_0_16.8_0_0_0_0_0 | 67.28 | 0 | 15.9 | 0 | 836.9 | 0 | 16.82 | 0 | 0 | 0 | 0 | 0 | 936.9 | 0 | 0 | 1110.05 | 10.71 |  | Falenty and Webb 2010 | NAS51 | 16/10/23 | sio2al2o3na2o | 10861
staffmnkmcph_67.3_0_15.9_0_826.7_0_16.8_0_0_0_0_0 | 67.28 | 0 | 15.9 | 0 | 826.7 | 0 | 16.82 | 0 | 0 | 0 | 0 | 0 | 926.7 | 0 | 0 | 1099.85 | 11.01 |  | Falenty and Webb 2010 | NAS51 | 16/10/23 | sio2al2o3na2o | 10862
staffmnkmcph_67.3_0_15.9_0_816.5_0_16.8_0_0_0_0_0 | 67.28 | 0 | 15.9 | 0 | 816.5 | 0 | 16.82 | 0 | 0 | 0 | 0 | 0 | 916.5 | 0 | 0 | 1089.65 | 11.28 |  | Falenty and Webb 2010 | NAS51 | 16/10/23 | sio2al2o3na2o | 10863
staffmnkmcph_66.1_0_15.9_0_765.5_0_18_0_0_0_0_0 | 66.11 | 0 | 15.89 | 0 | 765.5 | 0 | 18 | 0 | 0 | 0 | 0 | 0 | 865.5 | 0 | 0 | 1038.65 | 9.1 |  | Falenty and Webb 2010 | NAS53 | 16/10/23 | sio2al2o3na2o | 10864
staffmnkmcph_66.1_0_15.9_0_755.4_0_18_0_0_0_0_0 | 66.11 | 0 | 15.89 | 0 | 755.4 | 0 | 18 | 0 | 0 | 0 | 0 | 0 | 855.4 | 0 | 0 | 1028.55 | 9.32 |  | Falenty and Webb 2010 | NAS53 | 16/10/23 | sio2al2o3na2o | 10865
staffmnkmcph_66.1_0_15.9_0_745.2_0_18_0_0_0_0_0 | 66.11 | 0 | 15.89 | 0 | 745.2 | 0 | 18 | 0 | 0 | 0 | 0 | 0 | 845.2 | 0 | 0 | 1018.35 | 9.6 |  | Falenty and Webb 2010 | NAS53 | 16/10/23 | sio2al2o3na2o | 10866
staffmnkmcph_66.1_0_15.9_0_735_0_18_0_0_0_0_0 | 66.11 | 0 | 15.89 | 0 | 735 | 0 | 18 | 0 | 0 | 0 | 0 | 0 | 835 | 0 | 0 | 1008.15 | 9.81 |  | Falenty and Webb 2010 | NAS53 | 16/10/23 | sio2al2o3na2o | 10867
staffmnkmcph_66.1_0_15.9_0_724.8_0_18_0_0_0_0_0 | 66.11 | 0 | 15.89 | 0 | 724.8 | 0 | 18 | 0 | 0 | 0 | 0 | 0 | 824.8 | 0 | 0 | 997.95 | 10.02 |  | Falenty and Webb 2010 | NAS53 | 16/10/23 | sio2al2o3na2o | 10868
staffmnkmcph_66.1_0_15.9_0_714.7_0_18_0_0_0_0_0 | 66.11 | 0 | 15.89 | 0 | 714.7 | 0 | 18 | 0 | 0 | 0 | 0 | 0 | 814.7 | 0 | 0 | 987.85 | 10.32 |  | Falenty and Webb 2010 | NAS53 | 16/10/23 | sio2al2o3na2o | 10869
staffmnkmcph_66.1_0_15.9_0_704.5_0_18_0_0_0_0_0 | 66.11 | 0 | 15.89 | 0 | 704.5 | 0 | 18 | 0 | 0 | 0 | 0 | 0 | 804.5 | 0 | 0 | 977.65 | 10.6 |  | Falenty and Webb 2010 | NAS53 | 16/10/23 | sio2al2o3na2o | 10870
staffmnkmcph_66.1_0_15.9_0_694.3_0_18_0_0_0_0_0 | 66.11 | 0 | 15.89 | 0 | 694.3 | 0 | 18 | 0 | 0 | 0 | 0 | 0 | 794.3 | 0 | 0 | 967.45 | 10.85 |  | Falenty and Webb 2010 | NAS53 | 16/10/23 | sio2al2o3na2o | 10871
staffmnkmcph_66.1_0_15.9_0_684.2_0_18_0_0_0_0_0 | 66.11 | 0 | 15.89 | 0 | 684.2 | 0 | 18 | 0 | 0 | 0 | 0 | 0 | 784.2 | 0 | 0 | 957.35 | 11.11 |  | Falenty and Webb 2010 | NAS53 | 16/10/23 | sio2al2o3na2o | 10872
staffmnkmcph_66.1_0_15.9_0_674_0_18_0_0_0_0_0 | 66.11 | 0 | 15.89 | 0 | 674 | 0 | 18 | 0 | 0 | 0 | 0 | 0 | 774 | 0 | 0 | 947.15 | 11.4 |  | Falenty and Webb 2010 | NAS53 | 16/10/23 | sio2al2o3na2o | 10873
staffmnkmcph_65.9_0_14.3_0_704.5_0_19.9_0_0_0_0_0 | 65.87 | 0 | 14.25 | 0 | 704.5 | 0 | 19.89 | 0 | 0 | 0 | 0 | 0 | 804.51 | 0 | 0 | 977.65 | 9.01 |  | Falenty and Webb 2010 | NAS58 | 16/10/23 | sio2al2o3na2o | 10874
staffmnkmcph_65.9_0_14.3_0_694.3_0_19.9_0_0_0_0_0 | 65.87 | 0 | 14.25 | 0 | 694.3 | 0 | 19.89 | 0 | 0 | 0 | 0 | 0 | 794.31 | 0 | 0 | 967.45 | 9.22 |  | Falenty and Webb 2010 | NAS58 | 16/10/23 | sio2al2o3na2o | 10875
staffmnkmcph_65.9_0_14.3_0_684.2_0_19.9_0_0_0_0_0 | 65.87 | 0 | 14.25 | 0 | 684.2 | 0 | 19.89 | 0 | 0 | 0 | 0 | 0 | 784.21 | 0 | 0 | 957.35 | 9.48 |  | Falenty and Webb 2010 | NAS58 | 16/10/23 | sio2al2o3na2o | 10876
staffmnkmcph_65.9_0_14.3_0_674_0_19.9_0_0_0_0_0 | 65.87 | 0 | 14.25 | 0 | 674 | 0 | 19.89 | 0 | 0 | 0 | 0 | 0 | 774.01 | 0 | 0 | 947.15 | 9.78 |  | Falenty and Webb 2010 | NAS58 | 16/10/23 | sio2al2o3na2o | 10877
staffmnkmcph_65.9_0_14.3_0_663.8_0_19.9_0_0_0_0_0 | 65.87 | 0 | 14.25 | 0 | 663.8 | 0 | 19.89 | 0 | 0 | 0 | 0 | 0 | 763.81 | 0 | 0 | 936.95 | 10.05 |  | Falenty and Webb 2010 | NAS58 | 16/10/23 | sio2al2o3na2o | 10878
staffmnkmcph_65.9_0_14.3_0_653.6_0_19.9_0_0_0_0_0 | 65.87 | 0 | 14.25 | 0 | 653.6 | 0 | 19.89 | 0 | 0 | 0 | 0 | 0 | 753.61 | 0 | 0 | 926.75 | 10.35 |  | Falenty and Webb 2010 | NAS58 | 16/10/23 | sio2al2o3na2o | 10879
staffmnkmcph_65.9_0_14.3_0_643.5_0_19.9_0_0_0_0_0 | 65.87 | 0 | 14.25 | 0 | 643.5 | 0 | 19.89 | 0 | 0 | 0 | 0 | 0 | 743.51 | 0 | 0 | 916.65 | 10.64 |  | Falenty and Webb 2010 | NAS58 | 16/10/23 | sio2al2o3na2o | 10880
staffmnkmcph_65.9_0_14.3_0_623.1_0_19.9_0_0_0_0_0 | 65.87 | 0 | 14.25 | 0 | 623.1 | 0 | 19.89 | 0 | 0 | 0 | 0 | 0 | 723.11 | 0 | 0 | 896.25 | 11.22 |  | Falenty and Webb 2010 | NAS58 | 16/10/23 | sio2al2o3na2o | 10881
staffmnkmcph_65.9_0_14.3_0_613_0_19.9_0_0_0_0_0 | 65.87 | 0 | 14.25 | 0 | 613 | 0 | 19.89 | 0 | 0 | 0 | 0 | 0 | 713.01 | 0 | 0 | 886.15 | 11.6 |  | Falenty and Webb 2010 | NAS58 | 16/10/23 | sio2al2o3na2o | 10882
staffmnkmcph_65.9_0_14.3_0_602.8_0_19.9_0_0_0_0_0 | 65.87 | 0 | 14.25 | 0 | 602.8 | 0 | 19.89 | 0 | 0 | 0 | 0 | 0 | 702.81 | 0 | 0 | 875.95 | 12.02 |  | Falenty and Webb 2010 | NAS58 | 16/10/23 | sio2al2o3na2o | 10883
staffmnkmcph_66.6_0_0_0_521.8_0_33.4_0_0_0_0_0 | 66.59 | 0 | 0 | 0 | 521.8 | 0 | 33.41 | 0 | 0 | 0 | 0 | 0 | 621.8 | 0 | 0 | 794.95 | 8.76 |  | Falenty and Webb 2010 | NAS100 | 16/10/23 | sio2na2o | 10884
staffmnkmcph_66.6_0_0_0_511.7_0_33.4_0_0_0_0_0 | 66.59 | 0 | 0 | 0 | 511.7 | 0 | 33.41 | 0 | 0 | 0 | 0 | 0 | 611.7 | 0 | 0 | 784.85 | 9.12 |  | Falenty and Webb 2010 | NAS100 | 16/10/23 | sio2na2o | 10885
staffmnkmcph_66.6_0_0_0_501.5_0_33.4_0_0_0_0_0 | 66.59 | 0 | 0 | 0 | 501.5 | 0 | 33.41 | 0 | 0 | 0 | 0 | 0 | 601.5 | 0 | 0 | 774.65 | 9.53 |  | Falenty and Webb 2010 | NAS100 | 16/10/23 | sio2na2o | 10886
staffmnkmcph_66.6_0_0_0_491.4_0_33.4_0_0_0_0_0 | 66.59 | 0 | 0 | 0 | 491.4 | 0 | 33.41 | 0 | 0 | 0 | 0 | 0 | 591.4 | 0 | 0 | 764.55 | 9.9 |  | Falenty and Webb 2010 | NAS100 | 16/10/23 | sio2na2o | 10887
staffmnkmcph_66.6_0_0_0_481.2_0_33.4_0_0_0_0_0 | 66.59 | 0 | 0 | 0 | 481.2 | 0 | 33.41 | 0 | 0 | 0 | 0 | 0 | 581.2 | 0 | 0 | 754.35 | 10.37 |  | Falenty and Webb 2010 | NAS100 | 16/10/23 | sio2na2o | 10888
staffmnkmcph_66.6_0_0_0_471.1_0_33.4_0_0_0_0_0 | 66.59 | 0 | 0 | 0 | 471.1 | 0 | 33.41 | 0 | 0 | 0 | 0 | 0 | 571.1 | 0 | 0 | 744.25 | 10.79 |  | Falenty and Webb 2010 | NAS100 | 16/10/23 | sio2na2o | 10889
staffmnkmcph_66.6_0_0_0_460.9_0_33.4_0_0_0_0_0 | 66.59 | 0 | 0 | 0 | 460.9 | 0 | 33.41 | 0 | 0 | 0 | 0 | 0 | 560.9 | 0 | 0 | 734.05 | 11.41 |  | Falenty and Webb 2010 | NAS100 | 16/10/23 | sio2na2o | 10890
staffmnkmcph_66.6_0_0_0_450.8_0_33.4_0_0_0_0_0 | 66.59 | 0 | 0 | 0 | 450.8 | 0 | 33.41 | 0 | 0 | 0 | 0 | 0 | 550.8 | 0 | 0 | 723.95 | 11.96 |  | Falenty and Webb 2010 | NAS100 | 16/10/23 | sio2na2o | 10891
staffmnkmcph_66.6_0_0_0_440.6_0_33.4_0_0_0_0_0 | 66.59 | 0 | 0 | 0 | 440.6 | 0 | 33.41 | 0 | 0 | 0 | 0 | 0 | 540.6 | 0 | 0 | 713.75 | 12.62 |  | Falenty and Webb 2010 | NAS100 | 16/10/23 | sio2na2o | 10892
staffmnkmcph_65.5_0_19.6_0.2_887.1_0_13.8_0_0_0_0_0 | 65.47 | 0 | 19.59 | 0.19 | 887.1 | 0 | 13.79 | 0 | 0 | 0 | 0 | 0 | 986.14 | 0 | 0 | 1160.25 | 9.1 |  | Falenty and Webb 2010 | NAFS41 | 16/10/23 | sio2al2o3feona2o | 10893
staffmnkmcph_65.5_0_19.6_0.2_877_0_13.8_0_0_0_0_0 | 65.47 | 0 | 19.59 | 0.19 | 877 | 0 | 13.79 | 0 | 0 | 0 | 0 | 0 | 976.04 | 0 | 0 | 1150.15 | 9.2 |  | Falenty and Webb 2010 | NAFS41 | 16/10/23 | sio2al2o3feona2o | 10894
staffmnkmcph_65.5_0_19.6_0.2_866.8_0_13.8_0_0_0_0_0 | 65.47 | 0 | 19.59 | 0.19 | 866.8 | 0 | 13.79 | 0 | 0 | 0 | 0 | 0 | 965.84 | 0 | 0 | 1139.95 | 9.44 |  | Falenty and Webb 2010 | NAFS41 | 16/10/23 | sio2al2o3feona2o | 10895
staffmnkmcph_65.5_0_19.6_0.2_856.7_0_13.8_0_0_0_0_0 | 65.47 | 0 | 19.59 | 0.19 | 856.7 | 0 | 13.79 | 0 | 0 | 0 | 0 | 0 | 955.74 | 0 | 0 | 1129.85 | 9.56 |  | Falenty and Webb 2010 | NAFS41 | 16/10/23 | sio2al2o3feona2o | 10896
staffmnkmcph_65.5_0_19.6_0.2_846.5_0_13.8_0_0_0_0_0 | 65.47 | 0 | 19.59 | 0.19 | 846.5 | 0 | 13.79 | 0 | 0 | 0 | 0 | 0 | 945.54 | 0 | 0 | 1119.65 | 9.91 |  | Falenty and Webb 2010 | NAFS41 | 16/10/23 | sio2al2o3feona2o | 10897
staffmnkmcph_65.5_0_19.6_0.2_836.4_0_13.8_0_0_0_0_0 | 65.47 | 0 | 19.59 | 0.19 | 836.4 | 0 | 13.79 | 0 | 0 | 0 | 0 | 0 | 935.44 | 0 | 0 | 1109.55 | 10.08 |  | Falenty and Webb 2010 | NAFS41 | 16/10/23 | sio2al2o3feona2o | 10898
staffmnkmcph_65.5_0_19.6_0.2_826.3_0_13.8_0_0_0_0_0 | 65.47 | 0 | 19.59 | 0.19 | 826.3 | 0 | 13.79 | 0 | 0 | 0 | 0 | 0 | 925.34 | 0 | 0 | 1099.45 | 10.22 |  | Falenty and Webb 2010 | NAFS41 | 16/10/23 | sio2al2o3feona2o | 10899
staffmnkmcph_65.5_0_19.6_0.2_816.1_0_13.8_0_0_0_0_0 | 65.47 | 0 | 19.59 | 0.19 | 816.1 | 0 | 13.79 | 0 | 0 | 0 | 0 | 0 | 915.14 | 0 | 0 | 1089.25 | 10.44 |  | Falenty and Webb 2010 | NAFS41 | 16/10/23 | sio2al2o3feona2o | 10900
staffmnkmcph_65.5_0_19.6_0.2_806_0_13.8_0_0_0_0_0 | 65.47 | 0 | 19.59 | 0.19 | 806 | 0 | 13.79 | 0 | 0 | 0 | 0 | 0 | 905.04 | 0 | 0 | 1079.15 | 10.84 |  | Falenty and Webb 2010 | NAFS41 | 16/10/23 | sio2al2o3feona2o | 10901
staffmnkmcph_65.5_0_19.6_0.2_795.8_0_13.8_0_0_0_0_0 | 65.47 | 0 | 19.59 | 0.19 | 795.8 | 0 | 13.79 | 0 | 0 | 0 | 0 | 0 | 894.84 | 0 | 0 | 1068.95 | 10.94 |  | Falenty and Webb 2010 | NAFS41 | 16/10/23 | sio2al2o3feona2o | 10902
staffmnkmcph_65.5_0_19.6_0.2_785.7_0_13.8_0_0_0_0_0 | 65.47 | 0 | 19.59 | 0.19 | 785.7 | 0 | 13.79 | 0 | 0 | 0 | 0 | 0 | 884.74 | 0 | 0 | 1058.85 | 11.27 |  | Falenty and Webb 2010 | NAFS41 | 16/10/23 | sio2al2o3feona2o | 10903
staffmnkmcph_65.6_0_16.1_0.8_877_0_14.5_0_0_0_0_0 | 65.58 | 0 | 16.1 | 0.84 | 877 | 0 | 14.51 | 0 | 0 | 0 | 0 | 0 | 974.03 | 0 | 0 | 1150.15 | 10.22 |  | Falenty and Webb 2010 | NAFS46 | 16/10/23 | sio2al2o3feona2o | 10904
staffmnkmcph_65.6_0_16.1_0.8_866.8_0_14.5_0_0_0_0_0 | 65.58 | 0 | 16.1 | 0.84 | 866.8 | 0 | 14.51 | 0 | 0 | 0 | 0 | 0 | 963.83 | 0 | 0 | 1139.95 | 10.38 |  | Falenty and Webb 2010 | NAFS46 | 16/10/23 | sio2al2o3feona2o | 10905
staffmnkmcph_65.6_0_16.1_0.8_856.7_0_14.5_0_0_0_0_0 | 65.58 | 0 | 16.1 | 0.84 | 856.7 | 0 | 14.51 | 0 | 0 | 0 | 0 | 0 | 953.73 | 0 | 0 | 1129.85 | 10.61 |  | Falenty and Webb 2010 | NAFS46 | 16/10/23 | sio2al2o3feona2o | 10906
staffmnkmcph_65.6_0_16.1_0.8_846.5_0_14.5_0_0_0_0_0 | 65.58 | 0 | 16.1 | 0.84 | 846.5 | 0 | 14.51 | 0 | 0 | 0 | 0 | 0 | 943.53 | 0 | 0 | 1119.65 | 10.84 |  | Falenty and Webb 2010 | NAFS46 | 16/10/23 | sio2al2o3feona2o | 10907
staffmnkmcph_65.6_0_16.1_0.8_836.4_0_14.5_0_0_0_0_0 | 65.58 | 0 | 16.1 | 0.84 | 836.4 | 0 | 14.51 | 0 | 0 | 0 | 0 | 0 | 933.43 | 0 | 0 | 1109.55 | 11.02 |  | Falenty and Webb 2010 | NAFS46 | 16/10/23 | sio2al2o3feona2o | 10908
staffmnkmcph_65.6_0_16.1_0.8_826.3_0_14.5_0_0_0_0_0 | 65.58 | 0 | 16.1 | 0.84 | 826.3 | 0 | 14.51 | 0 | 0 | 0 | 0 | 0 | 923.33 | 0 | 0 | 1099.45 | 11.47 |  | Falenty and Webb 2010 | NAFS46 | 16/10/23 | sio2al2o3feona2o | 10909
staffmnkmcph_65.6_0_16.1_0.8_816.1_0_14.5_0_0_0_0_0 | 65.58 | 0 | 16.1 | 0.84 | 816.1 | 0 | 14.51 | 0 | 0 | 0 | 0 | 0 | 913.13 | 0 | 0 | 1089.25 | 11.55 |  | Falenty and Webb 2010 | NAFS46 | 16/10/23 | sio2al2o3feona2o | 10910
staffmnkmcph_65.6_0_16.1_0.8_806_0_14.5_0_0_0_0_0 | 65.58 | 0 | 16.1 | 0.84 | 806 | 0 | 14.51 | 0 | 0 | 0 | 0 | 0 | 903.03 | 0 | 0 | 1079.15 | 11.83 |  | Falenty and Webb 2010 | NAFS46 | 16/10/23 | sio2al2o3feona2o | 10911
staffmnkmcph_65.6_0_16.1_0.8_795.8_0_14.5_0_0_0_0_0 | 65.58 | 0 | 16.1 | 0.84 | 795.8 | 0 | 14.51 | 0 | 0 | 0 | 0 | 0 | 892.83 | 0 | 0 | 1068.95 | 12.28 |  | Falenty and Webb 2010 | NAFS46 | 16/10/23 | sio2al2o3feona2o | 10912
staffmnkmcph_68_0_14_0.5_847_0_14.5_0_0_0_0_0 | 68.01 | 0 | 14.04 | 0.46 | 847 | 0 | 14.54 | 0 | 0 | 0 | 0 | 0 | 944.05 | 0 | 0 | 1120.15 | 9.3 |  | Falenty and Webb 2010 | NAFS47 | 16/10/23 | sio2al2o3feona2o | 10913
staffmnkmcph_68_0_14_0.5_836.9_0_14.5_0_0_0_0_0 | 68.01 | 0 | 14.04 | 0.46 | 836.9 | 0 | 14.54 | 0 | 0 | 0 | 0 | 0 | 933.95 | 0 | 0 | 1110.05 | 9.51 |  | Falenty and Webb 2010 | NAFS47 | 16/10/23 | sio2al2o3feona2o | 10914
staffmnkmcph_68_0_14_0.5_826.7_0_14.5_0_0_0_0_0 | 68.01 | 0 | 14.04 | 0.46 | 826.7 | 0 | 14.54 | 0 | 0 | 0 | 0 | 0 | 923.75 | 0 | 0 | 1099.85 | 9.75 |  | Falenty and Webb 2010 | NAFS47 | 16/10/23 | sio2al2o3feona2o | 10915
staffmnkmcph_68_0_14_0.5_816.5_0_14.5_0_0_0_0_0 | 68.01 | 0 | 14.04 | 0.46 | 816.5 | 0 | 14.54 | 0 | 0 | 0 | 0 | 0 | 913.55 | 0 | 0 | 1089.65 | 9.9 |  | Falenty and Webb 2010 | NAFS47 | 16/10/23 | sio2al2o3feona2o | 10916
staffmnkmcph_68_0_14_0.5_806.4_0_14.5_0_0_0_0_0 | 68.01 | 0 | 14.04 | 0.46 | 806.4 | 0 | 14.54 | 0 | 0 | 0 | 0 | 0 | 903.45 | 0 | 0 | 1079.55 | 10.1 |  | Falenty and Webb 2010 | NAFS47 | 16/10/23 | sio2al2o3feona2o | 10917
staffmnkmcph_68_0_14_0.5_796.2_0_14.5_0_0_0_0_0 | 68.01 | 0 | 14.04 | 0.46 | 796.2 | 0 | 14.54 | 0 | 0 | 0 | 0 | 0 | 893.25 | 0 | 0 | 1069.35 | 10.37 |  | Falenty and Webb 2010 | NAFS47 | 16/10/23 | sio2al2o3feona2o | 10918
staffmnkmcph_68_0_14_0.5_786_0_14.5_0_0_0_0_0 | 68.01 | 0 | 14.04 | 0.46 | 786 | 0 | 14.54 | 0 | 0 | 0 | 0 | 0 | 883.05 | 0 | 0 | 1059.15 | 10.54 |  | Falenty and Webb 2010 | NAFS47 | 16/10/23 | sio2al2o3feona2o | 10919
staffmnkmcph_68_0_14_0.5_775.9_0_14.5_0_0_0_0_0 | 68.01 | 0 | 14.04 | 0.46 | 775.9 | 0 | 14.54 | 0 | 0 | 0 | 0 | 0 | 872.95 | 0 | 0 | 1049.05 | 10.8 |  | Falenty and Webb 2010 | NAFS47 | 16/10/23 | sio2al2o3feona2o | 10920
staffmnkmcph_68_0_14_0.5_765.7_0_14.5_0_0_0_0_0 | 68.01 | 0 | 14.04 | 0.46 | 765.7 | 0 | 14.54 | 0 | 0 | 0 | 0 | 0 | 862.75 | 0 | 0 | 1038.85 | 11.06 |  | Falenty and Webb 2010 | NAFS47 | 16/10/23 | sio2al2o3feona2o | 10921
staffmnkmcph_68_0_14_0.5_755.5_0_14.5_0_0_0_0_0 | 68.01 | 0 | 14.04 | 0.46 | 755.5 | 0 | 14.54 | 0 | 0 | 0 | 0 | 0 | 852.55 | 0 | 0 | 1028.65 | 11.36 |  | Falenty and Webb 2010 | NAFS47 | 16/10/23 | sio2al2o3feona2o | 10922
staffmnkmcph_68_0_14_0.5_745.4_0_14.5_0_0_0_0_0 | 68.01 | 0 | 14.04 | 0.46 | 745.4 | 0 | 14.54 | 0 | 0 | 0 | 0 | 0 | 842.45 | 0 | 0 | 1018.55 | 11.6 |  | Falenty and Webb 2010 | NAFS47 | 16/10/23 | sio2al2o3feona2o | 10923
staffmnkmcph_68_0_14_0.5_735.2_0_14.5_0_0_0_0_0 | 68.01 | 0 | 14.04 | 0.46 | 735.2 | 0 | 14.54 | 0 | 0 | 0 | 0 | 0 | 832.25 | 0 | 0 | 1008.35 | 11.97 |  | Falenty and Webb 2010 | NAFS47 | 16/10/23 | sio2al2o3feona2o | 10924
staffmnkmcph_67.5_0_13.6_0.3_816.5_0_15.7_0_0_0_0_0 | 67.53 | 0 | 13.57 | 0.26 | 816.5 | 0 | 15.66 | 0 | 0 | 0 | 0 | 0 | 913.52 | 0 | 0 | 1089.65 | 8.87 |  | Falenty and Webb 2010 | NAFS49 | 16/10/23 | sio2al2o3feona2o | 10925
staffmnkmcph_67.5_0_13.6_0.3_806.4_0_15.7_0_0_0_0_0 | 67.53 | 0 | 13.57 | 0.26 | 806.4 | 0 | 15.66 | 0 | 0 | 0 | 0 | 0 | 903.42 | 0 | 0 | 1079.55 | 9.05 |  | Falenty and Webb 2010 | NAFS49 | 16/10/23 | sio2al2o3feona2o | 10926
staffmnkmcph_67.5_0_13.6_0.3_796.2_0_15.7_0_0_0_0_0 | 67.53 | 0 | 13.57 | 0.26 | 796.2 | 0 | 15.66 | 0 | 0 | 0 | 0 | 0 | 893.22 | 0 | 0 | 1069.35 | 9.26 |  | Falenty and Webb 2010 | NAFS49 | 16/10/23 | sio2al2o3feona2o | 10927
staffmnkmcph_67.5_0_13.6_0.3_786_0_15.7_0_0_0_0_0 | 67.53 | 0 | 13.57 | 0.26 | 786 | 0 | 15.66 | 0 | 0 | 0 | 0 | 0 | 883.02 | 0 | 0 | 1059.15 | 9.55 |  | Falenty and Webb 2010 | NAFS49 | 16/10/23 | sio2al2o3feona2o | 10928
staffmnkmcph_67.5_0_13.6_0.3_775.9_0_15.7_0_0_0_0_0 | 67.53 | 0 | 13.57 | 0.26 | 775.9 | 0 | 15.66 | 0 | 0 | 0 | 0 | 0 | 872.92 | 0 | 0 | 1049.05 | 9.65 |  | Falenty and Webb 2010 | NAFS49 | 16/10/23 | sio2al2o3feona2o | 10929
staffmnkmcph_67.5_0_13.6_0.3_765.7_0_15.7_0_0_0_0_0 | 67.53 | 0 | 13.57 | 0.26 | 765.7 | 0 | 15.66 | 0 | 0 | 0 | 0 | 0 | 862.72 | 0 | 0 | 1038.85 | 9.98 |  | Falenty and Webb 2010 | NAFS49 | 16/10/23 | sio2al2o3feona2o | 10930
staffmnkmcph_67.5_0_13.6_0.3_755.5_0_15.7_0_0_0_0_0 | 67.53 | 0 | 13.57 | 0.26 | 755.5 | 0 | 15.66 | 0 | 0 | 0 | 0 | 0 | 852.52 | 0 | 0 | 1028.65 | 10.02 |  | Falenty and Webb 2010 | NAFS49 | 16/10/23 | sio2al2o3feona2o | 10931
staffmnkmcph_67.5_0_13.6_0.3_745.4_0_15.7_0_0_0_0_0 | 67.53 | 0 | 13.57 | 0.26 | 745.4 | 0 | 15.66 | 0 | 0 | 0 | 0 | 0 | 842.42 | 0 | 0 | 1018.55 | 10.36 |  | Falenty and Webb 2010 | NAFS49 | 16/10/23 | sio2al2o3feona2o | 10932
staffmnkmcph_67.5_0_13.6_0.3_735.2_0_15.7_0_0_0_0_0 | 67.53 | 0 | 13.57 | 0.26 | 735.2 | 0 | 15.66 | 0 | 0 | 0 | 0 | 0 | 832.22 | 0 | 0 | 1008.35 | 10.45 |  | Falenty and Webb 2010 | NAFS49 | 16/10/23 | sio2al2o3feona2o | 10933
staffmnkmcph_67.5_0_13.6_0.3_725_0_15.7_0_0_0_0_0 | 67.53 | 0 | 13.57 | 0.26 | 725 | 0 | 15.66 | 0 | 0 | 0 | 0 | 0 | 822.02 | 0 | 0 | 998.15 | 10.89 |  | Falenty and Webb 2010 | NAFS49 | 16/10/23 | sio2al2o3feona2o | 10934
staffmnkmcph_67.5_0_13.6_0.3_714.9_0_15.7_0_0_0_0_0 | 67.53 | 0 | 13.57 | 0.26 | 714.9 | 0 | 15.66 | 0 | 0 | 0 | 0 | 0 | 811.92 | 0 | 0 | 988.05 | 11.06 |  | Falenty and Webb 2010 | NAFS49 | 16/10/23 | sio2al2o3feona2o | 10935
staffmnkmcph_67.8_0_12.3_0.1_735.2_0_16.8_0_0_0_0_0 | 67.82 | 0 | 12.3 | 0.14 | 735.2 | 0 | 16.81 | 0 | 0 | 0 | 0 | 0 | 832.27 | 0 | 0 | 1008.35 | 9.26 |  | Falenty and Webb 2010 | NAFS53 | 16/10/23 | sio2al2o3feona2o | 10936
staffmnkmcph_67.8_0_12.3_0.1_725_0_16.8_0_0_0_0_0 | 67.82 | 0 | 12.3 | 0.14 | 725 | 0 | 16.81 | 0 | 0 | 0 | 0 | 0 | 822.07 | 0 | 0 | 998.15 | 9.53 |  | Falenty and Webb 2010 | NAFS53 | 16/10/23 | sio2al2o3feona2o | 10937
staffmnkmcph_67.8_0_12.3_0.1_714.9_0_16.8_0_0_0_0_0 | 67.82 | 0 | 12.3 | 0.14 | 714.9 | 0 | 16.81 | 0 | 0 | 0 | 0 | 0 | 811.97 | 0 | 0 | 988.05 | 9.81 |  | Falenty and Webb 2010 | NAFS53 | 16/10/23 | sio2al2o3feona2o | 10938
staffmnkmcph_67.8_0_12.3_0.1_704.7_0_16.8_0_0_0_0_0 | 67.82 | 0 | 12.3 | 0.14 | 704.7 | 0 | 16.81 | 0 | 0 | 0 | 0 | 0 | 801.77 | 0 | 0 | 977.85 | 10.1 |  | Falenty and Webb 2010 | NAFS53 | 16/10/23 | sio2al2o3feona2o | 10939
staffmnkmcph_67.8_0_12.3_0.1_694.5_0_16.8_0_0_0_0_0 | 67.82 | 0 | 12.3 | 0.14 | 694.5 | 0 | 16.81 | 0 | 0 | 0 | 0 | 0 | 791.57 | 0 | 0 | 967.65 | 10.38 |  | Falenty and Webb 2010 | NAFS53 | 16/10/23 | sio2al2o3feona2o | 10940
staffmnkmcph_67.8_0_12.3_0.1_684.4_0_16.8_0_0_0_0_0 | 67.82 | 0 | 12.3 | 0.14 | 684.4 | 0 | 16.81 | 0 | 0 | 0 | 0 | 0 | 781.47 | 0 | 0 | 957.55 | 10.59 |  | Falenty and Webb 2010 | NAFS53 | 16/10/23 | sio2al2o3feona2o | 10941
staffmnkmcph_67.8_0_12.3_0.1_664_0_16.8_0_0_0_0_0 | 67.82 | 0 | 12.3 | 0.14 | 664 | 0 | 16.81 | 0 | 0 | 0 | 0 | 0 | 761.07 | 0 | 0 | 937.15 | 11.24 |  | Falenty and Webb 2010 | NAFS53 | 16/10/23 | sio2al2o3feona2o | 10942
staffmnkmcph_67.8_0_12.3_0.1_653.9_0_16.8_0_0_0_0_0 | 67.82 | 0 | 12.3 | 0.14 | 653.9 | 0 | 16.81 | 0 | 0 | 0 | 0 | 0 | 750.97 | 0 | 0 | 927.05 | 11.48 |  | Falenty and Webb 2010 | NAFS53 | 16/10/23 | sio2al2o3feona2o | 10943
staffmnkmcph_67.8_0_12.3_0.1_643.7_0_16.8_0_0_0_0_0 | 67.82 | 0 | 12.3 | 0.14 | 643.7 | 0 | 16.81 | 0 | 0 | 0 | 0 | 0 | 740.77 | 0 | 0 | 916.85 | 11.7 |  | Falenty and Webb 2010 | NAFS53 | 16/10/23 | sio2al2o3feona2o | 10944
staffmnkmcph_67.3_0_11.9_0.3_694.5_0_17.6_0_0_0_0_0 | 67.26 | 0 | 11.87 | 0.33 | 694.5 | 0 | 17.56 | 0 | 0 | 0 | 0 | 0 | 791.52 | 0 | 0 | 967.65 | 9.37 |  | Falenty and Webb 2010 | NAFS55 | 16/10/23 | sio2al2o3feona2o | 10945
staffmnkmcph_67.3_0_11.9_0.3_684.4_0_17.6_0_0_0_0_0 | 67.26 | 0 | 11.87 | 0.33 | 684.4 | 0 | 17.56 | 0 | 0 | 0 | 0 | 0 | 781.42 | 0 | 0 | 957.55 | 9.58 |  | Falenty and Webb 2010 | NAFS55 | 16/10/23 | sio2al2o3feona2o | 10946
staffmnkmcph_67.3_0_11.9_0.3_674.2_0_17.6_0_0_0_0_0 | 67.26 | 0 | 11.87 | 0.33 | 674.2 | 0 | 17.56 | 0 | 0 | 0 | 0 | 0 | 771.22 | 0 | 0 | 947.35 | 9.8 |  | Falenty and Webb 2010 | NAFS55 | 16/10/23 | sio2al2o3feona2o | 10947
staffmnkmcph_67.3_0_11.9_0.3_664_0_17.6_0_0_0_0_0 | 67.26 | 0 | 11.87 | 0.33 | 664 | 0 | 17.56 | 0 | 0 | 0 | 0 | 0 | 761.02 | 0 | 0 | 937.15 | 10.11 |  | Falenty and Webb 2010 | NAFS55 | 16/10/23 | sio2al2o3feona2o | 10948
staffmnkmcph_67.3_0_11.9_0.3_653.9_0_17.6_0_0_0_0_0 | 67.26 | 0 | 11.87 | 0.33 | 653.9 | 0 | 17.56 | 0 | 0 | 0 | 0 | 0 | 750.92 | 0 | 0 | 927.05 | 10.39 |  | Falenty and Webb 2010 | NAFS55 | 16/10/23 | sio2al2o3feona2o | 10949
staffmnkmcph_67.3_0_11.9_0.3_643.7_0_17.6_0_0_0_0_0 | 67.26 | 0 | 11.87 | 0.33 | 643.7 | 0 | 17.56 | 0 | 0 | 0 | 0 | 0 | 740.72 | 0 | 0 | 916.85 | 10.73 |  | Falenty and Webb 2010 | NAFS55 | 16/10/23 | sio2al2o3feona2o | 10950
staffmnkmcph_67.3_0_11.9_0.3_633.5_0_17.6_0_0_0_0_0 | 67.26 | 0 | 11.87 | 0.33 | 633.5 | 0 | 17.56 | 0 | 0 | 0 | 0 | 0 | 730.52 | 0 | 0 | 906.65 | 11.1 |  | Falenty and Webb 2010 | NAFS55 | 16/10/23 | sio2al2o3feona2o | 10951
staffmnkmcph_67.3_0_11.9_0.3_623.3_0_17.6_0_0_0_0_0 | 67.26 | 0 | 11.87 | 0.33 | 623.3 | 0 | 17.56 | 0 | 0 | 0 | 0 | 0 | 720.32 | 0 | 0 | 896.45 | 11.4 |  | Falenty and Webb 2010 | NAFS55 | 16/10/23 | sio2al2o3feona2o | 10952
staffmnkmcph_67.3_0_11.9_0.3_613.2_0_17.6_0_0_0_0_0 | 67.26 | 0 | 11.87 | 0.33 | 613.2 | 0 | 17.56 | 0 | 0 | 0 | 0 | 0 | 710.22 | 0 | 0 | 886.35 | 11.79 |  | Falenty and Webb 2010 | NAFS55 | 16/10/23 | sio2al2o3feona2o | 10953
staffmnkmcph_67.3_0_11.9_0.3_603_0_17.6_0_0_0_0_0 | 67.26 | 0 | 11.87 | 0.33 | 603 | 0 | 17.56 | 0 | 0 | 0 | 0 | 0 | 700.02 | 0 | 0 | 876.15 | 12.19 |  | Falenty and Webb 2010 | NAFS55 | 16/10/23 | sio2al2o3feona2o | 10954
staffmnkmcph_68.1_0_9.7_0.1_664_0_19.1_0_0_0_0_0 | 68.14 | 0 | 9.74 | 0.11 | 664 | 0 | 19.08 | 0 | 0 | 0 | 0 | 0 | 761.07 | 0 | 0 | 937.15 | 8.83 |  | Falenty and Webb 2010 | NAFS60 | 16/10/23 | sio2al2o3feona2o | 10955
staffmnkmcph_68.1_0_9.7_0.1_653.9_0_19.1_0_0_0_0_0 | 68.14 | 0 | 9.74 | 0.11 | 653.9 | 0 | 19.08 | 0 | 0 | 0 | 0 | 0 | 750.97 | 0 | 0 | 927.05 | 9.06 |  | Falenty and Webb 2010 | NAFS60 | 16/10/23 | sio2al2o3feona2o | 10956
staffmnkmcph_68.1_0_9.7_0.1_643.7_0_19.1_0_0_0_0_0 | 68.14 | 0 | 9.74 | 0.11 | 643.7 | 0 | 19.08 | 0 | 0 | 0 | 0 | 0 | 740.77 | 0 | 0 | 916.85 | 9.31 |  | Falenty and Webb 2010 | NAFS60 | 16/10/23 | sio2al2o3feona2o | 10957
staffmnkmcph_68.1_0_9.7_0.1_633.5_0_19.1_0_0_0_0_0 | 68.14 | 0 | 9.74 | 0.11 | 633.5 | 0 | 19.08 | 0 | 0 | 0 | 0 | 0 | 730.57 | 0 | 0 | 906.65 | 9.64 |  | Falenty and Webb 2010 | NAFS60 | 16/10/23 | sio2al2o3feona2o | 10958
staffmnkmcph_68.1_0_9.7_0.1_623.3_0_19.1_0_0_0_0_0 | 68.14 | 0 | 9.74 | 0.11 | 623.3 | 0 | 19.08 | 0 | 0 | 0 | 0 | 0 | 720.37 | 0 | 0 | 896.45 | 9.89 |  | Falenty and Webb 2010 | NAFS60 | 16/10/23 | sio2al2o3feona2o | 10959
staffmnkmcph_68.1_0_9.7_0.1_613.2_0_19.1_0_0_0_0_0 | 68.14 | 0 | 9.74 | 0.11 | 613.2 | 0 | 19.08 | 0 | 0 | 0 | 0 | 0 | 710.27 | 0 | 0 | 886.35 | 10.23 |  | Falenty and Webb 2010 | NAFS60 | 16/10/23 | sio2al2o3feona2o | 10960
staffmnkmcph_68.1_0_9.7_0.1_603_0_19.1_0_0_0_0_0 | 68.14 | 0 | 9.74 | 0.11 | 603 | 0 | 19.08 | 0 | 0 | 0 | 0 | 0 | 700.07 | 0 | 0 | 876.15 | 10.56 |  | Falenty and Webb 2010 | NAFS60 | 16/10/23 | sio2al2o3feona2o | 10961
staffmnkmcph_68.1_0_9.7_0.1_592.8_0_19.1_0_0_0_0_0 | 68.14 | 0 | 9.74 | 0.11 | 592.8 | 0 | 19.08 | 0 | 0 | 0 | 0 | 0 | 689.87 | 0 | 0 | 865.95 | 10.94 |  | Falenty and Webb 2010 | NAFS60 | 16/10/23 | sio2al2o3feona2o | 10962
staffmnkmcph_68.1_0_9.7_0.1_582.7_0_19.1_0_0_0_0_0 | 68.14 | 0 | 9.74 | 0.11 | 582.7 | 0 | 19.08 | 0 | 0 | 0 | 0 | 0 | 679.77 | 0 | 0 | 855.85 | 11.34 |  | Falenty and Webb 2010 | NAFS60 | 16/10/23 | sio2al2o3feona2o | 10963
staffmnkmcph_68.1_0_9.7_0.1_572.5_0_19.1_0_0_0_0_0 | 68.14 | 0 | 9.74 | 0.11 | 572.5 | 0 | 19.08 | 0 | 0 | 0 | 0 | 0 | 669.57 | 0 | 0 | 845.65 | 11.71 |  | Falenty and Webb 2010 | NAFS60 | 16/10/23 | sio2al2o3feona2o | 10964
staffmnkmcph_70.5_0_6.1_0_0_0_23.4_0_0_0_0_0 | 70.53 | 0 | 6.06 | 0 | 0 | 0 | 23.41 | 0 | 0 | 0 | 0 | 0 | 100 | 0 | 0 | 781.07 | 13.1 |  | Roskosz et al. 2004 | NATS 70–0 | 16/10/23 | sio2al2o3na2o | 10965
staffmnkmcph_70.5_0_6.1_0_0_0_23.4_0_0_0_0_0 | 70.53 | 0 | 6.06 | 0 | 0 | 0 | 23.41 | 0 | 0 | 0 | 0 | 0 | 100 | 0 | 0 | 802.18 | 12.12 |  | Roskosz et al. 2004 | NATS 70–0 | 16/10/23 | sio2al2o3na2o | 10966
staffmnkmcph_70.5_0_6.1_0_0_0_23.4_0_0_0_0_0 | 70.53 | 0 | 6.06 | 0 | 0 | 0 | 23.41 | 0 | 0 | 0 | 0 | 0 | 100 | 0 | 0 | 818.19 | 11.42 |  | Roskosz et al. 2004 | NATS 70–0 | 16/10/23 | sio2al2o3na2o | 10967
staffmnkmcph_70.5_0_6.1_0_0_0_23.4_0_0_0_0_0 | 70.53 | 0 | 6.06 | 0 | 0 | 0 | 23.41 | 0 | 0 | 0 | 0 | 0 | 100 | 0 | 0 | 834.02 | 10.79 |  | Roskosz et al. 2004 | NATS 70–0 | 16/10/23 | sio2al2o3na2o | 10968
staffmnkmcph_70.5_0_6.1_0_0_0_23.4_0_0_0_0_0 | 70.53 | 0 | 6.06 | 0 | 0 | 0 | 23.41 | 0 | 0 | 0 | 0 | 0 | 100 | 0 | 0 | 855.11 | 10.04 |  | Roskosz et al. 2004 | NATS 70–0 | 16/10/23 | sio2al2o3na2o | 10969
staffmnkmcph_70.5_0_6.1_0_0_0_23.4_0_0_0_0_0 | 70.53 | 0 | 6.06 | 0 | 0 | 0 | 23.41 | 0 | 0 | 0 | 0 | 0 | 100 | 0 | 0 | 871.75 | 9.56 |  | Roskosz et al. 2004 | NATS 70–0 | 16/10/23 | sio2al2o3na2o | 10970
staffmnkmcph_69.5_1.4_6.1_0_0_0_23_0_0_0_0_0 | 69.52 | 1.39 | 6.06 | 0 | 0 | 0 | 23.03 | 0 | 0 | 0 | 0 | 0 | 100 | 0 | 0 | 813.15 | 12.32 |  | Roskosz et al. 2004 | NATS 70–2 | 16/10/23 | sio2tio2al2o3na2o | 10971
staffmnkmcph_69.5_1.4_6.1_0_0_0_23_0_0_0_0_0 | 69.52 | 1.39 | 6.06 | 0 | 0 | 0 | 23.03 | 0 | 0 | 0 | 0 | 0 | 100 | 0 | 0 | 828.85 | 11.58 |  | Roskosz et al. 2004 | NATS 70–2 | 16/10/23 | sio2tio2al2o3na2o | 10972
staffmnkmcph_69.5_1.4_6.1_0_0_0_23_0_0_0_0_0 | 69.52 | 1.39 | 6.06 | 0 | 0 | 0 | 23.03 | 0 | 0 | 0 | 0 | 0 | 100 | 0 | 0 | 845.32 | 10.9 |  | Roskosz et al. 2004 | NATS 70–2 | 16/10/23 | sio2tio2al2o3na2o | 10973
staffmnkmcph_69.5_1.4_6.1_0_0_0_23_0_0_0_0_0 | 69.52 | 1.39 | 6.06 | 0 | 0 | 0 | 23.03 | 0 | 0 | 0 | 0 | 0 | 100 | 0 | 0 | 861.52 | 10.31 |  | Roskosz et al. 2004 | NATS 70–2 | 16/10/23 | sio2tio2al2o3na2o | 10974
staffmnkmcph_69.5_1.4_6.1_0_0_0_23_0_0_0_0_0 | 69.52 | 1.39 | 6.06 | 0 | 0 | 0 | 23.03 | 0 | 0 | 0 | 0 | 0 | 100 | 0 | 0 | 877.73 | 9.77 |  | Roskosz et al. 2004 | NATS 70–2 | 16/10/23 | sio2tio2al2o3na2o | 10975
staffmnkmcph_69.5_1.4_6.1_0_0_0_23_0_0_0_0_0 | 69.52 | 1.39 | 6.06 | 0 | 0 | 0 | 23.03 | 0 | 0 | 0 | 0 | 0 | 100 | 0 | 0 | 888 | 9.5 |  | Roskosz et al. 2004 | NATS 70–2 | 16/10/23 | sio2tio2al2o3na2o | 10976
staffmnkmcph_68.3_2.8_5.9_0_0_0_23.1_0_0_0_0_0 | 68.26 | 2.78 | 5.91 | 0 | 0 | 0 | 23.05 | 0 | 0 | 0 | 0 | 0 | 100 | 0 | 0 | 814.99 | 12.78 |  | Roskosz et al. 2004 | NATS 70–4 | 16/10/23 | sio2tio2al2o3na2o | 10977
staffmnkmcph_68.3_2.8_5.9_0_0_0_23.1_0_0_0_0_0 | 68.26 | 2.78 | 5.91 | 0 | 0 | 0 | 23.05 | 0 | 0 | 0 | 0 | 0 | 100 | 0 | 0 | 819.19 | 12.59 |  | Roskosz et al. 2004 | NATS 70–4 | 16/10/23 | sio2tio2al2o3na2o | 10978
staffmnkmcph_68.3_2.8_5.9_0_0_0_23.1_0_0_0_0_0 | 68.26 | 2.78 | 5.91 | 0 | 0 | 0 | 23.05 | 0 | 0 | 0 | 0 | 0 | 100 | 0 | 0 | 835.71 | 11.81 |  | Roskosz et al. 2004 | NATS 70–4 | 16/10/23 | sio2tio2al2o3na2o | 10979
staffmnkmcph_68.3_2.8_5.9_0_0_0_23.1_0_0_0_0_0 | 68.26 | 2.78 | 5.91 | 0 | 0 | 0 | 23.05 | 0 | 0 | 0 | 0 | 0 | 100 | 0 | 0 | 851.35 | 11.1 |  | Roskosz et al. 2004 | NATS 70–4 | 16/10/23 | sio2tio2al2o3na2o | 10980
staffmnkmcph_68.3_2.8_5.9_0_0_0_23.1_0_0_0_0_0 | 68.26 | 2.78 | 5.91 | 0 | 0 | 0 | 23.05 | 0 | 0 | 0 | 0 | 0 | 100 | 0 | 0 | 867.42 | 10.45 |  | Roskosz et al. 2004 | NATS 70–4 | 16/10/23 | sio2tio2al2o3na2o | 10981
staffmnkmcph_68.3_2.8_5.9_0_0_0_23.1_0_0_0_0_0 | 68.26 | 2.78 | 5.91 | 0 | 0 | 0 | 23.05 | 0 | 0 | 0 | 0 | 0 | 100 | 0 | 0 | 883.6 | 9.9 |  | Roskosz et al. 2004 | NATS 70–4 | 16/10/23 | sio2tio2al2o3na2o | 10982
staffmnkmcph_68.3_2.8_5.9_0_0_0_23.1_0_0_0_0_0 | 68.26 | 2.78 | 5.91 | 0 | 0 | 0 | 23.05 | 0 | 0 | 0 | 0 | 0 | 100 | 0 | 0 | 899.31 | 9.43 |  | Roskosz et al. 2004 | NATS 70–4 | 16/10/23 | sio2tio2al2o3na2o | 10983
staffmnkmcph_67.7_4.2_5.8_0_0_0_22.3_0_0_0_0_0 | 67.65 | 4.22 | 5.84 | 0 | 0 | 0 | 22.29 | 0 | 0 | 0 | 0 | 0 | 100 | 0 | 0 | 834.91 | 12.4 |  | Roskosz et al. 2004 | NATS 70–6 | 16/10/23 | sio2tio2al2o3na2o | 10984
staffmnkmcph_67.7_4.2_5.8_0_0_0_22.3_0_0_0_0_0 | 67.65 | 4.22 | 5.84 | 0 | 0 | 0 | 22.29 | 0 | 0 | 0 | 0 | 0 | 100 | 0 | 0 | 850.76 | 11.6 |  | Roskosz et al. 2004 | NATS 70–6 | 16/10/23 | sio2tio2al2o3na2o | 10985
staffmnkmcph_67.7_4.2_5.8_0_0_0_22.3_0_0_0_0_0 | 67.65 | 4.22 | 5.84 | 0 | 0 | 0 | 22.29 | 0 | 0 | 0 | 0 | 0 | 100 | 0 | 0 | 866.73 | 10.87 |  | Roskosz et al. 2004 | NATS 70–6 | 16/10/23 | sio2tio2al2o3na2o | 10986
staffmnkmcph_67.7_4.2_5.8_0_0_0_22.3_0_0_0_0_0 | 67.65 | 4.22 | 5.84 | 0 | 0 | 0 | 22.29 | 0 | 0 | 0 | 0 | 0 | 100 | 0 | 0 | 882.53 | 10.21 |  | Roskosz et al. 2004 | NATS 70–6 | 16/10/23 | sio2tio2al2o3na2o | 10987
staffmnkmcph_67.7_4.2_5.8_0_0_0_22.3_0_0_0_0_0 | 67.65 | 4.22 | 5.84 | 0 | 0 | 0 | 22.29 | 0 | 0 | 0 | 0 | 0 | 100 | 0 | 0 | 898.63 | 9.68 |  | Roskosz et al. 2004 | NATS 70–6 | 16/10/23 | sio2tio2al2o3na2o | 10988
staffmnkmcph_66.5_5.8_5.7_0_0_0_22.1_0_0_0_0_0 | 66.49 | 5.76 | 5.68 | 0 | 0 | 0 | 22.07 | 0 | 0 | 0 | 0 | 0 | 100 | 0 | 0 | 834.51 | 13.08 |  | Roskosz et al. 2004 | NATS 70–8 | 16/10/23 | sio2tio2al2o3na2o | 10989
staffmnkmcph_66.5_5.8_5.7_0_0_0_22.1_0_0_0_0_0 | 66.49 | 5.76 | 5.68 | 0 | 0 | 0 | 22.07 | 0 | 0 | 0 | 0 | 0 | 100 | 0 | 0 | 850.96 | 12.09 |  | Roskosz et al. 2004 | NATS 70–8 | 16/10/23 | sio2tio2al2o3na2o | 10990
staffmnkmcph_66.5_5.8_5.7_0_0_0_22.1_0_0_0_0_0 | 66.49 | 5.76 | 5.68 | 0 | 0 | 0 | 22.07 | 0 | 0 | 0 | 0 | 0 | 100 | 0 | 0 | 867.03 | 11.29 |  | Roskosz et al. 2004 | NATS 70–8 | 16/10/23 | sio2tio2al2o3na2o | 10991
staffmnkmcph_66.5_5.8_5.7_0_0_0_22.1_0_0_0_0_0 | 66.49 | 5.76 | 5.68 | 0 | 0 | 0 | 22.07 | 0 | 0 | 0 | 0 | 0 | 100 | 0 | 0 | 882.82 | 10.56 |  | Roskosz et al. 2004 | NATS 70–8 | 16/10/23 | sio2tio2al2o3na2o | 10992
staffmnkmcph_66.5_5.8_5.7_0_0_0_22.1_0_0_0_0_0 | 66.49 | 5.76 | 5.68 | 0 | 0 | 0 | 22.07 | 0 | 0 | 0 | 0 | 0 | 100 | 0 | 0 | 898.82 | 9.9 |  | Roskosz et al. 2004 | NATS 70–8 | 16/10/23 | sio2tio2al2o3na2o | 10993
staffmnkmcph_66.5_5.8_5.7_0_0_0_22.1_0_0_0_0_0 | 66.49 | 5.76 | 5.68 | 0 | 0 | 0 | 22.07 | 0 | 0 | 0 | 0 | 0 | 100 | 0 | 0 | 909.4 | 9.54 |  | Roskosz et al. 2004 | NATS 70–8 | 16/10/23 | sio2tio2al2o3na2o | 10994
staffmnkmcph_65.7_7.3_5.7_0_0_0_21.4_0_0_0_0_0 | 65.69 | 7.26 | 5.66 | 0 | 0 | 0 | 21.39 | 0 | 0 | 0 | 0 | 0 | 100 | 0 | 0 | 856.88 | 12.43 |  | Roskosz et al. 2004 | NATS 70–10 | 16/10/23 | sio2tio2al2o3na2o | 10995
staffmnkmcph_65.7_7.3_5.7_0_0_0_21.4_0_0_0_0_0 | 65.69 | 7.26 | 5.66 | 0 | 0 | 0 | 21.39 | 0 | 0 | 0 | 0 | 0 | 100 | 0 | 0 | 867.71 | 11.75 |  | Roskosz et al. 2004 | NATS 70–10 | 16/10/23 | sio2tio2al2o3na2o | 10996
staffmnkmcph_65.7_7.3_5.7_0_0_0_21.4_0_0_0_0_0 | 65.69 | 7.26 | 5.66 | 0 | 0 | 0 | 21.39 | 0 | 0 | 0 | 0 | 0 | 100 | 0 | 0 | 879.4 | 11.05 |  | Roskosz et al. 2004 | NATS 70–10 | 16/10/23 | sio2tio2al2o3na2o | 10997
staffmnkmcph_65.7_7.3_5.7_0_0_0_21.4_0_0_0_0_0 | 65.69 | 7.26 | 5.66 | 0 | 0 | 0 | 21.39 | 0 | 0 | 0 | 0 | 0 | 100 | 0 | 0 | 889.76 | 10.53 |  | Roskosz et al. 2004 | NATS 70–10 | 16/10/23 | sio2tio2al2o3na2o | 10998
staffmnkmcph_65.7_7.3_5.7_0_0_0_21.4_0_0_0_0_0 | 65.69 | 7.26 | 5.66 | 0 | 0 | 0 | 21.39 | 0 | 0 | 0 | 0 | 0 | 100 | 0 | 0 | 899.99 | 10.09 |  | Roskosz et al. 2004 | NATS 70–10 | 16/10/23 | sio2tio2al2o3na2o | 10999
staffmnkmcph_65.7_7.3_5.7_0_0_0_21.4_0_0_0_0_0 | 65.69 | 7.26 | 5.66 | 0 | 0 | 0 | 21.39 | 0 | 0 | 0 | 0 | 0 | 100 | 0 | 0 | 910.08 | 9.7 |  | Roskosz et al. 2004 | NATS 70–10 | 16/10/23 | sio2tio2al2o3na2o | 11000
staffmnkmcph_70.8_0_8.7_0_0_0_20.4_0_0_0_0_0 | 70.83 | 0 | 8.74 | 0 | 0 | 0 | 20.43 | 0 | 0 | 0 | 0 | 0 | 100 | 0 | 0 | 887.5 | 12.05 |  | Roskosz et al. 2004 | NATS 58–0 | 16/10/23 | sio2al2o3na2o | 11001
staffmnkmcph_70.8_0_8.7_0_0_0_20.4_0_0_0_0_0 | 70.83 | 0 | 8.74 | 0 | 0 | 0 | 20.43 | 0 | 0 | 0 | 0 | 0 | 100 | 0 | 0 | 903.4 | 11.48 |  | Roskosz et al. 2004 | NATS 58–0 | 16/10/23 | sio2al2o3na2o | 11002
staffmnkmcph_70.8_0_8.7_0_0_0_20.4_0_0_0_0_0 | 70.83 | 0 | 8.74 | 0 | 0 | 0 | 20.43 | 0 | 0 | 0 | 0 | 0 | 100 | 0 | 0 | 919.4 | 10.95 |  | Roskosz et al. 2004 | NATS 58–0 | 16/10/23 | sio2al2o3na2o | 11003
staffmnkmcph_70.8_0_8.7_0_0_0_20.4_0_0_0_0_0 | 70.83 | 0 | 8.74 | 0 | 0 | 0 | 20.43 | 0 | 0 | 0 | 0 | 0 | 100 | 0 | 0 | 940.6 | 10.32 |  | Roskosz et al. 2004 | NATS 58–0 | 16/10/23 | sio2al2o3na2o | 11004
staffmnkmcph_70.8_0_8.7_0_0_0_20.4_0_0_0_0_0 | 70.83 | 0 | 8.74 | 0 | 0 | 0 | 20.43 | 0 | 0 | 0 | 0 | 0 | 100 | 0 | 0 | 961.9 | 9.76 |  | Roskosz et al. 2004 | NATS 58–0 | 16/10/23 | sio2al2o3na2o | 11005
staffmnkmcph_69.3_2.8_8.5_0_0_0_19.5_0_0_0_0_0 | 69.27 | 2.75 | 8.49 | 0 | 0 | 0 | 19.5 | 0 | 0 | 0 | 0 | 0 | 100.01 | 0 | 0 | 897.6 | 12.42 |  | Roskosz et al. 2004 | NATS 58–4 | 16/10/23 | sio2tio2al2o3na2o | 11006
staffmnkmcph_69.3_2.8_8.5_0_0_0_19.5_0_0_0_0_0 | 69.27 | 2.75 | 8.49 | 0 | 0 | 0 | 19.5 | 0 | 0 | 0 | 0 | 0 | 100.01 | 0 | 0 | 913.6 | 11.75 |  | Roskosz et al. 2004 | NATS 58–4 | 16/10/23 | sio2tio2al2o3na2o | 11007
staffmnkmcph_69.3_2.8_8.5_0_0_0_19.5_0_0_0_0_0 | 69.27 | 2.75 | 8.49 | 0 | 0 | 0 | 19.5 | 0 | 0 | 0 | 0 | 0 | 100.01 | 0 | 0 | 929.4 | 11.13 |  | Roskosz et al. 2004 | NATS 58–4 | 16/10/23 | sio2tio2al2o3na2o | 11008
staffmnkmcph_69.3_2.8_8.5_0_0_0_19.5_0_0_0_0_0 | 69.27 | 2.75 | 8.49 | 0 | 0 | 0 | 19.5 | 0 | 0 | 0 | 0 | 0 | 100.01 | 0 | 0 | 945 | 10.58 |  | Roskosz et al. 2004 | NATS 58–4 | 16/10/23 | sio2tio2al2o3na2o | 11009
staffmnkmcph_69.3_2.8_8.5_0_0_0_19.5_0_0_0_0_0 | 69.27 | 2.75 | 8.49 | 0 | 0 | 0 | 19.5 | 0 | 0 | 0 | 0 | 0 | 100.01 | 0 | 0 | 961.5 | 10.05 |  | Roskosz et al. 2004 | NATS 58–4 | 16/10/23 | sio2tio2al2o3na2o | 11010
staffmnkmcph_69.3_2.8_8.5_0_0_0_19.5_0_0_0_0_0 | 69.27 | 2.75 | 8.49 | 0 | 0 | 0 | 19.5 | 0 | 0 | 0 | 0 | 0 | 100.01 | 0 | 0 | 977.5 | 9.63 |  | Roskosz et al. 2004 | NATS 58–4 | 16/10/23 | sio2tio2al2o3na2o | 11011
staffmnkmcph_68.1_5.6_8.2_0_0_0_18.1_0_0_0_0_0 | 68.1 | 5.58 | 8.22 | 0 | 0 | 0 | 18.11 | 0 | 0 | 0 | 0 | 0 | 100.01 | 0 | 0 | 905.9 | 12.1 |  | Roskosz et al. 2004 | NATS 58–8 | 16/10/23 | sio2tio2al2o3na2o | 11012
staffmnkmcph_68.1_5.6_8.2_0_0_0_18.1_0_0_0_0_0 | 68.1 | 5.58 | 8.22 | 0 | 0 | 0 | 18.11 | 0 | 0 | 0 | 0 | 0 | 100.01 | 0 | 0 | 916.9 | 11.65 |  | Roskosz et al. 2004 | NATS 58–8 | 16/10/23 | sio2tio2al2o3na2o | 11013
staffmnkmcph_68.1_5.6_8.2_0_0_0_18.1_0_0_0_0_0 | 68.1 | 5.58 | 8.22 | 0 | 0 | 0 | 18.11 | 0 | 0 | 0 | 0 | 0 | 100.01 | 0 | 0 | 927.6 | 11.21 |  | Roskosz et al. 2004 | NATS 58–8 | 16/10/23 | sio2tio2al2o3na2o | 11014
staffmnkmcph_68.1_5.6_8.2_0_0_0_18.1_0_0_0_0_0 | 68.1 | 5.58 | 8.22 | 0 | 0 | 0 | 18.11 | 0 | 0 | 0 | 0 | 0 | 100.01 | 0 | 0 | 938.4 | 10.79 |  | Roskosz et al. 2004 | NATS 58–8 | 16/10/23 | sio2tio2al2o3na2o | 11015
staffmnkmcph_68.1_5.6_8.2_0_0_0_18.1_0_0_0_0_0 | 68.1 | 5.58 | 8.22 | 0 | 0 | 0 | 18.11 | 0 | 0 | 0 | 0 | 0 | 100.01 | 0 | 0 | 956.4 | 10.21 |  | Roskosz et al. 2004 | NATS 58–8 | 16/10/23 | sio2tio2al2o3na2o | 11016
staffmnkmcph_68.1_5.6_8.2_0_0_0_18.1_0_0_0_0_0 | 68.1 | 5.58 | 8.22 | 0 | 0 | 0 | 18.11 | 0 | 0 | 0 | 0 | 0 | 100.01 | 0 | 0 | 961.4 | 10.04 |  | Roskosz et al. 2004 | NATS 58–8 | 16/10/23 | sio2tio2al2o3na2o | 11017
staffmnkmcph_68.1_5.6_8.2_0_0_0_18.1_0_0_0_0_0 | 68.1 | 5.58 | 8.22 | 0 | 0 | 0 | 18.11 | 0 | 0 | 0 | 0 | 0 | 100.01 | 0 | 0 | 971 | 9.75 |  | Roskosz et al. 2004 | NATS 58–8 | 16/10/23 | sio2tio2al2o3na2o | 11018
staffmnkmcph_68.1_5.6_8.2_0_0_0_18.1_0_0_0_0_0 | 68.1 | 5.58 | 8.22 | 0 | 0 | 0 | 18.11 | 0 | 0 | 0 | 0 | 0 | 100.01 | 0 | 0 | 982.5 | 9.41 |  | Roskosz et al. 2004 | NATS 58–8 | 16/10/23 | sio2tio2al2o3na2o | 11019
staffmnkmcph_66.6_7_8.1_0_0_0_18.4_0_0_0_0_0 | 66.55 | 7.02 | 8.05 | 0 | 0 | 0 | 18.39 | 0 | 0 | 0 | 0 | 0 | 100.01 | 0 | 0 | 909.6 | 12.43 |  | Roskosz et al. 2004 | NATS 58–10 | 16/10/23 | sio2tio2al2o3na2o | 11020
staffmnkmcph_66.6_7_8.1_0_0_0_18.4_0_0_0_0_0 | 66.55 | 7.02 | 8.05 | 0 | 0 | 0 | 18.39 | 0 | 0 | 0 | 0 | 0 | 100.01 | 0 | 0 | 925.5 | 11.79 |  | Roskosz et al. 2004 | NATS 58–10 | 16/10/23 | sio2tio2al2o3na2o | 11021
staffmnkmcph_66.6_7_8.1_0_0_0_18.4_0_0_0_0_0 | 66.55 | 7.02 | 8.05 | 0 | 0 | 0 | 18.39 | 0 | 0 | 0 | 0 | 0 | 100.01 | 0 | 0 | 941.3 | 11.18 |  | Roskosz et al. 2004 | NATS 58–10 | 16/10/23 | sio2tio2al2o3na2o | 11022
staffmnkmcph_66.6_7_8.1_0_0_0_18.4_0_0_0_0_0 | 66.55 | 7.02 | 8.05 | 0 | 0 | 0 | 18.39 | 0 | 0 | 0 | 0 | 0 | 100.01 | 0 | 0 | 957.2 | 10.61 |  | Roskosz et al. 2004 | NATS 58–10 | 16/10/23 | sio2tio2al2o3na2o | 11023
staffmnkmcph_66.6_7_8.1_0_0_0_18.4_0_0_0_0_0 | 66.55 | 7.02 | 8.05 | 0 | 0 | 0 | 18.39 | 0 | 0 | 0 | 0 | 0 | 100.01 | 0 | 0 | 972.5 | 10.14 |  | Roskosz et al. 2004 | NATS 58–10 | 16/10/23 | sio2tio2al2o3na2o | 11024
staffmnkmcph_66.6_7_8.1_0_0_0_18.4_0_0_0_0_0 | 66.55 | 7.02 | 8.05 | 0 | 0 | 0 | 18.39 | 0 | 0 | 0 | 0 | 0 | 100.01 | 0 | 0 | 988.5 | 9.63 |  | Roskosz et al. 2004 | NATS 58–10 | 16/10/23 | sio2tio2al2o3na2o | 11025
staffmnkmcph_71.7_0_9.4_0_0_0_18.9_0_0_0_0_0 | 71.72 | 0 | 9.36 | 0 | 0 | 0 | 18.93 | 0 | 0 | 0 | 0 | 0 | 100.01 | 0 | 0 | 935.3 | 12.15 |  | Roskosz et al. 2004 | NATS 54–0 | 16/10/23 | sio2al2o3na2o | 11026
staffmnkmcph_71.7_0_9.4_0_0_0_18.9_0_0_0_0_0 | 71.72 | 0 | 9.36 | 0 | 0 | 0 | 18.93 | 0 | 0 | 0 | 0 | 0 | 100.01 | 0 | 0 | 946.4 | 11.8 |  | Roskosz et al. 2004 | NATS 54–0 | 16/10/23 | sio2al2o3na2o | 11027
staffmnkmcph_71.7_0_9.4_0_0_0_18.9_0_0_0_0_0 | 71.72 | 0 | 9.36 | 0 | 0 | 0 | 18.93 | 0 | 0 | 0 | 0 | 0 | 100.01 | 0 | 0 | 962.7 | 11.31 |  | Roskosz et al. 2004 | NATS 54–0 | 16/10/23 | sio2al2o3na2o | 11028
staffmnkmcph_71.7_0_9.4_0_0_0_18.9_0_0_0_0_0 | 71.72 | 0 | 9.36 | 0 | 0 | 0 | 18.93 | 0 | 0 | 0 | 0 | 0 | 100.01 | 0 | 0 | 978.2 | 10.86 |  | Roskosz et al. 2004 | NATS 54–0 | 16/10/23 | sio2al2o3na2o | 11029
staffmnkmcph_71.7_0_9.4_0_0_0_18.9_0_0_0_0_0 | 71.72 | 0 | 9.36 | 0 | 0 | 0 | 18.93 | 0 | 0 | 0 | 0 | 0 | 100.01 | 0 | 0 | 994.1 | 10.43 |  | Roskosz et al. 2004 | NATS 54–0 | 16/10/23 | sio2al2o3na2o | 11030
staffmnkmcph_71.7_0_9.4_0_0_0_18.9_0_0_0_0_0 | 71.72 | 0 | 9.36 | 0 | 0 | 0 | 18.93 | 0 | 0 | 0 | 0 | 0 | 100.01 | 0 | 0 | 1010.5 | 10.04 |  | Roskosz et al. 2004 | NATS 54–0 | 16/10/23 | sio2al2o3na2o | 11031
staffmnkmcph_71.7_0_9.4_0_0_0_18.9_0_0_0_0_0 | 71.72 | 0 | 9.36 | 0 | 0 | 0 | 18.93 | 0 | 0 | 0 | 0 | 0 | 100.01 | 0 | 0 | 1026.4 | 9.71 |  | Roskosz et al. 2004 | NATS 54–0 | 16/10/23 | sio2al2o3na2o | 11032
staffmnkmcph_71.7_0_9.4_0_0_0_18.9_0_0_0_0_0 | 71.72 | 0 | 9.36 | 0 | 0 | 0 | 18.93 | 0 | 0 | 0 | 0 | 0 | 100.01 | 0 | 0 | 1037 | 9.47 |  | Roskosz et al. 2004 | NATS 54–0 | 16/10/23 | sio2al2o3na2o | 11033
staffmnkmcph_70.3_2_9.3_0_0_0_18.4_0_0_0_0_0 | 70.32 | 1.97 | 9.27 | 0 | 0 | 0 | 18.44 | 0 | 0 | 0 | 0 | 0 | 100 | 0 | 0 | 942.4 | 12.22 |  | Roskosz et al. 2004 | NATS 54–3 | 16/10/23 | sio2tio2al2o3na2o | 11034
staffmnkmcph_70.3_2_9.3_0_0_0_18.4_0_0_0_0_0 | 70.32 | 1.97 | 9.27 | 0 | 0 | 0 | 18.44 | 0 | 0 | 0 | 0 | 0 | 100 | 0 | 0 | 958.6 | 11.66 |  | Roskosz et al. 2004 | NATS 54–3 | 16/10/23 | sio2tio2al2o3na2o | 11035
staffmnkmcph_70.3_2_9.3_0_0_0_18.4_0_0_0_0_0 | 70.32 | 1.97 | 9.27 | 0 | 0 | 0 | 18.44 | 0 | 0 | 0 | 0 | 0 | 100 | 0 | 0 | 974.6 | 11.13 |  | Roskosz et al. 2004 | NATS 54–3 | 16/10/23 | sio2tio2al2o3na2o | 11036
staffmnkmcph_70.3_2_9.3_0_0_0_18.4_0_0_0_0_0 | 70.32 | 1.97 | 9.27 | 0 | 0 | 0 | 18.44 | 0 | 0 | 0 | 0 | 0 | 100 | 0 | 0 | 990.3 | 10.65 |  | Roskosz et al. 2004 | NATS 54–3 | 16/10/23 | sio2tio2al2o3na2o | 11037
staffmnkmcph_70.3_2_9.3_0_0_0_18.4_0_0_0_0_0 | 70.32 | 1.97 | 9.27 | 0 | 0 | 0 | 18.44 | 0 | 0 | 0 | 0 | 0 | 100 | 0 | 0 | 1006.1 | 10.21 |  | Roskosz et al. 2004 | NATS 54–3 | 16/10/23 | sio2tio2al2o3na2o | 11038
staffmnkmcph_70.3_2_9.3_0_0_0_18.4_0_0_0_0_0 | 70.32 | 1.97 | 9.27 | 0 | 0 | 0 | 18.44 | 0 | 0 | 0 | 0 | 0 | 100 | 0 | 0 | 1022.2 | 9.82 |  | Roskosz et al. 2004 | NATS 54–3 | 16/10/23 | sio2tio2al2o3na2o | 11039
staffmnkmcph_66.1_8.3_8.6_0_0_0_17_0_0_0_0_0 | 66.13 | 8.26 | 8.61 | 0 | 0 | 0 | 17 | 0 | 0 | 0 | 0 | 0 | 100 | 0 | 0 | 961.2 | 12.52 |  | Roskosz et al. 2004 | NATS 54–12 | 16/10/23 | sio2tio2al2o3na2o | 11040
staffmnkmcph_66.1_8.3_8.6_0_0_0_17_0_0_0_0_0 | 66.13 | 8.26 | 8.61 | 0 | 0 | 0 | 17 | 0 | 0 | 0 | 0 | 0 | 100 | 0 | 0 | 977 | 12.02 |  | Roskosz et al. 2004 | NATS 54–12 | 16/10/23 | sio2tio2al2o3na2o | 11041
staffmnkmcph_66.1_8.3_8.6_0_0_0_17_0_0_0_0_0 | 66.13 | 8.26 | 8.61 | 0 | 0 | 0 | 17 | 0 | 0 | 0 | 0 | 0 | 100 | 0 | 0 | 998.4 | 11.31 |  | Roskosz et al. 2004 | NATS 54–12 | 16/10/23 | sio2tio2al2o3na2o | 11042
staffmnkmcph_66.1_8.3_8.6_0_0_0_17_0_0_0_0_0 | 66.13 | 8.26 | 8.61 | 0 | 0 | 0 | 17 | 0 | 0 | 0 | 0 | 0 | 100 | 0 | 0 | 1014.4 | 10.78 |  | Roskosz et al. 2004 | NATS 54–12 | 16/10/23 | sio2tio2al2o3na2o | 11043
staffmnkmcph_66.1_8.3_8.6_0_0_0_17_0_0_0_0_0 | 66.13 | 8.26 | 8.61 | 0 | 0 | 0 | 17 | 0 | 0 | 0 | 0 | 0 | 100 | 0 | 0 | 1030.2 | 10.3 |  | Roskosz et al. 2004 | NATS 54–12 | 16/10/23 | sio2tio2al2o3na2o | 11044
staffmnkmcph_66.1_8.3_8.6_0_0_0_17_0_0_0_0_0 | 66.13 | 8.26 | 8.61 | 0 | 0 | 0 | 17 | 0 | 0 | 0 | 0 | 0 | 100 | 0 | 0 | 1046.2 | 9.83 |  | Roskosz et al. 2004 | NATS 54–12 | 16/10/23 | sio2tio2al2o3na2o | 11045
staffmnkmcph_71.5_0_10.6_0_0_0_17.9_0_0_0_0_0 | 71.49 | 0 | 10.63 | 0 | 0 | 0 | 17.88 | 0 | 0 | 0 | 0 | 0 | 100 | 0 | 0 | 1026.8 | 12.5 |  | Roskosz et al. 2004 | NATS 50–0 | 16/10/23 | sio2al2o3na2o | 11046
staffmnkmcph_71.5_0_10.6_0_0_0_17.9_0_0_0_0_0 | 71.49 | 0 | 10.63 | 0 | 0 | 0 | 17.88 | 0 | 0 | 0 | 0 | 0 | 100 | 0 | 0 | 1047.5 | 11.93 |  | Roskosz et al. 2004 | NATS 50–0 | 16/10/23 | sio2al2o3na2o | 11047
staffmnkmcph_71.5_0_10.6_0_0_0_17.9_0_0_0_0_0 | 71.49 | 0 | 10.63 | 0 | 0 | 0 | 17.88 | 0 | 0 | 0 | 0 | 0 | 100 | 0 | 0 | 1063.3 | 11.5 |  | Roskosz et al. 2004 | NATS 50–0 | 16/10/23 | sio2al2o3na2o | 11048
staffmnkmcph_71.5_0_10.6_0_0_0_17.9_0_0_0_0_0 | 71.49 | 0 | 10.63 | 0 | 0 | 0 | 17.88 | 0 | 0 | 0 | 0 | 0 | 100 | 0 | 0 | 1079 | 11.1 |  | Roskosz et al. 2004 | NATS 50–0 | 16/10/23 | sio2al2o3na2o | 11049
staffmnkmcph_71.5_0_10.6_0_0_0_17.9_0_0_0_0_0 | 71.49 | 0 | 10.63 | 0 | 0 | 0 | 17.88 | 0 | 0 | 0 | 0 | 0 | 100 | 0 | 0 | 1095.1 | 10.75 |  | Roskosz et al. 2004 | NATS 50–0 | 16/10/23 | sio2al2o3na2o | 11050
staffmnkmcph_71.5_0_10.6_0_0_0_17.9_0_0_0_0_0 | 71.49 | 0 | 10.63 | 0 | 0 | 0 | 17.88 | 0 | 0 | 0 | 0 | 0 | 100 | 0 | 0 | 1115.7 | 10.3 |  | Roskosz et al. 2004 | NATS 50–0 | 16/10/23 | sio2al2o3na2o | 11051
staffmnkmcph_71.5_0_10.6_0_0_0_17.9_0_0_0_0_0 | 71.49 | 0 | 10.63 | 0 | 0 | 0 | 17.88 | 0 | 0 | 0 | 0 | 0 | 100 | 0 | 0 | 1136.1 | 9.89 |  | Roskosz et al. 2004 | NATS 50–0 | 16/10/23 | sio2al2o3na2o | 11052
staffmnkmcph_70.3_1.3_10.7_0_0_0_17.7_0_0_0_0_0 | 70.26 | 1.29 | 10.71 | 0 | 0 | 0 | 17.74 | 0 | 0 | 0 | 0 | 0 | 100 | 0 | 0 | 1027.3 | 12.28 |  | Roskosz et al. 2004 | NATS 50–2 | 16/10/23 | sio2tio2al2o3na2o | 11053
staffmnkmcph_70.3_1.3_10.7_0_0_0_17.7_0_0_0_0_0 | 70.26 | 1.29 | 10.71 | 0 | 0 | 0 | 17.74 | 0 | 0 | 0 | 0 | 0 | 100 | 0 | 0 | 1048.8 | 11.68 |  | Roskosz et al. 2004 | NATS 50–2 | 16/10/23 | sio2tio2al2o3na2o | 11054
staffmnkmcph_70.3_1.3_10.7_0_0_0_17.7_0_0_0_0_0 | 70.26 | 1.29 | 10.71 | 0 | 0 | 0 | 17.74 | 0 | 0 | 0 | 0 | 0 | 100 | 0 | 0 | 1069.7 | 11.15 |  | Roskosz et al. 2004 | NATS 50–2 | 16/10/23 | sio2tio2al2o3na2o | 11055
staffmnkmcph_70.3_1.3_10.7_0_0_0_17.7_0_0_0_0_0 | 70.26 | 1.29 | 10.71 | 0 | 0 | 0 | 17.74 | 0 | 0 | 0 | 0 | 0 | 100 | 0 | 0 | 1075.4 | 11.02 |  | Roskosz et al. 2004 | NATS 50–2 | 16/10/23 | sio2tio2al2o3na2o | 11056
staffmnkmcph_70.3_1.3_10.7_0_0_0_17.7_0_0_0_0_0 | 70.26 | 1.29 | 10.71 | 0 | 0 | 0 | 17.74 | 0 | 0 | 0 | 0 | 0 | 100 | 0 | 0 | 1096.4 | 10.51 |  | Roskosz et al. 2004 | NATS 50–2 | 16/10/23 | sio2tio2al2o3na2o | 11057
staffmnkmcph_70.3_1.3_10.7_0_0_0_17.7_0_0_0_0_0 | 70.26 | 1.29 | 10.71 | 0 | 0 | 0 | 17.74 | 0 | 0 | 0 | 0 | 0 | 100 | 0 | 0 | 1111.7 | 10.2 |  | Roskosz et al. 2004 | NATS 50–2 | 16/10/23 | sio2tio2al2o3na2o | 11058
staffmnkmcph_70.3_1.3_10.7_0_0_0_17.7_0_0_0_0_0 | 70.26 | 1.29 | 10.71 | 0 | 0 | 0 | 17.74 | 0 | 0 | 0 | 0 | 0 | 100 | 0 | 0 | 1127.3 | 9.85 |  | Roskosz et al. 2004 | NATS 50–2 | 16/10/23 | sio2tio2al2o3na2o | 11059
staffmnkmcph_69.7_3_10.3_0_0_0_17_0_0_0_0_0 | 69.72 | 3.02 | 10.28 | 0 | 0 | 0 | 16.98 | 0 | 0 | 0 | 0 | 0 | 100 | 0 | 0 | 1028.2 | 12.53 |  | Roskosz et al. 2004 | NATS 50–4 | 16/10/23 | sio2tio2al2o3na2o | 11060
staffmnkmcph_69.7_3_10.3_0_0_0_17_0_0_0_0_0 | 69.72 | 3.02 | 10.28 | 0 | 0 | 0 | 16.98 | 0 | 0 | 0 | 0 | 0 | 100 | 0 | 0 | 1039 | 12.23 |  | Roskosz et al. 2004 | NATS 50–4 | 16/10/23 | sio2tio2al2o3na2o | 11061
staffmnkmcph_69.7_3_10.3_0_0_0_17_0_0_0_0_0 | 69.72 | 3.02 | 10.28 | 0 | 0 | 0 | 16.98 | 0 | 0 | 0 | 0 | 0 | 100 | 0 | 0 | 1049.4 | 11.95 |  | Roskosz et al. 2004 | NATS 50–4 | 16/10/23 | sio2tio2al2o3na2o | 11062
staffmnkmcph_69.7_3_10.3_0_0_0_17_0_0_0_0_0 | 69.72 | 3.02 | 10.28 | 0 | 0 | 0 | 16.98 | 0 | 0 | 0 | 0 | 0 | 100 | 0 | 0 | 1070.1 | 11.39 |  | Roskosz et al. 2004 | NATS 50–4 | 16/10/23 | sio2tio2al2o3na2o | 11063
staffmnkmcph_69.7_3_10.3_0_0_0_17_0_0_0_0_0 | 69.72 | 3.02 | 10.28 | 0 | 0 | 0 | 16.98 | 0 | 0 | 0 | 0 | 0 | 100 | 0 | 0 | 1091.4 | 10.84 |  | Roskosz et al. 2004 | NATS 50–4 | 16/10/23 | sio2tio2al2o3na2o | 11064
staffmnkmcph_69.7_3_10.3_0_0_0_17_0_0_0_0_0 | 69.72 | 3.02 | 10.28 | 0 | 0 | 0 | 16.98 | 0 | 0 | 0 | 0 | 0 | 100 | 0 | 0 | 1111.9 | 10.33 |  | Roskosz et al. 2004 | NATS 50–4 | 16/10/23 | sio2tio2al2o3na2o | 11065
staffmnkmcph_69.7_3_10.3_0_0_0_17_0_0_0_0_0 | 69.72 | 3.02 | 10.28 | 0 | 0 | 0 | 16.98 | 0 | 0 | 0 | 0 | 0 | 100 | 0 | 0 | 1127.4 | 9.95 |  | Roskosz et al. 2004 | NATS 50–4 | 16/10/23 | sio2tio2al2o3na2o | 11066
staffmnkmcph_69.7_3_10.3_0_0_0_17_0_0_0_0_0 | 69.72 | 3.02 | 10.28 | 0 | 0 | 0 | 16.98 | 0 | 0 | 0 | 0 | 0 | 100 | 0 | 0 | 1142.7 | 9.65 |  | Roskosz et al. 2004 | NATS 50–4 | 16/10/23 | sio2tio2al2o3na2o | 11067
staffmnkmcph_68.7_4.4_10.2_0_0_0_16.7_0_0_0_0_0 | 68.72 | 4.42 | 10.15 | 0 | 0 | 0 | 16.71 | 0 | 0 | 0 | 0 | 0 | 100 | 0 | 0 | 1062.4 | 11.8 |  | Roskosz et al. 2004 | NATS 50–6 | 16/10/23 | sio2tio2al2o3na2o | 11068
staffmnkmcph_68.7_4.4_10.2_0_0_0_16.7_0_0_0_0_0 | 68.72 | 4.42 | 10.15 | 0 | 0 | 0 | 16.71 | 0 | 0 | 0 | 0 | 0 | 100 | 0 | 0 | 1077.8 | 11.37 |  | Roskosz et al. 2004 | NATS 50–6 | 16/10/23 | sio2tio2al2o3na2o | 11069
staffmnkmcph_68.7_4.4_10.2_0_0_0_16.7_0_0_0_0_0 | 68.72 | 4.42 | 10.15 | 0 | 0 | 0 | 16.71 | 0 | 0 | 0 | 0 | 0 | 100 | 0 | 0 | 1093.4 | 10.96 |  | Roskosz et al. 2004 | NATS 50–6 | 16/10/23 | sio2tio2al2o3na2o | 11070
staffmnkmcph_68.7_4.4_10.2_0_0_0_16.7_0_0_0_0_0 | 68.72 | 4.42 | 10.15 | 0 | 0 | 0 | 16.71 | 0 | 0 | 0 | 0 | 0 | 100 | 0 | 0 | 1108.1 | 10.6 |  | Roskosz et al. 2004 | NATS 50–6 | 16/10/23 | sio2tio2al2o3na2o | 11071
staffmnkmcph_68.7_4.4_10.2_0_0_0_16.7_0_0_0_0_0 | 68.72 | 4.42 | 10.15 | 0 | 0 | 0 | 16.71 | 0 | 0 | 0 | 0 | 0 | 100 | 0 | 0 | 1119.4 | 10.35 |  | Roskosz et al. 2004 | NATS 50–6 | 16/10/23 | sio2tio2al2o3na2o | 11072
staffmnkmcph_68.7_4.4_10.2_0_0_0_16.7_0_0_0_0_0 | 68.72 | 4.42 | 10.15 | 0 | 0 | 0 | 16.71 | 0 | 0 | 0 | 0 | 0 | 100 | 0 | 0 | 1150.5 | 9.69 |  | Roskosz et al. 2004 | NATS 50–6 | 16/10/23 | sio2tio2al2o3na2o | 11073
staffmnkmcph_67.8_6_9.9_0_0_0_16.3_0_0_0_0_0 | 67.79 | 5.97 | 9.9 | 0 | 0 | 0 | 16.34 | 0 | 0 | 0 | 0 | 0 | 100 | 0 | 0 | 1057.7 | 11.9 |  | Roskosz et al. 2004 | NATS 50–8 | 16/10/23 | sio2tio2al2o3na2o | 11074
staffmnkmcph_67.8_6_9.9_0_0_0_16.3_0_0_0_0_0 | 67.79 | 5.97 | 9.9 | 0 | 0 | 0 | 16.34 | 0 | 0 | 0 | 0 | 0 | 100 | 0 | 0 | 1071.9 | 11.43 |  | Roskosz et al. 2004 | NATS 50–8 | 16/10/23 | sio2tio2al2o3na2o | 11075
staffmnkmcph_67.8_6_9.9_0_0_0_16.3_0_0_0_0_0 | 67.79 | 5.97 | 9.9 | 0 | 0 | 0 | 16.34 | 0 | 0 | 0 | 0 | 0 | 100 | 0 | 0 | 1088 | 10.99 |  | Roskosz et al. 2004 | NATS 50–8 | 16/10/23 | sio2tio2al2o3na2o | 11076
staffmnkmcph_67.8_6_9.9_0_0_0_16.3_0_0_0_0_0 | 67.79 | 5.97 | 9.9 | 0 | 0 | 0 | 16.34 | 0 | 0 | 0 | 0 | 0 | 100 | 0 | 0 | 1103.7 | 10.61 |  | Roskosz et al. 2004 | NATS 50–8 | 16/10/23 | sio2tio2al2o3na2o | 11077
staffmnkmcph_67.8_6_9.9_0_0_0_16.3_0_0_0_0_0 | 67.79 | 5.97 | 9.9 | 0 | 0 | 0 | 16.34 | 0 | 0 | 0 | 0 | 0 | 100 | 0 | 0 | 1119.4 | 10.23 |  | Roskosz et al. 2004 | NATS 50–8 | 16/10/23 | sio2tio2al2o3na2o | 11078
staffmnkmcph_67.8_6_9.9_0_0_0_16.3_0_0_0_0_0 | 67.79 | 5.97 | 9.9 | 0 | 0 | 0 | 16.34 | 0 | 0 | 0 | 0 | 0 | 100 | 0 | 0 | 1135.2 | 9.87 |  | Roskosz et al. 2004 | NATS 50–8 | 16/10/23 | sio2tio2al2o3na2o | 11079
staffmnkmcph_66.5_7.6_9.9_0_0_0_16_0_0_0_0_0 | 66.46 | 7.64 | 9.87 | 0 | 0 | 0 | 16.03 | 0 | 0 | 0 | 0 | 0 | 100 | 0 | 0 | 1047.6 | 12.3 |  | Roskosz et al. 2004 | NATS 50–10 | 16/10/23 | sio2tio2al2o3na2o | 11080
staffmnkmcph_66.5_7.6_9.9_0_0_0_16_0_0_0_0_0 | 66.46 | 7.64 | 9.87 | 0 | 0 | 0 | 16.03 | 0 | 0 | 0 | 0 | 0 | 100 | 0 | 0 | 1059.1 | 11.94 |  | Roskosz et al. 2004 | NATS 50–10 | 16/10/23 | sio2tio2al2o3na2o | 11081
staffmnkmcph_66.5_7.6_9.9_0_0_0_16_0_0_0_0_0 | 66.46 | 7.64 | 9.87 | 0 | 0 | 0 | 16.03 | 0 | 0 | 0 | 0 | 0 | 100 | 0 | 0 | 1068.5 | 11.67 |  | Roskosz et al. 2004 | NATS 50–10 | 16/10/23 | sio2tio2al2o3na2o | 11082
staffmnkmcph_66.5_7.6_9.9_0_0_0_16_0_0_0_0_0 | 66.46 | 7.64 | 9.87 | 0 | 0 | 0 | 16.03 | 0 | 0 | 0 | 0 | 0 | 100 | 0 | 0 | 1085.1 | 11.2 |  | Roskosz et al. 2004 | NATS 50–10 | 16/10/23 | sio2tio2al2o3na2o | 11083
staffmnkmcph_66.5_7.6_9.9_0_0_0_16_0_0_0_0_0 | 66.46 | 7.64 | 9.87 | 0 | 0 | 0 | 16.03 | 0 | 0 | 0 | 0 | 0 | 100 | 0 | 0 | 1095.4 | 10.94 |  | Roskosz et al. 2004 | NATS 50–10 | 16/10/23 | sio2tio2al2o3na2o | 11084
staffmnkmcph_66.5_7.6_9.9_0_0_0_16_0_0_0_0_0 | 66.46 | 7.64 | 9.87 | 0 | 0 | 0 | 16.03 | 0 | 0 | 0 | 0 | 0 | 100 | 0 | 0 | 1105.7 | 10.71 |  | Roskosz et al. 2004 | NATS 50–10 | 16/10/23 | sio2tio2al2o3na2o | 11085
staffmnkmcph_66.5_7.6_9.9_0_0_0_16_0_0_0_0_0 | 66.46 | 7.64 | 9.87 | 0 | 0 | 0 | 16.03 | 0 | 0 | 0 | 0 | 0 | 100 | 0 | 0 | 1121 | 10.35 |  | Roskosz et al. 2004 | NATS 50–10 | 16/10/23 | sio2tio2al2o3na2o | 11086
staffmnkmcph_66.5_7.6_9.9_0_0_0_16_0_0_0_0_0 | 66.46 | 7.64 | 9.87 | 0 | 0 | 0 | 16.03 | 0 | 0 | 0 | 0 | 0 | 100 | 0 | 0 | 1137 | 10.04 |  | Roskosz et al. 2004 | NATS 50–10 | 16/10/23 | sio2tio2al2o3na2o | 11087
staffmnkmcph_43.8_0_0_0_0_0_0_0_0_56.3_0_0 | 43.75 | 0 | 0 | 0 | 0 | 0 | 0 | 0 | 0 | 56.25 | 0 | 0 | 100 | 0 | 0 | 1808 | -0.66 |  | Zheng et al. 2014 | CST1 | 16/10/23 | sio2cao | 11088
staffmnkmcph_42.1_3.7_0_0_0_0_0_0_0_54.2_0_0 | 42.14 | 3.67 | 0 | 0 | 0 | 0 | 0 | 0 | 0 | 54.19 | 0 | 0 | 100 | 0 | 0 | 1808 | -0.76 |  | Zheng et al. 2014 | CST2 | 16/10/23 | sio2tio2cao | 11089
staffmnkmcph_40.5_7.4_0_0_0_0_0_0_0_52.1_0_0 | 40.49 | 7.44 | 0 | 0 | 0 | 0 | 0 | 0 | 0 | 52.06 | 0 | 0 | 99.99 | 0 | 0 | 1808 | -0.83 |  | Zheng et al. 2014 | CST3 | 16/10/23 | sio2tio2cao | 11090
staffmnkmcph_38.8_11.3_0_0_0_0_0_0_0_49.9_0_0 | 38.8 | 11.33 | 0 | 0 | 0 | 0 | 0 | 0 | 0 | 49.88 | 0 | 0 | 100.01 | 0 | 0 | 1808 | -0.88 |  | Zheng et al. 2014 | CST4 | 16/10/23 | sio2tio2cao | 11091
staffmnkmcph_37_15.3_0_0_0_0_0_0_0_47.6_0_0 | 37.04 | 15.32 | 0 | 0 | 0 | 0 | 0 | 0 | 0 | 47.63 | 0 | 0 | 99.99 | 0 | 0 | 1808 | -0.92 |  | Zheng et al. 2014 | CST5 | 16/10/23 | sio2tio2cao | 11092
staffmnkmcph_35.3_19.4_0_0_0_0_0_0_0_45.3_0_0 | 35.25 | 19.44 | 0 | 0 | 0 | 0 | 0 | 0 | 0 | 45.32 | 0 | 0 | 100.01 | 0 | 0 | 1808 | -1 |  | Zheng et al. 2014 | CST6 | 16/10/23 | sio2tio2cao | 11093
staffmnkmcph_33.4_23.7_0_0_0_0_0_0_0_42.9_0_0 | 33.39 | 23.68 | 0 | 0 | 0 | 0 | 0 | 0 | 0 | 42.93 | 0 | 0 | 100 | 0 | 0 | 1808 | -1.04 |  | Zheng et al. 2014 | CST7 | 16/10/23 | sio2tio2cao | 11094
staffmnkmcph_43.8_0_0_0_0_0_0_0_0_56.3_0_0 | 43.75 | 0 | 0 | 0 | 0 | 0 | 0 | 0 | 0 | 56.25 | 0 | 0 | 100 | 0 | 0 | 1787 | -0.61 |  | Zheng et al. 2014 | CST1 | 16/10/23 | sio2cao | 11095
staffmnkmcph_42.1_3.7_0_0_0_0_0_0_0_54.2_0_0 | 42.14 | 3.67 | 0 | 0 | 0 | 0 | 0 | 0 | 0 | 54.19 | 0 | 0 | 100 | 0 | 0 | 1787 | -0.73 |  | Zheng et al. 2014 | CST2 | 16/10/23 | sio2tio2cao | 11096
staffmnkmcph_40.5_7.4_0_0_0_0_0_0_0_52.1_0_0 | 40.49 | 7.44 | 0 | 0 | 0 | 0 | 0 | 0 | 0 | 52.06 | 0 | 0 | 99.99 | 0 | 0 | 1787 | -0.81 |  | Zheng et al. 2014 | CST3 | 16/10/23 | sio2tio2cao | 11097
staffmnkmcph_38.8_11.3_0_0_0_0_0_0_0_49.9_0_0 | 38.8 | 11.33 | 0 | 0 | 0 | 0 | 0 | 0 | 0 | 49.88 | 0 | 0 | 100.01 | 0 | 0 | 1787 | -0.86 |  | Zheng et al. 2014 | CST4 | 16/10/23 | sio2tio2cao | 11098
staffmnkmcph_37_15.3_0_0_0_0_0_0_0_47.6_0_0 | 37.04 | 15.32 | 0 | 0 | 0 | 0 | 0 | 0 | 0 | 47.63 | 0 | 0 | 99.99 | 0 | 0 | 1787 | -0.9 |  | Zheng et al. 2014 | CST5 | 16/10/23 | sio2tio2cao | 11099
staffmnkmcph_35.3_19.4_0_0_0_0_0_0_0_45.3_0_0 | 35.25 | 19.44 | 0 | 0 | 0 | 0 | 0 | 0 | 0 | 45.32 | 0 | 0 | 100.01 | 0 | 0 | 1787 | -0.97 |  | Zheng et al. 2014 | CST6 | 16/10/23 | sio2tio2cao | 11100
staffmnkmcph_33.4_23.7_0_0_0_0_0_0_0_42.9_0_0 | 33.39 | 23.68 | 0 | 0 | 0 | 0 | 0 | 0 | 0 | 42.93 | 0 | 0 | 100 | 0 | 0 | 1787 | -1.01 |  | Zheng et al. 2014 | CST7 | 16/10/23 | sio2tio2cao | 11101
staffmnkmcph_43.8_0_0_0_0_0_0_0_0_56.3_0_0 | 43.75 | 0 | 0 | 0 | 0 | 0 | 0 | 0 | 0 | 56.25 | 0 | 0 | 100 | 0 | 0 | 1763 | -0.55 |  | Zheng et al. 2014 | CST1 | 16/10/23 | sio2cao | 11102
staffmnkmcph_42.1_3.7_0_0_0_0_0_0_0_54.2_0_0 | 42.14 | 3.67 | 0 | 0 | 0 | 0 | 0 | 0 | 0 | 54.19 | 0 | 0 | 100 | 0 | 0 | 1763 | -0.68 |  | Zheng et al. 2014 | CST2 | 16/10/23 | sio2tio2cao | 11103
staffmnkmcph_40.5_7.4_0_0_0_0_0_0_0_52.1_0_0 | 40.49 | 7.44 | 0 | 0 | 0 | 0 | 0 | 0 | 0 | 52.06 | 0 | 0 | 99.99 | 0 | 0 | 1763 | -0.76 |  | Zheng et al. 2014 | CST3 | 16/10/23 | sio2tio2cao | 11104
staffmnkmcph_38.8_11.3_0_0_0_0_0_0_0_49.9_0_0 | 38.8 | 11.33 | 0 | 0 | 0 | 0 | 0 | 0 | 0 | 49.88 | 0 | 0 | 100.01 | 0 | 0 | 1763 | -0.83 |  | Zheng et al. 2014 | CST4 | 16/10/23 | sio2tio2cao | 11105
staffmnkmcph_37_15.3_0_0_0_0_0_0_0_47.6_0_0 | 37.04 | 15.32 | 0 | 0 | 0 | 0 | 0 | 0 | 0 | 47.63 | 0 | 0 | 99.99 | 0 | 0 | 1763 | -0.86 |  | Zheng et al. 2014 | CST5 | 16/10/23 | sio2tio2cao | 11106
staffmnkmcph_35.3_19.4_0_0_0_0_0_0_0_45.3_0_0 | 35.25 | 19.44 | 0 | 0 | 0 | 0 | 0 | 0 | 0 | 45.32 | 0 | 0 | 100.01 | 0 | 0 | 1763 | -0.94 |  | Zheng et al. 2014 | CST6 | 16/10/23 | sio2tio2cao | 11107
staffmnkmcph_33.4_23.7_0_0_0_0_0_0_0_42.9_0_0 | 33.39 | 23.68 | 0 | 0 | 0 | 0 | 0 | 0 | 0 | 42.93 | 0 | 0 | 100 | 0 | 0 | 1763 | -0.97 |  | Zheng et al. 2014 | CST7 | 16/10/23 | sio2tio2cao | 11108
staffmnkmcph_43.8_0_0_0_0_0_0_0_0_56.3_0_0 | 43.75 | 0 | 0 | 0 | 0 | 0 | 0 | 0 | 0 | 56.25 | 0 | 0 | 100 | 0 | 0 | 1738 | -0.16 |  | Zheng et al. 2014 | CST1 | 16/10/23 | sio2cao | 11109
staffmnkmcph_42.1_3.7_0_0_0_0_0_0_0_54.2_0_0 | 42.14 | 3.67 | 0 | 0 | 0 | 0 | 0 | 0 | 0 | 54.19 | 0 | 0 | 100 | 0 | 0 | 1738 | -0.63 |  | Zheng et al. 2014 | CST2 | 16/10/23 | sio2tio2cao | 11110
staffmnkmcph_40.5_7.4_0_0_0_0_0_0_0_52.1_0_0 | 40.49 | 7.44 | 0 | 0 | 0 | 0 | 0 | 0 | 0 | 52.06 | 0 | 0 | 99.99 | 0 | 0 | 1738 | -0.71 |  | Zheng et al. 2014 | CST3 | 16/10/23 | sio2tio2cao | 11111
staffmnkmcph_38.8_11.3_0_0_0_0_0_0_0_49.9_0_0 | 38.8 | 11.33 | 0 | 0 | 0 | 0 | 0 | 0 | 0 | 49.88 | 0 | 0 | 100.01 | 0 | 0 | 1738 | -0.77 |  | Zheng et al. 2014 | CST4 | 16/10/23 | sio2tio2cao | 11112
staffmnkmcph_37_15.3_0_0_0_0_0_0_0_47.6_0_0 | 37.04 | 15.32 | 0 | 0 | 0 | 0 | 0 | 0 | 0 | 47.63 | 0 | 0 | 99.99 | 0 | 0 | 1738 | -0.8 |  | Zheng et al. 2014 | CST5 | 16/10/23 | sio2tio2cao | 11113
staffmnkmcph_35.3_19.4_0_0_0_0_0_0_0_45.3_0_0 | 35.25 | 19.44 | 0 | 0 | 0 | 0 | 0 | 0 | 0 | 45.32 | 0 | 0 | 100.01 | 0 | 0 | 1738 | -0.89 |  | Zheng et al. 2014 | CST6 | 16/10/23 | sio2tio2cao | 11114
staffmnkmcph_33.4_23.7_0_0_0_0_0_0_0_42.9_0_0 | 33.39 | 23.68 | 0 | 0 | 0 | 0 | 0 | 0 | 0 | 42.93 | 0 | 0 | 100 | 0 | 0 | 1738 | -0.94 |  | Zheng et al. 2014 | CST7 | 16/10/23 | sio2tio2cao | 11115
staffmnkmcph_42.1_3.7_0_0_0_0_0_0_0_54.2_0_0 | 42.14 | 3.67 | 0 | 0 | 0 | 0 | 0 | 0 | 0 | 54.19 | 0 | 0 | 100 | 0 | 0 | 1713 | -0.15 |  | Zheng et al. 2014 | CST2 | 16/10/23 | sio2tio2cao | 11116
staffmnkmcph_40.5_7.4_0_0_0_0_0_0_0_52.1_0_0 | 40.49 | 7.44 | 0 | 0 | 0 | 0 | 0 | 0 | 0 | 52.06 | 0 | 0 | 99.99 | 0 | 0 | 1713 | -0.45 |  | Zheng et al. 2014 | CST3 | 16/10/23 | sio2tio2cao | 11117
staffmnkmcph_38.8_11.3_0_0_0_0_0_0_0_49.9_0_0 | 38.8 | 11.33 | 0 | 0 | 0 | 0 | 0 | 0 | 0 | 49.88 | 0 | 0 | 100.01 | 0 | 0 | 1713 | -0.72 |  | Zheng et al. 2014 | CST4 | 16/10/23 | sio2tio2cao | 11118
staffmnkmcph_37_15.3_0_0_0_0_0_0_0_47.6_0_0 | 37.04 | 15.32 | 0 | 0 | 0 | 0 | 0 | 0 | 0 | 47.63 | 0 | 0 | 99.99 | 0 | 0 | 1713 | -0.77 |  | Zheng et al. 2014 | CST5 | 16/10/23 | sio2tio2cao | 11119
staffmnkmcph_35.3_19.4_0_0_0_0_0_0_0_45.3_0_0 | 35.25 | 19.44 | 0 | 0 | 0 | 0 | 0 | 0 | 0 | 45.32 | 0 | 0 | 100.01 | 0 | 0 | 1713 | -0.53 |  | Zheng et al. 2014 | CST6 | 16/10/23 | sio2tio2cao | 11120
staffmnkmcph_33.4_23.7_0_0_0_0_0_0_0_42.9_0_0 | 33.39 | 23.68 | 0 | 0 | 0 | 0 | 0 | 0 | 0 | 42.93 | 0 | 0 | 100 | 0 | 0 | 1713 | -0.58 |  | Zheng et al. 2014 | CST7 | 16/10/23 | sio2tio2cao | 11121
staffmnkmcph_38.8_11.3_0_0_0_0_0_0_0_49.9_0_0 | 38.8 | 11.33 | 0 | 0 | 0 | 0 | 0 | 0 | 0 | 49.88 | 0 | 0 | 100.01 | 0 | 0 | 1686 | -0.47 |  | Zheng et al. 2014 | CST4 | 16/10/23 | sio2tio2cao | 11122
staffmnkmcph_37_15.3_0_0_0_0_0_0_0_47.6_0_0 | 37.04 | 15.32 | 0 | 0 | 0 | 0 | 0 | 0 | 0 | 47.63 | 0 | 0 | 99.99 | 0 | 0 | 1686 | -0.33 |  | Zheng et al. 2014 | CST5 | 16/10/23 | sio2tio2cao | 11123
staffmnkmcph_35.3_19.4_0_0_0_0_0_0_0_45.3_0_0 | 35.25 | 19.44 | 0 | 0 | 0 | 0 | 0 | 0 | 0 | 45.32 | 0 | 0 | 100.01 | 0 | 0 | 1686 | -0.14 |  | Zheng et al. 2014 | CST6 | 16/10/23 | sio2tio2cao | 11124
staffmnkmcph_33.4_23.7_0_0_0_0_0_0_0_42.9_0_0 | 33.39 | 23.68 | 0 | 0 | 0 | 0 | 0 | 0 | 0 | 42.93 | 0 | 0 | 100 | 0 | 0 | 1686 | -0.18 |  | Zheng et al. 2014 | CST7 | 16/10/23 | sio2tio2cao | 11125
staffmnkmcph_95.2_0_0_0_0_0_4.9_0_0_0_0_0 | 95.15 | 0 | 0 | 0 | 0 | 0 | 4.85 | 0 | 0 | 0 | 0 | 0 | 100 | 0 | 0 | 1848.15 | 2.24 |  | Knoche et al. 1994 | 5mNa | 16/10/23 | sio2na2o | 11126
staffmnkmcph_95.2_0_0_0_0_0_4.9_0_0_0_0_0 | 95.15 | 0 | 0 | 0 | 0 | 0 | 4.85 | 0 | 0 | 0 | 0 | 0 | 100 | 0 | 0 | 1873.15 | 2.18 |  | Knoche et al. 1994 | 5mNa | 16/10/23 | sio2na2o | 11127
staffmnkmcph_95.2_0_0_0_0_0_4.9_0_0_0_0_0 | 95.15 | 0 | 0 | 0 | 0 | 0 | 4.85 | 0 | 0 | 0 | 0 | 0 | 100 | 0 | 0 | 1898.15 | 2.09 |  | Knoche et al. 1994 | 5mNa | 16/10/23 | sio2na2o | 11128
staffmnkmcph_95.2_0_0_0_0_0_4.9_0_0_0_0_0 | 95.15 | 0 | 0 | 0 | 0 | 0 | 4.85 | 0 | 0 | 0 | 0 | 0 | 100 | 0 | 0 | 1923.15 | 2.01 |  | Knoche et al. 1994 | 5mNa | 16/10/23 | sio2na2o | 11129
staffmnkmcph_95.2_0_0_0_0_0_4.9_0_0_0_0_0 | 95.15 | 0 | 0 | 0 | 0 | 0 | 4.85 | 0 | 0 | 0 | 0 | 0 | 100 | 0 | 0 | 1948.15 | 1.94 |  | Knoche et al. 1994 | 5mNa | 16/10/23 | sio2na2o | 11130
staffmnkmcph_89.4_0_0_0_0_0_10.6_0_0_0_0_0 | 89.4 | 0 | 0 | 0 | 0 | 0 | 10.6 | 0 | 0 | 0 | 0 | 0 | 100 | 0 | 0 | 1773.15 | 1.77 |  | Knoche et al. 1994 | 10mNa | 16/10/23 | sio2na2o | 11131
staffmnkmcph_89.4_0_0_0_0_0_10.6_0_0_0_0_0 | 89.4 | 0 | 0 | 0 | 0 | 0 | 10.6 | 0 | 0 | 0 | 0 | 0 | 100 | 0 | 0 | 1823.15 | 1.6 |  | Knoche et al. 1994 | 10mNa | 16/10/23 | sio2na2o | 11132
staffmnkmcph_89.4_0_0_0_0_0_10.6_0_0_0_0_0 | 89.4 | 0 | 0 | 0 | 0 | 0 | 10.6 | 0 | 0 | 0 | 0 | 0 | 100 | 0 | 0 | 1873.15 | 1.43 |  | Knoche et al. 1994 | 10mNa | 16/10/23 | sio2na2o | 11133
staffmnkmcph_89.4_0_0_0_0_0_10.6_0_0_0_0_0 | 89.4 | 0 | 0 | 0 | 0 | 0 | 10.6 | 0 | 0 | 0 | 0 | 0 | 100 | 0 | 0 | 1923.15 | 1.28 |  | Knoche et al. 1994 | 10mNa | 16/10/23 | sio2na2o | 11134
staffmnkmcph_84_0_0_0_0_0_16_0_0_0_0_0 | 84.02 | 0 | 0 | 0 | 0 | 0 | 15.98 | 0 | 0 | 0 | 0 | 0 | 100 | 0 | 0 | 797.05 | 11.05 |  | Knoche et al. 1994 | 15mNa | 16/10/23 | sio2na2o | 11135
staffmnkmcph_84_0_0_0_0_0_16_0_0_0_0_0 | 84.02 | 0 | 0 | 0 | 0 | 0 | 15.98 | 0 | 0 | 0 | 0 | 0 | 100 | 0 | 0 | 816.05 | 10.57 |  | Knoche et al. 1994 | 15mNa | 16/10/23 | sio2na2o | 11136
staffmnkmcph_84_0_0_0_0_0_16_0_0_0_0_0 | 84.02 | 0 | 0 | 0 | 0 | 0 | 15.98 | 0 | 0 | 0 | 0 | 0 | 100 | 0 | 0 | 855.65 | 9.53 |  | Knoche et al. 1994 | 15mNa | 16/10/23 | sio2na2o | 11137
staffmnkmcph_84_0_0_0_0_0_16_0_0_0_0_0 | 84.02 | 0 | 0 | 0 | 0 | 0 | 15.98 | 0 | 0 | 0 | 0 | 0 | 100 | 0 | 0 | 1623.15 | 1.77 |  | Knoche et al. 1994 | 15mNa | 16/10/23 | sio2na2o | 11138
staffmnkmcph_84_0_0_0_0_0_16_0_0_0_0_0 | 84.02 | 0 | 0 | 0 | 0 | 0 | 15.98 | 0 | 0 | 0 | 0 | 0 | 100 | 0 | 0 | 1673.15 | 1.59 |  | Knoche et al. 1994 | 15mNa | 16/10/23 | sio2na2o | 11139
staffmnkmcph_84_0_0_0_0_0_16_0_0_0_0_0 | 84.02 | 0 | 0 | 0 | 0 | 0 | 15.98 | 0 | 0 | 0 | 0 | 0 | 100 | 0 | 0 | 1723.15 | 1.42 |  | Knoche et al. 1994 | 15mNa | 16/10/23 | sio2na2o | 11140
staffmnkmcph_84_0_0_0_0_0_16_0_0_0_0_0 | 84.02 | 0 | 0 | 0 | 0 | 0 | 15.98 | 0 | 0 | 0 | 0 | 0 | 100 | 0 | 0 | 1773.15 | 1.28 |  | Knoche et al. 1994 | 15mNa | 16/10/23 | sio2na2o | 11141
staffmnkmcph_84_0_0_0_0_0_16_0_0_0_0_0 | 84.02 | 0 | 0 | 0 | 0 | 0 | 15.98 | 0 | 0 | 0 | 0 | 0 | 100 | 0 | 0 | 1873.15 | 1 |  | Knoche et al. 1994 | 15mNa | 16/10/23 | sio2na2o | 11142
staffmnkmcph_79.8_0_0_0_0_0_20.2_0_0_0_0_0 | 79.8 | 0 | 0 | 0 | 0 | 0 | 20.2 | 0 | 0 | 0 | 0 | 0 | 100 | 0 | 0 | 777.45 | 10.63 |  | Knoche et al. 1994 | 20mNa | 16/10/23 | sio2na2o | 11143
staffmnkmcph_79.8_0_0_0_0_0_20.2_0_0_0_0_0 | 79.8 | 0 | 0 | 0 | 0 | 0 | 20.2 | 0 | 0 | 0 | 0 | 0 | 100 | 0 | 0 | 792.05 | 10.41 |  | Knoche et al. 1994 | 20mNa | 16/10/23 | sio2na2o | 11144
staffmnkmcph_79.8_0_0_0_0_0_20.2_0_0_0_0_0 | 79.8 | 0 | 0 | 0 | 0 | 0 | 20.2 | 0 | 0 | 0 | 0 | 0 | 100 | 0 | 0 | 806.55 | 9.9 |  | Knoche et al. 1994 | 20mNa | 16/10/23 | sio2na2o | 11145
staffmnkmcph_79.8_0_0_0_0_0_20.2_0_0_0_0_0 | 79.8 | 0 | 0 | 0 | 0 | 0 | 20.2 | 0 | 0 | 0 | 0 | 0 | 100 | 0 | 0 | 821.65 | 9.38 |  | Knoche et al. 1994 | 20mNa | 16/10/23 | sio2na2o | 11146
staffmnkmcph_79.8_0_0_0_0_0_20.2_0_0_0_0_0 | 79.8 | 0 | 0 | 0 | 0 | 0 | 20.2 | 0 | 0 | 0 | 0 | 0 | 100 | 0 | 0 | 1523.15 | 1.7 |  | Knoche et al. 1994 | 20mNa | 16/10/23 | sio2na2o | 11147
staffmnkmcph_79.8_0_0_0_0_0_20.2_0_0_0_0_0 | 79.8 | 0 | 0 | 0 | 0 | 0 | 20.2 | 0 | 0 | 0 | 0 | 0 | 100 | 0 | 0 | 1573.15 | 1.49 |  | Knoche et al. 1994 | 20mNa | 16/10/23 | sio2na2o | 11148
staffmnkmcph_79.8_0_0_0_0_0_20.2_0_0_0_0_0 | 79.8 | 0 | 0 | 0 | 0 | 0 | 20.2 | 0 | 0 | 0 | 0 | 0 | 100 | 0 | 0 | 1623.15 | 1.32 |  | Knoche et al. 1994 | 20mNa | 16/10/23 | sio2na2o | 11149
staffmnkmcph_79.8_0_0_0_0_0_20.2_0_0_0_0_0 | 79.8 | 0 | 0 | 0 | 0 | 0 | 20.2 | 0 | 0 | 0 | 0 | 0 | 100 | 0 | 0 | 1673.15 | 1.17 |  | Knoche et al. 1994 | 20mNa | 16/10/23 | sio2na2o | 11150
staffmnkmcph_79.8_0_0_0_0_0_20.2_0_0_0_0_0 | 79.8 | 0 | 0 | 0 | 0 | 0 | 20.2 | 0 | 0 | 0 | 0 | 0 | 100 | 0 | 0 | 1723.15 | 1.03 |  | Knoche et al. 1994 | 20mNa | 16/10/23 | sio2na2o | 11151
staffmnkmcph_79.8_0_0_0_0_0_20.2_0_0_0_0_0 | 79.8 | 0 | 0 | 0 | 0 | 0 | 20.2 | 0 | 0 | 0 | 0 | 0 | 100 | 0 | 0 | 1773.15 | 0.9 |  | Knoche et al. 1994 | 20mNa | 16/10/23 | sio2na2o | 11152
staffmnkmcph_74.3_0_0_0_0_0_25.7_0_0_0_0_0 | 74.3 | 0 | 0 | 0 | 0 | 0 | 25.7 | 0 | 0 | 0 | 0 | 0 | 100 | 0 | 0 | 767.55 | 10.73 |  | Knoche et al. 1994 | 25mNa | 16/10/23 | sio2na2o | 11153
staffmnkmcph_74.3_0_0_0_0_0_25.7_0_0_0_0_0 | 74.3 | 0 | 0 | 0 | 0 | 0 | 25.7 | 0 | 0 | 0 | 0 | 0 | 100 | 0 | 0 | 775.75 | 10.29 |  | Knoche et al. 1994 | 25mNa | 16/10/23 | sio2na2o | 11154
staffmnkmcph_74.3_0_0_0_0_0_25.7_0_0_0_0_0 | 74.3 | 0 | 0 | 0 | 0 | 0 | 25.7 | 0 | 0 | 0 | 0 | 0 | 100 | 0 | 0 | 782.35 | 9.98 |  | Knoche et al. 1994 | 25mNa | 16/10/23 | sio2na2o | 11155
staffmnkmcph_74.3_0_0_0_0_0_25.7_0_0_0_0_0 | 74.3 | 0 | 0 | 0 | 0 | 0 | 25.7 | 0 | 0 | 0 | 0 | 0 | 100 | 0 | 0 | 792.15 | 9.69 |  | Knoche et al. 1994 | 25mNa | 16/10/23 | sio2na2o | 11156
staffmnkmcph_74.3_0_0_0_0_0_25.7_0_0_0_0_0 | 74.3 | 0 | 0 | 0 | 0 | 0 | 25.7 | 0 | 0 | 0 | 0 | 0 | 100 | 0 | 0 | 806.85 | 9.28 |  | Knoche et al. 1994 | 25mNa | 16/10/23 | sio2na2o | 11157
staffmnkmcph_74.3_0_0_0_0_0_25.7_0_0_0_0_0 | 74.3 | 0 | 0 | 0 | 0 | 0 | 25.7 | 0 | 0 | 0 | 0 | 0 | 100 | 0 | 0 | 816.65 | 8.94 |  | Knoche et al. 1994 | 25mNa | 16/10/23 | sio2na2o | 11158
staffmnkmcph_74.3_0_0_0_0_0_25.7_0_0_0_0_0 | 74.3 | 0 | 0 | 0 | 0 | 0 | 25.7 | 0 | 0 | 0 | 0 | 0 | 100 | 0 | 0 | 1473.15 | 1.53 |  | Knoche et al. 1994 | 25mNa | 16/10/23 | sio2na2o | 11159
staffmnkmcph_74.3_0_0_0_0_0_25.7_0_0_0_0_0 | 74.3 | 0 | 0 | 0 | 0 | 0 | 25.7 | 0 | 0 | 0 | 0 | 0 | 100 | 0 | 0 | 1523.15 | 1.37 |  | Knoche et al. 1994 | 25mNa | 16/10/23 | sio2na2o | 11160
staffmnkmcph_74.3_0_0_0_0_0_25.7_0_0_0_0_0 | 74.3 | 0 | 0 | 0 | 0 | 0 | 25.7 | 0 | 0 | 0 | 0 | 0 | 100 | 0 | 0 | 1573.15 | 1.21 |  | Knoche et al. 1994 | 25mNa | 16/10/23 | sio2na2o | 11161
staffmnkmcph_74.3_0_0_0_0_0_25.7_0_0_0_0_0 | 74.3 | 0 | 0 | 0 | 0 | 0 | 25.7 | 0 | 0 | 0 | 0 | 0 | 100 | 0 | 0 | 1623.15 | 1.05 |  | Knoche et al. 1994 | 25mNa | 16/10/23 | sio2na2o | 11162
staffmnkmcph_74.3_0_0_0_0_0_25.7_0_0_0_0_0 | 74.3 | 0 | 0 | 0 | 0 | 0 | 25.7 | 0 | 0 | 0 | 0 | 0 | 100 | 0 | 0 | 1673.15 | 0.91 |  | Knoche et al. 1994 | 25mNa | 16/10/23 | sio2na2o | 11163
staffmnkmcph_74.3_0_0_0_0_0_25.7_0_0_0_0_0 | 74.3 | 0 | 0 | 0 | 0 | 0 | 25.7 | 0 | 0 | 0 | 0 | 0 | 100 | 0 | 0 | 1723.15 | 0.79 |  | Knoche et al. 1994 | 25mNa | 16/10/23 | sio2na2o | 11164
staffmnkmcph_69.6_0_0_0_0_0_30.4_0_0_0_0_0 | 69.56 | 0 | 0 | 0 | 0 | 0 | 30.44 | 0 | 0 | 0 | 0 | 0 | 100 | 0 | 0 | 747.25 | 11.08 |  | Knoche et al. 1994 | 30mNa | 16/10/23 | sio2na2o | 11165
staffmnkmcph_69.6_0_0_0_0_0_30.4_0_0_0_0_0 | 69.56 | 0 | 0 | 0 | 0 | 0 | 30.44 | 0 | 0 | 0 | 0 | 0 | 100 | 0 | 0 | 762.15 | 10.42 |  | Knoche et al. 1994 | 30mNa | 16/10/23 | sio2na2o | 11166
staffmnkmcph_69.6_0_0_0_0_0_30.4_0_0_0_0_0 | 69.56 | 0 | 0 | 0 | 0 | 0 | 30.44 | 0 | 0 | 0 | 0 | 0 | 100 | 0 | 0 | 777.55 | 9.86 |  | Knoche et al. 1994 | 30mNa | 16/10/23 | sio2na2o | 11167
staffmnkmcph_69.6_0_0_0_0_0_30.4_0_0_0_0_0 | 69.56 | 0 | 0 | 0 | 0 | 0 | 30.44 | 0 | 0 | 0 | 0 | 0 | 100 | 0 | 0 | 787.55 | 9.35 |  | Knoche et al. 1994 | 30mNa | 16/10/23 | sio2na2o | 11168
staffmnkmcph_69.6_0_0_0_0_0_30.4_0_0_0_0_0 | 69.56 | 0 | 0 | 0 | 0 | 0 | 30.44 | 0 | 0 | 0 | 0 | 0 | 100 | 0 | 0 | 1323.15 | 1.99 |  | Knoche et al. 1994 | 30mNa | 16/10/23 | sio2na2o | 11169
staffmnkmcph_69.6_0_0_0_0_0_30.4_0_0_0_0_0 | 69.56 | 0 | 0 | 0 | 0 | 0 | 30.44 | 0 | 0 | 0 | 0 | 0 | 100 | 0 | 0 | 1373.15 | 1.76 |  | Knoche et al. 1994 | 30mNa | 16/10/23 | sio2na2o | 11170
staffmnkmcph_69.6_0_0_0_0_0_30.4_0_0_0_0_0 | 69.56 | 0 | 0 | 0 | 0 | 0 | 30.44 | 0 | 0 | 0 | 0 | 0 | 100 | 0 | 0 | 1423.15 | 1.52 |  | Knoche et al. 1994 | 30mNa | 16/10/23 | sio2na2o | 11171
staffmnkmcph_69.6_0_0_0_0_0_30.4_0_0_0_0_0 | 69.56 | 0 | 0 | 0 | 0 | 0 | 30.44 | 0 | 0 | 0 | 0 | 0 | 100 | 0 | 0 | 1473.15 | 1.32 |  | Knoche et al. 1994 | 30mNa | 16/10/23 | sio2na2o | 11172
staffmnkmcph_69.6_0_0_0_0_0_30.4_0_0_0_0_0 | 69.56 | 0 | 0 | 0 | 0 | 0 | 30.44 | 0 | 0 | 0 | 0 | 0 | 100 | 0 | 0 | 1523.15 | 1.14 |  | Knoche et al. 1994 | 30mNa | 16/10/23 | sio2na2o | 11173
staffmnkmcph_69.6_0_0_0_0_0_30.4_0_0_0_0_0 | 69.56 | 0 | 0 | 0 | 0 | 0 | 30.44 | 0 | 0 | 0 | 0 | 0 | 100 | 0 | 0 | 1573.15 | 0.98 |  | Knoche et al. 1994 | 30mNa | 16/10/23 | sio2na2o | 11174
staffmnkmcph_69.6_0_0_0_0_0_30.4_0_0_0_0_0 | 69.56 | 0 | 0 | 0 | 0 | 0 | 30.44 | 0 | 0 | 0 | 0 | 0 | 100 | 0 | 0 | 1623.15 | 0.83 |  | Knoche et al. 1994 | 30mNa | 16/10/23 | sio2na2o | 11175
staffmnkmcph_64.7_0_0_0_0_0_35.3_0_0_0_0_0 | 64.71 | 0 | 0 | 0 | 0 | 0 | 35.29 | 0 | 0 | 0 | 0 | 0 | 100 | 0 | 0 | 737.15 | 10.78 |  | Knoche et al. 1994 | 35mNa | 16/10/23 | sio2na2o | 11176
staffmnkmcph_64.7_0_0_0_0_0_35.3_0_0_0_0_0 | 64.71 | 0 | 0 | 0 | 0 | 0 | 35.29 | 0 | 0 | 0 | 0 | 0 | 100 | 0 | 0 | 747.55 | 10.27 |  | Knoche et al. 1994 | 35mNa | 16/10/23 | sio2na2o | 11177
staffmnkmcph_64.7_0_0_0_0_0_35.3_0_0_0_0_0 | 64.71 | 0 | 0 | 0 | 0 | 0 | 35.29 | 0 | 0 | 0 | 0 | 0 | 100 | 0 | 0 | 757.15 | 9.85 |  | Knoche et al. 1994 | 35mNa | 16/10/23 | sio2na2o | 11178
staffmnkmcph_64.7_0_0_0_0_0_35.3_0_0_0_0_0 | 64.71 | 0 | 0 | 0 | 0 | 0 | 35.29 | 0 | 0 | 0 | 0 | 0 | 100 | 0 | 0 | 767.05 | 9.51 |  | Knoche et al. 1994 | 35mNa | 16/10/23 | sio2na2o | 11179
staffmnkmcph_64.7_0_0_0_0_0_35.3_0_0_0_0_0 | 64.71 | 0 | 0 | 0 | 0 | 0 | 35.29 | 0 | 0 | 0 | 0 | 0 | 100 | 0 | 0 | 777.05 | 9.16 |  | Knoche et al. 1994 | 35mNa | 16/10/23 | sio2na2o | 11180
staffmnkmcph_64.7_0_0_0_0_0_35.3_0_0_0_0_0 | 64.71 | 0 | 0 | 0 | 0 | 0 | 35.29 | 0 | 0 | 0 | 0 | 0 | 100 | 0 | 0 | 1323.15 | 1.72 |  | Knoche et al. 1994 | 35mNa | 16/10/23 | sio2na2o | 11181
staffmnkmcph_64.7_0_0_0_0_0_35.3_0_0_0_0_0 | 64.71 | 0 | 0 | 0 | 0 | 0 | 35.29 | 0 | 0 | 0 | 0 | 0 | 100 | 0 | 0 | 1373.15 | 1.47 |  | Knoche et al. 1994 | 35mNa | 16/10/23 | sio2na2o | 11182
staffmnkmcph_64.7_0_0_0_0_0_35.3_0_0_0_0_0 | 64.71 | 0 | 0 | 0 | 0 | 0 | 35.29 | 0 | 0 | 0 | 0 | 0 | 100 | 0 | 0 | 1423.15 | 1.32 |  | Knoche et al. 1994 | 35mNa | 16/10/23 | sio2na2o | 11183
staffmnkmcph_64.7_0_0_0_0_0_35.3_0_0_0_0_0 | 64.71 | 0 | 0 | 0 | 0 | 0 | 35.29 | 0 | 0 | 0 | 0 | 0 | 100 | 0 | 0 | 1473.15 | 1.05 |  | Knoche et al. 1994 | 35mNa | 16/10/23 | sio2na2o | 11184
staffmnkmcph_64.7_0_0_0_0_0_35.3_0_0_0_0_0 | 64.71 | 0 | 0 | 0 | 0 | 0 | 35.29 | 0 | 0 | 0 | 0 | 0 | 100 | 0 | 0 | 1523.15 | 0.93 |  | Knoche et al. 1994 | 35mNa | 16/10/23 | sio2na2o | 11185
staffmnkmcph_64.7_0_0_0_0_0_35.3_0_0_0_0_0 | 64.71 | 0 | 0 | 0 | 0 | 0 | 35.29 | 0 | 0 | 0 | 0 | 0 | 100 | 0 | 0 | 1573.15 | 0.73 |  | Knoche et al. 1994 | 35mNa | 16/10/23 | sio2na2o | 11186
staffmnkmcph_64.7_0_0_0_0_0_35.3_0_0_0_0_0 | 64.71 | 0 | 0 | 0 | 0 | 0 | 35.29 | 0 | 0 | 0 | 0 | 0 | 100 | 0 | 0 | 1623.15 | 0.58 |  | Knoche et al. 1994 | 35mNa | 16/10/23 | sio2na2o | 11187
staffmnkmcph_59.8_0_0_0_0_0_40.3_0_0_0_0_0 | 59.75 | 0 | 0 | 0 | 0 | 0 | 40.25 | 0 | 0 | 0 | 0 | 0 | 100 | 0 | 0 | 717.65 | 10.83 |  | Knoche et al. 1994 | 40mNa | 16/10/23 | sio2na2o | 11188
staffmnkmcph_59.8_0_0_0_0_0_40.3_0_0_0_0_0 | 59.75 | 0 | 0 | 0 | 0 | 0 | 40.25 | 0 | 0 | 0 | 0 | 0 | 100 | 0 | 0 | 727.35 | 10.4 |  | Knoche et al. 1994 | 40mNa | 16/10/23 | sio2na2o | 11189
staffmnkmcph_59.8_0_0_0_0_0_40.3_0_0_0_0_0 | 59.75 | 0 | 0 | 0 | 0 | 0 | 40.25 | 0 | 0 | 0 | 0 | 0 | 100 | 0 | 0 | 737.15 | 9.94 |  | Knoche et al. 1994 | 40mNa | 16/10/23 | sio2na2o | 11190
staffmnkmcph_59.8_0_0_0_0_0_40.3_0_0_0_0_0 | 59.75 | 0 | 0 | 0 | 0 | 0 | 40.25 | 0 | 0 | 0 | 0 | 0 | 100 | 0 | 0 | 747.65 | 9.52 |  | Knoche et al. 1994 | 40mNa | 16/10/23 | sio2na2o | 11191
staffmnkmcph_59.8_0_0_0_0_0_40.3_0_0_0_0_0 | 59.75 | 0 | 0 | 0 | 0 | 0 | 40.25 | 0 | 0 | 0 | 0 | 0 | 100 | 0 | 0 | 757.25 | 9.2 |  | Knoche et al. 1994 | 40mNa | 16/10/23 | sio2na2o | 11192
staffmnkmcph_59.8_0_0_0_0_0_40.3_0_0_0_0_0 | 59.75 | 0 | 0 | 0 | 0 | 0 | 40.25 | 0 | 0 | 0 | 0 | 0 | 100 | 0 | 0 | 1273.15 | 1.57 |  | Knoche et al. 1994 | 40mNa | 16/10/23 | sio2na2o | 11193
staffmnkmcph_59.8_0_0_0_0_0_40.3_0_0_0_0_0 | 59.75 | 0 | 0 | 0 | 0 | 0 | 40.25 | 0 | 0 | 0 | 0 | 0 | 100 | 0 | 0 | 1323.15 | 1.37 |  | Knoche et al. 1994 | 40mNa | 16/10/23 | sio2na2o | 11194
staffmnkmcph_59.8_0_0_0_0_0_40.3_0_0_0_0_0 | 59.75 | 0 | 0 | 0 | 0 | 0 | 40.25 | 0 | 0 | 0 | 0 | 0 | 100 | 0 | 0 | 1373.15 | 1.11 |  | Knoche et al. 1994 | 40mNa | 16/10/23 | sio2na2o | 11195
staffmnkmcph_59.8_0_0_0_0_0_40.3_0_0_0_0_0 | 59.75 | 0 | 0 | 0 | 0 | 0 | 40.25 | 0 | 0 | 0 | 0 | 0 | 100 | 0 | 0 | 1423.15 | 0.93 |  | Knoche et al. 1994 | 40mNa | 16/10/23 | sio2na2o | 11196
staffmnkmcph_59.8_0_0_0_0_0_40.3_0_0_0_0_0 | 59.75 | 0 | 0 | 0 | 0 | 0 | 40.25 | 0 | 0 | 0 | 0 | 0 | 100 | 0 | 0 | 1473.15 | 0.72 |  | Knoche et al. 1994 | 40mNa | 16/10/23 | sio2na2o | 11197
staffmnkmcph_59.8_0_0_0_0_0_40.3_0_0_0_0_0 | 59.75 | 0 | 0 | 0 | 0 | 0 | 40.25 | 0 | 0 | 0 | 0 | 0 | 100 | 0 | 0 | 1523.15 | 0.57 |  | Knoche et al. 1994 | 40mNa | 16/10/23 | sio2na2o | 11198
staffmnkmcph_59.8_0_0_0_0_0_40.3_0_0_0_0_0 | 59.75 | 0 | 0 | 0 | 0 | 0 | 40.25 | 0 | 0 | 0 | 0 | 0 | 100 | 0 | 0 | 1573.15 | 0.38 |  | Knoche et al. 1994 | 40mNa | 16/10/23 | sio2na2o | 11199
staffmnkmcph_55_0_0_0_0_0_45_0_0_0_0_0 | 54.97 | 0 | 0 | 0 | 0 | 0 | 45.03 | 0 | 0 | 0 | 0 | 0 | 100 | 0 | 0 | 706.35 | 10.76 |  | Knoche et al. 1994 | 45mNa | 16/10/23 | sio2na2o | 11200
staffmnkmcph_55_0_0_0_0_0_45_0_0_0_0_0 | 54.97 | 0 | 0 | 0 | 0 | 0 | 45.03 | 0 | 0 | 0 | 0 | 0 | 100 | 0 | 0 | 717.25 | 10.22 |  | Knoche et al. 1994 | 45mNa | 16/10/23 | sio2na2o | 11201
staffmnkmcph_55_0_0_0_0_0_45_0_0_0_0_0 | 54.97 | 0 | 0 | 0 | 0 | 0 | 45.03 | 0 | 0 | 0 | 0 | 0 | 100 | 0 | 0 | 727.15 | 9.73 |  | Knoche et al. 1994 | 45mNa | 16/10/23 | sio2na2o | 11202
staffmnkmcph_55_0_0_0_0_0_45_0_0_0_0_0 | 54.97 | 0 | 0 | 0 | 0 | 0 | 45.03 | 0 | 0 | 0 | 0 | 0 | 100 | 0 | 0 | 736.75 | 9.3 |  | Knoche et al. 1994 | 45mNa | 16/10/23 | sio2na2o | 11203
staffmnkmcph_55_0_0_0_0_0_45_0_0_0_0_0 | 54.97 | 0 | 0 | 0 | 0 | 0 | 45.03 | 0 | 0 | 0 | 0 | 0 | 100 | 0 | 0 | 1373.15 | 0.65 |  | Knoche et al. 1994 | 45mNa | 16/10/23 | sio2na2o | 11204
staffmnkmcph_55_0_0_0_0_0_45_0_0_0_0_0 | 54.97 | 0 | 0 | 0 | 0 | 0 | 45.03 | 0 | 0 | 0 | 0 | 0 | 100 | 0 | 0 | 1398.15 | 0.56 |  | Knoche et al. 1994 | 45mNa | 16/10/23 | sio2na2o | 11205
staffmnkmcph_55_0_0_0_0_0_45_0_0_0_0_0 | 54.97 | 0 | 0 | 0 | 0 | 0 | 45.03 | 0 | 0 | 0 | 0 | 0 | 100 | 0 | 0 | 1423.15 | 0.4 |  | Knoche et al. 1994 | 45mNa | 16/10/23 | sio2na2o | 11206
staffmnkmcph_55_0_0_0_0_0_45_0_0_0_0_0 | 54.97 | 0 | 0 | 0 | 0 | 0 | 45.03 | 0 | 0 | 0 | 0 | 0 | 100 | 0 | 0 | 1448.15 | 0.34 |  | Knoche et al. 1994 | 45mNa | 16/10/23 | sio2na2o | 11207
staffmnkmcph_55_0_0_0_0_0_45_0_0_0_0_0 | 54.97 | 0 | 0 | 0 | 0 | 0 | 45.03 | 0 | 0 | 0 | 0 | 0 | 100 | 0 | 0 | 1473.15 | 0.25 |  | Knoche et al. 1994 | 45mNa | 16/10/23 | sio2na2o | 11208
staffmnkmcph_55_0_0_0_0_0_45_0_0_0_0_0 | 54.97 | 0 | 0 | 0 | 0 | 0 | 45.03 | 0 | 0 | 0 | 0 | 0 | 100 | 0 | 0 | 1498.15 | 0.16 |  | Knoche et al. 1994 | 45mNa | 16/10/23 | sio2na2o | 11209
staffmnkmcph_55_0_0_0_0_0_45_0_0_0_0_0 | 54.97 | 0 | 0 | 0 | 0 | 0 | 45.03 | 0 | 0 | 0 | 0 | 0 | 100 | 0 | 0 | 1523.15 | 0.08 |  | Knoche et al. 1994 | 45mNa | 16/10/23 | sio2na2o | 11210
staffmnkmcph_66.7_0_21_0_0_0_0_0_12.3_0_0_0 | 66.7 | 0 | 21 | 0 | 0 | 0 | 0 | 0 | 12.3 | 0 | 0 | 0 | 100 | 0 | 0 | 1135.45 | 12.28 |  | Webb 2011 | MAS37 | 16/10/23 | sio2al2o3mgo | 11211
staffmnkmcph_66.7_0_21_0_0_0_0_0_12.3_0_0_0 | 66.7 | 0 | 21 | 0 | 0 | 0 | 0 | 0 | 12.3 | 0 | 0 | 0 | 100 | 0 | 0 | 1145.35 | 11.77 |  | Webb 2011 | MAS37 | 16/10/23 | sio2al2o3mgo | 11212
staffmnkmcph_66.7_0_21_0_0_0_0_0_12.3_0_0_0 | 66.7 | 0 | 21 | 0 | 0 | 0 | 0 | 0 | 12.3 | 0 | 0 | 0 | 100 | 0 | 0 | 1155.35 | 11.42 |  | Webb 2011 | MAS37 | 16/10/23 | sio2al2o3mgo | 11213
staffmnkmcph_66.7_0_21_0_0_0_0_0_12.3_0_0_0 | 66.7 | 0 | 21 | 0 | 0 | 0 | 0 | 0 | 12.3 | 0 | 0 | 0 | 100 | 0 | 0 | 1165.35 | 11.1 |  | Webb 2011 | MAS37 | 16/10/23 | sio2al2o3mgo | 11214
staffmnkmcph_66.7_0_21_0_0_0_0_0_12.3_0_0_0 | 66.7 | 0 | 21 | 0 | 0 | 0 | 0 | 0 | 12.3 | 0 | 0 | 0 | 100 | 0 | 0 | 1175.15 | 10.83 |  | Webb 2011 | MAS37 | 16/10/23 | sio2al2o3mgo | 11215
staffmnkmcph_66.7_0_21_0_0_0_0_0_12.3_0_0_0 | 66.7 | 0 | 21 | 0 | 0 | 0 | 0 | 0 | 12.3 | 0 | 0 | 0 | 100 | 0 | 0 | 1181.35 | 10.56 |  | Webb 2011 | MAS37 | 16/10/23 | sio2al2o3mgo | 11216
staffmnkmcph_66.7_0_21_0_0_0_0_0_12.3_0_0_0 | 66.7 | 0 | 21 | 0 | 0 | 0 | 0 | 0 | 12.3 | 0 | 0 | 0 | 100 | 0 | 0 | 1195.15 | 10.36 |  | Webb 2011 | MAS37 | 16/10/23 | sio2al2o3mgo | 11217
staffmnkmcph_66.7_0_21_0_0_0_0_0_12.3_0_0_0 | 66.7 | 0 | 21 | 0 | 0 | 0 | 0 | 0 | 12.3 | 0 | 0 | 0 | 100 | 0 | 0 | 1205.05 | 9.89 |  | Webb 2011 | MAS37 | 16/10/23 | sio2al2o3mgo | 11218
staffmnkmcph_66.7_0_21_0_0_0_0_0_12.3_0_0_0 | 66.7 | 0 | 21 | 0 | 0 | 0 | 0 | 0 | 12.3 | 0 | 0 | 0 | 100 | 0 | 0 | 1214.95 | 9.8 |  | Webb 2011 | MAS37 | 16/10/23 | sio2al2o3mgo | 11219
staffmnkmcph_66.7_0_21_0_0_0_0_0_12.3_0_0_0 | 66.7 | 0 | 21 | 0 | 0 | 0 | 0 | 0 | 12.3 | 0 | 0 | 0 | 100 | 0 | 0 | 1224.85 | 9.44 |  | Webb 2011 | MAS37 | 16/10/23 | sio2al2o3mgo | 11220
staffmnkmcph_66.7_0_21_0_0_0_0_0_12.3_0_0_0 | 66.7 | 0 | 21 | 0 | 0 | 0 | 0 | 0 | 12.3 | 0 | 0 | 0 | 100 | 0 | 0 | 1234.85 | 9.36 |  | Webb 2011 | MAS37 | 16/10/23 | sio2al2o3mgo | 11221
staffmnkmcph_67.8_0_18_0_0_0_0_0_14.2_0_0_0 | 67.8 | 0 | 18 | 0 | 0 | 0 | 0 | 0 | 14.2 | 0 | 0 | 0 | 100 | 0 | 0 | 1134.25 | 12.19 |  | Webb 2011 | MAS44 | 16/10/23 | sio2al2o3mgo | 11222
staffmnkmcph_67.8_0_18_0_0_0_0_0_14.2_0_0_0 | 67.8 | 0 | 18 | 0 | 0 | 0 | 0 | 0 | 14.2 | 0 | 0 | 0 | 100 | 0 | 0 | 1144.15 | 11.85 |  | Webb 2011 | MAS44 | 16/10/23 | sio2al2o3mgo | 11223
staffmnkmcph_67.8_0_18_0_0_0_0_0_14.2_0_0_0 | 67.8 | 0 | 18 | 0 | 0 | 0 | 0 | 0 | 14.2 | 0 | 0 | 0 | 100 | 0 | 0 | 1154.15 | 11.59 |  | Webb 2011 | MAS44 | 16/10/23 | sio2al2o3mgo | 11224
staffmnkmcph_67.8_0_18_0_0_0_0_0_14.2_0_0_0 | 67.8 | 0 | 18 | 0 | 0 | 0 | 0 | 0 | 14.2 | 0 | 0 | 0 | 100 | 0 | 0 | 1164.05 | 11.31 |  | Webb 2011 | MAS44 | 16/10/23 | sio2al2o3mgo | 11225
staffmnkmcph_67.8_0_18_0_0_0_0_0_14.2_0_0_0 | 67.8 | 0 | 18 | 0 | 0 | 0 | 0 | 0 | 14.2 | 0 | 0 | 0 | 100 | 0 | 0 | 1173.95 | 10.85 |  | Webb 2011 | MAS44 | 16/10/23 | sio2al2o3mgo | 11226
staffmnkmcph_67.8_0_18_0_0_0_0_0_14.2_0_0_0 | 67.8 | 0 | 18 | 0 | 0 | 0 | 0 | 0 | 14.2 | 0 | 0 | 0 | 100 | 0 | 0 | 1183.95 | 10.35 |  | Webb 2011 | MAS44 | 16/10/23 | sio2al2o3mgo | 11227
staffmnkmcph_67.8_0_18_0_0_0_0_0_14.2_0_0_0 | 67.8 | 0 | 18 | 0 | 0 | 0 | 0 | 0 | 14.2 | 0 | 0 | 0 | 100 | 0 | 0 | 1193.85 | 9.94 |  | Webb 2011 | MAS44 | 16/10/23 | sio2al2o3mgo | 11228
staffmnkmcph_67.8_0_18_0_0_0_0_0_14.2_0_0_0 | 67.8 | 0 | 18 | 0 | 0 | 0 | 0 | 0 | 14.2 | 0 | 0 | 0 | 100 | 0 | 0 | 1203.75 | 9.76 |  | Webb 2011 | MAS44 | 16/10/23 | sio2al2o3mgo | 11229
staffmnkmcph_67.8_0_18_0_0_0_0_0_14.2_0_0_0 | 67.8 | 0 | 18 | 0 | 0 | 0 | 0 | 0 | 14.2 | 0 | 0 | 0 | 100 | 0 | 0 | 1213.65 | 9.33 |  | Webb 2011 | MAS44 | 16/10/23 | sio2al2o3mgo | 11230
staffmnkmcph_67.8_0_18_0_0_0_0_0_14.2_0_0_0 | 67.8 | 0 | 18 | 0 | 0 | 0 | 0 | 0 | 14.2 | 0 | 0 | 0 | 100 | 0 | 0 | 1223.65 | 9.14 |  | Webb 2011 | MAS44 | 16/10/23 | sio2al2o3mgo | 11231
staffmnkmcph_64.7_0_17.6_0_0_0_0_0_17.7_0_0_0 | 64.7 | 0 | 17.6 | 0 | 0 | 0 | 0 | 0 | 17.7 | 0 | 0 | 0 | 100 | 0 | 0 | 1137.25 | 12.06 |  | Webb 2011 | MAS50 | 16/10/23 | sio2al2o3mgo | 11232
staffmnkmcph_64.7_0_17.6_0_0_0_0_0_17.7_0_0_0 | 64.7 | 0 | 17.6 | 0 | 0 | 0 | 0 | 0 | 17.7 | 0 | 0 | 0 | 100 | 0 | 0 | 1147.15 | 11.88 |  | Webb 2011 | MAS50 | 16/10/23 | sio2al2o3mgo | 11233
staffmnkmcph_64.7_0_17.6_0_0_0_0_0_17.7_0_0_0 | 64.7 | 0 | 17.6 | 0 | 0 | 0 | 0 | 0 | 17.7 | 0 | 0 | 0 | 100 | 0 | 0 | 1156.15 | 11.55 |  | Webb 2011 | MAS50 | 16/10/23 | sio2al2o3mgo | 11234
staffmnkmcph_64.7_0_17.6_0_0_0_0_0_17.7_0_0_0 | 64.7 | 0 | 17.6 | 0 | 0 | 0 | 0 | 0 | 17.7 | 0 | 0 | 0 | 100 | 0 | 0 | 1166.05 | 11.22 |  | Webb 2011 | MAS50 | 16/10/23 | sio2al2o3mgo | 11235
staffmnkmcph_64.7_0_17.6_0_0_0_0_0_17.7_0_0_0 | 64.7 | 0 | 17.6 | 0 | 0 | 0 | 0 | 0 | 17.7 | 0 | 0 | 0 | 100 | 0 | 0 | 1175.95 | 10.86 |  | Webb 2011 | MAS50 | 16/10/23 | sio2al2o3mgo | 11236
staffmnkmcph_64.7_0_17.6_0_0_0_0_0_17.7_0_0_0 | 64.7 | 0 | 17.6 | 0 | 0 | 0 | 0 | 0 | 17.7 | 0 | 0 | 0 | 100 | 0 | 0 | 1185.85 | 10.52 |  | Webb 2011 | MAS50 | 16/10/23 | sio2al2o3mgo | 11237
staffmnkmcph_64.7_0_17.6_0_0_0_0_0_17.7_0_0_0 | 64.7 | 0 | 17.6 | 0 | 0 | 0 | 0 | 0 | 17.7 | 0 | 0 | 0 | 100 | 0 | 0 | 1201.75 | 10.09 |  | Webb 2011 | MAS50 | 16/10/23 | sio2al2o3mgo | 11238
staffmnkmcph_64.7_0_17.6_0_0_0_0_0_17.7_0_0_0 | 64.7 | 0 | 17.6 | 0 | 0 | 0 | 0 | 0 | 17.7 | 0 | 0 | 0 | 100 | 0 | 0 | 1216.65 | 9.77 |  | Webb 2011 | MAS50 | 16/10/23 | sio2al2o3mgo | 11239
staffmnkmcph_64.7_0_17.6_0_0_0_0_0_17.7_0_0_0 | 64.7 | 0 | 17.6 | 0 | 0 | 0 | 0 | 0 | 17.7 | 0 | 0 | 0 | 100 | 0 | 0 | 1226.55 | 9.56 |  | Webb 2011 | MAS50 | 16/10/23 | sio2al2o3mgo | 11240
staffmnkmcph_65.3_0_11.5_0_0_0_0_0_23.2_0_0_0 | 65.3 | 0 | 11.5 | 0 | 0 | 0 | 0 | 0 | 23.2 | 0 | 0 | 0 | 100 | 0 | 0 | 1103.45 | 12.23 |  | Webb 2011 | MAS67 | 16/10/23 | sio2al2o3mgo | 11241
staffmnkmcph_65.3_0_11.5_0_0_0_0_0_23.2_0_0_0 | 65.3 | 0 | 11.5 | 0 | 0 | 0 | 0 | 0 | 23.2 | 0 | 0 | 0 | 100 | 0 | 0 | 1116.65 | 11.73 |  | Webb 2011 | MAS67 | 16/10/23 | sio2al2o3mgo | 11242
staffmnkmcph_65.3_0_11.5_0_0_0_0_0_23.2_0_0_0 | 65.3 | 0 | 11.5 | 0 | 0 | 0 | 0 | 0 | 23.2 | 0 | 0 | 0 | 100 | 0 | 0 | 1126.75 | 11.34 |  | Webb 2011 | MAS67 | 16/10/23 | sio2al2o3mgo | 11243
staffmnkmcph_65.3_0_11.5_0_0_0_0_0_23.2_0_0_0 | 65.3 | 0 | 11.5 | 0 | 0 | 0 | 0 | 0 | 23.2 | 0 | 0 | 0 | 100 | 0 | 0 | 1136.95 | 11.09 |  | Webb 2011 | MAS67 | 16/10/23 | sio2al2o3mgo | 11244
staffmnkmcph_65.3_0_11.5_0_0_0_0_0_23.2_0_0_0 | 65.3 | 0 | 11.5 | 0 | 0 | 0 | 0 | 0 | 23.2 | 0 | 0 | 0 | 100 | 0 | 0 | 1147.05 | 10.69 |  | Webb 2011 | MAS67 | 16/10/23 | sio2al2o3mgo | 11245
staffmnkmcph_65.3_0_11.5_0_0_0_0_0_23.2_0_0_0 | 65.3 | 0 | 11.5 | 0 | 0 | 0 | 0 | 0 | 23.2 | 0 | 0 | 0 | 100 | 0 | 0 | 1157.25 | 10.27 |  | Webb 2011 | MAS67 | 16/10/23 | sio2al2o3mgo | 11246
staffmnkmcph_65.3_0_11.5_0_0_0_0_0_23.2_0_0_0 | 65.3 | 0 | 11.5 | 0 | 0 | 0 | 0 | 0 | 23.2 | 0 | 0 | 0 | 100 | 0 | 0 | 1165.35 | 10.07 |  | Webb 2011 | MAS67 | 16/10/23 | sio2al2o3mgo | 11247
staffmnkmcph_65.3_0_11.5_0_0_0_0_0_23.2_0_0_0 | 65.3 | 0 | 11.5 | 0 | 0 | 0 | 0 | 0 | 23.2 | 0 | 0 | 0 | 100 | 0 | 0 | 1174.45 | 9.81 |  | Webb 2011 | MAS67 | 16/10/23 | sio2al2o3mgo | 11248
staffmnkmcph_65.3_0_11.5_0_0_0_0_0_23.2_0_0_0 | 65.3 | 0 | 11.5 | 0 | 0 | 0 | 0 | 0 | 23.2 | 0 | 0 | 0 | 100 | 0 | 0 | 1184.65 | 9.59 |  | Webb 2011 | MAS67 | 16/10/23 | sio2al2o3mgo | 11249
staffmnkmcph_65.3_0_11.5_0_0_0_0_0_23.2_0_0_0 | 65.3 | 0 | 11.5 | 0 | 0 | 0 | 0 | 0 | 23.2 | 0 | 0 | 0 | 100 | 0 | 0 | 1194.75 | 9.28 |  | Webb 2011 | MAS67 | 16/10/23 | sio2al2o3mgo | 11250
staffmnkmcph_65.3_0_11.5_0_0_0_0_0_23.2_0_0_0 | 65.3 | 0 | 11.5 | 0 | 0 | 0 | 0 | 0 | 23.2 | 0 | 0 | 0 | 100 | 0 | 0 | 1204.95 | 9.02 |  | Webb 2011 | MAS67 | 16/10/23 | sio2al2o3mgo | 11251
staffmnkmcph_64.5_0_7.9_0_0_0_0_0_27.6_0_0_0 | 64.5 | 0 | 7.9 | 0 | 0 | 0 | 0 | 0 | 27.6 | 0 | 0 | 0 | 100 | 0 | 0 | 1077.65 | 11.76 |  | Webb 2011 | MAS78 | 16/10/23 | sio2al2o3mgo | 11252
staffmnkmcph_64.5_0_7.9_0_0_0_0_0_27.6_0_0_0 | 64.5 | 0 | 7.9 | 0 | 0 | 0 | 0 | 0 | 27.6 | 0 | 0 | 0 | 100 | 0 | 0 | 1097.55 | 11.23 |  | Webb 2011 | MAS78 | 16/10/23 | sio2al2o3mgo | 11253
staffmnkmcph_64.5_0_7.9_0_0_0_0_0_27.6_0_0_0 | 64.5 | 0 | 7.9 | 0 | 0 | 0 | 0 | 0 | 27.6 | 0 | 0 | 0 | 100 | 0 | 0 | 1127.35 | 10.62 |  | Webb 2011 | MAS78 | 16/10/23 | sio2al2o3mgo | 11254
staffmnkmcph_64.5_0_7.9_0_0_0_0_0_27.6_0_0_0 | 64.5 | 0 | 7.9 | 0 | 0 | 0 | 0 | 0 | 27.6 | 0 | 0 | 0 | 100 | 0 | 0 | 1147.15 | 10.05 |  | Webb 2011 | MAS78 | 16/10/23 | sio2al2o3mgo | 11255
staffmnkmcph_64.5_0_7.9_0_0_0_0_0_27.6_0_0_0 | 64.5 | 0 | 7.9 | 0 | 0 | 0 | 0 | 0 | 27.6 | 0 | 0 | 0 | 100 | 0 | 0 | 1157.15 | 10.05 |  | Webb 2011 | MAS78 | 16/10/23 | sio2al2o3mgo | 11256
staffmnkmcph_64.5_0_7.9_0_0_0_0_0_27.6_0_0_0 | 64.5 | 0 | 7.9 | 0 | 0 | 0 | 0 | 0 | 27.6 | 0 | 0 | 0 | 100 | 0 | 0 | 1181.95 | 8.98 |  | Webb 2011 | MAS78 | 16/10/23 | sio2al2o3mgo | 11257
staffmnkmcph_64.5_0_7.9_0_0_0_0_0_27.6_0_0_0 | 64.5 | 0 | 7.9 | 0 | 0 | 0 | 0 | 0 | 27.6 | 0 | 0 | 0 | 100 | 0 | 0 | 1191.85 | 9.34 |  | Webb 2011 | MAS78 | 16/10/23 | sio2al2o3mgo | 11258
staffmnkmcph_64.5_0_7.9_0_0_0_0_0_27.6_0_0_0 | 64.5 | 0 | 7.9 | 0 | 0 | 0 | 0 | 0 | 27.6 | 0 | 0 | 0 | 100 | 0 | 0 | 1196.85 | 8.75 |  | Webb 2011 | MAS78 | 16/10/23 | sio2al2o3mgo | 11259
staffmnkmcph_64.5_0_7.9_0_0_0_0_0_27.6_0_0_0 | 64.5 | 0 | 7.9 | 0 | 0 | 0 | 0 | 0 | 27.6 | 0 | 0 | 0 | 100 | 0 | 0 | 1226.55 | 8.66 |  | Webb 2011 | MAS78 | 16/10/23 | sio2al2o3mgo | 11260
staffmnkmcph_82.8_0.1_8.2_0_0.5_0.1_4.2_3.1_0.1_0.6_0_0.4 | 82.79 | 0.07 | 8.16 | 0.02 | 0.52 | 0.06 | 4.21 | 3.09 | 0.11 | 0.59 | 0 | 0.36 | 99.98 | 0 | 0 | 1238.15 | 8.66 |  | Stevenson et al. 1995 | EDF | 16/10/23 | sio2tio2al2o3feomnona2ok2omgocaoh2o | 11261
staffmnkmcph_82.8_0.1_8.2_0_0.5_0.1_4.2_3.1_0.1_0.6_0_0.4 | 82.79 | 0.07 | 8.16 | 0.02 | 0.53 | 0.06 | 4.21 | 3.09 | 0.11 | 0.59 | 0 | 0.36 | 99.99 | 0 | 0 | 1223.15 | 8.89 |  | Stevenson et al. 1995 | EDF | 16/10/23 | sio2tio2al2o3feomnona2ok2omgocaoh2o | 11262
staffmnkmcph_82.8_0.1_8.2_0_0.5_0.1_4.2_3.1_0.1_0.6_0_0.4 | 82.79 | 0.07 | 8.16 | 0.02 | 0.53 | 0.06 | 4.21 | 3.09 | 0.11 | 0.59 | 0 | 0.36 | 99.99 | 0 | 0 | 1204.15 | 9.06 |  | Stevenson et al. 1995 | EDF | 16/10/23 | sio2tio2al2o3feomnona2ok2omgocaoh2o | 11263
staffmnkmcph_82.8_0.1_8.2_0_0.5_0.1_4.2_3.1_0.1_0.6_0_0.4 | 82.79 | 0.07 | 8.16 | 0.02 | 0.53 | 0.06 | 4.21 | 3.09 | 0.11 | 0.59 | 0 | 0.36 | 99.99 | 0 | 0 | 1185.15 | 9.48 |  | Stevenson et al. 1995 | EDF | 16/10/23 | sio2tio2al2o3feomnona2ok2omgocaoh2o | 11264
staffmnkmcph_82.8_0.1_8.2_0_0.5_0.1_4.2_3.1_0.1_0.6_0_0.4 | 82.79 | 0.07 | 8.16 | 0.01 | 0.53 | 0.06 | 4.21 | 3.09 | 0.11 | 0.59 | 0 | 0.36 | 99.98 | 0 | 0 | 1166.15 | 9.69 |  | Stevenson et al. 1995 | EDF | 16/10/23 | sio2tio2al2o3feomnona2ok2omgocaoh2o | 11265
staffmnkmcph_82.8_0.1_8.2_0_0.5_0.1_4.2_3.1_0.1_0.6_0_0.4 | 82.79 | 0.07 | 8.16 | 0.01 | 0.54 | 0.06 | 4.21 | 3.09 | 0.11 | 0.59 | 0 | 0.36 | 99.99 | 0 | 0 | 1137.15 | 10.04 |  | Stevenson et al. 1995 | EDF | 16/10/23 | sio2tio2al2o3feomnona2ok2omgocaoh2o | 11266
staffmnkmcph_83.3_0.1_8.2_0_0.6_0_4.2_2.9_0.1_0.6_0_0 | 83.3 | 0.05 | 8.21 | 0.02 | 0.61 | 0.03 | 4.22 | 2.86 | 0.08 | 0.61 | 0 | 0 | 99.99 | 0 | 0 | 1221.15 | 8.64 |  | Stevenson et al. 1995 | LGB | 16/10/23 | sio2tio2al2o3feomnona2ok2omgocao | 11267
staffmnkmcph_83.3_0.1_8.2_0_0.6_0_4.2_2.9_0.1_0.6_0_0 | 83.3 | 0.05 | 8.21 | 0.02 | 0.62 | 0.03 | 4.22 | 2.86 | 0.08 | 0.61 | 0 | 0 | 100 | 0 | 0 | 1206.15 | 8.81 |  | Stevenson et al. 1995 | LGB | 16/10/23 | sio2tio2al2o3feomnona2ok2omgocao | 11268
staffmnkmcph_83.3_0.1_8.2_0_0.6_0_4.2_2.9_0.1_0.6_0_0 | 83.3 | 0.05 | 8.21 | 0.02 | 0.62 | 0.03 | 4.22 | 2.86 | 0.08 | 0.61 | 0 | 0 | 100 | 0 | 0 | 1179.15 | 9.2 |  | Stevenson et al. 1995 | LGB | 16/10/23 | sio2tio2al2o3feomnona2ok2omgocao | 11269
staffmnkmcph_83.3_0.1_8.2_0_0.6_0_4.2_2.9_0.1_0.6_0_0 | 83.3 | 0.05 | 8.21 | 0.01 | 0.62 | 0.03 | 4.22 | 2.86 | 0.08 | 0.61 | 0 | 0 | 99.99 | 0 | 0 | 1151.15 | 9.65 |  | Stevenson et al. 1995 | LGB | 16/10/23 | sio2tio2al2o3feomnona2ok2omgocao | 11270
staffmnkmcph_83.3_0.1_8.2_0_0.6_0_4.2_2.9_0.1_0.6_0_0 | 83.3 | 0.05 | 8.21 | 0.01 | 0.63 | 0.03 | 4.22 | 2.86 | 0.08 | 0.61 | 0 | 0 | 100 | 0 | 0 | 1138.15 | 9.82 |  | Stevenson et al. 1995 | LGB | 16/10/23 | sio2tio2al2o3feomnona2ok2omgocao | 11271
staffmnkmcph_77.7_0.2_5.2_4.9_0.8_0.2_6.8_2.9_0_0.3_0_0.8 | 77.73 | 0.23 | 5.2 | 4.91 | 0.84 | 0.22 | 6.83 | 2.94 | 0.02 | 0.33 | 0 | 0.75 | 100 | 0 | 0 | 954.65 | 7.77 |  | Stevenson et al. 1995 | KE5 | 16/10/23 | sio2tio2al2o3feomnona2ok2omgocaoh2o | 11272
staffmnkmcph_77.7_0.2_5.2_4.9_0.8_0.2_6.8_2.9_0_0.3_0_0.8 | 77.73 | 0.23 | 5.2 | 4.91 | 0.84 | 0.22 | 6.83 | 2.94 | 0.02 | 0.33 | 0 | 0.75 | 100 | 0 | 0 | 935.15 | 8.06 |  | Stevenson et al. 1995 | KE5 | 16/10/23 | sio2tio2al2o3feomnona2ok2omgocaoh2o | 11273
staffmnkmcph_77.7_0.2_5.2_4.9_0.8_0.2_6.8_2.9_0_0.3_0_0.8 | 77.73 | 0.23 | 5.2 | 4.91 | 0.84 | 0.22 | 6.83 | 2.94 | 0.02 | 0.33 | 0 | 0.75 | 100 | 0 | 0 | 921.15 | 8.29 |  | Stevenson et al. 1995 | KE5 | 16/10/23 | sio2tio2al2o3feomnona2ok2omgocaoh2o | 11274
staffmnkmcph_77.7_0.2_5.2_4.9_0.8_0.2_6.8_2.9_0_0.3_0_0.8 | 77.73 | 0.23 | 5.2 | 4.91 | 0.84 | 0.22 | 6.83 | 2.94 | 0.02 | 0.33 | 0 | 0.75 | 100 | 0 | 0 | 905.15 | 8.57 |  | Stevenson et al. 1995 | KE5 | 16/10/23 | sio2tio2al2o3feomnona2ok2omgocaoh2o | 11275
staffmnkmcph_77.7_0.2_5.2_4.9_0.8_0.2_6.8_2.9_0_0.3_0_0.8 | 77.73 | 0.23 | 5.2 | 4.91 | 0.84 | 0.22 | 6.83 | 2.94 | 0.02 | 0.33 | 0 | 0.75 | 100 | 0 | 0 | 885.15 | 8.92 |  | Stevenson et al. 1995 | KE5 | 16/10/23 | sio2tio2al2o3feomnona2ok2omgocaoh2o | 11276
staffmnkmcph_77.7_0.2_5.2_4.9_0.8_0.2_6.8_2.9_0_0.3_0_0.8 | 77.73 | 0.23 | 5.2 | 4.91 | 0.84 | 0.22 | 6.83 | 2.94 | 0.02 | 0.33 | 0 | 0.75 | 100 | 0 | 0 | 860.15 | 9.49 |  | Stevenson et al. 1995 | KE5 | 16/10/23 | sio2tio2al2o3feomnona2ok2omgocaoh2o | 11277
staffmnkmcph_77.7_0.2_5.2_4.9_0.8_0.2_6.8_2.9_0_0.3_0_0.8 | 77.73 | 0.23 | 5.2 | 4.91 | 0.84 | 0.22 | 6.83 | 2.94 | 0.02 | 0.33 | 0 | 0.75 | 100 | 0 | 0 | 841.15 | 9.97 |  | Stevenson et al. 1995 | KE5 | 16/10/23 | sio2tio2al2o3feomnona2ok2omgocaoh2o | 11278
staffmnkmcph_81.5_0_8.8_0_0_0_9.7_0_0_0_0_0 | 81.52 | 0 | 8.78 | 0 | 0 | 0 | 9.7 | 0 | 0 | 0 | 0 | 0 | 100 | 0 | 0 | 1894.15 | 2.93 |  | Toplis et al. 1997 | NAS82:52 | 16/10/23 | sio2al2o3na2o | 11279
staffmnkmcph_81.5_0_8.8_0_0_0_9.7_0_0_0_0_0 | 81.52 | 0 | 8.78 | 0 | 0 | 0 | 9.7 | 0 | 0 | 0 | 0 | 0 | 100 | 0 | 0 | 1869.15 | 3.05 |  | Toplis et al. 1997 | NAS82:52 | 16/10/23 | sio2al2o3na2o | 11280
staffmnkmcph_81.5_0_8.8_0_0_0_9.7_0_0_0_0_0 | 81.52 | 0 | 8.78 | 0 | 0 | 0 | 9.7 | 0 | 0 | 0 | 0 | 0 | 100 | 0 | 0 | 1820.15 | 3.3 |  | Toplis et al. 1997 | NAS82:52 | 16/10/23 | sio2al2o3na2o | 11281
staffmnkmcph_81.5_0_8.8_0_0_0_9.7_0_0_0_0_0 | 81.52 | 0 | 8.78 | 0 | 0 | 0 | 9.7 | 0 | 0 | 0 | 0 | 0 | 100 | 0 | 0 | 1770.15 | 3.58 |  | Toplis et al. 1997 | NAS82:52 | 16/10/23 | sio2al2o3na2o | 11282
staffmnkmcph_81.5_0_8.8_0_0_0_9.7_0_0_0_0_0 | 81.52 | 0 | 8.78 | 0 | 0 | 0 | 9.7 | 0 | 0 | 0 | 0 | 0 | 100 | 0 | 0 | 1721.15 | 3.86 |  | Toplis et al. 1997 | NAS82:52 | 16/10/23 | sio2al2o3na2o | 11283
staffmnkmcph_81.5_0_8.8_0_0_0_9.7_0_0_0_0_0 | 81.52 | 0 | 8.78 | 0 | 0 | 0 | 9.7 | 0 | 0 | 0 | 0 | 0 | 100 | 0 | 0 | 1672.15 | 4.17 |  | Toplis et al. 1997 | NAS82:52 | 16/10/23 | sio2al2o3na2o | 11284
staffmnkmcph_81.5_0_8.8_0_0_0_9.7_0_0_0_0_0 | 81.52 | 0 | 8.78 | 0 | 0 | 0 | 9.7 | 0 | 0 | 0 | 0 | 0 | 100 | 0 | 0 | 1622.15 | 4.49 |  | Toplis et al. 1997 | NAS82:52 | 16/10/23 | sio2al2o3na2o | 11285
staffmnkmcph_81.5_0_8.8_0_0_0_9.7_0_0_0_0_0 | 81.52 | 0 | 8.78 | 0 | 0 | 0 | 9.7 | 0 | 0 | 0 | 0 | 0 | 100 | 0 | 0 | 1573.15 | 4.83 |  | Toplis et al. 1997 | NAS82:52 | 16/10/23 | sio2al2o3na2o | 11286
staffmnkmcph_81.5_0_8.8_0_0_0_9.7_0_0_0_0_0 | 81.52 | 0 | 8.78 | 0 | 0 | 0 | 9.7 | 0 | 0 | 0 | 0 | 0 | 100 | 0 | 0 | 1140.15 | 8.93 |  | Toplis et al. 1997 | NAS82:52 | 16/10/23 | sio2al2o3na2o | 11287
staffmnkmcph_81.5_0_8.8_0_0_0_9.7_0_0_0_0_0 | 81.52 | 0 | 8.78 | 0 | 0 | 0 | 9.7 | 0 | 0 | 0 | 0 | 0 | 100 | 0 | 0 | 1109.55 | 9.28 |  | Toplis et al. 1997 | NAS82:52 | 16/10/23 | sio2al2o3na2o | 11288
staffmnkmcph_81.5_0_8.8_0_0_0_9.7_0_0_0_0_0 | 81.52 | 0 | 8.78 | 0 | 0 | 0 | 9.7 | 0 | 0 | 0 | 0 | 0 | 100 | 0 | 0 | 1083.65 | 9.73 |  | Toplis et al. 1997 | NAS82:52 | 16/10/23 | sio2al2o3na2o | 11289
staffmnkmcph_81.5_0_8.8_0_0_0_9.7_0_0_0_0_0 | 81.52 | 0 | 8.78 | 0 | 0 | 0 | 9.7 | 0 | 0 | 0 | 0 | 0 | 100 | 0 | 0 | 1064.55 | 9.98 |  | Toplis et al. 1997 | NAS82:52 | 16/10/23 | sio2al2o3na2o | 11290
staffmnkmcph_81.5_0_8.8_0_0_0_9.7_0_0_0_0_0 | 81.52 | 0 | 8.78 | 0 | 0 | 0 | 9.7 | 0 | 0 | 0 | 0 | 0 | 100 | 0 | 0 | 1028.95 | 10.67 |  | Toplis et al. 1997 | NAS82:52 | 16/10/23 | sio2al2o3na2o | 11291
staffmnkmcph_81.9_0_9_0_0_0_9_0_0_0_0_0 | 81.94 | 0 | 9.03 | 0 | 0 | 0 | 9.03 | 0 | 0 | 0 | 0 | 0 | 100 | 0 | 0 | 1869.15 | 3.33 |  | Toplis et al. 1997 | NAS82:50 | 16/10/23 | sio2al2o3na2o | 11292
staffmnkmcph_81.9_0_9_0_0_0_9_0_0_0_0_0 | 81.94 | 0 | 9.03 | 0 | 0 | 0 | 9.03 | 0 | 0 | 0 | 0 | 0 | 100 | 0 | 0 | 1820.15 | 3.64 |  | Toplis et al. 1997 | NAS82:50 | 16/10/23 | sio2al2o3na2o | 11293
staffmnkmcph_81.9_0_9_0_0_0_9_0_0_0_0_0 | 81.94 | 0 | 9.03 | 0 | 0 | 0 | 9.03 | 0 | 0 | 0 | 0 | 0 | 100 | 0 | 0 | 1770.15 | 3.97 |  | Toplis et al. 1997 | NAS82:50 | 16/10/23 | sio2al2o3na2o | 11294
staffmnkmcph_81.9_0_9_0_0_0_9_0_0_0_0_0 | 81.94 | 0 | 9.03 | 0 | 0 | 0 | 9.03 | 0 | 0 | 0 | 0 | 0 | 100 | 0 | 0 | 1721.15 | 4.32 |  | Toplis et al. 1997 | NAS82:50 | 16/10/23 | sio2al2o3na2o | 11295
staffmnkmcph_81.9_0_9_0_0_0_9_0_0_0_0_0 | 81.94 | 0 | 9.03 | 0 | 0 | 0 | 9.03 | 0 | 0 | 0 | 0 | 0 | 100 | 0 | 0 | 1672.15 | 4.7 |  | Toplis et al. 1997 | NAS82:50 | 16/10/23 | sio2al2o3na2o | 11296
staffmnkmcph_81.9_0_9_0_0_0_9_0_0_0_0_0 | 81.94 | 0 | 9.03 | 0 | 0 | 0 | 9.03 | 0 | 0 | 0 | 0 | 0 | 100 | 0 | 0 | 1191.25 | 9.65 |  | Toplis et al. 1997 | NAS82:50 | 16/10/23 | sio2al2o3na2o | 11297
staffmnkmcph_81.9_0_9_0_0_0_9_0_0_0_0_0 | 81.94 | 0 | 9.03 | 0 | 0 | 0 | 9.03 | 0 | 0 | 0 | 0 | 0 | 100 | 0 | 0 | 1153.55 | 10.38 |  | Toplis et al. 1997 | NAS82:50 | 16/10/23 | sio2al2o3na2o | 11298
staffmnkmcph_81.9_0_9_0_0_0_9_0_0_0_0_0 | 81.94 | 0 | 9.03 | 0 | 0 | 0 | 9.03 | 0 | 0 | 0 | 0 | 0 | 100 | 0 | 0 | 1119.95 | 11.04 |  | Toplis et al. 1997 | NAS82:50 | 16/10/23 | sio2al2o3na2o | 11299
staffmnkmcph_81.9_0_9.5_0_0_0_8.7_0_0_0_0_0 | 81.89 | 0 | 9.45 | 0 | 0 | 0 | 8.66 | 0 | 0 | 0 | 0 | 0 | 100 | 0 | 0 | 1918.15 | 3.13 |  | Toplis et al. 1997 | NAS82:48 | 16/10/23 | sio2al2o3na2o | 11300
staffmnkmcph_81.9_0_9.5_0_0_0_8.7_0_0_0_0_0 | 81.89 | 0 | 9.45 | 0 | 0 | 0 | 8.66 | 0 | 0 | 0 | 0 | 0 | 100 | 0 | 0 | 1869.15 | 3.42 |  | Toplis et al. 1997 | NAS82:48 | 16/10/23 | sio2al2o3na2o | 11301
staffmnkmcph_81.9_0_9.5_0_0_0_8.7_0_0_0_0_0 | 81.89 | 0 | 9.45 | 0 | 0 | 0 | 8.66 | 0 | 0 | 0 | 0 | 0 | 100 | 0 | 0 | 1820.15 | 3.75 |  | Toplis et al. 1997 | NAS82:48 | 16/10/23 | sio2al2o3na2o | 11302
staffmnkmcph_81.9_0_9.5_0_0_0_8.7_0_0_0_0_0 | 81.89 | 0 | 9.45 | 0 | 0 | 0 | 8.66 | 0 | 0 | 0 | 0 | 0 | 100 | 0 | 0 | 1770.15 | 4.11 |  | Toplis et al. 1997 | NAS82:48 | 16/10/23 | sio2al2o3na2o | 11303
staffmnkmcph_81.9_0_9.5_0_0_0_8.7_0_0_0_0_0 | 81.89 | 0 | 9.45 | 0 | 0 | 0 | 8.66 | 0 | 0 | 0 | 0 | 0 | 100 | 0 | 0 | 1721.15 | 4.47 |  | Toplis et al. 1997 | NAS82:48 | 16/10/23 | sio2al2o3na2o | 11304
staffmnkmcph_81.9_0_9.5_0_0_0_8.7_0_0_0_0_0 | 81.89 | 0 | 9.45 | 0 | 0 | 0 | 8.66 | 0 | 0 | 0 | 0 | 0 | 100 | 0 | 0 | 1672.15 | 4.87 |  | Toplis et al. 1997 | NAS82:48 | 16/10/23 | sio2al2o3na2o | 11305
staffmnkmcph_81.9_0_9.5_0_0_0_8.7_0_0_0_0_0 | 81.89 | 0 | 9.45 | 0 | 0 | 0 | 8.66 | 0 | 0 | 0 | 0 | 0 | 100 | 0 | 0 | 1251.05 | 9.92 |  | Toplis et al. 1997 | NAS82:48 | 16/10/23 | sio2al2o3na2o | 11306
staffmnkmcph_81.9_0_9.5_0_0_0_8.7_0_0_0_0_0 | 81.89 | 0 | 9.45 | 0 | 0 | 0 | 8.66 | 0 | 0 | 0 | 0 | 0 | 100 | 0 | 0 | 1220.35 | 10.44 |  | Toplis et al. 1997 | NAS82:48 | 16/10/23 | sio2al2o3na2o | 11307
staffmnkmcph_81.9_0_9.5_0_0_0_8.7_0_0_0_0_0 | 81.89 | 0 | 9.45 | 0 | 0 | 0 | 8.66 | 0 | 0 | 0 | 0 | 0 | 100 | 0 | 0 | 1202.25 | 10.7 |  | Toplis et al. 1997 | NAS82:48 | 16/10/23 | sio2al2o3na2o | 11308
staffmnkmcph_81.9_0_9.5_0_0_0_8.7_0_0_0_0_0 | 81.89 | 0 | 9.45 | 0 | 0 | 0 | 8.66 | 0 | 0 | 0 | 0 | 0 | 100 | 0 | 0 | 1185.95 | 11.15 |  | Toplis et al. 1997 | NAS82:48 | 16/10/23 | sio2al2o3na2o | 11309
staffmnkmcph_75.5_0_11.5_0_0_0_13_0_0_0_0_0 | 75.54 | 0 | 11.48 | 0 | 0 | 0 | 12.98 | 0 | 0 | 0 | 0 | 0 | 100 | 0 | 0 | 1869.15 | 2.64 |  | Toplis et al. 1997 | NAS75:53 | 16/10/23 | sio2al2o3na2o | 11310
staffmnkmcph_75.5_0_11.5_0_0_0_13_0_0_0_0_0 | 75.54 | 0 | 11.48 | 0 | 0 | 0 | 12.98 | 0 | 0 | 0 | 0 | 0 | 100 | 0 | 0 | 1820.15 | 2.88 |  | Toplis et al. 1997 | NAS75:53 | 16/10/23 | sio2al2o3na2o | 11311
staffmnkmcph_75.5_0_11.5_0_0_0_13_0_0_0_0_0 | 75.54 | 0 | 11.48 | 0 | 0 | 0 | 12.98 | 0 | 0 | 0 | 0 | 0 | 100 | 0 | 0 | 1770.15 | 3.12 |  | Toplis et al. 1997 | NAS75:53 | 16/10/23 | sio2al2o3na2o | 11312
staffmnkmcph_75.5_0_11.5_0_0_0_13_0_0_0_0_0 | 75.54 | 0 | 11.48 | 0 | 0 | 0 | 12.98 | 0 | 0 | 0 | 0 | 0 | 100 | 0 | 0 | 1721.15 | 3.38 |  | Toplis et al. 1997 | NAS75:53 | 16/10/23 | sio2al2o3na2o | 11313
staffmnkmcph_75.5_0_11.5_0_0_0_13_0_0_0_0_0 | 75.54 | 0 | 11.48 | 0 | 0 | 0 | 12.98 | 0 | 0 | 0 | 0 | 0 | 100 | 0 | 0 | 1672.15 | 3.66 |  | Toplis et al. 1997 | NAS75:53 | 16/10/23 | sio2al2o3na2o | 11314
staffmnkmcph_75.5_0_11.5_0_0_0_13_0_0_0_0_0 | 75.54 | 0 | 11.48 | 0 | 0 | 0 | 12.98 | 0 | 0 | 0 | 0 | 0 | 100 | 0 | 0 | 1622.15 | 3.96 |  | Toplis et al. 1997 | NAS75:53 | 16/10/23 | sio2al2o3na2o | 11315
staffmnkmcph_75.5_0_11.5_0_0_0_13_0_0_0_0_0 | 75.54 | 0 | 11.48 | 0 | 0 | 0 | 12.98 | 0 | 0 | 0 | 0 | 0 | 100 | 0 | 0 | 1573.15 | 4.28 |  | Toplis et al. 1997 | NAS75:53 | 16/10/23 | sio2al2o3na2o | 11316
staffmnkmcph_75.5_0_11.5_0_0_0_13_0_0_0_0_0 | 75.54 | 0 | 11.48 | 0 | 0 | 0 | 12.98 | 0 | 0 | 0 | 0 | 0 | 100 | 0 | 0 | 1523.15 | 4.62 |  | Toplis et al. 1997 | NAS75:53 | 16/10/23 | sio2al2o3na2o | 11317
staffmnkmcph_75.5_0_11.5_0_0_0_13_0_0_0_0_0 | 75.54 | 0 | 11.48 | 0 | 0 | 0 | 12.98 | 0 | 0 | 0 | 0 | 0 | 100 | 0 | 0 | 1125.25 | 8.89 |  | Toplis et al. 1997 | NAS75:53 | 16/10/23 | sio2al2o3na2o | 11318
staffmnkmcph_75.5_0_11.5_0_0_0_13_0_0_0_0_0 | 75.54 | 0 | 11.48 | 0 | 0 | 0 | 12.98 | 0 | 0 | 0 | 0 | 0 | 100 | 0 | 0 | 1096.95 | 9.22 |  | Toplis et al. 1997 | NAS75:53 | 16/10/23 | sio2al2o3na2o | 11319
staffmnkmcph_75.5_0_11.5_0_0_0_13_0_0_0_0_0 | 75.54 | 0 | 11.48 | 0 | 0 | 0 | 12.98 | 0 | 0 | 0 | 0 | 0 | 100 | 0 | 0 | 1085.25 | 9.46 |  | Toplis et al. 1997 | NAS75:53 | 16/10/23 | sio2al2o3na2o | 11320
staffmnkmcph_75.5_0_11.5_0_0_0_13_0_0_0_0_0 | 75.54 | 0 | 11.48 | 0 | 0 | 0 | 12.98 | 0 | 0 | 0 | 0 | 0 | 100 | 0 | 0 | 1067.25 | 9.79 |  | Toplis et al. 1997 | NAS75:53 | 16/10/23 | sio2al2o3na2o | 11321
staffmnkmcph_75.5_0_11.5_0_0_0_13_0_0_0_0_0 | 75.54 | 0 | 11.48 | 0 | 0 | 0 | 12.98 | 0 | 0 | 0 | 0 | 0 | 100 | 0 | 0 | 1045.85 | 10.3 |  | Toplis et al. 1997 | NAS75:53 | 16/10/23 | sio2al2o3na2o | 11322
staffmnkmcph_75.5_0_11.5_0_0_0_13_0_0_0_0_0 | 75.54 | 0 | 11.48 | 0 | 0 | 0 | 12.98 | 0 | 0 | 0 | 0 | 0 | 100 | 0 | 0 | 1021.35 | 10.78 |  | Toplis et al. 1997 | NAS75:53 | 16/10/23 | sio2al2o3na2o | 11323
staffmnkmcph_75.3_0_12.4_0_0_0_12.3_0_0_0_0_0 | 75.31 | 0 | 12.38 | 0 | 0 | 0 | 12.31 | 0 | 0 | 0 | 0 | 0 | 100 | 0 | 0 | 1894.15 | 2.72 |  | Toplis et al. 1997 | NAS75:50 | 16/10/23 | sio2al2o3na2o | 11324
staffmnkmcph_75.3_0_12.4_0_0_0_12.3_0_0_0_0_0 | 75.31 | 0 | 12.38 | 0 | 0 | 0 | 12.31 | 0 | 0 | 0 | 0 | 0 | 100 | 0 | 0 | 1869.15 | 2.86 |  | Toplis et al. 1997 | NAS75:50 | 16/10/23 | sio2al2o3na2o | 11325
staffmnkmcph_75.3_0_12.4_0_0_0_12.3_0_0_0_0_0 | 75.31 | 0 | 12.38 | 0 | 0 | 0 | 12.31 | 0 | 0 | 0 | 0 | 0 | 100 | 0 | 0 | 1820.15 | 3.15 |  | Toplis et al. 1997 | NAS75:50 | 16/10/23 | sio2al2o3na2o | 11326
staffmnkmcph_75.3_0_12.4_0_0_0_12.3_0_0_0_0_0 | 75.31 | 0 | 12.38 | 0 | 0 | 0 | 12.31 | 0 | 0 | 0 | 0 | 0 | 100 | 0 | 0 | 1770.15 | 3.47 |  | Toplis et al. 1997 | NAS75:50 | 16/10/23 | sio2al2o3na2o | 11327
staffmnkmcph_75.3_0_12.4_0_0_0_12.3_0_0_0_0_0 | 75.31 | 0 | 12.38 | 0 | 0 | 0 | 12.31 | 0 | 0 | 0 | 0 | 0 | 100 | 0 | 0 | 1721.15 | 3.81 |  | Toplis et al. 1997 | NAS75:50 | 16/10/23 | sio2al2o3na2o | 11328
staffmnkmcph_75.3_0_12.4_0_0_0_12.3_0_0_0_0_0 | 75.31 | 0 | 12.38 | 0 | 0 | 0 | 12.31 | 0 | 0 | 0 | 0 | 0 | 100 | 0 | 0 | 1672.15 | 4.18 |  | Toplis et al. 1997 | NAS75:50 | 16/10/23 | sio2al2o3na2o | 11329
staffmnkmcph_75.3_0_12.4_0_0_0_12.3_0_0_0_0_0 | 75.31 | 0 | 12.38 | 0 | 0 | 0 | 12.31 | 0 | 0 | 0 | 0 | 0 | 100 | 0 | 0 | 1622.15 | 4.57 |  | Toplis et al. 1997 | NAS75:50 | 16/10/23 | sio2al2o3na2o | 11330
staffmnkmcph_75.3_0_12.4_0_0_0_12.3_0_0_0_0_0 | 75.31 | 0 | 12.38 | 0 | 0 | 0 | 12.31 | 0 | 0 | 0 | 0 | 0 | 100 | 0 | 0 | 1180.15 | 9.81 |  | Toplis et al. 1997 | NAS75:50 | 16/10/23 | sio2al2o3na2o | 11331
staffmnkmcph_75.3_0_12.4_0_0_0_12.3_0_0_0_0_0 | 75.31 | 0 | 12.38 | 0 | 0 | 0 | 12.31 | 0 | 0 | 0 | 0 | 0 | 100 | 0 | 0 | 1166.15 | 10.05 |  | Toplis et al. 1997 | NAS75:50 | 16/10/23 | sio2al2o3na2o | 11332
staffmnkmcph_75.3_0_12.4_0_0_0_12.3_0_0_0_0_0 | 75.31 | 0 | 12.38 | 0 | 0 | 0 | 12.31 | 0 | 0 | 0 | 0 | 0 | 100 | 0 | 0 | 1148.35 | 10.38 |  | Toplis et al. 1997 | NAS75:50 | 16/10/23 | sio2al2o3na2o | 11333
staffmnkmcph_75.3_0_12.4_0_0_0_12.3_0_0_0_0_0 | 75.31 | 0 | 12.38 | 0 | 0 | 0 | 12.31 | 0 | 0 | 0 | 0 | 0 | 100 | 0 | 0 | 1140.45 | 10.58 |  | Toplis et al. 1997 | NAS75:50 | 16/10/23 | sio2al2o3na2o | 11334
staffmnkmcph_75.3_0_12.4_0_0_0_12.3_0_0_0_0_0 | 75.31 | 0 | 12.38 | 0 | 0 | 0 | 12.31 | 0 | 0 | 0 | 0 | 0 | 100 | 0 | 0 | 1122.05 | 10.95 |  | Toplis et al. 1997 | NAS75:50 | 16/10/23 | sio2al2o3na2o | 11335
staffmnkmcph_74.7_0_13.5_0_0_0_11.9_0_0_0_0_0 | 74.68 | 0 | 13.46 | 0 | 0 | 0 | 11.87 | 0 | 0 | 0 | 0 | 0 | 100.01 | 0 | 0 | 1894.15 | 2.73 |  | Toplis et al. 1997 | NAS75:47 | 16/10/23 | sio2al2o3na2o | 11336
staffmnkmcph_74.7_0_13.5_0_0_0_11.9_0_0_0_0_0 | 74.68 | 0 | 13.46 | 0 | 0 | 0 | 11.87 | 0 | 0 | 0 | 0 | 0 | 100.01 | 0 | 0 | 1869.15 | 2.87 |  | Toplis et al. 1997 | NAS75:47 | 16/10/23 | sio2al2o3na2o | 11337
staffmnkmcph_74.7_0_13.5_0_0_0_11.9_0_0_0_0_0 | 74.68 | 0 | 13.46 | 0 | 0 | 0 | 11.87 | 0 | 0 | 0 | 0 | 0 | 100.01 | 0 | 0 | 1820.15 | 3.18 |  | Toplis et al. 1997 | NAS75:47 | 16/10/23 | sio2al2o3na2o | 11338
staffmnkmcph_74.7_0_13.5_0_0_0_11.9_0_0_0_0_0 | 74.68 | 0 | 13.46 | 0 | 0 | 0 | 11.87 | 0 | 0 | 0 | 0 | 0 | 100.01 | 0 | 0 | 1770.15 | 3.5 |  | Toplis et al. 1997 | NAS75:47 | 16/10/23 | sio2al2o3na2o | 11339
staffmnkmcph_74.7_0_13.5_0_0_0_11.9_0_0_0_0_0 | 74.68 | 0 | 13.46 | 0 | 0 | 0 | 11.87 | 0 | 0 | 0 | 0 | 0 | 100.01 | 0 | 0 | 1721.15 | 3.86 |  | Toplis et al. 1997 | NAS75:47 | 16/10/23 | sio2al2o3na2o | 11340
staffmnkmcph_74.7_0_13.5_0_0_0_11.9_0_0_0_0_0 | 74.68 | 0 | 13.46 | 0 | 0 | 0 | 11.87 | 0 | 0 | 0 | 0 | 0 | 100.01 | 0 | 0 | 1672.15 | 4.25 |  | Toplis et al. 1997 | NAS75:47 | 16/10/23 | sio2al2o3na2o | 11341
staffmnkmcph_74.7_0_13.5_0_0_0_11.9_0_0_0_0_0 | 74.68 | 0 | 13.46 | 0 | 0 | 0 | 11.87 | 0 | 0 | 0 | 0 | 0 | 100.01 | 0 | 0 | 1622.15 | 4.67 |  | Toplis et al. 1997 | NAS75:47 | 16/10/23 | sio2al2o3na2o | 11342
staffmnkmcph_74.7_0_13.5_0_0_0_11.9_0_0_0_0_0 | 74.68 | 0 | 13.46 | 0 | 0 | 0 | 11.87 | 0 | 0 | 0 | 0 | 0 | 100.01 | 0 | 0 | 1204.45 | 9.76 |  | Toplis et al. 1997 | NAS75:47 | 16/10/23 | sio2al2o3na2o | 11343
staffmnkmcph_74.7_0_13.5_0_0_0_11.9_0_0_0_0_0 | 74.68 | 0 | 13.46 | 0 | 0 | 0 | 11.87 | 0 | 0 | 0 | 0 | 0 | 100.01 | 0 | 0 | 1187.65 | 10.14 |  | Toplis et al. 1997 | NAS75:47 | 16/10/23 | sio2al2o3na2o | 11344
staffmnkmcph_74.7_0_13.5_0_0_0_11.9_0_0_0_0_0 | 74.68 | 0 | 13.46 | 0 | 0 | 0 | 11.87 | 0 | 0 | 0 | 0 | 0 | 100.01 | 0 | 0 | 1166.25 | 10.48 |  | Toplis et al. 1997 | NAS75:47 | 16/10/23 | sio2al2o3na2o | 11345
staffmnkmcph_74.7_0_13.5_0_0_0_11.9_0_0_0_0_0 | 74.68 | 0 | 13.46 | 0 | 0 | 0 | 11.87 | 0 | 0 | 0 | 0 | 0 | 100.01 | 0 | 0 | 1145.35 | 10.78 |  | Toplis et al. 1997 | NAS75:47 | 16/10/23 | sio2al2o3na2o | 11346
staffmnkmcph_74.7_0_13.5_0_0_0_11.9_0_0_0_0_0 | 74.68 | 0 | 13.46 | 0 | 0 | 0 | 11.87 | 0 | 0 | 0 | 0 | 0 | 100.01 | 0 | 0 | 1121.95 | 11.36 |  | Toplis et al. 1997 | NAS75:47 | 16/10/23 | sio2al2o3na2o | 11347
staffmnkmcph_67.6_0_14.7_0_0_0_17.8_0_0_0_0_0 | 67.59 | 0 | 14.65 | 0 | 0 | 0 | 17.75 | 0 | 0 | 0 | 0 | 0 | 99.99 | 0 | 0 | 1867.15 | 1.9 |  | Toplis et al. 1997 | NAS67:55 | 16/10/23 | sio2al2o3na2o | 11348
staffmnkmcph_67.6_0_14.7_0_0_0_17.8_0_0_0_0_0 | 67.59 | 0 | 14.65 | 0 | 0 | 0 | 17.75 | 0 | 0 | 0 | 0 | 0 | 99.99 | 0 | 0 | 1817.15 | 2.12 |  | Toplis et al. 1997 | NAS67:55 | 16/10/23 | sio2al2o3na2o | 11349
staffmnkmcph_67.6_0_14.7_0_0_0_17.8_0_0_0_0_0 | 67.59 | 0 | 14.65 | 0 | 0 | 0 | 17.75 | 0 | 0 | 0 | 0 | 0 | 99.99 | 0 | 0 | 1768.15 | 2.34 |  | Toplis et al. 1997 | NAS67:55 | 16/10/23 | sio2al2o3na2o | 11350
staffmnkmcph_67.6_0_14.7_0_0_0_17.8_0_0_0_0_0 | 67.59 | 0 | 14.65 | 0 | 0 | 0 | 17.75 | 0 | 0 | 0 | 0 | 0 | 99.99 | 0 | 0 | 1719.15 | 2.58 |  | Toplis et al. 1997 | NAS67:55 | 16/10/23 | sio2al2o3na2o | 11351
staffmnkmcph_67.6_0_14.7_0_0_0_17.8_0_0_0_0_0 | 67.59 | 0 | 14.65 | 0 | 0 | 0 | 17.75 | 0 | 0 | 0 | 0 | 0 | 99.99 | 0 | 0 | 1669.15 | 2.83 |  | Toplis et al. 1997 | NAS67:55 | 16/10/23 | sio2al2o3na2o | 11352
staffmnkmcph_67.6_0_14.7_0_0_0_17.8_0_0_0_0_0 | 67.59 | 0 | 14.65 | 0 | 0 | 0 | 17.75 | 0 | 0 | 0 | 0 | 0 | 99.99 | 0 | 0 | 1620.15 | 3.09 |  | Toplis et al. 1997 | NAS67:55 | 16/10/23 | sio2al2o3na2o | 11353
staffmnkmcph_67.6_0_14.7_0_0_0_17.8_0_0_0_0_0 | 67.59 | 0 | 14.65 | 0 | 0 | 0 | 17.75 | 0 | 0 | 0 | 0 | 0 | 99.99 | 0 | 0 | 1571.15 | 3.37 |  | Toplis et al. 1997 | NAS67:55 | 16/10/23 | sio2al2o3na2o | 11354
staffmnkmcph_67.6_0_14.7_0_0_0_17.8_0_0_0_0_0 | 67.59 | 0 | 14.65 | 0 | 0 | 0 | 17.75 | 0 | 0 | 0 | 0 | 0 | 99.99 | 0 | 0 | 1019.85 | 9.33 |  | Toplis et al. 1997 | NAS67:55 | 16/10/23 | sio2al2o3na2o | 11355
staffmnkmcph_67.6_0_14.7_0_0_0_17.8_0_0_0_0_0 | 67.59 | 0 | 14.65 | 0 | 0 | 0 | 17.75 | 0 | 0 | 0 | 0 | 0 | 99.99 | 0 | 0 | 1001.55 | 9.79 |  | Toplis et al. 1997 | NAS67:55 | 16/10/23 | sio2al2o3na2o | 11356
staffmnkmcph_67.6_0_14.7_0_0_0_17.8_0_0_0_0_0 | 67.59 | 0 | 14.65 | 0 | 0 | 0 | 17.75 | 0 | 0 | 0 | 0 | 0 | 99.99 | 0 | 0 | 983.25 | 10.21 |  | Toplis et al. 1997 | NAS67:55 | 16/10/23 | sio2al2o3na2o | 11357
staffmnkmcph_67.1_0_16.7_0_0_0_16.2_0_0_0_0_0 | 67.08 | 0 | 16.72 | 0 | 0 | 0 | 16.2 | 0 | 0 | 0 | 0 | 0 | 100 | 0 | 0 | 1916.15 | 1.97 |  | Toplis et al. 1997 | NAS67:50 | 16/10/23 | sio2al2o3na2o | 11358
staffmnkmcph_67.1_0_16.7_0_0_0_16.2_0_0_0_0_0 | 67.08 | 0 | 16.72 | 0 | 0 | 0 | 16.2 | 0 | 0 | 0 | 0 | 0 | 100 | 0 | 0 | 1867.15 | 2.23 |  | Toplis et al. 1997 | NAS67:50 | 16/10/23 | sio2al2o3na2o | 11359
staffmnkmcph_67.1_0_16.7_0_0_0_16.2_0_0_0_0_0 | 67.08 | 0 | 16.72 | 0 | 0 | 0 | 16.2 | 0 | 0 | 0 | 0 | 0 | 100 | 0 | 0 | 1817.15 | 2.51 |  | Toplis et al. 1997 | NAS67:50 | 16/10/23 | sio2al2o3na2o | 11360
staffmnkmcph_67.1_0_16.7_0_0_0_16.2_0_0_0_0_0 | 67.08 | 0 | 16.72 | 0 | 0 | 0 | 16.2 | 0 | 0 | 0 | 0 | 0 | 100 | 0 | 0 | 1768.15 | 2.8 |  | Toplis et al. 1997 | NAS67:50 | 16/10/23 | sio2al2o3na2o | 11361
staffmnkmcph_67.1_0_16.7_0_0_0_16.2_0_0_0_0_0 | 67.08 | 0 | 16.72 | 0 | 0 | 0 | 16.2 | 0 | 0 | 0 | 0 | 0 | 100 | 0 | 0 | 1719.15 | 3.11 |  | Toplis et al. 1997 | NAS67:50 | 16/10/23 | sio2al2o3na2o | 11362
staffmnkmcph_67.1_0_16.7_0_0_0_16.2_0_0_0_0_0 | 67.08 | 0 | 16.72 | 0 | 0 | 0 | 16.2 | 0 | 0 | 0 | 0 | 0 | 100 | 0 | 0 | 1669.15 | 3.45 |  | Toplis et al. 1997 | NAS67:50 | 16/10/23 | sio2al2o3na2o | 11363
staffmnkmcph_67.1_0_16.7_0_0_0_16.2_0_0_0_0_0 | 67.08 | 0 | 16.72 | 0 | 0 | 0 | 16.2 | 0 | 0 | 0 | 0 | 0 | 100 | 0 | 0 | 1133.55 | 9.89 |  | Toplis et al. 1997 | NAS67:50 | 16/10/23 | sio2al2o3na2o | 11364
staffmnkmcph_67.1_0_16.7_0_0_0_16.2_0_0_0_0_0 | 67.08 | 0 | 16.72 | 0 | 0 | 0 | 16.2 | 0 | 0 | 0 | 0 | 0 | 100 | 0 | 0 | 1115.35 | 10.25 |  | Toplis et al. 1997 | NAS67:50 | 16/10/23 | sio2al2o3na2o | 11365
staffmnkmcph_67.1_0_16.7_0_0_0_16.2_0_0_0_0_0 | 67.08 | 0 | 16.72 | 0 | 0 | 0 | 16.2 | 0 | 0 | 0 | 0 | 0 | 100 | 0 | 0 | 1093.75 | 10.64 |  | Toplis et al. 1997 | NAS67:50 | 16/10/23 | sio2al2o3na2o | 11366
staffmnkmcph_67.1_0_16.7_0_0_0_16.2_0_0_0_0_0 | 67.08 | 0 | 16.72 | 0 | 0 | 0 | 16.2 | 0 | 0 | 0 | 0 | 0 | 100 | 0 | 0 | 1075.55 | 11.24 |  | Toplis et al. 1997 | NAS67:50 | 16/10/23 | sio2al2o3na2o | 11367
staffmnkmcph_67.7_0_17.1_0_0_0_15.2_0_0_0_0_0 | 67.68 | 0 | 17.14 | 0 | 0 | 0 | 15.18 | 0 | 0 | 0 | 0 | 0 | 100 | 0 | 0 | 1925.15 | 2 |  | Toplis et al. 1997 | NAS67:47 | 16/10/23 | sio2al2o3na2o | 11368
staffmnkmcph_67.7_0_17.1_0_0_0_15.2_0_0_0_0_0 | 67.68 | 0 | 17.14 | 0 | 0 | 0 | 15.18 | 0 | 0 | 0 | 0 | 0 | 100 | 0 | 0 | 1867.15 | 2.32 |  | Toplis et al. 1997 | NAS67:47 | 16/10/23 | sio2al2o3na2o | 11369
staffmnkmcph_67.7_0_17.1_0_0_0_15.2_0_0_0_0_0 | 67.68 | 0 | 17.14 | 0 | 0 | 0 | 15.18 | 0 | 0 | 0 | 0 | 0 | 100 | 0 | 0 | 1817.15 | 2.62 |  | Toplis et al. 1997 | NAS67:47 | 16/10/23 | sio2al2o3na2o | 11370
staffmnkmcph_67.7_0_17.1_0_0_0_15.2_0_0_0_0_0 | 67.68 | 0 | 17.14 | 0 | 0 | 0 | 15.18 | 0 | 0 | 0 | 0 | 0 | 100 | 0 | 0 | 1768.15 | 2.93 |  | Toplis et al. 1997 | NAS67:47 | 16/10/23 | sio2al2o3na2o | 11371
staffmnkmcph_67.7_0_17.1_0_0_0_15.2_0_0_0_0_0 | 67.68 | 0 | 17.14 | 0 | 0 | 0 | 15.18 | 0 | 0 | 0 | 0 | 0 | 100 | 0 | 0 | 1719.15 | 3.27 |  | Toplis et al. 1997 | NAS67:47 | 16/10/23 | sio2al2o3na2o | 11372
staffmnkmcph_67.7_0_17.1_0_0_0_15.2_0_0_0_0_0 | 67.68 | 0 | 17.14 | 0 | 0 | 0 | 15.18 | 0 | 0 | 0 | 0 | 0 | 100 | 0 | 0 | 1179.35 | 9.92 |  | Toplis et al. 1997 | NAS67:47 | 16/10/23 | sio2al2o3na2o | 11373
staffmnkmcph_67.7_0_17.1_0_0_0_15.2_0_0_0_0_0 | 67.68 | 0 | 17.14 | 0 | 0 | 0 | 15.18 | 0 | 0 | 0 | 0 | 0 | 100 | 0 | 0 | 1163.45 | 10.23 |  | Toplis et al. 1997 | NAS67:47 | 16/10/23 | sio2al2o3na2o | 11374
staffmnkmcph_67.7_0_17.1_0_0_0_15.2_0_0_0_0_0 | 67.68 | 0 | 17.14 | 0 | 0 | 0 | 15.18 | 0 | 0 | 0 | 0 | 0 | 100 | 0 | 0 | 1142.35 | 10.69 |  | Toplis et al. 1997 | NAS67:47 | 16/10/23 | sio2al2o3na2o | 11375
staffmnkmcph_67.7_0_17.1_0_0_0_15.2_0_0_0_0_0 | 67.68 | 0 | 17.14 | 0 | 0 | 0 | 15.18 | 0 | 0 | 0 | 0 | 0 | 100 | 0 | 0 | 1127.15 | 11.33 |  | Toplis et al. 1997 | NAS67:47 | 16/10/23 | sio2al2o3na2o | 11376
staffmnkmcph_59.1_0_19.3_0_0_0_21.6_0_0_0_0_0 | 59.1 | 0 | 19.29 | 0 | 0 | 0 | 21.61 | 0 | 0 | 0 | 0 | 0 | 100 | 0 | 0 | 1896.15 | 1.66 |  | Toplis et al. 1997 | NAS60:52 | 16/10/23 | sio2al2o3na2o | 11377
staffmnkmcph_59.1_0_19.3_0_0_0_21.6_0_0_0_0_0 | 59.1 | 0 | 19.29 | 0 | 0 | 0 | 21.61 | 0 | 0 | 0 | 0 | 0 | 100 | 0 | 0 | 1867.15 | 1.8 |  | Toplis et al. 1997 | NAS60:52 | 16/10/23 | sio2al2o3na2o | 11378
staffmnkmcph_59.1_0_19.3_0_0_0_21.6_0_0_0_0_0 | 59.1 | 0 | 19.29 | 0 | 0 | 0 | 21.61 | 0 | 0 | 0 | 0 | 0 | 100 | 0 | 0 | 1817.15 | 2.05 |  | Toplis et al. 1997 | NAS60:52 | 16/10/23 | sio2al2o3na2o | 11379
staffmnkmcph_59.1_0_19.3_0_0_0_21.6_0_0_0_0_0 | 59.1 | 0 | 19.29 | 0 | 0 | 0 | 21.61 | 0 | 0 | 0 | 0 | 0 | 100 | 0 | 0 | 1768.15 | 2.3 |  | Toplis et al. 1997 | NAS60:52 | 16/10/23 | sio2al2o3na2o | 11380
staffmnkmcph_59.1_0_19.3_0_0_0_21.6_0_0_0_0_0 | 59.1 | 0 | 19.29 | 0 | 0 | 0 | 21.61 | 0 | 0 | 0 | 0 | 0 | 100 | 0 | 0 | 1719.15 | 2.58 |  | Toplis et al. 1997 | NAS60:52 | 16/10/23 | sio2al2o3na2o | 11381
staffmnkmcph_59.1_0_19.3_0_0_0_21.6_0_0_0_0_0 | 59.1 | 0 | 19.29 | 0 | 0 | 0 | 21.61 | 0 | 0 | 0 | 0 | 0 | 100 | 0 | 0 | 1670.15 | 2.88 |  | Toplis et al. 1997 | NAS60:52 | 16/10/23 | sio2al2o3na2o | 11382
staffmnkmcph_59.1_0_19.3_0_0_0_21.6_0_0_0_0_0 | 59.1 | 0 | 19.29 | 0 | 0 | 0 | 21.61 | 0 | 0 | 0 | 0 | 0 | 100 | 0 | 0 | 1621.15 | 3.2 |  | Toplis et al. 1997 | NAS60:52 | 16/10/23 | sio2al2o3na2o | 11383
staffmnkmcph_59.1_0_19.3_0_0_0_21.6_0_0_0_0_0 | 59.1 | 0 | 19.29 | 0 | 0 | 0 | 21.61 | 0 | 0 | 0 | 0 | 0 | 100 | 0 | 0 | 1124.85 | 8.64 |  | Toplis et al. 1997 | NAS60:52 | 16/10/23 | sio2al2o3na2o | 11384
staffmnkmcph_59.1_0_19.3_0_0_0_21.6_0_0_0_0_0 | 59.1 | 0 | 19.29 | 0 | 0 | 0 | 21.61 | 0 | 0 | 0 | 0 | 0 | 100 | 0 | 0 | 1086.85 | 9.44 |  | Toplis et al. 1997 | NAS60:52 | 16/10/23 | sio2al2o3na2o | 11385
staffmnkmcph_59.1_0_19.3_0_0_0_21.6_0_0_0_0_0 | 59.1 | 0 | 19.29 | 0 | 0 | 0 | 21.61 | 0 | 0 | 0 | 0 | 0 | 100 | 0 | 0 | 1047.85 | 10.36 |  | Toplis et al. 1997 | NAS60:52 | 16/10/23 | sio2al2o3na2o | 11386
staffmnkmcph_59.1_0_19.3_0_0_0_21.6_0_0_0_0_0 | 59.1 | 0 | 19.29 | 0 | 0 | 0 | 21.61 | 0 | 0 | 0 | 0 | 0 | 100 | 0 | 0 | 1025.15 | 11.12 |  | Toplis et al. 1997 | NAS60:52 | 16/10/23 | sio2al2o3na2o | 11387
staffmnkmcph_59.6_0_20.1_0_0_0_20.3_0_0_0_0_0 | 59.56 | 0 | 20.13 | 0 | 0 | 0 | 20.31 | 0 | 0 | 0 | 0 | 0 | 100 | 0 | 0 | 1916.15 | 1.63 |  | Toplis et al. 1997 | NAS60:50 | 16/10/23 | sio2al2o3na2o | 11388
staffmnkmcph_59.6_0_20.1_0_0_0_20.3_0_0_0_0_0 | 59.56 | 0 | 20.13 | 0 | 0 | 0 | 20.31 | 0 | 0 | 0 | 0 | 0 | 100 | 0 | 0 | 1867.15 | 1.87 |  | Toplis et al. 1997 | NAS60:50 | 16/10/23 | sio2al2o3na2o | 11389
staffmnkmcph_59.6_0_20.1_0_0_0_20.3_0_0_0_0_0 | 59.56 | 0 | 20.13 | 0 | 0 | 0 | 20.31 | 0 | 0 | 0 | 0 | 0 | 100 | 0 | 0 | 1817.15 | 2.14 |  | Toplis et al. 1997 | NAS60:50 | 16/10/23 | sio2al2o3na2o | 11390
staffmnkmcph_59.6_0_20.1_0_0_0_20.3_0_0_0_0_0 | 59.56 | 0 | 20.13 | 0 | 0 | 0 | 20.31 | 0 | 0 | 0 | 0 | 0 | 100 | 0 | 0 | 1768.15 | 2.42 |  | Toplis et al. 1997 | NAS60:50 | 16/10/23 | sio2al2o3na2o | 11391
staffmnkmcph_59.6_0_20.1_0_0_0_20.3_0_0_0_0_0 | 59.56 | 0 | 20.13 | 0 | 0 | 0 | 20.31 | 0 | 0 | 0 | 0 | 0 | 100 | 0 | 0 | 1719.15 | 2.73 |  | Toplis et al. 1997 | NAS60:50 | 16/10/23 | sio2al2o3na2o | 11392
staffmnkmcph_59.6_0_20.1_0_0_0_20.3_0_0_0_0_0 | 59.56 | 0 | 20.13 | 0 | 0 | 0 | 20.31 | 0 | 0 | 0 | 0 | 0 | 100 | 0 | 0 | 1670.15 | 3.05 |  | Toplis et al. 1997 | NAS60:50 | 16/10/23 | sio2al2o3na2o | 11393
staffmnkmcph_59.6_0_20.1_0_0_0_20.3_0_0_0_0_0 | 59.56 | 0 | 20.13 | 0 | 0 | 0 | 20.31 | 0 | 0 | 0 | 0 | 0 | 100 | 0 | 0 | 1150.05 | 9.35 |  | Toplis et al. 1997 | NAS60:50 | 16/10/23 | sio2al2o3na2o | 11394
staffmnkmcph_59.6_0_20.1_0_0_0_20.3_0_0_0_0_0 | 59.56 | 0 | 20.13 | 0 | 0 | 0 | 20.31 | 0 | 0 | 0 | 0 | 0 | 100 | 0 | 0 | 1129.35 | 9.75 |  | Toplis et al. 1997 | NAS60:50 | 16/10/23 | sio2al2o3na2o | 11395
staffmnkmcph_59.6_0_20.1_0_0_0_20.3_0_0_0_0_0 | 59.56 | 0 | 20.13 | 0 | 0 | 0 | 20.31 | 0 | 0 | 0 | 0 | 0 | 100 | 0 | 0 | 1116.75 | 10 |  | Toplis et al. 1997 | NAS60:50 | 16/10/23 | sio2al2o3na2o | 11396
staffmnkmcph_59.6_0_20.1_0_0_0_20.3_0_0_0_0_0 | 59.56 | 0 | 20.13 | 0 | 0 | 0 | 20.31 | 0 | 0 | 0 | 0 | 0 | 100 | 0 | 0 | 1094.55 | 10.48 |  | Toplis et al. 1997 | NAS60:50 | 16/10/23 | sio2al2o3na2o | 11397
staffmnkmcph_59.6_0_20.1_0_0_0_20.3_0_0_0_0_0 | 59.56 | 0 | 20.13 | 0 | 0 | 0 | 20.31 | 0 | 0 | 0 | 0 | 0 | 100 | 0 | 0 | 1075.05 | 11.09 |  | Toplis et al. 1997 | NAS60:50 | 16/10/23 | sio2al2o3na2o | 11398
staffmnkmcph_59.6_0_21.1_0_0_0_19.3_0_0_0_0_0 | 59.63 | 0 | 21.06 | 0 | 0 | 0 | 19.31 | 0 | 0 | 0 | 0 | 0 | 100 | 0 | 0 | 1916.15 | 1.64 |  | Toplis et al. 1997 | NAS60:48 | 16/10/23 | sio2al2o3na2o | 11399
staffmnkmcph_59.6_0_21.1_0_0_0_19.3_0_0_0_0_0 | 59.63 | 0 | 21.06 | 0 | 0 | 0 | 19.31 | 0 | 0 | 0 | 0 | 0 | 100 | 0 | 0 | 1867.15 | 1.89 |  | Toplis et al. 1997 | NAS60:48 | 16/10/23 | sio2al2o3na2o | 11400
staffmnkmcph_59.6_0_21.1_0_0_0_19.3_0_0_0_0_0 | 59.63 | 0 | 21.06 | 0 | 0 | 0 | 19.31 | 0 | 0 | 0 | 0 | 0 | 100 | 0 | 0 | 1817.15 | 2.16 |  | Toplis et al. 1997 | NAS60:48 | 16/10/23 | sio2al2o3na2o | 11401
staffmnkmcph_59.6_0_21.1_0_0_0_19.3_0_0_0_0_0 | 59.63 | 0 | 21.06 | 0 | 0 | 0 | 19.31 | 0 | 0 | 0 | 0 | 0 | 100 | 0 | 0 | 1768.15 | 2.45 |  | Toplis et al. 1997 | NAS60:48 | 16/10/23 | sio2al2o3na2o | 11402
staffmnkmcph_59.6_0_21.1_0_0_0_19.3_0_0_0_0_0 | 59.63 | 0 | 21.06 | 0 | 0 | 0 | 19.31 | 0 | 0 | 0 | 0 | 0 | 100 | 0 | 0 | 1719.15 | 2.77 |  | Toplis et al. 1997 | NAS60:48 | 16/10/23 | sio2al2o3na2o | 11403
staffmnkmcph_59.6_0_21.1_0_0_0_19.3_0_0_0_0_0 | 59.63 | 0 | 21.06 | 0 | 0 | 0 | 19.31 | 0 | 0 | 0 | 0 | 0 | 100 | 0 | 0 | 1670.15 | 3.11 |  | Toplis et al. 1997 | NAS60:48 | 16/10/23 | sio2al2o3na2o | 11404
staffmnkmcph_59.6_0_21.1_0_0_0_19.3_0_0_0_0_0 | 59.63 | 0 | 21.06 | 0 | 0 | 0 | 19.31 | 0 | 0 | 0 | 0 | 0 | 100 | 0 | 0 | 1201.55 | 8.91 |  | Toplis et al. 1997 | NAS60:48 | 16/10/23 | sio2al2o3na2o | 11405
staffmnkmcph_59.6_0_21.1_0_0_0_19.3_0_0_0_0_0 | 59.63 | 0 | 21.06 | 0 | 0 | 0 | 19.31 | 0 | 0 | 0 | 0 | 0 | 100 | 0 | 0 | 1162.65 | 9.8 |  | Toplis et al. 1997 | NAS60:48 | 16/10/23 | sio2al2o3na2o | 11406
staffmnkmcph_59.6_0_21.1_0_0_0_19.3_0_0_0_0_0 | 59.63 | 0 | 21.06 | 0 | 0 | 0 | 19.31 | 0 | 0 | 0 | 0 | 0 | 100 | 0 | 0 | 1125.15 | 10.65 |  | Toplis et al. 1997 | NAS60:48 | 16/10/23 | sio2al2o3na2o | 11407
staffmnkmcph_49.8_0_24.5_0_0_0_25.6_0_0_0_0_0 | 49.82 | 0 | 24.54 | 0 | 0 | 0 | 25.64 | 0 | 0 | 0 | 0 | 0 | 100 | 0 | 0 | 1919.15 | 1.12 |  | Toplis et al. 1997 | NAS50:51 | 16/10/23 | sio2al2o3na2o | 11408
staffmnkmcph_49.8_0_24.5_0_0_0_25.6_0_0_0_0_0 | 49.82 | 0 | 24.54 | 0 | 0 | 0 | 25.64 | 0 | 0 | 0 | 0 | 0 | 100 | 0 | 0 | 1894.15 | 1.23 |  | Toplis et al. 1997 | NAS50:51 | 16/10/23 | sio2al2o3na2o | 11409
staffmnkmcph_49.8_0_24.5_0_0_0_25.6_0_0_0_0_0 | 49.82 | 0 | 24.54 | 0 | 0 | 0 | 25.64 | 0 | 0 | 0 | 0 | 0 | 100 | 0 | 0 | 1869.15 | 1.34 |  | Toplis et al. 1997 | NAS50:51 | 16/10/23 | sio2al2o3na2o | 11410
staffmnkmcph_49.8_0_24.5_0_0_0_25.6_0_0_0_0_0 | 49.82 | 0 | 24.54 | 0 | 0 | 0 | 25.64 | 0 | 0 | 0 | 0 | 0 | 100 | 0 | 0 | 1845.15 | 1.46 |  | Toplis et al. 1997 | NAS50:51 | 16/10/23 | sio2al2o3na2o | 11411
staffmnkmcph_49.8_0_24.5_0_0_0_25.6_0_0_0_0_0 | 49.82 | 0 | 24.54 | 0 | 0 | 0 | 25.64 | 0 | 0 | 0 | 0 | 0 | 100 | 0 | 0 | 1820.15 | 1.58 |  | Toplis et al. 1997 | NAS50:51 | 16/10/23 | sio2al2o3na2o | 11412
staffmnkmcph_49.8_0_24.5_0_0_0_25.6_0_0_0_0_0 | 49.82 | 0 | 24.54 | 0 | 0 | 0 | 25.64 | 0 | 0 | 0 | 0 | 0 | 100 | 0 | 0 | 1162.95 | 8.99 |  | Toplis et al. 1997 | NAS50:51 | 16/10/23 | sio2al2o3na2o | 11413
staffmnkmcph_49.8_0_24.5_0_0_0_25.6_0_0_0_0_0 | 49.82 | 0 | 24.54 | 0 | 0 | 0 | 25.64 | 0 | 0 | 0 | 0 | 0 | 100 | 0 | 0 | 1138.25 | 9.57 |  | Toplis et al. 1997 | NAS50:51 | 16/10/23 | sio2al2o3na2o | 11414
staffmnkmcph_49.8_0_24.5_0_0_0_25.6_0_0_0_0_0 | 49.82 | 0 | 24.54 | 0 | 0 | 0 | 25.64 | 0 | 0 | 0 | 0 | 0 | 100 | 0 | 0 | 1120.45 | 10.05 |  | Toplis et al. 1997 | NAS50:51 | 16/10/23 | sio2al2o3na2o | 11415
staffmnkmcph_49.8_0_24.5_0_0_0_25.6_0_0_0_0_0 | 49.82 | 0 | 24.54 | 0 | 0 | 0 | 25.64 | 0 | 0 | 0 | 0 | 0 | 100 | 0 | 0 | 1102.55 | 10.73 |  | Toplis et al. 1997 | NAS50:51 | 16/10/23 | sio2al2o3na2o | 11416
staffmnkmcph_49.8_0_25.7_0_0_0_24.5_0_0_0_0_0 | 49.78 | 0 | 25.68 | 0 | 0 | 0 | 24.54 | 0 | 0 | 0 | 0 | 0 | 100 | 0 | 0 | 1919.15 | 1.12 |  | Toplis et al. 1997 | NAS50:49 | 16/10/23 | sio2al2o3na2o | 11417
staffmnkmcph_49.8_0_25.7_0_0_0_24.5_0_0_0_0_0 | 49.78 | 0 | 25.68 | 0 | 0 | 0 | 24.54 | 0 | 0 | 0 | 0 | 0 | 100 | 0 | 0 | 1894.15 | 1.23 |  | Toplis et al. 1997 | NAS50:49 | 16/10/23 | sio2al2o3na2o | 11418
staffmnkmcph_49.8_0_25.7_0_0_0_24.5_0_0_0_0_0 | 49.78 | 0 | 25.68 | 0 | 0 | 0 | 24.54 | 0 | 0 | 0 | 0 | 0 | 100 | 0 | 0 | 1869.15 | 1.35 |  | Toplis et al. 1997 | NAS50:49 | 16/10/23 | sio2al2o3na2o | 11419
staffmnkmcph_49.8_0_25.7_0_0_0_24.5_0_0_0_0_0 | 49.78 | 0 | 25.68 | 0 | 0 | 0 | 24.54 | 0 | 0 | 0 | 0 | 0 | 100 | 0 | 0 | 1845.15 | 1.46 |  | Toplis et al. 1997 | NAS50:49 | 16/10/23 | sio2al2o3na2o | 11420
staffmnkmcph_49.8_0_25.7_0_0_0_24.5_0_0_0_0_0 | 49.78 | 0 | 25.68 | 0 | 0 | 0 | 24.54 | 0 | 0 | 0 | 0 | 0 | 100 | 0 | 0 | 1820.15 | 1.59 |  | Toplis et al. 1997 | NAS50:49 | 16/10/23 | sio2al2o3na2o | 11421
staffmnkmcph_49.8_0_25.7_0_0_0_24.5_0_0_0_0_0 | 49.78 | 0 | 25.68 | 0 | 0 | 0 | 24.54 | 0 | 0 | 0 | 0 | 0 | 100 | 0 | 0 | 1164.45 | 9.46 |  | Toplis et al. 1997 | NAS50:49 | 16/10/23 | sio2al2o3na2o | 11422
staffmnkmcph_49.8_0_25.7_0_0_0_24.5_0_0_0_0_0 | 49.78 | 0 | 25.68 | 0 | 0 | 0 | 24.54 | 0 | 0 | 0 | 0 | 0 | 100 | 0 | 0 | 1147.45 | 9.98 |  | Toplis et al. 1997 | NAS50:49 | 16/10/23 | sio2al2o3na2o | 11423
staffmnkmcph_49.8_0_25.7_0_0_0_24.5_0_0_0_0_0 | 49.78 | 0 | 25.68 | 0 | 0 | 0 | 24.54 | 0 | 0 | 0 | 0 | 0 | 100 | 0 | 0 | 1125.05 | 10.72 |  | Toplis et al. 1997 | NAS50:49 | 16/10/23 | sio2al2o3na2o | 11424
staffmnkmcph_49.8_0_25.7_0_0_0_24.5_0_0_0_0_0 | 49.78 | 0 | 25.68 | 0 | 0 | 0 | 24.54 | 0 | 0 | 0 | 0 | 0 | 100 | 0 | 0 | 1117.95 | 10.78 |  | Toplis et al. 1997 | NAS50:49 | 16/10/23 | sio2al2o3na2o | 11425
staffmnkmcph_49.8_0_25.7_0_0_0_24.5_0_0_0_0_0 | 49.78 | 0 | 25.68 | 0 | 0 | 0 | 24.54 | 0 | 0 | 0 | 0 | 0 | 100 | 0 | 0 | 1100.95 | 11.4 |  | Toplis et al. 1997 | NAS50:49 | 16/10/23 | sio2al2o3na2o | 11426
staffmnkmcph_59.4_0_0_10_0_0_0_0_9_21.6_0_0 | 59.4 | 0 | 0 | 10 | 0 | 0 | 0 | 0 | 9 | 21.6 | 0 | 0 | 100 | 0 | 0 | 1773 | 0 |  | Ji et al. 1999 | CaFeMgSi | 16/10/23 | sio2feomgocao | 11427
staffmnkmcph_59.4_0_0_10_0_0_0_0_9_21.6_0_0 | 59.4 | 0 | 0 | 10 | 0 | 0 | 0 | 0 | 9 | 21.6 | 0 | 0 | 100 | 0 | 0 | 1723 | 0.12 |  | Ji et al. 1999 | CaFeMgSi | 16/10/23 | sio2feomgocao | 11428
staffmnkmcph_59.4_0_0_10_0_0_0_0_9_21.6_0_0 | 59.4 | 0 | 0 | 10 | 0 | 0 | 0 | 0 | 9 | 21.6 | 0 | 0 | 100 | 0 | 0 | 1673 | 0.32 |  | Ji et al. 1999 | CaFeMgSi | 16/10/23 | sio2feomgocao | 11429
staffmnkmcph_59.4_0_0_10_0_0_0_0_9_21.6_0_0 | 59.4 | 0 | 0 | 10 | 0 | 0 | 0 | 0 | 9 | 21.6 | 0 | 0 | 100 | 0 | 0 | 1653 | 0.5 |  | Ji et al. 1999 | CaFeMgSi | 16/10/23 | sio2feomgocao | 11430
staffmnkmcph_45_0_0_10_0_0_0_0_22.5_22.5_0_0 | 45 | 0 | 0 | 10 | 0 | 0 | 0 | 0 | 22.5 | 22.5 | 0 | 0 | 100 | 0 | 0 | 1773 | -0.59 |  | Ji et al. 1999 | CaFeMgSi | 16/10/23 | sio2feomgocao | 11431
staffmnkmcph_45_0_0_10_0_0_0_0_22.5_22.5_0_0 | 45 | 0 | 0 | 10 | 0 | 0 | 0 | 0 | 22.5 | 22.5 | 0 | 0 | 100 | 0 | 0 | 1753 | -0.53 |  | Ji et al. 1999 | CaFeMgSi | 16/10/23 | sio2feomgocao | 11432
staffmnkmcph_45_0_0_10_0_0_0_0_22.5_22.5_0_0 | 45 | 0 | 0 | 10 | 0 | 0 | 0 | 0 | 22.5 | 22.5 | 0 | 0 | 100 | 0 | 0 | 1733 | -0.47 |  | Ji et al. 1999 | CaFeMgSi | 16/10/23 | sio2feomgocao | 11433
staffmnkmcph_45_0_0_10_0_0_0_0_22.5_22.5_0_0 | 45 | 0 | 0 | 10 | 0 | 0 | 0 | 0 | 22.5 | 22.5 | 0 | 0 | 100 | 0 | 0 | 1723 | -0.44 |  | Ji et al. 1999 | CaFeMgSi | 16/10/23 | sio2feomgocao | 11434
staffmnkmcph_45_0_0_10_0_0_0_0_22.5_22.5_0_0 | 45 | 0 | 0 | 10 | 0 | 0 | 0 | 0 | 22.5 | 22.5 | 0 | 0 | 100 | 0 | 0 | 1703 | -0.39 |  | Ji et al. 1999 | CaFeMgSi | 16/10/23 | sio2feomgocao | 11435
staffmnkmcph_45_0_0_10_0_0_0_0_22.5_22.5_0_0 | 45 | 0 | 0 | 10 | 0 | 0 | 0 | 0 | 22.5 | 22.5 | 0 | 0 | 100 | 0 | 0 | 1783 | -0.34 |  | Ji et al. 1999 | CaFeMgSi | 16/10/23 | sio2feomgocao | 11436
staffmnkmcph_45_0_0_10_0_0_0_0_22.5_22.5_0_0 | 45 | 0 | 0 | 10 | 0 | 0 | 0 | 0 | 22.5 | 22.5 | 0 | 0 | 100 | 0 | 0 | 1673 | -0.32 |  | Ji et al. 1999 | CaFeMgSi | 16/10/23 | sio2feomgocao | 11437
staffmnkmcph_45_0_0_10_0_0_0_0_22.5_22.5_0_0 | 45 | 0 | 0 | 10 | 0 | 0 | 0 | 0 | 22.5 | 22.5 | 0 | 0 | 100 | 0 | 0 | 1653 | -0.25 |  | Ji et al. 1999 | CaFeMgSi | 16/10/23 | sio2feomgocao | 11438
staffmnkmcph_45_0_0_10_0_0_0_0_22.5_22.5_0_0 | 45 | 0 | 0 | 10 | 0 | 0 | 0 | 0 | 22.5 | 22.5 | 0 | 0 | 100 | 0 | 0 | 1633 | -0.19 |  | Ji et al. 1999 | CaFeMgSi | 16/10/23 | sio2feomgocao | 11439
staffmnkmcph_45_0_0_10_0_0_0_0_22.5_22.5_0_0 | 45 | 0 | 0 | 10 | 0 | 0 | 0 | 0 | 22.5 | 22.5 | 0 | 0 | 100 | 0 | 0 | 1623 | -0.15 |  | Ji et al. 1999 | CaFeMgSi | 16/10/23 | sio2feomgocao | 11440
staffmnkmcph_45_0_0_10_0_0_0_0_22.5_22.5_0_0 | 45 | 0 | 0 | 10 | 0 | 0 | 0 | 0 | 22.5 | 22.5 | 0 | 0 | 100 | 0 | 0 | 1603 | -0.09 |  | Ji et al. 1999 | CaFeMgSi | 16/10/23 | sio2feomgocao | 11441
staffmnkmcph_45_0_0_10_0_0_0_0_22.5_22.5_0_0 | 45 | 0 | 0 | 10 | 0 | 0 | 0 | 0 | 22.5 | 22.5 | 0 | 0 | 100 | 0 | 0 | 1583 | 0 |  | Ji et al. 1999 | CaFeMgSi | 16/10/23 | sio2feomgocao | 11442
staffmnkmcph_45_0_0_10_0_0_0_0_22.5_22.5_0_0 | 45 | 0 | 0 | 10 | 0 | 0 | 0 | 0 | 22.5 | 22.5 | 0 | 0 | 100 | 0 | 0 | 1573 | 0.03 |  | Ji et al. 1999 | CaFeMgSi | 16/10/23 | sio2feomgocao | 11443
staffmnkmcph_45_0_0_10_0_0_0_0_22.5_22.5_0_0 | 45 | 0 | 0 | 10 | 0 | 0 | 0 | 0 | 22.5 | 22.5 | 0 | 0 | 100 | 0 | 0 | 1561 | 0.09 |  | Ji et al. 1999 | CaFeMgSi | 16/10/23 | sio2feomgocao | 11444
staffmnkmcph_45_0_0_10_0_0_0_0_22.5_22.5_0_0 | 45 | 0 | 0 | 10 | 0 | 0 | 0 | 0 | 22.5 | 22.5 | 0 | 0 | 100 | 0 | 0 | 1543 | 0.16 |  | Ji et al. 1999 | CaFeMgSi | 16/10/23 | sio2feomgocao | 11445
staffmnkmcph_45.5_0_0_30_0_0_0_0_17.5_7_0_0 | 45.5 | 0 | 0 | 30 | 0 | 0 | 0 | 0 | 17.5 | 7 | 0 | 0 | 100 | 0 | 0 | 1773 | -0.89 |  | Ji et al. 1999 | CaFeMgSi | 16/10/23 | sio2feomgocao | 11446
staffmnkmcph_45.5_0_0_30_0_0_0_0_17.5_7_0_0 | 45.5 | 0 | 0 | 30 | 0 | 0 | 0 | 0 | 17.5 | 7 | 0 | 0 | 100 | 0 | 0 | 1763 | -0.86 |  | Ji et al. 1999 | CaFeMgSi | 16/10/23 | sio2feomgocao | 11447
staffmnkmcph_45.5_0_0_30_0_0_0_0_17.5_7_0_0 | 45.5 | 0 | 0 | 30 | 0 | 0 | 0 | 0 | 17.5 | 7 | 0 | 0 | 100 | 0 | 0 | 1753 | -0.84 |  | Ji et al. 1999 | CaFeMgSi | 16/10/23 | sio2feomgocao | 11448
staffmnkmcph_45.5_0_0_30_0_0_0_0_17.5_7_0_0 | 45.5 | 0 | 0 | 30 | 0 | 0 | 0 | 0 | 17.5 | 7 | 0 | 0 | 100 | 0 | 0 | 1738 | -0.81 |  | Ji et al. 1999 | CaFeMgSi | 16/10/23 | sio2feomgocao | 11449
staffmnkmcph_45.5_0_0_30_0_0_0_0_17.5_7_0_0 | 45.5 | 0 | 0 | 30 | 0 | 0 | 0 | 0 | 17.5 | 7 | 0 | 0 | 100 | 0 | 0 | 1723 | -0.77 |  | Ji et al. 1999 | CaFeMgSi | 16/10/23 | sio2feomgocao | 11450
staffmnkmcph_45.5_0_0_30_0_0_0_0_17.5_7_0_0 | 45.5 | 0 | 0 | 30 | 0 | 0 | 0 | 0 | 17.5 | 7 | 0 | 0 | 100 | 0 | 0 | 1713 | -0.76 |  | Ji et al. 1999 | CaFeMgSi | 16/10/23 | sio2feomgocao | 11451
staffmnkmcph_45.5_0_0_30_0_0_0_0_17.5_7_0_0 | 45.5 | 0 | 0 | 30 | 0 | 0 | 0 | 0 | 17.5 | 7 | 0 | 0 | 100 | 0 | 0 | 1708 | -0.73 |  | Ji et al. 1999 | CaFeMgSi | 16/10/23 | sio2feomgocao | 11452
staffmnkmcph_45.5_0_0_30_0_0_0_0_17.5_7_0_0 | 45.5 | 0 | 0 | 30 | 0 | 0 | 0 | 0 | 17.5 | 7 | 0 | 0 | 100 | 0 | 0 | 1698 | -0.66 |  | Ji et al. 1999 | CaFeMgSi | 16/10/23 | sio2feomgocao | 11453
staffmnkmcph_45.5_0_0_30_0_0_0_0_17.5_7_0_0 | 45.5 | 0 | 0 | 30 | 0 | 0 | 0 | 0 | 17.5 | 7 | 0 | 0 | 100 | 0 | 0 | 1688 | -0.65 |  | Ji et al. 1999 | CaFeMgSi | 16/10/23 | sio2feomgocao | 11454
staffmnkmcph_45.5_0_0_30_0_0_0_0_17.5_7_0_0 | 45.5 | 0 | 0 | 30 | 0 | 0 | 0 | 0 | 17.5 | 7 | 0 | 0 | 100 | 0 | 0 | 1673 | -0.46 |  | Ji et al. 1999 | CaFeMgSi | 16/10/23 | sio2feomgocao | 11455
staffmnkmcph_37.5_0_0_25_0_0_0_0_18.8_18.8_0_0 | 37.5 | 0 | 0 | 25 | 0 | 0 | 0 | 0 | 18.75 | 18.75 | 0 | 0 | 100 | 0 | 0 | 1773 | -0.97 |  | Ji et al. 1999 | CaFeMgSi | 16/10/23 | sio2feomgocao | 11456
staffmnkmcph_37.5_0_0_25_0_0_0_0_18.8_18.8_0_0 | 37.5 | 0 | 0 | 25 | 0 | 0 | 0 | 0 | 18.75 | 18.75 | 0 | 0 | 100 | 0 | 0 | 1763 | -0.95 |  | Ji et al. 1999 | CaFeMgSi | 16/10/23 | sio2feomgocao | 11457
staffmnkmcph_37.5_0_0_25_0_0_0_0_18.8_18.8_0_0 | 37.5 | 0 | 0 | 25 | 0 | 0 | 0 | 0 | 18.75 | 18.75 | 0 | 0 | 100 | 0 | 0 | 1753 | -0.95 |  | Ji et al. 1999 | CaFeMgSi | 16/10/23 | sio2feomgocao | 11458
staffmnkmcph_37.5_0_0_25_0_0_0_0_18.8_18.8_0_0 | 37.5 | 0 | 0 | 25 | 0 | 0 | 0 | 0 | 18.75 | 18.75 | 0 | 0 | 100 | 0 | 0 | 1740 | -0.91 |  | Ji et al. 1999 | CaFeMgSi | 16/10/23 | sio2feomgocao | 11459
staffmnkmcph_37.5_0_0_25_0_0_0_0_18.8_18.8_0_0 | 37.5 | 0 | 0 | 25 | 0 | 0 | 0 | 0 | 18.75 | 18.75 | 0 | 0 | 100 | 0 | 0 | 1723 | -0.84 |  | Ji et al. 1999 | CaFeMgSi | 16/10/23 | sio2feomgocao | 11460
staffmnkmcph_37.5_0_0_25_0_0_0_0_18.8_18.8_0_0 | 37.5 | 0 | 0 | 25 | 0 | 0 | 0 | 0 | 18.75 | 18.75 | 0 | 0 | 100 | 0 | 0 | 1711 | -0.69 |  | Ji et al. 1999 | CaFeMgSi | 16/10/23 | sio2feomgocao | 11461
staffmnkmcph_37.5_0_0_25_0_0_0_0_18.8_18.8_0_0 | 37.5 | 0 | 0 | 25 | 0 | 0 | 0 | 0 | 18.75 | 18.75 | 0 | 0 | 100 | 0 | 0 | 1695 | -0.6 |  | Ji et al. 1999 | CaFeMgSi | 16/10/23 | sio2feomgocao | 11462
staffmnkmcph_59.4_0_0_0_0_10_0_0_9_21.6_0_0 | 59.4 | 0 | 0 | 0 | 0 | 10 | 0 | 0 | 9 | 21.6 | 0 | 0 | 100 | 0 | 0 | 1773 | -0.03 |  | Ji et al. 1999 | CaMgMnSi | 16/10/23 | sio2mnomgocao | 11463
staffmnkmcph_59.4_0_0_0_0_10_0_0_9_21.6_0_0 | 59.4 | 0 | 0 | 0 | 0 | 10 | 0 | 0 | 9 | 21.6 | 0 | 0 | 100 | 0 | 0 | 1753 | 0.03 |  | Ji et al. 1999 | CaMgMnSi | 16/10/23 | sio2mnomgocao | 11464
staffmnkmcph_59.4_0_0_0_0_10_0_0_9_21.6_0_0 | 59.4 | 0 | 0 | 0 | 0 | 10 | 0 | 0 | 9 | 21.6 | 0 | 0 | 100 | 0 | 0 | 1733 | 0.09 |  | Ji et al. 1999 | CaMgMnSi | 16/10/23 | sio2mnomgocao | 11465
staffmnkmcph_59.4_0_0_0_0_10_0_0_9_21.6_0_0 | 59.4 | 0 | 0 | 0 | 0 | 10 | 0 | 0 | 9 | 21.6 | 0 | 0 | 100 | 0 | 0 | 1723 | 0.13 |  | Ji et al. 1999 | CaMgMnSi | 16/10/23 | sio2mnomgocao | 11466
staffmnkmcph_59.4_0_0_0_0_10_0_0_9_21.6_0_0 | 59.4 | 0 | 0 | 0 | 0 | 10 | 0 | 0 | 9 | 21.6 | 0 | 0 | 100 | 0 | 0 | 1712 | 0.17 |  | Ji et al. 1999 | CaMgMnSi | 16/10/23 | sio2mnomgocao | 11467
staffmnkmcph_59.4_0_0_0_0_10_0_0_9_21.6_0_0 | 59.4 | 0 | 0 | 0 | 0 | 10 | 0 | 0 | 9 | 21.6 | 0 | 0 | 100 | 0 | 0 | 1693 | 0.24 |  | Ji et al. 1999 | CaMgMnSi | 16/10/23 | sio2mnomgocao | 11468
staffmnkmcph_59.4_0_0_0_0_10_0_0_9_21.6_0_0 | 59.4 | 0 | 0 | 0 | 0 | 10 | 0 | 0 | 9 | 21.6 | 0 | 0 | 100 | 0 | 0 | 1673 | 0.32 |  | Ji et al. 1999 | CaMgMnSi | 16/10/23 | sio2mnomgocao | 11469
staffmnkmcph_59.4_0_0_0_0_10_0_0_9_21.6_0_0 | 59.4 | 0 | 0 | 0 | 0 | 10 | 0 | 0 | 9 | 21.6 | 0 | 0 | 100 | 0 | 0 | 1653 | 0.36 |  | Ji et al. 1999 | CaMgMnSi | 16/10/23 | sio2mnomgocao | 11470
staffmnkmcph_59.4_0_0_0_0_10_0_0_9_21.6_0_0 | 59.4 | 0 | 0 | 0 | 0 | 10 | 0 | 0 | 9 | 21.6 | 0 | 0 | 100 | 0 | 0 | 1648 | 0.42 |  | Ji et al. 1999 | CaMgMnSi | 16/10/23 | sio2mnomgocao | 11471
staffmnkmcph_59.4_0_0_0_0_10_0_0_9_21.6_0_0 | 59.4 | 0 | 0 | 0 | 0 | 10 | 0 | 0 | 9 | 21.6 | 0 | 0 | 100 | 0 | 0 | 1633 | 0.49 |  | Ji et al. 1999 | CaMgMnSi | 16/10/23 | sio2mnomgocao | 11472
staffmnkmcph_59.4_0_0_0_0_10_0_0_9_21.6_0_0 | 59.4 | 0 | 0 | 0 | 0 | 10 | 0 | 0 | 9 | 21.6 | 0 | 0 | 100 | 0 | 0 | 1623 | 0.53 |  | Ji et al. 1999 | CaMgMnSi | 16/10/23 | sio2mnomgocao | 11473
staffmnkmcph_59.4_0_0_0_0_10_0_0_9_21.6_0_0 | 59.4 | 0 | 0 | 0 | 0 | 10 | 0 | 0 | 9 | 21.6 | 0 | 0 | 100 | 0 | 0 | 1608 | 0.59 |  | Ji et al. 1999 | CaMgMnSi | 16/10/23 | sio2mnomgocao | 11474
staffmnkmcph_59.4_0_0_0_0_10_0_0_9_21.6_0_0 | 59.4 | 0 | 0 | 0 | 0 | 10 | 0 | 0 | 9 | 21.6 | 0 | 0 | 100 | 0 | 0 | 1593 | 0.67 |  | Ji et al. 1999 | CaMgMnSi | 16/10/23 | sio2mnomgocao | 11475
staffmnkmcph_45.5_0_0_0_0_30_0_0_17.5_7_0_0 | 45.5 | 0 | 0 | 0 | 0 | 30 | 0 | 0 | 17.5 | 7 | 0 | 0 | 100 | 0 | 0 | 1773 | -0.8 |  | Ji et al. 1999 | CaMgMnSi | 16/10/23 | sio2mnomgocao | 11476
staffmnkmcph_45.5_0_0_0_0_30_0_0_17.5_7_0_0 | 45.5 | 0 | 0 | 0 | 0 | 30 | 0 | 0 | 17.5 | 7 | 0 | 0 | 100 | 0 | 0 | 1743 | -0.74 |  | Ji et al. 1999 | CaMgMnSi | 16/10/23 | sio2mnomgocao | 11477
staffmnkmcph_45.5_0_0_0_0_30_0_0_17.5_7_0_0 | 45.5 | 0 | 0 | 0 | 0 | 30 | 0 | 0 | 17.5 | 7 | 0 | 0 | 100 | 0 | 0 | 1723 | -0.65 |  | Ji et al. 1999 | CaMgMnSi | 16/10/23 | sio2mnomgocao | 11478
staffmnkmcph_45.5_0_0_0_0_30_0_0_17.5_7_0_0 | 45.5 | 0 | 0 | 0 | 0 | 30 | 0 | 0 | 17.5 | 7 | 0 | 0 | 100 | 0 | 0 | 1708 | -0.55 |  | Ji et al. 1999 | CaMgMnSi | 16/10/23 | sio2mnomgocao | 11479
staffmnkmcph_40_0_0_0_0_20_0_0_20_20_0_0 | 40 | 0 | 0 | 0 | 0 | 20 | 0 | 0 | 20 | 20 | 0 | 0 | 100 | 0 | 0 | 1773 | -0.89 |  | Ji et al. 1999 | CaMgMnSi | 16/10/23 | sio2mnomgocao | 11480
staffmnkmcph_40_0_0_0_0_20_0_0_20_20_0_0 | 40 | 0 | 0 | 0 | 0 | 20 | 0 | 0 | 20 | 20 | 0 | 0 | 100 | 0 | 0 | 1753 | -0.76 |  | Ji et al. 1999 | CaMgMnSi | 16/10/23 | sio2mnomgocao | 11481
staffmnkmcph_40_0_0_0_0_20_0_0_20_20_0_0 | 40 | 0 | 0 | 0 | 0 | 20 | 0 | 0 | 20 | 20 | 0 | 0 | 100 | 0 | 0 | 1743 | -0.67 |  | Ji et al. 1999 | CaMgMnSi | 16/10/23 | sio2mnomgocao | 11482
staffmnkmcph_40_0_0_0_0_20_0_0_20_20_0_0 | 40 | 0 | 0 | 0 | 0 | 20 | 0 | 0 | 20 | 20 | 0 | 0 | 100 | 0 | 0 | 1733 | -0.57 |  | Ji et al. 1999 | CaMgMnSi | 16/10/23 | sio2mnomgocao | 11483
staffmnkmcph_45_0_0_0_0_10_0_0_22.5_22.5_0_0 | 45 | 0 | 0 | 0 | 0 | 10 | 0 | 0 | 22.5 | 22.5 | 0 | 0 | 100 | 0 | 0 | 1773 | -0.69 |  | Ji et al. 1999 | CaMgMnSi | 16/10/23 | sio2mnomgocao | 11484
staffmnkmcph_45_0_0_0_0_10_0_0_22.5_22.5_0_0 | 45 | 0 | 0 | 0 | 0 | 10 | 0 | 0 | 22.5 | 22.5 | 0 | 0 | 100 | 0 | 0 | 1763 | -0.64 |  | Ji et al. 1999 | CaMgMnSi | 16/10/23 | sio2mnomgocao | 11485
staffmnkmcph_45_0_0_0_0_10_0_0_22.5_22.5_0_0 | 45 | 0 | 0 | 0 | 0 | 10 | 0 | 0 | 22.5 | 22.5 | 0 | 0 | 100 | 0 | 0 | 1753 | -0.6 |  | Ji et al. 1999 | CaMgMnSi | 16/10/23 | sio2mnomgocao | 11486
staffmnkmcph_45_0_0_0_0_10_0_0_22.5_22.5_0_0 | 45 | 0 | 0 | 0 | 0 | 10 | 0 | 0 | 22.5 | 22.5 | 0 | 0 | 100 | 0 | 0 | 1743 | -0.52 |  | Ji et al. 1999 | CaMgMnSi | 16/10/23 | sio2mnomgocao | 11487
staffmnkmcph_45_0_0_0_0_10_0_0_22.5_22.5_0_0 | 45 | 0 | 0 | 0 | 0 | 10 | 0 | 0 | 22.5 | 22.5 | 0 | 0 | 100 | 0 | 0 | 1733 | -0.44 |  | Ji et al. 1999 | CaMgMnSi | 16/10/23 | sio2mnomgocao | 11488
staffmnkmcph_45_0_0_0_0_10_0_0_22.5_22.5_0_0 | 45 | 0 | 0 | 0 | 0 | 10 | 0 | 0 | 22.5 | 22.5 | 0 | 0 | 100 | 0 | 0 | 1723 | -0.34 |  | Ji et al. 1999 | CaMgMnSi | 16/10/23 | sio2mnomgocao | 11489
staffmnkmcph_45_0_0_0_0_10_0_0_22.5_22.5_0_0 | 45 | 0 | 0 | 0 | 0 | 10 | 0 | 0 | 22.5 | 22.5 | 0 | 0 | 100 | 0 | 0 | 1708 | -0.21 |  | Ji et al. 1999 | CaMgMnSi | 16/10/23 | sio2mnomgocao | 11490
staffmnkmcph_36.4_0_0_30_0_28_0_0_5.6_0_0_0 | 36.4 | 0 | 0 | 30 | 0 | 28 | 0 | 0 | 5.6 | 0 | 0 | 0 | 100 | 0 | 0 | 1773 | -1.26 |  | Ji et al. 1999 | FeMnMgSi | 16/10/23 | sio2feomnomgo | 11491
staffmnkmcph_36.4_0_0_30_0_28_0_0_5.6_0_0_0 | 36.4 | 0 | 0 | 30 | 0 | 28 | 0 | 0 | 5.6 | 0 | 0 | 0 | 100 | 0 | 0 | 1733 | -1.24 |  | Ji et al. 1999 | FeMnMgSi | 16/10/23 | sio2feomnomgo | 11492
staffmnkmcph_36.4_0_0_30_0_28_0_0_5.6_0_0_0 | 36.4 | 0 | 0 | 30 | 0 | 28 | 0 | 0 | 5.6 | 0 | 0 | 0 | 100 | 0 | 0 | 1753 | -1.22 |  | Ji et al. 1999 | FeMnMgSi | 16/10/23 | sio2feomnomgo | 11493
staffmnkmcph_36.4_0_0_30_0_28_0_0_5.6_0_0_0 | 36.4 | 0 | 0 | 30 | 0 | 28 | 0 | 0 | 5.6 | 0 | 0 | 0 | 100 | 0 | 0 | 1743 | -1.21 |  | Ji et al. 1999 | FeMnMgSi | 16/10/23 | sio2feomnomgo | 11494
staffmnkmcph_36.4_0_0_30_0_28_0_0_5.6_0_0_0 | 36.4 | 0 | 0 | 30 | 0 | 28 | 0 | 0 | 5.6 | 0 | 0 | 0 | 100 | 0 | 0 | 1733 | -1.18 |  | Ji et al. 1999 | FeMnMgSi | 16/10/23 | sio2feomnomgo | 11495
staffmnkmcph_36.4_0_0_30_0_28_0_0_5.6_0_0_0 | 36.4 | 0 | 0 | 30 | 0 | 28 | 0 | 0 | 5.6 | 0 | 0 | 0 | 100 | 0 | 0 | 1723 | -1.15 |  | Ji et al. 1999 | FeMnMgSi | 16/10/23 | sio2feomnomgo | 11496
staffmnkmcph_36.4_0_0_30_0_28_0_0_5.6_0_0_0 | 36.4 | 0 | 0 | 30 | 0 | 28 | 0 | 0 | 5.6 | 0 | 0 | 0 | 100 | 0 | 0 | 1703 | -1.1 |  | Ji et al. 1999 | FeMnMgSi | 16/10/23 | sio2feomnomgo | 11497
staffmnkmcph_36.4_0_0_30_0_28_0_0_5.6_0_0_0 | 36.4 | 0 | 0 | 30 | 0 | 28 | 0 | 0 | 5.6 | 0 | 0 | 0 | 100 | 0 | 0 | 1683 | -1.06 |  | Ji et al. 1999 | FeMnMgSi | 16/10/23 | sio2feomnomgo | 11498
staffmnkmcph_36.4_0_0_30_0_28_0_0_5.6_0_0_0 | 36.4 | 0 | 0 | 30 | 0 | 28 | 0 | 0 | 5.6 | 0 | 0 | 0 | 100 | 0 | 0 | 1673 | -1.01 |  | Ji et al. 1999 | FeMnMgSi | 16/10/23 | sio2feomnomgo | 11499
staffmnkmcph_36.4_0_0_30_0_28_0_0_5.6_0_0_0 | 36.4 | 0 | 0 | 30 | 0 | 28 | 0 | 0 | 5.6 | 0 | 0 | 0 | 100 | 0 | 0 | 1653 | -0.99 |  | Ji et al. 1999 | FeMnMgSi | 16/10/23 | sio2feomnomgo | 11500
staffmnkmcph_46.8_0_0_10_0_36_0_0_7.2_0_0_0 | 46.8 | 0 | 0 | 10 | 0 | 36 | 0 | 0 | 7.2 | 0 | 0 | 0 | 100 | 0 | 0 | 1773 | -0.47 |  | Ji et al. 1999 | FeMnMgSi | 16/10/23 | sio2feomnomgo | 11501
staffmnkmcph_46.8_0_0_10_0_36_0_0_7.2_0_0_0 | 46.8 | 0 | 0 | 10 | 0 | 36 | 0 | 0 | 7.2 | 0 | 0 | 0 | 100 | 0 | 0 | 1763 | -0.46 |  | Ji et al. 1999 | FeMnMgSi | 16/10/23 | sio2feomnomgo | 11502
staffmnkmcph_46.8_0_0_10_0_36_0_0_7.2_0_0_0 | 46.8 | 0 | 0 | 10 | 0 | 36 | 0 | 0 | 7.2 | 0 | 0 | 0 | 100 | 0 | 0 | 1753 | -0.44 |  | Ji et al. 1999 | FeMnMgSi | 16/10/23 | sio2feomnomgo | 11503
staffmnkmcph_46.8_0_0_10_0_36_0_0_7.2_0_0_0 | 46.8 | 0 | 0 | 10 | 0 | 36 | 0 | 0 | 7.2 | 0 | 0 | 0 | 100 | 0 | 0 | 1743 | -0.38 |  | Ji et al. 1999 | FeMnMgSi | 16/10/23 | sio2feomnomgo | 11504
staffmnkmcph_46.8_0_0_10_0_36_0_0_7.2_0_0_0 | 46.8 | 0 | 0 | 10 | 0 | 36 | 0 | 0 | 7.2 | 0 | 0 | 0 | 100 | 0 | 0 | 1731 | -0.32 |  | Ji et al. 1999 | FeMnMgSi | 16/10/23 | sio2feomnomgo | 11505
staffmnkmcph_46.8_0_0_10_0_36_0_0_7.2_0_0_0 | 46.8 | 0 | 0 | 10 | 0 | 36 | 0 | 0 | 7.2 | 0 | 0 | 0 | 100 | 0 | 0 | 1723 | -0.3 |  | Ji et al. 1999 | FeMnMgSi | 16/10/23 | sio2feomnomgo | 11506
staffmnkmcph_46.8_0_0_10_0_36_0_0_7.2_0_0_0 | 46.8 | 0 | 0 | 10 | 0 | 36 | 0 | 0 | 7.2 | 0 | 0 | 0 | 100 | 0 | 0 | 1703 | -0.23 |  | Ji et al. 1999 | FeMnMgSi | 16/10/23 | sio2feomnomgo | 11507
staffmnkmcph_46.8_0_0_10_0_36_0_0_7.2_0_0_0 | 46.8 | 0 | 0 | 10 | 0 | 36 | 0 | 0 | 7.2 | 0 | 0 | 0 | 100 | 0 | 0 | 1683 | -0.13 |  | Ji et al. 1999 | FeMnMgSi | 16/10/23 | sio2feomnomgo | 11508
staffmnkmcph_46.8_0_0_10_0_36_0_0_7.2_0_0_0 | 46.8 | 0 | 0 | 10 | 0 | 36 | 0 | 0 | 7.2 | 0 | 0 | 0 | 100 | 0 | 0 | 1673 | -0.09 |  | Ji et al. 1999 | FeMnMgSi | 16/10/23 | sio2feomnomgo | 11509
staffmnkmcph_46.8_0_0_10_0_36_0_0_7.2_0_0_0 | 46.8 | 0 | 0 | 10 | 0 | 36 | 0 | 0 | 7.2 | 0 | 0 | 0 | 100 | 0 | 0 | 1653 | -0.01 |  | Ji et al. 1999 | FeMnMgSi | 16/10/23 | sio2feomnomgo | 11510
staffmnkmcph_52.2_0_0_10_0_13.5_0_0_24.3_0_0_0 | 52.2 | 0 | 0 | 10 | 0 | 13.5 | 0 | 0 | 24.3 | 0 | 0 | 0 | 100 | 0 | 0 | 1773 | -0.72 |  | Ji et al. 1999 | FeMnMgSi | 16/10/23 | sio2feomnomgo | 11511
staffmnkmcph_52.2_0_0_10_0_13.5_0_0_24.3_0_0_0 | 52.2 | 0 | 0 | 10 | 0 | 13.5 | 0 | 0 | 24.3 | 0 | 0 | 0 | 100 | 0 | 0 | 1763 | -0.7 |  | Ji et al. 1999 | FeMnMgSi | 16/10/23 | sio2feomnomgo | 11512
staffmnkmcph_52.2_0_0_10_0_13.5_0_0_24.3_0_0_0 | 52.2 | 0 | 0 | 10 | 0 | 13.5 | 0 | 0 | 24.3 | 0 | 0 | 0 | 100 | 0 | 0 | 1751 | -0.63 |  | Ji et al. 1999 | FeMnMgSi | 16/10/23 | sio2feomnomgo | 11513
staffmnkmcph_52.2_0_0_10_0_13.5_0_0_24.3_0_0_0 | 52.2 | 0 | 0 | 10 | 0 | 13.5 | 0 | 0 | 24.3 | 0 | 0 | 0 | 100 | 0 | 0 | 1743 | -0.54 |  | Ji et al. 1999 | FeMnMgSi | 16/10/23 | sio2feomnomgo | 11514
staffmnkmcph_52.2_0_0_10_0_13.5_0_0_24.3_0_0_0 | 52.2 | 0 | 0 | 10 | 0 | 13.5 | 0 | 0 | 24.3 | 0 | 0 | 0 | 100 | 0 | 0 | 1738 | -0.34 |  | Ji et al. 1999 | FeMnMgSi | 16/10/23 | sio2feomnomgo | 11515
staffmnkmcph_52.2_0_0_10_0_13.5_0_0_24.3_0_0_0 | 52.2 | 0 | 0 | 10 | 0 | 13.5 | 0 | 0 | 24.3 | 0 | 0 | 0 | 100 | 0 | 0 | 1731 | -0.3 |  | Ji et al. 1999 | FeMnMgSi | 16/10/23 | sio2feomnomgo | 11516
staffmnkmcph_35_0_0_18_0_12_0_0_17.5_17.5_0_0 | 35 | 0 | 0 | 18 | 0 | 12 | 0 | 0 | 17.5 | 17.5 | 0 | 0 | 100 | 0 | 0 | 1773 | -1.24 |  | Ji et al. 1999 | CaFeMnMgSi | 16/10/23 | sio2feomnomgocao | 11517
staffmnkmcph_35_0_0_18_0_12_0_0_17.5_17.5_0_0 | 35 | 0 | 0 | 18 | 0 | 12 | 0 | 0 | 17.5 | 17.5 | 0 | 0 | 100 | 0 | 0 | 1755 | -1.17 |  | Ji et al. 1999 | CaFeMnMgSi | 16/10/23 | sio2feomnomgocao | 11518
staffmnkmcph_35_0_0_18_0_12_0_0_17.5_17.5_0_0 | 35 | 0 | 0 | 18 | 0 | 12 | 0 | 0 | 17.5 | 17.5 | 0 | 0 | 100 | 0 | 0 | 1741 | -1.01 |  | Ji et al. 1999 | CaFeMnMgSi | 16/10/23 | sio2feomnomgocao | 11519
staffmnkmcph_35_0_0_18_0_12_0_0_17.5_17.5_0_0 | 35 | 0 | 0 | 18 | 0 | 12 | 0 | 0 | 17.5 | 17.5 | 0 | 0 | 100 | 0 | 0 | 1723 | -0.82 |  | Ji et al. 1999 | CaFeMnMgSi | 16/10/23 | sio2feomnomgocao | 11520
staffmnkmcph_35_0_0_18_0_12_0_0_17.5_17.5_0_0 | 35 | 0 | 0 | 18 | 0 | 12 | 0 | 0 | 17.5 | 17.5 | 0 | 0 | 100 | 0 | 0 | 1713 | -0.72 |  | Ji et al. 1999 | CaFeMnMgSi | 16/10/23 | sio2feomnomgocao | 11521
staffmnkmcph_37.9_0_0_10.8_0_7.2_0_0_12.5_31.7_0_0 | 37.85 | 0 | 0 | 10.8 | 0 | 7.2 | 0 | 0 | 12.47 | 31.68 | 0 | 0 | 100 | 0 | 0 | 1773 | -0.98 |  | Ji et al. 1999 | CaFeMnMgSi | 16/10/23 | sio2feomnomgocao | 11522
staffmnkmcph_37.9_0_0_10.8_0_7.2_0_0_12.5_31.7_0_0 | 37.85 | 0 | 0 | 10.8 | 0 | 7.2 | 0 | 0 | 12.47 | 31.68 | 0 | 0 | 100 | 0 | 0 | 1761 | -0.96 |  | Ji et al. 1999 | CaFeMnMgSi | 16/10/23 | sio2feomnomgocao | 11523
staffmnkmcph_37.9_0_0_10.8_0_7.2_0_0_12.5_31.7_0_0 | 37.85 | 0 | 0 | 10.8 | 0 | 7.2 | 0 | 0 | 12.47 | 31.68 | 0 | 0 | 100 | 0 | 0 | 1748 | -0.94 |  | Ji et al. 1999 | CaFeMnMgSi | 16/10/23 | sio2feomnomgocao | 11524
staffmnkmcph_37.9_0_0_10.8_0_7.2_0_0_12.5_31.7_0_0 | 37.85 | 0 | 0 | 10.8 | 0 | 7.2 | 0 | 0 | 12.47 | 31.68 | 0 | 0 | 100 | 0 | 0 | 1733 | -0.9 |  | Ji et al. 1999 | CaFeMnMgSi | 16/10/23 | sio2feomnomgocao | 11525
staffmnkmcph_37.9_0_0_10.8_0_7.2_0_0_12.5_31.7_0_0 | 37.85 | 0 | 0 | 10.8 | 0 | 7.2 | 0 | 0 | 12.47 | 31.68 | 0 | 0 | 100 | 0 | 0 | 1723 | -0.88 |  | Ji et al. 1999 | CaFeMnMgSi | 16/10/23 | sio2feomnomgocao | 11526
staffmnkmcph_37.9_0_0_10.8_0_7.2_0_0_12.5_31.7_0_0 | 37.85 | 0 | 0 | 10.8 | 0 | 7.2 | 0 | 0 | 12.47 | 31.68 | 0 | 0 | 100 | 0 | 0 | 1709 | -0.83 |  | Ji et al. 1999 | CaFeMnMgSi | 16/10/23 | sio2feomnomgocao | 11527
staffmnkmcph_37.9_0_0_10.8_0_7.2_0_0_12.5_31.7_0_0 | 37.85 | 0 | 0 | 10.8 | 0 | 7.2 | 0 | 0 | 12.47 | 31.68 | 0 | 0 | 100 | 0 | 0 | 1688 | -0.77 |  | Ji et al. 1999 | CaFeMnMgSi | 16/10/23 | sio2feomnomgocao | 11528
staffmnkmcph_46.9_0_0_18_0_12_0_0_16.1_7_0_0 | 46.9 | 0 | 0 | 18 | 0 | 12 | 0 | 0 | 16.1 | 7 | 0 | 0 | 100 | 0 | 0 | 1773 | -0.73 |  | Ji et al. 1999 | CaFeMnMgSi | 16/10/23 | sio2feomnomgocao | 11529
staffmnkmcph_46.9_0_0_18_0_12_0_0_16.1_7_0_0 | 46.9 | 0 | 0 | 18 | 0 | 12 | 0 | 0 | 16.1 | 7 | 0 | 0 | 100 | 0 | 0 | 1753 | -0.67 |  | Ji et al. 1999 | CaFeMnMgSi | 16/10/23 | sio2feomnomgocao | 11530
staffmnkmcph_46.9_0_0_18_0_12_0_0_16.1_7_0_0 | 46.9 | 0 | 0 | 18 | 0 | 12 | 0 | 0 | 16.1 | 7 | 0 | 0 | 100 | 0 | 0 | 1733 | -0.63 |  | Ji et al. 1999 | CaFeMnMgSi | 16/10/23 | sio2feomnomgocao | 11531
staffmnkmcph_46.9_0_0_18_0_12_0_0_16.1_7_0_0 | 46.9 | 0 | 0 | 18 | 0 | 12 | 0 | 0 | 16.1 | 7 | 0 | 0 | 100 | 0 | 0 | 1723 | -0.6 |  | Ji et al. 1999 | CaFeMnMgSi | 16/10/23 | sio2feomnomgocao | 11532
staffmnkmcph_46.9_0_0_18_0_12_0_0_16.1_7_0_0 | 46.9 | 0 | 0 | 18 | 0 | 12 | 0 | 0 | 16.1 | 7 | 0 | 0 | 100 | 0 | 0 | 1701 | -0.5 |  | Ji et al. 1999 | CaFeMnMgSi | 16/10/23 | sio2feomnomgocao | 11533
staffmnkmcph_46.9_0_0_18_0_12_0_0_16.1_7_0_0 | 46.9 | 0 | 0 | 18 | 0 | 12 | 0 | 0 | 16.1 | 7 | 0 | 0 | 100 | 0 | 0 | 1681 | -0.41 |  | Ji et al. 1999 | CaFeMnMgSi | 16/10/23 | sio2feomnomgocao | 11534
staffmnkmcph_46.9_0_0_18_0_12_0_0_16.1_7_0_0 | 46.9 | 0 | 0 | 18 | 0 | 12 | 0 | 0 | 16.1 | 7 | 0 | 0 | 100 | 0 | 0 | 1673 | -0.39 |  | Ji et al. 1999 | CaFeMnMgSi | 16/10/23 | sio2feomnomgocao | 11535
staffmnkmcph_46.9_0_0_18_0_12_0_0_16.1_7_0_0 | 46.9 | 0 | 0 | 18 | 0 | 12 | 0 | 0 | 16.1 | 7 | 0 | 0 | 100 | 0 | 0 | 1653 | -0.14 |  | Ji et al. 1999 | CaFeMnMgSi | 16/10/23 | sio2feomnomgocao | 11536
staffmnkmcph_46.9_0_0_18_0_12_0_0_7_16.1_0_0 | 46.9 | 0 | 0 | 18 | 0 | 12 | 0 | 0 | 7 | 16.1 | 0 | 0 | 100 | 0 | 0 | 1773 | -0.7 |  | Ji et al. 1999 | CaFeMnMgSi | 16/10/23 | sio2feomnomgocao | 11537
staffmnkmcph_46.9_0_0_18_0_12_0_0_7_16.1_0_0 | 46.9 | 0 | 0 | 18 | 0 | 12 | 0 | 0 | 7 | 16.1 | 0 | 0 | 100 | 0 | 0 | 1759 | -0.68 |  | Ji et al. 1999 | CaFeMnMgSi | 16/10/23 | sio2feomnomgocao | 11538
staffmnkmcph_46.9_0_0_18_0_12_0_0_7_16.1_0_0 | 46.9 | 0 | 0 | 18 | 0 | 12 | 0 | 0 | 7 | 16.1 | 0 | 0 | 100 | 0 | 0 | 1743 | -0.64 |  | Ji et al. 1999 | CaFeMnMgSi | 16/10/23 | sio2feomnomgocao | 11539
staffmnkmcph_46.9_0_0_18_0_12_0_0_7_16.1_0_0 | 46.9 | 0 | 0 | 18 | 0 | 12 | 0 | 0 | 7 | 16.1 | 0 | 0 | 100 | 0 | 0 | 1733 | -0.62 |  | Ji et al. 1999 | CaFeMnMgSi | 16/10/23 | sio2feomnomgocao | 11540
staffmnkmcph_46.9_0_0_18_0_12_0_0_7_16.1_0_0 | 46.9 | 0 | 0 | 18 | 0 | 12 | 0 | 0 | 7 | 16.1 | 0 | 0 | 100 | 0 | 0 | 1723 | -0.59 |  | Ji et al. 1999 | CaFeMnMgSi | 16/10/23 | sio2feomnomgocao | 11541
staffmnkmcph_46.9_0_0_18_0_12_0_0_7_16.1_0_0 | 46.9 | 0 | 0 | 18 | 0 | 12 | 0 | 0 | 7 | 16.1 | 0 | 0 | 100 | 0 | 0 | 1708 | -0.55 |  | Ji et al. 1999 | CaFeMnMgSi | 16/10/23 | sio2feomnomgocao | 11542
staffmnkmcph_46.9_0_0_18_0_12_0_0_7_16.1_0_0 | 46.9 | 0 | 0 | 18 | 0 | 12 | 0 | 0 | 7 | 16.1 | 0 | 0 | 100 | 0 | 0 | 1688 | -0.5 |  | Ji et al. 1999 | CaFeMnMgSi | 16/10/23 | sio2feomnomgocao | 11543
staffmnkmcph_46.9_0_0_18_0_12_0_0_7_16.1_0_0 | 46.9 | 0 | 0 | 18 | 0 | 12 | 0 | 0 | 7 | 16.1 | 0 | 0 | 100 | 0 | 0 | 1673 | -0.47 |  | Ji et al. 1999 | CaFeMnMgSi | 16/10/23 | sio2feomnomgocao | 11544
staffmnkmcph_46.9_0_0_18_0_12_0_0_7_16.1_0_0 | 46.9 | 0 | 0 | 18 | 0 | 12 | 0 | 0 | 7 | 16.1 | 0 | 0 | 100 | 0 | 0 | 1653 | -0.4 |  | Ji et al. 1999 | CaFeMnMgSi | 16/10/23 | sio2feomnomgocao | 11545
staffmnkmcph_46.9_0_0_18_0_12_0_0_7_16.1_0_0 | 46.9 | 0 | 0 | 18 | 0 | 12 | 0 | 0 | 7 | 16.1 | 0 | 0 | 100 | 0 | 0 | 1633 | -0.33 |  | Ji et al. 1999 | CaFeMnMgSi | 16/10/23 | sio2feomnomgocao | 11546
staffmnkmcph_46.9_0_0_18_0_12_0_0_7_16.1_0_0 | 46.9 | 0 | 0 | 18 | 0 | 12 | 0 | 0 | 7 | 16.1 | 0 | 0 | 100 | 0 | 0 | 1623 | -0.3 |  | Ji et al. 1999 | CaFeMnMgSi | 16/10/23 | sio2feomnomgocao | 11547
staffmnkmcph_46.9_0_0_18_0_12_0_0_7_16.1_0_0 | 46.9 | 0 | 0 | 18 | 0 | 12 | 0 | 0 | 7 | 16.1 | 0 | 0 | 100 | 0 | 0 | 1597 | -0.22 |  | Ji et al. 1999 | CaFeMnMgSi | 16/10/23 | sio2feomnomgocao | 11548
staffmnkmcph_46.9_0_0_18_0_12_0_0_7_16.1_0_0 | 46.9 | 0 | 0 | 18 | 0 | 12 | 0 | 0 | 7 | 16.1 | 0 | 0 | 100 | 0 | 0 | 1573 | -0.14 |  | Ji et al. 1999 | CaFeMnMgSi | 16/10/23 | sio2feomnomgocao | 11549
staffmnkmcph_46.9_0_0_18_0_12_0_0_7_16.1_0_0 | 46.9 | 0 | 0 | 18 | 0 | 12 | 0 | 0 | 7 | 16.1 | 0 | 0 | 100 | 0 | 0 | 1548 | -0.05 |  | Ji et al. 1999 | CaFeMnMgSi | 16/10/23 | sio2feomnomgocao | 11550
staffmnkmcph_46.9_0_0_18_0_12_0_0_7_16.1_0_0 | 46.9 | 0 | 0 | 18 | 0 | 12 | 0 | 0 | 7 | 16.1 | 0 | 0 | 100 | 0 | 0 | 1523 | 0.05 |  | Ji et al. 1999 | CaFeMnMgSi | 16/10/23 | sio2feomnomgocao | 11551
staffmnkmcph_59.4_0_0_10_0_0_0_0_9_21.6_0_0 | 59.4 | 0 | 0 | 10 | 0 | 0 | 0 | 0 | 9 | 21.6 | 0 | 0 | 100 | 0 | 0 | 1773 | 0 |  | Seetharaman et al. 2000 | Slag1 | 16/10/23 | sio2feomgocao | 11552
staffmnkmcph_59.4_0_0_10_0_0_0_0_9_21.6_0_0 | 59.4 | 0 | 0 | 10 | 0 | 0 | 0 | 0 | 9 | 21.6 | 0 | 0 | 100 | 0 | 0 | 1723 | 0.12 |  | Seetharaman et al. 2000 | Slag1 | 16/10/23 | sio2feomgocao | 11553
staffmnkmcph_59.4_0_0_10_0_0_0_0_9_21.6_0_0 | 59.4 | 0 | 0 | 10 | 0 | 0 | 0 | 0 | 9 | 21.6 | 0 | 0 | 100 | 0 | 0 | 1673 | 0.32 |  | Seetharaman et al. 2000 | Slag1 | 16/10/23 | sio2feomgocao | 11554
staffmnkmcph_59.4_0_0_10_0_0_0_0_9_21.6_0_0 | 59.4 | 0 | 0 | 10 | 0 | 0 | 0 | 0 | 9 | 21.6 | 0 | 0 | 100 | 0 | 0 | 1653 | 0.5 |  | Seetharaman et al. 2000 | Slag1 | 16/10/23 | sio2feomgocao | 11555
staffmnkmcph_59.4_0_0_10_0_0_0_0_9_21.6_0_0 | 59.4 | 0 | 0 | 10 | 0 | 0 | 0 | 0 | 9 | 21.6 | 0 | 0 | 100 | 0 | 0 | 1628 | 0.77 |  | Seetharaman et al. 2000 | Slag1 | 16/10/23 | sio2feomgocao | 11556
staffmnkmcph_59.4_0_0_10_0_0_0_0_9_21.6_0_0 | 59.4 | 0 | 0 | 10 | 0 | 0 | 0 | 0 | 9 | 21.6 | 0 | 0 | 100 | 0 | 0 | 1623 | 0.81 |  | Seetharaman et al. 2000 | Slag1 | 16/10/23 | sio2feomgocao | 11557
staffmnkmcph_59.4_0_0_10_0_0_0_0_9_21.6_0_0 | 59.4 | 0 | 0 | 10 | 0 | 0 | 0 | 0 | 9 | 21.6 | 0 | 0 | 100 | 0 | 0 | 1617 | 1.08 |  | Seetharaman et al. 2000 | Slag1 | 16/10/23 | sio2feomgocao | 11558
staffmnkmcph_45_0_0_10_0_0_0_0_22.5_22.5_0_0 | 45 | 0 | 0 | 10 | 0 | 0 | 0 | 0 | 22.5 | 22.5 | 0 | 0 | 100 | 0 | 0 | 1773 | -0.59 |  | Seetharaman et al. 2000 | Slag2 | 16/10/23 | sio2feomgocao | 11559
staffmnkmcph_45_0_0_10_0_0_0_0_22.5_22.5_0_0 | 45 | 0 | 0 | 10 | 0 | 0 | 0 | 0 | 22.5 | 22.5 | 0 | 0 | 100 | 0 | 0 | 1753 | -0.53 |  | Seetharaman et al. 2000 | Slag2 | 16/10/23 | sio2feomgocao | 11560
staffmnkmcph_45_0_0_10_0_0_0_0_22.5_22.5_0_0 | 45 | 0 | 0 | 10 | 0 | 0 | 0 | 0 | 22.5 | 22.5 | 0 | 0 | 100 | 0 | 0 | 1733 | -0.47 |  | Seetharaman et al. 2000 | Slag2 | 16/10/23 | sio2feomgocao | 11561
staffmnkmcph_45_0_0_10_0_0_0_0_22.5_22.5_0_0 | 45 | 0 | 0 | 10 | 0 | 0 | 0 | 0 | 22.5 | 22.5 | 0 | 0 | 100 | 0 | 0 | 1723 | -0.44 |  | Seetharaman et al. 2000 | Slag2 | 16/10/23 | sio2feomgocao | 11562
staffmnkmcph_45_0_0_10_0_0_0_0_22.5_22.5_0_0 | 45 | 0 | 0 | 10 | 0 | 0 | 0 | 0 | 22.5 | 22.5 | 0 | 0 | 100 | 0 | 0 | 1703 | -0.39 |  | Seetharaman et al. 2000 | Slag2 | 16/10/23 | sio2feomgocao | 11563
staffmnkmcph_45_0_0_10_0_0_0_0_22.5_22.5_0_0 | 45 | 0 | 0 | 10 | 0 | 0 | 0 | 0 | 22.5 | 22.5 | 0 | 0 | 100 | 0 | 0 | 1683 | -0.34 |  | Seetharaman et al. 2000 | Slag2 | 16/10/23 | sio2feomgocao | 11564
staffmnkmcph_45_0_0_10_0_0_0_0_22.5_22.5_0_0 | 45 | 0 | 0 | 10 | 0 | 0 | 0 | 0 | 22.5 | 22.5 | 0 | 0 | 100 | 0 | 0 | 1673 | -0.32 |  | Seetharaman et al. 2000 | Slag2 | 16/10/23 | sio2feomgocao | 11565
staffmnkmcph_45_0_0_10_0_0_0_0_22.5_22.5_0_0 | 45 | 0 | 0 | 10 | 0 | 0 | 0 | 0 | 22.5 | 22.5 | 0 | 0 | 100 | 0 | 0 | 1653 | -0.25 |  | Seetharaman et al. 2000 | Slag2 | 16/10/23 | sio2feomgocao | 11566
staffmnkmcph_45_0_0_10_0_0_0_0_22.5_22.5_0_0 | 45 | 0 | 0 | 10 | 0 | 0 | 0 | 0 | 22.5 | 22.5 | 0 | 0 | 100 | 0 | 0 | 1633 | -0.19 |  | Seetharaman et al. 2000 | Slag2 | 16/10/23 | sio2feomgocao | 11567
staffmnkmcph_45_0_0_10_0_0_0_0_22.5_22.5_0_0 | 45 | 0 | 0 | 10 | 0 | 0 | 0 | 0 | 22.5 | 22.5 | 0 | 0 | 100 | 0 | 0 | 1623 | -0.15 |  | Seetharaman et al. 2000 | Slag2 | 16/10/23 | sio2feomgocao | 11568
staffmnkmcph_45_0_0_10_0_0_0_0_22.5_22.5_0_0 | 45 | 0 | 0 | 10 | 0 | 0 | 0 | 0 | 22.5 | 22.5 | 0 | 0 | 100 | 0 | 0 | 1603 | -0.09 |  | Seetharaman et al. 2000 | Slag2 | 16/10/23 | sio2feomgocao | 11569
staffmnkmcph_45_0_0_10_0_0_0_0_22.5_22.5_0_0 | 45 | 0 | 0 | 10 | 0 | 0 | 0 | 0 | 22.5 | 22.5 | 0 | 0 | 100 | 0 | 0 | 1583 | 0 |  | Seetharaman et al. 2000 | Slag2 | 16/10/23 | sio2feomgocao | 11570
staffmnkmcph_45_0_0_10_0_0_0_0_22.5_22.5_0_0 | 45 | 0 | 0 | 10 | 0 | 0 | 0 | 0 | 22.5 | 22.5 | 0 | 0 | 100 | 0 | 0 | 1573 | 0.03 |  | Seetharaman et al. 2000 | Slag2 | 16/10/23 | sio2feomgocao | 11571
staffmnkmcph_45_0_0_10_0_0_0_0_22.5_22.5_0_0 | 45 | 0 | 0 | 10 | 0 | 0 | 0 | 0 | 22.5 | 22.5 | 0 | 0 | 100 | 0 | 0 | 1561 | 0.09 |  | Seetharaman et al. 2000 | Slag2 | 16/10/23 | sio2feomgocao | 11572
staffmnkmcph_45_0_0_10_0_0_0_0_22.5_22.5_0_0 | 45 | 0 | 0 | 10 | 0 | 0 | 0 | 0 | 22.5 | 22.5 | 0 | 0 | 100 | 0 | 0 | 1544 | 0.16 |  | Seetharaman et al. 2000 | Slag2 | 16/10/23 | sio2feomgocao | 11573
staffmnkmcph_45_0_0_10_0_0_0_0_22.5_22.5_0_0 | 45 | 0 | 0 | 10 | 0 | 0 | 0 | 0 | 22.5 | 22.5 | 0 | 0 | 100 | 0 | 0 | 1523 | 0.17 |  | Seetharaman et al. 2000 | Slag2 | 16/10/23 | sio2feomgocao | 11574
staffmnkmcph_45_0_0_10_0_0_0_0_22.5_22.5_0_0 | 45 | 0 | 0 | 10 | 0 | 0 | 0 | 0 | 22.5 | 22.5 | 0 | 0 | 100 | 0 | 0 | 1493 | 0.41 |  | Seetharaman et al. 2000 | Slag2 | 16/10/23 | sio2feomgocao | 11575
staffmnkmcph_37.5_0_0_25_0_0_0_0_18.8_18.8_0_0 | 37.5 | 0 | 0 | 25 | 0 | 0 | 0 | 0 | 18.75 | 18.75 | 0 | 0 | 100 | 0 | 0 | 1773 | -0.97 |  | Seetharaman et al. 2000 | Slag3 | 16/10/23 | sio2feomgocao | 11576
staffmnkmcph_37.5_0_0_25_0_0_0_0_18.8_18.8_0_0 | 37.5 | 0 | 0 | 25 | 0 | 0 | 0 | 0 | 18.75 | 18.75 | 0 | 0 | 100 | 0 | 0 | 1763 | -0.95 |  | Seetharaman et al. 2000 | Slag3 | 16/10/23 | sio2feomgocao | 11577
staffmnkmcph_37.5_0_0_25_0_0_0_0_18.8_18.8_0_0 | 37.5 | 0 | 0 | 25 | 0 | 0 | 0 | 0 | 18.75 | 18.75 | 0 | 0 | 100 | 0 | 0 | 1753 | -0.95 |  | Seetharaman et al. 2000 | Slag3 | 16/10/23 | sio2feomgocao | 11578
staffmnkmcph_37.5_0_0_25_0_0_0_0_18.8_18.8_0_0 | 37.5 | 0 | 0 | 25 | 0 | 0 | 0 | 0 | 18.75 | 18.75 | 0 | 0 | 100 | 0 | 0 | 1740 | -0.91 |  | Seetharaman et al. 2000 | Slag3 | 16/10/23 | sio2feomgocao | 11579
staffmnkmcph_37.5_0_0_25_0_0_0_0_18.8_18.8_0_0 | 37.5 | 0 | 0 | 25 | 0 | 0 | 0 | 0 | 18.75 | 18.75 | 0 | 0 | 100 | 0 | 0 | 1723 | -0.84 |  | Seetharaman et al. 2000 | Slag3 | 16/10/23 | sio2feomgocao | 11580
staffmnkmcph_37.5_0_0_25_0_0_0_0_18.8_18.8_0_0 | 37.5 | 0 | 0 | 25 | 0 | 0 | 0 | 0 | 18.75 | 18.75 | 0 | 0 | 100 | 0 | 0 | 1711 | -0.69 |  | Seetharaman et al. 2000 | Slag3 | 16/10/23 | sio2feomgocao | 11581
staffmnkmcph_37.5_0_0_25_0_0_0_0_18.8_18.8_0_0 | 37.5 | 0 | 0 | 25 | 0 | 0 | 0 | 0 | 18.75 | 18.75 | 0 | 0 | 100 | 0 | 0 | 1695 | -0.6 |  | Seetharaman et al. 2000 | Slag3 | 16/10/23 | sio2feomgocao | 11582
staffmnkmcph_37.5_0_0_25_0_0_0_0_18.8_18.8_0_0 | 37.5 | 0 | 0 | 25 | 0 | 0 | 0 | 0 | 18.75 | 18.75 | 0 | 0 | 100 | 0 | 0 | 1683 | -0.47 |  | Seetharaman et al. 2000 | Slag3 | 16/10/23 | sio2feomgocao | 11583
staffmnkmcph_37.5_0_0_25_0_0_0_0_18.8_18.8_0_0 | 37.5 | 0 | 0 | 25 | 0 | 0 | 0 | 0 | 18.75 | 18.75 | 0 | 0 | 100 | 0 | 0 | 1673 | -0.45 |  | Seetharaman et al. 2000 | Slag3 | 16/10/23 | sio2feomgocao | 11584
staffmnkmcph_37.5_0_0_25_0_0_0_0_18.8_18.8_0_0 | 37.5 | 0 | 0 | 25 | 0 | 0 | 0 | 0 | 18.75 | 18.75 | 0 | 0 | 100 | 0 | 0 | 1653 | -0.24 |  | Seetharaman et al. 2000 | Slag3 | 16/10/23 | sio2feomgocao | 11585
staffmnkmcph_37.5_0_0_25_0_0_0_0_18.8_18.8_0_0 | 37.5 | 0 | 0 | 25 | 0 | 0 | 0 | 0 | 18.75 | 18.75 | 0 | 0 | 100 | 0 | 0 | 1638 | 0.4 |  | Seetharaman et al. 2000 | Slag3 | 16/10/23 | sio2feomgocao | 11586
staffmnkmcph_0_0_39.4_11.7_0_0_0_0_0_48.9_0_0 | 0 | 0 | 39.4 | 11.7 | 0 | 0 | 0 | 0 | 0 | 48.9 | 0 | 0 | 100 | 0 | 0 | 1758 | -0.49 |  | Vidacak et al. 2001 | S1 | 16/10/23 | al2o3feocao | 11587
staffmnkmcph_0_0_39.4_11.7_0_0_0_0_0_48.9_0_0 | 0 | 0 | 39.4 | 11.7 | 0 | 0 | 0 | 0 | 0 | 48.9 | 0 | 0 | 100 | 0 | 0 | 1751 | -0.47 |  | Vidacak et al. 2001 | S1 | 16/10/23 | al2o3feocao | 11588
staffmnkmcph_0_0_39.4_11.7_0_0_0_0_0_48.9_0_0 | 0 | 0 | 39.4 | 11.7 | 0 | 0 | 0 | 0 | 0 | 48.9 | 0 | 0 | 100 | 0 | 0 | 1739 | -0.41 |  | Vidacak et al. 2001 | S1 | 16/10/23 | al2o3feocao | 11589
staffmnkmcph_0_0_39.4_11.7_0_0_0_0_0_48.9_0_0 | 0 | 0 | 39.4 | 11.7 | 0 | 0 | 0 | 0 | 0 | 48.9 | 0 | 0 | 100 | 0 | 0 | 1729 | -0.36 |  | Vidacak et al. 2001 | S1 | 16/10/23 | al2o3feocao | 11590
staffmnkmcph_0_0_39.4_11.7_0_0_0_0_0_48.9_0_0 | 0 | 0 | 39.4 | 11.7 | 0 | 0 | 0 | 0 | 0 | 48.9 | 0 | 0 | 100 | 0 | 0 | 1725 | -0.32 |  | Vidacak et al. 2001 | S1 | 16/10/23 | al2o3feocao | 11591
staffmnkmcph_0_0_39.4_11.7_0_0_0_0_0_48.9_0_0 | 0 | 0 | 39.4 | 11.7 | 0 | 0 | 0 | 0 | 0 | 48.9 | 0 | 0 | 100 | 0 | 0 | 1718 | -0.28 |  | Vidacak et al. 2001 | S1 | 16/10/23 | al2o3feocao | 11592
staffmnkmcph_0_0_39.4_11.7_0_0_0_0_0_48.9_0_0 | 0 | 0 | 39.4 | 11.7 | 0 | 0 | 0 | 0 | 0 | 48.9 | 0 | 0 | 100 | 0 | 0 | 1711 | -0.21 |  | Vidacak et al. 2001 | S1 | 16/10/23 | al2o3feocao | 11593
staffmnkmcph_0_0_39.4_11.7_0_0_0_0_0_48.9_0_0 | 0 | 0 | 39.4 | 11.7 | 0 | 0 | 0 | 0 | 0 | 48.9 | 0 | 0 | 100 | 0 | 0 | 1705 | -0.15 |  | Vidacak et al. 2001 | S1 | 16/10/23 | al2o3feocao | 11594
staffmnkmcph_0_0_39.4_11.7_0_0_0_0_0_48.9_0_0 | 0 | 0 | 39.4 | 11.7 | 0 | 0 | 0 | 0 | 0 | 48.9 | 0 | 0 | 100 | 0 | 0 | 1697 | -0.07 |  | Vidacak et al. 2001 | S1 | 16/10/23 | al2o3feocao | 11595
staffmnkmcph_0_0_31.7_18.4_0_0_0_0_0_49.9_0_0 | 0 | 0 | 31.7 | 18.4 | 0 | 0 | 0 | 0 | 0 | 49.9 | 0 | 0 | 100 | 0 | 0 | 1755 | -0.7 |  | Vidacak et al. 2001 | S2 | 16/10/23 | al2o3feocao | 11596
staffmnkmcph_0_0_31.7_18.4_0_0_0_0_0_49.9_0_0 | 0 | 0 | 31.7 | 18.4 | 0 | 0 | 0 | 0 | 0 | 49.9 | 0 | 0 | 100 | 0 | 0 | 1728 | -0.61 |  | Vidacak et al. 2001 | S2 | 16/10/23 | al2o3feocao | 11597
staffmnkmcph_0_0_31.7_18.4_0_0_0_0_0_49.9_0_0 | 0 | 0 | 31.7 | 18.4 | 0 | 0 | 0 | 0 | 0 | 49.9 | 0 | 0 | 100 | 0 | 0 | 1684 | -0.13 |  | Vidacak et al. 2001 | S2 | 16/10/23 | al2o3feocao | 11598
staffmnkmcph_0_0_31.7_18.4_0_0_0_0_0_49.9_0_0 | 0 | 0 | 31.7 | 18.4 | 0 | 0 | 0 | 0 | 0 | 49.9 | 0 | 0 | 100 | 0 | 0 | 1667 | -0.07 |  | Vidacak et al. 2001 | S2 | 16/10/23 | al2o3feocao | 11599
staffmnkmcph_0_0_31.7_18.4_0_0_0_0_0_49.9_0_0 | 0 | 0 | 31.7 | 18.4 | 0 | 0 | 0 | 0 | 0 | 49.9 | 0 | 0 | 100 | 0 | 0 | 1640 | 0.11 |  | Vidacak et al. 2001 | S2 | 16/10/23 | al2o3feocao | 11600
staffmnkmcph_0_0_28.4_20.1_0_0_0_0_0_51.5_0_0 | 0 | 0 | 28.4 | 20.1 | 0 | 0 | 0 | 0 | 0 | 51.5 | 0 | 0 | 100 | 0 | 0 | 1754 | -0.82 |  | Vidacak et al. 2001 | S3 | 16/10/23 | al2o3feocao | 11601
staffmnkmcph_0_0_28.4_20.1_0_0_0_0_0_51.5_0_0 | 0 | 0 | 28.4 | 20.1 | 0 | 0 | 0 | 0 | 0 | 51.5 | 0 | 0 | 100 | 0 | 0 | 1729 | -0.76 |  | Vidacak et al. 2001 | S3 | 16/10/23 | al2o3feocao | 11602
staffmnkmcph_0_0_28.4_20.1_0_0_0_0_0_51.5_0_0 | 0 | 0 | 28.4 | 20.1 | 0 | 0 | 0 | 0 | 0 | 51.5 | 0 | 0 | 100 | 0 | 0 | 1712 | -0.71 |  | Vidacak et al. 2001 | S3 | 16/10/23 | al2o3feocao | 11603
staffmnkmcph_0_0_28.4_20.1_0_0_0_0_0_51.5_0_0 | 0 | 0 | 28.4 | 20.1 | 0 | 0 | 0 | 0 | 0 | 51.5 | 0 | 0 | 100 | 0 | 0 | 1695 | -0.66 |  | Vidacak et al. 2001 | S3 | 16/10/23 | al2o3feocao | 11604
staffmnkmcph_0_0_28.4_20.1_0_0_0_0_0_51.5_0_0 | 0 | 0 | 28.4 | 20.1 | 0 | 0 | 0 | 0 | 0 | 51.5 | 0 | 0 | 100 | 0 | 0 | 1676 | -0.59 |  | Vidacak et al. 2001 | S3 | 16/10/23 | al2o3feocao | 11605
staffmnkmcph_0_0_28.4_20.1_0_0_0_0_0_51.5_0_0 | 0 | 0 | 28.4 | 20.1 | 0 | 0 | 0 | 0 | 0 | 51.5 | 0 | 0 | 100 | 0 | 0 | 1660 | -0.54 |  | Vidacak et al. 2001 | S3 | 16/10/23 | al2o3feocao | 11606
staffmnkmcph_0_0_28.4_20.1_0_0_0_0_0_51.5_0_0 | 0 | 0 | 28.4 | 20.1 | 0 | 0 | 0 | 0 | 0 | 51.5 | 0 | 0 | 100 | 0 | 0 | 1639 | -0.47 |  | Vidacak et al. 2001 | S3 | 16/10/23 | al2o3feocao | 11607
staffmnkmcph_0_0_28.4_20.1_0_0_0_0_0_51.5_0_0 | 0 | 0 | 28.4 | 20.1 | 0 | 0 | 0 | 0 | 0 | 51.5 | 0 | 0 | 100 | 0 | 0 | 1621 | -0.4 |  | Vidacak et al. 2001 | S3 | 16/10/23 | al2o3feocao | 11608
staffmnkmcph_0_0_28.4_20.1_0_0_0_0_0_51.5_0_0 | 0 | 0 | 28.4 | 20.1 | 0 | 0 | 0 | 0 | 0 | 51.5 | 0 | 0 | 100 | 0 | 0 | 1602 | -0.22 |  | Vidacak et al. 2001 | S3 | 16/10/23 | al2o3feocao | 11609
staffmnkmcph_0_0_33.6_28.6_0_0_0_0_0_37.8_0_0 | 0 | 0 | 33.6 | 28.6 | 0 | 0 | 0 | 0 | 0 | 37.8 | 0 | 0 | 100 | 0 | 0 | 1764 | -0.89 |  | Vidacak et al. 2001 | S4 | 16/10/23 | al2o3feocao | 11610
staffmnkmcph_0_0_33.6_28.6_0_0_0_0_0_37.8_0_0 | 0 | 0 | 33.6 | 28.6 | 0 | 0 | 0 | 0 | 0 | 37.8 | 0 | 0 | 100 | 0 | 0 | 1756 | -0.86 |  | Vidacak et al. 2001 | S4 | 16/10/23 | al2o3feocao | 11611
staffmnkmcph_0_0_33.6_28.6_0_0_0_0_0_37.8_0_0 | 0 | 0 | 33.6 | 28.6 | 0 | 0 | 0 | 0 | 0 | 37.8 | 0 | 0 | 100 | 0 | 0 | 1750 | -0.84 |  | Vidacak et al. 2001 | S4 | 16/10/23 | al2o3feocao | 11612
staffmnkmcph_0_0_33.6_28.6_0_0_0_0_0_37.8_0_0 | 0 | 0 | 33.6 | 28.6 | 0 | 0 | 0 | 0 | 0 | 37.8 | 0 | 0 | 100 | 0 | 0 | 1744 | -0.82 |  | Vidacak et al. 2001 | S4 | 16/10/23 | al2o3feocao | 11613
staffmnkmcph_0_0_33.6_28.6_0_0_0_0_0_37.8_0_0 | 0 | 0 | 33.6 | 28.6 | 0 | 0 | 0 | 0 | 0 | 37.8 | 0 | 0 | 100 | 0 | 0 | 1737 | -0.8 |  | Vidacak et al. 2001 | S4 | 16/10/23 | al2o3feocao | 11614
staffmnkmcph_0_0_33.6_28.6_0_0_0_0_0_37.8_0_0 | 0 | 0 | 33.6 | 28.6 | 0 | 0 | 0 | 0 | 0 | 37.8 | 0 | 0 | 100 | 0 | 0 | 1730 | -0.78 |  | Vidacak et al. 2001 | S4 | 16/10/23 | al2o3feocao | 11615
staffmnkmcph_0_0_33.6_28.6_0_0_0_0_0_37.8_0_0 | 0 | 0 | 33.6 | 28.6 | 0 | 0 | 0 | 0 | 0 | 37.8 | 0 | 0 | 100 | 0 | 0 | 1725 | -0.76 |  | Vidacak et al. 2001 | S4 | 16/10/23 | al2o3feocao | 11616
staffmnkmcph_0_0_33.6_28.6_0_0_0_0_0_37.8_0_0 | 0 | 0 | 33.6 | 28.6 | 0 | 0 | 0 | 0 | 0 | 37.8 | 0 | 0 | 100 | 0 | 0 | 1718 | -0.72 |  | Vidacak et al. 2001 | S4 | 16/10/23 | al2o3feocao | 11617
staffmnkmcph_0_0_33.6_28.6_0_0_0_0_0_37.8_0_0 | 0 | 0 | 33.6 | 28.6 | 0 | 0 | 0 | 0 | 0 | 37.8 | 0 | 0 | 100 | 0 | 0 | 1709 | -0.69 |  | Vidacak et al. 2001 | S4 | 16/10/23 | al2o3feocao | 11618
staffmnkmcph_0_0_25.9_33.6_0_0_0_0_0_40.5_0_0 | 0 | 0 | 25.9 | 33.6 | 0 | 0 | 0 | 0 | 0 | 40.5 | 0 | 0 | 100 | 0 | 0 | 1753 | -1.08 |  | Vidacak et al. 2001 | S5 | 16/10/23 | al2o3feocao | 11619
staffmnkmcph_0_0_25.9_33.6_0_0_0_0_0_40.5_0_0 | 0 | 0 | 25.9 | 33.6 | 0 | 0 | 0 | 0 | 0 | 40.5 | 0 | 0 | 100 | 0 | 0 | 1727 | -1.03 |  | Vidacak et al. 2001 | S5 | 16/10/23 | al2o3feocao | 11620
staffmnkmcph_0_0_25.9_33.6_0_0_0_0_0_40.5_0_0 | 0 | 0 | 25.9 | 33.6 | 0 | 0 | 0 | 0 | 0 | 40.5 | 0 | 0 | 100 | 0 | 0 | 1712 | -0.98 |  | Vidacak et al. 2001 | S5 | 16/10/23 | al2o3feocao | 11621
staffmnkmcph_0_0_25.9_33.6_0_0_0_0_0_40.5_0_0 | 0 | 0 | 25.9 | 33.6 | 0 | 0 | 0 | 0 | 0 | 40.5 | 0 | 0 | 100 | 0 | 0 | 1685 | -0.89 |  | Vidacak et al. 2001 | S5 | 16/10/23 | al2o3feocao | 11622
staffmnkmcph_0_0_25.9_33.6_0_0_0_0_0_40.5_0_0 | 0 | 0 | 25.9 | 33.6 | 0 | 0 | 0 | 0 | 0 | 40.5 | 0 | 0 | 100 | 0 | 0 | 1648 | -0.76 |  | Vidacak et al. 2001 | S5 | 16/10/23 | al2o3feocao | 11623
staffmnkmcph_0_0_25.9_33.6_0_0_0_0_0_40.5_0_0 | 0 | 0 | 25.9 | 33.6 | 0 | 0 | 0 | 0 | 0 | 40.5 | 0 | 0 | 100 | 0 | 0 | 1627 | -0.67 |  | Vidacak et al. 2001 | S5 | 16/10/23 | al2o3feocao | 11624
staffmnkmcph_0_0_25.9_33.6_0_0_0_0_0_40.5_0_0 | 0 | 0 | 25.9 | 33.6 | 0 | 0 | 0 | 0 | 0 | 40.5 | 0 | 0 | 100 | 0 | 0 | 1621 | -0.63 |  | Vidacak et al. 2001 | S5 | 16/10/23 | al2o3feocao | 11625
staffmnkmcph_0_0_25.9_33.6_0_0_0_0_0_40.5_0_0 | 0 | 0 | 25.9 | 33.6 | 0 | 0 | 0 | 0 | 0 | 40.5 | 0 | 0 | 100 | 0 | 0 | 1615 | -0.61 |  | Vidacak et al. 2001 | S5 | 16/10/23 | al2o3feocao | 11626
staffmnkmcph_0_0_25.9_33.6_0_0_0_0_0_40.5_0_0 | 0 | 0 | 25.9 | 33.6 | 0 | 0 | 0 | 0 | 0 | 40.5 | 0 | 0 | 100 | 0 | 0 | 1590 | -0.52 |  | Vidacak et al. 2001 | S5 | 16/10/23 | al2o3feocao | 11627
staffmnkmcph_0_0_25.9_33.6_0_0_0_0_0_40.5_0_0 | 0 | 0 | 25.9 | 33.6 | 0 | 0 | 0 | 0 | 0 | 40.5 | 0 | 0 | 100 | 0 | 0 | 1571 | -0.42 |  | Vidacak et al. 2001 | S5 | 16/10/23 | al2o3feocao | 11628
staffmnkmcph_0_0_25.9_33.6_0_0_0_0_0_40.5_0_0 | 0 | 0 | 25.9 | 33.6 | 0 | 0 | 0 | 0 | 0 | 40.5 | 0 | 0 | 100 | 0 | 0 | 1550 | -0.31 |  | Vidacak et al. 2001 | S5 | 16/10/23 | al2o3feocao | 11629
staffmnkmcph_0_0_25.9_33.6_0_0_0_0_0_40.5_0_0 | 0 | 0 | 25.9 | 33.6 | 0 | 0 | 0 | 0 | 0 | 40.5 | 0 | 0 | 100 | 0 | 0 | 1505 | -0.08 |  | Vidacak et al. 2001 | S5 | 16/10/23 | al2o3feocao | 11630
staffmnkmcph_16.5_16.7_2.7_0_0_0_0_0_0_64.1_0_0 | 16.5 | 16.67 | 2.73 | 0 | 0 | 0 | 0 | 0 | 0 | 64.09 | 0 | 0 | 99.99 | 0 | 0 | 1873 | -0.6 |  | Dong et al. 2014 | Ti43 | 16/10/23 | sio2tio2al2o3cao | 11631
staffmnkmcph_40_32.5_6_0_0_0_0_0_0_21.5_0_0 | 39.98 | 32.46 | 6.02 | 0 | 0 | 0 | 0 | 0 | 0 | 21.54 | 0 | 0 | 100 | 0 | 0 | 1873 | -0.48 |  | Dong et al. 2014 | Ti38 | 16/10/23 | sio2tio2al2o3cao | 11632
staffmnkmcph_43.2_27.7_5.9_0_0_0_0_0_0_23.1_0_0 | 43.24 | 27.73 | 5.93 | 0 | 0 | 0 | 0 | 0 | 0 | 23.1 | 0 | 0 | 100 | 0 | 0 | 1873 | -0.43 |  | Dong et al. 2014 | Ti33 | 16/10/23 | sio2tio2al2o3cao | 11633
staffmnkmcph_46.2_23.2_5.8_0_0_0_0_0_0_24.8_0_0 | 46.23 | 23.17 | 5.84 | 0 | 0 | 0 | 0 | 0 | 0 | 24.76 | 0 | 0 | 100 | 0 | 0 | 1873 | -0.33 |  | Dong et al. 2014 | Ti28 | 16/10/23 | sio2tio2al2o3cao | 11634
staffmnkmcph_49.1_18.8_5.8_0_0_0_0_0_0_26.4_0_0 | 49.12 | 18.76 | 5.75 | 0 | 0 | 0 | 0 | 0 | 0 | 26.37 | 0 | 0 | 100 | 0 | 0 | 1873 | -0.18 |  | Dong et al. 2014 | Ti23 | 16/10/23 | sio2tio2al2o3cao | 11635
staffmnkmcph_41.6_28.1_8_0_0_0_0_0_0_22.2_0_0 | 41.61 | 28.14 | 8.02 | 0 | 0 | 0 | 0 | 0 | 0 | 22.23 | 0 | 0 | 100 | 0 | 0 | 1873 | -0.25 |  | Dong et al. 2014 | Al12 | 16/10/23 | sio2tio2al2o3cao | 11636
staffmnkmcph_44.8_27.3_3.9_0_0_0_0_0_0_24_0_0 | 44.82 | 27.33 | 3.89 | 0 | 0 | 0 | 0 | 0 | 0 | 23.95 | 0 | 0 | 99.99 | 0 | 0 | 1873 | -0.62 |  | Dong et al. 2014 | Al6 | 16/10/23 | sio2tio2al2o3cao | 11637
staffmnkmcph_46.4_26.9_1.9_0_0_0_0_0_0_24.8_0_0 | 46.36 | 26.94 | 1.92 | 0 | 0 | 0 | 0 | 0 | 0 | 24.78 | 0 | 0 | 100 | 0 | 0 | 1873 | -0.82 |  | Dong et al. 2014 | Al3 | 16/10/23 | sio2tio2al2o3cao | 11638
staffmnkmcph_38_27.6_5.9_0_0_0_0_0_0_28.5_0_0 | 37.96 | 27.63 | 5.9 | 0 | 0 | 0 | 0 | 0 | 0 | 28.51 | 0 | 0 | 100 | 0 | 0 | 1873 | -0.8 |  | Dong et al. 2014 | R0.7 | 16/10/23 | sio2tio2al2o3cao | 11639
staffmnkmcph_40.4_27.7_5.9_0_0_0_0_0_0_26.1_0_0 | 40.37 | 27.67 | 5.91 | 0 | 0 | 0 | 0 | 0 | 0 | 26.05 | 0 | 0 | 100 | 0 | 0 | 1873 | -0.64 |  | Dong et al. 2014 | R0.6 | 16/10/23 | sio2tio2al2o3cao | 11640
staffmnkmcph_46.4_27.8_5.9_0_0_0_0_0_0_19.9_0_0 | 46.36 | 27.79 | 5.94 | 0 | 0 | 0 | 0 | 0 | 0 | 19.92 | 0 | 0 | 100.01 | 0 | 0 | 1873 | -0.28 |  | Dong et al. 2014 | R0.4 | 16/10/23 | sio2tio2al2o3cao | 11641
staffmnkmcph_50.1_27.9_6_0_0_0_0_0_0_16.1_0_0 | 50.07 | 27.86 | 5.95 | 0 | 0 | 0 | 0 | 0 | 0 | 16.12 | 0 | 0 | 100 | 0 | 0 | 1873 | -0.02 |  | Dong et al. 2014 | R0.3 | 16/10/23 | sio2tio2al2o3cao | 11642
staffmnkmcph_16.5_16.7_2.7_0_0_0_0_0_0_64.1_0_0 | 16.5 | 16.67 | 2.73 | 0 | 0 | 0 | 0 | 0 | 0 | 64.09 | 0 | 0 | 99.99 | 0 | 0 | 1853 | -0.59 |  | Dong et al. 2014 | Ti43 | 16/10/23 | sio2tio2al2o3cao | 11643
staffmnkmcph_40_32.5_6_0_0_0_0_0_0_21.5_0_0 | 39.98 | 32.46 | 6.02 | 0 | 0 | 0 | 0 | 0 | 0 | 21.54 | 0 | 0 | 100 | 0 | 0 | 1853 | -0.46 |  | Dong et al. 2014 | Ti38 | 16/10/23 | sio2tio2al2o3cao | 11644
staffmnkmcph_43.2_27.7_5.9_0_0_0_0_0_0_23.1_0_0 | 43.24 | 27.73 | 5.93 | 0 | 0 | 0 | 0 | 0 | 0 | 23.1 | 0 | 0 | 100 | 0 | 0 | 1853 | -0.37 |  | Dong et al. 2014 | Ti33 | 16/10/23 | sio2tio2al2o3cao | 11645
staffmnkmcph_46.2_23.2_5.8_0_0_0_0_0_0_24.8_0_0 | 46.23 | 23.17 | 5.84 | 0 | 0 | 0 | 0 | 0 | 0 | 24.76 | 0 | 0 | 100 | 0 | 0 | 1853 | -0.3 |  | Dong et al. 2014 | Ti28 | 16/10/23 | sio2tio2al2o3cao | 11646
staffmnkmcph_49.1_18.8_5.8_0_0_0_0_0_0_26.4_0_0 | 49.12 | 18.76 | 5.75 | 0 | 0 | 0 | 0 | 0 | 0 | 26.37 | 0 | 0 | 100 | 0 | 0 | 1853 | -0.19 |  | Dong et al. 2014 | Ti23 | 16/10/23 | sio2tio2al2o3cao | 11647
staffmnkmcph_41.6_28.1_8_0_0_0_0_0_0_22.2_0_0 | 41.61 | 28.14 | 8.02 | 0 | 0 | 0 | 0 | 0 | 0 | 22.23 | 0 | 0 | 100 | 0 | 0 | 1853 | -0.23 |  | Dong et al. 2014 | Al12 | 16/10/23 | sio2tio2al2o3cao | 11648
staffmnkmcph_44.8_27.3_3.9_0_0_0_0_0_0_24_0_0 | 44.82 | 27.33 | 3.89 | 0 | 0 | 0 | 0 | 0 | 0 | 23.95 | 0 | 0 | 99.99 | 0 | 0 | 1853 | -0.57 |  | Dong et al. 2014 | Al6 | 16/10/23 | sio2tio2al2o3cao | 11649
staffmnkmcph_46.4_26.9_1.9_0_0_0_0_0_0_24.8_0_0 | 46.36 | 26.94 | 1.92 | 0 | 0 | 0 | 0 | 0 | 0 | 24.78 | 0 | 0 | 100 | 0 | 0 | 1853 | -0.77 |  | Dong et al. 2014 | Al3 | 16/10/23 | sio2tio2al2o3cao | 11650
staffmnkmcph_38_27.6_5.9_0_0_0_0_0_0_28.5_0_0 | 37.96 | 27.63 | 5.9 | 0 | 0 | 0 | 0 | 0 | 0 | 28.51 | 0 | 0 | 100 | 0 | 0 | 1853 | -0.77 |  | Dong et al. 2014 | R0.7 | 16/10/23 | sio2tio2al2o3cao | 11651
staffmnkmcph_40.4_27.7_5.9_0_0_0_0_0_0_26.1_0_0 | 40.37 | 27.67 | 5.91 | 0 | 0 | 0 | 0 | 0 | 0 | 26.05 | 0 | 0 | 100 | 0 | 0 | 1853 | -0.62 |  | Dong et al. 2014 | R0.6 | 16/10/23 | sio2tio2al2o3cao | 11652
staffmnkmcph_46.4_27.8_5.9_0_0_0_0_0_0_19.9_0_0 | 46.36 | 27.79 | 5.94 | 0 | 0 | 0 | 0 | 0 | 0 | 19.92 | 0 | 0 | 100.01 | 0 | 0 | 1853 | -0.24 |  | Dong et al. 2014 | R0.4 | 16/10/23 | sio2tio2al2o3cao | 11653
staffmnkmcph_50.1_27.9_6_0_0_0_0_0_0_16.1_0_0 | 50.07 | 27.86 | 5.95 | 0 | 0 | 0 | 0 | 0 | 0 | 16.12 | 0 | 0 | 100 | 0 | 0 | 1853 | -0.02 |  | Dong et al. 2014 | R0.3 | 16/10/23 | sio2tio2al2o3cao | 11654
staffmnkmcph_16.5_16.7_2.7_0_0_0_0_0_0_64.1_0_0 | 16.5 | 16.67 | 2.73 | 0 | 0 | 0 | 0 | 0 | 0 | 64.09 | 0 | 0 | 99.99 | 0 | 0 | 1833 | -0.48 |  | Dong et al. 2014 | Ti43 | 16/10/23 | sio2tio2al2o3cao | 11655
staffmnkmcph_40_32.5_6_0_0_0_0_0_0_21.5_0_0 | 39.98 | 32.46 | 6.02 | 0 | 0 | 0 | 0 | 0 | 0 | 21.54 | 0 | 0 | 100 | 0 | 0 | 1833 | -0.4 |  | Dong et al. 2014 | Ti38 | 16/10/23 | sio2tio2al2o3cao | 11656
staffmnkmcph_43.2_27.7_5.9_0_0_0_0_0_0_23.1_0_0 | 43.24 | 27.73 | 5.93 | 0 | 0 | 0 | 0 | 0 | 0 | 23.1 | 0 | 0 | 100 | 0 | 0 | 1833 | -0.32 |  | Dong et al. 2014 | Ti33 | 16/10/23 | sio2tio2al2o3cao | 11657
staffmnkmcph_46.2_23.2_5.8_0_0_0_0_0_0_24.8_0_0 | 46.23 | 23.17 | 5.84 | 0 | 0 | 0 | 0 | 0 | 0 | 24.76 | 0 | 0 | 100 | 0 | 0 | 1833 | -0.27 |  | Dong et al. 2014 | Ti28 | 16/10/23 | sio2tio2al2o3cao | 11658
staffmnkmcph_49.1_18.8_5.8_0_0_0_0_0_0_26.4_0_0 | 49.12 | 18.76 | 5.75 | 0 | 0 | 0 | 0 | 0 | 0 | 26.37 | 0 | 0 | 100 | 0 | 0 | 1833 | -0.16 |  | Dong et al. 2014 | Ti23 | 16/10/23 | sio2tio2al2o3cao | 11659
staffmnkmcph_41.6_28.1_8_0_0_0_0_0_0_22.2_0_0 | 41.61 | 28.14 | 8.02 | 0 | 0 | 0 | 0 | 0 | 0 | 22.23 | 0 | 0 | 100 | 0 | 0 | 1833 | -0.19 |  | Dong et al. 2014 | Al12 | 16/10/23 | sio2tio2al2o3cao | 11660
staffmnkmcph_44.8_27.3_3.9_0_0_0_0_0_0_24_0_0 | 44.82 | 27.33 | 3.89 | 0 | 0 | 0 | 0 | 0 | 0 | 23.95 | 0 | 0 | 99.99 | 0 | 0 | 1833 | -0.54 |  | Dong et al. 2014 | Al6 | 16/10/23 | sio2tio2al2o3cao | 11661
staffmnkmcph_46.4_26.9_1.9_0_0_0_0_0_0_24.8_0_0 | 46.36 | 26.94 | 1.92 | 0 | 0 | 0 | 0 | 0 | 0 | 24.78 | 0 | 0 | 100 | 0 | 0 | 1833 | -0.74 |  | Dong et al. 2014 | Al3 | 16/10/23 | sio2tio2al2o3cao | 11662
staffmnkmcph_38_27.6_5.9_0_0_0_0_0_0_28.5_0_0 | 37.96 | 27.63 | 5.9 | 0 | 0 | 0 | 0 | 0 | 0 | 28.51 | 0 | 0 | 100 | 0 | 0 | 1833 | -0.72 |  | Dong et al. 2014 | R0.7 | 16/10/23 | sio2tio2al2o3cao | 11663
staffmnkmcph_40.4_27.7_5.9_0_0_0_0_0_0_26.1_0_0 | 40.37 | 27.67 | 5.91 | 0 | 0 | 0 | 0 | 0 | 0 | 26.05 | 0 | 0 | 100 | 0 | 0 | 1833 | -0.55 |  | Dong et al. 2014 | R0.6 | 16/10/23 | sio2tio2al2o3cao | 11664
staffmnkmcph_46.4_27.8_5.9_0_0_0_0_0_0_19.9_0_0 | 46.36 | 27.79 | 5.94 | 0 | 0 | 0 | 0 | 0 | 0 | 19.92 | 0 | 0 | 100.01 | 0 | 0 | 1833 | -0.19 |  | Dong et al. 2014 | R0.4 | 16/10/23 | sio2tio2al2o3cao | 11665
staffmnkmcph_50.1_27.9_6_0_0_0_0_0_0_16.1_0_0 | 50.07 | 27.86 | 5.95 | 0 | 0 | 0 | 0 | 0 | 0 | 16.12 | 0 | 0 | 100 | 0 | 0 | 1833 | 0.03 |  | Dong et al. 2014 | R0.3 | 16/10/23 | sio2tio2al2o3cao | 11666
staffmnkmcph_16.5_16.7_2.7_0_0_0_0_0_0_64.1_0_0 | 16.5 | 16.67 | 2.73 | 0 | 0 | 0 | 0 | 0 | 0 | 64.09 | 0 | 0 | 99.99 | 0 | 0 | 1813 | -0.35 |  | Dong et al. 2014 | Ti43 | 16/10/23 | sio2tio2al2o3cao | 11667
staffmnkmcph_40_32.5_6_0_0_0_0_0_0_21.5_0_0 | 39.98 | 32.46 | 6.02 | 0 | 0 | 0 | 0 | 0 | 0 | 21.54 | 0 | 0 | 100 | 0 | 0 | 1813 | -0.36 |  | Dong et al. 2014 | Ti38 | 16/10/23 | sio2tio2al2o3cao | 11668
staffmnkmcph_43.2_27.7_5.9_0_0_0_0_0_0_23.1_0_0 | 43.24 | 27.73 | 5.93 | 0 | 0 | 0 | 0 | 0 | 0 | 23.1 | 0 | 0 | 100 | 0 | 0 | 1813 | -0.28 |  | Dong et al. 2014 | Ti33 | 16/10/23 | sio2tio2al2o3cao | 11669
staffmnkmcph_46.2_23.2_5.8_0_0_0_0_0_0_24.8_0_0 | 46.23 | 23.17 | 5.84 | 0 | 0 | 0 | 0 | 0 | 0 | 24.76 | 0 | 0 | 100 | 0 | 0 | 1813 | -0.21 |  | Dong et al. 2014 | Ti28 | 16/10/23 | sio2tio2al2o3cao | 11670
staffmnkmcph_49.1_18.8_5.8_0_0_0_0_0_0_26.4_0_0 | 49.12 | 18.76 | 5.75 | 0 | 0 | 0 | 0 | 0 | 0 | 26.37 | 0 | 0 | 100 | 0 | 0 | 1813 | -0.1 |  | Dong et al. 2014 | Ti23 | 16/10/23 | sio2tio2al2o3cao | 11671
staffmnkmcph_41.6_28.1_8_0_0_0_0_0_0_22.2_0_0 | 41.61 | 28.14 | 8.02 | 0 | 0 | 0 | 0 | 0 | 0 | 22.23 | 0 | 0 | 100 | 0 | 0 | 1813 | -0.16 |  | Dong et al. 2014 | Al12 | 16/10/23 | sio2tio2al2o3cao | 11672
staffmnkmcph_44.8_27.3_3.9_0_0_0_0_0_0_24_0_0 | 44.82 | 27.33 | 3.89 | 0 | 0 | 0 | 0 | 0 | 0 | 23.95 | 0 | 0 | 99.99 | 0 | 0 | 1813 | -0.52 |  | Dong et al. 2014 | Al6 | 16/10/23 | sio2tio2al2o3cao | 11673
staffmnkmcph_46.4_26.9_1.9_0_0_0_0_0_0_24.8_0_0 | 46.36 | 26.94 | 1.92 | 0 | 0 | 0 | 0 | 0 | 0 | 24.78 | 0 | 0 | 100 | 0 | 0 | 1813 | -0.7 |  | Dong et al. 2014 | Al3 | 16/10/23 | sio2tio2al2o3cao | 11674
staffmnkmcph_38_27.6_5.9_0_0_0_0_0_0_28.5_0_0 | 37.96 | 27.63 | 5.9 | 0 | 0 | 0 | 0 | 0 | 0 | 28.51 | 0 | 0 | 100 | 0 | 0 | 1813 | -0.72 |  | Dong et al. 2014 | R0.7 | 16/10/23 | sio2tio2al2o3cao | 11675
staffmnkmcph_40.4_27.7_5.9_0_0_0_0_0_0_26.1_0_0 | 40.37 | 27.67 | 5.91 | 0 | 0 | 0 | 0 | 0 | 0 | 26.05 | 0 | 0 | 100 | 0 | 0 | 1813 | -0.68 |  | Dong et al. 2014 | R0.6 | 16/10/23 | sio2tio2al2o3cao | 11676
staffmnkmcph_46.4_27.8_5.9_0_0_0_0_0_0_19.9_0_0 | 46.36 | 27.79 | 5.94 | 0 | 0 | 0 | 0 | 0 | 0 | 19.92 | 0 | 0 | 100.01 | 0 | 0 | 1813 | -0.16 |  | Dong et al. 2014 | R0.4 | 16/10/23 | sio2tio2al2o3cao | 11677
staffmnkmcph_50.1_27.9_6_0_0_0_0_0_0_16.1_0_0 | 50.07 | 27.86 | 5.95 | 0 | 0 | 0 | 0 | 0 | 0 | 16.12 | 0 | 0 | 100 | 0 | 0 | 1813 | 0.1 |  | Dong et al. 2014 | R0.3 | 16/10/23 | sio2tio2al2o3cao | 11678
staffmnkmcph_16.5_16.7_2.7_0_0_0_0_0_0_64.1_0_0 | 16.5 | 16.67 | 2.73 | 0 | 0 | 0 | 0 | 0 | 0 | 64.09 | 0 | 0 | 99.99 | 0 | 0 | 1793 | -0.1 |  | Dong et al. 2014 | Ti43 | 16/10/23 | sio2tio2al2o3cao | 11679
staffmnkmcph_40_32.5_6_0_0_0_0_0_0_21.5_0_0 | 39.98 | 32.46 | 6.02 | 0 | 0 | 0 | 0 | 0 | 0 | 21.54 | 0 | 0 | 100 | 0 | 0 | 1793 | -0.31 |  | Dong et al. 2014 | Ti38 | 16/10/23 | sio2tio2al2o3cao | 11680
staffmnkmcph_43.2_27.7_5.9_0_0_0_0_0_0_23.1_0_0 | 43.24 | 27.73 | 5.93 | 0 | 0 | 0 | 0 | 0 | 0 | 23.1 | 0 | 0 | 100 | 0 | 0 | 1793 | -0.24 |  | Dong et al. 2014 | Ti33 | 16/10/23 | sio2tio2al2o3cao | 11681
staffmnkmcph_46.2_23.2_5.8_0_0_0_0_0_0_24.8_0_0 | 46.23 | 23.17 | 5.84 | 0 | 0 | 0 | 0 | 0 | 0 | 24.76 | 0 | 0 | 100 | 0 | 0 | 1793 | -0.15 |  | Dong et al. 2014 | Ti28 | 16/10/23 | sio2tio2al2o3cao | 11682
staffmnkmcph_49.1_18.8_5.8_0_0_0_0_0_0_26.4_0_0 | 49.12 | 18.76 | 5.75 | 0 | 0 | 0 | 0 | 0 | 0 | 26.37 | 0 | 0 | 100 | 0 | 0 | 1793 | -0.04 |  | Dong et al. 2014 | Ti23 | 16/10/23 | sio2tio2al2o3cao | 11683
staffmnkmcph_41.6_28.1_8_0_0_0_0_0_0_22.2_0_0 | 41.61 | 28.14 | 8.02 | 0 | 0 | 0 | 0 | 0 | 0 | 22.23 | 0 | 0 | 100 | 0 | 0 | 1793 | -0.13 |  | Dong et al. 2014 | Al12 | 16/10/23 | sio2tio2al2o3cao | 11684
staffmnkmcph_44.8_27.3_3.9_0_0_0_0_0_0_24_0_0 | 44.82 | 27.33 | 3.89 | 0 | 0 | 0 | 0 | 0 | 0 | 23.95 | 0 | 0 | 99.99 | 0 | 0 | 1793 | -0.47 |  | Dong et al. 2014 | Al6 | 16/10/23 | sio2tio2al2o3cao | 11685
staffmnkmcph_46.4_26.9_1.9_0_0_0_0_0_0_24.8_0_0 | 46.36 | 26.94 | 1.92 | 0 | 0 | 0 | 0 | 0 | 0 | 24.78 | 0 | 0 | 100 | 0 | 0 | 1793 | -0.68 |  | Dong et al. 2014 | Al3 | 16/10/23 | sio2tio2al2o3cao | 11686
staffmnkmcph_38_27.6_5.9_0_0_0_0_0_0_28.5_0_0 | 37.96 | 27.63 | 5.9 | 0 | 0 | 0 | 0 | 0 | 0 | 28.51 | 0 | 0 | 100 | 0 | 0 | 1793 | -0.72 |  | Dong et al. 2014 | R0.7 | 16/10/23 | sio2tio2al2o3cao | 11687
staffmnkmcph_40.4_27.7_5.9_0_0_0_0_0_0_26.1_0_0 | 40.37 | 27.67 | 5.91 | 0 | 0 | 0 | 0 | 0 | 0 | 26.05 | 0 | 0 | 100 | 0 | 0 | 1793 | -0.43 |  | Dong et al. 2014 | R0.6 | 16/10/23 | sio2tio2al2o3cao | 11688
staffmnkmcph_46.4_27.8_5.9_0_0_0_0_0_0_19.9_0_0 | 46.36 | 27.79 | 5.94 | 0 | 0 | 0 | 0 | 0 | 0 | 19.92 | 0 | 0 | 100.01 | 0 | 0 | 1793 | -0.12 |  | Dong et al. 2014 | R0.4 | 16/10/23 | sio2tio2al2o3cao | 11689
staffmnkmcph_50.1_27.9_6_0_0_0_0_0_0_16.1_0_0 | 50.07 | 27.86 | 5.95 | 0 | 0 | 0 | 0 | 0 | 0 | 16.12 | 0 | 0 | 100 | 0 | 0 | 1793 | 0.2 |  | Dong et al. 2014 | R0.3 | 16/10/23 | sio2tio2al2o3cao | 11690
staffmnkmcph_16.5_16.7_2.7_0_0_0_0_0_0_64.1_0_0 | 16.5 | 16.67 | 2.73 | 0 | 0 | 0 | 0 | 0 | 0 | 64.09 | 0 | 0 | 99.99 | 0 | 0 | 1773 | 0.15 |  | Dong et al. 2014 | Ti43 | 16/10/23 | sio2tio2al2o3cao | 11691
staffmnkmcph_40_32.5_6_0_0_0_0_0_0_21.5_0_0 | 39.98 | 32.46 | 6.02 | 0 | 0 | 0 | 0 | 0 | 0 | 21.54 | 0 | 0 | 100 | 0 | 0 | 1773 | -0.28 |  | Dong et al. 2014 | Ti38 | 16/10/23 | sio2tio2al2o3cao | 11692
staffmnkmcph_43.2_27.7_5.9_0_0_0_0_0_0_23.1_0_0 | 43.24 | 27.73 | 5.93 | 0 | 0 | 0 | 0 | 0 | 0 | 23.1 | 0 | 0 | 100 | 0 | 0 | 1773 | -0.18 |  | Dong et al. 2014 | Ti33 | 16/10/23 | sio2tio2al2o3cao | 11693
staffmnkmcph_46.2_23.2_5.8_0_0_0_0_0_0_24.8_0_0 | 46.23 | 23.17 | 5.84 | 0 | 0 | 0 | 0 | 0 | 0 | 24.76 | 0 | 0 | 100 | 0 | 0 | 1773 | -0.12 |  | Dong et al. 2014 | Ti28 | 16/10/23 | sio2tio2al2o3cao | 11694
staffmnkmcph_49.1_18.8_5.8_0_0_0_0_0_0_26.4_0_0 | 49.12 | 18.76 | 5.75 | 0 | 0 | 0 | 0 | 0 | 0 | 26.37 | 0 | 0 | 100 | 0 | 0 | 1773 | 0 |  | Dong et al. 2014 | Ti23 | 16/10/23 | sio2tio2al2o3cao | 11695
staffmnkmcph_41.6_28.1_8_0_0_0_0_0_0_22.2_0_0 | 41.61 | 28.14 | 8.02 | 0 | 0 | 0 | 0 | 0 | 0 | 22.23 | 0 | 0 | 100 | 0 | 0 | 1773 | -0.09 |  | Dong et al. 2014 | Al12 | 16/10/23 | sio2tio2al2o3cao | 11696
staffmnkmcph_44.8_27.3_3.9_0_0_0_0_0_0_24_0_0 | 44.82 | 27.33 | 3.89 | 0 | 0 | 0 | 0 | 0 | 0 | 23.95 | 0 | 0 | 99.99 | 0 | 0 | 1773 | -0.46 |  | Dong et al. 2014 | Al6 | 16/10/23 | sio2tio2al2o3cao | 11697
staffmnkmcph_46.4_26.9_1.9_0_0_0_0_0_0_24.8_0_0 | 46.36 | 26.94 | 1.92 | 0 | 0 | 0 | 0 | 0 | 0 | 24.78 | 0 | 0 | 100 | 0 | 0 | 1773 | -0.6 |  | Dong et al. 2014 | Al3 | 16/10/23 | sio2tio2al2o3cao | 11698
staffmnkmcph_38_27.6_5.9_0_0_0_0_0_0_28.5_0_0 | 37.96 | 27.63 | 5.9 | 0 | 0 | 0 | 0 | 0 | 0 | 28.51 | 0 | 0 | 100 | 0 | 0 | 1773 | -0.68 |  | Dong et al. 2014 | R0.7 | 16/10/23 | sio2tio2al2o3cao | 11699
staffmnkmcph_40.4_27.7_5.9_0_0_0_0_0_0_26.1_0_0 | 40.37 | 27.67 | 5.91 | 0 | 0 | 0 | 0 | 0 | 0 | 26.05 | 0 | 0 | 100 | 0 | 0 | 1773 | -0.42 |  | Dong et al. 2014 | R0.6 | 16/10/23 | sio2tio2al2o3cao | 11700
staffmnkmcph_46.4_27.8_5.9_0_0_0_0_0_0_19.9_0_0 | 46.36 | 27.79 | 5.94 | 0 | 0 | 0 | 0 | 0 | 0 | 19.92 | 0 | 0 | 100.01 | 0 | 0 | 1773 | -0.07 |  | Dong et al. 2014 | R0.4 | 16/10/23 | sio2tio2al2o3cao | 11701
staffmnkmcph_50.1_27.9_6_0_0_0_0_0_0_16.1_0_0 | 50.07 | 27.86 | 5.95 | 0 | 0 | 0 | 0 | 0 | 0 | 16.12 | 0 | 0 | 100 | 0 | 0 | 1773 | 0.44 |  | Dong et al. 2014 | R0.3 | 16/10/23 | sio2tio2al2o3cao | 11702
staffmnkmcph_16.5_16.7_2.7_0_0_0_0_0_0_64.1_0_0 | 16.5 | 16.67 | 2.73 | 0 | 0 | 0 | 0 | 0 | 0 | 64.09 | 0 | 0 | 99.99 | 0 | 0 | 1753 | 0.32 |  | Dong et al. 2014 | Ti43 | 16/10/23 | sio2tio2al2o3cao | 11703
staffmnkmcph_40_32.5_6_0_0_0_0_0_0_21.5_0_0 | 39.98 | 32.46 | 6.02 | 0 | 0 | 0 | 0 | 0 | 0 | 21.54 | 0 | 0 | 100 | 0 | 0 | 1753 | -0.22 |  | Dong et al. 2014 | Ti38 | 16/10/23 | sio2tio2al2o3cao | 11704
staffmnkmcph_43.2_27.7_5.9_0_0_0_0_0_0_23.1_0_0 | 43.24 | 27.73 | 5.93 | 0 | 0 | 0 | 0 | 0 | 0 | 23.1 | 0 | 0 | 100 | 0 | 0 | 1753 | -0.11 |  | Dong et al. 2014 | Ti33 | 16/10/23 | sio2tio2al2o3cao | 11705
staffmnkmcph_46.2_23.2_5.8_0_0_0_0_0_0_24.8_0_0 | 46.23 | 23.17 | 5.84 | 0 | 0 | 0 | 0 | 0 | 0 | 24.76 | 0 | 0 | 100 | 0 | 0 | 1753 | -0.07 |  | Dong et al. 2014 | Ti28 | 16/10/23 | sio2tio2al2o3cao | 11706
staffmnkmcph_49.1_18.8_5.8_0_0_0_0_0_0_26.4_0_0 | 49.12 | 18.76 | 5.75 | 0 | 0 | 0 | 0 | 0 | 0 | 26.37 | 0 | 0 | 100 | 0 | 0 | 1753 | 0.04 |  | Dong et al. 2014 | Ti23 | 16/10/23 | sio2tio2al2o3cao | 11707
staffmnkmcph_41.6_28.1_8_0_0_0_0_0_0_22.2_0_0 | 41.61 | 28.14 | 8.02 | 0 | 0 | 0 | 0 | 0 | 0 | 22.23 | 0 | 0 | 100 | 0 | 0 | 1753 | -0.04 |  | Dong et al. 2014 | Al12 | 16/10/23 | sio2tio2al2o3cao | 11708
staffmnkmcph_44.8_27.3_3.9_0_0_0_0_0_0_24_0_0 | 44.82 | 27.33 | 3.89 | 0 | 0 | 0 | 0 | 0 | 0 | 23.95 | 0 | 0 | 99.99 | 0 | 0 | 1753 | -0.4 |  | Dong et al. 2014 | Al6 | 16/10/23 | sio2tio2al2o3cao | 11709
staffmnkmcph_46.4_26.9_1.9_0_0_0_0_0_0_24.8_0_0 | 46.36 | 26.94 | 1.92 | 0 | 0 | 0 | 0 | 0 | 0 | 24.78 | 0 | 0 | 100 | 0 | 0 | 1753 | -0.54 |  | Dong et al. 2014 | Al3 | 16/10/23 | sio2tio2al2o3cao | 11710
staffmnkmcph_38_27.6_5.9_0_0_0_0_0_0_28.5_0_0 | 37.96 | 27.63 | 5.9 | 0 | 0 | 0 | 0 | 0 | 0 | 28.51 | 0 | 0 | 100 | 0 | 0 | 1753 | -0.64 |  | Dong et al. 2014 | R0.7 | 16/10/23 | sio2tio2al2o3cao | 11711
staffmnkmcph_40.4_27.7_5.9_0_0_0_0_0_0_26.1_0_0 | 40.37 | 27.67 | 5.91 | 0 | 0 | 0 | 0 | 0 | 0 | 26.05 | 0 | 0 | 100 | 0 | 0 | 1753 | -0.39 |  | Dong et al. 2014 | R0.6 | 16/10/23 | sio2tio2al2o3cao | 11712
staffmnkmcph_46.4_27.8_5.9_0_0_0_0_0_0_19.9_0_0 | 46.36 | 27.79 | 5.94 | 0 | 0 | 0 | 0 | 0 | 0 | 19.92 | 0 | 0 | 100.01 | 0 | 0 | 1753 | 0 |  | Dong et al. 2014 | R0.4 | 16/10/23 | sio2tio2al2o3cao | 11713
staffmnkmcph_50.1_27.9_6_0_0_0_0_0_0_16.1_0_0 | 50.07 | 27.86 | 5.95 | 0 | 0 | 0 | 0 | 0 | 0 | 16.12 | 0 | 0 | 100 | 0 | 0 | 1753 | 0.73 |  | Dong et al. 2014 | R0.3 | 16/10/23 | sio2tio2al2o3cao | 11714
staffmnkmcph_16.5_16.7_2.7_0_0_0_0_0_0_64.1_0_0 | 16.5 | 16.67 | 2.73 | 0 | 0 | 0 | 0 | 0 | 0 | 64.09 | 0 | 0 | 99.99 | 0 | 0 | 1733 | 0.49 |  | Dong et al. 2014 | Ti43 | 16/10/23 | sio2tio2al2o3cao | 11715
staffmnkmcph_40_32.5_6_0_0_0_0_0_0_21.5_0_0 | 39.98 | 32.46 | 6.02 | 0 | 0 | 0 | 0 | 0 | 0 | 21.54 | 0 | 0 | 100 | 0 | 0 | 1733 | -0.03 |  | Dong et al. 2014 | Ti38 | 16/10/23 | sio2tio2al2o3cao | 11716
staffmnkmcph_43.2_27.7_5.9_0_0_0_0_0_0_23.1_0_0 | 43.24 | 27.73 | 5.93 | 0 | 0 | 0 | 0 | 0 | 0 | 23.1 | 0 | 0 | 100 | 0 | 0 | 1733 | -0.04 |  | Dong et al. 2014 | Ti33 | 16/10/23 | sio2tio2al2o3cao | 11717
staffmnkmcph_46.2_23.2_5.8_0_0_0_0_0_0_24.8_0_0 | 46.23 | 23.17 | 5.84 | 0 | 0 | 0 | 0 | 0 | 0 | 24.76 | 0 | 0 | 100 | 0 | 0 | 1733 | -0.04 |  | Dong et al. 2014 | Ti28 | 16/10/23 | sio2tio2al2o3cao | 11718
staffmnkmcph_49.1_18.8_5.8_0_0_0_0_0_0_26.4_0_0 | 49.12 | 18.76 | 5.75 | 0 | 0 | 0 | 0 | 0 | 0 | 26.37 | 0 | 0 | 100 | 0 | 0 | 1733 | 0.09 |  | Dong et al. 2014 | Ti23 | 16/10/23 | sio2tio2al2o3cao | 11719
staffmnkmcph_41.6_28.1_8_0_0_0_0_0_0_22.2_0_0 | 41.61 | 28.14 | 8.02 | 0 | 0 | 0 | 0 | 0 | 0 | 22.23 | 0 | 0 | 100 | 0 | 0 | 1733 | 0.03 |  | Dong et al. 2014 | Al12 | 16/10/23 | sio2tio2al2o3cao | 11720
staffmnkmcph_44.8_27.3_3.9_0_0_0_0_0_0_24_0_0 | 44.82 | 27.33 | 3.89 | 0 | 0 | 0 | 0 | 0 | 0 | 23.95 | 0 | 0 | 99.99 | 0 | 0 | 1733 | -0.35 |  | Dong et al. 2014 | Al6 | 16/10/23 | sio2tio2al2o3cao | 11721
staffmnkmcph_46.4_26.9_1.9_0_0_0_0_0_0_24.8_0_0 | 46.36 | 26.94 | 1.92 | 0 | 0 | 0 | 0 | 0 | 0 | 24.78 | 0 | 0 | 100 | 0 | 0 | 1733 | -0.48 |  | Dong et al. 2014 | Al3 | 16/10/23 | sio2tio2al2o3cao | 11722
staffmnkmcph_38_27.6_5.9_0_0_0_0_0_0_28.5_0_0 | 37.96 | 27.63 | 5.9 | 0 | 0 | 0 | 0 | 0 | 0 | 28.51 | 0 | 0 | 100 | 0 | 0 | 1733 | -0.57 |  | Dong et al. 2014 | R0.7 | 16/10/23 | sio2tio2al2o3cao | 11723
staffmnkmcph_40.4_27.7_5.9_0_0_0_0_0_0_26.1_0_0 | 40.37 | 27.67 | 5.91 | 0 | 0 | 0 | 0 | 0 | 0 | 26.05 | 0 | 0 | 100 | 0 | 0 | 1733 | -0.31 |  | Dong et al. 2014 | R0.6 | 16/10/23 | sio2tio2al2o3cao | 11724
staffmnkmcph_46.4_27.8_5.9_0_0_0_0_0_0_19.9_0_0 | 46.36 | 27.79 | 5.94 | 0 | 0 | 0 | 0 | 0 | 0 | 19.92 | 0 | 0 | 100.01 | 0 | 0 | 1733 | 0.21 |  | Dong et al. 2014 | R0.4 | 16/10/23 | sio2tio2al2o3cao | 11725
staffmnkmcph_16.5_16.7_2.7_0_0_0_0_0_0_64.1_0_0 | 16.5 | 16.67 | 2.73 | 0 | 0 | 0 | 0 | 0 | 0 | 64.09 | 0 | 0 | 99.99 | 0 | 0 | 1713 | 0.6 |  | Dong et al. 2014 | Ti43 | 16/10/23 | sio2tio2al2o3cao | 11726
staffmnkmcph_40_32.5_6_0_0_0_0_0_0_21.5_0_0 | 39.98 | 32.46 | 6.02 | 0 | 0 | 0 | 0 | 0 | 0 | 21.54 | 0 | 0 | 100 | 0 | 0 | 1713 | 0.14 |  | Dong et al. 2014 | Ti38 | 16/10/23 | sio2tio2al2o3cao | 11727
staffmnkmcph_43.2_27.7_5.9_0_0_0_0_0_0_23.1_0_0 | 43.24 | 27.73 | 5.93 | 0 | 0 | 0 | 0 | 0 | 0 | 23.1 | 0 | 0 | 100 | 0 | 0 | 1713 | 0.05 |  | Dong et al. 2014 | Ti33 | 16/10/23 | sio2tio2al2o3cao | 11728
staffmnkmcph_46.2_23.2_5.8_0_0_0_0_0_0_24.8_0_0 | 46.23 | 23.17 | 5.84 | 0 | 0 | 0 | 0 | 0 | 0 | 24.76 | 0 | 0 | 100 | 0 | 0 | 1713 | 0 |  | Dong et al. 2014 | Ti28 | 16/10/23 | sio2tio2al2o3cao | 11729
staffmnkmcph_49.1_18.8_5.8_0_0_0_0_0_0_26.4_0_0 | 49.12 | 18.76 | 5.75 | 0 | 0 | 0 | 0 | 0 | 0 | 26.37 | 0 | 0 | 100 | 0 | 0 | 1713 | 0.13 |  | Dong et al. 2014 | Ti23 | 16/10/23 | sio2tio2al2o3cao | 11730
staffmnkmcph_41.6_28.1_8_0_0_0_0_0_0_22.2_0_0 | 41.61 | 28.14 | 8.02 | 0 | 0 | 0 | 0 | 0 | 0 | 22.23 | 0 | 0 | 100 | 0 | 0 | 1713 | 0.13 |  | Dong et al. 2014 | Al12 | 16/10/23 | sio2tio2al2o3cao | 11731
staffmnkmcph_44.8_27.3_3.9_0_0_0_0_0_0_24_0_0 | 44.82 | 27.33 | 3.89 | 0 | 0 | 0 | 0 | 0 | 0 | 23.95 | 0 | 0 | 99.99 | 0 | 0 | 1713 | -0.28 |  | Dong et al. 2014 | Al6 | 16/10/23 | sio2tio2al2o3cao | 11732
staffmnkmcph_46.4_26.9_1.9_0_0_0_0_0_0_24.8_0_0 | 46.36 | 26.94 | 1.92 | 0 | 0 | 0 | 0 | 0 | 0 | 24.78 | 0 | 0 | 100 | 0 | 0 | 1713 | -0.41 |  | Dong et al. 2014 | Al3 | 16/10/23 | sio2tio2al2o3cao | 11733
staffmnkmcph_38_27.6_5.9_0_0_0_0_0_0_28.5_0_0 | 37.96 | 27.63 | 5.9 | 0 | 0 | 0 | 0 | 0 | 0 | 28.51 | 0 | 0 | 100 | 0 | 0 | 1713 | -0.48 |  | Dong et al. 2014 | R0.7 | 16/10/23 | sio2tio2al2o3cao | 11734
staffmnkmcph_40.4_27.7_5.9_0_0_0_0_0_0_26.1_0_0 | 40.37 | 27.67 | 5.91 | 0 | 0 | 0 | 0 | 0 | 0 | 26.05 | 0 | 0 | 100 | 0 | 0 | 1713 | -0.25 |  | Dong et al. 2014 | R0.6 | 16/10/23 | sio2tio2al2o3cao | 11735
staffmnkmcph_46.4_27.8_5.9_0_0_0_0_0_0_19.9_0_0 | 46.36 | 27.79 | 5.94 | 0 | 0 | 0 | 0 | 0 | 0 | 19.92 | 0 | 0 | 100.01 | 0 | 0 | 1713 | 0.37 |  | Dong et al. 2014 | R0.4 | 16/10/23 | sio2tio2al2o3cao | 11736
staffmnkmcph_40_32.5_6_0_0_0_0_0_0_21.5_0_0 | 39.98 | 32.46 | 6.02 | 0 | 0 | 0 | 0 | 0 | 0 | 21.54 | 0 | 0 | 100 | 0 | 0 | 1693 | 0.28 |  | Dong et al. 2014 | Ti38 | 16/10/23 | sio2tio2al2o3cao | 11737
staffmnkmcph_43.2_27.7_5.9_0_0_0_0_0_0_23.1_0_0 | 43.24 | 27.73 | 5.93 | 0 | 0 | 0 | 0 | 0 | 0 | 23.1 | 0 | 0 | 100 | 0 | 0 | 1693 | 0.15 |  | Dong et al. 2014 | Ti33 | 16/10/23 | sio2tio2al2o3cao | 11738
staffmnkmcph_46.2_23.2_5.8_0_0_0_0_0_0_24.8_0_0 | 46.23 | 23.17 | 5.84 | 0 | 0 | 0 | 0 | 0 | 0 | 24.76 | 0 | 0 | 100 | 0 | 0 | 1693 | 0.08 |  | Dong et al. 2014 | Ti28 | 16/10/23 | sio2tio2al2o3cao | 11739
staffmnkmcph_49.1_18.8_5.8_0_0_0_0_0_0_26.4_0_0 | 49.12 | 18.76 | 5.75 | 0 | 0 | 0 | 0 | 0 | 0 | 26.37 | 0 | 0 | 100 | 0 | 0 | 1693 | 0.19 |  | Dong et al. 2014 | Ti23 | 16/10/23 | sio2tio2al2o3cao | 11740
staffmnkmcph_41.6_28.1_8_0_0_0_0_0_0_22.2_0_0 | 41.61 | 28.14 | 8.02 | 0 | 0 | 0 | 0 | 0 | 0 | 22.23 | 0 | 0 | 100 | 0 | 0 | 1693 | 0.24 |  | Dong et al. 2014 | Al12 | 16/10/23 | sio2tio2al2o3cao | 11741
staffmnkmcph_44.8_27.3_3.9_0_0_0_0_0_0_24_0_0 | 44.82 | 27.33 | 3.89 | 0 | 0 | 0 | 0 | 0 | 0 | 23.95 | 0 | 0 | 99.99 | 0 | 0 | 1693 | -0.22 |  | Dong et al. 2014 | Al6 | 16/10/23 | sio2tio2al2o3cao | 11742
staffmnkmcph_46.4_26.9_1.9_0_0_0_0_0_0_24.8_0_0 | 46.36 | 26.94 | 1.92 | 0 | 0 | 0 | 0 | 0 | 0 | 24.78 | 0 | 0 | 100 | 0 | 0 | 1693 | -0.35 |  | Dong et al. 2014 | Al3 | 16/10/23 | sio2tio2al2o3cao | 11743
staffmnkmcph_38_27.6_5.9_0_0_0_0_0_0_28.5_0_0 | 37.96 | 27.63 | 5.9 | 0 | 0 | 0 | 0 | 0 | 0 | 28.51 | 0 | 0 | 100 | 0 | 0 | 1693 | -0.43 |  | Dong et al. 2014 | R0.7 | 16/10/23 | sio2tio2al2o3cao | 11744
staffmnkmcph_40.4_27.7_5.9_0_0_0_0_0_0_26.1_0_0 | 40.37 | 27.67 | 5.91 | 0 | 0 | 0 | 0 | 0 | 0 | 26.05 | 0 | 0 | 100 | 0 | 0 | 1693 | -0.21 |  | Dong et al. 2014 | R0.6 | 16/10/23 | sio2tio2al2o3cao | 11745
staffmnkmcph_46.4_27.8_5.9_0_0_0_0_0_0_19.9_0_0 | 46.36 | 27.79 | 5.94 | 0 | 0 | 0 | 0 | 0 | 0 | 19.92 | 0 | 0 | 100.01 | 0 | 0 | 1693 | 0.55 |  | Dong et al. 2014 | R0.4 | 16/10/23 | sio2tio2al2o3cao | 11746
staffmnkmcph_40_32.5_6_0_0_0_0_0_0_21.5_0_0 | 39.98 | 32.46 | 6.02 | 0 | 0 | 0 | 0 | 0 | 0 | 21.54 | 0 | 0 | 100 | 0 | 0 | 1673 | 0.41 |  | Dong et al. 2014 | Ti38 | 16/10/23 | sio2tio2al2o3cao | 11747
staffmnkmcph_43.2_27.7_5.9_0_0_0_0_0_0_23.1_0_0 | 43.24 | 27.73 | 5.93 | 0 | 0 | 0 | 0 | 0 | 0 | 23.1 | 0 | 0 | 100 | 0 | 0 | 1673 | 0.36 |  | Dong et al. 2014 | Ti33 | 16/10/23 | sio2tio2al2o3cao | 11748
staffmnkmcph_46.2_23.2_5.8_0_0_0_0_0_0_24.8_0_0 | 46.23 | 23.17 | 5.84 | 0 | 0 | 0 | 0 | 0 | 0 | 24.76 | 0 | 0 | 100 | 0 | 0 | 1673 | 0.15 |  | Dong et al. 2014 | Ti28 | 16/10/23 | sio2tio2al2o3cao | 11749
staffmnkmcph_49.1_18.8_5.8_0_0_0_0_0_0_26.4_0_0 | 49.12 | 18.76 | 5.75 | 0 | 0 | 0 | 0 | 0 | 0 | 26.37 | 0 | 0 | 100 | 0 | 0 | 1673 | 0.26 |  | Dong et al. 2014 | Ti23 | 16/10/23 | sio2tio2al2o3cao | 11750
staffmnkmcph_41.6_28.1_8_0_0_0_0_0_0_22.2_0_0 | 41.61 | 28.14 | 8.02 | 0 | 0 | 0 | 0 | 0 | 0 | 22.23 | 0 | 0 | 100 | 0 | 0 | 1673 | 0.46 |  | Dong et al. 2014 | Al12 | 16/10/23 | sio2tio2al2o3cao | 11751
staffmnkmcph_44.8_27.3_3.9_0_0_0_0_0_0_24_0_0 | 44.82 | 27.33 | 3.89 | 0 | 0 | 0 | 0 | 0 | 0 | 23.95 | 0 | 0 | 99.99 | 0 | 0 | 1673 | -0.15 |  | Dong et al. 2014 | Al6 | 16/10/23 | sio2tio2al2o3cao | 11752
staffmnkmcph_46.4_26.9_1.9_0_0_0_0_0_0_24.8_0_0 | 46.36 | 26.94 | 1.92 | 0 | 0 | 0 | 0 | 0 | 0 | 24.78 | 0 | 0 | 100 | 0 | 0 | 1673 | -0.29 |  | Dong et al. 2014 | Al3 | 16/10/23 | sio2tio2al2o3cao | 11753
staffmnkmcph_38_27.6_5.9_0_0_0_0_0_0_28.5_0_0 | 37.96 | 27.63 | 5.9 | 0 | 0 | 0 | 0 | 0 | 0 | 28.51 | 0 | 0 | 100 | 0 | 0 | 1673 | -0.39 |  | Dong et al. 2014 | R0.7 | 16/10/23 | sio2tio2al2o3cao | 11754
staffmnkmcph_40.4_27.7_5.9_0_0_0_0_0_0_26.1_0_0 | 40.37 | 27.67 | 5.91 | 0 | 0 | 0 | 0 | 0 | 0 | 26.05 | 0 | 0 | 100 | 0 | 0 | 1673 | -0.17 |  | Dong et al. 2014 | R0.6 | 16/10/23 | sio2tio2al2o3cao | 11755
staffmnkmcph_40_32.5_6_0_0_0_0_0_0_21.5_0_0 | 39.98 | 32.46 | 6.02 | 0 | 0 | 0 | 0 | 0 | 0 | 21.54 | 0 | 0 | 100 | 0 | 0 | 1653 | 0.61 |  | Dong et al. 2014 | Ti38 | 16/10/23 | sio2tio2al2o3cao | 11756
staffmnkmcph_43.2_27.7_5.9_0_0_0_0_0_0_23.1_0_0 | 43.24 | 27.73 | 5.93 | 0 | 0 | 0 | 0 | 0 | 0 | 23.1 | 0 | 0 | 100 | 0 | 0 | 1653 | 0.5 |  | Dong et al. 2014 | Ti33 | 16/10/23 | sio2tio2al2o3cao | 11757
staffmnkmcph_46.2_23.2_5.8_0_0_0_0_0_0_24.8_0_0 | 46.23 | 23.17 | 5.84 | 0 | 0 | 0 | 0 | 0 | 0 | 24.76 | 0 | 0 | 100 | 0 | 0 | 1653 | 0.3 |  | Dong et al. 2014 | Ti28 | 16/10/23 | sio2tio2al2o3cao | 11758
staffmnkmcph_49.1_18.8_5.8_0_0_0_0_0_0_26.4_0_0 | 49.12 | 18.76 | 5.75 | 0 | 0 | 0 | 0 | 0 | 0 | 26.37 | 0 | 0 | 100 | 0 | 0 | 1653 | 0.33 |  | Dong et al. 2014 | Ti23 | 16/10/23 | sio2tio2al2o3cao | 11759
staffmnkmcph_44.8_27.3_3.9_0_0_0_0_0_0_24_0_0 | 44.82 | 27.33 | 3.89 | 0 | 0 | 0 | 0 | 0 | 0 | 23.95 | 0 | 0 | 99.99 | 0 | 0 | 1653 | 0.08 |  | Dong et al. 2014 | Al6 | 16/10/23 | sio2tio2al2o3cao | 11760
staffmnkmcph_46.4_26.9_1.9_0_0_0_0_0_0_24.8_0_0 | 46.36 | 26.94 | 1.92 | 0 | 0 | 0 | 0 | 0 | 0 | 24.78 | 0 | 0 | 100 | 0 | 0 | 1653 | -0.18 |  | Dong et al. 2014 | Al3 | 16/10/23 | sio2tio2al2o3cao | 11761
staffmnkmcph_38_27.6_5.9_0_0_0_0_0_0_28.5_0_0 | 37.96 | 27.63 | 5.9 | 0 | 0 | 0 | 0 | 0 | 0 | 28.51 | 0 | 0 | 100 | 0 | 0 | 1653 | -0.33 |  | Dong et al. 2014 | R0.7 | 16/10/23 | sio2tio2al2o3cao | 11762
staffmnkmcph_40.4_27.7_5.9_0_0_0_0_0_0_26.1_0_0 | 40.37 | 27.67 | 5.91 | 0 | 0 | 0 | 0 | 0 | 0 | 26.05 | 0 | 0 | 100 | 0 | 0 | 1653 | -0.1 |  | Dong et al. 2014 | R0.6 | 16/10/23 | sio2tio2al2o3cao | 11763
staffmnkmcph_43.2_27.7_5.9_0_0_0_0_0_0_23.1_0_0 | 43.24 | 27.73 | 5.93 | 0 | 0 | 0 | 0 | 0 | 0 | 23.1 | 0 | 0 | 100 | 0 | 0 | 1633 | 0.64 |  | Dong et al. 2014 | Ti33 | 16/10/23 | sio2tio2al2o3cao | 11764
staffmnkmcph_46.2_23.2_5.8_0_0_0_0_0_0_24.8_0_0 | 46.23 | 23.17 | 5.84 | 0 | 0 | 0 | 0 | 0 | 0 | 24.76 | 0 | 0 | 100 | 0 | 0 | 1633 | 0.6 |  | Dong et al. 2014 | Ti28 | 16/10/23 | sio2tio2al2o3cao | 11765
staffmnkmcph_49.1_18.8_5.8_0_0_0_0_0_0_26.4_0_0 | 49.12 | 18.76 | 5.75 | 0 | 0 | 0 | 0 | 0 | 0 | 26.37 | 0 | 0 | 100 | 0 | 0 | 1633 | 0.41 |  | Dong et al. 2014 | Ti23 | 16/10/23 | sio2tio2al2o3cao | 11766
staffmnkmcph_44.8_27.3_3.9_0_0_0_0_0_0_24_0_0 | 44.82 | 27.33 | 3.89 | 0 | 0 | 0 | 0 | 0 | 0 | 23.95 | 0 | 0 | 99.99 | 0 | 0 | 1633 | 0.48 |  | Dong et al. 2014 | Al6 | 16/10/23 | sio2tio2al2o3cao | 11767
staffmnkmcph_46.4_26.9_1.9_0_0_0_0_0_0_24.8_0_0 | 46.36 | 26.94 | 1.92 | 0 | 0 | 0 | 0 | 0 | 0 | 24.78 | 0 | 0 | 100 | 0 | 0 | 1633 | 0.06 |  | Dong et al. 2014 | Al3 | 16/10/23 | sio2tio2al2o3cao | 11768
staffmnkmcph_38_27.6_5.9_0_0_0_0_0_0_28.5_0_0 | 37.96 | 27.63 | 5.9 | 0 | 0 | 0 | 0 | 0 | 0 | 28.51 | 0 | 0 | 100 | 0 | 0 | 1633 | -0.26 |  | Dong et al. 2014 | R0.7 | 16/10/23 | sio2tio2al2o3cao | 11769
staffmnkmcph_40.4_27.7_5.9_0_0_0_0_0_0_26.1_0_0 | 40.37 | 27.67 | 5.91 | 0 | 0 | 0 | 0 | 0 | 0 | 26.05 | 0 | 0 | 100 | 0 | 0 | 1633 | 0.05 |  | Dong et al. 2014 | R0.6 | 16/10/23 | sio2tio2al2o3cao | 11770
staffmnkmcph_49.1_18.8_5.8_0_0_0_0_0_0_26.4_0_0 | 49.12 | 18.76 | 5.75 | 0 | 0 | 0 | 0 | 0 | 0 | 26.37 | 0 | 0 | 100 | 0 | 0 | 1613 | 0.51 |  | Dong et al. 2014 | Ti23 | 16/10/23 | sio2tio2al2o3cao | 11771
staffmnkmcph_44.8_27.3_3.9_0_0_0_0_0_0_24_0_0 | 44.82 | 27.33 | 3.89 | 0 | 0 | 0 | 0 | 0 | 0 | 23.95 | 0 | 0 | 99.99 | 0 | 0 | 1613 | 0.7 |  | Dong et al. 2014 | Al6 | 16/10/23 | sio2tio2al2o3cao | 11772
staffmnkmcph_46.4_26.9_1.9_0_0_0_0_0_0_24.8_0_0 | 46.36 | 26.94 | 1.92 | 0 | 0 | 0 | 0 | 0 | 0 | 24.78 | 0 | 0 | 100 | 0 | 0 | 1613 | 0.53 |  | Dong et al. 2014 | Al3 | 16/10/23 | sio2tio2al2o3cao | 11773
staffmnkmcph_38_27.6_5.9_0_0_0_0_0_0_28.5_0_0 | 37.96 | 27.63 | 5.9 | 0 | 0 | 0 | 0 | 0 | 0 | 28.51 | 0 | 0 | 100 | 0 | 0 | 1613 | -0.18 |  | Dong et al. 2014 | R0.7 | 16/10/23 | sio2tio2al2o3cao | 11774
staffmnkmcph_40.4_27.7_5.9_0_0_0_0_0_0_26.1_0_0 | 40.37 | 27.67 | 5.91 | 0 | 0 | 0 | 0 | 0 | 0 | 26.05 | 0 | 0 | 100 | 0 | 0 | 1613 | 0.32 |  | Dong et al. 2014 | R0.6 | 16/10/23 | sio2tio2al2o3cao | 11775
staffmnkmcph_46.4_26.9_1.9_0_0_0_0_0_0_24.8_0_0 | 46.36 | 26.94 | 1.92 | 0 | 0 | 0 | 0 | 0 | 0 | 24.78 | 0 | 0 | 100 | 0 | 0 | 1593 | 0.75 |  | Dong et al. 2014 | Al3 | 16/10/23 | sio2tio2al2o3cao | 11776
staffmnkmcph_38_27.6_5.9_0_0_0_0_0_0_28.5_0_0 | 37.96 | 27.63 | 5.9 | 0 | 0 | 0 | 0 | 0 | 0 | 28.51 | 0 | 0 | 100 | 0 | 0 | 1593 | 0.52 |  | Dong et al. 2014 | R0.7 | 16/10/23 | sio2tio2al2o3cao | 11777
staffmnkmcph_40.4_27.7_5.9_0_0_0_0_0_0_26.1_0_0 | 40.37 | 27.67 | 5.91 | 0 | 0 | 0 | 0 | 0 | 0 | 26.05 | 0 | 0 | 100 | 0 | 0 | 1593 | 0.61 |  | Dong et al. 2014 | R0.6 | 16/10/23 | sio2tio2al2o3cao | 11778
staffmnkmcph_77.5_0.4_2.6_0.3_0.4_0_11.4_2.2_3.1_2.2_0_0 | 77.5 | 0.39 | 2.59 | 0.31 | 0.36 | 0 | 11.38 | 2.24 | 3.06 | 2.17 | 0 | 0 | 100 | 0 | 0 | 810.3 | 11.87 |  | Bouhifd et al. 2004 | SFB60 | 16/10/23 | sio2tio2al2o3feona2ok2omgocao | 11779
staffmnkmcph_77.5_0.4_2.6_0.3_0.4_0_11.4_2.2_3.1_2.2_0_0 | 77.5 | 0.39 | 2.59 | 0.31 | 0.36 | 0 | 11.38 | 2.24 | 3.06 | 2.17 | 0 | 0 | 100 | 0 | 0 | 821.1 | 11.45 |  | Bouhifd et al. 2004 | SFB60 | 16/10/23 | sio2tio2al2o3feona2ok2omgocao | 11780
staffmnkmcph_77.5_0.4_2.6_0.3_0.4_0_11.4_2.2_3.1_2.2_0_0 | 77.5 | 0.39 | 2.59 | 0.31 | 0.36 | 0 | 11.38 | 2.24 | 3.06 | 2.17 | 0 | 0 | 100 | 0 | 0 | 830.1 | 11.07 |  | Bouhifd et al. 2004 | SFB60 | 16/10/23 | sio2tio2al2o3feona2ok2omgocao | 11781
staffmnkmcph_77.5_0.4_2.6_0.3_0.4_0_11.4_2.2_3.1_2.2_0_0 | 77.5 | 0.39 | 2.59 | 0.31 | 0.36 | 0 | 11.38 | 2.24 | 3.06 | 2.17 | 0 | 0 | 100 | 0 | 0 | 840.8 | 10.75 |  | Bouhifd et al. 2004 | SFB60 | 16/10/23 | sio2tio2al2o3feona2ok2omgocao | 11782
staffmnkmcph_77.5_0.4_2.6_0.3_0.4_0_11.4_2.2_3.1_2.2_0_0 | 77.5 | 0.39 | 2.59 | 0.31 | 0.36 | 0 | 11.38 | 2.24 | 3.06 | 2.17 | 0 | 0 | 100 | 0 | 0 | 852.1 | 10.39 |  | Bouhifd et al. 2004 | SFB60 | 16/10/23 | sio2tio2al2o3feona2ok2omgocao | 11783
staffmnkmcph_77.5_0.4_2.6_0.3_0.4_0_11.4_2.2_3.1_2.2_0_0 | 77.5 | 0.39 | 2.59 | 0.31 | 0.36 | 0 | 11.38 | 2.24 | 3.06 | 2.17 | 0 | 0 | 100 | 0 | 0 | 862.8 | 10.06 |  | Bouhifd et al. 2004 | SFB60 | 16/10/23 | sio2tio2al2o3feona2ok2omgocao | 11784
staffmnkmcph_77.5_0.4_2.6_0.3_0.4_0_11.4_2.2_3.1_2.2_0_0 | 77.5 | 0.39 | 2.59 | 0.31 | 0.36 | 0 | 11.38 | 2.24 | 3.06 | 2.17 | 0 | 0 | 100 | 0 | 0 | 872.9 | 9.77 |  | Bouhifd et al. 2004 | SFB60 | 16/10/23 | sio2tio2al2o3feona2ok2omgocao | 11785
staffmnkmcph_77.5_0.4_2.6_0.3_0.4_0_11.4_2.2_3.1_2.2_0_0 | 77.5 | 0.39 | 2.59 | 0.31 | 0.36 | 0 | 11.38 | 2.24 | 3.06 | 2.17 | 0 | 0 | 100 | 0 | 0 | 887.3 | 9.37 |  | Bouhifd et al. 2004 | SFB60 | 16/10/23 | sio2tio2al2o3feona2ok2omgocao | 11786
staffmnkmcph_77.5_0.4_2.6_0.3_0.4_0_11.4_2.2_3.1_2.2_0_0 | 77.5 | 0.39 | 2.59 | 0.31 | 0.36 | 0 | 11.38 | 2.24 | 3.06 | 2.17 | 0 | 0 | 100 | 0 | 0 | 898.4 | 9.05 |  | Bouhifd et al. 2004 | SFB60 | 16/10/23 | sio2tio2al2o3feona2ok2omgocao | 11787
staffmnkmcph_77.5_0.4_2.6_0.3_0.4_0_11.4_2.2_3.1_2.2_0_0 | 77.5 | 0.39 | 2.59 | 0.31 | 0.36 | 0 | 11.38 | 2.24 | 3.06 | 2.17 | 0 | 0 | 100 | 0 | 0 | 910.4 | 8.76 |  | Bouhifd et al. 2004 | SFB60 | 16/10/23 | sio2tio2al2o3feona2ok2omgocao | 11788
staffmnkmcph_77.5_0.4_2.6_0.3_0.4_0_11.4_2.2_3.1_2.2_0_0 | 77.5 | 0.39 | 2.59 | 0.31 | 0.36 | 0 | 11.38 | 2.24 | 3.06 | 2.17 | 0 | 0 | 100 | 0 | 0 | 923.9 | 8.42 |  | Bouhifd et al. 2004 | SFB60 | 16/10/23 | sio2tio2al2o3feona2ok2omgocao | 11789
staffmnkmcph_77.5_0.4_2.6_0.3_0.4_0_11.4_2.2_3.1_2.2_0_0 | 77.5 | 0.39 | 2.59 | 0.31 | 0.36 | 0 | 11.38 | 2.24 | 3.06 | 2.17 | 0 | 0 | 100 | 0 | 0 | 933.6 | 8.22 |  | Bouhifd et al. 2004 | SFB60 | 16/10/23 | sio2tio2al2o3feona2ok2omgocao | 11790
staffmnkmcph_77.5_0.4_2.6_0.3_0.4_0_11.4_2.2_3.1_2.2_0_0 | 77.5 | 0.39 | 2.59 | 0.31 | 0.36 | 0 | 11.38 | 2.24 | 3.06 | 2.17 | 0 | 0 | 100 | 0 | 0 | 952.4 | 7.89 |  | Bouhifd et al. 2004 | SFB60 | 16/10/23 | sio2tio2al2o3feona2ok2omgocao | 11791
staffmnkmcph_77.5_0.4_2.6_0.3_0.4_0_11.4_2.2_3.1_2.2_0_0 | 77.5 | 0.39 | 2.59 | 0.31 | 0.36 | 0 | 11.38 | 2.24 | 3.06 | 2.17 | 0 | 0 | 100 | 0 | 0 | 966.5 | 7.67 |  | Bouhifd et al. 2004 | SFB60 | 16/10/23 | sio2tio2al2o3feona2ok2omgocao | 11792
staffmnkmcph_63.6_1.3_6.3_2.2_2.2_0_9.4_1.6_7.3_6.2_0_0 | 63.61 | 1.28 | 6.27 | 2.16 | 2.19 | 0 | 9.4 | 1.61 | 7.33 | 6.16 | 0 | 0 | 100.01 | 0 | 0 | 867.2 | 12.39 |  | Bouhifd et al. 2004 | SFB40 | 16/10/23 | sio2tio2al2o3feona2ok2omgocao | 11793
staffmnkmcph_63.6_1.3_6.3_2.2_2.2_0_9.4_1.6_7.3_6.2_0_0 | 63.61 | 1.28 | 6.27 | 2.16 | 2.19 | 0 | 9.4 | 1.61 | 7.33 | 6.16 | 0 | 0 | 100.01 | 0 | 0 | 883.9 | 11.63 |  | Bouhifd et al. 2004 | SFB40 | 16/10/23 | sio2tio2al2o3feona2ok2omgocao | 11794
staffmnkmcph_63.6_1.3_6.3_2.2_2.2_0_9.4_1.6_7.3_6.2_0_0 | 63.61 | 1.28 | 6.27 | 2.16 | 2.19 | 0 | 9.4 | 1.61 | 7.33 | 6.16 | 0 | 0 | 100.01 | 0 | 0 | 894.5 | 11.24 |  | Bouhifd et al. 2004 | SFB40 | 16/10/23 | sio2tio2al2o3feona2ok2omgocao | 11795
staffmnkmcph_63.6_1.3_6.3_2.2_2.2_0_9.4_1.6_7.3_6.2_0_0 | 63.61 | 1.28 | 6.27 | 2.16 | 2.19 | 0 | 9.4 | 1.61 | 7.33 | 6.16 | 0 | 0 | 100.01 | 0 | 0 | 902.9 | 10.9 |  | Bouhifd et al. 2004 | SFB40 | 16/10/23 | sio2tio2al2o3feona2ok2omgocao | 11796
staffmnkmcph_63.6_1.3_6.3_2.2_2.2_0_9.4_1.6_7.3_6.2_0_0 | 63.61 | 1.28 | 6.27 | 2.16 | 2.19 | 0 | 9.4 | 1.61 | 7.33 | 6.16 | 0 | 0 | 100.01 | 0 | 0 | 913.5 | 10.5 |  | Bouhifd et al. 2004 | SFB40 | 16/10/23 | sio2tio2al2o3feona2ok2omgocao | 11797
staffmnkmcph_63.6_1.3_6.3_2.2_2.2_0_9.4_1.6_7.3_6.2_0_0 | 63.61 | 1.28 | 6.27 | 2.16 | 2.19 | 0 | 9.4 | 1.61 | 7.33 | 6.16 | 0 | 0 | 100.01 | 0 | 0 | 928.8 | 9.94 |  | Bouhifd et al. 2004 | SFB40 | 16/10/23 | sio2tio2al2o3feona2ok2omgocao | 11798
staffmnkmcph_63.6_1.3_6.3_2.2_2.2_0_9.4_1.6_7.3_6.2_0_0 | 63.61 | 1.28 | 6.27 | 2.16 | 2.19 | 0 | 9.4 | 1.61 | 7.33 | 6.16 | 0 | 0 | 100.01 | 0 | 0 | 944.1 | 9.42 |  | Bouhifd et al. 2004 | SFB40 | 16/10/23 | sio2tio2al2o3feona2ok2omgocao | 11799
staffmnkmcph_63.6_1.3_6.3_2.2_2.2_0_9.4_1.6_7.3_6.2_0_0 | 63.61 | 1.28 | 6.27 | 2.16 | 2.19 | 0 | 9.4 | 1.61 | 7.33 | 6.16 | 0 | 0 | 100.01 | 0 | 0 | 958.8 | 9.02 |  | Bouhifd et al. 2004 | SFB40 | 16/10/23 | sio2tio2al2o3feona2ok2omgocao | 11800
staffmnkmcph_63.6_1.3_6.3_2.2_2.2_0_9.4_1.6_7.3_6.2_0_0 | 63.61 | 1.28 | 6.27 | 2.16 | 2.19 | 0 | 9.4 | 1.61 | 7.33 | 6.16 | 0 | 0 | 100.01 | 0 | 0 | 971.4 | 8.66 |  | Bouhifd et al. 2004 | SFB40 | 16/10/23 | sio2tio2al2o3feona2ok2omgocao | 11801
staffmnkmcph_63.6_1.3_6.3_2.2_2.2_0_9.4_1.6_7.3_6.2_0_0 | 63.61 | 1.28 | 6.27 | 2.16 | 2.19 | 0 | 9.4 | 1.61 | 7.33 | 6.16 | 0 | 0 | 100.01 | 0 | 0 | 983.7 | 8.33 |  | Bouhifd et al. 2004 | SFB40 | 16/10/23 | sio2tio2al2o3feona2ok2omgocao | 11802
staffmnkmcph_63.6_1.3_6.3_2.2_2.2_0_9.4_1.6_7.3_6.2_0_0 | 63.61 | 1.28 | 6.27 | 2.16 | 2.19 | 0 | 9.4 | 1.61 | 7.33 | 6.16 | 0 | 0 | 100.01 | 0 | 0 | 1004.9 | 7.82 |  | Bouhifd et al. 2004 | SFB40 | 16/10/23 | sio2tio2al2o3feona2ok2omgocao | 11803
staffmnkmcph_55.7_1.2_7.7_2.1_3_0_6.8_1.2_11.7_10.7_0_0 | 55.67 | 1.23 | 7.71 | 2.1 | 2.98 | 0 | 6.78 | 1.21 | 11.65 | 10.68 | 0 | 0 | 100.01 | 0 | 0 | 910.6 | 12.05 |  | Bouhifd et al. 2004 | SFB20 | 16/10/23 | sio2tio2al2o3feona2ok2omgocao | 11804
staffmnkmcph_55.7_1.2_7.7_2.1_3_0_6.8_1.2_11.7_10.7_0_0 | 55.67 | 1.23 | 7.71 | 2.1 | 2.98 | 0 | 6.78 | 1.21 | 11.65 | 10.68 | 0 | 0 | 100.01 | 0 | 0 | 917.1 | 11.7 |  | Bouhifd et al. 2004 | SFB20 | 16/10/23 | sio2tio2al2o3feona2ok2omgocao | 11805
staffmnkmcph_55.7_1.2_7.7_2.1_3_0_6.8_1.2_11.7_10.7_0_0 | 55.67 | 1.23 | 7.71 | 2.1 | 2.98 | 0 | 6.78 | 1.21 | 11.65 | 10.68 | 0 | 0 | 100.01 | 0 | 0 | 923.1 | 11.37 |  | Bouhifd et al. 2004 | SFB20 | 16/10/23 | sio2tio2al2o3feona2ok2omgocao | 11806
staffmnkmcph_55.7_1.2_7.7_2.1_3_0_6.8_1.2_11.7_10.7_0_0 | 55.67 | 1.23 | 7.71 | 2.1 | 2.98 | 0 | 6.78 | 1.21 | 11.65 | 10.68 | 0 | 0 | 100.01 | 0 | 0 | 934 | 10.91 |  | Bouhifd et al. 2004 | SFB20 | 16/10/23 | sio2tio2al2o3feona2ok2omgocao | 11807
staffmnkmcph_55.7_1.2_7.7_2.1_3_0_6.8_1.2_11.7_10.7_0_0 | 55.67 | 1.23 | 7.71 | 2.1 | 2.98 | 0 | 6.78 | 1.21 | 11.65 | 10.68 | 0 | 0 | 100.01 | 0 | 0 | 945.8 | 10.42 |  | Bouhifd et al. 2004 | SFB20 | 16/10/23 | sio2tio2al2o3feona2ok2omgocao | 11808
staffmnkmcph_55.7_1.2_7.7_2.1_3_0_6.8_1.2_11.7_10.7_0_0 | 55.67 | 1.23 | 7.71 | 2.1 | 2.98 | 0 | 6.78 | 1.21 | 11.65 | 10.68 | 0 | 0 | 100.01 | 0 | 0 | 956.2 | 9.99 |  | Bouhifd et al. 2004 | SFB20 | 16/10/23 | sio2tio2al2o3feona2ok2omgocao | 11809
staffmnkmcph_55.7_1.2_7.7_2.1_3_0_6.8_1.2_11.7_10.7_0_0 | 55.67 | 1.23 | 7.71 | 2.1 | 2.98 | 0 | 6.78 | 1.21 | 11.65 | 10.68 | 0 | 0 | 100.01 | 0 | 0 | 966.9 | 9.54 |  | Bouhifd et al. 2004 | SFB20 | 16/10/23 | sio2tio2al2o3feona2ok2omgocao | 11810
staffmnkmcph_55.7_1.2_7.7_2.1_3_0_6.8_1.2_11.7_10.7_0_0 | 55.67 | 1.23 | 7.71 | 2.1 | 2.98 | 0 | 6.78 | 1.21 | 11.65 | 10.68 | 0 | 0 | 100.01 | 0 | 0 | 977.5 | 9.1 |  | Bouhifd et al. 2004 | SFB20 | 16/10/23 | sio2tio2al2o3feona2ok2omgocao | 11811
staffmnkmcph_55.7_1.2_7.7_2.1_3_0_6.8_1.2_11.7_10.7_0_0 | 55.67 | 1.23 | 7.71 | 2.1 | 2.98 | 0 | 6.78 | 1.21 | 11.65 | 10.68 | 0 | 0 | 100.01 | 0 | 0 | 993.2 | 8.48 |  | Bouhifd et al. 2004 | SFB20 | 16/10/23 | sio2tio2al2o3feona2ok2omgocao | 11812
staffmnkmcph_55.7_1.2_7.7_2.1_3_0_6.8_1.2_11.7_10.7_0_0 | 55.67 | 1.23 | 7.71 | 2.1 | 2.98 | 0 | 6.78 | 1.21 | 11.65 | 10.68 | 0 | 0 | 100.01 | 0 | 0 | 1017 | 7.78 |  | Bouhifd et al. 2004 | SFB20 | 16/10/23 | sio2tio2al2o3feona2ok2omgocao | 11813
staffmnkmcph_55.7_1.2_7.7_2.1_3_0_6.8_1.2_11.7_10.7_0_0 | 55.67 | 1.23 | 7.71 | 2.1 | 2.98 | 0 | 6.78 | 1.21 | 11.65 | 10.68 | 0 | 0 | 100.01 | 0 | 0 | 1046.7 | 6.95 |  | Bouhifd et al. 2004 | SFB20 | 16/10/23 | sio2tio2al2o3feona2ok2omgocao | 11814
staffmnkmcph_53.1_1.7_8.1_2.3_3.3_0_6.4_1_13_11.1_0_0 | 53.09 | 1.72 | 8.12 | 2.31 | 3.28 | 0 | 6.36 | 1.04 | 12.99 | 11.09 | 0 | 0 | 100 | 0 | 0 | 914.8 | 12.18 |  | Bouhifd et al. 2004 | SFB10 | 16/10/23 | sio2tio2al2o3feona2ok2omgocao | 11815
staffmnkmcph_53.1_1.7_8.1_2.3_3.3_0_6.4_1_13_11.1_0_0 | 53.09 | 1.72 | 8.12 | 2.31 | 3.28 | 0 | 6.36 | 1.04 | 12.99 | 11.09 | 0 | 0 | 100 | 0 | 0 | 925.2 | 11.61 |  | Bouhifd et al. 2004 | SFB10 | 16/10/23 | sio2tio2al2o3feona2ok2omgocao | 11816
staffmnkmcph_53.1_1.7_8.1_2.3_3.3_0_6.4_1_13_11.1_0_0 | 53.09 | 1.72 | 8.12 | 2.31 | 3.28 | 0 | 6.36 | 1.04 | 12.99 | 11.09 | 0 | 0 | 100 | 0 | 0 | 935.2 | 11.1 |  | Bouhifd et al. 2004 | SFB10 | 16/10/23 | sio2tio2al2o3feona2ok2omgocao | 11817
staffmnkmcph_53.1_1.7_8.1_2.3_3.3_0_6.4_1_13_11.1_0_0 | 53.09 | 1.72 | 8.12 | 2.31 | 3.28 | 0 | 6.36 | 1.04 | 12.99 | 11.09 | 0 | 0 | 100 | 0 | 0 | 945.2 | 10.59 |  | Bouhifd et al. 2004 | SFB10 | 16/10/23 | sio2tio2al2o3feona2ok2omgocao | 11818
staffmnkmcph_53.1_1.7_8.1_2.3_3.3_0_6.4_1_13_11.1_0_0 | 53.09 | 1.72 | 8.12 | 2.31 | 3.28 | 0 | 6.36 | 1.04 | 12.99 | 11.09 | 0 | 0 | 100 | 0 | 0 | 955.1 | 10.02 |  | Bouhifd et al. 2004 | SFB10 | 16/10/23 | sio2tio2al2o3feona2ok2omgocao | 11819
staffmnkmcph_53.1_1.7_8.1_2.3_3.3_0_6.4_1_13_11.1_0_0 | 53.09 | 1.72 | 8.12 | 2.31 | 3.28 | 0 | 6.36 | 1.04 | 12.99 | 11.09 | 0 | 0 | 100 | 0 | 0 | 969.6 | 9.33 |  | Bouhifd et al. 2004 | SFB10 | 16/10/23 | sio2tio2al2o3feona2ok2omgocao | 11820
staffmnkmcph_51.5_1.9_8.3_2.7_3.2_0_5.8_1_14.2_11.5_0_0 | 51.53 | 1.86 | 8.25 | 2.65 | 3.24 | 0 | 5.83 | 0.99 | 14.19 | 11.46 | 0 | 0 | 100 | 0 | 0 | 906.1 | 12.55 |  | Bouhifd et al. 2004 | SFB5 | 16/10/23 | sio2tio2al2o3feona2ok2omgocao | 11821
staffmnkmcph_51.5_1.9_8.3_2.7_3.2_0_5.8_1_14.2_11.5_0_0 | 51.53 | 1.86 | 8.25 | 2.65 | 3.24 | 0 | 5.83 | 0.99 | 14.19 | 11.46 | 0 | 0 | 100 | 0 | 0 | 915.8 | 12.02 |  | Bouhifd et al. 2004 | SFB5 | 16/10/23 | sio2tio2al2o3feona2ok2omgocao | 11822
staffmnkmcph_51.5_1.9_8.3_2.7_3.2_0_5.8_1_14.2_11.5_0_0 | 51.53 | 1.86 | 8.25 | 2.65 | 3.24 | 0 | 5.83 | 0.99 | 14.19 | 11.46 | 0 | 0 | 100 | 0 | 0 | 925.5 | 11.51 |  | Bouhifd et al. 2004 | SFB5 | 16/10/23 | sio2tio2al2o3feona2ok2omgocao | 11823
staffmnkmcph_51.5_1.9_8.3_2.7_3.2_0_5.8_1_14.2_11.5_0_0 | 51.53 | 1.86 | 8.25 | 2.65 | 3.24 | 0 | 5.83 | 0.99 | 14.19 | 11.46 | 0 | 0 | 100 | 0 | 0 | 935.8 | 10.95 |  | Bouhifd et al. 2004 | SFB5 | 16/10/23 | sio2tio2al2o3feona2ok2omgocao | 11824
staffmnkmcph_51.5_1.9_8.3_2.7_3.2_0_5.8_1_14.2_11.5_0_0 | 51.53 | 1.86 | 8.25 | 2.65 | 3.24 | 0 | 5.83 | 0.99 | 14.19 | 11.46 | 0 | 0 | 100 | 0 | 0 | 946.8 | 10.4 |  | Bouhifd et al. 2004 | SFB5 | 16/10/23 | sio2tio2al2o3feona2ok2omgocao | 11825
staffmnkmcph_51.5_1.9_8.3_2.7_3.2_0_5.8_1_14.2_11.5_0_0 | 51.53 | 1.86 | 8.25 | 2.65 | 3.24 | 0 | 5.83 | 0.99 | 14.19 | 11.46 | 0 | 0 | 100 | 0 | 0 | 962.5 | 9.65 |  | Bouhifd et al. 2004 | SFB5 | 16/10/23 | sio2tio2al2o3feona2ok2omgocao | 11826
staffmnkmcph_51.5_1.9_8.3_2.7_3.2_0_5.8_1_14.2_11.5_0_0 | 51.53 | 1.86 | 8.25 | 2.65 | 3.24 | 0 | 5.83 | 0.99 | 14.19 | 11.46 | 0 | 0 | 100 | 0 | 0 | 973.9 | 9.1 |  | Bouhifd et al. 2004 | SFB5 | 16/10/23 | sio2tio2al2o3feona2ok2omgocao | 11827
staffmnkmcph_49.8_2_8.4_4.3_2.9_0_5.8_0.9_14.6_11.5_0_0 | 49.76 | 1.97 | 8.36 | 4.3 | 2.85 | 0 | 5.8 | 0.94 | 14.57 | 11.45 | 0 | 0 | 100 | 0 | 0 | 945 | 10.74 |  | Bouhifd et al. 2004 | SFB, Air atmo synthesis | 16/10/23 | sio2tio2al2o3feona2ok2omgocao | 11828
staffmnkmcph_49.8_2_8.4_4.3_2.9_0_5.8_0.9_14.6_11.5_0_0 | 49.76 | 1.97 | 8.36 | 4.3 | 2.85 | 0 | 5.8 | 0.94 | 14.57 | 11.45 | 0 | 0 | 100 | 0 | 0 | 949.9 | 10.54 |  | Bouhifd et al. 2004 | SFB, Air atmo synthesis | 16/10/23 | sio2tio2al2o3feona2ok2omgocao | 11829
staffmnkmcph_49.8_2_8.4_4.3_2.9_0_5.8_0.9_14.6_11.5_0_0 | 49.76 | 1.97 | 8.36 | 4.3 | 2.85 | 0 | 5.8 | 0.94 | 14.57 | 11.45 | 0 | 0 | 100 | 0 | 0 | 954.8 | 10.25 |  | Bouhifd et al. 2004 | SFB, Air atmo synthesis | 16/10/23 | sio2tio2al2o3feona2ok2omgocao | 11830
staffmnkmcph_49.8_2_8.4_4.3_2.9_0_5.8_0.9_14.6_11.5_0_0 | 49.76 | 1.97 | 8.36 | 4.3 | 2.85 | 0 | 5.8 | 0.94 | 14.57 | 11.45 | 0 | 0 | 100 | 0 | 0 | 957.3 | 10.16 |  | Bouhifd et al. 2004 | SFB, Air atmo synthesis | 16/10/23 | sio2tio2al2o3feona2ok2omgocao | 11831
staffmnkmcph_49.8_2_8.4_4.3_2.9_0_5.8_0.9_14.6_11.5_0_0 | 49.76 | 1.97 | 8.36 | 4.3 | 2.85 | 0 | 5.8 | 0.94 | 14.57 | 11.45 | 0 | 0 | 100 | 0 | 0 | 959.9 | 10.07 |  | Bouhifd et al. 2004 | SFB, Air atmo synthesis | 16/10/23 | sio2tio2al2o3feona2ok2omgocao | 11832
staffmnkmcph_49.8_2_8.4_4.3_2.9_0_5.8_0.9_14.6_11.5_0_0 | 49.76 | 1.97 | 8.36 | 4.3 | 2.85 | 0 | 5.8 | 0.94 | 14.57 | 11.45 | 0 | 0 | 100 | 0 | 0 | 962.5 | 10 |  | Bouhifd et al. 2004 | SFB, Air atmo synthesis | 16/10/23 | sio2tio2al2o3feona2ok2omgocao | 11833
staffmnkmcph_49.8_2_8.4_4.3_2.9_0_5.8_0.9_14.6_11.5_0_0 | 49.76 | 1.97 | 8.36 | 4.3 | 2.85 | 0 | 5.8 | 0.94 | 14.57 | 11.45 | 0 | 0 | 100 | 0 | 0 | 1400 | 1.76 |  | Bouhifd et al. 2004 | SFB, Air atmo synthesis | 16/10/23 | sio2tio2al2o3feona2ok2omgocao | 11834
staffmnkmcph_49.8_2_8.4_4.3_2.9_0_5.8_0.9_14.6_11.5_0_0 | 49.76 | 1.97 | 8.36 | 4.3 | 2.85 | 0 | 5.8 | 0.94 | 14.57 | 11.45 | 0 | 0 | 100 | 0 | 0 | 1500 | 1.12 |  | Bouhifd et al. 2004 | SFB, Air atmo synthesis | 16/10/23 | sio2tio2al2o3feona2ok2omgocao | 11835
staffmnkmcph_49.8_2_8.4_4.3_2.9_0_5.8_0.9_14.6_11.5_0_0 | 49.76 | 1.97 | 8.36 | 4.3 | 2.85 | 0 | 5.8 | 0.94 | 14.57 | 11.45 | 0 | 0 | 100 | 0 | 0 | 1550 | 0.86 |  | Bouhifd et al. 2004 | SFB, Air atmo synthesis | 16/10/23 | sio2tio2al2o3feona2ok2omgocao | 11836
staffmnkmcph_49.8_2_8.4_4.3_2.9_0_5.8_0.9_14.6_11.5_0_0 | 49.76 | 1.97 | 8.36 | 4.3 | 2.85 | 0 | 5.8 | 0.94 | 14.57 | 11.45 | 0 | 0 | 100 | 0 | 0 | 1600 | 0.63 |  | Bouhifd et al. 2004 | SFB, Air atmo synthesis | 16/10/23 | sio2tio2al2o3feona2ok2omgocao | 11837
staffmnkmcph_49.8_2_8.4_4.3_2.9_0_5.8_0.9_14.6_11.5_0_0 | 49.76 | 1.97 | 8.36 | 4.3 | 2.85 | 0 | 5.8 | 0.94 | 14.57 | 11.45 | 0 | 0 | 100 | 0 | 0 | 1650 | 0.43 |  | Bouhifd et al. 2004 | SFB, Air atmo synthesis | 16/10/23 | sio2tio2al2o3feona2ok2omgocao | 11838
staffmnkmcph_49.8_2_8.4_4.3_2.9_0_5.8_0.9_14.6_11.5_0_0 | 49.76 | 1.97 | 8.36 | 4.3 | 2.85 | 0 | 5.8 | 0.94 | 14.57 | 11.45 | 0 | 0 | 100 | 0 | 0 | 1700 | 0.25 |  | Bouhifd et al. 2004 | SFB, Air atmo synthesis | 16/10/23 | sio2tio2al2o3feona2ok2omgocao | 11839
staffmnkmcph_76.9_0.4_6.6_3.4_2_0.3_6.5_3.2_0.1_0.7_0_0 | 76.85 | 0.38 | 6.63 | 3.44 | 1.95 | 0.27 | 6.47 | 3.21 | 0.12 | 0.65 | 0.01 | 0 | 99.98 | 0 | 0 | 1648 | 2.77 |  | Di Genova et al. 2013 | PS-TR DRY | 16/10/23 | sio2tio2al2o3feomnona2ok2omgocaop2o5 | 11840
staffmnkmcph_76.9_0.4_6.6_3.4_2_0.3_6.5_3.2_0.1_0.7_0_0 | 76.85 | 0.38 | 6.63 | 3.44 | 1.95 | 0.27 | 6.47 | 3.21 | 0.12 | 0.65 | 0.01 | 0 | 99.98 | 0 | 0 | 1623 | 2.89 |  | Di Genova et al. 2013 | PS-TR DRY | 16/10/23 | sio2tio2al2o3feomnona2ok2omgocaop2o5 | 11841
staffmnkmcph_76.9_0.4_6.6_3.4_2_0.3_6.5_3.2_0.1_0.7_0_0 | 76.85 | 0.38 | 6.63 | 3.44 | 1.95 | 0.27 | 6.47 | 3.21 | 0.12 | 0.65 | 0.01 | 0 | 99.98 | 0 | 0 | 1598 | 3.01 |  | Di Genova et al. 2013 | PS-TR DRY | 16/10/23 | sio2tio2al2o3feomnona2ok2omgocaop2o5 | 11842
staffmnkmcph_76.9_0.4_6.6_3.4_2_0.3_6.5_3.2_0.1_0.7_0_0 | 76.85 | 0.38 | 6.63 | 3.44 | 1.95 | 0.27 | 6.47 | 3.21 | 0.12 | 0.65 | 0.01 | 0 | 99.98 | 0 | 0 | 1573 | 3.14 |  | Di Genova et al. 2013 | PS-TR DRY | 16/10/23 | sio2tio2al2o3feomnona2ok2omgocaop2o5 | 11843
staffmnkmcph_76.9_0.4_6.6_3.4_2_0.3_6.5_3.2_0.1_0.7_0_0 | 76.85 | 0.38 | 6.63 | 3.44 | 1.95 | 0.27 | 6.47 | 3.21 | 0.12 | 0.65 | 0.01 | 0 | 99.98 | 0 | 0 | 1548 | 3.28 |  | Di Genova et al. 2013 | PS-TR DRY | 16/10/23 | sio2tio2al2o3feomnona2ok2omgocaop2o5 | 11844
staffmnkmcph_76.9_0.4_6.6_3.4_2_0.3_6.5_3.2_0.1_0.7_0_0 | 76.85 | 0.38 | 6.63 | 3.44 | 1.95 | 0.27 | 6.47 | 3.21 | 0.12 | 0.65 | 0.01 | 0 | 99.98 | 0 | 0 | 1523 | 3.42 |  | Di Genova et al. 2013 | PS-TR DRY | 16/10/23 | sio2tio2al2o3feomnona2ok2omgocaop2o5 | 11845
staffmnkmcph_76.9_0.4_6.6_3.4_2_0.3_6.5_3.2_0.1_0.7_0_0 | 76.85 | 0.38 | 6.63 | 3.44 | 1.95 | 0.27 | 6.47 | 3.21 | 0.12 | 0.65 | 0.01 | 0 | 99.98 | 0 | 0 | 1498 | 3.56 |  | Di Genova et al. 2013 | PS-TR DRY | 16/10/23 | sio2tio2al2o3feomnona2ok2omgocaop2o5 | 11846
staffmnkmcph_76.9_0.4_6.6_3.4_2_0.3_6.5_3.2_0.1_0.7_0_0 | 76.85 | 0.38 | 6.63 | 3.44 | 1.95 | 0.27 | 6.47 | 3.21 | 0.12 | 0.65 | 0.01 | 0 | 99.98 | 0 | 0 | 1473 | 3.71 |  | Di Genova et al. 2013 | PS-TR DRY | 16/10/23 | sio2tio2al2o3feomnona2ok2omgocaop2o5 | 11847
staffmnkmcph_76.9_0.4_6.6_3.4_2_0.3_6.5_3.2_0.1_0.7_0_0 | 76.85 | 0.38 | 6.63 | 3.44 | 1.95 | 0.27 | 6.47 | 3.21 | 0.12 | 0.65 | 0.01 | 0 | 99.98 | 0 | 0 | 1448 | 3.87 |  | Di Genova et al. 2013 | PS-TR DRY | 16/10/23 | sio2tio2al2o3feomnona2ok2omgocaop2o5 | 11848
staffmnkmcph_76.9_0.4_6.6_3.4_2_0.3_6.5_3.2_0.1_0.7_0_0 | 76.85 | 0.38 | 6.63 | 3.44 | 1.95 | 0.27 | 6.47 | 3.21 | 0.12 | 0.65 | 0.01 | 0 | 99.98 | 0 | 0 | 1423 | 4.03 |  | Di Genova et al. 2013 | PS-TR DRY | 16/10/23 | sio2tio2al2o3feomnona2ok2omgocaop2o5 | 11849
staffmnkmcph_76.9_0.4_6.6_3.4_2_0.3_6.5_3.2_0.1_0.7_0_0 | 76.85 | 0.38 | 6.63 | 3.44 | 1.95 | 0.27 | 6.47 | 3.21 | 0.12 | 0.65 | 0.01 | 0 | 99.98 | 0 | 0 | 1398 | 4.2 |  | Di Genova et al. 2013 | PS-TR DRY | 16/10/23 | sio2tio2al2o3feomnona2ok2omgocaop2o5 | 11850
staffmnkmcph_76.9_0.4_6.6_3.4_2_0.3_6.5_3.2_0.1_0.7_0_0 | 76.85 | 0.38 | 6.63 | 3.44 | 1.95 | 0.27 | 6.47 | 3.21 | 0.12 | 0.65 | 0.01 | 0 | 99.98 | 0 | 0 | 1373 | 4.38 |  | Di Genova et al. 2013 | PS-TR DRY | 16/10/23 | sio2tio2al2o3feomnona2ok2omgocaop2o5 | 11851
staffmnkmcph_76.9_0.4_6.6_3.4_2_0.3_6.5_3.2_0.1_0.7_0_0 | 76.85 | 0.38 | 6.63 | 3.44 | 1.95 | 0.27 | 6.47 | 3.21 | 0.12 | 0.65 | 0.01 | 0 | 99.98 | 0 | 0 | 1348 | 4.56 |  | Di Genova et al. 2013 | PS-TR DRY | 16/10/23 | sio2tio2al2o3feomnona2ok2omgocaop2o5 | 11852
staffmnkmcph_76.9_0.4_6.6_3.4_2_0.3_6.5_3.2_0.1_0.7_0_0 | 76.85 | 0.38 | 6.63 | 3.44 | 1.95 | 0.27 | 6.47 | 3.21 | 0.12 | 0.65 | 0.01 | 0 | 99.98 | 0 | 0 | 973 | 8.79 |  | Di Genova et al. 2013 | PS-TR DRY | 16/10/23 | sio2tio2al2o3feomnona2ok2omgocaop2o5 | 11853
staffmnkmcph_76.9_0.4_6.6_3.4_2_0.3_6.5_3.2_0.1_0.7_0_0 | 76.85 | 0.38 | 6.63 | 3.44 | 1.95 | 0.27 | 6.47 | 3.21 | 0.12 | 0.65 | 0.01 | 0 | 99.98 | 0 | 0 | 953 | 9.22 |  | Di Genova et al. 2013 | PS-TR DRY | 16/10/23 | sio2tio2al2o3feomnona2ok2omgocaop2o5 | 11854
staffmnkmcph_76.9_0.4_6.6_3.4_2_0.3_6.5_3.2_0.1_0.7_0_0 | 76.85 | 0.38 | 6.63 | 3.44 | 1.95 | 0.27 | 6.47 | 3.21 | 0.12 | 0.65 | 0.01 | 0 | 99.98 | 0 | 0 | 913 | 10.09 |  | Di Genova et al. 2013 | PS-TR DRY | 16/10/23 | sio2tio2al2o3feomnona2ok2omgocaop2o5 | 11855
staffmnkmcph_76.9_0.4_6.6_3.4_2_0.3_6.5_3.2_0.1_0.7_0_0 | 76.85 | 0.38 | 6.63 | 3.44 | 1.95 | 0.27 | 6.47 | 3.21 | 0.12 | 0.65 | 0.01 | 0 | 99.98 | 0 | 0 | 873 | 11.05 |  | Di Genova et al. 2013 | PS-TR DRY | 16/10/23 | sio2tio2al2o3feomnona2ok2omgocaop2o5 | 11856
staffmnkmcph_76.7_0.4_6_3.4_2.3_0.3_7_3.1_0.1_0.7_0_0 | 76.65 | 0.42 | 5.99 | 3.44 | 2.28 | 0.3 | 7 | 3.07 | 0.13 | 0.71 | 0.02 | 0 | 100.01 | 0 | 0 | 1673 | 2.44 |  | Di Genova et al. 2013 | PS-GM DRY | 16/10/23 | sio2tio2al2o3feomnona2ok2omgocaop2o5 | 11857
staffmnkmcph_76.7_0.4_6_3.4_2.3_0.3_7_3.1_0.1_0.7_0_0 | 76.65 | 0.42 | 5.99 | 3.44 | 2.28 | 0.3 | 7 | 3.07 | 0.13 | 0.71 | 0.02 | 0 | 100.01 | 0 | 0 | 1623 | 2.67 |  | Di Genova et al. 2013 | PS-GM DRY | 16/10/23 | sio2tio2al2o3feomnona2ok2omgocaop2o5 | 11858
staffmnkmcph_76.7_0.4_6_3.4_2.3_0.3_7_3.1_0.1_0.7_0_0 | 76.65 | 0.42 | 5.99 | 3.44 | 2.28 | 0.3 | 7 | 3.07 | 0.13 | 0.71 | 0.02 | 0 | 100.01 | 0 | 0 | 1573 | 2.91 |  | Di Genova et al. 2013 | PS-GM DRY | 16/10/23 | sio2tio2al2o3feomnona2ok2omgocaop2o5 | 11859
staffmnkmcph_76.7_0.4_6_3.4_2.3_0.3_7_3.1_0.1_0.7_0_0 | 76.65 | 0.42 | 5.99 | 3.44 | 2.28 | 0.3 | 7 | 3.07 | 0.13 | 0.71 | 0.02 | 0 | 100.01 | 0 | 0 | 1523 | 3.18 |  | Di Genova et al. 2013 | PS-GM DRY | 16/10/23 | sio2tio2al2o3feomnona2ok2omgocaop2o5 | 11860
staffmnkmcph_76.7_0.4_6_3.4_2.3_0.3_7_3.1_0.1_0.7_0_0 | 76.65 | 0.42 | 5.99 | 3.44 | 2.28 | 0.3 | 7 | 3.07 | 0.13 | 0.71 | 0.02 | 0 | 100.01 | 0 | 0 | 1473 | 3.47 |  | Di Genova et al. 2013 | PS-GM DRY | 16/10/23 | sio2tio2al2o3feomnona2ok2omgocaop2o5 | 11861
staffmnkmcph_76.7_0.4_6_3.4_2.3_0.3_7_3.1_0.1_0.7_0_0 | 76.65 | 0.42 | 5.99 | 3.44 | 2.28 | 0.3 | 7 | 3.07 | 0.13 | 0.71 | 0.02 | 0 | 100.01 | 0 | 0 | 1423 | 3.77 |  | Di Genova et al. 2013 | PS-GM DRY | 16/10/23 | sio2tio2al2o3feomnona2ok2omgocaop2o5 | 11862
staffmnkmcph_76.7_0.4_6_3.4_2.3_0.3_7_3.1_0.1_0.7_0_0 | 76.65 | 0.42 | 5.99 | 3.44 | 2.28 | 0.3 | 7 | 3.07 | 0.13 | 0.71 | 0.02 | 0 | 100.01 | 0 | 0 | 1373 | 4.11 |  | Di Genova et al. 2013 | PS-GM DRY | 16/10/23 | sio2tio2al2o3feomnona2ok2omgocaop2o5 | 11863
staffmnkmcph_76.7_0.4_6_3.4_2.3_0.3_7_3.1_0.1_0.7_0_0 | 76.65 | 0.42 | 5.99 | 3.44 | 2.28 | 0.3 | 7 | 3.07 | 0.13 | 0.71 | 0.02 | 0 | 100.01 | 0 | 0 | 1323 | 4.47 |  | Di Genova et al. 2013 | PS-GM DRY | 16/10/23 | sio2tio2al2o3feomnona2ok2omgocaop2o5 | 11864
staffmnkmcph_76.7_0.4_6_3.4_2.3_0.3_7_3.1_0.1_0.7_0_0 | 76.65 | 0.42 | 5.99 | 3.44 | 2.28 | 0.3 | 7 | 3.07 | 0.13 | 0.71 | 0.02 | 0 | 100.01 | 0 | 0 | 953 | 8.69 |  | Di Genova et al. 2013 | PS-GM DRY | 16/10/23 | sio2tio2al2o3feomnona2ok2omgocaop2o5 | 11865
staffmnkmcph_76.7_0.4_6_3.4_2.3_0.3_7_3.1_0.1_0.7_0_0 | 76.65 | 0.42 | 5.99 | 3.44 | 2.28 | 0.3 | 7 | 3.07 | 0.13 | 0.71 | 0.02 | 0 | 100.01 | 0 | 0 | 923 | 9.29 |  | Di Genova et al. 2013 | PS-GM DRY | 16/10/23 | sio2tio2al2o3feomnona2ok2omgocaop2o5 | 11866
staffmnkmcph_76.7_0.4_6_3.4_2.3_0.3_7_3.1_0.1_0.7_0_0 | 76.65 | 0.42 | 5.99 | 3.44 | 2.28 | 0.3 | 7 | 3.07 | 0.13 | 0.71 | 0.02 | 0 | 100.01 | 0 | 0 | 908 | 9.64 |  | Di Genova et al. 2013 | PS-GM DRY | 16/10/23 | sio2tio2al2o3feomnona2ok2omgocaop2o5 | 11867
staffmnkmcph_76.7_0.4_6_3.4_2.3_0.3_7_3.1_0.1_0.7_0_0 | 76.65 | 0.42 | 5.99 | 3.44 | 2.28 | 0.3 | 7 | 3.07 | 0.13 | 0.71 | 0.02 | 0 | 100.01 | 0 | 0 | 863 | 10.8 |  | Di Genova et al. 2013 | PS-GM DRY | 16/10/23 | sio2tio2al2o3feomnona2ok2omgocaop2o5 | 11868
staffmnkmcph_74.6_0.4_5.8_3.4_2.2_0.3_6.8_3_0.1_0.7_0_2.6 | 74.63 | 0.41 | 5.83 | 3.35 | 2.22 | 0.29 | 6.82 | 2.99 | 0.13 | 0.69 | 0.02 | 2.63 | 100.01 | 0 | 0 | 793 | 9.22 |  | Di Genova et al. 2013 | PS-GM 0.5 | 16/10/23 | sio2tio2al2o3feomnona2ok2omgocaop2o5h2o | 11869
staffmnkmcph_74.6_0.4_5.8_3.4_2.2_0.3_6.8_3_0.1_0.7_0_2.6 | 74.63 | 0.41 | 5.83 | 3.35 | 2.22 | 0.29 | 6.82 | 2.99 | 0.13 | 0.69 | 0.02 | 2.63 | 100.01 | 0 | 0 | 763 | 9.94 |  | Di Genova et al. 2013 | PS-GM 0.5 | 16/10/23 | sio2tio2al2o3feomnona2ok2omgocaop2o5h2o | 11870
staffmnkmcph_74.6_0.4_5.8_3.4_2.2_0.3_6.8_3_0.1_0.7_0_2.6 | 74.63 | 0.41 | 5.83 | 3.35 | 2.22 | 0.29 | 6.82 | 2.99 | 0.13 | 0.69 | 0.02 | 2.63 | 100.01 | 0 | 0 | 748 | 10.75 |  | Di Genova et al. 2013 | PS-GM 0.5 | 16/10/23 | sio2tio2al2o3feomnona2ok2omgocaop2o5h2o | 11871
staffmnkmcph_74.6_0.4_5.8_3.4_2.2_0.3_6.8_3_0.1_0.7_0_2.6 | 74.63 | 0.41 | 5.83 | 3.35 | 2.22 | 0.29 | 6.82 | 2.99 | 0.13 | 0.69 | 0.02 | 2.63 | 100.01 | 0 | 0 | 733 | 11.21 |  | Di Genova et al. 2013 | PS-GM 0.5 | 16/10/23 | sio2tio2al2o3feomnona2ok2omgocaop2o5h2o | 11872
staffmnkmcph_74.6_0.4_6.4_3.3_1.9_0.3_6.3_3.1_0.1_0.6_0_3 | 74.56 | 0.37 | 6.44 | 3.34 | 1.9 | 0.26 | 6.28 | 3.12 | 0.11 | 0.63 | 0.01 | 2.97 | 99.99 | 0 | 0 | 813 | 8.95 |  | Di Genova et al. 2013 | PS-TR 0.5 | 16/10/23 | sio2tio2al2o3feomnona2ok2omgocaop2o5h2o | 11873
staffmnkmcph_74.6_0.4_6.4_3.3_1.9_0.3_6.3_3.1_0.1_0.6_0_3 | 74.56 | 0.37 | 6.44 | 3.34 | 1.9 | 0.26 | 6.28 | 3.12 | 0.11 | 0.63 | 0.01 | 2.97 | 99.99 | 0 | 0 | 793 | 9.45 |  | Di Genova et al. 2013 | PS-TR 0.5 | 16/10/23 | sio2tio2al2o3feomnona2ok2omgocaop2o5h2o | 11874
staffmnkmcph_74.6_0.4_6.4_3.3_1.9_0.3_6.3_3.1_0.1_0.6_0_3 | 74.56 | 0.37 | 6.44 | 3.34 | 1.9 | 0.26 | 6.28 | 3.12 | 0.11 | 0.63 | 0.01 | 2.97 | 99.99 | 0 | 0 | 763 | 10.55 |  | Di Genova et al. 2013 | PS-TR 0.5 | 16/10/23 | sio2tio2al2o3feomnona2ok2omgocaop2o5h2o | 11875
staffmnkmcph_74.6_0.4_6.4_3.3_1.9_0.3_6.3_3.1_0.1_0.6_0_3 | 74.56 | 0.37 | 6.44 | 3.34 | 1.9 | 0.26 | 6.28 | 3.12 | 0.11 | 0.63 | 0.01 | 2.97 | 99.99 | 0 | 0 | 743 | 11.16 |  | Di Genova et al. 2013 | PS-TR 0.5 | 16/10/23 | sio2tio2al2o3feomnona2ok2omgocaop2o5h2o | 11876
staffmnkmcph_73.6_0.4_5.8_3.3_2.2_0.3_6.7_3_0.1_0.7_0_4 | 73.58 | 0.4 | 5.75 | 3.3 | 2.18 | 0.29 | 6.72 | 2.95 | 0.13 | 0.68 | 0.02 | 4.01 | 100.01 | 0 | 0 | 773 | 8.73 |  | Di Genova et al. 2013 | PS-GM 1 | 16/10/23 | sio2tio2al2o3feomnona2ok2omgocaop2o5h2o | 11877
staffmnkmcph_73.6_0.4_5.8_3.3_2.2_0.3_6.7_3_0.1_0.7_0_4 | 73.58 | 0.4 | 5.75 | 3.3 | 2.18 | 0.29 | 6.72 | 2.95 | 0.13 | 0.68 | 0.02 | 4.01 | 100.01 | 0 | 0 | 753 | 9.25 |  | Di Genova et al. 2013 | PS-GM 1 | 16/10/23 | sio2tio2al2o3feomnona2ok2omgocaop2o5h2o | 11878
staffmnkmcph_73.6_0.4_5.8_3.3_2.2_0.3_6.7_3_0.1_0.7_0_4 | 73.58 | 0.4 | 5.75 | 3.3 | 2.18 | 0.29 | 6.72 | 2.95 | 0.13 | 0.68 | 0.02 | 4.01 | 100.01 | 0 | 0 | 723 | 10.1 |  | Di Genova et al. 2013 | PS-GM 1 | 16/10/23 | sio2tio2al2o3feomnona2ok2omgocaop2o5h2o | 11879
staffmnkmcph_73.6_0.4_5.8_3.3_2.2_0.3_6.7_3_0.1_0.7_0_4 | 73.58 | 0.4 | 5.75 | 3.3 | 2.18 | 0.29 | 6.72 | 2.95 | 0.13 | 0.68 | 0.02 | 4.01 | 100.01 | 0 | 0 | 703 | 10.86 |  | Di Genova et al. 2013 | PS-GM 1 | 16/10/23 | sio2tio2al2o3feomnona2ok2omgocaop2o5h2o | 11880
staffmnkmcph_73.1_0.4_6.3_3.3_1.9_0.3_6.2_3.1_0.1_0.6_0_4.9 | 73.12 | 0.36 | 6.31 | 3.28 | 1.86 | 0.26 | 6.16 | 3.06 | 0.11 | 0.62 | 0.01 | 4.85 | 100 | 0 | 0 | 773 | 9.27 |  | Di Genova et al. 2013 | PS-TR 1 | 16/10/23 | sio2tio2al2o3feomnona2ok2omgocaop2o5h2o | 11881
staffmnkmcph_73.1_0.4_6.3_3.3_1.9_0.3_6.2_3.1_0.1_0.6_0_4.9 | 73.12 | 0.36 | 6.31 | 3.28 | 1.86 | 0.26 | 6.16 | 3.06 | 0.11 | 0.62 | 0.01 | 4.85 | 100 | 0 | 0 | 753 | 9.74 |  | Di Genova et al. 2013 | PS-TR 1 | 16/10/23 | sio2tio2al2o3feomnona2ok2omgocaop2o5h2o | 11882
staffmnkmcph_73.1_0.4_6.3_3.3_1.9_0.3_6.2_3.1_0.1_0.6_0_4.9 | 73.12 | 0.36 | 6.31 | 3.28 | 1.86 | 0.26 | 6.16 | 3.06 | 0.11 | 0.62 | 0.01 | 4.85 | 100 | 0 | 0 | 723 | 10.58 |  | Di Genova et al. 2013 | PS-TR 1 | 16/10/23 | sio2tio2al2o3feomnona2ok2omgocaop2o5h2o | 11883
staffmnkmcph_73.1_0.4_6.3_3.3_1.9_0.3_6.2_3.1_0.1_0.6_0_4.9 | 73.12 | 0.36 | 6.31 | 3.28 | 1.86 | 0.26 | 6.16 | 3.06 | 0.11 | 0.62 | 0.01 | 4.85 | 100 | 0 | 0 | 703 | 11.14 |  | Di Genova et al. 2013 | PS-TR 1 | 16/10/23 | sio2tio2al2o3feomnona2ok2omgocaop2o5h2o | 11884
staffmnkmcph_71.1_0.4_5.6_3.2_2.1_0.3_6.5_2.9_0.1_0.7_0_7.3 | 71.06 | 0.39 | 5.55 | 3.19 | 2.11 | 0.28 | 6.49 | 2.85 | 0.12 | 0.66 | 0.02 | 7.29 | 100.01 | 0 | 0 | 733 | 8.67 |  | Di Genova et al. 2013 | PS-GM 2 | 16/10/23 | sio2tio2al2o3feomnona2ok2omgocaop2o5h2o | 11885
staffmnkmcph_71.1_0.4_5.6_3.2_2.1_0.3_6.5_2.9_0.1_0.7_0_7.3 | 71.06 | 0.39 | 5.55 | 3.19 | 2.11 | 0.28 | 6.49 | 2.85 | 0.12 | 0.66 | 0.02 | 7.29 | 100.01 | 0 | 0 | 703 | 9.4 |  | Di Genova et al. 2013 | PS-GM 2 | 16/10/23 | sio2tio2al2o3feomnona2ok2omgocaop2o5h2o | 11886
staffmnkmcph_71.1_0.4_5.6_3.2_2.1_0.3_6.5_2.9_0.1_0.7_0_7.3 | 71.06 | 0.39 | 5.55 | 3.19 | 2.11 | 0.28 | 6.49 | 2.85 | 0.12 | 0.66 | 0.02 | 7.29 | 100.01 | 0 | 0 | 673 | 10.4 |  | Di Genova et al. 2013 | PS-GM 2 | 16/10/23 | sio2tio2al2o3feomnona2ok2omgocaop2o5h2o | 11887
staffmnkmcph_71.1_0.4_6.1_3.2_1.8_0.3_6_3_0.1_0.6_0_7.5 | 71.05 | 0.35 | 6.13 | 3.18 | 1.81 | 0.25 | 5.98 | 2.97 | 0.11 | 0.6 | 0.01 | 7.54 | 99.98 | 0 | 0 | 733 | 8.78 |  | Di Genova et al. 2013 | PS-TR 2 | 16/10/23 | sio2tio2al2o3feomnona2ok2omgocaop2o5h2o | 11888
staffmnkmcph_71.1_0.4_6.1_3.2_1.8_0.3_6_3_0.1_0.6_0_7.5 | 71.05 | 0.35 | 6.13 | 3.18 | 1.81 | 0.25 | 5.98 | 2.97 | 0.11 | 0.6 | 0.01 | 7.54 | 99.98 | 0 | 0 | 704 | 9.44 |  | Di Genova et al. 2013 | PS-TR 2 | 16/10/23 | sio2tio2al2o3feomnona2ok2omgocaop2o5h2o | 11889
staffmnkmcph_71.1_0.4_6.1_3.2_1.8_0.3_6_3_0.1_0.6_0_7.5 | 71.05 | 0.35 | 6.13 | 3.18 | 1.81 | 0.25 | 5.98 | 2.97 | 0.11 | 0.6 | 0.01 | 7.54 | 99.98 | 0 | 0 | 673 | 10.73 |  | Di Genova et al. 2013 | PS-TR 2 | 16/10/23 | sio2tio2al2o3feomnona2ok2omgocaop2o5h2o | 11890
staffmnkmcph_68.1_0.3_5.9_3.1_1.7_0.2_5.7_2.9_0.1_0.6_0_11.4 | 68.05 | 0.34 | 5.88 | 3.05 | 1.73 | 0.24 | 5.73 | 2.85 | 0.1 | 0.58 | 0.01 | 11.44 | 100 | 0 | 0 | 653 | 9.69 |  | Di Genova et al. 2013 | PS-TR 3.5 | 16/10/23 | sio2tio2al2o3feomnona2ok2omgocaop2o5h2o | 11891
staffmnkmcph_68.1_0.3_5.9_3.1_1.7_0.2_5.7_2.9_0.1_0.6_0_11.4 | 68.05 | 0.34 | 5.88 | 3.05 | 1.73 | 0.24 | 5.73 | 2.85 | 0.1 | 0.58 | 0.01 | 11.44 | 100 | 0 | 0 | 633 | 10.58 |  | Di Genova et al. 2013 | PS-TR 3.5 | 16/10/23 | sio2tio2al2o3feomnona2ok2omgocaop2o5h2o | 11892
staffmnkmcph_68.1_0.3_5.9_3.1_1.7_0.2_5.7_2.9_0.1_0.6_0_11.4 | 68.05 | 0.34 | 5.88 | 3.05 | 1.73 | 0.24 | 5.73 | 2.85 | 0.1 | 0.58 | 0.01 | 11.44 | 100 | 0 | 0 | 613 | 11.37 |  | Di Genova et al. 2013 | PS-TR 3.5 | 16/10/23 | sio2tio2al2o3feomnona2ok2omgocaop2o5h2o | 11893
staffmnkmcph_67.7_0.4_5.3_3_2_0.3_6.2_2.7_0.1_0.6_0_11.7 | 67.72 | 0.37 | 5.29 | 3.04 | 2.01 | 0.27 | 6.18 | 2.71 | 0.12 | 0.63 | 0.02 | 11.65 | 100.01 | 0 | 0 | 673 | 8.85 |  | Di Genova et al. 2013 | PS-GM 3.5 | 16/10/23 | sio2tio2al2o3feomnona2ok2omgocaop2o5h2o | 11894
staffmnkmcph_67.7_0.4_5.3_3_2_0.3_6.2_2.7_0.1_0.6_0_11.7 | 67.72 | 0.37 | 5.29 | 3.04 | 2.01 | 0.27 | 6.18 | 2.71 | 0.12 | 0.63 | 0.02 | 11.65 | 100.01 | 0 | 0 | 658 | 9.39 |  | Di Genova et al. 2013 | PS-GM 3.5 | 16/10/23 | sio2tio2al2o3feomnona2ok2omgocaop2o5h2o | 11895
staffmnkmcph_67.7_0.4_5.3_3_2_0.3_6.2_2.7_0.1_0.6_0_11.7 | 67.72 | 0.37 | 5.29 | 3.04 | 2.01 | 0.27 | 6.18 | 2.71 | 0.12 | 0.63 | 0.02 | 11.65 | 100.01 | 0 | 0 | 643 | 9.97 |  | Di Genova et al. 2013 | PS-GM 3.5 | 16/10/23 | sio2tio2al2o3feomnona2ok2omgocaop2o5h2o | 11896
staffmnkmcph_67.7_0.4_5.3_3_2_0.3_6.2_2.7_0.1_0.6_0_11.7 | 67.72 | 0.37 | 5.29 | 3.04 | 2.01 | 0.27 | 6.18 | 2.71 | 0.12 | 0.63 | 0.02 | 11.65 | 100.01 | 0 | 0 | 628 | 10.56 |  | Di Genova et al. 2013 | PS-GM 3.5 | 16/10/23 | sio2tio2al2o3feomnona2ok2omgocaop2o5h2o | 11897
staffmnkmcph_53.6_1.4_10.9_3.2_3.2_0.2_4.1_1.4_8.8_12.8_0.3_0.1 | 53.6 | 1.38 | 10.93 | 3.18 | 3.23 | 0.19 | 4.14 | 1.41 | 8.78 | 12.78 | 0.28 | 0.08 | 99.98 | 0 | 0 | 1817.9 | 0.18 |  | Giordano and Dingwell 2003b | ETN | 16/10/23 | sio2tio2al2o3feomnona2ok2omgocaop2o5h2o | 11898
staffmnkmcph_53.6_1.4_10.9_3.2_3.2_0.2_4.1_1.4_8.8_12.8_0.3_0.1 | 53.6 | 1.38 | 10.93 | 3.18 | 3.23 | 0.19 | 4.14 | 1.41 | 8.78 | 12.78 | 0.28 | 0.08 | 99.98 | 0 | 0 | 1793.3 | 0.26 |  | Giordano and Dingwell 2003b | ETN | 16/10/23 | sio2tio2al2o3feomnona2ok2omgocaop2o5h2o | 11899
staffmnkmcph_53.6_1.4_10.9_3.2_3.2_0.2_4.1_1.4_8.8_12.8_0.3_0.1 | 53.6 | 1.38 | 10.93 | 3.18 | 3.23 | 0.19 | 4.14 | 1.41 | 8.78 | 12.78 | 0.28 | 0.08 | 99.98 | 0 | 0 | 1768.7 | 0.34 |  | Giordano and Dingwell 2003b | ETN | 16/10/23 | sio2tio2al2o3feomnona2ok2omgocaop2o5h2o | 11900
staffmnkmcph_53.6_1.4_10.9_3.2_3.2_0.2_4.1_1.4_8.8_12.8_0.3_0.1 | 53.6 | 1.38 | 10.93 | 3.18 | 3.23 | 0.19 | 4.14 | 1.41 | 8.78 | 12.78 | 0.28 | 0.08 | 99.98 | 0 | 0 | 1744.1 | 0.43 |  | Giordano and Dingwell 2003b | ETN | 16/10/23 | sio2tio2al2o3feomnona2ok2omgocaop2o5h2o | 11901
staffmnkmcph_53.6_1.4_10.9_3.2_3.2_0.2_4.1_1.4_8.8_12.8_0.3_0.1 | 53.6 | 1.38 | 10.93 | 3.18 | 3.23 | 0.19 | 4.14 | 1.41 | 8.78 | 12.78 | 0.28 | 0.08 | 99.98 | 0 | 0 | 1739.5 | 0.52 |  | Giordano and Dingwell 2003b | ETN | 16/10/23 | sio2tio2al2o3feomnona2ok2omgocaop2o5h2o | 11902
staffmnkmcph_53.6_1.4_10.9_3.2_3.2_0.2_4.1_1.4_8.8_12.8_0.3_0.1 | 53.6 | 1.38 | 10.93 | 3.18 | 3.23 | 0.19 | 4.14 | 1.41 | 8.78 | 12.78 | 0.28 | 0.08 | 99.98 | 0 | 0 | 1694.9 | 0.62 |  | Giordano and Dingwell 2003b | ETN | 16/10/23 | sio2tio2al2o3feomnona2ok2omgocaop2o5h2o | 11903
staffmnkmcph_53.6_1.4_10.9_3.2_3.2_0.2_4.1_1.4_8.8_12.8_0.3_0.1 | 53.6 | 1.38 | 10.93 | 3.18 | 3.23 | 0.19 | 4.14 | 1.41 | 8.78 | 12.78 | 0.28 | 0.08 | 99.98 | 0 | 0 | 1670.3 | 0.72 |  | Giordano and Dingwell 2003b | ETN | 16/10/23 | sio2tio2al2o3feomnona2ok2omgocaop2o5h2o | 11904
staffmnkmcph_53.6_1.4_10.9_3.2_3.2_0.2_4.1_1.4_8.8_12.8_0.3_0.1 | 53.6 | 1.38 | 10.93 | 3.18 | 3.23 | 0.19 | 4.14 | 1.41 | 8.78 | 12.78 | 0.28 | 0.08 | 99.98 | 0 | 0 | 985.1 | 10.82 |  | Giordano and Dingwell 2003b | ETN | 16/10/23 | sio2tio2al2o3feomnona2ok2omgocaop2o5h2o | 11905
staffmnkmcph_53.6_1.4_10.9_3.2_3.2_0.2_4.1_1.4_8.8_12.8_0.3_0.1 | 53.6 | 1.38 | 10.93 | 3.18 | 3.23 | 0.19 | 4.14 | 1.41 | 8.78 | 12.78 | 0.28 | 0.08 | 99.98 | 0 | 0 | 989.1 | 10.7 |  | Giordano and Dingwell 2003b | ETN | 16/10/23 | sio2tio2al2o3feomnona2ok2omgocaop2o5h2o | 11906
staffmnkmcph_53.6_1.4_10.9_3.2_3.2_0.2_4.1_1.4_8.8_12.8_0.3_0.1 | 53.6 | 1.38 | 10.93 | 3.18 | 3.23 | 0.19 | 4.14 | 1.41 | 8.78 | 12.78 | 0.28 | 0.08 | 99.98 | 0 | 0 | 1004.2 | 10.23 |  | Giordano and Dingwell 2003b | ETN | 16/10/23 | sio2tio2al2o3feomnona2ok2omgocaop2o5h2o | 11907
staffmnkmcph_52.6_1.4_10.7_3.1_3.2_0.2_4.1_1.4_8.6_12.6_0.3_1.9 | 52.64 | 1.36 | 10.74 | 3.13 | 3.18 | 0.19 | 4.07 | 1.38 | 8.63 | 12.56 | 0.28 | 1.87 | 100.03 | 0 | 0 | 848.4 | 11.6 |  | Giordano and Dingwell 2003b | ETN | 16/10/23 | sio2tio2al2o3feomnona2ok2omgocaop2o5h2o | 11908
staffmnkmcph_52.6_1.4_10.7_3.1_3.2_0.2_4.1_1.4_8.6_12.6_0.3_1.9 | 52.64 | 1.36 | 10.74 | 3.13 | 3.18 | 0.19 | 4.07 | 1.38 | 8.63 | 12.56 | 0.28 | 1.87 | 100.03 | 0 | 0 | 870.4 | 10.8 |  | Giordano and Dingwell 2003b | ETN | 16/10/23 | sio2tio2al2o3feomnona2ok2omgocaop2o5h2o | 11909
staffmnkmcph_52.6_1.4_10.7_3.1_3.2_0.2_4.1_1.4_8.6_12.6_0.3_1.9 | 52.64 | 1.36 | 10.74 | 3.13 | 3.18 | 0.19 | 4.07 | 1.38 | 8.63 | 12.56 | 0.28 | 1.87 | 100.03 | 0 | 0 | 875.1 | 10.74 |  | Giordano and Dingwell 2003b | ETN | 16/10/23 | sio2tio2al2o3feomnona2ok2omgocaop2o5h2o | 11910
staffmnkmcph_52.6_1.4_10.7_3.1_3.2_0.2_4.1_1.4_8.6_12.6_0.3_1.9 | 52.64 | 1.36 | 10.74 | 3.13 | 3.18 | 0.19 | 4.07 | 1.38 | 8.63 | 12.56 | 0.28 | 1.87 | 100.03 | 0 | 0 | 884.8 | 10.5 |  | Giordano and Dingwell 2003b | ETN | 16/10/23 | sio2tio2al2o3feomnona2ok2omgocaop2o5h2o | 11911
staffmnkmcph_52.6_1.4_10.7_3.1_3.2_0.2_4.1_1.4_8.6_12.6_0.3_1.9 | 52.64 | 1.36 | 10.74 | 3.13 | 3.18 | 0.19 | 4.07 | 1.38 | 8.63 | 12.56 | 0.28 | 1.87 | 100.03 | 0 | 0 | 891.7 | 10.42 |  | Giordano and Dingwell 2003b | ETN | 16/10/23 | sio2tio2al2o3feomnona2ok2omgocaop2o5h2o | 11912
staffmnkmcph_52.6_1.4_10.7_3.1_3.2_0.2_4.1_1.4_8.6_12.6_0.3_1.9 | 52.64 | 1.36 | 10.74 | 3.13 | 3.18 | 0.19 | 4.07 | 1.38 | 8.63 | 12.56 | 0.28 | 1.87 | 100.03 | 0 | 0 | 892.6 | 10.33 |  | Giordano and Dingwell 2003b | ETN | 16/10/23 | sio2tio2al2o3feomnona2ok2omgocaop2o5h2o | 11913
staffmnkmcph_51.6_1.3_10.5_3.1_3.1_0.2_4_1.4_8.5_12.3_0.3_3.8 | 51.61 | 1.33 | 10.53 | 3.07 | 3.11 | 0.19 | 3.99 | 1.36 | 8.46 | 12.31 | 0.27 | 3.77 | 100 | 0 | 0 | 826.4 | 10.99 |  | Giordano and Dingwell 2003b | ETN | 16/10/23 | sio2tio2al2o3feomnona2ok2omgocaop2o5h2o | 11914
staffmnkmcph_51.6_1.3_10.5_3.1_3.1_0.2_4_1.4_8.5_12.3_0.3_3.8 | 51.61 | 1.33 | 10.53 | 3.07 | 3.11 | 0.19 | 3.99 | 1.36 | 8.46 | 12.31 | 0.27 | 3.77 | 100 | 0 | 0 | 831.1 | 10.89 |  | Giordano and Dingwell 2003b | ETN | 16/10/23 | sio2tio2al2o3feomnona2ok2omgocaop2o5h2o | 11915
staffmnkmcph_51.6_1.3_10.5_3.1_3.1_0.2_4_1.4_8.5_12.3_0.3_3.8 | 51.61 | 1.33 | 10.53 | 3.07 | 3.11 | 0.19 | 3.99 | 1.36 | 8.46 | 12.31 | 0.27 | 3.77 | 100 | 0 | 0 | 837.7 | 10.73 |  | Giordano and Dingwell 2003b | ETN | 16/10/23 | sio2tio2al2o3feomnona2ok2omgocaop2o5h2o | 11916
staffmnkmcph_51.6_1.3_10.5_3.1_3.1_0.2_4_1.4_8.5_12.3_0.3_3.8 | 51.61 | 1.33 | 10.53 | 3.07 | 3.11 | 0.19 | 3.99 | 1.36 | 8.46 | 12.31 | 0.27 | 3.77 | 100 | 0 | 0 | 848.5 | 10.37 |  | Giordano and Dingwell 2003b | ETN | 16/10/23 | sio2tio2al2o3feomnona2ok2omgocaop2o5h2o | 11917
staffmnkmcph_50.7_1.3_10.4_3_3.1_0.2_3.9_1.3_8.3_12.1_0.3_5.4 | 50.74 | 1.31 | 10.35 | 3.01 | 3.06 | 0.18 | 3.92 | 1.34 | 8.32 | 12.1 | 0.27 | 5.4 | 100 | 0 | 0 | 805.5 | 11.2 |  | Giordano and Dingwell 2003b | ETN | 16/10/23 | sio2tio2al2o3feomnona2ok2omgocaop2o5h2o | 11918
staffmnkmcph_50.7_1.3_10.4_3_3.1_0.2_3.9_1.3_8.3_12.1_0.3_5.4 | 50.74 | 1.31 | 10.35 | 3.01 | 3.06 | 0.18 | 3.92 | 1.34 | 8.32 | 12.1 | 0.27 | 5.4 | 100 | 0 | 0 | 817.8 | 10.88 |  | Giordano and Dingwell 2003b | ETN | 16/10/23 | sio2tio2al2o3feomnona2ok2omgocaop2o5h2o | 11919
staffmnkmcph_50.7_1.3_10.4_3_3.1_0.2_3.9_1.3_8.3_12.1_0.3_5.4 | 50.74 | 1.31 | 10.35 | 3.01 | 3.06 | 0.18 | 3.92 | 1.34 | 8.32 | 12.1 | 0.27 | 5.4 | 100 | 0 | 0 | 822.4 | 10.57 |  | Giordano and Dingwell 2003b | ETN | 16/10/23 | sio2tio2al2o3feomnona2ok2omgocaop2o5h2o | 11920
staffmnkmcph_50.7_1.3_10.4_3_3.1_0.2_3.9_1.3_8.3_12.1_0.3_5.4 | 50.74 | 1.31 | 10.35 | 3.01 | 3.06 | 0.18 | 3.92 | 1.34 | 8.32 | 12.1 | 0.27 | 5.4 | 100 | 0 | 0 | 824.9 | 10.54 |  | Giordano and Dingwell 2003b | ETN | 16/10/23 | sio2tio2al2o3feomnona2ok2omgocaop2o5h2o | 11921
staffmnkmcph_50.7_1.3_10.4_3_3.1_0.2_3.9_1.3_8.3_12.1_0.3_5.4 | 50.74 | 1.31 | 10.35 | 3.01 | 3.06 | 0.18 | 3.92 | 1.34 | 8.32 | 12.1 | 0.27 | 5.4 | 100 | 0 | 0 | 830 | 10.25 |  | Giordano and Dingwell 2003b | ETN | 16/10/23 | sio2tio2al2o3feomnona2ok2omgocaop2o5h2o | 11922
staffmnkmcph_50.7_1.3_10.4_3_3.1_0.2_3.9_1.3_8.3_12.1_0.3_5.4 | 50.74 | 1.31 | 10.35 | 3.01 | 3.06 | 0.18 | 3.92 | 1.34 | 8.32 | 12.1 | 0.27 | 5.4 | 100 | 0 | 0 | 850 | 9.75 |  | Giordano and Dingwell 2003b | ETN | 16/10/23 | sio2tio2al2o3feomnona2ok2omgocaop2o5h2o | 11923
staffmnkmcph_49.3_1.3_10.1_2.9_3_0.2_3.8_1.3_8.1_11.8_0.3_8 | 49.34 | 1.27 | 10.06 | 2.93 | 2.98 | 0.18 | 3.81 | 1.3 | 8.09 | 11.77 | 0.26 | 8.01 | 100 | 0 | 0 | 797.8 | 10.16 |  | Giordano and Dingwell 2003b | ETN | 16/10/23 | sio2tio2al2o3feomnona2ok2omgocaop2o5h2o | 11924
staffmnkmcph_49.3_1.3_10.1_2.9_3_0.2_3.8_1.3_8.1_11.8_0.3_8 | 49.34 | 1.27 | 10.06 | 2.93 | 2.98 | 0.18 | 3.81 | 1.3 | 8.09 | 11.77 | 0.26 | 8.01 | 100 | 0 | 0 | 808 | 9.77 |  | Giordano and Dingwell 2003b | ETN | 16/10/23 | sio2tio2al2o3feomnona2ok2omgocaop2o5h2o | 11925
staffmnkmcph_49.3_1.3_10.1_2.9_3_0.2_3.8_1.3_8.1_11.8_0.3_8 | 49.34 | 1.27 | 10.06 | 2.93 | 2.98 | 0.18 | 3.81 | 1.3 | 8.09 | 11.77 | 0.26 | 8.01 | 100 | 0 | 0 | 818.1 | 9.57 |  | Giordano and Dingwell 2003b | ETN | 16/10/23 | sio2tio2al2o3feomnona2ok2omgocaop2o5h2o | 11926
staffmnkmcph_57.1_1.4_10_6.1_1.4_0.2_2.7_0.5_10.3_10.4_0.1_0 | 57.11 | 1.37 | 9.95 | 6.13 | 1.38 | 0.16 | 2.66 | 0.47 | 10.28 | 10.43 | 0.05 | 0 | 99.99 | 0 | 0 | 1825 | -0.09 |  | Sehlke and Whittington 2016 | NYI | 16/10/23 | sio2tio2al2o3feomnona2ok2omgocaop2o5 | 11927
staffmnkmcph_57.1_1.4_10_6.1_1.4_0.2_2.7_0.5_10.3_10.4_0.1_0 | 57.11 | 1.37 | 9.95 | 6.13 | 1.38 | 0.16 | 2.66 | 0.47 | 10.28 | 10.43 | 0.05 | 0 | 99.99 | 0 | 0 | 1790 | 0.01 |  | Sehlke and Whittington 2016 | NYI | 16/10/23 | sio2tio2al2o3feomnona2ok2omgocaop2o5 | 11928
staffmnkmcph_57.1_1.4_10_6.1_1.4_0.2_2.7_0.5_10.3_10.4_0.1_0 | 57.11 | 1.37 | 9.95 | 6.13 | 1.38 | 0.16 | 2.66 | 0.47 | 10.28 | 10.43 | 0.05 | 0 | 99.99 | 0 | 0 | 1742 | 0.21 |  | Sehlke and Whittington 2016 | NYI | 16/10/23 | sio2tio2al2o3feomnona2ok2omgocaop2o5 | 11929
staffmnkmcph_57.1_1.4_10_6.1_1.4_0.2_2.7_0.5_10.3_10.4_0.1_0 | 57.11 | 1.37 | 9.95 | 6.13 | 1.38 | 0.16 | 2.66 | 0.47 | 10.28 | 10.43 | 0.05 | 0 | 99.99 | 0 | 0 | 1694 | 0.41 |  | Sehlke and Whittington 2016 | NYI | 16/10/23 | sio2tio2al2o3feomnona2ok2omgocaop2o5 | 11930
staffmnkmcph_57.1_1.4_10_6.1_1.4_0.2_2.7_0.5_10.3_10.4_0.1_0 | 57.11 | 1.37 | 9.95 | 6.13 | 1.38 | 0.16 | 2.66 | 0.47 | 10.28 | 10.43 | 0.05 | 0 | 99.99 | 0 | 0 | 1646 | 0.63 |  | Sehlke and Whittington 2016 | NYI | 16/10/23 | sio2tio2al2o3feomnona2ok2omgocaop2o5 | 11931
staffmnkmcph_57.1_1.4_10_6.1_1.4_0.2_2.7_0.5_10.3_10.4_0.1_0 | 57.11 | 1.37 | 9.95 | 6.13 | 1.38 | 0.16 | 2.66 | 0.47 | 10.28 | 10.43 | 0.05 | 0 | 99.99 | 0 | 0 | 1597 | 0.86 |  | Sehlke and Whittington 2016 | NYI | 16/10/23 | sio2tio2al2o3feomnona2ok2omgocaop2o5 | 11932
staffmnkmcph_57.1_1.4_10_6.1_1.4_0.2_2.7_0.5_10.3_10.4_0.1_0 | 57.11 | 1.37 | 9.95 | 6.13 | 1.38 | 0.16 | 2.66 | 0.47 | 10.28 | 10.43 | 0.05 | 0 | 99.99 | 0 | 0 | 1549 | 1.12 |  | Sehlke and Whittington 2016 | NYI | 16/10/23 | sio2tio2al2o3feomnona2ok2omgocaop2o5 | 11933
staffmnkmcph_57.1_1.4_10_6.1_1.4_0.2_2.7_0.5_10.3_10.4_0.1_0 | 57.11 | 1.37 | 9.95 | 6.13 | 1.38 | 0.16 | 2.66 | 0.47 | 10.28 | 10.43 | 0.05 | 0 | 99.99 | 0 | 0 | 1502 | 1.44 |  | Sehlke and Whittington 2016 | NYI | 16/10/23 | sio2tio2al2o3feomnona2ok2omgocaop2o5 | 11934
staffmnkmcph_57.1_1.4_10_6.1_1.4_0.2_2.7_0.5_10.3_10.4_0.1_0 | 57.11 | 1.37 | 9.95 | 6.13 | 1.38 | 0.16 | 2.66 | 0.47 | 10.28 | 10.43 | 0.05 | 0 | 99.99 | 0 | 0 | 1037.6 | 7.93 |  | Sehlke and Whittington 2016 | NYI | 16/10/23 | sio2tio2al2o3feomnona2ok2omgocaop2o5 | 11935
staffmnkmcph_57.1_1.4_10_6.1_1.4_0.2_2.7_0.5_10.3_10.4_0.1_0 | 57.11 | 1.37 | 9.95 | 6.13 | 1.38 | 0.16 | 2.66 | 0.47 | 10.28 | 10.43 | 0.05 | 0 | 99.99 | 0 | 0 | 1025.8 | 8.49 |  | Sehlke and Whittington 2016 | NYI | 16/10/23 | sio2tio2al2o3feomnona2ok2omgocaop2o5 | 11936
staffmnkmcph_57.1_1.4_10_6.1_1.4_0.2_2.7_0.5_10.3_10.4_0.1_0 | 57.11 | 1.37 | 9.95 | 6.13 | 1.38 | 0.16 | 2.66 | 0.47 | 10.28 | 10.43 | 0.05 | 0 | 99.99 | 0 | 0 | 1011.7 | 9.06 |  | Sehlke and Whittington 2016 | NYI | 16/10/23 | sio2tio2al2o3feomnona2ok2omgocaop2o5 | 11937
staffmnkmcph_57.1_1.4_10_6.1_1.4_0.2_2.7_0.5_10.3_10.4_0.1_0 | 57.11 | 1.37 | 9.95 | 6.13 | 1.38 | 0.16 | 2.66 | 0.47 | 10.28 | 10.43 | 0.05 | 0 | 99.99 | 0 | 0 | 1008.4 | 9.13 |  | Sehlke and Whittington 2016 | NYI | 16/10/23 | sio2tio2al2o3feomnona2ok2omgocaop2o5 | 11938
staffmnkmcph_57.1_1.4_10_6.1_1.4_0.2_2.7_0.5_10.3_10.4_0.1_0 | 57.11 | 1.37 | 9.95 | 6.13 | 1.38 | 0.16 | 2.66 | 0.47 | 10.28 | 10.43 | 0.05 | 0 | 99.99 | 0 | 0 | 1005.6 | 9.42 |  | Sehlke and Whittington 2016 | NYI | 16/10/23 | sio2tio2al2o3feomnona2ok2omgocaop2o5 | 11939
staffmnkmcph_57.1_1.4_10_6.1_1.4_0.2_2.7_0.5_10.3_10.4_0.1_0 | 57.11 | 1.37 | 9.95 | 6.13 | 1.38 | 0.16 | 2.66 | 0.47 | 10.28 | 10.43 | 0.05 | 0 | 99.99 | 0 | 0 | 1000.8 | 9.45 |  | Sehlke and Whittington 2016 | NYI | 16/10/23 | sio2tio2al2o3feomnona2ok2omgocaop2o5 | 11940
staffmnkmcph_57.1_1.4_10_6.1_1.4_0.2_2.7_0.5_10.3_10.4_0.1_0 | 57.11 | 1.37 | 9.95 | 6.13 | 1.38 | 0.16 | 2.66 | 0.47 | 10.28 | 10.43 | 0.05 | 0 | 99.99 | 0 | 0 | 995.8 | 9.64 |  | Sehlke and Whittington 2016 | NYI | 16/10/23 | sio2tio2al2o3feomnona2ok2omgocaop2o5 | 11941
staffmnkmcph_57.1_1.4_10_6.1_1.4_0.2_2.7_0.5_10.3_10.4_0.1_0 | 57.11 | 1.37 | 9.95 | 6.13 | 1.38 | 0.16 | 2.66 | 0.47 | 10.28 | 10.43 | 0.05 | 0 | 99.99 | 0 | 0 | 995.1 | 9.69 |  | Sehlke and Whittington 2016 | NYI | 16/10/23 | sio2tio2al2o3feomnona2ok2omgocaop2o5 | 11942
staffmnkmcph_57.1_1.4_10_6.1_1.4_0.2_2.7_0.5_10.3_10.4_0.1_0 | 57.11 | 1.37 | 9.95 | 6.13 | 1.38 | 0.16 | 2.66 | 0.47 | 10.28 | 10.43 | 0.05 | 0 | 99.99 | 0 | 0 | 990.3 | 9.89 |  | Sehlke and Whittington 2016 | NYI | 16/10/23 | sio2tio2al2o3feomnona2ok2omgocaop2o5 | 11943
staffmnkmcph_57.1_1.4_10_6.1_1.4_0.2_2.7_0.5_10.3_10.4_0.1_0 | 57.11 | 1.37 | 9.95 | 6.13 | 1.38 | 0.16 | 2.66 | 0.47 | 10.28 | 10.43 | 0.05 | 0 | 99.99 | 0 | 0 | 985.3 | 10.09 |  | Sehlke and Whittington 2016 | NYI | 16/10/23 | sio2tio2al2o3feomnona2ok2omgocaop2o5 | 11944
staffmnkmcph_57.1_1.4_10_6.1_1.4_0.2_2.7_0.5_10.3_10.4_0.1_0 | 57.11 | 1.37 | 9.95 | 6.13 | 1.38 | 0.16 | 2.66 | 0.47 | 10.28 | 10.43 | 0.05 | 0 | 99.99 | 0 | 0 | 980.7 | 10.21 |  | Sehlke and Whittington 2016 | NYI | 16/10/23 | sio2tio2al2o3feomnona2ok2omgocaop2o5 | 11945
staffmnkmcph_57.1_1.4_10_6.1_1.4_0.2_2.7_0.5_10.3_10.4_0.1_0 | 57.11 | 1.37 | 9.95 | 6.13 | 1.38 | 0.16 | 2.66 | 0.47 | 10.28 | 10.43 | 0.05 | 0 | 99.99 | 0 | 0 | 980.3 | 10.29 |  | Sehlke and Whittington 2016 | NYI | 16/10/23 | sio2tio2al2o3feomnona2ok2omgocaop2o5 | 11946
staffmnkmcph_57.1_1.4_10_6.1_1.4_0.2_2.7_0.5_10.3_10.4_0.1_0 | 57.11 | 1.37 | 9.95 | 6.13 | 1.38 | 0.16 | 2.66 | 0.47 | 10.28 | 10.43 | 0.05 | 0 | 99.99 | 0 | 0 | 974.8 | 10.5 |  | Sehlke and Whittington 2016 | NYI | 16/10/23 | sio2tio2al2o3feomnona2ok2omgocaop2o5 | 11947
staffmnkmcph_57.1_1.4_10_6.1_1.4_0.2_2.7_0.5_10.3_10.4_0.1_0 | 57.11 | 1.37 | 9.95 | 6.13 | 1.38 | 0.16 | 2.66 | 0.47 | 10.28 | 10.43 | 0.05 | 0 | 99.99 | 0 | 0 | 968 | 10.76 |  | Sehlke and Whittington 2016 | NYI | 16/10/23 | sio2tio2al2o3feomnona2ok2omgocaop2o5 | 11948
staffmnkmcph_57.1_1.4_10_6.1_1.4_0.2_2.7_0.5_10.3_10.4_0.1_0 | 57.11 | 1.37 | 9.95 | 6.13 | 1.38 | 0.16 | 2.66 | 0.47 | 10.28 | 10.43 | 0.05 | 0 | 99.99 | 0 | 0 | 954.6 | 11.22 |  | Sehlke and Whittington 2016 | NYI | 16/10/23 | sio2tio2al2o3feomnona2ok2omgocaop2o5 | 11949
staffmnkmcph_57.1_1.4_10_6.1_1.4_0.2_2.7_0.5_10.3_10.4_0.1_0 | 57.11 | 1.37 | 9.95 | 6.13 | 1.38 | 0.16 | 2.66 | 0.47 | 10.28 | 10.43 | 0.05 | 0 | 99.99 | 0 | 0 | 953.5 | 11.19 |  | Sehlke and Whittington 2016 | NYI | 16/10/23 | sio2tio2al2o3feomnona2ok2omgocaop2o5 | 11950
staffmnkmcph_57.1_1.4_10_6.1_1.4_0.2_2.7_0.5_10.3_10.4_0.1_0 | 57.11 | 1.37 | 9.95 | 6.13 | 1.38 | 0.16 | 2.66 | 0.47 | 10.28 | 10.43 | 0.05 | 0 | 99.99 | 0 | 0 | 947.5 | 11.55 |  | Sehlke and Whittington 2016 | NYI | 16/10/23 | sio2tio2al2o3feomnona2ok2omgocaop2o5 | 11951
staffmnkmcph_57.1_1.4_10_6.1_1.4_0.2_2.7_0.5_10.3_10.4_0.1_0 | 57.11 | 1.37 | 9.95 | 6.13 | 1.38 | 0.16 | 2.66 | 0.47 | 10.28 | 10.43 | 0.05 | 0 | 99.99 | 0 | 0 | 943.2 | 11.76 |  | Sehlke and Whittington 2016 | NYI | 16/10/23 | sio2tio2al2o3feomnona2ok2omgocaop2o5 | 11952
staffmnkmcph_57.1_1.4_10_6.1_1.4_0.2_2.7_0.5_10.3_10.4_0.1_0 | 57.11 | 1.37 | 9.95 | 6.13 | 1.38 | 0.16 | 2.66 | 0.47 | 10.28 | 10.43 | 0.05 | 0 | 99.99 | 0 | 0 | 934.4 | 12.13 |  | Sehlke and Whittington 2016 | NYI | 16/10/23 | sio2tio2al2o3feomnona2ok2omgocaop2o5 | 11953
staffmnkmcph_56.8_1.9_9.7_1.8_2.5_0.2_1_0.6_13.1_12.5_0_0 | 56.81 | 1.87 | 9.69 | 1.77 | 2.53 | 0.15 | 0.98 | 0.62 | 13.08 | 12.47 | 0.04 | 0 | 100.01 | 0 | 0 | 1778 | 0.65 |  | Sehlke and Whittington 2016 | KREEPe | 16/10/23 | sio2tio2al2o3feomnona2ok2omgocaop2o5 | 11954
staffmnkmcph_56.8_1.9_9.7_1.8_2.5_0.2_1_0.6_13.1_12.5_0_0 | 56.81 | 1.87 | 9.69 | 1.77 | 2.53 | 0.15 | 0.98 | 0.62 | 13.08 | 12.47 | 0.04 | 0 | 100.01 | 0 | 0 | 1757 | 0.75 |  | Sehlke and Whittington 2016 | KREEPe | 16/10/23 | sio2tio2al2o3feomnona2ok2omgocaop2o5 | 11955
staffmnkmcph_56.8_1.9_9.7_1.8_2.5_0.2_1_0.6_13.1_12.5_0_0 | 56.81 | 1.87 | 9.69 | 1.77 | 2.53 | 0.15 | 0.98 | 0.62 | 13.08 | 12.47 | 0.04 | 0 | 100.01 | 0 | 0 | 1733 | 0.82 |  | Sehlke and Whittington 2016 | KREEPe | 16/10/23 | sio2tio2al2o3feomnona2ok2omgocaop2o5 | 11956
staffmnkmcph_56.8_1.9_9.7_1.8_2.5_0.2_1_0.6_13.1_12.5_0_0 | 56.81 | 1.87 | 9.69 | 1.77 | 2.53 | 0.15 | 0.98 | 0.62 | 13.08 | 12.47 | 0.04 | 0 | 100.01 | 0 | 0 | 1730 | 0.85 |  | Sehlke and Whittington 2016 | KREEPe | 16/10/23 | sio2tio2al2o3feomnona2ok2omgocaop2o5 | 11957
staffmnkmcph_56.8_1.9_9.7_1.8_2.5_0.2_1_0.6_13.1_12.5_0_0 | 56.81 | 1.87 | 9.69 | 1.77 | 2.53 | 0.15 | 0.98 | 0.62 | 13.08 | 12.47 | 0.04 | 0 | 100.01 | 0 | 0 | 1708 | 0.92 |  | Sehlke and Whittington 2016 | KREEPe | 16/10/23 | sio2tio2al2o3feomnona2ok2omgocaop2o5 | 11958
staffmnkmcph_56.8_1.9_9.7_1.8_2.5_0.2_1_0.6_13.1_12.5_0_0 | 56.81 | 1.87 | 9.69 | 1.77 | 2.53 | 0.15 | 0.98 | 0.62 | 13.08 | 12.47 | 0.04 | 0 | 100.01 | 0 | 0 | 1683 | 1.01 |  | Sehlke and Whittington 2016 | KREEPe | 16/10/23 | sio2tio2al2o3feomnona2ok2omgocaop2o5 | 11959
staffmnkmcph_56.8_1.9_9.7_1.8_2.5_0.2_1_0.6_13.1_12.5_0_0 | 56.81 | 1.87 | 9.69 | 1.77 | 2.53 | 0.15 | 0.98 | 0.62 | 13.08 | 12.47 | 0.04 | 0 | 100.01 | 0 | 0 | 1654 | 1.21 |  | Sehlke and Whittington 2016 | KREEPe | 16/10/23 | sio2tio2al2o3feomnona2ok2omgocaop2o5 | 11960
staffmnkmcph_56.8_1.9_9.7_1.8_2.5_0.2_1_0.6_13.1_12.5_0_0 | 56.81 | 1.87 | 9.69 | 1.77 | 2.53 | 0.15 | 0.98 | 0.62 | 13.08 | 12.47 | 0.04 | 0 | 100.01 | 0 | 0 | 1629 | 1.34 |  | Sehlke and Whittington 2016 | KREEPe | 16/10/23 | sio2tio2al2o3feomnona2ok2omgocaop2o5 | 11961
staffmnkmcph_56.8_1.9_9.7_1.8_2.5_0.2_1_0.6_13.1_12.5_0_0 | 56.81 | 1.87 | 9.69 | 1.77 | 2.53 | 0.15 | 0.98 | 0.62 | 13.08 | 12.47 | 0.04 | 0 | 100.01 | 0 | 0 | 1604 | 1.48 |  | Sehlke and Whittington 2016 | KREEPe | 16/10/23 | sio2tio2al2o3feomnona2ok2omgocaop2o5 | 11962
staffmnkmcph_56.8_1.9_9.7_1.8_2.5_0.2_1_0.6_13.1_12.5_0_0 | 56.81 | 1.87 | 9.69 | 1.77 | 2.53 | 0.15 | 0.98 | 0.62 | 13.08 | 12.47 | 0.04 | 0 | 100.01 | 0 | 0 | 1580 | 1.63 |  | Sehlke and Whittington 2016 | KREEPe | 16/10/23 | sio2tio2al2o3feomnona2ok2omgocaop2o5 | 11963
staffmnkmcph_56.8_1.9_9.7_1.8_2.5_0.2_1_0.6_13.1_12.5_0_0 | 56.81 | 1.87 | 9.69 | 1.77 | 2.53 | 0.15 | 0.98 | 0.62 | 13.08 | 12.47 | 0.04 | 0 | 100.01 | 0 | 0 | 1554 | 1.77 |  | Sehlke and Whittington 2016 | KREEPe | 16/10/23 | sio2tio2al2o3feomnona2ok2omgocaop2o5 | 11964
staffmnkmcph_56.8_1.9_9.7_1.8_2.5_0.2_1_0.6_13.1_12.5_0_0 | 56.81 | 1.87 | 9.69 | 1.77 | 2.53 | 0.15 | 0.98 | 0.62 | 13.08 | 12.47 | 0.04 | 0 | 100.01 | 0 | 0 | 1530 | 1.95 |  | Sehlke and Whittington 2016 | KREEPe | 16/10/23 | sio2tio2al2o3feomnona2ok2omgocaop2o5 | 11965
staffmnkmcph_56.8_1.9_9.7_1.8_2.5_0.2_1_0.6_13.1_12.5_0_0 | 56.81 | 1.87 | 9.69 | 1.77 | 2.53 | 0.15 | 0.98 | 0.62 | 13.08 | 12.47 | 0.04 | 0 | 100.01 | 0 | 0 | 1505 | 2.1 |  | Sehlke and Whittington 2016 | KREEPe | 16/10/23 | sio2tio2al2o3feomnona2ok2omgocaop2o5 | 11966
staffmnkmcph_56.8_1.9_9.7_1.8_2.5_0.2_1_0.6_13.1_12.5_0_0 | 56.81 | 1.87 | 9.69 | 1.77 | 2.53 | 0.15 | 0.98 | 0.62 | 13.08 | 12.47 | 0.04 | 0 | 100.01 | 0 | 0 | 1482 | 2.29 |  | Sehlke and Whittington 2016 | KREEPe | 16/10/23 | sio2tio2al2o3feomnona2ok2omgocaop2o5 | 11967
staffmnkmcph_56.8_1.9_9.7_1.8_2.5_0.2_1_0.6_13.1_12.5_0_0 | 56.81 | 1.87 | 9.69 | 1.77 | 2.53 | 0.15 | 0.98 | 0.62 | 13.08 | 12.47 | 0.04 | 0 | 100.01 | 0 | 0 | 1053.7 | 8.75 |  | Sehlke and Whittington 2016 | KREEPe | 16/10/23 | sio2tio2al2o3feomnona2ok2omgocaop2o5 | 11968
staffmnkmcph_56.8_1.9_9.7_1.8_2.5_0.2_1_0.6_13.1_12.5_0_0 | 56.81 | 1.87 | 9.69 | 1.77 | 2.53 | 0.15 | 0.98 | 0.62 | 13.08 | 12.47 | 0.04 | 0 | 100.01 | 0 | 0 | 1042.9 | 9.1 |  | Sehlke and Whittington 2016 | KREEPe | 16/10/23 | sio2tio2al2o3feomnona2ok2omgocaop2o5 | 11969
staffmnkmcph_56.8_1.9_9.7_1.8_2.5_0.2_1_0.6_13.1_12.5_0_0 | 56.81 | 1.87 | 9.69 | 1.77 | 2.53 | 0.15 | 0.98 | 0.62 | 13.08 | 12.47 | 0.04 | 0 | 100.01 | 0 | 0 | 1038.1 | 9.16 |  | Sehlke and Whittington 2016 | KREEPe | 16/10/23 | sio2tio2al2o3feomnona2ok2omgocaop2o5 | 11970
staffmnkmcph_56.8_1.9_9.7_1.8_2.5_0.2_1_0.6_13.1_12.5_0_0 | 56.81 | 1.87 | 9.69 | 1.77 | 2.53 | 0.15 | 0.98 | 0.62 | 13.08 | 12.47 | 0.04 | 0 | 100.01 | 0 | 0 | 1031.5 | 9.41 |  | Sehlke and Whittington 2016 | KREEPe | 16/10/23 | sio2tio2al2o3feomnona2ok2omgocaop2o5 | 11971
staffmnkmcph_56.8_1.9_9.7_1.8_2.5_0.2_1_0.6_13.1_12.5_0_0 | 56.81 | 1.87 | 9.69 | 1.77 | 2.53 | 0.15 | 0.98 | 0.62 | 13.08 | 12.47 | 0.04 | 0 | 100.01 | 0 | 0 | 1031.8 | 9.46 |  | Sehlke and Whittington 2016 | KREEPe | 16/10/23 | sio2tio2al2o3feomnona2ok2omgocaop2o5 | 11972
staffmnkmcph_56.8_1.9_9.7_1.8_2.5_0.2_1_0.6_13.1_12.5_0_0 | 56.81 | 1.87 | 9.69 | 1.77 | 2.53 | 0.15 | 0.98 | 0.62 | 13.08 | 12.47 | 0.04 | 0 | 100.01 | 0 | 0 | 1022.8 | 9.79 |  | Sehlke and Whittington 2016 | KREEPe | 16/10/23 | sio2tio2al2o3feomnona2ok2omgocaop2o5 | 11973
staffmnkmcph_56.8_1.9_9.7_1.8_2.5_0.2_1_0.6_13.1_12.5_0_0 | 56.81 | 1.87 | 9.69 | 1.77 | 2.53 | 0.15 | 0.98 | 0.62 | 13.08 | 12.47 | 0.04 | 0 | 100.01 | 0 | 0 | 1018.3 | 9.83 |  | Sehlke and Whittington 2016 | KREEPe | 16/10/23 | sio2tio2al2o3feomnona2ok2omgocaop2o5 | 11974
staffmnkmcph_56.8_1.9_9.7_1.8_2.5_0.2_1_0.6_13.1_12.5_0_0 | 56.81 | 1.87 | 9.69 | 1.77 | 2.53 | 0.15 | 0.98 | 0.62 | 13.08 | 12.47 | 0.04 | 0 | 100.01 | 0 | 0 | 1012.8 | 10.14 |  | Sehlke and Whittington 2016 | KREEPe | 16/10/23 | sio2tio2al2o3feomnona2ok2omgocaop2o5 | 11975
staffmnkmcph_56.8_1.9_9.7_1.8_2.5_0.2_1_0.6_13.1_12.5_0_0 | 56.81 | 1.87 | 9.69 | 1.77 | 2.53 | 0.15 | 0.98 | 0.62 | 13.08 | 12.47 | 0.04 | 0 | 100.01 | 0 | 0 | 1004.8 | 10.25 |  | Sehlke and Whittington 2016 | KREEPe | 16/10/23 | sio2tio2al2o3feomnona2ok2omgocaop2o5 | 11976
staffmnkmcph_56.8_1.9_9.7_1.8_2.5_0.2_1_0.6_13.1_12.5_0_0 | 56.81 | 1.87 | 9.69 | 1.77 | 2.53 | 0.15 | 0.98 | 0.62 | 13.08 | 12.47 | 0.04 | 0 | 100.01 | 0 | 0 | 1007.9 | 10.26 |  | Sehlke and Whittington 2016 | KREEPe | 16/10/23 | sio2tio2al2o3feomnona2ok2omgocaop2o5 | 11977
staffmnkmcph_56.8_1.9_9.7_1.8_2.5_0.2_1_0.6_13.1_12.5_0_0 | 56.81 | 1.87 | 9.69 | 1.77 | 2.53 | 0.15 | 0.98 | 0.62 | 13.08 | 12.47 | 0.04 | 0 | 100.01 | 0 | 0 | 1008.3 | 10.28 |  | Sehlke and Whittington 2016 | KREEPe | 16/10/23 | sio2tio2al2o3feomnona2ok2omgocaop2o5 | 11978
staffmnkmcph_56.8_1.9_9.7_1.8_2.5_0.2_1_0.6_13.1_12.5_0_0 | 56.81 | 1.87 | 9.69 | 1.77 | 2.53 | 0.15 | 0.98 | 0.62 | 13.08 | 12.47 | 0.04 | 0 | 100.01 | 0 | 0 | 1003.3 | 10.5 |  | Sehlke and Whittington 2016 | KREEPe | 16/10/23 | sio2tio2al2o3feomnona2ok2omgocaop2o5 | 11979
staffmnkmcph_56.8_1.9_9.7_1.8_2.5_0.2_1_0.6_13.1_12.5_0_0 | 56.81 | 1.87 | 9.69 | 1.77 | 2.53 | 0.15 | 0.98 | 0.62 | 13.08 | 12.47 | 0.04 | 0 | 100.01 | 0 | 0 | 997.6 | 10.56 |  | Sehlke and Whittington 2016 | KREEPe | 16/10/23 | sio2tio2al2o3feomnona2ok2omgocaop2o5 | 11980
staffmnkmcph_56.8_1.9_9.7_1.8_2.5_0.2_1_0.6_13.1_12.5_0_0 | 56.81 | 1.87 | 9.69 | 1.77 | 2.53 | 0.15 | 0.98 | 0.62 | 13.08 | 12.47 | 0.04 | 0 | 100.01 | 0 | 0 | 993.1 | 10.88 |  | Sehlke and Whittington 2016 | KREEPe | 16/10/23 | sio2tio2al2o3feomnona2ok2omgocaop2o5 | 11981
staffmnkmcph_56.8_1.9_9.7_1.8_2.5_0.2_1_0.6_13.1_12.5_0_0 | 56.81 | 1.87 | 9.69 | 1.77 | 2.53 | 0.15 | 0.98 | 0.62 | 13.08 | 12.47 | 0.04 | 0 | 100.01 | 0 | 0 | 988.1 | 10.99 |  | Sehlke and Whittington 2016 | KREEPe | 16/10/23 | sio2tio2al2o3feomnona2ok2omgocaop2o5 | 11982
staffmnkmcph_56.8_1.9_9.7_1.8_2.5_0.2_1_0.6_13.1_12.5_0_0 | 56.81 | 1.87 | 9.69 | 1.77 | 2.53 | 0.15 | 0.98 | 0.62 | 13.08 | 12.47 | 0.04 | 0 | 100.01 | 0 | 0 | 984.3 | 11.13 |  | Sehlke and Whittington 2016 | KREEPe | 16/10/23 | sio2tio2al2o3feomnona2ok2omgocaop2o5 | 11983
staffmnkmcph_56.8_1.9_9.7_1.8_2.5_0.2_1_0.6_13.1_12.5_0_0 | 56.81 | 1.87 | 9.69 | 1.77 | 2.53 | 0.15 | 0.98 | 0.62 | 13.08 | 12.47 | 0.04 | 0 | 100.01 | 0 | 0 | 978.2 | 11.29 |  | Sehlke and Whittington 2016 | KREEPe | 16/10/23 | sio2tio2al2o3feomnona2ok2omgocaop2o5 | 11984
staffmnkmcph_56.8_1.9_9.7_1.8_2.5_0.2_1_0.6_13.1_12.5_0_0 | 56.81 | 1.87 | 9.69 | 1.77 | 2.53 | 0.15 | 0.98 | 0.62 | 13.08 | 12.47 | 0.04 | 0 | 100.01 | 0 | 0 | 970.1 | 11.73 |  | Sehlke and Whittington 2016 | KREEPe | 16/10/23 | sio2tio2al2o3feomnona2ok2omgocaop2o5 | 11985
staffmnkmcph_56.8_1.9_9.7_1.8_2.5_0.2_1_0.6_13.1_12.5_0_0 | 56.81 | 1.87 | 9.69 | 1.77 | 2.53 | 0.15 | 0.98 | 0.62 | 13.08 | 12.47 | 0.04 | 0 | 100.01 | 0 | 0 | 959.7 | 12.07 |  | Sehlke and Whittington 2016 | KREEPe | 16/10/23 | sio2tio2al2o3feomnona2ok2omgocaop2o5 | 11986
staffmnkmcph_55.5_1.9_9.6_3_2.8_0.2_0.9_0.6_13.7_12_0_0 | 55.53 | 1.94 | 9.57 | 2.97 | 2.76 | 0.16 | 0.85 | 0.55 | 13.7 | 11.95 | 0.03 | 0 | 100.01 | 0 | 0 | 1863 | 0.12 |  | Sehlke and Whittington 2016 | KREEP | 16/10/23 | sio2tio2al2o3feomnona2ok2omgocaop2o5 | 11987
staffmnkmcph_55.5_1.9_9.6_3_2.8_0.2_0.9_0.6_13.7_12_0_0 | 55.53 | 1.94 | 9.57 | 2.97 | 2.76 | 0.16 | 0.85 | 0.55 | 13.7 | 11.95 | 0.03 | 0 | 100.01 | 0 | 0 | 1841 | 0.17 |  | Sehlke and Whittington 2016 | KREEP | 16/10/23 | sio2tio2al2o3feomnona2ok2omgocaop2o5 | 11988
staffmnkmcph_55.5_1.9_9.6_3_2.8_0.2_0.9_0.6_13.7_12_0_0 | 55.53 | 1.94 | 9.57 | 2.97 | 2.76 | 0.16 | 0.85 | 0.55 | 13.7 | 11.95 | 0.03 | 0 | 100.01 | 0 | 0 | 1816 | 0.27 |  | Sehlke and Whittington 2016 | KREEP | 16/10/23 | sio2tio2al2o3feomnona2ok2omgocaop2o5 | 11989
staffmnkmcph_55.5_1.9_9.6_3_2.8_0.2_0.9_0.6_13.7_12_0_0 | 55.53 | 1.94 | 9.57 | 2.97 | 2.76 | 0.16 | 0.85 | 0.55 | 13.7 | 11.95 | 0.03 | 0 | 100.01 | 0 | 0 | 1790 | 0.35 |  | Sehlke and Whittington 2016 | KREEP | 16/10/23 | sio2tio2al2o3feomnona2ok2omgocaop2o5 | 11990
staffmnkmcph_55.5_1.9_9.6_3_2.8_0.2_0.9_0.6_13.7_12_0_0 | 55.53 | 1.94 | 9.57 | 2.97 | 2.76 | 0.16 | 0.85 | 0.55 | 13.7 | 11.95 | 0.03 | 0 | 100.01 | 0 | 0 | 1764 | 0.44 |  | Sehlke and Whittington 2016 | KREEP | 16/10/23 | sio2tio2al2o3feomnona2ok2omgocaop2o5 | 11991
staffmnkmcph_55.5_1.9_9.6_3_2.8_0.2_0.9_0.6_13.7_12_0_0 | 55.53 | 1.94 | 9.57 | 2.97 | 2.76 | 0.16 | 0.85 | 0.55 | 13.7 | 11.95 | 0.03 | 0 | 100.01 | 0 | 0 | 1738 | 0.53 |  | Sehlke and Whittington 2016 | KREEP | 16/10/23 | sio2tio2al2o3feomnona2ok2omgocaop2o5 | 11992
staffmnkmcph_55.5_1.9_9.6_3_2.8_0.2_0.9_0.6_13.7_12_0_0 | 55.53 | 1.94 | 9.57 | 2.97 | 2.76 | 0.16 | 0.85 | 0.55 | 13.7 | 11.95 | 0.03 | 0 | 100.01 | 0 | 0 | 1713 | 0.63 |  | Sehlke and Whittington 2016 | KREEP | 16/10/23 | sio2tio2al2o3feomnona2ok2omgocaop2o5 | 11993
staffmnkmcph_55.5_1.9_9.6_3_2.8_0.2_0.9_0.6_13.7_12_0_0 | 55.53 | 1.94 | 9.57 | 2.97 | 2.76 | 0.16 | 0.85 | 0.55 | 13.7 | 11.95 | 0.03 | 0 | 100.01 | 0 | 0 | 1687 | 0.73 |  | Sehlke and Whittington 2016 | KREEP | 16/10/23 | sio2tio2al2o3feomnona2ok2omgocaop2o5 | 11994
staffmnkmcph_55.5_1.9_9.6_3_2.8_0.2_0.9_0.6_13.7_12_0_0 | 55.53 | 1.94 | 9.57 | 2.97 | 2.76 | 0.16 | 0.85 | 0.55 | 13.7 | 11.95 | 0.03 | 0 | 100.01 | 0 | 0 | 1661 | 0.84 |  | Sehlke and Whittington 2016 | KREEP | 16/10/23 | sio2tio2al2o3feomnona2ok2omgocaop2o5 | 11995
staffmnkmcph_55.5_1.9_9.6_3_2.8_0.2_0.9_0.6_13.7_12_0_0 | 55.53 | 1.94 | 9.57 | 2.97 | 2.76 | 0.16 | 0.85 | 0.55 | 13.7 | 11.95 | 0.03 | 0 | 100.01 | 0 | 0 | 1635 | 0.96 |  | Sehlke and Whittington 2016 | KREEP | 16/10/23 | sio2tio2al2o3feomnona2ok2omgocaop2o5 | 11996
staffmnkmcph_55.5_1.9_9.6_3_2.8_0.2_0.9_0.6_13.7_12_0_0 | 55.53 | 1.94 | 9.57 | 2.97 | 2.76 | 0.16 | 0.85 | 0.55 | 13.7 | 11.95 | 0.03 | 0 | 100.01 | 0 | 0 | 1609 | 1.08 |  | Sehlke and Whittington 2016 | KREEP | 16/10/23 | sio2tio2al2o3feomnona2ok2omgocaop2o5 | 11997
staffmnkmcph_55.5_1.9_9.6_3_2.8_0.2_0.9_0.6_13.7_12_0_0 | 55.53 | 1.94 | 9.57 | 2.97 | 2.76 | 0.16 | 0.85 | 0.55 | 13.7 | 11.95 | 0.03 | 0 | 100.01 | 0 | 0 | 1584 | 1.2 |  | Sehlke and Whittington 2016 | KREEP | 16/10/23 | sio2tio2al2o3feomnona2ok2omgocaop2o5 | 11998
staffmnkmcph_55.5_1.9_9.6_3_2.8_0.2_0.9_0.6_13.7_12_0_0 | 55.53 | 1.94 | 9.57 | 2.97 | 2.76 | 0.16 | 0.85 | 0.55 | 13.7 | 11.95 | 0.03 | 0 | 100.01 | 0 | 0 | 1558 | 1.34 |  | Sehlke and Whittington 2016 | KREEP | 16/10/23 | sio2tio2al2o3feomnona2ok2omgocaop2o5 | 11999
staffmnkmcph_55.5_1.9_9.6_3_2.8_0.2_0.9_0.6_13.7_12_0_0 | 55.53 | 1.94 | 9.57 | 2.97 | 2.76 | 0.16 | 0.85 | 0.55 | 13.7 | 11.95 | 0.03 | 0 | 100.01 | 0 | 0 | 1532 | 1.48 |  | Sehlke and Whittington 2016 | KREEP | 16/10/23 | sio2tio2al2o3feomnona2ok2omgocaop2o5 | 12000
staffmnkmcph_55.5_1.9_9.6_3_2.8_0.2_0.9_0.6_13.7_12_0_0 | 55.53 | 1.94 | 9.57 | 2.97 | 2.76 | 0.16 | 0.85 | 0.55 | 13.7 | 11.95 | 0.03 | 0 | 100.01 | 0 | 0 | 1507 | 1.62 |  | Sehlke and Whittington 2016 | KREEP | 16/10/23 | sio2tio2al2o3feomnona2ok2omgocaop2o5 | 12001
staffmnkmcph_55.5_1.9_9.6_3_2.8_0.2_0.9_0.6_13.7_12_0_0 | 55.53 | 1.94 | 9.57 | 2.97 | 2.76 | 0.16 | 0.85 | 0.55 | 13.7 | 11.95 | 0.03 | 0 | 100.01 | 0 | 0 | 1483 | 1.75 |  | Sehlke and Whittington 2016 | KREEP | 16/10/23 | sio2tio2al2o3feomnona2ok2omgocaop2o5 | 12002
staffmnkmcph_55.5_1.9_9.6_3_2.8_0.2_0.9_0.6_13.7_12_0_0 | 55.53 | 1.94 | 9.57 | 2.97 | 2.76 | 0.16 | 0.85 | 0.55 | 13.7 | 11.95 | 0.03 | 0 | 100.01 | 0 | 0 | 1457 | 1.96 |  | Sehlke and Whittington 2016 | KREEP | 16/10/23 | sio2tio2al2o3feomnona2ok2omgocaop2o5 | 12003
staffmnkmcph_55.5_1.9_9.6_3_2.8_0.2_0.9_0.6_13.7_12_0_0 | 55.53 | 1.94 | 9.57 | 2.97 | 2.76 | 0.16 | 0.85 | 0.55 | 13.7 | 11.95 | 0.03 | 0 | 100.01 | 0 | 0 | 1048 | 8.48 |  | Sehlke and Whittington 2016 | KREEP | 16/10/23 | sio2tio2al2o3feomnona2ok2omgocaop2o5 | 12004
staffmnkmcph_55.5_1.9_9.6_3_2.8_0.2_0.9_0.6_13.7_12_0_0 | 55.53 | 1.94 | 9.57 | 2.97 | 2.76 | 0.16 | 0.85 | 0.55 | 13.7 | 11.95 | 0.03 | 0 | 100.01 | 0 | 0 | 1018 | 9.45 |  | Sehlke and Whittington 2016 | KREEP | 16/10/23 | sio2tio2al2o3feomnona2ok2omgocaop2o5 | 12005
staffmnkmcph_55.5_1.9_9.6_3_2.8_0.2_0.9_0.6_13.7_12_0_0 | 55.53 | 1.94 | 9.57 | 2.97 | 2.76 | 0.16 | 0.85 | 0.55 | 13.7 | 11.95 | 0.03 | 0 | 100.01 | 0 | 0 | 1008 | 9.8 |  | Sehlke and Whittington 2016 | KREEP | 16/10/23 | sio2tio2al2o3feomnona2ok2omgocaop2o5 | 12006
staffmnkmcph_55.5_1.9_9.6_3_2.8_0.2_0.9_0.6_13.7_12_0_0 | 55.53 | 1.94 | 9.57 | 2.97 | 2.76 | 0.16 | 0.85 | 0.55 | 13.7 | 11.95 | 0.03 | 0 | 100.01 | 0 | 0 | 998.6 | 9.79 |  | Sehlke and Whittington 2016 | KREEP | 16/10/23 | sio2tio2al2o3feomnona2ok2omgocaop2o5 | 12007
staffmnkmcph_55.5_1.9_9.6_3_2.8_0.2_0.9_0.6_13.7_12_0_0 | 55.53 | 1.94 | 9.57 | 2.97 | 2.76 | 0.16 | 0.85 | 0.55 | 13.7 | 11.95 | 0.03 | 0 | 100.01 | 0 | 0 | 998.1 | 10.19 |  | Sehlke and Whittington 2016 | KREEP | 16/10/23 | sio2tio2al2o3feomnona2ok2omgocaop2o5 | 12008
staffmnkmcph_55.5_1.9_9.6_3_2.8_0.2_0.9_0.6_13.7_12_0_0 | 55.53 | 1.94 | 9.57 | 2.97 | 2.76 | 0.16 | 0.85 | 0.55 | 13.7 | 11.95 | 0.03 | 0 | 100.01 | 0 | 0 | 988.3 | 10.28 |  | Sehlke and Whittington 2016 | KREEP | 16/10/23 | sio2tio2al2o3feomnona2ok2omgocaop2o5 | 12009
staffmnkmcph_55.5_1.9_9.6_3_2.8_0.2_0.9_0.6_13.7_12_0_0 | 55.53 | 1.94 | 9.57 | 2.97 | 2.76 | 0.16 | 0.85 | 0.55 | 13.7 | 11.95 | 0.03 | 0 | 100.01 | 0 | 0 | 988 | 10.58 |  | Sehlke and Whittington 2016 | KREEP | 16/10/23 | sio2tio2al2o3feomnona2ok2omgocaop2o5 | 12010
staffmnkmcph_55.5_1.9_9.6_3_2.8_0.2_0.9_0.6_13.7_12_0_0 | 55.53 | 1.94 | 9.57 | 2.97 | 2.76 | 0.16 | 0.85 | 0.55 | 13.7 | 11.95 | 0.03 | 0 | 100.01 | 0 | 0 | 978.6 | 10.65 |  | Sehlke and Whittington 2016 | KREEP | 16/10/23 | sio2tio2al2o3feomnona2ok2omgocaop2o5 | 12011
staffmnkmcph_55.5_1.9_9.6_3_2.8_0.2_0.9_0.6_13.7_12_0_0 | 55.53 | 1.94 | 9.57 | 2.97 | 2.76 | 0.16 | 0.85 | 0.55 | 13.7 | 11.95 | 0.03 | 0 | 100.01 | 0 | 0 | 978 | 10.96 |  | Sehlke and Whittington 2016 | KREEP | 16/10/23 | sio2tio2al2o3feomnona2ok2omgocaop2o5 | 12012
staffmnkmcph_55.5_1.9_9.6_3_2.8_0.2_0.9_0.6_13.7_12_0_0 | 55.53 | 1.94 | 9.57 | 2.97 | 2.76 | 0.16 | 0.85 | 0.55 | 13.7 | 11.95 | 0.03 | 0 | 100.01 | 0 | 0 | 957.4 | 11.58 |  | Sehlke and Whittington 2016 | KREEP | 16/10/23 | sio2tio2al2o3feomnona2ok2omgocaop2o5 | 12013
staffmnkmcph_56.3_0.6_6_4.2_4.5_0.1_1.9_0.1_11.2_14.5_0.6_0 | 56.32 | 0.62 | 6.04 | 4.22 | 4.48 | 0.14 | 1.85 | 0.13 | 11.2 | 14.46 | 0.55 | 0 | 100.01 | 0 | 0 | 1852 | -0.08 |  | Sehlke and Whittington 2016 | SHG | 16/10/23 | sio2tio2al2o3feomnona2ok2omgocaop2o5 | 12014
staffmnkmcph_56.3_0.6_6_4.2_4.5_0.1_1.9_0.1_11.2_14.5_0.6_0 | 56.32 | 0.62 | 6.04 | 4.22 | 4.48 | 0.14 | 1.85 | 0.13 | 11.2 | 14.46 | 0.55 | 0 | 100.01 | 0 | 0 | 1821 | 0.02 |  | Sehlke and Whittington 2016 | SHG | 16/10/23 | sio2tio2al2o3feomnona2ok2omgocaop2o5 | 12015
staffmnkmcph_56.3_0.6_6_4.2_4.5_0.1_1.9_0.1_11.2_14.5_0.6_0 | 56.32 | 0.62 | 6.04 | 4.22 | 4.48 | 0.14 | 1.85 | 0.13 | 11.2 | 14.46 | 0.55 | 0 | 100.01 | 0 | 0 | 1798 | 0.1 |  | Sehlke and Whittington 2016 | SHG | 16/10/23 | sio2tio2al2o3feomnona2ok2omgocaop2o5 | 12016
staffmnkmcph_56.3_0.6_6_4.2_4.5_0.1_1.9_0.1_11.2_14.5_0.6_0 | 56.32 | 0.62 | 6.04 | 4.22 | 4.48 | 0.14 | 1.85 | 0.13 | 11.2 | 14.46 | 0.55 | 0 | 100.01 | 0 | 0 | 1773 | 0.16 |  | Sehlke and Whittington 2016 | SHG | 16/10/23 | sio2tio2al2o3feomnona2ok2omgocaop2o5 | 12017
staffmnkmcph_56.3_0.6_6_4.2_4.5_0.1_1.9_0.1_11.2_14.5_0.6_0 | 56.32 | 0.62 | 6.04 | 4.22 | 4.48 | 0.14 | 1.85 | 0.13 | 11.2 | 14.46 | 0.55 | 0 | 100.01 | 0 | 0 | 1747 | 0.25 |  | Sehlke and Whittington 2016 | SHG | 16/10/23 | sio2tio2al2o3feomnona2ok2omgocaop2o5 | 12018
staffmnkmcph_56.3_0.6_6_4.2_4.5_0.1_1.9_0.1_11.2_14.5_0.6_0 | 56.32 | 0.62 | 6.04 | 4.22 | 4.48 | 0.14 | 1.85 | 0.13 | 11.2 | 14.46 | 0.55 | 0 | 100.01 | 0 | 0 | 1721 | 0.34 |  | Sehlke and Whittington 2016 | SHG | 16/10/23 | sio2tio2al2o3feomnona2ok2omgocaop2o5 | 12019
staffmnkmcph_56.3_0.6_6_4.2_4.5_0.1_1.9_0.1_11.2_14.5_0.6_0 | 56.32 | 0.62 | 6.04 | 4.22 | 4.48 | 0.14 | 1.85 | 0.13 | 11.2 | 14.46 | 0.55 | 0 | 100.01 | 0 | 0 | 1695 | 0.43 |  | Sehlke and Whittington 2016 | SHG | 16/10/23 | sio2tio2al2o3feomnona2ok2omgocaop2o5 | 12020
staffmnkmcph_56.3_0.6_6_4.2_4.5_0.1_1.9_0.1_11.2_14.5_0.6_0 | 56.32 | 0.62 | 6.04 | 4.22 | 4.48 | 0.14 | 1.85 | 0.13 | 11.2 | 14.46 | 0.55 | 0 | 100.01 | 0 | 0 | 1670 | 0.53 |  | Sehlke and Whittington 2016 | SHG | 16/10/23 | sio2tio2al2o3feomnona2ok2omgocaop2o5 | 12021
staffmnkmcph_56.3_0.6_6_4.2_4.5_0.1_1.9_0.1_11.2_14.5_0.6_0 | 56.32 | 0.62 | 6.04 | 4.22 | 4.48 | 0.14 | 1.85 | 0.13 | 11.2 | 14.46 | 0.55 | 0 | 100.01 | 0 | 0 | 1644 | 0.62 |  | Sehlke and Whittington 2016 | SHG | 16/10/23 | sio2tio2al2o3feomnona2ok2omgocaop2o5 | 12022
staffmnkmcph_56.3_0.6_6_4.2_4.5_0.1_1.9_0.1_11.2_14.5_0.6_0 | 56.32 | 0.62 | 6.04 | 4.22 | 4.48 | 0.14 | 1.85 | 0.13 | 11.2 | 14.46 | 0.55 | 0 | 100.01 | 0 | 0 | 1618 | 0.74 |  | Sehlke and Whittington 2016 | SHG | 16/10/23 | sio2tio2al2o3feomnona2ok2omgocaop2o5 | 12023
staffmnkmcph_56.3_0.6_6_4.2_4.5_0.1_1.9_0.1_11.2_14.5_0.6_0 | 56.32 | 0.62 | 6.04 | 4.22 | 4.48 | 0.14 | 1.85 | 0.13 | 11.2 | 14.46 | 0.55 | 0 | 100.01 | 0 | 0 | 1594 | 0.84 |  | Sehlke and Whittington 2016 | SHG | 16/10/23 | sio2tio2al2o3feomnona2ok2omgocaop2o5 | 12024
staffmnkmcph_56.3_0.6_6_4.2_4.5_0.1_1.9_0.1_11.2_14.5_0.6_0 | 56.32 | 0.62 | 6.04 | 4.22 | 4.48 | 0.14 | 1.85 | 0.13 | 11.2 | 14.46 | 0.55 | 0 | 100.01 | 0 | 0 | 1568 | 0.96 |  | Sehlke and Whittington 2016 | SHG | 16/10/23 | sio2tio2al2o3feomnona2ok2omgocaop2o5 | 12025
staffmnkmcph_56.3_0.6_6_4.2_4.5_0.1_1.9_0.1_11.2_14.5_0.6_0 | 56.32 | 0.62 | 6.04 | 4.22 | 4.48 | 0.14 | 1.85 | 0.13 | 11.2 | 14.46 | 0.55 | 0 | 100.01 | 0 | 0 | 1543 | 1.08 |  | Sehlke and Whittington 2016 | SHG | 16/10/23 | sio2tio2al2o3feomnona2ok2omgocaop2o5 | 12026
staffmnkmcph_56.3_0.6_6_4.2_4.5_0.1_1.9_0.1_11.2_14.5_0.6_0 | 56.32 | 0.62 | 6.04 | 4.22 | 4.48 | 0.14 | 1.85 | 0.13 | 11.2 | 14.46 | 0.55 | 0 | 100.01 | 0 | 0 | 1518 | 1.23 |  | Sehlke and Whittington 2016 | SHG | 16/10/23 | sio2tio2al2o3feomnona2ok2omgocaop2o5 | 12027
staffmnkmcph_56.3_0.6_6_4.2_4.5_0.1_1.9_0.1_11.2_14.5_0.6_0 | 56.32 | 0.62 | 6.04 | 4.22 | 4.48 | 0.14 | 1.85 | 0.13 | 11.2 | 14.46 | 0.55 | 0 | 100.01 | 0 | 0 | 1018.7 | 8.27 |  | Sehlke and Whittington 2016 | SHG | 16/10/23 | sio2tio2al2o3feomnona2ok2omgocaop2o5 | 12028
staffmnkmcph_56.3_0.6_6_4.2_4.5_0.1_1.9_0.1_11.2_14.5_0.6_0 | 56.32 | 0.62 | 6.04 | 4.22 | 4.48 | 0.14 | 1.85 | 0.13 | 11.2 | 14.46 | 0.55 | 0 | 100.01 | 0 | 0 | 1009.7 | 8.65 |  | Sehlke and Whittington 2016 | SHG | 16/10/23 | sio2tio2al2o3feomnona2ok2omgocaop2o5 | 12029
staffmnkmcph_56.3_0.6_6_4.2_4.5_0.1_1.9_0.1_11.2_14.5_0.6_0 | 56.32 | 0.62 | 6.04 | 4.22 | 4.48 | 0.14 | 1.85 | 0.13 | 11.2 | 14.46 | 0.55 | 0 | 100.01 | 0 | 0 | 1006 | 8.74 |  | Sehlke and Whittington 2016 | SHG | 16/10/23 | sio2tio2al2o3feomnona2ok2omgocaop2o5 | 12030
staffmnkmcph_56.3_0.6_6_4.2_4.5_0.1_1.9_0.1_11.2_14.5_0.6_0 | 56.32 | 0.62 | 6.04 | 4.22 | 4.48 | 0.14 | 1.85 | 0.13 | 11.2 | 14.46 | 0.55 | 0 | 100.01 | 0 | 0 | 1003.8 | 8.77 |  | Sehlke and Whittington 2016 | SHG | 16/10/23 | sio2tio2al2o3feomnona2ok2omgocaop2o5 | 12031
staffmnkmcph_56.3_0.6_6_4.2_4.5_0.1_1.9_0.1_11.2_14.5_0.6_0 | 56.32 | 0.62 | 6.04 | 4.22 | 4.48 | 0.14 | 1.85 | 0.13 | 11.2 | 14.46 | 0.55 | 0 | 100.01 | 0 | 0 | 994.6 | 9.11 |  | Sehlke and Whittington 2016 | SHG | 16/10/23 | sio2tio2al2o3feomnona2ok2omgocaop2o5 | 12032
staffmnkmcph_56.3_0.6_6_4.2_4.5_0.1_1.9_0.1_11.2_14.5_0.6_0 | 56.32 | 0.62 | 6.04 | 4.22 | 4.48 | 0.14 | 1.85 | 0.13 | 11.2 | 14.46 | 0.55 | 0 | 100.01 | 0 | 0 | 994.4 | 9.11 |  | Sehlke and Whittington 2016 | SHG | 16/10/23 | sio2tio2al2o3feomnona2ok2omgocaop2o5 | 12033
staffmnkmcph_56.3_0.6_6_4.2_4.5_0.1_1.9_0.1_11.2_14.5_0.6_0 | 56.32 | 0.62 | 6.04 | 4.22 | 4.48 | 0.14 | 1.85 | 0.13 | 11.2 | 14.46 | 0.55 | 0 | 100.01 | 0 | 0 | 982.1 | 9.62 |  | Sehlke and Whittington 2016 | SHG | 16/10/23 | sio2tio2al2o3feomnona2ok2omgocaop2o5 | 12034
staffmnkmcph_56.3_0.6_6_4.2_4.5_0.1_1.9_0.1_11.2_14.5_0.6_0 | 56.32 | 0.62 | 6.04 | 4.22 | 4.48 | 0.14 | 1.85 | 0.13 | 11.2 | 14.46 | 0.55 | 0 | 100.01 | 0 | 0 | 979.8 | 9.64 |  | Sehlke and Whittington 2016 | SHG | 16/10/23 | sio2tio2al2o3feomnona2ok2omgocaop2o5 | 12035
staffmnkmcph_56.3_0.6_6_4.2_4.5_0.1_1.9_0.1_11.2_14.5_0.6_0 | 56.32 | 0.62 | 6.04 | 4.22 | 4.48 | 0.14 | 1.85 | 0.13 | 11.2 | 14.46 | 0.55 | 0 | 100.01 | 0 | 0 | 974.9 | 9.87 |  | Sehlke and Whittington 2016 | SHG | 16/10/23 | sio2tio2al2o3feomnona2ok2omgocaop2o5 | 12036
staffmnkmcph_56.3_0.6_6_4.2_4.5_0.1_1.9_0.1_11.2_14.5_0.6_0 | 56.32 | 0.62 | 6.04 | 4.22 | 4.48 | 0.14 | 1.85 | 0.13 | 11.2 | 14.46 | 0.55 | 0 | 100.01 | 0 | 0 | 972.4 | 9.96 |  | Sehlke and Whittington 2016 | SHG | 16/10/23 | sio2tio2al2o3feomnona2ok2omgocaop2o5 | 12037
staffmnkmcph_56.3_0.6_6_4.2_4.5_0.1_1.9_0.1_11.2_14.5_0.6_0 | 56.32 | 0.62 | 6.04 | 4.22 | 4.48 | 0.14 | 1.85 | 0.13 | 11.2 | 14.46 | 0.55 | 0 | 100.01 | 0 | 0 | 964.7 | 10.34 |  | Sehlke and Whittington 2016 | SHG | 16/10/23 | sio2tio2al2o3feomnona2ok2omgocaop2o5 | 12038
staffmnkmcph_56.3_0.6_6_4.2_4.5_0.1_1.9_0.1_11.2_14.5_0.6_0 | 56.32 | 0.62 | 6.04 | 4.22 | 4.48 | 0.14 | 1.85 | 0.13 | 11.2 | 14.46 | 0.55 | 0 | 100.01 | 0 | 0 | 960.6 | 10.5 |  | Sehlke and Whittington 2016 | SHG | 16/10/23 | sio2tio2al2o3feomnona2ok2omgocaop2o5 | 12039
staffmnkmcph_56.3_0.6_6_4.2_4.5_0.1_1.9_0.1_11.2_14.5_0.6_0 | 56.32 | 0.62 | 6.04 | 4.22 | 4.48 | 0.14 | 1.85 | 0.13 | 11.2 | 14.46 | 0.55 | 0 | 100.01 | 0 | 0 | 950.4 | 10.94 |  | Sehlke and Whittington 2016 | SHG | 16/10/23 | sio2tio2al2o3feomnona2ok2omgocaop2o5 | 12040
staffmnkmcph_56.3_0.6_6_4.2_4.5_0.1_1.9_0.1_11.2_14.5_0.6_0 | 56.32 | 0.62 | 6.04 | 4.22 | 4.48 | 0.14 | 1.85 | 0.13 | 11.2 | 14.46 | 0.55 | 0 | 100.01 | 0 | 0 | 947.4 | 11.01 |  | Sehlke and Whittington 2016 | SHG | 16/10/23 | sio2tio2al2o3feomnona2ok2omgocaop2o5 | 12041
staffmnkmcph_56.3_0.6_6_4.2_4.5_0.1_1.9_0.1_11.2_14.5_0.6_0 | 56.32 | 0.62 | 6.04 | 4.22 | 4.48 | 0.14 | 1.85 | 0.13 | 11.2 | 14.46 | 0.55 | 0 | 100.01 | 0 | 0 | 940.1 | 11.47 |  | Sehlke and Whittington 2016 | SHG | 16/10/23 | sio2tio2al2o3feomnona2ok2omgocaop2o5 | 12042
staffmnkmcph_56.3_0.6_6_4.2_4.5_0.1_1.9_0.1_11.2_14.5_0.6_0 | 56.32 | 0.62 | 6.04 | 4.22 | 4.48 | 0.14 | 1.85 | 0.13 | 11.2 | 14.46 | 0.55 | 0 | 100.01 | 0 | 0 | 927.4 | 12.02 |  | Sehlke and Whittington 2016 | SHG | 16/10/23 | sio2tio2al2o3feomnona2ok2omgocaop2o5 | 12043
staffmnkmcph_55.7_1.8_8.2_4.4_4.4_0.2_3_0.5_10.8_10.9_0.2_0 | 55.7 | 1.76 | 8.22 | 4.35 | 4.42 | 0.17 | 2.98 | 0.53 | 10.8 | 10.93 | 0.16 | 0 | 100.02 | 0 | 0 | 1867 | 0.02 |  | Sehlke and Whittington 2016 | MU-Fe | 16/10/23 | sio2tio2al2o3feomnona2ok2omgocaop2o5 | 12044
staffmnkmcph_55.7_1.8_8.2_4.4_4.4_0.2_3_0.5_10.8_10.9_0.2_0 | 55.7 | 1.76 | 8.22 | 4.35 | 4.42 | 0.17 | 2.98 | 0.53 | 10.8 | 10.93 | 0.16 | 0 | 100.02 | 0 | 0 | 1852 | 0.07 |  | Sehlke and Whittington 2016 | MU-Fe | 16/10/23 | sio2tio2al2o3feomnona2ok2omgocaop2o5 | 12045
staffmnkmcph_55.7_1.8_8.2_4.4_4.4_0.2_3_0.5_10.8_10.9_0.2_0 | 55.7 | 1.76 | 8.22 | 4.35 | 4.42 | 0.17 | 2.98 | 0.53 | 10.8 | 10.93 | 0.16 | 0 | 100.02 | 0 | 0 | 1820 | 0.16 |  | Sehlke and Whittington 2016 | MU-Fe | 16/10/23 | sio2tio2al2o3feomnona2ok2omgocaop2o5 | 12046
staffmnkmcph_55.7_1.8_8.2_4.4_4.4_0.2_3_0.5_10.8_10.9_0.2_0 | 55.7 | 1.76 | 8.22 | 4.35 | 4.42 | 0.17 | 2.98 | 0.53 | 10.8 | 10.93 | 0.16 | 0 | 100.02 | 0 | 0 | 1794 | 0.24 |  | Sehlke and Whittington 2016 | MU-Fe | 16/10/23 | sio2tio2al2o3feomnona2ok2omgocaop2o5 | 12047
staffmnkmcph_55.7_1.8_8.2_4.4_4.4_0.2_3_0.5_10.8_10.9_0.2_0 | 55.7 | 1.76 | 8.22 | 4.35 | 4.42 | 0.17 | 2.98 | 0.53 | 10.8 | 10.93 | 0.16 | 0 | 100.02 | 0 | 0 | 1769 | 0.33 |  | Sehlke and Whittington 2016 | MU-Fe | 16/10/23 | sio2tio2al2o3feomnona2ok2omgocaop2o5 | 12048
staffmnkmcph_55.7_1.8_8.2_4.4_4.4_0.2_3_0.5_10.8_10.9_0.2_0 | 55.7 | 1.76 | 8.22 | 4.35 | 4.42 | 0.17 | 2.98 | 0.53 | 10.8 | 10.93 | 0.16 | 0 | 100.02 | 0 | 0 | 1743 | 0.4 |  | Sehlke and Whittington 2016 | MU-Fe | 16/10/23 | sio2tio2al2o3feomnona2ok2omgocaop2o5 | 12049
staffmnkmcph_55.7_1.8_8.2_4.4_4.4_0.2_3_0.5_10.8_10.9_0.2_0 | 55.7 | 1.76 | 8.22 | 4.35 | 4.42 | 0.17 | 2.98 | 0.53 | 10.8 | 10.93 | 0.16 | 0 | 100.02 | 0 | 0 | 1718 | 0.5 |  | Sehlke and Whittington 2016 | MU-Fe | 16/10/23 | sio2tio2al2o3feomnona2ok2omgocaop2o5 | 12050
staffmnkmcph_55.7_1.8_8.2_4.4_4.4_0.2_3_0.5_10.8_10.9_0.2_0 | 55.7 | 1.76 | 8.22 | 4.35 | 4.42 | 0.17 | 2.98 | 0.53 | 10.8 | 10.93 | 0.16 | 0 | 100.02 | 0 | 0 | 1693 | 0.59 |  | Sehlke and Whittington 2016 | MU-Fe | 16/10/23 | sio2tio2al2o3feomnona2ok2omgocaop2o5 | 12051
staffmnkmcph_55.7_1.8_8.2_4.4_4.4_0.2_3_0.5_10.8_10.9_0.2_0 | 55.7 | 1.76 | 8.22 | 4.35 | 4.42 | 0.17 | 2.98 | 0.53 | 10.8 | 10.93 | 0.16 | 0 | 100.02 | 0 | 0 | 1667 | 0.69 |  | Sehlke and Whittington 2016 | MU-Fe | 16/10/23 | sio2tio2al2o3feomnona2ok2omgocaop2o5 | 12052
staffmnkmcph_55.7_1.8_8.2_4.4_4.4_0.2_3_0.5_10.8_10.9_0.2_0 | 55.7 | 1.76 | 8.22 | 4.35 | 4.42 | 0.17 | 2.98 | 0.53 | 10.8 | 10.93 | 0.16 | 0 | 100.02 | 0 | 0 | 1642 | 0.8 |  | Sehlke and Whittington 2016 | MU-Fe | 16/10/23 | sio2tio2al2o3feomnona2ok2omgocaop2o5 | 12053
staffmnkmcph_55.7_1.8_8.2_4.4_4.4_0.2_3_0.5_10.8_10.9_0.2_0 | 55.7 | 1.76 | 8.22 | 4.35 | 4.42 | 0.17 | 2.98 | 0.53 | 10.8 | 10.93 | 0.16 | 0 | 100.02 | 0 | 0 | 1617 | 0.91 |  | Sehlke and Whittington 2016 | MU-Fe | 16/10/23 | sio2tio2al2o3feomnona2ok2omgocaop2o5 | 12054
staffmnkmcph_55.7_1.8_8.2_4.4_4.4_0.2_3_0.5_10.8_10.9_0.2_0 | 55.7 | 1.76 | 8.22 | 4.35 | 4.42 | 0.17 | 2.98 | 0.53 | 10.8 | 10.93 | 0.16 | 0 | 100.02 | 0 | 0 | 1592 | 1.02 |  | Sehlke and Whittington 2016 | MU-Fe | 16/10/23 | sio2tio2al2o3feomnona2ok2omgocaop2o5 | 12055
staffmnkmcph_55.7_1.8_8.2_4.4_4.4_0.2_3_0.5_10.8_10.9_0.2_0 | 55.7 | 1.76 | 8.22 | 4.35 | 4.42 | 0.17 | 2.98 | 0.53 | 10.8 | 10.93 | 0.16 | 0 | 100.02 | 0 | 0 | 1567 | 1.14 |  | Sehlke and Whittington 2016 | MU-Fe | 16/10/23 | sio2tio2al2o3feomnona2ok2omgocaop2o5 | 12056
staffmnkmcph_55.7_1.8_8.2_4.4_4.4_0.2_3_0.5_10.8_10.9_0.2_0 | 55.7 | 1.76 | 8.22 | 4.35 | 4.42 | 0.17 | 2.98 | 0.53 | 10.8 | 10.93 | 0.16 | 0 | 100.02 | 0 | 0 | 1542 | 1.26 |  | Sehlke and Whittington 2016 | MU-Fe | 16/10/23 | sio2tio2al2o3feomnona2ok2omgocaop2o5 | 12057
staffmnkmcph_55.7_1.8_8.2_4.4_4.4_0.2_3_0.5_10.8_10.9_0.2_0 | 55.7 | 1.76 | 8.22 | 4.35 | 4.42 | 0.17 | 2.98 | 0.53 | 10.8 | 10.93 | 0.16 | 0 | 100.02 | 0 | 0 | 1517 | 1.4 |  | Sehlke and Whittington 2016 | MU-Fe | 16/10/23 | sio2tio2al2o3feomnona2ok2omgocaop2o5 | 12058
staffmnkmcph_55.7_1.8_8.2_4.4_4.4_0.2_3_0.5_10.8_10.9_0.2_0 | 55.7 | 1.76 | 8.22 | 4.35 | 4.42 | 0.17 | 2.98 | 0.53 | 10.8 | 10.93 | 0.16 | 0 | 100.02 | 0 | 0 | 1492 | 1.63 |  | Sehlke and Whittington 2016 | MU-Fe | 16/10/23 | sio2tio2al2o3feomnona2ok2omgocaop2o5 | 12059
staffmnkmcph_55.7_1.8_8.2_4.4_4.4_0.2_3_0.5_10.8_10.9_0.2_0 | 55.7 | 1.76 | 8.22 | 4.35 | 4.42 | 0.17 | 2.98 | 0.53 | 10.8 | 10.93 | 0.16 | 0 | 100.02 | 0 | 0 | 1057.5 | 9.21 |  | Sehlke and Whittington 2016 | MU-Fe | 16/10/23 | sio2tio2al2o3feomnona2ok2omgocaop2o5 | 12060
staffmnkmcph_55.7_1.8_8.2_4.4_4.4_0.2_3_0.5_10.8_10.9_0.2_0 | 55.7 | 1.76 | 8.22 | 4.35 | 4.42 | 0.17 | 2.98 | 0.53 | 10.8 | 10.93 | 0.16 | 0 | 100.02 | 0 | 0 | 1037.5 | 9.55 |  | Sehlke and Whittington 2016 | MU-Fe | 16/10/23 | sio2tio2al2o3feomnona2ok2omgocaop2o5 | 12061
staffmnkmcph_55.7_1.8_8.2_4.4_4.4_0.2_3_0.5_10.8_10.9_0.2_0 | 55.7 | 1.76 | 8.22 | 4.35 | 4.42 | 0.17 | 2.98 | 0.53 | 10.8 | 10.93 | 0.16 | 0 | 100.02 | 0 | 0 | 1017.6 | 10.93 |  | Sehlke and Whittington 2016 | MU-Fe | 16/10/23 | sio2tio2al2o3feomnona2ok2omgocaop2o5 | 12062
staffmnkmcph_55.7_1.8_8.2_4.4_4.4_0.2_3_0.5_10.8_10.9_0.2_0 | 55.7 | 1.76 | 8.22 | 4.35 | 4.42 | 0.17 | 2.98 | 0.53 | 10.8 | 10.93 | 0.16 | 0 | 100.02 | 0 | 0 | 1008 | 11.06 |  | Sehlke and Whittington 2016 | MU-Fe | 16/10/23 | sio2tio2al2o3feomnona2ok2omgocaop2o5 | 12063
staffmnkmcph_55.7_1.8_8.2_4.4_4.4_0.2_3_0.5_10.8_10.9_0.2_0 | 55.7 | 1.76 | 8.22 | 4.35 | 4.42 | 0.17 | 2.98 | 0.53 | 10.8 | 10.93 | 0.16 | 0 | 100.02 | 0 | 0 | 1017.7 | 11.14 |  | Sehlke and Whittington 2016 | MU-Fe | 16/10/23 | sio2tio2al2o3feomnona2ok2omgocaop2o5 | 12064
staffmnkmcph_55.7_1.8_8.2_4.4_4.4_0.2_3_0.5_10.8_10.9_0.2_0 | 55.7 | 1.76 | 8.22 | 4.35 | 4.42 | 0.17 | 2.98 | 0.53 | 10.8 | 10.93 | 0.16 | 0 | 100.02 | 0 | 0 | 998.3 | 11.95 |  | Sehlke and Whittington 2016 | MU-Fe | 16/10/23 | sio2tio2al2o3feomnona2ok2omgocaop2o5 | 12065
staffmnkmcph_55.7_1.8_8.2_4.4_4.4_0.2_3_0.5_10.8_10.9_0.2_0 | 55.7 | 1.76 | 8.22 | 4.35 | 4.42 | 0.17 | 2.98 | 0.53 | 10.8 | 10.93 | 0.16 | 0 | 100.02 | 0 | 0 | 987.9 | 11.98 |  | Sehlke and Whittington 2016 | MU-Fe | 16/10/23 | sio2tio2al2o3feomnona2ok2omgocaop2o5 | 12066
staffmnkmcph_54.8_3.6_7.1_2.4_3.2_0.2_0.7_0.2_9.9_18.1_0.1_0 | 54.76 | 3.55 | 7.07 | 2.39 | 3.23 | 0.15 | 0.65 | 0.18 | 9.86 | 18.08 | 0.07 | 0 | 99.99 | 0 | 0 | 1864 | -0.16 |  | Sehlke and Whittington 2016 | LMe | 16/10/23 | sio2tio2al2o3feomnona2ok2omgocaop2o5 | 12067
staffmnkmcph_54.8_3.6_7.1_2.4_3.2_0.2_0.7_0.2_9.9_18.1_0.1_0 | 54.76 | 3.55 | 7.07 | 2.39 | 3.23 | 0.15 | 0.65 | 0.18 | 9.86 | 18.08 | 0.07 | 0 | 99.99 | 0 | 0 | 1824 | -0.02 |  | Sehlke and Whittington 2016 | LMe | 16/10/23 | sio2tio2al2o3feomnona2ok2omgocaop2o5 | 12068
staffmnkmcph_54.8_3.6_7.1_2.4_3.2_0.2_0.7_0.2_9.9_18.1_0.1_0 | 54.76 | 3.55 | 7.07 | 2.39 | 3.23 | 0.15 | 0.65 | 0.18 | 9.86 | 18.08 | 0.07 | 0 | 99.99 | 0 | 0 | 1799 | 0.06 |  | Sehlke and Whittington 2016 | LMe | 16/10/23 | sio2tio2al2o3feomnona2ok2omgocaop2o5 | 12069
staffmnkmcph_54.8_3.6_7.1_2.4_3.2_0.2_0.7_0.2_9.9_18.1_0.1_0 | 54.76 | 3.55 | 7.07 | 2.39 | 3.23 | 0.15 | 0.65 | 0.18 | 9.86 | 18.08 | 0.07 | 0 | 99.99 | 0 | 0 | 1775 | 0.14 |  | Sehlke and Whittington 2016 | LMe | 16/10/23 | sio2tio2al2o3feomnona2ok2omgocaop2o5 | 12070
staffmnkmcph_54.8_3.6_7.1_2.4_3.2_0.2_0.7_0.2_9.9_18.1_0.1_0 | 54.76 | 3.55 | 7.07 | 2.39 | 3.23 | 0.15 | 0.65 | 0.18 | 9.86 | 18.08 | 0.07 | 0 | 99.99 | 0 | 0 | 1751 | 0.23 |  | Sehlke and Whittington 2016 | LMe | 16/10/23 | sio2tio2al2o3feomnona2ok2omgocaop2o5 | 12071
staffmnkmcph_54.8_3.6_7.1_2.4_3.2_0.2_0.7_0.2_9.9_18.1_0.1_0 | 54.76 | 3.55 | 7.07 | 2.39 | 3.23 | 0.15 | 0.65 | 0.18 | 9.86 | 18.08 | 0.07 | 0 | 99.99 | 0 | 0 | 1726 | 0.32 |  | Sehlke and Whittington 2016 | LMe | 16/10/23 | sio2tio2al2o3feomnona2ok2omgocaop2o5 | 12072
staffmnkmcph_54.8_3.6_7.1_2.4_3.2_0.2_0.7_0.2_9.9_18.1_0.1_0 | 54.76 | 3.55 | 7.07 | 2.39 | 3.23 | 0.15 | 0.65 | 0.18 | 9.86 | 18.08 | 0.07 | 0 | 99.99 | 0 | 0 | 1701 | 0.41 |  | Sehlke and Whittington 2016 | LMe | 16/10/23 | sio2tio2al2o3feomnona2ok2omgocaop2o5 | 12073
staffmnkmcph_54.8_3.6_7.1_2.4_3.2_0.2_0.7_0.2_9.9_18.1_0.1_0 | 54.76 | 3.55 | 7.07 | 2.39 | 3.23 | 0.15 | 0.65 | 0.18 | 9.86 | 18.08 | 0.07 | 0 | 99.99 | 0 | 0 | 1699 | 0.42 |  | Sehlke and Whittington 2016 | LMe | 16/10/23 | sio2tio2al2o3feomnona2ok2omgocaop2o5 | 12074
staffmnkmcph_54.8_3.6_7.1_2.4_3.2_0.2_0.7_0.2_9.9_18.1_0.1_0 | 54.76 | 3.55 | 7.07 | 2.39 | 3.23 | 0.15 | 0.65 | 0.18 | 9.86 | 18.08 | 0.07 | 0 | 99.99 | 0 | 0 | 1675 | 0.52 |  | Sehlke and Whittington 2016 | LMe | 16/10/23 | sio2tio2al2o3feomnona2ok2omgocaop2o5 | 12075
staffmnkmcph_54.8_3.6_7.1_2.4_3.2_0.2_0.7_0.2_9.9_18.1_0.1_0 | 54.76 | 3.55 | 7.07 | 2.39 | 3.23 | 0.15 | 0.65 | 0.18 | 9.86 | 18.08 | 0.07 | 0 | 99.99 | 0 | 0 | 1651 | 0.63 |  | Sehlke and Whittington 2016 | LMe | 16/10/23 | sio2tio2al2o3feomnona2ok2omgocaop2o5 | 12076
staffmnkmcph_54.8_3.6_7.1_2.4_3.2_0.2_0.7_0.2_9.9_18.1_0.1_0 | 54.76 | 3.55 | 7.07 | 2.39 | 3.23 | 0.15 | 0.65 | 0.18 | 9.86 | 18.08 | 0.07 | 0 | 99.99 | 0 | 0 | 1627 | 0.74 |  | Sehlke and Whittington 2016 | LMe | 16/10/23 | sio2tio2al2o3feomnona2ok2omgocaop2o5 | 12077
staffmnkmcph_54.8_3.6_7.1_2.4_3.2_0.2_0.7_0.2_9.9_18.1_0.1_0 | 54.76 | 3.55 | 7.07 | 2.39 | 3.23 | 0.15 | 0.65 | 0.18 | 9.86 | 18.08 | 0.07 | 0 | 99.99 | 0 | 0 | 1601 | 0.86 |  | Sehlke and Whittington 2016 | LMe | 16/10/23 | sio2tio2al2o3feomnona2ok2omgocaop2o5 | 12078
staffmnkmcph_54.8_3.6_7.1_2.4_3.2_0.2_0.7_0.2_9.9_18.1_0.1_0 | 54.76 | 3.55 | 7.07 | 2.39 | 3.23 | 0.15 | 0.65 | 0.18 | 9.86 | 18.08 | 0.07 | 0 | 99.99 | 0 | 0 | 1578 | 0.98 |  | Sehlke and Whittington 2016 | LMe | 16/10/23 | sio2tio2al2o3feomnona2ok2omgocaop2o5 | 12079
staffmnkmcph_54.8_3.6_7.1_2.4_3.2_0.2_0.7_0.2_9.9_18.1_0.1_0 | 54.76 | 3.55 | 7.07 | 2.39 | 3.23 | 0.15 | 0.65 | 0.18 | 9.86 | 18.08 | 0.07 | 0 | 99.99 | 0 | 0 | 1558 | 1.1 |  | Sehlke and Whittington 2016 | LMe | 16/10/23 | sio2tio2al2o3feomnona2ok2omgocaop2o5 | 12080
staffmnkmcph_54.8_3.6_7.1_2.4_3.2_0.2_0.7_0.2_9.9_18.1_0.1_0 | 54.76 | 3.55 | 7.07 | 2.39 | 3.23 | 0.15 | 0.65 | 0.18 | 9.86 | 18.08 | 0.07 | 0 | 99.99 | 0 | 0 | 1530 | 1.25 |  | Sehlke and Whittington 2016 | LMe | 16/10/23 | sio2tio2al2o3feomnona2ok2omgocaop2o5 | 12081
staffmnkmcph_54.8_3.6_7.1_2.4_3.2_0.2_0.7_0.2_9.9_18.1_0.1_0 | 54.76 | 3.55 | 7.07 | 2.39 | 3.23 | 0.15 | 0.65 | 0.18 | 9.86 | 18.08 | 0.07 | 0 | 99.99 | 0 | 0 | 1508 | 1.4 |  | Sehlke and Whittington 2016 | LMe | 16/10/23 | sio2tio2al2o3feomnona2ok2omgocaop2o5 | 12082
staffmnkmcph_54.8_3.6_7.1_2.4_3.2_0.2_0.7_0.2_9.9_18.1_0.1_0 | 54.76 | 3.55 | 7.07 | 2.39 | 3.23 | 0.15 | 0.65 | 0.18 | 9.86 | 18.08 | 0.07 | 0 | 99.99 | 0 | 0 | 1483 | 1.56 |  | Sehlke and Whittington 2016 | LMe | 16/10/23 | sio2tio2al2o3feomnona2ok2omgocaop2o5 | 12083
staffmnkmcph_54.8_3.6_7.1_2.4_3.2_0.2_0.7_0.2_9.9_18.1_0.1_0 | 54.76 | 3.55 | 7.07 | 2.39 | 3.23 | 0.15 | 0.65 | 0.18 | 9.86 | 18.08 | 0.07 | 0 | 99.99 | 0 | 0 | 1445 | 1.82 |  | Sehlke and Whittington 2016 | LMe | 16/10/23 | sio2tio2al2o3feomnona2ok2omgocaop2o5 | 12084
staffmnkmcph_54.8_3.6_7.1_2.4_3.2_0.2_0.7_0.2_9.9_18.1_0.1_0 | 54.76 | 3.55 | 7.07 | 2.39 | 3.23 | 0.15 | 0.65 | 0.18 | 9.86 | 18.08 | 0.07 | 0 | 99.99 | 0 | 0 | 1026 | 8.85 |  | Sehlke and Whittington 2016 | LMe | 16/10/23 | sio2tio2al2o3feomnona2ok2omgocaop2o5 | 12085
staffmnkmcph_54.8_3.6_7.1_2.4_3.2_0.2_0.7_0.2_9.9_18.1_0.1_0 | 54.76 | 3.55 | 7.07 | 2.39 | 3.23 | 0.15 | 0.65 | 0.18 | 9.86 | 18.08 | 0.07 | 0 | 99.99 | 0 | 0 | 1019 | 9.12 |  | Sehlke and Whittington 2016 | LMe | 16/10/23 | sio2tio2al2o3feomnona2ok2omgocaop2o5 | 12086
staffmnkmcph_54.8_3.6_7.1_2.4_3.2_0.2_0.7_0.2_9.9_18.1_0.1_0 | 54.76 | 3.55 | 7.07 | 2.39 | 3.23 | 0.15 | 0.65 | 0.18 | 9.86 | 18.08 | 0.07 | 0 | 99.99 | 0 | 0 | 1014 | 9.31 |  | Sehlke and Whittington 2016 | LMe | 16/10/23 | sio2tio2al2o3feomnona2ok2omgocaop2o5 | 12087
staffmnkmcph_54.8_3.6_7.1_2.4_3.2_0.2_0.7_0.2_9.9_18.1_0.1_0 | 54.76 | 3.55 | 7.07 | 2.39 | 3.23 | 0.15 | 0.65 | 0.18 | 9.86 | 18.08 | 0.07 | 0 | 99.99 | 0 | 0 | 1009 | 9.55 |  | Sehlke and Whittington 2016 | LMe | 16/10/23 | sio2tio2al2o3feomnona2ok2omgocaop2o5 | 12088
staffmnkmcph_54.8_3.6_7.1_2.4_3.2_0.2_0.7_0.2_9.9_18.1_0.1_0 | 54.76 | 3.55 | 7.07 | 2.39 | 3.23 | 0.15 | 0.65 | 0.18 | 9.86 | 18.08 | 0.07 | 0 | 99.99 | 0 | 0 | 1005 | 9.67 |  | Sehlke and Whittington 2016 | LMe | 16/10/23 | sio2tio2al2o3feomnona2ok2omgocaop2o5 | 12089
staffmnkmcph_54.8_3.6_7.1_2.4_3.2_0.2_0.7_0.2_9.9_18.1_0.1_0 | 54.76 | 3.55 | 7.07 | 2.39 | 3.23 | 0.15 | 0.65 | 0.18 | 9.86 | 18.08 | 0.07 | 0 | 99.99 | 0 | 0 | 999 | 9.93 |  | Sehlke and Whittington 2016 | LMe | 16/10/23 | sio2tio2al2o3feomnona2ok2omgocaop2o5 | 12090
staffmnkmcph_54.8_3.6_7.1_2.4_3.2_0.2_0.7_0.2_9.9_18.1_0.1_0 | 54.76 | 3.55 | 7.07 | 2.39 | 3.23 | 0.15 | 0.65 | 0.18 | 9.86 | 18.08 | 0.07 | 0 | 99.99 | 0 | 0 | 994 | 10.09 |  | Sehlke and Whittington 2016 | LMe | 16/10/23 | sio2tio2al2o3feomnona2ok2omgocaop2o5 | 12091
staffmnkmcph_54.8_3.6_7.1_2.4_3.2_0.2_0.7_0.2_9.9_18.1_0.1_0 | 54.76 | 3.55 | 7.07 | 2.39 | 3.23 | 0.15 | 0.65 | 0.18 | 9.86 | 18.08 | 0.07 | 0 | 99.99 | 0 | 0 | 989.2 | 10.29 |  | Sehlke and Whittington 2016 | LMe | 16/10/23 | sio2tio2al2o3feomnona2ok2omgocaop2o5 | 12092
staffmnkmcph_54.8_3.6_7.1_2.4_3.2_0.2_0.7_0.2_9.9_18.1_0.1_0 | 54.76 | 3.55 | 7.07 | 2.39 | 3.23 | 0.15 | 0.65 | 0.18 | 9.86 | 18.08 | 0.07 | 0 | 99.99 | 0 | 0 | 984.1 | 10.51 |  | Sehlke and Whittington 2016 | LMe | 16/10/23 | sio2tio2al2o3feomnona2ok2omgocaop2o5 | 12093
staffmnkmcph_54.8_3.6_7.1_2.4_3.2_0.2_0.7_0.2_9.9_18.1_0.1_0 | 54.76 | 3.55 | 7.07 | 2.39 | 3.23 | 0.15 | 0.65 | 0.18 | 9.86 | 18.08 | 0.07 | 0 | 99.99 | 0 | 0 | 979.3 | 10.74 |  | Sehlke and Whittington 2016 | LMe | 16/10/23 | sio2tio2al2o3feomnona2ok2omgocaop2o5 | 12094
staffmnkmcph_54.8_3.6_7.1_2.4_3.2_0.2_0.7_0.2_9.9_18.1_0.1_0 | 54.76 | 3.55 | 7.07 | 2.39 | 3.23 | 0.15 | 0.65 | 0.18 | 9.86 | 18.08 | 0.07 | 0 | 99.99 | 0 | 0 | 969.5 | 11.22 |  | Sehlke and Whittington 2016 | LMe | 16/10/23 | sio2tio2al2o3feomnona2ok2omgocaop2o5 | 12095
staffmnkmcph_54.8_3.6_7.1_2.4_3.2_0.2_0.7_0.2_9.9_18.1_0.1_0 | 54.76 | 3.55 | 7.07 | 2.39 | 3.23 | 0.15 | 0.65 | 0.18 | 9.86 | 18.08 | 0.07 | 0 | 99.99 | 0 | 0 | 959.5 | 11.57 |  | Sehlke and Whittington 2016 | LMe | 16/10/23 | sio2tio2al2o3feomnona2ok2omgocaop2o5 | 12096
staffmnkmcph_54.8_3.6_7.1_2.4_3.2_0.2_0.7_0.2_9.9_18.1_0.1_0 | 54.76 | 3.55 | 7.07 | 2.39 | 3.23 | 0.15 | 0.65 | 0.18 | 9.86 | 18.08 | 0.07 | 0 | 99.99 | 0 | 0 | 954.6 | 11.82 |  | Sehlke and Whittington 2016 | LMe | 16/10/23 | sio2tio2al2o3feomnona2ok2omgocaop2o5 | 12097
staffmnkmcph_54.8_3.6_7.1_2.4_3.2_0.2_0.7_0.2_9.9_18.1_0.1_0 | 54.76 | 3.55 | 7.07 | 2.39 | 3.23 | 0.15 | 0.65 | 0.18 | 9.86 | 18.08 | 0.07 | 0 | 99.99 | 0 | 0 | 949.9 | 12.07 |  | Sehlke and Whittington 2016 | LMe | 16/10/23 | sio2tio2al2o3feomnona2ok2omgocaop2o5 | 12098
staffmnkmcph_55.1_0.7_8.4_6_7.3_0.4_2.5_0.1_7_12.5_0.1_0 | 55.12 | 0.66 | 8.44 | 5.95 | 7.28 | 0.41 | 2.45 | 0.08 | 7 | 12.47 | 0.14 | 0 | 100 | 0 | 0 | 1866 | -0.17 |  | Sehlke and Whittington 2016 | NAK | 16/10/23 | sio2tio2al2o3feomnona2ok2omgocaop2o5 | 12099
staffmnkmcph_55.1_0.7_8.4_6_7.3_0.4_2.5_0.1_7_12.5_0.1_0 | 55.12 | 0.66 | 8.44 | 5.95 | 7.28 | 0.41 | 2.45 | 0.08 | 7 | 12.47 | 0.14 | 0 | 100 | 0 | 0 | 1839 | -0.09 |  | Sehlke and Whittington 2016 | NAK | 16/10/23 | sio2tio2al2o3feomnona2ok2omgocaop2o5 | 12100
staffmnkmcph_55.1_0.7_8.4_6_7.3_0.4_2.5_0.1_7_12.5_0.1_0 | 55.12 | 0.66 | 8.44 | 5.95 | 7.28 | 0.41 | 2.45 | 0.08 | 7 | 12.47 | 0.14 | 0 | 100 | 0 | 0 | 1814 | -0.03 |  | Sehlke and Whittington 2016 | NAK | 16/10/23 | sio2tio2al2o3feomnona2ok2omgocaop2o5 | 12101
staffmnkmcph_55.1_0.7_8.4_6_7.3_0.4_2.5_0.1_7_12.5_0.1_0 | 55.12 | 0.66 | 8.44 | 5.95 | 7.28 | 0.41 | 2.45 | 0.08 | 7 | 12.47 | 0.14 | 0 | 100 | 0 | 0 | 1788 | 0.03 |  | Sehlke and Whittington 2016 | NAK | 16/10/23 | sio2tio2al2o3feomnona2ok2omgocaop2o5 | 12102
staffmnkmcph_55.1_0.7_8.4_6_7.3_0.4_2.5_0.1_7_12.5_0.1_0 | 55.12 | 0.66 | 8.44 | 5.95 | 7.28 | 0.41 | 2.45 | 0.08 | 7 | 12.47 | 0.14 | 0 | 100 | 0 | 0 | 1763 | 0.1 |  | Sehlke and Whittington 2016 | NAK | 16/10/23 | sio2tio2al2o3feomnona2ok2omgocaop2o5 | 12103
staffmnkmcph_55.1_0.7_8.4_6_7.3_0.4_2.5_0.1_7_12.5_0.1_0 | 55.12 | 0.66 | 8.44 | 5.95 | 7.28 | 0.41 | 2.45 | 0.08 | 7 | 12.47 | 0.14 | 0 | 100 | 0 | 0 | 1737 | 0.18 |  | Sehlke and Whittington 2016 | NAK | 16/10/23 | sio2tio2al2o3feomnona2ok2omgocaop2o5 | 12104
staffmnkmcph_55.1_0.7_8.4_6_7.3_0.4_2.5_0.1_7_12.5_0.1_0 | 55.12 | 0.66 | 8.44 | 5.95 | 7.28 | 0.41 | 2.45 | 0.08 | 7 | 12.47 | 0.14 | 0 | 100 | 0 | 0 | 1688 | 0.34 |  | Sehlke and Whittington 2016 | NAK | 16/10/23 | sio2tio2al2o3feomnona2ok2omgocaop2o5 | 12105
staffmnkmcph_55.1_0.7_8.4_6_7.3_0.4_2.5_0.1_7_12.5_0.1_0 | 55.12 | 0.66 | 8.44 | 5.95 | 7.28 | 0.41 | 2.45 | 0.08 | 7 | 12.47 | 0.14 | 0 | 100 | 0 | 0 | 1664 | 0.43 |  | Sehlke and Whittington 2016 | NAK | 16/10/23 | sio2tio2al2o3feomnona2ok2omgocaop2o5 | 12106
staffmnkmcph_55.1_0.7_8.4_6_7.3_0.4_2.5_0.1_7_12.5_0.1_0 | 55.12 | 0.66 | 8.44 | 5.95 | 7.28 | 0.41 | 2.45 | 0.08 | 7 | 12.47 | 0.14 | 0 | 100 | 0 | 0 | 1639 | 0.52 |  | Sehlke and Whittington 2016 | NAK | 16/10/23 | sio2tio2al2o3feomnona2ok2omgocaop2o5 | 12107
staffmnkmcph_55.1_0.7_8.4_6_7.3_0.4_2.5_0.1_7_12.5_0.1_0 | 55.12 | 0.66 | 8.44 | 5.95 | 7.28 | 0.41 | 2.45 | 0.08 | 7 | 12.47 | 0.14 | 0 | 100 | 0 | 0 | 1615 | 0.62 |  | Sehlke and Whittington 2016 | NAK | 16/10/23 | sio2tio2al2o3feomnona2ok2omgocaop2o5 | 12108
staffmnkmcph_53.5_0.6_8.4_6.5_5.1_0.2_0.5_0.1_12_13.2_0.1_0 | 53.45 | 0.56 | 8.41 | 6.5 | 5.09 | 0.18 | 0.51 | 0.09 | 11.96 | 13.15 | 0.1 | 0 | 100 | 0 | 0 | 1866 | -0.15 |  | Sehlke and Whittington 2016 | EUC | 16/10/23 | sio2tio2al2o3feomnona2ok2omgocaop2o5 | 12109
staffmnkmcph_53.5_0.6_8.4_6.5_5.1_0.2_0.5_0.1_12_13.2_0.1_0 | 53.45 | 0.56 | 8.41 | 6.5 | 5.09 | 0.18 | 0.51 | 0.09 | 11.96 | 13.15 | 0.1 | 0 | 100 | 0 | 0 | 1845 | -0.1 |  | Sehlke and Whittington 2016 | EUC | 16/10/23 | sio2tio2al2o3feomnona2ok2omgocaop2o5 | 12110
staffmnkmcph_53.5_0.6_8.4_6.5_5.1_0.2_0.5_0.1_12_13.2_0.1_0 | 53.45 | 0.56 | 8.41 | 6.5 | 5.09 | 0.18 | 0.51 | 0.09 | 11.96 | 13.15 | 0.1 | 0 | 100 | 0 | 0 | 1839 | -0.14 |  | Sehlke and Whittington 2016 | EUC | 16/10/23 | sio2tio2al2o3feomnona2ok2omgocaop2o5 | 12111
staffmnkmcph_53.5_0.6_8.4_6.5_5.1_0.2_0.5_0.1_12_13.2_0.1_0 | 53.45 | 0.56 | 8.41 | 6.5 | 5.09 | 0.18 | 0.51 | 0.09 | 11.96 | 13.15 | 0.1 | 0 | 100 | 0 | 0 | 1814 | -0.09 |  | Sehlke and Whittington 2016 | EUC | 16/10/23 | sio2tio2al2o3feomnona2ok2omgocaop2o5 | 12112
staffmnkmcph_53.5_0.6_8.4_6.5_5.1_0.2_0.5_0.1_12_13.2_0.1_0 | 53.45 | 0.56 | 8.41 | 6.5 | 5.09 | 0.18 | 0.51 | 0.09 | 11.96 | 13.15 | 0.1 | 0 | 100 | 0 | 0 | 1788 | -0.01 |  | Sehlke and Whittington 2016 | EUC | 16/10/23 | sio2tio2al2o3feomnona2ok2omgocaop2o5 | 12113
staffmnkmcph_53.5_0.6_8.4_6.5_5.1_0.2_0.5_0.1_12_13.2_0.1_0 | 53.45 | 0.56 | 8.41 | 6.5 | 5.09 | 0.18 | 0.51 | 0.09 | 11.96 | 13.15 | 0.1 | 0 | 100 | 0 | 0 | 1762 | 0.04 |  | Sehlke and Whittington 2016 | EUC | 16/10/23 | sio2tio2al2o3feomnona2ok2omgocaop2o5 | 12114
staffmnkmcph_53.5_0.6_8.4_6.5_5.1_0.2_0.5_0.1_12_13.2_0.1_0 | 53.45 | 0.56 | 8.41 | 6.5 | 5.09 | 0.18 | 0.51 | 0.09 | 11.96 | 13.15 | 0.1 | 0 | 100 | 0 | 0 | 1736 | 0.19 |  | Sehlke and Whittington 2016 | EUC | 16/10/23 | sio2tio2al2o3feomnona2ok2omgocaop2o5 | 12115
staffmnkmcph_53.5_0.6_8.4_6.5_5.1_0.2_0.5_0.1_12_13.2_0.1_0 | 53.45 | 0.56 | 8.41 | 6.5 | 5.09 | 0.18 | 0.51 | 0.09 | 11.96 | 13.15 | 0.1 | 0 | 100 | 0 | 0 | 1710 | 0.27 |  | Sehlke and Whittington 2016 | EUC | 16/10/23 | sio2tio2al2o3feomnona2ok2omgocaop2o5 | 12116
staffmnkmcph_53.5_0.6_8.4_6.5_5.1_0.2_0.5_0.1_12_13.2_0.1_0 | 53.45 | 0.56 | 8.41 | 6.5 | 5.09 | 0.18 | 0.51 | 0.09 | 11.96 | 13.15 | 0.1 | 0 | 100 | 0 | 0 | 1685 | 0.37 |  | Sehlke and Whittington 2016 | EUC | 16/10/23 | sio2tio2al2o3feomnona2ok2omgocaop2o5 | 12117
staffmnkmcph_53.5_0.6_8.4_6.5_5.1_0.2_0.5_0.1_12_13.2_0.1_0 | 53.45 | 0.56 | 8.41 | 6.5 | 5.09 | 0.18 | 0.51 | 0.09 | 11.96 | 13.15 | 0.1 | 0 | 100 | 0 | 0 | 1659 | 0.46 |  | Sehlke and Whittington 2016 | EUC | 16/10/23 | sio2tio2al2o3feomnona2ok2omgocaop2o5 | 12118
staffmnkmcph_53.5_0.6_8.4_6.5_5.1_0.2_0.5_0.1_12_13.2_0.1_0 | 53.45 | 0.56 | 8.41 | 6.5 | 5.09 | 0.18 | 0.51 | 0.09 | 11.96 | 13.15 | 0.1 | 0 | 100 | 0 | 0 | 1634 | 0.57 |  | Sehlke and Whittington 2016 | EUC | 16/10/23 | sio2tio2al2o3feomnona2ok2omgocaop2o5 | 12119
staffmnkmcph_50.4_0.3_6.3_3.4_2.9_0.1_0.4_0.1_25.8_10.3_0_0 | 50.41 | 0.27 | 6.26 | 3.43 | 2.92 | 0.09 | 0.42 | 0.09 | 25.78 | 10.29 | 0.02 | 0 | 99.98 | 0 | 0 | 1866 | -0.39 |  | Sehlke and Whittington 2016 | KOM | 16/10/23 | sio2tio2al2o3feomnona2ok2omgocaop2o5 | 12120
staffmnkmcph_50.4_0.3_6.3_3.4_2.9_0.1_0.4_0.1_25.8_10.3_0_0 | 50.41 | 0.27 | 6.26 | 3.43 | 2.92 | 0.09 | 0.42 | 0.09 | 25.78 | 10.29 | 0.02 | 0 | 99.98 | 0 | 0 | 1842 | -0.33 |  | Sehlke and Whittington 2016 | KOM | 16/10/23 | sio2tio2al2o3feomnona2ok2omgocaop2o5 | 12121
staffmnkmcph_50.4_0.3_6.3_3.4_2.9_0.1_0.4_0.1_25.8_10.3_0_0 | 50.41 | 0.27 | 6.26 | 3.43 | 2.92 | 0.09 | 0.42 | 0.09 | 25.78 | 10.29 | 0.02 | 0 | 99.98 | 0 | 0 | 1814 | -0.25 |  | Sehlke and Whittington 2016 | KOM | 16/10/23 | sio2tio2al2o3feomnona2ok2omgocaop2o5 | 12122
staffmnkmcph_50.4_0.3_6.3_3.4_2.9_0.1_0.4_0.1_25.8_10.3_0_0 | 50.41 | 0.27 | 6.26 | 3.43 | 2.92 | 0.09 | 0.42 | 0.09 | 25.78 | 10.29 | 0.02 | 0 | 99.98 | 0 | 0 | 1791 | -0.18 |  | Sehlke and Whittington 2016 | KOM | 16/10/23 | sio2tio2al2o3feomnona2ok2omgocaop2o5 | 12123
staffmnkmcph_50.4_0.3_6.3_3.4_2.9_0.1_0.4_0.1_25.8_10.3_0_0 | 50.41 | 0.27 | 6.26 | 3.43 | 2.92 | 0.09 | 0.42 | 0.09 | 25.78 | 10.29 | 0.02 | 0 | 99.98 | 0 | 0 | 1765 | -0.1 |  | Sehlke and Whittington 2016 | KOM | 16/10/23 | sio2tio2al2o3feomnona2ok2omgocaop2o5 | 12124
staffmnkmcph_50.4_0.3_6.3_3.4_2.9_0.1_0.4_0.1_25.8_10.3_0_0 | 50.41 | 0.27 | 6.26 | 3.43 | 2.92 | 0.09 | 0.42 | 0.09 | 25.78 | 10.29 | 0.02 | 0 | 99.98 | 0 | 0 | 1739 | -0.02 |  | Sehlke and Whittington 2016 | KOM | 16/10/23 | sio2tio2al2o3feomnona2ok2omgocaop2o5 | 12125
staffmnkmcph_50.4_0.3_6.3_3.4_2.9_0.1_0.4_0.1_25.8_10.3_0_0 | 50.41 | 0.27 | 6.26 | 3.43 | 2.92 | 0.09 | 0.42 | 0.09 | 25.78 | 10.29 | 0.02 | 0 | 99.98 | 0 | 0 | 1713 | 0.06 |  | Sehlke and Whittington 2016 | KOM | 16/10/23 | sio2tio2al2o3feomnona2ok2omgocaop2o5 | 12126
staffmnkmcph_50.4_0.3_6.3_3.4_2.9_0.1_0.4_0.1_25.8_10.3_0_0 | 50.41 | 0.27 | 6.26 | 3.43 | 2.92 | 0.09 | 0.42 | 0.09 | 25.78 | 10.29 | 0.02 | 0 | 99.98 | 0 | 0 | 1688 | 0.16 |  | Sehlke and Whittington 2016 | KOM | 16/10/23 | sio2tio2al2o3feomnona2ok2omgocaop2o5 | 12127
staffmnkmcph_50.4_0.3_6.3_3.4_2.9_0.1_0.4_0.1_25.8_10.3_0_0 | 50.41 | 0.27 | 6.26 | 3.43 | 2.92 | 0.09 | 0.42 | 0.09 | 25.78 | 10.29 | 0.02 | 0 | 99.98 | 0 | 0 | 1663 | 0.26 |  | Sehlke and Whittington 2016 | KOM | 16/10/23 | sio2tio2al2o3feomnona2ok2omgocaop2o5 | 12128
staffmnkmcph_50.4_0.3_6.3_3.4_2.9_0.1_0.4_0.1_25.8_10.3_0_0 | 50.41 | 0.27 | 6.26 | 3.43 | 2.92 | 0.09 | 0.42 | 0.09 | 25.78 | 10.29 | 0.02 | 0 | 99.98 | 0 | 0 | 1046 | 8.32 |  | Sehlke and Whittington 2016 | KOM | 16/10/23 | sio2tio2al2o3feomnona2ok2omgocaop2o5 | 12129
staffmnkmcph_50.4_0.3_6.3_3.4_2.9_0.1_0.4_0.1_25.8_10.3_0_0 | 50.41 | 0.27 | 6.26 | 3.43 | 2.92 | 0.09 | 0.42 | 0.09 | 25.78 | 10.29 | 0.02 | 0 | 99.98 | 0 | 0 | 1031 | 8.87 |  | Sehlke and Whittington 2016 | KOM | 16/10/23 | sio2tio2al2o3feomnona2ok2omgocaop2o5 | 12130
staffmnkmcph_50.4_0.3_6.3_3.4_2.9_0.1_0.4_0.1_25.8_10.3_0_0 | 50.41 | 0.27 | 6.26 | 3.43 | 2.92 | 0.09 | 0.42 | 0.09 | 25.78 | 10.29 | 0.02 | 0 | 99.98 | 0 | 0 | 1026 | 9.06 |  | Sehlke and Whittington 2016 | KOM | 16/10/23 | sio2tio2al2o3feomnona2ok2omgocaop2o5 | 12131
staffmnkmcph_50.4_0.3_6.3_3.4_2.9_0.1_0.4_0.1_25.8_10.3_0_0 | 50.41 | 0.27 | 6.26 | 3.43 | 2.92 | 0.09 | 0.42 | 0.09 | 25.78 | 10.29 | 0.02 | 0 | 99.98 | 0 | 0 | 1018 | 9.38 |  | Sehlke and Whittington 2016 | KOM | 16/10/23 | sio2tio2al2o3feomnona2ok2omgocaop2o5 | 12132
staffmnkmcph_50.4_0.3_6.3_3.4_2.9_0.1_0.4_0.1_25.8_10.3_0_0 | 50.41 | 0.27 | 6.26 | 3.43 | 2.92 | 0.09 | 0.42 | 0.09 | 25.78 | 10.29 | 0.02 | 0 | 99.98 | 0 | 0 | 1011 | 9.64 |  | Sehlke and Whittington 2016 | KOM | 16/10/23 | sio2tio2al2o3feomnona2ok2omgocaop2o5 | 12133
staffmnkmcph_50.4_0.3_6.3_3.4_2.9_0.1_0.4_0.1_25.8_10.3_0_0 | 50.41 | 0.27 | 6.26 | 3.43 | 2.92 | 0.09 | 0.42 | 0.09 | 25.78 | 10.29 | 0.02 | 0 | 99.98 | 0 | 0 | 1006 | 9.86 |  | Sehlke and Whittington 2016 | KOM | 16/10/23 | sio2tio2al2o3feomnona2ok2omgocaop2o5 | 12134
staffmnkmcph_50.4_0.3_6.3_3.4_2.9_0.1_0.4_0.1_25.8_10.3_0_0 | 50.41 | 0.27 | 6.26 | 3.43 | 2.92 | 0.09 | 0.42 | 0.09 | 25.78 | 10.29 | 0.02 | 0 | 99.98 | 0 | 0 | 1001 | 10.05 |  | Sehlke and Whittington 2016 | KOM | 16/10/23 | sio2tio2al2o3feomnona2ok2omgocaop2o5 | 12135
staffmnkmcph_50.4_0.3_6.3_3.4_2.9_0.1_0.4_0.1_25.8_10.3_0_0 | 50.41 | 0.27 | 6.26 | 3.43 | 2.92 | 0.09 | 0.42 | 0.09 | 25.78 | 10.29 | 0.02 | 0 | 99.98 | 0 | 0 | 994.7 | 10.36 |  | Sehlke and Whittington 2016 | KOM | 16/10/23 | sio2tio2al2o3feomnona2ok2omgocaop2o5 | 12136
staffmnkmcph_50.4_0.3_6.3_3.4_2.9_0.1_0.4_0.1_25.8_10.3_0_0 | 50.41 | 0.27 | 6.26 | 3.43 | 2.92 | 0.09 | 0.42 | 0.09 | 25.78 | 10.29 | 0.02 | 0 | 99.98 | 0 | 0 | 986.2 | 10.71 |  | Sehlke and Whittington 2016 | KOM | 16/10/23 | sio2tio2al2o3feomnona2ok2omgocaop2o5 | 12137
staffmnkmcph_50.4_0.3_6.3_3.4_2.9_0.1_0.4_0.1_25.8_10.3_0_0 | 50.41 | 0.27 | 6.26 | 3.43 | 2.92 | 0.09 | 0.42 | 0.09 | 25.78 | 10.29 | 0.02 | 0 | 99.98 | 0 | 0 | 971.6 | 11.33 |  | Sehlke and Whittington 2016 | KOM | 16/10/23 | sio2tio2al2o3feomnona2ok2omgocaop2o5 | 12138
staffmnkmcph_48.3_8.2_5.8_5.4_6.3_0.1_0.4_0.1_9.8_15.6_0_0 | 48.27 | 8.21 | 5.82 | 5.42 | 6.32 | 0.1 | 0.38 | 0.13 | 9.76 | 15.55 | 0.03 | 0 | 99.99 | 0 | 0 | 1850 | -0.7 |  | Sehlke and Whittington 2016 | LM | 16/10/23 | sio2tio2al2o3feomnona2ok2omgocaop2o5 | 12139
staffmnkmcph_48.3_8.2_5.8_5.4_6.3_0.1_0.4_0.1_9.8_15.6_0_0 | 48.27 | 8.21 | 5.82 | 5.42 | 6.32 | 0.1 | 0.38 | 0.13 | 9.76 | 15.55 | 0.03 | 0 | 99.99 | 0 | 0 | 1821 | -0.63 |  | Sehlke and Whittington 2016 | LM | 16/10/23 | sio2tio2al2o3feomnona2ok2omgocaop2o5 | 12140
staffmnkmcph_48.3_8.2_5.8_5.4_6.3_0.1_0.4_0.1_9.8_15.6_0_0 | 48.27 | 8.21 | 5.82 | 5.42 | 6.32 | 0.1 | 0.38 | 0.13 | 9.76 | 15.55 | 0.03 | 0 | 99.99 | 0 | 0 | 1795 | -0.57 |  | Sehlke and Whittington 2016 | LM | 16/10/23 | sio2tio2al2o3feomnona2ok2omgocaop2o5 | 12141
staffmnkmcph_48.3_8.2_5.8_5.4_6.3_0.1_0.4_0.1_9.8_15.6_0_0 | 48.27 | 8.21 | 5.82 | 5.42 | 6.32 | 0.1 | 0.38 | 0.13 | 9.76 | 15.55 | 0.03 | 0 | 99.99 | 0 | 0 | 1770 | -0.5 |  | Sehlke and Whittington 2016 | LM | 16/10/23 | sio2tio2al2o3feomnona2ok2omgocaop2o5 | 12142
staffmnkmcph_48.3_8.2_5.8_5.4_6.3_0.1_0.4_0.1_9.8_15.6_0_0 | 48.27 | 8.21 | 5.82 | 5.42 | 6.32 | 0.1 | 0.38 | 0.13 | 9.76 | 15.55 | 0.03 | 0 | 99.99 | 0 | 0 | 1744 | -0.43 |  | Sehlke and Whittington 2016 | LM | 16/10/23 | sio2tio2al2o3feomnona2ok2omgocaop2o5 | 12143
staffmnkmcph_48.3_8.2_5.8_5.4_6.3_0.1_0.4_0.1_9.8_15.6_0_0 | 48.27 | 8.21 | 5.82 | 5.42 | 6.32 | 0.1 | 0.38 | 0.13 | 9.76 | 15.55 | 0.03 | 0 | 99.99 | 0 | 0 | 1719 | -0.36 |  | Sehlke and Whittington 2016 | LM | 16/10/23 | sio2tio2al2o3feomnona2ok2omgocaop2o5 | 12144
staffmnkmcph_48.3_8.2_5.8_5.4_6.3_0.1_0.4_0.1_9.8_15.6_0_0 | 48.27 | 8.21 | 5.82 | 5.42 | 6.32 | 0.1 | 0.38 | 0.13 | 9.76 | 15.55 | 0.03 | 0 | 99.99 | 0 | 0 | 1694 | -0.28 |  | Sehlke and Whittington 2016 | LM | 16/10/23 | sio2tio2al2o3feomnona2ok2omgocaop2o5 | 12145
staffmnkmcph_48.3_8.2_5.8_5.4_6.3_0.1_0.4_0.1_9.8_15.6_0_0 | 48.27 | 8.21 | 5.82 | 5.42 | 6.32 | 0.1 | 0.38 | 0.13 | 9.76 | 15.55 | 0.03 | 0 | 99.99 | 0 | 0 | 1668 | -0.2 |  | Sehlke and Whittington 2016 | LM | 16/10/23 | sio2tio2al2o3feomnona2ok2omgocaop2o5 | 12146
staffmnkmcph_48.3_8.2_5.8_5.4_6.3_0.1_0.4_0.1_9.8_15.6_0_0 | 48.27 | 8.21 | 5.82 | 5.42 | 6.32 | 0.1 | 0.38 | 0.13 | 9.76 | 15.55 | 0.03 | 0 | 99.99 | 0 | 0 | 1643 | -0.12 |  | Sehlke and Whittington 2016 | LM | 16/10/23 | sio2tio2al2o3feomnona2ok2omgocaop2o5 | 12147
staffmnkmcph_48.3_8.2_5.8_5.4_6.3_0.1_0.4_0.1_9.8_15.6_0_0 | 48.27 | 8.21 | 5.82 | 5.42 | 6.32 | 0.1 | 0.38 | 0.13 | 9.76 | 15.55 | 0.03 | 0 | 99.99 | 0 | 0 | 1617 | -0.02 |  | Sehlke and Whittington 2016 | LM | 16/10/23 | sio2tio2al2o3feomnona2ok2omgocaop2o5 | 12148
staffmnkmcph_48.3_8.2_5.8_5.4_6.3_0.1_0.4_0.1_9.8_15.6_0_0 | 48.27 | 8.21 | 5.82 | 5.42 | 6.32 | 0.1 | 0.38 | 0.13 | 9.76 | 15.55 | 0.03 | 0 | 99.99 | 0 | 0 | 1593 | 0.07 |  | Sehlke and Whittington 2016 | LM | 16/10/23 | sio2tio2al2o3feomnona2ok2omgocaop2o5 | 12149
staffmnkmcph_45.6_2.5_10.2_4.4_3.7_0.3_6.4_4_7.1_15.2_0.7_0 | 45.55 | 2.46 | 10.22 | 4.37 | 3.72 | 0.29 | 6.35 | 4.02 | 7.08 | 15.19 | 0.73 | 0 | 99.98 | 0 | 0 | 1856 | 0.25 |  | Sehlke and Whittington 2016 | CHW | 16/10/23 | sio2tio2al2o3feomnona2ok2omgocaop2o5 | 12150
staffmnkmcph_45.6_2.5_10.2_4.4_3.7_0.3_6.4_4_7.1_15.2_0.7_0 | 45.55 | 2.46 | 10.22 | 4.37 | 3.72 | 0.29 | 6.35 | 4.02 | 7.08 | 15.19 | 0.73 | 0 | 99.98 | 0 | 0 | 1838 | 0.31 |  | Sehlke and Whittington 2016 | CHW | 16/10/23 | sio2tio2al2o3feomnona2ok2omgocaop2o5 | 12151
staffmnkmcph_45.6_2.5_10.2_4.4_3.7_0.3_6.4_4_7.1_15.2_0.7_0 | 45.55 | 2.46 | 10.22 | 4.37 | 3.72 | 0.29 | 6.35 | 4.02 | 7.08 | 15.19 | 0.73 | 0 | 99.98 | 0 | 0 | 1789 | 0.47 |  | Sehlke and Whittington 2016 | CHW | 16/10/23 | sio2tio2al2o3feomnona2ok2omgocaop2o5 | 12152
staffmnkmcph_45.6_2.5_10.2_4.4_3.7_0.3_6.4_4_7.1_15.2_0.7_0 | 45.55 | 2.46 | 10.22 | 4.37 | 3.72 | 0.29 | 6.35 | 4.02 | 7.08 | 15.19 | 0.73 | 0 | 99.98 | 0 | 0 | 1741 | 0.65 |  | Sehlke and Whittington 2016 | CHW | 16/10/23 | sio2tio2al2o3feomnona2ok2omgocaop2o5 | 12153
staffmnkmcph_45.6_2.5_10.2_4.4_3.7_0.3_6.4_4_7.1_15.2_0.7_0 | 45.55 | 2.46 | 10.22 | 4.37 | 3.72 | 0.29 | 6.35 | 4.02 | 7.08 | 15.19 | 0.73 | 0 | 99.98 | 0 | 0 | 1692 | 0.85 |  | Sehlke and Whittington 2016 | CHW | 16/10/23 | sio2tio2al2o3feomnona2ok2omgocaop2o5 | 12154
staffmnkmcph_45.6_2.5_10.2_4.4_3.7_0.3_6.4_4_7.1_15.2_0.7_0 | 45.55 | 2.46 | 10.22 | 4.37 | 3.72 | 0.29 | 6.35 | 4.02 | 7.08 | 15.19 | 0.73 | 0 | 99.98 | 0 | 0 | 1643 | 1.06 |  | Sehlke and Whittington 2016 | CHW | 16/10/23 | sio2tio2al2o3feomnona2ok2omgocaop2o5 | 12155
staffmnkmcph_45.6_2.5_10.2_4.4_3.7_0.3_6.4_4_7.1_15.2_0.7_0 | 45.55 | 2.46 | 10.22 | 4.37 | 3.72 | 0.29 | 6.35 | 4.02 | 7.08 | 15.19 | 0.73 | 0 | 99.98 | 0 | 0 | 1595 | 1.29 |  | Sehlke and Whittington 2016 | CHW | 16/10/23 | sio2tio2al2o3feomnona2ok2omgocaop2o5 | 12156
staffmnkmcph_45.6_2.5_10.2_4.4_3.7_0.3_6.4_4_7.1_15.2_0.7_0 | 45.55 | 2.46 | 10.22 | 4.37 | 3.72 | 0.29 | 6.35 | 4.02 | 7.08 | 15.19 | 0.73 | 0 | 99.98 | 0 | 0 | 1548 | 1.55 |  | Sehlke and Whittington 2016 | CHW | 16/10/23 | sio2tio2al2o3feomnona2ok2omgocaop2o5 | 12157
staffmnkmcph_45.6_2.5_10.2_4.4_3.7_0.3_6.4_4_7.1_15.2_0.7_0 | 45.55 | 2.46 | 10.22 | 4.37 | 3.72 | 0.29 | 6.35 | 4.02 | 7.08 | 15.19 | 0.73 | 0 | 99.98 | 0 | 0 | 1501 | 1.84 |  | Sehlke and Whittington 2016 | CHW | 16/10/23 | sio2tio2al2o3feomnona2ok2omgocaop2o5 | 12158
staffmnkmcph_45.6_2.5_10.2_4.4_3.7_0.3_6.4_4_7.1_15.2_0.7_0 | 45.55 | 2.46 | 10.22 | 4.37 | 3.72 | 0.29 | 6.35 | 4.02 | 7.08 | 15.19 | 0.73 | 0 | 99.98 | 0 | 0 | 1478 | 2 |  | Sehlke and Whittington 2016 | CHW | 16/10/23 | sio2tio2al2o3feomnona2ok2omgocaop2o5 | 12159
staffmnkmcph_45.6_2.5_10.2_4.4_3.7_0.3_6.4_4_7.1_15.2_0.7_0 | 45.55 | 2.46 | 10.22 | 4.37 | 3.72 | 0.29 | 6.35 | 4.02 | 7.08 | 15.19 | 0.73 | 0 | 99.98 | 0 | 0 | 1032.8 | 8.16 |  | Sehlke and Whittington 2016 | CHW | 16/10/23 | sio2tio2al2o3feomnona2ok2omgocaop2o5 | 12160
staffmnkmcph_45.6_2.5_10.2_4.4_3.7_0.3_6.4_4_7.1_15.2_0.7_0 | 45.55 | 2.46 | 10.22 | 4.37 | 3.72 | 0.29 | 6.35 | 4.02 | 7.08 | 15.19 | 0.73 | 0 | 99.98 | 0 | 0 | 1023.3 | 8.7 |  | Sehlke and Whittington 2016 | CHW | 16/10/23 | sio2tio2al2o3feomnona2ok2omgocaop2o5 | 12161
staffmnkmcph_45.6_2.5_10.2_4.4_3.7_0.3_6.4_4_7.1_15.2_0.7_0 | 45.55 | 2.46 | 10.22 | 4.37 | 3.72 | 0.29 | 6.35 | 4.02 | 7.08 | 15.19 | 0.73 | 0 | 99.98 | 0 | 0 | 1013.4 | 8.87 |  | Sehlke and Whittington 2016 | CHW | 16/10/23 | sio2tio2al2o3feomnona2ok2omgocaop2o5 | 12162
staffmnkmcph_45.6_2.5_10.2_4.4_3.7_0.3_6.4_4_7.1_15.2_0.7_0 | 45.55 | 2.46 | 10.22 | 4.37 | 3.72 | 0.29 | 6.35 | 4.02 | 7.08 | 15.19 | 0.73 | 0 | 99.98 | 0 | 0 | 1013.2 | 9.03 |  | Sehlke and Whittington 2016 | CHW | 16/10/23 | sio2tio2al2o3feomnona2ok2omgocaop2o5 | 12163
staffmnkmcph_45.6_2.5_10.2_4.4_3.7_0.3_6.4_4_7.1_15.2_0.7_0 | 45.55 | 2.46 | 10.22 | 4.37 | 3.72 | 0.29 | 6.35 | 4.02 | 7.08 | 15.19 | 0.73 | 0 | 99.98 | 0 | 0 | 1004.9 | 9.29 |  | Sehlke and Whittington 2016 | CHW | 16/10/23 | sio2tio2al2o3feomnona2ok2omgocaop2o5 | 12164
staffmnkmcph_45.6_2.5_10.2_4.4_3.7_0.3_6.4_4_7.1_15.2_0.7_0 | 45.55 | 2.46 | 10.22 | 4.37 | 3.72 | 0.29 | 6.35 | 4.02 | 7.08 | 15.19 | 0.73 | 0 | 99.98 | 0 | 0 | 998.7 | 9.49 |  | Sehlke and Whittington 2016 | CHW | 16/10/23 | sio2tio2al2o3feomnona2ok2omgocaop2o5 | 12165
staffmnkmcph_45.6_2.5_10.2_4.4_3.7_0.3_6.4_4_7.1_15.2_0.7_0 | 45.55 | 2.46 | 10.22 | 4.37 | 3.72 | 0.29 | 6.35 | 4.02 | 7.08 | 15.19 | 0.73 | 0 | 99.98 | 0 | 0 | 994.6 | 9.65 |  | Sehlke and Whittington 2016 | CHW | 16/10/23 | sio2tio2al2o3feomnona2ok2omgocaop2o5 | 12166
staffmnkmcph_45.6_2.5_10.2_4.4_3.7_0.3_6.4_4_7.1_15.2_0.7_0 | 45.55 | 2.46 | 10.22 | 4.37 | 3.72 | 0.29 | 6.35 | 4.02 | 7.08 | 15.19 | 0.73 | 0 | 99.98 | 0 | 0 | 994.4 | 9.63 |  | Sehlke and Whittington 2016 | CHW | 16/10/23 | sio2tio2al2o3feomnona2ok2omgocaop2o5 | 12167
staffmnkmcph_45.6_2.5_10.2_4.4_3.7_0.3_6.4_4_7.1_15.2_0.7_0 | 45.55 | 2.46 | 10.22 | 4.37 | 3.72 | 0.29 | 6.35 | 4.02 | 7.08 | 15.19 | 0.73 | 0 | 99.98 | 0 | 0 | 989.4 | 9.83 |  | Sehlke and Whittington 2016 | CHW | 16/10/23 | sio2tio2al2o3feomnona2ok2omgocaop2o5 | 12168
staffmnkmcph_45.6_2.5_10.2_4.4_3.7_0.3_6.4_4_7.1_15.2_0.7_0 | 45.55 | 2.46 | 10.22 | 4.37 | 3.72 | 0.29 | 6.35 | 4.02 | 7.08 | 15.19 | 0.73 | 0 | 99.98 | 0 | 0 | 983.8 | 9.98 |  | Sehlke and Whittington 2016 | CHW | 16/10/23 | sio2tio2al2o3feomnona2ok2omgocaop2o5 | 12169
staffmnkmcph_45.6_2.5_10.2_4.4_3.7_0.3_6.4_4_7.1_15.2_0.7_0 | 45.55 | 2.46 | 10.22 | 4.37 | 3.72 | 0.29 | 6.35 | 4.02 | 7.08 | 15.19 | 0.73 | 0 | 99.98 | 0 | 0 | 982.4 | 10.07 |  | Sehlke and Whittington 2016 | CHW | 16/10/23 | sio2tio2al2o3feomnona2ok2omgocaop2o5 | 12170
staffmnkmcph_45.6_2.5_10.2_4.4_3.7_0.3_6.4_4_7.1_15.2_0.7_0 | 45.55 | 2.46 | 10.22 | 4.37 | 3.72 | 0.29 | 6.35 | 4.02 | 7.08 | 15.19 | 0.73 | 0 | 99.98 | 0 | 0 | 975 | 10.32 |  | Sehlke and Whittington 2016 | CHW | 16/10/23 | sio2tio2al2o3feomnona2ok2omgocaop2o5 | 12171
staffmnkmcph_45.6_2.5_10.2_4.4_3.7_0.3_6.4_4_7.1_15.2_0.7_0 | 45.55 | 2.46 | 10.22 | 4.37 | 3.72 | 0.29 | 6.35 | 4.02 | 7.08 | 15.19 | 0.73 | 0 | 99.98 | 0 | 0 | 969.8 | 10.5 |  | Sehlke and Whittington 2016 | CHW | 16/10/23 | sio2tio2al2o3feomnona2ok2omgocaop2o5 | 12172
staffmnkmcph_45.6_2.5_10.2_4.4_3.7_0.3_6.4_4_7.1_15.2_0.7_0 | 45.55 | 2.46 | 10.22 | 4.37 | 3.72 | 0.29 | 6.35 | 4.02 | 7.08 | 15.19 | 0.73 | 0 | 99.98 | 0 | 0 | 963.6 | 10.76 |  | Sehlke and Whittington 2016 | CHW | 16/10/23 | sio2tio2al2o3feomnona2ok2omgocaop2o5 | 12173
staffmnkmcph_45.6_2.5_10.2_4.4_3.7_0.3_6.4_4_7.1_15.2_0.7_0 | 45.55 | 2.46 | 10.22 | 4.37 | 3.72 | 0.29 | 6.35 | 4.02 | 7.08 | 15.19 | 0.73 | 0 | 99.98 | 0 | 0 | 959.8 | 10.97 |  | Sehlke and Whittington 2016 | CHW | 16/10/23 | sio2tio2al2o3feomnona2ok2omgocaop2o5 | 12174
staffmnkmcph_45.6_2.5_10.2_4.4_3.7_0.3_6.4_4_7.1_15.2_0.7_0 | 45.55 | 2.46 | 10.22 | 4.37 | 3.72 | 0.29 | 6.35 | 4.02 | 7.08 | 15.19 | 0.73 | 0 | 99.98 | 0 | 0 | 950 | 11.37 |  | Sehlke and Whittington 2016 | CHW | 16/10/23 | sio2tio2al2o3feomnona2ok2omgocaop2o5 | 12175
staffmnkmcph_45.6_2.5_10.2_4.4_3.7_0.3_6.4_4_7.1_15.2_0.7_0 | 45.55 | 2.46 | 10.22 | 4.37 | 3.72 | 0.29 | 6.35 | 4.02 | 7.08 | 15.19 | 0.73 | 0 | 99.98 | 0 | 0 | 935.9 | 12 |  | Sehlke and Whittington 2016 | CHW | 16/10/23 | sio2tio2al2o3feomnona2ok2omgocaop2o5 | 12176
staffmnkmcph_81.3_0.1_7.9_0.5_0.2_0_4.2_3.1_0_0.4_0_2.2 | 81.3 | 0.08 | 7.94 | 0.5 | 0.23 | 0 | 4.22 | 3.11 | 0.03 | 0.35 | 0 | 2.23 | 99.99 | 0 | 0 | 1073 | 5.51 |  | Shaw 1963 | 6 | 16/10/23 | sio2tio2al2o3feona2ok2omgocaoh2o | 12177
staffmnkmcph_81.3_0.1_7.9_0.5_0.2_0_4.2_3.1_0_0.4_0_2.2 | 81.3 | 0.08 | 7.94 | 0.5 | 0.23 | 0 | 4.22 | 3.11 | 0.03 | 0.35 | 0 | 2.23 | 99.99 | 0 | 0 | 1073 | 5.45 |  | Shaw 1963 | 9 | 16/10/23 | sio2tio2al2o3feona2ok2omgocaoh2o | 12178
staffmnkmcph_81.3_0.1_7.9_0.5_0.2_0_4.2_3.1_0_0.4_0_2.2 | 81.3 | 0.08 | 7.94 | 0.5 | 0.23 | 0 | 4.22 | 3.11 | 0.03 | 0.35 | 0 | 2.23 | 99.99 | 0 | 0 | 1123 | 5.26 |  | Shaw 1963 | 7 | 16/10/23 | sio2tio2al2o3feona2ok2omgocaoh2o | 12179
staffmnkmcph_81.3_0.1_7.9_0.5_0.2_0_4.2_3.1_0_0.4_0_2.2 | 81.3 | 0.08 | 7.94 | 0.5 | 0.23 | 0 | 4.22 | 3.11 | 0.03 | 0.35 | 0 | 2.23 | 99.99 | 0 | 0 | 1123 | 5.17 |  | Shaw 1963 | 10 | 16/10/23 | sio2tio2al2o3feona2ok2omgocaoh2o | 12180
staffmnkmcph_81.3_0.1_7.9_0.5_0.2_0_4.2_3.1_0_0.4_0_2.2 | 81.3 | 0.08 | 7.94 | 0.5 | 0.23 | 0 | 4.22 | 3.11 | 0.03 | 0.35 | 0 | 2.23 | 99.99 | 0 | 0 | 1173 | 4.88 |  | Shaw 1963 | 8 | 16/10/23 | sio2tio2al2o3feona2ok2omgocaoh2o | 12181
staffmnkmcph_81.3_0.1_7.9_0.5_0.2_0_4.2_3.1_0_0.4_0_2.2 | 81.3 | 0.08 | 7.94 | 0.5 | 0.23 | 0 | 4.22 | 3.11 | 0.03 | 0.35 | 0 | 2.23 | 99.99 | 0 | 0 | 973 | 5.52 |  | Shaw 1963 | 1 | 16/10/23 | sio2tio2al2o3feona2ok2omgocaoh2o | 12182
staffmnkmcph_81.3_0.1_7.9_0.5_0.2_0_4.2_3.1_0_0.4_0_2.2 | 81.3 | 0.08 | 7.94 | 0.5 | 0.23 | 0 | 4.22 | 3.11 | 0.03 | 0.35 | 0 | 2.23 | 99.99 | 0 | 0 | 1023 | 5.05 |  | Shaw 1963 | 2 | 16/10/23 | sio2tio2al2o3feona2ok2omgocaoh2o | 12183
staffmnkmcph_81.3_0.1_7.9_0.5_0.2_0_4.2_3.1_0_0.4_0_2.2 | 81.3 | 0.08 | 7.94 | 0.5 | 0.23 | 0 | 4.22 | 3.11 | 0.03 | 0.35 | 0 | 2.23 | 99.99 | 0 | 0 | 1073 | 4.57 |  | Shaw 1963 | 3 | 16/10/23 | sio2tio2al2o3feona2ok2omgocaoh2o | 12184
staffmnkmcph_81.3_0.1_7.9_0.5_0.2_0_4.2_3.1_0_0.4_0_2.2 | 81.3 | 0.08 | 7.94 | 0.5 | 0.23 | 0 | 4.22 | 3.11 | 0.03 | 0.35 | 0 | 2.23 | 99.99 | 0 | 0 | 1073 | 4.63 |  | Shaw 1963 | 4 | 16/10/23 | sio2tio2al2o3feona2ok2omgocaoh2o | 12185
staffmnkmcph_81.3_0.1_7.9_0.5_0.2_0_4.2_3.1_0_0.4_0_2.2 | 81.3 | 0.08 | 7.94 | 0.5 | 0.23 | 0 | 4.22 | 3.11 | 0.03 | 0.35 | 0 | 2.23 | 99.99 | 0 | 0 | 1123 | 4.25 |  | Shaw 1963 | 5 | 16/10/23 | sio2tio2al2o3feona2ok2omgocaoh2o | 12186
staffmnkmcph_55_3.3_7.2_5.4_14.9_0_3.2_0.4_6.8_11.2_0_0 | 55.03 | 3.29 | 7.24 | 5.38 | 14.94 | 0 | 3.21 | 0.36 | 6.82 | 11.15 | 0.04 | 0 | 107.46 | 0 | 0 | 1867.15 | -0.02 |  | Toplis et al. 1994 | MTV2 | 16/10/23 | sio2tio2al2o3feona2ok2omgocaop2o5 | 12187
staffmnkmcph_55_3.3_7.2_4.9_15.9_0_3.2_0.4_6.8_11.2_0_0 | 55.03 | 3.29 | 7.24 | 4.91 | 15.88 | 0 | 3.21 | 0.36 | 6.82 | 11.15 | 0.04 | 0 | 107.93 | 0 | 0 | 1818.15 | 0.11 |  | Toplis et al. 1994 | MTV2 | 16/10/23 | sio2tio2al2o3feona2ok2omgocaop2o5 | 12188
staffmnkmcph_55_3.3_7.2_4.4_16.8_0_3.2_0.4_6.8_11.2_0_0 | 55.03 | 3.29 | 7.24 | 4.42 | 16.84 | 0 | 3.21 | 0.36 | 6.82 | 11.15 | 0.04 | 0 | 108.4 | 0 | 0 | 1769.15 | 0.26 |  | Toplis et al. 1994 | MTV2 | 16/10/23 | sio2tio2al2o3feona2ok2omgocaop2o5 | 12189
staffmnkmcph_55_3.3_7.2_3.9_17.8_0_3.2_0.4_6.8_11.2_0_0 | 55.03 | 3.29 | 7.24 | 3.93 | 17.84 | 0 | 3.21 | 0.36 | 6.82 | 11.15 | 0.04 | 0 | 108.91 | 0 | 0 | 1719.15 | 0.42 |  | Toplis et al. 1994 | MTV2 | 16/10/23 | sio2tio2al2o3feona2ok2omgocaop2o5 | 12190
staffmnkmcph_55_3.3_7.2_3.5_18.8_0_3.2_0.4_6.8_11.2_0_0 | 55.03 | 3.29 | 7.24 | 3.45 | 18.8 | 0 | 3.21 | 0.36 | 6.82 | 11.15 | 0.04 | 0 | 109.39 | 0 | 0 | 1670.15 | 0.59 |  | Toplis et al. 1994 | MTV2 | 16/10/23 | sio2tio2al2o3feona2ok2omgocaop2o5 | 12191
staffmnkmcph_55_3.3_7.2_3_19.7_0_3.2_0.4_6.8_11.2_0_0 | 55.03 | 3.29 | 7.24 | 2.99 | 19.72 | 0 | 3.21 | 0.36 | 6.82 | 11.15 | 0.04 | 0 | 109.85 | 0 | 0 | 1621.15 | 0.77 |  | Toplis et al. 1994 | MTV2 | 16/10/23 | sio2tio2al2o3feona2ok2omgocaop2o5 | 12192
staffmnkmcph_55_3.3_7.2_2.5_20.6_0_3.2_0.4_6.8_11.2_0_0 | 55.03 | 3.29 | 7.24 | 2.54 | 20.62 | 0 | 3.21 | 0.36 | 6.82 | 11.15 | 0.04 | 0 | 110.3 | 0 | 0 | 1572.15 | 0.98 |  | Toplis et al. 1994 | MTV2 | 16/10/23 | sio2tio2al2o3feona2ok2omgocaop2o5 | 12193
staffmnkmcph_55_3.3_7.2_2.1_21.5_0_3.2_0.4_6.8_11.2_0_0 | 55.03 | 3.29 | 7.24 | 2.12 | 21.46 | 0 | 3.21 | 0.36 | 6.82 | 11.15 | 0.04 | 0 | 110.72 | 0 | 0 | 1522.15 | 1.22 |  | Toplis et al. 1994 | MTV2 | 16/10/23 | sio2tio2al2o3feona2ok2omgocaop2o5 | 12194
staffmnkmcph_54.9_3.2_7.2_5.6_14_0_3.1_0.4_6.4_11.1_1.1_0 | 54.87 | 3.22 | 7.24 | 5.61 | 13.96 | 0 | 3.13 | 0.35 | 6.36 | 11.14 | 1.1 | 0 | 106.98 | 0 | 0 | 1867.15 | -0.05 |  | Toplis et al. 1994 | MTV4 | 16/10/23 | sio2tio2al2o3feona2ok2omgocaop2o5 | 12195
staffmnkmcph_54.9_3.2_7.2_5.1_14.9_0_3.1_0.4_6.4_11.1_1.1_0 | 54.87 | 3.22 | 7.24 | 5.13 | 14.92 | 0 | 3.13 | 0.35 | 6.36 | 11.14 | 1.1 | 0 | 107.46 | 0 | 0 | 1818.15 | 0.09 |  | Toplis et al. 1994 | MTV4 | 16/10/23 | sio2tio2al2o3feona2ok2omgocaop2o5 | 12196
staffmnkmcph_54.9_3.2_7.2_4.7_15.9_0_3.1_0.4_6.4_11.1_1.1_0 | 54.87 | 3.22 | 7.24 | 4.65 | 15.88 | 0 | 3.13 | 0.35 | 6.36 | 11.14 | 1.1 | 0 | 107.94 | 0 | 0 | 1769.15 | 0.24 |  | Toplis et al. 1994 | MTV4 | 16/10/23 | sio2tio2al2o3feona2ok2omgocaop2o5 | 12197
staffmnkmcph_54.9_3.2_7.2_4.2_16.9_0_3.1_0.4_6.4_11.1_1.1_0 | 54.87 | 3.22 | 7.24 | 4.15 | 16.88 | 0 | 3.13 | 0.35 | 6.36 | 11.14 | 1.1 | 0 | 108.44 | 0 | 0 | 1719.15 | 0.4 |  | Toplis et al. 1994 | MTV4 | 16/10/23 | sio2tio2al2o3feona2ok2omgocaop2o5 | 12198
staffmnkmcph_54.9_3.2_7.2_3.7_17.9_0_3.1_0.4_6.4_11.1_1.1_0 | 54.87 | 3.22 | 7.24 | 3.66 | 17.86 | 0 | 3.13 | 0.35 | 6.36 | 11.14 | 1.1 | 0 | 108.93 | 0 | 0 | 1670.15 | 0.57 |  | Toplis et al. 1994 | MTV4 | 16/10/23 | sio2tio2al2o3feona2ok2omgocaop2o5 | 12199
staffmnkmcph_54_3.4_7.1_8.4_10_0_3.1_0.4_7_11.6_0_0 | 54.02 | 3.4 | 7.13 | 8.38 | 10 | 0 | 3.1 | 0.37 | 7 | 11.59 | 0.02 | 0 | 105.01 | 0 | 0 | 1873.15 | -0.05 |  | Toplis et al. 1994 | MTV6 | 16/10/23 | sio2tio2al2o3feona2ok2omgocaop2o5 | 12200
staffmnkmcph_54_3.4_7.1_8.1_10.6_0_3.1_0.4_7_11.6_0_0 | 54.02 | 3.4 | 7.13 | 8.09 | 10.56 | 0 | 3.1 | 0.37 | 7 | 11.59 | 0.02 | 0 | 105.28 | 0 | 0 | 1823.15 | 0.08 |  | Toplis et al. 1994 | MTV6 | 16/10/23 | sio2tio2al2o3feona2ok2omgocaop2o5 | 12201
staffmnkmcph_54_3.4_7.1_7.8_11.2_0_3.1_0.4_7_11.6_0_0 | 54.02 | 3.4 | 7.13 | 7.78 | 11.2 | 0 | 3.1 | 0.37 | 7 | 11.59 | 0.02 | 0 | 105.61 | 0 | 0 | 1773.15 | 0.22 |  | Toplis et al. 1994 | MTV6 | 16/10/23 | sio2tio2al2o3feona2ok2omgocaop2o5 | 12202
staffmnkmcph_54_3.4_7.1_7.5_11.8_0_3.1_0.4_7_11.6_0_0 | 54.02 | 3.4 | 7.13 | 7.47 | 11.8 | 0 | 3.1 | 0.37 | 7 | 11.59 | 0.02 | 0 | 105.9 | 0 | 0 | 1723.15 | 0.37 |  | Toplis et al. 1994 | MTV6 | 16/10/23 | sio2tio2al2o3feona2ok2omgocaop2o5 | 12203
staffmnkmcph_54_3.4_7.1_7.1_12.5_0_3.1_0.4_7_11.6_0_0 | 54.02 | 3.4 | 7.13 | 7.11 | 12.52 | 0 | 3.1 | 0.37 | 7 | 11.59 | 0.02 | 0 | 106.26 | 0 | 0 | 1673.15 | 0.53 |  | Toplis et al. 1994 | MTV6 | 16/10/23 | sio2tio2al2o3feona2ok2omgocaop2o5 | 12204
staffmnkmcph_54_3.4_7.1_6.7_13.4_0_3.1_0.4_7_11.6_0_0 | 54.02 | 3.4 | 7.13 | 6.68 | 13.4 | 0 | 3.1 | 0.37 | 7 | 11.59 | 0.02 | 0 | 106.71 | 0 | 0 | 1623.15 | 0.72 |  | Toplis et al. 1994 | MTV6 | 16/10/23 | sio2tio2al2o3feona2ok2omgocaop2o5 | 12205
staffmnkmcph_54_3.4_7.1_6.2_14.3_0_3.1_0.4_7_11.6_0_0 | 54.02 | 3.4 | 7.13 | 6.23 | 14.28 | 0 | 3.1 | 0.37 | 7 | 11.59 | 0.02 | 0 | 107.14 | 0 | 0 | 1573.15 | 0.92 |  | Toplis et al. 1994 | MTV6 | 16/10/23 | sio2tio2al2o3feona2ok2omgocaop2o5 | 12206
staffmnkmcph_54_3.4_7.1_5.7_15.3_0_3.1_0.4_7_11.6_0_0 | 54.02 | 3.4 | 7.13 | 5.73 | 15.28 | 0 | 3.1 | 0.37 | 7 | 11.59 | 0.02 | 0 | 107.64 | 0 | 0 | 1523.15 | 1.16 |  | Toplis et al. 1994 | MTV6 | 16/10/23 | sio2tio2al2o3feona2ok2omgocaop2o5 | 12207
staffmnkmcph_53.3_3.5_7_8.7_9.2_0_2.9_0.3_7.1_11.6_1.1_0 | 53.28 | 3.45 | 6.97 | 8.65 | 9.16 | 0 | 2.93 | 0.32 | 7.14 | 11.55 | 1.14 | 0 | 104.59 | 0 | 0 | 1873.15 | -0.06 |  | Toplis et al. 1994 | MTV9 | 16/10/23 | sio2tio2al2o3feona2ok2omgocaop2o5 | 12208
staffmnkmcph_53.3_3.5_7_8.4_9.7_0_2.9_0.3_7.1_11.6_1.1_0 | 53.28 | 3.45 | 6.97 | 8.38 | 9.7 | 0 | 2.93 | 0.32 | 7.14 | 11.55 | 1.14 | 0 | 104.86 | 0 | 0 | 1823.15 | 0.08 |  | Toplis et al. 1994 | MTV9 | 16/10/23 | sio2tio2al2o3feona2ok2omgocaop2o5 | 12209
staffmnkmcph_53.3_3.5_7_8.1_10.3_0_2.9_0.3_7.1_11.6_1.1_0 | 53.28 | 3.45 | 6.97 | 8.07 | 10.32 | 0 | 2.93 | 0.32 | 7.14 | 11.55 | 1.14 | 0 | 105.17 | 0 | 0 | 1773.15 | 0.23 |  | Toplis et al. 1994 | MTV9 | 16/10/23 | sio2tio2al2o3feona2ok2omgocaop2o5 | 12210
staffmnkmcph_53.3_3.5_7_7.8_10.9_0_2.9_0.3_7.1_11.6_1.1_0 | 53.28 | 3.45 | 6.97 | 7.77 | 10.92 | 0 | 2.93 | 0.32 | 7.14 | 11.55 | 1.14 | 0 | 105.47 | 0 | 0 | 1723.15 | 0.39 |  | Toplis et al. 1994 | MTV9 | 16/10/23 | sio2tio2al2o3feona2ok2omgocaop2o5 | 12211
staffmnkmcph_53.3_3.5_7_7.4_11.6_0_2.9_0.3_7.1_11.6_1.1_0 | 53.28 | 3.45 | 6.97 | 7.42 | 11.62 | 0 | 2.93 | 0.32 | 7.14 | 11.55 | 1.14 | 0 | 105.82 | 0 | 0 | 1673.15 | 0.55 |  | Toplis et al. 1994 | MTV9 | 16/10/23 | sio2tio2al2o3feona2ok2omgocaop2o5 | 12212
staffmnkmcph_53.3_3.5_7_7_12.5_0_2.9_0.3_7.1_11.6_1.1_0 | 53.28 | 3.45 | 6.97 | 7 | 12.46 | 0 | 2.93 | 0.32 | 7.14 | 11.55 | 1.14 | 0 | 106.24 | 0 | 0 | 1623.15 | 0.73 |  | Toplis et al. 1994 | MTV9 | 16/10/23 | sio2tio2al2o3feona2ok2omgocaop2o5 | 12213
staffmnkmcph_53.3_3.5_7_6.6_13.3_0_2.9_0.3_7.1_11.6_1.1_0 | 53.28 | 3.45 | 6.97 | 6.56 | 13.34 | 0 | 2.93 | 0.32 | 7.14 | 11.55 | 1.14 | 0 | 106.68 | 0 | 0 | 1573.15 | 0.94 |  | Toplis et al. 1994 | MTV9 | 16/10/23 | sio2tio2al2o3feona2ok2omgocaop2o5 | 12214
staffmnkmcph_53.3_3.5_7_6.1_14.3_0_2.9_0.3_7.1_11.6_1.1_0 | 53.28 | 3.45 | 6.97 | 6.06 | 14.34 | 0 | 2.93 | 0.32 | 7.14 | 11.55 | 1.14 | 0 | 107.18 | 0 | 0 | 1523.15 | 1.17 |  | Toplis et al. 1994 | MTV9 | 16/10/23 | sio2tio2al2o3feona2ok2omgocaop2o5 | 12215
staffmnkmcph_55.9_2.8_7.2_5.8_11.8_0_3.1_0.4_6.4_10_2.6_0 | 55.85 | 2.82 | 7.22 | 5.76 | 11.8 | 0 | 3.05 | 0.36 | 6.36 | 10.04 | 2.63 | 0 | 105.89 | 0 | 0 | 1867.15 | 0.05 |  | Toplis et al. 1994 | MTV3 | 16/10/23 | sio2tio2al2o3feona2ok2omgocaop2o5 | 12216
staffmnkmcph_55.9_2.8_7.2_5.3_12.7_0_3.1_0.4_6.4_10_2.6_0 | 55.85 | 2.82 | 7.22 | 5.31 | 12.7 | 0 | 3.05 | 0.36 | 6.36 | 10.04 | 2.63 | 0 | 106.34 | 0 | 0 | 1818.15 | 0.19 |  | Toplis et al. 1994 | MTV3 | 16/10/23 | sio2tio2al2o3feona2ok2omgocaop2o5 | 12217
staffmnkmcph_55.9_2.8_7.2_4.8_13.6_0_3.1_0.4_6.4_10_2.6_0 | 55.85 | 2.82 | 7.22 | 4.84 | 13.64 | 0 | 3.05 | 0.36 | 6.36 | 10.04 | 2.63 | 0 | 106.81 | 0 | 0 | 1769.15 | 0.34 |  | Toplis et al. 1994 | MTV3 | 16/10/23 | sio2tio2al2o3feona2ok2omgocaop2o5 | 12218
staffmnkmcph_55.9_2.8_7.2_4.4_14.6_0_3.1_0.4_6.4_10_2.6_0 | 55.85 | 2.82 | 7.22 | 4.35 | 14.6 | 0 | 3.05 | 0.36 | 6.36 | 10.04 | 2.63 | 0 | 107.28 | 0 | 0 | 1719.15 | 0.5 |  | Toplis et al. 1994 | MTV3 | 16/10/23 | sio2tio2al2o3feona2ok2omgocaop2o5 | 12219
staffmnkmcph_55.9_2.8_7.2_3.9_15.6_0_3.1_0.4_6.4_10_2.6_0 | 55.85 | 2.82 | 7.22 | 3.87 | 15.58 | 0 | 3.05 | 0.36 | 6.36 | 10.04 | 2.63 | 0 | 107.78 | 0 | 0 | 1670.15 | 0.67 |  | Toplis et al. 1994 | MTV3 | 16/10/23 | sio2tio2al2o3feona2ok2omgocaop2o5 | 12220
staffmnkmcph_55.9_2.8_7.2_3.4_16.5_0_3.1_0.4_6.4_10_2.6_0 | 55.85 | 2.82 | 7.22 | 3.39 | 16.54 | 0 | 3.05 | 0.36 | 6.36 | 10.04 | 2.63 | 0 | 108.26 | 0 | 0 | 1621.15 | 0.85 |  | Toplis et al. 1994 | MTV3 | 16/10/23 | sio2tio2al2o3feona2ok2omgocaop2o5 | 12221
staffmnkmcph_55.9_2.8_7.2_2.9_17.5_0_3.1_0.4_6.4_10_2.6_0 | 55.85 | 2.82 | 7.22 | 2.92 | 17.48 | 0 | 3.05 | 0.36 | 6.36 | 10.04 | 2.63 | 0 | 108.73 | 0 | 0 | 1572.15 | 1.07 |  | Toplis et al. 1994 | MTV3 | 16/10/23 | sio2tio2al2o3feona2ok2omgocaop2o5 | 12222
staffmnkmcph_55.9_2.8_7.2_2.5_18.4_0_3.1_0.4_6.4_10_2.6_0 | 55.85 | 2.82 | 7.22 | 2.46 | 18.4 | 0 | 3.05 | 0.36 | 6.36 | 10.04 | 2.63 | 0 | 109.19 | 0 | 0 | 1522.15 | 1.32 |  | Toplis et al. 1994 | MTV3 | 16/10/23 | sio2tio2al2o3feona2ok2omgocaop2o5 | 12223
staffmnkmcph_52.5_3.2_6.8_6.6_11.6_0_2.5_0.3_6.6_11.1_4.5_0 | 52.54 | 3.15 | 6.83 | 6.6 | 11.62 | 0 | 2.53 | 0.29 | 6.64 | 11.13 | 4.47 | 0 | 105.8 | 0 | 0 | 1867.15 | 0.14 |  | Toplis et al. 1994 | MTV1 | 16/10/23 | sio2tio2al2o3feona2ok2omgocaop2o5 | 12224
staffmnkmcph_52.5_3.2_6.8_6.4_12.1_0_2.5_0.3_6.6_11.1_4.5_0 | 52.54 | 3.15 | 6.83 | 6.37 | 12.08 | 0 | 2.53 | 0.29 | 6.64 | 11.13 | 4.47 | 0 | 106.03 | 0 | 0 | 1843.15 | 0.19 |  | Toplis et al. 1994 | MTV1 | 16/10/23 | sio2tio2al2o3feona2ok2omgocaop2o5 | 12225
staffmnkmcph_52.5_3.2_6.8_6.1_12.6_0_2.5_0.3_6.6_11.1_4.5_0 | 52.54 | 3.15 | 6.83 | 6.12 | 12.58 | 0 | 2.53 | 0.29 | 6.64 | 11.13 | 4.47 | 0 | 106.28 | 0 | 0 | 1818.15 | 0.27 |  | Toplis et al. 1994 | MTV1 | 16/10/23 | sio2tio2al2o3feona2ok2omgocaop2o5 | 12226
staffmnkmcph_52.5_3.2_6.8_5.6_13.6_0_2.5_0.3_6.6_11.1_4.5_0 | 52.54 | 3.15 | 6.83 | 5.62 | 13.58 | 0 | 2.53 | 0.29 | 6.64 | 11.13 | 4.47 | 0 | 106.78 | 0 | 0 | 1769.15 | 0.43 |  | Toplis et al. 1994 | MTV1 | 16/10/23 | sio2tio2al2o3feona2ok2omgocaop2o5 | 12227
staffmnkmcph_52.5_3.2_6.8_5.1_14.7_0_2.5_0.3_6.6_11.1_4.5_0 | 52.54 | 3.15 | 6.83 | 5.09 | 14.66 | 0 | 2.53 | 0.29 | 6.64 | 11.13 | 4.47 | 0 | 107.33 | 0 | 0 | 1719.15 | 0.59 |  | Toplis et al. 1994 | MTV1 | 16/10/23 | sio2tio2al2o3feona2ok2omgocaop2o5 | 12228
staffmnkmcph_52.5_3.2_6.8_4.6_15.7_0_2.5_0.3_6.6_11.1_4.5_0 | 52.54 | 3.15 | 6.83 | 4.55 | 15.72 | 0 | 2.53 | 0.29 | 6.64 | 11.13 | 4.47 | 0 | 107.85 | 0 | 0 | 1670.15 | 0.76 |  | Toplis et al. 1994 | MTV1 | 16/10/23 | sio2tio2al2o3feona2ok2omgocaop2o5 | 12229
staffmnkmcph_52.5_3.2_6.8_4_16.8_0_2.5_0.3_6.6_11.1_4.5_0 | 52.54 | 3.15 | 6.83 | 4.01 | 16.8 | 0 | 2.53 | 0.29 | 6.64 | 11.13 | 4.47 | 0 | 108.39 | 0 | 0 | 1621.15 | 0.97 |  | Toplis et al. 1994 | MTV1 | 16/10/23 | sio2tio2al2o3feona2ok2omgocaop2o5 | 12230
staffmnkmcph_52.5_3.2_6.8_3.5_17.9_0_2.5_0.3_6.6_11.1_4.5_0 | 52.54 | 3.15 | 6.83 | 3.48 | 17.88 | 0 | 2.53 | 0.29 | 6.64 | 11.13 | 4.47 | 0 | 108.94 | 0 | 0 | 1572.15 | 1.2 |  | Toplis et al. 1994 | MTV1 | 16/10/23 | sio2tio2al2o3feona2ok2omgocaop2o5 | 12231
staffmnkmcph_52.5_3.2_6.8_3_18.9_0_2.5_0.3_6.6_11.1_4.5_0 | 52.54 | 3.15 | 6.83 | 2.95 | 18.94 | 0 | 2.53 | 0.29 | 6.64 | 11.13 | 4.47 | 0 | 109.47 | 0 | 0 | 1522.15 | 1.45 |  | Toplis et al. 1994 | MTV1 | 16/10/23 | sio2tio2al2o3feona2ok2omgocaop2o5 | 12232
staffmnkmcph_52.5_3.2_6.8_2.5_19.9_0_2.5_0.3_6.6_11.1_4.5_0 | 52.54 | 3.15 | 6.83 | 2.45 | 19.92 | 0 | 2.53 | 0.29 | 6.64 | 11.13 | 4.47 | 0 | 109.95 | 0 | 0 | 1473.15 | 1.76 |  | Toplis et al. 1994 | MTV1 | 16/10/23 | sio2tio2al2o3feona2ok2omgocaop2o5 | 12233
staffmnkmcph_53_3.4_7_8.9_8.4_0_2.8_0.4_6.9_11.3_2.3_0 | 52.97 | 3.4 | 6.95 | 8.87 | 8.38 | 0 | 2.79 | 0.39 | 6.89 | 11.3 | 2.25 | 0 | 104.19 | 0 | 0 | 1873.15 | -0.01 |  | Toplis et al. 1994 | MTV7 | 16/10/23 | sio2tio2al2o3feona2ok2omgocaop2o5 | 12234
staffmnkmcph_53_3.4_7_8.6_8.9_0_2.8_0.4_6.9_11.3_2.3_0 | 52.97 | 3.4 | 6.95 | 8.61 | 8.9 | 0 | 2.79 | 0.39 | 6.89 | 11.3 | 2.25 | 0 | 104.45 | 0 | 0 | 1823.15 | 0.13 |  | Toplis et al. 1994 | MTV7 | 16/10/23 | sio2tio2al2o3feona2ok2omgocaop2o5 | 12235
staffmnkmcph_53_3.4_7_8.3_9.5_0_2.8_0.4_6.9_11.3_2.3_0 | 52.97 | 3.4 | 6.95 | 8.32 | 9.48 | 0 | 2.79 | 0.39 | 6.89 | 11.3 | 2.25 | 0 | 104.74 | 0 | 0 | 1773.15 | 0.28 |  | Toplis et al. 1994 | MTV7 | 16/10/23 | sio2tio2al2o3feona2ok2omgocaop2o5 | 12236
staffmnkmcph_53_3.4_7_8_10.1_0_2.8_0.4_6.9_11.3_2.3_0 | 52.97 | 3.4 | 6.95 | 8.03 | 10.06 | 0 | 2.79 | 0.39 | 6.89 | 11.3 | 2.25 | 0 | 105.03 | 0 | 0 | 1723.15 | 0.45 |  | Toplis et al. 1994 | MTV7 | 16/10/23 | sio2tio2al2o3feona2ok2omgocaop2o5 | 12237
staffmnkmcph_53_3.4_7_7.7_10.7_0_2.8_0.4_6.9_11.3_2.3_0 | 52.97 | 3.4 | 6.95 | 7.69 | 10.74 | 0 | 2.79 | 0.39 | 6.89 | 11.3 | 2.25 | 0 | 105.37 | 0 | 0 | 1673.15 | 0.62 |  | Toplis et al. 1994 | MTV7 | 16/10/23 | sio2tio2al2o3feona2ok2omgocaop2o5 | 12238
staffmnkmcph_53_3.4_7_7.3_11.6_0_2.8_0.4_6.9_11.3_2.3_0 | 52.97 | 3.4 | 6.95 | 7.28 | 11.58 | 0 | 2.79 | 0.39 | 6.89 | 11.3 | 2.25 | 0 | 105.8 | 0 | 0 | 1623.15 | 0.81 |  | Toplis et al. 1994 | MTV7 | 16/10/23 | sio2tio2al2o3feona2ok2omgocaop2o5 | 12239
staffmnkmcph_53_3.4_7_6.9_12.4_0_2.8_0.4_6.9_11.3_2.3_0 | 52.97 | 3.4 | 6.95 | 6.85 | 12.44 | 0 | 2.79 | 0.39 | 6.89 | 11.3 | 2.25 | 0 | 106.23 | 0 | 0 | 1573.15 | 1.03 |  | Toplis et al. 1994 | MTV7 | 16/10/23 | sio2tio2al2o3feona2ok2omgocaop2o5 | 12240
staffmnkmcph_53_3.4_7_6.4_13.4_0_2.8_0.4_6.9_11.3_2.3_0 | 52.97 | 3.4 | 6.95 | 6.35 | 13.42 | 0 | 2.79 | 0.39 | 6.89 | 11.3 | 2.25 | 0 | 106.71 | 0 | 0 | 1523.15 | 1.28 |  | Toplis et al. 1994 | MTV7 | 16/10/23 | sio2tio2al2o3feona2ok2omgocaop2o5 | 12241
staffmnkmcph_52_3.3_6.8_9.3_7_0_2.4_0.3_6.8_11.2_4.4_0 | 51.98 | 3.34 | 6.81 | 9.33 | 6.96 | 0 | 2.39 | 0.29 | 6.75 | 11.21 | 4.41 | 0 | 103.47 | 0 | 0 | 1873.15 | 0.1 |  | Toplis et al. 1994 | MTV8 | 16/10/23 | sio2tio2al2o3feona2ok2omgocaop2o5 | 12242
staffmnkmcph_52_3.3_6.8_9.1_7.4_0_2.4_0.3_6.8_11.2_4.4_0 | 51.98 | 3.34 | 6.81 | 9.1 | 7.42 | 0 | 2.39 | 0.29 | 6.75 | 11.21 | 4.41 | 0 | 103.7 | 0 | 0 | 1823.15 | 0.25 |  | Toplis et al. 1994 | MTV8 | 16/10/23 | sio2tio2al2o3feona2ok2omgocaop2o5 | 12243
staffmnkmcph_52_3.3_6.8_8.8_8_0_2.4_0.3_6.8_11.2_4.4_0 | 51.98 | 3.34 | 6.81 | 8.84 | 7.96 | 0 | 2.39 | 0.29 | 6.75 | 11.21 | 4.41 | 0 | 103.98 | 0 | 0 | 1773.15 | 0.41 |  | Toplis et al. 1994 | MTV8 | 16/10/23 | sio2tio2al2o3feona2ok2omgocaop2o5 | 12244
staffmnkmcph_52_3.3_6.8_8.6_8.5_0_2.4_0.3_6.8_11.2_4.4_0 | 51.98 | 3.34 | 6.81 | 8.58 | 8.48 | 0 | 2.39 | 0.29 | 6.75 | 11.21 | 4.41 | 0 | 104.24 | 0 | 0 | 1723.15 | 0.57 |  | Toplis et al. 1994 | MTV8 | 16/10/23 | sio2tio2al2o3feona2ok2omgocaop2o5 | 12245
staffmnkmcph_52_3.3_6.8_8.3_9.1_0_2.4_0.3_6.8_11.2_4.4_0 | 51.98 | 3.34 | 6.81 | 8.26 | 9.1 | 0 | 2.39 | 0.29 | 6.75 | 11.21 | 4.41 | 0 | 104.54 | 0 | 0 | 1673.15 | 0.75 |  | Toplis et al. 1994 | MTV8 | 16/10/23 | sio2tio2al2o3feona2ok2omgocaop2o5 | 12246
staffmnkmcph_52_3.3_6.8_7.9_9.9_0_2.4_0.3_6.8_11.2_4.4_0 | 51.98 | 3.34 | 6.81 | 7.88 | 9.88 | 0 | 2.39 | 0.29 | 6.75 | 11.21 | 4.41 | 0 | 104.94 | 0 | 0 | 1623.15 | 0.96 |  | Toplis et al. 1994 | MTV8 | 16/10/23 | sio2tio2al2o3feona2ok2omgocaop2o5 | 12247
staffmnkmcph_52_3.3_6.8_7.5_10.7_0_2.4_0.3_6.8_11.2_4.4_0 | 51.98 | 3.34 | 6.81 | 7.47 | 10.7 | 0 | 2.39 | 0.29 | 6.75 | 11.21 | 4.41 | 0 | 105.35 | 0 | 0 | 1573.15 | 1.19 |  | Toplis et al. 1994 | MTV8 | 16/10/23 | sio2tio2al2o3feona2ok2omgocaop2o5 | 12248
staffmnkmcph_52_3.3_6.8_7_11.6_0_2.4_0.3_6.8_11.2_4.4_0 | 51.98 | 3.34 | 6.81 | 6.99 | 11.64 | 0 | 2.39 | 0.29 | 6.75 | 11.21 | 4.41 | 0 | 105.81 | 0 | 0 | 1523.15 | 1.46 |  | Toplis et al. 1994 | MTV8 | 16/10/23 | sio2tio2al2o3feona2ok2omgocaop2o5 | 12249
staffmnkmcph_52.8_2.1_9.3_7.6_1.3_0.2_2.7_0.5_10.5_12.8_0.2_0 | 52.8 | 2.1 | 9.27 | 7.61 | 1.34 | 0.15 | 2.74 | 0.46 | 10.53 | 12.8 | 0.21 | 0 | 100.01 | 0 | 0 | 1660 | 0.72 |  | Villeneuve et al. 2008 | GBa98 | 16/10/23 | sio2tio2al2o3feomnona2ok2omgocaop2o5 | 12250
staffmnkmcph_52.8_2.1_9.3_7.6_1.3_0.2_2.7_0.5_10.5_12.8_0.2_0 | 52.8 | 2.1 | 9.27 | 7.61 | 1.34 | 0.15 | 2.74 | 0.46 | 10.53 | 12.8 | 0.21 | 0 | 100.01 | 0 | 0 | 1639 | 0.79 |  | Villeneuve et al. 2008 | GBa98 | 16/10/23 | sio2tio2al2o3feomnona2ok2omgocaop2o5 | 12251
staffmnkmcph_52.8_2.1_9.3_7.6_1.3_0.2_2.7_0.5_10.5_12.8_0.2_0 | 52.8 | 2.1 | 9.27 | 7.61 | 1.34 | 0.15 | 2.74 | 0.46 | 10.53 | 12.8 | 0.21 | 0 | 100.01 | 0 | 0 | 1627.5 | 0.86 |  | Villeneuve et al. 2008 | GBa98 | 16/10/23 | sio2tio2al2o3feomnona2ok2omgocaop2o5 | 12252
staffmnkmcph_52.8_2.1_9.3_7.6_1.3_0.2_2.7_0.5_10.5_12.8_0.2_0 | 52.8 | 2.1 | 9.27 | 7.61 | 1.34 | 0.15 | 2.74 | 0.46 | 10.53 | 12.8 | 0.21 | 0 | 100.01 | 0 | 0 | 1593.1 | 1 |  | Villeneuve et al. 2008 | GBa98 | 16/10/23 | sio2tio2al2o3feomnona2ok2omgocaop2o5 | 12253
staffmnkmcph_52.8_2.1_9.3_7.6_1.3_0.2_2.7_0.5_10.5_12.8_0.2_0 | 52.8 | 2.1 | 9.27 | 7.61 | 1.34 | 0.15 | 2.74 | 0.46 | 10.53 | 12.8 | 0.21 | 0 | 100.01 | 0 | 0 | 1571.7 | 1.12 |  | Villeneuve et al. 2008 | GBa98 | 16/10/23 | sio2tio2al2o3feomnona2ok2omgocaop2o5 | 12254
staffmnkmcph_52.8_2.1_9.3_7.6_1.3_0.2_2.7_0.5_10.5_12.8_0.2_0 | 52.8 | 2.1 | 9.27 | 7.61 | 1.34 | 0.15 | 2.74 | 0.46 | 10.53 | 12.8 | 0.21 | 0 | 100.01 | 0 | 0 | 1546.3 | 1.25 |  | Villeneuve et al. 2008 | GBa98 | 16/10/23 | sio2tio2al2o3feomnona2ok2omgocaop2o5 | 12255
staffmnkmcph_52.8_2.1_9.3_7.6_1.3_0.2_2.7_0.5_10.5_12.8_0.2_0 | 52.8 | 2.1 | 9.27 | 7.61 | 1.34 | 0.15 | 2.74 | 0.46 | 10.53 | 12.8 | 0.21 | 0 | 100.01 | 0 | 0 | 1519.2 | 1.39 |  | Villeneuve et al. 2008 | GBa98 | 16/10/23 | sio2tio2al2o3feomnona2ok2omgocaop2o5 | 12256
staffmnkmcph_52.8_2.1_9.3_7.6_1.3_0.2_2.7_0.5_10.5_12.8_0.2_0 | 52.8 | 2.1 | 9.27 | 7.61 | 1.34 | 0.15 | 2.74 | 0.46 | 10.53 | 12.8 | 0.21 | 0 | 100.01 | 0 | 0 | 1492.7 | 1.55 |  | Villeneuve et al. 2008 | GBa98 | 16/10/23 | sio2tio2al2o3feomnona2ok2omgocaop2o5 | 12257
staffmnkmcph_52.8_2.1_9.3_7.6_1.3_0.2_2.7_0.5_10.5_12.8_0.2_0 | 52.8 | 2.1 | 9.27 | 7.61 | 1.34 | 0.15 | 2.74 | 0.46 | 10.53 | 12.8 | 0.21 | 0 | 100.01 | 0 | 0 | 1468.3 | 1.69 |  | Villeneuve et al. 2008 | GBa98 | 16/10/23 | sio2tio2al2o3feomnona2ok2omgocaop2o5 | 12258
staffmnkmcph_52.8_2.1_9.3_7.6_1.3_0.2_2.7_0.5_10.5_12.8_0.2_0 | 52.8 | 2.1 | 9.27 | 7.61 | 1.34 | 0.15 | 2.74 | 0.46 | 10.53 | 12.8 | 0.21 | 0 | 100.01 | 0 | 0 | 962.2 | 10.13 |  | Villeneuve et al. 2008 | GBa98 | 16/10/23 | sio2tio2al2o3feomnona2ok2omgocaop2o5 | 12259
staffmnkmcph_52.8_2.1_9.3_7.6_1.3_0.2_2.7_0.5_10.5_12.8_0.2_0 | 52.8 | 2.1 | 9.27 | 7.61 | 1.34 | 0.15 | 2.74 | 0.46 | 10.53 | 12.8 | 0.21 | 0 | 100.01 | 0 | 0 | 959.6 | 10.23 |  | Villeneuve et al. 2008 | GBa98 | 16/10/23 | sio2tio2al2o3feomnona2ok2omgocaop2o5 | 12260
staffmnkmcph_52.8_2.1_9.3_7.6_1.3_0.2_2.7_0.5_10.5_12.8_0.2_0 | 52.8 | 2.1 | 9.27 | 7.61 | 1.34 | 0.15 | 2.74 | 0.46 | 10.53 | 12.8 | 0.21 | 0 | 100.01 | 0 | 0 | 957 | 10.27 |  | Villeneuve et al. 2008 | GBa98 | 16/10/23 | sio2tio2al2o3feomnona2ok2omgocaop2o5 | 12261
staffmnkmcph_52.8_2.1_9.3_7.6_1.3_0.2_2.7_0.5_10.5_12.8_0.2_0 | 52.8 | 2.1 | 9.27 | 7.61 | 1.34 | 0.15 | 2.74 | 0.46 | 10.53 | 12.8 | 0.21 | 0 | 100.01 | 0 | 0 | 954.4 | 10.36 |  | Villeneuve et al. 2008 | GBa98 | 16/10/23 | sio2tio2al2o3feomnona2ok2omgocaop2o5 | 12262
staffmnkmcph_52.8_2.1_9.3_7.6_1.3_0.2_2.7_0.5_10.5_12.8_0.2_0 | 52.8 | 2.1 | 9.27 | 7.61 | 1.34 | 0.15 | 2.74 | 0.46 | 10.53 | 12.8 | 0.21 | 0 | 100.01 | 0 | 0 | 951.8 | 10.44 |  | Villeneuve et al. 2008 | GBa98 | 16/10/23 | sio2tio2al2o3feomnona2ok2omgocaop2o5 | 12263
staffmnkmcph_52.8_2.1_9.3_7.6_1.3_0.2_2.7_0.5_10.5_12.8_0.2_0 | 52.8 | 2.1 | 9.27 | 7.61 | 1.34 | 0.15 | 2.74 | 0.46 | 10.53 | 12.8 | 0.21 | 0 | 100.01 | 0 | 0 | 949.2 | 10.6 |  | Villeneuve et al. 2008 | GBa98 | 16/10/23 | sio2tio2al2o3feomnona2ok2omgocaop2o5 | 12264
staffmnkmcph_52.8_2.1_9.3_7.6_1.3_0.2_2.7_0.5_10.5_12.8_0.2_0 | 52.8 | 2.1 | 9.27 | 7.61 | 1.34 | 0.15 | 2.74 | 0.46 | 10.53 | 12.8 | 0.21 | 0 | 100.01 | 0 | 0 | 946.7 | 10.68 |  | Villeneuve et al. 2008 | GBa98 | 16/10/23 | sio2tio2al2o3feomnona2ok2omgocaop2o5 | 12265
staffmnkmcph_52.8_2.1_9.3_7.6_1.3_0.2_2.7_0.5_10.5_12.8_0.2_0 | 52.8 | 2.1 | 9.27 | 7.61 | 1.34 | 0.15 | 2.74 | 0.46 | 10.53 | 12.8 | 0.21 | 0 | 100.01 | 0 | 0 | 945.3 | 10.82 |  | Villeneuve et al. 2008 | GBa98 | 16/10/23 | sio2tio2al2o3feomnona2ok2omgocaop2o5 | 12266
staffmnkmcph_52.8_2.1_9.3_7.6_1.3_0.2_2.7_0.5_10.5_12.8_0.2_0 | 52.8 | 2.1 | 9.27 | 7.61 | 1.34 | 0.15 | 2.74 | 0.46 | 10.53 | 12.8 | 0.21 | 0 | 100.01 | 0 | 0 | 944.1 | 10.91 |  | Villeneuve et al. 2008 | GBa98 | 16/10/23 | sio2tio2al2o3feomnona2ok2omgocaop2o5 | 12267
staffmnkmcph_52.8_2.1_9.3_7.6_1.3_0.2_2.7_0.5_10.5_12.8_0.2_0 | 52.8 | 2.1 | 9.27 | 7.61 | 1.34 | 0.15 | 2.74 | 0.46 | 10.53 | 12.8 | 0.21 | 0 | 100.01 | 0 | 0 | 942.7 | 10.92 |  | Villeneuve et al. 2008 | GBa98 | 16/10/23 | sio2tio2al2o3feomnona2ok2omgocaop2o5 | 12268
staffmnkmcph_52.8_2.1_9.3_7.6_1.3_0.2_2.7_0.5_10.5_12.8_0.2_0 | 52.8 | 2.1 | 9.27 | 7.61 | 1.34 | 0.15 | 2.74 | 0.46 | 10.53 | 12.8 | 0.21 | 0 | 100.01 | 0 | 0 | 941.5 | 11 |  | Villeneuve et al. 2008 | GBa98 | 16/10/23 | sio2tio2al2o3feomnona2ok2omgocaop2o5 | 12269
staffmnkmcph_52.8_2.1_9.3_7.6_1.3_0.2_2.7_0.5_10.5_12.8_0.2_0 | 52.8 | 2.1 | 9.27 | 7.61 | 1.34 | 0.15 | 2.74 | 0.46 | 10.53 | 12.8 | 0.21 | 0 | 100.01 | 0 | 0 | 940.3 | 11.02 |  | Villeneuve et al. 2008 | GBa98 | 16/10/23 | sio2tio2al2o3feomnona2ok2omgocaop2o5 | 12270
staffmnkmcph_52.8_2.1_9.3_7.6_1.3_0.2_2.7_0.5_10.5_12.8_0.2_0 | 52.8 | 2.1 | 9.27 | 7.61 | 1.34 | 0.15 | 2.74 | 0.46 | 10.53 | 12.8 | 0.21 | 0 | 100.01 | 0 | 0 | 938 | 11.13 |  | Villeneuve et al. 2008 | GBa98 | 16/10/23 | sio2tio2al2o3feomnona2ok2omgocaop2o5 | 12271
staffmnkmcph_52.8_2.1_9.3_7.6_1.3_0.2_2.7_0.5_10.5_12.8_0.2_0 | 52.8 | 2.1 | 9.27 | 7.61 | 1.34 | 0.15 | 2.74 | 0.46 | 10.53 | 12.8 | 0.21 | 0 | 100.01 | 0 | 0 | 935.2 | 11.22 |  | Villeneuve et al. 2008 | GBa98 | 16/10/23 | sio2tio2al2o3feomnona2ok2omgocaop2o5 | 12272
staffmnkmcph_52.8_2.1_9.3_7.6_1.3_0.2_2.7_0.5_10.5_12.8_0.2_0 | 52.8 | 2.1 | 9.27 | 7.61 | 1.34 | 0.15 | 2.74 | 0.46 | 10.53 | 12.8 | 0.21 | 0 | 100.01 | 0 | 0 | 932.6 | 11.36 |  | Villeneuve et al. 2008 | GBa98 | 16/10/23 | sio2tio2al2o3feomnona2ok2omgocaop2o5 | 12273
staffmnkmcph_52.8_2.1_9.3_7.6_1.3_0.2_2.7_0.5_10.5_12.8_0.2_0 | 52.8 | 2.1 | 9.27 | 7.61 | 1.34 | 0.15 | 2.74 | 0.46 | 10.53 | 12.8 | 0.21 | 0 | 100.01 | 0 | 0 | 930.1 | 11.49 |  | Villeneuve et al. 2008 | GBa98 | 16/10/23 | sio2tio2al2o3feomnona2ok2omgocaop2o5 | 12274
staffmnkmcph_52.8_2.1_9.3_7.6_1.3_0.2_2.7_0.5_10.5_12.8_0.2_0 | 52.8 | 2.1 | 9.27 | 7.61 | 1.34 | 0.15 | 2.74 | 0.46 | 10.53 | 12.8 | 0.21 | 0 | 100.01 | 0 | 0 | 927.6 | 11.61 |  | Villeneuve et al. 2008 | GBa98 | 16/10/23 | sio2tio2al2o3feomnona2ok2omgocaop2o5 | 12275
staffmnkmcph_52.8_2.1_9.3_7.6_1.3_0.2_2.7_0.5_10.5_12.8_0.2_0 | 52.8 | 2.1 | 9.27 | 7.61 | 1.34 | 0.15 | 2.74 | 0.46 | 10.53 | 12.8 | 0.21 | 0 | 100.01 | 0 | 0 | 924.9 | 11.68 |  | Villeneuve et al. 2008 | GBa98 | 16/10/23 | sio2tio2al2o3feomnona2ok2omgocaop2o5 | 12276
staffmnkmcph_52.8_2.1_9.3_7.6_1.3_0.2_2.7_0.5_10.5_12.8_0.2_0 | 52.8 | 2.1 | 9.27 | 7.61 | 1.34 | 0.15 | 2.74 | 0.46 | 10.53 | 12.8 | 0.21 | 0 | 100.01 | 0 | 0 | 922.4 | 11.87 |  | Villeneuve et al. 2008 | GBa98 | 16/10/23 | sio2tio2al2o3feomnona2ok2omgocaop2o5 | 12277
staffmnkmcph_52.8_2.1_9.3_7.6_1.3_0.2_2.7_0.5_10.5_12.8_0.2_0 | 52.8 | 2.1 | 9.27 | 7.61 | 1.34 | 0.15 | 2.74 | 0.46 | 10.53 | 12.8 | 0.21 | 0 | 100.01 | 0 | 0 | 919.9 | 12.04 |  | Villeneuve et al. 2008 | GBa98 | 16/10/23 | sio2tio2al2o3feomnona2ok2omgocaop2o5 | 12278
staffmnkmcph_51.8_0.5_7.1_3.8_14.1_0.4_2.8_0.1_16.7_9.6_0.3_0 | 51.79 | 0.49 | 7.05 | 3.76 | 14.14 | 0.39 | 2.84 | 0.11 | 16.65 | 9.55 | 0.3 | 0 | 107.07 | 0 | 0 | 1385 | 0.21 |  | Chevrel et al. 2014 | AdMB-S2 | 16/10/23 | sio2tio2al2o3feomnona2ok2omgocaop2o5 | 12279
staffmnkmcph_51.2_0.5_7_5.8_11.9_0.4_2.8_0.1_16.5_9.5_0.3_0 | 51.24 | 0.48 | 6.98 | 5.84 | 11.86 | 0.39 | 2.81 | 0.1 | 16.48 | 9.45 | 0.3 | 0 | 105.93 | 0 | 0 | 1385 | 0.15 |  | Chevrel et al. 2014 | AdMB-S3 | 16/10/23 | sio2tio2al2o3feomnona2ok2omgocaop2o5 | 12280
staffmnkmcph_51.1_0.5_7_6.5_11.1_0.4_2.8_0.1_16.4_9.4_0.3_0 | 51.06 | 0.48 | 6.95 | 6.53 | 11.12 | 0.39 | 2.8 | 0.1 | 16.42 | 9.41 | 0.3 | 0 | 105.56 | 0 | 0 | 1385 | 0.14 |  | Chevrel et al. 2014 | AdMB-S4 | 16/10/23 | sio2tio2al2o3feomnona2ok2omgocaop2o5 | 12281
staffmnkmcph_50.6_0.5_6.9_8.4_9.1_0.4_2.8_0.1_16.3_9.3_0.3_0 | 50.57 | 0.48 | 6.88 | 8.39 | 9.08 | 0.38 | 2.77 | 0.1 | 16.26 | 9.32 | 0.3 | 0 | 104.53 | 0 | 0 | 1385 | 0.12 |  | Chevrel et al. 2014 | AdMB-S5 | 16/10/23 | sio2tio2al2o3feomnona2ok2omgocaop2o5 | 12282
staffmnkmcph_49.9_0.5_6.8_10.9_6.4_0.4_2.7_0.1_16.1_9.2_0.3_0 | 49.91 | 0.47 | 6.79 | 10.87 | 6.38 | 0.38 | 2.74 | 0.1 | 16.05 | 9.2 | 0.29 | 0 | 103.18 | 0 | 0 | 1385 | 0.09 |  | Chevrel et al. 2014 | AdMB-S6 | 16/10/23 | sio2tio2al2o3feomnona2ok2omgocaop2o5 | 12283
staffmnkmcph_49.3_0.5_6.7_13.3_3.7_0.4_2.7_0.1_15.8_9.1_0.3_0 | 49.27 | 0.47 | 6.71 | 13.28 | 3.74 | 0.37 | 2.7 | 0.1 | 15.84 | 9.09 | 0.29 | 0 | 101.86 | 0 | 0 | 1385 | 0.17 |  | Chevrel et al. 2014 | AdMB-S8 | 16/10/23 | sio2tio2al2o3feomnona2ok2omgocaop2o5 | 12284
staffmnkmcph_55.3_0.8_8.7_3.3_9.4_0.2_4.5_0.8_13.8_7.2_0.7_0 | 55.27 | 0.78 | 8.73 | 3.32 | 9.44 | 0.22 | 4.49 | 0.77 | 13.83 | 7.22 | 0.66 | 0 | 104.73 | 0 | 0 | 1495 | 0.67 |  | Chevrel et al. 2014 | AdMB-S8 | 16/10/23 | sio2tio2al2o3feomnona2ok2omgocaop2o5 | 12285
staffmnkmcph_54_0.8_8.5_7.7_4.7_0.2_4.4_0.8_13.5_7.1_0.6_0 | 54.03 | 0.76 | 8.53 | 7.74 | 4.74 | 0.22 | 4.39 | 0.75 | 13.52 | 7.05 | 0.64 | 0 | 102.37 | 0 | 0 | 1395 | 0.56 |  | Chevrel et al. 2014 | BAMB-S1 | 16/10/23 | sio2tio2al2o3feomnona2ok2omgocaop2o5 | 12286
staffmnkmcph_54_0.8_8.5_8_4.5_0.2_4.4_0.8_13.5_7.1_0.6_0 | 53.96 | 0.76 | 8.52 | 7.98 | 4.48 | 0.22 | 4.39 | 0.75 | 13.5 | 7.05 | 0.64 | 0 | 102.25 | 0 | 0 | 1395 | 0.56 |  | Chevrel et al. 2014 | BAMB-S2 | 16/10/23 | sio2tio2al2o3feomnona2ok2omgocaop2o5 | 12287
staffmnkmcph_53.3_0.8_8.4_10.3_2_0.2_4.3_0.7_13.3_7_0.6_0 | 53.29 | 0.75 | 8.42 | 10.34 | 1.96 | 0.22 | 4.33 | 0.74 | 13.34 | 6.96 | 0.63 | 0 | 100.98 | 0 | 0 | 1395 | 0.55 |  | Chevrel et al. 2014 | BAMB-S3 | 16/10/23 | sio2tio2al2o3feomnona2ok2omgocaop2o5 | 12288
staffmnkmcph_53.5_0.8_8.5_9.5_2.8_0.2_4.4_0.7_13.4_7_0.6_0 | 53.52 | 0.75 | 8.45 | 9.52 | 2.84 | 0.22 | 4.35 | 0.74 | 13.39 | 6.99 | 0.64 | 0 | 101.41 | 0 | 0 | 1395 | 0.58 |  | Chevrel et al. 2014 | BAMB-S4 | 16/10/23 | sio2tio2al2o3feomnona2ok2omgocaop2o5 | 12289
staffmnkmcph_54.3_0.9_5.6_4_14.9_0.4_3.3_0.4_16.2_7.1_0.5_0 | 54.26 | 0.91 | 5.59 | 3.95 | 14.86 | 0.36 | 3.32 | 0.44 | 16.18 | 7.09 | 0.45 | 0 | 107.41 | 0 | 0 | 1395 | 0.32 |  | Chevrel et al. 2014 | IAMB-S1 | 16/10/23 | sio2tio2al2o3feomnona2ok2omgocaop2o5 | 12290
staffmnkmcph_53.3_0.9_5.5_7.4_11.1_0.4_3.3_0.4_15.9_7_0.5_0 | 53.31 | 0.9 | 5.49 | 7.4 | 11.1 | 0.35 | 3.26 | 0.43 | 15.9 | 6.97 | 0.45 | 0 | 105.56 | 0 | 0 | 1395 | 0.22 |  | Chevrel et al. 2014 | IAMB-S2 | 16/10/23 | sio2tio2al2o3feomnona2ok2omgocaop2o5 | 12291
staffmnkmcph_51.9_0.9_5.4_12.4_5.6_0.3_3.2_0.4_15.5_6.8_0.4_0 | 51.92 | 0.87 | 5.35 | 12.43 | 5.58 | 0.34 | 3.18 | 0.42 | 15.48 | 6.79 | 0.43 | 0 | 102.79 | 0 | 0 | 1395 | 0.16 |  | Chevrel et al. 2014 | IAMB-S3 | 16/10/23 | sio2tio2al2o3feomnona2ok2omgocaop2o5 | 12292
staffmnkmcph_51.3_0.9_5.3_14.6_3.2_0.3_3.1_0.4_15.3_6.7_0.4_0 | 51.32 | 0.86 | 5.29 | 14.6 | 3.2 | 0.34 | 3.14 | 0.41 | 15.3 | 6.71 | 0.43 | 0 | 101.6 | 0 | 0 | 1395 | 0.14 |  | Chevrel et al. 2014 | IAMB-S4 | 16/10/23 | sio2tio2al2o3feomnona2ok2omgocaop2o5 | 12293
staffmnkmcph_51.1_0.9_5.3_15.6_2.1_0.3_3.1_0.4_15.2_6.7_0.4_0 | 51.05 | 0.86 | 5.26 | 15.58 | 2.12 | 0.33 | 3.12 | 0.41 | 15.22 | 6.67 | 0.43 | 0 | 101.05 | 0 | 0 | 1395 | 0.17 |  | Chevrel et al. 2014 | IAMB-S5 | 16/10/23 | sio2tio2al2o3feomnona2ok2omgocaop2o5 | 12294
staffmnkmcph_50.9_0.5_6.8_4_13.3_0.1_2.4_0.1_18.5_9.8_0.4_0 | 50.86 | 0.46 | 6.81 | 3.98 | 13.32 | 0.1 | 2.37 | 0.12 | 18.48 | 9.81 | 0.36 | 0 | 106.67 | 0 | 0 | 1395 | -0.04 |  | Chevrel et al. 2014 | HDM-S1 | 16/10/23 | sio2tio2al2o3feomnona2ok2omgocaop2o5 | 12295
staffmnkmcph_49.7_0.5_6.7_8.5_8.4_0.1_2.3_0.1_18.1_9.6_0.4_0 | 49.7 | 0.45 | 6.65 | 8.45 | 8.44 | 0.1 | 2.32 | 0.12 | 18.06 | 9.58 | 0.36 | 0 | 104.23 | 0 | 0 | 1395 | -0.09 |  | Chevrel et al. 2014 | HDM-S2 | 16/10/23 | sio2tio2al2o3feomnona2ok2omgocaop2o5 | 12296
staffmnkmcph_49.7_0.5_6.7_8.5_8.4_0.1_2.3_0.1_18.1_9.6_0.4_0 | 49.7 | 0.45 | 6.65 | 8.45 | 8.44 | 0.1 | 2.32 | 0.12 | 18.06 | 9.58 | 0.36 | 0 | 104.23 | 0 | 0 | 1395 | -0.13 |  | Chevrel et al. 2014 | HDM-S3 | 16/10/23 | sio2tio2al2o3feomnona2ok2omgocaop2o5 | 12297
staffmnkmcph_48.5_0.4_6.5_13.2_3.3_0.1_2.3_0.1_17.6_9.4_0.4_0 | 48.47 | 0.44 | 6.49 | 13.18 | 3.3 | 0.1 | 2.26 | 0.11 | 17.62 | 9.35 | 0.35 | 0 | 101.67 | 0 | 0 | 1395 | -0.09 |  | Chevrel et al. 2014 | HDM-S4 | 16/10/23 | sio2tio2al2o3feomnona2ok2omgocaop2o5 | 12298
staffmnkmcph_47.8_0.6_6.7_4.5_15_0.1_3.2_0.2_19.3_9.7_0.5_0 | 47.77 | 0.56 | 6.67 | 4.49 | 15.02 | 0.13 | 3.23 | 0.18 | 19.26 | 9.67 | 0.53 | 0 | 107.51 | 0 | 0 | 1395 | -0.23 |  | Chevrel et al. 2014 | LDM-S1 | 16/10/23 | sio2tio2al2o3feomnona2ok2omgocaop2o5 | 12299
staffmnkmcph_46.7_0.6_6.5_9_10.1_0.1_3.2_0.2_18.8_9.5_0.5_0 | 46.67 | 0.55 | 6.52 | 8.96 | 10.1 | 0.13 | 3.16 | 0.17 | 18.82 | 9.45 | 0.51 | 0 | 105.04 | 0 | 0 | 1395 | -0.16 |  | Chevrel et al. 2014 | LDM-S2 | 16/10/23 | sio2tio2al2o3feomnona2ok2omgocaop2o5 | 12300
staffmnkmcph_45.5_0.5_6.4_13.8_4.8_0.1_3.1_0.2_18.3_9.2_0.5_0 | 45.5 | 0.54 | 6.35 | 13.76 | 4.84 | 0.12 | 3.08 | 0.17 | 18.34 | 9.22 | 0.5 | 0 | 102.42 | 0 | 0 | 1395 | -0.21 |  | Chevrel et al. 2014 | LDM-S3 | 16/10/23 | sio2tio2al2o3feomnona2ok2omgocaop2o5 | 12301
staffmnkmcph_45.2_0.5_6.3_15_3.5_0.1_3.1_0.2_18.2_9.2_0.5_0 | 45.21 | 0.53 | 6.31 | 14.96 | 3.5 | 0.12 | 3.06 | 0.17 | 18.22 | 9.16 | 0.5 | 0 | 101.74 | 0 | 0 | 1395 | -0.16 |  | Chevrel et al. 2014 | LDM-S4 | 16/10/23 | sio2tio2al2o3feomnona2ok2omgocaop2o5 | 12302
staffmnkmcph_45_0.5_6.3_15.6_2.8_0.1_3.1_0.2_18.2_9.1_0.5_0 | 45.04 | 0.53 | 6.29 | 15.64 | 2.76 | 0.12 | 3.05 | 0.17 | 18.16 | 9.12 | 0.5 | 0 | 101.38 | 0 | 0 | 1395 | -0.2 |  | Chevrel et al. 2014 | LDM-S5 | 16/10/23 | sio2tio2al2o3feomnona2ok2omgocaop2o5 | 12303
staffmnkmcph_70.9_0.5_10.9_0.9_5.6_0.1_4.6_0.9_3_5.5_0.1_0.1 | 70.9 | 0.5 | 10.9 | 0.91 | 5.58 | 0.1 | 4.6 | 0.9 | 3 | 5.5 | 0.1 | 0.1 | 103.09 | 0 | 0 | 1571.2 | 3.22 |  | Alidibirov et al. 1997 | D1 | 16/10/23 | sio2tio2al2o3feomnona2ok2omgocaop2o5h2o | 12304
staffmnkmcph_70.9_0.5_10.9_1.1_5.3_0.1_4.6_0.9_3_5.5_0.1_0.1 | 70.9 | 0.5 | 10.9 | 1.06 | 5.28 | 0.1 | 4.6 | 0.9 | 3 | 5.5 | 0.1 | 0.1 | 102.94 | 0 | 0 | 1620.2 | 2.91 |  | Alidibirov et al. 1997 | D1 | 16/10/23 | sio2tio2al2o3feomnona2ok2omgocaop2o5h2o | 12305
staffmnkmcph_70.9_0.5_10.9_1.2_5_0.1_4.6_0.9_3_5.5_0.1_0.1 | 70.9 | 0.5 | 10.9 | 1.21 | 4.98 | 0.1 | 4.6 | 0.9 | 3 | 5.5 | 0.1 | 0.1 | 102.79 | 0 | 0 | 1670.2 | 2.61 |  | Alidibirov et al. 1997 | D1 | 16/10/23 | sio2tio2al2o3feomnona2ok2omgocaop2o5h2o | 12306
staffmnkmcph_70.9_0.5_10.9_1.4_4.7_0.1_4.6_0.9_3_5.5_0.1_0.1 | 70.9 | 0.5 | 10.9 | 1.36 | 4.68 | 0.1 | 4.6 | 0.9 | 3 | 5.5 | 0.1 | 0.1 | 102.64 | 0 | 0 | 1719.2 | 2.35 |  | Alidibirov et al. 1997 | D1 | 16/10/23 | sio2tio2al2o3feomnona2ok2omgocaop2o5h2o | 12307
staffmnkmcph_70.9_0.5_10.9_1.5_4.4_0.1_4.6_0.9_3_5.5_0.1_0.1 | 70.9 | 0.5 | 10.9 | 1.52 | 4.36 | 0.1 | 4.6 | 0.9 | 3 | 5.5 | 0.1 | 0.1 | 102.48 | 0 | 0 | 1768.2 | 2.11 |  | Alidibirov et al. 1997 | D1 | 16/10/23 | sio2tio2al2o3feomnona2ok2omgocaop2o5h2o | 12308
staffmnkmcph_70.9_0.5_10.9_1.7_4.1_0.1_4.6_0.9_3_5.5_0.1_0.1 | 70.9 | 0.5 | 10.9 | 1.66 | 4.08 | 0.1 | 4.6 | 0.9 | 3 | 5.5 | 0.1 | 0.1 | 102.34 | 0 | 0 | 1817.2 | 1.87 |  | Alidibirov et al. 1997 | D1 | 16/10/23 | sio2tio2al2o3feomnona2ok2omgocaop2o5h2o | 12309
staffmnkmcph_70.9_0.5_10.9_1.8_3.8_0.1_4.6_0.9_3_5.5_0.1_0.1 | 70.9 | 0.5 | 10.9 | 1.81 | 3.78 | 0.1 | 4.6 | 0.9 | 3 | 5.5 | 0.1 | 0.1 | 102.19 | 0 | 0 | 1867.2 | 1.66 |  | Alidibirov et al. 1997 | D1 | 16/10/23 | sio2tio2al2o3feomnona2ok2omgocaop2o5h2o | 12310
staffmnkmcph_70.9_0.5_10.9_0_7.3_0.1_4.6_0.9_3_5.5_0.1_0.1 | 70.9 | 0.5 | 10.9 | 0.03 | 7.34 | 0.1 | 4.6 | 0.9 | 3 | 5.5 | 0.1 | 0.1 | 103.97 | 0 | 0 | 1009.1 | 10.6 |  | Alidibirov et al. 1997 | D1 | 16/10/23 | sio2tio2al2o3feomnona2ok2omgocaop2o5h2o | 12311
staffmnkmcph_70.9_0.5_10.9_0_7.3_0.1_4.6_0.9_3_5.5_0.1_0.1 | 70.9 | 0.5 | 10.9 | 0.03 | 7.34 | 0.1 | 4.6 | 0.9 | 3 | 5.5 | 0.1 | 0.1 | 103.97 | 0 | 0 | 1023.5 | 10.25 |  | Alidibirov et al. 1997 | D1 | 16/10/23 | sio2tio2al2o3feomnona2ok2omgocaop2o5h2o | 12312
staffmnkmcph_70.9_0.5_10.9_0_7.3_0.1_4.6_0.9_3_5.5_0.1_0.1 | 70.9 | 0.5 | 10.9 | 0.04 | 7.32 | 0.1 | 4.6 | 0.9 | 3 | 5.5 | 0.1 | 0.1 | 103.96 | 0 | 0 | 1037.7 | 10 |  | Alidibirov et al. 1997 | D1 | 16/10/23 | sio2tio2al2o3feomnona2ok2omgocaop2o5h2o | 12313
staffmnkmcph_70.9_0.5_10.9_0_7.3_0.1_4.6_0.9_3_5.5_0.1_0.1 | 70.9 | 0.5 | 10.9 | 0.04 | 7.32 | 0.1 | 4.6 | 0.9 | 3 | 5.5 | 0.1 | 0.1 | 103.96 | 0 | 0 | 1057.1 | 9.53 |  | Alidibirov et al. 1997 | D1 | 16/10/23 | sio2tio2al2o3feomnona2ok2omgocaop2o5h2o | 12314
staffmnkmcph_70.9_0.5_10.9_0.1_7.3_0.1_4.6_0.9_3_5.5_0.1_0.1 | 70.9 | 0.5 | 10.9 | 0.05 | 7.3 | 0.1 | 4.6 | 0.9 | 3 | 5.5 | 0.1 | 0.1 | 103.95 | 0 | 0 | 1075.9 | 9.25 |  | Alidibirov et al. 1997 | D1 | 16/10/23 | sio2tio2al2o3feomnona2ok2omgocaop2o5h2o | 12315
staffmnkmcph_61.9_0.7_10.4_1.9_8.5_0.1_4.2_1_7.6_7.8_0.1_0 | 61.9 | 0.7 | 10.4 | 1.87 | 8.46 | 0.1 | 4.2 | 1 | 7.6 | 7.8 | 0.1 | 0 | 104.13 | 0 | 0 | 1668.2 | 1.63 |  | Chevrel et al. 2015 | TA Chevrel | 16/10/23 | sio2tio2al2o3feomnona2ok2omgocaop2o5 | 12316
staffmnkmcph_61.9_0.7_10.4_1.6_8.9_0.1_4.2_1_7.6_7.8_0.1_0 | 61.9 | 0.7 | 10.4 | 1.63 | 8.94 | 0.1 | 4.2 | 1 | 7.6 | 7.8 | 0.1 | 0 | 104.37 | 0 | 0 | 1618.2 | 1.93 |  | Chevrel et al. 2015 | TA Chevrel | 16/10/23 | sio2tio2al2o3feomnona2ok2omgocaop2o5 | 12317
staffmnkmcph_61.9_0.7_10.4_1.4_9.4_0.1_4.2_1_7.6_7.8_0.1_0 | 61.9 | 0.7 | 10.4 | 1.39 | 9.42 | 0.1 | 4.2 | 1 | 7.6 | 7.8 | 0.1 | 0 | 104.61 | 0 | 0 | 1569.2 | 2.21 |  | Chevrel et al. 2015 | TA Chevrel | 16/10/23 | sio2tio2al2o3feomnona2ok2omgocaop2o5 | 12318
staffmnkmcph_61.9_0.7_10.4_1.2_9.9_0.1_4.2_1_7.6_7.8_0.1_0 | 61.9 | 0.7 | 10.4 | 1.17 | 9.86 | 0.1 | 4.2 | 1 | 7.6 | 7.8 | 0.1 | 0 | 104.83 | 0 | 0 | 1519.2 | 2.51 |  | Chevrel et al. 2015 | TA Chevrel | 16/10/23 | sio2tio2al2o3feomnona2ok2omgocaop2o5 | 12319
staffmnkmcph_61.9_0.7_10.4_1_10.3_0.1_4.2_1_7.6_7.8_0.1_0 | 61.9 | 0.7 | 10.4 | 0.96 | 10.28 | 0.1 | 4.2 | 1 | 7.6 | 7.8 | 0.1 | 0 | 105.04 | 0 | 0 | 1470.2 | 2.86 |  | Chevrel et al. 2015 | TA Chevrel | 16/10/23 | sio2tio2al2o3feomnona2ok2omgocaop2o5 | 12320
staffmnkmcph_61.9_0.7_10.4_0.6_11_0.1_4.2_1_7.6_7.8_0.1_0 | 61.9 | 0.7 | 10.4 | 0.61 | 10.98 | 0.1 | 4.2 | 1 | 7.6 | 7.8 | 0.1 | 0 | 105.39 | 0 | 0 | 1371.2 | 3.7 |  | Chevrel et al. 2015 | TA Chevrel | 16/10/23 | sio2tio2al2o3feomnona2ok2omgocaop2o5 | 12321
staffmnkmcph_52.8_0.7_8.3_4.3_15.9_0.2_4.3_0.7_13.2_6.9_0.6_0 | 52.8 | 0.7 | 8.3 | 4.25 | 15.9 | 0.2 | 4.3 | 0.7 | 13.2 | 6.9 | 0.6 | 0 | 107.85 | 0 | 0 | 1755.2 | 0.36 |  | Chevrel et al. 2014 | BAMB | 16/10/23 | sio2tio2al2o3feomnona2ok2omgocaop2o5 | 12322
staffmnkmcph_52.8_0.7_8.3_4_16.4_0.2_4.3_0.7_13.2_6.9_0.6_0 | 52.8 | 0.7 | 8.3 | 4.01 | 16.38 | 0.2 | 4.3 | 0.7 | 13.2 | 6.9 | 0.6 | 0 | 108.09 | 0 | 0 | 1730.2 | 0.44 |  | Chevrel et al. 2014 | BAMB | 16/10/23 | sio2tio2al2o3feomnona2ok2omgocaop2o5 | 12323
staffmnkmcph_52.8_0.7_8.3_3.8_16.9_0.2_4.3_0.7_13.2_6.9_0.6_0 | 52.8 | 0.7 | 8.3 | 3.77 | 16.86 | 0.2 | 4.3 | 0.7 | 13.2 | 6.9 | 0.6 | 0 | 108.33 | 0 | 0 | 1705.2 | 0.53 |  | Chevrel et al. 2014 | BAMB | 16/10/23 | sio2tio2al2o3feomnona2ok2omgocaop2o5 | 12324
staffmnkmcph_52.8_0.7_8.3_3.5_17.3_0.2_4.3_0.7_13.2_6.9_0.6_0 | 52.8 | 0.7 | 8.3 | 3.53 | 17.34 | 0.2 | 4.3 | 0.7 | 13.2 | 6.9 | 0.6 | 0 | 108.57 | 0 | 0 | 1680.2 | 0.62 |  | Chevrel et al. 2014 | BAMB | 16/10/23 | sio2tio2al2o3feomnona2ok2omgocaop2o5 | 12325
staffmnkmcph_52.8_0.7_8.3_3.3_17.8_0.2_4.3_0.7_13.2_6.9_0.6_0 | 52.8 | 0.7 | 8.3 | 3.31 | 17.78 | 0.2 | 4.3 | 0.7 | 13.2 | 6.9 | 0.6 | 0 | 108.79 | 0 | 0 | 1656.2 | 0.71 |  | Chevrel et al. 2014 | BAMB | 16/10/23 | sio2tio2al2o3feomnona2ok2omgocaop2o5 | 12326
staffmnkmcph_52.8_0.7_8.3_3.1_18.3_0.2_4.3_0.7_13.2_6.9_0.6_0 | 52.8 | 0.7 | 8.3 | 3.07 | 18.26 | 0.2 | 4.3 | 0.7 | 13.2 | 6.9 | 0.6 | 0 | 109.03 | 0 | 0 | 1631.2 | 0.82 |  | Chevrel et al. 2014 | BAMB | 16/10/23 | sio2tio2al2o3feomnona2ok2omgocaop2o5 | 12327
staffmnkmcph_52.8_0.7_8.3_2.9_18.7_0.2_4.3_0.7_13.2_6.9_0.6_0 | 52.8 | 0.7 | 8.3 | 2.85 | 18.7 | 0.2 | 4.3 | 0.7 | 13.2 | 6.9 | 0.6 | 0 | 109.25 | 0 | 0 | 1606.2 | 0.92 |  | Chevrel et al. 2014 | BAMB | 16/10/23 | sio2tio2al2o3feomnona2ok2omgocaop2o5 | 12328
staffmnkmcph_52.8_0.7_8.3_2.6_19.2_0.2_4.3_0.7_13.2_6.9_0.6_0 | 52.8 | 0.7 | 8.3 | 2.62 | 19.16 | 0.2 | 4.3 | 0.7 | 13.2 | 6.9 | 0.6 | 0 | 109.48 | 0 | 0 | 1581.2 | 1.03 |  | Chevrel et al. 2014 | BAMB | 16/10/23 | sio2tio2al2o3feomnona2ok2omgocaop2o5 | 12329
staffmnkmcph_52.8_0.7_8.3_2.4_19.6_0.2_4.3_0.7_13.2_6.9_0.6_0 | 52.8 | 0.7 | 8.3 | 2.42 | 19.56 | 0.2 | 4.3 | 0.7 | 13.2 | 6.9 | 0.6 | 0 | 109.68 | 0 | 0 | 1557.2 | 1.14 |  | Chevrel et al. 2014 | BAMB | 16/10/23 | sio2tio2al2o3feomnona2ok2omgocaop2o5 | 12330
staffmnkmcph_52.8_0.7_8.3_0_24.3_0.2_4.3_0.7_13.2_6.9_0.6_0 | 52.8 | 0.7 | 8.3 | 0.04 | 24.32 | 0.2 | 4.3 | 0.7 | 13.2 | 6.9 | 0.6 | 0 | 112.06 | 0 | 0 | 947.2 | 11.42 |  | Chevrel et al. 2014 | BAMB | 16/10/23 | sio2tio2al2o3feomnona2ok2omgocaop2o5 | 12331
staffmnkmcph_52.8_0.7_8.3_10.4_3.6_0.2_4.3_0.7_13.2_6.9_0.6_0 | 52.8 | 0.7 | 8.3 | 10.38 | 3.64 | 0.2 | 4.3 | 0.7 | 13.2 | 6.9 | 0.6 | 0 | 101.72 | 0 | 0 | 1668.2 | 0.56 |  | Chevrel et al. 2014 | BAMB | 16/10/23 | sio2tio2al2o3feomnona2ok2omgocaop2o5 | 12332
staffmnkmcph_52.8_0.7_8.3_10.4_3.6_0.2_4.3_0.7_13.2_6.9_0.6_0 | 52.8 | 0.7 | 8.3 | 10.4 | 3.6 | 0.2 | 4.3 | 0.7 | 13.2 | 6.9 | 0.6 | 0 | 101.7 | 0 | 0 | 1643.2 | 0.65 |  | Chevrel et al. 2014 | BAMB | 16/10/23 | sio2tio2al2o3feomnona2ok2omgocaop2o5 | 12333
staffmnkmcph_52.8_0.7_8.3_10.4_3.6_0.2_4.3_0.7_13.2_6.9_0.6_0 | 52.8 | 0.7 | 8.3 | 10.41 | 3.58 | 0.2 | 4.3 | 0.7 | 13.2 | 6.9 | 0.6 | 0 | 101.69 | 0 | 0 | 1619.2 | 0.75 |  | Chevrel et al. 2014 | BAMB | 16/10/23 | sio2tio2al2o3feomnona2ok2omgocaop2o5 | 12334
staffmnkmcph_52.8_0.7_8.3_10.4_3.5_0.2_4.3_0.7_13.2_6.9_0.6_0 | 52.8 | 0.7 | 8.3 | 10.43 | 3.54 | 0.2 | 4.3 | 0.7 | 13.2 | 6.9 | 0.6 | 0 | 101.67 | 0 | 0 | 1594.2 | 0.85 |  | Chevrel et al. 2014 | BAMB | 16/10/23 | sio2tio2al2o3feomnona2ok2omgocaop2o5 | 12335
staffmnkmcph_52.8_0.7_8.3_10.5_3.5_0.2_4.3_0.7_13.2_6.9_0.6_0 | 52.8 | 0.7 | 8.3 | 10.45 | 3.5 | 0.2 | 4.3 | 0.7 | 13.2 | 6.9 | 0.6 | 0 | 101.65 | 0 | 0 | 1569.2 | 0.95 |  | Chevrel et al. 2014 | BAMB | 16/10/23 | sio2tio2al2o3feomnona2ok2omgocaop2o5 | 12336
staffmnkmcph_52.8_0.7_8.3_10.5_3.5_0.2_4.3_0.7_13.2_6.9_0.6_0 | 52.8 | 0.7 | 8.3 | 10.47 | 3.46 | 0.2 | 4.3 | 0.7 | 13.2 | 6.9 | 0.6 | 0 | 101.63 | 0 | 0 | 1544.2 | 1.06 |  | Chevrel et al. 2014 | BAMB | 16/10/23 | sio2tio2al2o3feomnona2ok2omgocaop2o5 | 12337
staffmnkmcph_52.8_0.7_8.3_10.5_3.4_0.2_4.3_0.7_13.2_6.9_0.6_0 | 52.8 | 0.7 | 8.3 | 10.49 | 3.42 | 0.2 | 4.3 | 0.7 | 13.2 | 6.9 | 0.6 | 0 | 101.61 | 0 | 0 | 1520.2 | 1.18 |  | Chevrel et al. 2014 | BAMB | 16/10/23 | sio2tio2al2o3feomnona2ok2omgocaop2o5 | 12338
staffmnkmcph_52.8_0.7_8.3_10.5_3.4_0.2_4.3_0.7_13.2_6.9_0.6_0 | 52.8 | 0.7 | 8.3 | 10.51 | 3.38 | 0.2 | 4.3 | 0.7 | 13.2 | 6.9 | 0.6 | 0 | 101.59 | 0 | 0 | 1495.2 | 1.3 |  | Chevrel et al. 2014 | BAMB | 16/10/23 | sio2tio2al2o3feomnona2ok2omgocaop2o5 | 12339
staffmnkmcph_52.8_0.7_8.3_11.2_2.1_0.2_4.3_0.7_13.2_6.9_0.6_0 | 52.8 | 0.7 | 8.3 | 11.15 | 2.1 | 0.2 | 4.3 | 0.7 | 13.2 | 6.9 | 0.6 | 0 | 100.95 | 0 | 0 | 927.2 | 11.42 |  | Chevrel et al. 2014 | BAMB | 16/10/23 | sio2tio2al2o3feomnona2ok2omgocaop2o5 | 12340
staffmnkmcph_52.8_0.7_8.3_11.1_2.1_0.2_4.3_0.7_13.2_6.9_0.6_0 | 52.8 | 0.7 | 8.3 | 11.14 | 2.12 | 0.2 | 4.3 | 0.7 | 13.2 | 6.9 | 0.6 | 0 | 100.96 | 0 | 0 | 930.2 | 11.52 |  | Chevrel et al. 2014 | BAMB | 16/10/23 | sio2tio2al2o3feomnona2ok2omgocaop2o5 | 12341
staffmnkmcph_52.8_0.7_8.3_11.1_2.1_0.2_4.3_0.7_13.2_6.9_0.6_0 | 52.8 | 0.7 | 8.3 | 11.14 | 2.12 | 0.2 | 4.3 | 0.7 | 13.2 | 6.9 | 0.6 | 0 | 100.96 | 0 | 0 | 929.2 | 11.64 |  | Chevrel et al. 2014 | BAMB | 16/10/23 | sio2tio2al2o3feomnona2ok2omgocaop2o5 | 12342
staffmnkmcph_52.8_0.7_8.3_11.2_2.1_0.2_4.3_0.7_13.2_6.9_0.6_0 | 52.8 | 0.7 | 8.3 | 11.15 | 2.1 | 0.2 | 4.3 | 0.7 | 13.2 | 6.9 | 0.6 | 0 | 100.95 | 0 | 0 | 926.2 | 11.82 |  | Chevrel et al. 2014 | BAMB | 16/10/23 | sio2tio2al2o3feomnona2ok2omgocaop2o5 | 12343
staffmnkmcph_50.5_0.9_5.2_5.8_23.5_0.3_3.1_0.4_15.1_6.6_0.4_0 | 50.5 | 0.9 | 5.2 | 5.77 | 23.46 | 0.3 | 3.1 | 0.4 | 15.1 | 6.6 | 0.4 | 0 | 111.73 | 0 | 0 | 1756.2 | -0.07 |  | Chevrel et al. 2014 | IAMB | 16/10/23 | sio2tio2al2o3feomnona2ok2omgocaop2o5 | 12344
staffmnkmcph_50.5_0.9_5.2_5.4_24.1_0.3_3.1_0.4_15.1_6.6_0.4_0 | 50.5 | 0.9 | 5.2 | 5.44 | 24.12 | 0.3 | 3.1 | 0.4 | 15.1 | 6.6 | 0.4 | 0 | 112.06 | 0 | 0 | 1731.2 | 0 |  | Chevrel et al. 2014 | IAMB | 16/10/23 | sio2tio2al2o3feomnona2ok2omgocaop2o5 | 12345
staffmnkmcph_50.5_0.9_5.2_5.1_24.8_0.3_3.1_0.4_15.1_6.6_0.4_0 | 50.5 | 0.9 | 5.2 | 5.12 | 24.76 | 0.3 | 3.1 | 0.4 | 15.1 | 6.6 | 0.4 | 0 | 112.38 | 0 | 0 | 1707.2 | 0.08 |  | Chevrel et al. 2014 | IAMB | 16/10/23 | sio2tio2al2o3feomnona2ok2omgocaop2o5 | 12346
staffmnkmcph_50.5_0.9_5.2_4.8_25.4_0.3_3.1_0.4_15.1_6.6_0.4_0 | 50.5 | 0.9 | 5.2 | 4.79 | 25.42 | 0.3 | 3.1 | 0.4 | 15.1 | 6.6 | 0.4 | 0 | 112.71 | 0 | 0 | 1682.2 | 0.16 |  | Chevrel et al. 2014 | IAMB | 16/10/23 | sio2tio2al2o3feomnona2ok2omgocaop2o5 | 12347
staffmnkmcph_50.5_0.9_5.2_4.5_26_0.3_3.1_0.4_15.1_6.6_0.4_0 | 50.5 | 0.9 | 5.2 | 4.48 | 26.04 | 0.3 | 3.1 | 0.4 | 15.1 | 6.6 | 0.4 | 0 | 113.02 | 0 | 0 | 1658.2 | 0.24 |  | Chevrel et al. 2014 | IAMB | 16/10/23 | sio2tio2al2o3feomnona2ok2omgocaop2o5 | 12348
staffmnkmcph_50.5_0.9_5.2_4.2_26.7_0.3_3.1_0.4_15.1_6.6_0.4_0 | 50.5 | 0.9 | 5.2 | 4.16 | 26.68 | 0.3 | 3.1 | 0.4 | 15.1 | 6.6 | 0.4 | 0 | 113.34 | 0 | 0 | 1633.2 | 0.33 |  | Chevrel et al. 2014 | IAMB | 16/10/23 | sio2tio2al2o3feomnona2ok2omgocaop2o5 | 12349
staffmnkmcph_50.5_0.9_5.2_3.9_27.3_0.3_3.1_0.4_15.1_6.6_0.4_0 | 50.5 | 0.9 | 5.2 | 3.86 | 27.28 | 0.3 | 3.1 | 0.4 | 15.1 | 6.6 | 0.4 | 0 | 113.64 | 0 | 0 | 1609.2 | 0.42 |  | Chevrel et al. 2014 | IAMB | 16/10/23 | sio2tio2al2o3feomnona2ok2omgocaop2o5 | 12350
staffmnkmcph_50.5_0.9_5.2_0_34.9_0.3_3.1_0.4_15.1_6.6_0.4_0 | 50.5 | 0.9 | 5.2 | 0.03 | 34.94 | 0.3 | 3.1 | 0.4 | 15.1 | 6.6 | 0.4 | 0 | 117.47 | 0 | 0 | 905.2 | 11.51 |  | Chevrel et al. 2014 | IAMB | 16/10/23 | sio2tio2al2o3feomnona2ok2omgocaop2o5 | 12351
staffmnkmcph_50.5_0.9_5.2_14.7_5.6_0.3_3.1_0.4_15.1_6.6_0.4_0 | 50.5 | 0.9 | 5.2 | 14.69 | 5.62 | 0.3 | 3.1 | 0.4 | 15.1 | 6.6 | 0.4 | 0 | 102.81 | 0 | 0 | 1668.2 | 0.14 |  | Chevrel et al. 2014 | IAMB | 16/10/23 | sio2tio2al2o3feomnona2ok2omgocaop2o5 | 12352
staffmnkmcph_50.5_0.9_5.2_14.7_5.5_0.3_3.1_0.4_15.1_6.6_0.4_0 | 50.5 | 0.9 | 5.2 | 14.73 | 5.54 | 0.3 | 3.1 | 0.4 | 15.1 | 6.6 | 0.4 | 0 | 102.77 | 0 | 0 | 1631.2 | 0.22 |  | Chevrel et al. 2014 | IAMB | 16/10/23 | sio2tio2al2o3feomnona2ok2omgocaop2o5 | 12353
staffmnkmcph_50.5_0.9_5.2_14.8_5.5_0.3_3.1_0.4_15.1_6.6_0.4_0 | 50.5 | 0.9 | 5.2 | 14.76 | 5.48 | 0.3 | 3.1 | 0.4 | 15.1 | 6.6 | 0.4 | 0 | 102.74 | 0 | 0 | 1607.2 | 0.3 |  | Chevrel et al. 2014 | IAMB | 16/10/23 | sio2tio2al2o3feomnona2ok2omgocaop2o5 | 12354
staffmnkmcph_50.5_0.9_5.2_15.9_3.2_0.3_3.1_0.4_15.1_6.6_0.4_0 | 50.5 | 0.9 | 5.2 | 15.92 | 3.16 | 0.3 | 3.1 | 0.4 | 15.1 | 6.6 | 0.4 | 0 | 101.58 | 0 | 0 | 905.2 | 11.42 |  | Chevrel et al. 2014 | IAMB | 16/10/23 | sio2tio2al2o3feomnona2ok2omgocaop2o5 | 12355
staffmnkmcph_50.5_0.9_5.2_15.9_3.1_0.3_3.1_0.4_15.1_6.6_0.4_0 | 50.5 | 0.9 | 5.2 | 15.93 | 3.14 | 0.3 | 3.1 | 0.4 | 15.1 | 6.6 | 0.4 | 0 | 101.57 | 0 | 0 | 898.2 | 11.52 |  | Chevrel et al. 2014 | IAMB | 16/10/23 | sio2tio2al2o3feomnona2ok2omgocaop2o5 | 12356
staffmnkmcph_50.5_0.9_5.2_15.9_3.1_0.3_3.1_0.4_15.1_6.6_0.4_0 | 50.5 | 0.9 | 5.2 | 15.94 | 3.12 | 0.3 | 3.1 | 0.4 | 15.1 | 6.6 | 0.4 | 0 | 101.56 | 0 | 0 | 896.2 | 11.64 |  | Chevrel et al. 2014 | IAMB | 16/10/23 | sio2tio2al2o3feomnona2ok2omgocaop2o5 | 12357
staffmnkmcph_50.5_0.9_5.2_16_3.1_0.3_3.1_0.4_15.1_6.6_0.4_0 | 50.5 | 0.9 | 5.2 | 15.95 | 3.1 | 0.3 | 3.1 | 0.4 | 15.1 | 6.6 | 0.4 | 0 | 101.55 | 0 | 0 | 892.2 | 11.82 |  | Chevrel et al. 2014 | IAMB | 16/10/23 | sio2tio2al2o3feomnona2ok2omgocaop2o5 | 12358
staffmnkmcph_48.4_0.5_6.6_5.5_22.4_0.4_2.7_0.1_15.6_8.9_0.3_0 | 48.4 | 0.5 | 6.6 | 5.51 | 22.38 | 0.4 | 2.7 | 0.1 | 15.6 | 8.9 | 0.3 | 0 | 111.39 | 0 | 0 | 1756.2 | -0.1 |  | Chevrel et al. 2014 | AdMB | 16/10/23 | sio2tio2al2o3feomnona2ok2omgocaop2o5 | 12359
staffmnkmcph_48.4_0.5_6.6_5.2_23_0.4_2.7_0.1_15.6_8.9_0.3_0 | 48.4 | 0.5 | 6.6 | 5.19 | 23.02 | 0.4 | 2.7 | 0.1 | 15.6 | 8.9 | 0.3 | 0 | 111.71 | 0 | 0 | 1731.2 | -0.03 |  | Chevrel et al. 2014 | AdMB | 16/10/23 | sio2tio2al2o3feomnona2ok2omgocaop2o5 | 12360
staffmnkmcph_48.4_0.5_6.6_4.9_23.6_0.4_2.7_0.1_15.6_8.9_0.3_0 | 48.4 | 0.5 | 6.6 | 4.88 | 23.64 | 0.4 | 2.7 | 0.1 | 15.6 | 8.9 | 0.3 | 0 | 112.02 | 0 | 0 | 1707.2 | 0.04 |  | Chevrel et al. 2014 | AdMB | 16/10/23 | sio2tio2al2o3feomnona2ok2omgocaop2o5 | 12361
staffmnkmcph_48.4_0.5_6.6_4.6_24.3_0.4_2.7_0.1_15.6_8.9_0.3_0 | 48.4 | 0.5 | 6.6 | 4.57 | 24.26 | 0.4 | 2.7 | 0.1 | 15.6 | 8.9 | 0.3 | 0 | 112.33 | 0 | 0 | 1682.2 | 0.12 |  | Chevrel et al. 2014 | AdMB | 16/10/23 | sio2tio2al2o3feomnona2ok2omgocaop2o5 | 12362
staffmnkmcph_48.4_0.5_6.6_4.3_24.9_0.4_2.7_0.1_15.6_8.9_0.3_0 | 48.4 | 0.5 | 6.6 | 4.27 | 24.86 | 0.4 | 2.7 | 0.1 | 15.6 | 8.9 | 0.3 | 0 | 112.63 | 0 | 0 | 1658.2 | 0.21 |  | Chevrel et al. 2014 | AdMB | 16/10/23 | sio2tio2al2o3feomnona2ok2omgocaop2o5 | 12363
staffmnkmcph_48.4_0.5_6.6_4_25.5_0.4_2.7_0.1_15.6_8.9_0.3_0 | 48.4 | 0.5 | 6.6 | 3.97 | 25.46 | 0.4 | 2.7 | 0.1 | 15.6 | 8.9 | 0.3 | 0 | 112.93 | 0 | 0 | 1633.2 | 0.3 |  | Chevrel et al. 2014 | AdMB | 16/10/23 | sio2tio2al2o3feomnona2ok2omgocaop2o5 | 12364
staffmnkmcph_48.4_0.5_6.6_3.7_26_0.4_2.7_0.1_15.6_8.9_0.3_0 | 48.4 | 0.5 | 6.6 | 3.68 | 26.04 | 0.4 | 2.7 | 0.1 | 15.6 | 8.9 | 0.3 | 0 | 113.22 | 0 | 0 | 1609.2 | 0.39 |  | Chevrel et al. 2014 | AdMB | 16/10/23 | sio2tio2al2o3feomnona2ok2omgocaop2o5 | 12365
staffmnkmcph_48.4_0.5_6.6_0_33.3_0.4_2.7_0.1_15.6_8.9_0.3_0 | 48.4 | 0.5 | 6.6 | 0.03 | 33.34 | 0.4 | 2.7 | 0.1 | 15.6 | 8.9 | 0.3 | 0 | 116.87 | 0 | 0 | 920.2 | 11.42 |  | Chevrel et al. 2014 | AdMB | 16/10/23 | sio2tio2al2o3feomnona2ok2omgocaop2o5 | 12366
staffmnkmcph_48.4_0.5_6.6_14_5.3_0.4_2.7_0.1_15.6_8.9_0.3_0 | 48.4 | 0.5 | 6.6 | 14.03 | 5.34 | 0.4 | 2.7 | 0.1 | 15.6 | 8.9 | 0.3 | 0 | 102.87 | 0 | 0 | 1658.2 | 0.17 |  | Chevrel et al. 2014 | AdMB | 16/10/23 | sio2tio2al2o3feomnona2ok2omgocaop2o5 | 12367
staffmnkmcph_48.4_0.5_6.6_15.2_3_0.4_2.7_0.1_15.6_8.9_0.3_0 | 48.4 | 0.5 | 6.6 | 15.19 | 3.02 | 0.4 | 2.7 | 0.1 | 15.6 | 8.9 | 0.3 | 0 | 101.71 | 0 | 0 | 902.2 | 11.42 |  | Chevrel et al. 2014 | AdMB | 16/10/23 | sio2tio2al2o3feomnona2ok2omgocaop2o5 | 12368
staffmnkmcph_48.4_0.5_6.6_15.2_3_0.4_2.7_0.1_15.6_8.9_0.3_0 | 48.4 | 0.5 | 6.6 | 15.2 | 3 | 0.4 | 2.7 | 0.1 | 15.6 | 8.9 | 0.3 | 0 | 101.7 | 0 | 0 | 901.2 | 11.52 |  | Chevrel et al. 2014 | AdMB | 16/10/23 | sio2tio2al2o3feomnona2ok2omgocaop2o5 | 12369
staffmnkmcph_48.4_0.5_6.6_15.2_3_0.4_2.7_0.1_15.6_8.9_0.3_0 | 48.4 | 0.5 | 6.6 | 15.2 | 3 | 0.4 | 2.7 | 0.1 | 15.6 | 8.9 | 0.3 | 0 | 101.7 | 0 | 0 | 898.2 | 11.64 |  | Chevrel et al. 2014 | AdMB | 16/10/23 | sio2tio2al2o3feomnona2ok2omgocaop2o5 | 12370
staffmnkmcph_48.4_0.5_6.6_15.2_3_0.4_2.7_0.1_15.6_8.9_0.3_0 | 48.4 | 0.5 | 6.6 | 15.21 | 2.98 | 0.4 | 2.7 | 0.1 | 15.6 | 8.9 | 0.3 | 0 | 101.69 | 0 | 0 | 893.2 | 11.82 |  | Chevrel et al. 2014 | AdMB | 16/10/23 | sio2tio2al2o3feomnona2ok2omgocaop2o5 | 12371
staffmnkmcph_47.7_0.4_6.4_5.5_21.4_0.1_2.2_0.1_17.3_9.2_0.3_0 | 47.7 | 0.4 | 6.4 | 5.52 | 21.36 | 0.1 | 2.2 | 0.1 | 17.3 | 9.2 | 0.3 | 0 | 110.58 | 0 | 0 | 1767.2 | -0.31 |  | Chevrel et al. 2014 | HDM | 16/10/23 | sio2tio2al2o3feomnona2ok2omgocaop2o5 | 12372
staffmnkmcph_47.7_0.4_6.4_5.2_22_0.1_2.2_0.1_17.3_9.2_0.3_0 | 47.7 | 0.4 | 6.4 | 5.21 | 21.98 | 0.1 | 2.2 | 0.1 | 17.3 | 9.2 | 0.3 | 0 | 110.89 | 0 | 0 | 1742.2 | -0.25 |  | Chevrel et al. 2014 | HDM | 16/10/23 | sio2tio2al2o3feomnona2ok2omgocaop2o5 | 12373
staffmnkmcph_47.7_0.4_6.4_4.9_22.6_0.1_2.2_0.1_17.3_9.2_0.3_0 | 47.7 | 0.4 | 6.4 | 4.92 | 22.56 | 0.1 | 2.2 | 0.1 | 17.3 | 9.2 | 0.3 | 0 | 111.18 | 0 | 0 | 1718.2 | -0.19 |  | Chevrel et al. 2014 | HDM | 16/10/23 | sio2tio2al2o3feomnona2ok2omgocaop2o5 | 12374
staffmnkmcph_47.7_0.4_6.4_4.6_23.2_0.1_2.2_0.1_17.3_9.2_0.3_0 | 47.7 | 0.4 | 6.4 | 4.61 | 23.18 | 0.1 | 2.2 | 0.1 | 17.3 | 9.2 | 0.3 | 0 | 111.49 | 0 | 0 | 1693.2 | -0.11 |  | Chevrel et al. 2014 | HDM | 16/10/23 | sio2tio2al2o3feomnona2ok2omgocaop2o5 | 12375
staffmnkmcph_47.7_0.4_6.4_4.3_23.8_0.1_2.2_0.1_17.3_9.2_0.3_0 | 47.7 | 0.4 | 6.4 | 4.3 | 23.8 | 0.1 | 2.2 | 0.1 | 17.3 | 9.2 | 0.3 | 0 | 111.8 | 0 | 0 | 1668.2 | -0.04 |  | Chevrel et al. 2014 | HDM | 16/10/23 | sio2tio2al2o3feomnona2ok2omgocaop2o5 | 12376
staffmnkmcph_47.7_0.4_6.4_0_32.3_0.1_2.2_0.1_17.3_9.2_0.3_0 | 47.7 | 0.4 | 6.4 | 0.03 | 32.34 | 0.1 | 2.2 | 0.1 | 17.3 | 9.2 | 0.3 | 0 | 116.07 | 0 | 0 | 923.2 | 11.51 |  | Chevrel et al. 2014 | HDM | 16/10/23 | sio2tio2al2o3feomnona2ok2omgocaop2o5 | 12377
staffmnkmcph_47.7_0.4_6.4_13.5_5.3_0.1_2.2_0.1_17.3_9.2_0.3_0 | 47.7 | 0.4 | 6.4 | 13.53 | 5.34 | 0.1 | 2.2 | 0.1 | 17.3 | 9.2 | 0.3 | 0 | 102.57 | 0 | 0 | 1767.2 | -0.34 |  | Chevrel et al. 2014 | HDM | 16/10/23 | sio2tio2al2o3feomnona2ok2omgocaop2o5 | 12378
staffmnkmcph_47.7_0.4_6.4_13.6_5.3_0.1_2.2_0.1_17.3_9.2_0.3_0 | 47.7 | 0.4 | 6.4 | 13.55 | 5.3 | 0.1 | 2.2 | 0.1 | 17.3 | 9.2 | 0.3 | 0 | 102.55 | 0 | 0 | 1742.2 | -0.28 |  | Chevrel et al. 2014 | HDM | 16/10/23 | sio2tio2al2o3feomnona2ok2omgocaop2o5 | 12379
staffmnkmcph_47.7_0.4_6.4_13.6_5.2_0.1_2.2_0.1_17.3_9.2_0.3_0 | 47.7 | 0.4 | 6.4 | 13.58 | 5.24 | 0.1 | 2.2 | 0.1 | 17.3 | 9.2 | 0.3 | 0 | 102.52 | 0 | 0 | 1718.2 | -0.22 |  | Chevrel et al. 2014 | HDM | 16/10/23 | sio2tio2al2o3feomnona2ok2omgocaop2o5 | 12380
staffmnkmcph_47.7_0.4_6.4_13.6_5.2_0.1_2.2_0.1_17.3_9.2_0.3_0 | 47.7 | 0.4 | 6.4 | 13.6 | 5.2 | 0.1 | 2.2 | 0.1 | 17.3 | 9.2 | 0.3 | 0 | 102.5 | 0 | 0 | 1693.2 | -0.17 |  | Chevrel et al. 2014 | HDM | 16/10/23 | sio2tio2al2o3feomnona2ok2omgocaop2o5 | 12381
staffmnkmcph_47.7_0.4_6.4_13.6_5.1_0.1_2.2_0.1_17.3_9.2_0.3_0 | 47.7 | 0.4 | 6.4 | 13.63 | 5.14 | 0.1 | 2.2 | 0.1 | 17.3 | 9.2 | 0.3 | 0 | 102.47 | 0 | 0 | 1668.2 | -0.11 |  | Chevrel et al. 2014 | HDM | 16/10/23 | sio2tio2al2o3feomnona2ok2omgocaop2o5 | 12382
staffmnkmcph_47.7_0.4_6.4_13.7_5.1_0.1_2.2_0.1_17.3_9.2_0.3_0 | 47.7 | 0.4 | 6.4 | 13.65 | 5.1 | 0.1 | 2.2 | 0.1 | 17.3 | 9.2 | 0.3 | 0 | 102.45 | 0 | 0 | 1643.2 | -0.02 |  | Chevrel et al. 2014 | HDM | 16/10/23 | sio2tio2al2o3feomnona2ok2omgocaop2o5 | 12383
staffmnkmcph_47.7_0.4_6.4_14.7_2.9_0.1_2.2_0.1_17.3_9.2_0.3_0 | 47.7 | 0.4 | 6.4 | 14.74 | 2.92 | 0.1 | 2.2 | 0.1 | 17.3 | 9.2 | 0.3 | 0 | 101.36 | 0 | 0 | 911.2 | 11.42 |  | Chevrel et al. 2014 | HDM | 16/10/23 | sio2tio2al2o3feomnona2ok2omgocaop2o5 | 12384
staffmnkmcph_47.7_0.4_6.4_14.7_2.9_0.1_2.2_0.1_17.3_9.2_0.3_0 | 47.7 | 0.4 | 6.4 | 14.74 | 2.92 | 0.1 | 2.2 | 0.1 | 17.3 | 9.2 | 0.3 | 0 | 101.36 | 0 | 0 | 909.2 | 11.52 |  | Chevrel et al. 2014 | HDM | 16/10/23 | sio2tio2al2o3feomnona2ok2omgocaop2o5 | 12385
staffmnkmcph_47.7_0.4_6.4_14.8_2.9_0.1_2.2_0.1_17.3_9.2_0.3_0 | 47.7 | 0.4 | 6.4 | 14.75 | 2.9 | 0.1 | 2.2 | 0.1 | 17.3 | 9.2 | 0.3 | 0 | 101.35 | 0 | 0 | 904.2 | 11.64 |  | Chevrel et al. 2014 | HDM | 16/10/23 | sio2tio2al2o3feomnona2ok2omgocaop2o5 | 12386
staffmnkmcph_47.7_0.4_6.4_14.8_2.9_0.1_2.2_0.1_17.3_9.2_0.3_0 | 47.7 | 0.4 | 6.4 | 14.77 | 2.86 | 0.1 | 2.2 | 0.1 | 17.3 | 9.2 | 0.3 | 0 | 101.33 | 0 | 0 | 897.2 | 11.82 |  | Chevrel et al. 2014 | HDM | 16/10/23 | sio2tio2al2o3feomnona2ok2omgocaop2o5 | 12387
staffmnkmcph_44.4_0.5_6.2_5.7_25_0.1_3_0.2_17.9_9_0.5_0 | 44.4 | 0.5 | 6.2 | 5.69 | 25.02 | 0.1 | 3 | 0.2 | 17.9 | 9 | 0.5 | 0 | 112.51 | 0 | 0 | 1766.1 | -0.38 |  | Chevrel et al. 2014 | LDM | 16/10/23 | sio2tio2al2o3feomnona2ok2omgocaop2o5 | 12388
staffmnkmcph_44.4_0.5_6.2_5.4_25.7_0.1_3_0.2_17.9_9_0.5_0 | 44.4 | 0.5 | 6.2 | 5.36 | 25.68 | 0.1 | 3 | 0.2 | 17.9 | 9 | 0.5 | 0 | 112.84 | 0 | 0 | 1741.5 | -0.32 |  | Chevrel et al. 2014 | LDM | 16/10/23 | sio2tio2al2o3feomnona2ok2omgocaop2o5 | 12389
staffmnkmcph_44.4_0.5_6.2_5_26.3_0.1_3_0.2_17.9_9_0.5_0 | 44.4 | 0.5 | 6.2 | 5.03 | 26.34 | 0.1 | 3 | 0.2 | 17.9 | 9 | 0.5 | 0 | 113.17 | 0 | 0 | 1716.8 | -0.25 |  | Chevrel et al. 2014 | LDM | 16/10/23 | sio2tio2al2o3feomnona2ok2omgocaop2o5 | 12390
staffmnkmcph_44.4_0.5_6.2_4.7_27_0.1_3_0.2_17.9_9_0.5_0 | 44.4 | 0.5 | 6.2 | 4.71 | 26.98 | 0.1 | 3 | 0.2 | 17.9 | 9 | 0.5 | 0 | 113.49 | 0 | 0 | 1692.2 | -0.17 |  | Chevrel et al. 2014 | LDM | 16/10/23 | sio2tio2al2o3feomnona2ok2omgocaop2o5 | 12391
staffmnkmcph_44.4_0.5_6.2_4.4_27.6_0.1_3_0.2_17.9_9_0.5_0 | 44.4 | 0.5 | 6.2 | 4.39 | 27.62 | 0.1 | 3 | 0.2 | 17.9 | 9 | 0.5 | 0 | 113.81 | 0 | 0 | 1667.6 | -0.1 |  | Chevrel et al. 2014 | LDM | 16/10/23 | sio2tio2al2o3feomnona2ok2omgocaop2o5 | 12392
staffmnkmcph_44.4_0.5_6.2_4.1_28.2_0.1_3_0.2_17.9_9_0.5_0 | 44.4 | 0.5 | 6.2 | 4.08 | 28.24 | 0.1 | 3 | 0.2 | 17.9 | 9 | 0.5 | 0 | 114.12 | 0 | 0 | 1642.9 | -0.02 |  | Chevrel et al. 2014 | LDM | 16/10/23 | sio2tio2al2o3feomnona2ok2omgocaop2o5 | 12393
staffmnkmcph_44.4_0.5_6.2_5.7_25_0.1_3_0.2_17.9_9_0.5_0 | 44.4 | 0.5 | 6.2 | 5.69 | 25.02 | 0.1 | 3 | 0.2 | 17.9 | 9 | 0.5 | 0 | 112.51 | 0 | 0 | 1766.1 | -0.38 |  | Chevrel et al. 2014 | LDM | 16/10/23 | sio2tio2al2o3feomnona2ok2omgocaop2o5 | 12394
staffmnkmcph_44.4_0.5_6.2_0_36.4_0.1_3_0.2_17.9_9_0.5_0 | 44.4 | 0.5 | 6.2 | 0.02 | 36.36 | 0.1 | 3 | 0.2 | 17.9 | 9 | 0.5 | 0 | 118.18 | 0 | 0 | 898 | 11.51 |  | Chevrel et al. 2014 | LDM | 16/10/23 | sio2tio2al2o3feomnona2ok2omgocaop2o5 | 12395
staffmnkmcph_44.4_0.5_6.2_15_6.4_0.1_3_0.2_17.9_9_0.5_0 | 44.4 | 0.5 | 6.2 | 14.99 | 6.42 | 0.1 | 3 | 0.2 | 17.9 | 9 | 0.5 | 0 | 103.21 | 0 | 0 | 1668.2 | -0.2 |  | Chevrel et al. 2014 | LDM | 16/10/23 | sio2tio2al2o3feomnona2ok2omgocaop2o5 | 12396
staffmnkmcph_44.4_0.5_6.2_14.8_6.7_0.1_3_0.2_17.9_9_0.5_0 | 44.4 | 0.5 | 6.2 | 14.84 | 6.72 | 0.1 | 3 | 0.2 | 17.9 | 9 | 0.5 | 0 | 103.36 | 0 | 0 | 1792.2 | -0.41 |  | Chevrel et al. 2014 | LDM | 16/10/23 | sio2tio2al2o3feomnona2ok2omgocaop2o5 | 12397
staffmnkmcph_44.4_0.5_6.2_14.9_6.7_0.1_3_0.2_17.9_9_0.5_0 | 44.4 | 0.5 | 6.2 | 14.87 | 6.66 | 0.1 | 3 | 0.2 | 17.9 | 9 | 0.5 | 0 | 103.33 | 0 | 0 | 1767.2 | -0.45 |  | Chevrel et al. 2014 | LDM | 16/10/23 | sio2tio2al2o3feomnona2ok2omgocaop2o5 | 12398
staffmnkmcph_44.4_0.5_6.2_14.9_6.6_0.1_3_0.2_17.9_9_0.5_0 | 44.4 | 0.5 | 6.2 | 14.9 | 6.6 | 0.1 | 3 | 0.2 | 17.9 | 9 | 0.5 | 0 | 103.3 | 0 | 0 | 1742.2 | -0.32 |  | Chevrel et al. 2014 | LDM | 16/10/23 | sio2tio2al2o3feomnona2ok2omgocaop2o5 | 12399
staffmnkmcph_44.4_0.5_6.2_14.9_6.5_0.1_3_0.2_17.9_9_0.5_0 | 44.4 | 0.5 | 6.2 | 14.93 | 6.54 | 0.1 | 3 | 0.2 | 17.9 | 9 | 0.5 | 0 | 103.27 | 0 | 0 | 1718.2 | -0.27 |  | Chevrel et al. 2014 | LDM | 16/10/23 | sio2tio2al2o3feomnona2ok2omgocaop2o5 | 12400
staffmnkmcph_44.4_0.5_6.2_15_6.5_0.1_3_0.2_17.9_9_0.5_0 | 44.4 | 0.5 | 6.2 | 14.96 | 6.48 | 0.1 | 3 | 0.2 | 17.9 | 9 | 0.5 | 0 | 103.24 | 0 | 0 | 1693.2 | -0.23 |  | Chevrel et al. 2014 | LDM | 16/10/23 | sio2tio2al2o3feomnona2ok2omgocaop2o5 | 12401
staffmnkmcph_44.4_0.5_6.2_15_6.4_0.1_3_0.2_17.9_9_0.5_0 | 44.4 | 0.5 | 6.2 | 14.99 | 6.42 | 0.1 | 3 | 0.2 | 17.9 | 9 | 0.5 | 0 | 103.21 | 0 | 0 | 1668.2 | -0.12 |  | Chevrel et al. 2014 | LDM | 16/10/23 | sio2tio2al2o3feomnona2ok2omgocaop2o5 | 12402
staffmnkmcph_44.4_0.5_6.2_14.9_6.7_0.1_3_0.2_17.9_9_0.5_0 | 44.4 | 0.5 | 6.2 | 14.87 | 6.66 | 0.1 | 3 | 0.2 | 17.9 | 9 | 0.5 | 0 | 103.33 | 0 | 0 | 1767.2 | -0.32 |  | Chevrel et al. 2014 | LDM | 16/10/23 | sio2tio2al2o3feomnona2ok2omgocaop2o5 | 12403
staffmnkmcph_44.4_0.5_6.2_14.9_6.5_0.1_3_0.2_17.9_9_0.5_0 | 44.4 | 0.5 | 6.2 | 14.93 | 6.54 | 0.1 | 3 | 0.2 | 17.9 | 9 | 0.5 | 0 | 103.27 | 0 | 0 | 1718.2 | -0.33 |  | Chevrel et al. 2014 | LDM | 16/10/23 | sio2tio2al2o3feomnona2ok2omgocaop2o5 | 12404
staffmnkmcph_44.4_0.5_6.2_15_6.4_0.1_3_0.2_17.9_9_0.5_0 | 44.4 | 0.5 | 6.2 | 14.99 | 6.42 | 0.1 | 3 | 0.2 | 17.9 | 9 | 0.5 | 0 | 103.21 | 0 | 0 | 1668.2 | -0.16 |  | Chevrel et al. 2014 | LDM | 16/10/23 | sio2tio2al2o3feomnona2ok2omgocaop2o5 | 12405
staffmnkmcph_44.4_0.5_6.2_16.4_3.6_0.1_3_0.2_17.9_9_0.5_0 | 44.4 | 0.5 | 6.2 | 16.38 | 3.64 | 0.1 | 3 | 0.2 | 17.9 | 9 | 0.5 | 0 | 101.82 | 0 | 0 | 904.2 | 11.42 |  | Chevrel et al. 2014 | LDM | 16/10/23 | sio2tio2al2o3feomnona2ok2omgocaop2o5 | 12406
staffmnkmcph_44.4_0.5_6.2_16.4_3.6_0.1_3_0.2_17.9_9_0.5_0 | 44.4 | 0.5 | 6.2 | 16.39 | 3.62 | 0.1 | 3 | 0.2 | 17.9 | 9 | 0.5 | 0 | 101.81 | 0 | 0 | 899.2 | 11.52 |  | Chevrel et al. 2014 | LDM | 16/10/23 | sio2tio2al2o3feomnona2ok2omgocaop2o5 | 12407
staffmnkmcph_44.4_0.5_6.2_16.4_3.6_0.1_3_0.2_17.9_9_0.5_0 | 44.4 | 0.5 | 6.2 | 16.39 | 3.62 | 0.1 | 3 | 0.2 | 17.9 | 9 | 0.5 | 0 | 101.81 | 0 | 0 | 897.2 | 11.64 |  | Chevrel et al. 2014 | LDM | 16/10/23 | sio2tio2al2o3feomnona2ok2omgocaop2o5 | 12408
staffmnkmcph_44.4_0.5_6.2_16.4_3.6_0.1_3_0.2_17.9_9_0.5_0 | 44.4 | 0.5 | 6.2 | 16.41 | 3.58 | 0.1 | 3 | 0.2 | 17.9 | 9 | 0.5 | 0 | 101.79 | 0 | 0 | 893.2 | 11.82 |  | Chevrel et al. 2014 | LDM | 16/10/23 | sio2tio2al2o3feomnona2ok2omgocaop2o5 | 12409
staffmnkmcph_41.5_0.1_2.6_0_12.9_0_0.3_0_42.7_6.2_0_0 | 41.5 | 0.1 | 2.6 | 0.03 | 12.94 | 0 | 0.3 | 0 | 42.7 | 6.2 | 0 | 0 | 106.37 | 0 | 0 | 1006 | 10.73 |  | Dingwell et al. 2004 | Pr | 16/10/23 | sio2tio2al2o3feona2omgocao | 12410
staffmnkmcph_41.5_0.1_2.6_0_12.9_0_0.3_0_42.7_6.2_0_0 | 41.5 | 0.1 | 2.6 | 0.03 | 12.94 | 0 | 0.3 | 0 | 42.7 | 6.2 | 0 | 0 | 106.37 | 0 | 0 | 1013 | 10.52 |  | Dingwell et al. 2004 | Pr | 16/10/23 | sio2tio2al2o3feona2omgocao | 12411
staffmnkmcph_41.5_0.1_2.6_0_12.9_0_0.3_0_42.7_6.2_0_0 | 41.5 | 0.1 | 2.6 | 0.03 | 12.94 | 0 | 0.3 | 0 | 42.7 | 6.2 | 0 | 0 | 106.37 | 0 | 0 | 1013 | 10.43 |  | Dingwell et al. 2004 | Pr | 16/10/23 | sio2tio2al2o3feona2omgocao | 12412
staffmnkmcph_41.5_0.1_2.6_0_12.9_0_0.3_0_42.7_6.2_0_0 | 41.5 | 0.1 | 2.6 | 0.04 | 12.92 | 0 | 0.3 | 0 | 42.7 | 6.2 | 0 | 0 | 106.36 | 0 | 0 | 1017 | 10.25 |  | Dingwell et al. 2004 | Pr | 16/10/23 | sio2tio2al2o3feona2omgocao | 12413
staffmnkmcph_41.5_0.1_2.6_0_12.9_0_0.3_0_42.7_6.2_0_0 | 41.5 | 0.1 | 2.6 | 0.04 | 12.92 | 0 | 0.3 | 0 | 42.7 | 6.2 | 0 | 0 | 106.36 | 0 | 0 | 1018 | 10.13 |  | Dingwell et al. 2004 | Pr | 16/10/23 | sio2tio2al2o3feona2omgocao | 12414
staffmnkmcph_41.5_0.1_2.6_2.6_7.8_0_0.3_0_42.7_6.2_0_0 | 41.5 | 0.1 | 2.6 | 2.6 | 7.8 | 0 | 0.3 | 0 | 42.7 | 6.2 | 0 | 0 | 103.8 | 0 | 0 | 1866.9 | -0.97 |  | Dingwell et al. 2004 | Pr | 16/10/23 | sio2tio2al2o3feona2omgocao | 12415
staffmnkmcph_41.5_0.1_2.6_2.6_7.9_0_0.3_0_42.7_6.2_0_0 | 41.5 | 0.1 | 2.6 | 2.55 | 7.9 | 0 | 0.3 | 0 | 42.7 | 6.2 | 0 | 0 | 103.85 | 0 | 0 | 1857.1 | -0.94 |  | Dingwell et al. 2004 | Pr | 16/10/23 | sio2tio2al2o3feona2omgocao | 12416
staffmnkmcph_41.5_0.1_2.6_2.5_8_0_0.3_0_42.7_6.2_0_0 | 41.5 | 0.1 | 2.6 | 2.51 | 7.98 | 0 | 0.3 | 0 | 42.7 | 6.2 | 0 | 0 | 103.89 | 0 | 0 | 1847.3 | -0.9 |  | Dingwell et al. 2004 | Pr | 16/10/23 | sio2tio2al2o3feona2omgocao | 12417
staffmnkmcph_72.5_0.4_11.3_0.9_2.9_0.1_7_4.6_0.5_1_0_0.1 | 72.5 | 0.4 | 11.3 | 0.93 | 2.94 | 0.1 | 7 | 4.6 | 0.5 | 1 | 0 | 0.1 | 101.37 | 0 | 0 | 1867.1 | 2.14 |  | Giordano and Dingwell 2003a | Tr5 | 16/10/23 | sio2tio2al2o3feomnona2ok2omgocaoh2o | 12418
staffmnkmcph_72.5_0.4_11.3_0.9_3_0.1_7_4.6_0.5_1_0_0.1 | 72.5 | 0.4 | 11.3 | 0.88 | 3.04 | 0.1 | 7 | 4.6 | 0.5 | 1 | 0 | 0.1 | 101.42 | 0 | 0 | 1842.5 | 2.25 |  | Giordano and Dingwell 2003a | Tr5 | 16/10/23 | sio2tio2al2o3feomnona2ok2omgocaoh2o | 12419
staffmnkmcph_72.5_0.4_11.3_0.8_3.1_0.1_7_4.6_0.5_1_0_0.1 | 72.5 | 0.4 | 11.3 | 0.84 | 3.12 | 0.1 | 7 | 4.6 | 0.5 | 1 | 0 | 0.1 | 101.46 | 0 | 0 | 1817.9 | 2.37 |  | Giordano and Dingwell 2003a | Tr5 | 16/10/23 | sio2tio2al2o3feomnona2ok2omgocaoh2o | 12420
staffmnkmcph_72.5_0.4_11.3_0.8_3.2_0.1_7_4.6_0.5_1_0_0.1 | 72.5 | 0.4 | 11.3 | 0.8 | 3.2 | 0.1 | 7 | 4.6 | 0.5 | 1 | 0 | 0.1 | 101.5 | 0 | 0 | 1793.3 | 2.5 |  | Giordano and Dingwell 2003a | Tr5 | 16/10/23 | sio2tio2al2o3feomnona2ok2omgocaoh2o | 12421
staffmnkmcph_72.5_0.4_11.3_0.8_3.3_0.1_7_4.6_0.5_1_0_0.1 | 72.5 | 0.4 | 11.3 | 0.75 | 3.3 | 0.1 | 7 | 4.6 | 0.5 | 1 | 0 | 0.1 | 101.55 | 0 | 0 | 1768.7 | 2.63 |  | Giordano and Dingwell 2003a | Tr5 | 16/10/23 | sio2tio2al2o3feomnona2ok2omgocaoh2o | 12422
staffmnkmcph_72.5_0.4_11.3_0.7_3.4_0.1_7_4.6_0.5_1_0_0.1 | 72.5 | 0.4 | 11.3 | 0.71 | 3.38 | 0.1 | 7 | 4.6 | 0.5 | 1 | 0 | 0.1 | 101.59 | 0 | 0 | 1744 | 2.76 |  | Giordano and Dingwell 2003a | Tr5 | 16/10/23 | sio2tio2al2o3feomnona2ok2omgocaoh2o | 12423
staffmnkmcph_72.5_0.4_11.3_0.7_3.5_0.1_7_4.6_0.5_1_0_0.1 | 72.5 | 0.4 | 11.3 | 0.67 | 3.46 | 0.1 | 7 | 4.6 | 0.5 | 1 | 0 | 0.1 | 101.63 | 0 | 0 | 1719.4 | 2.91 |  | Giordano and Dingwell 2003a | Tr5 | 16/10/23 | sio2tio2al2o3feomnona2ok2omgocaoh2o | 12424
staffmnkmcph_72.5_0.4_11.3_0.6_3.6_0.1_7_4.6_0.5_1_0_0.1 | 72.5 | 0.4 | 11.3 | 0.62 | 3.56 | 0.1 | 7 | 4.6 | 0.5 | 1 | 0 | 0.1 | 101.68 | 0 | 0 | 1694.8 | 3.05 |  | Giordano and Dingwell 2003a | Tr5 | 16/10/23 | sio2tio2al2o3feomnona2ok2omgocaoh2o | 12425
staffmnkmcph_72.5_0.4_11.3_0.6_3.6_0.1_7_4.6_0.5_1_0_0.1 | 72.5 | 0.4 | 11.3 | 0.58 | 3.64 | 0.1 | 7 | 4.6 | 0.5 | 1 | 0 | 0.1 | 101.72 | 0 | 0 | 1670.2 | 3.2 |  | Giordano and Dingwell 2003a | Tr5 | 16/10/23 | sio2tio2al2o3feomnona2ok2omgocaoh2o | 12426
staffmnkmcph_72.5_0.4_11.3_0.5_3.7_0.1_7_4.6_0.5_1_0_0.1 | 72.5 | 0.4 | 11.3 | 0.54 | 3.72 | 0.1 | 7 | 4.6 | 0.5 | 1 | 0 | 0.1 | 101.76 | 0 | 0 | 1645.6 | 3.36 |  | Giordano and Dingwell 2003a | Tr5 | 16/10/23 | sio2tio2al2o3feomnona2ok2omgocaoh2o | 12427
staffmnkmcph_72.5_0.4_11.3_0.5_3.8_0.1_7_4.6_0.5_1_0_0.1 | 72.5 | 0.4 | 11.3 | 0.5 | 3.8 | 0.1 | 7 | 4.6 | 0.5 | 1 | 0 | 0.1 | 101.8 | 0 | 0 | 1621 | 3.52 |  | Giordano and Dingwell 2003a | Tr5 | 16/10/23 | sio2tio2al2o3feomnona2ok2omgocaoh2o | 12428
staffmnkmcph_72.5_0.4_11.3_0.5_3.9_0.1_7_4.6_0.5_1_0_0.1 | 72.5 | 0.4 | 11.3 | 0.46 | 3.88 | 0.1 | 7 | 4.6 | 0.5 | 1 | 0 | 0.1 | 101.84 | 0 | 0 | 1596.4 | 3.68 |  | Giordano and Dingwell 2003a | Tr5 | 16/10/23 | sio2tio2al2o3feomnona2ok2omgocaoh2o | 12429
staffmnkmcph_72.5_0.4_11.3_0.4_4_0.1_7_4.6_0.5_1_0_0.1 | 72.5 | 0.4 | 11.3 | 0.42 | 3.96 | 0.1 | 7 | 4.6 | 0.5 | 1 | 0 | 0.1 | 101.88 | 0 | 0 | 1571.8 | 3.85 |  | Giordano and Dingwell 2003a | Tr5 | 16/10/23 | sio2tio2al2o3feomnona2ok2omgocaoh2o | 12430
staffmnkmcph_72.5_0.4_11.3_0.4_4_0.1_7_4.6_0.5_1_0_0.1 | 72.5 | 0.4 | 11.3 | 0.39 | 4.02 | 0.1 | 7 | 4.6 | 0.5 | 1 | 0 | 0.1 | 101.91 | 0 | 0 | 1547.2 | 4 |  | Giordano and Dingwell 2003a | Tr5 | 16/10/23 | sio2tio2al2o3feomnona2ok2omgocaoh2o | 12431
staffmnkmcph_72.5_0.4_11.3_0.4_4.1_0.1_7_4.6_0.5_1_0_0.1 | 72.5 | 0.4 | 11.3 | 0.35 | 4.1 | 0.1 | 7 | 4.6 | 0.5 | 1 | 0 | 0.1 | 101.95 | 0 | 0 | 1522.6 | 4.21 |  | Giordano and Dingwell 2003a | Tr5 | 16/10/23 | sio2tio2al2o3feomnona2ok2omgocaoh2o | 12432
staffmnkmcph_72.5_0.4_11.3_0.3_4.2_0.1_7_4.6_0.5_1_0_0.1 | 72.5 | 0.4 | 11.3 | 0.32 | 4.16 | 0.1 | 7 | 4.6 | 0.5 | 1 | 0 | 0.1 | 101.98 | 0 | 0 | 1497.9 | 4.4 |  | Giordano and Dingwell 2003a | Tr5 | 16/10/23 | sio2tio2al2o3feomnona2ok2omgocaoh2o | 12433
staffmnkmcph_72.5_0.4_11.3_0.3_4.2_0.1_7_4.6_0.5_1_0_0.1 | 72.5 | 0.4 | 11.3 | 0.29 | 4.22 | 0.1 | 7 | 4.6 | 0.5 | 1 | 0 | 0.1 | 102.01 | 0 | 0 | 1473.3 | 4.59 |  | Giordano and Dingwell 2003a | Tr5 | 16/10/23 | sio2tio2al2o3feomnona2ok2omgocaoh2o | 12434
staffmnkmcph_72.5_0.4_11.3_0_4.8_0.1_7_4.6_0.5_1_0_0.1 | 72.5 | 0.4 | 11.3 | 0.01 | 4.78 | 0.1 | 7 | 4.6 | 0.5 | 1 | 0 | 0.1 | 102.29 | 0 | 0 | 996 | 10.77 |  | Giordano and Dingwell 2003a | Tr5 | 16/10/23 | sio2tio2al2o3feomnona2ok2omgocaoh2o | 12435
staffmnkmcph_72.5_0.4_11.3_0_4.8_0.1_7_4.6_0.5_1_0_0.1 | 72.5 | 0.4 | 11.3 | 0.01 | 4.78 | 0.1 | 7 | 4.6 | 0.5 | 1 | 0 | 0.1 | 102.29 | 0 | 0 | 1010.3 | 10.53 |  | Giordano and Dingwell 2003a | Tr5 | 16/10/23 | sio2tio2al2o3feomnona2ok2omgocaoh2o | 12436
staffmnkmcph_72.5_0.4_11.3_0_4.8_0.1_7_4.6_0.5_1_0_0.1 | 72.5 | 0.4 | 11.3 | 0.01 | 4.78 | 0.1 | 7 | 4.6 | 0.5 | 1 | 0 | 0.1 | 102.29 | 0 | 0 | 1011.7 | 10.41 |  | Giordano and Dingwell 2003a | Tr5 | 16/10/23 | sio2tio2al2o3feomnona2ok2omgocaoh2o | 12437
staffmnkmcph_72.5_0.4_11.3_0_4.8_0.1_7_4.6_0.5_1_0_0.1 | 72.5 | 0.4 | 11.3 | 0.01 | 4.78 | 0.1 | 7 | 4.6 | 0.5 | 1 | 0 | 0.1 | 102.29 | 0 | 0 | 1016.3 | 10.49 |  | Giordano and Dingwell 2003a | Tr5 | 16/10/23 | sio2tio2al2o3feomnona2ok2omgocaoh2o | 12438
staffmnkmcph_72.5_0.4_11.3_0_4.8_0.1_7_4.6_0.5_1_0_0.1 | 72.5 | 0.4 | 11.3 | 0.01 | 4.78 | 0.1 | 7 | 4.6 | 0.5 | 1 | 0 | 0.1 | 102.29 | 0 | 0 | 1022.9 | 10.19 |  | Giordano and Dingwell 2003a | Tr5 | 16/10/23 | sio2tio2al2o3feomnona2ok2omgocaoh2o | 12439
staffmnkmcph_72.5_0.4_11.3_0_4.8_0.1_7_4.6_0.5_1_0_0.1 | 72.5 | 0.4 | 11.3 | 0.01 | 4.78 | 0.1 | 7 | 4.6 | 0.5 | 1 | 0 | 0.1 | 102.29 | 0 | 0 | 1033.8 | 9.95 |  | Giordano and Dingwell 2003a | Tr5 | 16/10/23 | sio2tio2al2o3feomnona2ok2omgocaoh2o | 12440
staffmnkmcph_72.5_0.4_11.3_0_4.8_0.1_7_4.6_0.5_1_0_0.1 | 72.5 | 0.4 | 11.3 | 0.02 | 4.76 | 0.1 | 7 | 4.6 | 0.5 | 1 | 0 | 0.1 | 102.28 | 0 | 0 | 1055 | 9.63 |  | Giordano and Dingwell 2003a | Tr5 | 16/10/23 | sio2tio2al2o3feomnona2ok2omgocaoh2o | 12441
staffmnkmcph_72.5_0.4_11.3_0_4.8_0.1_7_4.6_0.5_1_0_0.1 | 72.5 | 0.4 | 11.3 | 0.02 | 4.76 | 0.1 | 7 | 4.6 | 0.5 | 1 | 0 | 0.1 | 102.28 | 0 | 0 | 1079.7 | 9.11 |  | Giordano and Dingwell 2003a | Tr5 | 16/10/23 | sio2tio2al2o3feomnona2ok2omgocaoh2o | 12442
staffmnkmcph_68.3_0.4_12.5_1_4.9_0.2_4.3_6.2_1.1_3.4_0.1_0.1 | 68.3 | 0.4 | 12.5 | 1.03 | 4.94 | 0.2 | 4.3 | 6.2 | 1.1 | 3.4 | 0.1 | 0.1 | 102.57 | 0 | 0 | 1744 | 2.45 |  | Giordano and Dingwell 2003a | Ph5 | 16/10/23 | sio2tio2al2o3feomnona2ok2omgocaop2o5h2o | 12443
staffmnkmcph_68.3_0.4_12.5_1_5.1_0.2_4.3_6.2_1.1_3.4_0.1_0.1 | 68.3 | 0.4 | 12.5 | 0.97 | 5.06 | 0.2 | 4.3 | 6.2 | 1.1 | 3.4 | 0.1 | 0.1 | 102.63 | 0 | 0 | 1719.4 | 2.58 |  | Giordano and Dingwell 2003a | Ph5 | 16/10/23 | sio2tio2al2o3feomnona2ok2omgocaop2o5h2o | 12444
staffmnkmcph_68.3_0.4_12.5_0.9_5.2_0.2_4.3_6.2_1.1_3.4_0.1_0.1 | 68.3 | 0.4 | 12.5 | 0.91 | 5.18 | 0.2 | 4.3 | 6.2 | 1.1 | 3.4 | 0.1 | 0.1 | 102.69 | 0 | 0 | 1694.8 | 2.72 |  | Giordano and Dingwell 2003a | Ph5 | 16/10/23 | sio2tio2al2o3feomnona2ok2omgocaop2o5h2o | 12445
staffmnkmcph_68.3_0.4_12.5_0.7_5.5_0.2_4.3_6.2_1.1_3.4_0.1_0.1 | 68.3 | 0.4 | 12.5 | 0.73 | 5.54 | 0.2 | 4.3 | 6.2 | 1.1 | 3.4 | 0.1 | 0.1 | 102.87 | 0 | 0 | 1621 | 3.16 |  | Giordano and Dingwell 2003a | Ph5 | 16/10/23 | sio2tio2al2o3feomnona2ok2omgocaop2o5h2o | 12446
staffmnkmcph_68.3_0.4_12.5_0.7_5.7_0.2_4.3_6.2_1.1_3.4_0.1_0.1 | 68.3 | 0.4 | 12.5 | 0.67 | 5.66 | 0.2 | 4.3 | 6.2 | 1.1 | 3.4 | 0.1 | 0.1 | 102.93 | 0 | 0 | 1596.4 | 3.32 |  | Giordano and Dingwell 2003a | Ph5 | 16/10/23 | sio2tio2al2o3feomnona2ok2omgocaop2o5h2o | 12447
staffmnkmcph_68.3_0.4_12.5_0.6_5.8_0.2_4.3_6.2_1.1_3.4_0.1_0.1 | 68.3 | 0.4 | 12.5 | 0.62 | 5.76 | 0.2 | 4.3 | 6.2 | 1.1 | 3.4 | 0.1 | 0.1 | 102.98 | 0 | 0 | 1571.8 | 3.48 |  | Giordano and Dingwell 2003a | Ph5 | 16/10/23 | sio2tio2al2o3feomnona2ok2omgocaop2o5h2o | 12448
staffmnkmcph_68.3_0.4_12.5_0.6_5.9_0.2_4.3_6.2_1.1_3.4_0.1_0.1 | 68.3 | 0.4 | 12.5 | 0.56 | 5.88 | 0.2 | 4.3 | 6.2 | 1.1 | 3.4 | 0.1 | 0.1 | 103.04 | 0 | 0 | 1547.2 | 3.66 |  | Giordano and Dingwell 2003a | Ph5 | 16/10/23 | sio2tio2al2o3feomnona2ok2omgocaop2o5h2o | 12449
staffmnkmcph_68.3_0.4_12.5_0.5_6_0.2_4.3_6.2_1.1_3.4_0.1_0.1 | 68.3 | 0.4 | 12.5 | 0.51 | 5.98 | 0.2 | 4.3 | 6.2 | 1.1 | 3.4 | 0.1 | 0.1 | 103.09 | 0 | 0 | 1522.6 | 3.83 |  | Giordano and Dingwell 2003a | Ph5 | 16/10/23 | sio2tio2al2o3feomnona2ok2omgocaop2o5h2o | 12450
staffmnkmcph_68.3_0.4_12.5_0.5_6.1_0.2_4.3_6.2_1.1_3.4_0.1_0.1 | 68.3 | 0.4 | 12.5 | 0.46 | 6.08 | 0.2 | 4.3 | 6.2 | 1.1 | 3.4 | 0.1 | 0.1 | 103.14 | 0 | 0 | 1497.9 | 4.02 |  | Giordano and Dingwell 2003a | Ph5 | 16/10/23 | sio2tio2al2o3feomnona2ok2omgocaop2o5h2o | 12451
staffmnkmcph_68.3_0.4_12.5_0.4_6.2_0.2_4.3_6.2_1.1_3.4_0.1_0.1 | 68.3 | 0.4 | 12.5 | 0.42 | 6.16 | 0.2 | 4.3 | 6.2 | 1.1 | 3.4 | 0.1 | 0.1 | 103.18 | 0 | 0 | 1473.3 | 4.2 |  | Giordano and Dingwell 2003a | Ph5 | 16/10/23 | sio2tio2al2o3feomnona2ok2omgocaop2o5h2o | 12452
staffmnkmcph_68.3_0.4_12.5_0.4_6.2_0.2_4.3_6.2_1.1_3.4_0.1_0.1 | 68.3 | 0.4 | 12.5 | 0.38 | 6.24 | 0.2 | 4.3 | 6.2 | 1.1 | 3.4 | 0.1 | 0.1 | 103.22 | 0 | 0 | 1448.7 | 4.4 |  | Giordano and Dingwell 2003a | Ph5 | 16/10/23 | sio2tio2al2o3feomnona2ok2omgocaop2o5h2o | 12453
staffmnkmcph_68.3_0.4_12.5_0.3_6.3_0.2_4.3_6.2_1.1_3.4_0.1_0.1 | 68.3 | 0.4 | 12.5 | 0.33 | 6.34 | 0.2 | 4.3 | 6.2 | 1.1 | 3.4 | 0.1 | 0.1 | 103.27 | 0 | 0 | 1424.1 | 4.6 |  | Giordano and Dingwell 2003a | Ph5 | 16/10/23 | sio2tio2al2o3feomnona2ok2omgocaop2o5h2o | 12454
staffmnkmcph_68.3_0.4_12.5_0_7_0.2_4.3_6.2_1.1_3.4_0.1_0.1 | 68.3 | 0.4 | 12.5 | 0.02 | 6.96 | 0.2 | 4.3 | 6.2 | 1.1 | 3.4 | 0.1 | 0.1 | 103.58 | 0 | 0 | 1034.6 | 10.3 |  | Giordano and Dingwell 2003a | Ph5 | 16/10/23 | sio2tio2al2o3feomnona2ok2omgocaop2o5h2o | 12455
staffmnkmcph_68.3_0.4_12.5_0_7_0.2_4.3_6.2_1.1_3.4_0.1_0.1 | 68.3 | 0.4 | 12.5 | 0.02 | 6.96 | 0.2 | 4.3 | 6.2 | 1.1 | 3.4 | 0.1 | 0.1 | 103.58 | 0 | 0 | 1047.7 | 10.11 |  | Giordano and Dingwell 2003a | Ph5 | 16/10/23 | sio2tio2al2o3feomnona2ok2omgocaop2o5h2o | 12456
staffmnkmcph_68.3_0.4_12.5_0_6.9_0.2_4.3_6.2_1.1_3.4_0.1_0.1 | 68.3 | 0.4 | 12.5 | 0.03 | 6.94 | 0.2 | 4.3 | 6.2 | 1.1 | 3.4 | 0.1 | 0.1 | 103.57 | 0 | 0 | 1067.5 | 9.73 |  | Giordano and Dingwell 2003a | Ph5 | 16/10/23 | sio2tio2al2o3feomnona2ok2omgocaop2o5h2o | 12457
staffmnkmcph_68.3_0.4_12.5_0_6.9_0.2_4.3_6.2_1.1_3.4_0.1_0.1 | 68.3 | 0.4 | 12.5 | 0.03 | 6.94 | 0.2 | 4.3 | 6.2 | 1.1 | 3.4 | 0.1 | 0.1 | 103.57 | 0 | 0 | 1083.8 | 9.55 |  | Giordano and Dingwell 2003a | Ph5 | 16/10/23 | sio2tio2al2o3feomnona2ok2omgocaop2o5h2o | 12458
staffmnkmcph_68.3_0.4_12.5_0_6.9_0.2_4.3_6.2_1.1_3.4_0.1_0.1 | 68.3 | 0.4 | 12.5 | 0.04 | 6.92 | 0.2 | 4.3 | 6.2 | 1.1 | 3.4 | 0.1 | 0.1 | 103.56 | 0 | 0 | 1104.1 | 9.11 |  | Giordano and Dingwell 2003a | Ph5 | 16/10/23 | sio2tio2al2o3feomnona2ok2omgocaop2o5h2o | 12459
staffmnkmcph_58_0.6_12.4_1.9_7.9_0.1_4.1_5.7_4.2_8.9_0.2_0.1 | 58 | 0.6 | 12.4 | 1.87 | 7.86 | 0.1 | 4.1 | 5.7 | 4.2 | 8.9 | 0.2 | 0.1 | 104.03 | 0 | 0 | 1817.9 | 0.97 |  | Giordano and Dingwell 2003a | Ph1 | 16/10/23 | sio2tio2al2o3feomnona2ok2omgocaop2o5h2o | 12460
staffmnkmcph_58_0.6_12.4_1.8_8.1_0.1_4.1_5.7_4.2_8.9_0.2_0.1 | 58 | 0.6 | 12.4 | 1.77 | 8.06 | 0.1 | 4.1 | 5.7 | 4.2 | 8.9 | 0.2 | 0.1 | 104.13 | 0 | 0 | 1793.3 | 1.07 |  | Giordano and Dingwell 2003a | Ph1 | 16/10/23 | sio2tio2al2o3feomnona2ok2omgocaop2o5h2o | 12461
staffmnkmcph_58_0.6_12.4_1.7_8.3_0.1_4.1_5.7_4.2_8.9_0.2_0.1 | 58 | 0.6 | 12.4 | 1.67 | 8.26 | 0.1 | 4.1 | 5.7 | 4.2 | 8.9 | 0.2 | 0.1 | 104.23 | 0 | 0 | 1768.7 | 1.17 |  | Giordano and Dingwell 2003a | Ph1 | 16/10/23 | sio2tio2al2o3feomnona2ok2omgocaop2o5h2o | 12462
staffmnkmcph_58_0.6_12.4_1.6_8.5_0.1_4.1_5.7_4.2_8.9_0.2_0.1 | 58 | 0.6 | 12.4 | 1.57 | 8.46 | 0.1 | 4.1 | 5.7 | 4.2 | 8.9 | 0.2 | 0.1 | 104.33 | 0 | 0 | 1744 | 1.28 |  | Giordano and Dingwell 2003a | Ph1 | 16/10/23 | sio2tio2al2o3feomnona2ok2omgocaop2o5h2o | 12463
staffmnkmcph_58_0.6_12.4_1.5_8.7_0.1_4.1_5.7_4.2_8.9_0.2_0.1 | 58 | 0.6 | 12.4 | 1.47 | 8.66 | 0.1 | 4.1 | 5.7 | 4.2 | 8.9 | 0.2 | 0.1 | 104.43 | 0 | 0 | 1719.4 | 1.38 |  | Giordano and Dingwell 2003a | Ph1 | 16/10/23 | sio2tio2al2o3feomnona2ok2omgocaop2o5h2o | 12464
staffmnkmcph_58_0.6_12.4_1.4_8.8_0.1_4.1_5.7_4.2_8.9_0.2_0.1 | 58 | 0.6 | 12.4 | 1.38 | 8.84 | 0.1 | 4.1 | 5.7 | 4.2 | 8.9 | 0.2 | 0.1 | 104.52 | 0 | 0 | 1694.8 | 1.5 |  | Giordano and Dingwell 2003a | Ph1 | 16/10/23 | sio2tio2al2o3feomnona2ok2omgocaop2o5h2o | 12465
staffmnkmcph_58_0.6_12.4_1.3_9_0.1_4.1_5.7_4.2_8.9_0.2_0.1 | 58 | 0.6 | 12.4 | 1.28 | 9.04 | 0.1 | 4.1 | 5.7 | 4.2 | 8.9 | 0.2 | 0.1 | 104.62 | 0 | 0 | 1670.2 | 1.63 |  | Giordano and Dingwell 2003a | Ph1 | 16/10/23 | sio2tio2al2o3feomnona2ok2omgocaop2o5h2o | 12466
staffmnkmcph_58_0.6_12.4_1.2_9.2_0.1_4.1_5.7_4.2_8.9_0.2_0.1 | 58 | 0.6 | 12.4 | 1.19 | 9.22 | 0.1 | 4.1 | 5.7 | 4.2 | 8.9 | 0.2 | 0.1 | 104.71 | 0 | 0 | 1645.6 | 1.75 |  | Giordano and Dingwell 2003a | Ph1 | 16/10/23 | sio2tio2al2o3feomnona2ok2omgocaop2o5h2o | 12467
staffmnkmcph_58_0.6_12.4_1.1_9.4_0.1_4.1_5.7_4.2_8.9_0.2_0.1 | 58 | 0.6 | 12.4 | 1.1 | 9.4 | 0.1 | 4.1 | 5.7 | 4.2 | 8.9 | 0.2 | 0.1 | 104.8 | 0 | 0 | 1621 | 1.88 |  | Giordano and Dingwell 2003a | Ph1 | 16/10/23 | sio2tio2al2o3feomnona2ok2omgocaop2o5h2o | 12468
staffmnkmcph_58_0.6_12.4_0_11.6_0.1_4.1_5.7_4.2_8.9_0.2_0.1 | 58 | 0.6 | 12.4 | 0.02 | 11.56 | 0.1 | 4.1 | 5.7 | 4.2 | 8.9 | 0.2 | 0.1 | 105.88 | 0 | 0 | 978.2 | 10.66 |  | Giordano and Dingwell 2003a | Ph1 | 16/10/23 | sio2tio2al2o3feomnona2ok2omgocaop2o5h2o | 12469
staffmnkmcph_58_0.6_12.4_0_11.6_0.1_4.1_5.7_4.2_8.9_0.2_0.1 | 58 | 0.6 | 12.4 | 0.02 | 11.56 | 0.1 | 4.1 | 5.7 | 4.2 | 8.9 | 0.2 | 0.1 | 105.88 | 0 | 0 | 997.5 | 10.15 |  | Giordano and Dingwell 2003a | Ph1 | 16/10/23 | sio2tio2al2o3feomnona2ok2omgocaop2o5h2o | 12470
staffmnkmcph_58_0.6_12.4_0_11.5_0.1_4.1_5.7_4.2_8.9_0.2_0.1 | 58 | 0.6 | 12.4 | 0.03 | 11.54 | 0.1 | 4.1 | 5.7 | 4.2 | 8.9 | 0.2 | 0.1 | 105.87 | 0 | 0 | 1016.4 | 9.75 |  | Giordano and Dingwell 2003a | Ph1 | 16/10/23 | sio2tio2al2o3feomnona2ok2omgocaop2o5h2o | 12471
staffmnkmcph_53.9_0.7_10.6_2.2_8.8_0.1_2.9_4.5_8.3_12_0.3_0.1 | 53.9 | 0.7 | 10.6 | 2.21 | 8.78 | 0.1 | 2.9 | 4.5 | 8.3 | 12 | 0.3 | 0.1 | 104.39 | 0 | 0 | 1817.9 | 0.53 |  | Giordano and Dingwell 2003a | Te1 | 16/10/23 | sio2tio2al2o3feomnona2ok2omgocaop2o5h2o | 12472
staffmnkmcph_53.9_0.7_10.6_2.1_9_0.1_2.9_4.5_8.3_12_0.3_0.1 | 53.9 | 0.7 | 10.6 | 2.09 | 9.02 | 0.1 | 2.9 | 4.5 | 8.3 | 12 | 0.3 | 0.1 | 104.51 | 0 | 0 | 1793.3 | 0.62 |  | Giordano and Dingwell 2003a | Te1 | 16/10/23 | sio2tio2al2o3feomnona2ok2omgocaop2o5h2o | 12473
staffmnkmcph_53.9_0.7_10.6_2_9.2_0.1_2.9_4.5_8.3_12_0.3_0.1 | 53.9 | 0.7 | 10.6 | 1.98 | 9.24 | 0.1 | 2.9 | 4.5 | 8.3 | 12 | 0.3 | 0.1 | 104.62 | 0 | 0 | 1768.7 | 0.71 |  | Giordano and Dingwell 2003a | Te1 | 16/10/23 | sio2tio2al2o3feomnona2ok2omgocaop2o5h2o | 12474
staffmnkmcph_53.9_0.7_10.6_1.9_9.5_0.1_2.9_4.5_8.3_12_0.3_0.1 | 53.9 | 0.7 | 10.6 | 1.86 | 9.48 | 0.1 | 2.9 | 4.5 | 8.3 | 12 | 0.3 | 0.1 | 104.74 | 0 | 0 | 1744 | 0.81 |  | Giordano and Dingwell 2003a | Te1 | 16/10/23 | sio2tio2al2o3feomnona2ok2omgocaop2o5h2o | 12475
staffmnkmcph_53.9_0.7_10.6_1.7_9.7_0.1_2.9_4.5_8.3_12_0.3_0.1 | 53.9 | 0.7 | 10.6 | 1.74 | 9.72 | 0.1 | 2.9 | 4.5 | 8.3 | 12 | 0.3 | 0.1 | 104.86 | 0 | 0 | 1719.4 | 0.9 |  | Giordano and Dingwell 2003a | Te1 | 16/10/23 | sio2tio2al2o3feomnona2ok2omgocaop2o5h2o | 12476
staffmnkmcph_53.9_0.7_10.6_1.6_9.9_0.1_2.9_4.5_8.3_12_0.3_0.1 | 53.9 | 0.7 | 10.6 | 1.63 | 9.94 | 0.1 | 2.9 | 4.5 | 8.3 | 12 | 0.3 | 0.1 | 104.97 | 0 | 0 | 1694.8 | 1.01 |  | Giordano and Dingwell 2003a | Te1 | 16/10/23 | sio2tio2al2o3feomnona2ok2omgocaop2o5h2o | 12477
staffmnkmcph_53.9_0.7_10.6_1.5_10.2_0.1_2.9_4.5_8.3_12_0.3_0.1 | 53.9 | 0.7 | 10.6 | 1.52 | 10.16 | 0.1 | 2.9 | 4.5 | 8.3 | 12 | 0.3 | 0.1 | 105.08 | 0 | 0 | 1670.2 | 1.12 |  | Giordano and Dingwell 2003a | Te1 | 16/10/23 | sio2tio2al2o3feomnona2ok2omgocaop2o5h2o | 12478
staffmnkmcph_53.9_0.7_10.6_1.4_10.4_0.1_2.9_4.5_8.3_12_0.3_0.1 | 53.9 | 0.7 | 10.6 | 1.41 | 10.38 | 0.1 | 2.9 | 4.5 | 8.3 | 12 | 0.3 | 0.1 | 105.19 | 0 | 0 | 1645.6 | 1.24 |  | Giordano and Dingwell 2003a | Te1 | 16/10/23 | sio2tio2al2o3feomnona2ok2omgocaop2o5h2o | 12479
staffmnkmcph_53.9_0.7_10.6_1.3_10.6_0.1_2.9_4.5_8.3_12_0.3_0.1 | 53.9 | 0.7 | 10.6 | 1.31 | 10.58 | 0.1 | 2.9 | 4.5 | 8.3 | 12 | 0.3 | 0.1 | 105.29 | 0 | 0 | 1621 | 1.36 |  | Giordano and Dingwell 2003a | Te1 | 16/10/23 | sio2tio2al2o3feomnona2ok2omgocaop2o5h2o | 12480
staffmnkmcph_53.9_0.7_10.6_0_13.2_0.1_2.9_4.5_8.3_12_0.3_0.1 | 53.9 | 0.7 | 10.6 | 0.02 | 13.16 | 0.1 | 2.9 | 4.5 | 8.3 | 12 | 0.3 | 0.1 | 106.58 | 0 | 0 | 980.6 | 10.55 |  | Giordano and Dingwell 2003a | Te1 | 16/10/23 | sio2tio2al2o3feomnona2ok2omgocaop2o5h2o | 12481
staffmnkmcph_53.9_0.7_10.6_0_13.1_0.1_2.9_4.5_8.3_12_0.3_0.1 | 53.9 | 0.7 | 10.6 | 0.03 | 13.14 | 0.1 | 2.9 | 4.5 | 8.3 | 12 | 0.3 | 0.1 | 106.57 | 0 | 0 | 993.4 | 10.17 |  | Giordano and Dingwell 2003a | Te1 | 16/10/23 | sio2tio2al2o3feomnona2ok2omgocaop2o5h2o | 12482
staffmnkmcph_53.9_0.7_10.6_0_13.1_0.1_2.9_4.5_8.3_12_0.3_0.1 | 53.9 | 0.7 | 10.6 | 0.03 | 13.14 | 0.1 | 2.9 | 4.5 | 8.3 | 12 | 0.3 | 0.1 | 106.57 | 0 | 0 | 1002.3 | 9.78 |  | Giordano and Dingwell 2003a | Te1 | 16/10/23 | sio2tio2al2o3feomnona2ok2omgocaop2o5h2o | 12483
staffmnkmcph_53.9_0.7_10.6_0_13.1_0.1_2.9_4.5_8.3_12_0.3_0.1 | 53.9 | 0.7 | 10.6 | 0.03 | 13.14 | 0.1 | 2.9 | 4.5 | 8.3 | 12 | 0.3 | 0.1 | 106.57 | 0 | 0 | 1017.9 | 9.51 |  | Giordano and Dingwell 2003a | Te1 | 16/10/23 | sio2tio2al2o3feomnona2ok2omgocaop2o5h2o | 12484
staffmnkmcph_53.9_0.7_10.6_0_13.1_0.1_2.9_4.5_8.3_12_0.3_0.1 | 53.9 | 0.7 | 10.6 | 0.04 | 13.12 | 0.1 | 2.9 | 4.5 | 8.3 | 12 | 0.3 | 0.1 | 106.56 | 0 | 0 | 1029.4 | 9.13 |  | Giordano and Dingwell 2003a | Te1 | 16/10/23 | sio2tio2al2o3feomnona2ok2omgocaop2o5h2o | 12485
staffmnkmcph_53.9_0.7_10.6_0_13.1_0.1_2.9_4.5_8.3_12_0.3_0.1 | 53.9 | 0.7 | 10.6 | 0.04 | 13.12 | 0.1 | 2.9 | 4.5 | 8.3 | 12 | 0.3 | 0.1 | 106.56 | 0 | 0 | 1040.1 | 8.79 |  | Giordano and Dingwell 2003a | Te1 | 16/10/23 | sio2tio2al2o3feomnona2ok2omgocaop2o5h2o | 12486
staffmnkmcph_53.9_0.7_10.6_0_13.2_0.1_2.9_4.5_8.3_12_0.3_0.1 | 53.9 | 0.7 | 10.6 | 0.02 | 13.16 | 0.1 | 2.9 | 4.5 | 8.3 | 12 | 0.3 | 0.1 | 106.58 | 0 | 0 | 970 | 10.98 |  | Giordano and Dingwell 2003a | Te1 | 16/10/23 | sio2tio2al2o3feomnona2ok2omgocaop2o5h2o | 12487
staffmnkmcph_42.2_2.1_7.3_2.2_13_0_2.8_2_17.2_17.2_0.4_0.1 | 42.2 | 2.1 | 7.3 | 2.21 | 12.98 | 0 | 2.8 | 2 | 17.2 | 17.2 | 0.4 | 0.1 | 106.49 | 0 | 0 | 1744 | -0.22 |  | Giordano and Dingwell 2003a | Bn1 | 16/10/23 | sio2tio2al2o3feona2ok2omgocaop2o5h2o | 12488
staffmnkmcph_42.2_2.1_7.3_2.1_13.3_0_2.8_2_17.2_17.2_0.4_0.1 | 42.2 | 2.1 | 7.3 | 2.07 | 13.26 | 0 | 2.8 | 2 | 17.2 | 17.2 | 0.4 | 0.1 | 106.63 | 0 | 0 | 1719.4 | -0.16 |  | Giordano and Dingwell 2003a | Bn1 | 16/10/23 | sio2tio2al2o3feona2ok2omgocaop2o5h2o | 12489
staffmnkmcph_42.2_2.1_7.3_1.9_13.5_0_2.8_2_17.2_17.2_0.4_0.1 | 42.2 | 2.1 | 7.3 | 1.93 | 13.54 | 0 | 2.8 | 2 | 17.2 | 17.2 | 0.4 | 0.1 | 106.77 | 0 | 0 | 1694.8 | -0.09 |  | Giordano and Dingwell 2003a | Bn1 | 16/10/23 | sio2tio2al2o3feona2ok2omgocaop2o5h2o | 12490
staffmnkmcph_42.2_2.1_7.3_1.8_13.8_0_2.8_2_17.2_17.2_0.4_0.1 | 42.2 | 2.1 | 7.3 | 1.8 | 13.8 | 0 | 2.8 | 2 | 17.2 | 17.2 | 0.4 | 0.1 | 106.9 | 0 | 0 | 1670.2 | -0.02 |  | Giordano and Dingwell 2003a | Bn1 | 16/10/23 | sio2tio2al2o3feona2ok2omgocaop2o5h2o | 12491
staffmnkmcph_42.2_2.1_7.3_1.7_14.1_0_2.8_2_17.2_17.2_0.4_0.1 | 42.2 | 2.1 | 7.3 | 1.66 | 14.08 | 0 | 2.8 | 2 | 17.2 | 17.2 | 0.4 | 0.1 | 107.04 | 0 | 0 | 1645.6 | 0.07 |  | Giordano and Dingwell 2003a | Bn1 | 16/10/23 | sio2tio2al2o3feona2ok2omgocaop2o5h2o | 12492
staffmnkmcph_42.2_2.1_7.3_1.5_14.3_0_2.8_2_17.2_17.2_0.4_0.1 | 42.2 | 2.1 | 7.3 | 1.54 | 14.32 | 0 | 2.8 | 2 | 17.2 | 17.2 | 0.4 | 0.1 | 107.16 | 0 | 0 | 1621 | 0.16 |  | Giordano and Dingwell 2003a | Bn1 | 16/10/23 | sio2tio2al2o3feona2ok2omgocaop2o5h2o | 12493
staffmnkmcph_42.2_2.1_7.3_0_17.4_0_2.8_2_17.2_17.2_0.4_0.1 | 42.2 | 2.1 | 7.3 | 0.02 | 17.36 | 0 | 2.8 | 2 | 17.2 | 17.2 | 0.4 | 0.1 | 108.68 | 0 | 0 | 975.2 | 10.26 |  | Giordano and Dingwell 2003a | Bn1 | 16/10/23 | sio2tio2al2o3feona2ok2omgocaop2o5h2o | 12494
staffmnkmcph_42.2_2.1_7.3_0_17.3_0_2.8_2_17.2_17.2_0.4_0.1 | 42.2 | 2.1 | 7.3 | 0.03 | 17.34 | 0 | 2.8 | 2 | 17.2 | 17.2 | 0.4 | 0.1 | 108.67 | 0 | 0 | 982.8 | 9.81 |  | Giordano and Dingwell 2003a | Bn1 | 16/10/23 | sio2tio2al2o3feona2ok2omgocaop2o5h2o | 12495
staffmnkmcph_42.2_2.1_7.3_0_17.3_0_2.8_2_17.2_17.2_0.4_0.1 | 42.2 | 2.1 | 7.3 | 0.03 | 17.34 | 0 | 2.8 | 2 | 17.2 | 17.2 | 0.4 | 0.1 | 108.67 | 0 | 0 | 983.2 | 10.05 |  | Giordano and Dingwell 2003a | Bn1 | 16/10/23 | sio2tio2al2o3feona2ok2omgocaop2o5h2o | 12496
staffmnkmcph_42.2_2.1_7.3_0_17.4_0_2.8_2_17.2_17.2_0.4_0.1 | 42.2 | 2.1 | 7.3 | 0.02 | 17.36 | 0 | 2.8 | 2 | 17.2 | 17.2 | 0.4 | 0.1 | 108.68 | 0 | 0 | 965 | 10.77 |  | Giordano and Dingwell 2003a | Bn1 | 16/10/23 | sio2tio2al2o3feona2ok2omgocaop2o5h2o | 12497
staffmnkmcph_67.8_0.5_12.4_0.9_4.4_0.2_10.6_3.9_0.6_0.8_0_0.1 | 67.8 | 0.5 | 12.4 | 0.89 | 4.42 | 0.2 | 10.6 | 3.9 | 0.6 | 0.8 | 0 | 0.1 | 102.21 | 0 | 0 | 1773.2 | 2.2 |  | Giordano et al. 2000 | Ph6 | 16/10/23 | sio2tio2al2o3feomnona2ok2omgocaoh2o | 12498
staffmnkmcph_67.8_0.5_12.4_0.8_4.5_0.2_10.6_3.9_0.6_0.8_0_0.1 | 67.8 | 0.5 | 12.4 | 0.84 | 4.52 | 0.2 | 10.6 | 3.9 | 0.6 | 0.8 | 0 | 0.1 | 102.26 | 0 | 0 | 1748.2 | 2.32 |  | Giordano et al. 2000 | Ph6 | 16/10/23 | sio2tio2al2o3feomnona2ok2omgocaoh2o | 12499
staffmnkmcph_67.8_0.5_12.4_0.8_4.6_0.2_10.6_3.9_0.6_0.8_0_0.1 | 67.8 | 0.5 | 12.4 | 0.78 | 4.64 | 0.2 | 10.6 | 3.9 | 0.6 | 0.8 | 0 | 0.1 | 102.32 | 0 | 0 | 1723.2 | 2.44 |  | Giordano et al. 2000 | Ph6 | 16/10/23 | sio2tio2al2o3feomnona2ok2omgocaoh2o | 12500
staffmnkmcph_67.8_0.5_12.4_0.7_4.7_0.2_10.6_3.9_0.6_0.8_0_0.1 | 67.8 | 0.5 | 12.4 | 0.73 | 4.74 | 0.2 | 10.6 | 3.9 | 0.6 | 0.8 | 0 | 0.1 | 102.37 | 0 | 0 | 1698.2 | 2.57 |  | Giordano et al. 2000 | Ph6 | 16/10/23 | sio2tio2al2o3feomnona2ok2omgocaoh2o | 12501
staffmnkmcph_67.8_0.5_12.4_0.7_4.8_0.2_10.6_3.9_0.6_0.8_0_0.1 | 67.8 | 0.5 | 12.4 | 0.68 | 4.84 | 0.2 | 10.6 | 3.9 | 0.6 | 0.8 | 0 | 0.1 | 102.42 | 0 | 0 | 1673.2 | 2.7 |  | Giordano et al. 2000 | Ph6 | 16/10/23 | sio2tio2al2o3feomnona2ok2omgocaoh2o | 12502
staffmnkmcph_67.8_0.5_12.4_0.6_4.9_0.2_10.6_3.9_0.6_0.8_0_0.1 | 67.8 | 0.5 | 12.4 | 0.63 | 4.94 | 0.2 | 10.6 | 3.9 | 0.6 | 0.8 | 0 | 0.1 | 102.47 | 0 | 0 | 1648.2 | 2.83 |  | Giordano et al. 2000 | Ph6 | 16/10/23 | sio2tio2al2o3feomnona2ok2omgocaoh2o | 12503
staffmnkmcph_67.8_0.5_12.4_0.6_5_0.2_10.6_3.9_0.6_0.8_0_0.1 | 67.8 | 0.5 | 12.4 | 0.58 | 5.04 | 0.2 | 10.6 | 3.9 | 0.6 | 0.8 | 0 | 0.1 | 102.52 | 0 | 0 | 1623.2 | 2.97 |  | Giordano et al. 2000 | Ph6 | 16/10/23 | sio2tio2al2o3feomnona2ok2omgocaoh2o | 12504
staffmnkmcph_67.8_0.5_12.4_0.5_5.1_0.2_10.6_3.9_0.6_0.8_0_0.1 | 67.8 | 0.5 | 12.4 | 0.53 | 5.14 | 0.2 | 10.6 | 3.9 | 0.6 | 0.8 | 0 | 0.1 | 102.57 | 0 | 0 | 1598.2 | 3.11 |  | Giordano et al. 2000 | Ph6 | 16/10/23 | sio2tio2al2o3feomnona2ok2omgocaoh2o | 12505
staffmnkmcph_67.8_0.5_12.4_0.5_5.2_0.2_10.6_3.9_0.6_0.8_0_0.1 | 67.8 | 0.5 | 12.4 | 0.49 | 5.22 | 0.2 | 10.6 | 3.9 | 0.6 | 0.8 | 0 | 0.1 | 102.61 | 0 | 0 | 1573.2 | 3.26 |  | Giordano et al. 2000 | Ph6 | 16/10/23 | sio2tio2al2o3feomnona2ok2omgocaoh2o | 12506
staffmnkmcph_67.8_0.5_12.4_0.5_5.3_0.2_10.6_3.9_0.6_0.8_0_0.1 | 67.8 | 0.5 | 12.4 | 0.45 | 5.3 | 0.2 | 10.6 | 3.9 | 0.6 | 0.8 | 0 | 0.1 | 102.65 | 0 | 0 | 1548.2 | 3.42 |  | Giordano et al. 2000 | Ph6 | 16/10/23 | sio2tio2al2o3feomnona2ok2omgocaoh2o | 12507
staffmnkmcph_67.8_0.5_12.4_0.4_5.4_0.2_10.6_3.9_0.6_0.8_0_0.1 | 67.8 | 0.5 | 12.4 | 0.4 | 5.4 | 0.2 | 10.6 | 3.9 | 0.6 | 0.8 | 0 | 0.1 | 102.7 | 0 | 0 | 1523.2 | 3.57 |  | Giordano et al. 2000 | Ph6 | 16/10/23 | sio2tio2al2o3feomnona2ok2omgocaoh2o | 12508
staffmnkmcph_67.8_0.5_12.4_0.4_5.5_0.2_10.6_3.9_0.6_0.8_0_0.1 | 67.8 | 0.5 | 12.4 | 0.36 | 5.48 | 0.2 | 10.6 | 3.9 | 0.6 | 0.8 | 0 | 0.1 | 102.74 | 0 | 0 | 1498.2 | 3.74 |  | Giordano et al. 2000 | Ph6 | 16/10/23 | sio2tio2al2o3feomnona2ok2omgocaoh2o | 12509
staffmnkmcph_67.8_0.5_12.4_0.3_5.5_0.2_10.6_3.9_0.6_0.8_0_0.1 | 67.8 | 0.5 | 12.4 | 0.33 | 5.54 | 0.2 | 10.6 | 3.9 | 0.6 | 0.8 | 0 | 0.1 | 102.77 | 0 | 0 | 1473.2 | 3.91 |  | Giordano et al. 2000 | Ph6 | 16/10/23 | sio2tio2al2o3feomnona2ok2omgocaoh2o | 12510
staffmnkmcph_67.8_0.5_12.4_0.3_5.6_0.2_10.6_3.9_0.6_0.8_0_0.1 | 67.8 | 0.5 | 12.4 | 0.29 | 5.62 | 0.2 | 10.6 | 3.9 | 0.6 | 0.8 | 0 | 0.1 | 102.81 | 0 | 0 | 1448.2 | 4.07 |  | Giordano et al. 2000 | Ph6 | 16/10/23 | sio2tio2al2o3feomnona2ok2omgocaoh2o | 12511
staffmnkmcph_67.8_0.5_12.4_0.3_5.7_0.2_10.6_3.9_0.6_0.8_0_0.1 | 67.8 | 0.5 | 12.4 | 0.26 | 5.68 | 0.2 | 10.6 | 3.9 | 0.6 | 0.8 | 0 | 0.1 | 102.84 | 0 | 0 | 1423.2 | 4.27 |  | Giordano et al. 2000 | Ph6 | 16/10/23 | sio2tio2al2o3feomnona2ok2omgocaoh2o | 12512
staffmnkmcph_67.8_0.5_12.4_0.2_5.7_0.2_10.6_3.9_0.6_0.8_0_0.1 | 67.8 | 0.5 | 12.4 | 0.23 | 5.74 | 0.2 | 10.6 | 3.9 | 0.6 | 0.8 | 0 | 0.1 | 102.87 | 0 | 0 | 1398.2 | 4.46 |  | Giordano et al. 2000 | Ph6 | 16/10/23 | sio2tio2al2o3feomnona2ok2omgocaoh2o | 12513
staffmnkmcph_67.8_0.5_12.4_0.2_5.8_0.2_10.6_3.9_0.6_0.8_0_0.1 | 67.8 | 0.5 | 12.4 | 0.2 | 5.8 | 0.2 | 10.6 | 3.9 | 0.6 | 0.8 | 0 | 0.1 | 102.9 | 0 | 0 | 1373.2 | 4.65 |  | Giordano et al. 2000 | Ph6 | 16/10/23 | sio2tio2al2o3feomnona2ok2omgocaoh2o | 12514
staffmnkmcph_67.8_0.5_12.4_0_6.2_0.2_10.6_3.9_0.6_0.8_0_0.1 | 67.8 | 0.5 | 12.4 | 0.01 | 6.18 | 0.2 | 10.6 | 3.9 | 0.6 | 0.8 | 0 | 0.1 | 103.09 | 0 | 0 | 1010.4 | 8.99 |  | Giordano et al. 2000 | Ph6 | 16/10/23 | sio2tio2al2o3feomnona2ok2omgocaoh2o | 12515
staffmnkmcph_67.8_0.5_12.4_0_6.2_0.2_10.6_3.9_0.6_0.8_0_0.1 | 67.8 | 0.5 | 12.4 | 0 | 6.2 | 0.2 | 10.6 | 3.9 | 0.6 | 0.8 | 0 | 0.1 | 103.1 | 0 | 0 | 887.9 | 11.63 |  | Giordano et al. 2000 | Ph6 | 16/10/23 | sio2tio2al2o3mnona2ok2omgocaoh2o | 12516
staffmnkmcph_67.8_0.5_12.4_0_6.2_0.2_10.6_3.9_0.6_0.8_0_0.1 | 67.8 | 0.5 | 12.4 | 0 | 6.2 | 0.2 | 10.6 | 3.9 | 0.6 | 0.8 | 0 | 0.1 | 103.1 | 0 | 0 | 924 | 10.85 |  | Giordano et al. 2000 | Ph6 | 16/10/23 | sio2tio2al2o3mnona2ok2omgocaoh2o | 12517
staffmnkmcph_67.8_0.5_12.4_0_6.2_0.2_10.6_3.9_0.6_0.8_0_0.1 | 67.8 | 0.5 | 12.4 | 0.01 | 6.18 | 0.2 | 10.6 | 3.9 | 0.6 | 0.8 | 0 | 0.1 | 103.09 | 0 | 0 | 945.9 | 10.31 |  | Giordano et al. 2000 | Ph6 | 16/10/23 | sio2tio2al2o3feomnona2ok2omgocaoh2o | 12518
staffmnkmcph_67.8_0.5_12.4_0_6.2_0.2_10.6_3.9_0.6_0.8_0_0.1 | 67.8 | 0.5 | 12.4 | 0.01 | 6.18 | 0.2 | 10.6 | 3.9 | 0.6 | 0.8 | 0 | 0.1 | 103.09 | 0 | 0 | 964.8 | 10 |  | Giordano et al. 2000 | Ph6 | 16/10/23 | sio2tio2al2o3feomnona2ok2omgocaoh2o | 12519
staffmnkmcph_65.8_0.5_12.1_0_6_0.2_10.3_3.8_0.6_0.8_0_3.1 | 65.8 | 0.5 | 12.1 | 0 | 6 | 0.2 | 10.3 | 3.8 | 0.6 | 0.8 | 0 | 3.1 | 103.2 | 0 | 0 | 867.1 | 8.79 |  | Giordano et al. 2000 | Ph6 | 16/10/23 | sio2tio2al2o3mnona2ok2omgocaoh2o | 12520
staffmnkmcph_65.8_0.5_12.1_0_6_0.2_10.3_3.8_0.6_0.8_0_3.1 | 65.8 | 0.5 | 12.1 | 0 | 6 | 0.2 | 10.3 | 3.8 | 0.6 | 0.8 | 0 | 3.1 | 103.2 | 0 | 0 | 804.6 | 10.33 |  | Giordano et al. 2000 | Ph6 | 16/10/23 | sio2tio2al2o3mnona2ok2omgocaoh2o | 12521
staffmnkmcph_65.8_0.5_12.1_0_6_0.2_10.3_3.8_0.6_0.8_0_3.1 | 65.8 | 0.5 | 12.1 | 0 | 6 | 0.2 | 10.3 | 3.8 | 0.6 | 0.8 | 0 | 3.1 | 103.2 | 0 | 0 | 794 | 10.59 |  | Giordano et al. 2000 | Ph6 | 16/10/23 | sio2tio2al2o3mnona2ok2omgocaoh2o | 12522
staffmnkmcph_65.8_0.5_12.1_0_6_0.2_10.3_3.8_0.6_0.8_0_3.1 | 65.8 | 0.5 | 12.1 | 0 | 6 | 0.2 | 10.3 | 3.8 | 0.6 | 0.8 | 0 | 3.1 | 103.2 | 0 | 0 | 780.5 | 11.05 |  | Giordano et al. 2000 | Ph6 | 16/10/23 | sio2tio2al2o3mnona2ok2omgocaoh2o | 12523
staffmnkmcph_65.8_0.5_12.1_0_6_0.2_10.3_3.8_0.6_0.8_0_3.1 | 65.8 | 0.5 | 12.1 | 0 | 6 | 0.2 | 10.3 | 3.8 | 0.6 | 0.8 | 0 | 3.1 | 103.2 | 0 | 0 | 821.8 | 9.9 |  | Giordano et al. 2000 | Ph6 | 16/10/23 | sio2tio2al2o3mnona2ok2omgocaoh2o | 12524
staffmnkmcph_65.5_0.5_12_0_6_0.2_10.3_3.8_0.6_0.8_0_3.4 | 65.5 | 0.5 | 12 | 0 | 6 | 0.2 | 10.3 | 3.8 | 0.6 | 0.8 | 0 | 3.4 | 103.1 | 0 | 0 | 763.8 | 10.84 |  | Giordano et al. 2000 | Ph6 | 16/10/23 | sio2tio2al2o3mnona2ok2omgocaoh2o | 12525
staffmnkmcph_65.5_0.5_12_0_6_0.2_10.3_3.8_0.6_0.8_0_3.4 | 65.5 | 0.5 | 12 | 0 | 6 | 0.2 | 10.3 | 3.8 | 0.6 | 0.8 | 0 | 3.4 | 103.1 | 0 | 0 | 775 | 10.82 |  | Giordano et al. 2000 | Ph6 | 16/10/23 | sio2tio2al2o3mnona2ok2omgocaoh2o | 12526
staffmnkmcph_65.5_0.5_12_0_6_0.2_10.3_3.8_0.6_0.8_0_3.4 | 65.5 | 0.5 | 12 | 0 | 6 | 0.2 | 10.3 | 3.8 | 0.6 | 0.8 | 0 | 3.4 | 103.1 | 0 | 0 | 778.5 | 10.45 |  | Giordano et al. 2000 | Ph6 | 16/10/23 | sio2tio2al2o3mnona2ok2omgocaoh2o | 12527
staffmnkmcph_65.5_0.5_12_0_6_0.2_10.3_3.8_0.6_0.8_0_3.4 | 65.5 | 0.5 | 12 | 0 | 6 | 0.2 | 10.3 | 3.8 | 0.6 | 0.8 | 0 | 3.4 | 103.1 | 0 | 0 | 785.7 | 10.25 |  | Giordano et al. 2000 | Ph6 | 16/10/23 | sio2tio2al2o3mnona2ok2omgocaoh2o | 12528
staffmnkmcph_62.9_0.4_11.5_0_5.8_0.2_9.8_3.6_0.6_0.8_0_7.3 | 62.9 | 0.4 | 11.5 | 0 | 5.8 | 0.2 | 9.8 | 3.6 | 0.6 | 0.8 | 0 | 7.3 | 102.9 | 0 | 0 | 742.2 | 10.16 |  | Giordano et al. 2000 | Ph6 | 16/10/23 | sio2tio2al2o3mnona2ok2omgocaoh2o | 12529
staffmnkmcph_62.9_0.4_11.5_0_5.8_0.2_9.8_3.6_0.6_0.8_0_7.3 | 62.9 | 0.4 | 11.5 | 0 | 5.8 | 0.2 | 9.8 | 3.6 | 0.6 | 0.8 | 0 | 7.3 | 102.9 | 0 | 0 | 728.4 | 10.55 |  | Giordano et al. 2000 | Ph6 | 16/10/23 | sio2tio2al2o3mnona2ok2omgocaoh2o | 12530
staffmnkmcph_62.9_0.4_11.5_0_5.8_0.2_9.8_3.6_0.6_0.8_0_7.3 | 62.9 | 0.4 | 11.5 | 0 | 5.8 | 0.2 | 9.8 | 3.6 | 0.6 | 0.8 | 0 | 7.3 | 102.9 | 0 | 0 | 759.1 | 9.59 |  | Giordano et al. 2000 | Ph6 | 16/10/23 | sio2tio2al2o3mnona2ok2omgocaoh2o | 12531
staffmnkmcph_59.5_0.4_10.9_0_5.4_0.2_9.3_3.4_0.5_0.7_0_12.3 | 59.5 | 0.4 | 10.9 | 0 | 5.4 | 0.2 | 9.3 | 3.4 | 0.5 | 0.7 | 0 | 12.3 | 102.6 | 0 | 0 | 703.4 | 9.57 |  | Giordano et al. 2000 | Ph6 | 16/10/23 | sio2tio2al2o3mnona2ok2omgocaoh2o | 12532
staffmnkmcph_59.5_0.4_10.9_0_5.4_0.2_9.3_3.4_0.5_0.7_0_12.3 | 59.5 | 0.4 | 10.9 | 0 | 5.4 | 0.2 | 9.3 | 3.4 | 0.5 | 0.7 | 0 | 12.3 | 102.6 | 0 | 0 | 662.9 | 11 |  | Giordano et al. 2000 | Ph6 | 16/10/23 | sio2tio2al2o3mnona2ok2omgocaoh2o | 12533
staffmnkmcph_59.5_0.4_10.9_0_5.4_0.2_9.3_3.4_0.5_0.7_0_12.3 | 59.5 | 0.4 | 10.9 | 0 | 5.4 | 0.2 | 9.3 | 3.4 | 0.5 | 0.7 | 0 | 12.3 | 102.6 | 0 | 0 | 675.4 | 10.5 |  | Giordano et al. 2000 | Ph6 | 16/10/23 | sio2tio2al2o3mnona2ok2omgocaoh2o | 12534
staffmnkmcph_71.8_0.3_11.3_0.8_3.7_0.1_6.2_4.9_0.4_2.2_0_0.1 | 71.8 | 0.3 | 11.3 | 0.84 | 3.72 | 0.1 | 6.2 | 4.9 | 0.4 | 2.2 | 0 | 0.1 | 101.86 | 0 | 0 | 1768.7 | 2.5 |  | Giordano et al. 2004 | Tr4 | 16/10/23 | sio2tio2al2o3feomnona2ok2omgocaoh2o | 12535
staffmnkmcph_71.8_0.3_11.3_0.8_3.8_0.1_6.2_4.9_0.4_2.2_0_0.1 | 71.8 | 0.3 | 11.3 | 0.79 | 3.82 | 0.1 | 6.2 | 4.9 | 0.4 | 2.2 | 0 | 0.1 | 101.91 | 0 | 0 | 1744 | 2.62 |  | Giordano et al. 2004 | Tr4 | 16/10/23 | sio2tio2al2o3feomnona2ok2omgocaoh2o | 12536
staffmnkmcph_71.8_0.3_11.3_0.7_3.9_0.1_6.2_4.9_0.4_2.2_0_0.1 | 71.8 | 0.3 | 11.3 | 0.74 | 3.92 | 0.1 | 6.2 | 4.9 | 0.4 | 2.2 | 0 | 0.1 | 101.96 | 0 | 0 | 1719.4 | 2.75 |  | Giordano et al. 2004 | Tr4 | 16/10/23 | sio2tio2al2o3feomnona2ok2omgocaoh2o | 12537
staffmnkmcph_71.8_0.3_11.3_0.7_4_0.1_6.2_4.9_0.4_2.2_0_0.1 | 71.8 | 0.3 | 11.3 | 0.7 | 4 | 0.1 | 6.2 | 4.9 | 0.4 | 2.2 | 0 | 0.1 | 102 | 0 | 0 | 1694.8 | 2.89 |  | Giordano et al. 2004 | Tr4 | 16/10/23 | sio2tio2al2o3feomnona2ok2omgocaoh2o | 12538
staffmnkmcph_71.8_0.3_11.3_0.7_4.1_0.1_6.2_4.9_0.4_2.2_0_0.1 | 71.8 | 0.3 | 11.3 | 0.65 | 4.1 | 0.1 | 6.2 | 4.9 | 0.4 | 2.2 | 0 | 0.1 | 102.05 | 0 | 0 | 1670.2 | 3.03 |  | Giordano et al. 2004 | Tr4 | 16/10/23 | sio2tio2al2o3feomnona2ok2omgocaoh2o | 12539
staffmnkmcph_71.8_0.3_11.3_0.6_4.2_0.1_6.2_4.9_0.4_2.2_0_0.1 | 71.8 | 0.3 | 11.3 | 0.6 | 4.2 | 0.1 | 6.2 | 4.9 | 0.4 | 2.2 | 0 | 0.1 | 102.1 | 0 | 0 | 1645.6 | 3.18 |  | Giordano et al. 2004 | Tr4 | 16/10/23 | sio2tio2al2o3feomnona2ok2omgocaoh2o | 12540
staffmnkmcph_71.8_0.3_11.3_0.6_4.3_0.1_6.2_4.9_0.4_2.2_0_0.1 | 71.8 | 0.3 | 11.3 | 0.56 | 4.28 | 0.1 | 6.2 | 4.9 | 0.4 | 2.2 | 0 | 0.1 | 102.14 | 0 | 0 | 1621 | 3.33 |  | Giordano et al. 2004 | Tr4 | 16/10/23 | sio2tio2al2o3feomnona2ok2omgocaoh2o | 12541
staffmnkmcph_71.8_0.3_11.3_0.5_4.4_0.1_6.2_4.9_0.4_2.2_0_0.1 | 71.8 | 0.3 | 11.3 | 0.51 | 4.38 | 0.1 | 6.2 | 4.9 | 0.4 | 2.2 | 0 | 0.1 | 102.19 | 0 | 0 | 1596.4 | 3.49 |  | Giordano et al. 2004 | Tr4 | 16/10/23 | sio2tio2al2o3feomnona2ok2omgocaoh2o | 12542
staffmnkmcph_71.8_0.3_11.3_0.5_4.5_0.1_6.2_4.9_0.4_2.2_0_0.1 | 71.8 | 0.3 | 11.3 | 0.47 | 4.46 | 0.1 | 6.2 | 4.9 | 0.4 | 2.2 | 0 | 0.1 | 102.23 | 0 | 0 | 1571.8 | 3.65 |  | Giordano et al. 2004 | Tr4 | 16/10/23 | sio2tio2al2o3feomnona2ok2omgocaoh2o | 12543
staffmnkmcph_71.8_0.3_11.3_0.4_4.5_0.1_6.2_4.9_0.4_2.2_0_0.1 | 71.8 | 0.3 | 11.3 | 0.43 | 4.54 | 0.1 | 6.2 | 4.9 | 0.4 | 2.2 | 0 | 0.1 | 102.27 | 0 | 0 | 1547.2 | 3.82 |  | Giordano et al. 2004 | Tr4 | 16/10/23 | sio2tio2al2o3feomnona2ok2omgocaoh2o | 12544
staffmnkmcph_71.8_0.3_11.3_0.4_4.6_0.1_6.2_4.9_0.4_2.2_0_0.1 | 71.8 | 0.3 | 11.3 | 0.39 | 4.62 | 0.1 | 6.2 | 4.9 | 0.4 | 2.2 | 0 | 0.1 | 102.31 | 0 | 0 | 1522.6 | 3.97 |  | Giordano et al. 2004 | Tr4 | 16/10/23 | sio2tio2al2o3feomnona2ok2omgocaoh2o | 12545
staffmnkmcph_71.8_0.3_11.3_0.4_4.7_0.1_6.2_4.9_0.4_2.2_0_0.1 | 71.8 | 0.3 | 11.3 | 0.36 | 4.68 | 0.1 | 6.2 | 4.9 | 0.4 | 2.2 | 0 | 0.1 | 102.34 | 0 | 0 | 1497.9 | 4.17 |  | Giordano et al. 2004 | Tr4 | 16/10/23 | sio2tio2al2o3feomnona2ok2omgocaoh2o | 12546
staffmnkmcph_71.8_0.3_11.3_0.3_4.8_0.1_6.2_4.9_0.4_2.2_0_0.1 | 71.8 | 0.3 | 11.3 | 0.32 | 4.76 | 0.1 | 6.2 | 4.9 | 0.4 | 2.2 | 0 | 0.1 | 102.38 | 0 | 0 | 1473.3 | 4.36 |  | Giordano et al. 2004 | Tr4 | 16/10/23 | sio2tio2al2o3feomnona2ok2omgocaoh2o | 12547
staffmnkmcph_71.8_0.3_11.3_0.3_4.8_0.1_6.2_4.9_0.4_2.2_0_0.1 | 71.8 | 0.3 | 11.3 | 0.29 | 4.82 | 0.1 | 6.2 | 4.9 | 0.4 | 2.2 | 0 | 0.1 | 102.41 | 0 | 0 | 1448.7 | 4.55 |  | Giordano et al. 2004 | Tr4 | 16/10/23 | sio2tio2al2o3feomnona2ok2omgocaoh2o | 12548
staffmnkmcph_71.8_0.3_11.3_0_5.4_0.1_6.2_4.9_0.4_2.2_0_0.1 | 71.8 | 0.3 | 11.3 | 0.01 | 5.38 | 0.1 | 6.2 | 4.9 | 0.4 | 2.2 | 0 | 0.1 | 102.69 | 0 | 0 | 1017 | 10.03 |  | Giordano et al. 2004 | Tr4 | 16/10/23 | sio2tio2al2o3feomnona2ok2omgocaoh2o | 12549
staffmnkmcph_71.8_0.3_11.3_0_5.4_0.1_6.2_4.9_0.4_2.2_0_0.1 | 71.8 | 0.3 | 11.3 | 0.01 | 5.38 | 0.1 | 6.2 | 4.9 | 0.4 | 2.2 | 0 | 0.1 | 102.69 | 0 | 0 | 979.3 | 10.71 |  | Giordano et al. 2004 | Tr4 | 16/10/23 | sio2tio2al2o3feomnona2ok2omgocaoh2o | 12550
staffmnkmcph_71.8_0.3_11.3_0_5.3_0.1_6.2_4.9_0.4_2.2_0_0.1 | 71.8 | 0.3 | 11.3 | 0.03 | 5.34 | 0.1 | 6.2 | 4.9 | 0.4 | 2.2 | 0 | 0.1 | 102.67 | 0 | 0 | 1090 | 8.76 |  | Giordano et al. 2004 | Tr4 | 16/10/23 | sio2tio2al2o3feomnona2ok2omgocaoh2o | 12551
staffmnkmcph_71.8_0.3_11.3_0_5.4_0.1_6.2_4.9_0.4_2.2_0_0.1 | 71.8 | 0.3 | 11.3 | 0.02 | 5.36 | 0.1 | 6.2 | 4.9 | 0.4 | 2.2 | 0 | 0.1 | 102.68 | 0 | 0 | 1042.5 | 9.56 |  | Giordano et al. 2004 | Tr4 | 16/10/23 | sio2tio2al2o3feomnona2ok2omgocaoh2o | 12552
staffmnkmcph_71.8_0.3_11.3_0_5.4_0.1_6.2_4.9_0.4_2.2_0_0.1 | 71.8 | 0.3 | 11.3 | 0.01 | 5.38 | 0.1 | 6.2 | 4.9 | 0.4 | 2.2 | 0 | 0.1 | 102.69 | 0 | 0 | 958.6 | 11.08 |  | Giordano et al. 2004 | Tr4 | 16/10/23 | sio2tio2al2o3feomnona2ok2omgocaoh2o | 12553
staffmnkmcph_69.7_0.2_13_1.1_4.3_0.2_5.9_4.6_0.5_2.6_0_0 | 69.7 | 0.2 | 13 | 1.05 | 4.3 | 0.2 | 5.9 | 4.6 | 0.5 | 2.6 | 0 | 0 | 102.05 | 0 | 0 | 1769.2 | 2.37 |  | Giordano et al. 2004 | Tr1 | 16/10/23 | sio2tio2al2o3feomnona2ok2omgocao | 12554
staffmnkmcph_69.7_0.2_13_1_4.4_0.2_5.9_4.6_0.5_2.6_0_0 | 69.7 | 0.2 | 13 | 0.99 | 4.42 | 0.2 | 5.9 | 4.6 | 0.5 | 2.6 | 0 | 0 | 102.11 | 0 | 0 | 1744.2 | 2.49 |  | Giordano et al. 2004 | Tr1 | 16/10/23 | sio2tio2al2o3feomnona2ok2omgocao | 12555
staffmnkmcph_69.7_0.2_13_0.9_4.5_0.2_5.9_4.6_0.5_2.6_0_0 | 69.7 | 0.2 | 13 | 0.93 | 4.54 | 0.2 | 5.9 | 4.6 | 0.5 | 2.6 | 0 | 0 | 102.17 | 0 | 0 | 1719.2 | 2.63 |  | Giordano et al. 2004 | Tr1 | 16/10/23 | sio2tio2al2o3feomnona2ok2omgocao | 12556
staffmnkmcph_69.7_0.2_13_0.9_4.6_0.2_5.9_4.6_0.5_2.6_0_0 | 69.7 | 0.2 | 13 | 0.88 | 4.64 | 0.2 | 5.9 | 4.6 | 0.5 | 2.6 | 0 | 0 | 102.22 | 0 | 0 | 1695.2 | 2.77 |  | Giordano et al. 2004 | Tr1 | 16/10/23 | sio2tio2al2o3feomnona2ok2omgocao | 12557
staffmnkmcph_69.7_0.2_13_0.8_4.8_0.2_5.9_4.6_0.5_2.6_0_0 | 69.7 | 0.2 | 13 | 0.82 | 4.76 | 0.2 | 5.9 | 4.6 | 0.5 | 2.6 | 0 | 0 | 102.28 | 0 | 0 | 1670.2 | 2.92 |  | Giordano et al. 2004 | Tr1 | 16/10/23 | sio2tio2al2o3feomnona2ok2omgocao | 12558
staffmnkmcph_69.7_0.2_13_0.8_4.9_0.2_5.9_4.6_0.5_2.6_0_0 | 69.7 | 0.2 | 13 | 0.76 | 4.88 | 0.2 | 5.9 | 4.6 | 0.5 | 2.6 | 0 | 0 | 102.34 | 0 | 0 | 1646.2 | 3.08 |  | Giordano et al. 2004 | Tr1 | 16/10/23 | sio2tio2al2o3feomnona2ok2omgocao | 12559
staffmnkmcph_69.7_0.2_13_0.7_5_0.2_5.9_4.6_0.5_2.6_0_0 | 69.7 | 0.2 | 13 | 0.7 | 5 | 0.2 | 5.9 | 4.6 | 0.5 | 2.6 | 0 | 0 | 102.4 | 0 | 0 | 1621.2 | 3.24 |  | Giordano et al. 2004 | Tr1 | 16/10/23 | sio2tio2al2o3feomnona2ok2omgocao | 12560
staffmnkmcph_69.7_0.2_13_0.7_5.1_0.2_5.9_4.6_0.5_2.6_0_0 | 69.7 | 0.2 | 13 | 0.65 | 5.1 | 0.2 | 5.9 | 4.6 | 0.5 | 2.6 | 0 | 0 | 102.45 | 0 | 0 | 1596.2 | 3.4 |  | Giordano et al. 2004 | Tr1 | 16/10/23 | sio2tio2al2o3feomnona2ok2omgocao | 12561
staffmnkmcph_69.7_0.2_13_0.6_5.2_0.2_5.9_4.6_0.5_2.6_0_0 | 69.7 | 0.2 | 13 | 0.6 | 5.2 | 0.2 | 5.9 | 4.6 | 0.5 | 2.6 | 0 | 0 | 102.5 | 0 | 0 | 1572.2 | 3.58 |  | Giordano et al. 2004 | Tr1 | 16/10/23 | sio2tio2al2o3feomnona2ok2omgocao | 12562
staffmnkmcph_69.7_0.2_13_0.6_5.3_0.2_5.9_4.6_0.5_2.6_0_0 | 69.7 | 0.2 | 13 | 0.55 | 5.3 | 0.2 | 5.9 | 4.6 | 0.5 | 2.6 | 0 | 0 | 102.55 | 0 | 0 | 1547.2 | 3.76 |  | Giordano et al. 2004 | Tr1 | 16/10/23 | sio2tio2al2o3feomnona2ok2omgocao | 12563
staffmnkmcph_69.7_0.2_13_0.5_5.4_0.2_5.9_4.6_0.5_2.6_0_0 | 69.7 | 0.2 | 13 | 0.5 | 5.4 | 0.2 | 5.9 | 4.6 | 0.5 | 2.6 | 0 | 0 | 102.6 | 0 | 0 | 1522.2 | 3.94 |  | Giordano et al. 2004 | Tr1 | 16/10/23 | sio2tio2al2o3feomnona2ok2omgocao | 12564
staffmnkmcph_69.7_0.2_13_0.5_5.5_0.2_5.9_4.6_0.5_2.6_0_0 | 69.7 | 0.2 | 13 | 0.45 | 5.5 | 0.2 | 5.9 | 4.6 | 0.5 | 2.6 | 0 | 0 | 102.65 | 0 | 0 | 1498.2 | 4.14 |  | Giordano et al. 2004 | Tr1 | 16/10/23 | sio2tio2al2o3feomnona2ok2omgocao | 12565
staffmnkmcph_69.7_0.2_13_0.4_5.6_0.2_5.9_4.6_0.5_2.6_0_0 | 69.7 | 0.2 | 13 | 0.41 | 5.58 | 0.2 | 5.9 | 4.6 | 0.5 | 2.6 | 0 | 0 | 102.69 | 0 | 0 | 1473.2 | 4.34 |  | Giordano et al. 2004 | Tr1 | 16/10/23 | sio2tio2al2o3feomnona2ok2omgocao | 12566
staffmnkmcph_69.7_0.2_13_0.4_5.7_0.2_5.9_4.6_0.5_2.6_0_0 | 69.7 | 0.2 | 13 | 0.37 | 5.66 | 0.2 | 5.9 | 4.6 | 0.5 | 2.6 | 0 | 0 | 102.73 | 0 | 0 | 1449.2 | 4.54 |  | Giordano et al. 2004 | Tr1 | 16/10/23 | sio2tio2al2o3feomnona2ok2omgocao | 12567
staffmnkmcph_69.7_0.2_13_0.1_6.3_0.2_5.9_4.6_0.5_2.6_0_0 | 69.7 | 0.2 | 13 | 0.05 | 6.3 | 0.2 | 5.9 | 4.6 | 0.5 | 2.6 | 0 | 0 | 103.05 | 0 | 0 | 1134.2 | 9.32 |  | Giordano et al. 2004 | Tr1 | 16/10/23 | sio2tio2al2o3feomnona2ok2omgocao | 12568
staffmnkmcph_69.7_0.2_13_0_6.3_0.2_5.9_4.6_0.5_2.6_0_0 | 69.7 | 0.2 | 13 | 0.04 | 6.32 | 0.2 | 5.9 | 4.6 | 0.5 | 2.6 | 0 | 0 | 103.06 | 0 | 0 | 1109.2 | 9.84 |  | Giordano et al. 2004 | Tr1 | 16/10/23 | sio2tio2al2o3feomnona2ok2omgocao | 12569
staffmnkmcph_69.7_0.2_13_0_6.3_0.2_5.9_4.6_0.5_2.6_0_0 | 69.7 | 0.2 | 13 | 0.03 | 6.34 | 0.2 | 5.9 | 4.6 | 0.5 | 2.6 | 0 | 0 | 103.07 | 0 | 0 | 1076.2 | 10.44 |  | Giordano et al. 2004 | Tr1 | 16/10/23 | sio2tio2al2o3feomnona2ok2omgocao | 12570
staffmnkmcph_69.7_0.2_13_0_6.3_0.2_5.9_4.6_0.5_2.6_0_0 | 69.7 | 0.2 | 13 | 0.03 | 6.34 | 0.2 | 5.9 | 4.6 | 0.5 | 2.6 | 0 | 0 | 103.07 | 0 | 0 | 1056.2 | 10.83 |  | Giordano et al. 2004 | Tr1 | 16/10/23 | sio2tio2al2o3feomnona2ok2omgocao | 12571
staffmnkmcph_69.3_0.3_10.9_0_5.2_0.1_6_4.7_0.4_2.1_0_3.6 | 69.3 | 0.3 | 10.9 | 0 | 5.2 | 0.1 | 6 | 4.7 | 0.4 | 2.1 | 0 | 3.6 | 102.6 | 0 | 0 | 839.2 | 10.64 |  | Giordano et al. 2004 | Tr4 | 16/10/23 | sio2tio2al2o3mnona2ok2omgocaoh2o | 12572
staffmnkmcph_69.3_0.3_10.9_0_5.2_0.1_6_4.7_0.4_2.1_0_3.6 | 69.3 | 0.3 | 10.9 | 0 | 5.2 | 0.1 | 6 | 4.7 | 0.4 | 2.1 | 0 | 3.6 | 102.6 | 0 | 0 | 848.2 | 10.47 |  | Giordano et al. 2004 | Tr4 | 16/10/23 | sio2tio2al2o3mnona2ok2omgocaoh2o | 12573
staffmnkmcph_69.3_0.3_10.9_0_5.2_0.1_6_4.7_0.4_2.1_0_3.6 | 69.3 | 0.3 | 10.9 | 0 | 5.2 | 0.1 | 6 | 4.7 | 0.4 | 2.1 | 0 | 3.6 | 102.6 | 0 | 0 | 862.2 | 10.22 |  | Giordano et al. 2004 | Tr4 | 16/10/23 | sio2tio2al2o3mnona2ok2omgocaoh2o | 12574
staffmnkmcph_69.3_0.3_10.9_0_5.2_0.1_6_4.7_0.4_2.1_0_3.6 | 69.3 | 0.3 | 10.9 | 0 | 5.2 | 0.1 | 6 | 4.7 | 0.4 | 2.1 | 0 | 3.6 | 102.6 | 0 | 0 | 870.2 | 10.08 |  | Giordano et al. 2004 | Tr4 | 16/10/23 | sio2tio2al2o3mnona2ok2omgocaoh2o | 12575
staffmnkmcph_68.3_0.3_10.8_0_5.2_0.1_5.9_4.7_0.4_2.1_0_5 | 68.3 | 0.3 | 10.8 | 0 | 5.2 | 0.1 | 5.9 | 4.7 | 0.4 | 2.1 | 0 | 5 | 102.8 | 0 | 0 | 788.2 | 10.97 |  | Giordano et al. 2004 | Tr4 | 16/10/23 | sio2tio2al2o3mnona2ok2omgocaoh2o | 12576
staffmnkmcph_68.3_0.3_10.8_0_5.2_0.1_5.9_4.7_0.4_2.1_0_5 | 68.3 | 0.3 | 10.8 | 0 | 5.2 | 0.1 | 5.9 | 4.7 | 0.4 | 2.1 | 0 | 5 | 102.8 | 0 | 0 | 818.2 | 10.31 |  | Giordano et al. 2004 | Tr4 | 16/10/23 | sio2tio2al2o3mnona2ok2omgocaoh2o | 12577
staffmnkmcph_68.3_0.3_10.8_0_5.2_0.1_5.9_4.7_0.4_2.1_0_5 | 68.3 | 0.3 | 10.8 | 0 | 5.2 | 0.1 | 5.9 | 4.7 | 0.4 | 2.1 | 0 | 5 | 102.8 | 0 | 0 | 843.2 | 9.9 |  | Giordano et al. 2004 | Tr4 | 16/10/23 | sio2tio2al2o3mnona2ok2omgocaoh2o | 12578
staffmnkmcph_67.6_0.2_12.6_0_6.2_0.2_5.7_4.5_0.5_2.5_0_3 | 67.6 | 0.2 | 12.6 | 0 | 6.2 | 0.2 | 5.7 | 4.5 | 0.5 | 2.5 | 0 | 3 | 103 | 0 | 0 | 835.2 | 11.12 |  | Giordano et al. 2004 | Tr1 | 16/10/23 | sio2tio2al2o3mnona2ok2omgocaoh2o | 12579
staffmnkmcph_67.6_0.2_12.6_0_6.2_0.2_5.7_4.5_0.5_2.5_0_3 | 67.6 | 0.2 | 12.6 | 0 | 6.2 | 0.2 | 5.7 | 4.5 | 0.5 | 2.5 | 0 | 3 | 103 | 0 | 0 | 842.2 | 10.94 |  | Giordano et al. 2004 | Tr1 | 16/10/23 | sio2tio2al2o3mnona2ok2omgocaoh2o | 12580
staffmnkmcph_67.6_0.2_12.6_0_6.2_0.2_5.7_4.5_0.5_2.5_0_3 | 67.6 | 0.2 | 12.6 | 0 | 6.2 | 0.2 | 5.7 | 4.5 | 0.5 | 2.5 | 0 | 3 | 103 | 0 | 0 | 852.2 | 10.75 |  | Giordano et al. 2004 | Tr1 | 16/10/23 | sio2tio2al2o3mnona2ok2omgocaoh2o | 12581
staffmnkmcph_67.6_0.2_12.6_0_6.2_0.2_5.7_4.5_0.5_2.5_0_3 | 67.6 | 0.2 | 12.6 | 0 | 6.2 | 0.2 | 5.7 | 4.5 | 0.5 | 2.5 | 0 | 3 | 103 | 0 | 0 | 868.2 | 10.44 |  | Giordano et al. 2004 | Tr1 | 16/10/23 | sio2tio2al2o3mnona2ok2omgocaoh2o | 12582
staffmnkmcph_67.6_0.2_12.6_0_6.2_0.2_5.7_4.5_0.5_2.5_0_3 | 67.6 | 0.2 | 12.6 | 0 | 6.2 | 0.2 | 5.7 | 4.5 | 0.5 | 2.5 | 0 | 3 | 103 | 0 | 0 | 869.2 | 10.3 |  | Giordano et al. 2004 | Tr1 | 16/10/23 | sio2tio2al2o3mnona2ok2omgocaoh2o | 12583
staffmnkmcph_67.6_0.2_12.6_0_6.2_0.2_5.7_4.5_0.5_2.5_0_3 | 67.6 | 0.2 | 12.6 | 0 | 6.2 | 0.2 | 5.7 | 4.5 | 0.5 | 2.5 | 0 | 3 | 103 | 0 | 0 | 877.2 | 10.09 |  | Giordano et al. 2004 | Tr1 | 16/10/23 | sio2tio2al2o3mnona2ok2omgocaoh2o | 12584
staffmnkmcph_65.9_0.2_12.3_0_6.2_0.2_5.6_4.4_0.5_2.5_0_5.6 | 65.9 | 0.2 | 12.3 | 0 | 6.2 | 0.2 | 5.6 | 4.4 | 0.5 | 2.5 | 0 | 5.6 | 103.4 | 0 | 0 | 802.2 | 10.86 |  | Giordano et al. 2004 | Tr1 | 16/10/23 | sio2tio2al2o3mnona2ok2omgocaoh2o | 12585
staffmnkmcph_65.9_0.2_12.3_0_6.2_0.2_5.6_4.4_0.5_2.5_0_5.6 | 65.9 | 0.2 | 12.3 | 0 | 6.2 | 0.2 | 5.6 | 4.4 | 0.5 | 2.5 | 0 | 5.6 | 103.4 | 0 | 0 | 819.2 | 10.36 |  | Giordano et al. 2004 | Tr1 | 16/10/23 | sio2tio2al2o3mnona2ok2omgocaoh2o | 12586
staffmnkmcph_65.9_0.2_12.3_0_6.2_0.2_5.6_4.4_0.5_2.5_0_5.6 | 65.9 | 0.2 | 12.3 | 0 | 6.2 | 0.2 | 5.6 | 4.4 | 0.5 | 2.5 | 0 | 5.6 | 103.4 | 0 | 0 | 826.2 | 10.14 |  | Giordano et al. 2004 | Tr1 | 16/10/23 | sio2tio2al2o3mnona2ok2omgocaoh2o | 12587
staffmnkmcph_65.9_0.2_10.4_0_5_0.1_5.7_4.5_0.4_2_0_8.3 | 65.9 | 0.2 | 10.4 | 0 | 5 | 0.1 | 5.7 | 4.5 | 0.4 | 2 | 0 | 8.3 | 102.5 | 0 | 0 | 745.2 | 10.59 |  | Giordano et al. 2004 | Tr4 | 16/10/23 | sio2tio2al2o3mnona2ok2omgocaoh2o | 12588
staffmnkmcph_65.9_0.2_10.4_0_5_0.1_5.7_4.5_0.4_2_0_8.3 | 65.9 | 0.2 | 10.4 | 0 | 5 | 0.1 | 5.7 | 4.5 | 0.4 | 2 | 0 | 8.3 | 102.5 | 0 | 0 | 788.2 | 9.67 |  | Giordano et al. 2004 | Tr4 | 16/10/23 | sio2tio2al2o3mnona2ok2omgocaoh2o | 12589
staffmnkmcph_64.8_0.2_12.1_0_6_0.2_5.5_4.3_0.5_2.4_0_7.2 | 64.8 | 0.2 | 12.1 | 0 | 6 | 0.2 | 5.5 | 4.3 | 0.5 | 2.4 | 0 | 7.2 | 103.2 | 0 | 0 | 781.2 | 10.52 |  | Giordano et al. 2004 | Tr1 | 16/10/23 | sio2tio2al2o3mnona2ok2omgocaoh2o | 12590
staffmnkmcph_64.8_0.2_12.1_0_6_0.2_5.5_4.3_0.5_2.4_0_7.2 | 64.8 | 0.2 | 12.1 | 0 | 6 | 0.2 | 5.5 | 4.3 | 0.5 | 2.4 | 0 | 7.2 | 103.2 | 0 | 0 | 779.2 | 10.44 |  | Giordano et al. 2004 | Tr1 | 16/10/23 | sio2tio2al2o3mnona2ok2omgocaoh2o | 12591
staffmnkmcph_64.8_0.2_12.1_0_6_0.2_5.5_4.3_0.5_2.4_0_7.2 | 64.8 | 0.2 | 12.1 | 0 | 6 | 0.2 | 5.5 | 4.3 | 0.5 | 2.4 | 0 | 7.2 | 103.2 | 0 | 0 | 811.2 | 9.94 |  | Giordano et al. 2004 | Tr1 | 16/10/23 | sio2tio2al2o3mnona2ok2omgocaoh2o | 12592
staffmnkmcph_62.8_0.2_9.9_0_4.8_0.1_5.4_4.3_0.4_1.9_0_12.7 | 62.8 | 0.2 | 9.9 | 0 | 4.8 | 0.1 | 5.4 | 4.3 | 0.4 | 1.9 | 0 | 12.7 | 102.5 | 0 | 0 | 674.2 | 10.85 |  | Giordano et al. 2004 | Tr4 | 16/10/23 | sio2tio2al2o3mnona2ok2omgocaoh2o | 12593
staffmnkmcph_62.8_0.2_9.9_0_4.8_0.1_5.4_4.3_0.4_1.9_0_12.7 | 62.8 | 0.2 | 9.9 | 0 | 4.8 | 0.1 | 5.4 | 4.3 | 0.4 | 1.9 | 0 | 12.7 | 102.5 | 0 | 0 | 673.2 | 10.8 |  | Giordano et al. 2004 | Tr4 | 16/10/23 | sio2tio2al2o3mnona2ok2omgocaoh2o | 12594
staffmnkmcph_62.8_0.2_9.9_0_4.8_0.1_5.4_4.3_0.4_1.9_0_12.7 | 62.8 | 0.2 | 9.9 | 0 | 4.8 | 0.1 | 5.4 | 4.3 | 0.4 | 1.9 | 0 | 12.7 | 102.5 | 0 | 0 | 671.2 | 10.79 |  | Giordano et al. 2004 | Tr4 | 16/10/23 | sio2tio2al2o3mnona2ok2omgocaoh2o | 12595
staffmnkmcph_62.8_0.2_9.9_0_4.8_0.1_5.4_4.3_0.4_1.9_0_12.7 | 62.8 | 0.2 | 9.9 | 0 | 4.8 | 0.1 | 5.4 | 4.3 | 0.4 | 1.9 | 0 | 12.7 | 102.5 | 0 | 0 | 658.2 | 11.6 |  | Giordano et al. 2004 | Tr4 | 16/10/23 | sio2tio2al2o3mnona2ok2omgocaoh2o | 12596
staffmnkmcph_62.6_0.2_11.7_0_5.8_0.2_5.3_4.2_0.4_2.3_0_10.2 | 62.6 | 0.2 | 11.7 | 0 | 5.8 | 0.2 | 5.3 | 4.2 | 0.4 | 2.3 | 0 | 10.2 | 102.9 | 0 | 0 | 732.2 | 10.76 |  | Giordano et al. 2004 | Tr1 | 16/10/23 | sio2tio2al2o3mnona2ok2omgocaoh2o | 12597
staffmnkmcph_62.6_0.2_11.7_0_5.8_0.2_5.3_4.2_0.4_2.3_0_10.2 | 62.6 | 0.2 | 11.7 | 0 | 5.8 | 0.2 | 5.3 | 4.2 | 0.4 | 2.3 | 0 | 10.2 | 102.9 | 0 | 0 | 740.2 | 10.27 |  | Giordano et al. 2004 | Tr1 | 16/10/23 | sio2tio2al2o3mnona2ok2omgocaoh2o | 12598
staffmnkmcph_61.7_0.2_11.5_0_5.8_0.2_5.2_4.1_0.4_2.3_0_11.6 | 61.7 | 0.2 | 11.5 | 0 | 5.8 | 0.2 | 5.2 | 4.1 | 0.4 | 2.3 | 0 | 11.6 | 103 | 0 | 0 | 691.2 | 11.28 |  | Giordano et al. 2004 | Tr1 | 16/10/23 | sio2tio2al2o3mnona2ok2omgocaoh2o | 12599
staffmnkmcph_61.7_0.2_11.5_0_5.8_0.2_5.2_4.1_0.4_2.3_0_11.6 | 61.7 | 0.2 | 11.5 | 0 | 5.8 | 0.2 | 5.2 | 4.1 | 0.4 | 2.3 | 0 | 11.6 | 103 | 0 | 0 | 715.2 | 10.45 |  | Giordano et al. 2004 | Tr1 | 16/10/23 | sio2tio2al2o3mnona2ok2omgocaoh2o | 12600
staffmnkmcph_61.7_0.2_11.5_0_5.8_0.2_5.2_4.1_0.4_2.3_0_11.6 | 61.7 | 0.2 | 11.5 | 0 | 5.8 | 0.2 | 5.2 | 4.1 | 0.4 | 2.3 | 0 | 11.6 | 103 | 0 | 0 | 730.2 | 9.88 |  | Giordano et al. 2004 | Tr1 | 16/10/23 | sio2tio2al2o3mnona2ok2omgocaoh2o | 12601
staffmnkmcph_71.3_0.3_9.7_1.4_4.6_0.1_4_1.5_3.6_5.8_0.1_0.1 | 71.3 | 0.3 | 9.7 | 1.39 | 4.62 | 0.1 | 4 | 1.5 | 3.6 | 5.8 | 0.1 | 0.1 | 102.51 | 0 | 0 | 1744 | 2.09 |  | Giordano et al. 2005 | D2 | 16/10/23 | sio2tio2al2o3feomnona2ok2omgocaop2o5h2o | 12602
staffmnkmcph_71.3_0.3_9.7_1.3_4.8_0.1_4_1.5_3.6_5.8_0.1_0.1 | 71.3 | 0.3 | 9.7 | 1.32 | 4.76 | 0.1 | 4 | 1.5 | 3.6 | 5.8 | 0.1 | 0.1 | 102.58 | 0 | 0 | 1719.4 | 2.21 |  | Giordano et al. 2005 | D2 | 16/10/23 | sio2tio2al2o3feomnona2ok2omgocaop2o5h2o | 12603
staffmnkmcph_71.3_0.3_9.7_1.2_4.9_0.1_4_1.5_3.6_5.8_0.1_0.1 | 71.3 | 0.3 | 9.7 | 1.24 | 4.92 | 0.1 | 4 | 1.5 | 3.6 | 5.8 | 0.1 | 0.1 | 102.66 | 0 | 0 | 1694.8 | 2.34 |  | Giordano et al. 2005 | D2 | 16/10/23 | sio2tio2al2o3feomnona2ok2omgocaop2o5h2o | 12604
staffmnkmcph_71.3_0.3_9.7_1.2_5.1_0.1_4_1.5_3.6_5.8_0.1_0.1 | 71.3 | 0.3 | 9.7 | 1.17 | 5.06 | 0.1 | 4 | 1.5 | 3.6 | 5.8 | 0.1 | 0.1 | 102.73 | 0 | 0 | 1670.2 | 2.48 |  | Giordano et al. 2005 | D2 | 16/10/23 | sio2tio2al2o3feomnona2ok2omgocaop2o5h2o | 12605
staffmnkmcph_71.3_0.3_9.7_1.1_5.2_0.1_4_1.5_3.6_5.8_0.1_0.1 | 71.3 | 0.3 | 9.7 | 1.09 | 5.22 | 0.1 | 4 | 1.5 | 3.6 | 5.8 | 0.1 | 0.1 | 102.81 | 0 | 0 | 1645.6 | 2.62 |  | Giordano et al. 2005 | D2 | 16/10/23 | sio2tio2al2o3feomnona2ok2omgocaop2o5h2o | 12606
staffmnkmcph_71.3_0.3_9.7_1_5.4_0.1_4_1.5_3.6_5.8_0.1_0.1 | 71.3 | 0.3 | 9.7 | 1.02 | 5.36 | 0.1 | 4 | 1.5 | 3.6 | 5.8 | 0.1 | 0.1 | 102.88 | 0 | 0 | 1621 | 2.76 |  | Giordano et al. 2005 | D2 | 16/10/23 | sio2tio2al2o3feomnona2ok2omgocaop2o5h2o | 12607
staffmnkmcph_71.3_0.3_9.7_1_5.5_0.1_4_1.5_3.6_5.8_0.1_0.1 | 71.3 | 0.3 | 9.7 | 0.95 | 5.5 | 0.1 | 4 | 1.5 | 3.6 | 5.8 | 0.1 | 0.1 | 102.95 | 0 | 0 | 1596.4 | 2.92 |  | Giordano et al. 2005 | D2 | 16/10/23 | sio2tio2al2o3feomnona2ok2omgocaop2o5h2o | 12608
staffmnkmcph_71.3_0.3_9.7_0.9_5.7_0.1_4_1.5_3.6_5.8_0.1_0.1 | 71.3 | 0.3 | 9.7 | 0.87 | 5.66 | 0.1 | 4 | 1.5 | 3.6 | 5.8 | 0.1 | 0.1 | 103.03 | 0 | 0 | 1571.8 | 3.08 |  | Giordano et al. 2005 | D2 | 16/10/23 | sio2tio2al2o3feomnona2ok2omgocaop2o5h2o | 12609
staffmnkmcph_71.3_0.3_9.7_0.8_5.8_0.1_4_1.5_3.6_5.8_0.1_0.1 | 71.3 | 0.3 | 9.7 | 0.8 | 5.8 | 0.1 | 4 | 1.5 | 3.6 | 5.8 | 0.1 | 0.1 | 103.1 | 0 | 0 | 1547.2 | 3.25 |  | Giordano et al. 2005 | D2 | 16/10/23 | sio2tio2al2o3feomnona2ok2omgocaop2o5h2o | 12610
staffmnkmcph_71.3_0.3_9.7_0.7_5.9_0.1_4_1.5_3.6_5.8_0.1_0.1 | 71.3 | 0.3 | 9.7 | 0.74 | 5.92 | 0.1 | 4 | 1.5 | 3.6 | 5.8 | 0.1 | 0.1 | 103.16 | 0 | 0 | 1522.6 | 3.43 |  | Giordano et al. 2005 | D2 | 16/10/23 | sio2tio2al2o3feomnona2ok2omgocaop2o5h2o | 12611
staffmnkmcph_71.3_0.3_9.7_0.7_6.1_0.1_4_1.5_3.6_5.8_0.1_0.1 | 71.3 | 0.3 | 9.7 | 0.67 | 6.06 | 0.1 | 4 | 1.5 | 3.6 | 5.8 | 0.1 | 0.1 | 103.23 | 0 | 0 | 1497.9 | 3.61 |  | Giordano et al. 2005 | D2 | 16/10/23 | sio2tio2al2o3feomnona2ok2omgocaop2o5h2o | 12612
staffmnkmcph_71.3_0.3_9.7_0.6_6.2_0.1_4_1.5_3.6_5.8_0.1_0.1 | 71.3 | 0.3 | 9.7 | 0.61 | 6.18 | 0.1 | 4 | 1.5 | 3.6 | 5.8 | 0.1 | 0.1 | 103.29 | 0 | 0 | 1473.3 | 3.8 |  | Giordano et al. 2005 | D2 | 16/10/23 | sio2tio2al2o3feomnona2ok2omgocaop2o5h2o | 12613
staffmnkmcph_71.3_0.3_9.7_0.6_6.3_0.1_4_1.5_3.6_5.8_0.1_0.1 | 71.3 | 0.3 | 9.7 | 0.55 | 6.3 | 0.1 | 4 | 1.5 | 3.6 | 5.8 | 0.1 | 0.1 | 103.35 | 0 | 0 | 1448.7 | 4 |  | Giordano et al. 2005 | D2 | 16/10/23 | sio2tio2al2o3feomnona2ok2omgocaop2o5h2o | 12614
staffmnkmcph_71.3_0.3_9.7_0.5_6.4_0.1_4_1.5_3.6_5.8_0.1_0.1 | 71.3 | 0.3 | 9.7 | 0.49 | 6.42 | 0.1 | 4 | 1.5 | 3.6 | 5.8 | 0.1 | 0.1 | 103.41 | 0 | 0 | 1424.1 | 4.21 |  | Giordano et al. 2005 | D2 | 16/10/23 | sio2tio2al2o3feomnona2ok2omgocaop2o5h2o | 12615
staffmnkmcph_71.3_0.3_9.7_0.4_6.5_0.1_4_1.5_3.6_5.8_0.1_0.1 | 71.3 | 0.3 | 9.7 | 0.44 | 6.52 | 0.1 | 4 | 1.5 | 3.6 | 5.8 | 0.1 | 0.1 | 103.46 | 0 | 0 | 1399.5 | 4.44 |  | Giordano et al. 2005 | D2 | 16/10/23 | sio2tio2al2o3feomnona2ok2omgocaop2o5h2o | 12616
staffmnkmcph_71.3_0.3_9.7_0.4_6.6_0.1_4_1.5_3.6_5.8_0.1_0.1 | 71.3 | 0.3 | 9.7 | 0.39 | 6.62 | 0.1 | 4 | 1.5 | 3.6 | 5.8 | 0.1 | 0.1 | 103.51 | 0 | 0 | 1374.9 | 4.66 |  | Giordano et al. 2005 | D2 | 16/10/23 | sio2tio2al2o3feomnona2ok2omgocaop2o5h2o | 12617
staffmnkmcph_71.3_0.3_9.7_0_7.3_0.1_4_1.5_3.6_5.8_0.1_0.1 | 71.3 | 0.3 | 9.7 | 0.03 | 7.34 | 0.1 | 4 | 1.5 | 3.6 | 5.8 | 0.1 | 0.1 | 103.87 | 0 | 0 | 1034.2 | 10.5 |  | Giordano et al. 2005 | D2 | 16/10/23 | sio2tio2al2o3feomnona2ok2omgocaop2o5h2o | 12618
staffmnkmcph_71.3_0.3_9.7_0_7.3_0.1_4_1.5_3.6_5.8_0.1_0.1 | 71.3 | 0.3 | 9.7 | 0.04 | 7.32 | 0.1 | 4 | 1.5 | 3.6 | 5.8 | 0.1 | 0.1 | 103.86 | 0 | 0 | 1057.8 | 9.85 |  | Giordano et al. 2005 | D2 | 16/10/23 | sio2tio2al2o3feomnona2ok2omgocaop2o5h2o | 12619
staffmnkmcph_71.3_0.3_9.7_0.1_7.3_0.1_4_1.5_3.6_5.8_0.1_0.1 | 71.3 | 0.3 | 9.7 | 0.05 | 7.3 | 0.1 | 4 | 1.5 | 3.6 | 5.8 | 0.1 | 0.1 | 103.85 | 0 | 0 | 1074.2 | 9.28 |  | Giordano et al. 2005 | D2 | 16/10/23 | sio2tio2al2o3feomnona2ok2omgocaop2o5h2o | 12620
staffmnkmcph_71.3_0.3_9.7_0.1_7.3_0.1_4_1.5_3.6_5.8_0.1_0.1 | 71.3 | 0.3 | 9.7 | 0.06 | 7.28 | 0.1 | 4 | 1.5 | 3.6 | 5.8 | 0.1 | 0.1 | 103.84 | 0 | 0 | 1091.2 | 8.91 |  | Giordano et al. 2005 | D2 | 16/10/23 | sio2tio2al2o3feomnona2ok2omgocaop2o5h2o | 12621
staffmnkmcph_68.1_0.3_9.3_0_7_0.1_3.8_1.4_3.4_5.5_0.1_4.5 | 68.1 | 0.3 | 9.3 | 0 | 7 | 0.1 | 3.8 | 1.4 | 3.4 | 5.5 | 0.1 | 4.5 | 103.5 | 0 | 0 | 862.1 | 10.56 |  | Giordano et al. 2005 | D2 | 16/10/23 | sio2tio2al2o3mnona2ok2omgocaop2o5h2o | 12622
staffmnkmcph_68.1_0.3_9.3_0_7_0.1_3.8_1.4_3.4_5.5_0.1_4.5 | 68.1 | 0.3 | 9.3 | 0 | 7 | 0.1 | 3.8 | 1.4 | 3.4 | 5.5 | 0.1 | 4.5 | 103.5 | 0 | 0 | 835.1 | 11.18 |  | Giordano et al. 2005 | D2 | 16/10/23 | sio2tio2al2o3mnona2ok2omgocaop2o5h2o | 12623
staffmnkmcph_67.3_0.3_9.2_0_7_0.1_3.8_1.4_3.4_5.5_0.1_5.6 | 67.3 | 0.3 | 9.2 | 0 | 7 | 0.1 | 3.8 | 1.4 | 3.4 | 5.5 | 0.1 | 5.6 | 103.7 | 0 | 0 | 772.1 | 11.95 |  | Giordano et al. 2005 | D2 | 16/10/23 | sio2tio2al2o3mnona2ok2omgocaop2o5h2o | 12624
staffmnkmcph_67.3_0.3_9.2_0_7_0.1_3.8_1.4_3.4_5.5_0.1_5.6 | 67.3 | 0.3 | 9.2 | 0 | 7 | 0.1 | 3.8 | 1.4 | 3.4 | 5.5 | 0.1 | 5.6 | 103.7 | 0 | 0 | 808 | 11.12 |  | Giordano et al. 2005 | D2 | 16/10/23 | sio2tio2al2o3mnona2ok2omgocaop2o5h2o | 12625
staffmnkmcph_67.3_0.3_9.2_0_7_0.1_3.8_1.4_3.4_5.5_0.1_5.6 | 67.3 | 0.3 | 9.2 | 0 | 7 | 0.1 | 3.8 | 1.4 | 3.4 | 5.5 | 0.1 | 5.6 | 103.7 | 0 | 0 | 808.5 | 10.93 |  | Giordano et al. 2005 | D2 | 16/10/23 | sio2tio2al2o3mnona2ok2omgocaop2o5h2o | 12626
staffmnkmcph_67.3_0.3_9.2_0_7_0.1_3.8_1.4_3.4_5.5_0.1_5.6 | 67.3 | 0.3 | 9.2 | 0 | 7 | 0.1 | 3.8 | 1.4 | 3.4 | 5.5 | 0.1 | 5.6 | 103.7 | 0 | 0 | 838.6 | 9.86 |  | Giordano et al. 2005 | D2 | 16/10/23 | sio2tio2al2o3mnona2ok2omgocaop2o5h2o | 12627
staffmnkmcph_66.6_0.3_9.1_0_6.8_0.1_3.8_1.4_3.3_5.4_0.1_6.7 | 66.6 | 0.3 | 9.1 | 0 | 6.8 | 0.1 | 3.8 | 1.4 | 3.3 | 5.4 | 0.1 | 6.7 | 103.6 | 0 | 0 | 804 | 10.48 |  | Giordano et al. 2005 | D2 | 16/10/23 | sio2tio2al2o3mnona2ok2omgocaop2o5h2o | 12628
staffmnkmcph_66.6_0.3_9.1_0_6.8_0.1_3.8_1.4_3.3_5.4_0.1_6.7 | 66.6 | 0.3 | 9.1 | 0 | 6.8 | 0.1 | 3.8 | 1.4 | 3.3 | 5.4 | 0.1 | 6.7 | 103.6 | 0 | 0 | 815.1 | 9.99 |  | Giordano et al. 2005 | D2 | 16/10/23 | sio2tio2al2o3mnona2ok2omgocaop2o5h2o | 12629
staffmnkmcph_66.6_0.3_9.1_0_6.8_0.1_3.8_1.4_3.3_5.4_0.1_6.7 | 66.6 | 0.3 | 9.1 | 0 | 6.8 | 0.1 | 3.8 | 1.4 | 3.3 | 5.4 | 0.1 | 6.7 | 103.6 | 0 | 0 | 833.6 | 9.63 |  | Giordano et al. 2005 | D2 | 16/10/23 | sio2tio2al2o3mnona2ok2omgocaop2o5h2o | 12630
staffmnkmcph_48.5_0_9.9_0_0.2_0_0.1_0_14.2_23.8_0_3.5 | 48.5 | 0 | 9.9 | 0 | 0.2 | 0 | 0.1 | 0 | 14.2 | 23.8 | 0 | 3.5 | 100.2 | 0 | 0 | 900.6 | 11.4 |  | Giordano et al. 2008 | An42Di58_1.05 | 16/10/23 | sio2al2o3na2omgocaoh2o | 12631
staffmnkmcph_48.5_0_9.9_0_0.2_0_0.1_0_14.2_23.8_0_3.5 | 48.5 | 0 | 9.9 | 0 | 0.2 | 0 | 0.1 | 0 | 14.2 | 23.8 | 0 | 3.5 | 100.2 | 0 | 0 | 936.6 | 10.1 |  | Giordano et al. 2008 | An42Di58_1.05 | 16/10/23 | sio2al2o3na2omgocaoh2o | 12632
staffmnkmcph_48.5_0_9.9_0_0.2_0_0.1_0_14.2_23.8_0_3.5 | 48.5 | 0 | 9.9 | 0 | 0.2 | 0 | 0.1 | 0 | 14.2 | 23.8 | 0 | 3.5 | 100.2 | 0 | 0 | 945.2 | 9.7 |  | Giordano et al. 2008 | An42Di58_1.05 | 16/10/23 | sio2al2o3na2omgocaoh2o | 12633
staffmnkmcph_45.9_0_9.4_0_0.2_0_0.1_0_13.5_22.5_0_8.6 | 45.9 | 0 | 9.4 | 0 | 0.2 | 0 | 0.1 | 0 | 13.5 | 22.5 | 0 | 8.6 | 100.2 | 0 | 0 | 786.8 | 12.3 |  | Giordano et al. 2008 | An42Di58_2.70 | 16/10/23 | sio2al2o3na2omgocaoh2o | 12634
staffmnkmcph_45.9_0_9.4_0_0.2_0_0.1_0_13.5_22.5_0_8.6 | 45.9 | 0 | 9.4 | 0 | 0.2 | 0 | 0.1 | 0 | 13.5 | 22.5 | 0 | 8.6 | 100.2 | 0 | 0 | 845.5 | 10.5 |  | Giordano et al. 2008 | An42Di58_2.70 | 16/10/23 | sio2al2o3na2omgocaoh2o | 12635
staffmnkmcph_45.9_0_9.4_0_0.2_0_0.1_0_13.5_22.5_0_8.6 | 45.9 | 0 | 9.4 | 0 | 0.2 | 0 | 0.1 | 0 | 13.5 | 22.5 | 0 | 8.6 | 100.2 | 0 | 0 | 810.7 | 11.5 |  | Giordano et al. 2008 | An42Di58_2.70 | 16/10/23 | sio2al2o3na2omgocaoh2o | 12636
staffmnkmcph_45.9_0_9.4_0_0.2_0_0.1_0_13.5_22.5_0_8.6 | 45.9 | 0 | 9.4 | 0 | 0.2 | 0 | 0.1 | 0 | 13.5 | 22.5 | 0 | 8.6 | 100.2 | 0 | 0 | 839.8 | 10.1 |  | Giordano et al. 2008 | An42Di58_2.70 | 16/10/23 | sio2al2o3na2omgocaoh2o | 12637
staffmnkmcph_45_0_21.7_0_0.2_0_0.2_0_0.1_23.3_0_9.6 | 45 | 0 | 21.7 | 0 | 0.2 | 0 | 0.2 | 0 | 0.1 | 23.3 | 0 | 9.6 | 100.1 | 0 | 0 | 879.9 | 11.1 |  | Giordano et al. 2008 | An100_2.67 | 16/10/23 | sio2al2o3na2omgocaoh2o | 12638
staffmnkmcph_45_0_21.7_0_0.2_0_0.2_0_0.1_23.3_0_9.6 | 45 | 0 | 21.7 | 0 | 0.2 | 0 | 0.2 | 0 | 0.1 | 23.3 | 0 | 9.6 | 100.1 | 0 | 0 | 853.8 | 12 |  | Giordano et al. 2008 | An100_2.67 | 16/10/23 | sio2al2o3na2omgocaoh2o | 12639
staffmnkmcph_44.7_0_21.5_0_0.2_0_0.2_0_0.1_23.1_0_10.4 | 44.7 | 0 | 21.5 | 0 | 0.2 | 0 | 0.2 | 0 | 0.1 | 23.1 | 0 | 10.4 | 100.2 | 0 | 0 | 827.9 | 13.1 |  | Giordano et al. 2008 | An100_2.90 | 16/10/23 | sio2al2o3na2omgocaoh2o | 12640
staffmnkmcph_44.7_0_21.5_0_0.2_0_0.2_0_0.1_23.1_0_10.4 | 44.7 | 0 | 21.5 | 0 | 0.2 | 0 | 0.2 | 0 | 0.1 | 23.1 | 0 | 10.4 | 100.2 | 0 | 0 | 852.7 | 11.7 |  | Giordano et al. 2008 | An100_2.90 | 16/10/23 | sio2al2o3na2omgocaoh2o | 12641
staffmnkmcph_44.7_0_21.5_0_0.2_0_0.2_0_0.1_23.1_0_10.4 | 44.7 | 0 | 21.5 | 0 | 0.2 | 0 | 0.2 | 0 | 0.1 | 23.1 | 0 | 10.4 | 100.2 | 0 | 0 | 862.1 | 11.3 |  | Giordano et al. 2008 | An100_2.90 | 16/10/23 | sio2al2o3na2omgocaoh2o | 12642
staffmnkmcph_44.7_0_21.5_0_0.2_0_0.2_0_0.1_23.1_0_10.4 | 44.7 | 0 | 21.5 | 0 | 0.2 | 0 | 0.2 | 0 | 0.1 | 23.1 | 0 | 10.4 | 100.2 | 0 | 0 | 870.3 | 11 |  | Giordano et al. 2008 | An100_2.90 | 16/10/23 | sio2al2o3na2omgocaoh2o | 12643
staffmnkmcph_67.9_0.1_14_0.6_2.7_0.2_8.8_4.9_0.1_2.1_0_0 | 67.9 | 0.1 | 14 | 0.56 | 2.68 | 0.2 | 8.8 | 4.9 | 0.1 | 2.1 | 0 | 0 | 101.34 | 0 | 0 | 1769.2 | 2.34 |  | Giordano et al. 2009 | Mercato 1500 | 16/10/23 | sio2tio2al2o3feomnona2ok2omgocao | 12644
staffmnkmcph_67.9_0.1_14_0.5_2.7_0.2_8.8_4.9_0.1_2.1_0_0 | 67.9 | 0.1 | 14 | 0.53 | 2.74 | 0.2 | 8.8 | 4.9 | 0.1 | 2.1 | 0 | 0 | 101.37 | 0 | 0 | 1744.2 | 2.46 |  | Giordano et al. 2009 | Mercato 1500 | 16/10/23 | sio2tio2al2o3feomnona2ok2omgocao | 12645
staffmnkmcph_67.9_0.1_14_0.5_2.8_0.2_8.8_4.9_0.1_2.1_0_0 | 67.9 | 0.1 | 14 | 0.49 | 2.82 | 0.2 | 8.8 | 4.9 | 0.1 | 2.1 | 0 | 0 | 101.41 | 0 | 0 | 1719.2 | 2.59 |  | Giordano et al. 2009 | Mercato 1500 | 16/10/23 | sio2tio2al2o3feomnona2ok2omgocao | 12646
staffmnkmcph_67.9_0.1_14_0.5_2.9_0.2_8.8_4.9_0.1_2.1_0_0 | 67.9 | 0.1 | 14 | 0.46 | 2.88 | 0.2 | 8.8 | 4.9 | 0.1 | 2.1 | 0 | 0 | 101.44 | 0 | 0 | 1695.2 | 2.72 |  | Giordano et al. 2009 | Mercato 1500 | 16/10/23 | sio2tio2al2o3feomnona2ok2omgocao | 12647
staffmnkmcph_67.9_0.1_14_0.4_2.9_0.2_8.8_4.9_0.1_2.1_0_0 | 67.9 | 0.1 | 14 | 0.43 | 2.94 | 0.2 | 8.8 | 4.9 | 0.1 | 2.1 | 0 | 0 | 101.47 | 0 | 0 | 1670.2 | 2.86 |  | Giordano et al. 2009 | Mercato 1500 | 16/10/23 | sio2tio2al2o3feomnona2ok2omgocao | 12648
staffmnkmcph_67.9_0.1_14_0.4_3_0.2_8.8_4.9_0.1_2.1_0_0 | 67.9 | 0.1 | 14 | 0.4 | 3 | 0.2 | 8.8 | 4.9 | 0.1 | 2.1 | 0 | 0 | 101.5 | 0 | 0 | 1645.2 | 3.01 |  | Giordano et al. 2009 | Mercato 1500 | 16/10/23 | sio2tio2al2o3feomnona2ok2omgocao | 12649
staffmnkmcph_67.9_0.1_14_0.4_3.1_0.2_8.8_4.9_0.1_2.1_0_0 | 67.9 | 0.1 | 14 | 0.37 | 3.06 | 0.2 | 8.8 | 4.9 | 0.1 | 2.1 | 0 | 0 | 101.53 | 0 | 0 | 1621.2 | 3.16 |  | Giordano et al. 2009 | Mercato 1500 | 16/10/23 | sio2tio2al2o3feomnona2ok2omgocao | 12650
staffmnkmcph_67.9_0.1_14_0.3_3.1_0.2_8.8_4.9_0.1_2.1_0_0 | 67.9 | 0.1 | 14 | 0.34 | 3.12 | 0.2 | 8.8 | 4.9 | 0.1 | 2.1 | 0 | 0 | 101.56 | 0 | 0 | 1596.2 | 3.32 |  | Giordano et al. 2009 | Mercato 1500 | 16/10/23 | sio2tio2al2o3feomnona2ok2omgocao | 12651
staffmnkmcph_67.9_0.1_14_0.3_3.2_0.2_8.8_4.9_0.1_2.1_0_0 | 67.9 | 0.1 | 14 | 0.31 | 3.18 | 0.2 | 8.8 | 4.9 | 0.1 | 2.1 | 0 | 0 | 101.59 | 0 | 0 | 1572.2 | 3.48 |  | Giordano et al. 2009 | Mercato 1500 | 16/10/23 | sio2tio2al2o3feomnona2ok2omgocao | 12652
staffmnkmcph_67.9_0.1_14_0.3_3.2_0.2_8.8_4.9_0.1_2.1_0_0 | 67.9 | 0.1 | 14 | 0.28 | 3.24 | 0.2 | 8.8 | 4.9 | 0.1 | 2.1 | 0 | 0 | 101.62 | 0 | 0 | 1547.2 | 3.65 |  | Giordano et al. 2009 | Mercato 1500 | 16/10/23 | sio2tio2al2o3feomnona2ok2omgocao | 12653
staffmnkmcph_67.9_0.1_14_0.3_3.3_0.2_8.8_4.9_0.1_2.1_0_0 | 67.9 | 0.1 | 14 | 0.26 | 3.28 | 0.2 | 8.8 | 4.9 | 0.1 | 2.1 | 0 | 0 | 101.64 | 0 | 0 | 1522.2 | 3.82 |  | Giordano et al. 2009 | Mercato 1500 | 16/10/23 | sio2tio2al2o3feomnona2ok2omgocao | 12654
staffmnkmcph_67.9_0.1_14_0.2_3.3_0.2_8.8_4.9_0.1_2.1_0_0 | 67.9 | 0.1 | 14 | 0.23 | 3.34 | 0.2 | 8.8 | 4.9 | 0.1 | 2.1 | 0 | 0 | 101.67 | 0 | 0 | 1498.2 | 4 |  | Giordano et al. 2009 | Mercato 1500 | 16/10/23 | sio2tio2al2o3feomnona2ok2omgocao | 12655
staffmnkmcph_67.9_0.1_14_0.2_3.4_0.2_8.8_4.9_0.1_2.1_0_0 | 67.9 | 0.1 | 14 | 0.21 | 3.38 | 0.2 | 8.8 | 4.9 | 0.1 | 2.1 | 0 | 0 | 101.69 | 0 | 0 | 1473.2 | 4.18 |  | Giordano et al. 2009 | Mercato 1500 | 16/10/23 | sio2tio2al2o3feomnona2ok2omgocao | 12656
staffmnkmcph_67.9_0.1_14_0.2_3.4_0.2_8.8_4.9_0.1_2.1_0_0 | 67.9 | 0.1 | 14 | 0.19 | 3.42 | 0.2 | 8.8 | 4.9 | 0.1 | 2.1 | 0 | 0 | 101.71 | 0 | 0 | 1449.2 | 4.38 |  | Giordano et al. 2009 | Mercato 1500 | 16/10/23 | sio2tio2al2o3feomnona2ok2omgocao | 12657
staffmnkmcph_67.9_0.1_14_0.2_3.5_0.2_8.8_4.9_0.1_2.1_0_0 | 67.9 | 0.1 | 14 | 0.17 | 3.46 | 0.2 | 8.8 | 4.9 | 0.1 | 2.1 | 0 | 0 | 101.73 | 0 | 0 | 1424.2 | 4.57 |  | Giordano et al. 2009 | Mercato 1500 | 16/10/23 | sio2tio2al2o3feomnona2ok2omgocao | 12658
staffmnkmcph_67.7_0.1_14_0.4_2.9_0.2_9_4.9_0.1_2.1_0_0 | 67.7 | 0.1 | 14 | 0.43 | 2.94 | 0.2 | 9 | 4.9 | 0.1 | 2.1 | 0 | 0 | 101.47 | 0 | 0 | 1670.2 | 2.84 |  | Giordano et al. 2009 | Mercato 1400 | 16/10/23 | sio2tio2al2o3feomnona2ok2omgocao | 12659
staffmnkmcph_67.7_0.1_14_0.4_3_0.2_9_4.9_0.1_2.1_0_0 | 67.7 | 0.1 | 14 | 0.39 | 3.02 | 0.2 | 9 | 4.9 | 0.1 | 2.1 | 0 | 0 | 101.51 | 0 | 0 | 1645.2 | 2.98 |  | Giordano et al. 2009 | Mercato 1400 | 16/10/23 | sio2tio2al2o3feomnona2ok2omgocao | 12660
staffmnkmcph_67.7_0.1_14_0.4_3.1_0.2_9_4.9_0.1_2.1_0_0 | 67.7 | 0.1 | 14 | 0.37 | 3.06 | 0.2 | 9 | 4.9 | 0.1 | 2.1 | 0 | 0 | 101.53 | 0 | 0 | 1621.2 | 3.13 |  | Giordano et al. 2009 | Mercato 1400 | 16/10/23 | sio2tio2al2o3feomnona2ok2omgocao | 12661
staffmnkmcph_67.7_0.1_14_0.3_3.1_0.2_9_4.9_0.1_2.1_0_0 | 67.7 | 0.1 | 14 | 0.34 | 3.12 | 0.2 | 9 | 4.9 | 0.1 | 2.1 | 0 | 0 | 101.56 | 0 | 0 | 1596.2 | 3.28 |  | Giordano et al. 2009 | Mercato 1400 | 16/10/23 | sio2tio2al2o3feomnona2ok2omgocao | 12662
staffmnkmcph_67.7_0.1_14_0.3_3.2_0.2_9_4.9_0.1_2.1_0_0 | 67.7 | 0.1 | 14 | 0.31 | 3.18 | 0.2 | 9 | 4.9 | 0.1 | 2.1 | 0 | 0 | 101.59 | 0 | 0 | 1572.2 | 3.44 |  | Giordano et al. 2009 | Mercato 1400 | 16/10/23 | sio2tio2al2o3feomnona2ok2omgocao | 12663
staffmnkmcph_67.7_0.1_14_0.3_3.2_0.2_9_4.9_0.1_2.1_0_0 | 67.7 | 0.1 | 14 | 0.28 | 3.24 | 0.2 | 9 | 4.9 | 0.1 | 2.1 | 0 | 0 | 101.62 | 0 | 0 | 1547.2 | 3.61 |  | Giordano et al. 2009 | Mercato 1400 | 16/10/23 | sio2tio2al2o3feomnona2ok2omgocao | 12664
staffmnkmcph_67.7_0.1_14_0.3_3.3_0.2_9_4.9_0.1_2.1_0_0 | 67.7 | 0.1 | 14 | 0.26 | 3.28 | 0.2 | 9 | 4.9 | 0.1 | 2.1 | 0 | 0 | 101.64 | 0 | 0 | 1522.2 | 3.78 |  | Giordano et al. 2009 | Mercato 1400 | 16/10/23 | sio2tio2al2o3feomnona2ok2omgocao | 12665
staffmnkmcph_67.7_0.1_14_0.2_3.3_0.2_9_4.9_0.1_2.1_0_0 | 67.7 | 0.1 | 14 | 0.23 | 3.34 | 0.2 | 9 | 4.9 | 0.1 | 2.1 | 0 | 0 | 101.67 | 0 | 0 | 1498.2 | 3.95 |  | Giordano et al. 2009 | Mercato 1400 | 16/10/23 | sio2tio2al2o3feomnona2ok2omgocao | 12666
staffmnkmcph_67.7_0.1_14_0.2_3.4_0.2_9_4.9_0.1_2.1_0_0 | 67.7 | 0.1 | 14 | 0.21 | 3.38 | 0.2 | 9 | 4.9 | 0.1 | 2.1 | 0 | 0 | 101.69 | 0 | 0 | 1473.2 | 4.13 |  | Giordano et al. 2009 | Mercato 1400 | 16/10/23 | sio2tio2al2o3feomnona2ok2omgocao | 12667
staffmnkmcph_67.7_0.1_14_0.2_3.4_0.2_9_4.9_0.1_2.1_0_0 | 67.7 | 0.1 | 14 | 0.19 | 3.42 | 0.2 | 9 | 4.9 | 0.1 | 2.1 | 0 | 0 | 101.71 | 0 | 0 | 1449.2 | 4.32 |  | Giordano et al. 2009 | Mercato 1400 | 16/10/23 | sio2tio2al2o3feomnona2ok2omgocao | 12668
staffmnkmcph_67.7_0.1_14_0.2_3.5_0.2_9_4.9_0.1_2.1_0_0 | 67.7 | 0.1 | 14 | 0.17 | 3.46 | 0.2 | 9 | 4.9 | 0.1 | 2.1 | 0 | 0 | 101.73 | 0 | 0 | 1424.2 | 4.51 |  | Giordano et al. 2009 | Mercato 1400 | 16/10/23 | sio2tio2al2o3feomnona2ok2omgocao | 12669
staffmnkmcph_67.7_0.1_14_0_3.8_0.2_9_4.9_0.1_2.1_0_0 | 67.7 | 0.1 | 14 | 0.01 | 3.78 | 0.2 | 9 | 4.9 | 0.1 | 2.1 | 0 | 0 | 101.89 | 0 | 0 | 1010.2 | 9.77 |  | Giordano et al. 2009 | Mercato 1400 | 16/10/23 | sio2tio2al2o3feomnona2ok2omgocao | 12670
staffmnkmcph_67.7_0.1_14_0_3.8_0.2_9_4.9_0.1_2.1_0_0 | 67.7 | 0.1 | 14 | 0.01 | 3.78 | 0.2 | 9 | 4.9 | 0.1 | 2.1 | 0 | 0 | 101.89 | 0 | 0 | 975.2 | 10.52 |  | Giordano et al. 2009 | Mercato 1400 | 16/10/23 | sio2tio2al2o3feomnona2ok2omgocao | 12671
staffmnkmcph_67.7_0.1_14.1_0.7_2.5_0.2_8.9_4.9_0.2_2.1_0_0 | 67.7 | 0.1 | 14.1 | 0.73 | 2.54 | 0.2 | 8.9 | 4.9 | 0.2 | 2.1 | 0 | 0 | 101.47 | 0 | 0 | 1867.2 | 1.86 |  | Giordano et al. 2009 | Mercato 1600 | 16/10/23 | sio2tio2al2o3feomnona2ok2omgocao | 12672
staffmnkmcph_67.7_0.1_14.1_0.7_2.6_0.2_8.9_4.9_0.2_2.1_0_0 | 67.7 | 0.1 | 14.1 | 0.69 | 2.62 | 0.2 | 8.9 | 4.9 | 0.2 | 2.1 | 0 | 0 | 101.51 | 0 | 0 | 1842.2 | 1.97 |  | Giordano et al. 2009 | Mercato 1600 | 16/10/23 | sio2tio2al2o3feomnona2ok2omgocao | 12673
staffmnkmcph_67.7_0.1_14.1_0.7_2.7_0.2_8.9_4.9_0.2_2.1_0_0 | 67.7 | 0.1 | 14.1 | 0.66 | 2.68 | 0.2 | 8.9 | 4.9 | 0.2 | 2.1 | 0 | 0 | 101.54 | 0 | 0 | 1818.2 | 2.09 |  | Giordano et al. 2009 | Mercato 1600 | 16/10/23 | sio2tio2al2o3feomnona2ok2omgocao | 12674
staffmnkmcph_67.7_0.1_14.1_0.6_2.8_0.2_8.9_4.9_0.2_2.1_0_0 | 67.7 | 0.1 | 14.1 | 0.62 | 2.76 | 0.2 | 8.9 | 4.9 | 0.2 | 2.1 | 0 | 0 | 101.58 | 0 | 0 | 1793.2 | 2.21 |  | Giordano et al. 2009 | Mercato 1600 | 16/10/23 | sio2tio2al2o3feomnona2ok2omgocao | 12675
staffmnkmcph_67.7_0.1_14.1_0.6_2.8_0.2_8.9_4.9_0.2_2.1_0_0 | 67.7 | 0.1 | 14.1 | 0.59 | 2.82 | 0.2 | 8.9 | 4.9 | 0.2 | 2.1 | 0 | 0 | 101.61 | 0 | 0 | 1769.2 | 2.34 |  | Giordano et al. 2009 | Mercato 1600 | 16/10/23 | sio2tio2al2o3feomnona2ok2omgocao | 12676
staffmnkmcph_67.7_0.1_14.1_0.6_2.9_0.2_8.9_4.9_0.2_2.1_0_0 | 67.7 | 0.1 | 14.1 | 0.55 | 2.9 | 0.2 | 8.9 | 4.9 | 0.2 | 2.1 | 0 | 0 | 101.65 | 0 | 0 | 1744.2 | 2.47 |  | Giordano et al. 2009 | Mercato 1600 | 16/10/23 | sio2tio2al2o3feomnona2ok2omgocao | 12677
staffmnkmcph_67.7_0.1_14.1_0.5_3_0.2_8.9_4.9_0.2_2.1_0_0 | 67.7 | 0.1 | 14.1 | 0.52 | 2.96 | 0.2 | 8.9 | 4.9 | 0.2 | 2.1 | 0 | 0 | 101.68 | 0 | 0 | 1719.2 | 2.6 |  | Giordano et al. 2009 | Mercato 1600 | 16/10/23 | sio2tio2al2o3feomnona2ok2omgocao | 12678
staffmnkmcph_67.7_0.1_14.1_0.5_3_0.2_8.9_4.9_0.2_2.1_0_0 | 67.7 | 0.1 | 14.1 | 0.49 | 3.02 | 0.2 | 8.9 | 4.9 | 0.2 | 2.1 | 0 | 0 | 101.71 | 0 | 0 | 1695.2 | 2.74 |  | Giordano et al. 2009 | Mercato 1600 | 16/10/23 | sio2tio2al2o3feomnona2ok2omgocao | 12679
staffmnkmcph_67.7_0.1_14.1_0.5_3.1_0.2_8.9_4.9_0.2_2.1_0_0 | 67.7 | 0.1 | 14.1 | 0.45 | 3.1 | 0.2 | 8.9 | 4.9 | 0.2 | 2.1 | 0 | 0 | 101.75 | 0 | 0 | 1670.2 | 2.88 |  | Giordano et al. 2009 | Mercato 1600 | 16/10/23 | sio2tio2al2o3feomnona2ok2omgocao | 12680
staffmnkmcph_67.7_0.1_14.1_0.4_3.2_0.2_8.9_4.9_0.2_2.1_0_0 | 67.7 | 0.1 | 14.1 | 0.42 | 3.16 | 0.2 | 8.9 | 4.9 | 0.2 | 2.1 | 0 | 0 | 101.78 | 0 | 0 | 1645.2 | 3.03 |  | Giordano et al. 2009 | Mercato 1600 | 16/10/23 | sio2tio2al2o3feomnona2ok2omgocao | 12681
staffmnkmcph_67.7_0.1_14.1_0.4_3.2_0.2_8.9_4.9_0.2_2.1_0_0 | 67.7 | 0.1 | 14.1 | 0.39 | 3.22 | 0.2 | 8.9 | 4.9 | 0.2 | 2.1 | 0 | 0 | 101.81 | 0 | 0 | 1621.2 | 3.18 |  | Giordano et al. 2009 | Mercato 1600 | 16/10/23 | sio2tio2al2o3feomnona2ok2omgocao | 12682
staffmnkmcph_67.7_0.1_14.1_0.4_3.3_0.2_8.9_4.9_0.2_2.1_0_0 | 67.7 | 0.1 | 14.1 | 0.36 | 3.28 | 0.2 | 8.9 | 4.9 | 0.2 | 2.1 | 0 | 0 | 101.84 | 0 | 0 | 1596.2 | 3.35 |  | Giordano et al. 2009 | Mercato 1600 | 16/10/23 | sio2tio2al2o3feomnona2ok2omgocao | 12683
staffmnkmcph_67.7_0.1_14.1_0.3_3.3_0.2_8.9_4.9_0.2_2.1_0_0 | 67.7 | 0.1 | 14.1 | 0.33 | 3.34 | 0.2 | 8.9 | 4.9 | 0.2 | 2.1 | 0 | 0 | 101.87 | 0 | 0 | 1572.2 | 3.51 |  | Giordano et al. 2009 | Mercato 1600 | 16/10/23 | sio2tio2al2o3feomnona2ok2omgocao | 12684
staffmnkmcph_67.7_0.1_14.1_0.3_3.4_0.2_8.9_4.9_0.2_2.1_0_0 | 67.7 | 0.1 | 14.1 | 0.3 | 3.4 | 0.2 | 8.9 | 4.9 | 0.2 | 2.1 | 0 | 0 | 101.9 | 0 | 0 | 1547.2 | 3.68 |  | Giordano et al. 2009 | Mercato 1600 | 16/10/23 | sio2tio2al2o3feomnona2ok2omgocao | 12685
staffmnkmcph_67.7_0.1_14.1_0.3_3.5_0.2_8.9_4.9_0.2_2.1_0_0 | 67.7 | 0.1 | 14.1 | 0.27 | 3.46 | 0.2 | 8.9 | 4.9 | 0.2 | 2.1 | 0 | 0 | 101.93 | 0 | 0 | 1522.2 | 3.85 |  | Giordano et al. 2009 | Mercato 1600 | 16/10/23 | sio2tio2al2o3feomnona2ok2omgocao | 12686
staffmnkmcph_67.7_0.1_14.1_0.3_3.5_0.2_8.9_4.9_0.2_2.1_0_0 | 67.7 | 0.1 | 14.1 | 0.25 | 3.5 | 0.2 | 8.9 | 4.9 | 0.2 | 2.1 | 0 | 0 | 101.95 | 0 | 0 | 1498.2 | 4.03 |  | Giordano et al. 2009 | Mercato 1600 | 16/10/23 | sio2tio2al2o3feomnona2ok2omgocao | 12687
staffmnkmcph_67.7_0.1_14.1_0.2_3.6_0.2_8.9_4.9_0.2_2.1_0_0 | 67.7 | 0.1 | 14.1 | 0.22 | 3.56 | 0.2 | 8.9 | 4.9 | 0.2 | 2.1 | 0 | 0 | 101.98 | 0 | 0 | 1473.2 | 4.22 |  | Giordano et al. 2009 | Mercato 1600 | 16/10/23 | sio2tio2al2o3feomnona2ok2omgocao | 12688
staffmnkmcph_67.7_0.1_14.1_0.2_3.6_0.2_8.9_4.9_0.2_2.1_0_0 | 67.7 | 0.1 | 14.1 | 0.2 | 3.6 | 0.2 | 8.9 | 4.9 | 0.2 | 2.1 | 0 | 0 | 102 | 0 | 0 | 1449.2 | 4.41 |  | Giordano et al. 2009 | Mercato 1600 | 16/10/23 | sio2tio2al2o3feomnona2ok2omgocao | 12689
staffmnkmcph_67.7_0.1_14.1_0.2_3.6_0.2_8.9_4.9_0.2_2.1_0_0 | 67.7 | 0.1 | 14.1 | 0.18 | 3.64 | 0.2 | 8.9 | 4.9 | 0.2 | 2.1 | 0 | 0 | 102.02 | 0 | 0 | 1424.2 | 4.6 |  | Giordano et al. 2009 | Mercato 1600 | 16/10/23 | sio2tio2al2o3feomnona2ok2omgocao | 12690
staffmnkmcph_67.7_0.1_14.1_0_4_0.2_8.9_4.9_0.2_2.1_0_0 | 67.7 | 0.1 | 14.1 | 0.01 | 3.98 | 0.2 | 8.9 | 4.9 | 0.2 | 2.1 | 0 | 0 | 102.19 | 0 | 0 | 1054.2 | 9.1 |  | Giordano et al. 2009 | Mercato 1600 | 16/10/23 | sio2tio2al2o3feomnona2ok2omgocao | 12691
staffmnkmcph_67.7_0.1_14.1_0_4_0.2_8.9_4.9_0.2_2.1_0_0 | 67.7 | 0.1 | 14.1 | 0.01 | 3.98 | 0.2 | 8.9 | 4.9 | 0.2 | 2.1 | 0 | 0 | 102.19 | 0 | 0 | 1010.2 | 9.87 |  | Giordano et al. 2009 | Mercato 1600 | 16/10/23 | sio2tio2al2o3feomnona2ok2omgocao | 12692
staffmnkmcph_67.7_0.1_14.1_0_4_0.2_8.9_4.9_0.2_2.1_0_0 | 67.7 | 0.1 | 14.1 | 0 | 4 | 0.2 | 8.9 | 4.9 | 0.2 | 2.1 | 0 | 0 | 102.2 | 0 | 0 | 941.2 | 11.59 |  | Giordano et al. 2009 | Mercato 1600 | 16/10/23 | sio2tio2al2o3mnona2ok2omgocao | 12693
staffmnkmcph_66.4_0.1_13.8_0_3.6_0.2_8.8_4.8_0.1_2_0_1.9 | 66.4 | 0.1 | 13.8 | 0 | 3.6 | 0.2 | 8.8 | 4.8 | 0.1 | 2 | 0 | 1.9 | 101.7 | 0 | 0 | 773.2 | 10.66 |  | Giordano et al. 2009 | Mercato TR | 16/10/23 | sio2tio2al2o3mnona2ok2omgocaoh2o | 12694
staffmnkmcph_66.4_0.1_13.8_0_3.6_0.2_8.8_4.8_0.1_2_0_1.9 | 66.4 | 0.1 | 13.8 | 0 | 3.6 | 0.2 | 8.8 | 4.8 | 0.1 | 2 | 0 | 1.9 | 101.7 | 0 | 0 | 773.2 | 11.35 |  | Giordano et al. 2009 | Mercato TR | 16/10/23 | sio2tio2al2o3mnona2ok2omgocaoh2o | 12695
staffmnkmcph_66.4_0.1_13.8_0_3.6_0.2_8.8_4.8_0.1_2_0_1.9 | 66.4 | 0.1 | 13.8 | 0 | 3.6 | 0.2 | 8.8 | 4.8 | 0.1 | 2 | 0 | 1.9 | 101.7 | 0 | 0 | 823.2 | 10.13 |  | Giordano et al. 2009 | Mercato TR | 16/10/23 | sio2tio2al2o3mnona2ok2omgocaoh2o | 12696
staffmnkmcph_66.2_0.1_13.7_0_3.6_0.2_8.8_4.8_0.1_2_0_2.2 | 66.2 | 0.1 | 13.7 | 0 | 3.6 | 0.2 | 8.8 | 4.8 | 0.1 | 2 | 0 | 2.2 | 101.7 | 0 | 0 | 843.2 | 10.34 |  | Giordano et al. 2009 | Mercato TR | 16/10/23 | sio2tio2al2o3mnona2ok2omgocaoh2o | 12697
staffmnkmcph_66.2_0.1_13.7_0_3.6_0.2_8.8_4.8_0.1_2_0_2.2 | 66.2 | 0.1 | 13.7 | 0 | 3.6 | 0.2 | 8.8 | 4.8 | 0.1 | 2 | 0 | 2.2 | 101.7 | 0 | 0 | 863.2 | 9.6 |  | Giordano et al. 2009 | Mercato TR | 16/10/23 | sio2tio2al2o3mnona2ok2omgocaoh2o | 12698
staffmnkmcph_66.2_0.1_13.7_0_3.6_0.2_8.8_4.8_0.1_2_0_2.2 | 66.2 | 0.1 | 13.7 | 0 | 3.6 | 0.2 | 8.8 | 4.8 | 0.1 | 2 | 0 | 2.2 | 101.7 | 0 | 0 | 903.2 | 12.04 |  | Giordano et al. 2009 | Mercato TR | 16/10/23 | sio2tio2al2o3mnona2ok2omgocaoh2o | 12699
staffmnkmcph_66.2_0.1_13.7_0_3.6_0.2_8.8_4.8_0.1_2_0_2.3 | 66.2 | 0.1 | 13.7 | 0 | 3.6 | 0.2 | 8.8 | 4.8 | 0.1 | 2 | 0 | 2.3 | 101.8 | 0 | 0 | 813.2 | 11.06 |  | Giordano et al. 2009 | Mercato TR | 16/10/23 | sio2tio2al2o3mnona2ok2omgocaoh2o | 12700
staffmnkmcph_66.2_0.1_13.7_0_3.6_0.2_8.8_4.8_0.1_2_0_2.3 | 66.2 | 0.1 | 13.7 | 0 | 3.6 | 0.2 | 8.8 | 4.8 | 0.1 | 2 | 0 | 2.3 | 101.8 | 0 | 0 | 823.2 | 10.7 |  | Giordano et al. 2009 | Mercato TR | 16/10/23 | sio2tio2al2o3mnona2ok2omgocaoh2o | 12701
staffmnkmcph_66.2_0.1_13.7_0_3.6_0.2_8.8_4.8_0.1_2_0_2.3 | 66.2 | 0.1 | 13.7 | 0 | 3.6 | 0.2 | 8.8 | 4.8 | 0.1 | 2 | 0 | 2.3 | 101.8 | 0 | 0 | 843.2 | 12 |  | Giordano et al. 2009 | Mercato TR | 16/10/23 | sio2tio2al2o3mnona2ok2omgocaoh2o | 12702
staffmnkmcph_66.2_0.1_13.7_0_3.6_0.2_8.8_4.8_0.1_2_0_2.3 | 66.2 | 0.1 | 13.7 | 0 | 3.6 | 0.2 | 8.8 | 4.8 | 0.1 | 2 | 0 | 2.3 | 101.8 | 0 | 0 | 803.2 | 10.03 |  | Giordano et al. 2009 | Mercato TR | 16/10/23 | sio2tio2al2o3mnona2ok2omgocaoh2o | 12703
staffmnkmcph_65.3_0.1_13.5_0_3.6_0.2_8.7_4.8_0.1_2_0_3.6 | 65.3 | 0.1 | 13.5 | 0 | 3.6 | 0.2 | 8.7 | 4.8 | 0.1 | 2 | 0 | 3.6 | 101.9 | 0 | 0 | 863.2 | 10.2 |  | Giordano et al. 2009 | Mercato TR | 16/10/23 | sio2tio2al2o3mnona2ok2omgocaoh2o | 12704
staffmnkmcph_65.3_0.1_13.5_0_3.6_0.2_8.7_4.8_0.1_2_0_3.6 | 65.3 | 0.1 | 13.5 | 0 | 3.6 | 0.2 | 8.7 | 4.8 | 0.1 | 2 | 0 | 3.6 | 101.9 | 0 | 0 | 873.2 | 10.98 |  | Giordano et al. 2009 | Mercato TR | 16/10/23 | sio2tio2al2o3mnona2ok2omgocaoh2o | 12705
staffmnkmcph_65.3_0.1_13.5_0_3.6_0.2_8.7_4.8_0.1_2_0_3.6 | 65.3 | 0.1 | 13.5 | 0 | 3.6 | 0.2 | 8.7 | 4.8 | 0.1 | 2 | 0 | 3.6 | 101.9 | 0 | 0 | 843.2 | 12.15 |  | Giordano et al. 2009 | Mercato TR | 16/10/23 | sio2tio2al2o3mnona2ok2omgocaoh2o | 12706
staffmnkmcph_65.3_0.1_13.5_0_3.6_0.2_8.7_4.8_0.1_2_0_3.6 | 65.3 | 0.1 | 13.5 | 0 | 3.6 | 0.2 | 8.7 | 4.8 | 0.1 | 2 | 0 | 3.6 | 101.9 | 0 | 0 | 893.2 | 9.57 |  | Giordano et al. 2009 | Mercato TR | 16/10/23 | sio2tio2al2o3mnona2ok2omgocaoh2o | 12707
staffmnkmcph_64.7_0.1_13.4_0_3.6_0.2_8.6_4.7_0.1_2_0_4.4 | 64.7 | 0.1 | 13.4 | 0 | 3.6 | 0.2 | 8.6 | 4.7 | 0.1 | 2 | 0 | 4.4 | 101.8 | 0 | 0 | 833.2 | 11.98 |  | Giordano et al. 2009 | Mercato TR | 16/10/23 | sio2tio2al2o3mnona2ok2omgocaoh2o | 12708
staffmnkmcph_64.7_0.1_13.4_0_3.6_0.2_8.6_4.7_0.1_2_0_4.4 | 64.7 | 0.1 | 13.4 | 0 | 3.6 | 0.2 | 8.6 | 4.7 | 0.1 | 2 | 0 | 4.4 | 101.8 | 0 | 0 | 803.2 | 11.98 |  | Giordano et al. 2009 | Mercato TR | 16/10/23 | sio2tio2al2o3mnona2ok2omgocaoh2o | 12709
staffmnkmcph_64.7_0.1_13.4_0_3.6_0.2_8.6_4.7_0.1_2_0_4.4 | 64.7 | 0.1 | 13.4 | 0 | 3.6 | 0.2 | 8.6 | 4.7 | 0.1 | 2 | 0 | 4.4 | 101.8 | 0 | 0 | 773.2 | 10.52 |  | Giordano et al. 2009 | Mercato TR | 16/10/23 | sio2tio2al2o3mnona2ok2omgocaoh2o | 12710
staffmnkmcph_64.7_0.1_13.4_0_3.6_0.2_8.6_4.7_0.1_2_0_4.4 | 64.7 | 0.1 | 13.4 | 0 | 3.6 | 0.2 | 8.6 | 4.7 | 0.1 | 2 | 0 | 4.4 | 101.8 | 0 | 0 | 863.2 | 9.91 |  | Giordano et al. 2009 | Mercato TR | 16/10/23 | sio2tio2al2o3mnona2ok2omgocaoh2o | 12711
staffmnkmcph_61.3_0.4_12.7_1_6_0.1_5.1_6.1_3.2_7_0.1_0 | 61.3 | 0.4 | 12.7 | 1 | 6 | 0.1 | 5.1 | 6.1 | 3.2 | 7 | 0.1 | 0 | 103 | 0 | 0 | 1719.2 | 1.68 |  | Giordano et al. 2009 | Pompei TRb | 16/10/23 | sio2tio2al2o3feomnona2ok2omgocaop2o5 | 12712
staffmnkmcph_61.3_0.4_12.7_0.9_6.1_0.1_5.1_6.1_3.2_7_0.1_0 | 61.3 | 0.4 | 12.7 | 0.94 | 6.12 | 0.1 | 5.1 | 6.1 | 3.2 | 7 | 0.1 | 0 | 103.06 | 0 | 0 | 1695.2 | 1.8 |  | Giordano et al. 2009 | Pompei TRb | 16/10/23 | sio2tio2al2o3feomnona2ok2omgocaop2o5 | 12713
staffmnkmcph_61.3_0.4_12.7_0.9_6.3_0.1_5.1_6.1_3.2_7_0.1_0 | 61.3 | 0.4 | 12.7 | 0.87 | 6.26 | 0.1 | 5.1 | 6.1 | 3.2 | 7 | 0.1 | 0 | 103.13 | 0 | 0 | 1670.2 | 1.92 |  | Giordano et al. 2009 | Pompei TRb | 16/10/23 | sio2tio2al2o3feomnona2ok2omgocaop2o5 | 12714
staffmnkmcph_61.3_0.4_12.7_0.8_6.4_0.1_5.1_6.1_3.2_7_0.1_0 | 61.3 | 0.4 | 12.7 | 0.81 | 6.38 | 0.1 | 5.1 | 6.1 | 3.2 | 7 | 0.1 | 0 | 103.19 | 0 | 0 | 1645.2 | 2.05 |  | Giordano et al. 2009 | Pompei TRb | 16/10/23 | sio2tio2al2o3feomnona2ok2omgocaop2o5 | 12715
staffmnkmcph_61.3_0.4_12.7_0.8_6.5_0.1_5.1_6.1_3.2_7_0.1_0 | 61.3 | 0.4 | 12.7 | 0.75 | 6.5 | 0.1 | 5.1 | 6.1 | 3.2 | 7 | 0.1 | 0 | 103.25 | 0 | 0 | 1621.2 | 2.18 |  | Giordano et al. 2009 | Pompei TRb | 16/10/23 | sio2tio2al2o3feomnona2ok2omgocaop2o5 | 12716
staffmnkmcph_61.3_0.4_12.7_0.7_6.6_0.1_5.1_6.1_3.2_7_0.1_0 | 61.3 | 0.4 | 12.7 | 0.69 | 6.62 | 0.1 | 5.1 | 6.1 | 3.2 | 7 | 0.1 | 0 | 103.31 | 0 | 0 | 1596.2 | 2.33 |  | Giordano et al. 2009 | Pompei TRb | 16/10/23 | sio2tio2al2o3feomnona2ok2omgocaop2o5 | 12717
staffmnkmcph_61.3_0.4_12.7_0.6_6.7_0.1_5.1_6.1_3.2_7_0.1_0 | 61.3 | 0.4 | 12.7 | 0.63 | 6.74 | 0.1 | 5.1 | 6.1 | 3.2 | 7 | 0.1 | 0 | 103.37 | 0 | 0 | 1572.2 | 2.47 |  | Giordano et al. 2009 | Pompei TRb | 16/10/23 | sio2tio2al2o3feomnona2ok2omgocaop2o5 | 12718
staffmnkmcph_61.3_0.4_12.7_0.6_6.8_0.1_5.1_6.1_3.2_7_0.1_0 | 61.3 | 0.4 | 12.7 | 0.58 | 6.84 | 0.1 | 5.1 | 6.1 | 3.2 | 7 | 0.1 | 0 | 103.42 | 0 | 0 | 1547.2 | 2.63 |  | Giordano et al. 2009 | Pompei TRb | 16/10/23 | sio2tio2al2o3feomnona2ok2omgocaop2o5 | 12719
staffmnkmcph_61.3_0.4_12.7_0.5_7_0.1_5.1_6.1_3.2_7_0.1_0 | 61.3 | 0.4 | 12.7 | 0.52 | 6.96 | 0.1 | 5.1 | 6.1 | 3.2 | 7 | 0.1 | 0 | 103.48 | 0 | 0 | 1522.2 | 2.79 |  | Giordano et al. 2009 | Pompei TRb | 16/10/23 | sio2tio2al2o3feomnona2ok2omgocaop2o5 | 12720
staffmnkmcph_61.3_0.4_12.7_0.5_7.1_0.1_5.1_6.1_3.2_7_0.1_0 | 61.3 | 0.4 | 12.7 | 0.47 | 7.06 | 0.1 | 5.1 | 6.1 | 3.2 | 7 | 0.1 | 0 | 103.53 | 0 | 0 | 1498.2 | 2.96 |  | Giordano et al. 2009 | Pompei TRb | 16/10/23 | sio2tio2al2o3feomnona2ok2omgocaop2o5 | 12721
staffmnkmcph_61.3_0.4_12.7_0.4_7.2_0.1_5.1_6.1_3.2_7_0.1_0 | 61.3 | 0.4 | 12.7 | 0.42 | 7.16 | 0.1 | 5.1 | 6.1 | 3.2 | 7 | 0.1 | 0 | 103.58 | 0 | 0 | 1473.2 | 3.13 |  | Giordano et al. 2009 | Pompei TRb | 16/10/23 | sio2tio2al2o3feomnona2ok2omgocaop2o5 | 12722
staffmnkmcph_61.3_0.4_12.7_0.4_7.2_0.1_5.1_6.1_3.2_7_0.1_0 | 61.3 | 0.4 | 12.7 | 0.38 | 7.24 | 0.1 | 5.1 | 6.1 | 3.2 | 7 | 0.1 | 0 | 103.62 | 0 | 0 | 1449.2 | 3.33 |  | Giordano et al. 2009 | Pompei TRb | 16/10/23 | sio2tio2al2o3feomnona2ok2omgocaop2o5 | 12723
staffmnkmcph_61.3_0.4_12.7_0.3_7.3_0.1_5.1_6.1_3.2_7_0.1_0 | 61.3 | 0.4 | 12.7 | 0.34 | 7.32 | 0.1 | 5.1 | 6.1 | 3.2 | 7 | 0.1 | 0 | 103.66 | 0 | 0 | 1424.2 | 3.52 |  | Giordano et al. 2009 | Pompei TRb | 16/10/23 | sio2tio2al2o3feomnona2ok2omgocaop2o5 | 12724
staffmnkmcph_61.3_0.4_12.7_0.3_7.4_0.1_5.1_6.1_3.2_7_0.1_0 | 61.3 | 0.4 | 12.7 | 0.3 | 7.4 | 0.1 | 5.1 | 6.1 | 3.2 | 7 | 0.1 | 0 | 103.7 | 0 | 0 | 1399.2 | 3.73 |  | Giordano et al. 2009 | Pompei TRb | 16/10/23 | sio2tio2al2o3feomnona2ok2omgocaop2o5 | 12725
staffmnkmcph_61.3_0.4_12.7_0.3_7.5_0.1_5.1_6.1_3.2_7_0.1_0 | 61.3 | 0.4 | 12.7 | 0.27 | 7.46 | 0.1 | 5.1 | 6.1 | 3.2 | 7 | 0.1 | 0 | 103.73 | 0 | 0 | 1375.2 | 3.95 |  | Giordano et al. 2009 | Pompei TRb | 16/10/23 | sio2tio2al2o3feomnona2ok2omgocaop2o5 | 12726
staffmnkmcph_61.3_0.4_12.7_0.2_7.5_0.1_5.1_6.1_3.2_7_0.1_0 | 61.3 | 0.4 | 12.7 | 0.23 | 7.54 | 0.1 | 5.1 | 6.1 | 3.2 | 7 | 0.1 | 0 | 103.77 | 0 | 0 | 1350.2 | 4.18 |  | Giordano et al. 2009 | Pompei TRb | 16/10/23 | sio2tio2al2o3feomnona2ok2omgocaop2o5 | 12727
staffmnkmcph_61.3_0.4_12.7_0.2_7.6_0.1_5.1_6.1_3.2_7_0.1_0 | 61.3 | 0.4 | 12.7 | 0.2 | 7.6 | 0.1 | 5.1 | 6.1 | 3.2 | 7 | 0.1 | 0 | 103.8 | 0 | 0 | 1326.2 | 4.43 |  | Giordano et al. 2009 | Pompei TRb | 16/10/23 | sio2tio2al2o3feomnona2ok2omgocaop2o5 | 12728
staffmnkmcph_61.3_0.1_12.7_0_3.4_0.2_8.1_4.5_0.1_1.9_0_9.5 | 61.3 | 0.1 | 12.7 | 0 | 3.4 | 0.2 | 8.1 | 4.5 | 0.1 | 1.9 | 0 | 9.5 | 101.8 | 0 | 0 | 748.2 | 11.23 |  | Giordano et al. 2009 | Mercato TR | 16/10/23 | sio2tio2al2o3mnona2ok2omgocaoh2o | 12729
staffmnkmcph_61.3_0.1_12.7_0_3.4_0.2_8.1_4.5_0.1_1.9_0_9.5 | 61.3 | 0.1 | 12.7 | 0 | 3.4 | 0.2 | 8.1 | 4.5 | 0.1 | 1.9 | 0 | 9.5 | 101.8 | 0 | 0 | 713.2 | 10.12 |  | Giordano et al. 2009 | Mercato TR | 16/10/23 | sio2tio2al2o3mnona2ok2omgocaoh2o | 12730
staffmnkmcph_61.3_0.1_12.7_0_3.4_0.2_8.1_4.5_0.1_1.9_0_9.5 | 61.3 | 0.1 | 12.7 | 0 | 3.4 | 0.2 | 8.1 | 4.5 | 0.1 | 1.9 | 0 | 9.5 | 101.8 | 0 | 0 | 703.2 | 11.8 |  | Giordano et al. 2009 | Mercato TR | 16/10/23 | sio2tio2al2o3mnona2ok2omgocaoh2o | 12731
staffmnkmcph_60.9_0.1_12.6_0_3.4_0.2_8.1_4.4_0.1_1.9_0_10.1 | 60.9 | 0.1 | 12.6 | 0 | 3.4 | 0.2 | 8.1 | 4.4 | 0.1 | 1.9 | 0 | 10.1 | 101.8 | 0 | 0 | 733.2 | 9.62 |  | Giordano et al. 2009 | Mercato TR | 16/10/23 | sio2tio2al2o3mnona2ok2omgocaoh2o | 12732
staffmnkmcph_60.9_0.1_12.6_0_3.4_0.2_8.1_4.4_0.1_1.9_0_10.1 | 60.9 | 0.1 | 12.6 | 0 | 3.4 | 0.2 | 8.1 | 4.4 | 0.1 | 1.9 | 0 | 10.1 | 101.8 | 0 | 0 | 683.2 | 10.84 |  | Giordano et al. 2009 | Mercato TR | 16/10/23 | sio2tio2al2o3mnona2ok2omgocaoh2o | 12733
staffmnkmcph_60.7_0.1_12.6_0_3.4_0.2_8.1_4.4_0.1_1.9_0_10.4 | 60.7 | 0.1 | 12.6 | 0 | 3.4 | 0.2 | 8.1 | 4.4 | 0.1 | 1.9 | 0 | 10.4 | 101.9 | 0 | 0 | 673.2 | 11.82 |  | Giordano et al. 2009 | Mercato TR | 16/10/23 | sio2tio2al2o3mnona2ok2omgocaoh2o | 12734
staffmnkmcph_60.7_0.1_12.6_0_3.4_0.2_8.1_4.4_0.1_1.9_0_10.4 | 60.7 | 0.1 | 12.6 | 0 | 3.4 | 0.2 | 8.1 | 4.4 | 0.1 | 1.9 | 0 | 10.4 | 101.9 | 0 | 0 | 703.2 | 10.55 |  | Giordano et al. 2009 | Mercato TR | 16/10/23 | sio2tio2al2o3mnona2ok2omgocaoh2o | 12735
staffmnkmcph_60.7_0.1_12.6_0_3.4_0.2_8.1_4.4_0.1_1.9_0_10.4 | 60.7 | 0.1 | 12.6 | 0 | 3.4 | 0.2 | 8.1 | 4.4 | 0.1 | 1.9 | 0 | 10.4 | 101.9 | 0 | 0 | 723.2 | 9.94 |  | Giordano et al. 2009 | Mercato TR | 16/10/23 | sio2tio2al2o3mnona2ok2omgocaoh2o | 12736
staffmnkmcph_59.4_0.1_12.3_0_3.2_0.2_7.9_4.3_0.1_1.8_0_12.2 | 59.4 | 0.1 | 12.3 | 0 | 3.2 | 0.2 | 7.9 | 4.3 | 0.1 | 1.8 | 0 | 12.2 | 101.5 | 0 | 0 | 673.2 | 10.96 |  | Giordano et al. 2009 | Mercato TR | 16/10/23 | sio2tio2al2o3mnona2ok2omgocaoh2o | 12737
staffmnkmcph_59.4_0.1_12.3_0_3.2_0.2_7.9_4.3_0.1_1.8_0_12.2 | 59.4 | 0.1 | 12.3 | 0 | 3.2 | 0.2 | 7.9 | 4.3 | 0.1 | 1.8 | 0 | 12.2 | 101.5 | 0 | 0 | 653.2 | 11.28 |  | Giordano et al. 2009 | Mercato TR | 16/10/23 | sio2tio2al2o3mnona2ok2omgocaoh2o | 12738
staffmnkmcph_59.4_0.1_12.3_0_3.2_0.2_7.9_4.3_0.1_1.8_0_12.2 | 59.4 | 0.1 | 12.3 | 0 | 3.2 | 0.2 | 7.9 | 4.3 | 0.1 | 1.8 | 0 | 12.2 | 101.5 | 0 | 0 | 693.2 | 10.31 |  | Giordano et al. 2009 | Mercato TR | 16/10/23 | sio2tio2al2o3mnona2ok2omgocaoh2o | 12739
staffmnkmcph_57.9_0.1_12_0_3.2_0.2_7.7_4.2_0.1_1.8_0_14.5 | 57.9 | 0.1 | 12 | 0 | 3.2 | 0.2 | 7.7 | 4.2 | 0.1 | 1.8 | 0 | 14.5 | 101.7 | 0 | 0 | 673.2 | 10.74 |  | Giordano et al. 2009 | Mercato TR | 16/10/23 | sio2tio2al2o3mnona2ok2omgocaoh2o | 12740
staffmnkmcph_54.9_0.7_11.9_1.4_8.8_0.1_3.8_5.5_5.7_11.4_0.2_0 | 54.9 | 0.7 | 11.9 | 1.42 | 8.76 | 0.1 | 3.8 | 5.5 | 5.7 | 11.4 | 0.2 | 0 | 104.38 | 0 | 0 | 1719.2 | 1.15 |  | Giordano et al. 2009 | Pollena TRb | 16/10/23 | sio2tio2al2o3feomnona2ok2omgocaop2o5 | 12741
staffmnkmcph_54.9_0.7_11.9_1.3_8.9_0.1_3.8_5.5_5.7_11.4_0.2_0 | 54.9 | 0.7 | 11.9 | 1.33 | 8.94 | 0.1 | 3.8 | 5.5 | 5.7 | 11.4 | 0.2 | 0 | 104.47 | 0 | 0 | 1695.2 | 1.26 |  | Giordano et al. 2009 | Pollena TRb | 16/10/23 | sio2tio2al2o3feomnona2ok2omgocaop2o5 | 12742
staffmnkmcph_54.9_0.7_11.9_1.2_9.1_0.1_3.8_5.5_5.7_11.4_0.2_0 | 54.9 | 0.7 | 11.9 | 1.23 | 9.14 | 0.1 | 3.8 | 5.5 | 5.7 | 11.4 | 0.2 | 0 | 104.57 | 0 | 0 | 1670.2 | 1.38 |  | Giordano et al. 2009 | Pollena TRb | 16/10/23 | sio2tio2al2o3feomnona2ok2omgocaop2o5 | 12743
staffmnkmcph_54.9_0.7_11.9_1.1_9.3_0.1_3.8_5.5_5.7_11.4_0.2_0 | 54.9 | 0.7 | 11.9 | 1.14 | 9.32 | 0.1 | 3.8 | 5.5 | 5.7 | 11.4 | 0.2 | 0 | 104.66 | 0 | 0 | 1645.2 | 1.49 |  | Giordano et al. 2009 | Pollena TRb | 16/10/23 | sio2tio2al2o3feomnona2ok2omgocaop2o5 | 12744
staffmnkmcph_54.9_0.7_11.9_1.1_9.5_0.1_3.8_5.5_5.7_11.4_0.2_0 | 54.9 | 0.7 | 11.9 | 1.06 | 9.48 | 0.1 | 3.8 | 5.5 | 5.7 | 11.4 | 0.2 | 0 | 104.74 | 0 | 0 | 1621.2 | 1.61 |  | Giordano et al. 2009 | Pollena TRb | 16/10/23 | sio2tio2al2o3feomnona2ok2omgocaop2o5 | 12745
staffmnkmcph_54.9_0.7_11.9_1_9.7_0.1_3.8_5.5_5.7_11.4_0.2_0 | 54.9 | 0.7 | 11.9 | 0.97 | 9.66 | 0.1 | 3.8 | 5.5 | 5.7 | 11.4 | 0.2 | 0 | 104.83 | 0 | 0 | 1596.2 | 1.74 |  | Giordano et al. 2009 | Pollena TRb | 16/10/23 | sio2tio2al2o3feomnona2ok2omgocaop2o5 | 12746
staffmnkmcph_54.9_0.7_11.9_0.9_9.8_0.1_3.8_5.5_5.7_11.4_0.2_0 | 54.9 | 0.7 | 11.9 | 0.89 | 9.82 | 0.1 | 3.8 | 5.5 | 5.7 | 11.4 | 0.2 | 0 | 104.91 | 0 | 0 | 1572.2 | 1.88 |  | Giordano et al. 2009 | Pollena TRb | 16/10/23 | sio2tio2al2o3feomnona2ok2omgocaop2o5 | 12747
staffmnkmcph_54.9_0.7_11.9_0.8_10_0.1_3.8_5.5_5.7_11.4_0.2_0 | 54.9 | 0.7 | 11.9 | 0.81 | 9.98 | 0.1 | 3.8 | 5.5 | 5.7 | 11.4 | 0.2 | 0 | 104.99 | 0 | 0 | 1547.2 | 2.02 |  | Giordano et al. 2009 | Pollena TRb | 16/10/23 | sio2tio2al2o3feomnona2ok2omgocaop2o5 | 12748
staffmnkmcph_54.9_0.7_11.9_0.7_10.1_0.1_3.8_5.5_5.7_11.4_0.2_0 | 54.9 | 0.7 | 11.9 | 0.74 | 10.12 | 0.1 | 3.8 | 5.5 | 5.7 | 11.4 | 0.2 | 0 | 105.06 | 0 | 0 | 1522.2 | 2.17 |  | Giordano et al. 2009 | Pollena TRb | 16/10/23 | sio2tio2al2o3feomnona2ok2omgocaop2o5 | 12749
staffmnkmcph_54.9_0.7_11.9_0.7_10.3_0.1_3.8_5.5_5.7_11.4_0.2_0 | 54.9 | 0.7 | 11.9 | 0.67 | 10.26 | 0.1 | 3.8 | 5.5 | 5.7 | 11.4 | 0.2 | 0 | 105.13 | 0 | 0 | 1498.2 | 2.32 |  | Giordano et al. 2009 | Pollena TRb | 16/10/23 | sio2tio2al2o3feomnona2ok2omgocaop2o5 | 12750
staffmnkmcph_54.9_0.7_11.9_0.6_10.4_0.1_3.8_5.5_5.7_11.4_0.2_0 | 54.9 | 0.7 | 11.9 | 0.6 | 10.4 | 0.1 | 3.8 | 5.5 | 5.7 | 11.4 | 0.2 | 0 | 105.2 | 0 | 0 | 1473.2 | 2.49 |  | Giordano et al. 2009 | Pollena TRb | 16/10/23 | sio2tio2al2o3feomnona2ok2omgocaop2o5 | 12751
staffmnkmcph_54.9_0.7_11.9_0.5_10.5_0.1_3.8_5.5_5.7_11.4_0.2_0 | 54.9 | 0.7 | 11.9 | 0.54 | 10.52 | 0.1 | 3.8 | 5.5 | 5.7 | 11.4 | 0.2 | 0 | 105.26 | 0 | 0 | 1449.2 | 2.65 |  | Giordano et al. 2009 | Pollena TRb | 16/10/23 | sio2tio2al2o3feomnona2ok2omgocaop2o5 | 12752
staffmnkmcph_54.9_0.7_11.9_0.5_10.6_0.1_3.8_5.5_5.7_11.4_0.2_0 | 54.9 | 0.7 | 11.9 | 0.48 | 10.64 | 0.1 | 3.8 | 5.5 | 5.7 | 11.4 | 0.2 | 0 | 105.32 | 0 | 0 | 1424.2 | 2.84 |  | Giordano et al. 2009 | Pollena TRb | 16/10/23 | sio2tio2al2o3feomnona2ok2omgocaop2o5 | 12753
staffmnkmcph_54.9_0.7_11.9_0.4_10.8_0.1_3.8_5.5_5.7_11.4_0.2_0 | 54.9 | 0.7 | 11.9 | 0.42 | 10.76 | 0.1 | 3.8 | 5.5 | 5.7 | 11.4 | 0.2 | 0 | 105.38 | 0 | 0 | 1399.2 | 3.04 |  | Giordano et al. 2009 | Pollena TRb | 16/10/23 | sio2tio2al2o3feomnona2ok2omgocaop2o5 | 12754
staffmnkmcph_54.5_0.7_11.6_1.4_10.1_0.1_3.8_5.2_5.7_11.8_0.2_0 | 54.5 | 0.7 | 11.6 | 1.36 | 10.08 | 0.1 | 3.8 | 5.2 | 5.7 | 11.8 | 0.2 | 0 | 105.04 | 0 | 0 | 1670.2 | 1.19 |  | Giordano et al. 2009 | Pollena GMc | 16/10/23 | sio2tio2al2o3feomnona2ok2omgocaop2o5 | 12755
staffmnkmcph_54.5_0.7_11.6_1.3_10.3_0.1_3.8_5.2_5.7_11.8_0.2_0 | 54.5 | 0.7 | 11.6 | 1.26 | 10.28 | 0.1 | 3.8 | 5.2 | 5.7 | 11.8 | 0.2 | 0 | 105.14 | 0 | 0 | 1645.2 | 1.31 |  | Giordano et al. 2009 | Pollena GMc | 16/10/23 | sio2tio2al2o3feomnona2ok2omgocaop2o5 | 12756
staffmnkmcph_54.5_0.7_11.6_1.2_10.5_0.1_3.8_5.2_5.7_11.8_0.2_0 | 54.5 | 0.7 | 11.6 | 1.17 | 10.46 | 0.1 | 3.8 | 5.2 | 5.7 | 11.8 | 0.2 | 0 | 105.23 | 0 | 0 | 1621.2 | 1.44 |  | Giordano et al. 2009 | Pollena GMc | 16/10/23 | sio2tio2al2o3feomnona2ok2omgocaop2o5 | 12757
staffmnkmcph_54.5_0.7_11.6_1.1_10.7_0.1_3.8_5.2_5.7_11.8_0.2_0 | 54.5 | 0.7 | 11.6 | 1.07 | 10.66 | 0.1 | 3.8 | 5.2 | 5.7 | 11.8 | 0.2 | 0 | 105.33 | 0 | 0 | 1596.2 | 1.56 |  | Giordano et al. 2009 | Pollena GMc | 16/10/23 | sio2tio2al2o3feomnona2ok2omgocaop2o5 | 12758
staffmnkmcph_54.5_0.7_11.6_1_10.8_0.1_3.8_5.2_5.7_11.8_0.2_0 | 54.5 | 0.7 | 11.6 | 0.98 | 10.84 | 0.1 | 3.8 | 5.2 | 5.7 | 11.8 | 0.2 | 0 | 105.42 | 0 | 0 | 1572.2 | 1.7 |  | Giordano et al. 2009 | Pollena GMc | 16/10/23 | sio2tio2al2o3feomnona2ok2omgocaop2o5 | 12759
staffmnkmcph_54.5_0.7_11.6_0.9_11_0.1_3.8_5.2_5.7_11.8_0.2_0 | 54.5 | 0.7 | 11.6 | 0.89 | 11.02 | 0.1 | 3.8 | 5.2 | 5.7 | 11.8 | 0.2 | 0 | 105.51 | 0 | 0 | 1547.2 | 1.84 |  | Giordano et al. 2009 | Pollena GMc | 16/10/23 | sio2tio2al2o3feomnona2ok2omgocaop2o5 | 12760
staffmnkmcph_54.5_0.7_11.6_0.8_11.2_0.1_3.8_5.2_5.7_11.8_0.2_0 | 54.5 | 0.7 | 11.6 | 0.81 | 11.18 | 0.1 | 3.8 | 5.2 | 5.7 | 11.8 | 0.2 | 0 | 105.59 | 0 | 0 | 1522.2 | 1.98 |  | Giordano et al. 2009 | Pollena GMc | 16/10/23 | sio2tio2al2o3feomnona2ok2omgocaop2o5 | 12761
staffmnkmcph_54.5_0.7_11.6_0.7_11.3_0.1_3.8_5.2_5.7_11.8_0.2_0 | 54.5 | 0.7 | 11.6 | 0.73 | 11.34 | 0.1 | 3.8 | 5.2 | 5.7 | 11.8 | 0.2 | 0 | 105.67 | 0 | 0 | 1498.2 | 2.13 |  | Giordano et al. 2009 | Pollena GMc | 16/10/23 | sio2tio2al2o3feomnona2ok2omgocaop2o5 | 12762
staffmnkmcph_54.5_0.7_11.6_0.7_11.5_0.1_3.8_5.2_5.7_11.8_0.2_0 | 54.5 | 0.7 | 11.6 | 0.66 | 11.48 | 0.1 | 3.8 | 5.2 | 5.7 | 11.8 | 0.2 | 0 | 105.74 | 0 | 0 | 1473.2 | 2.3 |  | Giordano et al. 2009 | Pollena GMc | 16/10/23 | sio2tio2al2o3feomnona2ok2omgocaop2o5 | 12763
staffmnkmcph_54.5_0.7_11.6_0.6_11.6_0.1_3.8_5.2_5.7_11.8_0.2_0 | 54.5 | 0.7 | 11.6 | 0.59 | 11.62 | 0.1 | 3.8 | 5.2 | 5.7 | 11.8 | 0.2 | 0 | 105.81 | 0 | 0 | 1449.2 | 2.48 |  | Giordano et al. 2009 | Pollena GMc | 16/10/23 | sio2tio2al2o3feomnona2ok2omgocaop2o5 | 12764
staffmnkmcph_54.5_0.7_11.6_0.5_11.7_0.1_3.8_5.2_5.7_11.8_0.2_0 | 54.5 | 0.7 | 11.6 | 0.53 | 11.74 | 0.1 | 3.8 | 5.2 | 5.7 | 11.8 | 0.2 | 0 | 105.87 | 0 | 0 | 1424.2 | 2.67 |  | Giordano et al. 2009 | Pollena GMc | 16/10/23 | sio2tio2al2o3feomnona2ok2omgocaop2o5 | 12765
staffmnkmcph_54.5_0.7_11.6_0.5_11.9_0.1_3.8_5.2_5.7_11.8_0.2_0 | 54.5 | 0.7 | 11.6 | 0.47 | 11.86 | 0.1 | 3.8 | 5.2 | 5.7 | 11.8 | 0.2 | 0 | 105.93 | 0 | 0 | 1399.2 | 2.87 |  | Giordano et al. 2009 | Pollena GMc | 16/10/23 | sio2tio2al2o3feomnona2ok2omgocaop2o5 | 12766
staffmnkmcph_54.5_0.7_11.6_0_12.8_0.1_3.8_5.2_5.7_11.8_0.2_0 | 54.5 | 0.7 | 11.6 | 0.02 | 12.76 | 0.1 | 3.8 | 5.2 | 5.7 | 11.8 | 0.2 | 0 | 106.38 | 0 | 0 | 999.2 | 10 |  | Giordano et al. 2009 | Pollena GMc | 16/10/23 | sio2tio2al2o3feomnona2ok2omgocaop2o5 | 12767
staffmnkmcph_54.5_0.7_11.6_0_12.8_0.1_3.8_5.2_5.7_11.8_0.2_0 | 54.5 | 0.7 | 11.6 | 0.02 | 12.76 | 0.1 | 3.8 | 5.2 | 5.7 | 11.8 | 0.2 | 0 | 106.38 | 0 | 0 | 960.2 | 11.2 |  | Giordano et al. 2009 | Pollena GMc | 16/10/23 | sio2tio2al2o3feomnona2ok2omgocaop2o5 | 12768
staffmnkmcph_52.6_0.9_10.4_1.8_12.2_0.2_2.5_4.4_8_12.9_0.4_0 | 52.6 | 0.9 | 10.4 | 1.8 | 12.2 | 0.2 | 2.5 | 4.4 | 8 | 12.9 | 0.4 | 0 | 106.3 | 0 | 0 | 1670.2 | 1.01 |  | Giordano et al. 2009 | 1906 GMc | 16/10/23 | sio2tio2al2o3feomnona2ok2omgocaop2o5 | 12769
staffmnkmcph_52.6_0.9_10.4_1.7_12.5_0.2_2.5_4.4_8_12.9_0.4_0 | 52.6 | 0.9 | 10.4 | 1.67 | 12.46 | 0.2 | 2.5 | 4.4 | 8 | 12.9 | 0.4 | 0 | 106.43 | 0 | 0 | 1645.2 | 1.13 |  | Giordano et al. 2009 | 1906 GMc | 16/10/23 | sio2tio2al2o3feomnona2ok2omgocaop2o5 | 12770
staffmnkmcph_52.6_0.9_10.4_1.6_12.7_0.2_2.5_4.4_8_12.9_0.4_0 | 52.6 | 0.9 | 10.4 | 1.55 | 12.7 | 0.2 | 2.5 | 4.4 | 8 | 12.9 | 0.4 | 0 | 106.55 | 0 | 0 | 1621.2 | 1.25 |  | Giordano et al. 2009 | 1906 GMc | 16/10/23 | sio2tio2al2o3feomnona2ok2omgocaop2o5 | 12771
staffmnkmcph_52.6_0.9_10.4_1.4_13_0.2_2.5_4.4_8_12.9_0.4_0 | 52.6 | 0.9 | 10.4 | 1.42 | 12.96 | 0.2 | 2.5 | 4.4 | 8 | 12.9 | 0.4 | 0 | 106.68 | 0 | 0 | 1596.2 | 1.38 |  | Giordano et al. 2009 | 1906 GMc | 16/10/23 | sio2tio2al2o3feomnona2ok2omgocaop2o5 | 12772
staffmnkmcph_52.6_0.9_10.4_1.3_13.2_0.2_2.5_4.4_8_12.9_0.4_0 | 52.6 | 0.9 | 10.4 | 1.31 | 13.18 | 0.2 | 2.5 | 4.4 | 8 | 12.9 | 0.4 | 0 | 106.79 | 0 | 0 | 1572.2 | 1.51 |  | Giordano et al. 2009 | 1906 GMc | 16/10/23 | sio2tio2al2o3feomnona2ok2omgocaop2o5 | 12773
staffmnkmcph_52.6_0.9_10.4_1.2_13.4_0.2_2.5_4.4_8_12.9_0.4_0 | 52.6 | 0.9 | 10.4 | 1.19 | 13.42 | 0.2 | 2.5 | 4.4 | 8 | 12.9 | 0.4 | 0 | 106.91 | 0 | 0 | 1547.2 | 1.64 |  | Giordano et al. 2009 | 1906 GMc | 16/10/23 | sio2tio2al2o3feomnona2ok2omgocaop2o5 | 12774
staffmnkmcph_52.6_0.9_10.4_1.1_13.6_0.2_2.5_4.4_8_12.9_0.4_0 | 52.6 | 0.9 | 10.4 | 1.08 | 13.64 | 0.2 | 2.5 | 4.4 | 8 | 12.9 | 0.4 | 0 | 107.02 | 0 | 0 | 1522.2 | 1.79 |  | Giordano et al. 2009 | 1906 GMc | 16/10/23 | sio2tio2al2o3feomnona2ok2omgocaop2o5 | 12775
staffmnkmcph_52.6_0.9_10.4_1_13.8_0.2_2.5_4.4_8_12.9_0.4_0 | 52.6 | 0.9 | 10.4 | 0.98 | 13.84 | 0.2 | 2.5 | 4.4 | 8 | 12.9 | 0.4 | 0 | 107.12 | 0 | 0 | 1498.2 | 1.94 |  | Giordano et al. 2009 | 1906 GMc | 16/10/23 | sio2tio2al2o3feomnona2ok2omgocaop2o5 | 12776
staffmnkmcph_52.6_0.9_10.4_0.9_14_0.2_2.5_4.4_8_12.9_0.4_0 | 52.6 | 0.9 | 10.4 | 0.88 | 14.04 | 0.2 | 2.5 | 4.4 | 8 | 12.9 | 0.4 | 0 | 107.22 | 0 | 0 | 1473.2 | 2.1 |  | Giordano et al. 2009 | 1906 GMc | 16/10/23 | sio2tio2al2o3feomnona2ok2omgocaop2o5 | 12777
staffmnkmcph_52.6_0.9_10.4_0.8_14.2_0.2_2.5_4.4_8_12.9_0.4_0 | 52.6 | 0.9 | 10.4 | 0.79 | 14.22 | 0.2 | 2.5 | 4.4 | 8 | 12.9 | 0.4 | 0 | 107.31 | 0 | 0 | 1449.2 | 2.26 |  | Giordano et al. 2009 | 1906 GMc | 16/10/23 | sio2tio2al2o3feomnona2ok2omgocaop2o5 | 12778
staffmnkmcph_52.6_0.9_10.4_0.7_14.4_0.2_2.5_4.4_8_12.9_0.4_0 | 52.6 | 0.9 | 10.4 | 0.71 | 14.38 | 0.2 | 2.5 | 4.4 | 8 | 12.9 | 0.4 | 0 | 107.39 | 0 | 0 | 1424.2 | 2.45 |  | Giordano et al. 2009 | 1906 GMc | 16/10/23 | sio2tio2al2o3feomnona2ok2omgocaop2o5 | 12779
staffmnkmcph_52.6_0.9_10.4_0.6_14.6_0.2_2.5_4.4_8_12.9_0.4_0 | 52.6 | 0.9 | 10.4 | 0.62 | 14.56 | 0.2 | 2.5 | 4.4 | 8 | 12.9 | 0.4 | 0 | 107.48 | 0 | 0 | 1399.2 | 2.63 |  | Giordano et al. 2009 | 1906 GMc | 16/10/23 | sio2tio2al2o3feomnona2ok2omgocaop2o5 | 12780
staffmnkmcph_52.6_0.9_10.4_0_15.8_0.2_2.5_4.4_8_12.9_0.4_0 | 52.6 | 0.9 | 10.4 | 0.02 | 15.76 | 0.2 | 2.5 | 4.4 | 8 | 12.9 | 0.4 | 0 | 108.08 | 0 | 0 | 975.2 | 10.54 |  | Giordano et al. 2009 | 1906 GMc | 16/10/23 | sio2tio2al2o3feomnona2ok2omgocaop2o5 | 12781
staffmnkmcph_52.6_0.9_10.4_0_15.8_0.2_2.5_4.4_8_12.9_0.4_0 | 52.6 | 0.9 | 10.4 | 0.02 | 15.76 | 0.2 | 2.5 | 4.4 | 8 | 12.9 | 0.4 | 0 | 108.08 | 0 | 0 | 943.2 | 11.71 |  | Giordano et al. 2009 | 1906 GMc | 16/10/23 | sio2tio2al2o3feomnona2ok2omgocaop2o5 | 12782
staffmnkmcph_51.5_0.9_10.2_0_15.4_0.2_2.5_4.3_7.8_12.7_0.4_2 | 51.5 | 0.9 | 10.2 | 0.01 | 15.38 | 0.2 | 2.5 | 4.3 | 7.8 | 12.7 | 0.4 | 2 | 107.89 | 0 | 0 | 893.2 | 10.14 |  | Giordano et al. 2009 | 1906 GMc | 16/10/23 | sio2tio2al2o3feomnona2ok2omgocaop2o5h2o | 12783
staffmnkmcph_51.5_0.9_10.2_0_15.4_0.2_2.5_4.3_7.8_12.7_0.4_2 | 51.5 | 0.9 | 10.2 | 0 | 15.4 | 0.2 | 2.5 | 4.3 | 7.8 | 12.7 | 0.4 | 2 | 107.9 | 0 | 0 | 853.2 | 11.65 |  | Giordano et al. 2009 | 1906 GMc | 16/10/23 | sio2tio2al2o3mnona2ok2omgocaop2o5h2o | 12784
staffmnkmcph_51.5_0.9_10.2_0_15.4_0.2_2.5_4.3_7.8_12.7_0.4_2 | 51.5 | 0.9 | 10.2 | 0.01 | 15.38 | 0.2 | 2.5 | 4.3 | 7.8 | 12.7 | 0.4 | 2 | 107.89 | 0 | 0 | 873.2 | 10.75 |  | Giordano et al. 2009 | 1906 GMc | 16/10/23 | sio2tio2al2o3feomnona2ok2omgocaop2o5h2o | 12785
staffmnkmcph_50.2_0.8_9.9_0_15_0.1_2.4_4.2_7.6_12.4_0.4_4.5 | 50.2 | 0.8 | 9.9 | 0 | 15 | 0.1 | 2.4 | 4.2 | 7.6 | 12.4 | 0.4 | 4.5 | 107.5 | 0 | 0 | 803.2 | 11.35 |  | Giordano et al. 2009 | 1906 GMc | 16/10/23 | sio2tio2al2o3mnona2ok2omgocaop2o5h2o | 12786
staffmnkmcph_50.2_0.8_9.9_0_15_0.1_2.4_4.2_7.6_12.4_0.4_4.5 | 50.2 | 0.8 | 9.9 | 0 | 15 | 0.1 | 2.4 | 4.2 | 7.6 | 12.4 | 0.4 | 4.5 | 107.5 | 0 | 0 | 813.2 | 11.03 |  | Giordano et al. 2009 | 1906 GMc | 16/10/23 | sio2tio2al2o3mnona2ok2omgocaop2o5h2o | 12787
staffmnkmcph_50.2_0.8_9.9_0_15_0.1_2.4_4.2_7.6_12.4_0.4_4.5 | 50.2 | 0.8 | 9.9 | 0 | 15 | 0.1 | 2.4 | 4.2 | 7.6 | 12.4 | 0.4 | 4.5 | 107.5 | 0 | 0 | 833.2 | 10.33 |  | Giordano et al. 2009 | 1906 GMc | 16/10/23 | sio2tio2al2o3mnona2ok2omgocaop2o5h2o | 12788
staffmnkmcph_50.2_0.8_9.9_0_15_0.1_2.4_4.2_7.6_12.4_0.4_4.5 | 50.2 | 0.8 | 9.9 | 0 | 15 | 0.1 | 2.4 | 4.2 | 7.6 | 12.4 | 0.4 | 4.5 | 107.5 | 0 | 0 | 783.2 | 12.5 |  | Giordano et al. 2009 | 1906 GMc | 16/10/23 | sio2tio2al2o3mnona2ok2omgocaop2o5h2o | 12789
staffmnkmcph_48.1_0.8_9.5_0_14.4_0.1_2.3_4_7.3_11.8_0.3_8.6 | 48.1 | 0.8 | 9.5 | 0 | 14.4 | 0.1 | 2.3 | 4 | 7.3 | 11.8 | 0.3 | 8.6 | 107.2 | 0 | 0 | 733.2 | 12.7 |  | Giordano et al. 2009 | 1906 GMc | 16/10/23 | sio2tio2al2o3mnona2ok2omgocaop2o5h2o | 12790
staffmnkmcph_48.1_0.8_9.5_0_14.4_0.1_2.3_4_7.3_11.8_0.3_8.6 | 48.1 | 0.8 | 9.5 | 0 | 14.4 | 0.1 | 2.3 | 4 | 7.3 | 11.8 | 0.3 | 8.6 | 107.2 | 0 | 0 | 763.2 | 11.43 |  | Giordano et al. 2009 | 1906 GMc | 16/10/23 | sio2tio2al2o3mnona2ok2omgocaop2o5h2o | 12791
staffmnkmcph_48.1_0.8_9.5_0_14.4_0.1_2.3_4_7.3_11.8_0.3_8.6 | 48.1 | 0.8 | 9.5 | 0 | 14.4 | 0.1 | 2.3 | 4 | 7.3 | 11.8 | 0.3 | 8.6 | 107.2 | 0 | 0 | 793.2 | 10.2 |  | Giordano et al. 2009 | 1906 GMc | 16/10/23 | sio2tio2al2o3mnona2ok2omgocaop2o5h2o | 12792
staffmnkmcph_47.1_0.8_9.3_0_14_0.1_2.3_3.9_7.2_11.6_0.3_10.4 | 47.1 | 0.8 | 9.3 | 0 | 14 | 0.1 | 2.3 | 3.9 | 7.2 | 11.6 | 0.3 | 10.4 | 107 | 0 | 0 | 763.2 | 10.72 |  | Giordano et al. 2009 | 1906 GMc | 16/10/23 | sio2tio2al2o3mnona2ok2omgocaop2o5h2o | 12793
staffmnkmcph_47.1_0.8_9.3_0_14_0.1_2.3_3.9_7.2_11.6_0.3_10.4 | 47.1 | 0.8 | 9.3 | 0 | 14 | 0.1 | 2.3 | 3.9 | 7.2 | 11.6 | 0.3 | 10.4 | 107 | 0 | 0 | 723.2 | 12 |  | Giordano et al. 2009 | 1906 GMc | 16/10/23 | sio2tio2al2o3mnona2ok2omgocaop2o5h2o | 12794
staffmnkmcph_47.1_0.8_9.3_0_14_0.1_2.3_3.9_7.2_11.6_0.3_10.4 | 47.1 | 0.8 | 9.3 | 0 | 14 | 0.1 | 2.3 | 3.9 | 7.2 | 11.6 | 0.3 | 10.4 | 107 | 0 | 0 | 793.2 | 10.21 |  | Giordano et al. 2009 | 1906 GMc | 16/10/23 | sio2tio2al2o3mnona2ok2omgocaop2o5h2o | 12795
staffmnkmcph_44.9_0.8_8.9_0_13.4_0.1_2.2_3.7_6.8_11.1_0.3_14.6 | 44.9 | 0.8 | 8.9 | 0 | 13.4 | 0.1 | 2.2 | 3.7 | 6.8 | 11.1 | 0.3 | 14.6 | 106.8 | 0 | 0 | 703.2 | 10.93 |  | Giordano et al. 2009 | 1906 GMc | 16/10/23 | sio2tio2al2o3mnona2ok2omgocaop2o5h2o | 12796
staffmnkmcph_44.9_0.8_8.9_0_13.4_0.1_2.2_3.7_6.8_11.1_0.3_14.6 | 44.9 | 0.8 | 8.9 | 0 | 13.4 | 0.1 | 2.2 | 3.7 | 6.8 | 11.1 | 0.3 | 14.6 | 106.8 | 0 | 0 | 683.2 | 11.68 |  | Giordano et al. 2009 | 1906 GMc | 16/10/23 | sio2tio2al2o3mnona2ok2omgocaop2o5h2o | 12797
staffmnkmcph_44.9_0.8_8.9_0_13.4_0.1_2.2_3.7_6.8_11.1_0.3_14.6 | 44.9 | 0.8 | 8.9 | 0 | 13.4 | 0.1 | 2.2 | 3.7 | 6.8 | 11.1 | 0.3 | 14.6 | 106.8 | 0 | 0 | 713.2 | 11.22 |  | Giordano et al. 2009 | 1906 GMc | 16/10/23 | sio2tio2al2o3mnona2ok2omgocaop2o5h2o | 12798
staffmnkmcph_80.2_0.7_9.6_0.7_3_0.1_2_3.3_0_1.9_0_0.1 | 80.2 | 0.7 | 9.6 | 0.7 | 3 | 0.1 | 2 | 3.3 | 0 | 1.9 | 0 | 0.1 | 101.6 | 0 | 0 | 1673.2 | 3.85 |  | Goto et al. 1997 | Tr10 | 16/10/23 | sio2tio2al2o3feomnona2ok2ocaoh2o | 12799
staffmnkmcph_80.2_0.7_9.6_0.8_2.9_0.1_2_3.3_0_1.9_0_0.1 | 80.2 | 0.7 | 9.6 | 0.77 | 2.86 | 0.1 | 2 | 3.3 | 0 | 1.9 | 0 | 0.1 | 101.53 | 0 | 0 | 1713.2 | 3.59 |  | Goto et al. 1997 | Tr10 | 16/10/23 | sio2tio2al2o3feomnona2ok2ocaoh2o | 12800
staffmnkmcph_80.2_0.7_9.6_0.8_2.7_0.1_2_3.3_0_1.9_0_0.1 | 80.2 | 0.7 | 9.6 | 0.84 | 2.72 | 0.1 | 2 | 3.3 | 0 | 1.9 | 0 | 0.1 | 101.46 | 0 | 0 | 1753.2 | 3.37 |  | Goto et al. 1997 | Tr10 | 16/10/23 | sio2tio2al2o3feomnona2ok2ocaoh2o | 12801
staffmnkmcph_80.2_0.7_9.6_0.9_2.6_0.1_2_3.3_0_1.9_0_0.1 | 80.2 | 0.7 | 9.6 | 0.91 | 2.58 | 0.1 | 2 | 3.3 | 0 | 1.9 | 0 | 0.1 | 101.39 | 0 | 0 | 1793.2 | 3.1 |  | Goto et al. 1997 | Tr10 | 16/10/23 | sio2tio2al2o3feomnona2ok2ocaoh2o | 12802
staffmnkmcph_80.2_0.7_9.6_1_2.4_0.1_2_3.3_0_1.9_0_0.1 | 80.2 | 0.7 | 9.6 | 0.98 | 2.44 | 0.1 | 2 | 3.3 | 0 | 1.9 | 0 | 0.1 | 101.32 | 0 | 0 | 1833.2 | 2.92 |  | Goto et al. 1997 | Tr10 | 16/10/23 | sio2tio2al2o3feomnona2ok2ocaoh2o | 12803
staffmnkmcph_80.2_0.7_9.6_1.1_2.3_0.1_2_3.3_0_1.9_0_0.1 | 80.2 | 0.7 | 9.6 | 1.05 | 2.3 | 0.1 | 2 | 3.3 | 0 | 1.9 | 0 | 0.1 | 101.25 | 0 | 0 | 1873.2 | 2.76 |  | Goto et al. 1997 | Tr10 | 16/10/23 | sio2tio2al2o3feomnona2ok2ocaoh2o | 12804
staffmnkmcph_77.7_0_10.3_1.2_6.1_0_2.1_2_2.6_1.1_0_0.1 | 77.7 | 0 | 10.3 | 1.15 | 6.1 | 0 | 2.1 | 2 | 2.6 | 1.1 | 0 | 0.1 | 103.15 | 0 | 0 | 1573.2 | 4.19 |  | Goto et al. 1997 | R4 | 16/10/23 | sio2al2o3feona2ok2omgocaoh2o | 12805
staffmnkmcph_77.7_0_10.3_1.3_5.7_0_2.1_2_2.6_1.1_0_0.1 | 77.7 | 0 | 10.3 | 1.33 | 5.74 | 0 | 2.1 | 2 | 2.6 | 1.1 | 0 | 0.1 | 102.97 | 0 | 0 | 1623.2 | 3.87 |  | Goto et al. 1997 | R4 | 16/10/23 | sio2al2o3feona2ok2omgocaoh2o | 12806
staffmnkmcph_77.7_0_10.3_1.5_5.4_0_2.1_2_2.6_1.1_0_0.1 | 77.7 | 0 | 10.3 | 1.51 | 5.38 | 0 | 2.1 | 2 | 2.6 | 1.1 | 0 | 0.1 | 102.79 | 0 | 0 | 1673.2 | 3.52 |  | Goto et al. 1997 | R4 | 16/10/23 | sio2al2o3feona2ok2omgocaoh2o | 12807
staffmnkmcph_77.7_0_10.3_1.7_5_0_2.1_2_2.6_1.1_0_0.1 | 77.7 | 0 | 10.3 | 1.7 | 5 | 0 | 2.1 | 2 | 2.6 | 1.1 | 0 | 0.1 | 102.6 | 0 | 0 | 1723.2 | 3.22 |  | Goto et al. 1997 | R4 | 16/10/23 | sio2al2o3feona2ok2omgocaoh2o | 12808
staffmnkmcph_77.7_0_10.3_1.9_4.6_0_2.1_2_2.6_1.1_0_0.1 | 77.7 | 0 | 10.3 | 1.88 | 4.64 | 0 | 2.1 | 2 | 2.6 | 1.1 | 0 | 0.1 | 102.42 | 0 | 0 | 1773.2 | 2.92 |  | Goto et al. 1997 | R4 | 16/10/23 | sio2al2o3feona2ok2omgocaoh2o | 12809
staffmnkmcph_77.7_0_10.3_2.1_4.3_0_2.1_2_2.6_1.1_0_0.1 | 77.7 | 0 | 10.3 | 2.05 | 4.3 | 0 | 2.1 | 2 | 2.6 | 1.1 | 0 | 0.1 | 102.25 | 0 | 0 | 1823.2 | 2.65 |  | Goto et al. 1997 | R4 | 16/10/23 | sio2al2o3feona2ok2omgocaoh2o | 12810
staffmnkmcph_77.7_0_10.3_2.2_4_0_2.1_2_2.6_1.1_0_0.1 | 77.7 | 0 | 10.3 | 2.21 | 3.98 | 0 | 2.1 | 2 | 2.6 | 1.1 | 0 | 0.1 | 102.09 | 0 | 0 | 1873.2 | 2.4 |  | Goto et al. 1997 | R4 | 16/10/23 | sio2al2o3feona2ok2omgocaoh2o | 12811
staffmnkmcph_77.7_0.8_11.2_0.7_3.6_0.1_2.2_3.5_0_2_0_0.1 | 77.7 | 0.8 | 11.2 | 0.72 | 3.56 | 0.1 | 2.2 | 3.5 | 0 | 2 | 0 | 0.1 | 101.88 | 0 | 0 | 1633.2 | 4.1 |  | Goto et al. 1997 | Tr9 | 16/10/23 | sio2tio2al2o3feomnona2ok2ocaoh2o | 12812
staffmnkmcph_77.7_0.8_11.2_0.8_3.4_0.1_2.2_3.5_0_2_0_0.1 | 77.7 | 0.8 | 11.2 | 0.8 | 3.4 | 0.1 | 2.2 | 3.5 | 0 | 2 | 0 | 0.1 | 101.8 | 0 | 0 | 1673.2 | 3.71 |  | Goto et al. 1997 | Tr9 | 16/10/23 | sio2tio2al2o3feomnona2ok2ocaoh2o | 12813
staffmnkmcph_77.7_0.8_11.2_0.9_3.2_0.1_2.2_3.5_0_2_0_0.1 | 77.7 | 0.8 | 11.2 | 0.89 | 3.22 | 0.1 | 2.2 | 3.5 | 0 | 2 | 0 | 0.1 | 101.71 | 0 | 0 | 1713.2 | 3.44 |  | Goto et al. 1997 | Tr9 | 16/10/23 | sio2tio2al2o3feomnona2ok2ocaoh2o | 12814
staffmnkmcph_77.7_0.8_11.2_1_3.1_0.1_2.2_3.5_0_2_0_0.1 | 77.7 | 0.8 | 11.2 | 0.97 | 3.06 | 0.1 | 2.2 | 3.5 | 0 | 2 | 0 | 0.1 | 101.63 | 0 | 0 | 1753.2 | 3.18 |  | Goto et al. 1997 | Tr9 | 16/10/23 | sio2tio2al2o3feomnona2ok2ocaoh2o | 12815
staffmnkmcph_77.7_0.8_11.2_1.1_2.9_0.1_2.2_3.5_0_2_0_0.1 | 77.7 | 0.8 | 11.2 | 1.05 | 2.9 | 0.1 | 2.2 | 3.5 | 0 | 2 | 0 | 0.1 | 101.55 | 0 | 0 | 1793.2 | 2.95 |  | Goto et al. 1997 | Tr9 | 16/10/23 | sio2tio2al2o3feomnona2ok2ocaoh2o | 12816
staffmnkmcph_77.7_0.8_11.2_1.1_2.7_0.1_2.2_3.5_0_2_0_0.1 | 77.7 | 0.8 | 11.2 | 1.13 | 2.74 | 0.1 | 2.2 | 3.5 | 0 | 2 | 0 | 0.1 | 101.47 | 0 | 0 | 1833.2 | 2.73 |  | Goto et al. 1997 | Tr9 | 16/10/23 | sio2tio2al2o3feomnona2ok2ocaoh2o | 12817
staffmnkmcph_77.7_0.8_11.2_1.2_2.6_0.1_2.2_3.5_0_2_0_0.1 | 77.7 | 0.8 | 11.2 | 1.21 | 2.58 | 0.1 | 2.2 | 3.5 | 0 | 2 | 0 | 0.1 | 101.39 | 0 | 0 | 1873.2 | 2.59 |  | Goto et al. 1997 | Tr9 | 16/10/23 | sio2tio2al2o3feomnona2ok2ocaoh2o | 12818
staffmnkmcph_77.3_0.2_10.8_0.8_3.6_0.1_3.3_1.3_1.3_3.1_0_0.1 | 77.3 | 0.2 | 10.8 | 0.8 | 3.6 | 0.1 | 3.3 | 1.3 | 1.3 | 3.1 | 0 | 0.1 | 101.9 | 0 | 0 | 1623.2 | 3.92 |  | Goto et al. 1997 | R3 | 16/10/23 | sio2tio2al2o3feomnona2ok2omgocaoh2o | 12819
staffmnkmcph_77.3_0.2_10.8_0.9_3.4_0.1_3.3_1.3_1.3_3.1_0_0.1 | 77.3 | 0.2 | 10.8 | 0.91 | 3.38 | 0.1 | 3.3 | 1.3 | 1.3 | 3.1 | 0 | 0.1 | 101.79 | 0 | 0 | 1673.2 | 3.61 |  | Goto et al. 1997 | R3 | 16/10/23 | sio2tio2al2o3feomnona2ok2omgocaoh2o | 12820
staffmnkmcph_77.3_0.2_10.8_1_3.2_0.1_3.3_1.3_1.3_3.1_0_0.1 | 77.3 | 0.2 | 10.8 | 1.02 | 3.16 | 0.1 | 3.3 | 1.3 | 1.3 | 3.1 | 0 | 0.1 | 101.68 | 0 | 0 | 1723.2 | 3.28 |  | Goto et al. 1997 | R3 | 16/10/23 | sio2tio2al2o3feomnona2ok2omgocaoh2o | 12821
staffmnkmcph_77.3_0.2_10.8_1.1_2.9_0.1_3.3_1.3_1.3_3.1_0_0.1 | 77.3 | 0.2 | 10.8 | 1.13 | 2.94 | 0.1 | 3.3 | 1.3 | 1.3 | 3.1 | 0 | 0.1 | 101.57 | 0 | 0 | 1773.2 | 3 |  | Goto et al. 1997 | R3 | 16/10/23 | sio2tio2al2o3feomnona2ok2omgocaoh2o | 12822
staffmnkmcph_77.3_0.2_10.8_1.2_2.7_0.1_3.3_1.3_1.3_3.1_0_0.1 | 77.3 | 0.2 | 10.8 | 1.24 | 2.72 | 0.1 | 3.3 | 1.3 | 1.3 | 3.1 | 0 | 0.1 | 101.46 | 0 | 0 | 1823.2 | 2.73 |  | Goto et al. 1997 | R3 | 16/10/23 | sio2tio2al2o3feomnona2ok2omgocaoh2o | 12823
staffmnkmcph_77.3_0.2_10.8_1.3_2.5_0.1_3.3_1.3_1.3_3.1_0_0.1 | 77.3 | 0.2 | 10.8 | 1.34 | 2.52 | 0.1 | 3.3 | 1.3 | 1.3 | 3.1 | 0 | 0.1 | 101.36 | 0 | 0 | 1873.2 | 2.48 |  | Goto et al. 1997 | R3 | 16/10/23 | sio2tio2al2o3feomnona2ok2omgocaoh2o | 12824
staffmnkmcph_76.7_0.8_12.7_0.8_3.2_0.1_2_3.3_0_2_0_0.1 | 76.7 | 0.8 | 12.7 | 0.78 | 3.24 | 0.1 | 2 | 3.3 | 0 | 2 | 0 | 0.1 | 101.72 | 0 | 0 | 1653.2 | 3.68 |  | Goto et al. 1997 | Tr8 | 16/10/23 | sio2tio2al2o3feomnona2ok2ocaoh2o | 12825
staffmnkmcph_76.7_0.8_12.7_0.8_3.2_0.1_2_3.3_0_2_0_0.1 | 76.7 | 0.8 | 12.7 | 0.82 | 3.16 | 0.1 | 2 | 3.3 | 0 | 2 | 0 | 0.1 | 101.68 | 0 | 0 | 1673.2 | 3.55 |  | Goto et al. 1997 | Tr8 | 16/10/23 | sio2tio2al2o3feomnona2ok2ocaoh2o | 12826
staffmnkmcph_76.7_0.8_12.7_0.9_3.1_0.1_2_3.3_0_2_0_0.1 | 76.7 | 0.8 | 12.7 | 0.86 | 3.08 | 0.1 | 2 | 3.3 | 0 | 2 | 0 | 0.1 | 101.64 | 0 | 0 | 1693.2 | 3.42 |  | Goto et al. 1997 | Tr8 | 16/10/23 | sio2tio2al2o3feomnona2ok2ocaoh2o | 12827
staffmnkmcph_76.7_0.8_12.7_0.9_3_0.1_2_3.3_0_2_0_0.1 | 76.7 | 0.8 | 12.7 | 0.9 | 3 | 0.1 | 2 | 3.3 | 0 | 2 | 0 | 0.1 | 101.6 | 0 | 0 | 1713.2 | 3.26 |  | Goto et al. 1997 | Tr8 | 16/10/23 | sio2tio2al2o3feomnona2ok2ocaoh2o | 12828
staffmnkmcph_76.7_0.8_12.7_0.9_2.9_0.1_2_3.3_0_2_0_0.1 | 76.7 | 0.8 | 12.7 | 0.94 | 2.92 | 0.1 | 2 | 3.3 | 0 | 2 | 0 | 0.1 | 101.56 | 0 | 0 | 1733.2 | 3.11 |  | Goto et al. 1997 | Tr8 | 16/10/23 | sio2tio2al2o3feomnona2ok2ocaoh2o | 12829
staffmnkmcph_76.7_0.8_12.7_1_2.8_0.1_2_3.3_0_2_0_0.1 | 76.7 | 0.8 | 12.7 | 0.98 | 2.84 | 0.1 | 2 | 3.3 | 0 | 2 | 0 | 0.1 | 101.52 | 0 | 0 | 1753.2 | 3 |  | Goto et al. 1997 | Tr8 | 16/10/23 | sio2tio2al2o3feomnona2ok2ocaoh2o | 12830
staffmnkmcph_76.7_0.8_12.7_1_2.8_0.1_2_3.3_0_2_0_0.1 | 76.7 | 0.8 | 12.7 | 1.02 | 2.76 | 0.1 | 2 | 3.3 | 0 | 2 | 0 | 0.1 | 101.48 | 0 | 0 | 1773.2 | 2.85 |  | Goto et al. 1997 | Tr8 | 16/10/23 | sio2tio2al2o3feomnona2ok2ocaoh2o | 12831
staffmnkmcph_76.7_0.8_12.7_1.1_2.7_0.1_2_3.3_0_2_0_0.1 | 76.7 | 0.8 | 12.7 | 1.06 | 2.68 | 0.1 | 2 | 3.3 | 0 | 2 | 0 | 0.1 | 101.44 | 0 | 0 | 1793.2 | 2.75 |  | Goto et al. 1997 | Tr8 | 16/10/23 | sio2tio2al2o3feomnona2ok2ocaoh2o | 12832
staffmnkmcph_76.7_0.8_12.7_1.1_2.6_0.1_2_3.3_0_2_0_0.1 | 76.7 | 0.8 | 12.7 | 1.1 | 2.6 | 0.1 | 2 | 3.3 | 0 | 2 | 0 | 0.1 | 101.4 | 0 | 0 | 1813.2 | 2.64 |  | Goto et al. 1997 | Tr8 | 16/10/23 | sio2tio2al2o3feomnona2ok2ocaoh2o | 12833
staffmnkmcph_76.7_0.8_12.7_1.1_2.5_0.1_2_3.3_0_2_0_0.1 | 76.7 | 0.8 | 12.7 | 1.14 | 2.52 | 0.1 | 2 | 3.3 | 0 | 2 | 0 | 0.1 | 101.36 | 0 | 0 | 1833.2 | 2.55 |  | Goto et al. 1997 | Tr8 | 16/10/23 | sio2tio2al2o3feomnona2ok2ocaoh2o | 12834
staffmnkmcph_76.7_0.8_12.7_1.2_2.4_0.1_2_3.3_0_2_0_0.1 | 76.7 | 0.8 | 12.7 | 1.18 | 2.44 | 0.1 | 2 | 3.3 | 0 | 2 | 0 | 0.1 | 101.32 | 0 | 0 | 1853.2 | 2.42 |  | Goto et al. 1997 | Tr8 | 16/10/23 | sio2tio2al2o3feomnona2ok2ocaoh2o | 12835
staffmnkmcph_76.7_0.8_12.7_1.2_2.4_0.1_2_3.3_0_2_0_0.1 | 76.7 | 0.8 | 12.7 | 1.21 | 2.38 | 0.1 | 2 | 3.3 | 0 | 2 | 0 | 0.1 | 101.29 | 0 | 0 | 1873.2 | 2.34 |  | Goto et al. 1997 | Tr8 | 16/10/23 | sio2tio2al2o3feomnona2ok2ocaoh2o | 12836
staffmnkmcph_75.4_0.7_14.1_1_2.8_0.1_2_3.3_0_2_0_0.1 | 75.4 | 0.7 | 14.1 | 1.01 | 2.78 | 0.1 | 2 | 3.3 | 0 | 2 | 0 | 0.1 | 101.49 | 0 | 0 | 1753.2 | 3.19 |  | Goto et al. 1997 | Tr7 | 16/10/23 | sio2tio2al2o3feomnona2ok2ocaoh2o | 12837
staffmnkmcph_75.4_0.7_14.1_1.1_2.6_0.1_2_3.3_0_2_0_0.1 | 75.4 | 0.7 | 14.1 | 1.09 | 2.62 | 0.1 | 2 | 3.3 | 0 | 2 | 0 | 0.1 | 101.41 | 0 | 0 | 1793.2 | 3 |  | Goto et al. 1997 | Tr7 | 16/10/23 | sio2tio2al2o3feomnona2ok2ocaoh2o | 12838
staffmnkmcph_75.4_0.7_14.1_1.1_2.5_0.1_2_3.3_0_2_0_0.1 | 75.4 | 0.7 | 14.1 | 1.13 | 2.54 | 0.1 | 2 | 3.3 | 0 | 2 | 0 | 0.1 | 101.37 | 0 | 0 | 1813.2 | 2.57 |  | Goto et al. 1997 | Tr7 | 16/10/23 | sio2tio2al2o3feomnona2ok2ocaoh2o | 12839
staffmnkmcph_75.4_0.7_14.1_1.2_2.5_0.1_2_3.3_0_2_0_0.1 | 75.4 | 0.7 | 14.1 | 1.17 | 2.46 | 0.1 | 2 | 3.3 | 0 | 2 | 0 | 0.1 | 101.33 | 0 | 0 | 1833.2 | 2.42 |  | Goto et al. 1997 | Tr7 | 16/10/23 | sio2tio2al2o3feomnona2ok2ocaoh2o | 12840
staffmnkmcph_75.4_0.7_14.1_1.2_2.4_0.1_2_3.3_0_2_0_0.1 | 75.4 | 0.7 | 14.1 | 1.21 | 2.38 | 0.1 | 2 | 3.3 | 0 | 2 | 0 | 0.1 | 101.29 | 0 | 0 | 1853.2 | 2.31 |  | Goto et al. 1997 | Tr7 | 16/10/23 | sio2tio2al2o3feomnona2ok2ocaoh2o | 12841
staffmnkmcph_75.4_0.7_14.1_1.2_2.3_0.1_2_3.3_0_2_0_0.1 | 75.4 | 0.7 | 14.1 | 1.24 | 2.32 | 0.1 | 2 | 3.3 | 0 | 2 | 0 | 0.1 | 101.26 | 0 | 0 | 1873.2 | 2.22 |  | Goto et al. 1997 | Tr7 | 16/10/23 | sio2tio2al2o3feomnona2ok2ocaoh2o | 12842
staffmnkmcph_74.5_0_14.1_1.1_3_0_3.1_1.3_1.2_3.2_0_0.1 | 74.5 | 0 | 14.1 | 1.1 | 3 | 0 | 3.1 | 1.3 | 1.2 | 3.2 | 0 | 0.1 | 101.6 | 0 | 0 | 1723.2 | 2.88 |  | Goto et al. 1997 | R2 | 16/10/23 | sio2al2o3feona2ok2omgocaoh2o | 12843
staffmnkmcph_74.5_0_14.1_1.2_2.8_0_3.1_1.3_1.2_3.2_0_0.1 | 74.5 | 0 | 14.1 | 1.21 | 2.78 | 0 | 3.1 | 1.3 | 1.2 | 3.2 | 0 | 0.1 | 101.49 | 0 | 0 | 1773.2 | 2.6 |  | Goto et al. 1997 | R2 | 16/10/23 | sio2al2o3feona2ok2omgocaoh2o | 12844
staffmnkmcph_74.5_0_14.1_1.3_2.6_0_3.1_1.3_1.2_3.2_0_0.1 | 74.5 | 0 | 14.1 | 1.32 | 2.56 | 0 | 3.1 | 1.3 | 1.2 | 3.2 | 0 | 0.1 | 101.38 | 0 | 0 | 1823.2 | 2.33 |  | Goto et al. 1997 | R2 | 16/10/23 | sio2al2o3feona2ok2omgocaoh2o | 12845
staffmnkmcph_74.5_0_14.1_1.4_2.4_0_3.1_1.3_1.2_3.2_0_0.1 | 74.5 | 0 | 14.1 | 1.42 | 2.36 | 0 | 3.1 | 1.3 | 1.2 | 3.2 | 0 | 0.1 | 101.28 | 0 | 0 | 1873.2 | 2.09 |  | Goto et al. 1997 | R2 | 16/10/23 | sio2al2o3feona2ok2omgocaoh2o | 12846
staffmnkmcph_73.9_0.3_13.2_1.2_5.7_0_1.5_1.5_1.2_4.3_0_0.1 | 73.9 | 0.3 | 13.2 | 1.15 | 5.7 | 0 | 1.5 | 1.5 | 1.2 | 4.3 | 0 | 0.1 | 102.85 | 0 | 0 | 1573.2 | 3.77 |  | Goto et al. 1997 | R1 | 16/10/23 | sio2tio2al2o3feona2ok2omgocaoh2o | 12847
staffmnkmcph_73.9_0.3_13.2_1.3_5.3_0_1.5_1.5_1.2_4.3_0_0.1 | 73.9 | 0.3 | 13.2 | 1.33 | 5.34 | 0 | 1.5 | 1.5 | 1.2 | 4.3 | 0 | 0.1 | 102.67 | 0 | 0 | 1623.2 | 3.29 |  | Goto et al. 1997 | R1 | 16/10/23 | sio2tio2al2o3feona2ok2omgocaoh2o | 12848
staffmnkmcph_73.9_0.3_13.2_1.5_5_0_1.5_1.5_1.2_4.3_0_0.1 | 73.9 | 0.3 | 13.2 | 1.51 | 4.98 | 0 | 1.5 | 1.5 | 1.2 | 4.3 | 0 | 0.1 | 102.49 | 0 | 0 | 1673.2 | 2.9 |  | Goto et al. 1997 | R1 | 16/10/23 | sio2tio2al2o3feona2ok2omgocaoh2o | 12849
staffmnkmcph_73.9_0.3_13.2_1.7_4.6_0_1.5_1.5_1.2_4.3_0_0.1 | 73.9 | 0.3 | 13.2 | 1.68 | 4.64 | 0 | 1.5 | 1.5 | 1.2 | 4.3 | 0 | 0.1 | 102.32 | 0 | 0 | 1723.2 | 2.67 |  | Goto et al. 1997 | R1 | 16/10/23 | sio2tio2al2o3feona2ok2omgocaoh2o | 12850
staffmnkmcph_73.9_0.3_13.2_1.7_4.6_0_1.5_1.5_1.2_4.3_0_0.1 | 73.9 | 0.3 | 13.2 | 1.68 | 4.64 | 0 | 1.5 | 1.5 | 1.2 | 4.3 | 0 | 0.1 | 102.32 | 0 | 0 | 1723.2 | 2.64 |  | Goto et al. 1997 | R1 | 16/10/23 | sio2tio2al2o3feona2ok2omgocaoh2o | 12851
staffmnkmcph_73.9_0.3_13.2_1.9_4.3_0_1.5_1.5_1.2_4.3_0_0.1 | 73.9 | 0.3 | 13.2 | 1.86 | 4.28 | 0 | 1.5 | 1.5 | 1.2 | 4.3 | 0 | 0.1 | 102.14 | 0 | 0 | 1773.2 | 2.35 |  | Goto et al. 1997 | R1 | 16/10/23 | sio2tio2al2o3feona2ok2omgocaoh2o | 12852
staffmnkmcph_73.9_0.3_13.2_2_4_0_1.5_1.5_1.2_4.3_0_0.1 | 73.9 | 0.3 | 13.2 | 2.02 | 3.96 | 0 | 1.5 | 1.5 | 1.2 | 4.3 | 0 | 0.1 | 101.98 | 0 | 0 | 1823.2 | 2.09 |  | Goto et al. 1997 | R1 | 16/10/23 | sio2tio2al2o3feona2ok2omgocaoh2o | 12853
staffmnkmcph_73.9_0.3_13.2_2.2_3.6_0_1.5_1.5_1.2_4.3_0_0.1 | 73.9 | 0.3 | 13.2 | 2.18 | 3.64 | 0 | 1.5 | 1.5 | 1.2 | 4.3 | 0 | 0.1 | 101.82 | 0 | 0 | 1873.2 | 1.86 |  | Goto et al. 1997 | R1 | 16/10/23 | sio2tio2al2o3feona2ok2omgocaoh2o | 12854
staffmnkmcph_81.7_0.1_7.3_0_1.8_0.1_2.5_3.2_0.6_3.7_0_0 | 81.7 | 0.1 | 7.3 | 0.01 | 1.78 | 0.1 | 2.5 | 3.2 | 0.6 | 3.7 | 0 | 0 | 100.99 | 0 | 0 | 1073.2 | 11.48 |  | Goto et al. 2005 | R9 | 16/10/23 | sio2tio2al2o3feomnona2ok2omgocao | 12855
staffmnkmcph_81.7_0.1_7.3_0_1.8_0.1_2.5_3.2_0.6_3.7_0_0 | 81.7 | 0.1 | 7.3 | 0.01 | 1.78 | 0.1 | 2.5 | 3.2 | 0.6 | 3.7 | 0 | 0 | 100.99 | 0 | 0 | 1098.2 | 10.86 |  | Goto et al. 2005 | R9 | 16/10/23 | sio2tio2al2o3feomnona2ok2omgocao | 12856
staffmnkmcph_81.7_0.1_7.3_0_1.8_0.1_2.5_3.2_0.6_3.7_0_0 | 81.7 | 0.1 | 7.3 | 0.02 | 1.76 | 0.1 | 2.5 | 3.2 | 0.6 | 3.7 | 0 | 0 | 100.98 | 0 | 0 | 1123.2 | 10.4 |  | Goto et al. 2005 | R9 | 16/10/23 | sio2tio2al2o3feomnona2ok2omgocao | 12857
staffmnkmcph_81.7_0.1_7.3_0_1.8_0.1_2.5_3.2_0.6_3.7_0_0 | 81.7 | 0.1 | 7.3 | 0.02 | 1.76 | 0.1 | 2.5 | 3.2 | 0.6 | 3.7 | 0 | 0 | 100.98 | 0 | 0 | 1148.2 | 9.91 |  | Goto et al. 2005 | R9 | 16/10/23 | sio2tio2al2o3feomnona2ok2omgocao | 12858
staffmnkmcph_81.7_0.1_7.3_0_1.8_0.1_2.5_3.2_0.6_3.7_0_0 | 81.7 | 0.1 | 7.3 | 0.02 | 1.76 | 0.1 | 2.5 | 3.2 | 0.6 | 3.7 | 0 | 0 | 100.98 | 0 | 0 | 1173.2 | 9.46 |  | Goto et al. 2005 | R9 | 16/10/23 | sio2tio2al2o3feomnona2ok2omgocao | 12859
staffmnkmcph_81.7_0.1_7.3_0_1.7_0.1_2.5_3.2_0.6_3.7_0_0 | 81.7 | 0.1 | 7.3 | 0.03 | 1.74 | 0.1 | 2.5 | 3.2 | 0.6 | 3.7 | 0 | 0 | 100.97 | 0 | 0 | 1198.2 | 9.13 |  | Goto et al. 2005 | R9 | 16/10/23 | sio2tio2al2o3feomnona2ok2omgocao | 12860
staffmnkmcph_81.6_0.1_7.3_0_1.8_0.1_2.5_3.2_0.6_3.7_0_0.1 | 81.6 | 0.1 | 7.3 | 0.01 | 1.78 | 0.1 | 2.5 | 3.2 | 0.6 | 3.7 | 0 | 0.1 | 100.99 | 0 | 0 | 1048.2 | 11.61 |  | Goto et al. 2005 | R10 | 16/10/23 | sio2tio2al2o3feomnona2ok2omgocaoh2o | 12861
staffmnkmcph_81.6_0.1_7.3_0_1.8_0.1_2.5_3.2_0.6_3.7_0_0.1 | 81.6 | 0.1 | 7.3 | 0.01 | 1.78 | 0.1 | 2.5 | 3.2 | 0.6 | 3.7 | 0 | 0.1 | 100.99 | 0 | 0 | 1073.2 | 11.01 |  | Goto et al. 2005 | R10 | 16/10/23 | sio2tio2al2o3feomnona2ok2omgocaoh2o | 12862
staffmnkmcph_81.6_0.1_7.3_0_1.8_0.1_2.5_3.2_0.6_3.7_0_0.1 | 81.6 | 0.1 | 7.3 | 0.01 | 1.78 | 0.1 | 2.5 | 3.2 | 0.6 | 3.7 | 0 | 0.1 | 100.99 | 0 | 0 | 1098.2 | 10.48 |  | Goto et al. 2005 | R10 | 16/10/23 | sio2tio2al2o3feomnona2ok2omgocaoh2o | 12863
staffmnkmcph_81.6_0.1_7.3_0_1.8_0.1_2.5_3.2_0.6_3.7_0_0.1 | 81.6 | 0.1 | 7.3 | 0.02 | 1.76 | 0.1 | 2.5 | 3.2 | 0.6 | 3.7 | 0 | 0.1 | 100.98 | 0 | 0 | 1123.2 | 10.02 |  | Goto et al. 2005 | R10 | 16/10/23 | sio2tio2al2o3feomnona2ok2omgocaoh2o | 12864
staffmnkmcph_81.6_0.1_7.3_0_1.8_0.1_2.5_3.2_0.6_3.7_0_0.1 | 81.6 | 0.1 | 7.3 | 0.02 | 1.76 | 0.1 | 2.5 | 3.2 | 0.6 | 3.7 | 0 | 0.1 | 100.98 | 0 | 0 | 1148.2 | 9.57 |  | Goto et al. 2005 | R10 | 16/10/23 | sio2tio2al2o3feomnona2ok2omgocaoh2o | 12865
staffmnkmcph_81.6_0.1_7.3_0_1.8_0.1_2.5_3.2_0.6_3.7_0_0.1 | 81.6 | 0.1 | 7.3 | 0.01 | 1.78 | 0.1 | 2.5 | 3.2 | 0.6 | 3.7 | 0 | 0.1 | 100.99 | 0 | 0 | 1073.2 | 11 |  | Goto et al. 2005 | R10 | 16/10/23 | sio2tio2al2o3feomnona2ok2omgocaoh2o | 12866
staffmnkmcph_81.6_0.1_7.3_0_1.8_0.1_2.5_3.2_0.6_3.7_0_0.1 | 81.6 | 0.1 | 7.3 | 0.02 | 1.76 | 0.1 | 2.5 | 3.2 | 0.6 | 3.7 | 0 | 0.1 | 100.98 | 0 | 0 | 1123.2 | 9.97 |  | Goto et al. 2005 | R10 | 16/10/23 | sio2tio2al2o3feomnona2ok2omgocaoh2o | 12867
staffmnkmcph_81.6_0.1_7.3_0_1.8_0.1_2.5_3.2_0.6_3.7_0_0.1 | 81.6 | 0.1 | 7.3 | 0.02 | 1.76 | 0.1 | 2.5 | 3.2 | 0.6 | 3.7 | 0 | 0.1 | 100.98 | 0 | 0 | 1173.2 | 9.12 |  | Goto et al. 2005 | R10 | 16/10/23 | sio2tio2al2o3feomnona2ok2omgocaoh2o | 12868
staffmnkmcph_81.6_0.1_7.3_0_1.7_0.1_2.5_3.2_0.6_3.7_0_0.1 | 81.6 | 0.1 | 7.3 | 0.03 | 1.74 | 0.1 | 2.5 | 3.2 | 0.6 | 3.7 | 0 | 0.1 | 100.97 | 0 | 0 | 1198.2 | 8.75 |  | Goto et al. 2005 | R10 | 16/10/23 | sio2tio2al2o3feomnona2ok2omgocaoh2o | 12869
staffmnkmcph_81.2_0.1_7.3_0_1.8_0.1_2.5_3.1_0.6_3.7_0_0.6 | 81.2 | 0.1 | 7.3 | 0 | 1.8 | 0.1 | 2.5 | 3.1 | 0.6 | 3.7 | 0 | 0.6 | 101 | 0 | 0 | 998.2 | 11.65 |  | Goto et al. 2005 | R11 | 16/10/23 | sio2tio2al2o3mnona2ok2omgocaoh2o | 12870
staffmnkmcph_81.2_0.1_7.3_0_1.8_0.1_2.5_3.1_0.6_3.7_0_0.6 | 81.2 | 0.1 | 7.3 | 0.01 | 1.78 | 0.1 | 2.5 | 3.1 | 0.6 | 3.7 | 0 | 0.6 | 100.99 | 0 | 0 | 1023.2 | 10.91 |  | Goto et al. 2005 | R11 | 16/10/23 | sio2tio2al2o3feomnona2ok2omgocaoh2o | 12871
staffmnkmcph_81.2_0.1_7.3_0_1.8_0.1_2.5_3.1_0.6_3.7_0_0.6 | 81.2 | 0.1 | 7.3 | 0.01 | 1.78 | 0.1 | 2.5 | 3.1 | 0.6 | 3.7 | 0 | 0.6 | 100.99 | 0 | 0 | 1023.2 | 10.94 |  | Goto et al. 2005 | R11 | 16/10/23 | sio2tio2al2o3feomnona2ok2omgocaoh2o | 12872
staffmnkmcph_81.2_0.1_7.3_0_1.8_0.1_2.5_3.1_0.6_3.7_0_0.6 | 81.2 | 0.1 | 7.3 | 0.01 | 1.78 | 0.1 | 2.5 | 3.1 | 0.6 | 3.7 | 0 | 0.6 | 100.99 | 0 | 0 | 1048.2 | 10.36 |  | Goto et al. 2005 | R11 | 16/10/23 | sio2tio2al2o3feomnona2ok2omgocaoh2o | 12873
staffmnkmcph_81.2_0.1_7.3_0_1.8_0.1_2.5_3.1_0.6_3.7_0_0.6 | 81.2 | 0.1 | 7.3 | 0.01 | 1.78 | 0.1 | 2.5 | 3.1 | 0.6 | 3.7 | 0 | 0.6 | 100.99 | 0 | 0 | 1073.2 | 9.87 |  | Goto et al. 2005 | R11 | 16/10/23 | sio2tio2al2o3feomnona2ok2omgocaoh2o | 12874
staffmnkmcph_81.2_0.1_7.3_0_1.8_0.1_2.5_3.1_0.6_3.7_0_0.6 | 81.2 | 0.1 | 7.3 | 0.01 | 1.78 | 0.1 | 2.5 | 3.1 | 0.6 | 3.7 | 0 | 0.6 | 100.99 | 0 | 0 | 1098.2 | 9.42 |  | Goto et al. 2005 | R11 | 16/10/23 | sio2tio2al2o3feomnona2ok2omgocaoh2o | 12875
staffmnkmcph_81.2_0.1_7.3_0_1.8_0.1_2.5_3.1_0.6_3.7_0_0.6 | 81.2 | 0.1 | 7.3 | 0.02 | 1.76 | 0.1 | 2.5 | 3.1 | 0.6 | 3.7 | 0 | 0.6 | 100.98 | 0 | 0 | 1123.2 | 9.06 |  | Goto et al. 2005 | R11 | 16/10/23 | sio2tio2al2o3feomnona2ok2omgocaoh2o | 12876
staffmnkmcph_81_0.1_7.2_0_1.8_0.1_2.5_3.1_0.6_3.7_0_1 | 81 | 0.1 | 7.2 | 0 | 1.8 | 0.1 | 2.5 | 3.1 | 0.6 | 3.7 | 0 | 1 | 101.1 | 0 | 0 | 973.2 | 11.54 |  | Goto et al. 2005 | R18 | 16/10/23 | sio2tio2al2o3mnona2ok2omgocaoh2o | 12877
staffmnkmcph_81_0.1_7.2_0_1.8_0.1_2.5_3.1_0.6_3.7_0_1 | 81 | 0.1 | 7.2 | 0 | 1.8 | 0.1 | 2.5 | 3.1 | 0.6 | 3.7 | 0 | 1 | 101.1 | 0 | 0 | 998.2 | 11.28 |  | Goto et al. 2005 | R18 | 16/10/23 | sio2tio2al2o3mnona2ok2omgocaoh2o | 12878
staffmnkmcph_81_0.1_7.2_0_1.8_0.1_2.5_3.1_0.6_3.7_0_1 | 81 | 0.1 | 7.2 | 0 | 1.8 | 0.1 | 2.5 | 3.1 | 0.6 | 3.7 | 0 | 1 | 101.1 | 0 | 0 | 998.2 | 11.23 |  | Goto et al. 2005 | R18 | 16/10/23 | sio2tio2al2o3mnona2ok2omgocaoh2o | 12879
staffmnkmcph_81_0.1_7.2_0_1.8_0.1_2.5_3.1_0.6_3.7_0_1 | 81 | 0.1 | 7.2 | 0.01 | 1.78 | 0.1 | 2.5 | 3.1 | 0.6 | 3.7 | 0 | 1 | 101.09 | 0 | 0 | 1023.2 | 10.57 |  | Goto et al. 2005 | R18 | 16/10/23 | sio2tio2al2o3feomnona2ok2omgocaoh2o | 12880
staffmnkmcph_81_0.1_7.2_0_1.8_0.1_2.5_3.1_0.6_3.7_0_1 | 81 | 0.1 | 7.2 | 0.01 | 1.78 | 0.1 | 2.5 | 3.1 | 0.6 | 3.7 | 0 | 1 | 101.09 | 0 | 0 | 1023.2 | 10.83 |  | Goto et al. 2005 | R18 | 16/10/23 | sio2tio2al2o3feomnona2ok2omgocaoh2o | 12881
staffmnkmcph_81_0.1_7.2_0_1.8_0.1_2.5_3.1_0.6_3.7_0_1 | 81 | 0.1 | 7.2 | 0.01 | 1.78 | 0.1 | 2.5 | 3.1 | 0.6 | 3.7 | 0 | 1 | 101.09 | 0 | 0 | 1048.2 | 10.02 |  | Goto et al. 2005 | R18 | 16/10/23 | sio2tio2al2o3feomnona2ok2omgocaoh2o | 12882
staffmnkmcph_81_0.1_7.2_0_1.8_0.1_2.5_3.1_0.6_3.7_0_1 | 81 | 0.1 | 7.2 | 0.01 | 1.78 | 0.1 | 2.5 | 3.1 | 0.6 | 3.7 | 0 | 1 | 101.09 | 0 | 0 | 1073.2 | 9.57 |  | Goto et al. 2005 | R18 | 16/10/23 | sio2tio2al2o3feomnona2ok2omgocaoh2o | 12883
staffmnkmcph_81_0.1_7.2_0_1.8_0.1_2.5_3.1_0.6_3.7_0_1 | 81 | 0.1 | 7.2 | 0.01 | 1.78 | 0.1 | 2.5 | 3.1 | 0.6 | 3.7 | 0 | 1 | 101.09 | 0 | 0 | 1073.2 | 9.81 |  | Goto et al. 2005 | R18 | 16/10/23 | sio2tio2al2o3feomnona2ok2omgocaoh2o | 12884
staffmnkmcph_81_0.1_7.2_0_1.8_0.1_2.5_3.1_0.6_3.7_0_1 | 81 | 0.1 | 7.2 | 0.01 | 1.78 | 0.1 | 2.5 | 3.1 | 0.6 | 3.7 | 0 | 1 | 101.09 | 0 | 0 | 1098.2 | 9.37 |  | Goto et al. 2005 | R18 | 16/10/23 | sio2tio2al2o3feomnona2ok2omgocaoh2o | 12885
staffmnkmcph_81_0.1_7.2_0_1.8_0.1_2.5_3.1_0.6_3.7_0_1 | 81 | 0.1 | 7.2 | 0 | 1.8 | 0.1 | 2.5 | 3.1 | 0.6 | 3.7 | 0 | 1 | 101.1 | 0 | 0 | 998.2 | 11.51 |  | Goto et al. 2005 | R18 | 16/10/23 | sio2tio2al2o3mnona2ok2omgocaoh2o | 12886
staffmnkmcph_81_0.1_7.2_0_1.8_0.1_2.5_3.1_0.6_3.7_0_1 | 81 | 0.1 | 7.2 | 0.01 | 1.78 | 0.1 | 2.5 | 3.1 | 0.6 | 3.7 | 0 | 1 | 101.09 | 0 | 0 | 1023.2 | 10.83 |  | Goto et al. 2005 | R18 | 16/10/23 | sio2tio2al2o3feomnona2ok2omgocaoh2o | 12887
staffmnkmcph_81_0.1_7.2_0_1.8_0.1_2.5_3.1_0.6_3.7_0_1 | 81 | 0.1 | 7.2 | 0.01 | 1.78 | 0.1 | 2.5 | 3.1 | 0.6 | 3.7 | 0 | 1 | 101.09 | 0 | 0 | 1023.2 | 10.89 |  | Goto et al. 2005 | R18 | 16/10/23 | sio2tio2al2o3feomnona2ok2omgocaoh2o | 12888
staffmnkmcph_81_0.1_7.2_0_1.8_0.1_2.5_3.1_0.6_3.7_0_1 | 81 | 0.1 | 7.2 | 0.01 | 1.78 | 0.1 | 2.5 | 3.1 | 0.6 | 3.7 | 0 | 1 | 101.09 | 0 | 0 | 1073.2 | 9.84 |  | Goto et al. 2005 | R18 | 16/10/23 | sio2tio2al2o3feomnona2ok2omgocaoh2o | 12889
staffmnkmcph_81_0_7.2_0_1.8_0.1_2.5_3.1_0.6_3.6_0_1.1 | 81 | 0 | 7.2 | 0 | 1.8 | 0.1 | 2.5 | 3.1 | 0.6 | 3.6 | 0 | 1.1 | 101 | 0 | 0 | 998.2 | 10.95 |  | Goto et al. 2005 | R25 | 16/10/23 | sio2al2o3mnona2ok2omgocaoh2o | 12890
staffmnkmcph_81_0_7.2_0_1.8_0.1_2.5_3.1_0.6_3.6_0_1.1 | 81 | 0 | 7.2 | 0.01 | 1.78 | 0.1 | 2.5 | 3.1 | 0.6 | 3.6 | 0 | 1.1 | 100.99 | 0 | 0 | 1023.2 | 10.44 |  | Goto et al. 2005 | R25 | 16/10/23 | sio2al2o3feomnona2ok2omgocaoh2o | 12891
staffmnkmcph_81_0_7.2_0_1.8_0.1_2.5_3.1_0.6_3.6_0_1.1 | 81 | 0 | 7.2 | 0.01 | 1.78 | 0.1 | 2.5 | 3.1 | 0.6 | 3.6 | 0 | 1.1 | 100.99 | 0 | 0 | 1048.2 | 9.97 |  | Goto et al. 2005 | R25 | 16/10/23 | sio2al2o3feomnona2ok2omgocaoh2o | 12892
staffmnkmcph_81_0_7.2_0_1.8_0.1_2.5_3.1_0.6_3.6_0_1.1 | 81 | 0 | 7.2 | 0.01 | 1.78 | 0.1 | 2.5 | 3.1 | 0.6 | 3.6 | 0 | 1.1 | 100.99 | 0 | 0 | 1073.2 | 9.53 |  | Goto et al. 2005 | R25 | 16/10/23 | sio2al2o3feomnona2ok2omgocaoh2o | 12893
staffmnkmcph_81_0_7.2_0_1.8_0.1_2.5_3.1_0.6_3.6_0_1.1 | 81 | 0 | 7.2 | 0.01 | 1.78 | 0.1 | 2.5 | 3.1 | 0.6 | 3.6 | 0 | 1.1 | 100.99 | 0 | 0 | 1098.2 | 9.12 |  | Goto et al. 2005 | R25 | 16/10/23 | sio2al2o3feomnona2ok2omgocaoh2o | 12894
staffmnkmcph_81_0_7.2_0_1.8_0.1_2.5_3.1_0.6_3.6_0_1.1 | 81 | 0 | 7.2 | 0.02 | 1.76 | 0.1 | 2.5 | 3.1 | 0.6 | 3.6 | 0 | 1.1 | 100.98 | 0 | 0 | 1123.2 | 8.82 |  | Goto et al. 2005 | R25 | 16/10/23 | sio2al2o3feomnona2ok2omgocaoh2o | 12895
staffmnkmcph_81_0_7.2_0_1.8_0.1_2.5_3.1_0.6_3.6_0_1.1 | 81 | 0 | 7.2 | 0 | 1.8 | 0.1 | 2.5 | 3.1 | 0.6 | 3.6 | 0 | 1.1 | 101 | 0 | 0 | 948.2 | 12.44 |  | Goto et al. 2005 | R25 | 16/10/23 | sio2al2o3mnona2ok2omgocaoh2o | 12896
staffmnkmcph_81_0_7.2_0_1.8_0.1_2.5_3.1_0.6_3.6_0_1.1 | 81 | 0 | 7.2 | 0 | 1.8 | 0.1 | 2.5 | 3.1 | 0.6 | 3.6 | 0 | 1.1 | 101 | 0 | 0 | 973.2 | 11.7 |  | Goto et al. 2005 | R25 | 16/10/23 | sio2al2o3mnona2ok2omgocaoh2o | 12897
staffmnkmcph_81_0_7.2_0_1.8_0.1_2.5_3.1_0.6_3.6_0_1.1 | 81 | 0 | 7.2 | 0 | 1.8 | 0.1 | 2.5 | 3.1 | 0.6 | 3.6 | 0 | 1.1 | 101 | 0 | 0 | 998.2 | 11.31 |  | Goto et al. 2005 | R25 | 16/10/23 | sio2al2o3mnona2ok2omgocaoh2o | 12898
staffmnkmcph_80.7_0_7.2_0_1.8_0_2.5_3.2_0.6_3.6_0_1.3 | 80.7 | 0 | 7.2 | 0.01 | 1.78 | 0 | 2.5 | 3.2 | 0.6 | 3.6 | 0 | 1.3 | 100.89 | 0 | 0 | 1023.2 | 10.16 |  | Goto et al. 2005 | R24 | 16/10/23 | sio2al2o3feona2ok2omgocaoh2o | 12899
staffmnkmcph_80.7_0_7.2_0_1.8_0_2.5_3.2_0.6_3.6_0_1.3 | 80.7 | 0 | 7.2 | 0.01 | 1.78 | 0 | 2.5 | 3.2 | 0.6 | 3.6 | 0 | 1.3 | 100.89 | 0 | 0 | 1023.2 | 10.42 |  | Goto et al. 2005 | R24 | 16/10/23 | sio2al2o3feona2ok2omgocaoh2o | 12900
staffmnkmcph_80.7_0_7.2_0_1.8_0_2.5_3.2_0.6_3.6_0_1.3 | 80.7 | 0 | 7.2 | 0.01 | 1.78 | 0 | 2.5 | 3.2 | 0.6 | 3.6 | 0 | 1.3 | 100.89 | 0 | 0 | 1048.2 | 9.69 |  | Goto et al. 2005 | R24 | 16/10/23 | sio2al2o3feona2ok2omgocaoh2o | 12901
staffmnkmcph_80.7_0_7.2_0_1.8_0_2.5_3.2_0.6_3.6_0_1.3 | 80.7 | 0 | 7.2 | 0.01 | 1.78 | 0 | 2.5 | 3.2 | 0.6 | 3.6 | 0 | 1.3 | 100.89 | 0 | 0 | 1073.2 | 9.32 |  | Goto et al. 2005 | R24 | 16/10/23 | sio2al2o3feona2ok2omgocaoh2o | 12902
staffmnkmcph_80.7_0_7.2_0_1.8_0_2.5_3.2_0.6_3.6_0_1.3 | 80.7 | 0 | 7.2 | 0.01 | 1.78 | 0 | 2.5 | 3.2 | 0.6 | 3.6 | 0 | 1.3 | 100.89 | 0 | 0 | 1073.2 | 9.47 |  | Goto et al. 2005 | R24 | 16/10/23 | sio2al2o3feona2ok2omgocaoh2o | 12903
staffmnkmcph_80.7_0_7.2_0_1.8_0_2.5_3.2_0.6_3.6_0_1.3 | 80.7 | 0 | 7.2 | 0.01 | 1.78 | 0 | 2.5 | 3.2 | 0.6 | 3.6 | 0 | 1.3 | 100.89 | 0 | 0 | 1098.2 | 8.96 |  | Goto et al. 2005 | R24 | 16/10/23 | sio2al2o3feona2ok2omgocaoh2o | 12904
staffmnkmcph_80.7_0_7.2_0_1.8_0_2.5_3.2_0.6_3.6_0_1.3 | 80.7 | 0 | 7.2 | 0.02 | 1.76 | 0 | 2.5 | 3.2 | 0.6 | 3.6 | 0 | 1.3 | 100.88 | 0 | 0 | 1123.2 | 8.75 |  | Goto et al. 2005 | R24 | 16/10/23 | sio2al2o3feona2ok2omgocaoh2o | 12905
staffmnkmcph_80.7_0_7.2_0_1.8_0_2.5_3.2_0.6_3.6_0_1.3 | 80.7 | 0 | 7.2 | 0.01 | 1.78 | 0 | 2.5 | 3.2 | 0.6 | 3.6 | 0 | 1.3 | 100.89 | 0 | 0 | 1023.2 | 10.14 |  | Goto et al. 2005 | R24 | 16/10/23 | sio2al2o3feona2ok2omgocaoh2o | 12906
staffmnkmcph_80.7_0_7.2_0_1.8_0_2.5_3.2_0.6_3.6_0_1.3 | 80.7 | 0 | 7.2 | 0.01 | 1.78 | 0 | 2.5 | 3.2 | 0.6 | 3.6 | 0 | 1.3 | 100.89 | 0 | 0 | 1023.2 | 10.34 |  | Goto et al. 2005 | R24 | 16/10/23 | sio2al2o3feona2ok2omgocaoh2o | 12907
staffmnkmcph_80.7_0_7.2_0_1.8_0_2.5_3.2_0.6_3.6_0_1.3 | 80.7 | 0 | 7.2 | 0.01 | 1.78 | 0 | 2.5 | 3.2 | 0.6 | 3.6 | 0 | 1.3 | 100.89 | 0 | 0 | 1048.2 | 9.74 |  | Goto et al. 2005 | R24 | 16/10/23 | sio2al2o3feona2ok2omgocaoh2o | 12908
staffmnkmcph_80.7_0_7.2_0_1.8_0_2.5_3.2_0.6_3.6_0_1.3 | 80.7 | 0 | 7.2 | 0.01 | 1.78 | 0 | 2.5 | 3.2 | 0.6 | 3.6 | 0 | 1.3 | 100.89 | 0 | 0 | 1073.2 | 9.35 |  | Goto et al. 2005 | R24 | 16/10/23 | sio2al2o3feona2ok2omgocaoh2o | 12909
staffmnkmcph_80.7_0_7.2_0_1.8_0_2.5_3.2_0.6_3.6_0_1.3 | 80.7 | 0 | 7.2 | 0.01 | 1.78 | 0 | 2.5 | 3.2 | 0.6 | 3.6 | 0 | 1.3 | 100.89 | 0 | 0 | 1073.2 | 9.51 |  | Goto et al. 2005 | R24 | 16/10/23 | sio2al2o3feona2ok2omgocaoh2o | 12910
staffmnkmcph_80.7_0_7.2_0_1.8_0_2.5_3.2_0.6_3.6_0_1.3 | 80.7 | 0 | 7.2 | 0.01 | 1.78 | 0 | 2.5 | 3.2 | 0.6 | 3.6 | 0 | 1.3 | 100.89 | 0 | 0 | 1098.2 | 9.03 |  | Goto et al. 2005 | R24 | 16/10/23 | sio2al2o3feona2ok2omgocaoh2o | 12911
staffmnkmcph_80.7_0_7.2_0_1.8_0_2.5_3.2_0.6_3.6_0_1.3 | 80.7 | 0 | 7.2 | 0.02 | 1.76 | 0 | 2.5 | 3.2 | 0.6 | 3.6 | 0 | 1.3 | 100.88 | 0 | 0 | 1123.2 | 8.79 |  | Goto et al. 2005 | R24 | 16/10/23 | sio2al2o3feona2ok2omgocaoh2o | 12912
staffmnkmcph_80.1_0.1_7.2_0_1.8_0.1_2.5_3.1_0.6_3.7_0_1.9 | 80.1 | 0.1 | 7.2 | 0 | 1.8 | 0.1 | 2.5 | 3.1 | 0.6 | 3.7 | 0 | 1.9 | 101.1 | 0 | 0 | 948.2 | 11.46 |  | Goto et al. 2005 | R16 | 16/10/23 | sio2tio2al2o3mnona2ok2omgocaoh2o | 12913
staffmnkmcph_80.1_0.1_7.2_0_1.8_0.1_2.5_3.1_0.6_3.7_0_1.9 | 80.1 | 0.1 | 7.2 | 0 | 1.8 | 0.1 | 2.5 | 3.1 | 0.6 | 3.7 | 0 | 1.9 | 101.1 | 0 | 0 | 973.2 | 10.85 |  | Goto et al. 2005 | R16 | 16/10/23 | sio2tio2al2o3mnona2ok2omgocaoh2o | 12914
staffmnkmcph_80.1_0.1_7.2_0_1.8_0.1_2.5_3.1_0.6_3.7_0_1.9 | 80.1 | 0.1 | 7.2 | 0 | 1.8 | 0.1 | 2.5 | 3.1 | 0.6 | 3.7 | 0 | 1.9 | 101.1 | 0 | 0 | 973.2 | 10.88 |  | Goto et al. 2005 | R16 | 16/10/23 | sio2tio2al2o3mnona2ok2omgocaoh2o | 12915
staffmnkmcph_80.1_0.1_7.2_0_1.8_0.1_2.5_3.1_0.6_3.7_0_1.9 | 80.1 | 0.1 | 7.2 | 0 | 1.8 | 0.1 | 2.5 | 3.1 | 0.6 | 3.7 | 0 | 1.9 | 101.1 | 0 | 0 | 998.2 | 10.5 |  | Goto et al. 2005 | R16 | 16/10/23 | sio2tio2al2o3mnona2ok2omgocaoh2o | 12916
staffmnkmcph_80.1_0.1_7.2_0_1.8_0.1_2.5_3.1_0.6_3.7_0_1.9 | 80.1 | 0.1 | 7.2 | 0.01 | 1.78 | 0.1 | 2.5 | 3.1 | 0.6 | 3.7 | 0 | 1.9 | 101.09 | 0 | 0 | 1023.2 | 9.96 |  | Goto et al. 2005 | R16 | 16/10/23 | sio2tio2al2o3feomnona2ok2omgocaoh2o | 12917
staffmnkmcph_80.1_0.1_7.2_0_1.8_0.1_2.5_3.1_0.6_3.7_0_1.9 | 80.1 | 0.1 | 7.2 | 0.01 | 1.78 | 0.1 | 2.5 | 3.1 | 0.6 | 3.7 | 0 | 1.9 | 101.09 | 0 | 0 | 1023.2 | 9.94 |  | Goto et al. 2005 | R16 | 16/10/23 | sio2tio2al2o3feomnona2ok2omgocaoh2o | 12918
staffmnkmcph_80.1_0.1_7.2_0_1.8_0.1_2.5_3.1_0.6_3.7_0_1.9 | 80.1 | 0.1 | 7.2 | 0.01 | 1.78 | 0.1 | 2.5 | 3.1 | 0.6 | 3.7 | 0 | 1.9 | 101.09 | 0 | 0 | 1073.2 | 9.05 |  | Goto et al. 2005 | R16 | 16/10/23 | sio2tio2al2o3feomnona2ok2omgocaoh2o | 12919
staffmnkmcph_80.1_0_7.2_0_1.8_0_2.4_3.1_0.6_3.7_0_2 | 80.1 | 0 | 7.2 | 0 | 1.8 | 0 | 2.4 | 3.1 | 0.6 | 3.7 | 0 | 2 | 100.9 | 0 | 0 | 973.2 | 10.71 |  | Goto et al. 2005 | R23 | 16/10/23 | sio2al2o3na2ok2omgocaoh2o | 12920
staffmnkmcph_80.1_0_7.2_0_1.8_0_2.4_3.1_0.6_3.7_0_2 | 80.1 | 0 | 7.2 | 0 | 1.8 | 0 | 2.4 | 3.1 | 0.6 | 3.7 | 0 | 2 | 100.9 | 0 | 0 | 998.2 | 10.29 |  | Goto et al. 2005 | R23 | 16/10/23 | sio2al2o3na2ok2omgocaoh2o | 12921
staffmnkmcph_80.1_0_7.2_0_1.8_0_2.4_3.1_0.6_3.7_0_2 | 80.1 | 0 | 7.2 | 0.01 | 1.78 | 0 | 2.4 | 3.1 | 0.6 | 3.7 | 0 | 2 | 100.89 | 0 | 0 | 1023.2 | 9.86 |  | Goto et al. 2005 | R23 | 16/10/23 | sio2al2o3feona2ok2omgocaoh2o | 12922
staffmnkmcph_80.1_0_7.2_0_1.8_0_2.4_3.1_0.6_3.7_0_2 | 80.1 | 0 | 7.2 | 0.01 | 1.78 | 0 | 2.4 | 3.1 | 0.6 | 3.7 | 0 | 2 | 100.89 | 0 | 0 | 1048.2 | 9.43 |  | Goto et al. 2005 | R23 | 16/10/23 | sio2al2o3feona2ok2omgocaoh2o | 12923
staffmnkmcph_80.1_0_7.2_0_1.8_0_2.4_3.1_0.6_3.7_0_2 | 80.1 | 0 | 7.2 | 0.01 | 1.78 | 0 | 2.4 | 3.1 | 0.6 | 3.7 | 0 | 2 | 100.89 | 0 | 0 | 1073.2 | 9.02 |  | Goto et al. 2005 | R23 | 16/10/23 | sio2al2o3feona2ok2omgocaoh2o | 12924
staffmnkmcph_80.1_0_7.2_0_1.8_0_2.4_3.1_0.6_3.7_0_2 | 80.1 | 0 | 7.2 | 0.01 | 1.78 | 0 | 2.4 | 3.1 | 0.6 | 3.7 | 0 | 2 | 100.89 | 0 | 0 | 1098.2 | 8.66 |  | Goto et al. 2005 | R23 | 16/10/23 | sio2al2o3feona2ok2omgocaoh2o | 12925
staffmnkmcph_81.1_0.1_8.1_0_2.8_0.1_4.4_3.5_0.1_0.8_0_0.5 | 81.1 | 0.1 | 8.1 | 0.01 | 2.78 | 0.1 | 4.4 | 3.5 | 0.1 | 0.8 | 0 | 0.5 | 101.49 | 0 | 0 | 993.2 | 11.1 |  | Gottsmann et al. 2002 | R8 | 16/10/23 | sio2tio2al2o3feomnona2ok2omgocaoh2o | 12926
staffmnkmcph_81.1_0.1_8.1_0_2.8_0.1_4.4_3.5_0.1_0.8_0_0.5 | 81.1 | 0.1 | 8.1 | 0.01 | 2.78 | 0.1 | 4.4 | 3.5 | 0.1 | 0.8 | 0 | 0.5 | 101.49 | 0 | 0 | 1011.2 | 10.78 |  | Gottsmann et al. 2002 | R8 | 16/10/23 | sio2tio2al2o3feomnona2ok2omgocaoh2o | 12927
staffmnkmcph_81.1_0.1_8.1_0_2.8_0.1_4.4_3.5_0.1_0.8_0_0.5 | 81.1 | 0.1 | 8.1 | 0.01 | 2.78 | 0.1 | 4.4 | 3.5 | 0.1 | 0.8 | 0 | 0.5 | 101.49 | 0 | 0 | 1043.2 | 10.18 |  | Gottsmann et al. 2002 | R8 | 16/10/23 | sio2tio2al2o3feomnona2ok2omgocaoh2o | 12928
staffmnkmcph_81.1_0.1_8.1_0_2.8_0.1_4.4_3.5_0.1_0.8_0_0.5 | 81.1 | 0.1 | 8.1 | 0.02 | 2.76 | 0.1 | 4.4 | 3.5 | 0.1 | 0.8 | 0 | 0.5 | 101.48 | 0 | 0 | 1084.2 | 9.56 |  | Gottsmann et al. 2002 | R8 | 16/10/23 | sio2tio2al2o3feomnona2ok2omgocaoh2o | 12929
staffmnkmcph_81.1_0.1_8.1_0_2.8_0.1_4.4_3.5_0.1_0.8_0_0.5 | 81.1 | 0.1 | 8.1 | 0.02 | 2.76 | 0.1 | 4.4 | 3.5 | 0.1 | 0.8 | 0 | 0.5 | 101.48 | 0 | 0 | 1114.2 | 9.15 |  | Gottsmann et al. 2002 | R8 | 16/10/23 | sio2tio2al2o3feomnona2ok2omgocaoh2o | 12930
staffmnkmcph_51.8_1.6_11.4_0.1_19.7_0.2_4.1_1.5_7.7_11.6_0.2_0 | 51.8 | 1.6 | 11.4 | 0.06 | 19.68 | 0.2 | 4.1 | 1.5 | 7.7 | 11.6 | 0.2 | 0 | 109.84 | 0 | 0 | 1020.2 | 9.94 |  | Gottsmann et al. 2002 | Bl2 | 16/10/23 | sio2tio2al2o3feomnona2ok2omgocaop2o5 | 12931
staffmnkmcph_51.8_1.6_11.4_0_19.7_0.2_4.1_1.5_7.7_11.6_0.2_0 | 51.8 | 1.6 | 11.4 | 0.03 | 19.74 | 0.2 | 4.1 | 1.5 | 7.7 | 11.6 | 0.2 | 0 | 109.87 | 0 | 0 | 946.2 | 11.65 |  | Gottsmann et al. 2002 | Bl2 | 16/10/23 | sio2tio2al2o3feomnona2ok2omgocaop2o5 | 12932
staffmnkmcph_42.3_2.1_7.3_0_17.1_0_2.8_2_17.2_17.3_0.4_0 | 42.3 | 2.1 | 7.3 | 0.03 | 17.14 | 0 | 2.8 | 2 | 17.2 | 17.3 | 0.4 | 0 | 108.57 | 0 | 0 | 983.2 | 9.94 |  | Gottsmann et al. 2002 | Bn2 | 16/10/23 | sio2tio2al2o3feona2ok2omgocaop2o5 | 12933
staffmnkmcph_42.3_2.1_7.3_0_17.1_0_2.8_2_17.2_17.3_0.4_0 | 42.3 | 2.1 | 7.3 | 0.04 | 17.12 | 0 | 2.8 | 2 | 17.2 | 17.3 | 0.4 | 0 | 108.56 | 0 | 0 | 1013.2 | 8.69 |  | Gottsmann et al. 2002 | Bn2 | 16/10/23 | sio2tio2al2o3feona2ok2omgocaop2o5 | 12934
staffmnkmcph_42.3_2.1_7.3_0_17.2_0_2.8_2_17.2_17.3_0.4_0 | 42.3 | 2.1 | 7.3 | 0.02 | 17.16 | 0 | 2.8 | 2 | 17.2 | 17.3 | 0.4 | 0 | 108.58 | 0 | 0 | 953.2 | 11.41 |  | Gottsmann et al. 2002 | Bn2 | 16/10/23 | sio2tio2al2o3feona2ok2omgocaop2o5 | 12935
staffmnkmcph_83.2_0.1_8.3_0_1.4_0_3.4_3.8_0.1_0.5_0_0 | 83.2 | 0.1 | 8.3 | 0.02 | 1.36 | 0 | 3.4 | 3.8 | 0.1 | 0.5 | 0 | 0 | 100.78 | 0 | 0 | 1208.9 | 10.21 |  | Le Losq and Neuville 2013 | MD | 16/10/23 | sio2tio2al2o3feona2ok2omgocao | 12936
staffmnkmcph_83.2_0.1_8.3_0_1.4_0_3.4_3.8_0.1_0.5_0_0 | 83.2 | 0.1 | 8.3 | 0.01 | 1.38 | 0 | 3.4 | 3.8 | 0.1 | 0.5 | 0 | 0 | 100.79 | 0 | 0 | 1106.5 | 11.97 |  | Le Losq and Neuville 2013 | MD | 16/10/23 | sio2tio2al2o3feona2ok2omgocao | 12937
staffmnkmcph_83.2_0.1_8.3_0_1.4_0_3.4_3.8_0.1_0.5_0_0 | 83.2 | 0.1 | 8.3 | 0.01 | 1.38 | 0 | 3.4 | 3.8 | 0.1 | 0.5 | 0 | 0 | 100.79 | 0 | 0 | 1143.8 | 11.34 |  | Le Losq and Neuville 2013 | MD | 16/10/23 | sio2tio2al2o3feona2ok2omgocao | 12938
staffmnkmcph_83.2_0.1_8.3_0_1.4_0_3.4_3.8_0.1_0.5_0_0 | 83.2 | 0.1 | 8.3 | 0.02 | 1.36 | 0 | 3.4 | 3.8 | 0.1 | 0.5 | 0 | 0 | 100.78 | 0 | 0 | 1169.8 | 10.9 |  | Le Losq and Neuville 2013 | MD | 16/10/23 | sio2tio2al2o3feona2ok2omgocao | 12939
staffmnkmcph_83.2_0.1_8.3_0_1.4_0_3.4_3.8_0.1_0.5_0_0 | 83.2 | 0.1 | 8.3 | 0.02 | 1.36 | 0 | 3.4 | 3.8 | 0.1 | 0.5 | 0 | 0 | 100.78 | 0 | 0 | 1159.6 | 11.07 |  | Le Losq and Neuville 2013 | MD | 16/10/23 | sio2tio2al2o3feona2ok2omgocao | 12940
staffmnkmcph_83.2_0.1_8.3_0_1.4_0_3.4_3.8_0.1_0.5_0_0 | 83.2 | 0.1 | 8.3 | 0.02 | 1.36 | 0 | 3.4 | 3.8 | 0.1 | 0.5 | 0 | 0 | 100.78 | 0 | 0 | 1185 | 10.63 |  | Le Losq and Neuville 2013 | MD | 16/10/23 | sio2tio2al2o3feona2ok2omgocao | 12941
staffmnkmcph_83.2_0.1_8.3_0_1.4_0_3.4_3.8_0.1_0.5_0_0 | 83.2 | 0.1 | 8.3 | 0.02 | 1.36 | 0 | 3.4 | 3.8 | 0.1 | 0.5 | 0 | 0 | 100.78 | 0 | 0 | 1200.6 | 10.38 |  | Le Losq and Neuville 2013 | MD | 16/10/23 | sio2tio2al2o3feona2ok2omgocao | 12942
staffmnkmcph_83.2_0.1_8.3_0_1.4_0_3.4_3.8_0.1_0.5_0_0 | 83.2 | 0.1 | 8.3 | 0.02 | 1.36 | 0 | 3.4 | 3.8 | 0.1 | 0.5 | 0 | 0 | 100.78 | 0 | 0 | 1195.8 | 10.37 |  | Le Losq and Neuville 2013 | MD | 16/10/23 | sio2tio2al2o3feona2ok2omgocao | 12943
staffmnkmcph_83.2_0.1_8.3_0_1.4_0_3.4_3.8_0.1_0.5_0_0 | 83.2 | 0.1 | 8.3 | 0.01 | 1.38 | 0 | 3.4 | 3.8 | 0.1 | 0.5 | 0 | 0 | 100.79 | 0 | 0 | 1117.3 | 11.7 |  | Le Losq and Neuville 2013 | MD | 16/10/23 | sio2tio2al2o3feona2ok2omgocao | 12944
staffmnkmcph_83.2_0.1_8.3_0_1.4_0_3.4_3.8_0.1_0.5_0_0 | 83.2 | 0.1 | 8.3 | 0.02 | 1.36 | 0 | 3.4 | 3.8 | 0.1 | 0.5 | 0 | 0 | 100.78 | 0 | 0 | 1154.9 | 11.08 |  | Le Losq and Neuville 2013 | MD | 16/10/23 | sio2tio2al2o3feona2ok2omgocao | 12945
staffmnkmcph_83.2_0.1_8.3_0_1.4_0_3.4_3.8_0.1_0.5_0_0 | 83.2 | 0.1 | 8.3 | 0.02 | 1.36 | 0 | 3.4 | 3.8 | 0.1 | 0.5 | 0 | 0 | 100.78 | 0 | 0 | 1191.4 | 10.49 |  | Le Losq and Neuville 2013 | MD | 16/10/23 | sio2tio2al2o3feona2ok2omgocao | 12946
staffmnkmcph_83.2_0.1_8.3_0_1.4_0_3.4_3.8_0.1_0.5_0_0 | 83.2 | 0.1 | 8.3 | 0.01 | 1.38 | 0 | 3.4 | 3.8 | 0.1 | 0.5 | 0 | 0 | 100.79 | 0 | 0 | 1087.7 | 12.39 |  | Le Losq and Neuville 2013 | MD | 16/10/23 | sio2tio2al2o3feona2ok2omgocao | 12947
staffmnkmcph_62.1_0.5_13_0_7.8_0.1_4.9_6.2_3_6.3_0_0 | 62.1 | 0.5 | 13 | 0.01 | 7.78 | 0.1 | 4.9 | 6.2 | 3 | 6.3 | 0 | 0 | 103.89 | 0 | 0 | 949.7 | 12.24 |  | Le Losq et al. 2015 | Vesuvius GP79 | 16/10/23 | sio2tio2al2o3feomnona2ok2omgocao | 12948
staffmnkmcph_62.1_0.5_13_0_7.8_0.1_4.9_6.2_3_6.3_0_0 | 62.1 | 0.5 | 13 | 0.01 | 7.78 | 0.1 | 4.9 | 6.2 | 3 | 6.3 | 0 | 0 | 103.89 | 0 | 0 | 965.5 | 11.73 |  | Le Losq et al. 2015 | Vesuvius GP79 | 16/10/23 | sio2tio2al2o3feomnona2ok2omgocao | 12949
staffmnkmcph_62.1_0.5_13_0_7.8_0.1_4.9_6.2_3_6.3_0_0 | 62.1 | 0.5 | 13 | 0.01 | 7.78 | 0.1 | 4.9 | 6.2 | 3 | 6.3 | 0 | 0 | 103.89 | 0 | 0 | 980.1 | 11.14 |  | Le Losq et al. 2015 | Vesuvius GP79 | 16/10/23 | sio2tio2al2o3feomnona2ok2omgocao | 12950
staffmnkmcph_62.1_0.5_13_0_7.8_0.1_4.9_6.2_3_6.3_0_0 | 62.1 | 0.5 | 13 | 0.01 | 7.78 | 0.1 | 4.9 | 6.2 | 3 | 6.3 | 0 | 0 | 103.89 | 0 | 0 | 984.6 | 11 |  | Le Losq et al. 2015 | Vesuvius GP79 | 16/10/23 | sio2tio2al2o3feomnona2ok2omgocao | 12951
staffmnkmcph_62.1_0.5_13_0_7.8_0.1_4.9_6.2_3_6.3_0_0 | 62.1 | 0.5 | 13 | 0.01 | 7.78 | 0.1 | 4.9 | 6.2 | 3 | 6.3 | 0 | 0 | 103.89 | 0 | 0 | 990.1 | 10.84 |  | Le Losq et al. 2015 | Vesuvius GP79 | 16/10/23 | sio2tio2al2o3feomnona2ok2omgocao | 12952
staffmnkmcph_62.1_0.5_13_0_7.8_0.1_4.9_6.2_3_6.3_0_0 | 62.1 | 0.5 | 13 | 0.02 | 7.76 | 0.1 | 4.9 | 6.2 | 3 | 6.3 | 0 | 0 | 103.88 | 0 | 0 | 1006 | 10.35 |  | Le Losq et al. 2015 | Vesuvius GP79 | 16/10/23 | sio2tio2al2o3feomnona2ok2omgocao | 12953
staffmnkmcph_62.1_0.5_13_0_7.8_0.1_4.9_6.2_3_6.3_0_0 | 62.1 | 0.5 | 13 | 0.02 | 7.76 | 0.1 | 4.9 | 6.2 | 3 | 6.3 | 0 | 0 | 103.88 | 0 | 0 | 1015.7 | 10.05 |  | Le Losq et al. 2015 | Vesuvius GP79 | 16/10/23 | sio2tio2al2o3feomnona2ok2omgocao | 12954
staffmnkmcph_62.1_0.5_13_0_7.8_0.1_4.9_6.2_3_6.3_0_0 | 62.1 | 0.5 | 13 | 0.02 | 7.76 | 0.1 | 4.9 | 6.2 | 3 | 6.3 | 0 | 0 | 103.88 | 0 | 0 | 1031.3 | 9.58 |  | Le Losq et al. 2015 | Vesuvius GP79 | 16/10/23 | sio2tio2al2o3feomnona2ok2omgocao | 12955
staffmnkmcph_62.1_0.5_13_0_7.8_0.1_4.9_6.2_3_6.3_0_0 | 62.1 | 0.5 | 13 | 0.02 | 7.76 | 0.1 | 4.9 | 6.2 | 3 | 6.3 | 0 | 0 | 103.88 | 0 | 0 | 1046.3 | 9.18 |  | Le Losq et al. 2015 | Vesuvius GP79 | 16/10/23 | sio2tio2al2o3feomnona2ok2omgocao | 12956
staffmnkmcph_84_0.1_7.7_0.2_1_0_4.2_2.8_0.1_0.6_0_0 | 84 | 0.1 | 7.7 | 0.2 | 1 | 0 | 4.2 | 2.8 | 0.1 | 0.6 | 0 | 0 | 100.7 | 0 | 0 | 1670 | 4.79 |  | Neuville et al. 1993 | R30 | 16/10/23 | sio2tio2al2o3feona2ok2omgocao | 12957
staffmnkmcph_84_0.1_7.7_0.2_0.9_0_4.2_2.8_0.1_0.6_0_0 | 84 | 0.1 | 7.7 | 0.23 | 0.94 | 0 | 4.2 | 2.8 | 0.1 | 0.6 | 0 | 0 | 100.67 | 0 | 0 | 1719 | 4.41 |  | Neuville et al. 1993 | R30 | 16/10/23 | sio2tio2al2o3feona2ok2omgocao | 12958
staffmnkmcph_84_0.1_7.7_0.3_0.9_0_4.2_2.8_0.1_0.6_0_0 | 84 | 0.1 | 7.7 | 0.26 | 0.88 | 0 | 4.2 | 2.8 | 0.1 | 0.6 | 0 | 0 | 100.64 | 0 | 0 | 1768 | 4.09 |  | Neuville et al. 1993 | R30 | 16/10/23 | sio2tio2al2o3feona2ok2omgocao | 12959
staffmnkmcph_84_0.1_7.7_0.3_0.8_0_4.2_2.8_0.1_0.6_0_0 | 84 | 0.1 | 7.7 | 0.29 | 0.82 | 0 | 4.2 | 2.8 | 0.1 | 0.6 | 0 | 0 | 100.61 | 0 | 0 | 1817 | 3.81 |  | Neuville et al. 1993 | R30 | 16/10/23 | sio2tio2al2o3feona2ok2omgocao | 12960
staffmnkmcph_84_0.1_7.7_0.3_0.8_0_4.2_2.8_0.1_0.6_0_0 | 84 | 0.1 | 7.7 | 0.31 | 0.78 | 0 | 4.2 | 2.8 | 0.1 | 0.6 | 0 | 0 | 100.59 | 0 | 0 | 1867 | 3.5 |  | Neuville et al. 1993 | R30 | 16/10/23 | sio2tio2al2o3feona2ok2omgocao | 12961
staffmnkmcph_84_0.1_7.7_0_1.4_0_4.2_2.8_0.1_0.6_0_0 | 84 | 0.1 | 7.7 | 0.01 | 1.38 | 0 | 4.2 | 2.8 | 0.1 | 0.6 | 0 | 0 | 100.89 | 0 | 0 | 1051 | 12.1 |  | Neuville et al. 1993 | R30 | 16/10/23 | sio2tio2al2o3feona2ok2omgocao | 12962
staffmnkmcph_84_0.1_7.7_0_1.4_0_4.2_2.8_0.1_0.6_0_0 | 84 | 0.1 | 7.7 | 0.01 | 1.38 | 0 | 4.2 | 2.8 | 0.1 | 0.6 | 0 | 0 | 100.89 | 0 | 0 | 1070.6 | 11.92 |  | Neuville et al. 1993 | R30 | 16/10/23 | sio2tio2al2o3feona2ok2omgocao | 12963
staffmnkmcph_84_0.1_7.7_0_1.4_0_4.2_2.8_0.1_0.6_0_0 | 84 | 0.1 | 7.7 | 0.01 | 1.38 | 0 | 4.2 | 2.8 | 0.1 | 0.6 | 0 | 0 | 100.89 | 0 | 0 | 1081.3 | 11.81 |  | Neuville et al. 1993 | R30 | 16/10/23 | sio2tio2al2o3feona2ok2omgocao | 12964
staffmnkmcph_84_0.1_7.7_0_1.4_0_4.2_2.8_0.1_0.6_0_0 | 84 | 0.1 | 7.7 | 0.01 | 1.38 | 0 | 4.2 | 2.8 | 0.1 | 0.6 | 0 | 0 | 100.89 | 0 | 0 | 1100.6 | 11.34 |  | Neuville et al. 1993 | R30 | 16/10/23 | sio2tio2al2o3feona2ok2omgocao | 12965
staffmnkmcph_84_0.1_7.7_0_1.4_0_4.2_2.8_0.1_0.6_0_0 | 84 | 0.1 | 7.7 | 0.01 | 1.38 | 0 | 4.2 | 2.8 | 0.1 | 0.6 | 0 | 0 | 100.89 | 0 | 0 | 1098.4 | 11.27 |  | Neuville et al. 1993 | R30 | 16/10/23 | sio2tio2al2o3feona2ok2omgocao | 12966
staffmnkmcph_84_0.1_7.7_0_1.4_0_4.2_2.8_0.1_0.6_0_0 | 84 | 0.1 | 7.7 | 0.01 | 1.38 | 0 | 4.2 | 2.8 | 0.1 | 0.6 | 0 | 0 | 100.89 | 0 | 0 | 1111.1 | 11.05 |  | Neuville et al. 1993 | R30 | 16/10/23 | sio2tio2al2o3feona2ok2omgocao | 12967
staffmnkmcph_84_0.1_7.7_0_1.4_0_4.2_2.8_0.1_0.6_0_0 | 84 | 0.1 | 7.7 | 0.01 | 1.38 | 0 | 4.2 | 2.8 | 0.1 | 0.6 | 0 | 0 | 100.89 | 0 | 0 | 1126.9 | 10.89 |  | Neuville et al. 1993 | R30 | 16/10/23 | sio2tio2al2o3feona2ok2omgocao | 12968
staffmnkmcph_84_0.1_7.7_0_1.4_0_4.2_2.8_0.1_0.6_0_0 | 84 | 0.1 | 7.7 | 0.01 | 1.38 | 0 | 4.2 | 2.8 | 0.1 | 0.6 | 0 | 0 | 100.89 | 0 | 0 | 1127.2 | 10.73 |  | Neuville et al. 1993 | R30 | 16/10/23 | sio2tio2al2o3feona2ok2omgocao | 12969
staffmnkmcph_84_0.1_7.7_0_1.4_0_4.2_2.8_0.1_0.6_0_0 | 84 | 0.1 | 7.7 | 0.02 | 1.36 | 0 | 4.2 | 2.8 | 0.1 | 0.6 | 0 | 0 | 100.88 | 0 | 0 | 1167.4 | 10.19 |  | Neuville et al. 1993 | R30 | 16/10/23 | sio2tio2al2o3feona2ok2omgocao | 12970
staffmnkmcph_84_0.1_7.7_0_1.4_0_4.2_2.8_0.1_0.6_0_0 | 84 | 0.1 | 7.7 | 0.02 | 1.36 | 0 | 4.2 | 2.8 | 0.1 | 0.6 | 0 | 0 | 100.88 | 0 | 0 | 1193.5 | 9.78 |  | Neuville et al. 1993 | R30 | 16/10/23 | sio2tio2al2o3feona2ok2omgocao | 12971
staffmnkmcph_84_0.1_7.7_0_1.4_0_4.2_2.8_0.1_0.6_0_0 | 84 | 0.1 | 7.7 | 0.01 | 1.38 | 0 | 4.2 | 2.8 | 0.1 | 0.6 | 0 | 0 | 100.89 | 0 | 0 | 1096.9 | 11.37 |  | Neuville et al. 1993 | R30 | 16/10/23 | sio2tio2al2o3feona2ok2omgocao | 12972
staffmnkmcph_84_0.1_7.7_0_1.4_0_4.2_2.8_0.1_0.6_0_0 | 84 | 0.1 | 7.7 | 0.01 | 1.38 | 0 | 4.2 | 2.8 | 0.1 | 0.6 | 0 | 0 | 100.89 | 0 | 0 | 1097.6 | 11.34 |  | Neuville et al. 1993 | R30 | 16/10/23 | sio2tio2al2o3feona2ok2omgocao | 12973
staffmnkmcph_84_0.1_7.7_0_1.4_0_4.2_2.8_0.1_0.6_0_0 | 84 | 0.1 | 7.7 | 0.01 | 1.38 | 0 | 4.2 | 2.8 | 0.1 | 0.6 | 0 | 0 | 100.89 | 0 | 0 | 1106.8 | 11.18 |  | Neuville et al. 1993 | R30 | 16/10/23 | sio2tio2al2o3feona2ok2omgocao | 12974
staffmnkmcph_84_0.1_7.7_0_1.4_0_4.2_2.8_0.1_0.6_0_0 | 84 | 0.1 | 7.7 | 0.01 | 1.38 | 0 | 4.2 | 2.8 | 0.1 | 0.6 | 0 | 0 | 100.89 | 0 | 0 | 1120.3 | 10.92 |  | Neuville et al. 1993 | R30 | 16/10/23 | sio2tio2al2o3feona2ok2omgocao | 12975
staffmnkmcph_84_0.1_7.7_0_1.4_0_4.2_2.8_0.1_0.6_0_0 | 84 | 0.1 | 7.7 | 0.01 | 1.38 | 0 | 4.2 | 2.8 | 0.1 | 0.6 | 0 | 0 | 100.89 | 0 | 0 | 1126.1 | 10.81 |  | Neuville et al. 1993 | R30 | 16/10/23 | sio2tio2al2o3feona2ok2omgocao | 12976
staffmnkmcph_84_0.1_7.7_0_1.4_0_4.2_2.8_0.1_0.6_0_0 | 84 | 0.1 | 7.7 | 0.01 | 1.38 | 0 | 4.2 | 2.8 | 0.1 | 0.6 | 0 | 0 | 100.89 | 0 | 0 | 1130.5 | 10.77 |  | Neuville et al. 1993 | R30 | 16/10/23 | sio2tio2al2o3feona2ok2omgocao | 12977
staffmnkmcph_84_0.1_7.7_0_1.4_0_4.2_2.8_0.1_0.6_0_0 | 84 | 0.1 | 7.7 | 0.01 | 1.38 | 0 | 4.2 | 2.8 | 0.1 | 0.6 | 0 | 0 | 100.89 | 0 | 0 | 1134.5 | 10.66 |  | Neuville et al. 1993 | R30 | 16/10/23 | sio2tio2al2o3feona2ok2omgocao | 12978
staffmnkmcph_84_0.1_7.7_0_1.4_0_4.2_2.8_0.1_0.6_0_0 | 84 | 0.1 | 7.7 | 0.01 | 1.38 | 0 | 4.2 | 2.8 | 0.1 | 0.6 | 0 | 0 | 100.89 | 0 | 0 | 1134.7 | 10.63 |  | Neuville et al. 1993 | R30 | 16/10/23 | sio2tio2al2o3feona2ok2omgocao | 12979
staffmnkmcph_84_0.1_7.7_0_1.4_0_4.2_2.8_0.1_0.6_0_0 | 84 | 0.1 | 7.7 | 0.02 | 1.36 | 0 | 4.2 | 2.8 | 0.1 | 0.6 | 0 | 0 | 100.88 | 0 | 0 | 1146.9 | 10.42 |  | Neuville et al. 1993 | R30 | 16/10/23 | sio2tio2al2o3feona2ok2omgocao | 12980
staffmnkmcph_84_0.1_7.7_0_1.4_0_4.2_2.8_0.1_0.6_0_0 | 84 | 0.1 | 7.7 | 0.02 | 1.36 | 0 | 4.2 | 2.8 | 0.1 | 0.6 | 0 | 0 | 100.88 | 0 | 0 | 1155.1 | 10.31 |  | Neuville et al. 1993 | R30 | 16/10/23 | sio2tio2al2o3feona2ok2omgocao | 12981
staffmnkmcph_84_0.1_7.7_0_1.4_0_4.2_2.8_0.1_0.6_0_0 | 84 | 0.1 | 7.7 | 0.02 | 1.36 | 0 | 4.2 | 2.8 | 0.1 | 0.6 | 0 | 0 | 100.88 | 0 | 0 | 1156.3 | 10.3 |  | Neuville et al. 1993 | R30 | 16/10/23 | sio2tio2al2o3feona2ok2omgocao | 12982
staffmnkmcph_84_0.1_7.7_0_1.4_0_4.2_2.8_0.1_0.6_0_0 | 84 | 0.1 | 7.7 | 0.02 | 1.36 | 0 | 4.2 | 2.8 | 0.1 | 0.6 | 0 | 0 | 100.88 | 0 | 0 | 1167.1 | 10.15 |  | Neuville et al. 1993 | R30 | 16/10/23 | sio2tio2al2o3feona2ok2omgocao | 12983
staffmnkmcph_84_0.1_7.7_0_1.4_0_4.2_2.8_0.1_0.6_0_0 | 84 | 0.1 | 7.7 | 0.02 | 1.36 | 0 | 4.2 | 2.8 | 0.1 | 0.6 | 0 | 0 | 100.88 | 0 | 0 | 1177.1 | 9.99 |  | Neuville et al. 1993 | R30 | 16/10/23 | sio2tio2al2o3feona2ok2omgocao | 12984
staffmnkmcph_84_0.1_7.7_0_1.4_0_4.2_2.8_0.1_0.6_0_0 | 84 | 0.1 | 7.7 | 0.02 | 1.36 | 0 | 4.2 | 2.8 | 0.1 | 0.6 | 0 | 0 | 100.88 | 0 | 0 | 1194.1 | 9.73 |  | Neuville et al. 1993 | R30 | 16/10/23 | sio2tio2al2o3feona2ok2omgocao | 12985
staffmnkmcph_84_0.1_7.7_0_1.3_0_4.2_2.8_0.1_0.6_0_0 | 84 | 0.1 | 7.7 | 0.03 | 1.34 | 0 | 4.2 | 2.8 | 0.1 | 0.6 | 0 | 0 | 100.87 | 0 | 0 | 1213.3 | 9.36 |  | Neuville et al. 1993 | R30 | 16/10/23 | sio2tio2al2o3feona2ok2omgocao | 12986
staffmnkmcph_84_0.1_7.7_0_1.4_0_4.2_2.8_0.1_0.6_0_0 | 84 | 0.1 | 7.7 | 0.01 | 1.38 | 0 | 4.2 | 2.8 | 0.1 | 0.6 | 0 | 0 | 100.89 | 0 | 0 | 1098.3 | 11.56 |  | Neuville et al. 1993 | R30 | 16/10/23 | sio2tio2al2o3feona2ok2omgocao | 12987
staffmnkmcph_84_0.1_7.7_0_1.4_0_4.2_2.8_0.1_0.6_0_0 | 84 | 0.1 | 7.7 | 0.01 | 1.38 | 0 | 4.2 | 2.8 | 0.1 | 0.6 | 0 | 0 | 100.89 | 0 | 0 | 1110.6 | 11.37 |  | Neuville et al. 1993 | R30 | 16/10/23 | sio2tio2al2o3feona2ok2omgocao | 12988
staffmnkmcph_84_0.1_7.7_0_1.4_0_4.2_2.8_0.1_0.6_0_0 | 84 | 0.1 | 7.7 | 0.01 | 1.38 | 0 | 4.2 | 2.8 | 0.1 | 0.6 | 0 | 0 | 100.89 | 0 | 0 | 1120.3 | 11.21 |  | Neuville et al. 1993 | R30 | 16/10/23 | sio2tio2al2o3feona2ok2omgocao | 12989
staffmnkmcph_84_0.1_7.7_0_1.4_0_4.2_2.8_0.1_0.6_0_0 | 84 | 0.1 | 7.7 | 0.01 | 1.38 | 0 | 4.2 | 2.8 | 0.1 | 0.6 | 0 | 0 | 100.89 | 0 | 0 | 1134.4 | 10.93 |  | Neuville et al. 1993 | R30 | 16/10/23 | sio2tio2al2o3feona2ok2omgocao | 12990
staffmnkmcph_84_0.1_7.7_0_1.4_0_4.2_2.8_0.1_0.6_0_0 | 84 | 0.1 | 7.7 | 0.02 | 1.36 | 0 | 4.2 | 2.8 | 0.1 | 0.6 | 0 | 0 | 100.88 | 0 | 0 | 1151.3 | 10.65 |  | Neuville et al. 1993 | R30 | 16/10/23 | sio2tio2al2o3feona2ok2omgocao | 12991
staffmnkmcph_84_0.1_7.7_0_1.4_0_4.2_2.8_0.1_0.6_0_0 | 84 | 0.1 | 7.7 | 0.02 | 1.36 | 0 | 4.2 | 2.8 | 0.1 | 0.6 | 0 | 0 | 100.88 | 0 | 0 | 1166.1 | 10.36 |  | Neuville et al. 1993 | R30 | 16/10/23 | sio2tio2al2o3feona2ok2omgocao | 12992
staffmnkmcph_84_0.1_7.7_0_1.4_0_4.2_2.8_0.1_0.6_0_0 | 84 | 0.1 | 7.7 | 0.02 | 1.36 | 0 | 4.2 | 2.8 | 0.1 | 0.6 | 0 | 0 | 100.88 | 0 | 0 | 1175.7 | 10.18 |  | Neuville et al. 1993 | R30 | 16/10/23 | sio2tio2al2o3feona2ok2omgocao | 12993
staffmnkmcph_84_0.1_7.7_0_1.4_0_4.2_2.8_0.1_0.6_0_0 | 84 | 0.1 | 7.7 | 0.02 | 1.36 | 0 | 4.2 | 2.8 | 0.1 | 0.6 | 0 | 0 | 100.88 | 0 | 0 | 1190.2 | 9.95 |  | Neuville et al. 1993 | R30 | 16/10/23 | sio2tio2al2o3feona2ok2omgocao | 12994
staffmnkmcph_84_0.1_7.7_0_1.4_0_4.2_2.8_0.1_0.6_0_0 | 84 | 0.1 | 7.7 | 0.02 | 1.36 | 0 | 4.2 | 2.8 | 0.1 | 0.6 | 0 | 0 | 100.88 | 0 | 0 | 1204.5 | 9.74 |  | Neuville et al. 1993 | R30 | 16/10/23 | sio2tio2al2o3feona2ok2omgocao | 12995
staffmnkmcph_84_0.1_7.7_0_1.3_0_4.2_2.8_0.1_0.6_0_0 | 84 | 0.1 | 7.7 | 0.03 | 1.34 | 0 | 4.2 | 2.8 | 0.1 | 0.6 | 0 | 0 | 100.87 | 0 | 0 | 1219.1 | 9.54 |  | Neuville et al. 1993 | R30 | 16/10/23 | sio2tio2al2o3feona2ok2omgocao | 12996
staffmnkmcph_84_0.1_7.7_0_1.3_0_4.2_2.8_0.1_0.6_0_0 | 84 | 0.1 | 7.7 | 0.03 | 1.34 | 0 | 4.2 | 2.8 | 0.1 | 0.6 | 0 | 0 | 100.87 | 0 | 0 | 1230.8 | 9.36 |  | Neuville et al. 1993 | R30 | 16/10/23 | sio2tio2al2o3feona2ok2omgocao | 12997
staffmnkmcph_84_0.1_7.7_0_1.4_0_4.2_2.8_0.1_0.6_0_0 | 84 | 0.1 | 7.7 | 0 | 1.4 | 0 | 4.2 | 2.8 | 0.1 | 0.6 | 0 | 0 | 100.9 | 0 | 0 | 988 | 13.77 |  | Neuville et al. 1993 | R30 | 16/10/23 | sio2tio2al2o3na2ok2omgocao | 12998
staffmnkmcph_84_0.1_7.7_0_1.4_0_4.2_2.8_0.1_0.6_0_0 | 84 | 0.1 | 7.7 | 0.01 | 1.38 | 0 | 4.2 | 2.8 | 0.1 | 0.6 | 0 | 0 | 100.89 | 0 | 0 | 1063 | 12.49 |  | Neuville et al. 1993 | R30 | 16/10/23 | sio2tio2al2o3feona2ok2omgocao | 12999
staffmnkmcph_84_0.1_7.7_0_1.4_0_4.2_2.8_0.1_0.6_0_0 | 84 | 0.1 | 7.7 | 0.01 | 1.38 | 0 | 4.2 | 2.8 | 0.1 | 0.6 | 0 | 0 | 100.89 | 0 | 0 | 1068 | 12.26 |  | Neuville et al. 1993 | R30 | 16/10/23 | sio2tio2al2o3feona2ok2omgocao | 13000
staffmnkmcph_84_0.1_7.7_0_1.4_0_4.2_2.8_0.1_0.6_0_0 | 84 | 0.1 | 7.7 | 0.01 | 1.38 | 0 | 4.2 | 2.8 | 0.1 | 0.6 | 0 | 0 | 100.89 | 0 | 0 | 1091 | 11.87 |  | Neuville et al. 1993 | R30 | 16/10/23 | sio2tio2al2o3feona2ok2omgocao | 13001
staffmnkmcph_84_0.1_7.7_0_1.4_0_4.2_2.8_0.1_0.6_0_0 | 84 | 0.1 | 7.7 | 0.01 | 1.38 | 0 | 4.2 | 2.8 | 0.1 | 0.6 | 0 | 0 | 100.89 | 0 | 0 | 1094 | 11.51 |  | Neuville et al. 1993 | R30 | 16/10/23 | sio2tio2al2o3feona2ok2omgocao | 13002
staffmnkmcph_84_0.1_7.7_0_1.4_0_4.2_2.8_0.1_0.6_0_0 | 84 | 0.1 | 7.7 | 0.01 | 1.38 | 0 | 4.2 | 2.8 | 0.1 | 0.6 | 0 | 0 | 100.89 | 0 | 0 | 1128 | 11.02 |  | Neuville et al. 1993 | R30 | 16/10/23 | sio2tio2al2o3feona2ok2omgocao | 13003
staffmnkmcph_84_0.1_7.7_0_1.4_0_4.2_2.8_0.1_0.6_0_0 | 84 | 0.1 | 7.7 | 0.01 | 1.38 | 0 | 4.2 | 2.8 | 0.1 | 0.6 | 0 | 0 | 100.89 | 0 | 0 | 1129 | 11.02 |  | Neuville et al. 1993 | R30 | 16/10/23 | sio2tio2al2o3feona2ok2omgocao | 13004
staffmnkmcph_84_0.1_7.7_0_1.4_0_4.2_2.8_0.1_0.6_0_0 | 84 | 0.1 | 7.7 | 0.01 | 1.38 | 0 | 4.2 | 2.8 | 0.1 | 0.6 | 0 | 0 | 100.89 | 0 | 0 | 1131 | 10.92 |  | Neuville et al. 1993 | R30 | 16/10/23 | sio2tio2al2o3feona2ok2omgocao | 13005
staffmnkmcph_84_0.1_7.7_0_1.4_0_4.2_2.8_0.1_0.6_0_0 | 84 | 0.1 | 7.7 | 0.01 | 1.38 | 0 | 4.2 | 2.8 | 0.1 | 0.6 | 0 | 0 | 100.89 | 0 | 0 | 1135 | 10.87 |  | Neuville et al. 1993 | R30 | 16/10/23 | sio2tio2al2o3feona2ok2omgocao | 13006
staffmnkmcph_84_0.1_7.7_0_1.4_0_4.2_2.8_0.1_0.6_0_0 | 84 | 0.1 | 7.7 | 0.01 | 1.38 | 0 | 4.2 | 2.8 | 0.1 | 0.6 | 0 | 0 | 100.89 | 0 | 0 | 1136 | 10.9 |  | Neuville et al. 1993 | R30 | 16/10/23 | sio2tio2al2o3feona2ok2omgocao | 13007
staffmnkmcph_84_0.1_7.7_0_1.4_0_4.2_2.8_0.1_0.6_0_0 | 84 | 0.1 | 7.7 | 0.01 | 1.38 | 0 | 4.2 | 2.8 | 0.1 | 0.6 | 0 | 0 | 100.89 | 0 | 0 | 1138 | 10.84 |  | Neuville et al. 1993 | R30 | 16/10/23 | sio2tio2al2o3feona2ok2omgocao | 13008
staffmnkmcph_84_0.1_7.7_0_1.4_0_4.2_2.8_0.1_0.6_0_0 | 84 | 0.1 | 7.7 | 0.02 | 1.36 | 0 | 4.2 | 2.8 | 0.1 | 0.6 | 0 | 0 | 100.88 | 0 | 0 | 1157 | 10.62 |  | Neuville et al. 1993 | R30 | 16/10/23 | sio2tio2al2o3feona2ok2omgocao | 13009
staffmnkmcph_84_0.1_7.7_0_1.4_0_4.2_2.8_0.1_0.6_0_0 | 84 | 0.1 | 7.7 | 0.02 | 1.36 | 0 | 4.2 | 2.8 | 0.1 | 0.6 | 0 | 0 | 100.88 | 0 | 0 | 1186 | 10.07 |  | Neuville et al. 1993 | R30 | 16/10/23 | sio2tio2al2o3feona2ok2omgocao | 13010
staffmnkmcph_84_0.1_7.7_0_1.3_0_4.2_2.8_0.1_0.6_0_0 | 84 | 0.1 | 7.7 | 0.03 | 1.34 | 0 | 4.2 | 2.8 | 0.1 | 0.6 | 0 | 0 | 100.87 | 0 | 0 | 1219 | 9.55 |  | Neuville et al. 1993 | R30 | 16/10/23 | sio2tio2al2o3feona2ok2omgocao | 13011
staffmnkmcph_84_0.1_7.7_0_1.3_0_4.2_2.8_0.1_0.6_0_0 | 84 | 0.1 | 7.7 | 0.03 | 1.34 | 0 | 4.2 | 2.8 | 0.1 | 0.6 | 0 | 0 | 100.87 | 0 | 0 | 1221 | 9.57 |  | Neuville et al. 1993 | R30 | 16/10/23 | sio2tio2al2o3feona2ok2omgocao | 13012
staffmnkmcph_84_0.1_7.7_0_1.3_0_4.2_2.8_0.1_0.6_0_0 | 84 | 0.1 | 7.7 | 0.03 | 1.34 | 0 | 4.2 | 2.8 | 0.1 | 0.6 | 0 | 0 | 100.87 | 0 | 0 | 1253 | 9.19 |  | Neuville et al. 1993 | R30 | 16/10/23 | sio2tio2al2o3feona2ok2omgocao | 13013
staffmnkmcph_84_0.1_7.7_0_1.4_0_4.2_2.8_0.1_0.6_0_0 | 84 | 0.1 | 7.7 | 0 | 1.4 | 0 | 4.2 | 2.8 | 0.1 | 0.6 | 0 | 0 | 100.9 | 0 | 0 | 920 | 15.08 |  | Neuville et al. 1993 | R30 | 16/10/23 | sio2tio2al2o3na2ok2omgocao | 13014
staffmnkmcph_84_0.1_7.7_0.3_0.7_0_4.2_2.8_0.1_0.6_0_0 | 84 | 0.1 | 7.7 | 0.34 | 0.72 | 0 | 4.2 | 2.8 | 0.1 | 0.6 | 0 | 0 | 100.56 | 0 | 0 | 1916 | 3.22 |  | Neuville et al. 1993 | R30 | 16/10/23 | sio2tio2al2o3feona2ok2omgocao | 13015
staffmnkmcph_66.2_0.7_11_0_9.7_0_4_1_5.4_6.8_0_0.1 | 66.2 | 0.7 | 11 | 0.03 | 9.74 | 0 | 4 | 1 | 5.4 | 6.8 | 0 | 0.1 | 104.97 | 0 | 0 | 981.1 | 11.33 |  | Neuville et al. 1993 | A3 | 16/10/23 | sio2tio2al2o3feona2ok2omgocaoh2o | 13016
staffmnkmcph_66.2_0.7_11_0_9.7_0_4_1_5.4_6.8_0_0.1 | 66.2 | 0.7 | 11 | 0.03 | 9.74 | 0 | 4 | 1 | 5.4 | 6.8 | 0 | 0.1 | 104.97 | 0 | 0 | 992.2 | 10.83 |  | Neuville et al. 1993 | A3 | 16/10/23 | sio2tio2al2o3feona2ok2omgocaoh2o | 13017
staffmnkmcph_66.2_0.7_11_0_9.7_0_4_1_5.4_6.8_0_0.1 | 66.2 | 0.7 | 11 | 0.04 | 9.72 | 0 | 4 | 1 | 5.4 | 6.8 | 0 | 0.1 | 104.96 | 0 | 0 | 1011.8 | 10.25 |  | Neuville et al. 1993 | A3 | 16/10/23 | sio2tio2al2o3feona2ok2omgocaoh2o | 13018
staffmnkmcph_66.2_0.7_11_0_9.7_0_4_1_5.4_6.8_0_0.1 | 66.2 | 0.7 | 11 | 0.04 | 9.72 | 0 | 4 | 1 | 5.4 | 6.8 | 0 | 0.1 | 104.96 | 0 | 0 | 1025.5 | 9.9 |  | Neuville et al. 1993 | A3 | 16/10/23 | sio2tio2al2o3feona2ok2omgocaoh2o | 13019
staffmnkmcph_66.2_0.7_11_0.1_9.7_0_4_1_5.4_6.8_0_0.1 | 66.2 | 0.7 | 11 | 0.05 | 9.7 | 0 | 4 | 1 | 5.4 | 6.8 | 0 | 0.1 | 104.95 | 0 | 0 | 1036.8 | 9.67 |  | Neuville et al. 1993 | A3 | 16/10/23 | sio2tio2al2o3feona2ok2omgocaoh2o | 13020
staffmnkmcph_66.2_0.7_11_1.6_6.6_0_4_1_5.4_6.8_0_0.1 | 66.2 | 0.7 | 11 | 1.59 | 6.62 | 0 | 4 | 1 | 5.4 | 6.8 | 0 | 0.1 | 103.41 | 0 | 0 | 1670 | 2.19 |  | Neuville et al. 1993 | A3 | 16/10/23 | sio2tio2al2o3feona2ok2omgocaoh2o | 13021
staffmnkmcph_66.2_0.7_11_1.8_6.2_0_4_1_5.4_6.8_0_0.1 | 66.2 | 0.7 | 11 | 1.79 | 6.22 | 0 | 4 | 1 | 5.4 | 6.8 | 0 | 0.1 | 103.21 | 0 | 0 | 1719 | 1.97 |  | Neuville et al. 1993 | A3 | 16/10/23 | sio2tio2al2o3feona2ok2omgocaoh2o | 13022
staffmnkmcph_66.2_0.7_11_2_5.8_0_4_1_5.4_6.8_0_0.1 | 66.2 | 0.7 | 11 | 1.99 | 5.82 | 0 | 4 | 1 | 5.4 | 6.8 | 0 | 0.1 | 103.01 | 0 | 0 | 1768 | 1.74 |  | Neuville et al. 1993 | A3 | 16/10/23 | sio2tio2al2o3feona2ok2omgocaoh2o | 13023
staffmnkmcph_66.2_0.7_11_2.2_5.4_0_4_1_5.4_6.8_0_0.1 | 66.2 | 0.7 | 11 | 2.19 | 5.42 | 0 | 4 | 1 | 5.4 | 6.8 | 0 | 0.1 | 102.81 | 0 | 0 | 1818 | 1.52 |  | Neuville et al. 1993 | A3 | 16/10/23 | sio2tio2al2o3feona2ok2omgocaoh2o | 13024
staffmnkmcph_66.2_0.7_11_2.4_5_0_4_1_5.4_6.8_0_0.1 | 66.2 | 0.7 | 11 | 2.38 | 5.04 | 0 | 4 | 1 | 5.4 | 6.8 | 0 | 0.1 | 102.62 | 0 | 0 | 1867 | 1.33 |  | Neuville et al. 1993 | A3 | 16/10/23 | sio2tio2al2o3feona2ok2omgocaoh2o | 13025
staffmnkmcph_66.2_0.7_11_0_9.8_0_4_1_5.4_6.8_0_0.1 | 66.2 | 0.7 | 11 | 0.02 | 9.76 | 0 | 4 | 1 | 5.4 | 6.8 | 0 | 0.1 | 104.98 | 0 | 0 | 939.3 | 12.66 |  | Neuville et al. 1993 | A3 | 16/10/23 | sio2tio2al2o3feona2ok2omgocaoh2o | 13026
staffmnkmcph_66.2_0.7_11_0_9.8_0_4_1_5.4_6.8_0_0.1 | 66.2 | 0.7 | 11 | 0.02 | 9.76 | 0 | 4 | 1 | 5.4 | 6.8 | 0 | 0.1 | 104.98 | 0 | 0 | 950.6 | 12.3 |  | Neuville et al. 1993 | A3 | 16/10/23 | sio2tio2al2o3feona2ok2omgocaoh2o | 13027
staffmnkmcph_66.2_0.7_11_0_9.8_0_4_1_5.4_6.8_0_0.1 | 66.2 | 0.7 | 11 | 0.02 | 9.76 | 0 | 4 | 1 | 5.4 | 6.8 | 0 | 0.1 | 104.98 | 0 | 0 | 961.7 | 11.85 |  | Neuville et al. 1993 | A3 | 16/10/23 | sio2tio2al2o3feona2ok2omgocaoh2o | 13028
staffmnkmcph_66.2_0.7_11_0_9.8_0_4_1_5.4_6.8_0_0.1 | 66.2 | 0.7 | 11 | 0.02 | 9.76 | 0 | 4 | 1 | 5.4 | 6.8 | 0 | 0.1 | 104.98 | 0 | 0 | 971.8 | 11.64 |  | Neuville et al. 1993 | A3 | 16/10/23 | sio2tio2al2o3feona2ok2omgocaoh2o | 13029
staffmnkmcph_73.9_0.1_8.1_0_4.7_0_3.7_2.6_0.3_1.8_0.1_7.1 | 73.9 | 0.1 | 8.1 | 0.03 | 4.74 | 0 | 3.7 | 2.6 | 0.3 | 1.8 | 0.1 | 7.1 | 102.47 | 0 | 0 | 1073.2 | 6.1 |  | Persikov 1991 | R5 | 16/10/23 | sio2tio2al2o3feona2ok2omgocaop2o5h2o | 13030
staffmnkmcph_73.9_0.1_8.1_0.2_4.4_0_3.7_2.6_0.3_1.8_0.1_7.1 | 73.9 | 0.1 | 8.1 | 0.21 | 4.38 | 0 | 3.7 | 2.6 | 0.3 | 1.8 | 0.1 | 7.1 | 102.29 | 0 | 0 | 1373.2 | 3.25 |  | Persikov 1991 | R5 | 16/10/23 | sio2tio2al2o3feona2ok2omgocaop2o5h2o | 13031
staffmnkmcph_71.7_0.1_7.9_0_4.6_0_3.6_2.6_0.3_1.8_0.1_9.8 | 71.7 | 0.1 | 7.9 | 0.02 | 4.56 | 0 | 3.6 | 2.6 | 0.3 | 1.8 | 0.1 | 9.8 | 102.48 | 0 | 0 | 1073.2 | 4.8 |  | Persikov 1991 | R5 | 16/10/23 | sio2tio2al2o3feona2ok2omgocaop2o5h2o | 13032
staffmnkmcph_71_0.1_7.8_0.3_4_0_3.6_2.5_0.3_1.8_0.1_10.7 | 71 | 0.1 | 7.8 | 0.3 | 4 | 0 | 3.6 | 2.5 | 0.3 | 1.8 | 0.1 | 10.7 | 102.2 | 0 | 0 | 1473.2 | 2.25 |  | Persikov 1991 | R5 | 16/10/23 | sio2tio2al2o3feona2ok2omgocaop2o5h2o | 13033
staffmnkmcph_66.9_0.1_7.3_0_4.2_0_3.4_2.4_0.2_1.7_0.1_15.8 | 66.9 | 0.1 | 7.3 | 0.02 | 4.16 | 0 | 3.4 | 2.4 | 0.2 | 1.7 | 0.1 | 15.8 | 102.08 | 0 | 0 | 1073.2 | 3.97 |  | Persikov 1991 | R5 | 16/10/23 | sio2tio2al2o3feona2ok2omgocaop2o5h2o | 13034
staffmnkmcph_66.9_0.1_7.3_0.3_3.7_0_3.4_2.4_0.2_1.7_0.1_15.8 | 66.9 | 0.1 | 7.3 | 0.26 | 3.68 | 0 | 3.4 | 2.4 | 0.2 | 1.7 | 0.1 | 15.8 | 101.84 | 0 | 0 | 1473.2 | 1.67 |  | Persikov 1991 | R5 | 16/10/23 | sio2tio2al2o3feona2ok2omgocaop2o5h2o | 13035
staffmnkmcph_62_0.5_11.9_1.1_11_0_3.3_0.6_5.5_7_0_2.5 | 62 | 0.5 | 11.9 | 1.12 | 10.96 | 0 | 3.3 | 0.6 | 5.5 | 7 | 0 | 2.5 | 105.38 | 0 | 0 | 1473.2 | 2.37 |  | Persikov 1991 | A1 | 16/10/23 | sio2tio2al2o3feona2ok2omgocaoh2o | 13036
staffmnkmcph_61.8_0.5_11.8_1.1_11_0_3.3_0.6_5.5_7_0_2.9 | 61.8 | 0.5 | 11.8 | 1.11 | 10.98 | 0 | 3.3 | 0.6 | 5.5 | 7 | 0 | 2.9 | 105.49 | 0 | 0 | 1473.2 | 2.75 |  | Persikov 1991 | A1 | 16/10/23 | sio2tio2al2o3feona2ok2omgocaoh2o | 13037
staffmnkmcph_61.8_0.5_11.8_1.6_10_0_3.3_0.6_5.5_7_0_2.9 | 61.8 | 0.5 | 11.8 | 1.6 | 10 | 0 | 3.3 | 0.6 | 5.5 | 7 | 0 | 2.9 | 105 | 0 | 0 | 1573.2 | 2.22 |  | Persikov 1991 | A1 | 16/10/23 | sio2tio2al2o3feona2ok2omgocaoh2o | 13038
staffmnkmcph_61.8_0.5_11.8_1.6_10_0_3.3_0.6_5.5_7_0_2.9 | 61.8 | 0.5 | 11.8 | 1.6 | 10 | 0 | 3.3 | 0.6 | 5.5 | 7 | 0 | 2.9 | 105 | 0 | 0 | 1573.2 | 2.15 |  | Persikov 1991 | A1 | 16/10/23 | sio2tio2al2o3feona2ok2omgocaoh2o | 13039
staffmnkmcph_61.8_0.5_11.8_1.9_9.5_0_3.3_0.6_5.5_7_0_2.9 | 61.8 | 0.5 | 11.8 | 1.87 | 9.46 | 0 | 3.3 | 0.6 | 5.5 | 7 | 0 | 2.9 | 104.73 | 0 | 0 | 1623.2 | 1.76 |  | Persikov 1991 | A1 | 16/10/23 | sio2tio2al2o3feona2ok2omgocaoh2o | 13040
staffmnkmcph_61.4_0.5_11.7_0.9_11.3_0_3.3_0.6_5.4_6.9_0_3.5 | 61.4 | 0.5 | 11.7 | 0.87 | 11.26 | 0 | 3.3 | 0.6 | 5.4 | 6.9 | 0 | 3.5 | 105.43 | 0 | 0 | 1423.2 | 2.5 |  | Persikov 1991 | A1 | 16/10/23 | sio2tio2al2o3feona2ok2omgocaoh2o | 13041
staffmnkmcph_61.4_0.5_11.7_1.1_10.8_0_3.3_0.6_5.4_6.9_0_3.5 | 61.4 | 0.5 | 11.7 | 1.08 | 10.84 | 0 | 3.3 | 0.6 | 5.4 | 6.9 | 0 | 3.5 | 105.22 | 0 | 0 | 1473.2 | 2.25 |  | Persikov 1991 | A1 | 16/10/23 | sio2tio2al2o3feona2ok2omgocaoh2o | 13042
staffmnkmcph_61.4_0.5_11.7_0.7_11.6_0_3.3_0.6_5.4_6.9_0_3.5 | 61.4 | 0.5 | 11.7 | 0.68 | 11.64 | 0 | 3.3 | 0.6 | 5.4 | 6.9 | 0 | 3.5 | 105.62 | 0 | 0 | 1373.2 | 3.64 |  | Persikov 1991 | A1 | 16/10/23 | sio2tio2al2o3feona2ok2omgocaoh2o | 13043
staffmnkmcph_61.4_0.5_11.7_1.1_10.8_0_3.3_0.6_5.4_6.9_0_3.5 | 61.4 | 0.5 | 11.7 | 1.08 | 10.84 | 0 | 3.3 | 0.6 | 5.4 | 6.9 | 0 | 3.5 | 105.22 | 0 | 0 | 1473.2 | 2.01 |  | Persikov 1991 | A1 | 16/10/23 | sio2tio2al2o3feona2ok2omgocaoh2o | 13044
staffmnkmcph_57.7_0.9_11_1.1_12_0_3.8_1.1_8.8_9.6_0.1_0 | 57.7 | 0.9 | 11 | 1.08 | 12.04 | 0 | 3.8 | 1.1 | 8.8 | 9.6 | 0.1 | 0 | 106.12 | 0 | 0 | 1473.2 | 3.6 |  | Persikov 1991 | Bl4 | 16/10/23 | sio2tio2al2o3feona2ok2omgocaop2o5 | 13045
staffmnkmcph_57.7_0.9_11_1.6_11_0_3.8_1.1_8.8_9.6_0.1_0 | 57.7 | 0.9 | 11 | 1.58 | 11.04 | 0 | 3.8 | 1.1 | 8.8 | 9.6 | 0.1 | 0 | 105.62 | 0 | 0 | 1573.2 | 2.16 |  | Persikov 1991 | Bl4 | 16/10/23 | sio2tio2al2o3feona2ok2omgocaop2o5 | 13046
staffmnkmcph_57.7_0.9_11_1.1_12_0_3.8_1.1_8.8_9.6_0.1_0 | 57.7 | 0.9 | 11 | 1.08 | 12.04 | 0 | 3.8 | 1.1 | 8.8 | 9.6 | 0.1 | 0 | 106.12 | 0 | 0 | 1473.2 | 3.4 |  | Persikov 1991 | Bl4 | 16/10/23 | sio2tio2al2o3feona2ok2omgocaop2o5 | 13047
staffmnkmcph_57.7_0.9_11_1.6_11_0_3.8_1.1_8.8_9.6_0.1_0 | 57.7 | 0.9 | 11 | 1.58 | 11.04 | 0 | 3.8 | 1.1 | 8.8 | 9.6 | 0.1 | 0 | 105.62 | 0 | 0 | 1573.2 | 2.94 |  | Persikov 1991 | Bl4 | 16/10/23 | sio2tio2al2o3feona2ok2omgocaop2o5 | 13048
staffmnkmcph_55_0.1_6_0_3.6_0_2.8_2_0.2_1.4_0_30.8 | 55 | 0.1 | 6 | 0.02 | 3.56 | 0 | 2.8 | 2 | 0.2 | 1.4 | 0 | 30.8 | 101.88 | 0 | 0 | 1123.2 | 3.2 |  | Persikov 1991 | R5 | 16/10/23 | sio2tio2al2o3feona2ok2omgocaoh2o | 13049
staffmnkmcph_55_0.1_6_0.1_3.5_0_2.8_2_0.2_1.4_0_30.8 | 55 | 0.1 | 6 | 0.05 | 3.5 | 0 | 2.8 | 2 | 0.2 | 1.4 | 0 | 30.8 | 101.85 | 0 | 0 | 1223.2 | 2.4 |  | Persikov 1991 | R5 | 16/10/23 | sio2tio2al2o3feona2ok2omgocaoh2o | 13050
staffmnkmcph_54.6_0.5_10.4_0.5_10.6_0_2.9_0.6_4.8_6.2_0_14.3 | 54.6 | 0.5 | 10.4 | 0.51 | 10.58 | 0 | 2.9 | 0.6 | 4.8 | 6.2 | 0 | 14.3 | 105.39 | 0 | 0 | 1373.2 | 1.8 |  | Persikov 1991 | A1 | 16/10/23 | sio2tio2al2o3feona2ok2omgocaoh2o | 13051
staffmnkmcph_54.6_0.5_10.4_0.8_10_0_2.9_0.6_4.8_6.2_0_14.3 | 54.6 | 0.5 | 10.4 | 0.81 | 9.98 | 0 | 2.9 | 0.6 | 4.8 | 6.2 | 0 | 14.3 | 105.09 | 0 | 0 | 1473.2 | 1.45 |  | Persikov 1991 | A1 | 16/10/23 | sio2tio2al2o3feona2ok2omgocaoh2o | 13052
staffmnkmcph_53_0.8_10.1_0.6_11.9_0_3.4_1_8.1_8.8_0.1_8.3 | 53 | 0.8 | 10.1 | 0.55 | 11.9 | 0 | 3.4 | 1 | 8.1 | 8.8 | 0.1 | 8.3 | 106.05 | 0 | 0 | 1373.2 | 1.74 |  | Persikov 1991 | Bl4 | 16/10/23 | sio2tio2al2o3feona2ok2omgocaop2o5h2o | 13053
staffmnkmcph_53_0.8_10.1_1.3_10.4_0_3.4_1_8.1_8.8_0.1_8.3 | 53 | 0.8 | 10.1 | 1.29 | 10.42 | 0 | 3.4 | 1 | 8.1 | 8.8 | 0.1 | 8.3 | 105.31 | 0 | 0 | 1573.2 | 0.91 |  | Persikov 1991 | Bl4 | 16/10/23 | sio2tio2al2o3feona2ok2omgocaop2o5h2o | 13054
staffmnkmcph_53_0.8_10.1_0.6_11.9_0_3.4_1_8.1_8.8_0.1_8.3 | 53 | 0.8 | 10.1 | 0.55 | 11.9 | 0 | 3.4 | 1 | 8.1 | 8.8 | 0.1 | 8.3 | 106.05 | 0 | 0 | 1373.2 | 1.42 |  | Persikov 1991 | Bl4 | 16/10/23 | sio2tio2al2o3feona2ok2omgocaop2o5h2o | 13055
staffmnkmcph_53_0.8_10.1_1.3_10.4_0_3.4_1_8.1_8.8_0.1_8.3 | 53 | 0.8 | 10.1 | 1.29 | 10.42 | 0 | 3.4 | 1 | 8.1 | 8.8 | 0.1 | 8.3 | 105.31 | 0 | 0 | 1573.2 | 0.8 |  | Persikov 1991 | Bl4 | 16/10/23 | sio2tio2al2o3feona2ok2omgocaop2o5h2o | 13056
staffmnkmcph_49.9_1_9.5_0.8_16.7_0_2.4_0.1_14_13.2_0.1_0.8 | 49.9 | 1 | 9.5 | 0.83 | 16.74 | 0 | 2.4 | 0.1 | 14 | 13.2 | 0.1 | 0.8 | 108.57 | 0 | 0 | 1373.2 | 2.86 |  | Persikov 1991 | Bl3 | 16/10/23 | sio2tio2al2o3feona2ok2omgocaop2o5h2o | 13057
staffmnkmcph_49.9_1_9.5_1.6_15.2_0_2.4_0.1_14_13.2_0.1_0.8 | 49.9 | 1 | 9.5 | 1.62 | 15.16 | 0 | 2.4 | 0.1 | 14 | 13.2 | 0.1 | 0.8 | 107.78 | 0 | 0 | 1523.2 | 2.3 |  | Persikov 1991 | Bl3 | 16/10/23 | sio2tio2al2o3feona2ok2omgocaop2o5h2o | 13058
staffmnkmcph_47_0.7_8.9_0.2_10.9_0_3.1_0.9_7.1_7.8_0.1_18.6 | 47 | 0.7 | 8.9 | 0.23 | 10.94 | 0 | 3.1 | 0.9 | 7.1 | 7.8 | 0.1 | 18.6 | 105.37 | 0 | 0 | 1273.2 | 1.3 |  | Persikov 1991 | Bl4 | 16/10/23 | sio2tio2al2o3feona2ok2omgocaop2o5h2o | 13059
staffmnkmcph_47_0.7_8.9_1_9.4_0_3.1_0.9_7.1_7.8_0.1_18.6 | 47 | 0.7 | 8.9 | 0.98 | 9.44 | 0 | 3.1 | 0.9 | 7.1 | 7.8 | 0.1 | 18.6 | 104.62 | 0 | 0 | 1573.2 | 0.27 |  | Persikov 1991 | Bl4 | 16/10/23 | sio2tio2al2o3feona2ok2omgocaop2o5h2o | 13060
staffmnkmcph_68.6_0.3_12.1_0.9_4.8_0.1_5_5.7_1.2_3.6_0_0.1 | 68.6 | 0.3 | 12.1 | 0.9 | 4.8 | 0.1 | 5 | 5.7 | 1.2 | 3.6 | 0 | 0.1 | 102.4 | 0 | 0 | 1719.4 | 2.79 |  | Romano et al. 2003 | Tr3 | 16/10/23 | sio2tio2al2o3feomnona2ok2omgocaoh2o | 13061
staffmnkmcph_68.6_0.3_12.1_0.8_5_0.1_5_5.7_1.2_3.6_0_0.1 | 68.6 | 0.3 | 12.1 | 0.79 | 5.02 | 0.1 | 5 | 5.7 | 1.2 | 3.6 | 0 | 0.1 | 102.51 | 0 | 0 | 1670.2 | 3.06 |  | Romano et al. 2003 | Tr3 | 16/10/23 | sio2tio2al2o3feomnona2ok2omgocaoh2o | 13062
staffmnkmcph_68.6_0.3_12.1_0.7_5.2_0.1_5_5.7_1.2_3.6_0_0.1 | 68.6 | 0.3 | 12.1 | 0.68 | 5.24 | 0.1 | 5 | 5.7 | 1.2 | 3.6 | 0 | 0.1 | 102.62 | 0 | 0 | 1621 | 3.35 |  | Romano et al. 2003 | Tr3 | 16/10/23 | sio2tio2al2o3feomnona2ok2omgocaoh2o | 13063
staffmnkmcph_68.6_0.3_12.1_0.6_5.5_0.1_5_5.7_1.2_3.6_0_0.1 | 68.6 | 0.3 | 12.1 | 0.57 | 5.46 | 0.1 | 5 | 5.7 | 1.2 | 3.6 | 0 | 0.1 | 102.73 | 0 | 0 | 1571.8 | 3.67 |  | Romano et al. 2003 | Tr3 | 16/10/23 | sio2tio2al2o3feomnona2ok2omgocaoh2o | 13064
staffmnkmcph_68.6_0.3_12.1_0.5_5.6_0.1_5_5.7_1.2_3.6_0_0.1 | 68.6 | 0.3 | 12.1 | 0.48 | 5.64 | 0.1 | 5 | 5.7 | 1.2 | 3.6 | 0 | 0.1 | 102.82 | 0 | 0 | 1522.6 | 4.02 |  | Romano et al. 2003 | Tr3 | 16/10/23 | sio2tio2al2o3feomnona2ok2omgocaoh2o | 13065
staffmnkmcph_68.6_0.3_12.1_0.4_5.8_0.1_5_5.7_1.2_3.6_0_0.1 | 68.6 | 0.3 | 12.1 | 0.39 | 5.82 | 0.1 | 5 | 5.7 | 1.2 | 3.6 | 0 | 0.1 | 102.91 | 0 | 0 | 1473.3 | 4.39 |  | Romano et al. 2003 | Tr3 | 16/10/23 | sio2tio2al2o3feomnona2ok2omgocaoh2o | 13066
staffmnkmcph_68.6_0.3_12.1_0.3_6_0.1_5_5.7_1.2_3.6_0_0.1 | 68.6 | 0.3 | 12.1 | 0.31 | 5.98 | 0.1 | 5 | 5.7 | 1.2 | 3.6 | 0 | 0.1 | 102.99 | 0 | 0 | 1424.1 | 4.8 |  | Romano et al. 2003 | Tr3 | 16/10/23 | sio2tio2al2o3feomnona2ok2omgocaoh2o | 13067
staffmnkmcph_68.6_0.3_12.1_0_6.6_0.1_5_5.7_1.2_3.6_0_0.1 | 68.6 | 0.3 | 12.1 | 0.02 | 6.56 | 0.1 | 5 | 5.7 | 1.2 | 3.6 | 0 | 0.1 | 103.28 | 0 | 0 | 1005.6 | 10.39 |  | Romano et al. 2003 | Tr3 | 16/10/23 | sio2tio2al2o3feomnona2ok2omgocaoh2o | 13068
staffmnkmcph_68.6_0.3_12.1_0_6.6_0.1_5_5.7_1.2_3.6_0_0.1 | 68.6 | 0.3 | 12.1 | 0.02 | 6.56 | 0.1 | 5 | 5.7 | 1.2 | 3.6 | 0 | 0.1 | 103.28 | 0 | 0 | 1041.4 | 9.41 |  | Romano et al. 2003 | Tr3 | 16/10/23 | sio2tio2al2o3feomnona2ok2omgocaoh2o | 13069
staffmnkmcph_68.6_0.3_12.1_0_6.5_0.1_5_5.7_1.2_3.6_0_0.1 | 68.6 | 0.3 | 12.1 | 0.03 | 6.54 | 0.1 | 5 | 5.7 | 1.2 | 3.6 | 0 | 0.1 | 103.27 | 0 | 0 | 1057.9 | 9.06 |  | Romano et al. 2003 | Tr3 | 16/10/23 | sio2tio2al2o3feomnona2ok2omgocaoh2o | 13070
staffmnkmcph_68.6_0.3_12.1_0_6.6_0.1_5_5.7_1.2_3.6_0_0.1 | 68.6 | 0.3 | 12.1 | 0.01 | 6.58 | 0.1 | 5 | 5.7 | 1.2 | 3.6 | 0 | 0.1 | 103.29 | 0 | 0 | 967.1 | 11.18 |  | Romano et al. 2003 | Tr3 | 16/10/23 | sio2tio2al2o3feomnona2ok2omgocaoh2o | 13071
staffmnkmcph_68.2_0.3_12.1_1.1_5_0.1_4.5_6.1_1.5_3.6_0_0.1 | 68.2 | 0.3 | 12.1 | 1.11 | 4.98 | 0.1 | 4.5 | 6.1 | 1.5 | 3.6 | 0 | 0.1 | 102.59 | 0 | 0 | 1769.2 | 2.49 |  | Romano et al. 2003 | Tr2 | 16/10/23 | sio2tio2al2o3feomnona2ok2omgocaoh2o | 13072
staffmnkmcph_68.2_0.3_12.1_1_5.2_0.1_4.5_6.1_1.5_3.6_0_0.1 | 68.2 | 0.3 | 12.1 | 0.98 | 5.24 | 0.1 | 4.5 | 6.1 | 1.5 | 3.6 | 0 | 0.1 | 102.72 | 0 | 0 | 1719.2 | 2.74 |  | Romano et al. 2003 | Tr2 | 16/10/23 | sio2tio2al2o3feomnona2ok2omgocaoh2o | 13073
staffmnkmcph_68.2_0.3_12.1_0.9_5.5_0.1_4.5_6.1_1.5_3.6_0_0.1 | 68.2 | 0.3 | 12.1 | 0.85 | 5.5 | 0.1 | 4.5 | 6.1 | 1.5 | 3.6 | 0 | 0.1 | 102.85 | 0 | 0 | 1670.2 | 3.01 |  | Romano et al. 2003 | Tr2 | 16/10/23 | sio2tio2al2o3feomnona2ok2omgocaoh2o | 13074
staffmnkmcph_68.2_0.3_12.1_0.7_5.7_0.1_4.5_6.1_1.5_3.6_0_0.1 | 68.2 | 0.3 | 12.1 | 0.74 | 5.72 | 0.1 | 4.5 | 6.1 | 1.5 | 3.6 | 0 | 0.1 | 102.96 | 0 | 0 | 1621.2 | 3.3 |  | Romano et al. 2003 | Tr2 | 16/10/23 | sio2tio2al2o3feomnona2ok2omgocaoh2o | 13075
staffmnkmcph_68.2_0.3_12.1_0.6_6_0.1_4.5_6.1_1.5_3.6_0_0.1 | 68.2 | 0.3 | 12.1 | 0.62 | 5.96 | 0.1 | 4.5 | 6.1 | 1.5 | 3.6 | 0 | 0.1 | 103.08 | 0 | 0 | 1572.2 | 3.62 |  | Romano et al. 2003 | Tr2 | 16/10/23 | sio2tio2al2o3feomnona2ok2omgocaoh2o | 13076
staffmnkmcph_68.2_0.3_12.1_0.5_6.2_0.1_4.5_6.1_1.5_3.6_0_0.1 | 68.2 | 0.3 | 12.1 | 0.52 | 6.16 | 0.1 | 4.5 | 6.1 | 1.5 | 3.6 | 0 | 0.1 | 103.18 | 0 | 0 | 1522.2 | 3.96 |  | Romano et al. 2003 | Tr2 | 16/10/23 | sio2tio2al2o3feomnona2ok2omgocaoh2o | 13077
staffmnkmcph_68.2_0.3_12.1_0.4_6.4_0.1_4.5_6.1_1.5_3.6_0_0.1 | 68.2 | 0.3 | 12.1 | 0.42 | 6.36 | 0.1 | 4.5 | 6.1 | 1.5 | 3.6 | 0 | 0.1 | 103.28 | 0 | 0 | 1473.2 | 4.33 |  | Romano et al. 2003 | Tr2 | 16/10/23 | sio2tio2al2o3feomnona2ok2omgocaoh2o | 13078
staffmnkmcph_68.2_0.3_12.1_0.3_6.5_0.1_4.5_6.1_1.5_3.6_0_0.1 | 68.2 | 0.3 | 12.1 | 0.34 | 6.52 | 0.1 | 4.5 | 6.1 | 1.5 | 3.6 | 0 | 0.1 | 103.36 | 0 | 0 | 1424.2 | 4.73 |  | Romano et al. 2003 | Tr2 | 16/10/23 | sio2tio2al2o3feomnona2ok2omgocaoh2o | 13079
staffmnkmcph_68.2_0.3_12.1_0_7.1_0.1_4.5_6.1_1.5_3.6_0_0.1 | 68.2 | 0.3 | 12.1 | 0.04 | 7.12 | 0.1 | 4.5 | 6.1 | 1.5 | 3.6 | 0 | 0.1 | 103.66 | 0 | 0 | 1087.3 | 8.45 |  | Romano et al. 2003 | Tr2 | 16/10/23 | sio2tio2al2o3feomnona2ok2omgocaoh2o | 13080
staffmnkmcph_68.2_0.3_12.1_0_7.2_0.1_4.5_6.1_1.5_3.6_0_0.1 | 68.2 | 0.3 | 12.1 | 0.02 | 7.16 | 0.1 | 4.5 | 6.1 | 1.5 | 3.6 | 0 | 0.1 | 103.68 | 0 | 0 | 1038.5 | 9.32 |  | Romano et al. 2003 | Tr2 | 16/10/23 | sio2tio2al2o3feomnona2ok2omgocaoh2o | 13081
staffmnkmcph_68.2_0.3_12.1_0_7.2_0.1_4.5_6.1_1.5_3.6_0_0.1 | 68.2 | 0.3 | 12.1 | 0.02 | 7.16 | 0.1 | 4.5 | 6.1 | 1.5 | 3.6 | 0 | 0.1 | 103.68 | 0 | 0 | 1009.7 | 9.77 |  | Romano et al. 2003 | Tr2 | 16/10/23 | sio2tio2al2o3feomnona2ok2omgocaoh2o | 13082
staffmnkmcph_68.2_0.3_12.1_0_7.2_0.1_4.5_6.1_1.5_3.6_0_0.1 | 68.2 | 0.3 | 12.1 | 0.01 | 7.18 | 0.1 | 4.5 | 6.1 | 1.5 | 3.6 | 0 | 0.1 | 103.69 | 0 | 0 | 985.2 | 10.56 |  | Romano et al. 2003 | Tr2 | 16/10/23 | sio2tio2al2o3feomnona2ok2omgocaoh2o | 13083
staffmnkmcph_68.2_0.3_12.1_0_7.2_0.1_4.5_6.1_1.5_3.6_0_0.1 | 68.2 | 0.3 | 12.1 | 0.01 | 7.18 | 0.1 | 4.5 | 6.1 | 1.5 | 3.6 | 0 | 0.1 | 103.69 | 0 | 0 | 973.4 | 10.75 |  | Romano et al. 2003 | Tr2 | 16/10/23 | sio2tio2al2o3feomnona2ok2omgocaoh2o | 13084
staffmnkmcph_68.2_0.3_12.1_0_7.2_0.1_4.5_6.1_1.5_3.6_0_0.1 | 68.2 | 0.3 | 12.1 | 0.01 | 7.18 | 0.1 | 4.5 | 6.1 | 1.5 | 3.6 | 0 | 0.1 | 103.69 | 0 | 0 | 957 | 11.29 |  | Romano et al. 2003 | Tr2 | 16/10/23 | sio2tio2al2o3feomnona2ok2omgocaoh2o | 13085
staffmnkmcph_66.7_0.3_11.8_0_6.4_0.1_4.8_5.6_1.2_3.5_0_2.9 | 66.7 | 0.3 | 11.8 | 0.01 | 6.38 | 0.1 | 4.8 | 5.6 | 1.2 | 3.5 | 0 | 2.9 | 103.29 | 0 | 0 | 959.5 | 8.83 |  | Romano et al. 2003 | Tr3 | 16/10/23 | sio2tio2al2o3feomnona2ok2omgocaoh2o | 13086
staffmnkmcph_66.7_0.3_11.8_0_6.4_0.1_4.8_5.6_1.2_3.5_0_2.9 | 66.7 | 0.3 | 11.8 | 0 | 6.4 | 0.1 | 4.8 | 5.6 | 1.2 | 3.5 | 0 | 2.9 | 103.3 | 0 | 0 | 901.6 | 9.88 |  | Romano et al. 2003 | Tr3 | 16/10/23 | sio2tio2al2o3mnona2ok2omgocaoh2o | 13087
staffmnkmcph_66.7_0.3_11.8_0_6.4_0.1_4.8_5.6_1.2_3.5_0_2.9 | 66.7 | 0.3 | 11.8 | 0 | 6.4 | 0.1 | 4.8 | 5.6 | 1.2 | 3.5 | 0 | 2.9 | 103.3 | 0 | 0 | 859.1 | 10.7 |  | Romano et al. 2003 | Tr3 | 16/10/23 | sio2tio2al2o3mnona2ok2omgocaoh2o | 13088
staffmnkmcph_66.7_0.3_11.8_0_6.4_0.1_4.8_5.6_1.2_3.5_0_2.9 | 66.7 | 0.3 | 11.8 | 0 | 6.4 | 0.1 | 4.8 | 5.6 | 1.2 | 3.5 | 0 | 2.9 | 103.3 | 0 | 0 | 840.8 | 11.35 |  | Romano et al. 2003 | Tr3 | 16/10/23 | sio2tio2al2o3mnona2ok2omgocaoh2o | 13089
staffmnkmcph_65.7_0.3_11.6_0_6.2_0.1_4.8_5.5_1.2_3.4_0_4.3 | 65.7 | 0.3 | 11.6 | 0 | 6.2 | 0.1 | 4.8 | 5.5 | 1.2 | 3.4 | 0 | 4.3 | 103.1 | 0 | 0 | 862.8 | 9.54 |  | Romano et al. 2003 | Tr3 | 16/10/23 | sio2tio2al2o3mnona2ok2omgocaoh2o | 13090
staffmnkmcph_65.7_0.3_11.6_0_6.2_0.1_4.8_5.5_1.2_3.4_0_4.3 | 65.7 | 0.3 | 11.6 | 0 | 6.2 | 0.1 | 4.8 | 5.5 | 1.2 | 3.4 | 0 | 4.3 | 103.1 | 0 | 0 | 845.1 | 10.01 |  | Romano et al. 2003 | Tr3 | 16/10/23 | sio2tio2al2o3mnona2ok2omgocaoh2o | 13091
staffmnkmcph_65.7_0.3_11.6_0_6.2_0.1_4.8_5.5_1.2_3.4_0_4.3 | 65.7 | 0.3 | 11.6 | 0 | 6.2 | 0.1 | 4.8 | 5.5 | 1.2 | 3.4 | 0 | 4.3 | 103.1 | 0 | 0 | 827.6 | 10.24 |  | Romano et al. 2003 | Tr3 | 16/10/23 | sio2tio2al2o3mnona2ok2omgocaoh2o | 13092
staffmnkmcph_65.7_0.3_11.6_0_6.2_0.1_4.8_5.5_1.2_3.4_0_4.3 | 65.7 | 0.3 | 11.6 | 0 | 6.2 | 0.1 | 4.8 | 5.5 | 1.2 | 3.4 | 0 | 4.3 | 103.1 | 0 | 0 | 802.9 | 10.74 |  | Romano et al. 2003 | Tr3 | 16/10/23 | sio2tio2al2o3mnona2ok2omgocaoh2o | 13093
staffmnkmcph_65.7_0.3_11.6_0_6.2_0.1_4.8_5.5_1.2_3.4_0_4.3 | 65.7 | 0.3 | 11.6 | 0 | 6.2 | 0.1 | 4.8 | 5.5 | 1.2 | 3.4 | 0 | 4.3 | 103.1 | 0 | 0 | 798.3 | 11.02 |  | Romano et al. 2003 | Tr3 | 16/10/23 | sio2tio2al2o3mnona2ok2omgocaoh2o | 13094
staffmnkmcph_65.7_0.3_11.6_0_6.2_0.1_4.8_5.5_1.2_3.4_0_4.3 | 65.7 | 0.3 | 11.6 | 0 | 6.2 | 0.1 | 4.8 | 5.5 | 1.2 | 3.4 | 0 | 4.3 | 103.1 | 0 | 0 | 786.5 | 11.56 |  | Romano et al. 2003 | Tr3 | 16/10/23 | sio2tio2al2o3mnona2ok2omgocaoh2o | 13095
staffmnkmcph_65.5_0.3_11.6_0_6.2_0.1_4.8_5.5_1.2_3.4_0_4.5 | 65.5 | 0.3 | 11.6 | 0 | 6.2 | 0.1 | 4.8 | 5.5 | 1.2 | 3.4 | 0 | 4.5 | 103.1 | 0 | 0 | 872.9 | 9.33 |  | Romano et al. 2003 | Tr3 | 16/10/23 | sio2tio2al2o3mnona2ok2omgocaoh2o | 13096
staffmnkmcph_65.5_0.3_11.6_0_6.2_0.1_4.8_5.5_1.2_3.4_0_4.5 | 65.5 | 0.3 | 11.6 | 0 | 6.2 | 0.1 | 4.8 | 5.5 | 1.2 | 3.4 | 0 | 4.5 | 103.1 | 0 | 0 | 853.8 | 9.74 |  | Romano et al. 2003 | Tr3 | 16/10/23 | sio2tio2al2o3mnona2ok2omgocaoh2o | 13097
staffmnkmcph_65.5_0.3_11.6_0_6.2_0.1_4.8_5.5_1.2_3.4_0_4.5 | 65.5 | 0.3 | 11.6 | 0 | 6.2 | 0.1 | 4.8 | 5.5 | 1.2 | 3.4 | 0 | 4.5 | 103.1 | 0 | 0 | 830.9 | 10.09 |  | Romano et al. 2003 | Tr3 | 16/10/23 | sio2tio2al2o3mnona2ok2omgocaoh2o | 13098
staffmnkmcph_65.5_0.3_11.6_0_6.2_0.1_4.8_5.5_1.2_3.4_0_4.5 | 65.5 | 0.3 | 11.6 | 0 | 6.2 | 0.1 | 4.8 | 5.5 | 1.2 | 3.4 | 0 | 4.5 | 103.1 | 0 | 0 | 814.2 | 10.56 |  | Romano et al. 2003 | Tr3 | 16/10/23 | sio2tio2al2o3mnona2ok2omgocaoh2o | 13099
staffmnkmcph_65.5_0.3_11.6_0_6.2_0.1_4.8_5.5_1.2_3.4_0_4.5 | 65.5 | 0.3 | 11.6 | 0 | 6.2 | 0.1 | 4.8 | 5.5 | 1.2 | 3.4 | 0 | 4.5 | 103.1 | 0 | 0 | 811.3 | 10.62 |  | Romano et al. 2003 | Tr3 | 16/10/23 | sio2tio2al2o3mnona2ok2omgocaoh2o | 13100
staffmnkmcph_65.5_0.3_11.6_0_6.2_0.1_4.8_5.5_1.2_3.4_0_4.5 | 65.5 | 0.3 | 11.6 | 0 | 6.2 | 0.1 | 4.8 | 5.5 | 1.2 | 3.4 | 0 | 4.5 | 103.1 | 0 | 0 | 799.2 | 10.85 |  | Romano et al. 2003 | Tr3 | 16/10/23 | sio2tio2al2o3mnona2ok2omgocaoh2o | 13101
staffmnkmcph_65.5_0.3_11.6_0_6.2_0.1_4.8_5.5_1.2_3.4_0_4.5 | 65.5 | 0.3 | 11.6 | 0 | 6.2 | 0.1 | 4.8 | 5.5 | 1.2 | 3.4 | 0 | 4.5 | 103.1 | 0 | 0 | 794.7 | 11.19 |  | Romano et al. 2003 | Tr3 | 16/10/23 | sio2tio2al2o3mnona2ok2omgocaoh2o | 13102
staffmnkmcph_65.4_0.3_11.6_0_7_0.1_4.3_5.8_1.4_3.4_0_4.1 | 65.4 | 0.3 | 11.6 | 0.01 | 6.98 | 0.1 | 4.3 | 5.8 | 1.4 | 3.4 | 0 | 4.1 | 103.39 | 0 | 0 | 917.5 | 9.04 |  | Romano et al. 2003 | Tr2 | 16/10/23 | sio2tio2al2o3feomnona2ok2omgocaoh2o | 13103
staffmnkmcph_65.4_0.3_11.6_0_7_0.1_4.3_5.8_1.4_3.4_0_4.1 | 65.4 | 0.3 | 11.6 | 0 | 7 | 0.1 | 4.3 | 5.8 | 1.4 | 3.4 | 0 | 4.1 | 103.4 | 0 | 0 | 885.5 | 9.72 |  | Romano et al. 2003 | Tr2 | 16/10/23 | sio2tio2al2o3mnona2ok2omgocaoh2o | 13104
staffmnkmcph_65.4_0.3_11.6_0_7_0.1_4.3_5.8_1.4_3.4_0_4.1 | 65.4 | 0.3 | 11.6 | 0 | 7 | 0.1 | 4.3 | 5.8 | 1.4 | 3.4 | 0 | 4.1 | 103.4 | 0 | 0 | 865.1 | 10.08 |  | Romano et al. 2003 | Tr2 | 16/10/23 | sio2tio2al2o3mnona2ok2omgocaoh2o | 13105
staffmnkmcph_65.4_0.3_11.6_0_7_0.1_4.3_5.8_1.4_3.4_0_4.1 | 65.4 | 0.3 | 11.6 | 0 | 7 | 0.1 | 4.3 | 5.8 | 1.4 | 3.4 | 0 | 4.1 | 103.4 | 0 | 0 | 849.9 | 10.42 |  | Romano et al. 2003 | Tr2 | 16/10/23 | sio2tio2al2o3mnona2ok2omgocaoh2o | 13106
staffmnkmcph_65.4_0.3_11.6_0_7_0.1_4.3_5.8_1.4_3.4_0_4.1 | 65.4 | 0.3 | 11.6 | 0 | 7 | 0.1 | 4.3 | 5.8 | 1.4 | 3.4 | 0 | 4.1 | 103.4 | 0 | 0 | 819.7 | 11.24 |  | Romano et al. 2003 | Tr2 | 16/10/23 | sio2tio2al2o3mnona2ok2omgocaoh2o | 13107
staffmnkmcph_63.4_0.3_11.2_0_6.8_0.1_4.2_5.7_1.4_3.3_0_7.1 | 63.4 | 0.3 | 11.2 | 0 | 6.8 | 0.1 | 4.2 | 5.7 | 1.4 | 3.3 | 0 | 7.1 | 103.5 | 0 | 0 | 821.7 | 9.55 |  | Romano et al. 2003 | Tr2 | 16/10/23 | sio2tio2al2o3mnona2ok2omgocaoh2o | 13108
staffmnkmcph_63.4_0.3_11.2_0_6.8_0.1_4.2_5.7_1.4_3.3_0_7.1 | 63.4 | 0.3 | 11.2 | 0 | 6.8 | 0.1 | 4.2 | 5.7 | 1.4 | 3.3 | 0 | 7.1 | 103.5 | 0 | 0 | 795.5 | 10.2 |  | Romano et al. 2003 | Tr2 | 16/10/23 | sio2tio2al2o3mnona2ok2omgocaoh2o | 13109
staffmnkmcph_63.4_0.3_11.2_0_6.8_0.1_4.2_5.7_1.4_3.3_0_7.1 | 63.4 | 0.3 | 11.2 | 0 | 6.8 | 0.1 | 4.2 | 5.7 | 1.4 | 3.3 | 0 | 7.1 | 103.5 | 0 | 0 | 775.8 | 10.8 |  | Romano et al. 2003 | Tr2 | 16/10/23 | sio2tio2al2o3mnona2ok2omgocaoh2o | 13110
staffmnkmcph_63.4_0.3_11.2_0_6.8_0.1_4.2_5.7_1.4_3.3_0_7.1 | 63.4 | 0.3 | 11.2 | 0 | 6.8 | 0.1 | 4.2 | 5.7 | 1.4 | 3.3 | 0 | 7.1 | 103.5 | 0 | 0 | 763.9 | 11.04 |  | Romano et al. 2003 | Tr2 | 16/10/23 | sio2tio2al2o3mnona2ok2omgocaoh2o | 13111
staffmnkmcph_62.7_0.3_11.1_0_6.6_0.1_4.1_5.6_1.4_3.3_0_8.2 | 62.7 | 0.3 | 11.1 | 0 | 6.6 | 0.1 | 4.1 | 5.6 | 1.4 | 3.3 | 0 | 8.2 | 103.4 | 0 | 0 | 794.6 | 9.7 |  | Romano et al. 2003 | Tr2 | 16/10/23 | sio2tio2al2o3mnona2ok2omgocaoh2o | 13112
staffmnkmcph_62.7_0.3_11.1_0_6.6_0.1_4.1_5.6_1.4_3.3_0_8.2 | 62.7 | 0.3 | 11.1 | 0 | 6.6 | 0.1 | 4.1 | 5.6 | 1.4 | 3.3 | 0 | 8.2 | 103.4 | 0 | 0 | 776.7 | 10.05 |  | Romano et al. 2003 | Tr2 | 16/10/23 | sio2tio2al2o3mnona2ok2omgocaoh2o | 13113
staffmnkmcph_62.7_0.3_11.1_0_6.6_0.1_4.1_5.6_1.4_3.3_0_8.2 | 62.7 | 0.3 | 11.1 | 0 | 6.6 | 0.1 | 4.1 | 5.6 | 1.4 | 3.3 | 0 | 8.2 | 103.4 | 0 | 0 | 761.3 | 10.65 |  | Romano et al. 2003 | Tr2 | 16/10/23 | sio2tio2al2o3mnona2ok2omgocaoh2o | 13114
staffmnkmcph_62.7_0.3_11.1_0_6.6_0.1_4.1_5.6_1.4_3.3_0_8.2 | 62.7 | 0.3 | 11.1 | 0 | 6.6 | 0.1 | 4.1 | 5.6 | 1.4 | 3.3 | 0 | 8.2 | 103.4 | 0 | 0 | 743.9 | 10.97 |  | Romano et al. 2003 | Tr2 | 16/10/23 | sio2tio2al2o3mnona2ok2omgocaoh2o | 13115
staffmnkmcph_60.1_0.3_10.6_0_5.8_0.1_4.4_5_1.1_3.1_0_12.4 | 60.1 | 0.3 | 10.6 | 0 | 5.8 | 0.1 | 4.4 | 5 | 1.1 | 3.1 | 0 | 12.4 | 102.9 | 0 | 0 | 724.3 | 9.85 |  | Romano et al. 2003 | Tr3 | 16/10/23 | sio2tio2al2o3mnona2ok2omgocaoh2o | 13116
staffmnkmcph_60.1_0.3_10.6_0_5.8_0.1_4.4_5_1.1_3.1_0_12.4 | 60.1 | 0.3 | 10.6 | 0 | 5.8 | 0.1 | 4.4 | 5 | 1.1 | 3.1 | 0 | 12.4 | 102.9 | 0 | 0 | 718.1 | 10.05 |  | Romano et al. 2003 | Tr3 | 16/10/23 | sio2tio2al2o3mnona2ok2omgocaoh2o | 13117
staffmnkmcph_60.1_0.3_10.6_0_5.8_0.1_4.4_5_1.1_3.1_0_12.4 | 60.1 | 0.3 | 10.6 | 0 | 5.8 | 0.1 | 4.4 | 5 | 1.1 | 3.1 | 0 | 12.4 | 102.9 | 0 | 0 | 698.8 | 10.52 |  | Romano et al. 2003 | Tr3 | 16/10/23 | sio2tio2al2o3mnona2ok2omgocaoh2o | 13118
staffmnkmcph_60.1_0.3_10.6_0_5.8_0.1_4.4_5_1.1_3.1_0_12.4 | 60.1 | 0.3 | 10.6 | 0 | 5.8 | 0.1 | 4.4 | 5 | 1.1 | 3.1 | 0 | 12.4 | 102.9 | 0 | 0 | 693.4 | 10.95 |  | Romano et al. 2003 | Tr3 | 16/10/23 | sio2tio2al2o3mnona2ok2omgocaoh2o | 13119
staffmnkmcph_60.1_0.3_10.6_0_5.8_0.1_4.4_5_1.1_3.1_0_12.4 | 60.1 | 0.3 | 10.6 | 0 | 5.8 | 0.1 | 4.4 | 5 | 1.1 | 3.1 | 0 | 12.4 | 102.9 | 0 | 0 | 679.5 | 11.33 |  | Romano et al. 2003 | Tr3 | 16/10/23 | sio2tio2al2o3mnona2ok2omgocaoh2o | 13120
staffmnkmcph_60.1_0.3_10.6_0_5.8_0.1_4.4_5_1.1_3.1_0_12.4 | 60.1 | 0.3 | 10.6 | 0 | 5.8 | 0.1 | 4.4 | 5 | 1.1 | 3.1 | 0 | 12.4 | 102.9 | 0 | 0 | 677.4 | 11.43 |  | Romano et al. 2003 | Tr3 | 16/10/23 | sio2tio2al2o3mnona2ok2omgocaoh2o | 13121
staffmnkmcph_59.9_0.5_13.1_1_7_0.1_5.1_5.7_2.9_8.1_0_0.1 | 59.9 | 0.5 | 13.1 | 0.98 | 7.04 | 0.1 | 5.1 | 5.7 | 2.9 | 8.1 | 0 | 0.1 | 103.52 | 0 | 0 | 1670.2 | 1.96 |  | Romano et al. 2003 | Ph3 | 16/10/23 | sio2tio2al2o3feomnona2ok2omgocaoh2o | 13122
staffmnkmcph_59.9_0.5_13.1_0.8_7.3_0.1_5.1_5.7_2.9_8.1_0_0.1 | 59.9 | 0.5 | 13.1 | 0.84 | 7.32 | 0.1 | 5.1 | 5.7 | 2.9 | 8.1 | 0 | 0.1 | 103.66 | 0 | 0 | 1621 | 2.25 |  | Romano et al. 2003 | Ph3 | 16/10/23 | sio2tio2al2o3feomnona2ok2omgocaoh2o | 13123
staffmnkmcph_59.9_0.5_13.1_0.7_7.6_0.1_5.1_5.7_2.9_8.1_0_0.1 | 59.9 | 0.5 | 13.1 | 0.7 | 7.6 | 0.1 | 5.1 | 5.7 | 2.9 | 8.1 | 0 | 0.1 | 103.8 | 0 | 0 | 1571.8 | 2.56 |  | Romano et al. 2003 | Ph3 | 16/10/23 | sio2tio2al2o3feomnona2ok2omgocaoh2o | 13124
staffmnkmcph_59.9_0.5_13.1_0.6_7.8_0.1_5.1_5.7_2.9_8.1_0_0.1 | 59.9 | 0.5 | 13.1 | 0.58 | 7.84 | 0.1 | 5.1 | 5.7 | 2.9 | 8.1 | 0 | 0.1 | 103.92 | 0 | 0 | 1522.6 | 2.91 |  | Romano et al. 2003 | Ph3 | 16/10/23 | sio2tio2al2o3feomnona2ok2omgocaoh2o | 13125
staffmnkmcph_59.9_0.5_13.1_0.5_8.1_0.1_5.1_5.7_2.9_8.1_0_0.1 | 59.9 | 0.5 | 13.1 | 0.47 | 8.06 | 0.1 | 5.1 | 5.7 | 2.9 | 8.1 | 0 | 0.1 | 104.03 | 0 | 0 | 1473.3 | 3.29 |  | Romano et al. 2003 | Ph3 | 16/10/23 | sio2tio2al2o3feomnona2ok2omgocaoh2o | 13126
staffmnkmcph_59.9_0.5_13.1_0.4_8.2_0.1_5.1_5.7_2.9_8.1_0_0.1 | 59.9 | 0.5 | 13.1 | 0.38 | 8.24 | 0.1 | 5.1 | 5.7 | 2.9 | 8.1 | 0 | 0.1 | 104.12 | 0 | 0 | 1424.1 | 3.72 |  | Romano et al. 2003 | Ph3 | 16/10/23 | sio2tio2al2o3feomnona2ok2omgocaoh2o | 13127
staffmnkmcph_59.9_0.5_13.1_0.3_8.4_0.1_5.1_5.7_2.9_8.1_0_0.1 | 59.9 | 0.5 | 13.1 | 0.3 | 8.4 | 0.1 | 5.1 | 5.7 | 2.9 | 8.1 | 0 | 0.1 | 104.2 | 0 | 0 | 1374.9 | 4.22 |  | Romano et al. 2003 | Ph3 | 16/10/23 | sio2tio2al2o3feomnona2ok2omgocaoh2o | 13128
staffmnkmcph_59.9_0.5_13.1_0.2_8.5_0.1_5.1_5.7_2.9_8.1_0_0.1 | 59.9 | 0.5 | 13.1 | 0.23 | 8.54 | 0.1 | 5.1 | 5.7 | 2.9 | 8.1 | 0 | 0.1 | 104.27 | 0 | 0 | 1325.7 | 4.77 |  | Romano et al. 2003 | Ph3 | 16/10/23 | sio2tio2al2o3feomnona2ok2omgocaoh2o | 13129
staffmnkmcph_59.9_0.5_13.1_0_9_0.1_5.1_5.7_2.9_8.1_0_0.1 | 59.9 | 0.5 | 13.1 | 0.01 | 8.98 | 0.1 | 5.1 | 5.7 | 2.9 | 8.1 | 0 | 0.1 | 104.49 | 0 | 0 | 981.7 | 10.26 |  | Romano et al. 2003 | Ph3 | 16/10/23 | sio2tio2al2o3feomnona2ok2omgocaoh2o | 13130
staffmnkmcph_59.9_0.5_13.1_0_9_0.1_5.1_5.7_2.9_8.1_0_0.1 | 59.9 | 0.5 | 13.1 | 0.02 | 8.96 | 0.1 | 5.1 | 5.7 | 2.9 | 8.1 | 0 | 0.1 | 104.48 | 0 | 0 | 996.1 | 9.97 |  | Romano et al. 2003 | Ph3 | 16/10/23 | sio2tio2al2o3feomnona2ok2omgocaoh2o | 13131
staffmnkmcph_59.9_0.5_13.1_0_9_0.1_5.1_5.7_2.9_8.1_0_0.1 | 59.9 | 0.5 | 13.1 | 0.02 | 8.96 | 0.1 | 5.1 | 5.7 | 2.9 | 8.1 | 0 | 0.1 | 104.48 | 0 | 0 | 1025.4 | 9.44 |  | Romano et al. 2003 | Ph3 | 16/10/23 | sio2tio2al2o3feomnona2ok2omgocaoh2o | 13132
staffmnkmcph_59.9_0.5_13.1_0_9_0.1_5.1_5.7_2.9_8.1_0_0.1 | 59.9 | 0.5 | 13.1 | 0.02 | 8.96 | 0.1 | 5.1 | 5.7 | 2.9 | 8.1 | 0 | 0.1 | 104.48 | 0 | 0 | 1028.3 | 9.01 |  | Romano et al. 2003 | Ph3 | 16/10/23 | sio2tio2al2o3feomnona2ok2omgocaoh2o | 13133
staffmnkmcph_59.9_0.5_13.1_0_8.9_0.1_5.1_5.7_2.9_8.1_0_0.1 | 59.9 | 0.5 | 13.1 | 0.03 | 8.94 | 0.1 | 5.1 | 5.7 | 2.9 | 8.1 | 0 | 0.1 | 104.47 | 0 | 0 | 1043.2 | 8.98 |  | Romano et al. 2003 | Ph3 | 16/10/23 | sio2tio2al2o3feomnona2ok2omgocaoh2o | 13134
staffmnkmcph_59.9_0.5_13.1_0_9_0.1_5.1_5.7_2.9_8.1_0_0.1 | 59.9 | 0.5 | 13.1 | 0.01 | 8.98 | 0.1 | 5.1 | 5.7 | 2.9 | 8.1 | 0 | 0.1 | 104.49 | 0 | 0 | 962.4 | 10.68 |  | Romano et al. 2003 | Ph3 | 16/10/23 | sio2tio2al2o3feomnona2ok2omgocaoh2o | 13135
staffmnkmcph_59.8_0.3_10.6_0_6.4_0.1_3.9_5.3_1.3_3.1_0_12.3 | 59.8 | 0.3 | 10.6 | 0 | 6.4 | 0.1 | 3.9 | 5.3 | 1.3 | 3.1 | 0 | 12.3 | 103.1 | 0 | 0 | 723.7 | 9.9 |  | Romano et al. 2003 | Tr2 | 16/10/23 | sio2tio2al2o3mnona2ok2omgocaoh2o | 13136
staffmnkmcph_59.8_0.3_10.6_0_6.4_0.1_3.9_5.3_1.3_3.1_0_12.3 | 59.8 | 0.3 | 10.6 | 0 | 6.4 | 0.1 | 3.9 | 5.3 | 1.3 | 3.1 | 0 | 12.3 | 103.1 | 0 | 0 | 709.4 | 10.31 |  | Romano et al. 2003 | Tr2 | 16/10/23 | sio2tio2al2o3mnona2ok2omgocaoh2o | 13137
staffmnkmcph_59.8_0.3_10.6_0_6.4_0.1_3.9_5.3_1.3_3.1_0_12.3 | 59.8 | 0.3 | 10.6 | 0 | 6.4 | 0.1 | 3.9 | 5.3 | 1.3 | 3.1 | 0 | 12.3 | 103.1 | 0 | 0 | 688.9 | 11.05 |  | Romano et al. 2003 | Tr2 | 16/10/23 | sio2tio2al2o3mnona2ok2omgocaoh2o | 13138
staffmnkmcph_59.6_0.5_13.1_0.9_6.9_0.1_5.2_5.9_3_8.1_0_0.1 | 59.6 | 0.5 | 13.1 | 0.94 | 6.92 | 0.1 | 5.2 | 5.9 | 3 | 8.1 | 0 | 0.1 | 103.46 | 0 | 0 | 1670.2 | 2.28 |  | Romano et al. 2003 | Ph2 | 16/10/23 | sio2tio2al2o3feomnona2ok2omgocaoh2o | 13139
staffmnkmcph_59.6_0.5_13.1_0.8_7.2_0.1_5.2_5.9_3_8.1_0_0.1 | 59.6 | 0.5 | 13.1 | 0.8 | 7.2 | 0.1 | 5.2 | 5.9 | 3 | 8.1 | 0 | 0.1 | 103.6 | 0 | 0 | 1621 | 2.54 |  | Romano et al. 2003 | Ph2 | 16/10/23 | sio2tio2al2o3feomnona2ok2omgocaoh2o | 13140
staffmnkmcph_59.6_0.5_13.1_0.7_7.4_0.1_5.2_5.9_3_8.1_0_0.1 | 59.6 | 0.5 | 13.1 | 0.68 | 7.44 | 0.1 | 5.2 | 5.9 | 3 | 8.1 | 0 | 0.1 | 103.72 | 0 | 0 | 1571.8 | 2.83 |  | Romano et al. 2003 | Ph2 | 16/10/23 | sio2tio2al2o3feomnona2ok2omgocaoh2o | 13141
staffmnkmcph_59.6_0.5_13.1_0.6_7.7_0.1_5.2_5.9_3_8.1_0_0.1 | 59.6 | 0.5 | 13.1 | 0.56 | 7.68 | 0.1 | 5.2 | 5.9 | 3 | 8.1 | 0 | 0.1 | 103.84 | 0 | 0 | 1522.6 | 3.15 |  | Romano et al. 2003 | Ph2 | 16/10/23 | sio2tio2al2o3feomnona2ok2omgocaoh2o | 13142
staffmnkmcph_59.6_0.5_13.1_0.5_7.9_0.1_5.2_5.9_3_8.1_0_0.1 | 59.6 | 0.5 | 13.1 | 0.45 | 7.9 | 0.1 | 5.2 | 5.9 | 3 | 8.1 | 0 | 0.1 | 103.95 | 0 | 0 | 1473.3 | 3.48 |  | Romano et al. 2003 | Ph2 | 16/10/23 | sio2tio2al2o3feomnona2ok2omgocaoh2o | 13143
staffmnkmcph_59.6_0.5_13.1_0.4_8.1_0.1_5.2_5.9_3_8.1_0_0.1 | 59.6 | 0.5 | 13.1 | 0.36 | 8.08 | 0.1 | 5.2 | 5.9 | 3 | 8.1 | 0 | 0.1 | 104.04 | 0 | 0 | 1424.1 | 3.87 |  | Romano et al. 2003 | Ph2 | 16/10/23 | sio2tio2al2o3feomnona2ok2omgocaoh2o | 13144
staffmnkmcph_59.6_0.5_13.1_0.3_8.2_0.1_5.2_5.9_3_8.1_0_0.1 | 59.6 | 0.5 | 13.1 | 0.28 | 8.24 | 0.1 | 5.2 | 5.9 | 3 | 8.1 | 0 | 0.1 | 104.12 | 0 | 0 | 1374.9 | 4.29 |  | Romano et al. 2003 | Ph2 | 16/10/23 | sio2tio2al2o3feomnona2ok2omgocaoh2o | 13145
staffmnkmcph_59.6_0.5_13.1_0.2_8.4_0.1_5.2_5.9_3_8.1_0_0.1 | 59.6 | 0.5 | 13.1 | 0.22 | 8.36 | 0.1 | 5.2 | 5.9 | 3 | 8.1 | 0 | 0.1 | 104.18 | 0 | 0 | 1325.7 | 4.75 |  | Romano et al. 2003 | Ph2 | 16/10/23 | sio2tio2al2o3feomnona2ok2omgocaoh2o | 13146
staffmnkmcph_59.6_0.5_13.1_0_8.8_0.1_5.2_5.9_3_8.1_0_0.1 | 59.6 | 0.5 | 13.1 | 0.01 | 8.78 | 0.1 | 5.2 | 5.9 | 3 | 8.1 | 0 | 0.1 | 104.39 | 0 | 0 | 980.4 | 10.66 |  | Romano et al. 2003 | Ph2 | 16/10/23 | sio2tio2al2o3feomnona2ok2omgocaoh2o | 13147
staffmnkmcph_59.6_0.5_13.1_0_8.8_0.1_5.2_5.9_3_8.1_0_0.1 | 59.6 | 0.5 | 13.1 | 0.02 | 8.76 | 0.1 | 5.2 | 5.9 | 3 | 8.1 | 0 | 0.1 | 104.38 | 0 | 0 | 999.9 | 10.2 |  | Romano et al. 2003 | Ph2 | 16/10/23 | sio2tio2al2o3feomnona2ok2omgocaoh2o | 13148
staffmnkmcph_59.6_0.5_13.1_0_8.8_0.1_5.2_5.9_3_8.1_0_0.1 | 59.6 | 0.5 | 13.1 | 0.02 | 8.76 | 0.1 | 5.2 | 5.9 | 3 | 8.1 | 0 | 0.1 | 104.38 | 0 | 0 | 1029.5 | 9.78 |  | Romano et al. 2003 | Ph2 | 16/10/23 | sio2tio2al2o3feomnona2ok2omgocaoh2o | 13149
staffmnkmcph_59.6_0.5_13.1_0_8.7_0.1_5.2_5.9_3_8.1_0_0.1 | 59.6 | 0.5 | 13.1 | 0.03 | 8.74 | 0.1 | 5.2 | 5.9 | 3 | 8.1 | 0 | 0.1 | 104.37 | 0 | 0 | 1044.3 | 9.58 |  | Romano et al. 2003 | Ph2 | 16/10/23 | sio2tio2al2o3feomnona2ok2omgocaoh2o | 13150
staffmnkmcph_59.6_0.5_13.1_0_8.7_0.1_5.2_5.9_3_8.1_0_0.1 | 59.6 | 0.5 | 13.1 | 0.04 | 8.72 | 0.1 | 5.2 | 5.9 | 3 | 8.1 | 0 | 0.1 | 104.36 | 0 | 0 | 1078.3 | 8.81 |  | Romano et al. 2003 | Ph2 | 16/10/23 | sio2tio2al2o3feomnona2ok2omgocaoh2o | 13151
staffmnkmcph_59.6_0.5_13.1_0_8.8_0.1_5.2_5.9_3_8.1_0_0.1 | 59.6 | 0.5 | 13.1 | 0.01 | 8.78 | 0.1 | 5.2 | 5.9 | 3 | 8.1 | 0 | 0.1 | 104.39 | 0 | 0 | 962.1 | 11.05 |  | Romano et al. 2003 | Ph2 | 16/10/23 | sio2tio2al2o3feomnona2ok2omgocaoh2o | 13152
staffmnkmcph_57.5_0.5_12.6_0_8.6_0.1_4.9_5.4_2.8_7.8_0_4.2 | 57.5 | 0.5 | 12.6 | 0 | 8.6 | 0.1 | 4.9 | 5.4 | 2.8 | 7.8 | 0 | 4.2 | 104.4 | 0 | 0 | 867.4 | 9.17 |  | Romano et al. 2003 | Ph3 | 16/10/23 | sio2tio2al2o3mnona2ok2omgocaoh2o | 13153
staffmnkmcph_57.5_0.5_12.6_0_8.6_0.1_4.9_5.4_2.8_7.8_0_4.2 | 57.5 | 0.5 | 12.6 | 0 | 8.6 | 0.1 | 4.9 | 5.4 | 2.8 | 7.8 | 0 | 4.2 | 104.4 | 0 | 0 | 860.1 | 9.2 |  | Romano et al. 2003 | Ph3 | 16/10/23 | sio2tio2al2o3mnona2ok2omgocaoh2o | 13154
staffmnkmcph_57.5_0.5_12.6_0_8.6_0.1_4.9_5.4_2.8_7.8_0_4.2 | 57.5 | 0.5 | 12.6 | 0 | 8.6 | 0.1 | 4.9 | 5.4 | 2.8 | 7.8 | 0 | 4.2 | 104.4 | 0 | 0 | 840.7 | 9.84 |  | Romano et al. 2003 | Ph3 | 16/10/23 | sio2tio2al2o3mnona2ok2omgocaoh2o | 13155
staffmnkmcph_57.5_0.5_12.6_0_8.6_0.1_4.9_5.4_2.8_7.8_0_4.2 | 57.5 | 0.5 | 12.6 | 0 | 8.6 | 0.1 | 4.9 | 5.4 | 2.8 | 7.8 | 0 | 4.2 | 104.4 | 0 | 0 | 818.9 | 10.32 |  | Romano et al. 2003 | Ph3 | 16/10/23 | sio2tio2al2o3mnona2ok2omgocaoh2o | 13156
staffmnkmcph_57.5_0.5_12.6_0_8.6_0.1_4.9_5.4_2.8_7.8_0_4.2 | 57.5 | 0.5 | 12.6 | 0 | 8.6 | 0.1 | 4.9 | 5.4 | 2.8 | 7.8 | 0 | 4.2 | 104.4 | 0 | 0 | 805.6 | 10.64 |  | Romano et al. 2003 | Ph3 | 16/10/23 | sio2tio2al2o3mnona2ok2omgocaoh2o | 13157
staffmnkmcph_57.5_0.5_12.6_0_8.6_0.1_4.9_5.4_2.8_7.8_0_4.2 | 57.5 | 0.5 | 12.6 | 0 | 8.6 | 0.1 | 4.9 | 5.4 | 2.8 | 7.8 | 0 | 4.2 | 104.4 | 0 | 0 | 789.6 | 11.05 |  | Romano et al. 2003 | Ph3 | 16/10/23 | sio2tio2al2o3mnona2ok2omgocaoh2o | 13158
staffmnkmcph_57_0.5_12.5_0_8.4_0.1_5_5.7_2.8_7.8_0_4.5 | 57 | 0.5 | 12.5 | 0 | 8.4 | 0.1 | 5 | 5.7 | 2.8 | 7.8 | 0 | 4.5 | 104.3 | 0 | 0 | 848.3 | 9.4 |  | Romano et al. 2003 | Ph2 | 16/10/23 | sio2tio2al2o3mnona2ok2omgocaoh2o | 13159
staffmnkmcph_57_0.5_12.5_0_8.4_0.1_5_5.7_2.8_7.8_0_4.5 | 57 | 0.5 | 12.5 | 0 | 8.4 | 0.1 | 5 | 5.7 | 2.8 | 7.8 | 0 | 4.5 | 104.3 | 0 | 0 | 836.8 | 9.71 |  | Romano et al. 2003 | Ph2 | 16/10/23 | sio2tio2al2o3mnona2ok2omgocaoh2o | 13160
staffmnkmcph_57_0.5_12.5_0_8.4_0.1_5_5.7_2.8_7.8_0_4.5 | 57 | 0.5 | 12.5 | 0 | 8.4 | 0.1 | 5 | 5.7 | 2.8 | 7.8 | 0 | 4.5 | 104.3 | 0 | 0 | 815.4 | 10.35 |  | Romano et al. 2003 | Ph2 | 16/10/23 | sio2tio2al2o3mnona2ok2omgocaoh2o | 13161
staffmnkmcph_57_0.5_12.5_0_8.4_0.1_5_5.7_2.8_7.8_0_4.5 | 57 | 0.5 | 12.5 | 0 | 8.4 | 0.1 | 5 | 5.7 | 2.8 | 7.8 | 0 | 4.5 | 104.3 | 0 | 0 | 783.2 | 11.29 |  | Romano et al. 2003 | Ph2 | 16/10/23 | sio2tio2al2o3mnona2ok2omgocaoh2o | 13162
staffmnkmcph_55.4_0.5_12.2_0_8.2_0.1_4.8_5.5_2.8_7.5_0_7.1 | 55.4 | 0.5 | 12.2 | 0 | 8.2 | 0.1 | 4.8 | 5.5 | 2.8 | 7.5 | 0 | 7.1 | 104.1 | 0 | 0 | 795.2 | 9.16 |  | Romano et al. 2003 | Ph2 | 16/10/23 | sio2tio2al2o3mnona2ok2omgocaoh2o | 13163
staffmnkmcph_55.4_0.5_12.2_0_8.2_0.1_4.8_5.5_2.8_7.5_0_7.1 | 55.4 | 0.5 | 12.2 | 0 | 8.2 | 0.1 | 4.8 | 5.5 | 2.8 | 7.5 | 0 | 7.1 | 104.1 | 0 | 0 | 779.1 | 9.62 |  | Romano et al. 2003 | Ph2 | 16/10/23 | sio2tio2al2o3mnona2ok2omgocaoh2o | 13164
staffmnkmcph_55.4_0.5_12.2_0_8.2_0.1_4.8_5.5_2.8_7.5_0_7.1 | 55.4 | 0.5 | 12.2 | 0 | 8.2 | 0.1 | 4.8 | 5.5 | 2.8 | 7.5 | 0 | 7.1 | 104.1 | 0 | 0 | 759.5 | 10.16 |  | Romano et al. 2003 | Ph2 | 16/10/23 | sio2tio2al2o3mnona2ok2omgocaoh2o | 13165
staffmnkmcph_55.4_0.5_12.2_0_8.2_0.1_4.8_5.5_2.8_7.5_0_7.1 | 55.4 | 0.5 | 12.2 | 0 | 8.2 | 0.1 | 4.8 | 5.5 | 2.8 | 7.5 | 0 | 7.1 | 104.1 | 0 | 0 | 734.5 | 11 |  | Romano et al. 2003 | Ph2 | 16/10/23 | sio2tio2al2o3mnona2ok2omgocaoh2o | 13166
staffmnkmcph_55.4_0.5_12.1_0_8.4_0.1_4.7_5.2_2.7_7.5_0_7.6 | 55.4 | 0.5 | 12.1 | 0 | 8.4 | 0.1 | 4.7 | 5.2 | 2.7 | 7.5 | 0 | 7.6 | 104.2 | 0 | 0 | 800 | 8.9 |  | Romano et al. 2003 | Ph3 | 16/10/23 | sio2tio2al2o3mnona2ok2omgocaoh2o | 13167
staffmnkmcph_55.4_0.5_12.1_0_8.4_0.1_4.7_5.2_2.7_7.5_0_7.6 | 55.4 | 0.5 | 12.1 | 0 | 8.4 | 0.1 | 4.7 | 5.2 | 2.7 | 7.5 | 0 | 7.6 | 104.2 | 0 | 0 | 778.6 | 9.4 |  | Romano et al. 2003 | Ph3 | 16/10/23 | sio2tio2al2o3mnona2ok2omgocaoh2o | 13168
staffmnkmcph_55.4_0.5_12.1_0_8.4_0.1_4.7_5.2_2.7_7.5_0_7.6 | 55.4 | 0.5 | 12.1 | 0 | 8.4 | 0.1 | 4.7 | 5.2 | 2.7 | 7.5 | 0 | 7.6 | 104.2 | 0 | 0 | 746.8 | 10.29 |  | Romano et al. 2003 | Ph3 | 16/10/23 | sio2tio2al2o3mnona2ok2omgocaoh2o | 13169
staffmnkmcph_53.5_0.5_11.8_0_8_0.1_4.7_5.3_2.7_7.3_0_10.3 | 53.5 | 0.5 | 11.8 | 0 | 8 | 0.1 | 4.7 | 5.3 | 2.7 | 7.3 | 0 | 10.3 | 104.2 | 0 | 0 | 736.1 | 9.84 |  | Romano et al. 2003 | Ph2 | 16/10/23 | sio2tio2al2o3mnona2ok2omgocaoh2o | 13170
staffmnkmcph_53.5_0.5_11.8_0_8_0.1_4.7_5.3_2.7_7.3_0_10.3 | 53.5 | 0.5 | 11.8 | 0 | 8 | 0.1 | 4.7 | 5.3 | 2.7 | 7.3 | 0 | 10.3 | 104.2 | 0 | 0 | 717.7 | 10.33 |  | Romano et al. 2003 | Ph2 | 16/10/23 | sio2tio2al2o3mnona2ok2omgocaoh2o | 13171
staffmnkmcph_53.5_0.5_11.8_0_8_0.1_4.7_5.3_2.7_7.3_0_10.3 | 53.5 | 0.5 | 11.8 | 0 | 8 | 0.1 | 4.7 | 5.3 | 2.7 | 7.3 | 0 | 10.3 | 104.2 | 0 | 0 | 708.9 | 10.61 |  | Romano et al. 2003 | Ph2 | 16/10/23 | sio2tio2al2o3mnona2ok2omgocaoh2o | 13172
staffmnkmcph_53.4_0.5_11.7_0_8_0.1_4.5_5_2.6_7.2_0_11 | 53.4 | 0.5 | 11.7 | 0 | 8 | 0.1 | 4.5 | 5 | 2.6 | 7.2 | 0 | 11 | 104 | 0 | 0 | 753.8 | 9.32 |  | Romano et al. 2003 | Ph3 | 16/10/23 | sio2tio2al2o3mnona2ok2omgocaoh2o | 13173
staffmnkmcph_53.4_0.5_11.7_0_8_0.1_4.5_5_2.6_7.2_0_11 | 53.4 | 0.5 | 11.7 | 0 | 8 | 0.1 | 4.5 | 5 | 2.6 | 7.2 | 0 | 11 | 104 | 0 | 0 | 748.8 | 9.46 |  | Romano et al. 2003 | Ph3 | 16/10/23 | sio2tio2al2o3mnona2ok2omgocaoh2o | 13174
staffmnkmcph_53.4_0.5_11.7_0_8_0.1_4.5_5_2.6_7.2_0_11 | 53.4 | 0.5 | 11.7 | 0 | 8 | 0.1 | 4.5 | 5 | 2.6 | 7.2 | 0 | 11 | 104 | 0 | 0 | 727.8 | 9.82 |  | Romano et al. 2003 | Ph3 | 16/10/23 | sio2tio2al2o3mnona2ok2omgocaoh2o | 13175
staffmnkmcph_53.4_0.5_11.7_0_8_0.1_4.5_5_2.6_7.2_0_11 | 53.4 | 0.5 | 11.7 | 0 | 8 | 0.1 | 4.5 | 5 | 2.6 | 7.2 | 0 | 11 | 104 | 0 | 0 | 717.7 | 10.25 |  | Romano et al. 2003 | Ph3 | 16/10/23 | sio2tio2al2o3mnona2ok2omgocaoh2o | 13176
staffmnkmcph_53.4_0.5_11.7_0_8_0.1_4.5_5_2.6_7.2_0_11 | 53.4 | 0.5 | 11.7 | 0 | 8 | 0.1 | 4.5 | 5 | 2.6 | 7.2 | 0 | 11 | 104 | 0 | 0 | 704.4 | 10.82 |  | Romano et al. 2003 | Ph3 | 16/10/23 | sio2tio2al2o3mnona2ok2omgocaoh2o | 13177
staffmnkmcph_80.9_0.1_8.5_0.1_2.9_0_4.5_3.6_0_0.9_0_0 | 80.9 | 0.1 | 8.5 | 0.07 | 2.86 | 0 | 4.5 | 3.6 | 0 | 0.9 | 0 | 0 | 101.43 | 0 | 0 | 1273.2 | 7.85 |  | Stein and Spera 2002 | R7 | 16/10/23 | sio2tio2al2o3feona2ok2ocao | 13178
staffmnkmcph_80.9_0.1_8.5_0.1_2.9_0_4.5_3.6_0_0.9_0_0 | 80.9 | 0.1 | 8.5 | 0.07 | 2.86 | 0 | 4.5 | 3.6 | 0 | 0.9 | 0 | 0 | 101.43 | 0 | 0 | 1273.2 | 7.82 |  | Stein and Spera 2002 | R7 | 16/10/23 | sio2tio2al2o3feona2ok2ocao | 13179
staffmnkmcph_80.9_0.1_8.5_0.1_2.9_0_4.5_3.6_0_0.9_0_0 | 80.9 | 0.1 | 8.5 | 0.07 | 2.86 | 0 | 4.5 | 3.6 | 0 | 0.9 | 0 | 0 | 101.43 | 0 | 0 | 1273.2 | 7.87 |  | Stein and Spera 2002 | R7 | 16/10/23 | sio2tio2al2o3feona2ok2ocao | 13180
staffmnkmcph_80.9_0.1_8.5_0.1_2.8_0_4.5_3.6_0_0.9_0_0 | 80.9 | 0.1 | 8.5 | 0.1 | 2.8 | 0 | 4.5 | 3.6 | 0 | 0.9 | 0 | 0 | 101.4 | 0 | 0 | 1323.2 | 7.26 |  | Stein and Spera 2002 | R7 | 16/10/23 | sio2tio2al2o3feona2ok2ocao | 13181
staffmnkmcph_80.9_0.1_8.5_0.1_2.7_0_4.5_3.6_0_0.9_0_0 | 80.9 | 0.1 | 8.5 | 0.13 | 2.74 | 0 | 4.5 | 3.6 | 0 | 0.9 | 0 | 0 | 101.37 | 0 | 0 | 1373.2 | 6.79 |  | Stein and Spera 2002 | R7 | 16/10/23 | sio2tio2al2o3feona2ok2ocao | 13182
staffmnkmcph_80.9_0.1_8.5_0.1_2.7_0_4.5_3.6_0_0.9_0_0 | 80.9 | 0.1 | 8.5 | 0.13 | 2.74 | 0 | 4.5 | 3.6 | 0 | 0.9 | 0 | 0 | 101.37 | 0 | 0 | 1373.2 | 6.77 |  | Stein and Spera 2002 | R7 | 16/10/23 | sio2tio2al2o3feona2ok2ocao | 13183
staffmnkmcph_80.9_0.1_8.5_0.2_2.7_0_4.5_3.6_0_0.9_0_0 | 80.9 | 0.1 | 8.5 | 0.17 | 2.66 | 0 | 4.5 | 3.6 | 0 | 0.9 | 0 | 0 | 101.33 | 0 | 0 | 1423.2 | 6.25 |  | Stein and Spera 2002 | R7 | 16/10/23 | sio2tio2al2o3feona2ok2ocao | 13184
staffmnkmcph_83.1_0.1_7.6_0_2.1_0.1_3.8_2.6_0.1_1.2_0_0.4 | 83.1 | 0.1 | 7.6 | 0.03 | 2.14 | 0.1 | 3.8 | 2.6 | 0.1 | 1.2 | 0 | 0.4 | 101.17 | 0 | 0 | 1188.2 | 8.88 |  | Stevenson et al. 1996 | R29 | 16/10/23 | sio2tio2al2o3feomnona2ok2omgocaoh2o | 13185
staffmnkmcph_83.1_0.1_7.6_0_2.1_0.1_3.8_2.6_0.1_1.2_0_0.4 | 83.1 | 0.1 | 7.6 | 0.03 | 2.14 | 0.1 | 3.8 | 2.6 | 0.1 | 1.2 | 0 | 0.4 | 101.17 | 0 | 0 | 1178.2 | 9.13 |  | Stevenson et al. 1996 | R29 | 16/10/23 | sio2tio2al2o3feomnona2ok2omgocaoh2o | 13186
staffmnkmcph_83.1_0.1_7.6_0_2.1_0.1_3.8_2.6_0.1_1.2_0_0.4 | 83.1 | 0.1 | 7.6 | 0.03 | 2.14 | 0.1 | 3.8 | 2.6 | 0.1 | 1.2 | 0 | 0.4 | 101.17 | 0 | 0 | 1164.2 | 9.31 |  | Stevenson et al. 1996 | R29 | 16/10/23 | sio2tio2al2o3feomnona2ok2omgocaoh2o | 13187
staffmnkmcph_83.1_0.1_7.6_0_2.1_0.1_3.8_2.6_0.1_1.2_0_0.4 | 83.1 | 0.1 | 7.6 | 0.03 | 2.14 | 0.1 | 3.8 | 2.6 | 0.1 | 1.2 | 0 | 0.4 | 101.17 | 0 | 0 | 1153.2 | 9.54 |  | Stevenson et al. 1996 | R29 | 16/10/23 | sio2tio2al2o3feomnona2ok2omgocaoh2o | 13188
staffmnkmcph_83.1_0.1_7.6_0_2.2_0.1_3.8_2.6_0.1_1.2_0_0.4 | 83.1 | 0.1 | 7.6 | 0.02 | 2.16 | 0.1 | 3.8 | 2.6 | 0.1 | 1.2 | 0 | 0.4 | 101.18 | 0 | 0 | 1148.8 | 9.48 |  | Stevenson et al. 1996 | R29 | 16/10/23 | sio2tio2al2o3feomnona2ok2omgocaoh2o | 13189
staffmnkmcph_83.1_0.1_7.6_0_2.2_0.1_3.8_2.6_0.1_1.2_0_0.4 | 83.1 | 0.1 | 7.6 | 0.02 | 2.16 | 0.1 | 3.8 | 2.6 | 0.1 | 1.2 | 0 | 0.4 | 101.18 | 0 | 0 | 1141.2 | 9.75 |  | Stevenson et al. 1996 | R29 | 16/10/23 | sio2tio2al2o3feomnona2ok2omgocaoh2o | 13190
staffmnkmcph_83.1_0.1_7.6_0_2.2_0.1_3.8_2.6_0.1_1.2_0_0.4 | 83.1 | 0.1 | 7.6 | 0.02 | 2.16 | 0.1 | 3.8 | 2.6 | 0.1 | 1.2 | 0 | 0.4 | 101.18 | 0 | 0 | 1121.2 | 10.03 |  | Stevenson et al. 1996 | R29 | 16/10/23 | sio2tio2al2o3feomnona2ok2omgocaoh2o | 13191
staffmnkmcph_83.1_0.1_7.6_0_2.2_0.1_3.8_2.6_0.1_1.2_0_0.4 | 83.1 | 0.1 | 7.6 | 0.02 | 2.16 | 0.1 | 3.8 | 2.6 | 0.1 | 1.2 | 0 | 0.4 | 101.18 | 0 | 0 | 1116.2 | 10.21 |  | Stevenson et al. 1996 | R29 | 16/10/23 | sio2tio2al2o3feomnona2ok2omgocaoh2o | 13192
staffmnkmcph_83.1_0.1_7.6_0_2.2_0.1_3.8_2.6_0.1_1.2_0_0.4 | 83.1 | 0.1 | 7.6 | 0.02 | 2.16 | 0.1 | 3.8 | 2.6 | 0.1 | 1.2 | 0 | 0.4 | 101.18 | 0 | 0 | 1092.2 | 10.5 |  | Stevenson et al. 1996 | R29 | 16/10/23 | sio2tio2al2o3feomnona2ok2omgocaoh2o | 13193
staffmnkmcph_83.1_0.1_7.6_0_2.2_0.1_3.8_2.6_0.1_1.2_0_0.4 | 83.1 | 0.1 | 7.6 | 0.01 | 2.18 | 0.1 | 3.8 | 2.6 | 0.1 | 1.2 | 0 | 0.4 | 101.19 | 0 | 0 | 1074.2 | 10.73 |  | Stevenson et al. 1996 | R29 | 16/10/23 | sio2tio2al2o3feomnona2ok2omgocaoh2o | 13194
staffmnkmcph_82.8_0.1_8.2_0_1.1_0.1_4.2_3.1_0.1_0.6_0_0.4 | 82.8 | 0.1 | 8.2 | 0.03 | 1.14 | 0.1 | 4.2 | 3.1 | 0.1 | 0.6 | 0 | 0.4 | 100.77 | 0 | 0 | 1238.2 | 8.66 |  | Stevenson et al. 1996 | R22 | 16/10/23 | sio2tio2al2o3feomnona2ok2omgocaoh2o | 13195
staffmnkmcph_82.8_0.1_8.2_0_1.2_0.1_4.2_3.1_0.1_0.6_0_0.4 | 82.8 | 0.1 | 8.2 | 0.02 | 1.16 | 0.1 | 4.2 | 3.1 | 0.1 | 0.6 | 0 | 0.4 | 100.78 | 0 | 0 | 1223.2 | 8.89 |  | Stevenson et al. 1996 | R22 | 16/10/23 | sio2tio2al2o3feomnona2ok2omgocaoh2o | 13196
staffmnkmcph_82.8_0.1_8.2_0_1.2_0.1_4.2_3.1_0.1_0.6_0_0.4 | 82.8 | 0.1 | 8.2 | 0.02 | 1.16 | 0.1 | 4.2 | 3.1 | 0.1 | 0.6 | 0 | 0.4 | 100.78 | 0 | 0 | 1204.2 | 9.06 |  | Stevenson et al. 1996 | R22 | 16/10/23 | sio2tio2al2o3feomnona2ok2omgocaoh2o | 13197
staffmnkmcph_82.8_0.1_8.2_0_1.2_0.1_4.2_3.1_0.1_0.6_0_0.4 | 82.8 | 0.1 | 8.2 | 0.02 | 1.16 | 0.1 | 4.2 | 3.1 | 0.1 | 0.6 | 0 | 0.4 | 100.78 | 0 | 0 | 1185.2 | 9.48 |  | Stevenson et al. 1996 | R22 | 16/10/23 | sio2tio2al2o3feomnona2ok2omgocaoh2o | 13198
staffmnkmcph_82.8_0.1_8.2_0_1.2_0.1_4.2_3.1_0.1_0.6_0_0.4 | 82.8 | 0.1 | 8.2 | 0.02 | 1.16 | 0.1 | 4.2 | 3.1 | 0.1 | 0.6 | 0 | 0.4 | 100.78 | 0 | 0 | 1166.2 | 9.69 |  | Stevenson et al. 1996 | R22 | 16/10/23 | sio2tio2al2o3feomnona2ok2omgocaoh2o | 13199
staffmnkmcph_82.8_0.1_8.2_0_1.2_0.1_4.2_3.1_0.1_0.6_0_0.4 | 82.8 | 0.1 | 8.2 | 0.01 | 1.18 | 0.1 | 4.2 | 3.1 | 0.1 | 0.6 | 0 | 0.4 | 100.79 | 0 | 0 | 1137.2 | 10.04 |  | Stevenson et al. 1996 | R22 | 16/10/23 | sio2tio2al2o3feomnona2ok2omgocaoh2o | 13200
staffmnkmcph_82.7_0.1_8.1_0_1_0.1_4.3_3.2_0.1_0.6_0_0.4 | 82.7 | 0.1 | 8.1 | 0.02 | 0.96 | 0.1 | 4.3 | 3.2 | 0.1 | 0.6 | 0 | 0.4 | 100.58 | 0 | 0 | 1231.3 | 8.68 |  | Stevenson et al. 1996 | R20 | 16/10/23 | sio2tio2al2o3feomnona2ok2omgocaoh2o | 13201
staffmnkmcph_82.7_0.1_8.1_0_1_0.1_4.3_3.2_0.1_0.6_0_0.4 | 82.7 | 0.1 | 8.1 | 0.02 | 0.96 | 0.1 | 4.3 | 3.2 | 0.1 | 0.6 | 0 | 0.4 | 100.58 | 0 | 0 | 1219 | 8.89 |  | Stevenson et al. 1996 | R20 | 16/10/23 | sio2tio2al2o3feomnona2ok2omgocaoh2o | 13202
staffmnkmcph_82.7_0.1_8.1_0_1_0.1_4.3_3.2_0.1_0.6_0_0.4 | 82.7 | 0.1 | 8.1 | 0.02 | 0.96 | 0.1 | 4.3 | 3.2 | 0.1 | 0.6 | 0 | 0.4 | 100.58 | 0 | 0 | 1201 | 9.12 |  | Stevenson et al. 1996 | R20 | 16/10/23 | sio2tio2al2o3feomnona2ok2omgocaoh2o | 13203
staffmnkmcph_82.7_0.1_8.1_0_1_0.1_4.3_3.2_0.1_0.6_0_0.4 | 82.7 | 0.1 | 8.1 | 0.01 | 0.98 | 0.1 | 4.3 | 3.2 | 0.1 | 0.6 | 0 | 0.4 | 100.59 | 0 | 0 | 1176.5 | 9.47 |  | Stevenson et al. 1996 | R20 | 16/10/23 | sio2tio2al2o3feomnona2ok2omgocaoh2o | 13204
staffmnkmcph_82.7_0.1_8.1_0_1_0.1_4.3_3.2_0.1_0.6_0_0.4 | 82.7 | 0.1 | 8.1 | 0.01 | 0.98 | 0.1 | 4.3 | 3.2 | 0.1 | 0.6 | 0 | 0.4 | 100.59 | 0 | 0 | 1149.3 | 9.91 |  | Stevenson et al. 1996 | R20 | 16/10/23 | sio2tio2al2o3feomnona2ok2omgocaoh2o | 13205
staffmnkmcph_57.6_0_12.4_0_0.2_0.1_3.2_1.1_8_9.9_0_7.7 | 57.6 | 0 | 12.4 | 0.02 | 0.16 | 0.1 | 3.2 | 1.1 | 8 | 9.9 | 0 | 7.7 | 100.18 | 0 | 0 | 1523 | 1.63 |  | Vetere et al. 2006 | MD13 | 16/10/23 | sio2al2o3feomnona2ok2omgocaoh2o | 13206
staffmnkmcph_57.6_0_12.4_0_0.2_0.1_3.2_1.1_8_9.9_0_7.7 | 57.6 | 0 | 12.4 | 0.02 | 0.16 | 0.1 | 3.2 | 1.1 | 8 | 9.9 | 0 | 7.7 | 100.18 | 0 | 0 | 1523 | 1.62 |  | Vetere et al. 2006 | MD13 | 16/10/23 | sio2al2o3feomnona2ok2omgocaoh2o | 13207
staffmnkmcph_57.6_0_12.4_0_0.2_0.1_3.2_1.1_8_9.9_0_7.7 | 57.6 | 0 | 12.4 | 0.02 | 0.16 | 0.1 | 3.2 | 1.1 | 8 | 9.9 | 0 | 7.7 | 100.18 | 0 | 0 | 1523 | 1.59 |  | Vetere et al. 2006 | MD13 | 16/10/23 | sio2al2o3feomnona2ok2omgocaoh2o | 13208
staffmnkmcph_56.8_0_12.2_0_0.2_0.1_3.2_1.1_7.9_9.8_0_9 | 56.8 | 0 | 12.2 | 0 | 0.2 | 0.1 | 3.2 | 1.1 | 7.9 | 9.8 | 0 | 9 | 100.3 | 0 | 0 | 762 | 12.38 |  | Vetere et al. 2006 | MD12 | 16/10/23 | sio2al2o3mnona2ok2omgocaoh2o | 13209
staffmnkmcph_56.8_0_12.2_0_0.2_0.1_3.2_1.1_7.9_9.8_0_9 | 56.8 | 0 | 12.2 | 0 | 0.2 | 0.1 | 3.2 | 1.1 | 7.9 | 9.8 | 0 | 9 | 100.3 | 0 | 0 | 772 | 11.99 |  | Vetere et al. 2006 | MD12 | 16/10/23 | sio2al2o3mnona2ok2omgocaoh2o | 13210
staffmnkmcph_56.8_0_12.2_0_0.2_0.1_3.2_1.1_7.9_9.8_0_9 | 56.8 | 0 | 12.2 | 0 | 0.2 | 0.1 | 3.2 | 1.1 | 7.9 | 9.8 | 0 | 9 | 100.3 | 0 | 0 | 779 | 11.64 |  | Vetere et al. 2006 | MD12 | 16/10/23 | sio2al2o3mnona2ok2omgocaoh2o | 13211
staffmnkmcph_56.8_0_12.2_0_0.2_0.1_3.2_1.1_7.9_9.8_0_9 | 56.8 | 0 | 12.2 | 0 | 0.2 | 0.1 | 3.2 | 1.1 | 7.9 | 9.8 | 0 | 9 | 100.3 | 0 | 0 | 792 | 11.23 |  | Vetere et al. 2006 | MD12 | 16/10/23 | sio2al2o3mnona2ok2omgocaoh2o | 13212
staffmnkmcph_56.8_0_12.2_0_0.2_0.1_3.2_1.1_7.9_9.8_0_9 | 56.8 | 0 | 12.2 | 0.02 | 0.16 | 0.1 | 3.2 | 1.1 | 7.9 | 9.8 | 0 | 9 | 100.28 | 0 | 0 | 1523 | 1.54 |  | Vetere et al. 2006 | MD12 | 16/10/23 | sio2al2o3feomnona2ok2omgocaoh2o | 13213
staffmnkmcph_56.8_0_12.2_0_0.2_0.1_3.2_1.1_7.9_9.8_0_9 | 56.8 | 0 | 12.2 | 0.02 | 0.16 | 0.1 | 3.2 | 1.1 | 7.9 | 9.8 | 0 | 9 | 100.28 | 0 | 0 | 1523 | 1.59 |  | Vetere et al. 2006 | MD12 | 16/10/23 | sio2al2o3feomnona2ok2omgocaoh2o | 13214
staffmnkmcph_56.8_0_12.2_0_0.2_0.1_3.2_1.1_7.9_9.8_0_9 | 56.8 | 0 | 12.2 | 0.02 | 0.16 | 0.1 | 3.2 | 1.1 | 7.9 | 9.8 | 0 | 9 | 100.28 | 0 | 0 | 1473 | 1.68 |  | Vetere et al. 2006 | MD12 | 16/10/23 | sio2al2o3feomnona2ok2omgocaoh2o | 13215
staffmnkmcph_56.8_0_12.2_0_0.2_0.1_3.2_1.1_7.9_9.8_0_9 | 56.8 | 0 | 12.2 | 0.02 | 0.16 | 0.1 | 3.2 | 1.1 | 7.9 | 9.8 | 0 | 9 | 100.28 | 0 | 0 | 1473 | 1.72 |  | Vetere et al. 2006 | MD12 | 16/10/23 | sio2al2o3feomnona2ok2omgocaoh2o | 13216
staffmnkmcph_56.8_0_12.2_0_0.2_0.1_3.2_1.1_7.9_9.8_0_9 | 56.8 | 0 | 12.2 | 0.02 | 0.16 | 0.1 | 3.2 | 1.1 | 7.9 | 9.8 | 0 | 9 | 100.28 | 0 | 0 | 1573 | 1.36 |  | Vetere et al. 2006 | MD12 | 16/10/23 | sio2al2o3feomnona2ok2omgocaoh2o | 13217
staffmnkmcph_55.7_0_12_0_0.2_0.1_3.1_1.1_7.7_9.6_0_10.8 | 55.7 | 0 | 12 | 0.02 | 0.16 | 0.1 | 3.1 | 1.1 | 7.7 | 9.6 | 0 | 10.8 | 100.28 | 0 | 0 | 1523 | 1.25 |  | Vetere et al. 2006 | MD17 | 16/10/23 | sio2al2o3feomnona2ok2omgocaoh2o | 13218
staffmnkmcph_55.7_0_12_0_0.2_0.1_3.1_1.1_7.7_9.6_0_10.8 | 55.7 | 0 | 12 | 0.02 | 0.16 | 0.1 | 3.1 | 1.1 | 7.7 | 9.6 | 0 | 10.8 | 100.28 | 0 | 0 | 1523 | 1.32 |  | Vetere et al. 2006 | MD17 | 16/10/23 | sio2al2o3feomnona2ok2omgocaoh2o | 13219
staffmnkmcph_55.7_0_12_0_0.2_0.1_3.1_1.1_7.7_9.6_0_10.8 | 55.7 | 0 | 12 | 0.01 | 0.18 | 0.1 | 3.1 | 1.1 | 7.7 | 9.6 | 0 | 10.8 | 100.29 | 0 | 0 | 1473 | 1.47 |  | Vetere et al. 2006 | MD17 | 16/10/23 | sio2al2o3feomnona2ok2omgocaoh2o | 13220
staffmnkmcph_55.7_0_12_0_0.2_0.1_3.1_1.1_7.7_9.6_0_10.8 | 55.7 | 0 | 12 | 0.01 | 0.18 | 0.1 | 3.1 | 1.1 | 7.7 | 9.6 | 0 | 10.8 | 100.29 | 0 | 0 | 1473 | 1.42 |  | Vetere et al. 2006 | MD17 | 16/10/23 | sio2al2o3feomnona2ok2omgocaoh2o | 13221
staffmnkmcph_55.7_0_12_0_0.2_0.1_3.1_1.1_7.7_9.6_0_10.8 | 55.7 | 0 | 12 | 0.01 | 0.18 | 0.1 | 3.1 | 1.1 | 7.7 | 9.6 | 0 | 10.8 | 100.29 | 0 | 0 | 1423 | 1.53 |  | Vetere et al. 2006 | MD17 | 16/10/23 | sio2al2o3feomnona2ok2omgocaoh2o | 13222
staffmnkmcph_81.3_0.1_7.9_0_1.8_0_4.1_3.3_0.1_0.6_0_1.8 | 81.3 | 0.1 | 7.9 | 0 | 1.8 | 0 | 4.1 | 3.3 | 0.1 | 0.6 | 0 | 1.8 | 101 | 0 | 0 | 841 | 13.23 |  | Zhang et al. 2003 | R12 | 16/10/23 | sio2tio2al2o3na2ok2omgocaoh2o | 13223
staffmnkmcph_80.5_0.1_7.9_0_1.8_0_4.1_3.3_0.1_0.6_0_2.7 | 80.5 | 0.1 | 7.9 | 0 | 1.8 | 0 | 4.1 | 3.3 | 0.1 | 0.6 | 0 | 2.7 | 101.1 | 0 | 0 | 825 | 12.24 |  | Zhang et al. 2003 | R12 | 16/10/23 | sio2tio2al2o3na2ok2omgocaoh2o | 13224
staffmnkmcph_80.5_0.1_7.8_0_1.8_0_4.1_3.3_0.1_0.6_0_2.8 | 80.5 | 0.1 | 7.8 | 0 | 1.8 | 0 | 4.1 | 3.3 | 0.1 | 0.6 | 0 | 2.8 | 101.1 | 0 | 0 | 823 | 12.24 |  | Zhang et al. 2003 | R12 | 16/10/23 | sio2tio2al2o3na2ok2omgocaoh2o | 13225
staffmnkmcph_80.5_0.1_7.9_0_1.8_0_4.1_3.3_0.1_0.6_0_2.8 | 80.5 | 0.1 | 7.9 | 0 | 1.8 | 0 | 4.1 | 3.3 | 0.1 | 0.6 | 0 | 2.8 | 101.2 | 0 | 0 | 971 | 9.61 |  | Zhang et al. 2003 | R12 | 16/10/23 | sio2tio2al2o3na2ok2omgocaoh2o | 13226
staffmnkmcph_80.4_0.1_7.8_0_1.8_0_4.1_3.3_0.1_0.6_0_2.9 | 80.4 | 0.1 | 7.8 | 0 | 1.8 | 0 | 4.1 | 3.3 | 0.1 | 0.6 | 0 | 2.9 | 101.1 | 0 | 0 | 820 | 12.24 |  | Zhang et al. 2003 | R12 | 16/10/23 | sio2tio2al2o3na2ok2omgocaoh2o | 13227
staffmnkmcph_80.4_0.1_7.8_0_1.8_0_4.1_3.3_0.1_0.6_0_2.9 | 80.4 | 0.1 | 7.8 | 0 | 1.8 | 0 | 4.1 | 3.3 | 0.1 | 0.6 | 0 | 2.9 | 101.1 | 0 | 0 | 892 | 10.64 |  | Zhang et al. 2003 | R12 | 16/10/23 | sio2tio2al2o3na2ok2omgocaoh2o | 13228
staffmnkmcph_80.4_0.1_7.8_0_1.8_0_4.1_3.3_0.1_0.6_0_2.8 | 80.4 | 0.1 | 7.8 | 0 | 1.8 | 0 | 4.1 | 3.3 | 0.1 | 0.6 | 0 | 2.8 | 101 | 0 | 0 | 804 | 12.76 |  | Zhang et al. 2003 | R12 | 16/10/23 | sio2tio2al2o3na2ok2omgocaoh2o | 13229
staffmnkmcph_80.4_0.1_7.8_0_1.8_0_4.1_3.3_0.1_0.6_0_2.9 | 80.4 | 0.1 | 7.8 | 0 | 1.8 | 0 | 4.1 | 3.3 | 0.1 | 0.6 | 0 | 2.9 | 101.1 | 0 | 0 | 784 | 13.2 |  | Zhang et al. 2003 | R12 | 16/10/23 | sio2tio2al2o3na2ok2omgocaoh2o | 13230
staffmnkmcph_80.4_0.1_7.8_0_1.8_0_4.1_3.3_0.1_0.6_0_2.8 | 80.4 | 0.1 | 7.8 | 0 | 1.8 | 0 | 4.1 | 3.3 | 0.1 | 0.6 | 0 | 2.8 | 101 | 0 | 0 | 728 | 15.2 |  | Zhang et al. 2003 | R12 | 16/10/23 | sio2tio2al2o3na2ok2omgocaoh2o | 13231
staffmnkmcph_80.3_0.1_7.8_0_1.8_0_4.1_3.3_0.1_0.6_0_2.9 | 80.3 | 0.1 | 7.8 | 0 | 1.8 | 0 | 4.1 | 3.3 | 0.1 | 0.6 | 0 | 2.9 | 101 | 0 | 0 | 846 | 11.53 |  | Zhang et al. 2003 | R12 | 16/10/23 | sio2tio2al2o3na2ok2omgocaoh2o | 13232
staffmnkmcph_80.3_0.1_7.8_0_1.8_0_4.1_3.3_0.1_0.6_0_2.9 | 80.3 | 0.1 | 7.8 | 0 | 1.8 | 0 | 4.1 | 3.3 | 0.1 | 0.6 | 0 | 2.9 | 101 | 0 | 0 | 765 | 13.71 |  | Zhang et al. 2003 | R12 | 16/10/23 | sio2tio2al2o3na2ok2omgocaoh2o | 13233
staffmnkmcph_80.3_0.1_7.8_0_1.8_0_4.1_3.3_0.1_0.6_0_2.9 | 80.3 | 0.1 | 7.8 | 0 | 1.8 | 0 | 4.1 | 3.3 | 0.1 | 0.6 | 0 | 2.9 | 101 | 0 | 0 | 752 | 14.2 |  | Zhang et al. 2003 | R12 | 16/10/23 | sio2tio2al2o3na2ok2omgocaoh2o | 13234
staffmnkmcph_80.3_0.1_7.8_0_1.8_0_4.1_3.3_0.1_0.6_0_2.9 | 80.3 | 0.1 | 7.8 | 0 | 1.8 | 0 | 4.1 | 3.3 | 0.1 | 0.6 | 0 | 2.9 | 101 | 0 | 0 | 779 | 13.2 |  | Zhang et al. 2003 | R12 | 16/10/23 | sio2tio2al2o3na2ok2omgocaoh2o | 13235
staffmnkmcph_80.2_0.1_7.8_0_1.8_0_4_3.3_0.1_0.6_0_3.1 | 80.2 | 0.1 | 7.8 | 0 | 1.8 | 0 | 4 | 3.3 | 0.1 | 0.6 | 0 | 3.1 | 101 | 0 | 0 | 772 | 13.23 |  | Zhang et al. 2003 | R12 | 16/10/23 | sio2tio2al2o3na2ok2omgocaoh2o | 13236
staffmnkmcph_80.1_0.1_7.8_0_1.8_0_4_3.3_0.1_0.6_0_3.2 | 80.1 | 0.1 | 7.8 | 0 | 1.8 | 0 | 4 | 3.3 | 0.1 | 0.6 | 0 | 3.2 | 101 | 0 | 0 | 769 | 13.23 |  | Zhang et al. 2003 | R12 | 16/10/23 | sio2tio2al2o3na2ok2omgocaoh2o | 13237
staffmnkmcph_79.6_0.1_7.8_0_1.8_0_4_3.2_0.1_0.6_0_3.9 | 79.6 | 0.1 | 7.8 | 0 | 1.8 | 0 | 4 | 3.2 | 0.1 | 0.6 | 0 | 3.9 | 101.1 | 0 | 0 | 780 | 12.27 |  | Zhang et al. 2003 | R12 | 16/10/23 | sio2tio2al2o3na2ok2omgocaoh2o | 13238
staffmnkmcph_79.5_0.1_7.8_0_1.8_0_4_3.2_0.1_0.6_0_4 | 79.5 | 0.1 | 7.8 | 0 | 1.8 | 0 | 4 | 3.2 | 0.1 | 0.6 | 0 | 4 | 101.1 | 0 | 0 | 810 | 11.49 |  | Zhang et al. 2003 | R12 | 16/10/23 | sio2tio2al2o3na2ok2omgocaoh2o | 13239
staffmnkmcph_79.5_0.1_7.8_0_1.8_0_4_3.2_0.1_0.6_0_4 | 79.5 | 0.1 | 7.8 | 0 | 1.8 | 0 | 4 | 3.2 | 0.1 | 0.6 | 0 | 4 | 101.1 | 0 | 0 | 748 | 13.22 |  | Zhang et al. 2003 | R12 | 16/10/23 | sio2tio2al2o3na2ok2omgocaoh2o | 13240
staffmnkmcph_79.4_0.1_7.7_0_1.8_0_4_3.2_0.1_0.6_0_4.1 | 79.4 | 0.1 | 7.7 | 0 | 1.8 | 0 | 4 | 3.2 | 0.1 | 0.6 | 0 | 4.1 | 101 | 0 | 0 | 897 | 9.48 |  | Zhang et al. 2003 | R12 | 16/10/23 | sio2tio2al2o3na2ok2omgocaoh2o | 13241
staffmnkmcph_78.9_0.1_7.7_0_1.8_0_4_3.2_0.1_0.6_0_4.7 | 78.9 | 0.1 | 7.7 | 0 | 1.8 | 0 | 4 | 3.2 | 0.1 | 0.6 | 0 | 4.7 | 101.1 | 0 | 0 | 873 | 9.7 |  | Zhang et al. 2003 | R12 | 16/10/23 | sio2tio2al2o3na2ok2omgocaoh2o | 13242
staffmnkmcph_78.8_0.1_7.7_0_1.8_0_4_3.2_0.1_0.6_0_4.9 | 78.8 | 0.1 | 7.7 | 0 | 1.8 | 0 | 4 | 3.2 | 0.1 | 0.6 | 0 | 4.9 | 101.2 | 0 | 0 | 730 | 13.22 |  | Zhang et al. 2003 | R12 | 16/10/23 | sio2tio2al2o3na2ok2omgocaoh2o | 13243
staffmnkmcph_78.8_0.1_7.7_0_1.8_0_4_3.2_0.1_0.6_0_4.9 | 78.8 | 0.1 | 7.7 | 0 | 1.8 | 0 | 4 | 3.2 | 0.1 | 0.6 | 0 | 4.9 | 101.2 | 0 | 0 | 787 | 11.57 |  | Zhang et al. 2003 | R12 | 16/10/23 | sio2tio2al2o3na2ok2omgocaoh2o | 13244
staffmnkmcph_78.8_0.1_7.7_0_1.8_0_4_3.2_0.1_0.6_0_4.8 | 78.8 | 0.1 | 7.7 | 0 | 1.8 | 0 | 4 | 3.2 | 0.1 | 0.6 | 0 | 4.8 | 101.1 | 0 | 0 | 848 | 10.3 |  | Zhang et al. 2003 | R12 | 16/10/23 | sio2tio2al2o3na2ok2omgocaoh2o | 13245
staffmnkmcph_78.7_0.1_7.7_0_1.8_0_4_3.2_0.1_0.6_0_4.9 | 78.7 | 0.1 | 7.7 | 0 | 1.8 | 0 | 4 | 3.2 | 0.1 | 0.6 | 0 | 4.9 | 101.1 | 0 | 0 | 757 | 12.3 |  | Zhang et al. 2003 | R12 | 16/10/23 | sio2tio2al2o3na2ok2omgocaoh2o | 13246
staffmnkmcph_78.6_0.1_7.7_0_1.8_0_4_3.2_0.1_0.6_0_5 | 78.6 | 0.1 | 7.7 | 0 | 1.8 | 0 | 4 | 3.2 | 0.1 | 0.6 | 0 | 5 | 101.1 | 0 | 0 | 873 | 9.62 |  | Zhang et al. 2003 | R12 | 16/10/23 | sio2tio2al2o3na2ok2omgocaoh2o | 13247
staffmnkmcph_78.3_0.1_7.6_0_1.8_0_4_3.2_0.1_0.6_0_5.4 | 78.3 | 0.1 | 7.6 | 0 | 1.8 | 0 | 4 | 3.2 | 0.1 | 0.6 | 0 | 5.4 | 101.1 | 0 | 0 | 671 | 15.2 |  | Zhang et al. 2003 | R12 | 16/10/23 | sio2tio2al2o3na2ok2omgocaoh2o | 13248
staffmnkmcph_78.1_0.1_7.6_0_1.8_0_3.9_3.2_0.1_0.6_0_5.7 | 78.1 | 0.1 | 7.6 | 0 | 1.8 | 0 | 3.9 | 3.2 | 0.1 | 0.6 | 0 | 5.7 | 101.1 | 0 | 0 | 738 | 12.35 |  | Zhang et al. 2003 | R12 | 16/10/23 | sio2tio2al2o3na2ok2omgocaoh2o | 13249
staffmnkmcph_77.9_0.1_7.6_0_1.8_0_3.9_3.2_0.1_0.6_0_5.9 | 77.9 | 0.1 | 7.6 | 0 | 1.8 | 0 | 3.9 | 3.2 | 0.1 | 0.6 | 0 | 5.9 | 101.1 | 0 | 0 | 710 | 13.22 |  | Zhang et al. 2003 | R12 | 16/10/23 | sio2tio2al2o3na2ok2omgocaoh2o | 13250
staffmnkmcph_77.7_0.1_7.6_0_1.8_0_3.9_3.2_0.1_0.6_0_6.2 | 77.7 | 0.1 | 7.6 | 0 | 1.8 | 0 | 3.9 | 3.2 | 0.1 | 0.6 | 0 | 6.2 | 101.2 | 0 | 0 | 709 | 13.23 |  | Zhang et al. 2003 | R12 | 16/10/23 | sio2tio2al2o3na2ok2omgocaoh2o | 13251
staffmnkmcph_77.6_0.1_7.6_0_1.8_0_3.9_3.2_0.1_0.6_0_6.3 | 77.6 | 0.1 | 7.6 | 0 | 1.8 | 0 | 3.9 | 3.2 | 0.1 | 0.6 | 0 | 6.3 | 101.2 | 0 | 0 | 731 | 12.34 |  | Zhang et al. 2003 | R12 | 16/10/23 | sio2tio2al2o3na2ok2omgocaoh2o | 13252
staffmnkmcph_77.6_0.1_7.6_0_1.8_0_3.9_3.2_0.1_0.6_0_6.2 | 77.6 | 0.1 | 7.6 | 0 | 1.8 | 0 | 3.9 | 3.2 | 0.1 | 0.6 | 0 | 6.2 | 101.1 | 0 | 0 | 845 | 9.63 |  | Zhang et al. 2003 | R12 | 16/10/23 | sio2tio2al2o3na2ok2omgocaoh2o | 13253
staffmnkmcph_77.5_0.1_7.6_0_1.8_0_3.9_3.2_0.1_0.6_0_6.4 | 77.5 | 0.1 | 7.6 | 0 | 1.8 | 0 | 3.9 | 3.2 | 0.1 | 0.6 | 0 | 6.4 | 101.2 | 0 | 0 | 755 | 11.53 |  | Zhang et al. 2003 | R12 | 16/10/23 | sio2tio2al2o3na2ok2omgocaoh2o | 13254
staffmnkmcph_77.3_0.1_7.5_0_1.6_0_3.9_3.1_0.1_0.6_0_6.6 | 77.3 | 0.1 | 7.5 | 0 | 1.6 | 0 | 3.9 | 3.1 | 0.1 | 0.6 | 0 | 6.6 | 100.8 | 0 | 0 | 798 | 10.3 |  | Zhang et al. 2003 | R12 | 16/10/23 | sio2tio2al2o3na2ok2omgocaoh2o | 13255
staffmnkmcph_77.3_0.1_7.5_0_1.6_0_3.9_3.1_0.1_0.6_0_6.6 | 77.3 | 0.1 | 7.5 | 0 | 1.6 | 0 | 3.9 | 3.1 | 0.1 | 0.6 | 0 | 6.6 | 100.8 | 0 | 0 | 773 | 10.82 |  | Zhang et al. 2003 | R12 | 16/10/23 | sio2tio2al2o3na2ok2omgocaoh2o | 13256
staffmnkmcph_77.1_0.1_7.5_0_1.6_0_3.9_3.1_0.1_0.6_0_6.8 | 77.1 | 0.1 | 7.5 | 0 | 1.6 | 0 | 3.9 | 3.1 | 0.1 | 0.6 | 0 | 6.8 | 100.8 | 0 | 0 | 873 | 8.72 |  | Zhang et al. 2003 | R12 | 16/10/23 | sio2tio2al2o3na2ok2omgocaoh2o | 13257
staffmnkmcph_77.1_0.1_7.5_0_1.6_0_3.9_3.1_0.1_0.6_0_6.9 | 77.1 | 0.1 | 7.5 | 0 | 1.6 | 0 | 3.9 | 3.1 | 0.1 | 0.6 | 0 | 6.9 | 100.9 | 0 | 0 | 848 | 9.26 |  | Zhang et al. 2003 | R12 | 16/10/23 | sio2tio2al2o3na2ok2omgocaoh2o | 13258
staffmnkmcph_77.1_0.1_7.5_0_1.6_0_3.9_3.1_0.1_0.6_0_6.8 | 77.1 | 0.1 | 7.5 | 0 | 1.6 | 0 | 3.9 | 3.1 | 0.1 | 0.6 | 0 | 6.8 | 100.8 | 0 | 0 | 824 | 9.68 |  | Zhang et al. 2003 | R12 | 16/10/23 | sio2tio2al2o3na2ok2omgocaoh2o | 13259
staffmnkmcph_76.3_0.1_7.4_0_1.6_0_3.8_3.1_0_0.6_0_7.9 | 76.3 | 0.1 | 7.4 | 0 | 1.6 | 0 | 3.8 | 3.1 | 0 | 0.6 | 0 | 7.9 | 100.8 | 0 | 0 | 729 | 11.62 |  | Zhang et al. 2003 | R12 | 16/10/23 | sio2tio2al2o3na2ok2ocaoh2o | 13260
staffmnkmcph_76.2_0.1_7.4_0_1.6_0_3.8_3.1_0_0.6_0_7.9 | 76.2 | 0.1 | 7.4 | 0 | 1.6 | 0 | 3.8 | 3.1 | 0 | 0.6 | 0 | 7.9 | 100.7 | 0 | 0 | 643 | 15.2 |  | Zhang et al. 2003 | R12 | 16/10/23 | sio2tio2al2o3na2ok2ocaoh2o | 13261
staffmnkmcph_75.8_0.1_7.4_0_1.6_0_3.8_3.1_0_0.6_0_8.4 | 75.8 | 0.1 | 7.4 | 0 | 1.6 | 0 | 3.8 | 3.1 | 0 | 0.6 | 0 | 8.4 | 100.8 | 0 | 0 | 804 | 9.68 |  | Zhang et al. 2003 | R12 | 16/10/23 | sio2tio2al2o3na2ok2ocaoh2o | 13262
staffmnkmcph_75.6_0.1_7.4_0_1.6_0_3.8_3.1_0_0.6_0_8.7 | 75.6 | 0.1 | 7.4 | 0 | 1.6 | 0 | 3.8 | 3.1 | 0 | 0.6 | 0 | 8.7 | 100.9 | 0 | 0 | 678 | 13.22 |  | Zhang et al. 2003 | R12 | 16/10/23 | sio2tio2al2o3na2ok2ocaoh2o | 13263
staffmnkmcph_74.7_0.1_7.3_0_1.6_0_3.8_3_0_0.5_0_9.8 | 74.7 | 0.1 | 7.3 | 0 | 1.6 | 0 | 3.8 | 3 | 0 | 0.5 | 0 | 9.8 | 100.8 | 0 | 0 | 710 | 11.71 |  | Zhang et al. 2003 | R12 | 16/10/23 | sio2tio2al2o3na2ok2ocaoh2o | 13264
staffmnkmcph_74.6_0.1_7.3_0_1.6_0_3.8_3_0_0.5_0_9.9 | 74.6 | 0.1 | 7.3 | 0 | 1.6 | 0 | 3.8 | 3 | 0 | 0.5 | 0 | 9.9 | 100.8 | 0 | 0 | 682 | 12.42 |  | Zhang et al. 2003 | R12 | 16/10/23 | sio2tio2al2o3na2ok2ocaoh2o | 13265
staffmnkmcph_72.8_0.1_7.1_0_1.6_0_3.7_3_0_0.5_0_12.1 | 72.8 | 0.1 | 7.1 | 0 | 1.6 | 0 | 3.7 | 3 | 0 | 0.5 | 0 | 12.1 | 100.9 | 0 | 0 | 750 | 9.62 |  | Zhang et al. 2003 | R12 | 16/10/23 | sio2tio2al2o3na2ok2ocaoh2o | 13266
staffmnkmcph_72.8_0.1_7.1_0_1.6_0_3.7_3_0_0.5_0_12.1 | 72.8 | 0.1 | 7.1 | 0 | 1.6 | 0 | 3.7 | 3 | 0 | 0.5 | 0 | 12.1 | 100.9 | 0 | 0 | 642 | 13 |  | Zhang et al. 2003 | R12 | 16/10/23 | sio2tio2al2o3na2ok2ocaoh2o | 13267
staffmnkmcph_72.8_0.1_7.1_0_1.6_0_3.7_3_0_0.5_0_12.1 | 72.8 | 0.1 | 7.1 | 0 | 1.6 | 0 | 3.7 | 3 | 0 | 0.5 | 0 | 12.1 | 100.9 | 0 | 0 | 625 | 14.23 |  | Zhang et al. 2003 | R12 | 16/10/23 | sio2tio2al2o3na2ok2ocaoh2o | 13268
staffmnkmcph_68.9_0.1_6.7_0_1.6_0_3.5_2.8_0_0.5_0_16.8 | 68.9 | 0.1 | 6.7 | 0 | 1.6 | 0 | 3.5 | 2.8 | 0 | 0.5 | 0 | 16.8 | 100.9 | 0 | 0 | 707 | 9.6 |  | Zhang et al. 2003 | R12 | 16/10/23 | sio2tio2al2o3na2ok2ocaoh2o | 13269
staffmnkmcph_68.9_0.1_6.7_0_1.6_0_3.5_2.8_0_0.5_0_16.8 | 68.9 | 0.1 | 6.7 | 0 | 1.6 | 0 | 3.5 | 2.8 | 0 | 0.5 | 0 | 16.8 | 100.9 | 0 | 0 | 604 | 13.24 |  | Zhang et al. 2003 | R12 | 16/10/23 | sio2tio2al2o3na2ok2ocaoh2o | 13270
staffmnkmcph_68.9_0.1_6.7_0_1.6_0_3.5_2.8_0_0.5_0_16.8 | 68.9 | 0.1 | 6.7 | 0 | 1.6 | 0 | 3.5 | 2.8 | 0 | 0.5 | 0 | 16.8 | 100.9 | 0 | 0 | 648 | 11.44 |  | Zhang et al. 2003 | R12 | 16/10/23 | sio2tio2al2o3na2ok2ocaoh2o | 13271
staffmnkmcph_64.8_0.1_6.3_0_1.4_0_3.3_2.6_0_0.5_0_21.7 | 64.8 | 0.1 | 6.3 | 0 | 1.4 | 0 | 3.3 | 2.6 | 0 | 0.5 | 0 | 21.7 | 100.7 | 0 | 0 | 670 | 9.6 |  | Zhang et al. 2003 | R12 | 16/10/23 | sio2tio2al2o3na2ok2ocaoh2o | 13272
staffmnkmcph_64.8_0.1_6.3_0_1.4_0_3.3_2.6_0_0.5_0_21.7 | 64.8 | 0.1 | 6.3 | 0 | 1.4 | 0 | 3.3 | 2.6 | 0 | 0.5 | 0 | 21.7 | 100.7 | 0 | 0 | 573 | 13.24 |  | Zhang et al. 2003 | R12 | 16/10/23 | sio2tio2al2o3na2ok2ocaoh2o | 13273
staffmnkmcph_64.8_0.1_6.3_0_1.4_0_3.3_2.6_0_0.5_0_21.7 | 64.8 | 0.1 | 6.3 | 0 | 1.4 | 0 | 3.3 | 2.6 | 0 | 0.5 | 0 | 21.7 | 100.7 | 0 | 0 | 603 | 11.45 |  | Zhang et al. 2003 | R12 | 16/10/23 | sio2tio2al2o3na2ok2ocaoh2o | 13274
staffmnkmcph_82.5_0.1_7.7_0_2.2_0.1_4_2.5_0.3_1.3_0_0.5 | 82.5 | 0.14 | 7.66 | 0.03 | 2.24 | 0.05 | 4.03 | 2.45 | 0.27 | 1.3 | 0 | 0.46 | 101.13 | 0 | 0 | 1188.15 | 8.5 |  | Stevenson et al. 1998 | BL6 | 16/10/23 | sio2tio2al2o3feomnona2ok2omgocaoh2o | 13275
staffmnkmcph_82.5_0.1_7.7_0_2.3_0.1_4_2.5_0.3_1.3_0_0.5 | 82.5 | 0.14 | 7.66 | 0.03 | 2.26 | 0.05 | 4.03 | 2.45 | 0.27 | 1.3 | 0 | 0.46 | 101.15 | 0 | 0 | 1152.15 | 9.1 |  | Stevenson et al. 1998 | BL6 | 16/10/23 | sio2tio2al2o3feomnona2ok2omgocaoh2o | 13276
staffmnkmcph_82.5_0.1_7.7_0_2.3_0.1_4_2.5_0.3_1.3_0_0.5 | 82.5 | 0.14 | 7.66 | 0.02 | 2.28 | 0.05 | 4.03 | 2.45 | 0.27 | 1.3 | 0 | 0.46 | 101.16 | 0 | 0 | 1127.15 | 9.51 |  | Stevenson et al. 1998 | BL6 | 16/10/23 | sio2tio2al2o3feomnona2ok2omgocaoh2o | 13277
staffmnkmcph_82.5_0.1_7.7_0_2.3_0.1_4_2.5_0.3_1.3_0_0.5 | 82.5 | 0.14 | 7.66 | 0.02 | 2.28 | 0.05 | 4.03 | 2.45 | 0.27 | 1.3 | 0 | 0.46 | 101.16 | 0 | 0 | 1093.15 | 10.05 |  | Stevenson et al. 1998 | BL6 | 16/10/23 | sio2tio2al2o3feomnona2ok2omgocaoh2o | 13278
staffmnkmcph_82.5_0.1_7.7_0_2.3_0.1_4_2.5_0.3_1.3_0_0.5 | 82.5 | 0.14 | 7.66 | 0.02 | 2.28 | 0.05 | 4.03 | 2.45 | 0.27 | 1.3 | 0 | 0.46 | 101.16 | 0 | 0 | 1093.15 | 10.25 |  | Stevenson et al. 1998 | BL6 | 16/10/23 | sio2tio2al2o3feomnona2ok2omgocaoh2o | 13279
staffmnkmcph_82.5_0.1_7.7_0_2.3_0.1_4_2.5_0.3_1.3_0_0.5 | 82.5 | 0.14 | 7.66 | 0.01 | 2.3 | 0.05 | 4.03 | 2.45 | 0.27 | 1.3 | 0 | 0.46 | 101.17 | 0 | 0 | 1061.15 | 10.62 |  | Stevenson et al. 1998 | BL6 | 16/10/23 | sio2tio2al2o3feomnona2ok2omgocaoh2o | 13280
staffmnkmcph_82.8_0.1_7.7_0_2.3_0.1_4_2.5_0.3_1.3_0_0.1 | 82.81 | 0.14 | 7.66 | 0.02 | 2.28 | 0.05 | 4.03 | 2.45 | 0.27 | 1.29 | 0 | 0.14 | 101.14 | 0 | 0 | 1134.15 | 10.07 |  | Stevenson et al. 1998 | BL6r | 16/10/23 | sio2tio2al2o3feomnona2ok2omgocaoh2o | 13281
staffmnkmcph_82.8_0.1_7.7_0_2.3_0.1_4_2.5_0.3_1.3_0_0.1 | 82.81 | 0.14 | 7.66 | 0.03 | 2.26 | 0.05 | 4.03 | 2.45 | 0.27 | 1.29 | 0 | 0.14 | 101.13 | 0 | 0 | 1152.15 | 9.81 |  | Stevenson et al. 1998 | BL6r | 16/10/23 | sio2tio2al2o3feomnona2ok2omgocaoh2o | 13282
staffmnkmcph_82.8_0.1_7.7_0_2.3_0.1_4_2.5_0.3_1.3_0_0.1 | 82.81 | 0.14 | 7.66 | 0.03 | 2.26 | 0.05 | 4.03 | 2.45 | 0.27 | 1.29 | 0 | 0.14 | 101.13 | 0 | 0 | 1159.15 | 9.62 |  | Stevenson et al. 1998 | BL6r | 16/10/23 | sio2tio2al2o3feomnona2ok2omgocaoh2o | 13283
staffmnkmcph_82.8_0.1_7.7_0_2.3_0.1_4_2.5_0.3_1.3_0_0.1 | 82.81 | 0.14 | 7.66 | 0.03 | 2.26 | 0.05 | 4.03 | 2.45 | 0.27 | 1.29 | 0 | 0.14 | 101.13 | 0 | 0 | 1178.15 | 9.34 |  | Stevenson et al. 1998 | BL6r | 16/10/23 | sio2tio2al2o3feomnona2ok2omgocaoh2o | 13284
staffmnkmcph_82.8_0.1_7.7_0_2.3_0.1_4_2.5_0.3_1.3_0_0.1 | 82.81 | 0.14 | 7.66 | 0.03 | 2.26 | 0.05 | 4.03 | 2.45 | 0.27 | 1.29 | 0 | 0.14 | 101.13 | 0 | 0 | 1187.15 | 9.09 |  | Stevenson et al. 1998 | BL6r | 16/10/23 | sio2tio2al2o3feomnona2ok2omgocaoh2o | 13285
staffmnkmcph_82.8_0.1_7.7_0_2.2_0.1_4_2.5_0.3_1.3_0_0.1 | 82.81 | 0.14 | 7.66 | 0.04 | 2.24 | 0.05 | 4.03 | 2.45 | 0.27 | 1.29 | 0 | 0.14 | 101.12 | 0 | 0 | 1196.15 | 9.04 |  | Stevenson et al. 1998 | BL6r | 16/10/23 | sio2tio2al2o3feomnona2ok2omgocaoh2o | 13286
staffmnkmcph_82.8_0.1_7.7_0.1_2.2_0.1_4_2.5_0.3_1.3_0_0.1 | 82.81 | 0.14 | 7.66 | 0.05 | 2.24 | 0.05 | 4.03 | 2.45 | 0.27 | 1.29 | 0 | 0.14 | 101.13 | 0 | 0 | 1224.65 | 8.62 |  | Stevenson et al. 1998 | BL6r | 16/10/23 | sio2tio2al2o3feomnona2ok2omgocaoh2o | 13287
staffmnkmcph_81.5_0.1_7.6_0_2.3_0_4_2.4_0.3_1.3_0_1.7 | 81.49 | 0.13 | 7.56 | 0 | 2.28 | 0.04 | 3.98 | 2.42 | 0.27 | 1.28 | 0 | 1.68 | 101.13 | 0 | 0 | 923.15 | 11.13 |  | Stevenson et al. 1998 | BL6H0.5 | 16/10/23 | sio2tio2al2o3mnona2ok2omgocaoh2o | 13288
staffmnkmcph_81.5_0.1_7.6_0_2.3_0_4_2.4_0.3_1.3_0_1.7 | 81.49 | 0.13 | 7.56 | 0 | 2.28 | 0.04 | 3.98 | 2.42 | 0.27 | 1.28 | 0 | 1.68 | 101.13 | 0 | 0 | 937.15 | 10.76 |  | Stevenson et al. 1998 | BL6H0.5 | 16/10/23 | sio2tio2al2o3mnona2ok2omgocaoh2o | 13289
staffmnkmcph_81.5_0.1_7.6_0_2.3_0_4_2.4_0.3_1.3_0_1.7 | 81.49 | 0.13 | 7.56 | 0 | 2.28 | 0.04 | 3.98 | 2.42 | 0.27 | 1.28 | 0 | 1.68 | 101.13 | 0 | 0 | 951.15 | 10.51 |  | Stevenson et al. 1998 | BL6H0.5 | 16/10/23 | sio2tio2al2o3mnona2ok2omgocaoh2o | 13290
staffmnkmcph_81.5_0.1_7.6_0_2.3_0_4_2.4_0.3_1.3_0_1.7 | 81.49 | 0.13 | 7.56 | 0 | 2.28 | 0.04 | 3.98 | 2.42 | 0.27 | 1.28 | 0 | 1.68 | 101.13 | 0 | 0 | 970.15 | 10.19 |  | Stevenson et al. 1998 | BL6H0.5 | 16/10/23 | sio2tio2al2o3mnona2ok2omgocaoh2o | 13291
staffmnkmcph_81.5_0.1_7.6_0_2.3_0_4_2.4_0.3_1.3_0_1.7 | 81.49 | 0.13 | 7.56 | 0.01 | 2.28 | 0.04 | 3.98 | 2.42 | 0.27 | 1.28 | 0 | 1.68 | 101.14 | 0 | 0 | 990.15 | 9.77 |  | Stevenson et al. 1998 | BL6H0.5 | 16/10/23 | sio2tio2al2o3feomnona2ok2omgocaoh2o | 13292
staffmnkmcph_80.1_0.1_7.4_0_2.2_0_3.9_2.4_0.3_1.3_0_3.3 | 80.14 | 0.13 | 7.44 | 0 | 2.24 | 0.04 | 3.91 | 2.38 | 0.26 | 1.26 | 0 | 3.31 | 101.11 | 0 | 0 | 872.15 | 10.86 |  | Stevenson et al. 1998 | BL6H1 | 16/10/23 | sio2tio2al2o3mnona2ok2omgocaoh2o | 13293
staffmnkmcph_80.1_0.1_7.4_0_2.2_0_3.9_2.4_0.3_1.3_0_3.3 | 80.14 | 0.13 | 7.44 | 0 | 2.24 | 0.04 | 3.91 | 2.38 | 0.26 | 1.26 | 0 | 3.31 | 101.11 | 0 | 0 | 872.65 | 10.88 |  | Stevenson et al. 1998 | BL6H1 | 16/10/23 | sio2tio2al2o3mnona2ok2omgocaoh2o | 13294
staffmnkmcph_80.1_0.1_7.4_0_2.2_0_3.9_2.4_0.3_1.3_0_3.3 | 80.14 | 0.13 | 7.44 | 0 | 2.24 | 0.04 | 3.91 | 2.38 | 0.26 | 1.26 | 0 | 3.31 | 101.11 | 0 | 0 | 882.15 | 10.7 |  | Stevenson et al. 1998 | BL6H1 | 16/10/23 | sio2tio2al2o3mnona2ok2omgocaoh2o | 13295
staffmnkmcph_80.1_0.1_7.4_0_2.2_0_3.9_2.4_0.3_1.3_0_3.3 | 80.14 | 0.13 | 7.44 | 0 | 2.24 | 0.04 | 3.91 | 2.38 | 0.26 | 1.26 | 0 | 3.31 | 101.11 | 0 | 0 | 902.15 | 10.2 |  | Stevenson et al. 1998 | BL6H1 | 16/10/23 | sio2tio2al2o3mnona2ok2omgocaoh2o | 13296
staffmnkmcph_80.1_0.1_7.4_0_2.2_0_3.9_2.4_0.3_1.3_0_3.3 | 80.14 | 0.13 | 7.44 | 0 | 2.24 | 0.04 | 3.91 | 2.38 | 0.26 | 1.26 | 0 | 3.31 | 101.11 | 0 | 0 | 913.15 | 9.88 |  | Stevenson et al. 1998 | BL6H1 | 16/10/23 | sio2tio2al2o3mnona2ok2omgocaoh2o | 13297
staffmnkmcph_82.5_0.1_8.2_0_1.5_0.1_4_2.9_0.2_1_0_0.3 | 82.49 | 0.08 | 8.17 | 0.03 | 1.54 | 0.05 | 4.04 | 2.91 | 0.18 | 0.99 | 0.01 | 0.29 | 100.78 | 0 | 0 | 1221.15 | 8.64 |  | Stevenson et al. 1998 | LGB | 16/10/23 | sio2tio2al2o3feomnona2ok2omgocaop2o5h2o | 13298
staffmnkmcph_82.5_0.1_8.2_0_1.5_0.1_4_2.9_0.2_1_0_0.3 | 82.49 | 0.08 | 8.17 | 0.03 | 1.54 | 0.05 | 4.04 | 2.91 | 0.18 | 0.99 | 0.01 | 0.29 | 100.78 | 0 | 0 | 1206.15 | 8.81 |  | Stevenson et al. 1998 | LGB | 16/10/23 | sio2tio2al2o3feomnona2ok2omgocaop2o5h2o | 13299
staffmnkmcph_82.5_0.1_8.2_0_1.6_0.1_4_2.9_0.2_1_0_0.3 | 82.49 | 0.08 | 8.17 | 0.02 | 1.56 | 0.05 | 4.04 | 2.91 | 0.18 | 0.99 | 0.01 | 0.29 | 100.79 | 0 | 0 | 1179.15 | 9.2 |  | Stevenson et al. 1998 | LGB | 16/10/23 | sio2tio2al2o3feomnona2ok2omgocaop2o5h2o | 13300
staffmnkmcph_82.5_0.1_8.2_0_1.6_0.1_4_2.9_0.2_1_0_0.3 | 82.49 | 0.08 | 8.17 | 0.02 | 1.56 | 0.05 | 4.04 | 2.91 | 0.18 | 0.99 | 0.01 | 0.29 | 100.79 | 0 | 0 | 1151.15 | 9.65 |  | Stevenson et al. 1998 | LGB | 16/10/23 | sio2tio2al2o3feomnona2ok2omgocaop2o5h2o | 13301
staffmnkmcph_82.5_0.1_8.2_0_1.6_0.1_4_2.9_0.2_1_0_0.3 | 82.49 | 0.08 | 8.17 | 0.02 | 1.56 | 0.05 | 4.04 | 2.91 | 0.18 | 0.99 | 0.01 | 0.29 | 100.79 | 0 | 0 | 1138.15 | 9.82 |  | Stevenson et al. 1998 | LGB | 16/10/23 | sio2tio2al2o3feomnona2ok2omgocaop2o5h2o | 13302
staffmnkmcph_83.6_0.1_8.1_0_1.3_0_4.1_2.8_0.1_0.6_0_0.1 | 83.58 | 0.06 | 8.05 | 0.02 | 1.32 | 0.04 | 4.09 | 2.76 | 0.1 | 0.57 | 0 | 0.07 | 100.66 | 0 | 0 | 1185.15 | 10.12 |  | Stevenson et al. 1998 | LGBr | 16/10/23 | sio2tio2al2o3feomnona2ok2omgocaoh2o | 13303
staffmnkmcph_83.6_0.1_8.1_0_1.3_0_4.1_2.8_0.1_0.6_0_0.1 | 83.58 | 0.06 | 8.05 | 0.02 | 1.32 | 0.04 | 4.09 | 2.76 | 0.1 | 0.57 | 0 | 0.07 | 100.66 | 0 | 0 | 1208.15 | 9.79 |  | Stevenson et al. 1998 | LGBr | 16/10/23 | sio2tio2al2o3feomnona2ok2omgocaoh2o | 13304
staffmnkmcph_82.6_0.1_7.8_0_2.3_0_4.7_2.9_0_0.4_0_0.4 | 82.56 | 0.06 | 7.82 | 0.01 | 2.3 | 0.02 | 4.67 | 2.87 | 0.02 | 0.4 | 0 | 0.43 | 101.16 | 0 | 0 | 1070.15 | 10.16 |  | Stevenson et al. 1998 | SH | 16/10/23 | sio2tio2al2o3feomnona2ok2omgocaoh2o | 13305
staffmnkmcph_82.6_0.1_7.8_0_2.3_0_4.7_2.9_0_0.4_0_0.4 | 82.56 | 0.06 | 7.82 | 0.02 | 2.3 | 0.02 | 4.67 | 2.87 | 0.02 | 0.4 | 0 | 0.43 | 101.17 | 0 | 0 | 1092.15 | 10.08 |  | Stevenson et al. 1998 | SH | 16/10/23 | sio2tio2al2o3feomnona2ok2omgocaoh2o | 13306
staffmnkmcph_82.6_0.1_7.8_0_2.3_0_4.7_2.9_0_0.4_0_0.4 | 82.56 | 0.06 | 7.82 | 0.02 | 2.3 | 0.02 | 4.67 | 2.87 | 0.02 | 0.4 | 0 | 0.43 | 101.17 | 0 | 0 | 1100.15 | 9.93 |  | Stevenson et al. 1998 | SH | 16/10/23 | sio2tio2al2o3feomnona2ok2omgocaoh2o | 13307
staffmnkmcph_82.6_0.1_7.8_0_2.3_0_4.7_2.9_0_0.4_0_0.4 | 82.56 | 0.06 | 7.82 | 0.02 | 2.28 | 0.02 | 4.67 | 2.87 | 0.02 | 0.4 | 0 | 0.43 | 101.15 | 0 | 0 | 1129.15 | 9.53 |  | Stevenson et al. 1998 | SH | 16/10/23 | sio2tio2al2o3feomnona2ok2omgocaoh2o | 13308
staffmnkmcph_82.6_0.1_7.8_0_2.3_0_4.7_2.9_0_0.4_0_0.4 | 82.56 | 0.06 | 7.82 | 0.03 | 2.28 | 0.02 | 4.67 | 2.87 | 0.02 | 0.4 | 0 | 0.43 | 101.16 | 0 | 0 | 1158.15 | 8.96 |  | Stevenson et al. 1998 | SH | 16/10/23 | sio2tio2al2o3feomnona2ok2omgocaoh2o | 13309
staffmnkmcph_82.6_0.1_7.8_0_2.3_0_4.7_2.9_0_0.4_0_0.4 | 82.56 | 0.06 | 7.82 | 0.03 | 2.26 | 0.02 | 4.67 | 2.87 | 0.02 | 0.4 | 0 | 0.43 | 101.14 | 0 | 0 | 1187.15 | 8.57 |  | Stevenson et al. 1998 | SH | 16/10/23 | sio2tio2al2o3feomnona2ok2omgocaoh2o | 13310
staffmnkmcph_82.7_0.1_7.9_0.1_2.2_0_4.7_2.9_0_0.4_0_0.1 | 82.74 | 0.07 | 7.87 | 0.05 | 2.24 | 0.02 | 4.67 | 2.88 | 0.03 | 0.41 | 0 | 0.14 | 101.12 | 0 | 0 | 1231.15 | 8.84 |  | Stevenson et al. 1998 | SHr | 16/10/23 | sio2tio2al2o3feomnona2ok2omgocaoh2o | 13311
staffmnkmcph_82.7_0.1_7.9_0_2.3_0_4.7_2.9_0_0.4_0_0.1 | 82.74 | 0.07 | 7.87 | 0.04 | 2.26 | 0.02 | 4.67 | 2.88 | 0.03 | 0.41 | 0 | 0.14 | 101.13 | 0 | 0 | 1206.55 | 9.16 |  | Stevenson et al. 1998 | SHr | 16/10/23 | sio2tio2al2o3feomnona2ok2omgocaoh2o | 13312
staffmnkmcph_82.7_0.1_7.9_0_2.3_0_4.7_2.9_0_0.4_0_0.1 | 82.74 | 0.07 | 7.87 | 0.03 | 2.28 | 0.02 | 4.67 | 2.88 | 0.03 | 0.41 | 0 | 0.14 | 101.14 | 0 | 0 | 1179.15 | 9.51 |  | Stevenson et al. 1998 | SHr | 16/10/23 | sio2tio2al2o3feomnona2ok2omgocaoh2o | 13313
staffmnkmcph_82.7_0.1_7.9_0_2.3_0_4.7_2.9_0_0.4_0_0.1 | 82.74 | 0.07 | 7.87 | 0.03 | 2.28 | 0.02 | 4.67 | 2.88 | 0.03 | 0.41 | 0 | 0.14 | 101.14 | 0 | 0 | 1161.15 | 9.71 |  | Stevenson et al. 1998 | SHr | 16/10/23 | sio2tio2al2o3feomnona2ok2omgocaoh2o | 13314
staffmnkmcph_82.7_0.1_7.9_0_2.3_0_4.7_2.9_0_0.4_0_0.1 | 82.74 | 0.07 | 7.87 | 0.02 | 2.28 | 0.02 | 4.67 | 2.88 | 0.03 | 0.41 | 0 | 0.14 | 101.13 | 0 | 0 | 1142.15 | 9.98 |  | Stevenson et al. 1998 | SHr | 16/10/23 | sio2tio2al2o3feomnona2ok2omgocaoh2o | 13315
staffmnkmcph_83.3_0.1_7.7_0_0.9_0.1_4.2_3.1_0.1_0.6_0_0.5 | 83.31 | 0.07 | 7.65 | 0.01 | 0.94 | 0.06 | 4.22 | 3.05 | 0.11 | 0.57 | 0 | 0.46 | 100.45 | 0 | 0 | 1171.15 | 9.2 |  | Stevenson et al. 1998 | EDF2 | 16/10/23 | sio2tio2al2o3feomnona2ok2omgocaoh2o | 13316
staffmnkmcph_83.3_0.1_7.7_0_0.9_0.1_4.2_3.1_0.1_0.6_0_0.5 | 83.31 | 0.07 | 7.65 | 0.01 | 0.94 | 0.06 | 4.22 | 3.05 | 0.11 | 0.57 | 0 | 0.46 | 100.45 | 0 | 0 | 1120.15 | 9.99 |  | Stevenson et al. 1998 | EDF2 | 16/10/23 | sio2tio2al2o3feomnona2ok2omgocaoh2o | 13317
staffmnkmcph_83.3_0.1_7.7_0_1_0.1_4.2_3.1_0.1_0.6_0_0.5 | 83.31 | 0.07 | 7.65 | 0.01 | 0.96 | 0.06 | 4.22 | 3.05 | 0.11 | 0.57 | 0 | 0.46 | 100.47 | 0 | 0 | 1078.15 | 10.49 |  | Stevenson et al. 1998 | EDF2 | 16/10/23 | sio2tio2al2o3feomnona2ok2omgocaoh2o | 13318
staffmnkmcph_81.6_0_10.5_0_0.9_0_4.5_2.6_0.1_0.2_0_0.1 | 81.62 | 0.02 | 10.54 | 0 | 0.92 | 0.01 | 4.45 | 2.55 | 0.05 | 0.22 | 0 | 0.07 | 100.45 | 0 | 0 | 967.15 | 10.85 |  | Stevenson et al. 1998 | MACr | 16/10/23 | sio2tio2al2o3mnona2ok2omgocaoh2o | 13319
staffmnkmcph_81.6_0_10.5_0_0.9_0_4.5_2.6_0.1_0.2_0_0.1 | 81.62 | 0.02 | 10.54 | 0 | 0.92 | 0.01 | 4.45 | 2.55 | 0.05 | 0.22 | 0 | 0.07 | 100.45 | 0 | 0 | 996.15 | 10.37 |  | Stevenson et al. 1998 | MACr | 16/10/23 | sio2tio2al2o3mnona2ok2omgocaoh2o | 13320
staffmnkmcph_81.6_0_10.5_0_0.9_0_4.5_2.6_0.1_0.2_0_0.1 | 81.62 | 0.02 | 10.54 | 0 | 0.92 | 0.01 | 4.45 | 2.55 | 0.05 | 0.22 | 0 | 0.07 | 100.45 | 0 | 0 | 1036.15 | 9.85 |  | Stevenson et al. 1998 | MACr | 16/10/23 | sio2tio2al2o3mnona2ok2omgocaoh2o | 13321
staffmnkmcph_81.6_0_10.5_0_0.9_0_4.5_2.6_0.1_0.2_0_0.1 | 81.62 | 0.02 | 10.54 | 0.01 | 0.92 | 0.01 | 4.45 | 2.55 | 0.05 | 0.22 | 0 | 0.07 | 100.46 | 0 | 0 | 1063.15 | 9.51 |  | Stevenson et al. 1998 | MACr | 16/10/23 | sio2tio2al2o3feomnona2ok2omgocaoh2o | 13322
staffmnkmcph_83.3_0.1_7.7_0_1_0.1_4.2_3.1_0.1_0.6_0_0.5 | 83.31 | 0.07 | 7.65 | 0 | 0.96 | 0.06 | 4.22 | 3.05 | 0.11 | 0.57 | 0 | 0.46 | 100.46 | 0 | 0 | 1024.15 | 11.54 |  | Stevenson et al. 1998 | EDF2 | 16/10/23 | sio2tio2al2o3mnona2ok2omgocaoh2o | 13323
staffmnkmcph_83.3_0.1_7.7_0_1_0.1_4.2_3.1_0.1_0.6_0_0.5 | 83.31 | 0.07 | 7.65 | 0 | 0.96 | 0.06 | 4.22 | 3.05 | 0.11 | 0.57 | 0 | 0.46 | 100.46 | 0 | 0 | 992.15 | 12 |  | Stevenson et al. 1998 | EDF2 | 16/10/23 | sio2tio2al2o3mnona2ok2omgocaoh2o | 13324
staffmnkmcph_83.5_0.1_7.7_0_0.9_0.1_4.2_3.1_0.1_0.6_0_0.2 | 83.53 | 0.07 | 7.67 | 0.02 | 0.92 | 0.06 | 4.24 | 3.06 | 0.1 | 0.57 | 0 | 0.21 | 100.45 | 0 | 0 | 1238.15 | 8.66 |  | Stevenson et al. 1998 | EDF1 | 16/10/23 | sio2tio2al2o3feomnona2ok2omgocaoh2o | 13325
staffmnkmcph_83.5_0.1_7.7_0_0.9_0.1_4.2_3.1_0.1_0.6_0_0.2 | 83.53 | 0.07 | 7.67 | 0.02 | 0.94 | 0.06 | 4.24 | 3.06 | 0.1 | 0.57 | 0 | 0.21 | 100.47 | 0 | 0 | 1223.15 | 8.89 |  | Stevenson et al. 1998 | EDF1 | 16/10/23 | sio2tio2al2o3feomnona2ok2omgocaoh2o | 13326
staffmnkmcph_83.5_0.1_7.7_0_0.9_0.1_4.2_3.1_0.1_0.6_0_0.2 | 83.53 | 0.07 | 7.67 | 0.02 | 0.94 | 0.06 | 4.24 | 3.06 | 0.1 | 0.57 | 0 | 0.21 | 100.47 | 0 | 0 | 1204.15 | 9.06 |  | Stevenson et al. 1998 | EDF1 | 16/10/23 | sio2tio2al2o3feomnona2ok2omgocaoh2o | 13327
staffmnkmcph_83.5_0.1_7.7_0_0.9_0.1_4.2_3.1_0.1_0.6_0_0.2 | 83.53 | 0.07 | 7.67 | 0.01 | 0.94 | 0.06 | 4.24 | 3.06 | 0.1 | 0.57 | 0 | 0.21 | 100.46 | 0 | 0 | 1185.15 | 9.48 |  | Stevenson et al. 1998 | EDF1 | 16/10/23 | sio2tio2al2o3feomnona2ok2omgocaoh2o | 13328
staffmnkmcph_83.5_0.1_7.7_0_0.9_0.1_4.2_3.1_0.1_0.6_0_0.2 | 83.53 | 0.07 | 7.67 | 0.01 | 0.94 | 0.06 | 4.24 | 3.06 | 0.1 | 0.57 | 0 | 0.21 | 100.46 | 0 | 0 | 1171.15 | 9.51 |  | Stevenson et al. 1998 | EDF1 | 16/10/23 | sio2tio2al2o3feomnona2ok2omgocaoh2o | 13329
staffmnkmcph_83.5_0.1_7.7_0_0.9_0.1_4.2_3.1_0.1_0.6_0_0.2 | 83.53 | 0.07 | 7.67 | 0.01 | 0.94 | 0.06 | 4.24 | 3.06 | 0.1 | 0.57 | 0 | 0.21 | 100.46 | 0 | 0 | 1165.65 | 9.69 |  | Stevenson et al. 1998 | EDF1 | 16/10/23 | sio2tio2al2o3feomnona2ok2omgocaoh2o | 13330
staffmnkmcph_83.5_0.1_7.7_0_0.9_0.1_4.2_3.1_0.1_0.6_0_0.2 | 83.53 | 0.07 | 7.67 | 0.01 | 0.94 | 0.06 | 4.24 | 3.06 | 0.1 | 0.57 | 0 | 0.21 | 100.46 | 0 | 0 | 1136.85 | 10.04 |  | Stevenson et al. 1998 | EDF1 | 16/10/23 | sio2tio2al2o3feomnona2ok2omgocaoh2o | 13331
staffmnkmcph_83.5_0.1_7.7_0_1_0.1_4.2_3.1_0.1_0.6_0_0.2 | 83.53 | 0.07 | 7.67 | 0.01 | 0.96 | 0.06 | 4.24 | 3.06 | 0.1 | 0.57 | 0 | 0.21 | 100.48 | 0 | 0 | 1119.85 | 10.29 |  | Stevenson et al. 1998 | EDF1 | 16/10/23 | sio2tio2al2o3feomnona2ok2omgocaoh2o | 13332
staffmnkmcph_83.5_0.1_7.7_0_1_0.1_4.2_3.1_0.1_0.6_0_0.2 | 83.53 | 0.07 | 7.67 | 0.01 | 0.96 | 0.06 | 4.24 | 3.06 | 0.1 | 0.57 | 0 | 0.21 | 100.48 | 0 | 0 | 1077.75 | 10.89 |  | Stevenson et al. 1998 | EDF1 | 16/10/23 | sio2tio2al2o3feomnona2ok2omgocaoh2o | 13333
staffmnkmcph_83.5_0.1_7.7_0_1_0.1_4.2_3.1_0.1_0.6_0_0.2 | 83.53 | 0.07 | 7.67 | 0 | 0.96 | 0.06 | 4.24 | 3.06 | 0.1 | 0.57 | 0 | 0.21 | 100.47 | 0 | 0 | 1040.25 | 11.65 |  | Stevenson et al. 1998 | EDF1 | 16/10/23 | sio2tio2al2o3mnona2ok2omgocaoh2o | 13334
staffmnkmcph_83.7_0.1_7.7_0_0.9_0.1_4.2_3.1_0.1_0.6_0_0 | 83.71 | 0.07 | 7.68 | 0.01 | 0.94 | 0.06 | 4.24 | 3.07 | 0.1 | 0.57 | 0 | 0 | 100.45 | 0 | 0 | 1171.15 | 9.91 |  | Stevenson et al. 1998 | EDFr | 16/10/23 | sio2tio2al2o3feomnona2ok2omgocao | 13335
staffmnkmcph_83.7_0.1_7.7_0_1_0.1_4.2_3.1_0.1_0.6_0_0 | 83.71 | 0.07 | 7.68 | 0.01 | 0.96 | 0.06 | 4.24 | 3.07 | 0.1 | 0.57 | 0 | 0 | 100.47 | 0 | 0 | 1124.15 | 10.58 |  | Stevenson et al. 1998 | EDFr | 16/10/23 | sio2tio2al2o3feomnona2ok2omgocao | 13336
staffmnkmcph_83.7_0.1_7.7_0_1_0.1_4.2_3.1_0.1_0.6_0_0 | 83.71 | 0.07 | 7.68 | 0.01 | 0.96 | 0.06 | 4.24 | 3.07 | 0.1 | 0.57 | 0 | 0 | 100.47 | 0 | 0 | 1116.15 | 10.99 |  | Stevenson et al. 1998 | EDFr | 16/10/23 | sio2tio2al2o3feomnona2ok2omgocao | 13337
staffmnkmcph_83.7_0.1_7.7_0_1_0.1_4.2_3.1_0.1_0.6_0_0 | 83.71 | 0.07 | 7.68 | 0.01 | 0.96 | 0.06 | 4.24 | 3.07 | 0.1 | 0.57 | 0 | 0 | 100.47 | 0 | 0 | 1093.15 | 11.54 |  | Stevenson et al. 1998 | EDFr | 16/10/23 | sio2tio2al2o3feomnona2ok2omgocao | 13338
staffmnkmcph_83.7_0.1_7.7_0_1_0.1_4.2_3.1_0.1_0.6_0_0 | 83.71 | 0.07 | 7.68 | 0.01 | 0.96 | 0.06 | 4.24 | 3.07 | 0.1 | 0.57 | 0 | 0 | 100.47 | 0 | 0 | 1078.15 | 11.7 |  | Stevenson et al. 1998 | EDFr | 16/10/23 | sio2tio2al2o3feomnona2ok2omgocao | 13339
staffmnkmcph_83.7_0.1_7.7_0_1_0.1_4.2_3.1_0.1_0.6_0_0 | 83.71 | 0.07 | 7.68 | 0 | 0.96 | 0.06 | 4.24 | 3.07 | 0.1 | 0.57 | 0 | 0 | 100.46 | 0 | 0 | 1063.15 | 11.99 |  | Stevenson et al. 1998 | EDFr | 16/10/23 | sio2tio2al2o3mnona2ok2omgocao | 13340
staffmnkmcph_83.7_0.1_7.7_0_1_0.1_4.2_3.1_0.1_0.6_0_0 | 83.71 | 0.07 | 7.68 | 0 | 0.96 | 0.06 | 4.24 | 3.07 | 0.1 | 0.57 | 0 | 0 | 100.46 | 0 | 0 | 1040.15 | 12.48 |  | Stevenson et al. 1998 | EDFr | 16/10/23 | sio2tio2al2o3mnona2ok2omgocao | 13341
staffmnkmcph_78.7_0_7.8_0_1.2_0.1_4.3_2.8_0.1_0.5_0_5.1 | 78.69 | 0.02 | 7.84 | 0 | 1.22 | 0.09 | 4.27 | 2.81 | 0.06 | 0.53 | 0 | 5.08 | 100.61 | 0 | 0 | 723.15 | 13.18 |  | Stevenson et al. 1998 | RH | 16/10/23 | sio2tio2al2o3mnona2ok2omgocaoh2o | 13342
staffmnkmcph_78.7_0_7.8_0_1.2_0.1_4.3_2.8_0.1_0.5_0_5.1 | 78.69 | 0.02 | 7.84 | 0 | 1.22 | 0.09 | 4.27 | 2.81 | 0.06 | 0.53 | 0 | 5.08 | 100.61 | 0 | 0 | 737.15 | 12.85 |  | Stevenson et al. 1998 | RH | 16/10/23 | sio2tio2al2o3mnona2ok2omgocaoh2o | 13343
staffmnkmcph_78.7_0_7.8_0_1.2_0.1_4.3_2.8_0.1_0.5_0_5.1 | 78.69 | 0.02 | 7.84 | 0 | 1.22 | 0.09 | 4.27 | 2.81 | 0.06 | 0.53 | 0 | 5.08 | 100.61 | 0 | 0 | 748.15 | 12.45 |  | Stevenson et al. 1998 | RH | 16/10/23 | sio2tio2al2o3mnona2ok2omgocaoh2o | 13344
staffmnkmcph_78.7_0_7.8_0_1.2_0.1_4.3_2.8_0.1_0.5_0_5.1 | 78.69 | 0.02 | 7.84 | 0 | 1.22 | 0.09 | 4.27 | 2.81 | 0.06 | 0.53 | 0 | 5.08 | 100.61 | 0 | 0 | 758.15 | 12.14 |  | Stevenson et al. 1998 | RH | 16/10/23 | sio2tio2al2o3mnona2ok2omgocaoh2o | 13345
staffmnkmcph_78.7_0_7.8_0_1.2_0.1_4.3_2.8_0.1_0.5_0_5.1 | 78.69 | 0.02 | 7.84 | 0 | 1.22 | 0.09 | 4.27 | 2.81 | 0.06 | 0.53 | 0 | 5.08 | 100.61 | 0 | 0 | 774.15 | 11.91 |  | Stevenson et al. 1998 | RH | 16/10/23 | sio2tio2al2o3mnona2ok2omgocaoh2o | 13346
staffmnkmcph_78.7_0_7.8_0_1.2_0.1_4.3_2.8_0.1_0.5_0_5.1 | 78.69 | 0.02 | 7.84 | 0 | 1.22 | 0.09 | 4.27 | 2.81 | 0.06 | 0.53 | 0 | 5.08 | 100.61 | 0 | 0 | 784.15 | 11.45 |  | Stevenson et al. 1998 | RH | 16/10/23 | sio2tio2al2o3mnona2ok2omgocaoh2o | 13347
staffmnkmcph_78.7_0_7.8_0_1.2_0.1_4.3_2.8_0.1_0.5_0_5.1 | 78.69 | 0.02 | 7.84 | 0 | 1.22 | 0.09 | 4.27 | 2.81 | 0.06 | 0.53 | 0 | 5.08 | 100.61 | 0 | 0 | 794.15 | 11.55 |  | Stevenson et al. 1998 | RH | 16/10/23 | sio2tio2al2o3mnona2ok2omgocaoh2o | 13348
staffmnkmcph_78.7_0_7.8_0_1.2_0.1_4.3_2.8_0.1_0.5_0_5.1 | 78.69 | 0.02 | 7.84 | 0 | 1.22 | 0.09 | 4.27 | 2.81 | 0.06 | 0.53 | 0 | 5.08 | 100.61 | 0 | 0 | 804.15 | 10.92 |  | Stevenson et al. 1998 | RH | 16/10/23 | sio2tio2al2o3mnona2ok2omgocaoh2o | 13349
staffmnkmcph_78.7_0_7.8_0_1.2_0.1_4.3_2.8_0.1_0.5_0_5.1 | 78.69 | 0.02 | 7.84 | 0 | 1.22 | 0.09 | 4.27 | 2.81 | 0.06 | 0.53 | 0 | 5.08 | 100.61 | 0 | 0 | 814.15 | 11.05 |  | Stevenson et al. 1998 | RH | 16/10/23 | sio2tio2al2o3mnona2ok2omgocaoh2o | 13350
staffmnkmcph_78.7_0_7.8_0_1.2_0.1_4.3_2.8_0.1_0.5_0_5.1 | 78.69 | 0.02 | 7.84 | 0 | 1.22 | 0.09 | 4.27 | 2.81 | 0.06 | 0.53 | 0 | 5.08 | 100.61 | 0 | 0 | 822.15 | 10.6 |  | Stevenson et al. 1998 | RH | 16/10/23 | sio2tio2al2o3mnona2ok2omgocaoh2o | 13351
staffmnkmcph_78.7_0_7.8_0_1.2_0.1_4.3_2.8_0.1_0.5_0_5.1 | 78.69 | 0.02 | 7.84 | 0 | 1.22 | 0.09 | 4.27 | 2.81 | 0.06 | 0.53 | 0 | 5.08 | 100.61 | 0 | 0 | 832.15 | 10.58 |  | Stevenson et al. 1998 | RH | 16/10/23 | sio2tio2al2o3mnona2ok2omgocaoh2o | 13352
staffmnkmcph_78.7_0_7.8_0_1.2_0.1_4.3_2.8_0.1_0.5_0_5.1 | 78.69 | 0.02 | 7.84 | 0 | 1.22 | 0.09 | 4.27 | 2.81 | 0.06 | 0.53 | 0 | 5.08 | 100.61 | 0 | 0 | 842.15 | 10.39 |  | Stevenson et al. 1998 | RH | 16/10/23 | sio2tio2al2o3mnona2ok2omgocaoh2o | 13353
staffmnkmcph_78.7_0_7.8_0_1.2_0.1_4.3_2.8_0.1_0.5_0_5.1 | 78.69 | 0.02 | 7.84 | 0 | 1.22 | 0.09 | 4.27 | 2.81 | 0.06 | 0.53 | 0 | 5.08 | 100.61 | 0 | 0 | 851.15 | 10.26 |  | Stevenson et al. 1998 | RH | 16/10/23 | sio2tio2al2o3mnona2ok2omgocaoh2o | 13354
staffmnkmcph_78.7_0_7.8_0_1.2_0.1_4.3_2.8_0.1_0.5_0_5.1 | 78.69 | 0.02 | 7.84 | 0 | 1.22 | 0.09 | 4.27 | 2.81 | 0.06 | 0.53 | 0 | 5.08 | 100.61 | 0 | 0 | 862.15 | 10.1 |  | Stevenson et al. 1998 | RH | 16/10/23 | sio2tio2al2o3mnona2ok2omgocaoh2o | 13355
staffmnkmcph_82.9_0_8.3_0_1.2_0.1_4.5_2.9_0.1_0.6_0_0 | 82.89 | 0.02 | 8.33 | 0.03 | 1.22 | 0.09 | 4.47 | 2.87 | 0.06 | 0.59 | 0 | 0.04 | 100.61 | 0 | 0 | 1233.15 | 9.64 |  | Stevenson et al. 1998 | RHr | 16/10/23 | sio2tio2al2o3feomnona2ok2omgocaoh2o | 13356
staffmnkmcph_82.9_0_8.3_0_1.2_0.1_4.5_2.9_0.1_0.6_0_0 | 82.89 | 0.02 | 8.33 | 0.02 | 1.24 | 0.09 | 4.47 | 2.87 | 0.06 | 0.59 | 0 | 0.04 | 100.62 | 0 | 0 | 1205.15 | 9.93 |  | Stevenson et al. 1998 | RHr | 16/10/23 | sio2tio2al2o3feomnona2ok2omgocaoh2o | 13357
staffmnkmcph_82.9_0_8.3_0_1.2_0.1_4.5_2.9_0.1_0.6_0_0 | 82.89 | 0.02 | 8.33 | 0.02 | 1.24 | 0.09 | 4.47 | 2.87 | 0.06 | 0.59 | 0 | 0.04 | 100.62 | 0 | 0 | 1158.15 | 10.69 |  | Stevenson et al. 1998 | RHr | 16/10/23 | sio2tio2al2o3feomnona2ok2omgocaoh2o | 13358
staffmnkmcph_82.9_0_8.3_0_1.3_0.1_4.5_2.9_0.1_0.6_0_0 | 82.89 | 0.02 | 8.33 | 0.01 | 1.26 | 0.09 | 4.47 | 2.87 | 0.06 | 0.59 | 0 | 0.04 | 100.63 | 0 | 0 | 1135.15 | 11.2 |  | Stevenson et al. 1998 | RHr | 16/10/23 | sio2tio2al2o3feomnona2ok2omgocaoh2o | 13359
staffmnkmcph_82.9_0_8.3_0_1.3_0.1_4.5_2.9_0.1_0.6_0_0 | 82.89 | 0.02 | 8.33 | 0.01 | 1.26 | 0.09 | 4.47 | 2.87 | 0.06 | 0.59 | 0 | 0.04 | 100.63 | 0 | 0 | 1111.15 | 11.27 |  | Stevenson et al. 1998 | RHr | 16/10/23 | sio2tio2al2o3feomnona2ok2omgocaoh2o | 13360
staffmnkmcph_82.9_0_8.3_0_1.3_0.1_4.5_2.9_0.1_0.6_0_0 | 82.89 | 0.02 | 8.33 | 0.01 | 1.26 | 0.09 | 4.47 | 2.87 | 0.06 | 0.59 | 0 | 0.04 | 100.63 | 0 | 0 | 1088.15 | 11.95 |  | Stevenson et al. 1998 | RHr | 16/10/23 | sio2tio2al2o3feomnona2ok2omgocaoh2o | 13361
staffmnkmcph_82.9_0_8.3_0_1.3_0.1_4.5_2.9_0.1_0.6_0_0 | 82.89 | 0.02 | 8.33 | 0.01 | 1.26 | 0.09 | 4.47 | 2.87 | 0.06 | 0.59 | 0 | 0.04 | 100.63 | 0 | 0 | 1064.15 | 12.38 |  | Stevenson et al. 1998 | RHr | 16/10/23 | sio2tio2al2o3feomnona2ok2omgocaoh2o | 13362
staffmnkmcph_80.8_0_10.3_0_1.1_0.1_4.5_2.6_0_0.3_0.3_0.6 | 80.84 | 0.04 | 10.33 | 0.01 | 1.06 | 0.07 | 4.47 | 2.57 | 0.03 | 0.26 | 0.27 | 0.58 | 100.53 | 0 | 0 | 1085.15 | 8.25 |  | Stevenson et al. 1998 | MAC | 16/10/23 | sio2tio2al2o3feomnona2ok2omgocaop2o5h2o | 13363
staffmnkmcph_80.8_0_10.3_0_1.1_0.1_4.5_2.6_0_0.3_0.3_0.6 | 80.84 | 0.04 | 10.33 | 0.01 | 1.06 | 0.07 | 4.47 | 2.57 | 0.03 | 0.26 | 0.27 | 0.58 | 100.53 | 0 | 0 | 1064.15 | 8.63 |  | Stevenson et al. 1998 | MAC | 16/10/23 | sio2tio2al2o3feomnona2ok2omgocaop2o5h2o | 13364
staffmnkmcph_80.8_0_10.3_0_1.1_0.1_4.5_2.6_0_0.3_0.3_0.6 | 80.84 | 0.04 | 10.33 | 0 | 1.06 | 0.07 | 4.47 | 2.57 | 0.03 | 0.26 | 0.27 | 0.58 | 100.52 | 0 | 0 | 1026.15 | 9.26 |  | Stevenson et al. 1998 | MAC | 16/10/23 | sio2tio2al2o3mnona2ok2omgocaop2o5h2o | 13365
staffmnkmcph_80.8_0_10.3_0_1.1_0.1_4.5_2.6_0_0.3_0.3_0.6 | 80.84 | 0.04 | 10.33 | 0 | 1.06 | 0.07 | 4.47 | 2.57 | 0.03 | 0.26 | 0.27 | 0.58 | 100.52 | 0 | 0 | 1010.65 | 9.37 |  | Stevenson et al. 1998 | MAC | 16/10/23 | sio2tio2al2o3mnona2ok2omgocaop2o5h2o | 13366
staffmnkmcph_80.8_0_10.3_0_1.1_0.1_4.5_2.6_0_0.3_0.3_0.6 | 80.84 | 0.04 | 10.33 | 0 | 1.06 | 0.07 | 4.47 | 2.57 | 0.03 | 0.26 | 0.27 | 0.58 | 100.52 | 0 | 0 | 986.15 | 9.72 |  | Stevenson et al. 1998 | MAC | 16/10/23 | sio2tio2al2o3mnona2ok2omgocaop2o5h2o | 13367
staffmnkmcph_80.8_0_10.3_0_1.1_0.1_4.5_2.6_0_0.3_0.3_0.6 | 80.84 | 0.04 | 10.33 | 0 | 1.06 | 0.07 | 4.47 | 2.57 | 0.03 | 0.26 | 0.27 | 0.58 | 100.52 | 0 | 0 | 947.15 | 10.46 |  | Stevenson et al. 1998 | MAC | 16/10/23 | sio2tio2al2o3mnona2ok2omgocaop2o5h2o | 13368
staffmnkmcph_80.3_0.2_6.3_0_7.8_0.1_5.7_2.9_0_0.2_0_0.5 | 80.32 | 0.19 | 6.29 | 0.02 | 7.8 | 0.08 | 5.69 | 2.86 | 0 | 0.18 | 0 | 0.46 | 103.89 | 0 | 0 | 1013.15 | 8.86 |  | Stevenson et al. 1998 | DS1 | 16/10/23 | sio2tio2al2o3feomnona2ok2ocaoh2o | 13369
staffmnkmcph_80.3_0.2_6.3_0_7.8_0.1_5.7_2.9_0_0.2_0_0.5 | 80.32 | 0.19 | 6.29 | 0.02 | 7.82 | 0.08 | 5.69 | 2.86 | 0 | 0.18 | 0 | 0.46 | 103.91 | 0 | 0 | 997.15 | 9.14 |  | Stevenson et al. 1998 | DS1 | 16/10/23 | sio2tio2al2o3feomnona2ok2ocaoh2o | 13370
staffmnkmcph_80.3_0.2_6.3_0_7.8_0.1_5.7_2.9_0_0.2_0_0.5 | 80.32 | 0.19 | 6.29 | 0.02 | 7.82 | 0.08 | 5.69 | 2.86 | 0 | 0.18 | 0 | 0.46 | 103.91 | 0 | 0 | 988.15 | 9.29 |  | Stevenson et al. 1998 | DS1 | 16/10/23 | sio2tio2al2o3feomnona2ok2ocaoh2o | 13371
staffmnkmcph_80.3_0.2_6.3_0_7.8_0.1_5.7_2.9_0_0.2_0_0.5 | 80.32 | 0.19 | 6.29 | 0.01 | 7.82 | 0.08 | 5.69 | 2.86 | 0 | 0.18 | 0 | 0.46 | 103.9 | 0 | 0 | 969.15 | 9.65 |  | Stevenson et al. 1998 | DS1 | 16/10/23 | sio2tio2al2o3feomnona2ok2ocaoh2o | 13372
staffmnkmcph_80.3_0.2_6.3_0_7.8_0.1_5.7_2.9_0_0.2_0_0.5 | 80.32 | 0.19 | 6.29 | 0.01 | 7.84 | 0.08 | 5.69 | 2.86 | 0 | 0.18 | 0 | 0.46 | 103.92 | 0 | 0 | 949.15 | 9.97 |  | Stevenson et al. 1998 | DS1 | 16/10/23 | sio2tio2al2o3feomnona2ok2ocaoh2o | 13373
staffmnkmcph_80.6_0.2_6.1_0_9_0.1_5.2_2.9_0_0.3_0_0.1 | 80.63 | 0.18 | 6.06 | 0.01 | 9.02 | 0.12 | 5.16 | 2.92 | 0.02 | 0.26 | 0.01 | 0.11 | 104.5 | 0 | 0 | 969.15 | 10.4 |  | Stevenson et al. 1998 | DS1r | 16/10/23 | sio2tio2al2o3feomnona2ok2omgocaop2o5h2o | 13374
staffmnkmcph_80.6_0.2_6.1_0_9_0.1_5.2_2.9_0_0.3_0_0.1 | 80.63 | 0.18 | 6.06 | 0.02 | 9 | 0.12 | 5.16 | 2.92 | 0.02 | 0.26 | 0.01 | 0.11 | 104.49 | 0 | 0 | 1003.15 | 9.68 |  | Stevenson et al. 1998 | DS1r | 16/10/23 | sio2tio2al2o3feomnona2ok2omgocaop2o5h2o | 13375
staffmnkmcph_80.6_0.2_6.1_0_9_0.1_5.2_2.9_0_0.3_0_0.1 | 80.63 | 0.18 | 6.06 | 0.03 | 9 | 0.12 | 5.16 | 2.92 | 0.02 | 0.26 | 0.01 | 0.11 | 104.5 | 0 | 0 | 1018.15 | 9.47 |  | Stevenson et al. 1998 | DS1r | 16/10/23 | sio2tio2al2o3feomnona2ok2omgocaop2o5h2o | 13376
staffmnkmcph_80.6_0.2_6.1_0_9_0.1_5.2_2.9_0_0.3_0_0.1 | 80.63 | 0.18 | 6.06 | 0.03 | 8.98 | 0.12 | 5.16 | 2.92 | 0.02 | 0.26 | 0.01 | 0.11 | 104.48 | 0 | 0 | 1042.15 | 9.16 |  | Stevenson et al. 1998 | DS1r | 16/10/23 | sio2tio2al2o3feomnona2ok2omgocaop2o5h2o | 13377
staffmnkmcph_80.6_0.2_6.1_0_9_0.1_5.2_2.9_0_0.3_0_0.1 | 80.63 | 0.18 | 6.06 | 0.04 | 8.98 | 0.12 | 5.16 | 2.92 | 0.02 | 0.26 | 0.01 | 0.11 | 104.49 | 0 | 0 | 1066.15 | 8.7 |  | Stevenson et al. 1998 | DS1r | 16/10/23 | sio2tio2al2o3feomnona2ok2omgocaop2o5h2o | 13378
staffmnkmcph_77.1_0.2_5.1_0_13.7_0.2_6.9_2.9_0_0.3_0_0.5 | 77.06 | 0.22 | 5.07 | 0.02 | 13.66 | 0.19 | 6.9 | 2.92 | 0.02 | 0.27 | 0 | 0.5 | 106.83 | 0 | 0 | 954.65 | 7.77 |  | Stevenson et al. 1998 | KE5 | 16/10/23 | sio2tio2al2o3feomnona2ok2omgocaoh2o | 13379
staffmnkmcph_77.1_0.2_5.1_0_13.7_0.2_6.9_2.9_0_0.3_0_0.5 | 77.06 | 0.22 | 5.07 | 0.01 | 13.66 | 0.19 | 6.9 | 2.92 | 0.02 | 0.27 | 0 | 0.5 | 106.82 | 0 | 0 | 935.15 | 8.06 |  | Stevenson et al. 1998 | KE5 | 16/10/23 | sio2tio2al2o3feomnona2ok2omgocaoh2o | 13380
staffmnkmcph_77.1_0.2_5.1_0_13.7_0.2_6.9_2.9_0_0.3_0_0.5 | 77.06 | 0.22 | 5.07 | 0.01 | 13.66 | 0.19 | 6.9 | 2.92 | 0.02 | 0.27 | 0 | 0.5 | 106.82 | 0 | 0 | 921.15 | 8.29 |  | Stevenson et al. 1998 | KE5 | 16/10/23 | sio2tio2al2o3feomnona2ok2omgocaoh2o | 13381
staffmnkmcph_77.1_0.2_5.1_0_13.7_0.2_6.9_2.9_0_0.3_0_0.5 | 77.06 | 0.22 | 5.07 | 0.01 | 13.68 | 0.19 | 6.9 | 2.92 | 0.02 | 0.27 | 0 | 0.5 | 106.84 | 0 | 0 | 905.15 | 8.57 |  | Stevenson et al. 1998 | KE5 | 16/10/23 | sio2tio2al2o3feomnona2ok2omgocaoh2o | 13382
staffmnkmcph_77.1_0.2_5.1_0_13.7_0.2_6.9_2.9_0_0.3_0_0.5 | 77.06 | 0.22 | 5.07 | 0.01 | 13.68 | 0.19 | 6.9 | 2.92 | 0.02 | 0.27 | 0 | 0.5 | 106.84 | 0 | 0 | 885.15 | 8.92 |  | Stevenson et al. 1998 | KE5 | 16/10/23 | sio2tio2al2o3feomnona2ok2omgocaoh2o | 13383
staffmnkmcph_77.1_0.2_5.1_0_13.7_0.2_6.9_2.9_0_0.3_0_0.5 | 77.06 | 0.22 | 5.07 | 0 | 13.68 | 0.19 | 6.9 | 2.92 | 0.02 | 0.27 | 0 | 0.5 | 106.83 | 0 | 0 | 860.15 | 9.49 |  | Stevenson et al. 1998 | KE5 | 16/10/23 | sio2tio2al2o3mnona2ok2omgocaoh2o | 13384
staffmnkmcph_77.1_0.2_5.1_0_13.7_0.2_6.9_2.9_0_0.3_0_0.5 | 77.06 | 0.22 | 5.07 | 0 | 13.68 | 0.19 | 6.9 | 2.92 | 0.02 | 0.27 | 0 | 0.5 | 106.83 | 0 | 0 | 841.15 | 9.97 |  | Stevenson et al. 1998 | KE5 | 16/10/23 | sio2tio2al2o3mnona2ok2omgocaoh2o | 13385
staffmnkmcph_78.1_0.2_5.2_0_12.7_0.2_6.6_2.9_0_0.3_0_0.1 | 78.1 | 0.23 | 5.23 | 0.01 | 12.66 | 0.2 | 6.58 | 2.91 | 0.02 | 0.31 | 0 | 0.07 | 106.32 | 0 | 0 | 930.15 | 9.18 |  | Stevenson et al. 1998 | KE5r | 16/10/23 | sio2tio2al2o3feomnona2ok2omgocaoh2o | 13386
staffmnkmcph_78.1_0.2_5.2_0_12.7_0.2_6.6_2.9_0_0.3_0_0.1 | 78.1 | 0.23 | 5.23 | 0.01 | 12.66 | 0.2 | 6.58 | 2.91 | 0.02 | 0.31 | 0 | 0.07 | 106.32 | 0 | 0 | 940.65 | 8.95 |  | Stevenson et al. 1998 | KE5r | 16/10/23 | sio2tio2al2o3feomnona2ok2omgocaoh2o | 13387
staffmnkmcph_78.1_0.2_5.2_0_12.7_0.2_6.6_2.9_0_0.3_0_0.1 | 78.1 | 0.23 | 5.23 | 0.01 | 12.66 | 0.2 | 6.58 | 2.91 | 0.02 | 0.31 | 0 | 0.07 | 106.32 | 0 | 0 | 950.15 | 8.71 |  | Stevenson et al. 1998 | KE5r | 16/10/23 | sio2tio2al2o3feomnona2ok2omgocaoh2o | 13388
staffmnkmcph_78.1_0.2_5.2_0_12.6_0.2_6.6_2.9_0_0.3_0_0.1 | 78.1 | 0.23 | 5.23 | 0.02 | 12.64 | 0.2 | 6.58 | 2.91 | 0.02 | 0.31 | 0 | 0.07 | 106.31 | 0 | 0 | 969.15 | 8.42 |  | Stevenson et al. 1998 | KE5r | 16/10/23 | sio2tio2al2o3feomnona2ok2omgocaoh2o | 13389
staffmnkmcph_78.1_0.2_5.2_0_12.6_0.2_6.6_2.9_0_0.3_0_0.1 | 78.1 | 0.23 | 5.23 | 0.02 | 12.64 | 0.2 | 6.58 | 2.91 | 0.02 | 0.31 | 0 | 0.07 | 106.31 | 0 | 0 | 989.15 | 8.12 |  | Stevenson et al. 1998 | KE5r | 16/10/23 | sio2tio2al2o3feomnona2ok2omgocaoh2o | 13390
staffmnkmcph_78.1_0.2_5.2_0_12.6_0.2_6.6_2.9_0_0.3_0_0.1 | 78.1 | 0.23 | 5.23 | 0.02 | 12.64 | 0.2 | 6.58 | 2.91 | 0.02 | 0.31 | 0 | 0.07 | 106.31 | 0 | 0 | 989.15 | 8.15 |  | Stevenson et al. 1998 | KE5r | 16/10/23 | sio2tio2al2o3feomnona2ok2omgocaoh2o | 13391
staffmnkmcph_78.1_0.2_5.2_0_12.6_0.2_6.6_2.9_0_0.3_0_0.1 | 78.1 | 0.23 | 5.23 | 0.04 | 12.6 | 0.2 | 6.58 | 2.91 | 0.02 | 0.31 | 0 | 0.07 | 106.29 | 0 | 0 | 1037.15 | 7.42 |  | Stevenson et al. 1998 | KE5r | 16/10/23 | sio2tio2al2o3feomnona2ok2omgocaoh2o | 13392
staffmnkmcph_78.8_0.2_6_0_9_0.1_6_2.9_0.1_0.3_0_1.3 | 78.76 | 0.18 | 6.01 | 0 | 8.98 | 0.12 | 5.95 | 2.88 | 0.05 | 0.25 | 0 | 1.3 | 104.48 | 0 | 0 | 824.15 | 11 |  | Stevenson et al. 1998 | 8kaH0.4 | 16/10/23 | sio2tio2al2o3mnona2ok2omgocaoh2o | 13393
staffmnkmcph_78.8_0.2_6_0_9_0.1_6_2.9_0.1_0.3_0_1.3 | 78.76 | 0.18 | 6.01 | 0 | 8.98 | 0.12 | 5.95 | 2.88 | 0.05 | 0.25 | 0 | 1.3 | 104.48 | 0 | 0 | 829.15 | 10.76 |  | Stevenson et al. 1998 | 8kaH0.4 | 16/10/23 | sio2tio2al2o3mnona2ok2omgocaoh2o | 13394
staffmnkmcph_78.8_0.2_6_0_9_0.1_6_2.9_0.1_0.3_0_1.3 | 78.76 | 0.18 | 6.01 | 0 | 8.98 | 0.12 | 5.95 | 2.88 | 0.05 | 0.25 | 0 | 1.3 | 104.48 | 0 | 0 | 840.15 | 10.58 |  | Stevenson et al. 1998 | 8kaH0.4 | 16/10/23 | sio2tio2al2o3mnona2ok2omgocaoh2o | 13395
staffmnkmcph_78.8_0.2_6_0_9_0.1_6_2.9_0.1_0.3_0_1.3 | 78.76 | 0.18 | 6.01 | 0 | 8.98 | 0.12 | 5.95 | 2.88 | 0.05 | 0.25 | 0 | 1.3 | 104.48 | 0 | 0 | 859.15 | 10.17 |  | Stevenson et al. 1998 | 8kaH0.4 | 16/10/23 | sio2tio2al2o3mnona2ok2omgocaoh2o | 13396
staffmnkmcph_78.8_0.2_6_0_9_0.1_6_2.9_0.1_0.3_0_1.3 | 78.76 | 0.18 | 6.01 | 0 | 8.96 | 0.12 | 5.95 | 2.88 | 0.05 | 0.25 | 0 | 1.3 | 104.46 | 0 | 0 | 874.15 | 10.04 |  | Stevenson et al. 1998 | 8kaH0.4 | 16/10/23 | sio2tio2al2o3mnona2ok2omgocaoh2o | 13397
staffmnkmcph_78.8_0.2_6_0_9_0.1_6_2.9_0.1_0.3_0_1.3 | 78.76 | 0.18 | 6.01 | 0.01 | 8.96 | 0.12 | 5.95 | 2.88 | 0.05 | 0.25 | 0 | 1.3 | 104.47 | 0 | 0 | 894.15 | 9.55 |  | Stevenson et al. 1998 | 8kaH0.4 | 16/10/23 | sio2tio2al2o3feomnona2ok2omgocaoh2o | 13398
staffmnkmcph_77.6_0.2_5.9_0_8.8_0.1_5.9_2.8_0.1_0.3_0_2.7 | 77.61 | 0.18 | 5.93 | 0 | 8.84 | 0.11 | 5.86 | 2.84 | 0.05 | 0.25 | 0 | 2.74 | 104.41 | 0 | 0 | 773.15 | 11.04 |  | Stevenson et al. 1998 | 8kaH0.8 | 16/10/23 | sio2tio2al2o3mnona2ok2omgocaoh2o | 13399
staffmnkmcph_77.6_0.2_5.9_0_8.8_0.1_5.9_2.8_0.1_0.3_0_2.7 | 77.61 | 0.18 | 5.93 | 0 | 8.84 | 0.11 | 5.86 | 2.84 | 0.05 | 0.25 | 0 | 2.74 | 104.41 | 0 | 0 | 793.15 | 10.6 |  | Stevenson et al. 1998 | 8kaH0.8 | 16/10/23 | sio2tio2al2o3mnona2ok2omgocaoh2o | 13400
staffmnkmcph_77.6_0.2_5.9_0_8.8_0.1_5.9_2.8_0.1_0.3_0_2.7 | 77.61 | 0.18 | 5.93 | 0 | 8.84 | 0.11 | 5.86 | 2.84 | 0.05 | 0.25 | 0 | 2.74 | 104.41 | 0 | 0 | 803.15 | 10.44 |  | Stevenson et al. 1998 | 8kaH0.8 | 16/10/23 | sio2tio2al2o3mnona2ok2omgocaoh2o | 13401
staffmnkmcph_77.6_0.2_5.9_0_8.8_0.1_5.9_2.8_0.1_0.3_0_2.7 | 77.61 | 0.18 | 5.93 | 0 | 8.84 | 0.11 | 5.86 | 2.84 | 0.05 | 0.25 | 0 | 2.74 | 104.41 | 0 | 0 | 813.15 | 10.17 |  | Stevenson et al. 1998 | 8kaH0.8 | 16/10/23 | sio2tio2al2o3mnona2ok2omgocaoh2o | 13402
staffmnkmcph_77.6_0.2_5.9_0_8.8_0.1_5.9_2.8_0.1_0.3_0_2.7 | 77.61 | 0.18 | 5.93 | 0 | 8.84 | 0.11 | 5.86 | 2.84 | 0.05 | 0.25 | 0 | 2.74 | 104.41 | 0 | 0 | 823.15 | 9.89 |  | Stevenson et al. 1998 | 8kaH0.8 | 16/10/23 | sio2tio2al2o3mnona2ok2omgocaoh2o | 13403
staffmnkmcph_79.3_0.2_6.1_3.7_1.6_0.1_6.3_2.8_0_0.3_0_0.4 | 79.3 | 0.18 | 6.11 | 3.68 | 1.56 | 0.12 | 6.27 | 2.82 | 0.03 | 0.29 | 0 | 0.43 | 100.79 | 0 | 0 | 965.15 | 8.87 |  | Stevenson et al. 1998 | 8ka | 16/10/23 | sio2tio2al2o3feomnona2ok2omgocaoh2o | 13404
staffmnkmcph_79.3_0.2_6.1_3.7_1.6_0.1_6.3_2.8_0_0.3_0_0.4 | 79.3 | 0.18 | 6.11 | 3.68 | 1.56 | 0.12 | 6.27 | 2.82 | 0.03 | 0.29 | 0 | 0.43 | 100.79 | 0 | 0 | 956.15 | 9.14 |  | Stevenson et al. 1998 | 8ka | 16/10/23 | sio2tio2al2o3feomnona2ok2omgocaoh2o | 13405
staffmnkmcph_79.3_0.2_6.1_3.7_1.6_0.1_6.3_2.8_0_0.3_0_0.4 | 79.3 | 0.18 | 6.11 | 3.68 | 1.56 | 0.12 | 6.27 | 2.82 | 0.03 | 0.29 | 0 | 0.43 | 100.79 | 0 | 0 | 936.15 | 9.47 |  | Stevenson et al. 1998 | 8ka | 16/10/23 | sio2tio2al2o3feomnona2ok2omgocaoh2o | 13406
staffmnkmcph_79.3_0.2_6.1_3.7_1.6_0.1_6.3_2.8_0_0.3_0_0.4 | 79.3 | 0.18 | 6.11 | 3.68 | 1.56 | 0.12 | 6.27 | 2.82 | 0.03 | 0.29 | 0 | 0.43 | 100.79 | 0 | 0 | 931.15 | 9.59 |  | Stevenson et al. 1998 | 8ka | 16/10/23 | sio2tio2al2o3feomnona2ok2omgocaoh2o | 13407
staffmnkmcph_79.3_0.2_6.1_3.7_1.6_0.1_6.3_2.8_0_0.3_0_0.4 | 79.3 | 0.18 | 6.11 | 3.68 | 1.56 | 0.12 | 6.27 | 2.82 | 0.03 | 0.29 | 0 | 0.43 | 100.79 | 0 | 0 | 918.15 | 9.81 |  | Stevenson et al. 1998 | 8ka | 16/10/23 | sio2tio2al2o3feomnona2ok2omgocaoh2o | 13408
staffmnkmcph_79.3_0.2_6.1_3.7_1.6_0.1_6.3_2.8_0_0.3_0_0.4 | 79.3 | 0.18 | 6.11 | 3.68 | 1.56 | 0.12 | 6.27 | 2.82 | 0.03 | 0.29 | 0 | 0.43 | 100.79 | 0 | 0 | 897.15 | 10.26 |  | Stevenson et al. 1998 | 8ka | 16/10/23 | sio2tio2al2o3feomnona2ok2omgocaoh2o | 13409
staffmnkmcph_80.1_0.2_6.2_2.7_2.5_0.1_6.3_2.8_0_0.3_0_0.1 | 80.06 | 0.18 | 6.18 | 2.74 | 2.5 | 0.12 | 6.29 | 2.76 | 0.03 | 0.29 | 0 | 0.11 | 101.26 | 0 | 0 | 950.15 | 10.05 |  | Stevenson et al. 1998 | 8kar | 16/10/23 | sio2tio2al2o3feomnona2ok2omgocaoh2o | 13410
staffmnkmcph_80.1_0.2_6.2_2.7_2.5_0.1_6.3_2.8_0_0.3_0_0.1 | 80.06 | 0.18 | 6.18 | 2.74 | 2.5 | 0.12 | 6.29 | 2.76 | 0.03 | 0.29 | 0 | 0.11 | 101.26 | 0 | 0 | 969.15 | 9.71 |  | Stevenson et al. 1998 | 8kar | 16/10/23 | sio2tio2al2o3feomnona2ok2omgocaoh2o | 13411
staffmnkmcph_80.1_0.2_6.2_2.7_2.5_0.1_6.3_2.8_0_0.3_0_0.1 | 80.06 | 0.18 | 6.18 | 2.74 | 2.5 | 0.12 | 6.29 | 2.76 | 0.03 | 0.29 | 0 | 0.11 | 101.26 | 0 | 0 | 988.15 | 9.32 |  | Stevenson et al. 1998 | 8kar | 16/10/23 | sio2tio2al2o3feomnona2ok2omgocaoh2o | 13412
staffmnkmcph_80.1_0.2_6.2_2.7_2.5_0.1_6.3_2.8_0_0.3_0_0.1 | 80.06 | 0.18 | 6.18 | 2.74 | 2.5 | 0.12 | 6.29 | 2.76 | 0.03 | 0.29 | 0 | 0.11 | 101.26 | 0 | 0 | 1017.15 | 8.77 |  | Stevenson et al. 1998 | 8kar | 16/10/23 | sio2tio2al2o3feomnona2ok2omgocaoh2o | 13413
staffmnkmcph_80.1_0.2_6.2_2.7_2.5_0.1_6.3_2.8_0_0.3_0_0.1 | 80.06 | 0.18 | 6.18 | 2.74 | 2.5 | 0.12 | 6.29 | 2.76 | 0.03 | 0.29 | 0 | 0.11 | 101.26 | 0 | 0 | 1042.15 | 8.43 |  | Stevenson et al. 1998 | 8kar | 16/10/23 | sio2tio2al2o3feomnona2ok2omgocaoh2o | 13414
staffmnkmcph_80.1_0.2_6.2_2.7_2.5_0.1_6.3_2.8_0_0.3_0_0.1 | 80.06 | 0.18 | 6.18 | 2.74 | 2.5 | 0.12 | 6.29 | 2.76 | 0.03 | 0.29 | 0 | 0.11 | 101.26 | 0 | 0 | 1060.15 | 8.18 |  | Stevenson et al. 1998 | 8kar | 16/10/23 | sio2tio2al2o3feomnona2ok2omgocaoh2o | 13415
staffmnkmcph_64.3_0.6_11.4_4.2_1_0.1_4.4_1_6_7.5_0_0 | 64.31 | 0.59 | 11.41 | 4.2 | 0.98 | 0.09 | 4.44 | 1.01 | 5.98 | 7.47 | 0 | 0 | 100.48 | 0 | 0 | 1623.2 | 2.22 |  | Kushiro et al. 1976 | A5 | 16/10/23 | sio2tio2al2o3feomnona2ok2omgocao | 13416
staffmnkmcph_64.3_0.6_11.4_4.3_0.8_0.1_4.4_1_6_7.5_0_0 | 64.31 | 0.59 | 11.41 | 4.28 | 0.82 | 0.09 | 4.44 | 1.01 | 5.98 | 7.47 | 0 | 0 | 100.4 | 0 | 0 | 1523.2 | 2.74 |  | Kushiro et al. 1976 | A5 | 16/10/23 | sio2tio2al2o3feomnona2ok2omgocao | 13417
staffmnkmcph_51.1_2.2_7.9_8.2_2.9_0.2_2.2_0.3_14.2_12.2_0_0 | 51.09 | 2.22 | 7.87 | 8.2 | 2.9 | 0.16 | 2.22 | 0.34 | 14.24 | 12.2 | 0 | 0 | 101.44 | 0 | 0 | 1773.2 | 0.09 |  | Kushiro et al. 1976 | Bl7 | 16/10/23 | sio2tio2al2o3feomnona2ok2omgocao | 13418
staffmnkmcph_51.1_2.2_7.9_8.4_2.5_0.2_2.2_0.3_14.2_12.2_0_0 | 51.09 | 2.22 | 7.87 | 8.4 | 2.52 | 0.16 | 2.22 | 0.34 | 14.24 | 12.2 | 0 | 0 | 101.26 | 0 | 0 | 1673.2 | 0.35 |  | Kushiro et al. 1976 | Bl7 | 16/10/23 | sio2tio2al2o3feomnona2ok2omgocao | 13419
staffmnkmcph_51.1_2.2_7.9_8.7_1.9_0.2_2.2_0.3_14.2_12.2_0_0 | 51.09 | 2.22 | 7.87 | 8.68 | 1.94 | 0.16 | 2.22 | 0.34 | 14.24 | 12.2 | 0 | 0 | 100.96 | 0 | 0 | 1523.2 | 1.03 |  | Kushiro et al. 1976 | Bl7 | 16/10/23 | sio2tio2al2o3feomnona2ok2omgocao | 13420
staffmnkmcph_51.2_2.7_9.8_2.3_18.4_0.2_5_1.7_8.7_8.5_0.7_0 | 51.15 | 2.69 | 9.79 | 2.34 | 18.38 | 0.18 | 4.95 | 1.73 | 8.74 | 8.49 | 0.74 | 0 | 109.18 | 0 | 0 | 1595 | 0.99 |  | Verdurme et al. 2023 | DR01 | 16/10/23 | sio2tio2al2o3feomnona2ok2omgocaop2o5 | 13421
staffmnkmcph_51.2_2.7_9.8_2.8_17.6_0.2_5_1.7_8.7_8.5_0.7_0 | 51.15 | 2.69 | 9.79 | 2.75 | 17.56 | 0.18 | 4.95 | 1.73 | 8.74 | 8.49 | 0.74 | 0 | 108.77 | 0 | 0 | 1646 | 0.79 |  | Verdurme et al. 2023 | DR01 | 16/10/23 | sio2tio2al2o3feomnona2ok2omgocaop2o5 | 13422
staffmnkmcph_51.2_2.7_9.8_3.2_16.7_0.2_5_1.7_8.7_8.5_0.7_0 | 51.15 | 2.69 | 9.79 | 3.19 | 16.7 | 0.18 | 4.95 | 1.73 | 8.74 | 8.49 | 0.74 | 0 | 108.35 | 0 | 0 | 1698 | 0.61 |  | Verdurme et al. 2023 | DR01 | 16/10/23 | sio2tio2al2o3feomnona2ok2omgocaop2o5 | 13423
staffmnkmcph_51.2_2.7_9.8_3.6_15.8_0.2_5_1.7_8.7_8.5_0.7_0 | 51.15 | 2.69 | 9.79 | 3.63 | 15.82 | 0.18 | 4.95 | 1.73 | 8.74 | 8.49 | 0.74 | 0 | 107.91 | 0 | 0 | 1749 | 0.43 |  | Verdurme et al. 2023 | DR01 | 16/10/23 | sio2tio2al2o3feomnona2ok2omgocaop2o5 | 13424
staffmnkmcph_51.2_2.7_9.8_3.7_15.6_0.2_5_1.7_8.7_8.5_0.7_0 | 51.15 | 2.69 | 9.79 | 3.73 | 15.6 | 0.18 | 4.95 | 1.73 | 8.74 | 8.49 | 0.74 | 0 | 107.79 | 0 | 0 | 1761 | 0.4 |  | Verdurme et al. 2023 | DR01 | 16/10/23 | sio2tio2al2o3feomnona2ok2omgocaop2o5 | 13425
staffmnkmcph_51.2_2.7_9.8_4.1_14.9_0.2_5_1.7_8.7_8.5_0.7_0 | 51.15 | 2.69 | 9.79 | 4.08 | 14.92 | 0.18 | 4.95 | 1.73 | 8.74 | 8.49 | 0.74 | 0 | 107.46 | 0 | 0 | 1801 | 0.27 |  | Verdurme et al. 2023 | DR01 | 16/10/23 | sio2tio2al2o3feomnona2ok2omgocaop2o5 | 13426
staffmnkmcph_51.2_2.7_9.8_4.5_14_0.2_5_1.7_8.7_8.5_0.7_0 | 51.15 | 2.69 | 9.79 | 4.54 | 13.98 | 0.18 | 4.95 | 1.73 | 8.74 | 8.49 | 0.74 | 0 | 106.98 | 0 | 0 | 1855 | 0.11 |  | Verdurme et al. 2023 | DR01 | 16/10/23 | sio2tio2al2o3feomnona2ok2omgocaop2o5 | 13427
staffmnkmcph_52.1_2.6_9.8_2.3_18.2_0.2_5.5_1.8_7.8_8_0.9_0 | 52.1 | 2.55 | 9.78 | 2.31 | 18.22 | 0.19 | 5.51 | 1.81 | 7.82 | 7.96 | 0.88 | 0 | 109.13 | 0 | 0 | 1596 | 1.16 |  | Verdurme et al. 2023 | DR10 | 16/10/23 | sio2tio2al2o3feomnona2ok2omgocaop2o5 | 13428
staffmnkmcph_52.1_2.6_9.8_2.7_17.4_0.2_5.5_1.8_7.8_8_0.9_0 | 52.1 | 2.55 | 9.78 | 2.72 | 17.38 | 0.19 | 5.51 | 1.81 | 7.82 | 7.96 | 0.88 | 0 | 108.7 | 0 | 0 | 1648 | 0.94 |  | Verdurme et al. 2023 | DR10 | 16/10/23 | sio2tio2al2o3feomnona2ok2omgocaop2o5 | 13429
staffmnkmcph_52.1_2.6_9.8_3.2_16.5_0.2_5.5_1.8_7.8_8_0.9_0 | 52.1 | 2.55 | 9.78 | 3.15 | 16.54 | 0.19 | 5.51 | 1.81 | 7.82 | 7.96 | 0.88 | 0 | 108.29 | 0 | 0 | 1699 | 0.74 |  | Verdurme et al. 2023 | DR10 | 16/10/23 | sio2tio2al2o3feomnona2ok2omgocaop2o5 | 13430
staffmnkmcph_52.1_2.6_9.8_3.6_15.6_0.2_5.5_1.8_7.8_8_0.9_0 | 52.1 | 2.55 | 9.78 | 3.61 | 15.62 | 0.19 | 5.51 | 1.81 | 7.82 | 7.96 | 0.88 | 0 | 107.83 | 0 | 0 | 1753 | 0.56 |  | Verdurme et al. 2023 | DR10 | 16/10/23 | sio2tio2al2o3feomnona2ok2omgocaop2o5 | 13431
staffmnkmcph_52.1_2.6_9.8_4.1_14.7_0.2_5.5_1.8_7.8_8_0.9_0 | 52.1 | 2.55 | 9.78 | 4.09 | 14.66 | 0.19 | 5.51 | 1.81 | 7.82 | 7.96 | 0.88 | 0 | 107.35 | 0 | 0 | 1809 | 0.38 |  | Verdurme et al. 2023 | DR10 | 16/10/23 | sio2tio2al2o3feomnona2ok2omgocaop2o5 | 13432
staffmnkmcph_52.1_2.6_9.8_4.1_14.6_0.2_5.5_1.8_7.8_8_0.9_0 | 52.1 | 2.55 | 9.78 | 4.1 | 14.64 | 0.19 | 5.51 | 1.81 | 7.82 | 7.96 | 0.88 | 0 | 107.34 | 0 | 0 | 1810 | 0.34 |  | Verdurme et al. 2023 | DR10 | 16/10/23 | sio2tio2al2o3feomnona2ok2omgocaop2o5 | 13433
staffmnkmcph_59.5_1.3_10.9_1.7_14.9_0.3_7.4_2.9_3.2_5_0.5_0 | 59.46 | 1.34 | 10.87 | 1.71 | 14.9 | 0.28 | 7.37 | 2.85 | 3.17 | 5.03 | 0.47 | 0 | 107.45 | 0 | 0 | 1596 | 1.97 |  | Verdurme et al. 2023 | DR21 | 16/10/23 | sio2tio2al2o3feomnona2ok2omgocaop2o5 | 13434
staffmnkmcph_59.5_1.3_10.9_2_14.3_0.3_7.4_2.9_3.2_5_0.5_0 | 59.46 | 1.34 | 10.87 | 2.02 | 14.28 | 0.28 | 7.37 | 2.85 | 3.17 | 5.03 | 0.47 | 0 | 107.14 | 0 | 0 | 1647 | 1.73 |  | Verdurme et al. 2023 | DR21 | 16/10/23 | sio2tio2al2o3feomnona2ok2omgocaop2o5 | 13435
staffmnkmcph_59.5_1.3_10.9_2.3_13.7_0.3_7.4_2.9_3.2_5_0.5_0 | 59.46 | 1.34 | 10.87 | 2.33 | 13.66 | 0.28 | 7.37 | 2.85 | 3.17 | 5.03 | 0.47 | 0 | 106.83 | 0 | 0 | 1696 | 1.5 |  | Verdurme et al. 2023 | DR21 | 16/10/23 | sio2tio2al2o3feomnona2ok2omgocaop2o5 | 13436
staffmnkmcph_59.5_1.3_10.9_2.8_12.8_0.3_7.4_2.9_3.2_5_0.5_0 | 59.46 | 1.34 | 10.87 | 2.76 | 12.8 | 0.28 | 7.37 | 2.85 | 3.17 | 5.03 | 0.47 | 0 | 106.4 | 0 | 0 | 1762 | 1.23 |  | Verdurme et al. 2023 | DR21 | 16/10/23 | sio2tio2al2o3feomnona2ok2omgocaop2o5 | 13437
staffmnkmcph_59.5_1.3_10.9_2.8_12.7_0.3_7.4_2.9_3.2_5_0.5_0 | 59.46 | 1.34 | 10.87 | 2.78 | 12.74 | 0.28 | 7.37 | 2.85 | 3.17 | 5.03 | 0.47 | 0 | 106.36 | 0 | 0 | 1766 | 1.2 |  | Verdurme et al. 2023 | DR21 | 16/10/23 | sio2tio2al2o3feomnona2ok2omgocaop2o5 | 13438
staffmnkmcph_59.5_1.3_10.9_3.1_12.2_0.3_7.4_2.9_3.2_5_0.5_0 | 59.46 | 1.34 | 10.87 | 3.07 | 12.18 | 0.28 | 7.37 | 2.85 | 3.17 | 5.03 | 0.47 | 0 | 106.09 | 0 | 0 | 1809 | 1.04 |  | Verdurme et al. 2023 | DR21 | 16/10/23 | sio2tio2al2o3feomnona2ok2omgocaop2o5 | 13439
staffmnkmcph_59.5_1.3_10.9_3.4_11.5_0.3_7.4_2.9_3.2_5_0.5_0 | 59.46 | 1.34 | 10.87 | 3.4 | 11.52 | 0.28 | 7.37 | 2.85 | 3.17 | 5.03 | 0.47 | 0 | 105.76 | 0 | 0 | 1858 | 0.89 |  | Verdurme et al. 2023 | DR21 | 16/10/23 | sio2tio2al2o3feomnona2ok2omgocaop2o5 | 13440
staffmnkmcph_65.9_0.3_12_0_13.4_0.3_8.2_3.9_0.7_1.9_0.1_0 | 65.85 | 0.34 | 11.99 | 0.02 | 13.42 | 0.28 | 8.24 | 3.85 | 0.67 | 1.92 | 0.14 | 0 | 106.72 | 0 | 0 | 986 | 12.3 |  | Verdurme et al. 2023 | DR07 | 16/10/23 | sio2tio2al2o3feomnona2ok2omgocaop2o5 | 13441
staffmnkmcph_65.9_0.3_12_0_13.4_0.3_8.2_3.9_0.7_1.9_0.1_0 | 65.85 | 0.34 | 11.99 | 0.03 | 13.4 | 0.28 | 8.24 | 3.85 | 0.67 | 1.92 | 0.14 | 0 | 106.71 | 0 | 0 | 1006 | 11.61 |  | Verdurme et al. 2023 | DR07 | 16/10/23 | sio2tio2al2o3feomnona2ok2omgocaop2o5 | 13442
staffmnkmcph_65.9_0.3_12_0_13.4_0.3_8.2_3.9_0.7_1.9_0.1_0 | 65.85 | 0.34 | 11.99 | 0.03 | 13.4 | 0.28 | 8.24 | 3.85 | 0.67 | 1.92 | 0.14 | 0 | 106.71 | 0 | 0 | 1016 | 11.3 |  | Verdurme et al. 2023 | DR07 | 16/10/23 | sio2tio2al2o3feomnona2ok2omgocaop2o5 | 13443
staffmnkmcph_65.9_0.3_12_0_13.4_0.3_8.2_3.9_0.7_1.9_0.1_0 | 65.85 | 0.34 | 11.99 | 0.04 | 13.4 | 0.28 | 8.24 | 3.85 | 0.67 | 1.92 | 0.14 | 0 | 106.72 | 0 | 0 | 1025 | 11 |  | Verdurme et al. 2023 | DR07 | 16/10/23 | sio2tio2al2o3feomnona2ok2omgocaop2o5 | 13444
staffmnkmcph_65.9_0.3_12_0_13.4_0.3_8.2_3.9_0.7_1.9_0.1_0 | 65.85 | 0.34 | 11.99 | 0.04 | 13.4 | 0.28 | 8.24 | 3.85 | 0.67 | 1.92 | 0.14 | 0 | 106.72 | 0 | 0 | 1027 | 10.87 |  | Verdurme et al. 2023 | DR07 | 16/10/23 | sio2tio2al2o3feomnona2ok2omgocaop2o5 | 13445
staffmnkmcph_65.9_0.3_12_0_13.4_0.3_8.2_3.9_0.7_1.9_0.1_0 | 65.85 | 0.34 | 11.99 | 0.04 | 13.38 | 0.28 | 8.24 | 3.85 | 0.67 | 1.92 | 0.14 | 0 | 106.7 | 0 | 0 | 1037 | 10.67 |  | Verdurme et al. 2023 | DR07 | 16/10/23 | sio2tio2al2o3feomnona2ok2omgocaop2o5 | 13446
staffmnkmcph_65.9_0.3_12_0_13.4_0.3_8.2_3.9_0.7_1.9_0.1_0 | 65.85 | 0.34 | 11.99 | 0.04 | 13.38 | 0.28 | 8.24 | 3.85 | 0.67 | 1.92 | 0.14 | 0 | 106.7 | 0 | 0 | 1048 | 10.44 |  | Verdurme et al. 2023 | DR07 | 16/10/23 | sio2tio2al2o3feomnona2ok2omgocaop2o5 | 13447
staffmnkmcph_65.9_0.3_12_0.1_13.4_0.3_8.2_3.9_0.7_1.9_0.1_0 | 65.85 | 0.34 | 11.99 | 0.05 | 13.36 | 0.28 | 8.24 | 3.85 | 0.67 | 1.92 | 0.14 | 0 | 106.69 | 0 | 0 | 1058 | 10.19 |  | Verdurme et al. 2023 | DR07 | 16/10/23 | sio2tio2al2o3feomnona2ok2omgocaop2o5 | 13448
staffmnkmcph_65.9_0.3_12_1.2_11_0.3_8.2_3.9_0.7_1.9_0.1_0 | 65.85 | 0.34 | 11.99 | 1.22 | 11.02 | 0.28 | 8.24 | 3.85 | 0.67 | 1.92 | 0.14 | 0 | 105.52 | 0 | 0 | 1597 | 3.1 |  | Verdurme et al. 2023 | DR07 | 16/10/23 | sio2tio2al2o3feomnona2ok2omgocaop2o5 | 13449
staffmnkmcph_65.9_0.3_12_1.4_10.6_0.3_8.2_3.9_0.7_1.9_0.1_0 | 65.85 | 0.34 | 11.99 | 1.44 | 10.58 | 0.28 | 8.24 | 3.85 | 0.67 | 1.92 | 0.14 | 0 | 105.3 | 0 | 0 | 1648 | 2.8 |  | Verdurme et al. 2023 | DR07 | 16/10/23 | sio2tio2al2o3feomnona2ok2omgocaop2o5 | 13450
staffmnkmcph_65.9_0.3_12_1.7_10.1_0.3_8.2_3.9_0.7_1.9_0.1_0 | 65.85 | 0.34 | 11.99 | 1.67 | 10.12 | 0.28 | 8.24 | 3.85 | 0.67 | 1.92 | 0.14 | 0 | 105.07 | 0 | 0 | 1700 | 2.52 |  | Verdurme et al. 2023 | DR07 | 16/10/23 | sio2tio2al2o3feomnona2ok2omgocaop2o5 | 13451
staffmnkmcph_65.9_0.3_12_1.9_9.6_0.3_8.2_3.9_0.7_1.9_0.1_0 | 65.85 | 0.34 | 11.99 | 1.91 | 9.64 | 0.28 | 8.24 | 3.85 | 0.67 | 1.92 | 0.14 | 0 | 104.83 | 0 | 0 | 1751 | 2.25 |  | Verdurme et al. 2023 | DR07 | 16/10/23 | sio2tio2al2o3feomnona2ok2omgocaop2o5 | 13452
staffmnkmcph_65.9_0.3_12_2.2_9.1_0.3_8.2_3.9_0.7_1.9_0.1_0 | 65.85 | 0.34 | 11.99 | 2.17 | 9.12 | 0.28 | 8.24 | 3.85 | 0.67 | 1.92 | 0.14 | 0 | 104.57 | 0 | 0 | 1804 | 2.01 |  | Verdurme et al. 2023 | DR07 | 16/10/23 | sio2tio2al2o3feomnona2ok2omgocaop2o5 | 13453
staffmnkmcph_65.9_0.3_12_2.4_8.6_0.3_8.2_3.9_0.7_1.9_0.1_0 | 65.85 | 0.34 | 11.99 | 2.44 | 8.58 | 0.28 | 8.24 | 3.85 | 0.67 | 1.92 | 0.14 | 0 | 104.3 | 0 | 0 | 1860 | 1.75 |  | Verdurme et al. 2023 | DR07 | 16/10/23 | sio2tio2al2o3feomnona2ok2omgocaop2o5 | 13454
staffmnkmcph_65.8_0.1_12.6_0.7_10.3_0.3_9.5_4.1_0.2_1.6_0.1_0 | 65.83 | 0.09 | 12.57 | 0.68 | 10.28 | 0.29 | 9.51 | 4.08 | 0.17 | 1.59 | 0.05 | 0 | 105.14 | 0 | 0 | 1499 | 3.89 |  | Verdurme et al. 2023 | DR17 | 16/10/23 | sio2tio2al2o3feomnona2ok2omgocaop2o5 | 13455
staffmnkmcph_65.8_0.1_12.6_0.8_10.1_0.3_9.5_4.1_0.2_1.6_0.1_0 | 65.83 | 0.09 | 12.57 | 0.75 | 10.14 | 0.29 | 9.51 | 4.08 | 0.17 | 1.59 | 0.05 | 0 | 105.07 | 0 | 0 | 1525 | 3.71 |  | Verdurme et al. 2023 | DR17 | 16/10/23 | sio2tio2al2o3feomnona2ok2omgocaop2o5 | 13456
staffmnkmcph_65.8_0.1_12.6_0.8_10_0.3_9.5_4.1_0.2_1.6_0.1_0 | 65.83 | 0.09 | 12.57 | 0.83 | 9.98 | 0.29 | 9.51 | 4.08 | 0.17 | 1.59 | 0.05 | 0 | 104.99 | 0 | 0 | 1551 | 3.54 |  | Verdurme et al. 2023 | DR17 | 16/10/23 | sio2tio2al2o3feomnona2ok2omgocaop2o5 | 13457
staffmnkmcph_65.8_0.1_12.6_0.9_9.8_0.3_9.5_4.1_0.2_1.6_0.1_0 | 65.83 | 0.09 | 12.57 | 0.92 | 9.8 | 0.29 | 9.51 | 4.08 | 0.17 | 1.59 | 0.05 | 0 | 104.9 | 0 | 0 | 1576 | 3.37 |  | Verdurme et al. 2023 | DR17 | 16/10/23 | sio2tio2al2o3feomnona2ok2omgocaop2o5 | 13458
staffmnkmcph_65.8_0.1_12.6_1_9.7_0.3_9.5_4.1_0.2_1.6_0.1_0 | 65.83 | 0.09 | 12.57 | 0.98 | 9.68 | 0.29 | 9.51 | 4.08 | 0.17 | 1.59 | 0.05 | 0 | 104.84 | 0 | 0 | 1596 | 3.27 |  | Verdurme et al. 2023 | DR17 | 16/10/23 | sio2tio2al2o3feomnona2ok2omgocaop2o5 | 13459
staffmnkmcph_65.8_0.1_12.6_1.2_9.3_0.3_9.5_4.1_0.2_1.6_0.1_0 | 65.83 | 0.09 | 12.57 | 1.16 | 9.32 | 0.29 | 9.51 | 4.08 | 0.17 | 1.59 | 0.05 | 0 | 104.66 | 0 | 0 | 1646 | 2.95 |  | Verdurme et al. 2023 | DR17 | 16/10/23 | sio2tio2al2o3feomnona2ok2omgocaop2o5 | 13460
staffmnkmcph_65.8_0.1_12.6_1.4_8.9_0.3_9.5_4.1_0.2_1.6_0.1_0 | 65.83 | 0.09 | 12.57 | 1.36 | 8.92 | 0.29 | 9.51 | 4.08 | 0.17 | 1.59 | 0.05 | 0 | 104.46 | 0 | 0 | 1698 | 2.67 |  | Verdurme et al. 2023 | DR17 | 16/10/23 | sio2tio2al2o3feomnona2ok2omgocaop2o5 | 13461
staffmnkmcph_65.8_0.1_12.6_1.6_8.5_0.3_9.5_4.1_0.2_1.6_0.1_0 | 65.83 | 0.09 | 12.57 | 1.56 | 8.52 | 0.29 | 9.51 | 4.08 | 0.17 | 1.59 | 0.05 | 0 | 104.26 | 0 | 0 | 1750 | 2.4 |  | Verdurme et al. 2023 | DR17 | 16/10/23 | sio2tio2al2o3feomnona2ok2omgocaop2o5 | 13462
staffmnkmcph_65.8_0.1_12.6_1.6_8.4_0.3_9.5_4.1_0.2_1.6_0.1_0 | 65.83 | 0.09 | 12.57 | 1.62 | 8.4 | 0.29 | 9.51 | 4.08 | 0.17 | 1.59 | 0.05 | 0 | 104.2 | 0 | 0 | 1766 | 2.32 |  | Verdurme et al. 2023 | DR17 | 16/10/23 | sio2tio2al2o3feomnona2ok2omgocaop2o5 | 13463
staffmnkmcph_65.8_0.1_12.6_1.8_8.1_0.3_9.5_4.1_0.2_1.6_0.1_0 | 65.83 | 0.09 | 12.57 | 1.79 | 8.06 | 0.29 | 9.51 | 4.08 | 0.17 | 1.59 | 0.05 | 0 | 104.03 | 0 | 0 | 1807 | 2.12 |  | Verdurme et al. 2023 | DR17 | 16/10/23 | sio2tio2al2o3feomnona2ok2omgocaop2o5 | 13464
staffmnkmcph_65.8_0.1_12.6_2_7.7_0.3_9.5_4.1_0.2_1.6_0.1_0 | 65.83 | 0.09 | 12.57 | 1.98 | 7.68 | 0.29 | 9.51 | 4.08 | 0.17 | 1.59 | 0.05 | 0 | 103.84 | 0 | 0 | 1855 | 1.91 |  | Verdurme et al. 2023 | DR17 | 16/10/23 | sio2tio2al2o3feomnona2ok2omgocaop2o5 | 13465
staffmnkmcph_76.2_0_0_0.8_1.7_0_0_0_21.3_0_0_0 | 76.22 | 0 | 0 | 0.75 | 1.7 | 0 | 0 | 0 | 21.33 | 0 | 0 | 0 | 100 | 0 | 0 | 1674.15 | 0.94 |  | Dingwell and Virgo 1988 | NS4F5 | 16/10/23 | sio2feomgo | 13466
staffmnkmcph_76.2_0_0_0.8_1.7_0_0_0_21.3_0_0_0 | 76.22 | 0 | 0 | 0.75 | 1.7 | 0 | 0 | 0 | 21.33 | 0 | 0 | 0 | 100 | 0 | 0 | 1619.15 | 1.11 |  | Dingwell and Virgo 1988 | NS4F5 | 16/10/23 | sio2feomgo | 13467
staffmnkmcph_76.2_0_0_0.8_1.7_0_0_0_21.3_0_0_0 | 76.22 | 0 | 0 | 0.75 | 1.7 | 0 | 0 | 0 | 21.33 | 0 | 0 | 0 | 100 | 0 | 0 | 1560.15 | 1.31 |  | Dingwell and Virgo 1988 | NS4F5 | 16/10/23 | sio2feomgo | 13468
staffmnkmcph_76.2_0_0_0.8_1.7_0_0_0_21.3_0_0_0 | 76.22 | 0 | 0 | 0.75 | 1.7 | 0 | 0 | 0 | 21.33 | 0 | 0 | 0 | 100 | 0 | 0 | 1504.15 | 1.5 |  | Dingwell and Virgo 1988 | NS4F5 | 16/10/23 | sio2feomgo | 13469
staffmnkmcph_76.2_0_0_0.8_1.7_0_0_0_21.3_0_0_0 | 76.22 | 0 | 0 | 0.75 | 1.7 | 0 | 0 | 0 | 21.33 | 0 | 0 | 0 | 100 | 0 | 0 | 1452.15 | 1.7 |  | Dingwell and Virgo 1988 | NS4F5 | 16/10/23 | sio2feomgo | 13470
staffmnkmcph_76.2_0_0_0.8_1.7_0_0_0_21.3_0_0_0 | 76.22 | 0 | 0 | 0.75 | 1.7 | 0 | 0 | 0 | 21.33 | 0 | 0 | 0 | 100 | 0 | 0 | 1400.15 | 1.94 |  | Dingwell and Virgo 1988 | NS4F5 | 16/10/23 | sio2feomgo | 13471
staffmnkmcph_76.2_0_0_0.8_1.7_0_0_0_21.3_0_0_0 | 76.22 | 0 | 0 | 0.75 | 1.7 | 0 | 0 | 0 | 21.33 | 0 | 0 | 0 | 100 | 0 | 0 | 1346.15 | 2.2 |  | Dingwell and Virgo 1988 | NS4F5 | 16/10/23 | sio2feomgo | 13472
staffmnkmcph_76.2_0_0_0.8_1.7_0_0_0_21.3_0_0_0 | 76.22 | 0 | 0 | 0.75 | 1.7 | 0 | 0 | 0 | 21.33 | 0 | 0 | 0 | 100 | 0 | 0 | 1291.15 | 2.52 |  | Dingwell and Virgo 1988 | NS4F5 | 16/10/23 | sio2feomgo | 13473
staffmnkmcph_76.2_0_0_0.8_1.7_0_0_0_21.3_0_0_0 | 76.22 | 0 | 0 | 0.75 | 1.7 | 0 | 0 | 0 | 21.33 | 0 | 0 | 0 | 100 | 0 | 0 | 1234.15 | 2.83 |  | Dingwell and Virgo 1988 | NS4F5 | 16/10/23 | sio2feomgo | 13474
staffmnkmcph_70.4_0_0_0.9_3.7_0_0_0_25_0_0_0 | 70.42 | 0 | 0 | 0.91 | 3.69 | 0 | 0 | 0 | 24.98 | 0 | 0 | 0 | 100 | 0 | 0 | 1690.15 | 0.73 |  | Dingwell and Virgo 1988 | NS4F10 | 16/10/23 | sio2feomgo | 13475
staffmnkmcph_70.4_0_0_0.9_3.7_0_0_0_25_0_0_0 | 70.42 | 0 | 0 | 0.91 | 3.69 | 0 | 0 | 0 | 24.98 | 0 | 0 | 0 | 100 | 0 | 0 | 1631.15 | 0.8 |  | Dingwell and Virgo 1988 | NS4F10 | 16/10/23 | sio2feomgo | 13476
staffmnkmcph_70.4_0_0_0.9_3.7_0_0_0_25_0_0_0 | 70.42 | 0 | 0 | 0.91 | 3.69 | 0 | 0 | 0 | 24.98 | 0 | 0 | 0 | 100 | 0 | 0 | 1574.15 | 0.98 |  | Dingwell and Virgo 1988 | NS4F10 | 16/10/23 | sio2feomgo | 13477
staffmnkmcph_70.4_0_0_0.9_3.7_0_0_0_25_0_0_0 | 70.42 | 0 | 0 | 0.91 | 3.69 | 0 | 0 | 0 | 24.98 | 0 | 0 | 0 | 100 | 0 | 0 | 1515.15 | 1.19 |  | Dingwell and Virgo 1988 | NS4F10 | 16/10/23 | sio2feomgo | 13478
staffmnkmcph_70.4_0_0_0.9_3.7_0_0_0_25_0_0_0 | 70.42 | 0 | 0 | 0.91 | 3.69 | 0 | 0 | 0 | 24.98 | 0 | 0 | 0 | 100 | 0 | 0 | 1461.15 | 1.37 |  | Dingwell and Virgo 1988 | NS4F10 | 16/10/23 | sio2feomgo | 13479
staffmnkmcph_70.4_0_0_0.9_3.7_0_0_0_25_0_0_0 | 70.42 | 0 | 0 | 0.91 | 3.69 | 0 | 0 | 0 | 24.98 | 0 | 0 | 0 | 100 | 0 | 0 | 1408.15 | 1.58 |  | Dingwell and Virgo 1988 | NS4F10 | 16/10/23 | sio2feomgo | 13480
staffmnkmcph_70.4_0_0_0.9_3.7_0_0_0_25_0_0_0 | 70.42 | 0 | 0 | 0.91 | 3.69 | 0 | 0 | 0 | 24.98 | 0 | 0 | 0 | 100 | 0 | 0 | 1354.15 | 1.83 |  | Dingwell and Virgo 1988 | NS4F10 | 16/10/23 | sio2feomgo | 13481
staffmnkmcph_70.4_0_0_0.9_3.7_0_0_0_25_0_0_0 | 70.42 | 0 | 0 | 0.91 | 3.69 | 0 | 0 | 0 | 24.98 | 0 | 0 | 0 | 100 | 0 | 0 | 1300.15 | 2.19 |  | Dingwell and Virgo 1988 | NS4F10 | 16/10/23 | sio2feomgo | 13482
staffmnkmcph_70.4_0_0_0.9_3.7_0_0_0_25_0_0_0 | 70.42 | 0 | 0 | 0.91 | 3.69 | 0 | 0 | 0 | 24.98 | 0 | 0 | 0 | 100 | 0 | 0 | 1248.15 | 2.37 |  | Dingwell and Virgo 1988 | NS4F10 | 16/10/23 | sio2feomgo | 13483
staffmnkmcph_70.4_0_0_0.9_3.7_0_0_0_25_0_0_0 | 70.42 | 0 | 0 | 0.91 | 3.69 | 0 | 0 | 0 | 24.98 | 0 | 0 | 0 | 100 | 0 | 0 | 1195.15 | 2.71 |  | Dingwell and Virgo 1988 | NS4F10 | 16/10/23 | sio2feomgo | 13484
staffmnkmcph_70.4_0_0_0.9_3.7_0_0_0_25_0_0_0 | 70.42 | 0 | 0 | 0.91 | 3.69 | 0 | 0 | 0 | 24.98 | 0 | 0 | 0 | 100 | 0 | 0 | 1133.15 | 3.14 |  | Dingwell and Virgo 1988 | NS4F10 | 16/10/23 | sio2feomgo | 13485
staffmnkmcph_70.4_0_0_0.9_3.7_0_0_0_25_0_0_0 | 70.42 | 0 | 0 | 0.91 | 3.69 | 0 | 0 | 0 | 24.98 | 0 | 0 | 0 | 100 | 0 | 0 | 1082.15 | 3.59 |  | Dingwell and Virgo 1988 | NS4F10 | 16/10/23 | sio2feomgo | 13486
staffmnkmcph_62.8_0_0_0.8_7.7_0_0_0_28.6_0_0_0 | 62.83 | 0 | 0 | 0.81 | 7.71 | 0 | 0 | 0 | 28.64 | 0 | 0 | 0 | 99.99 | 0 | 0 | 1675.15 | 0.2 |  | Dingwell and Virgo 1988 | NS4F20 | 16/10/23 | sio2feomgo | 13487
staffmnkmcph_62.8_0_0_0.8_7.7_0_0_0_28.6_0_0_0 | 62.83 | 0 | 0 | 0.81 | 7.71 | 0 | 0 | 0 | 28.64 | 0 | 0 | 0 | 99.99 | 0 | 0 | 1624.15 | 0.33 |  | Dingwell and Virgo 1988 | NS4F20 | 16/10/23 | sio2feomgo | 13488
staffmnkmcph_62.8_0_0_0.8_7.7_0_0_0_28.6_0_0_0 | 62.83 | 0 | 0 | 0.81 | 7.71 | 0 | 0 | 0 | 28.64 | 0 | 0 | 0 | 99.99 | 0 | 0 | 1565.15 | 0.47 |  | Dingwell and Virgo 1988 | NS4F20 | 16/10/23 | sio2feomgo | 13489
staffmnkmcph_62.8_0_0_0.8_7.7_0_0_0_28.6_0_0_0 | 62.83 | 0 | 0 | 0.81 | 7.71 | 0 | 0 | 0 | 28.64 | 0 | 0 | 0 | 99.99 | 0 | 0 | 1506.15 | 0.68 |  | Dingwell and Virgo 1988 | NS4F20 | 16/10/23 | sio2feomgo | 13490
staffmnkmcph_62.8_0_0_0.8_7.7_0_0_0_28.6_0_0_0 | 62.83 | 0 | 0 | 0.81 | 7.71 | 0 | 0 | 0 | 28.64 | 0 | 0 | 0 | 99.99 | 0 | 0 | 1451.15 | 0.87 |  | Dingwell and Virgo 1988 | NS4F20 | 16/10/23 | sio2feomgo | 13491
staffmnkmcph_62.8_0_0_0.8_7.7_0_0_0_28.6_0_0_0 | 62.83 | 0 | 0 | 0.81 | 7.71 | 0 | 0 | 0 | 28.64 | 0 | 0 | 0 | 99.99 | 0 | 0 | 1401.15 | 1.06 |  | Dingwell and Virgo 1988 | NS4F20 | 16/10/23 | sio2feomgo | 13492
staffmnkmcph_62.8_0_0_0.8_7.7_0_0_0_28.6_0_0_0 | 62.83 | 0 | 0 | 0.81 | 7.71 | 0 | 0 | 0 | 28.64 | 0 | 0 | 0 | 99.99 | 0 | 0 | 1347.15 | 1.3 |  | Dingwell and Virgo 1988 | NS4F20 | 16/10/23 | sio2feomgo | 13493
staffmnkmcph_62.8_0_0_0.8_7.7_0_0_0_28.6_0_0_0 | 62.83 | 0 | 0 | 0.81 | 7.71 | 0 | 0 | 0 | 28.64 | 0 | 0 | 0 | 99.99 | 0 | 0 | 1297.15 | 1.52 |  | Dingwell and Virgo 1988 | NS4F20 | 16/10/23 | sio2feomgo | 13494
staffmnkmcph_62.8_0_0_0.8_7.7_0_0_0_28.6_0_0_0 | 62.83 | 0 | 0 | 0.81 | 7.71 | 0 | 0 | 0 | 28.64 | 0 | 0 | 0 | 99.99 | 0 | 0 | 1243.15 | 1.8 |  | Dingwell and Virgo 1988 | NS4F20 | 16/10/23 | sio2feomgo | 13495
staffmnkmcph_62.8_0_0_0.8_7.7_0_0_0_28.6_0_0_0 | 62.83 | 0 | 0 | 0.81 | 7.71 | 0 | 0 | 0 | 28.64 | 0 | 0 | 0 | 99.99 | 0 | 0 | 1187.15 | 2.12 |  | Dingwell and Virgo 1988 | NS4F20 | 16/10/23 | sio2feomgo | 13496
staffmnkmcph_62.8_0_0_0.8_7.7_0_0_0_28.6_0_0_0 | 62.83 | 0 | 0 | 0.81 | 7.71 | 0 | 0 | 0 | 28.64 | 0 | 0 | 0 | 99.99 | 0 | 0 | 1152.15 | 2.34 |  | Dingwell and Virgo 1988 | NS4F20 | 16/10/23 | sio2feomgo | 13497
staffmnkmcph_54.6_0_0_0_12.7_0_0_0_32.7_0_0_0 | 54.64 | 0 | 0 | 0 | 12.71 | 0 | 0 | 0 | 32.65 | 0 | 0 | 0 | 100 | 0 | 0 | 1665.15 | -0.26 |  | Dingwell and Virgo 1988 | NS4F30 | 16/10/23 | sio2mgo | 13498
staffmnkmcph_54.6_0_0_0_12.7_0_0_0_32.7_0_0_0 | 54.64 | 0 | 0 | 0 | 12.71 | 0 | 0 | 0 | 32.65 | 0 | 0 | 0 | 100 | 0 | 0 | 1626.15 | -0.16 |  | Dingwell and Virgo 1988 | NS4F30 | 16/10/23 | sio2mgo | 13499
staffmnkmcph_54.6_0_0_0_12.7_0_0_0_32.7_0_0_0 | 54.64 | 0 | 0 | 0 | 12.71 | 0 | 0 | 0 | 32.65 | 0 | 0 | 0 | 100 | 0 | 0 | 1567.15 | 0.02 |  | Dingwell and Virgo 1988 | NS4F30 | 16/10/23 | sio2mgo | 13500
staffmnkmcph_54.6_0_0_0_12.7_0_0_0_32.7_0_0_0 | 54.64 | 0 | 0 | 0 | 12.71 | 0 | 0 | 0 | 32.65 | 0 | 0 | 0 | 100 | 0 | 0 | 1509.15 | 0.22 |  | Dingwell and Virgo 1988 | NS4F30 | 16/10/23 | sio2mgo | 13501
staffmnkmcph_54.6_0_0_0_12.7_0_0_0_32.7_0_0_0 | 54.64 | 0 | 0 | 0 | 12.71 | 0 | 0 | 0 | 32.65 | 0 | 0 | 0 | 100 | 0 | 0 | 1455.15 | 0.4 |  | Dingwell and Virgo 1988 | NS4F30 | 16/10/23 | sio2mgo | 13502
staffmnkmcph_54.6_0_0_0_12.7_0_0_0_32.7_0_0_0 | 54.64 | 0 | 0 | 0 | 12.71 | 0 | 0 | 0 | 32.65 | 0 | 0 | 0 | 100 | 0 | 0 | 1399.15 | 0.62 |  | Dingwell and Virgo 1988 | NS4F30 | 16/10/23 | sio2mgo | 13503
staffmnkmcph_54.6_0_0_0_12.7_0_0_0_32.7_0_0_0 | 54.64 | 0 | 0 | 0 | 12.71 | 0 | 0 | 0 | 32.65 | 0 | 0 | 0 | 100 | 0 | 0 | 1362.15 | 0.76 |  | Dingwell and Virgo 1988 | NS4F30 | 16/10/23 | sio2mgo | 13504
staffmnkmcph_54.6_0_0_0_12.7_0_0_0_32.7_0_0_0 | 54.64 | 0 | 0 | 0 | 12.71 | 0 | 0 | 0 | 32.65 | 0 | 0 | 0 | 100 | 0 | 0 | 1292.15 | 1.12 |  | Dingwell and Virgo 1988 | NS4F30 | 16/10/23 | sio2mgo | 13505
staffmnkmcph_54.6_0_0_0_12.7_0_0_0_32.7_0_0_0 | 54.64 | 0 | 0 | 0 | 12.71 | 0 | 0 | 0 | 32.65 | 0 | 0 | 0 | 100 | 0 | 0 | 1235.15 | 1.36 |  | Dingwell and Virgo 1988 | NS4F30 | 16/10/23 | sio2mgo | 13506
staffmnkmcph_54.6_0_0_0_12.7_0_0_0_32.7_0_0_0 | 54.64 | 0 | 0 | 0 | 12.71 | 0 | 0 | 0 | 32.65 | 0 | 0 | 0 | 100 | 0 | 0 | 1179.15 | 1.67 |  | Dingwell and Virgo 1988 | NS4F30 | 16/10/23 | sio2mgo | 13507
staffmnkmcph_54.6_0_0_0_12.7_0_0_0_32.7_0_0_0 | 54.64 | 0 | 0 | 0 | 12.71 | 0 | 0 | 0 | 32.65 | 0 | 0 | 0 | 100 | 0 | 0 | 1117.15 | 2.04 |  | Dingwell and Virgo 1988 | NS4F30 | 16/10/23 | sio2mgo | 13508
staffmnkmcph_47_0_0_0.7_16.2_0_0_0_36.1_0_0_0 | 47.03 | 0 | 0 | 0.66 | 16.2 | 0 | 0 | 0 | 36.11 | 0 | 0 | 0 | 100 | 0 | 0 | 1681.15 | -0.67 |  | Dingwell and Virgo 1988 | NS4F40 | 16/10/23 | sio2feomgo | 13509
staffmnkmcph_47_0_0_0.7_16.2_0_0_0_36.1_0_0_0 | 47.03 | 0 | 0 | 0.66 | 16.2 | 0 | 0 | 0 | 36.11 | 0 | 0 | 0 | 100 | 0 | 0 | 1625.15 | -0.53 |  | Dingwell and Virgo 1988 | NS4F40 | 16/10/23 | sio2feomgo | 13510
staffmnkmcph_47_0_0_0.7_16.2_0_0_0_36.1_0_0_0 | 47.03 | 0 | 0 | 0.66 | 16.2 | 0 | 0 | 0 | 36.11 | 0 | 0 | 0 | 100 | 0 | 0 | 1568.15 | -0.33 |  | Dingwell and Virgo 1988 | NS4F40 | 16/10/23 | sio2feomgo | 13511
staffmnkmcph_47_0_0_0.7_16.2_0_0_0_36.1_0_0_0 | 47.03 | 0 | 0 | 0.66 | 16.2 | 0 | 0 | 0 | 36.11 | 0 | 0 | 0 | 100 | 0 | 0 | 1512.15 | -0.19 |  | Dingwell and Virgo 1988 | NS4F40 | 16/10/23 | sio2feomgo | 13512
staffmnkmcph_47_0_0_0.7_16.2_0_0_0_36.1_0_0_0 | 47.03 | 0 | 0 | 0.66 | 16.2 | 0 | 0 | 0 | 36.11 | 0 | 0 | 0 | 100 | 0 | 0 | 1459.15 | -0.02 |  | Dingwell and Virgo 1988 | NS4F40 | 16/10/23 | sio2feomgo | 13513
staffmnkmcph_47_0_0_0.7_16.2_0_0_0_36.1_0_0_0 | 47.03 | 0 | 0 | 0.66 | 16.2 | 0 | 0 | 0 | 36.11 | 0 | 0 | 0 | 100 | 0 | 0 | 1397.15 | 0.21 |  | Dingwell and Virgo 1988 | NS4F40 | 16/10/23 | sio2feomgo | 13514
staffmnkmcph_47_0_0_0.7_16.2_0_0_0_36.1_0_0_0 | 47.03 | 0 | 0 | 0.66 | 16.2 | 0 | 0 | 0 | 36.11 | 0 | 0 | 0 | 100 | 0 | 0 | 1341.15 | 0.41 |  | Dingwell and Virgo 1988 | NS4F40 | 16/10/23 | sio2feomgo | 13515
staffmnkmcph_47_0_0_0.7_16.2_0_0_0_36.1_0_0_0 | 47.03 | 0 | 0 | 0.66 | 16.2 | 0 | 0 | 0 | 36.11 | 0 | 0 | 0 | 100 | 0 | 0 | 1284.15 | 0.71 |  | Dingwell and Virgo 1988 | NS4F40 | 16/10/23 | sio2feomgo | 13516
staffmnkmcph_47_0_0_0.7_16.2_0_0_0_36.1_0_0_0 | 47.03 | 0 | 0 | 0.66 | 16.2 | 0 | 0 | 0 | 36.11 | 0 | 0 | 0 | 100 | 0 | 0 | 1230.15 | 0.97 |  | Dingwell and Virgo 1988 | NS4F40 | 16/10/23 | sio2feomgo | 13517
staffmnkmcph_47_0_0_0.7_16.2_0_0_0_36.1_0_0_0 | 47.03 | 0 | 0 | 0.66 | 16.2 | 0 | 0 | 0 | 36.11 | 0 | 0 | 0 | 100 | 0 | 0 | 1178.15 | 1.27 |  | Dingwell and Virgo 1988 | NS4F40 | 16/10/23 | sio2feomgo | 13518
staffmnkmcph_47_0_0_0.7_16.2_0_0_0_36.1_0_0_0 | 47.03 | 0 | 0 | 0.66 | 16.2 | 0 | 0 | 0 | 36.11 | 0 | 0 | 0 | 100 | 0 | 0 | 1124.15 | 1.61 |  | Dingwell and Virgo 1988 | NS4F40 | 16/10/23 | sio2feomgo | 13519
staffmnkmcph_38.1_0_0_0_20.4_0_0_0_41.4_0_0_0 | 38.14 | 0 | 0 | 0 | 20.43 | 0 | 0 | 0 | 41.42 | 0 | 0 | 0 | 99.99 | 0 | 0 | 1657.15 | -0.93 |  | Dingwell and Virgo 1988 | NS4F50 | 16/10/23 | sio2mgo | 13520
staffmnkmcph_38.1_0_0_0_20.4_0_0_0_41.4_0_0_0 | 38.14 | 0 | 0 | 0 | 20.43 | 0 | 0 | 0 | 41.42 | 0 | 0 | 0 | 99.99 | 0 | 0 | 1605.15 | -0.8 |  | Dingwell and Virgo 1988 | NS4F50 | 16/10/23 | sio2mgo | 13521
staffmnkmcph_38.1_0_0_0_20.4_0_0_0_41.4_0_0_0 | 38.14 | 0 | 0 | 0 | 20.43 | 0 | 0 | 0 | 41.42 | 0 | 0 | 0 | 99.99 | 0 | 0 | 1551.15 | -0.63 |  | Dingwell and Virgo 1988 | NS4F50 | 16/10/23 | sio2mgo | 13522
staffmnkmcph_38.1_0_0_0_20.4_0_0_0_41.4_0_0_0 | 38.14 | 0 | 0 | 0 | 20.43 | 0 | 0 | 0 | 41.42 | 0 | 0 | 0 | 99.99 | 0 | 0 | 1499.15 | -0.48 |  | Dingwell and Virgo 1988 | NS4F50 | 16/10/23 | sio2mgo | 13523
staffmnkmcph_38.1_0_0_0_20.4_0_0_0_41.4_0_0_0 | 38.14 | 0 | 0 | 0 | 20.43 | 0 | 0 | 0 | 41.42 | 0 | 0 | 0 | 99.99 | 0 | 0 | 1445.15 | -0.29 |  | Dingwell and Virgo 1988 | NS4F50 | 16/10/23 | sio2mgo | 13524
staffmnkmcph_38.1_0_0_0_20.4_0_0_0_41.4_0_0_0 | 38.14 | 0 | 0 | 0 | 20.43 | 0 | 0 | 0 | 41.42 | 0 | 0 | 0 | 99.99 | 0 | 0 | 1392.15 | -0.1 |  | Dingwell and Virgo 1988 | NS4F50 | 16/10/23 | sio2mgo | 13525
staffmnkmcph_38.1_0_0_0_20.4_0_0_0_41.4_0_0_0 | 38.14 | 0 | 0 | 0 | 20.43 | 0 | 0 | 0 | 41.42 | 0 | 0 | 0 | 99.99 | 0 | 0 | 1340.15 | 0.11 |  | Dingwell and Virgo 1988 | NS4F50 | 16/10/23 | sio2mgo | 13526
staffmnkmcph_38.1_0_0_0_20.4_0_0_0_41.4_0_0_0 | 38.14 | 0 | 0 | 0 | 20.43 | 0 | 0 | 0 | 41.42 | 0 | 0 | 0 | 99.99 | 0 | 0 | 1285.15 | 0.3 |  | Dingwell and Virgo 1988 | NS4F50 | 16/10/23 | sio2mgo | 13527
staffmnkmcph_38.1_0_0_0_20.4_0_0_0_41.4_0_0_0 | 38.14 | 0 | 0 | 0 | 20.43 | 0 | 0 | 0 | 41.42 | 0 | 0 | 0 | 99.99 | 0 | 0 | 1229.15 | 0.65 |  | Dingwell and Virgo 1988 | NS4F50 | 16/10/23 | sio2mgo | 13528
staffmnkmcph_86.7_0_0_1_5.9_0_0_0_6.4_0_0_0 | 86.65 | 0 | 0 | 1.03 | 5.94 | 0 | 0 | 0 | 6.38 | 0 | 0 | 0 | 100 | 0 | 0 | 1699.15 | 2.51 |  | Dingwell and Virgo 1988 | SFN6 | 16/10/23 | sio2feomgo | 13529
staffmnkmcph_86.7_0_0_1_5.9_0_0_0_6.4_0_0_0 | 86.65 | 0 | 0 | 1.03 | 5.94 | 0 | 0 | 0 | 6.38 | 0 | 0 | 0 | 100 | 0 | 0 | 1645.15 | 2.75 |  | Dingwell and Virgo 1988 | SFN6 | 16/10/23 | sio2feomgo | 13530
staffmnkmcph_86.7_0_0_1_5.9_0_0_0_6.4_0_0_0 | 86.65 | 0 | 0 | 1.03 | 5.94 | 0 | 0 | 0 | 6.38 | 0 | 0 | 0 | 100 | 0 | 0 | 1592.15 | 3.01 |  | Dingwell and Virgo 1988 | SFN6 | 16/10/23 | sio2feomgo | 13531
staffmnkmcph_86.7_0_0_1_5.9_0_0_0_6.4_0_0_0 | 86.65 | 0 | 0 | 1.03 | 5.94 | 0 | 0 | 0 | 6.38 | 0 | 0 | 0 | 100 | 0 | 0 | 1540.15 | 3.33 |  | Dingwell and Virgo 1988 | SFN6 | 16/10/23 | sio2feomgo | 13532
staffmnkmcph_73.9_0_0_1.5_11.8_0_0_0_12.7_0_0_0 | 73.92 | 0 | 0 | 1.51 | 11.84 | 0 | 0 | 0 | 12.72 | 0 | 0 | 0 | 99.99 | 0 | 0 | 1720.15 | 1.12 |  | Dingwell and Virgo 1988 | Fe-albite | 16/10/23 | sio2feomgo | 13533
staffmnkmcph_73.9_0_0_1.5_11.8_0_0_0_12.7_0_0_0 | 73.92 | 0 | 0 | 1.51 | 11.84 | 0 | 0 | 0 | 12.72 | 0 | 0 | 0 | 99.99 | 0 | 0 | 1676.15 | 1.28 |  | Dingwell and Virgo 1988 | Fe-albite | 16/10/23 | sio2feomgo | 13534
staffmnkmcph_73.9_0_0_1.5_11.8_0_0_0_12.7_0_0_0 | 73.92 | 0 | 0 | 1.51 | 11.84 | 0 | 0 | 0 | 12.72 | 0 | 0 | 0 | 99.99 | 0 | 0 | 1626.15 | 1.46 |  | Dingwell and Virgo 1988 | Fe-albite | 16/10/23 | sio2feomgo | 13535
staffmnkmcph_73.9_0_0_1.5_11.8_0_0_0_12.7_0_0_0 | 73.92 | 0 | 0 | 1.51 | 11.84 | 0 | 0 | 0 | 12.72 | 0 | 0 | 0 | 99.99 | 0 | 0 | 1574.15 | 1.69 |  | Dingwell and Virgo 1988 | Fe-albite | 16/10/23 | sio2feomgo | 13536
staffmnkmcph_73.9_0_0_1.5_11.8_0_0_0_12.7_0_0_0 | 73.92 | 0 | 0 | 1.51 | 11.84 | 0 | 0 | 0 | 12.72 | 0 | 0 | 0 | 99.99 | 0 | 0 | 1523.15 | 1.92 |  | Dingwell and Virgo 1988 | Fe-albite | 16/10/23 | sio2feomgo | 13537
staffmnkmcph_73.9_0_0_1.5_11.8_0_0_0_12.7_0_0_0 | 73.92 | 0 | 0 | 1.51 | 11.84 | 0 | 0 | 0 | 12.72 | 0 | 0 | 0 | 99.99 | 0 | 0 | 1475.15 | 2.16 |  | Dingwell and Virgo 1988 | Fe-albite | 16/10/23 | sio2feomgo | 13538
staffmnkmcph_73.9_0_0_1.5_11.8_0_0_0_12.7_0_0_0 | 73.92 | 0 | 0 | 1.51 | 11.84 | 0 | 0 | 0 | 12.72 | 0 | 0 | 0 | 99.99 | 0 | 0 | 1422.15 | 2.44 |  | Dingwell and Virgo 1988 | Fe-albite | 16/10/23 | sio2feomgo | 13539
staffmnkmcph_73.9_0_0_1.5_11.8_0_0_0_12.7_0_0_0 | 73.92 | 0 | 0 | 1.51 | 11.84 | 0 | 0 | 0 | 12.72 | 0 | 0 | 0 | 99.99 | 0 | 0 | 1374.15 | 2.77 |  | Dingwell and Virgo 1988 | Fe-albite | 16/10/23 | sio2feomgo | 13540
staffmnkmcph_73.9_0_0_1.5_11.8_0_0_0_12.7_0_0_0 | 73.92 | 0 | 0 | 1.51 | 11.84 | 0 | 0 | 0 | 12.72 | 0 | 0 | 0 | 99.99 | 0 | 0 | 1326.15 | 3.14 |  | Dingwell and Virgo 1988 | Fe-albite | 16/10/23 | sio2feomgo | 13541
staffmnkmcph_64.3_0_0_1.7_16.4_0_0_0_17.5_0_0_0 | 64.32 | 0 | 0 | 1.73 | 16.41 | 0 | 0 | 0 | 17.54 | 0 | 0 | 0 | 100 | 0 | 0 | 1681.15 | 0.41 |  | Dingwell and Virgo 1988 | Acmite | 16/10/23 | sio2feomgo | 13542
staffmnkmcph_64.3_0_0_1.7_16.4_0_0_0_17.5_0_0_0 | 64.32 | 0 | 0 | 1.73 | 16.41 | 0 | 0 | 0 | 17.54 | 0 | 0 | 0 | 100 | 0 | 0 | 1635.15 | 0.54 |  | Dingwell and Virgo 1988 | Acmite | 16/10/23 | sio2feomgo | 13543
staffmnkmcph_64.3_0_0_1.7_16.4_0_0_0_17.5_0_0_0 | 64.32 | 0 | 0 | 1.73 | 16.41 | 0 | 0 | 0 | 17.54 | 0 | 0 | 0 | 100 | 0 | 0 | 1585.15 | 0.73 |  | Dingwell and Virgo 1988 | Acmite | 16/10/23 | sio2feomgo | 13544
staffmnkmcph_64.3_0_0_1.7_16.4_0_0_0_17.5_0_0_0 | 64.32 | 0 | 0 | 1.73 | 16.41 | 0 | 0 | 0 | 17.54 | 0 | 0 | 0 | 100 | 0 | 0 | 1533.15 | 0.94 |  | Dingwell and Virgo 1988 | Acmite | 16/10/23 | sio2feomgo | 13545
staffmnkmcph_62.1_0.8_11.2_3.6_2_0.1_3.4_1.1_7_8.7_0_0 | 62.07 | 0.83 | 11.24 | 3.57 | 1.95 | 0.12 | 3.43 | 1.09 | 7.02 | 8.66 | 0 | 0 | 99.98 | 0 | 0 | 1018 | 11.31 |  | Liebske et al. 2003 | UnzenA | 16/10/23 | sio2tio2al2o3feomnona2ok2omgocao | 13546
staffmnkmcph_62.1_0.8_11.2_3.6_2_0.1_3.4_1.1_7_8.7_0_0 | 62.07 | 0.83 | 11.24 | 3.57 | 1.95 | 0.12 | 3.43 | 1.09 | 7.02 | 8.66 | 0 | 0 | 99.98 | 0 | 0 | 1028 | 10.91 |  | Liebske et al. 2003 | UnzenA | 16/10/23 | sio2tio2al2o3feomnona2ok2omgocao | 13547
staffmnkmcph_62.1_0.8_11.2_3.6_2_0.1_3.4_1.1_7_8.7_0_0 | 62.07 | 0.83 | 11.24 | 3.57 | 1.95 | 0.12 | 3.43 | 1.09 | 7.02 | 8.66 | 0 | 0 | 99.98 | 0 | 0 | 1038 | 10.55 |  | Liebske et al. 2003 | UnzenA | 16/10/23 | sio2tio2al2o3feomnona2ok2omgocao | 13548
staffmnkmcph_62.1_0.8_11.2_3.6_2_0.1_3.4_1.1_7_8.7_0_0 | 62.07 | 0.83 | 11.24 | 3.57 | 1.95 | 0.12 | 3.43 | 1.09 | 7.02 | 8.66 | 0 | 0 | 99.98 | 0 | 0 | 1048 | 10.32 |  | Liebske et al. 2003 | UnzenA | 16/10/23 | sio2tio2al2o3feomnona2ok2omgocao | 13549
staffmnkmcph_62.1_0.8_11.2_3.6_2_0.1_3.4_1.1_7_8.7_0_0 | 62.07 | 0.83 | 11.24 | 3.57 | 1.95 | 0.12 | 3.43 | 1.09 | 7.02 | 8.66 | 0 | 0 | 99.98 | 0 | 0 | 1078 | 9.49 |  | Liebske et al. 2003 | UnzenA | 16/10/23 | sio2tio2al2o3feomnona2ok2omgocao | 13550
staffmnkmcph_62.1_0.8_11.2_3.6_2_0.1_3.4_1.1_7_8.7_0_0 | 62.07 | 0.83 | 11.24 | 3.57 | 1.95 | 0.12 | 3.43 | 1.09 | 7.02 | 8.66 | 0 | 0 | 99.98 | 0 | 0 | 1089 | 9.03 |  | Liebske et al. 2003 | UnzenA | 16/10/23 | sio2tio2al2o3feomnona2ok2omgocao | 13551
staffmnkmcph_62.1_0.8_11.2_3.6_2_0.1_3.4_1.1_7_8.7_0_0 | 62.07 | 0.83 | 11.24 | 3.57 | 1.95 | 0.12 | 3.43 | 1.09 | 7.02 | 8.66 | 0 | 0 | 99.98 | 0 | 0 | 1098 | 9.02 |  | Liebske et al. 2003 | UnzenA | 16/10/23 | sio2tio2al2o3feomnona2ok2omgocao | 13552
staffmnkmcph_61.7_0.8_11.2_4.8_1.3_0.1_3.4_1.1_7_8.6_0_0 | 61.7 | 0.83 | 11.17 | 4.76 | 1.34 | 0.12 | 3.41 | 1.08 | 6.98 | 8.61 | 0 | 0 | 100 | 0 | 0 | 986 | 11.07 |  | Liebske et al. 2003 | Unzen3 | 16/10/23 | sio2tio2al2o3feomnona2ok2omgocao | 13553
staffmnkmcph_61.7_0.8_11.2_4.8_1.3_0.1_3.4_1.1_7_8.6_0_0 | 61.7 | 0.83 | 11.17 | 4.76 | 1.34 | 0.12 | 3.41 | 1.08 | 6.98 | 8.61 | 0 | 0 | 100 | 0 | 0 | 1006 | 10.53 |  | Liebske et al. 2003 | Unzen3 | 16/10/23 | sio2tio2al2o3feomnona2ok2omgocao | 13554
staffmnkmcph_61.7_0.8_11.2_4.8_1.3_0.1_3.4_1.1_7_8.6_0_0 | 61.7 | 0.83 | 11.17 | 4.76 | 1.34 | 0.12 | 3.41 | 1.08 | 6.98 | 8.61 | 0 | 0 | 100 | 0 | 0 | 1027 | 9.82 |  | Liebske et al. 2003 | Unzen3 | 16/10/23 | sio2tio2al2o3feomnona2ok2omgocao | 13555
staffmnkmcph_61.7_0.8_11.2_4.8_1.3_0.1_3.4_1.1_7_8.6_0_0 | 61.7 | 0.83 | 11.17 | 4.76 | 1.34 | 0.12 | 3.41 | 1.08 | 6.98 | 8.61 | 0 | 0 | 100 | 0 | 0 | 1067 | 8.68 |  | Liebske et al. 2003 | Unzen3 | 16/10/23 | sio2tio2al2o3feomnona2ok2omgocao | 13556
staffmnkmcph_61.6_0.8_11.2_5.2_1.1_0.1_3.4_1.1_7_8.6_0_0 | 61.57 | 0.83 | 11.15 | 5.15 | 1.13 | 0.12 | 3.4 | 1.08 | 6.97 | 8.59 | 0 | 0 | 99.99 | 0 | 0 | 966 | 11.25 |  | Liebske et al. 2003 | Unzen2 | 16/10/23 | sio2tio2al2o3feomnona2ok2omgocao | 13557
staffmnkmcph_61.6_0.8_11.2_5.2_1.1_0.1_3.4_1.1_7_8.6_0_0 | 61.57 | 0.83 | 11.15 | 5.15 | 1.13 | 0.12 | 3.4 | 1.08 | 6.97 | 8.59 | 0 | 0 | 99.99 | 0 | 0 | 976 | 10.98 |  | Liebske et al. 2003 | Unzen2 | 16/10/23 | sio2tio2al2o3feomnona2ok2omgocao | 13558
staffmnkmcph_61.6_0.8_11.2_5.2_1.1_0.1_3.4_1.1_7_8.6_0_0 | 61.57 | 0.83 | 11.15 | 5.15 | 1.13 | 0.12 | 3.4 | 1.08 | 6.97 | 8.59 | 0 | 0 | 99.99 | 0 | 0 | 986 | 10.65 |  | Liebske et al. 2003 | Unzen2 | 16/10/23 | sio2tio2al2o3feomnona2ok2omgocao | 13559
staffmnkmcph_61.6_0.8_11.2_5.2_1.1_0.1_3.4_1.1_7_8.6_0_0 | 61.57 | 0.83 | 11.15 | 5.15 | 1.13 | 0.12 | 3.4 | 1.08 | 6.97 | 8.59 | 0 | 0 | 99.99 | 0 | 0 | 997 | 10.32 |  | Liebske et al. 2003 | Unzen2 | 16/10/23 | sio2tio2al2o3feomnona2ok2omgocao | 13560
staffmnkmcph_61.6_0.8_11.2_5.2_1.1_0.1_3.4_1.1_7_8.6_0_0 | 61.57 | 0.83 | 11.15 | 5.15 | 1.13 | 0.12 | 3.4 | 1.08 | 6.97 | 8.59 | 0 | 0 | 99.99 | 0 | 0 | 1007 | 10.01 |  | Liebske et al. 2003 | Unzen2 | 16/10/23 | sio2tio2al2o3feomnona2ok2omgocao | 13561
staffmnkmcph_61.6_0.8_11.2_5.2_1.1_0.1_3.4_1.1_7_8.6_0_0 | 61.57 | 0.83 | 11.15 | 5.15 | 1.13 | 0.12 | 3.4 | 1.08 | 6.97 | 8.59 | 0 | 0 | 99.99 | 0 | 0 | 1017 | 9.71 |  | Liebske et al. 2003 | Unzen2 | 16/10/23 | sio2tio2al2o3feomnona2ok2omgocao | 13562
staffmnkmcph_61.6_0.8_11.2_5.2_1.1_0.1_3.4_1.1_7_8.6_0_0 | 61.57 | 0.83 | 11.15 | 5.15 | 1.13 | 0.12 | 3.4 | 1.08 | 6.97 | 8.59 | 0 | 0 | 99.99 | 0 | 0 | 1027 | 9.36 |  | Liebske et al. 2003 | Unzen2 | 16/10/23 | sio2tio2al2o3feomnona2ok2omgocao | 13563
staffmnkmcph_61.6_0.8_11.2_5.2_1.1_0.1_3.4_1.1_7_8.6_0_0 | 61.57 | 0.83 | 11.15 | 5.15 | 1.13 | 0.12 | 3.4 | 1.08 | 6.97 | 8.59 | 0 | 0 | 99.99 | 0 | 0 | 1037 | 9.04 |  | Liebske et al. 2003 | Unzen2 | 16/10/23 | sio2tio2al2o3feomnona2ok2omgocao | 13564
staffmnkmcph_61.6_0.8_11.2_5.2_1.1_0.1_3.4_1.1_7_8.6_0_0 | 61.57 | 0.83 | 11.15 | 5.15 | 1.13 | 0.12 | 3.4 | 1.08 | 6.97 | 8.59 | 0 | 0 | 99.99 | 0 | 0 | 1037 | 9.08 |  | Liebske et al. 2003 | Unzen2 | 16/10/23 | sio2tio2al2o3feomnona2ok2omgocao | 13565
staffmnkmcph_61.6_0.8_11.2_5.2_1.1_0.1_3.4_1.1_7_8.6_0_0 | 61.57 | 0.83 | 11.15 | 5.15 | 1.13 | 0.12 | 3.4 | 1.08 | 6.97 | 8.59 | 0 | 0 | 99.99 | 0 | 0 | 1047 | 8.85 |  | Liebske et al. 2003 | Unzen2 | 16/10/23 | sio2tio2al2o3feomnona2ok2omgocao | 13566
staffmnkmcph_61.6_0.8_11.2_5.2_1.1_0.1_3.4_1.1_7_8.6_0_0 | 61.57 | 0.83 | 11.15 | 5.15 | 1.13 | 0.12 | 3.4 | 1.08 | 6.97 | 8.59 | 0 | 0 | 99.99 | 0 | 0 | 1057 | 8.55 |  | Liebske et al. 2003 | Unzen2 | 16/10/23 | sio2tio2al2o3feomnona2ok2omgocao | 13567
staffmnkmcph_61.3_0.8_11.1_6_0.7_0.1_3.4_1.1_6.9_8.6_0_0 | 61.31 | 0.82 | 11.1 | 5.99 | 0.7 | 0.12 | 3.39 | 1.08 | 6.94 | 8.56 | 0 | 0 | 100.01 | 0 | 0 | 976 | 10.99 |  | Liebske et al. 2003 | Unzen4 | 16/10/23 | sio2tio2al2o3feomnona2ok2omgocao | 13568
staffmnkmcph_61.3_0.8_11.1_6_0.7_0.1_3.4_1.1_6.9_8.6_0_0 | 61.31 | 0.82 | 11.1 | 5.99 | 0.7 | 0.12 | 3.39 | 1.08 | 6.94 | 8.56 | 0 | 0 | 100.01 | 0 | 0 | 986 | 10.62 |  | Liebske et al. 2003 | Unzen4 | 16/10/23 | sio2tio2al2o3feomnona2ok2omgocao | 13569
staffmnkmcph_61.3_0.8_11.1_6_0.7_0.1_3.4_1.1_6.9_8.6_0_0 | 61.31 | 0.82 | 11.1 | 5.99 | 0.7 | 0.12 | 3.39 | 1.08 | 6.94 | 8.56 | 0 | 0 | 100.01 | 0 | 0 | 1006 | 9.94 |  | Liebske et al. 2003 | Unzen4 | 16/10/23 | sio2tio2al2o3feomnona2ok2omgocao | 13570
staffmnkmcph_61.3_0.8_11.1_6_0.7_0.1_3.4_1.1_6.9_8.6_0_0 | 61.31 | 0.82 | 11.1 | 5.99 | 0.7 | 0.12 | 3.39 | 1.08 | 6.94 | 8.56 | 0 | 0 | 100.01 | 0 | 0 | 1016 | 9.68 |  | Liebske et al. 2003 | Unzen4 | 16/10/23 | sio2tio2al2o3feomnona2ok2omgocao | 13571
staffmnkmcph_61.3_0.8_11.1_6_0.7_0.1_3.4_1.1_6.9_8.6_0_0 | 61.31 | 0.82 | 11.1 | 5.99 | 0.7 | 0.12 | 3.39 | 1.08 | 6.94 | 8.56 | 0 | 0 | 100.01 | 0 | 0 | 1017 | 9.64 |  | Liebske et al. 2003 | Unzen4 | 16/10/23 | sio2tio2al2o3feomnona2ok2omgocao | 13572
staffmnkmcph_61.3_0.8_11.1_6_0.7_0.1_3.4_1.1_6.9_8.6_0_0 | 61.31 | 0.82 | 11.1 | 5.99 | 0.7 | 0.12 | 3.39 | 1.08 | 6.94 | 8.56 | 0 | 0 | 100.01 | 0 | 0 | 1026 | 9.36 |  | Liebske et al. 2003 | Unzen4 | 16/10/23 | sio2tio2al2o3feomnona2ok2omgocao | 13573
staffmnkmcph_61.3_0.8_11.1_6_0.7_0.1_3.4_1.1_6.9_8.6_0_0 | 61.31 | 0.82 | 11.1 | 5.99 | 0.7 | 0.12 | 3.39 | 1.08 | 6.94 | 8.56 | 0 | 0 | 100.01 | 0 | 0 | 1038 | 8.99 |  | Liebske et al. 2003 | Unzen4 | 16/10/23 | sio2tio2al2o3feomnona2ok2omgocao | 13574
staffmnkmcph_61.3_0.8_11.1_6_0.7_0.1_3.4_1.1_6.9_8.6_0_0 | 61.31 | 0.82 | 11.1 | 5.99 | 0.7 | 0.12 | 3.39 | 1.08 | 6.94 | 8.56 | 0 | 0 | 100.01 | 0 | 0 | 1046 | 8.8 |  | Liebske et al. 2003 | Unzen4 | 16/10/23 | sio2tio2al2o3feomnona2ok2omgocao | 13575
staffmnkmcph_61.3_0.8_11.1_6_0.7_0.1_3.4_1.1_6.9_8.6_0_0 | 61.31 | 0.82 | 11.1 | 5.99 | 0.7 | 0.12 | 3.39 | 1.08 | 6.94 | 8.56 | 0 | 0 | 100.01 | 0 | 0 | 1056 | 8.54 |  | Liebske et al. 2003 | Unzen4 | 16/10/23 | sio2tio2al2o3feomnona2ok2omgocao | 13576
staffmnkmcph_61.3_0.8_11.1_6_0.7_0.1_3.4_1.1_6.9_8.6_0_0 | 61.31 | 0.82 | 11.1 | 5.99 | 0.7 | 0.12 | 3.39 | 1.08 | 6.94 | 8.56 | 0 | 0 | 100.01 | 0 | 0 | 1066 | 8.29 |  | Liebske et al. 2003 | Unzen4 | 16/10/23 | sio2tio2al2o3feomnona2ok2omgocao | 13577
staffmnkmcph_61.3_0.8_11.1_6_0.7_0.1_3.4_1.1_6.9_8.6_0_0 | 61.31 | 0.82 | 11.1 | 5.99 | 0.7 | 0.12 | 3.39 | 1.08 | 6.94 | 8.56 | 0 | 0 | 100.01 | 0 | 0 | 964 | 11.13 |  | Liebske et al. 2003 | Unzen5 | 16/10/23 | sio2tio2al2o3feomnona2ok2omgocao | 13578
staffmnkmcph_61.3_0.8_11.1_6_0.7_0.1_3.4_1.1_6.9_8.6_0_0 | 61.31 | 0.82 | 11.1 | 5.99 | 0.7 | 0.12 | 3.39 | 1.08 | 6.94 | 8.56 | 0 | 0 | 100.01 | 0 | 0 | 976 | 10.96 |  | Liebske et al. 2003 | Unzen5 | 16/10/23 | sio2tio2al2o3feomnona2ok2omgocao | 13579
staffmnkmcph_61.3_0.8_11.1_6_0.7_0.1_3.4_1.1_6.9_8.6_0_0 | 61.31 | 0.82 | 11.1 | 5.99 | 0.7 | 0.12 | 3.39 | 1.08 | 6.94 | 8.56 | 0 | 0 | 100.01 | 0 | 0 | 984 | 10.7 |  | Liebske et al. 2003 | Unzen5 | 16/10/23 | sio2tio2al2o3feomnona2ok2omgocao | 13580
staffmnkmcph_61.3_0.8_11.1_6_0.7_0.1_3.4_1.1_6.9_8.6_0_0 | 61.31 | 0.82 | 11.1 | 5.99 | 0.7 | 0.12 | 3.39 | 1.08 | 6.94 | 8.56 | 0 | 0 | 100.01 | 0 | 0 | 995 | 10.27 |  | Liebske et al. 2003 | Unzen5 | 16/10/23 | sio2tio2al2o3feomnona2ok2omgocao | 13581
staffmnkmcph_61.3_0.8_11.1_6_0.7_0.1_3.4_1.1_6.9_8.6_0_0 | 61.31 | 0.82 | 11.1 | 5.99 | 0.7 | 0.12 | 3.39 | 1.08 | 6.94 | 8.56 | 0 | 0 | 100.01 | 0 | 0 | 1006 | 10 |  | Liebske et al. 2003 | Unzen5 | 16/10/23 | sio2tio2al2o3feomnona2ok2omgocao | 13582
staffmnkmcph_61.3_0.8_11.1_6_0.7_0.1_3.4_1.1_6.9_8.6_0_0 | 61.31 | 0.82 | 11.1 | 5.99 | 0.7 | 0.12 | 3.39 | 1.08 | 6.94 | 8.56 | 0 | 0 | 100.01 | 0 | 0 | 1009 | 9.86 |  | Liebske et al. 2003 | Unzen5 | 16/10/23 | sio2tio2al2o3feomnona2ok2omgocao | 13583
staffmnkmcph_61.3_0.8_11.1_6_0.7_0.1_3.4_1.1_6.9_8.6_0_0 | 61.31 | 0.82 | 11.1 | 5.99 | 0.7 | 0.12 | 3.39 | 1.08 | 6.94 | 8.56 | 0 | 0 | 100.01 | 0 | 0 | 1016 | 9.66 |  | Liebske et al. 2003 | Unzen5 | 16/10/23 | sio2tio2al2o3feomnona2ok2omgocao | 13584
staffmnkmcph_61.3_0.8_11.1_6_0.7_0.1_3.4_1.1_6.9_8.6_0_0 | 61.31 | 0.82 | 11.1 | 5.99 | 0.7 | 0.12 | 3.39 | 1.08 | 6.94 | 8.56 | 0 | 0 | 100.01 | 0 | 0 | 1019 | 9.55 |  | Liebske et al. 2003 | Unzen5 | 16/10/23 | sio2tio2al2o3feomnona2ok2omgocao | 13585
staffmnkmcph_61.3_0.8_11.1_6_0.7_0.1_3.4_1.1_6.9_8.6_0_0 | 61.31 | 0.82 | 11.1 | 5.99 | 0.7 | 0.12 | 3.39 | 1.08 | 6.94 | 8.56 | 0 | 0 | 100.01 | 0 | 0 | 1026 | 9.23 |  | Liebske et al. 2003 | Unzen5 | 16/10/23 | sio2tio2al2o3feomnona2ok2omgocao | 13586
staffmnkmcph_61.3_0.8_11.1_6_0.7_0.1_3.4_1.1_6.9_8.6_0_0 | 61.31 | 0.82 | 11.1 | 5.99 | 0.7 | 0.12 | 3.39 | 1.08 | 6.94 | 8.56 | 0 | 0 | 100.01 | 0 | 0 | 1036 | 9.09 |  | Liebske et al. 2003 | Unzen5 | 16/10/23 | sio2tio2al2o3feomnona2ok2omgocao | 13587
staffmnkmcph_61.3_0.8_11.1_6_0.7_0.1_3.4_1.1_6.9_8.6_0_0 | 61.31 | 0.82 | 11.1 | 5.99 | 0.7 | 0.12 | 3.39 | 1.08 | 6.94 | 8.56 | 0 | 0 | 100.01 | 0 | 0 | 1046 | 8.81 |  | Liebske et al. 2003 | Unzen5 | 16/10/23 | sio2tio2al2o3feomnona2ok2omgocao | 13588
staffmnkmcph_61.3_0.8_11.1_6_0.7_0.1_3.4_1.1_6.9_8.6_0_0 | 61.31 | 0.82 | 11.1 | 5.99 | 0.7 | 0.12 | 3.39 | 1.08 | 6.94 | 8.56 | 0 | 0 | 100.01 | 0 | 0 | 1056 | 8.55 |  | Liebske et al. 2003 | Unzen5 | 16/10/23 | sio2tio2al2o3feomnona2ok2omgocao | 13589
staffmnkmcph_61.3_0.8_11.1_6_0.7_0.1_3.4_1.1_6.9_8.6_0_0 | 61.31 | 0.82 | 11.1 | 5.99 | 0.7 | 0.12 | 3.39 | 1.08 | 6.94 | 8.56 | 0 | 0 | 100.01 | 0 | 0 | 1066 | 8.29 |  | Liebske et al. 2003 | Unzen5 | 16/10/23 | sio2tio2al2o3feomnona2ok2omgocao | 13590
staffmnkmcph_66_0_0_3.4_14.8_0_0_15.8_0_0_0_0 | 65.96 | 0 | 0 | 3.41 | 14.84 | 0 | 0 | 15.79 | 0 | 0 | 0 | 0 | 100 | 0 | 0 | 1653.15 | 1.99 |  | Dingwell 1991 | KFS2-1 | 16/10/23 | sio2feok2o | 13591
staffmnkmcph_64.9_0_0_6.7_12.9_0_0_15.5_0_0_0_0 | 64.85 | 0 | 0 | 6.7 | 12.92 | 0 | 0 | 15.52 | 0 | 0 | 0 | 0 | 99.99 | 0 | 0 | 1653.15 | 1.83 |  | Dingwell 1991 | KFS2-2 | 16/10/23 | sio2feok2o | 13592
staffmnkmcph_59.6_0_0_22.2_3.9_0_0_14.3_0_0_0_0 | 59.64 | 0 | 0 | 22.24 | 3.85 | 0 | 0 | 14.28 | 0 | 0 | 0 | 0 | 100.01 | 0 | 0 | 1653.15 | 1.38 |  | Dingwell 1991 | KFS2-3 | 16/10/23 | sio2feok2o | 13593
staffmnkmcph_59.4_0_0_23.1_3.4_0_0_14.2_0_0_0_0 | 59.37 | 0 | 0 | 23.06 | 3.37 | 0 | 0 | 14.21 | 0 | 0 | 0 | 0 | 100.01 | 0 | 0 | 1653.15 | 1.39 |  | Dingwell 1991 | KFS2-4 | 16/10/23 | sio2feok2o | 13594
staffmnkmcph_40.6_0_2.2_2.9_6.9_0_0_0_48.9_2_0_0 | 40.58 | 0 | 2.2 | 2.86 | 6.88 | 0 | 0 | 0 | 48.91 | 2 | 0 | 0 | 103.43 | 0 | 0 | 1937.15 | -1.07 |  | Casas et al. 2023 | Pyrolite | 29/01/24 | sio2al2o3feomgocao | 13595
staffmnkmcph_40.6_0_2.2_2.8_7_0_0_0_48.9_2_0_0 | 40.58 | 0 | 2.2 | 2.82 | 6.96 | 0 | 0 | 0 | 48.91 | 2 | 0 | 0 | 103.47 | 0 | 0 | 1927.15 | -1.06 |  | Casas et al. 2023 | Pyrolite | 29/01/24 | sio2al2o3feomgocao | 13596
staffmnkmcph_40.6_0_2.2_2.8_7.1_0_0_0_48.9_2_0_0 | 40.58 | 0 | 2.2 | 2.78 | 7.06 | 0 | 0 | 0 | 48.91 | 2 | 0 | 0 | 103.53 | 0 | 0 | 1917.15 | -1.05 |  | Casas et al. 2023 | Pyrolite | 29/01/24 | sio2al2o3feomgocao | 13597
staffmnkmcph_40.6_0_2.2_2.7_7.1_0_0_0_48.9_2_0_0 | 40.58 | 0 | 2.2 | 2.73 | 7.14 | 0 | 0 | 0 | 48.91 | 2 | 0 | 0 | 103.56 | 0 | 0 | 1907.15 | -1.03 |  | Casas et al. 2023 | Pyrolite | 29/01/24 | sio2al2o3feomgocao | 13598
staffmnkmcph_40.6_0_2.2_2.7_7.2_0_0_0_48.9_2_0_0 | 40.58 | 0 | 2.2 | 2.68 | 7.24 | 0 | 0 | 0 | 48.91 | 2 | 0 | 0 | 103.61 | 0 | 0 | 1897.15 | -1.01 |  | Casas et al. 2023 | Pyrolite | 29/01/24 | sio2al2o3feomgocao | 13599
staffmnkmcph_40.6_0_2.2_2.6_7.3_0_0_0_48.9_2_0_0 | 40.58 | 0 | 2.2 | 2.64 | 7.34 | 0 | 0 | 0 | 48.91 | 2 | 0 | 0 | 103.67 | 0 | 0 | 1887.15 | -1 |  | Casas et al. 2023 | Pyrolite | 29/01/24 | sio2al2o3feomgocao | 13600
staffmnkmcph_52.3_1.3_10.6_2.4_13.2_0.2_3.9_1.3_9.2_12_0.3_0 | 52.33 | 1.34 | 10.56 | 2.39 | 13.2 | 0.18 | 3.88 | 1.31 | 9.2 | 11.96 | 0.25 | 0 | 106.6 | 0 | 0 | 1673.15 | 0.62 |  | Scarani et al. 2022 | ETN | 29/01/24 | sio2tio2al2o3feomnona2ok2omgocaop2o5 | 13601
staffmnkmcph_52.3_1.3_10.6_2.2_13.5_0.2_3.9_1.3_9.2_12_0.3_0 | 52.33 | 1.34 | 10.56 | 2.23 | 13.52 | 0.18 | 3.88 | 1.31 | 9.2 | 11.96 | 0.25 | 0 | 106.76 | 0 | 0 | 1648.15 | 0.71 |  | Scarani et al. 2022 | ETN | 29/01/24 | sio2tio2al2o3feomnona2ok2omgocaop2o5 | 13602
staffmnkmcph_52.3_1.3_10.6_2.1_13.9_0.2_3.9_1.3_9.2_12_0.3_0 | 52.33 | 1.34 | 10.56 | 2.06 | 13.86 | 0.18 | 3.88 | 1.31 | 9.2 | 11.96 | 0.25 | 0 | 106.93 | 0 | 0 | 1623.15 | 0.85 |  | Scarani et al. 2022 | ETN | 29/01/24 | sio2tio2al2o3feomnona2ok2omgocaop2o5 | 13603
staffmnkmcph_52.3_1.3_10.6_1.9_14.2_0.2_3.9_1.3_9.2_12_0.3_0 | 52.33 | 1.34 | 10.56 | 1.91 | 14.16 | 0.18 | 3.88 | 1.31 | 9.2 | 11.96 | 0.25 | 0 | 107.08 | 0 | 0 | 1598.15 | 0.97 |  | Scarani et al. 2022 | ETN | 29/01/24 | sio2tio2al2o3feomnona2ok2omgocaop2o5 | 13604
staffmnkmcph_52.3_1.3_10.6_1.8_14.5_0.2_3.9_1.3_9.2_12_0.3_0 | 52.33 | 1.34 | 10.56 | 1.75 | 14.48 | 0.18 | 3.88 | 1.31 | 9.2 | 11.96 | 0.25 | 0 | 107.24 | 0 | 0 | 1573.15 | 1.1 |  | Scarani et al. 2022 | ETN | 29/01/24 | sio2tio2al2o3feomnona2ok2omgocaop2o5 | 13605
staffmnkmcph_52.3_1.3_10.6_1.6_14.8_0.2_3.9_1.3_9.2_12_0.3_0 | 52.33 | 1.34 | 10.56 | 1.6 | 14.78 | 0.18 | 3.88 | 1.31 | 9.2 | 11.96 | 0.25 | 0 | 107.39 | 0 | 0 | 1548.15 | 1.21 |  | Scarani et al. 2022 | ETN | 29/01/24 | sio2tio2al2o3feomnona2ok2omgocaop2o5 | 13606
staffmnkmcph_52.3_1.3_10.6_1.5_15.1_0.2_3.9_1.3_9.2_12_0.3_0 | 52.33 | 1.34 | 10.56 | 1.46 | 15.06 | 0.18 | 3.88 | 1.31 | 9.2 | 11.96 | 0.25 | 0 | 107.53 | 0 | 0 | 1523.15 | 1.34 |  | Scarani et al. 2022 | ETN | 29/01/24 | sio2tio2al2o3feomnona2ok2omgocaop2o5 | 13607
staffmnkmcph_52.3_1.3_10.6_1.3_15.3_0.2_3.9_1.3_9.2_12_0.3_0 | 52.33 | 1.34 | 10.56 | 1.32 | 15.34 | 0.18 | 3.88 | 1.31 | 9.2 | 11.96 | 0.25 | 0 | 107.67 | 0 | 0 | 1498.15 | 1.47 |  | Scarani et al. 2022 | ETN | 29/01/24 | sio2tio2al2o3feomnona2ok2omgocaop2o5 | 13608
staffmnkmcph_54.4_0.7_11_0_13.5_0.2_2.8_1.4_9.6_12.9_0.3_0 | 54.4 | 0.73 | 11 | 0.02 | 13.46 | 0.15 | 2.79 | 1.44 | 9.56 | 12.89 | 0.29 | 0 | 106.73 | 0 | 0 | 939.15 | 12.18 |  | Scarani et al. 2022 | STR | 29/01/24 | sio2tio2al2o3feomnona2ok2omgocaop2o5 | 13609
staffmnkmcph_54.4_0.7_11_0_13.4_0.2_2.8_1.4_9.6_12.9_0.3_0 | 54.4 | 0.73 | 11 | 0.03 | 13.44 | 0.15 | 2.79 | 1.44 | 9.56 | 12.89 | 0.29 | 0 | 106.72 | 0 | 0 | 981.15 | 10.52 |  | Scarani et al. 2022 | STR | 29/01/24 | sio2tio2al2o3feomnona2ok2omgocaop2o5 | 13610
staffmnkmcph_54.4_0.7_11_0_13.4_0.2_2.8_1.4_9.6_12.9_0.3_0 | 54.4 | 0.73 | 11 | 0.04 | 13.44 | 0.15 | 2.79 | 1.44 | 9.56 | 12.89 | 0.29 | 0 | 106.73 | 0 | 0 | 996.15 | 10.02 |  | Scarani et al. 2022 | STR | 29/01/24 | sio2tio2al2o3feomnona2ok2omgocaop2o5 | 13611
staffmnkmcph_54.4_0.7_11_0_13.4_0.2_2.8_1.4_9.6_12.9_0.3_0 | 54.4 | 0.73 | 11 | 0.04 | 13.42 | 0.15 | 2.79 | 1.44 | 9.56 | 12.89 | 0.29 | 0 | 106.71 | 0 | 0 | 1010.15 | 9.55 |  | Scarani et al. 2022 | STR | 29/01/24 | sio2tio2al2o3feomnona2ok2omgocaop2o5 | 13612
staffmnkmcph_54.4_0.7_11_0.1_13.4_0.2_2.8_1.4_9.6_12.9_0.3_0 | 54.4 | 0.73 | 11 | 0.05 | 13.4 | 0.15 | 2.79 | 1.44 | 9.56 | 12.89 | 0.29 | 0 | 106.7 | 0 | 0 | 1029.15 | 8.92 |  | Scarani et al. 2022 | STR | 29/01/24 | sio2tio2al2o3feomnona2ok2omgocaop2o5 | 13613
staffmnkmcph_54.4_0.7_11_0.1_13.4_0.2_2.8_1.4_9.6_12.9_0.3_0 | 54.4 | 0.73 | 11 | 0.06 | 13.38 | 0.15 | 2.79 | 1.44 | 9.56 | 12.89 | 0.29 | 0 | 106.69 | 0 | 0 | 1050.15 | 8.28 |  | Scarani et al. 2022 | STR | 29/01/24 | sio2tio2al2o3feomnona2ok2omgocaop2o5 | 13614
staffmnkmcph_54.4_0.7_11_1.1_11.3_0.2_2.8_1.4_9.6_12.9_0.3_0 | 54.4 | 0.73 | 11 | 1.09 | 11.32 | 0.15 | 2.79 | 1.44 | 9.56 | 12.89 | 0.29 | 0 | 105.66 | 0 | 0 | 1500.15 | 1.92 |  | Scarani et al. 2022 | STR | 29/01/24 | sio2tio2al2o3feomnona2ok2omgocaop2o5 | 13615
staffmnkmcph_54.4_0.7_11_1.3_11_0.2_2.8_1.4_9.6_12.9_0.3_0 | 54.4 | 0.73 | 11 | 1.27 | 10.96 | 0.15 | 2.79 | 1.44 | 9.56 | 12.89 | 0.29 | 0 | 105.48 | 0 | 0 | 1539.15 | 1.68 |  | Scarani et al. 2022 | STR | 29/01/24 | sio2tio2al2o3feomnona2ok2omgocaop2o5 | 13616
staffmnkmcph_54.4_0.7_11_1.4_10.7_0.2_2.8_1.4_9.6_12.9_0.3_0 | 54.4 | 0.73 | 11 | 1.41 | 10.7 | 0.15 | 2.79 | 1.44 | 9.56 | 12.89 | 0.29 | 0 | 105.36 | 0 | 0 | 1568.15 | 1.51 |  | Scarani et al. 2022 | STR | 29/01/24 | sio2tio2al2o3feomnona2ok2omgocaop2o5 | 13617
staffmnkmcph_54.4_0.7_11_1.5_10.5_0.2_2.8_1.4_9.6_12.9_0.3_0 | 54.4 | 0.73 | 11 | 1.49 | 10.52 | 0.15 | 2.79 | 1.44 | 9.56 | 12.89 | 0.29 | 0 | 105.26 | 0 | 0 | 1585.15 | 1.41 |  | Scarani et al. 2022 | STR | 29/01/24 | sio2tio2al2o3feomnona2ok2omgocaop2o5 | 13618
staffmnkmcph_54.4_0.7_11_1.7_10.2_0.2_2.8_1.4_9.6_12.9_0.3_0 | 54.4 | 0.73 | 11 | 1.65 | 10.22 | 0.15 | 2.79 | 1.44 | 9.56 | 12.89 | 0.29 | 0 | 105.12 | 0 | 0 | 1616.15 | 1.25 |  | Scarani et al. 2022 | STR | 29/01/24 | sio2tio2al2o3feomnona2ok2omgocaop2o5 | 13619
staffmnkmcph_54.4_0.7_11_1.7_10_0.2_2.8_1.4_9.6_12.9_0.3_0 | 54.4 | 0.73 | 11 | 1.74 | 10.04 | 0.15 | 2.79 | 1.44 | 9.56 | 12.89 | 0.29 | 0 | 105.03 | 0 | 0 | 1634.15 | 1.17 |  | Scarani et al. 2022 | STR | 29/01/24 | sio2tio2al2o3feomnona2ok2omgocaop2o5 | 13620
staffmnkmcph_54.4_0.7_11_2_9.6_0.2_2.8_1.4_9.6_12.9_0.3_0 | 54.4 | 0.73 | 11 | 1.97 | 9.58 | 0.15 | 2.79 | 1.44 | 9.56 | 12.89 | 0.29 | 0 | 104.8 | 0 | 0 | 1678.15 | 0.96 |  | Scarani et al. 2022 | STR | 29/01/24 | sio2tio2al2o3feomnona2ok2omgocaop2o5 | 13621
staffmnkmcph_54.4_0.7_11_2.1_9.3_0.2_2.8_1.4_9.6_12.9_0.3_0 | 54.4 | 0.73 | 11 | 2.11 | 9.28 | 0.15 | 2.79 | 1.44 | 9.56 | 12.89 | 0.29 | 0 | 104.64 | 0 | 0 | 1705.15 | 0.84 |  | Scarani et al. 2022 | STR | 29/01/24 | sio2tio2al2o3feomnona2ok2omgocaop2o5 | 13622
staffmnkmcph_41.8_0_0_45.2_13_0_0_0_0_0_0_0 | 41.79 | 0 | 0 | 45.22 | 12.99 | 0 | 0 | 0 | 0 | 0 | 0 | 0 | 100 | 0 | 0 | 1573.15 | -0.98 |  | Kaiura et al. 1977 | 2.77 | 29/01/24 | sio2feo | 13623
staffmnkmcph_41.8_0_0_47.2_11_0_0_0_0_0_0_0 | 41.79 | 0 | 0 | 47.21 | 11 | 0 | 0 | 0 | 0 | 0 | 0 | 0 | 100 | 0 | 0 | 1623.15 | -1.08 |  | Kaiura et al. 1977 | 2.77 | 29/01/24 | sio2feo | 13624
staffmnkmcph_41.8_0_0_52.4_5.8_0_0_0_0_0_0_0 | 41.79 | 0 | 0 | 52.41 | 5.8 | 0 | 0 | 0 | 0 | 0 | 0 | 0 | 100 | 0 | 0 | 1573.15 | -0.96 |  | Kaiura et al. 1977 | 2.77 | 29/01/24 | sio2feo | 13625
staffmnkmcph_41.8_0_0_53.4_4.8_0_0_0_0_0_0_0 | 41.79 | 0 | 0 | 53.41 | 4.8 | 0 | 0 | 0 | 0 | 0 | 0 | 0 | 100 | 0 | 0 | 1623.15 | -1.05 |  | Kaiura et al. 1977 | 2.77 | 29/01/24 | sio2feo | 13626
staffmnkmcph_41.8_0_0_54.5_3.7_0_0_0_0_0_0_0 | 41.79 | 0 | 0 | 54.52 | 3.69 | 0 | 0 | 0 | 0 | 0 | 0 | 0 | 100 | 0 | 0 | 1473.15 | -1.68 |  | Kaiura et al. 1977 | 2.77 | 29/01/24 | sio2feo | 13627
staffmnkmcph_41.8_0_0_55.3_3_0_0_0_0_0_0_0 | 41.79 | 0 | 0 | 55.27 | 2.95 | 0 | 0 | 0 | 0 | 0 | 0 | 0 | 100.01 | 0 | 0 | 1523.15 | -0.86 |  | Kaiura et al. 1977 | 2.77 | 29/01/24 | sio2feo | 13628
staffmnkmcph_41.8_0_0_55.8_2.4_0_0_0_0_0_0_0 | 41.79 | 0 | 0 | 55.83 | 2.38 | 0 | 0 | 0 | 0 | 0 | 0 | 0 | 100 | 0 | 0 | 1573.15 | -0.94 |  | Kaiura et al. 1977 | 2.77 | 29/01/24 | sio2feo | 13629
staffmnkmcph_41.8_0_0_56.3_2_0_0_0_0_0_0_0 | 41.79 | 0 | 0 | 56.26 | 1.95 | 0 | 0 | 0 | 0 | 0 | 0 | 0 | 100 | 0 | 0 | 1623.15 | -1.02 |  | Kaiura et al. 1977 | 2.77 | 29/01/24 | sio2feo | 13630
staffmnkmcph_39.2_0_0_44.5_16.4_0_0_0_0_0_0_0 | 39.15 | 0 | 0 | 44.46 | 16.39 | 0 | 0 | 0 | 0 | 0 | 0 | 0 | 100 | 0 | 0 | 1523.15 | -0.98 |  | Kaiura et al. 1977 | 3.09 | 29/01/24 | sio2feo | 13631
staffmnkmcph_39.2_0_0_47_13.9_0_0_0_0_0_0_0 | 39.15 | 0 | 0 | 46.98 | 13.87 | 0 | 0 | 0 | 0 | 0 | 0 | 0 | 100 | 0 | 0 | 1573.15 | -1.02 |  | Kaiura et al. 1977 | 3.09 | 29/01/24 | sio2feo | 13632
staffmnkmcph_39.2_0_0_49.1_11.8_0_0_0_0_0_0_0 | 39.15 | 0 | 0 | 49.09 | 11.76 | 0 | 0 | 0 | 0 | 0 | 0 | 0 | 100 | 0 | 0 | 1623.15 | -1.11 |  | Kaiura et al. 1977 | 3.09 | 29/01/24 | sio2feo | 13633
staffmnkmcph_39.2_0_0_51.4_9.4_0_0_0_0_0_0_0 | 39.15 | 0 | 0 | 51.42 | 9.42 | 0 | 0 | 0 | 0 | 0 | 0 | 0 | 99.99 | 0 | 0 | 1573.15 | -1.02 |  | Kaiura et al. 1977 | 3.09 | 29/01/24 | sio2feo | 13634
staffmnkmcph_39.2_0_0_54.6_6.2_0_0_0_0_0_0_0 | 39.15 | 0 | 0 | 54.63 | 6.22 | 0 | 0 | 0 | 0 | 0 | 0 | 0 | 100 | 0 | 0 | 1573.15 | -1.01 |  | Kaiura et al. 1977 | 3.09 | 29/01/24 | sio2feo | 13635
staffmnkmcph_39.2_0_0_54.7_6.1_0_0_0_0_0_0_0 | 39.15 | 0 | 0 | 54.72 | 6.12 | 0 | 0 | 0 | 0 | 0 | 0 | 0 | 99.99 | 0 | 0 | 1473.15 | -0.81 |  | Kaiura et al. 1977 | 3.09 | 29/01/24 | sio2feo | 13636
staffmnkmcph_39.2_0_0_55.9_4.9_0_0_0_0_0_0_0 | 39.15 | 0 | 0 | 55.91 | 4.93 | 0 | 0 | 0 | 0 | 0 | 0 | 0 | 99.99 | 0 | 0 | 1523.15 | -0.89 |  | Kaiura et al. 1977 | 3.09 | 29/01/24 | sio2feo | 13637
staffmnkmcph_39.2_0_0_56.8_4_0_0_0_0_0_0_0 | 39.15 | 0 | 0 | 56.83 | 4.01 | 0 | 0 | 0 | 0 | 0 | 0 | 0 | 99.99 | 0 | 0 | 1573.15 | -1 |  | Kaiura et al. 1977 | 3.09 | 29/01/24 | sio2feo | 13638
staffmnkmcph_39.2_0_0_57.6_3.3_0_0_0_0_0_0_0 | 39.15 | 0 | 0 | 57.55 | 3.3 | 0 | 0 | 0 | 0 | 0 | 0 | 0 | 100 | 0 | 0 | 1623.15 | -1.09 |  | Kaiura et al. 1977 | 3.09 | 29/01/24 | sio2feo | 13639
staffmnkmcph_39.2_0_0_58.3_2.6_0_0_0_0_0_0_0 | 39.15 | 0 | 0 | 58.29 | 2.56 | 0 | 0 | 0 | 0 | 0 | 0 | 0 | 100 | 0 | 0 | 1573.15 | -0.99 |  | Kaiura et al. 1977 | 3.09 | 29/01/24 | sio2feo | 13640
staffmnkmcph_39.2_0_0_58.8_2.1_0_0_0_0_0_0_0 | 39.15 | 0 | 0 | 58.76 | 2.09 | 0 | 0 | 0 | 0 | 0 | 0 | 0 | 100 | 0 | 0 | 1623.15 | -1.08 |  | Kaiura et al. 1977 | 3.09 | 29/01/24 | sio2feo | 13641
staffmnkmcph_36.5_0_0_46.1_17.5_0_0_0_0_0_0_0 | 36.5 | 0 | 0 | 46.06 | 17.45 | 0 | 0 | 0 | 0 | 0 | 0 | 0 | 100.01 | 0 | 0 | 1523.15 | -1.12 |  | Kaiura et al. 1977 | 3.46 | 29/01/24 | sio2feo | 13642
staffmnkmcph_36.5_0_0_48.7_14.8_0_0_0_0_0_0_0 | 36.5 | 0 | 0 | 48.73 | 14.78 | 0 | 0 | 0 | 0 | 0 | 0 | 0 | 100.01 | 0 | 0 | 1573.15 | -1.22 |  | Kaiura et al. 1977 | 3.46 | 29/01/24 | sio2feo | 13643
staffmnkmcph_36.5_0_0_51_12.5_0_0_0_0_0_0_0 | 36.5 | 0 | 0 | 50.96 | 12.54 | 0 | 0 | 0 | 0 | 0 | 0 | 0 | 100 | 0 | 0 | 1623.15 | -1.28 |  | Kaiura et al. 1977 | 3.46 | 29/01/24 | sio2feo | 13644
staffmnkmcph_36.5_0_0_53.6_9.9_0_0_0_0_0_0_0 | 36.5 | 0 | 0 | 53.58 | 9.93 | 0 | 0 | 0 | 0 | 0 | 0 | 0 | 100.01 | 0 | 0 | 1473.15 | -1.06 |  | Kaiura et al. 1977 | 3.46 | 29/01/24 | sio2feo | 13645
staffmnkmcph_36.5_0_0_55.4_8.1_0_0_0_0_0_0_0 | 36.5 | 0 | 0 | 55.41 | 8.09 | 0 | 0 | 0 | 0 | 0 | 0 | 0 | 100 | 0 | 0 | 1523.15 | -1.15 |  | Kaiura et al. 1977 | 3.46 | 29/01/24 | sio2feo | 13646
staffmnkmcph_36.5_0_0_56.9_6.7_0_0_0_0_0_0_0 | 36.5 | 0 | 0 | 56.86 | 6.65 | 0 | 0 | 0 | 0 | 0 | 0 | 0 | 100.01 | 0 | 0 | 1573.15 | -1.22 |  | Kaiura et al. 1977 | 3.46 | 29/01/24 | sio2feo | 13647
staffmnkmcph_36.5_0_0_58_5.5_0_0_0_0_0_0_0 | 36.5 | 0 | 0 | 58 | 5.5 | 0 | 0 | 0 | 0 | 0 | 0 | 0 | 100 | 0 | 0 | 1623.15 | -1.28 |  | Kaiura et al. 1977 | 3.46 | 29/01/24 | sio2feo | 13648
staffmnkmcph_36.5_0_0_57_6.6_0_0_0_0_0_0_0 | 36.5 | 0 | 0 | 56.95 | 6.55 | 0 | 0 | 0 | 0 | 0 | 0 | 0 | 100 | 0 | 0 | 1473.15 | -1.06 |  | Kaiura et al. 1977 | 3.46 | 29/01/24 | sio2feo | 13649
staffmnkmcph_36.5_0_0_58.2_5.3_0_0_0_0_0_0_0 | 36.5 | 0 | 0 | 58.23 | 5.28 | 0 | 0 | 0 | 0 | 0 | 0 | 0 | 100.01 | 0 | 0 | 1523.15 | -1.16 |  | Kaiura et al. 1977 | 3.46 | 29/01/24 | sio2feo | 13650
staffmnkmcph_36.5_0_0_59.2_4.3_0_0_0_0_0_0_0 | 36.5 | 0 | 0 | 59.21 | 4.3 | 0 | 0 | 0 | 0 | 0 | 0 | 0 | 100.01 | 0 | 0 | 1573.15 | -1.21 |  | Kaiura et al. 1977 | 3.46 | 29/01/24 | sio2feo | 13651
staffmnkmcph_36.5_0_0_60_3.5_0_0_0_0_0_0_0 | 36.5 | 0 | 0 | 59.97 | 3.53 | 0 | 0 | 0 | 0 | 0 | 0 | 0 | 100 | 0 | 0 | 1623.15 | -1.27 |  | Kaiura et al. 1977 | 3.46 | 29/01/24 | sio2feo | 13652
staffmnkmcph_36.5_0_0_59.3_4.2_0_0_0_0_0_0_0 | 36.5 | 0 | 0 | 59.27 | 4.23 | 0 | 0 | 0 | 0 | 0 | 0 | 0 | 100 | 0 | 0 | 1473.15 | -1.06 |  | Kaiura et al. 1977 | 3.46 | 29/01/24 | sio2feo | 13653
staffmnkmcph_36.5_0_0_60.1_3.4_0_0_0_0_0_0_0 | 36.5 | 0 | 0 | 60.12 | 3.38 | 0 | 0 | 0 | 0 | 0 | 0 | 0 | 100 | 0 | 0 | 1523.15 | -1.15 |  | Kaiura et al. 1977 | 3.46 | 29/01/24 | sio2feo | 13654
staffmnkmcph_36.5_0_0_60.8_2.7_0_0_0_0_0_0_0 | 36.5 | 0 | 0 | 60.77 | 2.74 | 0 | 0 | 0 | 0 | 0 | 0 | 0 | 100.01 | 0 | 0 | 1573.15 | -1.2 |  | Kaiura et al. 1977 | 3.46 | 29/01/24 | sio2feo | 13655
staffmnkmcph_36.5_0_0_61.3_2.2_0_0_0_0_0_0_0 | 36.5 | 0 | 0 | 61.26 | 2.24 | 0 | 0 | 0 | 0 | 0 | 0 | 0 | 100 | 0 | 0 | 1623.15 | -1.26 |  | Kaiura et al. 1977 | 3.46 | 29/01/24 | sio2feo | 13656
staffmnkmcph_35.1_0_0_49.6_15.3_0_0_0_0_0_0_0 | 35.14 | 0 | 0 | 49.61 | 15.25 | 0 | 0 | 0 | 0 | 0 | 0 | 0 | 100 | 0 | 0 | 1573.15 | -1.28 |  | Kaiura et al. 1977 | 3.67 | 29/01/24 | sio2feo | 13657
staffmnkmcph_35.1_0_0_51.9_13_0_0_0_0_0_0_0 | 35.14 | 0 | 0 | 51.91 | 12.95 | 0 | 0 | 0 | 0 | 0 | 0 | 0 | 100 | 0 | 0 | 1623.15 | -1.34 |  | Kaiura et al. 1977 | 3.67 | 29/01/24 | sio2feo | 13658
staffmnkmcph_35.1_0_0_54.6_10.3_0_0_0_0_0_0_0 | 35.14 | 0 | 0 | 54.6 | 10.26 | 0 | 0 | 0 | 0 | 0 | 0 | 0 | 100 | 0 | 0 | 1473.15 | -1.15 |  | Kaiura et al. 1977 | 3.67 | 29/01/24 | sio2feo | 13659
staffmnkmcph_35.1_0_0_56.5_8.4_0_0_0_0_0_0_0 | 35.14 | 0 | 0 | 56.49 | 8.37 | 0 | 0 | 0 | 0 | 0 | 0 | 0 | 100 | 0 | 0 | 1523.15 | -1.24 |  | Kaiura et al. 1977 | 3.67 | 29/01/24 | sio2feo | 13660
staffmnkmcph_35.1_0_0_58.1_6.8_0_0_0_0_0_0_0 | 35.14 | 0 | 0 | 58.09 | 6.77 | 0 | 0 | 0 | 0 | 0 | 0 | 0 | 100 | 0 | 0 | 1473.15 | -0.15 |  | Kaiura et al. 1977 | 3.67 | 29/01/24 | sio2feo | 13661
staffmnkmcph_35.1_0_0_59.4_5.5_0_0_0_0_0_0_0 | 35.14 | 0 | 0 | 59.4 | 5.46 | 0 | 0 | 0 | 0 | 0 | 0 | 0 | 100 | 0 | 0 | 1523.15 | -0.24 |  | Kaiura et al. 1977 | 3.67 | 29/01/24 | sio2feo | 13662
staffmnkmcph_35.1_0_0_60.4_4.5_0_0_0_0_0_0_0 | 35.14 | 0 | 0 | 60.41 | 4.45 | 0 | 0 | 0 | 0 | 0 | 0 | 0 | 100 | 0 | 0 | 1573.15 | -0.29 |  | Kaiura et al. 1977 | 3.67 | 29/01/24 | sio2feo | 13663
staffmnkmcph_35.1_0_0_61.2_3.7_0_0_0_0_0_0_0 | 35.14 | 0 | 0 | 61.2 | 3.66 | 0 | 0 | 0 | 0 | 0 | 0 | 0 | 100 | 0 | 0 | 1623.15 | -0.35 |  | Kaiura et al. 1977 | 3.67 | 29/01/24 | sio2feo | 13664
staffmnkmcph_35.1_0_0_60.5_4.4_0_0_0_0_0_0_0 | 35.14 | 0 | 0 | 60.48 | 4.38 | 0 | 0 | 0 | 0 | 0 | 0 | 0 | 100 | 0 | 0 | 1473.15 | -0.14 |  | Kaiura et al. 1977 | 3.67 | 29/01/24 | sio2feo | 13665
staffmnkmcph_35.1_0_0_61.4_3.5_0_0_0_0_0_0_0 | 35.14 | 0 | 0 | 61.36 | 3.5 | 0 | 0 | 0 | 0 | 0 | 0 | 0 | 100 | 0 | 0 | 1523.15 | -0.22 |  | Kaiura et al. 1977 | 3.67 | 29/01/24 | sio2feo | 13666
staffmnkmcph_35.1_0_0_62_2.8_0_0_0_0_0_0_0 | 35.14 | 0 | 0 | 62.03 | 2.83 | 0 | 0 | 0 | 0 | 0 | 0 | 0 | 100 | 0 | 0 | 1573.15 | -0.28 |  | Kaiura et al. 1977 | 3.67 | 29/01/24 | sio2feo | 13667
staffmnkmcph_35.1_0_0_62.5_2.3_0_0_0_0_0_0_0 | 35.14 | 0 | 0 | 62.54 | 2.32 | 0 | 0 | 0 | 0 | 0 | 0 | 0 | 100 | 0 | 0 | 1623.15 | -0.34 |  | Kaiura et al. 1977 | 3.67 | 29/01/24 | sio2feo | 13668
staffmnkmcph_33.9_0_0_50.4_15.7_0_0_0_0_0_0_0 | 33.88 | 0 | 0 | 50.41 | 15.7 | 0 | 0 | 0 | 0 | 0 | 0 | 0 | 99.99 | 0 | 0 | 1573.15 | -1.31 |  | Kaiura et al. 1977 | 3.88 | 29/01/24 | sio2feo | 13669
staffmnkmcph_33.9_0_0_52.8_13.3_0_0_0_0_0_0_0 | 33.88 | 0 | 0 | 52.78 | 13.34 | 0 | 0 | 0 | 0 | 0 | 0 | 0 | 100 | 0 | 0 | 1623.15 | -1.39 |  | Kaiura et al. 1977 | 3.88 | 29/01/24 | sio2feo | 13670
staffmnkmcph_33.9_0_0_59.1_7_0_0_0_0_0_0_0 | 33.88 | 0 | 0 | 59.13 | 6.99 | 0 | 0 | 0 | 0 | 0 | 0 | 0 | 100 | 0 | 0 | 1473.15 | -1.08 |  | Kaiura et al. 1977 | 3.88 | 29/01/24 | sio2feo | 13671
staffmnkmcph_33.9_0_0_60.5_5.6_0_0_0_0_0_0_0 | 33.88 | 0 | 0 | 60.48 | 5.63 | 0 | 0 | 0 | 0 | 0 | 0 | 0 | 99.99 | 0 | 0 | 1523.15 | -1.17 |  | Kaiura et al. 1977 | 3.88 | 29/01/24 | sio2feo | 13672
staffmnkmcph_33.9_0_0_61.5_4.6_0_0_0_0_0_0_0 | 33.88 | 0 | 0 | 61.53 | 4.59 | 0 | 0 | 0 | 0 | 0 | 0 | 0 | 100 | 0 | 0 | 1573.15 | -1.28 |  | Kaiura et al. 1977 | 3.88 | 29/01/24 | sio2feo | 13673
staffmnkmcph_33.9_0_0_62.4_3.8_0_0_0_0_0_0_0 | 33.88 | 0 | 0 | 62.35 | 3.77 | 0 | 0 | 0 | 0 | 0 | 0 | 0 | 100 | 0 | 0 | 1623.15 | -1.34 |  | Kaiura et al. 1977 | 3.88 | 29/01/24 | sio2feo | 13674
staffmnkmcph_33.9_0_0_61.6_4.5_0_0_0_0_0_0_0 | 33.88 | 0 | 0 | 61.6 | 4.52 | 0 | 0 | 0 | 0 | 0 | 0 | 0 | 100 | 0 | 0 | 1473.15 | -0.93 |  | Kaiura et al. 1977 | 3.88 | 29/01/24 | sio2feo | 13675
staffmnkmcph_33.9_0_0_62.5_3.6_0_0_0_0_0_0_0 | 33.88 | 0 | 0 | 62.5 | 3.61 | 0 | 0 | 0 | 0 | 0 | 0 | 0 | 99.99 | 0 | 0 | 1523.15 | -1.04 |  | Kaiura et al. 1977 | 3.88 | 29/01/24 | sio2feo | 13676
staffmnkmcph_33.9_0_0_63.2_2.9_0_0_0_0_0_0_0 | 33.88 | 0 | 0 | 63.19 | 2.92 | 0 | 0 | 0 | 0 | 0 | 0 | 0 | 99.99 | 0 | 0 | 1573.15 | -1.15 |  | Kaiura et al. 1977 | 3.88 | 29/01/24 | sio2feo | 13677
staffmnkmcph_33.9_0_0_63.7_2.4_0_0_0_0_0_0_0 | 33.88 | 0 | 0 | 63.72 | 2.39 | 0 | 0 | 0 | 0 | 0 | 0 | 0 | 99.99 | 0 | 0 | 1623.15 | -1.26 |  | Kaiura et al. 1977 | 3.88 | 29/01/24 | sio2feo | 13678
staffmnkmcph_32.5_0_0_51.3_16.2_0_0_0_0_0_0_0 | 32.5 | 0 | 0 | 51.29 | 16.21 | 0 | 0 | 0 | 0 | 0 | 0 | 0 | 100 | 0 | 0 | 1573.15 | -1.33 |  | Kaiura et al. 1977 | 4.13 | 29/01/24 | sio2feo | 13679
staffmnkmcph_32.5_0_0_53.7_13.8_0_0_0_0_0_0_0 | 32.5 | 0 | 0 | 53.73 | 13.77 | 0 | 0 | 0 | 0 | 0 | 0 | 0 | 100 | 0 | 0 | 1623.15 | -1.4 |  | Kaiura et al. 1977 | 4.13 | 29/01/24 | sio2feo | 13680
staffmnkmcph_32.5_0_0_56.6_10.9_0_0_0_0_0_0_0 | 32.5 | 0 | 0 | 56.58 | 10.92 | 0 | 0 | 0 | 0 | 0 | 0 | 0 | 100 | 0 | 0 | 1473.15 | -1.24 |  | Kaiura et al. 1977 | 4.13 | 29/01/24 | sio2feo | 13681
staffmnkmcph_32.5_0_0_58.6_8.9_0_0_0_0_0_0_0 | 32.5 | 0 | 0 | 58.59 | 8.91 | 0 | 0 | 0 | 0 | 0 | 0 | 0 | 100 | 0 | 0 | 1523.15 | -1.28 |  | Kaiura et al. 1977 | 4.13 | 29/01/24 | sio2feo | 13682
staffmnkmcph_32.5_0_0_60.2_7.3_0_0_0_0_0_0_0 | 32.5 | 0 | 0 | 60.17 | 7.33 | 0 | 0 | 0 | 0 | 0 | 0 | 0 | 100 | 0 | 0 | 1573.15 | -1.31 |  | Kaiura et al. 1977 | 4.13 | 29/01/24 | sio2feo | 13683
staffmnkmcph_32.5_0_0_61.4_6.1_0_0_0_0_0_0_0 | 32.5 | 0 | 0 | 61.43 | 6.07 | 0 | 0 | 0 | 0 | 0 | 0 | 0 | 100 | 0 | 0 | 1623.15 | -1.33 |  | Kaiura et al. 1977 | 4.13 | 29/01/24 | sio2feo | 13684
staffmnkmcph_32.5_0_0_60.3_7.2_0_0_0_0_0_0_0 | 32.5 | 0 | 0 | 60.28 | 7.22 | 0 | 0 | 0 | 0 | 0 | 0 | 0 | 100 | 0 | 0 | 1473.15 | -1.21 |  | Kaiura et al. 1977 | 4.13 | 29/01/24 | sio2feo | 13685
staffmnkmcph_32.5_0_0_61.7_5.8_0_0_0_0_0_0_0 | 32.5 | 0 | 0 | 61.67 | 5.83 | 0 | 0 | 0 | 0 | 0 | 0 | 0 | 100 | 0 | 0 | 1523.15 | -1.31 |  | Kaiura et al. 1977 | 4.13 | 29/01/24 | sio2feo | 13686
staffmnkmcph_32.5_0_0_62.8_4.8_0_0_0_0_0_0_0 | 32.5 | 0 | 0 | 62.76 | 4.75 | 0 | 0 | 0 | 0 | 0 | 0 | 0 | 100.01 | 0 | 0 | 1573.15 | -1.34 |  | Kaiura et al. 1977 | 4.13 | 29/01/24 | sio2feo | 13687
staffmnkmcph_32.5_0_0_63.6_3.9_0_0_0_0_0_0_0 | 32.5 | 0 | 0 | 63.6 | 3.9 | 0 | 0 | 0 | 0 | 0 | 0 | 0 | 100 | 0 | 0 | 1623.15 | -1.36 |  | Kaiura et al. 1977 | 4.13 | 29/01/24 | sio2feo | 13688
staffmnkmcph_32.5_0_0_63.8_3.7_0_0_0_0_0_0_0 | 32.5 | 0 | 0 | 63.76 | 3.74 | 0 | 0 | 0 | 0 | 0 | 0 | 0 | 100 | 0 | 0 | 1523.15 | -1.29 |  | Kaiura et al. 1977 | 4.13 | 29/01/24 | sio2feo | 13689
staffmnkmcph_32.5_0_0_64.5_3_0_0_0_0_0_0_0 | 32.5 | 0 | 0 | 64.47 | 3.03 | 0 | 0 | 0 | 0 | 0 | 0 | 0 | 100 | 0 | 0 | 1573.15 | -1.3 |  | Kaiura et al. 1977 | 4.13 | 29/01/24 | sio2feo | 13690
staffmnkmcph_31.2_0_0_49.2_19.7_0_0_0_0_0_0_0 | 31.17 | 0 | 0 | 49.16 | 19.67 | 0 | 0 | 0 | 0 | 0 | 0 | 0 | 100 | 0 | 0 | 1523.15 | -1.37 |  | Kaiura et al. 1977 | 4.39 | 29/01/24 | sio2feo | 13691
staffmnkmcph_31.2_0_0_52.1_16.7_0_0_0_0_0_0_0 | 31.17 | 0 | 0 | 52.13 | 16.7 | 0 | 0 | 0 | 0 | 0 | 0 | 0 | 100 | 0 | 0 | 1573.15 | -1.39 |  | Kaiura et al. 1977 | 4.39 | 29/01/24 | sio2feo | 13692
staffmnkmcph_31.2_0_0_54.6_14.2_0_0_0_0_0_0_0 | 31.17 | 0 | 0 | 54.63 | 14.2 | 0 | 0 | 0 | 0 | 0 | 0 | 0 | 100 | 0 | 0 | 1623.15 | -1.4 |  | Kaiura et al. 1977 | 4.39 | 29/01/24 | sio2feo | 13693
staffmnkmcph_31.2_0_0_57.6_11.3_0_0_0_0_0_0_0 | 31.17 | 0 | 0 | 57.56 | 11.26 | 0 | 0 | 0 | 0 | 0 | 0 | 0 | 99.99 | 0 | 0 | 1473.15 | -1.24 |  | Kaiura et al. 1977 | 4.39 | 29/01/24 | sio2feo | 13694
staffmnkmcph_31.2_0_0_59.6_9.2_0_0_0_0_0_0_0 | 31.17 | 0 | 0 | 59.63 | 9.2 | 0 | 0 | 0 | 0 | 0 | 0 | 0 | 100 | 0 | 0 | 1523.15 | -1.32 |  | Kaiura et al. 1977 | 4.39 | 29/01/24 | sio2feo | 13695
staffmnkmcph_31.2_0_0_61.3_7.6_0_0_0_0_0_0_0 | 31.17 | 0 | 0 | 61.26 | 7.56 | 0 | 0 | 0 | 0 | 0 | 0 | 0 | 99.99 | 0 | 0 | 1573.15 | -1.38 |  | Kaiura et al. 1977 | 4.39 | 29/01/24 | sio2feo | 13696
staffmnkmcph_31.2_0_0_62.6_6.3_0_0_0_0_0_0_0 | 31.17 | 0 | 0 | 62.56 | 6.27 | 0 | 0 | 0 | 0 | 0 | 0 | 0 | 100 | 0 | 0 | 1623.15 | -1.4 |  | Kaiura et al. 1977 | 4.39 | 29/01/24 | sio2feo | 13697
staffmnkmcph_31.2_0_0_61.4_7.5_0_0_0_0_0_0_0 | 31.17 | 0 | 0 | 61.37 | 7.45 | 0 | 0 | 0 | 0 | 0 | 0 | 0 | 99.99 | 0 | 0 | 1473.15 | -1.24 |  | Kaiura et al. 1977 | 4.39 | 29/01/24 | sio2feo | 13698
staffmnkmcph_31.2_0_0_62.8_6_0_0_0_0_0_0_0 | 31.17 | 0 | 0 | 62.81 | 6.01 | 0 | 0 | 0 | 0 | 0 | 0 | 0 | 99.99 | 0 | 0 | 1523.15 | -1.31 |  | Kaiura et al. 1977 | 4.39 | 29/01/24 | sio2feo | 13699
staffmnkmcph_31.2_0_0_63.9_4.9_0_0_0_0_0_0_0 | 31.17 | 0 | 0 | 63.93 | 4.9 | 0 | 0 | 0 | 0 | 0 | 0 | 0 | 100 | 0 | 0 | 1573.15 | -1.37 |  | Kaiura et al. 1977 | 4.39 | 29/01/24 | sio2feo | 13700
staffmnkmcph_31.2_0_0_64.8_4_0_0_0_0_0_0_0 | 31.17 | 0 | 0 | 64.8 | 4.03 | 0 | 0 | 0 | 0 | 0 | 0 | 0 | 100 | 0 | 0 | 1623.15 | -1.39 |  | Kaiura et al. 1977 | 4.39 | 29/01/24 | sio2feo | 13701
staffmnkmcph_31.2_0_0_64_4.8_0_0_0_0_0_0_0 | 31.17 | 0 | 0 | 64 | 4.83 | 0 | 0 | 0 | 0 | 0 | 0 | 0 | 100 | 0 | 0 | 1473.15 | -1.22 |  | Kaiura et al. 1977 | 4.39 | 29/01/24 | sio2feo | 13702
staffmnkmcph_31.2_0_0_65_3.9_0_0_0_0_0_0_0 | 31.17 | 0 | 0 | 64.96 | 3.86 | 0 | 0 | 0 | 0 | 0 | 0 | 0 | 99.99 | 0 | 0 | 1523.15 | -1.3 |  | Kaiura et al. 1977 | 4.39 | 29/01/24 | sio2feo | 13703
staffmnkmcph_31.2_0_0_65.7_3.1_0_0_0_0_0_0_0 | 31.17 | 0 | 0 | 65.7 | 3.13 | 0 | 0 | 0 | 0 | 0 | 0 | 0 | 100 | 0 | 0 | 1573.15 | -1.36 |  | Kaiura et al. 1977 | 4.39 | 29/01/24 | sio2feo | 13704
staffmnkmcph_31.2_0_0_66.3_2.6_0_0_0_0_0_0_0 | 31.17 | 0 | 0 | 66.27 | 2.56 | 0 | 0 | 0 | 0 | 0 | 0 | 0 | 100 | 0 | 0 | 1623.15 | -1.38 |  | Kaiura et al. 1977 | 4.39 | 29/01/24 | sio2feo | 13705
staffmnkmcph_28.5_0_0_53.8_17.7_0_0_0_0_0_0_0 | 28.45 | 0 | 0 | 53.82 | 17.72 | 0 | 0 | 0 | 0 | 0 | 0 | 0 | 99.99 | 0 | 0 | 1573.15 | -1.44 |  | Kaiura et al. 1977 | 5 | 29/01/24 | sio2feo | 13706
staffmnkmcph_28.5_0_0_56.5_15.1_0_0_0_0_0_0_0 | 28.45 | 0 | 0 | 56.46 | 15.09 | 0 | 0 | 0 | 0 | 0 | 0 | 0 | 100 | 0 | 0 | 1623.15 | -1.46 |  | Kaiura et al. 1977 | 5 | 29/01/24 | sio2feo | 13707
staffmnkmcph_28.5_0_0_59.6_12_0_0_0_0_0_0_0 | 28.45 | 0 | 0 | 59.56 | 11.98 | 0 | 0 | 0 | 0 | 0 | 0 | 0 | 99.99 | 0 | 0 | 1473.15 | -1.21 |  | Kaiura et al. 1977 | 5 | 29/01/24 | sio2feo | 13708
staffmnkmcph_28.5_0_0_61.8_9.8_0_0_0_0_0_0_0 | 28.45 | 0 | 0 | 61.75 | 9.79 | 0 | 0 | 0 | 0 | 0 | 0 | 0 | 99.99 | 0 | 0 | 1523.15 | -1.26 |  | Kaiura et al. 1977 | 5 | 29/01/24 | sio2feo | 13709
staffmnkmcph_28.5_0_0_63.5_8.1_0_0_0_0_0_0_0 | 28.45 | 0 | 0 | 63.49 | 8.06 | 0 | 0 | 0 | 0 | 0 | 0 | 0 | 100 | 0 | 0 | 1573.15 | -1.36 |  | Kaiura et al. 1977 | 5 | 29/01/24 | sio2feo | 13710
staffmnkmcph_28.5_0_0_64.9_6.7_0_0_0_0_0_0_0 | 28.45 | 0 | 0 | 64.87 | 6.68 | 0 | 0 | 0 | 0 | 0 | 0 | 0 | 100 | 0 | 0 | 1623.15 | -1.38 |  | Kaiura et al. 1977 | 5 | 29/01/24 | sio2feo | 13711
staffmnkmcph_28.5_0_0_63.6_7.9_0_0_0_0_0_0_0 | 28.45 | 0 | 0 | 63.6 | 7.94 | 0 | 0 | 0 | 0 | 0 | 0 | 0 | 99.99 | 0 | 0 | 1473.15 | -1.28 |  | Kaiura et al. 1977 | 5 | 29/01/24 | sio2feo | 13712
staffmnkmcph_28.5_0_0_65.1_6.4_0_0_0_0_0_0_0 | 28.45 | 0 | 0 | 65.13 | 6.41 | 0 | 0 | 0 | 0 | 0 | 0 | 0 | 99.99 | 0 | 0 | 1523.15 | -1.34 |  | Kaiura et al. 1977 | 5 | 29/01/24 | sio2feo | 13713
staffmnkmcph_28.5_0_0_66.3_5.2_0_0_0_0_0_0_0 | 28.45 | 0 | 0 | 66.32 | 5.23 | 0 | 0 | 0 | 0 | 0 | 0 | 0 | 100 | 0 | 0 | 1573.15 | -1.41 |  | Kaiura et al. 1977 | 5 | 29/01/24 | sio2feo | 13714
staffmnkmcph_28.5_0_0_67.3_4.3_0_0_0_0_0_0_0 | 28.45 | 0 | 0 | 67.25 | 4.3 | 0 | 0 | 0 | 0 | 0 | 0 | 0 | 100 | 0 | 0 | 1623.15 | -1.43 |  | Kaiura et al. 1977 | 5 | 29/01/24 | sio2feo | 13715
staffmnkmcph_28.5_0_0_66.4_5.2_0_0_0_0_0_0_0 | 28.45 | 0 | 0 | 66.4 | 5.15 | 0 | 0 | 0 | 0 | 0 | 0 | 0 | 100 | 0 | 0 | 1473.15 | -1.27 |  | Kaiura et al. 1977 | 5 | 29/01/24 | sio2feo | 13716
staffmnkmcph_28.5_0_0_67.4_4.1_0_0_0_0_0_0_0 | 28.45 | 0 | 0 | 67.43 | 4.12 | 0 | 0 | 0 | 0 | 0 | 0 | 0 | 100 | 0 | 0 | 1523.15 | -1.32 |  | Kaiura et al. 1977 | 5 | 29/01/24 | sio2feo | 13717
staffmnkmcph_28.5_0_0_68.2_3.3_0_0_0_0_0_0_0 | 28.45 | 0 | 0 | 68.21 | 3.34 | 0 | 0 | 0 | 0 | 0 | 0 | 0 | 100 | 0 | 0 | 1573.15 | -1.36 |  | Kaiura et al. 1977 | 5 | 29/01/24 | sio2feo | 13718
staffmnkmcph_28.5_0_0_68.8_2.7_0_0_0_0_0_0_0 | 28.45 | 0 | 0 | 68.81 | 2.73 | 0 | 0 | 0 | 0 | 0 | 0 | 0 | 99.99 | 0 | 0 | 1623.15 | -1.39 |  | Kaiura et al. 1977 | 5 | 29/01/24 | sio2feo | 13719
staffmnkmcph_25.7_0_0_55.5_18.8_0_0_0_0_0_0_0 | 25.73 | 0 | 0 | 55.48 | 18.79 | 0 | 0 | 0 | 0 | 0 | 0 | 0 | 100 | 0 | 0 | 1573.15 | -1.52 |  | Kaiura et al. 1977 | 5.74 | 29/01/24 | sio2feo | 13720
staffmnkmcph_25.7_0_0_58.3_16_0_0_0_0_0_0_0 | 25.73 | 0 | 0 | 58.26 | 16.01 | 0 | 0 | 0 | 0 | 0 | 0 | 0 | 100 | 0 | 0 | 1623.15 | -1.54 |  | Kaiura et al. 1977 | 5.74 | 29/01/24 | sio2feo | 13721
staffmnkmcph_25.7_0_0_68.8_5.5_0_0_0_0_0_0_0 | 25.73 | 0 | 0 | 68.79 | 5.49 | 0 | 0 | 0 | 0 | 0 | 0 | 0 | 100.01 | 0 | 0 | 1473.15 | -1.38 |  | Kaiura et al. 1977 | 5.74 | 29/01/24 | sio2feo | 13722
staffmnkmcph_25.7_0_0_69.9_4.4_0_0_0_0_0_0_0 | 25.73 | 0 | 0 | 69.88 | 4.39 | 0 | 0 | 0 | 0 | 0 | 0 | 0 | 100 | 0 | 0 | 1523.15 | -1.43 |  | Kaiura et al. 1977 | 5.74 | 29/01/24 | sio2feo | 13723
staffmnkmcph_25.7_0_0_70.7_3.6_0_0_0_0_0_0_0 | 25.73 | 0 | 0 | 70.71 | 3.56 | 0 | 0 | 0 | 0 | 0 | 0 | 0 | 100 | 0 | 0 | 1573.15 | -1.49 |  | Kaiura et al. 1977 | 5.74 | 29/01/24 | sio2feo | 13724
staffmnkmcph_25.7_0_0_71.4_2.9_0_0_0_0_0_0_0 | 25.73 | 0 | 0 | 71.36 | 2.91 | 0 | 0 | 0 | 0 | 0 | 0 | 0 | 100 | 0 | 0 | 1623.15 | -1.52 |  | Kaiura et al. 1977 | 5.74 | 29/01/24 | sio2feo | 13725
staffmnkmcph_54.2_0.7_11.2_3.8_1.6_0.1_2.7_1.4_9.8_13.1_0.2_0 | 54.15 | 0.74 | 11.2 | 3.84 | 1.57 | 0.13 | 2.72 | 1.42 | 9.83 | 13.09 | 0.24 | 0 | 98.93 | 0 | 0 | 937.3 | 12 |  | Valdivia et al. 2023 | C-DSC10-10 | 29/01/24 | sio2tio2al2o3feomnona2ok2omgocaop2o5 | 13726
staffmnkmcph_54.2_0.7_11.2_3.8_1.6_0.1_2.7_1.4_9.8_13.1_0.2_0 | 54.15 | 0.74 | 11.2 | 3.84 | 1.57 | 0.13 | 2.72 | 1.42 | 9.83 | 13.09 | 0.24 | 0 | 98.93 | 0 | 0 | 973.6 | 10.6 |  | Valdivia et al. 2023 | C-DSC10-10 | 29/01/24 | sio2tio2al2o3feomnona2ok2omgocaop2o5 | 13727
staffmnkmcph_54.2_0.7_11.2_3.8_1.6_0.1_2.7_1.4_9.8_13.1_0.2_0 | 54.15 | 0.74 | 11.2 | 3.84 | 1.57 | 0.13 | 2.72 | 1.42 | 9.83 | 13.09 | 0.24 | 0 | 98.93 | 0 | 0 | 994.2 | 10 |  | Valdivia et al. 2023 | C-DSC10-10 | 29/01/24 | sio2tio2al2o3feomnona2ok2omgocaop2o5 | 13728
staffmnkmcph_54.2_0.7_11.2_3.8_1.6_0.1_2.7_1.4_9.8_13.1_0.2_0 | 54.15 | 0.74 | 11.2 | 3.84 | 1.57 | 0.13 | 2.72 | 1.42 | 9.83 | 13.09 | 0.24 | 0 | 98.93 | 0 | 0 | 939.7 | 11.8 |  | Valdivia et al. 2023 | C-DSC15-15 | 29/01/24 | sio2tio2al2o3feomnona2ok2omgocaop2o5 | 13729
staffmnkmcph_54.2_0.7_11.2_3.8_1.6_0.1_2.7_1.4_9.8_13.1_0.2_0 | 54.15 | 0.74 | 11.2 | 3.84 | 1.57 | 0.13 | 2.72 | 1.42 | 9.83 | 13.09 | 0.24 | 0 | 98.93 | 0 | 0 | 979.4 | 10.4 |  | Valdivia et al. 2023 | C-DSC15-15 | 29/01/24 | sio2tio2al2o3feomnona2ok2omgocaop2o5 | 13730
staffmnkmcph_54.2_0.7_11.2_3.8_1.6_0.1_2.7_1.4_9.8_13.1_0.2_0 | 54.15 | 0.74 | 11.2 | 3.84 | 1.57 | 0.13 | 2.72 | 1.42 | 9.83 | 13.09 | 0.24 | 0 | 98.93 | 0 | 0 | 948.4 | 11.5 |  | Valdivia et al. 2023 | C-DSC30-30 | 29/01/24 | sio2tio2al2o3feomnona2ok2omgocaop2o5 | 13731
staffmnkmcph_54.2_0.7_11.2_3.8_1.6_0.1_2.7_1.4_9.8_13.1_0.2_0 | 54.15 | 0.74 | 11.2 | 3.84 | 1.57 | 0.13 | 2.72 | 1.42 | 9.83 | 13.09 | 0.24 | 0 | 98.93 | 0 | 0 | 988.5 | 10.1 |  | Valdivia et al. 2023 | C-DSC30-30 | 29/01/24 | sio2tio2al2o3feomnona2ok2omgocaop2o5 | 13732
staffmnkmcph_54.2_0.7_11.2_3.8_1.6_0.1_2.7_1.4_9.8_13.1_0.2_0 | 54.15 | 0.74 | 11.2 | 3.84 | 1.57 | 0.13 | 2.72 | 1.42 | 9.83 | 13.09 | 0.24 | 0 | 98.93 | 0 | 0 | 1052.4 | 8.2 |  | Valdivia et al. 2023 | F-DSC60000-60000 | 29/01/24 | sio2tio2al2o3feomnona2ok2omgocaop2o5 | 13733
staffmnkmcph_54.2_0.7_11.2_3.8_1.6_0.1_2.7_1.4_9.8_13.1_0.2_0 | 54.15 | 0.74 | 11.2 | 3.84 | 1.57 | 0.13 | 2.72 | 1.42 | 9.83 | 13.09 | 0.24 | 0 | 98.93 | 0 | 0 | 1046.9 | 8.2 |  | Valdivia et al. 2023 | F-DSC60000-60000 | 29/01/24 | sio2tio2al2o3feomnona2ok2omgocaop2o5 | 13734
staffmnkmcph_54.2_0.7_11.2_3.8_1.6_0.1_2.7_1.4_9.8_13.1_0.2_0 | 54.15 | 0.74 | 11.2 | 3.84 | 1.57 | 0.13 | 2.72 | 1.42 | 9.83 | 13.09 | 0.24 | 0 | 98.93 | 0 | 0 | 1037.2 | 8.5 |  | Valdivia et al. 2023 | F-DSC30000-30000 | 29/01/24 | sio2tio2al2o3feomnona2ok2omgocaop2o5 | 13735
staffmnkmcph_54.2_0.7_11.2_3.8_1.6_0.1_2.7_1.4_9.8_13.1_0.2_0 | 54.15 | 0.74 | 11.2 | 3.84 | 1.57 | 0.13 | 2.72 | 1.42 | 9.83 | 13.09 | 0.24 | 0 | 98.93 | 0 | 0 | 1045.1 | 8.2 |  | Valdivia et al. 2023 | F-DSC60000-60000 | 29/01/24 | sio2tio2al2o3feomnona2ok2omgocaop2o5 | 13736
staffmnkmcph_54.2_0.7_11.2_3.8_1.6_0.1_2.7_1.4_9.8_13.1_0.2_0 | 54.15 | 0.74 | 11.2 | 3.84 | 1.57 | 0.13 | 2.72 | 1.42 | 9.83 | 13.09 | 0.24 | 0 | 98.93 | 0 | 0 | 1047.2 | 8.2 |  | Valdivia et al. 2023 | F-DSC60000-60000 | 29/01/24 | sio2tio2al2o3feomnona2ok2omgocaop2o5 | 13737
staffmnkmcph_54.2_0.7_11.2_3.8_1.6_0.1_2.7_1.4_9.8_13.1_0.2_0 | 54.15 | 0.74 | 11.2 | 3.84 | 1.57 | 0.13 | 2.72 | 1.42 | 9.83 | 13.09 | 0.24 | 0 | 98.93 | 0 | 0 | 1064.2 | 7.8 |  | Valdivia et al. 2023 | F-DSC150000-150000 | 29/01/24 | sio2tio2al2o3feomnona2ok2omgocaop2o5 | 13738
staffmnkmcph_54.2_0.7_11.2_3.8_1.6_0.1_2.7_1.4_9.8_13.1_0.2_0 | 54.15 | 0.74 | 11.2 | 3.84 | 1.57 | 0.13 | 2.72 | 1.42 | 9.83 | 13.09 | 0.24 | 0 | 98.93 | 0 | 0 | 1048.4 | 8.2 |  | Valdivia et al. 2023 | F-DSC60000-60000 | 29/01/24 | sio2tio2al2o3feomnona2ok2omgocaop2o5 | 13739
staffmnkmcph_54.2_0.7_11.2_3.8_1.6_0.1_2.7_1.4_9.8_13.1_0.2_0 | 54.15 | 0.74 | 11.2 | 3.84 | 1.57 | 0.13 | 2.72 | 1.42 | 9.83 | 13.09 | 0.24 | 0 | 98.93 | 0 | 0 | 1050.5 | 8 |  | Valdivia et al. 2023 | F-DSC90000-90000 | 29/01/24 | sio2tio2al2o3feomnona2ok2omgocaop2o5 | 13740
staffmnkmcph_54.2_0.7_11.2_3.8_1.6_0.1_2.7_1.4_9.8_13.1_0.2_0 | 54.15 | 0.74 | 11.2 | 3.84 | 1.57 | 0.13 | 2.72 | 1.42 | 9.83 | 13.09 | 0.24 | 0 | 98.93 | 0 | 0 | 1040.2 | 8.3 |  | Valdivia et al. 2023 | F-DSC45000-45000 | 29/01/24 | sio2tio2al2o3feomnona2ok2omgocaop2o5 | 13741
staffmnkmcph_54.2_0.7_11.2_3.8_1.6_0.1_2.7_1.4_9.8_13.1_0.2_0 | 54.15 | 0.74 | 11.2 | 3.84 | 1.57 | 0.13 | 2.72 | 1.42 | 9.83 | 13.09 | 0.24 | 0 | 98.93 | 0 | 0 | 1052 | 8 |  | Valdivia et al. 2023 | F-DSC90000-90000 | 29/01/24 | sio2tio2al2o3feomnona2ok2omgocaop2o5 | 13742
staffmnkmcph_54.2_0.7_11.2_3.8_1.6_0.1_2.7_1.4_9.8_13.1_0.2_0 | 54.15 | 0.74 | 11.2 | 3.84 | 1.57 | 0.13 | 2.72 | 1.42 | 9.83 | 13.09 | 0.24 | 0 | 98.93 | 0 | 0 | 1043.6 | 8.2 |  | Valdivia et al. 2023 | F-DSC60000-60000 | 29/01/24 | sio2tio2al2o3feomnona2ok2omgocaop2o5 | 13743
staffmnkmcph_54.2_0.7_11.2_3.8_1.6_0.1_2.7_1.4_9.8_13.1_0.2_0 | 54.15 | 0.74 | 11.2 | 3.84 | 1.57 | 0.13 | 2.72 | 1.42 | 9.83 | 13.09 | 0.24 | 0 | 98.93 | 0 | 0 | 1114.3 | 6.8 |  | Valdivia et al. 2023 | F-DSC60000-60000 | 29/01/24 | sio2tio2al2o3feomnona2ok2omgocaop2o5 | 13744
staffmnkmcph_54.2_0.7_11.2_3.8_1.6_0.1_2.7_1.4_9.8_13.1_0.2_0 | 54.15 | 0.74 | 11.2 | 3.84 | 1.57 | 0.13 | 2.72 | 1.42 | 9.83 | 13.09 | 0.24 | 0 | 98.93 | 0 | 0 | 1106.8 | 6.8 |  | Valdivia et al. 2023 | F-DSC60000-60000 | 29/01/24 | sio2tio2al2o3feomnona2ok2omgocaop2o5 | 13745
staffmnkmcph_54.2_0.7_11.2_3.8_1.6_0.1_2.7_1.4_9.8_13.1_0.2_0 | 54.15 | 0.74 | 11.2 | 3.84 | 1.57 | 0.13 | 2.72 | 1.42 | 9.83 | 13.09 | 0.24 | 0 | 98.93 | 0 | 0 | 1095.4 | 7.1 |  | Valdivia et al. 2023 | F-DSC30000-30000 | 29/01/24 | sio2tio2al2o3feomnona2ok2omgocaop2o5 | 13746
staffmnkmcph_54.2_0.7_11.2_3.8_1.6_0.1_2.7_1.4_9.8_13.1_0.2_0 | 54.15 | 0.74 | 11.2 | 3.84 | 1.57 | 0.13 | 2.72 | 1.42 | 9.83 | 13.09 | 0.24 | 0 | 98.93 | 0 | 0 | 1103.5 | 6.8 |  | Valdivia et al. 2023 | F-DSC60000-60000 | 29/01/24 | sio2tio2al2o3feomnona2ok2omgocaop2o5 | 13747
staffmnkmcph_54.2_0.7_11.2_3.8_1.6_0.1_2.7_1.4_9.8_13.1_0.2_0 | 54.15 | 0.74 | 11.2 | 3.84 | 1.57 | 0.13 | 2.72 | 1.42 | 9.83 | 13.09 | 0.24 | 0 | 98.93 | 0 | 0 | 1101.2 | 6.8 |  | Valdivia et al. 2023 | F-DSC60000-60000 | 29/01/24 | sio2tio2al2o3feomnona2ok2omgocaop2o5 | 13748
staffmnkmcph_54.2_0.7_11.2_3.8_1.6_0.1_2.7_1.4_9.8_13.1_0.2_0 | 54.15 | 0.74 | 11.2 | 3.84 | 1.57 | 0.13 | 2.72 | 1.42 | 9.83 | 13.09 | 0.24 | 0 | 98.93 | 0 | 0 | 1128.4 | 6.4 |  | Valdivia et al. 2023 | F-DSC150000-150000 | 29/01/24 | sio2tio2al2o3feomnona2ok2omgocaop2o5 | 13749
staffmnkmcph_54.2_0.7_11.2_3.8_1.6_0.1_2.7_1.4_9.8_13.1_0.2_0 | 54.15 | 0.74 | 11.2 | 3.84 | 1.57 | 0.13 | 2.72 | 1.42 | 9.83 | 13.09 | 0.24 | 0 | 98.93 | 0 | 0 | 1100.1 | 6.8 |  | Valdivia et al. 2023 | F-DSC60000-60000 | 29/01/24 | sio2tio2al2o3feomnona2ok2omgocaop2o5 | 13750
staffmnkmcph_54.2_0.7_11.2_3.8_1.6_0.1_2.7_1.4_9.8_13.1_0.2_0 | 54.15 | 0.74 | 11.2 | 3.84 | 1.57 | 0.13 | 2.72 | 1.42 | 9.83 | 13.09 | 0.24 | 0 | 98.93 | 0 | 0 | 1111.4 | 6.7 |  | Valdivia et al. 2023 | F-DSC90000-90000 | 29/01/24 | sio2tio2al2o3feomnona2ok2omgocaop2o5 | 13751
staffmnkmcph_54.2_0.7_11.2_3.8_1.6_0.1_2.7_1.4_9.8_13.1_0.2_0 | 54.15 | 0.74 | 11.2 | 3.84 | 1.57 | 0.13 | 2.72 | 1.42 | 9.83 | 13.09 | 0.24 | 0 | 98.93 | 0 | 0 | 1102.8 | 7 |  | Valdivia et al. 2023 | F-DSC45000-45000 | 29/01/24 | sio2tio2al2o3feomnona2ok2omgocaop2o5 | 13752
staffmnkmcph_54.2_0.7_11.2_3.8_1.6_0.1_2.7_1.4_9.8_13.1_0.2_0 | 54.15 | 0.74 | 11.2 | 3.84 | 1.57 | 0.13 | 2.72 | 1.42 | 9.83 | 13.09 | 0.24 | 0 | 98.93 | 0 | 0 | 1107.5 | 6.7 |  | Valdivia et al. 2023 | F-DSC90000-90000 | 29/01/24 | sio2tio2al2o3feomnona2ok2omgocaop2o5 | 13753
staffmnkmcph_54.2_0.7_11.2_3.8_1.6_0.1_2.7_1.4_9.8_13.1_0.2_0 | 54.15 | 0.74 | 11.2 | 3.84 | 1.57 | 0.13 | 2.72 | 1.42 | 9.83 | 13.09 | 0.24 | 0 | 98.93 | 0 | 0 | 1104 | 6.8 |  | Valdivia et al. 2023 | F-DSC60000-60000 | 29/01/24 | sio2tio2al2o3feomnona2ok2omgocaop2o5 | 13754
staffmnkmcph_52.4_0.7_10.8_3.7_1.5_0.1_2.6_1.4_9.5_12.7_0.2_3.2 | 52.41 | 0.71 | 10.84 | 3.72 | 1.52 | 0.12 | 2.64 | 1.37 | 9.52 | 12.67 | 0.24 | 3.2 | 98.96 | 0 | 0 | 835.5 | 12 |  | Valdivia et al. 2023 | C-DSC10-10 | 29/01/24 | sio2tio2al2o3feomnona2ok2omgocaop2o5h2o | 13755
staffmnkmcph_52.4_0.7_10.8_3.7_1.5_0.1_2.6_1.4_9.5_12.7_0.2_3.2 | 52.41 | 0.71 | 10.84 | 3.72 | 1.52 | 0.12 | 2.64 | 1.37 | 9.52 | 12.67 | 0.24 | 3.2 | 98.96 | 0 | 0 | 872.2 | 10.6 |  | Valdivia et al. 2023 | C-DSC10-10 | 29/01/24 | sio2tio2al2o3feomnona2ok2omgocaop2o5h2o | 13756
staffmnkmcph_52.4_0.7_10.8_3.7_1.5_0.1_2.6_1.4_9.5_12.7_0.2_3.2 | 52.41 | 0.71 | 10.84 | 3.72 | 1.52 | 0.12 | 2.64 | 1.37 | 9.52 | 12.67 | 0.24 | 3.2 | 98.96 | 0 | 0 | 841.6 | 11.7 |  | Valdivia et al. 2023 | C-DSC20-20 | 29/01/24 | sio2tio2al2o3feomnona2ok2omgocaop2o5h2o | 13757
staffmnkmcph_52.4_0.7_10.8_3.7_1.5_0.1_2.6_1.4_9.5_12.7_0.2_3.2 | 52.41 | 0.71 | 10.84 | 3.72 | 1.52 | 0.12 | 2.64 | 1.37 | 9.52 | 12.67 | 0.24 | 3.2 | 98.96 | 0 | 0 | 882.1 | 10.3 |  | Valdivia et al. 2023 | C-DSC20-20 | 29/01/24 | sio2tio2al2o3feomnona2ok2omgocaop2o5h2o | 13758
staffmnkmcph_51.8_0.7_10.7_3.7_1.5_0.1_2.6_1.4_9.4_12.5_0.2_4.3 | 51.79 | 0.7 | 10.71 | 3.67 | 1.5 | 0.12 | 2.6 | 1.36 | 9.41 | 12.52 | 0.23 | 4.34 | 98.95 | 0 | 0 | 813.2 | 12 |  | Valdivia et al. 2023 | C-DSC10-10 | 29/01/24 | sio2tio2al2o3feomnona2ok2omgocaop2o5h2o | 13759
staffmnkmcph_51.8_0.7_10.7_3.7_1.5_0.1_2.6_1.4_9.4_12.5_0.2_4.3 | 51.79 | 0.7 | 10.71 | 3.67 | 1.5 | 0.12 | 2.6 | 1.36 | 9.41 | 12.52 | 0.23 | 4.34 | 98.95 | 0 | 0 | 856.1 | 10.6 |  | Valdivia et al. 2023 | C-DSC10-10 | 29/01/24 | sio2tio2al2o3feomnona2ok2omgocaop2o5h2o | 13760
staffmnkmcph_51.8_0.7_10.7_3.7_1.5_0.1_2.6_1.4_9.4_12.5_0.2_4.3 | 51.79 | 0.7 | 10.71 | 3.67 | 1.5 | 0.12 | 2.6 | 1.36 | 9.41 | 12.52 | 0.23 | 4.34 | 98.95 | 0 | 0 | 876.5 | 10 |  | Valdivia et al. 2023 | C-DSC10-10 | 29/01/24 | sio2tio2al2o3feomnona2ok2omgocaop2o5h2o | 13761
staffmnkmcph_51.8_0.7_10.7_3.7_1.5_0.1_2.6_1.4_9.4_12.5_0.2_4.3 | 51.79 | 0.7 | 10.71 | 3.67 | 1.5 | 0.12 | 2.6 | 1.36 | 9.41 | 12.52 | 0.23 | 4.34 | 98.95 | 0 | 0 | 815.4 | 11.7 |  | Valdivia et al. 2023 | C-DSC20-20 | 29/01/24 | sio2tio2al2o3feomnona2ok2omgocaop2o5h2o | 13762
staffmnkmcph_51.8_0.7_10.7_3.7_1.5_0.1_2.6_1.4_9.4_12.5_0.2_4.3 | 51.79 | 0.7 | 10.71 | 3.67 | 1.5 | 0.12 | 2.6 | 1.36 | 9.41 | 12.52 | 0.23 | 4.34 | 98.95 | 0 | 0 | 859.6 | 10.3 |  | Valdivia et al. 2023 | C-DSC20-20 | 29/01/24 | sio2tio2al2o3feomnona2ok2omgocaop2o5h2o | 13763
staffmnkmcph_51.8_0.7_10.7_3.7_1.5_0.1_2.6_1.4_9.4_12.5_0.2_4.3 | 51.79 | 0.7 | 10.71 | 3.67 | 1.5 | 0.12 | 2.6 | 1.36 | 9.41 | 12.52 | 0.23 | 4.34 | 98.95 | 0 | 0 | 880.8 | 9.7 |  | Valdivia et al. 2023 | C-DSC20-20 | 29/01/24 | sio2tio2al2o3feomnona2ok2omgocaop2o5h2o | 13764
staffmnkmcph_51.8_0.7_10.7_3.7_1.5_0.1_2.6_1.4_9.4_12.5_0.2_4.3 | 51.79 | 0.7 | 10.71 | 3.67 | 1.5 | 0.12 | 2.6 | 1.36 | 9.41 | 12.52 | 0.23 | 4.34 | 98.95 | 0 | 0 | 859.2 | 10.4 |  | Valdivia et al. 2023 | MP | 29/01/24 | sio2tio2al2o3feomnona2ok2omgocaop2o5h2o | 13765
staffmnkmcph_50.5_0.7_10.5_3.6_1.5_0.1_2.5_1.3_9.2_12.2_0.2_6.7 | 50.53 | 0.69 | 10.45 | 3.58 | 1.46 | 0.12 | 2.54 | 1.32 | 9.18 | 12.21 | 0.23 | 6.67 | 98.98 | 0 | 0 | 770.5 | 12 |  | Valdivia et al. 2023 | C-DSC10-10 | 29/01/24 | sio2tio2al2o3feomnona2ok2omgocaop2o5h2o | 13766
staffmnkmcph_50.5_0.7_10.5_3.6_1.5_0.1_2.5_1.3_9.2_12.2_0.2_6.7 | 50.53 | 0.69 | 10.45 | 3.58 | 1.46 | 0.12 | 2.54 | 1.32 | 9.18 | 12.21 | 0.23 | 6.67 | 98.98 | 0 | 0 | 818.7 | 10.6 |  | Valdivia et al. 2023 | C-DSC10-10 | 29/01/24 | sio2tio2al2o3feomnona2ok2omgocaop2o5h2o | 13767
staffmnkmcph_50.5_0.7_10.5_3.6_1.5_0.1_2.5_1.3_9.2_12.2_0.2_6.7 | 50.53 | 0.69 | 10.45 | 3.58 | 1.46 | 0.12 | 2.54 | 1.32 | 9.18 | 12.21 | 0.23 | 6.67 | 98.98 | 0 | 0 | 777.9 | 11.7 |  | Valdivia et al. 2023 | C-DSC20-20 | 29/01/24 | sio2tio2al2o3feomnona2ok2omgocaop2o5h2o | 13768
staffmnkmcph_50.5_0.7_10.5_3.6_1.5_0.1_2.5_1.3_9.2_12.2_0.2_6.7 | 50.53 | 0.69 | 10.45 | 3.58 | 1.46 | 0.12 | 2.54 | 1.32 | 9.18 | 12.21 | 0.23 | 6.67 | 98.98 | 0 | 0 | 826.4 | 10.3 |  | Valdivia et al. 2023 | C-DSC20-20 | 29/01/24 | sio2tio2al2o3feomnona2ok2omgocaop2o5h2o | 13769
staffmnkmcph_50.5_0.7_10.5_3.6_1.5_0.1_2.5_1.3_9.2_12.2_0.2_6.7 | 50.53 | 0.69 | 10.45 | 3.58 | 1.46 | 0.12 | 2.54 | 1.32 | 9.18 | 12.21 | 0.23 | 6.67 | 98.98 | 0 | 0 | 819.3 | 11.9 |  | Valdivia et al. 2023 | MP | 29/01/24 | sio2tio2al2o3feomnona2ok2omgocaop2o5h2o | 13770
staffmnkmcph_50.5_0.7_10.5_3.6_1.5_0.1_2.5_1.3_9.2_12.2_0.2_6.7 | 50.53 | 0.69 | 10.45 | 3.58 | 1.46 | 0.12 | 2.54 | 1.32 | 9.18 | 12.21 | 0.23 | 6.67 | 98.98 | 0 | 0 | 849.5 | 9.3 |  | Valdivia et al. 2023 | MP | 29/01/24 | sio2tio2al2o3feomnona2ok2omgocaop2o5h2o | 13771
staffmnkmcph_50.3_0.7_10.4_3.6_1.5_0.1_2.5_1.3_9.1_12.2_0.2_7 | 50.34 | 0.69 | 10.41 | 3.57 | 1.46 | 0.12 | 2.53 | 1.32 | 9.14 | 12.17 | 0.23 | 7.02 | 99 | 0 | 0 | 771.4 | 11.8 |  | Valdivia et al. 2023 | C-DSC15-15 | 29/01/24 | sio2tio2al2o3feomnona2ok2omgocaop2o5h2o | 13772
staffmnkmcph_50.3_0.7_10.4_3.6_1.5_0.1_2.5_1.3_9.1_12.2_0.2_7 | 50.34 | 0.69 | 10.41 | 3.57 | 1.46 | 0.12 | 2.53 | 1.32 | 9.14 | 12.17 | 0.23 | 7.02 | 99 | 0 | 0 | 816 | 10.4 |  | Valdivia et al. 2023 | C-DSC15-15 | 29/01/24 | sio2tio2al2o3feomnona2ok2omgocaop2o5h2o | 13773
staffmnkmcph_50.3_0.7_10.4_3.6_1.5_0.1_2.5_1.3_9.1_12.2_0.2_7 | 50.34 | 0.69 | 10.41 | 3.57 | 1.46 | 0.12 | 2.53 | 1.32 | 9.14 | 12.17 | 0.23 | 7.02 | 99 | 0 | 0 | 783.1 | 11.5 |  | Valdivia et al. 2023 | C-DSC30-30 | 29/01/24 | sio2tio2al2o3feomnona2ok2omgocaop2o5h2o | 13774
staffmnkmcph_50.3_0.7_10.4_3.6_1.5_0.1_2.5_1.3_9.1_12.2_0.2_7 | 50.34 | 0.69 | 10.41 | 3.57 | 1.46 | 0.12 | 2.53 | 1.32 | 9.14 | 12.17 | 0.23 | 7.02 | 99 | 0 | 0 | 833.9 | 10.1 |  | Valdivia et al. 2023 | C-DSC30-30 | 29/01/24 | sio2tio2al2o3feomnona2ok2omgocaop2o5h2o | 13775
staffmnkmcph_49_0.7_10.1_3.5_1.4_0.1_2.5_1.3_8.9_11.9_0.2_9.4 | 49.04 | 0.67 | 10.14 | 3.47 | 1.42 | 0.12 | 2.47 | 1.28 | 8.91 | 11.85 | 0.22 | 9.44 | 99.03 | 0 | 0 | 728.7 | 12 |  | Valdivia et al. 2023 | C-DSC10-10 | 29/01/24 | sio2tio2al2o3feomnona2ok2omgocaop2o5h2o | 13776
staffmnkmcph_49_0.7_10.1_3.5_1.4_0.1_2.5_1.3_8.9_11.9_0.2_9.4 | 49.04 | 0.67 | 10.14 | 3.47 | 1.42 | 0.12 | 2.47 | 1.28 | 8.91 | 11.85 | 0.22 | 9.44 | 99.03 | 0 | 0 | 786.1 | 10.6 |  | Valdivia et al. 2023 | C-DSC10-10 | 29/01/24 | sio2tio2al2o3feomnona2ok2omgocaop2o5h2o | 13777
staffmnkmcph_49_0.7_10.1_3.5_1.4_0.1_2.5_1.3_8.9_11.9_0.2_9.4 | 49.04 | 0.67 | 10.14 | 3.47 | 1.42 | 0.12 | 2.47 | 1.28 | 8.91 | 11.85 | 0.22 | 9.44 | 99.03 | 0 | 0 | 731.7 | 11.7 |  | Valdivia et al. 2023 | C-DSC20-20 | 29/01/24 | sio2tio2al2o3feomnona2ok2omgocaop2o5h2o | 13778
staffmnkmcph_49_0.7_10.1_3.5_1.4_0.1_2.5_1.3_8.9_11.9_0.2_9.4 | 49.04 | 0.67 | 10.14 | 3.47 | 1.42 | 0.12 | 2.47 | 1.28 | 8.91 | 11.85 | 0.22 | 9.44 | 99.03 | 0 | 0 | 790.3 | 10.3 |  | Valdivia et al. 2023 | C-DSC20-20 | 29/01/24 | sio2tio2al2o3feomnona2ok2omgocaop2o5h2o | 13779
staffmnkmcph_48.3_0.7_10_3.4_1.4_0.1_2.4_1.3_8.8_11.7_0.2_10.9 | 48.26 | 0.66 | 9.98 | 3.42 | 1.4 | 0.12 | 2.43 | 1.26 | 8.77 | 11.66 | 0.22 | 10.87 | 99.05 | 0 | 0 | 718.2 | 11.8 |  | Valdivia et al. 2023 | C-DSC15-15 | 29/01/24 | sio2tio2al2o3feomnona2ok2omgocaop2o5h2o | 13780
staffmnkmcph_48.3_0.7_10_3.4_1.4_0.1_2.4_1.3_8.8_11.7_0.2_10.9 | 48.26 | 0.66 | 9.98 | 3.42 | 1.4 | 0.12 | 2.43 | 1.26 | 8.77 | 11.66 | 0.22 | 10.87 | 99.05 | 0 | 0 | 766.8 | 10.4 |  | Valdivia et al. 2023 | C-DSC15-15 | 29/01/24 | sio2tio2al2o3feomnona2ok2omgocaop2o5h2o | 13781
staffmnkmcph_48.3_0.7_10_3.4_1.4_0.1_2.4_1.3_8.8_11.7_0.2_10.9 | 48.26 | 0.66 | 9.98 | 3.42 | 1.4 | 0.12 | 2.43 | 1.26 | 8.77 | 11.66 | 0.22 | 10.87 | 99.05 | 0 | 0 | 732.2 | 11.5 |  | Valdivia et al. 2023 | C-DSC30-30 | 29/01/24 | sio2tio2al2o3feomnona2ok2omgocaop2o5h2o | 13782
staffmnkmcph_48.3_0.7_10_3.4_1.4_0.1_2.4_1.3_8.8_11.7_0.2_10.9 | 48.26 | 0.66 | 9.98 | 3.42 | 1.4 | 0.12 | 2.43 | 1.26 | 8.77 | 11.66 | 0.22 | 10.87 | 99.05 | 0 | 0 | 796.9 | 10.1 |  | Valdivia et al. 2023 | C-DSC30-30 | 29/01/24 | sio2tio2al2o3feomnona2ok2omgocaop2o5h2o | 13783
staffmnkmcph_47.3_0.6_9.8_3.4_1.4_0.1_2.4_1.2_8.6_11.4_0.2_12.7 | 47.26 | 0.64 | 9.78 | 3.35 | 1.37 | 0.11 | 2.38 | 1.24 | 8.58 | 11.42 | 0.21 | 12.71 | 99.05 | 0 | 0 | 696.5 | 11.8 |  | Valdivia et al. 2023 | C-DSC15-15 | 29/01/24 | sio2tio2al2o3feomnona2ok2omgocaop2o5h2o | 13784
staffmnkmcph_47.3_0.6_9.8_3.4_1.4_0.1_2.4_1.2_8.6_11.4_0.2_12.7 | 47.26 | 0.64 | 9.78 | 3.35 | 1.37 | 0.11 | 2.38 | 1.24 | 8.58 | 11.42 | 0.21 | 12.71 | 99.05 | 0 | 0 | 753.9 | 10.4 |  | Valdivia et al. 2023 | C-DSC15-15 | 29/01/24 | sio2tio2al2o3feomnona2ok2omgocaop2o5h2o | 13785
staffmnkmcph_47.3_0.6_9.8_3.4_1.4_0.1_2.4_1.2_8.6_11.4_0.2_12.7 | 47.26 | 0.64 | 9.78 | 3.35 | 1.37 | 0.11 | 2.38 | 1.24 | 8.58 | 11.42 | 0.21 | 12.71 | 99.05 | 0 | 0 | 716.1 | 11.5 |  | Valdivia et al. 2023 | C-DSC30-30 | 29/01/24 | sio2tio2al2o3feomnona2ok2omgocaop2o5h2o | 13786
staffmnkmcph_47.3_0.6_9.8_3.4_1.4_0.1_2.4_1.2_8.6_11.4_0.2_12.7 | 47.26 | 0.64 | 9.78 | 3.35 | 1.37 | 0.11 | 2.38 | 1.24 | 8.58 | 11.42 | 0.21 | 12.71 | 99.05 | 0 | 0 | 782.4 | 10.1 |  | Valdivia et al. 2023 | C-DSC30-30 | 29/01/24 | sio2tio2al2o3feomnona2ok2omgocaop2o5h2o | 13787
staffmnkmcph_47.3_0.6_9.8_3.4_1.4_0.1_2.4_1.2_8.6_11.4_0.2_12.7 | 47.26 | 0.64 | 9.78 | 3.35 | 1.37 | 0.11 | 2.38 | 1.24 | 8.58 | 11.42 | 0.21 | 12.71 | 99.05 | 0 | 0 | 684.3 | 12 |  | Valdivia et al. 2023 | C-DSC10-10 | 29/01/24 | sio2tio2al2o3feomnona2ok2omgocaop2o5h2o | 13788
staffmnkmcph_46.8_0.6_9.7_3.3_1.4_0.1_2.4_1.2_8.5_11.3_0.2_13.6 | 46.8 | 0.64 | 9.68 | 3.31 | 1.36 | 0.11 | 2.35 | 1.22 | 8.5 | 11.31 | 0.21 | 13.56 | 99.05 | 0 | 0 | 727.5 | 10.6 |  | Valdivia et al. 2023 | C-DSC10-10 | 29/01/24 | sio2tio2al2o3feomnona2ok2omgocaop2o5h2o | 13789
staffmnkmcph_46.8_0.6_9.7_3.3_1.4_0.1_2.4_1.2_8.5_11.3_0.2_13.6 | 46.8 | 0.64 | 9.68 | 3.31 | 1.36 | 0.11 | 2.35 | 1.22 | 8.5 | 11.31 | 0.21 | 13.56 | 99.05 | 0 | 0 | 687.2 | 11.7 |  | Valdivia et al. 2023 | C-DSC20-20 | 29/01/24 | sio2tio2al2o3feomnona2ok2omgocaop2o5h2o | 13790
staffmnkmcph_46.8_0.6_9.7_3.3_1.4_0.1_2.4_1.2_8.5_11.3_0.2_13.6 | 46.8 | 0.64 | 9.68 | 3.31 | 1.36 | 0.11 | 2.35 | 1.22 | 8.5 | 11.31 | 0.21 | 13.56 | 99.05 | 0 | 0 | 734.2 | 10.3 |  | Valdivia et al. 2023 | C-DSC20-20 | 29/01/24 | sio2tio2al2o3feomnona2ok2omgocaop2o5h2o | 13791
staffmnkmcph_46.8_0.6_9.7_3.3_1.4_0.1_2.4_1.2_8.5_11.3_0.2_13.6 | 46.8 | 0.64 | 9.68 | 3.31 | 1.36 | 0.11 | 2.35 | 1.22 | 8.5 | 11.31 | 0.21 | 13.56 | 99.05 | 0 | 0 | 766.9 | 8.3 |  | Valdivia et al. 2023 | F-DSC750-750 | 29/01/24 | sio2tio2al2o3feomnona2ok2omgocaop2o5h2o | 13792
staffmnkmcph_46.8_0.6_9.7_3.3_1.4_0.1_2.4_1.2_8.5_11.3_0.2_13.6 | 46.8 | 0.64 | 9.68 | 3.31 | 1.36 | 0.11 | 2.35 | 1.22 | 8.5 | 11.31 | 0.21 | 13.56 | 99.05 | 0 | 0 | 812.7 | 7 |  | Valdivia et al. 2023 | F-DSC750-750 | 29/01/24 | sio2tio2al2o3feomnona2ok2omgocaop2o5h2o | 13793
staffmnkmcph_46.8_0.6_9.7_3.3_1.4_0.1_2.4_1.2_8.5_11.3_0.2_13.6 | 46.8 | 0.64 | 9.68 | 3.31 | 1.36 | 0.11 | 2.35 | 1.22 | 8.5 | 11.31 | 0.21 | 13.56 | 99.05 | 0 | 0 | 767.7 | 8.2 |  | Valdivia et al. 2023 | F-DSC1000-1000 | 29/01/24 | sio2tio2al2o3feomnona2ok2omgocaop2o5h2o | 13794
staffmnkmcph_46.8_0.6_9.7_3.3_1.4_0.1_2.4_1.2_8.5_11.3_0.2_13.6 | 46.8 | 0.64 | 9.68 | 3.31 | 1.36 | 0.11 | 2.35 | 1.22 | 8.5 | 11.31 | 0.21 | 13.56 | 99.05 | 0 | 0 | 830.2 | 6.8 |  | Valdivia et al. 2023 | F-DSC1000-1000 | 29/01/24 | sio2tio2al2o3feomnona2ok2omgocaop2o5h2o | 13795
staffmnkmcph_46.8_0.6_9.7_3.3_1.4_0.1_2.4_1.2_8.5_11.3_0.2_13.6 | 46.8 | 0.64 | 9.68 | 3.31 | 1.36 | 0.11 | 2.35 | 1.22 | 8.5 | 11.31 | 0.21 | 13.56 | 99.05 | 0 | 0 | 732.2 | 10.4 |  | Valdivia et al. 2023 | MP | 29/01/24 | sio2tio2al2o3feomnona2ok2omgocaop2o5h2o | 13796
staffmnkmcph_46.8_0.6_9.7_3.3_1.4_0.1_2.4_1.2_8.5_11.3_0.2_13.6 | 46.8 | 0.64 | 9.68 | 3.31 | 1.36 | 0.11 | 2.35 | 1.22 | 8.5 | 11.31 | 0.21 | 13.56 | 99.05 | 0 | 0 | 734.2 | 11.3 |  | Valdivia et al. 2023 | MP | 29/01/24 | sio2tio2al2o3feomnona2ok2omgocaop2o5h2o | 13797
staffmnkmcph_46.8_0.6_9.7_3.3_1.4_0.1_2.4_1.2_8.5_11.3_0.2_13.6 | 46.8 | 0.64 | 9.68 | 3.31 | 1.36 | 0.11 | 2.35 | 1.22 | 8.5 | 11.31 | 0.21 | 13.56 | 99.05 | 0 | 0 | 735.2 | 11.7 |  | Valdivia et al. 2023 | MP | 29/01/24 | sio2tio2al2o3feomnona2ok2omgocaop2o5h2o | 13798
staffmnkmcph_46.3_0.6_9.6_3.3_1.3_0.1_2.3_1.2_8.4_11.2_0.2_14.6 | 46.27 | 0.63 | 9.57 | 3.28 | 1.34 | 0.11 | 2.33 | 1.21 | 8.4 | 11.18 | 0.21 | 14.55 | 99.08 | 0 | 0 | 678.1 | 11.8 |  | Valdivia et al. 2023 | DSC15-15 | 29/01/24 | sio2tio2al2o3feomnona2ok2omgocaop2o5h2o | 13799
staffmnkmcph_46.3_0.6_9.6_3.3_1.3_0.1_2.3_1.2_8.4_11.2_0.2_14.6 | 46.27 | 0.63 | 9.57 | 3.28 | 1.34 | 0.11 | 2.33 | 1.21 | 8.4 | 11.18 | 0.21 | 14.55 | 99.08 | 0 | 0 | 729.8 | 10.4 |  | Valdivia et al. 2023 | DSC15-15 | 29/01/24 | sio2tio2al2o3feomnona2ok2omgocaop2o5h2o | 13800
staffmnkmcph_46.3_0.6_9.6_3.3_1.3_0.1_2.3_1.2_8.4_11.2_0.2_14.6 | 46.27 | 0.63 | 9.57 | 3.28 | 1.34 | 0.11 | 2.33 | 1.21 | 8.4 | 11.18 | 0.21 | 14.55 | 99.08 | 0 | 0 | 691.6 | 11.5 |  | Valdivia et al. 2023 | DSC30-30 | 29/01/24 | sio2tio2al2o3feomnona2ok2omgocaop2o5h2o | 13801
staffmnkmcph_46.3_0.6_9.6_3.3_1.3_0.1_2.3_1.2_8.4_11.2_0.2_14.6 | 46.27 | 0.63 | 9.57 | 3.28 | 1.34 | 0.11 | 2.33 | 1.21 | 8.4 | 11.18 | 0.21 | 14.55 | 99.08 | 0 | 0 | 743 | 10.1 |  | Valdivia et al. 2023 | DSC30-30 | 29/01/24 | sio2tio2al2o3feomnona2ok2omgocaop2o5h2o | 13802
staffmnkmcph_44.2_0_3.4_0.1_0_0_0_0_45.7_6.6_0_0 | 44.16 | 0.02 | 3.39 | 0.05 | 0 | 0.01 | 0.02 | 0.01 | 45.68 | 6.64 | 0.02 | 0 | 100 | 0 | 0 | 1038 | 10.62 |  | Di Genova et al. 2023 | S44F0 | 29/01/24 | sio2tio2al2o3feomnona2ok2omgocaop2o5 | 13803
staffmnkmcph_44.2_0_3.4_0.1_0_0_0_0_45.7_6.6_0_0 | 44.16 | 0.02 | 3.39 | 0.05 | 0 | 0.01 | 0.02 | 0.01 | 45.68 | 6.64 | 0.02 | 0 | 100 | 0 | 0 | 1046 | 10.32 |  | Di Genova et al. 2023 | S44F0 | 29/01/24 | sio2tio2al2o3feomnona2ok2omgocaop2o5 | 13804
staffmnkmcph_43.7_0_3.4_2.9_3.3_0_0_0_40.1_6.6_0_0 | 43.67 | 0.01 | 3.37 | 2.85 | 3.34 | 0.01 | 0.03 | 0.02 | 40.05 | 6.63 | 0 | 0 | 99.98 | 0 | 0 | 1003 | 10.62 |  | Di Genova et al. 2023 | S44F6+ | 29/01/24 | sio2tio2al2o3feomnona2ok2omgocao | 13805
staffmnkmcph_43.7_0_3.4_2.9_3.3_0_0_0_40.1_6.6_0_0 | 43.67 | 0.01 | 3.37 | 2.85 | 3.34 | 0.01 | 0.03 | 0.02 | 40.05 | 6.63 | 0 | 0 | 99.98 | 0 | 0 | 1010 | 10.32 |  | Di Genova et al. 2023 | S44F6+ | 29/01/24 | sio2tio2al2o3feomnona2ok2omgocao | 13806
staffmnkmcph_43.3_0_3.4_4_2.4_0_0_0_40.3_6.5_0_0 | 43.28 | 0.01 | 3.43 | 3.97 | 2.43 | 0.01 | 0.02 | 0.02 | 40.32 | 6.49 | 0.01 | 0 | 99.99 | 0 | 0 | 1002 | 10.62 |  | Di Genova et al. 2023 | S44F6 | 29/01/24 | sio2tio2al2o3feomnona2ok2omgocaop2o5 | 13807
staffmnkmcph_43.3_0_3.4_4_2.4_0_0_0_40.3_6.5_0_0 | 43.28 | 0.01 | 3.43 | 3.97 | 2.43 | 0.01 | 0.02 | 0.02 | 40.32 | 6.49 | 0.01 | 0 | 99.99 | 0 | 0 | 1009 | 10.32 |  | Di Genova et al. 2023 | S44F6 | 29/01/24 | sio2tio2al2o3feomnona2ok2omgocaop2o5 | 13808
staffmnkmcph_43.1_0_3.4_6.1_6.1_0_0_0_34.7_6.7_0_0 | 43.11 | 0.02 | 3.36 | 6.05 | 6.05 | 0.01 | 0 | 0.02 | 34.65 | 6.7 | 0.02 | 0 | 99.99 | 0 | 0 | 975 | 10.62 |  | Di Genova et al. 2023 | S44F12+ | 29/01/24 | sio2tio2al2o3feomnok2omgocaop2o5 | 13809
staffmnkmcph_43.1_0_3.4_6.1_6.1_0_0_0_34.7_6.7_0_0 | 43.11 | 0.02 | 3.36 | 6.05 | 6.05 | 0.01 | 0 | 0.02 | 34.65 | 6.7 | 0.02 | 0 | 99.99 | 0 | 0 | 984 | 10.32 |  | Di Genova et al. 2023 | S44F12+ | 29/01/24 | sio2tio2al2o3feomnok2omgocaop2o5 | 13810
staffmnkmcph_43.2_0_3.3_8.5_3.8_0_0_0_34.6_6.6_0_0 | 43.21 | 0.02 | 3.29 | 8.48 | 3.81 | 0.02 | 0.02 | 0.02 | 34.57 | 6.55 | 0.01 | 0 | 100 | 0 | 0 | 969 | 10.62 |  | Di Genova et al. 2023 | S44F12 | 29/01/24 | sio2tio2al2o3feomnona2ok2omgocaop2o5 | 13811
staffmnkmcph_43.2_0_3.3_8.5_3.8_0_0_0_34.6_6.6_0_0 | 43.21 | 0.02 | 3.29 | 8.48 | 3.81 | 0.02 | 0.02 | 0.02 | 34.57 | 6.55 | 0.01 | 0 | 100 | 0 | 0 | 977 | 10.32 |  | Di Genova et al. 2023 | S44F12 | 29/01/24 | sio2tio2al2o3feomnona2ok2omgocaop2o5 | 13812
staffmnkmcph_40.4_0_2.1_4.4_2.1_0_0_0_47.8_3.3_0_0 | 40.41 | 0.01 | 2.07 | 4.36 | 2.05 | 0.01 | 0.02 | 0.01 | 47.78 | 3.27 | 0.01 | 0 | 100 | 0 | 0 | 1011 | 10.62 |  | Di Genova et al. 2023 | S41F6 | 29/01/24 | sio2tio2al2o3feomnona2ok2omgocaop2o5 | 13813
staffmnkmcph_45.4_0_2.2_4.4_2.3_0_0_0_42.7_3_0_0 | 45.44 | 0.01 | 2.15 | 4.4 | 2.27 | 0.01 | 0.01 | 0.02 | 42.67 | 3 | 0.01 | 0 | 99.99 | 0 | 0 | 1010 | 10.62 |  | Di Genova et al. 2023 | S46F7 | 29/01/24 | sio2tio2al2o3feomnona2ok2omgocaop2o5 | 13814
staffmnkmcph_33.7_0_2_0.1_0_0_0_0_49_15.2_0_0 | 33.71 | 0.01 | 2.03 | 0.05 | 0 | 0 | 0.01 | 0 | 48.98 | 15.19 | 0.01 | 0 | 99.99 | 0 | 0 | 1050 | 10.62 |  | Di Genova et al. 2023 | S34F0 | 29/01/24 | sio2tio2al2o3feona2omgocaop2o5 | 13815
staffmnkmcph_44.2_0_3.4_0.1_0_0_0_0_45.7_6.6_0_0 | 44.16 | 0.02 | 3.39 | 0.05 | 0 | 0.01 | 0.02 | 0.01 | 45.68 | 6.64 | 0.02 | 0 | 100 | 0 | 0 | 1024 | 11.2 |  | Di Genova et al. 2023 | S44F0 | 29/01/24 | sio2tio2al2o3feomnona2ok2omgocaop2o5 | 13816
staffmnkmcph_44.2_0_3.4_0.1_0_0_0_0_45.7_6.6_0_0 | 44.16 | 0.02 | 3.39 | 0.05 | 0 | 0.01 | 0.02 | 0.01 | 45.68 | 6.64 | 0.02 | 0 | 100 | 0 | 0 | 1039 | 10.35 |  | Di Genova et al. 2023 | S44F0 | 29/01/24 | sio2tio2al2o3feomnona2ok2omgocaop2o5 | 13817
staffmnkmcph_44.2_0_3.4_0.1_0_0_0_0_45.7_6.6_0_0 | 44.16 | 0.02 | 3.39 | 0.05 | 0 | 0.01 | 0.02 | 0.01 | 45.68 | 6.64 | 0.02 | 0 | 100 | 0 | 0 | 1030 | 10.85 |  | Di Genova et al. 2023 | S44F0 | 29/01/24 | sio2tio2al2o3feomnona2ok2omgocaop2o5 | 13818
staffmnkmcph_43.7_0_3.4_2.9_3.3_0_0_0_40.1_6.6_0_0 | 43.67 | 0.01 | 3.37 | 2.85 | 3.34 | 0.01 | 0.03 | 0.02 | 40.05 | 6.63 | 0 | 0 | 99.98 | 0 | 0 | 986 | 11.36 |  | Di Genova et al. 2023 | S44F6+ | 29/01/24 | sio2tio2al2o3feomnona2ok2omgocao | 13819
staffmnkmcph_43.3_0_3.4_4_2.4_0_0_0_40.3_6.5_0_0 | 43.28 | 0.01 | 3.43 | 3.97 | 2.43 | 0.01 | 0.02 | 0.02 | 40.32 | 6.49 | 0.01 | 0 | 99.99 | 0 | 0 | 984 | 11.36 |  | Di Genova et al. 2023 | S44F6 | 29/01/24 | sio2tio2al2o3feomnona2ok2omgocaop2o5 | 13820
staffmnkmcph_43.3_0_3.4_4_2.4_0_0_0_40.3_6.5_0_0 | 43.28 | 0.01 | 3.43 | 3.97 | 2.43 | 0.01 | 0.02 | 0.02 | 40.32 | 6.49 | 0.01 | 0 | 99.99 | 0 | 0 | 1001 | 10.5 |  | Di Genova et al. 2023 | S44F6 | 29/01/24 | sio2tio2al2o3feomnona2ok2omgocaop2o5 | 13821
staffmnkmcph_43.1_0_3.4_6.1_6.1_0_0_0_34.7_6.7_0_0 | 43.11 | 0.02 | 3.36 | 6.05 | 6.05 | 0.01 | 0 | 0.02 | 34.65 | 6.7 | 0.02 | 0 | 99.99 | 0 | 0 | 957 | 11.4 |  | Di Genova et al. 2023 | S44F12+ | 29/01/24 | sio2tio2al2o3feomnok2omgocaop2o5 | 13822
staffmnkmcph_43.1_0_3.4_6.1_6.1_0_0_0_34.7_6.7_0_0 | 43.11 | 0.02 | 3.36 | 6.05 | 6.05 | 0.01 | 0 | 0.02 | 34.65 | 6.7 | 0.02 | 0 | 99.99 | 0 | 0 | 975 | 10.52 |  | Di Genova et al. 2023 | S44F12+ | 29/01/24 | sio2tio2al2o3feomnok2omgocaop2o5 | 13823
staffmnkmcph_43.2_0_3.3_8.5_3.8_0_0_0_34.6_6.6_0_0 | 43.21 | 0.02 | 3.29 | 8.48 | 3.81 | 0.02 | 0.02 | 0.02 | 34.57 | 6.55 | 0.01 | 0 | 100 | 0 | 0 | 952 | 11.52 |  | Di Genova et al. 2023 | S44F12 | 29/01/24 | sio2tio2al2o3feomnona2ok2omgocaop2o5 | 13824
staffmnkmcph_43.2_0_3.3_8.5_3.8_0_0_0_34.6_6.6_0_0 | 43.21 | 0.02 | 3.29 | 8.48 | 3.81 | 0.02 | 0.02 | 0.02 | 34.57 | 6.55 | 0.01 | 0 | 100 | 0 | 0 | 969 | 10.41 |  | Di Genova et al. 2023 | S44F12 | 29/01/24 | sio2tio2al2o3feomnona2ok2omgocaop2o5 | 13825
staffmnkmcph_37.8_0.1_1.6_0_5.3_0.1_0.2_0_51.5_2.7_0_0.7 | 37.75 | 0.13 | 1.59 | 0.04 | 5.33 | 0.11 | 0.17 | 0.02 | 51.48 | 2.73 | 0 | 0.65 | 100 | 0 | 0 | 1066 | 7.84 |  | Di Genova et al. 2023 | S38F5W1 | 29/01/24 | sio2tio2al2o3feomnona2ok2omgocaoh2o | 13826
staffmnkmcph_37.8_0.1_1.6_0_5.3_0.1_0.2_0_51.5_2.7_0_0.7 | 37.75 | 0.13 | 1.59 | 0.04 | 5.33 | 0.11 | 0.17 | 0.02 | 51.48 | 2.73 | 0 | 0.65 | 100 | 0 | 0 | 1072 | 7.54 |  | Di Genova et al. 2023 | S38F5W1 | 29/01/24 | sio2tio2al2o3feomnona2ok2omgocaoh2o | 13827
staffmnkmcph_37.8_0.1_1.6_0_5.3_0.1_0.2_0_51.5_2.7_0_0.7 | 37.75 | 0.13 | 1.59 | 0.04 | 5.33 | 0.11 | 0.17 | 0.02 | 51.48 | 2.73 | 0 | 0.65 | 100 | 0 | 0 | 1075 | 7.36 |  | Di Genova et al. 2023 | S38F5W1 | 29/01/24 | sio2tio2al2o3feomnona2ok2omgocaoh2o | 13828
staffmnkmcph_37.8_0.1_1.6_0.1_5.3_0.1_0.2_0_51.5_2.7_0_0.7 | 37.75 | 0.13 | 1.59 | 0.05 | 5.32 | 0.11 | 0.17 | 0.02 | 51.48 | 2.73 | 0 | 0.65 | 100 | 0 | 0 | 1080 | 7.14 |  | Di Genova et al. 2023 | S38F5W1 | 29/01/24 | sio2tio2al2o3feomnona2ok2omgocaoh2o | 13829
staffmnkmcph_37.8_0.1_1.6_0.1_5.3_0.1_0.2_0_51.5_2.7_0_0.7 | 37.75 | 0.13 | 1.59 | 0.05 | 5.32 | 0.11 | 0.17 | 0.02 | 51.48 | 2.73 | 0 | 0.65 | 100 | 0 | 0 | 1090 | 6.84 |  | Di Genova et al. 2023 | S38F5W1 | 29/01/24 | sio2tio2al2o3feomnona2ok2omgocaoh2o | 13830
staffmnkmcph_37.8_0.1_1.6_0.1_5.3_0.1_0.2_0_51.5_2.7_0_0.7 | 37.75 | 0.13 | 1.59 | 0.06 | 5.31 | 0.11 | 0.17 | 0.02 | 51.48 | 2.73 | 0 | 0.65 | 100 | 0 | 0 | 1109 | 6.36 |  | Di Genova et al. 2023 | S38F5W1 | 29/01/24 | sio2tio2al2o3feomnona2ok2omgocaoh2o | 13831
staffmnkmcph_37.4_0.1_1.8_0_4.3_0.1_0.2_0_47.9_2.6_0_5.5 | 37.37 | 0.13 | 1.84 | 0.02 | 4.3 | 0.09 | 0.18 | 0.03 | 47.94 | 2.58 | 0 | 5.51 | 99.99 | 0 | 0 | 1007 | 6.84 |  | Di Genova et al. 2023 | S40F5W6 | 29/01/24 | sio2tio2al2o3feomnona2ok2omgocaoh2o | 13832
staffmnkmcph_39.1_0.2_2.3_0_6.1_0.1_0.2_0_39.9_3.8_0_8.1 | 39.14 | 0.2 | 2.28 | 0.02 | 6.12 | 0.12 | 0.23 | 0.03 | 39.91 | 3.82 | 0 | 8.14 | 100.01 | 0 | 0 | 960 | 6.84 |  | Di Genova et al. 2023 | S43F7W8 | 29/01/24 | sio2tio2al2o3feomnona2ok2omgocaoh2o | 13833
staffmnkmcph_33_7.7_8.4_0_0_0_0_0_12.1_38.9_0_0 | 32.96 | 7.65 | 8.4 | 0 | 0 | 0 | 0 | 0 | 12.14 | 38.85 | 0 | 0 | 100 | 0 | 0 | 1653 | -0.24 |  | Zhou et al. 2023 | 1 | 29/01/24 | sio2tio2al2o3mgocao | 13834
staffmnkmcph_31_11.7_8.5_0_0_0_0_0_12.3_36.5_0_0 | 30.99 | 11.65 | 8.52 | 0 | 0 | 0 | 0 | 0 | 12.32 | 36.52 | 0 | 0 | 100 | 0 | 0 | 1653 | -0.07 |  | Zhou et al. 2023 | 2 | 29/01/24 | sio2tio2al2o3mgocao | 13835
staffmnkmcph_29_15.8_8.7_0_0_0_0_0_12.5_34.1_0_0 | 28.96 | 15.77 | 8.65 | 0 | 0 | 0 | 0 | 0 | 12.5 | 34.12 | 0 | 0 | 100 | 0 | 0 | 1653 | 0.17 |  | Zhou et al. 2023 | 3 | 29/01/24 | sio2tio2al2o3mgocao | 13836
staffmnkmcph_26.9_20_8.8_0_0_0_0_0_12.7_31.7_0_0 | 26.86 | 20.01 | 8.78 | 0 | 0 | 0 | 0 | 0 | 12.69 | 31.65 | 0 | 0 | 99.99 | 0 | 0 | 1653 | 0.09 |  | Zhou et al. 2023 | 4 | 29/01/24 | sio2tio2al2o3mgocao | 13837
staffmnkmcph_24.7_24.4_8.9_0_0_0_0_0_12.9_29.1_0_0 | 24.7 | 24.38 | 8.92 | 0 | 0 | 0 | 0 | 0 | 12.89 | 29.11 | 0 | 0 | 100 | 0 | 0 | 1653 | -0.16 |  | Zhou et al. 2023 | 5 | 29/01/24 | sio2tio2al2o3mgocao | 13838
staffmnkmcph_28.2_20_8.8_0_0_0_0_0_12.7_30.3_0_0 | 28.23 | 20.03 | 8.79 | 0 | 0 | 0 | 0 | 0 | 12.71 | 30.25 | 0 | 0 | 100.01 | 0 | 0 | 1653 | -0.55 |  | Zhou et al. 2023 | 6 | 29/01/24 | sio2tio2al2o3mgocao | 13839
staffmnkmcph_27.5_20_8.8_0_0_0_0_0_12.7_31_0_0 | 27.52 | 20.02 | 8.78 | 0 | 0 | 0 | 0 | 0 | 12.7 | 30.97 | 0 | 0 | 99.99 | 0 | 0 | 1653 | -0.07 |  | Zhou et al. 2023 | 7 | 29/01/24 | sio2tio2al2o3mgocao | 13840
staffmnkmcph_26.2_20_8.8_0_0_0_0_0_12.7_32.3_0_0 | 26.22 | 20 | 8.78 | 0 | 0 | 0 | 0 | 0 | 12.69 | 32.31 | 0 | 0 | 100 | 0 | 0 | 1653 | 0.16 |  | Zhou et al. 2023 | 8 | 29/01/24 | sio2tio2al2o3mgocao | 13841
staffmnkmcph_25.6_20_8.8_0_0_0_0_0_12.7_32.9_0_0 | 25.62 | 19.99 | 8.77 | 0 | 0 | 0 | 0 | 0 | 12.68 | 32.94 | 0 | 0 | 100 | 0 | 0 | 1653 | 0.2 |  | Zhou et al. 2023 | 9 | 29/01/24 | sio2tio2al2o3mgocao | 13842
staffmnkmcph_26.1_20_10_0_0_0_0_0_15.9_28_0_0 | 26.1 | 20.02 | 10.04 | 0 | 0 | 0 | 0 | 0 | 15.88 | 27.96 | 0 | 0 | 100 | 0 | 0 | 1653 | -0.62 |  | Zhou et al. 2023 | 10 | 29/01/24 | sio2tio2al2o3mgocao | 13843
staffmnkmcph_25.4_20_10_0_0_0_0_0_15.9_28.6_0_0 | 25.44 | 20.02 | 10.04 | 0 | 0 | 0 | 0 | 0 | 15.87 | 28.63 | 0 | 0 | 100 | 0 | 0 | 1653 | -0.6 |  | Zhou et al. 2023 | 11 | 29/01/24 | sio2tio2al2o3mgocao | 13844
staffmnkmcph_24.8_20_10_0_0_0_0_0_15.9_29.3_0_0 | 24.83 | 20.01 | 10.03 | 0 | 0 | 0 | 0 | 0 | 15.86 | 29.27 | 0 | 0 | 100 | 0 | 0 | 1653 | 0.07 |  | Zhou et al. 2023 | 12 | 29/01/24 | sio2tio2al2o3mgocao | 13845
staffmnkmcph_24.2_20_10_0_0_0_0_0_15.9_29.9_0_0 | 24.24 | 20 | 10.03 | 0 | 0 | 0 | 0 | 0 | 15.86 | 29.87 | 0 | 0 | 100 | 0 | 0 | 1653 | 0.15 |  | Zhou et al. 2023 | 13 | 29/01/24 | sio2tio2al2o3mgocao | 13846
staffmnkmcph_23.7_20_10_0_0_0_0_0_15.9_30.5_0_0 | 23.68 | 19.99 | 10.03 | 0 | 0 | 0 | 0 | 0 | 15.85 | 30.45 | 0 | 0 | 100 | 0 | 0 | 1653 | 0.26 |  | Zhou et al. 2023 | 14 | 29/01/24 | sio2tio2al2o3mgocao | 13847
staffmnkmcph_26.1_20.2_10.1_0_0_0_0_0_12.8_30.8_0_0 | 26.1 | 20.2 | 10.13 | 0 | 0 | 0 | 0 | 0 | 12.82 | 30.75 | 0 | 0 | 100 | 0 | 0 | 1653 | -0.03 |  | Zhou et al. 2023 | 15 | 29/01/24 | sio2tio2al2o3mgocao | 13848
staffmnkmcph_25.3_20.4_11.5_0_0_0_0_0_12.9_29.8_0_0 | 25.31 | 20.4 | 11.51 | 0 | 0 | 0 | 0 | 0 | 12.94 | 29.84 | 0 | 0 | 100 | 0 | 0 | 1653 | -0.04 |  | Zhou et al. 2023 | 16 | 29/01/24 | sio2tio2al2o3mgocao | 13849
staffmnkmcph_25.6_19.8_8.7_0_0_0_0_0_15.7_30.2_0_0 | 25.6 | 19.82 | 8.7 | 0 | 0 | 0 | 0 | 0 | 15.71 | 30.17 | 0 | 0 | 100 | 0 | 0 | 1653 | 0.14 |  | Zhou et al. 2023 | 17 | 29/01/24 | sio2tio2al2o3mgocao | 13850
staffmnkmcph_24.1_20.2_11.4_0_0_0_0_0_16_28.3_0_0 | 24.05 | 20.2 | 11.4 | 0 | 0 | 0 | 0 | 0 | 16.02 | 28.34 | 0 | 0 | 100.01 | 0 | 0 | 1653 | 0.05 |  | Zhou et al. 2023 | 18 | 29/01/24 | sio2tio2al2o3mgocao | 13851
staffmnkmcph_33_7.7_8.4_0_0_0_0_0_12.1_38.9_0_0 | 32.96 | 7.65 | 8.4 | 0 | 0 | 0 | 0 | 0 | 12.14 | 38.85 | 0 | 0 | 100 | 0 | 0 | 1693 | -0.37 |  | Zhou et al. 2023 | 1 | 29/01/24 | sio2tio2al2o3mgocao | 13852
staffmnkmcph_31_11.7_8.5_0_0_0_0_0_12.3_36.5_0_0 | 30.99 | 11.65 | 8.52 | 0 | 0 | 0 | 0 | 0 | 12.32 | 36.52 | 0 | 0 | 100 | 0 | 0 | 1693 | -0.4 |  | Zhou et al. 2023 | 2 | 29/01/24 | sio2tio2al2o3mgocao | 13853
staffmnkmcph_29_15.8_8.7_0_0_0_0_0_12.5_34.1_0_0 | 28.96 | 15.77 | 8.65 | 0 | 0 | 0 | 0 | 0 | 12.5 | 34.12 | 0 | 0 | 100 | 0 | 0 | 1693 | -0.51 |  | Zhou et al. 2023 | 3 | 29/01/24 | sio2tio2al2o3mgocao | 13854
staffmnkmcph_26.9_20_8.8_0_0_0_0_0_12.7_31.7_0_0 | 26.86 | 20.01 | 8.78 | 0 | 0 | 0 | 0 | 0 | 12.69 | 31.65 | 0 | 0 | 99.99 | 0 | 0 | 1693 | -0.57 |  | Zhou et al. 2023 | 4 | 29/01/24 | sio2tio2al2o3mgocao | 13855
staffmnkmcph_24.7_24.4_8.9_0_0_0_0_0_12.9_29.1_0_0 | 24.7 | 24.38 | 8.92 | 0 | 0 | 0 | 0 | 0 | 12.89 | 29.11 | 0 | 0 | 100 | 0 | 0 | 1693 | -0.66 |  | Zhou et al. 2023 | 5 | 29/01/24 | sio2tio2al2o3mgocao | 13856
staffmnkmcph_28.2_20_8.8_0_0_0_0_0_12.7_30.3_0_0 | 28.23 | 20.03 | 8.79 | 0 | 0 | 0 | 0 | 0 | 12.71 | 30.25 | 0 | 0 | 100.01 | 0 | 0 | 1693 | -0.66 |  | Zhou et al. 2023 | 6 | 29/01/24 | sio2tio2al2o3mgocao | 13857
staffmnkmcph_27.5_20_8.8_0_0_0_0_0_12.7_31_0_0 | 27.52 | 20.02 | 8.78 | 0 | 0 | 0 | 0 | 0 | 12.7 | 30.97 | 0 | 0 | 99.99 | 0 | 0 | 1693 | -0.66 |  | Zhou et al. 2023 | 7 | 29/01/24 | sio2tio2al2o3mgocao | 13858
staffmnkmcph_26.2_20_8.8_0_0_0_0_0_12.7_32.3_0_0 | 26.22 | 20 | 8.78 | 0 | 0 | 0 | 0 | 0 | 12.69 | 32.31 | 0 | 0 | 100 | 0 | 0 | 1693 | -0.47 |  | Zhou et al. 2023 | 8 | 29/01/24 | sio2tio2al2o3mgocao | 13859
staffmnkmcph_25.6_20_8.8_0_0_0_0_0_12.7_32.9_0_0 | 25.62 | 19.99 | 8.77 | 0 | 0 | 0 | 0 | 0 | 12.68 | 32.94 | 0 | 0 | 100 | 0 | 0 | 1693 | -0.28 |  | Zhou et al. 2023 | 9 | 29/01/24 | sio2tio2al2o3mgocao | 13860
staffmnkmcph_26.1_20_10_0_0_0_0_0_15.9_28_0_0 | 26.1 | 20.02 | 10.04 | 0 | 0 | 0 | 0 | 0 | 15.88 | 27.96 | 0 | 0 | 100 | 0 | 0 | 1693 | -0.68 |  | Zhou et al. 2023 | 10 | 29/01/24 | sio2tio2al2o3mgocao | 13861
staffmnkmcph_25.4_20_10_0_0_0_0_0_15.9_28.6_0_0 | 25.44 | 20.02 | 10.04 | 0 | 0 | 0 | 0 | 0 | 15.87 | 28.63 | 0 | 0 | 100 | 0 | 0 | 1693 | -0.68 |  | Zhou et al. 2023 | 11 | 29/01/24 | sio2tio2al2o3mgocao | 13862
staffmnkmcph_24.8_20_10_0_0_0_0_0_15.9_29.3_0_0 | 24.83 | 20.01 | 10.03 | 0 | 0 | 0 | 0 | 0 | 15.86 | 29.27 | 0 | 0 | 100 | 0 | 0 | 1693 | -0.6 |  | Zhou et al. 2023 | 12 | 29/01/24 | sio2tio2al2o3mgocao | 13863
staffmnkmcph_24.2_20_10_0_0_0_0_0_15.9_29.9_0_0 | 24.24 | 20 | 10.03 | 0 | 0 | 0 | 0 | 0 | 15.86 | 29.87 | 0 | 0 | 100 | 0 | 0 | 1693 | -0.74 |  | Zhou et al. 2023 | 13 | 29/01/24 | sio2tio2al2o3mgocao | 13864
staffmnkmcph_23.7_20_10_0_0_0_0_0_15.9_30.5_0_0 | 23.68 | 19.99 | 10.03 | 0 | 0 | 0 | 0 | 0 | 15.85 | 30.45 | 0 | 0 | 100 | 0 | 0 | 1693 | -0.54 |  | Zhou et al. 2023 | 14 | 29/01/24 | sio2tio2al2o3mgocao | 13865
staffmnkmcph_26.1_20.2_10.1_0_0_0_0_0_12.8_30.8_0_0 | 26.1 | 20.2 | 10.13 | 0 | 0 | 0 | 0 | 0 | 12.82 | 30.75 | 0 | 0 | 100 | 0 | 0 | 1693 | -0.57 |  | Zhou et al. 2023 | 15 | 29/01/24 | sio2tio2al2o3mgocao | 13866
staffmnkmcph_25.3_20.4_11.5_0_0_0_0_0_12.9_29.8_0_0 | 25.31 | 20.4 | 11.51 | 0 | 0 | 0 | 0 | 0 | 12.94 | 29.84 | 0 | 0 | 100 | 0 | 0 | 1693 | -0.54 |  | Zhou et al. 2023 | 16 | 29/01/24 | sio2tio2al2o3mgocao | 13867
staffmnkmcph_25.6_19.8_8.7_0_0_0_0_0_15.7_30.2_0_0 | 25.6 | 19.82 | 8.7 | 0 | 0 | 0 | 0 | 0 | 15.71 | 30.17 | 0 | 0 | 100 | 0 | 0 | 1693 | -0.55 |  | Zhou et al. 2023 | 17 | 29/01/24 | sio2tio2al2o3mgocao | 13868
staffmnkmcph_24.1_20.2_11.4_0_0_0_0_0_16_28.3_0_0 | 24.05 | 20.2 | 11.4 | 0 | 0 | 0 | 0 | 0 | 16.02 | 28.34 | 0 | 0 | 100.01 | 0 | 0 | 1693 | -0.62 |  | Zhou et al. 2023 | 18 | 29/01/24 | sio2tio2al2o3mgocao | 13869
staffmnkmcph_33_7.7_8.4_0_0_0_0_0_12.1_38.9_0_0 | 32.96 | 7.65 | 8.4 | 0 | 0 | 0 | 0 | 0 | 12.14 | 38.85 | 0 | 0 | 100 | 0 | 0 | 1733 | -0.48 |  | Zhou et al. 2023 | 1 | 29/01/24 | sio2tio2al2o3mgocao | 13870
staffmnkmcph_31_11.7_8.5_0_0_0_0_0_12.3_36.5_0_0 | 30.99 | 11.65 | 8.52 | 0 | 0 | 0 | 0 | 0 | 12.32 | 36.52 | 0 | 0 | 100 | 0 | 0 | 1733 | -0.52 |  | Zhou et al. 2023 | 2 | 29/01/24 | sio2tio2al2o3mgocao | 13871
staffmnkmcph_29_15.8_8.7_0_0_0_0_0_12.5_34.1_0_0 | 28.96 | 15.77 | 8.65 | 0 | 0 | 0 | 0 | 0 | 12.5 | 34.12 | 0 | 0 | 100 | 0 | 0 | 1733 | -0.6 |  | Zhou et al. 2023 | 3 | 29/01/24 | sio2tio2al2o3mgocao | 13872
staffmnkmcph_26.9_20_8.8_0_0_0_0_0_12.7_31.7_0_0 | 26.86 | 20.01 | 8.78 | 0 | 0 | 0 | 0 | 0 | 12.69 | 31.65 | 0 | 0 | 99.99 | 0 | 0 | 1733 | -0.74 |  | Zhou et al. 2023 | 4 | 29/01/24 | sio2tio2al2o3mgocao | 13873
staffmnkmcph_24.7_24.4_8.9_0_0_0_0_0_12.9_29.1_0_0 | 24.7 | 24.38 | 8.92 | 0 | 0 | 0 | 0 | 0 | 12.89 | 29.11 | 0 | 0 | 100 | 0 | 0 | 1733 | -0.77 |  | Zhou et al. 2023 | 5 | 29/01/24 | sio2tio2al2o3mgocao | 13874
staffmnkmcph_28.2_20_8.8_0_0_0_0_0_12.7_30.3_0_0 | 28.23 | 20.03 | 8.79 | 0 | 0 | 0 | 0 | 0 | 12.71 | 30.25 | 0 | 0 | 100.01 | 0 | 0 | 1733 | -0.74 |  | Zhou et al. 2023 | 6 | 29/01/24 | sio2tio2al2o3mgocao | 13875
staffmnkmcph_27.5_20_8.8_0_0_0_0_0_12.7_31_0_0 | 27.52 | 20.02 | 8.78 | 0 | 0 | 0 | 0 | 0 | 12.7 | 30.97 | 0 | 0 | 99.99 | 0 | 0 | 1733 | -0.74 |  | Zhou et al. 2023 | 7 | 29/01/24 | sio2tio2al2o3mgocao | 13876
staffmnkmcph_26.2_20_8.8_0_0_0_0_0_12.7_32.3_0_0 | 26.22 | 20 | 8.78 | 0 | 0 | 0 | 0 | 0 | 12.69 | 32.31 | 0 | 0 | 100 | 0 | 0 | 1733 | -0.8 |  | Zhou et al. 2023 | 8 | 29/01/24 | sio2tio2al2o3mgocao | 13877
staffmnkmcph_25.6_20_8.8_0_0_0_0_0_12.7_32.9_0_0 | 25.62 | 19.99 | 8.77 | 0 | 0 | 0 | 0 | 0 | 12.68 | 32.94 | 0 | 0 | 100 | 0 | 0 | 1733 | -0.82 |  | Zhou et al. 2023 | 9 | 29/01/24 | sio2tio2al2o3mgocao | 13878
staffmnkmcph_26.1_20_10_0_0_0_0_0_15.9_28_0_0 | 26.1 | 20.02 | 10.04 | 0 | 0 | 0 | 0 | 0 | 15.88 | 27.96 | 0 | 0 | 100 | 0 | 0 | 1733 | -0.7 |  | Zhou et al. 2023 | 10 | 29/01/24 | sio2tio2al2o3mgocao | 13879
staffmnkmcph_25.4_20_10_0_0_0_0_0_15.9_28.6_0_0 | 25.44 | 20.02 | 10.04 | 0 | 0 | 0 | 0 | 0 | 15.87 | 28.63 | 0 | 0 | 100 | 0 | 0 | 1733 | -0.72 |  | Zhou et al. 2023 | 11 | 29/01/24 | sio2tio2al2o3mgocao | 13880
staffmnkmcph_24.8_20_10_0_0_0_0_0_15.9_29.3_0_0 | 24.83 | 20.01 | 10.03 | 0 | 0 | 0 | 0 | 0 | 15.86 | 29.27 | 0 | 0 | 100 | 0 | 0 | 1733 | -0.68 |  | Zhou et al. 2023 | 12 | 29/01/24 | sio2tio2al2o3mgocao | 13881
staffmnkmcph_24.2_20_10_0_0_0_0_0_15.9_29.9_0_0 | 24.24 | 20 | 10.03 | 0 | 0 | 0 | 0 | 0 | 15.86 | 29.87 | 0 | 0 | 100 | 0 | 0 | 1733 | -0.8 |  | Zhou et al. 2023 | 13 | 29/01/24 | sio2tio2al2o3mgocao | 13882
staffmnkmcph_23.7_20_10_0_0_0_0_0_15.9_30.5_0_0 | 23.68 | 19.99 | 10.03 | 0 | 0 | 0 | 0 | 0 | 15.85 | 30.45 | 0 | 0 | 100 | 0 | 0 | 1733 | -0.82 |  | Zhou et al. 2023 | 14 | 29/01/24 | sio2tio2al2o3mgocao | 13883
staffmnkmcph_26.1_20.2_10.1_0_0_0_0_0_12.8_30.8_0_0 | 26.1 | 20.2 | 10.13 | 0 | 0 | 0 | 0 | 0 | 12.82 | 30.75 | 0 | 0 | 100 | 0 | 0 | 1733 | -0.64 |  | Zhou et al. 2023 | 15 | 29/01/24 | sio2tio2al2o3mgocao | 13884
staffmnkmcph_25.3_20.4_11.5_0_0_0_0_0_12.9_29.8_0_0 | 25.31 | 20.4 | 11.51 | 0 | 0 | 0 | 0 | 0 | 12.94 | 29.84 | 0 | 0 | 100 | 0 | 0 | 1733 | -0.64 |  | Zhou et al. 2023 | 16 | 29/01/24 | sio2tio2al2o3mgocao | 13885
staffmnkmcph_25.6_19.8_8.7_0_0_0_0_0_15.7_30.2_0_0 | 25.6 | 19.82 | 8.7 | 0 | 0 | 0 | 0 | 0 | 15.71 | 30.17 | 0 | 0 | 100 | 0 | 0 | 1733 | -0.72 |  | Zhou et al. 2023 | 17 | 29/01/24 | sio2tio2al2o3mgocao | 13886
staffmnkmcph_24.1_20.2_11.4_0_0_0_0_0_16_28.3_0_0 | 24.05 | 20.2 | 11.4 | 0 | 0 | 0 | 0 | 0 | 16.02 | 28.34 | 0 | 0 | 100.01 | 0 | 0 | 1733 | -0.68 |  | Zhou et al. 2023 | 18 | 29/01/24 | sio2tio2al2o3mgocao | 13887
staffmnkmcph_33_7.7_8.4_0_0_0_0_0_12.1_38.9_0_0 | 32.96 | 7.65 | 8.4 | 0 | 0 | 0 | 0 | 0 | 12.14 | 38.85 | 0 | 0 | 100 | 0 | 0 | 1773 | -0.59 |  | Zhou et al. 2023 | 1 | 29/01/24 | sio2tio2al2o3mgocao | 13888
staffmnkmcph_31_11.7_8.5_0_0_0_0_0_12.3_36.5_0_0 | 30.99 | 11.65 | 8.52 | 0 | 0 | 0 | 0 | 0 | 12.32 | 36.52 | 0 | 0 | 100 | 0 | 0 | 1773 | -0.6 |  | Zhou et al. 2023 | 2 | 29/01/24 | sio2tio2al2o3mgocao | 13889
staffmnkmcph_29_15.8_8.7_0_0_0_0_0_12.5_34.1_0_0 | 28.96 | 15.77 | 8.65 | 0 | 0 | 0 | 0 | 0 | 12.5 | 34.12 | 0 | 0 | 100 | 0 | 0 | 1773 | -0.66 |  | Zhou et al. 2023 | 3 | 29/01/24 | sio2tio2al2o3mgocao | 13890
staffmnkmcph_26.9_20_8.8_0_0_0_0_0_12.7_31.7_0_0 | 26.86 | 20.01 | 8.78 | 0 | 0 | 0 | 0 | 0 | 12.69 | 31.65 | 0 | 0 | 99.99 | 0 | 0 | 1773 | -0.82 |  | Zhou et al. 2023 | 4 | 29/01/24 | sio2tio2al2o3mgocao | 13891
staffmnkmcph_24.7_24.4_8.9_0_0_0_0_0_12.9_29.1_0_0 | 24.7 | 24.38 | 8.92 | 0 | 0 | 0 | 0 | 0 | 12.89 | 29.11 | 0 | 0 | 100 | 0 | 0 | 1773 | -0.82 |  | Zhou et al. 2023 | 5 | 29/01/24 | sio2tio2al2o3mgocao | 13892
staffmnkmcph_28.2_20_8.8_0_0_0_0_0_12.7_30.3_0_0 | 28.23 | 20.03 | 8.79 | 0 | 0 | 0 | 0 | 0 | 12.71 | 30.25 | 0 | 0 | 100.01 | 0 | 0 | 1773 | -0.8 |  | Zhou et al. 2023 | 6 | 29/01/24 | sio2tio2al2o3mgocao | 13893
staffmnkmcph_27.5_20_8.8_0_0_0_0_0_12.7_31_0_0 | 27.52 | 20.02 | 8.78 | 0 | 0 | 0 | 0 | 0 | 12.7 | 30.97 | 0 | 0 | 99.99 | 0 | 0 | 1773 | -0.8 |  | Zhou et al. 2023 | 7 | 29/01/24 | sio2tio2al2o3mgocao | 13894
staffmnkmcph_26.2_20_8.8_0_0_0_0_0_12.7_32.3_0_0 | 26.22 | 20 | 8.78 | 0 | 0 | 0 | 0 | 0 | 12.69 | 32.31 | 0 | 0 | 100 | 0 | 0 | 1773 | -0.85 |  | Zhou et al. 2023 | 8 | 29/01/24 | sio2tio2al2o3mgocao | 13895
staffmnkmcph_25.6_20_8.8_0_0_0_0_0_12.7_32.9_0_0 | 25.62 | 19.99 | 8.77 | 0 | 0 | 0 | 0 | 0 | 12.68 | 32.94 | 0 | 0 | 100 | 0 | 0 | 1773 | -0.89 |  | Zhou et al. 2023 | 9 | 29/01/24 | sio2tio2al2o3mgocao | 13896
staffmnkmcph_26.1_20_10_0_0_0_0_0_15.9_28_0_0 | 26.1 | 20.02 | 10.04 | 0 | 0 | 0 | 0 | 0 | 15.88 | 27.96 | 0 | 0 | 100 | 0 | 0 | 1773 | -0.72 |  | Zhou et al. 2023 | 10 | 29/01/24 | sio2tio2al2o3mgocao | 13897
staffmnkmcph_25.4_20_10_0_0_0_0_0_15.9_28.6_0_0 | 25.44 | 20.02 | 10.04 | 0 | 0 | 0 | 0 | 0 | 15.87 | 28.63 | 0 | 0 | 100 | 0 | 0 | 1773 | -0.72 |  | Zhou et al. 2023 | 11 | 29/01/24 | sio2tio2al2o3mgocao | 13898
staffmnkmcph_24.8_20_10_0_0_0_0_0_15.9_29.3_0_0 | 24.83 | 20.01 | 10.03 | 0 | 0 | 0 | 0 | 0 | 15.86 | 29.27 | 0 | 0 | 100 | 0 | 0 | 1773 | -0.74 |  | Zhou et al. 2023 | 12 | 29/01/24 | sio2tio2al2o3mgocao | 13899
staffmnkmcph_24.2_20_10_0_0_0_0_0_15.9_29.9_0_0 | 24.24 | 20 | 10.03 | 0 | 0 | 0 | 0 | 0 | 15.86 | 29.87 | 0 | 0 | 100 | 0 | 0 | 1773 | -0.82 |  | Zhou et al. 2023 | 13 | 29/01/24 | sio2tio2al2o3mgocao | 13900
staffmnkmcph_23.7_20_10_0_0_0_0_0_15.9_30.5_0_0 | 23.68 | 19.99 | 10.03 | 0 | 0 | 0 | 0 | 0 | 15.85 | 30.45 | 0 | 0 | 100 | 0 | 0 | 1773 | -0.85 |  | Zhou et al. 2023 | 14 | 29/01/24 | sio2tio2al2o3mgocao | 13901
staffmnkmcph_26.1_20.2_10.1_0_0_0_0_0_12.8_30.8_0_0 | 26.1 | 20.2 | 10.13 | 0 | 0 | 0 | 0 | 0 | 12.82 | 30.75 | 0 | 0 | 100 | 0 | 0 | 1773 | -0.7 |  | Zhou et al. 2023 | 15 | 29/01/24 | sio2tio2al2o3mgocao | 13902
staffmnkmcph_25.3_20.4_11.5_0_0_0_0_0_12.9_29.8_0_0 | 25.31 | 20.4 | 11.51 | 0 | 0 | 0 | 0 | 0 | 12.94 | 29.84 | 0 | 0 | 100 | 0 | 0 | 1773 | -0.68 |  | Zhou et al. 2023 | 16 | 29/01/24 | sio2tio2al2o3mgocao | 13903
staffmnkmcph_25.6_19.8_8.7_0_0_0_0_0_15.7_30.2_0_0 | 25.6 | 19.82 | 8.7 | 0 | 0 | 0 | 0 | 0 | 15.71 | 30.17 | 0 | 0 | 100 | 0 | 0 | 1773 | -0.77 |  | Zhou et al. 2023 | 17 | 29/01/24 | sio2tio2al2o3mgocao | 13904
staffmnkmcph_24.1_20.2_11.4_0_0_0_0_0_16_28.3_0_0 | 24.05 | 20.2 | 11.4 | 0 | 0 | 0 | 0 | 0 | 16.02 | 28.34 | 0 | 0 | 100.01 | 0 | 0 | 1773 | -0.72 |  | Zhou et al. 2023 | 18 | 29/01/24 | sio2tio2al2o3mgocao | 13905
staffmnkmcph_72.7_0_0.9_0_0_0_15_0_3_8.5_0_0 | 72.66 | 0 | 0.88 | 0 | 0 | 0 | 14.96 | 0 | 2.97 | 8.53 | 0 | 0 | 100 | 0 | 0 | 873.15 | 9.4 |  | Galakhova et al. 1988 | MTO | 29/01/24 | sio2al2o3na2omgocao | 13906
staffmnkmcph_72.7_0_0.9_0_0_0_15_0_3_8.5_0_0 | 72.66 | 0 | 0.88 | 0 | 0 | 0 | 14.96 | 0 | 2.97 | 8.53 | 0 | 0 | 100 | 0 | 0 | 923.15 | 8.05 |  | Galakhova et al. 1988 | MTO | 29/01/24 | sio2al2o3na2omgocao | 13907
staffmnkmcph_72.7_0_0.9_0_0_0_15_0_3_8.5_0_0 | 72.66 | 0 | 0.88 | 0 | 0 | 0 | 14.96 | 0 | 2.97 | 8.53 | 0 | 0 | 100 | 0 | 0 | 973.15 | 6.95 |  | Galakhova et al. 1988 | MTO | 29/01/24 | sio2al2o3na2omgocao | 13908
staffmnkmcph_72.7_0_0.9_0_0_0_15_0_3_8.5_0_0 | 72.66 | 0 | 0.88 | 0 | 0 | 0 | 14.96 | 0 | 2.97 | 8.53 | 0 | 0 | 100 | 0 | 0 | 1023.15 | 5.9 |  | Galakhova et al. 1988 | MTO | 29/01/24 | sio2al2o3na2omgocao | 13909
staffmnkmcph_72.7_0_0.9_0_0_0_15_0_3_8.5_0_0 | 72.66 | 0 | 0.88 | 0 | 0 | 0 | 14.96 | 0 | 2.97 | 8.53 | 0 | 0 | 100 | 0 | 0 | 1073.15 | 5 |  | Galakhova et al. 1988 | MTO | 29/01/24 | sio2al2o3na2omgocao | 13910
staffmnkmcph_72.7_0_0.9_0_0_0_15_0_3_8.5_0_0 | 72.66 | 0 | 0.88 | 0 | 0 | 0 | 14.96 | 0 | 2.97 | 8.53 | 0 | 0 | 100 | 0 | 0 | 1123.15 | 4.4 |  | Galakhova et al. 1988 | MTO | 29/01/24 | sio2al2o3na2omgocao | 13911
staffmnkmcph_72.7_0_0.9_0_0_0_15_0_3_8.5_0_0 | 72.66 | 0 | 0.88 | 0 | 0 | 0 | 14.96 | 0 | 2.97 | 8.53 | 0 | 0 | 100 | 0 | 0 | 1173.15 | 3.9 |  | Galakhova et al. 1988 | MTO | 29/01/24 | sio2al2o3na2omgocao | 13912
staffmnkmcph_72.7_0_0.9_0_0_0_15_0_3_8.5_0_0 | 72.66 | 0 | 0.88 | 0 | 0 | 0 | 14.96 | 0 | 2.97 | 8.53 | 0 | 0 | 100 | 0 | 0 | 1223.15 | 3.5 |  | Galakhova et al. 1988 | MTO | 29/01/24 | sio2al2o3na2omgocao | 13913
staffmnkmcph_72.7_0_0.9_0_0_0_15_0_3_8.5_0_0 | 72.66 | 0 | 0.88 | 0 | 0 | 0 | 14.96 | 0 | 2.97 | 8.53 | 0 | 0 | 100 | 0 | 0 | 1273.15 | 3.1 |  | Galakhova et al. 1988 | MTO | 29/01/24 | sio2al2o3na2omgocao | 13914
staffmnkmcph_72.7_0_0.9_0_0_0_15_0_3_8.5_0_0 | 72.66 | 0 | 0.88 | 0 | 0 | 0 | 14.96 | 0 | 2.97 | 8.53 | 0 | 0 | 100 | 0 | 0 | 1323.15 | 2.75 |  | Galakhova et al. 1988 | MTO | 29/01/24 | sio2al2o3na2omgocao | 13915
staffmnkmcph_72.7_0_0.9_0_0_0_15_0_3_8.5_0_0 | 72.66 | 0 | 0.88 | 0 | 0 | 0 | 14.96 | 0 | 2.97 | 8.53 | 0 | 0 | 100 | 0 | 0 | 1373.15 | 2.5 |  | Galakhova et al. 1988 | MTO | 29/01/24 | sio2al2o3na2omgocao | 13916
staffmnkmcph_72.7_0_0.9_0_0_0_15_0_3_8.5_0_0 | 72.66 | 0 | 0.88 | 0 | 0 | 0 | 14.96 | 0 | 2.97 | 8.53 | 0 | 0 | 100 | 0 | 0 | 1423.15 | 2.3 |  | Galakhova et al. 1988 | MTO | 29/01/24 | sio2al2o3na2omgocao | 13917
staffmnkmcph_72.7_0_0.9_0_0_0_15_0_3_8.5_0_0 | 72.66 | 0 | 0.88 | 0 | 0 | 0 | 14.96 | 0 | 2.97 | 8.53 | 0 | 0 | 100 | 0 | 0 | 1473.15 | 2.1 |  | Galakhova et al. 1988 | MTO | 29/01/24 | sio2al2o3na2omgocao | 13918
staffmnkmcph_72.7_0_0.9_0_0_0_15_0_3_8.5_0_0 | 72.66 | 0 | 0.88 | 0 | 0 | 0 | 14.96 | 0 | 2.97 | 8.53 | 0 | 0 | 100 | 0 | 0 | 1523.15 | 1.95 |  | Galakhova et al. 1988 | MTO | 29/01/24 | sio2al2o3na2omgocao | 13919
staffmnkmcph_72.7_0_0.9_0_0_0_15_0_3_8.5_0_0 | 72.66 | 0 | 0.88 | 0 | 0 | 0 | 14.96 | 0 | 2.97 | 8.53 | 0 | 0 | 100 | 0 | 0 | 1573.15 | 1.75 |  | Galakhova et al. 1988 | MTO | 29/01/24 | sio2al2o3na2omgocao | 13920
staffmnkmcph_72.7_0_0.9_0_0_0_15_0_3_8.5_0_0 | 72.66 | 0 | 0.88 | 0 | 0 | 0 | 14.96 | 0 | 2.97 | 8.53 | 0 | 0 | 100 | 0 | 0 | 1623.15 | 1.6 |  | Galakhova et al. 1988 | MTO | 29/01/24 | sio2al2o3na2omgocao | 13921
staffmnkmcph_72.7_0_0.9_0_0_0_15_0_3_8.5_0_0 | 72.66 | 0 | 0.88 | 0 | 0 | 0 | 14.96 | 0 | 2.97 | 8.53 | 0 | 0 | 100 | 0 | 0 | 1673.15 | 1.45 |  | Galakhova et al. 1988 | MTO | 29/01/24 | sio2al2o3na2omgocao | 13922
staffmnkmcph_72.7_0_0.9_0_0_0_15_0_3_8.5_0_0 | 72.66 | 0 | 0.88 | 0 | 0 | 0 | 14.96 | 0 | 2.97 | 8.53 | 0 | 0 | 100 | 0 | 0 | 1723.15 | 1.3 |  | Galakhova et al. 1988 | MTO | 29/01/24 | sio2al2o3na2omgocao | 13923
staffmnkmcph_73.2_0_1.8_0_0_0_13.1_0.6_3.7_7.5_0_0 | 73.2 | 0 | 1.77 | 0 | 0 | 0 | 13.12 | 0.64 | 3.74 | 7.52 | 0 | 0 | 99.99 | 0 | 0 | 873.15 | 10.05 |  | Galakhova et al. 1988 | AB-1 | 29/01/24 | sio2al2o3na2ok2omgocao | 13924
staffmnkmcph_73.2_0_1.8_0_0_0_13.1_0.6_3.7_7.5_0_0 | 73.2 | 0 | 1.77 | 0 | 0 | 0 | 13.12 | 0.64 | 3.74 | 7.52 | 0 | 0 | 99.99 | 0 | 0 | 923.15 | 8.5 |  | Galakhova et al. 1988 | AB-1 | 29/01/24 | sio2al2o3na2ok2omgocao | 13925
staffmnkmcph_73.2_0_1.8_0_0_0_13.1_0.6_3.7_7.5_0_0 | 73.2 | 0 | 1.77 | 0 | 0 | 0 | 13.12 | 0.64 | 3.74 | 7.52 | 0 | 0 | 99.99 | 0 | 0 | 973.15 | 7.25 |  | Galakhova et al. 1988 | AB-1 | 29/01/24 | sio2al2o3na2ok2omgocao | 13926
staffmnkmcph_73.2_0_1.8_0_0_0_13.1_0.6_3.7_7.5_0_0 | 73.2 | 0 | 1.77 | 0 | 0 | 0 | 13.12 | 0.64 | 3.74 | 7.52 | 0 | 0 | 99.99 | 0 | 0 | 1023.15 | 6.1 |  | Galakhova et al. 1988 | AB-1 | 29/01/24 | sio2al2o3na2ok2omgocao | 13927
staffmnkmcph_73.2_0_1.8_0_0_0_13.1_0.6_3.7_7.5_0_0 | 73.2 | 0 | 1.77 | 0 | 0 | 0 | 13.12 | 0.64 | 3.74 | 7.52 | 0 | 0 | 99.99 | 0 | 0 | 1073.15 | 5.2 |  | Galakhova et al. 1988 | AB-1 | 29/01/24 | sio2al2o3na2ok2omgocao | 13928
staffmnkmcph_73.2_0_1.8_0_0_0_13.1_0.6_3.7_7.5_0_0 | 73.2 | 0 | 1.77 | 0 | 0 | 0 | 13.12 | 0.64 | 3.74 | 7.52 | 0 | 0 | 99.99 | 0 | 0 | 1123.15 | 4.6 |  | Galakhova et al. 1988 | AB-1 | 29/01/24 | sio2al2o3na2ok2omgocao | 13929
staffmnkmcph_73.2_0_1.8_0_0_0_13.1_0.6_3.7_7.5_0_0 | 73.2 | 0 | 1.77 | 0 | 0 | 0 | 13.12 | 0.64 | 3.74 | 7.52 | 0 | 0 | 99.99 | 0 | 0 | 1173.15 | 4.1 |  | Galakhova et al. 1988 | AB-1 | 29/01/24 | sio2al2o3na2ok2omgocao | 13930
staffmnkmcph_73.2_0_1.8_0_0_0_13.1_0.6_3.7_7.5_0_0 | 73.2 | 0 | 1.77 | 0 | 0 | 0 | 13.12 | 0.64 | 3.74 | 7.52 | 0 | 0 | 99.99 | 0 | 0 | 1223.15 | 3.65 |  | Galakhova et al. 1988 | AB-1 | 29/01/24 | sio2al2o3na2ok2omgocao | 13931
staffmnkmcph_73.2_0_1.8_0_0_0_13.1_0.6_3.7_7.5_0_0 | 73.2 | 0 | 1.77 | 0 | 0 | 0 | 13.12 | 0.64 | 3.74 | 7.52 | 0 | 0 | 99.99 | 0 | 0 | 1273.15 | 3.25 |  | Galakhova et al. 1988 | AB-1 | 29/01/24 | sio2al2o3na2ok2omgocao | 13932
staffmnkmcph_73.2_0_1.8_0_0_0_13.1_0.6_3.7_7.5_0_0 | 73.2 | 0 | 1.77 | 0 | 0 | 0 | 13.12 | 0.64 | 3.74 | 7.52 | 0 | 0 | 99.99 | 0 | 0 | 1323.15 | 2.95 |  | Galakhova et al. 1988 | AB-1 | 29/01/24 | sio2al2o3na2ok2omgocao | 13933
staffmnkmcph_73.2_0_1.8_0_0_0_13.1_0.6_3.7_7.5_0_0 | 73.2 | 0 | 1.77 | 0 | 0 | 0 | 13.12 | 0.64 | 3.74 | 7.52 | 0 | 0 | 99.99 | 0 | 0 | 1373.15 | 2.65 |  | Galakhova et al. 1988 | AB-1 | 29/01/24 | sio2al2o3na2ok2omgocao | 13934
staffmnkmcph_73.2_0_1.8_0_0_0_13.1_0.6_3.7_7.5_0_0 | 73.2 | 0 | 1.77 | 0 | 0 | 0 | 13.12 | 0.64 | 3.74 | 7.52 | 0 | 0 | 99.99 | 0 | 0 | 1423.15 | 2.45 |  | Galakhova et al. 1988 | AB-1 | 29/01/24 | sio2al2o3na2ok2omgocao | 13935
staffmnkmcph_73.2_0_1.8_0_0_0_13.1_0.6_3.7_7.5_0_0 | 73.2 | 0 | 1.77 | 0 | 0 | 0 | 13.12 | 0.64 | 3.74 | 7.52 | 0 | 0 | 99.99 | 0 | 0 | 1473.15 | 2.25 |  | Galakhova et al. 1988 | AB-1 | 29/01/24 | sio2al2o3na2ok2omgocao | 13936
staffmnkmcph_73.2_0_1.8_0_0_0_13.1_0.6_3.7_7.5_0_0 | 73.2 | 0 | 1.77 | 0 | 0 | 0 | 13.12 | 0.64 | 3.74 | 7.52 | 0 | 0 | 99.99 | 0 | 0 | 1523.15 | 2 |  | Galakhova et al. 1988 | AB-1 | 29/01/24 | sio2al2o3na2ok2omgocao | 13937
staffmnkmcph_73.2_0_1.8_0_0_0_13.1_0.6_3.7_7.5_0_0 | 73.2 | 0 | 1.77 | 0 | 0 | 0 | 13.12 | 0.64 | 3.74 | 7.52 | 0 | 0 | 99.99 | 0 | 0 | 1573.15 | 1.82 |  | Galakhova et al. 1988 | AB-1 | 29/01/24 | sio2al2o3na2ok2omgocao | 13938
staffmnkmcph_73.2_0_1.8_0_0_0_13.1_0.6_3.7_7.5_0_0 | 73.2 | 0 | 1.77 | 0 | 0 | 0 | 13.12 | 0.64 | 3.74 | 7.52 | 0 | 0 | 99.99 | 0 | 0 | 1623.15 | 1.62 |  | Galakhova et al. 1988 | AB-1 | 29/01/24 | sio2al2o3na2ok2omgocao | 13939
staffmnkmcph_73.2_0_1.8_0_0_0_13.1_0.6_3.7_7.5_0_0 | 73.2 | 0 | 1.77 | 0 | 0 | 0 | 13.12 | 0.64 | 3.74 | 7.52 | 0 | 0 | 99.99 | 0 | 0 | 1673.15 | 1.45 |  | Galakhova et al. 1988 | AB-1 | 29/01/24 | sio2al2o3na2ok2omgocao | 13940
staffmnkmcph_73.2_0_1.8_0_0_0_13.1_0.6_3.7_7.5_0_0 | 73.2 | 0 | 1.77 | 0 | 0 | 0 | 13.12 | 0.64 | 3.74 | 7.52 | 0 | 0 | 99.99 | 0 | 0 | 1723.15 | 1.33 |  | Galakhova et al. 1988 | AB-1 | 29/01/24 | sio2al2o3na2ok2omgocao | 13941
staffmnkmcph_81.7_0_10.1_0_0_0_8.3_0_0_0_0_0 | 81.66 | 0 | 10.06 | 0 | 0 | 0 | 8.28 | 0 | 0 | 0 | 0 | 0 | 100 | 0 | 0 | 1918.15 | 3.1 |  | Toplis et al. 1997A | NAS82:46 | 29/01/24 | sio2al2o3na2o | 13942
staffmnkmcph_81.7_0_10.1_0_0_0_8.3_0_0_0_0_0 | 81.66 | 0 | 10.06 | 0 | 0 | 0 | 8.28 | 0 | 0 | 0 | 0 | 0 | 100 | 0 | 0 | 1869.15 | 3.4 |  | Toplis et al. 1997A | NAS82:46 | 29/01/24 | sio2al2o3na2o | 13943
staffmnkmcph_81.7_0_10.1_0_0_0_8.3_0_0_0_0_0 | 81.66 | 0 | 10.06 | 0 | 0 | 0 | 8.28 | 0 | 0 | 0 | 0 | 0 | 100 | 0 | 0 | 1820.15 | 3.73 |  | Toplis et al. 1997A | NAS82:46 | 29/01/24 | sio2al2o3na2o | 13944
staffmnkmcph_81.7_0_10.1_0_0_0_8.3_0_0_0_0_0 | 81.66 | 0 | 10.06 | 0 | 0 | 0 | 8.28 | 0 | 0 | 0 | 0 | 0 | 100 | 0 | 0 | 1770.15 | 4.08 |  | Toplis et al. 1997A | NAS82:46 | 29/01/24 | sio2al2o3na2o | 13945
staffmnkmcph_81.7_0_10.1_0_0_0_8.3_0_0_0_0_0 | 81.66 | 0 | 10.06 | 0 | 0 | 0 | 8.28 | 0 | 0 | 0 | 0 | 0 | 100 | 0 | 0 | 1721.15 | 4.46 |  | Toplis et al. 1997A | NAS82:46 | 29/01/24 | sio2al2o3na2o | 13946
staffmnkmcph_81.7_0_10.1_0_0_0_8.3_0_0_0_0_0 | 81.66 | 0 | 10.06 | 0 | 0 | 0 | 8.28 | 0 | 0 | 0 | 0 | 0 | 100 | 0 | 0 | 1672.15 | 4.86 |  | Toplis et al. 1997A | NAS82:46 | 29/01/24 | sio2al2o3na2o | 13947
staffmnkmcph_81.7_0_10.1_0_0_0_8.3_0_0_0_0_0 | 81.66 | 0 | 10.06 | 0 | 0 | 0 | 8.28 | 0 | 0 | 0 | 0 | 0 | 100 | 0 | 0 | 1241.85 | 9.96 |  | Toplis et al. 1997A | NAS82:46 | 29/01/24 | sio2al2o3na2o | 13948
staffmnkmcph_81.7_0_10.1_0_0_0_8.3_0_0_0_0_0 | 81.66 | 0 | 10.06 | 0 | 0 | 0 | 8.28 | 0 | 0 | 0 | 0 | 0 | 100 | 0 | 0 | 1223.95 | 10.16 |  | Toplis et al. 1997A | NAS82:46 | 29/01/24 | sio2al2o3na2o | 13949
staffmnkmcph_81.7_0_10.1_0_0_0_8.3_0_0_0_0_0 | 81.66 | 0 | 10.06 | 0 | 0 | 0 | 8.28 | 0 | 0 | 0 | 0 | 0 | 100 | 0 | 0 | 1203.05 | 10.58 |  | Toplis et al. 1997A | NAS82:46 | 29/01/24 | sio2al2o3na2o | 13950
staffmnkmcph_81.7_0_10.1_0_0_0_8.3_0_0_0_0_0 | 81.66 | 0 | 10.06 | 0 | 0 | 0 | 8.28 | 0 | 0 | 0 | 0 | 0 | 100 | 0 | 0 | 1185.65 | 10.86 |  | Toplis et al. 1997A | NAS82:46 | 29/01/24 | sio2al2o3na2o | 13951
staffmnkmcph_81.6_0_10.5_0_0_0_7.9_0_0_0_0_0 | 81.6 | 0 | 10.47 | 0 | 0 | 0 | 7.93 | 0 | 0 | 0 | 0 | 0 | 100 | 0 | 0 | 1869.15 | 3.34 |  | Toplis et al. 1997A | NAS82:44 | 29/01/24 | sio2al2o3na2o | 13952
staffmnkmcph_81.6_0_10.5_0_0_0_7.9_0_0_0_0_0 | 81.6 | 0 | 10.47 | 0 | 0 | 0 | 7.93 | 0 | 0 | 0 | 0 | 0 | 100 | 0 | 0 | 1820.15 | 3.66 |  | Toplis et al. 1997A | NAS82:44 | 29/01/24 | sio2al2o3na2o | 13953
staffmnkmcph_81.6_0_10.5_0_0_0_7.9_0_0_0_0_0 | 81.6 | 0 | 10.47 | 0 | 0 | 0 | 7.93 | 0 | 0 | 0 | 0 | 0 | 100 | 0 | 0 | 1770.15 | 4 |  | Toplis et al. 1997A | NAS82:44 | 29/01/24 | sio2al2o3na2o | 13954
staffmnkmcph_81.6_0_10.5_0_0_0_7.9_0_0_0_0_0 | 81.6 | 0 | 10.47 | 0 | 0 | 0 | 7.93 | 0 | 0 | 0 | 0 | 0 | 100 | 0 | 0 | 1721.15 | 4.38 |  | Toplis et al. 1997A | NAS82:44 | 29/01/24 | sio2al2o3na2o | 13955
staffmnkmcph_81.6_0_10.5_0_0_0_7.9_0_0_0_0_0 | 81.6 | 0 | 10.47 | 0 | 0 | 0 | 7.93 | 0 | 0 | 0 | 0 | 0 | 100 | 0 | 0 | 1672.15 | 4.78 |  | Toplis et al. 1997A | NAS82:44 | 29/01/24 | sio2al2o3na2o | 13956
staffmnkmcph_81.6_0_10.5_0_0_0_7.9_0_0_0_0_0 | 81.6 | 0 | 10.47 | 0 | 0 | 0 | 7.93 | 0 | 0 | 0 | 0 | 0 | 100 | 0 | 0 | 1203.75 | 10.56 |  | Toplis et al. 1997A | NAS82:44 | 29/01/24 | sio2al2o3na2o | 13957
staffmnkmcph_81.6_0_10.5_0_0_0_7.9_0_0_0_0_0 | 81.6 | 0 | 10.47 | 0 | 0 | 0 | 7.93 | 0 | 0 | 0 | 0 | 0 | 100 | 0 | 0 | 1184.45 | 10.95 |  | Toplis et al. 1997A | NAS82:44 | 29/01/24 | sio2al2o3na2o | 13958
staffmnkmcph_75.6_0_10.6_0_0_0_13.9_0_0_0_0_0 | 75.55 | 0 | 10.56 | 0 | 0 | 0 | 13.89 | 0 | 0 | 0 | 0 | 0 | 100 | 0 | 0 | 1869.15 | 2.39 |  | Toplis et al. 1997A | NAS75:57 | 29/01/24 | sio2al2o3na2o | 13959
staffmnkmcph_75.6_0_10.6_0_0_0_13.9_0_0_0_0_0 | 75.55 | 0 | 10.56 | 0 | 0 | 0 | 13.89 | 0 | 0 | 0 | 0 | 0 | 100 | 0 | 0 | 1820.15 | 2.6 |  | Toplis et al. 1997A | NAS75:57 | 29/01/24 | sio2al2o3na2o | 13960
staffmnkmcph_75.6_0_10.6_0_0_0_13.9_0_0_0_0_0 | 75.55 | 0 | 10.56 | 0 | 0 | 0 | 13.89 | 0 | 0 | 0 | 0 | 0 | 100 | 0 | 0 | 1770.15 | 2.78 |  | Toplis et al. 1997A | NAS75:57 | 29/01/24 | sio2al2o3na2o | 13961
staffmnkmcph_75.6_0_10.6_0_0_0_13.9_0_0_0_0_0 | 75.55 | 0 | 10.56 | 0 | 0 | 0 | 13.89 | 0 | 0 | 0 | 0 | 0 | 100 | 0 | 0 | 1721.15 | 3.01 |  | Toplis et al. 1997A | NAS75:57 | 29/01/24 | sio2al2o3na2o | 13962
staffmnkmcph_75.6_0_10.6_0_0_0_13.9_0_0_0_0_0 | 75.55 | 0 | 10.56 | 0 | 0 | 0 | 13.89 | 0 | 0 | 0 | 0 | 0 | 100 | 0 | 0 | 1672.15 | 3.24 |  | Toplis et al. 1997A | NAS75:57 | 29/01/24 | sio2al2o3na2o | 13963
staffmnkmcph_75.6_0_10.6_0_0_0_13.9_0_0_0_0_0 | 75.55 | 0 | 10.56 | 0 | 0 | 0 | 13.89 | 0 | 0 | 0 | 0 | 0 | 100 | 0 | 0 | 1622.15 | 3.48 |  | Toplis et al. 1997A | NAS75:57 | 29/01/24 | sio2al2o3na2o | 13964
staffmnkmcph_75.6_0_10.6_0_0_0_13.9_0_0_0_0_0 | 75.55 | 0 | 10.56 | 0 | 0 | 0 | 13.89 | 0 | 0 | 0 | 0 | 0 | 100 | 0 | 0 | 1573.15 | 3.71 |  | Toplis et al. 1997A | NAS75:57 | 29/01/24 | sio2al2o3na2o | 13965
staffmnkmcph_75.6_0_10.6_0_0_0_13.9_0_0_0_0_0 | 75.55 | 0 | 10.56 | 0 | 0 | 0 | 13.89 | 0 | 0 | 0 | 0 | 0 | 100 | 0 | 0 | 1523.15 | 3.98 |  | Toplis et al. 1997A | NAS75:57 | 29/01/24 | sio2al2o3na2o | 13966
staffmnkmcph_75.6_0_10.6_0_0_0_13.9_0_0_0_0_0 | 75.55 | 0 | 10.56 | 0 | 0 | 0 | 13.89 | 0 | 0 | 0 | 0 | 0 | 100 | 0 | 0 | 1474.15 | 4.29 |  | Toplis et al. 1997A | NAS75:57 | 29/01/24 | sio2al2o3na2o | 13967
staffmnkmcph_75.6_0_10.6_0_0_0_13.9_0_0_0_0_0 | 75.55 | 0 | 10.56 | 0 | 0 | 0 | 13.89 | 0 | 0 | 0 | 0 | 0 | 100 | 0 | 0 | 1025.55 | 9.32 |  | Toplis et al. 1997A | NAS75:57 | 29/01/24 | sio2al2o3na2o | 13968
staffmnkmcph_75.6_0_10.6_0_0_0_13.9_0_0_0_0_0 | 75.55 | 0 | 10.56 | 0 | 0 | 0 | 13.89 | 0 | 0 | 0 | 0 | 0 | 100 | 0 | 0 | 1014.55 | 9.52 |  | Toplis et al. 1997A | NAS75:57 | 29/01/24 | sio2al2o3na2o | 13969
staffmnkmcph_75.6_0_10.6_0_0_0_13.9_0_0_0_0_0 | 75.55 | 0 | 10.56 | 0 | 0 | 0 | 13.89 | 0 | 0 | 0 | 0 | 0 | 100 | 0 | 0 | 992.85 | 10.06 |  | Toplis et al. 1997A | NAS75:57 | 29/01/24 | sio2al2o3na2o | 13970
staffmnkmcph_75.6_0_10.6_0_0_0_13.9_0_0_0_0_0 | 75.55 | 0 | 10.56 | 0 | 0 | 0 | 13.89 | 0 | 0 | 0 | 0 | 0 | 100 | 0 | 0 | 964.35 | 10.73 |  | Toplis et al. 1997A | NAS75:57 | 29/01/24 | sio2al2o3na2o | 13971
staffmnkmcph_74.5_0_14.4_0_0_0_11_0_0_0_0_0 | 74.54 | 0 | 14.44 | 0 | 0 | 0 | 11.02 | 0 | 0 | 0 | 0 | 0 | 100 | 0 | 0 | 1869.15 | 2.73 |  | Toplis et al. 1997A | NAS75:43 | 29/01/24 | sio2al2o3na2o | 13972
staffmnkmcph_74.5_0_14.4_0_0_0_11_0_0_0_0_0 | 74.54 | 0 | 14.44 | 0 | 0 | 0 | 11.02 | 0 | 0 | 0 | 0 | 0 | 100 | 0 | 0 | 1820.15 | 3.02 |  | Toplis et al. 1997A | NAS75:43 | 29/01/24 | sio2al2o3na2o | 13973
staffmnkmcph_74.5_0_14.4_0_0_0_11_0_0_0_0_0 | 74.54 | 0 | 14.44 | 0 | 0 | 0 | 11.02 | 0 | 0 | 0 | 0 | 0 | 100 | 0 | 0 | 1770.15 | 3.34 |  | Toplis et al. 1997A | NAS75:43 | 29/01/24 | sio2al2o3na2o | 13974
staffmnkmcph_74.5_0_14.4_0_0_0_11_0_0_0_0_0 | 74.54 | 0 | 14.44 | 0 | 0 | 0 | 11.02 | 0 | 0 | 0 | 0 | 0 | 100 | 0 | 0 | 1721.15 | 3.69 |  | Toplis et al. 1997A | NAS75:43 | 29/01/24 | sio2al2o3na2o | 13975
staffmnkmcph_74.5_0_14.4_0_0_0_11_0_0_0_0_0 | 74.54 | 0 | 14.44 | 0 | 0 | 0 | 11.02 | 0 | 0 | 0 | 0 | 0 | 100 | 0 | 0 | 1672.15 | 4.07 |  | Toplis et al. 1997A | NAS75:43 | 29/01/24 | sio2al2o3na2o | 13976
staffmnkmcph_74.5_0_14.4_0_0_0_11_0_0_0_0_0 | 74.54 | 0 | 14.44 | 0 | 0 | 0 | 11.02 | 0 | 0 | 0 | 0 | 0 | 100 | 0 | 0 | 1622.15 | 4.48 |  | Toplis et al. 1997A | NAS75:43 | 29/01/24 | sio2al2o3na2o | 13977
staffmnkmcph_74.5_0_14.4_0_0_0_11_0_0_0_0_0 | 74.54 | 0 | 14.44 | 0 | 0 | 0 | 11.02 | 0 | 0 | 0 | 0 | 0 | 100 | 0 | 0 | 1201.75 | 9.54 |  | Toplis et al. 1997A | NAS75:43 | 29/01/24 | sio2al2o3na2o | 13978
staffmnkmcph_74.5_0_14.4_0_0_0_11_0_0_0_0_0 | 74.54 | 0 | 14.44 | 0 | 0 | 0 | 11.02 | 0 | 0 | 0 | 0 | 0 | 100 | 0 | 0 | 1166.05 | 10.25 |  | Toplis et al. 1997A | NAS75:43 | 29/01/24 | sio2al2o3na2o | 13979
staffmnkmcph_74.5_0_14.4_0_0_0_11_0_0_0_0_0 | 74.54 | 0 | 14.44 | 0 | 0 | 0 | 11.02 | 0 | 0 | 0 | 0 | 0 | 100 | 0 | 0 | 1129.85 | 10.89 |  | Toplis et al. 1997A | NAS75:43 | 29/01/24 | sio2al2o3na2o | 13980
staffmnkmcph_74_0_15.8_0_0_0_10.2_0_0_0_0_0 | 73.97 | 0 | 15.83 | 0 | 0 | 0 | 10.2 | 0 | 0 | 0 | 0 | 0 | 100 | 0 | 0 | 1869.15 | 2.57 |  | Toplis et al. 1997A | NAS75:40 | 29/01/24 | sio2al2o3na2o | 13981
staffmnkmcph_74_0_15.8_0_0_0_10.2_0_0_0_0_0 | 73.97 | 0 | 15.83 | 0 | 0 | 0 | 10.2 | 0 | 0 | 0 | 0 | 0 | 100 | 0 | 0 | 1820.15 | 2.85 |  | Toplis et al. 1997A | NAS75:40 | 29/01/24 | sio2al2o3na2o | 13982
staffmnkmcph_74_0_15.8_0_0_0_10.2_0_0_0_0_0 | 73.97 | 0 | 15.83 | 0 | 0 | 0 | 10.2 | 0 | 0 | 0 | 0 | 0 | 100 | 0 | 0 | 1770.15 | 3.17 |  | Toplis et al. 1997A | NAS75:40 | 29/01/24 | sio2al2o3na2o | 13983
staffmnkmcph_74_0_15.8_0_0_0_10.2_0_0_0_0_0 | 73.97 | 0 | 15.83 | 0 | 0 | 0 | 10.2 | 0 | 0 | 0 | 0 | 0 | 100 | 0 | 0 | 1721.15 | 3.51 |  | Toplis et al. 1997A | NAS75:40 | 29/01/24 | sio2al2o3na2o | 13984
staffmnkmcph_74_0_15.8_0_0_0_10.2_0_0_0_0_0 | 73.97 | 0 | 15.83 | 0 | 0 | 0 | 10.2 | 0 | 0 | 0 | 0 | 0 | 100 | 0 | 0 | 1672.15 | 3.88 |  | Toplis et al. 1997A | NAS75:40 | 29/01/24 | sio2al2o3na2o | 13985
staffmnkmcph_74_0_15.8_0_0_0_10.2_0_0_0_0_0 | 73.97 | 0 | 15.83 | 0 | 0 | 0 | 10.2 | 0 | 0 | 0 | 0 | 0 | 100 | 0 | 0 | 1622.15 | 4.29 |  | Toplis et al. 1997A | NAS75:40 | 29/01/24 | sio2al2o3na2o | 13986
staffmnkmcph_74_0_15.8_0_0_0_10.2_0_0_0_0_0 | 73.97 | 0 | 15.83 | 0 | 0 | 0 | 10.2 | 0 | 0 | 0 | 0 | 0 | 100 | 0 | 0 | 1573.15 | 4.73 |  | Toplis et al. 1997A | NAS75:40 | 29/01/24 | sio2al2o3na2o | 13987
staffmnkmcph_74_0_15.8_0_0_0_10.2_0_0_0_0_0 | 73.97 | 0 | 15.83 | 0 | 0 | 0 | 10.2 | 0 | 0 | 0 | 0 | 0 | 100 | 0 | 0 | 1204.45 | 9.71 |  | Toplis et al. 1997A | NAS75:40 | 29/01/24 | sio2al2o3na2o | 13988
staffmnkmcph_74_0_15.8_0_0_0_10.2_0_0_0_0_0 | 73.97 | 0 | 15.83 | 0 | 0 | 0 | 10.2 | 0 | 0 | 0 | 0 | 0 | 100 | 0 | 0 | 1170.85 | 10.52 |  | Toplis et al. 1997A | NAS75:40 | 29/01/24 | sio2al2o3na2o | 13989
staffmnkmcph_74_0_15.8_0_0_0_10.2_0_0_0_0_0 | 73.97 | 0 | 15.83 | 0 | 0 | 0 | 10.2 | 0 | 0 | 0 | 0 | 0 | 100 | 0 | 0 | 1150.85 | 10.94 |  | Toplis et al. 1997A | NAS75:40 | 29/01/24 | sio2al2o3na2o | 13990
staffmnkmcph_67.5_0_18.2_0_0_0_14.4_0_0_0_0_0 | 67.45 | 0 | 18.19 | 0 | 0 | 0 | 14.36 | 0 | 0 | 0 | 0 | 0 | 100 | 0 | 0 | 1916.15 | 1.97 |  | Toplis et al. 1997A | NAS67:44 | 29/01/24 | sio2al2o3na2o | 13991
staffmnkmcph_67.5_0_18.2_0_0_0_14.4_0_0_0_0_0 | 67.45 | 0 | 18.19 | 0 | 0 | 0 | 14.36 | 0 | 0 | 0 | 0 | 0 | 100 | 0 | 0 | 1867.15 | 2.23 |  | Toplis et al. 1997A | NAS67:44 | 29/01/24 | sio2al2o3na2o | 13992
staffmnkmcph_67.5_0_18.2_0_0_0_14.4_0_0_0_0_0 | 67.45 | 0 | 18.19 | 0 | 0 | 0 | 14.36 | 0 | 0 | 0 | 0 | 0 | 100 | 0 | 0 | 1818.15 | 2.52 |  | Toplis et al. 1997A | NAS67:44 | 29/01/24 | sio2al2o3na2o | 13993
staffmnkmcph_67.5_0_18.2_0_0_0_14.4_0_0_0_0_0 | 67.45 | 0 | 18.19 | 0 | 0 | 0 | 14.36 | 0 | 0 | 0 | 0 | 0 | 100 | 0 | 0 | 1768.15 | 2.82 |  | Toplis et al. 1997A | NAS67:44 | 29/01/24 | sio2al2o3na2o | 13994
staffmnkmcph_67.5_0_18.2_0_0_0_14.4_0_0_0_0_0 | 67.45 | 0 | 18.19 | 0 | 0 | 0 | 14.36 | 0 | 0 | 0 | 0 | 0 | 100 | 0 | 0 | 1719.15 | 3.16 |  | Toplis et al. 1997A | NAS67:44 | 29/01/24 | sio2al2o3na2o | 13995
staffmnkmcph_67.5_0_18.2_0_0_0_14.4_0_0_0_0_0 | 67.45 | 0 | 18.19 | 0 | 0 | 0 | 14.36 | 0 | 0 | 0 | 0 | 0 | 100 | 0 | 0 | 1185.35 | 9.6 |  | Toplis et al. 1997A | NAS67:44 | 29/01/24 | sio2al2o3na2o | 13996
staffmnkmcph_67.5_0_18.2_0_0_0_14.4_0_0_0_0_0 | 67.45 | 0 | 18.19 | 0 | 0 | 0 | 14.36 | 0 | 0 | 0 | 0 | 0 | 100 | 0 | 0 | 1145.85 | 10.36 |  | Toplis et al. 1997A | NAS67:44 | 29/01/24 | sio2al2o3na2o | 13997
staffmnkmcph_67.5_0_18.2_0_0_0_14.4_0_0_0_0_0 | 67.45 | 0 | 18.19 | 0 | 0 | 0 | 14.36 | 0 | 0 | 0 | 0 | 0 | 100 | 0 | 0 | 1116.75 | 11.4 |  | Toplis et al. 1997A | NAS67:44 | 29/01/24 | sio2al2o3na2o | 13998
staffmnkmcph_58.9_0_18_0_0_0_23.1_0_0_0_0_0 | 58.89 | 0 | 18 | 0 | 0 | 0 | 23.11 | 0 | 0 | 0 | 0 | 0 | 100 | 0 | 0 | 1867.15 | 1.63 |  | Toplis et al. 1997A | NAS60:55 | 29/01/24 | sio2al2o3na2o | 13999
staffmnkmcph_58.9_0_18_0_0_0_23.1_0_0_0_0_0 | 58.89 | 0 | 18 | 0 | 0 | 0 | 23.11 | 0 | 0 | 0 | 0 | 0 | 100 | 0 | 0 | 1817.15 | 1.69 |  | Toplis et al. 1997A | NAS60:55 | 29/01/24 | sio2al2o3na2o | 14000
staffmnkmcph_58.9_0_18_0_0_0_23.1_0_0_0_0_0 | 58.89 | 0 | 18 | 0 | 0 | 0 | 23.11 | 0 | 0 | 0 | 0 | 0 | 100 | 0 | 0 | 1768.15 | 2.07 |  | Toplis et al. 1997A | NAS60:55 | 29/01/24 | sio2al2o3na2o | 14001
staffmnkmcph_58.9_0_18_0_0_0_23.1_0_0_0_0_0 | 58.89 | 0 | 18 | 0 | 0 | 0 | 23.11 | 0 | 0 | 0 | 0 | 0 | 100 | 0 | 0 | 1719.15 | 2.3 |  | Toplis et al. 1997A | NAS60:55 | 29/01/24 | sio2al2o3na2o | 14002
staffmnkmcph_58.9_0_18_0_0_0_23.1_0_0_0_0_0 | 58.89 | 0 | 18 | 0 | 0 | 0 | 23.11 | 0 | 0 | 0 | 0 | 0 | 100 | 0 | 0 | 1670.15 | 2.55 |  | Toplis et al. 1997A | NAS60:55 | 29/01/24 | sio2al2o3na2o | 14003
staffmnkmcph_58.9_0_18_0_0_0_23.1_0_0_0_0_0 | 58.89 | 0 | 18 | 0 | 0 | 0 | 23.11 | 0 | 0 | 0 | 0 | 0 | 100 | 0 | 0 | 1620.15 | 2.83 |  | Toplis et al. 1997A | NAS60:55 | 29/01/24 | sio2al2o3na2o | 14004
staffmnkmcph_58.9_0_18_0_0_0_23.1_0_0_0_0_0 | 58.89 | 0 | 18 | 0 | 0 | 0 | 23.11 | 0 | 0 | 0 | 0 | 0 | 100 | 0 | 0 | 1571.15 | 3.12 |  | Toplis et al. 1997A | NAS60:55 | 29/01/24 | sio2al2o3na2o | 14005
staffmnkmcph_60_0_21.5_0_0_0_18.5_0_0_0_0_0 | 60.02 | 0 | 21.5 | 0 | 0 | 0 | 18.48 | 0 | 0 | 0 | 0 | 0 | 100 | 0 | 0 | 1916.15 | 1.62 |  | Toplis et al. 1997A | NAS60:46 | 29/01/24 | sio2al2o3na2o | 14006
staffmnkmcph_60_0_21.5_0_0_0_18.5_0_0_0_0_0 | 60.02 | 0 | 21.5 | 0 | 0 | 0 | 18.48 | 0 | 0 | 0 | 0 | 0 | 100 | 0 | 0 | 1867.15 | 1.86 |  | Toplis et al. 1997A | NAS60:46 | 29/01/24 | sio2al2o3na2o | 14007
staffmnkmcph_60_0_21.5_0_0_0_18.5_0_0_0_0_0 | 60.02 | 0 | 21.5 | 0 | 0 | 0 | 18.48 | 0 | 0 | 0 | 0 | 0 | 100 | 0 | 0 | 1817.15 | 2.13 |  | Toplis et al. 1997A | NAS60:46 | 29/01/24 | sio2al2o3na2o | 14008
staffmnkmcph_60_0_21.5_0_0_0_18.5_0_0_0_0_0 | 60.02 | 0 | 21.5 | 0 | 0 | 0 | 18.48 | 0 | 0 | 0 | 0 | 0 | 100 | 0 | 0 | 1768.15 | 2.42 |  | Toplis et al. 1997A | NAS60:46 | 29/01/24 | sio2al2o3na2o | 14009
staffmnkmcph_60_0_21.5_0_0_0_18.5_0_0_0_0_0 | 60.02 | 0 | 21.5 | 0 | 0 | 0 | 18.48 | 0 | 0 | 0 | 0 | 0 | 100 | 0 | 0 | 1719.15 | 2.74 |  | Toplis et al. 1997A | NAS60:46 | 29/01/24 | sio2al2o3na2o | 14010
staffmnkmcph_60_0_21.5_0_0_0_18.5_0_0_0_0_0 | 60.02 | 0 | 21.5 | 0 | 0 | 0 | 18.48 | 0 | 0 | 0 | 0 | 0 | 100 | 0 | 0 | 1670.15 | 3.08 |  | Toplis et al. 1997A | NAS60:46 | 29/01/24 | sio2al2o3na2o | 14011
staffmnkmcph_60.2_0_22.8_0_0_0_17.1_0_0_0_0_0 | 60.16 | 0 | 22.77 | 0 | 0 | 0 | 17.07 | 0 | 0 | 0 | 0 | 0 | 100 | 0 | 0 | 1916.15 | 1.53 |  | Toplis et al. 1997A | NAS60:43 | 29/01/24 | sio2al2o3na2o | 14012
staffmnkmcph_60.2_0_22.8_0_0_0_17.1_0_0_0_0_0 | 60.16 | 0 | 22.77 | 0 | 0 | 0 | 17.07 | 0 | 0 | 0 | 0 | 0 | 100 | 0 | 0 | 1867.15 | 1.77 |  | Toplis et al. 1997A | NAS60:43 | 29/01/24 | sio2al2o3na2o | 14013
staffmnkmcph_60.2_0_22.8_0_0_0_17.1_0_0_0_0_0 | 60.16 | 0 | 22.77 | 0 | 0 | 0 | 17.07 | 0 | 0 | 0 | 0 | 0 | 100 | 0 | 0 | 1817.15 | 2.03 |  | Toplis et al. 1997A | NAS60:43 | 29/01/24 | sio2al2o3na2o | 14014
staffmnkmcph_60.2_0_22.8_0_0_0_17.1_0_0_0_0_0 | 60.16 | 0 | 22.77 | 0 | 0 | 0 | 17.07 | 0 | 0 | 0 | 0 | 0 | 100 | 0 | 0 | 1768.15 | 2.31 |  | Toplis et al. 1997A | NAS60:43 | 29/01/24 | sio2al2o3na2o | 14015
staffmnkmcph_60.2_0_22.8_0_0_0_17.1_0_0_0_0_0 | 60.16 | 0 | 22.77 | 0 | 0 | 0 | 17.07 | 0 | 0 | 0 | 0 | 0 | 100 | 0 | 0 | 1719.15 | 2.61 |  | Toplis et al. 1997A | NAS60:43 | 29/01/24 | sio2al2o3na2o | 14016
staffmnkmcph_60.2_0_22.8_0_0_0_17.1_0_0_0_0_0 | 60.16 | 0 | 22.77 | 0 | 0 | 0 | 17.07 | 0 | 0 | 0 | 0 | 0 | 100 | 0 | 0 | 1670.15 | 2.95 |  | Toplis et al. 1997A | NAS60:43 | 29/01/24 | sio2al2o3na2o | 14017
staffmnkmcph_60.2_0_22.8_0_0_0_17.1_0_0_0_0_0 | 60.16 | 0 | 22.77 | 0 | 0 | 0 | 17.07 | 0 | 0 | 0 | 0 | 0 | 100 | 0 | 0 | 1620.15 | 3.31 |  | Toplis et al. 1997A | NAS60:43 | 29/01/24 | sio2al2o3na2o | 14018
staffmnkmcph_60.3_0_24_0_0_0_15.7_0_0_0_0_0 | 60.32 | 0 | 23.98 | 0 | 0 | 0 | 15.71 | 0 | 0 | 0 | 0 | 0 | 100.01 | 0 | 0 | 1867.15 | 1.64 |  | Toplis et al. 1997A | NAS60:40 | 29/01/24 | sio2al2o3na2o | 14019
staffmnkmcph_60.3_0_24_0_0_0_15.7_0_0_0_0_0 | 60.32 | 0 | 23.98 | 0 | 0 | 0 | 15.71 | 0 | 0 | 0 | 0 | 0 | 100.01 | 0 | 0 | 1817.15 | 1.89 |  | Toplis et al. 1997A | NAS60:40 | 29/01/24 | sio2al2o3na2o | 14020
staffmnkmcph_60.3_0_24_0_0_0_15.7_0_0_0_0_0 | 60.32 | 0 | 23.98 | 0 | 0 | 0 | 15.71 | 0 | 0 | 0 | 0 | 0 | 100.01 | 0 | 0 | 1768.15 | 2.17 |  | Toplis et al. 1997A | NAS60:40 | 29/01/24 | sio2al2o3na2o | 14021
staffmnkmcph_60.3_0_24_0_0_0_15.7_0_0_0_0_0 | 60.32 | 0 | 23.98 | 0 | 0 | 0 | 15.71 | 0 | 0 | 0 | 0 | 0 | 100.01 | 0 | 0 | 1719.15 | 2.46 |  | Toplis et al. 1997A | NAS60:40 | 29/01/24 | sio2al2o3na2o | 14022
staffmnkmcph_60.3_0_24_0_0_0_15.7_0_0_0_0_0 | 60.32 | 0 | 23.98 | 0 | 0 | 0 | 15.71 | 0 | 0 | 0 | 0 | 0 | 100.01 | 0 | 0 | 1670.15 | 2.79 |  | Toplis et al. 1997A | NAS60:40 | 29/01/24 | sio2al2o3na2o | 14023
staffmnkmcph_49.9_0_22.5_0_0_0_27.6_0_0_0_0_0 | 49.9 | 0 | 22.5 | 0 | 0 | 0 | 27.6 | 0 | 0 | 0 | 0 | 0 | 100 | 0 | 0 | 1869.15 | 1.21 |  | Toplis et al. 1997A | NAS50:55 | 29/01/24 | sio2al2o3na2o | 14024
staffmnkmcph_49.9_0_22.5_0_0_0_27.6_0_0_0_0_0 | 49.9 | 0 | 22.5 | 0 | 0 | 0 | 27.6 | 0 | 0 | 0 | 0 | 0 | 100 | 0 | 0 | 1820.15 | 1.41 |  | Toplis et al. 1997A | NAS50:55 | 29/01/24 | sio2al2o3na2o | 14025
staffmnkmcph_49.9_0_22.5_0_0_0_27.6_0_0_0_0_0 | 49.9 | 0 | 22.5 | 0 | 0 | 0 | 27.6 | 0 | 0 | 0 | 0 | 0 | 100 | 0 | 0 | 1770.15 | 1.64 |  | Toplis et al. 1997A | NAS50:55 | 29/01/24 | sio2al2o3na2o | 14026
staffmnkmcph_49.8_0_23.7_0_0_0_26.5_0_0_0_0_0 | 49.77 | 0 | 23.7 | 0 | 0 | 0 | 26.53 | 0 | 0 | 0 | 0 | 0 | 100 | 0 | 0 | 1919.15 | 1.09 |  | Toplis et al. 1997A | NAS50:53 | 29/01/24 | sio2al2o3na2o | 14027
staffmnkmcph_49.8_0_23.7_0_0_0_26.5_0_0_0_0_0 | 49.77 | 0 | 23.7 | 0 | 0 | 0 | 26.53 | 0 | 0 | 0 | 0 | 0 | 100 | 0 | 0 | 1869.15 | 1.31 |  | Toplis et al. 1997A | NAS50:53 | 29/01/24 | sio2al2o3na2o | 14028
staffmnkmcph_49.8_0_23.7_0_0_0_26.5_0_0_0_0_0 | 49.77 | 0 | 23.7 | 0 | 0 | 0 | 26.53 | 0 | 0 | 0 | 0 | 0 | 100 | 0 | 0 | 1820.15 | 1.54 |  | Toplis et al. 1997A | NAS50:53 | 29/01/24 | sio2al2o3na2o | 14029
staffmnkmcph_49.9_0_26.6_0_0_0_23.5_0_0_0_0_0 | 49.93 | 0 | 26.62 | 0 | 0 | 0 | 23.45 | 0 | 0 | 0 | 0 | 0 | 100 | 0 | 0 | 1919.15 | 1.09 |  | Toplis et al. 1997A | NAS50:57 | 29/01/24 | sio2al2o3na2o | 14030
staffmnkmcph_49.9_0_26.6_0_0_0_23.5_0_0_0_0_0 | 49.93 | 0 | 26.62 | 0 | 0 | 0 | 23.45 | 0 | 0 | 0 | 0 | 0 | 100 | 0 | 0 | 1894.15 | 1.2 |  | Toplis et al. 1997A | NAS50:57 | 29/01/24 | sio2al2o3na2o | 14031
staffmnkmcph_49.9_0_26.6_0_0_0_23.5_0_0_0_0_0 | 49.93 | 0 | 26.62 | 0 | 0 | 0 | 23.45 | 0 | 0 | 0 | 0 | 0 | 100 | 0 | 0 | 1869.15 | 1.31 |  | Toplis et al. 1997A | NAS50:57 | 29/01/24 | sio2al2o3na2o | 14032
staffmnkmcph_49.9_0_26.6_0_0_0_23.5_0_0_0_0_0 | 49.93 | 0 | 26.62 | 0 | 0 | 0 | 23.45 | 0 | 0 | 0 | 0 | 0 | 100 | 0 | 0 | 1845.15 | 1.43 |  | Toplis et al. 1997A | NAS50:57 | 29/01/24 | sio2al2o3na2o | 14033
staffmnkmcph_49.9_0_26.6_0_0_0_23.5_0_0_0_0_0 | 49.93 | 0 | 26.62 | 0 | 0 | 0 | 23.45 | 0 | 0 | 0 | 0 | 0 | 100 | 0 | 0 | 1820.15 | 1.55 |  | Toplis et al. 1997A | NAS50:57 | 29/01/24 | sio2al2o3na2o | 14034
staffmnkmcph_49.9_0_26.6_0_0_0_23.5_0_0_0_0_0 | 49.93 | 0 | 26.62 | 0 | 0 | 0 | 23.45 | 0 | 0 | 0 | 0 | 0 | 100 | 0 | 0 | 1795.15 | 1.68 |  | Toplis et al. 1997A | NAS50:57 | 29/01/24 | sio2al2o3na2o | 14035
staffmnkmcph_49.9_0_26.6_0_0_0_23.5_0_0_0_0_0 | 49.93 | 0 | 26.62 | 0 | 0 | 0 | 23.45 | 0 | 0 | 0 | 0 | 0 | 100 | 0 | 0 | 1770.15 | 1.81 |  | Toplis et al. 1997A | NAS50:57 | 29/01/24 | sio2al2o3na2o | 14036
staffmnkmcph_49.9_0_26.6_0_0_0_23.5_0_0_0_0_0 | 49.93 | 0 | 26.62 | 0 | 0 | 0 | 23.45 | 0 | 0 | 0 | 0 | 0 | 100 | 0 | 0 | 1164.15 | 9.43 |  | Toplis et al. 1997A | NAS50:57 | 29/01/24 | sio2al2o3na2o | 14037
staffmnkmcph_49.9_0_26.6_0_0_0_23.5_0_0_0_0_0 | 49.93 | 0 | 26.62 | 0 | 0 | 0 | 23.45 | 0 | 0 | 0 | 0 | 0 | 100 | 0 | 0 | 1135.65 | 10.25 |  | Toplis et al. 1997A | NAS50:57 | 29/01/24 | sio2al2o3na2o | 14038
staffmnkmcph_49.9_0_26.6_0_0_0_23.5_0_0_0_0_0 | 49.93 | 0 | 26.62 | 0 | 0 | 0 | 23.45 | 0 | 0 | 0 | 0 | 0 | 100 | 0 | 0 | 1100.95 | 11.35 |  | Toplis et al. 1997A | NAS50:57 | 29/01/24 | sio2al2o3na2o | 14039
staffmnkmcph_50.2_0_27.9_0_0_0_21.9_0_0_0_0_0 | 50.19 | 0 | 27.87 | 0 | 0 | 0 | 21.94 | 0 | 0 | 0 | 0 | 0 | 100 | 0 | 0 | 1919.15 | 1.05 |  | Toplis et al. 1997A | NAS50:44 | 29/01/24 | sio2al2o3na2o | 14040
staffmnkmcph_50.2_0_27.9_0_0_0_21.9_0_0_0_0_0 | 50.19 | 0 | 27.87 | 0 | 0 | 0 | 21.94 | 0 | 0 | 0 | 0 | 0 | 100 | 0 | 0 | 1869.15 | 1.27 |  | Toplis et al. 1997A | NAS50:44 | 29/01/24 | sio2al2o3na2o | 14041
staffmnkmcph_50.2_0_27.9_0_0_0_21.9_0_0_0_0_0 | 50.19 | 0 | 27.87 | 0 | 0 | 0 | 21.94 | 0 | 0 | 0 | 0 | 0 | 100 | 0 | 0 | 1820.15 | 1.51 |  | Toplis et al. 1997A | NAS50:44 | 29/01/24 | sio2al2o3na2o | 14042
staffmnkmcph_50.2_0_27.9_0_0_0_21.9_0_0_0_0_0 | 50.19 | 0 | 27.87 | 0 | 0 | 0 | 21.94 | 0 | 0 | 0 | 0 | 0 | 100 | 0 | 0 | 1770.15 | 1.77 |  | Toplis et al. 1997A | NAS50:44 | 29/01/24 | sio2al2o3na2o | 14043
staffmnkmcph_50.2_0_27.9_0_0_0_21.9_0_0_0_0_0 | 50.19 | 0 | 27.87 | 0 | 0 | 0 | 21.94 | 0 | 0 | 0 | 0 | 0 | 100 | 0 | 0 | 1721.15 | 2.05 |  | Toplis et al. 1997A | NAS50:44 | 29/01/24 | sio2al2o3na2o | 14044
staffmnkmcph_50.2_0_27.9_0_0_0_21.9_0_0_0_0_0 | 50.19 | 0 | 27.87 | 0 | 0 | 0 | 21.94 | 0 | 0 | 0 | 0 | 0 | 100 | 0 | 0 | 1159.95 | 9.46 |  | Toplis et al. 1997A | NAS50:44 | 29/01/24 | sio2al2o3na2o | 14045
staffmnkmcph_50.2_0_27.9_0_0_0_21.9_0_0_0_0_0 | 50.19 | 0 | 27.87 | 0 | 0 | 0 | 21.94 | 0 | 0 | 0 | 0 | 0 | 100 | 0 | 0 | 1122.15 | 10.56 |  | Toplis et al. 1997A | NAS50:44 | 29/01/24 | sio2al2o3na2o | 14046
staffmnkmcph_50.2_0_27.9_0_0_0_21.9_0_0_0_0_0 | 50.19 | 0 | 27.87 | 0 | 0 | 0 | 21.94 | 0 | 0 | 0 | 0 | 0 | 100 | 0 | 0 | 1106.95 | 11.02 |  | Toplis et al. 1997A | NAS50:44 | 29/01/24 | sio2al2o3na2o | 14047
staffmnkmcph_67.7_0_9.6_0_0_0_22.7_0_0_0_0_0 | 67.71 | 0 | 9.55 | 0 | 0 | 0 | 22.73 | 0 | 0 | 0 | 0.01 | 0 | 100 | 0 | 0 | 1768.15 | 1.28 |  | Toplis and Dingwell 1996 | NAPS70:0 | 29/01/24 | sio2al2o3na2op2o5 | 14048
staffmnkmcph_67.7_0_9.6_0_0_0_22.7_0_0_0_0_0 | 67.71 | 0 | 9.55 | 0 | 0 | 0 | 22.73 | 0 | 0 | 0 | 0.01 | 0 | 100 | 0 | 0 | 1719.15 | 1.44 |  | Toplis and Dingwell 1996 | NAPS70:0 | 29/01/24 | sio2al2o3na2op2o5 | 14049
staffmnkmcph_67.7_0_9.6_0_0_0_22.7_0_0_0_0_0 | 67.71 | 0 | 9.55 | 0 | 0 | 0 | 22.73 | 0 | 0 | 0 | 0.01 | 0 | 100 | 0 | 0 | 1669.15 | 1.61 |  | Toplis and Dingwell 1996 | NAPS70:0 | 29/01/24 | sio2al2o3na2op2o5 | 14050
staffmnkmcph_67.7_0_9.6_0_0_0_22.7_0_0_0_0_0 | 67.71 | 0 | 9.55 | 0 | 0 | 0 | 22.73 | 0 | 0 | 0 | 0.01 | 0 | 100 | 0 | 0 | 1620.15 | 1.8 |  | Toplis and Dingwell 1996 | NAPS70:0 | 29/01/24 | sio2al2o3na2op2o5 | 14051
staffmnkmcph_67.7_0_9.6_0_0_0_22.7_0_0_0_0_0 | 67.71 | 0 | 9.55 | 0 | 0 | 0 | 22.73 | 0 | 0 | 0 | 0.01 | 0 | 100 | 0 | 0 | 1571.15 | 1.99 |  | Toplis and Dingwell 1996 | NAPS70:0 | 29/01/24 | sio2al2o3na2op2o5 | 14052
staffmnkmcph_67.7_0_9.6_0_0_0_22.7_0_0_0_0_0 | 67.71 | 0 | 9.55 | 0 | 0 | 0 | 22.73 | 0 | 0 | 0 | 0.01 | 0 | 100 | 0 | 0 | 1522.15 | 2.2 |  | Toplis and Dingwell 1996 | NAPS70:0 | 29/01/24 | sio2al2o3na2op2o5 | 14053
staffmnkmcph_67.7_0_9.6_0_0_0_22.7_0_0_0_0_0 | 67.71 | 0 | 9.55 | 0 | 0 | 0 | 22.73 | 0 | 0 | 0 | 0.01 | 0 | 100 | 0 | 0 | 1473.15 | 2.43 |  | Toplis and Dingwell 1996 | NAPS70:0 | 29/01/24 | sio2al2o3na2op2o5 | 14054
staffmnkmcph_67.7_0_9.6_0_0_0_22.7_0_0_0_0_0 | 67.71 | 0 | 9.55 | 0 | 0 | 0 | 22.73 | 0 | 0 | 0 | 0.01 | 0 | 100 | 0 | 0 | 1424.15 | 2.68 |  | Toplis and Dingwell 1996 | NAPS70:0 | 29/01/24 | sio2al2o3na2op2o5 | 14055
staffmnkmcph_67.7_0_9.6_0_0_0_22.7_0_0_0_0_0 | 67.71 | 0 | 9.55 | 0 | 0 | 0 | 22.73 | 0 | 0 | 0 | 0.01 | 0 | 100 | 0 | 0 | 1375.15 | 2.95 |  | Toplis and Dingwell 1996 | NAPS70:0 | 29/01/24 | sio2al2o3na2op2o5 | 14056
staffmnkmcph_67.7_0_9.6_0_0_0_22.7_0_0_0_0_0 | 67.71 | 0 | 9.55 | 0 | 0 | 0 | 22.73 | 0 | 0 | 0 | 0.01 | 0 | 100 | 0 | 0 | 1325.15 | 3.25 |  | Toplis and Dingwell 1996 | NAPS70:0 | 29/01/24 | sio2al2o3na2op2o5 | 14057
staffmnkmcph_67.5_0_9.6_0_0_0_22.1_0_0_0_0.8_0 | 67.46 | 0 | 9.64 | 0 | 0 | 0 | 22.1 | 0 | 0 | 0 | 0.81 | 0 | 100.01 | 0 | 0 | 1768.15 | 1.29 |  | Toplis and Dingwell 1996 | NAPS70:1 | 29/01/24 | sio2al2o3na2op2o5 | 14058
staffmnkmcph_67.5_0_9.6_0_0_0_22.1_0_0_0_0.8_0 | 67.46 | 0 | 9.64 | 0 | 0 | 0 | 22.1 | 0 | 0 | 0 | 0.81 | 0 | 100.01 | 0 | 0 | 1719.15 | 1.46 |  | Toplis and Dingwell 1996 | NAPS70:1 | 29/01/24 | sio2al2o3na2op2o5 | 14059
staffmnkmcph_67.5_0_9.6_0_0_0_22.1_0_0_0_0.8_0 | 67.46 | 0 | 9.64 | 0 | 0 | 0 | 22.1 | 0 | 0 | 0 | 0.81 | 0 | 100.01 | 0 | 0 | 1669.15 | 1.63 |  | Toplis and Dingwell 1996 | NAPS70:1 | 29/01/24 | sio2al2o3na2op2o5 | 14060
staffmnkmcph_67.5_0_9.6_0_0_0_22.1_0_0_0_0.8_0 | 67.46 | 0 | 9.64 | 0 | 0 | 0 | 22.1 | 0 | 0 | 0 | 0.81 | 0 | 100.01 | 0 | 0 | 1620.15 | 1.82 |  | Toplis and Dingwell 1996 | NAPS70:1 | 29/01/24 | sio2al2o3na2op2o5 | 14061
staffmnkmcph_67.5_0_9.6_0_0_0_22.1_0_0_0_0.8_0 | 67.46 | 0 | 9.64 | 0 | 0 | 0 | 22.1 | 0 | 0 | 0 | 0.81 | 0 | 100.01 | 0 | 0 | 1571.15 | 2.02 |  | Toplis and Dingwell 1996 | NAPS70:1 | 29/01/24 | sio2al2o3na2op2o5 | 14062
staffmnkmcph_67.5_0_9.6_0_0_0_22.1_0_0_0_0.8_0 | 67.46 | 0 | 9.64 | 0 | 0 | 0 | 22.1 | 0 | 0 | 0 | 0.81 | 0 | 100.01 | 0 | 0 | 1522.15 | 2.24 |  | Toplis and Dingwell 1996 | NAPS70:1 | 29/01/24 | sio2al2o3na2op2o5 | 14063
staffmnkmcph_67.5_0_9.6_0_0_0_22.1_0_0_0_0.8_0 | 67.46 | 0 | 9.64 | 0 | 0 | 0 | 22.1 | 0 | 0 | 0 | 0.81 | 0 | 100.01 | 0 | 0 | 1473.15 | 2.47 |  | Toplis and Dingwell 1996 | NAPS70:1 | 29/01/24 | sio2al2o3na2op2o5 | 14064
staffmnkmcph_67.5_0_9.6_0_0_0_22.1_0_0_0_0.8_0 | 67.46 | 0 | 9.64 | 0 | 0 | 0 | 22.1 | 0 | 0 | 0 | 0.81 | 0 | 100.01 | 0 | 0 | 1424.15 | 2.72 |  | Toplis and Dingwell 1996 | NAPS70:1 | 29/01/24 | sio2al2o3na2op2o5 | 14065
staffmnkmcph_67.5_0_9.6_0_0_0_22.1_0_0_0_0.8_0 | 67.46 | 0 | 9.64 | 0 | 0 | 0 | 22.1 | 0 | 0 | 0 | 0.81 | 0 | 100.01 | 0 | 0 | 1375.15 | 3 |  | Toplis and Dingwell 1996 | NAPS70:1 | 29/01/24 | sio2al2o3na2op2o5 | 14066
staffmnkmcph_67.5_0_9.6_0_0_0_22.1_0_0_0_0.8_0 | 67.46 | 0 | 9.64 | 0 | 0 | 0 | 22.1 | 0 | 0 | 0 | 0.81 | 0 | 100.01 | 0 | 0 | 1325.15 | 3.3 |  | Toplis and Dingwell 1996 | NAPS70:1 | 29/01/24 | sio2al2o3na2op2o5 | 14067
staffmnkmcph_66.9_0_9.3_0_0_0_22.1_0_0_0_1.7_0 | 66.93 | 0 | 9.28 | 0 | 0 | 0 | 22.05 | 0 | 0 | 0 | 1.74 | 0 | 100 | 0 | 0 | 1768.15 | 1.3 |  | Toplis and Dingwell 1996 | NAPS70:2 | 29/01/24 | sio2al2o3na2op2o5 | 14068
staffmnkmcph_66.9_0_9.3_0_0_0_22.1_0_0_0_1.7_0 | 66.93 | 0 | 9.28 | 0 | 0 | 0 | 22.05 | 0 | 0 | 0 | 1.74 | 0 | 100 | 0 | 0 | 1719.15 | 1.47 |  | Toplis and Dingwell 1996 | NAPS70:2 | 29/01/24 | sio2al2o3na2op2o5 | 14069
staffmnkmcph_66.9_0_9.3_0_0_0_22.1_0_0_0_1.7_0 | 66.93 | 0 | 9.28 | 0 | 0 | 0 | 22.05 | 0 | 0 | 0 | 1.74 | 0 | 100 | 0 | 0 | 1669.15 | 1.65 |  | Toplis and Dingwell 1996 | NAPS70:2 | 29/01/24 | sio2al2o3na2op2o5 | 14070
staffmnkmcph_66.9_0_9.3_0_0_0_22.1_0_0_0_1.7_0 | 66.93 | 0 | 9.28 | 0 | 0 | 0 | 22.05 | 0 | 0 | 0 | 1.74 | 0 | 100 | 0 | 0 | 1620.15 | 1.85 |  | Toplis and Dingwell 1996 | NAPS70:2 | 29/01/24 | sio2al2o3na2op2o5 | 14071
staffmnkmcph_66.9_0_9.3_0_0_0_22.1_0_0_0_1.7_0 | 66.93 | 0 | 9.28 | 0 | 0 | 0 | 22.05 | 0 | 0 | 0 | 1.74 | 0 | 100 | 0 | 0 | 1571.15 | 2.06 |  | Toplis and Dingwell 1996 | NAPS70:2 | 29/01/24 | sio2al2o3na2op2o5 | 14072
staffmnkmcph_66.9_0_9.3_0_0_0_22.1_0_0_0_1.7_0 | 66.93 | 0 | 9.28 | 0 | 0 | 0 | 22.05 | 0 | 0 | 0 | 1.74 | 0 | 100 | 0 | 0 | 1522.15 | 2.27 |  | Toplis and Dingwell 1996 | NAPS70:2 | 29/01/24 | sio2al2o3na2op2o5 | 14073
staffmnkmcph_66.9_0_9.3_0_0_0_22.1_0_0_0_1.7_0 | 66.93 | 0 | 9.28 | 0 | 0 | 0 | 22.05 | 0 | 0 | 0 | 1.74 | 0 | 100 | 0 | 0 | 1473.15 | 2.51 |  | Toplis and Dingwell 1996 | NAPS70:2 | 29/01/24 | sio2al2o3na2op2o5 | 14074
staffmnkmcph_66.9_0_9.3_0_0_0_22.1_0_0_0_1.7_0 | 66.93 | 0 | 9.28 | 0 | 0 | 0 | 22.05 | 0 | 0 | 0 | 1.74 | 0 | 100 | 0 | 0 | 1424.15 | 2.77 |  | Toplis and Dingwell 1996 | NAPS70:2 | 29/01/24 | sio2al2o3na2op2o5 | 14075
staffmnkmcph_66.9_0_9.3_0_0_0_22.1_0_0_0_1.7_0 | 66.93 | 0 | 9.28 | 0 | 0 | 0 | 22.05 | 0 | 0 | 0 | 1.74 | 0 | 100 | 0 | 0 | 1375.15 | 3.05 |  | Toplis and Dingwell 1996 | NAPS70:2 | 29/01/24 | sio2al2o3na2op2o5 | 14076
staffmnkmcph_66.9_0_9.3_0_0_0_22.1_0_0_0_1.7_0 | 66.93 | 0 | 9.28 | 0 | 0 | 0 | 22.05 | 0 | 0 | 0 | 1.74 | 0 | 100 | 0 | 0 | 1325.15 | 3.36 |  | Toplis and Dingwell 1996 | NAPS70:2 | 29/01/24 | sio2al2o3na2op2o5 | 14077
staffmnkmcph_65.8_0_9.4_0_0_0_21.9_0_0_0_2.9_0 | 65.84 | 0 | 9.37 | 0 | 0 | 0 | 21.91 | 0 | 0 | 0 | 2.88 | 0 | 100 | 0 | 0 | 1768.15 | 1.32 |  | Toplis and Dingwell 1996 | NAPS70:3 | 29/01/24 | sio2al2o3na2op2o5 | 14078
staffmnkmcph_65.8_0_9.4_0_0_0_21.9_0_0_0_2.9_0 | 65.84 | 0 | 9.37 | 0 | 0 | 0 | 21.91 | 0 | 0 | 0 | 2.88 | 0 | 100 | 0 | 0 | 1719.15 | 1.49 |  | Toplis and Dingwell 1996 | NAPS70:3 | 29/01/24 | sio2al2o3na2op2o5 | 14079
staffmnkmcph_65.8_0_9.4_0_0_0_21.9_0_0_0_2.9_0 | 65.84 | 0 | 9.37 | 0 | 0 | 0 | 21.91 | 0 | 0 | 0 | 2.88 | 0 | 100 | 0 | 0 | 1669.15 | 1.67 |  | Toplis and Dingwell 1996 | NAPS70:3 | 29/01/24 | sio2al2o3na2op2o5 | 14080
staffmnkmcph_65.8_0_9.4_0_0_0_21.9_0_0_0_2.9_0 | 65.84 | 0 | 9.37 | 0 | 0 | 0 | 21.91 | 0 | 0 | 0 | 2.88 | 0 | 100 | 0 | 0 | 1620.15 | 1.87 |  | Toplis and Dingwell 1996 | NAPS70:3 | 29/01/24 | sio2al2o3na2op2o5 | 14081
staffmnkmcph_65.8_0_9.4_0_0_0_21.9_0_0_0_2.9_0 | 65.84 | 0 | 9.37 | 0 | 0 | 0 | 21.91 | 0 | 0 | 0 | 2.88 | 0 | 100 | 0 | 0 | 1571.15 | 2.08 |  | Toplis and Dingwell 1996 | NAPS70:3 | 29/01/24 | sio2al2o3na2op2o5 | 14082
staffmnkmcph_65.8_0_9.4_0_0_0_21.9_0_0_0_2.9_0 | 65.84 | 0 | 9.37 | 0 | 0 | 0 | 21.91 | 0 | 0 | 0 | 2.88 | 0 | 100 | 0 | 0 | 1522.15 | 2.31 |  | Toplis and Dingwell 1996 | NAPS70:3 | 29/01/24 | sio2al2o3na2op2o5 | 14083
staffmnkmcph_65.8_0_9.4_0_0_0_21.9_0_0_0_2.9_0 | 65.84 | 0 | 9.37 | 0 | 0 | 0 | 21.91 | 0 | 0 | 0 | 2.88 | 0 | 100 | 0 | 0 | 1473.15 | 2.55 |  | Toplis and Dingwell 1996 | NAPS70:3 | 29/01/24 | sio2al2o3na2op2o5 | 14084
staffmnkmcph_65.8_0_9.4_0_0_0_21.9_0_0_0_2.9_0 | 65.84 | 0 | 9.37 | 0 | 0 | 0 | 21.91 | 0 | 0 | 0 | 2.88 | 0 | 100 | 0 | 0 | 1424.15 | 2.81 |  | Toplis and Dingwell 1996 | NAPS70:3 | 29/01/24 | sio2al2o3na2op2o5 | 14085
staffmnkmcph_65.8_0_9.4_0_0_0_21.9_0_0_0_2.9_0 | 65.84 | 0 | 9.37 | 0 | 0 | 0 | 21.91 | 0 | 0 | 0 | 2.88 | 0 | 100 | 0 | 0 | 1375.15 | 3.11 |  | Toplis and Dingwell 1996 | NAPS70:3 | 29/01/24 | sio2al2o3na2op2o5 | 14086
staffmnkmcph_65.8_0_9.4_0_0_0_21.9_0_0_0_2.9_0 | 65.84 | 0 | 9.37 | 0 | 0 | 0 | 21.91 | 0 | 0 | 0 | 2.88 | 0 | 100 | 0 | 0 | 1325.15 | 3.42 |  | Toplis and Dingwell 1996 | NAPS70:3 | 29/01/24 | sio2al2o3na2op2o5 | 14087
staffmnkmcph_65.5_0_9.3_0_0_0_21.6_0_0_0_3.6_0 | 65.48 | 0 | 9.31 | 0 | 0 | 0 | 21.59 | 0 | 0 | 0 | 3.63 | 0 | 100.01 | 0 | 0 | 1768.15 | 1.33 |  | Toplis and Dingwell 1996 | NAPS70:4 | 29/01/24 | sio2al2o3na2op2o5 | 14088
staffmnkmcph_65.5_0_9.3_0_0_0_21.6_0_0_0_3.6_0 | 65.48 | 0 | 9.31 | 0 | 0 | 0 | 21.59 | 0 | 0 | 0 | 3.63 | 0 | 100.01 | 0 | 0 | 1719.15 | 1.51 |  | Toplis and Dingwell 1996 | NAPS70:4 | 29/01/24 | sio2al2o3na2op2o5 | 14089
staffmnkmcph_65.5_0_9.3_0_0_0_21.6_0_0_0_3.6_0 | 65.48 | 0 | 9.31 | 0 | 0 | 0 | 21.59 | 0 | 0 | 0 | 3.63 | 0 | 100.01 | 0 | 0 | 1669.15 | 1.7 |  | Toplis and Dingwell 1996 | NAPS70:4 | 29/01/24 | sio2al2o3na2op2o5 | 14090
staffmnkmcph_65.5_0_9.3_0_0_0_21.6_0_0_0_3.6_0 | 65.48 | 0 | 9.31 | 0 | 0 | 0 | 21.59 | 0 | 0 | 0 | 3.63 | 0 | 100.01 | 0 | 0 | 1620.15 | 1.9 |  | Toplis and Dingwell 1996 | NAPS70:4 | 29/01/24 | sio2al2o3na2op2o5 | 14091
staffmnkmcph_65.5_0_9.3_0_0_0_21.6_0_0_0_3.6_0 | 65.48 | 0 | 9.31 | 0 | 0 | 0 | 21.59 | 0 | 0 | 0 | 3.63 | 0 | 100.01 | 0 | 0 | 1571.15 | 2.12 |  | Toplis and Dingwell 1996 | NAPS70:4 | 29/01/24 | sio2al2o3na2op2o5 | 14092
staffmnkmcph_65.5_0_9.3_0_0_0_21.6_0_0_0_3.6_0 | 65.48 | 0 | 9.31 | 0 | 0 | 0 | 21.59 | 0 | 0 | 0 | 3.63 | 0 | 100.01 | 0 | 0 | 1522.15 | 2.35 |  | Toplis and Dingwell 1996 | NAPS70:4 | 29/01/24 | sio2al2o3na2op2o5 | 14093
staffmnkmcph_65.5_0_9.3_0_0_0_21.6_0_0_0_3.6_0 | 65.48 | 0 | 9.31 | 0 | 0 | 0 | 21.59 | 0 | 0 | 0 | 3.63 | 0 | 100.01 | 0 | 0 | 1473.15 | 2.6 |  | Toplis and Dingwell 1996 | NAPS70:4 | 29/01/24 | sio2al2o3na2op2o5 | 14094
staffmnkmcph_65.5_0_9.3_0_0_0_21.6_0_0_0_3.6_0 | 65.48 | 0 | 9.31 | 0 | 0 | 0 | 21.59 | 0 | 0 | 0 | 3.63 | 0 | 100.01 | 0 | 0 | 1424.15 | 2.87 |  | Toplis and Dingwell 1996 | NAPS70:4 | 29/01/24 | sio2al2o3na2op2o5 | 14095
staffmnkmcph_65.5_0_9.3_0_0_0_21.6_0_0_0_3.6_0 | 65.48 | 0 | 9.31 | 0 | 0 | 0 | 21.59 | 0 | 0 | 0 | 3.63 | 0 | 100.01 | 0 | 0 | 1375.15 | 3.17 |  | Toplis and Dingwell 1996 | NAPS70:4 | 29/01/24 | sio2al2o3na2op2o5 | 14096
staffmnkmcph_65.1_0_9.3_0_0_0_21.1_0_0_0_4.5_0 | 65.1 | 0 | 9.3 | 0 | 0 | 0 | 21.13 | 0 | 0 | 0 | 4.46 | 0 | 99.99 | 0 | 0 | 1768.15 | 1.34 |  | Toplis and Dingwell 1996 | NAPS70:5 | 29/01/24 | sio2al2o3na2op2o5 | 14097
staffmnkmcph_65.1_0_9.3_0_0_0_21.1_0_0_0_4.5_0 | 65.1 | 0 | 9.3 | 0 | 0 | 0 | 21.13 | 0 | 0 | 0 | 4.46 | 0 | 99.99 | 0 | 0 | 1719.15 | 1.53 |  | Toplis and Dingwell 1996 | NAPS70:5 | 29/01/24 | sio2al2o3na2op2o5 | 14098
staffmnkmcph_65.1_0_9.3_0_0_0_21.1_0_0_0_4.5_0 | 65.1 | 0 | 9.3 | 0 | 0 | 0 | 21.13 | 0 | 0 | 0 | 4.46 | 0 | 99.99 | 0 | 0 | 1669.15 | 1.73 |  | Toplis and Dingwell 1996 | NAPS70:5 | 29/01/24 | sio2al2o3na2op2o5 | 14099
staffmnkmcph_65.1_0_9.3_0_0_0_21.1_0_0_0_4.5_0 | 65.1 | 0 | 9.3 | 0 | 0 | 0 | 21.13 | 0 | 0 | 0 | 4.46 | 0 | 99.99 | 0 | 0 | 1620.15 | 1.93 |  | Toplis and Dingwell 1996 | NAPS70:5 | 29/01/24 | sio2al2o3na2op2o5 | 14100
staffmnkmcph_65.1_0_9.3_0_0_0_21.1_0_0_0_4.5_0 | 65.1 | 0 | 9.3 | 0 | 0 | 0 | 21.13 | 0 | 0 | 0 | 4.46 | 0 | 99.99 | 0 | 0 | 1571.15 | 2.15 |  | Toplis and Dingwell 1996 | NAPS70:5 | 29/01/24 | sio2al2o3na2op2o5 | 14101
staffmnkmcph_65.1_0_9.3_0_0_0_21.1_0_0_0_4.5_0 | 65.1 | 0 | 9.3 | 0 | 0 | 0 | 21.13 | 0 | 0 | 0 | 4.46 | 0 | 99.99 | 0 | 0 | 1522.15 | 2.39 |  | Toplis and Dingwell 1996 | NAPS70:5 | 29/01/24 | sio2al2o3na2op2o5 | 14102
staffmnkmcph_65.1_0_9.3_0_0_0_21.1_0_0_0_4.5_0 | 65.1 | 0 | 9.3 | 0 | 0 | 0 | 21.13 | 0 | 0 | 0 | 4.46 | 0 | 99.99 | 0 | 0 | 1473.15 | 2.65 |  | Toplis and Dingwell 1996 | NAPS70:5 | 29/01/24 | sio2al2o3na2op2o5 | 14103
staffmnkmcph_65.1_0_9.3_0_0_0_21.1_0_0_0_4.5_0 | 65.1 | 0 | 9.3 | 0 | 0 | 0 | 21.13 | 0 | 0 | 0 | 4.46 | 0 | 99.99 | 0 | 0 | 1424.15 | 2.93 |  | Toplis and Dingwell 1996 | NAPS70:5 | 29/01/24 | sio2al2o3na2op2o5 | 14104
staffmnkmcph_65.1_0_9.3_0_0_0_21.1_0_0_0_4.5_0 | 65.1 | 0 | 9.3 | 0 | 0 | 0 | 21.13 | 0 | 0 | 0 | 4.46 | 0 | 99.99 | 0 | 0 | 1375.15 | 3.25 |  | Toplis and Dingwell 1996 | NAPS70:5 | 29/01/24 | sio2al2o3na2op2o5 | 14105
staffmnkmcph_63.4_0_9.1_0_0_0_21.3_0_0_0_6.2_0 | 63.38 | 0 | 9.11 | 0 | 0 | 0 | 21.27 | 0 | 0 | 0 | 6.24 | 0 | 100 | 0 | 0 | 1768.15 | 1.36 |  | Toplis and Dingwell 1996 | NAPS70:6 | 29/01/24 | sio2al2o3na2op2o5 | 14106
staffmnkmcph_63.4_0_9.1_0_0_0_21.3_0_0_0_6.2_0 | 63.38 | 0 | 9.11 | 0 | 0 | 0 | 21.27 | 0 | 0 | 0 | 6.24 | 0 | 100 | 0 | 0 | 1719.15 | 1.55 |  | Toplis and Dingwell 1996 | NAPS70:6 | 29/01/24 | sio2al2o3na2op2o5 | 14107
staffmnkmcph_63.4_0_9.1_0_0_0_21.3_0_0_0_6.2_0 | 63.38 | 0 | 9.11 | 0 | 0 | 0 | 21.27 | 0 | 0 | 0 | 6.24 | 0 | 100 | 0 | 0 | 1669.15 | 1.75 |  | Toplis and Dingwell 1996 | NAPS70:6 | 29/01/24 | sio2al2o3na2op2o5 | 14108
staffmnkmcph_63.4_0_9.1_0_0_0_21.3_0_0_0_6.2_0 | 63.38 | 0 | 9.11 | 0 | 0 | 0 | 21.27 | 0 | 0 | 0 | 6.24 | 0 | 100 | 0 | 0 | 1620.15 | 1.95 |  | Toplis and Dingwell 1996 | NAPS70:6 | 29/01/24 | sio2al2o3na2op2o5 | 14109
staffmnkmcph_63.4_0_9.1_0_0_0_21.3_0_0_0_6.2_0 | 63.38 | 0 | 9.11 | 0 | 0 | 0 | 21.27 | 0 | 0 | 0 | 6.24 | 0 | 100 | 0 | 0 | 1571.15 | 2.19 |  | Toplis and Dingwell 1996 | NAPS70:6 | 29/01/24 | sio2al2o3na2op2o5 | 14110
staffmnkmcph_63.4_0_9.1_0_0_0_21.3_0_0_0_6.2_0 | 63.38 | 0 | 9.11 | 0 | 0 | 0 | 21.27 | 0 | 0 | 0 | 6.24 | 0 | 100 | 0 | 0 | 1522.15 | 2.43 |  | Toplis and Dingwell 1996 | NAPS70:6 | 29/01/24 | sio2al2o3na2op2o5 | 14111
staffmnkmcph_63.4_0_9.1_0_0_0_21.3_0_0_0_6.2_0 | 63.38 | 0 | 9.11 | 0 | 0 | 0 | 21.27 | 0 | 0 | 0 | 6.24 | 0 | 100 | 0 | 0 | 1473.15 | 2.7 |  | Toplis and Dingwell 1996 | NAPS70:6 | 29/01/24 | sio2al2o3na2op2o5 | 14112
staffmnkmcph_63.4_0_9.1_0_0_0_21.3_0_0_0_6.2_0 | 63.38 | 0 | 9.11 | 0 | 0 | 0 | 21.27 | 0 | 0 | 0 | 6.24 | 0 | 100 | 0 | 0 | 1424.15 | 3 |  | Toplis and Dingwell 1996 | NAPS70:6 | 29/01/24 | sio2al2o3na2op2o5 | 14113
staffmnkmcph_67.8_0_12.6_0_0_0_19.7_0_0_0_0_0 | 67.77 | 0 | 12.56 | 0 | 0 | 0 | 19.67 | 0 | 0 | 0 | 0 | 0 | 100 | 0 | 0 | 1867.15 | 1.56 |  | Toplis and Dingwell 1996 | NAPS60:0 | 29/01/24 | sio2al2o3na2o | 14114
staffmnkmcph_67.8_0_12.6_0_0_0_19.7_0_0_0_0_0 | 67.77 | 0 | 12.56 | 0 | 0 | 0 | 19.67 | 0 | 0 | 0 | 0 | 0 | 100 | 0 | 0 | 1817.15 | 1.73 |  | Toplis and Dingwell 1996 | NAPS60:0 | 29/01/24 | sio2al2o3na2o | 14115
staffmnkmcph_67.8_0_12.6_0_0_0_19.7_0_0_0_0_0 | 67.77 | 0 | 12.56 | 0 | 0 | 0 | 19.67 | 0 | 0 | 0 | 0 | 0 | 100 | 0 | 0 | 1768.15 | 1.91 |  | Toplis and Dingwell 1996 | NAPS60:0 | 29/01/24 | sio2al2o3na2o | 14116
staffmnkmcph_67.8_0_12.6_0_0_0_19.7_0_0_0_0_0 | 67.77 | 0 | 12.56 | 0 | 0 | 0 | 19.67 | 0 | 0 | 0 | 0 | 0 | 100 | 0 | 0 | 1719.15 | 2.1 |  | Toplis and Dingwell 1996 | NAPS60:0 | 29/01/24 | sio2al2o3na2o | 14117
staffmnkmcph_67.8_0_12.6_0_0_0_19.7_0_0_0_0_0 | 67.77 | 0 | 12.56 | 0 | 0 | 0 | 19.67 | 0 | 0 | 0 | 0 | 0 | 100 | 0 | 0 | 1669.15 | 2.3 |  | Toplis and Dingwell 1996 | NAPS60:0 | 29/01/24 | sio2al2o3na2o | 14118
staffmnkmcph_67.8_0_12.6_0_0_0_19.7_0_0_0_0_0 | 67.77 | 0 | 12.56 | 0 | 0 | 0 | 19.67 | 0 | 0 | 0 | 0 | 0 | 100 | 0 | 0 | 1620.15 | 2.51 |  | Toplis and Dingwell 1996 | NAPS60:0 | 29/01/24 | sio2al2o3na2o | 14119
staffmnkmcph_67.8_0_12.6_0_0_0_19.7_0_0_0_0_0 | 67.77 | 0 | 12.56 | 0 | 0 | 0 | 19.67 | 0 | 0 | 0 | 0 | 0 | 100 | 0 | 0 | 1571.15 | 2.75 |  | Toplis and Dingwell 1996 | NAPS60:0 | 29/01/24 | sio2al2o3na2o | 14120
staffmnkmcph_67.8_0_12.6_0_0_0_19.7_0_0_0_0_0 | 67.77 | 0 | 12.56 | 0 | 0 | 0 | 19.67 | 0 | 0 | 0 | 0 | 0 | 100 | 0 | 0 | 1522.15 | 2.99 |  | Toplis and Dingwell 1996 | NAPS60:0 | 29/01/24 | sio2al2o3na2o | 14121
staffmnkmcph_67.8_0_12.6_0_0_0_19.7_0_0_0_0_0 | 67.77 | 0 | 12.56 | 0 | 0 | 0 | 19.67 | 0 | 0 | 0 | 0 | 0 | 100 | 0 | 0 | 1473.15 | 3.26 |  | Toplis and Dingwell 1996 | NAPS60:0 | 29/01/24 | sio2al2o3na2o | 14122
staffmnkmcph_67.4_0_12.8_0_0_0_18.9_0_0_0_0.9_0 | 67.41 | 0 | 12.79 | 0 | 0 | 0 | 18.89 | 0 | 0 | 0 | 0.9 | 0 | 99.99 | 0 | 0 | 1867.15 | 1.56 |  | Toplis and Dingwell 1996 | NAPS60:1 | 29/01/24 | sio2al2o3na2op2o5 | 14123
staffmnkmcph_67.4_0_12.8_0_0_0_18.9_0_0_0_0.9_0 | 67.41 | 0 | 12.79 | 0 | 0 | 0 | 18.89 | 0 | 0 | 0 | 0.9 | 0 | 99.99 | 0 | 0 | 1817.15 | 1.74 |  | Toplis and Dingwell 1996 | NAPS60:1 | 29/01/24 | sio2al2o3na2op2o5 | 14124
staffmnkmcph_67.4_0_12.8_0_0_0_18.9_0_0_0_0.9_0 | 67.41 | 0 | 12.79 | 0 | 0 | 0 | 18.89 | 0 | 0 | 0 | 0.9 | 0 | 99.99 | 0 | 0 | 1768.15 | 1.92 |  | Toplis and Dingwell 1996 | NAPS60:1 | 29/01/24 | sio2al2o3na2op2o5 | 14125
staffmnkmcph_67.4_0_12.8_0_0_0_18.9_0_0_0_0.9_0 | 67.41 | 0 | 12.79 | 0 | 0 | 0 | 18.89 | 0 | 0 | 0 | 0.9 | 0 | 99.99 | 0 | 0 | 1719.15 | 2.12 |  | Toplis and Dingwell 1996 | NAPS60:1 | 29/01/24 | sio2al2o3na2op2o5 | 14126
staffmnkmcph_67.4_0_12.8_0_0_0_18.9_0_0_0_0.9_0 | 67.41 | 0 | 12.79 | 0 | 0 | 0 | 18.89 | 0 | 0 | 0 | 0.9 | 0 | 99.99 | 0 | 0 | 1669.15 | 2.33 |  | Toplis and Dingwell 1996 | NAPS60:1 | 29/01/24 | sio2al2o3na2op2o5 | 14127
staffmnkmcph_67.4_0_12.8_0_0_0_18.9_0_0_0_0.9_0 | 67.41 | 0 | 12.79 | 0 | 0 | 0 | 18.89 | 0 | 0 | 0 | 0.9 | 0 | 99.99 | 0 | 0 | 1620.15 | 2.55 |  | Toplis and Dingwell 1996 | NAPS60:1 | 29/01/24 | sio2al2o3na2op2o5 | 14128
staffmnkmcph_67.4_0_12.8_0_0_0_18.9_0_0_0_0.9_0 | 67.41 | 0 | 12.79 | 0 | 0 | 0 | 18.89 | 0 | 0 | 0 | 0.9 | 0 | 99.99 | 0 | 0 | 1571.15 | 2.79 |  | Toplis and Dingwell 1996 | NAPS60:1 | 29/01/24 | sio2al2o3na2op2o5 | 14129
staffmnkmcph_67.4_0_12.8_0_0_0_18.9_0_0_0_0.9_0 | 67.41 | 0 | 12.79 | 0 | 0 | 0 | 18.89 | 0 | 0 | 0 | 0.9 | 0 | 99.99 | 0 | 0 | 1522.15 | 3.05 |  | Toplis and Dingwell 1996 | NAPS60:1 | 29/01/24 | sio2al2o3na2op2o5 | 14130
staffmnkmcph_67.4_0_12.8_0_0_0_18.9_0_0_0_0.9_0 | 67.41 | 0 | 12.79 | 0 | 0 | 0 | 18.89 | 0 | 0 | 0 | 0.9 | 0 | 99.99 | 0 | 0 | 1473.15 | 3.32 |  | Toplis and Dingwell 1996 | NAPS60:1 | 29/01/24 | sio2al2o3na2op2o5 | 14131
staffmnkmcph_67_0_12.6_0_0_0_18.9_0_0_0_1.6_0 | 66.97 | 0 | 12.6 | 0 | 0 | 0 | 18.86 | 0 | 0 | 0 | 1.57 | 0 | 100 | 0 | 0 | 1867.15 | 1.55 |  | Toplis and Dingwell 1996 | NAPS60:2 | 29/01/24 | sio2al2o3na2op2o5 | 14132
staffmnkmcph_67_0_12.6_0_0_0_18.9_0_0_0_1.6_0 | 66.97 | 0 | 12.6 | 0 | 0 | 0 | 18.86 | 0 | 0 | 0 | 1.57 | 0 | 100 | 0 | 0 | 1817.15 | 1.74 |  | Toplis and Dingwell 1996 | NAPS60:2 | 29/01/24 | sio2al2o3na2op2o5 | 14133
staffmnkmcph_67_0_12.6_0_0_0_18.9_0_0_0_1.6_0 | 66.97 | 0 | 12.6 | 0 | 0 | 0 | 18.86 | 0 | 0 | 0 | 1.57 | 0 | 100 | 0 | 0 | 1768.15 | 1.93 |  | Toplis and Dingwell 1996 | NAPS60:2 | 29/01/24 | sio2al2o3na2op2o5 | 14134
staffmnkmcph_67_0_12.6_0_0_0_18.9_0_0_0_1.6_0 | 66.97 | 0 | 12.6 | 0 | 0 | 0 | 18.86 | 0 | 0 | 0 | 1.57 | 0 | 100 | 0 | 0 | 1719.15 | 2.14 |  | Toplis and Dingwell 1996 | NAPS60:2 | 29/01/24 | sio2al2o3na2op2o5 | 14135
staffmnkmcph_67_0_12.6_0_0_0_18.9_0_0_0_1.6_0 | 66.97 | 0 | 12.6 | 0 | 0 | 0 | 18.86 | 0 | 0 | 0 | 1.57 | 0 | 100 | 0 | 0 | 1669.15 | 2.36 |  | Toplis and Dingwell 1996 | NAPS60:2 | 29/01/24 | sio2al2o3na2op2o5 | 14136
staffmnkmcph_67_0_12.6_0_0_0_18.9_0_0_0_1.6_0 | 66.97 | 0 | 12.6 | 0 | 0 | 0 | 18.86 | 0 | 0 | 0 | 1.57 | 0 | 100 | 0 | 0 | 1620.15 | 2.58 |  | Toplis and Dingwell 1996 | NAPS60:2 | 29/01/24 | sio2al2o3na2op2o5 | 14137
staffmnkmcph_67_0_12.6_0_0_0_18.9_0_0_0_1.6_0 | 66.97 | 0 | 12.6 | 0 | 0 | 0 | 18.86 | 0 | 0 | 0 | 1.57 | 0 | 100 | 0 | 0 | 1571.15 | 2.83 |  | Toplis and Dingwell 1996 | NAPS60:2 | 29/01/24 | sio2al2o3na2op2o5 | 14138
staffmnkmcph_67_0_12.6_0_0_0_18.9_0_0_0_1.6_0 | 66.97 | 0 | 12.6 | 0 | 0 | 0 | 18.86 | 0 | 0 | 0 | 1.57 | 0 | 100 | 0 | 0 | 1522.15 | 3.08 |  | Toplis and Dingwell 1996 | NAPS60:2 | 29/01/24 | sio2al2o3na2op2o5 | 14139
staffmnkmcph_67_0_12.6_0_0_0_18.9_0_0_0_1.6_0 | 66.97 | 0 | 12.6 | 0 | 0 | 0 | 18.86 | 0 | 0 | 0 | 1.57 | 0 | 100 | 0 | 0 | 1473.15 | 3.38 |  | Toplis and Dingwell 1996 | NAPS60:2 | 29/01/24 | sio2al2o3na2op2o5 | 14140
staffmnkmcph_66.4_0_12.3_0_0_0_18.4_0_0_0_2.8_0 | 66.42 | 0 | 12.32 | 0 | 0 | 0 | 18.44 | 0 | 0 | 0 | 2.82 | 0 | 100 | 0 | 0 | 1867.15 | 1.57 |  | Toplis and Dingwell 1996 | NAPS60:3 | 29/01/24 | sio2al2o3na2op2o5 | 14141
staffmnkmcph_66.4_0_12.3_0_0_0_18.4_0_0_0_2.8_0 | 66.42 | 0 | 12.32 | 0 | 0 | 0 | 18.44 | 0 | 0 | 0 | 2.82 | 0 | 100 | 0 | 0 | 1817.15 | 1.76 |  | Toplis and Dingwell 1996 | NAPS60:3 | 29/01/24 | sio2al2o3na2op2o5 | 14142
staffmnkmcph_66.4_0_12.3_0_0_0_18.4_0_0_0_2.8_0 | 66.42 | 0 | 12.32 | 0 | 0 | 0 | 18.44 | 0 | 0 | 0 | 2.82 | 0 | 100 | 0 | 0 | 1768.15 | 1.96 |  | Toplis and Dingwell 1996 | NAPS60:3 | 29/01/24 | sio2al2o3na2op2o5 | 14143
staffmnkmcph_66.4_0_12.3_0_0_0_18.4_0_0_0_2.8_0 | 66.42 | 0 | 12.32 | 0 | 0 | 0 | 18.44 | 0 | 0 | 0 | 2.82 | 0 | 100 | 0 | 0 | 1719.15 | 2.16 |  | Toplis and Dingwell 1996 | NAPS60:3 | 29/01/24 | sio2al2o3na2op2o5 | 14144
staffmnkmcph_66.4_0_12.3_0_0_0_18.4_0_0_0_2.8_0 | 66.42 | 0 | 12.32 | 0 | 0 | 0 | 18.44 | 0 | 0 | 0 | 2.82 | 0 | 100 | 0 | 0 | 1669.15 | 2.38 |  | Toplis and Dingwell 1996 | NAPS60:3 | 29/01/24 | sio2al2o3na2op2o5 | 14145
staffmnkmcph_66.4_0_12.3_0_0_0_18.4_0_0_0_2.8_0 | 66.42 | 0 | 12.32 | 0 | 0 | 0 | 18.44 | 0 | 0 | 0 | 2.82 | 0 | 100 | 0 | 0 | 1620.15 | 2.61 |  | Toplis and Dingwell 1996 | NAPS60:3 | 29/01/24 | sio2al2o3na2op2o5 | 14146
staffmnkmcph_66.4_0_12.3_0_0_0_18.4_0_0_0_2.8_0 | 66.42 | 0 | 12.32 | 0 | 0 | 0 | 18.44 | 0 | 0 | 0 | 2.82 | 0 | 100 | 0 | 0 | 1571.15 | 2.86 |  | Toplis and Dingwell 1996 | NAPS60:3 | 29/01/24 | sio2al2o3na2op2o5 | 14147
staffmnkmcph_66.4_0_12.3_0_0_0_18.4_0_0_0_2.8_0 | 66.42 | 0 | 12.32 | 0 | 0 | 0 | 18.44 | 0 | 0 | 0 | 2.82 | 0 | 100 | 0 | 0 | 1522.15 | 3.12 |  | Toplis and Dingwell 1996 | NAPS60:3 | 29/01/24 | sio2al2o3na2op2o5 | 14148
staffmnkmcph_67.2_0_12.3_0_0_0_17.4_0_0_0_3.1_0 | 67.21 | 0 | 12.33 | 0 | 0 | 0 | 17.36 | 0 | 0 | 0 | 3.1 | 0 | 100 | 0 | 0 | 1867.15 | 1.59 |  | Toplis and Dingwell 1996 | NAPS60:4 | 29/01/24 | sio2al2o3na2op2o5 | 14149
staffmnkmcph_67.2_0_12.3_0_0_0_17.4_0_0_0_3.1_0 | 67.21 | 0 | 12.33 | 0 | 0 | 0 | 17.36 | 0 | 0 | 0 | 3.1 | 0 | 100 | 0 | 0 | 1817.15 | 1.78 |  | Toplis and Dingwell 1996 | NAPS60:4 | 29/01/24 | sio2al2o3na2op2o5 | 14150
staffmnkmcph_67.2_0_12.3_0_0_0_17.4_0_0_0_3.1_0 | 67.21 | 0 | 12.33 | 0 | 0 | 0 | 17.36 | 0 | 0 | 0 | 3.1 | 0 | 100 | 0 | 0 | 1768.15 | 1.98 |  | Toplis and Dingwell 1996 | NAPS60:4 | 29/01/24 | sio2al2o3na2op2o5 | 14151
staffmnkmcph_67.2_0_12.3_0_0_0_17.4_0_0_0_3.1_0 | 67.21 | 0 | 12.33 | 0 | 0 | 0 | 17.36 | 0 | 0 | 0 | 3.1 | 0 | 100 | 0 | 0 | 1719.15 | 2.2 |  | Toplis and Dingwell 1996 | NAPS60:4 | 29/01/24 | sio2al2o3na2op2o5 | 14152
staffmnkmcph_67.2_0_12.3_0_0_0_17.4_0_0_0_3.1_0 | 67.21 | 0 | 12.33 | 0 | 0 | 0 | 17.36 | 0 | 0 | 0 | 3.1 | 0 | 100 | 0 | 0 | 1669.15 | 2.42 |  | Toplis and Dingwell 1996 | NAPS60:4 | 29/01/24 | sio2al2o3na2op2o5 | 14153
staffmnkmcph_67.2_0_12.3_0_0_0_17.4_0_0_0_3.1_0 | 67.21 | 0 | 12.33 | 0 | 0 | 0 | 17.36 | 0 | 0 | 0 | 3.1 | 0 | 100 | 0 | 0 | 1620.15 | 2.66 |  | Toplis and Dingwell 1996 | NAPS60:4 | 29/01/24 | sio2al2o3na2op2o5 | 14154
staffmnkmcph_67.2_0_12.3_0_0_0_17.4_0_0_0_3.1_0 | 67.21 | 0 | 12.33 | 0 | 0 | 0 | 17.36 | 0 | 0 | 0 | 3.1 | 0 | 100 | 0 | 0 | 1571.15 | 2.91 |  | Toplis and Dingwell 1996 | NAPS60:4 | 29/01/24 | sio2al2o3na2op2o5 | 14155
staffmnkmcph_65.2_0_12_0_0_0_18.2_0_0_0_4.7_0 | 65.15 | 0 | 11.97 | 0 | 0 | 0 | 18.22 | 0 | 0 | 0 | 4.66 | 0 | 100 | 0 | 0 | 1867.15 | 1.59 |  | Toplis and Dingwell 1996 | NAPS60:5 | 29/01/24 | sio2al2o3na2op2o5 | 14156
staffmnkmcph_65.2_0_12_0_0_0_18.2_0_0_0_4.7_0 | 65.15 | 0 | 11.97 | 0 | 0 | 0 | 18.22 | 0 | 0 | 0 | 4.66 | 0 | 100 | 0 | 0 | 1817.15 | 1.79 |  | Toplis and Dingwell 1996 | NAPS60:5 | 29/01/24 | sio2al2o3na2op2o5 | 14157
staffmnkmcph_65.2_0_12_0_0_0_18.2_0_0_0_4.7_0 | 65.15 | 0 | 11.97 | 0 | 0 | 0 | 18.22 | 0 | 0 | 0 | 4.66 | 0 | 100 | 0 | 0 | 1768.15 | 2 |  | Toplis and Dingwell 1996 | NAPS60:5 | 29/01/24 | sio2al2o3na2op2o5 | 14158
staffmnkmcph_65.2_0_12_0_0_0_18.2_0_0_0_4.7_0 | 65.15 | 0 | 11.97 | 0 | 0 | 0 | 18.22 | 0 | 0 | 0 | 4.66 | 0 | 100 | 0 | 0 | 1719.15 | 2.21 |  | Toplis and Dingwell 1996 | NAPS60:5 | 29/01/24 | sio2al2o3na2op2o5 | 14159
staffmnkmcph_65.2_0_12_0_0_0_18.2_0_0_0_4.7_0 | 65.15 | 0 | 11.97 | 0 | 0 | 0 | 18.22 | 0 | 0 | 0 | 4.66 | 0 | 100 | 0 | 0 | 1669.15 | 2.43 |  | Toplis and Dingwell 1996 | NAPS60:5 | 29/01/24 | sio2al2o3na2op2o5 | 14160
staffmnkmcph_65.2_0_12_0_0_0_18.2_0_0_0_4.7_0 | 65.15 | 0 | 11.97 | 0 | 0 | 0 | 18.22 | 0 | 0 | 0 | 4.66 | 0 | 100 | 0 | 0 | 1620.15 | 2.68 |  | Toplis and Dingwell 1996 | NAPS60:5 | 29/01/24 | sio2al2o3na2op2o5 | 14161
staffmnkmcph_65.2_0_12_0_0_0_18.2_0_0_0_4.7_0 | 65.15 | 0 | 11.97 | 0 | 0 | 0 | 18.22 | 0 | 0 | 0 | 4.66 | 0 | 100 | 0 | 0 | 1571.15 | 2.94 |  | Toplis and Dingwell 1996 | NAPS60:5 | 29/01/24 | sio2al2o3na2op2o5 | 14162
staffmnkmcph_65.2_0_12_0_0_0_18.2_0_0_0_4.7_0 | 65.15 | 0 | 11.97 | 0 | 0 | 0 | 18.22 | 0 | 0 | 0 | 4.66 | 0 | 100 | 0 | 0 | 1522.15 | 3.22 |  | Toplis and Dingwell 1996 | NAPS60:5 | 29/01/24 | sio2al2o3na2op2o5 | 14163
staffmnkmcph_64.5_0_11.9_0_0_0_17.8_0_0_0_5.9_0 | 64.46 | 0 | 11.87 | 0 | 0 | 0 | 17.81 | 0 | 0 | 0 | 5.85 | 0 | 99.99 | 0 | 0 | 1867.15 | 1.55 |  | Toplis and Dingwell 1996 | NAPS60:6 | 29/01/24 | sio2al2o3na2op2o5 | 14164
staffmnkmcph_64.5_0_11.9_0_0_0_17.8_0_0_0_5.9_0 | 64.46 | 0 | 11.87 | 0 | 0 | 0 | 17.81 | 0 | 0 | 0 | 5.85 | 0 | 99.99 | 0 | 0 | 1817.15 | 1.74 |  | Toplis and Dingwell 1996 | NAPS60:6 | 29/01/24 | sio2al2o3na2op2o5 | 14165
staffmnkmcph_64.5_0_11.9_0_0_0_17.8_0_0_0_5.9_0 | 64.46 | 0 | 11.87 | 0 | 0 | 0 | 17.81 | 0 | 0 | 0 | 5.85 | 0 | 99.99 | 0 | 0 | 1768.15 | 1.94 |  | Toplis and Dingwell 1996 | NAPS60:6 | 29/01/24 | sio2al2o3na2op2o5 | 14166
staffmnkmcph_64.5_0_11.9_0_0_0_17.8_0_0_0_5.9_0 | 64.46 | 0 | 11.87 | 0 | 0 | 0 | 17.81 | 0 | 0 | 0 | 5.85 | 0 | 99.99 | 0 | 0 | 1719.15 | 2.16 |  | Toplis and Dingwell 1996 | NAPS60:6 | 29/01/24 | sio2al2o3na2op2o5 | 14167
staffmnkmcph_64.5_0_11.9_0_0_0_17.8_0_0_0_5.9_0 | 64.46 | 0 | 11.87 | 0 | 0 | 0 | 17.81 | 0 | 0 | 0 | 5.85 | 0 | 99.99 | 0 | 0 | 1669.15 | 2.39 |  | Toplis and Dingwell 1996 | NAPS60:6 | 29/01/24 | sio2al2o3na2op2o5 | 14168
staffmnkmcph_64.5_0_11.9_0_0_0_17.8_0_0_0_5.9_0 | 64.46 | 0 | 11.87 | 0 | 0 | 0 | 17.81 | 0 | 0 | 0 | 5.85 | 0 | 99.99 | 0 | 0 | 1620.15 | 2.63 |  | Toplis and Dingwell 1996 | NAPS60:6 | 29/01/24 | sio2al2o3na2op2o5 | 14169
staffmnkmcph_64.5_0_11.9_0_0_0_17.8_0_0_0_5.9_0 | 64.46 | 0 | 11.87 | 0 | 0 | 0 | 17.81 | 0 | 0 | 0 | 5.85 | 0 | 99.99 | 0 | 0 | 1571.15 | 2.89 |  | Toplis and Dingwell 1996 | NAPS60:6 | 29/01/24 | sio2al2o3na2op2o5 | 14170
staffmnkmcph_64.5_0_11.9_0_0_0_17.8_0_0_0_5.9_0 | 64.46 | 0 | 11.87 | 0 | 0 | 0 | 17.81 | 0 | 0 | 0 | 5.85 | 0 | 99.99 | 0 | 0 | 1522.15 | 3.17 |  | Toplis and Dingwell 1996 | NAPS60:6 | 29/01/24 | sio2al2o3na2op2o5 | 14171
staffmnkmcph_67.6_0_14.6_0_0_0_17.7_0_0_0_0_0 | 67.64 | 0 | 14.64 | 0 | 0 | 0 | 17.72 | 0 | 0 | 0 | 0 | 0 | 100 | 0 | 0 | 1867.15 | 1.9 |  | Toplis and Dingwell 1996 | NAPS55:0 | 29/01/24 | sio2al2o3na2o | 14172
staffmnkmcph_67.6_0_14.6_0_0_0_17.7_0_0_0_0_0 | 67.64 | 0 | 14.64 | 0 | 0 | 0 | 17.72 | 0 | 0 | 0 | 0 | 0 | 100 | 0 | 0 | 1817.15 | 2.12 |  | Toplis and Dingwell 1996 | NAPS55:0 | 29/01/24 | sio2al2o3na2o | 14173
staffmnkmcph_67.6_0_14.6_0_0_0_17.7_0_0_0_0_0 | 67.64 | 0 | 14.64 | 0 | 0 | 0 | 17.72 | 0 | 0 | 0 | 0 | 0 | 100 | 0 | 0 | 1768.15 | 2.34 |  | Toplis and Dingwell 1996 | NAPS55:0 | 29/01/24 | sio2al2o3na2o | 14174
staffmnkmcph_67.6_0_14.6_0_0_0_17.7_0_0_0_0_0 | 67.64 | 0 | 14.64 | 0 | 0 | 0 | 17.72 | 0 | 0 | 0 | 0 | 0 | 100 | 0 | 0 | 1719.15 | 2.58 |  | Toplis and Dingwell 1996 | NAPS55:0 | 29/01/24 | sio2al2o3na2o | 14175
staffmnkmcph_67.6_0_14.6_0_0_0_17.7_0_0_0_0_0 | 67.64 | 0 | 14.64 | 0 | 0 | 0 | 17.72 | 0 | 0 | 0 | 0 | 0 | 100 | 0 | 0 | 1669.15 | 2.83 |  | Toplis and Dingwell 1996 | NAPS55:0 | 29/01/24 | sio2al2o3na2o | 14176
staffmnkmcph_67.6_0_14.6_0_0_0_17.7_0_0_0_0_0 | 67.64 | 0 | 14.64 | 0 | 0 | 0 | 17.72 | 0 | 0 | 0 | 0 | 0 | 100 | 0 | 0 | 1620.15 | 3.09 |  | Toplis and Dingwell 1996 | NAPS55:0 | 29/01/24 | sio2al2o3na2o | 14177
staffmnkmcph_67.6_0_14.6_0_0_0_17.7_0_0_0_0_0 | 67.64 | 0 | 14.64 | 0 | 0 | 0 | 17.72 | 0 | 0 | 0 | 0 | 0 | 100 | 0 | 0 | 1571.15 | 3.37 |  | Toplis and Dingwell 1996 | NAPS55:0 | 29/01/24 | sio2al2o3na2o | 14178
staffmnkmcph_68.2_0_14.1_0_0_0_17_0_0_0_0.7_0 | 68.22 | 0 | 14.07 | 0 | 0 | 0 | 17 | 0 | 0 | 0 | 0.71 | 0 | 100 | 0 | 0 | 1867.15 | 1.91 |  | Toplis and Dingwell 1996 | NAPS55:1 | 29/01/24 | sio2al2o3na2op2o5 | 14179
staffmnkmcph_68.2_0_14.1_0_0_0_17_0_0_0_0.7_0 | 68.22 | 0 | 14.07 | 0 | 0 | 0 | 17 | 0 | 0 | 0 | 0.71 | 0 | 100 | 0 | 0 | 1817.15 | 2.13 |  | Toplis and Dingwell 1996 | NAPS55:1 | 29/01/24 | sio2al2o3na2op2o5 | 14180
staffmnkmcph_68.2_0_14.1_0_0_0_17_0_0_0_0.7_0 | 68.22 | 0 | 14.07 | 0 | 0 | 0 | 17 | 0 | 0 | 0 | 0.71 | 0 | 100 | 0 | 0 | 1768.15 | 2.36 |  | Toplis and Dingwell 1996 | NAPS55:1 | 29/01/24 | sio2al2o3na2op2o5 | 14181
staffmnkmcph_68.2_0_14.1_0_0_0_17_0_0_0_0.7_0 | 68.22 | 0 | 14.07 | 0 | 0 | 0 | 17 | 0 | 0 | 0 | 0.71 | 0 | 100 | 0 | 0 | 1719.15 | 2.6 |  | Toplis and Dingwell 1996 | NAPS55:1 | 29/01/24 | sio2al2o3na2op2o5 | 14182
staffmnkmcph_68.2_0_14.1_0_0_0_17_0_0_0_0.7_0 | 68.22 | 0 | 14.07 | 0 | 0 | 0 | 17 | 0 | 0 | 0 | 0.71 | 0 | 100 | 0 | 0 | 1669.15 | 2.86 |  | Toplis and Dingwell 1996 | NAPS55:1 | 29/01/24 | sio2al2o3na2op2o5 | 14183
staffmnkmcph_68.2_0_14.1_0_0_0_17_0_0_0_0.7_0 | 68.22 | 0 | 14.07 | 0 | 0 | 0 | 17 | 0 | 0 | 0 | 0.71 | 0 | 100 | 0 | 0 | 1620.15 | 3.13 |  | Toplis and Dingwell 1996 | NAPS55:1 | 29/01/24 | sio2al2o3na2op2o5 | 14184
staffmnkmcph_68.2_0_14.1_0_0_0_17_0_0_0_0.7_0 | 68.22 | 0 | 14.07 | 0 | 0 | 0 | 17 | 0 | 0 | 0 | 0.71 | 0 | 100 | 0 | 0 | 1571.15 | 3.41 |  | Toplis and Dingwell 1996 | NAPS55:1 | 29/01/24 | sio2al2o3na2op2o5 | 14185
staffmnkmcph_66.8_0_14.1_0_0_0_17.2_0_0_0_1.9_0 | 66.83 | 0 | 14.09 | 0 | 0 | 0 | 17.16 | 0 | 0 | 0 | 1.92 | 0 | 100 | 0 | 0 | 1867.15 | 1.92 |  | Toplis and Dingwell 1996 | NAPS55:2 | 29/01/24 | sio2al2o3na2op2o5 | 14186
staffmnkmcph_66.8_0_14.1_0_0_0_17.2_0_0_0_1.9_0 | 66.83 | 0 | 14.09 | 0 | 0 | 0 | 17.16 | 0 | 0 | 0 | 1.92 | 0 | 100 | 0 | 0 | 1817.15 | 2.14 |  | Toplis and Dingwell 1996 | NAPS55:2 | 29/01/24 | sio2al2o3na2op2o5 | 14187
staffmnkmcph_66.8_0_14.1_0_0_0_17.2_0_0_0_1.9_0 | 66.83 | 0 | 14.09 | 0 | 0 | 0 | 17.16 | 0 | 0 | 0 | 1.92 | 0 | 100 | 0 | 0 | 1768.15 | 2.38 |  | Toplis and Dingwell 1996 | NAPS55:2 | 29/01/24 | sio2al2o3na2op2o5 | 14188
staffmnkmcph_66.8_0_14.1_0_0_0_17.2_0_0_0_1.9_0 | 66.83 | 0 | 14.09 | 0 | 0 | 0 | 17.16 | 0 | 0 | 0 | 1.92 | 0 | 100 | 0 | 0 | 1719.15 | 2.63 |  | Toplis and Dingwell 1996 | NAPS55:2 | 29/01/24 | sio2al2o3na2op2o5 | 14189
staffmnkmcph_66.8_0_14.1_0_0_0_17.2_0_0_0_1.9_0 | 66.83 | 0 | 14.09 | 0 | 0 | 0 | 17.16 | 0 | 0 | 0 | 1.92 | 0 | 100 | 0 | 0 | 1669.15 | 2.88 |  | Toplis and Dingwell 1996 | NAPS55:2 | 29/01/24 | sio2al2o3na2op2o5 | 14190
staffmnkmcph_66.8_0_14.1_0_0_0_17.2_0_0_0_1.9_0 | 66.83 | 0 | 14.09 | 0 | 0 | 0 | 17.16 | 0 | 0 | 0 | 1.92 | 0 | 100 | 0 | 0 | 1620.15 | 3.17 |  | Toplis and Dingwell 1996 | NAPS55:2 | 29/01/24 | sio2al2o3na2op2o5 | 14191
staffmnkmcph_66.1_0_13.9_0_0_0_17.1_0_0_0_3_0 | 66.1 | 0 | 13.88 | 0 | 0 | 0 | 17.05 | 0 | 0 | 0 | 2.97 | 0 | 100 | 0 | 0 | 1867.15 | 1.91 |  | Toplis and Dingwell 1996 | NAPS55:3 | 29/01/24 | sio2al2o3na2op2o5 | 14192
staffmnkmcph_66.1_0_13.9_0_0_0_17.1_0_0_0_3_0 | 66.1 | 0 | 13.88 | 0 | 0 | 0 | 17.05 | 0 | 0 | 0 | 2.97 | 0 | 100 | 0 | 0 | 1817.15 | 2.13 |  | Toplis and Dingwell 1996 | NAPS55:3 | 29/01/24 | sio2al2o3na2op2o5 | 14193
staffmnkmcph_66.1_0_13.9_0_0_0_17.1_0_0_0_3_0 | 66.1 | 0 | 13.88 | 0 | 0 | 0 | 17.05 | 0 | 0 | 0 | 2.97 | 0 | 100 | 0 | 0 | 1768.15 | 2.37 |  | Toplis and Dingwell 1996 | NAPS55:3 | 29/01/24 | sio2al2o3na2op2o5 | 14194
staffmnkmcph_66.1_0_13.9_0_0_0_17.1_0_0_0_3_0 | 66.1 | 0 | 13.88 | 0 | 0 | 0 | 17.05 | 0 | 0 | 0 | 2.97 | 0 | 100 | 0 | 0 | 1719.15 | 2.62 |  | Toplis and Dingwell 1996 | NAPS55:3 | 29/01/24 | sio2al2o3na2op2o5 | 14195
staffmnkmcph_66.1_0_13.9_0_0_0_17.1_0_0_0_3_0 | 66.1 | 0 | 13.88 | 0 | 0 | 0 | 17.05 | 0 | 0 | 0 | 2.97 | 0 | 100 | 0 | 0 | 1669.15 | 2.88 |  | Toplis and Dingwell 1996 | NAPS55:3 | 29/01/24 | sio2al2o3na2op2o5 | 14196
staffmnkmcph_66.1_0_13.9_0_0_0_17.1_0_0_0_3_0 | 66.1 | 0 | 13.88 | 0 | 0 | 0 | 17.05 | 0 | 0 | 0 | 2.97 | 0 | 100 | 0 | 0 | 1620.15 | 3.17 |  | Toplis and Dingwell 1996 | NAPS55:3 | 29/01/24 | sio2al2o3na2op2o5 | 14197
staffmnkmcph_65.8_0_13.9_0_0_0_16.4_0_0_0_3.9_0 | 65.84 | 0 | 13.9 | 0 | 0 | 0 | 16.37 | 0 | 0 | 0 | 3.89 | 0 | 100 | 0 | 0 | 1867.15 | 1.88 |  | Toplis and Dingwell 1996 | NAPS55:4 | 29/01/24 | sio2al2o3na2op2o5 | 14198
staffmnkmcph_65.8_0_13.9_0_0_0_16.4_0_0_0_3.9_0 | 65.84 | 0 | 13.9 | 0 | 0 | 0 | 16.37 | 0 | 0 | 0 | 3.89 | 0 | 100 | 0 | 0 | 1817.15 | 2.11 |  | Toplis and Dingwell 1996 | NAPS55:4 | 29/01/24 | sio2al2o3na2op2o5 | 14199
staffmnkmcph_65.8_0_13.9_0_0_0_16.4_0_0_0_3.9_0 | 65.84 | 0 | 13.9 | 0 | 0 | 0 | 16.37 | 0 | 0 | 0 | 3.89 | 0 | 100 | 0 | 0 | 1768.15 | 2.34 |  | Toplis and Dingwell 1996 | NAPS55:4 | 29/01/24 | sio2al2o3na2op2o5 | 14200
staffmnkmcph_65.8_0_13.9_0_0_0_16.4_0_0_0_3.9_0 | 65.84 | 0 | 13.9 | 0 | 0 | 0 | 16.37 | 0 | 0 | 0 | 3.89 | 0 | 100 | 0 | 0 | 1719.15 | 2.6 |  | Toplis and Dingwell 1996 | NAPS55:4 | 29/01/24 | sio2al2o3na2op2o5 | 14201
staffmnkmcph_65.8_0_13.9_0_0_0_16.4_0_0_0_3.9_0 | 65.84 | 0 | 13.9 | 0 | 0 | 0 | 16.37 | 0 | 0 | 0 | 3.89 | 0 | 100 | 0 | 0 | 1669.15 | 2.86 |  | Toplis and Dingwell 1996 | NAPS55:4 | 29/01/24 | sio2al2o3na2op2o5 | 14202
staffmnkmcph_65.8_0_13.9_0_0_0_16.4_0_0_0_3.9_0 | 65.84 | 0 | 13.9 | 0 | 0 | 0 | 16.37 | 0 | 0 | 0 | 3.89 | 0 | 100 | 0 | 0 | 1620.15 | 3.14 |  | Toplis and Dingwell 1996 | NAPS55:4 | 29/01/24 | sio2al2o3na2op2o5 | 14203
staffmnkmcph_65.8_0_13.9_0_0_0_16.4_0_0_0_3.9_0 | 65.84 | 0 | 13.9 | 0 | 0 | 0 | 16.37 | 0 | 0 | 0 | 3.89 | 0 | 100 | 0 | 0 | 1571.15 | 3.44 |  | Toplis and Dingwell 1996 | NAPS55:4 | 29/01/24 | sio2al2o3na2op2o5 | 14204
staffmnkmcph_64.8_0_13.6_0_0_0_16.5_0_0_0_5.1_0 | 64.8 | 0 | 13.56 | 0 | 0 | 0 | 16.51 | 0 | 0 | 0 | 5.13 | 0 | 100 | 0 | 0 | 1867.15 | 1.85 |  | Toplis and Dingwell 1996 | NAPS55:5 | 29/01/24 | sio2al2o3na2op2o5 | 14205
staffmnkmcph_64.8_0_13.6_0_0_0_16.5_0_0_0_5.1_0 | 64.8 | 0 | 13.56 | 0 | 0 | 0 | 16.51 | 0 | 0 | 0 | 5.13 | 0 | 100 | 0 | 0 | 1817.15 | 2.08 |  | Toplis and Dingwell 1996 | NAPS55:5 | 29/01/24 | sio2al2o3na2op2o5 | 14206
staffmnkmcph_64.8_0_13.6_0_0_0_16.5_0_0_0_5.1_0 | 64.8 | 0 | 13.56 | 0 | 0 | 0 | 16.51 | 0 | 0 | 0 | 5.13 | 0 | 100 | 0 | 0 | 1768.15 | 2.31 |  | Toplis and Dingwell 1996 | NAPS55:5 | 29/01/24 | sio2al2o3na2op2o5 | 14207
staffmnkmcph_64.8_0_13.6_0_0_0_16.5_0_0_0_5.1_0 | 64.8 | 0 | 13.56 | 0 | 0 | 0 | 16.51 | 0 | 0 | 0 | 5.13 | 0 | 100 | 0 | 0 | 1719.15 | 2.55 |  | Toplis and Dingwell 1996 | NAPS55:5 | 29/01/24 | sio2al2o3na2op2o5 | 14208
staffmnkmcph_64.8_0_13.6_0_0_0_16.5_0_0_0_5.1_0 | 64.8 | 0 | 13.56 | 0 | 0 | 0 | 16.51 | 0 | 0 | 0 | 5.13 | 0 | 100 | 0 | 0 | 1669.15 | 2.81 |  | Toplis and Dingwell 1996 | NAPS55:5 | 29/01/24 | sio2al2o3na2op2o5 | 14209
staffmnkmcph_64.8_0_13.6_0_0_0_16.5_0_0_0_5.1_0 | 64.8 | 0 | 13.56 | 0 | 0 | 0 | 16.51 | 0 | 0 | 0 | 5.13 | 0 | 100 | 0 | 0 | 1620.15 | 3.09 |  | Toplis and Dingwell 1996 | NAPS55:5 | 29/01/24 | sio2al2o3na2op2o5 | 14210
staffmnkmcph_64.8_0_13.6_0_0_0_16.5_0_0_0_5.1_0 | 64.8 | 0 | 13.56 | 0 | 0 | 0 | 16.51 | 0 | 0 | 0 | 5.13 | 0 | 100 | 0 | 0 | 1571.15 | 3.39 |  | Toplis and Dingwell 1996 | NAPS55:5 | 29/01/24 | sio2al2o3na2op2o5 | 14211
staffmnkmcph_64.3_0_13.6_0_0_0_16.1_0_0_0_6_0 | 64.29 | 0 | 13.62 | 0 | 0 | 0 | 16.07 | 0 | 0 | 0 | 6.03 | 0 | 100.01 | 0 | 0 | 1867.15 | 1.83 |  | Toplis and Dingwell 1996 | NAPS55:6 | 29/01/24 | sio2al2o3na2op2o5 | 14212
staffmnkmcph_64.3_0_13.6_0_0_0_16.1_0_0_0_6_0 | 64.29 | 0 | 13.62 | 0 | 0 | 0 | 16.07 | 0 | 0 | 0 | 6.03 | 0 | 100.01 | 0 | 0 | 1817.15 | 2.05 |  | Toplis and Dingwell 1996 | NAPS55:6 | 29/01/24 | sio2al2o3na2op2o5 | 14213
staffmnkmcph_64.3_0_13.6_0_0_0_16.1_0_0_0_6_0 | 64.29 | 0 | 13.62 | 0 | 0 | 0 | 16.07 | 0 | 0 | 0 | 6.03 | 0 | 100.01 | 0 | 0 | 1768.15 | 2.28 |  | Toplis and Dingwell 1996 | NAPS55:6 | 29/01/24 | sio2al2o3na2op2o5 | 14214
staffmnkmcph_64.3_0_13.6_0_0_0_16.1_0_0_0_6_0 | 64.29 | 0 | 13.62 | 0 | 0 | 0 | 16.07 | 0 | 0 | 0 | 6.03 | 0 | 100.01 | 0 | 0 | 1719.15 | 2.53 |  | Toplis and Dingwell 1996 | NAPS55:6 | 29/01/24 | sio2al2o3na2op2o5 | 14215
staffmnkmcph_64.3_0_13.6_0_0_0_16.1_0_0_0_6_0 | 64.29 | 0 | 13.62 | 0 | 0 | 0 | 16.07 | 0 | 0 | 0 | 6.03 | 0 | 100.01 | 0 | 0 | 1669.15 | 2.78 |  | Toplis and Dingwell 1996 | NAPS55:6 | 29/01/24 | sio2al2o3na2op2o5 | 14216
staffmnkmcph_64.3_0_13.6_0_0_0_16.1_0_0_0_6_0 | 64.29 | 0 | 13.62 | 0 | 0 | 0 | 16.07 | 0 | 0 | 0 | 6.03 | 0 | 100.01 | 0 | 0 | 1620.15 | 3.06 |  | Toplis and Dingwell 1996 | NAPS55:6 | 29/01/24 | sio2al2o3na2op2o5 | 14217
staffmnkmcph_64.3_0_13.6_0_0_0_16.1_0_0_0_6_0 | 64.29 | 0 | 13.62 | 0 | 0 | 0 | 16.07 | 0 | 0 | 0 | 6.03 | 0 | 100.01 | 0 | 0 | 1571.15 | 3.35 |  | Toplis and Dingwell 1996 | NAPS55:6 | 29/01/24 | sio2al2o3na2op2o5 | 14218
staffmnkmcph_67.1_0_16.7_0_0_0_16.2_0_0_0_0_0 | 67.09 | 0 | 16.7 | 0 | 0 | 0 | 16.18 | 0 | 0 | 0 | 0.03 | 0 | 100 | 0 | 0 | 1916.15 | 1.97 |  | Toplis and Dingwell 1996 | NAPS50:0 | 29/01/24 | sio2al2o3na2op2o5 | 14219
staffmnkmcph_67.1_0_16.7_0_0_0_16.2_0_0_0_0_0 | 67.09 | 0 | 16.7 | 0 | 0 | 0 | 16.18 | 0 | 0 | 0 | 0.03 | 0 | 100 | 0 | 0 | 1867.15 | 2.23 |  | Toplis and Dingwell 1996 | NAPS50:0 | 29/01/24 | sio2al2o3na2op2o5 | 14220
staffmnkmcph_67.1_0_16.7_0_0_0_16.2_0_0_0_0_0 | 67.09 | 0 | 16.7 | 0 | 0 | 0 | 16.18 | 0 | 0 | 0 | 0.03 | 0 | 100 | 0 | 0 | 1817.15 | 2.51 |  | Toplis and Dingwell 1996 | NAPS50:0 | 29/01/24 | sio2al2o3na2op2o5 | 14221
staffmnkmcph_67.1_0_16.7_0_0_0_16.2_0_0_0_0_0 | 67.09 | 0 | 16.7 | 0 | 0 | 0 | 16.18 | 0 | 0 | 0 | 0.03 | 0 | 100 | 0 | 0 | 1768.15 | 2.8 |  | Toplis and Dingwell 1996 | NAPS50:0 | 29/01/24 | sio2al2o3na2op2o5 | 14222
staffmnkmcph_67.1_0_16.7_0_0_0_16.2_0_0_0_0_0 | 67.09 | 0 | 16.7 | 0 | 0 | 0 | 16.18 | 0 | 0 | 0 | 0.03 | 0 | 100 | 0 | 0 | 1719.15 | 3.11 |  | Toplis and Dingwell 1996 | NAPS50:0 | 29/01/24 | sio2al2o3na2op2o5 | 14223
staffmnkmcph_67.1_0_16.7_0_0_0_16.2_0_0_0_0_0 | 67.09 | 0 | 16.7 | 0 | 0 | 0 | 16.18 | 0 | 0 | 0 | 0.03 | 0 | 100 | 0 | 0 | 1669.15 | 3.45 |  | Toplis and Dingwell 1996 | NAPS50:0 | 29/01/24 | sio2al2o3na2op2o5 | 14224
staffmnkmcph_66.8_0_16.3_0_0_0_15.9_0_0_0_1.1_0 | 66.77 | 0 | 16.27 | 0 | 0 | 0 | 15.88 | 0 | 0 | 0 | 1.07 | 0 | 99.99 | 0 | 0 | 1906.15 | 2 |  | Toplis and Dingwell 1996 | NAPS50:1 | 29/01/24 | sio2al2o3na2op2o5 | 14225
staffmnkmcph_66.8_0_16.3_0_0_0_15.9_0_0_0_1.1_0 | 66.77 | 0 | 16.27 | 0 | 0 | 0 | 15.88 | 0 | 0 | 0 | 1.07 | 0 | 99.99 | 0 | 0 | 1867.15 | 2.21 |  | Toplis and Dingwell 1996 | NAPS50:1 | 29/01/24 | sio2al2o3na2op2o5 | 14226
staffmnkmcph_66.8_0_16.3_0_0_0_15.9_0_0_0_1.1_0 | 66.77 | 0 | 16.27 | 0 | 0 | 0 | 15.88 | 0 | 0 | 0 | 1.07 | 0 | 99.99 | 0 | 0 | 1817.15 | 2.48 |  | Toplis and Dingwell 1996 | NAPS50:1 | 29/01/24 | sio2al2o3na2op2o5 | 14227
staffmnkmcph_66.8_0_16.3_0_0_0_15.9_0_0_0_1.1_0 | 66.77 | 0 | 16.27 | 0 | 0 | 0 | 15.88 | 0 | 0 | 0 | 1.07 | 0 | 99.99 | 0 | 0 | 1768.15 | 2.77 |  | Toplis and Dingwell 1996 | NAPS50:1 | 29/01/24 | sio2al2o3na2op2o5 | 14228
staffmnkmcph_66.8_0_16.3_0_0_0_15.9_0_0_0_1.1_0 | 66.77 | 0 | 16.27 | 0 | 0 | 0 | 15.88 | 0 | 0 | 0 | 1.07 | 0 | 99.99 | 0 | 0 | 1719.15 | 3.08 |  | Toplis and Dingwell 1996 | NAPS50:1 | 29/01/24 | sio2al2o3na2op2o5 | 14229
staffmnkmcph_66.8_0_16.3_0_0_0_15.9_0_0_0_1.1_0 | 66.77 | 0 | 16.27 | 0 | 0 | 0 | 15.88 | 0 | 0 | 0 | 1.07 | 0 | 99.99 | 0 | 0 | 1669.15 | 3.41 |  | Toplis and Dingwell 1996 | NAPS50:1 | 29/01/24 | sio2al2o3na2op2o5 | 14230
staffmnkmcph_65.8_0_16.3_0_0_0_15.9_0_0_0_2.1_0 | 65.76 | 0 | 16.27 | 0 | 0 | 0 | 15.85 | 0 | 0 | 0 | 2.12 | 0 | 100 | 0 | 0 | 1906.15 | 1.97 |  | Toplis and Dingwell 1996 | NAPS50:2 | 29/01/24 | sio2al2o3na2op2o5 | 14231
staffmnkmcph_65.8_0_16.3_0_0_0_15.9_0_0_0_2.1_0 | 65.76 | 0 | 16.27 | 0 | 0 | 0 | 15.85 | 0 | 0 | 0 | 2.12 | 0 | 100 | 0 | 0 | 1867.15 | 2.17 |  | Toplis and Dingwell 1996 | NAPS50:2 | 29/01/24 | sio2al2o3na2op2o5 | 14232
staffmnkmcph_65.8_0_16.3_0_0_0_15.9_0_0_0_2.1_0 | 65.76 | 0 | 16.27 | 0 | 0 | 0 | 15.85 | 0 | 0 | 0 | 2.12 | 0 | 100 | 0 | 0 | 1817.15 | 2.44 |  | Toplis and Dingwell 1996 | NAPS50:2 | 29/01/24 | sio2al2o3na2op2o5 | 14233
staffmnkmcph_65.8_0_16.3_0_0_0_15.9_0_0_0_2.1_0 | 65.76 | 0 | 16.27 | 0 | 0 | 0 | 15.85 | 0 | 0 | 0 | 2.12 | 0 | 100 | 0 | 0 | 1768.15 | 2.72 |  | Toplis and Dingwell 1996 | NAPS50:2 | 29/01/24 | sio2al2o3na2op2o5 | 14234
staffmnkmcph_65.8_0_16.3_0_0_0_15.9_0_0_0_2.1_0 | 65.76 | 0 | 16.27 | 0 | 0 | 0 | 15.85 | 0 | 0 | 0 | 2.12 | 0 | 100 | 0 | 0 | 1719.15 | 3.03 |  | Toplis and Dingwell 1996 | NAPS50:2 | 29/01/24 | sio2al2o3na2op2o5 | 14235
staffmnkmcph_65.8_0_16.3_0_0_0_15.9_0_0_0_2.1_0 | 65.76 | 0 | 16.27 | 0 | 0 | 0 | 15.85 | 0 | 0 | 0 | 2.12 | 0 | 100 | 0 | 0 | 1669.15 | 3.35 |  | Toplis and Dingwell 1996 | NAPS50:2 | 29/01/24 | sio2al2o3na2op2o5 | 14236
staffmnkmcph_65.1_0_16.1_0_0_0_15.7_0_0_0_3.2_0 | 65.06 | 0 | 16.07 | 0 | 0 | 0 | 15.65 | 0 | 0 | 0 | 3.22 | 0 | 100 | 0 | 0 | 1906.15 | 1.94 |  | Toplis and Dingwell 1996 | NAPS50:3 | 29/01/24 | sio2al2o3na2op2o5 | 14237
staffmnkmcph_65.1_0_16.1_0_0_0_15.7_0_0_0_3.2_0 | 65.06 | 0 | 16.07 | 0 | 0 | 0 | 15.65 | 0 | 0 | 0 | 3.22 | 0 | 100 | 0 | 0 | 1867.15 | 2.14 |  | Toplis and Dingwell 1996 | NAPS50:3 | 29/01/24 | sio2al2o3na2op2o5 | 14238
staffmnkmcph_65.1_0_16.1_0_0_0_15.7_0_0_0_3.2_0 | 65.06 | 0 | 16.07 | 0 | 0 | 0 | 15.65 | 0 | 0 | 0 | 3.22 | 0 | 100 | 0 | 0 | 1817.15 | 2.39 |  | Toplis and Dingwell 1996 | NAPS50:3 | 29/01/24 | sio2al2o3na2op2o5 | 14239
staffmnkmcph_65.1_0_16.1_0_0_0_15.7_0_0_0_3.2_0 | 65.06 | 0 | 16.07 | 0 | 0 | 0 | 15.65 | 0 | 0 | 0 | 3.22 | 0 | 100 | 0 | 0 | 1768.15 | 2.67 |  | Toplis and Dingwell 1996 | NAPS50:3 | 29/01/24 | sio2al2o3na2op2o5 | 14240
staffmnkmcph_65.1_0_16.1_0_0_0_15.7_0_0_0_3.2_0 | 65.06 | 0 | 16.07 | 0 | 0 | 0 | 15.65 | 0 | 0 | 0 | 3.22 | 0 | 100 | 0 | 0 | 1719.15 | 2.96 |  | Toplis and Dingwell 1996 | NAPS50:3 | 29/01/24 | sio2al2o3na2op2o5 | 14241
staffmnkmcph_65.1_0_16.1_0_0_0_15.7_0_0_0_3.2_0 | 65.06 | 0 | 16.07 | 0 | 0 | 0 | 15.65 | 0 | 0 | 0 | 3.22 | 0 | 100 | 0 | 0 | 1669.15 | 3.28 |  | Toplis and Dingwell 1996 | NAPS50:3 | 29/01/24 | sio2al2o3na2op2o5 | 14242
staffmnkmcph_64.4_0_15.9_0_0_0_15.4_0_0_0_4.4_0 | 64.36 | 0 | 15.86 | 0 | 0 | 0 | 15.43 | 0 | 0 | 0 | 4.35 | 0 | 100 | 0 | 0 | 1906.15 | 1.9 |  | Toplis and Dingwell 1996 | NAPS50:4 | 29/01/24 | sio2al2o3na2op2o5 | 14243
staffmnkmcph_64.4_0_15.9_0_0_0_15.4_0_0_0_4.4_0 | 64.36 | 0 | 15.86 | 0 | 0 | 0 | 15.43 | 0 | 0 | 0 | 4.35 | 0 | 100 | 0 | 0 | 1867.15 | 2.09 |  | Toplis and Dingwell 1996 | NAPS50:4 | 29/01/24 | sio2al2o3na2op2o5 | 14244
staffmnkmcph_64.4_0_15.9_0_0_0_15.4_0_0_0_4.4_0 | 64.36 | 0 | 15.86 | 0 | 0 | 0 | 15.43 | 0 | 0 | 0 | 4.35 | 0 | 100 | 0 | 0 | 1817.15 | 2.34 |  | Toplis and Dingwell 1996 | NAPS50:4 | 29/01/24 | sio2al2o3na2op2o5 | 14245
staffmnkmcph_64.4_0_15.9_0_0_0_15.4_0_0_0_4.4_0 | 64.36 | 0 | 15.86 | 0 | 0 | 0 | 15.43 | 0 | 0 | 0 | 4.35 | 0 | 100 | 0 | 0 | 1768.15 | 2.62 |  | Toplis and Dingwell 1996 | NAPS50:4 | 29/01/24 | sio2al2o3na2op2o5 | 14246
staffmnkmcph_64.4_0_15.9_0_0_0_15.4_0_0_0_4.4_0 | 64.36 | 0 | 15.86 | 0 | 0 | 0 | 15.43 | 0 | 0 | 0 | 4.35 | 0 | 100 | 0 | 0 | 1719.15 | 2.9 |  | Toplis and Dingwell 1996 | NAPS50:4 | 29/01/24 | sio2al2o3na2op2o5 | 14247
staffmnkmcph_64.4_0_15.9_0_0_0_15.4_0_0_0_4.4_0 | 64.36 | 0 | 15.86 | 0 | 0 | 0 | 15.43 | 0 | 0 | 0 | 4.35 | 0 | 100 | 0 | 0 | 1669.15 | 3.21 |  | Toplis and Dingwell 1996 | NAPS50:4 | 29/01/24 | sio2al2o3na2op2o5 | 14248
staffmnkmcph_63.7_0_15.8_0_0_0_15.1_0_0_0_5.4_0 | 63.7 | 0 | 15.79 | 0 | 0 | 0 | 15.09 | 0 | 0 | 0 | 5.41 | 0 | 99.99 | 0 | 0 | 1906.15 | 1.85 |  | Toplis and Dingwell 1996 | NAPS50:5 | 29/01/24 | sio2al2o3na2op2o5 | 14249
staffmnkmcph_63.7_0_15.8_0_0_0_15.1_0_0_0_5.4_0 | 63.7 | 0 | 15.79 | 0 | 0 | 0 | 15.09 | 0 | 0 | 0 | 5.41 | 0 | 99.99 | 0 | 0 | 1867.15 | 2.04 |  | Toplis and Dingwell 1996 | NAPS50:5 | 29/01/24 | sio2al2o3na2op2o5 | 14250
staffmnkmcph_63.7_0_15.8_0_0_0_15.1_0_0_0_5.4_0 | 63.7 | 0 | 15.79 | 0 | 0 | 0 | 15.09 | 0 | 0 | 0 | 5.41 | 0 | 99.99 | 0 | 0 | 1817.15 | 2.29 |  | Toplis and Dingwell 1996 | NAPS50:5 | 29/01/24 | sio2al2o3na2op2o5 | 14251
staffmnkmcph_63.7_0_15.8_0_0_0_15.1_0_0_0_5.4_0 | 63.7 | 0 | 15.79 | 0 | 0 | 0 | 15.09 | 0 | 0 | 0 | 5.41 | 0 | 99.99 | 0 | 0 | 1768.15 | 2.56 |  | Toplis and Dingwell 1996 | NAPS50:5 | 29/01/24 | sio2al2o3na2op2o5 | 14252
staffmnkmcph_63.7_0_15.8_0_0_0_15.1_0_0_0_5.4_0 | 63.7 | 0 | 15.79 | 0 | 0 | 0 | 15.09 | 0 | 0 | 0 | 5.41 | 0 | 99.99 | 0 | 0 | 1719.15 | 2.83 |  | Toplis and Dingwell 1996 | NAPS50:5 | 29/01/24 | sio2al2o3na2op2o5 | 14253
staffmnkmcph_63.7_0_15.8_0_0_0_15.1_0_0_0_5.4_0 | 63.7 | 0 | 15.79 | 0 | 0 | 0 | 15.09 | 0 | 0 | 0 | 5.41 | 0 | 99.99 | 0 | 0 | 1669.15 | 3.13 |  | Toplis and Dingwell 1996 | NAPS50:5 | 29/01/24 | sio2al2o3na2op2o5 | 14254
staffmnkmcph_63.7_0_15.8_0_0_0_15.1_0_0_0_5.4_0 | 63.7 | 0 | 15.79 | 0 | 0 | 0 | 15.09 | 0 | 0 | 0 | 5.41 | 0 | 99.99 | 0 | 0 | 1620.15 | 3.45 |  | Toplis and Dingwell 1996 | NAPS50:5 | 29/01/24 | sio2al2o3na2op2o5 | 14255
staffmnkmcph_62.9_0_15.4_0_0_0_15_0_0_0_6.7_0 | 62.9 | 0 | 15.44 | 0 | 0 | 0 | 14.98 | 0 | 0 | 0 | 6.67 | 0 | 99.99 | 0 | 0 | 1906.15 | 1.81 |  | Toplis and Dingwell 1996 | NAPS50:6 | 29/01/24 | sio2al2o3na2op2o5 | 14256
staffmnkmcph_62.9_0_15.4_0_0_0_15_0_0_0_6.7_0 | 62.9 | 0 | 15.44 | 0 | 0 | 0 | 14.98 | 0 | 0 | 0 | 6.67 | 0 | 99.99 | 0 | 0 | 1867.15 | 1.98 |  | Toplis and Dingwell 1996 | NAPS50:6 | 29/01/24 | sio2al2o3na2op2o5 | 14257
staffmnkmcph_62.9_0_15.4_0_0_0_15_0_0_0_6.7_0 | 62.9 | 0 | 15.44 | 0 | 0 | 0 | 14.98 | 0 | 0 | 0 | 6.67 | 0 | 99.99 | 0 | 0 | 1817.15 | 2.23 |  | Toplis and Dingwell 1996 | NAPS50:6 | 29/01/24 | sio2al2o3na2op2o5 | 14258
staffmnkmcph_62.9_0_15.4_0_0_0_15_0_0_0_6.7_0 | 62.9 | 0 | 15.44 | 0 | 0 | 0 | 14.98 | 0 | 0 | 0 | 6.67 | 0 | 99.99 | 0 | 0 | 1768.15 | 2.49 |  | Toplis and Dingwell 1996 | NAPS50:6 | 29/01/24 | sio2al2o3na2op2o5 | 14259
staffmnkmcph_62.9_0_15.4_0_0_0_15_0_0_0_6.7_0 | 62.9 | 0 | 15.44 | 0 | 0 | 0 | 14.98 | 0 | 0 | 0 | 6.67 | 0 | 99.99 | 0 | 0 | 1719.15 | 2.76 |  | Toplis and Dingwell 1996 | NAPS50:6 | 29/01/24 | sio2al2o3na2op2o5 | 14260
staffmnkmcph_62.9_0_15.4_0_0_0_15_0_0_0_6.7_0 | 62.9 | 0 | 15.44 | 0 | 0 | 0 | 14.98 | 0 | 0 | 0 | 6.67 | 0 | 99.99 | 0 | 0 | 1669.15 | 3.04 |  | Toplis and Dingwell 1996 | NAPS50:6 | 29/01/24 | sio2al2o3na2op2o5 | 14261
staffmnkmcph_62.9_0_15.4_0_0_0_15_0_0_0_6.7_0 | 62.9 | 0 | 15.44 | 0 | 0 | 0 | 14.98 | 0 | 0 | 0 | 6.67 | 0 | 99.99 | 0 | 0 | 1620.15 | 3.34 |  | Toplis and Dingwell 1996 | NAPS50:6 | 29/01/24 | sio2al2o3na2op2o5 | 14262
staffmnkmcph_67.7_0_17.1_0_0_0_15.2_0_0_0_0_0 | 67.68 | 0 | 17.14 | 0 | 0 | 0 | 15.17 | 0 | 0 | 0 | 0.01 | 0 | 100 | 0 | 0 | 1925.15 | 2 |  | Toplis and Dingwell 1996 | NAPS47:0 | 29/01/24 | sio2al2o3na2op2o5 | 14263
staffmnkmcph_67.7_0_17.1_0_0_0_15.2_0_0_0_0_0 | 67.68 | 0 | 17.14 | 0 | 0 | 0 | 15.17 | 0 | 0 | 0 | 0.01 | 0 | 100 | 0 | 0 | 1867.15 | 2.32 |  | Toplis and Dingwell 1996 | NAPS47:0 | 29/01/24 | sio2al2o3na2op2o5 | 14264
staffmnkmcph_67.7_0_17.1_0_0_0_15.2_0_0_0_0_0 | 67.68 | 0 | 17.14 | 0 | 0 | 0 | 15.17 | 0 | 0 | 0 | 0.01 | 0 | 100 | 0 | 0 | 1817.15 | 2.62 |  | Toplis and Dingwell 1996 | NAPS47:0 | 29/01/24 | sio2al2o3na2op2o5 | 14265
staffmnkmcph_67.7_0_17.1_0_0_0_15.2_0_0_0_0_0 | 67.68 | 0 | 17.14 | 0 | 0 | 0 | 15.17 | 0 | 0 | 0 | 0.01 | 0 | 100 | 0 | 0 | 1768.15 | 2.93 |  | Toplis and Dingwell 1996 | NAPS47:0 | 29/01/24 | sio2al2o3na2op2o5 | 14266
staffmnkmcph_67.7_0_17.1_0_0_0_15.2_0_0_0_0_0 | 67.68 | 0 | 17.14 | 0 | 0 | 0 | 15.17 | 0 | 0 | 0 | 0.01 | 0 | 100 | 0 | 0 | 1719.15 | 3.27 |  | Toplis and Dingwell 1996 | NAPS47:0 | 29/01/24 | sio2al2o3na2op2o5 | 14267
staffmnkmcph_66.1_0_17_0_0_0_14.9_0_0_0_2_0 | 66.07 | 0 | 17.04 | 0 | 0 | 0 | 14.9 | 0 | 0 | 0 | 2 | 0 | 100.01 | 0 | 0 | 1916.15 | 1.99 |  | Toplis and Dingwell 1996 | NAPS47:2 | 29/01/24 | sio2al2o3na2op2o5 | 14268
staffmnkmcph_66.1_0_17_0_0_0_14.9_0_0_0_2_0 | 66.07 | 0 | 17.04 | 0 | 0 | 0 | 14.9 | 0 | 0 | 0 | 2 | 0 | 100.01 | 0 | 0 | 1867.15 | 2.25 |  | Toplis and Dingwell 1996 | NAPS47:2 | 29/01/24 | sio2al2o3na2op2o5 | 14269
staffmnkmcph_66.1_0_17_0_0_0_14.9_0_0_0_2_0 | 66.07 | 0 | 17.04 | 0 | 0 | 0 | 14.9 | 0 | 0 | 0 | 2 | 0 | 100.01 | 0 | 0 | 1817.15 | 2.53 |  | Toplis and Dingwell 1996 | NAPS47:2 | 29/01/24 | sio2al2o3na2op2o5 | 14270
staffmnkmcph_66.1_0_17_0_0_0_14.9_0_0_0_2_0 | 66.07 | 0 | 17.04 | 0 | 0 | 0 | 14.9 | 0 | 0 | 0 | 2 | 0 | 100.01 | 0 | 0 | 1768.15 | 2.83 |  | Toplis and Dingwell 1996 | NAPS47:2 | 29/01/24 | sio2al2o3na2op2o5 | 14271
staffmnkmcph_66.1_0_17_0_0_0_14.9_0_0_0_2_0 | 66.07 | 0 | 17.04 | 0 | 0 | 0 | 14.9 | 0 | 0 | 0 | 2 | 0 | 100.01 | 0 | 0 | 1719.15 | 3.16 |  | Toplis and Dingwell 1996 | NAPS47:2 | 29/01/24 | sio2al2o3na2op2o5 | 14272
staffmnkmcph_65.5_0_17_0_0_0_14.5_0_0_0_3_0 | 65.54 | 0 | 17.01 | 0 | 0 | 0 | 14.45 | 0 | 0 | 0 | 3 | 0 | 100 | 0 | 0 | 1916.15 | 1.95 |  | Toplis and Dingwell 1996 | NAPS47:3 | 29/01/24 | sio2al2o3na2op2o5 | 14273
staffmnkmcph_65.5_0_17_0_0_0_14.5_0_0_0_3_0 | 65.54 | 0 | 17.01 | 0 | 0 | 0 | 14.45 | 0 | 0 | 0 | 3 | 0 | 100 | 0 | 0 | 1867.15 | 2.21 |  | Toplis and Dingwell 1996 | NAPS47:3 | 29/01/24 | sio2al2o3na2op2o5 | 14274
staffmnkmcph_65.5_0_17_0_0_0_14.5_0_0_0_3_0 | 65.54 | 0 | 17.01 | 0 | 0 | 0 | 14.45 | 0 | 0 | 0 | 3 | 0 | 100 | 0 | 0 | 1817.15 | 2.49 |  | Toplis and Dingwell 1996 | NAPS47:3 | 29/01/24 | sio2al2o3na2op2o5 | 14275
staffmnkmcph_65.5_0_17_0_0_0_14.5_0_0_0_3_0 | 65.54 | 0 | 17.01 | 0 | 0 | 0 | 14.45 | 0 | 0 | 0 | 3 | 0 | 100 | 0 | 0 | 1768.15 | 2.78 |  | Toplis and Dingwell 1996 | NAPS47:3 | 29/01/24 | sio2al2o3na2op2o5 | 14276
staffmnkmcph_65.5_0_17_0_0_0_14.5_0_0_0_3_0 | 65.54 | 0 | 17.01 | 0 | 0 | 0 | 14.45 | 0 | 0 | 0 | 3 | 0 | 100 | 0 | 0 | 1719.15 | 3.1 |  | Toplis and Dingwell 1996 | NAPS47:3 | 29/01/24 | sio2al2o3na2op2o5 | 14277
staffmnkmcph_65.5_0_17_0_0_0_14.5_0_0_0_3_0 | 65.54 | 0 | 17.01 | 0 | 0 | 0 | 14.45 | 0 | 0 | 0 | 3 | 0 | 100 | 0 | 0 | 1669.15 | 3.43 |  | Toplis and Dingwell 1996 | NAPS47:3 | 29/01/24 | sio2al2o3na2op2o5 | 14278
staffmnkmcph_64.4_0_16.8_0_0_0_14.6_0_0_0_4.2_0 | 64.35 | 0 | 16.8 | 0 | 0 | 0 | 14.61 | 0 | 0 | 0 | 4.23 | 0 | 99.99 | 0 | 0 | 1916.15 | 1.91 |  | Toplis and Dingwell 1996 | NAPS47:4 | 29/01/24 | sio2al2o3na2op2o5 | 14279
staffmnkmcph_64.4_0_16.8_0_0_0_14.6_0_0_0_4.2_0 | 64.35 | 0 | 16.8 | 0 | 0 | 0 | 14.61 | 0 | 0 | 0 | 4.23 | 0 | 99.99 | 0 | 0 | 1867.15 | 2.17 |  | Toplis and Dingwell 1996 | NAPS47:4 | 29/01/24 | sio2al2o3na2op2o5 | 14280
staffmnkmcph_64.4_0_16.8_0_0_0_14.6_0_0_0_4.2_0 | 64.35 | 0 | 16.8 | 0 | 0 | 0 | 14.61 | 0 | 0 | 0 | 4.23 | 0 | 99.99 | 0 | 0 | 1817.15 | 2.44 |  | Toplis and Dingwell 1996 | NAPS47:4 | 29/01/24 | sio2al2o3na2op2o5 | 14281
staffmnkmcph_64.4_0_16.8_0_0_0_14.6_0_0_0_4.2_0 | 64.35 | 0 | 16.8 | 0 | 0 | 0 | 14.61 | 0 | 0 | 0 | 4.23 | 0 | 99.99 | 0 | 0 | 1768.15 | 2.73 |  | Toplis and Dingwell 1996 | NAPS47:4 | 29/01/24 | sio2al2o3na2op2o5 | 14282
staffmnkmcph_64.4_0_16.8_0_0_0_14.6_0_0_0_4.2_0 | 64.35 | 0 | 16.8 | 0 | 0 | 0 | 14.61 | 0 | 0 | 0 | 4.23 | 0 | 99.99 | 0 | 0 | 1719.15 | 3.04 |  | Toplis and Dingwell 1996 | NAPS47:4 | 29/01/24 | sio2al2o3na2op2o5 | 14283
staffmnkmcph_64.4_0_16.8_0_0_0_14.6_0_0_0_4.2_0 | 64.35 | 0 | 16.8 | 0 | 0 | 0 | 14.61 | 0 | 0 | 0 | 4.23 | 0 | 99.99 | 0 | 0 | 1669.15 | 3.36 |  | Toplis and Dingwell 1996 | NAPS47:4 | 29/01/24 | sio2al2o3na2op2o5 | 14284
staffmnkmcph_62.8_0_16.5_0_0_0_14.3_0_0_0_6.4_0 | 62.8 | 0 | 16.53 | 0 | 0 | 0 | 14.3 | 0 | 0 | 0 | 6.38 | 0 | 100.01 | 0 | 0 | 1896.15 | 1.92 |  | Toplis and Dingwell 1996 | NAPS47:6 | 29/01/24 | sio2al2o3na2op2o5 | 14285
staffmnkmcph_62.8_0_16.5_0_0_0_14.3_0_0_0_6.4_0 | 62.8 | 0 | 16.53 | 0 | 0 | 0 | 14.3 | 0 | 0 | 0 | 6.38 | 0 | 100.01 | 0 | 0 | 1867.15 | 2.07 |  | Toplis and Dingwell 1996 | NAPS47:6 | 29/01/24 | sio2al2o3na2op2o5 | 14286
staffmnkmcph_62.8_0_16.5_0_0_0_14.3_0_0_0_6.4_0 | 62.8 | 0 | 16.53 | 0 | 0 | 0 | 14.3 | 0 | 0 | 0 | 6.38 | 0 | 100.01 | 0 | 0 | 1817.15 | 2.33 |  | Toplis and Dingwell 1996 | NAPS47:6 | 29/01/24 | sio2al2o3na2op2o5 | 14287
staffmnkmcph_62.8_0_16.5_0_0_0_14.3_0_0_0_6.4_0 | 62.8 | 0 | 16.53 | 0 | 0 | 0 | 14.3 | 0 | 0 | 0 | 6.38 | 0 | 100.01 | 0 | 0 | 1768.15 | 2.61 |  | Toplis and Dingwell 1996 | NAPS47:6 | 29/01/24 | sio2al2o3na2op2o5 | 14288
staffmnkmcph_62.8_0_16.5_0_0_0_14.3_0_0_0_6.4_0 | 62.8 | 0 | 16.53 | 0 | 0 | 0 | 14.3 | 0 | 0 | 0 | 6.38 | 0 | 100.01 | 0 | 0 | 1719.15 | 2.9 |  | Toplis and Dingwell 1996 | NAPS47:6 | 29/01/24 | sio2al2o3na2op2o5 | 14289
staffmnkmcph_62.8_0_16.5_0_0_0_14.3_0_0_0_6.4_0 | 62.8 | 0 | 16.53 | 0 | 0 | 0 | 14.3 | 0 | 0 | 0 | 6.38 | 0 | 100.01 | 0 | 0 | 1669.15 | 3.21 |  | Toplis and Dingwell 1996 | NAPS47:6 | 29/01/24 | sio2al2o3na2op2o5 | 14290
staffmnkmcph_67.5_0_18.2_0_0_0_14.4_0_0_0_0_0 | 67.47 | 0 | 18.17 | 0 | 0 | 0 | 14.35 | 0 | 0 | 0 | 0.01 | 0 | 100 | 0 | 0 | 1916.15 | 1.97 |  | Toplis and Dingwell 1996 | NAPS44:0 | 29/01/24 | sio2al2o3na2op2o5 | 14291
staffmnkmcph_67.5_0_18.2_0_0_0_14.4_0_0_0_0_0 | 67.47 | 0 | 18.17 | 0 | 0 | 0 | 14.35 | 0 | 0 | 0 | 0.01 | 0 | 100 | 0 | 0 | 1867.15 | 2.23 |  | Toplis and Dingwell 1996 | NAPS44:0 | 29/01/24 | sio2al2o3na2op2o5 | 14292
staffmnkmcph_67.5_0_18.2_0_0_0_14.4_0_0_0_0_0 | 67.47 | 0 | 18.17 | 0 | 0 | 0 | 14.35 | 0 | 0 | 0 | 0.01 | 0 | 100 | 0 | 0 | 1817.15 | 2.52 |  | Toplis and Dingwell 1996 | NAPS44:0 | 29/01/24 | sio2al2o3na2op2o5 | 14293
staffmnkmcph_67.5_0_18.2_0_0_0_14.4_0_0_0_0_0 | 67.47 | 0 | 18.17 | 0 | 0 | 0 | 14.35 | 0 | 0 | 0 | 0.01 | 0 | 100 | 0 | 0 | 1768.15 | 2.82 |  | Toplis and Dingwell 1996 | NAPS44:0 | 29/01/24 | sio2al2o3na2op2o5 | 14294
staffmnkmcph_67.5_0_18.2_0_0_0_14.4_0_0_0_0_0 | 67.47 | 0 | 18.17 | 0 | 0 | 0 | 14.35 | 0 | 0 | 0 | 0.01 | 0 | 100 | 0 | 0 | 1719.15 | 3.16 |  | Toplis and Dingwell 1996 | NAPS44:0 | 29/01/24 | sio2al2o3na2op2o5 | 14295
staffmnkmcph_66.7_0_18.1_0_0_0_14.1_0_0_0_1.1_0 | 66.69 | 0 | 18.08 | 0 | 0 | 0 | 14.12 | 0 | 0 | 0 | 1.11 | 0 | 100 | 0 | 0 | 1916.15 | 1.95 |  | Toplis and Dingwell 1996 | NAPS44:1 | 29/01/24 | sio2al2o3na2op2o5 | 14296
staffmnkmcph_66.7_0_18.1_0_0_0_14.1_0_0_0_1.1_0 | 66.69 | 0 | 18.08 | 0 | 0 | 0 | 14.12 | 0 | 0 | 0 | 1.11 | 0 | 100 | 0 | 0 | 1867.15 | 2.22 |  | Toplis and Dingwell 1996 | NAPS44:1 | 29/01/24 | sio2al2o3na2op2o5 | 14297
staffmnkmcph_66.7_0_18.1_0_0_0_14.1_0_0_0_1.1_0 | 66.69 | 0 | 18.08 | 0 | 0 | 0 | 14.12 | 0 | 0 | 0 | 1.11 | 0 | 100 | 0 | 0 | 1817.15 | 2.5 |  | Toplis and Dingwell 1996 | NAPS44:1 | 29/01/24 | sio2al2o3na2op2o5 | 14298
staffmnkmcph_66.7_0_18.1_0_0_0_14.1_0_0_0_1.1_0 | 66.69 | 0 | 18.08 | 0 | 0 | 0 | 14.12 | 0 | 0 | 0 | 1.11 | 0 | 100 | 0 | 0 | 1768.15 | 2.8 |  | Toplis and Dingwell 1996 | NAPS44:1 | 29/01/24 | sio2al2o3na2op2o5 | 14299
staffmnkmcph_66.7_0_18.1_0_0_0_14.1_0_0_0_1.1_0 | 66.69 | 0 | 18.08 | 0 | 0 | 0 | 14.12 | 0 | 0 | 0 | 1.11 | 0 | 100 | 0 | 0 | 1719.15 | 3.13 |  | Toplis and Dingwell 1996 | NAPS44:1 | 29/01/24 | sio2al2o3na2op2o5 | 14300
staffmnkmcph_65.9_0_18_0_0_0_14_0_0_0_2.1_0 | 65.9 | 0 | 17.95 | 0 | 0 | 0 | 14.02 | 0 | 0 | 0 | 2.13 | 0 | 100 | 0 | 0 | 1916.15 | 1.93 |  | Toplis and Dingwell 1996 | NAPS44:2 | 29/01/24 | sio2al2o3na2op2o5 | 14301
staffmnkmcph_65.9_0_18_0_0_0_14_0_0_0_2.1_0 | 65.9 | 0 | 17.95 | 0 | 0 | 0 | 14.02 | 0 | 0 | 0 | 2.13 | 0 | 100 | 0 | 0 | 1867.15 | 2.19 |  | Toplis and Dingwell 1996 | NAPS44:2 | 29/01/24 | sio2al2o3na2op2o5 | 14302
staffmnkmcph_65.9_0_18_0_0_0_14_0_0_0_2.1_0 | 65.9 | 0 | 17.95 | 0 | 0 | 0 | 14.02 | 0 | 0 | 0 | 2.13 | 0 | 100 | 0 | 0 | 1817.15 | 2.48 |  | Toplis and Dingwell 1996 | NAPS44:2 | 29/01/24 | sio2al2o3na2op2o5 | 14303
staffmnkmcph_65.9_0_18_0_0_0_14_0_0_0_2.1_0 | 65.9 | 0 | 17.95 | 0 | 0 | 0 | 14.02 | 0 | 0 | 0 | 2.13 | 0 | 100 | 0 | 0 | 1768.15 | 2.78 |  | Toplis and Dingwell 1996 | NAPS44:2 | 29/01/24 | sio2al2o3na2op2o5 | 14304
staffmnkmcph_65.9_0_18_0_0_0_14_0_0_0_2.1_0 | 65.9 | 0 | 17.95 | 0 | 0 | 0 | 14.02 | 0 | 0 | 0 | 2.13 | 0 | 100 | 0 | 0 | 1719.15 | 3.1 |  | Toplis and Dingwell 1996 | NAPS44:2 | 29/01/24 | sio2al2o3na2op2o5 | 14305
staffmnkmcph_65.9_0_18_0_0_0_14_0_0_0_2.1_0 | 65.9 | 0 | 17.95 | 0 | 0 | 0 | 14.02 | 0 | 0 | 0 | 2.13 | 0 | 100 | 0 | 0 | 1669.15 | 3.44 |  | Toplis and Dingwell 1996 | NAPS44:2 | 29/01/24 | sio2al2o3na2op2o5 | 14306
staffmnkmcph_65.3_0_17.8_0_0_0_13.8_0_0_0_3.2_0 | 65.3 | 0 | 17.78 | 0 | 0 | 0 | 13.76 | 0 | 0 | 0 | 3.16 | 0 | 100 | 0 | 0 | 1916.15 | 1.92 |  | Toplis and Dingwell 1996 | NAPS44:3 | 29/01/24 | sio2al2o3na2op2o5 | 14307
staffmnkmcph_65.3_0_17.8_0_0_0_13.8_0_0_0_3.2_0 | 65.3 | 0 | 17.78 | 0 | 0 | 0 | 13.76 | 0 | 0 | 0 | 3.16 | 0 | 100 | 0 | 0 | 1867.15 | 2.18 |  | Toplis and Dingwell 1996 | NAPS44:3 | 29/01/24 | sio2al2o3na2op2o5 | 14308
staffmnkmcph_65.3_0_17.8_0_0_0_13.8_0_0_0_3.2_0 | 65.3 | 0 | 17.78 | 0 | 0 | 0 | 13.76 | 0 | 0 | 0 | 3.16 | 0 | 100 | 0 | 0 | 1817.15 | 2.46 |  | Toplis and Dingwell 1996 | NAPS44:3 | 29/01/24 | sio2al2o3na2op2o5 | 14309
staffmnkmcph_65.3_0_17.8_0_0_0_13.8_0_0_0_3.2_0 | 65.3 | 0 | 17.78 | 0 | 0 | 0 | 13.76 | 0 | 0 | 0 | 3.16 | 0 | 100 | 0 | 0 | 1768.15 | 2.76 |  | Toplis and Dingwell 1996 | NAPS44:3 | 29/01/24 | sio2al2o3na2op2o5 | 14310
staffmnkmcph_65.3_0_17.8_0_0_0_13.8_0_0_0_3.2_0 | 65.3 | 0 | 17.78 | 0 | 0 | 0 | 13.76 | 0 | 0 | 0 | 3.16 | 0 | 100 | 0 | 0 | 1719.15 | 3.08 |  | Toplis and Dingwell 1996 | NAPS44:3 | 29/01/24 | sio2al2o3na2op2o5 | 14311
staffmnkmcph_65.3_0_17.8_0_0_0_13.8_0_0_0_3.2_0 | 65.3 | 0 | 17.78 | 0 | 0 | 0 | 13.76 | 0 | 0 | 0 | 3.16 | 0 | 100 | 0 | 0 | 1669.15 | 3.42 |  | Toplis and Dingwell 1996 | NAPS44:3 | 29/01/24 | sio2al2o3na2op2o5 | 14312
staffmnkmcph_64.4_0_17.6_0_0_0_13.6_0_0_0_4.4_0 | 64.39 | 0 | 17.63 | 0 | 0 | 0 | 13.62 | 0 | 0 | 0 | 4.36 | 0 | 100 | 0 | 0 | 1916.15 | 1.9 |  | Toplis and Dingwell 1996 | NAPS44:4 | 29/01/24 | sio2al2o3na2op2o5 | 14313
staffmnkmcph_64.4_0_17.6_0_0_0_13.6_0_0_0_4.4_0 | 64.39 | 0 | 17.63 | 0 | 0 | 0 | 13.62 | 0 | 0 | 0 | 4.36 | 0 | 100 | 0 | 0 | 1867.15 | 2.16 |  | Toplis and Dingwell 1996 | NAPS44:4 | 29/01/24 | sio2al2o3na2op2o5 | 14314
staffmnkmcph_64.4_0_17.6_0_0_0_13.6_0_0_0_4.4_0 | 64.39 | 0 | 17.63 | 0 | 0 | 0 | 13.62 | 0 | 0 | 0 | 4.36 | 0 | 100 | 0 | 0 | 1817.15 | 2.44 |  | Toplis and Dingwell 1996 | NAPS44:4 | 29/01/24 | sio2al2o3na2op2o5 | 14315
staffmnkmcph_64.4_0_17.6_0_0_0_13.6_0_0_0_4.4_0 | 64.39 | 0 | 17.63 | 0 | 0 | 0 | 13.62 | 0 | 0 | 0 | 4.36 | 0 | 100 | 0 | 0 | 1768.15 | 2.74 |  | Toplis and Dingwell 1996 | NAPS44:4 | 29/01/24 | sio2al2o3na2op2o5 | 14316
staffmnkmcph_64.4_0_17.6_0_0_0_13.6_0_0_0_4.4_0 | 64.39 | 0 | 17.63 | 0 | 0 | 0 | 13.62 | 0 | 0 | 0 | 4.36 | 0 | 100 | 0 | 0 | 1719.15 | 3.05 |  | Toplis and Dingwell 1996 | NAPS44:4 | 29/01/24 | sio2al2o3na2op2o5 | 14317
staffmnkmcph_64.4_0_17.6_0_0_0_13.6_0_0_0_4.4_0 | 64.39 | 0 | 17.63 | 0 | 0 | 0 | 13.62 | 0 | 0 | 0 | 4.36 | 0 | 100 | 0 | 0 | 1669.15 | 3.39 |  | Toplis and Dingwell 1996 | NAPS44:4 | 29/01/24 | sio2al2o3na2op2o5 | 14318
staffmnkmcph_63.9_0_17.8_0_0_0_13.3_0_0_0_5.1_0 | 63.87 | 0 | 17.75 | 0 | 0 | 0 | 13.27 | 0 | 0 | 0 | 5.11 | 0 | 100 | 0 | 0 | 1916.15 | 1.88 |  | Toplis and Dingwell 1996 | NAPS44:5 | 29/01/24 | sio2al2o3na2op2o5 | 14319
staffmnkmcph_63.9_0_17.8_0_0_0_13.3_0_0_0_5.1_0 | 63.87 | 0 | 17.75 | 0 | 0 | 0 | 13.27 | 0 | 0 | 0 | 5.11 | 0 | 100 | 0 | 0 | 1867.15 | 2.14 |  | Toplis and Dingwell 1996 | NAPS44:5 | 29/01/24 | sio2al2o3na2op2o5 | 14320
staffmnkmcph_63.9_0_17.8_0_0_0_13.3_0_0_0_5.1_0 | 63.87 | 0 | 17.75 | 0 | 0 | 0 | 13.27 | 0 | 0 | 0 | 5.11 | 0 | 100 | 0 | 0 | 1817.15 | 2.41 |  | Toplis and Dingwell 1996 | NAPS44:5 | 29/01/24 | sio2al2o3na2op2o5 | 14321
staffmnkmcph_63.9_0_17.8_0_0_0_13.3_0_0_0_5.1_0 | 63.87 | 0 | 17.75 | 0 | 0 | 0 | 13.27 | 0 | 0 | 0 | 5.11 | 0 | 100 | 0 | 0 | 1768.15 | 2.71 |  | Toplis and Dingwell 1996 | NAPS44:5 | 29/01/24 | sio2al2o3na2op2o5 | 14322
staffmnkmcph_63.9_0_17.8_0_0_0_13.3_0_0_0_5.1_0 | 63.87 | 0 | 17.75 | 0 | 0 | 0 | 13.27 | 0 | 0 | 0 | 5.11 | 0 | 100 | 0 | 0 | 1719.15 | 3.02 |  | Toplis and Dingwell 1996 | NAPS44:5 | 29/01/24 | sio2al2o3na2op2o5 | 14323
staffmnkmcph_63.9_0_17.8_0_0_0_13.3_0_0_0_5.1_0 | 63.87 | 0 | 17.75 | 0 | 0 | 0 | 13.27 | 0 | 0 | 0 | 5.11 | 0 | 100 | 0 | 0 | 1669.15 | 3.36 |  | Toplis and Dingwell 1996 | NAPS44:5 | 29/01/24 | sio2al2o3na2op2o5 | 14324
staffmnkmcph_62.8_0_17.6_0_0_0_13.1_0_0_0_6.5_0 | 62.83 | 0 | 17.63 | 0 | 0 | 0 | 13.05 | 0 | 0 | 0 | 6.48 | 0 | 99.99 | 0 | 0 | 1916.15 | 1.85 |  | Toplis and Dingwell 1996 | NAPS44:6 | 29/01/24 | sio2al2o3na2op2o5 | 14325
staffmnkmcph_62.8_0_17.6_0_0_0_13.1_0_0_0_6.5_0 | 62.83 | 0 | 17.63 | 0 | 0 | 0 | 13.05 | 0 | 0 | 0 | 6.48 | 0 | 99.99 | 0 | 0 | 1867.15 | 2.1 |  | Toplis and Dingwell 1996 | NAPS44:6 | 29/01/24 | sio2al2o3na2op2o5 | 14326
staffmnkmcph_62.8_0_17.6_0_0_0_13.1_0_0_0_6.5_0 | 62.83 | 0 | 17.63 | 0 | 0 | 0 | 13.05 | 0 | 0 | 0 | 6.48 | 0 | 99.99 | 0 | 0 | 1817.15 | 2.36 |  | Toplis and Dingwell 1996 | NAPS44:6 | 29/01/24 | sio2al2o3na2op2o5 | 14327
staffmnkmcph_62.8_0_17.6_0_0_0_13.1_0_0_0_6.5_0 | 62.83 | 0 | 17.63 | 0 | 0 | 0 | 13.05 | 0 | 0 | 0 | 6.48 | 0 | 99.99 | 0 | 0 | 1768.15 | 2.65 |  | Toplis and Dingwell 1996 | NAPS44:6 | 29/01/24 | sio2al2o3na2op2o5 | 14328
staffmnkmcph_62.8_0_17.6_0_0_0_13.1_0_0_0_6.5_0 | 62.83 | 0 | 17.63 | 0 | 0 | 0 | 13.05 | 0 | 0 | 0 | 6.48 | 0 | 99.99 | 0 | 0 | 1719.15 | 2.95 |  | Toplis and Dingwell 1996 | NAPS44:6 | 29/01/24 | sio2al2o3na2op2o5 | 14329
staffmnkmcph_62.8_0_17.6_0_0_0_13.1_0_0_0_6.5_0 | 62.83 | 0 | 17.63 | 0 | 0 | 0 | 13.05 | 0 | 0 | 0 | 6.48 | 0 | 99.99 | 0 | 0 | 1669.15 | 3.28 |  | Toplis and Dingwell 1996 | NAPS44:6 | 29/01/24 | sio2al2o3na2op2o5 | 14330
staffmnkmcph_70_0_0_0_0_0_0_30_0_0_0_0 | 70 | 0 | 0 | 0 | 0 | 0 | 0 | 30 | 0 | 0 | 0 | 0 | 100 | 0 | 0 | 1573 | 1.27 |  | Mizoguchi et al. 1982 | a1 | 29/01/24 | sio2k2o | 14331
staffmnkmcph_70_0_0_0_0_0_0_30_0_0_0_0 | 70 | 0 | 0 | 0 | 0 | 0 | 0 | 30 | 0 | 0 | 0 | 0 | 100 | 0 | 0 | 1623 | 1.12 |  | Mizoguchi et al. 1982 | a1 | 29/01/24 | sio2k2o | 14332
staffmnkmcph_70_0_0_0_0_0_0_30_0_0_0_0 | 70 | 0 | 0 | 0 | 0 | 0 | 0 | 30 | 0 | 0 | 0 | 0 | 100 | 0 | 0 | 1673 | 0.98 |  | Mizoguchi et al. 1982 | a1 | 29/01/24 | sio2k2o | 14333
staffmnkmcph_65_0_0_0_0_0_0_35_0_0_0_0 | 65 | 0 | 0 | 0 | 0 | 0 | 0 | 35 | 0 | 0 | 0 | 0 | 100 | 0 | 0 | 1523 | 1.15 |  | Mizoguchi et al. 1982 | a2 | 29/01/24 | sio2k2o | 14334
staffmnkmcph_65_0_0_0_0_0_0_35_0_0_0_0 | 65 | 0 | 0 | 0 | 0 | 0 | 0 | 35 | 0 | 0 | 0 | 0 | 100 | 0 | 0 | 1573 | 1 |  | Mizoguchi et al. 1982 | a2 | 29/01/24 | sio2k2o | 14335
staffmnkmcph_65_0_0_0_0_0_0_35_0_0_0_0 | 65 | 0 | 0 | 0 | 0 | 0 | 0 | 35 | 0 | 0 | 0 | 0 | 100 | 0 | 0 | 1623 | 0.86 |  | Mizoguchi et al. 1982 | a2 | 29/01/24 | sio2k2o | 14336
staffmnkmcph_65_0_0_0_0_0_0_35_0_0_0_0 | 65 | 0 | 0 | 0 | 0 | 0 | 0 | 35 | 0 | 0 | 0 | 0 | 100 | 0 | 0 | 1673 | 0.73 |  | Mizoguchi et al. 1982 | a2 | 29/01/24 | sio2k2o | 14337
staffmnkmcph_60_0_0_0_0_0_0_40_0_0_0_0 | 60 | 0 | 0 | 0 | 0 | 0 | 0 | 40 | 0 | 0 | 0 | 0 | 100 | 0 | 0 | 1523 | 0.67 |  | Mizoguchi et al. 1982 | a3 | 29/01/24 | sio2k2o | 14338
staffmnkmcph_60_0_0_0_0_0_0_40_0_0_0_0 | 60 | 0 | 0 | 0 | 0 | 0 | 0 | 40 | 0 | 0 | 0 | 0 | 100 | 0 | 0 | 1573 | 0.51 |  | Mizoguchi et al. 1982 | a3 | 29/01/24 | sio2k2o | 14339
staffmnkmcph_60_0_0_0_0_0_0_40_0_0_0_0 | 60 | 0 | 0 | 0 | 0 | 0 | 0 | 40 | 0 | 0 | 0 | 0 | 100 | 0 | 0 | 1623 | 0.35 |  | Mizoguchi et al. 1982 | a3 | 29/01/24 | sio2k2o | 14340
staffmnkmcph_60_0_0_0_0_0_0_40_0_0_0_0 | 60 | 0 | 0 | 0 | 0 | 0 | 0 | 40 | 0 | 0 | 0 | 0 | 100 | 0 | 0 | 1673 | 0.21 |  | Mizoguchi et al. 1982 | a3 | 29/01/24 | sio2k2o | 14341
staffmnkmcph_55_0_0_0_0_0_0_45_0_0_0_0 | 55 | 0 | 0 | 0 | 0 | 0 | 0 | 45 | 0 | 0 | 0 | 0 | 100 | 0 | 0 | 1523 | 0.23 |  | Mizoguchi et al. 1982 | a4 | 29/01/24 | sio2k2o | 14342
staffmnkmcph_55_0_0_0_0_0_0_45_0_0_0_0 | 55 | 0 | 0 | 0 | 0 | 0 | 0 | 45 | 0 | 0 | 0 | 0 | 100 | 0 | 0 | 1573 | 0.08 |  | Mizoguchi et al. 1982 | a4 | 29/01/24 | sio2k2o | 14343
staffmnkmcph_55_0_0_0_0_0_0_45_0_0_0_0 | 55 | 0 | 0 | 0 | 0 | 0 | 0 | 45 | 0 | 0 | 0 | 0 | 100 | 0 | 0 | 1623 | -0.06 |  | Mizoguchi et al. 1982 | a4 | 29/01/24 | sio2k2o | 14344
staffmnkmcph_55_0_0_0_0_0_0_45_0_0_0_0 | 55 | 0 | 0 | 0 | 0 | 0 | 0 | 45 | 0 | 0 | 0 | 0 | 100 | 0 | 0 | 1673 | -0.19 |  | Mizoguchi et al. 1982 | a4 | 29/01/24 | sio2k2o | 14345
staffmnkmcph_65_0_2.5_0_0_0_0_32.5_0_0_0_0 | 65 | 0 | 2.5 | 0 | 0 | 0 | 0 | 32.5 | 0 | 0 | 0 | 0 | 100 | 0 | 0 | 1623 | 1.16 |  | Mizoguchi et al. 1982 | a5 | 29/01/24 | sio2al2o3k2o | 14346
staffmnkmcph_65_0_2.5_0_0_0_0_32.5_0_0_0_0 | 65 | 0 | 2.5 | 0 | 0 | 0 | 0 | 32.5 | 0 | 0 | 0 | 0 | 100 | 0 | 0 | 1673 | 1 |  | Mizoguchi et al. 1982 | a5 | 29/01/24 | sio2al2o3k2o | 14347
staffmnkmcph_60_0_2.5_0_0_0_0_37.5_0_0_0_0 | 60 | 0 | 2.5 | 0 | 0 | 0 | 0 | 37.5 | 0 | 0 | 0 | 0 | 100 | 0 | 0 | 1523 | 1.08 |  | Mizoguchi et al. 1982 | a6 | 29/01/24 | sio2al2o3k2o | 14348
staffmnkmcph_60_0_2.5_0_0_0_0_37.5_0_0_0_0 | 60 | 0 | 2.5 | 0 | 0 | 0 | 0 | 37.5 | 0 | 0 | 0 | 0 | 100 | 0 | 0 | 1573 | 0.94 |  | Mizoguchi et al. 1982 | a6 | 29/01/24 | sio2al2o3k2o | 14349
staffmnkmcph_60_0_2.5_0_0_0_0_37.5_0_0_0_0 | 60 | 0 | 2.5 | 0 | 0 | 0 | 0 | 37.5 | 0 | 0 | 0 | 0 | 100 | 0 | 0 | 1623 | 0.81 |  | Mizoguchi et al. 1982 | a6 | 29/01/24 | sio2al2o3k2o | 14350
staffmnkmcph_60_0_2.5_0_0_0_0_37.5_0_0_0_0 | 60 | 0 | 2.5 | 0 | 0 | 0 | 0 | 37.5 | 0 | 0 | 0 | 0 | 100 | 0 | 0 | 1673 | 0.69 |  | Mizoguchi et al. 1982 | a6 | 29/01/24 | sio2al2o3k2o | 14351
staffmnkmcph_55_0_2.5_0_0_0_0_42.5_0_0_0_0 | 55 | 0 | 2.5 | 0 | 0 | 0 | 0 | 42.5 | 0 | 0 | 0 | 0 | 100 | 0 | 0 | 1523 | 0.63 |  | Mizoguchi et al. 1982 | a7 | 29/01/24 | sio2al2o3k2o | 14352
staffmnkmcph_55_0_2.5_0_0_0_0_42.5_0_0_0_0 | 55 | 0 | 2.5 | 0 | 0 | 0 | 0 | 42.5 | 0 | 0 | 0 | 0 | 100 | 0 | 0 | 1573 | 0.48 |  | Mizoguchi et al. 1982 | a7 | 29/01/24 | sio2al2o3k2o | 14353
staffmnkmcph_55_0_2.5_0_0_0_0_42.5_0_0_0_0 | 55 | 0 | 2.5 | 0 | 0 | 0 | 0 | 42.5 | 0 | 0 | 0 | 0 | 100 | 0 | 0 | 1623 | 0.34 |  | Mizoguchi et al. 1982 | a7 | 29/01/24 | sio2al2o3k2o | 14354
staffmnkmcph_55_0_2.5_0_0_0_0_42.5_0_0_0_0 | 55 | 0 | 2.5 | 0 | 0 | 0 | 0 | 42.5 | 0 | 0 | 0 | 0 | 100 | 0 | 0 | 1673 | 0.21 |  | Mizoguchi et al. 1982 | a7 | 29/01/24 | sio2al2o3k2o | 14355
staffmnkmcph_60_0_5_0_0_0_0_35_0_0_0_0 | 60 | 0 | 5 | 0 | 0 | 0 | 0 | 35 | 0 | 0 | 0 | 0 | 100 | 0 | 0 | 1573 | 1.23 |  | Mizoguchi et al. 1982 | a8 | 29/01/24 | sio2al2o3k2o | 14356
staffmnkmcph_60_0_5_0_0_0_0_35_0_0_0_0 | 60 | 0 | 5 | 0 | 0 | 0 | 0 | 35 | 0 | 0 | 0 | 0 | 100 | 0 | 0 | 1623 | 1.07 |  | Mizoguchi et al. 1982 | a8 | 29/01/24 | sio2al2o3k2o | 14357
staffmnkmcph_60_0_5_0_0_0_0_35_0_0_0_0 | 60 | 0 | 5 | 0 | 0 | 0 | 0 | 35 | 0 | 0 | 0 | 0 | 100 | 0 | 0 | 1673 | 0.92 |  | Mizoguchi et al. 1982 | a8 | 29/01/24 | sio2al2o3k2o | 14358
staffmnkmcph_55_0_5_0_0_0_0_40_0_0_0_0 | 55 | 0 | 5 | 0 | 0 | 0 | 0 | 40 | 0 | 0 | 0 | 0 | 100 | 0 | 0 | 1523 | 1.05 |  | Mizoguchi et al. 1982 | a9 | 29/01/24 | sio2al2o3k2o | 14359
staffmnkmcph_55_0_5_0_0_0_0_40_0_0_0_0 | 55 | 0 | 5 | 0 | 0 | 0 | 0 | 40 | 0 | 0 | 0 | 0 | 100 | 0 | 0 | 1573 | 0.88 |  | Mizoguchi et al. 1982 | a9 | 29/01/24 | sio2al2o3k2o | 14360
staffmnkmcph_55_0_5_0_0_0_0_40_0_0_0_0 | 55 | 0 | 5 | 0 | 0 | 0 | 0 | 40 | 0 | 0 | 0 | 0 | 100 | 0 | 0 | 1623 | 0.72 |  | Mizoguchi et al. 1982 | a9 | 29/01/24 | sio2al2o3k2o | 14361
staffmnkmcph_55_0_5_0_0_0_0_40_0_0_0_0 | 55 | 0 | 5 | 0 | 0 | 0 | 0 | 40 | 0 | 0 | 0 | 0 | 100 | 0 | 0 | 1673 | 0.56 |  | Mizoguchi et al. 1982 | a9 | 29/01/24 | sio2al2o3k2o | 14362
staffmnkmcph_50_0_5_0_0_0_0_45_0_0_0_0 | 50 | 0 | 5 | 0 | 0 | 0 | 0 | 45 | 0 | 0 | 0 | 0 | 100 | 0 | 0 | 1523 | 0.57 |  | Mizoguchi et al. 1982 | a10 | 29/01/24 | sio2al2o3k2o | 14363
staffmnkmcph_50_0_5_0_0_0_0_45_0_0_0_0 | 50 | 0 | 5 | 0 | 0 | 0 | 0 | 45 | 0 | 0 | 0 | 0 | 100 | 0 | 0 | 1573 | 0.48 |  | Mizoguchi et al. 1982 | a10 | 29/01/24 | sio2al2o3k2o | 14364
staffmnkmcph_50_0_5_0_0_0_0_45_0_0_0_0 | 50 | 0 | 5 | 0 | 0 | 0 | 0 | 45 | 0 | 0 | 0 | 0 | 100 | 0 | 0 | 1623 | 0.4 |  | Mizoguchi et al. 1982 | a10 | 29/01/24 | sio2al2o3k2o | 14365
staffmnkmcph_50_0_5_0_0_0_0_45_0_0_0_0 | 50 | 0 | 5 | 0 | 0 | 0 | 0 | 45 | 0 | 0 | 0 | 0 | 100 | 0 | 0 | 1673 | 0.32 |  | Mizoguchi et al. 1982 | a10 | 29/01/24 | sio2al2o3k2o | 14366
staffmnkmcph_45_0_5_0_0_0_0_50_0_0_0_0 | 45 | 0 | 5 | 0 | 0 | 0 | 0 | 50 | 0 | 0 | 0 | 0 | 100 | 0 | 0 | 1523 | 0.31 |  | Mizoguchi et al. 1982 | a11 | 29/01/24 | sio2al2o3k2o | 14367
staffmnkmcph_45_0_5_0_0_0_0_50_0_0_0_0 | 45 | 0 | 5 | 0 | 0 | 0 | 0 | 50 | 0 | 0 | 0 | 0 | 100 | 0 | 0 | 1573 | 0.16 |  | Mizoguchi et al. 1982 | a11 | 29/01/24 | sio2al2o3k2o | 14368
staffmnkmcph_45_0_5_0_0_0_0_50_0_0_0_0 | 45 | 0 | 5 | 0 | 0 | 0 | 0 | 50 | 0 | 0 | 0 | 0 | 100 | 0 | 0 | 1623 | 0.03 |  | Mizoguchi et al. 1982 | a11 | 29/01/24 | sio2al2o3k2o | 14369
staffmnkmcph_45_0_5_0_0_0_0_50_0_0_0_0 | 45 | 0 | 5 | 0 | 0 | 0 | 0 | 50 | 0 | 0 | 0 | 0 | 100 | 0 | 0 | 1673 | -0.1 |  | Mizoguchi et al. 1982 | a11 | 29/01/24 | sio2al2o3k2o | 14370
staffmnkmcph_55_0_7.5_0_0_0_0_37.5_0_0_0_0 | 55 | 0 | 7.5 | 0 | 0 | 0 | 0 | 37.5 | 0 | 0 | 0 | 0 | 100 | 0 | 0 | 1573 | 1.29 |  | Mizoguchi et al. 1982 | a12 | 29/01/24 | sio2al2o3k2o | 14371
staffmnkmcph_55_0_7.5_0_0_0_0_37.5_0_0_0_0 | 55 | 0 | 7.5 | 0 | 0 | 0 | 0 | 37.5 | 0 | 0 | 0 | 0 | 100 | 0 | 0 | 1623 | 1.1 |  | Mizoguchi et al. 1982 | a12 | 29/01/24 | sio2al2o3k2o | 14372
staffmnkmcph_55_0_7.5_0_0_0_0_37.5_0_0_0_0 | 55 | 0 | 7.5 | 0 | 0 | 0 | 0 | 37.5 | 0 | 0 | 0 | 0 | 100 | 0 | 0 | 1673 | 0.93 |  | Mizoguchi et al. 1982 | a12 | 29/01/24 | sio2al2o3k2o | 14373
staffmnkmcph_50_0_7.5_0_0_0_0_42.5_0_0_0_0 | 50 | 0 | 7.5 | 0 | 0 | 0 | 0 | 42.5 | 0 | 0 | 0 | 0 | 100 | 0 | 0 | 1523 | 1.07 |  | Mizoguchi et al. 1982 | a13 | 29/01/24 | sio2al2o3k2o | 14374
staffmnkmcph_50_0_7.5_0_0_0_0_42.5_0_0_0_0 | 50 | 0 | 7.5 | 0 | 0 | 0 | 0 | 42.5 | 0 | 0 | 0 | 0 | 100 | 0 | 0 | 1573 | 0.86 |  | Mizoguchi et al. 1982 | a13 | 29/01/24 | sio2al2o3k2o | 14375
staffmnkmcph_50_0_7.5_0_0_0_0_42.5_0_0_0_0 | 50 | 0 | 7.5 | 0 | 0 | 0 | 0 | 42.5 | 0 | 0 | 0 | 0 | 100 | 0 | 0 | 1623 | 0.67 |  | Mizoguchi et al. 1982 | a13 | 29/01/24 | sio2al2o3k2o | 14376
staffmnkmcph_50_0_7.5_0_0_0_0_42.5_0_0_0_0 | 50 | 0 | 7.5 | 0 | 0 | 0 | 0 | 42.5 | 0 | 0 | 0 | 0 | 100 | 0 | 0 | 1673 | 0.48 |  | Mizoguchi et al. 1982 | a13 | 29/01/24 | sio2al2o3k2o | 14377
staffmnkmcph_50_0_10_0_0_0_0_40_0_0_0_0 | 50 | 0 | 10 | 0 | 0 | 0 | 0 | 40 | 0 | 0 | 0 | 0 | 100 | 0 | 0 | 1623 | 1.18 |  | Mizoguchi et al. 1982 | a14 | 29/01/24 | sio2al2o3k2o | 14378
staffmnkmcph_50_0_10_0_0_0_0_40_0_0_0_0 | 50 | 0 | 10 | 0 | 0 | 0 | 0 | 40 | 0 | 0 | 0 | 0 | 100 | 0 | 0 | 1673 | 1.01 |  | Mizoguchi et al. 1982 | a14 | 29/01/24 | sio2al2o3k2o | 14379
staffmnkmcph_45_0_10_0_0_0_0_45_0_0_0_0 | 45 | 0 | 10 | 0 | 0 | 0 | 0 | 45 | 0 | 0 | 0 | 0 | 100 | 0 | 0 | 1523 | 1.03 |  | Mizoguchi et al. 1982 | a15 | 29/01/24 | sio2al2o3k2o | 14380
staffmnkmcph_45_0_10_0_0_0_0_45_0_0_0_0 | 45 | 0 | 10 | 0 | 0 | 0 | 0 | 45 | 0 | 0 | 0 | 0 | 100 | 0 | 0 | 1573 | 0.83 |  | Mizoguchi et al. 1982 | a15 | 29/01/24 | sio2al2o3k2o | 14381
staffmnkmcph_45_0_10_0_0_0_0_45_0_0_0_0 | 45 | 0 | 10 | 0 | 0 | 0 | 0 | 45 | 0 | 0 | 0 | 0 | 100 | 0 | 0 | 1623 | 0.65 |  | Mizoguchi et al. 1982 | a15 | 29/01/24 | sio2al2o3k2o | 14382
staffmnkmcph_45_0_10_0_0_0_0_45_0_0_0_0 | 45 | 0 | 10 | 0 | 0 | 0 | 0 | 45 | 0 | 0 | 0 | 0 | 100 | 0 | 0 | 1673 | 0.47 |  | Mizoguchi et al. 1982 | a15 | 29/01/24 | sio2al2o3k2o | 14383
staffmnkmcph_40_0_10_0_0_0_0_50_0_0_0_0 | 40 | 0 | 10 | 0 | 0 | 0 | 0 | 50 | 0 | 0 | 0 | 0 | 100 | 0 | 0 | 1523 | 0.78 |  | Mizoguchi et al. 1982 | a16 | 29/01/24 | sio2al2o3k2o | 14384
staffmnkmcph_40_0_10_0_0_0_0_50_0_0_0_0 | 40 | 0 | 10 | 0 | 0 | 0 | 0 | 50 | 0 | 0 | 0 | 0 | 100 | 0 | 0 | 1573 | 0.64 |  | Mizoguchi et al. 1982 | a16 | 29/01/24 | sio2al2o3k2o | 14385
staffmnkmcph_40_0_10_0_0_0_0_50_0_0_0_0 | 40 | 0 | 10 | 0 | 0 | 0 | 0 | 50 | 0 | 0 | 0 | 0 | 100 | 0 | 0 | 1623 | 0.5 |  | Mizoguchi et al. 1982 | a16 | 29/01/24 | sio2al2o3k2o | 14386
staffmnkmcph_40_0_10_0_0_0_0_50_0_0_0_0 | 40 | 0 | 10 | 0 | 0 | 0 | 0 | 50 | 0 | 0 | 0 | 0 | 100 | 0 | 0 | 1673 | 0.37 |  | Mizoguchi et al. 1982 | a16 | 29/01/24 | sio2al2o3k2o | 14387
staffmnkmcph_80.5_0_0_0_0_0_19.5_0_0_0_0_0 | 80.49 | 0 | 0 | 0 | 0 | 0 | 19.51 | 0 | 0 | 0 | 0 | 0 | 100 | 0 | 0 | 1665.15 | 2.29 |  | Shartsis et al. 1952 | Na2O | 29/01/24 | sio2na2o | 14388
staffmnkmcph_80.5_0_0_0_0_0_19.5_0_0_0_0_0 | 80.49 | 0 | 0 | 0 | 0 | 0 | 19.51 | 0 | 0 | 0 | 0 | 0 | 100 | 0 | 0 | 1563.15 | 2.59 |  | Shartsis et al. 1952 | Na2O | 29/01/24 | sio2na2o | 14389
staffmnkmcph_80.5_0_0_0_0_0_19.5_0_0_0_0_0 | 80.49 | 0 | 0 | 0 | 0 | 0 | 19.51 | 0 | 0 | 0 | 0 | 0 | 100 | 0 | 0 | 1475.15 | 2.97 |  | Shartsis et al. 1952 | Na2O | 29/01/24 | sio2na2o | 14390
staffmnkmcph_80.5_0_0_0_0_0_19.5_0_0_0_0_0 | 80.49 | 0 | 0 | 0 | 0 | 0 | 19.51 | 0 | 0 | 0 | 0 | 0 | 100 | 0 | 0 | 1681.15 | 2.2 |  | Shartsis et al. 1952 | Na2O | 29/01/24 | sio2na2o | 14391
staffmnkmcph_80.5_0_0_0_0_0_19.5_0_0_0_0_0 | 80.49 | 0 | 0 | 0 | 0 | 0 | 19.51 | 0 | 0 | 0 | 0 | 0 | 100 | 0 | 0 | 1568.15 | 2.54 |  | Shartsis et al. 1952 | Na2O | 29/01/24 | sio2na2o | 14392
staffmnkmcph_80.5_0_0_0_0_0_19.5_0_0_0_0_0 | 80.49 | 0 | 0 | 0 | 0 | 0 | 19.51 | 0 | 0 | 0 | 0 | 0 | 100 | 0 | 0 | 1477.15 | 2.93 |  | Shartsis et al. 1952 | Na2O | 29/01/24 | sio2na2o | 14393
staffmnkmcph_80.5_0_0_0_0_0_19.5_0_0_0_0_0 | 80.49 | 0 | 0 | 0 | 0 | 0 | 19.51 | 0 | 0 | 0 | 0 | 0 | 100 | 0 | 0 | 1374.15 | 3.41 |  | Shartsis et al. 1952 | Na2O | 29/01/24 | sio2na2o | 14394
staffmnkmcph_80.5_0_0_0_0_0_19.5_0_0_0_0_0 | 80.49 | 0 | 0 | 0 | 0 | 0 | 19.51 | 0 | 0 | 0 | 0 | 0 | 100 | 0 | 0 | 1256.15 | 4.05 |  | Shartsis et al. 1952 | Na2O | 29/01/24 | sio2na2o | 14395
staffmnkmcph_80.5_0_0_0_0_0_19.5_0_0_0_0_0 | 80.49 | 0 | 0 | 0 | 0 | 0 | 19.51 | 0 | 0 | 0 | 0 | 0 | 100 | 0 | 0 | 1171.15 | 4.72 |  | Shartsis et al. 1952 | Na2O | 29/01/24 | sio2na2o | 14396
staffmnkmcph_70.6_0_0_0_0_0_29.5_0_0_0_0_0 | 70.55 | 0 | 0 | 0 | 0 | 0 | 29.45 | 0 | 0 | 0 | 0 | 0 | 100 | 0 | 0 | 1676.15 | 1.69 |  | Shartsis et al. 1952 | Na2O | 29/01/24 | sio2na2o | 14397
staffmnkmcph_70.6_0_0_0_0_0_29.5_0_0_0_0_0 | 70.55 | 0 | 0 | 0 | 0 | 0 | 29.45 | 0 | 0 | 0 | 0 | 0 | 100 | 0 | 0 | 1573.15 | 1.91 |  | Shartsis et al. 1952 | Na2O | 29/01/24 | sio2na2o | 14398
staffmnkmcph_70.6_0_0_0_0_0_29.5_0_0_0_0_0 | 70.55 | 0 | 0 | 0 | 0 | 0 | 29.45 | 0 | 0 | 0 | 0 | 0 | 100 | 0 | 0 | 1468.15 | 2.25 |  | Shartsis et al. 1952 | Na2O | 29/01/24 | sio2na2o | 14399
staffmnkmcph_70.6_0_0_0_0_0_29.5_0_0_0_0_0 | 70.55 | 0 | 0 | 0 | 0 | 0 | 29.45 | 0 | 0 | 0 | 0 | 0 | 100 | 0 | 0 | 1370.15 | 2.72 |  | Shartsis et al. 1952 | Na2O | 29/01/24 | sio2na2o | 14400
staffmnkmcph_70.6_0_0_0_0_0_29.5_0_0_0_0_0 | 70.55 | 0 | 0 | 0 | 0 | 0 | 29.45 | 0 | 0 | 0 | 0 | 0 | 100 | 0 | 0 | 1268.15 | 3.25 |  | Shartsis et al. 1952 | Na2O | 29/01/24 | sio2na2o | 14401
staffmnkmcph_70.6_0_0_0_0_0_29.5_0_0_0_0_0 | 70.55 | 0 | 0 | 0 | 0 | 0 | 29.45 | 0 | 0 | 0 | 0 | 0 | 100 | 0 | 0 | 1167.15 | 3.91 |  | Shartsis et al. 1952 | Na2O | 29/01/24 | sio2na2o | 14402
staffmnkmcph_67.1_0_0_0_0_0_32.9_0_0_0_0_0 | 67.09 | 0 | 0 | 0 | 0 | 0 | 32.91 | 0 | 0 | 0 | 0 | 0 | 100 | 0 | 0 | 1677.15 | 1.47 |  | Shartsis et al. 1952 | Na2O | 29/01/24 | sio2na2o | 14403
staffmnkmcph_67.1_0_0_0_0_0_32.9_0_0_0_0_0 | 67.09 | 0 | 0 | 0 | 0 | 0 | 32.91 | 0 | 0 | 0 | 0 | 0 | 100 | 0 | 0 | 1576.15 | 1.78 |  | Shartsis et al. 1952 | Na2O | 29/01/24 | sio2na2o | 14404
staffmnkmcph_67.1_0_0_0_0_0_32.9_0_0_0_0_0 | 67.09 | 0 | 0 | 0 | 0 | 0 | 32.91 | 0 | 0 | 0 | 0 | 0 | 100 | 0 | 0 | 1478.15 | 2.18 |  | Shartsis et al. 1952 | Na2O | 29/01/24 | sio2na2o | 14405
staffmnkmcph_67.1_0_0_0_0_0_32.9_0_0_0_0_0 | 67.09 | 0 | 0 | 0 | 0 | 0 | 32.91 | 0 | 0 | 0 | 0 | 0 | 100 | 0 | 0 | 1378.15 | 2.57 |  | Shartsis et al. 1952 | Na2O | 29/01/24 | sio2na2o | 14406
staffmnkmcph_67.1_0_0_0_0_0_32.9_0_0_0_0_0 | 67.09 | 0 | 0 | 0 | 0 | 0 | 32.91 | 0 | 0 | 0 | 0 | 0 | 100 | 0 | 0 | 1276.15 | 3.08 |  | Shartsis et al. 1952 | Na2O | 29/01/24 | sio2na2o | 14407
staffmnkmcph_67.1_0_0_0_0_0_32.9_0_0_0_0_0 | 67.09 | 0 | 0 | 0 | 0 | 0 | 32.91 | 0 | 0 | 0 | 0 | 0 | 100 | 0 | 0 | 1172.15 | 3.66 |  | Shartsis et al. 1952 | Na2O | 29/01/24 | sio2na2o | 14408
staffmnkmcph_63.8_0_0_0_0_0_36.2_0_0_0_0_0 | 63.82 | 0 | 0 | 0 | 0 | 0 | 36.18 | 0 | 0 | 0 | 0 | 0 | 100 | 0 | 0 | 1673.15 | 1.4 |  | Shartsis et al. 1952 | Na2O | 29/01/24 | sio2na2o | 14409
staffmnkmcph_63.8_0_0_0_0_0_36.2_0_0_0_0_0 | 63.82 | 0 | 0 | 0 | 0 | 0 | 36.18 | 0 | 0 | 0 | 0 | 0 | 100 | 0 | 0 | 1571.15 | 1.73 |  | Shartsis et al. 1952 | Na2O | 29/01/24 | sio2na2o | 14410
staffmnkmcph_63.8_0_0_0_0_0_36.2_0_0_0_0_0 | 63.82 | 0 | 0 | 0 | 0 | 0 | 36.18 | 0 | 0 | 0 | 0 | 0 | 100 | 0 | 0 | 1473.15 | 2.04 |  | Shartsis et al. 1952 | Na2O | 29/01/24 | sio2na2o | 14411
staffmnkmcph_63.8_0_0_0_0_0_36.2_0_0_0_0_0 | 63.82 | 0 | 0 | 0 | 0 | 0 | 36.18 | 0 | 0 | 0 | 0 | 0 | 100 | 0 | 0 | 1375.15 | 2.38 |  | Shartsis et al. 1952 | Na2O | 29/01/24 | sio2na2o | 14412
staffmnkmcph_63.8_0_0_0_0_0_36.2_0_0_0_0_0 | 63.82 | 0 | 0 | 0 | 0 | 0 | 36.18 | 0 | 0 | 0 | 0 | 0 | 100 | 0 | 0 | 1278.15 | 2.88 |  | Shartsis et al. 1952 | Na2O | 29/01/24 | sio2na2o | 14413
staffmnkmcph_63.8_0_0_0_0_0_36.2_0_0_0_0_0 | 63.82 | 0 | 0 | 0 | 0 | 0 | 36.18 | 0 | 0 | 0 | 0 | 0 | 100 | 0 | 0 | 1173.15 | 3.52 |  | Shartsis et al. 1952 | Na2O | 29/01/24 | sio2na2o | 14414
staffmnkmcph_83.3_0_0_0_0_0_0_16.7_0_0_0_0 | 83.31 | 0 | 0 | 0 | 0 | 0 | 0 | 16.69 | 0 | 0 | 0 | 0 | 100 | 0 | 0 | 1666.15 | 2.61 |  | Shartsis et al. 1952 | K2O | 29/01/24 | sio2k2o | 14415
staffmnkmcph_83.3_0_0_0_0_0_0_16.7_0_0_0_0 | 83.31 | 0 | 0 | 0 | 0 | 0 | 0 | 16.69 | 0 | 0 | 0 | 0 | 100 | 0 | 0 | 1578.15 | 2.91 |  | Shartsis et al. 1952 | K2O | 29/01/24 | sio2k2o | 14416
staffmnkmcph_83.3_0_0_0_0_0_0_16.7_0_0_0_0 | 83.31 | 0 | 0 | 0 | 0 | 0 | 0 | 16.69 | 0 | 0 | 0 | 0 | 100 | 0 | 0 | 1475.15 | 3.35 |  | Shartsis et al. 1952 | K2O | 29/01/24 | sio2k2o | 14417
staffmnkmcph_83.3_0_0_0_0_0_0_16.7_0_0_0_0 | 83.31 | 0 | 0 | 0 | 0 | 0 | 0 | 16.69 | 0 | 0 | 0 | 0 | 100 | 0 | 0 | 1373.15 | 3.86 |  | Shartsis et al. 1952 | K2O | 29/01/24 | sio2k2o | 14418
staffmnkmcph_83.3_0_0_0_0_0_0_16.7_0_0_0_0 | 83.31 | 0 | 0 | 0 | 0 | 0 | 0 | 16.69 | 0 | 0 | 0 | 0 | 100 | 0 | 0 | 1274.15 | 4.49 |  | Shartsis et al. 1952 | K2O | 29/01/24 | sio2k2o | 14419
staffmnkmcph_83.3_0_0_0_0_0_0_16.7_0_0_0_0 | 83.31 | 0 | 0 | 0 | 0 | 0 | 0 | 16.69 | 0 | 0 | 0 | 0 | 100 | 0 | 0 | 1182.15 | 5.19 |  | Shartsis et al. 1952 | K2O | 29/01/24 | sio2k2o | 14420
staffmnkmcph_81.2_0_0_0_0_0_0_18.9_0_0_0_0 | 81.15 | 0 | 0 | 0 | 0 | 0 | 0 | 18.85 | 0 | 0 | 0 | 0 | 100 | 0 | 0 | 1670.15 | 2.45 |  | Shartsis et al. 1952 | K2O | 29/01/24 | sio2k2o | 14421
staffmnkmcph_81.2_0_0_0_0_0_0_18.9_0_0_0_0 | 81.15 | 0 | 0 | 0 | 0 | 0 | 0 | 18.85 | 0 | 0 | 0 | 0 | 100 | 0 | 0 | 1567.15 | 2.84 |  | Shartsis et al. 1952 | K2O | 29/01/24 | sio2k2o | 14422
staffmnkmcph_81.2_0_0_0_0_0_0_18.9_0_0_0_0 | 81.15 | 0 | 0 | 0 | 0 | 0 | 0 | 18.85 | 0 | 0 | 0 | 0 | 100 | 0 | 0 | 1470.15 | 3.27 |  | Shartsis et al. 1952 | K2O | 29/01/24 | sio2k2o | 14423
staffmnkmcph_81.2_0_0_0_0_0_0_18.9_0_0_0_0 | 81.15 | 0 | 0 | 0 | 0 | 0 | 0 | 18.85 | 0 | 0 | 0 | 0 | 100 | 0 | 0 | 1371.15 | 3.77 |  | Shartsis et al. 1952 | K2O | 29/01/24 | sio2k2o | 14424
staffmnkmcph_81.2_0_0_0_0_0_0_18.9_0_0_0_0 | 81.15 | 0 | 0 | 0 | 0 | 0 | 0 | 18.85 | 0 | 0 | 0 | 0 | 100 | 0 | 0 | 1271.15 | 4.37 |  | Shartsis et al. 1952 | K2O | 29/01/24 | sio2k2o | 14425
staffmnkmcph_81.2_0_0_0_0_0_0_18.9_0_0_0_0 | 81.15 | 0 | 0 | 0 | 0 | 0 | 0 | 18.85 | 0 | 0 | 0 | 0 | 100 | 0 | 0 | 1179.15 | 5.12 |  | Shartsis et al. 1952 | K2O | 29/01/24 | sio2k2o | 14426
staffmnkmcph_78.6_0_0_0_0_0_0_21.4_0_0_0_0 | 78.61 | 0 | 0 | 0 | 0 | 0 | 0 | 21.39 | 0 | 0 | 0 | 0 | 100 | 0 | 0 | 1701.15 | 2.21 |  | Shartsis et al. 1952 | K2O | 29/01/24 | sio2k2o | 14427
staffmnkmcph_78.6_0_0_0_0_0_0_21.4_0_0_0_0 | 78.61 | 0 | 0 | 0 | 0 | 0 | 0 | 21.39 | 0 | 0 | 0 | 0 | 100 | 0 | 0 | 1567.15 | 2.71 |  | Shartsis et al. 1952 | K2O | 29/01/24 | sio2k2o | 14428
staffmnkmcph_78.6_0_0_0_0_0_0_21.4_0_0_0_0 | 78.61 | 0 | 0 | 0 | 0 | 0 | 0 | 21.39 | 0 | 0 | 0 | 0 | 100 | 0 | 0 | 1477.15 | 3.1 |  | Shartsis et al. 1952 | K2O | 29/01/24 | sio2k2o | 14429
staffmnkmcph_78.6_0_0_0_0_0_0_21.4_0_0_0_0 | 78.61 | 0 | 0 | 0 | 0 | 0 | 0 | 21.39 | 0 | 0 | 0 | 0 | 100 | 0 | 0 | 1374.15 | 3.58 |  | Shartsis et al. 1952 | K2O | 29/01/24 | sio2k2o | 14430
staffmnkmcph_78.6_0_0_0_0_0_0_21.4_0_0_0_0 | 78.61 | 0 | 0 | 0 | 0 | 0 | 0 | 21.39 | 0 | 0 | 0 | 0 | 100 | 0 | 0 | 1271.15 | 4.19 |  | Shartsis et al. 1952 | K2O | 29/01/24 | sio2k2o | 14431
staffmnkmcph_78.6_0_0_0_0_0_0_21.4_0_0_0_0 | 78.61 | 0 | 0 | 0 | 0 | 0 | 0 | 21.39 | 0 | 0 | 0 | 0 | 100 | 0 | 0 | 1177.15 | 4.96 |  | Shartsis et al. 1952 | K2O | 29/01/24 | sio2k2o | 14432
staffmnkmcph_76.2_0_0_0_0_0_0_23.8_0_0_0_0 | 76.18 | 0 | 0 | 0 | 0 | 0 | 0 | 23.82 | 0 | 0 | 0 | 0 | 100 | 0 | 0 | 1676.15 | 2.15 |  | Shartsis et al. 1952 | K2O | 29/01/24 | sio2k2o | 14433
staffmnkmcph_76.2_0_0_0_0_0_0_23.8_0_0_0_0 | 76.18 | 0 | 0 | 0 | 0 | 0 | 0 | 23.82 | 0 | 0 | 0 | 0 | 100 | 0 | 0 | 1580.15 | 2.56 |  | Shartsis et al. 1952 | K2O | 29/01/24 | sio2k2o | 14434
staffmnkmcph_76.2_0_0_0_0_0_0_23.8_0_0_0_0 | 76.18 | 0 | 0 | 0 | 0 | 0 | 0 | 23.82 | 0 | 0 | 0 | 0 | 100 | 0 | 0 | 1475.15 | 3 |  | Shartsis et al. 1952 | K2O | 29/01/24 | sio2k2o | 14435
staffmnkmcph_76.2_0_0_0_0_0_0_23.8_0_0_0_0 | 76.18 | 0 | 0 | 0 | 0 | 0 | 0 | 23.82 | 0 | 0 | 0 | 0 | 100 | 0 | 0 | 1376.15 | 3.48 |  | Shartsis et al. 1952 | K2O | 29/01/24 | sio2k2o | 14436
staffmnkmcph_76.2_0_0_0_0_0_0_23.8_0_0_0_0 | 76.18 | 0 | 0 | 0 | 0 | 0 | 0 | 23.82 | 0 | 0 | 0 | 0 | 100 | 0 | 0 | 1278.15 | 4.1 |  | Shartsis et al. 1952 | K2O | 29/01/24 | sio2k2o | 14437
staffmnkmcph_76.2_0_0_0_0_0_0_23.8_0_0_0_0 | 76.18 | 0 | 0 | 0 | 0 | 0 | 0 | 23.82 | 0 | 0 | 0 | 0 | 100 | 0 | 0 | 1181.15 | 4.84 |  | Shartsis et al. 1952 | K2O | 29/01/24 | sio2k2o | 14438
staffmnkmcph_73.1_0_0_0_0_0_0_26.9_0_0_0_0 | 73.09 | 0 | 0 | 0 | 0 | 0 | 0 | 26.91 | 0 | 0 | 0 | 0 | 100 | 0 | 0 | 1672.15 | 2.06 |  | Shartsis et al. 1952 | K2O | 29/01/24 | sio2k2o | 14439
staffmnkmcph_73.1_0_0_0_0_0_0_26.9_0_0_0_0 | 73.09 | 0 | 0 | 0 | 0 | 0 | 0 | 26.91 | 0 | 0 | 0 | 0 | 100 | 0 | 0 | 1573.15 | 2.44 |  | Shartsis et al. 1952 | K2O | 29/01/24 | sio2k2o | 14440
staffmnkmcph_73.1_0_0_0_0_0_0_26.9_0_0_0_0 | 73.09 | 0 | 0 | 0 | 0 | 0 | 0 | 26.91 | 0 | 0 | 0 | 0 | 100 | 0 | 0 | 1477.15 | 2.89 |  | Shartsis et al. 1952 | K2O | 29/01/24 | sio2k2o | 14441
staffmnkmcph_73.1_0_0_0_0_0_0_26.9_0_0_0_0 | 73.09 | 0 | 0 | 0 | 0 | 0 | 0 | 26.91 | 0 | 0 | 0 | 0 | 100 | 0 | 0 | 1375.15 | 3.4 |  | Shartsis et al. 1952 | K2O | 29/01/24 | sio2k2o | 14442
staffmnkmcph_73.1_0_0_0_0_0_0_26.9_0_0_0_0 | 73.09 | 0 | 0 | 0 | 0 | 0 | 0 | 26.91 | 0 | 0 | 0 | 0 | 100 | 0 | 0 | 1278.15 | 4 |  | Shartsis et al. 1952 | K2O | 29/01/24 | sio2k2o | 14443
staffmnkmcph_73.1_0_0_0_0_0_0_26.9_0_0_0_0 | 73.09 | 0 | 0 | 0 | 0 | 0 | 0 | 26.91 | 0 | 0 | 0 | 0 | 100 | 0 | 0 | 1177.15 | 4.77 |  | Shartsis et al. 1952 | K2O | 29/01/24 | sio2k2o | 14444
staffmnkmcph_71.3_0_0_0_0_0_0_28.7_0_0_0_0 | 71.29 | 0 | 0 | 0 | 0 | 0 | 0 | 28.71 | 0 | 0 | 0 | 0 | 100 | 0 | 0 | 1673.15 | 1.91 |  | Shartsis et al. 1952 | K2O | 29/01/24 | sio2k2o | 14445
staffmnkmcph_71.3_0_0_0_0_0_0_28.7_0_0_0_0 | 71.29 | 0 | 0 | 0 | 0 | 0 | 0 | 28.71 | 0 | 0 | 0 | 0 | 100 | 0 | 0 | 1571.15 | 2.38 |  | Shartsis et al. 1952 | K2O | 29/01/24 | sio2k2o | 14446
staffmnkmcph_71.3_0_0_0_0_0_0_28.7_0_0_0_0 | 71.29 | 0 | 0 | 0 | 0 | 0 | 0 | 28.71 | 0 | 0 | 0 | 0 | 100 | 0 | 0 | 1473.15 | 2.78 |  | Shartsis et al. 1952 | K2O | 29/01/24 | sio2k2o | 14447
staffmnkmcph_71.3_0_0_0_0_0_0_28.7_0_0_0_0 | 71.29 | 0 | 0 | 0 | 0 | 0 | 0 | 28.71 | 0 | 0 | 0 | 0 | 100 | 0 | 0 | 1375.15 | 3.29 |  | Shartsis et al. 1952 | K2O | 29/01/24 | sio2k2o | 14448
staffmnkmcph_71.3_0_0_0_0_0_0_28.7_0_0_0_0 | 71.29 | 0 | 0 | 0 | 0 | 0 | 0 | 28.71 | 0 | 0 | 0 | 0 | 100 | 0 | 0 | 1276.15 | 3.89 |  | Shartsis et al. 1952 | K2O | 29/01/24 | sio2k2o | 14449
staffmnkmcph_71.3_0_0_0_0_0_0_28.7_0_0_0_0 | 71.29 | 0 | 0 | 0 | 0 | 0 | 0 | 28.71 | 0 | 0 | 0 | 0 | 100 | 0 | 0 | 1181.15 | 4.6 |  | Shartsis et al. 1952 | K2O | 29/01/24 | sio2k2o | 14450
staffmnkmcph_68.8_0_0_0_0_0_0_31.2_0_0_0_0 | 68.76 | 0 | 0 | 0 | 0 | 0 | 0 | 31.24 | 0 | 0 | 0 | 0 | 100 | 0 | 0 | 1661.15 | 1.84 |  | Shartsis et al. 1952 | K2O | 29/01/24 | sio2k2o | 14451
staffmnkmcph_68.8_0_0_0_0_0_0_31.2_0_0_0_0 | 68.76 | 0 | 0 | 0 | 0 | 0 | 0 | 31.24 | 0 | 0 | 0 | 0 | 100 | 0 | 0 | 1561.15 | 2.29 |  | Shartsis et al. 1952 | K2O | 29/01/24 | sio2k2o | 14452
staffmnkmcph_68.8_0_0_0_0_0_0_31.2_0_0_0_0 | 68.76 | 0 | 0 | 0 | 0 | 0 | 0 | 31.24 | 0 | 0 | 0 | 0 | 100 | 0 | 0 | 1477.15 | 2.63 |  | Shartsis et al. 1952 | K2O | 29/01/24 | sio2k2o | 14453
staffmnkmcph_68.8_0_0_0_0_0_0_31.2_0_0_0_0 | 68.76 | 0 | 0 | 0 | 0 | 0 | 0 | 31.24 | 0 | 0 | 0 | 0 | 100 | 0 | 0 | 1371.15 | 3.19 |  | Shartsis et al. 1952 | K2O | 29/01/24 | sio2k2o | 14454
staffmnkmcph_68.8_0_0_0_0_0_0_31.2_0_0_0_0 | 68.76 | 0 | 0 | 0 | 0 | 0 | 0 | 31.24 | 0 | 0 | 0 | 0 | 100 | 0 | 0 | 1280.15 | 3.74 |  | Shartsis et al. 1952 | K2O | 29/01/24 | sio2k2o | 14455
staffmnkmcph_67_0_0_0_0_0_0_33_0_0_0_0 | 66.97 | 0 | 0 | 0 | 0 | 0 | 0 | 33.03 | 0 | 0 | 0 | 0 | 100 | 0 | 0 | 1679.15 | 1.67 |  | Shartsis et al. 1952 | K2O | 29/01/24 | sio2k2o | 14456
staffmnkmcph_67_0_0_0_0_0_0_33_0_0_0_0 | 66.97 | 0 | 0 | 0 | 0 | 0 | 0 | 33.03 | 0 | 0 | 0 | 0 | 100 | 0 | 0 | 1578.15 | 2.08 |  | Shartsis et al. 1952 | K2O | 29/01/24 | sio2k2o | 14457
staffmnkmcph_67_0_0_0_0_0_0_33_0_0_0_0 | 66.97 | 0 | 0 | 0 | 0 | 0 | 0 | 33.03 | 0 | 0 | 0 | 0 | 100 | 0 | 0 | 1481.15 | 2.52 |  | Shartsis et al. 1952 | K2O | 29/01/24 | sio2k2o | 14458
staffmnkmcph_67_0_0_0_0_0_0_33_0_0_0_0 | 66.97 | 0 | 0 | 0 | 0 | 0 | 0 | 33.03 | 0 | 0 | 0 | 0 | 100 | 0 | 0 | 1376.15 | 3.03 |  | Shartsis et al. 1952 | K2O | 29/01/24 | sio2k2o | 14459
staffmnkmcph_67_0_0_0_0_0_0_33_0_0_0_0 | 66.97 | 0 | 0 | 0 | 0 | 0 | 0 | 33.03 | 0 | 0 | 0 | 0 | 100 | 0 | 0 | 1278.15 | 3.65 |  | Shartsis et al. 1952 | K2O | 29/01/24 | sio2k2o | 14460
staffmnkmcph_67_0_0_0_0_0_0_33_0_0_0_0 | 66.97 | 0 | 0 | 0 | 0 | 0 | 0 | 33.03 | 0 | 0 | 0 | 0 | 100 | 0 | 0 | 1165.15 | 4.42 |  | Shartsis et al. 1952 | K2O | 29/01/24 | sio2k2o | 14461
staffmnkmcph_36.9_0_0_61.1_0_0_0_0_0_0_0_0 | 36.9 | 0 | 0 | 61.07 | 0 | 0 | 0 | 0 | 0 | 0 | 0 | 0 | 97.97 | 0 | 0 | 1572.15 | -0.99 |  | Ducret 1995 | H1/30 | 29/01/24 | sio2feo | 14462
staffmnkmcph_36.9_0_0_61.1_0_0_0_0_0_0_0_0 | 36.9 | 0 | 0 | 61.07 | 0 | 0 | 0 | 0 | 0 | 0 | 0 | 0 | 97.97 | 0 | 0 | 1664.15 | -1.15 |  | Ducret 1995 | H1/30 | 29/01/24 | sio2feo | 14463
staffmnkmcph_36.9_0_0_61.1_0_0_0_0_0_0_0_0 | 36.9 | 0 | 0 | 61.07 | 0 | 0 | 0 | 0 | 0 | 0 | 0 | 0 | 97.97 | 0 | 0 | 1717.15 | -1.39 |  | Ducret 1995 | H1/30 | 29/01/24 | sio2feo | 14464
staffmnkmcph_36.9_0_0_61.1_0_0_0_0_0_0_0_0 | 36.9 | 0 | 0 | 61.07 | 0 | 0 | 0 | 0 | 0 | 0 | 0 | 0 | 97.97 | 0 | 0 | 1670.15 | -1.31 |  | Ducret 1995 | H1/30 | 29/01/24 | sio2feo | 14465
staffmnkmcph_36.9_0_0_61.1_0_0_0_0_0_0_0_0 | 36.9 | 0 | 0 | 61.07 | 0 | 0 | 0 | 0 | 0 | 0 | 0 | 0 | 97.97 | 0 | 0 | 1621.15 | -1.22 |  | Ducret 1995 | H1/30 | 29/01/24 | sio2feo | 14466
staffmnkmcph_36.9_0_0_61.1_0_0_0_0_0_0_0_0 | 36.9 | 0 | 0 | 61.07 | 0 | 0 | 0 | 0 | 0 | 0 | 0 | 0 | 97.97 | 0 | 0 | 1576.15 | -1.14 |  | Ducret 1995 | H1/30 | 29/01/24 | sio2feo | 14467
staffmnkmcph_36.9_0_0_61.1_0_0_0_0_0_0_0_0 | 36.9 | 0 | 0 | 61.07 | 0 | 0 | 0 | 0 | 0 | 0 | 0 | 0 | 97.97 | 0 | 0 | 1530.15 | -1 |  | Ducret 1995 | H1/30 | 29/01/24 | sio2feo | 14468
staffmnkmcph_36.9_0_0_61.1_0_0_0_0_0_0_0_0 | 36.9 | 0 | 0 | 61.07 | 0 | 0 | 0 | 0 | 0 | 0 | 0 | 0 | 97.97 | 0 | 0 | 1483.15 | -0.84 |  | Ducret 1995 | H1/30 | 29/01/24 | sio2feo | 14469
staffmnkmcph_36.9_0_0_61.1_0_0_0_0_0_0_0_0 | 36.9 | 0 | 0 | 61.07 | 0 | 0 | 0 | 0 | 0 | 0 | 0 | 0 | 97.97 | 0 | 0 | 1437.15 | -0.77 |  | Ducret 1995 | H1/30 | 29/01/24 | sio2feo | 14470
staffmnkmcph_36.9_0_0_61.1_0_0_0_0_0_0_0_0 | 36.9 | 0 | 0 | 61.07 | 0 | 0 | 0 | 0 | 0 | 0 | 0 | 0 | 97.97 | 0 | 0 | 1572.15 | -1.03 |  | Ducret 1995 | H1/60 | 29/01/24 | sio2feo | 14471
staffmnkmcph_36.9_0_0_61.1_0_0_0_0_0_0_0_0 | 36.9 | 0 | 0 | 61.07 | 0 | 0 | 0 | 0 | 0 | 0 | 0 | 0 | 97.97 | 0 | 0 | 1664.15 | -1.21 |  | Ducret 1995 | H1/60 | 29/01/24 | sio2feo | 14472
staffmnkmcph_36.9_0_0_61.1_0_0_0_0_0_0_0_0 | 36.9 | 0 | 0 | 61.07 | 0 | 0 | 0 | 0 | 0 | 0 | 0 | 0 | 97.97 | 0 | 0 | 1717.15 | -1.37 |  | Ducret 1995 | H1/60 | 29/01/24 | sio2feo | 14473
staffmnkmcph_36.9_0_0_61.1_0_0_0_0_0_0_0_0 | 36.9 | 0 | 0 | 61.07 | 0 | 0 | 0 | 0 | 0 | 0 | 0 | 0 | 97.97 | 0 | 0 | 1670.15 | -1.29 |  | Ducret 1995 | H1/60 | 29/01/24 | sio2feo | 14474
staffmnkmcph_36.9_0_0_61.1_0_0_0_0_0_0_0_0 | 36.9 | 0 | 0 | 61.07 | 0 | 0 | 0 | 0 | 0 | 0 | 0 | 0 | 97.97 | 0 | 0 | 1621.15 | -1.24 |  | Ducret 1995 | H1/60 | 29/01/24 | sio2feo | 14475
staffmnkmcph_36.9_0_0_61.1_0_0_0_0_0_0_0_0 | 36.9 | 0 | 0 | 61.07 | 0 | 0 | 0 | 0 | 0 | 0 | 0 | 0 | 97.97 | 0 | 0 | 1576.15 | -1.17 |  | Ducret 1995 | H1/60 | 29/01/24 | sio2feo | 14476
staffmnkmcph_36.9_0_0_61.1_0_0_0_0_0_0_0_0 | 36.9 | 0 | 0 | 61.07 | 0 | 0 | 0 | 0 | 0 | 0 | 0 | 0 | 97.97 | 0 | 0 | 1530.15 | -1.07 |  | Ducret 1995 | H1/60 | 29/01/24 | sio2feo | 14477
staffmnkmcph_36.9_0_0_61.1_0_0_0_0_0_0_0_0 | 36.9 | 0 | 0 | 61.07 | 0 | 0 | 0 | 0 | 0 | 0 | 0 | 0 | 97.97 | 0 | 0 | 1483.15 | -0.97 |  | Ducret 1995 | H1/60 | 29/01/24 | sio2feo | 14478
staffmnkmcph_36.9_0_0_61.1_0_0_0_0_0_0_0_0 | 36.9 | 0 | 0 | 61.07 | 0 | 0 | 0 | 0 | 0 | 0 | 0 | 0 | 97.97 | 0 | 0 | 1437.15 | -0.83 |  | Ducret 1995 | H1/60 | 29/01/24 | sio2feo | 14479
staffmnkmcph_35.8_0_0_59.3_0_0_0_2.9_0_0_0_0 | 35.82524 | 0 | 0 | 59.29126 | 0 | 0 | 0 | 2.912621 | 0 | 0 | 0 | 0 | 98.02913 | 0 | 0 | 1417.15 | -0.85 |  | Ducret 1995 | H2/30 | 29/01/24 | sio2feok2o | 14480
staffmnkmcph_35.8_0_0_59.3_0_0_0_2.9_0_0_0_0 | 35.82524 | 0 | 0 | 59.29126 | 0 | 0 | 0 | 2.912621 | 0 | 0 | 0 | 0 | 98.02913 | 0 | 0 | 1442.15 | -0.87 |  | Ducret 1995 | H2/30 | 29/01/24 | sio2feok2o | 14481
staffmnkmcph_35.8_0_0_59.3_0_0_0_2.9_0_0_0_0 | 35.82524 | 0 | 0 | 59.29126 | 0 | 0 | 0 | 2.912621 | 0 | 0 | 0 | 0 | 98.02913 | 0 | 0 | 1484.15 | -0.96 |  | Ducret 1995 | H2/30 | 29/01/24 | sio2feok2o | 14482
staffmnkmcph_35.8_0_0_59.3_0_0_0_2.9_0_0_0_0 | 35.82524 | 0 | 0 | 59.29126 | 0 | 0 | 0 | 2.912621 | 0 | 0 | 0 | 0 | 98.02913 | 0 | 0 | 1530.15 | -1.03 |  | Ducret 1995 | H2/30 | 29/01/24 | sio2feok2o | 14483
staffmnkmcph_35.8_0_0_59.3_0_0_0_2.9_0_0_0_0 | 35.82524 | 0 | 0 | 59.29126 | 0 | 0 | 0 | 2.912621 | 0 | 0 | 0 | 0 | 98.02913 | 0 | 0 | 1577.15 | -1.08 |  | Ducret 1995 | H2/30 | 29/01/24 | sio2feok2o | 14484
staffmnkmcph_35.8_0_0_59.3_0_0_0_2.9_0_0_0_0 | 35.82524 | 0 | 0 | 59.29126 | 0 | 0 | 0 | 2.912621 | 0 | 0 | 0 | 0 | 98.02913 | 0 | 0 | 1623.15 | -1.15 |  | Ducret 1995 | H2/30 | 29/01/24 | sio2feok2o | 14485
staffmnkmcph_35.8_0_0_59.3_0_0_0_2.9_0_0_0_0 | 35.82524 | 0 | 0 | 59.29126 | 0 | 0 | 0 | 2.912621 | 0 | 0 | 0 | 0 | 98.02913 | 0 | 0 | 1670.15 | -1.24 |  | Ducret 1995 | H2/30 | 29/01/24 | sio2feok2o | 14486
staffmnkmcph_35.8_0_0_59.3_0_0_0_2.9_0_0_0_0 | 35.82524 | 0 | 0 | 59.29126 | 0 | 0 | 0 | 2.912621 | 0 | 0 | 0 | 0 | 98.02913 | 0 | 0 | 1716.15 | -1.34 |  | Ducret 1995 | H2/30 | 29/01/24 | sio2feok2o | 14487
staffmnkmcph_35.8_0_0_59.3_0_0_0_2.9_0_0_0_0 | 35.82524 | 0 | 0 | 59.29126 | 0 | 0 | 0 | 2.912621 | 0 | 0 | 0 | 0 | 98.02913 | 0 | 0 | 1395.15 | -0.86 |  | Ducret 1995 | H2/60 | 29/01/24 | sio2feok2o | 14488
staffmnkmcph_35.8_0_0_59.3_0_0_0_2.9_0_0_0_0 | 35.82524 | 0 | 0 | 59.29126 | 0 | 0 | 0 | 2.912621 | 0 | 0 | 0 | 0 | 98.02913 | 0 | 0 | 1417.15 | -0.91 |  | Ducret 1995 | H2/60 | 29/01/24 | sio2feok2o | 14489
staffmnkmcph_35.8_0_0_59.3_0_0_0_2.9_0_0_0_0 | 35.82524 | 0 | 0 | 59.29126 | 0 | 0 | 0 | 2.912621 | 0 | 0 | 0 | 0 | 98.02913 | 0 | 0 | 1442.15 | -0.97 |  | Ducret 1995 | H2/60 | 29/01/24 | sio2feok2o | 14490
staffmnkmcph_35.8_0_0_59.3_0_0_0_2.9_0_0_0_0 | 35.82524 | 0 | 0 | 59.29126 | 0 | 0 | 0 | 2.912621 | 0 | 0 | 0 | 0 | 98.02913 | 0 | 0 | 1484.15 | -1.04 |  | Ducret 1995 | H2/60 | 29/01/24 | sio2feok2o | 14491
staffmnkmcph_35.8_0_0_59.3_0_0_0_2.9_0_0_0_0 | 35.82524 | 0 | 0 | 59.29126 | 0 | 0 | 0 | 2.912621 | 0 | 0 | 0 | 0 | 98.02913 | 0 | 0 | 1530.15 | -1.11 |  | Ducret 1995 | H2/60 | 29/01/24 | sio2feok2o | 14492
staffmnkmcph_35.8_0_0_59.3_0_0_0_2.9_0_0_0_0 | 35.82524 | 0 | 0 | 59.29126 | 0 | 0 | 0 | 2.912621 | 0 | 0 | 0 | 0 | 98.02913 | 0 | 0 | 1577.15 | -1.16 |  | Ducret 1995 | H2/60 | 29/01/24 | sio2feok2o | 14493
staffmnkmcph_35.8_0_0_59.3_0_0_0_2.9_0_0_0_0 | 35.82524 | 0 | 0 | 59.29126 | 0 | 0 | 0 | 2.912621 | 0 | 0 | 0 | 0 | 98.02913 | 0 | 0 | 1623.15 | -1.23 |  | Ducret 1995 | H2/60 | 29/01/24 | sio2feok2o | 14494
staffmnkmcph_35.8_0_0_59.3_0_0_0_2.9_0_0_0_0 | 35.82524 | 0 | 0 | 59.29126 | 0 | 0 | 0 | 2.912621 | 0 | 0 | 0 | 0 | 98.02913 | 0 | 0 | 1670.15 | -1.31 |  | Ducret 1995 | H2/60 | 29/01/24 | sio2feok2o | 14495
staffmnkmcph_34.8_0_0_57.6_0_0_2.8_2.8_0_0_0_0 | 34.81132 | 0 | 0 | 57.61321 | 0 | 0 | 2.830189 | 2.830189 | 0 | 0 | 0 | 0 | 98.08491 | 0 | 0 | 1716.15 | -1.38 |  | Ducret 1995 | H2/60 | 29/01/24 | sio2feona2ok2o | 14496
staffmnkmcph_34.8_0_0_57.6_0_0_2.8_2.8_0_0_0_0 | 34.81132 | 0 | 0 | 57.61321 | 0 | 0 | 2.830189 | 2.830189 | 0 | 0 | 0 | 0 | 98.08491 | 0 | 0 | 1528.15 | -1.1 |  | Ducret 1995 | H3/30 | 29/01/24 | sio2feona2ok2o | 14497
staffmnkmcph_34.8_0_0_57.6_0_0_2.8_2.8_0_0_0_0 | 34.81132 | 0 | 0 | 57.61321 | 0 | 0 | 2.830189 | 2.830189 | 0 | 0 | 0 | 0 | 98.08491 | 0 | 0 | 1572.15 | -1.11 |  | Ducret 1995 | H3/30 | 29/01/24 | sio2feona2ok2o | 14498
staffmnkmcph_34.8_0_0_57.6_0_0_2.8_2.8_0_0_0_0 | 34.81132 | 0 | 0 | 57.61321 | 0 | 0 | 2.830189 | 2.830189 | 0 | 0 | 0 | 0 | 98.08491 | 0 | 0 | 1573.85 | -1.06 |  | Ducret 1995 | H3/30 | 29/01/24 | sio2feona2ok2o | 14499
staffmnkmcph_34.8_0_0_57.6_0_0_2.8_2.8_0_0_0_0 | 34.81132 | 0 | 0 | 57.61321 | 0 | 0 | 2.830189 | 2.830189 | 0 | 0 | 0 | 0 | 98.08491 | 0 | 0 | 1620.15 | -1.15 |  | Ducret 1995 | H3/30 | 29/01/24 | sio2feona2ok2o | 14500
staffmnkmcph_34.8_0_0_57.6_0_0_2.8_2.8_0_0_0_0 | 34.81132 | 0 | 0 | 57.61321 | 0 | 0 | 2.830189 | 2.830189 | 0 | 0 | 0 | 0 | 98.08491 | 0 | 0 | 1667.15 | -1.22 |  | Ducret 1995 | H3/30 | 29/01/24 | sio2feona2ok2o | 14501
staffmnkmcph_34.8_0_0_57.6_0_0_2.8_2.8_0_0_0_0 | 34.81132 | 0 | 0 | 57.61321 | 0 | 0 | 2.830189 | 2.830189 | 0 | 0 | 0 | 0 | 98.08491 | 0 | 0 | 1668.15 | -1.29 |  | Ducret 1995 | H3/30 | 29/01/24 | sio2feona2ok2o | 14502
staffmnkmcph_34.8_0_0_57.6_0_0_2.8_2.8_0_0_0_0 | 34.81132 | 0 | 0 | 57.61321 | 0 | 0 | 2.830189 | 2.830189 | 0 | 0 | 0 | 0 | 98.08491 | 0 | 0 | 1716.15 | -1.36 |  | Ducret 1995 | H3/30 | 29/01/24 | sio2feona2ok2o | 14503
staffmnkmcph_34.8_0_0_57.6_0_0_2.8_2.8_0_0_0_0 | 34.81132 | 0 | 0 | 57.61321 | 0 | 0 | 2.830189 | 2.830189 | 0 | 0 | 0 | 0 | 98.08491 | 0 | 0 | 1489.15 | -0.79 |  | Ducret 1995 | H3/60 | 29/01/24 | sio2feona2ok2o | 14504
staffmnkmcph_34.8_0_0_57.6_0_0_2.8_2.8_0_0_0_0 | 34.81132 | 0 | 0 | 57.61321 | 0 | 0 | 2.830189 | 2.830189 | 0 | 0 | 0 | 0 | 98.08491 | 0 | 0 | 1528.15 | -1.2 |  | Ducret 1995 | H3/60 | 29/01/24 | sio2feona2ok2o | 14505
staffmnkmcph_34.8_0_0_57.6_0_0_2.8_2.8_0_0_0_0 | 34.81132 | 0 | 0 | 57.61321 | 0 | 0 | 2.830189 | 2.830189 | 0 | 0 | 0 | 0 | 98.08491 | 0 | 0 | 1572.15 | -1.19 |  | Ducret 1995 | H3/60 | 29/01/24 | sio2feona2ok2o | 14506
staffmnkmcph_34.8_0_0_57.6_0_0_2.8_2.8_0_0_0_0 | 34.81132 | 0 | 0 | 57.61321 | 0 | 0 | 2.830189 | 2.830189 | 0 | 0 | 0 | 0 | 98.08491 | 0 | 0 | 1573.85 | -1.23 |  | Ducret 1995 | H3/60 | 29/01/24 | sio2feona2ok2o | 14507
staffmnkmcph_34.8_0_0_57.6_0_0_2.8_2.8_0_0_0_0 | 34.81132 | 0 | 0 | 57.61321 | 0 | 0 | 2.830189 | 2.830189 | 0 | 0 | 0 | 0 | 98.08491 | 0 | 0 | 1620.15 | -1.27 |  | Ducret 1995 | H3/60 | 29/01/24 | sio2feona2ok2o | 14508
staffmnkmcph_34.8_0_0_57.6_0_0_2.8_2.8_0_0_0_0 | 34.81132 | 0 | 0 | 57.61321 | 0 | 0 | 2.830189 | 2.830189 | 0 | 0 | 0 | 0 | 98.08491 | 0 | 0 | 1667.15 | -1.31 |  | Ducret 1995 | H3/60 | 29/01/24 | sio2feona2ok2o | 14509
staffmnkmcph_34.8_0_0_57.6_0_0_2.8_2.8_0_0_0_0 | 34.81132 | 0 | 0 | 57.61321 | 0 | 0 | 2.830189 | 2.830189 | 0 | 0 | 0 | 0 | 98.08491 | 0 | 0 | 1668.15 | -1.33 |  | Ducret 1995 | H3/60 | 29/01/24 | sio2feona2ok2o | 14510
staffmnkmcph_34.8_0_0_57.6_0_0_2.8_2.8_0_0_0_0 | 34.81132 | 0 | 0 | 57.61321 | 0 | 0 | 2.830189 | 2.830189 | 0 | 0 | 0 | 0 | 98.08491 | 0 | 0 | 1716.15 | -1.32 |  | Ducret 1995 | H3/60 | 29/01/24 | sio2feona2ok2o | 14511
staffmnkmcph_32.4_0_0_62.7_0_0_0_0_0_0_0_0 | 32.41584 | 0 | 0 | 62.65347 | 0 | 0 | 0 | 0 | 0 | 0 | 0 | 0 | 95.06931 | 0 | 0 | 1573.85 | -1.3 |  | Ducret 1995 | H4/30 | 29/01/24 | sio2feo | 14512
staffmnkmcph_32.4_0_0_62.7_0_0_0_0_0_0_0_0 | 32.41584 | 0 | 0 | 62.65347 | 0 | 0 | 0 | 0 | 0 | 0 | 0 | 0 | 95.06931 | 0 | 0 | 1528.15 | -1.22 |  | Ducret 1995 | H4/30 | 29/01/24 | sio2feo | 14513
staffmnkmcph_32.4_0_0_62.7_0_0_0_0_0_0_0_0 | 32.41584 | 0 | 0 | 62.65347 | 0 | 0 | 0 | 0 | 0 | 0 | 0 | 0 | 95.06931 | 0 | 0 | 1506.15 | -1.18 |  | Ducret 1995 | H4/30 | 29/01/24 | sio2feo | 14514
staffmnkmcph_32.4_0_0_62.7_0_0_0_0_0_0_0_0 | 32.41584 | 0 | 0 | 62.65347 | 0 | 0 | 0 | 0 | 0 | 0 | 0 | 0 | 95.06931 | 0 | 0 | 1483.15 | -1.15 |  | Ducret 1995 | H4/30 | 29/01/24 | sio2feo | 14515
staffmnkmcph_32.4_0_0_62.7_0_0_0_0_0_0_0_0 | 32.41584 | 0 | 0 | 62.65347 | 0 | 0 | 0 | 0 | 0 | 0 | 0 | 0 | 95.06931 | 0 | 0 | 1569.15 | -1.24 |  | Ducret 1995 | H4/30 | 29/01/24 | sio2feo | 14516
staffmnkmcph_32.4_0_0_62.7_0_0_0_0_0_0_0_0 | 32.41584 | 0 | 0 | 62.65347 | 0 | 0 | 0 | 0 | 0 | 0 | 0 | 0 | 95.06931 | 0 | 0 | 1617.15 | -1.36 |  | Ducret 1995 | H4/30 | 29/01/24 | sio2feo | 14517
staffmnkmcph_32.4_0_0_62.7_0_0_0_0_0_0_0_0 | 32.41584 | 0 | 0 | 62.65347 | 0 | 0 | 0 | 0 | 0 | 0 | 0 | 0 | 95.06931 | 0 | 0 | 1665.15 | -1.45 |  | Ducret 1995 | H4/30 | 29/01/24 | sio2feo | 14518
staffmnkmcph_32.4_0_0_62.7_0_0_0_0_0_0_0_0 | 32.41584 | 0 | 0 | 62.65347 | 0 | 0 | 0 | 0 | 0 | 0 | 0 | 0 | 95.06931 | 0 | 0 | 1715.15 | -1.56 |  | Ducret 1995 | H4/30 | 29/01/24 | sio2feo | 14519
staffmnkmcph_32.4_0_0_62.7_0_0_0_0_0_0_0_0 | 32.41584 | 0 | 0 | 62.65347 | 0 | 0 | 0 | 0 | 0 | 0 | 0 | 0 | 95.06931 | 0 | 0 | 1573.85 | -1.29 |  | Ducret 1995 | H4/60 | 29/01/24 | sio2feo | 14520
staffmnkmcph_32.4_0_0_62.7_0_0_0_0_0_0_0_0 | 32.41584 | 0 | 0 | 62.65347 | 0 | 0 | 0 | 0 | 0 | 0 | 0 | 0 | 95.06931 | 0 | 0 | 1528.15 | -1.24 |  | Ducret 1995 | H4/60 | 29/01/24 | sio2feo | 14521
staffmnkmcph_32.4_0_0_62.7_0_0_0_0_0_0_0_0 | 32.41584 | 0 | 0 | 62.65347 | 0 | 0 | 0 | 0 | 0 | 0 | 0 | 0 | 95.06931 | 0 | 0 | 1506.15 | -1.2 |  | Ducret 1995 | H4/60 | 29/01/24 | sio2feo | 14522
staffmnkmcph_32.4_0_0_62.7_0_0_0_0_0_0_0_0 | 32.41584 | 0 | 0 | 62.65347 | 0 | 0 | 0 | 0 | 0 | 0 | 0 | 0 | 95.06931 | 0 | 0 | 1483.15 | -1.16 |  | Ducret 1995 | H4/60 | 29/01/24 | sio2feo | 14523
staffmnkmcph_32.4_0_0_62.7_0_0_0_0_0_0_0_0 | 32.41584 | 0 | 0 | 62.65347 | 0 | 0 | 0 | 0 | 0 | 0 | 0 | 0 | 95.06931 | 0 | 0 | 1569.15 | -1.29 |  | Ducret 1995 | H4/60 | 29/01/24 | sio2feo | 14524
staffmnkmcph_32.4_0_0_62.7_0_0_0_0_0_0_0_0 | 32.41584 | 0 | 0 | 62.65347 | 0 | 0 | 0 | 0 | 0 | 0 | 0 | 0 | 95.06931 | 0 | 0 | 1617.15 | -1.38 |  | Ducret 1995 | H4/60 | 29/01/24 | sio2feo | 14525
staffmnkmcph_32.4_0_0_62.7_0_0_0_0_0_0_0_0 | 32.41584 | 0 | 0 | 62.65347 | 0 | 0 | 0 | 0 | 0 | 0 | 0 | 0 | 95.06931 | 0 | 0 | 1665.15 | -1.47 |  | Ducret 1995 | H4/60 | 29/01/24 | sio2feo | 14526
staffmnkmcph_32.4_0_0_62.7_0_0_0_0_0_0_0_0 | 32.41584 | 0 | 0 | 62.65347 | 0 | 0 | 0 | 0 | 0 | 0 | 0 | 0 | 95.06931 | 0 | 0 | 1715.15 | -1.52 |  | Ducret 1995 | H4/60 | 29/01/24 | sio2feo | 14527
staffmnkmcph_31.5_0_0_60.8_0_0_2.9_0_0_0_0_0 | 31.48077 | 0 | 0 | 60.84615 | 0 | 0 | 2.884615 | 0 | 0 | 0 | 0 | 0 | 95.21154 | 0 | 0 | 1623.15 | -1.42 |  | Ducret 1995 | H5/30 | 29/01/24 | sio2feona2o | 14528
staffmnkmcph_31.5_0_0_60.8_0_0_2.9_0_0_0_0_0 | 31.48077 | 0 | 0 | 60.84615 | 0 | 0 | 2.884615 | 0 | 0 | 0 | 0 | 0 | 95.21154 | 0 | 0 | 1575.15 | -1.39 |  | Ducret 1995 | H5/30 | 29/01/24 | sio2feona2o | 14529
staffmnkmcph_31.5_0_0_60.8_0_0_2.9_0_0_0_0_0 | 31.48077 | 0 | 0 | 60.84615 | 0 | 0 | 2.884615 | 0 | 0 | 0 | 0 | 0 | 95.21154 | 0 | 0 | 1551.15 | -1.39 |  | Ducret 1995 | H5/30 | 29/01/24 | sio2feona2o | 14530
staffmnkmcph_31.5_0_0_60.8_0_0_2.9_0_0_0_0_0 | 31.48077 | 0 | 0 | 60.84615 | 0 | 0 | 2.884615 | 0 | 0 | 0 | 0 | 0 | 95.21154 | 0 | 0 | 1570.15 | -1.36 |  | Ducret 1995 | H5/30 | 29/01/24 | sio2feona2o | 14531
staffmnkmcph_31.5_0_0_60.8_0_0_2.9_0_0_0_0_0 | 31.48077 | 0 | 0 | 60.84615 | 0 | 0 | 2.884615 | 0 | 0 | 0 | 0 | 0 | 95.21154 | 0 | 0 | 1617.15 | -1.44 |  | Ducret 1995 | H5/30 | 29/01/24 | sio2feona2o | 14532
staffmnkmcph_31.5_0_0_60.8_0_0_2.9_0_0_0_0_0 | 31.48077 | 0 | 0 | 60.84615 | 0 | 0 | 2.884615 | 0 | 0 | 0 | 0 | 0 | 95.21154 | 0 | 0 | 1666.15 | -1.46 |  | Ducret 1995 | H5/30 | 29/01/24 | sio2feona2o | 14533
staffmnkmcph_31.5_0_0_60.8_0_0_2.9_0_0_0_0_0 | 31.48077 | 0 | 0 | 60.84615 | 0 | 0 | 2.884615 | 0 | 0 | 0 | 0 | 0 | 95.21154 | 0 | 0 | 1715.15 | -1.57 |  | Ducret 1995 | H5/30 | 29/01/24 | sio2feona2o | 14534
staffmnkmcph_31.5_0_0_60.8_0_0_2.9_0_0_0_0_0 | 31.48077 | 0 | 0 | 60.84615 | 0 | 0 | 2.884615 | 0 | 0 | 0 | 0 | 0 | 95.21154 | 0 | 0 | 1623.15 | -1.45 |  | Ducret 1995 | H5/60 | 29/01/24 | sio2feona2o | 14535
staffmnkmcph_31.5_0_0_60.8_0_0_2.9_0_0_0_0_0 | 31.48077 | 0 | 0 | 60.84615 | 0 | 0 | 2.884615 | 0 | 0 | 0 | 0 | 0 | 95.21154 | 0 | 0 | 1575.15 | -1.44 |  | Ducret 1995 | H5/60 | 29/01/24 | sio2feona2o | 14536
staffmnkmcph_31.5_0_0_60.8_0_0_2.9_0_0_0_0_0 | 31.48077 | 0 | 0 | 60.84615 | 0 | 0 | 2.884615 | 0 | 0 | 0 | 0 | 0 | 95.21154 | 0 | 0 | 1551.15 | -1.4 |  | Ducret 1995 | H5/60 | 29/01/24 | sio2feona2o | 14537
staffmnkmcph_31.5_0_0_60.8_0_0_2.9_0_0_0_0_0 | 31.48077 | 0 | 0 | 60.84615 | 0 | 0 | 2.884615 | 0 | 0 | 0 | 0 | 0 | 95.21154 | 0 | 0 | 1570.15 | -1.42 |  | Ducret 1995 | H5/60 | 29/01/24 | sio2feona2o | 14538
staffmnkmcph_31.5_0_0_60.8_0_0_2.9_0_0_0_0_0 | 31.48077 | 0 | 0 | 60.84615 | 0 | 0 | 2.884615 | 0 | 0 | 0 | 0 | 0 | 95.21154 | 0 | 0 | 1617.15 | -1.47 |  | Ducret 1995 | H5/60 | 29/01/24 | sio2feona2o | 14539
staffmnkmcph_31.5_0_0_60.8_0_0_2.9_0_0_0_0_0 | 31.48077 | 0 | 0 | 60.84615 | 0 | 0 | 2.884615 | 0 | 0 | 0 | 0 | 0 | 95.21154 | 0 | 0 | 1666.15 | -1.51 |  | Ducret 1995 | H5/60 | 29/01/24 | sio2feona2o | 14540
staffmnkmcph_31.5_0_0_60.8_0_0_2.9_0_0_0_0_0 | 31.48077 | 0 | 0 | 60.84615 | 0 | 0 | 2.884615 | 0 | 0 | 0 | 0 | 0 | 95.21154 | 0 | 0 | 1715.15 | -1.52 |  | Ducret 1995 | H5/60 | 29/01/24 | sio2feona2o | 14541
staffmnkmcph_30.6_0_0_59.1_0_0_5.6_0_0_0_0_0 | 30.59813 | 0 | 0 | 59.14019 | 0 | 0 | 5.607477 | 0 | 0 | 0 | 0 | 0 | 95.34579 | 0 | 0 | 1668.15 | -1.59 |  | Ducret 1995 | H6/30 | 29/01/24 | sio2feona2o | 14542
staffmnkmcph_30.6_0_0_59.1_0_0_5.6_0_0_0_0_0 | 30.59813 | 0 | 0 | 59.14019 | 0 | 0 | 5.607477 | 0 | 0 | 0 | 0 | 0 | 95.34579 | 0 | 0 | 1645.15 | -1.56 |  | Ducret 1995 | H6/30 | 29/01/24 | sio2feona2o | 14543
staffmnkmcph_30.6_0_0_59.1_0_0_5.6_0_0_0_0_0 | 30.59813 | 0 | 0 | 59.14019 | 0 | 0 | 5.607477 | 0 | 0 | 0 | 0 | 0 | 95.34579 | 0 | 0 | 1621.15 | -1.49 |  | Ducret 1995 | H6/30 | 29/01/24 | sio2feona2o | 14544
staffmnkmcph_30.6_0_0_59.1_0_0_5.6_0_0_0_0_0 | 30.59813 | 0 | 0 | 59.14019 | 0 | 0 | 5.607477 | 0 | 0 | 0 | 0 | 0 | 95.34579 | 0 | 0 | 1665.15 | -1.65 |  | Ducret 1995 | H6/30 | 29/01/24 | sio2feona2o | 14545
staffmnkmcph_30.6_0_0_59.1_0_0_5.6_0_0_0_0_0 | 30.59813 | 0 | 0 | 59.14019 | 0 | 0 | 5.607477 | 0 | 0 | 0 | 0 | 0 | 95.34579 | 0 | 0 | 1715.15 | -1.71 |  | Ducret 1995 | H6/30 | 29/01/24 | sio2feona2o | 14546
staffmnkmcph_30.6_0_0_59.1_0_0_5.6_0_0_0_0_0 | 30.59813 | 0 | 0 | 59.14019 | 0 | 0 | 5.607477 | 0 | 0 | 0 | 0 | 0 | 95.34579 | 0 | 0 | 1668.15 | -1.55 |  | Ducret 1995 | H6/60 | 29/01/24 | sio2feona2o | 14547
staffmnkmcph_30.6_0_0_59.1_0_0_5.6_0_0_0_0_0 | 30.59813 | 0 | 0 | 59.14019 | 0 | 0 | 5.607477 | 0 | 0 | 0 | 0 | 0 | 95.34579 | 0 | 0 | 1645.15 | -1.51 |  | Ducret 1995 | H6/60 | 29/01/24 | sio2feona2o | 14548
staffmnkmcph_30.6_0_0_59.1_0_0_5.6_0_0_0_0_0 | 30.59813 | 0 | 0 | 59.14019 | 0 | 0 | 5.607477 | 0 | 0 | 0 | 0 | 0 | 95.34579 | 0 | 0 | 1621.15 | -1.51 |  | Ducret 1995 | H6/60 | 29/01/24 | sio2feona2o | 14549
staffmnkmcph_30.6_0_0_59.1_0_0_5.6_0_0_0_0_0 | 30.59813 | 0 | 0 | 59.14019 | 0 | 0 | 5.607477 | 0 | 0 | 0 | 0 | 0 | 95.34579 | 0 | 0 | 1665.15 | -1.56 |  | Ducret 1995 | H6/60 | 29/01/24 | sio2feona2o | 14550
staffmnkmcph_30.6_0_0_59.1_0_0_5.6_0_0_0_0_0 | 30.59813 | 0 | 0 | 59.14019 | 0 | 0 | 5.607477 | 0 | 0 | 0 | 0 | 0 | 95.34579 | 0 | 0 | 1715.15 | -1.6 |  | Ducret 1995 | H6/60 | 29/01/24 | sio2feona2o | 14551
staffmnkmcph_31.5_0_0_60.8_0_0_0_2.9_0_0_0_0 | 31.48077 | 0 | 0 | 60.84615 | 0 | 0 | 0 | 2.884615 | 0 | 0 | 0 | 0 | 95.21154 | 0 | 0 | 1573.85 | -1.45 |  | Ducret 1995 | H7/30 | 29/01/24 | sio2feok2o | 14552
staffmnkmcph_31.5_0_0_60.8_0_0_0_2.9_0_0_0_0 | 31.48077 | 0 | 0 | 60.84615 | 0 | 0 | 0 | 2.884615 | 0 | 0 | 0 | 0 | 95.21154 | 0 | 0 | 1665.15 | -1.53 |  | Ducret 1995 | H7/30 | 29/01/24 | sio2feok2o | 14553
staffmnkmcph_31.5_0_0_60.8_0_0_0_2.9_0_0_0_0 | 31.48077 | 0 | 0 | 60.84615 | 0 | 0 | 0 | 2.884615 | 0 | 0 | 0 | 0 | 95.21154 | 0 | 0 | 1716.15 | -1.53 |  | Ducret 1995 | H7/30 | 29/01/24 | sio2feok2o | 14554
staffmnkmcph_31.5_0_0_60.8_0_0_0_2.9_0_0_0_0 | 31.48077 | 0 | 0 | 60.84615 | 0 | 0 | 0 | 2.884615 | 0 | 0 | 0 | 0 | 95.21154 | 0 | 0 | 1669.15 | -1.49 |  | Ducret 1995 | H7/30 | 29/01/24 | sio2feok2o | 14555
staffmnkmcph_31.5_0_0_60.8_0_0_0_2.9_0_0_0_0 | 31.48077 | 0 | 0 | 60.84615 | 0 | 0 | 0 | 2.884615 | 0 | 0 | 0 | 0 | 95.21154 | 0 | 0 | 1621.15 | -1.49 |  | Ducret 1995 | H7/30 | 29/01/24 | sio2feok2o | 14556
staffmnkmcph_31.5_0_0_60.8_0_0_0_2.9_0_0_0_0 | 31.48077 | 0 | 0 | 60.84615 | 0 | 0 | 0 | 2.884615 | 0 | 0 | 0 | 0 | 95.21154 | 0 | 0 | 1575.15 | -1.45 |  | Ducret 1995 | H7/30 | 29/01/24 | sio2feok2o | 14557
staffmnkmcph_31.5_0_0_60.8_0_0_0_2.9_0_0_0_0 | 31.48077 | 0 | 0 | 60.84615 | 0 | 0 | 0 | 2.884615 | 0 | 0 | 0 | 0 | 95.21154 | 0 | 0 | 1529.15 | -1.4 |  | Ducret 1995 | H7/30 | 29/01/24 | sio2feok2o | 14558
staffmnkmcph_31.5_0_0_60.8_0_0_0_2.9_0_0_0_0 | 31.48077 | 0 | 0 | 60.84615 | 0 | 0 | 0 | 2.884615 | 0 | 0 | 0 | 0 | 95.21154 | 0 | 0 | 1483.15 | -1.38 |  | Ducret 1995 | H7/30 | 29/01/24 | sio2feok2o | 14559
staffmnkmcph_31.5_0_0_60.8_0_0_0_2.9_0_0_0_0 | 31.48077 | 0 | 0 | 60.84615 | 0 | 0 | 0 | 2.884615 | 0 | 0 | 0 | 0 | 95.21154 | 0 | 0 | 1440.15 | -1.26 |  | Ducret 1995 | H7/30 | 29/01/24 | sio2feok2o | 14560
staffmnkmcph_31.5_0_0_60.8_0_0_0_2.9_0_0_0_0 | 31.48077 | 0 | 0 | 60.84615 | 0 | 0 | 0 | 2.884615 | 0 | 0 | 0 | 0 | 95.21154 | 0 | 0 | 1573.85 | -1.34 |  | Ducret 1995 | H7/30 | 29/01/24 | sio2feok2o | 14561
staffmnkmcph_31.5_0_0_60.8_0_0_0_2.9_0_0_0_0 | 31.48077 | 0 | 0 | 60.84615 | 0 | 0 | 0 | 2.884615 | 0 | 0 | 0 | 0 | 95.21154 | 0 | 0 | 1665.15 | -1.42 |  | Ducret 1995 | H7/30 | 29/01/24 | sio2feok2o | 14562
staffmnkmcph_31.5_0_0_60.8_0_0_0_2.9_0_0_0_0 | 31.48077 | 0 | 0 | 60.84615 | 0 | 0 | 0 | 2.884615 | 0 | 0 | 0 | 0 | 95.21154 | 0 | 0 | 1573.85 | -1.41 |  | Ducret 1995 | H7/30 | 29/01/24 | sio2feok2o | 14563
staffmnkmcph_31.5_0_0_60.8_0_0_0_2.9_0_0_0_0 | 31.48077 | 0 | 0 | 60.84615 | 0 | 0 | 0 | 2.884615 | 0 | 0 | 0 | 0 | 95.21154 | 0 | 0 | 1666.15 | -1.52 |  | Ducret 1995 | H7/30 | 29/01/24 | sio2feok2o | 14564
staffmnkmcph_31.5_0_0_60.8_0_0_0_2.9_0_0_0_0 | 31.48077 | 0 | 0 | 60.84615 | 0 | 0 | 0 | 2.884615 | 0 | 0 | 0 | 0 | 95.21154 | 0 | 0 | 1716.15 | -1.59 |  | Ducret 1995 | H7/30 | 29/01/24 | sio2feok2o | 14565
staffmnkmcph_31.5_0_0_60.8_0_0_0_2.9_0_0_0_0 | 31.48077 | 0 | 0 | 60.84615 | 0 | 0 | 0 | 2.884615 | 0 | 0 | 0 | 0 | 95.21154 | 0 | 0 | 1669.15 | -1.57 |  | Ducret 1995 | H7/30 | 29/01/24 | sio2feok2o | 14566
staffmnkmcph_31.5_0_0_60.8_0_0_0_2.9_0_0_0_0 | 31.48077 | 0 | 0 | 60.84615 | 0 | 0 | 0 | 2.884615 | 0 | 0 | 0 | 0 | 95.21154 | 0 | 0 | 1573.85 | -1.43 |  | Ducret 1995 | H7/60 | 29/01/24 | sio2feok2o | 14567
staffmnkmcph_31.5_0_0_60.8_0_0_0_2.9_0_0_0_0 | 31.48077 | 0 | 0 | 60.84615 | 0 | 0 | 0 | 2.884615 | 0 | 0 | 0 | 0 | 95.21154 | 0 | 0 | 1665.15 | -1.55 |  | Ducret 1995 | H7/60 | 29/01/24 | sio2feok2o | 14568
staffmnkmcph_31.5_0_0_60.8_0_0_0_2.9_0_0_0_0 | 31.48077 | 0 | 0 | 60.84615 | 0 | 0 | 0 | 2.884615 | 0 | 0 | 0 | 0 | 95.21154 | 0 | 0 | 1716.15 | -1.56 |  | Ducret 1995 | H7/60 | 29/01/24 | sio2feok2o | 14569
staffmnkmcph_31.5_0_0_60.8_0_0_0_2.9_0_0_0_0 | 31.48077 | 0 | 0 | 60.84615 | 0 | 0 | 0 | 2.884615 | 0 | 0 | 0 | 0 | 95.21154 | 0 | 0 | 1669.15 | -1.54 |  | Ducret 1995 | H7/60 | 29/01/24 | sio2feok2o | 14570
staffmnkmcph_31.5_0_0_60.8_0_0_0_2.9_0_0_0_0 | 31.48077 | 0 | 0 | 60.84615 | 0 | 0 | 0 | 2.884615 | 0 | 0 | 0 | 0 | 95.21154 | 0 | 0 | 1621.15 | -1.5 |  | Ducret 1995 | H7/60 | 29/01/24 | sio2feok2o | 14571
staffmnkmcph_31.5_0_0_60.8_0_0_0_2.9_0_0_0_0 | 31.48077 | 0 | 0 | 60.84615 | 0 | 0 | 0 | 2.884615 | 0 | 0 | 0 | 0 | 95.21154 | 0 | 0 | 1575.15 | -1.47 |  | Ducret 1995 | H7/60 | 29/01/24 | sio2feok2o | 14572
staffmnkmcph_31.5_0_0_60.8_0_0_0_2.9_0_0_0_0 | 31.48077 | 0 | 0 | 60.84615 | 0 | 0 | 0 | 2.884615 | 0 | 0 | 0 | 0 | 95.21154 | 0 | 0 | 1529.15 | -1.41 |  | Ducret 1995 | H7/60 | 29/01/24 | sio2feok2o | 14573
staffmnkmcph_31.5_0_0_60.8_0_0_0_2.9_0_0_0_0 | 31.48077 | 0 | 0 | 60.84615 | 0 | 0 | 0 | 2.884615 | 0 | 0 | 0 | 0 | 95.21154 | 0 | 0 | 1483.15 | -1.35 |  | Ducret 1995 | H7/60 | 29/01/24 | sio2feok2o | 14574
staffmnkmcph_31.5_0_0_60.8_0_0_0_2.9_0_0_0_0 | 31.48077 | 0 | 0 | 60.84615 | 0 | 0 | 0 | 2.884615 | 0 | 0 | 0 | 0 | 95.21154 | 0 | 0 | 1440.15 | -1.28 |  | Ducret 1995 | H7/60 | 29/01/24 | sio2feok2o | 14575
staffmnkmcph_31.5_0_0_60.8_0_0_0_2.9_0_0_0_0 | 31.48077 | 0 | 0 | 60.84615 | 0 | 0 | 0 | 2.884615 | 0 | 0 | 0 | 0 | 95.21154 | 0 | 0 | 1573.85 | -1.44 |  | Ducret 1995 | H7/60 | 29/01/24 | sio2feok2o | 14576
staffmnkmcph_31.5_0_0_60.8_0_0_0_2.9_0_0_0_0 | 31.48077 | 0 | 0 | 60.84615 | 0 | 0 | 0 | 2.884615 | 0 | 0 | 0 | 0 | 95.21154 | 0 | 0 | 1665.15 | -1.52 |  | Ducret 1995 | H7/60 | 29/01/24 | sio2feok2o | 14577
staffmnkmcph_31.5_0_0_60.8_0_0_0_2.9_0_0_0_0 | 31.48077 | 0 | 0 | 60.84615 | 0 | 0 | 0 | 2.884615 | 0 | 0 | 0 | 0 | 95.21154 | 0 | 0 | 1573.85 | -1.42 |  | Ducret 1995 | H7/60 | 29/01/24 | sio2feok2o | 14578
staffmnkmcph_31.5_0_0_60.8_0_0_0_2.9_0_0_0_0 | 31.48077 | 0 | 0 | 60.84615 | 0 | 0 | 0 | 2.884615 | 0 | 0 | 0 | 0 | 95.21154 | 0 | 0 | 1666.15 | -1.54 |  | Ducret 1995 | H7/60 | 29/01/24 | sio2feok2o | 14579
staffmnkmcph_31.5_0_0_60.8_0_0_0_2.9_0_0_0_0 | 31.48077 | 0 | 0 | 60.84615 | 0 | 0 | 0 | 2.884615 | 0 | 0 | 0 | 0 | 95.21154 | 0 | 0 | 1716.15 | -1.63 |  | Ducret 1995 | H7/60 | 29/01/24 | sio2feok2o | 14580
staffmnkmcph_31.5_0_0_60.8_0_0_0_2.9_0_0_0_0 | 31.48077 | 0 | 0 | 60.84615 | 0 | 0 | 0 | 2.884615 | 0 | 0 | 0 | 0 | 95.21154 | 0 | 0 | 1669.15 | -1.56 |  | Ducret 1995 | H7/60 | 29/01/24 | sio2feok2o | 14581
staffmnkmcph_30.6_0_0_59.1_0_0_2.8_2.8_0_0_0_0 | 30.59813 | 0 | 0 | 59.14019 | 0 | 0 | 2.803738 | 2.803738 | 0 | 0 | 0 | 0 | 95.34579 | 0 | 0 | 1574.15 | -1.47 |  | Ducret 1995 | H8/30 | 29/01/24 | sio2feona2ok2o | 14582
staffmnkmcph_30.6_0_0_59.1_0_0_2.8_2.8_0_0_0_0 | 30.59813 | 0 | 0 | 59.14019 | 0 | 0 | 2.803738 | 2.803738 | 0 | 0 | 0 | 0 | 95.34579 | 0 | 0 | 1528.15 | -1.41 |  | Ducret 1995 | H8/30 | 29/01/24 | sio2feona2ok2o | 14583
staffmnkmcph_30.6_0_0_59.1_0_0_2.8_2.8_0_0_0_0 | 30.59813 | 0 | 0 | 59.14019 | 0 | 0 | 2.803738 | 2.803738 | 0 | 0 | 0 | 0 | 95.34579 | 0 | 0 | 1567.15 | -1.49 |  | Ducret 1995 | H8/30 | 29/01/24 | sio2feona2ok2o | 14584
staffmnkmcph_30.6_0_0_59.1_0_0_2.8_2.8_0_0_0_0 | 30.59813 | 0 | 0 | 59.14019 | 0 | 0 | 2.803738 | 2.803738 | 0 | 0 | 0 | 0 | 95.34579 | 0 | 0 | 1616.15 | -1.52 |  | Ducret 1995 | H8/30 | 29/01/24 | sio2feona2ok2o | 14585
staffmnkmcph_30.6_0_0_59.1_0_0_2.8_2.8_0_0_0_0 | 30.59813 | 0 | 0 | 59.14019 | 0 | 0 | 2.803738 | 2.803738 | 0 | 0 | 0 | 0 | 95.34579 | 0 | 0 | 1665.15 | -1.61 |  | Ducret 1995 | H8/30 | 29/01/24 | sio2feona2ok2o | 14586
staffmnkmcph_30.6_0_0_59.1_0_0_2.8_2.8_0_0_0_0 | 30.59813 | 0 | 0 | 59.14019 | 0 | 0 | 2.803738 | 2.803738 | 0 | 0 | 0 | 0 | 95.34579 | 0 | 0 | 1715.15 | -1.59 |  | Ducret 1995 | H8/30 | 29/01/24 | sio2feona2ok2o | 14587
staffmnkmcph_30.6_0_0_59.1_0_0_2.8_2.8_0_0_0_0 | 30.59813 | 0 | 0 | 59.14019 | 0 | 0 | 2.803738 | 2.803738 | 0 | 0 | 0 | 0 | 95.34579 | 0 | 0 | 1574.15 | -1.49 |  | Ducret 1995 | H8/60 | 29/01/24 | sio2feona2ok2o | 14588
staffmnkmcph_30.6_0_0_59.1_0_0_2.8_2.8_0_0_0_0 | 30.59813 | 0 | 0 | 59.14019 | 0 | 0 | 2.803738 | 2.803738 | 0 | 0 | 0 | 0 | 95.34579 | 0 | 0 | 1528.15 | -1.42 |  | Ducret 1995 | H8/60 | 29/01/24 | sio2feona2ok2o | 14589
staffmnkmcph_30.6_0_0_59.1_0_0_2.8_2.8_0_0_0_0 | 30.59813 | 0 | 0 | 59.14019 | 0 | 0 | 2.803738 | 2.803738 | 0 | 0 | 0 | 0 | 95.34579 | 0 | 0 | 1567.15 | -1.45 |  | Ducret 1995 | H8/60 | 29/01/24 | sio2feona2ok2o | 14590
staffmnkmcph_30.6_0_0_59.1_0_0_2.8_2.8_0_0_0_0 | 30.59813 | 0 | 0 | 59.14019 | 0 | 0 | 2.803738 | 2.803738 | 0 | 0 | 0 | 0 | 95.34579 | 0 | 0 | 1616.15 | -1.54 |  | Ducret 1995 | H8/60 | 29/01/24 | sio2feona2ok2o | 14591
staffmnkmcph_30.6_0_0_59.1_0_0_2.8_2.8_0_0_0_0 | 30.59813 | 0 | 0 | 59.14019 | 0 | 0 | 2.803738 | 2.803738 | 0 | 0 | 0 | 0 | 95.34579 | 0 | 0 | 1665.15 | -1.58 |  | Ducret 1995 | H8/60 | 29/01/24 | sio2feona2ok2o | 14592
staffmnkmcph_30.6_0_0_59.1_0_0_2.8_2.8_0_0_0_0 | 30.59813 | 0 | 0 | 59.14019 | 0 | 0 | 2.803738 | 2.803738 | 0 | 0 | 0 | 0 | 95.34579 | 0 | 0 | 1715.15 | -1.66 |  | Ducret 1995 | H8/60 | 29/01/24 | sio2feona2ok2o | 14593
staffmnkmcph_29.8_0_0_57.5_0_0_5.5_2.7_0_0_0_0 | 29.76364 | 0 | 0 | 57.52727 | 0 | 0 | 5.454545 | 2.727273 | 0 | 0 | 0 | 0 | 95.47273 | 0 | 0 | 1668.15 | -1.64 |  | Ducret 1995 | H9/30 | 29/01/24 | sio2feona2ok2o | 14594
staffmnkmcph_29.8_0_0_57.5_0_0_5.5_2.7_0_0_0_0 | 29.76364 | 0 | 0 | 57.52727 | 0 | 0 | 5.454545 | 2.727273 | 0 | 0 | 0 | 0 | 95.47273 | 0 | 0 | 1621.15 | -1.47 |  | Ducret 1995 | H9/30 | 29/01/24 | sio2feona2ok2o | 14595
staffmnkmcph_29.8_0_0_57.5_0_0_5.5_2.7_0_0_0_0 | 29.76364 | 0 | 0 | 57.52727 | 0 | 0 | 5.454545 | 2.727273 | 0 | 0 | 0 | 0 | 95.47273 | 0 | 0 | 1598.15 | -1.51 |  | Ducret 1995 | H9/30 | 29/01/24 | sio2feona2ok2o | 14596
staffmnkmcph_29.8_0_0_57.5_0_0_5.5_2.7_0_0_0_0 | 29.76364 | 0 | 0 | 57.52727 | 0 | 0 | 5.454545 | 2.727273 | 0 | 0 | 0 | 0 | 95.47273 | 0 | 0 | 1618.15 | -1.57 |  | Ducret 1995 | H9/30 | 29/01/24 | sio2feona2ok2o | 14597
staffmnkmcph_29.8_0_0_57.5_0_0_5.5_2.7_0_0_0_0 | 29.76364 | 0 | 0 | 57.52727 | 0 | 0 | 5.454545 | 2.727273 | 0 | 0 | 0 | 0 | 95.47273 | 0 | 0 | 1667.15 | -1.54 |  | Ducret 1995 | H9/30 | 29/01/24 | sio2feona2ok2o | 14598
staffmnkmcph_29.8_0_0_57.5_0_0_5.5_2.7_0_0_0_0 | 29.76364 | 0 | 0 | 57.52727 | 0 | 0 | 5.454545 | 2.727273 | 0 | 0 | 0 | 0 | 95.47273 | 0 | 0 | 1668.15 | -1.54 |  | Ducret 1995 | H9/60 | 29/01/24 | sio2feona2ok2o | 14599
staffmnkmcph_29.8_0_0_57.5_0_0_5.5_2.7_0_0_0_0 | 29.76364 | 0 | 0 | 57.52727 | 0 | 0 | 5.454545 | 2.727273 | 0 | 0 | 0 | 0 | 95.47273 | 0 | 0 | 1621.15 | -1.5 |  | Ducret 1995 | H9/60 | 29/01/24 | sio2feona2ok2o | 14600
staffmnkmcph_29.8_0_0_57.5_0_0_5.5_2.7_0_0_0_0 | 29.76364 | 0 | 0 | 57.52727 | 0 | 0 | 5.454545 | 2.727273 | 0 | 0 | 0 | 0 | 95.47273 | 0 | 0 | 1598.15 | -1.47 |  | Ducret 1995 | H9/60 | 29/01/24 | sio2feona2ok2o | 14601
staffmnkmcph_29.8_0_0_57.5_0_0_5.5_2.7_0_0_0_0 | 29.76364 | 0 | 0 | 57.52727 | 0 | 0 | 5.454545 | 2.727273 | 0 | 0 | 0 | 0 | 95.47273 | 0 | 0 | 1618.15 | -1.52 |  | Ducret 1995 | H9/60 | 29/01/24 | sio2feona2ok2o | 14602
staffmnkmcph_29.8_0_0_57.5_0_0_5.5_2.7_0_0_0_0 | 29.76364 | 0 | 0 | 57.52727 | 0 | 0 | 5.454545 | 2.727273 | 0 | 0 | 0 | 0 | 95.47273 | 0 | 0 | 1667.15 | -1.54 |  | Ducret 1995 | H9/60 | 29/01/24 | sio2feona2ok2o | 14603
staffmnkmcph_29_0_0_56_0_0_8_2.7_0_0_0_0 | 28.97345 | 0 | 0 | 56 | 0 | 0 | 7.964602 | 2.654867 | 0 | 0 | 0 | 0 | 95.59292 | 0 | 0 | 1689.15 | -1.39 |  | Ducret 1995 | H10/30 | 29/01/24 | sio2feona2ok2o | 14604
staffmnkmcph_29_0_0_56_0_0_8_2.7_0_0_0_0 | 28.97345 | 0 | 0 | 56 | 0 | 0 | 7.964602 | 2.654867 | 0 | 0 | 0 | 0 | 95.59292 | 0 | 0 | 1715.15 | -1.4 |  | Ducret 1995 | H10/30 | 29/01/24 | sio2feona2ok2o | 14605
staffmnkmcph_29_0_0_56_0_0_8_2.7_0_0_0_0 | 28.97345 | 0 | 0 | 56 | 0 | 0 | 7.964602 | 2.654867 | 0 | 0 | 0 | 0 | 95.59292 | 0 | 0 | 1689.15 | -1.28 |  | Ducret 1995 | H10/60 | 29/01/24 | sio2feona2ok2o | 14606
staffmnkmcph_29_0_0_56_0_0_8_2.7_0_0_0_0 | 28.97345 | 0 | 0 | 56 | 0 | 0 | 7.964602 | 2.654867 | 0 | 0 | 0 | 0 | 95.59292 | 0 | 0 | 1715.15 | -1.32 |  | Ducret 1995 | H10/60 | 29/01/24 | sio2feona2ok2o | 14607
staffmnkmcph_30.6_0_0_59.1_0_0_0_5.6_0_0_0_0 | 30.59813 | 0 | 0 | 59.14019 | 0 | 0 | 0 | 5.607477 | 0 | 0 | 0 | 0 | 95.34579 | 0 | 0 | 1573.85 | -1.43 |  | Ducret 1995 | H11/30 | 29/01/24 | sio2feok2o | 14608
staffmnkmcph_30.6_0_0_59.1_0_0_0_5.6_0_0_0_0 | 30.59813 | 0 | 0 | 59.14019 | 0 | 0 | 0 | 5.607477 | 0 | 0 | 0 | 0 | 95.34579 | 0 | 0 | 1528.15 | -1.39 |  | Ducret 1995 | H11/30 | 29/01/24 | sio2feok2o | 14609
staffmnkmcph_30.6_0_0_59.1_0_0_0_5.6_0_0_0_0 | 30.59813 | 0 | 0 | 59.14019 | 0 | 0 | 0 | 5.607477 | 0 | 0 | 0 | 0 | 95.34579 | 0 | 0 | 1483.15 | -1.28 |  | Ducret 1995 | H11/30 | 29/01/24 | sio2feok2o | 14610
staffmnkmcph_30.6_0_0_59.1_0_0_0_5.6_0_0_0_0 | 30.59813 | 0 | 0 | 59.14019 | 0 | 0 | 0 | 5.607477 | 0 | 0 | 0 | 0 | 95.34579 | 0 | 0 | 1436.15 | -1.22 |  | Ducret 1995 | H11/30 | 29/01/24 | sio2feok2o | 14611
staffmnkmcph_30.6_0_0_59.1_0_0_0_5.6_0_0_0_0 | 30.59813 | 0 | 0 | 59.14019 | 0 | 0 | 0 | 5.607477 | 0 | 0 | 0 | 0 | 95.34579 | 0 | 0 | 1468.15 | -1.28 |  | Ducret 1995 | H11/30 | 29/01/24 | sio2feok2o | 14612
staffmnkmcph_30.6_0_0_59.1_0_0_0_5.6_0_0_0_0 | 30.59813 | 0 | 0 | 59.14019 | 0 | 0 | 0 | 5.607477 | 0 | 0 | 0 | 0 | 95.34579 | 0 | 0 | 1568.15 | -1.42 |  | Ducret 1995 | H11/30 | 29/01/24 | sio2feok2o | 14613
staffmnkmcph_30.6_0_0_59.1_0_0_0_5.6_0_0_0_0 | 30.59813 | 0 | 0 | 59.14019 | 0 | 0 | 0 | 5.607477 | 0 | 0 | 0 | 0 | 95.34579 | 0 | 0 | 1615.15 | -1.46 |  | Ducret 1995 | H11/30 | 29/01/24 | sio2feok2o | 14614
staffmnkmcph_30.6_0_0_59.1_0_0_0_5.6_0_0_0_0 | 30.59813 | 0 | 0 | 59.14019 | 0 | 0 | 0 | 5.607477 | 0 | 0 | 0 | 0 | 95.34579 | 0 | 0 | 1665.15 | -1.52 |  | Ducret 1995 | H11/30 | 29/01/24 | sio2feok2o | 14615
staffmnkmcph_30.6_0_0_59.1_0_0_0_5.6_0_0_0_0 | 30.59813 | 0 | 0 | 59.14019 | 0 | 0 | 0 | 5.607477 | 0 | 0 | 0 | 0 | 95.34579 | 0 | 0 | 1715.15 | -1.53 |  | Ducret 1995 | H11/30 | 29/01/24 | sio2feok2o | 14616
staffmnkmcph_30.6_0_0_59.1_0_0_0_5.6_0_0_0_0 | 30.59813 | 0 | 0 | 59.14019 | 0 | 0 | 0 | 5.607477 | 0 | 0 | 0 | 0 | 95.34579 | 0 | 0 | 1573.15 | -1.45 |  | Ducret 1995 | H11/30 | 29/01/24 | sio2feok2o | 14617
staffmnkmcph_30.6_0_0_59.1_0_0_0_5.6_0_0_0_0 | 30.59813 | 0 | 0 | 59.14019 | 0 | 0 | 0 | 5.607477 | 0 | 0 | 0 | 0 | 95.34579 | 0 | 0 | 1665.15 | -1.47 |  | Ducret 1995 | H11/30 | 29/01/24 | sio2feok2o | 14618
staffmnkmcph_30.6_0_0_59.1_0_0_0_5.6_0_0_0_0 | 30.59813 | 0 | 0 | 59.14019 | 0 | 0 | 0 | 5.607477 | 0 | 0 | 0 | 0 | 95.34579 | 0 | 0 | 1573.15 | -1.26 |  | Ducret 1995 | H11/30 | 29/01/24 | sio2feok2o | 14619
staffmnkmcph_30.6_0_0_59.1_0_0_0_5.6_0_0_0_0 | 30.59813 | 0 | 0 | 59.14019 | 0 | 0 | 0 | 5.607477 | 0 | 0 | 0 | 0 | 95.34579 | 0 | 0 | 1573.85 | -1.41 |  | Ducret 1995 | H11/60 | 29/01/24 | sio2feok2o | 14620
staffmnkmcph_30.6_0_0_59.1_0_0_0_5.6_0_0_0_0 | 30.59813 | 0 | 0 | 59.14019 | 0 | 0 | 0 | 5.607477 | 0 | 0 | 0 | 0 | 95.34579 | 0 | 0 | 1528.15 | -1.34 |  | Ducret 1995 | H11/60 | 29/01/24 | sio2feok2o | 14621
staffmnkmcph_30.6_0_0_59.1_0_0_0_5.6_0_0_0_0 | 30.59813 | 0 | 0 | 59.14019 | 0 | 0 | 0 | 5.607477 | 0 | 0 | 0 | 0 | 95.34579 | 0 | 0 | 1483.15 | -1.28 |  | Ducret 1995 | H11/60 | 29/01/24 | sio2feok2o | 14622
staffmnkmcph_30.6_0_0_59.1_0_0_0_5.6_0_0_0_0 | 30.59813 | 0 | 0 | 59.14019 | 0 | 0 | 0 | 5.607477 | 0 | 0 | 0 | 0 | 95.34579 | 0 | 0 | 1436.15 | -1.19 |  | Ducret 1995 | H11/60 | 29/01/24 | sio2feok2o | 14623
staffmnkmcph_30.6_0_0_59.1_0_0_0_5.6_0_0_0_0 | 30.59813 | 0 | 0 | 59.14019 | 0 | 0 | 0 | 5.607477 | 0 | 0 | 0 | 0 | 95.34579 | 0 | 0 | 1468.15 | -1.26 |  | Ducret 1995 | H11/60 | 29/01/24 | sio2feok2o | 14624
staffmnkmcph_30.6_0_0_59.1_0_0_0_5.6_0_0_0_0 | 30.59813 | 0 | 0 | 59.14019 | 0 | 0 | 0 | 5.607477 | 0 | 0 | 0 | 0 | 95.34579 | 0 | 0 | 1568.15 | -1.4 |  | Ducret 1995 | H11/60 | 29/01/24 | sio2feok2o | 14625
staffmnkmcph_30.6_0_0_59.1_0_0_0_5.6_0_0_0_0 | 30.59813 | 0 | 0 | 59.14019 | 0 | 0 | 0 | 5.607477 | 0 | 0 | 0 | 0 | 95.34579 | 0 | 0 | 1615.15 | -1.47 |  | Ducret 1995 | H11/60 | 29/01/24 | sio2feok2o | 14626
staffmnkmcph_30.6_0_0_59.1_0_0_0_5.6_0_0_0_0 | 30.59813 | 0 | 0 | 59.14019 | 0 | 0 | 0 | 5.607477 | 0 | 0 | 0 | 0 | 95.34579 | 0 | 0 | 1665.15 | -1.52 |  | Ducret 1995 | H11/60 | 29/01/24 | sio2feok2o | 14627
staffmnkmcph_30.6_0_0_59.1_0_0_0_5.6_0_0_0_0 | 30.59813 | 0 | 0 | 59.14019 | 0 | 0 | 0 | 5.607477 | 0 | 0 | 0 | 0 | 95.34579 | 0 | 0 | 1715.15 | -1.56 |  | Ducret 1995 | H11/60 | 29/01/24 | sio2feok2o | 14628
staffmnkmcph_30.6_0_0_59.1_0_0_0_5.6_0_0_0_0 | 30.59813 | 0 | 0 | 59.14019 | 0 | 0 | 0 | 5.607477 | 0 | 0 | 0 | 0 | 95.34579 | 0 | 0 | 1573.15 | -1.43 |  | Ducret 1995 | H11/60 | 29/01/24 | sio2feok2o | 14629
staffmnkmcph_30.6_0_0_59.1_0_0_0_5.6_0_0_0_0 | 30.59813 | 0 | 0 | 59.14019 | 0 | 0 | 0 | 5.607477 | 0 | 0 | 0 | 0 | 95.34579 | 0 | 0 | 1665.15 | -1.51 |  | Ducret 1995 | H11/60 | 29/01/24 | sio2feok2o | 14630
staffmnkmcph_30.6_0_0_59.1_0_0_0_5.6_0_0_0_0 | 30.59813 | 0 | 0 | 59.14019 | 0 | 0 | 0 | 5.607477 | 0 | 0 | 0 | 0 | 95.34579 | 0 | 0 | 1573.15 | -1.4 |  | Ducret 1995 | H11/60 | 29/01/24 | sio2feok2o | 14631
staffmnkmcph_29.8_0_0_57.5_0_0_0_8.2_0_0_0_0 | 29.76364 | 0 | 0 | 57.52727 | 0 | 0 | 0 | 8.181818 | 0 | 0 | 0 | 0 | 95.47273 | 0 | 0 | 1573.85 | -1.51 |  | Ducret 1995 | H12/30 | 29/01/24 | sio2feok2o | 14632
staffmnkmcph_29.8_0_0_57.5_0_0_0_8.2_0_0_0_0 | 29.76364 | 0 | 0 | 57.52727 | 0 | 0 | 0 | 8.181818 | 0 | 0 | 0 | 0 | 95.47273 | 0 | 0 | 1529.15 | -1.49 |  | Ducret 1995 | H12/30 | 29/01/24 | sio2feok2o | 14633
staffmnkmcph_29.8_0_0_57.5_0_0_0_8.2_0_0_0_0 | 29.76364 | 0 | 0 | 57.52727 | 0 | 0 | 0 | 8.181818 | 0 | 0 | 0 | 0 | 95.47273 | 0 | 0 | 1483.15 | -1.45 |  | Ducret 1995 | H12/30 | 29/01/24 | sio2feok2o | 14634
staffmnkmcph_29.8_0_0_57.5_0_0_0_8.2_0_0_0_0 | 29.76364 | 0 | 0 | 57.52727 | 0 | 0 | 0 | 8.181818 | 0 | 0 | 0 | 0 | 95.47273 | 0 | 0 | 1460.15 | -1.36 |  | Ducret 1995 | H12/30 | 29/01/24 | sio2feok2o | 14635
staffmnkmcph_29.8_0_0_57.5_0_0_0_8.2_0_0_0_0 | 29.76364 | 0 | 0 | 57.52727 | 0 | 0 | 0 | 8.181818 | 0 | 0 | 0 | 0 | 95.47273 | 0 | 0 | 1465.15 | -1.47 |  | Ducret 1995 | H12/30 | 29/01/24 | sio2feok2o | 14636
staffmnkmcph_29.8_0_0_57.5_0_0_0_8.2_0_0_0_0 | 29.76364 | 0 | 0 | 57.52727 | 0 | 0 | 0 | 8.181818 | 0 | 0 | 0 | 0 | 95.47273 | 0 | 0 | 1565.15 | -1.56 |  | Ducret 1995 | H12/30 | 29/01/24 | sio2feok2o | 14637
staffmnkmcph_29.8_0_0_57.5_0_0_0_8.2_0_0_0_0 | 29.76364 | 0 | 0 | 57.52727 | 0 | 0 | 0 | 8.181818 | 0 | 0 | 0 | 0 | 95.47273 | 0 | 0 | 1615.15 | -1.61 |  | Ducret 1995 | H12/30 | 29/01/24 | sio2feok2o | 14638
staffmnkmcph_29.8_0_0_57.5_0_0_0_8.2_0_0_0_0 | 29.76364 | 0 | 0 | 57.52727 | 0 | 0 | 0 | 8.181818 | 0 | 0 | 0 | 0 | 95.47273 | 0 | 0 | 1665.15 | -1.67 |  | Ducret 1995 | H12/30 | 29/01/24 | sio2feok2o | 14639
staffmnkmcph_29.8_0_0_57.5_0_0_0_8.2_0_0_0_0 | 29.76364 | 0 | 0 | 57.52727 | 0 | 0 | 0 | 8.181818 | 0 | 0 | 0 | 0 | 95.47273 | 0 | 0 | 1716.15 | -1.63 |  | Ducret 1995 | H12/30 | 29/01/24 | sio2feok2o | 14640
staffmnkmcph_29.8_0_0_57.5_0_0_0_8.2_0_0_0_0 | 29.76364 | 0 | 0 | 57.52727 | 0 | 0 | 0 | 8.181818 | 0 | 0 | 0 | 0 | 95.47273 | 0 | 0 | 1573.85 | -1.5 |  | Ducret 1995 | H12/60 | 29/01/24 | sio2feok2o | 14641
staffmnkmcph_29.8_0_0_57.5_0_0_0_8.2_0_0_0_0 | 29.76364 | 0 | 0 | 57.52727 | 0 | 0 | 0 | 8.181818 | 0 | 0 | 0 | 0 | 95.47273 | 0 | 0 | 1529.15 | -1.45 |  | Ducret 1995 | H12/60 | 29/01/24 | sio2feok2o | 14642
staffmnkmcph_29.8_0_0_57.5_0_0_0_8.2_0_0_0_0 | 29.76364 | 0 | 0 | 57.52727 | 0 | 0 | 0 | 8.181818 | 0 | 0 | 0 | 0 | 95.47273 | 0 | 0 | 1483.15 | -1.39 |  | Ducret 1995 | H12/60 | 29/01/24 | sio2feok2o | 14643
staffmnkmcph_29.8_0_0_57.5_0_0_0_8.2_0_0_0_0 | 29.76364 | 0 | 0 | 57.52727 | 0 | 0 | 0 | 8.181818 | 0 | 0 | 0 | 0 | 95.47273 | 0 | 0 | 1460.15 | -1.34 |  | Ducret 1995 | H12/60 | 29/01/24 | sio2feok2o | 14644
staffmnkmcph_29.8_0_0_57.5_0_0_0_8.2_0_0_0_0 | 29.76364 | 0 | 0 | 57.52727 | 0 | 0 | 0 | 8.181818 | 0 | 0 | 0 | 0 | 95.47273 | 0 | 0 | 1465.15 | -1.4 |  | Ducret 1995 | H12/60 | 29/01/24 | sio2feok2o | 14645
staffmnkmcph_29.8_0_0_57.5_0_0_0_8.2_0_0_0_0 | 29.76364 | 0 | 0 | 57.52727 | 0 | 0 | 0 | 8.181818 | 0 | 0 | 0 | 0 | 95.47273 | 0 | 0 | 1565.15 | -1.53 |  | Ducret 1995 | H12/60 | 29/01/24 | sio2feok2o | 14646
staffmnkmcph_29.8_0_0_57.5_0_0_0_8.2_0_0_0_0 | 29.76364 | 0 | 0 | 57.52727 | 0 | 0 | 0 | 8.181818 | 0 | 0 | 0 | 0 | 95.47273 | 0 | 0 | 1615.15 | -1.63 |  | Ducret 1995 | H12/60 | 29/01/24 | sio2feok2o | 14647
staffmnkmcph_29.8_0_0_57.5_0_0_0_8.2_0_0_0_0 | 29.76364 | 0 | 0 | 57.52727 | 0 | 0 | 0 | 8.181818 | 0 | 0 | 0 | 0 | 95.47273 | 0 | 0 | 1665.15 | -1.68 |  | Ducret 1995 | H12/60 | 29/01/24 | sio2feok2o | 14648
staffmnkmcph_29.8_0_0_57.5_0_0_0_8.2_0_0_0_0 | 29.76364 | 0 | 0 | 57.52727 | 0 | 0 | 0 | 8.181818 | 0 | 0 | 0 | 0 | 95.47273 | 0 | 0 | 1716.15 | -1.69 |  | Ducret 1995 | H12/60 | 29/01/24 | sio2feok2o | 14649
staffmnkmcph_29_0_0_56_0_0_2.7_8_0_0_0_0 | 28.97345 | 0 | 0 | 56 | 0 | 0 | 2.654867 | 7.964602 | 0 | 0 | 0 | 0 | 95.59292 | 0 | 0 | 1573.85 | -1.58 |  | Ducret 1995 | H13/30 | 29/01/24 | sio2feona2ok2o | 14650
staffmnkmcph_29_0_0_56_0_0_2.7_8_0_0_0_0 | 28.97345 | 0 | 0 | 56 | 0 | 0 | 2.654867 | 7.964602 | 0 | 0 | 0 | 0 | 95.59292 | 0 | 0 | 1529.15 | -1.49 |  | Ducret 1995 | H13/30 | 29/01/24 | sio2feona2ok2o | 14651
staffmnkmcph_29_0_0_56_0_0_2.7_8_0_0_0_0 | 28.97345 | 0 | 0 | 56 | 0 | 0 | 2.654867 | 7.964602 | 0 | 0 | 0 | 0 | 95.59292 | 0 | 0 | 1568.15 | -1.57 |  | Ducret 1995 | H13/30 | 29/01/24 | sio2feona2ok2o | 14652
staffmnkmcph_29_0_0_56_0_0_2.7_8_0_0_0_0 | 28.97345 | 0 | 0 | 56 | 0 | 0 | 2.654867 | 7.964602 | 0 | 0 | 0 | 0 | 95.59292 | 0 | 0 | 1617.15 | -1.58 |  | Ducret 1995 | H13/30 | 29/01/24 | sio2feona2ok2o | 14653
staffmnkmcph_29_0_0_56_0_0_2.7_8_0_0_0_0 | 28.97345 | 0 | 0 | 56 | 0 | 0 | 2.654867 | 7.964602 | 0 | 0 | 0 | 0 | 95.59292 | 0 | 0 | 1665.15 | -1.63 |  | Ducret 1995 | H13/30 | 29/01/24 | sio2feona2ok2o | 14654
staffmnkmcph_29_0_0_56_0_0_2.7_8_0_0_0_0 | 28.97345 | 0 | 0 | 56 | 0 | 0 | 2.654867 | 7.964602 | 0 | 0 | 0 | 0 | 95.59292 | 0 | 0 | 1715.15 | -1.64 |  | Ducret 1995 | H13/30 | 29/01/24 | sio2feona2ok2o | 14655
staffmnkmcph_29_0_0_56_0_0_2.7_8_0_0_0_0 | 28.97345 | 0 | 0 | 56 | 0 | 0 | 2.654867 | 7.964602 | 0 | 0 | 0 | 0 | 95.59292 | 0 | 0 | 1573.85 | -1.54 |  | Ducret 1995 | H13/60 | 29/01/24 | sio2feona2ok2o | 14656
staffmnkmcph_29_0_0_56_0_0_2.7_8_0_0_0_0 | 28.97345 | 0 | 0 | 56 | 0 | 0 | 2.654867 | 7.964602 | 0 | 0 | 0 | 0 | 95.59292 | 0 | 0 | 1529.15 | -1.47 |  | Ducret 1995 | H13/60 | 29/01/24 | sio2feona2ok2o | 14657
staffmnkmcph_29_0_0_56_0_0_2.7_8_0_0_0_0 | 28.97345 | 0 | 0 | 56 | 0 | 0 | 2.654867 | 7.964602 | 0 | 0 | 0 | 0 | 95.59292 | 0 | 0 | 1568.15 | -1.59 |  | Ducret 1995 | H13/60 | 29/01/24 | sio2feona2ok2o | 14658
staffmnkmcph_29_0_0_56_0_0_2.7_8_0_0_0_0 | 28.97345 | 0 | 0 | 56 | 0 | 0 | 2.654867 | 7.964602 | 0 | 0 | 0 | 0 | 95.59292 | 0 | 0 | 1617.15 | -1.63 |  | Ducret 1995 | H13/60 | 29/01/24 | sio2feona2ok2o | 14659
staffmnkmcph_29_0_0_56_0_0_2.7_8_0_0_0_0 | 28.97345 | 0 | 0 | 56 | 0 | 0 | 2.654867 | 7.964602 | 0 | 0 | 0 | 0 | 95.59292 | 0 | 0 | 1665.15 | -1.66 |  | Ducret 1995 | H13/60 | 29/01/24 | sio2feona2ok2o | 14660
staffmnkmcph_29_0_0_56_0_0_2.7_8_0_0_0_0 | 28.97345 | 0 | 0 | 56 | 0 | 0 | 2.654867 | 7.964602 | 0 | 0 | 0 | 0 | 95.59292 | 0 | 0 | 1715.15 | -1.73 |  | Ducret 1995 | H13/60 | 29/01/24 | sio2feona2ok2o | 14661
staffmnkmcph_28.2_0_0_54.6_0_0_5.2_7.8_0_0_0_0 | 28.22414 | 0 | 0 | 54.55172 | 0 | 0 | 5.172414 | 7.758621 | 0 | 0 | 0 | 0 | 95.7069 | 0 | 0 | 1621.15 | -1.54 |  | Ducret 1995 | H14/30 | 29/01/24 | sio2feona2ok2o | 14662
staffmnkmcph_28.2_0_0_54.6_0_0_5.2_7.8_0_0_0_0 | 28.22414 | 0 | 0 | 54.55172 | 0 | 0 | 5.172414 | 7.758621 | 0 | 0 | 0 | 0 | 95.7069 | 0 | 0 | 1598.15 | -1.52 |  | Ducret 1995 | H14/30 | 29/01/24 | sio2feona2ok2o | 14663
staffmnkmcph_28.2_0_0_54.6_0_0_5.2_7.8_0_0_0_0 | 28.22414 | 0 | 0 | 54.55172 | 0 | 0 | 5.172414 | 7.758621 | 0 | 0 | 0 | 0 | 95.7069 | 0 | 0 | 1573.15 | -1.46 |  | Ducret 1995 | H14/30 | 29/01/24 | sio2feona2ok2o | 14664
staffmnkmcph_28.2_0_0_54.6_0_0_5.2_7.8_0_0_0_0 | 28.22414 | 0 | 0 | 54.55172 | 0 | 0 | 5.172414 | 7.758621 | 0 | 0 | 0 | 0 | 95.7069 | 0 | 0 | 1619.15 | -1.46 |  | Ducret 1995 | H14/30 | 29/01/24 | sio2feona2ok2o | 14665
staffmnkmcph_28.2_0_0_54.6_0_0_5.2_7.8_0_0_0_0 | 28.22414 | 0 | 0 | 54.55172 | 0 | 0 | 5.172414 | 7.758621 | 0 | 0 | 0 | 0 | 95.7069 | 0 | 0 | 1665.15 | -1.51 |  | Ducret 1995 | H14/30 | 29/01/24 | sio2feona2ok2o | 14666
staffmnkmcph_28.2_0_0_54.6_0_0_5.2_7.8_0_0_0_0 | 28.22414 | 0 | 0 | 54.55172 | 0 | 0 | 5.172414 | 7.758621 | 0 | 0 | 0 | 0 | 95.7069 | 0 | 0 | 1621.15 | -1.5 |  | Ducret 1995 | H14/60 | 29/01/24 | sio2feona2ok2o | 14667
staffmnkmcph_28.2_0_0_54.6_0_0_5.2_7.8_0_0_0_0 | 28.22414 | 0 | 0 | 54.55172 | 0 | 0 | 5.172414 | 7.758621 | 0 | 0 | 0 | 0 | 95.7069 | 0 | 0 | 1598.15 | -1.48 |  | Ducret 1995 | H14/60 | 29/01/24 | sio2feona2ok2o | 14668
staffmnkmcph_28.2_0_0_54.6_0_0_5.2_7.8_0_0_0_0 | 28.22414 | 0 | 0 | 54.55172 | 0 | 0 | 5.172414 | 7.758621 | 0 | 0 | 0 | 0 | 95.7069 | 0 | 0 | 1573.15 | -1.43 |  | Ducret 1995 | H14/60 | 29/01/24 | sio2feona2ok2o | 14669
staffmnkmcph_28.2_0_0_54.6_0_0_5.2_7.8_0_0_0_0 | 28.22414 | 0 | 0 | 54.55172 | 0 | 0 | 5.172414 | 7.758621 | 0 | 0 | 0 | 0 | 95.7069 | 0 | 0 | 1619.15 | -1.5 |  | Ducret 1995 | H14/60 | 29/01/24 | sio2feona2ok2o | 14670
staffmnkmcph_28.2_0_0_54.6_0_0_5.2_7.8_0_0_0_0 | 28.22414 | 0 | 0 | 54.55172 | 0 | 0 | 5.172414 | 7.758621 | 0 | 0 | 0 | 0 | 95.7069 | 0 | 0 | 1665.15 | -1.57 |  | Ducret 1995 | H14/60 | 29/01/24 | sio2feona2ok2o | 14671
staffmnkmcph_28.2_0_0_54.6_0_0_5.2_7.8_0_0_0_0 | 28.22414 | 0 | 0 | 54.55172 | 0 | 0 | 5.172414 | 7.758621 | 0 | 0 | 0 | 0 | 95.7069 | 0 | 0 | 1668.15 | -1.42 |  | Ducret 1995 | H15/30 | 29/01/24 | sio2feona2ok2o | 14672
staffmnkmcph_28.2_0_0_54.6_0_0_5.2_7.8_0_0_0_0 | 28.22414 | 0 | 0 | 54.55172 | 0 | 0 | 5.172414 | 7.758621 | 0 | 0 | 0 | 0 | 95.7069 | 0 | 0 | 1644.15 | -1.45 |  | Ducret 1995 | H15/30 | 29/01/24 | sio2feona2ok2o | 14673
staffmnkmcph_28.2_0_0_54.6_0_0_5.2_7.8_0_0_0_0 | 28.22414 | 0 | 0 | 54.55172 | 0 | 0 | 5.172414 | 7.758621 | 0 | 0 | 0 | 0 | 95.7069 | 0 | 0 | 1665.15 | -1.46 |  | Ducret 1995 | H15/30 | 29/01/24 | sio2feona2ok2o | 14674
staffmnkmcph_28.2_0_0_54.6_0_0_5.2_7.8_0_0_0_0 | 28.22414 | 0 | 0 | 54.55172 | 0 | 0 | 5.172414 | 7.758621 | 0 | 0 | 0 | 0 | 95.7069 | 0 | 0 | 1690.15 | -1.42 |  | Ducret 1995 | H15/30 | 29/01/24 | sio2feona2ok2o | 14675
staffmnkmcph_28.2_0_0_54.6_0_0_5.2_7.8_0_0_0_0 | 28.22414 | 0 | 0 | 54.55172 | 0 | 0 | 5.172414 | 7.758621 | 0 | 0 | 0 | 0 | 95.7069 | 0 | 0 | 1715.15 | -1.33 |  | Ducret 1995 | H15/30 | 29/01/24 | sio2feona2ok2o | 14676
staffmnkmcph_28.2_0_0_54.6_0_0_5.2_7.8_0_0_0_0 | 28.22414 | 0 | 0 | 54.55172 | 0 | 0 | 5.172414 | 7.758621 | 0 | 0 | 0 | 0 | 95.7069 | 0 | 0 | 1668.15 | -1.49 |  | Ducret 1995 | H15/60 | 29/01/24 | sio2feona2ok2o | 14677
staffmnkmcph_28.2_0_0_54.6_0_0_5.2_7.8_0_0_0_0 | 28.22414 | 0 | 0 | 54.55172 | 0 | 0 | 5.172414 | 7.758621 | 0 | 0 | 0 | 0 | 95.7069 | 0 | 0 | 1644.15 | -1.51 |  | Ducret 1995 | H15/60 | 29/01/24 | sio2feona2ok2o | 14678
staffmnkmcph_28.2_0_0_54.6_0_0_5.2_7.8_0_0_0_0 | 28.22414 | 0 | 0 | 54.55172 | 0 | 0 | 5.172414 | 7.758621 | 0 | 0 | 0 | 0 | 95.7069 | 0 | 0 | 1665.15 | -1.53 |  | Ducret 1995 | H15/60 | 29/01/24 | sio2feona2ok2o | 14679
staffmnkmcph_28.2_0_0_54.6_0_0_5.2_7.8_0_0_0_0 | 28.22414 | 0 | 0 | 54.55172 | 0 | 0 | 5.172414 | 7.758621 | 0 | 0 | 0 | 0 | 95.7069 | 0 | 0 | 1690.15 | -1.52 |  | Ducret 1995 | H15/60 | 29/01/24 | sio2feona2ok2o | 14680
staffmnkmcph_28.2_0_0_54.6_0_0_5.2_7.8_0_0_0_0 | 28.22414 | 0 | 0 | 54.55172 | 0 | 0 | 5.172414 | 7.758621 | 0 | 0 | 0 | 0 | 95.7069 | 0 | 0 | 1715.15 | -1.54 |  | Ducret 1995 | H15/60 | 29/01/24 | sio2feona2ok2o | 14681
staffmnkmcph_27.9_0_0_67.5_0_0_0_0_0_0_0_0 | 27.85 | 0 | 0 | 67.5 | 0 | 0 | 0 | 0 | 0 | 0 | 0 | 0 | 95.35 | 0 | 0 | 1573.85 | -1.4 |  | Ducret 1995 | H16/30 | 29/01/24 | sio2feo | 14682
staffmnkmcph_27.9_0_0_67.5_0_0_0_0_0_0_0_0 | 27.85 | 0 | 0 | 67.5 | 0 | 0 | 0 | 0 | 0 | 0 | 0 | 0 | 95.35 | 0 | 0 | 1528.15 | -1.3 |  | Ducret 1995 | H16/30 | 29/01/24 | sio2feo | 14683
staffmnkmcph_27.9_0_0_67.5_0_0_0_0_0_0_0_0 | 27.85 | 0 | 0 | 67.5 | 0 | 0 | 0 | 0 | 0 | 0 | 0 | 0 | 95.35 | 0 | 0 | 1491.15 | -1.26 |  | Ducret 1995 | H16/30 | 29/01/24 | sio2feo | 14684
staffmnkmcph_27.9_0_0_67.5_0_0_0_0_0_0_0_0 | 27.85 | 0 | 0 | 67.5 | 0 | 0 | 0 | 0 | 0 | 0 | 0 | 0 | 95.35 | 0 | 0 | 1483.15 | -1.3 |  | Ducret 1995 | H16/30 | 29/01/24 | sio2feo | 14685
staffmnkmcph_27.9_0_0_67.5_0_0_0_0_0_0_0_0 | 27.85 | 0 | 0 | 67.5 | 0 | 0 | 0 | 0 | 0 | 0 | 0 | 0 | 95.35 | 0 | 0 | 1570.15 | -1.35 |  | Ducret 1995 | H16/30 | 29/01/24 | sio2feo | 14686
staffmnkmcph_27.9_0_0_67.5_0_0_0_0_0_0_0_0 | 27.85 | 0 | 0 | 67.5 | 0 | 0 | 0 | 0 | 0 | 0 | 0 | 0 | 95.35 | 0 | 0 | 1618.15 | -1.42 |  | Ducret 1995 | H16/30 | 29/01/24 | sio2feo | 14687
staffmnkmcph_27.9_0_0_67.5_0_0_0_0_0_0_0_0 | 27.85 | 0 | 0 | 67.5 | 0 | 0 | 0 | 0 | 0 | 0 | 0 | 0 | 95.35 | 0 | 0 | 1665.15 | -1.54 |  | Ducret 1995 | H16/30 | 29/01/24 | sio2feo | 14688
staffmnkmcph_27.9_0_0_67.5_0_0_0_0_0_0_0_0 | 27.85 | 0 | 0 | 67.5 | 0 | 0 | 0 | 0 | 0 | 0 | 0 | 0 | 95.35 | 0 | 0 | 1715.15 | -1.56 |  | Ducret 1995 | H16/30 | 29/01/24 | sio2feo | 14689
staffmnkmcph_27.9_0_0_67.5_0_0_0_0_0_0_0_0 | 27.85 | 0 | 0 | 67.5 | 0 | 0 | 0 | 0 | 0 | 0 | 0 | 0 | 95.35 | 0 | 0 | 1573.85 | -1.39 |  | Ducret 1995 | H16/60 | 29/01/24 | sio2feo | 14690
staffmnkmcph_27.9_0_0_67.5_0_0_0_0_0_0_0_0 | 27.85 | 0 | 0 | 67.5 | 0 | 0 | 0 | 0 | 0 | 0 | 0 | 0 | 95.35 | 0 | 0 | 1528.15 | -1.32 |  | Ducret 1995 | H16/60 | 29/01/24 | sio2feo | 14691
staffmnkmcph_27.9_0_0_67.5_0_0_0_0_0_0_0_0 | 27.85 | 0 | 0 | 67.5 | 0 | 0 | 0 | 0 | 0 | 0 | 0 | 0 | 95.35 | 0 | 0 | 1491.15 | -1.3 |  | Ducret 1995 | H16/60 | 29/01/24 | sio2feo | 14692
staffmnkmcph_27.9_0_0_67.5_0_0_0_0_0_0_0_0 | 27.85 | 0 | 0 | 67.5 | 0 | 0 | 0 | 0 | 0 | 0 | 0 | 0 | 95.35 | 0 | 0 | 1483.15 | -1.28 |  | Ducret 1995 | H16/60 | 29/01/24 | sio2feo | 14693
staffmnkmcph_27.9_0_0_67.5_0_0_0_0_0_0_0_0 | 27.85 | 0 | 0 | 67.5 | 0 | 0 | 0 | 0 | 0 | 0 | 0 | 0 | 95.35 | 0 | 0 | 1570.15 | -1.35 |  | Ducret 1995 | H16/60 | 29/01/24 | sio2feo | 14694
staffmnkmcph_27.9_0_0_67.5_0_0_0_0_0_0_0_0 | 27.85 | 0 | 0 | 67.5 | 0 | 0 | 0 | 0 | 0 | 0 | 0 | 0 | 95.35 | 0 | 0 | 1618.15 | -1.41 |  | Ducret 1995 | H16/60 | 29/01/24 | sio2feo | 14695
staffmnkmcph_27.9_0_0_67.5_0_0_0_0_0_0_0_0 | 27.85 | 0 | 0 | 67.5 | 0 | 0 | 0 | 0 | 0 | 0 | 0 | 0 | 95.35 | 0 | 0 | 1665.15 | -1.5 |  | Ducret 1995 | H16/60 | 29/01/24 | sio2feo | 14696
staffmnkmcph_27.9_0_0_67.5_0_0_0_0_0_0_0_0 | 27.85 | 0 | 0 | 67.5 | 0 | 0 | 0 | 0 | 0 | 0 | 0 | 0 | 95.35 | 0 | 0 | 1715.15 | -1.55 |  | Ducret 1995 | H16/60 | 29/01/24 | sio2feo | 14697
staffmnkmcph_31.2_0_0_57.9_16.3_0_2.8_0_0_0_0_0 | 31.2 | 0 | 0 | 57.86 | 16.28 | 0 | 2.8 | 0 | 0 | 0 | 0 | 0 | 108.14 | 0 | 0 | 1573 | -1.38 |  | Chen et al. 2014 | 1 | 29/01/24 | sio2feona2o | 14698
staffmnkmcph_31.2_0_0_59.2_13.5_0_2.8_0_0_0_0_0 | 31.2 | 0 | 0 | 59.23 | 13.54 | 0 | 2.8 | 0 | 0 | 0 | 0 | 0 | 106.77 | 0 | 0 | 1623 | -1.43 |  | Chen et al. 2014 | 1 | 29/01/24 | sio2feona2o | 14699
staffmnkmcph_31.2_0_0_60.3_11.3_0_2.8_0_0_0_0_0 | 31.2 | 0 | 0 | 60.34 | 11.32 | 0 | 2.8 | 0 | 0 | 0 | 0 | 0 | 105.66 | 0 | 0 | 1673 | -1.47 |  | Chen et al. 2014 | 1 | 29/01/24 | sio2feona2o | 14700
staffmnkmcph_31.2_0_0_61.2_9.6_0_2.8_0_0_0_0_0 | 31.2 | 0 | 0 | 61.22 | 9.56 | 0 | 2.8 | 0 | 0 | 0 | 0 | 0 | 104.78 | 0 | 0 | 1723 | -1.51 |  | Chen et al. 2014 | 1 | 29/01/24 | sio2feona2o | 14701
staffmnkmcph_32.9_0_0_49_15.6_0_10.3_0_0_0_0_0 | 32.87 | 0 | 0 | 49.03 | 15.62 | 0 | 10.29 | 0 | 0 | 0 | 0 | 0 | 107.81 | 0 | 0 | 1623 | -1.24 |  | Chen et al. 2014 | 2 | 29/01/24 | sio2feona2o | 14702
staffmnkmcph_32.9_0_0_50.3_13.2_0_10.3_0_0_0_0_0 | 32.87 | 0 | 0 | 50.26 | 13.16 | 0 | 10.29 | 0 | 0 | 0 | 0 | 0 | 106.58 | 0 | 0 | 1673 | -1.31 |  | Chen et al. 2014 | 2 | 29/01/24 | sio2feona2o | 14703
staffmnkmcph_32.9_0_0_51.3_11.2_0_10.3_0_0_0_0_0 | 32.87 | 0 | 0 | 51.26 | 11.16 | 0 | 10.29 | 0 | 0 | 0 | 0 | 0 | 105.58 | 0 | 0 | 1723 | -1.38 |  | Chen et al. 2014 | 2 | 29/01/24 | sio2feona2o | 14704
staffmnkmcph_32.9_0_0_52.1_9.5_0_10.3_0_0_0_0_0 | 32.87 | 0 | 0 | 52.08 | 9.52 | 0 | 10.29 | 0 | 0 | 0 | 0 | 0 | 104.76 | 0 | 0 | 1773 | -1.43 |  | Chen et al. 2014 | 2 | 29/01/24 | sio2feona2o | 14705
staffmnkmcph_39.9_0_0_34.9_12.8_0_18.8_0_0_0_0_0 | 39.9 | 0 | 0 | 34.92 | 12.76 | 0 | 18.8 | 0 | 0 | 0 | 0 | 0 | 106.38 | 0 | 0 | 1671 | -0.94 |  | Chen et al. 2014 | 3 | 29/01/24 | sio2feona2o | 14706
staffmnkmcph_39.9_0_0_35.5_11.7_0_18.8_0_0_0_0_0 | 39.9 | 0 | 0 | 35.45 | 11.7 | 0 | 18.8 | 0 | 0 | 0 | 0 | 0 | 105.85 | 0 | 0 | 1698 | -0.99 |  | Chen et al. 2014 | 3 | 29/01/24 | sio2feona2o | 14707
staffmnkmcph_39.9_0_0_35.9_10.8_0_18.8_0_0_0_0_0 | 39.9 | 0 | 0 | 35.89 | 10.82 | 0 | 18.8 | 0 | 0 | 0 | 0 | 0 | 105.41 | 0 | 0 | 1723 | -1.04 |  | Chen et al. 2014 | 3 | 29/01/24 | sio2feona2o | 14708
staffmnkmcph_39.9_0_0_36.3_10_0_18.8_0_0_0_0_0 | 39.9 | 0 | 0 | 36.29 | 10.02 | 0 | 18.8 | 0 | 0 | 0 | 0 | 0 | 105.01 | 0 | 0 | 1748 | -1.07 |  | Chen et al. 2014 | 3 | 29/01/24 | sio2feona2o | 14709
staffmnkmcph_39.9_0_0_36.7_9.3_0_18.8_0_0_0_0_0 | 39.9 | 0 | 0 | 36.66 | 9.28 | 0 | 18.8 | 0 | 0 | 0 | 0 | 0 | 104.64 | 0 | 0 | 1773 | -1.1 |  | Chen et al. 2014 | 3 | 29/01/24 | sio2feona2o | 14710
staffmnkmcph_40.1_0_0_49.3_15.8_0_2.7_0_0_0_0_0 | 40.1 | 0 | 0 | 49.32 | 15.76 | 0 | 2.7 | 0 | 0 | 0 | 0 | 0 | 107.88 | 0 | 0 | 1523 | -0.88 |  | Chen et al. 2014 | 4 | 29/01/24 | sio2feona2o | 14711
staffmnkmcph_40.1_0_0_50.7_13_0_2.7_0_0_0_0_0 | 40.1 | 0 | 0 | 50.71 | 12.98 | 0 | 2.7 | 0 | 0 | 0 | 0 | 0 | 106.49 | 0 | 0 | 1573 | -0.98 |  | Chen et al. 2014 | 4 | 29/01/24 | sio2feona2o | 14712
staffmnkmcph_40.1_0_0_51.8_10.8_0_2.7_0_0_0_0_0 | 40.1 | 0 | 0 | 51.82 | 10.76 | 0 | 2.7 | 0 | 0 | 0 | 0 | 0 | 105.38 | 0 | 0 | 1623 | -1.08 |  | Chen et al. 2014 | 4 | 29/01/24 | sio2feona2o | 14713
staffmnkmcph_40.1_0_0_52.7_9_0_2.7_0_0_0_0_0 | 40.1 | 0 | 0 | 52.71 | 8.98 | 0 | 2.7 | 0 | 0 | 0 | 0 | 0 | 104.49 | 0 | 0 | 1673 | -1.15 |  | Chen et al. 2014 | 4 | 29/01/24 | sio2feona2o | 14714
staffmnkmcph_40.1_0_0_53.4_7.6_0_2.7_0_0_0_0_0 | 40.1 | 0 | 0 | 53.41 | 7.58 | 0 | 2.7 | 0 | 0 | 0 | 0 | 0 | 103.79 | 0 | 0 | 1723 | -1.23 |  | Chen et al. 2014 | 4 | 29/01/24 | sio2feona2o | 14715
staffmnkmcph_40.1_0_0_54_6.4_0_2.7_0_0_0_0_0 | 40.1 | 0 | 0 | 53.99 | 6.42 | 0 | 2.7 | 0 | 0 | 0 | 0 | 0 | 103.21 | 0 | 0 | 1773 | -1.29 |  | Chen et al. 2014 | 4 | 29/01/24 | sio2feona2o | 14716
staffmnkmcph_41.2_0_0_41.2_14_0_10.7_0_0_0_0_0 | 41.16 | 0 | 0 | 41.15 | 14 | 0 | 10.69 | 0 | 0 | 0 | 0 | 0 | 107 | 0 | 0 | 1591 | -0.83 |  | Chen et al. 2014 | 5 | 29/01/24 | sio2feona2o | 14717
staffmnkmcph_41.2_0_0_42.1_12.2_0_10.7_0_0_0_0_0 | 41.16 | 0 | 0 | 42.07 | 12.16 | 0 | 10.69 | 0 | 0 | 0 | 0 | 0 | 106.08 | 0 | 0 | 1631 | -0.9 |  | Chen et al. 2014 | 5 | 29/01/24 | sio2feona2o | 14718
staffmnkmcph_41.2_0_0_42.7_10.9_0_10.7_0_0_0_0_0 | 41.16 | 0 | 0 | 42.71 | 10.88 | 0 | 10.69 | 0 | 0 | 0 | 0 | 0 | 105.44 | 0 | 0 | 1663 | -0.96 |  | Chen et al. 2014 | 5 | 29/01/24 | sio2feona2o | 14719
staffmnkmcph_41.2_0_0_43.1_10_0_10.7_0_0_0_0_0 | 41.16 | 0 | 0 | 43.14 | 10.02 | 0 | 10.69 | 0 | 0 | 0 | 0 | 0 | 105.01 | 0 | 0 | 1687 | -1 |  | Chen et al. 2014 | 5 | 29/01/24 | sio2feona2o | 14720
staffmnkmcph_41.2_0_0_43.9_8.5_0_10.7_0_0_0_0_0 | 41.16 | 0 | 0 | 43.91 | 8.48 | 0 | 10.69 | 0 | 0 | 0 | 0 | 0 | 104.24 | 0 | 0 | 1738 | -1.08 |  | Chen et al. 2014 | 5 | 29/01/24 | sio2feona2o | 14721
staffmnkmcph_43.2_0_0_37.8_12.2_0_12.9_0_0_0_0_0 | 43.2 | 0 | 0 | 37.78 | 12.24 | 0 | 12.9 | 0 | 0 | 0 | 0 | 0 | 106.12 | 0 | 0 | 1623 | -0.81 |  | Chen et al. 2014 | 6 | 29/01/24 | sio2feona2o | 14722
staffmnkmcph_43.2_0_0_38.7_10.3_0_12.9_0_0_0_0_0 | 43.2 | 0 | 0 | 38.74 | 10.32 | 0 | 12.9 | 0 | 0 | 0 | 0 | 0 | 105.16 | 0 | 0 | 1673 | -0.9 |  | Chen et al. 2014 | 6 | 29/01/24 | sio2feona2o | 14723
staffmnkmcph_43.2_0_0_39.5_8.7_0_12.9_0_0_0_0_0 | 43.2 | 0 | 0 | 39.53 | 8.74 | 0 | 12.9 | 0 | 0 | 0 | 0 | 0 | 104.37 | 0 | 0 | 1723 | -1 |  | Chen et al. 2014 | 6 | 29/01/24 | sio2feona2o | 14724
staffmnkmcph_43.2_0_0_40.2_7.5_0_12.9_0_0_0_0_0 | 43.2 | 0 | 0 | 40.17 | 7.46 | 0 | 12.9 | 0 | 0 | 0 | 0 | 0 | 103.73 | 0 | 0 | 1773 | -1.08 |  | Chen et al. 2014 | 6 | 29/01/24 | sio2feona2o | 14725
staffmnkmcph_44.8_0_0_44.1_12_0_5.1_0_0_0_0_0 | 44.8 | 0 | 0 | 44.11 | 11.98 | 0 | 5.1 | 0 | 0 | 0 | 0 | 0 | 105.99 | 0 | 0 | 1574 | -0.71 |  | Chen et al. 2014 | 7 | 29/01/24 | sio2feona2o | 14726
staffmnkmcph_44.8_0_0_45.1_10.1_0_5.1_0_0_0_0_0 | 44.8 | 0 | 0 | 45.07 | 10.06 | 0 | 5.1 | 0 | 0 | 0 | 0 | 0 | 105.03 | 0 | 0 | 1621 | -0.8 |  | Chen et al. 2014 | 7 | 29/01/24 | sio2feona2o | 14727
staffmnkmcph_44.8_0_0_45.9_8.4_0_5.1_0_0_0_0_0 | 44.8 | 0 | 0 | 45.88 | 8.44 | 0 | 5.1 | 0 | 0 | 0 | 0 | 0 | 104.22 | 0 | 0 | 1670 | -0.9 |  | Chen et al. 2014 | 7 | 29/01/24 | sio2feona2o | 14728
staffmnkmcph_44.8_0_0_46.5_7.2_0_5.1_0_0_0_0_0 | 44.8 | 0 | 0 | 46.52 | 7.16 | 0 | 5.1 | 0 | 0 | 0 | 0 | 0 | 103.58 | 0 | 0 | 1718 | -0.98 |  | Chen et al. 2014 | 7 | 29/01/24 | sio2feona2o | 14729
staffmnkmcph_44.8_0_0_47.1_6_0_5.1_0_0_0_0_0 | 44.8 | 0 | 0 | 47.09 | 6.02 | 0 | 5.1 | 0 | 0 | 0 | 0 | 0 | 103.01 | 0 | 0 | 1771 | -1.07 |  | Chen et al. 2014 | 7 | 29/01/24 | sio2feona2o | 14730
staffmnkmcph_44.7_0_0_41.1_12.7_0_7.8_0_0_0_0_0 | 44.7 | 0 | 0 | 41.13 | 12.74 | 0 | 7.8 | 0 | 0 | 0 | 0 | 0 | 106.37 | 0 | 0 | 1573 | -0.66 |  | Chen et al. 2014 | 8 | 29/01/24 | sio2feona2o | 14731
staffmnkmcph_44.7_0_0_42.2_10.6_0_7.8_0_0_0_0_0 | 44.7 | 0 | 0 | 42.2 | 10.6 | 0 | 7.8 | 0 | 0 | 0 | 0 | 0 | 105.3 | 0 | 0 | 1623 | -0.76 |  | Chen et al. 2014 | 8 | 29/01/24 | sio2feona2o | 14732
staffmnkmcph_44.7_0_0_43.1_8.9_0_7.8_0_0_0_0_0 | 44.7 | 0 | 0 | 43.05 | 8.9 | 0 | 7.8 | 0 | 0 | 0 | 0 | 0 | 104.45 | 0 | 0 | 1673 | -0.87 |  | Chen et al. 2014 | 8 | 29/01/24 | sio2feona2o | 14733
staffmnkmcph_44.7_0_0_43.8_7.5_0_7.8_0_0_0_0_0 | 44.7 | 0 | 0 | 43.75 | 7.5 | 0 | 7.8 | 0 | 0 | 0 | 0 | 0 | 103.75 | 0 | 0 | 1723 | -0.96 |  | Chen et al. 2014 | 8 | 29/01/24 | sio2feona2o | 14734
staffmnkmcph_44.7_0_0_44.3_6.4_0_7.8_0_0_0_0_0 | 44.7 | 0 | 0 | 44.31 | 6.38 | 0 | 7.8 | 0 | 0 | 0 | 0 | 0 | 103.19 | 0 | 0 | 1773 | -1.05 |  | Chen et al. 2014 | 8 | 29/01/24 | sio2feona2o | 14735
staffmnkmcph_46.2_0_0_38.2_11.5_0_9.8_0_0_0_0_0 | 46.2 | 0 | 0 | 38.24 | 11.52 | 0 | 9.8 | 0 | 0 | 0 | 0 | 0 | 105.76 | 0 | 0 | 1598 | -0.54 |  | Chen et al. 2014 | 9 | 29/01/24 | sio2feona2o | 14736
staffmnkmcph_46.2_0_0_38.7_10.6_0_9.8_0_0_0_0_0 | 46.2 | 0 | 0 | 38.7 | 10.6 | 0 | 9.8 | 0 | 0 | 0 | 0 | 0 | 105.3 | 0 | 0 | 1621 | -0.58 |  | Chen et al. 2014 | 9 | 29/01/24 | sio2feona2o | 14737
staffmnkmcph_46.2_0_0_39.6_8.8_0_9.8_0_0_0_0_0 | 46.2 | 0 | 0 | 39.58 | 8.84 | 0 | 9.8 | 0 | 0 | 0 | 0 | 0 | 104.42 | 0 | 0 | 1673 | -0.69 |  | Chen et al. 2014 | 9 | 29/01/24 | sio2feona2o | 14738
staffmnkmcph_46.2_0_0_40.3_7.5_0_9.8_0_0_0_0_0 | 46.2 | 0 | 0 | 40.26 | 7.48 | 0 | 9.8 | 0 | 0 | 0 | 0 | 0 | 103.74 | 0 | 0 | 1723 | -0.79 |  | Chen et al. 2014 | 9 | 29/01/24 | sio2feona2o | 14739
staffmnkmcph_46.2_0_0_40.8_6.4_0_9.8_0_0_0_0_0 | 46.2 | 0 | 0 | 40.82 | 6.36 | 0 | 9.8 | 0 | 0 | 0 | 0 | 0 | 103.18 | 0 | 0 | 1773 | -0.87 |  | Chen et al. 2014 | 9 | 29/01/24 | sio2feona2o | 14740
staffmnkmcph_46.5_0_0_32.9_11.4_0_15_0_0_0_0_0 | 46.45 | 0 | 0 | 32.88 | 11.36 | 0 | 14.99 | 0 | 0 | 0 | 0 | 0 | 105.68 | 0 | 0 | 1623 | -0.51 |  | Chen et al. 2014 | 10 | 29/01/24 | sio2feona2o | 14741
staffmnkmcph_46.5_0_0_33.3_10.5_0_15_0_0_0_0_0 | 46.45 | 0 | 0 | 33.33 | 10.46 | 0 | 14.99 | 0 | 0 | 0 | 0 | 0 | 105.23 | 0 | 0 | 1647 | -0.57 |  | Chen et al. 2014 | 10 | 29/01/24 | sio2feona2o | 14742
staffmnkmcph_46.5_0_0_33.8_9.6_0_15_0_0_0_0_0 | 46.45 | 0 | 0 | 33.77 | 9.58 | 0 | 14.99 | 0 | 0 | 0 | 0 | 0 | 104.79 | 0 | 0 | 1673 | -0.63 |  | Chen et al. 2014 | 10 | 29/01/24 | sio2feona2o | 14743
staffmnkmcph_46.5_0_0_34.5_8.1_0_15_0_0_0_0_0 | 46.45 | 0 | 0 | 34.49 | 8.14 | 0 | 14.99 | 0 | 0 | 0 | 0 | 0 | 104.07 | 0 | 0 | 1723 | -0.74 |  | Chen et al. 2014 | 10 | 29/01/24 | sio2feona2o | 14744
staffmnkmcph_46.5_0_0_35.1_7_0_15_0_0_0_0_0 | 46.45 | 0 | 0 | 35.08 | 6.96 | 0 | 14.99 | 0 | 0 | 0 | 0 | 0 | 103.48 | 0 | 0 | 1773 | -0.84 |  | Chen et al. 2014 | 10 | 29/01/24 | sio2feona2o | 14745
staffmnkmcph_46.8_0_0_29.9_9.2_0_18.7_0_0_0_0_0 | 46.8 | 0 | 0 | 29.92 | 9.16 | 0 | 18.7 | 0 | 0 | 0 | 0 | 0 | 104.58 | 0 | 0 | 1698 | -0.63 |  | Chen et al. 2014 | 11 | 29/01/24 | sio2feona2o | 14746
staffmnkmcph_46.8_0_0_30.3_8.4_0_18.7_0_0_0_0_0 | 46.8 | 0 | 0 | 30.28 | 8.44 | 0 | 18.7 | 0 | 0 | 0 | 0 | 0 | 104.22 | 0 | 0 | 1724 | -0.68 |  | Chen et al. 2014 | 11 | 29/01/24 | sio2feona2o | 14747
staffmnkmcph_46.8_0_0_30.6_7.8_0_18.7_0_0_0_0_0 | 46.8 | 0 | 0 | 30.59 | 7.82 | 0 | 18.7 | 0 | 0 | 0 | 0 | 0 | 103.91 | 0 | 0 | 1748 | -0.73 |  | Chen et al. 2014 | 11 | 29/01/24 | sio2feona2o | 14748
staffmnkmcph_46.8_0_0_30.9_7.2_0_18.7_0_0_0_0_0 | 46.8 | 0 | 0 | 30.88 | 7.24 | 0 | 18.7 | 0 | 0 | 0 | 0 | 0 | 103.62 | 0 | 0 | 1773 | -0.78 |  | Chen et al. 2014 | 11 | 29/01/24 | sio2feona2o | 14749
staffmnkmcph_31.2_0_0_53.7_24.2_0_3_0_0_0_0_0 | 31.2 | 0 | 0 | 53.71 | 24.18 | 0 | 3 | 0 | 0 | 0 | 0 | 0 | 112.09 | 0 | 0 | 1473 | -1.17 |  | Chen et al. 2013 | 1 | 29/01/24 | sio2feona2o | 14750
staffmnkmcph_31.2_0_0_55.9_19.8_0_3_0_0_0_0_0 | 31.2 | 0 | 0 | 55.88 | 19.84 | 0 | 3 | 0 | 0 | 0 | 0 | 0 | 109.92 | 0 | 0 | 1523 | -1.26 |  | Chen et al. 2013 | 1 | 29/01/24 | sio2feona2o | 14751
staffmnkmcph_31.2_0_0_57.6_16.4_0_3_0_0_0_0_0 | 31.2 | 0 | 0 | 57.61 | 16.38 | 0 | 3 | 0 | 0 | 0 | 0 | 0 | 108.19 | 0 | 0 | 1573 | -1.35 |  | Chen et al. 2013 | 1 | 29/01/24 | sio2feona2o | 14752
staffmnkmcph_31.2_0_0_59_13.6_0_3_0_0_0_0_0 | 31.2 | 0 | 0 | 59 | 13.6 | 0 | 3 | 0 | 0 | 0 | 0 | 0 | 106.8 | 0 | 0 | 1623 | -1.41 |  | Chen et al. 2013 | 1 | 29/01/24 | sio2feona2o | 14753
staffmnkmcph_35.6_0_0_48.8_22.4_0_4.4_0_0_0_0_0 | 35.6 | 0 | 0 | 48.79 | 22.42 | 0 | 4.4 | 0 | 0 | 0 | 0 | 0 | 111.21 | 0 | 0 | 1473 | -0.79 |  | Chen et al. 2013 | 2 | 29/01/24 | sio2feona2o | 14754
staffmnkmcph_35.6_0_0_50.8_18.4_0_4.4_0_0_0_0_0 | 35.6 | 0 | 0 | 50.8 | 18.4 | 0 | 4.4 | 0 | 0 | 0 | 0 | 0 | 109.2 | 0 | 0 | 1523 | -0.91 |  | Chen et al. 2013 | 2 | 29/01/24 | sio2feona2o | 14755
staffmnkmcph_35.6_0_0_52.4_15.2_0_4.4_0_0_0_0_0 | 35.6 | 0 | 0 | 52.4 | 15.2 | 0 | 4.4 | 0 | 0 | 0 | 0 | 0 | 107.6 | 0 | 0 | 1573 | -0.99 |  | Chen et al. 2013 | 2 | 29/01/24 | sio2feona2o | 14756
staffmnkmcph_35.6_0_0_53.7_12.6_0_4.4_0_0_0_0_0 | 35.6 | 0 | 0 | 53.68 | 12.64 | 0 | 4.4 | 0 | 0 | 0 | 0 | 0 | 106.32 | 0 | 0 | 1623 | -1.06 |  | Chen et al. 2013 | 2 | 29/01/24 | sio2feona2o | 14757
staffmnkmcph_35.6_0_0_54.7_10.6_0_4.4_0_0_0_0_0 | 35.6 | 0 | 0 | 54.71 | 10.58 | 0 | 4.4 | 0 | 0 | 0 | 0 | 0 | 105.29 | 0 | 0 | 1673 | -1.14 |  | Chen et al. 2013 | 2 | 29/01/24 | sio2feona2o | 14758
staffmnkmcph_35.6_0_0_55.5_8.9_0_4.4_0_0_0_0_0 | 35.6 | 0 | 0 | 55.54 | 8.92 | 0 | 4.4 | 0 | 0 | 0 | 0 | 0 | 104.46 | 0 | 0 | 1723 | -1.21 |  | Chen et al. 2013 | 2 | 29/01/24 | sio2feona2o | 14759
staffmnkmcph_35.6_0_0_56.2_7.6_0_4.4_0_0_0_0_0 | 35.6 | 0 | 0 | 56.21 | 7.58 | 0 | 4.4 | 0 | 0 | 0 | 0 | 0 | 103.79 | 0 | 0 | 1773 | -1.27 |  | Chen et al. 2013 | 2 | 29/01/24 | sio2feona2o | 14760
staffmnkmcph_40_0_0_33.9_12.6_0_19.8_0_0_0_0_0 | 40 | 0 | 0 | 33.89 | 12.62 | 0 | 19.8 | 0 | 0 | 0 | 0 | 0 | 106.31 | 0 | 0 | 1678 | -0.21 |  | Chen et al. 2013 | 3 | 29/01/24 | sio2feona2o | 14761
staffmnkmcph_40_0_0_34.3_11.8_0_19.8_0_0_0_0_0 | 40 | 0 | 0 | 34.31 | 11.78 | 0 | 19.8 | 0 | 0 | 0 | 0 | 0 | 105.89 | 0 | 0 | 1700 | -0.28 |  | Chen et al. 2013 | 3 | 29/01/24 | sio2feona2o | 14762
staffmnkmcph_40_0_0_34.8_10.9_0_19.8_0_0_0_0_0 | 40 | 0 | 0 | 34.76 | 10.88 | 0 | 19.8 | 0 | 0 | 0 | 0 | 0 | 105.44 | 0 | 0 | 1725 | -0.35 |  | Chen et al. 2013 | 3 | 29/01/24 | sio2feona2o | 14763
staffmnkmcph_40_0_0_35.1_10.2_0_19.8_0_0_0_0_0 | 40 | 0 | 0 | 35.08 | 10.24 | 0 | 19.8 | 0 | 0 | 0 | 0 | 0 | 105.12 | 0 | 0 | 1745 | -0.42 |  | Chen et al. 2013 | 3 | 29/01/24 | sio2feona2o | 14764
staffmnkmcph_40_0_0_35.5_9.5_0_19.8_0_0_0_0_0 | 40 | 0 | 0 | 35.45 | 9.5 | 0 | 19.8 | 0 | 0 | 0 | 0 | 0 | 104.75 | 0 | 0 | 1770 | -0.49 |  | Chen et al. 2013 | 3 | 29/01/24 | sio2feona2o | 14765
staffmnkmcph_40.3_0_0_40.7_15.5_0_11.3_0_0_0_0_0 | 40.3 | 0 | 0 | 40.65 | 15.5 | 0 | 11.3 | 0 | 0 | 0 | 0 | 0 | 107.75 | 0 | 0 | 1573 | -0.27 |  | Chen et al. 2013 | 4 | 29/01/24 | sio2feona2o | 14766
staffmnkmcph_40.3_0_0_41.9_13_0_11.3_0_0_0_0_0 | 40.3 | 0 | 0 | 41.91 | 12.98 | 0 | 11.3 | 0 | 0 | 0 | 0 | 0 | 106.49 | 0 | 0 | 1623 | -0.43 |  | Chen et al. 2013 | 4 | 29/01/24 | sio2feona2o | 14767
staffmnkmcph_40.3_0_0_42.9_10.9_0_11.3_0_0_0_0_0 | 40.3 | 0 | 0 | 42.94 | 10.92 | 0 | 11.3 | 0 | 0 | 0 | 0 | 0 | 105.46 | 0 | 0 | 1673 | -0.55 |  | Chen et al. 2013 | 4 | 29/01/24 | sio2feona2o | 14768
staffmnkmcph_40.3_0_0_43.8_9.3_0_11.3_0_0_0_0_0 | 40.3 | 0 | 0 | 43.77 | 9.26 | 0 | 11.3 | 0 | 0 | 0 | 0 | 0 | 104.63 | 0 | 0 | 1723 | -0.66 |  | Chen et al. 2013 | 4 | 29/01/24 | sio2feona2o | 14769
staffmnkmcph_40.3_0_0_44.5_7.9_0_11.3_0_0_0_0_0 | 40.3 | 0 | 0 | 44.45 | 7.9 | 0 | 11.3 | 0 | 0 | 0 | 0 | 0 | 103.95 | 0 | 0 | 1773 | -0.77 |  | Chen et al. 2013 | 4 | 29/01/24 | sio2feona2o | 14770
staffmnkmcph_40.1_0_0_47.3_19.4_0_2.9_0_0_0_0_0 | 40.1 | 0 | 0 | 47.32 | 19.36 | 0 | 2.9 | 0 | 0 | 0 | 0 | 0 | 109.68 | 0 | 0 | 1473 | -0.52 |  | Chen et al. 2013 | 5 | 29/01/24 | sio2feona2o | 14771
staffmnkmcph_40.1_0_0_49.1_15.8_0_2.9_0_0_0_0_0 | 40.1 | 0 | 0 | 49.08 | 15.84 | 0 | 2.9 | 0 | 0 | 0 | 0 | 0 | 107.92 | 0 | 0 | 1523 | -0.64 |  | Chen et al. 2013 | 5 | 29/01/24 | sio2feona2o | 14772
staffmnkmcph_40.1_0_0_50.5_13_0_2.9_0_0_0_0_0 | 40.1 | 0 | 0 | 50.48 | 13.04 | 0 | 2.9 | 0 | 0 | 0 | 0 | 0 | 106.52 | 0 | 0 | 1573 | -0.76 |  | Chen et al. 2013 | 5 | 29/01/24 | sio2feona2o | 14773
staffmnkmcph_40.1_0_0_51.6_10.8_0_2.9_0_0_0_0_0 | 40.1 | 0 | 0 | 51.59 | 10.82 | 0 | 2.9 | 0 | 0 | 0 | 0 | 0 | 105.41 | 0 | 0 | 1623 | -0.83 |  | Chen et al. 2013 | 5 | 29/01/24 | sio2feona2o | 14774
staffmnkmcph_40.1_0_0_52.5_9_0_2.9_0_0_0_0_0 | 40.1 | 0 | 0 | 52.48 | 9.04 | 0 | 2.9 | 0 | 0 | 0 | 0 | 0 | 104.52 | 0 | 0 | 1673 | -0.93 |  | Chen et al. 2013 | 5 | 29/01/24 | sio2feona2o | 14775
staffmnkmcph_40.1_0_0_53.8_6.5_0_2.9_0_0_0_0_0 | 40.1 | 0 | 0 | 53.77 | 6.46 | 0 | 2.9 | 0 | 0 | 0 | 0 | 0 | 103.23 | 0 | 0 | 1773 | -1.1 |  | Chen et al. 2013 | 5 | 29/01/24 | sio2feona2o | 14776
staffmnkmcph_44.7_0_0_47.7_11.3_0_2_0_0_0_0_0 | 44.7 | 0 | 0 | 47.67 | 11.26 | 0 | 2 | 0 | 0 | 0 | 0 | 0 | 105.63 | 0 | 0 | 1573 | -0.44 |  | Chen et al. 2013 | 6 | 29/01/24 | sio2feona2o | 14777
staffmnkmcph_44.7_0_0_48.6_9.3_0_2_0_0_0_0_0 | 44.7 | 0 | 0 | 48.64 | 9.32 | 0 | 2 | 0 | 0 | 0 | 0 | 0 | 104.66 | 0 | 0 | 1623 | -0.56 |  | Chen et al. 2013 | 6 | 29/01/24 | sio2feona2o | 14778
staffmnkmcph_44.7_0_0_49.4_7.8_0_2_0_0_0_0_0 | 44.7 | 0 | 0 | 49.41 | 7.78 | 0 | 2 | 0 | 0 | 0 | 0 | 0 | 103.89 | 0 | 0 | 1673 | -0.68 |  | Chen et al. 2013 | 6 | 29/01/24 | sio2feona2o | 14779
staffmnkmcph_44.7_0_0_50_6.5_0_2_0_0_0_0_0 | 44.7 | 0 | 0 | 50.03 | 6.54 | 0 | 2 | 0 | 0 | 0 | 0 | 0 | 103.27 | 0 | 0 | 1723 | -0.76 |  | Chen et al. 2013 | 6 | 29/01/24 | sio2feona2o | 14780
staffmnkmcph_46.9_0_0_42.2_13.5_0_4.2_0_0_0_0_0 | 46.85 | 0 | 0 | 42.2 | 13.5 | 0 | 4.2 | 0 | 0 | 0 | 0 | 0 | 106.75 | 0 | 0 | 1523 | -0.21 |  | Chen et al. 2013 | 7 | 29/01/24 | sio2feona2o | 14781
staffmnkmcph_46.9_0_0_43.4_11.1_0_4.2_0_0_0_0_0 | 46.85 | 0 | 0 | 43.39 | 11.12 | 0 | 4.2 | 0 | 0 | 0 | 0 | 0 | 105.56 | 0 | 0 | 1573 | -0.35 |  | Chen et al. 2013 | 7 | 29/01/24 | sio2feona2o | 14782
staffmnkmcph_46.9_0_0_44.3_9.2_0_4.2_0_0_0_0_0 | 46.85 | 0 | 0 | 44.34 | 9.22 | 0 | 4.2 | 0 | 0 | 0 | 0 | 0 | 104.61 | 0 | 0 | 1623 | -0.48 |  | Chen et al. 2013 | 7 | 29/01/24 | sio2feona2o | 14783
staffmnkmcph_46.9_0_0_45.1_7.7_0_4.2_0_0_0_0_0 | 46.85 | 0 | 0 | 45.1 | 7.7 | 0 | 4.2 | 0 | 0 | 0 | 0 | 0 | 103.85 | 0 | 0 | 1673 | -0.61 |  | Chen et al. 2013 | 7 | 29/01/24 | sio2feona2o | 14784
staffmnkmcph_46.9_0_0_45.7_6.5_0_4.2_0_0_0_0_0 | 46.85 | 0 | 0 | 45.71 | 6.48 | 0 | 4.2 | 0 | 0 | 0 | 0 | 0 | 103.24 | 0 | 0 | 1723 | -0.7 |  | Chen et al. 2013 | 7 | 29/01/24 | sio2feona2o | 14785
staffmnkmcph_49.6_0_0_29.1_9.3_0_16.6_0_0_0_0_0 | 49.6 | 0 | 0 | 29.14 | 9.32 | 0 | 16.6 | 0 | 0 | 0 | 0 | 0 | 104.66 | 0 | 0 | 1653 | 0.48 |  | Chen et al. 2013 | 8 | 29/01/24 | sio2feona2o | 14786
staffmnkmcph_49.6_0_0_29.6_8.4_0_16.6_0_0_0_0_0 | 49.6 | 0 | 0 | 29.58 | 8.44 | 0 | 16.6 | 0 | 0 | 0 | 0 | 0 | 104.22 | 0 | 0 | 1683 | 0.38 |  | Chen et al. 2013 | 8 | 29/01/24 | sio2feona2o | 14787
staffmnkmcph_49.6_0_0_30_7.7_0_16.6_0_0_0_0_0 | 49.6 | 0 | 0 | 29.97 | 7.66 | 0 | 16.6 | 0 | 0 | 0 | 0 | 0 | 103.83 | 0 | 0 | 1713 | 0.26 |  | Chen et al. 2013 | 8 | 29/01/24 | sio2feona2o | 14788
staffmnkmcph_49.6_0_0_30.3_7_0_16.6_0_0_0_0_0 | 49.6 | 0 | 0 | 30.32 | 6.96 | 0 | 16.6 | 0 | 0 | 0 | 0 | 0 | 103.48 | 0 | 0 | 1743 | 0.16 |  | Chen et al. 2013 | 8 | 29/01/24 | sio2feona2o | 14789
staffmnkmcph_49.6_0_0_30.6_6.3_0_16.6_0_0_0_0_0 | 49.6 | 0 | 0 | 30.63 | 6.34 | 0 | 16.6 | 0 | 0 | 0 | 0 | 0 | 103.17 | 0 | 0 | 1773 | 0.06 |  | Chen et al. 2013 | 8 | 29/01/24 | sio2feona2o | 14790
staffmnkmcph_49.8_0_0_32.4_16.4_0_9.6_0_0_0_0_0 | 49.8 | 0 | 0 | 32.39 | 16.42 | 0 | 9.6 | 0 | 0 | 0 | 0 | 0 | 108.21 | 0 | 0 | 1473 | 0.76 |  | Chen et al. 2013 | 9 | 29/01/24 | sio2feona2o | 14791
staffmnkmcph_49.8_0_0_33.8_13.5_0_9.6_0_0_0_0_0 | 49.8 | 0 | 0 | 33.84 | 13.52 | 0 | 9.6 | 0 | 0 | 0 | 0 | 0 | 106.76 | 0 | 0 | 1523 | 0.55 |  | Chen et al. 2013 | 9 | 29/01/24 | sio2feona2o | 14792
staffmnkmcph_49.8_0_0_35_11.2_0_9.6_0_0_0_0_0 | 49.8 | 0 | 0 | 35 | 11.2 | 0 | 9.6 | 0 | 0 | 0 | 0 | 0 | 105.6 | 0 | 0 | 1573 | 0.37 |  | Chen et al. 2013 | 9 | 29/01/24 | sio2feona2o | 14793
staffmnkmcph_49.8_0_0_35.9_9.3_0_9.6_0_0_0_0_0 | 49.8 | 0 | 0 | 35.94 | 9.32 | 0 | 9.6 | 0 | 0 | 0 | 0 | 0 | 104.66 | 0 | 0 | 1623 | 0.2 |  | Chen et al. 2013 | 9 | 29/01/24 | sio2feona2o | 14794
staffmnkmcph_49.8_0_0_36.7_7.8_0_9.6_0_0_0_0_0 | 49.8 | 0 | 0 | 36.69 | 7.82 | 0 | 9.6 | 0 | 0 | 0 | 0 | 0 | 103.91 | 0 | 0 | 1673 | 0.05 |  | Chen et al. 2013 | 9 | 29/01/24 | sio2feona2o | 14795
staffmnkmcph_49.8_0_0_37.3_6.6_0_9.6_0_0_0_0_0 | 49.8 | 0 | 0 | 37.3 | 6.6 | 0 | 9.6 | 0 | 0 | 0 | 0 | 0 | 103.3 | 0 | 0 | 1723 | -0.1 |  | Chen et al. 2013 | 9 | 29/01/24 | sio2feona2o | 14796
staffmnkmcph_49.8_0_0_37.8_5.6_0_9.6_0_0_0_0_0 | 49.8 | 0 | 0 | 37.79 | 5.62 | 0 | 9.6 | 0 | 0 | 0 | 0 | 0 | 102.81 | 0 | 0 | 1773 | -0.21 |  | Chen et al. 2013 | 9 | 29/01/24 | sio2feona2o | 14797

## lp
Name | sio2 | tio2 | al2o3 | feo | fe2o3 | mno | mgo | cao | na2o | k2o | p2o5 | h2o | sum | P | T | viscosity | ref | Name_publi | Date Update | System | LineNumber
staffmnkmcph_50_0_0_0_0_0_6.5_43.5_0_0_0_0 | 50 | 0 | 0 | 0 | 0 | 0 | 6.5 | 43.5 | 0 | 0 | 0 | 0 | 100 | 0 | 1067 | 9.06 | N1991 | Wo 87 | 13/02/22 | sio2mgocao | 1
staffmnkmcph_50_0_0_0_0_0_6.5_43.5_0_0_0_0 | 50 | 0 | 0 | 0 | 0 | 0 | 6.5 | 43.5 | 0 | 0 | 0 | 0 | 100 | 0 | 1061.8 | 9.38 | N1991 | Wo 87 | 13/02/22 | sio2mgocao | 2
staffmnkmcph_50_0_0_0_0_0_6.5_43.5_0_0_0_0 | 50 | 0 | 0 | 0 | 0 | 0 | 6.5 | 43.5 | 0 | 0 | 0 | 0 | 100 | 0 | 1056 | 9.57 | N1991 | Wo 87 | 13/02/22 | sio2mgocao | 3
staffmnkmcph_50_0_0_0_0_0_6.5_43.5_0_0_0_0 | 50 | 0 | 0 | 0 | 0 | 0 | 6.5 | 43.5 | 0 | 0 | 0 | 0 | 100 | 0 | 1052.8 | 9.78 | N1991 | Wo 87 | 13/02/22 | sio2mgocao | 4
staffmnkmcph_50_0_0_0_0_0_6.5_43.5_0_0_0_0 | 50 | 0 | 0 | 0 | 0 | 0 | 6.5 | 43.5 | 0 | 0 | 0 | 0 | 100 | 0 | 1038.4 | 10.42 | N1991 | Wo 87 | 13/02/22 | sio2mgocao | 5
staffmnkmcph_50_0_0_0_0_0_6.5_43.5_0_0_0_0 | 50 | 0 | 0 | 0 | 0 | 0 | 6.5 | 43.5 | 0 | 0 | 0 | 0 | 100 | 0 | 1033 | 10.81 | N1991 | Wo 87 | 13/02/22 | sio2mgocao | 6
staffmnkmcph_50_0_0_0_0_0_6.5_43.5_0_0_0_0 | 50 | 0 | 0 | 0 | 0 | 0 | 6.5 | 43.5 | 0 | 0 | 0 | 0 | 100 | 0 | 1013.8 | 11.69 | N1991 | Wo 87 | 13/02/22 | sio2mgocao | 7
staffmnkmcph_50_0_0_0_0_0_6.5_43.5_0_0_0_0 | 50 | 0 | 0 | 0 | 0 | 0 | 6.5 | 43.5 | 0 | 0 | 0 | 0 | 100 | 0 | 1007 | 12.34 | N1991 | Wo 87 | 13/02/22 | sio2mgocao | 8
staffmnkmcph_50_0_0_0_0_0_12.5_37.5_0_0_0_0 | 50 | 0 | 0 | 0 | 0 | 0 | 12.5 | 37.5 | 0 | 0 | 0 | 0 | 100 | 0 | 1062.3 | 9 | N1991 | Wo 75 | 13/02/22 | sio2mgocao | 9
staffmnkmcph_50_0_0_0_0_0_12.5_37.5_0_0_0_0 | 50 | 0 | 0 | 0 | 0 | 0 | 12.5 | 37.5 | 0 | 0 | 0 | 0 | 100 | 0 | 1052.5 | 9.48 | N1991 | Wo 75 | 13/02/22 | sio2mgocao | 10
staffmnkmcph_50_0_0_0_0_0_12.5_37.5_0_0_0_0 | 50 | 0 | 0 | 0 | 0 | 0 | 12.5 | 37.5 | 0 | 0 | 0 | 0 | 100 | 0 | 1041.7 | 9.92 | N1991 | Wo 75 | 13/02/22 | sio2mgocao | 11
staffmnkmcph_50_0_0_0_0_0_12.5_37.5_0_0_0_0 | 50 | 0 | 0 | 0 | 0 | 0 | 12.5 | 37.5 | 0 | 0 | 0 | 0 | 100 | 0 | 1038.1 | 10.09 | N1991 | Wo 75 | 13/02/22 | sio2mgocao | 12
staffmnkmcph_50_0_0_0_0_0_12.5_37.5_0_0_0_0 | 50 | 0 | 0 | 0 | 0 | 0 | 12.5 | 37.5 | 0 | 0 | 0 | 0 | 100 | 0 | 1036.1 | 10.07 | N1991 | Wo 75 | 13/02/22 | sio2mgocao | 13
staffmnkmcph_50_0_0_0_0_0_12.5_37.5_0_0_0_0 | 50 | 0 | 0 | 0 | 0 | 0 | 12.5 | 37.5 | 0 | 0 | 0 | 0 | 100 | 0 | 1026.2 | 10.54 | N1991 | Wo 75 | 13/02/22 | sio2mgocao | 14
staffmnkmcph_50_0_0_0_0_0_12.5_37.5_0_0_0_0 | 50 | 0 | 0 | 0 | 0 | 0 | 12.5 | 37.5 | 0 | 0 | 0 | 0 | 100 | 0 | 1018.8 | 11.06 | N1991 | Wo 75 | 13/02/22 | sio2mgocao | 15
staffmnkmcph_50_0_0_0_0_0_12.5_37.5_0_0_0_0 | 50 | 0 | 0 | 0 | 0 | 0 | 12.5 | 37.5 | 0 | 0 | 0 | 0 | 100 | 0 | 1004.6 | 11.59 | N1991 | Wo 75 | 13/02/22 | sio2mgocao | 16
staffmnkmcph_50_0_0_0_0_0_12.5_37.5_0_0_0_0 | 50 | 0 | 0 | 0 | 0 | 0 | 12.5 | 37.5 | 0 | 0 | 0 | 0 | 100 | 0 | 997 | 12.17 | N1991 | Wo 75 | 13/02/22 | sio2mgocao | 17
staffmnkmcph_50_0_0_0_0_0_12.5_37.5_0_0_0_0 | 50 | 0 | 0 | 0 | 0 | 0 | 12.5 | 37.5 | 0 | 0 | 0 | 0 | 100 | 0 | 983.3 | 12.9 | N1991 | Wo 75 | 13/02/22 | sio2mgocao | 18
staffmnkmcph_50_0_0_0_0_0_46.5_3.5_0_0_0_0 | 50 | 0 | 0 | 0 | 0 | 0 | 46.5 | 3.5 | 0 | 0 | 0 | 0 | 100 | 0 | 1089.4 | 8.88 | N1991 | Wo 7 | 13/02/22 | sio2mgocao | 19
staffmnkmcph_50_0_0_0_0_0_46.5_3.5_0_0_0_0 | 50 | 0 | 0 | 0 | 0 | 0 | 46.5 | 3.5 | 0 | 0 | 0 | 0 | 100 | 0 | 1078.6 | 9.32 | N1991 | Wo 7 | 13/02/22 | sio2mgocao | 20
staffmnkmcph_50_0_0_0_0_0_46.5_3.5_0_0_0_0 | 50 | 0 | 0 | 0 | 0 | 0 | 46.5 | 3.5 | 0 | 0 | 0 | 0 | 100 | 0 | 1067.1 | 9.86 | N1991 | Wo 7 | 13/02/22 | sio2mgocao | 21
staffmnkmcph_50_0_0_0_0_0_46.5_3.5_0_0_0_0 | 50 | 0 | 0 | 0 | 0 | 0 | 46.5 | 3.5 | 0 | 0 | 0 | 0 | 100 | 0 | 1056.5 | 10.4 | N1991 | Wo 7 | 13/02/22 | sio2mgocao | 22
staffmnkmcph_50_0_0_0_0_0_46.5_3.5_0_0_0_0 | 50 | 0 | 0 | 0 | 0 | 0 | 46.5 | 3.5 | 0 | 0 | 0 | 0 | 100 | 0 | 1046.7 | 10.9 | N1991 | Wo 7 | 13/02/22 | sio2mgocao | 23
staffmnkmcph_50_0_0_0_0_0_46.5_3.5_0_0_0_0 | 50 | 0 | 0 | 0 | 0 | 0 | 46.5 | 3.5 | 0 | 0 | 0 | 0 | 100 | 0 | 1041.7 | 11.22 | N1991 | Wo 7 | 13/02/22 | sio2mgocao | 24
staffmnkmcph_50_0_0_0_0_0_46.5_3.5_0_0_0_0 | 50 | 0 | 0 | 0 | 0 | 0 | 46.5 | 3.5 | 0 | 0 | 0 | 0 | 100 | 0 | 1034.9 | 11.51 | N1991 | Wo 7 | 13/02/22 | sio2mgocao | 25
staffmnkmcph_50_0_0_0_0_0_46.5_3.5_0_0_0_0 | 50 | 0 | 0 | 0 | 0 | 0 | 46.5 | 3.5 | 0 | 0 | 0 | 0 | 100 | 0 | 1029.6 | 11.89 | N1991 | Wo 7 | 13/02/22 | sio2mgocao | 26
staffmnkmcph_50_0_0_0_0_0_46.5_3.5_0_0_0_0 | 50 | 0 | 0 | 0 | 0 | 0 | 46.5 | 3.5 | 0 | 0 | 0 | 0 | 100 | 0 | 1008 | 12.92 | N1991 | Wo 7 | 13/02/22 | sio2mgocao | 27
staffmnkmcph_50_0_0_0_0_0_25_25_0_0_0_0 | 50 | 0 | 0 | 0 | 0 | 0 | 25 | 25 | 0 | 0 | 0 | 0 | 100 | 0 | 1051.9 | 9.12 | N1991 | Wo 50b | 13/02/22 | sio2mgocao | 28
staffmnkmcph_50_0_0_0_0_0_25_25_0_0_0_0 | 50 | 0 | 0 | 0 | 0 | 0 | 25 | 25 | 0 | 0 | 0 | 0 | 100 | 0 | 1041.8 | 9.45 | N1991 | Wo 50b | 13/02/22 | sio2mgocao | 29
staffmnkmcph_50_0_0_0_0_0_25_25_0_0_0_0 | 50 | 0 | 0 | 0 | 0 | 0 | 25 | 25 | 0 | 0 | 0 | 0 | 100 | 0 | 1022.8 | 10.35 | N1991 | Wo 50b | 13/02/22 | sio2mgocao | 30
staffmnkmcph_50_0_0_0_0_0_25_25_0_0_0_0 | 50 | 0 | 0 | 0 | 0 | 0 | 25 | 25 | 0 | 0 | 0 | 0 | 100 | 0 | 1007.9 | 11.05 | N1991 | Wo 50b | 13/02/22 | sio2mgocao | 31
staffmnkmcph_50_0_0_0_0_0_25_25_0_0_0_0 | 50 | 0 | 0 | 0 | 0 | 0 | 25 | 25 | 0 | 0 | 0 | 0 | 100 | 0 | 1057.1 | 8.93 | N1991 | Wo 50a | 13/02/22 | sio2mgocao | 32
staffmnkmcph_50_0_0_0_0_0_25_25_0_0_0_0 | 50 | 0 | 0 | 0 | 0 | 0 | 25 | 25 | 0 | 0 | 0 | 0 | 100 | 0 | 1041.6 | 9.48 | N1991 | Wo 50a | 13/02/22 | sio2mgocao | 33
staffmnkmcph_50_0_0_0_0_0_25_25_0_0_0_0 | 50 | 0 | 0 | 0 | 0 | 0 | 25 | 25 | 0 | 0 | 0 | 0 | 100 | 0 | 1027.7 | 10.13 | N1991 | Wo 50a | 13/02/22 | sio2mgocao | 34
staffmnkmcph_50_0_0_0_0_0_25_25_0_0_0_0 | 50 | 0 | 0 | 0 | 0 | 0 | 25 | 25 | 0 | 0 | 0 | 0 | 100 | 0 | 1019.4 | 10.49 | N1991 | Wo 50a | 13/02/22 | sio2mgocao | 35
staffmnkmcph_50_0_0_0_0_0_25_25_0_0_0_0 | 50 | 0 | 0 | 0 | 0 | 0 | 25 | 25 | 0 | 0 | 0 | 0 | 100 | 0 | 1011.1 | 11.05 | N1991 | Wo 50a | 13/02/22 | sio2mgocao | 36
staffmnkmcph_50_0_0_0_0_0_25_25_0_0_0_0 | 50 | 0 | 0 | 0 | 0 | 0 | 25 | 25 | 0 | 0 | 0 | 0 | 100 | 0 | 1003 | 11.58 | N1991 | Wo 50a | 13/02/22 | sio2mgocao | 37
staffmnkmcph_50_0_0_0_0_0_25_25_0_0_0_0 | 50 | 0 | 0 | 0 | 0 | 0 | 25 | 25 | 0 | 0 | 0 | 0 | 100 | 0 | 1001 | 11.6 | N1991 | Wo 50a | 13/02/22 | sio2mgocao | 38
staffmnkmcph_50_0_0_0_0_0_25_25_0_0_0_0 | 50 | 0 | 0 | 0 | 0 | 0 | 25 | 25 | 0 | 0 | 0 | 0 | 100 | 0 | 999 | 11.65 | N1991 | Wo 50a | 13/02/22 | sio2mgocao | 39
staffmnkmcph_50_0_0_0_0_0_25_25_0_0_0_0 | 50 | 0 | 0 | 0 | 0 | 0 | 25 | 25 | 0 | 0 | 0 | 0 | 100 | 0 | 987.2 | 12.56 | N1991 | Wo 50a | 13/02/22 | sio2mgocao | 40
staffmnkmcph_50_0_0_0_0_0_37.5_12.5_0_0_0_0 | 50 | 0 | 0 | 0 | 0 | 0 | 37.5 | 12.5 | 0 | 0 | 0 | 0 | 100 | 0 | 1058.6 | 9.12 | N1991 | Wo 25 | 13/02/22 | sio2mgocao | 41
staffmnkmcph_50_0_0_0_0_0_37.5_12.5_0_0_0_0 | 50 | 0 | 0 | 0 | 0 | 0 | 37.5 | 12.5 | 0 | 0 | 0 | 0 | 100 | 0 | 1052.2 | 9.28 | N1991 | Wo 25 | 13/02/22 | sio2mgocao | 42
staffmnkmcph_50_0_0_0_0_0_37.5_12.5_0_0_0_0 | 50 | 0 | 0 | 0 | 0 | 0 | 37.5 | 12.5 | 0 | 0 | 0 | 0 | 100 | 0 | 1044.9 | 9.69 | N1991 | Wo 25 | 13/02/22 | sio2mgocao | 43
staffmnkmcph_50_0_0_0_0_0_37.5_12.5_0_0_0_0 | 50 | 0 | 0 | 0 | 0 | 0 | 37.5 | 12.5 | 0 | 0 | 0 | 0 | 100 | 0 | 1042.6 | 9.71 | N1991 | Wo 25 | 13/02/22 | sio2mgocao | 44
staffmnkmcph_50_0_0_0_0_0_37.5_12.5_0_0_0_0 | 50 | 0 | 0 | 0 | 0 | 0 | 37.5 | 12.5 | 0 | 0 | 0 | 0 | 100 | 0 | 1040.3 | 9.92 | N1991 | Wo 25 | 13/02/22 | sio2mgocao | 45
staffmnkmcph_50_0_0_0_0_0_37.5_12.5_0_0_0_0 | 50 | 0 | 0 | 0 | 0 | 0 | 37.5 | 12.5 | 0 | 0 | 0 | 0 | 100 | 0 | 1032.6 | 10.32 | N1991 | Wo 25 | 13/02/22 | sio2mgocao | 46
staffmnkmcph_50_0_0_0_0_0_37.5_12.5_0_0_0_0 | 50 | 0 | 0 | 0 | 0 | 0 | 37.5 | 12.5 | 0 | 0 | 0 | 0 | 100 | 0 | 1029.7 | 10.42 | N1991 | Wo 25 | 13/02/22 | sio2mgocao | 47
staffmnkmcph_50_0_0_0_0_0_37.5_12.5_0_0_0_0 | 50 | 0 | 0 | 0 | 0 | 0 | 37.5 | 12.5 | 0 | 0 | 0 | 0 | 100 | 0 | 1022 | 10.71 | N1991 | Wo 25 | 13/02/22 | sio2mgocao | 48
staffmnkmcph_50_0_0_0_0_0_37.5_12.5_0_0_0_0 | 50 | 0 | 0 | 0 | 0 | 0 | 37.5 | 12.5 | 0 | 0 | 0 | 0 | 100 | 0 | 1017.6 | 11.05 | N1991 | Wo 25 | 13/02/22 | sio2mgocao | 49
staffmnkmcph_50_0_0_0_0_0_37.5_12.5_0_0_0_0 | 50 | 0 | 0 | 0 | 0 | 0 | 37.5 | 12.5 | 0 | 0 | 0 | 0 | 100 | 0 | 1011.7 | 11.18 | N1991 | Wo 25 | 13/02/22 | sio2mgocao | 50
staffmnkmcph_50_0_0_0_0_0_37.5_12.5_0_0_0_0 | 50 | 0 | 0 | 0 | 0 | 0 | 37.5 | 12.5 | 0 | 0 | 0 | 0 | 100 | 0 | 1006.7 | 11.66 | N1991 | Wo 25 | 13/02/22 | sio2mgocao | 51
staffmnkmcph_50_0_0_0_0_0_37.5_12.5_0_0_0_0 | 50 | 0 | 0 | 0 | 0 | 0 | 37.5 | 12.5 | 0 | 0 | 0 | 0 | 100 | 0 | 993.5 | 12.45 | N1991 | Wo 25 | 13/02/22 | sio2mgocao | 52
staffmnkmcph_50_0_0_0_0_0_43.5_6.5_0_0_0_0 | 50 | 0 | 0 | 0 | 0 | 0 | 43.5 | 6.5 | 0 | 0 | 0 | 0 | 100 | 0 | 1069.7 | 9.08 | N1991 | Wo 13 | 13/02/22 | sio2mgocao | 53
staffmnkmcph_50_0_0_0_0_0_43.5_6.5_0_0_0_0 | 50 | 0 | 0 | 0 | 0 | 0 | 43.5 | 6.5 | 0 | 0 | 0 | 0 | 100 | 0 | 1064.1 | 9.33 | N1991 | Wo 13 | 13/02/22 | sio2mgocao | 54
staffmnkmcph_50_0_0_0_0_0_43.5_6.5_0_0_0_0 | 50 | 0 | 0 | 0 | 0 | 0 | 43.5 | 6.5 | 0 | 0 | 0 | 0 | 100 | 0 | 1054.6 | 9.72 | N1991 | Wo 13 | 13/02/22 | sio2mgocao | 55
staffmnkmcph_50_0_0_0_0_0_43.5_6.5_0_0_0_0 | 50 | 0 | 0 | 0 | 0 | 0 | 43.5 | 6.5 | 0 | 0 | 0 | 0 | 100 | 0 | 1047.2 | 10.09 | N1991 | Wo 13 | 13/02/22 | sio2mgocao | 56
staffmnkmcph_50_0_0_0_0_0_43.5_6.5_0_0_0_0 | 50 | 0 | 0 | 0 | 0 | 0 | 43.5 | 6.5 | 0 | 0 | 0 | 0 | 100 | 0 | 1038.9 | 10.48 | N1991 | Wo 13 | 13/02/22 | sio2mgocao | 57
staffmnkmcph_50_0_0_0_0_0_43.5_6.5_0_0_0_0 | 50 | 0 | 0 | 0 | 0 | 0 | 43.5 | 6.5 | 0 | 0 | 0 | 0 | 100 | 0 | 1022.7 | 11.36 | N1991 | Wo 13 | 13/02/22 | sio2mgocao | 58
staffmnkmcph_50_0_0_0_0_0_43.5_6.5_0_0_0_0 | 50 | 0 | 0 | 0 | 0 | 0 | 43.5 | 6.5 | 0 | 0 | 0 | 0 | 100 | 0 | 1017.1 | 11.79 | N1991 | Wo 13 | 13/02/22 | sio2mgocao | 59
staffmnkmcph_50_0_0_0_0_0_43.5_6.5_0_0_0_0 | 50 | 0 | 0 | 0 | 0 | 0 | 43.5 | 6.5 | 0 | 0 | 0 | 0 | 100 | 0 | 1005.9 | 12.33 | N1991 | Wo 13 | 13/02/22 | sio2mgocao | 60
staffmnkmcph_50_0_0_0_0_0_0_50_0_0_0_0 | 50 | 0 | 0 | 0 | 0 | 0 | 0 | 50 | 0 | 0 | 0 | 0 | 100 | 0 | 1091.7 | 8.91 | N1991 | Wo 100 | 13/02/22 | sio2cao | 61
staffmnkmcph_50_0_0_0_0_0_0_50_0_0_0_0 | 50 | 0 | 0 | 0 | 0 | 0 | 0 | 50 | 0 | 0 | 0 | 0 | 100 | 0 | 1081.4 | 9.4 | N1991 | Wo 100 | 13/02/22 | sio2cao | 62
staffmnkmcph_50_0_0_0_0_0_0_50_0_0_0_0 | 50 | 0 | 0 | 0 | 0 | 0 | 0 | 50 | 0 | 0 | 0 | 0 | 100 | 0 | 1070.5 | 9.94 | N1991 | Wo 100 | 13/02/22 | sio2cao | 63
staffmnkmcph_50_0_0_0_0_0_0_50_0_0_0_0 | 50 | 0 | 0 | 0 | 0 | 0 | 0 | 50 | 0 | 0 | 0 | 0 | 100 | 0 | 1068.6 | 10.07 | N1991 | Wo 100 | 13/02/22 | sio2cao | 64
staffmnkmcph_50_0_0_0_0_0_0_50_0_0_0_0 | 50 | 0 | 0 | 0 | 0 | 0 | 0 | 50 | 0 | 0 | 0 | 0 | 100 | 0 | 1060.8 | 10.52 | N1991 | Wo 100 | 13/02/22 | sio2cao | 65
staffmnkmcph_50_0_0_0_0_0_0_50_0_0_0_0 | 50 | 0 | 0 | 0 | 0 | 0 | 0 | 50 | 0 | 0 | 0 | 0 | 100 | 0 | 1050 | 11.15 | N1991 | Wo 100 | 13/02/22 | sio2cao | 66
staffmnkmcph_50_0_0_0_0_0_0_50_0_0_0_0 | 50 | 0 | 0 | 0 | 0 | 0 | 0 | 50 | 0 | 0 | 0 | 0 | 100 | 0 | 1037 | 12 | N1991 | Wo 100 | 13/02/22 | sio2cao | 67
staffmnkmcph_40_0_0_0_0_0_0_60_0_0_0_0 | 40 | 0 | 0 | 0 | 0 | 0 | 0 | 60 | 0 | 0 | 0 | 0 | 100 | 0 | 2393.2 | -1.79 | U1982 | Urbain n_9 | 13/02/22 | sio2cao | 68
staffmnkmcph_40_0_0_0_0_0_0_60_0_0_0_0 | 40 | 0 | 0 | 0 | 0 | 0 | 0 | 60 | 0 | 0 | 0 | 0 | 100 | 0 | 2329.2 | -1.69 | U1982 | Urbain n_9 | 13/02/22 | sio2cao | 69
staffmnkmcph_40_0_0_0_0_0_0_60_0_0_0_0 | 40 | 0 | 0 | 0 | 0 | 0 | 0 | 60 | 0 | 0 | 0 | 0 | 100 | 0 | 2266.2 | -1.62 | U1982 | Urbain n_9 | 13/02/22 | sio2cao | 70
staffmnkmcph_40_0_0_0_0_0_0_60_0_0_0_0 | 40 | 0 | 0 | 0 | 0 | 0 | 0 | 60 | 0 | 0 | 0 | 0 | 100 | 0 | 2240.2 | -1.59 | U1982 | Urbain n_9 | 13/02/22 | sio2cao | 71
staffmnkmcph_40_0_0_0_0_0_0_60_0_0_0_0 | 40 | 0 | 0 | 0 | 0 | 0 | 0 | 60 | 0 | 0 | 0 | 0 | 100 | 0 | 2214.2 | -1.54 | U1982 | Urbain n_9 | 13/02/22 | sio2cao | 72
staffmnkmcph_40_0_0_0_0_0_0_60_0_0_0_0 | 40 | 0 | 0 | 0 | 0 | 0 | 0 | 60 | 0 | 0 | 0 | 0 | 100 | 0 | 2177.2 | -1.53 | U1982 | Urbain n_9 | 13/02/22 | sio2cao | 73
staffmnkmcph_40_0_0_0_0_0_0_60_0_0_0_0 | 40 | 0 | 0 | 0 | 0 | 0 | 0 | 60 | 0 | 0 | 0 | 0 | 100 | 0 | 2151.2 | -1.47 | U1982 | Urbain n_9 | 13/02/22 | sio2cao | 74
staffmnkmcph_40_0_0_0_0_0_0_60_0_0_0_0 | 40 | 0 | 0 | 0 | 0 | 0 | 0 | 60 | 0 | 0 | 0 | 0 | 100 | 0 | 2118.2 | -1.43 | U1982 | Urbain n_9 | 13/02/22 | sio2cao | 75
staffmnkmcph_40_0_0_0_0_0_0_60_0_0_0_0 | 40 | 0 | 0 | 0 | 0 | 0 | 0 | 60 | 0 | 0 | 0 | 0 | 100 | 0 | 2084.2 | -0.64 | U1982 | Urbain n_9 | 13/02/22 | sio2cao | 76
staffmnkmcph_50_0_0_0_0_0_0_50_0_0_0_0 | 50 | 0 | 0 | 0 | 0 | 0 | 0 | 50 | 0 | 0 | 0 | 0 | 100 | 0 | 2369.2 | -1.55 | U1982 | Urbain n_8 | 13/02/22 | sio2cao | 77
staffmnkmcph_50_0_0_0_0_0_0_50_0_0_0_0 | 50 | 0 | 0 | 0 | 0 | 0 | 0 | 50 | 0 | 0 | 0 | 0 | 100 | 0 | 2312.2 | -1.45 | U1982 | Urbain n_8 | 13/02/22 | sio2cao | 78
staffmnkmcph_50_0_0_0_0_0_0_50_0_0_0_0 | 50 | 0 | 0 | 0 | 0 | 0 | 0 | 50 | 0 | 0 | 0 | 0 | 100 | 0 | 2262.2 | -1.37 | U1982 | Urbain n_8 | 13/02/22 | sio2cao | 79
staffmnkmcph_50_0_0_0_0_0_0_50_0_0_0_0 | 50 | 0 | 0 | 0 | 0 | 0 | 0 | 50 | 0 | 0 | 0 | 0 | 100 | 0 | 2211.2 | -1.31 | U1982 | Urbain n_8 | 13/02/22 | sio2cao | 80
staffmnkmcph_50_0_0_0_0_0_0_50_0_0_0_0 | 50 | 0 | 0 | 0 | 0 | 0 | 0 | 50 | 0 | 0 | 0 | 0 | 100 | 0 | 2151.2 | -1.22 | U1982 | Urbain n_8 | 13/02/22 | sio2cao | 81
staffmnkmcph_50_0_0_0_0_0_0_50_0_0_0_0 | 50 | 0 | 0 | 0 | 0 | 0 | 0 | 50 | 0 | 0 | 0 | 0 | 100 | 0 | 2102.2 | -1.14 | U1982 | Urbain n_8 | 13/02/22 | sio2cao | 82
staffmnkmcph_50_0_0_0_0_0_0_50_0_0_0_0 | 50 | 0 | 0 | 0 | 0 | 0 | 0 | 50 | 0 | 0 | 0 | 0 | 100 | 0 | 2038.2 | -1.03 | U1982 | Urbain n_8 | 13/02/22 | sio2cao | 83
staffmnkmcph_50_0_0_0_0_0_0_50_0_0_0_0 | 50 | 0 | 0 | 0 | 0 | 0 | 0 | 50 | 0 | 0 | 0 | 0 | 100 | 0 | 1964.2 | -0.89 | U1982 | Urbain n_8 | 13/02/22 | sio2cao | 84
staffmnkmcph_50_0_0_0_0_0_0_50_0_0_0_0 | 50 | 0 | 0 | 0 | 0 | 0 | 0 | 50 | 0 | 0 | 0 | 0 | 100 | 0 | 1919.2 | -0.79 | U1982 | Urbain n_8 | 13/02/22 | sio2cao | 85
staffmnkmcph_50_0_0_0_0_0_0_50_0_0_0_0 | 50 | 0 | 0 | 0 | 0 | 0 | 0 | 50 | 0 | 0 | 0 | 0 | 100 | 0 | 1858.2 | -0.64 | U1982 | Urbain n_8 | 13/02/22 | sio2cao | 86
staffmnkmcph_62.4_0_0_0_0_0_0_37.6_0_0_0_0 | 62.4 | 0 | 0 | 0 | 0 | 0 | 0 | 37.6 | 0 | 0 | 0 | 0 | 100 | 0 | 2176.2 | -0.62 | U1982 | Urbain n_7 | 13/02/22 | sio2cao | 87
staffmnkmcph_62.4_0_0_0_0_0_0_37.6_0_0_0_0 | 62.4 | 0 | 0 | 0 | 0 | 0 | 0 | 37.6 | 0 | 0 | 0 | 0 | 100 | 0 | 2126.2 | -0.52 | U1982 | Urbain n_7 | 13/02/22 | sio2cao | 88
staffmnkmcph_62.4_0_0_0_0_0_0_37.6_0_0_0_0 | 62.4 | 0 | 0 | 0 | 0 | 0 | 0 | 37.6 | 0 | 0 | 0 | 0 | 100 | 0 | 2076.2 | -0.41 | U1982 | Urbain n_7 | 13/02/22 | sio2cao | 89
staffmnkmcph_62.4_0_0_0_0_0_0_37.6_0_0_0_0 | 62.4 | 0 | 0 | 0 | 0 | 0 | 0 | 37.6 | 0 | 0 | 0 | 0 | 100 | 0 | 2026.2 | -0.29 | U1982 | Urbain n_7 | 13/02/22 | sio2cao | 90
staffmnkmcph_62.4_0_0_0_0_0_0_37.6_0_0_0_0 | 62.4 | 0 | 0 | 0 | 0 | 0 | 0 | 37.6 | 0 | 0 | 0 | 0 | 100 | 0 | 1976.2 | -0.17 | U1982 | Urbain n_7 | 13/02/22 | sio2cao | 91
staffmnkmcph_62.4_0_0_0_0_0_0_37.6_0_0_0_0 | 62.4 | 0 | 0 | 0 | 0 | 0 | 0 | 37.6 | 0 | 0 | 0 | 0 | 100 | 0 | 1926.2 | -0.05 | U1982 | Urbain n_7 | 13/02/22 | sio2cao | 92
staffmnkmcph_62.4_0_0_0_0_0_0_37.6_0_0_0_0 | 62.4 | 0 | 0 | 0 | 0 | 0 | 0 | 37.6 | 0 | 0 | 0 | 0 | 100 | 0 | 1875.2 | 0.08 | U1982 | Urbain n_7 | 13/02/22 | sio2cao | 93
staffmnkmcph_62.4_0_0_0_0_0_0_37.6_0_0_0_0 | 62.4 | 0 | 0 | 0 | 0 | 0 | 0 | 37.6 | 0 | 0 | 0 | 0 | 100 | 0 | 1825.2 | 0.23 | U1982 | Urbain n_7 | 13/02/22 | sio2cao | 94
staffmnkmcph_68_0_0_0_0_0_0_32_0_0_0_0 | 68 | 0 | 0 | 0 | 0 | 0 | 0 | 32 | 0 | 0 | 0 | 0 | 100 | 0 | 2245.2 | -0.4 | U1982 | Urbain n_6 | 13/02/22 | sio2cao | 95
staffmnkmcph_68_0_0_0_0_0_0_32_0_0_0_0 | 68 | 0 | 0 | 0 | 0 | 0 | 0 | 32 | 0 | 0 | 0 | 0 | 100 | 0 | 2172.2 | -0.25 | U1982 | Urbain n_6 | 13/02/22 | sio2cao | 96
staffmnkmcph_68_0_0_0_0_0_0_32_0_0_0_0 | 68 | 0 | 0 | 0 | 0 | 0 | 0 | 32 | 0 | 0 | 0 | 0 | 100 | 0 | 2131.2 | -0.15 | U1982 | Urbain n_6 | 13/02/22 | sio2cao | 97
staffmnkmcph_68_0_0_0_0_0_0_32_0_0_0_0 | 68 | 0 | 0 | 0 | 0 | 0 | 0 | 32 | 0 | 0 | 0 | 0 | 100 | 0 | 2084.2 | -0.03 | U1982 | Urbain n_6 | 13/02/22 | sio2cao | 98
staffmnkmcph_68_0_0_0_0_0_0_32_0_0_0_0 | 68 | 0 | 0 | 0 | 0 | 0 | 0 | 32 | 0 | 0 | 0 | 0 | 100 | 0 | 2036.2 | 0.09 | U1982 | Urbain n_6 | 13/02/22 | sio2cao | 99
staffmnkmcph_68_0_0_0_0_0_0_32_0_0_0_0 | 68 | 0 | 0 | 0 | 0 | 0 | 0 | 32 | 0 | 0 | 0 | 0 | 100 | 0 | 1990.2 | 0.2 | U1982 | Urbain n_6 | 13/02/22 | sio2cao | 100
staffmnkmcph_34.9_0_0_0_0_0_65.1_0_0_0_0_0 | 34.9 | 0 | 0 | 0 | 0 | 0 | 65.1 | 0 | 0 | 0 | 0 | 0 | 100 | 0 | 2461.2 | -1.71 | U1982 | Urbain n_5 | 13/02/22 | sio2mgo | 101
staffmnkmcph_34.9_0_0_0_0_0_65.1_0_0_0_0_0 | 34.9 | 0 | 0 | 0 | 0 | 0 | 65.1 | 0 | 0 | 0 | 0 | 0 | 100 | 0 | 2459.2 | -1.7 | U1982 | Urbain n_5 | 13/02/22 | sio2mgo | 102
staffmnkmcph_34.9_0_0_0_0_0_65.1_0_0_0_0_0 | 34.9 | 0 | 0 | 0 | 0 | 0 | 65.1 | 0 | 0 | 0 | 0 | 0 | 100 | 0 | 2456.2 | -1.66 | U1982 | Urbain n_5 | 13/02/22 | sio2mgo | 103
staffmnkmcph_34.9_0_0_0_0_0_65.1_0_0_0_0_0 | 34.9 | 0 | 0 | 0 | 0 | 0 | 65.1 | 0 | 0 | 0 | 0 | 0 | 100 | 0 | 2411.2 | -1.66 | U1982 | Urbain n_5 | 13/02/22 | sio2mgo | 104
staffmnkmcph_34.9_0_0_0_0_0_65.1_0_0_0_0_0 | 34.9 | 0 | 0 | 0 | 0 | 0 | 65.1 | 0 | 0 | 0 | 0 | 0 | 100 | 0 | 2409.2 | -1.66 | U1982 | Urbain n_5 | 13/02/22 | sio2mgo | 105
staffmnkmcph_34.9_0_0_0_0_0_65.1_0_0_0_0_0 | 34.9 | 0 | 0 | 0 | 0 | 0 | 65.1 | 0 | 0 | 0 | 0 | 0 | 100 | 0 | 2384.2 | -1.56 | U1982 | Urbain n_5 | 13/02/22 | sio2mgo | 106
staffmnkmcph_34.9_0_0_0_0_0_65.1_0_0_0_0_0 | 34.9 | 0 | 0 | 0 | 0 | 0 | 65.1 | 0 | 0 | 0 | 0 | 0 | 100 | 0 | 2339.2 | -1.6 | U1982 | Urbain n_5 | 13/02/22 | sio2mgo | 107
staffmnkmcph_34.9_0_0_0_0_0_65.1_0_0_0_0_0 | 34.9 | 0 | 0 | 0 | 0 | 0 | 65.1 | 0 | 0 | 0 | 0 | 0 | 100 | 0 | 2335.2 | -1.59 | U1982 | Urbain n_5 | 13/02/22 | sio2mgo | 108
staffmnkmcph_34.9_0_0_0_0_0_65.1_0_0_0_0_0 | 34.9 | 0 | 0 | 0 | 0 | 0 | 65.1 | 0 | 0 | 0 | 0 | 0 | 100 | 0 | 2295.2 | -1.55 | U1982 | Urbain n_5 | 13/02/22 | sio2mgo | 109
staffmnkmcph_34.9_0_0_0_0_0_65.1_0_0_0_0_0 | 34.9 | 0 | 0 | 0 | 0 | 0 | 65.1 | 0 | 0 | 0 | 0 | 0 | 100 | 0 | 2293.2 | -1.55 | U1982 | Urbain n_5 | 13/02/22 | sio2mgo | 110
staffmnkmcph_51.4_0_0_0_0_0_22.9_25.7_0_0_0_0 | 51.4 | 0 | 0 | 0 | 0 | 0 | 22.9 | 25.7 | 0 | 0 | 0 | 0 | 100 | 0 | 2312.2 | -1.29 | U1982 | Urbain n_48 | 13/02/22 | sio2mgocao | 111
staffmnkmcph_51.4_0_0_0_0_0_22.9_25.7_0_0_0_0 | 51.4 | 0 | 0 | 0 | 0 | 0 | 22.9 | 25.7 | 0 | 0 | 0 | 0 | 100 | 0 | 2204.2 | -1.16 | U1982 | Urbain n_48 | 13/02/22 | sio2mgocao | 112
staffmnkmcph_51.4_0_0_0_0_0_22.9_25.7_0_0_0_0 | 51.4 | 0 | 0 | 0 | 0 | 0 | 22.9 | 25.7 | 0 | 0 | 0 | 0 | 100 | 0 | 2130.2 | -1.04 | U1982 | Urbain n_48 | 13/02/22 | sio2mgocao | 113
staffmnkmcph_51.4_0_0_0_0_0_22.9_25.7_0_0_0_0 | 51.4 | 0 | 0 | 0 | 0 | 0 | 22.9 | 25.7 | 0 | 0 | 0 | 0 | 100 | 0 | 2054.2 | -0.91 | U1982 | Urbain n_48 | 13/02/22 | sio2mgocao | 114
staffmnkmcph_51.4_0_0_0_0_0_22.9_25.7_0_0_0_0 | 51.4 | 0 | 0 | 0 | 0 | 0 | 22.9 | 25.7 | 0 | 0 | 0 | 0 | 100 | 0 | 1945.2 | -0.7 | U1982 | Urbain n_48 | 13/02/22 | sio2mgocao | 115
staffmnkmcph_51.4_0_0_0_0_0_22.9_25.7_0_0_0_0 | 51.4 | 0 | 0 | 0 | 0 | 0 | 22.9 | 25.7 | 0 | 0 | 0 | 0 | 100 | 0 | 1813.2 | -0.4 | U1982 | Urbain n_48 | 13/02/22 | sio2mgocao | 116
staffmnkmcph_51.4_0_0_0_0_0_22.9_25.7_0_0_0_0 | 51.4 | 0 | 0 | 0 | 0 | 0 | 22.9 | 25.7 | 0 | 0 | 0 | 0 | 100 | 0 | 1675.2 | 0.06 | U1982 | Urbain n_48 | 13/02/22 | sio2mgocao | 117
staffmnkmcph_68.8_0_15.6_0_0_0_0_0_10.8_4.8_0_0 | 68.8 | 0 | 15.6 | 0 | 0 | 0 | 0 | 0 | 10.8 | 4.8 | 0 | 0 | 100 | 0 | 1928.2 | 2.13 | U1982 | Urbain n_47 | 13/02/22 | sio2al2o3na2ok2o | 118
staffmnkmcph_68.8_0_15.6_0_0_0_0_0_10.8_4.8_0_0 | 68.8 | 0 | 15.6 | 0 | 0 | 0 | 0 | 0 | 10.8 | 4.8 | 0 | 0 | 100 | 0 | 1912.2 | 2.31 | U1982 | Urbain n_47 | 13/02/22 | sio2al2o3na2ok2o | 119
staffmnkmcph_68.8_0_15.6_0_0_0_0_0_10.8_4.8_0_0 | 68.8 | 0 | 15.6 | 0 | 0 | 0 | 0 | 0 | 10.8 | 4.8 | 0 | 0 | 100 | 0 | 1906.2 | 2.3 | U1982 | Urbain n_47 | 13/02/22 | sio2al2o3na2ok2o | 120
staffmnkmcph_68.8_0_15.6_0_0_0_0_0_10.8_4.8_0_0 | 68.8 | 0 | 15.6 | 0 | 0 | 0 | 0 | 0 | 10.8 | 4.8 | 0 | 0 | 100 | 0 | 1901.2 | 2.32 | U1982 | Urbain n_47 | 13/02/22 | sio2al2o3na2ok2o | 121
staffmnkmcph_68.8_0_15.6_0_0_0_0_0_10.8_4.8_0_0 | 68.8 | 0 | 15.6 | 0 | 0 | 0 | 0 | 0 | 10.8 | 4.8 | 0 | 0 | 100 | 0 | 1887.2 | 2.32 | U1982 | Urbain n_47 | 13/02/22 | sio2al2o3na2ok2o | 122
staffmnkmcph_68.8_0_15.6_0_0_0_0_0_10.8_4.8_0_0 | 68.8 | 0 | 15.6 | 0 | 0 | 0 | 0 | 0 | 10.8 | 4.8 | 0 | 0 | 100 | 0 | 1868.2 | 2.48 | U1982 | Urbain n_47 | 13/02/22 | sio2al2o3na2ok2o | 123
staffmnkmcph_68.8_0_15.6_0_0_0_0_0_10.8_4.8_0_0 | 68.8 | 0 | 15.6 | 0 | 0 | 0 | 0 | 0 | 10.8 | 4.8 | 0 | 0 | 100 | 0 | 1851.2 | 2.65 | U1982 | Urbain n_47 | 13/02/22 | sio2al2o3na2ok2o | 124
staffmnkmcph_68.8_0_15.6_0_0_0_0_0_10.8_4.8_0_0 | 68.8 | 0 | 15.6 | 0 | 0 | 0 | 0 | 0 | 10.8 | 4.8 | 0 | 0 | 100 | 0 | 1839.2 | 2.73 | U1982 | Urbain n_47 | 13/02/22 | sio2al2o3na2ok2o | 125
staffmnkmcph_68.8_0_15.6_0_0_0_0_0_10.8_4.8_0_0 | 68.8 | 0 | 15.6 | 0 | 0 | 0 | 0 | 0 | 10.8 | 4.8 | 0 | 0 | 100 | 0 | 1821.2 | 2.8 | U1982 | Urbain n_47 | 13/02/22 | sio2al2o3na2ok2o | 126
staffmnkmcph_68.8_0_15.6_0_0_0_0_0_10.8_4.8_0_0 | 68.8 | 0 | 15.6 | 0 | 0 | 0 | 0 | 0 | 10.8 | 4.8 | 0 | 0 | 100 | 0 | 1820.2 | 2.75 | U1982 | Urbain n_47 | 13/02/22 | sio2al2o3na2ok2o | 127
staffmnkmcph_68.8_0_15.6_0_0_0_0_0_10.8_4.8_0_0 | 68.8 | 0 | 15.6 | 0 | 0 | 0 | 0 | 0 | 10.8 | 4.8 | 0 | 0 | 100 | 0 | 1808.2 | 2.89 | U1982 | Urbain n_47 | 13/02/22 | sio2al2o3na2ok2o | 128
staffmnkmcph_68.8_0_15.6_0_0_0_0_0_10.8_4.8_0_0 | 68.8 | 0 | 15.6 | 0 | 0 | 0 | 0 | 0 | 10.8 | 4.8 | 0 | 0 | 100 | 0 | 1796.2 | 2.92 | U1982 | Urbain n_47 | 13/02/22 | sio2al2o3na2ok2o | 129
staffmnkmcph_68.8_0_15.6_0_0_0_0_0_10.8_4.8_0_0 | 68.8 | 0 | 15.6 | 0 | 0 | 0 | 0 | 0 | 10.8 | 4.8 | 0 | 0 | 100 | 0 | 1784.2 | 3 | U1982 | Urbain n_47 | 13/02/22 | sio2al2o3na2ok2o | 130
staffmnkmcph_68.8_0_15.6_0_0_0_0_0_10.8_4.8_0_0 | 68.8 | 0 | 15.6 | 0 | 0 | 0 | 0 | 0 | 10.8 | 4.8 | 0 | 0 | 100 | 0 | 1768.2 | 3.09 | U1982 | Urbain n_47 | 13/02/22 | sio2al2o3na2ok2o | 131
staffmnkmcph_68.8_0_15.6_0_0_0_0_0_10.8_4.8_0_0 | 68.8 | 0 | 15.6 | 0 | 0 | 0 | 0 | 0 | 10.8 | 4.8 | 0 | 0 | 100 | 0 | 1762.2 | 3.14 | U1982 | Urbain n_47 | 13/02/22 | sio2al2o3na2ok2o | 132
staffmnkmcph_50_0_0_0_0_0_50_0_0_0_0_0 | 50 | 0 | 0 | 0 | 0 | 0 | 50 | 0 | 0 | 0 | 0 | 0 | 100 | 0 | 2268.2 | -1.2 | U1982 | Urbain n_4 | 13/02/22 | sio2mgo | 133
staffmnkmcph_50_0_0_0_0_0_50_0_0_0_0_0 | 50 | 0 | 0 | 0 | 0 | 0 | 50 | 0 | 0 | 0 | 0 | 0 | 100 | 0 | 2265.2 | -1.19 | U1982 | Urbain n_4 | 13/02/22 | sio2mgo | 134
staffmnkmcph_50_0_0_0_0_0_50_0_0_0_0_0 | 50 | 0 | 0 | 0 | 0 | 0 | 50 | 0 | 0 | 0 | 0 | 0 | 100 | 0 | 2209.2 | -1.1 | U1982 | Urbain n_4 | 13/02/22 | sio2mgo | 135
staffmnkmcph_50_0_0_0_0_0_50_0_0_0_0_0 | 50 | 0 | 0 | 0 | 0 | 0 | 50 | 0 | 0 | 0 | 0 | 0 | 100 | 0 | 2162.2 | -1.02 | U1982 | Urbain n_4 | 13/02/22 | sio2mgo | 136
staffmnkmcph_50_0_0_0_0_0_50_0_0_0_0_0 | 50 | 0 | 0 | 0 | 0 | 0 | 50 | 0 | 0 | 0 | 0 | 0 | 100 | 0 | 2157.2 | -1.02 | U1982 | Urbain n_4 | 13/02/22 | sio2mgo | 137
staffmnkmcph_50_0_0_0_0_0_50_0_0_0_0_0 | 50 | 0 | 0 | 0 | 0 | 0 | 50 | 0 | 0 | 0 | 0 | 0 | 100 | 0 | 2135.2 | -0.98 | U1982 | Urbain n_4 | 13/02/22 | sio2mgo | 138
staffmnkmcph_50_0_0_0_0_0_50_0_0_0_0_0 | 50 | 0 | 0 | 0 | 0 | 0 | 50 | 0 | 0 | 0 | 0 | 0 | 100 | 0 | 2104.2 | -0.94 | U1982 | Urbain n_4 | 13/02/22 | sio2mgo | 139
staffmnkmcph_50_0_0_0_0_0_50_0_0_0_0_0 | 50 | 0 | 0 | 0 | 0 | 0 | 50 | 0 | 0 | 0 | 0 | 0 | 100 | 0 | 2056.2 | -0.83 | U1982 | Urbain n_4 | 13/02/22 | sio2mgo | 140
staffmnkmcph_50_0_0_0_0_0_50_0_0_0_0_0 | 50 | 0 | 0 | 0 | 0 | 0 | 50 | 0 | 0 | 0 | 0 | 0 | 100 | 0 | 2054.2 | -0.81 | U1982 | Urbain n_4 | 13/02/22 | sio2mgo | 141
staffmnkmcph_50_0_0_0_0_0_50_0_0_0_0_0 | 50 | 0 | 0 | 0 | 0 | 0 | 50 | 0 | 0 | 0 | 0 | 0 | 100 | 0 | 2031.2 | -0.77 | U1982 | Urbain n_4 | 13/02/22 | sio2mgo | 142
staffmnkmcph_50_0_0_0_0_0_50_0_0_0_0_0 | 50 | 0 | 0 | 0 | 0 | 0 | 50 | 0 | 0 | 0 | 0 | 0 | 100 | 0 | 1987.2 | -0.68 | U1982 | Urbain n_4 | 13/02/22 | sio2mgo | 143
staffmnkmcph_25.1_0_37.4_0_0_0_0_37.6_0_0_0_0 | 25.07 | 0 | 37.36 | 0 | 0 | 0 | 0 | 37.56 | 0 | 0 | 0 | 0 | 99.99 | 0 | 2414.2 | -0.48 | U1982 | Urbain n_32 | 13/02/22 | sio2al2o3cao | 144
staffmnkmcph_25.1_0_37.4_0_0_0_0_37.6_0_0_0_0 | 25.07 | 0 | 37.36 | 0 | 0 | 0 | 0 | 37.56 | 0 | 0 | 0 | 0 | 99.99 | 0 | 2341.2 | -0.48 | U1982 | Urbain n_32 | 13/02/22 | sio2al2o3cao | 145
staffmnkmcph_25.1_0_37.4_0_0_0_0_37.6_0_0_0_0 | 25.07 | 0 | 37.36 | 0 | 0 | 0 | 0 | 37.56 | 0 | 0 | 0 | 0 | 99.99 | 0 | 2296.2 | -0.28 | U1982 | Urbain n_32 | 13/02/22 | sio2al2o3cao | 146
staffmnkmcph_25.1_0_37.4_0_0_0_0_37.6_0_0_0_0 | 25.07 | 0 | 37.36 | 0 | 0 | 0 | 0 | 37.56 | 0 | 0 | 0 | 0 | 99.99 | 0 | 2231.2 | -0.17 | U1982 | Urbain n_32 | 13/02/22 | sio2al2o3cao | 147
staffmnkmcph_25.1_0_37.4_0_0_0_0_37.6_0_0_0_0 | 25.07 | 0 | 37.36 | 0 | 0 | 0 | 0 | 37.56 | 0 | 0 | 0 | 0 | 99.99 | 0 | 2161.2 | -0.16 | U1982 | Urbain n_32 | 13/02/22 | sio2al2o3cao | 148
staffmnkmcph_25.1_0_37.4_0_0_0_0_37.6_0_0_0_0 | 25.07 | 0 | 37.36 | 0 | 0 | 0 | 0 | 37.56 | 0 | 0 | 0 | 0 | 99.99 | 0 | 2110.2 | -0.06 | U1982 | Urbain n_32 | 13/02/22 | sio2al2o3cao | 149
staffmnkmcph_25.1_0_37.4_0_0_0_0_37.6_0_0_0_0 | 25.07 | 0 | 37.36 | 0 | 0 | 0 | 0 | 37.56 | 0 | 0 | 0 | 0 | 99.99 | 0 | 2089.2 | 0.05 | U1982 | Urbain n_32 | 13/02/22 | sio2al2o3cao | 150
staffmnkmcph_25.1_0_37.4_0_0_0_0_37.6_0_0_0_0 | 25.07 | 0 | 37.36 | 0 | 0 | 0 | 0 | 37.56 | 0 | 0 | 0 | 0 | 99.99 | 0 | 2041.2 | 0.12 | U1982 | Urbain n_32 | 13/02/22 | sio2al2o3cao | 151
staffmnkmcph_25.1_0_37.4_0_0_0_0_37.6_0_0_0_0 | 25.07 | 0 | 37.36 | 0 | 0 | 0 | 0 | 37.56 | 0 | 0 | 0 | 0 | 99.99 | 0 | 1984.2 | 0.12 | U1982 | Urbain n_32 | 13/02/22 | sio2al2o3cao | 152
staffmnkmcph_25.1_0_37.4_0_0_0_0_37.6_0_0_0_0 | 25.07 | 0 | 37.36 | 0 | 0 | 0 | 0 | 37.56 | 0 | 0 | 0 | 0 | 99.99 | 0 | 1938.2 | 0.23 | U1982 | Urbain n_32 | 13/02/22 | sio2al2o3cao | 153
staffmnkmcph_25.1_0_37.4_0_0_0_0_37.6_0_0_0_0 | 25.07 | 0 | 37.36 | 0 | 0 | 0 | 0 | 37.56 | 0 | 0 | 0 | 0 | 99.99 | 0 | 1881.2 | 0.37 | U1982 | Urbain n_32 | 13/02/22 | sio2al2o3cao | 154
staffmnkmcph_37.2_0_26.7_0_0_0_0_36.1_0_0_0_0 | 37.2 | 0 | 26.7 | 0 | 0 | 0 | 0 | 36.1 | 0 | 0 | 0 | 0 | 100 | 0 | 1937.2 | -0.48 | U1982 | Urbain n_31 | 13/02/22 | sio2al2o3cao | 155
staffmnkmcph_37.2_0_26.7_0_0_0_0_36.1_0_0_0_0 | 37.2 | 0 | 26.7 | 0 | 0 | 0 | 0 | 36.1 | 0 | 0 | 0 | 0 | 100 | 0 | 1935.2 | -0.48 | U1982 | Urbain n_31 | 13/02/22 | sio2al2o3cao | 156
staffmnkmcph_37.2_0_26.7_0_0_0_0_36.1_0_0_0_0 | 37.2 | 0 | 26.7 | 0 | 0 | 0 | 0 | 36.1 | 0 | 0 | 0 | 0 | 100 | 0 | 1886.2 | -0.28 | U1982 | Urbain n_31 | 13/02/22 | sio2al2o3cao | 157
staffmnkmcph_37.2_0_26.7_0_0_0_0_36.1_0_0_0_0 | 37.2 | 0 | 26.7 | 0 | 0 | 0 | 0 | 36.1 | 0 | 0 | 0 | 0 | 100 | 0 | 1856.2 | -0.17 | U1982 | Urbain n_31 | 13/02/22 | sio2al2o3cao | 158
staffmnkmcph_37.2_0_26.7_0_0_0_0_36.1_0_0_0_0 | 37.2 | 0 | 26.7 | 0 | 0 | 0 | 0 | 36.1 | 0 | 0 | 0 | 0 | 100 | 0 | 1851.2 | -0.16 | U1982 | Urbain n_31 | 13/02/22 | sio2al2o3cao | 159
staffmnkmcph_37.2_0_26.7_0_0_0_0_36.1_0_0_0_0 | 37.2 | 0 | 26.7 | 0 | 0 | 0 | 0 | 36.1 | 0 | 0 | 0 | 0 | 100 | 0 | 1818.2 | -0.06 | U1982 | Urbain n_31 | 13/02/22 | sio2al2o3cao | 160
staffmnkmcph_37.2_0_26.7_0_0_0_0_36.1_0_0_0_0 | 37.2 | 0 | 26.7 | 0 | 0 | 0 | 0 | 36.1 | 0 | 0 | 0 | 0 | 100 | 0 | 1782.2 | 0.05 | U1982 | Urbain n_31 | 13/02/22 | sio2al2o3cao | 161
staffmnkmcph_37.2_0_26.7_0_0_0_0_36.1_0_0_0_0 | 37.2 | 0 | 26.7 | 0 | 0 | 0 | 0 | 36.1 | 0 | 0 | 0 | 0 | 100 | 0 | 1764.2 | 0.12 | U1982 | Urbain n_31 | 13/02/22 | sio2al2o3cao | 162
staffmnkmcph_37.2_0_26.7_0_0_0_0_36.1_0_0_0_0 | 37.2 | 0 | 26.7 | 0 | 0 | 0 | 0 | 36.1 | 0 | 0 | 0 | 0 | 100 | 0 | 1758.2 | 0.12 | U1982 | Urbain n_31 | 13/02/22 | sio2al2o3cao | 163
staffmnkmcph_37.2_0_26.7_0_0_0_0_36.1_0_0_0_0 | 37.2 | 0 | 26.7 | 0 | 0 | 0 | 0 | 36.1 | 0 | 0 | 0 | 0 | 100 | 0 | 1733.2 | 0.23 | U1982 | Urbain n_31 | 13/02/22 | sio2al2o3cao | 164
staffmnkmcph_37.2_0_26.7_0_0_0_0_36.1_0_0_0_0 | 37.2 | 0 | 26.7 | 0 | 0 | 0 | 0 | 36.1 | 0 | 0 | 0 | 0 | 100 | 0 | 1698.2 | 0.37 | U1982 | Urbain n_31 | 13/02/22 | sio2al2o3cao | 165
staffmnkmcph_37.2_0_26.7_0_0_0_0_36.1_0_0_0_0 | 37.2 | 0 | 26.7 | 0 | 0 | 0 | 0 | 36.1 | 0 | 0 | 0 | 0 | 100 | 0 | 1664.2 | 0.5 | U1982 | Urbain n_31 | 13/02/22 | sio2al2o3cao | 166
staffmnkmcph_37.2_0_26.7_0_0_0_0_36.1_0_0_0_0 | 37.2 | 0 | 26.7 | 0 | 0 | 0 | 0 | 36.1 | 0 | 0 | 0 | 0 | 100 | 0 | 1648.2 | 0.6 | U1982 | Urbain n_31 | 13/02/22 | sio2al2o3cao | 167
staffmnkmcph_37.2_0_26.7_0_0_0_0_36.1_0_0_0_0 | 37.2 | 0 | 26.7 | 0 | 0 | 0 | 0 | 36.1 | 0 | 0 | 0 | 0 | 100 | 0 | 1626.2 | 0.73 | U1982 | Urbain n_31 | 13/02/22 | sio2al2o3cao | 168
staffmnkmcph_37.2_0_26.7_0_0_0_0_36.1_0_0_0_0 | 37.2 | 0 | 26.7 | 0 | 0 | 0 | 0 | 36.1 | 0 | 0 | 0 | 0 | 100 | 0 | 1578.2 | 0.94 | U1982 | Urbain n_31 | 13/02/22 | sio2al2o3cao | 169
staffmnkmcph_44.4_0_12.5_0_0_0_0_43.1_0_0_0_0 | 44.4 | 0 | 12.5 | 0 | 0 | 0 | 0 | 43.1 | 0 | 0 | 0 | 0 | 100 | 0 | 1997.2 | -0.7 | U1982 | Urbain n_30 | 13/02/22 | sio2al2o3cao | 170
staffmnkmcph_44.4_0_12.5_0_0_0_0_43.1_0_0_0_0 | 44.4 | 0 | 12.5 | 0 | 0 | 0 | 0 | 43.1 | 0 | 0 | 0 | 0 | 100 | 0 | 1984.2 | -0.7 | U1982 | Urbain n_30 | 13/02/22 | sio2al2o3cao | 171
staffmnkmcph_44.4_0_12.5_0_0_0_0_43.1_0_0_0_0 | 44.4 | 0 | 12.5 | 0 | 0 | 0 | 0 | 43.1 | 0 | 0 | 0 | 0 | 100 | 0 | 1954.2 | -0.64 | U1982 | Urbain n_30 | 13/02/22 | sio2al2o3cao | 172
staffmnkmcph_44.4_0_12.5_0_0_0_0_43.1_0_0_0_0 | 44.4 | 0 | 12.5 | 0 | 0 | 0 | 0 | 43.1 | 0 | 0 | 0 | 0 | 100 | 0 | 1925.2 | -0.57 | U1982 | Urbain n_30 | 13/02/22 | sio2al2o3cao | 173
staffmnkmcph_44.4_0_12.5_0_0_0_0_43.1_0_0_0_0 | 44.4 | 0 | 12.5 | 0 | 0 | 0 | 0 | 43.1 | 0 | 0 | 0 | 0 | 100 | 0 | 1894.2 | -0.51 | U1982 | Urbain n_30 | 13/02/22 | sio2al2o3cao | 174
staffmnkmcph_44.4_0_12.5_0_0_0_0_43.1_0_0_0_0 | 44.4 | 0 | 12.5 | 0 | 0 | 0 | 0 | 43.1 | 0 | 0 | 0 | 0 | 100 | 0 | 1855.2 | -0.41 | U1982 | Urbain n_30 | 13/02/22 | sio2al2o3cao | 175
staffmnkmcph_44.4_0_12.5_0_0_0_0_43.1_0_0_0_0 | 44.4 | 0 | 12.5 | 0 | 0 | 0 | 0 | 43.1 | 0 | 0 | 0 | 0 | 100 | 0 | 1846.2 | -0.4 | U1982 | Urbain n_30 | 13/02/22 | sio2al2o3cao | 176
staffmnkmcph_44.4_0_12.5_0_0_0_0_43.1_0_0_0_0 | 44.4 | 0 | 12.5 | 0 | 0 | 0 | 0 | 43.1 | 0 | 0 | 0 | 0 | 100 | 0 | 1812.2 | -0.28 | U1982 | Urbain n_30 | 13/02/22 | sio2al2o3cao | 177
staffmnkmcph_44.4_0_12.5_0_0_0_0_43.1_0_0_0_0 | 44.4 | 0 | 12.5 | 0 | 0 | 0 | 0 | 43.1 | 0 | 0 | 0 | 0 | 100 | 0 | 1765.2 | -0.15 | U1982 | Urbain n_30 | 13/02/22 | sio2al2o3cao | 178
staffmnkmcph_44.4_0_12.5_0_0_0_0_43.1_0_0_0_0 | 44.4 | 0 | 12.5 | 0 | 0 | 0 | 0 | 43.1 | 0 | 0 | 0 | 0 | 100 | 0 | 1754.2 | -0.13 | U1982 | Urbain n_30 | 13/02/22 | sio2al2o3cao | 179
staffmnkmcph_44.4_0_12.5_0_0_0_0_43.1_0_0_0_0 | 44.4 | 0 | 12.5 | 0 | 0 | 0 | 0 | 43.1 | 0 | 0 | 0 | 0 | 100 | 0 | 1682.2 | 0.16 | U1982 | Urbain n_30 | 13/02/22 | sio2al2o3cao | 180
staffmnkmcph_44.4_0_12.5_0_0_0_0_43.1_0_0_0_0 | 44.4 | 0 | 12.5 | 0 | 0 | 0 | 0 | 43.1 | 0 | 0 | 0 | 0 | 100 | 0 | 1680.2 | 0.16 | U1982 | Urbain n_30 | 13/02/22 | sio2al2o3cao | 181
staffmnkmcph_44.4_0_12.5_0_0_0_0_43.1_0_0_0_0 | 44.4 | 0 | 12.5 | 0 | 0 | 0 | 0 | 43.1 | 0 | 0 | 0 | 0 | 100 | 0 | 1645.2 | 0.33 | U1982 | Urbain n_30 | 13/02/22 | sio2al2o3cao | 182
staffmnkmcph_44.4_0_12.5_0_0_0_0_43.1_0_0_0_0 | 44.4 | 0 | 12.5 | 0 | 0 | 0 | 0 | 43.1 | 0 | 0 | 0 | 0 | 100 | 0 | 1640.2 | 0.31 | U1982 | Urbain n_30 | 13/02/22 | sio2al2o3cao | 183
staffmnkmcph_44.4_0_12.5_0_0_0_0_43.1_0_0_0_0 | 44.4 | 0 | 12.5 | 0 | 0 | 0 | 0 | 43.1 | 0 | 0 | 0 | 0 | 100 | 0 | 1611.2 | 0.49 | U1982 | Urbain n_30 | 13/02/22 | sio2al2o3cao | 184
staffmnkmcph_50_0_20_0_0_0_0_30_0_0_0_0 | 50 | 0 | 20 | 0 | 0 | 0 | 0 | 30 | 0 | 0 | 0 | 0 | 100 | 0 | 2176.2 | -0.48 | U1982 | Urbain n_29 | 13/02/22 | sio2al2o3cao | 185
staffmnkmcph_50_0_20_0_0_0_0_30_0_0_0_0 | 50 | 0 | 20 | 0 | 0 | 0 | 0 | 30 | 0 | 0 | 0 | 0 | 100 | 0 | 2126.2 | -0.36 | U1982 | Urbain n_29 | 13/02/22 | sio2al2o3cao | 186
staffmnkmcph_50_0_20_0_0_0_0_30_0_0_0_0 | 50 | 0 | 20 | 0 | 0 | 0 | 0 | 30 | 0 | 0 | 0 | 0 | 100 | 0 | 2076.2 | -0.24 | U1982 | Urbain n_29 | 13/02/22 | sio2al2o3cao | 187
staffmnkmcph_50_0_20_0_0_0_0_30_0_0_0_0 | 50 | 0 | 20 | 0 | 0 | 0 | 0 | 30 | 0 | 0 | 0 | 0 | 100 | 0 | 2026.2 | -0.12 | U1982 | Urbain n_29 | 13/02/22 | sio2al2o3cao | 188
staffmnkmcph_50_0_20_0_0_0_0_30_0_0_0_0 | 50 | 0 | 20 | 0 | 0 | 0 | 0 | 30 | 0 | 0 | 0 | 0 | 100 | 0 | 1976.2 | 0.02 | U1982 | Urbain n_29 | 13/02/22 | sio2al2o3cao | 189
staffmnkmcph_50_0_20_0_0_0_0_30_0_0_0_0 | 50 | 0 | 20 | 0 | 0 | 0 | 0 | 30 | 0 | 0 | 0 | 0 | 100 | 0 | 1926.2 | 0.15 | U1982 | Urbain n_29 | 13/02/22 | sio2al2o3cao | 190
staffmnkmcph_50_0_20_0_0_0_0_30_0_0_0_0 | 50 | 0 | 20 | 0 | 0 | 0 | 0 | 30 | 0 | 0 | 0 | 0 | 100 | 0 | 1875.2 | 0.3 | U1982 | Urbain n_29 | 13/02/22 | sio2al2o3cao | 191
staffmnkmcph_50_0_20_0_0_0_0_30_0_0_0_0 | 50 | 0 | 20 | 0 | 0 | 0 | 0 | 30 | 0 | 0 | 0 | 0 | 100 | 0 | 1825.2 | 0.45 | U1982 | Urbain n_29 | 13/02/22 | sio2al2o3cao | 192
staffmnkmcph_50_0_25_0_0_0_0_25_0_0_0_0 | 50 | 0 | 25 | 0 | 0 | 0 | 0 | 25 | 0 | 0 | 0 | 0 | 100 | 0 | 2449.2 | -1.11 | U1982 | Urbain n_28 | 13/02/22 | sio2al2o3cao | 193
staffmnkmcph_50_0_25_0_0_0_0_25_0_0_0_0 | 50 | 0 | 25 | 0 | 0 | 0 | 0 | 25 | 0 | 0 | 0 | 0 | 100 | 0 | 2389.2 | -0.99 | U1982 | Urbain n_28 | 13/02/22 | sio2al2o3cao | 194
staffmnkmcph_50_0_25_0_0_0_0_25_0_0_0_0 | 50 | 0 | 25 | 0 | 0 | 0 | 0 | 25 | 0 | 0 | 0 | 0 | 100 | 0 | 2330.2 | -0.9 | U1982 | Urbain n_28 | 13/02/22 | sio2al2o3cao | 195
staffmnkmcph_50_0_25_0_0_0_0_25_0_0_0_0 | 50 | 0 | 25 | 0 | 0 | 0 | 0 | 25 | 0 | 0 | 0 | 0 | 100 | 0 | 2284.2 | -0.79 | U1982 | Urbain n_28 | 13/02/22 | sio2al2o3cao | 196
staffmnkmcph_50_0_25_0_0_0_0_25_0_0_0_0 | 50 | 0 | 25 | 0 | 0 | 0 | 0 | 25 | 0 | 0 | 0 | 0 | 100 | 0 | 2233.2 | -0.66 | U1982 | Urbain n_28 | 13/02/22 | sio2al2o3cao | 197
staffmnkmcph_50_0_25_0_0_0_0_25_0_0_0_0 | 50 | 0 | 25 | 0 | 0 | 0 | 0 | 25 | 0 | 0 | 0 | 0 | 100 | 0 | 2187.2 | -0.55 | U1982 | Urbain n_28 | 13/02/22 | sio2al2o3cao | 198
staffmnkmcph_50_0_25_0_0_0_0_25_0_0_0_0 | 50 | 0 | 25 | 0 | 0 | 0 | 0 | 25 | 0 | 0 | 0 | 0 | 100 | 0 | 2149.2 | -0.46 | U1982 | Urbain n_28 | 13/02/22 | sio2al2o3cao | 199
staffmnkmcph_50_0_25_0_0_0_0_25_0_0_0_0 | 50 | 0 | 25 | 0 | 0 | 0 | 0 | 25 | 0 | 0 | 0 | 0 | 100 | 0 | 2089.2 | -0.31 | U1982 | Urbain n_28 | 13/02/22 | sio2al2o3cao | 200
staffmnkmcph_50_0_25_0_0_0_0_25_0_0_0_0 | 50 | 0 | 25 | 0 | 0 | 0 | 0 | 25 | 0 | 0 | 0 | 0 | 100 | 0 | 2062.2 | -0.24 | U1982 | Urbain n_28 | 13/02/22 | sio2al2o3cao | 201
staffmnkmcph_50_0_25_0_0_0_0_25_0_0_0_0 | 50 | 0 | 25 | 0 | 0 | 0 | 0 | 25 | 0 | 0 | 0 | 0 | 100 | 0 | 2019.2 | -0.1 | U1982 | Urbain n_28 | 13/02/22 | sio2al2o3cao | 202
staffmnkmcph_50_0_25_0_0_0_0_25_0_0_0_0 | 50 | 0 | 25 | 0 | 0 | 0 | 0 | 25 | 0 | 0 | 0 | 0 | 100 | 0 | 1972.2 | 0.05 | U1982 | Urbain n_28 | 13/02/22 | sio2al2o3cao | 203
staffmnkmcph_50_0_25_0_0_0_0_25_0_0_0_0 | 50 | 0 | 25 | 0 | 0 | 0 | 0 | 25 | 0 | 0 | 0 | 0 | 100 | 0 | 1939.2 | 0.14 | U1982 | Urbain n_28 | 13/02/22 | sio2al2o3cao | 204
staffmnkmcph_50_0_25_0_0_0_0_25_0_0_0_0 | 50 | 0 | 25 | 0 | 0 | 0 | 0 | 25 | 0 | 0 | 0 | 0 | 100 | 0 | 1901.2 | 0.29 | U1982 | Urbain n_28 | 13/02/22 | sio2al2o3cao | 205
staffmnkmcph_50_0_25_0_0_0_0_25_0_0_0_0 | 50 | 0 | 25 | 0 | 0 | 0 | 0 | 25 | 0 | 0 | 0 | 0 | 100 | 0 | 1868.2 | 0.43 | U1982 | Urbain n_28 | 13/02/22 | sio2al2o3cao | 206
staffmnkmcph_50_0_25_0_0_0_0_25_0_0_0_0 | 50 | 0 | 25 | 0 | 0 | 0 | 0 | 25 | 0 | 0 | 0 | 0 | 100 | 0 | 1829.2 | 0.58 | U1982 | Urbain n_28 | 13/02/22 | sio2al2o3cao | 207
staffmnkmcph_75_0_12.5_0_0_0_0_12.5_0_0_0_0 | 75 | 0 | 12.5 | 0 | 0 | 0 | 0 | 12.5 | 0 | 0 | 0 | 0 | 100 | 0 | 2456.2 | -0.01 | U1982 | Urbain n_27 | 13/02/22 | sio2al2o3cao | 208
staffmnkmcph_75_0_12.5_0_0_0_0_12.5_0_0_0_0 | 75 | 0 | 12.5 | 0 | 0 | 0 | 0 | 12.5 | 0 | 0 | 0 | 0 | 100 | 0 | 2364.2 | 0.26 | U1982 | Urbain n_27 | 13/02/22 | sio2al2o3cao | 209
staffmnkmcph_75_0_12.5_0_0_0_0_12.5_0_0_0_0 | 75 | 0 | 12.5 | 0 | 0 | 0 | 0 | 12.5 | 0 | 0 | 0 | 0 | 100 | 0 | 2329.2 | 0.33 | U1982 | Urbain n_27 | 13/02/22 | sio2al2o3cao | 210
staffmnkmcph_75_0_12.5_0_0_0_0_12.5_0_0_0_0 | 75 | 0 | 12.5 | 0 | 0 | 0 | 0 | 12.5 | 0 | 0 | 0 | 0 | 100 | 0 | 2268.2 | 0.51 | U1982 | Urbain n_27 | 13/02/22 | sio2al2o3cao | 211
staffmnkmcph_75_0_12.5_0_0_0_0_12.5_0_0_0_0 | 75 | 0 | 12.5 | 0 | 0 | 0 | 0 | 12.5 | 0 | 0 | 0 | 0 | 100 | 0 | 2200.2 | 0.73 | U1982 | Urbain n_27 | 13/02/22 | sio2al2o3cao | 212
staffmnkmcph_75_0_12.5_0_0_0_0_12.5_0_0_0_0 | 75 | 0 | 12.5 | 0 | 0 | 0 | 0 | 12.5 | 0 | 0 | 0 | 0 | 100 | 0 | 2156.2 | 0.9 | U1982 | Urbain n_27 | 13/02/22 | sio2al2o3cao | 213
staffmnkmcph_75_0_12.5_0_0_0_0_12.5_0_0_0_0 | 75 | 0 | 12.5 | 0 | 0 | 0 | 0 | 12.5 | 0 | 0 | 0 | 0 | 100 | 0 | 2085.2 | 1.15 | U1982 | Urbain n_27 | 13/02/22 | sio2al2o3cao | 214
staffmnkmcph_75_0_12.5_0_0_0_0_12.5_0_0_0_0 | 75 | 0 | 12.5 | 0 | 0 | 0 | 0 | 12.5 | 0 | 0 | 0 | 0 | 100 | 0 | 2016.2 | 1.42 | U1982 | Urbain n_27 | 13/02/22 | sio2al2o3cao | 215
staffmnkmcph_75_0_12.5_0_0_0_0_12.5_0_0_0_0 | 75 | 0 | 12.5 | 0 | 0 | 0 | 0 | 12.5 | 0 | 0 | 0 | 0 | 100 | 0 | 1962.2 | 1.65 | U1982 | Urbain n_27 | 13/02/22 | sio2al2o3cao | 216
staffmnkmcph_75_0_12.5_0_0_0_0_12.5_0_0_0_0 | 75 | 0 | 12.5 | 0 | 0 | 0 | 0 | 12.5 | 0 | 0 | 0 | 0 | 100 | 0 | 1890.2 | 1.99 | U1982 | Urbain n_27 | 13/02/22 | sio2al2o3cao | 217
staffmnkmcph_75_0_12.5_0_0_0_0_12.5_0_0_0_0 | 75 | 0 | 12.5 | 0 | 0 | 0 | 0 | 12.5 | 0 | 0 | 0 | 0 | 100 | 0 | 1865.2 | 2.13 | U1982 | Urbain n_27 | 13/02/22 | sio2al2o3cao | 218
staffmnkmcph_75_0_12.5_0_0_0_0_12.5_0_0_0_0 | 75 | 0 | 12.5 | 0 | 0 | 0 | 0 | 12.5 | 0 | 0 | 0 | 0 | 100 | 0 | 1798.2 | 2.47 | U1982 | Urbain n_27 | 13/02/22 | sio2al2o3cao | 219
staffmnkmcph_25_0_37.5_0_0_0_37.5_0_0_0_0_0 | 25 | 0 | 37.5 | 0 | 0 | 0 | 37.5 | 0 | 0 | 0 | 0 | 0 | 100 | 0 | 2359.2 | -1.41 | U1982 | Urbain n_26 | 13/02/22 | sio2al2o3mgo | 220
staffmnkmcph_25_0_37.5_0_0_0_37.5_0_0_0_0_0 | 25 | 0 | 37.5 | 0 | 0 | 0 | 37.5 | 0 | 0 | 0 | 0 | 0 | 100 | 0 | 2331.2 | -1.38 | U1982 | Urbain n_26 | 13/02/22 | sio2al2o3mgo | 221
staffmnkmcph_25_0_37.5_0_0_0_37.5_0_0_0_0_0 | 25 | 0 | 37.5 | 0 | 0 | 0 | 37.5 | 0 | 0 | 0 | 0 | 0 | 100 | 0 | 2291.2 | -1.32 | U1982 | Urbain n_26 | 13/02/22 | sio2al2o3mgo | 222
staffmnkmcph_25_0_37.5_0_0_0_37.5_0_0_0_0_0 | 25 | 0 | 37.5 | 0 | 0 | 0 | 37.5 | 0 | 0 | 0 | 0 | 0 | 100 | 0 | 2248.2 | -1.26 | U1982 | Urbain n_26 | 13/02/22 | sio2al2o3mgo | 223
staffmnkmcph_25_0_37.5_0_0_0_37.5_0_0_0_0_0 | 25 | 0 | 37.5 | 0 | 0 | 0 | 37.5 | 0 | 0 | 0 | 0 | 0 | 100 | 0 | 2214.2 | -1.21 | U1982 | Urbain n_26 | 13/02/22 | sio2al2o3mgo | 224
staffmnkmcph_50_0_25_0_0_0_25_0_0_0_0_0 | 50 | 0 | 25 | 0 | 0 | 0 | 25 | 0 | 0 | 0 | 0 | 0 | 100 | 0 | 1810.1 | 0.4 | U1982 | Urbain n_25 | 13/02/22 | sio2al2o3mgo | 225
staffmnkmcph_50_0_25_0_0_0_25_0_0_0_0_0 | 50 | 0 | 25 | 0 | 0 | 0 | 25 | 0 | 0 | 0 | 0 | 0 | 100 | 0 | 1865.1 | 0.19 | U1982 | Urbain n_25 | 13/02/22 | sio2al2o3mgo | 226
staffmnkmcph_50_0_25_0_0_0_25_0_0_0_0_0 | 50 | 0 | 25 | 0 | 0 | 0 | 25 | 0 | 0 | 0 | 0 | 0 | 100 | 0 | 1920.1 | 0 | U1982 | Urbain n_25 | 13/02/22 | sio2al2o3mgo | 227
staffmnkmcph_50_0_25_0_0_0_25_0_0_0_0_0 | 50 | 0 | 25 | 0 | 0 | 0 | 25 | 0 | 0 | 0 | 0 | 0 | 100 | 0 | 1963.1 | -0.16 | U1982 | Urbain n_25 | 13/02/22 | sio2al2o3mgo | 228
staffmnkmcph_50_0_25_0_0_0_25_0_0_0_0_0 | 50 | 0 | 25 | 0 | 0 | 0 | 25 | 0 | 0 | 0 | 0 | 0 | 100 | 0 | 2017.1 | -0.31 | U1982 | Urbain n_25 | 13/02/22 | sio2al2o3mgo | 229
staffmnkmcph_50_0_25_0_0_0_25_0_0_0_0_0 | 50 | 0 | 25 | 0 | 0 | 0 | 25 | 0 | 0 | 0 | 0 | 0 | 100 | 0 | 2067.1 | -0.45 | U1982 | Urbain n_25 | 13/02/22 | sio2al2o3mgo | 230
staffmnkmcph_50_0_25_0_0_0_25_0_0_0_0_0 | 50 | 0 | 25 | 0 | 0 | 0 | 25 | 0 | 0 | 0 | 0 | 0 | 100 | 0 | 2123.1 | -0.58 | U1982 | Urbain n_25 | 13/02/22 | sio2al2o3mgo | 231
staffmnkmcph_50_0_25_0_0_0_25_0_0_0_0_0 | 50 | 0 | 25 | 0 | 0 | 0 | 25 | 0 | 0 | 0 | 0 | 0 | 100 | 0 | 2163.1 | -0.71 | U1982 | Urbain n_25 | 13/02/22 | sio2al2o3mgo | 232
staffmnkmcph_50_0_25_0_0_0_25_0_0_0_0_0 | 50 | 0 | 25 | 0 | 0 | 0 | 25 | 0 | 0 | 0 | 0 | 0 | 100 | 0 | 2225.1 | -0.82 | U1982 | Urbain n_25 | 13/02/22 | sio2al2o3mgo | 233
staffmnkmcph_50_0_25_0_0_0_25_0_0_0_0_0 | 50 | 0 | 25 | 0 | 0 | 0 | 25 | 0 | 0 | 0 | 0 | 0 | 100 | 0 | 2256.1 | -0.9 | U1982 | Urbain n_25 | 13/02/22 | sio2al2o3mgo | 234
staffmnkmcph_50_0_25_0_0_0_25_0_0_0_0_0 | 50 | 0 | 25 | 0 | 0 | 0 | 25 | 0 | 0 | 0 | 0 | 0 | 100 | 0 | 2316.1 | -1.02 | U1982 | Urbain n_25 | 13/02/22 | sio2al2o3mgo | 235
staffmnkmcph_50_0_25_0_0_0_25_0_0_0_0_0 | 50 | 0 | 25 | 0 | 0 | 0 | 25 | 0 | 0 | 0 | 0 | 0 | 100 | 0 | 2372.1 | -1.13 | U1982 | Urbain n_25 | 13/02/22 | sio2al2o3mgo | 236
staffmnkmcph_75_0_12.5_0_0_0_12.5_0_0_0_0_0 | 75 | 0 | 12.5 | 0 | 0 | 0 | 12.5 | 0 | 0 | 0 | 0 | 0 | 100 | 0 | 1864 | 1.93 | U1982 | Urbain n_24 | 13/02/22 | sio2al2o3mgo | 237
staffmnkmcph_75_0_12.5_0_0_0_12.5_0_0_0_0_0 | 75 | 0 | 12.5 | 0 | 0 | 0 | 12.5 | 0 | 0 | 0 | 0 | 0 | 100 | 0 | 1906 | 1.73 | U1982 | Urbain n_24 | 13/02/22 | sio2al2o3mgo | 238
staffmnkmcph_75_0_12.5_0_0_0_12.5_0_0_0_0_0 | 75 | 0 | 12.5 | 0 | 0 | 0 | 12.5 | 0 | 0 | 0 | 0 | 0 | 100 | 0 | 1954 | 1.51 | U1982 | Urbain n_24 | 13/02/22 | sio2al2o3mgo | 239
staffmnkmcph_75_0_12.5_0_0_0_12.5_0_0_0_0_0 | 75 | 0 | 12.5 | 0 | 0 | 0 | 12.5 | 0 | 0 | 0 | 0 | 0 | 100 | 0 | 2022 | 1.21 | U1982 | Urbain n_24 | 13/02/22 | sio2al2o3mgo | 240
staffmnkmcph_75_0_12.5_0_0_0_12.5_0_0_0_0_0 | 75 | 0 | 12.5 | 0 | 0 | 0 | 12.5 | 0 | 0 | 0 | 0 | 0 | 100 | 0 | 2067 | 1.03 | U1982 | Urbain n_24 | 13/02/22 | sio2al2o3mgo | 241
staffmnkmcph_75_0_12.5_0_0_0_12.5_0_0_0_0_0 | 75 | 0 | 12.5 | 0 | 0 | 0 | 12.5 | 0 | 0 | 0 | 0 | 0 | 100 | 0 | 2143 | 0.76 | U1982 | Urbain n_24 | 13/02/22 | sio2al2o3mgo | 242
staffmnkmcph_75_0_12.5_0_0_0_12.5_0_0_0_0_0 | 75 | 0 | 12.5 | 0 | 0 | 0 | 12.5 | 0 | 0 | 0 | 0 | 0 | 100 | 0 | 2188 | 0.59 | U1982 | Urbain n_24 | 13/02/22 | sio2al2o3mgo | 243
staffmnkmcph_75_0_12.5_0_0_0_12.5_0_0_0_0_0 | 75 | 0 | 12.5 | 0 | 0 | 0 | 12.5 | 0 | 0 | 0 | 0 | 0 | 100 | 0 | 2242 | 0.43 | U1982 | Urbain n_24 | 13/02/22 | sio2al2o3mgo | 244
staffmnkmcph_75_0_12.5_0_0_0_12.5_0_0_0_0_0 | 75 | 0 | 12.5 | 0 | 0 | 0 | 12.5 | 0 | 0 | 0 | 0 | 0 | 100 | 0 | 2285 | 0.29 | U1982 | Urbain n_24 | 13/02/22 | sio2al2o3mgo | 245
staffmnkmcph_75_0_12.5_0_0_0_12.5_0_0_0_0_0 | 75 | 0 | 12.5 | 0 | 0 | 0 | 12.5 | 0 | 0 | 0 | 0 | 0 | 100 | 0 | 2346 | 0.13 | U1982 | Urbain n_24 | 13/02/22 | sio2al2o3mgo | 246
staffmnkmcph_75_0_12.5_0_0_0_12.5_0_0_0_0_0 | 75 | 0 | 12.5 | 0 | 0 | 0 | 12.5 | 0 | 0 | 0 | 0 | 0 | 100 | 0 | 2388 | 0.01 | U1982 | Urbain n_24 | 13/02/22 | sio2al2o3mgo | 247
staffmnkmcph_30_0_70_0_0_0_0_0_0_0_0_0 | 30 | 0 | 70 | 0 | 0 | 0 | 0 | 0 | 0 | 0 | 0 | 0 | 100 | 0 | 2477.2 | -1.35 | U1982 | Urbain n_23 | 13/02/22 | sio2al2o3 | 248
staffmnkmcph_30_0_70_0_0_0_0_0_0_0_0_0 | 30 | 0 | 70 | 0 | 0 | 0 | 0 | 0 | 0 | 0 | 0 | 0 | 100 | 0 | 2427.2 | -1.29 | U1982 | Urbain n_23 | 13/02/22 | sio2al2o3 | 249
staffmnkmcph_30_0_70_0_0_0_0_0_0_0_0_0 | 30 | 0 | 70 | 0 | 0 | 0 | 0 | 0 | 0 | 0 | 0 | 0 | 100 | 0 | 2376.2 | -1.22 | U1982 | Urbain n_23 | 13/02/22 | sio2al2o3 | 250
staffmnkmcph_30_0_70_0_0_0_0_0_0_0_0_0 | 30 | 0 | 70 | 0 | 0 | 0 | 0 | 0 | 0 | 0 | 0 | 0 | 100 | 0 | 2326.2 | -1.15 | U1982 | Urbain n_23 | 13/02/22 | sio2al2o3 | 251
staffmnkmcph_30_0_70_0_0_0_0_0_0_0_0_0 | 30 | 0 | 70 | 0 | 0 | 0 | 0 | 0 | 0 | 0 | 0 | 0 | 100 | 0 | 2276.2 | -1.07 | U1982 | Urbain n_23 | 13/02/22 | sio2al2o3 | 252
staffmnkmcph_30_0_70_0_0_0_0_0_0_0_0_0 | 30 | 0 | 70 | 0 | 0 | 0 | 0 | 0 | 0 | 0 | 0 | 0 | 100 | 0 | 2226.2 | -0.99 | U1982 | Urbain n_23 | 13/02/22 | sio2al2o3 | 253
staffmnkmcph_30_0_70_0_0_0_0_0_0_0_0_0 | 30 | 0 | 70 | 0 | 0 | 0 | 0 | 0 | 0 | 0 | 0 | 0 | 100 | 0 | 2176.2 | -0.9 | U1982 | Urbain n_23 | 13/02/22 | sio2al2o3 | 254
staffmnkmcph_30_0_70_0_0_0_0_0_0_0_0_0 | 30 | 0 | 70 | 0 | 0 | 0 | 0 | 0 | 0 | 0 | 0 | 0 | 100 | 0 | 2126.2 | -0.82 | U1982 | Urbain n_23 | 13/02/22 | sio2al2o3 | 255
staffmnkmcph_50_0_50_0_0_0_0_0_0_0_0_0 | 50 | 0 | 50 | 0 | 0 | 0 | 0 | 0 | 0 | 0 | 0 | 0 | 100 | 0 | 2323.2 | -0.86 | U1982 | Urbain n_22 | 13/02/22 | sio2al2o3 | 256
staffmnkmcph_50_0_50_0_0_0_0_0_0_0_0_0 | 50 | 0 | 50 | 0 | 0 | 0 | 0 | 0 | 0 | 0 | 0 | 0 | 100 | 0 | 2278.2 | -0.78 | U1982 | Urbain n_22 | 13/02/22 | sio2al2o3 | 257
staffmnkmcph_50_0_50_0_0_0_0_0_0_0_0_0 | 50 | 0 | 50 | 0 | 0 | 0 | 0 | 0 | 0 | 0 | 0 | 0 | 100 | 0 | 2228.2 | -0.67 | U1982 | Urbain n_22 | 13/02/22 | sio2al2o3 | 258
staffmnkmcph_50_0_50_0_0_0_0_0_0_0_0_0 | 50 | 0 | 50 | 0 | 0 | 0 | 0 | 0 | 0 | 0 | 0 | 0 | 100 | 0 | 2177.2 | -0.56 | U1982 | Urbain n_22 | 13/02/22 | sio2al2o3 | 259
staffmnkmcph_50_0_50_0_0_0_0_0_0_0_0_0 | 50 | 0 | 50 | 0 | 0 | 0 | 0 | 0 | 0 | 0 | 0 | 0 | 100 | 0 | 2155.2 | -0.52 | U1982 | Urbain n_22 | 13/02/22 | sio2al2o3 | 260
staffmnkmcph_50_0_50_0_0_0_0_0_0_0_0_0 | 50 | 0 | 50 | 0 | 0 | 0 | 0 | 0 | 0 | 0 | 0 | 0 | 100 | 0 | 2153.2 | -0.51 | U1982 | Urbain n_22 | 13/02/22 | sio2al2o3 | 261
staffmnkmcph_50_0_50_0_0_0_0_0_0_0_0_0 | 50 | 0 | 50 | 0 | 0 | 0 | 0 | 0 | 0 | 0 | 0 | 0 | 100 | 0 | 2145.2 | -0.49 | U1982 | Urbain n_22 | 13/02/22 | sio2al2o3 | 262
staffmnkmcph_50_0_50_0_0_0_0_0_0_0_0_0 | 50 | 0 | 50 | 0 | 0 | 0 | 0 | 0 | 0 | 0 | 0 | 0 | 100 | 0 | 2126.2 | -0.45 | U1982 | Urbain n_22 | 13/02/22 | sio2al2o3 | 263
staffmnkmcph_79.8_0_20.2_0_0_0_0_0_0_0_0_0 | 79.8 | 0 | 20.2 | 0 | 0 | 0 | 0 | 0 | 0 | 0 | 0 | 0 | 100 | 0 | 2275.2 | 0.43 | U1982 | Urbain n_21 | 13/02/22 | sio2al2o3 | 264
staffmnkmcph_79.8_0_20.2_0_0_0_0_0_0_0_0_0 | 79.8 | 0 | 20.2 | 0 | 0 | 0 | 0 | 0 | 0 | 0 | 0 | 0 | 100 | 0 | 2226.2 | 0.59 | U1982 | Urbain n_21 | 13/02/22 | sio2al2o3 | 265
staffmnkmcph_79.8_0_20.2_0_0_0_0_0_0_0_0_0 | 79.8 | 0 | 20.2 | 0 | 0 | 0 | 0 | 0 | 0 | 0 | 0 | 0 | 100 | 0 | 2176.2 | 0.75 | U1982 | Urbain n_21 | 13/02/22 | sio2al2o3 | 266
staffmnkmcph_79.8_0_20.2_0_0_0_0_0_0_0_0_0 | 79.8 | 0 | 20.2 | 0 | 0 | 0 | 0 | 0 | 0 | 0 | 0 | 0 | 100 | 0 | 2126.2 | 0.93 | U1982 | Urbain n_21 | 13/02/22 | sio2al2o3 | 267
staffmnkmcph_79.8_0_20.2_0_0_0_0_0_0_0_0_0 | 79.8 | 0 | 20.2 | 0 | 0 | 0 | 0 | 0 | 0 | 0 | 0 | 0 | 100 | 0 | 2076.2 | 1.11 | U1982 | Urbain n_21 | 13/02/22 | sio2al2o3 | 268
staffmnkmcph_79.8_0_20.2_0_0_0_0_0_0_0_0_0 | 79.8 | 0 | 20.2 | 0 | 0 | 0 | 0 | 0 | 0 | 0 | 0 | 0 | 100 | 0 | 2026.2 | 1.3 | U1982 | Urbain n_21 | 13/02/22 | sio2al2o3 | 269
staffmnkmcph_79.8_0_20.2_0_0_0_0_0_0_0_0_0 | 79.8 | 0 | 20.2 | 0 | 0 | 0 | 0 | 0 | 0 | 0 | 0 | 0 | 100 | 0 | 1976.2 | 1.5 | U1982 | Urbain n_21 | 13/02/22 | sio2al2o3 | 270
staffmnkmcph_79.8_0_20.2_0_0_0_0_0_0_0_0_0 | 79.8 | 0 | 20.2 | 0 | 0 | 0 | 0 | 0 | 0 | 0 | 0 | 0 | 100 | 0 | 1926.2 | 1.72 | U1982 | Urbain n_21 | 13/02/22 | sio2al2o3 | 271
staffmnkmcph_93.8_0_6.2_0_0_0_0_0_0_0_0_0 | 93.8 | 0 | 6.2 | 0 | 0 | 0 | 0 | 0 | 0 | 0 | 0 | 0 | 100 | 0 | 2276.2 | 2 | U1982 | Urbain n_20 | 13/02/22 | sio2al2o3 | 272
staffmnkmcph_93.8_0_6.2_0_0_0_0_0_0_0_0_0 | 93.8 | 0 | 6.2 | 0 | 0 | 0 | 0 | 0 | 0 | 0 | 0 | 0 | 100 | 0 | 2226.2 | 2.23 | U1982 | Urbain n_20 | 13/02/22 | sio2al2o3 | 273
staffmnkmcph_93.8_0_6.2_0_0_0_0_0_0_0_0_0 | 93.8 | 0 | 6.2 | 0 | 0 | 0 | 0 | 0 | 0 | 0 | 0 | 0 | 100 | 0 | 2176.2 | 2.48 | U1982 | Urbain n_20 | 13/02/22 | sio2al2o3 | 274
staffmnkmcph_93.8_0_6.2_0_0_0_0_0_0_0_0_0 | 93.8 | 0 | 6.2 | 0 | 0 | 0 | 0 | 0 | 0 | 0 | 0 | 0 | 100 | 0 | 2126.2 | 2.73 | U1982 | Urbain n_20 | 13/02/22 | sio2al2o3 | 275
staffmnkmcph_93.8_0_6.2_0_0_0_0_0_0_0_0_0 | 93.8 | 0 | 6.2 | 0 | 0 | 0 | 0 | 0 | 0 | 0 | 0 | 0 | 100 | 0 | 2076.2 | 3.02 | U1982 | Urbain n_20 | 13/02/22 | sio2al2o3 | 276
staffmnkmcph_93.8_0_6.2_0_0_0_0_0_0_0_0_0 | 93.8 | 0 | 6.2 | 0 | 0 | 0 | 0 | 0 | 0 | 0 | 0 | 0 | 100 | 0 | 2026.2 | 3.29 | U1982 | Urbain n_20 | 13/02/22 | sio2al2o3 | 277
staffmnkmcph_93.8_0_6.2_0_0_0_0_0_0_0_0_0 | 93.8 | 0 | 6.2 | 0 | 0 | 0 | 0 | 0 | 0 | 0 | 0 | 0 | 100 | 0 | 1976.2 | 3.59 | U1982 | Urbain n_20 | 13/02/22 | sio2al2o3 | 278
staffmnkmcph_93.8_0_6.2_0_0_0_0_0_0_0_0_0 | 93.8 | 0 | 6.2 | 0 | 0 | 0 | 0 | 0 | 0 | 0 | 0 | 0 | 100 | 0 | 1926.2 | 3.9 | U1982 | Urbain n_20 | 13/02/22 | sio2al2o3 | 279
staffmnkmcph_58.6_0_0_0_0_0_41.4_0_0_0_0_0 | 58.6 | 0 | 0 | 0 | 0 | 0 | 41.4 | 0 | 0 | 0 | 0 | 0 | 100 | 0 | 2220.2 | -0.76 | U1982 | Urbain n_2 | 13/02/22 | sio2mgo | 280
staffmnkmcph_58.6_0_0_0_0_0_41.4_0_0_0_0_0 | 58.6 | 0 | 0 | 0 | 0 | 0 | 41.4 | 0 | 0 | 0 | 0 | 0 | 100 | 0 | 2164.2 | -0.71 | U1982 | Urbain n_2 | 13/02/22 | sio2mgo | 281
staffmnkmcph_58.6_0_0_0_0_0_41.4_0_0_0_0_0 | 58.6 | 0 | 0 | 0 | 0 | 0 | 41.4 | 0 | 0 | 0 | 0 | 0 | 100 | 0 | 2164.2 | -0.71 | U1982 | Urbain n_2 | 13/02/22 | sio2mgo | 282
staffmnkmcph_58.6_0_0_0_0_0_41.4_0_0_0_0_0 | 58.6 | 0 | 0 | 0 | 0 | 0 | 41.4 | 0 | 0 | 0 | 0 | 0 | 100 | 0 | 2121.2 | -0.61 | U1982 | Urbain n_2 | 13/02/22 | sio2mgo | 283
staffmnkmcph_58.6_0_0_0_0_0_41.4_0_0_0_0_0 | 58.6 | 0 | 0 | 0 | 0 | 0 | 41.4 | 0 | 0 | 0 | 0 | 0 | 100 | 0 | 2100.2 | -0.58 | U1982 | Urbain n_2 | 13/02/22 | sio2mgo | 284
staffmnkmcph_58.6_0_0_0_0_0_41.4_0_0_0_0_0 | 58.6 | 0 | 0 | 0 | 0 | 0 | 41.4 | 0 | 0 | 0 | 0 | 0 | 100 | 0 | 2062.2 | -0.49 | U1982 | Urbain n_2 | 13/02/22 | sio2mgo | 285
staffmnkmcph_58.6_0_0_0_0_0_41.4_0_0_0_0_0 | 58.6 | 0 | 0 | 0 | 0 | 0 | 41.4 | 0 | 0 | 0 | 0 | 0 | 100 | 0 | 2047.2 | -0.44 | U1982 | Urbain n_2 | 13/02/22 | sio2mgo | 286
staffmnkmcph_100_0_0_0_0_0_0_0_0_0_0_0 | 100 | 0 | 0 | 0 | 0 | 0 | 0 | 0 | 0 | 0 | 0 | 0 | 100 | 0 | 2755 | 2.53 | U1982 | SiO2 | 13/02/22 | sio2 | 287
staffmnkmcph_100_0_0_0_0_0_0_0_0_0_0_0 | 100 | 0 | 0 | 0 | 0 | 0 | 0 | 0 | 0 | 0 | 0 | 0 | 100 | 0 | 2655 | 2.92 | U1982 | SiO2 | 13/02/22 | sio2 | 288
staffmnkmcph_100_0_0_0_0_0_0_0_0_0_0_0 | 100 | 0 | 0 | 0 | 0 | 0 | 0 | 0 | 0 | 0 | 0 | 0 | 100 | 0 | 2541 | 3.36 | U1982 | SiO2 | 13/02/22 | sio2 | 289
staffmnkmcph_100_0_0_0_0_0_0_0_0_0_0_0 | 100 | 0 | 0 | 0 | 0 | 0 | 0 | 0 | 0 | 0 | 0 | 0 | 100 | 0 | 2441 | 3.8 | U1982 | SiO2 | 13/02/22 | sio2 | 290
staffmnkmcph_100_0_0_0_0_0_0_0_0_0_0_0 | 100 | 0 | 0 | 0 | 0 | 0 | 0 | 0 | 0 | 0 | 0 | 0 | 100 | 0 | 2334 | 4.25 | U1982 | SiO2 | 13/02/22 | sio2 | 291
staffmnkmcph_100_0_0_0_0_0_0_0_0_0_0_0 | 100 | 0 | 0 | 0 | 0 | 0 | 0 | 0 | 0 | 0 | 0 | 0 | 100 | 0 | 2237 | 4.79 | U1982 | SiO2 | 13/02/22 | sio2 | 292
staffmnkmcph_100_0_0_0_0_0_0_0_0_0_0_0 | 100 | 0 | 0 | 0 | 0 | 0 | 0 | 0 | 0 | 0 | 0 | 0 | 100 | 0 | 2143 | 5.36 | U1982 | SiO2 | 13/02/22 | sio2 | 293
staffmnkmcph_100_0_0_0_0_0_0_0_0_0_0_0 | 100 | 0 | 0 | 0 | 0 | 0 | 0 | 0 | 0 | 0 | 0 | 0 | 100 | 0 | 2049 | 5.9 | U1982 | SiO2 | 13/02/22 | sio2 | 294
staffmnkmcph_100_0_0_0_0_0_0_0_0_0_0_0 | 100 | 0 | 0 | 0 | 0 | 0 | 0 | 0 | 0 | 0 | 0 | 0 | 100 | 0 | 1925 | 6.79 | U1982 | SiO2 | 13/02/22 | sio2 | 295
staffmnkmcph_100_0_0_0_0_0_0_0_0_0_0_0 | 100 | 0 | 0 | 0 | 0 | 0 | 0 | 0 | 0 | 0 | 0 | 0 | 100 | 0 | 1872 | 7.08 | U1982 | SiO2 | 13/02/22 | sio2 | 296
staffmnkmcph_100_0_0_0_0_0_0_0_0_0_0_0 | 100 | 0 | 0 | 0 | 0 | 0 | 0 | 0 | 0 | 0 | 0 | 0 | 100 | 0 | 1711 | 8.48 | U1982 | SiO2 | 13/02/22 | sio2 | 297
staffmnkmcph_100_0_0_0_0_0_0_0_0_0_0_0 | 100 | 0 | 0 | 0 | 0 | 0 | 0 | 0 | 0 | 0 | 0 | 0 | 100 | 0 | 1648 | 8.97 | U1982 | SiO2 | 13/02/22 | sio2 | 298
staffmnkmcph_100_0_0_0_0_0_0_0_0_0_0_0 | 100 | 0 | 0 | 0 | 0 | 0 | 0 | 0 | 0 | 0 | 0 | 0 | 100 | 0 | 1579 | 9.95 | U1982 | SiO2 | 13/02/22 | sio2 | 299
staffmnkmcph_100_0_0_0_0_0_0_0_0_0_0_0 | 100 | 0 | 0 | 0 | 0 | 0 | 0 | 0 | 0 | 0 | 0 | 0 | 100 | 0 | 1523 | 10.4 | U1982 | SiO2 | 13/02/22 | sio2 | 300
staffmnkmcph_100_0_0_0_0_0_0_0_0_0_0_0 | 100 | 0 | 0 | 0 | 0 | 0 | 0 | 0 | 0 | 0 | 0 | 0 | 100 | 0 | 1465 | 11.15 | U1982 | SiO2 | 13/02/22 | sio2 | 301
staffmnkmcph_100_0_0_0_0_0_0_0_0_0_0_0 | 100 | 0 | 0 | 0 | 0 | 0 | 0 | 0 | 0 | 0 | 0 | 0 | 100 | 0 | 1673 | 8.81 | H1964 | SiO2 | 13/02/22 | sio2 | 302
staffmnkmcph_100_0_0_0_0_0_0_0_0_0_0_0 | 100 | 0 | 0 | 0 | 0 | 0 | 0 | 0 | 0 | 0 | 0 | 0 | 100 | 0 | 1573 | 10.22 | H1964 | SiO2 | 13/02/22 | sio2 | 303
staffmnkmcph_100_0_0_0_0_0_0_0_0_0_0_0 | 100 | 0 | 0 | 0 | 0 | 0 | 0 | 0 | 0 | 0 | 0 | 0 | 100 | 0 | 1473 | 11.83 | H1964 | SiO2 | 13/02/22 | sio2 | 304
staffmnkmcph_100_0_0_0_0_0_0_0_0_0_0_0 | 100 | 0 | 0 | 0 | 0 | 0 | 0 | 0 | 0 | 0 | 0 | 0 | 100 | 0 | 1373 | 13.65 | H1964 | SiO2 | 13/02/22 | sio2 | 305
staffmnkmcph_100_0_0_0_0_0_0_0_0_0_0_0 | 100 | 0 | 0 | 0 | 0 | 0 | 0 | 0 | 0 | 0 | 0 | 0 | 100 | 0 | 1273 | 15.82 | H1964 | SiO2 | 13/02/22 | sio2 | 306
staffmnkmcph_70_0_5_0_0_0_0_0_6.3_18.8_0_0 | 70 | 0 | 5 | 0 | 0 | 0 | 0 | 0 | 6.25 | 18.75 | 0 | 0 | 100 | 0 | 1673.15 | 1.42 | Kim1997 | S70A5R25_75 | 13/02/22 | sio2al2o3na2ok2o | 307
staffmnkmcph_70_0_5_0_0_0_0_0_6.3_18.8_0_0 | 70 | 0 | 5 | 0 | 0 | 0 | 0 | 0 | 6.25 | 18.75 | 0 | 0 | 100 | 0 | 1573.15 | 1.78 | Kim1997 | S70A5R25_75 | 13/02/22 | sio2al2o3na2ok2o | 308
staffmnkmcph_70_0_5_0_0_0_0_0_6.3_18.8_0_0 | 70 | 0 | 5 | 0 | 0 | 0 | 0 | 0 | 6.25 | 18.75 | 0 | 0 | 100 | 0 | 1473.15 | 2.2 | Kim1997 | S70A5R25_75 | 13/02/22 | sio2al2o3na2ok2o | 309
staffmnkmcph_70_0_5_0_0_0_0_0_6.3_18.8_0_0 | 70 | 0 | 5 | 0 | 0 | 0 | 0 | 0 | 6.25 | 18.75 | 0 | 0 | 100 | 0 | 1373.15 | 2.69 | Kim1997 | S70A5R25_75 | 13/02/22 | sio2al2o3na2ok2o | 310
staffmnkmcph_70_0_5_0_0_0_0_0_6.3_18.8_0_0 | 70 | 0 | 5 | 0 | 0 | 0 | 0 | 0 | 6.25 | 18.75 | 0 | 0 | 100 | 0 | 1273.15 | 3.27 | Kim1997 | S70A5R25_75 | 13/02/22 | sio2al2o3na2ok2o | 311
staffmnkmcph_70_0_5_0_0_0_0_0_12.5_12.5_0_0 | 70 | 0 | 5 | 0 | 0 | 0 | 0 | 0 | 12.5 | 12.5 | 0 | 0 | 100 | 0 | 1673.15 | 1.29 | Kim1997 | S70A5R25_50 | 13/02/22 | sio2al2o3na2ok2o | 312
staffmnkmcph_70_0_5_0_0_0_0_0_12.5_12.5_0_0 | 70 | 0 | 5 | 0 | 0 | 0 | 0 | 0 | 12.5 | 12.5 | 0 | 0 | 100 | 0 | 1573.15 | 1.64 | Kim1997 | S70A5R25_50 | 13/02/22 | sio2al2o3na2ok2o | 313
staffmnkmcph_70_0_5_0_0_0_0_0_12.5_12.5_0_0 | 70 | 0 | 5 | 0 | 0 | 0 | 0 | 0 | 12.5 | 12.5 | 0 | 0 | 100 | 0 | 1473.15 | 2.03 | Kim1997 | S70A5R25_50 | 13/02/22 | sio2al2o3na2ok2o | 314
staffmnkmcph_70_0_5_0_0_0_0_0_12.5_12.5_0_0 | 70 | 0 | 5 | 0 | 0 | 0 | 0 | 0 | 12.5 | 12.5 | 0 | 0 | 100 | 0 | 1373.15 | 2.47 | Kim1997 | S70A5R25_50 | 13/02/22 | sio2al2o3na2ok2o | 315
staffmnkmcph_70_0_5_0_0_0_0_0_12.5_12.5_0_0 | 70 | 0 | 5 | 0 | 0 | 0 | 0 | 0 | 12.5 | 12.5 | 0 | 0 | 100 | 0 | 1273.15 | 3.01 | Kim1997 | S70A5R25_50 | 13/02/22 | sio2al2o3na2ok2o | 316
staffmnkmcph_70_0_5_0_0_0_0_0_18.8_6.3_0_0 | 70 | 0 | 5 | 0 | 0 | 0 | 0 | 0 | 18.75 | 6.25 | 0 | 0 | 100 | 0 | 1673.15 | 1.2 | Kim1997 | S70A5R25_25 | 13/02/22 | sio2al2o3na2ok2o | 317
staffmnkmcph_70_0_5_0_0_0_0_0_18.8_6.3_0_0 | 70 | 0 | 5 | 0 | 0 | 0 | 0 | 0 | 18.75 | 6.25 | 0 | 0 | 100 | 0 | 1573.15 | 1.54 | Kim1997 | S70A5R25_25 | 13/02/22 | sio2al2o3na2ok2o | 318
staffmnkmcph_70_0_5_0_0_0_0_0_18.8_6.3_0_0 | 70 | 0 | 5 | 0 | 0 | 0 | 0 | 0 | 18.75 | 6.25 | 0 | 0 | 100 | 0 | 1473.15 | 1.92 | Kim1997 | S70A5R25_25 | 13/02/22 | sio2al2o3na2ok2o | 319
staffmnkmcph_70_0_5_0_0_0_0_0_18.8_6.3_0_0 | 70 | 0 | 5 | 0 | 0 | 0 | 0 | 0 | 18.75 | 6.25 | 0 | 0 | 100 | 0 | 1373.15 | 2.38 | Kim1997 | S70A5R25_25 | 13/02/22 | sio2al2o3na2ok2o | 320
staffmnkmcph_70_0_5_0_0_0_0_0_18.8_6.3_0_0 | 70 | 0 | 5 | 0 | 0 | 0 | 0 | 0 | 18.75 | 6.25 | 0 | 0 | 100 | 0 | 1273.15 | 2.88 | Kim1997 | S70A5R25_25 | 13/02/22 | sio2al2o3na2ok2o | 321
staffmnkmcph_70_0_5_0_0_0_0_0_0_25_0_0 | 70 | 0 | 5 | 0 | 0 | 0 | 0 | 0 | 0 | 25 | 0 | 0 | 100 | 0 | 1673.15 | 1.65 | Kim1997 | S70A5R25_100 | 13/02/22 | sio2al2o3k2o | 322
staffmnkmcph_70_0_5_0_0_0_0_0_0_25_0_0 | 70 | 0 | 5 | 0 | 0 | 0 | 0 | 0 | 0 | 25 | 0 | 0 | 100 | 0 | 1573.15 | 2.06 | Kim1997 | S70A5R25_100 | 13/02/22 | sio2al2o3k2o | 323
staffmnkmcph_70_0_5_0_0_0_0_0_0_25_0_0 | 70 | 0 | 5 | 0 | 0 | 0 | 0 | 0 | 0 | 25 | 0 | 0 | 100 | 0 | 1473.15 | 2.53 | Kim1997 | S70A5R25_100 | 13/02/22 | sio2al2o3k2o | 324
staffmnkmcph_70_0_5_0_0_0_0_0_0_25_0_0 | 70 | 0 | 5 | 0 | 0 | 0 | 0 | 0 | 0 | 25 | 0 | 0 | 100 | 0 | 1373.15 | 3.09 | Kim1997 | S70A5R25_100 | 13/02/22 | sio2al2o3k2o | 325
staffmnkmcph_70_0_5_0_0_0_0_0_0_25_0_0 | 70 | 0 | 5 | 0 | 0 | 0 | 0 | 0 | 0 | 25 | 0 | 0 | 100 | 0 | 1273.15 | 3.77 | Kim1997 | S70A5R25_100 | 13/02/22 | sio2al2o3k2o | 326
staffmnkmcph_70_0_5_0_0_0_0_0_25_0_0_0 | 70 | 0 | 5 | 0 | 0 | 0 | 0 | 0 | 25 | 0 | 0 | 0 | 100 | 0 | 1673.15 | 1.16 | Kim1997 | S70A5R25_0 | 13/02/22 | sio2al2o3na2o | 327
staffmnkmcph_70_0_5_0_0_0_0_0_25_0_0_0 | 70 | 0 | 5 | 0 | 0 | 0 | 0 | 0 | 25 | 0 | 0 | 0 | 100 | 0 | 1573.15 | 1.48 | Kim1997 | S70A5R25_0 | 13/02/22 | sio2al2o3na2o | 328
staffmnkmcph_70_0_5_0_0_0_0_0_25_0_0_0 | 70 | 0 | 5 | 0 | 0 | 0 | 0 | 0 | 25 | 0 | 0 | 0 | 100 | 0 | 1473.15 | 1.86 | Kim1997 | S70A5R25_0 | 13/02/22 | sio2al2o3na2o | 329
staffmnkmcph_70_0_5_0_0_0_0_0_25_0_0_0 | 70 | 0 | 5 | 0 | 0 | 0 | 0 | 0 | 25 | 0 | 0 | 0 | 100 | 0 | 1373.15 | 2.32 | Kim1997 | S70A5R25_0 | 13/02/22 | sio2al2o3na2o | 330
staffmnkmcph_70_0_5_0_0_0_0_0_25_0_0_0 | 70 | 0 | 5 | 0 | 0 | 0 | 0 | 0 | 25 | 0 | 0 | 0 | 100 | 0 | 1273.15 | 2.85 | Kim1997 | S70A5R25_0 | 13/02/22 | sio2al2o3na2o | 331
staffmnkmcph_67.5_0_7.5_0_0_0_0_0_6.3_18.8_0_0 | 67.5 | 0 | 7.5 | 0 | 0 | 0 | 0 | 0 | 6.25 | 18.75 | 0 | 0 | 100 | 0 | 1673.15 | 1.64 | Kim1997 | S67A7R25_75 | 13/02/22 | sio2al2o3na2ok2o | 332
staffmnkmcph_67.5_0_7.5_0_0_0_0_0_6.3_18.8_0_0 | 67.5 | 0 | 7.5 | 0 | 0 | 0 | 0 | 0 | 6.25 | 18.75 | 0 | 0 | 100 | 0 | 1573.15 | 2.02 | Kim1997 | S67A7R25_75 | 13/02/22 | sio2al2o3na2ok2o | 333
staffmnkmcph_67.5_0_7.5_0_0_0_0_0_6.3_18.8_0_0 | 67.5 | 0 | 7.5 | 0 | 0 | 0 | 0 | 0 | 6.25 | 18.75 | 0 | 0 | 100 | 0 | 1473.15 | 2.46 | Kim1997 | S67A7R25_75 | 13/02/22 | sio2al2o3na2ok2o | 334
staffmnkmcph_67.5_0_7.5_0_0_0_0_0_6.3_18.8_0_0 | 67.5 | 0 | 7.5 | 0 | 0 | 0 | 0 | 0 | 6.25 | 18.75 | 0 | 0 | 100 | 0 | 1373.15 | 2.97 | Kim1997 | S67A7R25_75 | 13/02/22 | sio2al2o3na2ok2o | 335
staffmnkmcph_67.5_0_7.5_0_0_0_0_0_6.3_18.8_0_0 | 67.5 | 0 | 7.5 | 0 | 0 | 0 | 0 | 0 | 6.25 | 18.75 | 0 | 0 | 100 | 0 | 1273.15 | 3.59 | Kim1997 | S67A7R25_75 | 13/02/22 | sio2al2o3na2ok2o | 336
staffmnkmcph_67.5_0_7.5_0_0_0_0_0_12.5_12.5_0_0 | 67.5 | 0 | 7.5 | 0 | 0 | 0 | 0 | 0 | 12.5 | 12.5 | 0 | 0 | 100 | 0 | 1673.15 | 1.5 | Kim1997 | S67A7R25_50 | 13/02/22 | sio2al2o3na2ok2o | 337
staffmnkmcph_67.5_0_7.5_0_0_0_0_0_12.5_12.5_0_0 | 67.5 | 0 | 7.5 | 0 | 0 | 0 | 0 | 0 | 12.5 | 12.5 | 0 | 0 | 100 | 0 | 1573.15 | 1.85 | Kim1997 | S67A7R25_50 | 13/02/22 | sio2al2o3na2ok2o | 338
staffmnkmcph_67.5_0_7.5_0_0_0_0_0_12.5_12.5_0_0 | 67.5 | 0 | 7.5 | 0 | 0 | 0 | 0 | 0 | 12.5 | 12.5 | 0 | 0 | 100 | 0 | 1473.15 | 2.24 | Kim1997 | S67A7R25_50 | 13/02/22 | sio2al2o3na2ok2o | 339
staffmnkmcph_67.5_0_7.5_0_0_0_0_0_12.5_12.5_0_0 | 67.5 | 0 | 7.5 | 0 | 0 | 0 | 0 | 0 | 12.5 | 12.5 | 0 | 0 | 100 | 0 | 1373.15 | 2.72 | Kim1997 | S67A7R25_50 | 13/02/22 | sio2al2o3na2ok2o | 340
staffmnkmcph_67.5_0_7.5_0_0_0_0_0_12.5_12.5_0_0 | 67.5 | 0 | 7.5 | 0 | 0 | 0 | 0 | 0 | 12.5 | 12.5 | 0 | 0 | 100 | 0 | 1273.15 | 3.3 | Kim1997 | S67A7R25_50 | 13/02/22 | sio2al2o3na2ok2o | 341
staffmnkmcph_67.5_0_7.5_0_0_0_0_0_18.8_6.3_0_0 | 67.5 | 0 | 7.5 | 0 | 0 | 0 | 0 | 0 | 18.75 | 6.25 | 0 | 0 | 100 | 0 | 1673.15 | 1.4 | Kim1997 | S67A7R25_25 | 13/02/22 | sio2al2o3na2ok2o | 342
staffmnkmcph_67.5_0_7.5_0_0_0_0_0_18.8_6.3_0_0 | 67.5 | 0 | 7.5 | 0 | 0 | 0 | 0 | 0 | 18.75 | 6.25 | 0 | 0 | 100 | 0 | 1573.15 | 1.75 | Kim1997 | S67A7R25_25 | 13/02/22 | sio2al2o3na2ok2o | 343
staffmnkmcph_67.5_0_7.5_0_0_0_0_0_18.8_6.3_0_0 | 67.5 | 0 | 7.5 | 0 | 0 | 0 | 0 | 0 | 18.75 | 6.25 | 0 | 0 | 100 | 0 | 1473.15 | 2.14 | Kim1997 | S67A7R25_25 | 13/02/22 | sio2al2o3na2ok2o | 344
staffmnkmcph_67.5_0_7.5_0_0_0_0_0_18.8_6.3_0_0 | 67.5 | 0 | 7.5 | 0 | 0 | 0 | 0 | 0 | 18.75 | 6.25 | 0 | 0 | 100 | 0 | 1373.15 | 2.6 | Kim1997 | S67A7R25_25 | 13/02/22 | sio2al2o3na2ok2o | 345
staffmnkmcph_67.5_0_7.5_0_0_0_0_0_18.8_6.3_0_0 | 67.5 | 0 | 7.5 | 0 | 0 | 0 | 0 | 0 | 18.75 | 6.25 | 0 | 0 | 100 | 0 | 1273.15 | 3.16 | Kim1997 | S67A7R25_25 | 13/02/22 | sio2al2o3na2ok2o | 346
staffmnkmcph_67.5_0_7.5_0_0_0_0_0_0_25_0_0 | 67.5 | 0 | 7.5 | 0 | 0 | 0 | 0 | 0 | 0 | 25 | 0 | 0 | 100 | 0 | 1673.15 | 1.89 | Kim1997 | S67A7R25_100 | 13/02/22 | sio2al2o3k2o | 347
staffmnkmcph_67.5_0_7.5_0_0_0_0_0_0_25_0_0 | 67.5 | 0 | 7.5 | 0 | 0 | 0 | 0 | 0 | 0 | 25 | 0 | 0 | 100 | 0 | 1573.15 | 2.32 | Kim1997 | S67A7R25_100 | 13/02/22 | sio2al2o3k2o | 348
staffmnkmcph_67.5_0_7.5_0_0_0_0_0_0_25_0_0 | 67.5 | 0 | 7.5 | 0 | 0 | 0 | 0 | 0 | 0 | 25 | 0 | 0 | 100 | 0 | 1473.15 | 2.84 | Kim1997 | S67A7R25_100 | 13/02/22 | sio2al2o3k2o | 349
staffmnkmcph_67.5_0_7.5_0_0_0_0_0_0_25_0_0 | 67.5 | 0 | 7.5 | 0 | 0 | 0 | 0 | 0 | 0 | 25 | 0 | 0 | 100 | 0 | 1373.15 | 3.45 | Kim1997 | S67A7R25_100 | 13/02/22 | sio2al2o3k2o | 350
staffmnkmcph_67.5_0_7.5_0_0_0_0_0_0_25_0_0 | 67.5 | 0 | 7.5 | 0 | 0 | 0 | 0 | 0 | 0 | 25 | 0 | 0 | 100 | 0 | 1273.15 | 4.2 | Kim1997 | S67A7R25_100 | 13/02/22 | sio2al2o3k2o | 351
staffmnkmcph_67.5_0_7.5_0_0_0_0_0_25_0_0_0 | 67.5 | 0 | 7.5 | 0 | 0 | 0 | 0 | 0 | 25 | 0 | 0 | 0 | 100 | 0 | 1673.15 | 1.27 | Kim1997 | S67A7R25_0 | 13/02/22 | sio2al2o3na2o | 352
staffmnkmcph_67.5_0_7.5_0_0_0_0_0_25_0_0_0 | 67.5 | 0 | 7.5 | 0 | 0 | 0 | 0 | 0 | 25 | 0 | 0 | 0 | 100 | 0 | 1573.15 | 1.62 | Kim1997 | S67A7R25_0 | 13/02/22 | sio2al2o3na2o | 353
staffmnkmcph_67.5_0_7.5_0_0_0_0_0_25_0_0_0 | 67.5 | 0 | 7.5 | 0 | 0 | 0 | 0 | 0 | 25 | 0 | 0 | 0 | 100 | 0 | 1473.15 | 2 | Kim1997 | S67A7R25_0 | 13/02/22 | sio2al2o3na2o | 354
staffmnkmcph_67.5_0_7.5_0_0_0_0_0_25_0_0_0 | 67.5 | 0 | 7.5 | 0 | 0 | 0 | 0 | 0 | 25 | 0 | 0 | 0 | 100 | 0 | 1373.15 | 2.47 | Kim1997 | S67A7R25_0 | 13/02/22 | sio2al2o3na2o | 355
staffmnkmcph_67.5_0_7.5_0_0_0_0_0_25_0_0_0 | 67.5 | 0 | 7.5 | 0 | 0 | 0 | 0 | 0 | 25 | 0 | 0 | 0 | 100 | 0 | 1273.15 | 3.04 | Kim1997 | S67A7R25_0 | 13/02/22 | sio2al2o3na2o | 356
staffmnkmcph_65_0_10_0_0_0_0_0_6.3_18.8_0_0 | 65 | 0 | 10 | 0 | 0 | 0 | 0 | 0 | 6.25 | 18.75 | 0 | 0 | 100 | 0 | 1673.15 | 1.85 | Kim1997 | S65A10R25_75 | 13/02/22 | sio2al2o3na2ok2o | 357
staffmnkmcph_65_0_10_0_0_0_0_0_6.3_18.8_0_0 | 65 | 0 | 10 | 0 | 0 | 0 | 0 | 0 | 6.25 | 18.75 | 0 | 0 | 100 | 0 | 1573.15 | 2.25 | Kim1997 | S65A10R25_75 | 13/02/22 | sio2al2o3na2ok2o | 358
staffmnkmcph_65_0_10_0_0_0_0_0_6.3_18.8_0_0 | 65 | 0 | 10 | 0 | 0 | 0 | 0 | 0 | 6.25 | 18.75 | 0 | 0 | 100 | 0 | 1473.15 | 2.71 | Kim1997 | S65A10R25_75 | 13/02/22 | sio2al2o3na2ok2o | 359
staffmnkmcph_65_0_10_0_0_0_0_0_6.3_18.8_0_0 | 65 | 0 | 10 | 0 | 0 | 0 | 0 | 0 | 6.25 | 18.75 | 0 | 0 | 100 | 0 | 1373.15 | 3.26 | Kim1997 | S65A10R25_75 | 13/02/22 | sio2al2o3na2ok2o | 360
staffmnkmcph_65_0_10_0_0_0_0_0_6.3_18.8_0_0 | 65 | 0 | 10 | 0 | 0 | 0 | 0 | 0 | 6.25 | 18.75 | 0 | 0 | 100 | 0 | 1273.15 | 3.91 | Kim1997 | S65A10R25_75 | 13/02/22 | sio2al2o3na2ok2o | 361
staffmnkmcph_65_0_10_0_0_0_0_0_12.5_12.5_0_0 | 65 | 0 | 10 | 0 | 0 | 0 | 0 | 0 | 12.5 | 12.5 | 0 | 0 | 100 | 0 | 1673.15 | 1.7 | Kim1997 | S65A10R25_50 | 13/02/22 | sio2al2o3na2ok2o | 362
staffmnkmcph_65_0_10_0_0_0_0_0_12.5_12.5_0_0 | 65 | 0 | 10 | 0 | 0 | 0 | 0 | 0 | 12.5 | 12.5 | 0 | 0 | 100 | 0 | 1573.15 | 2.07 | Kim1997 | S65A10R25_50 | 13/02/22 | sio2al2o3na2ok2o | 363
staffmnkmcph_65_0_10_0_0_0_0_0_12.5_12.5_0_0 | 65 | 0 | 10 | 0 | 0 | 0 | 0 | 0 | 12.5 | 12.5 | 0 | 0 | 100 | 0 | 1473.15 | 2.49 | Kim1997 | S65A10R25_50 | 13/02/22 | sio2al2o3na2ok2o | 364
staffmnkmcph_65_0_10_0_0_0_0_0_12.5_12.5_0_0 | 65 | 0 | 10 | 0 | 0 | 0 | 0 | 0 | 12.5 | 12.5 | 0 | 0 | 100 | 0 | 1373.15 | 3.01 | Kim1997 | S65A10R25_50 | 13/02/22 | sio2al2o3na2ok2o | 365
staffmnkmcph_65_0_10_0_0_0_0_0_12.5_12.5_0_0 | 65 | 0 | 10 | 0 | 0 | 0 | 0 | 0 | 12.5 | 12.5 | 0 | 0 | 100 | 0 | 1273.15 | 3.62 | Kim1997 | S65A10R25_50 | 13/02/22 | sio2al2o3na2ok2o | 366
staffmnkmcph_65_0_10_0_0_0_0_0_18.8_6.3_0_0 | 65 | 0 | 10 | 0 | 0 | 0 | 0 | 0 | 18.75 | 6.25 | 0 | 0 | 100 | 0 | 1673.15 | 1.58 | Kim1997 | S65A10R25_25 | 13/02/22 | sio2al2o3na2ok2o | 367
staffmnkmcph_65_0_10_0_0_0_0_0_18.8_6.3_0_0 | 65 | 0 | 10 | 0 | 0 | 0 | 0 | 0 | 18.75 | 6.25 | 0 | 0 | 100 | 0 | 1573.15 | 1.93 | Kim1997 | S65A10R25_25 | 13/02/22 | sio2al2o3na2ok2o | 368
staffmnkmcph_65_0_10_0_0_0_0_0_18.8_6.3_0_0 | 65 | 0 | 10 | 0 | 0 | 0 | 0 | 0 | 18.75 | 6.25 | 0 | 0 | 100 | 0 | 1473.15 | 2.35 | Kim1997 | S65A10R25_25 | 13/02/22 | sio2al2o3na2ok2o | 369
staffmnkmcph_65_0_10_0_0_0_0_0_18.8_6.3_0_0 | 65 | 0 | 10 | 0 | 0 | 0 | 0 | 0 | 18.75 | 6.25 | 0 | 0 | 100 | 0 | 1373.15 | 2.82 | Kim1997 | S65A10R25_25 | 13/02/22 | sio2al2o3na2ok2o | 370
staffmnkmcph_65_0_10_0_0_0_0_0_18.8_6.3_0_0 | 65 | 0 | 10 | 0 | 0 | 0 | 0 | 0 | 18.75 | 6.25 | 0 | 0 | 100 | 0 | 1273.15 | 3.4 | Kim1997 | S65A10R25_25 | 13/02/22 | sio2al2o3na2ok2o | 371
staffmnkmcph_65_0_10_0_0_0_0_0_0_25_0_0 | 65 | 0 | 10 | 0 | 0 | 0 | 0 | 0 | 0 | 25 | 0 | 0 | 100 | 0 | 1673.15 | 2.1 | Kim1997 | S65A10R25_100 | 13/02/22 | sio2al2o3k2o | 372
staffmnkmcph_65_0_10_0_0_0_0_0_0_25_0_0 | 65 | 0 | 10 | 0 | 0 | 0 | 0 | 0 | 0 | 25 | 0 | 0 | 100 | 0 | 1573.15 | 2.55 | Kim1997 | S65A10R25_100 | 13/02/22 | sio2al2o3k2o | 373
staffmnkmcph_65_0_10_0_0_0_0_0_0_25_0_0 | 65 | 0 | 10 | 0 | 0 | 0 | 0 | 0 | 0 | 25 | 0 | 0 | 100 | 0 | 1473.15 | 3.14 | Kim1997 | S65A10R25_100 | 13/02/22 | sio2al2o3k2o | 374
staffmnkmcph_65_0_10_0_0_0_0_0_0_25_0_0 | 65 | 0 | 10 | 0 | 0 | 0 | 0 | 0 | 0 | 25 | 0 | 0 | 100 | 0 | 1373.15 | 3.8 | Kim1997 | S65A10R25_100 | 13/02/22 | sio2al2o3k2o | 375
staffmnkmcph_65_0_10_0_0_0_0_0_0_25_0_0 | 65 | 0 | 10 | 0 | 0 | 0 | 0 | 0 | 0 | 25 | 0 | 0 | 100 | 0 | 1273.15 | 4.62 | Kim1997 | S65A10R25_100 | 13/02/22 | sio2al2o3k2o | 376
staffmnkmcph_65_0_10_0_0_0_0_0_25_0_0_0 | 65 | 0 | 10 | 0 | 0 | 0 | 0 | 0 | 25 | 0 | 0 | 0 | 100 | 0 | 1673.15 | 1.4 | Kim1997 | S65A10R25_0 | 13/02/22 | sio2al2o3na2o | 377
staffmnkmcph_65_0_10_0_0_0_0_0_25_0_0_0 | 65 | 0 | 10 | 0 | 0 | 0 | 0 | 0 | 25 | 0 | 0 | 0 | 100 | 0 | 1573.15 | 1.75 | Kim1997 | S65A10R25_0 | 13/02/22 | sio2al2o3na2o | 378
staffmnkmcph_65_0_10_0_0_0_0_0_25_0_0_0 | 65 | 0 | 10 | 0 | 0 | 0 | 0 | 0 | 25 | 0 | 0 | 0 | 100 | 0 | 1473.15 | 2.16 | Kim1997 | S65A10R25_0 | 13/02/22 | sio2al2o3na2o | 379
staffmnkmcph_65_0_10_0_0_0_0_0_25_0_0_0 | 65 | 0 | 10 | 0 | 0 | 0 | 0 | 0 | 25 | 0 | 0 | 0 | 100 | 0 | 1373.15 | 2.65 | Kim1997 | S65A10R25_0 | 13/02/22 | sio2al2o3na2o | 380
staffmnkmcph_65_0_10_0_0_0_0_0_25_0_0_0 | 65 | 0 | 10 | 0 | 0 | 0 | 0 | 0 | 25 | 0 | 0 | 0 | 100 | 0 | 1273.15 | 3.23 | Kim1997 | S65A10R25_0 | 13/02/22 | sio2al2o3na2o | 381
staffmnkmcph_85_0_0_0_0_0_0_0_15_0_0_0 | 85 | 0 | 0 | 0 | 0 | 0 | 0 | 0 | 15 | 0 | 0 | 0 | 100 | 0 | 915 | 8.54 | see Table 2 LL2017b | NS85 | 13/02/22 | sio2na2o | 382
staffmnkmcph_85_0_0_0_0_0_0_0_15_0_0_0 | 85 | 0 | 0 | 0 | 0 | 0 | 0 | 0 | 15 | 0 | 0 | 0 | 100 | 0 | 895 | 8.98 | see Table 2 LL2017b | NS85 | 13/02/22 | sio2na2o | 383
staffmnkmcph_85_0_0_0_0_0_0_0_15_0_0_0 | 85 | 0 | 0 | 0 | 0 | 0 | 0 | 0 | 15 | 0 | 0 | 0 | 100 | 0 | 875 | 9.43 | see Table 2 LL2017b | NS85 | 13/02/22 | sio2na2o | 384
staffmnkmcph_85_0_0_0_0_0_0_0_15_0_0_0 | 85 | 0 | 0 | 0 | 0 | 0 | 0 | 0 | 15 | 0 | 0 | 0 | 100 | 0 | 855 | 9.91 | see Table 2 LL2017b | NS85 | 13/02/22 | sio2na2o | 385
staffmnkmcph_85_0_0_0_0_0_0_0_15_0_0_0 | 85 | 0 | 0 | 0 | 0 | 0 | 0 | 0 | 15 | 0 | 0 | 0 | 100 | 0 | 835 | 10.41 | see Table 2 LL2017b | NS85 | 13/02/22 | sio2na2o | 386
staffmnkmcph_85_0_0_0_0_0_0_0_15_0_0_0 | 85 | 0 | 0 | 0 | 0 | 0 | 0 | 0 | 15 | 0 | 0 | 0 | 100 | 0 | 1623 | 1.76 | see Table 2 LL2017b | NS85 | 13/02/22 | sio2na2o | 387
staffmnkmcph_85_0_0_0_0_0_0_0_15_0_0_0 | 85 | 0 | 0 | 0 | 0 | 0 | 0 | 0 | 15 | 0 | 0 | 0 | 100 | 0 | 1673 | 1.56 | see Table 2 LL2017b | NS85 | 13/02/22 | sio2na2o | 388
staffmnkmcph_85_0_0_0_0_0_0_0_15_0_0_0 | 85 | 0 | 0 | 0 | 0 | 0 | 0 | 0 | 15 | 0 | 0 | 0 | 100 | 0 | 1723 | 1.38 | see Table 2 LL2017b | NS85 | 13/02/22 | sio2na2o | 389
staffmnkmcph_85_0_0_0_0_0_0_0_15_0_0_0 | 85 | 0 | 0 | 0 | 0 | 0 | 0 | 0 | 15 | 0 | 0 | 0 | 100 | 0 | 1773 | 1.21 | see Table 2 LL2017b | NS85 | 13/02/22 | sio2na2o | 390
staffmnkmcph_85_0_0_0_0_0_0_0_15_0_0_0 | 85 | 0 | 0 | 0 | 0 | 0 | 0 | 0 | 15 | 0 | 0 | 0 | 100 | 0 | 1823 | 1.08 | see Table 2 LL2017b | NS85 | 13/02/22 | sio2na2o | 391
staffmnkmcph_85_0_0_0_0_0_0_0_15_0_0_0 | 85 | 0 | 0 | 0 | 0 | 0 | 0 | 0 | 15 | 0 | 0 | 0 | 100 | 0 | 1873 | 0.89 | see Table 2 LL2017b | NS85 | 13/02/22 | sio2na2o | 392
staffmnkmcph_82.5_0_0_0_0_0_0_0_17.5_0_0_0 | 82.5 | 0 | 0 | 0 | 0 | 0 | 0 | 0 | 17.5 | 0 | 0 | 0 | 100 | 0 | 848 | 9.02 | see Table 2 LL2017b | NS82 | 13/02/22 | sio2na2o | 393
staffmnkmcph_82.5_0_0_0_0_0_0_0_17.5_0_0_0 | 82.5 | 0 | 0 | 0 | 0 | 0 | 0 | 0 | 17.5 | 0 | 0 | 0 | 100 | 0 | 837.1 | 9.29 | see Table 2 LL2017b | NS82 | 13/02/22 | sio2na2o | 394
staffmnkmcph_82.5_0_0_0_0_0_0_0_17.5_0_0_0 | 82.5 | 0 | 0 | 0 | 0 | 0 | 0 | 0 | 17.5 | 0 | 0 | 0 | 100 | 0 | 826.7 | 9.63 | see Table 2 LL2017b | NS82 | 13/02/22 | sio2na2o | 395
staffmnkmcph_82.5_0_0_0_0_0_0_0_17.5_0_0_0 | 82.5 | 0 | 0 | 0 | 0 | 0 | 0 | 0 | 17.5 | 0 | 0 | 0 | 100 | 0 | 815.9 | 9.94 | see Table 2 LL2017b | NS82 | 13/02/22 | sio2na2o | 396
staffmnkmcph_82.5_0_0_0_0_0_0_0_17.5_0_0_0 | 82.5 | 0 | 0 | 0 | 0 | 0 | 0 | 0 | 17.5 | 0 | 0 | 0 | 100 | 0 | 805.3 | 10.29 | see Table 2 LL2017b | NS82 | 13/02/22 | sio2na2o | 397
staffmnkmcph_82.5_0_0_0_0_0_0_0_17.5_0_0_0 | 82.5 | 0 | 0 | 0 | 0 | 0 | 0 | 0 | 17.5 | 0 | 0 | 0 | 100 | 0 | 792.2 | 10.77 | see Table 2 LL2017b | NS82 | 13/02/22 | sio2na2o | 398
staffmnkmcph_82.5_0_0_0_0_0_0_0_17.5_0_0_0 | 82.5 | 0 | 0 | 0 | 0 | 0 | 0 | 0 | 17.5 | 0 | 0 | 0 | 100 | 0 | 781.1 | 11.17 | see Table 2 LL2017b | NS82 | 13/02/22 | sio2na2o | 399
staffmnkmcph_82.5_0_0_0_0_0_0_0_17.5_0_0_0 | 82.5 | 0 | 0 | 0 | 0 | 0 | 0 | 0 | 17.5 | 0 | 0 | 0 | 100 | 0 | 774.4 | 11.3 | see Table 2 LL2017b | NS82 | 13/02/22 | sio2na2o | 400
staffmnkmcph_82.5_0_0_0_0_0_0_0_17.5_0_0_0 | 82.5 | 0 | 0 | 0 | 0 | 0 | 0 | 0 | 17.5 | 0 | 0 | 0 | 100 | 0 | 770.7 | 11.56 | see Table 2 LL2017b | NS82 | 13/02/22 | sio2na2o | 401
staffmnkmcph_82.5_0_0_0_0_0_0_0_17.5_0_0_0 | 82.5 | 0 | 0 | 0 | 0 | 0 | 0 | 0 | 17.5 | 0 | 0 | 0 | 100 | 0 | 764.3 | 11.8 | see Table 2 LL2017b | NS82 | 13/02/22 | sio2na2o | 402
staffmnkmcph_82.5_0_0_0_0_0_0_0_17.5_0_0_0 | 82.5 | 0 | 0 | 0 | 0 | 0 | 0 | 0 | 17.5 | 0 | 0 | 0 | 100 | 0 | 754 | 12.27 | see Table 2 LL2017b | NS82 | 13/02/22 | sio2na2o | 403
staffmnkmcph_82.5_0_0_0_0_0_0_0_17.5_0_0_0 | 82.5 | 0 | 0 | 0 | 0 | 0 | 0 | 0 | 17.5 | 0 | 0 | 0 | 100 | 0 | 742.3 | 12.95 | see Table 2 LL2017b | NS82 | 13/02/22 | sio2na2o | 404
staffmnkmcph_82.5_0_0_0_0_0_0_0_17.5_0_0_0 | 82.5 | 0 | 0 | 0 | 0 | 0 | 0 | 0 | 17.5 | 0 | 0 | 0 | 100 | 0 | 731.7 | 13.46 | see Table 2 LL2017b | NS82 | 13/02/22 | sio2na2o | 405
staffmnkmcph_82.5_0_0_0_0_0_0_0_17.5_0_0_0 | 82.5 | 0 | 0 | 0 | 0 | 0 | 0 | 0 | 17.5 | 0 | 0 | 0 | 100 | 0 | 721.1 | 14.13 | see Table 2 LL2017b | NS82 | 13/02/22 | sio2na2o | 406
staffmnkmcph_82.5_0_0_0_0_0_0_0_17.5_0_0_0 | 82.5 | 0 | 0 | 0 | 0 | 0 | 0 | 0 | 17.5 | 0 | 0 | 0 | 100 | 0 | 1623 | 1.47 | see Table 2 LL2017b | NS82 | 13/02/22 | sio2na2o | 407
staffmnkmcph_82.5_0_0_0_0_0_0_0_17.5_0_0_0 | 82.5 | 0 | 0 | 0 | 0 | 0 | 0 | 0 | 17.5 | 0 | 0 | 0 | 100 | 0 | 1673 | 1.28 | see Table 2 LL2017b | NS82 | 13/02/22 | sio2na2o | 408
staffmnkmcph_82.5_0_0_0_0_0_0_0_17.5_0_0_0 | 82.5 | 0 | 0 | 0 | 0 | 0 | 0 | 0 | 17.5 | 0 | 0 | 0 | 100 | 0 | 1723 | 1.11 | see Table 2 LL2017b | NS82 | 13/02/22 | sio2na2o | 409
staffmnkmcph_82.5_0_0_0_0_0_0_0_17.5_0_0_0 | 82.5 | 0 | 0 | 0 | 0 | 0 | 0 | 0 | 17.5 | 0 | 0 | 0 | 100 | 0 | 1773 | 0.95 | see Table 2 LL2017b | NS82 | 13/02/22 | sio2na2o | 410
staffmnkmcph_80_0_0_0_0_0_0_0_20_0_0_0 | 80 | 0 | 0 | 0 | 0 | 0 | 0 | 0 | 20 | 0 | 0 | 0 | 100 | 0 | 703 | 14.5 | see Table 2 LL2017b | NS80 | 13/02/22 | sio2na2o | 411
staffmnkmcph_80_0_0_0_0_0_0_0_20_0_0_0 | 80 | 0 | 0 | 0 | 0 | 0 | 0 | 0 | 20 | 0 | 0 | 0 | 100 | 0 | 718 | 13.75 | see Table 2 LL2017b | NS80 | 13/02/22 | sio2na2o | 412
staffmnkmcph_80_0_0_0_0_0_0_0_20_0_0_0 | 80 | 0 | 0 | 0 | 0 | 0 | 0 | 0 | 20 | 0 | 0 | 0 | 100 | 0 | 726 | 13.32 | see Table 2 LL2017b | NS80 | 13/02/22 | sio2na2o | 413
staffmnkmcph_80_0_0_0_0_0_0_0_20_0_0_0 | 80 | 0 | 0 | 0 | 0 | 0 | 0 | 0 | 20 | 0 | 0 | 0 | 100 | 0 | 727 | 13.29 | see Table 2 LL2017b | NS80 | 13/02/22 | sio2na2o | 414
staffmnkmcph_80_0_0_0_0_0_0_0_20_0_0_0 | 80 | 0 | 0 | 0 | 0 | 0 | 0 | 0 | 20 | 0 | 0 | 0 | 100 | 0 | 740 | 12.58 | see Table 2 LL2017b | NS80 | 13/02/22 | sio2na2o | 415
staffmnkmcph_80_0_0_0_0_0_0_0_20_0_0_0 | 80 | 0 | 0 | 0 | 0 | 0 | 0 | 0 | 20 | 0 | 0 | 0 | 100 | 0 | 758 | 12 | see Table 2 LL2017b | NS80 | 13/02/22 | sio2na2o | 416
staffmnkmcph_80_0_0_0_0_0_0_0_20_0_0_0 | 80 | 0 | 0 | 0 | 0 | 0 | 0 | 0 | 20 | 0 | 0 | 0 | 100 | 0 | 754 | 11.98 | see Table 2 LL2017b | NS80 | 13/02/22 | sio2na2o | 417
staffmnkmcph_80_0_0_0_0_0_0_0_20_0_0_0 | 80 | 0 | 0 | 0 | 0 | 0 | 0 | 0 | 20 | 0 | 0 | 0 | 100 | 0 | 761 | 11.63 | see Table 2 LL2017b | NS80 | 13/02/22 | sio2na2o | 418
staffmnkmcph_80_0_0_0_0_0_0_0_20_0_0_0 | 80 | 0 | 0 | 0 | 0 | 0 | 0 | 0 | 20 | 0 | 0 | 0 | 100 | 0 | 765 | 11.45 | see Table 2 LL2017b | NS80 | 13/02/22 | sio2na2o | 419
staffmnkmcph_80_0_0_0_0_0_0_0_20_0_0_0 | 80 | 0 | 0 | 0 | 0 | 0 | 0 | 0 | 20 | 0 | 0 | 0 | 100 | 0 | 774 | 11.05 | see Table 2 LL2017b | NS80 | 13/02/22 | sio2na2o | 420
staffmnkmcph_80_0_0_0_0_0_0_0_20_0_0_0 | 80 | 0 | 0 | 0 | 0 | 0 | 0 | 0 | 20 | 0 | 0 | 0 | 100 | 0 | 777 | 10.9 | see Table 2 LL2017b | NS80 | 13/02/22 | sio2na2o | 421
staffmnkmcph_80_0_0_0_0_0_0_0_20_0_0_0 | 80 | 0 | 0 | 0 | 0 | 0 | 0 | 0 | 20 | 0 | 0 | 0 | 100 | 0 | 788 | 10.58 | see Table 2 LL2017b | NS80 | 13/02/22 | sio2na2o | 422
staffmnkmcph_80_0_0_0_0_0_0_0_20_0_0_0 | 80 | 0 | 0 | 0 | 0 | 0 | 0 | 0 | 20 | 0 | 0 | 0 | 100 | 0 | 789 | 10.54 | see Table 2 LL2017b | NS80 | 13/02/22 | sio2na2o | 423
staffmnkmcph_80_0_0_0_0_0_0_0_20_0_0_0 | 80 | 0 | 0 | 0 | 0 | 0 | 0 | 0 | 20 | 0 | 0 | 0 | 100 | 0 | 800 | 10.12 | see Table 2 LL2017b | NS80 | 13/02/22 | sio2na2o | 424
staffmnkmcph_80_0_0_0_0_0_0_0_20_0_0_0 | 80 | 0 | 0 | 0 | 0 | 0 | 0 | 0 | 20 | 0 | 0 | 0 | 100 | 0 | 801 | 10.08 | see Table 2 LL2017b | NS80 | 13/02/22 | sio2na2o | 425
staffmnkmcph_80_0_0_0_0_0_0_0_20_0_0_0 | 80 | 0 | 0 | 0 | 0 | 0 | 0 | 0 | 20 | 0 | 0 | 0 | 100 | 0 | 810 | 9.83 | see Table 2 LL2017b | NS80 | 13/02/22 | sio2na2o | 426
staffmnkmcph_80_0_0_0_0_0_0_0_20_0_0_0 | 80 | 0 | 0 | 0 | 0 | 0 | 0 | 0 | 20 | 0 | 0 | 0 | 100 | 0 | 815 | 9.56 | see Table 2 LL2017b | NS80 | 13/02/22 | sio2na2o | 427
staffmnkmcph_80_0_0_0_0_0_0_0_20_0_0_0 | 80 | 0 | 0 | 0 | 0 | 0 | 0 | 0 | 20 | 0 | 0 | 0 | 100 | 0 | 816 | 9.54 | see Table 2 LL2017b | NS80 | 13/02/22 | sio2na2o | 428
staffmnkmcph_80_0_0_0_0_0_0_0_20_0_0_0 | 80 | 0 | 0 | 0 | 0 | 0 | 0 | 0 | 20 | 0 | 0 | 0 | 100 | 0 | 824 | 9.33 | see Table 2 LL2017b | NS80 | 13/02/22 | sio2na2o | 429
staffmnkmcph_80_0_0_0_0_0_0_0_20_0_0_0 | 80 | 0 | 0 | 0 | 0 | 0 | 0 | 0 | 20 | 0 | 0 | 0 | 100 | 0 | 824 | 9.29 | see Table 2 LL2017b | NS80 | 13/02/22 | sio2na2o | 430
staffmnkmcph_80_0_0_0_0_0_0_0_20_0_0_0 | 80 | 0 | 0 | 0 | 0 | 0 | 0 | 0 | 20 | 0 | 0 | 0 | 100 | 0 | 828 | 9.2 | see Table 2 LL2017b | NS80 | 13/02/22 | sio2na2o | 431
staffmnkmcph_80_0_0_0_0_0_0_0_20_0_0_0 | 80 | 0 | 0 | 0 | 0 | 0 | 0 | 0 | 20 | 0 | 0 | 0 | 100 | 0 | 836 | 8.98 | see Table 2 LL2017b | NS80 | 13/02/22 | sio2na2o | 432
staffmnkmcph_80_0_0_0_0_0_0_0_20_0_0_0 | 80 | 0 | 0 | 0 | 0 | 0 | 0 | 0 | 20 | 0 | 0 | 0 | 100 | 0 | 1432 | 2.03 | see Table 2 LL2017b | NS80 | 13/02/22 | sio2na2o | 433
staffmnkmcph_80_0_0_0_0_0_0_0_20_0_0_0 | 80 | 0 | 0 | 0 | 0 | 0 | 0 | 0 | 20 | 0 | 0 | 0 | 100 | 0 | 1478 | 1.8 | see Table 2 LL2017b | NS80 | 13/02/22 | sio2na2o | 434
staffmnkmcph_80_0_0_0_0_0_0_0_20_0_0_0 | 80 | 0 | 0 | 0 | 0 | 0 | 0 | 0 | 20 | 0 | 0 | 0 | 100 | 0 | 1522 | 1.65 | see Table 2 LL2017b | NS80 | 13/02/22 | sio2na2o | 435
staffmnkmcph_80_0_0_0_0_0_0_0_20_0_0_0 | 80 | 0 | 0 | 0 | 0 | 0 | 0 | 0 | 20 | 0 | 0 | 0 | 100 | 0 | 1584 | 1.44 | see Table 2 LL2017b | NS80 | 13/02/22 | sio2na2o | 436
staffmnkmcph_80_0_0_0_0_0_0_0_20_0_0_0 | 80 | 0 | 0 | 0 | 0 | 0 | 0 | 0 | 20 | 0 | 0 | 0 | 100 | 0 | 1623 | 1.31 | see Table 2 LL2017b | NS80 | 13/02/22 | sio2na2o | 437
staffmnkmcph_80_0_0_0_0_0_0_0_20_0_0_0 | 80 | 0 | 0 | 0 | 0 | 0 | 0 | 0 | 20 | 0 | 0 | 0 | 100 | 0 | 1665 | 1.17 | see Table 2 LL2017b | NS80 | 13/02/22 | sio2na2o | 438
staffmnkmcph_80_0_0_0_0_0_0_0_20_0_0_0 | 80 | 0 | 0 | 0 | 0 | 0 | 0 | 0 | 20 | 0 | 0 | 0 | 100 | 0 | 1712 | 1.05 | see Table 2 LL2017b | NS80 | 13/02/22 | sio2na2o | 439
staffmnkmcph_80_0_0_0_0_0_0_0_20_0_0_0 | 80 | 0 | 0 | 0 | 0 | 0 | 0 | 0 | 20 | 0 | 0 | 0 | 100 | 0 | 1759 | 0.91 | see Table 2 LL2017b | NS80 | 13/02/22 | sio2na2o | 440
staffmnkmcph_75_0_0_0_0_0_0_0_25_0_0_0 | 75 | 0 | 0 | 0 | 0 | 0 | 0 | 0 | 25 | 0 | 0 | 0 | 100 | 0 | 1773 | 0.59 | see Table 2 LL2017b | NS75 | 13/02/22 | sio2na2o | 441
staffmnkmcph_75_0_0_0_0_0_0_0_25_0_0_0 | 75 | 0 | 0 | 0 | 0 | 0 | 0 | 0 | 25 | 0 | 0 | 0 | 100 | 0 | 1723 | 0.73 | see Table 2 LL2017b | NS75 | 13/02/22 | sio2na2o | 442
staffmnkmcph_75_0_0_0_0_0_0_0_25_0_0_0 | 75 | 0 | 0 | 0 | 0 | 0 | 0 | 0 | 25 | 0 | 0 | 0 | 100 | 0 | 1673 | 0.89 | see Table 2 LL2017b | NS75 | 13/02/22 | sio2na2o | 443
staffmnkmcph_75_0_0_0_0_0_0_0_25_0_0_0 | 75 | 0 | 0 | 0 | 0 | 0 | 0 | 0 | 25 | 0 | 0 | 0 | 100 | 0 | 1623 | 1.03 | see Table 2 LL2017b | NS75 | 13/02/22 | sio2na2o | 444
staffmnkmcph_75_0_0_0_0_0_0_0_25_0_0_0 | 75 | 0 | 0 | 0 | 0 | 0 | 0 | 0 | 25 | 0 | 0 | 0 | 100 | 0 | 1573 | 1.21 | see Table 2 LL2017b | NS75 | 13/02/22 | sio2na2o | 445
staffmnkmcph_75_0_0_0_0_0_0_0_25_0_0_0 | 75 | 0 | 0 | 0 | 0 | 0 | 0 | 0 | 25 | 0 | 0 | 0 | 100 | 0 | 1523 | 1.38 | see Table 2 LL2017b | NS75 | 13/02/22 | sio2na2o | 446
staffmnkmcph_75_0_0_0_0_0_0_0_25_0_0_0 | 75 | 0 | 0 | 0 | 0 | 0 | 0 | 0 | 25 | 0 | 0 | 0 | 100 | 0 | 1473 | 1.57 | see Table 2 LL2017b | NS75 | 13/02/22 | sio2na2o | 447
staffmnkmcph_75_0_0_0_0_0_0_0_25_0_0_0 | 75 | 0 | 0 | 0 | 0 | 0 | 0 | 0 | 25 | 0 | 0 | 0 | 100 | 0 | 1423 | 1.77 | see Table 2 LL2017b | NS75 | 13/02/22 | sio2na2o | 448
staffmnkmcph_75_0_0_0_0_0_0_0_25_0_0_0 | 75 | 0 | 0 | 0 | 0 | 0 | 0 | 0 | 25 | 0 | 0 | 0 | 100 | 0 | 807 | 9.12 | see Table 2 LL2017b | NS75 | 13/02/22 | sio2na2o | 449
staffmnkmcph_75_0_0_0_0_0_0_0_25_0_0_0 | 75 | 0 | 0 | 0 | 0 | 0 | 0 | 0 | 25 | 0 | 0 | 0 | 100 | 0 | 801 | 9.31 | see Table 2 LL2017b | NS75 | 13/02/22 | sio2na2o | 450
staffmnkmcph_75_0_0_0_0_0_0_0_25_0_0_0 | 75 | 0 | 0 | 0 | 0 | 0 | 0 | 0 | 25 | 0 | 0 | 0 | 100 | 0 | 794 | 9.58 | see Table 2 LL2017b | NS75 | 13/02/22 | sio2na2o | 451
staffmnkmcph_75_0_0_0_0_0_0_0_25_0_0_0 | 75 | 0 | 0 | 0 | 0 | 0 | 0 | 0 | 25 | 0 | 0 | 0 | 100 | 0 | 785 | 9.86 | see Table 2 LL2017b | NS75 | 13/02/22 | sio2na2o | 452
staffmnkmcph_75_0_0_0_0_0_0_0_25_0_0_0 | 75 | 0 | 0 | 0 | 0 | 0 | 0 | 0 | 25 | 0 | 0 | 0 | 100 | 0 | 774 | 10.32 | see Table 2 LL2017b | NS75 | 13/02/22 | sio2na2o | 453
staffmnkmcph_75_0_0_0_0_0_0_0_25_0_0_0 | 75 | 0 | 0 | 0 | 0 | 0 | 0 | 0 | 25 | 0 | 0 | 0 | 100 | 0 | 765 | 10.69 | see Table 2 LL2017b | NS75 | 13/02/22 | sio2na2o | 454
staffmnkmcph_75_0_0_0_0_0_0_0_25_0_0_0 | 75 | 0 | 0 | 0 | 0 | 0 | 0 | 0 | 25 | 0 | 0 | 0 | 100 | 0 | 755 | 11.16 | see Table 2 LL2017b | NS75 | 13/02/22 | sio2na2o | 455
staffmnkmcph_75_0_0_0_0_0_0_0_25_0_0_0 | 75 | 0 | 0 | 0 | 0 | 0 | 0 | 0 | 25 | 0 | 0 | 0 | 100 | 0 | 744 | 11.66 | see Table 2 LL2017b | NS75 | 13/02/22 | sio2na2o | 456
staffmnkmcph_75_0_0_0_0_0_0_0_25_0_0_0 | 75 | 0 | 0 | 0 | 0 | 0 | 0 | 0 | 25 | 0 | 0 | 0 | 100 | 0 | 734 | 12.17 | see Table 2 LL2017b | NS75 | 13/02/22 | sio2na2o | 457
staffmnkmcph_73_0_0_0_0_0_0_0_27_0_0_0 | 73 | 0 | 0 | 0 | 0 | 0 | 0 | 0 | 27 | 0 | 0 | 0 | 100 | 0 | 737 | 12 | see Table 2 LL2017b | NS73 | 13/02/22 | sio2na2o | 458
staffmnkmcph_73_0_0_0_0_0_0_0_27_0_0_0 | 73 | 0 | 0 | 0 | 0 | 0 | 0 | 0 | 27 | 0 | 0 | 0 | 100 | 0 | 737 | 12 | see Table 2 LL2017b | NS73 | 13/02/22 | sio2na2o | 459
staffmnkmcph_73_0_0_0_0_0_0_0_27_0_0_0 | 73 | 0 | 0 | 0 | 0 | 0 | 0 | 0 | 27 | 0 | 0 | 0 | 100 | 0 | 737 | 12 | see Table 2 LL2017b | NS73 | 13/02/22 | sio2na2o | 460
staffmnkmcph_73_0_0_0_0_0_0_0_27_0_0_0 | 73 | 0 | 0 | 0 | 0 | 0 | 0 | 0 | 27 | 0 | 0 | 0 | 100 | 0 | 737 | 12 | see Table 2 LL2017b | NS73 | 13/02/22 | sio2na2o | 461
staffmnkmcph_73_0_0_0_0_0_0_0_27_0_0_0 | 73 | 0 | 0 | 0 | 0 | 0 | 0 | 0 | 27 | 0 | 0 | 0 | 100 | 0 | 1423 | 1.64 | see Table 2 LL2017b | NS73 | 13/02/22 | sio2na2o | 462
staffmnkmcph_73_0_0_0_0_0_0_0_27_0_0_0 | 73 | 0 | 0 | 0 | 0 | 0 | 0 | 0 | 27 | 0 | 0 | 0 | 100 | 0 | 1473 | 1.44 | see Table 2 LL2017b | NS73 | 13/02/22 | sio2na2o | 463
staffmnkmcph_73_0_0_0_0_0_0_0_27_0_0_0 | 73 | 0 | 0 | 0 | 0 | 0 | 0 | 0 | 27 | 0 | 0 | 0 | 100 | 0 | 1523 | 1.27 | see Table 2 LL2017b | NS73 | 13/02/22 | sio2na2o | 464
staffmnkmcph_73_0_0_0_0_0_0_0_27_0_0_0 | 73 | 0 | 0 | 0 | 0 | 0 | 0 | 0 | 27 | 0 | 0 | 0 | 100 | 0 | 1573 | 1.1 | see Table 2 LL2017b | NS73 | 13/02/22 | sio2na2o | 465
staffmnkmcph_73_0_0_0_0_0_0_0_27_0_0_0 | 73 | 0 | 0 | 0 | 0 | 0 | 0 | 0 | 27 | 0 | 0 | 0 | 100 | 0 | 1623 | 0.95 | see Table 2 LL2017b | NS73 | 13/02/22 | sio2na2o | 466
staffmnkmcph_73_0_0_0_0_0_0_0_27_0_0_0 | 73 | 0 | 0 | 0 | 0 | 0 | 0 | 0 | 27 | 0 | 0 | 0 | 100 | 0 | 1673 | 0.79 | see Table 2 LL2017b | NS73 | 13/02/22 | sio2na2o | 467
staffmnkmcph_73_0_0_0_0_0_0_0_27_0_0_0 | 73 | 0 | 0 | 0 | 0 | 0 | 0 | 0 | 27 | 0 | 0 | 0 | 100 | 0 | 1723 | 0.66 | see Table 2 LL2017b | NS73 | 13/02/22 | sio2na2o | 468
staffmnkmcph_73_0_0_0_0_0_0_0_27_0_0_0 | 73 | 0 | 0 | 0 | 0 | 0 | 0 | 0 | 27 | 0 | 0 | 0 | 100 | 0 | 1773 | 0.53 | see Table 2 LL2017b | NS73 | 13/02/22 | sio2na2o | 469
staffmnkmcph_70_0_0_0_0_0_0_0_30_0_0_0 | 70 | 0 | 0 | 0 | 0 | 0 | 0 | 0 | 30 | 0 | 0 | 0 | 100 | 0 | 728 | 12 | see Table 2 LL2017b | NS70 | 13/02/22 | sio2na2o | 470
staffmnkmcph_70_0_0_0_0_0_0_0_30_0_0_0 | 70 | 0 | 0 | 0 | 0 | 0 | 0 | 0 | 30 | 0 | 0 | 0 | 100 | 0 | 728 | 12 | see Table 2 LL2017b | NS70 | 13/02/22 | sio2na2o | 471
staffmnkmcph_70_0_0_0_0_0_0_0_30_0_0_0 | 70 | 0 | 0 | 0 | 0 | 0 | 0 | 0 | 30 | 0 | 0 | 0 | 100 | 0 | 728 | 12 | see Table 2 LL2017b | NS70 | 13/02/22 | sio2na2o | 472
staffmnkmcph_70_0_0_0_0_0_0_0_30_0_0_0 | 70 | 0 | 0 | 0 | 0 | 0 | 0 | 0 | 30 | 0 | 0 | 0 | 100 | 0 | 728 | 12 | see Table 2 LL2017b | NS70 | 13/02/22 | sio2na2o | 473
staffmnkmcph_70_0_0_0_0_0_0_0_30_0_0_0 | 70 | 0 | 0 | 0 | 0 | 0 | 0 | 0 | 30 | 0 | 0 | 0 | 100 | 0 | 1373 | 1.71 | see Table 2 LL2017b | NS70 | 13/02/22 | sio2na2o | 474
staffmnkmcph_70_0_0_0_0_0_0_0_30_0_0_0 | 70 | 0 | 0 | 0 | 0 | 0 | 0 | 0 | 30 | 0 | 0 | 0 | 100 | 0 | 1423 | 1.5 | see Table 2 LL2017b | NS70 | 13/02/22 | sio2na2o | 475
staffmnkmcph_70_0_0_0_0_0_0_0_30_0_0_0 | 70 | 0 | 0 | 0 | 0 | 0 | 0 | 0 | 30 | 0 | 0 | 0 | 100 | 0 | 1473 | 1.3 | see Table 2 LL2017b | NS70 | 13/02/22 | sio2na2o | 476
staffmnkmcph_70_0_0_0_0_0_0_0_30_0_0_0 | 70 | 0 | 0 | 0 | 0 | 0 | 0 | 0 | 30 | 0 | 0 | 0 | 100 | 0 | 1523 | 1.11 | see Table 2 LL2017b | NS70 | 13/02/22 | sio2na2o | 477
staffmnkmcph_70_0_0_0_0_0_0_0_30_0_0_0 | 70 | 0 | 0 | 0 | 0 | 0 | 0 | 0 | 30 | 0 | 0 | 0 | 100 | 0 | 1573 | 0.94 | see Table 2 LL2017b | NS70 | 13/02/22 | sio2na2o | 478
staffmnkmcph_70_0_0_0_0_0_0_0_30_0_0_0 | 70 | 0 | 0 | 0 | 0 | 0 | 0 | 0 | 30 | 0 | 0 | 0 | 100 | 0 | 1623 | 0.77 | see Table 2 LL2017b | NS70 | 13/02/22 | sio2na2o | 479
staffmnkmcph_70_0_0_0_0_0_0_0_30_0_0_0 | 70 | 0 | 0 | 0 | 0 | 0 | 0 | 0 | 30 | 0 | 0 | 0 | 100 | 0 | 1673 | 0.62 | see Table 2 LL2017b | NS70 | 13/02/22 | sio2na2o | 480
staffmnkmcph_70_0_0_0_0_0_0_0_30_0_0_0 | 70 | 0 | 0 | 0 | 0 | 0 | 0 | 0 | 30 | 0 | 0 | 0 | 100 | 0 | 1723 | 0.47 | see Table 2 LL2017b | NS70 | 13/02/22 | sio2na2o | 481
staffmnkmcph_66.7_0_0_0_0_0_0_0_33.3_0_0_0 | 66.7 | 0 | 0 | 0 | 0 | 0 | 0 | 0 | 33.3 | 0 | 0 | 0 | 100 | 0 | 719 | 12.53 | see Table 2 LL2017b | NS66 | 13/02/22 | sio2na2o | 482
staffmnkmcph_66.7_0_0_0_0_0_0_0_33.3_0_0_0 | 66.7 | 0 | 0 | 0 | 0 | 0 | 0 | 0 | 33.3 | 0 | 0 | 0 | 100 | 0 | 729 | 11.84 | see Table 2 LL2017b | NS66 | 13/02/22 | sio2na2o | 483
staffmnkmcph_66.7_0_0_0_0_0_0_0_33.3_0_0_0 | 66.7 | 0 | 0 | 0 | 0 | 0 | 0 | 0 | 33.3 | 0 | 0 | 0 | 100 | 0 | 734 | 11.51 | see Table 2 LL2017b | NS66 | 13/02/22 | sio2na2o | 484
staffmnkmcph_66.7_0_0_0_0_0_0_0_33.3_0_0_0 | 66.7 | 0 | 0 | 0 | 0 | 0 | 0 | 0 | 33.3 | 0 | 0 | 0 | 100 | 0 | 739 | 11.25 | see Table 2 LL2017b | NS66 | 13/02/22 | sio2na2o | 485
staffmnkmcph_66.7_0_0_0_0_0_0_0_33.3_0_0_0 | 66.7 | 0 | 0 | 0 | 0 | 0 | 0 | 0 | 33.3 | 0 | 0 | 0 | 100 | 0 | 749 | 10.7 | see Table 2 LL2017b | NS66 | 13/02/22 | sio2na2o | 486
staffmnkmcph_66.7_0_0_0_0_0_0_0_33.3_0_0_0 | 66.7 | 0 | 0 | 0 | 0 | 0 | 0 | 0 | 33.3 | 0 | 0 | 0 | 100 | 0 | 758 | 10.21 | see Table 2 LL2017b | NS66 | 13/02/22 | sio2na2o | 487
staffmnkmcph_66.7_0_0_0_0_0_0_0_33.3_0_0_0 | 66.7 | 0 | 0 | 0 | 0 | 0 | 0 | 0 | 33.3 | 0 | 0 | 0 | 100 | 0 | 774 | 9.58 | see Table 2 LL2017b | NS66 | 13/02/22 | sio2na2o | 488
staffmnkmcph_66.7_0_0_0_0_0_0_0_33.3_0_0_0 | 66.7 | 0 | 0 | 0 | 0 | 0 | 0 | 0 | 33.3 | 0 | 0 | 0 | 100 | 0 | 786 | 9.11 | see Table 2 LL2017b | NS66 | 13/02/22 | sio2na2o | 489
staffmnkmcph_66.7_0_0_0_0_0_0_0_33.3_0_0_0 | 66.7 | 0 | 0 | 0 | 0 | 0 | 0 | 0 | 33.3 | 0 | 0 | 0 | 100 | 0 | 795 | 8.85 | see Table 2 LL2017b | NS66 | 13/02/22 | sio2na2o | 490
staffmnkmcph_66.7_0_0_0_0_0_0_0_33.3_0_0_0 | 66.7 | 0 | 0 | 0 | 0 | 0 | 0 | 0 | 33.3 | 0 | 0 | 0 | 100 | 0 | 798 | 8.73 | see Table 2 LL2017b | NS66 | 13/02/22 | sio2na2o | 491
staffmnkmcph_66.7_0_0_0_0_0_0_0_33.3_0_0_0 | 66.7 | 0 | 0 | 0 | 0 | 0 | 0 | 0 | 33.3 | 0 | 0 | 0 | 100 | 0 | 806 | 8.51 | see Table 2 LL2017b | NS66 | 13/02/22 | sio2na2o | 492
staffmnkmcph_66.7_0_0_0_0_0_0_0_33.3_0_0_0 | 66.7 | 0 | 0 | 0 | 0 | 0 | 0 | 0 | 33.3 | 0 | 0 | 0 | 100 | 0 | 1152 | 2.92 | see Table 2 LL2017b | NS66 | 13/02/22 | sio2na2o | 493
staffmnkmcph_66.7_0_0_0_0_0_0_0_33.3_0_0_0 | 66.7 | 0 | 0 | 0 | 0 | 0 | 0 | 0 | 33.3 | 0 | 0 | 0 | 100 | 0 | 1209 | 2.52 | see Table 2 LL2017b | NS66 | 13/02/22 | sio2na2o | 494
staffmnkmcph_66.7_0_0_0_0_0_0_0_33.3_0_0_0 | 66.7 | 0 | 0 | 0 | 0 | 0 | 0 | 0 | 33.3 | 0 | 0 | 0 | 100 | 0 | 1261 | 2.22 | see Table 2 LL2017b | NS66 | 13/02/22 | sio2na2o | 495
staffmnkmcph_66.7_0_0_0_0_0_0_0_33.3_0_0_0 | 66.7 | 0 | 0 | 0 | 0 | 0 | 0 | 0 | 33.3 | 0 | 0 | 0 | 100 | 0 | 1317 | 1.89 | see Table 2 LL2017b | NS66 | 13/02/22 | sio2na2o | 496
staffmnkmcph_66.7_0_0_0_0_0_0_0_33.3_0_0_0 | 66.7 | 0 | 0 | 0 | 0 | 0 | 0 | 0 | 33.3 | 0 | 0 | 0 | 100 | 0 | 1365 | 1.67 | see Table 2 LL2017b | NS66 | 13/02/22 | sio2na2o | 497
staffmnkmcph_66.7_0_0_0_0_0_0_0_33.3_0_0_0 | 66.7 | 0 | 0 | 0 | 0 | 0 | 0 | 0 | 33.3 | 0 | 0 | 0 | 100 | 0 | 1415 | 1.45 | see Table 2 LL2017b | NS66 | 13/02/22 | sio2na2o | 498
staffmnkmcph_66.7_0_0_0_0_0_0_0_33.3_0_0_0 | 66.7 | 0 | 0 | 0 | 0 | 0 | 0 | 0 | 33.3 | 0 | 0 | 0 | 100 | 0 | 1462 | 1.26 | see Table 2 LL2017b | NS66 | 13/02/22 | sio2na2o | 499
staffmnkmcph_66.7_0_0_0_0_0_0_0_33.3_0_0_0 | 66.7 | 0 | 0 | 0 | 0 | 0 | 0 | 0 | 33.3 | 0 | 0 | 0 | 100 | 0 | 1517 | 1.05 | see Table 2 LL2017b | NS66 | 13/02/22 | sio2na2o | 500
staffmnkmcph_66.7_0_0_0_0_0_0_0_33.3_0_0_0 | 66.7 | 0 | 0 | 0 | 0 | 0 | 0 | 0 | 33.3 | 0 | 0 | 0 | 100 | 0 | 1565 | 0.88 | see Table 2 LL2017b | NS66 | 13/02/22 | sio2na2o | 501
staffmnkmcph_66.7_0_0_0_0_0_0_0_33.3_0_0_0 | 66.7 | 0 | 0 | 0 | 0 | 0 | 0 | 0 | 33.3 | 0 | 0 | 0 | 100 | 0 | 1597 | 0.8 | see Table 2 LL2017b | NS66 | 13/02/22 | sio2na2o | 502
staffmnkmcph_66.7_0_0_0_0_0_0_0_33.3_0_0_0 | 66.7 | 0 | 0 | 0 | 0 | 0 | 0 | 0 | 33.3 | 0 | 0 | 0 | 100 | 0 | 1662 | 0.61 | see Table 2 LL2017b | NS66 | 13/02/22 | sio2na2o | 503
staffmnkmcph_66.7_0_0_0_0_0_0_0_33.3_0_0_0 | 66.7 | 0 | 0 | 0 | 0 | 0 | 0 | 0 | 33.3 | 0 | 0 | 0 | 100 | 0 | 1707 | 0.43 | see Table 2 LL2017b | NS66 | 13/02/22 | sio2na2o | 504
staffmnkmcph_66.7_0_0_0_0_0_0_0_33.3_0_0_0 | 66.7 | 0 | 0 | 0 | 0 | 0 | 0 | 0 | 33.3 | 0 | 0 | 0 | 100 | 0 | 1805 | 0.18 | see Table 2 LL2017b | NS66 | 13/02/22 | sio2na2o | 505
staffmnkmcph_65_0_0_0_0_0_0_0_35_0_0_0 | 65 | 0 | 0 | 0 | 0 | 0 | 0 | 0 | 35 | 0 | 0 | 0 | 100 | 0 | 810 | 8 | see Table 2 LL2017b | NS65 | 13/02/22 | sio2na2o | 506
staffmnkmcph_65_0_0_0_0_0_0_0_35_0_0_0 | 65 | 0 | 0 | 0 | 0 | 0 | 0 | 0 | 35 | 0 | 0 | 0 | 100 | 0 | 790 | 8.75 | see Table 2 LL2017b | NS65 | 13/02/22 | sio2na2o | 507
staffmnkmcph_65_0_0_0_0_0_0_0_35_0_0_0 | 65 | 0 | 0 | 0 | 0 | 0 | 0 | 0 | 35 | 0 | 0 | 0 | 100 | 0 | 770 | 9.54 | see Table 2 LL2017b | NS65 | 13/02/22 | sio2na2o | 508
staffmnkmcph_65_0_0_0_0_0_0_0_35_0_0_0 | 65 | 0 | 0 | 0 | 0 | 0 | 0 | 0 | 35 | 0 | 0 | 0 | 100 | 0 | 760 | 9.95 | see Table 2 LL2017b | NS65 | 13/02/22 | sio2na2o | 509
staffmnkmcph_65_0_0_0_0_0_0_0_35_0_0_0 | 65 | 0 | 0 | 0 | 0 | 0 | 0 | 0 | 35 | 0 | 0 | 0 | 100 | 0 | 750 | 10.37 | see Table 2 LL2017b | NS65 | 13/02/22 | sio2na2o | 510
staffmnkmcph_65_0_0_0_0_0_0_0_35_0_0_0 | 65 | 0 | 0 | 0 | 0 | 0 | 0 | 0 | 35 | 0 | 0 | 0 | 100 | 0 | 740 | 10.8 | see Table 2 LL2017b | NS65 | 13/02/22 | sio2na2o | 511
staffmnkmcph_65_0_0_0_0_0_0_0_35_0_0_0 | 65 | 0 | 0 | 0 | 0 | 0 | 0 | 0 | 35 | 0 | 0 | 0 | 100 | 0 | 730 | 11.25 | see Table 2 LL2017b | NS65 | 13/02/22 | sio2na2o | 512
staffmnkmcph_65_0_0_0_0_0_0_0_35_0_0_0 | 65 | 0 | 0 | 0 | 0 | 0 | 0 | 0 | 35 | 0 | 0 | 0 | 100 | 0 | 720 | 11.7 | see Table 2 LL2017b | NS65 | 13/02/22 | sio2na2o | 513
staffmnkmcph_65_0_0_0_0_0_0_0_35_0_0_0 | 65 | 0 | 0 | 0 | 0 | 0 | 0 | 0 | 35 | 0 | 0 | 0 | 100 | 0 | 710 | 12.17 | see Table 2 LL2017b | NS65 | 13/02/22 | sio2na2o | 514
staffmnkmcph_65_0_0_0_0_0_0_0_35_0_0_0 | 65 | 0 | 0 | 0 | 0 | 0 | 0 | 0 | 35 | 0 | 0 | 0 | 100 | 0 | 1373 | 1.42 | see Table 2 LL2017b | NS65 | 13/02/22 | sio2na2o | 515
staffmnkmcph_65_0_0_0_0_0_0_0_35_0_0_0 | 65 | 0 | 0 | 0 | 0 | 0 | 0 | 0 | 35 | 0 | 0 | 0 | 100 | 0 | 1423 | 1.21 | see Table 2 LL2017b | NS65 | 13/02/22 | sio2na2o | 516
staffmnkmcph_65_0_0_0_0_0_0_0_35_0_0_0 | 65 | 0 | 0 | 0 | 0 | 0 | 0 | 0 | 35 | 0 | 0 | 0 | 100 | 0 | 1473 | 1.01 | see Table 2 LL2017b | NS65 | 13/02/22 | sio2na2o | 517
staffmnkmcph_65_0_0_0_0_0_0_0_35_0_0_0 | 65 | 0 | 0 | 0 | 0 | 0 | 0 | 0 | 35 | 0 | 0 | 0 | 100 | 0 | 1523 | 0.84 | see Table 2 LL2017b | NS65 | 13/02/22 | sio2na2o | 518
staffmnkmcph_65_0_0_0_0_0_0_0_35_0_0_0 | 65 | 0 | 0 | 0 | 0 | 0 | 0 | 0 | 35 | 0 | 0 | 0 | 100 | 0 | 1573 | 0.67 | see Table 2 LL2017b | NS65 | 13/02/22 | sio2na2o | 519
staffmnkmcph_65_0_0_0_0_0_0_0_35_0_0_0 | 65 | 0 | 0 | 0 | 0 | 0 | 0 | 0 | 35 | 0 | 0 | 0 | 100 | 0 | 1623 | 0.51 | see Table 2 LL2017b | NS65 | 13/02/22 | sio2na2o | 520
staffmnkmcph_65_0_0_0_0_0_0_0_35_0_0_0 | 65 | 0 | 0 | 0 | 0 | 0 | 0 | 0 | 35 | 0 | 0 | 0 | 100 | 0 | 1673 | 0.36 | see Table 2 LL2017b | NS65 | 13/02/22 | sio2na2o | 521
staffmnkmcph_65_0_0_0_0_0_0_0_35_0_0_0 | 65 | 0 | 0 | 0 | 0 | 0 | 0 | 0 | 35 | 0 | 0 | 0 | 100 | 0 | 1723 | 0.22 | see Table 2 LL2017b | NS65 | 13/02/22 | sio2na2o | 522
staffmnkmcph_65_0_0_0_0_0_0_0_35_0_0_0 | 65 | 0 | 0 | 0 | 0 | 0 | 0 | 0 | 35 | 0 | 0 | 0 | 100 | 0 | 1773 | 0.08 | see Table 2 LL2017b | NS65 | 13/02/22 | sio2na2o | 523
staffmnkmcph_60_0_20_0_0_0_0_0_20_0_0_0 | 60 | 0 | 20 | 0 | 0 | 0 | 0 | 0 | 20 | 0 | 0 | 0 | 100 | 0 | 1793 | 2.35 | R1966 | NS6020R | 13/02/22 | sio2al2o3na2o | 524
staffmnkmcph_60_0_20_0_0_0_0_0_20_0_0_0 | 60 | 0 | 20 | 0 | 0 | 0 | 0 | 0 | 20 | 0 | 0 | 0 | 100 | 0 | 1803 | 2.3 | R1966 | NS6020R | 13/02/22 | sio2al2o3na2o | 525
staffmnkmcph_60_0_20_0_0_0_0_0_20_0_0_0 | 60 | 0 | 20 | 0 | 0 | 0 | 0 | 0 | 20 | 0 | 0 | 0 | 100 | 0 | 1813 | 2.24 | R1966 | NS6020R | 13/02/22 | sio2al2o3na2o | 526
staffmnkmcph_60_0_20_0_0_0_0_0_20_0_0_0 | 60 | 0 | 20 | 0 | 0 | 0 | 0 | 0 | 20 | 0 | 0 | 0 | 100 | 0 | 1823 | 2.19 | R1966 | NS6020R | 13/02/22 | sio2al2o3na2o | 527
staffmnkmcph_60_0_20_0_0_0_0_0_20_0_0_0 | 60 | 0 | 20 | 0 | 0 | 0 | 0 | 0 | 20 | 0 | 0 | 0 | 100 | 0 | 1833 | 2.14 | R1966 | NS6020R | 13/02/22 | sio2al2o3na2o | 528
staffmnkmcph_60_0_20_0_0_0_0_0_20_0_0_0 | 60 | 0 | 20 | 0 | 0 | 0 | 0 | 0 | 20 | 0 | 0 | 0 | 100 | 0 | 1843 | 2.08 | R1966 | NS6020R | 13/02/22 | sio2al2o3na2o | 529
staffmnkmcph_60_0_20_0_0_0_0_0_20_0_0_0 | 60 | 0 | 20 | 0 | 0 | 0 | 0 | 0 | 20 | 0 | 0 | 0 | 100 | 0 | 1853 | 2.03 | R1966 | NS6020R | 13/02/22 | sio2al2o3na2o | 530
staffmnkmcph_60_0_20_0_0_0_0_0_20_0_0_0 | 60 | 0 | 20 | 0 | 0 | 0 | 0 | 0 | 20 | 0 | 0 | 0 | 100 | 0 | 1863 | 1.98 | R1966 | NS6020R | 13/02/22 | sio2al2o3na2o | 531
staffmnkmcph_60_0_20_0_0_0_0_0_20_0_0_0 | 60 | 0 | 20 | 0 | 0 | 0 | 0 | 0 | 20 | 0 | 0 | 0 | 100 | 0 | 1873 | 1.93 | R1966 | NS6020R | 13/02/22 | sio2al2o3na2o | 532
staffmnkmcph_60_0_20_0_0_0_0_0_20_0_0_0 | 60 | 0 | 20 | 0 | 0 | 0 | 0 | 0 | 20 | 0 | 0 | 0 | 100 | 0 | 1883 | 1.88 | R1966 | NS6020R | 13/02/22 | sio2al2o3na2o | 533
staffmnkmcph_60_0_20_0_0_0_0_0_20_0_0_0 | 60 | 0 | 20 | 0 | 0 | 0 | 0 | 0 | 20 | 0 | 0 | 0 | 100 | 0 | 1893 | 1.83 | R1966 | NS6020R | 13/02/22 | sio2al2o3na2o | 534
staffmnkmcph_60_0_20_0_0_0_0_0_20_0_0_0 | 60 | 0 | 20 | 0 | 0 | 0 | 0 | 0 | 20 | 0 | 0 | 0 | 100 | 0 | 1903 | 1.78 | R1966 | NS6020R | 13/02/22 | sio2al2o3na2o | 535
staffmnkmcph_60_0_20_0_0_0_0_0_20_0_0_0 | 60 | 0 | 20 | 0 | 0 | 0 | 0 | 0 | 20 | 0 | 0 | 0 | 100 | 0 | 1913 | 1.73 | R1966 | NS6020R | 13/02/22 | sio2al2o3na2o | 536
staffmnkmcph_60_0_0_0_0_0_0_0_40_0_0_0 | 60 | 0 | 0 | 0 | 0 | 0 | 0 | 0 | 40 | 0 | 0 | 0 | 100 | 0 | 684 | 12.9 | N2006 | NS60 | 13/02/22 | sio2na2o | 537
staffmnkmcph_60_0_0_0_0_0_0_0_40_0_0_0 | 60 | 0 | 0 | 0 | 0 | 0 | 0 | 0 | 40 | 0 | 0 | 0 | 100 | 0 | 691 | 12.53 | N2006 | NS60 | 13/02/22 | sio2na2o | 538
staffmnkmcph_60_0_0_0_0_0_0_0_40_0_0_0 | 60 | 0 | 0 | 0 | 0 | 0 | 0 | 0 | 40 | 0 | 0 | 0 | 100 | 0 | 702 | 11.92 | N2006 | NS60 | 13/02/22 | sio2na2o | 539
staffmnkmcph_60_0_0_0_0_0_0_0_40_0_0_0 | 60 | 0 | 0 | 0 | 0 | 0 | 0 | 0 | 40 | 0 | 0 | 0 | 100 | 0 | 710 | 11.36 | N2006 | NS60 | 13/02/22 | sio2na2o | 540
staffmnkmcph_60_0_0_0_0_0_0_0_40_0_0_0 | 60 | 0 | 0 | 0 | 0 | 0 | 0 | 0 | 40 | 0 | 0 | 0 | 100 | 0 | 715 | 11.02 | N2006 | NS60 | 13/02/22 | sio2na2o | 541
staffmnkmcph_60_0_0_0_0_0_0_0_40_0_0_0 | 60 | 0 | 0 | 0 | 0 | 0 | 0 | 0 | 40 | 0 | 0 | 0 | 100 | 0 | 725 | 10.51 | N2006 | NS60 | 13/02/22 | sio2na2o | 542
staffmnkmcph_60_0_0_0_0_0_0_0_40_0_0_0 | 60 | 0 | 0 | 0 | 0 | 0 | 0 | 0 | 40 | 0 | 0 | 0 | 100 | 0 | 734 | 10.06 | N2006 | NS60 | 13/02/22 | sio2na2o | 543
staffmnkmcph_60_0_0_0_0_0_0_0_40_0_0_0 | 60 | 0 | 0 | 0 | 0 | 0 | 0 | 0 | 40 | 0 | 0 | 0 | 100 | 0 | 743 | 9.64 | N2006 | NS60 | 13/02/22 | sio2na2o | 544
staffmnkmcph_60_0_0_0_0_0_0_0_40_0_0_0 | 60 | 0 | 0 | 0 | 0 | 0 | 0 | 0 | 40 | 0 | 0 | 0 | 100 | 0 | 752 | 9.25 | N2006 | NS60 | 13/02/22 | sio2na2o | 545
staffmnkmcph_60_0_0_0_0_0_0_0_40_0_0_0 | 60 | 0 | 0 | 0 | 0 | 0 | 0 | 0 | 40 | 0 | 0 | 0 | 100 | 0 | 763 | 8.81 | N2006 | NS60 | 13/02/22 | sio2na2o | 546
staffmnkmcph_60_0_0_0_0_0_0_0_40_0_0_0 | 60 | 0 | 0 | 0 | 0 | 0 | 0 | 0 | 40 | 0 | 0 | 0 | 100 | 0 | 1113 | 2.72 | N2006 | NS60 | 13/02/22 | sio2na2o | 547
staffmnkmcph_60_0_0_0_0_0_0_0_40_0_0_0 | 60 | 0 | 0 | 0 | 0 | 0 | 0 | 0 | 40 | 0 | 0 | 0 | 100 | 0 | 1170 | 2.27 | N2006 | NS60 | 13/02/22 | sio2na2o | 548
staffmnkmcph_60_0_0_0_0_0_0_0_40_0_0_0 | 60 | 0 | 0 | 0 | 0 | 0 | 0 | 0 | 40 | 0 | 0 | 0 | 100 | 0 | 1222 | 2 | N2006 | NS60 | 13/02/22 | sio2na2o | 549
staffmnkmcph_60_0_0_0_0_0_0_0_40_0_0_0 | 60 | 0 | 0 | 0 | 0 | 0 | 0 | 0 | 40 | 0 | 0 | 0 | 100 | 0 | 1304 | 1.55 | N2006 | NS60 | 13/02/22 | sio2na2o | 550
staffmnkmcph_60_0_0_0_0_0_0_0_40_0_0_0 | 60 | 0 | 0 | 0 | 0 | 0 | 0 | 0 | 40 | 0 | 0 | 0 | 100 | 0 | 1318 | 1.49 | N2006 | NS60 | 13/02/22 | sio2na2o | 551
staffmnkmcph_60_0_0_0_0_0_0_0_40_0_0_0 | 60 | 0 | 0 | 0 | 0 | 0 | 0 | 0 | 40 | 0 | 0 | 0 | 100 | 0 | 1319 | 1.45 | N2006 | NS60 | 13/02/22 | sio2na2o | 552
staffmnkmcph_60_0_0_0_0_0_0_0_40_0_0_0 | 60 | 0 | 0 | 0 | 0 | 0 | 0 | 0 | 40 | 0 | 0 | 0 | 100 | 0 | 1401 | 1.14 | N2006 | NS60 | 13/02/22 | sio2na2o | 553
staffmnkmcph_60_0_0_0_0_0_0_0_40_0_0_0 | 60 | 0 | 0 | 0 | 0 | 0 | 0 | 0 | 40 | 0 | 0 | 0 | 100 | 0 | 1444 | 0.97 | N2006 | NS60 | 13/02/22 | sio2na2o | 554
staffmnkmcph_60_0_0_0_0_0_0_0_40_0_0_0 | 60 | 0 | 0 | 0 | 0 | 0 | 0 | 0 | 40 | 0 | 0 | 0 | 100 | 0 | 1492 | 0.78 | N2006 | NS60 | 13/02/22 | sio2na2o | 555
staffmnkmcph_60_0_0_0_0_0_0_0_40_0_0_0 | 60 | 0 | 0 | 0 | 0 | 0 | 0 | 0 | 40 | 0 | 0 | 0 | 100 | 0 | 1563 | 0.54 | N2006 | NS60 | 13/02/22 | sio2na2o | 556
staffmnkmcph_80_0_0_0_0_0_0_0_20_0_0_0 | 80 | 0 | 0 | 0 | 0 | 0 | 0 | 0 | 20 | 0 | 0 | 0 | 100 | 0 | 717.9 | 13.75 | N2006 | NS4 | 13/02/22 | sio2na2o | 557
staffmnkmcph_80_0_0_0_0_0_0_0_20_0_0_0 | 80 | 0 | 0 | 0 | 0 | 0 | 0 | 0 | 20 | 0 | 0 | 0 | 100 | 0 | 727 | 13.29 | N2006 | NS4 | 13/02/22 | sio2na2o | 558
staffmnkmcph_80_0_0_0_0_0_0_0_20_0_0_0 | 80 | 0 | 0 | 0 | 0 | 0 | 0 | 0 | 20 | 0 | 0 | 0 | 100 | 0 | 740 | 12.58 | N2006 | NS4 | 13/02/22 | sio2na2o | 559
staffmnkmcph_80_0_0_0_0_0_0_0_20_0_0_0 | 80 | 0 | 0 | 0 | 0 | 0 | 0 | 0 | 20 | 0 | 0 | 0 | 100 | 0 | 757.7 | 12 | N2006 | NS4 | 13/02/22 | sio2na2o | 560
staffmnkmcph_80_0_0_0_0_0_0_0_20_0_0_0 | 80 | 0 | 0 | 0 | 0 | 0 | 0 | 0 | 20 | 0 | 0 | 0 | 100 | 0 | 764.6 | 11.45 | N2006 | NS4 | 13/02/22 | sio2na2o | 561
staffmnkmcph_80_0_0_0_0_0_0_0_20_0_0_0 | 80 | 0 | 0 | 0 | 0 | 0 | 0 | 0 | 20 | 0 | 0 | 0 | 100 | 0 | 776.5 | 10.9 | N2006 | NS4 | 13/02/22 | sio2na2o | 562
staffmnkmcph_80_0_0_0_0_0_0_0_20_0_0_0 | 80 | 0 | 0 | 0 | 0 | 0 | 0 | 0 | 20 | 0 | 0 | 0 | 100 | 0 | 788.8 | 10.54 | N2006 | NS4 | 13/02/22 | sio2na2o | 563
staffmnkmcph_80_0_0_0_0_0_0_0_20_0_0_0 | 80 | 0 | 0 | 0 | 0 | 0 | 0 | 0 | 20 | 0 | 0 | 0 | 100 | 0 | 800.4 | 10.12 | N2006 | NS4 | 13/02/22 | sio2na2o | 564
staffmnkmcph_80_0_0_0_0_0_0_0_20_0_0_0 | 80 | 0 | 0 | 0 | 0 | 0 | 0 | 0 | 20 | 0 | 0 | 0 | 100 | 0 | 809.9 | 9.83 | N2006 | NS4 | 13/02/22 | sio2na2o | 565
staffmnkmcph_80_0_0_0_0_0_0_0_20_0_0_0 | 80 | 0 | 0 | 0 | 0 | 0 | 0 | 0 | 20 | 0 | 0 | 0 | 100 | 0 | 824.2 | 9.29 | N2006 | NS4 | 13/02/22 | sio2na2o | 566
staffmnkmcph_80_0_0_0_0_0_0_0_20_0_0_0 | 80 | 0 | 0 | 0 | 0 | 0 | 0 | 0 | 20 | 0 | 0 | 0 | 100 | 0 | 828.1 | 9.2 | N2006 | NS4 | 13/02/22 | sio2na2o | 567
staffmnkmcph_80_0_0_0_0_0_0_0_20_0_0_0 | 80 | 0 | 0 | 0 | 0 | 0 | 0 | 0 | 20 | 0 | 0 | 0 | 100 | 0 | 836 | 9.98 | N2006 | NS4 | 13/02/22 | sio2na2o | 568
staffmnkmcph_80_0_0_0_0_0_0_0_20_0_0_0 | 80 | 0 | 0 | 0 | 0 | 0 | 0 | 0 | 20 | 0 | 0 | 0 | 100 | 0 | 1432.3 | 2.03 | N2006 | NS4 | 13/02/22 | sio2na2o | 569
staffmnkmcph_80_0_0_0_0_0_0_0_20_0_0_0 | 80 | 0 | 0 | 0 | 0 | 0 | 0 | 0 | 20 | 0 | 0 | 0 | 100 | 0 | 1478.2 | 1.8 | N2006 | NS4 | 13/02/22 | sio2na2o | 570
staffmnkmcph_80_0_0_0_0_0_0_0_20_0_0_0 | 80 | 0 | 0 | 0 | 0 | 0 | 0 | 0 | 20 | 0 | 0 | 0 | 100 | 0 | 1521.6 | 1.65 | N2006 | NS4 | 13/02/22 | sio2na2o | 571
staffmnkmcph_80_0_0_0_0_0_0_0_20_0_0_0 | 80 | 0 | 0 | 0 | 0 | 0 | 0 | 0 | 20 | 0 | 0 | 0 | 100 | 0 | 1584.2 | 1.44 | N2006 | NS4 | 13/02/22 | sio2na2o | 572
staffmnkmcph_80_0_0_0_0_0_0_0_20_0_0_0 | 80 | 0 | 0 | 0 | 0 | 0 | 0 | 0 | 20 | 0 | 0 | 0 | 100 | 0 | 1623.4 | 1.31 | N2006 | NS4 | 13/02/22 | sio2na2o | 573
staffmnkmcph_80_0_0_0_0_0_0_0_20_0_0_0 | 80 | 0 | 0 | 0 | 0 | 0 | 0 | 0 | 20 | 0 | 0 | 0 | 100 | 0 | 1664.7 | 1.17 | N2006 | NS4 | 13/02/22 | sio2na2o | 574
staffmnkmcph_80_0_0_0_0_0_0_0_20_0_0_0 | 80 | 0 | 0 | 0 | 0 | 0 | 0 | 0 | 20 | 0 | 0 | 0 | 100 | 0 | 1712.4 | 1.05 | N2006 | NS4 | 13/02/22 | sio2na2o | 575
staffmnkmcph_80_0_0_0_0_0_0_0_20_0_0_0 | 80 | 0 | 0 | 0 | 0 | 0 | 0 | 0 | 20 | 0 | 0 | 0 | 100 | 0 | 1759.3 | 0.91 | N2006 | NS4 | 13/02/22 | sio2na2o | 576
staffmnkmcph_66.7_0_0_0_0_0_0_0_33.3_0_0_0 | 66.7 | 0 | 0 | 0 | 0 | 0 | 0 | 0 | 33.3 | 0 | 0 | 0 | 100 | 0 | 718.6 | 12.53 | N2006 | NS2 | 13/02/22 | sio2na2o | 577
staffmnkmcph_66.7_0_0_0_0_0_0_0_33.3_0_0_0 | 66.7 | 0 | 0 | 0 | 0 | 0 | 0 | 0 | 33.3 | 0 | 0 | 0 | 100 | 0 | 729.1 | 11.84 | N2006 | NS2 | 13/02/22 | sio2na2o | 578
staffmnkmcph_66.7_0_0_0_0_0_0_0_33.3_0_0_0 | 66.7 | 0 | 0 | 0 | 0 | 0 | 0 | 0 | 33.3 | 0 | 0 | 0 | 100 | 0 | 733.9 | 11.51 | N2006 | NS2 | 13/02/22 | sio2na2o | 579
staffmnkmcph_66.7_0_0_0_0_0_0_0_33.3_0_0_0 | 66.7 | 0 | 0 | 0 | 0 | 0 | 0 | 0 | 33.3 | 0 | 0 | 0 | 100 | 0 | 739.3 | 11.25 | N2006 | NS2 | 13/02/22 | sio2na2o | 580
staffmnkmcph_66.7_0_0_0_0_0_0_0_33.3_0_0_0 | 66.7 | 0 | 0 | 0 | 0 | 0 | 0 | 0 | 33.3 | 0 | 0 | 0 | 100 | 0 | 749.2 | 10.7 | N2006 | NS2 | 13/02/22 | sio2na2o | 581
staffmnkmcph_66.7_0_0_0_0_0_0_0_33.3_0_0_0 | 66.7 | 0 | 0 | 0 | 0 | 0 | 0 | 0 | 33.3 | 0 | 0 | 0 | 100 | 0 | 758.2 | 10.21 | N2006 | NS2 | 13/02/22 | sio2na2o | 582
staffmnkmcph_66.7_0_0_0_0_0_0_0_33.3_0_0_0 | 66.7 | 0 | 0 | 0 | 0 | 0 | 0 | 0 | 33.3 | 0 | 0 | 0 | 100 | 0 | 774.1 | 9.58 | N2006 | NS2 | 13/02/22 | sio2na2o | 583
staffmnkmcph_66.7_0_0_0_0_0_0_0_33.3_0_0_0 | 66.7 | 0 | 0 | 0 | 0 | 0 | 0 | 0 | 33.3 | 0 | 0 | 0 | 100 | 0 | 786 | 9.11 | N2006 | NS2 | 13/02/22 | sio2na2o | 584
staffmnkmcph_66.7_0_0_0_0_0_0_0_33.3_0_0_0 | 66.7 | 0 | 0 | 0 | 0 | 0 | 0 | 0 | 33.3 | 0 | 0 | 0 | 100 | 0 | 795.2 | 8.85 | N2006 | NS2 | 13/02/22 | sio2na2o | 585
staffmnkmcph_66.7_0_0_0_0_0_0_0_33.3_0_0_0 | 66.7 | 0 | 0 | 0 | 0 | 0 | 0 | 0 | 33.3 | 0 | 0 | 0 | 100 | 0 | 797.8 | 8.73 | N2006 | NS2 | 13/02/22 | sio2na2o | 586
staffmnkmcph_66.7_0_0_0_0_0_0_0_33.3_0_0_0 | 66.7 | 0 | 0 | 0 | 0 | 0 | 0 | 0 | 33.3 | 0 | 0 | 0 | 100 | 0 | 805.5 | 8.51 | N2006 | NS2 | 13/02/22 | sio2na2o | 587
staffmnkmcph_66.7_0_0_0_0_0_0_0_33.3_0_0_0 | 66.7 | 0 | 0 | 0 | 0 | 0 | 0 | 0 | 33.3 | 0 | 0 | 0 | 100 | 0 | 1209.1 | 2.52 | N2006 | NS2 | 13/02/22 | sio2na2o | 588
staffmnkmcph_66.7_0_0_0_0_0_0_0_33.3_0_0_0 | 66.7 | 0 | 0 | 0 | 0 | 0 | 0 | 0 | 33.3 | 0 | 0 | 0 | 100 | 0 | 1261.1 | 2.22 | N2006 | NS2 | 13/02/22 | sio2na2o | 589
staffmnkmcph_66.7_0_0_0_0_0_0_0_33.3_0_0_0 | 66.7 | 0 | 0 | 0 | 0 | 0 | 0 | 0 | 33.3 | 0 | 0 | 0 | 100 | 0 | 1317.1 | 1.89 | N2006 | NS2 | 13/02/22 | sio2na2o | 590
staffmnkmcph_66.7_0_0_0_0_0_0_0_33.3_0_0_0 | 66.7 | 0 | 0 | 0 | 0 | 0 | 0 | 0 | 33.3 | 0 | 0 | 0 | 100 | 0 | 1364.6 | 1.67 | N2006 | NS2 | 13/02/22 | sio2na2o | 591
staffmnkmcph_66.7_0_0_0_0_0_0_0_33.3_0_0_0 | 66.7 | 0 | 0 | 0 | 0 | 0 | 0 | 0 | 33.3 | 0 | 0 | 0 | 100 | 0 | 1414.6 | 1.45 | N2006 | NS2 | 13/02/22 | sio2na2o | 592
staffmnkmcph_66.7_0_0_0_0_0_0_0_33.3_0_0_0 | 66.7 | 0 | 0 | 0 | 0 | 0 | 0 | 0 | 33.3 | 0 | 0 | 0 | 100 | 0 | 1462.4 | 1.26 | N2006 | NS2 | 13/02/22 | sio2na2o | 593
staffmnkmcph_66.7_0_0_0_0_0_0_0_33.3_0_0_0 | 66.7 | 0 | 0 | 0 | 0 | 0 | 0 | 0 | 33.3 | 0 | 0 | 0 | 100 | 0 | 1516.7 | 1.05 | N2006 | NS2 | 13/02/22 | sio2na2o | 594
staffmnkmcph_66.7_0_0_0_0_0_0_0_33.3_0_0_0 | 66.7 | 0 | 0 | 0 | 0 | 0 | 0 | 0 | 33.3 | 0 | 0 | 0 | 100 | 0 | 1564.6 | 0.88 | N2006 | NS2 | 13/02/22 | sio2na2o | 595
staffmnkmcph_66.7_0_0_0_0_0_0_0_33.3_0_0_0 | 66.7 | 0 | 0 | 0 | 0 | 0 | 0 | 0 | 33.3 | 0 | 0 | 0 | 100 | 0 | 1597.1 | 0.8 | N2006 | NS2 | 13/02/22 | sio2na2o | 596
staffmnkmcph_66.7_0_0_0_0_0_0_0_33.3_0_0_0 | 66.7 | 0 | 0 | 0 | 0 | 0 | 0 | 0 | 33.3 | 0 | 0 | 0 | 100 | 0 | 1661.8 | 0.61 | N2006 | NS2 | 13/02/22 | sio2na2o | 597
staffmnkmcph_66.7_0_0_0_0_0_0_0_33.3_0_0_0 | 66.7 | 0 | 0 | 0 | 0 | 0 | 0 | 0 | 33.3 | 0 | 0 | 0 | 100 | 0 | 1706.8 | 0.43 | N2006 | NS2 | 13/02/22 | sio2na2o | 598
staffmnkmcph_66.7_0_0_0_0_0_0_0_33.3_0_0_0 | 66.7 | 0 | 0 | 0 | 0 | 0 | 0 | 0 | 33.3 | 0 | 0 | 0 | 100 | 0 | 1805.1 | 0.18 | N2006 | NS2 | 13/02/22 | sio2na2o | 599
staffmnkmcph_68.9_0_0_0_0_0_0_0_31.1_0_0_0 | 68.9 | 0 | 0 | 0 | 0 | 0 | 0 | 0 | 31.1 | 0 | 0 | 0 | 100 | 0 | 1121.2 | 3.24 | L1939 | NS16 | 13/02/22 | sio2na2o | 600
staffmnkmcph_68.9_0_0_0_0_0_0_0_31.1_0_0_0 | 68.9 | 0 | 0 | 0 | 0 | 0 | 0 | 0 | 31.1 | 0 | 0 | 0 | 100 | 0 | 1162.2 | 2.92 | L1939 | NS16 | 13/02/22 | sio2na2o | 601
staffmnkmcph_68.9_0_0_0_0_0_0_0_31.1_0_0_0 | 68.9 | 0 | 0 | 0 | 0 | 0 | 0 | 0 | 31.1 | 0 | 0 | 0 | 100 | 0 | 1222.2 | 2.51 | L1939 | NS16 | 13/02/22 | sio2na2o | 602
staffmnkmcph_68.9_0_0_0_0_0_0_0_31.1_0_0_0 | 68.9 | 0 | 0 | 0 | 0 | 0 | 0 | 0 | 31.1 | 0 | 0 | 0 | 100 | 0 | 1282.2 | 2.15 | L1939 | NS16 | 13/02/22 | sio2na2o | 603
staffmnkmcph_68.9_0_0_0_0_0_0_0_31.1_0_0_0 | 68.9 | 0 | 0 | 0 | 0 | 0 | 0 | 0 | 31.1 | 0 | 0 | 0 | 100 | 0 | 1352.2 | 1.81 | L1939 | NS16 | 13/02/22 | sio2na2o | 604
staffmnkmcph_68.9_0_0_0_0_0_0_0_31.1_0_0_0 | 68.9 | 0 | 0 | 0 | 0 | 0 | 0 | 0 | 31.1 | 0 | 0 | 0 | 100 | 0 | 1449.2 | 1.37 | L1939 | NS16 | 13/02/22 | sio2na2o | 605
staffmnkmcph_68.9_0_0_0_0_0_0_0_31.1_0_0_0 | 68.9 | 0 | 0 | 0 | 0 | 0 | 0 | 0 | 31.1 | 0 | 0 | 0 | 100 | 0 | 1493.2 | 1.21 | L1939 | NS16 | 13/02/22 | sio2na2o | 606
staffmnkmcph_68.9_0_0_0_0_0_0_0_31.1_0_0_0 | 68.9 | 0 | 0 | 0 | 0 | 0 | 0 | 0 | 31.1 | 0 | 0 | 0 | 100 | 0 | 1533.2 | 1.07 | L1939 | NS16 | 13/02/22 | sio2na2o | 607
staffmnkmcph_68.9_0_0_0_0_0_0_0_31.1_0_0_0 | 68.9 | 0 | 0 | 0 | 0 | 0 | 0 | 0 | 31.1 | 0 | 0 | 0 | 100 | 0 | 1574.2 | 0.93 | L1939 | NS16 | 13/02/22 | sio2na2o | 608
staffmnkmcph_68.9_0_0_0_0_0_0_0_31.1_0_0_0 | 68.9 | 0 | 0 | 0 | 0 | 0 | 0 | 0 | 31.1 | 0 | 0 | 0 | 100 | 0 | 1672.2 | 0.63 | L1939 | NS16 | 13/02/22 | sio2na2o | 609
staffmnkmcph_99.5_0_0_0_0_0_0_0_0.5_0_0_0 | 99.5 | 0 | 0 | 0 | 0 | 0 | 0 | 0 | 0.5 | 0 | 0 | 0 | 100 | 0 | 1510.555 | 9.58 | L1977 | NS0p5 | 13/02/22 | sio2na2o | 610
staffmnkmcph_99.5_0_0_0_0_0_0_0_0.5_0_0_0 | 99.5 | 0 | 0 | 0 | 0 | 0 | 0 | 0 | 0.5 | 0 | 0 | 0 | 100 | 0 | 1507.823 | 9.63 | L1977 | NS0p5 | 13/02/22 | sio2na2o | 611
staffmnkmcph_99.5_0_0_0_0_0_0_0_0.5_0_0_0 | 99.5 | 0 | 0 | 0 | 0 | 0 | 0 | 0 | 0.5 | 0 | 0 | 0 | 100 | 0 | 1503.932 | 9.71 | L1977 | NS0p5 | 13/02/22 | sio2na2o | 612
staffmnkmcph_99.5_0_0_0_0_0_0_0_0.5_0_0_0 | 99.5 | 0 | 0 | 0 | 0 | 0 | 0 | 0 | 0.5 | 0 | 0 | 0 | 100 | 0 | 1499.313 | 9.78 | L1977 | NS0p5 | 13/02/22 | sio2na2o | 613
staffmnkmcph_99.5_0_0_0_0_0_0_0_0.5_0_0_0 | 99.5 | 0 | 0 | 0 | 0 | 0 | 0 | 0 | 0.5 | 0 | 0 | 0 | 100 | 0 | 1496.995 | 9.85 | L1977 | NS0p5 | 13/02/22 | sio2na2o | 614
staffmnkmcph_99.5_0_0_0_0_0_0_0_0.5_0_0_0 | 99.5 | 0 | 0 | 0 | 0 | 0 | 0 | 0 | 0.5 | 0 | 0 | 0 | 100 | 0 | 1491.295 | 9.93 | L1977 | NS0p5 | 13/02/22 | sio2na2o | 615
staffmnkmcph_99.5_0_0_0_0_0_0_0_0.5_0_0_0 | 99.5 | 0 | 0 | 0 | 0 | 0 | 0 | 0 | 0.5 | 0 | 0 | 0 | 100 | 0 | 1484.513 | 10.04 | L1977 | NS0p5 | 13/02/22 | sio2na2o | 616
staffmnkmcph_99.5_0_0_0_0_0_0_0_0.5_0_0_0 | 99.5 | 0 | 0 | 0 | 0 | 0 | 0 | 0 | 0.5 | 0 | 0 | 0 | 100 | 0 | 1473.735 | 10.24 | L1977 | NS0p5 | 13/02/22 | sio2na2o | 617
staffmnkmcph_99.5_0_0_0_0_0_0_0_0.5_0_0_0 | 99.5 | 0 | 0 | 0 | 0 | 0 | 0 | 0 | 0.5 | 0 | 0 | 0 | 100 | 0 | 1459.542 | 10.5 | L1977 | NS0p5 | 13/02/22 | sio2na2o | 618
staffmnkmcph_99.5_0_0_0_0_0_0_0_0.5_0_0_0 | 99.5 | 0 | 0 | 0 | 0 | 0 | 0 | 0 | 0.5 | 0 | 0 | 0 | 100 | 0 | 1450.225 | 10.76 | L1977 | NS0p5 | 13/02/22 | sio2na2o | 619
staffmnkmcph_99.5_0_0_0_0_0_0_0_0.5_0_0_0 | 99.5 | 0 | 0 | 0 | 0 | 0 | 0 | 0 | 0.5 | 0 | 0 | 0 | 100 | 0 | 1430.755 | 11.08 | L1977 | NS0p5 | 13/02/22 | sio2na2o | 620
staffmnkmcph_99.5_0_0_0_0_0_0_0_0.5_0_0_0 | 99.5 | 0 | 0 | 0 | 0 | 0 | 0 | 0 | 0.5 | 0 | 0 | 0 | 100 | 0 | 1410.876 | 11.53 | L1977 | NS0p5 | 13/02/22 | sio2na2o | 621
staffmnkmcph_99.9_0_0_0_0_0_0_0_0.1_0_0_0 | 99.89 | 0 | 0 | 0 | 0 | 0 | 0 | 0 | 0.11 | 0 | 0 | 0 | 100 | 0 | 1539.275 | 10.04 | L1977 | NS0p11 | 13/02/22 | sio2na2o | 622
staffmnkmcph_99.9_0_0_0_0_0_0_0_0.1_0_0_0 | 99.89 | 0 | 0 | 0 | 0 | 0 | 0 | 0 | 0.11 | 0 | 0 | 0 | 100 | 0 | 1536.391 | 10.13 | L1977 | NS0p11 | 13/02/22 | sio2na2o | 623
staffmnkmcph_99.9_0_0_0_0_0_0_0_0.1_0_0_0 | 99.89 | 0 | 0 | 0 | 0 | 0 | 0 | 0 | 0.11 | 0 | 0 | 0 | 100 | 0 | 1528.308 | 10.23 | L1977 | NS0p11 | 13/02/22 | sio2na2o | 624
staffmnkmcph_99.9_0_0_0_0_0_0_0_0.1_0_0_0 | 99.89 | 0 | 0 | 0 | 0 | 0 | 0 | 0 | 0.11 | 0 | 0 | 0 | 100 | 0 | 1518.765 | 10.31 | L1977 | NS0p11 | 13/02/22 | sio2na2o | 625
staffmnkmcph_99.9_0_0_0_0_0_0_0_0.1_0_0_0 | 99.89 | 0 | 0 | 0 | 0 | 0 | 0 | 0 | 0.11 | 0 | 0 | 0 | 100 | 0 | 1512.438 | 10.45 | L1977 | NS0p11 | 13/02/22 | sio2na2o | 626
staffmnkmcph_99.9_0_0_0_0_0_0_0_0.1_0_0_0 | 99.89 | 0 | 0 | 0 | 0 | 0 | 0 | 0 | 0.11 | 0 | 0 | 0 | 100 | 0 | 1519.132 | 10.36 | L1977 | NS0p11 | 13/02/22 | sio2na2o | 627
staffmnkmcph_99.9_0_0_0_0_0_0_0_0.1_0_0_0 | 99.89 | 0 | 0 | 0 | 0 | 0 | 0 | 0 | 0.11 | 0 | 0 | 0 | 100 | 0 | 1485.543 | 10.96 | L1977 | NS0p11 | 13/02/22 | sio2na2o | 628
staffmnkmcph_99.9_0_0_0_0_0_0_0_0.1_0_0_0 | 99.89 | 0 | 0 | 0 | 0 | 0 | 0 | 0 | 0.11 | 0 | 0 | 0 | 100 | 0 | 1478.052 | 11.15 | L1977 | NS0p11 | 13/02/22 | sio2na2o | 629
staffmnkmcph_99.9_0_0_0_0_0_0_0_0.1_0_0_0 | 99.89 | 0 | 0 | 0 | 0 | 0 | 0 | 0 | 0.11 | 0 | 0 | 0 | 100 | 0 | 1469.573 | 11.32 | L1977 | NS0p11 | 13/02/22 | sio2na2o | 630
staffmnkmcph_99.9_0_0_0_0_0_0_0_0.1_0_0_0 | 99.89 | 0 | 0 | 0 | 0 | 0 | 0 | 0 | 0.11 | 0 | 0 | 0 | 100 | 0 | 1464.496 | 11.37 | L1977 | NS0p11 | 13/02/22 | sio2na2o | 631
staffmnkmcph_99.9_0_0_0_0_0_0_0_0.1_0_0_0 | 99.89 | 0 | 0 | 0 | 0 | 0 | 0 | 0 | 0.11 | 0 | 0 | 0 | 100 | 0 | 1461.602 | 11.42 | L1977 | NS0p11 | 13/02/22 | sio2na2o | 632
staffmnkmcph_99.9_0_0_0_0_0_0_0_0.1_0_0_0 | 99.89 | 0 | 0 | 0 | 0 | 0 | 0 | 0 | 0.11 | 0 | 0 | 0 | 100 | 0 | 1458.679 | 11.57 | L1977 | NS0p11 | 13/02/22 | sio2na2o | 633
staffmnkmcph_99.9_0_0_0_0_0_0_0_0.1_0_0_0 | 99.89 | 0 | 0 | 0 | 0 | 0 | 0 | 0 | 0.11 | 0 | 0 | 0 | 100 | 0 | 1444.884 | 11.73 | L1977 | NS0p11 | 13/02/22 | sio2na2o | 634
staffmnkmcph_99.9_0_0_0_0_0_0_0_0.1_0_0_0 | 99.89 | 0 | 0 | 0 | 0 | 0 | 0 | 0 | 0.11 | 0 | 0 | 0 | 100 | 0 | 1488.548 | 10.92 | L1977 | NS0p11 | 13/02/22 | sio2na2o | 635
staffmnkmcph_99.9_0_0_0_0_0_0_0_0.1_0_0_0 | 99.9 | 0 | 0 | 0 | 0 | 0 | 0 | 0 | 0.1 | 0 | 0 | 0 | 100 | 0 | 1551.595 | 10 | L1977 | NS0p1 | 13/02/22 | sio2na2o | 636
staffmnkmcph_99.9_0_0_0_0_0_0_0_0.1_0_0_0 | 99.9 | 0 | 0 | 0 | 0 | 0 | 0 | 0 | 0.1 | 0 | 0 | 0 | 100 | 0 | 1541.234 | 10.17 | L1977 | NS0p1 | 13/02/22 | sio2na2o | 637
staffmnkmcph_99.9_0_0_0_0_0_0_0_0.1_0_0_0 | 99.9 | 0 | 0 | 0 | 0 | 0 | 0 | 0 | 0.1 | 0 | 0 | 0 | 100 | 0 | 1533.845 | 10.36 | L1977 | NS0p1 | 13/02/22 | sio2na2o | 638
staffmnkmcph_99.9_0_0_0_0_0_0_0_0.1_0_0_0 | 99.9 | 0 | 0 | 0 | 0 | 0 | 0 | 0 | 0.1 | 0 | 0 | 0 | 100 | 0 | 1529.035 | 10.36 | L1977 | NS0p1 | 13/02/22 | sio2na2o | 639
staffmnkmcph_99.9_0_0_0_0_0_0_0_0.1_0_0_0 | 99.9 | 0 | 0 | 0 | 0 | 0 | 0 | 0 | 0.1 | 0 | 0 | 0 | 100 | 0 | 1519.853 | 10.48 | L1977 | NS0p1 | 13/02/22 | sio2na2o | 640
staffmnkmcph_99.9_0_0_0_0_0_0_0_0.1_0_0_0 | 99.9 | 0 | 0 | 0 | 0 | 0 | 0 | 0 | 0.1 | 0 | 0 | 0 | 100 | 0 | 1521.395 | 10.55 | L1977 | NS0p1 | 13/02/22 | sio2na2o | 641
staffmnkmcph_99.9_0_0_0_0_0_0_0_0.1_0_0_0 | 99.9 | 0 | 0 | 0 | 0 | 0 | 0 | 0 | 0.1 | 0 | 0 | 0 | 100 | 0 | 1513.936 | 10.56 | L1977 | NS0p1 | 13/02/22 | sio2na2o | 642
staffmnkmcph_99.9_0_0_0_0_0_0_0_0.1_0_0_0 | 99.9 | 0 | 0 | 0 | 0 | 0 | 0 | 0 | 0.1 | 0 | 0 | 0 | 100 | 0 | 1512.288 | 10.74 | L1977 | NS0p1 | 13/02/22 | sio2na2o | 643
staffmnkmcph_99.9_0_0_0_0_0_0_0_0.1_0_0_0 | 99.9 | 0 | 0 | 0 | 0 | 0 | 0 | 0 | 0.1 | 0 | 0 | 0 | 100 | 0 | 1503.389 | 10.77 | L1977 | NS0p1 | 13/02/22 | sio2na2o | 644
staffmnkmcph_99.9_0_0_0_0_0_0_0_0.1_0_0_0 | 99.9 | 0 | 0 | 0 | 0 | 0 | 0 | 0 | 0.1 | 0 | 0 | 0 | 100 | 0 | 1498.331 | 10.96 | L1977 | NS0p1 | 13/02/22 | sio2na2o | 645
staffmnkmcph_99.9_0_0_0_0_0_0_0_0.1_0_0_0 | 99.9 | 0 | 0 | 0 | 0 | 0 | 0 | 0 | 0.1 | 0 | 0 | 0 | 100 | 0 | 1452.927 | 11.75 | L1977 | NS0p1 | 13/02/22 | sio2na2o | 646
staffmnkmcph_99.9_0_0_0_0_0_0_0_0.1_0_0_0 | 99.9 | 0 | 0 | 0 | 0 | 0 | 0 | 0 | 0.1 | 0 | 0 | 0 | 100 | 0 | 1447.981 | 11.82 | L1977 | NS0p1 | 13/02/22 | sio2na2o | 647
staffmnkmcph_99.9_0_0_0_0_0_0_0_0.1_0_0_0 | 99.94 | 0 | 0 | 0 | 0 | 0 | 0 | 0 | 0.06 | 0 | 0 | 0 | 100 | 0 | 1576.493 | 9.99 | L1977 | NS0p06 | 13/02/22 | sio2na2o | 648
staffmnkmcph_99.9_0_0_0_0_0_0_0_0.1_0_0_0 | 99.94 | 0 | 0 | 0 | 0 | 0 | 0 | 0 | 0.06 | 0 | 0 | 0 | 100 | 0 | 1571.77 | 10 | L1977 | NS0p06 | 13/02/22 | sio2na2o | 649
staffmnkmcph_99.9_0_0_0_0_0_0_0_0.1_0_0_0 | 99.94 | 0 | 0 | 0 | 0 | 0 | 0 | 0 | 0.06 | 0 | 0 | 0 | 100 | 0 | 1572.16 | 10.07 | L1977 | NS0p06 | 13/02/22 | sio2na2o | 650
staffmnkmcph_99.9_0_0_0_0_0_0_0_0.1_0_0_0 | 99.94 | 0 | 0 | 0 | 0 | 0 | 0 | 0 | 0.06 | 0 | 0 | 0 | 100 | 0 | 1563.187 | 10.18 | L1977 | NS0p06 | 13/02/22 | sio2na2o | 651
staffmnkmcph_99.9_0_0_0_0_0_0_0_0.1_0_0_0 | 99.94 | 0 | 0 | 0 | 0 | 0 | 0 | 0 | 0.06 | 0 | 0 | 0 | 100 | 0 | 1559.794 | 10.23 | L1977 | NS0p06 | 13/02/22 | sio2na2o | 652
staffmnkmcph_99.9_0_0_0_0_0_0_0_0.1_0_0_0 | 99.94 | 0 | 0 | 0 | 0 | 0 | 0 | 0 | 0.06 | 0 | 0 | 0 | 100 | 0 | 1551.404 | 10.34 | L1977 | NS0p06 | 13/02/22 | sio2na2o | 653
staffmnkmcph_99.9_0_0_0_0_0_0_0_0.1_0_0_0 | 99.94 | 0 | 0 | 0 | 0 | 0 | 0 | 0 | 0.06 | 0 | 0 | 0 | 100 | 0 | 1526.439 | 10.75 | L1977 | NS0p06 | 13/02/22 | sio2na2o | 654
staffmnkmcph_99.9_0_0_0_0_0_0_0_0.1_0_0_0 | 99.94 | 0 | 0 | 0 | 0 | 0 | 0 | 0 | 0.06 | 0 | 0 | 0 | 100 | 0 | 1525.215 | 10.81 | L1977 | NS0p06 | 13/02/22 | sio2na2o | 655
staffmnkmcph_99.9_0_0_0_0_0_0_0_0.1_0_0_0 | 99.94 | 0 | 0 | 0 | 0 | 0 | 0 | 0 | 0.06 | 0 | 0 | 0 | 100 | 0 | 1501.252 | 11.21 | L1977 | NS0p06 | 13/02/22 | sio2na2o | 656
staffmnkmcph_99.9_0_0_0_0_0_0_0_0.1_0_0_0 | 99.94 | 0 | 0 | 0 | 0 | 0 | 0 | 0 | 0.06 | 0 | 0 | 0 | 100 | 0 | 1491.672 | 11.42 | L1977 | NS0p06 | 13/02/22 | sio2na2o | 657
staffmnkmcph_99.9_0_0_0_0_0_0_0_0.1_0_0_0 | 99.94 | 0 | 0 | 0 | 0 | 0 | 0 | 0 | 0.06 | 0 | 0 | 0 | 100 | 0 | 1480.049 | 11.58 | L1977 | NS0p06 | 13/02/22 | sio2na2o | 658
staffmnkmcph_78.6_0_0_0_0_0_0_0_21.4_0_0_0 | 78.6 | 0 | 0 | 0 | 0 | 0 | 0 | 0 | 21.4 | 0 | 0 | 0 | 100 | 0 | 1123.2 | 3.97 | L1939 | NS-9 | 13/02/22 | sio2na2o | 659
staffmnkmcph_78.6_0_0_0_0_0_0_0_21.4_0_0_0 | 78.6 | 0 | 0 | 0 | 0 | 0 | 0 | 0 | 21.4 | 0 | 0 | 0 | 100 | 0 | 1200.2 | 3.34 | L1939 | NS-9 | 13/02/22 | sio2na2o | 660
staffmnkmcph_78.6_0_0_0_0_0_0_0_21.4_0_0_0 | 78.6 | 0 | 0 | 0 | 0 | 0 | 0 | 0 | 21.4 | 0 | 0 | 0 | 100 | 0 | 1276.2 | 2.81 | L1939 | NS-9 | 13/02/22 | sio2na2o | 661
staffmnkmcph_78.6_0_0_0_0_0_0_0_21.4_0_0_0 | 78.6 | 0 | 0 | 0 | 0 | 0 | 0 | 0 | 21.4 | 0 | 0 | 0 | 100 | 0 | 1351.2 | 2.39 | L1939 | NS-9 | 13/02/22 | sio2na2o | 662
staffmnkmcph_78.6_0_0_0_0_0_0_0_21.4_0_0_0 | 78.6 | 0 | 0 | 0 | 0 | 0 | 0 | 0 | 21.4 | 0 | 0 | 0 | 100 | 0 | 1428.2 | 2.02 | L1939 | NS-9 | 13/02/22 | sio2na2o | 663
staffmnkmcph_78.6_0_0_0_0_0_0_0_21.4_0_0_0 | 78.6 | 0 | 0 | 0 | 0 | 0 | 0 | 0 | 21.4 | 0 | 0 | 0 | 100 | 0 | 1480.2 | 1.79 | L1939 | NS-9 | 13/02/22 | sio2na2o | 664
staffmnkmcph_78.6_0_0_0_0_0_0_0_21.4_0_0_0 | 78.6 | 0 | 0 | 0 | 0 | 0 | 0 | 0 | 21.4 | 0 | 0 | 0 | 100 | 0 | 1531.2 | 1.59 | L1939 | NS-9 | 13/02/22 | sio2na2o | 665
staffmnkmcph_78.6_0_0_0_0_0_0_0_21.4_0_0_0 | 78.6 | 0 | 0 | 0 | 0 | 0 | 0 | 0 | 21.4 | 0 | 0 | 0 | 100 | 0 | 1582.2 | 1.41 | L1939 | NS-9 | 13/02/22 | sio2na2o | 666
staffmnkmcph_78.6_0_0_0_0_0_0_0_21.4_0_0_0 | 78.6 | 0 | 0 | 0 | 0 | 0 | 0 | 0 | 21.4 | 0 | 0 | 0 | 100 | 0 | 1633.2 | 1.24 | L1939 | NS-9 | 13/02/22 | sio2na2o | 667
staffmnkmcph_78.6_0_0_0_0_0_0_0_21.4_0_0_0 | 78.6 | 0 | 0 | 0 | 0 | 0 | 0 | 0 | 21.4 | 0 | 0 | 0 | 100 | 0 | 1679.2 | 1.09 | L1939 | NS-9 | 13/02/22 | sio2na2o | 668
staffmnkmcph_61_0_0_0_0_0_0_0_39_0_0_0 | 61 | 0 | 0 | 0 | 0 | 0 | 0 | 0 | 39 | 0 | 0 | 0 | 100 | 0 | 1066.2 | 3.19 | L1939 | NS-23 | 13/02/22 | sio2na2o | 669
staffmnkmcph_61_0_0_0_0_0_0_0_39_0_0_0 | 61 | 0 | 0 | 0 | 0 | 0 | 0 | 0 | 39 | 0 | 0 | 0 | 100 | 0 | 1164.2 | 2.4 | L1939 | NS-23 | 13/02/22 | sio2na2o | 670
staffmnkmcph_61_0_0_0_0_0_0_0_39_0_0_0 | 61 | 0 | 0 | 0 | 0 | 0 | 0 | 0 | 39 | 0 | 0 | 0 | 100 | 0 | 1265.2 | 1.79 | L1939 | NS-23 | 13/02/22 | sio2na2o | 671
staffmnkmcph_61_0_0_0_0_0_0_0_39_0_0_0 | 61 | 0 | 0 | 0 | 0 | 0 | 0 | 0 | 39 | 0 | 0 | 0 | 100 | 0 | 1369.2 | 1.28 | L1939 | NS-23 | 13/02/22 | sio2na2o | 672
staffmnkmcph_61_0_0_0_0_0_0_0_39_0_0_0 | 61 | 0 | 0 | 0 | 0 | 0 | 0 | 0 | 39 | 0 | 0 | 0 | 100 | 0 | 1467.2 | 0.88 | L1939 | NS-23 | 13/02/22 | sio2na2o | 673
staffmnkmcph_61_0_0_0_0_0_0_0_39_0_0_0 | 61 | 0 | 0 | 0 | 0 | 0 | 0 | 0 | 39 | 0 | 0 | 0 | 100 | 0 | 1519.2 | 0.69 | L1939 | NS-23 | 13/02/22 | sio2na2o | 674
staffmnkmcph_61_0_0_0_0_0_0_0_39_0_0_0 | 61 | 0 | 0 | 0 | 0 | 0 | 0 | 0 | 39 | 0 | 0 | 0 | 100 | 0 | 1570.2 | 0.51 | L1939 | NS-23 | 13/02/22 | sio2na2o | 675
staffmnkmcph_61_0_0_0_0_0_0_0_39_0_0_0 | 61 | 0 | 0 | 0 | 0 | 0 | 0 | 0 | 39 | 0 | 0 | 0 | 100 | 0 | 1619.2 | 0.36 | L1939 | NS-23 | 13/02/22 | sio2na2o | 676
staffmnkmcph_61_0_0_0_0_0_0_0_39_0_0_0 | 61 | 0 | 0 | 0 | 0 | 0 | 0 | 0 | 39 | 0 | 0 | 0 | 100 | 0 | 1670.2 | 0.2 | L1939 | NS-23 | 13/02/22 | sio2na2o | 677
staffmnkmcph_64_0_0_0_0_0_0_0_36_0_0_0 | 64 | 0 | 0 | 0 | 0 | 0 | 0 | 0 | 36 | 0 | 0 | 0 | 100 | 0 | 1104.2 | 3.1 | L1939 | NS-22 | 13/02/22 | sio2na2o | 678
staffmnkmcph_64_0_0_0_0_0_0_0_36_0_0_0 | 64 | 0 | 0 | 0 | 0 | 0 | 0 | 0 | 36 | 0 | 0 | 0 | 100 | 0 | 1180.2 | 2.52 | L1939 | NS-22 | 13/02/22 | sio2na2o | 679
staffmnkmcph_64_0_0_0_0_0_0_0_36_0_0_0 | 64 | 0 | 0 | 0 | 0 | 0 | 0 | 0 | 36 | 0 | 0 | 0 | 100 | 0 | 1256.2 | 2.04 | L1939 | NS-22 | 13/02/22 | sio2na2o | 680
staffmnkmcph_64_0_0_0_0_0_0_0_36_0_0_0 | 64 | 0 | 0 | 0 | 0 | 0 | 0 | 0 | 36 | 0 | 0 | 0 | 100 | 0 | 1331.2 | 1.66 | L1939 | NS-22 | 13/02/22 | sio2na2o | 681
staffmnkmcph_64_0_0_0_0_0_0_0_36_0_0_0 | 64 | 0 | 0 | 0 | 0 | 0 | 0 | 0 | 36 | 0 | 0 | 0 | 100 | 0 | 1405.2 | 1.32 | L1939 | NS-22 | 13/02/22 | sio2na2o | 682
staffmnkmcph_64_0_0_0_0_0_0_0_36_0_0_0 | 64 | 0 | 0 | 0 | 0 | 0 | 0 | 0 | 36 | 0 | 0 | 0 | 100 | 0 | 1482.2 | 1.01 | L1939 | NS-22 | 13/02/22 | sio2na2o | 683
staffmnkmcph_64_0_0_0_0_0_0_0_36_0_0_0 | 64 | 0 | 0 | 0 | 0 | 0 | 0 | 0 | 36 | 0 | 0 | 0 | 100 | 0 | 1532.2 | 0.84 | L1939 | NS-22 | 13/02/22 | sio2na2o | 684
staffmnkmcph_64_0_0_0_0_0_0_0_36_0_0_0 | 64 | 0 | 0 | 0 | 0 | 0 | 0 | 0 | 36 | 0 | 0 | 0 | 100 | 0 | 1584.2 | 0.67 | L1939 | NS-22 | 13/02/22 | sio2na2o | 685
staffmnkmcph_64_0_0_0_0_0_0_0_36_0_0_0 | 64 | 0 | 0 | 0 | 0 | 0 | 0 | 0 | 36 | 0 | 0 | 0 | 100 | 0 | 1634.2 | 0.52 | L1939 | NS-22 | 13/02/22 | sio2na2o | 686
staffmnkmcph_64_0_0_0_0_0_0_0_36_0_0_0 | 64 | 0 | 0 | 0 | 0 | 0 | 0 | 0 | 36 | 0 | 0 | 0 | 100 | 0 | 1683.2 | 0.36 | L1939 | NS-22 | 13/02/22 | sio2na2o | 687
staffmnkmcph_65.8_0_0_0_0_0_0_0_34.2_0_0_0 | 65.8 | 0 | 0 | 0 | 0 | 0 | 0 | 0 | 34.2 | 0 | 0 | 0 | 100 | 0 | 1058.2 | 3.64 | L1939 | NS-21 | 13/02/22 | sio2na2o | 688
staffmnkmcph_65.8_0_0_0_0_0_0_0_34.2_0_0_0 | 65.8 | 0 | 0 | 0 | 0 | 0 | 0 | 0 | 34.2 | 0 | 0 | 0 | 100 | 0 | 1101.2 | 3.23 | L1939 | NS-21 | 13/02/22 | sio2na2o | 689
staffmnkmcph_65.8_0_0_0_0_0_0_0_34.2_0_0_0 | 65.8 | 0 | 0 | 0 | 0 | 0 | 0 | 0 | 34.2 | 0 | 0 | 0 | 100 | 0 | 1140.2 | 2.9 | L1939 | NS-21 | 13/02/22 | sio2na2o | 690
staffmnkmcph_65.8_0_0_0_0_0_0_0_34.2_0_0_0 | 65.8 | 0 | 0 | 0 | 0 | 0 | 0 | 0 | 34.2 | 0 | 0 | 0 | 100 | 0 | 1184.2 | 2.59 | L1939 | NS-21 | 13/02/22 | sio2na2o | 691
staffmnkmcph_65.8_0_0_0_0_0_0_0_34.2_0_0_0 | 65.8 | 0 | 0 | 0 | 0 | 0 | 0 | 0 | 34.2 | 0 | 0 | 0 | 100 | 0 | 1317.2 | 1.81 | L1939 | NS-21 | 13/02/22 | sio2na2o | 692
staffmnkmcph_65.8_0_0_0_0_0_0_0_34.2_0_0_0 | 65.8 | 0 | 0 | 0 | 0 | 0 | 0 | 0 | 34.2 | 0 | 0 | 0 | 100 | 0 | 1430.2 | 1.3 | L1939 | NS-21 | 13/02/22 | sio2na2o | 693
staffmnkmcph_65.8_0_0_0_0_0_0_0_34.2_0_0_0 | 65.8 | 0 | 0 | 0 | 0 | 0 | 0 | 0 | 34.2 | 0 | 0 | 0 | 100 | 0 | 1470.2 | 1.14 | L1939 | NS-21 | 13/02/22 | sio2na2o | 694
staffmnkmcph_65.8_0_0_0_0_0_0_0_34.2_0_0_0 | 65.8 | 0 | 0 | 0 | 0 | 0 | 0 | 0 | 34.2 | 0 | 0 | 0 | 100 | 0 | 1509.2 | 0.99 | L1939 | NS-21 | 13/02/22 | sio2na2o | 695
staffmnkmcph_65.8_0_0_0_0_0_0_0_34.2_0_0_0 | 65.8 | 0 | 0 | 0 | 0 | 0 | 0 | 0 | 34.2 | 0 | 0 | 0 | 100 | 0 | 1554.2 | 0.86 | L1939 | NS-21 | 13/02/22 | sio2na2o | 696
staffmnkmcph_65.8_0_0_0_0_0_0_0_34.2_0_0_0 | 65.8 | 0 | 0 | 0 | 0 | 0 | 0 | 0 | 34.2 | 0 | 0 | 0 | 100 | 0 | 1595.2 | 0.72 | L1939 | NS-21 | 13/02/22 | sio2na2o | 697
staffmnkmcph_65.8_0_0_0_0_0_0_0_34.2_0_0_0 | 65.8 | 0 | 0 | 0 | 0 | 0 | 0 | 0 | 34.2 | 0 | 0 | 0 | 100 | 0 | 1636.2 | 0.6 | L1939 | NS-21 | 13/02/22 | sio2na2o | 698
staffmnkmcph_65.8_0_0_0_0_0_0_0_34.2_0_0_0 | 65.8 | 0 | 0 | 0 | 0 | 0 | 0 | 0 | 34.2 | 0 | 0 | 0 | 100 | 0 | 1678.2 | 0.48 | L1939 | NS-21 | 13/02/22 | sio2na2o | 699
staffmnkmcph_66.4_0_0_0_0_0_0_0_33.6_0_0_0 | 66.4 | 0 | 0 | 0 | 0 | 0 | 0 | 0 | 33.6 | 0 | 0 | 0 | 100 | 0 | 1104.2 | 3.23 | L1939 | NS-20 | 13/02/22 | sio2na2o | 700
staffmnkmcph_66.4_0_0_0_0_0_0_0_33.6_0_0_0 | 66.4 | 0 | 0 | 0 | 0 | 0 | 0 | 0 | 33.6 | 0 | 0 | 0 | 100 | 0 | 1144.2 | 2.91 | L1939 | NS-20 | 13/02/22 | sio2na2o | 701
staffmnkmcph_66.4_0_0_0_0_0_0_0_33.6_0_0_0 | 66.4 | 0 | 0 | 0 | 0 | 0 | 0 | 0 | 33.6 | 0 | 0 | 0 | 100 | 0 | 1185.2 | 2.62 | L1939 | NS-20 | 13/02/22 | sio2na2o | 702
staffmnkmcph_66.4_0_0_0_0_0_0_0_33.6_0_0_0 | 66.4 | 0 | 0 | 0 | 0 | 0 | 0 | 0 | 33.6 | 0 | 0 | 0 | 100 | 0 | 1265.2 | 2.13 | L1939 | NS-20 | 13/02/22 | sio2na2o | 703
staffmnkmcph_66.4_0_0_0_0_0_0_0_33.6_0_0_0 | 66.4 | 0 | 0 | 0 | 0 | 0 | 0 | 0 | 33.6 | 0 | 0 | 0 | 100 | 0 | 1365.2 | 1.62 | L1939 | NS-20 | 13/02/22 | sio2na2o | 704
staffmnkmcph_66.4_0_0_0_0_0_0_0_33.6_0_0_0 | 66.4 | 0 | 0 | 0 | 0 | 0 | 0 | 0 | 33.6 | 0 | 0 | 0 | 100 | 0 | 1465.2 | 1.2 | L1939 | NS-20 | 13/02/22 | sio2na2o | 705
staffmnkmcph_66.4_0_0_0_0_0_0_0_33.6_0_0_0 | 66.4 | 0 | 0 | 0 | 0 | 0 | 0 | 0 | 33.6 | 0 | 0 | 0 | 100 | 0 | 1504.2 | 1.05 | L1939 | NS-20 | 13/02/22 | sio2na2o | 706
staffmnkmcph_66.4_0_0_0_0_0_0_0_33.6_0_0_0 | 66.4 | 0 | 0 | 0 | 0 | 0 | 0 | 0 | 33.6 | 0 | 0 | 0 | 100 | 0 | 1542.2 | 0.92 | L1939 | NS-20 | 13/02/22 | sio2na2o | 707
staffmnkmcph_66.4_0_0_0_0_0_0_0_33.6_0_0_0 | 66.4 | 0 | 0 | 0 | 0 | 0 | 0 | 0 | 33.6 | 0 | 0 | 0 | 100 | 0 | 1585.2 | 0.79 | L1939 | NS-20 | 13/02/22 | sio2na2o | 708
staffmnkmcph_66.4_0_0_0_0_0_0_0_33.6_0_0_0 | 66.4 | 0 | 0 | 0 | 0 | 0 | 0 | 0 | 33.6 | 0 | 0 | 0 | 100 | 0 | 1625.2 | 0.66 | L1939 | NS-20 | 13/02/22 | sio2na2o | 709
staffmnkmcph_66.4_0_0_0_0_0_0_0_33.6_0_0_0 | 66.4 | 0 | 0 | 0 | 0 | 0 | 0 | 0 | 33.6 | 0 | 0 | 0 | 100 | 0 | 1666.2 | 0.55 | L1939 | NS-20 | 13/02/22 | sio2na2o | 710
staffmnkmcph_66.9_0_0_0_0_0_0_0_33.1_0_0_0 | 66.9 | 0 | 0 | 0 | 0 | 0 | 0 | 0 | 33.1 | 0 | 0 | 0 | 100 | 0 | 1060.2 | 3.65 | L1939 | NS-19 | 13/02/22 | sio2na2o | 711
staffmnkmcph_66.9_0_0_0_0_0_0_0_33.1_0_0_0 | 66.9 | 0 | 0 | 0 | 0 | 0 | 0 | 0 | 33.1 | 0 | 0 | 0 | 100 | 0 | 1100.2 | 3.28 | L1939 | NS-19 | 13/02/22 | sio2na2o | 712
staffmnkmcph_66.9_0_0_0_0_0_0_0_33.1_0_0_0 | 66.9 | 0 | 0 | 0 | 0 | 0 | 0 | 0 | 33.1 | 0 | 0 | 0 | 100 | 0 | 1142.2 | 2.93 | L1939 | NS-19 | 13/02/22 | sio2na2o | 713
staffmnkmcph_66.9_0_0_0_0_0_0_0_33.1_0_0_0 | 66.9 | 0 | 0 | 0 | 0 | 0 | 0 | 0 | 33.1 | 0 | 0 | 0 | 100 | 0 | 1184.2 | 2.64 | L1939 | NS-19 | 13/02/22 | sio2na2o | 714
staffmnkmcph_66.9_0_0_0_0_0_0_0_33.1_0_0_0 | 66.9 | 0 | 0 | 0 | 0 | 0 | 0 | 0 | 33.1 | 0 | 0 | 0 | 100 | 0 | 1265.2 | 2.13 | L1939 | NS-19 | 13/02/22 | sio2na2o | 715
staffmnkmcph_66.9_0_0_0_0_0_0_0_33.1_0_0_0 | 66.9 | 0 | 0 | 0 | 0 | 0 | 0 | 0 | 33.1 | 0 | 0 | 0 | 100 | 0 | 1367.2 | 1.62 | L1939 | NS-19 | 13/02/22 | sio2na2o | 716
staffmnkmcph_66.9_0_0_0_0_0_0_0_33.1_0_0_0 | 66.9 | 0 | 0 | 0 | 0 | 0 | 0 | 0 | 33.1 | 0 | 0 | 0 | 100 | 0 | 1472.2 | 1.18 | L1939 | NS-19 | 13/02/22 | sio2na2o | 717
staffmnkmcph_66.9_0_0_0_0_0_0_0_33.1_0_0_0 | 66.9 | 0 | 0 | 0 | 0 | 0 | 0 | 0 | 33.1 | 0 | 0 | 0 | 100 | 0 | 1513.2 | 1.03 | L1939 | NS-19 | 13/02/22 | sio2na2o | 718
staffmnkmcph_66.9_0_0_0_0_0_0_0_33.1_0_0_0 | 66.9 | 0 | 0 | 0 | 0 | 0 | 0 | 0 | 33.1 | 0 | 0 | 0 | 100 | 0 | 1555.2 | 0.89 | L1939 | NS-19 | 13/02/22 | sio2na2o | 719
staffmnkmcph_66.9_0_0_0_0_0_0_0_33.1_0_0_0 | 66.9 | 0 | 0 | 0 | 0 | 0 | 0 | 0 | 33.1 | 0 | 0 | 0 | 100 | 0 | 1596.2 | 0.78 | L1939 | NS-19 | 13/02/22 | sio2na2o | 720
staffmnkmcph_66.9_0_0_0_0_0_0_0_33.1_0_0_0 | 66.9 | 0 | 0 | 0 | 0 | 0 | 0 | 0 | 33.1 | 0 | 0 | 0 | 100 | 0 | 1638.2 | 0.63 | L1939 | NS-19 | 13/02/22 | sio2na2o | 721
staffmnkmcph_66.9_0_0_0_0_0_0_0_33.1_0_0_0 | 66.9 | 0 | 0 | 0 | 0 | 0 | 0 | 0 | 33.1 | 0 | 0 | 0 | 100 | 0 | 1677.2 | 0.51 | L1939 | NS-19 | 13/02/22 | sio2na2o | 722
staffmnkmcph_67.4_0_0_0_0_0_0_0_32.6_0_0_0 | 67.43 | 0 | 0 | 0 | 0 | 0 | 0 | 0 | 32.57 | 0 | 0 | 0 | 100 | 0 | 1161.2 | 2.82 | L1939 | NS-18 | 13/02/22 | sio2na2o | 723
staffmnkmcph_67.4_0_0_0_0_0_0_0_32.6_0_0_0 | 67.43 | 0 | 0 | 0 | 0 | 0 | 0 | 0 | 32.57 | 0 | 0 | 0 | 100 | 0 | 1261.2 | 2.19 | L1939 | NS-18 | 13/02/22 | sio2na2o | 724
staffmnkmcph_67.4_0_0_0_0_0_0_0_32.6_0_0_0 | 67.43 | 0 | 0 | 0 | 0 | 0 | 0 | 0 | 32.57 | 0 | 0 | 0 | 100 | 0 | 1357.2 | 1.69 | L1939 | NS-18 | 13/02/22 | sio2na2o | 725
staffmnkmcph_67.4_0_0_0_0_0_0_0_32.6_0_0_0 | 67.43 | 0 | 0 | 0 | 0 | 0 | 0 | 0 | 32.57 | 0 | 0 | 0 | 100 | 0 | 1461.2 | 1.25 | L1939 | NS-18 | 13/02/22 | sio2na2o | 726
staffmnkmcph_67.4_0_0_0_0_0_0_0_32.6_0_0_0 | 67.43 | 0 | 0 | 0 | 0 | 0 | 0 | 0 | 32.57 | 0 | 0 | 0 | 100 | 0 | 1563.2 | 0.91 | L1939 | NS-18 | 13/02/22 | sio2na2o | 727
staffmnkmcph_67.4_0_0_0_0_0_0_0_32.6_0_0_0 | 67.43 | 0 | 0 | 0 | 0 | 0 | 0 | 0 | 32.57 | 0 | 0 | 0 | 100 | 0 | 1665.2 | 0.59 | L1939 | NS-18 | 13/02/22 | sio2na2o | 728
staffmnkmcph_67.8_0_0_0_0_0_0_0_32.2_0_0_0 | 67.8 | 0 | 0 | 0 | 0 | 0 | 0 | 0 | 32.2 | 0 | 0 | 0 | 100 | 0 | 1058.2 | 3.75 | L1939 | NS-17 | 13/02/22 | sio2na2o | 729
staffmnkmcph_67.8_0_0_0_0_0_0_0_32.2_0_0_0 | 67.8 | 0 | 0 | 0 | 0 | 0 | 0 | 0 | 32.2 | 0 | 0 | 0 | 100 | 0 | 1097.2 | 3.38 | L1939 | NS-17 | 13/02/22 | sio2na2o | 730
staffmnkmcph_67.8_0_0_0_0_0_0_0_32.2_0_0_0 | 67.8 | 0 | 0 | 0 | 0 | 0 | 0 | 0 | 32.2 | 0 | 0 | 0 | 100 | 0 | 1139.2 | 3.01 | L1939 | NS-17 | 13/02/22 | sio2na2o | 731
staffmnkmcph_67.8_0_0_0_0_0_0_0_32.2_0_0_0 | 67.8 | 0 | 0 | 0 | 0 | 0 | 0 | 0 | 32.2 | 0 | 0 | 0 | 100 | 0 | 1181.2 | 2.72 | L1939 | NS-17 | 13/02/22 | sio2na2o | 732
staffmnkmcph_67.8_0_0_0_0_0_0_0_32.2_0_0_0 | 67.8 | 0 | 0 | 0 | 0 | 0 | 0 | 0 | 32.2 | 0 | 0 | 0 | 100 | 0 | 1262.2 | 2.2 | L1939 | NS-17 | 13/02/22 | sio2na2o | 733
staffmnkmcph_67.8_0_0_0_0_0_0_0_32.2_0_0_0 | 67.8 | 0 | 0 | 0 | 0 | 0 | 0 | 0 | 32.2 | 0 | 0 | 0 | 100 | 0 | 1364.2 | 1.67 | L1939 | NS-17 | 13/02/22 | sio2na2o | 734
staffmnkmcph_67.8_0_0_0_0_0_0_0_32.2_0_0_0 | 67.8 | 0 | 0 | 0 | 0 | 0 | 0 | 0 | 32.2 | 0 | 0 | 0 | 100 | 0 | 1369.2 | 1.66 | L1939 | NS-17 | 13/02/22 | sio2na2o | 735
staffmnkmcph_67.8_0_0_0_0_0_0_0_32.2_0_0_0 | 67.8 | 0 | 0 | 0 | 0 | 0 | 0 | 0 | 32.2 | 0 | 0 | 0 | 100 | 0 | 1470.2 | 1.24 | L1939 | NS-17 | 13/02/22 | sio2na2o | 736
staffmnkmcph_67.8_0_0_0_0_0_0_0_32.2_0_0_0 | 67.8 | 0 | 0 | 0 | 0 | 0 | 0 | 0 | 32.2 | 0 | 0 | 0 | 100 | 0 | 1512.2 | 1.09 | L1939 | NS-17 | 13/02/22 | sio2na2o | 737
staffmnkmcph_67.8_0_0_0_0_0_0_0_32.2_0_0_0 | 67.8 | 0 | 0 | 0 | 0 | 0 | 0 | 0 | 32.2 | 0 | 0 | 0 | 100 | 0 | 1553.2 | 0.94 | L1939 | NS-17 | 13/02/22 | sio2na2o | 738
staffmnkmcph_67.8_0_0_0_0_0_0_0_32.2_0_0_0 | 67.8 | 0 | 0 | 0 | 0 | 0 | 0 | 0 | 32.2 | 0 | 0 | 0 | 100 | 0 | 1593.2 | 0.82 | L1939 | NS-17 | 13/02/22 | sio2na2o | 739
staffmnkmcph_67.8_0_0_0_0_0_0_0_32.2_0_0_0 | 67.8 | 0 | 0 | 0 | 0 | 0 | 0 | 0 | 32.2 | 0 | 0 | 0 | 100 | 0 | 1635.2 | 0.69 | L1939 | NS-17 | 13/02/22 | sio2na2o | 740
staffmnkmcph_67.8_0_0_0_0_0_0_0_32.2_0_0_0 | 67.8 | 0 | 0 | 0 | 0 | 0 | 0 | 0 | 32.2 | 0 | 0 | 0 | 100 | 0 | 1674.2 | 0.57 | L1939 | NS-17 | 13/02/22 | sio2na2o | 741
staffmnkmcph_70.9_0_0_0_0_0_0_0_29.1_0_0_0 | 70.9 | 0 | 0 | 0 | 0 | 0 | 0 | 0 | 29.1 | 0 | 0 | 0 | 100 | 0 | 1124.2 | 3.37 | L1939 | NS-15 | 13/02/22 | sio2na2o | 742
staffmnkmcph_70.9_0_0_0_0_0_0_0_29.1_0_0_0 | 70.9 | 0 | 0 | 0 | 0 | 0 | 0 | 0 | 29.1 | 0 | 0 | 0 | 100 | 0 | 1172.2 | 2.99 | L1939 | NS-15 | 13/02/22 | sio2na2o | 743
staffmnkmcph_70.9_0_0_0_0_0_0_0_29.1_0_0_0 | 70.9 | 0 | 0 | 0 | 0 | 0 | 0 | 0 | 29.1 | 0 | 0 | 0 | 100 | 0 | 1224.2 | 2.63 | L1939 | NS-15 | 13/02/22 | sio2na2o | 744
staffmnkmcph_70.9_0_0_0_0_0_0_0_29.1_0_0_0 | 70.9 | 0 | 0 | 0 | 0 | 0 | 0 | 0 | 29.1 | 0 | 0 | 0 | 100 | 0 | 1274.2 | 2.32 | L1939 | NS-15 | 13/02/22 | sio2na2o | 745
staffmnkmcph_70.9_0_0_0_0_0_0_0_29.1_0_0_0 | 70.9 | 0 | 0 | 0 | 0 | 0 | 0 | 0 | 29.1 | 0 | 0 | 0 | 100 | 0 | 1371.2 | 1.82 | L1939 | NS-15 | 13/02/22 | sio2na2o | 746
staffmnkmcph_70.9_0_0_0_0_0_0_0_29.1_0_0_0 | 70.9 | 0 | 0 | 0 | 0 | 0 | 0 | 0 | 29.1 | 0 | 0 | 0 | 100 | 0 | 1472.2 | 1.4 | L1939 | NS-15 | 13/02/22 | sio2na2o | 747
staffmnkmcph_70.9_0_0_0_0_0_0_0_29.1_0_0_0 | 70.9 | 0 | 0 | 0 | 0 | 0 | 0 | 0 | 29.1 | 0 | 0 | 0 | 100 | 0 | 1513.2 | 1.24 | L1939 | NS-15 | 13/02/22 | sio2na2o | 748
staffmnkmcph_70.9_0_0_0_0_0_0_0_29.1_0_0_0 | 70.9 | 0 | 0 | 0 | 0 | 0 | 0 | 0 | 29.1 | 0 | 0 | 0 | 100 | 0 | 1555.2 | 1.1 | L1939 | NS-15 | 13/02/22 | sio2na2o | 749
staffmnkmcph_70.9_0_0_0_0_0_0_0_29.1_0_0_0 | 70.9 | 0 | 0 | 0 | 0 | 0 | 0 | 0 | 29.1 | 0 | 0 | 0 | 100 | 0 | 1590.2 | 0.96 | L1939 | NS-15 | 13/02/22 | sio2na2o | 750
staffmnkmcph_70.9_0_0_0_0_0_0_0_29.1_0_0_0 | 70.9 | 0 | 0 | 0 | 0 | 0 | 0 | 0 | 29.1 | 0 | 0 | 0 | 100 | 0 | 1634.2 | 0.84 | L1939 | NS-15 | 13/02/22 | sio2na2o | 751
staffmnkmcph_70.9_0_0_0_0_0_0_0_29.1_0_0_0 | 70.9 | 0 | 0 | 0 | 0 | 0 | 0 | 0 | 29.1 | 0 | 0 | 0 | 100 | 0 | 1675.2 | 0.72 | L1939 | NS-15 | 13/02/22 | sio2na2o | 752
staffmnkmcph_72.2_0_0_0_0_0_0_0_27.8_0_0_0 | 72.2 | 0 | 0 | 0 | 0 | 0 | 0 | 0 | 27.8 | 0 | 0 | 0 | 100 | 0 | 1074.2 | 3.93 | L1939 | NS-14 | 13/02/22 | sio2na2o | 753
staffmnkmcph_72.2_0_0_0_0_0_0_0_27.8_0_0_0 | 72.2 | 0 | 0 | 0 | 0 | 0 | 0 | 0 | 27.8 | 0 | 0 | 0 | 100 | 0 | 1176.2 | 3.04 | L1939 | NS-14 | 13/02/22 | sio2na2o | 754
staffmnkmcph_72.2_0_0_0_0_0_0_0_27.8_0_0_0 | 72.2 | 0 | 0 | 0 | 0 | 0 | 0 | 0 | 27.8 | 0 | 0 | 0 | 100 | 0 | 1276.2 | 2.39 | L1939 | NS-14 | 13/02/22 | sio2na2o | 755
staffmnkmcph_72.2_0_0_0_0_0_0_0_27.8_0_0_0 | 72.2 | 0 | 0 | 0 | 0 | 0 | 0 | 0 | 27.8 | 0 | 0 | 0 | 100 | 0 | 1376.2 | 1.88 | L1939 | NS-14 | 13/02/22 | sio2na2o | 756
staffmnkmcph_72.2_0_0_0_0_0_0_0_27.8_0_0_0 | 72.2 | 0 | 0 | 0 | 0 | 0 | 0 | 0 | 27.8 | 0 | 0 | 0 | 100 | 0 | 1425.2 | 1.66 | L1939 | NS-14 | 13/02/22 | sio2na2o | 757
staffmnkmcph_72.2_0_0_0_0_0_0_0_27.8_0_0_0 | 72.2 | 0 | 0 | 0 | 0 | 0 | 0 | 0 | 27.8 | 0 | 0 | 0 | 100 | 0 | 1474.2 | 1.46 | L1939 | NS-14 | 13/02/22 | sio2na2o | 758
staffmnkmcph_72.2_0_0_0_0_0_0_0_27.8_0_0_0 | 72.2 | 0 | 0 | 0 | 0 | 0 | 0 | 0 | 27.8 | 0 | 0 | 0 | 100 | 0 | 1526.2 | 1.25 | L1939 | NS-14 | 13/02/22 | sio2na2o | 759
staffmnkmcph_72.2_0_0_0_0_0_0_0_27.8_0_0_0 | 72.2 | 0 | 0 | 0 | 0 | 0 | 0 | 0 | 27.8 | 0 | 0 | 0 | 100 | 0 | 1575.2 | 1.11 | L1939 | NS-14 | 13/02/22 | sio2na2o | 760
staffmnkmcph_72.2_0_0_0_0_0_0_0_27.8_0_0_0 | 72.2 | 0 | 0 | 0 | 0 | 0 | 0 | 0 | 27.8 | 0 | 0 | 0 | 100 | 0 | 1627.2 | 0.93 | L1939 | NS-14 | 13/02/22 | sio2na2o | 761
staffmnkmcph_72.2_0_0_0_0_0_0_0_27.8_0_0_0 | 72.2 | 0 | 0 | 0 | 0 | 0 | 0 | 0 | 27.8 | 0 | 0 | 0 | 100 | 0 | 1676.2 | 0.78 | L1939 | NS-14 | 13/02/22 | sio2na2o | 762
staffmnkmcph_73.8_0_0_0_0_0_0_0_26.2_0_0_0 | 73.8 | 0 | 0 | 0 | 0 | 0 | 0 | 0 | 26.2 | 0 | 0 | 0 | 100 | 0 | 1075.2 | 4.02 | L1939 | NS-13 | 13/02/22 | sio2na2o | 763
staffmnkmcph_73.8_0_0_0_0_0_0_0_26.2_0_0_0 | 73.8 | 0 | 0 | 0 | 0 | 0 | 0 | 0 | 26.2 | 0 | 0 | 0 | 100 | 0 | 1176.2 | 3.14 | L1939 | NS-13 | 13/02/22 | sio2na2o | 764
staffmnkmcph_73.8_0_0_0_0_0_0_0_26.2_0_0_0 | 73.8 | 0 | 0 | 0 | 0 | 0 | 0 | 0 | 26.2 | 0 | 0 | 0 | 100 | 0 | 1275.2 | 2.48 | L1939 | NS-13 | 13/02/22 | sio2na2o | 765
staffmnkmcph_73.8_0_0_0_0_0_0_0_26.2_0_0_0 | 73.8 | 0 | 0 | 0 | 0 | 0 | 0 | 0 | 26.2 | 0 | 0 | 0 | 100 | 0 | 1375.2 | 1.96 | L1939 | NS-13 | 13/02/22 | sio2na2o | 766
staffmnkmcph_73.8_0_0_0_0_0_0_0_26.2_0_0_0 | 73.8 | 0 | 0 | 0 | 0 | 0 | 0 | 0 | 26.2 | 0 | 0 | 0 | 100 | 0 | 1453.2 | 1.62 | L1939 | NS-13 | 13/02/22 | sio2na2o | 767
staffmnkmcph_73.8_0_0_0_0_0_0_0_26.2_0_0_0 | 73.8 | 0 | 0 | 0 | 0 | 0 | 0 | 0 | 26.2 | 0 | 0 | 0 | 100 | 0 | 1505.2 | 1.41 | L1939 | NS-13 | 13/02/22 | sio2na2o | 768
staffmnkmcph_73.8_0_0_0_0_0_0_0_26.2_0_0_0 | 73.8 | 0 | 0 | 0 | 0 | 0 | 0 | 0 | 26.2 | 0 | 0 | 0 | 100 | 0 | 1555.2 | 1.23 | L1939 | NS-13 | 13/02/22 | sio2na2o | 769
staffmnkmcph_73.8_0_0_0_0_0_0_0_26.2_0_0_0 | 73.8 | 0 | 0 | 0 | 0 | 0 | 0 | 0 | 26.2 | 0 | 0 | 0 | 100 | 0 | 1597.2 | 1.09 | L1939 | NS-13 | 13/02/22 | sio2na2o | 770
staffmnkmcph_73.8_0_0_0_0_0_0_0_26.2_0_0_0 | 73.8 | 0 | 0 | 0 | 0 | 0 | 0 | 0 | 26.2 | 0 | 0 | 0 | 100 | 0 | 1634.2 | 0.97 | L1939 | NS-13 | 13/02/22 | sio2na2o | 771
staffmnkmcph_73.8_0_0_0_0_0_0_0_26.2_0_0_0 | 73.8 | 0 | 0 | 0 | 0 | 0 | 0 | 0 | 26.2 | 0 | 0 | 0 | 100 | 0 | 1676.2 | 0.85 | L1939 | NS-13 | 13/02/22 | sio2na2o | 772
staffmnkmcph_74_0_0_0_0_0_0_0_26_0_0_0 | 74 | 0 | 0 | 0 | 0 | 0 | 0 | 0 | 26 | 0 | 0 | 0 | 100 | 0 | 1073.2 | 4.09 | L1939 | NS-12 | 13/02/22 | sio2na2o | 773
staffmnkmcph_74_0_0_0_0_0_0_0_26_0_0_0 | 74 | 0 | 0 | 0 | 0 | 0 | 0 | 0 | 26 | 0 | 0 | 0 | 100 | 0 | 1113.2 | 3.7 | L1939 | NS-12 | 13/02/22 | sio2na2o | 774
staffmnkmcph_74_0_0_0_0_0_0_0_26_0_0_0 | 74 | 0 | 0 | 0 | 0 | 0 | 0 | 0 | 26 | 0 | 0 | 0 | 100 | 0 | 1183.2 | 3.13 | L1939 | NS-12 | 13/02/22 | sio2na2o | 775
staffmnkmcph_74_0_0_0_0_0_0_0_26_0_0_0 | 74 | 0 | 0 | 0 | 0 | 0 | 0 | 0 | 26 | 0 | 0 | 0 | 100 | 0 | 1263.2 | 2.58 | L1939 | NS-12 | 13/02/22 | sio2na2o | 776
staffmnkmcph_74_0_0_0_0_0_0_0_26_0_0_0 | 74 | 0 | 0 | 0 | 0 | 0 | 0 | 0 | 26 | 0 | 0 | 0 | 100 | 0 | 1364.2 | 2.03 | L1939 | NS-12 | 13/02/22 | sio2na2o | 777
staffmnkmcph_74_0_0_0_0_0_0_0_26_0_0_0 | 74 | 0 | 0 | 0 | 0 | 0 | 0 | 0 | 26 | 0 | 0 | 0 | 100 | 0 | 1462.2 | 1.6 | L1939 | NS-12 | 13/02/22 | sio2na2o | 778
staffmnkmcph_74_0_0_0_0_0_0_0_26_0_0_0 | 74 | 0 | 0 | 0 | 0 | 0 | 0 | 0 | 26 | 0 | 0 | 0 | 100 | 0 | 1503.2 | 1.44 | L1939 | NS-12 | 13/02/22 | sio2na2o | 779
staffmnkmcph_74_0_0_0_0_0_0_0_26_0_0_0 | 74 | 0 | 0 | 0 | 0 | 0 | 0 | 0 | 26 | 0 | 0 | 0 | 100 | 0 | 1543.2 | 1.3 | L1939 | NS-12 | 13/02/22 | sio2na2o | 780
staffmnkmcph_74_0_0_0_0_0_0_0_26_0_0_0 | 74 | 0 | 0 | 0 | 0 | 0 | 0 | 0 | 26 | 0 | 0 | 0 | 100 | 0 | 1584.2 | 1.16 | L1939 | NS-12 | 13/02/22 | sio2na2o | 781
staffmnkmcph_74_0_0_0_0_0_0_0_26_0_0_0 | 74 | 0 | 0 | 0 | 0 | 0 | 0 | 0 | 26 | 0 | 0 | 0 | 100 | 0 | 1627.2 | 1.03 | L1939 | NS-12 | 13/02/22 | sio2na2o | 782
staffmnkmcph_74_0_0_0_0_0_0_0_26_0_0_0 | 74 | 0 | 0 | 0 | 0 | 0 | 0 | 0 | 26 | 0 | 0 | 0 | 100 | 0 | 1668.2 | 0.9 | L1939 | NS-12 | 13/02/22 | sio2na2o | 783
staffmnkmcph_74.8_0_0_0_0_0_0_0_25.2_0_0_0 | 74.8 | 0 | 0 | 0 | 0 | 0 | 0 | 0 | 25.2 | 0 | 0 | 0 | 100 | 0 | 1073.2 | 4.11 | L1939 | NS-11 | 13/02/22 | sio2na2o | 784
staffmnkmcph_74.8_0_0_0_0_0_0_0_25.2_0_0_0 | 74.8 | 0 | 0 | 0 | 0 | 0 | 0 | 0 | 25.2 | 0 | 0 | 0 | 100 | 0 | 1177.2 | 3.2 | L1939 | NS-11 | 13/02/22 | sio2na2o | 785
staffmnkmcph_74.8_0_0_0_0_0_0_0_25.2_0_0_0 | 74.8 | 0 | 0 | 0 | 0 | 0 | 0 | 0 | 25.2 | 0 | 0 | 0 | 100 | 0 | 1276.2 | 2.54 | L1939 | NS-11 | 13/02/22 | sio2na2o | 786
staffmnkmcph_74.8_0_0_0_0_0_0_0_25.2_0_0_0 | 74.8 | 0 | 0 | 0 | 0 | 0 | 0 | 0 | 25.2 | 0 | 0 | 0 | 100 | 0 | 1377.2 | 2 | L1939 | NS-11 | 13/02/22 | sio2na2o | 787
staffmnkmcph_74.8_0_0_0_0_0_0_0_25.2_0_0_0 | 74.8 | 0 | 0 | 0 | 0 | 0 | 0 | 0 | 25.2 | 0 | 0 | 0 | 100 | 0 | 1425.2 | 1.78 | L1939 | NS-11 | 13/02/22 | sio2na2o | 788
staffmnkmcph_74.8_0_0_0_0_0_0_0_25.2_0_0_0 | 74.8 | 0 | 0 | 0 | 0 | 0 | 0 | 0 | 25.2 | 0 | 0 | 0 | 100 | 0 | 1474.2 | 1.57 | L1939 | NS-11 | 13/02/22 | sio2na2o | 789
staffmnkmcph_74.8_0_0_0_0_0_0_0_25.2_0_0_0 | 74.8 | 0 | 0 | 0 | 0 | 0 | 0 | 0 | 25.2 | 0 | 0 | 0 | 100 | 0 | 1527.2 | 1.39 | L1939 | NS-11 | 13/02/22 | sio2na2o | 790
staffmnkmcph_74.8_0_0_0_0_0_0_0_25.2_0_0_0 | 74.8 | 0 | 0 | 0 | 0 | 0 | 0 | 0 | 25.2 | 0 | 0 | 0 | 100 | 0 | 1580.2 | 1.2 | L1939 | NS-11 | 13/02/22 | sio2na2o | 791
staffmnkmcph_74.8_0_0_0_0_0_0_0_25.2_0_0_0 | 74.8 | 0 | 0 | 0 | 0 | 0 | 0 | 0 | 25.2 | 0 | 0 | 0 | 100 | 0 | 1629.2 | 1.04 | L1939 | NS-11 | 13/02/22 | sio2na2o | 792
staffmnkmcph_74.8_0_0_0_0_0_0_0_25.2_0_0_0 | 74.8 | 0 | 0 | 0 | 0 | 0 | 0 | 0 | 25.2 | 0 | 0 | 0 | 100 | 0 | 1676.2 | 0.9 | L1939 | NS-11 | 13/02/22 | sio2na2o | 793
staffmnkmcph_75.7_0_0_0_0_0_0_0_24.3_0_0_0 | 75.7 | 0 | 0 | 0 | 0 | 0 | 0 | 0 | 24.3 | 0 | 0 | 0 | 100 | 0 | 1093.2 | 3.97 | L1939 | NS-10 | 13/02/22 | sio2na2o | 794
staffmnkmcph_75.7_0_0_0_0_0_0_0_24.3_0_0_0 | 75.7 | 0 | 0 | 0 | 0 | 0 | 0 | 0 | 24.3 | 0 | 0 | 0 | 100 | 0 | 1166.2 | 3.35 | L1939 | NS-10 | 13/02/22 | sio2na2o | 795
staffmnkmcph_75.7_0_0_0_0_0_0_0_24.3_0_0_0 | 75.7 | 0 | 0 | 0 | 0 | 0 | 0 | 0 | 24.3 | 0 | 0 | 0 | 100 | 0 | 1243.2 | 2.8 | L1939 | NS-10 | 13/02/22 | sio2na2o | 796
staffmnkmcph_75.7_0_0_0_0_0_0_0_24.3_0_0_0 | 75.7 | 0 | 0 | 0 | 0 | 0 | 0 | 0 | 24.3 | 0 | 0 | 0 | 100 | 0 | 1319.2 | 2.36 | L1939 | NS-10 | 13/02/22 | sio2na2o | 797
staffmnkmcph_75.7_0_0_0_0_0_0_0_24.3_0_0_0 | 75.7 | 0 | 0 | 0 | 0 | 0 | 0 | 0 | 24.3 | 0 | 0 | 0 | 100 | 0 | 1392.2 | 1.99 | L1939 | NS-10 | 13/02/22 | sio2na2o | 798
staffmnkmcph_75.7_0_0_0_0_0_0_0_24.3_0_0_0 | 75.7 | 0 | 0 | 0 | 0 | 0 | 0 | 0 | 24.3 | 0 | 0 | 0 | 100 | 0 | 1479.2 | 1.61 | L1939 | NS-10 | 13/02/22 | sio2na2o | 799
staffmnkmcph_75.7_0_0_0_0_0_0_0_24.3_0_0_0 | 75.7 | 0 | 0 | 0 | 0 | 0 | 0 | 0 | 24.3 | 0 | 0 | 0 | 100 | 0 | 1529.2 | 1.43 | L1939 | NS-10 | 13/02/22 | sio2na2o | 800
staffmnkmcph_75.7_0_0_0_0_0_0_0_24.3_0_0_0 | 75.7 | 0 | 0 | 0 | 0 | 0 | 0 | 0 | 24.3 | 0 | 0 | 0 | 100 | 0 | 1578.2 | 1.25 | L1939 | NS-10 | 13/02/22 | sio2na2o | 801
staffmnkmcph_75.7_0_0_0_0_0_0_0_24.3_0_0_0 | 75.7 | 0 | 0 | 0 | 0 | 0 | 0 | 0 | 24.3 | 0 | 0 | 0 | 100 | 0 | 1630.2 | 1.09 | L1939 | NS-10 | 13/02/22 | sio2na2o | 802
staffmnkmcph_75.7_0_0_0_0_0_0_0_24.3_0_0_0 | 75.7 | 0 | 0 | 0 | 0 | 0 | 0 | 0 | 24.3 | 0 | 0 | 0 | 100 | 0 | 1677.2 | 0.94 | L1939 | NS-10 | 13/02/22 | sio2na2o | 803
staffmnkmcph_83.2_0_0_0_0_0_0_0_4.8_12_0_0 | 83.2 | 0 | 0 | 0 | 0 | 0 | 0 | 0 | 4.8 | 12 | 0 | 0 | 100 | 0 | 740 | 11.96 | see Table 2 LL2017b | NKS83_5 | 13/02/22 | sio2na2ok2o | 804
staffmnkmcph_83.2_0_0_0_0_0_0_0_4.8_12_0_0 | 83.2 | 0 | 0 | 0 | 0 | 0 | 0 | 0 | 4.8 | 12 | 0 | 0 | 100 | 0 | 765 | 11.09 | see Table 2 LL2017b | NKS83_5 | 13/02/22 | sio2na2ok2o | 805
staffmnkmcph_83.2_0_0_0_0_0_0_0_4.8_12_0_0 | 83.2 | 0 | 0 | 0 | 0 | 0 | 0 | 0 | 4.8 | 12 | 0 | 0 | 100 | 0 | 790 | 10.28 | see Table 2 LL2017b | NKS83_5 | 13/02/22 | sio2na2ok2o | 806
staffmnkmcph_83.2_0_0_0_0_0_0_0_4.8_12_0_0 | 83.2 | 0 | 0 | 0 | 0 | 0 | 0 | 0 | 4.8 | 12 | 0 | 0 | 100 | 0 | 815 | 9.51 | see Table 2 LL2017b | NKS83_5 | 13/02/22 | sio2na2ok2o | 807
staffmnkmcph_83.2_0_0_0_0_0_0_0_4.8_12_0_0 | 83.2 | 0 | 0 | 0 | 0 | 0 | 0 | 0 | 4.8 | 12 | 0 | 0 | 100 | 0 | 840 | 8.79 | see Table 2 LL2017b | NKS83_5 | 13/02/22 | sio2na2ok2o | 808
staffmnkmcph_83.2_0_0_0_0_0_0_0_4.8_12_0_0 | 83.2 | 0 | 0 | 0 | 0 | 0 | 0 | 0 | 4.8 | 12 | 0 | 0 | 100 | 0 | 855 | 8.38 | see Table 2 LL2017b | NKS83_5 | 13/02/22 | sio2na2ok2o | 809
staffmnkmcph_82.8_0_0_0_0_0_0_0_10.2_7_0_0 | 82.8 | 0 | 0 | 0 | 0 | 0 | 0 | 0 | 10.2 | 7 | 0 | 0 | 100 | 0 | 730 | 11.96 | see Table 2 LL2017b | NKS82_3 | 13/02/22 | sio2na2ok2o | 810
staffmnkmcph_82.8_0_0_0_0_0_0_0_10.2_7_0_0 | 82.8 | 0 | 0 | 0 | 0 | 0 | 0 | 0 | 10.2 | 7 | 0 | 0 | 100 | 0 | 755 | 11.09 | see Table 2 LL2017b | NKS82_3 | 13/02/22 | sio2na2ok2o | 811
staffmnkmcph_82.8_0_0_0_0_0_0_0_10.2_7_0_0 | 82.8 | 0 | 0 | 0 | 0 | 0 | 0 | 0 | 10.2 | 7 | 0 | 0 | 100 | 0 | 780 | 10.28 | see Table 2 LL2017b | NKS82_3 | 13/02/22 | sio2na2ok2o | 812
staffmnkmcph_82.8_0_0_0_0_0_0_0_10.2_7_0_0 | 82.8 | 0 | 0 | 0 | 0 | 0 | 0 | 0 | 10.2 | 7 | 0 | 0 | 100 | 0 | 805 | 9.52 | see Table 2 LL2017b | NKS82_3 | 13/02/22 | sio2na2ok2o | 813
staffmnkmcph_82.8_0_0_0_0_0_0_0_10.2_7_0_0 | 82.8 | 0 | 0 | 0 | 0 | 0 | 0 | 0 | 10.2 | 7 | 0 | 0 | 100 | 0 | 830 | 8.8 | see Table 2 LL2017b | NKS82_3 | 13/02/22 | sio2na2ok2o | 814
staffmnkmcph_82.8_0_0_0_0_0_0_0_10.2_7_0_0 | 82.8 | 0 | 0 | 0 | 0 | 0 | 0 | 0 | 10.2 | 7 | 0 | 0 | 100 | 0 | 855 | 8.13 | see Table 2 LL2017b | NKS82_3 | 13/02/22 | sio2na2ok2o | 815
staffmnkmcph_82.5_0_0_0_0_0_0_0_14.3_3.2_0_0 | 82.5 | 0 | 0 | 0 | 0 | 0 | 0 | 0 | 14.3 | 3.2 | 0 | 0 | 100 | 0 | 730 | 12.05 | see Table 2 LL2017b | NKS82_3 | 13/02/22 | sio2na2ok2o | 816
staffmnkmcph_82.5_0_0_0_0_0_0_0_14.3_3.2_0_0 | 82.5 | 0 | 0 | 0 | 0 | 0 | 0 | 0 | 14.3 | 3.2 | 0 | 0 | 100 | 0 | 755 | 11.2 | see Table 2 LL2017b | NKS82_3 | 13/02/22 | sio2na2ok2o | 817
staffmnkmcph_82.5_0_0_0_0_0_0_0_14.3_3.2_0_0 | 82.5 | 0 | 0 | 0 | 0 | 0 | 0 | 0 | 14.3 | 3.2 | 0 | 0 | 100 | 0 | 780 | 10.41 | see Table 2 LL2017b | NKS82_3 | 13/02/22 | sio2na2ok2o | 818
staffmnkmcph_82.5_0_0_0_0_0_0_0_14.3_3.2_0_0 | 82.5 | 0 | 0 | 0 | 0 | 0 | 0 | 0 | 14.3 | 3.2 | 0 | 0 | 100 | 0 | 805 | 9.67 | see Table 2 LL2017b | NKS82_3 | 13/02/22 | sio2na2ok2o | 819
staffmnkmcph_82.5_0_0_0_0_0_0_0_14.3_3.2_0_0 | 82.5 | 0 | 0 | 0 | 0 | 0 | 0 | 0 | 14.3 | 3.2 | 0 | 0 | 100 | 0 | 830 | 8.97 | see Table 2 LL2017b | NKS82_3 | 13/02/22 | sio2na2ok2o | 820
staffmnkmcph_82.5_0_0_0_0_0_0_0_14.3_3.2_0_0 | 82.5 | 0 | 0 | 0 | 0 | 0 | 0 | 0 | 14.3 | 3.2 | 0 | 0 | 100 | 0 | 855 | 8.32 | see Table 2 LL2017b | NKS82_3 | 13/02/22 | sio2na2ok2o | 821
staffmnkmcph_77.2_0_0_0_0_0_0_0_18.7_4.1_0_0 | 77.18 | 0 | 0 | 0 | 0 | 0 | 0 | 0 | 18.72 | 4.1 | 0 | 0 | 100 | 0 | 710 | 12 | see Table 2 LL2017b | NKS75_4 | 13/02/22 | sio2na2ok2o | 822
staffmnkmcph_77.2_0_0_0_0_0_0_0_18.7_4.1_0_0 | 77.18 | 0 | 0 | 0 | 0 | 0 | 0 | 0 | 18.72 | 4.1 | 0 | 0 | 100 | 0 | 730 | 11.17 | see Table 2 LL2017b | NKS75_4 | 13/02/22 | sio2na2ok2o | 823
staffmnkmcph_77.2_0_0_0_0_0_0_0_18.7_4.1_0_0 | 77.18 | 0 | 0 | 0 | 0 | 0 | 0 | 0 | 18.72 | 4.1 | 0 | 0 | 100 | 0 | 750 | 10.39 | see Table 2 LL2017b | NKS75_4 | 13/02/22 | sio2na2ok2o | 824
staffmnkmcph_77.2_0_0_0_0_0_0_0_18.7_4.1_0_0 | 77.18 | 0 | 0 | 0 | 0 | 0 | 0 | 0 | 18.72 | 4.1 | 0 | 0 | 100 | 0 | 770 | 9.65 | see Table 2 LL2017b | NKS75_4 | 13/02/22 | sio2na2ok2o | 825
staffmnkmcph_77.2_0_0_0_0_0_0_0_18.7_4.1_0_0 | 77.18 | 0 | 0 | 0 | 0 | 0 | 0 | 0 | 18.72 | 4.1 | 0 | 0 | 100 | 0 | 790 | 8.95 | see Table 2 LL2017b | NKS75_4 | 13/02/22 | sio2na2ok2o | 826
staffmnkmcph_77.2_0_0_0_0_0_0_0_18.7_4.1_0_0 | 77.18 | 0 | 0 | 0 | 0 | 0 | 0 | 0 | 18.72 | 4.1 | 0 | 0 | 100 | 0 | 810 | 8.29 | see Table 2 LL2017b | NKS75_4 | 13/02/22 | sio2na2ok2o | 827
staffmnkmcph_76.8_0_0_0_0_0_0_0_6.6_16.6_0_0 | 76.8 | 0 | 0 | 0 | 0 | 0 | 0 | 0 | 6.6 | 16.6 | 0 | 0 | 100 | 0 | 710 | 12.44 | see Table 2 LL2017b | NKS75_16 | 13/02/22 | sio2na2ok2o | 828
staffmnkmcph_76.8_0_0_0_0_0_0_0_6.6_16.6_0_0 | 76.8 | 0 | 0 | 0 | 0 | 0 | 0 | 0 | 6.6 | 16.6 | 0 | 0 | 100 | 0 | 730 | 11.62 | see Table 2 LL2017b | NKS75_16 | 13/02/22 | sio2na2ok2o | 829
staffmnkmcph_76.8_0_0_0_0_0_0_0_6.6_16.6_0_0 | 76.8 | 0 | 0 | 0 | 0 | 0 | 0 | 0 | 6.6 | 16.6 | 0 | 0 | 100 | 0 | 750 | 10.86 | see Table 2 LL2017b | NKS75_16 | 13/02/22 | sio2na2ok2o | 830
staffmnkmcph_76.8_0_0_0_0_0_0_0_6.6_16.6_0_0 | 76.8 | 0 | 0 | 0 | 0 | 0 | 0 | 0 | 6.6 | 16.6 | 0 | 0 | 100 | 0 | 770 | 10.13 | see Table 2 LL2017b | NKS75_16 | 13/02/22 | sio2na2ok2o | 831
staffmnkmcph_76.8_0_0_0_0_0_0_0_6.6_16.6_0_0 | 76.8 | 0 | 0 | 0 | 0 | 0 | 0 | 0 | 6.6 | 16.6 | 0 | 0 | 100 | 0 | 790 | 9.44 | see Table 2 LL2017b | NKS75_16 | 13/02/22 | sio2na2ok2o | 832
staffmnkmcph_76.8_0_0_0_0_0_0_0_6.6_16.6_0_0 | 76.8 | 0 | 0 | 0 | 0 | 0 | 0 | 0 | 6.6 | 16.6 | 0 | 0 | 100 | 0 | 810 | 8.78 | see Table 2 LL2017b | NKS75_16 | 13/02/22 | sio2na2ok2o | 833
staffmnkmcph_75.8_0_0_0_0_0_0_0_12.9_11.3_0_0 | 75.8 | 0 | 0 | 0 | 0 | 0 | 0 | 0 | 12.9 | 11.3 | 0 | 0 | 100 | 0 | 710 | 11.81 | see Table 2 LL2017b | NKS75_11 | 13/02/22 | sio2na2ok2o | 834
staffmnkmcph_75.8_0_0_0_0_0_0_0_12.9_11.3_0_0 | 75.8 | 0 | 0 | 0 | 0 | 0 | 0 | 0 | 12.9 | 11.3 | 0 | 0 | 100 | 0 | 730 | 11.03 | see Table 2 LL2017b | NKS75_11 | 13/02/22 | sio2na2ok2o | 835
staffmnkmcph_75.8_0_0_0_0_0_0_0_12.9_11.3_0_0 | 75.8 | 0 | 0 | 0 | 0 | 0 | 0 | 0 | 12.9 | 11.3 | 0 | 0 | 100 | 0 | 750 | 10.29 | see Table 2 LL2017b | NKS75_11 | 13/02/22 | sio2na2ok2o | 836
staffmnkmcph_75.8_0_0_0_0_0_0_0_12.9_11.3_0_0 | 75.8 | 0 | 0 | 0 | 0 | 0 | 0 | 0 | 12.9 | 11.3 | 0 | 0 | 100 | 0 | 770 | 9.59 | see Table 2 LL2017b | NKS75_11 | 13/02/22 | sio2na2ok2o | 837
staffmnkmcph_75.8_0_0_0_0_0_0_0_12.9_11.3_0_0 | 75.8 | 0 | 0 | 0 | 0 | 0 | 0 | 0 | 12.9 | 11.3 | 0 | 0 | 100 | 0 | 790 | 8.93 | see Table 2 LL2017b | NKS75_11 | 13/02/22 | sio2na2ok2o | 838
staffmnkmcph_75.8_0_0_0_0_0_0_0_12.9_11.3_0_0 | 75.8 | 0 | 0 | 0 | 0 | 0 | 0 | 0 | 12.9 | 11.3 | 0 | 0 | 100 | 0 | 810 | 8.29 | see Table 2 LL2017b | NKS75_11 | 13/02/22 | sio2na2ok2o | 839
staffmnkmcph_67.2_0_0_0_0_0_0_0_26.3_6.5_0_0 | 67.2 | 0 | 0 | 0 | 0 | 0 | 0 | 0 | 26.3 | 6.5 | 0 | 0 | 100 | 0 | 670 | 11.75 | see Table 2 LL2017b | NKS67_26 | 13/02/22 | sio2na2ok2o | 840
staffmnkmcph_67.2_0_0_0_0_0_0_0_26.3_6.5_0_0 | 67.2 | 0 | 0 | 0 | 0 | 0 | 0 | 0 | 26.3 | 6.5 | 0 | 0 | 100 | 0 | 695 | 10.78 | see Table 2 LL2017b | NKS67_26 | 13/02/22 | sio2na2ok2o | 841
staffmnkmcph_67.2_0_0_0_0_0_0_0_26.3_6.5_0_0 | 67.2 | 0 | 0 | 0 | 0 | 0 | 0 | 0 | 26.3 | 6.5 | 0 | 0 | 100 | 0 | 720 | 9.88 | see Table 2 LL2017b | NKS67_26 | 13/02/22 | sio2na2ok2o | 842
staffmnkmcph_67.2_0_0_0_0_0_0_0_26.3_6.5_0_0 | 67.2 | 0 | 0 | 0 | 0 | 0 | 0 | 0 | 26.3 | 6.5 | 0 | 0 | 100 | 0 | 745 | 9.04 | see Table 2 LL2017b | NKS67_26 | 13/02/22 | sio2na2ok2o | 843
staffmnkmcph_67.2_0_0_0_0_0_0_0_26.3_6.5_0_0 | 67.2 | 0 | 0 | 0 | 0 | 0 | 0 | 0 | 26.3 | 6.5 | 0 | 0 | 100 | 0 | 770 | 8.26 | see Table 2 LL2017b | NKS67_26 | 13/02/22 | sio2na2ok2o | 844
staffmnkmcph_67.2_0_0_0_0_0_0_0_26.3_6.5_0_0 | 67.2 | 0 | 0 | 0 | 0 | 0 | 0 | 0 | 26.3 | 6.5 | 0 | 0 | 100 | 0 | 795 | 7.52 | see Table 2 LL2017b | NKS67_26 | 13/02/22 | sio2na2ok2o | 845
staffmnkmcph_66.1_0_0_0_0_0_0_0_31.1_2.8_0_0 | 66.1 | 0 | 0 | 0 | 0 | 0 | 0 | 0 | 31.1 | 2.8 | 0 | 0 | 100 | 0 | 680 | 12 | see Table 2 LL2017b | NKS66_31 | 13/02/22 | sio2na2ok2o | 846
staffmnkmcph_66.1_0_0_0_0_0_0_0_31.1_2.8_0_0 | 66.1 | 0 | 0 | 0 | 0 | 0 | 0 | 0 | 31.1 | 2.8 | 0 | 0 | 100 | 0 | 705 | 10.95 | see Table 2 LL2017b | NKS66_31 | 13/02/22 | sio2na2ok2o | 847
staffmnkmcph_66.1_0_0_0_0_0_0_0_31.1_2.8_0_0 | 66.1 | 0 | 0 | 0 | 0 | 0 | 0 | 0 | 31.1 | 2.8 | 0 | 0 | 100 | 0 | 730 | 9.97 | see Table 2 LL2017b | NKS66_31 | 13/02/22 | sio2na2ok2o | 848
staffmnkmcph_66.1_0_0_0_0_0_0_0_31.1_2.8_0_0 | 66.1 | 0 | 0 | 0 | 0 | 0 | 0 | 0 | 31.1 | 2.8 | 0 | 0 | 100 | 0 | 755 | 9.05 | see Table 2 LL2017b | NKS66_31 | 13/02/22 | sio2na2ok2o | 849
staffmnkmcph_66.1_0_0_0_0_0_0_0_31.1_2.8_0_0 | 66.1 | 0 | 0 | 0 | 0 | 0 | 0 | 0 | 31.1 | 2.8 | 0 | 0 | 100 | 0 | 780 | 8.2 | see Table 2 LL2017b | NKS66_31 | 13/02/22 | sio2na2ok2o | 850
staffmnkmcph_66.1_0_0_0_0_0_0_0_31.1_2.8_0_0 | 66.1 | 0 | 0 | 0 | 0 | 0 | 0 | 0 | 31.1 | 2.8 | 0 | 0 | 100 | 0 | 805 | 7.4 | see Table 2 LL2017b | NKS66_31 | 13/02/22 | sio2na2ok2o | 851
staffmnkmcph_66.8_0_0_0_0_0_0_0_17.8_15.4_0_0 | 66.8 | 0 | 0 | 0 | 0 | 0 | 0 | 0 | 17.8 | 15.4 | 0 | 0 | 100 | 0 | 670 | 11.77 | see Table 2 LL2017b | NKS66_17 | 13/02/22 | sio2na2ok2o | 852
staffmnkmcph_66.8_0_0_0_0_0_0_0_17.8_15.4_0_0 | 66.8 | 0 | 0 | 0 | 0 | 0 | 0 | 0 | 17.8 | 15.4 | 0 | 0 | 100 | 0 | 695 | 10.78 | see Table 2 LL2017b | NKS66_17 | 13/02/22 | sio2na2ok2o | 853
staffmnkmcph_66.8_0_0_0_0_0_0_0_17.8_15.4_0_0 | 66.8 | 0 | 0 | 0 | 0 | 0 | 0 | 0 | 17.8 | 15.4 | 0 | 0 | 100 | 0 | 720 | 9.85 | see Table 2 LL2017b | NKS66_17 | 13/02/22 | sio2na2ok2o | 854
staffmnkmcph_66.8_0_0_0_0_0_0_0_17.8_15.4_0_0 | 66.8 | 0 | 0 | 0 | 0 | 0 | 0 | 0 | 17.8 | 15.4 | 0 | 0 | 100 | 0 | 745 | 8.98 | see Table 2 LL2017b | NKS66_17 | 13/02/22 | sio2na2ok2o | 855
staffmnkmcph_66.8_0_0_0_0_0_0_0_17.8_15.4_0_0 | 66.8 | 0 | 0 | 0 | 0 | 0 | 0 | 0 | 17.8 | 15.4 | 0 | 0 | 100 | 0 | 770 | 8.17 | see Table 2 LL2017b | NKS66_17 | 13/02/22 | sio2na2ok2o | 856
staffmnkmcph_66.8_0_0_0_0_0_0_0_17.8_15.4_0_0 | 66.8 | 0 | 0 | 0 | 0 | 0 | 0 | 0 | 17.8 | 15.4 | 0 | 0 | 100 | 0 | 795 | 7.41 | see Table 2 LL2017b | NKS66_17 | 13/02/22 | sio2na2ok2o | 857
staffmnkmcph_63.5_0_0_0_0_0_0_0_8.4_28.1_0_0 | 63.54 | 0 | 0 | 0 | 0 | 0 | 0 | 0 | 8.39 | 28.07 | 0 | 0 | 100 | 0 | 680 | 11.71 | see Table 2 LL2017b | NKS63_8 | 13/02/22 | sio2na2ok2o | 858
staffmnkmcph_63.5_0_0_0_0_0_0_0_8.4_28.1_0_0 | 63.54 | 0 | 0 | 0 | 0 | 0 | 0 | 0 | 8.39 | 28.07 | 0 | 0 | 100 | 0 | 705 | 10.7 | see Table 2 LL2017b | NKS63_8 | 13/02/22 | sio2na2ok2o | 859
staffmnkmcph_63.5_0_0_0_0_0_0_0_8.4_28.1_0_0 | 63.54 | 0 | 0 | 0 | 0 | 0 | 0 | 0 | 8.39 | 28.07 | 0 | 0 | 100 | 0 | 730 | 9.75 | see Table 2 LL2017b | NKS63_8 | 13/02/22 | sio2na2ok2o | 860
staffmnkmcph_63.5_0_0_0_0_0_0_0_8.4_28.1_0_0 | 63.54 | 0 | 0 | 0 | 0 | 0 | 0 | 0 | 8.39 | 28.07 | 0 | 0 | 100 | 0 | 755 | 8.86 | see Table 2 LL2017b | NKS63_8 | 13/02/22 | sio2na2ok2o | 861
staffmnkmcph_63.5_0_0_0_0_0_0_0_8.4_28.1_0_0 | 63.54 | 0 | 0 | 0 | 0 | 0 | 0 | 0 | 8.39 | 28.07 | 0 | 0 | 100 | 0 | 780 | 8.03 | see Table 2 LL2017b | NKS63_8 | 13/02/22 | sio2na2ok2o | 862
staffmnkmcph_63.5_0_0_0_0_0_0_0_8.4_28.1_0_0 | 63.54 | 0 | 0 | 0 | 0 | 0 | 0 | 0 | 8.39 | 28.07 | 0 | 0 | 100 | 0 | 805 | 7.26 | see Table 2 LL2017b | NKS63_8 | 13/02/22 | sio2na2ok2o | 863
staffmnkmcph_48.6_0_26.1_0_0_0_0_0_18.8_6.5_0_0 | 48.6 | 0 | 26.06 | 0 | 0 | 0 | 0 | 0 | 18.81 | 6.52 | 0 | 0 | 99.99 | 0 | 1072 | 11.82 | R2019 | Ne75 | 13/02/22 | sio2al2o3na2ok2o | 864
staffmnkmcph_48.6_0_26.1_0_0_0_0_0_18.8_6.5_0_0 | 48.6 | 0 | 26.06 | 0 | 0 | 0 | 0 | 0 | 18.81 | 6.52 | 0 | 0 | 99.99 | 0 | 1078 | 11.89 | R2019 | Ne75 | 13/02/22 | sio2al2o3na2ok2o | 865
staffmnkmcph_48.6_0_26.1_0_0_0_0_0_18.8_6.5_0_0 | 48.6 | 0 | 26.06 | 0 | 0 | 0 | 0 | 0 | 18.81 | 6.52 | 0 | 0 | 99.99 | 0 | 1086 | 11.48 | R2019 | Ne75 | 13/02/22 | sio2al2o3na2ok2o | 866
staffmnkmcph_48.6_0_26.1_0_0_0_0_0_18.8_6.5_0_0 | 48.6 | 0 | 26.06 | 0 | 0 | 0 | 0 | 0 | 18.81 | 6.52 | 0 | 0 | 99.99 | 0 | 1093 | 11.4 | R2019 | Ne75 | 13/02/22 | sio2al2o3na2ok2o | 867
staffmnkmcph_48.6_0_26.1_0_0_0_0_0_18.8_6.5_0_0 | 48.6 | 0 | 26.06 | 0 | 0 | 0 | 0 | 0 | 18.81 | 6.52 | 0 | 0 | 99.99 | 0 | 1100 | 11.24 | R2019 | Ne75 | 13/02/22 | sio2al2o3na2ok2o | 868
staffmnkmcph_48.6_0_26.1_0_0_0_0_0_18.8_6.5_0_0 | 48.6 | 0 | 26.06 | 0 | 0 | 0 | 0 | 0 | 18.81 | 6.52 | 0 | 0 | 99.99 | 0 | 1110 | 10.84 | R2019 | Ne75 | 13/02/22 | sio2al2o3na2ok2o | 869
staffmnkmcph_48.6_0_26.1_0_0_0_0_0_18.8_6.5_0_0 | 48.6 | 0 | 26.06 | 0 | 0 | 0 | 0 | 0 | 18.81 | 6.52 | 0 | 0 | 99.99 | 0 | 1114 | 10.66 | R2019 | Ne75 | 13/02/22 | sio2al2o3na2ok2o | 870
staffmnkmcph_48.6_0_26.1_0_0_0_0_0_18.8_6.5_0_0 | 48.6 | 0 | 26.06 | 0 | 0 | 0 | 0 | 0 | 18.81 | 6.52 | 0 | 0 | 99.99 | 0 | 1120 | 10.58 | R2019 | Ne75 | 13/02/22 | sio2al2o3na2ok2o | 871
staffmnkmcph_48.6_0_26.1_0_0_0_0_0_18.8_6.5_0_0 | 48.6 | 0 | 26.06 | 0 | 0 | 0 | 0 | 0 | 18.81 | 6.52 | 0 | 0 | 99.99 | 0 | 1127 | 10.45 | R2019 | Ne75 | 13/02/22 | sio2al2o3na2ok2o | 872
staffmnkmcph_48.6_0_26.1_0_0_0_0_0_18.8_6.5_0_0 | 48.6 | 0 | 26.06 | 0 | 0 | 0 | 0 | 0 | 18.81 | 6.52 | 0 | 0 | 99.99 | 0 | 1131 | 10.23 | R2019 | Ne75 | 13/02/22 | sio2al2o3na2ok2o | 873
staffmnkmcph_48.6_0_26.1_0_0_0_0_0_18.8_6.5_0_0 | 48.6 | 0 | 26.06 | 0 | 0 | 0 | 0 | 0 | 18.81 | 6.52 | 0 | 0 | 99.99 | 0 | 1135 | 10.2 | R2019 | Ne75 | 13/02/22 | sio2al2o3na2ok2o | 874
staffmnkmcph_48.6_0_26.1_0_0_0_0_0_18.8_6.5_0_0 | 48.6 | 0 | 26.06 | 0 | 0 | 0 | 0 | 0 | 18.81 | 6.52 | 0 | 0 | 99.99 | 0 | 1141 | 10.07 | R2019 | Ne75 | 13/02/22 | sio2al2o3na2ok2o | 875
staffmnkmcph_48.6_0_26.1_0_0_0_0_0_18.8_6.5_0_0 | 48.6 | 0 | 26.06 | 0 | 0 | 0 | 0 | 0 | 18.81 | 6.52 | 0 | 0 | 99.99 | 0 | 1149 | 9.74 | R2019 | Ne75 | 13/02/22 | sio2al2o3na2ok2o | 876
staffmnkmcph_48.6_0_26.1_0_0_0_0_0_18.8_6.5_0_0 | 48.6 | 0 | 26.06 | 0 | 0 | 0 | 0 | 0 | 18.81 | 6.52 | 0 | 0 | 99.99 | 0 | 1152 | 9.66 | R2019 | Ne75 | 13/02/22 | sio2al2o3na2ok2o | 877
staffmnkmcph_48.6_0_26.1_0_0_0_0_0_18.8_6.5_0_0 | 48.6 | 0 | 26.06 | 0 | 0 | 0 | 0 | 0 | 18.81 | 6.52 | 0 | 0 | 99.99 | 0 | 1154 | 9.65 | R2019 | Ne75 | 13/02/22 | sio2al2o3na2ok2o | 878
staffmnkmcph_48.6_0_26.1_0_0_0_0_0_18.8_6.5_0_0 | 48.6 | 0 | 26.06 | 0 | 0 | 0 | 0 | 0 | 18.81 | 6.52 | 0 | 0 | 99.99 | 0 | 1160 | 9.5 | R2019 | Ne75 | 13/02/22 | sio2al2o3na2ok2o | 879
staffmnkmcph_48.6_0_26.1_0_0_0_0_0_18.8_6.5_0_0 | 48.6 | 0 | 26.06 | 0 | 0 | 0 | 0 | 0 | 18.81 | 6.52 | 0 | 0 | 99.99 | 0 | 1166 | 9.35 | R2019 | Ne75 | 13/02/22 | sio2al2o3na2ok2o | 880
staffmnkmcph_48.6_0_26.1_0_0_0_0_0_18.8_6.5_0_0 | 48.6 | 0 | 26.06 | 0 | 0 | 0 | 0 | 0 | 18.81 | 6.52 | 0 | 0 | 99.99 | 0 | 1171 | 9.25 | R2019 | Ne75 | 13/02/22 | sio2al2o3na2ok2o | 881
staffmnkmcph_48.6_0_26.1_0_0_0_0_0_18.8_6.5_0_0 | 48.6 | 0 | 26.06 | 0 | 0 | 0 | 0 | 0 | 18.81 | 6.52 | 0 | 0 | 99.99 | 0 | 1175 | 9.25 | R2019 | Ne75 | 13/02/22 | sio2al2o3na2ok2o | 882
staffmnkmcph_48.6_0_26.1_0_0_0_0_0_18.8_6.5_0_0 | 48.6 | 0 | 26.06 | 0 | 0 | 0 | 0 | 0 | 18.81 | 6.52 | 0 | 0 | 99.99 | 0 | 1179 | 9.03 | R2019 | Ne75 | 13/02/22 | sio2al2o3na2ok2o | 883
staffmnkmcph_48.6_0_26.1_0_0_0_0_0_18.8_6.5_0_0 | 48.6 | 0 | 26.06 | 0 | 0 | 0 | 0 | 0 | 18.81 | 6.52 | 0 | 0 | 99.99 | 0 | 1682 | 2.75 | R2019 | Ne75 | 13/02/22 | sio2al2o3na2ok2o | 884
staffmnkmcph_48.6_0_26.1_0_0_0_0_0_18.8_6.5_0_0 | 48.6 | 0 | 26.06 | 0 | 0 | 0 | 0 | 0 | 18.81 | 6.52 | 0 | 0 | 99.99 | 0 | 1707 | 2.58 | R2019 | Ne75 | 13/02/22 | sio2al2o3na2ok2o | 885
staffmnkmcph_48.6_0_26.1_0_0_0_0_0_18.8_6.5_0_0 | 48.6 | 0 | 26.06 | 0 | 0 | 0 | 0 | 0 | 18.81 | 6.52 | 0 | 0 | 99.99 | 0 | 1730 | 2.43 | R2019 | Ne75 | 13/02/22 | sio2al2o3na2ok2o | 886
staffmnkmcph_48.6_0_26.1_0_0_0_0_0_18.8_6.5_0_0 | 48.6 | 0 | 26.06 | 0 | 0 | 0 | 0 | 0 | 18.81 | 6.52 | 0 | 0 | 99.99 | 0 | 1757 | 2.27 | R2019 | Ne75 | 13/02/22 | sio2al2o3na2ok2o | 887
staffmnkmcph_48.6_0_26.1_0_0_0_0_0_18.8_6.5_0_0 | 48.6 | 0 | 26.06 | 0 | 0 | 0 | 0 | 0 | 18.81 | 6.52 | 0 | 0 | 99.99 | 0 | 1780 | 2.13 | R2019 | Ne75 | 13/02/22 | sio2al2o3na2ok2o | 888
staffmnkmcph_48.6_0_26.1_0_0_0_0_0_18.8_6.5_0_0 | 48.6 | 0 | 26.06 | 0 | 0 | 0 | 0 | 0 | 18.81 | 6.52 | 0 | 0 | 99.99 | 0 | 1805 | 1.99 | R2019 | Ne75 | 13/02/22 | sio2al2o3na2ok2o | 889
staffmnkmcph_48.6_0_26.1_0_0_0_0_0_18.8_6.5_0_0 | 48.6 | 0 | 26.06 | 0 | 0 | 0 | 0 | 0 | 18.81 | 6.52 | 0 | 0 | 99.99 | 0 | 1841 | 1.8 | R2019 | Ne75 | 13/02/22 | sio2al2o3na2ok2o | 890
staffmnkmcph_49.4_0_25.3_0_0_0_0_0_15.8_9.6_0_0 | 49.39 | 0 | 25.26 | 0 | 0 | 0 | 0 | 0 | 15.77 | 9.57 | 0 | 0 | 99.99 | 0 | 1087 | 11.8 | R2019 | Ne62.5 | 13/02/22 | sio2al2o3na2ok2o | 891
staffmnkmcph_49.4_0_25.3_0_0_0_0_0_15.8_9.6_0_0 | 49.39 | 0 | 25.26 | 0 | 0 | 0 | 0 | 0 | 15.77 | 9.57 | 0 | 0 | 99.99 | 0 | 1092 | 11.6 | R2019 | Ne62.5 | 13/02/22 | sio2al2o3na2ok2o | 892
staffmnkmcph_49.4_0_25.3_0_0_0_0_0_15.8_9.6_0_0 | 49.39 | 0 | 25.26 | 0 | 0 | 0 | 0 | 0 | 15.77 | 9.57 | 0 | 0 | 99.99 | 0 | 1107 | 11.22 | R2019 | Ne62.5 | 13/02/22 | sio2al2o3na2ok2o | 893
staffmnkmcph_49.4_0_25.3_0_0_0_0_0_15.8_9.6_0_0 | 49.39 | 0 | 25.26 | 0 | 0 | 0 | 0 | 0 | 15.77 | 9.57 | 0 | 0 | 99.99 | 0 | 1110 | 11.03 | R2019 | Ne62.5 | 13/02/22 | sio2al2o3na2ok2o | 894
staffmnkmcph_49.4_0_25.3_0_0_0_0_0_15.8_9.6_0_0 | 49.39 | 0 | 25.26 | 0 | 0 | 0 | 0 | 0 | 15.77 | 9.57 | 0 | 0 | 99.99 | 0 | 1118 | 10.82 | R2019 | Ne62.5 | 13/02/22 | sio2al2o3na2ok2o | 895
staffmnkmcph_49.4_0_25.3_0_0_0_0_0_15.8_9.6_0_0 | 49.39 | 0 | 25.26 | 0 | 0 | 0 | 0 | 0 | 15.77 | 9.57 | 0 | 0 | 99.99 | 0 | 1136 | 10.37 | R2019 | Ne62.5 | 13/02/22 | sio2al2o3na2ok2o | 896
staffmnkmcph_49.4_0_25.3_0_0_0_0_0_15.8_9.6_0_0 | 49.39 | 0 | 25.26 | 0 | 0 | 0 | 0 | 0 | 15.77 | 9.57 | 0 | 0 | 99.99 | 0 | 1150 | 10.02 | R2019 | Ne62.5 | 13/02/22 | sio2al2o3na2ok2o | 897
staffmnkmcph_49.4_0_25.3_0_0_0_0_0_15.8_9.6_0_0 | 49.39 | 0 | 25.26 | 0 | 0 | 0 | 0 | 0 | 15.77 | 9.57 | 0 | 0 | 99.99 | 0 | 1178 | 9.32 | R2019 | Ne62.5 | 13/02/22 | sio2al2o3na2ok2o | 898
staffmnkmcph_49.4_0_25.3_0_0_0_0_0_15.8_9.6_0_0 | 49.39 | 0 | 25.26 | 0 | 0 | 0 | 0 | 0 | 15.77 | 9.57 | 0 | 0 | 99.99 | 0 | 1188 | 9.14 | R2019 | Ne62.5 | 13/02/22 | sio2al2o3na2ok2o | 899
staffmnkmcph_49.4_0_25.3_0_0_0_0_0_15.8_9.6_0_0 | 49.39 | 0 | 25.26 | 0 | 0 | 0 | 0 | 0 | 15.77 | 9.57 | 0 | 0 | 99.99 | 0 | 1775 | 2.48 | R2019 | Ne62.5 | 13/02/22 | sio2al2o3na2ok2o | 900
staffmnkmcph_49.4_0_25.3_0_0_0_0_0_15.8_9.6_0_0 | 49.39 | 0 | 25.26 | 0 | 0 | 0 | 0 | 0 | 15.77 | 9.57 | 0 | 0 | 99.99 | 0 | 1800 | 2.32 | R2019 | Ne62.5 | 13/02/22 | sio2al2o3na2ok2o | 901
staffmnkmcph_49.4_0_25.3_0_0_0_0_0_15.8_9.6_0_0 | 49.39 | 0 | 25.26 | 0 | 0 | 0 | 0 | 0 | 15.77 | 9.57 | 0 | 0 | 99.99 | 0 | 1825 | 2.16 | R2019 | Ne62.5 | 13/02/22 | sio2al2o3na2ok2o | 902
staffmnkmcph_49.4_0_25.3_0_0_0_0_0_15.8_9.6_0_0 | 49.39 | 0 | 25.26 | 0 | 0 | 0 | 0 | 0 | 15.77 | 9.57 | 0 | 0 | 99.99 | 0 | 1851 | 2.01 | R2019 | Ne62.5 | 13/02/22 | sio2al2o3na2ok2o | 903
staffmnkmcph_49.4_0_25.3_0_0_0_0_0_15.8_9.6_0_0 | 49.39 | 0 | 25.26 | 0 | 0 | 0 | 0 | 0 | 15.77 | 9.57 | 0 | 0 | 99.99 | 0 | 1865 | 1.94 | R2019 | Ne62.5 | 13/02/22 | sio2al2o3na2ok2o | 904
staffmnkmcph_49.4_0_25.3_0_0_0_0_0_15.8_9.6_0_0 | 49.39 | 0 | 25.26 | 0 | 0 | 0 | 0 | 0 | 15.77 | 9.57 | 0 | 0 | 99.99 | 0 | 1866 | 1.91 | R2019 | Ne62.5 | 13/02/22 | sio2al2o3na2ok2o | 905
staffmnkmcph_48.3_0_26.2_0_0_0_0_0_12.5_13.1_0_0 | 48.27 | 0 | 26.17 | 0 | 0 | 0 | 0 | 0 | 12.5 | 13.06 | 0 | 0 | 100 | 0 | 1113 | 11.72 | R2019 | Ne50 | 13/02/22 | sio2al2o3na2ok2o | 906
staffmnkmcph_48.3_0_26.2_0_0_0_0_0_12.5_13.1_0_0 | 48.27 | 0 | 26.17 | 0 | 0 | 0 | 0 | 0 | 12.5 | 13.06 | 0 | 0 | 100 | 0 | 1122 | 11.44 | R2019 | Ne50 | 13/02/22 | sio2al2o3na2ok2o | 907
staffmnkmcph_48.3_0_26.2_0_0_0_0_0_12.5_13.1_0_0 | 48.27 | 0 | 26.17 | 0 | 0 | 0 | 0 | 0 | 12.5 | 13.06 | 0 | 0 | 100 | 0 | 1133 | 11.08 | R2019 | Ne50 | 13/02/22 | sio2al2o3na2ok2o | 908
staffmnkmcph_48.3_0_26.2_0_0_0_0_0_12.5_13.1_0_0 | 48.27 | 0 | 26.17 | 0 | 0 | 0 | 0 | 0 | 12.5 | 13.06 | 0 | 0 | 100 | 0 | 1143 | 10.88 | R2019 | Ne50 | 13/02/22 | sio2al2o3na2ok2o | 909
staffmnkmcph_48.3_0_26.2_0_0_0_0_0_12.5_13.1_0_0 | 48.27 | 0 | 26.17 | 0 | 0 | 0 | 0 | 0 | 12.5 | 13.06 | 0 | 0 | 100 | 0 | 1153 | 10.58 | R2019 | Ne50 | 13/02/22 | sio2al2o3na2ok2o | 910
staffmnkmcph_48.3_0_26.2_0_0_0_0_0_12.5_13.1_0_0 | 48.27 | 0 | 26.17 | 0 | 0 | 0 | 0 | 0 | 12.5 | 13.06 | 0 | 0 | 100 | 0 | 1163 | 10.32 | R2019 | Ne50 | 13/02/22 | sio2al2o3na2ok2o | 911
staffmnkmcph_48.3_0_26.2_0_0_0_0_0_12.5_13.1_0_0 | 48.27 | 0 | 26.17 | 0 | 0 | 0 | 0 | 0 | 12.5 | 13.06 | 0 | 0 | 100 | 0 | 1170 | 10.05 | R2019 | Ne50 | 13/02/22 | sio2al2o3na2ok2o | 912
staffmnkmcph_48.3_0_26.2_0_0_0_0_0_12.5_13.1_0_0 | 48.27 | 0 | 26.17 | 0 | 0 | 0 | 0 | 0 | 12.5 | 13.06 | 0 | 0 | 100 | 0 | 1182 | 9.86 | R2019 | Ne50 | 13/02/22 | sio2al2o3na2ok2o | 913
staffmnkmcph_48.3_0_26.2_0_0_0_0_0_12.5_13.1_0_0 | 48.27 | 0 | 26.17 | 0 | 0 | 0 | 0 | 0 | 12.5 | 13.06 | 0 | 0 | 100 | 0 | 1189 | 9.66 | R2019 | Ne50 | 13/02/22 | sio2al2o3na2ok2o | 914
staffmnkmcph_48.3_0_26.2_0_0_0_0_0_12.5_13.1_0_0 | 48.27 | 0 | 26.17 | 0 | 0 | 0 | 0 | 0 | 12.5 | 13.06 | 0 | 0 | 100 | 0 | 1198 | 9.51 | R2019 | Ne50 | 13/02/22 | sio2al2o3na2ok2o | 915
staffmnkmcph_48.3_0_26.2_0_0_0_0_0_12.5_13.1_0_0 | 48.27 | 0 | 26.17 | 0 | 0 | 0 | 0 | 0 | 12.5 | 13.06 | 0 | 0 | 100 | 0 | 1205 | 9.32 | R2019 | Ne50 | 13/02/22 | sio2al2o3na2ok2o | 916
staffmnkmcph_48.3_0_26.2_0_0_0_0_0_12.5_13.1_0_0 | 48.27 | 0 | 26.17 | 0 | 0 | 0 | 0 | 0 | 12.5 | 13.06 | 0 | 0 | 100 | 0 | 1218 | 9.04 | R2019 | Ne50 | 13/02/22 | sio2al2o3na2ok2o | 917
staffmnkmcph_48.3_0_26.2_0_0_0_0_0_12.5_13.1_0_0 | 48.27 | 0 | 26.17 | 0 | 0 | 0 | 0 | 0 | 12.5 | 13.06 | 0 | 0 | 100 | 0 | 1806 | 2.36 | R2019 | Ne50 | 13/02/22 | sio2al2o3na2ok2o | 918
staffmnkmcph_48.3_0_26.2_0_0_0_0_0_12.5_13.1_0_0 | 48.27 | 0 | 26.17 | 0 | 0 | 0 | 0 | 0 | 12.5 | 13.06 | 0 | 0 | 100 | 0 | 1830 | 2.21 | R2019 | Ne50 | 13/02/22 | sio2al2o3na2ok2o | 919
staffmnkmcph_48.3_0_26.2_0_0_0_0_0_12.5_13.1_0_0 | 48.27 | 0 | 26.17 | 0 | 0 | 0 | 0 | 0 | 12.5 | 13.06 | 0 | 0 | 100 | 0 | 1840 | 2.15 | R2019 | Ne50 | 13/02/22 | sio2al2o3na2ok2o | 920
staffmnkmcph_48.3_0_26.2_0_0_0_0_0_12.5_13.1_0_0 | 48.27 | 0 | 26.17 | 0 | 0 | 0 | 0 | 0 | 12.5 | 13.06 | 0 | 0 | 100 | 0 | 1850 | 2.06 | R2019 | Ne50 | 13/02/22 | sio2al2o3na2ok2o | 921
staffmnkmcph_49.8_0_25.2_0_0_0_0_0_9.3_15.8_0_0 | 49.77 | 0 | 25.2 | 0 | 0 | 0 | 0 | 0 | 9.28 | 15.75 | 0 | 0 | 100 | 0 | 1147 | 11.49 | R2019 | Ne37.5 | 13/02/22 | sio2al2o3na2ok2o | 922
staffmnkmcph_49.8_0_25.2_0_0_0_0_0_9.3_15.8_0_0 | 49.77 | 0 | 25.2 | 0 | 0 | 0 | 0 | 0 | 9.28 | 15.75 | 0 | 0 | 100 | 0 | 1158 | 11.17 | R2019 | Ne37.5 | 13/02/22 | sio2al2o3na2ok2o | 923
staffmnkmcph_49.8_0_25.2_0_0_0_0_0_9.3_15.8_0_0 | 49.77 | 0 | 25.2 | 0 | 0 | 0 | 0 | 0 | 9.28 | 15.75 | 0 | 0 | 100 | 0 | 1172 | 10.9 | R2019 | Ne37.5 | 13/02/22 | sio2al2o3na2ok2o | 924
staffmnkmcph_49.8_0_25.2_0_0_0_0_0_9.3_15.8_0_0 | 49.77 | 0 | 25.2 | 0 | 0 | 0 | 0 | 0 | 9.28 | 15.75 | 0 | 0 | 100 | 0 | 1178 | 10.55 | R2019 | Ne37.5 | 13/02/22 | sio2al2o3na2ok2o | 925
staffmnkmcph_49.8_0_25.2_0_0_0_0_0_9.3_15.8_0_0 | 49.77 | 0 | 25.2 | 0 | 0 | 0 | 0 | 0 | 9.28 | 15.75 | 0 | 0 | 100 | 0 | 1192 | 10.33 | R2019 | Ne37.5 | 13/02/22 | sio2al2o3na2ok2o | 926
staffmnkmcph_49.8_0_25.2_0_0_0_0_0_9.3_15.8_0_0 | 49.77 | 0 | 25.2 | 0 | 0 | 0 | 0 | 0 | 9.28 | 15.75 | 0 | 0 | 100 | 0 | 1211 | 9.82 | R2019 | Ne37.5 | 13/02/22 | sio2al2o3na2ok2o | 927
staffmnkmcph_49.8_0_25.2_0_0_0_0_0_9.3_15.8_0_0 | 49.77 | 0 | 25.2 | 0 | 0 | 0 | 0 | 0 | 9.28 | 15.75 | 0 | 0 | 100 | 0 | 1219 | 9.7 | R2019 | Ne37.5 | 13/02/22 | sio2al2o3na2ok2o | 928
staffmnkmcph_49.8_0_25.2_0_0_0_0_0_9.3_15.8_0_0 | 49.77 | 0 | 25.2 | 0 | 0 | 0 | 0 | 0 | 9.28 | 15.75 | 0 | 0 | 100 | 0 | 1238 | 9.29 | R2019 | Ne37.5 | 13/02/22 | sio2al2o3na2ok2o | 929
staffmnkmcph_49.8_0_25.2_0_0_0_0_0_9.3_15.8_0_0 | 49.77 | 0 | 25.2 | 0 | 0 | 0 | 0 | 0 | 9.28 | 15.75 | 0 | 0 | 100 | 0 | 2023 | 1.04 | R2019 | Ne37.5 | 13/02/22 | sio2al2o3na2ok2o | 930
staffmnkmcph_48.7_0_26.3_0_0_0_0_0_6.2_18.8_0_0 | 48.68 | 0 | 26.29 | 0 | 0 | 0 | 0 | 0 | 6.19 | 18.84 | 0 | 0 | 100 | 0 | 1183 | 11.49 | R2019 | Ne25 | 13/02/22 | sio2al2o3na2ok2o | 931
staffmnkmcph_48.7_0_26.3_0_0_0_0_0_6.2_18.8_0_0 | 48.68 | 0 | 26.29 | 0 | 0 | 0 | 0 | 0 | 6.19 | 18.84 | 0 | 0 | 100 | 0 | 1197 | 10.9 | R2019 | Ne25 | 13/02/22 | sio2al2o3na2ok2o | 932
staffmnkmcph_48.7_0_26.3_0_0_0_0_0_6.2_18.8_0_0 | 48.68 | 0 | 26.29 | 0 | 0 | 0 | 0 | 0 | 6.19 | 18.84 | 0 | 0 | 100 | 0 | 1220 | 10.5 | R2019 | Ne25 | 13/02/22 | sio2al2o3na2ok2o | 933
staffmnkmcph_48.7_0_26.3_0_0_0_0_0_6.2_18.8_0_0 | 48.68 | 0 | 26.29 | 0 | 0 | 0 | 0 | 0 | 6.19 | 18.84 | 0 | 0 | 100 | 0 | 1234 | 10.13 | R2019 | Ne25 | 13/02/22 | sio2al2o3na2ok2o | 934
staffmnkmcph_48.7_0_26.3_0_0_0_0_0_6.2_18.8_0_0 | 48.68 | 0 | 26.29 | 0 | 0 | 0 | 0 | 0 | 6.19 | 18.84 | 0 | 0 | 100 | 0 | 1245 | 9.83 | R2019 | Ne25 | 13/02/22 | sio2al2o3na2ok2o | 935
staffmnkmcph_48.7_0_26.3_0_0_0_0_0_6.2_18.8_0_0 | 48.68 | 0 | 26.29 | 0 | 0 | 0 | 0 | 0 | 6.19 | 18.84 | 0 | 0 | 100 | 0 | 1248 | 9.72 | R2019 | Ne25 | 13/02/22 | sio2al2o3na2ok2o | 936
staffmnkmcph_48.7_0_26.3_0_0_0_0_0_6.2_18.8_0_0 | 48.68 | 0 | 26.29 | 0 | 0 | 0 | 0 | 0 | 6.19 | 18.84 | 0 | 0 | 100 | 0 | 1251 | 9.68 | R2019 | Ne25 | 13/02/22 | sio2al2o3na2ok2o | 937
staffmnkmcph_48.7_0_26.3_0_0_0_0_0_6.2_18.8_0_0 | 48.68 | 0 | 26.29 | 0 | 0 | 0 | 0 | 0 | 6.19 | 18.84 | 0 | 0 | 100 | 0 | 1252 | 9.74 | R2019 | Ne25 | 13/02/22 | sio2al2o3na2ok2o | 938
staffmnkmcph_48.7_0_26.3_0_0_0_0_0_6.2_18.8_0_0 | 48.68 | 0 | 26.29 | 0 | 0 | 0 | 0 | 0 | 6.19 | 18.84 | 0 | 0 | 100 | 0 | 1264 | 9.43 | R2019 | Ne25 | 13/02/22 | sio2al2o3na2ok2o | 939
staffmnkmcph_48.7_0_26.3_0_0_0_0_0_6.2_18.8_0_0 | 48.68 | 0 | 26.29 | 0 | 0 | 0 | 0 | 0 | 6.19 | 18.84 | 0 | 0 | 100 | 0 | 1264 | 9.37 | R2019 | Ne25 | 13/02/22 | sio2al2o3na2ok2o | 940
staffmnkmcph_48.7_0_26.3_0_0_0_0_0_6.2_18.8_0_0 | 48.68 | 0 | 26.29 | 0 | 0 | 0 | 0 | 0 | 6.19 | 18.84 | 0 | 0 | 100 | 0 | 2023 | 0.93 | R2019 | Ne25 | 13/02/22 | sio2al2o3na2ok2o | 941
staffmnkmcph_48.7_0_26.3_0_0_0_0_0_25_0_0_0 | 48.68 | 0 | 26.28 | 0 | 0 | 0 | 0 | 0 | 25.04 | 0 | 0 | 0 | 100 | 0 | 1073 | 12.07 | R2019 | Ne100 | 13/02/22 | sio2al2o3na2o | 942
staffmnkmcph_48.7_0_26.3_0_0_0_0_0_25_0_0_0 | 48.68 | 0 | 26.28 | 0 | 0 | 0 | 0 | 0 | 25.04 | 0 | 0 | 0 | 100 | 0 | 1101 | 11.04 | R2019 | Ne100 | 13/02/22 | sio2al2o3na2o | 943
staffmnkmcph_48.7_0_26.3_0_0_0_0_0_25_0_0_0 | 48.68 | 0 | 26.28 | 0 | 0 | 0 | 0 | 0 | 25.04 | 0 | 0 | 0 | 100 | 0 | 1115 | 10.79 | R2019 | Ne100 | 13/02/22 | sio2al2o3na2o | 944
staffmnkmcph_48.7_0_26.3_0_0_0_0_0_25_0_0_0 | 48.68 | 0 | 26.28 | 0 | 0 | 0 | 0 | 0 | 25.04 | 0 | 0 | 0 | 100 | 0 | 1129 | 10.24 | R2019 | Ne100 | 13/02/22 | sio2al2o3na2o | 945
staffmnkmcph_48.7_0_26.3_0_0_0_0_0_25_0_0_0 | 48.68 | 0 | 26.28 | 0 | 0 | 0 | 0 | 0 | 25.04 | 0 | 0 | 0 | 100 | 0 | 1143 | 9.95 | R2019 | Ne100 | 13/02/22 | sio2al2o3na2o | 946
staffmnkmcph_48.7_0_26.3_0_0_0_0_0_25_0_0_0 | 48.68 | 0 | 26.28 | 0 | 0 | 0 | 0 | 0 | 25.04 | 0 | 0 | 0 | 100 | 0 | 1158 | 9.5 | R2019 | Ne100 | 13/02/22 | sio2al2o3na2o | 947
staffmnkmcph_48.7_0_26.3_0_0_0_0_0_25_0_0_0 | 48.68 | 0 | 26.28 | 0 | 0 | 0 | 0 | 0 | 25.04 | 0 | 0 | 0 | 100 | 0 | 1811 | 1.7 | R2019 | Ne100 | 13/02/22 | sio2al2o3na2o | 948
staffmnkmcph_48.7_0_26.3_0_0_0_0_0_25_0_0_0 | 48.68 | 0 | 26.28 | 0 | 0 | 0 | 0 | 0 | 25.04 | 0 | 0 | 0 | 100 | 0 | 1821 | 1.65 | R2019 | Ne100 | 13/02/22 | sio2al2o3na2o | 949
staffmnkmcph_48.7_0_26.3_0_0_0_0_0_25_0_0_0 | 48.68 | 0 | 26.28 | 0 | 0 | 0 | 0 | 0 | 25.04 | 0 | 0 | 0 | 100 | 0 | 1830 | 1.6 | R2019 | Ne100 | 13/02/22 | sio2al2o3na2o | 950
staffmnkmcph_48.7_0_26.3_0_0_0_0_0_25_0_0_0 | 48.68 | 0 | 26.28 | 0 | 0 | 0 | 0 | 0 | 25.04 | 0 | 0 | 0 | 100 | 0 | 1846 | 1.53 | R2019 | Ne100 | 13/02/22 | sio2al2o3na2o | 951
staffmnkmcph_48.7_0_26.3_0_0_0_0_0_25_0_0_0 | 48.68 | 0 | 26.28 | 0 | 0 | 0 | 0 | 0 | 25.04 | 0 | 0 | 0 | 100 | 0 | 1861 | 1.45 | R2019 | Ne100 | 13/02/22 | sio2al2o3na2o | 952
staffmnkmcph_83.1_0_8.6_0_0_0_0_0_0.1_8.2_0_0 | 83.1 | 0 | 8.6 | 0 | 0 | 0 | 0 | 0 | 0.12 | 8.18 | 0 | 0 | 100 | 0 | 1267.4 | 11.47 | LL2013 | NAK83_8_8 | 13/02/22 | sio2al2o3na2ok2o | 953
staffmnkmcph_83.1_0_8.6_0_0_0_0_0_0.1_8.2_0_0 | 83.1 | 0 | 8.6 | 0 | 0 | 0 | 0 | 0 | 0.12 | 8.18 | 0 | 0 | 100 | 0 | 1260.3 | 11.64 | LL2013 | NAK83_8_8 | 13/02/22 | sio2al2o3na2ok2o | 954
staffmnkmcph_83.1_0_8.6_0_0_0_0_0_0.1_8.2_0_0 | 83.1 | 0 | 8.6 | 0 | 0 | 0 | 0 | 0 | 0.12 | 8.18 | 0 | 0 | 100 | 0 | 1256.8 | 11.64 | LL2013 | NAK83_8_8 | 13/02/22 | sio2al2o3na2ok2o | 955
staffmnkmcph_83.1_0_8.6_0_0_0_0_0_0.1_8.2_0_0 | 83.1 | 0 | 8.6 | 0 | 0 | 0 | 0 | 0 | 0.12 | 8.18 | 0 | 0 | 100 | 0 | 1253.7 | 11.72 | LL2013 | NAK83_8_8 | 13/02/22 | sio2al2o3na2ok2o | 956
staffmnkmcph_83.1_0_8.6_0_0_0_0_0_0.1_8.2_0_0 | 83.1 | 0 | 8.6 | 0 | 0 | 0 | 0 | 0 | 0.12 | 8.18 | 0 | 0 | 100 | 0 | 1249.9 | 11.75 | LL2013 | NAK83_8_8 | 13/02/22 | sio2al2o3na2ok2o | 957
staffmnkmcph_83.1_0_8.6_0_0_0_0_0_0.1_8.2_0_0 | 83.1 | 0 | 8.6 | 0 | 0 | 0 | 0 | 0 | 0.12 | 8.18 | 0 | 0 | 100 | 0 | 1234.7 | 12.06 | LL2013 | NAK83_8_8 | 13/02/22 | sio2al2o3na2ok2o | 958
staffmnkmcph_83.1_0_8.6_0_0_0_0_0_0.1_8.2_0_0 | 83.1 | 0 | 8.6 | 0 | 0 | 0 | 0 | 0 | 0.12 | 8.18 | 0 | 0 | 100 | 0 | 1198.8 | 12.78 | LL2013 | NAK83_8_8 | 13/02/22 | sio2al2o3na2ok2o | 959
staffmnkmcph_83.3_0_8.5_0_0_0_0_0_2.2_6.1_0_0 | 83.27 | 0 | 8.48 | 0 | 0 | 0 | 0 | 0 | 2.19 | 6.06 | 0 | 0 | 100 | 0 | 1264.8 | 10.69 | LL2013 | NAK83_8_6 | 13/02/22 | sio2al2o3na2ok2o | 960
staffmnkmcph_83.3_0_8.5_0_0_0_0_0_2.2_6.1_0_0 | 83.27 | 0 | 8.48 | 0 | 0 | 0 | 0 | 0 | 2.19 | 6.06 | 0 | 0 | 100 | 0 | 1255.5 | 10.87 | LL2013 | NAK83_8_6 | 13/02/22 | sio2al2o3na2ok2o | 961
staffmnkmcph_83.3_0_8.5_0_0_0_0_0_2.2_6.1_0_0 | 83.27 | 0 | 8.48 | 0 | 0 | 0 | 0 | 0 | 2.19 | 6.06 | 0 | 0 | 100 | 0 | 1248.4 | 10.94 | LL2013 | NAK83_8_6 | 13/02/22 | sio2al2o3na2ok2o | 962
staffmnkmcph_83.3_0_8.5_0_0_0_0_0_2.2_6.1_0_0 | 83.27 | 0 | 8.48 | 0 | 0 | 0 | 0 | 0 | 2.19 | 6.06 | 0 | 0 | 100 | 0 | 1237.5 | 11.16 | LL2013 | NAK83_8_6 | 13/02/22 | sio2al2o3na2ok2o | 963
staffmnkmcph_83.3_0_8.5_0_0_0_0_0_2.2_6.1_0_0 | 83.27 | 0 | 8.48 | 0 | 0 | 0 | 0 | 0 | 2.19 | 6.06 | 0 | 0 | 100 | 0 | 1226.8 | 11.34 | LL2013 | NAK83_8_6 | 13/02/22 | sio2al2o3na2ok2o | 964
staffmnkmcph_83.3_0_8.5_0_0_0_0_0_2.2_6.1_0_0 | 83.27 | 0 | 8.48 | 0 | 0 | 0 | 0 | 0 | 2.19 | 6.06 | 0 | 0 | 100 | 0 | 1212.5 | 11.58 | LL2013 | NAK83_8_6 | 13/02/22 | sio2al2o3na2ok2o | 965
staffmnkmcph_83.3_0_8.5_0_0_0_0_0_2.2_6.1_0_0 | 83.27 | 0 | 8.48 | 0 | 0 | 0 | 0 | 0 | 2.19 | 6.06 | 0 | 0 | 100 | 0 | 1195.5 | 11.89 | LL2013 | NAK83_8_6 | 13/02/22 | sio2al2o3na2ok2o | 966
staffmnkmcph_83.2_0_8.4_0_0_0_0_0_4.2_4.1_0_0 | 83.23 | 0 | 8.42 | 0 | 0 | 0 | 0 | 0 | 4.21 | 4.14 | 0 | 0 | 100 | 0 | 1264.2 | 9.88 | LL2013 | NAK83_8_4 | 13/02/22 | sio2al2o3na2ok2o | 967
staffmnkmcph_83.2_0_8.4_0_0_0_0_0_4.2_4.1_0_0 | 83.23 | 0 | 8.42 | 0 | 0 | 0 | 0 | 0 | 4.21 | 4.14 | 0 | 0 | 100 | 0 | 1253.9 | 10.03 | LL2013 | NAK83_8_4 | 13/02/22 | sio2al2o3na2ok2o | 968
staffmnkmcph_83.2_0_8.4_0_0_0_0_0_4.2_4.1_0_0 | 83.23 | 0 | 8.42 | 0 | 0 | 0 | 0 | 0 | 4.21 | 4.14 | 0 | 0 | 100 | 0 | 1240.9 | 10.19 | LL2013 | NAK83_8_4 | 13/02/22 | sio2al2o3na2ok2o | 969
staffmnkmcph_83.2_0_8.4_0_0_0_0_0_4.2_4.1_0_0 | 83.23 | 0 | 8.42 | 0 | 0 | 0 | 0 | 0 | 4.21 | 4.14 | 0 | 0 | 100 | 0 | 1233.9 | 10.31 | LL2013 | NAK83_8_4 | 13/02/22 | sio2al2o3na2ok2o | 970
staffmnkmcph_83.2_0_8.4_0_0_0_0_0_4.2_4.1_0_0 | 83.23 | 0 | 8.42 | 0 | 0 | 0 | 0 | 0 | 4.21 | 4.14 | 0 | 0 | 100 | 0 | 1220.1 | 10.45 | LL2013 | NAK83_8_4 | 13/02/22 | sio2al2o3na2ok2o | 971
staffmnkmcph_83.2_0_8.4_0_0_0_0_0_4.2_4.1_0_0 | 83.23 | 0 | 8.42 | 0 | 0 | 0 | 0 | 0 | 4.21 | 4.14 | 0 | 0 | 100 | 0 | 1216.9 | 10.51 | LL2013 | NAK83_8_4 | 13/02/22 | sio2al2o3na2ok2o | 972
staffmnkmcph_83.2_0_8.4_0_0_0_0_0_4.2_4.1_0_0 | 83.23 | 0 | 8.42 | 0 | 0 | 0 | 0 | 0 | 4.21 | 4.14 | 0 | 0 | 100 | 0 | 1197.2 | 10.78 | LL2013 | NAK83_8_4 | 13/02/22 | sio2al2o3na2ok2o | 973
staffmnkmcph_83.2_0_8.4_0_0_0_0_0_4.2_4.1_0_0 | 83.23 | 0 | 8.42 | 0 | 0 | 0 | 0 | 0 | 4.21 | 4.14 | 0 | 0 | 100 | 0 | 1182.1 | 11.04 | LL2013 | NAK83_8_4 | 13/02/22 | sio2al2o3na2ok2o | 974
staffmnkmcph_83.2_0_8.4_0_0_0_0_0_4.2_4.1_0_0 | 83.23 | 0 | 8.42 | 0 | 0 | 0 | 0 | 0 | 4.21 | 4.14 | 0 | 0 | 100 | 0 | 1174.1 | 11.24 | LL2013 | NAK83_8_4 | 13/02/22 | sio2al2o3na2ok2o | 975
staffmnkmcph_83.2_0_8.4_0_0_0_0_0_4.2_4.1_0_0 | 83.23 | 0 | 8.42 | 0 | 0 | 0 | 0 | 0 | 4.21 | 4.14 | 0 | 0 | 100 | 0 | 1157.7 | 11.54 | LL2013 | NAK83_8_4 | 13/02/22 | sio2al2o3na2ok2o | 976
staffmnkmcph_83.2_0_8.4_0_0_0_0_0_4.2_4.1_0_0 | 83.23 | 0 | 8.42 | 0 | 0 | 0 | 0 | 0 | 4.21 | 4.14 | 0 | 0 | 100 | 0 | 1150.6 | 11.64 | LL2013 | NAK83_8_4 | 13/02/22 | sio2al2o3na2ok2o | 977
staffmnkmcph_83.2_0_8.4_0_0_0_0_0_4.2_4.1_0_0 | 83.23 | 0 | 8.42 | 0 | 0 | 0 | 0 | 0 | 4.21 | 4.14 | 0 | 0 | 100 | 0 | 1135.2 | 11.91 | LL2013 | NAK83_8_4 | 13/02/22 | sio2al2o3na2ok2o | 978
staffmnkmcph_83.4_0_8.3_0_0_0_0_0_6.2_2.1_0_0 | 83.4 | 0 | 8.33 | 0 | 0 | 0 | 0 | 0 | 6.21 | 2.06 | 0 | 0 | 100 | 0 | 1270.9 | 9.86 | LL2013 | NAK83_8_2 | 13/02/22 | sio2al2o3na2ok2o | 979
staffmnkmcph_83.4_0_8.3_0_0_0_0_0_6.2_2.1_0_0 | 83.4 | 0 | 8.33 | 0 | 0 | 0 | 0 | 0 | 6.21 | 2.06 | 0 | 0 | 100 | 0 | 1250.1 | 10.19 | LL2013 | NAK83_8_2 | 13/02/22 | sio2al2o3na2ok2o | 980
staffmnkmcph_83.4_0_8.3_0_0_0_0_0_6.2_2.1_0_0 | 83.4 | 0 | 8.33 | 0 | 0 | 0 | 0 | 0 | 6.21 | 2.06 | 0 | 0 | 100 | 0 | 1235.2 | 10.38 | LL2013 | NAK83_8_2 | 13/02/22 | sio2al2o3na2ok2o | 981
staffmnkmcph_83.4_0_8.3_0_0_0_0_0_6.2_2.1_0_0 | 83.4 | 0 | 8.33 | 0 | 0 | 0 | 0 | 0 | 6.21 | 2.06 | 0 | 0 | 100 | 0 | 1216.9 | 10.67 | LL2013 | NAK83_8_2 | 13/02/22 | sio2al2o3na2ok2o | 982
staffmnkmcph_83.4_0_8.3_0_0_0_0_0_6.2_2.1_0_0 | 83.4 | 0 | 8.33 | 0 | 0 | 0 | 0 | 0 | 6.21 | 2.06 | 0 | 0 | 100 | 0 | 1204.5 | 10.9 | LL2013 | NAK83_8_2 | 13/02/22 | sio2al2o3na2ok2o | 983
staffmnkmcph_83.4_0_8.3_0_0_0_0_0_6.2_2.1_0_0 | 83.4 | 0 | 8.33 | 0 | 0 | 0 | 0 | 0 | 6.21 | 2.06 | 0 | 0 | 100 | 0 | 1188.3 | 11.29 | LL2013 | NAK83_8_2 | 13/02/22 | sio2al2o3na2ok2o | 984
staffmnkmcph_83.4_0_8.3_0_0_0_0_0_6.2_2.1_0_0 | 83.4 | 0 | 8.33 | 0 | 0 | 0 | 0 | 0 | 6.21 | 2.06 | 0 | 0 | 100 | 0 | 1168.2 | 11.67 | LL2013 | NAK83_8_2 | 13/02/22 | sio2al2o3na2ok2o | 985
staffmnkmcph_83.4_0_8.3_0_0_0_0_0_6.2_2.1_0_0 | 83.4 | 0 | 8.33 | 0 | 0 | 0 | 0 | 0 | 6.21 | 2.06 | 0 | 0 | 100 | 0 | 1150.5 | 12.02 | LL2013 | NAK83_8_2 | 13/02/22 | sio2al2o3na2ok2o | 986
staffmnkmcph_83.4_0_8.3_0_0_0_0_0_6.2_2.1_0_0 | 83.4 | 0 | 8.33 | 0 | 0 | 0 | 0 | 0 | 6.21 | 2.06 | 0 | 0 | 100 | 0 | 1136.7 | 12.32 | LL2013 | NAK83_8_2 | 13/02/22 | sio2al2o3na2ok2o | 987
staffmnkmcph_83.9_0_8.7_0_0_0_0_0_7.4_0_0_0 | 83.91 | 0 | 8.74 | 0 | 0 | 0 | 0 | 0 | 7.35 | 0 | 0 | 0 | 100 | 0 | 1112.4 | 12.05 | LL2013 | NAK83_8_0 | 13/02/22 | sio2al2o3na2o | 988
staffmnkmcph_83.9_0_8.7_0_0_0_0_0_7.4_0_0_0 | 83.91 | 0 | 8.74 | 0 | 0 | 0 | 0 | 0 | 7.35 | 0 | 0 | 0 | 100 | 0 | 1132.8 | 11.61 | LL2013 | NAK83_8_0 | 13/02/22 | sio2al2o3na2o | 989
staffmnkmcph_83.9_0_8.7_0_0_0_0_0_7.4_0_0_0 | 83.91 | 0 | 8.74 | 0 | 0 | 0 | 0 | 0 | 7.35 | 0 | 0 | 0 | 100 | 0 | 1148.4 | 11.31 | LL2013 | NAK83_8_0 | 13/02/22 | sio2al2o3na2o | 990
staffmnkmcph_83.9_0_8.7_0_0_0_0_0_7.4_0_0_0 | 83.91 | 0 | 8.74 | 0 | 0 | 0 | 0 | 0 | 7.35 | 0 | 0 | 0 | 100 | 0 | 1170.5 | 10.98 | LL2013 | NAK83_8_0 | 13/02/22 | sio2al2o3na2o | 991
staffmnkmcph_83.9_0_8.7_0_0_0_0_0_7.4_0_0_0 | 83.91 | 0 | 8.74 | 0 | 0 | 0 | 0 | 0 | 7.35 | 0 | 0 | 0 | 100 | 0 | 1185 | 10.65 | LL2013 | NAK83_8_0 | 13/02/22 | sio2al2o3na2o | 992
staffmnkmcph_83.9_0_8.7_0_0_0_0_0_7.4_0_0_0 | 83.91 | 0 | 8.74 | 0 | 0 | 0 | 0 | 0 | 7.35 | 0 | 0 | 0 | 100 | 0 | 1190.3 | 10.58 | LL2013 | NAK83_8_0 | 13/02/22 | sio2al2o3na2o | 993
staffmnkmcph_83.9_0_8.7_0_0_0_0_0_7.4_0_0_0 | 83.91 | 0 | 8.74 | 0 | 0 | 0 | 0 | 0 | 7.35 | 0 | 0 | 0 | 100 | 0 | 1201.7 | 10.38 | LL2013 | NAK83_8_0 | 13/02/22 | sio2al2o3na2o | 994
staffmnkmcph_83.9_0_8.7_0_0_0_0_0_7.4_0_0_0 | 83.91 | 0 | 8.74 | 0 | 0 | 0 | 0 | 0 | 7.35 | 0 | 0 | 0 | 100 | 0 | 1209.5 | 10.22 | LL2013 | NAK83_8_0 | 13/02/22 | sio2al2o3na2o | 995
staffmnkmcph_83.9_0_8.7_0_0_0_0_0_7.4_0_0_0 | 83.91 | 0 | 8.74 | 0 | 0 | 0 | 0 | 0 | 7.35 | 0 | 0 | 0 | 100 | 0 | 1211.5 | 10.21 | LL2013 | NAK83_8_0 | 13/02/22 | sio2al2o3na2o | 996
staffmnkmcph_83.9_0_8.7_0_0_0_0_0_7.4_0_0_0 | 83.91 | 0 | 8.74 | 0 | 0 | 0 | 0 | 0 | 7.35 | 0 | 0 | 0 | 100 | 0 | 1227.4 | 9.91 | LL2013 | NAK83_8_0 | 13/02/22 | sio2al2o3na2o | 997
staffmnkmcph_83.9_0_8.7_0_0_0_0_0_7.4_0_0_0 | 83.91 | 0 | 8.74 | 0 | 0 | 0 | 0 | 0 | 7.35 | 0 | 0 | 0 | 100 | 0 | 1227 | 9.95 | LL2013 | NAK83_8_0 | 13/02/22 | sio2al2o3na2o | 998
staffmnkmcph_83.9_0_8.7_0_0_0_0_0_7.4_0_0_0 | 83.91 | 0 | 8.74 | 0 | 0 | 0 | 0 | 0 | 7.35 | 0 | 0 | 0 | 100 | 0 | 1258.8 | 9.43 | LL2013 | NAK83_8_0 | 13/02/22 | sio2al2o3na2o | 999
staffmnkmcph_75.5_0_12.3_0_0_0_0_0_5_7.2_0_0 | 75.54 | 0 | 12.3 | 0 | 0 | 0 | 0 | 0 | 5.01 | 7.15 | 0 | 0 | 100 | 0 | 1266.1 | 9.72 | LL2013 | NAK75_12_7 | 13/02/22 | sio2al2o3na2ok2o | 1000
staffmnkmcph_75.5_0_12.3_0_0_0_0_0_5_7.2_0_0 | 75.54 | 0 | 12.3 | 0 | 0 | 0 | 0 | 0 | 5.01 | 7.15 | 0 | 0 | 100 | 0 | 1244.8 | 10.08 | LL2013 | NAK75_12_7 | 13/02/22 | sio2al2o3na2ok2o | 1001
staffmnkmcph_75.5_0_12.3_0_0_0_0_0_5_7.2_0_0 | 75.54 | 0 | 12.3 | 0 | 0 | 0 | 0 | 0 | 5.01 | 7.15 | 0 | 0 | 100 | 0 | 1232.1 | 10.28 | LL2013 | NAK75_12_7 | 13/02/22 | sio2al2o3na2ok2o | 1002
staffmnkmcph_75.5_0_12.3_0_0_0_0_0_5_7.2_0_0 | 75.54 | 0 | 12.3 | 0 | 0 | 0 | 0 | 0 | 5.01 | 7.15 | 0 | 0 | 100 | 0 | 1215.9 | 10.57 | LL2013 | NAK75_12_7 | 13/02/22 | sio2al2o3na2ok2o | 1003
staffmnkmcph_75.5_0_12.3_0_0_0_0_0_5_7.2_0_0 | 75.54 | 0 | 12.3 | 0 | 0 | 0 | 0 | 0 | 5.01 | 7.15 | 0 | 0 | 100 | 0 | 1199 | 10.98 | LL2013 | NAK75_12_7 | 13/02/22 | sio2al2o3na2ok2o | 1004
staffmnkmcph_75.5_0_12.3_0_0_0_0_0_5_7.2_0_0 | 75.54 | 0 | 12.3 | 0 | 0 | 0 | 0 | 0 | 5.01 | 7.15 | 0 | 0 | 100 | 0 | 1177.4 | 11.34 | LL2013 | NAK75_12_7 | 13/02/22 | sio2al2o3na2ok2o | 1005
staffmnkmcph_75.5_0_12.3_0_0_0_0_0_5_7.2_0_0 | 75.54 | 0 | 12.3 | 0 | 0 | 0 | 0 | 0 | 5.01 | 7.15 | 0 | 0 | 100 | 0 | 1161.1 | 11.62 | LL2013 | NAK75_12_7 | 13/02/22 | sio2al2o3na2ok2o | 1006
staffmnkmcph_75.5_0_12.3_0_0_0_0_0_5_7.2_0_0 | 75.54 | 0 | 12.3 | 0 | 0 | 0 | 0 | 0 | 5.01 | 7.15 | 0 | 0 | 100 | 0 | 1137.8 | 12.12 | LL2013 | NAK75_12_7 | 13/02/22 | sio2al2o3na2ok2o | 1007
staffmnkmcph_75.5_0_12.3_0_0_0_0_0_5_7.2_0_0 | 75.54 | 0 | 12.3 | 0 | 0 | 0 | 0 | 0 | 5.01 | 7.15 | 0 | 0 | 100 | 0 | 1123.5 | 12.45 | LL2013 | NAK75_12_7 | 13/02/22 | sio2al2o3na2ok2o | 1008
staffmnkmcph_75.5_0_12.3_0_0_0_0_0_5_7.2_0_0 | 75.54 | 0 | 12.3 | 0 | 0 | 0 | 0 | 0 | 5.01 | 7.15 | 0 | 0 | 100 | 0 | 1820 | 3.41 | LL2013 | NAK75_12_7 | 13/02/22 | sio2al2o3na2ok2o | 1009
staffmnkmcph_75.5_0_12.3_0_0_0_0_0_5_7.2_0_0 | 75.54 | 0 | 12.3 | 0 | 0 | 0 | 0 | 0 | 5.01 | 7.15 | 0 | 0 | 100 | 0 | 1860 | 3.17 | LL2013 | NAK75_12_7 | 13/02/22 | sio2al2o3na2ok2o | 1010
staffmnkmcph_75.5_0_12.3_0_0_0_0_0_5_7.2_0_0 | 75.54 | 0 | 12.3 | 0 | 0 | 0 | 0 | 0 | 5.01 | 7.15 | 0 | 0 | 100 | 0 | 1900 | 2.93 | LL2013 | NAK75_12_7 | 13/02/22 | sio2al2o3na2ok2o | 1011
staffmnkmcph_75.5_0_12.3_0_0_0_0_0_5_7.2_0_0 | 75.54 | 0 | 12.3 | 0 | 0 | 0 | 0 | 0 | 5.01 | 7.15 | 0 | 0 | 100 | 0 | 1940 | 2.69 | LL2013 | NAK75_12_7 | 13/02/22 | sio2al2o3na2ok2o | 1012
staffmnkmcph_75.5_0_12.3_0_0_0_0_0_5_7.2_0_0 | 75.54 | 0 | 12.3 | 0 | 0 | 0 | 0 | 0 | 5.01 | 7.15 | 0 | 0 | 100 | 0 | 1980 | 2.45 | LL2013 | NAK75_12_7 | 13/02/22 | sio2al2o3na2ok2o | 1013
staffmnkmcph_75.2_0_12.5_0_0_0_0_0_6.2_6.2_0_0 | 75.16 | 0 | 12.5 | 0 | 0 | 0 | 0 | 0 | 6.19 | 6.15 | 0 | 0 | 100 | 0 | 1257.5 | 9.28 | LL2013 | NAK75_12_6 | 13/02/22 | sio2al2o3na2ok2o | 1014
staffmnkmcph_75.2_0_12.5_0_0_0_0_0_6.2_6.2_0_0 | 75.16 | 0 | 12.5 | 0 | 0 | 0 | 0 | 0 | 6.19 | 6.15 | 0 | 0 | 100 | 0 | 1231.2 | 9.6 | LL2013 | NAK75_12_6 | 13/02/22 | sio2al2o3na2ok2o | 1015
staffmnkmcph_75.2_0_12.5_0_0_0_0_0_6.2_6.2_0_0 | 75.16 | 0 | 12.5 | 0 | 0 | 0 | 0 | 0 | 6.19 | 6.15 | 0 | 0 | 100 | 0 | 1226.2 | 9.67 | LL2013 | NAK75_12_6 | 13/02/22 | sio2al2o3na2ok2o | 1016
staffmnkmcph_75.2_0_12.5_0_0_0_0_0_6.2_6.2_0_0 | 75.16 | 0 | 12.5 | 0 | 0 | 0 | 0 | 0 | 6.19 | 6.15 | 0 | 0 | 100 | 0 | 1208.8 | 10.02 | LL2013 | NAK75_12_6 | 13/02/22 | sio2al2o3na2ok2o | 1017
staffmnkmcph_75.2_0_12.5_0_0_0_0_0_6.2_6.2_0_0 | 75.16 | 0 | 12.5 | 0 | 0 | 0 | 0 | 0 | 6.19 | 6.15 | 0 | 0 | 100 | 0 | 1195.3 | 10.2 | LL2013 | NAK75_12_6 | 13/02/22 | sio2al2o3na2ok2o | 1018
staffmnkmcph_75.2_0_12.5_0_0_0_0_0_6.2_6.2_0_0 | 75.16 | 0 | 12.5 | 0 | 0 | 0 | 0 | 0 | 6.19 | 6.15 | 0 | 0 | 100 | 0 | 1175.4 | 10.59 | LL2013 | NAK75_12_6 | 13/02/22 | sio2al2o3na2ok2o | 1019
staffmnkmcph_75.2_0_12.5_0_0_0_0_0_6.2_6.2_0_0 | 75.16 | 0 | 12.5 | 0 | 0 | 0 | 0 | 0 | 6.19 | 6.15 | 0 | 0 | 100 | 0 | 1164.9 | 10.77 | LL2013 | NAK75_12_6 | 13/02/22 | sio2al2o3na2ok2o | 1020
staffmnkmcph_75.2_0_12.5_0_0_0_0_0_6.2_6.2_0_0 | 75.16 | 0 | 12.5 | 0 | 0 | 0 | 0 | 0 | 6.19 | 6.15 | 0 | 0 | 100 | 0 | 1152.6 | 11 | LL2013 | NAK75_12_6 | 13/02/22 | sio2al2o3na2ok2o | 1021
staffmnkmcph_75.2_0_12.5_0_0_0_0_0_6.2_6.2_0_0 | 75.16 | 0 | 12.5 | 0 | 0 | 0 | 0 | 0 | 6.19 | 6.15 | 0 | 0 | 100 | 0 | 1142.7 | 11.21 | LL2013 | NAK75_12_6 | 13/02/22 | sio2al2o3na2ok2o | 1022
staffmnkmcph_75.2_0_12.5_0_0_0_0_0_6.2_6.2_0_0 | 75.16 | 0 | 12.5 | 0 | 0 | 0 | 0 | 0 | 6.19 | 6.15 | 0 | 0 | 100 | 0 | 1126.7 | 11.48 | LL2013 | NAK75_12_6 | 13/02/22 | sio2al2o3na2ok2o | 1023
staffmnkmcph_75.2_0_12.5_0_0_0_0_0_6.2_6.2_0_0 | 75.16 | 0 | 12.5 | 0 | 0 | 0 | 0 | 0 | 6.19 | 6.15 | 0 | 0 | 100 | 0 | 1116.3 | 11.7 | LL2013 | NAK75_12_6 | 13/02/22 | sio2al2o3na2ok2o | 1024
staffmnkmcph_75.2_0_12.5_0_0_0_0_0_6.2_6.2_0_0 | 75.16 | 0 | 12.5 | 0 | 0 | 0 | 0 | 0 | 6.19 | 6.15 | 0 | 0 | 100 | 0 | 1103.1 | 11.98 | LL2013 | NAK75_12_6 | 13/02/22 | sio2al2o3na2ok2o | 1025
staffmnkmcph_75.2_0_12.5_0_0_0_0_0_6.2_6.2_0_0 | 75.16 | 0 | 12.5 | 0 | 0 | 0 | 0 | 0 | 6.19 | 6.15 | 0 | 0 | 100 | 0 | 1820 | 3.36 | LL2013 | NAK75_12_6 | 13/02/22 | sio2al2o3na2ok2o | 1026
staffmnkmcph_75.2_0_12.5_0_0_0_0_0_6.2_6.2_0_0 | 75.16 | 0 | 12.5 | 0 | 0 | 0 | 0 | 0 | 6.19 | 6.15 | 0 | 0 | 100 | 0 | 1860 | 3.12 | LL2013 | NAK75_12_6 | 13/02/22 | sio2al2o3na2ok2o | 1027
staffmnkmcph_75.2_0_12.5_0_0_0_0_0_6.2_6.2_0_0 | 75.16 | 0 | 12.5 | 0 | 0 | 0 | 0 | 0 | 6.19 | 6.15 | 0 | 0 | 100 | 0 | 1900 | 2.89 | LL2013 | NAK75_12_6 | 13/02/22 | sio2al2o3na2ok2o | 1028
staffmnkmcph_75.2_0_12.5_0_0_0_0_0_6.2_6.2_0_0 | 75.16 | 0 | 12.5 | 0 | 0 | 0 | 0 | 0 | 6.19 | 6.15 | 0 | 0 | 100 | 0 | 1940 | 2.65 | LL2013 | NAK75_12_6 | 13/02/22 | sio2al2o3na2ok2o | 1029
staffmnkmcph_75.2_0_12.5_0_0_0_0_0_6.2_6.2_0_0 | 75.16 | 0 | 12.5 | 0 | 0 | 0 | 0 | 0 | 6.19 | 6.15 | 0 | 0 | 100 | 0 | 1980 | 2.42 | LL2013 | NAK75_12_6 | 13/02/22 | sio2al2o3na2ok2o | 1030
staffmnkmcph_75.3_0_12.4_0_0_0_0_0_7.4_4.8_0_0 | 75.33 | 0 | 12.44 | 0 | 0 | 0 | 0 | 0 | 7.44 | 4.79 | 0 | 0 | 100 | 0 | 1271.2 | 9.19 | LL2013 | NAK75_12_4 | 13/02/22 | sio2al2o3na2ok2o | 1031
staffmnkmcph_75.3_0_12.4_0_0_0_0_0_7.4_4.8_0_0 | 75.33 | 0 | 12.44 | 0 | 0 | 0 | 0 | 0 | 7.44 | 4.79 | 0 | 0 | 100 | 0 | 1261.7 | 9.36 | LL2013 | NAK75_12_4 | 13/02/22 | sio2al2o3na2ok2o | 1032
staffmnkmcph_75.3_0_12.4_0_0_0_0_0_7.4_4.8_0_0 | 75.33 | 0 | 12.44 | 0 | 0 | 0 | 0 | 0 | 7.44 | 4.79 | 0 | 0 | 100 | 0 | 1251 | 9.51 | LL2013 | NAK75_12_4 | 13/02/22 | sio2al2o3na2ok2o | 1033
staffmnkmcph_75.3_0_12.4_0_0_0_0_0_7.4_4.8_0_0 | 75.33 | 0 | 12.44 | 0 | 0 | 0 | 0 | 0 | 7.44 | 4.79 | 0 | 0 | 100 | 0 | 1234.4 | 9.77 | LL2013 | NAK75_12_4 | 13/02/22 | sio2al2o3na2ok2o | 1034
staffmnkmcph_75.3_0_12.4_0_0_0_0_0_7.4_4.8_0_0 | 75.33 | 0 | 12.44 | 0 | 0 | 0 | 0 | 0 | 7.44 | 4.79 | 0 | 0 | 100 | 0 | 1219.6 | 10.03 | LL2013 | NAK75_12_4 | 13/02/22 | sio2al2o3na2ok2o | 1035
staffmnkmcph_75.3_0_12.4_0_0_0_0_0_7.4_4.8_0_0 | 75.33 | 0 | 12.44 | 0 | 0 | 0 | 0 | 0 | 7.44 | 4.79 | 0 | 0 | 100 | 0 | 1205.1 | 10.28 | LL2013 | NAK75_12_4 | 13/02/22 | sio2al2o3na2ok2o | 1036
staffmnkmcph_75.3_0_12.4_0_0_0_0_0_7.4_4.8_0_0 | 75.33 | 0 | 12.44 | 0 | 0 | 0 | 0 | 0 | 7.44 | 4.79 | 0 | 0 | 100 | 0 | 1189.4 | 10.61 | LL2013 | NAK75_12_4 | 13/02/22 | sio2al2o3na2ok2o | 1037
staffmnkmcph_75.3_0_12.4_0_0_0_0_0_7.4_4.8_0_0 | 75.33 | 0 | 12.44 | 0 | 0 | 0 | 0 | 0 | 7.44 | 4.79 | 0 | 0 | 100 | 0 | 1171.2 | 10.89 | LL2013 | NAK75_12_4 | 13/02/22 | sio2al2o3na2ok2o | 1038
staffmnkmcph_75.3_0_12.4_0_0_0_0_0_7.4_4.8_0_0 | 75.33 | 0 | 12.44 | 0 | 0 | 0 | 0 | 0 | 7.44 | 4.79 | 0 | 0 | 100 | 0 | 1160.3 | 11.11 | LL2013 | NAK75_12_4 | 13/02/22 | sio2al2o3na2ok2o | 1039
staffmnkmcph_75.3_0_12.4_0_0_0_0_0_7.4_4.8_0_0 | 75.33 | 0 | 12.44 | 0 | 0 | 0 | 0 | 0 | 7.44 | 4.79 | 0 | 0 | 100 | 0 | 1137.5 | 11.61 | LL2013 | NAK75_12_4 | 13/02/22 | sio2al2o3na2ok2o | 1040
staffmnkmcph_75.3_0_12.4_0_0_0_0_0_7.4_4.8_0_0 | 75.33 | 0 | 12.44 | 0 | 0 | 0 | 0 | 0 | 7.44 | 4.79 | 0 | 0 | 100 | 0 | 1125 | 11.85 | LL2013 | NAK75_12_4 | 13/02/22 | sio2al2o3na2ok2o | 1041
staffmnkmcph_75.3_0_12.4_0_0_0_0_0_7.4_4.8_0_0 | 75.33 | 0 | 12.44 | 0 | 0 | 0 | 0 | 0 | 7.44 | 4.79 | 0 | 0 | 100 | 0 | 1112.8 | 12.14 | LL2013 | NAK75_12_4 | 13/02/22 | sio2al2o3na2ok2o | 1042
staffmnkmcph_75.3_0_12.4_0_0_0_0_0_7.4_4.8_0_0 | 75.33 | 0 | 12.44 | 0 | 0 | 0 | 0 | 0 | 7.44 | 4.79 | 0 | 0 | 100 | 0 | 1820 | 3.3 | LL2013 | NAK75_12_4 | 13/02/22 | sio2al2o3na2ok2o | 1043
staffmnkmcph_75.3_0_12.4_0_0_0_0_0_7.4_4.8_0_0 | 75.33 | 0 | 12.44 | 0 | 0 | 0 | 0 | 0 | 7.44 | 4.79 | 0 | 0 | 100 | 0 | 1860 | 3.07 | LL2013 | NAK75_12_4 | 13/02/22 | sio2al2o3na2ok2o | 1044
staffmnkmcph_75.3_0_12.4_0_0_0_0_0_7.4_4.8_0_0 | 75.33 | 0 | 12.44 | 0 | 0 | 0 | 0 | 0 | 7.44 | 4.79 | 0 | 0 | 100 | 0 | 1900 | 2.84 | LL2013 | NAK75_12_4 | 13/02/22 | sio2al2o3na2ok2o | 1045
staffmnkmcph_75.3_0_12.4_0_0_0_0_0_7.4_4.8_0_0 | 75.33 | 0 | 12.44 | 0 | 0 | 0 | 0 | 0 | 7.44 | 4.79 | 0 | 0 | 100 | 0 | 1940 | 2.61 | LL2013 | NAK75_12_4 | 13/02/22 | sio2al2o3na2ok2o | 1046
staffmnkmcph_75.3_0_12.4_0_0_0_0_0_7.4_4.8_0_0 | 75.33 | 0 | 12.44 | 0 | 0 | 0 | 0 | 0 | 7.44 | 4.79 | 0 | 0 | 100 | 0 | 1980 | 2.38 | LL2013 | NAK75_12_4 | 13/02/22 | sio2al2o3na2ok2o | 1047
staffmnkmcph_75.4_0_12.5_0_0_0_0_0_9.8_2.4_0_0 | 75.37 | 0 | 12.51 | 0 | 0 | 0 | 0 | 0 | 9.75 | 2.37 | 0 | 0 | 100 | 0 | 1260.2 | 8.79 | LL2013 | NAK75_12_2 | 13/02/22 | sio2al2o3na2ok2o | 1048
staffmnkmcph_75.4_0_12.5_0_0_0_0_0_9.8_2.4_0_0 | 75.37 | 0 | 12.51 | 0 | 0 | 0 | 0 | 0 | 9.75 | 2.37 | 0 | 0 | 100 | 0 | 1250.1 | 8.89 | LL2013 | NAK75_12_2 | 13/02/22 | sio2al2o3na2ok2o | 1049
staffmnkmcph_75.4_0_12.5_0_0_0_0_0_9.8_2.4_0_0 | 75.37 | 0 | 12.51 | 0 | 0 | 0 | 0 | 0 | 9.75 | 2.37 | 0 | 0 | 100 | 0 | 1234.1 | 9.13 | LL2013 | NAK75_12_2 | 13/02/22 | sio2al2o3na2ok2o | 1050
staffmnkmcph_75.4_0_12.5_0_0_0_0_0_9.8_2.4_0_0 | 75.37 | 0 | 12.51 | 0 | 0 | 0 | 0 | 0 | 9.75 | 2.37 | 0 | 0 | 100 | 0 | 1219.3 | 9.4 | LL2013 | NAK75_12_2 | 13/02/22 | sio2al2o3na2ok2o | 1051
staffmnkmcph_75.4_0_12.5_0_0_0_0_0_9.8_2.4_0_0 | 75.37 | 0 | 12.51 | 0 | 0 | 0 | 0 | 0 | 9.75 | 2.37 | 0 | 0 | 100 | 0 | 1198.9 | 9.76 | LL2013 | NAK75_12_2 | 13/02/22 | sio2al2o3na2ok2o | 1052
staffmnkmcph_75.4_0_12.5_0_0_0_0_0_9.8_2.4_0_0 | 75.37 | 0 | 12.51 | 0 | 0 | 0 | 0 | 0 | 9.75 | 2.37 | 0 | 0 | 100 | 0 | 1182.9 | 10.03 | LL2013 | NAK75_12_2 | 13/02/22 | sio2al2o3na2ok2o | 1053
staffmnkmcph_75.4_0_12.5_0_0_0_0_0_9.8_2.4_0_0 | 75.37 | 0 | 12.51 | 0 | 0 | 0 | 0 | 0 | 9.75 | 2.37 | 0 | 0 | 100 | 0 | 1167.1 | 10.32 | LL2013 | NAK75_12_2 | 13/02/22 | sio2al2o3na2ok2o | 1054
staffmnkmcph_75.4_0_12.5_0_0_0_0_0_9.8_2.4_0_0 | 75.37 | 0 | 12.51 | 0 | 0 | 0 | 0 | 0 | 9.75 | 2.37 | 0 | 0 | 100 | 0 | 1153.4 | 10.61 | LL2013 | NAK75_12_2 | 13/02/22 | sio2al2o3na2ok2o | 1055
staffmnkmcph_75.4_0_12.5_0_0_0_0_0_9.8_2.4_0_0 | 75.37 | 0 | 12.51 | 0 | 0 | 0 | 0 | 0 | 9.75 | 2.37 | 0 | 0 | 100 | 0 | 1143.4 | 10.82 | LL2013 | NAK75_12_2 | 13/02/22 | sio2al2o3na2ok2o | 1056
staffmnkmcph_75.4_0_12.5_0_0_0_0_0_9.8_2.4_0_0 | 75.37 | 0 | 12.51 | 0 | 0 | 0 | 0 | 0 | 9.75 | 2.37 | 0 | 0 | 100 | 0 | 1132.1 | 11.01 | LL2013 | NAK75_12_2 | 13/02/22 | sio2al2o3na2ok2o | 1057
staffmnkmcph_75.4_0_12.5_0_0_0_0_0_9.8_2.4_0_0 | 75.37 | 0 | 12.51 | 0 | 0 | 0 | 0 | 0 | 9.75 | 2.37 | 0 | 0 | 100 | 0 | 1121.4 | 11.22 | LL2013 | NAK75_12_2 | 13/02/22 | sio2al2o3na2ok2o | 1058
staffmnkmcph_75.4_0_12.5_0_0_0_0_0_9.8_2.4_0_0 | 75.37 | 0 | 12.51 | 0 | 0 | 0 | 0 | 0 | 9.75 | 2.37 | 0 | 0 | 100 | 0 | 1105.6 | 11.56 | LL2013 | NAK75_12_2 | 13/02/22 | sio2al2o3na2ok2o | 1059
staffmnkmcph_75.4_0_12.5_0_0_0_0_0_9.8_2.4_0_0 | 75.37 | 0 | 12.51 | 0 | 0 | 0 | 0 | 0 | 9.75 | 2.37 | 0 | 0 | 100 | 0 | 1089.4 | 11.95 | LL2013 | NAK75_12_2 | 13/02/22 | sio2al2o3na2ok2o | 1060
staffmnkmcph_75.4_0_12.5_0_0_0_0_0_9.8_2.4_0_0 | 75.37 | 0 | 12.51 | 0 | 0 | 0 | 0 | 0 | 9.75 | 2.37 | 0 | 0 | 100 | 0 | 1069 | 12.46 | LL2013 | NAK75_12_2 | 13/02/22 | sio2al2o3na2ok2o | 1061
staffmnkmcph_75.4_0_12.5_0_0_0_0_0_9.8_2.4_0_0 | 75.37 | 0 | 12.51 | 0 | 0 | 0 | 0 | 0 | 9.75 | 2.37 | 0 | 0 | 100 | 0 | 1820 | 3.19 | LL2013 | NAK75_12_2 | 13/02/22 | sio2al2o3na2ok2o | 1062
staffmnkmcph_75.4_0_12.5_0_0_0_0_0_9.8_2.4_0_0 | 75.37 | 0 | 12.51 | 0 | 0 | 0 | 0 | 0 | 9.75 | 2.37 | 0 | 0 | 100 | 0 | 1860 | 2.97 | LL2013 | NAK75_12_2 | 13/02/22 | sio2al2o3na2ok2o | 1063
staffmnkmcph_75.4_0_12.5_0_0_0_0_0_9.8_2.4_0_0 | 75.37 | 0 | 12.51 | 0 | 0 | 0 | 0 | 0 | 9.75 | 2.37 | 0 | 0 | 100 | 0 | 1900 | 2.75 | LL2013 | NAK75_12_2 | 13/02/22 | sio2al2o3na2ok2o | 1064
staffmnkmcph_75.4_0_12.5_0_0_0_0_0_9.8_2.4_0_0 | 75.37 | 0 | 12.51 | 0 | 0 | 0 | 0 | 0 | 9.75 | 2.37 | 0 | 0 | 100 | 0 | 1940 | 2.53 | LL2013 | NAK75_12_2 | 13/02/22 | sio2al2o3na2ok2o | 1065
staffmnkmcph_75.4_0_12.5_0_0_0_0_0_9.8_2.4_0_0 | 75.37 | 0 | 12.51 | 0 | 0 | 0 | 0 | 0 | 9.75 | 2.37 | 0 | 0 | 100 | 0 | 1980 | 2.31 | LL2013 | NAK75_12_2 | 13/02/22 | sio2al2o3na2ok2o | 1066
staffmnkmcph_75.1_0_12.8_0_0_0_0_0_0.1_12.1_0_0 | 75.06 | 0 | 12.75 | 0 | 0 | 0 | 0 | 0 | 0.09 | 12.1 | 0 | 0 | 100 | 0 | 1264.3 | 11.2 | LL2013 | NAK75_12_12 | 13/02/22 | sio2al2o3na2ok2o | 1067
staffmnkmcph_75.1_0_12.8_0_0_0_0_0_0.1_12.1_0_0 | 75.06 | 0 | 12.75 | 0 | 0 | 0 | 0 | 0 | 0.09 | 12.1 | 0 | 0 | 100 | 0 | 1260.9 | 11.19 | LL2013 | NAK75_12_12 | 13/02/22 | sio2al2o3na2ok2o | 1068
staffmnkmcph_75.1_0_12.8_0_0_0_0_0_0.1_12.1_0_0 | 75.06 | 0 | 12.75 | 0 | 0 | 0 | 0 | 0 | 0.09 | 12.1 | 0 | 0 | 100 | 0 | 1254.9 | 11.39 | LL2013 | NAK75_12_12 | 13/02/22 | sio2al2o3na2ok2o | 1069
staffmnkmcph_75.1_0_12.8_0_0_0_0_0_0.1_12.1_0_0 | 75.06 | 0 | 12.75 | 0 | 0 | 0 | 0 | 0 | 0.09 | 12.1 | 0 | 0 | 100 | 0 | 1249.6 | 11.44 | LL2013 | NAK75_12_12 | 13/02/22 | sio2al2o3na2ok2o | 1070
staffmnkmcph_75.1_0_12.8_0_0_0_0_0_0.1_12.1_0_0 | 75.06 | 0 | 12.75 | 0 | 0 | 0 | 0 | 0 | 0.09 | 12.1 | 0 | 0 | 100 | 0 | 1244.5 | 11.6 | LL2013 | NAK75_12_12 | 13/02/22 | sio2al2o3na2ok2o | 1071
staffmnkmcph_75.1_0_12.8_0_0_0_0_0_0.1_12.1_0_0 | 75.06 | 0 | 12.75 | 0 | 0 | 0 | 0 | 0 | 0.09 | 12.1 | 0 | 0 | 100 | 0 | 1234 | 11.8 | LL2013 | NAK75_12_12 | 13/02/22 | sio2al2o3na2ok2o | 1072
staffmnkmcph_75.1_0_12.8_0_0_0_0_0_0.1_12.1_0_0 | 75.06 | 0 | 12.75 | 0 | 0 | 0 | 0 | 0 | 0.09 | 12.1 | 0 | 0 | 100 | 0 | 1203.9 | 12.38 | LL2013 | NAK75_12_12 | 13/02/22 | sio2al2o3na2ok2o | 1073
staffmnkmcph_75.1_0_12.8_0_0_0_0_0_0.1_12.1_0_0 | 75.06 | 0 | 12.75 | 0 | 0 | 0 | 0 | 0 | 0.09 | 12.1 | 0 | 0 | 100 | 0 | 2098 | 1.88 | LL2013 | NAK75_12_12 | 13/02/22 | sio2al2o3na2ok2o | 1074
staffmnkmcph_75.1_0_12.8_0_0_0_0_0_0.1_12.1_0_0 | 75.06 | 0 | 12.75 | 0 | 0 | 0 | 0 | 0 | 0.09 | 12.1 | 0 | 0 | 100 | 0 | 2095 | 2.01 | LL2013 | NAK75_12_12 | 13/02/22 | sio2al2o3na2ok2o | 1075
staffmnkmcph_75.1_0_12.8_0_0_0_0_0_0.1_12.1_0_0 | 75.06 | 0 | 12.75 | 0 | 0 | 0 | 0 | 0 | 0.09 | 12.1 | 0 | 0 | 100 | 0 | 2067 | 2.07 | LL2013 | NAK75_12_12 | 13/02/22 | sio2al2o3na2ok2o | 1076
staffmnkmcph_75.1_0_12.8_0_0_0_0_0_0.1_12.1_0_0 | 75.06 | 0 | 12.75 | 0 | 0 | 0 | 0 | 0 | 0.09 | 12.1 | 0 | 0 | 100 | 0 | 2022 | 2.24 | LL2013 | NAK75_12_12 | 13/02/22 | sio2al2o3na2ok2o | 1077
staffmnkmcph_75.1_0_12.8_0_0_0_0_0_0.1_12.1_0_0 | 75.06 | 0 | 12.75 | 0 | 0 | 0 | 0 | 0 | 0.09 | 12.1 | 0 | 0 | 100 | 0 | 1948 | 2.7 | LL2013 | NAK75_12_12 | 13/02/22 | sio2al2o3na2ok2o | 1078
staffmnkmcph_75.1_0_12.8_0_0_0_0_0_0.1_12.1_0_0 | 75.06 | 0 | 12.75 | 0 | 0 | 0 | 0 | 0 | 0.09 | 12.1 | 0 | 0 | 100 | 0 | 1934 | 2.96 | LL2013 | NAK75_12_12 | 13/02/22 | sio2al2o3na2ok2o | 1079
staffmnkmcph_75.1_0_12.8_0_0_0_0_0_0.1_12.1_0_0 | 75.06 | 0 | 12.75 | 0 | 0 | 0 | 0 | 0 | 0.09 | 12.1 | 0 | 0 | 100 | 0 | 1854 | 3.41 | LL2013 | NAK75_12_12 | 13/02/22 | sio2al2o3na2ok2o | 1080
staffmnkmcph_75.1_0_12.8_0_0_0_0_0_0.1_12.1_0_0 | 75.06 | 0 | 12.75 | 0 | 0 | 0 | 0 | 0 | 0.09 | 12.1 | 0 | 0 | 100 | 0 | 1848 | 3.47 | LL2013 | NAK75_12_12 | 13/02/22 | sio2al2o3na2ok2o | 1081
staffmnkmcph_75.1_0_12.8_0_0_0_0_0_0.1_12.1_0_0 | 75.06 | 0 | 12.75 | 0 | 0 | 0 | 0 | 0 | 0.09 | 12.1 | 0 | 0 | 100 | 0 | 1818 | 3.75 | LL2013 | NAK75_12_12 | 13/02/22 | sio2al2o3na2ok2o | 1082
staffmnkmcph_75.2_0_12.4_0_0_0_0_0_2.7_9.8_0_0 | 75.15 | 0 | 12.43 | 0 | 0 | 0 | 0 | 0 | 2.66 | 9.76 | 0 | 0 | 100 | 0 | 1270.9 | 10.27 | LL2013 | NAK75_12_10 | 13/02/22 | sio2al2o3na2ok2o | 1083
staffmnkmcph_75.2_0_12.4_0_0_0_0_0_2.7_9.8_0_0 | 75.15 | 0 | 12.43 | 0 | 0 | 0 | 0 | 0 | 2.66 | 9.76 | 0 | 0 | 100 | 0 | 1265.7 | 10.35 | LL2013 | NAK75_12_10 | 13/02/22 | sio2al2o3na2ok2o | 1084
staffmnkmcph_75.2_0_12.4_0_0_0_0_0_2.7_9.8_0_0 | 75.15 | 0 | 12.43 | 0 | 0 | 0 | 0 | 0 | 2.66 | 9.76 | 0 | 0 | 100 | 0 | 1250 | 10.65 | LL2013 | NAK75_12_10 | 13/02/22 | sio2al2o3na2ok2o | 1085
staffmnkmcph_75.2_0_12.4_0_0_0_0_0_2.7_9.8_0_0 | 75.15 | 0 | 12.43 | 0 | 0 | 0 | 0 | 0 | 2.66 | 9.76 | 0 | 0 | 100 | 0 | 1234.8 | 10.91 | LL2013 | NAK75_12_10 | 13/02/22 | sio2al2o3na2ok2o | 1086
staffmnkmcph_75.2_0_12.4_0_0_0_0_0_2.7_9.8_0_0 | 75.15 | 0 | 12.43 | 0 | 0 | 0 | 0 | 0 | 2.66 | 9.76 | 0 | 0 | 100 | 0 | 1219.3 | 11.2 | LL2013 | NAK75_12_10 | 13/02/22 | sio2al2o3na2ok2o | 1087
staffmnkmcph_75.2_0_12.4_0_0_0_0_0_2.7_9.8_0_0 | 75.15 | 0 | 12.43 | 0 | 0 | 0 | 0 | 0 | 2.66 | 9.76 | 0 | 0 | 100 | 0 | 1205.3 | 11.49 | LL2013 | NAK75_12_10 | 13/02/22 | sio2al2o3na2ok2o | 1088
staffmnkmcph_75.2_0_12.4_0_0_0_0_0_2.7_9.8_0_0 | 75.15 | 0 | 12.43 | 0 | 0 | 0 | 0 | 0 | 2.66 | 9.76 | 0 | 0 | 100 | 0 | 1179.2 | 12 | LL2013 | NAK75_12_10 | 13/02/22 | sio2al2o3na2ok2o | 1089
staffmnkmcph_75.2_0_12.4_0_0_0_0_0_2.7_9.8_0_0 | 75.15 | 0 | 12.43 | 0 | 0 | 0 | 0 | 0 | 2.66 | 9.76 | 0 | 0 | 100 | 0 | 1152.8 | 12.59 | LL2013 | NAK75_12_10 | 13/02/22 | sio2al2o3na2ok2o | 1090
staffmnkmcph_75.2_0_12.4_0_0_0_0_0_2.7_9.8_0_0 | 75.15 | 0 | 12.43 | 0 | 0 | 0 | 0 | 0 | 2.66 | 9.76 | 0 | 0 | 100 | 0 | 1820 | 3.51 | LL2013 | NAK75_12_10 | 13/02/22 | sio2al2o3na2ok2o | 1091
staffmnkmcph_75.2_0_12.4_0_0_0_0_0_2.7_9.8_0_0 | 75.15 | 0 | 12.43 | 0 | 0 | 0 | 0 | 0 | 2.66 | 9.76 | 0 | 0 | 100 | 0 | 1860 | 3.27 | LL2013 | NAK75_12_10 | 13/02/22 | sio2al2o3na2ok2o | 1092
staffmnkmcph_75.2_0_12.4_0_0_0_0_0_2.7_9.8_0_0 | 75.15 | 0 | 12.43 | 0 | 0 | 0 | 0 | 0 | 2.66 | 9.76 | 0 | 0 | 100 | 0 | 1900 | 3.02 | LL2013 | NAK75_12_10 | 13/02/22 | sio2al2o3na2ok2o | 1093
staffmnkmcph_75.2_0_12.4_0_0_0_0_0_2.7_9.8_0_0 | 75.15 | 0 | 12.43 | 0 | 0 | 0 | 0 | 0 | 2.66 | 9.76 | 0 | 0 | 100 | 0 | 1940 | 2.77 | LL2013 | NAK75_12_10 | 13/02/22 | sio2al2o3na2ok2o | 1094
staffmnkmcph_75.2_0_12.4_0_0_0_0_0_2.7_9.8_0_0 | 75.15 | 0 | 12.43 | 0 | 0 | 0 | 0 | 0 | 2.66 | 9.76 | 0 | 0 | 100 | 0 | 1980 | 2.53 | LL2013 | NAK75_12_10 | 13/02/22 | sio2al2o3na2ok2o | 1095
staffmnkmcph_75_0_12.5_0_0_0_0_0_12.5_0_0_0 | 75 | 0 | 12.5 | 0 | 0 | 0 | 0 | 0 | 12.5 | 0 | 0 | 0 | 100 | 0 | 1243.1 | 8.91 | LL2013 | NAK75_12_0 | 13/02/22 | sio2al2o3na2o | 1096
staffmnkmcph_75_0_12.5_0_0_0_0_0_12.5_0_0_0 | 75 | 0 | 12.5 | 0 | 0 | 0 | 0 | 0 | 12.5 | 0 | 0 | 0 | 100 | 0 | 1227.6 | 9.16 | LL2013 | NAK75_12_0 | 13/02/22 | sio2al2o3na2o | 1097
staffmnkmcph_75_0_12.5_0_0_0_0_0_12.5_0_0_0 | 75 | 0 | 12.5 | 0 | 0 | 0 | 0 | 0 | 12.5 | 0 | 0 | 0 | 100 | 0 | 1212.8 | 9.41 | LL2013 | NAK75_12_0 | 13/02/22 | sio2al2o3na2o | 1098
staffmnkmcph_75_0_12.5_0_0_0_0_0_12.5_0_0_0 | 75 | 0 | 12.5 | 0 | 0 | 0 | 0 | 0 | 12.5 | 0 | 0 | 0 | 100 | 0 | 1198.6 | 9.65 | LL2013 | NAK75_12_0 | 13/02/22 | sio2al2o3na2o | 1099
staffmnkmcph_75_0_12.5_0_0_0_0_0_12.5_0_0_0 | 75 | 0 | 12.5 | 0 | 0 | 0 | 0 | 0 | 12.5 | 0 | 0 | 0 | 100 | 0 | 1186.3 | 9.89 | LL2013 | NAK75_12_0 | 13/02/22 | sio2al2o3na2o | 1100
staffmnkmcph_75_0_12.5_0_0_0_0_0_12.5_0_0_0 | 75 | 0 | 12.5 | 0 | 0 | 0 | 0 | 0 | 12.5 | 0 | 0 | 0 | 100 | 0 | 1171.2 | 10.15 | LL2013 | NAK75_12_0 | 13/02/22 | sio2al2o3na2o | 1101
staffmnkmcph_75_0_12.5_0_0_0_0_0_12.5_0_0_0 | 75 | 0 | 12.5 | 0 | 0 | 0 | 0 | 0 | 12.5 | 0 | 0 | 0 | 100 | 0 | 1155.3 | 10.45 | LL2013 | NAK75_12_0 | 13/02/22 | sio2al2o3na2o | 1102
staffmnkmcph_75_0_12.5_0_0_0_0_0_12.5_0_0_0 | 75 | 0 | 12.5 | 0 | 0 | 0 | 0 | 0 | 12.5 | 0 | 0 | 0 | 100 | 0 | 1145.2 | 10.65 | LL2013 | NAK75_12_0 | 13/02/22 | sio2al2o3na2o | 1103
staffmnkmcph_75_0_12.5_0_0_0_0_0_12.5_0_0_0 | 75 | 0 | 12.5 | 0 | 0 | 0 | 0 | 0 | 12.5 | 0 | 0 | 0 | 100 | 0 | 1133.9 | 10.88 | LL2013 | NAK75_12_0 | 13/02/22 | sio2al2o3na2o | 1104
staffmnkmcph_75_0_12.5_0_0_0_0_0_12.5_0_0_0 | 75 | 0 | 12.5 | 0 | 0 | 0 | 0 | 0 | 12.5 | 0 | 0 | 0 | 100 | 0 | 1123.9 | 11.11 | LL2013 | NAK75_12_0 | 13/02/22 | sio2al2o3na2o | 1105
staffmnkmcph_75_0_12.5_0_0_0_0_0_12.5_0_0_0 | 75 | 0 | 12.5 | 0 | 0 | 0 | 0 | 0 | 12.5 | 0 | 0 | 0 | 100 | 0 | 1114.1 | 11.32 | LL2013 | NAK75_12_0 | 13/02/22 | sio2al2o3na2o | 1106
staffmnkmcph_75_0_12.5_0_0_0_0_0_12.5_0_0_0 | 75 | 0 | 12.5 | 0 | 0 | 0 | 0 | 0 | 12.5 | 0 | 0 | 0 | 100 | 0 | 1103.3 | 11.56 | LL2013 | NAK75_12_0 | 13/02/22 | sio2al2o3na2o | 1107
staffmnkmcph_75_0_12.5_0_0_0_0_0_12.5_0_0_0 | 75 | 0 | 12.5 | 0 | 0 | 0 | 0 | 0 | 12.5 | 0 | 0 | 0 | 100 | 0 | 1093.2 | 11.81 | LL2013 | NAK75_12_0 | 13/02/22 | sio2al2o3na2o | 1108
staffmnkmcph_75_0_12.5_0_0_0_0_0_12.5_0_0_0 | 75 | 0 | 12.5 | 0 | 0 | 0 | 0 | 0 | 12.5 | 0 | 0 | 0 | 100 | 0 | 1082.3 | 12.08 | LL2013 | NAK75_12_0 | 13/02/22 | sio2al2o3na2o | 1109
staffmnkmcph_75_0_12.5_0_0_0_0_0_12.5_0_0_0 | 75 | 0 | 12.5 | 0 | 0 | 0 | 0 | 0 | 12.5 | 0 | 0 | 0 | 100 | 0 | 1072.2 | 12.37 | LL2013 | NAK75_12_0 | 13/02/22 | sio2al2o3na2o | 1110
staffmnkmcph_75_0_12.5_0_0_0_0_0_12.5_0_0_0 | 75 | 0 | 12.5 | 0 | 0 | 0 | 0 | 0 | 12.5 | 0 | 0 | 0 | 100 | 0 | 1062.4 | 12.6 | LL2013 | NAK75_12_0 | 13/02/22 | sio2al2o3na2o | 1111
staffmnkmcph_75_0_12.5_0_0_0_0_0_12.5_0_0_0 | 75 | 0 | 12.5 | 0 | 0 | 0 | 0 | 0 | 12.5 | 0 | 0 | 0 | 100 | 0 | 1047.7 | 13.01 | LL2013 | NAK75_12_0 | 13/02/22 | sio2al2o3na2o | 1112
staffmnkmcph_75_0_12.5_0_0_0_0_0_12.5_0_0_0 | 75 | 0 | 12.5 | 0 | 0 | 0 | 0 | 0 | 12.5 | 0 | 0 | 0 | 100 | 0 | 1017.5 | 13.88 | LL2013 | NAK75_12_0 | 13/02/22 | sio2al2o3na2o | 1113
staffmnkmcph_75_0_12.5_0_0_0_0_0_12.5_0_0_0 | 75 | 0 | 12.5 | 0 | 0 | 0 | 0 | 0 | 12.5 | 0 | 0 | 0 | 100 | 0 | 996.9 | 14.48 | LL2013 | NAK75_12_0 | 13/02/22 | sio2al2o3na2o | 1114
staffmnkmcph_75_0_12.5_0_0_0_0_0_12.5_0_0_0 | 75 | 0 | 12.5 | 0 | 0 | 0 | 0 | 0 | 12.5 | 0 | 0 | 0 | 100 | 0 | 1963 | 2.41 | LL2013 | NAK75_12_0 | 13/02/22 | sio2al2o3na2o | 1115
staffmnkmcph_75_0_12.5_0_0_0_0_0_12.5_0_0_0 | 75 | 0 | 12.5 | 0 | 0 | 0 | 0 | 0 | 12.5 | 0 | 0 | 0 | 100 | 0 | 1953 | 2.46 | LL2013 | NAK75_12_0 | 13/02/22 | sio2al2o3na2o | 1116
staffmnkmcph_75_0_12.5_0_0_0_0_0_12.5_0_0_0 | 75 | 0 | 12.5 | 0 | 0 | 0 | 0 | 0 | 12.5 | 0 | 0 | 0 | 100 | 0 | 1943 | 2.51 | LL2013 | NAK75_12_0 | 13/02/22 | sio2al2o3na2o | 1117
staffmnkmcph_75_0_12.5_0_0_0_0_0_12.5_0_0_0 | 75 | 0 | 12.5 | 0 | 0 | 0 | 0 | 0 | 12.5 | 0 | 0 | 0 | 100 | 0 | 1933 | 2.56 | LL2013 | NAK75_12_0 | 13/02/22 | sio2al2o3na2o | 1118
staffmnkmcph_75_0_12.5_0_0_0_0_0_12.5_0_0_0 | 75 | 0 | 12.5 | 0 | 0 | 0 | 0 | 0 | 12.5 | 0 | 0 | 0 | 100 | 0 | 1923 | 2.61 | LL2013 | NAK75_12_0 | 13/02/22 | sio2al2o3na2o | 1119
staffmnkmcph_75_0_12.5_0_0_0_0_0_12.5_0_0_0 | 75 | 0 | 12.5 | 0 | 0 | 0 | 0 | 0 | 12.5 | 0 | 0 | 0 | 100 | 0 | 1913 | 2.66 | LL2013 | NAK75_12_0 | 13/02/22 | sio2al2o3na2o | 1120
staffmnkmcph_75_0_12.5_0_0_0_0_0_12.5_0_0_0 | 75 | 0 | 12.5 | 0 | 0 | 0 | 0 | 0 | 12.5 | 0 | 0 | 0 | 100 | 0 | 1903 | 2.71 | LL2013 | NAK75_12_0 | 13/02/22 | sio2al2o3na2o | 1121
staffmnkmcph_75_0_12.5_0_0_0_0_0_12.5_0_0_0 | 75 | 0 | 12.5 | 0 | 0 | 0 | 0 | 0 | 12.5 | 0 | 0 | 0 | 100 | 0 | 1893 | 2.76 | LL2013 | NAK75_12_0 | 13/02/22 | sio2al2o3na2o | 1122
staffmnkmcph_75_0_12.5_0_0_0_0_0_12.5_0_0_0 | 75 | 0 | 12.5 | 0 | 0 | 0 | 0 | 0 | 12.5 | 0 | 0 | 0 | 100 | 0 | 1883 | 2.81 | LL2013 | NAK75_12_0 | 13/02/22 | sio2al2o3na2o | 1123
staffmnkmcph_75_0_12.5_0_0_0_0_0_12.5_0_0_0 | 75 | 0 | 12.5 | 0 | 0 | 0 | 0 | 0 | 12.5 | 0 | 0 | 0 | 100 | 0 | 1873 | 2.87 | LL2013 | NAK75_12_0 | 13/02/22 | sio2al2o3na2o | 1124
staffmnkmcph_75_0_12.5_0_0_0_0_0_12.5_0_0_0 | 75 | 0 | 12.5 | 0 | 0 | 0 | 0 | 0 | 12.5 | 0 | 0 | 0 | 100 | 0 | 1863 | 2.92 | LL2013 | NAK75_12_0 | 13/02/22 | sio2al2o3na2o | 1125
staffmnkmcph_75_0_12.5_0_0_0_0_0_12.5_0_0_0 | 75 | 0 | 12.5 | 0 | 0 | 0 | 0 | 0 | 12.5 | 0 | 0 | 0 | 100 | 0 | 1853 | 2.97 | LL2013 | NAK75_12_0 | 13/02/22 | sio2al2o3na2o | 1126
staffmnkmcph_75_0_12.5_0_0_0_0_0_12.5_0_0_0 | 75 | 0 | 12.5 | 0 | 0 | 0 | 0 | 0 | 12.5 | 0 | 0 | 0 | 100 | 0 | 1843 | 3.03 | LL2013 | NAK75_12_0 | 13/02/22 | sio2al2o3na2o | 1127
staffmnkmcph_75_0_12.5_0_0_0_0_0_12.5_0_0_0 | 75 | 0 | 12.5 | 0 | 0 | 0 | 0 | 0 | 12.5 | 0 | 0 | 0 | 100 | 0 | 2003 | 2.23 | LL2013 | NAK75_12_0 | 13/02/22 | sio2al2o3na2o | 1128
staffmnkmcph_75_0_12.5_0_0_0_0_0_12.5_0_0_0 | 75 | 0 | 12.5 | 0 | 0 | 0 | 0 | 0 | 12.5 | 0 | 0 | 0 | 100 | 0 | 1993 | 2.29 | LL2013 | NAK75_12_0 | 13/02/22 | sio2al2o3na2o | 1129
staffmnkmcph_75_0_12.5_0_0_0_0_0_12.5_0_0_0 | 75 | 0 | 12.5 | 0 | 0 | 0 | 0 | 0 | 12.5 | 0 | 0 | 0 | 100 | 0 | 1940 | 2.53 | LL2013 | NAK75_12_0 | 13/02/22 | sio2al2o3na2o | 1130
staffmnkmcph_75_0_12.5_0_0_0_0_0_12.5_0_0_0 | 75 | 0 | 12.5 | 0 | 0 | 0 | 0 | 0 | 12.5 | 0 | 0 | 0 | 100 | 0 | 1924 | 2.64 | LL2013 | NAK75_12_0 | 13/02/22 | sio2al2o3na2o | 1131
staffmnkmcph_75_0_12.5_0_0_0_0_0_12.5_0_0_0 | 75 | 0 | 12.5 | 0 | 0 | 0 | 0 | 0 | 12.5 | 0 | 0 | 0 | 100 | 0 | 1887 | 2.85 | LL2013 | NAK75_12_0 | 13/02/22 | sio2al2o3na2o | 1132
staffmnkmcph_75_0_12.5_0_0_0_0_0_12.5_0_0_0 | 75 | 0 | 12.5 | 0 | 0 | 0 | 0 | 0 | 12.5 | 0 | 0 | 0 | 100 | 0 | 1856 | 2.97 | LL2013 | NAK75_12_0 | 13/02/22 | sio2al2o3na2o | 1133
staffmnkmcph_75_0_12.5_0_0_0_0_0_12.5_0_0_0 | 75 | 0 | 12.5 | 0 | 0 | 0 | 0 | 0 | 12.5 | 0 | 0 | 0 | 100 | 0 | 1811 | 3.29 | LL2013 | NAK75_12_0 | 13/02/22 | sio2al2o3na2o | 1134
staffmnkmcph_75_0_12.5_0_0_0_0_0_12.5_0_0_0 | 75 | 0 | 12.5 | 0 | 0 | 0 | 0 | 0 | 12.5 | 0 | 0 | 0 | 100 | 0 | 1761 | 3.62 | LL2013 | NAK75_12_0 | 13/02/22 | sio2al2o3na2o | 1135
staffmnkmcph_75_0_12.5_0_0_0_0_0_12.5_0_0_0 | 75 | 0 | 12.5 | 0 | 0 | 0 | 0 | 0 | 12.5 | 0 | 0 | 0 | 100 | 0 | 1710 | 3.95 | LL2013 | NAK75_12_0 | 13/02/22 | sio2al2o3na2o | 1136
staffmnkmcph_75_0_12.5_0_0_0_0_0_12.5_0_0_0 | 75 | 0 | 12.5 | 0 | 0 | 0 | 0 | 0 | 12.5 | 0 | 0 | 0 | 100 | 0 | 1682 | 4.19 | LL2013 | NAK75_12_0 | 13/02/22 | sio2al2o3na2o | 1137
staffmnkmcph_58.5_0_21.4_0_0_0_0_0_15.4_4.7_0_0 | 58.54 | 0 | 21.36 | 0 | 0 | 0 | 0 | 0 | 15.36 | 4.74 | 0 | 0 | 100 | 0 | 1155 | 10.23 | LL2017 | NAK58_21_5 | 13/02/22 | sio2al2o3na2ok2o | 1138
staffmnkmcph_58.5_0_21.4_0_0_0_0_0_15.4_4.7_0_0 | 58.54 | 0 | 21.36 | 0 | 0 | 0 | 0 | 0 | 15.36 | 4.74 | 0 | 0 | 100 | 0 | 1169.7 | 9.91 | LL2017 | NAK58_21_5 | 13/02/22 | sio2al2o3na2ok2o | 1139
staffmnkmcph_58.5_0_21.4_0_0_0_0_0_15.4_4.7_0_0 | 58.54 | 0 | 21.36 | 0 | 0 | 0 | 0 | 0 | 15.36 | 4.74 | 0 | 0 | 100 | 0 | 1113.5 | 11.24 | LL2017 | NAK58_21_5 | 13/02/22 | sio2al2o3na2ok2o | 1140
staffmnkmcph_58.5_0_21.4_0_0_0_0_0_15.4_4.7_0_0 | 58.54 | 0 | 21.36 | 0 | 0 | 0 | 0 | 0 | 15.36 | 4.74 | 0 | 0 | 100 | 0 | 1124.8 | 10.95 | LL2017 | NAK58_21_5 | 13/02/22 | sio2al2o3na2ok2o | 1141
staffmnkmcph_58.5_0_21.4_0_0_0_0_0_15.4_4.7_0_0 | 58.54 | 0 | 21.36 | 0 | 0 | 0 | 0 | 0 | 15.36 | 4.74 | 0 | 0 | 100 | 0 | 1140.4 | 10.57 | LL2017 | NAK58_21_5 | 13/02/22 | sio2al2o3na2ok2o | 1142
staffmnkmcph_58.5_0_21.4_0_0_0_0_0_15.4_4.7_0_0 | 58.54 | 0 | 21.36 | 0 | 0 | 0 | 0 | 0 | 15.36 | 4.74 | 0 | 0 | 100 | 0 | 1186.5 | 9.56 | LL2017 | NAK58_21_5 | 13/02/22 | sio2al2o3na2ok2o | 1143
staffmnkmcph_58.5_0_21.4_0_0_0_0_0_15.4_4.7_0_0 | 58.54 | 0 | 21.36 | 0 | 0 | 0 | 0 | 0 | 15.36 | 4.74 | 0 | 0 | 100 | 0 | 1212.4 | 9.05 | LL2017 | NAK58_21_5 | 13/02/22 | sio2al2o3na2ok2o | 1144
staffmnkmcph_58.5_0_21.4_0_0_0_0_0_15.4_4.7_0_0 | 58.54 | 0 | 21.36 | 0 | 0 | 0 | 0 | 0 | 15.36 | 4.74 | 0 | 0 | 100 | 0 | 1133.7 | 10.73 | LL2017 | NAK58_21_5 | 13/02/22 | sio2al2o3na2ok2o | 1145
staffmnkmcph_58.5_0_21.4_0_0_0_0_0_15.4_4.7_0_0 | 58.54 | 0 | 21.36 | 0 | 0 | 0 | 0 | 0 | 15.36 | 4.74 | 0 | 0 | 100 | 0 | 1079.3 | 12.2 | LL2017 | NAK58_21_5 | 13/02/22 | sio2al2o3na2ok2o | 1146
staffmnkmcph_58.5_0_21.4_0_0_0_0_0_15.4_4.7_0_0 | 58.54 | 0 | 21.36 | 0 | 0 | 0 | 0 | 0 | 15.36 | 4.74 | 0 | 0 | 100 | 0 | 1099.8 | 11.61 | LL2017 | NAK58_21_5 | 13/02/22 | sio2al2o3na2ok2o | 1147
staffmnkmcph_58.6_0_21.1_0_0_0_0_0_0.2_20.1_0_0 | 58.61 | 0 | 21.14 | 0 | 0 | 0 | 0 | 0 | 0.16 | 20.09 | 0 | 0 | 100 | 0 | 1278.5 | 11.25 | LL2017 | NAK58_21_21 | 13/02/22 | sio2al2o3na2ok2o | 1148
staffmnkmcph_58.6_0_21.1_0_0_0_0_0_0.2_20.1_0_0 | 58.61 | 0 | 21.14 | 0 | 0 | 0 | 0 | 0 | 0.16 | 20.09 | 0 | 0 | 100 | 0 | 1268.6 | 11.48 | LL2017 | NAK58_21_21 | 13/02/22 | sio2al2o3na2ok2o | 1149
staffmnkmcph_58.6_0_21.1_0_0_0_0_0_0.2_20.1_0_0 | 58.61 | 0 | 21.14 | 0 | 0 | 0 | 0 | 0 | 0.16 | 20.09 | 0 | 0 | 100 | 0 | 1274.1 | 11.37 | LL2017 | NAK58_21_21 | 13/02/22 | sio2al2o3na2ok2o | 1150
staffmnkmcph_58.6_0_21.1_0_0_0_0_0_0.2_20.1_0_0 | 58.61 | 0 | 21.14 | 0 | 0 | 0 | 0 | 0 | 0.16 | 20.09 | 0 | 0 | 100 | 0 | 1244.5 | 12.12 | LL2017 | NAK58_21_21 | 13/02/22 | sio2al2o3na2ok2o | 1151
staffmnkmcph_58.6_0_21.1_0_0_0_0_0_0.2_20.1_0_0 | 58.61 | 0 | 21.14 | 0 | 0 | 0 | 0 | 0 | 0.16 | 20.09 | 0 | 0 | 100 | 0 | 1254.7 | 11.87 | LL2017 | NAK58_21_21 | 13/02/22 | sio2al2o3na2ok2o | 1152
staffmnkmcph_58.6_0_21.1_0_0_0_0_0_0.2_20.1_0_0 | 58.61 | 0 | 21.14 | 0 | 0 | 0 | 0 | 0 | 0.16 | 20.09 | 0 | 0 | 100 | 0 | 1264.6 | 11.65 | LL2017 | NAK58_21_21 | 13/02/22 | sio2al2o3na2ok2o | 1153
staffmnkmcph_58.6_0_21.1_0_0_0_0_0_0.2_20.1_0_0 | 58.61 | 0 | 21.14 | 0 | 0 | 0 | 0 | 0 | 0.16 | 20.09 | 0 | 0 | 100 | 0 | 1269.2 | 11.45 | LL2017 | NAK58_21_21 | 13/02/22 | sio2al2o3na2ok2o | 1154
staffmnkmcph_58.6_0_21.1_0_0_0_0_0_0.2_20.1_0_0 | 58.61 | 0 | 21.14 | 0 | 0 | 0 | 0 | 0 | 0.16 | 20.09 | 0 | 0 | 100 | 0 | 1275.8 | 11.32 | LL2017 | NAK58_21_21 | 13/02/22 | sio2al2o3na2ok2o | 1155
staffmnkmcph_59.3_0_21.6_0_0_0_0_0_5.1_14_0_0 | 59.29 | 0 | 21.64 | 0 | 0 | 0 | 0 | 0 | 5.08 | 13.99 | 0 | 0 | 100 | 0 | 1200.4 | 10.73 | LL2017 | NAK58_21_15 | 13/02/22 | sio2al2o3na2ok2o | 1156
staffmnkmcph_59.3_0_21.6_0_0_0_0_0_5.1_14_0_0 | 59.29 | 0 | 21.64 | 0 | 0 | 0 | 0 | 0 | 5.08 | 13.99 | 0 | 0 | 100 | 0 | 1215.6 | 10.41 | LL2017 | NAK58_21_15 | 13/02/22 | sio2al2o3na2ok2o | 1157
staffmnkmcph_59.3_0_21.6_0_0_0_0_0_5.1_14_0_0 | 59.29 | 0 | 21.64 | 0 | 0 | 0 | 0 | 0 | 5.08 | 13.99 | 0 | 0 | 100 | 0 | 1174.4 | 11.25 | LL2017 | NAK58_21_15 | 13/02/22 | sio2al2o3na2ok2o | 1158
staffmnkmcph_59.3_0_21.6_0_0_0_0_0_5.1_14_0_0 | 59.29 | 0 | 21.64 | 0 | 0 | 0 | 0 | 0 | 5.08 | 13.99 | 0 | 0 | 100 | 0 | 1247.4 | 9.77 | LL2017 | NAK58_21_15 | 13/02/22 | sio2al2o3na2ok2o | 1159
staffmnkmcph_59.3_0_21.6_0_0_0_0_0_5.1_14_0_0 | 59.29 | 0 | 21.64 | 0 | 0 | 0 | 0 | 0 | 5.08 | 13.99 | 0 | 0 | 100 | 0 | 1236.6 | 9.99 | LL2017 | NAK58_21_15 | 13/02/22 | sio2al2o3na2ok2o | 1160
staffmnkmcph_59.3_0_21.6_0_0_0_0_0_5.1_14_0_0 | 59.29 | 0 | 21.64 | 0 | 0 | 0 | 0 | 0 | 5.08 | 13.99 | 0 | 0 | 100 | 0 | 1226.3 | 10.2 | LL2017 | NAK58_21_15 | 13/02/22 | sio2al2o3na2ok2o | 1161
staffmnkmcph_59.3_0_21.6_0_0_0_0_0_5.1_14_0_0 | 59.29 | 0 | 21.64 | 0 | 0 | 0 | 0 | 0 | 5.08 | 13.99 | 0 | 0 | 100 | 0 | 1227.2 | 10.17 | LL2017 | NAK58_21_15 | 13/02/22 | sio2al2o3na2ok2o | 1162
staffmnkmcph_59.3_0_21.6_0_0_0_0_0_5.1_14_0_0 | 59.29 | 0 | 21.64 | 0 | 0 | 0 | 0 | 0 | 5.08 | 13.99 | 0 | 0 | 100 | 0 | 1135.2 | 12.26 | LL2017 | NAK58_21_15 | 13/02/22 | sio2al2o3na2ok2o | 1163
staffmnkmcph_59.3_0_21.6_0_0_0_0_0_5.1_14_0_0 | 59.29 | 0 | 21.64 | 0 | 0 | 0 | 0 | 0 | 5.08 | 13.99 | 0 | 0 | 100 | 0 | 1155.2 | 11.73 | LL2017 | NAK58_21_15 | 13/02/22 | sio2al2o3na2ok2o | 1164
staffmnkmcph_58.5_0_21.3_0_0_0_0_0_10.7_9.6_0_0 | 58.45 | 0 | 21.34 | 0 | 0 | 0 | 0 | 0 | 10.66 | 9.55 | 0 | 0 | 100 | 0 | 1141.1 | 10.99 | LL2017 | NAK58_21_10 | 13/02/22 | sio2al2o3na2ok2o | 1165
staffmnkmcph_58.5_0_21.3_0_0_0_0_0_10.7_9.6_0_0 | 58.45 | 0 | 21.34 | 0 | 0 | 0 | 0 | 0 | 10.66 | 9.55 | 0 | 0 | 100 | 0 | 1101.2 | 12.07 | LL2017 | NAK58_21_10 | 13/02/22 | sio2al2o3na2ok2o | 1166
staffmnkmcph_58.5_0_21.3_0_0_0_0_0_10.7_9.6_0_0 | 58.45 | 0 | 21.34 | 0 | 0 | 0 | 0 | 0 | 10.66 | 9.55 | 0 | 0 | 100 | 0 | 1096.6 | 12.22 | LL2017 | NAK58_21_10 | 13/02/22 | sio2al2o3na2ok2o | 1167
staffmnkmcph_58.5_0_21.3_0_0_0_0_0_10.7_9.6_0_0 | 58.45 | 0 | 21.34 | 0 | 0 | 0 | 0 | 0 | 10.66 | 9.55 | 0 | 0 | 100 | 0 | 1185.9 | 9.98 | LL2017 | NAK58_21_10 | 13/02/22 | sio2al2o3na2ok2o | 1168
staffmnkmcph_58.5_0_21.3_0_0_0_0_0_10.7_9.6_0_0 | 58.45 | 0 | 21.34 | 0 | 0 | 0 | 0 | 0 | 10.66 | 9.55 | 0 | 0 | 100 | 0 | 1175.7 | 10.2 | LL2017 | NAK58_21_10 | 13/02/22 | sio2al2o3na2ok2o | 1169
staffmnkmcph_58.5_0_21.3_0_0_0_0_0_10.7_9.6_0_0 | 58.45 | 0 | 21.34 | 0 | 0 | 0 | 0 | 0 | 10.66 | 9.55 | 0 | 0 | 100 | 0 | 1202.7 | 9.62 | LL2017 | NAK58_21_10 | 13/02/22 | sio2al2o3na2ok2o | 1170
staffmnkmcph_58.5_0_21.3_0_0_0_0_0_10.7_9.6_0_0 | 58.45 | 0 | 21.34 | 0 | 0 | 0 | 0 | 0 | 10.66 | 9.55 | 0 | 0 | 100 | 0 | 1152.1 | 10.78 | LL2017 | NAK58_21_10 | 13/02/22 | sio2al2o3na2ok2o | 1171
staffmnkmcph_58.5_0_21.3_0_0_0_0_0_10.7_9.6_0_0 | 58.45 | 0 | 21.34 | 0 | 0 | 0 | 0 | 0 | 10.66 | 9.55 | 0 | 0 | 100 | 0 | 1125.4 | 11.42 | LL2017 | NAK58_21_10 | 13/02/22 | sio2al2o3na2ok2o | 1172
staffmnkmcph_58.5_0_21.3_0_0_0_0_0_10.7_9.6_0_0 | 58.45 | 0 | 21.34 | 0 | 0 | 0 | 0 | 0 | 10.66 | 9.55 | 0 | 0 | 100 | 0 | 1117.9 | 11.6 | LL2017 | NAK58_21_10 | 13/02/22 | sio2al2o3na2ok2o | 1173
staffmnkmcph_58.5_0_21.3_0_0_0_0_0_10.7_9.6_0_0 | 58.45 | 0 | 21.34 | 0 | 0 | 0 | 0 | 0 | 10.66 | 9.55 | 0 | 0 | 100 | 0 | 1217.3 | 9.34 | LL2017 | NAK58_21_10 | 13/02/22 | sio2al2o3na2ok2o | 1174
staffmnkmcph_58.5_0_21.3_0_0_0_0_0_10.7_9.6_0_0 | 58.45 | 0 | 21.34 | 0 | 0 | 0 | 0 | 0 | 10.66 | 9.55 | 0 | 0 | 100 | 0 | 1231.8 | 9.05 | LL2017 | NAK58_21_10 | 13/02/22 | sio2al2o3na2ok2o | 1175
staffmnkmcph_57.7_0_21.4_0_0_0_0_0_20.9_0_0_0 | 57.69 | 0 | 21.37 | 0 | 0 | 0 | 0 | 0 | 20.94 | 0 | 0 | 0 | 100 | 0 | 1106.4 | 10.99 | LL2017 | NAK58_21_0 | 13/02/22 | sio2al2o3na2o | 1176
staffmnkmcph_57.7_0_21.4_0_0_0_0_0_20.9_0_0_0 | 57.69 | 0 | 21.37 | 0 | 0 | 0 | 0 | 0 | 20.94 | 0 | 0 | 0 | 100 | 0 | 1094.4 | 11.34 | LL2017 | NAK58_21_0 | 13/02/22 | sio2al2o3na2o | 1177
staffmnkmcph_57.7_0_21.4_0_0_0_0_0_20.9_0_0_0 | 57.69 | 0 | 21.37 | 0 | 0 | 0 | 0 | 0 | 20.94 | 0 | 0 | 0 | 100 | 0 | 1063.2 | 12.33 | LL2017 | NAK58_21_0 | 13/02/22 | sio2al2o3na2o | 1178
staffmnkmcph_57.7_0_21.4_0_0_0_0_0_20.9_0_0_0 | 57.69 | 0 | 21.37 | 0 | 0 | 0 | 0 | 0 | 20.94 | 0 | 0 | 0 | 100 | 0 | 1073.3 | 11.97 | LL2017 | NAK58_21_0 | 13/02/22 | sio2al2o3na2o | 1179
staffmnkmcph_57.7_0_21.4_0_0_0_0_0_20.9_0_0_0 | 57.69 | 0 | 21.37 | 0 | 0 | 0 | 0 | 0 | 20.94 | 0 | 0 | 0 | 100 | 0 | 1086.5 | 11.58 | LL2017 | NAK58_21_0 | 13/02/22 | sio2al2o3na2o | 1180
staffmnkmcph_57.7_0_21.4_0_0_0_0_0_20.9_0_0_0 | 57.69 | 0 | 21.37 | 0 | 0 | 0 | 0 | 0 | 20.94 | 0 | 0 | 0 | 100 | 0 | 1122.8 | 10.56 | LL2017 | NAK58_21_0 | 13/02/22 | sio2al2o3na2o | 1181
staffmnkmcph_57.7_0_21.4_0_0_0_0_0_20.9_0_0_0 | 57.69 | 0 | 21.37 | 0 | 0 | 0 | 0 | 0 | 20.94 | 0 | 0 | 0 | 100 | 0 | 1139.3 | 10.12 | LL2017 | NAK58_21_0 | 13/02/22 | sio2al2o3na2o | 1182
staffmnkmcph_57.7_0_21.4_0_0_0_0_0_20.9_0_0_0 | 57.69 | 0 | 21.37 | 0 | 0 | 0 | 0 | 0 | 20.94 | 0 | 0 | 0 | 100 | 0 | 1154.2 | 9.75 | LL2017 | NAK58_21_0 | 13/02/22 | sio2al2o3na2o | 1183
staffmnkmcph_57.7_0_21.4_0_0_0_0_0_20.9_0_0_0 | 57.69 | 0 | 21.37 | 0 | 0 | 0 | 0 | 0 | 20.94 | 0 | 0 | 0 | 100 | 0 | 1173.4 | 9.33 | LL2017 | NAK58_21_0 | 13/02/22 | sio2al2o3na2o | 1184
staffmnkmcph_57.7_0_21.4_0_0_0_0_0_20.9_0_0_0 | 57.69 | 0 | 21.37 | 0 | 0 | 0 | 0 | 0 | 20.94 | 0 | 0 | 0 | 100 | 0 | 1843 | 2.08 | LL2017 | NAK58_21_0 | 13/02/22 | sio2al2o3na2o | 1185
staffmnkmcph_57.7_0_21.4_0_0_0_0_0_20.9_0_0_0 | 57.69 | 0 | 21.37 | 0 | 0 | 0 | 0 | 0 | 20.94 | 0 | 0 | 0 | 100 | 0 | 1853 | 2.03 | LL2017 | NAK58_21_0 | 13/02/22 | sio2al2o3na2o | 1186
staffmnkmcph_57.7_0_21.4_0_0_0_0_0_20.9_0_0_0 | 57.69 | 0 | 21.37 | 0 | 0 | 0 | 0 | 0 | 20.94 | 0 | 0 | 0 | 100 | 0 | 1863 | 1.98 | LL2017 | NAK58_21_0 | 13/02/22 | sio2al2o3na2o | 1187
staffmnkmcph_57.7_0_21.4_0_0_0_0_0_20.9_0_0_0 | 57.69 | 0 | 21.37 | 0 | 0 | 0 | 0 | 0 | 20.94 | 0 | 0 | 0 | 100 | 0 | 1873 | 1.93 | LL2017 | NAK58_21_0 | 13/02/22 | sio2al2o3na2o | 1188
staffmnkmcph_57.7_0_21.4_0_0_0_0_0_20.9_0_0_0 | 57.69 | 0 | 21.37 | 0 | 0 | 0 | 0 | 0 | 20.94 | 0 | 0 | 0 | 100 | 0 | 1883 | 1.88 | LL2017 | NAK58_21_0 | 13/02/22 | sio2al2o3na2o | 1189
staffmnkmcph_57.7_0_21.4_0_0_0_0_0_20.9_0_0_0 | 57.69 | 0 | 21.37 | 0 | 0 | 0 | 0 | 0 | 20.94 | 0 | 0 | 0 | 100 | 0 | 1893 | 1.83 | LL2017 | NAK58_21_0 | 13/02/22 | sio2al2o3na2o | 1190
staffmnkmcph_57.7_0_21.4_0_0_0_0_0_20.9_0_0_0 | 57.69 | 0 | 21.37 | 0 | 0 | 0 | 0 | 0 | 20.94 | 0 | 0 | 0 | 100 | 0 | 1903 | 1.78 | LL2017 | NAK58_21_0 | 13/02/22 | sio2al2o3na2o | 1191
staffmnkmcph_57.7_0_21.4_0_0_0_0_0_20.9_0_0_0 | 57.69 | 0 | 21.37 | 0 | 0 | 0 | 0 | 0 | 20.94 | 0 | 0 | 0 | 100 | 0 | 1913 | 1.73 | LL2017 | NAK58_21_0 | 13/02/22 | sio2al2o3na2o | 1192
staffmnkmcph_57.7_0_21.4_0_0_0_0_0_20.9_0_0_0 | 57.69 | 0 | 21.37 | 0 | 0 | 0 | 0 | 0 | 20.94 | 0 | 0 | 0 | 100 | 0 | 1923 | 1.69 | LL2017 | NAK58_21_0 | 13/02/22 | sio2al2o3na2o | 1193
staffmnkmcph_57.7_0_21.4_0_0_0_0_0_20.9_0_0_0 | 57.69 | 0 | 21.37 | 0 | 0 | 0 | 0 | 0 | 20.94 | 0 | 0 | 0 | 100 | 0 | 1933 | 1.64 | LL2017 | NAK58_21_0 | 13/02/22 | sio2al2o3na2o | 1194
staffmnkmcph_57.7_0_21.4_0_0_0_0_0_20.9_0_0_0 | 57.69 | 0 | 21.37 | 0 | 0 | 0 | 0 | 0 | 20.94 | 0 | 0 | 0 | 100 | 0 | 1943 | 1.59 | LL2017 | NAK58_21_0 | 13/02/22 | sio2al2o3na2o | 1195
staffmnkmcph_49.9_0_25.1_0_0_0_0_0_18.9_6.1_0_0 | 49.85 | 0 | 25.09 | 0 | 0 | 0 | 0 | 0 | 18.93 | 6.13 | 0 | 0 | 100 | 0 | 1065.6 | 12.23 | LL2017 | NAK50_25_6 | 13/02/22 | sio2al2o3na2ok2o | 1196
staffmnkmcph_49.9_0_25.1_0_0_0_0_0_18.9_6.1_0_0 | 49.85 | 0 | 25.09 | 0 | 0 | 0 | 0 | 0 | 18.93 | 6.13 | 0 | 0 | 100 | 0 | 1071.3 | 12.04 | LL2017 | NAK50_25_6 | 13/02/22 | sio2al2o3na2ok2o | 1197
staffmnkmcph_49.9_0_25.1_0_0_0_0_0_18.9_6.1_0_0 | 49.85 | 0 | 25.09 | 0 | 0 | 0 | 0 | 0 | 18.93 | 6.13 | 0 | 0 | 100 | 0 | 1084.1 | 11.62 | LL2017 | NAK50_25_6 | 13/02/22 | sio2al2o3na2ok2o | 1198
staffmnkmcph_49.9_0_25.1_0_0_0_0_0_18.9_6.1_0_0 | 49.85 | 0 | 25.09 | 0 | 0 | 0 | 0 | 0 | 18.93 | 6.13 | 0 | 0 | 100 | 0 | 1099.7 | 11.18 | LL2017 | NAK50_25_6 | 13/02/22 | sio2al2o3na2ok2o | 1199
staffmnkmcph_49.9_0_25.1_0_0_0_0_0_18.9_6.1_0_0 | 49.85 | 0 | 25.09 | 0 | 0 | 0 | 0 | 0 | 18.93 | 6.13 | 0 | 0 | 100 | 0 | 1110.9 | 10.84 | LL2017 | NAK50_25_6 | 13/02/22 | sio2al2o3na2ok2o | 1200
staffmnkmcph_49.9_0_25.1_0_0_0_0_0_18.9_6.1_0_0 | 49.85 | 0 | 25.09 | 0 | 0 | 0 | 0 | 0 | 18.93 | 6.13 | 0 | 0 | 100 | 0 | 1127.2 | 10.39 | LL2017 | NAK50_25_6 | 13/02/22 | sio2al2o3na2ok2o | 1201
staffmnkmcph_49.9_0_25.1_0_0_0_0_0_18.9_6.1_0_0 | 49.85 | 0 | 25.09 | 0 | 0 | 0 | 0 | 0 | 18.93 | 6.13 | 0 | 0 | 100 | 0 | 1148.4 | 9.87 | LL2017 | NAK50_25_6 | 13/02/22 | sio2al2o3na2ok2o | 1202
staffmnkmcph_49.9_0_25.1_0_0_0_0_0_18.9_6.1_0_0 | 49.85 | 0 | 25.09 | 0 | 0 | 0 | 0 | 0 | 18.93 | 6.13 | 0 | 0 | 100 | 0 | 1162.7 | 9.54 | LL2017 | NAK50_25_6 | 13/02/22 | sio2al2o3na2ok2o | 1203
staffmnkmcph_49.9_0_25.1_0_0_0_0_0_18.9_6.1_0_0 | 49.85 | 0 | 25.09 | 0 | 0 | 0 | 0 | 0 | 18.93 | 6.13 | 0 | 0 | 100 | 0 | 1174.4 | 9.24 | LL2017 | NAK50_25_6 | 13/02/22 | sio2al2o3na2ok2o | 1204
staffmnkmcph_49.9_0_25.1_0_0_0_0_0_18.9_6.1_0_0 | 49.85 | 0 | 25.09 | 0 | 0 | 0 | 0 | 0 | 18.93 | 6.13 | 0 | 0 | 100 | 0 | 1833 | 1.53 | LL2017 | NAK50_25_6 | 13/02/22 | sio2al2o3na2ok2o | 1205
staffmnkmcph_49.9_0_25.1_0_0_0_0_0_18.9_6.1_0_0 | 49.85 | 0 | 25.09 | 0 | 0 | 0 | 0 | 0 | 18.93 | 6.13 | 0 | 0 | 100 | 0 | 1848 | 1.46 | LL2017 | NAK50_25_6 | 13/02/22 | sio2al2o3na2ok2o | 1206
staffmnkmcph_49.9_0_25.1_0_0_0_0_0_18.9_6.1_0_0 | 49.85 | 0 | 25.09 | 0 | 0 | 0 | 0 | 0 | 18.93 | 6.13 | 0 | 0 | 100 | 0 | 1858 | 1.41 | LL2017 | NAK50_25_6 | 13/02/22 | sio2al2o3na2ok2o | 1207
staffmnkmcph_49.9_0_25.1_0_0_0_0_0_18.9_6.1_0_0 | 49.85 | 0 | 25.09 | 0 | 0 | 0 | 0 | 0 | 18.93 | 6.13 | 0 | 0 | 100 | 0 | 1868 | 1.36 | LL2017 | NAK50_25_6 | 13/02/22 | sio2al2o3na2ok2o | 1208
staffmnkmcph_49.9_0_25.1_0_0_0_0_0_18.9_6.1_0_0 | 49.85 | 0 | 25.09 | 0 | 0 | 0 | 0 | 0 | 18.93 | 6.13 | 0 | 0 | 100 | 0 | 1878 | 1.32 | LL2017 | NAK50_25_6 | 13/02/22 | sio2al2o3na2ok2o | 1209
staffmnkmcph_49.9_0_25.1_0_0_0_0_0_18.9_6.1_0_0 | 49.85 | 0 | 25.09 | 0 | 0 | 0 | 0 | 0 | 18.93 | 6.13 | 0 | 0 | 100 | 0 | 1888 | 1.27 | LL2017 | NAK50_25_6 | 13/02/22 | sio2al2o3na2ok2o | 1210
staffmnkmcph_49.9_0_25.1_0_0_0_0_0_18.9_6.1_0_0 | 49.85 | 0 | 25.09 | 0 | 0 | 0 | 0 | 0 | 18.93 | 6.13 | 0 | 0 | 100 | 0 | 1898 | 1.22 | LL2017 | NAK50_25_6 | 13/02/22 | sio2al2o3na2ok2o | 1211
staffmnkmcph_49.9_0_25.1_0_0_0_0_0_18.9_6.1_0_0 | 49.85 | 0 | 25.09 | 0 | 0 | 0 | 0 | 0 | 18.93 | 6.13 | 0 | 0 | 100 | 0 | 1908 | 1.18 | LL2017 | NAK50_25_6 | 13/02/22 | sio2al2o3na2ok2o | 1212
staffmnkmcph_49.9_0_25.1_0_0_0_0_0_18.9_6.1_0_0 | 49.85 | 0 | 25.09 | 0 | 0 | 0 | 0 | 0 | 18.93 | 6.13 | 0 | 0 | 100 | 0 | 1918 | 1.14 | LL2017 | NAK50_25_6 | 13/02/22 | sio2al2o3na2ok2o | 1213
staffmnkmcph_49.9_0_25.1_0_0_0_0_0_18.9_6.1_0_0 | 49.85 | 0 | 25.09 | 0 | 0 | 0 | 0 | 0 | 18.93 | 6.13 | 0 | 0 | 100 | 0 | 1928 | 1.09 | LL2017 | NAK50_25_6 | 13/02/22 | sio2al2o3na2ok2o | 1214
staffmnkmcph_49.9_0_25.1_0_0_0_0_0_18.9_6.1_0_0 | 49.85 | 0 | 25.09 | 0 | 0 | 0 | 0 | 0 | 18.93 | 6.13 | 0 | 0 | 100 | 0 | 1938 | 1.05 | LL2017 | NAK50_25_6 | 13/02/22 | sio2al2o3na2ok2o | 1215
staffmnkmcph_49.9_0_25.1_0_0_0_0_0_18.9_6.1_0_0 | 49.85 | 0 | 25.09 | 0 | 0 | 0 | 0 | 0 | 18.93 | 6.13 | 0 | 0 | 100 | 0 | 1943 | 1.03 | LL2017 | NAK50_25_6 | 13/02/22 | sio2al2o3na2ok2o | 1216
staffmnkmcph_49.9_0_25.1_0_0_0_0_0_18.9_6.1_0_0 | 49.85 | 0 | 25.09 | 0 | 0 | 0 | 0 | 0 | 18.93 | 6.13 | 0 | 0 | 100 | 0 | 1919 | 1.12 | LL2017 | NAK50_25_6 | 13/02/22 | sio2al2o3na2ok2o | 1217
staffmnkmcph_49.9_0_25.1_0_0_0_0_0_18.9_6.1_0_0 | 49.85 | 0 | 25.09 | 0 | 0 | 0 | 0 | 0 | 18.93 | 6.13 | 0 | 0 | 100 | 0 | 1894 | 1.23 | LL2017 | NAK50_25_6 | 13/02/22 | sio2al2o3na2ok2o | 1218
staffmnkmcph_49.9_0_25.1_0_0_0_0_0_18.9_6.1_0_0 | 49.85 | 0 | 25.09 | 0 | 0 | 0 | 0 | 0 | 18.93 | 6.13 | 0 | 0 | 100 | 0 | 1869 | 1.35 | LL2017 | NAK50_25_6 | 13/02/22 | sio2al2o3na2ok2o | 1219
staffmnkmcph_49.9_0_25.1_0_0_0_0_0_18.9_6.1_0_0 | 49.85 | 0 | 25.09 | 0 | 0 | 0 | 0 | 0 | 18.93 | 6.13 | 0 | 0 | 100 | 0 | 1845 | 1.46 | LL2017 | NAK50_25_6 | 13/02/22 | sio2al2o3na2ok2o | 1220
staffmnkmcph_49.9_0_25.1_0_0_0_0_0_18.9_6.1_0_0 | 49.85 | 0 | 25.09 | 0 | 0 | 0 | 0 | 0 | 18.93 | 6.13 | 0 | 0 | 100 | 0 | 1820 | 1.59 | LL2017 | NAK50_25_6 | 13/02/22 | sio2al2o3na2ok2o | 1221
staffmnkmcph_50.4_0_24.9_0_0_0_0_0_0.1_24.6_0_0 | 50.44 | 0 | 24.86 | 0 | 0 | 0 | 0 | 0 | 0.13 | 24.57 | 0 | 0 | 100 | 0 | 1186.7 | 12.16 | LL2017 | NAK50_25_25 | 13/02/22 | sio2al2o3na2ok2o | 1222
staffmnkmcph_50.4_0_24.9_0_0_0_0_0_0.1_24.6_0_0 | 50.44 | 0 | 24.86 | 0 | 0 | 0 | 0 | 0 | 0.13 | 24.57 | 0 | 0 | 100 | 0 | 1194.3 | 11.96 | LL2017 | NAK50_25_25 | 13/02/22 | sio2al2o3na2ok2o | 1223
staffmnkmcph_50.4_0_24.9_0_0_0_0_0_0.1_24.6_0_0 | 50.44 | 0 | 24.86 | 0 | 0 | 0 | 0 | 0 | 0.13 | 24.57 | 0 | 0 | 100 | 0 | 1209.1 | 11.54 | LL2017 | NAK50_25_25 | 13/02/22 | sio2al2o3na2ok2o | 1224
staffmnkmcph_50.4_0_24.9_0_0_0_0_0_0.1_24.6_0_0 | 50.44 | 0 | 24.86 | 0 | 0 | 0 | 0 | 0 | 0.13 | 24.57 | 0 | 0 | 100 | 0 | 1230.6 | 11.01 | LL2017 | NAK50_25_25 | 13/02/22 | sio2al2o3na2ok2o | 1225
staffmnkmcph_50.4_0_24.9_0_0_0_0_0_0.1_24.6_0_0 | 50.44 | 0 | 24.86 | 0 | 0 | 0 | 0 | 0 | 0.13 | 24.57 | 0 | 0 | 100 | 0 | 1245.2 | 10.61 | LL2017 | NAK50_25_25 | 13/02/22 | sio2al2o3na2ok2o | 1226
staffmnkmcph_50.2_0_25.4_0_0_0_0_0_5.4_19_0_0 | 50.2 | 0 | 25.41 | 0 | 0 | 0 | 0 | 0 | 5.42 | 18.97 | 0 | 0 | 100 | 0 | 1227.1 | 9.49 | LL2017 | NAK50_25_18 | 13/02/22 | sio2al2o3na2ok2o | 1227
staffmnkmcph_50.2_0_25.4_0_0_0_0_0_5.4_19_0_0 | 50.2 | 0 | 25.41 | 0 | 0 | 0 | 0 | 0 | 5.42 | 18.97 | 0 | 0 | 100 | 0 | 1202.8 | 9.98 | LL2017 | NAK50_25_18 | 13/02/22 | sio2al2o3na2ok2o | 1228
staffmnkmcph_50.2_0_25.4_0_0_0_0_0_5.4_19_0_0 | 50.2 | 0 | 25.41 | 0 | 0 | 0 | 0 | 0 | 5.42 | 18.97 | 0 | 0 | 100 | 0 | 1188 | 10.35 | LL2017 | NAK50_25_18 | 13/02/22 | sio2al2o3na2ok2o | 1229
staffmnkmcph_50.2_0_25.4_0_0_0_0_0_5.4_19_0_0 | 50.2 | 0 | 25.41 | 0 | 0 | 0 | 0 | 0 | 5.42 | 18.97 | 0 | 0 | 100 | 0 | 1181.9 | 10.5 | LL2017 | NAK50_25_18 | 13/02/22 | sio2al2o3na2ok2o | 1230
staffmnkmcph_50.2_0_25.4_0_0_0_0_0_5.4_19_0_0 | 50.2 | 0 | 25.41 | 0 | 0 | 0 | 0 | 0 | 5.42 | 18.97 | 0 | 0 | 100 | 0 | 1172.2 | 10.78 | LL2017 | NAK50_25_18 | 13/02/22 | sio2al2o3na2ok2o | 1231
staffmnkmcph_50.2_0_25.4_0_0_0_0_0_5.4_19_0_0 | 50.2 | 0 | 25.41 | 0 | 0 | 0 | 0 | 0 | 5.42 | 18.97 | 0 | 0 | 100 | 0 | 1151.1 | 11.32 | LL2017 | NAK50_25_18 | 13/02/22 | sio2al2o3na2ok2o | 1232
staffmnkmcph_50.2_0_25.4_0_0_0_0_0_5.4_19_0_0 | 50.2 | 0 | 25.41 | 0 | 0 | 0 | 0 | 0 | 5.42 | 18.97 | 0 | 0 | 100 | 0 | 1135.5 | 11.71 | LL2017 | NAK50_25_18 | 13/02/22 | sio2al2o3na2ok2o | 1233
staffmnkmcph_50.2_0_25.4_0_0_0_0_0_5.4_19_0_0 | 50.2 | 0 | 25.41 | 0 | 0 | 0 | 0 | 0 | 5.42 | 18.97 | 0 | 0 | 100 | 0 | 1125.7 | 12 | LL2017 | NAK50_25_18 | 13/02/22 | sio2al2o3na2ok2o | 1234
staffmnkmcph_50.3_0_25_0_0_0_0_0_12.3_12.4_0_0 | 50.28 | 0 | 24.98 | 0 | 0 | 0 | 0 | 0 | 12.3 | 12.44 | 0 | 0 | 100 | 0 | 1089.5 | 12.48 | LL2017 | NAK50_25_12 | 13/02/22 | sio2al2o3na2ok2o | 1235
staffmnkmcph_50.3_0_25_0_0_0_0_0_12.3_12.4_0_0 | 50.28 | 0 | 24.98 | 0 | 0 | 0 | 0 | 0 | 12.3 | 12.44 | 0 | 0 | 100 | 0 | 1105.7 | 11.99 | LL2017 | NAK50_25_12 | 13/02/22 | sio2al2o3na2ok2o | 1236
staffmnkmcph_50.3_0_25_0_0_0_0_0_12.3_12.4_0_0 | 50.28 | 0 | 24.98 | 0 | 0 | 0 | 0 | 0 | 12.3 | 12.44 | 0 | 0 | 100 | 0 | 1119.7 | 11.56 | LL2017 | NAK50_25_12 | 13/02/22 | sio2al2o3na2ok2o | 1237
staffmnkmcph_50.3_0_25_0_0_0_0_0_12.3_12.4_0_0 | 50.28 | 0 | 24.98 | 0 | 0 | 0 | 0 | 0 | 12.3 | 12.44 | 0 | 0 | 100 | 0 | 1132.3 | 11.2 | LL2017 | NAK50_25_12 | 13/02/22 | sio2al2o3na2ok2o | 1238
staffmnkmcph_50.3_0_25_0_0_0_0_0_12.3_12.4_0_0 | 50.28 | 0 | 24.98 | 0 | 0 | 0 | 0 | 0 | 12.3 | 12.44 | 0 | 0 | 100 | 0 | 1148.8 | 10.78 | LL2017 | NAK50_25_12 | 13/02/22 | sio2al2o3na2ok2o | 1239
staffmnkmcph_50.3_0_25_0_0_0_0_0_12.3_12.4_0_0 | 50.28 | 0 | 24.98 | 0 | 0 | 0 | 0 | 0 | 12.3 | 12.44 | 0 | 0 | 100 | 0 | 1164 | 10.37 | LL2017 | NAK50_25_12 | 13/02/22 | sio2al2o3na2ok2o | 1240
staffmnkmcph_50.3_0_25_0_0_0_0_0_12.3_12.4_0_0 | 50.28 | 0 | 24.98 | 0 | 0 | 0 | 0 | 0 | 12.3 | 12.44 | 0 | 0 | 100 | 0 | 1172.6 | 10.19 | LL2017 | NAK50_25_12 | 13/02/22 | sio2al2o3na2ok2o | 1241
staffmnkmcph_50.3_0_25_0_0_0_0_0_12.3_12.4_0_0 | 50.28 | 0 | 24.98 | 0 | 0 | 0 | 0 | 0 | 12.3 | 12.44 | 0 | 0 | 100 | 0 | 1193.6 | 9.73 | LL2017 | NAK50_25_12 | 13/02/22 | sio2al2o3na2ok2o | 1242
staffmnkmcph_50.3_0_25_0_0_0_0_0_12.3_12.4_0_0 | 50.28 | 0 | 24.98 | 0 | 0 | 0 | 0 | 0 | 12.3 | 12.44 | 0 | 0 | 100 | 0 | 1207.5 | 9.43 | LL2017 | NAK50_25_12 | 13/02/22 | sio2al2o3na2ok2o | 1243
staffmnkmcph_50.3_0_25_0_0_0_0_0_12.3_12.4_0_0 | 50.28 | 0 | 24.98 | 0 | 0 | 0 | 0 | 0 | 12.3 | 12.44 | 0 | 0 | 100 | 0 | 1222.8 | 9.14 | LL2017 | NAK50_25_12 | 13/02/22 | sio2al2o3na2ok2o | 1244
staffmnkmcph_49.5_0_25.4_0_0_0_0_0_25.1_0_0_0 | 49.54 | 0 | 25.35 | 0 | 0 | 0 | 0 | 0 | 25.11 | 0 | 0 | 0 | 100 | 0 | 1102.2 | 11.09 | LL2017 | NAK50_25_0 | 13/02/22 | sio2al2o3na2o | 1245
staffmnkmcph_49.5_0_25.4_0_0_0_0_0_25.1_0_0_0 | 49.54 | 0 | 25.35 | 0 | 0 | 0 | 0 | 0 | 25.11 | 0 | 0 | 0 | 100 | 0 | 1085.5 | 11.59 | LL2017 | NAK50_25_0 | 13/02/22 | sio2al2o3na2o | 1246
staffmnkmcph_49.5_0_25.4_0_0_0_0_0_25.1_0_0_0 | 49.54 | 0 | 25.35 | 0 | 0 | 0 | 0 | 0 | 25.11 | 0 | 0 | 0 | 100 | 0 | 1059 | 12.57 | LL2017 | NAK50_25_0 | 13/02/22 | sio2al2o3na2o | 1247
staffmnkmcph_49.5_0_25.4_0_0_0_0_0_25.1_0_0_0 | 49.54 | 0 | 25.35 | 0 | 0 | 0 | 0 | 0 | 25.11 | 0 | 0 | 0 | 100 | 0 | 1072.6 | 12.04 | LL2017 | NAK50_25_0 | 13/02/22 | sio2al2o3na2o | 1248
staffmnkmcph_49.5_0_25.4_0_0_0_0_0_25.1_0_0_0 | 49.54 | 0 | 25.35 | 0 | 0 | 0 | 0 | 0 | 25.11 | 0 | 0 | 0 | 100 | 0 | 1121.2 | 10.5 | LL2017 | NAK50_25_0 | 13/02/22 | sio2al2o3na2o | 1249
staffmnkmcph_49.5_0_25.4_0_0_0_0_0_25.1_0_0_0 | 49.54 | 0 | 25.35 | 0 | 0 | 0 | 0 | 0 | 25.11 | 0 | 0 | 0 | 100 | 0 | 1110.8 | 10.79 | LL2017 | NAK50_25_0 | 13/02/22 | sio2al2o3na2o | 1250
staffmnkmcph_49.5_0_25.4_0_0_0_0_0_25.1_0_0_0 | 49.54 | 0 | 25.35 | 0 | 0 | 0 | 0 | 0 | 25.11 | 0 | 0 | 0 | 100 | 0 | 1093.3 | 11.33 | LL2017 | NAK50_25_0 | 13/02/22 | sio2al2o3na2o | 1251
staffmnkmcph_49.5_0_25.4_0_0_0_0_0_25.1_0_0_0 | 49.54 | 0 | 25.35 | 0 | 0 | 0 | 0 | 0 | 25.11 | 0 | 0 | 0 | 100 | 0 | 1134.4 | 10.12 | LL2017 | NAK50_25_0 | 13/02/22 | sio2al2o3na2o | 1252
staffmnkmcph_49.5_0_25.4_0_0_0_0_0_25.1_0_0_0 | 49.54 | 0 | 25.35 | 0 | 0 | 0 | 0 | 0 | 25.11 | 0 | 0 | 0 | 100 | 0 | 1150.8 | 9.72 | LL2017 | NAK50_25_0 | 13/02/22 | sio2al2o3na2o | 1253
staffmnkmcph_49.5_0_25.4_0_0_0_0_0_25.1_0_0_0 | 49.54 | 0 | 25.35 | 0 | 0 | 0 | 0 | 0 | 25.11 | 0 | 0 | 0 | 100 | 0 | 1172.6 | 9.26 | LL2017 | NAK50_25_0 | 13/02/22 | sio2al2o3na2o | 1254
staffmnkmcph_49.5_0_25.4_0_0_0_0_0_25.1_0_0_0 | 49.54 | 0 | 25.35 | 0 | 0 | 0 | 0 | 0 | 25.11 | 0 | 0 | 0 | 100 | 0 | 1833 | 1.53 | LL2017 | NAK50_25_0 | 13/02/22 | sio2al2o3na2o | 1255
staffmnkmcph_49.5_0_25.4_0_0_0_0_0_25.1_0_0_0 | 49.54 | 0 | 25.35 | 0 | 0 | 0 | 0 | 0 | 25.11 | 0 | 0 | 0 | 100 | 0 | 1848 | 1.46 | LL2017 | NAK50_25_0 | 13/02/22 | sio2al2o3na2o | 1256
staffmnkmcph_49.5_0_25.4_0_0_0_0_0_25.1_0_0_0 | 49.54 | 0 | 25.35 | 0 | 0 | 0 | 0 | 0 | 25.11 | 0 | 0 | 0 | 100 | 0 | 1858 | 1.41 | LL2017 | NAK50_25_0 | 13/02/22 | sio2al2o3na2o | 1257
staffmnkmcph_49.5_0_25.4_0_0_0_0_0_25.1_0_0_0 | 49.54 | 0 | 25.35 | 0 | 0 | 0 | 0 | 0 | 25.11 | 0 | 0 | 0 | 100 | 0 | 1868 | 1.36 | LL2017 | NAK50_25_0 | 13/02/22 | sio2al2o3na2o | 1258
staffmnkmcph_49.5_0_25.4_0_0_0_0_0_25.1_0_0_0 | 49.54 | 0 | 25.35 | 0 | 0 | 0 | 0 | 0 | 25.11 | 0 | 0 | 0 | 100 | 0 | 1878 | 1.32 | LL2017 | NAK50_25_0 | 13/02/22 | sio2al2o3na2o | 1259
staffmnkmcph_49.5_0_25.4_0_0_0_0_0_25.1_0_0_0 | 49.54 | 0 | 25.35 | 0 | 0 | 0 | 0 | 0 | 25.11 | 0 | 0 | 0 | 100 | 0 | 1888 | 1.27 | LL2017 | NAK50_25_0 | 13/02/22 | sio2al2o3na2o | 1260
staffmnkmcph_49.5_0_25.4_0_0_0_0_0_25.1_0_0_0 | 49.54 | 0 | 25.35 | 0 | 0 | 0 | 0 | 0 | 25.11 | 0 | 0 | 0 | 100 | 0 | 1898 | 1.22 | LL2017 | NAK50_25_0 | 13/02/22 | sio2al2o3na2o | 1261
staffmnkmcph_49.5_0_25.4_0_0_0_0_0_25.1_0_0_0 | 49.54 | 0 | 25.35 | 0 | 0 | 0 | 0 | 0 | 25.11 | 0 | 0 | 0 | 100 | 0 | 1908 | 1.18 | LL2017 | NAK50_25_0 | 13/02/22 | sio2al2o3na2o | 1262
staffmnkmcph_49.5_0_25.4_0_0_0_0_0_25.1_0_0_0 | 49.54 | 0 | 25.35 | 0 | 0 | 0 | 0 | 0 | 25.11 | 0 | 0 | 0 | 100 | 0 | 1918 | 1.14 | LL2017 | NAK50_25_0 | 13/02/22 | sio2al2o3na2o | 1263
staffmnkmcph_49.5_0_25.4_0_0_0_0_0_25.1_0_0_0 | 49.54 | 0 | 25.35 | 0 | 0 | 0 | 0 | 0 | 25.11 | 0 | 0 | 0 | 100 | 0 | 1928 | 1.09 | LL2017 | NAK50_25_0 | 13/02/22 | sio2al2o3na2o | 1264
staffmnkmcph_49.5_0_25.4_0_0_0_0_0_25.1_0_0_0 | 49.54 | 0 | 25.35 | 0 | 0 | 0 | 0 | 0 | 25.11 | 0 | 0 | 0 | 100 | 0 | 1938 | 1.05 | LL2017 | NAK50_25_0 | 13/02/22 | sio2al2o3na2o | 1265
staffmnkmcph_49.5_0_25.4_0_0_0_0_0_25.1_0_0_0 | 49.54 | 0 | 25.35 | 0 | 0 | 0 | 0 | 0 | 25.11 | 0 | 0 | 0 | 100 | 0 | 1943 | 1.03 | LL2017 | NAK50_25_0 | 13/02/22 | sio2al2o3na2o | 1266
staffmnkmcph_49.5_0_25.4_0_0_0_0_0_25.1_0_0_0 | 49.54 | 0 | 25.35 | 0 | 0 | 0 | 0 | 0 | 25.11 | 0 | 0 | 0 | 100 | 0 | 1919 | 1.12 | LL2017 | NAK50_25_0 | 13/02/22 | sio2al2o3na2o | 1267
staffmnkmcph_49.5_0_25.4_0_0_0_0_0_25.1_0_0_0 | 49.54 | 0 | 25.35 | 0 | 0 | 0 | 0 | 0 | 25.11 | 0 | 0 | 0 | 100 | 0 | 1894 | 1.23 | LL2017 | NAK50_25_0 | 13/02/22 | sio2al2o3na2o | 1268
staffmnkmcph_49.5_0_25.4_0_0_0_0_0_25.1_0_0_0 | 49.54 | 0 | 25.35 | 0 | 0 | 0 | 0 | 0 | 25.11 | 0 | 0 | 0 | 100 | 0 | 1869 | 1.35 | LL2017 | NAK50_25_0 | 13/02/22 | sio2al2o3na2o | 1269
staffmnkmcph_49.5_0_25.4_0_0_0_0_0_25.1_0_0_0 | 49.54 | 0 | 25.35 | 0 | 0 | 0 | 0 | 0 | 25.11 | 0 | 0 | 0 | 100 | 0 | 1845 | 1.46 | LL2017 | NAK50_25_0 | 13/02/22 | sio2al2o3na2o | 1270
staffmnkmcph_49.5_0_25.4_0_0_0_0_0_25.1_0_0_0 | 49.54 | 0 | 25.35 | 0 | 0 | 0 | 0 | 0 | 25.11 | 0 | 0 | 0 | 100 | 0 | 1820 | 1.59 | LL2017 | NAK50_25_0 | 13/02/22 | sio2al2o3na2o | 1271
staffmnkmcph_75.1_0_9.2_0_0_0_0_0_15.7_0_0_0 | 75.05 | 0 | 9.22 | 0 | 0 | 0 | 0 | 0 | 15.73 | 0 | 0 | 0 | 100 | 0 | 877 | 10.98 | LL2014 | NA75_9 | 13/02/22 | sio2al2o3na2o | 1272
staffmnkmcph_75.1_0_9.2_0_0_0_0_0_15.7_0_0_0 | 75.05 | 0 | 9.22 | 0 | 0 | 0 | 0 | 0 | 15.73 | 0 | 0 | 0 | 100 | 0 | 887.6 | 10.64 | LL2014 | NA75_9 | 13/02/22 | sio2al2o3na2o | 1273
staffmnkmcph_75.1_0_9.2_0_0_0_0_0_15.7_0_0_0 | 75.05 | 0 | 9.22 | 0 | 0 | 0 | 0 | 0 | 15.73 | 0 | 0 | 0 | 100 | 0 | 898.3 | 10.33 | LL2014 | NA75_9 | 13/02/22 | sio2al2o3na2o | 1274
staffmnkmcph_75.1_0_9.2_0_0_0_0_0_15.7_0_0_0 | 75.05 | 0 | 9.22 | 0 | 0 | 0 | 0 | 0 | 15.73 | 0 | 0 | 0 | 100 | 0 | 908.9 | 10 | LL2014 | NA75_9 | 13/02/22 | sio2al2o3na2o | 1275
staffmnkmcph_75.1_0_9.2_0_0_0_0_0_15.7_0_0_0 | 75.05 | 0 | 9.22 | 0 | 0 | 0 | 0 | 0 | 15.73 | 0 | 0 | 0 | 100 | 0 | 919.6 | 9.72 | LL2014 | NA75_9 | 13/02/22 | sio2al2o3na2o | 1276
staffmnkmcph_75.1_0_9.2_0_0_0_0_0_15.7_0_0_0 | 75.05 | 0 | 9.22 | 0 | 0 | 0 | 0 | 0 | 15.73 | 0 | 0 | 0 | 100 | 0 | 940.2 | 9.21 | LL2014 | NA75_9 | 13/02/22 | sio2al2o3na2o | 1277
staffmnkmcph_75.1_0_9.2_0_0_0_0_0_15.7_0_0_0 | 75.05 | 0 | 9.22 | 0 | 0 | 0 | 0 | 0 | 15.73 | 0 | 0 | 0 | 100 | 0 | 930 | 9.47 | LL2014 | NA75_9 | 13/02/22 | sio2al2o3na2o | 1278
staffmnkmcph_75.1_0_9.2_0_0_0_0_0_15.7_0_0_0 | 75.05 | 0 | 9.22 | 0 | 0 | 0 | 0 | 0 | 15.73 | 0 | 0 | 0 | 100 | 0 | 894.1 | 10.47 | LL2014 | NA75_9 | 13/02/22 | sio2al2o3na2o | 1279
staffmnkmcph_75.1_0_9.2_0_0_0_0_0_15.7_0_0_0 | 75.05 | 0 | 9.22 | 0 | 0 | 0 | 0 | 0 | 15.73 | 0 | 0 | 0 | 100 | 0 | 901.4 | 10.21 | LL2014 | NA75_9 | 13/02/22 | sio2al2o3na2o | 1280
staffmnkmcph_75.1_0_9.2_0_0_0_0_0_15.7_0_0_0 | 75.05 | 0 | 9.22 | 0 | 0 | 0 | 0 | 0 | 15.73 | 0 | 0 | 0 | 100 | 0 | 845 | 12.08 | LL2014 | NA75_9 | 13/02/22 | sio2al2o3na2o | 1281
staffmnkmcph_75.1_0_9.2_0_0_0_0_0_15.7_0_0_0 | 75.05 | 0 | 9.22 | 0 | 0 | 0 | 0 | 0 | 15.73 | 0 | 0 | 0 | 100 | 0 | 851.4 | 11.86 | LL2014 | NA75_9 | 13/02/22 | sio2al2o3na2o | 1282
staffmnkmcph_75.1_0_9.2_0_0_0_0_0_15.7_0_0_0 | 75.05 | 0 | 9.22 | 0 | 0 | 0 | 0 | 0 | 15.73 | 0 | 0 | 0 | 100 | 0 | 856.9 | 11.65 | LL2014 | NA75_9 | 13/02/22 | sio2al2o3na2o | 1283
staffmnkmcph_75.1_0_9.2_0_0_0_0_0_15.7_0_0_0 | 75.05 | 0 | 9.22 | 0 | 0 | 0 | 0 | 0 | 15.73 | 0 | 0 | 0 | 100 | 0 | 866.9 | 11.27 | LL2014 | NA75_9 | 13/02/22 | sio2al2o3na2o | 1284
staffmnkmcph_75.1_0_9.2_0_0_0_0_0_15.7_0_0_0 | 75.05 | 0 | 9.22 | 0 | 0 | 0 | 0 | 0 | 15.73 | 0 | 0 | 0 | 100 | 0 | 956.5 | 8.8 | LL2014 | NA75_9 | 13/02/22 | sio2al2o3na2o | 1285
staffmnkmcph_75.1_0_9.2_0_0_0_0_0_15.7_0_0_0 | 75.05 | 0 | 9.22 | 0 | 0 | 0 | 0 | 0 | 15.73 | 0 | 0 | 0 | 100 | 0 | 1953 | 1.46 | R1966 | NA75_9 | 13/02/22 | sio2al2o3na2o | 1286
staffmnkmcph_75.1_0_9.2_0_0_0_0_0_15.7_0_0_0 | 75.05 | 0 | 9.22 | 0 | 0 | 0 | 0 | 0 | 15.73 | 0 | 0 | 0 | 100 | 0 | 1943 | 1.49 | R1966 | NA75_9 | 13/02/22 | sio2al2o3na2o | 1287
staffmnkmcph_75.1_0_9.2_0_0_0_0_0_15.7_0_0_0 | 75.05 | 0 | 9.22 | 0 | 0 | 0 | 0 | 0 | 15.73 | 0 | 0 | 0 | 100 | 0 | 1933 | 1.52 | R1966 | NA75_9 | 13/02/22 | sio2al2o3na2o | 1288
staffmnkmcph_75.1_0_9.2_0_0_0_0_0_15.7_0_0_0 | 75.05 | 0 | 9.22 | 0 | 0 | 0 | 0 | 0 | 15.73 | 0 | 0 | 0 | 100 | 0 | 1923 | 1.55 | R1966 | NA75_9 | 13/02/22 | sio2al2o3na2o | 1289
staffmnkmcph_75.1_0_9.2_0_0_0_0_0_15.7_0_0_0 | 75.05 | 0 | 9.22 | 0 | 0 | 0 | 0 | 0 | 15.73 | 0 | 0 | 0 | 100 | 0 | 1913 | 1.58 | R1966 | NA75_9 | 13/02/22 | sio2al2o3na2o | 1290
staffmnkmcph_75.1_0_9.2_0_0_0_0_0_15.7_0_0_0 | 75.05 | 0 | 9.22 | 0 | 0 | 0 | 0 | 0 | 15.73 | 0 | 0 | 0 | 100 | 0 | 1903 | 1.61 | R1966 | NA75_9 | 13/02/22 | sio2al2o3na2o | 1291
staffmnkmcph_75.1_0_9.2_0_0_0_0_0_15.7_0_0_0 | 75.05 | 0 | 9.22 | 0 | 0 | 0 | 0 | 0 | 15.73 | 0 | 0 | 0 | 100 | 0 | 1893 | 1.64 | R1966 | NA75_9 | 13/02/22 | sio2al2o3na2o | 1292
staffmnkmcph_75.1_0_9.2_0_0_0_0_0_15.7_0_0_0 | 75.05 | 0 | 9.22 | 0 | 0 | 0 | 0 | 0 | 15.73 | 0 | 0 | 0 | 100 | 0 | 1883 | 1.67 | R1966 | NA75_9 | 13/02/22 | sio2al2o3na2o | 1293
staffmnkmcph_75.1_0_9.2_0_0_0_0_0_15.7_0_0_0 | 75.05 | 0 | 9.22 | 0 | 0 | 0 | 0 | 0 | 15.73 | 0 | 0 | 0 | 100 | 0 | 1873 | 1.7 | R1966 | NA75_9 | 13/02/22 | sio2al2o3na2o | 1294
staffmnkmcph_75.1_0_9.2_0_0_0_0_0_15.7_0_0_0 | 75.05 | 0 | 9.22 | 0 | 0 | 0 | 0 | 0 | 15.73 | 0 | 0 | 0 | 100 | 0 | 1863 | 1.73 | R1966 | NA75_9 | 13/02/22 | sio2al2o3na2o | 1295
staffmnkmcph_75.1_0_9.2_0_0_0_0_0_15.7_0_0_0 | 75.05 | 0 | 9.22 | 0 | 0 | 0 | 0 | 0 | 15.73 | 0 | 0 | 0 | 100 | 0 | 1853 | 1.76 | R1966 | NA75_9 | 13/02/22 | sio2al2o3na2o | 1296
staffmnkmcph_75.1_0_9.2_0_0_0_0_0_15.7_0_0_0 | 75.05 | 0 | 9.22 | 0 | 0 | 0 | 0 | 0 | 15.73 | 0 | 0 | 0 | 100 | 0 | 1843 | 1.79 | R1966 | NA75_9 | 13/02/22 | sio2al2o3na2o | 1297
staffmnkmcph_75.1_0_9.2_0_0_0_0_0_15.7_0_0_0 | 75.05 | 0 | 9.22 | 0 | 0 | 0 | 0 | 0 | 15.73 | 0 | 0 | 0 | 100 | 0 | 1833 | 1.83 | R1966 | NA75_9 | 13/02/22 | sio2al2o3na2o | 1298
staffmnkmcph_75.1_0_9.2_0_0_0_0_0_15.7_0_0_0 | 75.05 | 0 | 9.22 | 0 | 0 | 0 | 0 | 0 | 15.73 | 0 | 0 | 0 | 100 | 0 | 1823 | 1.86 | R1966 | NA75_9 | 13/02/22 | sio2al2o3na2o | 1299
staffmnkmcph_75.1_0_9.2_0_0_0_0_0_15.7_0_0_0 | 75.05 | 0 | 9.22 | 0 | 0 | 0 | 0 | 0 | 15.73 | 0 | 0 | 0 | 100 | 0 | 1813 | 1.89 | R1966 | NA75_9 | 13/02/22 | sio2al2o3na2o | 1300
staffmnkmcph_75.2_0_6.4_0_0_0_0_0_18.4_0_0_0 | 75.2 | 0 | 6.4 | 0 | 0 | 0 | 0 | 0 | 18.4 | 0 | 0 | 0 | 100 | 0 | 1863 | 1.07 | R1966 | NA75_6 | 13/02/22 | sio2al2o3na2o | 1301
staffmnkmcph_75.2_0_6.4_0_0_0_0_0_18.4_0_0_0 | 75.2 | 0 | 6.4 | 0 | 0 | 0 | 0 | 0 | 18.4 | 0 | 0 | 0 | 100 | 0 | 1853 | 1.1 | R1966 | NA75_6 | 13/02/22 | sio2al2o3na2o | 1302
staffmnkmcph_75.2_0_6.4_0_0_0_0_0_18.4_0_0_0 | 75.2 | 0 | 6.4 | 0 | 0 | 0 | 0 | 0 | 18.4 | 0 | 0 | 0 | 100 | 0 | 1843 | 1.12 | R1966 | NA75_6 | 13/02/22 | sio2al2o3na2o | 1303
staffmnkmcph_75.2_0_6.4_0_0_0_0_0_18.4_0_0_0 | 75.2 | 0 | 6.4 | 0 | 0 | 0 | 0 | 0 | 18.4 | 0 | 0 | 0 | 100 | 0 | 1833 | 1.15 | R1966 | NA75_6 | 13/02/22 | sio2al2o3na2o | 1304
staffmnkmcph_75.2_0_6.4_0_0_0_0_0_18.4_0_0_0 | 75.2 | 0 | 6.4 | 0 | 0 | 0 | 0 | 0 | 18.4 | 0 | 0 | 0 | 100 | 0 | 1823 | 1.17 | R1966 | NA75_6 | 13/02/22 | sio2al2o3na2o | 1305
staffmnkmcph_75.2_0_6.4_0_0_0_0_0_18.4_0_0_0 | 75.2 | 0 | 6.4 | 0 | 0 | 0 | 0 | 0 | 18.4 | 0 | 0 | 0 | 100 | 0 | 1813 | 1.2 | R1966 | NA75_6 | 13/02/22 | sio2al2o3na2o | 1306
staffmnkmcph_75.2_0_6.4_0_0_0_0_0_18.4_0_0_0 | 75.2 | 0 | 6.4 | 0 | 0 | 0 | 0 | 0 | 18.4 | 0 | 0 | 0 | 100 | 0 | 1803 | 1.23 | R1966 | NA75_6 | 13/02/22 | sio2al2o3na2o | 1307
staffmnkmcph_75.2_0_6.4_0_0_0_0_0_18.4_0_0_0 | 75.2 | 0 | 6.4 | 0 | 0 | 0 | 0 | 0 | 18.4 | 0 | 0 | 0 | 100 | 0 | 1793 | 1.25 | R1966 | NA75_6 | 13/02/22 | sio2al2o3na2o | 1308
staffmnkmcph_75.2_0_6.4_0_0_0_0_0_18.4_0_0_0 | 75.2 | 0 | 6.4 | 0 | 0 | 0 | 0 | 0 | 18.4 | 0 | 0 | 0 | 100 | 0 | 1783 | 1.28 | R1966 | NA75_6 | 13/02/22 | sio2al2o3na2o | 1309
staffmnkmcph_75.2_0_6.4_0_0_0_0_0_18.4_0_0_0 | 75.2 | 0 | 6.4 | 0 | 0 | 0 | 0 | 0 | 18.4 | 0 | 0 | 0 | 100 | 0 | 1773 | 1.31 | R1966 | NA75_6 | 13/02/22 | sio2al2o3na2o | 1310
staffmnkmcph_75.2_0_6.4_0_0_0_0_0_18.4_0_0_0 | 75.2 | 0 | 6.4 | 0 | 0 | 0 | 0 | 0 | 18.4 | 0 | 0 | 0 | 100 | 0 | 1763 | 1.34 | R1966 | NA75_6 | 13/02/22 | sio2al2o3na2o | 1311
staffmnkmcph_75.2_0_6.4_0_0_0_0_0_18.4_0_0_0 | 75.2 | 0 | 6.4 | 0 | 0 | 0 | 0 | 0 | 18.4 | 0 | 0 | 0 | 100 | 0 | 1753 | 1.36 | R1966 | NA75_6 | 13/02/22 | sio2al2o3na2o | 1312
staffmnkmcph_75.2_0_6.4_0_0_0_0_0_18.4_0_0_0 | 75.2 | 0 | 6.4 | 0 | 0 | 0 | 0 | 0 | 18.4 | 0 | 0 | 0 | 100 | 0 | 1743 | 1.39 | R1966 | NA75_6 | 13/02/22 | sio2al2o3na2o | 1313
staffmnkmcph_75.2_0_6.4_0_0_0_0_0_18.4_0_0_0 | 75.2 | 0 | 6.4 | 0 | 0 | 0 | 0 | 0 | 18.4 | 0 | 0 | 0 | 100 | 0 | 1733 | 1.42 | R1966 | NA75_6 | 13/02/22 | sio2al2o3na2o | 1314
staffmnkmcph_75.2_0_6.4_0_0_0_0_0_18.4_0_0_0 | 75.2 | 0 | 6.4 | 0 | 0 | 0 | 0 | 0 | 18.4 | 0 | 0 | 0 | 100 | 0 | 1723 | 1.45 | R1966 | NA75_6 | 13/02/22 | sio2al2o3na2o | 1315
staffmnkmcph_75.2_0_6.4_0_0_0_0_0_18.4_0_0_0 | 75.2 | 0 | 6.4 | 0 | 0 | 0 | 0 | 0 | 18.4 | 0 | 0 | 0 | 100 | 0 | 1713 | 1.48 | R1966 | NA75_6 | 13/02/22 | sio2al2o3na2o | 1316
staffmnkmcph_75.2_0_6.4_0_0_0_0_0_18.4_0_0_0 | 75.2 | 0 | 6.4 | 0 | 0 | 0 | 0 | 0 | 18.4 | 0 | 0 | 0 | 100 | 0 | 1703 | 1.51 | R1966 | NA75_6 | 13/02/22 | sio2al2o3na2o | 1317
staffmnkmcph_75.2_0_6.4_0_0_0_0_0_18.4_0_0_0 | 75.2 | 0 | 6.4 | 0 | 0 | 0 | 0 | 0 | 18.4 | 0 | 0 | 0 | 100 | 0 | 1693 | 1.54 | R1966 | NA75_6 | 13/02/22 | sio2al2o3na2o | 1318
staffmnkmcph_75.2_0_6.4_0_0_0_0_0_18.4_0_0_0 | 75.2 | 0 | 6.4 | 0 | 0 | 0 | 0 | 0 | 18.4 | 0 | 0 | 0 | 100 | 0 | 1683 | 1.57 | R1966 | NA75_6 | 13/02/22 | sio2al2o3na2o | 1319
staffmnkmcph_75.2_0_6.4_0_0_0_0_0_18.4_0_0_0 | 75.2 | 0 | 6.4 | 0 | 0 | 0 | 0 | 0 | 18.4 | 0 | 0 | 0 | 100 | 0 | 1673 | 1.6 | R1966 | NA75_6 | 13/02/22 | sio2al2o3na2o | 1320
staffmnkmcph_75.2_0_6.4_0_0_0_0_0_18.4_0_0_0 | 75.2 | 0 | 6.4 | 0 | 0 | 0 | 0 | 0 | 18.4 | 0 | 0 | 0 | 100 | 0 | 1663 | 1.63 | R1966 | NA75_6 | 13/02/22 | sio2al2o3na2o | 1321
staffmnkmcph_75.2_0_6.4_0_0_0_0_0_18.4_0_0_0 | 75.2 | 0 | 6.4 | 0 | 0 | 0 | 0 | 0 | 18.4 | 0 | 0 | 0 | 100 | 0 | 872.1 | 9.23 | LL2014 | NA75_6 | 13/02/22 | sio2al2o3na2o | 1322
staffmnkmcph_75.2_0_6.4_0_0_0_0_0_18.4_0_0_0 | 75.2 | 0 | 6.4 | 0 | 0 | 0 | 0 | 0 | 18.4 | 0 | 0 | 0 | 100 | 0 | 860.9 | 9.59 | LL2014 | NA75_6 | 13/02/22 | sio2al2o3na2o | 1323
staffmnkmcph_75.2_0_6.4_0_0_0_0_0_18.4_0_0_0 | 75.2 | 0 | 6.4 | 0 | 0 | 0 | 0 | 0 | 18.4 | 0 | 0 | 0 | 100 | 0 | 851.2 | 9.91 | LL2014 | NA75_6 | 13/02/22 | sio2al2o3na2o | 1324
staffmnkmcph_75.2_0_6.4_0_0_0_0_0_18.4_0_0_0 | 75.2 | 0 | 6.4 | 0 | 0 | 0 | 0 | 0 | 18.4 | 0 | 0 | 0 | 100 | 0 | 846.4 | 10.07 | LL2014 | NA75_6 | 13/02/22 | sio2al2o3na2o | 1325
staffmnkmcph_75.2_0_6.4_0_0_0_0_0_18.4_0_0_0 | 75.2 | 0 | 6.4 | 0 | 0 | 0 | 0 | 0 | 18.4 | 0 | 0 | 0 | 100 | 0 | 844.4 | 10.14 | LL2014 | NA75_6 | 13/02/22 | sio2al2o3na2o | 1326
staffmnkmcph_75.2_0_6.4_0_0_0_0_0_18.4_0_0_0 | 75.2 | 0 | 6.4 | 0 | 0 | 0 | 0 | 0 | 18.4 | 0 | 0 | 0 | 100 | 0 | 841.5 | 10.24 | LL2014 | NA75_6 | 13/02/22 | sio2al2o3na2o | 1327
staffmnkmcph_75.2_0_6.4_0_0_0_0_0_18.4_0_0_0 | 75.2 | 0 | 6.4 | 0 | 0 | 0 | 0 | 0 | 18.4 | 0 | 0 | 0 | 100 | 0 | 841.1 | 10.25 | LL2014 | NA75_6 | 13/02/22 | sio2al2o3na2o | 1328
staffmnkmcph_75.2_0_6.4_0_0_0_0_0_18.4_0_0_0 | 75.2 | 0 | 6.4 | 0 | 0 | 0 | 0 | 0 | 18.4 | 0 | 0 | 0 | 100 | 0 | 836.5 | 10.41 | LL2014 | NA75_6 | 13/02/22 | sio2al2o3na2o | 1329
staffmnkmcph_75.2_0_6.4_0_0_0_0_0_18.4_0_0_0 | 75.2 | 0 | 6.4 | 0 | 0 | 0 | 0 | 0 | 18.4 | 0 | 0 | 0 | 100 | 0 | 830.9 | 10.61 | LL2014 | NA75_6 | 13/02/22 | sio2al2o3na2o | 1330
staffmnkmcph_75.2_0_6.4_0_0_0_0_0_18.4_0_0_0 | 75.2 | 0 | 6.4 | 0 | 0 | 0 | 0 | 0 | 18.4 | 0 | 0 | 0 | 100 | 0 | 820.2 | 10.99 | LL2014 | NA75_6 | 13/02/22 | sio2al2o3na2o | 1331
staffmnkmcph_75.2_0_6.4_0_0_0_0_0_18.4_0_0_0 | 75.2 | 0 | 6.4 | 0 | 0 | 0 | 0 | 0 | 18.4 | 0 | 0 | 0 | 100 | 0 | 809.3 | 11.38 | LL2014 | NA75_6 | 13/02/22 | sio2al2o3na2o | 1332
staffmnkmcph_75.2_0_6.4_0_0_0_0_0_18.4_0_0_0 | 75.2 | 0 | 6.4 | 0 | 0 | 0 | 0 | 0 | 18.4 | 0 | 0 | 0 | 100 | 0 | 803.5 | 11.6 | LL2014 | NA75_6 | 13/02/22 | sio2al2o3na2o | 1333
staffmnkmcph_75.2_0_6.4_0_0_0_0_0_18.4_0_0_0 | 75.2 | 0 | 6.4 | 0 | 0 | 0 | 0 | 0 | 18.4 | 0 | 0 | 0 | 100 | 0 | 796.5 | 11.87 | LL2014 | NA75_6 | 13/02/22 | sio2al2o3na2o | 1334
staffmnkmcph_75.2_0_6.4_0_0_0_0_0_18.4_0_0_0 | 75.2 | 0 | 6.4 | 0 | 0 | 0 | 0 | 0 | 18.4 | 0 | 0 | 0 | 100 | 0 | 788.7 | 12.16 | LL2014 | NA75_6 | 13/02/22 | sio2al2o3na2o | 1335
staffmnkmcph_76.5_0_2.1_0_0_0_0_0_21.4_0_0_0 | 76.54 | 0 | 2.07 | 0 | 0 | 0 | 0 | 0 | 21.39 | 0 | 0 | 0 | 100 | 0 | 820.1 | 9.07 | LL2014 | NA75_2 | 13/02/22 | sio2al2o3na2o | 1336
staffmnkmcph_76.5_0_2.1_0_0_0_0_0_21.4_0_0_0 | 76.54 | 0 | 2.07 | 0 | 0 | 0 | 0 | 0 | 21.39 | 0 | 0 | 0 | 100 | 0 | 814.2 | 9.23 | LL2014 | NA75_2 | 13/02/22 | sio2al2o3na2o | 1337
staffmnkmcph_76.5_0_2.1_0_0_0_0_0_21.4_0_0_0 | 76.54 | 0 | 2.07 | 0 | 0 | 0 | 0 | 0 | 21.39 | 0 | 0 | 0 | 100 | 0 | 798.7 | 9.74 | LL2014 | NA75_2 | 13/02/22 | sio2al2o3na2o | 1338
staffmnkmcph_76.5_0_2.1_0_0_0_0_0_21.4_0_0_0 | 76.54 | 0 | 2.07 | 0 | 0 | 0 | 0 | 0 | 21.39 | 0 | 0 | 0 | 100 | 0 | 791.9 | 9.99 | LL2014 | NA75_2 | 13/02/22 | sio2al2o3na2o | 1339
staffmnkmcph_76.5_0_2.1_0_0_0_0_0_21.4_0_0_0 | 76.54 | 0 | 2.07 | 0 | 0 | 0 | 0 | 0 | 21.39 | 0 | 0 | 0 | 100 | 0 | 787.1 | 10.16 | LL2014 | NA75_2 | 13/02/22 | sio2al2o3na2o | 1340
staffmnkmcph_76.5_0_2.1_0_0_0_0_0_21.4_0_0_0 | 76.54 | 0 | 2.07 | 0 | 0 | 0 | 0 | 0 | 21.39 | 0 | 0 | 0 | 100 | 0 | 780.8 | 10.41 | LL2014 | NA75_2 | 13/02/22 | sio2al2o3na2o | 1341
staffmnkmcph_76.5_0_2.1_0_0_0_0_0_21.4_0_0_0 | 76.54 | 0 | 2.07 | 0 | 0 | 0 | 0 | 0 | 21.39 | 0 | 0 | 0 | 100 | 0 | 776.6 | 10.56 | LL2014 | NA75_2 | 13/02/22 | sio2al2o3na2o | 1342
staffmnkmcph_76.5_0_2.1_0_0_0_0_0_21.4_0_0_0 | 76.54 | 0 | 2.07 | 0 | 0 | 0 | 0 | 0 | 21.39 | 0 | 0 | 0 | 100 | 0 | 771.7 | 10.75 | LL2014 | NA75_2 | 13/02/22 | sio2al2o3na2o | 1343
staffmnkmcph_76.5_0_2.1_0_0_0_0_0_21.4_0_0_0 | 76.54 | 0 | 2.07 | 0 | 0 | 0 | 0 | 0 | 21.39 | 0 | 0 | 0 | 100 | 0 | 761.1 | 11.2 | LL2014 | NA75_2 | 13/02/22 | sio2al2o3na2o | 1344
staffmnkmcph_76.5_0_2.1_0_0_0_0_0_21.4_0_0_0 | 76.54 | 0 | 2.07 | 0 | 0 | 0 | 0 | 0 | 21.39 | 0 | 0 | 0 | 100 | 0 | 746.7 | 11.86 | LL2014 | NA75_2 | 13/02/22 | sio2al2o3na2o | 1345
staffmnkmcph_76.5_0_2.1_0_0_0_0_0_21.4_0_0_0 | 76.54 | 0 | 2.07 | 0 | 0 | 0 | 0 | 0 | 21.39 | 0 | 0 | 0 | 100 | 0 | 735.6 | 12.43 | LL2014 | NA75_2 | 13/02/22 | sio2al2o3na2o | 1346
staffmnkmcph_76.5_0_2.1_0_0_0_0_0_21.4_0_0_0 | 76.54 | 0 | 2.07 | 0 | 0 | 0 | 0 | 0 | 21.39 | 0 | 0 | 0 | 100 | 0 | 1663 | 1.11 | LL2014 | NA75_2 | 13/02/22 | sio2al2o3na2o | 1347
staffmnkmcph_76.5_0_2.1_0_0_0_0_0_21.4_0_0_0 | 76.54 | 0 | 2.07 | 0 | 0 | 0 | 0 | 0 | 21.39 | 0 | 0 | 0 | 100 | 0 | 1673 | 1.08 | LL2014 | NA75_2 | 13/02/22 | sio2al2o3na2o | 1348
staffmnkmcph_76.5_0_2.1_0_0_0_0_0_21.4_0_0_0 | 76.54 | 0 | 2.07 | 0 | 0 | 0 | 0 | 0 | 21.39 | 0 | 0 | 0 | 100 | 0 | 1683 | 1.04 | LL2014 | NA75_2 | 13/02/22 | sio2al2o3na2o | 1349
staffmnkmcph_76.5_0_2.1_0_0_0_0_0_21.4_0_0_0 | 76.54 | 0 | 2.07 | 0 | 0 | 0 | 0 | 0 | 21.39 | 0 | 0 | 0 | 100 | 0 | 1693 | 1.01 | LL2014 | NA75_2 | 13/02/22 | sio2al2o3na2o | 1350
staffmnkmcph_76.5_0_2.1_0_0_0_0_0_21.4_0_0_0 | 76.54 | 0 | 2.07 | 0 | 0 | 0 | 0 | 0 | 21.39 | 0 | 0 | 0 | 100 | 0 | 1703 | 0.98 | LL2014 | NA75_2 | 13/02/22 | sio2al2o3na2o | 1351
staffmnkmcph_76.5_0_2.1_0_0_0_0_0_21.4_0_0_0 | 76.54 | 0 | 2.07 | 0 | 0 | 0 | 0 | 0 | 21.39 | 0 | 0 | 0 | 100 | 0 | 1713 | 0.95 | LL2014 | NA75_2 | 13/02/22 | sio2al2o3na2o | 1352
staffmnkmcph_76.5_0_2.1_0_0_0_0_0_21.4_0_0_0 | 76.54 | 0 | 2.07 | 0 | 0 | 0 | 0 | 0 | 21.39 | 0 | 0 | 0 | 100 | 0 | 1723 | 0.92 | LL2014 | NA75_2 | 13/02/22 | sio2al2o3na2o | 1353
staffmnkmcph_76.5_0_2.1_0_0_0_0_0_21.4_0_0_0 | 76.54 | 0 | 2.07 | 0 | 0 | 0 | 0 | 0 | 21.39 | 0 | 0 | 0 | 100 | 0 | 1733 | 0.88 | LL2014 | NA75_2 | 13/02/22 | sio2al2o3na2o | 1354
staffmnkmcph_76.5_0_2.1_0_0_0_0_0_21.4_0_0_0 | 76.54 | 0 | 2.07 | 0 | 0 | 0 | 0 | 0 | 21.39 | 0 | 0 | 0 | 100 | 0 | 1743 | 0.85 | LL2014 | NA75_2 | 13/02/22 | sio2al2o3na2o | 1355
staffmnkmcph_76.5_0_2.1_0_0_0_0_0_21.4_0_0_0 | 76.54 | 0 | 2.07 | 0 | 0 | 0 | 0 | 0 | 21.39 | 0 | 0 | 0 | 100 | 0 | 1753 | 0.82 | LL2014 | NA75_2 | 13/02/22 | sio2al2o3na2o | 1356
staffmnkmcph_76.5_0_2.1_0_0_0_0_0_21.4_0_0_0 | 76.54 | 0 | 2.07 | 0 | 0 | 0 | 0 | 0 | 21.39 | 0 | 0 | 0 | 100 | 0 | 1763 | 0.79 | LL2014 | NA75_2 | 13/02/22 | sio2al2o3na2o | 1357
staffmnkmcph_76.5_0_2.1_0_0_0_0_0_21.4_0_0_0 | 76.54 | 0 | 2.07 | 0 | 0 | 0 | 0 | 0 | 21.39 | 0 | 0 | 0 | 100 | 0 | 1773 | 0.76 | LL2014 | NA75_2 | 13/02/22 | sio2al2o3na2o | 1358
staffmnkmcph_75.2_0_16.1_0_0_0_0_0_8.8_0_0_0 | 75.16 | 0 | 16.08 | 0 | 0 | 0 | 0 | 0 | 8.76 | 0 | 0 | 0 | 100 | 0 | 1080 | 12.57 | LL2014 | NA75_16 | 13/02/22 | sio2al2o3na2o | 1359
staffmnkmcph_75.2_0_16.1_0_0_0_0_0_8.8_0_0_0 | 75.16 | 0 | 16.08 | 0 | 0 | 0 | 0 | 0 | 8.76 | 0 | 0 | 0 | 100 | 0 | 1090 | 12.31 | LL2014 | NA75_16 | 13/02/22 | sio2al2o3na2o | 1360
staffmnkmcph_75.2_0_16.1_0_0_0_0_0_8.8_0_0_0 | 75.16 | 0 | 16.08 | 0 | 0 | 0 | 0 | 0 | 8.76 | 0 | 0 | 0 | 100 | 0 | 1100 | 12.06 | LL2014 | NA75_16 | 13/02/22 | sio2al2o3na2o | 1361
staffmnkmcph_75.2_0_16.1_0_0_0_0_0_8.8_0_0_0 | 75.16 | 0 | 16.08 | 0 | 0 | 0 | 0 | 0 | 8.76 | 0 | 0 | 0 | 100 | 0 | 1110 | 11.81 | LL2014 | NA75_16 | 13/02/22 | sio2al2o3na2o | 1362
staffmnkmcph_75.2_0_16.1_0_0_0_0_0_8.8_0_0_0 | 75.16 | 0 | 16.08 | 0 | 0 | 0 | 0 | 0 | 8.76 | 0 | 0 | 0 | 100 | 0 | 1120 | 11.57 | LL2014 | NA75_16 | 13/02/22 | sio2al2o3na2o | 1363
staffmnkmcph_75.2_0_16.1_0_0_0_0_0_8.8_0_0_0 | 75.16 | 0 | 16.08 | 0 | 0 | 0 | 0 | 0 | 8.76 | 0 | 0 | 0 | 100 | 0 | 1130 | 11.33 | LL2014 | NA75_16 | 13/02/22 | sio2al2o3na2o | 1364
staffmnkmcph_75.2_0_16.1_0_0_0_0_0_8.8_0_0_0 | 75.16 | 0 | 16.08 | 0 | 0 | 0 | 0 | 0 | 8.76 | 0 | 0 | 0 | 100 | 0 | 1140 | 11.09 | LL2014 | NA75_16 | 13/02/22 | sio2al2o3na2o | 1365
staffmnkmcph_75.2_0_16.1_0_0_0_0_0_8.8_0_0_0 | 75.16 | 0 | 16.08 | 0 | 0 | 0 | 0 | 0 | 8.76 | 0 | 0 | 0 | 100 | 0 | 1150 | 10.86 | LL2014 | NA75_16 | 13/02/22 | sio2al2o3na2o | 1366
staffmnkmcph_75.2_0_16.1_0_0_0_0_0_8.8_0_0_0 | 75.16 | 0 | 16.08 | 0 | 0 | 0 | 0 | 0 | 8.76 | 0 | 0 | 0 | 100 | 0 | 1160 | 10.63 | LL2014 | NA75_16 | 13/02/22 | sio2al2o3na2o | 1367
staffmnkmcph_75.2_0_16.1_0_0_0_0_0_8.8_0_0_0 | 75.16 | 0 | 16.08 | 0 | 0 | 0 | 0 | 0 | 8.76 | 0 | 0 | 0 | 100 | 0 | 1170 | 10.41 | LL2014 | NA75_16 | 13/02/22 | sio2al2o3na2o | 1368
staffmnkmcph_75.2_0_16.1_0_0_0_0_0_8.8_0_0_0 | 75.16 | 0 | 16.08 | 0 | 0 | 0 | 0 | 0 | 8.76 | 0 | 0 | 0 | 100 | 0 | 1180 | 10.19 | LL2014 | NA75_16 | 13/02/22 | sio2al2o3na2o | 1369
staffmnkmcph_75.2_0_16.1_0_0_0_0_0_8.8_0_0_0 | 75.16 | 0 | 16.08 | 0 | 0 | 0 | 0 | 0 | 8.76 | 0 | 0 | 0 | 100 | 0 | 1190 | 9.98 | LL2014 | NA75_16 | 13/02/22 | sio2al2o3na2o | 1370
staffmnkmcph_75.2_0_16.1_0_0_0_0_0_8.8_0_0_0 | 75.16 | 0 | 16.08 | 0 | 0 | 0 | 0 | 0 | 8.76 | 0 | 0 | 0 | 100 | 0 | 1200 | 9.76 | LL2014 | NA75_16 | 13/02/22 | sio2al2o3na2o | 1371
staffmnkmcph_75.2_0_16.1_0_0_0_0_0_8.8_0_0_0 | 75.16 | 0 | 16.08 | 0 | 0 | 0 | 0 | 0 | 8.76 | 0 | 0 | 0 | 100 | 0 | 1210 | 9.56 | LL2014 | NA75_16 | 13/02/22 | sio2al2o3na2o | 1372
staffmnkmcph_75.2_0_16.1_0_0_0_0_0_8.8_0_0_0 | 75.16 | 0 | 16.08 | 0 | 0 | 0 | 0 | 0 | 8.76 | 0 | 0 | 0 | 100 | 0 | 1220 | 9.35 | LL2014 | NA75_16 | 13/02/22 | sio2al2o3na2o | 1373
staffmnkmcph_75.2_0_16.1_0_0_0_0_0_8.8_0_0_0 | 75.16 | 0 | 16.08 | 0 | 0 | 0 | 0 | 0 | 8.76 | 0 | 0 | 0 | 100 | 0 | 1230 | 9.15 | LL2014 | NA75_16 | 13/02/22 | sio2al2o3na2o | 1374
staffmnkmcph_75.2_0_16.1_0_0_0_0_0_8.8_0_0_0 | 75.16 | 0 | 16.08 | 0 | 0 | 0 | 0 | 0 | 8.76 | 0 | 0 | 0 | 100 | 0 | 1843 | 2.74 | LL2014 | NA75_16 | 13/02/22 | sio2al2o3na2o | 1375
staffmnkmcph_75.2_0_16.1_0_0_0_0_0_8.8_0_0_0 | 75.16 | 0 | 16.08 | 0 | 0 | 0 | 0 | 0 | 8.76 | 0 | 0 | 0 | 100 | 0 | 1853 | 2.68 | LL2014 | NA75_16 | 13/02/22 | sio2al2o3na2o | 1376
staffmnkmcph_75.2_0_16.1_0_0_0_0_0_8.8_0_0_0 | 75.16 | 0 | 16.08 | 0 | 0 | 0 | 0 | 0 | 8.76 | 0 | 0 | 0 | 100 | 0 | 1863 | 2.63 | LL2014 | NA75_16 | 13/02/22 | sio2al2o3na2o | 1377
staffmnkmcph_75.2_0_16.1_0_0_0_0_0_8.8_0_0_0 | 75.16 | 0 | 16.08 | 0 | 0 | 0 | 0 | 0 | 8.76 | 0 | 0 | 0 | 100 | 0 | 1873 | 2.57 | LL2014 | NA75_16 | 13/02/22 | sio2al2o3na2o | 1378
staffmnkmcph_75.2_0_16.1_0_0_0_0_0_8.8_0_0_0 | 75.16 | 0 | 16.08 | 0 | 0 | 0 | 0 | 0 | 8.76 | 0 | 0 | 0 | 100 | 0 | 1883 | 2.52 | LL2014 | NA75_16 | 13/02/22 | sio2al2o3na2o | 1379
staffmnkmcph_75.2_0_16.1_0_0_0_0_0_8.8_0_0_0 | 75.16 | 0 | 16.08 | 0 | 0 | 0 | 0 | 0 | 8.76 | 0 | 0 | 0 | 100 | 0 | 1893 | 2.47 | LL2014 | NA75_16 | 13/02/22 | sio2al2o3na2o | 1380
staffmnkmcph_75.2_0_16.1_0_0_0_0_0_8.8_0_0_0 | 75.16 | 0 | 16.08 | 0 | 0 | 0 | 0 | 0 | 8.76 | 0 | 0 | 0 | 100 | 0 | 1903 | 2.42 | LL2014 | NA75_16 | 13/02/22 | sio2al2o3na2o | 1381
staffmnkmcph_75.2_0_16.1_0_0_0_0_0_8.8_0_0_0 | 75.16 | 0 | 16.08 | 0 | 0 | 0 | 0 | 0 | 8.76 | 0 | 0 | 0 | 100 | 0 | 1913 | 2.36 | LL2014 | NA75_16 | 13/02/22 | sio2al2o3na2o | 1382
staffmnkmcph_75.2_0_16.1_0_0_0_0_0_8.8_0_0_0 | 75.16 | 0 | 16.08 | 0 | 0 | 0 | 0 | 0 | 8.76 | 0 | 0 | 0 | 100 | 0 | 1923 | 2.26 | LL2014 | NA75_16 | 13/02/22 | sio2al2o3na2o | 1383
staffmnkmcph_75.2_0_16.1_0_0_0_0_0_8.8_0_0_0 | 75.16 | 0 | 16.08 | 0 | 0 | 0 | 0 | 0 | 8.76 | 0 | 0 | 0 | 100 | 0 | 1933 | 2.21 | LL2014 | NA75_16 | 13/02/22 | sio2al2o3na2o | 1384
staffmnkmcph_75.2_0_16.1_0_0_0_0_0_8.8_0_0_0 | 75.16 | 0 | 16.08 | 0 | 0 | 0 | 0 | 0 | 8.76 | 0 | 0 | 0 | 100 | 0 | 1943 | 2.16 | LL2014 | NA75_16 | 13/02/22 | sio2al2o3na2o | 1385
staffmnkmcph_74_0_15.8_0_0_0_0_0_10.2_0_0_0 | 73.97 | 0 | 15.83 | 0 | 0 | 0 | 0 | 0 | 10.2 | 0 | 0 | 0 | 100 | 0 | 1080 | 12.52 | see ref. In LL2014 | NA75_15 | 13/02/22 | sio2al2o3na2o | 1386
staffmnkmcph_74_0_15.8_0_0_0_0_0_10.2_0_0_0 | 73.97 | 0 | 15.83 | 0 | 0 | 0 | 0 | 0 | 10.2 | 0 | 0 | 0 | 100 | 0 | 1090 | 12.27 | see ref. In LL2014 | NA75_15 | 13/02/22 | sio2al2o3na2o | 1387
staffmnkmcph_74_0_15.8_0_0_0_0_0_10.2_0_0_0 | 73.97 | 0 | 15.83 | 0 | 0 | 0 | 0 | 0 | 10.2 | 0 | 0 | 0 | 100 | 0 | 1100 | 12.02 | see ref. In LL2014 | NA75_15 | 13/02/22 | sio2al2o3na2o | 1388
staffmnkmcph_74_0_15.8_0_0_0_0_0_10.2_0_0_0 | 73.97 | 0 | 15.83 | 0 | 0 | 0 | 0 | 0 | 10.2 | 0 | 0 | 0 | 100 | 0 | 1110 | 11.78 | see ref. In LL2014 | NA75_15 | 13/02/22 | sio2al2o3na2o | 1389
staffmnkmcph_74_0_15.8_0_0_0_0_0_10.2_0_0_0 | 73.97 | 0 | 15.83 | 0 | 0 | 0 | 0 | 0 | 10.2 | 0 | 0 | 0 | 100 | 0 | 1120 | 11.54 | see ref. In LL2014 | NA75_15 | 13/02/22 | sio2al2o3na2o | 1390
staffmnkmcph_74_0_15.8_0_0_0_0_0_10.2_0_0_0 | 73.97 | 0 | 15.83 | 0 | 0 | 0 | 0 | 0 | 10.2 | 0 | 0 | 0 | 100 | 0 | 1130 | 11.3 | see ref. In LL2014 | NA75_15 | 13/02/22 | sio2al2o3na2o | 1391
staffmnkmcph_74_0_15.8_0_0_0_0_0_10.2_0_0_0 | 73.97 | 0 | 15.83 | 0 | 0 | 0 | 0 | 0 | 10.2 | 0 | 0 | 0 | 100 | 0 | 1140 | 11.07 | see ref. In LL2014 | NA75_15 | 13/02/22 | sio2al2o3na2o | 1392
staffmnkmcph_74_0_15.8_0_0_0_0_0_10.2_0_0_0 | 73.97 | 0 | 15.83 | 0 | 0 | 0 | 0 | 0 | 10.2 | 0 | 0 | 0 | 100 | 0 | 1150 | 10.84 | see ref. In LL2014 | NA75_15 | 13/02/22 | sio2al2o3na2o | 1393
staffmnkmcph_74_0_15.8_0_0_0_0_0_10.2_0_0_0 | 73.97 | 0 | 15.83 | 0 | 0 | 0 | 0 | 0 | 10.2 | 0 | 0 | 0 | 100 | 0 | 1160 | 10.62 | see ref. In LL2014 | NA75_15 | 13/02/22 | sio2al2o3na2o | 1394
staffmnkmcph_74_0_15.8_0_0_0_0_0_10.2_0_0_0 | 73.97 | 0 | 15.83 | 0 | 0 | 0 | 0 | 0 | 10.2 | 0 | 0 | 0 | 100 | 0 | 1170 | 10.4 | see ref. In LL2014 | NA75_15 | 13/02/22 | sio2al2o3na2o | 1395
staffmnkmcph_74_0_15.8_0_0_0_0_0_10.2_0_0_0 | 73.97 | 0 | 15.83 | 0 | 0 | 0 | 0 | 0 | 10.2 | 0 | 0 | 0 | 100 | 0 | 1180 | 10.19 | see ref. In LL2014 | NA75_15 | 13/02/22 | sio2al2o3na2o | 1396
staffmnkmcph_74_0_15.8_0_0_0_0_0_10.2_0_0_0 | 73.97 | 0 | 15.83 | 0 | 0 | 0 | 0 | 0 | 10.2 | 0 | 0 | 0 | 100 | 0 | 1190 | 9.98 | see ref. In LL2014 | NA75_15 | 13/02/22 | sio2al2o3na2o | 1397
staffmnkmcph_74_0_15.8_0_0_0_0_0_10.2_0_0_0 | 73.97 | 0 | 15.83 | 0 | 0 | 0 | 0 | 0 | 10.2 | 0 | 0 | 0 | 100 | 0 | 1200 | 9.77 | see ref. In LL2014 | NA75_15 | 13/02/22 | sio2al2o3na2o | 1398
staffmnkmcph_74_0_15.8_0_0_0_0_0_10.2_0_0_0 | 73.97 | 0 | 15.83 | 0 | 0 | 0 | 0 | 0 | 10.2 | 0 | 0 | 0 | 100 | 0 | 1210 | 9.56 | see ref. In LL2014 | NA75_15 | 13/02/22 | sio2al2o3na2o | 1399
staffmnkmcph_74_0_15.8_0_0_0_0_0_10.2_0_0_0 | 73.97 | 0 | 15.83 | 0 | 0 | 0 | 0 | 0 | 10.2 | 0 | 0 | 0 | 100 | 0 | 1220 | 9.36 | see ref. In LL2014 | NA75_15 | 13/02/22 | sio2al2o3na2o | 1400
staffmnkmcph_74_0_15.8_0_0_0_0_0_10.2_0_0_0 | 73.97 | 0 | 15.83 | 0 | 0 | 0 | 0 | 0 | 10.2 | 0 | 0 | 0 | 100 | 0 | 1230 | 9.16 | see ref. In LL2014 | NA75_15 | 13/02/22 | sio2al2o3na2o | 1401
staffmnkmcph_74_0_15.8_0_0_0_0_0_10.2_0_0_0 | 73.97 | 0 | 15.83 | 0 | 0 | 0 | 0 | 0 | 10.2 | 0 | 0 | 0 | 100 | 0 | 1573 | 4.73 | see ref. In LL2014 | NA75_15 | 13/02/22 | sio2al2o3na2o | 1402
staffmnkmcph_74_0_15.8_0_0_0_0_0_10.2_0_0_0 | 73.97 | 0 | 15.83 | 0 | 0 | 0 | 0 | 0 | 10.2 | 0 | 0 | 0 | 100 | 0 | 1622 | 4.29 | see ref. In LL2014 | NA75_15 | 13/02/22 | sio2al2o3na2o | 1403
staffmnkmcph_74_0_15.8_0_0_0_0_0_10.2_0_0_0 | 73.97 | 0 | 15.83 | 0 | 0 | 0 | 0 | 0 | 10.2 | 0 | 0 | 0 | 100 | 0 | 1672 | 3.88 | see ref. In LL2014 | NA75_15 | 13/02/22 | sio2al2o3na2o | 1404
staffmnkmcph_74_0_15.8_0_0_0_0_0_10.2_0_0_0 | 73.97 | 0 | 15.83 | 0 | 0 | 0 | 0 | 0 | 10.2 | 0 | 0 | 0 | 100 | 0 | 1721 | 3.51 | see ref. In LL2014 | NA75_15 | 13/02/22 | sio2al2o3na2o | 1405
staffmnkmcph_74_0_15.8_0_0_0_0_0_10.2_0_0_0 | 73.97 | 0 | 15.83 | 0 | 0 | 0 | 0 | 0 | 10.2 | 0 | 0 | 0 | 100 | 0 | 1770 | 3.17 | see ref. In LL2014 | NA75_15 | 13/02/22 | sio2al2o3na2o | 1406
staffmnkmcph_74_0_15.8_0_0_0_0_0_10.2_0_0_0 | 73.97 | 0 | 15.83 | 0 | 0 | 0 | 0 | 0 | 10.2 | 0 | 0 | 0 | 100 | 0 | 1820 | 2.85 | see ref. In LL2014 | NA75_15 | 13/02/22 | sio2al2o3na2o | 1407
staffmnkmcph_74_0_15.8_0_0_0_0_0_10.2_0_0_0 | 73.97 | 0 | 15.83 | 0 | 0 | 0 | 0 | 0 | 10.2 | 0 | 0 | 0 | 100 | 0 | 1869 | 2.57 | see ref. In LL2014 | NA75_15 | 13/02/22 | sio2al2o3na2o | 1408
staffmnkmcph_73.4_0_3.3_0_0_0_0_0_23.3_0_0_0 | 73.37 | 0 | 3.3 | 0 | 0 | 0 | 0 | 0 | 23.32 | 0 | 0 | 0 | 99.99 | 0 | 818.1113 | 9.43 | T1970 | NA73_03 | 13/02/22 | sio2al2o3na2o | 1409
staffmnkmcph_73.4_0_3.3_0_0_0_0_0_23.3_0_0_0 | 73.37 | 0 | 3.3 | 0 | 0 | 0 | 0 | 0 | 23.32 | 0 | 0 | 0 | 99.99 | 0 | 816.1375 | 9.5 | T1970 | NA73_03 | 13/02/22 | sio2al2o3na2o | 1410
staffmnkmcph_73.4_0_3.3_0_0_0_0_0_23.3_0_0_0 | 73.37 | 0 | 3.3 | 0 | 0 | 0 | 0 | 0 | 23.32 | 0 | 0 | 0 | 99.99 | 0 | 813.1714 | 9.58 | T1970 | NA73_03 | 13/02/22 | sio2al2o3na2o | 1411
staffmnkmcph_73.4_0_3.3_0_0_0_0_0_23.3_0_0_0 | 73.37 | 0 | 3.3 | 0 | 0 | 0 | 0 | 0 | 23.32 | 0 | 0 | 0 | 99.99 | 0 | 799.6699 | 10.05 | T1970 | NA73_03 | 13/02/22 | sio2al2o3na2o | 1412
staffmnkmcph_73.4_0_3.3_0_0_0_0_0_23.3_0_0_0 | 73.37 | 0 | 3.3 | 0 | 0 | 0 | 0 | 0 | 23.32 | 0 | 0 | 0 | 99.99 | 0 | 799.2026 | 10.08 | T1970 | NA73_03 | 13/02/22 | sio2al2o3na2o | 1413
staffmnkmcph_73.4_0_3.3_0_0_0_0_0_23.3_0_0_0 | 73.37 | 0 | 3.3 | 0 | 0 | 0 | 0 | 0 | 23.32 | 0 | 0 | 0 | 99.99 | 0 | 779.8213 | 10.83 | T1970 | NA73_03 | 13/02/22 | sio2al2o3na2o | 1414
staffmnkmcph_73.4_0_3.3_0_0_0_0_0_23.3_0_0_0 | 73.37 | 0 | 3.3 | 0 | 0 | 0 | 0 | 0 | 23.32 | 0 | 0 | 0 | 99.99 | 0 | 778.9164 | 10.86 | T1970 | NA73_03 | 13/02/22 | sio2al2o3na2o | 1415
staffmnkmcph_73.4_0_3.3_0_0_0_0_0_23.3_0_0_0 | 73.37 | 0 | 3.3 | 0 | 0 | 0 | 0 | 0 | 23.32 | 0 | 0 | 0 | 99.99 | 0 | 745.4759 | 12.42 | T1970 | NA73_03 | 13/02/22 | sio2al2o3na2o | 1416
staffmnkmcph_73.4_0_3.3_0_0_0_0_0_23.3_0_0_0 | 73.37 | 0 | 3.3 | 0 | 0 | 0 | 0 | 0 | 23.32 | 0 | 0 | 0 | 99.99 | 0 | 745.5041 | 12.47 | T1970 | NA73_03 | 13/02/22 | sio2al2o3na2o | 1417
staffmnkmcph_71.5_0_7.1_0_0_0_0_0_21.4_0_0_0 | 71.47 | 0 | 7.11 | 0 | 0 | 0 | 0 | 0 | 21.42 | 0 | 0 | 0 | 100 | 0 | 896.0463 | 8.79 | T1970 | NA71_07 | 13/02/22 | sio2al2o3na2o | 1418
staffmnkmcph_71.5_0_7.1_0_0_0_0_0_21.4_0_0_0 | 71.47 | 0 | 7.11 | 0 | 0 | 0 | 0 | 0 | 21.42 | 0 | 0 | 0 | 100 | 0 | 895.4783 | 8.84 | T1970 | NA71_07 | 13/02/22 | sio2al2o3na2o | 1419
staffmnkmcph_71.5_0_7.1_0_0_0_0_0_21.4_0_0_0 | 71.47 | 0 | 7.11 | 0 | 0 | 0 | 0 | 0 | 21.42 | 0 | 0 | 0 | 100 | 0 | 869.9552 | 9.45 | T1970 | NA71_07 | 13/02/22 | sio2al2o3na2o | 1420
staffmnkmcph_71.5_0_7.1_0_0_0_0_0_21.4_0_0_0 | 71.47 | 0 | 7.11 | 0 | 0 | 0 | 0 | 0 | 21.42 | 0 | 0 | 0 | 100 | 0 | 871.1462 | 9.5 | T1970 | NA71_07 | 13/02/22 | sio2al2o3na2o | 1421
staffmnkmcph_71.5_0_7.1_0_0_0_0_0_21.4_0_0_0 | 71.47 | 0 | 7.11 | 0 | 0 | 0 | 0 | 0 | 21.42 | 0 | 0 | 0 | 100 | 0 | 837.6454 | 10.61 | T1970 | NA71_07 | 13/02/22 | sio2al2o3na2o | 1422
staffmnkmcph_71.5_0_7.1_0_0_0_0_0_21.4_0_0_0 | 71.47 | 0 | 7.11 | 0 | 0 | 0 | 0 | 0 | 21.42 | 0 | 0 | 0 | 100 | 0 | 817.8573 | 11.3 | T1970 | NA71_07 | 13/02/22 | sio2al2o3na2o | 1423
staffmnkmcph_71.5_0_7.1_0_0_0_0_0_21.4_0_0_0 | 71.47 | 0 | 7.11 | 0 | 0 | 0 | 0 | 0 | 21.42 | 0 | 0 | 0 | 100 | 0 | 817.8834 | 11.34 | T1970 | NA71_07 | 13/02/22 | sio2al2o3na2o | 1424
staffmnkmcph_71.5_0_7.1_0_0_0_0_0_21.4_0_0_0 | 71.47 | 0 | 7.11 | 0 | 0 | 0 | 0 | 0 | 21.42 | 0 | 0 | 0 | 100 | 0 | 802.3739 | 11.97 | T1970 | NA71_07 | 13/02/22 | sio2al2o3na2o | 1425
staffmnkmcph_71.5_0_7.1_0_0_0_0_0_21.4_0_0_0 | 71.47 | 0 | 7.11 | 0 | 0 | 0 | 0 | 0 | 21.42 | 0 | 0 | 0 | 100 | 0 | 802.8475 | 11.95 | T1970 | NA71_07 | 13/02/22 | sio2al2o3na2o | 1426
staffmnkmcph_69.7_0_10.6_0_0_0_0_0_19.7_0_0_0 | 69.7 | 0 | 10.6 | 0 | 0 | 0 | 0 | 0 | 19.7 | 0 | 0 | 0 | 100 | 0 | 922.8231 | 9.31 | T1970 | NA70_10 | 13/02/22 | sio2al2o3na2o | 1427
staffmnkmcph_69.7_0_10.6_0_0_0_0_0_19.7_0_0_0 | 69.7 | 0 | 10.6 | 0 | 0 | 0 | 0 | 0 | 19.7 | 0 | 0 | 0 | 100 | 0 | 922.2041 | 9.34 | T1970 | NA70_10 | 13/02/22 | sio2al2o3na2o | 1428
staffmnkmcph_69.7_0_10.6_0_0_0_0_0_19.7_0_0_0 | 69.7 | 0 | 10.6 | 0 | 0 | 0 | 0 | 0 | 19.7 | 0 | 0 | 0 | 100 | 0 | 892.9102 | 10.17 | T1970 | NA70_10 | 13/02/22 | sio2al2o3na2o | 1429
staffmnkmcph_69.7_0_10.6_0_0_0_0_0_19.7_0_0_0 | 69.7 | 0 | 10.6 | 0 | 0 | 0 | 0 | 0 | 19.7 | 0 | 0 | 0 | 100 | 0 | 895.3669 | 10.21 | T1970 | NA70_10 | 13/02/22 | sio2al2o3na2o | 1430
staffmnkmcph_69.7_0_10.6_0_0_0_0_0_19.7_0_0_0 | 69.7 | 0 | 10.6 | 0 | 0 | 0 | 0 | 0 | 19.7 | 0 | 0 | 0 | 100 | 0 | 868.2492 | 10.97 | T1970 | NA70_10 | 13/02/22 | sio2al2o3na2o | 1431
staffmnkmcph_69.7_0_10.6_0_0_0_0_0_19.7_0_0_0 | 69.7 | 0 | 10.6 | 0 | 0 | 0 | 0 | 0 | 19.7 | 0 | 0 | 0 | 100 | 0 | 842.9719 | 12.07 | T1970 | NA70_10 | 13/02/22 | sio2al2o3na2o | 1432
staffmnkmcph_69.7_0_10.6_0_0_0_0_0_19.7_0_0_0 | 69.7 | 0 | 10.6 | 0 | 0 | 0 | 0 | 0 | 19.7 | 0 | 0 | 0 | 100 | 0 | 841.9257 | 12.11 | T1970 | NA70_10 | 13/02/22 | sio2al2o3na2o | 1433
staffmnkmcph_67.8_0_14.5_0_0_0_0_0_17.7_0_0_0 | 67.77 | 0 | 14.51 | 0 | 0 | 0 | 0 | 0 | 17.72 | 0 | 0 | 0 | 100 | 0 | 1040.958 | 9.41 | T1970 | NA68_14 | 13/02/22 | sio2al2o3na2o | 1434
staffmnkmcph_67.8_0_14.5_0_0_0_0_0_17.7_0_0_0 | 67.77 | 0 | 14.51 | 0 | 0 | 0 | 0 | 0 | 17.72 | 0 | 0 | 0 | 100 | 0 | 1038.536 | 9.44 | T1970 | NA68_14 | 13/02/22 | sio2al2o3na2o | 1435
staffmnkmcph_67.8_0_14.5_0_0_0_0_0_17.7_0_0_0 | 67.77 | 0 | 14.51 | 0 | 0 | 0 | 0 | 0 | 17.72 | 0 | 0 | 0 | 100 | 0 | 1000.011 | 10.26 | T1970 | NA68_14 | 13/02/22 | sio2al2o3na2o | 1436
staffmnkmcph_67.8_0_14.5_0_0_0_0_0_17.7_0_0_0 | 67.77 | 0 | 14.51 | 0 | 0 | 0 | 0 | 0 | 17.72 | 0 | 0 | 0 | 100 | 0 | 1002.303 | 10.27 | T1970 | NA68_14 | 13/02/22 | sio2al2o3na2o | 1437
staffmnkmcph_67.8_0_14.5_0_0_0_0_0_17.7_0_0_0 | 67.77 | 0 | 14.51 | 0 | 0 | 0 | 0 | 0 | 17.72 | 0 | 0 | 0 | 100 | 0 | 1003.888 | 10.33 | T1970 | NA68_14 | 13/02/22 | sio2al2o3na2o | 1438
staffmnkmcph_67.8_0_14.5_0_0_0_0_0_17.7_0_0_0 | 67.77 | 0 | 14.51 | 0 | 0 | 0 | 0 | 0 | 17.72 | 0 | 0 | 0 | 100 | 0 | 989.0883 | 10.59 | T1970 | NA68_14 | 13/02/22 | sio2al2o3na2o | 1439
staffmnkmcph_67.8_0_14.5_0_0_0_0_0_17.7_0_0_0 | 67.77 | 0 | 14.51 | 0 | 0 | 0 | 0 | 0 | 17.72 | 0 | 0 | 0 | 100 | 0 | 991.3615 | 10.64 | T1970 | NA68_14 | 13/02/22 | sio2al2o3na2o | 1440
staffmnkmcph_67.8_0_14.5_0_0_0_0_0_17.7_0_0_0 | 67.77 | 0 | 14.51 | 0 | 0 | 0 | 0 | 0 | 17.72 | 0 | 0 | 0 | 100 | 0 | 953.4806 | 11.51 | T1970 | NA68_14 | 13/02/22 | sio2al2o3na2o | 1441
staffmnkmcph_67.8_0_14.5_0_0_0_0_0_17.7_0_0_0 | 67.77 | 0 | 14.51 | 0 | 0 | 0 | 0 | 0 | 17.72 | 0 | 0 | 0 | 100 | 0 | 955.5681 | 11.53 | T1970 | NA68_14 | 13/02/22 | sio2al2o3na2o | 1442
staffmnkmcph_66.1_0_17.8_0_0_0_0_0_16.1_0_0_0 | 66.1 | 0 | 17.8 | 0 | 0 | 0 | 0 | 0 | 16.1 | 0 | 0 | 0 | 100 | 0 | 1199.176 | 9.48 | T1970 | NA66_18 | 13/02/22 | sio2al2o3na2o | 1443
staffmnkmcph_66.1_0_17.8_0_0_0_0_0_16.1_0_0_0 | 66.1 | 0 | 17.8 | 0 | 0 | 0 | 0 | 0 | 16.1 | 0 | 0 | 0 | 100 | 0 | 1197.076 | 9.53 | T1970 | NA66_18 | 13/02/22 | sio2al2o3na2o | 1444
staffmnkmcph_66.1_0_17.8_0_0_0_0_0_16.1_0_0_0 | 66.1 | 0 | 17.8 | 0 | 0 | 0 | 0 | 0 | 16.1 | 0 | 0 | 0 | 100 | 0 | 1147.197 | 10.37 | T1970 | NA66_18 | 13/02/22 | sio2al2o3na2o | 1445
staffmnkmcph_66.1_0_17.8_0_0_0_0_0_16.1_0_0_0 | 66.1 | 0 | 17.8 | 0 | 0 | 0 | 0 | 0 | 16.1 | 0 | 0 | 0 | 100 | 0 | 1138.661 | 10.66 | T1970 | NA66_18 | 13/02/22 | sio2al2o3na2o | 1446
staffmnkmcph_66.1_0_17.8_0_0_0_0_0_16.1_0_0_0 | 66.1 | 0 | 17.8 | 0 | 0 | 0 | 0 | 0 | 16.1 | 0 | 0 | 0 | 100 | 0 | 1143.665 | 10.71 | T1970 | NA66_18 | 13/02/22 | sio2al2o3na2o | 1447
staffmnkmcph_66.1_0_17.8_0_0_0_0_0_16.1_0_0_0 | 66.1 | 0 | 17.8 | 0 | 0 | 0 | 0 | 0 | 16.1 | 0 | 0 | 0 | 100 | 0 | 1115.321 | 11.24 | T1970 | NA66_18 | 13/02/22 | sio2al2o3na2o | 1448
staffmnkmcph_66.1_0_17.8_0_0_0_0_0_16.1_0_0_0 | 66.1 | 0 | 17.8 | 0 | 0 | 0 | 0 | 0 | 16.1 | 0 | 0 | 0 | 100 | 0 | 1117.298 | 11.31 | T1970 | NA66_18 | 13/02/22 | sio2al2o3na2o | 1449
staffmnkmcph_66.1_0_17.8_0_0_0_0_0_16.1_0_0_0 | 66.1 | 0 | 17.8 | 0 | 0 | 0 | 0 | 0 | 16.1 | 0 | 0 | 0 | 100 | 0 | 1091.748 | 11.59 | T1970 | NA66_18 | 13/02/22 | sio2al2o3na2o | 1450
staffmnkmcph_66.1_0_17.8_0_0_0_0_0_16.1_0_0_0 | 66.1 | 0 | 17.8 | 0 | 0 | 0 | 0 | 0 | 16.1 | 0 | 0 | 0 | 100 | 0 | 1104.658 | 11.68 | T1970 | NA66_18 | 13/02/22 | sio2al2o3na2o | 1451
staffmnkmcph_66.6_0_16.7_0_0_0_0_0_16.7_0_0_0 | 66.63 | 0 | 16.68 | 0 | 0 | 0 | 0 | 0 | 16.68 | 0 | 0 | 0 | 99.99 | 0 | 1197.076 | 8.78 | T1970 | NA66_16 | 13/02/22 | sio2al2o3na2o | 1452
staffmnkmcph_66.6_0_16.7_0_0_0_0_0_16.7_0_0_0 | 66.63 | 0 | 16.68 | 0 | 0 | 0 | 0 | 0 | 16.68 | 0 | 0 | 0 | 99.99 | 0 | 1197.143 | 8.83 | T1970 | NA66_16 | 13/02/22 | sio2al2o3na2o | 1453
staffmnkmcph_66.6_0_16.7_0_0_0_0_0_16.7_0_0_0 | 66.63 | 0 | 16.68 | 0 | 0 | 0 | 0 | 0 | 16.68 | 0 | 0 | 0 | 99.99 | 0 | 1144.469 | 9.81 | T1970 | NA66_16 | 13/02/22 | sio2al2o3na2o | 1454
staffmnkmcph_66.6_0_16.7_0_0_0_0_0_16.7_0_0_0 | 66.63 | 0 | 16.68 | 0 | 0 | 0 | 0 | 0 | 16.68 | 0 | 0 | 0 | 99.99 | 0 | 1143.553 | 9.87 | T1970 | NA66_16 | 13/02/22 | sio2al2o3na2o | 1455
staffmnkmcph_66.6_0_16.7_0_0_0_0_0_16.7_0_0_0 | 66.63 | 0 | 16.68 | 0 | 0 | 0 | 0 | 0 | 16.68 | 0 | 0 | 0 | 99.99 | 0 | 1117.055 | 10.36 | T1970 | NA66_16 | 13/02/22 | sio2al2o3na2o | 1456
staffmnkmcph_66.6_0_16.7_0_0_0_0_0_16.7_0_0_0 | 66.63 | 0 | 16.68 | 0 | 0 | 0 | 0 | 0 | 16.68 | 0 | 0 | 0 | 99.99 | 0 | 1116.182 | 10.42 | T1970 | NA66_16 | 13/02/22 | sio2al2o3na2o | 1457
staffmnkmcph_66.6_0_16.7_0_0_0_0_0_16.7_0_0_0 | 66.63 | 0 | 16.68 | 0 | 0 | 0 | 0 | 0 | 16.68 | 0 | 0 | 0 | 99.99 | 0 | 1091.02 | 10.99 | T1970 | NA66_16 | 13/02/22 | sio2al2o3na2o | 1458
staffmnkmcph_66.6_0_16.7_0_0_0_0_0_16.7_0_0_0 | 66.63 | 0 | 16.68 | 0 | 0 | 0 | 0 | 0 | 16.68 | 0 | 0 | 0 | 99.99 | 0 | 1088.424 | 11.08 | T1970 | NA66_16 | 13/02/22 | sio2al2o3na2o | 1459
staffmnkmcph_66.6_0_16.7_0_0_0_0_0_16.7_0_0_0 | 66.63 | 0 | 16.68 | 0 | 0 | 0 | 0 | 0 | 16.68 | 0 | 0 | 0 | 99.99 | 0 | 1081.465 | 11.23 | T1970 | NA66_16 | 13/02/22 | sio2al2o3na2o | 1460
staffmnkmcph_66.6_0_16.7_0_0_0_0_0_16.7_0_0_0 | 66.63 | 0 | 16.68 | 0 | 0 | 0 | 0 | 0 | 16.68 | 0 | 0 | 0 | 99.99 | 0 | 1075.538 | 11.45 | T1970 | NA66_16 | 13/02/22 | sio2al2o3na2o | 1461
staffmnkmcph_66_0_8.6_0_0_0_0_0_25.4_0_0_0 | 65.95 | 0 | 8.6 | 0 | 0 | 0 | 0 | 0 | 25.43 | 0.02 | 0 | 0 | 100 | 0 | 834.4 | 10.21 | LL2021 | NA65_9 | 13/02/22 | sio2al2o3na2ok2o | 1462
staffmnkmcph_66_0_8.6_0_0_0_0_0_25.4_0_0_0 | 65.95 | 0 | 8.6 | 0 | 0 | 0 | 0 | 0 | 25.43 | 0.02 | 0 | 0 | 100 | 0 | 825.2 | 10.58 | LL2021 | NA65_9 | 13/02/22 | sio2al2o3na2ok2o | 1463
staffmnkmcph_66_0_8.6_0_0_0_0_0_25.4_0_0_0 | 65.95 | 0 | 8.6 | 0 | 0 | 0 | 0 | 0 | 25.43 | 0.02 | 0 | 0 | 100 | 0 | 844.8 | 9.88 | LL2021 | NA65_9 | 13/02/22 | sio2al2o3na2ok2o | 1464
staffmnkmcph_66_0_8.6_0_0_0_0_0_25.4_0_0_0 | 65.95 | 0 | 8.6 | 0 | 0 | 0 | 0 | 0 | 25.43 | 0.02 | 0 | 0 | 100 | 0 | 856.2 | 9.55 | LL2021 | NA65_9 | 13/02/22 | sio2al2o3na2ok2o | 1465
staffmnkmcph_66_0_8.6_0_0_0_0_0_25.4_0_0_0 | 65.95 | 0 | 8.6 | 0 | 0 | 0 | 0 | 0 | 25.43 | 0.02 | 0 | 0 | 100 | 0 | 866.7 | 9.21 | LL2021 | NA65_9 | 13/02/22 | sio2al2o3na2ok2o | 1466
staffmnkmcph_66_0_8.6_0_0_0_0_0_25.4_0_0_0 | 65.95 | 0 | 8.6 | 0 | 0 | 0 | 0 | 0 | 25.43 | 0.02 | 0 | 0 | 100 | 0 | 876.7 | 8.94 | LL2021 | NA65_9 | 13/02/22 | sio2al2o3na2ok2o | 1467
staffmnkmcph_66_0_8.6_0_0_0_0_0_25.4_0_0_0 | 65.95 | 0 | 8.6 | 0 | 0 | 0 | 0 | 0 | 25.43 | 0.02 | 0 | 0 | 100 | 0 | 783.9 | 12.36 | LL2021 | NA65_9 | 13/02/22 | sio2al2o3na2ok2o | 1468
staffmnkmcph_66_0_8.6_0_0_0_0_0_25.4_0_0_0 | 65.95 | 0 | 8.6 | 0 | 0 | 0 | 0 | 0 | 25.43 | 0.02 | 0 | 0 | 100 | 0 | 798.4 | 11.64 | LL2021 | NA65_9 | 13/02/22 | sio2al2o3na2ok2o | 1469
staffmnkmcph_66_0_8.6_0_0_0_0_0_25.4_0_0_0 | 65.95 | 0 | 8.6 | 0 | 0 | 0 | 0 | 0 | 25.43 | 0.02 | 0 | 0 | 100 | 0 | 809.2 | 11.17 | LL2021 | NA65_9 | 13/02/22 | sio2al2o3na2ok2o | 1470
staffmnkmcph_66_0_8.6_0_0_0_0_0_25.4_0_0_0 | 65.95 | 0 | 8.6 | 0 | 0 | 0 | 0 | 0 | 25.43 | 0.02 | 0 | 0 | 100 | 0 | 819.1 | 10.75 | LL2021 | NA65_9 | 13/02/22 | sio2al2o3na2ok2o | 1471
staffmnkmcph_66_0_8.6_0_0_0_0_0_25.4_0_0_0 | 65.95 | 0 | 8.6 | 0 | 0 | 0 | 0 | 0 | 25.43 | 0.02 | 0 | 0 | 100 | 0 | 866.5 | 9.08 | LL2021 | NA65_9 | 13/02/22 | sio2al2o3na2ok2o | 1472
staffmnkmcph_66_0_8.6_0_0_0_0_0_25.4_0_0_0 | 65.95 | 0 | 8.6 | 0 | 0 | 0 | 0 | 0 | 25.43 | 0.02 | 0 | 0 | 100 | 0 | 831 | 10.3 | LL2021 | NA65_9 | 13/02/22 | sio2al2o3na2ok2o | 1473
staffmnkmcph_66_0_8.6_0_0_0_0_0_25.4_0_0_0 | 65.95 | 0 | 8.6 | 0 | 0 | 0 | 0 | 0 | 25.43 | 0.02 | 0 | 0 | 100 | 0 | 846.1 | 9.75 | LL2021 | NA65_9 | 13/02/22 | sio2al2o3na2ok2o | 1474
staffmnkmcph_66_0_8.6_0_0_0_0_0_25.4_0_0_0 | 65.95 | 0 | 8.6 | 0 | 0 | 0 | 0 | 0 | 25.43 | 0.02 | 0 | 0 | 100 | 0 | 818.2 | 10.83 | LL2021 | NA65_9 | 13/02/22 | sio2al2o3na2ok2o | 1475
staffmnkmcph_66_0_8.6_0_0_0_0_0_25.4_0_0_0 | 65.95 | 0 | 8.6 | 0 | 0 | 0 | 0 | 0 | 25.43 | 0.02 | 0 | 0 | 100 | 0 | 791.8 | 12 | LL2021 | NA65_9 | 13/02/22 | sio2al2o3na2ok2o | 1476
staffmnkmcph_66_0_8.6_0_0_0_0_0_25.4_0_0_0 | 65.95 | 0 | 8.6 | 0 | 0 | 0 | 0 | 0 | 25.43 | 0.02 | 0 | 0 | 100 | 0 | 858.6 | 9.35 | LL2021 | NA65_9 | 13/02/22 | sio2al2o3na2ok2o | 1477
staffmnkmcph_66_0_8.6_0_0_0_0_0_25.4_0_0_0 | 65.95 | 0 | 8.6 | 0 | 0 | 0 | 0 | 0 | 25.43 | 0.02 | 0 | 0 | 100 | 0 | 869.3 | 9.03 | LL2021 | NA65_9 | 13/02/22 | sio2al2o3na2ok2o | 1478
staffmnkmcph_66_0_8.6_0_0_0_0_0_25.4_0_0_0 | 65.95 | 0 | 8.6 | 0 | 0 | 0 | 0 | 0 | 25.43 | 0.02 | 0 | 0 | 100 | 0 | 1663 | 1.36 | LL2021, estimated with R1966 | NA65_9 | 13/02/22 | sio2al2o3na2ok2o | 1479
staffmnkmcph_66_0_8.6_0_0_0_0_0_25.4_0_0_0 | 65.95 | 0 | 8.6 | 0 | 0 | 0 | 0 | 0 | 25.43 | 0.02 | 0 | 0 | 100 | 0 | 1683 | 1.29 | LL2021, estimated with R1966 | NA65_9 | 13/02/22 | sio2al2o3na2ok2o | 1480
staffmnkmcph_66_0_8.6_0_0_0_0_0_25.4_0_0_0 | 65.95 | 0 | 8.6 | 0 | 0 | 0 | 0 | 0 | 25.43 | 0.02 | 0 | 0 | 100 | 0 | 1703 | 1.23 | LL2021, estimated with R1966 | NA65_9 | 13/02/22 | sio2al2o3na2ok2o | 1481
staffmnkmcph_66_0_8.6_0_0_0_0_0_25.4_0_0_0 | 65.95 | 0 | 8.6 | 0 | 0 | 0 | 0 | 0 | 25.43 | 0.02 | 0 | 0 | 100 | 0 | 1723 | 1.16 | LL2021, estimated with R1966 | NA65_9 | 13/02/22 | sio2al2o3na2ok2o | 1482
staffmnkmcph_66_0_8.6_0_0_0_0_0_25.4_0_0_0 | 65.95 | 0 | 8.6 | 0 | 0 | 0 | 0 | 0 | 25.43 | 0.02 | 0 | 0 | 100 | 0 | 1743 | 1.1 | LL2021, estimated with R1966 | NA65_9 | 13/02/22 | sio2al2o3na2ok2o | 1483
staffmnkmcph_66_0_8.6_0_0_0_0_0_25.4_0_0_0 | 65.95 | 0 | 8.6 | 0 | 0 | 0 | 0 | 0 | 25.43 | 0.02 | 0 | 0 | 100 | 0 | 1763 | 1.04 | LL2021, estimated with R1966 | NA65_9 | 13/02/22 | sio2al2o3na2ok2o | 1484
staffmnkmcph_66_0_8.6_0_0_0_0_0_25.4_0_0_0 | 65.95 | 0 | 8.6 | 0 | 0 | 0 | 0 | 0 | 25.43 | 0.02 | 0 | 0 | 100 | 0 | 1783 | 0.92 | LL2021, estimated with R1966 | NA65_9 | 13/02/22 | sio2al2o3na2ok2o | 1485
staffmnkmcph_65.5_0_19_0_0_0_0_0_15.5_0_0_0 | 65.5 | 0 | 19 | 0 | 0 | 0 | 0 | 0 | 15.5 | 0 | 0 | 0 | 100 | 0 | 1201.148 | 9.33 | T1970 | NA65_19 | 13/02/22 | sio2al2o3na2o | 1486
staffmnkmcph_65.5_0_19_0_0_0_0_0_15.5_0_0_0 | 65.5 | 0 | 19 | 0 | 0 | 0 | 0 | 0 | 15.5 | 0 | 0 | 0 | 100 | 0 | 1197.986 | 9.41 | T1970 | NA65_19 | 13/02/22 | sio2al2o3na2o | 1487
staffmnkmcph_65.5_0_19_0_0_0_0_0_15.5_0_0_0 | 65.5 | 0 | 19 | 0 | 0 | 0 | 0 | 0 | 15.5 | 0 | 0 | 0 | 100 | 0 | 1142.496 | 10.57 | T1970 | NA65_19 | 13/02/22 | sio2al2o3na2o | 1488
staffmnkmcph_65.5_0_19_0_0_0_0_0_15.5_0_0_0 | 65.5 | 0 | 19 | 0 | 0 | 0 | 0 | 0 | 15.5 | 0 | 0 | 0 | 100 | 0 | 1142.72 | 10.74 | T1970 | NA65_19 | 13/02/22 | sio2al2o3na2o | 1489
staffmnkmcph_65.5_0_19_0_0_0_0_0_15.5_0_0_0 | 65.5 | 0 | 19 | 0 | 0 | 0 | 0 | 0 | 15.5 | 0 | 0 | 0 | 100 | 0 | 1118.051 | 11.15 | T1970 | NA65_19 | 13/02/22 | sio2al2o3na2o | 1490
staffmnkmcph_65.5_0_19_0_0_0_0_0_15.5_0_0_0 | 65.5 | 0 | 19 | 0 | 0 | 0 | 0 | 0 | 15.5 | 0 | 0 | 0 | 100 | 0 | 1121.911 | 11.19 | T1970 | NA65_19 | 13/02/22 | sio2al2o3na2o | 1491
staffmnkmcph_65.5_0_19_0_0_0_0_0_15.5_0_0_0 | 65.5 | 0 | 19 | 0 | 0 | 0 | 0 | 0 | 15.5 | 0 | 0 | 0 | 100 | 0 | 1091.225 | 11.91 | T1970 | NA65_19 | 13/02/22 | sio2al2o3na2o | 1492
staffmnkmcph_65.5_0_19_0_0_0_0_0_15.5_0_0_0 | 65.5 | 0 | 19 | 0 | 0 | 0 | 0 | 0 | 15.5 | 0 | 0 | 0 | 100 | 0 | 1093.123 | 11.98 | T1970 | NA65_19 | 13/02/22 | sio2al2o3na2o | 1493
staffmnkmcph_64.3_0_21.4_0_0_0_0_0_14.3_0_0_0 | 64.3 | 0 | 21.4 | 0 | 0 | 0 | 0 | 0 | 14.3 | 0 | 0 | 0 | 100 | 0 | 1195.245 | 9.02 | T1970 | NA64_21 | 13/02/22 | sio2al2o3na2o | 1494
staffmnkmcph_64.3_0_21.4_0_0_0_0_0_14.3_0_0_0 | 64.3 | 0 | 21.4 | 0 | 0 | 0 | 0 | 0 | 14.3 | 0 | 0 | 0 | 100 | 0 | 1195.295 | 9.05 | T1970 | NA64_21 | 13/02/22 | sio2al2o3na2o | 1495
staffmnkmcph_64.3_0_21.4_0_0_0_0_0_14.3_0_0_0 | 64.3 | 0 | 21.4 | 0 | 0 | 0 | 0 | 0 | 14.3 | 0 | 0 | 0 | 100 | 0 | 1139.246 | 10.35 | T1970 | NA64_21 | 13/02/22 | sio2al2o3na2o | 1496
staffmnkmcph_64.3_0_21.4_0_0_0_0_0_14.3_0_0_0 | 64.3 | 0 | 21.4 | 0 | 0 | 0 | 0 | 0 | 14.3 | 0 | 0 | 0 | 100 | 0 | 1118.679 | 10.9 | T1970 | NA64_21 | 13/02/22 | sio2al2o3na2o | 1497
staffmnkmcph_64.3_0_21.4_0_0_0_0_0_14.3_0_0_0 | 64.3 | 0 | 21.4 | 0 | 0 | 0 | 0 | 0 | 14.3 | 0 | 0 | 0 | 100 | 0 | 1116.837 | 10.94 | T1970 | NA64_21 | 13/02/22 | sio2al2o3na2o | 1498
staffmnkmcph_64.3_0_21.4_0_0_0_0_0_14.3_0_0_0 | 64.3 | 0 | 21.4 | 0 | 0 | 0 | 0 | 0 | 14.3 | 0 | 0 | 0 | 100 | 0 | 1100.624 | 11.4 | T1970 | NA64_21 | 13/02/22 | sio2al2o3na2o | 1499
staffmnkmcph_64.3_0_21.4_0_0_0_0_0_14.3_0_0_0 | 64.3 | 0 | 21.4 | 0 | 0 | 0 | 0 | 0 | 14.3 | 0 | 0 | 0 | 100 | 0 | 1097.931 | 11.44 | T1970 | NA64_21 | 13/02/22 | sio2al2o3na2o | 1500
staffmnkmcph_64.3_0_21.4_0_0_0_0_0_14.3_0_0_0 | 64.3 | 0 | 21.4 | 0 | 0 | 0 | 0 | 0 | 14.3 | 0 | 0 | 0 | 100 | 0 | 1090.151 | 11.77 | T1970 | NA64_21 | 13/02/22 | sio2al2o3na2o | 1501
staffmnkmcph_64.3_0_21.4_0_0_0_0_0_14.3_0_0_0 | 64.3 | 0 | 21.4 | 0 | 0 | 0 | 0 | 0 | 14.3 | 0 | 0 | 0 | 100 | 0 | 1091.104 | 11.81 | T1970 | NA64_21 | 13/02/22 | sio2al2o3na2o | 1502
staffmnkmcph_62.9_0_24.1_0_0_0_0_0_13_0_0_0 | 62.94 | 0 | 24.08 | 0 | 0 | 0 | 0 | 0 | 12.99 | 0 | 0 | 0 | 100.01 | 0 | 1141.993 | 10.19 | T1970 | NA63_24 | 13/02/22 | sio2al2o3na2o | 1503
staffmnkmcph_62.9_0_24.1_0_0_0_0_0_13_0_0_0 | 62.94 | 0 | 24.08 | 0 | 0 | 0 | 0 | 0 | 12.99 | 0 | 0 | 0 | 100.01 | 0 | 1099.602 | 11.31 | T1970 | NA63_24 | 13/02/22 | sio2al2o3na2o | 1504
staffmnkmcph_62.9_0_24.1_0_0_0_0_0_13_0_0_0 | 62.94 | 0 | 24.08 | 0 | 0 | 0 | 0 | 0 | 12.99 | 0 | 0 | 0 | 100.01 | 0 | 1096.919 | 11.36 | T1970 | NA63_24 | 13/02/22 | sio2al2o3na2o | 1505
staffmnkmcph_62.9_0_24.1_0_0_0_0_0_13_0_0_0 | 62.94 | 0 | 24.08 | 0 | 0 | 0 | 0 | 0 | 12.99 | 0 | 0 | 0 | 100.01 | 0 | 1090.008 | 11.65 | T1970 | NA63_24 | 13/02/22 | sio2al2o3na2o | 1506
staffmnkmcph_59.1_0_10.5_0_0_0_0_0_30.4_0_0_0 | 59.13 | 0 | 10.48 | 0 | 0 | 0 | 0 | 0 | 30.36 | 0.03 | 0 | 0 | 100 | 0 | 827.3 | 10.1 | LL2021 | NA58_10 | 13/02/22 | sio2al2o3na2ok2o | 1507
staffmnkmcph_59.1_0_10.5_0_0_0_0_0_30.4_0_0_0 | 59.13 | 0 | 10.48 | 0 | 0 | 0 | 0 | 0 | 30.36 | 0.03 | 0 | 0 | 100 | 0 | 836.9 | 9.73 | LL2021 | NA58_10 | 13/02/22 | sio2al2o3na2ok2o | 1508
staffmnkmcph_59.1_0_10.5_0_0_0_0_0_30.4_0_0_0 | 59.13 | 0 | 10.48 | 0 | 0 | 0 | 0 | 0 | 30.36 | 0.03 | 0 | 0 | 100 | 0 | 817.6 | 10.51 | LL2021 | NA58_10 | 13/02/22 | sio2al2o3na2ok2o | 1509
staffmnkmcph_59.1_0_10.5_0_0_0_0_0_30.4_0_0_0 | 59.13 | 0 | 10.48 | 0 | 0 | 0 | 0 | 0 | 30.36 | 0.03 | 0 | 0 | 100 | 0 | 796.2 | 11.42 | LL2021 | NA58_10 | 13/02/22 | sio2al2o3na2ok2o | 1510
staffmnkmcph_59.1_0_10.5_0_0_0_0_0_30.4_0_0_0 | 59.13 | 0 | 10.48 | 0 | 0 | 0 | 0 | 0 | 30.36 | 0.03 | 0 | 0 | 100 | 0 | 805.7 | 10.97 | LL2021 | NA58_10 | 13/02/22 | sio2al2o3na2ok2o | 1511
staffmnkmcph_59.1_0_10.5_0_0_0_0_0_30.4_0_0_0 | 59.13 | 0 | 10.48 | 0 | 0 | 0 | 0 | 0 | 30.36 | 0.03 | 0 | 0 | 100 | 0 | 847.1 | 9.36 | LL2021 | NA58_10 | 13/02/22 | sio2al2o3na2ok2o | 1512
staffmnkmcph_59.1_0_10.5_0_0_0_0_0_30.4_0_0_0 | 59.13 | 0 | 10.48 | 0 | 0 | 0 | 0 | 0 | 30.36 | 0.03 | 0 | 0 | 100 | 0 | 855.9 | 9.09 | LL2021 | NA58_10 | 13/02/22 | sio2al2o3na2ok2o | 1513
staffmnkmcph_59.1_0_10.5_0_0_0_0_0_30.4_0_0_0 | 59.13 | 0 | 10.48 | 0 | 0 | 0 | 0 | 0 | 30.36 | 0.03 | 0 | 0 | 100 | 0 | 828.3 | 10.01 | LL2021 | NA58_10 | 13/02/22 | sio2al2o3na2ok2o | 1514
staffmnkmcph_59.1_0_10.5_0_0_0_0_0_30.4_0_0_0 | 59.13 | 0 | 10.48 | 0 | 0 | 0 | 0 | 0 | 30.36 | 0.03 | 0 | 0 | 100 | 0 | 834.4 | 9.81 | LL2021 | NA58_10 | 13/02/22 | sio2al2o3na2ok2o | 1515
staffmnkmcph_59.1_0_10.5_0_0_0_0_0_30.4_0_0_0 | 59.13 | 0 | 10.48 | 0 | 0 | 0 | 0 | 0 | 30.36 | 0.03 | 0 | 0 | 100 | 0 | 787.4 | 11.8 | LL2021 | NA58_10 | 13/02/22 | sio2al2o3na2ok2o | 1516
staffmnkmcph_59.1_0_10.5_0_0_0_0_0_30.4_0_0_0 | 59.13 | 0 | 10.48 | 0 | 0 | 0 | 0 | 0 | 30.36 | 0.03 | 0 | 0 | 100 | 0 | 777.4 | 12.36 | LL2021 | NA58_10 | 13/02/22 | sio2al2o3na2ok2o | 1517
staffmnkmcph_59.1_0_10.5_0_0_0_0_0_30.4_0_0_0 | 59.13 | 0 | 10.48 | 0 | 0 | 0 | 0 | 0 | 30.36 | 0.03 | 0 | 0 | 100 | 0 | 1663 | 1.16 | LL2021, estimated with R1966 | NA58_10 | 13/02/22 | sio2al2o3na2ok2o | 1518
staffmnkmcph_59.1_0_10.5_0_0_0_0_0_30.4_0_0_0 | 59.13 | 0 | 10.48 | 0 | 0 | 0 | 0 | 0 | 30.36 | 0.03 | 0 | 0 | 100 | 0 | 1683 | 1.08 | LL2021, estimated with R1966 | NA58_10 | 13/02/22 | sio2al2o3na2ok2o | 1519
staffmnkmcph_59.1_0_10.5_0_0_0_0_0_30.4_0_0_0 | 59.13 | 0 | 10.48 | 0 | 0 | 0 | 0 | 0 | 30.36 | 0.03 | 0 | 0 | 100 | 0 | 1703 | 1.02 | LL2021, estimated with R1966 | NA58_10 | 13/02/22 | sio2al2o3na2ok2o | 1520
staffmnkmcph_59.1_0_10.5_0_0_0_0_0_30.4_0_0_0 | 59.13 | 0 | 10.48 | 0 | 0 | 0 | 0 | 0 | 30.36 | 0.03 | 0 | 0 | 100 | 0 | 1723 | 0.95 | LL2021, estimated with R1966 | NA58_10 | 13/02/22 | sio2al2o3na2ok2o | 1521
staffmnkmcph_59.1_0_10.5_0_0_0_0_0_30.4_0_0_0 | 59.13 | 0 | 10.48 | 0 | 0 | 0 | 0 | 0 | 30.36 | 0.03 | 0 | 0 | 100 | 0 | 1743 | 0.88 | LL2021, estimated with R1966 | NA58_10 | 13/02/22 | sio2al2o3na2ok2o | 1522
staffmnkmcph_59.1_0_10.5_0_0_0_0_0_30.4_0_0_0 | 59.13 | 0 | 10.48 | 0 | 0 | 0 | 0 | 0 | 30.36 | 0.03 | 0 | 0 | 100 | 0 | 1763 | 0.81 | LL2021, estimated with R1966 | NA58_10 | 13/02/22 | sio2al2o3na2ok2o | 1523
staffmnkmcph_59.1_0_10.5_0_0_0_0_0_30.4_0_0_0 | 59.13 | 0 | 10.48 | 0 | 0 | 0 | 0 | 0 | 30.36 | 0.03 | 0 | 0 | 100 | 0 | 1783 | 0.7 | LL2021, estimated with R1966 | NA58_10 | 13/02/22 | sio2al2o3na2ok2o | 1524
staffmnkmcph_74.9_0_14_0_0_0_0_0_11.1_0_0_0 | 74.9 | 0 | 14 | 0 | 0 | 0 | 0 | 0 | 11.1 | 0 | 0 | 0 | 100 | 0 | 1843 | 2.74 | R1966 | N75.14 | 13/02/22 | sio2al2o3na2o | 1525
staffmnkmcph_74.9_0_14_0_0_0_0_0_11.1_0_0_0 | 74.9 | 0 | 14 | 0 | 0 | 0 | 0 | 0 | 11.1 | 0 | 0 | 0 | 100 | 0 | 1853 | 2.68 | R1966 | N75.14 | 13/02/22 | sio2al2o3na2o | 1526
staffmnkmcph_74.9_0_14_0_0_0_0_0_11.1_0_0_0 | 74.9 | 0 | 14 | 0 | 0 | 0 | 0 | 0 | 11.1 | 0 | 0 | 0 | 100 | 0 | 1863 | 2.63 | R1966 | N75.14 | 13/02/22 | sio2al2o3na2o | 1527
staffmnkmcph_74.9_0_14_0_0_0_0_0_11.1_0_0_0 | 74.9 | 0 | 14 | 0 | 0 | 0 | 0 | 0 | 11.1 | 0 | 0 | 0 | 100 | 0 | 1873 | 2.57 | R1966 | N75.14 | 13/02/22 | sio2al2o3na2o | 1528
staffmnkmcph_74.9_0_14_0_0_0_0_0_11.1_0_0_0 | 74.9 | 0 | 14 | 0 | 0 | 0 | 0 | 0 | 11.1 | 0 | 0 | 0 | 100 | 0 | 1883 | 2.52 | R1966 | N75.14 | 13/02/22 | sio2al2o3na2o | 1529
staffmnkmcph_74.9_0_14_0_0_0_0_0_11.1_0_0_0 | 74.9 | 0 | 14 | 0 | 0 | 0 | 0 | 0 | 11.1 | 0 | 0 | 0 | 100 | 0 | 1893 | 2.47 | R1966 | N75.14 | 13/02/22 | sio2al2o3na2o | 1530
staffmnkmcph_74.9_0_14_0_0_0_0_0_11.1_0_0_0 | 74.9 | 0 | 14 | 0 | 0 | 0 | 0 | 0 | 11.1 | 0 | 0 | 0 | 100 | 0 | 1903 | 2.42 | R1966 | N75.14 | 13/02/22 | sio2al2o3na2o | 1531
staffmnkmcph_74.9_0_14_0_0_0_0_0_11.1_0_0_0 | 74.9 | 0 | 14 | 0 | 0 | 0 | 0 | 0 | 11.1 | 0 | 0 | 0 | 100 | 0 | 1913 | 2.36 | R1966 | N75.14 | 13/02/22 | sio2al2o3na2o | 1532
staffmnkmcph_74.9_0_14_0_0_0_0_0_11.1_0_0_0 | 74.9 | 0 | 14 | 0 | 0 | 0 | 0 | 0 | 11.1 | 0 | 0 | 0 | 100 | 0 | 1923 | 2.31 | R1966 | N75.14 | 13/02/22 | sio2al2o3na2o | 1533
staffmnkmcph_74.9_0_14_0_0_0_0_0_11.1_0_0_0 | 74.9 | 0 | 14 | 0 | 0 | 0 | 0 | 0 | 11.1 | 0 | 0 | 0 | 100 | 0 | 1933 | 2.26 | R1966 | N75.14 | 13/02/22 | sio2al2o3na2o | 1534
staffmnkmcph_74.9_0_14_0_0_0_0_0_11.1_0_0_0 | 74.9 | 0 | 14 | 0 | 0 | 0 | 0 | 0 | 11.1 | 0 | 0 | 0 | 100 | 0 | 1943 | 2.21 | R1966 | N75.14 | 13/02/22 | sio2al2o3na2o | 1535
staffmnkmcph_74.9_0_14_0_0_0_0_0_11.1_0_0_0 | 74.9 | 0 | 14 | 0 | 0 | 0 | 0 | 0 | 11.1 | 0 | 0 | 0 | 100 | 0 | 1953 | 2.16 | R1966 | N75.14 | 13/02/22 | sio2al2o3na2o | 1536
staffmnkmcph_67.2_0_4.9_0_0_0_0_0_27.9_0_0_0 | 67.2 | 0 | 4.9 | 0 | 0 | 0 | 0 | 0 | 27.9 | 0 | 0 | 0 | 100 | 0 | 1573 | 1.36 | R1966 | N67.28R | 13/02/22 | sio2al2o3na2o | 1537
staffmnkmcph_67.2_0_4.9_0_0_0_0_0_27.9_0_0_0 | 67.2 | 0 | 4.9 | 0 | 0 | 0 | 0 | 0 | 27.9 | 0 | 0 | 0 | 100 | 0 | 1583 | 1.32 | R1966 | N67.28R | 13/02/22 | sio2al2o3na2o | 1538
staffmnkmcph_67.2_0_4.9_0_0_0_0_0_27.9_0_0_0 | 67.2 | 0 | 4.9 | 0 | 0 | 0 | 0 | 0 | 27.9 | 0 | 0 | 0 | 100 | 0 | 1593 | 1.29 | R1966 | N67.28R | 13/02/22 | sio2al2o3na2o | 1539
staffmnkmcph_67.2_0_4.9_0_0_0_0_0_27.9_0_0_0 | 67.2 | 0 | 4.9 | 0 | 0 | 0 | 0 | 0 | 27.9 | 0 | 0 | 0 | 100 | 0 | 1603 | 1.25 | R1966 | N67.28R | 13/02/22 | sio2al2o3na2o | 1540
staffmnkmcph_67.2_0_4.9_0_0_0_0_0_27.9_0_0_0 | 67.2 | 0 | 4.9 | 0 | 0 | 0 | 0 | 0 | 27.9 | 0 | 0 | 0 | 100 | 0 | 1613 | 1.22 | R1966 | N67.28R | 13/02/22 | sio2al2o3na2o | 1541
staffmnkmcph_67.2_0_4.9_0_0_0_0_0_27.9_0_0_0 | 67.2 | 0 | 4.9 | 0 | 0 | 0 | 0 | 0 | 27.9 | 0 | 0 | 0 | 100 | 0 | 1623 | 1.19 | R1966 | N67.28R | 13/02/22 | sio2al2o3na2o | 1542
staffmnkmcph_67.2_0_4.9_0_0_0_0_0_27.9_0_0_0 | 67.2 | 0 | 4.9 | 0 | 0 | 0 | 0 | 0 | 27.9 | 0 | 0 | 0 | 100 | 0 | 1633 | 1.16 | R1966 | N67.28R | 13/02/22 | sio2al2o3na2o | 1543
staffmnkmcph_67.2_0_4.9_0_0_0_0_0_27.9_0_0_0 | 67.2 | 0 | 4.9 | 0 | 0 | 0 | 0 | 0 | 27.9 | 0 | 0 | 0 | 100 | 0 | 1643 | 1.12 | R1966 | N67.28R | 13/02/22 | sio2al2o3na2o | 1544
staffmnkmcph_67.2_0_4.9_0_0_0_0_0_27.9_0_0_0 | 67.2 | 0 | 4.9 | 0 | 0 | 0 | 0 | 0 | 27.9 | 0 | 0 | 0 | 100 | 0 | 1653 | 1.09 | R1966 | N67.28R | 13/02/22 | sio2al2o3na2o | 1545
staffmnkmcph_67.2_0_4.9_0_0_0_0_0_27.9_0_0_0 | 67.2 | 0 | 4.9 | 0 | 0 | 0 | 0 | 0 | 27.9 | 0 | 0 | 0 | 100 | 0 | 1663 | 1.06 | R1966 | N67.28R | 13/02/22 | sio2al2o3na2o | 1546
staffmnkmcph_67.2_0_4.9_0_0_0_0_0_27.9_0_0_0 | 67.2 | 0 | 4.9 | 0 | 0 | 0 | 0 | 0 | 27.9 | 0 | 0 | 0 | 100 | 0 | 1673 | 1.03 | R1966 | N67.28R | 13/02/22 | sio2al2o3na2o | 1547
staffmnkmcph_67.2_0_4.9_0_0_0_0_0_27.9_0_0_0 | 67.2 | 0 | 4.9 | 0 | 0 | 0 | 0 | 0 | 27.9 | 0 | 0 | 0 | 100 | 0 | 1683 | 1 | R1966 | N67.28R | 13/02/22 | sio2al2o3na2o | 1548
staffmnkmcph_67.2_0_4.9_0_0_0_0_0_27.9_0_0_0 | 67.2 | 0 | 4.9 | 0 | 0 | 0 | 0 | 0 | 27.9 | 0 | 0 | 0 | 100 | 0 | 1693 | 0.97 | R1966 | N67.28R | 13/02/22 | sio2al2o3na2o | 1549
staffmnkmcph_67.2_0_4.9_0_0_0_0_0_27.9_0_0_0 | 67.2 | 0 | 4.9 | 0 | 0 | 0 | 0 | 0 | 27.9 | 0 | 0 | 0 | 100 | 0 | 1703 | 0.94 | R1966 | N67.28R | 13/02/22 | sio2al2o3na2o | 1550
staffmnkmcph_67.2_0_4.9_0_0_0_0_0_27.9_0_0_0 | 67.2 | 0 | 4.9 | 0 | 0 | 0 | 0 | 0 | 27.9 | 0 | 0 | 0 | 100 | 0 | 1713 | 0.91 | R1966 | N67.28R | 13/02/22 | sio2al2o3na2o | 1551
staffmnkmcph_67.2_0_4.9_0_0_0_0_0_27.9_0_0_0 | 67.2 | 0 | 4.9 | 0 | 0 | 0 | 0 | 0 | 27.9 | 0 | 0 | 0 | 100 | 0 | 1723 | 0.88 | R1966 | N67.28R | 13/02/22 | sio2al2o3na2o | 1552
staffmnkmcph_67.2_0_4.9_0_0_0_0_0_27.9_0_0_0 | 67.2 | 0 | 4.9 | 0 | 0 | 0 | 0 | 0 | 27.9 | 0 | 0 | 0 | 100 | 0 | 1733 | 0.85 | R1966 | N67.28R | 13/02/22 | sio2al2o3na2o | 1553
staffmnkmcph_66.8_0_10.3_0_0_0_0_0_22.9_0_0_0 | 66.8 | 0 | 10.3 | 0 | 0 | 0 | 0 | 0 | 22.9 | 0 | 0 | 0 | 100 | 0 | 1523 | 2.23 | R1966 | N67.23R | 13/02/22 | sio2al2o3na2o | 1554
staffmnkmcph_66.8_0_10.3_0_0_0_0_0_22.9_0_0_0 | 66.8 | 0 | 10.3 | 0 | 0 | 0 | 0 | 0 | 22.9 | 0 | 0 | 0 | 100 | 0 | 1533 | 2.18 | R1966 | N67.23R | 13/02/22 | sio2al2o3na2o | 1555
staffmnkmcph_66.8_0_10.3_0_0_0_0_0_22.9_0_0_0 | 66.8 | 0 | 10.3 | 0 | 0 | 0 | 0 | 0 | 22.9 | 0 | 0 | 0 | 100 | 0 | 1543 | 2.14 | R1966 | N67.23R | 13/02/22 | sio2al2o3na2o | 1556
staffmnkmcph_66.8_0_10.3_0_0_0_0_0_22.9_0_0_0 | 66.8 | 0 | 10.3 | 0 | 0 | 0 | 0 | 0 | 22.9 | 0 | 0 | 0 | 100 | 0 | 1553 | 2.1 | R1966 | N67.23R | 13/02/22 | sio2al2o3na2o | 1557
staffmnkmcph_66.8_0_10.3_0_0_0_0_0_22.9_0_0_0 | 66.8 | 0 | 10.3 | 0 | 0 | 0 | 0 | 0 | 22.9 | 0 | 0 | 0 | 100 | 0 | 1563 | 2.06 | R1966 | N67.23R | 13/02/22 | sio2al2o3na2o | 1558
staffmnkmcph_66.8_0_10.3_0_0_0_0_0_22.9_0_0_0 | 66.8 | 0 | 10.3 | 0 | 0 | 0 | 0 | 0 | 22.9 | 0 | 0 | 0 | 100 | 0 | 1573 | 2.02 | R1966 | N67.23R | 13/02/22 | sio2al2o3na2o | 1559
staffmnkmcph_66.8_0_10.3_0_0_0_0_0_22.9_0_0_0 | 66.8 | 0 | 10.3 | 0 | 0 | 0 | 0 | 0 | 22.9 | 0 | 0 | 0 | 100 | 0 | 1583 | 1.98 | R1966 | N67.23R | 13/02/22 | sio2al2o3na2o | 1560
staffmnkmcph_66.8_0_10.3_0_0_0_0_0_22.9_0_0_0 | 66.8 | 0 | 10.3 | 0 | 0 | 0 | 0 | 0 | 22.9 | 0 | 0 | 0 | 100 | 0 | 1593 | 1.94 | R1966 | N67.23R | 13/02/22 | sio2al2o3na2o | 1561
staffmnkmcph_66.8_0_10.3_0_0_0_0_0_22.9_0_0_0 | 66.8 | 0 | 10.3 | 0 | 0 | 0 | 0 | 0 | 22.9 | 0 | 0 | 0 | 100 | 0 | 1603 | 1.9 | R1966 | N67.23R | 13/02/22 | sio2al2o3na2o | 1562
staffmnkmcph_66.8_0_10.3_0_0_0_0_0_22.9_0_0_0 | 66.8 | 0 | 10.3 | 0 | 0 | 0 | 0 | 0 | 22.9 | 0 | 0 | 0 | 100 | 0 | 1613 | 1.86 | R1966 | N67.23R | 13/02/22 | sio2al2o3na2o | 1563
staffmnkmcph_66.8_0_10.3_0_0_0_0_0_22.9_0_0_0 | 66.8 | 0 | 10.3 | 0 | 0 | 0 | 0 | 0 | 22.9 | 0 | 0 | 0 | 100 | 0 | 1623 | 1.83 | R1966 | N67.23R | 13/02/22 | sio2al2o3na2o | 1564
staffmnkmcph_66.8_0_10.3_0_0_0_0_0_22.9_0_0_0 | 66.8 | 0 | 10.3 | 0 | 0 | 0 | 0 | 0 | 22.9 | 0 | 0 | 0 | 100 | 0 | 1633 | 1.79 | R1966 | N67.23R | 13/02/22 | sio2al2o3na2o | 1565
staffmnkmcph_66.8_0_10.3_0_0_0_0_0_22.9_0_0_0 | 66.8 | 0 | 10.3 | 0 | 0 | 0 | 0 | 0 | 22.9 | 0 | 0 | 0 | 100 | 0 | 1643 | 1.75 | R1966 | N67.23R | 13/02/22 | sio2al2o3na2o | 1566
staffmnkmcph_66.8_0_10.3_0_0_0_0_0_22.9_0_0_0 | 66.8 | 0 | 10.3 | 0 | 0 | 0 | 0 | 0 | 22.9 | 0 | 0 | 0 | 100 | 0 | 1653 | 1.71 | R1966 | N67.23R | 13/02/22 | sio2al2o3na2o | 1567
staffmnkmcph_66.8_0_10.3_0_0_0_0_0_22.9_0_0_0 | 66.8 | 0 | 10.3 | 0 | 0 | 0 | 0 | 0 | 22.9 | 0 | 0 | 0 | 100 | 0 | 1663 | 1.68 | R1966 | N67.23R | 13/02/22 | sio2al2o3na2o | 1568
staffmnkmcph_66.8_0_10.3_0_0_0_0_0_22.9_0_0_0 | 66.8 | 0 | 10.3 | 0 | 0 | 0 | 0 | 0 | 22.9 | 0 | 0 | 0 | 100 | 0 | 1673 | 1.64 | R1966 | N67.23R | 13/02/22 | sio2al2o3na2o | 1569
staffmnkmcph_66.8_0_10.3_0_0_0_0_0_22.9_0_0_0 | 66.8 | 0 | 10.3 | 0 | 0 | 0 | 0 | 0 | 22.9 | 0 | 0 | 0 | 100 | 0 | 1683 | 1.61 | R1966 | N67.23R | 13/02/22 | sio2al2o3na2o | 1570
staffmnkmcph_66.8_0_10.3_0_0_0_0_0_22.9_0_0_0 | 66.8 | 0 | 10.3 | 0 | 0 | 0 | 0 | 0 | 22.9 | 0 | 0 | 0 | 100 | 0 | 1693 | 1.57 | R1966 | N67.23R | 13/02/22 | sio2al2o3na2o | 1571
staffmnkmcph_66.8_0_10.3_0_0_0_0_0_22.9_0_0_0 | 66.8 | 0 | 10.3 | 0 | 0 | 0 | 0 | 0 | 22.9 | 0 | 0 | 0 | 100 | 0 | 1703 | 1.54 | R1966 | N67.23R | 13/02/22 | sio2al2o3na2o | 1572
staffmnkmcph_66.8_0_10.3_0_0_0_0_0_22.9_0_0_0 | 66.8 | 0 | 10.3 | 0 | 0 | 0 | 0 | 0 | 22.9 | 0 | 0 | 0 | 100 | 0 | 1713 | 1.5 | R1966 | N67.23R | 13/02/22 | sio2al2o3na2o | 1573
staffmnkmcph_66.8_0_10.3_0_0_0_0_0_22.9_0_0_0 | 66.8 | 0 | 10.3 | 0 | 0 | 0 | 0 | 0 | 22.9 | 0 | 0 | 0 | 100 | 0 | 1723 | 1.47 | R1966 | N67.23R | 13/02/22 | sio2al2o3na2o | 1574
staffmnkmcph_66.8_0_10.3_0_0_0_0_0_22.9_0_0_0 | 66.8 | 0 | 10.3 | 0 | 0 | 0 | 0 | 0 | 22.9 | 0 | 0 | 0 | 100 | 0 | 1733 | 1.44 | R1966 | N67.23R | 13/02/22 | sio2al2o3na2o | 1575
staffmnkmcph_66.8_0_10.3_0_0_0_0_0_22.9_0_0_0 | 66.8 | 0 | 10.3 | 0 | 0 | 0 | 0 | 0 | 22.9 | 0 | 0 | 0 | 100 | 0 | 1743 | 1.4 | R1966 | N67.23R | 13/02/22 | sio2al2o3na2o | 1576
staffmnkmcph_66.8_0_10.3_0_0_0_0_0_22.9_0_0_0 | 66.8 | 0 | 10.3 | 0 | 0 | 0 | 0 | 0 | 22.9 | 0 | 0 | 0 | 100 | 0 | 1753 | 1.37 | R1966 | N67.23R | 13/02/22 | sio2al2o3na2o | 1577
staffmnkmcph_66.8_0_10.3_0_0_0_0_0_22.9_0_0_0 | 66.8 | 0 | 10.3 | 0 | 0 | 0 | 0 | 0 | 22.9 | 0 | 0 | 0 | 100 | 0 | 1763 | 1.34 | R1966 | N67.23R | 13/02/22 | sio2al2o3na2o | 1578
staffmnkmcph_66.8_0_10.3_0_0_0_0_0_22.9_0_0_0 | 66.8 | 0 | 10.3 | 0 | 0 | 0 | 0 | 0 | 22.9 | 0 | 0 | 0 | 100 | 0 | 1773 | 1.31 | R1966 | N67.23R | 13/02/22 | sio2al2o3na2o | 1579
staffmnkmcph_67.3_0_13.8_0_0_0_0_0_18.9_0_0_0 | 67.3 | 0 | 13.8 | 0 | 0 | 0 | 0 | 0 | 18.9 | 0 | 0 | 0 | 100 | 0 | 1733 | 2.29 | R1966 | N67.19R | 13/02/22 | sio2al2o3na2o | 1580
staffmnkmcph_67.3_0_13.8_0_0_0_0_0_18.9_0_0_0 | 67.3 | 0 | 13.8 | 0 | 0 | 0 | 0 | 0 | 18.9 | 0 | 0 | 0 | 100 | 0 | 1743 | 2.25 | R1966 | N67.19R | 13/02/22 | sio2al2o3na2o | 1581
staffmnkmcph_67.3_0_13.8_0_0_0_0_0_18.9_0_0_0 | 67.3 | 0 | 13.8 | 0 | 0 | 0 | 0 | 0 | 18.9 | 0 | 0 | 0 | 100 | 0 | 1753 | 2.2 | R1966 | N67.19R | 13/02/22 | sio2al2o3na2o | 1582
staffmnkmcph_67.3_0_13.8_0_0_0_0_0_18.9_0_0_0 | 67.3 | 0 | 13.8 | 0 | 0 | 0 | 0 | 0 | 18.9 | 0 | 0 | 0 | 100 | 0 | 1763 | 2.16 | R1966 | N67.19R | 13/02/22 | sio2al2o3na2o | 1583
staffmnkmcph_67.3_0_13.8_0_0_0_0_0_18.9_0_0_0 | 67.3 | 0 | 13.8 | 0 | 0 | 0 | 0 | 0 | 18.9 | 0 | 0 | 0 | 100 | 0 | 1773 | 2.12 | R1966 | N67.19R | 13/02/22 | sio2al2o3na2o | 1584
staffmnkmcph_67.3_0_13.8_0_0_0_0_0_18.9_0_0_0 | 67.3 | 0 | 13.8 | 0 | 0 | 0 | 0 | 0 | 18.9 | 0 | 0 | 0 | 100 | 0 | 1783 | 2.08 | R1966 | N67.19R | 13/02/22 | sio2al2o3na2o | 1585
staffmnkmcph_67.3_0_13.8_0_0_0_0_0_18.9_0_0_0 | 67.3 | 0 | 13.8 | 0 | 0 | 0 | 0 | 0 | 18.9 | 0 | 0 | 0 | 100 | 0 | 1793 | 2.04 | R1966 | N67.19R | 13/02/22 | sio2al2o3na2o | 1586
staffmnkmcph_67.3_0_13.8_0_0_0_0_0_18.9_0_0_0 | 67.3 | 0 | 13.8 | 0 | 0 | 0 | 0 | 0 | 18.9 | 0 | 0 | 0 | 100 | 0 | 1803 | 2.01 | R1966 | N67.19R | 13/02/22 | sio2al2o3na2o | 1587
staffmnkmcph_67.3_0_13.8_0_0_0_0_0_18.9_0_0_0 | 67.3 | 0 | 13.8 | 0 | 0 | 0 | 0 | 0 | 18.9 | 0 | 0 | 0 | 100 | 0 | 1813 | 1.97 | R1966 | N67.19R | 13/02/22 | sio2al2o3na2o | 1588
staffmnkmcph_67.3_0_13.8_0_0_0_0_0_18.9_0_0_0 | 67.3 | 0 | 13.8 | 0 | 0 | 0 | 0 | 0 | 18.9 | 0 | 0 | 0 | 100 | 0 | 1823 | 1.93 | R1966 | N67.19R | 13/02/22 | sio2al2o3na2o | 1589
staffmnkmcph_67.3_0_13.8_0_0_0_0_0_18.9_0_0_0 | 67.3 | 0 | 13.8 | 0 | 0 | 0 | 0 | 0 | 18.9 | 0 | 0 | 0 | 100 | 0 | 1833 | 1.89 | R1966 | N67.19R | 13/02/22 | sio2al2o3na2o | 1590
staffmnkmcph_67.3_0_13.8_0_0_0_0_0_18.9_0_0_0 | 67.3 | 0 | 13.8 | 0 | 0 | 0 | 0 | 0 | 18.9 | 0 | 0 | 0 | 100 | 0 | 1843 | 1.85 | R1966 | N67.19R | 13/02/22 | sio2al2o3na2o | 1591
staffmnkmcph_67.3_0_13.8_0_0_0_0_0_18.9_0_0_0 | 67.3 | 0 | 13.8 | 0 | 0 | 0 | 0 | 0 | 18.9 | 0 | 0 | 0 | 100 | 0 | 1853 | 1.82 | R1966 | N67.19R | 13/02/22 | sio2al2o3na2o | 1592
staffmnkmcph_67.3_0_13.8_0_0_0_0_0_18.9_0_0_0 | 67.3 | 0 | 13.8 | 0 | 0 | 0 | 0 | 0 | 18.9 | 0 | 0 | 0 | 100 | 0 | 1863 | 1.78 | R1966 | N67.19R | 13/02/22 | sio2al2o3na2o | 1593
staffmnkmcph_67.3_0_13.8_0_0_0_0_0_18.9_0_0_0 | 67.3 | 0 | 13.8 | 0 | 0 | 0 | 0 | 0 | 18.9 | 0 | 0 | 0 | 100 | 0 | 1873 | 1.75 | R1966 | N67.19R | 13/02/22 | sio2al2o3na2o | 1594
staffmnkmcph_67.3_0_13.8_0_0_0_0_0_18.9_0_0_0 | 67.3 | 0 | 13.8 | 0 | 0 | 0 | 0 | 0 | 18.9 | 0 | 0 | 0 | 100 | 0 | 1883 | 1.71 | R1966 | N67.19R | 13/02/22 | sio2al2o3na2o | 1595
staffmnkmcph_67.3_0_13.8_0_0_0_0_0_18.9_0_0_0 | 67.3 | 0 | 13.8 | 0 | 0 | 0 | 0 | 0 | 18.9 | 0 | 0 | 0 | 100 | 0 | 1893 | 1.67 | R1966 | N67.19R | 13/02/22 | sio2al2o3na2o | 1596
staffmnkmcph_67.3_0_13.8_0_0_0_0_0_18.9_0_0_0 | 67.3 | 0 | 13.8 | 0 | 0 | 0 | 0 | 0 | 18.9 | 0 | 0 | 0 | 100 | 0 | 1903 | 1.64 | R1966 | N67.19R | 13/02/22 | sio2al2o3na2o | 1597
staffmnkmcph_67.3_0_13.8_0_0_0_0_0_18.9_0_0_0 | 67.3 | 0 | 13.8 | 0 | 0 | 0 | 0 | 0 | 18.9 | 0 | 0 | 0 | 100 | 0 | 1913 | 1.6 | R1966 | N67.19R | 13/02/22 | sio2al2o3na2o | 1598
staffmnkmcph_67.1_0_17.9_0_0_0_0_0_15_0_0_0 | 67.1 | 0 | 17.9 | 0 | 0 | 0 | 0 | 0 | 15 | 0 | 0 | 0 | 100 | 0 | 1833 | 2.5 | R1966 | N67.15R | 13/02/22 | sio2al2o3na2o | 1599
staffmnkmcph_67.1_0_17.9_0_0_0_0_0_15_0_0_0 | 67.1 | 0 | 17.9 | 0 | 0 | 0 | 0 | 0 | 15 | 0 | 0 | 0 | 100 | 0 | 1843 | 2.45 | R1966 | N67.15R | 13/02/22 | sio2al2o3na2o | 1600
staffmnkmcph_67.1_0_17.9_0_0_0_0_0_15_0_0_0 | 67.1 | 0 | 17.9 | 0 | 0 | 0 | 0 | 0 | 15 | 0 | 0 | 0 | 100 | 0 | 1853 | 2.39 | R1966 | N67.15R | 13/02/22 | sio2al2o3na2o | 1601
staffmnkmcph_67.1_0_17.9_0_0_0_0_0_15_0_0_0 | 67.1 | 0 | 17.9 | 0 | 0 | 0 | 0 | 0 | 15 | 0 | 0 | 0 | 100 | 0 | 1863 | 2.34 | R1966 | N67.15R | 13/02/22 | sio2al2o3na2o | 1602
staffmnkmcph_67.1_0_17.9_0_0_0_0_0_15_0_0_0 | 67.1 | 0 | 17.9 | 0 | 0 | 0 | 0 | 0 | 15 | 0 | 0 | 0 | 100 | 0 | 1873 | 2.29 | R1966 | N67.15R | 13/02/22 | sio2al2o3na2o | 1603
staffmnkmcph_67.1_0_17.9_0_0_0_0_0_15_0_0_0 | 67.1 | 0 | 17.9 | 0 | 0 | 0 | 0 | 0 | 15 | 0 | 0 | 0 | 100 | 0 | 1883 | 2.23 | R1966 | N67.15R | 13/02/22 | sio2al2o3na2o | 1604
staffmnkmcph_67.1_0_17.9_0_0_0_0_0_15_0_0_0 | 67.1 | 0 | 17.9 | 0 | 0 | 0 | 0 | 0 | 15 | 0 | 0 | 0 | 100 | 0 | 1893 | 2.18 | R1966 | N67.15R | 13/02/22 | sio2al2o3na2o | 1605
staffmnkmcph_67.1_0_17.9_0_0_0_0_0_15_0_0_0 | 67.1 | 0 | 17.9 | 0 | 0 | 0 | 0 | 0 | 15 | 0 | 0 | 0 | 100 | 0 | 1903 | 2.13 | R1966 | N67.15R | 13/02/22 | sio2al2o3na2o | 1606
staffmnkmcph_67.1_0_17.9_0_0_0_0_0_15_0_0_0 | 67.1 | 0 | 17.9 | 0 | 0 | 0 | 0 | 0 | 15 | 0 | 0 | 0 | 100 | 0 | 1913 | 2.08 | R1966 | N67.15R | 13/02/22 | sio2al2o3na2o | 1607
staffmnkmcph_67.1_0_17.9_0_0_0_0_0_15_0_0_0 | 67.1 | 0 | 17.9 | 0 | 0 | 0 | 0 | 0 | 15 | 0 | 0 | 0 | 100 | 0 | 1923 | 2.03 | R1966 | N67.15R | 13/02/22 | sio2al2o3na2o | 1608
staffmnkmcph_67.1_0_17.9_0_0_0_0_0_15_0_0_0 | 67.1 | 0 | 17.9 | 0 | 0 | 0 | 0 | 0 | 15 | 0 | 0 | 0 | 100 | 0 | 1933 | 1.98 | R1966 | N67.15R | 13/02/22 | sio2al2o3na2o | 1609
staffmnkmcph_67.1_0_17.9_0_0_0_0_0_15_0_0_0 | 67.1 | 0 | 17.9 | 0 | 0 | 0 | 0 | 0 | 15 | 0 | 0 | 0 | 100 | 0 | 1943 | 1.93 | R1966 | N67.15R | 13/02/22 | sio2al2o3na2o | 1610
staffmnkmcph_67.1_0_17.9_0_0_0_0_0_15_0_0_0 | 67.1 | 0 | 17.9 | 0 | 0 | 0 | 0 | 0 | 15 | 0 | 0 | 0 | 100 | 0 | 1953 | 1.88 | R1966 | N67.15R | 13/02/22 | sio2al2o3na2o | 1611
staffmnkmcph_66.8_0_19.4_0_0_0_0_0_13.8_0_0_0 | 66.8 | 0 | 19.4 | 0 | 0 | 0 | 0 | 0 | 13.8 | 0 | 0 | 0 | 100 | 0 | 1813 | 2.43 | R1966 | N67.14R | 13/02/22 | sio2al2o3na2o | 1612
staffmnkmcph_66.8_0_19.4_0_0_0_0_0_13.8_0_0_0 | 66.8 | 0 | 19.4 | 0 | 0 | 0 | 0 | 0 | 13.8 | 0 | 0 | 0 | 100 | 0 | 1823 | 2.38 | R1966 | N67.14R | 13/02/22 | sio2al2o3na2o | 1613
staffmnkmcph_66.8_0_19.4_0_0_0_0_0_13.8_0_0_0 | 66.8 | 0 | 19.4 | 0 | 0 | 0 | 0 | 0 | 13.8 | 0 | 0 | 0 | 100 | 0 | 1833 | 2.32 | R1966 | N67.14R | 13/02/22 | sio2al2o3na2o | 1614
staffmnkmcph_66.8_0_19.4_0_0_0_0_0_13.8_0_0_0 | 66.8 | 0 | 19.4 | 0 | 0 | 0 | 0 | 0 | 13.8 | 0 | 0 | 0 | 100 | 0 | 1843 | 2.27 | R1966 | N67.14R | 13/02/22 | sio2al2o3na2o | 1615
staffmnkmcph_66.8_0_19.4_0_0_0_0_0_13.8_0_0_0 | 66.8 | 0 | 19.4 | 0 | 0 | 0 | 0 | 0 | 13.8 | 0 | 0 | 0 | 100 | 0 | 1853 | 2.22 | R1966 | N67.14R | 13/02/22 | sio2al2o3na2o | 1616
staffmnkmcph_66.8_0_19.4_0_0_0_0_0_13.8_0_0_0 | 66.8 | 0 | 19.4 | 0 | 0 | 0 | 0 | 0 | 13.8 | 0 | 0 | 0 | 100 | 0 | 1863 | 2.17 | R1966 | N67.14R | 13/02/22 | sio2al2o3na2o | 1617
staffmnkmcph_66.8_0_19.4_0_0_0_0_0_13.8_0_0_0 | 66.8 | 0 | 19.4 | 0 | 0 | 0 | 0 | 0 | 13.8 | 0 | 0 | 0 | 100 | 0 | 1873 | 2.12 | R1966 | N67.14R | 13/02/22 | sio2al2o3na2o | 1618
staffmnkmcph_66.8_0_19.4_0_0_0_0_0_13.8_0_0_0 | 66.8 | 0 | 19.4 | 0 | 0 | 0 | 0 | 0 | 13.8 | 0 | 0 | 0 | 100 | 0 | 1883 | 2.07 | R1966 | N67.14R | 13/02/22 | sio2al2o3na2o | 1619
staffmnkmcph_66.8_0_19.4_0_0_0_0_0_13.8_0_0_0 | 66.8 | 0 | 19.4 | 0 | 0 | 0 | 0 | 0 | 13.8 | 0 | 0 | 0 | 100 | 0 | 1893 | 2.02 | R1966 | N67.14R | 13/02/22 | sio2al2o3na2o | 1620
staffmnkmcph_66.8_0_19.4_0_0_0_0_0_13.8_0_0_0 | 66.8 | 0 | 19.4 | 0 | 0 | 0 | 0 | 0 | 13.8 | 0 | 0 | 0 | 100 | 0 | 1903 | 1.97 | R1966 | N67.14R | 13/02/22 | sio2al2o3na2o | 1621
staffmnkmcph_66.8_0_19.4_0_0_0_0_0_13.8_0_0_0 | 66.8 | 0 | 19.4 | 0 | 0 | 0 | 0 | 0 | 13.8 | 0 | 0 | 0 | 100 | 0 | 1913 | 1.92 | R1966 | N67.14R | 13/02/22 | sio2al2o3na2o | 1622
staffmnkmcph_66.8_0_19.4_0_0_0_0_0_13.8_0_0_0 | 66.8 | 0 | 19.4 | 0 | 0 | 0 | 0 | 0 | 13.8 | 0 | 0 | 0 | 100 | 0 | 1923 | 1.87 | R1966 | N67.14R | 13/02/22 | sio2al2o3na2o | 1623
staffmnkmcph_66.8_0_19.4_0_0_0_0_0_13.8_0_0_0 | 66.8 | 0 | 19.4 | 0 | 0 | 0 | 0 | 0 | 13.8 | 0 | 0 | 0 | 100 | 0 | 1933 | 1.82 | R1966 | N67.14R | 13/02/22 | sio2al2o3na2o | 1624
staffmnkmcph_66.8_0_19.4_0_0_0_0_0_13.8_0_0_0 | 66.8 | 0 | 19.4 | 0 | 0 | 0 | 0 | 0 | 13.8 | 0 | 0 | 0 | 100 | 0 | 1943 | 1.78 | R1966 | N67.14R | 13/02/22 | sio2al2o3na2o | 1625
staffmnkmcph_66.8_0_19.4_0_0_0_0_0_13.8_0_0_0 | 66.8 | 0 | 19.4 | 0 | 0 | 0 | 0 | 0 | 13.8 | 0 | 0 | 0 | 100 | 0 | 1953 | 1.73 | R1966 | N67.14R | 13/02/22 | sio2al2o3na2o | 1626
staffmnkmcph_66.8_0_19.4_0_0_0_0_0_13.8_0_0_0 | 66.8 | 0 | 19.4 | 0 | 0 | 0 | 0 | 0 | 13.8 | 0 | 0 | 0 | 100 | 0 | 1963 | 1.68 | R1966 | N67.14R | 13/02/22 | sio2al2o3na2o | 1627
staffmnkmcph_67.1_0_21.9_0_0_0_0_0_11_0_0_0 | 67.1 | 0 | 21.9 | 0 | 0 | 0 | 0 | 0 | 11 | 0 | 0 | 0 | 100 | 0 | 1853 | 1.9 | R1966 | N67.11R | 13/02/22 | sio2al2o3na2o | 1628
staffmnkmcph_67.1_0_21.9_0_0_0_0_0_11_0_0_0 | 67.1 | 0 | 21.9 | 0 | 0 | 0 | 0 | 0 | 11 | 0 | 0 | 0 | 100 | 0 | 1863 | 1.85 | R1966 | N67.11R | 13/02/22 | sio2al2o3na2o | 1629
staffmnkmcph_67.1_0_21.9_0_0_0_0_0_11_0_0_0 | 67.1 | 0 | 21.9 | 0 | 0 | 0 | 0 | 0 | 11 | 0 | 0 | 0 | 100 | 0 | 1873 | 1.8 | R1966 | N67.11R | 13/02/22 | sio2al2o3na2o | 1630
staffmnkmcph_67.1_0_21.9_0_0_0_0_0_11_0_0_0 | 67.1 | 0 | 21.9 | 0 | 0 | 0 | 0 | 0 | 11 | 0 | 0 | 0 | 100 | 0 | 1883 | 1.75 | R1966 | N67.11R | 13/02/22 | sio2al2o3na2o | 1631
staffmnkmcph_67.1_0_21.9_0_0_0_0_0_11_0_0_0 | 67.1 | 0 | 21.9 | 0 | 0 | 0 | 0 | 0 | 11 | 0 | 0 | 0 | 100 | 0 | 1893 | 1.7 | R1966 | N67.11R | 13/02/22 | sio2al2o3na2o | 1632
staffmnkmcph_67.1_0_21.9_0_0_0_0_0_11_0_0_0 | 67.1 | 0 | 21.9 | 0 | 0 | 0 | 0 | 0 | 11 | 0 | 0 | 0 | 100 | 0 | 1903 | 1.65 | R1966 | N67.11R | 13/02/22 | sio2al2o3na2o | 1633
staffmnkmcph_67.1_0_21.9_0_0_0_0_0_11_0_0_0 | 67.1 | 0 | 21.9 | 0 | 0 | 0 | 0 | 0 | 11 | 0 | 0 | 0 | 100 | 0 | 1913 | 1.6 | R1966 | N67.11R | 13/02/22 | sio2al2o3na2o | 1634
staffmnkmcph_67.1_0_21.9_0_0_0_0_0_11_0_0_0 | 67.1 | 0 | 21.9 | 0 | 0 | 0 | 0 | 0 | 11 | 0 | 0 | 0 | 100 | 0 | 1923 | 1.55 | R1966 | N67.11R | 13/02/22 | sio2al2o3na2o | 1635
staffmnkmcph_67.1_0_21.9_0_0_0_0_0_11_0_0_0 | 67.1 | 0 | 21.9 | 0 | 0 | 0 | 0 | 0 | 11 | 0 | 0 | 0 | 100 | 0 | 1933 | 1.51 | R1966 | N67.11R | 13/02/22 | sio2al2o3na2o | 1636
staffmnkmcph_67.1_0_21.9_0_0_0_0_0_11_0_0_0 | 67.1 | 0 | 21.9 | 0 | 0 | 0 | 0 | 0 | 11 | 0 | 0 | 0 | 100 | 0 | 1943 | 1.46 | R1966 | N67.11R | 13/02/22 | sio2al2o3na2o | 1637
staffmnkmcph_60.1_0_6_0_0_0_0_0_33.9_0_0_0 | 60.1 | 0 | 6 | 0 | 0 | 0 | 0 | 0 | 33.9 | 0 | 0 | 0 | 100 | 0 | 1483 | 1.41 | R1966 | N60.34R | 13/02/22 | sio2al2o3na2o | 1638
staffmnkmcph_60.1_0_6_0_0_0_0_0_33.9_0_0_0 | 60.1 | 0 | 6 | 0 | 0 | 0 | 0 | 0 | 33.9 | 0 | 0 | 0 | 100 | 0 | 1493 | 1.37 | R1966 | N60.34R | 13/02/22 | sio2al2o3na2o | 1639
staffmnkmcph_60.1_0_6_0_0_0_0_0_33.9_0_0_0 | 60.1 | 0 | 6 | 0 | 0 | 0 | 0 | 0 | 33.9 | 0 | 0 | 0 | 100 | 0 | 1503 | 1.33 | R1966 | N60.34R | 13/02/22 | sio2al2o3na2o | 1640
staffmnkmcph_60.1_0_6_0_0_0_0_0_33.9_0_0_0 | 60.1 | 0 | 6 | 0 | 0 | 0 | 0 | 0 | 33.9 | 0 | 0 | 0 | 100 | 0 | 1513 | 1.29 | R1966 | N60.34R | 13/02/22 | sio2al2o3na2o | 1641
staffmnkmcph_60.1_0_6_0_0_0_0_0_33.9_0_0_0 | 60.1 | 0 | 6 | 0 | 0 | 0 | 0 | 0 | 33.9 | 0 | 0 | 0 | 100 | 0 | 1523 | 1.25 | R1966 | N60.34R | 13/02/22 | sio2al2o3na2o | 1642
staffmnkmcph_60.1_0_6_0_0_0_0_0_33.9_0_0_0 | 60.1 | 0 | 6 | 0 | 0 | 0 | 0 | 0 | 33.9 | 0 | 0 | 0 | 100 | 0 | 1533 | 1.22 | R1966 | N60.34R | 13/02/22 | sio2al2o3na2o | 1643
staffmnkmcph_60.1_0_6_0_0_0_0_0_33.9_0_0_0 | 60.1 | 0 | 6 | 0 | 0 | 0 | 0 | 0 | 33.9 | 0 | 0 | 0 | 100 | 0 | 1543 | 1.18 | R1966 | N60.34R | 13/02/22 | sio2al2o3na2o | 1644
staffmnkmcph_60.1_0_6_0_0_0_0_0_33.9_0_0_0 | 60.1 | 0 | 6 | 0 | 0 | 0 | 0 | 0 | 33.9 | 0 | 0 | 0 | 100 | 0 | 1553 | 1.14 | R1966 | N60.34R | 13/02/22 | sio2al2o3na2o | 1645
staffmnkmcph_60.1_0_6_0_0_0_0_0_33.9_0_0_0 | 60.1 | 0 | 6 | 0 | 0 | 0 | 0 | 0 | 33.9 | 0 | 0 | 0 | 100 | 0 | 1563 | 1.1 | R1966 | N60.34R | 13/02/22 | sio2al2o3na2o | 1646
staffmnkmcph_60.1_0_6_0_0_0_0_0_33.9_0_0_0 | 60.1 | 0 | 6 | 0 | 0 | 0 | 0 | 0 | 33.9 | 0 | 0 | 0 | 100 | 0 | 1573 | 1.07 | R1966 | N60.34R | 13/02/22 | sio2al2o3na2o | 1647
staffmnkmcph_60.1_0_6_0_0_0_0_0_33.9_0_0_0 | 60.1 | 0 | 6 | 0 | 0 | 0 | 0 | 0 | 33.9 | 0 | 0 | 0 | 100 | 0 | 1583 | 1.03 | R1966 | N60.34R | 13/02/22 | sio2al2o3na2o | 1648
staffmnkmcph_60.1_0_6_0_0_0_0_0_33.9_0_0_0 | 60.1 | 0 | 6 | 0 | 0 | 0 | 0 | 0 | 33.9 | 0 | 0 | 0 | 100 | 0 | 1593 | 0.99 | R1966 | N60.34R | 13/02/22 | sio2al2o3na2o | 1649
staffmnkmcph_60.1_0_6_0_0_0_0_0_33.9_0_0_0 | 60.1 | 0 | 6 | 0 | 0 | 0 | 0 | 0 | 33.9 | 0 | 0 | 0 | 100 | 0 | 1603 | 0.96 | R1966 | N60.34R | 13/02/22 | sio2al2o3na2o | 1650
staffmnkmcph_60.1_0_6_0_0_0_0_0_33.9_0_0_0 | 60.1 | 0 | 6 | 0 | 0 | 0 | 0 | 0 | 33.9 | 0 | 0 | 0 | 100 | 0 | 1613 | 0.92 | R1966 | N60.34R | 13/02/22 | sio2al2o3na2o | 1651
staffmnkmcph_60.1_0_6_0_0_0_0_0_33.9_0_0_0 | 60.1 | 0 | 6 | 0 | 0 | 0 | 0 | 0 | 33.9 | 0 | 0 | 0 | 100 | 0 | 1623 | 0.89 | R1966 | N60.34R | 13/02/22 | sio2al2o3na2o | 1652
staffmnkmcph_60.1_0_6_0_0_0_0_0_33.9_0_0_0 | 60.1 | 0 | 6 | 0 | 0 | 0 | 0 | 0 | 33.9 | 0 | 0 | 0 | 100 | 0 | 1633 | 0.85 | R1966 | N60.34R | 13/02/22 | sio2al2o3na2o | 1653
staffmnkmcph_60.1_0_6_0_0_0_0_0_33.9_0_0_0 | 60.1 | 0 | 6 | 0 | 0 | 0 | 0 | 0 | 33.9 | 0 | 0 | 0 | 100 | 0 | 1643 | 0.82 | R1966 | N60.34R | 13/02/22 | sio2al2o3na2o | 1654
staffmnkmcph_60.1_0_6_0_0_0_0_0_33.9_0_0_0 | 60.1 | 0 | 6 | 0 | 0 | 0 | 0 | 0 | 33.9 | 0 | 0 | 0 | 100 | 0 | 1653 | 0.79 | R1966 | N60.34R | 13/02/22 | sio2al2o3na2o | 1655
staffmnkmcph_60.1_0_6_0_0_0_0_0_33.9_0_0_0 | 60.1 | 0 | 6 | 0 | 0 | 0 | 0 | 0 | 33.9 | 0 | 0 | 0 | 100 | 0 | 1663 | 0.75 | R1966 | N60.34R | 13/02/22 | sio2al2o3na2o | 1656
staffmnkmcph_60.1_0_6_0_0_0_0_0_33.9_0_0_0 | 60.1 | 0 | 6 | 0 | 0 | 0 | 0 | 0 | 33.9 | 0 | 0 | 0 | 100 | 0 | 1673 | 0.72 | R1966 | N60.34R | 13/02/22 | sio2al2o3na2o | 1657
staffmnkmcph_60.1_0_6_0_0_0_0_0_33.9_0_0_0 | 60.1 | 0 | 6 | 0 | 0 | 0 | 0 | 0 | 33.9 | 0 | 0 | 0 | 100 | 0 | 1683 | 0.69 | R1966 | N60.34R | 13/02/22 | sio2al2o3na2o | 1658
staffmnkmcph_60.1_0_6_0_0_0_0_0_33.9_0_0_0 | 60.1 | 0 | 6 | 0 | 0 | 0 | 0 | 0 | 33.9 | 0 | 0 | 0 | 100 | 0 | 1693 | 0.66 | R1966 | N60.34R | 13/02/22 | sio2al2o3na2o | 1659
staffmnkmcph_60.1_0_6_0_0_0_0_0_33.9_0_0_0 | 60.1 | 0 | 6 | 0 | 0 | 0 | 0 | 0 | 33.9 | 0 | 0 | 0 | 100 | 0 | 1703 | 0.63 | R1966 | N60.34R | 13/02/22 | sio2al2o3na2o | 1660
staffmnkmcph_60.1_0_6_0_0_0_0_0_33.9_0_0_0 | 60.1 | 0 | 6 | 0 | 0 | 0 | 0 | 0 | 33.9 | 0 | 0 | 0 | 100 | 0 | 1713 | 0.6 | R1966 | N60.34R | 13/02/22 | sio2al2o3na2o | 1661
staffmnkmcph_60.1_0_6_0_0_0_0_0_33.9_0_0_0 | 60.1 | 0 | 6 | 0 | 0 | 0 | 0 | 0 | 33.9 | 0 | 0 | 0 | 100 | 0 | 1723 | 0.57 | R1966 | N60.34R | 13/02/22 | sio2al2o3na2o | 1662
staffmnkmcph_60.1_0_6_0_0_0_0_0_33.9_0_0_0 | 60.1 | 0 | 6 | 0 | 0 | 0 | 0 | 0 | 33.9 | 0 | 0 | 0 | 100 | 0 | 1733 | 0.53 | R1966 | N60.34R | 13/02/22 | sio2al2o3na2o | 1663
staffmnkmcph_60.1_0_6_0_0_0_0_0_33.9_0_0_0 | 60.1 | 0 | 6 | 0 | 0 | 0 | 0 | 0 | 33.9 | 0 | 0 | 0 | 100 | 0 | 1743 | 0.5 | R1966 | N60.34R | 13/02/22 | sio2al2o3na2o | 1664
staffmnkmcph_60_0_11.9_0_0_0_0_0_28.1_0_0_0 | 60 | 0 | 11.9 | 0 | 0 | 0 | 0 | 0 | 28.1 | 0 | 0 | 0 | 100 | 0 | 1573 | 1.76 | R1966 | N60.28R | 13/02/22 | sio2al2o3na2o | 1665
staffmnkmcph_60_0_11.9_0_0_0_0_0_28.1_0_0_0 | 60 | 0 | 11.9 | 0 | 0 | 0 | 0 | 0 | 28.1 | 0 | 0 | 0 | 100 | 0 | 1583 | 1.72 | R1966 | N60.28R | 13/02/22 | sio2al2o3na2o | 1666
staffmnkmcph_60_0_11.9_0_0_0_0_0_28.1_0_0_0 | 60 | 0 | 11.9 | 0 | 0 | 0 | 0 | 0 | 28.1 | 0 | 0 | 0 | 100 | 0 | 1593 | 1.68 | R1966 | N60.28R | 13/02/22 | sio2al2o3na2o | 1667
staffmnkmcph_60_0_11.9_0_0_0_0_0_28.1_0_0_0 | 60 | 0 | 11.9 | 0 | 0 | 0 | 0 | 0 | 28.1 | 0 | 0 | 0 | 100 | 0 | 1603 | 1.64 | R1966 | N60.28R | 13/02/22 | sio2al2o3na2o | 1668
staffmnkmcph_60_0_11.9_0_0_0_0_0_28.1_0_0_0 | 60 | 0 | 11.9 | 0 | 0 | 0 | 0 | 0 | 28.1 | 0 | 0 | 0 | 100 | 0 | 1613 | 1.6 | R1966 | N60.28R | 13/02/22 | sio2al2o3na2o | 1669
staffmnkmcph_60_0_11.9_0_0_0_0_0_28.1_0_0_0 | 60 | 0 | 11.9 | 0 | 0 | 0 | 0 | 0 | 28.1 | 0 | 0 | 0 | 100 | 0 | 1623 | 1.56 | R1966 | N60.28R | 13/02/22 | sio2al2o3na2o | 1670
staffmnkmcph_60_0_11.9_0_0_0_0_0_28.1_0_0_0 | 60 | 0 | 11.9 | 0 | 0 | 0 | 0 | 0 | 28.1 | 0 | 0 | 0 | 100 | 0 | 1633 | 1.52 | R1966 | N60.28R | 13/02/22 | sio2al2o3na2o | 1671
staffmnkmcph_60_0_11.9_0_0_0_0_0_28.1_0_0_0 | 60 | 0 | 11.9 | 0 | 0 | 0 | 0 | 0 | 28.1 | 0 | 0 | 0 | 100 | 0 | 1643 | 1.48 | R1966 | N60.28R | 13/02/22 | sio2al2o3na2o | 1672
staffmnkmcph_60_0_11.9_0_0_0_0_0_28.1_0_0_0 | 60 | 0 | 11.9 | 0 | 0 | 0 | 0 | 0 | 28.1 | 0 | 0 | 0 | 100 | 0 | 1653 | 1.45 | R1966 | N60.28R | 13/02/22 | sio2al2o3na2o | 1673
staffmnkmcph_60_0_11.9_0_0_0_0_0_28.1_0_0_0 | 60 | 0 | 11.9 | 0 | 0 | 0 | 0 | 0 | 28.1 | 0 | 0 | 0 | 100 | 0 | 1663 | 1.41 | R1966 | N60.28R | 13/02/22 | sio2al2o3na2o | 1674
staffmnkmcph_60_0_11.9_0_0_0_0_0_28.1_0_0_0 | 60 | 0 | 11.9 | 0 | 0 | 0 | 0 | 0 | 28.1 | 0 | 0 | 0 | 100 | 0 | 1673 | 1.37 | R1966 | N60.28R | 13/02/22 | sio2al2o3na2o | 1675
staffmnkmcph_60_0_11.9_0_0_0_0_0_28.1_0_0_0 | 60 | 0 | 11.9 | 0 | 0 | 0 | 0 | 0 | 28.1 | 0 | 0 | 0 | 100 | 0 | 1683 | 1.34 | R1966 | N60.28R | 13/02/22 | sio2al2o3na2o | 1676
staffmnkmcph_60_0_11.9_0_0_0_0_0_28.1_0_0_0 | 60 | 0 | 11.9 | 0 | 0 | 0 | 0 | 0 | 28.1 | 0 | 0 | 0 | 100 | 0 | 1693 | 1.3 | R1966 | N60.28R | 13/02/22 | sio2al2o3na2o | 1677
staffmnkmcph_60_0_11.9_0_0_0_0_0_28.1_0_0_0 | 60 | 0 | 11.9 | 0 | 0 | 0 | 0 | 0 | 28.1 | 0 | 0 | 0 | 100 | 0 | 1703 | 1.27 | R1966 | N60.28R | 13/02/22 | sio2al2o3na2o | 1678
staffmnkmcph_60_0_11.9_0_0_0_0_0_28.1_0_0_0 | 60 | 0 | 11.9 | 0 | 0 | 0 | 0 | 0 | 28.1 | 0 | 0 | 0 | 100 | 0 | 1713 | 1.23 | R1966 | N60.28R | 13/02/22 | sio2al2o3na2o | 1679
staffmnkmcph_60_0_11.9_0_0_0_0_0_28.1_0_0_0 | 60 | 0 | 11.9 | 0 | 0 | 0 | 0 | 0 | 28.1 | 0 | 0 | 0 | 100 | 0 | 1723 | 1.2 | R1966 | N60.28R | 13/02/22 | sio2al2o3na2o | 1680
staffmnkmcph_60_0_11.9_0_0_0_0_0_28.1_0_0_0 | 60 | 0 | 11.9 | 0 | 0 | 0 | 0 | 0 | 28.1 | 0 | 0 | 0 | 100 | 0 | 1733 | 1.16 | R1966 | N60.28R | 13/02/22 | sio2al2o3na2o | 1681
staffmnkmcph_60_0_11.9_0_0_0_0_0_28.1_0_0_0 | 60 | 0 | 11.9 | 0 | 0 | 0 | 0 | 0 | 28.1 | 0 | 0 | 0 | 100 | 0 | 1743 | 1.13 | R1966 | N60.28R | 13/02/22 | sio2al2o3na2o | 1682
staffmnkmcph_60_0_11.9_0_0_0_0_0_28.1_0_0_0 | 60 | 0 | 11.9 | 0 | 0 | 0 | 0 | 0 | 28.1 | 0 | 0 | 0 | 100 | 0 | 1753 | 1.09 | R1966 | N60.28R | 13/02/22 | sio2al2o3na2o | 1683
staffmnkmcph_60_0_11.9_0_0_0_0_0_28.1_0_0_0 | 60 | 0 | 11.9 | 0 | 0 | 0 | 0 | 0 | 28.1 | 0 | 0 | 0 | 100 | 0 | 1763 | 1.06 | R1966 | N60.28R | 13/02/22 | sio2al2o3na2o | 1684
staffmnkmcph_60_0_11.9_0_0_0_0_0_28.1_0_0_0 | 60 | 0 | 11.9 | 0 | 0 | 0 | 0 | 0 | 28.1 | 0 | 0 | 0 | 100 | 0 | 1773 | 1.03 | R1966 | N60.28R | 13/02/22 | sio2al2o3na2o | 1685
staffmnkmcph_60_0_11.9_0_0_0_0_0_28.1_0_0_0 | 60 | 0 | 11.9 | 0 | 0 | 0 | 0 | 0 | 28.1 | 0 | 0 | 0 | 100 | 0 | 1783 | 1 | R1966 | N60.28R | 13/02/22 | sio2al2o3na2o | 1686
staffmnkmcph_60_0_16_0_0_0_0_0_24_0_0_0 | 60 | 0 | 16 | 0 | 0 | 0 | 0 | 0 | 24 | 0 | 0 | 0 | 100 | 0 | 1673 | 2.12 | R1966 | N60.24R | 13/02/22 | sio2al2o3na2o | 1687
staffmnkmcph_60_0_16_0_0_0_0_0_24_0_0_0 | 60 | 0 | 16 | 0 | 0 | 0 | 0 | 0 | 24 | 0 | 0 | 0 | 100 | 0 | 1683 | 2.07 | R1966 | N60.24R | 13/02/22 | sio2al2o3na2o | 1688
staffmnkmcph_60_0_16_0_0_0_0_0_24_0_0_0 | 60 | 0 | 16 | 0 | 0 | 0 | 0 | 0 | 24 | 0 | 0 | 0 | 100 | 0 | 1693 | 2.03 | R1966 | N60.24R | 13/02/22 | sio2al2o3na2o | 1689
staffmnkmcph_60_0_16_0_0_0_0_0_24_0_0_0 | 60 | 0 | 16 | 0 | 0 | 0 | 0 | 0 | 24 | 0 | 0 | 0 | 100 | 0 | 1703 | 1.99 | R1966 | N60.24R | 13/02/22 | sio2al2o3na2o | 1690
staffmnkmcph_60_0_16_0_0_0_0_0_24_0_0_0 | 60 | 0 | 16 | 0 | 0 | 0 | 0 | 0 | 24 | 0 | 0 | 0 | 100 | 0 | 1713 | 1.95 | R1966 | N60.24R | 13/02/22 | sio2al2o3na2o | 1691
staffmnkmcph_60_0_16_0_0_0_0_0_24_0_0_0 | 60 | 0 | 16 | 0 | 0 | 0 | 0 | 0 | 24 | 0 | 0 | 0 | 100 | 0 | 1723 | 1.91 | R1966 | N60.24R | 13/02/22 | sio2al2o3na2o | 1692
staffmnkmcph_60_0_16_0_0_0_0_0_24_0_0_0 | 60 | 0 | 16 | 0 | 0 | 0 | 0 | 0 | 24 | 0 | 0 | 0 | 100 | 0 | 1733 | 1.87 | R1966 | N60.24R | 13/02/22 | sio2al2o3na2o | 1693
staffmnkmcph_60_0_16_0_0_0_0_0_24_0_0_0 | 60 | 0 | 16 | 0 | 0 | 0 | 0 | 0 | 24 | 0 | 0 | 0 | 100 | 0 | 1743 | 1.83 | R1966 | N60.24R | 13/02/22 | sio2al2o3na2o | 1694
staffmnkmcph_60_0_16_0_0_0_0_0_24_0_0_0 | 60 | 0 | 16 | 0 | 0 | 0 | 0 | 0 | 24 | 0 | 0 | 0 | 100 | 0 | 1753 | 1.79 | R1966 | N60.24R | 13/02/22 | sio2al2o3na2o | 1695
staffmnkmcph_60_0_16_0_0_0_0_0_24_0_0_0 | 60 | 0 | 16 | 0 | 0 | 0 | 0 | 0 | 24 | 0 | 0 | 0 | 100 | 0 | 1763 | 1.76 | R1966 | N60.24R | 13/02/22 | sio2al2o3na2o | 1696
staffmnkmcph_60_0_16_0_0_0_0_0_24_0_0_0 | 60 | 0 | 16 | 0 | 0 | 0 | 0 | 0 | 24 | 0 | 0 | 0 | 100 | 0 | 1773 | 1.72 | R1966 | N60.24R | 13/02/22 | sio2al2o3na2o | 1697
staffmnkmcph_60_0_16_0_0_0_0_0_24_0_0_0 | 60 | 0 | 16 | 0 | 0 | 0 | 0 | 0 | 24 | 0 | 0 | 0 | 100 | 0 | 1783 | 1.68 | R1966 | N60.24R | 13/02/22 | sio2al2o3na2o | 1698
staffmnkmcph_60_0_16_0_0_0_0_0_24_0_0_0 | 60 | 0 | 16 | 0 | 0 | 0 | 0 | 0 | 24 | 0 | 0 | 0 | 100 | 0 | 1793 | 1.64 | R1966 | N60.24R | 13/02/22 | sio2al2o3na2o | 1699
staffmnkmcph_60_0_16_0_0_0_0_0_24_0_0_0 | 60 | 0 | 16 | 0 | 0 | 0 | 0 | 0 | 24 | 0 | 0 | 0 | 100 | 0 | 1803 | 1.61 | R1966 | N60.24R | 13/02/22 | sio2al2o3na2o | 1700
staffmnkmcph_60_0_16_0_0_0_0_0_24_0_0_0 | 60 | 0 | 16 | 0 | 0 | 0 | 0 | 0 | 24 | 0 | 0 | 0 | 100 | 0 | 1813 | 1.57 | R1966 | N60.24R | 13/02/22 | sio2al2o3na2o | 1701
staffmnkmcph_60_0_16_0_0_0_0_0_24_0_0_0 | 60 | 0 | 16 | 0 | 0 | 0 | 0 | 0 | 24 | 0 | 0 | 0 | 100 | 0 | 1823 | 1.54 | R1966 | N60.24R | 13/02/22 | sio2al2o3na2o | 1702
staffmnkmcph_60_0_16_0_0_0_0_0_24_0_0_0 | 60 | 0 | 16 | 0 | 0 | 0 | 0 | 0 | 24 | 0 | 0 | 0 | 100 | 0 | 1833 | 1.5 | R1966 | N60.24R | 13/02/22 | sio2al2o3na2o | 1703
staffmnkmcph_60_0_16_0_0_0_0_0_24_0_0_0 | 60 | 0 | 16 | 0 | 0 | 0 | 0 | 0 | 24 | 0 | 0 | 0 | 100 | 0 | 1843 | 1.47 | R1966 | N60.24R | 13/02/22 | sio2al2o3na2o | 1704
staffmnkmcph_60_0_16_0_0_0_0_0_24_0_0_0 | 60 | 0 | 16 | 0 | 0 | 0 | 0 | 0 | 24 | 0 | 0 | 0 | 100 | 0 | 1853 | 1.43 | R1966 | N60.24R | 13/02/22 | sio2al2o3na2o | 1705
staffmnkmcph_60_0_16_0_0_0_0_0_24_0_0_0 | 60 | 0 | 16 | 0 | 0 | 0 | 0 | 0 | 24 | 0 | 0 | 0 | 100 | 0 | 1863 | 1.4 | R1966 | N60.24R | 13/02/22 | sio2al2o3na2o | 1706
staffmnkmcph_60_0_16_0_0_0_0_0_24_0_0_0 | 60 | 0 | 16 | 0 | 0 | 0 | 0 | 0 | 24 | 0 | 0 | 0 | 100 | 0 | 1873 | 1.36 | R1966 | N60.24R | 13/02/22 | sio2al2o3na2o | 1707
staffmnkmcph_60.2_0_21.3_0_0_0_0_0_18.5_0_0_0 | 60.2 | 0 | 21.3 | 0 | 0 | 0 | 0 | 0 | 18.5 | 0 | 0 | 0 | 100 | 0 | 1803 | 2.21 | R1966 | N60.18R | 13/02/22 | sio2al2o3na2o | 1708
staffmnkmcph_60.2_0_21.3_0_0_0_0_0_18.5_0_0_0 | 60.2 | 0 | 21.3 | 0 | 0 | 0 | 0 | 0 | 18.5 | 0 | 0 | 0 | 100 | 0 | 1813 | 2.16 | R1966 | N60.18R | 13/02/22 | sio2al2o3na2o | 1709
staffmnkmcph_60.2_0_21.3_0_0_0_0_0_18.5_0_0_0 | 60.2 | 0 | 21.3 | 0 | 0 | 0 | 0 | 0 | 18.5 | 0 | 0 | 0 | 100 | 0 | 1823 | 2.11 | R1966 | N60.18R | 13/02/22 | sio2al2o3na2o | 1710
staffmnkmcph_60.2_0_21.3_0_0_0_0_0_18.5_0_0_0 | 60.2 | 0 | 21.3 | 0 | 0 | 0 | 0 | 0 | 18.5 | 0 | 0 | 0 | 100 | 0 | 1833 | 2.06 | R1966 | N60.18R | 13/02/22 | sio2al2o3na2o | 1711
staffmnkmcph_60.2_0_21.3_0_0_0_0_0_18.5_0_0_0 | 60.2 | 0 | 21.3 | 0 | 0 | 0 | 0 | 0 | 18.5 | 0 | 0 | 0 | 100 | 0 | 1843 | 2.01 | R1966 | N60.18R | 13/02/22 | sio2al2o3na2o | 1712
staffmnkmcph_60.2_0_21.3_0_0_0_0_0_18.5_0_0_0 | 60.2 | 0 | 21.3 | 0 | 0 | 0 | 0 | 0 | 18.5 | 0 | 0 | 0 | 100 | 0 | 1853 | 1.96 | R1966 | N60.18R | 13/02/22 | sio2al2o3na2o | 1713
staffmnkmcph_60.2_0_21.3_0_0_0_0_0_18.5_0_0_0 | 60.2 | 0 | 21.3 | 0 | 0 | 0 | 0 | 0 | 18.5 | 0 | 0 | 0 | 100 | 0 | 1863 | 1.91 | R1966 | N60.18R | 13/02/22 | sio2al2o3na2o | 1714
staffmnkmcph_60.2_0_21.3_0_0_0_0_0_18.5_0_0_0 | 60.2 | 0 | 21.3 | 0 | 0 | 0 | 0 | 0 | 18.5 | 0 | 0 | 0 | 100 | 0 | 1873 | 1.86 | R1966 | N60.18R | 13/02/22 | sio2al2o3na2o | 1715
staffmnkmcph_60.2_0_21.3_0_0_0_0_0_18.5_0_0_0 | 60.2 | 0 | 21.3 | 0 | 0 | 0 | 0 | 0 | 18.5 | 0 | 0 | 0 | 100 | 0 | 1883 | 1.81 | R1966 | N60.18R | 13/02/22 | sio2al2o3na2o | 1716
staffmnkmcph_60.2_0_21.3_0_0_0_0_0_18.5_0_0_0 | 60.2 | 0 | 21.3 | 0 | 0 | 0 | 0 | 0 | 18.5 | 0 | 0 | 0 | 100 | 0 | 1893 | 1.77 | R1966 | N60.18R | 13/02/22 | sio2al2o3na2o | 1717
staffmnkmcph_60.2_0_21.3_0_0_0_0_0_18.5_0_0_0 | 60.2 | 0 | 21.3 | 0 | 0 | 0 | 0 | 0 | 18.5 | 0 | 0 | 0 | 100 | 0 | 1903 | 1.72 | R1966 | N60.18R | 13/02/22 | sio2al2o3na2o | 1718
staffmnkmcph_60.2_0_21.3_0_0_0_0_0_18.5_0_0_0 | 60.2 | 0 | 21.3 | 0 | 0 | 0 | 0 | 0 | 18.5 | 0 | 0 | 0 | 100 | 0 | 1913 | 1.67 | R1966 | N60.18R | 13/02/22 | sio2al2o3na2o | 1719
staffmnkmcph_60.2_0_21.3_0_0_0_0_0_18.5_0_0_0 | 60.2 | 0 | 21.3 | 0 | 0 | 0 | 0 | 0 | 18.5 | 0 | 0 | 0 | 100 | 0 | 1923 | 1.63 | R1966 | N60.18R | 13/02/22 | sio2al2o3na2o | 1720
staffmnkmcph_60_0_23_0_0_0_0_0_17_0_0_0 | 60 | 0 | 23 | 0 | 0 | 0 | 0 | 0 | 17 | 0 | 0 | 0 | 100 | 0 | 1823 | 2 | R1966 | N60.17R | 13/02/22 | sio2al2o3na2o | 1721
staffmnkmcph_60_0_23_0_0_0_0_0_17_0_0_0 | 60 | 0 | 23 | 0 | 0 | 0 | 0 | 0 | 17 | 0 | 0 | 0 | 100 | 0 | 1833 | 1.95 | R1966 | N60.17R | 13/02/22 | sio2al2o3na2o | 1722
staffmnkmcph_60_0_23_0_0_0_0_0_17_0_0_0 | 60 | 0 | 23 | 0 | 0 | 0 | 0 | 0 | 17 | 0 | 0 | 0 | 100 | 0 | 1843 | 1.9 | R1966 | N60.17R | 13/02/22 | sio2al2o3na2o | 1723
staffmnkmcph_60_0_23_0_0_0_0_0_17_0_0_0 | 60 | 0 | 23 | 0 | 0 | 0 | 0 | 0 | 17 | 0 | 0 | 0 | 100 | 0 | 1853 | 1.85 | R1966 | N60.17R | 13/02/22 | sio2al2o3na2o | 1724
staffmnkmcph_60_0_23_0_0_0_0_0_17_0_0_0 | 60 | 0 | 23 | 0 | 0 | 0 | 0 | 0 | 17 | 0 | 0 | 0 | 100 | 0 | 1863 | 1.81 | R1966 | N60.17R | 13/02/22 | sio2al2o3na2o | 1725
staffmnkmcph_60_0_23_0_0_0_0_0_17_0_0_0 | 60 | 0 | 23 | 0 | 0 | 0 | 0 | 0 | 17 | 0 | 0 | 0 | 100 | 0 | 1873 | 1.76 | R1966 | N60.17R | 13/02/22 | sio2al2o3na2o | 1726
staffmnkmcph_60_0_23_0_0_0_0_0_17_0_0_0 | 60 | 0 | 23 | 0 | 0 | 0 | 0 | 0 | 17 | 0 | 0 | 0 | 100 | 0 | 1883 | 1.71 | R1966 | N60.17R | 13/02/22 | sio2al2o3na2o | 1727
staffmnkmcph_60_0_23_0_0_0_0_0_17_0_0_0 | 60 | 0 | 23 | 0 | 0 | 0 | 0 | 0 | 17 | 0 | 0 | 0 | 100 | 0 | 1893 | 1.67 | R1966 | N60.17R | 13/02/22 | sio2al2o3na2o | 1728
staffmnkmcph_60_0_23_0_0_0_0_0_17_0_0_0 | 60 | 0 | 23 | 0 | 0 | 0 | 0 | 0 | 17 | 0 | 0 | 0 | 100 | 0 | 1903 | 1.62 | R1966 | N60.17R | 13/02/22 | sio2al2o3na2o | 1729
staffmnkmcph_60_0_23_0_0_0_0_0_17_0_0_0 | 60 | 0 | 23 | 0 | 0 | 0 | 0 | 0 | 17 | 0 | 0 | 0 | 100 | 0 | 1913 | 1.58 | R1966 | N60.17R | 13/02/22 | sio2al2o3na2o | 1730
staffmnkmcph_60_0_23_0_0_0_0_0_17_0_0_0 | 60 | 0 | 23 | 0 | 0 | 0 | 0 | 0 | 17 | 0 | 0 | 0 | 100 | 0 | 1923 | 1.53 | R1966 | N60.17R | 13/02/22 | sio2al2o3na2o | 1731
staffmnkmcph_60_0_23_0_0_0_0_0_17_0_0_0 | 60 | 0 | 23 | 0 | 0 | 0 | 0 | 0 | 17 | 0 | 0 | 0 | 100 | 0 | 1933 | 1.49 | R1966 | N60.17R | 13/02/22 | sio2al2o3na2o | 1732
staffmnkmcph_55.8_0_22.1_0_0_0_0_0_22.1_0_0_0 | 55.8 | 0 | 22.1 | 0 | 0 | 0 | 0 | 0 | 22.1 | 0 | 0 | 0 | 100 | 0 | 1753 | 2.3 | R1966 | N56.22R | 13/02/22 | sio2al2o3na2o | 1733
staffmnkmcph_55.8_0_22.1_0_0_0_0_0_22.1_0_0_0 | 55.8 | 0 | 22.1 | 0 | 0 | 0 | 0 | 0 | 22.1 | 0 | 0 | 0 | 100 | 0 | 1763 | 2.25 | R1966 | N56.22R | 13/02/22 | sio2al2o3na2o | 1734
staffmnkmcph_55.8_0_22.1_0_0_0_0_0_22.1_0_0_0 | 55.8 | 0 | 22.1 | 0 | 0 | 0 | 0 | 0 | 22.1 | 0 | 0 | 0 | 100 | 0 | 1773 | 2.19 | R1966 | N56.22R | 13/02/22 | sio2al2o3na2o | 1735
staffmnkmcph_55.8_0_22.1_0_0_0_0_0_22.1_0_0_0 | 55.8 | 0 | 22.1 | 0 | 0 | 0 | 0 | 0 | 22.1 | 0 | 0 | 0 | 100 | 0 | 1783 | 2.14 | R1966 | N56.22R | 13/02/22 | sio2al2o3na2o | 1736
staffmnkmcph_55.8_0_22.1_0_0_0_0_0_22.1_0_0_0 | 55.8 | 0 | 22.1 | 0 | 0 | 0 | 0 | 0 | 22.1 | 0 | 0 | 0 | 100 | 0 | 1793 | 2.09 | R1966 | N56.22R | 13/02/22 | sio2al2o3na2o | 1737
staffmnkmcph_55.8_0_22.1_0_0_0_0_0_22.1_0_0_0 | 55.8 | 0 | 22.1 | 0 | 0 | 0 | 0 | 0 | 22.1 | 0 | 0 | 0 | 100 | 0 | 1803 | 2.03 | R1966 | N56.22R | 13/02/22 | sio2al2o3na2o | 1738
staffmnkmcph_55.8_0_22.1_0_0_0_0_0_22.1_0_0_0 | 55.8 | 0 | 22.1 | 0 | 0 | 0 | 0 | 0 | 22.1 | 0 | 0 | 0 | 100 | 0 | 1813 | 1.98 | R1966 | N56.22R | 13/02/22 | sio2al2o3na2o | 1739
staffmnkmcph_55.8_0_22.1_0_0_0_0_0_22.1_0_0_0 | 55.8 | 0 | 22.1 | 0 | 0 | 0 | 0 | 0 | 22.1 | 0 | 0 | 0 | 100 | 0 | 1823 | 1.93 | R1966 | N56.22R | 13/02/22 | sio2al2o3na2o | 1740
staffmnkmcph_55.8_0_22.1_0_0_0_0_0_22.1_0_0_0 | 55.8 | 0 | 22.1 | 0 | 0 | 0 | 0 | 0 | 22.1 | 0 | 0 | 0 | 100 | 0 | 1833 | 1.88 | R1966 | N56.22R | 13/02/22 | sio2al2o3na2o | 1741
staffmnkmcph_55.8_0_22.1_0_0_0_0_0_22.1_0_0_0 | 55.8 | 0 | 22.1 | 0 | 0 | 0 | 0 | 0 | 22.1 | 0 | 0 | 0 | 100 | 0 | 1843 | 1.83 | R1966 | N56.22R | 13/02/22 | sio2al2o3na2o | 1742
staffmnkmcph_55.8_0_22.1_0_0_0_0_0_22.1_0_0_0 | 55.8 | 0 | 22.1 | 0 | 0 | 0 | 0 | 0 | 22.1 | 0 | 0 | 0 | 100 | 0 | 1853 | 1.78 | R1966 | N56.22R | 13/02/22 | sio2al2o3na2o | 1743
staffmnkmcph_55.8_0_22.1_0_0_0_0_0_22.1_0_0_0 | 55.8 | 0 | 22.1 | 0 | 0 | 0 | 0 | 0 | 22.1 | 0 | 0 | 0 | 100 | 0 | 1863 | 1.73 | R1966 | N56.22R | 13/02/22 | sio2al2o3na2o | 1744
staffmnkmcph_55.8_0_22.1_0_0_0_0_0_22.1_0_0_0 | 55.8 | 0 | 22.1 | 0 | 0 | 0 | 0 | 0 | 22.1 | 0 | 0 | 0 | 100 | 0 | 1873 | 1.68 | R1966 | N56.22R | 13/02/22 | sio2al2o3na2o | 1745
staffmnkmcph_55.8_0_22.1_0_0_0_0_0_22.1_0_0_0 | 55.8 | 0 | 22.1 | 0 | 0 | 0 | 0 | 0 | 22.1 | 0 | 0 | 0 | 100 | 0 | 1883 | 1.63 | R1966 | N56.22R | 13/02/22 | sio2al2o3na2o | 1746
staffmnkmcph_55.8_0_22.1_0_0_0_0_0_22.1_0_0_0 | 55.8 | 0 | 22.1 | 0 | 0 | 0 | 0 | 0 | 22.1 | 0 | 0 | 0 | 100 | 0 | 1893 | 1.58 | R1966 | N56.22R | 13/02/22 | sio2al2o3na2o | 1747
staffmnkmcph_55.8_0_22.1_0_0_0_0_0_22.1_0_0_0 | 55.8 | 0 | 22.1 | 0 | 0 | 0 | 0 | 0 | 22.1 | 0 | 0 | 0 | 100 | 0 | 1903 | 1.54 | R1966 | N56.22R | 13/02/22 | sio2al2o3na2o | 1748
staffmnkmcph_50_0_14.9_0_0_0_0_0_35.1_0_0_0 | 50 | 0 | 14.9 | 0 | 0 | 0 | 0 | 0 | 35.1 | 0 | 0 | 0 | 100 | 0 | 1583 | 1.54 | R1966 | N50.35R | 13/02/22 | sio2al2o3na2o | 1749
staffmnkmcph_50_0_14.9_0_0_0_0_0_35.1_0_0_0 | 50 | 0 | 14.9 | 0 | 0 | 0 | 0 | 0 | 35.1 | 0 | 0 | 0 | 100 | 0 | 1593 | 1.5 | R1966 | N50.35R | 13/02/22 | sio2al2o3na2o | 1750
staffmnkmcph_50_0_14.9_0_0_0_0_0_35.1_0_0_0 | 50 | 0 | 14.9 | 0 | 0 | 0 | 0 | 0 | 35.1 | 0 | 0 | 0 | 100 | 0 | 1603 | 1.45 | R1966 | N50.35R | 13/02/22 | sio2al2o3na2o | 1751
staffmnkmcph_50_0_14.9_0_0_0_0_0_35.1_0_0_0 | 50 | 0 | 14.9 | 0 | 0 | 0 | 0 | 0 | 35.1 | 0 | 0 | 0 | 100 | 0 | 1613 | 1.41 | R1966 | N50.35R | 13/02/22 | sio2al2o3na2o | 1752
staffmnkmcph_50_0_14.9_0_0_0_0_0_35.1_0_0_0 | 50 | 0 | 14.9 | 0 | 0 | 0 | 0 | 0 | 35.1 | 0 | 0 | 0 | 100 | 0 | 1623 | 1.37 | R1966 | N50.35R | 13/02/22 | sio2al2o3na2o | 1753
staffmnkmcph_50_0_14.9_0_0_0_0_0_35.1_0_0_0 | 50 | 0 | 14.9 | 0 | 0 | 0 | 0 | 0 | 35.1 | 0 | 0 | 0 | 100 | 0 | 1633 | 1.33 | R1966 | N50.35R | 13/02/22 | sio2al2o3na2o | 1754
staffmnkmcph_50_0_14.9_0_0_0_0_0_35.1_0_0_0 | 50 | 0 | 14.9 | 0 | 0 | 0 | 0 | 0 | 35.1 | 0 | 0 | 0 | 100 | 0 | 1643 | 1.29 | R1966 | N50.35R | 13/02/22 | sio2al2o3na2o | 1755
staffmnkmcph_50_0_14.9_0_0_0_0_0_35.1_0_0_0 | 50 | 0 | 14.9 | 0 | 0 | 0 | 0 | 0 | 35.1 | 0 | 0 | 0 | 100 | 0 | 1653 | 1.25 | R1966 | N50.35R | 13/02/22 | sio2al2o3na2o | 1756
staffmnkmcph_50_0_14.9_0_0_0_0_0_35.1_0_0_0 | 50 | 0 | 14.9 | 0 | 0 | 0 | 0 | 0 | 35.1 | 0 | 0 | 0 | 100 | 0 | 1663 | 1.21 | R1966 | N50.35R | 13/02/22 | sio2al2o3na2o | 1757
staffmnkmcph_50_0_14.9_0_0_0_0_0_35.1_0_0_0 | 50 | 0 | 14.9 | 0 | 0 | 0 | 0 | 0 | 35.1 | 0 | 0 | 0 | 100 | 0 | 1673 | 1.18 | R1966 | N50.35R | 13/02/22 | sio2al2o3na2o | 1758
staffmnkmcph_50_0_14.9_0_0_0_0_0_35.1_0_0_0 | 50 | 0 | 14.9 | 0 | 0 | 0 | 0 | 0 | 35.1 | 0 | 0 | 0 | 100 | 0 | 1683 | 1.14 | R1966 | N50.35R | 13/02/22 | sio2al2o3na2o | 1759
staffmnkmcph_50_0_14.9_0_0_0_0_0_35.1_0_0_0 | 50 | 0 | 14.9 | 0 | 0 | 0 | 0 | 0 | 35.1 | 0 | 0 | 0 | 100 | 0 | 1693 | 1.1 | R1966 | N50.35R | 13/02/22 | sio2al2o3na2o | 1760
staffmnkmcph_50_0_14.9_0_0_0_0_0_35.1_0_0_0 | 50 | 0 | 14.9 | 0 | 0 | 0 | 0 | 0 | 35.1 | 0 | 0 | 0 | 100 | 0 | 1703 | 1.06 | R1966 | N50.35R | 13/02/22 | sio2al2o3na2o | 1761
staffmnkmcph_50_0_14.9_0_0_0_0_0_35.1_0_0_0 | 50 | 0 | 14.9 | 0 | 0 | 0 | 0 | 0 | 35.1 | 0 | 0 | 0 | 100 | 0 | 1713 | 1.03 | R1966 | N50.35R | 13/02/22 | sio2al2o3na2o | 1762
staffmnkmcph_50_0_14.9_0_0_0_0_0_35.1_0_0_0 | 50 | 0 | 14.9 | 0 | 0 | 0 | 0 | 0 | 35.1 | 0 | 0 | 0 | 100 | 0 | 1723 | 0.99 | R1966 | N50.35R | 13/02/22 | sio2al2o3na2o | 1763
staffmnkmcph_50_0_14.9_0_0_0_0_0_35.1_0_0_0 | 50 | 0 | 14.9 | 0 | 0 | 0 | 0 | 0 | 35.1 | 0 | 0 | 0 | 100 | 0 | 1733 | 0.96 | R1966 | N50.35R | 13/02/22 | sio2al2o3na2o | 1764
staffmnkmcph_50_0_14.9_0_0_0_0_0_35.1_0_0_0 | 50 | 0 | 14.9 | 0 | 0 | 0 | 0 | 0 | 35.1 | 0 | 0 | 0 | 100 | 0 | 1743 | 0.92 | R1966 | N50.35R | 13/02/22 | sio2al2o3na2o | 1765
staffmnkmcph_50_0_14.9_0_0_0_0_0_35.1_0_0_0 | 50 | 0 | 14.9 | 0 | 0 | 0 | 0 | 0 | 35.1 | 0 | 0 | 0 | 100 | 0 | 1753 | 0.89 | R1966 | N50.35R | 13/02/22 | sio2al2o3na2o | 1766
staffmnkmcph_50_0_14.9_0_0_0_0_0_35.1_0_0_0 | 50 | 0 | 14.9 | 0 | 0 | 0 | 0 | 0 | 35.1 | 0 | 0 | 0 | 100 | 0 | 1763 | 0.85 | R1966 | N50.35R | 13/02/22 | sio2al2o3na2o | 1767
staffmnkmcph_50_0_14.9_0_0_0_0_0_35.1_0_0_0 | 50 | 0 | 14.9 | 0 | 0 | 0 | 0 | 0 | 35.1 | 0 | 0 | 0 | 100 | 0 | 1773 | 0.82 | R1966 | N50.35R | 13/02/22 | sio2al2o3na2o | 1768
staffmnkmcph_50.4_0_19.8_0_0_0_0_0_29.8_0_0_0 | 50.4 | 0 | 19.8 | 0 | 0 | 0 | 0 | 0 | 29.8 | 0 | 0 | 0 | 100 | 0 | 1773 | 1.45 | R1966 | N50.29R | 13/02/22 | sio2al2o3na2o | 1769
staffmnkmcph_50.4_0_19.8_0_0_0_0_0_29.8_0_0_0 | 50.4 | 0 | 19.8 | 0 | 0 | 0 | 0 | 0 | 29.8 | 0 | 0 | 0 | 100 | 0 | 1783 | 1.41 | R1966 | N50.29R | 13/02/22 | sio2al2o3na2o | 1770
staffmnkmcph_50.4_0_19.8_0_0_0_0_0_29.8_0_0_0 | 50.4 | 0 | 19.8 | 0 | 0 | 0 | 0 | 0 | 29.8 | 0 | 0 | 0 | 100 | 0 | 1793 | 1.37 | R1966 | N50.29R | 13/02/22 | sio2al2o3na2o | 1771
staffmnkmcph_50.4_0_19.8_0_0_0_0_0_29.8_0_0_0 | 50.4 | 0 | 19.8 | 0 | 0 | 0 | 0 | 0 | 29.8 | 0 | 0 | 0 | 100 | 0 | 1803 | 1.34 | R1966 | N50.29R | 13/02/22 | sio2al2o3na2o | 1772
staffmnkmcph_50.4_0_19.8_0_0_0_0_0_29.8_0_0_0 | 50.4 | 0 | 19.8 | 0 | 0 | 0 | 0 | 0 | 29.8 | 0 | 0 | 0 | 100 | 0 | 1813 | 1.3 | R1966 | N50.29R | 13/02/22 | sio2al2o3na2o | 1773
staffmnkmcph_50.4_0_19.8_0_0_0_0_0_29.8_0_0_0 | 50.4 | 0 | 19.8 | 0 | 0 | 0 | 0 | 0 | 29.8 | 0 | 0 | 0 | 100 | 0 | 1823 | 1.26 | R1966 | N50.29R | 13/02/22 | sio2al2o3na2o | 1774
staffmnkmcph_50.4_0_19.8_0_0_0_0_0_29.8_0_0_0 | 50.4 | 0 | 19.8 | 0 | 0 | 0 | 0 | 0 | 29.8 | 0 | 0 | 0 | 100 | 0 | 1833 | 1.22 | R1966 | N50.29R | 13/02/22 | sio2al2o3na2o | 1775
staffmnkmcph_50.4_0_19.8_0_0_0_0_0_29.8_0_0_0 | 50.4 | 0 | 19.8 | 0 | 0 | 0 | 0 | 0 | 29.8 | 0 | 0 | 0 | 100 | 0 | 1843 | 1.18 | R1966 | N50.29R | 13/02/22 | sio2al2o3na2o | 1776
staffmnkmcph_50.4_0_19.8_0_0_0_0_0_29.8_0_0_0 | 50.4 | 0 | 19.8 | 0 | 0 | 0 | 0 | 0 | 29.8 | 0 | 0 | 0 | 100 | 0 | 1853 | 1.15 | R1966 | N50.29R | 13/02/22 | sio2al2o3na2o | 1777
staffmnkmcph_50.4_0_19.8_0_0_0_0_0_29.8_0_0_0 | 50.4 | 0 | 19.8 | 0 | 0 | 0 | 0 | 0 | 29.8 | 0 | 0 | 0 | 100 | 0 | 1863 | 1.11 | R1966 | N50.29R | 13/02/22 | sio2al2o3na2o | 1778
staffmnkmcph_50.4_0_19.8_0_0_0_0_0_29.8_0_0_0 | 50.4 | 0 | 19.8 | 0 | 0 | 0 | 0 | 0 | 29.8 | 0 | 0 | 0 | 100 | 0 | 1873 | 1.07 | R1966 | N50.29R | 13/02/22 | sio2al2o3na2o | 1779
staffmnkmcph_50.4_0_19.8_0_0_0_0_0_29.8_0_0_0 | 50.4 | 0 | 19.8 | 0 | 0 | 0 | 0 | 0 | 29.8 | 0 | 0 | 0 | 100 | 0 | 1883 | 1.04 | R1966 | N50.29R | 13/02/22 | sio2al2o3na2o | 1780
staffmnkmcph_50.4_0_19.8_0_0_0_0_0_29.8_0_0_0 | 50.4 | 0 | 19.8 | 0 | 0 | 0 | 0 | 0 | 29.8 | 0 | 0 | 0 | 100 | 0 | 1893 | 1 | R1966 | N50.29R | 13/02/22 | sio2al2o3na2o | 1781
staffmnkmcph_49.3_0_27.7_0_0_0_0_0_23_0_0_0 | 49.3 | 0 | 27.7 | 0 | 0 | 0 | 0 | 0 | 23 | 0 | 0 | 0 | 100 | 0 | 1813 | 1.66 | R1966 | N49.23R | 13/02/22 | sio2al2o3na2o | 1782
staffmnkmcph_49.3_0_27.7_0_0_0_0_0_23_0_0_0 | 49.3 | 0 | 27.7 | 0 | 0 | 0 | 0 | 0 | 23 | 0 | 0 | 0 | 100 | 0 | 1823 | 1.61 | R1966 | N49.23R | 13/02/22 | sio2al2o3na2o | 1783
staffmnkmcph_49.3_0_27.7_0_0_0_0_0_23_0_0_0 | 49.3 | 0 | 27.7 | 0 | 0 | 0 | 0 | 0 | 23 | 0 | 0 | 0 | 100 | 0 | 1833 | 1.55 | R1966 | N49.23R | 13/02/22 | sio2al2o3na2o | 1784
staffmnkmcph_49.3_0_27.7_0_0_0_0_0_23_0_0_0 | 49.3 | 0 | 27.7 | 0 | 0 | 0 | 0 | 0 | 23 | 0 | 0 | 0 | 100 | 0 | 1843 | 1.5 | R1966 | N49.23R | 13/02/22 | sio2al2o3na2o | 1785
staffmnkmcph_49.3_0_27.7_0_0_0_0_0_23_0_0_0 | 49.3 | 0 | 27.7 | 0 | 0 | 0 | 0 | 0 | 23 | 0 | 0 | 0 | 100 | 0 | 1853 | 1.46 | R1966 | N49.23R | 13/02/22 | sio2al2o3na2o | 1786
staffmnkmcph_49.3_0_27.7_0_0_0_0_0_23_0_0_0 | 49.3 | 0 | 27.7 | 0 | 0 | 0 | 0 | 0 | 23 | 0 | 0 | 0 | 100 | 0 | 1863 | 1.41 | R1966 | N49.23R | 13/02/22 | sio2al2o3na2o | 1787
staffmnkmcph_49.3_0_27.7_0_0_0_0_0_23_0_0_0 | 49.3 | 0 | 27.7 | 0 | 0 | 0 | 0 | 0 | 23 | 0 | 0 | 0 | 100 | 0 | 1873 | 1.36 | R1966 | N49.23R | 13/02/22 | sio2al2o3na2o | 1788
staffmnkmcph_49.3_0_27.7_0_0_0_0_0_23_0_0_0 | 49.3 | 0 | 27.7 | 0 | 0 | 0 | 0 | 0 | 23 | 0 | 0 | 0 | 100 | 0 | 1883 | 1.31 | R1966 | N49.23R | 13/02/22 | sio2al2o3na2o | 1789
staffmnkmcph_49.3_0_27.7_0_0_0_0_0_23_0_0_0 | 49.3 | 0 | 27.7 | 0 | 0 | 0 | 0 | 0 | 23 | 0 | 0 | 0 | 100 | 0 | 1893 | 1.26 | R1966 | N49.23R | 13/02/22 | sio2al2o3na2o | 1790
staffmnkmcph_49.3_0_27.7_0_0_0_0_0_23_0_0_0 | 49.3 | 0 | 27.7 | 0 | 0 | 0 | 0 | 0 | 23 | 0 | 0 | 0 | 100 | 0 | 1903 | 1.22 | R1966 | N49.23R | 13/02/22 | sio2al2o3na2o | 1791
staffmnkmcph_49.3_0_27.7_0_0_0_0_0_23_0_0_0 | 49.3 | 0 | 27.7 | 0 | 0 | 0 | 0 | 0 | 23 | 0 | 0 | 0 | 100 | 0 | 1913 | 1.17 | R1966 | N49.23R | 13/02/22 | sio2al2o3na2o | 1792
staffmnkmcph_49.3_0_27.7_0_0_0_0_0_23_0_0_0 | 49.3 | 0 | 27.7 | 0 | 0 | 0 | 0 | 0 | 23 | 0 | 0 | 0 | 100 | 0 | 1923 | 1.12 | R1966 | N49.23R | 13/02/22 | sio2al2o3na2o | 1793
staffmnkmcph_48.6_0_0_0_0_0_51.4_0_0_0_0_0 | 48.6 | 0 | 0 | 0 | 0 | 0 | 51.4 | 0 | 0 | 0 | 0 | 0 | 100 | 0 | 1923.2 | -0.73 | B1955 | MgS-5 | 13/02/22 | sio2mgo | 1794
staffmnkmcph_48.6_0_0_0_0_0_51.4_0_0_0_0_0 | 48.6 | 0 | 0 | 0 | 0 | 0 | 51.4 | 0 | 0 | 0 | 0 | 0 | 100 | 0 | 1973.2 | -0.82 | B1955 | MgS-5 | 13/02/22 | sio2mgo | 1795
staffmnkmcph_48.6_0_0_0_0_0_51.4_0_0_0_0_0 | 48.6 | 0 | 0 | 0 | 0 | 0 | 51.4 | 0 | 0 | 0 | 0 | 0 | 100 | 0 | 2023.2 | -0.91 | B1955 | MgS-5 | 13/02/22 | sio2mgo | 1796
staffmnkmcph_48.6_0_0_0_0_0_51.4_0_0_0_0_0 | 48.6 | 0 | 0 | 0 | 0 | 0 | 51.4 | 0 | 0 | 0 | 0 | 0 | 100 | 0 | 2073.2 | -0.97 | B1955 | MgS-5 | 13/02/22 | sio2mgo | 1797
staffmnkmcph_50_0_0_0_0_0_50_0_0_0_0_0 | 50 | 0 | 0 | 0 | 0 | 0 | 50 | 0 | 0 | 0 | 0 | 0 | 100 | 0 | 1873.2 | -0.5 | B1955 | MgS-4 | 13/02/22 | sio2mgo | 1798
staffmnkmcph_50_0_0_0_0_0_50_0_0_0_0_0 | 50 | 0 | 0 | 0 | 0 | 0 | 50 | 0 | 0 | 0 | 0 | 0 | 100 | 0 | 1923.2 | -0.61 | B1955 | MgS-4 | 13/02/22 | sio2mgo | 1799
staffmnkmcph_50_0_0_0_0_0_50_0_0_0_0_0 | 50 | 0 | 0 | 0 | 0 | 0 | 50 | 0 | 0 | 0 | 0 | 0 | 100 | 0 | 1973.2 | -0.75 | B1955 | MgS-4 | 13/02/22 | sio2mgo | 1800
staffmnkmcph_50_0_0_0_0_0_50_0_0_0_0_0 | 50 | 0 | 0 | 0 | 0 | 0 | 50 | 0 | 0 | 0 | 0 | 0 | 100 | 0 | 2023.2 | -0.83 | B1955 | MgS-4 | 13/02/22 | sio2mgo | 1801
staffmnkmcph_50_0_0_0_0_0_50_0_0_0_0_0 | 50 | 0 | 0 | 0 | 0 | 0 | 50 | 0 | 0 | 0 | 0 | 0 | 100 | 0 | 2073.2 | -0.93 | B1955 | MgS-4 | 13/02/22 | sio2mgo | 1802
staffmnkmcph_54.2_0_0_0_0_0_45.8_0_0_0_0_0 | 54.2 | 0 | 0 | 0 | 0 | 0 | 45.8 | 0 | 0 | 0 | 0 | 0 | 100 | 0 | 1823.2 | -0.19 | B1955 | MgS-3 | 13/02/22 | sio2mgo | 1803
staffmnkmcph_54.2_0_0_0_0_0_45.8_0_0_0_0_0 | 54.2 | 0 | 0 | 0 | 0 | 0 | 45.8 | 0 | 0 | 0 | 0 | 0 | 100 | 0 | 1873.2 | -0.32 | B1955 | MgS-3 | 13/02/22 | sio2mgo | 1804
staffmnkmcph_54.2_0_0_0_0_0_45.8_0_0_0_0_0 | 54.2 | 0 | 0 | 0 | 0 | 0 | 45.8 | 0 | 0 | 0 | 0 | 0 | 100 | 0 | 1923.2 | -0.45 | B1955 | MgS-3 | 13/02/22 | sio2mgo | 1805
staffmnkmcph_54.2_0_0_0_0_0_45.8_0_0_0_0_0 | 54.2 | 0 | 0 | 0 | 0 | 0 | 45.8 | 0 | 0 | 0 | 0 | 0 | 100 | 0 | 1973.2 | -0.58 | B1955 | MgS-3 | 13/02/22 | sio2mgo | 1806
staffmnkmcph_54.2_0_0_0_0_0_45.8_0_0_0_0_0 | 54.2 | 0 | 0 | 0 | 0 | 0 | 45.8 | 0 | 0 | 0 | 0 | 0 | 100 | 0 | 2023.2 | -0.69 | B1955 | MgS-3 | 13/02/22 | sio2mgo | 1807
staffmnkmcph_54.2_0_0_0_0_0_45.8_0_0_0_0_0 | 54.2 | 0 | 0 | 0 | 0 | 0 | 45.8 | 0 | 0 | 0 | 0 | 0 | 100 | 0 | 2073.2 | -0.75 | B1955 | MgS-3 | 13/02/22 | sio2mgo | 1808
staffmnkmcph_54.9_0_0_0_0_0_45.1_0_0_0_0_0 | 54.9 | 0 | 0 | 0 | 0 | 0 | 45.1 | 0 | 0 | 0 | 0 | 0 | 100 | 0 | 1823.2 | -0.08 | B1955 | MgS-2 | 13/02/22 | sio2mgo | 1809
staffmnkmcph_54.9_0_0_0_0_0_45.1_0_0_0_0_0 | 54.9 | 0 | 0 | 0 | 0 | 0 | 45.1 | 0 | 0 | 0 | 0 | 0 | 100 | 0 | 1873.2 | -0.22 | B1955 | MgS-2 | 13/02/22 | sio2mgo | 1810
staffmnkmcph_54.9_0_0_0_0_0_45.1_0_0_0_0_0 | 54.9 | 0 | 0 | 0 | 0 | 0 | 45.1 | 0 | 0 | 0 | 0 | 0 | 100 | 0 | 1923.2 | -0.34 | B1955 | MgS-2 | 13/02/22 | sio2mgo | 1811
staffmnkmcph_54.9_0_0_0_0_0_45.1_0_0_0_0_0 | 54.9 | 0 | 0 | 0 | 0 | 0 | 45.1 | 0 | 0 | 0 | 0 | 0 | 100 | 0 | 1973.2 | -0.43 | B1955 | MgS-2 | 13/02/22 | sio2mgo | 1812
staffmnkmcph_54.9_0_0_0_0_0_45.1_0_0_0_0_0 | 54.9 | 0 | 0 | 0 | 0 | 0 | 45.1 | 0 | 0 | 0 | 0 | 0 | 100 | 0 | 2023.2 | -0.57 | B1955 | MgS-2 | 13/02/22 | sio2mgo | 1813
staffmnkmcph_54.9_0_0_0_0_0_45.1_0_0_0_0_0 | 54.9 | 0 | 0 | 0 | 0 | 0 | 45.1 | 0 | 0 | 0 | 0 | 0 | 100 | 0 | 2073.2 | -0.68 | B1955 | MgS-2 | 13/02/22 | sio2mgo | 1814
staffmnkmcph_55.7_0_0_0_0_0_44.3_0_0_0_0_0 | 55.7 | 0 | 0 | 0 | 0 | 0 | 44.3 | 0 | 0 | 0 | 0 | 0 | 100 | 0 | 1923.2 | -0.22 | B1955 | MgS-1 | 13/02/22 | sio2mgo | 1815
staffmnkmcph_55.7_0_0_0_0_0_44.3_0_0_0_0_0 | 55.7 | 0 | 0 | 0 | 0 | 0 | 44.3 | 0 | 0 | 0 | 0 | 0 | 100 | 0 | 1973.2 | -0.33 | B1955 | MgS-1 | 13/02/22 | sio2mgo | 1816
staffmnkmcph_55.7_0_0_0_0_0_44.3_0_0_0_0_0 | 55.7 | 0 | 0 | 0 | 0 | 0 | 44.3 | 0 | 0 | 0 | 0 | 0 | 100 | 0 | 2023.2 | -0.44 | B1955 | MgS-1 | 13/02/22 | sio2mgo | 1817
staffmnkmcph_55.7_0_0_0_0_0_44.3_0_0_0_0_0 | 55.7 | 0 | 0 | 0 | 0 | 0 | 44.3 | 0 | 0 | 0 | 0 | 0 | 100 | 0 | 2073.2 | -0.55 | B1955 | MgS-1 | 13/02/22 | sio2mgo | 1818
staffmnkmcph_44.4_0_11.2_0_0_0_22.2_22.2_0_0_0_0 | 44.4 | 0 | 11.2 | 0 | 0 | 0 | 22.2 | 22.2 | 0 | 0 | 0 | 0 | 100 | 0 | 1012 | 11.94 | N1992 | MgCa44.11 | 13/02/22 | sio2al2o3mgocao | 1819
staffmnkmcph_44.4_0_11.2_0_0_0_22.2_22.2_0_0_0_0 | 44.4 | 0 | 11.2 | 0 | 0 | 0 | 22.2 | 22.2 | 0 | 0 | 0 | 0 | 100 | 0 | 1018.6 | 11.65 | N1992 | MgCa44.11 | 13/02/22 | sio2al2o3mgocao | 1820
staffmnkmcph_44.4_0_11.2_0_0_0_22.2_22.2_0_0_0_0 | 44.4 | 0 | 11.2 | 0 | 0 | 0 | 22.2 | 22.2 | 0 | 0 | 0 | 0 | 100 | 0 | 1026.5 | 11.26 | N1992 | MgCa44.11 | 13/02/22 | sio2al2o3mgocao | 1821
staffmnkmcph_44.4_0_11.2_0_0_0_22.2_22.2_0_0_0_0 | 44.4 | 0 | 11.2 | 0 | 0 | 0 | 22.2 | 22.2 | 0 | 0 | 0 | 0 | 100 | 0 | 1038.9 | 10.71 | N1992 | MgCa44.11 | 13/02/22 | sio2al2o3mgocao | 1822
staffmnkmcph_44.4_0_11.2_0_0_0_22.2_22.2_0_0_0_0 | 44.4 | 0 | 11.2 | 0 | 0 | 0 | 22.2 | 22.2 | 0 | 0 | 0 | 0 | 100 | 0 | 1051.7 | 10.17 | N1992 | MgCa44.11 | 13/02/22 | sio2al2o3mgocao | 1823
staffmnkmcph_44.4_0_11.2_0_0_0_22.2_22.2_0_0_0_0 | 44.4 | 0 | 11.2 | 0 | 0 | 0 | 22.2 | 22.2 | 0 | 0 | 0 | 0 | 100 | 0 | 1060.9 | 9.8 | N1992 | MgCa44.11 | 13/02/22 | sio2al2o3mgocao | 1824
staffmnkmcph_44.4_0_11.2_0_0_0_22.2_22.2_0_0_0_0 | 44.4 | 0 | 11.2 | 0 | 0 | 0 | 22.2 | 22.2 | 0 | 0 | 0 | 0 | 100 | 0 | 1070.1 | 9.49 | N1992 | MgCa44.11 | 13/02/22 | sio2al2o3mgocao | 1825
staffmnkmcph_76.4_0_11.8_0_0_0_11.8_0_0_0_0_0 | 76.42 | 0 | 11.79 | 0 | 0 | 0 | 11.79 | 0 | 0 | 0 | 0 | 0 | 100 | 0 | 1166.5 | 12.83 | N2022 | Mg76.11 | 13/02/22 | sio2al2o3mgo | 1826
staffmnkmcph_76.4_0_11.8_0_0_0_11.8_0_0_0_0_0 | 76.42 | 0 | 11.79 | 0 | 0 | 0 | 11.79 | 0 | 0 | 0 | 0 | 0 | 100 | 0 | 1195.6 | 12.68 | N2022 | Mg76.11 | 13/02/22 | sio2al2o3mgo | 1827
staffmnkmcph_76.4_0_11.8_0_0_0_11.8_0_0_0_0_0 | 76.42 | 0 | 11.79 | 0 | 0 | 0 | 11.79 | 0 | 0 | 0 | 0 | 0 | 100 | 0 | 1224.2 | 12.19 | N2022 | Mg76.11 | 13/02/22 | sio2al2o3mgo | 1828
staffmnkmcph_76.4_0_11.8_0_0_0_11.8_0_0_0_0_0 | 76.42 | 0 | 11.79 | 0 | 0 | 0 | 11.79 | 0 | 0 | 0 | 0 | 0 | 100 | 0 | 1214.7 | 11.98 | N2022 | Mg76.11 | 13/02/22 | sio2al2o3mgo | 1829
staffmnkmcph_76.4_0_11.8_0_0_0_11.8_0_0_0_0_0 | 76.42 | 0 | 11.79 | 0 | 0 | 0 | 11.79 | 0 | 0 | 0 | 0 | 0 | 100 | 0 | 1234.9 | 11.7 | N2022 | Mg76.11 | 13/02/22 | sio2al2o3mgo | 1830
staffmnkmcph_76.4_0_11.8_0_0_0_11.8_0_0_0_0_0 | 76.42 | 0 | 11.79 | 0 | 0 | 0 | 11.79 | 0 | 0 | 0 | 0 | 0 | 100 | 0 | 1242.8 | 11.29 | N2022 | Mg76.11 | 13/02/22 | sio2al2o3mgo | 1831
staffmnkmcph_76.4_0_11.8_0_0_0_11.8_0_0_0_0_0 | 76.42 | 0 | 11.79 | 0 | 0 | 0 | 11.79 | 0 | 0 | 0 | 0 | 0 | 100 | 0 | 1263.6 | 10.61 | N2022 | Mg76.11 | 13/02/22 | sio2al2o3mgo | 1832
staffmnkmcph_76.4_0_11.8_0_0_0_11.8_0_0_0_0_0 | 76.42 | 0 | 11.79 | 0 | 0 | 0 | 11.79 | 0 | 0 | 0 | 0 | 0 | 100 | 0 | 1269.7 | 10.36 | N2022 | Mg76.11 | 13/02/22 | sio2al2o3mgo | 1833
staffmnkmcph_76.4_0_11.8_0_0_0_11.8_0_0_0_0_0 | 76.42 | 0 | 11.79 | 0 | 0 | 0 | 11.79 | 0 | 0 | 0 | 0 | 0 | 100 | 0 | 1271.6 | 10.38 | N2022 | Mg76.11 | 13/02/22 | sio2al2o3mgo | 1834
staffmnkmcph_76.4_0_11.8_0_0_0_11.8_0_0_0_0_0 | 76.42 | 0 | 11.79 | 0 | 0 | 0 | 11.79 | 0 | 0 | 0 | 0 | 0 | 100 | 0 | 1269 | 10.35 | N2022 | Mg76.11 | 13/02/22 | sio2al2o3mgo | 1835
staffmnkmcph_76.4_0_11.8_0_0_0_11.8_0_0_0_0_0 | 76.42 | 0 | 11.79 | 0 | 0 | 0 | 11.79 | 0 | 0 | 0 | 0 | 0 | 100 | 0 | 1269.2 | 10.24 | N2022 | Mg76.11 | 13/02/22 | sio2al2o3mgo | 1836
staffmnkmcph_76.4_0_11.8_0_0_0_11.8_0_0_0_0_0 | 76.42 | 0 | 11.79 | 0 | 0 | 0 | 11.79 | 0 | 0 | 0 | 0 | 0 | 100 | 0 | 1280.3 | 10.06 | N2022 | Mg76.11 | 13/02/22 | sio2al2o3mgo | 1837
staffmnkmcph_76.4_0_11.8_0_0_0_11.8_0_0_0_0_0 | 76.42 | 0 | 11.79 | 0 | 0 | 0 | 11.79 | 0 | 0 | 0 | 0 | 0 | 100 | 0 | 1279.3 | 10.06 | N2022 | Mg76.11 | 13/02/22 | sio2al2o3mgo | 1838
staffmnkmcph_76.4_0_11.8_0_0_0_11.8_0_0_0_0_0 | 76.42 | 0 | 11.79 | 0 | 0 | 0 | 11.79 | 0 | 0 | 0 | 0 | 0 | 100 | 0 | 1288.8 | 9.79 | N2022 | Mg76.11 | 13/02/22 | sio2al2o3mgo | 1839
staffmnkmcph_76.4_0_11.8_0_0_0_11.8_0_0_0_0_0 | 76.42 | 0 | 11.79 | 0 | 0 | 0 | 11.79 | 0 | 0 | 0 | 0 | 0 | 100 | 0 | 1297.4 | 9.46 | N2022 | Mg76.11 | 13/02/22 | sio2al2o3mgo | 1840
staffmnkmcph_72.4_0_13.8_0_0_0_13.8_0_0_0_0_0 | 72.43 | 0 | 13.79 | 0 | 0 | 0 | 13.79 | 0 | 0 | 0 | 0 | 0 | 100.01 | 0 | 1121.2 | 11.65 | N1992 | Mg72.13 | 13/02/22 | sio2al2o3mgo | 1841
staffmnkmcph_72.4_0_13.8_0_0_0_13.8_0_0_0_0_0 | 72.43 | 0 | 13.79 | 0 | 0 | 0 | 13.79 | 0 | 0 | 0 | 0 | 0 | 100.01 | 0 | 1136.6 | 11.18 | N1992 | Mg72.13 | 13/02/22 | sio2al2o3mgo | 1842
staffmnkmcph_72.4_0_13.8_0_0_0_13.8_0_0_0_0_0 | 72.43 | 0 | 13.79 | 0 | 0 | 0 | 13.79 | 0 | 0 | 0 | 0 | 0 | 100.01 | 0 | 1159.7 | 10.58 | N1992 | Mg72.13 | 13/02/22 | sio2al2o3mgo | 1843
staffmnkmcph_72.4_0_13.8_0_0_0_13.8_0_0_0_0_0 | 72.43 | 0 | 13.79 | 0 | 0 | 0 | 13.79 | 0 | 0 | 0 | 0 | 0 | 100.01 | 0 | 1167.2 | 10.43 | N1992 | Mg72.13 | 13/02/22 | sio2al2o3mgo | 1844
staffmnkmcph_72.4_0_13.8_0_0_0_13.8_0_0_0_0_0 | 72.43 | 0 | 13.79 | 0 | 0 | 0 | 13.79 | 0 | 0 | 0 | 0 | 0 | 100.01 | 0 | 1171.9 | 10.37 | N1992 | Mg72.13 | 13/02/22 | sio2al2o3mgo | 1845
staffmnkmcph_72.4_0_13.8_0_0_0_13.8_0_0_0_0_0 | 72.43 | 0 | 13.79 | 0 | 0 | 0 | 13.79 | 0 | 0 | 0 | 0 | 0 | 100.01 | 0 | 1183.3 | 10.26 | N1992 | Mg72.13 | 13/02/22 | sio2al2o3mgo | 1846
staffmnkmcph_72.4_0_13.8_0_0_0_13.8_0_0_0_0_0 | 72.43 | 0 | 13.79 | 0 | 0 | 0 | 13.79 | 0 | 0 | 0 | 0 | 0 | 100.01 | 0 | 1201.1 | 10.01 | N1992 | Mg72.13 | 13/02/22 | sio2al2o3mgo | 1847
staffmnkmcph_72.4_0_13.8_0_0_0_13.8_0_0_0_0_0 | 72.43 | 0 | 13.79 | 0 | 0 | 0 | 13.79 | 0 | 0 | 0 | 0 | 0 | 100.01 | 0 | 1231.9 | 9.51 | N1992 | Mg72.13 | 13/02/22 | sio2al2o3mgo | 1848
staffmnkmcph_72.4_0_13.8_0_0_0_13.8_0_0_0_0_0 | 72.43 | 0 | 13.79 | 0 | 0 | 0 | 13.79 | 0 | 0 | 0 | 0 | 0 | 100.01 | 0 | 1252.1 | 9.11 | N1992 | Mg72.13 | 13/02/22 | sio2al2o3mgo | 1849
staffmnkmcph_63.2_0_18.4_0_0_0_18.4_0_0_0_0_0 | 63.24 | 0 | 18.38 | 0 | 0 | 0 | 18.38 | 0 | 0 | 0 | 0 | 0 | 100 | 0 | 1082.3 | 12.4 | N1992 | Mg63.18 | 03/03/22 | sio2al2o3mgo | 1850
staffmnkmcph_63.2_0_18.4_0_0_0_18.4_0_0_0_0_0 | 63.24 | 0 | 18.38 | 0 | 0 | 0 | 18.38 | 0 | 0 | 0 | 0 | 0 | 100 | 0 | 1106.8 | 11.27 | N1992 | Mg63.18 | 03/03/22 | sio2al2o3mgo | 1851
staffmnkmcph_63.2_0_18.4_0_0_0_18.4_0_0_0_0_0 | 63.24 | 0 | 18.38 | 0 | 0 | 0 | 18.38 | 0 | 0 | 0 | 0 | 0 | 100 | 0 | 1121.3 | 10.76 | N1992 | Mg63.18 | 03/03/22 | sio2al2o3mgo | 1852
staffmnkmcph_63.2_0_18.4_0_0_0_18.4_0_0_0_0_0 | 63.24 | 0 | 18.38 | 0 | 0 | 0 | 18.38 | 0 | 0 | 0 | 0 | 0 | 100 | 0 | 1141.6 | 10.24 | N1992 | Mg63.18 | 03/03/22 | sio2al2o3mgo | 1853
staffmnkmcph_63.2_0_18.4_0_0_0_18.4_0_0_0_0_0 | 63.24 | 0 | 18.38 | 0 | 0 | 0 | 18.38 | 0 | 0 | 0 | 0 | 0 | 100 | 0 | 1159.8 | 9.73 | N1992 | Mg63.18 | 03/03/22 | sio2al2o3mgo | 1854
staffmnkmcph_63.2_0_18.4_0_0_0_18.4_0_0_0_0_0 | 63.24 | 0 | 18.38 | 0 | 0 | 0 | 18.38 | 0 | 0 | 0 | 0 | 0 | 100 | 0 | 1169.2 | 9.52 | N1992 | Mg63.18 | 03/03/22 | sio2al2o3mgo | 1855
staffmnkmcph_63.2_0_18.4_0_0_0_18.4_0_0_0_0_0 | 63.24 | 0 | 18.38 | 0 | 0 | 0 | 18.38 | 0 | 0 | 0 | 0 | 0 | 100 | 0 | 1182.9 | 9.14 | N1992 | Mg63.18 | 03/03/22 | sio2al2o3mgo | 1856
staffmnkmcph_63.2_0_18.4_0_0_0_18.4_0_0_0_0_0 | 63.24 | 0 | 18.38 | 0 | 0 | 0 | 18.38 | 0 | 0 | 0 | 0 | 0 | 100 | 0 | 1197.9 | 8.76 | N1992 | Mg63.18 | 03/03/22 | sio2al2o3mgo | 1857
staffmnkmcph_59.5_0_16.1_0_0_0_24.4_0_0_0_0_0 | 59.54 | 0 | 16.08 | 0 | 0 | 0 | 24.38 | 0 | 0 | 0 | 0 | 0 | 100 | 0 | 1074.8 | 12.04 | N1992 | Mg60.16 | 13/02/22 | sio2al2o3mgo | 1858
staffmnkmcph_59.5_0_16.1_0_0_0_24.4_0_0_0_0_0 | 59.54 | 0 | 16.08 | 0 | 0 | 0 | 24.38 | 0 | 0 | 0 | 0 | 0 | 100 | 0 | 1084.9 | 11.63 | N1992 | Mg60.16 | 13/02/22 | sio2al2o3mgo | 1859
staffmnkmcph_59.5_0_16.1_0_0_0_24.4_0_0_0_0_0 | 59.54 | 0 | 16.08 | 0 | 0 | 0 | 24.38 | 0 | 0 | 0 | 0 | 0 | 100 | 0 | 1088.8 | 11.46 | N1992 | Mg60.16 | 13/02/22 | sio2al2o3mgo | 1860
staffmnkmcph_59.5_0_16.1_0_0_0_24.4_0_0_0_0_0 | 59.54 | 0 | 16.08 | 0 | 0 | 0 | 24.38 | 0 | 0 | 0 | 0 | 0 | 100 | 0 | 1099.1 | 11.07 | N1992 | Mg60.16 | 13/02/22 | sio2al2o3mgo | 1861
staffmnkmcph_59.5_0_16.1_0_0_0_24.4_0_0_0_0_0 | 59.54 | 0 | 16.08 | 0 | 0 | 0 | 24.38 | 0 | 0 | 0 | 0 | 0 | 100 | 0 | 1108.8 | 10.72 | N1992 | Mg60.16 | 13/02/22 | sio2al2o3mgo | 1862
staffmnkmcph_59.5_0_16.1_0_0_0_24.4_0_0_0_0_0 | 59.54 | 0 | 16.08 | 0 | 0 | 0 | 24.38 | 0 | 0 | 0 | 0 | 0 | 100 | 0 | 1118.8 | 10.39 | N1992 | Mg60.16 | 13/02/22 | sio2al2o3mgo | 1863
staffmnkmcph_59.5_0_16.1_0_0_0_24.4_0_0_0_0_0 | 59.54 | 0 | 16.08 | 0 | 0 | 0 | 24.38 | 0 | 0 | 0 | 0 | 0 | 100 | 0 | 1128.1 | 10.04 | N1992 | Mg60.16 | 13/02/22 | sio2al2o3mgo | 1864
staffmnkmcph_59.5_0_16.1_0_0_0_24.4_0_0_0_0_0 | 59.54 | 0 | 16.08 | 0 | 0 | 0 | 24.38 | 0 | 0 | 0 | 0 | 0 | 100 | 0 | 1136.4 | 9.81 | N1992 | Mg60.16 | 13/02/22 | sio2al2o3mgo | 1865
staffmnkmcph_59.5_0_16.1_0_0_0_24.4_0_0_0_0_0 | 59.54 | 0 | 16.08 | 0 | 0 | 0 | 24.38 | 0 | 0 | 0 | 0 | 0 | 100 | 0 | 1146.9 | 9.49 | N1992 | Mg60.16 | 13/02/22 | sio2al2o3mgo | 1866
staffmnkmcph_59.5_0_16.1_0_0_0_24.4_0_0_0_0_0 | 59.54 | 0 | 16.08 | 0 | 0 | 0 | 24.38 | 0 | 0 | 0 | 0 | 0 | 100 | 0 | 1153.6 | 9.21 | N1992 | Mg60.16 | 13/02/22 | sio2al2o3mgo | 1867
staffmnkmcph_59.5_0_16.1_0_0_0_24.4_0_0_0_0_0 | 59.54 | 0 | 16.08 | 0 | 0 | 0 | 24.38 | 0 | 0 | 0 | 0 | 0 | 100 | 0 | 1165.1 | 9.01 | N1992 | Mg60.16 | 13/02/22 | sio2al2o3mgo | 1868
staffmnkmcph_59.5_0_16.1_0_0_0_24.4_0_0_0_0_0 | 59.54 | 0 | 16.08 | 0 | 0 | 0 | 24.38 | 0 | 0 | 0 | 0 | 0 | 100 | 0 | 1174.7 | 8.76 | N1992 | Mg60.16 | 13/02/22 | sio2al2o3mgo | 1869
staffmnkmcph_60_0_10_0_0_0_30_0_0_0_0_0 | 60 | 0 | 10 | 0 | 0 | 0 | 30 | 0 | 0 | 0 | 0 | 0 | 100 | 0 | 1047.4 | 12.57 | N1992 | Mg60.10 | 13/02/22 | sio2al2o3mgo | 1870
staffmnkmcph_60_0_10_0_0_0_30_0_0_0_0_0 | 60 | 0 | 10 | 0 | 0 | 0 | 30 | 0 | 0 | 0 | 0 | 0 | 100 | 0 | 1065.7 | 11.82 | N1992 | Mg60.10 | 13/02/22 | sio2al2o3mgo | 1871
staffmnkmcph_60_0_10_0_0_0_30_0_0_0_0_0 | 60 | 0 | 10 | 0 | 0 | 0 | 30 | 0 | 0 | 0 | 0 | 0 | 100 | 0 | 1078.9 | 11.29 | N1992 | Mg60.10 | 13/02/22 | sio2al2o3mgo | 1872
staffmnkmcph_60_0_10_0_0_0_30_0_0_0_0_0 | 60 | 0 | 10 | 0 | 0 | 0 | 30 | 0 | 0 | 0 | 0 | 0 | 100 | 0 | 1090 | 10.87 | N1992 | Mg60.10 | 13/02/22 | sio2al2o3mgo | 1873
staffmnkmcph_60_0_10_0_0_0_30_0_0_0_0_0 | 60 | 0 | 10 | 0 | 0 | 0 | 30 | 0 | 0 | 0 | 0 | 0 | 100 | 0 | 1095.7 | 10.63 | N1992 | Mg60.10 | 13/02/22 | sio2al2o3mgo | 1874
staffmnkmcph_60_0_10_0_0_0_30_0_0_0_0_0 | 60 | 0 | 10 | 0 | 0 | 0 | 30 | 0 | 0 | 0 | 0 | 0 | 100 | 0 | 1095.8 | 10.68 | N1992 | Mg60.10 | 13/02/22 | sio2al2o3mgo | 1875
staffmnkmcph_60_0_10_0_0_0_30_0_0_0_0_0 | 60 | 0 | 10 | 0 | 0 | 0 | 30 | 0 | 0 | 0 | 0 | 0 | 100 | 0 | 1111.7 | 10.14 | N1992 | Mg60.10 | 13/02/22 | sio2al2o3mgo | 1876
staffmnkmcph_60_0_10_0_0_0_30_0_0_0_0_0 | 60 | 0 | 10 | 0 | 0 | 0 | 30 | 0 | 0 | 0 | 0 | 0 | 100 | 0 | 1112.9 | 10.06 | N1992 | Mg60.10 | 13/02/22 | sio2al2o3mgo | 1877
staffmnkmcph_60_0_10_0_0_0_30_0_0_0_0_0 | 60 | 0 | 10 | 0 | 0 | 0 | 30 | 0 | 0 | 0 | 0 | 0 | 100 | 0 | 1113 | 10.04 | N1992 | Mg60.10 | 13/02/22 | sio2al2o3mgo | 1878
staffmnkmcph_60_0_10_0_0_0_30_0_0_0_0_0 | 60 | 0 | 10 | 0 | 0 | 0 | 30 | 0 | 0 | 0 | 0 | 0 | 100 | 0 | 1117.8 | 9.89 | N1992 | Mg60.10 | 13/02/22 | sio2al2o3mgo | 1879
staffmnkmcph_60_0_10_0_0_0_30_0_0_0_0_0 | 60 | 0 | 10 | 0 | 0 | 0 | 30 | 0 | 0 | 0 | 0 | 0 | 100 | 0 | 1127.4 | 9.57 | N1992 | Mg60.10 | 13/02/22 | sio2al2o3mgo | 1880
staffmnkmcph_60_0_10_0_0_0_30_0_0_0_0_0 | 60 | 0 | 10 | 0 | 0 | 0 | 30 | 0 | 0 | 0 | 0 | 0 | 100 | 0 | 1143.4 | 9.07 | N1992 | Mg60.10 | 13/02/22 | sio2al2o3mgo | 1881
staffmnkmcph_57.1_0_14.3_0_0_0_28.6_0_0_0_0_0 | 57.1 | 0 | 14.3 | 0 | 0 | 0 | 28.6 | 0 | 0 | 0 | 0 | 0 | 100 | 0 | 1057.4 | 12.44 | N1992 | Mg57.14 | 13/02/22 | sio2al2o3mgo | 1882
staffmnkmcph_57.1_0_14.3_0_0_0_28.6_0_0_0_0_0 | 57.1 | 0 | 14.3 | 0 | 0 | 0 | 28.6 | 0 | 0 | 0 | 0 | 0 | 100 | 0 | 1081.2 | 11.28 | N1992 | Mg57.14 | 13/02/22 | sio2al2o3mgo | 1883
staffmnkmcph_57.1_0_14.3_0_0_0_28.6_0_0_0_0_0 | 57.1 | 0 | 14.3 | 0 | 0 | 0 | 28.6 | 0 | 0 | 0 | 0 | 0 | 100 | 0 | 1092.8 | 10.95 | N1992 | Mg57.14 | 13/02/22 | sio2al2o3mgo | 1884
staffmnkmcph_57.1_0_14.3_0_0_0_28.6_0_0_0_0_0 | 57.1 | 0 | 14.3 | 0 | 0 | 0 | 28.6 | 0 | 0 | 0 | 0 | 0 | 100 | 0 | 1102.9 | 10.62 | N1992 | Mg57.14 | 13/02/22 | sio2al2o3mgo | 1885
staffmnkmcph_57.1_0_14.3_0_0_0_28.6_0_0_0_0_0 | 57.1 | 0 | 14.3 | 0 | 0 | 0 | 28.6 | 0 | 0 | 0 | 0 | 0 | 100 | 0 | 1107.6 | 10.46 | N1992 | Mg57.14 | 13/02/22 | sio2al2o3mgo | 1886
staffmnkmcph_57.1_0_14.3_0_0_0_28.6_0_0_0_0_0 | 57.1 | 0 | 14.3 | 0 | 0 | 0 | 28.6 | 0 | 0 | 0 | 0 | 0 | 100 | 0 | 1112.9 | 10.22 | N1992 | Mg57.14 | 13/02/22 | sio2al2o3mgo | 1887
staffmnkmcph_57.1_0_14.3_0_0_0_28.6_0_0_0_0_0 | 57.1 | 0 | 14.3 | 0 | 0 | 0 | 28.6 | 0 | 0 | 0 | 0 | 0 | 100 | 0 | 1117 | 10.07 | N1992 | Mg57.14 | 13/02/22 | sio2al2o3mgo | 1888
staffmnkmcph_57.1_0_14.3_0_0_0_28.6_0_0_0_0_0 | 57.1 | 0 | 14.3 | 0 | 0 | 0 | 28.6 | 0 | 0 | 0 | 0 | 0 | 100 | 0 | 1124.9 | 9.93 | N1992 | Mg57.14 | 13/02/22 | sio2al2o3mgo | 1889
staffmnkmcph_57.1_0_14.3_0_0_0_28.6_0_0_0_0_0 | 57.1 | 0 | 14.3 | 0 | 0 | 0 | 28.6 | 0 | 0 | 0 | 0 | 0 | 100 | 0 | 1126.3 | 9.75 | N1992 | Mg57.14 | 13/02/22 | sio2al2o3mgo | 1890
staffmnkmcph_57.1_0_14.3_0_0_0_28.6_0_0_0_0_0 | 57.1 | 0 | 14.3 | 0 | 0 | 0 | 28.6 | 0 | 0 | 0 | 0 | 0 | 100 | 0 | 1137.9 | 9.37 | N1992 | Mg57.14 | 13/02/22 | sio2al2o3mgo | 1891
staffmnkmcph_57.1_0_14.3_0_0_0_28.6_0_0_0_0_0 | 57.1 | 0 | 14.3 | 0 | 0 | 0 | 28.6 | 0 | 0 | 0 | 0 | 0 | 100 | 0 | 1147.7 | 9.06 | N1992 | Mg57.14 | 13/02/22 | sio2al2o3mgo | 1892
staffmnkmcph_56.8_0_10.8_0_0_0_32.4_0_0_0_0_0 | 56.76 | 0 | 10.81 | 0 | 0 | 0 | 32.43 | 0 | 0 | 0 | 0 | 0 | 100 | 0 | 1057.4 | 12.44 | N1992 | Mg57.11 | 13/02/22 | sio2al2o3mgo | 1893
staffmnkmcph_56.8_0_10.8_0_0_0_32.4_0_0_0_0_0 | 56.76 | 0 | 10.81 | 0 | 0 | 0 | 32.43 | 0 | 0 | 0 | 0 | 0 | 100 | 0 | 1081.2 | 11.29 | N1992 | Mg57.11 | 13/02/22 | sio2al2o3mgo | 1894
staffmnkmcph_56.8_0_10.8_0_0_0_32.4_0_0_0_0_0 | 56.76 | 0 | 10.81 | 0 | 0 | 0 | 32.43 | 0 | 0 | 0 | 0 | 0 | 100 | 0 | 1092.8 | 10.95 | N1992 | Mg57.11 | 13/02/22 | sio2al2o3mgo | 1895
staffmnkmcph_56.8_0_10.8_0_0_0_32.4_0_0_0_0_0 | 56.76 | 0 | 10.81 | 0 | 0 | 0 | 32.43 | 0 | 0 | 0 | 0 | 0 | 100 | 0 | 1102.8 | 10.62 | N1992 | Mg57.11 | 13/02/22 | sio2al2o3mgo | 1896
staffmnkmcph_56.8_0_10.8_0_0_0_32.4_0_0_0_0_0 | 56.76 | 0 | 10.81 | 0 | 0 | 0 | 32.43 | 0 | 0 | 0 | 0 | 0 | 100 | 0 | 1112.9 | 10.22 | N1992 | Mg57.11 | 13/02/22 | sio2al2o3mgo | 1897
staffmnkmcph_56.8_0_10.8_0_0_0_32.4_0_0_0_0_0 | 56.76 | 0 | 10.81 | 0 | 0 | 0 | 32.43 | 0 | 0 | 0 | 0 | 0 | 100 | 0 | 1117 | 10.07 | N1992 | Mg57.11 | 13/02/22 | sio2al2o3mgo | 1898
staffmnkmcph_56.8_0_10.8_0_0_0_32.4_0_0_0_0_0 | 56.76 | 0 | 10.81 | 0 | 0 | 0 | 32.43 | 0 | 0 | 0 | 0 | 0 | 100 | 0 | 1126.3 | 9.75 | N1992 | Mg57.11 | 13/02/22 | sio2al2o3mgo | 1899
staffmnkmcph_56.8_0_10.8_0_0_0_32.4_0_0_0_0_0 | 56.76 | 0 | 10.81 | 0 | 0 | 0 | 32.43 | 0 | 0 | 0 | 0 | 0 | 100 | 0 | 1137.9 | 9.37 | N1992 | Mg57.11 | 13/02/22 | sio2al2o3mgo | 1900
staffmnkmcph_56.8_0_10.8_0_0_0_32.4_0_0_0_0_0 | 56.76 | 0 | 10.81 | 0 | 0 | 0 | 32.43 | 0 | 0 | 0 | 0 | 0 | 100 | 0 | 1147.8 | 9.06 | N1992 | Mg57.11 | 13/02/22 | sio2al2o3mgo | 1901
staffmnkmcph_57_0_8_0_0_0_35_0_0_0_0_0 | 57 | 0 | 8 | 0 | 0 | 0 | 35 | 0 | 0 | 0 | 0 | 0 | 100 | 0 | 1038 | 12.17 | N1992 | Mg57.08 | 13/02/22 | sio2al2o3mgo | 1902
staffmnkmcph_57_0_8_0_0_0_35_0_0_0_0_0 | 57 | 0 | 8 | 0 | 0 | 0 | 35 | 0 | 0 | 0 | 0 | 0 | 100 | 0 | 1047.5 | 11.62 | N1992 | Mg57.08 | 13/02/22 | sio2al2o3mgo | 1903
staffmnkmcph_57_0_8_0_0_0_35_0_0_0_0_0 | 57 | 0 | 8 | 0 | 0 | 0 | 35 | 0 | 0 | 0 | 0 | 0 | 100 | 0 | 1058.4 | 11.16 | N1992 | Mg57.08 | 13/02/22 | sio2al2o3mgo | 1904
staffmnkmcph_57_0_8_0_0_0_35_0_0_0_0_0 | 57 | 0 | 8 | 0 | 0 | 0 | 35 | 0 | 0 | 0 | 0 | 0 | 100 | 0 | 1069.2 | 10.65 | N1992 | Mg57.08 | 13/02/22 | sio2al2o3mgo | 1905
staffmnkmcph_57_0_8_0_0_0_35_0_0_0_0_0 | 57 | 0 | 8 | 0 | 0 | 0 | 35 | 0 | 0 | 0 | 0 | 0 | 100 | 0 | 1079 | 10.2 | N1992 | Mg57.08 | 13/02/22 | sio2al2o3mgo | 1906
staffmnkmcph_57_0_8_0_0_0_35_0_0_0_0_0 | 57 | 0 | 8 | 0 | 0 | 0 | 35 | 0 | 0 | 0 | 0 | 0 | 100 | 0 | 1079.1 | 10.16 | N1992 | Mg57.08 | 13/02/22 | sio2al2o3mgo | 1907
staffmnkmcph_57_0_8_0_0_0_35_0_0_0_0_0 | 57 | 0 | 8 | 0 | 0 | 0 | 35 | 0 | 0 | 0 | 0 | 0 | 100 | 0 | 1087.2 | 9.74 | N1992 | Mg57.08 | 13/02/22 | sio2al2o3mgo | 1908
staffmnkmcph_57_0_8_0_0_0_35_0_0_0_0_0 | 57 | 0 | 8 | 0 | 0 | 0 | 35 | 0 | 0 | 0 | 0 | 0 | 100 | 0 | 1089.9 | 9.66 | N1992 | Mg57.08 | 13/02/22 | sio2al2o3mgo | 1909
staffmnkmcph_57_0_8_0_0_0_35_0_0_0_0_0 | 57 | 0 | 8 | 0 | 0 | 0 | 35 | 0 | 0 | 0 | 0 | 0 | 100 | 0 | 1100 | 9.26 | N1992 | Mg57.08 | 13/02/22 | sio2al2o3mgo | 1910
staffmnkmcph_57_0_8_0_0_0_35_0_0_0_0_0 | 57 | 0 | 8 | 0 | 0 | 0 | 35 | 0 | 0 | 0 | 0 | 0 | 100 | 0 | 1111.1 | 8.81 | N1992 | Mg57.08 | 13/02/22 | sio2al2o3mgo | 1911
staffmnkmcph_55_0_22.5_0_0_0_22.5_0_0_0_0_0 | 55 | 0 | 22.5 | 0 | 0 | 0 | 22.5 | 0 | 0 | 0 | 0 | 0 | 100 | 0 | 1065.6 | 12.73 | N1992 | Mg55.22 | 13/02/22 | sio2al2o3mgo | 1912
staffmnkmcph_55_0_22.5_0_0_0_22.5_0_0_0_0_0 | 55 | 0 | 22.5 | 0 | 0 | 0 | 22.5 | 0 | 0 | 0 | 0 | 0 | 100 | 0 | 1074.7 | 12.44 | N1992 | Mg55.22 | 13/02/22 | sio2al2o3mgo | 1913
staffmnkmcph_55_0_22.5_0_0_0_22.5_0_0_0_0_0 | 55 | 0 | 22.5 | 0 | 0 | 0 | 22.5 | 0 | 0 | 0 | 0 | 0 | 100 | 0 | 1084.9 | 12.01 | N1992 | Mg55.22 | 13/02/22 | sio2al2o3mgo | 1914
staffmnkmcph_55_0_22.5_0_0_0_22.5_0_0_0_0_0 | 55 | 0 | 22.5 | 0 | 0 | 0 | 22.5 | 0 | 0 | 0 | 0 | 0 | 100 | 0 | 1089 | 11.82 | N1992 | Mg55.22 | 13/02/22 | sio2al2o3mgo | 1915
staffmnkmcph_55_0_22.5_0_0_0_22.5_0_0_0_0_0 | 55 | 0 | 22.5 | 0 | 0 | 0 | 22.5 | 0 | 0 | 0 | 0 | 0 | 100 | 0 | 1098.5 | 11.44 | N1992 | Mg55.22 | 13/02/22 | sio2al2o3mgo | 1916
staffmnkmcph_55_0_22.5_0_0_0_22.5_0_0_0_0_0 | 55 | 0 | 22.5 | 0 | 0 | 0 | 22.5 | 0 | 0 | 0 | 0 | 0 | 100 | 0 | 1108.6 | 11.04 | N1992 | Mg55.22 | 13/02/22 | sio2al2o3mgo | 1917
staffmnkmcph_55_0_22.5_0_0_0_22.5_0_0_0_0_0 | 55 | 0 | 22.5 | 0 | 0 | 0 | 22.5 | 0 | 0 | 0 | 0 | 0 | 100 | 0 | 1118.4 | 10.67 | N1992 | Mg55.22 | 13/02/22 | sio2al2o3mgo | 1918
staffmnkmcph_55_0_22.5_0_0_0_22.5_0_0_0_0_0 | 55 | 0 | 22.5 | 0 | 0 | 0 | 22.5 | 0 | 0 | 0 | 0 | 0 | 100 | 0 | 1128 | 10.3 | N1992 | Mg55.22 | 13/02/22 | sio2al2o3mgo | 1919
staffmnkmcph_55_0_22.5_0_0_0_22.5_0_0_0_0_0 | 55 | 0 | 22.5 | 0 | 0 | 0 | 22.5 | 0 | 0 | 0 | 0 | 0 | 100 | 0 | 1132.5 | 10.11 | N1992 | Mg55.22 | 13/02/22 | sio2al2o3mgo | 1920
staffmnkmcph_55_0_22.5_0_0_0_22.5_0_0_0_0_0 | 55 | 0 | 22.5 | 0 | 0 | 0 | 22.5 | 0 | 0 | 0 | 0 | 0 | 100 | 0 | 1138.6 | 9.82 | N1992 | Mg55.22 | 13/02/22 | sio2al2o3mgo | 1921
staffmnkmcph_55_0_22.5_0_0_0_22.5_0_0_0_0_0 | 55 | 0 | 22.5 | 0 | 0 | 0 | 22.5 | 0 | 0 | 0 | 0 | 0 | 100 | 0 | 1146.2 | 9.64 | N1992 | Mg55.22 | 13/02/22 | sio2al2o3mgo | 1922
staffmnkmcph_55_0_22.5_0_0_0_22.5_0_0_0_0_0 | 55 | 0 | 22.5 | 0 | 0 | 0 | 22.5 | 0 | 0 | 0 | 0 | 0 | 100 | 0 | 1158.4 | 9.25 | N1992 | Mg55.22 | 13/02/22 | sio2al2o3mgo | 1923
staffmnkmcph_55_0_22.5_0_0_0_22.5_0_0_0_0_0 | 55 | 0 | 22.5 | 0 | 0 | 0 | 22.5 | 0 | 0 | 0 | 0 | 0 | 100 | 0 | 1162.1 | 9.15 | N1992 | Mg55.22 | 13/02/22 | sio2al2o3mgo | 1924
staffmnkmcph_55_0_22.5_0_0_0_22.5_0_0_0_0_0 | 55 | 0 | 22.5 | 0 | 0 | 0 | 22.5 | 0 | 0 | 0 | 0 | 0 | 100 | 0 | 1177.2 | 8.78 | N1992 | Mg55.22 | 13/02/22 | sio2al2o3mgo | 1925
staffmnkmcph_54.5_0_18.2_0_0_0_27.3_0_0_0_0_0 | 54.5 | 0 | 18.2 | 0 | 0 | 0 | 27.3 | 0 | 0 | 0 | 0 | 0 | 100 | 0 | 1064.3 | 12.46 | N1992 | Mg54.18 | 13/02/22 | sio2al2o3mgo | 1926
staffmnkmcph_54.5_0_18.2_0_0_0_27.3_0_0_0_0_0 | 54.5 | 0 | 18.2 | 0 | 0 | 0 | 27.3 | 0 | 0 | 0 | 0 | 0 | 100 | 0 | 1084.4 | 11.58 | N1992 | Mg54.18 | 13/02/22 | sio2al2o3mgo | 1927
staffmnkmcph_54.5_0_18.2_0_0_0_27.3_0_0_0_0_0 | 54.5 | 0 | 18.2 | 0 | 0 | 0 | 27.3 | 0 | 0 | 0 | 0 | 0 | 100 | 0 | 1109.7 | 10.52 | N1992 | Mg54.18 | 13/02/22 | sio2al2o3mgo | 1928
staffmnkmcph_54.5_0_18.2_0_0_0_27.3_0_0_0_0_0 | 54.5 | 0 | 18.2 | 0 | 0 | 0 | 27.3 | 0 | 0 | 0 | 0 | 0 | 100 | 0 | 1111.7 | 10.46 | N1992 | Mg54.18 | 13/02/22 | sio2al2o3mgo | 1929
staffmnkmcph_54.5_0_18.2_0_0_0_27.3_0_0_0_0_0 | 54.5 | 0 | 18.2 | 0 | 0 | 0 | 27.3 | 0 | 0 | 0 | 0 | 0 | 100 | 0 | 1124.9 | 9.96 | N1992 | Mg54.18 | 13/02/22 | sio2al2o3mgo | 1930
staffmnkmcph_54.5_0_18.2_0_0_0_27.3_0_0_0_0_0 | 54.5 | 0 | 18.2 | 0 | 0 | 0 | 27.3 | 0 | 0 | 0 | 0 | 0 | 100 | 0 | 1134.8 | 9.56 | N1992 | Mg54.18 | 13/02/22 | sio2al2o3mgo | 1931
staffmnkmcph_54.5_0_18.2_0_0_0_27.3_0_0_0_0_0 | 54.5 | 0 | 18.2 | 0 | 0 | 0 | 27.3 | 0 | 0 | 0 | 0 | 0 | 100 | 0 | 1149.6 | 9.11 | N1992 | Mg54.18 | 13/02/22 | sio2al2o3mgo | 1932
staffmnkmcph_54.5_0_18.2_0_0_0_27.3_0_0_0_0_0 | 54.5 | 0 | 18.2 | 0 | 0 | 0 | 27.3 | 0 | 0 | 0 | 0 | 0 | 100 | 0 | 1158.5 | 8.81 | N1992 | Mg54.18 | 13/02/22 | sio2al2o3mgo | 1933
staffmnkmcph_52.9_0_11.8_0_0_0_35.3_0_0_0_0_0 | 52.9 | 0 | 11.8 | 0 | 0 | 0 | 35.3 | 0 | 0 | 0 | 0 | 0 | 100 | 0 | 1039.3 | 12.53 | N1992 | Mg53.12 | 13/02/22 | sio2al2o3mgo | 1934
staffmnkmcph_52.9_0_11.8_0_0_0_35.3_0_0_0_0_0 | 52.9 | 0 | 11.8 | 0 | 0 | 0 | 35.3 | 0 | 0 | 0 | 0 | 0 | 100 | 0 | 1059.4 | 11.6 | N1992 | Mg53.12 | 13/02/22 | sio2al2o3mgo | 1935
staffmnkmcph_52.9_0_11.8_0_0_0_35.3_0_0_0_0_0 | 52.9 | 0 | 11.8 | 0 | 0 | 0 | 35.3 | 0 | 0 | 0 | 0 | 0 | 100 | 0 | 1061.8 | 11.4 | N1992 | Mg53.12 | 13/02/22 | sio2al2o3mgo | 1936
staffmnkmcph_52.9_0_11.8_0_0_0_35.3_0_0_0_0_0 | 52.9 | 0 | 11.8 | 0 | 0 | 0 | 35.3 | 0 | 0 | 0 | 0 | 0 | 100 | 0 | 1075.9 | 10.89 | N1992 | Mg53.12 | 13/02/22 | sio2al2o3mgo | 1937
staffmnkmcph_52.9_0_11.8_0_0_0_35.3_0_0_0_0_0 | 52.9 | 0 | 11.8 | 0 | 0 | 0 | 35.3 | 0 | 0 | 0 | 0 | 0 | 100 | 0 | 1083 | 10.59 | N1992 | Mg53.12 | 13/02/22 | sio2al2o3mgo | 1938
staffmnkmcph_52.9_0_11.8_0_0_0_35.3_0_0_0_0_0 | 52.9 | 0 | 11.8 | 0 | 0 | 0 | 35.3 | 0 | 0 | 0 | 0 | 0 | 100 | 0 | 1084.1 | 10.37 | N1992 | Mg53.12 | 13/02/22 | sio2al2o3mgo | 1939
staffmnkmcph_52.9_0_11.8_0_0_0_35.3_0_0_0_0_0 | 52.9 | 0 | 11.8 | 0 | 0 | 0 | 35.3 | 0 | 0 | 0 | 0 | 0 | 100 | 0 | 1097.1 | 10 | N1992 | Mg53.12 | 13/02/22 | sio2al2o3mgo | 1940
staffmnkmcph_52.9_0_11.8_0_0_0_35.3_0_0_0_0_0 | 52.9 | 0 | 11.8 | 0 | 0 | 0 | 35.3 | 0 | 0 | 0 | 0 | 0 | 100 | 0 | 1107.4 | 9.53 | N1992 | Mg53.12 | 13/02/22 | sio2al2o3mgo | 1941
staffmnkmcph_52.9_0_11.8_0_0_0_35.3_0_0_0_0_0 | 52.9 | 0 | 11.8 | 0 | 0 | 0 | 35.3 | 0 | 0 | 0 | 0 | 0 | 100 | 0 | 1108.4 | 9.62 | N1992 | Mg53.12 | 13/02/22 | sio2al2o3mgo | 1942
staffmnkmcph_52.9_0_11.8_0_0_0_35.3_0_0_0_0_0 | 52.9 | 0 | 11.8 | 0 | 0 | 0 | 35.3 | 0 | 0 | 0 | 0 | 0 | 100 | 0 | 1114.7 | 9.32 | N1992 | Mg53.12 | 13/02/22 | sio2al2o3mgo | 1943
staffmnkmcph_52.9_0_11.8_0_0_0_35.3_0_0_0_0_0 | 52.9 | 0 | 11.8 | 0 | 0 | 0 | 35.3 | 0 | 0 | 0 | 0 | 0 | 100 | 0 | 1118.5 | 9.26 | N1992 | Mg53.12 | 13/02/22 | sio2al2o3mgo | 1944
staffmnkmcph_52.9_0_11.8_0_0_0_35.3_0_0_0_0_0 | 52.9 | 0 | 11.8 | 0 | 0 | 0 | 35.3 | 0 | 0 | 0 | 0 | 0 | 100 | 0 | 1128.1 | 8.92 | N1992 | Mg53.12 | 13/02/22 | sio2al2o3mgo | 1945
staffmnkmcph_52.9_0_11.8_0_0_0_35.3_0_0_0_0_0 | 52.9 | 0 | 11.8 | 0 | 0 | 0 | 35.3 | 0 | 0 | 0 | 0 | 0 | 100 | 0 | 1137.1 | 8.58 | N1992 | Mg53.12 | 13/02/22 | sio2al2o3mgo | 1946
staffmnkmcph_50_0_25_0_0_0_25_0_0_0_0_0 | 50 | 0 | 25 | 0 | 0 | 0 | 25 | 0 | 0 | 0 | 0 | 0 | 100 | 0 | 1075.6 | 12.19 | N2022 | Mg50.25 | 13/02/22 | sio2al2o3mgo | 1947
staffmnkmcph_50_0_25_0_0_0_25_0_0_0_0_0 | 50 | 0 | 25 | 0 | 0 | 0 | 25 | 0 | 0 | 0 | 0 | 0 | 100 | 0 | 1088.8 | 11.7 | N2022 | Mg50.25 | 13/02/22 | sio2al2o3mgo | 1948
staffmnkmcph_50_0_25_0_0_0_25_0_0_0_0_0 | 50 | 0 | 25 | 0 | 0 | 0 | 25 | 0 | 0 | 0 | 0 | 0 | 100 | 0 | 1099.8 | 11.23 | N2022 | Mg50.25 | 13/02/22 | sio2al2o3mgo | 1949
staffmnkmcph_50_0_25_0_0_0_25_0_0_0_0_0 | 50 | 0 | 25 | 0 | 0 | 0 | 25 | 0 | 0 | 0 | 0 | 0 | 100 | 0 | 1099 | 11.22 | N2022 | Mg50.25 | 13/02/22 | sio2al2o3mgo | 1950
staffmnkmcph_50_0_25_0_0_0_25_0_0_0_0_0 | 50 | 0 | 25 | 0 | 0 | 0 | 25 | 0 | 0 | 0 | 0 | 0 | 100 | 0 | 1109.9 | 10.79 | N2022 | Mg50.25 | 13/02/22 | sio2al2o3mgo | 1951
staffmnkmcph_50_0_25_0_0_0_25_0_0_0_0_0 | 50 | 0 | 25 | 0 | 0 | 0 | 25 | 0 | 0 | 0 | 0 | 0 | 100 | 0 | 1109.9 | 10.8 | N2022 | Mg50.25 | 13/02/22 | sio2al2o3mgo | 1952
staffmnkmcph_50_0_25_0_0_0_25_0_0_0_0_0 | 50 | 0 | 25 | 0 | 0 | 0 | 25 | 0 | 0 | 0 | 0 | 0 | 100 | 0 | 1120.4 | 10.42 | N2022 | Mg50.25 | 13/02/22 | sio2al2o3mgo | 1953
staffmnkmcph_50_0_25_0_0_0_25_0_0_0_0_0 | 50 | 0 | 25 | 0 | 0 | 0 | 25 | 0 | 0 | 0 | 0 | 0 | 100 | 0 | 1120.6 | 10.42 | N2022 | Mg50.25 | 13/02/22 | sio2al2o3mgo | 1954
staffmnkmcph_50_0_25_0_0_0_25_0_0_0_0_0 | 50 | 0 | 25 | 0 | 0 | 0 | 25 | 0 | 0 | 0 | 0 | 0 | 100 | 0 | 1126.9 | 10.21 | N2022 | Mg50.25 | 13/02/22 | sio2al2o3mgo | 1955
staffmnkmcph_50_0_25_0_0_0_25_0_0_0_0_0 | 50 | 0 | 25 | 0 | 0 | 0 | 25 | 0 | 0 | 0 | 0 | 0 | 100 | 0 | 1133 | 9.93 | N2022 | Mg50.25 | 13/02/22 | sio2al2o3mgo | 1956
staffmnkmcph_50_0_25_0_0_0_25_0_0_0_0_0 | 50 | 0 | 25 | 0 | 0 | 0 | 25 | 0 | 0 | 0 | 0 | 0 | 100 | 0 | 1142.5 | 9.6 | N2022 | Mg50.25 | 13/02/22 | sio2al2o3mgo | 1957
staffmnkmcph_50_0_25_0_0_0_25_0_0_0_0_0 | 50 | 0 | 25 | 0 | 0 | 0 | 25 | 0 | 0 | 0 | 0 | 0 | 100 | 0 | 1156.2 | 9.12 | N2022 | Mg50.25 | 13/02/22 | sio2al2o3mgo | 1958
staffmnkmcph_50_0_25_0_0_0_25_0_0_0_0_0 | 50 | 0 | 25 | 0 | 0 | 0 | 25 | 0 | 0 | 0 | 0 | 0 | 100 | 0 | 1163.4 | 8.87 | N2022 | Mg50.25 | 13/02/22 | sio2al2o3mgo | 1959
staffmnkmcph_49.6_0_15.9_0_0_0_34.6_0_0_0_0_0 | 49.55 | 0 | 15.88 | 0 | 0 | 0 | 34.57 | 0 | 0 | 0 | 0 | 0 | 100 | 0 | 1049.5 | 12.25 | N1992 | Mg49.16 | 13/02/22 | sio2al2o3mgo | 1960
staffmnkmcph_49.6_0_15.9_0_0_0_34.6_0_0_0_0_0 | 49.55 | 0 | 15.88 | 0 | 0 | 0 | 34.57 | 0 | 0 | 0 | 0 | 0 | 100 | 0 | 1065.2 | 11.59 | N1992 | Mg49.16 | 13/02/22 | sio2al2o3mgo | 1961
staffmnkmcph_49.6_0_15.9_0_0_0_34.6_0_0_0_0_0 | 49.55 | 0 | 15.88 | 0 | 0 | 0 | 34.57 | 0 | 0 | 0 | 0 | 0 | 100 | 0 | 1068.8 | 11.3 | N1992 | Mg49.16 | 13/02/22 | sio2al2o3mgo | 1962
staffmnkmcph_49.6_0_15.9_0_0_0_34.6_0_0_0_0_0 | 49.55 | 0 | 15.88 | 0 | 0 | 0 | 34.57 | 0 | 0 | 0 | 0 | 0 | 100 | 0 | 1069.5 | 11.27 | N1992 | Mg49.16 | 13/02/22 | sio2al2o3mgo | 1963
staffmnkmcph_49.6_0_15.9_0_0_0_34.6_0_0_0_0_0 | 49.55 | 0 | 15.88 | 0 | 0 | 0 | 34.57 | 0 | 0 | 0 | 0 | 0 | 100 | 0 | 1081.6 | 10.75 | N1992 | Mg49.16 | 13/02/22 | sio2al2o3mgo | 1964
staffmnkmcph_49.6_0_15.9_0_0_0_34.6_0_0_0_0_0 | 49.55 | 0 | 15.88 | 0 | 0 | 0 | 34.57 | 0 | 0 | 0 | 0 | 0 | 100 | 0 | 1091.3 | 10.35 | N1992 | Mg49.16 | 13/02/22 | sio2al2o3mgo | 1965
staffmnkmcph_49.6_0_15.9_0_0_0_34.6_0_0_0_0_0 | 49.55 | 0 | 15.88 | 0 | 0 | 0 | 34.57 | 0 | 0 | 0 | 0 | 0 | 100 | 0 | 1100.5 | 9.93 | N1992 | Mg49.16 | 13/02/22 | sio2al2o3mgo | 1966
staffmnkmcph_49.6_0_15.9_0_0_0_34.6_0_0_0_0_0 | 49.55 | 0 | 15.88 | 0 | 0 | 0 | 34.57 | 0 | 0 | 0 | 0 | 0 | 100 | 0 | 1111.9 | 9.49 | N1992 | Mg49.16 | 13/02/22 | sio2al2o3mgo | 1967
staffmnkmcph_49.6_0_15.9_0_0_0_34.6_0_0_0_0_0 | 49.55 | 0 | 15.88 | 0 | 0 | 0 | 34.57 | 0 | 0 | 0 | 0 | 0 | 100 | 0 | 1117 | 9.32 | N1992 | Mg49.16 | 13/02/22 | sio2al2o3mgo | 1968
staffmnkmcph_49.6_0_15.9_0_0_0_34.6_0_0_0_0_0 | 49.55 | 0 | 15.88 | 0 | 0 | 0 | 34.57 | 0 | 0 | 0 | 0 | 0 | 100 | 0 | 1122.8 | 9.11 | N1992 | Mg49.16 | 13/02/22 | sio2al2o3mgo | 1969
staffmnkmcph_49.6_0_15.9_0_0_0_34.6_0_0_0_0_0 | 49.55 | 0 | 15.88 | 0 | 0 | 0 | 34.57 | 0 | 0 | 0 | 0 | 0 | 100 | 0 | 1136.6 | 8.67 | N1992 | Mg49.16 | 13/02/22 | sio2al2o3mgo | 1970
staffmnkmcph_48.4_0_13_0_0_0_38.7_0_0_0_0_0 | 48.35 | 0 | 12.99 | 0 | 0 | 0 | 38.66 | 0 | 0 | 0 | 0 | 0 | 100 | 0 | 1061 | 11.18 | N1992 | Mg48.13 | 13/02/22 | sio2al2o3mgo | 1971
staffmnkmcph_48.4_0_13_0_0_0_38.7_0_0_0_0_0 | 48.35 | 0 | 12.99 | 0 | 0 | 0 | 38.66 | 0 | 0 | 0 | 0 | 0 | 100 | 0 | 1073.2 | 10.68 | N1992 | Mg48.13 | 13/02/22 | sio2al2o3mgo | 1972
staffmnkmcph_48.4_0_13_0_0_0_38.7_0_0_0_0_0 | 48.35 | 0 | 12.99 | 0 | 0 | 0 | 38.66 | 0 | 0 | 0 | 0 | 0 | 100 | 0 | 1084.9 | 10.17 | N1992 | Mg48.13 | 13/02/22 | sio2al2o3mgo | 1973
staffmnkmcph_48.4_0_13_0_0_0_38.7_0_0_0_0_0 | 48.35 | 0 | 12.99 | 0 | 0 | 0 | 38.66 | 0 | 0 | 0 | 0 | 0 | 100 | 0 | 1087.6 | 10 | N1992 | Mg48.13 | 13/02/22 | sio2al2o3mgo | 1974
staffmnkmcph_48.4_0_13_0_0_0_38.7_0_0_0_0_0 | 48.35 | 0 | 12.99 | 0 | 0 | 0 | 38.66 | 0 | 0 | 0 | 0 | 0 | 100 | 0 | 1089.1 | 9.97 | N1992 | Mg48.13 | 13/02/22 | sio2al2o3mgo | 1975
staffmnkmcph_48.4_0_13_0_0_0_38.7_0_0_0_0_0 | 48.35 | 0 | 12.99 | 0 | 0 | 0 | 38.66 | 0 | 0 | 0 | 0 | 0 | 100 | 0 | 1102.1 | 9.47 | N1992 | Mg48.13 | 13/02/22 | sio2al2o3mgo | 1976
staffmnkmcph_48.4_0_13_0_0_0_38.7_0_0_0_0_0 | 48.35 | 0 | 12.99 | 0 | 0 | 0 | 38.66 | 0 | 0 | 0 | 0 | 0 | 100 | 0 | 1105.6 | 9.42 | N1992 | Mg48.13 | 13/02/22 | sio2al2o3mgo | 1977
staffmnkmcph_48.4_0_13_0_0_0_38.7_0_0_0_0_0 | 48.35 | 0 | 12.99 | 0 | 0 | 0 | 38.66 | 0 | 0 | 0 | 0 | 0 | 100 | 0 | 1114 | 9.04 | N1992 | Mg48.13 | 13/02/22 | sio2al2o3mgo | 1978
staffmnkmcph_48.4_0_13_0_0_0_38.7_0_0_0_0_0 | 48.35 | 0 | 12.99 | 0 | 0 | 0 | 38.66 | 0 | 0 | 0 | 0 | 0 | 100 | 0 | 1118.3 | 8.89 | N1992 | Mg48.13 | 13/02/22 | sio2al2o3mgo | 1979
staffmnkmcph_48.4_0_13_0_0_0_38.7_0_0_0_0_0 | 48.35 | 0 | 12.99 | 0 | 0 | 0 | 38.66 | 0 | 0 | 0 | 0 | 0 | 100 | 0 | 1128.1 | 8.55 | N1992 | Mg48.13 | 13/02/22 | sio2al2o3mgo | 1980
staffmnkmcph_48.2_0_3.6_0_0_0_48.2_0_0_0_0_0 | 48.2 | 0 | 3.6 | 0 | 0 | 0 | 48.2 | 0 | 0 | 0 | 0 | 0 | 100 | 0 | 1026.3 | 12.32 | N1992 | Mg48.03 | 13/02/22 | sio2al2o3mgo | 1981
staffmnkmcph_48.2_0_3.6_0_0_0_48.2_0_0_0_0_0 | 48.2 | 0 | 3.6 | 0 | 0 | 0 | 48.2 | 0 | 0 | 0 | 0 | 0 | 100 | 0 | 1038.4 | 11.71 | N1992 | Mg48.03 | 13/02/22 | sio2al2o3mgo | 1982
staffmnkmcph_48.2_0_3.6_0_0_0_48.2_0_0_0_0_0 | 48.2 | 0 | 3.6 | 0 | 0 | 0 | 48.2 | 0 | 0 | 0 | 0 | 0 | 100 | 0 | 1045.4 | 11.18 | N1992 | Mg48.03 | 13/02/22 | sio2al2o3mgo | 1983
staffmnkmcph_48.2_0_3.6_0_0_0_48.2_0_0_0_0_0 | 48.2 | 0 | 3.6 | 0 | 0 | 0 | 48.2 | 0 | 0 | 0 | 0 | 0 | 100 | 0 | 1059.4 | 10.51 | N1992 | Mg48.03 | 13/02/22 | sio2al2o3mgo | 1984
staffmnkmcph_48.2_0_3.6_0_0_0_48.2_0_0_0_0_0 | 48.2 | 0 | 3.6 | 0 | 0 | 0 | 48.2 | 0 | 0 | 0 | 0 | 0 | 100 | 0 | 1067.8 | 10.15 | N1992 | Mg48.03 | 13/02/22 | sio2al2o3mgo | 1985
staffmnkmcph_48.2_0_3.6_0_0_0_48.2_0_0_0_0_0 | 48.2 | 0 | 3.6 | 0 | 0 | 0 | 48.2 | 0 | 0 | 0 | 0 | 0 | 100 | 0 | 1069.9 | 10.09 | N1992 | Mg48.03 | 13/02/22 | sio2al2o3mgo | 1986
staffmnkmcph_48.2_0_3.6_0_0_0_48.2_0_0_0_0_0 | 48.2 | 0 | 3.6 | 0 | 0 | 0 | 48.2 | 0 | 0 | 0 | 0 | 0 | 100 | 0 | 1077.8 | 9.74 | N1992 | Mg48.03 | 13/02/22 | sio2al2o3mgo | 1987
staffmnkmcph_48.2_0_3.6_0_0_0_48.2_0_0_0_0_0 | 48.2 | 0 | 3.6 | 0 | 0 | 0 | 48.2 | 0 | 0 | 0 | 0 | 0 | 100 | 0 | 1090 | 9.23 | N1992 | Mg48.03 | 13/02/22 | sio2al2o3mgo | 1988
staffmnkmcph_48.2_0_3.6_0_0_0_48.2_0_0_0_0_0 | 48.2 | 0 | 3.6 | 0 | 0 | 0 | 48.2 | 0 | 0 | 0 | 0 | 0 | 100 | 0 | 1098.8 | 8.9 | N1992 | Mg48.03 | 13/02/22 | sio2al2o3mgo | 1989
staffmnkmcph_46.4_0_18.1_0_0_0_35.5_0_0_0_0_0 | 46.4 | 0 | 18.1 | 0 | 0 | 0 | 35.5 | 0 | 0 | 0 | 0 | 0 | 100 | 0 | 1042.6 | 12.36 | N1992 | Mg46.18 | 13/02/22 | sio2al2o3mgo | 1990
staffmnkmcph_46.4_0_18.1_0_0_0_35.5_0_0_0_0_0 | 46.4 | 0 | 18.1 | 0 | 0 | 0 | 35.5 | 0 | 0 | 0 | 0 | 0 | 100 | 0 | 1055.4 | 11.62 | N1992 | Mg46.18 | 13/02/22 | sio2al2o3mgo | 1991
staffmnkmcph_46.4_0_18.1_0_0_0_35.5_0_0_0_0_0 | 46.4 | 0 | 18.1 | 0 | 0 | 0 | 35.5 | 0 | 0 | 0 | 0 | 0 | 100 | 0 | 1064.4 | 11.3 | N1992 | Mg46.18 | 13/02/22 | sio2al2o3mgo | 1992
staffmnkmcph_46.4_0_18.1_0_0_0_35.5_0_0_0_0_0 | 46.4 | 0 | 18.1 | 0 | 0 | 0 | 35.5 | 0 | 0 | 0 | 0 | 0 | 100 | 0 | 1068 | 11.17 | N1992 | Mg46.18 | 13/02/22 | sio2al2o3mgo | 1993
staffmnkmcph_46.4_0_18.1_0_0_0_35.5_0_0_0_0_0 | 46.4 | 0 | 18.1 | 0 | 0 | 0 | 35.5 | 0 | 0 | 0 | 0 | 0 | 100 | 0 | 1076.3 | 10.65 | N1992 | Mg46.18 | 13/02/22 | sio2al2o3mgo | 1994
staffmnkmcph_46.4_0_18.1_0_0_0_35.5_0_0_0_0_0 | 46.4 | 0 | 18.1 | 0 | 0 | 0 | 35.5 | 0 | 0 | 0 | 0 | 0 | 100 | 0 | 1081.3 | 10.48 | N1992 | Mg46.18 | 13/02/22 | sio2al2o3mgo | 1995
staffmnkmcph_46.4_0_18.1_0_0_0_35.5_0_0_0_0_0 | 46.4 | 0 | 18.1 | 0 | 0 | 0 | 35.5 | 0 | 0 | 0 | 0 | 0 | 100 | 0 | 1084.7 | 10.3 | N1992 | Mg46.18 | 13/02/22 | sio2al2o3mgo | 1996
staffmnkmcph_46.4_0_18.1_0_0_0_35.5_0_0_0_0_0 | 46.4 | 0 | 18.1 | 0 | 0 | 0 | 35.5 | 0 | 0 | 0 | 0 | 0 | 100 | 0 | 1090.5 | 10.21 | N1992 | Mg46.18 | 13/02/22 | sio2al2o3mgo | 1997
staffmnkmcph_46.4_0_18.1_0_0_0_35.5_0_0_0_0_0 | 46.4 | 0 | 18.1 | 0 | 0 | 0 | 35.5 | 0 | 0 | 0 | 0 | 0 | 100 | 0 | 1094.9 | 9.91 | N1992 | Mg46.18 | 13/02/22 | sio2al2o3mgo | 1998
staffmnkmcph_46.4_0_18.1_0_0_0_35.5_0_0_0_0_0 | 46.4 | 0 | 18.1 | 0 | 0 | 0 | 35.5 | 0 | 0 | 0 | 0 | 0 | 100 | 0 | 1099.9 | 9.82 | N1992 | Mg46.18 | 13/02/22 | sio2al2o3mgo | 1999
staffmnkmcph_46.4_0_18.1_0_0_0_35.5_0_0_0_0_0 | 46.4 | 0 | 18.1 | 0 | 0 | 0 | 35.5 | 0 | 0 | 0 | 0 | 0 | 100 | 0 | 1104.4 | 9.47 | N1992 | Mg46.18 | 13/02/22 | sio2al2o3mgo | 2000
staffmnkmcph_46.4_0_18.1_0_0_0_35.5_0_0_0_0_0 | 46.4 | 0 | 18.1 | 0 | 0 | 0 | 35.5 | 0 | 0 | 0 | 0 | 0 | 100 | 0 | 1119.7 | 8.9 | N1992 | Mg46.18 | 13/02/22 | sio2al2o3mgo | 2001
staffmnkmcph_46.4_0_18.1_0_0_0_35.5_0_0_0_0_0 | 46.4 | 0 | 18.1 | 0 | 0 | 0 | 35.5 | 0 | 0 | 0 | 0 | 0 | 100 | 0 | 1123.5 | 8.76 | N1992 | Mg46.18 | 13/02/22 | sio2al2o3mgo | 2002
staffmnkmcph_46.3_0_7.4_0_0_0_46.3_0_0_0_0_0 | 46.3 | 0 | 7.4 | 0 | 0 | 0 | 46.3 | 0 | 0 | 0 | 0 | 0 | 100 | 0 | 1025.1 | 12.24 | N1992 | Mg46.07 | 13/02/22 | sio2al2o3mgo | 2003
staffmnkmcph_46.3_0_7.4_0_0_0_46.3_0_0_0_0_0 | 46.3 | 0 | 7.4 | 0 | 0 | 0 | 46.3 | 0 | 0 | 0 | 0 | 0 | 100 | 0 | 1035.6 | 11.8 | N1992 | Mg46.07 | 13/02/22 | sio2al2o3mgo | 2004
staffmnkmcph_46.3_0_7.4_0_0_0_46.3_0_0_0_0_0 | 46.3 | 0 | 7.4 | 0 | 0 | 0 | 46.3 | 0 | 0 | 0 | 0 | 0 | 100 | 0 | 1048.3 | 11.07 | N1992 | Mg46.07 | 13/02/22 | sio2al2o3mgo | 2005
staffmnkmcph_46.3_0_7.4_0_0_0_46.3_0_0_0_0_0 | 46.3 | 0 | 7.4 | 0 | 0 | 0 | 46.3 | 0 | 0 | 0 | 0 | 0 | 100 | 0 | 1054.5 | 10.83 | N1992 | Mg46.07 | 13/02/22 | sio2al2o3mgo | 2006
staffmnkmcph_46.3_0_7.4_0_0_0_46.3_0_0_0_0_0 | 46.3 | 0 | 7.4 | 0 | 0 | 0 | 46.3 | 0 | 0 | 0 | 0 | 0 | 100 | 0 | 1064.3 | 10.31 | N1992 | Mg46.07 | 13/02/22 | sio2al2o3mgo | 2007
staffmnkmcph_46.3_0_7.4_0_0_0_46.3_0_0_0_0_0 | 46.3 | 0 | 7.4 | 0 | 0 | 0 | 46.3 | 0 | 0 | 0 | 0 | 0 | 100 | 0 | 1071.4 | 9.97 | N1992 | Mg46.07 | 13/02/22 | sio2al2o3mgo | 2008
staffmnkmcph_46.3_0_7.4_0_0_0_46.3_0_0_0_0_0 | 46.3 | 0 | 7.4 | 0 | 0 | 0 | 46.3 | 0 | 0 | 0 | 0 | 0 | 100 | 0 | 1073.4 | 9.91 | N1992 | Mg46.07 | 13/02/22 | sio2al2o3mgo | 2009
staffmnkmcph_46.3_0_7.4_0_0_0_46.3_0_0_0_0_0 | 46.3 | 0 | 7.4 | 0 | 0 | 0 | 46.3 | 0 | 0 | 0 | 0 | 0 | 100 | 0 | 1083.6 | 9.5 | N1992 | Mg46.07 | 13/02/22 | sio2al2o3mgo | 2010
staffmnkmcph_46.3_0_7.4_0_0_0_46.3_0_0_0_0_0 | 46.3 | 0 | 7.4 | 0 | 0 | 0 | 46.3 | 0 | 0 | 0 | 0 | 0 | 100 | 0 | 1093.1 | 9.13 | N1992 | Mg46.07 | 13/02/22 | sio2al2o3mgo | 2011
staffmnkmcph_44.4_0_11.2_0_0_0_44.4_0_0_0_0_0 | 44.4 | 0 | 11.2 | 0 | 0 | 0 | 44.4 | 0 | 0 | 0 | 0 | 0 | 100 | 0 | 1027.6 | 12.26 | N1992 | Mg44.11 | 13/02/22 | sio2al2o3mgo | 2012
staffmnkmcph_44.4_0_11.2_0_0_0_44.4_0_0_0_0_0 | 44.4 | 0 | 11.2 | 0 | 0 | 0 | 44.4 | 0 | 0 | 0 | 0 | 0 | 100 | 0 | 1038.9 | 11.65 | N1992 | Mg44.11 | 13/02/22 | sio2al2o3mgo | 2013
staffmnkmcph_44.4_0_11.2_0_0_0_44.4_0_0_0_0_0 | 44.4 | 0 | 11.2 | 0 | 0 | 0 | 44.4 | 0 | 0 | 0 | 0 | 0 | 100 | 0 | 1050.1 | 11.16 | N1992 | Mg44.11 | 13/02/22 | sio2al2o3mgo | 2014
staffmnkmcph_44.4_0_11.2_0_0_0_44.4_0_0_0_0_0 | 44.4 | 0 | 11.2 | 0 | 0 | 0 | 44.4 | 0 | 0 | 0 | 0 | 0 | 100 | 0 | 1059.1 | 10.71 | N1992 | Mg44.11 | 13/02/22 | sio2al2o3mgo | 2015
staffmnkmcph_44.4_0_11.2_0_0_0_44.4_0_0_0_0_0 | 44.4 | 0 | 11.2 | 0 | 0 | 0 | 44.4 | 0 | 0 | 0 | 0 | 0 | 100 | 0 | 1070 | 10.27 | N1992 | Mg44.11 | 13/02/22 | sio2al2o3mgo | 2016
staffmnkmcph_44.4_0_11.2_0_0_0_44.4_0_0_0_0_0 | 44.4 | 0 | 11.2 | 0 | 0 | 0 | 44.4 | 0 | 0 | 0 | 0 | 0 | 100 | 0 | 1080 | 9.85 | N1992 | Mg44.11 | 13/02/22 | sio2al2o3mgo | 2017
staffmnkmcph_44.4_0_11.2_0_0_0_44.4_0_0_0_0_0 | 44.4 | 0 | 11.2 | 0 | 0 | 0 | 44.4 | 0 | 0 | 0 | 0 | 0 | 100 | 0 | 1088.9 | 9.46 | N1992 | Mg44.11 | 13/02/22 | sio2al2o3mgo | 2018
staffmnkmcph_44.4_0_11.2_0_0_0_44.4_0_0_0_0_0 | 44.4 | 0 | 11.2 | 0 | 0 | 0 | 44.4 | 0 | 0 | 0 | 0 | 0 | 100 | 0 | 1100.5 | 9.03 | N1992 | Mg44.11 | 13/02/22 | sio2al2o3mgo | 2019
staffmnkmcph_71.6_0_12_0_0_0_9.4_0_6.9_0_0_0 | 71.64 | 0 | 12.02 | 0 | 0 | 0 | 9.42 | 0 | 6.91 | 0 | 0 | 0 | 99.99 | 0 | 1079.3 | 10.72 | LL2012thesis | MeagerSyn | 13/02/22 | sio2al2o3mgona2o | 2020
staffmnkmcph_71.6_0_12_0_0_0_9.4_0_6.9_0_0_0 | 71.64 | 0 | 12.02 | 0 | 0 | 0 | 9.42 | 0 | 6.91 | 0 | 0 | 0 | 99.99 | 0 | 1052.9 | 11.48 | LL2012thesis | MeagerSyn | 13/02/22 | sio2al2o3mgona2o | 2021
staffmnkmcph_71.6_0_12_0_0_0_9.4_0_6.9_0_0_0 | 71.64 | 0 | 12.02 | 0 | 0 | 0 | 9.42 | 0 | 6.91 | 0 | 0 | 0 | 99.99 | 0 | 1096.6 | 10.27 | LL2012thesis | MeagerSyn | 13/02/22 | sio2al2o3mgona2o | 2022
staffmnkmcph_71.6_0_12_0_0_0_9.4_0_6.9_0_0_0 | 71.64 | 0 | 12.02 | 0 | 0 | 0 | 9.42 | 0 | 6.91 | 0 | 0 | 0 | 99.99 | 0 | 1036.7 | 11.94 | LL2012thesis | MeagerSyn | 13/02/22 | sio2al2o3mgona2o | 2023
staffmnkmcph_71.6_0_12_0_0_0_9.4_0_6.9_0_0_0 | 71.64 | 0 | 12.02 | 0 | 0 | 0 | 9.42 | 0 | 6.91 | 0 | 0 | 0 | 99.99 | 0 | 1105.8 | 10.01 | LL2012thesis | MeagerSyn | 13/02/22 | sio2al2o3mgona2o | 2024
staffmnkmcph_71.6_0_12_0_0_0_9.4_0_6.9_0_0_0 | 71.64 | 0 | 12.02 | 0 | 0 | 0 | 9.42 | 0 | 6.91 | 0 | 0 | 0 | 99.99 | 0 | 1116.6 | 9.76 | LL2012thesis | MeagerSyn | 13/02/22 | sio2al2o3mgona2o | 2025
staffmnkmcph_71.6_0_12_0_0_0_9.4_0_6.9_0_0_0 | 71.64 | 0 | 12.02 | 0 | 0 | 0 | 9.42 | 0 | 6.91 | 0 | 0 | 0 | 99.99 | 0 | 1106.6 | 9.94 | LL2012thesis | MeagerSyn | 13/02/22 | sio2al2o3mgona2o | 2026
staffmnkmcph_71.6_0_12_0_0_0_9.4_0_6.9_0_0_0 | 71.64 | 0 | 12.02 | 0 | 0 | 0 | 9.42 | 0 | 6.91 | 0 | 0 | 0 | 99.99 | 0 | 1072.2 | 10.88 | LL2012thesis | MeagerSyn | 13/02/22 | sio2al2o3mgona2o | 2027
staffmnkmcph_71.6_0_12_0_0_0_9.4_0_6.9_0_0_0 | 71.64 | 0 | 12.02 | 0 | 0 | 0 | 9.42 | 0 | 6.91 | 0 | 0 | 0 | 99.99 | 0 | 1032 | 12.09 | LL2012thesis | MeagerSyn | 13/02/22 | sio2al2o3mgona2o | 2028
staffmnkmcph_71.6_0_12_0_0_0_9.4_0_6.9_0_0_0 | 71.64 | 0 | 12.02 | 0 | 0 | 0 | 9.42 | 0 | 6.91 | 0 | 0 | 0 | 99.99 | 0 | 1066.2 | 11.04 | LL2012thesis | MeagerSyn | 13/02/22 | sio2al2o3mgona2o | 2029
staffmnkmcph_71.6_0_12_0_0_0_9.4_0_6.9_0_0_0 | 71.64 | 0 | 12.02 | 0 | 0 | 0 | 9.42 | 0 | 6.91 | 0 | 0 | 0 | 99.99 | 0 | 1132.5 | 9.32 | LL2012thesis | MeagerSyn | 13/02/22 | sio2al2o3mgona2o | 2030
staffmnkmcph_71.6_0_12_0_0_0_9.4_0_6.9_0_0_0 | 71.64 | 0 | 12.02 | 0 | 0 | 0 | 9.42 | 0 | 6.91 | 0 | 0 | 0 | 99.99 | 0 | 1093 | 10.31 | LL2012thesis | MeagerSyn | 13/02/22 | sio2al2o3mgona2o | 2031
staffmnkmcph_75.3_0_10.4_0_0_0_14.3_0_0_0_0_0 | 75.3 | 0 | 10.4 | 0 | 0 | 0 | 14.3 | 0 | 0 | 0 | 0 | 0 | 100 | 0 | 1913.2 | 1.72 | T2004 | MAS75:58 | 13/02/22 | sio2al2o3mgo | 2032
staffmnkmcph_75.3_0_10.4_0_0_0_14.3_0_0_0_0_0 | 75.3 | 0 | 10.4 | 0 | 0 | 0 | 14.3 | 0 | 0 | 0 | 0 | 0 | 100 | 0 | 1893.2 | 1.81 | T2004 | MAS75:58 | 13/02/22 | sio2al2o3mgo | 2033
staffmnkmcph_75.3_0_10.4_0_0_0_14.3_0_0_0_0_0 | 75.3 | 0 | 10.4 | 0 | 0 | 0 | 14.3 | 0 | 0 | 0 | 0 | 0 | 100 | 0 | 1888.2 | 1.84 | T2004 | MAS75:58 | 13/02/22 | sio2al2o3mgo | 2034
staffmnkmcph_75.3_0_10.4_0_0_0_14.3_0_0_0_0_0 | 75.3 | 0 | 10.4 | 0 | 0 | 0 | 14.3 | 0 | 0 | 0 | 0 | 0 | 100 | 0 | 1873.2 | 1.91 | T2004 | MAS75:58 | 13/02/22 | sio2al2o3mgo | 2035
staffmnkmcph_75.3_0_10.4_0_0_0_14.3_0_0_0_0_0 | 75.3 | 0 | 10.4 | 0 | 0 | 0 | 14.3 | 0 | 0 | 0 | 0 | 0 | 100 | 0 | 1823.2 | 2.17 | T2004 | MAS75:58 | 13/02/22 | sio2al2o3mgo | 2036
staffmnkmcph_75.3_0_10.4_0_0_0_14.3_0_0_0_0_0 | 75.3 | 0 | 10.4 | 0 | 0 | 0 | 14.3 | 0 | 0 | 0 | 0 | 0 | 100 | 0 | 1773.2 | 2.45 | T2004 | MAS75:58 | 13/02/22 | sio2al2o3mgo | 2037
staffmnkmcph_75.3_0_10.6_0_0_0_14.1_0_0_0_0_0 | 75.3 | 0 | 10.6 | 0 | 0 | 0 | 14.1 | 0 | 0 | 0 | 0 | 0 | 100 | 0 | 1913.2 | 1.72 | T2004 | MAS75:57 | 13/02/22 | sio2al2o3mgo | 2038
staffmnkmcph_75.3_0_10.6_0_0_0_14.1_0_0_0_0_0 | 75.3 | 0 | 10.6 | 0 | 0 | 0 | 14.1 | 0 | 0 | 0 | 0 | 0 | 100 | 0 | 1893.2 | 1.81 | T2004 | MAS75:57 | 13/02/22 | sio2al2o3mgo | 2039
staffmnkmcph_75.3_0_10.6_0_0_0_14.1_0_0_0_0_0 | 75.3 | 0 | 10.6 | 0 | 0 | 0 | 14.1 | 0 | 0 | 0 | 0 | 0 | 100 | 0 | 1873.2 | 1.91 | T2004 | MAS75:57 | 13/02/22 | sio2al2o3mgo | 2040
staffmnkmcph_75.4_0_11_0_0_0_13.6_0_0_0_0_0 | 75.4 | 0 | 11 | 0 | 0 | 0 | 13.6 | 0 | 0 | 0 | 0 | 0 | 100 | 0 | 1893.2 | 1.82 | T2004 | MAS75:55 | 13/02/22 | sio2al2o3mgo | 2041
staffmnkmcph_75.4_0_11_0_0_0_13.6_0_0_0_0_0 | 75.4 | 0 | 11 | 0 | 0 | 0 | 13.6 | 0 | 0 | 0 | 0 | 0 | 100 | 0 | 1873.2 | 1.92 | T2004 | MAS75:55 | 13/02/22 | sio2al2o3mgo | 2042
staffmnkmcph_75.4_0_11_0_0_0_13.6_0_0_0_0_0 | 75.4 | 0 | 11 | 0 | 0 | 0 | 13.6 | 0 | 0 | 0 | 0 | 0 | 100 | 0 | 1848.2 | 2.04 | T2004 | MAS75:55 | 13/02/22 | sio2al2o3mgo | 2043
staffmnkmcph_75.4_0_11_0_0_0_13.6_0_0_0_0_0 | 75.4 | 0 | 11 | 0 | 0 | 0 | 13.6 | 0 | 0 | 0 | 0 | 0 | 100 | 0 | 1823.2 | 2.18 | T2004 | MAS75:55 | 13/02/22 | sio2al2o3mgo | 2044
staffmnkmcph_75.4_0_11_0_0_0_13.6_0_0_0_0_0 | 75.4 | 0 | 11 | 0 | 0 | 0 | 13.6 | 0 | 0 | 0 | 0 | 0 | 100 | 0 | 1798.2 | 2.31 | T2004 | MAS75:55 | 13/02/22 | sio2al2o3mgo | 2045
staffmnkmcph_75.4_0_11_0_0_0_13.6_0_0_0_0_0 | 75.4 | 0 | 11 | 0 | 0 | 0 | 13.6 | 0 | 0 | 0 | 0 | 0 | 100 | 0 | 1773.2 | 2.46 | T2004 | MAS75:55 | 13/02/22 | sio2al2o3mgo | 2046
staffmnkmcph_75.4_0_11_0_0_0_13.6_0_0_0_0_0 | 75.4 | 0 | 11 | 0 | 0 | 0 | 13.6 | 0 | 0 | 0 | 0 | 0 | 100 | 0 | 1748.2 | 2.61 | T2004 | MAS75:55 | 13/02/22 | sio2al2o3mgo | 2047
staffmnkmcph_75.1_0_11.8_0_0_0_13.1_0_0_0_0_0 | 75.1 | 0 | 11.8 | 0 | 0 | 0 | 13.1 | 0 | 0 | 0 | 0 | 0 | 100 | 0 | 1913.2 | 1.7 | T2004 | MAS75:53 | 13/02/22 | sio2al2o3mgo | 2048
staffmnkmcph_75.1_0_11.8_0_0_0_13.1_0_0_0_0_0 | 75.1 | 0 | 11.8 | 0 | 0 | 0 | 13.1 | 0 | 0 | 0 | 0 | 0 | 100 | 0 | 1893.2 | 1.79 | T2004 | MAS75:53 | 13/02/22 | sio2al2o3mgo | 2049
staffmnkmcph_75.1_0_11.8_0_0_0_13.1_0_0_0_0_0 | 75.1 | 0 | 11.8 | 0 | 0 | 0 | 13.1 | 0 | 0 | 0 | 0 | 0 | 100 | 0 | 1873.2 | 1.89 | T2004 | MAS75:53 | 13/02/22 | sio2al2o3mgo | 2050
staffmnkmcph_75.1_0_11.8_0_0_0_13.1_0_0_0_0_0 | 75.1 | 0 | 11.8 | 0 | 0 | 0 | 13.1 | 0 | 0 | 0 | 0 | 0 | 100 | 0 | 1848.2 | 2.02 | T2004 | MAS75:53 | 13/02/22 | sio2al2o3mgo | 2051
staffmnkmcph_75.1_0_11.8_0_0_0_13.1_0_0_0_0_0 | 75.1 | 0 | 11.8 | 0 | 0 | 0 | 13.1 | 0 | 0 | 0 | 0 | 0 | 100 | 0 | 1823.2 | 2.15 | T2004 | MAS75:53 | 13/02/22 | sio2al2o3mgo | 2052
staffmnkmcph_75.1_0_11.8_0_0_0_13.1_0_0_0_0_0 | 75.1 | 0 | 11.8 | 0 | 0 | 0 | 13.1 | 0 | 0 | 0 | 0 | 0 | 100 | 0 | 1798.2 | 2.29 | T2004 | MAS75:53 | 13/02/22 | sio2al2o3mgo | 2053
staffmnkmcph_75.1_0_11.8_0_0_0_13.1_0_0_0_0_0 | 75.1 | 0 | 11.8 | 0 | 0 | 0 | 13.1 | 0 | 0 | 0 | 0 | 0 | 100 | 0 | 1773.2 | 2.44 | T2004 | MAS75:53 | 13/02/22 | sio2al2o3mgo | 2054
staffmnkmcph_75.2_0_12.2_0_0_0_12.6_0_0_0_0_0 | 75.2 | 0 | 12.2 | 0 | 0 | 0 | 12.6 | 0 | 0 | 0 | 0 | 0 | 100 | 0 | 1913.2 | 1.68 | T2004 | MAS75:51 | 13/02/22 | sio2al2o3mgo | 2055
staffmnkmcph_75.2_0_12.2_0_0_0_12.6_0_0_0_0_0 | 75.2 | 0 | 12.2 | 0 | 0 | 0 | 12.6 | 0 | 0 | 0 | 0 | 0 | 100 | 0 | 1893.2 | 1.78 | T2004 | MAS75:51 | 13/02/22 | sio2al2o3mgo | 2056
staffmnkmcph_75.2_0_12.2_0_0_0_12.6_0_0_0_0_0 | 75.2 | 0 | 12.2 | 0 | 0 | 0 | 12.6 | 0 | 0 | 0 | 0 | 0 | 100 | 0 | 1873.2 | 1.87 | T2004 | MAS75:51 | 13/02/22 | sio2al2o3mgo | 2057
staffmnkmcph_75.2_0_12.2_0_0_0_12.6_0_0_0_0_0 | 75.2 | 0 | 12.2 | 0 | 0 | 0 | 12.6 | 0 | 0 | 0 | 0 | 0 | 100 | 0 | 1848.2 | 2 | T2004 | MAS75:51 | 13/02/22 | sio2al2o3mgo | 2058
staffmnkmcph_75.2_0_12.2_0_0_0_12.6_0_0_0_0_0 | 75.2 | 0 | 12.2 | 0 | 0 | 0 | 12.6 | 0 | 0 | 0 | 0 | 0 | 100 | 0 | 1823.2 | 2.14 | T2004 | MAS75:51 | 13/02/22 | sio2al2o3mgo | 2059
staffmnkmcph_75.2_0_12.2_0_0_0_12.6_0_0_0_0_0 | 75.2 | 0 | 12.2 | 0 | 0 | 0 | 12.6 | 0 | 0 | 0 | 0 | 0 | 100 | 0 | 1798.2 | 2.27 | T2004 | MAS75:51 | 13/02/22 | sio2al2o3mgo | 2060
staffmnkmcph_75.2_0_12.2_0_0_0_12.6_0_0_0_0_0 | 75.2 | 0 | 12.2 | 0 | 0 | 0 | 12.6 | 0 | 0 | 0 | 0 | 0 | 100 | 0 | 1773.2 | 2.42 | T2004 | MAS75:51 | 13/02/22 | sio2al2o3mgo | 2061
staffmnkmcph_75.3_0_12.7_0_0_0_12_0_0_0_0_0 | 75.3 | 0 | 12.7 | 0 | 0 | 0 | 12 | 0 | 0 | 0 | 0 | 0 | 100 | 0 | 1913.2 | 1.66 | T2004 | MAS75:49 | 13/02/22 | sio2al2o3mgo | 2062
staffmnkmcph_75.3_0_12.7_0_0_0_12_0_0_0_0_0 | 75.3 | 0 | 12.7 | 0 | 0 | 0 | 12 | 0 | 0 | 0 | 0 | 0 | 100 | 0 | 1893.2 | 1.75 | T2004 | MAS75:49 | 13/02/22 | sio2al2o3mgo | 2063
staffmnkmcph_75.3_0_12.7_0_0_0_12_0_0_0_0_0 | 75.3 | 0 | 12.7 | 0 | 0 | 0 | 12 | 0 | 0 | 0 | 0 | 0 | 100 | 0 | 1873.2 | 1.85 | T2004 | MAS75:49 | 13/02/22 | sio2al2o3mgo | 2064
staffmnkmcph_75.3_0_12.7_0_0_0_12_0_0_0_0_0 | 75.3 | 0 | 12.7 | 0 | 0 | 0 | 12 | 0 | 0 | 0 | 0 | 0 | 100 | 0 | 1848.2 | 1.97 | T2004 | MAS75:49 | 13/02/22 | sio2al2o3mgo | 2065
staffmnkmcph_75.3_0_12.7_0_0_0_12_0_0_0_0_0 | 75.3 | 0 | 12.7 | 0 | 0 | 0 | 12 | 0 | 0 | 0 | 0 | 0 | 100 | 0 | 1823.2 | 2.11 | T2004 | MAS75:49 | 13/02/22 | sio2al2o3mgo | 2066
staffmnkmcph_75.3_0_12.7_0_0_0_12_0_0_0_0_0 | 75.3 | 0 | 12.7 | 0 | 0 | 0 | 12 | 0 | 0 | 0 | 0 | 0 | 100 | 0 | 1798.2 | 2.25 | T2004 | MAS75:49 | 13/02/22 | sio2al2o3mgo | 2067
staffmnkmcph_75.3_0_12.7_0_0_0_12_0_0_0_0_0 | 75.3 | 0 | 12.7 | 0 | 0 | 0 | 12 | 0 | 0 | 0 | 0 | 0 | 100 | 0 | 1773.2 | 2.39 | T2004 | MAS75:49 | 13/02/22 | sio2al2o3mgo | 2068
staffmnkmcph_73.7_0_14.2_0_0_0_12.1_0_0_0_0_0 | 73.73 | 0 | 14.19 | 0 | 0 | 0 | 12.09 | 0 | 0 | 0 | 0 | 0 | 100.01 | 0 | 1913.2 | 1.64 | T2004 | MAS75:46 | 13/02/22 | sio2al2o3mgo | 2069
staffmnkmcph_73.7_0_14.2_0_0_0_12.1_0_0_0_0_0 | 73.73 | 0 | 14.19 | 0 | 0 | 0 | 12.09 | 0 | 0 | 0 | 0 | 0 | 100.01 | 0 | 1893.2 | 1.73 | T2004 | MAS75:46 | 13/02/22 | sio2al2o3mgo | 2070
staffmnkmcph_73.7_0_14.2_0_0_0_12.1_0_0_0_0_0 | 73.73 | 0 | 14.19 | 0 | 0 | 0 | 12.09 | 0 | 0 | 0 | 0 | 0 | 100.01 | 0 | 1873.2 | 1.83 | T2004 | MAS75:46 | 13/02/22 | sio2al2o3mgo | 2071
staffmnkmcph_73.7_0_14.2_0_0_0_12.1_0_0_0_0_0 | 73.73 | 0 | 14.19 | 0 | 0 | 0 | 12.09 | 0 | 0 | 0 | 0 | 0 | 100.01 | 0 | 1848.2 | 1.96 | T2004 | MAS75:46 | 13/02/22 | sio2al2o3mgo | 2072
staffmnkmcph_73.7_0_14.2_0_0_0_12.1_0_0_0_0_0 | 73.73 | 0 | 14.19 | 0 | 0 | 0 | 12.09 | 0 | 0 | 0 | 0 | 0 | 100.01 | 0 | 1823.2 | 2.09 | T2004 | MAS75:46 | 13/02/22 | sio2al2o3mgo | 2073
staffmnkmcph_73.7_0_14.2_0_0_0_12.1_0_0_0_0_0 | 73.73 | 0 | 14.19 | 0 | 0 | 0 | 12.09 | 0 | 0 | 0 | 0 | 0 | 100.01 | 0 | 1798.2 | 2.23 | T2004 | MAS75:46 | 13/02/22 | sio2al2o3mgo | 2074
staffmnkmcph_73.7_0_14.2_0_0_0_12.1_0_0_0_0_0 | 73.73 | 0 | 14.19 | 0 | 0 | 0 | 12.09 | 0 | 0 | 0 | 0 | 0 | 100.01 | 0 | 1773.2 | 2.38 | T2004 | MAS75:46 | 13/02/22 | sio2al2o3mgo | 2075
staffmnkmcph_66.7_0_14_0_0_0_19.3_0_0_0_0_0 | 66.7 | 0 | 14 | 0 | 0 | 0 | 19.3 | 0 | 0 | 0 | 0 | 0 | 100 | 0 | 1873.2 | 1.18 | T2004 | MAS67b:58 | 13/02/22 | sio2al2o3mgo | 2076
staffmnkmcph_66.7_0_14_0_0_0_19.3_0_0_0_0_0 | 66.7 | 0 | 14 | 0 | 0 | 0 | 19.3 | 0 | 0 | 0 | 0 | 0 | 100 | 0 | 1823.2 | 1.41 | T2004 | MAS67b:58 | 13/02/22 | sio2al2o3mgo | 2077
staffmnkmcph_66.7_0_14_0_0_0_19.3_0_0_0_0_0 | 66.7 | 0 | 14 | 0 | 0 | 0 | 19.3 | 0 | 0 | 0 | 0 | 0 | 100 | 0 | 1773.2 | 1.66 | T2004 | MAS67b:58 | 13/02/22 | sio2al2o3mgo | 2078
staffmnkmcph_66.7_0_14_0_0_0_19.3_0_0_0_0_0 | 66.7 | 0 | 14 | 0 | 0 | 0 | 19.3 | 0 | 0 | 0 | 0 | 0 | 100 | 0 | 1723.2 | 1.94 | T2004 | MAS67b:58 | 13/02/22 | sio2al2o3mgo | 2079
staffmnkmcph_66.7_0_14_0_0_0_19.3_0_0_0_0_0 | 66.7 | 0 | 14 | 0 | 0 | 0 | 19.3 | 0 | 0 | 0 | 0 | 0 | 100 | 0 | 1673.2 | 2.26 | T2004 | MAS67b:58 | 13/02/22 | sio2al2o3mgo | 2080
staffmnkmcph_66.7_0_14_0_0_0_19.3_0_0_0_0_0 | 66.7 | 0 | 14 | 0 | 0 | 0 | 19.3 | 0 | 0 | 0 | 0 | 0 | 100 | 0 | 1873.2 | 1.17 | T2004 | MAS67b:58 | 13/02/22 | sio2al2o3mgo | 2081
staffmnkmcph_66.7_0_14_0_0_0_19.3_0_0_0_0_0 | 66.7 | 0 | 14 | 0 | 0 | 0 | 19.3 | 0 | 0 | 0 | 0 | 0 | 100 | 0 | 1773.2 | 1.66 | T2004 | MAS67b:58 | 13/02/22 | sio2al2o3mgo | 2082
staffmnkmcph_66.7_0_14_0_0_0_19.3_0_0_0_0_0 | 66.7 | 0 | 14 | 0 | 0 | 0 | 19.3 | 0 | 0 | 0 | 0 | 0 | 100 | 0 | 1673.2 | 2.25 | T2004 | MAS67b:58 | 13/02/22 | sio2al2o3mgo | 2083
staffmnkmcph_66.1_0_14.9_0_0_0_19_0_0_0_0_0 | 66.1 | 0 | 14.9 | 0 | 0 | 0 | 19 | 0 | 0 | 0 | 0 | 0 | 100 | 0 | 1873.2 | 1.18 | T2004 | MAS67b:56 | 13/02/22 | sio2al2o3mgo | 2084
staffmnkmcph_66.1_0_14.9_0_0_0_19_0_0_0_0_0 | 66.1 | 0 | 14.9 | 0 | 0 | 0 | 19 | 0 | 0 | 0 | 0 | 0 | 100 | 0 | 1823.2 | 1.41 | T2004 | MAS67b:56 | 13/02/22 | sio2al2o3mgo | 2085
staffmnkmcph_66.1_0_14.9_0_0_0_19_0_0_0_0_0 | 66.1 | 0 | 14.9 | 0 | 0 | 0 | 19 | 0 | 0 | 0 | 0 | 0 | 100 | 0 | 1773.2 | 1.67 | T2004 | MAS67b:56 | 13/02/22 | sio2al2o3mgo | 2086
staffmnkmcph_66.1_0_14.9_0_0_0_19_0_0_0_0_0 | 66.1 | 0 | 14.9 | 0 | 0 | 0 | 19 | 0 | 0 | 0 | 0 | 0 | 100 | 0 | 1723.2 | 1.96 | T2004 | MAS67b:56 | 13/02/22 | sio2al2o3mgo | 2087
staffmnkmcph_66.1_0_14.9_0_0_0_19_0_0_0_0_0 | 66.1 | 0 | 14.9 | 0 | 0 | 0 | 19 | 0 | 0 | 0 | 0 | 0 | 100 | 0 | 1673.2 | 2.27 | T2004 | MAS67b:56 | 13/02/22 | sio2al2o3mgo | 2088
staffmnkmcph_65.7_0_16.3_0_0_0_18_0_0_0_0_0 | 65.73 | 0 | 16.28 | 0 | 0 | 0 | 17.98 | 0 | 0 | 0 | 0 | 0 | 99.99 | 0 | 1873.2 | 1.17 | T2004 | MAS67b:53 | 13/02/22 | sio2al2o3mgo | 2089
staffmnkmcph_65.7_0_16.3_0_0_0_18_0_0_0_0_0 | 65.73 | 0 | 16.28 | 0 | 0 | 0 | 17.98 | 0 | 0 | 0 | 0 | 0 | 99.99 | 0 | 1823.2 | 1.4 | T2004 | MAS67b:53 | 13/02/22 | sio2al2o3mgo | 2090
staffmnkmcph_65.7_0_16.3_0_0_0_18_0_0_0_0_0 | 65.73 | 0 | 16.28 | 0 | 0 | 0 | 17.98 | 0 | 0 | 0 | 0 | 0 | 99.99 | 0 | 1773.2 | 1.66 | T2004 | MAS67b:53 | 13/02/22 | sio2al2o3mgo | 2091
staffmnkmcph_65.7_0_16.3_0_0_0_18_0_0_0_0_0 | 65.73 | 0 | 16.28 | 0 | 0 | 0 | 17.98 | 0 | 0 | 0 | 0 | 0 | 99.99 | 0 | 1723.2 | 1.94 | T2004 | MAS67b:53 | 13/02/22 | sio2al2o3mgo | 2092
staffmnkmcph_65.7_0_16.3_0_0_0_18_0_0_0_0_0 | 65.73 | 0 | 16.28 | 0 | 0 | 0 | 17.98 | 0 | 0 | 0 | 0 | 0 | 99.99 | 0 | 1673.2 | 2.26 | T2004 | MAS67b:53 | 13/02/22 | sio2al2o3mgo | 2093
staffmnkmcph_66.7_0_16.8_0_0_0_16.5_0_0_0_0_0 | 66.73 | 0 | 16.78 | 0 | 0 | 0 | 16.48 | 0 | 0 | 0 | 0 | 0 | 99.99 | 0 | 1873.2 | 1.15 | T2004 | MAS67b:50 | 13/02/22 | sio2al2o3mgo | 2094
staffmnkmcph_66.7_0_16.8_0_0_0_16.5_0_0_0_0_0 | 66.73 | 0 | 16.78 | 0 | 0 | 0 | 16.48 | 0 | 0 | 0 | 0 | 0 | 99.99 | 0 | 1823.2 | 1.38 | T2004 | MAS67b:50 | 13/02/22 | sio2al2o3mgo | 2095
staffmnkmcph_66.7_0_16.8_0_0_0_16.5_0_0_0_0_0 | 66.73 | 0 | 16.78 | 0 | 0 | 0 | 16.48 | 0 | 0 | 0 | 0 | 0 | 99.99 | 0 | 1773.2 | 1.65 | T2004 | MAS67b:50 | 13/02/22 | sio2al2o3mgo | 2096
staffmnkmcph_66.7_0_16.8_0_0_0_16.5_0_0_0_0_0 | 66.73 | 0 | 16.78 | 0 | 0 | 0 | 16.48 | 0 | 0 | 0 | 0 | 0 | 99.99 | 0 | 1723.2 | 1.93 | T2004 | MAS67b:50 | 13/02/22 | sio2al2o3mgo | 2097
staffmnkmcph_66.7_0_16.8_0_0_0_16.5_0_0_0_0_0 | 66.73 | 0 | 16.78 | 0 | 0 | 0 | 16.48 | 0 | 0 | 0 | 0 | 0 | 99.99 | 0 | 1673.2 | 2.26 | T2004 | MAS67b:50 | 13/02/22 | sio2al2o3mgo | 2098
staffmnkmcph_66.5_0_17.4_0_0_0_16.1_0_0_0_0_0 | 66.5 | 0 | 17.4 | 0 | 0 | 0 | 16.1 | 0 | 0 | 0 | 0 | 0 | 100 | 0 | 1873.2 | 1.16 | T2004 | MAS67b:48 | 13/02/22 | sio2al2o3mgo | 2099
staffmnkmcph_66.5_0_17.4_0_0_0_16.1_0_0_0_0_0 | 66.5 | 0 | 17.4 | 0 | 0 | 0 | 16.1 | 0 | 0 | 0 | 0 | 0 | 100 | 0 | 1823.2 | 1.39 | T2004 | MAS67b:48 | 13/02/22 | sio2al2o3mgo | 2100
staffmnkmcph_66.5_0_17.4_0_0_0_16.1_0_0_0_0_0 | 66.5 | 0 | 17.4 | 0 | 0 | 0 | 16.1 | 0 | 0 | 0 | 0 | 0 | 100 | 0 | 1773.2 | 1.66 | T2004 | MAS67b:48 | 13/02/22 | sio2al2o3mgo | 2101
staffmnkmcph_66.5_0_17.4_0_0_0_16.1_0_0_0_0_0 | 66.5 | 0 | 17.4 | 0 | 0 | 0 | 16.1 | 0 | 0 | 0 | 0 | 0 | 100 | 0 | 1723.2 | 1.95 | T2004 | MAS67b:48 | 13/02/22 | sio2al2o3mgo | 2102
staffmnkmcph_66.9_0_17.8_0_0_0_15.3_0_0_0_0_0 | 66.93 | 0 | 17.78 | 0 | 0 | 0 | 15.28 | 0 | 0 | 0 | 0 | 0 | 99.99 | 0 | 1873.2 | 1.14 | T2004 | MAS67b:46 | 13/02/22 | sio2al2o3mgo | 2103
staffmnkmcph_66.9_0_17.8_0_0_0_15.3_0_0_0_0_0 | 66.93 | 0 | 17.78 | 0 | 0 | 0 | 15.28 | 0 | 0 | 0 | 0 | 0 | 99.99 | 0 | 1823.2 | 1.38 | T2004 | MAS67b:46 | 13/02/22 | sio2al2o3mgo | 2104
staffmnkmcph_66.9_0_17.8_0_0_0_15.3_0_0_0_0_0 | 66.93 | 0 | 17.78 | 0 | 0 | 0 | 15.28 | 0 | 0 | 0 | 0 | 0 | 99.99 | 0 | 1773.2 | 1.64 | T2004 | MAS67b:46 | 13/02/22 | sio2al2o3mgo | 2105
staffmnkmcph_65.7_0_16.3_0_0_0_18_0_0_0_0_0 | 65.73 | 0 | 16.28 | 0 | 0 | 0 | 17.98 | 0 | 0 | 0 | 0 | 0 | 99.99 | 0 | 1873.2 | 1.16 | T2004 | MAS67a:53 | 13/02/22 | sio2al2o3mgo | 2106
staffmnkmcph_65.7_0_16.3_0_0_0_18_0_0_0_0_0 | 65.73 | 0 | 16.28 | 0 | 0 | 0 | 17.98 | 0 | 0 | 0 | 0 | 0 | 99.99 | 0 | 1823.2 | 1.4 | T2004 | MAS67a:53 | 13/02/22 | sio2al2o3mgo | 2107
staffmnkmcph_65.7_0_16.3_0_0_0_18_0_0_0_0_0 | 65.73 | 0 | 16.28 | 0 | 0 | 0 | 17.98 | 0 | 0 | 0 | 0 | 0 | 99.99 | 0 | 1773.2 | 1.66 | T2004 | MAS67a:53 | 13/02/22 | sio2al2o3mgo | 2108
staffmnkmcph_65.7_0_16.3_0_0_0_18_0_0_0_0_0 | 65.73 | 0 | 16.28 | 0 | 0 | 0 | 17.98 | 0 | 0 | 0 | 0 | 0 | 99.99 | 0 | 1723.2 | 1.96 | T2004 | MAS67a:53 | 13/02/22 | sio2al2o3mgo | 2109
staffmnkmcph_65.7_0_16.3_0_0_0_18_0_0_0_0_0 | 65.73 | 0 | 16.28 | 0 | 0 | 0 | 17.98 | 0 | 0 | 0 | 0 | 0 | 99.99 | 0 | 1673.2 | 2.28 | T2004 | MAS67a:53 | 13/02/22 | sio2al2o3mgo | 2110
staffmnkmcph_65.7_0_16.3_0_0_0_18_0_0_0_0_0 | 65.73 | 0 | 16.28 | 0 | 0 | 0 | 17.98 | 0 | 0 | 0 | 0 | 0 | 99.99 | 0 | 1623.2 | 2.65 | T2004 | MAS67a:53 | 13/02/22 | sio2al2o3mgo | 2111
staffmnkmcph_66.7_0_16.8_0_0_0_16.5_0_0_0_0_0 | 66.73 | 0 | 16.78 | 0 | 0 | 0 | 16.48 | 0 | 0 | 0 | 0 | 0 | 99.99 | 0 | 1873.2 | 1.16 | T2004 | MAS67a:50 | 13/02/22 | sio2al2o3mgo | 2112
staffmnkmcph_66.7_0_16.8_0_0_0_16.5_0_0_0_0_0 | 66.73 | 0 | 16.78 | 0 | 0 | 0 | 16.48 | 0 | 0 | 0 | 0 | 0 | 99.99 | 0 | 1823.2 | 1.39 | T2004 | MAS67a:50 | 13/02/22 | sio2al2o3mgo | 2113
staffmnkmcph_66.7_0_16.8_0_0_0_16.5_0_0_0_0_0 | 66.73 | 0 | 16.78 | 0 | 0 | 0 | 16.48 | 0 | 0 | 0 | 0 | 0 | 99.99 | 0 | 1773.2 | 1.66 | T2004 | MAS67a:50 | 13/02/22 | sio2al2o3mgo | 2114
staffmnkmcph_66.7_0_16.8_0_0_0_16.5_0_0_0_0_0 | 66.73 | 0 | 16.78 | 0 | 0 | 0 | 16.48 | 0 | 0 | 0 | 0 | 0 | 99.99 | 0 | 1723.2 | 1.95 | T2004 | MAS67a:50 | 13/02/22 | sio2al2o3mgo | 2115
staffmnkmcph_66.7_0_16.8_0_0_0_16.5_0_0_0_0_0 | 66.73 | 0 | 16.78 | 0 | 0 | 0 | 16.48 | 0 | 0 | 0 | 0 | 0 | 99.99 | 0 | 1673.2 | 2.28 | T2004 | MAS67a:50 | 13/02/22 | sio2al2o3mgo | 2116
staffmnkmcph_66.5_0_17.4_0_0_0_16.1_0_0_0_0_0 | 66.5 | 0 | 17.4 | 0 | 0 | 0 | 16.1 | 0 | 0 | 0 | 0 | 0 | 100 | 0 | 1873.2 | 1.15 | T2004 | MAS67a:48 | 13/02/22 | sio2al2o3mgo | 2117
staffmnkmcph_66.5_0_17.4_0_0_0_16.1_0_0_0_0_0 | 66.5 | 0 | 17.4 | 0 | 0 | 0 | 16.1 | 0 | 0 | 0 | 0 | 0 | 100 | 0 | 1823.2 | 1.39 | T2004 | MAS67a:48 | 13/02/22 | sio2al2o3mgo | 2118
staffmnkmcph_66.5_0_17.4_0_0_0_16.1_0_0_0_0_0 | 66.5 | 0 | 17.4 | 0 | 0 | 0 | 16.1 | 0 | 0 | 0 | 0 | 0 | 100 | 0 | 1773.2 | 1.66 | T2004 | MAS67a:48 | 13/02/22 | sio2al2o3mgo | 2119
staffmnkmcph_66.5_0_17.4_0_0_0_16.1_0_0_0_0_0 | 66.5 | 0 | 17.4 | 0 | 0 | 0 | 16.1 | 0 | 0 | 0 | 0 | 0 | 100 | 0 | 1723.2 | 1.95 | T2004 | MAS67a:48 | 13/02/22 | sio2al2o3mgo | 2120
staffmnkmcph_66.9_0_17.8_0_0_0_15.3_0_0_0_0_0 | 66.93 | 0 | 17.78 | 0 | 0 | 0 | 15.28 | 0 | 0 | 0 | 0 | 0 | 99.99 | 0 | 1873.2 | 1.14 | T2004 | MAS67a:46 | 13/02/22 | sio2al2o3mgo | 2121
staffmnkmcph_66.9_0_17.8_0_0_0_15.3_0_0_0_0_0 | 66.93 | 0 | 17.78 | 0 | 0 | 0 | 15.28 | 0 | 0 | 0 | 0 | 0 | 99.99 | 0 | 1823.2 | 1.38 | T2004 | MAS67a:46 | 13/02/22 | sio2al2o3mgo | 2122
staffmnkmcph_66.9_0_17.8_0_0_0_15.3_0_0_0_0_0 | 66.93 | 0 | 17.78 | 0 | 0 | 0 | 15.28 | 0 | 0 | 0 | 0 | 0 | 99.99 | 0 | 1773.2 | 1.65 | T2004 | MAS67a:46 | 13/02/22 | sio2al2o3mgo | 2123
staffmnkmcph_67.7_0_18.2_0_0_0_14.1_0_0_0_0_0 | 67.7 | 0 | 18.2 | 0 | 0 | 0 | 14.1 | 0 | 0 | 0 | 0 | 0 | 100 | 0 | 1873.2 | 1.12 | T2004 | MAS67a:44 | 13/02/22 | sio2al2o3mgo | 2124
staffmnkmcph_67.7_0_18.2_0_0_0_14.1_0_0_0_0_0 | 67.7 | 0 | 18.2 | 0 | 0 | 0 | 14.1 | 0 | 0 | 0 | 0 | 0 | 100 | 0 | 1823.2 | 1.36 | T2004 | MAS67a:44 | 13/02/22 | sio2al2o3mgo | 2125
staffmnkmcph_67.7_0_18.2_0_0_0_14.1_0_0_0_0_0 | 67.7 | 0 | 18.2 | 0 | 0 | 0 | 14.1 | 0 | 0 | 0 | 0 | 0 | 100 | 0 | 1773.2 | 1.64 | T2004 | MAS67a:44 | 13/02/22 | sio2al2o3mgo | 2126
staffmnkmcph_52.6_0_21.2_0_0_0_26.2_0_0_0_0_0 | 52.6 | 0 | 21.2 | 0 | 0 | 0 | 26.2 | 0 | 0 | 0 | 0 | 0 | 100 | 0 | 1873.2 | 0.21 | T2004 | MAS50:55 | 13/02/22 | sio2al2o3mgo | 2127
staffmnkmcph_52.6_0_21.2_0_0_0_26.2_0_0_0_0_0 | 52.6 | 0 | 21.2 | 0 | 0 | 0 | 26.2 | 0 | 0 | 0 | 0 | 0 | 100 | 0 | 1823.2 | 0.41 | T2004 | MAS50:55 | 13/02/22 | sio2al2o3mgo | 2128
staffmnkmcph_52.6_0_21.2_0_0_0_26.2_0_0_0_0_0 | 52.6 | 0 | 21.2 | 0 | 0 | 0 | 26.2 | 0 | 0 | 0 | 0 | 0 | 100 | 0 | 1773.2 | 0.62 | T2004 | MAS50:55 | 13/02/22 | sio2al2o3mgo | 2129
staffmnkmcph_52.6_0_21.2_0_0_0_26.2_0_0_0_0_0 | 52.6 | 0 | 21.2 | 0 | 0 | 0 | 26.2 | 0 | 0 | 0 | 0 | 0 | 100 | 0 | 1723.2 | 0.86 | T2004 | MAS50:55 | 13/02/22 | sio2al2o3mgo | 2130
staffmnkmcph_52.6_0_21.2_0_0_0_26.2_0_0_0_0_0 | 52.6 | 0 | 21.2 | 0 | 0 | 0 | 26.2 | 0 | 0 | 0 | 0 | 0 | 100 | 0 | 1873.2 | 0.21 | T2004 | MAS50:55 | 13/02/22 | sio2al2o3mgo | 2131
staffmnkmcph_52.6_0_21.2_0_0_0_26.2_0_0_0_0_0 | 52.6 | 0 | 21.2 | 0 | 0 | 0 | 26.2 | 0 | 0 | 0 | 0 | 0 | 100 | 0 | 1823.2 | 0.4 | T2004 | MAS50:55 | 13/02/22 | sio2al2o3mgo | 2132
staffmnkmcph_52.6_0_21.2_0_0_0_26.2_0_0_0_0_0 | 52.6 | 0 | 21.2 | 0 | 0 | 0 | 26.2 | 0 | 0 | 0 | 0 | 0 | 100 | 0 | 1773.2 | 0.62 | T2004 | MAS50:55 | 13/02/22 | sio2al2o3mgo | 2133
staffmnkmcph_52.6_0_21.2_0_0_0_26.2_0_0_0_0_0 | 52.6 | 0 | 21.2 | 0 | 0 | 0 | 26.2 | 0 | 0 | 0 | 0 | 0 | 100 | 0 | 1723.2 | 0.85 | T2004 | MAS50:55 | 13/02/22 | sio2al2o3mgo | 2134
staffmnkmcph_52.6_0_21.2_0_0_0_26.2_0_0_0_0_0 | 52.6 | 0 | 21.2 | 0 | 0 | 0 | 26.2 | 0 | 0 | 0 | 0 | 0 | 100 | 0 | 1099.5 | 10.98 | T2004 | MAS50:55 | 13/02/22 | sio2al2o3mgo | 2135
staffmnkmcph_52.6_0_21.2_0_0_0_26.2_0_0_0_0_0 | 52.6 | 0 | 21.2 | 0 | 0 | 0 | 26.2 | 0 | 0 | 0 | 0 | 0 | 100 | 0 | 1115 | 10.39 | T2004 | MAS50:55 | 13/02/22 | sio2al2o3mgo | 2136
staffmnkmcph_52.6_0_21.2_0_0_0_26.2_0_0_0_0_0 | 52.6 | 0 | 21.2 | 0 | 0 | 0 | 26.2 | 0 | 0 | 0 | 0 | 0 | 100 | 0 | 1125.3 | 10.02 | T2004 | MAS50:55 | 13/02/22 | sio2al2o3mgo | 2137
staffmnkmcph_52.6_0_21.2_0_0_0_26.2_0_0_0_0_0 | 52.6 | 0 | 21.2 | 0 | 0 | 0 | 26.2 | 0 | 0 | 0 | 0 | 0 | 100 | 0 | 1135.6 | 9.68 | T2004 | MAS50:55 | 13/02/22 | sio2al2o3mgo | 2138
staffmnkmcph_52.2_0_22_0_0_0_25.8_0_0_0_0_0 | 52.2 | 0 | 22 | 0 | 0 | 0 | 25.8 | 0 | 0 | 0 | 0 | 0 | 100 | 0 | 1873.2 | 0.22 | T2004 | MAS50:54 | 13/02/22 | sio2al2o3mgo | 2139
staffmnkmcph_52.2_0_22_0_0_0_25.8_0_0_0_0_0 | 52.2 | 0 | 22 | 0 | 0 | 0 | 25.8 | 0 | 0 | 0 | 0 | 0 | 100 | 0 | 1823.2 | 0.4 | T2004 | MAS50:54 | 13/02/22 | sio2al2o3mgo | 2140
staffmnkmcph_52.2_0_22_0_0_0_25.8_0_0_0_0_0 | 52.2 | 0 | 22 | 0 | 0 | 0 | 25.8 | 0 | 0 | 0 | 0 | 0 | 100 | 0 | 1773.2 | 0.62 | T2004 | MAS50:54 | 13/02/22 | sio2al2o3mgo | 2141
staffmnkmcph_52.2_0_22_0_0_0_25.8_0_0_0_0_0 | 52.2 | 0 | 22 | 0 | 0 | 0 | 25.8 | 0 | 0 | 0 | 0 | 0 | 100 | 0 | 1748.2 | 0.74 | T2004 | MAS50:54 | 13/02/22 | sio2al2o3mgo | 2142
staffmnkmcph_52.2_0_22_0_0_0_25.8_0_0_0_0_0 | 52.2 | 0 | 22 | 0 | 0 | 0 | 25.8 | 0 | 0 | 0 | 0 | 0 | 100 | 0 | 1723.2 | 0.86 | T2004 | MAS50:54 | 13/02/22 | sio2al2o3mgo | 2143
staffmnkmcph_52_0_22.8_0_0_0_25.2_0_0_0_0_0 | 52 | 0 | 22.8 | 0 | 0 | 0 | 25.2 | 0 | 0 | 0 | 0 | 0 | 100 | 0 | 1873.2 | 0.21 | T2004 | MAS50:52 | 13/02/22 | sio2al2o3mgo | 2144
staffmnkmcph_52_0_22.8_0_0_0_25.2_0_0_0_0_0 | 52 | 0 | 22.8 | 0 | 0 | 0 | 25.2 | 0 | 0 | 0 | 0 | 0 | 100 | 0 | 1823.2 | 0.41 | T2004 | MAS50:52 | 13/02/22 | sio2al2o3mgo | 2145
staffmnkmcph_52_0_22.8_0_0_0_25.2_0_0_0_0_0 | 52 | 0 | 22.8 | 0 | 0 | 0 | 25.2 | 0 | 0 | 0 | 0 | 0 | 100 | 0 | 1773.2 | 0.62 | T2004 | MAS50:52 | 13/02/22 | sio2al2o3mgo | 2146
staffmnkmcph_52_0_22.8_0_0_0_25.2_0_0_0_0_0 | 52 | 0 | 22.8 | 0 | 0 | 0 | 25.2 | 0 | 0 | 0 | 0 | 0 | 100 | 0 | 1748.2 | 0.74 | T2004 | MAS50:52 | 13/02/22 | sio2al2o3mgo | 2147
staffmnkmcph_52_0_22.8_0_0_0_25.2_0_0_0_0_0 | 52 | 0 | 22.8 | 0 | 0 | 0 | 25.2 | 0 | 0 | 0 | 0 | 0 | 100 | 0 | 1146.3 | 9.5 | T2004 | MAS50:52 | 13/02/22 | sio2al2o3mgo | 2148
staffmnkmcph_52_0_22.8_0_0_0_25.2_0_0_0_0_0 | 52 | 0 | 22.8 | 0 | 0 | 0 | 25.2 | 0 | 0 | 0 | 0 | 0 | 100 | 0 | 1135.9 | 9.83 | T2004 | MAS50:52 | 13/02/22 | sio2al2o3mgo | 2149
staffmnkmcph_52_0_22.8_0_0_0_25.2_0_0_0_0_0 | 52 | 0 | 22.8 | 0 | 0 | 0 | 25.2 | 0 | 0 | 0 | 0 | 0 | 100 | 0 | 1120.3 | 10.41 | T2004 | MAS50:52 | 13/02/22 | sio2al2o3mgo | 2150
staffmnkmcph_52_0_22.8_0_0_0_25.2_0_0_0_0_0 | 52 | 0 | 22.8 | 0 | 0 | 0 | 25.2 | 0 | 0 | 0 | 0 | 0 | 100 | 0 | 1109.5 | 10.78 | T2004 | MAS50:52 | 13/02/22 | sio2al2o3mgo | 2151
staffmnkmcph_52_0_22.8_0_0_0_25.2_0_0_0_0_0 | 52 | 0 | 22.8 | 0 | 0 | 0 | 25.2 | 0 | 0 | 0 | 0 | 0 | 100 | 0 | 1099.5 | 11.18 | T2004 | MAS50:52 | 13/02/22 | sio2al2o3mgo | 2152
staffmnkmcph_52.1_0_23.7_0_0_0_24.2_0_0_0_0_0 | 52.1 | 0 | 23.7 | 0 | 0 | 0 | 24.2 | 0 | 0 | 0 | 0 | 0 | 100 | 0 | 1873.2 | 0.21 | T2004 | MAS50:50 | 13/02/22 | sio2al2o3mgo | 2153
staffmnkmcph_52.1_0_23.7_0_0_0_24.2_0_0_0_0_0 | 52.1 | 0 | 23.7 | 0 | 0 | 0 | 24.2 | 0 | 0 | 0 | 0 | 0 | 100 | 0 | 1823.2 | 0.41 | T2004 | MAS50:50 | 13/02/22 | sio2al2o3mgo | 2154
staffmnkmcph_52.1_0_23.7_0_0_0_24.2_0_0_0_0_0 | 52.1 | 0 | 23.7 | 0 | 0 | 0 | 24.2 | 0 | 0 | 0 | 0 | 0 | 100 | 0 | 1798.2 | 0.52 | T2004 | MAS50:50 | 13/02/22 | sio2al2o3mgo | 2155
staffmnkmcph_52.1_0_23.7_0_0_0_24.2_0_0_0_0_0 | 52.1 | 0 | 23.7 | 0 | 0 | 0 | 24.2 | 0 | 0 | 0 | 0 | 0 | 100 | 0 | 1146.8 | 9.57 | T2004 | MAS50:50 | 13/02/22 | sio2al2o3mgo | 2156
staffmnkmcph_52.1_0_23.7_0_0_0_24.2_0_0_0_0_0 | 52.1 | 0 | 23.7 | 0 | 0 | 0 | 24.2 | 0 | 0 | 0 | 0 | 0 | 100 | 0 | 1136.1 | 9.91 | T2004 | MAS50:50 | 13/02/22 | sio2al2o3mgo | 2157
staffmnkmcph_52.1_0_23.7_0_0_0_24.2_0_0_0_0_0 | 52.1 | 0 | 23.7 | 0 | 0 | 0 | 24.2 | 0 | 0 | 0 | 0 | 0 | 100 | 0 | 1120.7 | 10.48 | T2004 | MAS50:50 | 13/02/22 | sio2al2o3mgo | 2158
staffmnkmcph_52.1_0_23.7_0_0_0_24.2_0_0_0_0_0 | 52.1 | 0 | 23.7 | 0 | 0 | 0 | 24.2 | 0 | 0 | 0 | 0 | 0 | 100 | 0 | 1110.4 | 10.87 | T2004 | MAS50:50 | 13/02/22 | sio2al2o3mgo | 2159
staffmnkmcph_52.1_0_23.7_0_0_0_24.2_0_0_0_0_0 | 52.1 | 0 | 23.7 | 0 | 0 | 0 | 24.2 | 0 | 0 | 0 | 0 | 0 | 100 | 0 | 1099.7 | 11.28 | T2004 | MAS50:50 | 13/02/22 | sio2al2o3mgo | 2160
staffmnkmcph_51.6_0_24.7_0_0_0_23.7_0_0_0_0_0 | 51.6 | 0 | 24.7 | 0 | 0 | 0 | 23.7 | 0 | 0 | 0 | 0 | 0 | 100 | 0 | 1873.2 | 0.21 | T2004 | MAS50:49 | 13/02/22 | sio2al2o3mgo | 2161
staffmnkmcph_51.6_0_24.7_0_0_0_23.7_0_0_0_0_0 | 51.6 | 0 | 24.7 | 0 | 0 | 0 | 23.7 | 0 | 0 | 0 | 0 | 0 | 100 | 0 | 1848.2 | 0.31 | T2004 | MAS50:49 | 13/02/22 | sio2al2o3mgo | 2162
staffmnkmcph_51.6_0_24.7_0_0_0_23.7_0_0_0_0_0 | 51.6 | 0 | 24.7 | 0 | 0 | 0 | 23.7 | 0 | 0 | 0 | 0 | 0 | 100 | 0 | 1823.2 | 0.41 | T2004 | MAS50:49 | 13/02/22 | sio2al2o3mgo | 2163
staffmnkmcph_51.6_0_24.7_0_0_0_23.7_0_0_0_0_0 | 51.6 | 0 | 24.7 | 0 | 0 | 0 | 23.7 | 0 | 0 | 0 | 0 | 0 | 100 | 0 | 1136.5 | 9.97 | T2004 | MAS50:49 | 13/02/22 | sio2al2o3mgo | 2164
staffmnkmcph_51.6_0_24.7_0_0_0_23.7_0_0_0_0_0 | 51.6 | 0 | 24.7 | 0 | 0 | 0 | 23.7 | 0 | 0 | 0 | 0 | 0 | 100 | 0 | 1120.6 | 10.55 | T2004 | MAS50:49 | 13/02/22 | sio2al2o3mgo | 2165
staffmnkmcph_51.6_0_24.7_0_0_0_23.7_0_0_0_0_0 | 51.6 | 0 | 24.7 | 0 | 0 | 0 | 23.7 | 0 | 0 | 0 | 0 | 0 | 100 | 0 | 1105.2 | 11.15 | T2004 | MAS50:49 | 13/02/22 | sio2al2o3mgo | 2166
staffmnkmcph_51.6_0_24.7_0_0_0_23.7_0_0_0_0_0 | 51.6 | 0 | 24.7 | 0 | 0 | 0 | 23.7 | 0 | 0 | 0 | 0 | 0 | 100 | 0 | 1094.5 | 11.55 | T2004 | MAS50:49 | 13/02/22 | sio2al2o3mgo | 2167
staffmnkmcph_50.9_0_27.7_0_0_0_21.4_0_0_0_0_0 | 50.9 | 0 | 27.7 | 0 | 0 | 0 | 21.4 | 0 | 0 | 0 | 0 | 0 | 100 | 0 | 1099.3 | 11.64 | T2004 | MAS50:47 | 13/02/22 | sio2al2o3mgo | 2168
staffmnkmcph_51.4_0_25.8_0_0_0_22.8_0_0_0_0_0 | 51.4 | 0 | 25.8 | 0 | 0 | 0 | 22.8 | 0 | 0 | 0 | 0 | 0 | 100 | 0 | 1873.2 | 0.21 | T2004 | MAS50:47 | 13/02/22 | sio2al2o3mgo | 2169
staffmnkmcph_51.4_0_25.8_0_0_0_22.8_0_0_0_0_0 | 51.4 | 0 | 25.8 | 0 | 0 | 0 | 22.8 | 0 | 0 | 0 | 0 | 0 | 100 | 0 | 1848.2 | 0.3 | T2004 | MAS50:47 | 13/02/22 | sio2al2o3mgo | 2170
staffmnkmcph_51.4_0_25.8_0_0_0_22.8_0_0_0_0_0 | 51.4 | 0 | 25.8 | 0 | 0 | 0 | 22.8 | 0 | 0 | 0 | 0 | 0 | 100 | 0 | 1141.4 | 9.87 | T2004 | MAS50:47 | 13/02/22 | sio2al2o3mgo | 2171
staffmnkmcph_51.4_0_25.8_0_0_0_22.8_0_0_0_0_0 | 51.4 | 0 | 25.8 | 0 | 0 | 0 | 22.8 | 0 | 0 | 0 | 0 | 0 | 100 | 0 | 1125.7 | 10.44 | T2004 | MAS50:47 | 13/02/22 | sio2al2o3mgo | 2172
staffmnkmcph_51.4_0_25.8_0_0_0_22.8_0_0_0_0_0 | 51.4 | 0 | 25.8 | 0 | 0 | 0 | 22.8 | 0 | 0 | 0 | 0 | 0 | 100 | 0 | 1110.1 | 11.04 | T2004 | MAS50:47 | 13/02/22 | sio2al2o3mgo | 2173
staffmnkmcph_51.4_0_25.8_0_0_0_22.8_0_0_0_0_0 | 51.4 | 0 | 25.8 | 0 | 0 | 0 | 22.8 | 0 | 0 | 0 | 0 | 0 | 100 | 0 | 1094 | 11.7 | T2004 | MAS50:47 | 13/02/22 | sio2al2o3mgo | 2174
staffmnkmcph_50.9_0_27.7_0_0_0_21.4_0_0_0_0_0 | 50.9 | 0 | 27.7 | 0 | 0 | 0 | 21.4 | 0 | 0 | 0 | 0 | 0 | 100 | 0 | 1115.2 | 10.99 | T2004 | MAS50:46 | 13/02/22 | sio2al2o3mgo | 2175
staffmnkmcph_50.9_0_27.7_0_0_0_21.4_0_0_0_0_0 | 50.9 | 0 | 27.7 | 0 | 0 | 0 | 21.4 | 0 | 0 | 0 | 0 | 0 | 100 | 0 | 1130.9 | 10.39 | T2004 | MAS50:45 | 13/02/22 | sio2al2o3mgo | 2176
staffmnkmcph_51.2_0_26.7_0_0_0_22.1_0_0_0_0_0 | 51.2 | 0 | 26.7 | 0 | 0 | 0 | 22.1 | 0 | 0 | 0 | 0 | 0 | 100 | 0 | 1873.2 | 0.2 | T2004 | MAS50:45 | 13/02/22 | sio2al2o3mgo | 2177
staffmnkmcph_51.2_0_26.7_0_0_0_22.1_0_0_0_0_0 | 51.2 | 0 | 26.7 | 0 | 0 | 0 | 22.1 | 0 | 0 | 0 | 0 | 0 | 100 | 0 | 1145.6 | 9.79 | T2004 | MAS50:45 | 13/02/22 | sio2al2o3mgo | 2178
staffmnkmcph_51.2_0_26.7_0_0_0_22.1_0_0_0_0_0 | 51.2 | 0 | 26.7 | 0 | 0 | 0 | 22.1 | 0 | 0 | 0 | 0 | 0 | 100 | 0 | 1130 | 10.35 | T2004 | MAS50:45 | 13/02/22 | sio2al2o3mgo | 2179
staffmnkmcph_51.2_0_26.7_0_0_0_22.1_0_0_0_0_0 | 51.2 | 0 | 26.7 | 0 | 0 | 0 | 22.1 | 0 | 0 | 0 | 0 | 0 | 100 | 0 | 1114.4 | 10.95 | T2004 | MAS50:45 | 13/02/22 | sio2al2o3mgo | 2180
staffmnkmcph_51.2_0_26.7_0_0_0_22.1_0_0_0_0_0 | 51.2 | 0 | 26.7 | 0 | 0 | 0 | 22.1 | 0 | 0 | 0 | 0 | 0 | 100 | 0 | 1098.9 | 11.57 | T2004 | MAS50:45 | 13/02/22 | sio2al2o3mgo | 2181
staffmnkmcph_50.9_0_27.7_0_0_0_21.4_0_0_0_0_0 | 50.9 | 0 | 27.7 | 0 | 0 | 0 | 21.4 | 0 | 0 | 0 | 0 | 0 | 100 | 0 | 1893.2 | 0.13 | T2004 | MAS50:44 | 13/02/22 | sio2al2o3mgo | 2182
staffmnkmcph_50.9_0_27.7_0_0_0_21.4_0_0_0_0_0 | 50.9 | 0 | 27.7 | 0 | 0 | 0 | 21.4 | 0 | 0 | 0 | 0 | 0 | 100 | 0 | 1873.2 | 0.2 | T2004 | MAS50:44 | 13/02/22 | sio2al2o3mgo | 2183
staffmnkmcph_50.9_0_27.7_0_0_0_21.4_0_0_0_0_0 | 50.9 | 0 | 27.7 | 0 | 0 | 0 | 21.4 | 0 | 0 | 0 | 0 | 0 | 100 | 0 | 1146.2 | 9.84 | T2004 | MAS50:44 | 13/02/22 | sio2al2o3mgo | 2184
staffmnkmcph_92_0_0_0_0_0_0_0_0_8_0_0 | 92 | 0 | 0 | 0 | 0 | 0 | 0 | 0 | 0 | 8 | 0 | 0 | 100 | 0 | 970 | 8.1 | see Table 2 LL2017b | KS92 | 13/02/22 | sio2k2o | 2185
staffmnkmcph_92_0_0_0_0_0_0_0_0_8_0_0 | 92 | 0 | 0 | 0 | 0 | 0 | 0 | 0 | 0 | 8 | 0 | 0 | 100 | 0 | 955 | 8.46 | see Table 2 LL2017b | KS92 | 13/02/22 | sio2k2o | 2186
staffmnkmcph_92_0_0_0_0_0_0_0_0_8_0_0 | 92 | 0 | 0 | 0 | 0 | 0 | 0 | 0 | 0 | 8 | 0 | 0 | 100 | 0 | 940 | 8.83 | see Table 2 LL2017b | KS92 | 13/02/22 | sio2k2o | 2187
staffmnkmcph_92_0_0_0_0_0_0_0_0_8_0_0 | 92 | 0 | 0 | 0 | 0 | 0 | 0 | 0 | 0 | 8 | 0 | 0 | 100 | 0 | 910 | 9.6 | see Table 2 LL2017b | KS92 | 13/02/22 | sio2k2o | 2188
staffmnkmcph_92_0_0_0_0_0_0_0_0_8_0_0 | 92 | 0 | 0 | 0 | 0 | 0 | 0 | 0 | 0 | 8 | 0 | 0 | 100 | 0 | 880 | 10.43 | see Table 2 LL2017b | KS92 | 13/02/22 | sio2k2o | 2189
staffmnkmcph_92_0_0_0_0_0_0_0_0_8_0_0 | 92 | 0 | 0 | 0 | 0 | 0 | 0 | 0 | 0 | 8 | 0 | 0 | 100 | 0 | 850 | 11.31 | see Table 2 LL2017b | KS92 | 13/02/22 | sio2k2o | 2190
staffmnkmcph_92_0_0_0_0_0_0_0_0_8_0_0 | 92 | 0 | 0 | 0 | 0 | 0 | 0 | 0 | 0 | 8 | 0 | 0 | 100 | 0 | 830 | 11.94 | see Table 2 LL2017b | KS92 | 13/02/22 | sio2k2o | 2191
staffmnkmcph_89_0_0_0_0_0_0_0_0_11_0_0 | 89 | 0 | 0 | 0 | 0 | 0 | 0 | 0 | 0 | 11 | 0 | 0 | 100 | 0 | 885 | 9.03 | see Table 2 LL2017b | KS89 | 13/02/22 | sio2k2o | 2192
staffmnkmcph_89_0_0_0_0_0_0_0_0_11_0_0 | 89 | 0 | 0 | 0 | 0 | 0 | 0 | 0 | 0 | 11 | 0 | 0 | 100 | 0 | 860 | 9.77 | see Table 2 LL2017b | KS89 | 13/02/22 | sio2k2o | 2193
staffmnkmcph_89_0_0_0_0_0_0_0_0_11_0_0 | 89 | 0 | 0 | 0 | 0 | 0 | 0 | 0 | 0 | 11 | 0 | 0 | 100 | 0 | 840 | 10.4 | see Table 2 LL2017b | KS89 | 13/02/22 | sio2k2o | 2194
staffmnkmcph_89_0_0_0_0_0_0_0_0_11_0_0 | 89 | 0 | 0 | 0 | 0 | 0 | 0 | 0 | 0 | 11 | 0 | 0 | 100 | 0 | 810 | 11.39 | see Table 2 LL2017b | KS89 | 13/02/22 | sio2k2o | 2195
staffmnkmcph_89_0_0_0_0_0_0_0_0_11_0_0 | 89 | 0 | 0 | 0 | 0 | 0 | 0 | 0 | 0 | 11 | 0 | 0 | 100 | 0 | 780 | 12.47 | see Table 2 LL2017b | KS89 | 13/02/22 | sio2k2o | 2196
staffmnkmcph_89_0_0_0_0_0_0_0_0_11_0_0 | 89 | 0 | 0 | 0 | 0 | 0 | 0 | 0 | 0 | 11 | 0 | 0 | 100 | 0 | 1623 | 2.27 | see Table 2 LL2017b | KS89 | 13/02/22 | sio2k2o | 2197
staffmnkmcph_89_0_0_0_0_0_0_0_0_11_0_0 | 89 | 0 | 0 | 0 | 0 | 0 | 0 | 0 | 0 | 11 | 0 | 0 | 100 | 0 | 1673 | 2.07 | see Table 2 LL2017b | KS89 | 13/02/22 | sio2k2o | 2198
staffmnkmcph_89_0_0_0_0_0_0_0_0_11_0_0 | 89 | 0 | 0 | 0 | 0 | 0 | 0 | 0 | 0 | 11 | 0 | 0 | 100 | 0 | 1723 | 1.88 | see Table 2 LL2017b | KS89 | 13/02/22 | sio2k2o | 2199
staffmnkmcph_89_0_0_0_0_0_0_0_0_11_0_0 | 89 | 0 | 0 | 0 | 0 | 0 | 0 | 0 | 0 | 11 | 0 | 0 | 100 | 0 | 1773 | 1.72 | see Table 2 LL2017b | KS89 | 13/02/22 | sio2k2o | 2200
staffmnkmcph_89_0_0_0_0_0_0_0_0_11_0_0 | 89 | 0 | 0 | 0 | 0 | 0 | 0 | 0 | 0 | 11 | 0 | 0 | 100 | 0 | 1823 | 1.54 | see Table 2 LL2017b | KS89 | 13/02/22 | sio2k2o | 2201
staffmnkmcph_89_0_0_0_0_0_0_0_0_11_0_0 | 89 | 0 | 0 | 0 | 0 | 0 | 0 | 0 | 0 | 11 | 0 | 0 | 100 | 0 | 1873 | 1.38 | see Table 2 LL2017b | KS89 | 13/02/22 | sio2k2o | 2202
staffmnkmcph_82_0_0_0_0_0_0_0_0_18_0_0 | 82 | 0 | 0 | 0 | 0 | 0 | 0 | 0 | 0 | 18 | 0 | 0 | 100 | 0 | 770 | 11.96 | see Table 2 LL2017b | KS82 | 13/02/22 | sio2k2o | 2203
staffmnkmcph_82_0_0_0_0_0_0_0_0_18_0_0 | 82 | 0 | 0 | 0 | 0 | 0 | 0 | 0 | 0 | 18 | 0 | 0 | 100 | 0 | 800 | 10.87 | see Table 2 LL2017b | KS82 | 13/02/22 | sio2k2o | 2204
staffmnkmcph_82_0_0_0_0_0_0_0_0_18_0_0 | 82 | 0 | 0 | 0 | 0 | 0 | 0 | 0 | 0 | 18 | 0 | 0 | 100 | 0 | 830 | 9.86 | see Table 2 LL2017b | KS82 | 13/02/22 | sio2k2o | 2205
staffmnkmcph_82_0_0_0_0_0_0_0_0_18_0_0 | 82 | 0 | 0 | 0 | 0 | 0 | 0 | 0 | 0 | 18 | 0 | 0 | 100 | 0 | 860 | 8.91 | see Table 2 LL2017b | KS82 | 13/02/22 | sio2k2o | 2206
staffmnkmcph_82_0_0_0_0_0_0_0_0_18_0_0 | 82 | 0 | 0 | 0 | 0 | 0 | 0 | 0 | 0 | 18 | 0 | 0 | 100 | 0 | 890 | 8.04 | see Table 2 LL2017b | KS82 | 13/02/22 | sio2k2o | 2207
staffmnkmcph_82_0_0_0_0_0_0_0_0_18_0_0 | 82 | 0 | 0 | 0 | 0 | 0 | 0 | 0 | 0 | 18 | 0 | 0 | 100 | 0 | 1373 | 2.8 | see Table 2 LL2017b | KS82 | 13/02/22 | sio2k2o | 2208
staffmnkmcph_82_0_0_0_0_0_0_0_0_18_0_0 | 82 | 0 | 0 | 0 | 0 | 0 | 0 | 0 | 0 | 18 | 0 | 0 | 100 | 0 | 1423 | 2.62 | see Table 2 LL2017b | KS82 | 13/02/22 | sio2k2o | 2209
staffmnkmcph_82_0_0_0_0_0_0_0_0_18_0_0 | 82 | 0 | 0 | 0 | 0 | 0 | 0 | 0 | 0 | 18 | 0 | 0 | 100 | 0 | 1473 | 2.31 | see Table 2 LL2017b | KS82 | 13/02/22 | sio2k2o | 2210
staffmnkmcph_82_0_0_0_0_0_0_0_0_18_0_0 | 82 | 0 | 0 | 0 | 0 | 0 | 0 | 0 | 0 | 18 | 0 | 0 | 100 | 0 | 1523 | 2.09 | see Table 2 LL2017b | KS82 | 13/02/22 | sio2k2o | 2211
staffmnkmcph_82_0_0_0_0_0_0_0_0_18_0_0 | 82 | 0 | 0 | 0 | 0 | 0 | 0 | 0 | 0 | 18 | 0 | 0 | 100 | 0 | 1573 | 1.88 | see Table 2 LL2017b | KS82 | 13/02/22 | sio2k2o | 2212
staffmnkmcph_82_0_0_0_0_0_0_0_0_18_0_0 | 82 | 0 | 0 | 0 | 0 | 0 | 0 | 0 | 0 | 18 | 0 | 0 | 100 | 0 | 1623 | 1.78 | see Table 2 LL2017b | KS82 | 13/02/22 | sio2k2o | 2213
staffmnkmcph_82_0_0_0_0_0_0_0_0_18_0_0 | 82 | 0 | 0 | 0 | 0 | 0 | 0 | 0 | 0 | 18 | 0 | 0 | 100 | 0 | 1673 | 1.51 | see Table 2 LL2017b | KS82 | 13/02/22 | sio2k2o | 2214
staffmnkmcph_80_0_0_0_0_0_0_0_0_20_0_0 | 80 | 0 | 0 | 0 | 0 | 0 | 0 | 0 | 0 | 20 | 0 | 0 | 100 | 0 | 751 | 12.51 | see Table 2 LL2017b | KS80 | 13/02/22 | sio2k2o | 2215
staffmnkmcph_80_0_0_0_0_0_0_0_0_20_0_0 | 80 | 0 | 0 | 0 | 0 | 0 | 0 | 0 | 0 | 20 | 0 | 0 | 100 | 0 | 762 | 12.06 | see Table 2 LL2017b | KS80 | 13/02/22 | sio2k2o | 2216
staffmnkmcph_80_0_0_0_0_0_0_0_0_20_0_0 | 80 | 0 | 0 | 0 | 0 | 0 | 0 | 0 | 0 | 20 | 0 | 0 | 100 | 0 | 773 | 11.55 | see Table 2 LL2017b | KS80 | 13/02/22 | sio2k2o | 2217
staffmnkmcph_80_0_0_0_0_0_0_0_0_20_0_0 | 80 | 0 | 0 | 0 | 0 | 0 | 0 | 0 | 0 | 20 | 0 | 0 | 100 | 0 | 784 | 11.07 | see Table 2 LL2017b | KS80 | 13/02/22 | sio2k2o | 2218
staffmnkmcph_80_0_0_0_0_0_0_0_0_20_0_0 | 80 | 0 | 0 | 0 | 0 | 0 | 0 | 0 | 0 | 20 | 0 | 0 | 100 | 0 | 794 | 10.68 | see Table 2 LL2017b | KS80 | 13/02/22 | sio2k2o | 2219
staffmnkmcph_80_0_0_0_0_0_0_0_0_20_0_0 | 80 | 0 | 0 | 0 | 0 | 0 | 0 | 0 | 0 | 20 | 0 | 0 | 100 | 0 | 797 | 10.61 | see Table 2 LL2017b | KS80 | 13/02/22 | sio2k2o | 2220
staffmnkmcph_80_0_0_0_0_0_0_0_0_20_0_0 | 80 | 0 | 0 | 0 | 0 | 0 | 0 | 0 | 0 | 20 | 0 | 0 | 100 | 0 | 806 | 10.29 | see Table 2 LL2017b | KS80 | 13/02/22 | sio2k2o | 2221
staffmnkmcph_80_0_0_0_0_0_0_0_0_20_0_0 | 80 | 0 | 0 | 0 | 0 | 0 | 0 | 0 | 0 | 20 | 0 | 0 | 100 | 0 | 818 | 9.89 | see Table 2 LL2017b | KS80 | 13/02/22 | sio2k2o | 2222
staffmnkmcph_80_0_0_0_0_0_0_0_0_20_0_0 | 80 | 0 | 0 | 0 | 0 | 0 | 0 | 0 | 0 | 20 | 0 | 0 | 100 | 0 | 825 | 9.62 | see Table 2 LL2017b | KS80 | 13/02/22 | sio2k2o | 2223
staffmnkmcph_80_0_0_0_0_0_0_0_0_20_0_0 | 80 | 0 | 0 | 0 | 0 | 0 | 0 | 0 | 0 | 20 | 0 | 0 | 100 | 0 | 829 | 9.55 | see Table 2 LL2017b | KS80 | 13/02/22 | sio2k2o | 2224
staffmnkmcph_80_0_0_0_0_0_0_0_0_20_0_0 | 80 | 0 | 0 | 0 | 0 | 0 | 0 | 0 | 0 | 20 | 0 | 0 | 100 | 0 | 844 | 9.17 | see Table 2 LL2017b | KS80 | 13/02/22 | sio2k2o | 2225
staffmnkmcph_80_0_0_0_0_0_0_0_0_20_0_0 | 80 | 0 | 0 | 0 | 0 | 0 | 0 | 0 | 0 | 20 | 0 | 0 | 100 | 0 | 851 | 8.98 | see Table 2 LL2017b | KS80 | 13/02/22 | sio2k2o | 2226
staffmnkmcph_80_0_0_0_0_0_0_0_0_20_0_0 | 80 | 0 | 0 | 0 | 0 | 0 | 0 | 0 | 0 | 20 | 0 | 0 | 100 | 0 | 860 | 8.76 | see Table 2 LL2017b | KS80 | 13/02/22 | sio2k2o | 2227
staffmnkmcph_80_0_0_0_0_0_0_0_0_20_0_0 | 80 | 0 | 0 | 0 | 0 | 0 | 0 | 0 | 0 | 20 | 0 | 0 | 100 | 0 | 1373 | 2.75 | see Table 2 LL2017b | KS80 | 13/02/22 | sio2k2o | 2228
staffmnkmcph_80_0_0_0_0_0_0_0_0_20_0_0 | 80 | 0 | 0 | 0 | 0 | 0 | 0 | 0 | 0 | 20 | 0 | 0 | 100 | 0 | 1423 | 2.56 | see Table 2 LL2017b | KS80 | 13/02/22 | sio2k2o | 2229
staffmnkmcph_80_0_0_0_0_0_0_0_0_20_0_0 | 80 | 0 | 0 | 0 | 0 | 0 | 0 | 0 | 0 | 20 | 0 | 0 | 100 | 0 | 1473 | 2.26 | see Table 2 LL2017b | KS80 | 13/02/22 | sio2k2o | 2230
staffmnkmcph_80_0_0_0_0_0_0_0_0_20_0_0 | 80 | 0 | 0 | 0 | 0 | 0 | 0 | 0 | 0 | 20 | 0 | 0 | 100 | 0 | 1523 | 2.05 | see Table 2 LL2017b | KS80 | 13/02/22 | sio2k2o | 2231
staffmnkmcph_80_0_0_0_0_0_0_0_0_20_0_0 | 80 | 0 | 0 | 0 | 0 | 0 | 0 | 0 | 0 | 20 | 0 | 0 | 100 | 0 | 1573 | 1.84 | see Table 2 LL2017b | KS80 | 13/02/22 | sio2k2o | 2232
staffmnkmcph_80_0_0_0_0_0_0_0_0_20_0_0 | 80 | 0 | 0 | 0 | 0 | 0 | 0 | 0 | 0 | 20 | 0 | 0 | 100 | 0 | 1623 | 1.71 | see Table 2 LL2017b | KS80 | 13/02/22 | sio2k2o | 2233
staffmnkmcph_80_0_0_0_0_0_0_0_0_20_0_0 | 80 | 0 | 0 | 0 | 0 | 0 | 0 | 0 | 0 | 20 | 0 | 0 | 100 | 0 | 1673 | 1.46 | see Table 2 LL2017b | KS80 | 13/02/22 | sio2k2o | 2234
staffmnkmcph_75_0_0_0_0_0_0_0_0_25_0_0 | 75 | 0 | 0 | 0 | 0 | 0 | 0 | 0 | 0 | 25 | 0 | 0 | 100 | 0 | 834 | 9.01 | see Table 2 LL2017b | KS75 | 13/02/22 | sio2k2o | 2235
staffmnkmcph_75_0_0_0_0_0_0_0_0_25_0_0 | 75 | 0 | 0 | 0 | 0 | 0 | 0 | 0 | 0 | 25 | 0 | 0 | 100 | 0 | 829 | 9.18 | see Table 2 LL2017b | KS75 | 13/02/22 | sio2k2o | 2236
staffmnkmcph_75_0_0_0_0_0_0_0_0_25_0_0 | 75 | 0 | 0 | 0 | 0 | 0 | 0 | 0 | 0 | 25 | 0 | 0 | 100 | 0 | 814 | 9.61 | see Table 2 LL2017b | KS75 | 13/02/22 | sio2k2o | 2237
staffmnkmcph_75_0_0_0_0_0_0_0_0_25_0_0 | 75 | 0 | 0 | 0 | 0 | 0 | 0 | 0 | 0 | 25 | 0 | 0 | 100 | 0 | 803 | 9.94 | see Table 2 LL2017b | KS75 | 13/02/22 | sio2k2o | 2238
staffmnkmcph_75_0_0_0_0_0_0_0_0_25_0_0 | 75 | 0 | 0 | 0 | 0 | 0 | 0 | 0 | 0 | 25 | 0 | 0 | 100 | 0 | 799 | 10.09 | see Table 2 LL2017b | KS75 | 13/02/22 | sio2k2o | 2239
staffmnkmcph_75_0_0_0_0_0_0_0_0_25_0_0 | 75 | 0 | 0 | 0 | 0 | 0 | 0 | 0 | 0 | 25 | 0 | 0 | 100 | 0 | 788 | 10.5 | see Table 2 LL2017b | KS75 | 13/02/22 | sio2k2o | 2240
staffmnkmcph_75_0_0_0_0_0_0_0_0_25_0_0 | 75 | 0 | 0 | 0 | 0 | 0 | 0 | 0 | 0 | 25 | 0 | 0 | 100 | 0 | 780 | 10.81 | see Table 2 LL2017b | KS75 | 13/02/22 | sio2k2o | 2241
staffmnkmcph_75_0_0_0_0_0_0_0_0_25_0_0 | 75 | 0 | 0 | 0 | 0 | 0 | 0 | 0 | 0 | 25 | 0 | 0 | 100 | 0 | 774 | 11.07 | see Table 2 LL2017b | KS75 | 13/02/22 | sio2k2o | 2242
staffmnkmcph_75_0_0_0_0_0_0_0_0_25_0_0 | 75 | 0 | 0 | 0 | 0 | 0 | 0 | 0 | 0 | 25 | 0 | 0 | 100 | 0 | 773 | 11.07 | see Table 2 LL2017b | KS75 | 13/02/22 | sio2k2o | 2243
staffmnkmcph_75_0_0_0_0_0_0_0_0_25_0_0 | 75 | 0 | 0 | 0 | 0 | 0 | 0 | 0 | 0 | 25 | 0 | 0 | 100 | 0 | 763 | 11.52 | see Table 2 LL2017b | KS75 | 13/02/22 | sio2k2o | 2244
staffmnkmcph_75_0_0_0_0_0_0_0_0_25_0_0 | 75 | 0 | 0 | 0 | 0 | 0 | 0 | 0 | 0 | 25 | 0 | 0 | 100 | 0 | 756 | 11.74 | see Table 2 LL2017b | KS75 | 13/02/22 | sio2k2o | 2245
staffmnkmcph_75_0_0_0_0_0_0_0_0_25_0_0 | 75 | 0 | 0 | 0 | 0 | 0 | 0 | 0 | 0 | 25 | 0 | 0 | 100 | 0 | 752 | 11.95 | see Table 2 LL2017b | KS75 | 13/02/22 | sio2k2o | 2246
staffmnkmcph_75_0_0_0_0_0_0_0_0_25_0_0 | 75 | 0 | 0 | 0 | 0 | 0 | 0 | 0 | 0 | 25 | 0 | 0 | 100 | 0 | 1373 | 2.43 | see Table 2 LL2017b | KS75 | 13/02/22 | sio2k2o | 2247
staffmnkmcph_75_0_0_0_0_0_0_0_0_25_0_0 | 75 | 0 | 0 | 0 | 0 | 0 | 0 | 0 | 0 | 25 | 0 | 0 | 100 | 0 | 1423 | 2.18 | see Table 2 LL2017b | KS75 | 13/02/22 | sio2k2o | 2248
staffmnkmcph_75_0_0_0_0_0_0_0_0_25_0_0 | 75 | 0 | 0 | 0 | 0 | 0 | 0 | 0 | 0 | 25 | 0 | 0 | 100 | 0 | 1473 | 1.94 | see Table 2 LL2017b | KS75 | 13/02/22 | sio2k2o | 2249
staffmnkmcph_75_0_0_0_0_0_0_0_0_25_0_0 | 75 | 0 | 0 | 0 | 0 | 0 | 0 | 0 | 0 | 25 | 0 | 0 | 100 | 0 | 1523 | 1.65 | see Table 2 LL2017b | KS75 | 13/02/22 | sio2k2o | 2250
staffmnkmcph_75_0_0_0_0_0_0_0_0_25_0_0 | 75 | 0 | 0 | 0 | 0 | 0 | 0 | 0 | 0 | 25 | 0 | 0 | 100 | 0 | 1573 | 1.52 | see Table 2 LL2017b | KS75 | 13/02/22 | sio2k2o | 2251
staffmnkmcph_75_0_0_0_0_0_0_0_0_25_0_0 | 75 | 0 | 0 | 0 | 0 | 0 | 0 | 0 | 0 | 25 | 0 | 0 | 100 | 0 | 1623 | 1.31 | see Table 2 LL2017b | KS75 | 13/02/22 | sio2k2o | 2252
staffmnkmcph_75_0_0_0_0_0_0_0_0_25_0_0 | 75 | 0 | 0 | 0 | 0 | 0 | 0 | 0 | 0 | 25 | 0 | 0 | 100 | 0 | 1673 | 1.15 | see Table 2 LL2017b | KS75 | 13/02/22 | sio2k2o | 2253
staffmnkmcph_71_0_0_0_0_0_0_0_0_29_0_0 | 71 | 0 | 0 | 0 | 0 | 0 | 0 | 0 | 0 | 29 | 0 | 0 | 100 | 0 | 750 | 11.07 | see Table 2 LL2017b | KS71 | 13/02/22 | sio2k2o | 2254
staffmnkmcph_71_0_0_0_0_0_0_0_0_29_0_0 | 71 | 0 | 0 | 0 | 0 | 0 | 0 | 0 | 0 | 29 | 0 | 0 | 100 | 0 | 770 | 10.27 | see Table 2 LL2017b | KS71 | 13/02/22 | sio2k2o | 2255
staffmnkmcph_71_0_0_0_0_0_0_0_0_29_0_0 | 71 | 0 | 0 | 0 | 0 | 0 | 0 | 0 | 0 | 29 | 0 | 0 | 100 | 0 | 790 | 9.51 | see Table 2 LL2017b | KS71 | 13/02/22 | sio2k2o | 2256
staffmnkmcph_71_0_0_0_0_0_0_0_0_29_0_0 | 71 | 0 | 0 | 0 | 0 | 0 | 0 | 0 | 0 | 29 | 0 | 0 | 100 | 0 | 810 | 8.79 | see Table 2 LL2017b | KS71 | 13/02/22 | sio2k2o | 2257
staffmnkmcph_71_0_0_0_0_0_0_0_0_29_0_0 | 71 | 0 | 0 | 0 | 0 | 0 | 0 | 0 | 0 | 29 | 0 | 0 | 100 | 0 | 830 | 8.11 | see Table 2 LL2017b | KS71 | 13/02/22 | sio2k2o | 2258
staffmnkmcph_71_0_0_0_0_0_0_0_0_29_0_0 | 71 | 0 | 0 | 0 | 0 | 0 | 0 | 0 | 0 | 29 | 0 | 0 | 100 | 0 | 1373 | 2.26 | see Table 2 LL2017b | KS71 | 13/02/22 | sio2k2o | 2259
staffmnkmcph_71_0_0_0_0_0_0_0_0_29_0_0 | 71 | 0 | 0 | 0 | 0 | 0 | 0 | 0 | 0 | 29 | 0 | 0 | 100 | 0 | 1423 | 1.98 | see Table 2 LL2017b | KS71 | 13/02/22 | sio2k2o | 2260
staffmnkmcph_71_0_0_0_0_0_0_0_0_29_0_0 | 71 | 0 | 0 | 0 | 0 | 0 | 0 | 0 | 0 | 29 | 0 | 0 | 100 | 0 | 1473 | 1.76 | see Table 2 LL2017b | KS71 | 13/02/22 | sio2k2o | 2261
staffmnkmcph_71_0_0_0_0_0_0_0_0_29_0_0 | 71 | 0 | 0 | 0 | 0 | 0 | 0 | 0 | 0 | 29 | 0 | 0 | 100 | 0 | 1523 | 1.47 | see Table 2 LL2017b | KS71 | 13/02/22 | sio2k2o | 2262
staffmnkmcph_71_0_0_0_0_0_0_0_0_29_0_0 | 71 | 0 | 0 | 0 | 0 | 0 | 0 | 0 | 0 | 29 | 0 | 0 | 100 | 0 | 1573 | 1.34 | see Table 2 LL2017b | KS71 | 13/02/22 | sio2k2o | 2263
staffmnkmcph_71_0_0_0_0_0_0_0_0_29_0_0 | 71 | 0 | 0 | 0 | 0 | 0 | 0 | 0 | 0 | 29 | 0 | 0 | 100 | 0 | 1623 | 1.1 | see Table 2 LL2017b | KS71 | 13/02/22 | sio2k2o | 2264
staffmnkmcph_71_0_0_0_0_0_0_0_0_29_0_0 | 71 | 0 | 0 | 0 | 0 | 0 | 0 | 0 | 0 | 29 | 0 | 0 | 100 | 0 | 1673 | 0.97 | see Table 2 LL2017b | KS71 | 13/02/22 | sio2k2o | 2265
staffmnkmcph_66_0_0_0_0_0_0_0_0_34_0_0 | 66 | 0 | 0 | 0 | 0 | 0 | 0 | 0 | 0 | 34 | 0 | 0 | 100 | 0 | 725 | 11.76 | see Table 2 LL2017b | KS66 | 13/02/22 | sio2k2o | 2266
staffmnkmcph_66_0_0_0_0_0_0_0_0_34_0_0 | 66 | 0 | 0 | 0 | 0 | 0 | 0 | 0 | 0 | 34 | 0 | 0 | 100 | 0 | 745 | 10.63 | see Table 2 LL2017b | KS66 | 13/02/22 | sio2k2o | 2267
staffmnkmcph_66_0_0_0_0_0_0_0_0_34_0_0 | 66 | 0 | 0 | 0 | 0 | 0 | 0 | 0 | 0 | 34 | 0 | 0 | 100 | 0 | 765 | 9.57 | see Table 2 LL2017b | KS66 | 13/02/22 | sio2k2o | 2268
staffmnkmcph_66_0_0_0_0_0_0_0_0_34_0_0 | 66 | 0 | 0 | 0 | 0 | 0 | 0 | 0 | 0 | 34 | 0 | 0 | 100 | 0 | 775 | 9.06 | see Table 2 LL2017b | KS66 | 13/02/22 | sio2k2o | 2269
staffmnkmcph_66_0_0_0_0_0_0_0_0_34_0_0 | 66 | 0 | 0 | 0 | 0 | 0 | 0 | 0 | 0 | 34 | 0 | 0 | 100 | 0 | 1373 | 2.1 | see Table 2 LL2017b | KS66 | 13/02/22 | sio2k2o | 2270
staffmnkmcph_66_0_0_0_0_0_0_0_0_34_0_0 | 66 | 0 | 0 | 0 | 0 | 0 | 0 | 0 | 0 | 34 | 0 | 0 | 100 | 0 | 1423 | 1.83 | see Table 2 LL2017b | KS66 | 13/02/22 | sio2k2o | 2271
staffmnkmcph_66_0_0_0_0_0_0_0_0_34_0_0 | 66 | 0 | 0 | 0 | 0 | 0 | 0 | 0 | 0 | 34 | 0 | 0 | 100 | 0 | 1473 | 1.59 | see Table 2 LL2017b | KS66 | 13/02/22 | sio2k2o | 2272
staffmnkmcph_66_0_0_0_0_0_0_0_0_34_0_0 | 66 | 0 | 0 | 0 | 0 | 0 | 0 | 0 | 0 | 34 | 0 | 0 | 100 | 0 | 1523 | 1.35 | see Table 2 LL2017b | KS66 | 13/02/22 | sio2k2o | 2273
staffmnkmcph_66_0_0_0_0_0_0_0_0_34_0_0 | 66 | 0 | 0 | 0 | 0 | 0 | 0 | 0 | 0 | 34 | 0 | 0 | 100 | 0 | 1573 | 1.16 | see Table 2 LL2017b | KS66 | 13/02/22 | sio2k2o | 2274
staffmnkmcph_66_0_0_0_0_0_0_0_0_34_0_0 | 66 | 0 | 0 | 0 | 0 | 0 | 0 | 0 | 0 | 34 | 0 | 0 | 100 | 0 | 1623 | 0.92 | see Table 2 LL2017b | KS66 | 13/02/22 | sio2k2o | 2275
staffmnkmcph_66_0_0_0_0_0_0_0_0_34_0_0 | 66 | 0 | 0 | 0 | 0 | 0 | 0 | 0 | 0 | 34 | 0 | 0 | 100 | 0 | 1673 | 0.78 | see Table 2 LL2017b | KS66 | 13/02/22 | sio2k2o | 2276
staffmnkmcph_60_0_0_0_0_0_0_0_0_40_0_0 | 60 | 0 | 0 | 0 | 0 | 0 | 0 | 0 | 0 | 40 | 0 | 0 | 100 | 0 | 698 | 12 | see Table 2 LL2017b | KS60 | 13/02/22 | sio2k2o | 2277
staffmnkmcph_60_0_0_0_0_0_0_0_0_40_0_0 | 60 | 0 | 0 | 0 | 0 | 0 | 0 | 0 | 0 | 40 | 0 | 0 | 100 | 0 | 1373 | 1.9 | see Table 2 LL2017b | KS60 | 13/02/22 | sio2k2o | 2278
staffmnkmcph_60_0_0_0_0_0_0_0_0_40_0_0 | 60 | 0 | 0 | 0 | 0 | 0 | 0 | 0 | 0 | 40 | 0 | 0 | 100 | 0 | 1423 | 1.68 | see Table 2 LL2017b | KS60 | 13/02/22 | sio2k2o | 2279
staffmnkmcph_60_0_0_0_0_0_0_0_0_40_0_0 | 60 | 0 | 0 | 0 | 0 | 0 | 0 | 0 | 0 | 40 | 0 | 0 | 100 | 0 | 1473 | 1.35 | see Table 2 LL2017b | KS60 | 13/02/22 | sio2k2o | 2280
staffmnkmcph_60_0_0_0_0_0_0_0_0_40_0_0 | 60 | 0 | 0 | 0 | 0 | 0 | 0 | 0 | 0 | 40 | 0 | 0 | 100 | 0 | 1523 | 1.24 | see Table 2 LL2017b | KS60 | 13/02/22 | sio2k2o | 2281
staffmnkmcph_60_0_0_0_0_0_0_0_0_40_0_0 | 60 | 0 | 0 | 0 | 0 | 0 | 0 | 0 | 0 | 40 | 0 | 0 | 100 | 0 | 1573 | 0.9 | see Table 2 LL2017b | KS60 | 13/02/22 | sio2k2o | 2282
staffmnkmcph_60_0_0_0_0_0_0_0_0_40_0_0 | 60 | 0 | 0 | 0 | 0 | 0 | 0 | 0 | 0 | 40 | 0 | 0 | 100 | 0 | 1623 | 0.72 | see Table 2 LL2017b | KS60 | 13/02/22 | sio2k2o | 2283
staffmnkmcph_60_0_0_0_0_0_0_0_0_40_0_0 | 60 | 0 | 0 | 0 | 0 | 0 | 0 | 0 | 0 | 40 | 0 | 0 | 100 | 0 | 1673 | 0.5 | see Table 2 LL2017b | KS60 | 13/02/22 | sio2k2o | 2284
staffmnkmcph_75_0_0_0_0_0_0_0_6.3_18.8_0_0 | 75 | 0 | 0 | 0 | 0 | 0 | 0 | 0 | 6.25 | 18.75 | 0 | 0 | 100 | 0 | 1673.15 | 1 | Kim1997 | KNS3_75 | 13/02/22 | sio2na2ok2o | 2285
staffmnkmcph_75_0_0_0_0_0_0_0_6.3_18.8_0_0 | 75 | 0 | 0 | 0 | 0 | 0 | 0 | 0 | 6.25 | 18.75 | 0 | 0 | 100 | 0 | 1573.15 | 1.33 | Kim1997 | KNS3_75 | 13/02/22 | sio2na2ok2o | 2286
staffmnkmcph_75_0_0_0_0_0_0_0_6.3_18.8_0_0 | 75 | 0 | 0 | 0 | 0 | 0 | 0 | 0 | 6.25 | 18.75 | 0 | 0 | 100 | 0 | 1473.15 | 1.71 | Kim1997 | KNS3_75 | 13/02/22 | sio2na2ok2o | 2287
staffmnkmcph_75_0_0_0_0_0_0_0_6.3_18.8_0_0 | 75 | 0 | 0 | 0 | 0 | 0 | 0 | 0 | 6.25 | 18.75 | 0 | 0 | 100 | 0 | 1373.15 | 2.15 | Kim1997 | KNS3_75 | 13/02/22 | sio2na2ok2o | 2288
staffmnkmcph_75_0_0_0_0_0_0_0_6.3_18.8_0_0 | 75 | 0 | 0 | 0 | 0 | 0 | 0 | 0 | 6.25 | 18.75 | 0 | 0 | 100 | 0 | 1273.15 | 2.67 | Kim1997 | KNS3_75 | 13/02/22 | sio2na2ok2o | 2289
staffmnkmcph_75_0_0_0_0_0_0_0_12.5_12.5_0_0 | 75 | 0 | 0 | 0 | 0 | 0 | 0 | 0 | 12.5 | 12.5 | 0 | 0 | 100 | 0 | 1673.15 | 0.97 | Kim1997 | KNS3_50 | 13/02/22 | sio2na2ok2o | 2290
staffmnkmcph_75_0_0_0_0_0_0_0_12.5_12.5_0_0 | 75 | 0 | 0 | 0 | 0 | 0 | 0 | 0 | 12.5 | 12.5 | 0 | 0 | 100 | 0 | 1573.15 | 1.27 | Kim1997 | KNS3_50 | 13/02/22 | sio2na2ok2o | 2291
staffmnkmcph_75_0_0_0_0_0_0_0_12.5_12.5_0_0 | 75 | 0 | 0 | 0 | 0 | 0 | 0 | 0 | 12.5 | 12.5 | 0 | 0 | 100 | 0 | 1473.15 | 1.63 | Kim1997 | KNS3_50 | 13/02/22 | sio2na2ok2o | 2292
staffmnkmcph_75_0_0_0_0_0_0_0_12.5_12.5_0_0 | 75 | 0 | 0 | 0 | 0 | 0 | 0 | 0 | 12.5 | 12.5 | 0 | 0 | 100 | 0 | 1373.15 | 2.06 | Kim1997 | KNS3_50 | 13/02/22 | sio2na2ok2o | 2293
staffmnkmcph_75_0_0_0_0_0_0_0_12.5_12.5_0_0 | 75 | 0 | 0 | 0 | 0 | 0 | 0 | 0 | 12.5 | 12.5 | 0 | 0 | 100 | 0 | 1273.15 | 2.57 | Kim1997 | KNS3_50 | 13/02/22 | sio2na2ok2o | 2294
staffmnkmcph_75_0_0_0_0_0_0_0_18.8_6.3_0_0 | 75 | 0 | 0 | 0 | 0 | 0 | 0 | 0 | 18.75 | 6.25 | 0 | 0 | 100 | 0 | 1673.15 | 0.93 | Kim1997 | KNS3_25 | 13/02/22 | sio2na2ok2o | 2295
staffmnkmcph_75_0_0_0_0_0_0_0_18.8_6.3_0_0 | 75 | 0 | 0 | 0 | 0 | 0 | 0 | 0 | 18.75 | 6.25 | 0 | 0 | 100 | 0 | 1573.15 | 1.26 | Kim1997 | KNS3_25 | 13/02/22 | sio2na2ok2o | 2296
staffmnkmcph_75_0_0_0_0_0_0_0_18.8_6.3_0_0 | 75 | 0 | 0 | 0 | 0 | 0 | 0 | 0 | 18.75 | 6.25 | 0 | 0 | 100 | 0 | 1473.15 | 1.62 | Kim1997 | KNS3_25 | 13/02/22 | sio2na2ok2o | 2297
staffmnkmcph_75_0_0_0_0_0_0_0_18.8_6.3_0_0 | 75 | 0 | 0 | 0 | 0 | 0 | 0 | 0 | 18.75 | 6.25 | 0 | 0 | 100 | 0 | 1373.15 | 2.04 | Kim1997 | KNS3_25 | 13/02/22 | sio2na2ok2o | 2298
staffmnkmcph_75_0_0_0_0_0_0_0_18.8_6.3_0_0 | 75 | 0 | 0 | 0 | 0 | 0 | 0 | 0 | 18.75 | 6.25 | 0 | 0 | 100 | 0 | 1273.15 | 2.54 | Kim1997 | KNS3_25 | 13/02/22 | sio2na2ok2o | 2299
staffmnkmcph_75_0_0_0_0_0_0_0_0_25_0_0 | 75 | 0 | 0 | 0 | 0 | 0 | 0 | 0 | 0 | 25 | 0 | 0 | 100 | 0 | 1673.15 | 1.13 | Kim1997 | KNS3_100 | 13/02/22 | sio2k2o | 2300
staffmnkmcph_75_0_0_0_0_0_0_0_0_25_0_0 | 75 | 0 | 0 | 0 | 0 | 0 | 0 | 0 | 0 | 25 | 0 | 0 | 100 | 0 | 1573.15 | 1.5 | Kim1997 | KNS3_100 | 13/02/22 | sio2k2o | 2301
staffmnkmcph_75_0_0_0_0_0_0_0_0_25_0_0 | 75 | 0 | 0 | 0 | 0 | 0 | 0 | 0 | 0 | 25 | 0 | 0 | 100 | 0 | 1473.15 | 1.91 | Kim1997 | KNS3_100 | 13/02/22 | sio2k2o | 2302
staffmnkmcph_75_0_0_0_0_0_0_0_0_25_0_0 | 75 | 0 | 0 | 0 | 0 | 0 | 0 | 0 | 0 | 25 | 0 | 0 | 100 | 0 | 1373.15 | 2.4 | Kim1997 | KNS3_100 | 13/02/22 | sio2k2o | 2303
staffmnkmcph_75_0_0_0_0_0_0_0_0_25_0_0 | 75 | 0 | 0 | 0 | 0 | 0 | 0 | 0 | 0 | 25 | 0 | 0 | 100 | 0 | 1273.15 | 2.98 | Kim1997 | KNS3_100 | 13/02/22 | sio2k2o | 2304
staffmnkmcph_75_0_0_0_0_0_0_0_25_0_0_0 | 75 | 0 | 0 | 0 | 0 | 0 | 0 | 0 | 25 | 0 | 0 | 0 | 100 | 0 | 1673.15 | 0.92 | Kim1997 | KNS3_0 | 13/02/22 | sio2na2o | 2305
staffmnkmcph_75_0_0_0_0_0_0_0_25_0_0_0 | 75 | 0 | 0 | 0 | 0 | 0 | 0 | 0 | 25 | 0 | 0 | 0 | 100 | 0 | 1573.15 | 1.25 | Kim1997 | KNS3_0 | 13/02/22 | sio2na2o | 2306
staffmnkmcph_75_0_0_0_0_0_0_0_25_0_0_0 | 75 | 0 | 0 | 0 | 0 | 0 | 0 | 0 | 25 | 0 | 0 | 0 | 100 | 0 | 1473.15 | 1.61 | Kim1997 | KNS3_0 | 13/02/22 | sio2na2o | 2307
staffmnkmcph_75_0_0_0_0_0_0_0_25_0_0_0 | 75 | 0 | 0 | 0 | 0 | 0 | 0 | 0 | 25 | 0 | 0 | 0 | 100 | 0 | 1373.15 | 2.03 | Kim1997 | KNS3_0 | 13/02/22 | sio2na2o | 2308
staffmnkmcph_75_0_0_0_0_0_0_0_25_0_0_0 | 75 | 0 | 0 | 0 | 0 | 0 | 0 | 0 | 25 | 0 | 0 | 0 | 100 | 0 | 1273.15 | 2.52 | Kim1997 | KNS3_0 | 13/02/22 | sio2na2o | 2309
staffmnkmcph_84.2_0_5_0_0_0_0_0_0_10.8_0_0 | 84.15 | 0 | 5.01 | 0 | 0 | 0 | 0 | 0 | 0 | 10.84 | 0 | 0 | 100 | 0 | 1013 | 9.1 | LL2021 | KA80_5 | 13/02/22 | sio2al2o3k2o | 2310
staffmnkmcph_84.2_0_5_0_0_0_0_0_0_10.8_0_0 | 84.15 | 0 | 5.01 | 0 | 0 | 0 | 0 | 0 | 0 | 10.84 | 0 | 0 | 100 | 0 | 1001.8 | 9.32 | LL2021 | KA80_5 | 13/02/22 | sio2al2o3k2o | 2311
staffmnkmcph_84.2_0_5_0_0_0_0_0_0_10.8_0_0 | 84.15 | 0 | 5.01 | 0 | 0 | 0 | 0 | 0 | 0 | 10.84 | 0 | 0 | 100 | 0 | 989.6 | 9.51 | LL2021 | KA80_5 | 13/02/22 | sio2al2o3k2o | 2312
staffmnkmcph_84.2_0_5_0_0_0_0_0_0_10.8_0_0 | 84.15 | 0 | 5.01 | 0 | 0 | 0 | 0 | 0 | 0 | 10.84 | 0 | 0 | 100 | 0 | 981.6 | 9.78 | LL2021 | KA80_5 | 13/02/22 | sio2al2o3k2o | 2313
staffmnkmcph_84.2_0_5_0_0_0_0_0_0_10.8_0_0 | 84.15 | 0 | 5.01 | 0 | 0 | 0 | 0 | 0 | 0 | 10.84 | 0 | 0 | 100 | 0 | 967.6 | 10.05 | LL2021 | KA80_5 | 13/02/22 | sio2al2o3k2o | 2314
staffmnkmcph_84.2_0_5_0_0_0_0_0_0_10.8_0_0 | 84.15 | 0 | 5.01 | 0 | 0 | 0 | 0 | 0 | 0 | 10.84 | 0 | 0 | 100 | 0 | 949.7 | 10.5 | LL2021 | KA80_5 | 13/02/22 | sio2al2o3k2o | 2315
staffmnkmcph_84.2_0_5_0_0_0_0_0_0_10.8_0_0 | 84.15 | 0 | 5.01 | 0 | 0 | 0 | 0 | 0 | 0 | 10.84 | 0 | 0 | 100 | 0 | 940.3 | 10.83 | LL2021 | KA80_5 | 13/02/22 | sio2al2o3k2o | 2316
staffmnkmcph_84.2_0_5_0_0_0_0_0_0_10.8_0_0 | 84.15 | 0 | 5.01 | 0 | 0 | 0 | 0 | 0 | 0 | 10.84 | 0 | 0 | 100 | 0 | 928.2 | 11.05 | LL2021 | KA80_5 | 13/02/22 | sio2al2o3k2o | 2317
staffmnkmcph_84.2_0_5_0_0_0_0_0_0_10.8_0_0 | 84.15 | 0 | 5.01 | 0 | 0 | 0 | 0 | 0 | 0 | 10.84 | 0 | 0 | 100 | 0 | 918.4 | 11.32 | LL2021 | KA80_5 | 13/02/22 | sio2al2o3k2o | 2318
staffmnkmcph_84.2_0_5_0_0_0_0_0_0_10.8_0_0 | 84.15 | 0 | 5.01 | 0 | 0 | 0 | 0 | 0 | 0 | 10.84 | 0 | 0 | 100 | 0 | 905.1 | 11.63 | LL2021 | KA80_5 | 13/02/22 | sio2al2o3k2o | 2319
staffmnkmcph_84.2_0_5_0_0_0_0_0_0_10.8_0_0 | 84.15 | 0 | 5.01 | 0 | 0 | 0 | 0 | 0 | 0 | 10.84 | 0 | 0 | 100 | 0 | 896.6 | 11.92 | LL2021 | KA80_5 | 13/02/22 | sio2al2o3k2o | 2320
staffmnkmcph_72.3_0_7.1_0_0_0_0_0_0_20.6_0_0 | 72.34 | 0 | 7.06 | 0 | 0 | 0 | 0 | 0 | 0 | 20.6 | 0 | 0 | 100 | 0 | 921.5 | 9.37 | LL2021 | KA72_7 | 13/02/22 | sio2al2o3k2o | 2321
staffmnkmcph_72.3_0_7.1_0_0_0_0_0_0_20.6_0_0 | 72.34 | 0 | 7.06 | 0 | 0 | 0 | 0 | 0 | 0 | 20.6 | 0 | 0 | 100 | 0 | 891 | 10.17 | LL2021 | KA72_7 | 13/02/22 | sio2al2o3k2o | 2322
staffmnkmcph_72.3_0_7.1_0_0_0_0_0_0_20.6_0_0 | 72.34 | 0 | 7.06 | 0 | 0 | 0 | 0 | 0 | 0 | 20.6 | 0 | 0 | 100 | 0 | 872 | 10.75 | LL2021 | KA72_7 | 13/02/22 | sio2al2o3k2o | 2323
staffmnkmcph_72.3_0_7.1_0_0_0_0_0_0_20.6_0_0 | 72.34 | 0 | 7.06 | 0 | 0 | 0 | 0 | 0 | 0 | 20.6 | 0 | 0 | 100 | 0 | 852 | 11.4 | LL2021 | KA72_7 | 13/02/22 | sio2al2o3k2o | 2324
staffmnkmcph_65.9_0_9.1_0_0_0_0_0_0_25_0_0 | 65.92 | 0 | 9.1 | 0 | 0 | 0 | 0 | 0 | 0 | 24.98 | 0 | 0 | 100 | 0 | 941.3 | 9.55 | LL2021 | KA65_9 | 13/02/22 | sio2al2o3k2o | 2325
staffmnkmcph_65.9_0_9.1_0_0_0_0_0_0_25_0_0 | 65.92 | 0 | 9.1 | 0 | 0 | 0 | 0 | 0 | 0 | 24.98 | 0 | 0 | 100 | 0 | 935.1 | 9.71 | LL2021 | KA65_9 | 13/02/22 | sio2al2o3k2o | 2326
staffmnkmcph_65.9_0_9.1_0_0_0_0_0_0_25_0_0 | 65.92 | 0 | 9.1 | 0 | 0 | 0 | 0 | 0 | 0 | 24.98 | 0 | 0 | 100 | 0 | 919.4 | 10.13 | LL2021 | KA65_9 | 13/02/22 | sio2al2o3k2o | 2327
staffmnkmcph_65.9_0_9.1_0_0_0_0_0_0_25_0_0 | 65.92 | 0 | 9.1 | 0 | 0 | 0 | 0 | 0 | 0 | 24.98 | 0 | 0 | 100 | 0 | 913.6 | 10.32 | LL2021 | KA65_9 | 13/02/22 | sio2al2o3k2o | 2328
staffmnkmcph_65.9_0_9.1_0_0_0_0_0_0_25_0_0 | 65.92 | 0 | 9.1 | 0 | 0 | 0 | 0 | 0 | 0 | 24.98 | 0 | 0 | 100 | 0 | 898.7 | 10.78 | LL2021 | KA65_9 | 13/02/22 | sio2al2o3k2o | 2329
staffmnkmcph_65.9_0_9.1_0_0_0_0_0_0_25_0_0 | 65.92 | 0 | 9.1 | 0 | 0 | 0 | 0 | 0 | 0 | 24.98 | 0 | 0 | 100 | 0 | 892 | 10.96 | LL2021 | KA65_9 | 13/02/22 | sio2al2o3k2o | 2330
staffmnkmcph_65.9_0_9.1_0_0_0_0_0_0_25_0_0 | 65.92 | 0 | 9.1 | 0 | 0 | 0 | 0 | 0 | 0 | 24.98 | 0 | 0 | 100 | 0 | 882.1 | 11.28 | LL2021 | KA65_9 | 13/02/22 | sio2al2o3k2o | 2331
staffmnkmcph_65.9_0_9.1_0_0_0_0_0_0_25_0_0 | 65.92 | 0 | 9.1 | 0 | 0 | 0 | 0 | 0 | 0 | 24.98 | 0 | 0 | 100 | 0 | 867.3 | 11.86 | LL2021 | KA65_9 | 13/02/22 | sio2al2o3k2o | 2332
staffmnkmcph_65.9_0_9.1_0_0_0_0_0_0_25_0_0 | 65.92 | 0 | 9.1 | 0 | 0 | 0 | 0 | 0 | 0 | 24.98 | 0 | 0 | 100 | 0 | 855.4 | 12.29 | LL2021 | KA65_9 | 13/02/22 | sio2al2o3k2o | 2333
staffmnkmcph_78_0_11.3_0_0_0_0_0_0.1_10.7_0_0 | 77.95 | 0 | 11.31 | 0 | 0 | 0 | 0 | 0 | 0.06 | 10.68 | 0 | 0 | 100 | 0 | 1189 | 12.45 | R2019 | K-petalite | 13/02/22 | sio2al2o3na2ok2o | 2334
staffmnkmcph_78_0_11.3_0_0_0_0_0_0.1_10.7_0_0 | 77.95 | 0 | 11.31 | 0 | 0 | 0 | 0 | 0 | 0.06 | 10.68 | 0 | 0 | 100 | 0 | 1199 | 12.31 | R2019 | K-petalite | 13/02/22 | sio2al2o3na2ok2o | 2335
staffmnkmcph_78_0_11.3_0_0_0_0_0_0.1_10.7_0_0 | 77.95 | 0 | 11.31 | 0 | 0 | 0 | 0 | 0 | 0.06 | 10.68 | 0 | 0 | 100 | 0 | 1214 | 12.02 | R2019 | K-petalite | 13/02/22 | sio2al2o3na2ok2o | 2336
staffmnkmcph_78_0_11.3_0_0_0_0_0_0.1_10.7_0_0 | 77.95 | 0 | 11.31 | 0 | 0 | 0 | 0 | 0 | 0.06 | 10.68 | 0 | 0 | 100 | 0 | 1223 | 11.93 | R2019 | K-petalite | 13/02/22 | sio2al2o3na2ok2o | 2337
staffmnkmcph_78_0_11.3_0_0_0_0_0_0.1_10.7_0_0 | 77.95 | 0 | 11.31 | 0 | 0 | 0 | 0 | 0 | 0.06 | 10.68 | 0 | 0 | 100 | 0 | 1229 | 11.73 | R2019 | K-petalite | 13/02/22 | sio2al2o3na2ok2o | 2338
staffmnkmcph_78_0_11.3_0_0_0_0_0_0.1_10.7_0_0 | 77.95 | 0 | 11.31 | 0 | 0 | 0 | 0 | 0 | 0.06 | 10.68 | 0 | 0 | 100 | 0 | 1244 | 11.47 | R2019 | K-petalite | 13/02/22 | sio2al2o3na2ok2o | 2339
staffmnkmcph_78_0_11.3_0_0_0_0_0_0.1_10.7_0_0 | 77.95 | 0 | 11.31 | 0 | 0 | 0 | 0 | 0 | 0.06 | 10.68 | 0 | 0 | 100 | 0 | 1252 | 11.33 | R2019 | K-petalite | 13/02/22 | sio2al2o3na2ok2o | 2340
staffmnkmcph_78_0_11.3_0_0_0_0_0_0.1_10.7_0_0 | 77.95 | 0 | 11.31 | 0 | 0 | 0 | 0 | 0 | 0.06 | 10.68 | 0 | 0 | 100 | 0 | 1254 | 11.25 | R2019 | K-petalite | 13/02/22 | sio2al2o3na2ok2o | 2341
staffmnkmcph_78_0_11.3_0_0_0_0_0_0.1_10.7_0_0 | 77.95 | 0 | 11.31 | 0 | 0 | 0 | 0 | 0 | 0.06 | 10.68 | 0 | 0 | 100 | 0 | 1262 | 11.13 | R2019 | K-petalite | 13/02/22 | sio2al2o3na2ok2o | 2342
staffmnkmcph_78_0_11.3_0_0_0_0_0_0.1_10.7_0_0 | 77.95 | 0 | 11.31 | 0 | 0 | 0 | 0 | 0 | 0.06 | 10.68 | 0 | 0 | 100 | 0 | 1265 | 11.02 | R2019 | K-petalite | 13/02/22 | sio2al2o3na2ok2o | 2343
staffmnkmcph_78_0_11.3_0_0_0_0_0_0.1_10.7_0_0 | 77.95 | 0 | 11.31 | 0 | 0 | 0 | 0 | 0 | 0.06 | 10.68 | 0 | 0 | 100 | 0 | 1268 | 11.07 | R2019 | K-petalite | 13/02/22 | sio2al2o3na2ok2o | 2344
staffmnkmcph_78_0_11.3_0_0_0_0_0_0.1_10.7_0_0 | 77.95 | 0 | 11.31 | 0 | 0 | 0 | 0 | 0 | 0.06 | 10.68 | 0 | 0 | 100 | 0 | 1269 | 11.04 | R2019 | K-petalite | 13/02/22 | sio2al2o3na2ok2o | 2345
staffmnkmcph_78_0_11.3_0_0_0_0_0_0.1_10.7_0_0 | 77.95 | 0 | 11.31 | 0 | 0 | 0 | 0 | 0 | 0.06 | 10.68 | 0 | 0 | 100 | 0 | 1274 | 11.03 | R2019 | K-petalite | 13/02/22 | sio2al2o3na2ok2o | 2346
staffmnkmcph_78_0_11.3_0_0_0_0_0_0.1_10.7_0_0 | 77.95 | 0 | 11.31 | 0 | 0 | 0 | 0 | 0 | 0.06 | 10.68 | 0 | 0 | 100 | 0 | 1274 | 10.92 | R2019 | K-petalite | 13/02/22 | sio2al2o3na2ok2o | 2347
staffmnkmcph_78_0_11.3_0_0_0_0_0_0.1_10.7_0_0 | 77.95 | 0 | 11.31 | 0 | 0 | 0 | 0 | 0 | 0.06 | 10.68 | 0 | 0 | 100 | 0 | 1279 | 10.86 | R2019 | K-petalite | 13/02/22 | sio2al2o3na2ok2o | 2348
staffmnkmcph_78_0_11.3_0_0_0_0_0_0.1_10.7_0_0 | 77.95 | 0 | 11.31 | 0 | 0 | 0 | 0 | 0 | 0.06 | 10.68 | 0 | 0 | 100 | 0 | 1287 | 10.67 | R2019 | K-petalite | 13/02/22 | sio2al2o3na2ok2o | 2349
staffmnkmcph_78_0_11.3_0_0_0_0_0_0.1_10.7_0_0 | 77.95 | 0 | 11.31 | 0 | 0 | 0 | 0 | 0 | 0.06 | 10.68 | 0 | 0 | 100 | 0 | 1289 | 10.67 | R2019 | K-petalite | 13/02/22 | sio2al2o3na2ok2o | 2350
staffmnkmcph_65.3_0_17.5_0_0_0_0_0_12.8_4.4_0_0 | 65.27 | 0 | 17.51 | 0 | 0 | 0 | 0 | 0 | 12.82 | 4.4 | 0 | 0 | 100 | 0 | 1057 | 12.07 | R2019 | Jd75 | 13/02/22 | sio2al2o3na2ok2o | 2351
staffmnkmcph_65.3_0_17.5_0_0_0_0_0_12.8_4.4_0_0 | 65.27 | 0 | 17.51 | 0 | 0 | 0 | 0 | 0 | 12.82 | 4.4 | 0 | 0 | 100 | 0 | 1072 | 11.8 | R2019 | Jd75 | 13/02/22 | sio2al2o3na2ok2o | 2352
staffmnkmcph_65.3_0_17.5_0_0_0_0_0_12.8_4.4_0_0 | 65.27 | 0 | 17.51 | 0 | 0 | 0 | 0 | 0 | 12.82 | 4.4 | 0 | 0 | 100 | 0 | 1088 | 11.44 | R2019 | Jd75 | 13/02/22 | sio2al2o3na2ok2o | 2353
staffmnkmcph_65.3_0_17.5_0_0_0_0_0_12.8_4.4_0_0 | 65.27 | 0 | 17.51 | 0 | 0 | 0 | 0 | 0 | 12.82 | 4.4 | 0 | 0 | 100 | 0 | 1103 | 11.13 | R2019 | Jd75 | 13/02/22 | sio2al2o3na2ok2o | 2354
staffmnkmcph_65.3_0_17.5_0_0_0_0_0_12.8_4.4_0_0 | 65.27 | 0 | 17.51 | 0 | 0 | 0 | 0 | 0 | 12.82 | 4.4 | 0 | 0 | 100 | 0 | 1107 | 10.96 | R2019 | Jd75 | 13/02/22 | sio2al2o3na2ok2o | 2355
staffmnkmcph_65.3_0_17.5_0_0_0_0_0_12.8_4.4_0_0 | 65.27 | 0 | 17.51 | 0 | 0 | 0 | 0 | 0 | 12.82 | 4.4 | 0 | 0 | 100 | 0 | 1113 | 10.78 | R2019 | Jd75 | 13/02/22 | sio2al2o3na2ok2o | 2356
staffmnkmcph_65.3_0_17.5_0_0_0_0_0_12.8_4.4_0_0 | 65.27 | 0 | 17.51 | 0 | 0 | 0 | 0 | 0 | 12.82 | 4.4 | 0 | 0 | 100 | 0 | 1122 | 10.7 | R2019 | Jd75 | 13/02/22 | sio2al2o3na2ok2o | 2357
staffmnkmcph_65.3_0_17.5_0_0_0_0_0_12.8_4.4_0_0 | 65.27 | 0 | 17.51 | 0 | 0 | 0 | 0 | 0 | 12.82 | 4.4 | 0 | 0 | 100 | 0 | 1134 | 10.48 | R2019 | Jd75 | 13/02/22 | sio2al2o3na2ok2o | 2358
staffmnkmcph_65.3_0_17.5_0_0_0_0_0_12.8_4.4_0_0 | 65.27 | 0 | 17.51 | 0 | 0 | 0 | 0 | 0 | 12.82 | 4.4 | 0 | 0 | 100 | 0 | 1136 | 10.42 | R2019 | Jd75 | 13/02/22 | sio2al2o3na2ok2o | 2359
staffmnkmcph_65.3_0_17.5_0_0_0_0_0_12.8_4.4_0_0 | 65.27 | 0 | 17.51 | 0 | 0 | 0 | 0 | 0 | 12.82 | 4.4 | 0 | 0 | 100 | 0 | 1146 | 10.18 | R2019 | Jd75 | 13/02/22 | sio2al2o3na2ok2o | 2360
staffmnkmcph_65.3_0_17.5_0_0_0_0_0_12.8_4.4_0_0 | 65.27 | 0 | 17.51 | 0 | 0 | 0 | 0 | 0 | 12.82 | 4.4 | 0 | 0 | 100 | 0 | 1151 | 10.01 | R2019 | Jd75 | 13/02/22 | sio2al2o3na2ok2o | 2361
staffmnkmcph_65.3_0_17.5_0_0_0_0_0_12.8_4.4_0_0 | 65.27 | 0 | 17.51 | 0 | 0 | 0 | 0 | 0 | 12.82 | 4.4 | 0 | 0 | 100 | 0 | 1159 | 9.85 | R2019 | Jd75 | 13/02/22 | sio2al2o3na2ok2o | 2362
staffmnkmcph_65.3_0_17.5_0_0_0_0_0_12.8_4.4_0_0 | 65.27 | 0 | 17.51 | 0 | 0 | 0 | 0 | 0 | 12.82 | 4.4 | 0 | 0 | 100 | 0 | 1163 | 9.79 | R2019 | Jd75 | 13/02/22 | sio2al2o3na2ok2o | 2363
staffmnkmcph_65.3_0_17.5_0_0_0_0_0_12.8_4.4_0_0 | 65.27 | 0 | 17.51 | 0 | 0 | 0 | 0 | 0 | 12.82 | 4.4 | 0 | 0 | 100 | 0 | 1186 | 9.33 | R2019 | Jd75 | 13/02/22 | sio2al2o3na2ok2o | 2364
staffmnkmcph_65.3_0_17.5_0_0_0_0_0_12.8_4.4_0_0 | 65.27 | 0 | 17.51 | 0 | 0 | 0 | 0 | 0 | 12.82 | 4.4 | 0 | 0 | 100 | 0 | 1198 | 9.12 | R2019 | Jd75 | 13/02/22 | sio2al2o3na2ok2o | 2365
staffmnkmcph_65.3_0_17.5_0_0_0_0_0_12.8_4.4_0_0 | 65.27 | 0 | 17.51 | 0 | 0 | 0 | 0 | 0 | 12.82 | 4.4 | 0 | 0 | 100 | 0 | 1745 | 3.55 | R2019 | Jd75 | 13/02/22 | sio2al2o3na2ok2o | 2366
staffmnkmcph_65.3_0_17.5_0_0_0_0_0_12.8_4.4_0_0 | 65.27 | 0 | 17.51 | 0 | 0 | 0 | 0 | 0 | 12.82 | 4.4 | 0 | 0 | 100 | 0 | 1771 | 3.38 | R2019 | Jd75 | 13/02/22 | sio2al2o3na2ok2o | 2367
staffmnkmcph_65.3_0_17.5_0_0_0_0_0_12.8_4.4_0_0 | 65.27 | 0 | 17.51 | 0 | 0 | 0 | 0 | 0 | 12.82 | 4.4 | 0 | 0 | 100 | 0 | 1796 | 3.21 | R2019 | Jd75 | 13/02/22 | sio2al2o3na2ok2o | 2368
staffmnkmcph_65.3_0_17.5_0_0_0_0_0_12.8_4.4_0_0 | 65.27 | 0 | 17.51 | 0 | 0 | 0 | 0 | 0 | 12.82 | 4.4 | 0 | 0 | 100 | 0 | 1822 | 3.05 | R2019 | Jd75 | 13/02/22 | sio2al2o3na2ok2o | 2369
staffmnkmcph_65.3_0_17.5_0_0_0_0_0_12.8_4.4_0_0 | 65.27 | 0 | 17.51 | 0 | 0 | 0 | 0 | 0 | 12.82 | 4.4 | 0 | 0 | 100 | 0 | 1847 | 2.89 | R2019 | Jd75 | 13/02/22 | sio2al2o3na2ok2o | 2370
staffmnkmcph_65.3_0_17.5_0_0_0_0_0_12.8_4.4_0_0 | 65.27 | 0 | 17.51 | 0 | 0 | 0 | 0 | 0 | 12.82 | 4.4 | 0 | 0 | 100 | 0 | 1864 | 2.8 | R2019 | Jd75 | 13/02/22 | sio2al2o3na2ok2o | 2371
staffmnkmcph_65.3_0_17.5_0_0_0_0_0_12.8_4.4_0_0 | 65.27 | 0 | 17.51 | 0 | 0 | 0 | 0 | 0 | 12.82 | 4.4 | 0 | 0 | 100 | 0 | 1864 | 2.78 | R2019 | Jd75 | 13/02/22 | sio2al2o3na2ok2o | 2372
staffmnkmcph_66.3_0_16.9_0_0_0_0_0_10.4_6.4_0_0 | 66.31 | 0 | 16.87 | 0 | 0 | 0 | 0 | 0 | 10.39 | 6.43 | 0 | 0 | 100 | 0 | 1082 | 11.76 | R2019 | Jd62.5 | 13/02/22 | sio2al2o3na2ok2o | 2373
staffmnkmcph_66.3_0_16.9_0_0_0_0_0_10.4_6.4_0_0 | 66.31 | 0 | 16.87 | 0 | 0 | 0 | 0 | 0 | 10.39 | 6.43 | 0 | 0 | 100 | 0 | 1142 | 10.51 | R2019 | Jd62.5 | 13/02/22 | sio2al2o3na2ok2o | 2374
staffmnkmcph_66.3_0_16.9_0_0_0_0_0_10.4_6.4_0_0 | 66.31 | 0 | 16.87 | 0 | 0 | 0 | 0 | 0 | 10.39 | 6.43 | 0 | 0 | 100 | 0 | 1161 | 10.16 | R2019 | Jd62.5 | 13/02/22 | sio2al2o3na2ok2o | 2375
staffmnkmcph_66.3_0_16.9_0_0_0_0_0_10.4_6.4_0_0 | 66.31 | 0 | 16.87 | 0 | 0 | 0 | 0 | 0 | 10.39 | 6.43 | 0 | 0 | 100 | 0 | 1179 | 9.84 | R2019 | Jd62.5 | 13/02/22 | sio2al2o3na2ok2o | 2376
staffmnkmcph_66.3_0_16.9_0_0_0_0_0_10.4_6.4_0_0 | 66.31 | 0 | 16.87 | 0 | 0 | 0 | 0 | 0 | 10.39 | 6.43 | 0 | 0 | 100 | 0 | 1191 | 9.6 | R2019 | Jd62.5 | 13/02/22 | sio2al2o3na2ok2o | 2377
staffmnkmcph_66.3_0_16.9_0_0_0_0_0_10.4_6.4_0_0 | 66.31 | 0 | 16.87 | 0 | 0 | 0 | 0 | 0 | 10.39 | 6.43 | 0 | 0 | 100 | 0 | 1217 | 9.16 | R2019 | Jd62.5 | 13/02/22 | sio2al2o3na2ok2o | 2378
staffmnkmcph_66.3_0_16.9_0_0_0_0_0_10.4_6.4_0_0 | 66.31 | 0 | 16.87 | 0 | 0 | 0 | 0 | 0 | 10.39 | 6.43 | 0 | 0 | 100 | 0 | 1774 | 3.59 | R2019 | Jd62.5 | 13/02/22 | sio2al2o3na2ok2o | 2379
staffmnkmcph_66.3_0_16.9_0_0_0_0_0_10.4_6.4_0_0 | 66.31 | 0 | 16.87 | 0 | 0 | 0 | 0 | 0 | 10.39 | 6.43 | 0 | 0 | 100 | 0 | 1799 | 3.42 | R2019 | Jd62.5 | 13/02/22 | sio2al2o3na2ok2o | 2380
staffmnkmcph_66.3_0_16.9_0_0_0_0_0_10.4_6.4_0_0 | 66.31 | 0 | 16.87 | 0 | 0 | 0 | 0 | 0 | 10.39 | 6.43 | 0 | 0 | 100 | 0 | 1824 | 3.25 | R2019 | Jd62.5 | 13/02/22 | sio2al2o3na2ok2o | 2381
staffmnkmcph_66.3_0_16.9_0_0_0_0_0_10.4_6.4_0_0 | 66.31 | 0 | 16.87 | 0 | 0 | 0 | 0 | 0 | 10.39 | 6.43 | 0 | 0 | 100 | 0 | 1849 | 3.09 | R2019 | Jd62.5 | 13/02/22 | sio2al2o3na2ok2o | 2382
staffmnkmcph_66.3_0_16.9_0_0_0_0_0_10.4_6.4_0_0 | 66.31 | 0 | 16.87 | 0 | 0 | 0 | 0 | 0 | 10.39 | 6.43 | 0 | 0 | 100 | 0 | 1866 | 2.98 | R2019 | Jd62.5 | 13/02/22 | sio2al2o3na2ok2o | 2383
staffmnkmcph_66.3_0_16.9_0_0_0_0_0_10.4_6.4_0_0 | 66.31 | 0 | 16.87 | 0 | 0 | 0 | 0 | 0 | 10.39 | 6.43 | 0 | 0 | 100 | 0 | 1866 | 2.99 | R2019 | Jd62.5 | 13/02/22 | sio2al2o3na2ok2o | 2384
staffmnkmcph_65.4_0_17.4_0_0_0_0_0_8.4_8.8_0_0 | 65.41 | 0 | 17.42 | 0 | 0 | 0 | 0 | 0 | 8.4 | 8.77 | 0 | 0 | 100 | 0 | 1087 | 12.09 | R2019 | Jd50 | 13/02/22 | sio2al2o3na2ok2o | 2385
staffmnkmcph_65.4_0_17.4_0_0_0_0_0_8.4_8.8_0_0 | 65.41 | 0 | 17.42 | 0 | 0 | 0 | 0 | 0 | 8.4 | 8.77 | 0 | 0 | 100 | 0 | 1102 | 11.67 | R2019 | Jd50 | 13/02/22 | sio2al2o3na2ok2o | 2386
staffmnkmcph_65.4_0_17.4_0_0_0_0_0_8.4_8.8_0_0 | 65.41 | 0 | 17.42 | 0 | 0 | 0 | 0 | 0 | 8.4 | 8.77 | 0 | 0 | 100 | 0 | 1132 | 11.15 | R2019 | Jd50 | 13/02/22 | sio2al2o3na2ok2o | 2387
staffmnkmcph_65.4_0_17.4_0_0_0_0_0_8.4_8.8_0_0 | 65.41 | 0 | 17.42 | 0 | 0 | 0 | 0 | 0 | 8.4 | 8.77 | 0 | 0 | 100 | 0 | 1153 | 10.74 | R2019 | Jd50 | 13/02/22 | sio2al2o3na2ok2o | 2388
staffmnkmcph_65.4_0_17.4_0_0_0_0_0_8.4_8.8_0_0 | 65.41 | 0 | 17.42 | 0 | 0 | 0 | 0 | 0 | 8.4 | 8.77 | 0 | 0 | 100 | 0 | 1156 | 10.62 | R2019 | Jd50 | 13/02/22 | sio2al2o3na2ok2o | 2389
staffmnkmcph_65.4_0_17.4_0_0_0_0_0_8.4_8.8_0_0 | 65.41 | 0 | 17.42 | 0 | 0 | 0 | 0 | 0 | 8.4 | 8.77 | 0 | 0 | 100 | 0 | 1166 | 10.34 | R2019 | Jd50 | 13/02/22 | sio2al2o3na2ok2o | 2390
staffmnkmcph_65.4_0_17.4_0_0_0_0_0_8.4_8.8_0_0 | 65.41 | 0 | 17.42 | 0 | 0 | 0 | 0 | 0 | 8.4 | 8.77 | 0 | 0 | 100 | 0 | 1166 | 10.3 | R2019 | Jd50 | 13/02/22 | sio2al2o3na2ok2o | 2391
staffmnkmcph_65.4_0_17.4_0_0_0_0_0_8.4_8.8_0_0 | 65.41 | 0 | 17.42 | 0 | 0 | 0 | 0 | 0 | 8.4 | 8.77 | 0 | 0 | 100 | 0 | 1175 | 10.21 | R2019 | Jd50 | 13/02/22 | sio2al2o3na2ok2o | 2392
staffmnkmcph_65.4_0_17.4_0_0_0_0_0_8.4_8.8_0_0 | 65.41 | 0 | 17.42 | 0 | 0 | 0 | 0 | 0 | 8.4 | 8.77 | 0 | 0 | 100 | 0 | 1192 | 9.92 | R2019 | Jd50 | 13/02/22 | sio2al2o3na2ok2o | 2393
staffmnkmcph_65.4_0_17.4_0_0_0_0_0_8.4_8.8_0_0 | 65.41 | 0 | 17.42 | 0 | 0 | 0 | 0 | 0 | 8.4 | 8.77 | 0 | 0 | 100 | 0 | 1200 | 9.74 | R2019 | Jd50 | 13/02/22 | sio2al2o3na2ok2o | 2394
staffmnkmcph_65.4_0_17.4_0_0_0_0_0_8.4_8.8_0_0 | 65.41 | 0 | 17.42 | 0 | 0 | 0 | 0 | 0 | 8.4 | 8.77 | 0 | 0 | 100 | 0 | 1202 | 9.65 | R2019 | Jd50 | 13/02/22 | sio2al2o3na2ok2o | 2395
staffmnkmcph_65.4_0_17.4_0_0_0_0_0_8.4_8.8_0_0 | 65.41 | 0 | 17.42 | 0 | 0 | 0 | 0 | 0 | 8.4 | 8.77 | 0 | 0 | 100 | 0 | 1213 | 9.44 | R2019 | Jd50 | 13/02/22 | sio2al2o3na2ok2o | 2396
staffmnkmcph_65.4_0_17.4_0_0_0_0_0_8.4_8.8_0_0 | 65.41 | 0 | 17.42 | 0 | 0 | 0 | 0 | 0 | 8.4 | 8.77 | 0 | 0 | 100 | 0 | 1216 | 9.43 | R2019 | Jd50 | 13/02/22 | sio2al2o3na2ok2o | 2397
staffmnkmcph_65.4_0_17.4_0_0_0_0_0_8.4_8.8_0_0 | 65.41 | 0 | 17.42 | 0 | 0 | 0 | 0 | 0 | 8.4 | 8.77 | 0 | 0 | 100 | 0 | 1225 | 9.3 | R2019 | Jd50 | 13/02/22 | sio2al2o3na2ok2o | 2398
staffmnkmcph_65.4_0_17.4_0_0_0_0_0_8.4_8.8_0_0 | 65.41 | 0 | 17.42 | 0 | 0 | 0 | 0 | 0 | 8.4 | 8.77 | 0 | 0 | 100 | 0 | 1240 | 9.02 | R2019 | Jd50 | 13/02/22 | sio2al2o3na2ok2o | 2399
staffmnkmcph_65.4_0_17.4_0_0_0_0_0_8.4_8.8_0_0 | 65.41 | 0 | 17.42 | 0 | 0 | 0 | 0 | 0 | 8.4 | 8.77 | 0 | 0 | 100 | 0 | 1711 | 3.95 | R2019 | Jd50 | 13/02/22 | sio2al2o3na2ok2o | 2400
staffmnkmcph_65.4_0_17.4_0_0_0_0_0_8.4_8.8_0_0 | 65.41 | 0 | 17.42 | 0 | 0 | 0 | 0 | 0 | 8.4 | 8.77 | 0 | 0 | 100 | 0 | 1735 | 3.76 | R2019 | Jd50 | 13/02/22 | sio2al2o3na2ok2o | 2401
staffmnkmcph_65.4_0_17.4_0_0_0_0_0_8.4_8.8_0_0 | 65.41 | 0 | 17.42 | 0 | 0 | 0 | 0 | 0 | 8.4 | 8.77 | 0 | 0 | 100 | 0 | 1758 | 3.6 | R2019 | Jd50 | 13/02/22 | sio2al2o3na2ok2o | 2402
staffmnkmcph_65.4_0_17.4_0_0_0_0_0_8.4_8.8_0_0 | 65.41 | 0 | 17.42 | 0 | 0 | 0 | 0 | 0 | 8.4 | 8.77 | 0 | 0 | 100 | 0 | 1782 | 3.44 | R2019 | Jd50 | 13/02/22 | sio2al2o3na2ok2o | 2403
staffmnkmcph_65.4_0_17.4_0_0_0_0_0_8.4_8.8_0_0 | 65.41 | 0 | 17.42 | 0 | 0 | 0 | 0 | 0 | 8.4 | 8.77 | 0 | 0 | 100 | 0 | 1807 | 3.26 | R2019 | Jd50 | 13/02/22 | sio2al2o3na2ok2o | 2404
staffmnkmcph_65.4_0_17.4_0_0_0_0_0_8.4_8.8_0_0 | 65.41 | 0 | 17.42 | 0 | 0 | 0 | 0 | 0 | 8.4 | 8.77 | 0 | 0 | 100 | 0 | 1826 | 3.16 | R2019 | Jd50 | 13/02/22 | sio2al2o3na2ok2o | 2405
staffmnkmcph_65.4_0_17.4_0_0_0_0_0_8.4_8.8_0_0 | 65.41 | 0 | 17.42 | 0 | 0 | 0 | 0 | 0 | 8.4 | 8.77 | 0 | 0 | 100 | 0 | 1833 | 3.1 | R2019 | Jd50 | 13/02/22 | sio2al2o3na2ok2o | 2406
staffmnkmcph_65.4_0_17.4_0_0_0_0_0_8.4_8.8_0_0 | 65.41 | 0 | 17.42 | 0 | 0 | 0 | 0 | 0 | 8.4 | 8.77 | 0 | 0 | 100 | 0 | 1833 | 3.09 | R2019 | Jd50 | 13/02/22 | sio2al2o3na2ok2o | 2407
staffmnkmcph_65.4_0_17.4_0_0_0_0_0_8.4_8.8_0_0 | 65.41 | 0 | 17.42 | 0 | 0 | 0 | 0 | 0 | 8.4 | 8.77 | 0 | 0 | 100 | 0 | 1850 | 2.99 | R2019 | Jd50 | 13/02/22 | sio2al2o3na2ok2o | 2408
staffmnkmcph_66.2_0_16.6_0_0_0_0_0_6.4_10.8_0_0 | 66.23 | 0 | 16.61 | 0 | 0 | 0 | 0 | 0 | 6.41 | 10.75 | 0 | 0 | 100 | 0 | 1123 | 12.08 | R2019 | Jd37.5 | 13/02/22 | sio2al2o3na2ok2o | 2409
staffmnkmcph_66.2_0_16.6_0_0_0_0_0_6.4_10.8_0_0 | 66.23 | 0 | 16.61 | 0 | 0 | 0 | 0 | 0 | 6.41 | 10.75 | 0 | 0 | 100 | 0 | 1148 | 11.36 | R2019 | Jd37.5 | 13/02/22 | sio2al2o3na2ok2o | 2410
staffmnkmcph_66.2_0_16.6_0_0_0_0_0_6.4_10.8_0_0 | 66.23 | 0 | 16.61 | 0 | 0 | 0 | 0 | 0 | 6.41 | 10.75 | 0 | 0 | 100 | 0 | 1162 | 11.13 | R2019 | Jd37.5 | 13/02/22 | sio2al2o3na2ok2o | 2411
staffmnkmcph_66.2_0_16.6_0_0_0_0_0_6.4_10.8_0_0 | 66.23 | 0 | 16.61 | 0 | 0 | 0 | 0 | 0 | 6.41 | 10.75 | 0 | 0 | 100 | 0 | 1173 | 10.85 | R2019 | Jd37.5 | 13/02/22 | sio2al2o3na2ok2o | 2412
staffmnkmcph_66.2_0_16.6_0_0_0_0_0_6.4_10.8_0_0 | 66.23 | 0 | 16.61 | 0 | 0 | 0 | 0 | 0 | 6.41 | 10.75 | 0 | 0 | 100 | 0 | 1191 | 10.43 | R2019 | Jd37.5 | 13/02/22 | sio2al2o3na2ok2o | 2413
staffmnkmcph_66.2_0_16.6_0_0_0_0_0_6.4_10.8_0_0 | 66.23 | 0 | 16.61 | 0 | 0 | 0 | 0 | 0 | 6.41 | 10.75 | 0 | 0 | 100 | 0 | 1198 | 10.3 | R2019 | Jd37.5 | 13/02/22 | sio2al2o3na2ok2o | 2414
staffmnkmcph_66.2_0_16.6_0_0_0_0_0_6.4_10.8_0_0 | 66.23 | 0 | 16.61 | 0 | 0 | 0 | 0 | 0 | 6.41 | 10.75 | 0 | 0 | 100 | 0 | 1222 | 9.84 | R2019 | Jd37.5 | 13/02/22 | sio2al2o3na2ok2o | 2415
staffmnkmcph_66.2_0_16.6_0_0_0_0_0_6.4_10.8_0_0 | 66.23 | 0 | 16.61 | 0 | 0 | 0 | 0 | 0 | 6.41 | 10.75 | 0 | 0 | 100 | 0 | 1230 | 9.72 | R2019 | Jd37.5 | 13/02/22 | sio2al2o3na2ok2o | 2416
staffmnkmcph_66.2_0_16.6_0_0_0_0_0_6.4_10.8_0_0 | 66.23 | 0 | 16.61 | 0 | 0 | 0 | 0 | 0 | 6.41 | 10.75 | 0 | 0 | 100 | 0 | 1244 | 9.51 | R2019 | Jd37.5 | 13/02/22 | sio2al2o3na2ok2o | 2417
staffmnkmcph_66.2_0_16.6_0_0_0_0_0_6.4_10.8_0_0 | 66.23 | 0 | 16.61 | 0 | 0 | 0 | 0 | 0 | 6.41 | 10.75 | 0 | 0 | 100 | 0 | 1819 | 3.61 | R2019 | Jd37.5 | 13/02/22 | sio2al2o3na2ok2o | 2418
staffmnkmcph_66.2_0_16.6_0_0_0_0_0_6.4_10.8_0_0 | 66.23 | 0 | 16.61 | 0 | 0 | 0 | 0 | 0 | 6.41 | 10.75 | 0 | 0 | 100 | 0 | 1840 | 3.47 | R2019 | Jd37.5 | 13/02/22 | sio2al2o3na2ok2o | 2419
staffmnkmcph_66.2_0_16.6_0_0_0_0_0_6.4_10.8_0_0 | 66.23 | 0 | 16.61 | 0 | 0 | 0 | 0 | 0 | 6.41 | 10.75 | 0 | 0 | 100 | 0 | 1854 | 3.37 | R2019 | Jd37.5 | 13/02/22 | sio2al2o3na2ok2o | 2420
staffmnkmcph_66.2_0_16.6_0_0_0_0_0_6.4_10.8_0_0 | 66.23 | 0 | 16.61 | 0 | 0 | 0 | 0 | 0 | 6.41 | 10.75 | 0 | 0 | 100 | 0 | 1860 | 3.34 | R2019 | Jd37.5 | 13/02/22 | sio2al2o3na2ok2o | 2421
staffmnkmcph_66.2_0_16.6_0_0_0_0_0_6.4_10.8_0_0 | 66.23 | 0 | 16.61 | 0 | 0 | 0 | 0 | 0 | 6.41 | 10.75 | 0 | 0 | 100 | 0 | 1864 | 3.3 | R2019 | Jd37.5 | 13/02/22 | sio2al2o3na2ok2o | 2422
staffmnkmcph_66.2_0_16.6_0_0_0_0_0_6.4_10.8_0_0 | 66.23 | 0 | 16.61 | 0 | 0 | 0 | 0 | 0 | 6.41 | 10.75 | 0 | 0 | 100 | 0 | 1869 | 3.28 | R2019 | Jd37.5 | 13/02/22 | sio2al2o3na2ok2o | 2423
staffmnkmcph_66.2_0_16.6_0_0_0_0_0_6.4_10.8_0_0 | 66.23 | 0 | 16.61 | 0 | 0 | 0 | 0 | 0 | 6.41 | 10.75 | 0 | 0 | 100 | 0 | 1870 | 3.26 | R2019 | Jd37.5 | 13/02/22 | sio2al2o3na2ok2o | 2424
staffmnkmcph_64.7_0_17.8_0_0_0_0_0_4.2_13.3_0_0 | 64.74 | 0 | 17.79 | 0 | 0 | 0 | 0 | 0 | 4.16 | 13.31 | 0 | 0 | 100 | 0 | 1163 | 11.66 | R2019 | Jd25 | 13/02/22 | sio2al2o3na2ok2o | 2425
staffmnkmcph_64.7_0_17.8_0_0_0_0_0_4.2_13.3_0_0 | 64.74 | 0 | 17.79 | 0 | 0 | 0 | 0 | 0 | 4.16 | 13.31 | 0 | 0 | 100 | 0 | 1186 | 11 | R2019 | Jd25 | 13/02/22 | sio2al2o3na2ok2o | 2426
staffmnkmcph_64.7_0_17.8_0_0_0_0_0_4.2_13.3_0_0 | 64.74 | 0 | 17.79 | 0 | 0 | 0 | 0 | 0 | 4.16 | 13.31 | 0 | 0 | 100 | 0 | 1195 | 10.75 | R2019 | Jd25 | 13/02/22 | sio2al2o3na2ok2o | 2427
staffmnkmcph_64.7_0_17.8_0_0_0_0_0_4.2_13.3_0_0 | 64.74 | 0 | 17.79 | 0 | 0 | 0 | 0 | 0 | 4.16 | 13.31 | 0 | 0 | 100 | 0 | 1205 | 10.58 | R2019 | Jd25 | 13/02/22 | sio2al2o3na2ok2o | 2428
staffmnkmcph_64.7_0_17.8_0_0_0_0_0_4.2_13.3_0_0 | 64.74 | 0 | 17.79 | 0 | 0 | 0 | 0 | 0 | 4.16 | 13.31 | 0 | 0 | 100 | 0 | 1227 | 10.04 | R2019 | Jd25 | 13/02/22 | sio2al2o3na2ok2o | 2429
staffmnkmcph_64.7_0_17.8_0_0_0_0_0_4.2_13.3_0_0 | 64.74 | 0 | 17.79 | 0 | 0 | 0 | 0 | 0 | 4.16 | 13.31 | 0 | 0 | 100 | 0 | 1252 | 9.73 | R2019 | Jd25 | 13/02/22 | sio2al2o3na2ok2o | 2430
staffmnkmcph_64.7_0_17.8_0_0_0_0_0_4.2_13.3_0_0 | 64.74 | 0 | 17.79 | 0 | 0 | 0 | 0 | 0 | 4.16 | 13.31 | 0 | 0 | 100 | 0 | 1256 | 9.74 | R2019 | Jd25 | 13/02/22 | sio2al2o3na2ok2o | 2431
staffmnkmcph_64.7_0_17.8_0_0_0_0_0_4.2_13.3_0_0 | 64.74 | 0 | 17.79 | 0 | 0 | 0 | 0 | 0 | 4.16 | 13.31 | 0 | 0 | 100 | 0 | 1852 | 3.62 | R2019 | Jd25 | 13/02/22 | sio2al2o3na2ok2o | 2432
staffmnkmcph_64.7_0_17.8_0_0_0_0_0_4.2_13.3_0_0 | 64.74 | 0 | 17.79 | 0 | 0 | 0 | 0 | 0 | 4.16 | 13.31 | 0 | 0 | 100 | 0 | 1865 | 3.49 | R2019 | Jd25 | 13/02/22 | sio2al2o3na2ok2o | 2433
staffmnkmcph_64.7_0_17.8_0_0_0_0_0_4.2_13.3_0_0 | 64.74 | 0 | 17.79 | 0 | 0 | 0 | 0 | 0 | 4.16 | 13.31 | 0 | 0 | 100 | 0 | 1867 | 3.49 | R2019 | Jd25 | 13/02/22 | sio2al2o3na2ok2o | 2434
staffmnkmcph_65.5_0_17.6_0_0_0_0_0_16.9_0_0_0 | 65.5 | 0 | 17.6 | 0 | 0 | 0 | 0 | 0 | 16.88 | 0.02 | 0 | 0 | 100 | 0 | 1103 | 11.25 | R2019 | Jd100 | 13/02/22 | sio2al2o3na2ok2o | 2435
staffmnkmcph_65.5_0_17.6_0_0_0_0_0_16.9_0_0_0 | 65.5 | 0 | 17.6 | 0 | 0 | 0 | 0 | 0 | 16.88 | 0.02 | 0 | 0 | 100 | 0 | 1113 | 10.9 | R2019 | Jd100 | 13/02/22 | sio2al2o3na2ok2o | 2436
staffmnkmcph_65.5_0_17.6_0_0_0_0_0_16.9_0_0_0 | 65.5 | 0 | 17.6 | 0 | 0 | 0 | 0 | 0 | 16.88 | 0.02 | 0 | 0 | 100 | 0 | 1122 | 10.71 | R2019 | Jd100 | 13/02/22 | sio2al2o3na2ok2o | 2437
staffmnkmcph_65.5_0_17.6_0_0_0_0_0_16.9_0_0_0 | 65.5 | 0 | 17.6 | 0 | 0 | 0 | 0 | 0 | 16.88 | 0.02 | 0 | 0 | 100 | 0 | 1127 | 10.49 | R2019 | Jd100 | 13/02/22 | sio2al2o3na2ok2o | 2438
staffmnkmcph_65.5_0_17.6_0_0_0_0_0_16.9_0_0_0 | 65.5 | 0 | 17.6 | 0 | 0 | 0 | 0 | 0 | 16.88 | 0.02 | 0 | 0 | 100 | 0 | 1136 | 10.39 | R2019 | Jd100 | 13/02/22 | sio2al2o3na2ok2o | 2439
staffmnkmcph_65.5_0_17.6_0_0_0_0_0_16.9_0_0_0 | 65.5 | 0 | 17.6 | 0 | 0 | 0 | 0 | 0 | 16.88 | 0.02 | 0 | 0 | 100 | 0 | 1146 | 10.04 | R2019 | Jd100 | 13/02/22 | sio2al2o3na2ok2o | 2440
staffmnkmcph_65.5_0_17.6_0_0_0_0_0_16.9_0_0_0 | 65.5 | 0 | 17.6 | 0 | 0 | 0 | 0 | 0 | 16.88 | 0.02 | 0 | 0 | 100 | 0 | 1170 | 9.58 | R2019 | Jd100 | 13/02/22 | sio2al2o3na2ok2o | 2441
staffmnkmcph_65.5_0_17.6_0_0_0_0_0_16.9_0_0_0 | 65.5 | 0 | 17.6 | 0 | 0 | 0 | 0 | 0 | 16.88 | 0.02 | 0 | 0 | 100 | 0 | 1177 | 9.5 | R2019 | Jd100 | 13/02/22 | sio2al2o3na2ok2o | 2442
staffmnkmcph_65.5_0_17.6_0_0_0_0_0_16.9_0_0_0 | 65.5 | 0 | 17.6 | 0 | 0 | 0 | 0 | 0 | 16.88 | 0.02 | 0 | 0 | 100 | 0 | 1710 | 3.61 | R2019 | Jd100 | 13/02/22 | sio2al2o3na2ok2o | 2443
staffmnkmcph_65.5_0_17.6_0_0_0_0_0_16.9_0_0_0 | 65.5 | 0 | 17.6 | 0 | 0 | 0 | 0 | 0 | 16.88 | 0.02 | 0 | 0 | 100 | 0 | 1742 | 3.39 | R2019 | Jd100 | 13/02/22 | sio2al2o3na2ok2o | 2444
staffmnkmcph_65.5_0_17.6_0_0_0_0_0_16.9_0_0_0 | 65.5 | 0 | 17.6 | 0 | 0 | 0 | 0 | 0 | 16.88 | 0.02 | 0 | 0 | 100 | 0 | 1763 | 3.25 | R2019 | Jd100 | 13/02/22 | sio2al2o3na2ok2o | 2445
staffmnkmcph_65.5_0_17.6_0_0_0_0_0_16.9_0_0_0 | 65.5 | 0 | 17.6 | 0 | 0 | 0 | 0 | 0 | 16.88 | 0.02 | 0 | 0 | 100 | 0 | 1783 | 3.12 | R2019 | Jd100 | 13/02/22 | sio2al2o3na2ok2o | 2446
staffmnkmcph_65.5_0_17.6_0_0_0_0_0_16.9_0_0_0 | 65.5 | 0 | 17.6 | 0 | 0 | 0 | 0 | 0 | 16.88 | 0.02 | 0 | 0 | 100 | 0 | 1803 | 2.99 | R2019 | Jd100 | 13/02/22 | sio2al2o3na2ok2o | 2447
staffmnkmcph_65.5_0_17.6_0_0_0_0_0_16.9_0_0_0 | 65.5 | 0 | 17.6 | 0 | 0 | 0 | 0 | 0 | 16.88 | 0.02 | 0 | 0 | 100 | 0 | 1824 | 2.87 | R2019 | Jd100 | 13/02/22 | sio2al2o3na2ok2o | 2448
staffmnkmcph_65.5_0_17.6_0_0_0_0_0_16.9_0_0_0 | 65.5 | 0 | 17.6 | 0 | 0 | 0 | 0 | 0 | 16.88 | 0.02 | 0 | 0 | 100 | 0 | 1841 | 2.77 | R2019 | Jd100 | 13/02/22 | sio2al2o3na2ok2o | 2449
staffmnkmcph_65.5_0_17.6_0_0_0_0_0_16.9_0_0_0 | 65.5 | 0 | 17.6 | 0 | 0 | 0 | 0 | 0 | 16.88 | 0.02 | 0 | 0 | 100 | 0 | 1854 | 2.68 | R2019 | Jd100 | 13/02/22 | sio2al2o3na2ok2o | 2450
staffmnkmcph_65.5_0_17.6_0_0_0_0_0_16.9_0_0_0 | 65.5 | 0 | 17.6 | 0 | 0 | 0 | 0 | 0 | 16.88 | 0.02 | 0 | 0 | 100 | 0 | 1864 | 2.64 | R2019 | Jd100 | 13/02/22 | sio2al2o3na2ok2o | 2451
staffmnkmcph_65.6_0_17.8_0_0_0_0_0_0.1_16.6_0_0 | 65.6 | 0 | 17.76 | 0 | 0 | 0 | 0 | 0 | 0.08 | 16.56 | 0 | 0 | 100 | 0 | 1195 | 13.02 | R2019 | Jd0 | 13/02/22 | sio2al2o3na2ok2o | 2452
staffmnkmcph_65.6_0_17.8_0_0_0_0_0_0.1_16.6_0_0 | 65.6 | 0 | 17.76 | 0 | 0 | 0 | 0 | 0 | 0.08 | 16.56 | 0 | 0 | 100 | 0 | 1204 | 12.73 | R2019 | Jd0 | 13/02/22 | sio2al2o3na2ok2o | 2453
staffmnkmcph_65.6_0_17.8_0_0_0_0_0_0.1_16.6_0_0 | 65.6 | 0 | 17.76 | 0 | 0 | 0 | 0 | 0 | 0.08 | 16.56 | 0 | 0 | 100 | 0 | 1214 | 12.45 | R2019 | Jd0 | 13/02/22 | sio2al2o3na2ok2o | 2454
staffmnkmcph_65.6_0_17.8_0_0_0_0_0_0.1_16.6_0_0 | 65.6 | 0 | 17.76 | 0 | 0 | 0 | 0 | 0 | 0.08 | 16.56 | 0 | 0 | 100 | 0 | 1219 | 12.3 | R2019 | Jd0 | 13/02/22 | sio2al2o3na2ok2o | 2455
staffmnkmcph_65.6_0_17.8_0_0_0_0_0_0.1_16.6_0_0 | 65.6 | 0 | 17.76 | 0 | 0 | 0 | 0 | 0 | 0.08 | 16.56 | 0 | 0 | 100 | 0 | 1224 | 12.28 | R2019 | Jd0 | 13/02/22 | sio2al2o3na2ok2o | 2456
staffmnkmcph_65.6_0_17.8_0_0_0_0_0_0.1_16.6_0_0 | 65.6 | 0 | 17.76 | 0 | 0 | 0 | 0 | 0 | 0.08 | 16.56 | 0 | 0 | 100 | 0 | 1229 | 12.07 | R2019 | Jd0 | 13/02/22 | sio2al2o3na2ok2o | 2457
staffmnkmcph_65.6_0_17.8_0_0_0_0_0_0.1_16.6_0_0 | 65.6 | 0 | 17.76 | 0 | 0 | 0 | 0 | 0 | 0.08 | 16.56 | 0 | 0 | 100 | 0 | 1234 | 12.02 | R2019 | Jd0 | 13/02/22 | sio2al2o3na2ok2o | 2458
staffmnkmcph_65.6_0_17.8_0_0_0_0_0_0.1_16.6_0_0 | 65.6 | 0 | 17.76 | 0 | 0 | 0 | 0 | 0 | 0.08 | 16.56 | 0 | 0 | 100 | 0 | 1238 | 11.86 | R2019 | Jd0 | 13/02/22 | sio2al2o3na2ok2o | 2459
staffmnkmcph_65.6_0_17.8_0_0_0_0_0_0.1_16.6_0_0 | 65.6 | 0 | 17.76 | 0 | 0 | 0 | 0 | 0 | 0.08 | 16.56 | 0 | 0 | 100 | 0 | 1244 | 11.79 | R2019 | Jd0 | 13/02/22 | sio2al2o3na2ok2o | 2460
staffmnkmcph_65.6_0_17.8_0_0_0_0_0_0.1_16.6_0_0 | 65.6 | 0 | 17.76 | 0 | 0 | 0 | 0 | 0 | 0.08 | 16.56 | 0 | 0 | 100 | 0 | 1249 | 11.6 | R2019 | Jd0 | 13/02/22 | sio2al2o3na2ok2o | 2461
staffmnkmcph_65.6_0_17.8_0_0_0_0_0_0.1_16.6_0_0 | 65.6 | 0 | 17.76 | 0 | 0 | 0 | 0 | 0 | 0.08 | 16.56 | 0 | 0 | 100 | 0 | 1254 | 11.47 | R2019 | Jd0 | 13/02/22 | sio2al2o3na2ok2o | 2462
staffmnkmcph_65.6_0_17.8_0_0_0_0_0_0.1_16.6_0_0 | 65.6 | 0 | 17.76 | 0 | 0 | 0 | 0 | 0 | 0.08 | 16.56 | 0 | 0 | 100 | 0 | 1257 | 11.54 | R2019 | Jd0 | 13/02/22 | sio2al2o3na2ok2o | 2463
staffmnkmcph_65.6_0_17.8_0_0_0_0_0_0.1_16.6_0_0 | 65.6 | 0 | 17.76 | 0 | 0 | 0 | 0 | 0 | 0.08 | 16.56 | 0 | 0 | 100 | 0 | 1263 | 11.29 | R2019 | Jd0 | 13/02/22 | sio2al2o3na2ok2o | 2464
staffmnkmcph_65.6_0_17.8_0_0_0_0_0_0.1_16.6_0_0 | 65.6 | 0 | 17.76 | 0 | 0 | 0 | 0 | 0 | 0.08 | 16.56 | 0 | 0 | 100 | 0 | 1266 | 11.24 | R2019 | Jd0 | 13/02/22 | sio2al2o3na2ok2o | 2465
staffmnkmcph_65.6_0_17.8_0_0_0_0_0_0.1_16.6_0_0 | 65.6 | 0 | 17.76 | 0 | 0 | 0 | 0 | 0 | 0.08 | 16.56 | 0 | 0 | 100 | 0 | 1269 | 11.28 | R2019 | Jd0 | 13/02/22 | sio2al2o3na2ok2o | 2466
staffmnkmcph_65.6_0_17.8_0_0_0_0_0_0.1_16.6_0_0 | 65.6 | 0 | 17.76 | 0 | 0 | 0 | 0 | 0 | 0.08 | 16.56 | 0 | 0 | 100 | 0 | 1270 | 11.17 | R2019 | Jd0 | 13/02/22 | sio2al2o3na2ok2o | 2467
staffmnkmcph_80.1_0_7.5_0_0_0_0_0_9.4_3_0_0 | 80.08 | 0 | 7.51 | 0 | 0 | 0 | 0 | 0 | 9.41 | 3 | 0 | 0 | 100 | 0 | 947.7 | 9.74 | H1995 | HPG8N5 | 13/02/22 | sio2al2o3na2ok2o | 2468
staffmnkmcph_80.1_0_7.5_0_0_0_0_0_9.4_3_0_0 | 80.08 | 0 | 7.51 | 0 | 0 | 0 | 0 | 0 | 9.41 | 3 | 0 | 0 | 100 | 0 | 919.7 | 10.45 | H1995 | HPG8N5 | 13/02/22 | sio2al2o3na2ok2o | 2469
staffmnkmcph_80.1_0_7.5_0_0_0_0_0_9.4_3_0_0 | 80.08 | 0 | 7.51 | 0 | 0 | 0 | 0 | 0 | 9.41 | 3 | 0 | 0 | 100 | 0 | 903.7 | 10.7 | H1995 | HPG8N5 | 13/02/22 | sio2al2o3na2ok2o | 2470
staffmnkmcph_80.1_0_7.5_0_0_0_0_0_9.4_3_0_0 | 80.08 | 0 | 7.51 | 0 | 0 | 0 | 0 | 0 | 9.41 | 3 | 0 | 0 | 100 | 0 | 883.5 | 11.35 | H1995 | HPG8N5 | 13/02/22 | sio2al2o3na2ok2o | 2471
staffmnkmcph_80.1_0_7.5_0_0_0_0_0_9.4_3_0_0 | 80.08 | 0 | 7.51 | 0 | 0 | 0 | 0 | 0 | 9.41 | 3 | 0 | 0 | 100 | 0 | 1213.2 | 6.01 | H1995 | HPG8N5 | 13/02/22 | sio2al2o3na2ok2o | 2472
staffmnkmcph_80.1_0_7.5_0_0_0_0_0_9.4_3_0_0 | 80.08 | 0 | 7.51 | 0 | 0 | 0 | 0 | 0 | 9.41 | 3 | 0 | 0 | 100 | 0 | 1143.2 | 6.84 | H1995 | HPG8N5 | 13/02/22 | sio2al2o3na2ok2o | 2473
staffmnkmcph_80.1_0_7.5_0_0_0_0_0_9.4_3_0_0 | 80.08 | 0 | 7.51 | 0 | 0 | 0 | 0 | 0 | 9.41 | 3 | 0 | 0 | 100 | 0 | 1073.2 | 7.84 | H1995 | HPG8N5 | 13/02/22 | sio2al2o3na2ok2o | 2474
staffmnkmcph_80.1_0_7.5_0_0_0_0_0_9.4_3_0_0 | 80.08 | 0 | 7.51 | 0 | 0 | 0 | 0 | 0 | 9.41 | 3 | 0 | 0 | 100 | 0 | 1293.2 | 5.33 | H1995 | HPG8N5 | 13/02/22 | sio2al2o3na2ok2o | 2475
staffmnkmcph_80.1_0_7.5_0_0_0_0_0_9.4_3_0_0 | 80.08 | 0 | 7.51 | 0 | 0 | 0 | 0 | 0 | 9.41 | 3 | 0 | 0 | 100 | 0 | 1768.2 | 2.53 | H1995 | HPG8N5 | 13/02/22 | sio2al2o3na2ok2o | 2476
staffmnkmcph_80.1_0_7.5_0_0_0_0_0_9.4_3_0_0 | 80.08 | 0 | 7.51 | 0 | 0 | 0 | 0 | 0 | 9.41 | 3 | 0 | 0 | 100 | 0 | 1719.2 | 2.72 | H1995 | HPG8N5 | 13/02/22 | sio2al2o3na2ok2o | 2477
staffmnkmcph_80.1_0_7.5_0_0_0_0_0_9.4_3_0_0 | 80.08 | 0 | 7.51 | 0 | 0 | 0 | 0 | 0 | 9.41 | 3 | 0 | 0 | 100 | 0 | 1670.2 | 2.91 | H1995 | HPG8N5 | 13/02/22 | sio2al2o3na2ok2o | 2478
staffmnkmcph_80.1_0_7.5_0_0_0_0_0_9.4_3_0_0 | 80.08 | 0 | 7.51 | 0 | 0 | 0 | 0 | 0 | 9.41 | 3 | 0 | 0 | 100 | 0 | 1621.2 | 3.14 | H1995 | HPG8N5 | 13/02/22 | sio2al2o3na2ok2o | 2479
staffmnkmcph_80.1_0_7.5_0_0_0_0_0_9.4_3_0_0 | 80.08 | 0 | 7.51 | 0 | 0 | 0 | 0 | 0 | 9.41 | 3 | 0 | 0 | 100 | 0 | 1571.2 | 3.38 | H1995 | HPG8N5 | 13/02/22 | sio2al2o3na2ok2o | 2480
staffmnkmcph_80.1_0_7.5_0_0_0_0_0_9.4_3_0_0 | 80.08 | 0 | 7.51 | 0 | 0 | 0 | 0 | 0 | 9.41 | 3 | 0 | 0 | 100 | 0 | 1522.2 | 3.61 | H1995 | HPG8N5 | 13/02/22 | sio2al2o3na2ok2o | 2481
staffmnkmcph_80.1_0_7.5_0_0_0_0_0_9.4_3_0_0 | 80.08 | 0 | 7.51 | 0 | 0 | 0 | 0 | 0 | 9.41 | 3 | 0 | 0 | 100 | 0 | 1473.2 | 3.87 | H1995 | HPG8N5 | 13/02/22 | sio2al2o3na2ok2o | 2482
staffmnkmcph_66.9_0_6.4_0_0_0_0_0_24.4_2.3_0_0 | 66.88 | 0 | 6.38 | 0 | 0 | 0 | 0 | 0 | 24.42 | 2.32 | 0 | 0 | 100 | 0 | 1571.15 | 1.4 | H1995 | HPG8N20 | 13/02/22 | sio2al2o3na2ok2o | 2483
staffmnkmcph_66.9_0_6.4_0_0_0_0_0_24.4_2.3_0_0 | 66.88 | 0 | 6.38 | 0 | 0 | 0 | 0 | 0 | 24.42 | 2.32 | 0 | 0 | 100 | 0 | 1522.15 | 1.58 | H1995 | HPG8N20 | 13/02/22 | sio2al2o3na2ok2o | 2484
staffmnkmcph_66.9_0_6.4_0_0_0_0_0_24.4_2.3_0_0 | 66.88 | 0 | 6.38 | 0 | 0 | 0 | 0 | 0 | 24.42 | 2.32 | 0 | 0 | 100 | 0 | 1473.15 | 1.77 | H1995 | HPG8N20 | 13/02/22 | sio2al2o3na2ok2o | 2485
staffmnkmcph_66.9_0_6.4_0_0_0_0_0_24.4_2.3_0_0 | 66.88 | 0 | 6.38 | 0 | 0 | 0 | 0 | 0 | 24.42 | 2.32 | 0 | 0 | 100 | 0 | 1424.15 | 1.98 | H1995 | HPG8N20 | 13/02/22 | sio2al2o3na2ok2o | 2486
staffmnkmcph_66.9_0_6.4_0_0_0_0_0_24.4_2.3_0_0 | 66.88 | 0 | 6.38 | 0 | 0 | 0 | 0 | 0 | 24.42 | 2.32 | 0 | 0 | 100 | 0 | 1375.15 | 2.21 | H1995 | HPG8N20 | 13/02/22 | sio2al2o3na2ok2o | 2487
staffmnkmcph_66.9_0_6.4_0_0_0_0_0_24.4_2.3_0_0 | 66.88 | 0 | 6.38 | 0 | 0 | 0 | 0 | 0 | 24.42 | 2.32 | 0 | 0 | 100 | 0 | 1325.15 | 2.46 | H1995 | HPG8N20 | 13/02/22 | sio2al2o3na2ok2o | 2488
staffmnkmcph_66.9_0_6.4_0_0_0_0_0_24.4_2.3_0_0 | 66.88 | 0 | 6.38 | 0 | 0 | 0 | 0 | 0 | 24.42 | 2.32 | 0 | 0 | 100 | 0 | 1276.15 | 2.74 | H1995 | HPG8N20 | 13/02/22 | sio2al2o3na2ok2o | 2489
staffmnkmcph_66.9_0_6.4_0_0_0_0_0_24.4_2.3_0_0 | 66.88 | 0 | 6.38 | 0 | 0 | 0 | 0 | 0 | 24.42 | 2.32 | 0 | 0 | 100 | 0 | 1227.15 | 3.07 | H1995 | HPG8N20 | 13/02/22 | sio2al2o3na2ok2o | 2490
staffmnkmcph_66.9_0_6.4_0_0_0_0_0_24.4_2.3_0_0 | 66.88 | 0 | 6.38 | 0 | 0 | 0 | 0 | 0 | 24.42 | 2.32 | 0 | 0 | 100 | 0 | 1178.15 | 3.42 | H1995 | HPG8N20 | 13/02/22 | sio2al2o3na2ok2o | 2491
staffmnkmcph_66.9_0_6.4_0_0_0_0_0_24.4_2.3_0_0 | 66.88 | 0 | 6.38 | 0 | 0 | 0 | 0 | 0 | 24.42 | 2.32 | 0 | 0 | 100 | 0 | 822.65 | 9.35 | H1995 | HPG8N20 | 13/02/22 | sio2al2o3na2ok2o | 2492
staffmnkmcph_66.9_0_6.4_0_0_0_0_0_24.4_2.3_0_0 | 66.88 | 0 | 6.38 | 0 | 0 | 0 | 0 | 0 | 24.42 | 2.32 | 0 | 0 | 100 | 0 | 795.65 | 10.1 | H1995 | HPG8N20 | 13/02/22 | sio2al2o3na2ok2o | 2493
staffmnkmcph_66.9_0_6.4_0_0_0_0_0_24.4_2.3_0_0 | 66.88 | 0 | 6.38 | 0 | 0 | 0 | 0 | 0 | 24.42 | 2.32 | 0 | 0 | 100 | 0 | 777.55 | 10.9 | H1995 | HPG8N20 | 13/02/22 | sio2al2o3na2ok2o | 2494
staffmnkmcph_66.9_0_6.4_0_0_0_0_0_24.4_2.3_0_0 | 66.88 | 0 | 6.38 | 0 | 0 | 0 | 0 | 0 | 24.42 | 2.32 | 0 | 0 | 100 | 0 | 767.45 | 11.9 | H1995 | HPG8N20 | 13/02/22 | sio2al2o3na2ok2o | 2495
staffmnkmcph_77.2_0_6.9_0_0_0_0_0_13.4_2.6_0_0 | 77.16 | 0 | 6.87 | 0 | 0 | 0 | 0 | 0 | 13.38 | 2.59 | 0 | 0 | 100 | 0 | 1867.15 | 1.53 | H1995 | HPG8N10 | 13/02/22 | sio2al2o3na2ok2o | 2496
staffmnkmcph_77.2_0_6.9_0_0_0_0_0_13.4_2.6_0_0 | 77.16 | 0 | 6.87 | 0 | 0 | 0 | 0 | 0 | 13.38 | 2.59 | 0 | 0 | 100 | 0 | 1817.15 | 1.69 | H1995 | HPG8N10 | 13/02/22 | sio2al2o3na2ok2o | 2497
staffmnkmcph_77.2_0_6.9_0_0_0_0_0_13.4_2.6_0_0 | 77.16 | 0 | 6.87 | 0 | 0 | 0 | 0 | 0 | 13.38 | 2.59 | 0 | 0 | 100 | 0 | 1768.15 | 1.85 | H1995 | HPG8N10 | 13/02/22 | sio2al2o3na2ok2o | 2498
staffmnkmcph_77.2_0_6.9_0_0_0_0_0_13.4_2.6_0_0 | 77.16 | 0 | 6.87 | 0 | 0 | 0 | 0 | 0 | 13.38 | 2.59 | 0 | 0 | 100 | 0 | 1719.15 | 2.01 | H1995 | HPG8N10 | 13/02/22 | sio2al2o3na2ok2o | 2499
staffmnkmcph_77.2_0_6.9_0_0_0_0_0_13.4_2.6_0_0 | 77.16 | 0 | 6.87 | 0 | 0 | 0 | 0 | 0 | 13.38 | 2.59 | 0 | 0 | 100 | 0 | 1670.15 | 2.19 | H1995 | HPG8N10 | 13/02/22 | sio2al2o3na2ok2o | 2500
staffmnkmcph_77.2_0_6.9_0_0_0_0_0_13.4_2.6_0_0 | 77.16 | 0 | 6.87 | 0 | 0 | 0 | 0 | 0 | 13.38 | 2.59 | 0 | 0 | 100 | 0 | 1621.15 | 2.38 | H1995 | HPG8N10 | 13/02/22 | sio2al2o3na2ok2o | 2501
staffmnkmcph_77.2_0_6.9_0_0_0_0_0_13.4_2.6_0_0 | 77.16 | 0 | 6.87 | 0 | 0 | 0 | 0 | 0 | 13.38 | 2.59 | 0 | 0 | 100 | 0 | 1571.15 | 2.58 | H1995 | HPG8N10 | 13/02/22 | sio2al2o3na2ok2o | 2502
staffmnkmcph_77.2_0_6.9_0_0_0_0_0_13.4_2.6_0_0 | 77.16 | 0 | 6.87 | 0 | 0 | 0 | 0 | 0 | 13.38 | 2.59 | 0 | 0 | 100 | 0 | 1522.15 | 2.79 | H1995 | HPG8N10 | 13/02/22 | sio2al2o3na2ok2o | 2503
staffmnkmcph_77.2_0_6.9_0_0_0_0_0_13.4_2.6_0_0 | 77.16 | 0 | 6.87 | 0 | 0 | 0 | 0 | 0 | 13.38 | 2.59 | 0 | 0 | 100 | 0 | 1473.15 | 3.02 | H1995 | HPG8N10 | 13/02/22 | sio2al2o3na2ok2o | 2504
staffmnkmcph_77.2_0_6.9_0_0_0_0_0_13.4_2.6_0_0 | 77.16 | 0 | 6.87 | 0 | 0 | 0 | 0 | 0 | 13.38 | 2.59 | 0 | 0 | 100 | 0 | 1424.15 | 3.28 | H1995 | HPG8N10 | 13/02/22 | sio2al2o3na2ok2o | 2505
staffmnkmcph_77.2_0_6.9_0_0_0_0_0_13.4_2.6_0_0 | 77.16 | 0 | 6.87 | 0 | 0 | 0 | 0 | 0 | 13.38 | 2.59 | 0 | 0 | 100 | 0 | 1375.15 | 3.54 | H1995 | HPG8N10 | 13/02/22 | sio2al2o3na2ok2o | 2506
staffmnkmcph_77.2_0_6.9_0_0_0_0_0_13.4_2.6_0_0 | 77.16 | 0 | 6.87 | 0 | 0 | 0 | 0 | 0 | 13.38 | 2.59 | 0 | 0 | 100 | 0 | 1325.15 | 3.86 | H1995 | HPG8N10 | 13/02/22 | sio2al2o3na2ok2o | 2507
staffmnkmcph_77.2_0_6.9_0_0_0_0_0_13.4_2.6_0_0 | 77.16 | 0 | 6.87 | 0 | 0 | 0 | 0 | 0 | 13.38 | 2.59 | 0 | 0 | 100 | 0 | 1276.15 | 4.19 | H1995 | HPG8N10 | 13/02/22 | sio2al2o3na2ok2o | 2508
staffmnkmcph_77.2_0_6.9_0_0_0_0_0_13.4_2.6_0_0 | 77.16 | 0 | 6.87 | 0 | 0 | 0 | 0 | 0 | 13.38 | 2.59 | 0 | 0 | 100 | 0 | 891.95 | 9.82 | H1995 | HPG8N10 | 13/02/22 | sio2al2o3na2ok2o | 2509
staffmnkmcph_77.2_0_6.9_0_0_0_0_0_13.4_2.6_0_0 | 77.16 | 0 | 6.87 | 0 | 0 | 0 | 0 | 0 | 13.38 | 2.59 | 0 | 0 | 100 | 0 | 849.85 | 10.74 | H1995 | HPG8N10 | 13/02/22 | sio2al2o3na2ok2o | 2510
staffmnkmcph_77.2_0_6.9_0_0_0_0_0_13.4_2.6_0_0 | 77.16 | 0 | 6.87 | 0 | 0 | 0 | 0 | 0 | 13.38 | 2.59 | 0 | 0 | 100 | 0 | 834.55 | 10.95 | H1995 | HPG8N10 | 13/02/22 | sio2al2o3na2ok2o | 2511
staffmnkmcph_77.2_0_6.9_0_0_0_0_0_13.4_2.6_0_0 | 77.16 | 0 | 6.87 | 0 | 0 | 0 | 0 | 0 | 13.38 | 2.59 | 0 | 0 | 100 | 0 | 817.15 | 11.18 | H1995 | HPG8N10 | 13/02/22 | sio2al2o3na2ok2o | 2512
staffmnkmcph_77.2_0_6.9_0_0_0_0_0_13.4_2.6_0_0 | 77.16 | 0 | 6.87 | 0 | 0 | 0 | 0 | 0 | 13.38 | 2.59 | 0 | 0 | 100 | 0 | 877.55 | 9.86 | H1995 | HPG8N10 | 13/02/22 | sio2al2o3na2ok2o | 2513
staffmnkmcph_77.2_0_6.9_0_0_0_0_0_13.4_2.6_0_0 | 77.16 | 0 | 6.87 | 0 | 0 | 0 | 0 | 0 | 13.38 | 2.59 | 0 | 0 | 100 | 0 | 891.15 | 9.93 | H1995 | HPG8N10 | 13/02/22 | sio2al2o3na2ok2o | 2514
staffmnkmcph_77.2_0_6.9_0_0_0_0_0_13.4_2.6_0_0 | 77.16 | 0 | 6.87 | 0 | 0 | 0 | 0 | 0 | 13.38 | 2.59 | 0 | 0 | 100 | 0 | 849.95 | 10.95 | H1995 | HPG8N10 | 13/02/22 | sio2al2o3na2ok2o | 2515
staffmnkmcph_77.2_0_6.9_0_0_0_0_0_13.4_2.6_0_0 | 77.16 | 0 | 6.87 | 0 | 0 | 0 | 0 | 0 | 13.38 | 2.59 | 0 | 0 | 100 | 0 | 812.65 | 11.7 | H1995 | HPG8N10 | 13/02/22 | sio2al2o3na2ok2o | 2516
staffmnkmcph_81.3_0_7.6_0_0_0_0_0_4.7_6.4_0_0 | 81.3 | 0 | 7.6 | 0 | 0 | 0 | 0 | 0 | 4.7 | 6.4 | 0 | 0 | 100 | 0 | 969.4 | 10.16 | H1995 | HPG8K5 | 13/02/22 | sio2al2o3na2ok2o | 2517
staffmnkmcph_81.3_0_7.6_0_0_0_0_0_4.7_6.4_0_0 | 81.3 | 0 | 7.6 | 0 | 0 | 0 | 0 | 0 | 4.7 | 6.4 | 0 | 0 | 100 | 0 | 945.8 | 10.65 | H1995 | HPG8K5 | 13/02/22 | sio2al2o3na2ok2o | 2518
staffmnkmcph_81.3_0_7.6_0_0_0_0_0_4.7_6.4_0_0 | 81.3 | 0 | 7.6 | 0 | 0 | 0 | 0 | 0 | 4.7 | 6.4 | 0 | 0 | 100 | 0 | 927.3 | 11.15 | H1995 | HPG8K5 | 13/02/22 | sio2al2o3na2ok2o | 2519
staffmnkmcph_81.3_0_7.6_0_0_0_0_0_4.7_6.4_0_0 | 81.3 | 0 | 7.6 | 0 | 0 | 0 | 0 | 0 | 4.7 | 6.4 | 0 | 0 | 100 | 0 | 1867.2 | 2.54 | H1995 | HPG8K5 | 13/02/22 | sio2al2o3na2ok2o | 2520
staffmnkmcph_81.3_0_7.6_0_0_0_0_0_4.7_6.4_0_0 | 81.3 | 0 | 7.6 | 0 | 0 | 0 | 0 | 0 | 4.7 | 6.4 | 0 | 0 | 100 | 0 | 1817.2 | 2.72 | H1995 | HPG8K5 | 13/02/22 | sio2al2o3na2ok2o | 2521
staffmnkmcph_81.3_0_7.6_0_0_0_0_0_4.7_6.4_0_0 | 81.3 | 0 | 7.6 | 0 | 0 | 0 | 0 | 0 | 4.7 | 6.4 | 0 | 0 | 100 | 0 | 1768.2 | 2.92 | H1995 | HPG8K5 | 13/02/22 | sio2al2o3na2ok2o | 2522
staffmnkmcph_81.3_0_7.6_0_0_0_0_0_4.7_6.4_0_0 | 81.3 | 0 | 7.6 | 0 | 0 | 0 | 0 | 0 | 4.7 | 6.4 | 0 | 0 | 100 | 0 | 1719.2 | 3.14 | H1995 | HPG8K5 | 13/02/22 | sio2al2o3na2ok2o | 2523
staffmnkmcph_81.3_0_7.6_0_0_0_0_0_4.7_6.4_0_0 | 81.3 | 0 | 7.6 | 0 | 0 | 0 | 0 | 0 | 4.7 | 6.4 | 0 | 0 | 100 | 0 | 1670.2 | 3.36 | H1995 | HPG8K5 | 13/02/22 | sio2al2o3na2ok2o | 2524
staffmnkmcph_81.3_0_7.6_0_0_0_0_0_4.7_6.4_0_0 | 81.3 | 0 | 7.6 | 0 | 0 | 0 | 0 | 0 | 4.7 | 6.4 | 0 | 0 | 100 | 0 | 1621.2 | 3.57 | H1995 | HPG8K5 | 13/02/22 | sio2al2o3na2ok2o | 2525
staffmnkmcph_81.3_0_7.6_0_0_0_0_0_4.7_6.4_0_0 | 81.3 | 0 | 7.6 | 0 | 0 | 0 | 0 | 0 | 4.7 | 6.4 | 0 | 0 | 100 | 0 | 1571.2 | 3.82 | H1995 | HPG8K5 | 13/02/22 | sio2al2o3na2ok2o | 2526
staffmnkmcph_73.1_0_6.4_0_0_0_0_0_4.2_16.3_0_0 | 73.13 | 0 | 6.43 | 0 | 0 | 0 | 0 | 0 | 4.19 | 16.25 | 0 | 0 | 100 | 0 | 1670.15 | 1.82 | H1995 | HPG8K20 | 13/02/22 | sio2al2o3na2ok2o | 2527
staffmnkmcph_73.1_0_6.4_0_0_0_0_0_4.2_16.3_0_0 | 73.13 | 0 | 6.43 | 0 | 0 | 0 | 0 | 0 | 4.19 | 16.25 | 0 | 0 | 100 | 0 | 1621.15 | 2.04 | H1995 | HPG8K20 | 13/02/22 | sio2al2o3na2ok2o | 2528
staffmnkmcph_73.1_0_6.4_0_0_0_0_0_4.2_16.3_0_0 | 73.13 | 0 | 6.43 | 0 | 0 | 0 | 0 | 0 | 4.19 | 16.25 | 0 | 0 | 100 | 0 | 1571.15 | 2.25 | H1995 | HPG8K20 | 13/02/22 | sio2al2o3na2ok2o | 2529
staffmnkmcph_73.1_0_6.4_0_0_0_0_0_4.2_16.3_0_0 | 73.13 | 0 | 6.43 | 0 | 0 | 0 | 0 | 0 | 4.19 | 16.25 | 0 | 0 | 100 | 0 | 1522.15 | 2.48 | H1995 | HPG8K20 | 13/02/22 | sio2al2o3na2ok2o | 2530
staffmnkmcph_73.1_0_6.4_0_0_0_0_0_4.2_16.3_0_0 | 73.13 | 0 | 6.43 | 0 | 0 | 0 | 0 | 0 | 4.19 | 16.25 | 0 | 0 | 100 | 0 | 1473.15 | 2.71 | H1995 | HPG8K20 | 13/02/22 | sio2al2o3na2ok2o | 2531
staffmnkmcph_73.1_0_6.4_0_0_0_0_0_4.2_16.3_0_0 | 73.13 | 0 | 6.43 | 0 | 0 | 0 | 0 | 0 | 4.19 | 16.25 | 0 | 0 | 100 | 0 | 1424.15 | 2.97 | H1995 | HPG8K20 | 13/02/22 | sio2al2o3na2ok2o | 2532
staffmnkmcph_73.1_0_6.4_0_0_0_0_0_4.2_16.3_0_0 | 73.13 | 0 | 6.43 | 0 | 0 | 0 | 0 | 0 | 4.19 | 16.25 | 0 | 0 | 100 | 0 | 1375.15 | 3.24 | H1995 | HPG8K20 | 13/02/22 | sio2al2o3na2ok2o | 2533
staffmnkmcph_73.1_0_6.4_0_0_0_0_0_4.2_16.3_0_0 | 73.13 | 0 | 6.43 | 0 | 0 | 0 | 0 | 0 | 4.19 | 16.25 | 0 | 0 | 100 | 0 | 1325.15 | 3.56 | H1995 | HPG8K20 | 13/02/22 | sio2al2o3na2ok2o | 2534
staffmnkmcph_73.1_0_6.4_0_0_0_0_0_4.2_16.3_0_0 | 73.13 | 0 | 6.43 | 0 | 0 | 0 | 0 | 0 | 4.19 | 16.25 | 0 | 0 | 100 | 0 | 1276.15 | 3.89 | H1995 | HPG8K20 | 13/02/22 | sio2al2o3na2ok2o | 2535
staffmnkmcph_73.1_0_6.4_0_0_0_0_0_4.2_16.3_0_0 | 73.13 | 0 | 6.43 | 0 | 0 | 0 | 0 | 0 | 4.19 | 16.25 | 0 | 0 | 100 | 0 | 858.05 | 9.8 | H1995 | HPG8K20 | 13/02/22 | sio2al2o3na2ok2o | 2536
staffmnkmcph_73.1_0_6.4_0_0_0_0_0_4.2_16.3_0_0 | 73.13 | 0 | 6.43 | 0 | 0 | 0 | 0 | 0 | 4.19 | 16.25 | 0 | 0 | 100 | 0 | 816.05 | 10.95 | H1995 | HPG8K20 | 13/02/22 | sio2al2o3na2ok2o | 2537
staffmnkmcph_73.1_0_6.4_0_0_0_0_0_4.2_16.3_0_0 | 73.13 | 0 | 6.43 | 0 | 0 | 0 | 0 | 0 | 4.19 | 16.25 | 0 | 0 | 100 | 0 | 808.55 | 11.15 | H1995 | HPG8K20 | 13/02/22 | sio2al2o3na2ok2o | 2538
staffmnkmcph_73.1_0_6.4_0_0_0_0_0_4.2_16.3_0_0 | 73.13 | 0 | 6.43 | 0 | 0 | 0 | 0 | 0 | 4.19 | 16.25 | 0 | 0 | 100 | 0 | 796.05 | 11.65 | H1995 | HPG8K20 | 13/02/22 | sio2al2o3na2ok2o | 2539
staffmnkmcph_73.1_0_6.4_0_0_0_0_0_4.2_16.3_0_0 | 73.13 | 0 | 6.43 | 0 | 0 | 0 | 0 | 0 | 4.19 | 16.25 | 0 | 0 | 100 | 0 | 818.95 | 11.02 | H1995 | HPG8K20 | 13/02/22 | sio2al2o3na2ok2o | 2540
staffmnkmcph_73.1_0_6.4_0_0_0_0_0_4.2_16.3_0_0 | 73.13 | 0 | 6.43 | 0 | 0 | 0 | 0 | 0 | 4.19 | 16.25 | 0 | 0 | 100 | 0 | 838.95 | 10.28 | H1995 | HPG8K20 | 13/02/22 | sio2al2o3na2ok2o | 2541
staffmnkmcph_73.1_0_6.4_0_0_0_0_0_4.2_16.3_0_0 | 73.13 | 0 | 6.43 | 0 | 0 | 0 | 0 | 0 | 4.19 | 16.25 | 0 | 0 | 100 | 0 | 839.75 | 10.36 | H1995 | HPG8K20 | 13/02/22 | sio2al2o3na2ok2o | 2542
staffmnkmcph_78.6_0_7_0_0_0_0_0_4.6_9.8_0_0 | 78.59 | 0 | 7.02 | 0 | 0 | 0 | 0 | 0 | 4.6 | 9.79 | 0 | 0 | 100 | 0 | 1817.15 | 2.03 | H1995 | HPG8K10 | 13/02/22 | sio2al2o3na2ok2o | 2543
staffmnkmcph_78.6_0_7_0_0_0_0_0_4.6_9.8_0_0 | 78.59 | 0 | 7.02 | 0 | 0 | 0 | 0 | 0 | 4.6 | 9.79 | 0 | 0 | 100 | 0 | 1768.15 | 2.21 | H1995 | HPG8K10 | 13/02/22 | sio2al2o3na2ok2o | 2544
staffmnkmcph_78.6_0_7_0_0_0_0_0_4.6_9.8_0_0 | 78.59 | 0 | 7.02 | 0 | 0 | 0 | 0 | 0 | 4.6 | 9.79 | 0 | 0 | 100 | 0 | 1719.15 | 2.39 | H1995 | HPG8K10 | 13/02/22 | sio2al2o3na2ok2o | 2545
staffmnkmcph_78.6_0_7_0_0_0_0_0_4.6_9.8_0_0 | 78.59 | 0 | 7.02 | 0 | 0 | 0 | 0 | 0 | 4.6 | 9.79 | 0 | 0 | 100 | 0 | 1670.15 | 2.6 | H1995 | HPG8K10 | 13/02/22 | sio2al2o3na2ok2o | 2546
staffmnkmcph_78.6_0_7_0_0_0_0_0_4.6_9.8_0_0 | 78.59 | 0 | 7.02 | 0 | 0 | 0 | 0 | 0 | 4.6 | 9.79 | 0 | 0 | 100 | 0 | 1621.15 | 2.8 | H1995 | HPG8K10 | 13/02/22 | sio2al2o3na2ok2o | 2547
staffmnkmcph_78.6_0_7_0_0_0_0_0_4.6_9.8_0_0 | 78.59 | 0 | 7.02 | 0 | 0 | 0 | 0 | 0 | 4.6 | 9.79 | 0 | 0 | 100 | 0 | 1571.15 | 3.03 | H1995 | HPG8K10 | 13/02/22 | sio2al2o3na2ok2o | 2548
staffmnkmcph_78.6_0_7_0_0_0_0_0_4.6_9.8_0_0 | 78.59 | 0 | 7.02 | 0 | 0 | 0 | 0 | 0 | 4.6 | 9.79 | 0 | 0 | 100 | 0 | 1522.15 | 3.27 | H1995 | HPG8K10 | 13/02/22 | sio2al2o3na2ok2o | 2549
staffmnkmcph_78.6_0_7_0_0_0_0_0_4.6_9.8_0_0 | 78.59 | 0 | 7.02 | 0 | 0 | 0 | 0 | 0 | 4.6 | 9.79 | 0 | 0 | 100 | 0 | 1473.15 | 3.51 | H1995 | HPG8K10 | 13/02/22 | sio2al2o3na2ok2o | 2550
staffmnkmcph_78.6_0_7_0_0_0_0_0_4.6_9.8_0_0 | 78.59 | 0 | 7.02 | 0 | 0 | 0 | 0 | 0 | 4.6 | 9.79 | 0 | 0 | 100 | 0 | 1424.15 | 3.79 | H1995 | HPG8K10 | 13/02/22 | sio2al2o3na2ok2o | 2551
staffmnkmcph_78.6_0_7_0_0_0_0_0_4.6_9.8_0_0 | 78.59 | 0 | 7.02 | 0 | 0 | 0 | 0 | 0 | 4.6 | 9.79 | 0 | 0 | 100 | 0 | 902.65 | 10.01 | H1995 | HPG8K10 | 13/02/22 | sio2al2o3na2ok2o | 2552
staffmnkmcph_78.6_0_7_0_0_0_0_0_4.6_9.8_0_0 | 78.59 | 0 | 7.02 | 0 | 0 | 0 | 0 | 0 | 4.6 | 9.79 | 0 | 0 | 100 | 0 | 871.65 | 10.78 | H1995 | HPG8K10 | 13/02/22 | sio2al2o3na2ok2o | 2553
staffmnkmcph_78.6_0_7_0_0_0_0_0_4.6_9.8_0_0 | 78.59 | 0 | 7.02 | 0 | 0 | 0 | 0 | 0 | 4.6 | 9.79 | 0 | 0 | 100 | 0 | 855.55 | 11.2 | H1995 | HPG8K10 | 13/02/22 | sio2al2o3na2ok2o | 2554
staffmnkmcph_84.7_0_7.6_0_0_0_0_0_4.8_2.9_0_0 | 84.7 | 0 | 7.6 | 0 | 0 | 0 | 0 | 0 | 4.8 | 2.9 | 0 | 0 | 100 | 0 | 1242.4 | 9.77 | D1992 | HPG8 D1992 | 13/02/22 | sio2al2o3na2ok2o | 2555
staffmnkmcph_84.7_0_7.6_0_0_0_0_0_4.8_2.9_0_0 | 84.7 | 0 | 7.6 | 0 | 0 | 0 | 0 | 0 | 4.8 | 2.9 | 0 | 0 | 100 | 0 | 1176.5 | 10.9 | D1992 | HPG8 D1992 | 13/02/22 | sio2al2o3na2ok2o | 2556
staffmnkmcph_84.7_0_7.6_0_0_0_0_0_4.8_2.9_0_0 | 84.7 | 0 | 7.6 | 0 | 0 | 0 | 0 | 0 | 4.8 | 2.9 | 0 | 0 | 100 | 0 | 1117.4 | 11.5 | D1992 | HPG8 D1992 | 13/02/22 | sio2al2o3na2ok2o | 2557
staffmnkmcph_84.7_0_7.6_0_0_0_0_0_4.8_2.9_0_0 | 84.7 | 0 | 7.6 | 0 | 0 | 0 | 0 | 0 | 4.8 | 2.9 | 0 | 0 | 100 | 0 | 1965.2 | 2.98 | D1992 | HPG8 D1992 | 13/02/22 | sio2al2o3na2ok2o | 2558
staffmnkmcph_84.7_0_7.6_0_0_0_0_0_4.8_2.9_0_0 | 84.7 | 0 | 7.6 | 0 | 0 | 0 | 0 | 0 | 4.8 | 2.9 | 0 | 0 | 100 | 0 | 1916.15 | 3.24 | D1992 | HPG8 D1992 | 13/02/22 | sio2al2o3na2ok2o | 2559
staffmnkmcph_84.7_0_7.6_0_0_0_0_0_4.8_2.9_0_0 | 84.7 | 0 | 7.6 | 0 | 0 | 0 | 0 | 0 | 4.8 | 2.9 | 0 | 0 | 100 | 0 | 1867.15 | 3.58 | D1992 | HPG8 D1992 | 13/02/22 | sio2al2o3na2ok2o | 2560
staffmnkmcph_84.7_0_7.6_0_0_0_0_0_4.8_2.9_0_0 | 84.7 | 0 | 7.6 | 0 | 0 | 0 | 0 | 0 | 4.8 | 2.9 | 0 | 0 | 100 | 0 | 1817.15 | 3.81 | D1992 | HPG8 D1992 | 13/02/22 | sio2al2o3na2ok2o | 2561
staffmnkmcph_84.7_0_7.6_0_0_0_0_0_4.8_2.9_0_0 | 84.7 | 0 | 7.6 | 0 | 0 | 0 | 0 | 0 | 4.8 | 2.9 | 0 | 0 | 100 | 0 | 1768.15 | 4.15 | D1992 | HPG8 D1992 | 13/02/22 | sio2al2o3na2ok2o | 2562
staffmnkmcph_84.7_0_7.6_0_0_0_0_0_4.8_2.9_0_0 | 84.7 | 0 | 7.6 | 0 | 0 | 0 | 0 | 0 | 4.8 | 2.9 | 0 | 0 | 100 | 0 | 1719.15 | 4.53 | D1992 | HPG8 D1992 | 13/02/22 | sio2al2o3na2ok2o | 2563
staffmnkmcph_84.7_0_7.6_0_0_0_0_0_4.8_2.9_0_0 | 84.7 | 0 | 7.6 | 0 | 0 | 0 | 0 | 0 | 4.8 | 2.9 | 0 | 0 | 100 | 0 | 1670.15 | 4.9 | D1992 | HPG8 D1992 | 13/02/22 | sio2al2o3na2ok2o | 2564
staffmnkmcph_84.4_0_7.9_0_0_0_0_0_4.8_2.9_0_0 | 84.42 | 0 | 7.91 | 0 | 0 | 0 | 0 | 0 | 4.79 | 2.88 | 0 | 0 | 100 | 0 | 1211.95 | 10.16 | H1995 | HPG8 | 13/02/22 | sio2al2o3na2ok2o | 2565
staffmnkmcph_84.4_0_7.9_0_0_0_0_0_4.8_2.9_0_0 | 84.42 | 0 | 7.91 | 0 | 0 | 0 | 0 | 0 | 4.79 | 2.88 | 0 | 0 | 100 | 0 | 1198.85 | 10.28 | H1995 | HPG8 | 13/02/22 | sio2al2o3na2ok2o | 2566
staffmnkmcph_84.4_0_7.9_0_0_0_0_0_4.8_2.9_0_0 | 84.42 | 0 | 7.91 | 0 | 0 | 0 | 0 | 0 | 4.79 | 2.88 | 0 | 0 | 100 | 0 | 1154.85 | 11.02 | H1995 | HPG8 | 13/02/22 | sio2al2o3na2ok2o | 2567
staffmnkmcph_84.4_0_7.9_0_0_0_0_0_4.8_2.9_0_0 | 84.42 | 0 | 7.91 | 0 | 0 | 0 | 0 | 0 | 4.79 | 2.88 | 0 | 0 | 100 | 0 | 1178.15 | 10.63 | H1995 | HPG8 | 13/02/22 | sio2al2o3na2ok2o | 2568
staffmnkmcph_84.4_0_7.9_0_0_0_0_0_4.8_2.9_0_0 | 84.42 | 0 | 7.91 | 0 | 0 | 0 | 0 | 0 | 4.79 | 2.88 | 0 | 0 | 100 | 0 | 1916.15 | 3.24 | H1995 | HPG8 | 13/02/22 | sio2al2o3na2ok2o | 2569
staffmnkmcph_84.4_0_7.9_0_0_0_0_0_4.8_2.9_0_0 | 84.42 | 0 | 7.91 | 0 | 0 | 0 | 0 | 0 | 4.79 | 2.88 | 0 | 0 | 100 | 0 | 1867.15 | 3.58 | H1995 | HPG8 | 13/02/22 | sio2al2o3na2ok2o | 2570
staffmnkmcph_84.4_0_7.9_0_0_0_0_0_4.8_2.9_0_0 | 84.42 | 0 | 7.91 | 0 | 0 | 0 | 0 | 0 | 4.79 | 2.88 | 0 | 0 | 100 | 0 | 1817.15 | 3.81 | H1995 | HPG8 | 13/02/22 | sio2al2o3na2ok2o | 2571
staffmnkmcph_84.4_0_7.9_0_0_0_0_0_4.8_2.9_0_0 | 84.42 | 0 | 7.91 | 0 | 0 | 0 | 0 | 0 | 4.79 | 2.88 | 0 | 0 | 100 | 0 | 1768.15 | 4.15 | H1995 | HPG8 | 13/02/22 | sio2al2o3na2ok2o | 2572
staffmnkmcph_84.4_0_7.9_0_0_0_0_0_4.8_2.9_0_0 | 84.42 | 0 | 7.91 | 0 | 0 | 0 | 0 | 0 | 4.79 | 2.88 | 0 | 0 | 100 | 0 | 1670.15 | 4.53 | H1995 | HPG8 | 13/02/22 | sio2al2o3na2ok2o | 2573
staffmnkmcph_84.4_0_7.9_0_0_0_0_0_4.8_2.9_0_0 | 84.42 | 0 | 7.91 | 0 | 0 | 0 | 0 | 0 | 4.79 | 2.88 | 0 | 0 | 100 | 0 | 1621.15 | 4.9 | H1995 | HPG8 | 13/02/22 | sio2al2o3na2ok2o | 2574
staffmnkmcph_84.7_0_7.6_0_0_0_0_0_1.5_6.2_0_0 | 84.68 | 0 | 7.61 | 0 | 0 | 0 | 0 | 0 | 1.5 | 6.21 | 0 | 0 | 100 | 0 | 1225.3 | 9.34 | H2001 | HPG8 | 13/02/22 | sio2al2o3na2ok2o | 2575
staffmnkmcph_84.7_0_7.6_0_0_0_0_0_1.5_6.2_0_0 | 84.68 | 0 | 7.61 | 0 | 0 | 0 | 0 | 0 | 1.5 | 6.21 | 0 | 0 | 100 | 0 | 1204.8 | 9.6 | H2001 | HPG8 | 13/02/22 | sio2al2o3na2ok2o | 2576
staffmnkmcph_84.7_0_7.6_0_0_0_0_0_1.5_6.2_0_0 | 84.68 | 0 | 7.61 | 0 | 0 | 0 | 0 | 0 | 1.5 | 6.21 | 0 | 0 | 100 | 0 | 1183.8 | 9.94 | H2001 | HPG8 | 13/02/22 | sio2al2o3na2ok2o | 2577
staffmnkmcph_84.7_0_7.6_0_0_0_0_0_1.5_6.2_0_0 | 84.68 | 0 | 7.61 | 0 | 0 | 0 | 0 | 0 | 1.5 | 6.21 | 0 | 0 | 100 | 0 | 1173.2 | 10.13 | H2001 | HPG8 | 13/02/22 | sio2al2o3na2ok2o | 2578
staffmnkmcph_84.7_0_7.6_0_0_0_0_0_1.5_6.2_0_0 | 84.68 | 0 | 7.61 | 0 | 0 | 0 | 0 | 0 | 1.5 | 6.21 | 0 | 0 | 100 | 0 | 1123.2 | 10.92 | H2001 | HPG8 | 13/02/22 | sio2al2o3na2ok2o | 2579
staffmnkmcph_87.3_0_6.3_0_0_0_0_0_5.1_1.3_0_0 | 87.3 | 0 | 6.3 | 0 | 0 | 0 | 0 | 0 | 5.1 | 1.3 | 0 | 0 | 100 | 0 | 1266.8 | 10.25 | H2001 | HPG16 | 13/02/22 | sio2al2o3na2ok2o | 2580
staffmnkmcph_87.3_0_6.3_0_0_0_0_0_5.1_1.3_0_0 | 87.3 | 0 | 6.3 | 0 | 0 | 0 | 0 | 0 | 5.1 | 1.3 | 0 | 0 | 100 | 0 | 1256.7 | 10.36 | H2001 | HPG16 | 13/02/22 | sio2al2o3na2ok2o | 2581
staffmnkmcph_87.3_0_6.3_0_0_0_0_0_5.1_1.3_0_0 | 87.3 | 0 | 6.3 | 0 | 0 | 0 | 0 | 0 | 5.1 | 1.3 | 0 | 0 | 100 | 0 | 1236 | 10.56 | H2001 | HPG16 | 13/02/22 | sio2al2o3na2ok2o | 2582
staffmnkmcph_87.3_0_6.3_0_0_0_0_0_5.1_1.3_0_0 | 87.3 | 0 | 6.3 | 0 | 0 | 0 | 0 | 0 | 5.1 | 1.3 | 0 | 0 | 100 | 0 | 1237.5 | 10.63 | H2001 | HPG16 | 13/02/22 | sio2al2o3na2ok2o | 2583
staffmnkmcph_87.3_0_6.3_0_0_0_0_0_5.1_1.3_0_0 | 87.3 | 0 | 6.3 | 0 | 0 | 0 | 0 | 0 | 5.1 | 1.3 | 0 | 0 | 100 | 0 | 1222.5 | 10.97 | H2001 | HPG16 | 13/02/22 | sio2al2o3na2ok2o | 2584
staffmnkmcph_87.3_0_6.3_0_0_0_0_0_5.1_1.3_0_0 | 87.3 | 0 | 6.3 | 0 | 0 | 0 | 0 | 0 | 5.1 | 1.3 | 0 | 0 | 100 | 0 | 1224.3 | 11 | H2001 | HPG16 | 13/02/22 | sio2al2o3na2ok2o | 2585
staffmnkmcph_87.3_0_6.3_0_0_0_0_0_5.1_1.3_0_0 | 87.3 | 0 | 6.3 | 0 | 0 | 0 | 0 | 0 | 5.1 | 1.3 | 0 | 0 | 100 | 0 | 1213.7 | 11.27 | H2001 | HPG16 | 13/02/22 | sio2al2o3na2ok2o | 2586
staffmnkmcph_87.2_0_6.3_0_0_0_0_0_3.9_2.6_0_0 | 87.2 | 0 | 6.3 | 0 | 0 | 0 | 0 | 0 | 3.9 | 2.6 | 0 | 0 | 100 | 0 | 1263.7 | 9.97 | H2001 | HPG15 | 13/02/22 | sio2al2o3na2ok2o | 2587
staffmnkmcph_87.2_0_6.3_0_0_0_0_0_3.9_2.6_0_0 | 87.2 | 0 | 6.3 | 0 | 0 | 0 | 0 | 0 | 3.9 | 2.6 | 0 | 0 | 100 | 0 | 1241.6 | 10.23 | H2001 | HPG15 | 13/02/22 | sio2al2o3na2ok2o | 2588
staffmnkmcph_87.2_0_6.3_0_0_0_0_0_3.9_2.6_0_0 | 87.2 | 0 | 6.3 | 0 | 0 | 0 | 0 | 0 | 3.9 | 2.6 | 0 | 0 | 100 | 0 | 1217.3 | 10.59 | H2001 | HPG15 | 13/02/22 | sio2al2o3na2ok2o | 2589
staffmnkmcph_87.2_0_6.3_0_0_0_0_0_3.9_2.6_0_0 | 87.2 | 0 | 6.3 | 0 | 0 | 0 | 0 | 0 | 3.9 | 2.6 | 0 | 0 | 100 | 0 | 1194.1 | 11 | H2001 | HPG15 | 13/02/22 | sio2al2o3na2ok2o | 2590
staffmnkmcph_87.2_0_6.4_0_0_0_0_0_2.6_3.8_0_0 | 87.2 | 0 | 6.4 | 0 | 0 | 0 | 0 | 0 | 2.6 | 3.8 | 0 | 0 | 100 | 0 | 1270.8 | 9.86 | H2001 | HPG14 | 13/02/22 | sio2al2o3na2ok2o | 2591
staffmnkmcph_87.2_0_6.4_0_0_0_0_0_2.6_3.8_0_0 | 87.2 | 0 | 6.4 | 0 | 0 | 0 | 0 | 0 | 2.6 | 3.8 | 0 | 0 | 100 | 0 | 1253.8 | 10.15 | H2001 | HPG14 | 13/02/22 | sio2al2o3na2ok2o | 2592
staffmnkmcph_87.2_0_6.4_0_0_0_0_0_2.6_3.8_0_0 | 87.2 | 0 | 6.4 | 0 | 0 | 0 | 0 | 0 | 2.6 | 3.8 | 0 | 0 | 100 | 0 | 1226.2 | 10.44 | H2001 | HPG14 | 13/02/22 | sio2al2o3na2ok2o | 2593
staffmnkmcph_87.2_0_6.4_0_0_0_0_0_2.6_3.8_0_0 | 87.2 | 0 | 6.4 | 0 | 0 | 0 | 0 | 0 | 2.6 | 3.8 | 0 | 0 | 100 | 0 | 1197 | 10.95 | H2001 | HPG14 | 13/02/22 | sio2al2o3na2ok2o | 2594
staffmnkmcph_87.2_0_6.4_0_0_0_0_0_1.6_4.8_0_0 | 87.2 | 0 | 6.4 | 0 | 0 | 0 | 0 | 0 | 1.6 | 4.8 | 0 | 0 | 100 | 0 | 1260.5 | 9.73 | H2001 | HPG13 | 13/02/22 | sio2al2o3na2ok2o | 2595
staffmnkmcph_87.2_0_6.4_0_0_0_0_0_1.6_4.8_0_0 | 87.2 | 0 | 6.4 | 0 | 0 | 0 | 0 | 0 | 1.6 | 4.8 | 0 | 0 | 100 | 0 | 1236.7 | 10.1 | H2001 | HPG13 | 13/02/22 | sio2al2o3na2ok2o | 2596
staffmnkmcph_87.2_0_6.4_0_0_0_0_0_1.6_4.8_0_0 | 87.2 | 0 | 6.4 | 0 | 0 | 0 | 0 | 0 | 1.6 | 4.8 | 0 | 0 | 100 | 0 | 1215.5 | 10.59 | H2001 | HPG13 | 13/02/22 | sio2al2o3na2ok2o | 2597
staffmnkmcph_87.2_0_6.4_0_0_0_0_0_1.6_4.8_0_0 | 87.2 | 0 | 6.4 | 0 | 0 | 0 | 0 | 0 | 1.6 | 4.8 | 0 | 0 | 100 | 0 | 1217.3 | 10.6 | H2001 | HPG13 | 13/02/22 | sio2al2o3na2ok2o | 2598
staffmnkmcph_87.2_0_6.4_0_0_0_0_0_1.6_4.8_0_0 | 87.2 | 0 | 6.4 | 0 | 0 | 0 | 0 | 0 | 1.6 | 4.8 | 0 | 0 | 100 | 0 | 1191.5 | 11.14 | H2001 | HPG13 | 13/02/22 | sio2al2o3na2ok2o | 2599
staffmnkmcph_87.2_0_6.3_0_0_0_0_0_0.5_6_0_0 | 87.19 | 0 | 6.31 | 0 | 0 | 0 | 0 | 0 | 0.5 | 6.01 | 0 | 0 | 100.01 | 0 | 1242.5 | 9.86 | H2001 | HPG12 | 13/02/22 | sio2al2o3na2ok2o | 2600
staffmnkmcph_87.2_0_6.3_0_0_0_0_0_0.5_6_0_0 | 87.19 | 0 | 6.31 | 0 | 0 | 0 | 0 | 0 | 0.5 | 6.01 | 0 | 0 | 100.01 | 0 | 1226.8 | 10.18 | H2001 | HPG12 | 13/02/22 | sio2al2o3na2ok2o | 2601
staffmnkmcph_87.2_0_6.3_0_0_0_0_0_0.5_6_0_0 | 87.19 | 0 | 6.31 | 0 | 0 | 0 | 0 | 0 | 0.5 | 6.01 | 0 | 0 | 100.01 | 0 | 1203.3 | 10.54 | H2001 | HPG12 | 13/02/22 | sio2al2o3na2ok2o | 2602
staffmnkmcph_87.2_0_6.3_0_0_0_0_0_0.5_6_0_0 | 87.19 | 0 | 6.31 | 0 | 0 | 0 | 0 | 0 | 0.5 | 6.01 | 0 | 0 | 100.01 | 0 | 1176.8 | 10.91 | H2001 | HPG12 | 13/02/22 | sio2al2o3na2ok2o | 2603
staffmnkmcph_84.9_0_7.5_0_0_0_0_0_6.3_1.3_0_0 | 84.88 | 0 | 7.51 | 0 | 0 | 0 | 0 | 0 | 6.31 | 1.3 | 0 | 0 | 100 | 0 | 1261.2 | 9.6 | H2001 | HPG11 | 13/02/22 | sio2al2o3na2ok2o | 2604
staffmnkmcph_84.9_0_7.5_0_0_0_0_0_6.3_1.3_0_0 | 84.88 | 0 | 7.51 | 0 | 0 | 0 | 0 | 0 | 6.31 | 1.3 | 0 | 0 | 100 | 0 | 1244 | 9.86 | H2001 | HPG11 | 13/02/22 | sio2al2o3na2ok2o | 2605
staffmnkmcph_84.9_0_7.5_0_0_0_0_0_6.3_1.3_0_0 | 84.88 | 0 | 7.51 | 0 | 0 | 0 | 0 | 0 | 6.31 | 1.3 | 0 | 0 | 100 | 0 | 1216.1 | 10.31 | H2001 | HPG11 | 13/02/22 | sio2al2o3na2ok2o | 2606
staffmnkmcph_84.9_0_7.5_0_0_0_0_0_6.3_1.3_0_0 | 84.88 | 0 | 7.51 | 0 | 0 | 0 | 0 | 0 | 6.31 | 1.3 | 0 | 0 | 100 | 0 | 1195.3 | 10.75 | H2001 | HPG11 | 13/02/22 | sio2al2o3na2ok2o | 2607
staffmnkmcph_84.9_0_7.5_0_0_0_0_0_5.1_2.5_0_0 | 84.88 | 0 | 7.51 | 0 | 0 | 0 | 0 | 0 | 5.11 | 2.5 | 0 | 0 | 100 | 0 | 1263.5 | 9.72 | H2001 | HPG10 | 13/02/22 | sio2al2o3na2ok2o | 2608
staffmnkmcph_84.9_0_7.5_0_0_0_0_0_5.1_2.5_0_0 | 84.88 | 0 | 7.51 | 0 | 0 | 0 | 0 | 0 | 5.11 | 2.5 | 0 | 0 | 100 | 0 | 1245 | 9.92 | H2001 | HPG10 | 13/02/22 | sio2al2o3na2ok2o | 2609
staffmnkmcph_84.9_0_7.5_0_0_0_0_0_5.1_2.5_0_0 | 84.88 | 0 | 7.51 | 0 | 0 | 0 | 0 | 0 | 5.11 | 2.5 | 0 | 0 | 100 | 0 | 1199.4 | 10.52 | H2001 | HPG10 | 13/02/22 | sio2al2o3na2ok2o | 2610
staffmnkmcph_84.9_0_7.5_0_0_0_0_0_5.1_2.5_0_0 | 84.88 | 0 | 7.51 | 0 | 0 | 0 | 0 | 0 | 5.11 | 2.5 | 0 | 0 | 100 | 0 | 1196.5 | 10.72 | H2001 | HPG10 | 13/02/22 | sio2al2o3na2ok2o | 2611
staffmnkmcph_84.8_0_7.4_0_0_0_0_0_3.9_3.9_0_0 | 84.78 | 0 | 7.41 | 0 | 0 | 0 | 0 | 0 | 3.9 | 3.9 | 0 | 0 | 99.99 | 0 | 1277.2 | 9.15 | H2001 | HPG09 | 13/02/22 | sio2al2o3na2ok2o | 2612
staffmnkmcph_84.8_0_7.4_0_0_0_0_0_3.9_3.9_0_0 | 84.78 | 0 | 7.41 | 0 | 0 | 0 | 0 | 0 | 3.9 | 3.9 | 0 | 0 | 99.99 | 0 | 1243.5 | 9.57 | H2001 | HPG09 | 13/02/22 | sio2al2o3na2ok2o | 2613
staffmnkmcph_84.8_0_7.4_0_0_0_0_0_3.9_3.9_0_0 | 84.78 | 0 | 7.41 | 0 | 0 | 0 | 0 | 0 | 3.9 | 3.9 | 0 | 0 | 99.99 | 0 | 1210.7 | 9.99 | H2001 | HPG09 | 13/02/22 | sio2al2o3na2ok2o | 2614
staffmnkmcph_84.8_0_7.4_0_0_0_0_0_3.9_3.9_0_0 | 84.78 | 0 | 7.41 | 0 | 0 | 0 | 0 | 0 | 3.9 | 3.9 | 0 | 0 | 99.99 | 0 | 1155.9 | 10.85 | H2001 | HPG09 | 13/02/22 | sio2al2o3na2ok2o | 2615
staffmnkmcph_84.7_0_7.6_0_0_0_0_0_1.5_6.2_0_0 | 84.68 | 0 | 7.61 | 0 | 0 | 0 | 0 | 0 | 1.5 | 6.21 | 0 | 0 | 100 | 0 | 1247.8 | 9.02 | H2001 | HPG08 | 13/02/22 | sio2al2o3na2ok2o | 2616
staffmnkmcph_84.7_0_7.6_0_0_0_0_0_2.9_4.8_0_0 | 84.7 | 0 | 7.6 | 0 | 0 | 0 | 0 | 0 | 2.9 | 4.8 | 0 | 0 | 100 | 0 | 1154.9 | 11.02 | H2001 | HPG08 | 13/02/22 | sio2al2o3na2ok2o | 2617
staffmnkmcph_84.7_0_7.6_0_0_0_0_0_2.9_4.8_0_0 | 84.7 | 0 | 7.6 | 0 | 0 | 0 | 0 | 0 | 2.9 | 4.8 | 0 | 0 | 100 | 0 | 1178.2 | 10.63 | H2001 | HPG08 | 13/02/22 | sio2al2o3na2ok2o | 2618
staffmnkmcph_84.7_0_7.6_0_0_0_0_0_2.9_4.8_0_0 | 84.7 | 0 | 7.6 | 0 | 0 | 0 | 0 | 0 | 2.9 | 4.8 | 0 | 0 | 100 | 0 | 1198.9 | 10.28 | H2001 | HPG08 | 13/02/22 | sio2al2o3na2ok2o | 2619
staffmnkmcph_84.7_0_7.6_0_0_0_0_0_2.9_4.8_0_0 | 84.7 | 0 | 7.6 | 0 | 0 | 0 | 0 | 0 | 2.9 | 4.8 | 0 | 0 | 100 | 0 | 1212 | 10.16 | H2001 | HPG08 | 13/02/22 | sio2al2o3na2ok2o | 2620
staffmnkmcph_84.7_0_7.6_0_0_0_0_0_0.4_7.3_0_0 | 84.68 | 0 | 7.61 | 0 | 0 | 0 | 0 | 0 | 0.4 | 7.31 | 0 | 0 | 100 | 0 | 1271.1 | 9.15 | H2001 | HPG06 | 13/02/22 | sio2al2o3na2ok2o | 2621
staffmnkmcph_84.7_0_7.6_0_0_0_0_0_0.4_7.3_0_0 | 84.68 | 0 | 7.61 | 0 | 0 | 0 | 0 | 0 | 0.4 | 7.31 | 0 | 0 | 100 | 0 | 1258.6 | 9.45 | H2001 | HPG06 | 13/02/22 | sio2al2o3na2ok2o | 2622
staffmnkmcph_84.7_0_7.6_0_0_0_0_0_0.4_7.3_0_0 | 84.68 | 0 | 7.61 | 0 | 0 | 0 | 0 | 0 | 0.4 | 7.31 | 0 | 0 | 100 | 0 | 1239.4 | 9.65 | H2001 | HPG06 | 13/02/22 | sio2al2o3na2ok2o | 2623
staffmnkmcph_84.7_0_7.6_0_0_0_0_0_0.4_7.3_0_0 | 84.68 | 0 | 7.61 | 0 | 0 | 0 | 0 | 0 | 0.4 | 7.31 | 0 | 0 | 100 | 0 | 1209.9 | 10.35 | H2001 | HPG06 | 13/02/22 | sio2al2o3na2ok2o | 2624
staffmnkmcph_84.7_0_7.6_0_0_0_0_0_0.4_7.3_0_0 | 84.68 | 0 | 7.61 | 0 | 0 | 0 | 0 | 0 | 0.4 | 7.31 | 0 | 0 | 100 | 0 | 1189.3 | 10.74 | H2001 | HPG06 | 13/02/22 | sio2al2o3na2ok2o | 2625
staffmnkmcph_84.7_0_7.6_0_0_0_0_0_0.4_7.3_0_0 | 84.68 | 0 | 7.61 | 0 | 0 | 0 | 0 | 0 | 0.4 | 7.31 | 0 | 0 | 100 | 0 | 1168.6 | 11.24 | H2001 | HPG06 | 13/02/22 | sio2al2o3na2ok2o | 2626
staffmnkmcph_82.3_0_8.7_0_0_0_0_0_6.4_2.6_0_0 | 82.28 | 0 | 8.71 | 0 | 0 | 0 | 0 | 0 | 6.41 | 2.6 | 0 | 0 | 100 | 0 | 1246.3 | 9.86 | H2001 | HPG05 | 13/02/22 | sio2al2o3na2ok2o | 2627
staffmnkmcph_82.3_0_8.7_0_0_0_0_0_6.4_2.6_0_0 | 82.28 | 0 | 8.71 | 0 | 0 | 0 | 0 | 0 | 6.41 | 2.6 | 0 | 0 | 100 | 0 | 1221.3 | 10.22 | H2001 | HPG05 | 13/02/22 | sio2al2o3na2ok2o | 2628
staffmnkmcph_82.3_0_8.7_0_0_0_0_0_6.4_2.6_0_0 | 82.28 | 0 | 8.71 | 0 | 0 | 0 | 0 | 0 | 6.41 | 2.6 | 0 | 0 | 100 | 0 | 1202.5 | 10.49 | H2001 | HPG05 | 13/02/22 | sio2al2o3na2ok2o | 2629
staffmnkmcph_82.3_0_8.7_0_0_0_0_0_6.4_2.6_0_0 | 82.28 | 0 | 8.71 | 0 | 0 | 0 | 0 | 0 | 6.41 | 2.6 | 0 | 0 | 100 | 0 | 1177 | 10.89 | H2001 | HPG05 | 13/02/22 | sio2al2o3na2ok2o | 2630
staffmnkmcph_82.2_0_8.8_0_0_0_0_0_5.1_3.9_0_0 | 82.22 | 0 | 8.79 | 0 | 0 | 0 | 0 | 0 | 5.09 | 3.9 | 0 | 0 | 100 | 0 | 1267.9 | 9.46 | H2001 | HPG04 | 13/02/22 | sio2al2o3na2ok2o | 2631
staffmnkmcph_82.2_0_8.8_0_0_0_0_0_5.1_3.9_0_0 | 82.22 | 0 | 8.79 | 0 | 0 | 0 | 0 | 0 | 5.09 | 3.9 | 0 | 0 | 100 | 0 | 1240.3 | 9.9 | H2001 | HPG04 | 13/02/22 | sio2al2o3na2ok2o | 2632
staffmnkmcph_82.2_0_8.8_0_0_0_0_0_5.1_3.9_0_0 | 82.22 | 0 | 8.79 | 0 | 0 | 0 | 0 | 0 | 5.09 | 3.9 | 0 | 0 | 100 | 0 | 1226.6 | 10.1 | H2001 | HPG04 | 13/02/22 | sio2al2o3na2ok2o | 2633
staffmnkmcph_82.2_0_8.8_0_0_0_0_0_5.1_3.9_0_0 | 82.22 | 0 | 8.79 | 0 | 0 | 0 | 0 | 0 | 5.09 | 3.9 | 0 | 0 | 100 | 0 | 1191.4 | 10.6 | H2001 | HPG04 | 13/02/22 | sio2al2o3na2ok2o | 2634
staffmnkmcph_82.3_0_8.9_0_0_0_0_0_3.8_5_0_0 | 82.28 | 0 | 8.91 | 0 | 0 | 0 | 0 | 0 | 3.8 | 5.01 | 0 | 0 | 100 | 0 | 1265.2 | 9.36 | H2001 | HPG03 | 13/02/22 | sio2al2o3na2ok2o | 2635
staffmnkmcph_82.3_0_8.9_0_0_0_0_0_3.8_5_0_0 | 82.28 | 0 | 8.91 | 0 | 0 | 0 | 0 | 0 | 3.8 | 5.01 | 0 | 0 | 100 | 0 | 1236.4 | 9.96 | H2001 | HPG03 | 13/02/22 | sio2al2o3na2ok2o | 2636
staffmnkmcph_82.3_0_8.9_0_0_0_0_0_3.8_5_0_0 | 82.28 | 0 | 8.91 | 0 | 0 | 0 | 0 | 0 | 3.8 | 5.01 | 0 | 0 | 100 | 0 | 1223 | 10.12 | H2001 | HPG03 | 13/02/22 | sio2al2o3na2ok2o | 2637
staffmnkmcph_82.3_0_8.9_0_0_0_0_0_3.8_5_0_0 | 82.28 | 0 | 8.91 | 0 | 0 | 0 | 0 | 0 | 3.8 | 5.01 | 0 | 0 | 100 | 0 | 1188.4 | 10.66 | H2001 | HPG03 | 13/02/22 | sio2al2o3na2ok2o | 2638
staffmnkmcph_82.3_0_8.8_0_0_0_0_0_2.7_6.2_0_0 | 82.28 | 0 | 8.81 | 0 | 0 | 0 | 0 | 0 | 2.7 | 6.21 | 0 | 0 | 100 | 0 | 1217.4 | 9.54 | H2001 | HPG02 | 13/02/22 | sio2al2o3na2ok2o | 2639
staffmnkmcph_82.3_0_8.8_0_0_0_0_0_2.7_6.2_0_0 | 82.28 | 0 | 8.81 | 0 | 0 | 0 | 0 | 0 | 2.7 | 6.21 | 0 | 0 | 100 | 0 | 1192.3 | 10.13 | H2001 | HPG02 | 13/02/22 | sio2al2o3na2ok2o | 2640
staffmnkmcph_82.3_0_8.8_0_0_0_0_0_2.7_6.2_0_0 | 82.28 | 0 | 8.81 | 0 | 0 | 0 | 0 | 0 | 2.7 | 6.21 | 0 | 0 | 100 | 0 | 1176.9 | 10.5 | H2001 | HPG02 | 13/02/22 | sio2al2o3na2ok2o | 2641
staffmnkmcph_82.3_0_8.8_0_0_0_0_0_2.7_6.2_0_0 | 82.28 | 0 | 8.81 | 0 | 0 | 0 | 0 | 0 | 2.7 | 6.21 | 0 | 0 | 100 | 0 | 1151.3 | 10.9 | H2001 | HPG02 | 13/02/22 | sio2al2o3na2ok2o | 2642
staffmnkmcph_82.2_0_8.9_0_0_0_0_0_1.5_7.4_0_0 | 82.18 | 0 | 8.91 | 0 | 0 | 0 | 0 | 0 | 1.5 | 7.41 | 0 | 0 | 100 | 0 | 1218.8 | 9.64 | H2001 | HPG01 | 13/02/22 | sio2al2o3na2ok2o | 2643
staffmnkmcph_82.2_0_8.9_0_0_0_0_0_1.5_7.4_0_0 | 82.18 | 0 | 8.91 | 0 | 0 | 0 | 0 | 0 | 1.5 | 7.41 | 0 | 0 | 100 | 0 | 1197.6 | 9.99 | H2001 | HPG01 | 13/02/22 | sio2al2o3na2ok2o | 2644
staffmnkmcph_82.2_0_8.9_0_0_0_0_0_1.5_7.4_0_0 | 82.18 | 0 | 8.91 | 0 | 0 | 0 | 0 | 0 | 1.5 | 7.41 | 0 | 0 | 100 | 0 | 1175 | 10.34 | H2001 | HPG01 | 13/02/22 | sio2al2o3na2ok2o | 2645
staffmnkmcph_82.2_0_8.9_0_0_0_0_0_1.5_7.4_0_0 | 82.18 | 0 | 8.91 | 0 | 0 | 0 | 0 | 0 | 1.5 | 7.41 | 0 | 0 | 100 | 0 | 1150 | 10.8 | H2001 | HPG01 | 13/02/22 | sio2al2o3na2ok2o | 2646
staffmnkmcph_42.9_0_14.3_0_0_0_0_42.9_0_0_0_0 | 42.86 | 0 | 14.29 | 0 | 0 | 0 | 0 | 42.86 | 0 | 0 | 0 | 0 | 100.01 | 0 | 1136.8 | 8.71 | N1991 | Gr100 | 13/02/22 | sio2al2o3cao | 2647
staffmnkmcph_42.9_0_14.3_0_0_0_0_42.9_0_0_0_0 | 42.86 | 0 | 14.29 | 0 | 0 | 0 | 0 | 42.86 | 0 | 0 | 0 | 0 | 100.01 | 0 | 1129.3 | 9.04 | N1991 | Gr100 | 13/02/22 | sio2al2o3cao | 2648
staffmnkmcph_42.9_0_14.3_0_0_0_0_42.9_0_0_0_0 | 42.86 | 0 | 14.29 | 0 | 0 | 0 | 0 | 42.86 | 0 | 0 | 0 | 0 | 100.01 | 0 | 1120.2 | 9.39 | N1991 | Gr100 | 13/02/22 | sio2al2o3cao | 2649
staffmnkmcph_42.9_0_14.3_0_0_0_0_42.9_0_0_0_0 | 42.86 | 0 | 14.29 | 0 | 0 | 0 | 0 | 42.86 | 0 | 0 | 0 | 0 | 100.01 | 0 | 1109.4 | 9.83 | N1991 | Gr100 | 13/02/22 | sio2al2o3cao | 2650
staffmnkmcph_42.9_0_14.3_0_0_0_0_42.9_0_0_0_0 | 42.86 | 0 | 14.29 | 0 | 0 | 0 | 0 | 42.86 | 0 | 0 | 0 | 0 | 100.01 | 0 | 1099.4 | 10.27 | N1991 | Gr100 | 13/02/22 | sio2al2o3cao | 2651
staffmnkmcph_42.9_0_14.3_0_0_0_0_42.9_0_0_0_0 | 42.86 | 0 | 14.29 | 0 | 0 | 0 | 0 | 42.86 | 0 | 0 | 0 | 0 | 100.01 | 0 | 1092.1 | 10.64 | N1991 | Gr100 | 13/02/22 | sio2al2o3cao | 2652
staffmnkmcph_42.9_0_14.3_0_0_0_0_42.9_0_0_0_0 | 42.86 | 0 | 14.29 | 0 | 0 | 0 | 0 | 42.86 | 0 | 0 | 0 | 0 | 100.01 | 0 | 1089.1 | 10.77 | N1991 | Gr100 | 13/02/22 | sio2al2o3cao | 2653
staffmnkmcph_42.9_0_14.3_0_0_0_0_42.9_0_0_0_0 | 42.86 | 0 | 14.29 | 0 | 0 | 0 | 0 | 42.86 | 0 | 0 | 0 | 0 | 100.01 | 0 | 1080.7 | 11.17 | N1991 | Gr100 | 13/02/22 | sio2al2o3cao | 2654
staffmnkmcph_42.9_0_14.3_0_0_0_0_42.9_0_0_0_0 | 42.86 | 0 | 14.29 | 0 | 0 | 0 | 0 | 42.86 | 0 | 0 | 0 | 0 | 100.01 | 0 | 1078.8 | 11.25 | N1991 | Gr100 | 13/02/22 | sio2al2o3cao | 2655
staffmnkmcph_42.9_0_14.3_0_0_0_0_42.9_0_0_0_0 | 42.86 | 0 | 14.29 | 0 | 0 | 0 | 0 | 42.86 | 0 | 0 | 0 | 0 | 100.01 | 0 | 1073.1 | 11.54 | N1991 | Gr100 | 13/02/22 | sio2al2o3cao | 2656
staffmnkmcph_42.9_0_14.3_0_0_0_0_42.9_0_0_0_0 | 42.86 | 0 | 14.29 | 0 | 0 | 0 | 0 | 42.86 | 0 | 0 | 0 | 0 | 100.01 | 0 | 1068.4 | 11.83 | N1991 | Gr100 | 13/02/22 | sio2al2o3cao | 2657
staffmnkmcph_42.9_0_14.3_0_0_0_0_42.9_0_0_0_0 | 42.86 | 0 | 14.29 | 0 | 0 | 0 | 0 | 42.86 | 0 | 0 | 0 | 0 | 100.01 | 0 | 1057.9 | 12.36 | N1991 | Gr100 | 13/02/22 | sio2al2o3cao | 2658
staffmnkmcph_42.9_0_14.3_0_0_0_0_42.9_0_0_0_0 | 42.86 | 0 | 14.29 | 0 | 0 | 0 | 0 | 42.86 | 0 | 0 | 0 | 0 | 100.01 | 0 | 1933.1 | 0.34 | N1991 | Gr100 | 13/02/22 | sio2al2o3cao | 2659
staffmnkmcph_42.9_0_14.3_0_0_0_0_42.9_0_0_0_0 | 42.86 | 0 | 14.29 | 0 | 0 | 0 | 0 | 42.86 | 0 | 0 | 0 | 0 | 100.01 | 0 | 1813.1 | 0.96 | N1991 | Gr100 | 13/02/22 | sio2al2o3cao | 2660
staffmnkmcph_42.9_0_14.3_0_0_0_0_42.9_0_0_0_0 | 42.86 | 0 | 14.29 | 0 | 0 | 0 | 0 | 42.86 | 0 | 0 | 0 | 0 | 100.01 | 0 | 1805.1 | 1.02 | N1991 | Gr100 | 13/02/22 | sio2al2o3cao | 2661
staffmnkmcph_42.9_0_14.3_0_0_0_10.7_32.2_0_0_0_0 | 42.86 | 0 | 14.29 | 0 | 0 | 0 | 10.69 | 32.17 | 0 | 0 | 0 | 0 | 100.01 | 0 | 1119.2 | 8.51 | N1991 | Gr 75 | 13/02/22 | sio2al2o3mgocao | 2662
staffmnkmcph_42.9_0_14.3_0_0_0_10.7_32.2_0_0_0_0 | 42.86 | 0 | 14.29 | 0 | 0 | 0 | 10.69 | 32.17 | 0 | 0 | 0 | 0 | 100.01 | 0 | 1110 | 8.84 | N1991 | Gr 75 | 13/02/22 | sio2al2o3mgocao | 2663
staffmnkmcph_42.9_0_14.3_0_0_0_10.7_32.2_0_0_0_0 | 42.86 | 0 | 14.29 | 0 | 0 | 0 | 10.69 | 32.17 | 0 | 0 | 0 | 0 | 100.01 | 0 | 1097.8 | 9.24 | N1991 | Gr 75 | 13/02/22 | sio2al2o3mgocao | 2664
staffmnkmcph_42.9_0_14.3_0_0_0_10.7_32.2_0_0_0_0 | 42.86 | 0 | 14.29 | 0 | 0 | 0 | 10.69 | 32.17 | 0 | 0 | 0 | 0 | 100.01 | 0 | 1093 | 9.36 | N1991 | Gr 75 | 13/02/22 | sio2al2o3mgocao | 2665
staffmnkmcph_42.9_0_14.3_0_0_0_10.7_32.2_0_0_0_0 | 42.86 | 0 | 14.29 | 0 | 0 | 0 | 10.69 | 32.17 | 0 | 0 | 0 | 0 | 100.01 | 0 | 1085.5 | 9.7 | N1991 | Gr 75 | 13/02/22 | sio2al2o3mgocao | 2666
staffmnkmcph_42.9_0_14.3_0_0_0_10.7_32.2_0_0_0_0 | 42.86 | 0 | 14.29 | 0 | 0 | 0 | 10.69 | 32.17 | 0 | 0 | 0 | 0 | 100.01 | 0 | 1072.2 | 10.19 | N1991 | Gr 75 | 13/02/22 | sio2al2o3mgocao | 2667
staffmnkmcph_42.9_0_14.3_0_0_0_10.7_32.2_0_0_0_0 | 42.86 | 0 | 14.29 | 0 | 0 | 0 | 10.69 | 32.17 | 0 | 0 | 0 | 0 | 100.01 | 0 | 1060.8 | 10.67 | N1991 | Gr 75 | 13/02/22 | sio2al2o3mgocao | 2668
staffmnkmcph_42.9_0_14.3_0_0_0_10.7_32.2_0_0_0_0 | 42.86 | 0 | 14.29 | 0 | 0 | 0 | 10.69 | 32.17 | 0 | 0 | 0 | 0 | 100.01 | 0 | 1060.1 | 10.71 | N1991 | Gr 75 | 13/02/22 | sio2al2o3mgocao | 2669
staffmnkmcph_42.9_0_14.3_0_0_0_10.7_32.2_0_0_0_0 | 42.86 | 0 | 14.29 | 0 | 0 | 0 | 10.69 | 32.17 | 0 | 0 | 0 | 0 | 100.01 | 0 | 1057.7 | 10.87 | N1991 | Gr 75 | 13/02/22 | sio2al2o3mgocao | 2670
staffmnkmcph_42.9_0_14.3_0_0_0_10.7_32.2_0_0_0_0 | 42.86 | 0 | 14.29 | 0 | 0 | 0 | 10.69 | 32.17 | 0 | 0 | 0 | 0 | 100.01 | 0 | 1048.7 | 11.25 | N1991 | Gr 75 | 13/02/22 | sio2al2o3mgocao | 2671
staffmnkmcph_42.9_0_14.3_0_0_0_10.7_32.2_0_0_0_0 | 42.86 | 0 | 14.29 | 0 | 0 | 0 | 10.69 | 32.17 | 0 | 0 | 0 | 0 | 100.01 | 0 | 1035.4 | 11.83 | N1991 | Gr 75 | 13/02/22 | sio2al2o3mgocao | 2672
staffmnkmcph_42.9_0_14.3_0_0_0_10.7_32.2_0_0_0_0 | 42.86 | 0 | 14.29 | 0 | 0 | 0 | 10.69 | 32.17 | 0 | 0 | 0 | 0 | 100.01 | 0 | 1026.6 | 12.36 | N1991 | Gr 75 | 13/02/22 | sio2al2o3mgocao | 2673
staffmnkmcph_42.9_0_14.3_0_0_0_21.4_21.4_0_0_0_0 | 42.9 | 0 | 14.3 | 0 | 0 | 0 | 21.4 | 21.4 | 0 | 0 | 0 | 0 | 100 | 0 | 1109.1 | 8.5 | N1991 | Gr 50 | 13/02/22 | sio2al2o3mgocao | 2674
staffmnkmcph_42.9_0_14.3_0_0_0_21.4_21.4_0_0_0_0 | 42.9 | 0 | 14.3 | 0 | 0 | 0 | 21.4 | 21.4 | 0 | 0 | 0 | 0 | 100 | 0 | 1095 | 8.96 | N1991 | Gr 50 | 13/02/22 | sio2al2o3mgocao | 2675
staffmnkmcph_42.9_0_14.3_0_0_0_21.4_21.4_0_0_0_0 | 42.9 | 0 | 14.3 | 0 | 0 | 0 | 21.4 | 21.4 | 0 | 0 | 0 | 0 | 100 | 0 | 1089.1 | 9.15 | N1991 | Gr 50 | 13/02/22 | sio2al2o3mgocao | 2676
staffmnkmcph_42.9_0_14.3_0_0_0_21.4_21.4_0_0_0_0 | 42.9 | 0 | 14.3 | 0 | 0 | 0 | 21.4 | 21.4 | 0 | 0 | 0 | 0 | 100 | 0 | 1082.6 | 9.34 | N1991 | Gr 50 | 13/02/22 | sio2al2o3mgocao | 2677
staffmnkmcph_42.9_0_14.3_0_0_0_21.4_21.4_0_0_0_0 | 42.9 | 0 | 14.3 | 0 | 0 | 0 | 21.4 | 21.4 | 0 | 0 | 0 | 0 | 100 | 0 | 1079.8 | 9.46 | N1991 | Gr 50 | 13/02/22 | sio2al2o3mgocao | 2678
staffmnkmcph_42.9_0_14.3_0_0_0_21.4_21.4_0_0_0_0 | 42.9 | 0 | 14.3 | 0 | 0 | 0 | 21.4 | 21.4 | 0 | 0 | 0 | 0 | 100 | 0 | 1072.1 | 9.74 | N1991 | Gr 50 | 13/02/22 | sio2al2o3mgocao | 2679
staffmnkmcph_42.9_0_14.3_0_0_0_21.4_21.4_0_0_0_0 | 42.9 | 0 | 14.3 | 0 | 0 | 0 | 21.4 | 21.4 | 0 | 0 | 0 | 0 | 100 | 0 | 1066.7 | 9.96 | N1991 | Gr 50 | 13/02/22 | sio2al2o3mgocao | 2680
staffmnkmcph_42.9_0_14.3_0_0_0_21.4_21.4_0_0_0_0 | 42.9 | 0 | 14.3 | 0 | 0 | 0 | 21.4 | 21.4 | 0 | 0 | 0 | 0 | 100 | 0 | 1051.9 | 10.54 | N1991 | Gr 50 | 13/02/22 | sio2al2o3mgocao | 2681
staffmnkmcph_42.9_0_14.3_0_0_0_21.4_21.4_0_0_0_0 | 42.9 | 0 | 14.3 | 0 | 0 | 0 | 21.4 | 21.4 | 0 | 0 | 0 | 0 | 100 | 0 | 1040.7 | 11.05 | N1991 | Gr 50 | 13/02/22 | sio2al2o3mgocao | 2682
staffmnkmcph_42.9_0_14.3_0_0_0_21.4_21.4_0_0_0_0 | 42.9 | 0 | 14.3 | 0 | 0 | 0 | 21.4 | 21.4 | 0 | 0 | 0 | 0 | 100 | 0 | 1033.9 | 11.34 | N1991 | Gr 50 | 13/02/22 | sio2al2o3mgocao | 2683
staffmnkmcph_42.9_0_14.3_0_0_0_21.4_21.4_0_0_0_0 | 42.9 | 0 | 14.3 | 0 | 0 | 0 | 21.4 | 21.4 | 0 | 0 | 0 | 0 | 100 | 0 | 1017.2 | 12.06 | N1991 | Gr 50 | 13/02/22 | sio2al2o3mgocao | 2684
staffmnkmcph_42.9_0_14.3_0_0_0_21.4_21.4_0_0_0_0 | 42.9 | 0 | 14.3 | 0 | 0 | 0 | 21.4 | 21.4 | 0 | 0 | 0 | 0 | 100 | 0 | 1922.1 | 0.25 | N1991 | Gr 50 | 13/02/22 | sio2al2o3mgocao | 2685
staffmnkmcph_42.9_0_14.3_0_0_0_21.4_21.4_0_0_0_0 | 42.9 | 0 | 14.3 | 0 | 0 | 0 | 21.4 | 21.4 | 0 | 0 | 0 | 0 | 100 | 0 | 1919.1 | 0.28 | N1991 | Gr 50 | 13/02/22 | sio2al2o3mgocao | 2686
staffmnkmcph_42.9_0_14.3_0_0_0_21.4_21.4_0_0_0_0 | 42.9 | 0 | 14.3 | 0 | 0 | 0 | 21.4 | 21.4 | 0 | 0 | 0 | 0 | 100 | 0 | 1910.1 | 0.25 | N1991 | Gr 50 | 13/02/22 | sio2al2o3mgocao | 2687
staffmnkmcph_42.9_0_14.3_0_0_0_32.2_10.7_0_0_0_0 | 42.86 | 0 | 14.29 | 0 | 0 | 0 | 32.17 | 10.69 | 0 | 0 | 0 | 0 | 100.01 | 0 | 1099.3 | 8.8 | N1991 | Gr 25 | 13/02/22 | sio2al2o3mgocao | 2688
staffmnkmcph_42.9_0_14.3_0_0_0_32.2_10.7_0_0_0_0 | 42.86 | 0 | 14.29 | 0 | 0 | 0 | 32.17 | 10.69 | 0 | 0 | 0 | 0 | 100.01 | 0 | 1094 | 8.96 | N1991 | Gr 25 | 13/02/22 | sio2al2o3mgocao | 2689
staffmnkmcph_42.9_0_14.3_0_0_0_32.2_10.7_0_0_0_0 | 42.86 | 0 | 14.29 | 0 | 0 | 0 | 32.17 | 10.69 | 0 | 0 | 0 | 0 | 100.01 | 0 | 1089.2 | 9.12 | N1991 | Gr 25 | 13/02/22 | sio2al2o3mgocao | 2690
staffmnkmcph_42.9_0_14.3_0_0_0_32.2_10.7_0_0_0_0 | 42.86 | 0 | 14.29 | 0 | 0 | 0 | 32.17 | 10.69 | 0 | 0 | 0 | 0 | 100.01 | 0 | 1083.3 | 9.33 | N1991 | Gr 25 | 13/02/22 | sio2al2o3mgocao | 2691
staffmnkmcph_42.9_0_14.3_0_0_0_32.2_10.7_0_0_0_0 | 42.86 | 0 | 14.29 | 0 | 0 | 0 | 32.17 | 10.69 | 0 | 0 | 0 | 0 | 100.01 | 0 | 1076 | 9.62 | N1991 | Gr 25 | 13/02/22 | sio2al2o3mgocao | 2692
staffmnkmcph_42.9_0_14.3_0_0_0_32.2_10.7_0_0_0_0 | 42.86 | 0 | 14.29 | 0 | 0 | 0 | 32.17 | 10.69 | 0 | 0 | 0 | 0 | 100.01 | 0 | 1064.7 | 10.04 | N1991 | Gr 25 | 13/02/22 | sio2al2o3mgocao | 2693
staffmnkmcph_42.9_0_14.3_0_0_0_32.2_10.7_0_0_0_0 | 42.86 | 0 | 14.29 | 0 | 0 | 0 | 32.17 | 10.69 | 0 | 0 | 0 | 0 | 100.01 | 0 | 1063.5 | 10.11 | N1991 | Gr 25 | 13/02/22 | sio2al2o3mgocao | 2694
staffmnkmcph_42.9_0_14.3_0_0_0_32.2_10.7_0_0_0_0 | 42.86 | 0 | 14.29 | 0 | 0 | 0 | 32.17 | 10.69 | 0 | 0 | 0 | 0 | 100.01 | 0 | 1054.9 | 10.45 | N1991 | Gr 25 | 13/02/22 | sio2al2o3mgocao | 2695
staffmnkmcph_42.9_0_14.3_0_0_0_32.2_10.7_0_0_0_0 | 42.86 | 0 | 14.29 | 0 | 0 | 0 | 32.17 | 10.69 | 0 | 0 | 0 | 0 | 100.01 | 0 | 1050.6 | 10.62 | N1991 | Gr 25 | 13/02/22 | sio2al2o3mgocao | 2696
staffmnkmcph_42.9_0_14.3_0_0_0_32.2_10.7_0_0_0_0 | 42.86 | 0 | 14.29 | 0 | 0 | 0 | 32.17 | 10.69 | 0 | 0 | 0 | 0 | 100.01 | 0 | 1047 | 10.9 | N1991 | Gr 25 | 13/02/22 | sio2al2o3mgocao | 2697
staffmnkmcph_42.9_0_14.3_0_0_0_32.2_10.7_0_0_0_0 | 42.86 | 0 | 14.29 | 0 | 0 | 0 | 32.17 | 10.69 | 0 | 0 | 0 | 0 | 100.01 | 0 | 1039.6 | 11.17 | N1991 | Gr 25 | 13/02/22 | sio2al2o3mgocao | 2698
staffmnkmcph_42.9_0_14.3_0_0_0_32.2_10.7_0_0_0_0 | 42.86 | 0 | 14.29 | 0 | 0 | 0 | 32.17 | 10.69 | 0 | 0 | 0 | 0 | 100.01 | 0 | 1035.3 | 11.42 | N1991 | Gr 25 | 13/02/22 | sio2al2o3mgocao | 2699
staffmnkmcph_42.9_0_14.3_0_0_0_32.2_10.7_0_0_0_0 | 42.86 | 0 | 14.29 | 0 | 0 | 0 | 32.17 | 10.69 | 0 | 0 | 0 | 0 | 100.01 | 0 | 1025.1 | 11.8 | N1991 | Gr 25 | 13/02/22 | sio2al2o3mgocao | 2700
staffmnkmcph_42.9_0_14.3_0_0_0_32.2_10.7_0_0_0_0 | 42.86 | 0 | 14.29 | 0 | 0 | 0 | 32.17 | 10.69 | 0 | 0 | 0 | 0 | 100.01 | 0 | 1014.1 | 12.37 | N1991 | Gr 25 | 13/02/22 | sio2al2o3mgocao | 2701
staffmnkmcph_42.9_0_14.3_0_0_0_32.2_10.7_0_0_0_0 | 42.86 | 0 | 14.29 | 0 | 0 | 0 | 32.17 | 10.69 | 0 | 0 | 0 | 0 | 100.01 | 0 | 1003.1 | 12.88 | N1991 | Gr 25 | 13/02/22 | sio2al2o3mgocao | 2702
staffmnkmcph_42.9_0_14.3_0_0_0_32.2_10.7_0_0_0_0 | 42.86 | 0 | 14.29 | 0 | 0 | 0 | 32.17 | 10.69 | 0 | 0 | 0 | 0 | 100.01 | 0 | 1000.9 | 13 | N1991 | Gr 25 | 13/02/22 | sio2al2o3mgocao | 2703
staffmnkmcph_42.9_0_14.3_0_0_0_0_42.9_0_0_0_0 | 42.86 | 0 | 14.29 | 0 | 0 | 0 | 0 | 42.86 | 0 | 0 | 0 | 0 | 100.01 | 0 | 1144.9 | 8.4 | N1991 | Gr 100 | 13/02/22 | sio2al2o3cao | 2704
staffmnkmcph_42.9_0_14.3_0_0_0_42.9_0_0_0_0_0 | 42.86 | 0 | 14.29 | 0 | 0 | 0 | 42.86 | 0 | 0 | 0 | 0 | 0 | 100.01 | 0 | 1111.6 | 8.77 | N1991 | Gr 0 | 13/02/22 | sio2al2o3mgo | 2705
staffmnkmcph_42.9_0_14.3_0_0_0_42.9_0_0_0_0_0 | 42.86 | 0 | 14.29 | 0 | 0 | 0 | 42.86 | 0 | 0 | 0 | 0 | 0 | 100.01 | 0 | 1106.6 | 8.97 | N1991 | Gr 0 | 13/02/22 | sio2al2o3mgo | 2706
staffmnkmcph_42.9_0_14.3_0_0_0_42.9_0_0_0_0_0 | 42.86 | 0 | 14.29 | 0 | 0 | 0 | 42.86 | 0 | 0 | 0 | 0 | 0 | 100.01 | 0 | 1099.3 | 9.23 | N1991 | Gr 0 | 13/02/22 | sio2al2o3mgo | 2707
staffmnkmcph_42.9_0_14.3_0_0_0_42.9_0_0_0_0_0 | 42.86 | 0 | 14.29 | 0 | 0 | 0 | 42.86 | 0 | 0 | 0 | 0 | 0 | 100.01 | 0 | 1094.6 | 9.42 | N1991 | Gr 0 | 13/02/22 | sio2al2o3mgo | 2708
staffmnkmcph_42.9_0_14.3_0_0_0_42.9_0_0_0_0_0 | 42.86 | 0 | 14.29 | 0 | 0 | 0 | 42.86 | 0 | 0 | 0 | 0 | 0 | 100.01 | 0 | 1094.3 | 9.42 | N1991 | Gr 0 | 13/02/22 | sio2al2o3mgo | 2709
staffmnkmcph_42.9_0_14.3_0_0_0_42.9_0_0_0_0_0 | 42.86 | 0 | 14.29 | 0 | 0 | 0 | 42.86 | 0 | 0 | 0 | 0 | 0 | 100.01 | 0 | 1079.7 | 10.01 | N1991 | Gr 0 | 13/02/22 | sio2al2o3mgo | 2710
staffmnkmcph_42.9_0_14.3_0_0_0_42.9_0_0_0_0_0 | 42.86 | 0 | 14.29 | 0 | 0 | 0 | 42.86 | 0 | 0 | 0 | 0 | 0 | 100.01 | 0 | 1071.3 | 10.38 | N1991 | Gr 0 | 13/02/22 | sio2al2o3mgo | 2711
staffmnkmcph_42.9_0_14.3_0_0_0_42.9_0_0_0_0_0 | 42.86 | 0 | 14.29 | 0 | 0 | 0 | 42.86 | 0 | 0 | 0 | 0 | 0 | 100.01 | 0 | 1068.2 | 10.48 | N1991 | Gr 0 | 13/02/22 | sio2al2o3mgo | 2712
staffmnkmcph_42.9_0_14.3_0_0_0_42.9_0_0_0_0_0 | 42.86 | 0 | 14.29 | 0 | 0 | 0 | 42.86 | 0 | 0 | 0 | 0 | 0 | 100.01 | 0 | 1064.1 | 10.72 | N1991 | Gr 0 | 13/02/22 | sio2al2o3mgo | 2713
staffmnkmcph_42.9_0_14.3_0_0_0_42.9_0_0_0_0_0 | 42.86 | 0 | 14.29 | 0 | 0 | 0 | 42.86 | 0 | 0 | 0 | 0 | 0 | 100.01 | 0 | 1058.1 | 10.98 | N1991 | Gr 0 | 13/02/22 | sio2al2o3mgo | 2714
staffmnkmcph_42.9_0_14.3_0_0_0_42.9_0_0_0_0_0 | 42.86 | 0 | 14.29 | 0 | 0 | 0 | 42.86 | 0 | 0 | 0 | 0 | 0 | 100.01 | 0 | 1047.8 | 11.42 | N1991 | Gr 0 | 13/02/22 | sio2al2o3mgo | 2715
staffmnkmcph_42.9_0_14.3_0_0_0_42.9_0_0_0_0_0 | 42.86 | 0 | 14.29 | 0 | 0 | 0 | 42.86 | 0 | 0 | 0 | 0 | 0 | 100.01 | 0 | 1040.7 | 11.72 | N1991 | Gr 0 | 13/02/22 | sio2al2o3mgo | 2716
staffmnkmcph_42.9_0_14.3_0_0_0_42.9_0_0_0_0_0 | 42.86 | 0 | 14.29 | 0 | 0 | 0 | 42.86 | 0 | 0 | 0 | 0 | 0 | 100.01 | 0 | 1032 | 12.25 | N1991 | Gr 0 | 13/02/22 | sio2al2o3mgo | 2717
staffmnkmcph_42.9_0_14.3_0_0_0_42.9_0_0_0_0_0 | 42.86 | 0 | 14.29 | 0 | 0 | 0 | 42.86 | 0 | 0 | 0 | 0 | 0 | 100.01 | 0 | 1023.6 | 12.56 | N1991 | Gr 0 | 13/02/22 | sio2al2o3mgo | 2718
staffmnkmcph_42.9_0_14.3_0_0_0_42.9_0_0_0_0_0 | 42.86 | 0 | 14.29 | 0 | 0 | 0 | 42.86 | 0 | 0 | 0 | 0 | 0 | 100.01 | 0 | 2056.1 | -0.36 | N1991 | Gr 0 | 13/02/22 | sio2al2o3mgo | 2719
staffmnkmcph_42.9_0_14.3_0_0_0_42.9_0_0_0_0_0 | 42.86 | 0 | 14.29 | 0 | 0 | 0 | 42.86 | 0 | 0 | 0 | 0 | 0 | 100.01 | 0 | 2048.1 | -0.36 | N1991 | Gr 0 | 13/02/22 | sio2al2o3mgo | 2720
staffmnkmcph_42.9_0_14.3_0_0_0_42.9_0_0_0_0_0 | 42.86 | 0 | 14.29 | 0 | 0 | 0 | 42.86 | 0 | 0 | 0 | 0 | 0 | 100.01 | 0 | 1975.1 | -0.13 | N1991 | Gr 0 | 13/02/22 | sio2al2o3mgo | 2721
staffmnkmcph_42.9_0_14.3_0_0_0_42.9_0_0_0_0_0 | 42.86 | 0 | 14.29 | 0 | 0 | 0 | 42.86 | 0 | 0 | 0 | 0 | 0 | 100.01 | 0 | 1955.1 | 0.03 | N1991 | Gr 0 | 13/02/22 | sio2al2o3mgo | 2722
staffmnkmcph_42.9_0_14.3_0_0_0_42.9_0_0_0_0_0 | 42.86 | 0 | 14.29 | 0 | 0 | 0 | 42.86 | 0 | 0 | 0 | 0 | 0 | 100.01 | 0 | 1941.1 | 0.07 | N1991 | Gr 0 | 13/02/22 | sio2al2o3mgo | 2723
staffmnkmcph_42.9_0_14.3_0_0_0_42.9_0_0_0_0_0 | 42.86 | 0 | 14.29 | 0 | 0 | 0 | 42.86 | 0 | 0 | 0 | 0 | 0 | 100.01 | 0 | 1893.1 | 0.22 | N1991 | Gr 0 | 13/02/22 | sio2al2o3mgo | 2724
staffmnkmcph_42.9_0_14.3_0_0_0_42.9_0_0_0_0_0 | 42.86 | 0 | 14.29 | 0 | 0 | 0 | 42.86 | 0 | 0 | 0 | 0 | 0 | 100.01 | 0 | 1859.1 | 0.48 | N1991 | Gr 0 | 13/02/22 | sio2al2o3mgo | 2725
staffmnkmcph_50_0_0_0_0_0_25_25_0_0_0_0 | 50 | 0 | 0 | 0 | 0 | 0 | 25 | 25 | 0 | 0 | 0 | 0 | 100 | 0 | 960.2 | 14.25 | S2001 | Di | 13/02/22 | sio2mgocao | 2726
staffmnkmcph_50_0_0_0_0_0_25_25_0_0_0_0 | 50 | 0 | 0 | 0 | 0 | 0 | 25 | 25 | 0 | 0 | 0 | 0 | 100 | 0 | 967.7 | 13.74 | S2001 | Di | 13/02/22 | sio2mgocao | 2727
staffmnkmcph_50_0_0_0_0_0_25_25_0_0_0_0 | 50 | 0 | 0 | 0 | 0 | 0 | 25 | 25 | 0 | 0 | 0 | 0 | 100 | 0 | 969.7 | 13.6 | S2001 | Di | 13/02/22 | sio2mgocao | 2728
staffmnkmcph_50_0_0_0_0_0_25_25_0_0_0_0 | 50 | 0 | 0 | 0 | 0 | 0 | 25 | 25 | 0 | 0 | 0 | 0 | 100 | 0 | 970.7 | 13.55 | S2001 | Di | 13/02/22 | sio2mgocao | 2729
staffmnkmcph_50_0_0_0_0_0_25_25_0_0_0_0 | 50 | 0 | 0 | 0 | 0 | 0 | 25 | 25 | 0 | 0 | 0 | 0 | 100 | 0 | 974 | 13.33 | S2001 | Di | 13/02/22 | sio2mgocao | 2730
staffmnkmcph_50_0_0_0_0_0_25_25_0_0_0_0 | 50 | 0 | 0 | 0 | 0 | 0 | 25 | 25 | 0 | 0 | 0 | 0 | 100 | 0 | 987.2 | 12.43 | S2001 | Di | 13/02/22 | sio2mgocao | 2731
staffmnkmcph_50_0_0_0_0_0_25_25_0_0_0_0 | 50 | 0 | 0 | 0 | 0 | 0 | 25 | 25 | 0 | 0 | 0 | 0 | 100 | 0 | 992.7 | 12.06 | S2001 | Di | 13/02/22 | sio2mgocao | 2732
staffmnkmcph_50_0_0_0_0_0_25_25_0_0_0_0 | 50 | 0 | 0 | 0 | 0 | 0 | 25 | 25 | 0 | 0 | 0 | 0 | 100 | 0 | 999.3 | 11.71 | S2001 | Di | 13/02/22 | sio2mgocao | 2733
staffmnkmcph_50_0_0_0_0_0_25_25_0_0_0_0 | 50 | 0 | 0 | 0 | 0 | 0 | 25 | 25 | 0 | 0 | 0 | 0 | 100 | 0 | 1002.8 | 11.49 | S2001 | Di | 13/02/22 | sio2mgocao | 2734
staffmnkmcph_50_0_0_0_0_0_25_25_0_0_0_0 | 50 | 0 | 0 | 0 | 0 | 0 | 25 | 25 | 0 | 0 | 0 | 0 | 100 | 0 | 1005.6 | 11.36 | S2001 | Di | 13/02/22 | sio2mgocao | 2735
staffmnkmcph_50_0_0_0_0_0_25_25_0_0_0_0 | 50 | 0 | 0 | 0 | 0 | 0 | 25 | 25 | 0 | 0 | 0 | 0 | 100 | 0 | 1009.9 | 11.13 | S2001 | Di | 13/02/22 | sio2mgocao | 2736
staffmnkmcph_50_0_0_0_0_0_25_25_0_0_0_0 | 50 | 0 | 0 | 0 | 0 | 0 | 25 | 25 | 0 | 0 | 0 | 0 | 100 | 0 | 1010.7 | 11.1 | S2001 | Di | 13/02/22 | sio2mgocao | 2737
staffmnkmcph_50_0_0_0_0_0_25_25_0_0_0_0 | 50 | 0 | 0 | 0 | 0 | 0 | 25 | 25 | 0 | 0 | 0 | 0 | 100 | 0 | 1011.1 | 11.05 | S2001 | Di | 13/02/22 | sio2mgocao | 2738
staffmnkmcph_50_0_0_0_0_0_25_25_0_0_0_0 | 50 | 0 | 0 | 0 | 0 | 0 | 25 | 25 | 0 | 0 | 0 | 0 | 100 | 0 | 1016 | 10.82 | S2001 | Di | 13/02/22 | sio2mgocao | 2739
staffmnkmcph_50_0_0_0_0_0_25_25_0_0_0_0 | 50 | 0 | 0 | 0 | 0 | 0 | 25 | 25 | 0 | 0 | 0 | 0 | 100 | 0 | 1018.5 | 10.61 | S2001 | Di | 13/02/22 | sio2mgocao | 2740
staffmnkmcph_50_0_0_0_0_0_25_25_0_0_0_0 | 50 | 0 | 0 | 0 | 0 | 0 | 25 | 25 | 0 | 0 | 0 | 0 | 100 | 0 | 1019.1 | 10.64 | S2001 | Di | 13/02/22 | sio2mgocao | 2741
staffmnkmcph_50_0_0_0_0_0_25_25_0_0_0_0 | 50 | 0 | 0 | 0 | 0 | 0 | 25 | 25 | 0 | 0 | 0 | 0 | 100 | 0 | 1021 | 10.57 | S2001 | Di | 13/02/22 | sio2mgocao | 2742
staffmnkmcph_50_0_0_0_0_0_25_25_0_0_0_0 | 50 | 0 | 0 | 0 | 0 | 0 | 25 | 25 | 0 | 0 | 0 | 0 | 100 | 0 | 1022.8 | 10.35 | S2001 | Di | 13/02/22 | sio2mgocao | 2743
staffmnkmcph_50_0_0_0_0_0_25_25_0_0_0_0 | 50 | 0 | 0 | 0 | 0 | 0 | 25 | 25 | 0 | 0 | 0 | 0 | 100 | 0 | 1025.8 | 10.32 | S2001 | Di | 13/02/22 | sio2mgocao | 2744
staffmnkmcph_50_0_0_0_0_0_25_25_0_0_0_0 | 50 | 0 | 0 | 0 | 0 | 0 | 25 | 25 | 0 | 0 | 0 | 0 | 100 | 0 | 1026.1 | 10.32 | S2001 | Di | 13/02/22 | sio2mgocao | 2745
staffmnkmcph_50_0_0_0_0_0_25_25_0_0_0_0 | 50 | 0 | 0 | 0 | 0 | 0 | 25 | 25 | 0 | 0 | 0 | 0 | 100 | 0 | 1027.7 | 10.13 | S2001 | Di | 13/02/22 | sio2mgocao | 2746
staffmnkmcph_50_0_0_0_0_0_25_25_0_0_0_0 | 50 | 0 | 0 | 0 | 0 | 0 | 25 | 25 | 0 | 0 | 0 | 0 | 100 | 0 | 1028.1 | 10.19 | S2001 | Di | 13/02/22 | sio2mgocao | 2747
staffmnkmcph_50_0_0_0_0_0_25_25_0_0_0_0 | 50 | 0 | 0 | 0 | 0 | 0 | 25 | 25 | 0 | 0 | 0 | 0 | 100 | 0 | 1030.2 | 10.1 | S2001 | Di | 13/02/22 | sio2mgocao | 2748
staffmnkmcph_50_0_0_0_0_0_25_25_0_0_0_0 | 50 | 0 | 0 | 0 | 0 | 0 | 25 | 25 | 0 | 0 | 0 | 0 | 100 | 0 | 1030.9 | 10.09 | S2001 | Di | 13/02/22 | sio2mgocao | 2749
staffmnkmcph_50_0_0_0_0_0_25_25_0_0_0_0 | 50 | 0 | 0 | 0 | 0 | 0 | 25 | 25 | 0 | 0 | 0 | 0 | 100 | 0 | 1035.8 | 9.89 | S2001 | Di | 13/02/22 | sio2mgocao | 2750
staffmnkmcph_50_0_0_0_0_0_25_25_0_0_0_0 | 50 | 0 | 0 | 0 | 0 | 0 | 25 | 25 | 0 | 0 | 0 | 0 | 100 | 0 | 1041.3 | 9.58 | S2001 | Di | 13/02/22 | sio2mgocao | 2751
staffmnkmcph_50_0_0_0_0_0_25_25_0_0_0_0 | 50 | 0 | 0 | 0 | 0 | 0 | 25 | 25 | 0 | 0 | 0 | 0 | 100 | 0 | 1046.7 | 9.36 | S2001 | Di | 13/02/22 | sio2mgocao | 2752
staffmnkmcph_50_0_0_0_0_0_25_25_0_0_0_0 | 50 | 0 | 0 | 0 | 0 | 0 | 25 | 25 | 0 | 0 | 0 | 0 | 100 | 0 | 1049.6 | 9.21 | S2001 | Di | 13/02/22 | sio2mgocao | 2753
staffmnkmcph_50_0_0_0_0_0_25_25_0_0_0_0 | 50 | 0 | 0 | 0 | 0 | 0 | 25 | 25 | 0 | 0 | 0 | 0 | 100 | 0 | 1050.8 | 9.18 | S2001 | Di | 13/02/22 | sio2mgocao | 2754
staffmnkmcph_50_0_0_0_0_0_25_25_0_0_0_0 | 50 | 0 | 0 | 0 | 0 | 0 | 25 | 25 | 0 | 0 | 0 | 0 | 100 | 0 | 1051.9 | 9.12 | S2001 | Di | 13/02/22 | sio2mgocao | 2755
staffmnkmcph_50_0_0_0_0_0_25_25_0_0_0_0 | 50 | 0 | 0 | 0 | 0 | 0 | 25 | 25 | 0 | 0 | 0 | 0 | 100 | 0 | 1054.2 | 9.06 | S2001 | Di | 13/02/22 | sio2mgocao | 2756
staffmnkmcph_50_0_0_0_0_0_25_25_0_0_0_0 | 50 | 0 | 0 | 0 | 0 | 0 | 25 | 25 | 0 | 0 | 0 | 0 | 100 | 0 | 1057.1 | 8.93 | S2001 | Di | 13/02/22 | sio2mgocao | 2757
staffmnkmcph_69.5_0_0_0_0_0_0_30.5_0_0_0_0 | 69.5 | 0 | 0 | 0 | 0 | 0 | 0 | 30.5 | 0 | 0 | 0 | 0 | 100 | 0 | 1973.2 | 0.13 | Bockris_Lowe, PRS 1954 | CS69 | 13/02/22 | sio2cao | 2758
staffmnkmcph_69.5_0_0_0_0_0_0_30.5_0_0_0_0 | 69.5 | 0 | 0 | 0 | 0 | 0 | 0 | 30.5 | 0 | 0 | 0 | 0 | 100 | 0 | 2023.2 | 0.02 | Bockris_Lowe, PRS 1954 | CS69 | 13/02/22 | sio2cao | 2759
staffmnkmcph_69.5_0_0_0_0_0_0_30.5_0_0_0_0 | 69.5 | 0 | 0 | 0 | 0 | 0 | 0 | 30.5 | 0 | 0 | 0 | 0 | 100 | 0 | 2073.2 | -0.07 | Bockris_Lowe, PRS 1954 | CS69 | 13/02/22 | sio2cao | 2760
staffmnkmcph_65.4_0_0_0_0_0_0_34.6_0_0_0_0 | 65.4 | 0 | 0 | 0 | 0 | 0 | 0 | 34.6 | 0 | 0 | 0 | 0 | 100 | 0 | 1923.2 | 0 | Bockris_Lowe, PRS 1954 | CS65 | 13/02/22 | sio2cao | 2761
staffmnkmcph_65.4_0_0_0_0_0_0_34.6_0_0_0_0 | 65.4 | 0 | 0 | 0 | 0 | 0 | 0 | 34.6 | 0 | 0 | 0 | 0 | 100 | 0 | 1973.2 | -0.11 | Bockris_Lowe, PRS 1954 | CS65 | 13/02/22 | sio2cao | 2762
staffmnkmcph_65.4_0_0_0_0_0_0_34.6_0_0_0_0 | 65.4 | 0 | 0 | 0 | 0 | 0 | 0 | 34.6 | 0 | 0 | 0 | 0 | 100 | 0 | 2023.2 | -0.22 | Bockris_Lowe, PRS 1954 | CS65 | 13/02/22 | sio2cao | 2763
staffmnkmcph_65.4_0_0_0_0_0_0_34.6_0_0_0_0 | 65.4 | 0 | 0 | 0 | 0 | 0 | 0 | 34.6 | 0 | 0 | 0 | 0 | 100 | 0 | 2073.2 | -0.35 | Bockris_Lowe, PRS 1954 | CS65 | 13/02/22 | sio2cao | 2764
staffmnkmcph_61.2_0_0_0_0_0_0_38.8_0_0_0_0 | 61.2 | 0 | 0 | 0 | 0 | 0 | 0 | 38.8 | 0 | 0 | 0 | 0 | 100 | 0 | 1723.2 | 0.33 | Bockris_Lowe, PRS 1954 | CS61_3 | 13/02/22 | sio2cao | 2765
staffmnkmcph_61.2_0_0_0_0_0_0_38.8_0_0_0_0 | 61.2 | 0 | 0 | 0 | 0 | 0 | 0 | 38.8 | 0 | 0 | 0 | 0 | 100 | 0 | 1773.2 | 0.15 | Bockris_Lowe, PRS 1954 | CS61_3 | 13/02/22 | sio2cao | 2766
staffmnkmcph_61.2_0_0_0_0_0_0_38.8_0_0_0_0 | 61.2 | 0 | 0 | 0 | 0 | 0 | 0 | 38.8 | 0 | 0 | 0 | 0 | 100 | 0 | 1823.2 | -0.01 | Bockris_Lowe, PRS 1954 | CS61_3 | 13/02/22 | sio2cao | 2767
staffmnkmcph_61.2_0_0_0_0_0_0_38.8_0_0_0_0 | 61.2 | 0 | 0 | 0 | 0 | 0 | 0 | 38.8 | 0 | 0 | 0 | 0 | 100 | 0 | 1873.2 | -0.15 | Bockris_Lowe, PRS 1954 | CS61_3 | 13/02/22 | sio2cao | 2768
staffmnkmcph_61.2_0_0_0_0_0_0_38.8_0_0_0_0 | 61.2 | 0 | 0 | 0 | 0 | 0 | 0 | 38.8 | 0 | 0 | 0 | 0 | 100 | 0 | 1923.2 | -0.28 | Bockris_Lowe, PRS 1954 | CS61_3 | 13/02/22 | sio2cao | 2769
staffmnkmcph_61.2_0_0_0_0_0_0_38.8_0_0_0_0 | 61.2 | 0 | 0 | 0 | 0 | 0 | 0 | 38.8 | 0 | 0 | 0 | 0 | 100 | 0 | 1973.2 | -0.41 | Bockris_Lowe, PRS 1954 | CS61_3 | 13/02/22 | sio2cao | 2770
staffmnkmcph_61.2_0_0_0_0_0_0_38.8_0_0_0_0 | 61.2 | 0 | 0 | 0 | 0 | 0 | 0 | 38.8 | 0 | 0 | 0 | 0 | 100 | 0 | 2023.2 | -0.5 | Bockris_Lowe, PRS 1954 | CS61_3 | 13/02/22 | sio2cao | 2771
staffmnkmcph_61.2_0_0_0_0_0_0_38.8_0_0_0_0 | 61.2 | 0 | 0 | 0 | 0 | 0 | 0 | 38.8 | 0 | 0 | 0 | 0 | 100 | 0 | 1723.2 | 0.32 | Bockris_Lowe, PRS 1954 | CS61_2 | 13/02/22 | sio2cao | 2772
staffmnkmcph_61.2_0_0_0_0_0_0_38.8_0_0_0_0 | 61.2 | 0 | 0 | 0 | 0 | 0 | 0 | 38.8 | 0 | 0 | 0 | 0 | 100 | 0 | 1773.2 | 0.15 | Bockris_Lowe, PRS 1954 | CS61_2 | 13/02/22 | sio2cao | 2773
staffmnkmcph_61.2_0_0_0_0_0_0_38.8_0_0_0_0 | 61.2 | 0 | 0 | 0 | 0 | 0 | 0 | 38.8 | 0 | 0 | 0 | 0 | 100 | 0 | 1823.2 | -0.01 | Bockris_Lowe, PRS 1954 | CS61_2 | 13/02/22 | sio2cao | 2774
staffmnkmcph_61.2_0_0_0_0_0_0_38.8_0_0_0_0 | 61.2 | 0 | 0 | 0 | 0 | 0 | 0 | 38.8 | 0 | 0 | 0 | 0 | 100 | 0 | 1873.2 | -0.15 | Bockris_Lowe, PRS 1954 | CS61_2 | 13/02/22 | sio2cao | 2775
staffmnkmcph_61.2_0_0_0_0_0_0_38.8_0_0_0_0 | 61.2 | 0 | 0 | 0 | 0 | 0 | 0 | 38.8 | 0 | 0 | 0 | 0 | 100 | 0 | 1923.2 | -0.29 | Bockris_Lowe, PRS 1954 | CS61_2 | 13/02/22 | sio2cao | 2776
staffmnkmcph_61.2_0_0_0_0_0_0_38.8_0_0_0_0 | 61.2 | 0 | 0 | 0 | 0 | 0 | 0 | 38.8 | 0 | 0 | 0 | 0 | 100 | 0 | 1973.2 | -0.41 | Bockris_Lowe, PRS 1954 | CS61_2 | 13/02/22 | sio2cao | 2777
staffmnkmcph_61.2_0_0_0_0_0_0_38.8_0_0_0_0 | 61.2 | 0 | 0 | 0 | 0 | 0 | 0 | 38.8 | 0 | 0 | 0 | 0 | 100 | 0 | 2023.2 | -0.52 | Bockris_Lowe, PRS 1954 | CS61_2 | 13/02/22 | sio2cao | 2778
staffmnkmcph_61.2_0_0_0_0_0_0_38.8_0_0_0_0 | 61.2 | 0 | 0 | 0 | 0 | 0 | 0 | 38.8 | 0 | 0 | 0 | 0 | 100 | 0 | 2073.2 | -0.6 | Bockris_Lowe, PRS 1954 | CS61_2 | 13/02/22 | sio2cao | 2779
staffmnkmcph_61.2_0_0_0_0_0_0_38.8_0_0_0_0 | 61.2 | 0 | 0 | 0 | 0 | 0 | 0 | 38.8 | 0 | 0 | 0 | 0 | 100 | 0 | 1723.2 | 0.32 | Bockris_Lowe, PRS 1954 | CS61 | 13/02/22 | sio2cao | 2780
staffmnkmcph_61.2_0_0_0_0_0_0_38.8_0_0_0_0 | 61.2 | 0 | 0 | 0 | 0 | 0 | 0 | 38.8 | 0 | 0 | 0 | 0 | 100 | 0 | 1773.2 | 0.16 | Bockris_Lowe, PRS 1954 | CS61 | 13/02/22 | sio2cao | 2781
staffmnkmcph_61.2_0_0_0_0_0_0_38.8_0_0_0_0 | 61.2 | 0 | 0 | 0 | 0 | 0 | 0 | 38.8 | 0 | 0 | 0 | 0 | 100 | 0 | 1823.2 | 0.01 | Bockris_Lowe, PRS 1954 | CS61 | 13/02/22 | sio2cao | 2782
staffmnkmcph_61.2_0_0_0_0_0_0_38.8_0_0_0_0 | 61.2 | 0 | 0 | 0 | 0 | 0 | 0 | 38.8 | 0 | 0 | 0 | 0 | 100 | 0 | 1873.2 | -0.14 | Bockris_Lowe, PRS 1954 | CS61 | 13/02/22 | sio2cao | 2783
staffmnkmcph_61.2_0_0_0_0_0_0_38.8_0_0_0_0 | 61.2 | 0 | 0 | 0 | 0 | 0 | 0 | 38.8 | 0 | 0 | 0 | 0 | 100 | 0 | 1923.2 | -0.28 | Bockris_Lowe, PRS 1954 | CS61 | 13/02/22 | sio2cao | 2784
staffmnkmcph_61.2_0_0_0_0_0_0_38.8_0_0_0_0 | 61.2 | 0 | 0 | 0 | 0 | 0 | 0 | 38.8 | 0 | 0 | 0 | 0 | 100 | 0 | 1973.2 | -0.41 | Bockris_Lowe, PRS 1954 | CS61 | 13/02/22 | sio2cao | 2785
staffmnkmcph_61.2_0_0_0_0_0_0_38.8_0_0_0_0 | 61.2 | 0 | 0 | 0 | 0 | 0 | 0 | 38.8 | 0 | 0 | 0 | 0 | 100 | 0 | 2023.2 | -0.51 | Bockris_Lowe, PRS 1954 | CS61 | 13/02/22 | sio2cao | 2786
staffmnkmcph_58.4_0_0_0_0_0_0_41.6_0_0_0_0 | 58.4 | 0 | 0 | 0 | 0 | 0 | 0 | 41.6 | 0 | 0 | 0 | 0 | 100 | 0 | 1773.2 | -0.03 | Bockris_Lowe, PRS 1954 | CS58 | 13/02/22 | sio2cao | 2787
staffmnkmcph_58.4_0_0_0_0_0_0_41.6_0_0_0_0 | 58.4 | 0 | 0 | 0 | 0 | 0 | 0 | 41.6 | 0 | 0 | 0 | 0 | 100 | 0 | 1823.2 | -0.19 | Bockris_Lowe, PRS 1954 | CS58 | 13/02/22 | sio2cao | 2788
staffmnkmcph_58.4_0_0_0_0_0_0_41.6_0_0_0_0 | 58.4 | 0 | 0 | 0 | 0 | 0 | 0 | 41.6 | 0 | 0 | 0 | 0 | 100 | 0 | 1873.2 | -0.33 | Bockris_Lowe, PRS 1954 | CS58 | 13/02/22 | sio2cao | 2789
staffmnkmcph_58.4_0_0_0_0_0_0_41.6_0_0_0_0 | 58.4 | 0 | 0 | 0 | 0 | 0 | 0 | 41.6 | 0 | 0 | 0 | 0 | 100 | 0 | 1923.2 | -0.45 | Bockris_Lowe, PRS 1954 | CS58 | 13/02/22 | sio2cao | 2790
staffmnkmcph_58.4_0_0_0_0_0_0_41.6_0_0_0_0 | 58.4 | 0 | 0 | 0 | 0 | 0 | 0 | 41.6 | 0 | 0 | 0 | 0 | 100 | 0 | 1973.2 | -0.56 | Bockris_Lowe, PRS 1954 | CS58 | 13/02/22 | sio2cao | 2791
staffmnkmcph_58.4_0_0_0_0_0_0_41.6_0_0_0_0 | 58.4 | 0 | 0 | 0 | 0 | 0 | 0 | 41.6 | 0 | 0 | 0 | 0 | 100 | 0 | 2023.2 | -0.67 | Bockris_Lowe, PRS 1954 | CS58 | 13/02/22 | sio2cao | 2792
staffmnkmcph_58.4_0_0_0_0_0_0_41.6_0_0_0_0 | 58.4 | 0 | 0 | 0 | 0 | 0 | 0 | 41.6 | 0 | 0 | 0 | 0 | 100 | 0 | 2073.2 | -0.75 | Bockris_Lowe, PRS 1954 | CS58 | 13/02/22 | sio2cao | 2793
staffmnkmcph_56.4_0_0_0_0_0_0_43.6_0_0_0_0 | 56.36 | 0 | 0 | 0 | 0 | 0 | 0 | 43.64 | 0 | 0 | 0 | 0 | 100 | 0 | 1773.2 | -0.12 | Bockris_Lowe, PRS 1954 | CS56 | 13/02/22 | sio2cao | 2794
staffmnkmcph_56.4_0_0_0_0_0_0_43.6_0_0_0_0 | 56.36 | 0 | 0 | 0 | 0 | 0 | 0 | 43.64 | 0 | 0 | 0 | 0 | 100 | 0 | 1823.2 | -0.25 | Bockris_Lowe, PRS 1954 | CS56 | 13/02/22 | sio2cao | 2795
staffmnkmcph_56.4_0_0_0_0_0_0_43.6_0_0_0_0 | 56.36 | 0 | 0 | 0 | 0 | 0 | 0 | 43.64 | 0 | 0 | 0 | 0 | 100 | 0 | 1873.2 | -0.39 | Bockris_Lowe, PRS 1954 | CS56 | 13/02/22 | sio2cao | 2796
staffmnkmcph_56.4_0_0_0_0_0_0_43.6_0_0_0_0 | 56.36 | 0 | 0 | 0 | 0 | 0 | 0 | 43.64 | 0 | 0 | 0 | 0 | 100 | 0 | 1923.2 | -0.53 | Bockris_Lowe, PRS 1954 | CS56 | 13/02/22 | sio2cao | 2797
staffmnkmcph_56.4_0_0_0_0_0_0_43.6_0_0_0_0 | 56.36 | 0 | 0 | 0 | 0 | 0 | 0 | 43.64 | 0 | 0 | 0 | 0 | 100 | 0 | 1973.2 | -0.63 | Bockris_Lowe, PRS 1954 | CS56 | 13/02/22 | sio2cao | 2798
staffmnkmcph_56.4_0_0_0_0_0_0_43.6_0_0_0_0 | 56.36 | 0 | 0 | 0 | 0 | 0 | 0 | 43.64 | 0 | 0 | 0 | 0 | 100 | 0 | 2023.2 | -0.71 | Bockris_Lowe, PRS 1954 | CS56 | 13/02/22 | sio2cao | 2799
staffmnkmcph_56.4_0_0_0_0_0_0_43.6_0_0_0_0 | 56.36 | 0 | 0 | 0 | 0 | 0 | 0 | 43.64 | 0 | 0 | 0 | 0 | 100 | 0 | 2073.2 | -0.82 | Bockris_Lowe, PRS 1954 | CS56 | 13/02/22 | sio2cao | 2800
staffmnkmcph_51.3_0_0_0_0_0_0_48.7_0_0_0_0 | 51.3 | 0 | 0 | 0 | 0 | 0 | 0 | 48.7 | 0 | 0 | 0 | 0 | 100 | 0 | 1823.2 | -0.5 | Bockris_Lowe, PRS 1954 | CS51 | 13/02/22 | sio2cao | 2801
staffmnkmcph_51.3_0_0_0_0_0_0_48.7_0_0_0_0 | 51.3 | 0 | 0 | 0 | 0 | 0 | 0 | 48.7 | 0 | 0 | 0 | 0 | 100 | 0 | 1873.2 | -0.62 | Bockris_Lowe, PRS 1954 | CS51 | 13/02/22 | sio2cao | 2802
staffmnkmcph_51.3_0_0_0_0_0_0_48.7_0_0_0_0 | 51.3 | 0 | 0 | 0 | 0 | 0 | 0 | 48.7 | 0 | 0 | 0 | 0 | 100 | 0 | 1923.2 | -0.72 | Bockris_Lowe, PRS 1954 | CS51 | 13/02/22 | sio2cao | 2803
staffmnkmcph_51.3_0_0_0_0_0_0_48.7_0_0_0_0 | 51.3 | 0 | 0 | 0 | 0 | 0 | 0 | 48.7 | 0 | 0 | 0 | 0 | 100 | 0 | 1973.2 | -0.82 | Bockris_Lowe, PRS 1954 | CS51 | 13/02/22 | sio2cao | 2804
staffmnkmcph_51.3_0_0_0_0_0_0_48.7_0_0_0_0 | 51.3 | 0 | 0 | 0 | 0 | 0 | 0 | 48.7 | 0 | 0 | 0 | 0 | 100 | 0 | 2023.2 | -0.92 | Bockris_Lowe, PRS 1954 | CS51 | 13/02/22 | sio2cao | 2805
staffmnkmcph_51.3_0_0_0_0_0_0_48.7_0_0_0_0 | 51.3 | 0 | 0 | 0 | 0 | 0 | 0 | 48.7 | 0 | 0 | 0 | 0 | 100 | 0 | 2073.2 | -1 | Bockris_Lowe, PRS 1954 | CS51 | 13/02/22 | sio2cao | 2806
staffmnkmcph_50.3_0_0_0_0_0_0_49.7_0_0_0_0 | 50.3 | 0 | 0 | 0 | 0 | 0 | 0 | 49.7 | 0 | 0 | 0 | 0 | 100 | 0 | 1823.2 | -0.54 | Bockris_Lowe, PRS 1954 | CS50 | 13/02/22 | sio2cao | 2807
staffmnkmcph_50.3_0_0_0_0_0_0_49.7_0_0_0_0 | 50.3 | 0 | 0 | 0 | 0 | 0 | 0 | 49.7 | 0 | 0 | 0 | 0 | 100 | 0 | 1873.2 | -0.66 | Bockris_Lowe, PRS 1954 | CS50 | 13/02/22 | sio2cao | 2808
staffmnkmcph_50.3_0_0_0_0_0_0_49.7_0_0_0_0 | 50.3 | 0 | 0 | 0 | 0 | 0 | 0 | 49.7 | 0 | 0 | 0 | 0 | 100 | 0 | 1923.2 | -0.78 | Bockris_Lowe, PRS 1954 | CS50 | 13/02/22 | sio2cao | 2809
staffmnkmcph_50.3_0_0_0_0_0_0_49.7_0_0_0_0 | 50.3 | 0 | 0 | 0 | 0 | 0 | 0 | 49.7 | 0 | 0 | 0 | 0 | 100 | 0 | 1973.2 | -0.88 | Bockris_Lowe, PRS 1954 | CS50 | 13/02/22 | sio2cao | 2810
staffmnkmcph_50.3_0_0_0_0_0_0_49.7_0_0_0_0 | 50.3 | 0 | 0 | 0 | 0 | 0 | 0 | 49.7 | 0 | 0 | 0 | 0 | 100 | 0 | 2023.2 | -0.98 | Bockris_Lowe, PRS 1954 | CS50 | 13/02/22 | sio2cao | 2811
staffmnkmcph_50.3_0_0_0_0_0_0_49.7_0_0_0_0 | 50.3 | 0 | 0 | 0 | 0 | 0 | 0 | 49.7 | 0 | 0 | 0 | 0 | 100 | 0 | 2073.2 | -1.06 | Bockris_Lowe, PRS 1954 | CS50 | 13/02/22 | sio2cao | 2812
staffmnkmcph_49.3_0_0_0_0_0_0_50.7_0_0_0_0 | 49.3 | 0 | 0 | 0 | 0 | 0 | 0 | 50.7 | 0 | 0 | 0 | 0 | 100 | 0 | 1823.2 | -0.57 | Bockris_Lowe, PRS 1954 | CS49 | 13/02/22 | sio2cao | 2813
staffmnkmcph_49.3_0_0_0_0_0_0_50.7_0_0_0_0 | 49.3 | 0 | 0 | 0 | 0 | 0 | 0 | 50.7 | 0 | 0 | 0 | 0 | 100 | 0 | 1873.2 | -0.7 | Bockris_Lowe, PRS 1954 | CS49 | 13/02/22 | sio2cao | 2814
staffmnkmcph_49.3_0_0_0_0_0_0_50.7_0_0_0_0 | 49.3 | 0 | 0 | 0 | 0 | 0 | 0 | 50.7 | 0 | 0 | 0 | 0 | 100 | 0 | 1923.2 | -0.82 | Bockris_Lowe, PRS 1954 | CS49 | 13/02/22 | sio2cao | 2815
staffmnkmcph_49.3_0_0_0_0_0_0_50.7_0_0_0_0 | 49.3 | 0 | 0 | 0 | 0 | 0 | 0 | 50.7 | 0 | 0 | 0 | 0 | 100 | 0 | 1973.2 | -0.92 | Bockris_Lowe, PRS 1954 | CS49 | 13/02/22 | sio2cao | 2816
staffmnkmcph_49.3_0_0_0_0_0_0_50.7_0_0_0_0 | 49.3 | 0 | 0 | 0 | 0 | 0 | 0 | 50.7 | 0 | 0 | 0 | 0 | 100 | 0 | 2023.2 | -1.01 | Bockris_Lowe, PRS 1954 | CS49 | 13/02/22 | sio2cao | 2817
staffmnkmcph_49.3_0_0_0_0_0_0_50.7_0_0_0_0 | 49.3 | 0 | 0 | 0 | 0 | 0 | 0 | 50.7 | 0 | 0 | 0 | 0 | 100 | 0 | 2073.2 | -1.1 | Bockris_Lowe, PRS 1954 | CS49 | 13/02/22 | sio2cao | 2818
staffmnkmcph_48.3_0_0_0_0_0_0_51.7_0_0_0_0 | 48.3 | 0 | 0 | 0 | 0 | 0 | 0 | 51.7 | 0 | 0 | 0 | 0 | 100 | 0 | 1823.2 | -0.61 | Bockris_Lowe, PRS 1954 | CS48 | 13/02/22 | sio2cao | 2819
staffmnkmcph_48.3_0_0_0_0_0_0_51.7_0_0_0_0 | 48.3 | 0 | 0 | 0 | 0 | 0 | 0 | 51.7 | 0 | 0 | 0 | 0 | 100 | 0 | 1873.2 | -0.74 | Bockris_Lowe, PRS 1954 | CS48 | 13/02/22 | sio2cao | 2820
staffmnkmcph_48.3_0_0_0_0_0_0_51.7_0_0_0_0 | 48.3 | 0 | 0 | 0 | 0 | 0 | 0 | 51.7 | 0 | 0 | 0 | 0 | 100 | 0 | 1923.2 | -0.86 | Bockris_Lowe, PRS 1954 | CS48 | 13/02/22 | sio2cao | 2821
staffmnkmcph_48.3_0_0_0_0_0_0_51.7_0_0_0_0 | 48.3 | 0 | 0 | 0 | 0 | 0 | 0 | 51.7 | 0 | 0 | 0 | 0 | 100 | 0 | 1973.2 | -0.96 | Bockris_Lowe, PRS 1954 | CS48 | 13/02/22 | sio2cao | 2822
staffmnkmcph_48.3_0_0_0_0_0_0_51.7_0_0_0_0 | 48.3 | 0 | 0 | 0 | 0 | 0 | 0 | 51.7 | 0 | 0 | 0 | 0 | 100 | 0 | 2023.2 | -1.05 | Bockris_Lowe, PRS 1954 | CS48 | 13/02/22 | sio2cao | 2823
staffmnkmcph_48.3_0_0_0_0_0_0_51.7_0_0_0_0 | 48.3 | 0 | 0 | 0 | 0 | 0 | 0 | 51.7 | 0 | 0 | 0 | 0 | 100 | 0 | 2073.2 | -1.13 | Bockris_Lowe, PRS 1954 | CS48 | 13/02/22 | sio2cao | 2824
staffmnkmcph_47.3_0_0_0_0_0_0_52.7_0_0_0_0 | 47.3 | 0 | 0 | 0 | 0 | 0 | 0 | 52.7 | 0 | 0 | 0 | 0 | 100 | 0 | 1823.2 | -0.66 | Bockris_Lowe, PRS 1954 | CS47 | 13/02/22 | sio2cao | 2825
staffmnkmcph_47.3_0_0_0_0_0_0_52.7_0_0_0_0 | 47.3 | 0 | 0 | 0 | 0 | 0 | 0 | 52.7 | 0 | 0 | 0 | 0 | 100 | 0 | 1873.2 | -0.78 | Bockris_Lowe, PRS 1954 | CS47 | 13/02/22 | sio2cao | 2826
staffmnkmcph_47.3_0_0_0_0_0_0_52.7_0_0_0_0 | 47.3 | 0 | 0 | 0 | 0 | 0 | 0 | 52.7 | 0 | 0 | 0 | 0 | 100 | 0 | 1923.2 | -0.89 | Bockris_Lowe, PRS 1954 | CS47 | 13/02/22 | sio2cao | 2827
staffmnkmcph_47.3_0_0_0_0_0_0_52.7_0_0_0_0 | 47.3 | 0 | 0 | 0 | 0 | 0 | 0 | 52.7 | 0 | 0 | 0 | 0 | 100 | 0 | 1973.2 | -1 | Bockris_Lowe, PRS 1954 | CS47 | 13/02/22 | sio2cao | 2828
staffmnkmcph_47.3_0_0_0_0_0_0_52.7_0_0_0_0 | 47.3 | 0 | 0 | 0 | 0 | 0 | 0 | 52.7 | 0 | 0 | 0 | 0 | 100 | 0 | 2023.2 | -1.08 | Bockris_Lowe, PRS 1954 | CS47 | 13/02/22 | sio2cao | 2829
staffmnkmcph_47.3_0_0_0_0_0_0_52.7_0_0_0_0 | 47.3 | 0 | 0 | 0 | 0 | 0 | 0 | 52.7 | 0 | 0 | 0 | 0 | 100 | 0 | 2073.2 | -1.14 | Bockris_Lowe, PRS 1954 | CS47 | 13/02/22 | sio2cao | 2830
staffmnkmcph_46.3_0_0_0_0_0_0_53.7_0_0_0_0 | 46.3 | 0 | 0 | 0 | 0 | 0 | 0 | 53.7 | 0 | 0 | 0 | 0 | 100 | 0 | 1773.2 | -0.54 | Bockris_Lowe, PRS 1954 | CS46 | 13/02/22 | sio2cao | 2831
staffmnkmcph_46.3_0_0_0_0_0_0_53.7_0_0_0_0 | 46.3 | 0 | 0 | 0 | 0 | 0 | 0 | 53.7 | 0 | 0 | 0 | 0 | 100 | 0 | 1823.2 | -0.68 | Bockris_Lowe, PRS 1954 | CS46 | 13/02/22 | sio2cao | 2832
staffmnkmcph_46.3_0_0_0_0_0_0_53.7_0_0_0_0 | 46.3 | 0 | 0 | 0 | 0 | 0 | 0 | 53.7 | 0 | 0 | 0 | 0 | 100 | 0 | 1873.2 | -0.8 | Bockris_Lowe, PRS 1954 | CS46 | 13/02/22 | sio2cao | 2833
staffmnkmcph_46.3_0_0_0_0_0_0_53.7_0_0_0_0 | 46.3 | 0 | 0 | 0 | 0 | 0 | 0 | 53.7 | 0 | 0 | 0 | 0 | 100 | 0 | 1923.2 | -0.92 | Bockris_Lowe, PRS 1954 | CS46 | 13/02/22 | sio2cao | 2834
staffmnkmcph_46.3_0_0_0_0_0_0_53.7_0_0_0_0 | 46.3 | 0 | 0 | 0 | 0 | 0 | 0 | 53.7 | 0 | 0 | 0 | 0 | 100 | 0 | 1973.2 | -1.02 | Bockris_Lowe, PRS 1954 | CS46 | 13/02/22 | sio2cao | 2835
staffmnkmcph_46.3_0_0_0_0_0_0_53.7_0_0_0_0 | 46.3 | 0 | 0 | 0 | 0 | 0 | 0 | 53.7 | 0 | 0 | 0 | 0 | 100 | 0 | 2023.2 | -1.1 | Bockris_Lowe, PRS 1954 | CS46 | 13/02/22 | sio2cao | 2836
staffmnkmcph_46.3_0_0_0_0_0_0_53.7_0_0_0_0 | 46.3 | 0 | 0 | 0 | 0 | 0 | 0 | 53.7 | 0 | 0 | 0 | 0 | 100 | 0 | 2073.2 | -1.18 | Bockris_Lowe, PRS 1954 | CS46 | 13/02/22 | sio2cao | 2837
staffmnkmcph_45.3_0_0_0_0_0_0_54.7_0_0_0_0 | 45.3 | 0 | 0 | 0 | 0 | 0 | 0 | 54.7 | 0 | 0 | 0 | 0 | 100 | 0 | 1773.2 | -0.59 | Bockris_Lowe, PRS 1954 | CS45 | 13/02/22 | sio2cao | 2838
staffmnkmcph_45.3_0_0_0_0_0_0_54.7_0_0_0_0 | 45.3 | 0 | 0 | 0 | 0 | 0 | 0 | 54.7 | 0 | 0 | 0 | 0 | 100 | 0 | 1823.2 | -0.86 | Bockris_Lowe, PRS 1954 | CS45 | 13/02/22 | sio2cao | 2839
staffmnkmcph_45.3_0_0_0_0_0_0_54.7_0_0_0_0 | 45.3 | 0 | 0 | 0 | 0 | 0 | 0 | 54.7 | 0 | 0 | 0 | 0 | 100 | 0 | 1873.2 | -0.85 | Bockris_Lowe, PRS 1954 | CS45 | 13/02/22 | sio2cao | 2840
staffmnkmcph_45.3_0_0_0_0_0_0_54.7_0_0_0_0 | 45.3 | 0 | 0 | 0 | 0 | 0 | 0 | 54.7 | 0 | 0 | 0 | 0 | 100 | 0 | 1923.2 | -0.96 | Bockris_Lowe, PRS 1954 | CS45 | 13/02/22 | sio2cao | 2841
staffmnkmcph_45.3_0_0_0_0_0_0_54.7_0_0_0_0 | 45.3 | 0 | 0 | 0 | 0 | 0 | 0 | 54.7 | 0 | 0 | 0 | 0 | 100 | 0 | 1973.2 | -1.05 | Bockris_Lowe, PRS 1954 | CS45 | 13/02/22 | sio2cao | 2842
staffmnkmcph_45.3_0_0_0_0_0_0_54.7_0_0_0_0 | 45.3 | 0 | 0 | 0 | 0 | 0 | 0 | 54.7 | 0 | 0 | 0 | 0 | 100 | 0 | 2023.2 | -1.13 | Bockris_Lowe, PRS 1954 | CS45 | 13/02/22 | sio2cao | 2843
staffmnkmcph_45.3_0_0_0_0_0_0_54.7_0_0_0_0 | 45.3 | 0 | 0 | 0 | 0 | 0 | 0 | 54.7 | 0 | 0 | 0 | 0 | 100 | 0 | 2073.2 | -1.18 | Bockris_Lowe, PRS 1954 | CS45 | 13/02/22 | sio2cao | 2844
staffmnkmcph_43.9_0_0_0_0_0_0_56.1_0_0_0_0 | 43.9 | 0 | 0 | 0 | 0 | 0 | 0 | 56.1 | 0 | 0 | 0 | 0 | 100 | 0 | 1773.2 | -0.62 | Bockris_Lowe, PRS 1954 | CS44 | 13/02/22 | sio2cao | 2845
staffmnkmcph_43.9_0_0_0_0_0_0_56.1_0_0_0_0 | 43.9 | 0 | 0 | 0 | 0 | 0 | 0 | 56.1 | 0 | 0 | 0 | 0 | 100 | 0 | 1823.2 | -0.75 | Bockris_Lowe, PRS 1954 | CS44 | 13/02/22 | sio2cao | 2846
staffmnkmcph_43.9_0_0_0_0_0_0_56.1_0_0_0_0 | 43.9 | 0 | 0 | 0 | 0 | 0 | 0 | 56.1 | 0 | 0 | 0 | 0 | 100 | 0 | 1873.2 | -0.86 | Bockris_Lowe, PRS 1954 | CS44 | 13/02/22 | sio2cao | 2847
staffmnkmcph_43.9_0_0_0_0_0_0_56.1_0_0_0_0 | 43.9 | 0 | 0 | 0 | 0 | 0 | 0 | 56.1 | 0 | 0 | 0 | 0 | 100 | 0 | 1923.2 | -0.98 | Bockris_Lowe, PRS 1954 | CS44 | 13/02/22 | sio2cao | 2848
staffmnkmcph_43.9_0_0_0_0_0_0_56.1_0_0_0_0 | 43.9 | 0 | 0 | 0 | 0 | 0 | 0 | 56.1 | 0 | 0 | 0 | 0 | 100 | 0 | 1973.2 | -1.09 | Bockris_Lowe, PRS 1954 | CS44 | 13/02/22 | sio2cao | 2849
staffmnkmcph_43.9_0_0_0_0_0_0_56.1_0_0_0_0 | 43.9 | 0 | 0 | 0 | 0 | 0 | 0 | 56.1 | 0 | 0 | 0 | 0 | 100 | 0 | 2023.2 | -1.17 | Bockris_Lowe, PRS 1954 | CS44 | 13/02/22 | sio2cao | 2850
staffmnkmcph_43.9_0_0_0_0_0_0_56.1_0_0_0_0 | 43.9 | 0 | 0 | 0 | 0 | 0 | 0 | 56.1 | 0 | 0 | 0 | 0 | 100 | 0 | 2073.2 | -1.22 | Bockris_Lowe, PRS 1954 | CS44 | 13/02/22 | sio2cao | 2851
staffmnkmcph_42.4_0_0_0_0_0_0_57.6_0_0_0_0 | 42.4 | 0 | 0 | 0 | 0 | 0 | 0 | 57.6 | 0 | 0 | 0 | 0 | 100 | 0 | 1873.2 | -0.95 | Bockris_Lowe, PRS 1954 | CS42 | 13/02/22 | sio2cao | 2852
staffmnkmcph_42.4_0_0_0_0_0_0_57.6_0_0_0_0 | 42.4 | 0 | 0 | 0 | 0 | 0 | 0 | 57.6 | 0 | 0 | 0 | 0 | 100 | 0 | 1923.2 | -1.05 | Bockris_Lowe, PRS 1954 | CS42 | 13/02/22 | sio2cao | 2853
staffmnkmcph_42.4_0_0_0_0_0_0_57.6_0_0_0_0 | 42.4 | 0 | 0 | 0 | 0 | 0 | 0 | 57.6 | 0 | 0 | 0 | 0 | 100 | 0 | 1973.2 | -1.13 | Bockris_Lowe, PRS 1954 | CS42 | 13/02/22 | sio2cao | 2854
staffmnkmcph_42.4_0_0_0_0_0_0_57.6_0_0_0_0 | 42.4 | 0 | 0 | 0 | 0 | 0 | 0 | 57.6 | 0 | 0 | 0 | 0 | 100 | 0 | 2023.2 | -1.21 | Bockris_Lowe, PRS 1954 | CS42 | 13/02/22 | sio2cao | 2855
staffmnkmcph_42.4_0_0_0_0_0_0_57.6_0_0_0_0 | 42.4 | 0 | 0 | 0 | 0 | 0 | 0 | 57.6 | 0 | 0 | 0 | 0 | 100 | 0 | 2073.2 | -1.27 | Bockris_Lowe, PRS 1954 | CS42 | 13/02/22 | sio2cao | 2856
staffmnkmcph_60_0_0_0_0_0_0_0_40_0_0_0 | 60 | 0 | 0 | 0 | 0 | 0 | 0 | 0 | 40 | 0 | 0 | 0 | 100 | 0 | 684 | 12.9 | N2006 | CN60.40 | 13/02/22 | sio2na2o | 2857
staffmnkmcph_60_0_0_0_0_0_0_0_40_0_0_0 | 60 | 0 | 0 | 0 | 0 | 0 | 0 | 0 | 40 | 0 | 0 | 0 | 100 | 0 | 691.2 | 12.53 | N2006 | CN60.40 | 13/02/22 | sio2na2o | 2858
staffmnkmcph_60_0_0_0_0_0_0_0_40_0_0_0 | 60 | 0 | 0 | 0 | 0 | 0 | 0 | 0 | 40 | 0 | 0 | 0 | 100 | 0 | 701.6 | 11.92 | N2006 | CN60.40 | 13/02/22 | sio2na2o | 2859
staffmnkmcph_60_0_0_0_0_0_0_0_40_0_0_0 | 60 | 0 | 0 | 0 | 0 | 0 | 0 | 0 | 40 | 0 | 0 | 0 | 100 | 0 | 709.8 | 11.36 | N2006 | CN60.40 | 13/02/22 | sio2na2o | 2860
staffmnkmcph_60_0_0_0_0_0_0_0_40_0_0_0 | 60 | 0 | 0 | 0 | 0 | 0 | 0 | 0 | 40 | 0 | 0 | 0 | 100 | 0 | 715.1 | 11.02 | N2006 | CN60.40 | 13/02/22 | sio2na2o | 2861
staffmnkmcph_60_0_0_0_0_0_0_0_40_0_0_0 | 60 | 0 | 0 | 0 | 0 | 0 | 0 | 0 | 40 | 0 | 0 | 0 | 100 | 0 | 724.9 | 10.51 | N2006 | CN60.40 | 13/02/22 | sio2na2o | 2862
staffmnkmcph_60_0_0_0_0_0_0_0_40_0_0_0 | 60 | 0 | 0 | 0 | 0 | 0 | 0 | 0 | 40 | 0 | 0 | 0 | 100 | 0 | 734.2 | 10.06 | N2006 | CN60.40 | 13/02/22 | sio2na2o | 2863
staffmnkmcph_60_0_0_0_0_0_0_0_40_0_0_0 | 60 | 0 | 0 | 0 | 0 | 0 | 0 | 0 | 40 | 0 | 0 | 0 | 100 | 0 | 742.9 | 9.64 | N2006 | CN60.40 | 13/02/22 | sio2na2o | 2864
staffmnkmcph_60_0_0_0_0_0_0_0_40_0_0_0 | 60 | 0 | 0 | 0 | 0 | 0 | 0 | 0 | 40 | 0 | 0 | 0 | 100 | 0 | 752.2 | 9.25 | N2006 | CN60.40 | 13/02/22 | sio2na2o | 2865
staffmnkmcph_60_0_0_0_0_0_0_0_40_0_0_0 | 60 | 0 | 0 | 0 | 0 | 0 | 0 | 0 | 40 | 0 | 0 | 0 | 100 | 0 | 762.9 | 9.81 | N2006 | CN60.40 | 13/02/22 | sio2na2o | 2866
staffmnkmcph_60_0_0_0_0_0_0_0_40_0_0_0 | 60 | 0 | 0 | 0 | 0 | 0 | 0 | 0 | 40 | 0 | 0 | 0 | 100 | 0 | 1113.2 | 2.72 | N2006 | CN60.40 | 13/02/22 | sio2na2o | 2867
staffmnkmcph_60_0_0_0_0_0_0_0_40_0_0_0 | 60 | 0 | 0 | 0 | 0 | 0 | 0 | 0 | 40 | 0 | 0 | 0 | 100 | 0 | 1170 | 2.27 | N2006 | CN60.40 | 13/02/22 | sio2na2o | 2868
staffmnkmcph_60_0_0_0_0_0_0_0_40_0_0_0 | 60 | 0 | 0 | 0 | 0 | 0 | 0 | 0 | 40 | 0 | 0 | 0 | 100 | 0 | 1222.4 | 2 | N2006 | CN60.40 | 13/02/22 | sio2na2o | 2869
staffmnkmcph_60_0_0_0_0_0_0_0_40_0_0_0 | 60 | 0 | 0 | 0 | 0 | 0 | 0 | 0 | 40 | 0 | 0 | 0 | 100 | 0 | 1304.3 | 1.55 | N2006 | CN60.40 | 13/02/22 | sio2na2o | 2870
staffmnkmcph_60_0_0_0_0_0_0_0_40_0_0_0 | 60 | 0 | 0 | 0 | 0 | 0 | 0 | 0 | 40 | 0 | 0 | 0 | 100 | 0 | 1317.7 | 1.49 | N2006 | CN60.40 | 13/02/22 | sio2na2o | 2871
staffmnkmcph_60_0_0_0_0_0_0_0_40_0_0_0 | 60 | 0 | 0 | 0 | 0 | 0 | 0 | 0 | 40 | 0 | 0 | 0 | 100 | 0 | 1319.1 | 1.45 | N2006 | CN60.40 | 13/02/22 | sio2na2o | 2872
staffmnkmcph_60_0_0_0_0_0_0_0_40_0_0_0 | 60 | 0 | 0 | 0 | 0 | 0 | 0 | 0 | 40 | 0 | 0 | 0 | 100 | 0 | 1400.8 | 1.14 | N2006 | CN60.40 | 13/02/22 | sio2na2o | 2873
staffmnkmcph_60_0_0_0_0_0_0_0_40_0_0_0 | 60 | 0 | 0 | 0 | 0 | 0 | 0 | 0 | 40 | 0 | 0 | 0 | 100 | 0 | 1444.3 | 0.97 | N2006 | CN60.40 | 13/02/22 | sio2na2o | 2874
staffmnkmcph_60_0_0_0_0_0_0_0_40_0_0_0 | 60 | 0 | 0 | 0 | 0 | 0 | 0 | 0 | 40 | 0 | 0 | 0 | 100 | 0 | 1492.1 | 0.78 | N2006 | CN60.40 | 13/02/22 | sio2na2o | 2875
staffmnkmcph_60_0_0_0_0_0_0_0_40_0_0_0 | 60 | 0 | 0 | 0 | 0 | 0 | 0 | 0 | 40 | 0 | 0 | 0 | 100 | 0 | 1563.2 | 0.54 | N2006 | CN60.40 | 13/02/22 | sio2na2o | 2876
staffmnkmcph_60_0_0_0_0_0_0_10_30_0_0_0 | 60 | 0 | 0 | 0 | 0 | 0 | 0 | 10 | 30 | 0 | 0 | 0 | 100 | 0 | 737.1 | 12.78 | N2006 | CN60.30 | 13/02/22 | sio2caona2o | 2877
staffmnkmcph_60_0_0_0_0_0_0_10_30_0_0_0 | 60 | 0 | 0 | 0 | 0 | 0 | 0 | 10 | 30 | 0 | 0 | 0 | 100 | 0 | 747.3 | 12.13 | N2006 | CN60.30 | 13/02/22 | sio2caona2o | 2878
staffmnkmcph_60_0_0_0_0_0_0_10_30_0_0_0 | 60 | 0 | 0 | 0 | 0 | 0 | 0 | 10 | 30 | 0 | 0 | 0 | 100 | 0 | 756.1 | 11.65 | N2006 | CN60.30 | 13/02/22 | sio2caona2o | 2879
staffmnkmcph_60_0_0_0_0_0_0_10_30_0_0_0 | 60 | 0 | 0 | 0 | 0 | 0 | 0 | 10 | 30 | 0 | 0 | 0 | 100 | 0 | 762.1 | 11.24 | N2006 | CN60.30 | 13/02/22 | sio2caona2o | 2880
staffmnkmcph_60_0_0_0_0_0_0_10_30_0_0_0 | 60 | 0 | 0 | 0 | 0 | 0 | 0 | 10 | 30 | 0 | 0 | 0 | 100 | 0 | 766.1 | 11.03 | N2006 | CN60.30 | 13/02/22 | sio2caona2o | 2881
staffmnkmcph_60_0_0_0_0_0_0_10_30_0_0_0 | 60 | 0 | 0 | 0 | 0 | 0 | 0 | 10 | 30 | 0 | 0 | 0 | 100 | 0 | 772.9 | 10.65 | N2006 | CN60.30 | 13/02/22 | sio2caona2o | 2882
staffmnkmcph_60_0_0_0_0_0_0_10_30_0_0_0 | 60 | 0 | 0 | 0 | 0 | 0 | 0 | 10 | 30 | 0 | 0 | 0 | 100 | 0 | 780.8 | 10.22 | N2006 | CN60.30 | 13/02/22 | sio2caona2o | 2883
staffmnkmcph_60_0_0_0_0_0_0_10_30_0_0_0 | 60 | 0 | 0 | 0 | 0 | 0 | 0 | 10 | 30 | 0 | 0 | 0 | 100 | 0 | 783.6 | 10.13 | N2006 | CN60.30 | 13/02/22 | sio2caona2o | 2884
staffmnkmcph_60_0_0_0_0_0_0_10_30_0_0_0 | 60 | 0 | 0 | 0 | 0 | 0 | 0 | 10 | 30 | 0 | 0 | 0 | 100 | 0 | 795.7 | 9.52 | N2006 | CN60.30 | 13/02/22 | sio2caona2o | 2885
staffmnkmcph_60_0_0_0_0_0_0_10_30_0_0_0 | 60 | 0 | 0 | 0 | 0 | 0 | 0 | 10 | 30 | 0 | 0 | 0 | 100 | 0 | 807.6 | 9.02 | N2006 | CN60.30 | 13/02/22 | sio2caona2o | 2886
staffmnkmcph_60_0_0_0_0_0_0_10_30_0_0_0 | 60 | 0 | 0 | 0 | 0 | 0 | 0 | 10 | 30 | 0 | 0 | 0 | 100 | 0 | 817.2 | 8.69 | N2006 | CN60.30 | 13/02/22 | sio2caona2o | 2887
staffmnkmcph_60_0_0_0_0_0_0_20_20_0_0_0 | 60 | 0 | 0 | 0 | 0 | 0 | 0 | 20 | 20 | 0 | 0 | 0 | 100 | 0 | 803.1 | 12.93 | N2006 | CN60.20 | 13/02/22 | sio2caona2o | 2888
staffmnkmcph_60_0_0_0_0_0_0_20_20_0_0_0 | 60 | 0 | 0 | 0 | 0 | 0 | 0 | 20 | 20 | 0 | 0 | 0 | 100 | 0 | 812.2 | 12.44 | N2006 | CN60.20 | 13/02/22 | sio2caona2o | 2889
staffmnkmcph_60_0_0_0_0_0_0_20_20_0_0_0 | 60 | 0 | 0 | 0 | 0 | 0 | 0 | 20 | 20 | 0 | 0 | 0 | 100 | 0 | 821.1 | 11.91 | N2006 | CN60.20 | 13/02/22 | sio2caona2o | 2890
staffmnkmcph_60_0_0_0_0_0_0_20_20_0_0_0 | 60 | 0 | 0 | 0 | 0 | 0 | 0 | 20 | 20 | 0 | 0 | 0 | 100 | 0 | 828.2 | 11.46 | N2006 | CN60.20 | 13/02/22 | sio2caona2o | 2891
staffmnkmcph_60_0_0_0_0_0_0_20_20_0_0_0 | 60 | 0 | 0 | 0 | 0 | 0 | 0 | 20 | 20 | 0 | 0 | 0 | 100 | 0 | 832.6 | 11.17 | N2006 | CN60.20 | 13/02/22 | sio2caona2o | 2892
staffmnkmcph_60_0_0_0_0_0_0_20_20_0_0_0 | 60 | 0 | 0 | 0 | 0 | 0 | 0 | 20 | 20 | 0 | 0 | 0 | 100 | 0 | 838.2 | 10.92 | N2006 | CN60.20 | 13/02/22 | sio2caona2o | 2893
staffmnkmcph_60_0_0_0_0_0_0_20_20_0_0_0 | 60 | 0 | 0 | 0 | 0 | 0 | 0 | 20 | 20 | 0 | 0 | 0 | 100 | 0 | 848 | 10.38 | N2006 | CN60.20 | 13/02/22 | sio2caona2o | 2894
staffmnkmcph_60_0_0_0_0_0_0_20_20_0_0_0 | 60 | 0 | 0 | 0 | 0 | 0 | 0 | 20 | 20 | 0 | 0 | 0 | 100 | 0 | 853 | 10.15 | N2006 | CN60.20 | 13/02/22 | sio2caona2o | 2895
staffmnkmcph_60_0_0_0_0_0_0_20_20_0_0_0 | 60 | 0 | 0 | 0 | 0 | 0 | 0 | 20 | 20 | 0 | 0 | 0 | 100 | 0 | 862.3 | 9.7 | N2006 | CN60.20 | 13/02/22 | sio2caona2o | 2896
staffmnkmcph_60_0_0_0_0_0_0_20_20_0_0_0 | 60 | 0 | 0 | 0 | 0 | 0 | 0 | 20 | 20 | 0 | 0 | 0 | 100 | 0 | 869.4 | 9.4 | N2006 | CN60.20 | 13/02/22 | sio2caona2o | 2897
staffmnkmcph_60_0_0_0_0_0_0_20_20_0_0_0 | 60 | 0 | 0 | 0 | 0 | 0 | 0 | 20 | 20 | 0 | 0 | 0 | 100 | 0 | 876.3 | 9.13 | N2006 | CN60.20 | 13/02/22 | sio2caona2o | 2898
staffmnkmcph_60_0_0_0_0_0_0_20_20_0_0_0 | 60 | 0 | 0 | 0 | 0 | 0 | 0 | 20 | 20 | 0 | 0 | 0 | 100 | 0 | 886.8 | 8.69 | N2006 | CN60.20 | 13/02/22 | sio2caona2o | 2899
staffmnkmcph_60_0_0_0_0_0_0_20_20_0_0_0 | 60 | 0 | 0 | 0 | 0 | 0 | 0 | 20 | 20 | 0 | 0 | 0 | 100 | 0 | 1432.8 | 1.2 | N2006 | CN60.20 | 13/02/22 | sio2caona2o | 2900
staffmnkmcph_60_0_0_0_0_0_0_20_20_0_0_0 | 60 | 0 | 0 | 0 | 0 | 0 | 0 | 20 | 20 | 0 | 0 | 0 | 100 | 0 | 1445.5 | 1.15 | N2006 | CN60.20 | 13/02/22 | sio2caona2o | 2901
staffmnkmcph_60_0_0_0_0_0_0_20_20_0_0_0 | 60 | 0 | 0 | 0 | 0 | 0 | 0 | 20 | 20 | 0 | 0 | 0 | 100 | 0 | 1449.5 | 1.1 | N2006 | CN60.20 | 13/02/22 | sio2caona2o | 2902
staffmnkmcph_60_0_0_0_0_0_0_20_20_0_0_0 | 60 | 0 | 0 | 0 | 0 | 0 | 0 | 20 | 20 | 0 | 0 | 0 | 100 | 0 | 1457.6 | 1.06 | N2006 | CN60.20 | 13/02/22 | sio2caona2o | 2903
staffmnkmcph_60_0_0_0_0_0_0_20_20_0_0_0 | 60 | 0 | 0 | 0 | 0 | 0 | 0 | 20 | 20 | 0 | 0 | 0 | 100 | 0 | 1475.4 | 1.01 | N2006 | CN60.20 | 13/02/22 | sio2caona2o | 2904
staffmnkmcph_60_0_0_0_0_0_0_20_20_0_0_0 | 60 | 0 | 0 | 0 | 0 | 0 | 0 | 20 | 20 | 0 | 0 | 0 | 100 | 0 | 1480.8 | 0.97 | N2006 | CN60.20 | 13/02/22 | sio2caona2o | 2905
staffmnkmcph_60_0_0_0_0_0_0_20_20_0_0_0 | 60 | 0 | 0 | 0 | 0 | 0 | 0 | 20 | 20 | 0 | 0 | 0 | 100 | 0 | 1496.1 | 0.89 | N2006 | CN60.20 | 13/02/22 | sio2caona2o | 2906
staffmnkmcph_60_0_0_0_0_0_0_20_20_0_0_0 | 60 | 0 | 0 | 0 | 0 | 0 | 0 | 20 | 20 | 0 | 0 | 0 | 100 | 0 | 1562.9 | 0.66 | N2006 | CN60.20 | 13/02/22 | sio2caona2o | 2907
staffmnkmcph_60_0_0_0_0_0_0_30_10_0_0_0 | 60 | 0 | 0 | 0 | 0 | 0 | 0 | 30 | 10 | 0 | 0 | 0 | 100 | 0 | 892.5 | 12.41 | N2006 | CN60.10 | 13/02/22 | sio2caona2o | 2908
staffmnkmcph_60_0_0_0_0_0_0_30_10_0_0_0 | 60 | 0 | 0 | 0 | 0 | 0 | 0 | 30 | 10 | 0 | 0 | 0 | 100 | 0 | 899.8 | 12.03 | N2006 | CN60.10 | 13/02/22 | sio2caona2o | 2909
staffmnkmcph_60_0_0_0_0_0_0_30_10_0_0_0 | 60 | 0 | 0 | 0 | 0 | 0 | 0 | 30 | 10 | 0 | 0 | 0 | 100 | 0 | 906.4 | 11.65 | N2006 | CN60.10 | 13/02/22 | sio2caona2o | 2910
staffmnkmcph_60_0_0_0_0_0_0_30_10_0_0_0 | 60 | 0 | 0 | 0 | 0 | 0 | 0 | 30 | 10 | 0 | 0 | 0 | 100 | 0 | 912.9 | 11.26 | N2006 | CN60.10 | 13/02/22 | sio2caona2o | 2911
staffmnkmcph_60_0_0_0_0_0_0_30_10_0_0_0 | 60 | 0 | 0 | 0 | 0 | 0 | 0 | 30 | 10 | 0 | 0 | 0 | 100 | 0 | 918.8 | 10.98 | N2006 | CN60.10 | 13/02/22 | sio2caona2o | 2912
staffmnkmcph_60_0_0_0_0_0_0_30_10_0_0_0 | 60 | 0 | 0 | 0 | 0 | 0 | 0 | 30 | 10 | 0 | 0 | 0 | 100 | 0 | 927.8 | 10.5 | N2006 | CN60.10 | 13/02/22 | sio2caona2o | 2913
staffmnkmcph_60_0_0_0_0_0_0_30_10_0_0_0 | 60 | 0 | 0 | 0 | 0 | 0 | 0 | 30 | 10 | 0 | 0 | 0 | 100 | 0 | 933.6 | 10.22 | N2006 | CN60.10 | 13/02/22 | sio2caona2o | 2914
staffmnkmcph_60_0_0_0_0_0_0_30_10_0_0_0 | 60 | 0 | 0 | 0 | 0 | 0 | 0 | 30 | 10 | 0 | 0 | 0 | 100 | 0 | 943.4 | 9.78 | N2006 | CN60.10 | 13/02/22 | sio2caona2o | 2915
staffmnkmcph_60_0_0_0_0_0_0_30_10_0_0_0 | 60 | 0 | 0 | 0 | 0 | 0 | 0 | 30 | 10 | 0 | 0 | 0 | 100 | 0 | 954.6 | 9.34 | N2006 | CN60.10 | 13/02/22 | sio2caona2o | 2916
staffmnkmcph_60_0_0_0_0_0_0_30_10_0_0_0 | 60 | 0 | 0 | 0 | 0 | 0 | 0 | 30 | 10 | 0 | 0 | 0 | 100 | 0 | 965.1 | 8.97 | N2006 | CN60.10 | 13/02/22 | sio2caona2o | 2917
staffmnkmcph_60_0_0_0_0_0_0_35_5_0_0_0 | 60 | 0 | 0 | 0 | 0 | 0 | 0 | 35 | 5 | 0 | 0 | 0 | 100 | 0 | 942.1 | 12.3 | N2006 | CN60.05 | 13/02/22 | sio2caona2o | 2918
staffmnkmcph_60_0_0_0_0_0_0_35_5_0_0_0 | 60 | 0 | 0 | 0 | 0 | 0 | 0 | 35 | 5 | 0 | 0 | 0 | 100 | 0 | 952.7 | 11.69 | N2006 | CN60.05 | 13/02/22 | sio2caona2o | 2919
staffmnkmcph_60_0_0_0_0_0_0_35_5_0_0_0 | 60 | 0 | 0 | 0 | 0 | 0 | 0 | 35 | 5 | 0 | 0 | 0 | 100 | 0 | 963.3 | 11.12 | N2006 | CN60.05 | 13/02/22 | sio2caona2o | 2920
staffmnkmcph_60_0_0_0_0_0_0_35_5_0_0_0 | 60 | 0 | 0 | 0 | 0 | 0 | 0 | 35 | 5 | 0 | 0 | 0 | 100 | 0 | 973.5 | 10.67 | N2006 | CN60.05 | 13/02/22 | sio2caona2o | 2921
staffmnkmcph_60_0_0_0_0_0_0_35_5_0_0_0 | 60 | 0 | 0 | 0 | 0 | 0 | 0 | 35 | 5 | 0 | 0 | 0 | 100 | 0 | 983.2 | 10.17 | N2006 | CN60.05 | 13/02/22 | sio2caona2o | 2922
staffmnkmcph_60_0_0_0_0_0_0_35_5_0_0_0 | 60 | 0 | 0 | 0 | 0 | 0 | 0 | 35 | 5 | 0 | 0 | 0 | 100 | 0 | 994.4 | 9.68 | N2006 | CN60.05 | 13/02/22 | sio2caona2o | 2923
staffmnkmcph_60_0_0_0_0_0_0_35_5_0_0_0 | 60 | 0 | 0 | 0 | 0 | 0 | 0 | 35 | 5 | 0 | 0 | 0 | 100 | 0 | 1004.5 | 9.29 | N2006 | CN60.05 | 13/02/22 | sio2caona2o | 2924
staffmnkmcph_60_0_0_0_0_0_0_35_5_0_0_0 | 60 | 0 | 0 | 0 | 0 | 0 | 0 | 35 | 5 | 0 | 0 | 0 | 100 | 0 | 1014.4 | 8.92 | N2006 | CN60.05 | 13/02/22 | sio2caona2o | 2925
staffmnkmcph_60_0_0_0_0_0_0_40_0_0_0_0 | 60 | 0 | 0 | 0 | 0 | 0 | 0 | 40 | 0 | 0 | 0 | 0 | 100 | 0 | 1012.2 | 12.87 | N2006 | CN60.00 | 13/02/22 | sio2cao | 2926
staffmnkmcph_60_0_0_0_0_0_0_40_0_0_0_0 | 60 | 0 | 0 | 0 | 0 | 0 | 0 | 40 | 0 | 0 | 0 | 0 | 100 | 0 | 1022.9 | 12.31 | N2006 | CN60.00 | 13/02/22 | sio2cao | 2927
staffmnkmcph_60_0_0_0_0_0_0_40_0_0_0_0 | 60 | 0 | 0 | 0 | 0 | 0 | 0 | 40 | 0 | 0 | 0 | 0 | 100 | 0 | 1033.2 | 11.71 | N2006 | CN60.00 | 13/02/22 | sio2cao | 2928
staffmnkmcph_60_0_0_0_0_0_0_40_0_0_0_0 | 60 | 0 | 0 | 0 | 0 | 0 | 0 | 40 | 0 | 0 | 0 | 0 | 100 | 0 | 1043.7 | 11.09 | N2006 | CN60.00 | 13/02/22 | sio2cao | 2929
staffmnkmcph_60_0_0_0_0_0_0_40_0_0_0_0 | 60 | 0 | 0 | 0 | 0 | 0 | 0 | 40 | 0 | 0 | 0 | 0 | 100 | 0 | 1053.4 | 10.53 | N2006 | CN60.00 | 13/02/22 | sio2cao | 2930
staffmnkmcph_60_0_0_0_0_0_0_40_0_0_0_0 | 60 | 0 | 0 | 0 | 0 | 0 | 0 | 40 | 0 | 0 | 0 | 0 | 100 | 0 | 1063.9 | 9.99 | N2006 | CN60.00 | 13/02/22 | sio2cao | 2931
staffmnkmcph_60_0_0_0_0_0_0_40_0_0_0_0 | 60 | 0 | 0 | 0 | 0 | 0 | 0 | 40 | 0 | 0 | 0 | 0 | 100 | 0 | 1075.3 | 9.5 | N2006 | CN60.00 | 13/02/22 | sio2cao | 2932
staffmnkmcph_60_0_0_0_0_0_0_40_0_0_0_0 | 60 | 0 | 0 | 0 | 0 | 0 | 0 | 40 | 0 | 0 | 0 | 0 | 100 | 0 | 1085.8 | 9.06 | N2006 | CN60.00 | 13/02/22 | sio2cao | 2933
staffmnkmcph_60_0_0_0_0_0_0_40_0_0_0_0 | 60 | 0 | 0 | 0 | 0 | 0 | 0 | 40 | 0 | 0 | 0 | 0 | 100 | 0 | 1749.6 | 0.23 | N2006 | CN60.00 | 13/02/22 | sio2cao | 2934
staffmnkmcph_60_0_0_0_0_0_0_40_0_0_0_0 | 60 | 0 | 0 | 0 | 0 | 0 | 0 | 40 | 0 | 0 | 0 | 0 | 100 | 0 | 1760.2 | 0.21 | N2006 | CN60.00 | 13/02/22 | sio2cao | 2935
staffmnkmcph_60_0_0_0_0_0_0_40_0_0_0_0 | 60 | 0 | 0 | 0 | 0 | 0 | 0 | 40 | 0 | 0 | 0 | 0 | 100 | 0 | 1760 | 0.21 | N2006 | CN60.00 | 13/02/22 | sio2cao | 2936
staffmnkmcph_60_0_0_0_0_0_0_40_0_0_0_0 | 60 | 0 | 0 | 0 | 0 | 0 | 0 | 40 | 0 | 0 | 0 | 0 | 100 | 0 | 1771.9 | 0.17 | N2006 | CN60.00 | 13/02/22 | sio2cao | 2937
staffmnkmcph_60_0_0_0_0_0_0_40_0_0_0_0 | 60 | 0 | 0 | 0 | 0 | 0 | 0 | 40 | 0 | 0 | 0 | 0 | 100 | 0 | 1785.8 | 0.12 | N2006 | CN60.00 | 13/02/22 | sio2cao | 2938
staffmnkmcph_60_0_0_0_0_0_0_40_0_0_0_0 | 60 | 0 | 0 | 0 | 0 | 0 | 0 | 40 | 0 | 0 | 0 | 0 | 100 | 0 | 1809.5 | 0.06 | N2006 | CN60.00 | 13/02/22 | sio2cao | 2939
staffmnkmcph_74.8_0_11.4_0_0_0_0_13.8_0_0_0_0 | 74.8 | 0 | 11.4 | 0 | 0 | 0 | 0 | 13.8 | 0 | 0 | 0 | 0 | 100 | 0 | 1923.2 | 1.76 | T2004 | CAS75b:55 | 13/02/22 | sio2al2o3cao | 2940
staffmnkmcph_74.8_0_11.4_0_0_0_0_13.8_0_0_0_0 | 74.8 | 0 | 11.4 | 0 | 0 | 0 | 0 | 13.8 | 0 | 0 | 0 | 0 | 100 | 0 | 1873.2 | 1.99 | T2004 | CAS75b:55 | 13/02/22 | sio2al2o3cao | 2941
staffmnkmcph_74.8_0_11.4_0_0_0_0_13.8_0_0_0_0 | 74.8 | 0 | 11.4 | 0 | 0 | 0 | 0 | 13.8 | 0 | 0 | 0 | 0 | 100 | 0 | 1823.2 | 2.25 | T2004 | CAS75b:55 | 13/02/22 | sio2al2o3cao | 2942
staffmnkmcph_74.8_0_11.4_0_0_0_0_13.8_0_0_0_0 | 74.8 | 0 | 11.4 | 0 | 0 | 0 | 0 | 13.8 | 0 | 0 | 0 | 0 | 100 | 0 | 1773.2 | 2.53 | T2004 | CAS75b:55 | 13/02/22 | sio2al2o3cao | 2943
staffmnkmcph_74.8_0_11.4_0_0_0_0_13.8_0_0_0_0 | 74.8 | 0 | 11.4 | 0 | 0 | 0 | 0 | 13.8 | 0 | 0 | 0 | 0 | 100 | 0 | 1723.2 | 2.84 | T2004 | CAS75b:55 | 13/02/22 | sio2al2o3cao | 2944
staffmnkmcph_74.8_0_11.4_0_0_0_0_13.8_0_0_0_0 | 74.8 | 0 | 11.4 | 0 | 0 | 0 | 0 | 13.8 | 0 | 0 | 0 | 0 | 100 | 0 | 1673.2 | 3.18 | T2004 | CAS75b:55 | 13/02/22 | sio2al2o3cao | 2945
staffmnkmcph_74.5_0_12_0_0_0_0_13.5_0_0_0_0 | 74.5 | 0 | 12 | 0 | 0 | 0 | 0 | 13.5 | 0 | 0 | 0 | 0 | 100 | 0 | 1923.2 | 1.78 | T2004 | CAS75b:53 | 13/02/22 | sio2al2o3cao | 2946
staffmnkmcph_74.5_0_12_0_0_0_0_13.5_0_0_0_0 | 74.5 | 0 | 12 | 0 | 0 | 0 | 0 | 13.5 | 0 | 0 | 0 | 0 | 100 | 0 | 1873.2 | 2.02 | T2004 | CAS75b:53 | 13/02/22 | sio2al2o3cao | 2947
staffmnkmcph_74.5_0_12_0_0_0_0_13.5_0_0_0_0 | 74.5 | 0 | 12 | 0 | 0 | 0 | 0 | 13.5 | 0 | 0 | 0 | 0 | 100 | 0 | 1823.2 | 2.28 | T2004 | CAS75b:53 | 13/02/22 | sio2al2o3cao | 2948
staffmnkmcph_74.5_0_12_0_0_0_0_13.5_0_0_0_0 | 74.5 | 0 | 12 | 0 | 0 | 0 | 0 | 13.5 | 0 | 0 | 0 | 0 | 100 | 0 | 1773.2 | 2.57 | T2004 | CAS75b:53 | 13/02/22 | sio2al2o3cao | 2949
staffmnkmcph_74.5_0_12_0_0_0_0_13.5_0_0_0_0 | 74.5 | 0 | 12 | 0 | 0 | 0 | 0 | 13.5 | 0 | 0 | 0 | 0 | 100 | 0 | 1723.2 | 2.88 | T2004 | CAS75b:53 | 13/02/22 | sio2al2o3cao | 2950
staffmnkmcph_74.5_0_12_0_0_0_0_13.5_0_0_0_0 | 74.5 | 0 | 12 | 0 | 0 | 0 | 0 | 13.5 | 0 | 0 | 0 | 0 | 100 | 0 | 1673.2 | 3.22 | T2004 | CAS75b:53 | 13/02/22 | sio2al2o3cao | 2951
staffmnkmcph_74.3_0_12.3_0_0_0_0_13.4_0_0_0_0 | 74.3 | 0 | 12.3 | 0 | 0 | 0 | 0 | 13.4 | 0 | 0 | 0 | 0 | 100 | 0 | 1923.2 | 1.79 | T2004 | CAS75b:52 | 13/02/22 | sio2al2o3cao | 2952
staffmnkmcph_74.3_0_12.3_0_0_0_0_13.4_0_0_0_0 | 74.3 | 0 | 12.3 | 0 | 0 | 0 | 0 | 13.4 | 0 | 0 | 0 | 0 | 100 | 0 | 1873.2 | 2.03 | T2004 | CAS75b:52 | 13/02/22 | sio2al2o3cao | 2953
staffmnkmcph_74.3_0_12.3_0_0_0_0_13.4_0_0_0_0 | 74.3 | 0 | 12.3 | 0 | 0 | 0 | 0 | 13.4 | 0 | 0 | 0 | 0 | 100 | 0 | 1823.2 | 2.29 | T2004 | CAS75b:52 | 13/02/22 | sio2al2o3cao | 2954
staffmnkmcph_74.3_0_12.3_0_0_0_0_13.4_0_0_0_0 | 74.3 | 0 | 12.3 | 0 | 0 | 0 | 0 | 13.4 | 0 | 0 | 0 | 0 | 100 | 0 | 1773.2 | 2.58 | T2004 | CAS75b:52 | 13/02/22 | sio2al2o3cao | 2955
staffmnkmcph_74.3_0_12.3_0_0_0_0_13.4_0_0_0_0 | 74.3 | 0 | 12.3 | 0 | 0 | 0 | 0 | 13.4 | 0 | 0 | 0 | 0 | 100 | 0 | 1723.2 | 2.9 | T2004 | CAS75b:52 | 13/02/22 | sio2al2o3cao | 2956
staffmnkmcph_74.3_0_12.3_0_0_0_0_13.4_0_0_0_0 | 74.3 | 0 | 12.3 | 0 | 0 | 0 | 0 | 13.4 | 0 | 0 | 0 | 0 | 100 | 0 | 1673.2 | 3.24 | T2004 | CAS75b:52 | 13/02/22 | sio2al2o3cao | 2957
staffmnkmcph_73.5_0_13_0_0_0_0_13.5_0_0_0_0 | 73.5 | 0 | 13 | 0 | 0 | 0 | 0 | 13.5 | 0 | 0 | 0 | 0 | 100 | 0 | 1923.2 | 1.79 | T2004 | CAS75b:51 | 13/02/22 | sio2al2o3cao | 2958
staffmnkmcph_73.5_0_13_0_0_0_0_13.5_0_0_0_0 | 73.5 | 0 | 13 | 0 | 0 | 0 | 0 | 13.5 | 0 | 0 | 0 | 0 | 100 | 0 | 1873.2 | 2.04 | T2004 | CAS75b:51 | 13/02/22 | sio2al2o3cao | 2959
staffmnkmcph_73.5_0_13_0_0_0_0_13.5_0_0_0_0 | 73.5 | 0 | 13 | 0 | 0 | 0 | 0 | 13.5 | 0 | 0 | 0 | 0 | 100 | 0 | 1823.2 | 2.3 | T2004 | CAS75b:51 | 13/02/22 | sio2al2o3cao | 2960
staffmnkmcph_73.5_0_13_0_0_0_0_13.5_0_0_0_0 | 73.5 | 0 | 13 | 0 | 0 | 0 | 0 | 13.5 | 0 | 0 | 0 | 0 | 100 | 0 | 1773.2 | 2.59 | T2004 | CAS75b:51 | 13/02/22 | sio2al2o3cao | 2961
staffmnkmcph_73.5_0_13_0_0_0_0_13.5_0_0_0_0 | 73.5 | 0 | 13 | 0 | 0 | 0 | 0 | 13.5 | 0 | 0 | 0 | 0 | 100 | 0 | 1723.2 | 2.91 | T2004 | CAS75b:51 | 13/02/22 | sio2al2o3cao | 2962
staffmnkmcph_73.5_0_13_0_0_0_0_13.5_0_0_0_0 | 73.5 | 0 | 13 | 0 | 0 | 0 | 0 | 13.5 | 0 | 0 | 0 | 0 | 100 | 0 | 1673.2 | 3.25 | T2004 | CAS75b:51 | 13/02/22 | sio2al2o3cao | 2963
staffmnkmcph_74.4_0_12.7_0_0_0_0_12.9_0_0_0_0 | 74.37 | 0 | 12.71 | 0 | 0 | 0 | 0 | 12.91 | 0 | 0 | 0 | 0 | 99.99 | 0 | 1923.2 | 1.81 | T2004 | CAS75b:50.5 | 13/02/22 | sio2al2o3cao | 2964
staffmnkmcph_74.4_0_12.7_0_0_0_0_12.9_0_0_0_0 | 74.37 | 0 | 12.71 | 0 | 0 | 0 | 0 | 12.91 | 0 | 0 | 0 | 0 | 99.99 | 0 | 1873.2 | 2.05 | T2004 | CAS75b:50.5 | 13/02/22 | sio2al2o3cao | 2965
staffmnkmcph_74.4_0_12.7_0_0_0_0_12.9_0_0_0_0 | 74.37 | 0 | 12.71 | 0 | 0 | 0 | 0 | 12.91 | 0 | 0 | 0 | 0 | 99.99 | 0 | 1823.2 | 2.31 | T2004 | CAS75b:50.5 | 13/02/22 | sio2al2o3cao | 2966
staffmnkmcph_74.4_0_12.7_0_0_0_0_12.9_0_0_0_0 | 74.37 | 0 | 12.71 | 0 | 0 | 0 | 0 | 12.91 | 0 | 0 | 0 | 0 | 99.99 | 0 | 1773.2 | 2.61 | T2004 | CAS75b:50.5 | 13/02/22 | sio2al2o3cao | 2967
staffmnkmcph_74.4_0_12.7_0_0_0_0_12.9_0_0_0_0 | 74.37 | 0 | 12.71 | 0 | 0 | 0 | 0 | 12.91 | 0 | 0 | 0 | 0 | 99.99 | 0 | 1723.2 | 2.93 | T2004 | CAS75b:50.5 | 13/02/22 | sio2al2o3cao | 2968
staffmnkmcph_74.4_0_12.7_0_0_0_0_12.9_0_0_0_0 | 74.37 | 0 | 12.71 | 0 | 0 | 0 | 0 | 12.91 | 0 | 0 | 0 | 0 | 99.99 | 0 | 1673.2 | 3.28 | T2004 | CAS75b:50.5 | 13/02/22 | sio2al2o3cao | 2969
staffmnkmcph_74.2_0_13_0_0_0_0_12.8_0_0_0_0 | 74.2 | 0 | 13 | 0 | 0 | 0 | 0 | 12.8 | 0 | 0 | 0 | 0 | 100 | 0 | 1923.2 | 1.79 | T2004 | CAS75b:50 | 13/02/22 | sio2al2o3cao | 2970
staffmnkmcph_74.2_0_13_0_0_0_0_12.8_0_0_0_0 | 74.2 | 0 | 13 | 0 | 0 | 0 | 0 | 12.8 | 0 | 0 | 0 | 0 | 100 | 0 | 1873.2 | 2.04 | T2004 | CAS75b:50 | 13/02/22 | sio2al2o3cao | 2971
staffmnkmcph_74.2_0_13_0_0_0_0_12.8_0_0_0_0 | 74.2 | 0 | 13 | 0 | 0 | 0 | 0 | 12.8 | 0 | 0 | 0 | 0 | 100 | 0 | 1823.2 | 2.3 | T2004 | CAS75b:50 | 13/02/22 | sio2al2o3cao | 2972
staffmnkmcph_74.2_0_13_0_0_0_0_12.8_0_0_0_0 | 74.2 | 0 | 13 | 0 | 0 | 0 | 0 | 12.8 | 0 | 0 | 0 | 0 | 100 | 0 | 1773.2 | 2.6 | T2004 | CAS75b:50 | 13/02/22 | sio2al2o3cao | 2973
staffmnkmcph_74.2_0_13_0_0_0_0_12.8_0_0_0_0 | 74.2 | 0 | 13 | 0 | 0 | 0 | 0 | 12.8 | 0 | 0 | 0 | 0 | 100 | 0 | 1723.2 | 2.92 | T2004 | CAS75b:50 | 13/02/22 | sio2al2o3cao | 2974
staffmnkmcph_74.2_0_13_0_0_0_0_12.8_0_0_0_0 | 74.2 | 0 | 13 | 0 | 0 | 0 | 0 | 12.8 | 0 | 0 | 0 | 0 | 100 | 0 | 1673.2 | 3.27 | T2004 | CAS75b:50 | 13/02/22 | sio2al2o3cao | 2975
staffmnkmcph_74.6_0_13_0_0_0_0_12.4_0_0_0_0 | 74.6 | 0 | 13 | 0 | 0 | 0 | 0 | 12.4 | 0 | 0 | 0 | 0 | 100 | 0 | 1923.2 | 1.79 | T2004 | CAS75b:49 | 13/02/22 | sio2al2o3cao | 2976
staffmnkmcph_74.6_0_13_0_0_0_0_12.4_0_0_0_0 | 74.6 | 0 | 13 | 0 | 0 | 0 | 0 | 12.4 | 0 | 0 | 0 | 0 | 100 | 0 | 1873.2 | 2.04 | T2004 | CAS75b:49 | 13/02/22 | sio2al2o3cao | 2977
staffmnkmcph_74.6_0_13_0_0_0_0_12.4_0_0_0_0 | 74.6 | 0 | 13 | 0 | 0 | 0 | 0 | 12.4 | 0 | 0 | 0 | 0 | 100 | 0 | 1823.2 | 2.31 | T2004 | CAS75b:49 | 13/02/22 | sio2al2o3cao | 2978
staffmnkmcph_74.6_0_13_0_0_0_0_12.4_0_0_0_0 | 74.6 | 0 | 13 | 0 | 0 | 0 | 0 | 12.4 | 0 | 0 | 0 | 0 | 100 | 0 | 1773.2 | 2.6 | T2004 | CAS75b:49 | 13/02/22 | sio2al2o3cao | 2979
staffmnkmcph_74.6_0_13_0_0_0_0_12.4_0_0_0_0 | 74.6 | 0 | 13 | 0 | 0 | 0 | 0 | 12.4 | 0 | 0 | 0 | 0 | 100 | 0 | 1723.2 | 2.93 | T2004 | CAS75b:49 | 13/02/22 | sio2al2o3cao | 2980
staffmnkmcph_74.6_0_13_0_0_0_0_12.4_0_0_0_0 | 74.6 | 0 | 13 | 0 | 0 | 0 | 0 | 12.4 | 0 | 0 | 0 | 0 | 100 | 0 | 1673.2 | 3.28 | T2004 | CAS75b:49 | 13/02/22 | sio2al2o3cao | 2981
staffmnkmcph_74.5_0_13.4_0_0_0_0_12.1_0_0_0_0 | 74.47 | 0 | 13.41 | 0 | 0 | 0 | 0 | 12.11 | 0 | 0 | 0 | 0 | 99.99 | 0 | 1873.2 | 2.04 | T2004 | CAS75b:47.5 | 13/02/22 | sio2al2o3cao | 2982
staffmnkmcph_74.5_0_13.4_0_0_0_0_12.1_0_0_0_0 | 74.47 | 0 | 13.41 | 0 | 0 | 0 | 0 | 12.11 | 0 | 0 | 0 | 0 | 99.99 | 0 | 1823.2 | 2.31 | T2004 | CAS75b:47.5 | 13/02/22 | sio2al2o3cao | 2983
staffmnkmcph_74.5_0_13.4_0_0_0_0_12.1_0_0_0_0 | 74.47 | 0 | 13.41 | 0 | 0 | 0 | 0 | 12.11 | 0 | 0 | 0 | 0 | 99.99 | 0 | 1773.2 | 2.61 | T2004 | CAS75b:47.5 | 13/02/22 | sio2al2o3cao | 2984
staffmnkmcph_74.5_0_13.4_0_0_0_0_12.1_0_0_0_0 | 74.47 | 0 | 13.41 | 0 | 0 | 0 | 0 | 12.11 | 0 | 0 | 0 | 0 | 99.99 | 0 | 1723.2 | 2.93 | T2004 | CAS75b:47.5 | 13/02/22 | sio2al2o3cao | 2985
staffmnkmcph_74.5_0_13.4_0_0_0_0_12.1_0_0_0_0 | 74.47 | 0 | 13.41 | 0 | 0 | 0 | 0 | 12.11 | 0 | 0 | 0 | 0 | 99.99 | 0 | 1673.2 | 3.29 | T2004 | CAS75b:47.5 | 13/02/22 | sio2al2o3cao | 2986
staffmnkmcph_74.6_0_13.7_0_0_0_0_11.7_0_0_0_0 | 74.6 | 0 | 13.7 | 0 | 0 | 0 | 0 | 11.7 | 0 | 0 | 0 | 0 | 100 | 0 | 1873.2 | 2.04 | T2004 | CAS75b:46 | 13/02/22 | sio2al2o3cao | 2987
staffmnkmcph_74.6_0_13.7_0_0_0_0_11.7_0_0_0_0 | 74.6 | 0 | 13.7 | 0 | 0 | 0 | 0 | 11.7 | 0 | 0 | 0 | 0 | 100 | 0 | 1823.2 | 2.32 | T2004 | CAS75b:46 | 13/02/22 | sio2al2o3cao | 2988
staffmnkmcph_74.6_0_13.7_0_0_0_0_11.7_0_0_0_0 | 74.6 | 0 | 13.7 | 0 | 0 | 0 | 0 | 11.7 | 0 | 0 | 0 | 0 | 100 | 0 | 1773.2 | 2.62 | T2004 | CAS75b:46 | 13/02/22 | sio2al2o3cao | 2989
staffmnkmcph_74.6_0_13.7_0_0_0_0_11.7_0_0_0_0 | 74.6 | 0 | 13.7 | 0 | 0 | 0 | 0 | 11.7 | 0 | 0 | 0 | 0 | 100 | 0 | 1723.2 | 2.95 | T2004 | CAS75b:46 | 13/02/22 | sio2al2o3cao | 2990
staffmnkmcph_74.6_0_13.7_0_0_0_0_11.7_0_0_0_0 | 74.6 | 0 | 13.7 | 0 | 0 | 0 | 0 | 11.7 | 0 | 0 | 0 | 0 | 100 | 0 | 1673.2 | 3.31 | T2004 | CAS75b:46 | 13/02/22 | sio2al2o3cao | 2991
staffmnkmcph_74.7_0_14.3_0_0_0_0_11_0_0_0_0 | 74.7 | 0 | 14.3 | 0 | 0 | 0 | 0 | 11 | 0 | 0 | 0 | 0 | 100 | 0 | 1873.2 | 2.04 | T2004 | CAS75b:43.5 | 13/02/22 | sio2al2o3cao | 2992
staffmnkmcph_74.7_0_14.3_0_0_0_0_11_0_0_0_0 | 74.7 | 0 | 14.3 | 0 | 0 | 0 | 0 | 11 | 0 | 0 | 0 | 0 | 100 | 0 | 1823.2 | 2.32 | T2004 | CAS75b:43.5 | 13/02/22 | sio2al2o3cao | 2993
staffmnkmcph_74.7_0_14.3_0_0_0_0_11_0_0_0_0 | 74.7 | 0 | 14.3 | 0 | 0 | 0 | 0 | 11 | 0 | 0 | 0 | 0 | 100 | 0 | 1773.2 | 2.62 | T2004 | CAS75b:43.5 | 13/02/22 | sio2al2o3cao | 2994
staffmnkmcph_74.7_0_14.3_0_0_0_0_11_0_0_0_0 | 74.7 | 0 | 14.3 | 0 | 0 | 0 | 0 | 11 | 0 | 0 | 0 | 0 | 100 | 0 | 1723.2 | 2.95 | T2004 | CAS75b:43.5 | 13/02/22 | sio2al2o3cao | 2995
staffmnkmcph_74.7_0_14.3_0_0_0_0_11_0_0_0_0 | 74.7 | 0 | 14.3 | 0 | 0 | 0 | 0 | 11 | 0 | 0 | 0 | 0 | 100 | 0 | 1673.2 | 3.31 | T2004 | CAS75b:43.5 | 13/02/22 | sio2al2o3cao | 2996
staffmnkmcph_74.9_0_9.9_0_0_0_0_15.2_0_0_0_0 | 74.93 | 0 | 9.89 | 0 | 0 | 0 | 0 | 15.18 | 0 | 0 | 0 | 0 | 100 | 0 | 1873.2 | 1.9 | T2004 | CAS75a:61 | 13/02/22 | sio2al2o3cao | 2997
staffmnkmcph_74.9_0_9.9_0_0_0_0_15.2_0_0_0_0 | 74.93 | 0 | 9.89 | 0 | 0 | 0 | 0 | 15.18 | 0 | 0 | 0 | 0 | 100 | 0 | 1823.2 | 2.14 | T2004 | CAS75a:61 | 13/02/22 | sio2al2o3cao | 2998
staffmnkmcph_74.9_0_9.9_0_0_0_0_15.2_0_0_0_0 | 74.93 | 0 | 9.89 | 0 | 0 | 0 | 0 | 15.18 | 0 | 0 | 0 | 0 | 100 | 0 | 1773.2 | 2.4 | T2004 | CAS75a:61 | 13/02/22 | sio2al2o3cao | 2999
staffmnkmcph_74.9_0_9.9_0_0_0_0_15.2_0_0_0_0 | 74.93 | 0 | 9.89 | 0 | 0 | 0 | 0 | 15.18 | 0 | 0 | 0 | 0 | 100 | 0 | 1723.2 | 2.69 | T2004 | CAS75a:61 | 13/02/22 | sio2al2o3cao | 3000
staffmnkmcph_74.9_0_9.9_0_0_0_0_15.2_0_0_0_0 | 74.93 | 0 | 9.89 | 0 | 0 | 0 | 0 | 15.18 | 0 | 0 | 0 | 0 | 100 | 0 | 1673.2 | 3.01 | T2004 | CAS75a:61 | 13/02/22 | sio2al2o3cao | 3001
staffmnkmcph_74.9_0_9.9_0_0_0_0_15.2_0_0_0_0 | 74.93 | 0 | 9.89 | 0 | 0 | 0 | 0 | 15.18 | 0 | 0 | 0 | 0 | 100 | 0 | 1623.2 | 3.34 | T2004 | CAS75a:61 | 13/02/22 | sio2al2o3cao | 3002
staffmnkmcph_75.4_0_10.4_0_0_0_0_14.2_0_0_0_0 | 75.4 | 0 | 10.4 | 0 | 0 | 0 | 0 | 14.2 | 0 | 0 | 0 | 0 | 100 | 0 | 1873.2 | 1.94 | T2004 | CAS75a:58 | 13/02/22 | sio2al2o3cao | 3003
staffmnkmcph_75.4_0_10.4_0_0_0_0_14.2_0_0_0_0 | 75.4 | 0 | 10.4 | 0 | 0 | 0 | 0 | 14.2 | 0 | 0 | 0 | 0 | 100 | 0 | 1823.2 | 2.19 | T2004 | CAS75a:58 | 13/02/22 | sio2al2o3cao | 3004
staffmnkmcph_75.4_0_10.4_0_0_0_0_14.2_0_0_0_0 | 75.4 | 0 | 10.4 | 0 | 0 | 0 | 0 | 14.2 | 0 | 0 | 0 | 0 | 100 | 0 | 1773.2 | 2.46 | T2004 | CAS75a:58 | 13/02/22 | sio2al2o3cao | 3005
staffmnkmcph_75.4_0_10.4_0_0_0_0_14.2_0_0_0_0 | 75.4 | 0 | 10.4 | 0 | 0 | 0 | 0 | 14.2 | 0 | 0 | 0 | 0 | 100 | 0 | 1723.2 | 2.76 | T2004 | CAS75a:58 | 13/02/22 | sio2al2o3cao | 3006
staffmnkmcph_75.4_0_10.4_0_0_0_0_14.2_0_0_0_0 | 75.4 | 0 | 10.4 | 0 | 0 | 0 | 0 | 14.2 | 0 | 0 | 0 | 0 | 100 | 0 | 1673.2 | 3.09 | T2004 | CAS75a:58 | 13/02/22 | sio2al2o3cao | 3007
staffmnkmcph_75.4_0_10.4_0_0_0_0_14.2_0_0_0_0 | 75.4 | 0 | 10.4 | 0 | 0 | 0 | 0 | 14.2 | 0 | 0 | 0 | 0 | 100 | 0 | 1623.2 | 3.44 | T2004 | CAS75a:58 | 13/02/22 | sio2al2o3cao | 3008
staffmnkmcph_75.4_0_10.4_0_0_0_0_14.2_0_0_0_0 | 75.4 | 0 | 10.4 | 0 | 0 | 0 | 0 | 14.2 | 0 | 0 | 0 | 0 | 100 | 0 | 1573.2 | 3.84 | T2004 | CAS75a:58 | 13/02/22 | sio2al2o3cao | 3009
staffmnkmcph_74.8_0_11.1_0_0_0_0_14.1_0_0_0_0 | 74.8 | 0 | 11.1 | 0 | 0 | 0 | 0 | 14.1 | 0 | 0 | 0 | 0 | 100 | 0 | 1873.2 | 1.97 | T2004 | CAS75a:56 | 13/02/22 | sio2al2o3cao | 3010
staffmnkmcph_74.8_0_11.1_0_0_0_0_14.1_0_0_0_0 | 74.8 | 0 | 11.1 | 0 | 0 | 0 | 0 | 14.1 | 0 | 0 | 0 | 0 | 100 | 0 | 1823.2 | 2.23 | T2004 | CAS75a:56 | 13/02/22 | sio2al2o3cao | 3011
staffmnkmcph_74.8_0_11.1_0_0_0_0_14.1_0_0_0_0 | 74.8 | 0 | 11.1 | 0 | 0 | 0 | 0 | 14.1 | 0 | 0 | 0 | 0 | 100 | 0 | 1773.2 | 2.51 | T2004 | CAS75a:56 | 13/02/22 | sio2al2o3cao | 3012
staffmnkmcph_74.8_0_11.1_0_0_0_0_14.1_0_0_0_0 | 74.8 | 0 | 11.1 | 0 | 0 | 0 | 0 | 14.1 | 0 | 0 | 0 | 0 | 100 | 0 | 1723.2 | 2.82 | T2004 | CAS75a:56 | 13/02/22 | sio2al2o3cao | 3013
staffmnkmcph_74.8_0_11.1_0_0_0_0_14.1_0_0_0_0 | 74.8 | 0 | 11.1 | 0 | 0 | 0 | 0 | 14.1 | 0 | 0 | 0 | 0 | 100 | 0 | 1673.2 | 3.15 | T2004 | CAS75a:56 | 13/02/22 | sio2al2o3cao | 3014
staffmnkmcph_74.8_0_11.1_0_0_0_0_14.1_0_0_0_0 | 74.8 | 0 | 11.1 | 0 | 0 | 0 | 0 | 14.1 | 0 | 0 | 0 | 0 | 100 | 0 | 1623.2 | 3.51 | T2004 | CAS75a:56 | 13/02/22 | sio2al2o3cao | 3015
staffmnkmcph_74.8_0_11.1_0_0_0_0_14.1_0_0_0_0 | 74.8 | 0 | 11.1 | 0 | 0 | 0 | 0 | 14.1 | 0 | 0 | 0 | 0 | 100 | 0 | 1573.2 | 3.92 | T2004 | CAS75a:56 | 13/02/22 | sio2al2o3cao | 3016
staffmnkmcph_73.9_0_12_0_0_0_0_14.1_0_0_0_0 | 73.9 | 0 | 12 | 0 | 0 | 0 | 0 | 14.1 | 0 | 0 | 0 | 0 | 100 | 0 | 1873.2 | 2 | T2004 | CAS75a:54 | 13/02/22 | sio2al2o3cao | 3017
staffmnkmcph_73.9_0_12_0_0_0_0_14.1_0_0_0_0 | 73.9 | 0 | 12 | 0 | 0 | 0 | 0 | 14.1 | 0 | 0 | 0 | 0 | 100 | 0 | 1823.2 | 2.26 | T2004 | CAS75a:54 | 13/02/22 | sio2al2o3cao | 3018
staffmnkmcph_73.9_0_12_0_0_0_0_14.1_0_0_0_0 | 73.9 | 0 | 12 | 0 | 0 | 0 | 0 | 14.1 | 0 | 0 | 0 | 0 | 100 | 0 | 1773.2 | 2.55 | T2004 | CAS75a:54 | 13/02/22 | sio2al2o3cao | 3019
staffmnkmcph_73.9_0_12_0_0_0_0_14.1_0_0_0_0 | 73.9 | 0 | 12 | 0 | 0 | 0 | 0 | 14.1 | 0 | 0 | 0 | 0 | 100 | 0 | 1723.2 | 2.86 | T2004 | CAS75a:54 | 13/02/22 | sio2al2o3cao | 3020
staffmnkmcph_73.9_0_12_0_0_0_0_14.1_0_0_0_0 | 73.9 | 0 | 12 | 0 | 0 | 0 | 0 | 14.1 | 0 | 0 | 0 | 0 | 100 | 0 | 1673.2 | 3.2 | T2004 | CAS75a:54 | 13/02/22 | sio2al2o3cao | 3021
staffmnkmcph_73.9_0_12_0_0_0_0_14.1_0_0_0_0 | 73.9 | 0 | 12 | 0 | 0 | 0 | 0 | 14.1 | 0 | 0 | 0 | 0 | 100 | 0 | 1623.2 | 3.56 | T2004 | CAS75a:54 | 13/02/22 | sio2al2o3cao | 3022
staffmnkmcph_73.9_0_12_0_0_0_0_14.1_0_0_0_0 | 73.9 | 0 | 12 | 0 | 0 | 0 | 0 | 14.1 | 0 | 0 | 0 | 0 | 100 | 0 | 1573.2 | 3.99 | T2004 | CAS75a:54 | 13/02/22 | sio2al2o3cao | 3023
staffmnkmcph_74.9_0_11.8_0_0_0_0_13.3_0_0_0_0 | 74.9 | 0 | 11.8 | 0 | 0 | 0 | 0 | 13.3 | 0 | 0 | 0 | 0 | 100 | 0 | 1873.2 | 2.01 | T2004 | CAS75a:53 | 13/02/22 | sio2al2o3cao | 3024
staffmnkmcph_74.9_0_11.8_0_0_0_0_13.3_0_0_0_0 | 74.9 | 0 | 11.8 | 0 | 0 | 0 | 0 | 13.3 | 0 | 0 | 0 | 0 | 100 | 0 | 1823.2 | 2.28 | T2004 | CAS75a:53 | 13/02/22 | sio2al2o3cao | 3025
staffmnkmcph_74.9_0_11.8_0_0_0_0_13.3_0_0_0_0 | 74.9 | 0 | 11.8 | 0 | 0 | 0 | 0 | 13.3 | 0 | 0 | 0 | 0 | 100 | 0 | 1773.2 | 2.57 | T2004 | CAS75a:53 | 13/02/22 | sio2al2o3cao | 3026
staffmnkmcph_74.9_0_11.8_0_0_0_0_13.3_0_0_0_0 | 74.9 | 0 | 11.8 | 0 | 0 | 0 | 0 | 13.3 | 0 | 0 | 0 | 0 | 100 | 0 | 1723.2 | 2.89 | T2004 | CAS75a:53 | 13/02/22 | sio2al2o3cao | 3027
staffmnkmcph_74.9_0_11.8_0_0_0_0_13.3_0_0_0_0 | 74.9 | 0 | 11.8 | 0 | 0 | 0 | 0 | 13.3 | 0 | 0 | 0 | 0 | 100 | 0 | 1673.2 | 3.23 | T2004 | CAS75a:53 | 13/02/22 | sio2al2o3cao | 3028
staffmnkmcph_74.9_0_11.8_0_0_0_0_13.3_0_0_0_0 | 74.9 | 0 | 11.8 | 0 | 0 | 0 | 0 | 13.3 | 0 | 0 | 0 | 0 | 100 | 0 | 1623.2 | 3.6 | T2004 | CAS75a:53 | 13/02/22 | sio2al2o3cao | 3029
staffmnkmcph_74.9_0_11.8_0_0_0_0_13.3_0_0_0_0 | 74.9 | 0 | 11.8 | 0 | 0 | 0 | 0 | 13.3 | 0 | 0 | 0 | 0 | 100 | 0 | 1573.2 | 4.03 | T2004 | CAS75a:53 | 13/02/22 | sio2al2o3cao | 3030
staffmnkmcph_75.8_0_12.1_0_0_0_0_12.1_0_0_0_0 | 75.8 | 0 | 12.1 | 0 | 0 | 0 | 0 | 12.1 | 0 | 0 | 0 | 0 | 100 | 0 | 1873.2 | 2.05 | T2004 | CAS75a:50 | 13/02/22 | sio2al2o3cao | 3031
staffmnkmcph_75.8_0_12.1_0_0_0_0_12.1_0_0_0_0 | 75.8 | 0 | 12.1 | 0 | 0 | 0 | 0 | 12.1 | 0 | 0 | 0 | 0 | 100 | 0 | 1823.2 | 2.32 | T2004 | CAS75a:50 | 13/02/22 | sio2al2o3cao | 3032
staffmnkmcph_75.8_0_12.1_0_0_0_0_12.1_0_0_0_0 | 75.8 | 0 | 12.1 | 0 | 0 | 0 | 0 | 12.1 | 0 | 0 | 0 | 0 | 100 | 0 | 1773.2 | 2.61 | T2004 | CAS75a:50 | 13/02/22 | sio2al2o3cao | 3033
staffmnkmcph_75.8_0_12.1_0_0_0_0_12.1_0_0_0_0 | 75.8 | 0 | 12.1 | 0 | 0 | 0 | 0 | 12.1 | 0 | 0 | 0 | 0 | 100 | 0 | 1723.2 | 2.93 | T2004 | CAS75a:50 | 13/02/22 | sio2al2o3cao | 3034
staffmnkmcph_75.8_0_12.1_0_0_0_0_12.1_0_0_0_0 | 75.8 | 0 | 12.1 | 0 | 0 | 0 | 0 | 12.1 | 0 | 0 | 0 | 0 | 100 | 0 | 1673.2 | 3.28 | T2004 | CAS75a:50 | 13/02/22 | sio2al2o3cao | 3035
staffmnkmcph_75.8_0_12.1_0_0_0_0_12.1_0_0_0_0 | 75.8 | 0 | 12.1 | 0 | 0 | 0 | 0 | 12.1 | 0 | 0 | 0 | 0 | 100 | 0 | 1623.2 | 3.65 | T2004 | CAS75a:50 | 13/02/22 | sio2al2o3cao | 3036
staffmnkmcph_75.8_0_12.1_0_0_0_0_12.1_0_0_0_0 | 75.8 | 0 | 12.1 | 0 | 0 | 0 | 0 | 12.1 | 0 | 0 | 0 | 0 | 100 | 0 | 1573.2 | 4.09 | T2004 | CAS75a:50 | 13/02/22 | sio2al2o3cao | 3037
staffmnkmcph_75_0_12.9_0_0_0_0_12.1_0_0_0_0 | 75 | 0 | 12.9 | 0 | 0 | 0 | 0 | 12.1 | 0 | 0 | 0 | 0 | 100 | 0 | 1873.2 | 2.04 | T2004 | CAS75a:49 | 13/02/22 | sio2al2o3cao | 3038
staffmnkmcph_75_0_12.9_0_0_0_0_12.1_0_0_0_0 | 75 | 0 | 12.9 | 0 | 0 | 0 | 0 | 12.1 | 0 | 0 | 0 | 0 | 100 | 0 | 1823.2 | 2.31 | T2004 | CAS75a:49 | 13/02/22 | sio2al2o3cao | 3039
staffmnkmcph_75_0_12.9_0_0_0_0_12.1_0_0_0_0 | 75 | 0 | 12.9 | 0 | 0 | 0 | 0 | 12.1 | 0 | 0 | 0 | 0 | 100 | 0 | 1773.2 | 2.61 | T2004 | CAS75a:49 | 13/02/22 | sio2al2o3cao | 3040
staffmnkmcph_75_0_12.9_0_0_0_0_12.1_0_0_0_0 | 75 | 0 | 12.9 | 0 | 0 | 0 | 0 | 12.1 | 0 | 0 | 0 | 0 | 100 | 0 | 1723.2 | 2.93 | T2004 | CAS75a:49 | 13/02/22 | sio2al2o3cao | 3041
staffmnkmcph_75_0_12.9_0_0_0_0_12.1_0_0_0_0 | 75 | 0 | 12.9 | 0 | 0 | 0 | 0 | 12.1 | 0 | 0 | 0 | 0 | 100 | 0 | 1673.2 | 3.29 | T2004 | CAS75a:49 | 13/02/22 | sio2al2o3cao | 3042
staffmnkmcph_75_0_12.9_0_0_0_0_12.1_0_0_0_0 | 75 | 0 | 12.9 | 0 | 0 | 0 | 0 | 12.1 | 0 | 0 | 0 | 0 | 100 | 0 | 1623.2 | 3.67 | T2004 | CAS75a:49 | 13/02/22 | sio2al2o3cao | 3043
staffmnkmcph_75_0_12.9_0_0_0_0_12.1_0_0_0_0 | 75 | 0 | 12.9 | 0 | 0 | 0 | 0 | 12.1 | 0 | 0 | 0 | 0 | 100 | 0 | 1573.2 | 4.11 | T2004 | CAS75a:49 | 13/02/22 | sio2al2o3cao | 3044
staffmnkmcph_75.3_0_13.1_0_0_0_0_11.6_0_0_0_0 | 75.32 | 0 | 13.09 | 0 | 0 | 0 | 0 | 11.59 | 0 | 0 | 0 | 0 | 100 | 0 | 1873.2 | 2.04 | T2004 | CAS75a:47 | 13/02/22 | sio2al2o3cao | 3045
staffmnkmcph_75.3_0_13.1_0_0_0_0_11.6_0_0_0_0 | 75.32 | 0 | 13.09 | 0 | 0 | 0 | 0 | 11.59 | 0 | 0 | 0 | 0 | 100 | 0 | 1823.2 | 2.31 | T2004 | CAS75a:47 | 13/02/22 | sio2al2o3cao | 3046
staffmnkmcph_75.3_0_13.1_0_0_0_0_11.6_0_0_0_0 | 75.32 | 0 | 13.09 | 0 | 0 | 0 | 0 | 11.59 | 0 | 0 | 0 | 0 | 100 | 0 | 1773.2 | 2.61 | T2004 | CAS75a:47 | 13/02/22 | sio2al2o3cao | 3047
staffmnkmcph_75.3_0_13.1_0_0_0_0_11.6_0_0_0_0 | 75.32 | 0 | 13.09 | 0 | 0 | 0 | 0 | 11.59 | 0 | 0 | 0 | 0 | 100 | 0 | 1723.2 | 2.94 | T2004 | CAS75a:47 | 13/02/22 | sio2al2o3cao | 3048
staffmnkmcph_75.3_0_13.1_0_0_0_0_11.6_0_0_0_0 | 75.32 | 0 | 13.09 | 0 | 0 | 0 | 0 | 11.59 | 0 | 0 | 0 | 0 | 100 | 0 | 1673.2 | 3.29 | T2004 | CAS75a:47 | 13/02/22 | sio2al2o3cao | 3049
staffmnkmcph_75.3_0_13.1_0_0_0_0_11.6_0_0_0_0 | 75.32 | 0 | 13.09 | 0 | 0 | 0 | 0 | 11.59 | 0 | 0 | 0 | 0 | 100 | 0 | 1623.2 | 3.67 | T2004 | CAS75a:47 | 13/02/22 | sio2al2o3cao | 3050
staffmnkmcph_75.3_0_13.1_0_0_0_0_11.6_0_0_0_0 | 75.32 | 0 | 13.09 | 0 | 0 | 0 | 0 | 11.59 | 0 | 0 | 0 | 0 | 100 | 0 | 1573.2 | 4.12 | T2004 | CAS75a:47 | 13/02/22 | sio2al2o3cao | 3051
staffmnkmcph_74.9_0_13.7_0_0_0_0_11.4_0_0_0_0 | 74.93 | 0 | 13.69 | 0 | 0 | 0 | 0 | 11.39 | 0 | 0 | 0 | 0 | 100.01 | 0 | 1873.2 | 2.05 | T2004 | CAS75a:45 | 13/02/22 | sio2al2o3cao | 3052
staffmnkmcph_74.9_0_13.7_0_0_0_0_11.4_0_0_0_0 | 74.93 | 0 | 13.69 | 0 | 0 | 0 | 0 | 11.39 | 0 | 0 | 0 | 0 | 100.01 | 0 | 1823.2 | 2.32 | T2004 | CAS75a:45 | 13/02/22 | sio2al2o3cao | 3053
staffmnkmcph_74.9_0_13.7_0_0_0_0_11.4_0_0_0_0 | 74.93 | 0 | 13.69 | 0 | 0 | 0 | 0 | 11.39 | 0 | 0 | 0 | 0 | 100.01 | 0 | 1773.2 | 2.62 | T2004 | CAS75a:45 | 13/02/22 | sio2al2o3cao | 3054
staffmnkmcph_74.9_0_13.7_0_0_0_0_11.4_0_0_0_0 | 74.93 | 0 | 13.69 | 0 | 0 | 0 | 0 | 11.39 | 0 | 0 | 0 | 0 | 100.01 | 0 | 1723.2 | 2.95 | T2004 | CAS75a:45 | 13/02/22 | sio2al2o3cao | 3055
staffmnkmcph_74.9_0_13.7_0_0_0_0_11.4_0_0_0_0 | 74.93 | 0 | 13.69 | 0 | 0 | 0 | 0 | 11.39 | 0 | 0 | 0 | 0 | 100.01 | 0 | 1673.2 | 3.31 | T2004 | CAS75a:45 | 13/02/22 | sio2al2o3cao | 3056
staffmnkmcph_74.9_0_13.7_0_0_0_0_11.4_0_0_0_0 | 74.93 | 0 | 13.69 | 0 | 0 | 0 | 0 | 11.39 | 0 | 0 | 0 | 0 | 100.01 | 0 | 1623.2 | 3.69 | T2004 | CAS75a:45 | 13/02/22 | sio2al2o3cao | 3057
staffmnkmcph_74.9_0_13.7_0_0_0_0_11.4_0_0_0_0 | 74.93 | 0 | 13.69 | 0 | 0 | 0 | 0 | 11.39 | 0 | 0 | 0 | 0 | 100.01 | 0 | 1573.2 | 4.14 | T2004 | CAS75a:45 | 13/02/22 | sio2al2o3cao | 3058
staffmnkmcph_76.1_0_13.4_0_0_0_0_10.5_0_0_0_0 | 76.1 | 0 | 13.4 | 0 | 0 | 0 | 0 | 10.5 | 0 | 0 | 0 | 0 | 100 | 0 | 1873.2 | 2.03 | T2004 | CAS75a:44 | 13/02/22 | sio2al2o3cao | 3059
staffmnkmcph_76.1_0_13.4_0_0_0_0_10.5_0_0_0_0 | 76.1 | 0 | 13.4 | 0 | 0 | 0 | 0 | 10.5 | 0 | 0 | 0 | 0 | 100 | 0 | 1823.2 | 2.3 | T2004 | CAS75a:44 | 13/02/22 | sio2al2o3cao | 3060
staffmnkmcph_76.1_0_13.4_0_0_0_0_10.5_0_0_0_0 | 76.1 | 0 | 13.4 | 0 | 0 | 0 | 0 | 10.5 | 0 | 0 | 0 | 0 | 100 | 0 | 1773.2 | 2.6 | T2004 | CAS75a:44 | 13/02/22 | sio2al2o3cao | 3061
staffmnkmcph_76.1_0_13.4_0_0_0_0_10.5_0_0_0_0 | 76.1 | 0 | 13.4 | 0 | 0 | 0 | 0 | 10.5 | 0 | 0 | 0 | 0 | 100 | 0 | 1723.2 | 2.93 | T2004 | CAS75a:44 | 13/02/22 | sio2al2o3cao | 3062
staffmnkmcph_76.1_0_13.4_0_0_0_0_10.5_0_0_0_0 | 76.1 | 0 | 13.4 | 0 | 0 | 0 | 0 | 10.5 | 0 | 0 | 0 | 0 | 100 | 0 | 1673.2 | 3.29 | T2004 | CAS75a:44 | 13/02/22 | sio2al2o3cao | 3063
staffmnkmcph_76.1_0_13.4_0_0_0_0_10.5_0_0_0_0 | 76.1 | 0 | 13.4 | 0 | 0 | 0 | 0 | 10.5 | 0 | 0 | 0 | 0 | 100 | 0 | 1623.2 | 3.67 | T2004 | CAS75a:44 | 13/02/22 | sio2al2o3cao | 3064
staffmnkmcph_76.1_0_13.4_0_0_0_0_10.5_0_0_0_0 | 76.1 | 0 | 13.4 | 0 | 0 | 0 | 0 | 10.5 | 0 | 0 | 0 | 0 | 100 | 0 | 1573.2 | 4.12 | T2004 | CAS75a:44 | 13/02/22 | sio2al2o3cao | 3065
staffmnkmcph_75_0_14.8_0_0_0_0_10.2_0_0_0_0 | 75 | 0 | 14.8 | 0 | 0 | 0 | 0 | 10.2 | 0 | 0 | 0 | 0 | 100 | 0 | 1873.2 | 2.01 | T2004 | CAS75a:41 | 13/02/22 | sio2al2o3cao | 3066
staffmnkmcph_75_0_14.8_0_0_0_0_10.2_0_0_0_0 | 75 | 0 | 14.8 | 0 | 0 | 0 | 0 | 10.2 | 0 | 0 | 0 | 0 | 100 | 0 | 1823.2 | 2.29 | T2004 | CAS75a:41 | 13/02/22 | sio2al2o3cao | 3067
staffmnkmcph_75_0_14.8_0_0_0_0_10.2_0_0_0_0 | 75 | 0 | 14.8 | 0 | 0 | 0 | 0 | 10.2 | 0 | 0 | 0 | 0 | 100 | 0 | 1773.2 | 2.59 | T2004 | CAS75a:41 | 13/02/22 | sio2al2o3cao | 3068
staffmnkmcph_75_0_14.8_0_0_0_0_10.2_0_0_0_0 | 75 | 0 | 14.8 | 0 | 0 | 0 | 0 | 10.2 | 0 | 0 | 0 | 0 | 100 | 0 | 1723.2 | 2.92 | T2004 | CAS75a:41 | 13/02/22 | sio2al2o3cao | 3069
staffmnkmcph_66.7_0_15.2_0_0_0_0_18.1_0_0_0_0 | 66.7 | 0 | 15.2 | 0 | 0 | 0 | 0 | 18.1 | 0 | 0 | 0 | 0 | 100 | 0 | 1873.2 | 1.32 | T2004 | CAS67b:55 | 13/02/22 | sio2al2o3cao | 3070
staffmnkmcph_66.7_0_15.2_0_0_0_0_18.1_0_0_0_0 | 66.7 | 0 | 15.2 | 0 | 0 | 0 | 0 | 18.1 | 0 | 0 | 0 | 0 | 100 | 0 | 1823.2 | 1.56 | T2004 | CAS67b:55 | 13/02/22 | sio2al2o3cao | 3071
staffmnkmcph_66.7_0_15.2_0_0_0_0_18.1_0_0_0_0 | 66.7 | 0 | 15.2 | 0 | 0 | 0 | 0 | 18.1 | 0 | 0 | 0 | 0 | 100 | 0 | 1773.2 | 1.83 | T2004 | CAS67b:55 | 13/02/22 | sio2al2o3cao | 3072
staffmnkmcph_66.7_0_15.2_0_0_0_0_18.1_0_0_0_0 | 66.7 | 0 | 15.2 | 0 | 0 | 0 | 0 | 18.1 | 0 | 0 | 0 | 0 | 100 | 0 | 1723.2 | 2.13 | T2004 | CAS67b:55 | 13/02/22 | sio2al2o3cao | 3073
staffmnkmcph_66.7_0_15.2_0_0_0_0_18.1_0_0_0_0 | 66.7 | 0 | 15.2 | 0 | 0 | 0 | 0 | 18.1 | 0 | 0 | 0 | 0 | 100 | 0 | 1673.2 | 2.47 | T2004 | CAS67b:55 | 13/02/22 | sio2al2o3cao | 3074
staffmnkmcph_66.7_0_15.2_0_0_0_0_18.1_0_0_0_0 | 66.7 | 0 | 15.2 | 0 | 0 | 0 | 0 | 18.1 | 0 | 0 | 0 | 0 | 100 | 0 | 1623.2 | 2.84 | T2004 | CAS67b:55 | 13/02/22 | sio2al2o3cao | 3075
staffmnkmcph_66.7_0_15.2_0_0_0_0_18.1_0_0_0_0 | 66.7 | 0 | 15.2 | 0 | 0 | 0 | 0 | 18.1 | 0 | 0 | 0 | 0 | 100 | 0 | 1573.2 | 3.13 | T2004 | CAS67b:55 | 13/02/22 | sio2al2o3cao | 3076
staffmnkmcph_67_0_15.5_0_0_0_0_17.5_0_0_0_0 | 67 | 0 | 15.5 | 0 | 0 | 0 | 0 | 17.5 | 0 | 0 | 0 | 0 | 100 | 0 | 1873.2 | 1.34 | T2004 | CAS67b:53 | 13/02/22 | sio2al2o3cao | 3077
staffmnkmcph_67_0_15.5_0_0_0_0_17.5_0_0_0_0 | 67 | 0 | 15.5 | 0 | 0 | 0 | 0 | 17.5 | 0 | 0 | 0 | 0 | 100 | 0 | 1823.2 | 1.59 | T2004 | CAS67b:53 | 13/02/22 | sio2al2o3cao | 3078
staffmnkmcph_67_0_15.5_0_0_0_0_17.5_0_0_0_0 | 67 | 0 | 15.5 | 0 | 0 | 0 | 0 | 17.5 | 0 | 0 | 0 | 0 | 100 | 0 | 1773.2 | 1.86 | T2004 | CAS67b:53 | 13/02/22 | sio2al2o3cao | 3079
staffmnkmcph_67_0_15.5_0_0_0_0_17.5_0_0_0_0 | 67 | 0 | 15.5 | 0 | 0 | 0 | 0 | 17.5 | 0 | 0 | 0 | 0 | 100 | 0 | 1723.2 | 2.16 | T2004 | CAS67b:53 | 13/02/22 | sio2al2o3cao | 3080
staffmnkmcph_67_0_15.5_0_0_0_0_17.5_0_0_0_0 | 67 | 0 | 15.5 | 0 | 0 | 0 | 0 | 17.5 | 0 | 0 | 0 | 0 | 100 | 0 | 1673.2 | 2.5 | T2004 | CAS67b:53 | 13/02/22 | sio2al2o3cao | 3081
staffmnkmcph_67_0_15.5_0_0_0_0_17.5_0_0_0_0 | 67 | 0 | 15.5 | 0 | 0 | 0 | 0 | 17.5 | 0 | 0 | 0 | 0 | 100 | 0 | 1623.2 | 2.89 | T2004 | CAS67b:53 | 13/02/22 | sio2al2o3cao | 3082
staffmnkmcph_67_0_15.5_0_0_0_0_17.5_0_0_0_0 | 67 | 0 | 15.5 | 0 | 0 | 0 | 0 | 17.5 | 0 | 0 | 0 | 0 | 100 | 0 | 1573.2 | 3.32 | T2004 | CAS67b:53 | 13/02/22 | sio2al2o3cao | 3083
staffmnkmcph_66.4_0_16.1_0_0_0_0_17.5_0_0_0_0 | 66.4 | 0 | 16.1 | 0 | 0 | 0 | 0 | 17.5 | 0 | 0 | 0 | 0 | 100 | 0 | 1873.2 | 1.34 | T2004 | CAS67b:52 | 13/02/22 | sio2al2o3cao | 3084
staffmnkmcph_66.4_0_16.1_0_0_0_0_17.5_0_0_0_0 | 66.4 | 0 | 16.1 | 0 | 0 | 0 | 0 | 17.5 | 0 | 0 | 0 | 0 | 100 | 0 | 1823.2 | 1.59 | T2004 | CAS67b:52 | 13/02/22 | sio2al2o3cao | 3085
staffmnkmcph_66.4_0_16.1_0_0_0_0_17.5_0_0_0_0 | 66.4 | 0 | 16.1 | 0 | 0 | 0 | 0 | 17.5 | 0 | 0 | 0 | 0 | 100 | 0 | 1773.2 | 1.87 | T2004 | CAS67b:52 | 13/02/22 | sio2al2o3cao | 3086
staffmnkmcph_66.4_0_16.1_0_0_0_0_17.5_0_0_0_0 | 66.4 | 0 | 16.1 | 0 | 0 | 0 | 0 | 17.5 | 0 | 0 | 0 | 0 | 100 | 0 | 1723.2 | 2.17 | T2004 | CAS67b:52 | 13/02/22 | sio2al2o3cao | 3087
staffmnkmcph_66.4_0_16.1_0_0_0_0_17.5_0_0_0_0 | 66.4 | 0 | 16.1 | 0 | 0 | 0 | 0 | 17.5 | 0 | 0 | 0 | 0 | 100 | 0 | 1673.2 | 2.51 | T2004 | CAS67b:52 | 13/02/22 | sio2al2o3cao | 3088
staffmnkmcph_66.4_0_16.1_0_0_0_0_17.5_0_0_0_0 | 66.4 | 0 | 16.1 | 0 | 0 | 0 | 0 | 17.5 | 0 | 0 | 0 | 0 | 100 | 0 | 1623.2 | 2.9 | T2004 | CAS67b:52 | 13/02/22 | sio2al2o3cao | 3089
staffmnkmcph_66.7_0_16.3_0_0_0_0_17_0_0_0_0 | 66.73 | 0 | 16.28 | 0 | 0 | 0 | 0 | 16.98 | 0 | 0 | 0 | 0 | 99.99 | 0 | 1823.2 | 1.59 | T2004 | CAS67b:51 | 13/02/22 | sio2al2o3cao | 3090
staffmnkmcph_66.7_0_16.3_0_0_0_0_17_0_0_0_0 | 66.73 | 0 | 16.28 | 0 | 0 | 0 | 0 | 16.98 | 0 | 0 | 0 | 0 | 99.99 | 0 | 1773.2 | 1.87 | T2004 | CAS67b:51 | 13/02/22 | sio2al2o3cao | 3091
staffmnkmcph_66.7_0_16.3_0_0_0_0_17_0_0_0_0 | 66.73 | 0 | 16.28 | 0 | 0 | 0 | 0 | 16.98 | 0 | 0 | 0 | 0 | 99.99 | 0 | 1723.2 | 2.18 | T2004 | CAS67b:51 | 13/02/22 | sio2al2o3cao | 3092
staffmnkmcph_66.7_0_16.3_0_0_0_0_17_0_0_0_0 | 66.73 | 0 | 16.28 | 0 | 0 | 0 | 0 | 16.98 | 0 | 0 | 0 | 0 | 99.99 | 0 | 1673.2 | 2.52 | T2004 | CAS67b:51 | 13/02/22 | sio2al2o3cao | 3093
staffmnkmcph_66.7_0_16.3_0_0_0_0_17_0_0_0_0 | 66.73 | 0 | 16.28 | 0 | 0 | 0 | 0 | 16.98 | 0 | 0 | 0 | 0 | 99.99 | 0 | 1623.2 | 2.91 | T2004 | CAS67b:51 | 13/02/22 | sio2al2o3cao | 3094
staffmnkmcph_66.8_0_16.5_0_0_0_0_16.7_0_0_0_0 | 66.83 | 0 | 16.48 | 0 | 0 | 0 | 0 | 16.68 | 0 | 0 | 0 | 0 | 99.99 | 0 | 1873.2 | 1.35 | T2004 | CAS67b:50 | 13/02/22 | sio2al2o3cao | 3095
staffmnkmcph_66.8_0_16.5_0_0_0_0_16.7_0_0_0_0 | 66.83 | 0 | 16.48 | 0 | 0 | 0 | 0 | 16.68 | 0 | 0 | 0 | 0 | 99.99 | 0 | 1823.2 | 1.6 | T2004 | CAS67b:50 | 13/02/22 | sio2al2o3cao | 3096
staffmnkmcph_66.8_0_16.5_0_0_0_0_16.7_0_0_0_0 | 66.83 | 0 | 16.48 | 0 | 0 | 0 | 0 | 16.68 | 0 | 0 | 0 | 0 | 99.99 | 0 | 1773.2 | 1.88 | T2004 | CAS67b:50 | 13/02/22 | sio2al2o3cao | 3097
staffmnkmcph_66.8_0_16.5_0_0_0_0_16.7_0_0_0_0 | 66.83 | 0 | 16.48 | 0 | 0 | 0 | 0 | 16.68 | 0 | 0 | 0 | 0 | 99.99 | 0 | 1723.2 | 2.19 | T2004 | CAS67b:50 | 13/02/22 | sio2al2o3cao | 3098
staffmnkmcph_66.8_0_16.5_0_0_0_0_16.7_0_0_0_0 | 66.83 | 0 | 16.48 | 0 | 0 | 0 | 0 | 16.68 | 0 | 0 | 0 | 0 | 99.99 | 0 | 1673.2 | 2.54 | T2004 | CAS67b:50 | 13/02/22 | sio2al2o3cao | 3099
staffmnkmcph_66.8_0_16.5_0_0_0_0_16.7_0_0_0_0 | 66.83 | 0 | 16.48 | 0 | 0 | 0 | 0 | 16.68 | 0 | 0 | 0 | 0 | 99.99 | 0 | 1623.2 | 2.93 | T2004 | CAS67b:50 | 13/02/22 | sio2al2o3cao | 3100
staffmnkmcph_66.8_0_16.9_0_0_0_0_16.3_0_0_0_0 | 66.8 | 0 | 16.9 | 0 | 0 | 0 | 0 | 16.3 | 0 | 0 | 0 | 0 | 100 | 0 | 1823.2 | 1.6 | T2004 | CAS67b:49 | 13/02/22 | sio2al2o3cao | 3101
staffmnkmcph_66.8_0_16.9_0_0_0_0_16.3_0_0_0_0 | 66.8 | 0 | 16.9 | 0 | 0 | 0 | 0 | 16.3 | 0 | 0 | 0 | 0 | 100 | 0 | 1773.2 | 1.88 | T2004 | CAS67b:49 | 13/02/22 | sio2al2o3cao | 3102
staffmnkmcph_66.8_0_16.9_0_0_0_0_16.3_0_0_0_0 | 66.8 | 0 | 16.9 | 0 | 0 | 0 | 0 | 16.3 | 0 | 0 | 0 | 0 | 100 | 0 | 1723.2 | 2.19 | T2004 | CAS67b:49 | 13/02/22 | sio2al2o3cao | 3103
staffmnkmcph_66.8_0_16.9_0_0_0_0_16.3_0_0_0_0 | 66.8 | 0 | 16.9 | 0 | 0 | 0 | 0 | 16.3 | 0 | 0 | 0 | 0 | 100 | 0 | 1673.2 | 2.54 | T2004 | CAS67b:49 | 13/02/22 | sio2al2o3cao | 3104
staffmnkmcph_66.8_0_16.9_0_0_0_0_16.3_0_0_0_0 | 66.8 | 0 | 16.9 | 0 | 0 | 0 | 0 | 16.3 | 0 | 0 | 0 | 0 | 100 | 0 | 1623.2 | 2.93 | T2004 | CAS67b:49 | 13/02/22 | sio2al2o3cao | 3105
staffmnkmcph_67.1_0_17.1_0_0_0_0_15.8_0_0_0_0 | 67.1 | 0 | 17.1 | 0 | 0 | 0 | 0 | 15.8 | 0 | 0 | 0 | 0 | 100 | 0 | 1873.2 | 1.35 | T2004 | CAS67b:48 | 13/02/22 | sio2al2o3cao | 3106
staffmnkmcph_67.1_0_17.1_0_0_0_0_15.8_0_0_0_0 | 67.1 | 0 | 17.1 | 0 | 0 | 0 | 0 | 15.8 | 0 | 0 | 0 | 0 | 100 | 0 | 1823.2 | 1.6 | T2004 | CAS67b:48 | 13/02/22 | sio2al2o3cao | 3107
staffmnkmcph_67.1_0_17.1_0_0_0_0_15.8_0_0_0_0 | 67.1 | 0 | 17.1 | 0 | 0 | 0 | 0 | 15.8 | 0 | 0 | 0 | 0 | 100 | 0 | 1773.2 | 1.88 | T2004 | CAS67b:48 | 13/02/22 | sio2al2o3cao | 3108
staffmnkmcph_67.1_0_17.1_0_0_0_0_15.8_0_0_0_0 | 67.1 | 0 | 17.1 | 0 | 0 | 0 | 0 | 15.8 | 0 | 0 | 0 | 0 | 100 | 0 | 1723.2 | 2.19 | T2004 | CAS67b:48 | 13/02/22 | sio2al2o3cao | 3109
staffmnkmcph_67.1_0_17.1_0_0_0_0_15.8_0_0_0_0 | 67.1 | 0 | 17.1 | 0 | 0 | 0 | 0 | 15.8 | 0 | 0 | 0 | 0 | 100 | 0 | 1673.2 | 2.54 | T2004 | CAS67b:48 | 13/02/22 | sio2al2o3cao | 3110
staffmnkmcph_67.1_0_17.1_0_0_0_0_15.8_0_0_0_0 | 67.1 | 0 | 17.1 | 0 | 0 | 0 | 0 | 15.8 | 0 | 0 | 0 | 0 | 100 | 0 | 1623.2 | 2.94 | T2004 | CAS67b:48 | 13/02/22 | sio2al2o3cao | 3111
staffmnkmcph_66.6_0_14.5_0_0_0_0_18.9_0_0_0_0 | 66.6 | 0 | 14.5 | 0 | 0 | 0 | 0 | 18.9 | 0 | 0 | 0 | 0 | 100 | 0 | 1873.2 | 1.3 | T2004 | CAS67a:57 | 13/02/22 | sio2al2o3cao | 3112
staffmnkmcph_66.6_0_14.5_0_0_0_0_18.9_0_0_0_0 | 66.6 | 0 | 14.5 | 0 | 0 | 0 | 0 | 18.9 | 0 | 0 | 0 | 0 | 100 | 0 | 1823.2 | 1.54 | T2004 | CAS67a:57 | 13/02/22 | sio2al2o3cao | 3113
staffmnkmcph_66.6_0_14.5_0_0_0_0_18.9_0_0_0_0 | 66.6 | 0 | 14.5 | 0 | 0 | 0 | 0 | 18.9 | 0 | 0 | 0 | 0 | 100 | 0 | 1773.2 | 1.8 | T2004 | CAS67a:57 | 13/02/22 | sio2al2o3cao | 3114
staffmnkmcph_66.6_0_14.5_0_0_0_0_18.9_0_0_0_0 | 66.6 | 0 | 14.5 | 0 | 0 | 0 | 0 | 18.9 | 0 | 0 | 0 | 0 | 100 | 0 | 1723.2 | 2.1 | T2004 | CAS67a:57 | 13/02/22 | sio2al2o3cao | 3115
staffmnkmcph_66.6_0_14.5_0_0_0_0_18.9_0_0_0_0 | 66.6 | 0 | 14.5 | 0 | 0 | 0 | 0 | 18.9 | 0 | 0 | 0 | 0 | 100 | 0 | 1673.2 | 2.42 | T2004 | CAS67a:57 | 13/02/22 | sio2al2o3cao | 3116
staffmnkmcph_66.6_0_14.5_0_0_0_0_18.9_0_0_0_0 | 66.6 | 0 | 14.5 | 0 | 0 | 0 | 0 | 18.9 | 0 | 0 | 0 | 0 | 100 | 0 | 1623.2 | 2.79 | T2004 | CAS67a:57 | 13/02/22 | sio2al2o3cao | 3117
staffmnkmcph_66.6_0_14.5_0_0_0_0_18.9_0_0_0_0 | 66.6 | 0 | 14.5 | 0 | 0 | 0 | 0 | 18.9 | 0 | 0 | 0 | 0 | 100 | 0 | 1573.2 | 3.2 | T2004 | CAS67a:57 | 13/02/22 | sio2al2o3cao | 3118
staffmnkmcph_66.8_0_15.4_0_0_0_0_17.8_0_0_0_0 | 66.8 | 0 | 15.4 | 0 | 0 | 0 | 0 | 17.8 | 0 | 0 | 0 | 0 | 100 | 0 | 1873.2 | 1.32 | T2004 | CAS67a:54 | 13/02/22 | sio2al2o3cao | 3119
staffmnkmcph_66.8_0_15.4_0_0_0_0_17.8_0_0_0_0 | 66.8 | 0 | 15.4 | 0 | 0 | 0 | 0 | 17.8 | 0 | 0 | 0 | 0 | 100 | 0 | 1823.2 | 1.57 | T2004 | CAS67a:54 | 13/02/22 | sio2al2o3cao | 3120
staffmnkmcph_66.8_0_15.4_0_0_0_0_17.8_0_0_0_0 | 66.8 | 0 | 15.4 | 0 | 0 | 0 | 0 | 17.8 | 0 | 0 | 0 | 0 | 100 | 0 | 1773.2 | 1.85 | T2004 | CAS67a:54 | 13/02/22 | sio2al2o3cao | 3121
staffmnkmcph_66.8_0_15.4_0_0_0_0_17.8_0_0_0_0 | 66.8 | 0 | 15.4 | 0 | 0 | 0 | 0 | 17.8 | 0 | 0 | 0 | 0 | 100 | 0 | 1723.2 | 2.15 | T2004 | CAS67a:54 | 13/02/22 | sio2al2o3cao | 3122
staffmnkmcph_66.8_0_15.4_0_0_0_0_17.8_0_0_0_0 | 66.8 | 0 | 15.4 | 0 | 0 | 0 | 0 | 17.8 | 0 | 0 | 0 | 0 | 100 | 0 | 1673.2 | 2.49 | T2004 | CAS67a:54 | 13/02/22 | sio2al2o3cao | 3123
staffmnkmcph_66.8_0_15.4_0_0_0_0_17.8_0_0_0_0 | 66.8 | 0 | 15.4 | 0 | 0 | 0 | 0 | 17.8 | 0 | 0 | 0 | 0 | 100 | 0 | 1623.2 | 2.87 | T2004 | CAS67a:54 | 13/02/22 | sio2al2o3cao | 3124
staffmnkmcph_66.8_0_15.4_0_0_0_0_17.8_0_0_0_0 | 66.8 | 0 | 15.4 | 0 | 0 | 0 | 0 | 17.8 | 0 | 0 | 0 | 0 | 100 | 0 | 1573.2 | 3.29 | T2004 | CAS67a:54 | 13/02/22 | sio2al2o3cao | 3125
staffmnkmcph_66_0_16.3_0_0_0_0_17.7_0_0_0_0 | 66 | 0 | 16.3 | 0 | 0 | 0 | 0 | 17.7 | 0 | 0 | 0 | 0 | 100 | 0 | 1873.2 | 1.34 | T2004 | CAS67a:52 | 13/02/22 | sio2al2o3cao | 3126
staffmnkmcph_66_0_16.3_0_0_0_0_17.7_0_0_0_0 | 66 | 0 | 16.3 | 0 | 0 | 0 | 0 | 17.7 | 0 | 0 | 0 | 0 | 100 | 0 | 1823.2 | 1.59 | T2004 | CAS67a:52 | 13/02/22 | sio2al2o3cao | 3127
staffmnkmcph_66_0_16.3_0_0_0_0_17.7_0_0_0_0 | 66 | 0 | 16.3 | 0 | 0 | 0 | 0 | 17.7 | 0 | 0 | 0 | 0 | 100 | 0 | 1773.2 | 1.87 | T2004 | CAS67a:52 | 13/02/22 | sio2al2o3cao | 3128
staffmnkmcph_66_0_16.3_0_0_0_0_17.7_0_0_0_0 | 66 | 0 | 16.3 | 0 | 0 | 0 | 0 | 17.7 | 0 | 0 | 0 | 0 | 100 | 0 | 1723.2 | 2.18 | T2004 | CAS67a:52 | 13/02/22 | sio2al2o3cao | 3129
staffmnkmcph_66_0_16.3_0_0_0_0_17.7_0_0_0_0 | 66 | 0 | 16.3 | 0 | 0 | 0 | 0 | 17.7 | 0 | 0 | 0 | 0 | 100 | 0 | 1673.2 | 2.52 | T2004 | CAS67a:52 | 13/02/22 | sio2al2o3cao | 3130
staffmnkmcph_66_0_16.3_0_0_0_0_17.7_0_0_0_0 | 66 | 0 | 16.3 | 0 | 0 | 0 | 0 | 17.7 | 0 | 0 | 0 | 0 | 100 | 0 | 1623.2 | 2.91 | T2004 | CAS67a:52 | 13/02/22 | sio2al2o3cao | 3131
staffmnkmcph_66_0_16.3_0_0_0_0_17.7_0_0_0_0 | 66 | 0 | 16.3 | 0 | 0 | 0 | 0 | 17.7 | 0 | 0 | 0 | 0 | 100 | 0 | 1573.2 | 3.34 | T2004 | CAS67a:52 | 13/02/22 | sio2al2o3cao | 3132
staffmnkmcph_66.7_0_16.8_0_0_0_0_16.5_0_0_0_0 | 66.7 | 0 | 16.8 | 0 | 0 | 0 | 0 | 16.5 | 0 | 0 | 0 | 0 | 100 | 0 | 1873.2 | 1.34 | T2004 | CAS67a:50 | 13/02/22 | sio2al2o3cao | 3133
staffmnkmcph_66.7_0_16.8_0_0_0_0_16.5_0_0_0_0 | 66.7 | 0 | 16.8 | 0 | 0 | 0 | 0 | 16.5 | 0 | 0 | 0 | 0 | 100 | 0 | 1823.2 | 1.59 | T2004 | CAS67a:50 | 13/02/22 | sio2al2o3cao | 3134
staffmnkmcph_66.7_0_16.8_0_0_0_0_16.5_0_0_0_0 | 66.7 | 0 | 16.8 | 0 | 0 | 0 | 0 | 16.5 | 0 | 0 | 0 | 0 | 100 | 0 | 1773.2 | 1.87 | T2004 | CAS67a:50 | 13/02/22 | sio2al2o3cao | 3135
staffmnkmcph_66.7_0_16.8_0_0_0_0_16.5_0_0_0_0 | 66.7 | 0 | 16.8 | 0 | 0 | 0 | 0 | 16.5 | 0 | 0 | 0 | 0 | 100 | 0 | 1723.2 | 2.19 | T2004 | CAS67a:50 | 13/02/22 | sio2al2o3cao | 3136
staffmnkmcph_66.7_0_16.8_0_0_0_0_16.5_0_0_0_0 | 66.7 | 0 | 16.8 | 0 | 0 | 0 | 0 | 16.5 | 0 | 0 | 0 | 0 | 100 | 0 | 1673.2 | 2.54 | T2004 | CAS67a:50 | 13/02/22 | sio2al2o3cao | 3137
staffmnkmcph_66.7_0_16.8_0_0_0_0_16.5_0_0_0_0 | 66.7 | 0 | 16.8 | 0 | 0 | 0 | 0 | 16.5 | 0 | 0 | 0 | 0 | 100 | 0 | 1623.2 | 2.93 | T2004 | CAS67a:50 | 13/02/22 | sio2al2o3cao | 3138
staffmnkmcph_66.7_0_16.8_0_0_0_0_16.5_0_0_0_0 | 66.7 | 0 | 16.8 | 0 | 0 | 0 | 0 | 16.5 | 0 | 0 | 0 | 0 | 100 | 0 | 1573.2 | 3.37 | T2004 | CAS67a:50 | 13/02/22 | sio2al2o3cao | 3139
staffmnkmcph_66.6_0_17.6_0_0_0_0_15.8_0_0_0_0 | 66.6 | 0 | 17.6 | 0 | 0 | 0 | 0 | 15.8 | 0 | 0 | 0 | 0 | 100 | 0 | 1873.2 | 1.35 | T2004 | CAS67a:47 | 13/02/22 | sio2al2o3cao | 3140
staffmnkmcph_66.6_0_17.6_0_0_0_0_15.8_0_0_0_0 | 66.6 | 0 | 17.6 | 0 | 0 | 0 | 0 | 15.8 | 0 | 0 | 0 | 0 | 100 | 0 | 1823.2 | 1.6 | T2004 | CAS67a:47 | 13/02/22 | sio2al2o3cao | 3141
staffmnkmcph_66.6_0_17.6_0_0_0_0_15.8_0_0_0_0 | 66.6 | 0 | 17.6 | 0 | 0 | 0 | 0 | 15.8 | 0 | 0 | 0 | 0 | 100 | 0 | 1773.2 | 1.89 | T2004 | CAS67a:47 | 13/02/22 | sio2al2o3cao | 3142
staffmnkmcph_66.6_0_17.6_0_0_0_0_15.8_0_0_0_0 | 66.6 | 0 | 17.6 | 0 | 0 | 0 | 0 | 15.8 | 0 | 0 | 0 | 0 | 100 | 0 | 1723.2 | 2.2 | T2004 | CAS67a:47 | 13/02/22 | sio2al2o3cao | 3143
staffmnkmcph_66.6_0_17.6_0_0_0_0_15.8_0_0_0_0 | 66.6 | 0 | 17.6 | 0 | 0 | 0 | 0 | 15.8 | 0 | 0 | 0 | 0 | 100 | 0 | 1673.2 | 2.55 | T2004 | CAS67a:47 | 13/02/22 | sio2al2o3cao | 3144
staffmnkmcph_66.6_0_17.6_0_0_0_0_15.8_0_0_0_0 | 66.6 | 0 | 17.6 | 0 | 0 | 0 | 0 | 15.8 | 0 | 0 | 0 | 0 | 100 | 0 | 1623.2 | 2.95 | T2004 | CAS67a:47 | 13/02/22 | sio2al2o3cao | 3145
staffmnkmcph_66.6_0_17.6_0_0_0_0_15.8_0_0_0_0 | 66.6 | 0 | 17.6 | 0 | 0 | 0 | 0 | 15.8 | 0 | 0 | 0 | 0 | 100 | 0 | 1573.2 | 3.4 | T2004 | CAS67a:47 | 13/02/22 | sio2al2o3cao | 3146
staffmnkmcph_66.6_0_18.2_0_0_0_0_15.2_0_0_0_0 | 66.57 | 0 | 18.22 | 0 | 0 | 0 | 0 | 15.22 | 0 | 0 | 0 | 0 | 100.01 | 0 | 1873.2 | 1.34 | T2004 | CAS67a:46 | 13/02/22 | sio2al2o3cao | 3147
staffmnkmcph_66.6_0_18.2_0_0_0_0_15.2_0_0_0_0 | 66.57 | 0 | 18.22 | 0 | 0 | 0 | 0 | 15.22 | 0 | 0 | 0 | 0 | 100.01 | 0 | 1823.2 | 1.6 | T2004 | CAS67a:46 | 13/02/22 | sio2al2o3cao | 3148
staffmnkmcph_66.6_0_18.2_0_0_0_0_15.2_0_0_0_0 | 66.57 | 0 | 18.22 | 0 | 0 | 0 | 0 | 15.22 | 0 | 0 | 0 | 0 | 100.01 | 0 | 1773.2 | 1.88 | T2004 | CAS67a:46 | 13/02/22 | sio2al2o3cao | 3149
staffmnkmcph_66.6_0_18.2_0_0_0_0_15.2_0_0_0_0 | 66.57 | 0 | 18.22 | 0 | 0 | 0 | 0 | 15.22 | 0 | 0 | 0 | 0 | 100.01 | 0 | 1723.2 | 2.2 | T2004 | CAS67a:46 | 13/02/22 | sio2al2o3cao | 3150
staffmnkmcph_66.6_0_18.2_0_0_0_0_15.2_0_0_0_0 | 66.57 | 0 | 18.22 | 0 | 0 | 0 | 0 | 15.22 | 0 | 0 | 0 | 0 | 100.01 | 0 | 1673.2 | 2.56 | T2004 | CAS67a:46 | 13/02/22 | sio2al2o3cao | 3151
staffmnkmcph_66.6_0_19.6_0_0_0_0_13.8_0_0_0_0 | 66.6 | 0 | 19.6 | 0 | 0 | 0 | 0 | 13.8 | 0 | 0 | 0 | 0 | 100 | 0 | 1873.2 | 1.32 | T2004 | CAS67a:41 | 13/02/22 | sio2al2o3cao | 3152
staffmnkmcph_66.6_0_19.6_0_0_0_0_13.8_0_0_0_0 | 66.6 | 0 | 19.6 | 0 | 0 | 0 | 0 | 13.8 | 0 | 0 | 0 | 0 | 100 | 0 | 1823.2 | 1.58 | T2004 | CAS67a:41 | 13/02/22 | sio2al2o3cao | 3153
staffmnkmcph_66.6_0_19.6_0_0_0_0_13.8_0_0_0_0 | 66.6 | 0 | 19.6 | 0 | 0 | 0 | 0 | 13.8 | 0 | 0 | 0 | 0 | 100 | 0 | 1773.2 | 1.86 | T2004 | CAS67a:41 | 13/02/22 | sio2al2o3cao | 3154
staffmnkmcph_50_0_19.3_0_0_0_0_30.7_0_0_0_0 | 50 | 0 | 19.3 | 0 | 0 | 0 | 0 | 30.7 | 0 | 0 | 0 | 0 | 100 | 0 | 1873.2 | 0.26 | T2004 | CAS50:61 | 13/02/22 | sio2al2o3cao | 3155
staffmnkmcph_50_0_19.3_0_0_0_0_30.7_0_0_0_0 | 50 | 0 | 19.3 | 0 | 0 | 0 | 0 | 30.7 | 0 | 0 | 0 | 0 | 100 | 0 | 1823.2 | 0.45 | T2004 | CAS50:61 | 13/02/22 | sio2al2o3cao | 3156
staffmnkmcph_50_0_19.3_0_0_0_0_30.7_0_0_0_0 | 50 | 0 | 19.3 | 0 | 0 | 0 | 0 | 30.7 | 0 | 0 | 0 | 0 | 100 | 0 | 1773.2 | 0.67 | T2004 | CAS50:61 | 13/02/22 | sio2al2o3cao | 3157
staffmnkmcph_50_0_19.3_0_0_0_0_30.7_0_0_0_0 | 50 | 0 | 19.3 | 0 | 0 | 0 | 0 | 30.7 | 0 | 0 | 0 | 0 | 100 | 0 | 1723.2 | 0.9 | T2004 | CAS50:61 | 13/02/22 | sio2al2o3cao | 3158
staffmnkmcph_50_0_19.3_0_0_0_0_30.7_0_0_0_0 | 50 | 0 | 19.3 | 0 | 0 | 0 | 0 | 30.7 | 0 | 0 | 0 | 0 | 100 | 0 | 1673.2 | 1.17 | T2004 | CAS50:61 | 13/02/22 | sio2al2o3cao | 3159
staffmnkmcph_50_0_19.3_0_0_0_0_30.7_0_0_0_0 | 50 | 0 | 19.3 | 0 | 0 | 0 | 0 | 30.7 | 0 | 0 | 0 | 0 | 100 | 0 | 1623.2 | 1.48 | T2004 | CAS50:61 | 13/02/22 | sio2al2o3cao | 3160
staffmnkmcph_50.3_0_21.3_0_0_0_0_28.4_0_0_0_0 | 50.3 | 0 | 21.3 | 0 | 0 | 0 | 0 | 28.4 | 0 | 0 | 0 | 0 | 100 | 0 | 1206.6 | 8.37 | T2004 | CAS50:57 | 13/02/22 | sio2al2o3cao | 3161
staffmnkmcph_50.3_0_21.3_0_0_0_0_28.4_0_0_0_0 | 50.3 | 0 | 21.3 | 0 | 0 | 0 | 0 | 28.4 | 0 | 0 | 0 | 0 | 100 | 0 | 1181.1 | 9.25 | T2004 | CAS50:57 | 13/02/22 | sio2al2o3cao | 3162
staffmnkmcph_50.3_0_21.3_0_0_0_0_28.4_0_0_0_0 | 50.3 | 0 | 21.3 | 0 | 0 | 0 | 0 | 28.4 | 0 | 0 | 0 | 0 | 100 | 0 | 1161.8 | 10.06 | T2004 | CAS50:57 | 13/02/22 | sio2al2o3cao | 3163
staffmnkmcph_50.3_0_21.3_0_0_0_0_28.4_0_0_0_0 | 50.3 | 0 | 21.3 | 0 | 0 | 0 | 0 | 28.4 | 0 | 0 | 0 | 0 | 100 | 0 | 1142.4 | 10.43 | T2004 | CAS50:57 | 13/02/22 | sio2al2o3cao | 3164
staffmnkmcph_50.3_0_21.3_0_0_0_0_28.4_0_0_0_0 | 50.3 | 0 | 21.3 | 0 | 0 | 0 | 0 | 28.4 | 0 | 0 | 0 | 0 | 100 | 0 | 1125.8 | 11.05 | T2004 | CAS50:57 | 13/02/22 | sio2al2o3cao | 3165
staffmnkmcph_50.3_0_21.3_0_0_0_0_28.4_0_0_0_0 | 50.3 | 0 | 21.3 | 0 | 0 | 0 | 0 | 28.4 | 0 | 0 | 0 | 0 | 100 | 0 | 1873.2 | 0.33 | T2004 | CAS50:57 | 13/02/22 | sio2al2o3cao | 3166
staffmnkmcph_50.3_0_21.3_0_0_0_0_28.4_0_0_0_0 | 50.3 | 0 | 21.3 | 0 | 0 | 0 | 0 | 28.4 | 0 | 0 | 0 | 0 | 100 | 0 | 1823.2 | 0.54 | T2004 | CAS50:57 | 13/02/22 | sio2al2o3cao | 3167
staffmnkmcph_50.3_0_21.3_0_0_0_0_28.4_0_0_0_0 | 50.3 | 0 | 21.3 | 0 | 0 | 0 | 0 | 28.4 | 0 | 0 | 0 | 0 | 100 | 0 | 1773.2 | 0.76 | T2004 | CAS50:57 | 13/02/22 | sio2al2o3cao | 3168
staffmnkmcph_50.3_0_21.3_0_0_0_0_28.4_0_0_0_0 | 50.3 | 0 | 21.3 | 0 | 0 | 0 | 0 | 28.4 | 0 | 0 | 0 | 0 | 100 | 0 | 1723.2 | 1.01 | T2004 | CAS50:57 | 13/02/22 | sio2al2o3cao | 3169
staffmnkmcph_50.3_0_21.3_0_0_0_0_28.4_0_0_0_0 | 50.3 | 0 | 21.3 | 0 | 0 | 0 | 0 | 28.4 | 0 | 0 | 0 | 0 | 100 | 0 | 1673.2 | 1.3 | T2004 | CAS50:57 | 13/02/22 | sio2al2o3cao | 3170
staffmnkmcph_50.3_0_21.3_0_0_0_0_28.4_0_0_0_0 | 50.3 | 0 | 21.3 | 0 | 0 | 0 | 0 | 28.4 | 0 | 0 | 0 | 0 | 100 | 0 | 1623.2 | 1.63 | T2004 | CAS50:57 | 13/02/22 | sio2al2o3cao | 3171
staffmnkmcph_50.3_0_21.3_0_0_0_0_28.4_0_0_0_0 | 50.3 | 0 | 21.3 | 0 | 0 | 0 | 0 | 28.4 | 0 | 0 | 0 | 0 | 100 | 0 | 1573.2 | 2.02 | T2004 | CAS50:57 | 13/02/22 | sio2al2o3cao | 3172
staffmnkmcph_50.4_0_22.9_0_0_0_0_26.7_0_0_0_0 | 50.4 | 0 | 22.9 | 0 | 0 | 0 | 0 | 26.7 | 0 | 0 | 0 | 0 | 100 | 0 | 1210.9 | 8.72 | T2004 | CAS50:54 | 13/02/22 | sio2al2o3cao | 3173
staffmnkmcph_50.4_0_22.9_0_0_0_0_26.7_0_0_0_0 | 50.4 | 0 | 22.9 | 0 | 0 | 0 | 0 | 26.7 | 0 | 0 | 0 | 0 | 100 | 0 | 1183.5 | 9.57 | T2004 | CAS50:54 | 13/02/22 | sio2al2o3cao | 3174
staffmnkmcph_50.4_0_22.9_0_0_0_0_26.7_0_0_0_0 | 50.4 | 0 | 22.9 | 0 | 0 | 0 | 0 | 26.7 | 0 | 0 | 0 | 0 | 100 | 0 | 1180.1 | 9.45 | T2004 | CAS50:54 | 13/02/22 | sio2al2o3cao | 3175
staffmnkmcph_50.4_0_22.9_0_0_0_0_26.7_0_0_0_0 | 50.4 | 0 | 22.9 | 0 | 0 | 0 | 0 | 26.7 | 0 | 0 | 0 | 0 | 100 | 0 | 1167.5 | 9.93 | T2004 | CAS50:54 | 13/02/22 | sio2al2o3cao | 3176
staffmnkmcph_50.4_0_22.9_0_0_0_0_26.7_0_0_0_0 | 50.4 | 0 | 22.9 | 0 | 0 | 0 | 0 | 26.7 | 0 | 0 | 0 | 0 | 100 | 0 | 1158.7 | 10.27 | T2004 | CAS50:54 | 13/02/22 | sio2al2o3cao | 3177
staffmnkmcph_50.4_0_22.9_0_0_0_0_26.7_0_0_0_0 | 50.4 | 0 | 22.9 | 0 | 0 | 0 | 0 | 26.7 | 0 | 0 | 0 | 0 | 100 | 0 | 1147.3 | 10.71 | T2004 | CAS50:54 | 13/02/22 | sio2al2o3cao | 3178
staffmnkmcph_50.4_0_22.9_0_0_0_0_26.7_0_0_0_0 | 50.4 | 0 | 22.9 | 0 | 0 | 0 | 0 | 26.7 | 0 | 0 | 0 | 0 | 100 | 0 | 1139.7 | 11.05 | T2004 | CAS50:54 | 13/02/22 | sio2al2o3cao | 3179
staffmnkmcph_50.4_0_22.9_0_0_0_0_26.7_0_0_0_0 | 50.4 | 0 | 22.9 | 0 | 0 | 0 | 0 | 26.7 | 0 | 0 | 0 | 0 | 100 | 0 | 1129.6 | 11.21 | T2004 | CAS50:54 | 13/02/22 | sio2al2o3cao | 3180
staffmnkmcph_50.4_0_22.9_0_0_0_0_26.7_0_0_0_0 | 50.4 | 0 | 22.9 | 0 | 0 | 0 | 0 | 26.7 | 0 | 0 | 0 | 0 | 100 | 0 | 1873.2 | 0.37 | T2004 | CAS50:54 | 13/02/22 | sio2al2o3cao | 3181
staffmnkmcph_50.4_0_22.9_0_0_0_0_26.7_0_0_0_0 | 50.4 | 0 | 22.9 | 0 | 0 | 0 | 0 | 26.7 | 0 | 0 | 0 | 0 | 100 | 0 | 1823.2 | 0.58 | T2004 | CAS50:54 | 13/02/22 | sio2al2o3cao | 3182
staffmnkmcph_50.4_0_22.9_0_0_0_0_26.7_0_0_0_0 | 50.4 | 0 | 22.9 | 0 | 0 | 0 | 0 | 26.7 | 0 | 0 | 0 | 0 | 100 | 0 | 1773.2 | 0.81 | T2004 | CAS50:54 | 13/02/22 | sio2al2o3cao | 3183
staffmnkmcph_50.4_0_22.9_0_0_0_0_26.7_0_0_0_0 | 50.4 | 0 | 22.9 | 0 | 0 | 0 | 0 | 26.7 | 0 | 0 | 0 | 0 | 100 | 0 | 1723.2 | 1.07 | T2004 | CAS50:54 | 13/02/22 | sio2al2o3cao | 3184
staffmnkmcph_50.4_0_22.9_0_0_0_0_26.7_0_0_0_0 | 50.4 | 0 | 22.9 | 0 | 0 | 0 | 0 | 26.7 | 0 | 0 | 0 | 0 | 100 | 0 | 1673.2 | 1.36 | T2004 | CAS50:54 | 13/02/22 | sio2al2o3cao | 3185
staffmnkmcph_50.4_0_22.9_0_0_0_0_26.7_0_0_0_0 | 50.4 | 0 | 22.9 | 0 | 0 | 0 | 0 | 26.7 | 0 | 0 | 0 | 0 | 100 | 0 | 1623.2 | 1.7 | T2004 | CAS50:54 | 13/02/22 | sio2al2o3cao | 3186
staffmnkmcph_50.4_0_22.9_0_0_0_0_26.7_0_0_0_0 | 50.4 | 0 | 22.9 | 0 | 0 | 0 | 0 | 26.7 | 0 | 0 | 0 | 0 | 100 | 0 | 1573.2 | 2.11 | T2004 | CAS50:54 | 13/02/22 | sio2al2o3cao | 3187
staffmnkmcph_50.2_0_24_0_0_0_0_25.9_0_0_0_0 | 50.15 | 0 | 23.98 | 0 | 0 | 0 | 0 | 25.87 | 0 | 0 | 0 | 0 | 100 | 0 | 1873.2 | 0.38 | T2004 | CAS50:52 | 13/02/22 | sio2al2o3cao | 3188
staffmnkmcph_50.2_0_24_0_0_0_0_25.9_0_0_0_0 | 50.15 | 0 | 23.98 | 0 | 0 | 0 | 0 | 25.87 | 0 | 0 | 0 | 0 | 100 | 0 | 1823.2 | 0.59 | T2004 | CAS50:52 | 13/02/22 | sio2al2o3cao | 3189
staffmnkmcph_50.2_0_24_0_0_0_0_25.9_0_0_0_0 | 50.15 | 0 | 23.98 | 0 | 0 | 0 | 0 | 25.87 | 0 | 0 | 0 | 0 | 100 | 0 | 1773.2 | 0.82 | T2004 | CAS50:52 | 13/02/22 | sio2al2o3cao | 3190
staffmnkmcph_50.2_0_24_0_0_0_0_25.9_0_0_0_0 | 50.15 | 0 | 23.98 | 0 | 0 | 0 | 0 | 25.87 | 0 | 0 | 0 | 0 | 100 | 0 | 1723.2 | 1.09 | T2004 | CAS50:52 | 13/02/22 | sio2al2o3cao | 3191
staffmnkmcph_50.2_0_24_0_0_0_0_25.9_0_0_0_0 | 50.15 | 0 | 23.98 | 0 | 0 | 0 | 0 | 25.87 | 0 | 0 | 0 | 0 | 100 | 0 | 1673.2 | 1.39 | T2004 | CAS50:52 | 13/02/22 | sio2al2o3cao | 3192
staffmnkmcph_50.2_0_24_0_0_0_0_25.9_0_0_0_0 | 50.15 | 0 | 23.98 | 0 | 0 | 0 | 0 | 25.87 | 0 | 0 | 0 | 0 | 100 | 0 | 1623.2 | 1.74 | T2004 | CAS50:52 | 13/02/22 | sio2al2o3cao | 3193
staffmnkmcph_50.2_0_24_0_0_0_0_25.9_0_0_0_0 | 50.15 | 0 | 23.98 | 0 | 0 | 0 | 0 | 25.87 | 0 | 0 | 0 | 0 | 100 | 0 | 1210.3 | 8.9 | T2004 | CAS50:52 | 13/02/22 | sio2al2o3cao | 3194
staffmnkmcph_50.2_0_24_0_0_0_0_25.9_0_0_0_0 | 50.15 | 0 | 23.98 | 0 | 0 | 0 | 0 | 25.87 | 0 | 0 | 0 | 0 | 100 | 0 | 1200.5 | 8.79 | T2004 | CAS50:52 | 13/02/22 | sio2al2o3cao | 3195
staffmnkmcph_50.2_0_24_0_0_0_0_25.9_0_0_0_0 | 50.15 | 0 | 23.98 | 0 | 0 | 0 | 0 | 25.87 | 0 | 0 | 0 | 0 | 100 | 0 | 1185.8 | 9.62 | T2004 | CAS50:52 | 13/02/22 | sio2al2o3cao | 3196
staffmnkmcph_50.2_0_24_0_0_0_0_25.9_0_0_0_0 | 50.15 | 0 | 23.98 | 0 | 0 | 0 | 0 | 25.87 | 0 | 0 | 0 | 0 | 100 | 0 | 1182.6 | 9.71 | T2004 | CAS50:52 | 13/02/22 | sio2al2o3cao | 3197
staffmnkmcph_50.2_0_24_0_0_0_0_25.9_0_0_0_0 | 50.15 | 0 | 23.98 | 0 | 0 | 0 | 0 | 25.87 | 0 | 0 | 0 | 0 | 100 | 0 | 1165.3 | 10.19 | T2004 | CAS50:52 | 13/02/22 | sio2al2o3cao | 3198
staffmnkmcph_50.2_0_24_0_0_0_0_25.9_0_0_0_0 | 50.15 | 0 | 23.98 | 0 | 0 | 0 | 0 | 25.87 | 0 | 0 | 0 | 0 | 100 | 0 | 1162.6 | 10.5 | T2004 | CAS50:52 | 13/02/22 | sio2al2o3cao | 3199
staffmnkmcph_50.2_0_24_0_0_0_0_25.9_0_0_0_0 | 50.15 | 0 | 23.98 | 0 | 0 | 0 | 0 | 25.87 | 0 | 0 | 0 | 0 | 100 | 0 | 1139.7 | 11.05 | T2004 | CAS50:52 | 13/02/22 | sio2al2o3cao | 3200
staffmnkmcph_50.2_0_24.9_0_0_0_0_24.9_0_0_0_0 | 50.2 | 0 | 24.9 | 0 | 0 | 0 | 0 | 24.9 | 0 | 0 | 0 | 0 | 100 | 0 | 1873.2 | 0.39 | T2004 | CAS50:50 | 13/02/22 | sio2al2o3cao | 3201
staffmnkmcph_50.2_0_24.9_0_0_0_0_24.9_0_0_0_0 | 50.2 | 0 | 24.9 | 0 | 0 | 0 | 0 | 24.9 | 0 | 0 | 0 | 0 | 100 | 0 | 1823.2 | 0.61 | T2004 | CAS50:50 | 13/02/22 | sio2al2o3cao | 3202
staffmnkmcph_50.2_0_24.9_0_0_0_0_24.9_0_0_0_0 | 50.2 | 0 | 24.9 | 0 | 0 | 0 | 0 | 24.9 | 0 | 0 | 0 | 0 | 100 | 0 | 1773.2 | 0.84 | T2004 | CAS50:50 | 13/02/22 | sio2al2o3cao | 3203
staffmnkmcph_50.2_0_24.9_0_0_0_0_24.9_0_0_0_0 | 50.2 | 0 | 24.9 | 0 | 0 | 0 | 0 | 24.9 | 0 | 0 | 0 | 0 | 100 | 0 | 1723.2 | 1.11 | T2004 | CAS50:50 | 13/02/22 | sio2al2o3cao | 3204
staffmnkmcph_50.2_0_24.9_0_0_0_0_24.9_0_0_0_0 | 50.2 | 0 | 24.9 | 0 | 0 | 0 | 0 | 24.9 | 0 | 0 | 0 | 0 | 100 | 0 | 1673.2 | 1.41 | T2004 | CAS50:50 | 13/02/22 | sio2al2o3cao | 3205
staffmnkmcph_50.2_0_24.9_0_0_0_0_24.9_0_0_0_0 | 50.2 | 0 | 24.9 | 0 | 0 | 0 | 0 | 24.9 | 0 | 0 | 0 | 0 | 100 | 0 | 1206.1 | 8.9 | T2004 | CAS50:50 | 13/02/22 | sio2al2o3cao | 3206
staffmnkmcph_50.2_0_24.9_0_0_0_0_24.9_0_0_0_0 | 50.2 | 0 | 24.9 | 0 | 0 | 0 | 0 | 24.9 | 0 | 0 | 0 | 0 | 100 | 0 | 1198.7 | 9.29 | T2004 | CAS50:50 | 13/02/22 | sio2al2o3cao | 3207
staffmnkmcph_50.2_0_24.9_0_0_0_0_24.9_0_0_0_0 | 50.2 | 0 | 24.9 | 0 | 0 | 0 | 0 | 24.9 | 0 | 0 | 0 | 0 | 100 | 0 | 1183.1 | 9.79 | T2004 | CAS50:50 | 13/02/22 | sio2al2o3cao | 3208
staffmnkmcph_50.2_0_24.9_0_0_0_0_24.9_0_0_0_0 | 50.2 | 0 | 24.9 | 0 | 0 | 0 | 0 | 24.9 | 0 | 0 | 0 | 0 | 100 | 0 | 1181.9 | 9.9 | T2004 | CAS50:50 | 13/02/22 | sio2al2o3cao | 3209
staffmnkmcph_50.2_0_24.9_0_0_0_0_24.9_0_0_0_0 | 50.2 | 0 | 24.9 | 0 | 0 | 0 | 0 | 24.9 | 0 | 0 | 0 | 0 | 100 | 0 | 1164.7 | 10.4 | T2004 | CAS50:50 | 13/02/22 | sio2al2o3cao | 3210
staffmnkmcph_50.2_0_25.9_0_0_0_0_23.9_0_0_0_0 | 50.2 | 0 | 25.9 | 0 | 0 | 0 | 0 | 23.9 | 0 | 0 | 0 | 0 | 100 | 0 | 1873.2 | 0.4 | T2004 | CAS50:48 | 13/02/22 | sio2al2o3cao | 3211
staffmnkmcph_50.2_0_25.9_0_0_0_0_23.9_0_0_0_0 | 50.2 | 0 | 25.9 | 0 | 0 | 0 | 0 | 23.9 | 0 | 0 | 0 | 0 | 100 | 0 | 1823.2 | 0.61 | T2004 | CAS50:48 | 13/02/22 | sio2al2o3cao | 3212
staffmnkmcph_50.2_0_25.9_0_0_0_0_23.9_0_0_0_0 | 50.2 | 0 | 25.9 | 0 | 0 | 0 | 0 | 23.9 | 0 | 0 | 0 | 0 | 100 | 0 | 1773.2 | 0.85 | T2004 | CAS50:48 | 13/02/22 | sio2al2o3cao | 3213
staffmnkmcph_50.2_0_25.9_0_0_0_0_23.9_0_0_0_0 | 50.2 | 0 | 25.9 | 0 | 0 | 0 | 0 | 23.9 | 0 | 0 | 0 | 0 | 100 | 0 | 1723.2 | 1.12 | T2004 | CAS50:48 | 13/02/22 | sio2al2o3cao | 3214
staffmnkmcph_50.2_0_25.9_0_0_0_0_23.9_0_0_0_0 | 50.2 | 0 | 25.9 | 0 | 0 | 0 | 0 | 23.9 | 0 | 0 | 0 | 0 | 100 | 0 | 1213.8 | 8.85 | T2004 | CAS50:48 | 13/02/22 | sio2al2o3cao | 3215
staffmnkmcph_50.2_0_25.9_0_0_0_0_23.9_0_0_0_0 | 50.2 | 0 | 25.9 | 0 | 0 | 0 | 0 | 23.9 | 0 | 0 | 0 | 0 | 100 | 0 | 1197.1 | 9.49 | T2004 | CAS50:48 | 13/02/22 | sio2al2o3cao | 3216
staffmnkmcph_50.2_0_25.9_0_0_0_0_23.9_0_0_0_0 | 50.2 | 0 | 25.9 | 0 | 0 | 0 | 0 | 23.9 | 0 | 0 | 0 | 0 | 100 | 0 | 1186.8 | 9.74 | T2004 | CAS50:48 | 13/02/22 | sio2al2o3cao | 3217
staffmnkmcph_50.2_0_25.9_0_0_0_0_23.9_0_0_0_0 | 50.2 | 0 | 25.9 | 0 | 0 | 0 | 0 | 23.9 | 0 | 0 | 0 | 0 | 100 | 0 | 1185.3 | 10.04 | T2004 | CAS50:48 | 13/02/22 | sio2al2o3cao | 3218
staffmnkmcph_50.2_0_25.9_0_0_0_0_23.9_0_0_0_0 | 50.2 | 0 | 25.9 | 0 | 0 | 0 | 0 | 23.9 | 0 | 0 | 0 | 0 | 100 | 0 | 1164.8 | 10.69 | T2004 | CAS50:48 | 13/02/22 | sio2al2o3cao | 3219
staffmnkmcph_50.2_0_25.9_0_0_0_0_23.9_0_0_0_0 | 50.2 | 0 | 25.9 | 0 | 0 | 0 | 0 | 23.9 | 0 | 0 | 0 | 0 | 100 | 0 | 1148.2 | 11.27 | T2004 | CAS50:48 | 13/02/22 | sio2al2o3cao | 3220
staffmnkmcph_50.8_0_26.4_0_0_0_0_22.8_0_0_0_0 | 50.8 | 0 | 26.4 | 0 | 0 | 0 | 0 | 22.8 | 0 | 0 | 0 | 0 | 100 | 0 | 1873.2 | 0.4 | T2004 | CAS50:46 | 13/02/22 | sio2al2o3cao | 3221
staffmnkmcph_50.8_0_26.4_0_0_0_0_22.8_0_0_0_0 | 50.8 | 0 | 26.4 | 0 | 0 | 0 | 0 | 22.8 | 0 | 0 | 0 | 0 | 100 | 0 | 1823.2 | 0.62 | T2004 | CAS50:46 | 13/02/22 | sio2al2o3cao | 3222
staffmnkmcph_50.8_0_26.4_0_0_0_0_22.8_0_0_0_0 | 50.8 | 0 | 26.4 | 0 | 0 | 0 | 0 | 22.8 | 0 | 0 | 0 | 0 | 100 | 0 | 1211.5 | 9.03 | T2004 | CAS50:46 | 13/02/22 | sio2al2o3cao | 3223
staffmnkmcph_50.8_0_26.4_0_0_0_0_22.8_0_0_0_0 | 50.8 | 0 | 26.4 | 0 | 0 | 0 | 0 | 22.8 | 0 | 0 | 0 | 0 | 100 | 0 | 1195 | 9.44 | T2004 | CAS50:46 | 13/02/22 | sio2al2o3cao | 3224
staffmnkmcph_50.8_0_26.4_0_0_0_0_22.8_0_0_0_0 | 50.8 | 0 | 26.4 | 0 | 0 | 0 | 0 | 22.8 | 0 | 0 | 0 | 0 | 100 | 0 | 1183.2 | 10 | T2004 | CAS50:46 | 13/02/22 | sio2al2o3cao | 3225
staffmnkmcph_50.8_0_26.4_0_0_0_0_22.8_0_0_0_0 | 50.8 | 0 | 26.4 | 0 | 0 | 0 | 0 | 22.8 | 0 | 0 | 0 | 0 | 100 | 0 | 1176.7 | 10.11 | T2004 | CAS50:46 | 13/02/22 | sio2al2o3cao | 3226
staffmnkmcph_50.8_0_26.4_0_0_0_0_22.8_0_0_0_0 | 50.8 | 0 | 26.4 | 0 | 0 | 0 | 0 | 22.8 | 0 | 0 | 0 | 0 | 100 | 0 | 1164.3 | 10.7 | T2004 | CAS50:46 | 13/02/22 | sio2al2o3cao | 3227
staffmnkmcph_50.8_0_26.4_0_0_0_0_22.8_0_0_0_0 | 50.8 | 0 | 26.4 | 0 | 0 | 0 | 0 | 22.8 | 0 | 0 | 0 | 0 | 100 | 0 | 1157.8 | 10.91 | T2004 | CAS50:46 | 13/02/22 | sio2al2o3cao | 3228
staffmnkmcph_50.8_0_26.4_0_0_0_0_22.8_0_0_0_0 | 50.8 | 0 | 26.4 | 0 | 0 | 0 | 0 | 22.8 | 0 | 0 | 0 | 0 | 100 | 0 | 1147.2 | 11.15 | T2004 | CAS50:46 | 13/02/22 | sio2al2o3cao | 3229
staffmnkmcph_51_0_27.1_0_0_0_0_21.9_0_0_0_0 | 51 | 0 | 27.1 | 0 | 0 | 0 | 0 | 21.9 | 0 | 0 | 0 | 0 | 100 | 0 | 1923.2 | 0.2 | T2004 | CAS50:45 | 13/02/22 | sio2al2o3cao | 3230
staffmnkmcph_51_0_27.1_0_0_0_0_21.9_0_0_0_0 | 51 | 0 | 27.1 | 0 | 0 | 0 | 0 | 21.9 | 0 | 0 | 0 | 0 | 100 | 0 | 1898.2 | 0.3 | T2004 | CAS50:45 | 13/02/22 | sio2al2o3cao | 3231
staffmnkmcph_51_0_27.1_0_0_0_0_21.9_0_0_0_0 | 51 | 0 | 27.1 | 0 | 0 | 0 | 0 | 21.9 | 0 | 0 | 0 | 0 | 100 | 0 | 1873.2 | 0.4 | T2004 | CAS50:45 | 13/02/22 | sio2al2o3cao | 3232
staffmnkmcph_51_0_27.1_0_0_0_0_21.9_0_0_0_0 | 51 | 0 | 27.1 | 0 | 0 | 0 | 0 | 21.9 | 0 | 0 | 0 | 0 | 100 | 0 | 1213.7 | 9.06 | T2004 | CAS50:45 | 13/02/22 | sio2al2o3cao | 3233
staffmnkmcph_51_0_27.1_0_0_0_0_21.9_0_0_0_0 | 51 | 0 | 27.1 | 0 | 0 | 0 | 0 | 21.9 | 0 | 0 | 0 | 0 | 100 | 0 | 1185.8 | 9.85 | T2004 | CAS50:45 | 13/02/22 | sio2al2o3cao | 3234
staffmnkmcph_51_0_27.1_0_0_0_0_21.9_0_0_0_0 | 51 | 0 | 27.1 | 0 | 0 | 0 | 0 | 21.9 | 0 | 0 | 0 | 0 | 100 | 0 | 1180.4 | 9.84 | T2004 | CAS50:45 | 13/02/22 | sio2al2o3cao | 3235
staffmnkmcph_51_0_27.1_0_0_0_0_21.9_0_0_0_0 | 51 | 0 | 27.1 | 0 | 0 | 0 | 0 | 21.9 | 0 | 0 | 0 | 0 | 100 | 0 | 1165.4 | 10.68 | T2004 | CAS50:45 | 13/02/22 | sio2al2o3cao | 3236
staffmnkmcph_51_0_27.1_0_0_0_0_21.9_0_0_0_0 | 51 | 0 | 27.1 | 0 | 0 | 0 | 0 | 21.9 | 0 | 0 | 0 | 0 | 100 | 0 | 1148.1 | 11.2 | T2004 | CAS50:45 | 13/02/22 | sio2al2o3cao | 3237
staffmnkmcph_51.7_0_27.1_0_0_0_0_21.3_0_0_0_0 | 51.65 | 0 | 27.07 | 0 | 0 | 0 | 0 | 21.28 | 0 | 0 | 0 | 0 | 100 | 0 | 1953.2 | 0.1 | T2004 | CAS50:44 | 13/02/22 | sio2al2o3cao | 3238
staffmnkmcph_51.7_0_27.1_0_0_0_0_21.3_0_0_0_0 | 51.65 | 0 | 27.07 | 0 | 0 | 0 | 0 | 21.28 | 0 | 0 | 0 | 0 | 100 | 0 | 1933.2 | 0.17 | T2004 | CAS50:44 | 13/02/22 | sio2al2o3cao | 3239
staffmnkmcph_51.7_0_27.1_0_0_0_0_21.3_0_0_0_0 | 51.65 | 0 | 27.07 | 0 | 0 | 0 | 0 | 21.28 | 0 | 0 | 0 | 0 | 100 | 0 | 1923.2 | 0.2 | T2004 | CAS50:44 | 13/02/22 | sio2al2o3cao | 3240
staffmnkmcph_51.7_0_27.1_0_0_0_0_21.3_0_0_0_0 | 51.65 | 0 | 27.07 | 0 | 0 | 0 | 0 | 21.28 | 0 | 0 | 0 | 0 | 100 | 0 | 1913.2 | 0.24 | T2004 | CAS50:44 | 13/02/22 | sio2al2o3cao | 3241
staffmnkmcph_51.7_0_27.1_0_0_0_0_21.3_0_0_0_0 | 51.65 | 0 | 27.07 | 0 | 0 | 0 | 0 | 21.28 | 0 | 0 | 0 | 0 | 100 | 0 | 1898.2 | 0.28 | T2004 | CAS50:44 | 13/02/22 | sio2al2o3cao | 3242
staffmnkmcph_51.7_0_27.1_0_0_0_0_21.3_0_0_0_0 | 51.65 | 0 | 27.07 | 0 | 0 | 0 | 0 | 21.28 | 0 | 0 | 0 | 0 | 100 | 0 | 1893.2 | 0.31 | T2004 | CAS50:44 | 13/02/22 | sio2al2o3cao | 3243
staffmnkmcph_51.7_0_27.1_0_0_0_0_21.3_0_0_0_0 | 51.65 | 0 | 27.07 | 0 | 0 | 0 | 0 | 21.28 | 0 | 0 | 0 | 0 | 100 | 0 | 1873.2 | 0.4 | T2004 | CAS50:44 | 13/02/22 | sio2al2o3cao | 3244
staffmnkmcph_51.7_0_27.1_0_0_0_0_21.3_0_0_0_0 | 51.65 | 0 | 27.07 | 0 | 0 | 0 | 0 | 21.28 | 0 | 0 | 0 | 0 | 100 | 0 | 1232 | 8.88 | T2004 | CAS50:44 | 13/02/22 | sio2al2o3cao | 3245
staffmnkmcph_51.7_0_27.1_0_0_0_0_21.3_0_0_0_0 | 51.65 | 0 | 27.07 | 0 | 0 | 0 | 0 | 21.28 | 0 | 0 | 0 | 0 | 100 | 0 | 1212.4 | 9.34 | T2004 | CAS50:44 | 13/02/22 | sio2al2o3cao | 3246
staffmnkmcph_51.7_0_27.1_0_0_0_0_21.3_0_0_0_0 | 51.65 | 0 | 27.07 | 0 | 0 | 0 | 0 | 21.28 | 0 | 0 | 0 | 0 | 100 | 0 | 1182.8 | 10.22 | T2004 | CAS50:44 | 13/02/22 | sio2al2o3cao | 3247
staffmnkmcph_51.7_0_27.1_0_0_0_0_21.3_0_0_0_0 | 51.65 | 0 | 27.07 | 0 | 0 | 0 | 0 | 21.28 | 0 | 0 | 0 | 0 | 100 | 0 | 1138.3 | 11.37 | T2004 | CAS50:44 | 13/02/22 | sio2al2o3cao | 3248
staffmnkmcph_77_0_12_0_0_0_0_11_0_0_0_0 | 77 | 0 | 12 | 0 | 0 | 0 | 0 | 11 | 0 | 0 | 0 | 0 | 100 | 0 | 1090.4 | 14.37 | S2001 | Ca7611 | 13/02/22 | sio2al2o3cao | 3249
staffmnkmcph_77_0_12_0_0_0_0_11_0_0_0_0 | 77 | 0 | 12 | 0 | 0 | 0 | 0 | 11 | 0 | 0 | 0 | 0 | 100 | 0 | 1093.2 | 14.27 | S2001 | Ca7611 | 13/02/22 | sio2al2o3cao | 3250
staffmnkmcph_77_0_12_0_0_0_0_11_0_0_0_0 | 77 | 0 | 12 | 0 | 0 | 0 | 0 | 11 | 0 | 0 | 0 | 0 | 100 | 0 | 1095.1 | 14.18 | S2001 | Ca7611 | 13/02/22 | sio2al2o3cao | 3251
staffmnkmcph_77_0_12_0_0_0_0_11_0_0_0_0 | 77 | 0 | 12 | 0 | 0 | 0 | 0 | 11 | 0 | 0 | 0 | 0 | 100 | 0 | 1104.9 | 13.8 | S2001 | Ca7611 | 13/02/22 | sio2al2o3cao | 3252
staffmnkmcph_77_0_12_0_0_0_0_11_0_0_0_0 | 77 | 0 | 12 | 0 | 0 | 0 | 0 | 11 | 0 | 0 | 0 | 0 | 100 | 0 | 1105.2 | 13.78 | S2001 | Ca7611 | 13/02/22 | sio2al2o3cao | 3253
staffmnkmcph_77_0_12_0_0_0_0_11_0_0_0_0 | 77 | 0 | 12 | 0 | 0 | 0 | 0 | 11 | 0 | 0 | 0 | 0 | 100 | 0 | 1106.8 | 13.68 | S2001 | Ca7611 | 13/02/22 | sio2al2o3cao | 3254
staffmnkmcph_77_0_12_0_0_0_0_11_0_0_0_0 | 77 | 0 | 12 | 0 | 0 | 0 | 0 | 11 | 0 | 0 | 0 | 0 | 100 | 0 | 1107.2 | 13.75 | S2001 | Ca7611 | 13/02/22 | sio2al2o3cao | 3255
staffmnkmcph_77_0_12_0_0_0_0_11_0_0_0_0 | 77 | 0 | 12 | 0 | 0 | 0 | 0 | 11 | 0 | 0 | 0 | 0 | 100 | 0 | 1109.3 | 13.58 | S2001 | Ca7611 | 13/02/22 | sio2al2o3cao | 3256
staffmnkmcph_77_0_12_0_0_0_0_11_0_0_0_0 | 77 | 0 | 12 | 0 | 0 | 0 | 0 | 11 | 0 | 0 | 0 | 0 | 100 | 0 | 1149 | 12.16 | S2001 | Ca7611 | 13/02/22 | sio2al2o3cao | 3257
staffmnkmcph_77_0_12_0_0_0_0_11_0_0_0_0 | 77 | 0 | 12 | 0 | 0 | 0 | 0 | 11 | 0 | 0 | 0 | 0 | 100 | 0 | 1150.6 | 12.12 | S2001 | Ca7611 | 13/02/22 | sio2al2o3cao | 3258
staffmnkmcph_77_0_12_0_0_0_0_11_0_0_0_0 | 77 | 0 | 12 | 0 | 0 | 0 | 0 | 11 | 0 | 0 | 0 | 0 | 100 | 0 | 1151.2 | 12.16 | S2001 | Ca7611 | 13/02/22 | sio2al2o3cao | 3259
staffmnkmcph_77_0_12_0_0_0_0_11_0_0_0_0 | 77 | 0 | 12 | 0 | 0 | 0 | 0 | 11 | 0 | 0 | 0 | 0 | 100 | 0 | 1169.3 | 11.59 | S2001 | Ca7611 | 13/02/22 | sio2al2o3cao | 3260
staffmnkmcph_77_0_12_0_0_0_0_11_0_0_0_0 | 77 | 0 | 12 | 0 | 0 | 0 | 0 | 11 | 0 | 0 | 0 | 0 | 100 | 0 | 1183.7 | 11.14 | S2001 | Ca7611 | 13/02/22 | sio2al2o3cao | 3261
staffmnkmcph_77_0_12_0_0_0_0_11_0_0_0_0 | 77 | 0 | 12 | 0 | 0 | 0 | 0 | 11 | 0 | 0 | 0 | 0 | 100 | 0 | 1197.1 | 10.75 | S2001 | Ca7611 | 13/02/22 | sio2al2o3cao | 3262
staffmnkmcph_77_0_12_0_0_0_0_11_0_0_0_0 | 77 | 0 | 12 | 0 | 0 | 0 | 0 | 11 | 0 | 0 | 0 | 0 | 100 | 0 | 1204.9 | 10.44 | S2001 | Ca7611 | 13/02/22 | sio2al2o3cao | 3263
staffmnkmcph_77_0_12_0_0_0_0_11_0_0_0_0 | 77 | 0 | 12 | 0 | 0 | 0 | 0 | 11 | 0 | 0 | 0 | 0 | 100 | 0 | 1213.1 | 10.23 | S2001 | Ca7611 | 13/02/22 | sio2al2o3cao | 3264
staffmnkmcph_77_0_12_0_0_0_0_11_0_0_0_0 | 77 | 0 | 12 | 0 | 0 | 0 | 0 | 11 | 0 | 0 | 0 | 0 | 100 | 0 | 1224.6 | 9.92 | S2001 | Ca7611 | 13/02/22 | sio2al2o3cao | 3265
staffmnkmcph_77_0_12_0_0_0_0_11_0_0_0_0 | 77 | 0 | 12 | 0 | 0 | 0 | 0 | 11 | 0 | 0 | 0 | 0 | 100 | 0 | 1234.1 | 9.7 | S2001 | Ca7611 | 13/02/22 | sio2al2o3cao | 3266
staffmnkmcph_77_0_12_0_0_0_0_11_0_0_0_0 | 77 | 0 | 12 | 0 | 0 | 0 | 0 | 11 | 0 | 0 | 0 | 0 | 100 | 0 | 1252.1 | 9.32 | S2001 | Ca7611 | 13/02/22 | sio2al2o3cao | 3267
staffmnkmcph_77_0_12_0_0_0_0_11_0_0_0_0 | 77 | 0 | 12 | 0 | 0 | 0 | 0 | 11 | 0 | 0 | 0 | 0 | 100 | 0 | 1253.2 | 9.26 | S2001 | Ca7611 | 13/02/22 | sio2al2o3cao | 3268
staffmnkmcph_77_0_12_0_0_0_0_11_0_0_0_0 | 77 | 0 | 12 | 0 | 0 | 0 | 0 | 11 | 0 | 0 | 0 | 0 | 100 | 0 | 1267.3 | 8.98 | S2001 | Ca7611 | 13/02/22 | sio2al2o3cao | 3269
staffmnkmcph_76.4_0_11.8_0_0_0_0_11.8_0_0_0_0 | 76.42 | 0 | 11.79 | 0 | 0 | 0 | 0 | 11.79 | 0 | 0 | 0 | 0 | 100 | 0 | 1149 | 12.16 | N2022 | Ca76.11 | 13/02/22 | sio2al2o3cao | 3270
staffmnkmcph_76.4_0_11.8_0_0_0_0_11.8_0_0_0_0 | 76.42 | 0 | 11.79 | 0 | 0 | 0 | 0 | 11.79 | 0 | 0 | 0 | 0 | 100 | 0 | 1169.3 | 11.59 | N2022 | Ca76.11 | 13/02/22 | sio2al2o3cao | 3271
staffmnkmcph_76.4_0_11.8_0_0_0_0_11.8_0_0_0_0 | 76.42 | 0 | 11.79 | 0 | 0 | 0 | 0 | 11.79 | 0 | 0 | 0 | 0 | 100 | 0 | 1183.7 | 11.14 | N2022 | Ca76.11 | 13/02/22 | sio2al2o3cao | 3272
staffmnkmcph_76.4_0_11.8_0_0_0_0_11.8_0_0_0_0 | 76.42 | 0 | 11.79 | 0 | 0 | 0 | 0 | 11.79 | 0 | 0 | 0 | 0 | 100 | 0 | 1197.1 | 10.75 | N2022 | Ca76.11 | 13/02/22 | sio2al2o3cao | 3273
staffmnkmcph_76.4_0_11.8_0_0_0_0_11.8_0_0_0_0 | 76.42 | 0 | 11.79 | 0 | 0 | 0 | 0 | 11.79 | 0 | 0 | 0 | 0 | 100 | 0 | 1204.9 | 10.44 | N2022 | Ca76.11 | 13/02/22 | sio2al2o3cao | 3274
staffmnkmcph_76.4_0_11.8_0_0_0_0_11.8_0_0_0_0 | 76.42 | 0 | 11.79 | 0 | 0 | 0 | 0 | 11.79 | 0 | 0 | 0 | 0 | 100 | 0 | 1213.1 | 10.23 | N2022 | Ca76.11 | 13/02/22 | sio2al2o3cao | 3275
staffmnkmcph_76.4_0_11.8_0_0_0_0_11.8_0_0_0_0 | 76.42 | 0 | 11.79 | 0 | 0 | 0 | 0 | 11.79 | 0 | 0 | 0 | 0 | 100 | 0 | 1224.6 | 9.92 | N2022 | Ca76.11 | 13/02/22 | sio2al2o3cao | 3276
staffmnkmcph_76.4_0_11.8_0_0_0_0_11.8_0_0_0_0 | 76.42 | 0 | 11.79 | 0 | 0 | 0 | 0 | 11.79 | 0 | 0 | 0 | 0 | 100 | 0 | 1234.1 | 9.7 | N2022 | Ca76.11 | 13/02/22 | sio2al2o3cao | 3277
staffmnkmcph_76.4_0_11.8_0_0_0_0_11.8_0_0_0_0 | 76.42 | 0 | 11.79 | 0 | 0 | 0 | 0 | 11.79 | 0 | 0 | 0 | 0 | 100 | 0 | 1253.2 | 9.26 | N2022 | Ca76.11 | 13/02/22 | sio2al2o3cao | 3278
staffmnkmcph_76.4_0_11.8_0_0_0_0_11.8_0_0_0_0 | 76.42 | 0 | 11.79 | 0 | 0 | 0 | 0 | 11.79 | 0 | 0 | 0 | 0 | 100 | 0 | 1267.3 | 8.98 | N2022 | Ca76.11 | 13/02/22 | sio2al2o3cao | 3279
staffmnkmcph_70_0_15_0_0_0_0_15_0_0_0_0 | 70 | 0 | 15 | 0 | 0 | 0 | 0 | 15 | 0 | 0 | 0 | 0 | 100 | 0 | 1129.4 | 12.14 | N2022 | Ca70.15 | 13/02/22 | sio2al2o3cao | 3280
staffmnkmcph_70_0_15_0_0_0_0_15_0_0_0_0 | 70 | 0 | 15 | 0 | 0 | 0 | 0 | 15 | 0 | 0 | 0 | 0 | 100 | 0 | 1141.1 | 11.74 | N2022 | Ca70.15 | 13/02/22 | sio2al2o3cao | 3281
staffmnkmcph_70_0_15_0_0_0_0_15_0_0_0_0 | 70 | 0 | 15 | 0 | 0 | 0 | 0 | 15 | 0 | 0 | 0 | 0 | 100 | 0 | 1148.1 | 11.51 | N2022 | Ca70.15 | 13/02/22 | sio2al2o3cao | 3282
staffmnkmcph_70_0_15_0_0_0_0_15_0_0_0_0 | 70 | 0 | 15 | 0 | 0 | 0 | 0 | 15 | 0 | 0 | 0 | 0 | 100 | 0 | 1156.9 | 11.22 | N2022 | Ca70.15 | 13/02/22 | sio2al2o3cao | 3283
staffmnkmcph_70_0_15_0_0_0_0_15_0_0_0_0 | 70 | 0 | 15 | 0 | 0 | 0 | 0 | 15 | 0 | 0 | 0 | 0 | 100 | 0 | 1166.6 | 10.9 | N2022 | Ca70.15 | 13/02/22 | sio2al2o3cao | 3284
staffmnkmcph_70_0_15_0_0_0_0_15_0_0_0_0 | 70 | 0 | 15 | 0 | 0 | 0 | 0 | 15 | 0 | 0 | 0 | 0 | 100 | 0 | 1177 | 10.58 | N2022 | Ca70.15 | 13/02/22 | sio2al2o3cao | 3285
staffmnkmcph_70_0_15_0_0_0_0_15_0_0_0_0 | 70 | 0 | 15 | 0 | 0 | 0 | 0 | 15 | 0 | 0 | 0 | 0 | 100 | 0 | 1185.3 | 10.32 | N2022 | Ca70.15 | 13/02/22 | sio2al2o3cao | 3286
staffmnkmcph_70_0_15_0_0_0_0_15_0_0_0_0 | 70 | 0 | 15 | 0 | 0 | 0 | 0 | 15 | 0 | 0 | 0 | 0 | 100 | 0 | 1194.8 | 10.05 | N2022 | Ca70.15 | 13/02/22 | sio2al2o3cao | 3287
staffmnkmcph_70_0_15_0_0_0_0_15_0_0_0_0 | 70 | 0 | 15 | 0 | 0 | 0 | 0 | 15 | 0 | 0 | 0 | 0 | 100 | 0 | 1199.2 | 9.85 | N2022 | Ca70.15 | 13/02/22 | sio2al2o3cao | 3288
staffmnkmcph_70_0_15_0_0_0_0_15_0_0_0_0 | 70 | 0 | 15 | 0 | 0 | 0 | 0 | 15 | 0 | 0 | 0 | 0 | 100 | 0 | 1207.7 | 9.65 | N2022 | Ca70.15 | 13/02/22 | sio2al2o3cao | 3289
staffmnkmcph_70_0_15_0_0_0_0_15_0_0_0_0 | 70 | 0 | 15 | 0 | 0 | 0 | 0 | 15 | 0 | 0 | 0 | 0 | 100 | 0 | 1220.8 | 9.32 | N2022 | Ca70.15 | 13/02/22 | sio2al2o3cao | 3290
staffmnkmcph_70_0_15_0_0_0_0_15_0_0_0_0 | 70 | 0 | 15 | 0 | 0 | 0 | 0 | 15 | 0 | 0 | 0 | 0 | 100 | 0 | 1235 | 8.95 | N2022 | Ca70.15 | 13/02/22 | sio2al2o3cao | 3291
staffmnkmcph_68.3_0_8.7_0_0_0_0_23_0_0_0_0 | 68.3 | 0 | 8.7 | 0 | 0 | 0 | 0 | 23 | 0 | 0 | 0 | 0 | 100 | 0 | 1055.4 | 12.13 | N1992 | Ca68.08 | 13/02/22 | sio2al2o3cao | 3292
staffmnkmcph_68.3_0_8.7_0_0_0_0_23_0_0_0_0 | 68.3 | 0 | 8.7 | 0 | 0 | 0 | 0 | 23 | 0 | 0 | 0 | 0 | 100 | 0 | 1064.8 | 11.79 | N1992 | Ca68.08 | 13/02/22 | sio2al2o3cao | 3293
staffmnkmcph_68.3_0_8.7_0_0_0_0_23_0_0_0_0 | 68.3 | 0 | 8.7 | 0 | 0 | 0 | 0 | 23 | 0 | 0 | 0 | 0 | 100 | 0 | 1073.7 | 11.36 | N1992 | Ca68.08 | 13/02/22 | sio2al2o3cao | 3294
staffmnkmcph_68.3_0_8.7_0_0_0_0_23_0_0_0_0 | 68.3 | 0 | 8.7 | 0 | 0 | 0 | 0 | 23 | 0 | 0 | 0 | 0 | 100 | 0 | 1084.3 | 11.05 | N1992 | Ca68.08 | 13/02/22 | sio2al2o3cao | 3295
staffmnkmcph_68.3_0_8.7_0_0_0_0_23_0_0_0_0 | 68.3 | 0 | 8.7 | 0 | 0 | 0 | 0 | 23 | 0 | 0 | 0 | 0 | 100 | 0 | 1087.8 | 10.91 | N1992 | Ca68.08 | 13/02/22 | sio2al2o3cao | 3296
staffmnkmcph_68.3_0_8.7_0_0_0_0_23_0_0_0_0 | 68.3 | 0 | 8.7 | 0 | 0 | 0 | 0 | 23 | 0 | 0 | 0 | 0 | 100 | 0 | 1097.4 | 10.54 | N1992 | Ca68.08 | 13/02/22 | sio2al2o3cao | 3297
staffmnkmcph_68.3_0_8.7_0_0_0_0_23_0_0_0_0 | 68.3 | 0 | 8.7 | 0 | 0 | 0 | 0 | 23 | 0 | 0 | 0 | 0 | 100 | 0 | 1106.4 | 10.23 | N1992 | Ca68.08 | 13/02/22 | sio2al2o3cao | 3298
staffmnkmcph_68.3_0_8.7_0_0_0_0_23_0_0_0_0 | 68.3 | 0 | 8.7 | 0 | 0 | 0 | 0 | 23 | 0 | 0 | 0 | 0 | 100 | 0 | 1120.1 | 9.73 | N1992 | Ca68.08 | 13/02/22 | sio2al2o3cao | 3299
staffmnkmcph_68.3_0_8.7_0_0_0_0_23_0_0_0_0 | 68.3 | 0 | 8.7 | 0 | 0 | 0 | 0 | 23 | 0 | 0 | 0 | 0 | 100 | 0 | 1126.1 | 9.56 | N1992 | Ca68.08 | 13/02/22 | sio2al2o3cao | 3300
staffmnkmcph_68.3_0_8.7_0_0_0_0_23_0_0_0_0 | 68.3 | 0 | 8.7 | 0 | 0 | 0 | 0 | 23 | 0 | 0 | 0 | 0 | 100 | 0 | 1138.2 | 9.22 | N1992 | Ca68.08 | 13/02/22 | sio2al2o3cao | 3301
staffmnkmcph_68.3_0_8.7_0_0_0_0_23_0_0_0_0 | 68.3 | 0 | 8.7 | 0 | 0 | 0 | 0 | 23 | 0 | 0 | 0 | 0 | 100 | 0 | 1146.7 | 9.02 | N1992 | Ca68.08 | 13/02/22 | sio2al2o3cao | 3302
staffmnkmcph_68.3_0_8.7_0_0_0_0_23_0_0_0_0 | 68.3 | 0 | 8.7 | 0 | 0 | 0 | 0 | 23 | 0 | 0 | 0 | 0 | 100 | 0 | 1156.1 | 8.76 | N1992 | Ca68.08 | 13/02/22 | sio2al2o3cao | 3303
staffmnkmcph_60.5_0_17.7_0_0_0_0_21.8_0_0_0_0 | 60.47 | 0 | 17.73 | 0 | 0 | 0 | 0 | 21.8 | 0 | 0 | 0 | 0 | 100 | 0 | 1121.9 | 12.54 | N2022 | Ca63.18 | 13/02/22 | sio2al2o3cao | 3304
staffmnkmcph_60.5_0_17.7_0_0_0_0_21.8_0_0_0_0 | 60.47 | 0 | 17.73 | 0 | 0 | 0 | 0 | 21.8 | 0 | 0 | 0 | 0 | 100 | 0 | 1136 | 11.99 | N2022 | Ca63.18 | 13/02/22 | sio2al2o3cao | 3305
staffmnkmcph_60.5_0_17.7_0_0_0_0_21.8_0_0_0_0 | 60.47 | 0 | 17.73 | 0 | 0 | 0 | 0 | 21.8 | 0 | 0 | 0 | 0 | 100 | 0 | 1155.2 | 11.25 | N2022 | Ca63.18 | 13/02/22 | sio2al2o3cao | 3306
staffmnkmcph_60.5_0_17.7_0_0_0_0_21.8_0_0_0_0 | 60.47 | 0 | 17.73 | 0 | 0 | 0 | 0 | 21.8 | 0 | 0 | 0 | 0 | 100 | 0 | 1159 | 11.15 | N2022 | Ca63.18 | 13/02/22 | sio2al2o3cao | 3307
staffmnkmcph_60.5_0_17.7_0_0_0_0_21.8_0_0_0_0 | 60.47 | 0 | 17.73 | 0 | 0 | 0 | 0 | 21.8 | 0 | 0 | 0 | 0 | 100 | 0 | 1167.8 | 10.81 | N2022 | Ca63.18 | 13/02/22 | sio2al2o3cao | 3308
staffmnkmcph_60.5_0_17.7_0_0_0_0_21.8_0_0_0_0 | 60.47 | 0 | 17.73 | 0 | 0 | 0 | 0 | 21.8 | 0 | 0 | 0 | 0 | 100 | 0 | 1171.8 | 10.6 | N2022 | Ca63.18 | 13/02/22 | sio2al2o3cao | 3309
staffmnkmcph_60.5_0_17.7_0_0_0_0_21.8_0_0_0_0 | 60.47 | 0 | 17.73 | 0 | 0 | 0 | 0 | 21.8 | 0 | 0 | 0 | 0 | 100 | 0 | 1178.5 | 10.42 | N2022 | Ca63.18 | 13/02/22 | sio2al2o3cao | 3310
staffmnkmcph_60.5_0_17.7_0_0_0_0_21.8_0_0_0_0 | 60.47 | 0 | 17.73 | 0 | 0 | 0 | 0 | 21.8 | 0 | 0 | 0 | 0 | 100 | 0 | 1188 | 10.09 | N2022 | Ca63.18 | 13/02/22 | sio2al2o3cao | 3311
staffmnkmcph_60.5_0_17.7_0_0_0_0_21.8_0_0_0_0 | 60.47 | 0 | 17.73 | 0 | 0 | 0 | 0 | 21.8 | 0 | 0 | 0 | 0 | 100 | 0 | 1197.4 | 9.78 | N2022 | Ca63.18 | 13/02/22 | sio2al2o3cao | 3312
staffmnkmcph_60.5_0_17.7_0_0_0_0_21.8_0_0_0_0 | 60.47 | 0 | 17.73 | 0 | 0 | 0 | 0 | 21.8 | 0 | 0 | 0 | 0 | 100 | 0 | 1207.3 | 9.48 | N2022 | Ca63.18 | 13/02/22 | sio2al2o3cao | 3313
staffmnkmcph_60.5_0_17.7_0_0_0_0_21.8_0_0_0_0 | 60.47 | 0 | 17.73 | 0 | 0 | 0 | 0 | 21.8 | 0 | 0 | 0 | 0 | 100 | 0 | 1215.4 | 9.23 | N2022 | Ca63.18 | 13/02/22 | sio2al2o3cao | 3314
staffmnkmcph_60.5_0_17.7_0_0_0_0_21.8_0_0_0_0 | 60.47 | 0 | 17.73 | 0 | 0 | 0 | 0 | 21.8 | 0 | 0 | 0 | 0 | 100 | 0 | 1230.2 | 8.81 | N2022 | Ca63.18 | 13/02/22 | sio2al2o3cao | 3315
staffmnkmcph_60_0_10_0_0_0_0_30_0_0_0_0 | 60 | 0 | 10 | 0 | 0 | 0 | 0 | 30 | 0 | 0 | 0 | 0 | 100 | 0 | 1038.7 | 12.44 | N1992 | Ca60.10 | 13/02/22 | sio2al2o3cao | 3316
staffmnkmcph_60_0_10_0_0_0_0_30_0_0_0_0 | 60 | 0 | 10 | 0 | 0 | 0 | 0 | 30 | 0 | 0 | 0 | 0 | 100 | 0 | 1055.9 | 11.75 | N1992 | Ca60.10 | 13/02/22 | sio2al2o3cao | 3317
staffmnkmcph_60_0_10_0_0_0_0_30_0_0_0_0 | 60 | 0 | 10 | 0 | 0 | 0 | 0 | 30 | 0 | 0 | 0 | 0 | 100 | 0 | 1070.1 | 11.09 | N1992 | Ca60.10 | 13/02/22 | sio2al2o3cao | 3318
staffmnkmcph_60_0_10_0_0_0_0_30_0_0_0_0 | 60 | 0 | 10 | 0 | 0 | 0 | 0 | 30 | 0 | 0 | 0 | 0 | 100 | 0 | 1082.3 | 10.64 | N1992 | Ca60.10 | 13/02/22 | sio2al2o3cao | 3319
staffmnkmcph_60_0_10_0_0_0_0_30_0_0_0_0 | 60 | 0 | 10 | 0 | 0 | 0 | 0 | 30 | 0 | 0 | 0 | 0 | 100 | 0 | 1094.5 | 10.17 | N1992 | Ca60.10 | 13/02/22 | sio2al2o3cao | 3320
staffmnkmcph_60_0_10_0_0_0_0_30_0_0_0_0 | 60 | 0 | 10 | 0 | 0 | 0 | 0 | 30 | 0 | 0 | 0 | 0 | 100 | 0 | 1106.5 | 9.7 | N1992 | Ca60.10 | 13/02/22 | sio2al2o3cao | 3321
staffmnkmcph_60_0_10_0_0_0_0_30_0_0_0_0 | 60 | 0 | 10 | 0 | 0 | 0 | 0 | 30 | 0 | 0 | 0 | 0 | 100 | 0 | 1114.4 | 9.57 | N1992 | Ca60.10 | 13/02/22 | sio2al2o3cao | 3322
staffmnkmcph_60_0_10_0_0_0_0_30_0_0_0_0 | 60 | 0 | 10 | 0 | 0 | 0 | 0 | 30 | 0 | 0 | 0 | 0 | 100 | 0 | 1126.2 | 9.25 | N1992 | Ca60.10 | 13/02/22 | sio2al2o3cao | 3323
staffmnkmcph_60_0_10_0_0_0_0_30_0_0_0_0 | 60 | 0 | 10 | 0 | 0 | 0 | 0 | 30 | 0 | 0 | 0 | 0 | 100 | 0 | 1137.6 | 8.9 | N1992 | Ca60.10 | 13/02/22 | sio2al2o3cao | 3324
staffmnkmcph_50_0_25_0_0_0_0_25_0_0_0_0 | 50 | 0 | 25 | 0 | 0 | 0 | 0 | 25 | 0 | 0 | 0 | 0 | 100 | 0 | 1117.5 | 12.6 | N2022 | Ca50.25 | 13/02/22 | sio2al2o3cao | 3325
staffmnkmcph_50_0_25_0_0_0_0_25_0_0_0_0 | 50 | 0 | 25 | 0 | 0 | 0 | 0 | 25 | 0 | 0 | 0 | 0 | 100 | 0 | 1130.9 | 11.92 | N2022 | Ca50.25 | 13/02/22 | sio2al2o3cao | 3326
staffmnkmcph_50_0_25_0_0_0_0_25_0_0_0_0 | 50 | 0 | 25 | 0 | 0 | 0 | 0 | 25 | 0 | 0 | 0 | 0 | 100 | 0 | 1139.5 | 11.52 | N2022 | Ca50.25 | 13/02/22 | sio2al2o3cao | 3327
staffmnkmcph_50_0_25_0_0_0_0_25_0_0_0_0 | 50 | 0 | 25 | 0 | 0 | 0 | 0 | 25 | 0 | 0 | 0 | 0 | 100 | 0 | 1151 | 11.08 | N2022 | Ca50.25 | 13/02/22 | sio2al2o3cao | 3328
staffmnkmcph_50_0_25_0_0_0_0_25_0_0_0_0 | 50 | 0 | 25 | 0 | 0 | 0 | 0 | 25 | 0 | 0 | 0 | 0 | 100 | 0 | 1161.9 | 10.62 | N2022 | Ca50.25 | 13/02/22 | sio2al2o3cao | 3329
staffmnkmcph_50_0_25_0_0_0_0_25_0_0_0_0 | 50 | 0 | 25 | 0 | 0 | 0 | 0 | 25 | 0 | 0 | 0 | 0 | 100 | 0 | 1170 | 10.27 | N2022 | Ca50.25 | 13/02/22 | sio2al2o3cao | 3330
staffmnkmcph_50_0_25_0_0_0_0_25_0_0_0_0 | 50 | 0 | 25 | 0 | 0 | 0 | 0 | 25 | 0 | 0 | 0 | 0 | 100 | 0 | 1172 | 10.13 | N2022 | Ca50.25 | 13/02/22 | sio2al2o3cao | 3331
staffmnkmcph_50_0_25_0_0_0_0_25_0_0_0_0 | 50 | 0 | 25 | 0 | 0 | 0 | 0 | 25 | 0 | 0 | 0 | 0 | 100 | 0 | 1179.6 | 9.89 | N2022 | Ca50.25 | 13/02/22 | sio2al2o3cao | 3332
staffmnkmcph_50_0_25_0_0_0_0_25_0_0_0_0 | 50 | 0 | 25 | 0 | 0 | 0 | 0 | 25 | 0 | 0 | 0 | 0 | 100 | 0 | 1189.2 | 9.56 | N2022 | Ca50.25 | 13/02/22 | sio2al2o3cao | 3333
staffmnkmcph_50_0_25_0_0_0_0_25_0_0_0_0 | 50 | 0 | 25 | 0 | 0 | 0 | 0 | 25 | 0 | 0 | 0 | 0 | 100 | 0 | 1198.8 | 9.21 | N2022 | Ca50.25 | 13/02/22 | sio2al2o3cao | 3334
staffmnkmcph_50_0_25_0_0_0_0_25_0_0_0_0 | 50 | 0 | 25 | 0 | 0 | 0 | 0 | 25 | 0 | 0 | 0 | 0 | 100 | 0 | 1208.6 | 8.9 | N2022 | Ca50.25 | 13/02/22 | sio2al2o3cao | 3335
staffmnkmcph_49.6_0_12.6_0_0_0_0_37.8_0_0_0_0 | 49.6 | 0 | 12.6 | 0 | 0 | 0 | 0 | 37.8 | 0 | 0 | 0 | 0 | 100 | 0 | 1038.2 | 12.85 | N2010 | Ca50.12 | 13/02/22 | sio2al2o3cao | 3336
staffmnkmcph_49.6_0_12.6_0_0_0_0_37.8_0_0_0_0 | 49.6 | 0 | 12.6 | 0 | 0 | 0 | 0 | 37.8 | 0 | 0 | 0 | 0 | 100 | 0 | 1047 | 12.32 | N2010 | Ca50.12 | 13/02/22 | sio2al2o3cao | 3337
staffmnkmcph_49.6_0_12.6_0_0_0_0_37.8_0_0_0_0 | 49.6 | 0 | 12.6 | 0 | 0 | 0 | 0 | 37.8 | 0 | 0 | 0 | 0 | 100 | 0 | 1056.4 | 11.84 | N2010 | Ca50.12 | 13/02/22 | sio2al2o3cao | 3338
staffmnkmcph_49.6_0_12.6_0_0_0_0_37.8_0_0_0_0 | 49.6 | 0 | 12.6 | 0 | 0 | 0 | 0 | 37.8 | 0 | 0 | 0 | 0 | 100 | 0 | 1059.4 | 11.7 | N2010 | Ca50.12 | 13/02/22 | sio2al2o3cao | 3339
staffmnkmcph_49.6_0_12.6_0_0_0_0_37.8_0_0_0_0 | 49.6 | 0 | 12.6 | 0 | 0 | 0 | 0 | 37.8 | 0 | 0 | 0 | 0 | 100 | 0 | 1066.8 | 11.38 | N2010 | Ca50.12 | 13/02/22 | sio2al2o3cao | 3340
staffmnkmcph_49.6_0_12.6_0_0_0_0_37.8_0_0_0_0 | 49.6 | 0 | 12.6 | 0 | 0 | 0 | 0 | 37.8 | 0 | 0 | 0 | 0 | 100 | 0 | 1070.9 | 11.1 | N2010 | Ca50.12 | 13/02/22 | sio2al2o3cao | 3341
staffmnkmcph_49.6_0_12.6_0_0_0_0_37.8_0_0_0_0 | 49.6 | 0 | 12.6 | 0 | 0 | 0 | 0 | 37.8 | 0 | 0 | 0 | 0 | 100 | 0 | 1074.8 | 10.97 | N2010 | Ca50.12 | 13/02/22 | sio2al2o3cao | 3342
staffmnkmcph_49.6_0_12.6_0_0_0_0_37.8_0_0_0_0 | 49.6 | 0 | 12.6 | 0 | 0 | 0 | 0 | 37.8 | 0 | 0 | 0 | 0 | 100 | 0 | 1078.1 | 10.79 | N2010 | Ca50.12 | 13/02/22 | sio2al2o3cao | 3343
staffmnkmcph_49.6_0_12.6_0_0_0_0_37.8_0_0_0_0 | 49.6 | 0 | 12.6 | 0 | 0 | 0 | 0 | 37.8 | 0 | 0 | 0 | 0 | 100 | 0 | 1086.7 | 10.41 | N2010 | Ca50.12 | 13/02/22 | sio2al2o3cao | 3344
staffmnkmcph_49.6_0_12.6_0_0_0_0_37.8_0_0_0_0 | 49.6 | 0 | 12.6 | 0 | 0 | 0 | 0 | 37.8 | 0 | 0 | 0 | 0 | 100 | 0 | 1088.9 | 10.31 | N2010 | Ca50.12 | 13/02/22 | sio2al2o3cao | 3345
staffmnkmcph_49.6_0_12.6_0_0_0_0_37.8_0_0_0_0 | 49.6 | 0 | 12.6 | 0 | 0 | 0 | 0 | 37.8 | 0 | 0 | 0 | 0 | 100 | 0 | 1101.6 | 9.82 | N2010 | Ca50.12 | 13/02/22 | sio2al2o3cao | 3346
staffmnkmcph_49.6_0_12.6_0_0_0_0_37.8_0_0_0_0 | 49.6 | 0 | 12.6 | 0 | 0 | 0 | 0 | 37.8 | 0 | 0 | 0 | 0 | 100 | 0 | 1107.5 | 9.55 | N2010 | Ca50.12 | 13/02/22 | sio2al2o3cao | 3347
staffmnkmcph_49.6_0_12.6_0_0_0_0_37.8_0_0_0_0 | 49.6 | 0 | 12.6 | 0 | 0 | 0 | 0 | 37.8 | 0 | 0 | 0 | 0 | 100 | 0 | 1118.1 | 9.14 | N2010 | Ca50.12 | 13/02/22 | sio2al2o3cao | 3348
staffmnkmcph_49.6_0_12.6_0_0_0_0_37.8_0_0_0_0 | 49.6 | 0 | 12.6 | 0 | 0 | 0 | 0 | 37.8 | 0 | 0 | 0 | 0 | 100 | 0 | 1128 | 8.8 | N2010 | Ca50.12 | 13/02/22 | sio2al2o3cao | 3349
staffmnkmcph_48.1_0_3.9_0_0_0_0_48.1_0_0_0_0 | 48.05 | 0 | 3.9 | 0 | 0 | 0 | 0 | 48.05 | 0 | 0 | 0 | 0 | 100 | 0 | 1031.7 | 12.48 | N1992 | Ca48.03 | 13/02/22 | sio2al2o3cao | 3350
staffmnkmcph_48.1_0_3.9_0_0_0_0_48.1_0_0_0_0 | 48.05 | 0 | 3.9 | 0 | 0 | 0 | 0 | 48.05 | 0 | 0 | 0 | 0 | 100 | 0 | 1037.6 | 12.09 | N1992 | Ca48.03 | 13/02/22 | sio2al2o3cao | 3351
staffmnkmcph_48.1_0_3.9_0_0_0_0_48.1_0_0_0_0 | 48.05 | 0 | 3.9 | 0 | 0 | 0 | 0 | 48.05 | 0 | 0 | 0 | 0 | 100 | 0 | 1043.2 | 11.79 | N1992 | Ca48.03 | 13/02/22 | sio2al2o3cao | 3352
staffmnkmcph_48.1_0_3.9_0_0_0_0_48.1_0_0_0_0 | 48.05 | 0 | 3.9 | 0 | 0 | 0 | 0 | 48.05 | 0 | 0 | 0 | 0 | 100 | 0 | 1050.3 | 11.3 | N1992 | Ca48.03 | 13/02/22 | sio2al2o3cao | 3353
staffmnkmcph_48.1_0_3.9_0_0_0_0_48.1_0_0_0_0 | 48.05 | 0 | 3.9 | 0 | 0 | 0 | 0 | 48.05 | 0 | 0 | 0 | 0 | 100 | 0 | 1053.1 | 11.17 | N1992 | Ca48.03 | 13/02/22 | sio2al2o3cao | 3354
staffmnkmcph_48.1_0_3.9_0_0_0_0_48.1_0_0_0_0 | 48.05 | 0 | 3.9 | 0 | 0 | 0 | 0 | 48.05 | 0 | 0 | 0 | 0 | 100 | 0 | 1063.6 | 10.63 | N1992 | Ca48.03 | 13/02/22 | sio2al2o3cao | 3355
staffmnkmcph_48.1_0_3.9_0_0_0_0_48.1_0_0_0_0 | 48.05 | 0 | 3.9 | 0 | 0 | 0 | 0 | 48.05 | 0 | 0 | 0 | 0 | 100 | 0 | 1067.6 | 10.38 | N1992 | Ca48.03 | 13/02/22 | sio2al2o3cao | 3356
staffmnkmcph_48.1_0_3.9_0_0_0_0_48.1_0_0_0_0 | 48.05 | 0 | 3.9 | 0 | 0 | 0 | 0 | 48.05 | 0 | 0 | 0 | 0 | 100 | 0 | 1072.8 | 10.13 | N1992 | Ca48.03 | 13/02/22 | sio2al2o3cao | 3357
staffmnkmcph_48.1_0_3.9_0_0_0_0_48.1_0_0_0_0 | 48.05 | 0 | 3.9 | 0 | 0 | 0 | 0 | 48.05 | 0 | 0 | 0 | 0 | 100 | 0 | 1082.8 | 9.68 | N1992 | Ca48.03 | 13/02/22 | sio2al2o3cao | 3358
staffmnkmcph_48.1_0_3.9_0_0_0_0_48.1_0_0_0_0 | 48.05 | 0 | 3.9 | 0 | 0 | 0 | 0 | 48.05 | 0 | 0 | 0 | 0 | 100 | 0 | 1086 | 9.46 | N1992 | Ca48.03 | 13/02/22 | sio2al2o3cao | 3359
staffmnkmcph_48.1_0_3.9_0_0_0_0_48.1_0_0_0_0 | 48.05 | 0 | 3.9 | 0 | 0 | 0 | 0 | 48.05 | 0 | 0 | 0 | 0 | 100 | 0 | 1093 | 9.17 | N1992 | Ca48.03 | 13/02/22 | sio2al2o3cao | 3360
staffmnkmcph_48.1_0_3.9_0_0_0_0_48.1_0_0_0_0 | 48.05 | 0 | 3.9 | 0 | 0 | 0 | 0 | 48.05 | 0 | 0 | 0 | 0 | 100 | 0 | 1107.6 | 8.53 | N1992 | Ca48.03 | 13/02/22 | sio2al2o3cao | 3361
staffmnkmcph_46.1_0_7.8_0_0_0_0_46.1_0_0_0_0 | 46.1 | 0 | 7.8 | 0 | 0 | 0 | 0 | 46.1 | 0 | 0 | 0 | 0 | 100 | 0 | 1052.2 | 11.81 | N1992 | Ca46.07 | 13/02/22 | sio2al2o3cao | 3362
staffmnkmcph_46.1_0_7.8_0_0_0_0_46.1_0_0_0_0 | 46.1 | 0 | 7.8 | 0 | 0 | 0 | 0 | 46.1 | 0 | 0 | 0 | 0 | 100 | 0 | 1070 | 10.76 | N1992 | Ca46.07 | 13/02/22 | sio2al2o3cao | 3363
staffmnkmcph_46.1_0_7.8_0_0_0_0_46.1_0_0_0_0 | 46.1 | 0 | 7.8 | 0 | 0 | 0 | 0 | 46.1 | 0 | 0 | 0 | 0 | 100 | 0 | 1076.7 | 10.41 | N1992 | Ca46.07 | 13/02/22 | sio2al2o3cao | 3364
staffmnkmcph_46.1_0_7.8_0_0_0_0_46.1_0_0_0_0 | 46.1 | 0 | 7.8 | 0 | 0 | 0 | 0 | 46.1 | 0 | 0 | 0 | 0 | 100 | 0 | 1087.1 | 10.03 | N1992 | Ca46.07 | 13/02/22 | sio2al2o3cao | 3365
staffmnkmcph_46.1_0_7.8_0_0_0_0_46.1_0_0_0_0 | 46.1 | 0 | 7.8 | 0 | 0 | 0 | 0 | 46.1 | 0 | 0 | 0 | 0 | 100 | 0 | 1086.7 | 9.95 | N1992 | Ca46.07 | 13/02/22 | sio2al2o3cao | 3366
staffmnkmcph_46.1_0_7.8_0_0_0_0_46.1_0_0_0_0 | 46.1 | 0 | 7.8 | 0 | 0 | 0 | 0 | 46.1 | 0 | 0 | 0 | 0 | 100 | 0 | 1098.2 | 9.44 | N1992 | Ca46.07 | 13/02/22 | sio2al2o3cao | 3367
staffmnkmcph_46.1_0_7.8_0_0_0_0_46.1_0_0_0_0 | 46.1 | 0 | 7.8 | 0 | 0 | 0 | 0 | 46.1 | 0 | 0 | 0 | 0 | 100 | 0 | 1109.6 | 8.97 | N1992 | Ca46.07 | 13/02/22 | sio2al2o3cao | 3368
staffmnkmcph_46.1_0_7.8_0_0_0_0_46.1_0_0_0_0 | 46.1 | 0 | 7.8 | 0 | 0 | 0 | 0 | 46.1 | 0 | 0 | 0 | 0 | 100 | 0 | 1113.3 | 8.82 | N1992 | Ca46.07 | 13/02/22 | sio2al2o3cao | 3369
staffmnkmcph_44_0_12.5_0_0_0_0_43.5_0_0_0_0 | 44 | 0 | 12.5 | 0 | 0 | 0 | 0 | 43.5 | 0 | 0 | 0 | 0 | 100 | 0 | 1115.1 | 9.5 | G2001 | Ca44.12 | 13/02/22 | sio2al2o3cao | 3370
staffmnkmcph_44_0_12.5_0_0_0_0_43.5_0_0_0_0 | 44 | 0 | 12.5 | 0 | 0 | 0 | 0 | 43.5 | 0 | 0 | 0 | 0 | 100 | 0 | 1084.2 | 10.89 | G2001 | Ca44.12 | 13/02/22 | sio2al2o3cao | 3371
staffmnkmcph_44_0_12.5_0_0_0_0_43.5_0_0_0_0 | 44 | 0 | 12.5 | 0 | 0 | 0 | 0 | 43.5 | 0 | 0 | 0 | 0 | 100 | 0 | 1095 | 10.39 | G2001 | Ca44.12 | 13/02/22 | sio2al2o3cao | 3372
staffmnkmcph_44_0_12.5_0_0_0_0_43.5_0_0_0_0 | 44 | 0 | 12.5 | 0 | 0 | 0 | 0 | 43.5 | 0 | 0 | 0 | 0 | 100 | 0 | 1074.4 | 11.4 | G2001 | Ca44.12 | 13/02/22 | sio2al2o3cao | 3373
staffmnkmcph_44_0_12.5_0_0_0_0_43.5_0_0_0_0 | 44 | 0 | 12.5 | 0 | 0 | 0 | 0 | 43.5 | 0 | 0 | 0 | 0 | 100 | 0 | 1064.1 | 11.93 | G2001 | Ca44.12 | 13/02/22 | sio2al2o3cao | 3374
staffmnkmcph_44_0_12.5_0_0_0_0_43.5_0_0_0_0 | 44 | 0 | 12.5 | 0 | 0 | 0 | 0 | 43.5 | 0 | 0 | 0 | 0 | 100 | 0 | 1106 | 9.88 | G2001 | Ca44.12 | 13/02/22 | sio2al2o3cao | 3375
staffmnkmcph_44_0_12.5_0_0_0_0_43.5_0_0_0_0 | 44 | 0 | 12.5 | 0 | 0 | 0 | 0 | 43.5 | 0 | 0 | 0 | 0 | 100 | 0 | 1080.5 | 11.08 | G2001 | Ca44.12 | 13/02/22 | sio2al2o3cao | 3376
staffmnkmcph_44_0_12.5_0_0_0_0_43.5_0_0_0_0 | 44 | 0 | 12.5 | 0 | 0 | 0 | 0 | 43.5 | 0 | 0 | 0 | 0 | 100 | 0 | 1093.5 | 10.45 | G2001 | Ca44.12 | 13/02/22 | sio2al2o3cao | 3377
staffmnkmcph_44_0_12.5_0_0_0_0_43.5_0_0_0_0 | 44 | 0 | 12.5 | 0 | 0 | 0 | 0 | 43.5 | 0 | 0 | 0 | 0 | 100 | 0 | 1057.4 | 12.25 | G2001 | Ca44.12 | 13/02/22 | sio2al2o3cao | 3378
staffmnkmcph_44_0_12.5_0_0_0_0_43.5_0_0_0_0 | 44 | 0 | 12.5 | 0 | 0 | 0 | 0 | 43.5 | 0 | 0 | 0 | 0 | 100 | 0 | 1103.9 | 9.98 | G2001 | Ca44.12 | 13/02/22 | sio2al2o3cao | 3379
staffmnkmcph_44_0_12.5_0_0_0_0_43.5_0_0_0_0 | 44 | 0 | 12.5 | 0 | 0 | 0 | 0 | 43.5 | 0 | 0 | 0 | 0 | 100 | 0 | 1092.2 | 10.5 | G2001 | Ca44.12 | 13/02/22 | sio2al2o3cao | 3380
staffmnkmcph_44_0_12.5_0_0_0_0_43.5_0_0_0_0 | 44 | 0 | 12.5 | 0 | 0 | 0 | 0 | 43.5 | 0 | 0 | 0 | 0 | 100 | 0 | 1067 | 11.75 | G2001 | Ca44.12 | 13/02/22 | sio2al2o3cao | 3381
staffmnkmcph_44_0_12.5_0_0_0_0_43.5_0_0_0_0 | 44 | 0 | 12.5 | 0 | 0 | 0 | 0 | 43.5 | 0 | 0 | 0 | 0 | 100 | 0 | 1130 | 8.96 | G2001 | Ca44.12 | 13/02/22 | sio2al2o3cao | 3382
staffmnkmcph_44_0_12.5_0_0_0_0_43.5_0_0_0_0 | 44 | 0 | 12.5 | 0 | 0 | 0 | 0 | 43.5 | 0 | 0 | 0 | 0 | 100 | 0 | 1135.8 | 8.75 | G2001 | Ca44.12 | 13/02/22 | sio2al2o3cao | 3383
staffmnkmcph_44.4_0_11.2_0_0_0_0_44.4_0_0_0_0 | 44.4 | 0 | 11.2 | 0 | 0 | 0 | 0 | 44.4 | 0 | 0 | 0 | 0 | 100 | 0 | 1041 | 12.71 | N1992 | Ca44.11 | 13/02/22 | sio2al2o3cao | 3384
staffmnkmcph_44.4_0_11.2_0_0_0_0_44.4_0_0_0_0 | 44.4 | 0 | 11.2 | 0 | 0 | 0 | 0 | 44.4 | 0 | 0 | 0 | 0 | 100 | 0 | 1056.4 | 11.99 | N1992 | Ca44.11 | 13/02/22 | sio2al2o3cao | 3385
staffmnkmcph_44.4_0_11.2_0_0_0_0_44.4_0_0_0_0 | 44.4 | 0 | 11.2 | 0 | 0 | 0 | 0 | 44.4 | 0 | 0 | 0 | 0 | 100 | 0 | 1066.4 | 11.45 | N1992 | Ca44.11 | 13/02/22 | sio2al2o3cao | 3386
staffmnkmcph_44.4_0_11.2_0_0_0_0_44.4_0_0_0_0 | 44.4 | 0 | 11.2 | 0 | 0 | 0 | 0 | 44.4 | 0 | 0 | 0 | 0 | 100 | 0 | 1076.8 | 10.9 | N1992 | Ca44.11 | 13/02/22 | sio2al2o3cao | 3387
staffmnkmcph_44.4_0_11.2_0_0_0_0_44.4_0_0_0_0 | 44.4 | 0 | 11.2 | 0 | 0 | 0 | 0 | 44.4 | 0 | 0 | 0 | 0 | 100 | 0 | 1086.6 | 10.43 | N1992 | Ca44.11 | 13/02/22 | sio2al2o3cao | 3388
staffmnkmcph_44.4_0_11.2_0_0_0_0_44.4_0_0_0_0 | 44.4 | 0 | 11.2 | 0 | 0 | 0 | 0 | 44.4 | 0 | 0 | 0 | 0 | 100 | 0 | 1096.2 | 9.98 | N1992 | Ca44.11 | 13/02/22 | sio2al2o3cao | 3389
staffmnkmcph_44.4_0_11.2_0_0_0_0_44.4_0_0_0_0 | 44.4 | 0 | 11.2 | 0 | 0 | 0 | 0 | 44.4 | 0 | 0 | 0 | 0 | 100 | 0 | 1107.1 | 9.49 | N1992 | Ca44.11 | 13/02/22 | sio2al2o3cao | 3390
staffmnkmcph_44.4_0_11.2_0_0_0_0_44.4_0_0_0_0 | 44.4 | 0 | 11.2 | 0 | 0 | 0 | 0 | 44.4 | 0 | 0 | 0 | 0 | 100 | 0 | 1111.5 | 9.33 | N1992 | Ca44.11 | 13/02/22 | sio2al2o3cao | 3391
staffmnkmcph_42.9_0_14.3_0_0_0_0_42.9_0_0_0_0 | 42.86 | 0 | 14.29 | 0 | 0 | 0 | 0 | 42.86 | 0 | 0 | 0 | 0 | 100.01 | 0 | 1029.2 | 14.2 | S2002 | Ca42.14 | 13/02/22 | sio2al2o3cao | 3392
staffmnkmcph_42.9_0_14.3_0_0_0_0_42.9_0_0_0_0 | 42.86 | 0 | 14.29 | 0 | 0 | 0 | 0 | 42.86 | 0 | 0 | 0 | 0 | 100.01 | 0 | 1029.4 | 14.12 | S2002 | Ca42.14 | 13/02/22 | sio2al2o3cao | 3393
staffmnkmcph_42.9_0_14.3_0_0_0_0_42.9_0_0_0_0 | 42.86 | 0 | 14.29 | 0 | 0 | 0 | 0 | 42.86 | 0 | 0 | 0 | 0 | 100.01 | 0 | 1038.2 | 13.55 | S2002 | Ca42.14 | 13/02/22 | sio2al2o3cao | 3394
staffmnkmcph_42.9_0_14.3_0_0_0_0_42.9_0_0_0_0 | 42.86 | 0 | 14.29 | 0 | 0 | 0 | 0 | 42.86 | 0 | 0 | 0 | 0 | 100.01 | 0 | 1046.1 | 13.07 | S2002 | Ca42.14 | 13/02/22 | sio2al2o3cao | 3395
staffmnkmcph_42.9_0_14.3_0_0_0_0_42.9_0_0_0_0 | 42.86 | 0 | 14.29 | 0 | 0 | 0 | 0 | 42.86 | 0 | 0 | 0 | 0 | 100.01 | 0 | 1047.2 | 13.03 | S2002 | Ca42.14 | 13/02/22 | sio2al2o3cao | 3396
staffmnkmcph_42.9_0_14.3_0_0_0_0_42.9_0_0_0_0 | 42.86 | 0 | 14.29 | 0 | 0 | 0 | 0 | 42.86 | 0 | 0 | 0 | 0 | 100.01 | 0 | 1049.2 | 12.82 | S2002 | Ca42.14 | 13/02/22 | sio2al2o3cao | 3397
staffmnkmcph_42.9_0_14.3_0_0_0_0_42.9_0_0_0_0 | 42.86 | 0 | 14.29 | 0 | 0 | 0 | 0 | 42.86 | 0 | 0 | 0 | 0 | 100.01 | 0 | 1064.7 | 12.06 | S2002 | Ca42.14 | 13/02/22 | sio2al2o3cao | 3398
staffmnkmcph_42.9_0_14.3_0_0_0_0_42.9_0_0_0_0 | 42.86 | 0 | 14.29 | 0 | 0 | 0 | 0 | 42.86 | 0 | 0 | 0 | 0 | 100.01 | 0 | 1072 | 11.61 | S2002 | Ca42.14 | 13/02/22 | sio2al2o3cao | 3399
staffmnkmcph_42.9_0_14.3_0_0_0_0_42.9_0_0_0_0 | 42.86 | 0 | 14.29 | 0 | 0 | 0 | 0 | 42.86 | 0 | 0 | 0 | 0 | 100.01 | 0 | 1084.7 | 11.08 | S2002 | Ca42.14 | 13/02/22 | sio2al2o3cao | 3400
staffmnkmcph_42.9_0_14.3_0_0_0_0_42.9_0_0_0_0 | 42.86 | 0 | 14.29 | 0 | 0 | 0 | 0 | 42.86 | 0 | 0 | 0 | 0 | 100.01 | 0 | 1084.9 | 10.92 | S2002 | Ca42.14 | 13/02/22 | sio2al2o3cao | 3401
staffmnkmcph_42.9_0_14.3_0_0_0_0_42.9_0_0_0_0 | 42.86 | 0 | 14.29 | 0 | 0 | 0 | 0 | 42.86 | 0 | 0 | 0 | 0 | 100.01 | 0 | 1100.7 | 10.31 | S2002 | Ca42.14 | 13/02/22 | sio2al2o3cao | 3402
staffmnkmcph_42.9_0_14.3_0_0_0_0_42.9_0_0_0_0 | 42.86 | 0 | 14.29 | 0 | 0 | 0 | 0 | 42.86 | 0 | 0 | 0 | 0 | 100.01 | 0 | 1100.8 | 10.17 | S2002 | Ca42.14 | 13/02/22 | sio2al2o3cao | 3403
staffmnkmcph_42.9_0_14.3_0_0_0_0_42.9_0_0_0_0 | 42.86 | 0 | 14.29 | 0 | 0 | 0 | 0 | 42.86 | 0 | 0 | 0 | 0 | 100.01 | 0 | 1113.2 | 9.78 | S2002 | Ca42.14 | 13/02/22 | sio2al2o3cao | 3404
staffmnkmcph_42.9_0_14.3_0_0_0_0_42.9_0_0_0_0 | 42.86 | 0 | 14.29 | 0 | 0 | 0 | 0 | 42.86 | 0 | 0 | 0 | 0 | 100.01 | 0 | 1113.5 | 9.65 | S2002 | Ca42.14 | 13/02/22 | sio2al2o3cao | 3405
staffmnkmcph_42.9_0_14.3_0_0_0_0_42.9_0_0_0_0 | 42.86 | 0 | 14.29 | 0 | 0 | 0 | 0 | 42.86 | 0 | 0 | 0 | 0 | 100.01 | 0 | 1120.6 | 9.42 | S2002 | Ca42.14 | 13/02/22 | sio2al2o3cao | 3406
staffmnkmcph_36.2_0_27.1_0_0_0_0_36.7_0_0_0_0 | 36.2 | 0 | 27.1 | 0 | 0 | 0 | 0 | 36.7 | 0 | 0 | 0 | 0 | 100 | 0 | 1113.3 | 11.57 | G2001 | Ca36.27 | 13/02/22 | sio2al2o3cao | 3407
staffmnkmcph_36.2_0_27.1_0_0_0_0_36.7_0_0_0_0 | 36.2 | 0 | 27.1 | 0 | 0 | 0 | 0 | 36.7 | 0 | 0 | 0 | 0 | 100 | 0 | 1124.1 | 11.1 | G2001 | Ca36.27 | 13/02/22 | sio2al2o3cao | 3408
staffmnkmcph_36.2_0_27.1_0_0_0_0_36.7_0_0_0_0 | 36.2 | 0 | 27.1 | 0 | 0 | 0 | 0 | 36.7 | 0 | 0 | 0 | 0 | 100 | 0 | 1103.4 | 12.12 | G2001 | Ca36.27 | 13/02/22 | sio2al2o3cao | 3409
staffmnkmcph_36.2_0_27.1_0_0_0_0_36.7_0_0_0_0 | 36.2 | 0 | 27.1 | 0 | 0 | 0 | 0 | 36.7 | 0 | 0 | 0 | 0 | 100 | 0 | 1143.6 | 10.19 | G2001 | Ca36.27 | 13/02/22 | sio2al2o3cao | 3410
staffmnkmcph_36.2_0_27.1_0_0_0_0_36.7_0_0_0_0 | 36.2 | 0 | 27.1 | 0 | 0 | 0 | 0 | 36.7 | 0 | 0 | 0 | 0 | 100 | 0 | 1134.3 | 10.62 | G2001 | Ca36.27 | 13/02/22 | sio2al2o3cao | 3411
staffmnkmcph_36.2_0_27.1_0_0_0_0_36.7_0_0_0_0 | 36.2 | 0 | 27.1 | 0 | 0 | 0 | 0 | 36.7 | 0 | 0 | 0 | 0 | 100 | 0 | 1155 | 9.74 | G2001 | Ca36.27 | 13/02/22 | sio2al2o3cao | 3412
staffmnkmcph_36.2_0_27.1_0_0_0_0_36.7_0_0_0_0 | 36.2 | 0 | 27.1 | 0 | 0 | 0 | 0 | 36.7 | 0 | 0 | 0 | 0 | 100 | 0 | 1140 | 10.38 | G2001 | Ca36.27 | 13/02/22 | sio2al2o3cao | 3413
staffmnkmcph_36.2_0_27.1_0_0_0_0_36.7_0_0_0_0 | 36.2 | 0 | 27.1 | 0 | 0 | 0 | 0 | 36.7 | 0 | 0 | 0 | 0 | 100 | 0 | 1119.4 | 11.31 | G2001 | Ca36.27 | 13/02/22 | sio2al2o3cao | 3414
staffmnkmcph_36.2_0_27.1_0_0_0_0_36.7_0_0_0_0 | 36.2 | 0 | 27.1 | 0 | 0 | 0 | 0 | 36.7 | 0 | 0 | 0 | 0 | 100 | 0 | 1108.9 | 11.82 | G2001 | Ca36.27 | 13/02/22 | sio2al2o3cao | 3415
staffmnkmcph_36.2_0_27.1_0_0_0_0_36.7_0_0_0_0 | 36.2 | 0 | 27.1 | 0 | 0 | 0 | 0 | 36.7 | 0 | 0 | 0 | 0 | 100 | 0 | 1132.9 | 10.67 | G2001 | Ca36.27 | 13/02/22 | sio2al2o3cao | 3416
staffmnkmcph_36.2_0_27.1_0_0_0_0_36.7_0_0_0_0 | 36.2 | 0 | 27.1 | 0 | 0 | 0 | 0 | 36.7 | 0 | 0 | 0 | 0 | 100 | 0 | 1096.9 | 12.41 | G2001 | Ca36.27 | 13/02/22 | sio2al2o3cao | 3417
staffmnkmcph_36.2_0_27.1_0_0_0_0_36.7_0_0_0_0 | 36.2 | 0 | 27.1 | 0 | 0 | 0 | 0 | 36.7 | 0 | 0 | 0 | 0 | 100 | 0 | 1128.4 | 10.88 | G2001 | Ca36.27 | 13/02/22 | sio2al2o3cao | 3418
staffmnkmcph_36.2_0_27.1_0_0_0_0_36.7_0_0_0_0 | 36.2 | 0 | 27.1 | 0 | 0 | 0 | 0 | 36.7 | 0 | 0 | 0 | 0 | 100 | 0 | 1164.4 | 9.34 | G2001 | Ca36.27 | 13/02/22 | sio2al2o3cao | 3419
staffmnkmcph_36.2_0_27.1_0_0_0_0_36.7_0_0_0_0 | 36.2 | 0 | 27.1 | 0 | 0 | 0 | 0 | 36.7 | 0 | 0 | 0 | 0 | 100 | 0 | 1149.4 | 9.96 | G2001 | Ca36.27 | 13/02/22 | sio2al2o3cao | 3420
staffmnkmcph_36.2_0_27.1_0_0_0_0_36.7_0_0_0_0 | 36.2 | 0 | 27.1 | 0 | 0 | 0 | 0 | 36.7 | 0 | 0 | 0 | 0 | 100 | 0 | 1102.5 | 12.14 | G2001 | Ca36.27 | 13/02/22 | sio2al2o3cao | 3421
staffmnkmcph_35_0_27_0_0_0_0_38_0_0_0_0 | 35 | 0 | 27 | 0 | 0 | 0 | 0 | 38 | 0 | 0 | 0 | 0 | 100 | 0 | 1089.1 | 12.32 | N1992 | Ca35.27 | 13/02/22 | sio2al2o3cao | 3422
staffmnkmcph_35_0_27_0_0_0_0_38_0_0_0_0 | 35 | 0 | 27 | 0 | 0 | 0 | 0 | 38 | 0 | 0 | 0 | 0 | 100 | 0 | 1097.4 | 11.99 | N1992 | Ca35.27 | 13/02/22 | sio2al2o3cao | 3423
staffmnkmcph_35_0_27_0_0_0_0_38_0_0_0_0 | 35 | 0 | 27 | 0 | 0 | 0 | 0 | 38 | 0 | 0 | 0 | 0 | 100 | 0 | 1106.7 | 11.54 | N1992 | Ca35.27 | 13/02/22 | sio2al2o3cao | 3424
staffmnkmcph_35_0_27_0_0_0_0_38_0_0_0_0 | 35 | 0 | 27 | 0 | 0 | 0 | 0 | 38 | 0 | 0 | 0 | 0 | 100 | 0 | 1113.3 | 11.18 | N1992 | Ca35.27 | 13/02/22 | sio2al2o3cao | 3425
staffmnkmcph_35_0_27_0_0_0_0_38_0_0_0_0 | 35 | 0 | 27 | 0 | 0 | 0 | 0 | 38 | 0 | 0 | 0 | 0 | 100 | 0 | 1118.3 | 10.96 | N1992 | Ca35.27 | 13/02/22 | sio2al2o3cao | 3426
staffmnkmcph_35_0_27_0_0_0_0_38_0_0_0_0 | 35 | 0 | 27 | 0 | 0 | 0 | 0 | 38 | 0 | 0 | 0 | 0 | 100 | 0 | 1128.8 | 10.47 | N1992 | Ca35.27 | 13/02/22 | sio2al2o3cao | 3427
staffmnkmcph_35_0_27_0_0_0_0_38_0_0_0_0 | 35 | 0 | 27 | 0 | 0 | 0 | 0 | 38 | 0 | 0 | 0 | 0 | 100 | 0 | 1133.6 | 10.26 | N1992 | Ca35.27 | 13/02/22 | sio2al2o3cao | 3428
staffmnkmcph_35_0_27_0_0_0_0_38_0_0_0_0 | 35 | 0 | 27 | 0 | 0 | 0 | 0 | 38 | 0 | 0 | 0 | 0 | 100 | 0 | 1144.4 | 9.78 | N1992 | Ca35.27 | 13/02/22 | sio2al2o3cao | 3429
staffmnkmcph_35_0_27_0_0_0_0_38_0_0_0_0 | 35 | 0 | 27 | 0 | 0 | 0 | 0 | 38 | 0 | 0 | 0 | 0 | 100 | 0 | 1151.1 | 9.49 | N1992 | Ca35.27 | 13/02/22 | sio2al2o3cao | 3430
staffmnkmcph_35_0_27_0_0_0_0_38_0_0_0_0 | 35 | 0 | 27 | 0 | 0 | 0 | 0 | 38 | 0 | 0 | 0 | 0 | 100 | 0 | 1161.9 | 9.07 | N1992 | Ca35.27 | 13/02/22 | sio2al2o3cao | 3431
staffmnkmcph_35_0_27_0_0_0_0_38_0_0_0_0 | 35 | 0 | 27 | 0 | 0 | 0 | 0 | 38 | 0 | 0 | 0 | 0 | 100 | 0 | 1172.4 | 8.71 | N1992 | Ca35.27 | 13/02/22 | sio2al2o3cao | 3432
staffmnkmcph_33.3_0_33.3_0_0_0_0_33.3_0_0_0_0 | 33.33 | 0 | 33.33 | 0 | 0 | 0 | 0 | 33.33 | 0 | 0 | 0 | 0 | 99.99 | 0 | 1099.1 | 12.71 | N2022 | Ca33.33 | 13/02/22 | sio2al2o3cao | 3433
staffmnkmcph_33.3_0_33.3_0_0_0_0_33.3_0_0_0_0 | 33.33 | 0 | 33.33 | 0 | 0 | 0 | 0 | 33.33 | 0 | 0 | 0 | 0 | 99.99 | 0 | 1109.7 | 12.24 | N2022 | Ca33.33 | 13/02/22 | sio2al2o3cao | 3434
staffmnkmcph_33.3_0_33.3_0_0_0_0_33.3_0_0_0_0 | 33.33 | 0 | 33.33 | 0 | 0 | 0 | 0 | 33.33 | 0 | 0 | 0 | 0 | 99.99 | 0 | 1117.7 | 11.9 | N2022 | Ca33.33 | 13/02/22 | sio2al2o3cao | 3435
staffmnkmcph_33.3_0_33.3_0_0_0_0_33.3_0_0_0_0 | 33.33 | 0 | 33.33 | 0 | 0 | 0 | 0 | 33.33 | 0 | 0 | 0 | 0 | 99.99 | 0 | 1119.2 | 11.77 | N2022 | Ca33.33 | 13/02/22 | sio2al2o3cao | 3436
staffmnkmcph_33.3_0_33.3_0_0_0_0_33.3_0_0_0_0 | 33.33 | 0 | 33.33 | 0 | 0 | 0 | 0 | 33.33 | 0 | 0 | 0 | 0 | 99.99 | 0 | 1127.9 | 11.32 | N2022 | Ca33.33 | 13/02/22 | sio2al2o3cao | 3437
staffmnkmcph_33.3_0_33.3_0_0_0_0_33.3_0_0_0_0 | 33.33 | 0 | 33.33 | 0 | 0 | 0 | 0 | 33.33 | 0 | 0 | 0 | 0 | 99.99 | 0 | 1136.6 | 10.9 | N2022 | Ca33.33 | 13/02/22 | sio2al2o3cao | 3438
staffmnkmcph_33.3_0_33.3_0_0_0_0_33.3_0_0_0_0 | 33.33 | 0 | 33.33 | 0 | 0 | 0 | 0 | 33.33 | 0 | 0 | 0 | 0 | 99.99 | 0 | 1146.8 | 10.39 | N2022 | Ca33.33 | 13/02/22 | sio2al2o3cao | 3439
staffmnkmcph_33.3_0_33.3_0_0_0_0_33.3_0_0_0_0 | 33.33 | 0 | 33.33 | 0 | 0 | 0 | 0 | 33.33 | 0 | 0 | 0 | 0 | 99.99 | 0 | 1155 | 10.03 | N2022 | Ca33.33 | 13/02/22 | sio2al2o3cao | 3440
staffmnkmcph_33.3_0_33.3_0_0_0_0_33.3_0_0_0_0 | 33.33 | 0 | 33.33 | 0 | 0 | 0 | 0 | 33.33 | 0 | 0 | 0 | 0 | 99.99 | 0 | 1164.1 | 9.65 | N2022 | Ca33.33 | 13/02/22 | sio2al2o3cao | 3441
staffmnkmcph_33.3_0_33.3_0_0_0_0_33.3_0_0_0_0 | 33.33 | 0 | 33.33 | 0 | 0 | 0 | 0 | 33.33 | 0 | 0 | 0 | 0 | 99.99 | 0 | 1173.4 | 9.3 | N2022 | Ca33.33 | 13/02/22 | sio2al2o3cao | 3442
staffmnkmcph_33.3_0_33.3_0_0_0_0_33.3_0_0_0_0 | 33.33 | 0 | 33.33 | 0 | 0 | 0 | 0 | 33.33 | 0 | 0 | 0 | 0 | 99.99 | 0 | 1180.7 | 9.01 | N2022 | Ca33.33 | 13/02/22 | sio2al2o3cao | 3443
staffmnkmcph_33.2_0_17.6_0_0_0_0_49.2_0_0_0_0 | 33.23 | 0 | 17.62 | 0 | 0 | 0 | 0 | 49.15 | 0 | 0 | 0 | 0 | 100 | 0 | 1062.3 | 12.21 | N1992 | Ca33.18 | 13/02/22 | sio2al2o3cao | 3444
staffmnkmcph_33.2_0_17.6_0_0_0_0_49.2_0_0_0_0 | 33.23 | 0 | 17.62 | 0 | 0 | 0 | 0 | 49.15 | 0 | 0 | 0 | 0 | 100 | 0 | 1068.2 | 11.9 | N1992 | Ca33.18 | 13/02/22 | sio2al2o3cao | 3445
staffmnkmcph_33.2_0_17.6_0_0_0_0_49.2_0_0_0_0 | 33.23 | 0 | 17.62 | 0 | 0 | 0 | 0 | 49.15 | 0 | 0 | 0 | 0 | 100 | 0 | 1072.6 | 11.71 | N1992 | Ca33.18 | 13/02/22 | sio2al2o3cao | 3446
staffmnkmcph_33.2_0_17.6_0_0_0_0_49.2_0_0_0_0 | 33.23 | 0 | 17.62 | 0 | 0 | 0 | 0 | 49.15 | 0 | 0 | 0 | 0 | 100 | 0 | 1077.8 | 11.35 | N1992 | Ca33.18 | 13/02/22 | sio2al2o3cao | 3447
staffmnkmcph_33.2_0_17.6_0_0_0_0_49.2_0_0_0_0 | 33.23 | 0 | 17.62 | 0 | 0 | 0 | 0 | 49.15 | 0 | 0 | 0 | 0 | 100 | 0 | 1082.9 | 11.14 | N1992 | Ca33.18 | 13/02/22 | sio2al2o3cao | 3448
staffmnkmcph_33.2_0_17.6_0_0_0_0_49.2_0_0_0_0 | 33.23 | 0 | 17.62 | 0 | 0 | 0 | 0 | 49.15 | 0 | 0 | 0 | 0 | 100 | 0 | 1086.2 | 10.91 | N1992 | Ca33.18 | 13/02/22 | sio2al2o3cao | 3449
staffmnkmcph_33.2_0_17.6_0_0_0_0_49.2_0_0_0_0 | 33.23 | 0 | 17.62 | 0 | 0 | 0 | 0 | 49.15 | 0 | 0 | 0 | 0 | 100 | 0 | 1091.3 | 10.64 | N1992 | Ca33.18 | 13/02/22 | sio2al2o3cao | 3450
staffmnkmcph_33.2_0_17.6_0_0_0_0_49.2_0_0_0_0 | 33.23 | 0 | 17.62 | 0 | 0 | 0 | 0 | 49.15 | 0 | 0 | 0 | 0 | 100 | 0 | 1096.2 | 10.4 | N1992 | Ca33.18 | 13/02/22 | sio2al2o3cao | 3451
staffmnkmcph_33.2_0_17.6_0_0_0_0_49.2_0_0_0_0 | 33.23 | 0 | 17.62 | 0 | 0 | 0 | 0 | 49.15 | 0 | 0 | 0 | 0 | 100 | 0 | 1100.1 | 10.19 | N1992 | Ca33.18 | 13/02/22 | sio2al2o3cao | 3452
staffmnkmcph_33.2_0_17.6_0_0_0_0_49.2_0_0_0_0 | 33.23 | 0 | 17.62 | 0 | 0 | 0 | 0 | 49.15 | 0 | 0 | 0 | 0 | 100 | 0 | 1107 | 9.95 | N1992 | Ca33.18 | 13/02/22 | sio2al2o3cao | 3453
staffmnkmcph_33.2_0_17.6_0_0_0_0_49.2_0_0_0_0 | 33.23 | 0 | 17.62 | 0 | 0 | 0 | 0 | 49.15 | 0 | 0 | 0 | 0 | 100 | 0 | 1111.1 | 9.67 | N1992 | Ca33.18 | 13/02/22 | sio2al2o3cao | 3454
staffmnkmcph_33.2_0_17.6_0_0_0_0_49.2_0_0_0_0 | 33.23 | 0 | 17.62 | 0 | 0 | 0 | 0 | 49.15 | 0 | 0 | 0 | 0 | 100 | 0 | 1116 | 9.45 | N1992 | Ca33.18 | 13/02/22 | sio2al2o3cao | 3455
staffmnkmcph_33.2_0_17.6_0_0_0_0_49.2_0_0_0_0 | 33.23 | 0 | 17.62 | 0 | 0 | 0 | 0 | 49.15 | 0 | 0 | 0 | 0 | 100 | 0 | 1121.2 | 9.26 | N1992 | Ca33.18 | 13/02/22 | sio2al2o3cao | 3456
staffmnkmcph_33.2_0_17.6_0_0_0_0_49.2_0_0_0_0 | 33.23 | 0 | 17.62 | 0 | 0 | 0 | 0 | 49.15 | 0 | 0 | 0 | 0 | 100 | 0 | 1130.1 | 8.97 | N1992 | Ca33.18 | 13/02/22 | sio2al2o3cao | 3457
staffmnkmcph_29_0_35.5_0_0_0_0_35.5_0_0_0_0 | 29 | 0 | 35.5 | 0 | 0 | 0 | 0 | 35.5 | 0 | 0 | 0 | 0 | 100 | 0 | 1109 | 12.45 | N1992 | Ca29.36 | 13/02/22 | sio2al2o3cao | 3458
staffmnkmcph_29_0_35.5_0_0_0_0_35.5_0_0_0_0 | 29 | 0 | 35.5 | 0 | 0 | 0 | 0 | 35.5 | 0 | 0 | 0 | 0 | 100 | 0 | 1113.5 | 12.24 | N1992 | Ca29.36 | 13/02/22 | sio2al2o3cao | 3459
staffmnkmcph_29_0_35.5_0_0_0_0_35.5_0_0_0_0 | 29 | 0 | 35.5 | 0 | 0 | 0 | 0 | 35.5 | 0 | 0 | 0 | 0 | 100 | 0 | 1123.7 | 11.73 | N1992 | Ca29.36 | 13/02/22 | sio2al2o3cao | 3460
staffmnkmcph_29_0_35.5_0_0_0_0_35.5_0_0_0_0 | 29 | 0 | 35.5 | 0 | 0 | 0 | 0 | 35.5 | 0 | 0 | 0 | 0 | 100 | 0 | 1133.9 | 11.28 | N1992 | Ca29.36 | 13/02/22 | sio2al2o3cao | 3461
staffmnkmcph_29_0_35.5_0_0_0_0_35.5_0_0_0_0 | 29 | 0 | 35.5 | 0 | 0 | 0 | 0 | 35.5 | 0 | 0 | 0 | 0 | 100 | 0 | 1141.5 | 10.9 | N1992 | Ca29.36 | 13/02/22 | sio2al2o3cao | 3462
staffmnkmcph_29_0_35.5_0_0_0_0_35.5_0_0_0_0 | 29 | 0 | 35.5 | 0 | 0 | 0 | 0 | 35.5 | 0 | 0 | 0 | 0 | 100 | 0 | 1142 | 10.89 | N1992 | Ca29.36 | 13/02/22 | sio2al2o3cao | 3463
staffmnkmcph_29_0_35.5_0_0_0_0_35.5_0_0_0_0 | 29 | 0 | 35.5 | 0 | 0 | 0 | 0 | 35.5 | 0 | 0 | 0 | 0 | 100 | 0 | 1142.6 | 10.89 | N1992 | Ca29.36 | 13/02/22 | sio2al2o3cao | 3464
staffmnkmcph_29_0_35.5_0_0_0_0_35.5_0_0_0_0 | 29 | 0 | 35.5 | 0 | 0 | 0 | 0 | 35.5 | 0 | 0 | 0 | 0 | 100 | 0 | 1143.5 | 10.79 | N1992 | Ca29.36 | 13/02/22 | sio2al2o3cao | 3465
staffmnkmcph_29_0_35.5_0_0_0_0_35.5_0_0_0_0 | 29 | 0 | 35.5 | 0 | 0 | 0 | 0 | 35.5 | 0 | 0 | 0 | 0 | 100 | 0 | 1154 | 10.36 | N1992 | Ca29.36 | 13/02/22 | sio2al2o3cao | 3466
staffmnkmcph_29_0_35.5_0_0_0_0_35.5_0_0_0_0 | 29 | 0 | 35.5 | 0 | 0 | 0 | 0 | 35.5 | 0 | 0 | 0 | 0 | 100 | 0 | 1162.5 | 9.98 | N1992 | Ca29.36 | 13/02/22 | sio2al2o3cao | 3467
staffmnkmcph_29_0_35.5_0_0_0_0_35.5_0_0_0_0 | 29 | 0 | 35.5 | 0 | 0 | 0 | 0 | 35.5 | 0 | 0 | 0 | 0 | 100 | 0 | 1168.4 | 9.81 | N1992 | Ca29.36 | 13/02/22 | sio2al2o3cao | 3468
staffmnkmcph_29_0_35.5_0_0_0_0_35.5_0_0_0_0 | 29 | 0 | 35.5 | 0 | 0 | 0 | 0 | 35.5 | 0 | 0 | 0 | 0 | 100 | 0 | 1173.7 | 9.47 | N1992 | Ca29.36 | 13/02/22 | sio2al2o3cao | 3469
staffmnkmcph_29_0_35.5_0_0_0_0_35.5_0_0_0_0 | 29 | 0 | 35.5 | 0 | 0 | 0 | 0 | 35.5 | 0 | 0 | 0 | 0 | 100 | 0 | 1177.5 | 9.32 | N1992 | Ca29.36 | 13/02/22 | sio2al2o3cao | 3470
staffmnkmcph_29_0_35.5_0_0_0_0_35.5_0_0_0_0 | 29 | 0 | 35.5 | 0 | 0 | 0 | 0 | 35.5 | 0 | 0 | 0 | 0 | 100 | 0 | 1182.9 | 9.09 | N1992 | Ca29.36 | 13/02/22 | sio2al2o3cao | 3471
staffmnkmcph_29_0_35.5_0_0_0_0_35.5_0_0_0_0 | 29 | 0 | 35.5 | 0 | 0 | 0 | 0 | 35.5 | 0 | 0 | 0 | 0 | 100 | 0 | 1197 | 8.63 | N1992 | Ca29.36 | 13/02/22 | sio2al2o3cao | 3472
staffmnkmcph_23.5_0_21_0_0_0_0_55.5_0_0_0_0 | 23.5 | 0 | 21 | 0 | 0 | 0 | 0 | 55.5 | 0 | 0 | 0 | 0 | 100 | 0 | 1099.3 | 11.96 | N1992 | Ca23.21 | 13/02/22 | sio2al2o3cao | 3473
staffmnkmcph_23.5_0_21_0_0_0_0_55.5_0_0_0_0 | 23.5 | 0 | 21 | 0 | 0 | 0 | 0 | 55.5 | 0 | 0 | 0 | 0 | 100 | 0 | 1102.1 | 11.7 | N1992 | Ca23.21 | 13/02/22 | sio2al2o3cao | 3474
staffmnkmcph_23.5_0_21_0_0_0_0_55.5_0_0_0_0 | 23.5 | 0 | 21 | 0 | 0 | 0 | 0 | 55.5 | 0 | 0 | 0 | 0 | 100 | 0 | 1109.4 | 11.32 | N1992 | Ca23.21 | 13/02/22 | sio2al2o3cao | 3475
staffmnkmcph_23.5_0_21_0_0_0_0_55.5_0_0_0_0 | 23.5 | 0 | 21 | 0 | 0 | 0 | 0 | 55.5 | 0 | 0 | 0 | 0 | 100 | 0 | 1112.7 | 11.11 | N1992 | Ca23.21 | 13/02/22 | sio2al2o3cao | 3476
staffmnkmcph_23.5_0_21_0_0_0_0_55.5_0_0_0_0 | 23.5 | 0 | 21 | 0 | 0 | 0 | 0 | 55.5 | 0 | 0 | 0 | 0 | 100 | 0 | 1119 | 10.81 | N1992 | Ca23.21 | 13/02/22 | sio2al2o3cao | 3477
staffmnkmcph_23.5_0_21_0_0_0_0_55.5_0_0_0_0 | 23.5 | 0 | 21 | 0 | 0 | 0 | 0 | 55.5 | 0 | 0 | 0 | 0 | 100 | 0 | 1123.3 | 10.49 | N1992 | Ca23.21 | 13/02/22 | sio2al2o3cao | 3478
staffmnkmcph_23.5_0_21_0_0_0_0_55.5_0_0_0_0 | 23.5 | 0 | 21 | 0 | 0 | 0 | 0 | 55.5 | 0 | 0 | 0 | 0 | 100 | 0 | 1129.1 | 10.27 | N1992 | Ca23.21 | 13/02/22 | sio2al2o3cao | 3479
staffmnkmcph_23.5_0_21_0_0_0_0_55.5_0_0_0_0 | 23.5 | 0 | 21 | 0 | 0 | 0 | 0 | 55.5 | 0 | 0 | 0 | 0 | 100 | 0 | 1131.5 | 10.05 | N1992 | Ca23.21 | 13/02/22 | sio2al2o3cao | 3480
staffmnkmcph_23.5_0_21_0_0_0_0_55.5_0_0_0_0 | 23.5 | 0 | 21 | 0 | 0 | 0 | 0 | 55.5 | 0 | 0 | 0 | 0 | 100 | 0 | 1137.7 | 9.81 | N1992 | Ca23.21 | 13/02/22 | sio2al2o3cao | 3481
staffmnkmcph_23.5_0_21_0_0_0_0_55.5_0_0_0_0 | 23.5 | 0 | 21 | 0 | 0 | 0 | 0 | 55.5 | 0 | 0 | 0 | 0 | 100 | 0 | 1140.9 | 9.59 | N1992 | Ca23.21 | 13/02/22 | sio2al2o3cao | 3482
staffmnkmcph_23.5_0_21_0_0_0_0_55.5_0_0_0_0 | 23.5 | 0 | 21 | 0 | 0 | 0 | 0 | 55.5 | 0 | 0 | 0 | 0 | 100 | 0 | 1145.9 | 9.38 | N1992 | Ca23.21 | 13/02/22 | sio2al2o3cao | 3483
staffmnkmcph_23.5_0_21_0_0_0_0_55.5_0_0_0_0 | 23.5 | 0 | 21 | 0 | 0 | 0 | 0 | 55.5 | 0 | 0 | 0 | 0 | 100 | 0 | 1153.1 | 9.03 | N1992 | Ca23.21 | 13/02/22 | sio2al2o3cao | 3484
staffmnkmcph_23.5_0_21_0_0_0_0_55.5_0_0_0_0 | 23.5 | 0 | 21 | 0 | 0 | 0 | 0 | 55.5 | 0 | 0 | 0 | 0 | 100 | 0 | 1162.3 | 8.7 | N1992 | Ca23.21 | 13/02/22 | sio2al2o3cao | 3485
staffmnkmcph_19_0_40.5_0_0_0_0_40.5_0_0_0_0 | 19 | 0 | 40.5 | 0 | 0 | 0 | 0 | 40.5 | 0 | 0 | 0 | 0 | 100 | 0 | 1105.2 | 13.12 | N2022 | Ca19.40 | 13/02/22 | sio2al2o3cao | 3486
staffmnkmcph_19_0_40.5_0_0_0_0_40.5_0_0_0_0 | 19 | 0 | 40.5 | 0 | 0 | 0 | 0 | 40.5 | 0 | 0 | 0 | 0 | 100 | 0 | 1118.8 | 12.45 | N2022 | Ca19.40 | 13/02/22 | sio2al2o3cao | 3487
staffmnkmcph_19_0_40.5_0_0_0_0_40.5_0_0_0_0 | 19 | 0 | 40.5 | 0 | 0 | 0 | 0 | 40.5 | 0 | 0 | 0 | 0 | 100 | 0 | 1123.7 | 12.13 | N2022 | Ca19.40 | 13/02/22 | sio2al2o3cao | 3488
staffmnkmcph_19_0_40.5_0_0_0_0_40.5_0_0_0_0 | 19 | 0 | 40.5 | 0 | 0 | 0 | 0 | 40.5 | 0 | 0 | 0 | 0 | 100 | 0 | 1129.9 | 11.71 | N2022 | Ca19.40 | 13/02/22 | sio2al2o3cao | 3489
staffmnkmcph_19_0_40.5_0_0_0_0_40.5_0_0_0_0 | 19 | 0 | 40.5 | 0 | 0 | 0 | 0 | 40.5 | 0 | 0 | 0 | 0 | 100 | 0 | 1139.5 | 11.2 | N2022 | Ca19.40 | 13/02/22 | sio2al2o3cao | 3490
staffmnkmcph_19_0_40.5_0_0_0_0_40.5_0_0_0_0 | 19 | 0 | 40.5 | 0 | 0 | 0 | 0 | 40.5 | 0 | 0 | 0 | 0 | 100 | 0 | 1149.4 | 10.68 | N2022 | Ca19.40 | 13/02/22 | sio2al2o3cao | 3491
staffmnkmcph_19_0_40.5_0_0_0_0_40.5_0_0_0_0 | 19 | 0 | 40.5 | 0 | 0 | 0 | 0 | 40.5 | 0 | 0 | 0 | 0 | 100 | 0 | 1158.6 | 10.24 | N2022 | Ca19.40 | 13/02/22 | sio2al2o3cao | 3492
staffmnkmcph_19_0_40.5_0_0_0_0_40.5_0_0_0_0 | 19 | 0 | 40.5 | 0 | 0 | 0 | 0 | 40.5 | 0 | 0 | 0 | 0 | 100 | 0 | 1158.3 | 10.22 | N2022 | Ca19.40 | 13/02/22 | sio2al2o3cao | 3493
staffmnkmcph_19_0_40.5_0_0_0_0_40.5_0_0_0_0 | 19 | 0 | 40.5 | 0 | 0 | 0 | 0 | 40.5 | 0 | 0 | 0 | 0 | 100 | 0 | 1164.8 | 9.88 | N2022 | Ca19.40 | 13/02/22 | sio2al2o3cao | 3494
staffmnkmcph_19_0_40.5_0_0_0_0_40.5_0_0_0_0 | 19 | 0 | 40.5 | 0 | 0 | 0 | 0 | 40.5 | 0 | 0 | 0 | 0 | 100 | 0 | 1169.5 | 9.76 | N2022 | Ca19.40 | 13/02/22 | sio2al2o3cao | 3495
staffmnkmcph_19_0_40.5_0_0_0_0_40.5_0_0_0_0 | 19 | 0 | 40.5 | 0 | 0 | 0 | 0 | 40.5 | 0 | 0 | 0 | 0 | 100 | 0 | 1177.9 | 9.35 | N2022 | Ca19.40 | 13/02/22 | sio2al2o3cao | 3496
staffmnkmcph_19_0_40.5_0_0_0_0_40.5_0_0_0_0 | 19 | 0 | 40.5 | 0 | 0 | 0 | 0 | 40.5 | 0 | 0 | 0 | 0 | 100 | 0 | 1194.1 | 8.71 | N2022 | Ca19.40 | 13/02/22 | sio2al2o3cao | 3497
staffmnkmcph_12_0_44_0_0_0_0_44_0_0_0_0 | 12 | 0 | 44 | 0 | 0 | 0 | 0 | 44 | 0 | 0 | 0 | 0 | 100 | 0 | 1102.9 | 14.35 | S2001 | Ca1244 | 13/02/22 | sio2al2o3cao | 3498
staffmnkmcph_12_0_44_0_0_0_0_44_0_0_0_0 | 12 | 0 | 44 | 0 | 0 | 0 | 0 | 44 | 0 | 0 | 0 | 0 | 100 | 0 | 1105.9 | 14.3 | S2001 | Ca1244 | 13/02/22 | sio2al2o3cao | 3499
staffmnkmcph_12_0_44_0_0_0_0_44_0_0_0_0 | 12 | 0 | 44 | 0 | 0 | 0 | 0 | 44 | 0 | 0 | 0 | 0 | 100 | 0 | 1110.3 | 13.98 | S2001 | Ca1244 | 13/02/22 | sio2al2o3cao | 3500
staffmnkmcph_12_0_44_0_0_0_0_44_0_0_0_0 | 12 | 0 | 44 | 0 | 0 | 0 | 0 | 44 | 0 | 0 | 0 | 0 | 100 | 0 | 1111.4 | 13.87 | S2001 | Ca1244 | 13/02/22 | sio2al2o3cao | 3501
staffmnkmcph_12_0_44_0_0_0_0_44_0_0_0_0 | 12 | 0 | 44 | 0 | 0 | 0 | 0 | 44 | 0 | 0 | 0 | 0 | 100 | 0 | 1112.9 | 13.73 | S2001 | Ca1244 | 13/02/22 | sio2al2o3cao | 3502
staffmnkmcph_12_0_44_0_0_0_0_44_0_0_0_0 | 12 | 0 | 44 | 0 | 0 | 0 | 0 | 44 | 0 | 0 | 0 | 0 | 100 | 0 | 1113.4 | 13.67 | S2001 | Ca1244 | 13/02/22 | sio2al2o3cao | 3503
staffmnkmcph_12_0_44_0_0_0_0_44_0_0_0_0 | 12 | 0 | 44 | 0 | 0 | 0 | 0 | 44 | 0 | 0 | 0 | 0 | 100 | 0 | 1119.4 | 13.28 | S2001 | Ca1244 | 13/02/22 | sio2al2o3cao | 3504
staffmnkmcph_12_0_44_0_0_0_0_44_0_0_0_0 | 12 | 0 | 44 | 0 | 0 | 0 | 0 | 44 | 0 | 0 | 0 | 0 | 100 | 0 | 1125.7 | 12.8 | S2001 | Ca1244 | 13/02/22 | sio2al2o3cao | 3505
staffmnkmcph_12_0_44_0_0_0_0_44_0_0_0_0 | 12 | 0 | 44 | 0 | 0 | 0 | 0 | 44 | 0 | 0 | 0 | 0 | 100 | 0 | 1133 | 12.27 | S2001 | Ca1244 | 13/02/22 | sio2al2o3cao | 3506
staffmnkmcph_12_0_44_0_0_0_0_44_0_0_0_0 | 12 | 0 | 44 | 0 | 0 | 0 | 0 | 44 | 0 | 0 | 0 | 0 | 100 | 0 | 1134.7 | 12.16 | S2001 | Ca1244 | 13/02/22 | sio2al2o3cao | 3507
staffmnkmcph_12_0_44_0_0_0_0_44_0_0_0_0 | 12 | 0 | 44 | 0 | 0 | 0 | 0 | 44 | 0 | 0 | 0 | 0 | 100 | 0 | 1136.1 | 12.02 | S2001 | Ca1244 | 13/02/22 | sio2al2o3cao | 3508
staffmnkmcph_12_0_44_0_0_0_0_44_0_0_0_0 | 12 | 0 | 44 | 0 | 0 | 0 | 0 | 44 | 0 | 0 | 0 | 0 | 100 | 0 | 1140.8 | 11.76 | S2001 | Ca1244 | 13/02/22 | sio2al2o3cao | 3509
staffmnkmcph_12_0_44_0_0_0_0_44_0_0_0_0 | 12 | 0 | 44 | 0 | 0 | 0 | 0 | 44 | 0 | 0 | 0 | 0 | 100 | 0 | 1146 | 11.45 | S2001 | Ca1244 | 13/02/22 | sio2al2o3cao | 3510
staffmnkmcph_12_0_44_0_0_0_0_44_0_0_0_0 | 12 | 0 | 44 | 0 | 0 | 0 | 0 | 44 | 0 | 0 | 0 | 0 | 100 | 0 | 1153 | 11.05 | S2001 | Ca1244 | 13/02/22 | sio2al2o3cao | 3511
staffmnkmcph_12_0_44_0_0_0_0_44_0_0_0_0 | 12 | 0 | 44 | 0 | 0 | 0 | 0 | 44 | 0 | 0 | 0 | 0 | 100 | 0 | 1160.1 | 10.64 | S2001 | Ca1244 | 13/02/22 | sio2al2o3cao | 3512
staffmnkmcph_12_0_44_0_0_0_0_44_0_0_0_0 | 12 | 0 | 44 | 0 | 0 | 0 | 0 | 44 | 0 | 0 | 0 | 0 | 100 | 0 | 1164.1 | 10.4 | S2001 | Ca1244 | 13/02/22 | sio2al2o3cao | 3513
staffmnkmcph_12_0_44_0_0_0_0_44_0_0_0_0 | 12 | 0 | 44 | 0 | 0 | 0 | 0 | 44 | 0 | 0 | 0 | 0 | 100 | 0 | 1172 | 10 | S2001 | Ca1244 | 13/02/22 | sio2al2o3cao | 3514
staffmnkmcph_12_0_44_0_0_0_0_44_0_0_0_0 | 12 | 0 | 44 | 0 | 0 | 0 | 0 | 44 | 0 | 0 | 0 | 0 | 100 | 0 | 1176.9 | 9.75 | S2001 | Ca1244 | 13/02/22 | sio2al2o3cao | 3515
staffmnkmcph_12_0_44_0_0_0_0_44_0_0_0_0 | 12 | 0 | 44 | 0 | 0 | 0 | 0 | 44 | 0 | 0 | 0 | 0 | 100 | 0 | 1181.7 | 9.53 | S2001 | Ca1244 | 13/02/22 | sio2al2o3cao | 3516
staffmnkmcph_12_0_44_0_0_0_0_44_0_0_0_0 | 12 | 0 | 44 | 0 | 0 | 0 | 0 | 44 | 0 | 0 | 0 | 0 | 100 | 0 | 1189.9 | 9.2 | S2001 | Ca1244 | 13/02/22 | sio2al2o3cao | 3517
staffmnkmcph_12_0_44_0_0_0_0_44_0_0_0_0 | 12 | 0 | 44 | 0 | 0 | 0 | 0 | 44 | 0 | 0 | 0 | 0 | 100 | 0 | 1195.8 | 8.94 | S2001 | Ca1244 | 13/02/22 | sio2al2o3cao | 3518
staffmnkmcph_12_0_44_0_0_0_0_44_0_0_0_0 | 12 | 0 | 44 | 0 | 0 | 0 | 0 | 44 | 0 | 0 | 0 | 0 | 100 | 0 | 1200.6 | 8.7 | S2001 | Ca1244 | 13/02/22 | sio2al2o3cao | 3519
staffmnkmcph_10_0_22.5_0_0_0_0_67.5_0_0_0_0 | 10 | 0 | 22.5 | 0 | 0 | 0 | 0 | 67.5 | 0 | 0 | 0 | 0 | 100 | 0 | 1059 | 12.46 | N1992 | Ca10.23 | 13/02/22 | sio2al2o3cao | 3520
staffmnkmcph_10_0_22.5_0_0_0_0_67.5_0_0_0_0 | 10 | 0 | 22.5 | 0 | 0 | 0 | 0 | 67.5 | 0 | 0 | 0 | 0 | 100 | 0 | 1064.9 | 12.11 | N1992 | Ca10.23 | 13/02/22 | sio2al2o3cao | 3521
staffmnkmcph_10_0_22.5_0_0_0_0_67.5_0_0_0_0 | 10 | 0 | 22.5 | 0 | 0 | 0 | 0 | 67.5 | 0 | 0 | 0 | 0 | 100 | 0 | 1074.7 | 11.55 | N1992 | Ca10.23 | 13/02/22 | sio2al2o3cao | 3522
staffmnkmcph_10_0_22.5_0_0_0_0_67.5_0_0_0_0 | 10 | 0 | 22.5 | 0 | 0 | 0 | 0 | 67.5 | 0 | 0 | 0 | 0 | 100 | 0 | 1085 | 10.91 | N1992 | Ca10.23 | 13/02/22 | sio2al2o3cao | 3523
staffmnkmcph_10_0_22.5_0_0_0_0_67.5_0_0_0_0 | 10 | 0 | 22.5 | 0 | 0 | 0 | 0 | 67.5 | 0 | 0 | 0 | 0 | 100 | 0 | 1088.1 | 10.67 | N1992 | Ca10.23 | 13/02/22 | sio2al2o3cao | 3524
staffmnkmcph_10_0_22.5_0_0_0_0_67.5_0_0_0_0 | 10 | 0 | 22.5 | 0 | 0 | 0 | 0 | 67.5 | 0 | 0 | 0 | 0 | 100 | 0 | 1091.4 | 10.39 | N1992 | Ca10.23 | 13/02/22 | sio2al2o3cao | 3525
staffmnkmcph_10_0_22.5_0_0_0_0_67.5_0_0_0_0 | 10 | 0 | 22.5 | 0 | 0 | 0 | 0 | 67.5 | 0 | 0 | 0 | 0 | 100 | 0 | 1098.7 | 10.08 | N1992 | Ca10.23 | 13/02/22 | sio2al2o3cao | 3526
staffmnkmcph_10_0_22.5_0_0_0_0_67.5_0_0_0_0 | 10 | 0 | 22.5 | 0 | 0 | 0 | 0 | 67.5 | 0 | 0 | 0 | 0 | 100 | 0 | 1102.6 | 9.81 | N1992 | Ca10.23 | 13/02/22 | sio2al2o3cao | 3527
staffmnkmcph_10_0_22.5_0_0_0_0_67.5_0_0_0_0 | 10 | 0 | 22.5 | 0 | 0 | 0 | 0 | 67.5 | 0 | 0 | 0 | 0 | 100 | 0 | 1107.7 | 9.61 | N1992 | Ca10.23 | 13/02/22 | sio2al2o3cao | 3528
staffmnkmcph_10_0_22.5_0_0_0_0_67.5_0_0_0_0 | 10 | 0 | 22.5 | 0 | 0 | 0 | 0 | 67.5 | 0 | 0 | 0 | 0 | 100 | 0 | 1112.1 | 9.29 | N1992 | Ca10.23 | 13/02/22 | sio2al2o3cao | 3529
staffmnkmcph_10_0_22.5_0_0_0_0_67.5_0_0_0_0 | 10 | 0 | 22.5 | 0 | 0 | 0 | 0 | 67.5 | 0 | 0 | 0 | 0 | 100 | 0 | 1116.8 | 9.17 | N1992 | Ca10.23 | 13/02/22 | sio2al2o3cao | 3530
staffmnkmcph_10_0_22.5_0_0_0_0_67.5_0_0_0_0 | 10 | 0 | 22.5 | 0 | 0 | 0 | 0 | 67.5 | 0 | 0 | 0 | 0 | 100 | 0 | 1127.9 | 8.74 | N1992 | Ca10.23 | 13/02/22 | sio2al2o3cao | 3531
staffmnkmcph_0_0_39_0_0_0_0_61_0_0_0_0 | 0 | 0 | 39 | 0 | 0 | 0 | 0 | 61 | 0 | 0 | 0 | 0 | 100 | 0 | 1085.7 | 14.41 | S2002 | Ca0.39 | 13/02/22 | al2o3cao | 3532
staffmnkmcph_0_0_39_0_0_0_0_61_0_0_0_0 | 0 | 0 | 39 | 0 | 0 | 0 | 0 | 61 | 0 | 0 | 0 | 0 | 100 | 0 | 1092.2 | 13.98 | S2002 | Ca0.39 | 13/02/22 | al2o3cao | 3533
staffmnkmcph_0_0_39_0_0_0_0_61_0_0_0_0 | 0 | 0 | 39 | 0 | 0 | 0 | 0 | 61 | 0 | 0 | 0 | 0 | 100 | 0 | 1109.1 | 12.67 | S2002 | Ca0.39 | 13/02/22 | al2o3cao | 3534
staffmnkmcph_0_0_39_0_0_0_0_61_0_0_0_0 | 0 | 0 | 39 | 0 | 0 | 0 | 0 | 61 | 0 | 0 | 0 | 0 | 100 | 0 | 1109.9 | 12.65 | S2002 | Ca0.39 | 13/02/22 | al2o3cao | 3535
staffmnkmcph_0_0_39_0_0_0_0_61_0_0_0_0 | 0 | 0 | 39 | 0 | 0 | 0 | 0 | 61 | 0 | 0 | 0 | 0 | 100 | 0 | 1119.6 | 11.96 | S2002 | Ca0.39 | 13/02/22 | al2o3cao | 3536
staffmnkmcph_0_0_39_0_0_0_0_61_0_0_0_0 | 0 | 0 | 39 | 0 | 0 | 0 | 0 | 61 | 0 | 0 | 0 | 0 | 100 | 0 | 1128.9 | 11.35 | S2002 | Ca0.39 | 13/02/22 | al2o3cao | 3537
staffmnkmcph_0_0_39_0_0_0_0_61_0_0_0_0 | 0 | 0 | 39 | 0 | 0 | 0 | 0 | 61 | 0 | 0 | 0 | 0 | 100 | 0 | 1148.5 | 10.23 | S2002 | Ca0.39 | 13/02/22 | al2o3cao | 3538
staffmnkmcph_0_0_39_0_0_0_0_61_0_0_0_0 | 0 | 0 | 39 | 0 | 0 | 0 | 0 | 61 | 0 | 0 | 0 | 0 | 100 | 0 | 1154.6 | 9.92 | S2002 | Ca0.39 | 13/02/22 | al2o3cao | 3539
staffmnkmcph_0_0_39_0_0_0_0_61_0_0_0_0 | 0 | 0 | 39 | 0 | 0 | 0 | 0 | 61 | 0 | 0 | 0 | 0 | 100 | 0 | 1165.7 | 9.45 | S2002 | Ca0.39 | 13/02/22 | al2o3cao | 3540
staffmnkmcph_93.9_0_6.1_0_0_0_0_0_0_0_0_0 | 93.9 | 0 | 6.1 | 0 | 0 | 0 | 0 | 0 | 0 | 0 | 0 | 0 | 100 | 0 | 1473 | 9.9 | L1977 | AS6p1 | 13/02/22 | sio2al2o3 | 3541
staffmnkmcph_96.5_0_3.5_0_0_0_0_0_0_0_0_0 | 96.5 | 0 | 3.5 | 0 | 0 | 0 | 0 | 0 | 0 | 0 | 0 | 0 | 100 | 0 | 1473 | 10.5 | L1977 | AS3p5 | 13/02/22 | sio2al2o3 | 3542
staffmnkmcph_96.8_0_3.2_0_0_0_0_0_0_0_0_0 | 96.8 | 0 | 3.2 | 0 | 0 | 0 | 0 | 0 | 0 | 0 | 0 | 0 | 100 | 0 | 1473 | 10.6 | L1977 | AS3p2 | 13/02/22 | sio2al2o3 | 3543
staffmnkmcph_97.7_0_2.3_0_0_0_0_0_0_0_0_0 | 97.7 | 0 | 2.3 | 0 | 0 | 0 | 0 | 0 | 0 | 0 | 0 | 0 | 100 | 0 | 1473 | 11 | L1977 | AS2p3 | 13/02/22 | sio2al2o3 | 3544
staffmnkmcph_99.4_0_0.6_0_0_0_0_0_0_0_0_0 | 99.4 | 0 | 0.6 | 0 | 0 | 0 | 0 | 0 | 0 | 0 | 0 | 0 | 100 | 0 | 1473 | 11.7 | L1977 | AS0p6 | 13/02/22 | sio2al2o3 | 3545
staffmnkmcph_99.9_0_0.1_0_0_0_0_0_0_0_0_0 | 99.93 | 0 | 0.07 | 0 | 0 | 0 | 0 | 0 | 0 | 0 | 0 | 0 | 100 | 0 | 1473 | 12.3 | L1977 | AS0p07 | 13/02/22 | sio2al2o3 | 3546
staffmnkmcph_50.9_0_21.7_0_0_0_2.4_25_0_0_0_0 | 50.85 | 0 | 21.72 | 0 | 0 | 0 | 2.4 | 25.03 | 0 | 0 | 0 | 0 | 100 | 0 | 1153.2 | 10.7 | T2004 | An90Di10_dry | 13/02/22 | sio2al2o3mgocao | 3547
staffmnkmcph_50.9_0_21.7_0_0_0_2.4_25_0_0_0_0 | 50.85 | 0 | 21.72 | 0 | 0 | 0 | 2.4 | 25.03 | 0 | 0 | 0 | 0 | 100 | 0 | 1137.2 | 11.3 | T2004 | An90Di10_dry | 13/02/22 | sio2al2o3mgocao | 3548
staffmnkmcph_50.9_0_21.7_0_0_0_2.4_25_0_0_0_0 | 50.85 | 0 | 21.72 | 0 | 0 | 0 | 2.4 | 25.03 | 0 | 0 | 0 | 0 | 100 | 0 | 1110.2 | 12.4 | T2004 | An90Di10_dry | 13/02/22 | sio2al2o3mgocao | 3549
staffmnkmcph_50.9_0_21.7_0_0_0_2.4_25_0_0_0_0 | 50.85 | 0 | 21.72 | 0 | 0 | 0 | 2.4 | 25.03 | 0 | 0 | 0 | 0 | 100 | 0 | 1100.2 | 12.9 | T2004 | An90Di10_dry | 13/02/22 | sio2al2o3mgocao | 3550
staffmnkmcph_50.9_0_21.7_0_0_0_2.4_25_0_0_0_0 | 50.85 | 0 | 21.72 | 0 | 0 | 0 | 2.4 | 25.03 | 0 | 0 | 0 | 0 | 100 | 0 | 1124.2 | 11.8 | T2004 | An90Di10_dry | 13/02/22 | sio2al2o3mgocao | 3551
staffmnkmcph_50_0_25_0_0_0_0_25_0_0_0_0 | 50 | 0 | 25 | 0 | 0 | 0 | 0 | 25 | 0 | 0 | 0 | 0 | 100 | 0 | 1082.7 | 14.51 | S2001 | An | 13/02/22 | sio2al2o3cao | 3552
staffmnkmcph_50_0_25_0_0_0_0_25_0_0_0_0 | 50 | 0 | 25 | 0 | 0 | 0 | 0 | 25 | 0 | 0 | 0 | 0 | 100 | 0 | 1093.5 | 13.87 | S2001 | An | 13/02/22 | sio2al2o3cao | 3553
staffmnkmcph_50_0_25_0_0_0_0_25_0_0_0_0 | 50 | 0 | 25 | 0 | 0 | 0 | 0 | 25 | 0 | 0 | 0 | 0 | 100 | 0 | 1093.8 | 13.88 | S2001 | An | 13/02/22 | sio2al2o3cao | 3554
staffmnkmcph_50_0_25_0_0_0_0_25_0_0_0_0 | 50 | 0 | 25 | 0 | 0 | 0 | 0 | 25 | 0 | 0 | 0 | 0 | 100 | 0 | 1094.2 | 13.83 | S2001 | An | 13/02/22 | sio2al2o3cao | 3555
staffmnkmcph_50_0_25_0_0_0_0_25_0_0_0_0 | 50 | 0 | 25 | 0 | 0 | 0 | 0 | 25 | 0 | 0 | 0 | 0 | 100 | 0 | 1094.7 | 13.82 | S2001 | An | 13/02/22 | sio2al2o3cao | 3556
staffmnkmcph_50_0_25_0_0_0_0_25_0_0_0_0 | 50 | 0 | 25 | 0 | 0 | 0 | 0 | 25 | 0 | 0 | 0 | 0 | 100 | 0 | 1095.9 | 13.75 | S2001 | An | 13/02/22 | sio2al2o3cao | 3557
staffmnkmcph_50_0_25_0_0_0_0_25_0_0_0_0 | 50 | 0 | 25 | 0 | 0 | 0 | 0 | 25 | 0 | 0 | 0 | 0 | 100 | 0 | 1097.6 | 13.68 | S2001 | An | 13/02/22 | sio2al2o3cao | 3558
staffmnkmcph_50_0_25_0_0_0_0_25_0_0_0_0 | 50 | 0 | 25 | 0 | 0 | 0 | 0 | 25 | 0 | 0 | 0 | 0 | 100 | 0 | 1104.2 | 13.33 | S2001 | An | 13/02/22 | sio2al2o3cao | 3559
staffmnkmcph_50_0_25_0_0_0_0_25_0_0_0_0 | 50 | 0 | 25 | 0 | 0 | 0 | 0 | 25 | 0 | 0 | 0 | 0 | 100 | 0 | 1105.1 | 13.29 | S2001 | An | 13/02/22 | sio2al2o3cao | 3560
staffmnkmcph_50_0_25_0_0_0_0_25_0_0_0_0 | 50 | 0 | 25 | 0 | 0 | 0 | 0 | 25 | 0 | 0 | 0 | 0 | 100 | 0 | 1115.8 | 12.68 | S2001 | An | 13/02/22 | sio2al2o3cao | 3561
staffmnkmcph_50_0_25_0_0_0_0_25_0_0_0_0 | 50 | 0 | 25 | 0 | 0 | 0 | 0 | 25 | 0 | 0 | 0 | 0 | 100 | 0 | 1117.5 | 12.6 | S2001 | An | 13/02/22 | sio2al2o3cao | 3562
staffmnkmcph_50_0_25_0_0_0_0_25_0_0_0_0 | 50 | 0 | 25 | 0 | 0 | 0 | 0 | 25 | 0 | 0 | 0 | 0 | 100 | 0 | 1124.8 | 12.19 | S2001 | An | 13/02/22 | sio2al2o3cao | 3563
staffmnkmcph_50_0_25_0_0_0_0_25_0_0_0_0 | 50 | 0 | 25 | 0 | 0 | 0 | 0 | 25 | 0 | 0 | 0 | 0 | 100 | 0 | 1130.9 | 11.92 | S2001 | An | 13/02/22 | sio2al2o3cao | 3564
staffmnkmcph_50_0_25_0_0_0_0_25_0_0_0_0 | 50 | 0 | 25 | 0 | 0 | 0 | 0 | 25 | 0 | 0 | 0 | 0 | 100 | 0 | 1139.5 | 11.52 | S2001 | An | 13/02/22 | sio2al2o3cao | 3565
staffmnkmcph_50_0_25_0_0_0_0_25_0_0_0_0 | 50 | 0 | 25 | 0 | 0 | 0 | 0 | 25 | 0 | 0 | 0 | 0 | 100 | 0 | 1151 | 11.08 | S2001 | An | 13/02/22 | sio2al2o3cao | 3566
staffmnkmcph_50_0_25_0_0_0_0_25_0_0_0_0 | 50 | 0 | 25 | 0 | 0 | 0 | 0 | 25 | 0 | 0 | 0 | 0 | 100 | 0 | 1161.9 | 10.62 | S2001 | An | 13/02/22 | sio2al2o3cao | 3567
staffmnkmcph_50_0_25_0_0_0_0_25_0_0_0_0 | 50 | 0 | 25 | 0 | 0 | 0 | 0 | 25 | 0 | 0 | 0 | 0 | 100 | 0 | 1170 | 10.27 | S2001 | An | 13/02/22 | sio2al2o3cao | 3568
staffmnkmcph_50_0_25_0_0_0_0_25_0_0_0_0 | 50 | 0 | 25 | 0 | 0 | 0 | 0 | 25 | 0 | 0 | 0 | 0 | 100 | 0 | 1172 | 10.13 | S2001 | An | 13/02/22 | sio2al2o3cao | 3569
staffmnkmcph_50_0_25_0_0_0_0_25_0_0_0_0 | 50 | 0 | 25 | 0 | 0 | 0 | 0 | 25 | 0 | 0 | 0 | 0 | 100 | 0 | 1179.6 | 9.89 | S2001 | An | 13/02/22 | sio2al2o3cao | 3570
staffmnkmcph_50_0_25_0_0_0_0_25_0_0_0_0 | 50 | 0 | 25 | 0 | 0 | 0 | 0 | 25 | 0 | 0 | 0 | 0 | 100 | 0 | 1193.6 | 9.38 | S2001 | An | 13/02/22 | sio2al2o3cao | 3571
staffmnkmcph_50_0_25_0_0_0_0_25_0_0_0_0 | 50 | 0 | 25 | 0 | 0 | 0 | 0 | 25 | 0 | 0 | 0 | 0 | 100 | 0 | 1198.8 | 9.21 | S2001 | An | 13/02/22 | sio2al2o3cao | 3572
staffmnkmcph_50_0_25_0_0_0_0_25_0_0_0_0 | 50 | 0 | 25 | 0 | 0 | 0 | 0 | 25 | 0 | 0 | 0 | 0 | 100 | 0 | 1208.6 | 8.9 | S2001 | An | 13/02/22 | sio2al2o3cao | 3573
staffmnkmcph_0_0_100_0_0_0_0_0_0_0_0_0 | 0 | 0 | 100 | 0 | 0 | 0 | 0 | 0 | 0 | 0 | 0 | 0 | 100 | 0 | 2775 | -1.69 | E1972 | Alumina | 13/02/22 | al2o3 | 3574
staffmnkmcph_0_0_100_0_0_0_0_0_0_0_0_0 | 0 | 0 | 100 | 0 | 0 | 0 | 0 | 0 | 0 | 0 | 0 | 0 | 100 | 0 | 2724.5 | -1.67 | E1972 | Alumina | 13/02/22 | al2o3 | 3575
staffmnkmcph_0_0_100_0_0_0_0_0_0_0_0_0 | 0 | 0 | 100 | 0 | 0 | 0 | 0 | 0 | 0 | 0 | 0 | 0 | 100 | 0 | 2624.7 | -1.62 | E1972 | Alumina | 13/02/22 | al2o3 | 3576
staffmnkmcph_0_0_100_0_0_0_0_0_0_0_0_0 | 0 | 0 | 100 | 0 | 0 | 0 | 0 | 0 | 0 | 0 | 0 | 0 | 100 | 0 | 2525.1 | -1.54 | E1972 | Alumina | 13/02/22 | al2o3 | 3577
staffmnkmcph_0_0_100_0_0_0_0_0_0_0_0_0 | 0 | 0 | 100 | 0 | 0 | 0 | 0 | 0 | 0 | 0 | 0 | 0 | 100 | 0 | 2425.5 | -1.42 | E1972 | Alumina | 13/02/22 | al2o3 | 3578
staffmnkmcph_0_0_100_0_0_0_0_0_0_0_0_0 | 0 | 0 | 100 | 0 | 0 | 0 | 0 | 0 | 0 | 0 | 0 | 0 | 100 | 0 | 2326.1 | -1.24 | E1972 | Alumina | 13/02/22 | al2o3 | 3579
staffmnkmcph_0_0_100_0_0_0_0_0_0_0_0_0 | 0 | 0 | 100 | 0 | 0 | 0 | 0 | 0 | 0 | 0 | 0 | 0 | 100 | 0 | 2329.1 | -1.39 | Ub1982 | Alumina | 13/02/22 | al2o3 | 3580
staffmnkmcph_0_0_100_0_0_0_0_0_0_0_0_0 | 0 | 0 | 100 | 0 | 0 | 0 | 0 | 0 | 0 | 0 | 0 | 0 | 100 | 0 | 2349 | -1.37 | Ub1982 | Alumina | 13/02/22 | al2o3 | 3581
staffmnkmcph_0_0_100_0_0_0_0_0_0_0_0_0 | 0 | 0 | 100 | 0 | 0 | 0 | 0 | 0 | 0 | 0 | 0 | 0 | 100 | 0 | 2368 | -1.38 | Ub1982 | Alumina | 13/02/22 | al2o3 | 3582
staffmnkmcph_0_0_100_0_0_0_0_0_0_0_0_0 | 0 | 0 | 100 | 0 | 0 | 0 | 0 | 0 | 0 | 0 | 0 | 0 | 100 | 0 | 2379.9 | -1.39 | Ub1982 | Alumina | 13/02/22 | al2o3 | 3583
staffmnkmcph_0_0_100_0_0_0_0_0_0_0_0_0 | 0 | 0 | 100 | 0 | 0 | 0 | 0 | 0 | 0 | 0 | 0 | 0 | 100 | 0 | 2382.5 | -1.44 | Ub1982 | Alumina | 13/02/22 | al2o3 | 3584
staffmnkmcph_0_0_100_0_0_0_0_0_0_0_0_0 | 0 | 0 | 100 | 0 | 0 | 0 | 0 | 0 | 0 | 0 | 0 | 0 | 100 | 0 | 2400.5 | -1.41 | Ub1982 | Alumina | 13/02/22 | al2o3 | 3585
staffmnkmcph_0_0_100_0_0_0_0_0_0_0_0_0 | 0 | 0 | 100 | 0 | 0 | 0 | 0 | 0 | 0 | 0 | 0 | 0 | 100 | 0 | 2409.6 | -1.42 | Ub1982 | Alumina | 13/02/22 | al2o3 | 3586
staffmnkmcph_0_0_100_0_0_0_0_0_0_0_0_0 | 0 | 0 | 100 | 0 | 0 | 0 | 0 | 0 | 0 | 0 | 0 | 0 | 100 | 0 | 2410.7 | -1.44 | Ub1982 | Alumina | 13/02/22 | al2o3 | 3587
staffmnkmcph_0_0_100_0_0_0_0_0_0_0_0_0 | 0 | 0 | 100 | 0 | 0 | 0 | 0 | 0 | 0 | 0 | 0 | 0 | 100 | 0 | 2427 | -1.42 | Ub1982 | Alumina | 13/02/22 | al2o3 | 3588
staffmnkmcph_0_0_100_0_0_0_0_0_0_0_0_0 | 0 | 0 | 100 | 0 | 0 | 0 | 0 | 0 | 0 | 0 | 0 | 0 | 100 | 0 | 2445.5 | -1.41 | Ub1982 | Alumina | 13/02/22 | al2o3 | 3589
staffmnkmcph_0_0_100_0_0_0_0_0_0_0_0_0 | 0 | 0 | 100 | 0 | 0 | 0 | 0 | 0 | 0 | 0 | 0 | 0 | 100 | 0 | 2482.6 | -1.46 | Ub1982 | Alumina | 13/02/22 | al2o3 | 3590
staffmnkmcph_0_0_100_0_0_0_0_0_0_0_0_0 | 0 | 0 | 100 | 0 | 0 | 0 | 0 | 0 | 0 | 0 | 0 | 0 | 100 | 0 | 2486.2 | -1.48 | Ub1982 | Alumina | 13/02/22 | al2o3 | 3591
staffmnkmcph_0_0_100_0_0_0_0_0_0_0_0_0 | 0 | 0 | 100 | 0 | 0 | 0 | 0 | 0 | 0 | 0 | 0 | 0 | 100 | 0 | 2527.8 | -1.5 | Ub1982 | Alumina | 13/02/22 | al2o3 | 3592
staffmnkmcph_0_0_100_0_0_0_0_0_0_0_0_0 | 0 | 0 | 100 | 0 | 0 | 0 | 0 | 0 | 0 | 0 | 0 | 0 | 100 | 0 | 2552.7 | -1.51 | Ub1982 | Alumina | 13/02/22 | al2o3 | 3593
staffmnkmcph_0_0_100_0_0_0_0_0_0_0_0_0 | 0 | 0 | 100 | 0 | 0 | 0 | 0 | 0 | 0 | 0 | 0 | 0 | 100 | 0 | 2557.7 | -1.55 | Ub1982 | Alumina | 13/02/22 | al2o3 | 3594
staffmnkmcph_37.1_0_5.5_0_0_0_27.6_29.8_0_0_0_0 | 37.1 | 0 | 5.5 | 0 | 0 | 0 | 27.6 | 29.8 | 0 | 0 | 0 | 0 | 100 | 0 | 1773.2 | -0.55 | Machin and Hanna, JACS 28, 310,1945 | A_MgCS-41 | 13/02/22 | sio2al2o3mgocao | 3595
staffmnkmcph_37.1_0_5.5_0_0_0_27.6_29.8_0_0_0_0 | 37.1 | 0 | 5.5 | 0 | 0 | 0 | 27.6 | 29.8 | 0 | 0 | 0 | 0 | 100 | 0 | 1723.2 | -0.42 | Machin and Hanna, JACS 28, 310,1945 | A_MgCS-41 | 13/02/22 | sio2al2o3mgocao | 3596
staffmnkmcph_37.1_0_5.5_0_0_0_27.6_29.8_0_0_0_0 | 37.1 | 0 | 5.5 | 0 | 0 | 0 | 27.6 | 29.8 | 0 | 0 | 0 | 0 | 100 | 0 | 1673.2 | -0.26 | Machin and Hanna, JACS 28, 310,1945 | A_MgCS-41 | 13/02/22 | sio2al2o3mgocao | 3597
staffmnkmcph_37.1_0_5.5_0_0_0_27.6_29.8_0_0_0_0 | 37.1 | 0 | 5.5 | 0 | 0 | 0 | 27.6 | 29.8 | 0 | 0 | 0 | 0 | 100 | 0 | 1623.2 | -0.06 | Machin and Hanna, JACS 28, 310,1945 | A_MgCS-41 | 13/02/22 | sio2al2o3mgocao | 3598
staffmnkmcph_37.8_0_5.6_0_0_0_21.1_35.5_0_0_0_0 | 37.8 | 0 | 5.6 | 0 | 0 | 0 | 21.1 | 35.5 | 0 | 0 | 0 | 0 | 100 | 0 | 1773.2 | -0.58 | Machin and Hanna, JACS 28, 310,1945 | A_MgCS-42 | 13/02/22 | sio2al2o3mgocao | 3599
staffmnkmcph_37.8_0_5.6_0_0_0_21.1_35.5_0_0_0_0 | 37.8 | 0 | 5.6 | 0 | 0 | 0 | 21.1 | 35.5 | 0 | 0 | 0 | 0 | 100 | 0 | 1723.2 | -0.44 | Machin and Hanna, JACS 28, 310,1945 | A_MgCS-42 | 13/02/22 | sio2al2o3mgocao | 3600
staffmnkmcph_37.8_0_5.6_0_0_0_21.1_35.5_0_0_0_0 | 37.8 | 0 | 5.6 | 0 | 0 | 0 | 21.1 | 35.5 | 0 | 0 | 0 | 0 | 100 | 0 | 1673.2 | -0.28 | Machin and Hanna, JACS 28, 310,1945 | A_MgCS-42 | 13/02/22 | sio2al2o3mgocao | 3601
staffmnkmcph_37.8_0_5.6_0_0_0_21.1_35.5_0_0_0_0 | 37.8 | 0 | 5.6 | 0 | 0 | 0 | 21.1 | 35.5 | 0 | 0 | 0 | 0 | 100 | 0 | 1623.2 | -0.08 | Machin and Hanna, JACS 28, 310,1945 | A_MgCS-42 | 13/02/22 | sio2al2o3mgocao | 3602
staffmnkmcph_38.6_0_5.7_0_0_0_14.4_41.4_0_0_0_0 | 38.56 | 0 | 5.69 | 0 | 0 | 0 | 14.39 | 41.36 | 0 | 0 | 0 | 0 | 100 | 0 | 1773.2 | -0.53 | Machin and Hanna, JACS 28, 310,1945 | A_MgCS-40 | 13/02/22 | sio2al2o3mgocao | 3603
staffmnkmcph_38.6_0_5.7_0_0_0_14.4_41.4_0_0_0_0 | 38.56 | 0 | 5.69 | 0 | 0 | 0 | 14.39 | 41.36 | 0 | 0 | 0 | 0 | 100 | 0 | 1723.2 | -0.37 | Machin and Hanna, JACS 28, 310,1945 | A_MgCS-40 | 13/02/22 | sio2al2o3mgocao | 3604
staffmnkmcph_38.6_0_5.7_0_0_0_14.4_41.4_0_0_0_0 | 38.56 | 0 | 5.69 | 0 | 0 | 0 | 14.39 | 41.36 | 0 | 0 | 0 | 0 | 100 | 0 | 1673.2 | -0.19 | Machin and Hanna, JACS 28, 310,1945 | A_MgCS-40 | 13/02/22 | sio2al2o3mgocao | 3605
staffmnkmcph_38.6_0_5.7_0_0_0_14.4_41.4_0_0_0_0 | 38.56 | 0 | 5.69 | 0 | 0 | 0 | 14.39 | 41.36 | 0 | 0 | 0 | 0 | 100 | 0 | 1623.2 | -0.01 | Machin and Hanna, JACS 28, 310,1945 | A_MgCS-40 | 13/02/22 | sio2al2o3mgocao | 3606
staffmnkmcph_39.4_0_5.8_0_0_0_7.3_47.5_0_0_0_0 | 39.4 | 0 | 5.8 | 0 | 0 | 0 | 7.3 | 47.5 | 0 | 0 | 0 | 0 | 100 | 0 | 1773.2 | -0.48 | Machin and Hanna, JACS 28, 310,1945 | A_MgCS-39 | 13/02/22 | sio2al2o3mgocao | 3607
staffmnkmcph_39.4_0_5.8_0_0_0_7.3_47.5_0_0_0_0 | 39.4 | 0 | 5.8 | 0 | 0 | 0 | 7.3 | 47.5 | 0 | 0 | 0 | 0 | 100 | 0 | 1723.2 | -0.34 | Machin and Hanna, JACS 28, 310,1945 | A_MgCS-39 | 13/02/22 | sio2al2o3mgocao | 3608
staffmnkmcph_39.4_0_5.8_0_0_0_7.3_47.5_0_0_0_0 | 39.4 | 0 | 5.8 | 0 | 0 | 0 | 7.3 | 47.5 | 0 | 0 | 0 | 0 | 100 | 0 | 1673.2 | -0.17 | Machin and Hanna, JACS 28, 310,1945 | A_MgCS-39 | 13/02/22 | sio2al2o3mgocao | 3609
staffmnkmcph_39.4_0_5.8_0_0_0_7.3_47.5_0_0_0_0 | 39.4 | 0 | 5.8 | 0 | 0 | 0 | 7.3 | 47.5 | 0 | 0 | 0 | 0 | 100 | 0 | 1623.2 | 0.01 | Machin and Hanna, JACS 28, 310,1945 | A_MgCS-39 | 13/02/22 | sio2al2o3mgocao | 3610
staffmnkmcph_40.2_0_5.9_0_0_0_0_53.9_0_0_0_0 | 40.2 | 0 | 5.9 | 0 | 0 | 0 | 0 | 53.9 | 0 | 0 | 0 | 0 | 100 | 0 | 1773.2 | -0.4 | Machin and Hanna, JACS 28, 310,1945 | ACS-55 | 13/02/22 | sio2al2o3cao | 3611
staffmnkmcph_40.2_0_5.9_0_0_0_0_53.9_0_0_0_0 | 40.2 | 0 | 5.9 | 0 | 0 | 0 | 0 | 53.9 | 0 | 0 | 0 | 0 | 100 | 0 | 1723.2 | -0.28 | Machin and Hanna, JACS 28, 310,1945 | ACS-55 | 13/02/22 | sio2al2o3cao | 3612
staffmnkmcph_40.2_0_5.9_0_0_0_0_53.9_0_0_0_0 | 40.2 | 0 | 5.9 | 0 | 0 | 0 | 0 | 53.9 | 0 | 0 | 0 | 0 | 100 | 0 | 1673.2 | -0.08 | Machin and Hanna, JACS 28, 310,1945 | ACS-55 | 13/02/22 | sio2al2o3cao | 3613
staffmnkmcph_35.6_0_2.6_0_0_0_33.2_28.6_0_0_0_0 | 35.6 | 0 | 2.6 | 0 | 0 | 0 | 33.2 | 28.6 | 0 | 0 | 0 | 0 | 100 | 0 | 1773.2 | -0.72 | Machin and Hanna, JACS 28, 310,1945 | A_MgCS-47 | 13/02/22 | sio2al2o3mgocao | 3614
staffmnkmcph_38.7_0_2.9_0_0_0_22.1_36.3_0_0_0_0 | 38.74 | 0 | 2.88 | 0 | 0 | 0 | 22.09 | 36.29 | 0 | 0 | 0 | 0 | 100 | 0 | 1773.2 | -0.72 | Machin and Hanna, JACS 28, 310,1945 | A_MgCS-46 | 13/02/22 | sio2al2o3mgocao | 3615
staffmnkmcph_38.7_0_2.9_0_0_0_22.1_36.3_0_0_0_0 | 38.74 | 0 | 2.88 | 0 | 0 | 0 | 22.09 | 36.29 | 0 | 0 | 0 | 0 | 100 | 0 | 1723.2 | -0.58 | Machin and Hanna, JACS 28, 310,1945 | A_MgCS-46 | 13/02/22 | sio2al2o3mgocao | 3616
staffmnkmcph_42.6_0_18.8_0_0_0_15.9_22.8_0_0_0_0 | 42.56 | 0 | 18.78 | 0 | 0 | 0 | 15.88 | 22.78 | 0 | 0 | 0 | 0 | 100 | 0 | 1773.2 | 0.17 | Machin and Hanna, JACS 28, 310,1945 | A_MgCS-27 | 13/02/22 | sio2al2o3mgocao | 3617
staffmnkmcph_42.6_0_18.8_0_0_0_15.9_22.8_0_0_0_0 | 42.56 | 0 | 18.78 | 0 | 0 | 0 | 15.88 | 22.78 | 0 | 0 | 0 | 0 | 100 | 0 | 1723.2 | 0.36 | Machin and Hanna, JACS 28, 310,1945 | A_MgCS-27 | 13/02/22 | sio2al2o3mgocao | 3618
staffmnkmcph_42.6_0_18.8_0_0_0_15.9_22.8_0_0_0_0 | 42.56 | 0 | 18.78 | 0 | 0 | 0 | 15.88 | 22.78 | 0 | 0 | 0 | 0 | 100 | 0 | 1673.2 | 0.59 | Machin and Hanna, JACS 28, 310,1945 | A_MgCS-27 | 13/02/22 | sio2al2o3mgocao | 3619
staffmnkmcph_42.6_0_18.8_0_0_0_15.9_22.8_0_0_0_0 | 42.56 | 0 | 18.78 | 0 | 0 | 0 | 15.88 | 22.78 | 0 | 0 | 0 | 0 | 100 | 0 | 1623.2 | 0.85 | Machin and Hanna, JACS 28, 310,1945 | A_MgCS-27 | 13/02/22 | sio2al2o3mgocao | 3620
staffmnkmcph_43.5_0_19.2_0_0_0_8.1_29.1_0_0_0_0 | 43.54 | 0 | 19.22 | 0 | 0 | 0 | 8.11 | 29.13 | 0 | 0 | 0 | 0 | 100 | 0 | 1773.2 | 0.28 | Machin and Hanna, JACS 28, 310,1945 | A_MgCS-26 | 13/02/22 | sio2al2o3mgocao | 3621
staffmnkmcph_43.5_0_19.2_0_0_0_8.1_29.1_0_0_0_0 | 43.54 | 0 | 19.22 | 0 | 0 | 0 | 8.11 | 29.13 | 0 | 0 | 0 | 0 | 100 | 0 | 1723.2 | 0.48 | Machin and Hanna, JACS 28, 310,1945 | A_MgCS-26 | 13/02/22 | sio2al2o3mgocao | 3622
staffmnkmcph_43.5_0_19.2_0_0_0_8.1_29.1_0_0_0_0 | 43.54 | 0 | 19.22 | 0 | 0 | 0 | 8.11 | 29.13 | 0 | 0 | 0 | 0 | 100 | 0 | 1673.2 | 0.71 | Machin and Hanna, JACS 28, 310,1945 | A_MgCS-26 | 13/02/22 | sio2al2o3mgocao | 3623
staffmnkmcph_43.5_0_19.2_0_0_0_8.1_29.1_0_0_0_0 | 43.54 | 0 | 19.22 | 0 | 0 | 0 | 8.11 | 29.13 | 0 | 0 | 0 | 0 | 100 | 0 | 1623.2 | 0.98 | Machin and Hanna, JACS 28, 310,1945 | A_MgCS-26 | 13/02/22 | sio2al2o3mgocao | 3624
staffmnkmcph_44.5_0_19.7_0_0_0_0_35.8_0_0_0_0 | 44.5 | 0 | 19.7 | 0 | 0 | 0 | 0 | 35.8 | 0 | 0 | 0 | 0 | 100 | 0 | 1773.2 | 0.43 | Machin and Hanna, JACS 28, 310,1945 | ACS-59 | 13/02/22 | sio2al2o3cao | 3625
staffmnkmcph_44.5_0_19.7_0_0_0_0_35.8_0_0_0_0 | 44.5 | 0 | 19.7 | 0 | 0 | 0 | 0 | 35.8 | 0 | 0 | 0 | 0 | 100 | 0 | 1723.2 | 0.6 | Machin and Hanna, JACS 28, 310,1945 | ACS-59 | 13/02/22 | sio2al2o3cao | 3626
staffmnkmcph_44.5_0_19.7_0_0_0_0_35.8_0_0_0_0 | 44.5 | 0 | 19.7 | 0 | 0 | 0 | 0 | 35.8 | 0 | 0 | 0 | 0 | 100 | 0 | 1673.2 | 0.84 | Machin and Hanna, JACS 28, 310,1945 | ACS-59 | 13/02/22 | sio2al2o3cao | 3627
staffmnkmcph_44.5_0_19.7_0_0_0_0_35.8_0_0_0_0 | 44.5 | 0 | 19.7 | 0 | 0 | 0 | 0 | 35.8 | 0 | 0 | 0 | 0 | 100 | 0 | 1623.2 | 1.11 | Machin and Hanna, JACS 28, 310,1945 | ACS-59 | 13/02/22 | sio2al2o3cao | 3628
staffmnkmcph_41.5_0_15.3_0_0_0_15.5_27.8_0_0_0_0 | 41.46 | 0 | 15.28 | 0 | 0 | 0 | 15.48 | 27.77 | 0 | 0 | 0 | 0 | 99.99 | 0 | 1773.2 | 0.05 | Machin and Hanna, JACS 28, 310,1945 | A_MgCS-29 | 13/02/22 | sio2al2o3mgocao | 3629
staffmnkmcph_41.5_0_15.3_0_0_0_15.5_27.8_0_0_0_0 | 41.46 | 0 | 15.28 | 0 | 0 | 0 | 15.48 | 27.77 | 0 | 0 | 0 | 0 | 99.99 | 0 | 1723.2 | 0.19 | Machin and Hanna, JACS 28, 310,1945 | A_MgCS-29 | 13/02/22 | sio2al2o3mgocao | 3630
staffmnkmcph_41.5_0_15.3_0_0_0_15.5_27.8_0_0_0_0 | 41.46 | 0 | 15.28 | 0 | 0 | 0 | 15.48 | 27.77 | 0 | 0 | 0 | 0 | 99.99 | 0 | 1673.2 | 0.36 | Machin and Hanna, JACS 28, 310,1945 | A_MgCS-29 | 13/02/22 | sio2al2o3mgocao | 3631
staffmnkmcph_41.5_0_15.3_0_0_0_15.5_27.8_0_0_0_0 | 41.46 | 0 | 15.28 | 0 | 0 | 0 | 15.48 | 27.77 | 0 | 0 | 0 | 0 | 99.99 | 0 | 1623.2 | 0.6 | Machin and Hanna, JACS 28, 310,1945 | A_MgCS-29 | 13/02/22 | sio2al2o3mgocao | 3632
staffmnkmcph_41.5_0_15.3_0_0_0_15.5_27.8_0_0_0_0 | 41.46 | 0 | 15.28 | 0 | 0 | 0 | 15.48 | 27.77 | 0 | 0 | 0 | 0 | 99.99 | 0 | 1573.2 | 0.88 | Machin and Hanna, JACS 28, 310,1945 | A_MgCS-29 | 13/02/22 | sio2al2o3mgocao | 3633
staffmnkmcph_41.5_0_15.3_0_0_0_15.5_27.8_0_0_0_0 | 41.46 | 0 | 15.28 | 0 | 0 | 0 | 15.48 | 27.77 | 0 | 0 | 0 | 0 | 99.99 | 0 | 1523.2 | 1.2 | Machin and Hanna, JACS 28, 310,1945 | A_MgCS-29 | 13/02/22 | sio2al2o3mgocao | 3634
staffmnkmcph_42.4_0_15.6_0_0_0_7.9_34.1_0_0_0_0 | 42.4 | 0 | 15.6 | 0 | 0 | 0 | 7.9 | 34.1 | 0 | 0 | 0 | 0 | 100 | 0 | 1773.2 | 0.09 | Machin and Hanna, JACS 28, 310,1945 | A_MgCS-28 | 13/02/22 | sio2al2o3mgocao | 3635
staffmnkmcph_42.4_0_15.6_0_0_0_7.9_34.1_0_0_0_0 | 42.4 | 0 | 15.6 | 0 | 0 | 0 | 7.9 | 34.1 | 0 | 0 | 0 | 0 | 100 | 0 | 1723.2 | 0.26 | Machin and Hanna, JACS 28, 310,1945 | A_MgCS-28 | 13/02/22 | sio2al2o3mgocao | 3636
staffmnkmcph_42.4_0_15.6_0_0_0_7.9_34.1_0_0_0_0 | 42.4 | 0 | 15.6 | 0 | 0 | 0 | 7.9 | 34.1 | 0 | 0 | 0 | 0 | 100 | 0 | 1673.2 | 0.46 | Machin and Hanna, JACS 28, 310,1945 | A_MgCS-28 | 13/02/22 | sio2al2o3mgocao | 3637
staffmnkmcph_42.4_0_15.6_0_0_0_7.9_34.1_0_0_0_0 | 42.4 | 0 | 15.6 | 0 | 0 | 0 | 7.9 | 34.1 | 0 | 0 | 0 | 0 | 100 | 0 | 1623.2 | 0.69 | Machin and Hanna, JACS 28, 310,1945 | A_MgCS-28 | 13/02/22 | sio2al2o3mgocao | 3638
staffmnkmcph_42.4_0_15.6_0_0_0_7.9_34.1_0_0_0_0 | 42.4 | 0 | 15.6 | 0 | 0 | 0 | 7.9 | 34.1 | 0 | 0 | 0 | 0 | 100 | 0 | 1573.2 | 0.99 | Machin and Hanna, JACS 28, 310,1945 | A_MgCS-28 | 13/02/22 | sio2al2o3mgocao | 3639
staffmnkmcph_42.4_0_15.6_0_0_0_7.9_34.1_0_0_0_0 | 42.4 | 0 | 15.6 | 0 | 0 | 0 | 7.9 | 34.1 | 0 | 0 | 0 | 0 | 100 | 0 | 1523.2 | 1.33 | Machin and Hanna, JACS 28, 310,1945 | A_MgCS-28 | 13/02/22 | sio2al2o3mgocao | 3640
staffmnkmcph_43.4_0_16_0_0_0_0_40.7_0_0_0_0 | 43.36 | 0 | 15.98 | 0 | 0 | 0 | 0 | 40.66 | 0 | 0 | 0 | 0 | 100 | 0 | 1773.2 | 0.16 | Machin and Hanna, JACS 28, 310,1945 | ACS-58 | 13/02/22 | sio2al2o3cao | 3641
staffmnkmcph_43.4_0_16_0_0_0_0_40.7_0_0_0_0 | 43.36 | 0 | 15.98 | 0 | 0 | 0 | 0 | 40.66 | 0 | 0 | 0 | 0 | 100 | 0 | 1723.2 | 0.34 | Machin and Hanna, JACS 28, 310,1945 | ACS-58 | 13/02/22 | sio2al2o3cao | 3642
staffmnkmcph_43.4_0_16_0_0_0_0_40.7_0_0_0_0 | 43.36 | 0 | 15.98 | 0 | 0 | 0 | 0 | 40.66 | 0 | 0 | 0 | 0 | 100 | 0 | 1673.2 | 0.54 | Machin and Hanna, JACS 28, 310,1945 | ACS-58 | 13/02/22 | sio2al2o3cao | 3643
staffmnkmcph_43.4_0_16_0_0_0_0_40.7_0_0_0_0 | 43.36 | 0 | 15.98 | 0 | 0 | 0 | 0 | 40.66 | 0 | 0 | 0 | 0 | 100 | 0 | 1623.2 | 0.81 | Machin and Hanna, JACS 28, 310,1945 | ACS-58 | 13/02/22 | sio2al2o3cao | 3644
staffmnkmcph_43.4_0_16_0_0_0_0_40.7_0_0_0_0 | 43.36 | 0 | 15.98 | 0 | 0 | 0 | 0 | 40.66 | 0 | 0 | 0 | 0 | 100 | 0 | 1573.2 | 1.11 | Machin and Hanna, JACS 28, 310,1945 | ACS-58 | 13/02/22 | sio2al2o3cao | 3645
staffmnkmcph_43.4_0_16_0_0_0_0_40.7_0_0_0_0 | 43.36 | 0 | 15.98 | 0 | 0 | 0 | 0 | 40.66 | 0 | 0 | 0 | 0 | 100 | 0 | 1523.2 | 1.45 | Machin and Hanna, JACS 28, 310,1945 | ACS-58 | 13/02/22 | sio2al2o3cao | 3646
staffmnkmcph_38.8_0_11.4_0_0_0_28.9_20.8_0_0_0_0 | 38.84 | 0 | 11.41 | 0 | 0 | 0 | 28.93 | 20.82 | 0 | 0 | 0 | 0 | 100 | 0 | 1773.2 | -0.27 | Machin and Hanna, JACS 28, 310,1945 | A_MgCS-33 | 13/02/22 | sio2al2o3mgocao | 3647
staffmnkmcph_38.8_0_11.4_0_0_0_28.9_20.8_0_0_0_0 | 38.84 | 0 | 11.41 | 0 | 0 | 0 | 28.93 | 20.82 | 0 | 0 | 0 | 0 | 100 | 0 | 1723.2 | -0.11 | Machin and Hanna, JACS 28, 310,1945 | A_MgCS-33 | 13/02/22 | sio2al2o3mgocao | 3648
staffmnkmcph_38.8_0_11.4_0_0_0_28.9_20.8_0_0_0_0 | 38.84 | 0 | 11.41 | 0 | 0 | 0 | 28.93 | 20.82 | 0 | 0 | 0 | 0 | 100 | 0 | 1673.2 | 0.1 | Machin and Hanna, JACS 28, 310,1945 | A_MgCS-33 | 13/02/22 | sio2al2o3mgocao | 3649
staffmnkmcph_39.6_0_11.7_0_0_0_22.2_26.5_0_0_0_0 | 39.6 | 0 | 11.7 | 0 | 0 | 0 | 22.2 | 26.5 | 0 | 0 | 0 | 0 | 100 | 0 | 1773.2 | -0.25 | Machin and Hanna, JACS 28, 310,1945 | A_MgCS-32 | 13/02/22 | sio2al2o3mgocao | 3650
staffmnkmcph_39.6_0_11.7_0_0_0_22.2_26.5_0_0_0_0 | 39.6 | 0 | 11.7 | 0 | 0 | 0 | 22.2 | 26.5 | 0 | 0 | 0 | 0 | 100 | 0 | 1723.2 | -0.08 | Machin and Hanna, JACS 28, 310,1945 | A_MgCS-32 | 13/02/22 | sio2al2o3mgocao | 3651
staffmnkmcph_39.6_0_11.7_0_0_0_22.2_26.5_0_0_0_0 | 39.6 | 0 | 11.7 | 0 | 0 | 0 | 22.2 | 26.5 | 0 | 0 | 0 | 0 | 100 | 0 | 1673.2 | 0.11 | Machin and Hanna, JACS 28, 310,1945 | A_MgCS-32 | 13/02/22 | sio2al2o3mgocao | 3652
staffmnkmcph_39.6_0_11.7_0_0_0_22.2_26.5_0_0_0_0 | 39.6 | 0 | 11.7 | 0 | 0 | 0 | 22.2 | 26.5 | 0 | 0 | 0 | 0 | 100 | 0 | 1623.2 | 0.32 | Machin and Hanna, JACS 28, 310,1945 | A_MgCS-32 | 13/02/22 | sio2al2o3mgocao | 3653
staffmnkmcph_39.6_0_11.7_0_0_0_22.2_26.5_0_0_0_0 | 39.6 | 0 | 11.7 | 0 | 0 | 0 | 22.2 | 26.5 | 0 | 0 | 0 | 0 | 100 | 0 | 1573.2 | 0.55 | Machin and Hanna, JACS 28, 310,1945 | A_MgCS-32 | 13/02/22 | sio2al2o3mgocao | 3654
staffmnkmcph_39.6_0_11.7_0_0_0_22.2_26.5_0_0_0_0 | 39.6 | 0 | 11.7 | 0 | 0 | 0 | 22.2 | 26.5 | 0 | 0 | 0 | 0 | 100 | 0 | 1523.2 | 0.87 | Machin and Hanna, JACS 28, 310,1945 | A_MgCS-32 | 13/02/22 | sio2al2o3mgocao | 3655
staffmnkmcph_37_0_2.7_0_0_0_20.7_39.6_0_0_0_0 | 37 | 0 | 2.7 | 0 | 0 | 0 | 20.7 | 39.6 | 0 | 0 | 0 | 0 | 100 | 0 | 1773.2 | -0.7 | Machin and Hanna, JACS 28, 310,1945 | A_MgCS-45 | 13/02/22 | sio2al2o3mgocao | 3656
staffmnkmcph_37_0_2.7_0_0_0_20.7_39.6_0_0_0_0 | 37 | 0 | 2.7 | 0 | 0 | 0 | 20.7 | 39.6 | 0 | 0 | 0 | 0 | 100 | 0 | 1723.2 | -0.58 | Machin and Hanna, JACS 28, 310,1945 | A_MgCS-45 | 13/02/22 | sio2al2o3mgocao | 3657
staffmnkmcph_40.5_0_11.9_0_0_0_15.1_32.5_0_0_0_0 | 40.5 | 0 | 11.9 | 0 | 0 | 0 | 15.1 | 32.5 | 0 | 0 | 0 | 0 | 100 | 0 | 1773.2 | -0.16 | Machin and Hanna, JACS 28, 310,1945 | A_MgCS-31 | 13/02/22 | sio2al2o3mgocao | 3658
staffmnkmcph_40.5_0_11.9_0_0_0_15.1_32.5_0_0_0_0 | 40.5 | 0 | 11.9 | 0 | 0 | 0 | 15.1 | 32.5 | 0 | 0 | 0 | 0 | 100 | 0 | 1723.2 | 0 | Machin and Hanna, JACS 28, 310,1945 | A_MgCS-31 | 13/02/22 | sio2al2o3mgocao | 3659
staffmnkmcph_40.5_0_11.9_0_0_0_15.1_32.5_0_0_0_0 | 40.5 | 0 | 11.9 | 0 | 0 | 0 | 15.1 | 32.5 | 0 | 0 | 0 | 0 | 100 | 0 | 1673.2 | 0.18 | Machin and Hanna, JACS 28, 310,1945 | A_MgCS-31 | 13/02/22 | sio2al2o3mgocao | 3660
staffmnkmcph_40.5_0_11.9_0_0_0_15.1_32.5_0_0_0_0 | 40.5 | 0 | 11.9 | 0 | 0 | 0 | 15.1 | 32.5 | 0 | 0 | 0 | 0 | 100 | 0 | 1623.2 | 0.39 | Machin and Hanna, JACS 28, 310,1945 | A_MgCS-31 | 13/02/22 | sio2al2o3mgocao | 3661
staffmnkmcph_40.5_0_11.9_0_0_0_15.1_32.5_0_0_0_0 | 40.5 | 0 | 11.9 | 0 | 0 | 0 | 15.1 | 32.5 | 0 | 0 | 0 | 0 | 100 | 0 | 1573.2 | 0.65 | Machin and Hanna, JACS 28, 310,1945 | A_MgCS-31 | 13/02/22 | sio2al2o3mgocao | 3662
staffmnkmcph_40.5_0_11.9_0_0_0_15.1_32.5_0_0_0_0 | 40.5 | 0 | 11.9 | 0 | 0 | 0 | 15.1 | 32.5 | 0 | 0 | 0 | 0 | 100 | 0 | 1523.2 | 0.99 | Machin and Hanna, JACS 28, 310,1945 | A_MgCS-31 | 13/02/22 | sio2al2o3mgocao | 3663
staffmnkmcph_41.4_0_12.2_0_0_0_7.7_38.8_0_0_0_0 | 41.36 | 0 | 12.19 | 0 | 0 | 0 | 7.69 | 38.76 | 0 | 0 | 0 | 0 | 100 | 0 | 1773.2 | -0.11 | Machin and Hanna, JACS 28, 310,1945 | A_MgCS-30 | 13/02/22 | sio2al2o3mgocao | 3664
staffmnkmcph_41.4_0_12.2_0_0_0_7.7_38.8_0_0_0_0 | 41.36 | 0 | 12.19 | 0 | 0 | 0 | 7.69 | 38.76 | 0 | 0 | 0 | 0 | 100 | 0 | 1723.2 | 0.05 | Machin and Hanna, JACS 28, 310,1945 | A_MgCS-30 | 13/02/22 | sio2al2o3mgocao | 3665
staffmnkmcph_41.4_0_12.2_0_0_0_7.7_38.8_0_0_0_0 | 41.36 | 0 | 12.19 | 0 | 0 | 0 | 7.69 | 38.76 | 0 | 0 | 0 | 0 | 100 | 0 | 1673.2 | 0.25 | Machin and Hanna, JACS 28, 310,1945 | A_MgCS-30 | 13/02/22 | sio2al2o3mgocao | 3666
staffmnkmcph_41.4_0_12.2_0_0_0_7.7_38.8_0_0_0_0 | 41.36 | 0 | 12.19 | 0 | 0 | 0 | 7.69 | 38.76 | 0 | 0 | 0 | 0 | 100 | 0 | 1623.2 | 0.47 | Machin and Hanna, JACS 28, 310,1945 | A_MgCS-30 | 13/02/22 | sio2al2o3mgocao | 3667
staffmnkmcph_41.4_0_12.2_0_0_0_7.7_38.8_0_0_0_0 | 41.36 | 0 | 12.19 | 0 | 0 | 0 | 7.69 | 38.76 | 0 | 0 | 0 | 0 | 100 | 0 | 1573.2 | 0.74 | Machin and Hanna, JACS 28, 310,1945 | A_MgCS-30 | 13/02/22 | sio2al2o3mgocao | 3668
staffmnkmcph_41.4_0_12.2_0_0_0_7.7_38.8_0_0_0_0 | 41.36 | 0 | 12.19 | 0 | 0 | 0 | 7.69 | 38.76 | 0 | 0 | 0 | 0 | 100 | 0 | 1523.2 | 1.06 | Machin and Hanna, JACS 28, 310,1945 | A_MgCS-30 | 13/02/22 | sio2al2o3mgocao | 3669
staffmnkmcph_42.3_0_12.5_0_0_0_0_45.3_0_0_0_0 | 42.26 | 0 | 12.49 | 0 | 0 | 0 | 0 | 45.25 | 0 | 0 | 0 | 0 | 100 | 0 | 1773.2 | -0.08 | Machin and Hanna, JACS 28, 310,1945 | ACS-57 | 13/02/22 | sio2al2o3cao | 3670
staffmnkmcph_42.3_0_12.5_0_0_0_0_45.3_0_0_0_0 | 42.26 | 0 | 12.49 | 0 | 0 | 0 | 0 | 45.25 | 0 | 0 | 0 | 0 | 100 | 0 | 1723.2 | 0.14 | Machin and Hanna, JACS 28, 310,1945 | ACS-57 | 13/02/22 | sio2al2o3cao | 3671
staffmnkmcph_42.3_0_12.5_0_0_0_0_45.3_0_0_0_0 | 42.26 | 0 | 12.49 | 0 | 0 | 0 | 0 | 45.25 | 0 | 0 | 0 | 0 | 100 | 0 | 1673.2 | 0.33 | Machin and Hanna, JACS 28, 310,1945 | ACS-57 | 13/02/22 | sio2al2o3cao | 3672
staffmnkmcph_42.3_0_12.5_0_0_0_0_45.3_0_0_0_0 | 42.26 | 0 | 12.49 | 0 | 0 | 0 | 0 | 45.25 | 0 | 0 | 0 | 0 | 100 | 0 | 1623.2 | 0.55 | Machin and Hanna, JACS 28, 310,1945 | ACS-57 | 13/02/22 | sio2al2o3cao | 3673
staffmnkmcph_42.3_0_12.5_0_0_0_0_45.3_0_0_0_0 | 42.26 | 0 | 12.49 | 0 | 0 | 0 | 0 | 45.25 | 0 | 0 | 0 | 0 | 100 | 0 | 1573.2 | 0.83 | Machin and Hanna, JACS 28, 310,1945 | ACS-57 | 13/02/22 | sio2al2o3cao | 3674
staffmnkmcph_42.3_0_12.5_0_0_0_0_45.3_0_0_0_0 | 42.26 | 0 | 12.49 | 0 | 0 | 0 | 0 | 45.25 | 0 | 0 | 0 | 0 | 100 | 0 | 1523.2 | 1.17 | Machin and Hanna, JACS 28, 310,1945 | ACS-57 | 13/02/22 | sio2al2o3cao | 3675
staffmnkmcph_37.2_0_8.2_0_0_0_34.7_19.9_0_0_0_0 | 37.2 | 0 | 8.2 | 0 | 0 | 0 | 34.7 | 19.9 | 0 | 0 | 0 | 0 | 100 | 0 | 1773.2 | -0.48 | Machin and Hanna, JACS 28, 310,1945 | A_MgCS-38 | 13/02/22 | sio2al2o3mgocao | 3676
staffmnkmcph_37.9_0_8.4_0_0_0_28.3_25.4_0_0_0_0 | 37.9 | 0 | 8.4 | 0 | 0 | 0 | 28.3 | 25.4 | 0 | 0 | 0 | 0 | 100 | 0 | 1773.2 | -0.42 | Machin and Hanna, JACS 28, 310,1945 | A_MgCS-36 | 13/02/22 | sio2al2o3mgocao | 3677
staffmnkmcph_37.9_0_8.4_0_0_0_28.3_25.4_0_0_0_0 | 37.9 | 0 | 8.4 | 0 | 0 | 0 | 28.3 | 25.4 | 0 | 0 | 0 | 0 | 100 | 0 | 1723.2 | -0.26 | Machin and Hanna, JACS 28, 310,1945 | A_MgCS-36 | 13/02/22 | sio2al2o3mgocao | 3678
staffmnkmcph_37.9_0_8.4_0_0_0_28.3_25.4_0_0_0_0 | 37.9 | 0 | 8.4 | 0 | 0 | 0 | 28.3 | 25.4 | 0 | 0 | 0 | 0 | 100 | 0 | 1673.2 | -0.08 | Machin and Hanna, JACS 28, 310,1945 | A_MgCS-36 | 13/02/22 | sio2al2o3mgocao | 3679
staffmnkmcph_38.7_0_8.6_0_0_0_21.6_31.1_0_0_0_0 | 38.7 | 0 | 8.6 | 0 | 0 | 0 | 21.6 | 31.1 | 0 | 0 | 0 | 0 | 100 | 0 | 1773.2 | -0.43 | Machin and Hanna, JACS 28, 310,1945 | A_MgCS-37 | 13/02/22 | sio2al2o3mgocao | 3680
staffmnkmcph_38.7_0_8.6_0_0_0_21.6_31.1_0_0_0_0 | 38.7 | 0 | 8.6 | 0 | 0 | 0 | 21.6 | 31.1 | 0 | 0 | 0 | 0 | 100 | 0 | 1723.2 | -0.27 | Machin and Hanna, JACS 28, 310,1945 | A_MgCS-37 | 13/02/22 | sio2al2o3mgocao | 3681
staffmnkmcph_38.7_0_8.6_0_0_0_21.6_31.1_0_0_0_0 | 38.7 | 0 | 8.6 | 0 | 0 | 0 | 21.6 | 31.1 | 0 | 0 | 0 | 0 | 100 | 0 | 1673.2 | -0.1 | Machin and Hanna, JACS 28, 310,1945 | A_MgCS-37 | 13/02/22 | sio2al2o3mgocao | 3682
staffmnkmcph_38.7_0_8.6_0_0_0_21.6_31.1_0_0_0_0 | 38.7 | 0 | 8.6 | 0 | 0 | 0 | 21.6 | 31.1 | 0 | 0 | 0 | 0 | 100 | 0 | 1623.2 | 0.11 | Machin and Hanna, JACS 28, 310,1945 | A_MgCS-37 | 13/02/22 | sio2al2o3mgocao | 3683
staffmnkmcph_38.7_0_8.6_0_0_0_21.6_31.1_0_0_0_0 | 38.7 | 0 | 8.6 | 0 | 0 | 0 | 21.6 | 31.1 | 0 | 0 | 0 | 0 | 100 | 0 | 1573.2 | 0.34 | Machin and Hanna, JACS 28, 310,1945 | A_MgCS-37 | 13/02/22 | sio2al2o3mgocao | 3684
staffmnkmcph_38.7_0_8.6_0_0_0_21.6_31.1_0_0_0_0 | 38.7 | 0 | 8.6 | 0 | 0 | 0 | 21.6 | 31.1 | 0 | 0 | 0 | 0 | 100 | 0 | 1523.2 | 0.77 | Machin and Hanna, JACS 28, 310,1945 | A_MgCS-37 | 13/02/22 | sio2al2o3mgocao | 3685
staffmnkmcph_39.5_0_8.7_0_0_0_14.7_37_0_0_0_0 | 39.54 | 0 | 8.71 | 0 | 0 | 0 | 14.71 | 37.04 | 0 | 0 | 0 | 0 | 100 | 0 | 1773.2 | -0.37 | Machin and Hanna, JACS 28, 310,1945 | A_MgCS-35 | 13/02/22 | sio2al2o3mgocao | 3686
staffmnkmcph_39.5_0_8.7_0_0_0_14.7_37_0_0_0_0 | 39.54 | 0 | 8.71 | 0 | 0 | 0 | 14.71 | 37.04 | 0 | 0 | 0 | 0 | 100 | 0 | 1723.2 | -0.19 | Machin and Hanna, JACS 28, 310,1945 | A_MgCS-35 | 13/02/22 | sio2al2o3mgocao | 3687
staffmnkmcph_39.5_0_8.7_0_0_0_14.7_37_0_0_0_0 | 39.54 | 0 | 8.71 | 0 | 0 | 0 | 14.71 | 37.04 | 0 | 0 | 0 | 0 | 100 | 0 | 1673.2 | 0 | Machin and Hanna, JACS 28, 310,1945 | A_MgCS-35 | 13/02/22 | sio2al2o3mgocao | 3688
staffmnkmcph_39.5_0_8.7_0_0_0_14.7_37_0_0_0_0 | 39.54 | 0 | 8.71 | 0 | 0 | 0 | 14.71 | 37.04 | 0 | 0 | 0 | 0 | 100 | 0 | 1623.2 | 0.21 | Machin and Hanna, JACS 28, 310,1945 | A_MgCS-35 | 13/02/22 | sio2al2o3mgocao | 3689
staffmnkmcph_39.5_0_8.7_0_0_0_14.7_37_0_0_0_0 | 39.54 | 0 | 8.71 | 0 | 0 | 0 | 14.71 | 37.04 | 0 | 0 | 0 | 0 | 100 | 0 | 1573.2 | 0.44 | Machin and Hanna, JACS 28, 310,1945 | A_MgCS-35 | 13/02/22 | sio2al2o3mgocao | 3690
staffmnkmcph_40.3_0_8.9_0_0_0_7.5_43.2_0_0_0_0 | 40.34 | 0 | 8.91 | 0 | 0 | 0 | 7.51 | 43.24 | 0 | 0 | 0 | 0 | 100 | 0 | 1773.2 | -0.3 | Machin and Hanna, JACS 28, 310,1945 | A_MgCS-34 | 13/02/22 | sio2al2o3mgocao | 3691
staffmnkmcph_40.3_0_8.9_0_0_0_7.5_43.2_0_0_0_0 | 40.34 | 0 | 8.91 | 0 | 0 | 0 | 7.51 | 43.24 | 0 | 0 | 0 | 0 | 100 | 0 | 1723.2 | -0.09 | Machin and Hanna, JACS 28, 310,1945 | A_MgCS-34 | 13/02/22 | sio2al2o3mgocao | 3692
staffmnkmcph_40.3_0_8.9_0_0_0_7.5_43.2_0_0_0_0 | 40.34 | 0 | 8.91 | 0 | 0 | 0 | 7.51 | 43.24 | 0 | 0 | 0 | 0 | 100 | 0 | 1673.2 | 0.08 | Machin and Hanna, JACS 28, 310,1945 | A_MgCS-34 | 13/02/22 | sio2al2o3mgocao | 3693
staffmnkmcph_40.3_0_8.9_0_0_0_7.5_43.2_0_0_0_0 | 40.34 | 0 | 8.91 | 0 | 0 | 0 | 7.51 | 43.24 | 0 | 0 | 0 | 0 | 100 | 0 | 1623.2 | 0.29 | Machin and Hanna, JACS 28, 310,1945 | A_MgCS-34 | 13/02/22 | sio2al2o3mgocao | 3694
staffmnkmcph_40.3_0_8.9_0_0_0_7.5_43.2_0_0_0_0 | 40.34 | 0 | 8.91 | 0 | 0 | 0 | 7.51 | 43.24 | 0 | 0 | 0 | 0 | 100 | 0 | 1573.2 | 0.5 | Machin and Hanna, JACS 28, 310,1945 | A_MgCS-34 | 13/02/22 | sio2al2o3mgocao | 3695
staffmnkmcph_40.3_0_8.9_0_0_0_7.5_43.2_0_0_0_0 | 40.34 | 0 | 8.91 | 0 | 0 | 0 | 7.51 | 43.24 | 0 | 0 | 0 | 0 | 100 | 0 | 1523.2 | 0.85 | Machin and Hanna, JACS 28, 310,1945 | A_MgCS-34 | 13/02/22 | sio2al2o3mgocao | 3696
staffmnkmcph_41.2_0_9.1_0_0_0_0_49.7_0_0_0_0 | 41.2 | 0 | 9.1 | 0 | 0 | 0 | 0 | 49.7 | 0 | 0 | 0 | 0 | 100 | 0 | 1773.2 | -0.29 | Machin and Hanna, JACS 28, 310,1945 | ACS-56 | 13/02/22 | sio2al2o3cao | 3697
staffmnkmcph_41.2_0_9.1_0_0_0_0_49.7_0_0_0_0 | 41.2 | 0 | 9.1 | 0 | 0 | 0 | 0 | 49.7 | 0 | 0 | 0 | 0 | 100 | 0 | 1723.2 | -0.09 | Machin and Hanna, JACS 28, 310,1945 | ACS-56 | 13/02/22 | sio2al2o3cao | 3698
staffmnkmcph_41.2_0_9.1_0_0_0_0_49.7_0_0_0_0 | 41.2 | 0 | 9.1 | 0 | 0 | 0 | 0 | 49.7 | 0 | 0 | 0 | 0 | 100 | 0 | 1673.2 | 0.12 | Machin and Hanna, JACS 28, 310,1945 | ACS-56 | 13/02/22 | sio2al2o3cao | 3699
staffmnkmcph_41.2_0_9.1_0_0_0_0_49.7_0_0_0_0 | 41.2 | 0 | 9.1 | 0 | 0 | 0 | 0 | 49.7 | 0 | 0 | 0 | 0 | 100 | 0 | 1623.2 | 0.35 | Machin and Hanna, JACS 28, 310,1945 | ACS-56 | 13/02/22 | sio2al2o3cao | 3700
staffmnkmcph_41.2_0_9.1_0_0_0_0_49.7_0_0_0_0 | 41.2 | 0 | 9.1 | 0 | 0 | 0 | 0 | 49.7 | 0 | 0 | 0 | 0 | 100 | 0 | 1573.2 | 0.61 | Machin and Hanna, JACS 28, 310,1945 | ACS-56 | 13/02/22 | sio2al2o3cao | 3701
staffmnkmcph_41.2_0_9.1_0_0_0_0_49.7_0_0_0_0 | 41.2 | 0 | 9.1 | 0 | 0 | 0 | 0 | 49.7 | 0 | 0 | 0 | 0 | 100 | 0 | 1523.2 | 0.93 | Machin and Hanna, JACS 28, 310,1945 | ACS-56 | 13/02/22 | sio2al2o3cao | 3702
staffmnkmcph_36.4_0_5.4_0_0_0_33.9_24.4_0_0_0_0 | 36.36 | 0 | 5.39 | 0 | 0 | 0 | 33.87 | 24.38 | 0 | 0 | 0 | 0 | 100 | 0 | 1773.2 | -0.61 | Machin and Hanna, JACS 28, 310,1945 | A_MgCS-43 | 13/02/22 | sio2al2o3mgocao | 3703
staffmnkmcph_37.7_0_2.8_0_0_0_14.1_45.5_0_0_0_0 | 37.66 | 0 | 2.8 | 0 | 0 | 0 | 14.09 | 45.45 | 0 | 0 | 0 | 0 | 100 | 0 | 1773.2 | -0.65 | Machin and Hanna, JACS 28, 310,1945 | A_MgCS-44 | 13/02/22 | sio2al2o3mgocao | 3704
staffmnkmcph_63.4_0_0_0_0_0_0_36.6_0_0_0_0 | 63.4 | 0 | 0 | 0 | 0 | 0 | 0 | 36.6 | 0 | 0 | 0 | 0 | 100 | 0 | 1773.2 | 0.34 | MY1948-1954 | CS-17 | 13/02/22 | sio2cao | 3705
staffmnkmcph_58.3_0_0_0_0_0_0_41.7_0_0_0_0 | 58.3 | 0 | 0 | 0 | 0 | 0 | 0 | 41.7 | 0 | 0 | 0 | 0 | 100 | 0 | 1723.2 | 0.16 | MY1948-1954 | CS-18 | 13/02/22 | sio2cao | 3706
staffmnkmcph_58.3_0_0_0_0_0_0_41.7_0_0_0_0 | 58.3 | 0 | 0 | 0 | 0 | 0 | 0 | 41.7 | 0 | 0 | 0 | 0 | 100 | 0 | 1773.2 | -0.05 | MY1948-1954 | CS-18 | 13/02/22 | sio2cao | 3707
staffmnkmcph_43.3_0_0_0_0_0_0_56.7_0_0_0_0 | 43.3 | 0 | 0 | 0 | 0 | 0 | 0 | 56.7 | 0 | 0 | 0 | 0 | 100 | 0 | 1773.2 | -0.63 | MY1948-1954 | CS-19 | 13/02/22 | sio2cao | 3708
staffmnkmcph_69.5_0_0_0_0_0_0_30.5_0_0_0_0 | 69.5 | 0 | 0 | 0 | 0 | 0 | 0 | 30.5 | 0 | 0 | 0 | 0 | 100 | 0 | 1973.2 | 0.13 | BL1954 | B54-CaO30.5 | 13/02/22 | sio2cao | 3709
staffmnkmcph_69.5_0_0_0_0_0_0_30.5_0_0_0_0 | 69.5 | 0 | 0 | 0 | 0 | 0 | 0 | 30.5 | 0 | 0 | 0 | 0 | 100 | 0 | 2023.2 | 0.02 | BL1954 | B54-CaO30.5 | 13/02/22 | sio2cao | 3710
staffmnkmcph_69.5_0_0_0_0_0_0_30.5_0_0_0_0 | 69.5 | 0 | 0 | 0 | 0 | 0 | 0 | 30.5 | 0 | 0 | 0 | 0 | 100 | 0 | 2073.2 | -0.07 | BL1954 | B54-CaO30.5 | 13/02/22 | sio2cao | 3711
staffmnkmcph_65.5_0_0_0_0_0_0_34.5_0_0_0_0 | 65.5 | 0 | 0 | 0 | 0 | 0 | 0 | 34.5 | 0 | 0 | 0 | 0 | 100 | 0 | 1923.2 | 0 | BL1954 | B54-CaO34.5 | 13/02/22 | sio2cao | 3712
staffmnkmcph_65.5_0_0_0_0_0_0_34.5_0_0_0_0 | 65.5 | 0 | 0 | 0 | 0 | 0 | 0 | 34.5 | 0 | 0 | 0 | 0 | 100 | 0 | 1973.2 | -0.11 | BL1954 | B54-CaO34.5 | 13/02/22 | sio2cao | 3713
staffmnkmcph_65.5_0_0_0_0_0_0_34.5_0_0_0_0 | 65.5 | 0 | 0 | 0 | 0 | 0 | 0 | 34.5 | 0 | 0 | 0 | 0 | 100 | 0 | 2023.2 | -0.22 | BL1954 | B54-CaO34.5 | 13/02/22 | sio2cao | 3714
staffmnkmcph_65.5_0_0_0_0_0_0_34.5_0_0_0_0 | 65.5 | 0 | 0 | 0 | 0 | 0 | 0 | 34.5 | 0 | 0 | 0 | 0 | 100 | 0 | 2073.2 | -0.35 | BL1954 | B54-CaO34.5 | 13/02/22 | sio2cao | 3715
staffmnkmcph_61.2_0_0_0_0_0_0_38.8_0_0_0_0 | 61.2 | 0 | 0 | 0 | 0 | 0 | 0 | 38.8 | 0 | 0 | 0 | 0 | 100 | 0 | 1723.2 | 0.32 | BL1954 | B54-CaO38.5 | 13/02/22 | sio2cao | 3716
staffmnkmcph_61.2_0_0_0_0_0_0_38.8_0_0_0_0 | 61.2 | 0 | 0 | 0 | 0 | 0 | 0 | 38.8 | 0 | 0 | 0 | 0 | 100 | 0 | 1773.2 | 0.15 | BL1954 | B54-CaO38.8 | 13/02/22 | sio2cao | 3717
staffmnkmcph_61.2_0_0_0_0_0_0_38.8_0_0_0_0 | 61.2 | 0 | 0 | 0 | 0 | 0 | 0 | 38.8 | 0 | 0 | 0 | 0 | 100 | 0 | 1823.2 | 0 | BL1954 | B54-CaO38.8 | 13/02/22 | sio2cao | 3718
staffmnkmcph_61.2_0_0_0_0_0_0_38.8_0_0_0_0 | 61.2 | 0 | 0 | 0 | 0 | 0 | 0 | 38.8 | 0 | 0 | 0 | 0 | 100 | 0 | 1873.2 | -0.14 | BL1954 | B54-CaO38.8 | 13/02/22 | sio2cao | 3719
staffmnkmcph_61.2_0_0_0_0_0_0_38.8_0_0_0_0 | 61.2 | 0 | 0 | 0 | 0 | 0 | 0 | 38.8 | 0 | 0 | 0 | 0 | 100 | 0 | 1923.2 | -0.28 | BL1954 | B54-CaO38.8 | 13/02/22 | sio2cao | 3720
staffmnkmcph_61.2_0_0_0_0_0_0_38.8_0_0_0_0 | 61.2 | 0 | 0 | 0 | 0 | 0 | 0 | 38.8 | 0 | 0 | 0 | 0 | 100 | 0 | 1973.2 | -0.41 | BL1954 | B54-CaO38.8 | 13/02/22 | sio2cao | 3721
staffmnkmcph_61.2_0_0_0_0_0_0_38.8_0_0_0_0 | 61.2 | 0 | 0 | 0 | 0 | 0 | 0 | 38.8 | 0 | 0 | 0 | 0 | 100 | 0 | 2023.2 | -0.51 | BL1954 | B54-CaO38.8 | 13/02/22 | sio2cao | 3722
staffmnkmcph_61.2_0_0_0_0_0_0_38.8_0_0_0_0 | 61.2 | 0 | 0 | 0 | 0 | 0 | 0 | 38.8 | 0 | 0 | 0 | 0 | 100 | 0 | 2073.2 | -0.6 | BL1954 | B54-CaO38.8 | 13/02/22 | sio2cao | 3723
staffmnkmcph_58.4_0_0_0_0_0_0_41.6_0_0_0_0 | 58.4 | 0 | 0 | 0 | 0 | 0 | 0 | 41.6 | 0 | 0 | 0 | 0 | 100 | 0 | 1773.2 | -0.03 | BL1954 | B54-CaO41.6 | 13/02/22 | sio2cao | 3724
staffmnkmcph_58.4_0_0_0_0_0_0_41.6_0_0_0_0 | 58.4 | 0 | 0 | 0 | 0 | 0 | 0 | 41.6 | 0 | 0 | 0 | 0 | 100 | 0 | 1823.2 | -0.19 | BL1954 | B54-CaO41.6 | 13/02/22 | sio2cao | 3725
staffmnkmcph_58.4_0_0_0_0_0_0_41.6_0_0_0_0 | 58.4 | 0 | 0 | 0 | 0 | 0 | 0 | 41.6 | 0 | 0 | 0 | 0 | 100 | 0 | 1873.2 | -0.33 | BL1954 | B54-CaO41.6 | 13/02/22 | sio2cao | 3726
staffmnkmcph_58.4_0_0_0_0_0_0_41.6_0_0_0_0 | 58.4 | 0 | 0 | 0 | 0 | 0 | 0 | 41.6 | 0 | 0 | 0 | 0 | 100 | 0 | 1923.2 | -0.45 | BL1954 | B54-CaO41.6 | 13/02/22 | sio2cao | 3727
staffmnkmcph_58.4_0_0_0_0_0_0_41.6_0_0_0_0 | 58.4 | 0 | 0 | 0 | 0 | 0 | 0 | 41.6 | 0 | 0 | 0 | 0 | 100 | 0 | 1973.2 | -0.56 | BL1954 | B54-CaO41.6 | 13/02/22 | sio2cao | 3728
staffmnkmcph_58.4_0_0_0_0_0_0_41.6_0_0_0_0 | 58.4 | 0 | 0 | 0 | 0 | 0 | 0 | 41.6 | 0 | 0 | 0 | 0 | 100 | 0 | 2023.2 | -0.67 | BL1954 | B54-CaO41.6 | 13/02/22 | sio2cao | 3729
staffmnkmcph_58.4_0_0_0_0_0_0_41.6_0_0_0_0 | 58.4 | 0 | 0 | 0 | 0 | 0 | 0 | 41.6 | 0 | 0 | 0 | 0 | 100 | 0 | 2073.2 | -0.74 | BL1954 | B54-CaO41.6 | 13/02/22 | sio2cao | 3730
staffmnkmcph_56.4_0_0_0_0_0_0_43.6_0_0_0_0 | 56.4 | 0 | 0 | 0 | 0 | 0 | 0 | 43.6 | 0 | 0 | 0 | 0 | 100 | 0 | 1773.2 | -0.12 | BL1954 | B54-CaO43.6 | 13/02/22 | sio2cao | 3731
staffmnkmcph_56.4_0_0_0_0_0_0_43.6_0_0_0_0 | 56.4 | 0 | 0 | 0 | 0 | 0 | 0 | 43.6 | 0 | 0 | 0 | 0 | 100 | 0 | 1823.2 | -0.25 | BL1954 | B54-CaO43.6 | 13/02/22 | sio2cao | 3732
staffmnkmcph_56.4_0_0_0_0_0_0_43.6_0_0_0_0 | 56.4 | 0 | 0 | 0 | 0 | 0 | 0 | 43.6 | 0 | 0 | 0 | 0 | 100 | 0 | 1873.2 | -0.39 | BL1954 | B54-CaO43.6 | 13/02/22 | sio2cao | 3733
staffmnkmcph_56.4_0_0_0_0_0_0_43.6_0_0_0_0 | 56.4 | 0 | 0 | 0 | 0 | 0 | 0 | 43.6 | 0 | 0 | 0 | 0 | 100 | 0 | 1923.2 | -0.53 | BL1954 | B54-CaO43.6 | 13/02/22 | sio2cao | 3734
staffmnkmcph_56.4_0_0_0_0_0_0_43.6_0_0_0_0 | 56.4 | 0 | 0 | 0 | 0 | 0 | 0 | 43.6 | 0 | 0 | 0 | 0 | 100 | 0 | 1973.2 | -0.63 | BL1954 | B54-CaO43.6 | 13/02/22 | sio2cao | 3735
staffmnkmcph_56.4_0_0_0_0_0_0_43.6_0_0_0_0 | 56.4 | 0 | 0 | 0 | 0 | 0 | 0 | 43.6 | 0 | 0 | 0 | 0 | 100 | 0 | 2023.2 | -0.71 | BL1954 | B54-CaO43.6 | 13/02/22 | sio2cao | 3736
staffmnkmcph_56.4_0_0_0_0_0_0_43.6_0_0_0_0 | 56.4 | 0 | 0 | 0 | 0 | 0 | 0 | 43.6 | 0 | 0 | 0 | 0 | 100 | 0 | 2073.2 | -0.82 | BL1954 | B54-CaO43.6 | 13/02/22 | sio2cao | 3737
staffmnkmcph_51.3_0_0_0_0_0_0_48.7_0_0_0_0 | 51.3 | 0 | 0 | 0 | 0 | 0 | 0 | 48.7 | 0 | 0 | 0 | 0 | 100 | 0 | 1823.2 | -0.5 | BL1954 | B54-CaO48.7 | 13/02/22 | sio2cao | 3738
staffmnkmcph_51.3_0_0_0_0_0_0_48.7_0_0_0_0 | 51.3 | 0 | 0 | 0 | 0 | 0 | 0 | 48.7 | 0 | 0 | 0 | 0 | 100 | 0 | 1873.2 | -0.62 | BL1954 | B54-CaO48.7 | 13/02/22 | sio2cao | 3739
staffmnkmcph_51.3_0_0_0_0_0_0_48.7_0_0_0_0 | 51.3 | 0 | 0 | 0 | 0 | 0 | 0 | 48.7 | 0 | 0 | 0 | 0 | 100 | 0 | 1923.2 | -0.72 | BL1954 | B54-CaO48.7 | 13/02/22 | sio2cao | 3740
staffmnkmcph_51.3_0_0_0_0_0_0_48.7_0_0_0_0 | 51.3 | 0 | 0 | 0 | 0 | 0 | 0 | 48.7 | 0 | 0 | 0 | 0 | 100 | 0 | 1973.2 | -0.82 | BL1954 | B54-CaO48.7 | 13/02/22 | sio2cao | 3741
staffmnkmcph_51.3_0_0_0_0_0_0_48.7_0_0_0_0 | 51.3 | 0 | 0 | 0 | 0 | 0 | 0 | 48.7 | 0 | 0 | 0 | 0 | 100 | 0 | 2023.2 | -0.92 | BL1954 | B54-CaO48.7 | 13/02/22 | sio2cao | 3742
staffmnkmcph_51.3_0_0_0_0_0_0_48.7_0_0_0_0 | 51.3 | 0 | 0 | 0 | 0 | 0 | 0 | 48.7 | 0 | 0 | 0 | 0 | 100 | 0 | 2073.2 | -1 | BL1954 | B54-CaO48.7 | 13/02/22 | sio2cao | 3743
staffmnkmcph_50.3_0_0_0_0_0_0_49.7_0_0_0_0 | 50.3 | 0 | 0 | 0 | 0 | 0 | 0 | 49.7 | 0 | 0 | 0 | 0 | 100 | 0 | 1823.2 | -0.54 | BL1954 | B54-CaO49.7 | 13/02/22 | sio2cao | 3744
staffmnkmcph_50.3_0_0_0_0_0_0_49.7_0_0_0_0 | 50.3 | 0 | 0 | 0 | 0 | 0 | 0 | 49.7 | 0 | 0 | 0 | 0 | 100 | 0 | 1873.2 | -0.66 | BL1954 | B54-CaO49.7 | 13/02/22 | sio2cao | 3745
staffmnkmcph_50.3_0_0_0_0_0_0_49.7_0_0_0_0 | 50.3 | 0 | 0 | 0 | 0 | 0 | 0 | 49.7 | 0 | 0 | 0 | 0 | 100 | 0 | 1923.2 | -0.77 | BL1954 | B54-CaO49.7 | 13/02/22 | sio2cao | 3746
staffmnkmcph_50.3_0_0_0_0_0_0_49.7_0_0_0_0 | 50.3 | 0 | 0 | 0 | 0 | 0 | 0 | 49.7 | 0 | 0 | 0 | 0 | 100 | 0 | 1973.2 | -0.88 | BL1954 | B54-CaO49.7 | 13/02/22 | sio2cao | 3747
staffmnkmcph_50.3_0_0_0_0_0_0_49.7_0_0_0_0 | 50.3 | 0 | 0 | 0 | 0 | 0 | 0 | 49.7 | 0 | 0 | 0 | 0 | 100 | 0 | 2023.2 | -0.97 | BL1954 | B54-CaO49.7 | 13/02/22 | sio2cao | 3748
staffmnkmcph_50.3_0_0_0_0_0_0_49.7_0_0_0_0 | 50.3 | 0 | 0 | 0 | 0 | 0 | 0 | 49.7 | 0 | 0 | 0 | 0 | 100 | 0 | 2073.2 | -1.06 | BL1954 | B54-CaO49.7 | 13/02/22 | sio2cao | 3749
staffmnkmcph_49.3_0_0_0_0_0_0_50.7_0_0_0_0 | 49.3 | 0 | 0 | 0 | 0 | 0 | 0 | 50.7 | 0 | 0 | 0 | 0 | 100 | 0 | 1823.2 | -0.57 | BL1954 | B54-CaO50.7 | 13/02/22 | sio2cao | 3750
staffmnkmcph_49.3_0_0_0_0_0_0_50.7_0_0_0_0 | 49.3 | 0 | 0 | 0 | 0 | 0 | 0 | 50.7 | 0 | 0 | 0 | 0 | 100 | 0 | 1873.2 | -0.7 | BL1954 | B54-CaO50.7 | 13/02/22 | sio2cao | 3751
staffmnkmcph_49.3_0_0_0_0_0_0_50.7_0_0_0_0 | 49.3 | 0 | 0 | 0 | 0 | 0 | 0 | 50.7 | 0 | 0 | 0 | 0 | 100 | 0 | 1923.2 | -0.82 | BL1954 | B54-CaO50.7 | 13/02/22 | sio2cao | 3752
staffmnkmcph_49.3_0_0_0_0_0_0_50.7_0_0_0_0 | 49.3 | 0 | 0 | 0 | 0 | 0 | 0 | 50.7 | 0 | 0 | 0 | 0 | 100 | 0 | 1973.2 | -0.92 | BL1954 | B54-CaO50.7 | 13/02/22 | sio2cao | 3753
staffmnkmcph_49.3_0_0_0_0_0_0_50.7_0_0_0_0 | 49.3 | 0 | 0 | 0 | 0 | 0 | 0 | 50.7 | 0 | 0 | 0 | 0 | 100 | 0 | 2023.2 | -1.01 | BL1954 | B54-CaO50.7 | 13/02/22 | sio2cao | 3754
staffmnkmcph_49.3_0_0_0_0_0_0_50.7_0_0_0_0 | 49.3 | 0 | 0 | 0 | 0 | 0 | 0 | 50.7 | 0 | 0 | 0 | 0 | 100 | 0 | 2073.2 | -1.1 | BL1954 | B54-CaO50.7 | 13/02/22 | sio2cao | 3755
staffmnkmcph_48.3_0_0_0_0_0_0_51.7_0_0_0_0 | 48.3 | 0 | 0 | 0 | 0 | 0 | 0 | 51.7 | 0 | 0 | 0 | 0 | 100 | 0 | 1823.2 | -0.61 | BL1954 | B54-CaO51.7 | 13/02/22 | sio2cao | 3756
staffmnkmcph_48.3_0_0_0_0_0_0_51.7_0_0_0_0 | 48.3 | 0 | 0 | 0 | 0 | 0 | 0 | 51.7 | 0 | 0 | 0 | 0 | 100 | 0 | 1873.2 | -0.74 | BL1954 | B54-CaO51.7 | 13/02/22 | sio2cao | 3757
staffmnkmcph_48.3_0_0_0_0_0_0_51.7_0_0_0_0 | 48.3 | 0 | 0 | 0 | 0 | 0 | 0 | 51.7 | 0 | 0 | 0 | 0 | 100 | 0 | 1923.2 | -0.86 | BL1954 | B54-CaO51.7 | 13/02/22 | sio2cao | 3758
staffmnkmcph_48.3_0_0_0_0_0_0_51.7_0_0_0_0 | 48.3 | 0 | 0 | 0 | 0 | 0 | 0 | 51.7 | 0 | 0 | 0 | 0 | 100 | 0 | 1973.2 | -0.95 | BL1954 | B54-CaO51.7 | 13/02/22 | sio2cao | 3759
staffmnkmcph_48.3_0_0_0_0_0_0_51.7_0_0_0_0 | 48.3 | 0 | 0 | 0 | 0 | 0 | 0 | 51.7 | 0 | 0 | 0 | 0 | 100 | 0 | 2023.2 | -1.05 | BL1954 | B54-CaO51.7 | 13/02/22 | sio2cao | 3760
staffmnkmcph_48.3_0_0_0_0_0_0_51.7_0_0_0_0 | 48.3 | 0 | 0 | 0 | 0 | 0 | 0 | 51.7 | 0 | 0 | 0 | 0 | 100 | 0 | 2073.2 | -1.12 | BL1954 | B54-CaO51.7 | 13/02/22 | sio2cao | 3761
staffmnkmcph_47.3_0_0_0_0_0_0_52.7_0_0_0_0 | 47.3 | 0 | 0 | 0 | 0 | 0 | 0 | 52.7 | 0 | 0 | 0 | 0 | 100 | 0 | 1823.2 | -0.66 | BL1954 | B54-CaO52.7 | 13/02/22 | sio2cao | 3762
staffmnkmcph_47.3_0_0_0_0_0_0_52.7_0_0_0_0 | 47.3 | 0 | 0 | 0 | 0 | 0 | 0 | 52.7 | 0 | 0 | 0 | 0 | 100 | 0 | 1873.2 | -0.78 | BL1954 | B54-CaO52.7 | 13/02/22 | sio2cao | 3763
staffmnkmcph_47.3_0_0_0_0_0_0_52.7_0_0_0_0 | 47.3 | 0 | 0 | 0 | 0 | 0 | 0 | 52.7 | 0 | 0 | 0 | 0 | 100 | 0 | 1923.2 | -0.89 | BL1954 | B54-CaO52.7 | 13/02/22 | sio2cao | 3764
staffmnkmcph_47.3_0_0_0_0_0_0_52.7_0_0_0_0 | 47.3 | 0 | 0 | 0 | 0 | 0 | 0 | 52.7 | 0 | 0 | 0 | 0 | 100 | 0 | 1973.2 | -1 | BL1954 | B54-CaO52.7 | 13/02/22 | sio2cao | 3765
staffmnkmcph_47.3_0_0_0_0_0_0_52.7_0_0_0_0 | 47.3 | 0 | 0 | 0 | 0 | 0 | 0 | 52.7 | 0 | 0 | 0 | 0 | 100 | 0 | 2023.2 | -1.08 | BL1954 | B54-CaO52.7 | 13/02/22 | sio2cao | 3766
staffmnkmcph_47.3_0_0_0_0_0_0_52.7_0_0_0_0 | 47.3 | 0 | 0 | 0 | 0 | 0 | 0 | 52.7 | 0 | 0 | 0 | 0 | 100 | 0 | 2073.2 | -1.14 | BL1954 | B54-CaO52.7 | 13/02/22 | sio2cao | 3767
staffmnkmcph_46.3_0_0_0_0_0_0_53.7_0_0_0_0 | 46.3 | 0 | 0 | 0 | 0 | 0 | 0 | 53.7 | 0 | 0 | 0 | 0 | 100 | 0 | 1773.2 | -0.54 | BL1954 | B54-CaO53.7 | 13/02/22 | sio2cao | 3768
staffmnkmcph_46.3_0_0_0_0_0_0_53.7_0_0_0_0 | 46.3 | 0 | 0 | 0 | 0 | 0 | 0 | 53.7 | 0 | 0 | 0 | 0 | 100 | 0 | 1823.2 | -0.68 | BL1954 | B54-CaO53.7 | 13/02/22 | sio2cao | 3769
staffmnkmcph_46.3_0_0_0_0_0_0_53.7_0_0_0_0 | 46.3 | 0 | 0 | 0 | 0 | 0 | 0 | 53.7 | 0 | 0 | 0 | 0 | 100 | 0 | 1873.2 | -0.8 | BL1954 | B54-CaO53.7 | 13/02/22 | sio2cao | 3770
staffmnkmcph_46.3_0_0_0_0_0_0_53.7_0_0_0_0 | 46.3 | 0 | 0 | 0 | 0 | 0 | 0 | 53.7 | 0 | 0 | 0 | 0 | 100 | 0 | 1923.2 | -0.92 | BL1954 | B54-CaO53.7 | 13/02/22 | sio2cao | 3771
staffmnkmcph_46.3_0_0_0_0_0_0_53.7_0_0_0_0 | 46.3 | 0 | 0 | 0 | 0 | 0 | 0 | 53.7 | 0 | 0 | 0 | 0 | 100 | 0 | 1973.2 | -1.02 | BL1954 | B54-CaO53.7 | 13/02/22 | sio2cao | 3772
staffmnkmcph_46.3_0_0_0_0_0_0_53.7_0_0_0_0 | 46.3 | 0 | 0 | 0 | 0 | 0 | 0 | 53.7 | 0 | 0 | 0 | 0 | 100 | 0 | 2023.2 | -1.1 | BL1954 | B54-CaO53.7 | 13/02/22 | sio2cao | 3773
staffmnkmcph_46.3_0_0_0_0_0_0_53.7_0_0_0_0 | 46.3 | 0 | 0 | 0 | 0 | 0 | 0 | 53.7 | 0 | 0 | 0 | 0 | 100 | 0 | 2073.2 | -1.18 | BL1954 | B54-CaO53.7 | 13/02/22 | sio2cao | 3774
staffmnkmcph_45.3_0_0_0_0_0_0_54.7_0_0_0_0 | 45.3 | 0 | 0 | 0 | 0 | 0 | 0 | 54.7 | 0 | 0 | 0 | 0 | 100 | 0 | 1773.2 | -0.59 | BL1954 | B54-CaO54.7 | 13/02/22 | sio2cao | 3775
staffmnkmcph_45.3_0_0_0_0_0_0_54.7_0_0_0_0 | 45.3 | 0 | 0 | 0 | 0 | 0 | 0 | 54.7 | 0 | 0 | 0 | 0 | 100 | 0 | 1823.2 | -0.86 | BL1954 | B54-CaO54.7 | 13/02/22 | sio2cao | 3776
staffmnkmcph_45.3_0_0_0_0_0_0_54.7_0_0_0_0 | 45.3 | 0 | 0 | 0 | 0 | 0 | 0 | 54.7 | 0 | 0 | 0 | 0 | 100 | 0 | 1873.2 | -0.85 | BL1954 | B54-CaO54.7 | 13/02/22 | sio2cao | 3777
staffmnkmcph_45.3_0_0_0_0_0_0_54.7_0_0_0_0 | 45.3 | 0 | 0 | 0 | 0 | 0 | 0 | 54.7 | 0 | 0 | 0 | 0 | 100 | 0 | 1923.2 | -0.96 | BL1954 | B54-CaO54.7 | 13/02/22 | sio2cao | 3778
staffmnkmcph_45.3_0_0_0_0_0_0_54.7_0_0_0_0 | 45.3 | 0 | 0 | 0 | 0 | 0 | 0 | 54.7 | 0 | 0 | 0 | 0 | 100 | 0 | 1973.2 | -1.05 | BL1954 | B54-CaO54.7 | 13/02/22 | sio2cao | 3779
staffmnkmcph_45.3_0_0_0_0_0_0_54.7_0_0_0_0 | 45.3 | 0 | 0 | 0 | 0 | 0 | 0 | 54.7 | 0 | 0 | 0 | 0 | 100 | 0 | 2023.2 | -1.12 | BL1954 | B54-CaO54.7 | 13/02/22 | sio2cao | 3780
staffmnkmcph_45.3_0_0_0_0_0_0_54.7_0_0_0_0 | 45.3 | 0 | 0 | 0 | 0 | 0 | 0 | 54.7 | 0 | 0 | 0 | 0 | 100 | 0 | 2073.2 | -1.18 | BL1954 | B54-CaO54.7 | 13/02/22 | sio2cao | 3781
staffmnkmcph_43.8_0_0_0_0_0_0_56.2_0_0_0_0 | 43.8 | 0 | 0 | 0 | 0 | 0 | 0 | 56.2 | 0 | 0 | 0 | 0 | 100 | 0 | 1773.2 | -0.62 | BL1954 | B54-CaO56.2 | 13/02/22 | sio2cao | 3782
staffmnkmcph_43.8_0_0_0_0_0_0_56.2_0_0_0_0 | 43.8 | 0 | 0 | 0 | 0 | 0 | 0 | 56.2 | 0 | 0 | 0 | 0 | 100 | 0 | 1823.2 | -0.74 | BL1954 | B54-CaO56.2 | 13/02/22 | sio2cao | 3783
staffmnkmcph_43.8_0_0_0_0_0_0_56.2_0_0_0_0 | 43.8 | 0 | 0 | 0 | 0 | 0 | 0 | 56.2 | 0 | 0 | 0 | 0 | 100 | 0 | 1873.2 | -0.86 | BL1954 | B54-CaO56.2 | 13/02/22 | sio2cao | 3784
staffmnkmcph_43.8_0_0_0_0_0_0_56.2_0_0_0_0 | 43.8 | 0 | 0 | 0 | 0 | 0 | 0 | 56.2 | 0 | 0 | 0 | 0 | 100 | 0 | 1923.2 | -0.98 | BL1954 | B54-CaO56.2 | 13/02/22 | sio2cao | 3785
staffmnkmcph_43.8_0_0_0_0_0_0_56.2_0_0_0_0 | 43.8 | 0 | 0 | 0 | 0 | 0 | 0 | 56.2 | 0 | 0 | 0 | 0 | 100 | 0 | 1973.2 | -1.09 | BL1954 | B54-CaO56.2 | 13/02/22 | sio2cao | 3786
staffmnkmcph_43.8_0_0_0_0_0_0_56.2_0_0_0_0 | 43.8 | 0 | 0 | 0 | 0 | 0 | 0 | 56.2 | 0 | 0 | 0 | 0 | 100 | 0 | 2023.2 | -1.17 | BL1954 | B54-CaO56.2 | 13/02/22 | sio2cao | 3787
staffmnkmcph_43.8_0_0_0_0_0_0_56.2_0_0_0_0 | 43.8 | 0 | 0 | 0 | 0 | 0 | 0 | 56.2 | 0 | 0 | 0 | 0 | 100 | 0 | 2073.2 | -1.22 | BL1954 | B54-CaO56.2 | 13/02/22 | sio2cao | 3788
staffmnkmcph_42.3_0_0_0_0_0_0_57.7_0_0_0_0 | 42.3 | 0 | 0 | 0 | 0 | 0 | 0 | 57.7 | 0 | 0 | 0 | 0 | 100 | 0 | 1873.2 | -0.95 | BL1954 | B54-CaO57.7 | 13/02/22 | sio2cao | 3789
staffmnkmcph_42.3_0_0_0_0_0_0_57.7_0_0_0_0 | 42.3 | 0 | 0 | 0 | 0 | 0 | 0 | 57.7 | 0 | 0 | 0 | 0 | 100 | 0 | 1923.2 | -1.05 | BL1954 | B54-CaO57.7 | 13/02/22 | sio2cao | 3790
staffmnkmcph_42.3_0_0_0_0_0_0_57.7_0_0_0_0 | 42.3 | 0 | 0 | 0 | 0 | 0 | 0 | 57.7 | 0 | 0 | 0 | 0 | 100 | 0 | 1973.2 | -1.13 | BL1954 | B54-CaO57.7 | 13/02/22 | sio2cao | 3791
staffmnkmcph_42.3_0_0_0_0_0_0_57.7_0_0_0_0 | 42.3 | 0 | 0 | 0 | 0 | 0 | 0 | 57.7 | 0 | 0 | 0 | 0 | 100 | 0 | 2023.2 | -1.21 | BL1954 | B54-CaO57.7 | 13/02/22 | sio2cao | 3792
staffmnkmcph_42.3_0_0_0_0_0_0_57.7_0_0_0_0 | 42.3 | 0 | 0 | 0 | 0 | 0 | 0 | 57.7 | 0 | 0 | 0 | 0 | 100 | 0 | 2073.2 | -1.27 | BL1954 | B54-CaO57.7 | 13/02/22 | sio2cao | 3793
staffmnkmcph_55.7_0_0_0_0_0_44.3_0_0_0_0_0 | 55.7 | 0 | 0 | 0 | 0 | 0 | 44.3 | 0 | 0 | 0 | 0 | 0 | 100 | 0 | 1923.2 | -0.22 | BMK1955 | B55-MgO44.3 | 13/02/22 | sio2mgo | 3794
staffmnkmcph_55.7_0_0_0_0_0_44.3_0_0_0_0_0 | 55.7 | 0 | 0 | 0 | 0 | 0 | 44.3 | 0 | 0 | 0 | 0 | 0 | 100 | 0 | 1973.2 | -0.33 | BMK1955 | B55-MgO44.3 | 13/02/22 | sio2mgo | 3795
staffmnkmcph_55.7_0_0_0_0_0_44.3_0_0_0_0_0 | 55.7 | 0 | 0 | 0 | 0 | 0 | 44.3 | 0 | 0 | 0 | 0 | 0 | 100 | 0 | 2023.2 | -0.44 | BMK1955 | B55-MgO44.3 | 13/02/22 | sio2mgo | 3796
staffmnkmcph_55.7_0_0_0_0_0_44.3_0_0_0_0_0 | 55.7 | 0 | 0 | 0 | 0 | 0 | 44.3 | 0 | 0 | 0 | 0 | 0 | 100 | 0 | 2073.2 | -0.55 | BMK1955 | B55-MgO44.3 | 13/02/22 | sio2mgo | 3797
staffmnkmcph_54.9_0_0_0_0_0_45.1_0_0_0_0_0 | 54.9 | 0 | 0 | 0 | 0 | 0 | 45.1 | 0 | 0 | 0 | 0 | 0 | 100 | 0 | 1823.2 | -0.08 | BMK1955 | B55-MgO45.1 | 13/02/22 | sio2mgo | 3798
staffmnkmcph_54.9_0_0_0_0_0_45.1_0_0_0_0_0 | 54.9 | 0 | 0 | 0 | 0 | 0 | 45.1 | 0 | 0 | 0 | 0 | 0 | 100 | 0 | 1873.2 | -0.22 | BMK1955 | B55-MgO45.1 | 13/02/22 | sio2mgo | 3799
staffmnkmcph_54.9_0_0_0_0_0_45.1_0_0_0_0_0 | 54.9 | 0 | 0 | 0 | 0 | 0 | 45.1 | 0 | 0 | 0 | 0 | 0 | 100 | 0 | 1923.2 | -0.34 | BMK1955 | B55-MgO45.1 | 13/02/22 | sio2mgo | 3800
staffmnkmcph_54.9_0_0_0_0_0_45.1_0_0_0_0_0 | 54.9 | 0 | 0 | 0 | 0 | 0 | 45.1 | 0 | 0 | 0 | 0 | 0 | 100 | 0 | 1973.2 | -0.43 | BMK1955 | B55-MgO45.1 | 13/02/22 | sio2mgo | 3801
staffmnkmcph_54.9_0_0_0_0_0_45.1_0_0_0_0_0 | 54.9 | 0 | 0 | 0 | 0 | 0 | 45.1 | 0 | 0 | 0 | 0 | 0 | 100 | 0 | 2023.2 | -0.57 | BMK1955 | B55-MgO45.1 | 13/02/22 | sio2mgo | 3802
staffmnkmcph_54.9_0_0_0_0_0_45.1_0_0_0_0_0 | 54.9 | 0 | 0 | 0 | 0 | 0 | 45.1 | 0 | 0 | 0 | 0 | 0 | 100 | 0 | 2073.2 | -0.68 | BMK1955 | B55-MgO45.1 | 13/02/22 | sio2mgo | 3803
staffmnkmcph_54.2_0_0_0_0_0_45.8_0_0_0_0_0 | 54.2 | 0 | 0 | 0 | 0 | 0 | 45.8 | 0 | 0 | 0 | 0 | 0 | 100 | 0 | 1823.2 | -0.19 | BMK1955 | B55-MgO45.8 | 13/02/22 | sio2mgo | 3804
staffmnkmcph_54.2_0_0_0_0_0_45.8_0_0_0_0_0 | 54.2 | 0 | 0 | 0 | 0 | 0 | 45.8 | 0 | 0 | 0 | 0 | 0 | 100 | 0 | 1873.2 | -0.32 | BMK1955 | B55-MgO45.8 | 13/02/22 | sio2mgo | 3805
staffmnkmcph_54.2_0_0_0_0_0_45.8_0_0_0_0_0 | 54.2 | 0 | 0 | 0 | 0 | 0 | 45.8 | 0 | 0 | 0 | 0 | 0 | 100 | 0 | 1923.2 | -0.45 | BMK1955 | B55-MgO45.8 | 13/02/22 | sio2mgo | 3806
staffmnkmcph_54.2_0_0_0_0_0_45.8_0_0_0_0_0 | 54.2 | 0 | 0 | 0 | 0 | 0 | 45.8 | 0 | 0 | 0 | 0 | 0 | 100 | 0 | 1973.2 | -0.58 | BMK1955 | B55-MgO45.8 | 13/02/22 | sio2mgo | 3807
staffmnkmcph_54.2_0_0_0_0_0_45.8_0_0_0_0_0 | 54.2 | 0 | 0 | 0 | 0 | 0 | 45.8 | 0 | 0 | 0 | 0 | 0 | 100 | 0 | 2023.2 | -0.69 | BMK1955 | B55-MgO45.8 | 13/02/22 | sio2mgo | 3808
staffmnkmcph_54.2_0_0_0_0_0_45.8_0_0_0_0_0 | 54.2 | 0 | 0 | 0 | 0 | 0 | 45.8 | 0 | 0 | 0 | 0 | 0 | 100 | 0 | 2073.2 | -0.74 | BMK1955 | B55-MgO45.8 | 13/02/22 | sio2mgo | 3809
staffmnkmcph_50_0_0_0_0_0_50_0_0_0_0_0 | 50 | 0 | 0 | 0 | 0 | 0 | 50 | 0 | 0 | 0 | 0 | 0 | 100 | 0 | 1873.2 | -0.5 | BMK1955 | B55-MgO50 | 13/02/22 | sio2mgo | 3810
staffmnkmcph_50_0_0_0_0_0_50_0_0_0_0_0 | 50 | 0 | 0 | 0 | 0 | 0 | 50 | 0 | 0 | 0 | 0 | 0 | 100 | 0 | 1923.2 | -0.61 | BMK1955 | B55-MgO50 | 13/02/22 | sio2mgo | 3811
staffmnkmcph_50_0_0_0_0_0_50_0_0_0_0_0 | 50 | 0 | 0 | 0 | 0 | 0 | 50 | 0 | 0 | 0 | 0 | 0 | 100 | 0 | 1973.2 | -0.75 | BMK1955 | B55-MgO50 | 13/02/22 | sio2mgo | 3812
staffmnkmcph_50_0_0_0_0_0_50_0_0_0_0_0 | 50 | 0 | 0 | 0 | 0 | 0 | 50 | 0 | 0 | 0 | 0 | 0 | 100 | 0 | 2023.2 | -0.83 | BMK1955 | B55-MgO50 | 13/02/22 | sio2mgo | 3813
staffmnkmcph_50_0_0_0_0_0_50_0_0_0_0_0 | 50 | 0 | 0 | 0 | 0 | 0 | 50 | 0 | 0 | 0 | 0 | 0 | 100 | 0 | 2073.2 | -0.93 | BMK1955 | B55-MgO50 | 13/02/22 | sio2mgo | 3814
staffmnkmcph_48.6_0_0_0_0_0_51.4_0_0_0_0_0 | 48.6 | 0 | 0 | 0 | 0 | 0 | 51.4 | 0 | 0 | 0 | 0 | 0 | 100 | 0 | 1923.2 | -0.73 | BMK1955 | B55-MgO51.4 | 13/02/22 | sio2mgo | 3815
staffmnkmcph_48.6_0_0_0_0_0_51.4_0_0_0_0_0 | 48.6 | 0 | 0 | 0 | 0 | 0 | 51.4 | 0 | 0 | 0 | 0 | 0 | 100 | 0 | 1973.2 | -0.82 | BMK1955 | B55-MgO51.4 | 13/02/22 | sio2mgo | 3816
staffmnkmcph_48.6_0_0_0_0_0_51.4_0_0_0_0_0 | 48.6 | 0 | 0 | 0 | 0 | 0 | 51.4 | 0 | 0 | 0 | 0 | 0 | 100 | 0 | 2023.2 | -0.91 | BMK1955 | B55-MgO51.4 | 13/02/22 | sio2mgo | 3817
staffmnkmcph_48.6_0_0_0_0_0_51.4_0_0_0_0_0 | 48.6 | 0 | 0 | 0 | 0 | 0 | 51.4 | 0 | 0 | 0 | 0 | 0 | 100 | 0 | 2073.2 | -0.97 | BMK1955 | B55-MgO51.4 | 13/02/22 | sio2mgo | 3818
staffmnkmcph_68.5_0_0_0_0_0_0_31.5_0_0_0_0 | 68.5 | 0 | 0 | 0 | 0 | 0 | 0 | 31.5 | 0 | 0 | 0 | 0 | 100 | 0 | 1973.2 | 0.09 | K1960 | ACS-54 | 13/02/22 | sio2cao | 3819
staffmnkmcph_68.5_0_0_0_0_0_0_31.5_0_0_0_0 | 68.5 | 0 | 0 | 0 | 0 | 0 | 0 | 31.5 | 0 | 0 | 0 | 0 | 100 | 0 | 2023.2 | -0.03 | K1960 | ACS-54 | 13/02/22 | sio2cao | 3820
staffmnkmcph_68.5_0_0_0_0_0_0_31.5_0_0_0_0 | 68.5 | 0 | 0 | 0 | 0 | 0 | 0 | 31.5 | 0 | 0 | 0 | 0 | 100 | 0 | 2073.2 | -0.13 | K1960 | ACS-54 | 13/02/22 | sio2cao | 3821
staffmnkmcph_68.5_0_0_0_0_0_0_31.5_0_0_0_0 | 68.5 | 0 | 0 | 0 | 0 | 0 | 0 | 31.5 | 0 | 0 | 0 | 0 | 100 | 0 | 2123.2 | -0.21 | K1960 | ACS-54 | 13/02/22 | sio2cao | 3822
staffmnkmcph_68.5_0_0_0_0_0_0_31.5_0_0_0_0 | 68.5 | 0 | 0 | 0 | 0 | 0 | 0 | 31.5 | 0 | 0 | 0 | 0 | 100 | 0 | 2173.2 | -0.27 | K1960 | ACS-54 | 13/02/22 | sio2cao | 3823
staffmnkmcph_58.3_0_0_0_0_0_0_41.7_0_0_0_0 | 58.3 | 0 | 0 | 0 | 0 | 0 | 0 | 41.7 | 0 | 0 | 0 | 0 | 100 | 0 | 1773.2 | -0.03 | K1960 | ACS-50 | 13/02/22 | sio2cao | 3824
staffmnkmcph_58.3_0_0_0_0_0_0_41.7_0_0_0_0 | 58.3 | 0 | 0 | 0 | 0 | 0 | 0 | 41.7 | 0 | 0 | 0 | 0 | 100 | 0 | 1823.2 | -0.19 | K1960 | ACS-50 | 13/02/22 | sio2cao | 3825
staffmnkmcph_58.3_0_0_0_0_0_0_41.7_0_0_0_0 | 58.3 | 0 | 0 | 0 | 0 | 0 | 0 | 41.7 | 0 | 0 | 0 | 0 | 100 | 0 | 1873.2 | -0.33 | K1960 | ACS-50 | 13/02/22 | sio2cao | 3826
staffmnkmcph_58.3_0_0_0_0_0_0_41.7_0_0_0_0 | 58.3 | 0 | 0 | 0 | 0 | 0 | 0 | 41.7 | 0 | 0 | 0 | 0 | 100 | 0 | 1923.2 | -0.44 | K1960 | ACS-50 | 13/02/22 | sio2cao | 3827
staffmnkmcph_58.3_0_0_0_0_0_0_41.7_0_0_0_0 | 58.3 | 0 | 0 | 0 | 0 | 0 | 0 | 41.7 | 0 | 0 | 0 | 0 | 100 | 0 | 1973.2 | -0.57 | K1960 | ACS-50 | 13/02/22 | sio2cao | 3828
staffmnkmcph_58.3_0_0_0_0_0_0_41.7_0_0_0_0 | 58.3 | 0 | 0 | 0 | 0 | 0 | 0 | 41.7 | 0 | 0 | 0 | 0 | 100 | 0 | 2023.2 | -0.66 | K1960 | ACS-50 | 13/02/22 | sio2cao | 3829
staffmnkmcph_58.3_0_0_0_0_0_0_41.7_0_0_0_0 | 58.3 | 0 | 0 | 0 | 0 | 0 | 0 | 41.7 | 0 | 0 | 0 | 0 | 100 | 0 | 2073.2 | -0.74 | K1960 | ACS-50 | 13/02/22 | sio2cao | 3830
staffmnkmcph_58.3_0_0_0_0_0_0_41.7_0_0_0_0 | 58.3 | 0 | 0 | 0 | 0 | 0 | 0 | 41.7 | 0 | 0 | 0 | 0 | 100 | 0 | 2123.2 | -0.82 | K1960 | ACS-50 | 13/02/22 | sio2cao | 3831
staffmnkmcph_58.3_0_0_0_0_0_0_41.7_0_0_0_0 | 58.3 | 0 | 0 | 0 | 0 | 0 | 0 | 41.7 | 0 | 0 | 0 | 0 | 100 | 0 | 2173.2 | -0.89 | K1960 | ACS-50 | 13/02/22 | sio2cao | 3832
staffmnkmcph_58.3_0_0_0_0_0_0_41.7_0_0_0_0 | 58.3 | 0 | 0 | 0 | 0 | 0 | 0 | 41.7 | 0 | 0 | 0 | 0 | 100 | 0 | 2223.2 | -0.96 | K1960 | ACS-50 | 13/02/22 | sio2cao | 3833
staffmnkmcph_58.3_0_0_0_0_0_0_41.7_0_0_0_0 | 58.3 | 0 | 0 | 0 | 0 | 0 | 0 | 41.7 | 0 | 0 | 0 | 0 | 100 | 0 | 2273.2 | -1 | K1960 | ACS-50 | 13/02/22 | sio2cao | 3834
staffmnkmcph_48.3_0_0_0_0_0_0_51.7_0_0_0_0 | 48.3 | 0 | 0 | 0 | 0 | 0 | 0 | 51.7 | 0 | 0 | 0 | 0 | 100 | 0 | 1823.2 | -0.62 | K1960 | ACS-44 | 13/02/22 | sio2cao | 3835
staffmnkmcph_48.3_0_0_0_0_0_0_51.7_0_0_0_0 | 48.3 | 0 | 0 | 0 | 0 | 0 | 0 | 51.7 | 0 | 0 | 0 | 0 | 100 | 0 | 1873.2 | -0.74 | K1960 | ACS-44 | 13/02/22 | sio2cao | 3836
staffmnkmcph_48.3_0_0_0_0_0_0_51.7_0_0_0_0 | 48.3 | 0 | 0 | 0 | 0 | 0 | 0 | 51.7 | 0 | 0 | 0 | 0 | 100 | 0 | 1923.2 | -0.85 | K1960 | ACS-44 | 13/02/22 | sio2cao | 3837
staffmnkmcph_48.3_0_0_0_0_0_0_51.7_0_0_0_0 | 48.3 | 0 | 0 | 0 | 0 | 0 | 0 | 51.7 | 0 | 0 | 0 | 0 | 100 | 0 | 1973.2 | -0.96 | K1960 | ACS-44 | 13/02/22 | sio2cao | 3838
staffmnkmcph_48.3_0_0_0_0_0_0_51.7_0_0_0_0 | 48.3 | 0 | 0 | 0 | 0 | 0 | 0 | 51.7 | 0 | 0 | 0 | 0 | 100 | 0 | 2023.2 | -1.05 | K1960 | ACS-44 | 13/02/22 | sio2cao | 3839
staffmnkmcph_48.3_0_0_0_0_0_0_51.7_0_0_0_0 | 48.3 | 0 | 0 | 0 | 0 | 0 | 0 | 51.7 | 0 | 0 | 0 | 0 | 100 | 0 | 2073.2 | -1.1 | K1960 | ACS-44 | 13/02/22 | sio2cao | 3840
staffmnkmcph_48.3_0_0_0_0_0_0_51.7_0_0_0_0 | 48.3 | 0 | 0 | 0 | 0 | 0 | 0 | 51.7 | 0 | 0 | 0 | 0 | 100 | 0 | 2173.2 | -1.1 | K1960 | ACS-44 | 13/02/22 | sio2cao | 3841
staffmnkmcph_48.3_0_0_0_0_0_0_51.7_0_0_0_0 | 48.3 | 0 | 0 | 0 | 0 | 0 | 0 | 51.7 | 0 | 0 | 0 | 0 | 100 | 0 | 2273.2 | -1.15 | K1960 | ACS-44 | 13/02/22 | sio2cao | 3842
staffmnkmcph_54_0_0_0_0_0_0_46_0_0_0_0 | 54 | 0 | 0 | 0 | 0 | 0 | 0 | 46 | 0 | 0 | 0 | 0 | 100 | 0 | 1152.2 | 7 | VGMSS1980 | V80-CaO46 | 13/02/22 | sio2cao | 3843
staffmnkmcph_54_0_0_0_0_0_0_46_0_0_0_0 | 54 | 0 | 0 | 0 | 0 | 0 | 0 | 46 | 0 | 0 | 0 | 0 | 100 | 0 | 1121.2 | 8 | VGMSS1980 | V80-CaO46 | 13/02/22 | sio2cao | 3844
staffmnkmcph_54_0_0_0_0_0_0_46_0_0_0_0 | 54 | 0 | 0 | 0 | 0 | 0 | 0 | 46 | 0 | 0 | 0 | 0 | 100 | 0 | 1100.2 | 9 | VGMSS1980 | V80-CaO46 | 13/02/22 | sio2cao | 3845
staffmnkmcph_54_0_0_0_0_0_0_46_0_0_0_0 | 54 | 0 | 0 | 0 | 0 | 0 | 0 | 46 | 0 | 0 | 0 | 0 | 100 | 0 | 1080.2 | 10 | VGMSS1980 | V80-CaO46 | 13/02/22 | sio2cao | 3846
staffmnkmcph_54_0_0_0_0_0_0_46_0_0_0_0 | 54 | 0 | 0 | 0 | 0 | 0 | 0 | 46 | 0 | 0 | 0 | 0 | 100 | 0 | 1060.2 | 11 | VGMSS1980 | V80-CaO46 | 13/02/22 | sio2cao | 3847
staffmnkmcph_54_0_0_0_0_0_0_46_0_0_0_0 | 54 | 0 | 0 | 0 | 0 | 0 | 0 | 46 | 0 | 0 | 0 | 0 | 100 | 0 | 1042.2 | 12 | VGMSS1980 | V80-CaO46 | 13/02/22 | sio2cao | 3848
staffmnkmcph_68_0_0_0_0_0_0_0_32_0_0_0 | 67.99 | 0 | 0 | 0 | 0 | 0 | 0 | 0 | 32.01 | 0 | 0 | 0 | 100 | 0 | 839.2 | 6.58 | P1954-1955-1959 | P54-Na2O32 | 13/02/22 | sio2na2o | 3849
staffmnkmcph_68_0_0_0_0_0_0_0_32_0_0_0 | 67.99 | 0 | 0 | 0 | 0 | 0 | 0 | 0 | 32.01 | 0 | 0 | 0 | 100 | 0 | 815.2 | 7.37 | P1954-1955-1959 | P54-Na2O32 | 13/02/22 | sio2na2o | 3850
staffmnkmcph_68_0_0_0_0_0_0_0_32_0_0_0 | 67.99 | 0 | 0 | 0 | 0 | 0 | 0 | 0 | 32.01 | 0 | 0 | 0 | 100 | 0 | 799.2 | 7.88 | P1954-1955-1959 | P54-Na2O32 | 13/02/22 | sio2na2o | 3851
staffmnkmcph_68_0_0_0_0_0_0_0_32_0_0_0 | 67.99 | 0 | 0 | 0 | 0 | 0 | 0 | 0 | 32.01 | 0 | 0 | 0 | 100 | 0 | 768.2 | 9.06 | P1954-1955-1959 | P54-Na2O32 | 13/02/22 | sio2na2o | 3852
staffmnkmcph_68_0_0_0_0_0_0_0_32_0_0_0 | 67.99 | 0 | 0 | 0 | 0 | 0 | 0 | 0 | 32.01 | 0 | 0 | 0 | 100 | 0 | 742.2 | 10.69 | P1954-1955-1959 | P54-Na2O32 | 13/02/22 | sio2na2o | 3853
staffmnkmcph_68_0_0_0_0_0_0_0_32_0_0_0 | 67.99 | 0 | 0 | 0 | 0 | 0 | 0 | 0 | 32.01 | 0 | 0 | 0 | 100 | 0 | 730.2 | 11.35 | P1954-1955-1959 | P54-Na2O32 | 13/02/22 | sio2na2o | 3854
staffmnkmcph_68_0_0_0_0_0_0_0_32_0_0_0 | 67.99 | 0 | 0 | 0 | 0 | 0 | 0 | 0 | 32.01 | 0 | 0 | 0 | 100 | 0 | 685.2 | 14.53 | P1954-1955-1959 | P54-Na2O32 | 13/02/22 | sio2na2o | 3855
staffmnkmcph_66.2_0_0_0_0_0_2.6_0_31.2_0_0_0 | 66.2 | 0 | 0 | 0 | 0 | 0 | 2.64 | 0 | 31.16 | 0 | 0 | 0 | 100 | 0 | 808.2 | 7.89 | P1954-1955-1959 | P54-Na2O31_MgO2.64 | 13/02/22 | sio2mgona2o | 3856
staffmnkmcph_66.2_0_0_0_0_0_2.6_0_31.2_0_0_0 | 66.2 | 0 | 0 | 0 | 0 | 0 | 2.64 | 0 | 31.16 | 0 | 0 | 0 | 100 | 0 | 784.7 | 8.78 | P1954-1955-1959 | P54-Na2O31_MgO2.64 | 13/02/22 | sio2mgona2o | 3857
staffmnkmcph_66.2_0_0_0_0_0_2.6_0_31.2_0_0_0 | 66.2 | 0 | 0 | 0 | 0 | 0 | 2.64 | 0 | 31.16 | 0 | 0 | 0 | 100 | 0 | 751.2 | 10.51 | P1954-1955-1959 | P54-Na2O31_MgO2.64 | 13/02/22 | sio2mgona2o | 3858
staffmnkmcph_66.2_0_0_0_0_0_2.6_0_31.2_0_0_0 | 66.2 | 0 | 0 | 0 | 0 | 0 | 2.64 | 0 | 31.16 | 0 | 0 | 0 | 100 | 0 | 729.2 | 11.34 | P1954-1955-1959 | P54-Na2O31_MgO2.64 | 13/02/22 | sio2mgona2o | 3859
staffmnkmcph_66.2_0_0_0_0_0_2.6_0_31.2_0_0_0 | 66.2 | 0 | 0 | 0 | 0 | 0 | 2.64 | 0 | 31.16 | 0 | 0 | 0 | 100 | 0 | 718.7 | 11.4 | P1954-1955-1959 | P54-Na2O31_MgO2.64 | 13/02/22 | sio2mgona2o | 3860
staffmnkmcph_66.2_0_0_0_0_0_2.6_0_31.2_0_0_0 | 66.2 | 0 | 0 | 0 | 0 | 0 | 2.64 | 0 | 31.16 | 0 | 0 | 0 | 100 | 0 | 703.2 | 13.25 | P1954-1955-1959 | P54-Na2O31_MgO2.64 | 13/02/22 | sio2mgona2o | 3861
staffmnkmcph_66.2_0_0_0_0_0_2.6_0_31.2_0_0_0 | 66.2 | 0 | 0 | 0 | 0 | 0 | 2.64 | 0 | 31.16 | 0 | 0 | 0 | 100 | 0 | 687.2 | 14.69 | P1954-1955-1959 | P54-Na2O31_MgO2.64 | 13/02/22 | sio2mgona2o | 3862
staffmnkmcph_64.5_0_0_0_0_0_5.2_0_30.4_0_0_0 | 64.49 | 0 | 0 | 0 | 0 | 0 | 5.15 | 0 | 30.36 | 0 | 0 | 0 | 100 | 0 | 808.2 | 7.22 | P1954-1955-1959 | P54-Na2O30.36_MgO5.15 | 13/02/22 | sio2mgona2o | 3863
staffmnkmcph_64.5_0_0_0_0_0_5.2_0_30.4_0_0_0 | 64.49 | 0 | 0 | 0 | 0 | 0 | 5.15 | 0 | 30.36 | 0 | 0 | 0 | 100 | 0 | 802.2 | 7.87 | P1954-1955-1959 | P54-Na2O30.36_MgO5.15 | 13/02/22 | sio2mgona2o | 3864
staffmnkmcph_64.5_0_0_0_0_0_5.2_0_30.4_0_0_0 | 64.49 | 0 | 0 | 0 | 0 | 0 | 5.15 | 0 | 30.36 | 0 | 0 | 0 | 100 | 0 | 784.2 | 8.55 | P1954-1955-1959 | P54-Na2O30.36_MgO5.15 | 13/02/22 | sio2mgona2o | 3865
staffmnkmcph_64.5_0_0_0_0_0_5.2_0_30.4_0_0_0 | 64.49 | 0 | 0 | 0 | 0 | 0 | 5.15 | 0 | 30.36 | 0 | 0 | 0 | 100 | 0 | 743.2 | 10.37 | P1954-1955-1959 | P54-Na2O30.36_MgO5.15 | 13/02/22 | sio2mgona2o | 3866
staffmnkmcph_64.5_0_0_0_0_0_5.2_0_30.4_0_0_0 | 64.49 | 0 | 0 | 0 | 0 | 0 | 5.15 | 0 | 30.36 | 0 | 0 | 0 | 100 | 0 | 740.2 | 10.14 | P1954-1955-1959 | P54-Na2O30.36_MgO5.15 | 13/02/22 | sio2mgona2o | 3867
staffmnkmcph_64.5_0_0_0_0_0_5.2_0_30.4_0_0_0 | 64.49 | 0 | 0 | 0 | 0 | 0 | 5.15 | 0 | 30.36 | 0 | 0 | 0 | 100 | 0 | 729.2 | 11.36 | P1954-1955-1959 | P54-Na2O30.36_MgO5.15 | 13/02/22 | sio2mgona2o | 3868
staffmnkmcph_64.5_0_0_0_0_0_5.2_0_30.4_0_0_0 | 64.49 | 0 | 0 | 0 | 0 | 0 | 5.15 | 0 | 30.36 | 0 | 0 | 0 | 100 | 0 | 729.7 | 11.36 | P1954-1955-1959 | P54-Na2O30.36_MgO5.15 | 13/02/22 | sio2mgona2o | 3869
staffmnkmcph_64.5_0_0_0_0_0_5.2_0_30.4_0_0_0 | 64.49 | 0 | 0 | 0 | 0 | 0 | 5.15 | 0 | 30.36 | 0 | 0 | 0 | 100 | 0 | 727.7 | 11.38 | P1954-1955-1959 | P54-Na2O30.36_MgO5.15 | 13/02/22 | sio2mgona2o | 3870
staffmnkmcph_64.5_0_0_0_0_0_5.2_0_30.4_0_0_0 | 64.49 | 0 | 0 | 0 | 0 | 0 | 5.15 | 0 | 30.36 | 0 | 0 | 0 | 100 | 0 | 689.2 | 14.04 | P1954-1955-1959 | P54-Na2O30.36_MgO5.15 | 13/02/22 | sio2mgona2o | 3871
staffmnkmcph_62.9_0_0_0_0_0_7.5_0_29.6_0_0_0 | 62.88 | 0 | 0 | 0 | 0 | 0 | 7.52 | 0 | 29.6 | 0 | 0 | 0 | 100 | 0 | 843.2 | 7.12 | P1954-1955-1959 | P54-Na2O29.6_MgO7.52 | 13/02/22 | sio2mgona2o | 3872
staffmnkmcph_62.9_0_0_0_0_0_7.5_0_29.6_0_0_0 | 62.88 | 0 | 0 | 0 | 0 | 0 | 7.52 | 0 | 29.6 | 0 | 0 | 0 | 100 | 0 | 809.2 | 7.96 | P1954-1955-1959 | P54-Na2O29.6_MgO7.52 | 13/02/22 | sio2mgona2o | 3873
staffmnkmcph_62.9_0_0_0_0_0_7.5_0_29.6_0_0_0 | 62.88 | 0 | 0 | 0 | 0 | 0 | 7.52 | 0 | 29.6 | 0 | 0 | 0 | 100 | 0 | 784.2 | 8.62 | P1954-1955-1959 | P54-Na2O29.6_MgO7.52 | 13/02/22 | sio2mgona2o | 3874
staffmnkmcph_62.9_0_0_0_0_0_7.5_0_29.6_0_0_0 | 62.88 | 0 | 0 | 0 | 0 | 0 | 7.52 | 0 | 29.6 | 0 | 0 | 0 | 100 | 0 | 748.2 | 10.43 | P1954-1955-1959 | P54-Na2O29.6_MgO7.52 | 13/02/22 | sio2mgona2o | 3875
staffmnkmcph_62.9_0_0_0_0_0_7.5_0_29.6_0_0_0 | 62.88 | 0 | 0 | 0 | 0 | 0 | 7.52 | 0 | 29.6 | 0 | 0 | 0 | 100 | 0 | 729.2 | 11.56 | P1954-1955-1959 | P54-Na2O29.6_MgO7.52 | 13/02/22 | sio2mgona2o | 3876
staffmnkmcph_62.9_0_0_0_0_0_7.5_0_29.6_0_0_0 | 62.88 | 0 | 0 | 0 | 0 | 0 | 7.52 | 0 | 29.6 | 0 | 0 | 0 | 100 | 0 | 706.2 | 13.08 | P1954-1955-1959 | P54-Na2O29.6_MgO7.52 | 13/02/22 | sio2mgona2o | 3877
staffmnkmcph_62.9_0_0_0_0_0_7.5_0_29.6_0_0_0 | 62.88 | 0 | 0 | 0 | 0 | 0 | 7.52 | 0 | 29.6 | 0 | 0 | 0 | 100 | 0 | 693.2 | 14.18 | P1954-1955-1959 | P54-Na2O29.6_MgO7.52 | 13/02/22 | sio2mgona2o | 3878
staffmnkmcph_66.2_0_0_0_0_0_0_2.7_31.2_0_0_0 | 66.19 | 0 | 0 | 0 | 0 | 0 | 0 | 2.65 | 31.16 | 0 | 0 | 0 | 100 | 0 | 813.2 | 7.66 | P1954-1955-1959 | P54-Na2O31_CaO2.65 | 13/02/22 | sio2caona2o | 3879
staffmnkmcph_66.2_0_0_0_0_0_0_2.7_31.2_0_0_0 | 66.19 | 0 | 0 | 0 | 0 | 0 | 0 | 2.65 | 31.16 | 0 | 0 | 0 | 100 | 0 | 799.2 | 8.21 | P1954-1955-1959 | P54-Na2O31_CaO2.65 | 13/02/22 | sio2caona2o | 3880
staffmnkmcph_66.2_0_0_0_0_0_0_2.7_31.2_0_0_0 | 66.19 | 0 | 0 | 0 | 0 | 0 | 0 | 2.65 | 31.16 | 0 | 0 | 0 | 100 | 0 | 742.2 | 9.89 | P1954-1955-1959 | P54-Na2O31_CaO2.65 | 13/02/22 | sio2caona2o | 3881
staffmnkmcph_66.2_0_0_0_0_0_0_2.7_31.2_0_0_0 | 66.19 | 0 | 0 | 0 | 0 | 0 | 0 | 2.65 | 31.16 | 0 | 0 | 0 | 100 | 0 | 740.2 | 11.13 | P1954-1955-1959 | P54-Na2O31_CaO2.65 | 13/02/22 | sio2caona2o | 3882
staffmnkmcph_66.2_0_0_0_0_0_0_2.7_31.2_0_0_0 | 66.19 | 0 | 0 | 0 | 0 | 0 | 0 | 2.65 | 31.16 | 0 | 0 | 0 | 100 | 0 | 729.2 | 11.87 | P1954-1955-1959 | P54-Na2O31_CaO2.65 | 13/02/22 | sio2caona2o | 3883
staffmnkmcph_66.2_0_0_0_0_0_0_2.7_31.2_0_0_0 | 66.19 | 0 | 0 | 0 | 0 | 0 | 0 | 2.65 | 31.16 | 0 | 0 | 0 | 100 | 0 | 699.2 | 14.05 | P1954-1955-1959 | P54-Na2O31_CaO2.65 | 13/02/22 | sio2caona2o | 3884
staffmnkmcph_66.2_0_0_0_0_0_0_2.7_31.2_0_0_0 | 66.19 | 0 | 0 | 0 | 0 | 0 | 0 | 2.65 | 31.16 | 0 | 0 | 0 | 100 | 0 | 687.2 | 14.38 | P1954-1955-1959 | P54-Na2O31_CaO2.65 | 13/02/22 | sio2caona2o | 3885
staffmnkmcph_64.5_0_0_0_0_0_0_5.1_30.4_0_0_0 | 64.51 | 0 | 0 | 0 | 0 | 0 | 0 | 5.13 | 30.36 | 0 | 0 | 0 | 100 | 0 | 815.2 | 7.8 | P1954-1955-1959 | P54-Na2O30.36_CaO5.13 | 13/02/22 | sio2caona2o | 3886
staffmnkmcph_64.5_0_0_0_0_0_0_5.1_30.4_0_0_0 | 64.51 | 0 | 0 | 0 | 0 | 0 | 0 | 5.13 | 30.36 | 0 | 0 | 0 | 100 | 0 | 794.7 | 8.77 | P1954-1955-1959 | P54-Na2O30.36_CaO5.13 | 13/02/22 | sio2caona2o | 3887
staffmnkmcph_64.5_0_0_0_0_0_0_5.1_30.4_0_0_0 | 64.51 | 0 | 0 | 0 | 0 | 0 | 0 | 5.13 | 30.36 | 0 | 0 | 0 | 100 | 0 | 769.2 | 10.04 | P1954-1955-1959 | P54-Na2O30.36_CaO5.13 | 13/02/22 | sio2caona2o | 3888
staffmnkmcph_64.5_0_0_0_0_0_0_5.1_30.4_0_0_0 | 64.51 | 0 | 0 | 0 | 0 | 0 | 0 | 5.13 | 30.36 | 0 | 0 | 0 | 100 | 0 | 742.2 | 11.39 | P1954-1955-1959 | P54-Na2O30.36_CaO5.13 | 13/02/22 | sio2caona2o | 3889
staffmnkmcph_64.5_0_0_0_0_0_0_5.1_30.4_0_0_0 | 64.51 | 0 | 0 | 0 | 0 | 0 | 0 | 5.13 | 30.36 | 0 | 0 | 0 | 100 | 0 | 693.2 | 14.66 | P1954-1955-1959 | P54-Na2O30.36_CaO5.13 | 13/02/22 | sio2caona2o | 3890
staffmnkmcph_62.9_0_0_0_0_0_0_7.5_29.6_0_0_0 | 62.88 | 0 | 0 | 0 | 0 | 0 | 0 | 7.52 | 29.6 | 0 | 0 | 0 | 100 | 0 | 838.2 | 7.26 | P1954-1955-1959 | P54-Na2O29.6_CaO7.52 | 13/02/22 | sio2caona2o | 3891
staffmnkmcph_62.9_0_0_0_0_0_0_7.5_29.6_0_0_0 | 62.88 | 0 | 0 | 0 | 0 | 0 | 0 | 7.52 | 29.6 | 0 | 0 | 0 | 100 | 0 | 794.7 | 8.76 | P1954-1955-1959 | P54-Na2O29.6_CaO7.52 | 13/02/22 | sio2caona2o | 3892
staffmnkmcph_62.9_0_0_0_0_0_0_7.5_29.6_0_0_0 | 62.88 | 0 | 0 | 0 | 0 | 0 | 0 | 7.52 | 29.6 | 0 | 0 | 0 | 100 | 0 | 773.2 | 10.08 | P1954-1955-1959 | P54-Na2O29.6_CaO7.52 | 13/02/22 | sio2caona2o | 3893
staffmnkmcph_62.9_0_0_0_0_0_0_7.5_29.6_0_0_0 | 62.88 | 0 | 0 | 0 | 0 | 0 | 0 | 7.52 | 29.6 | 0 | 0 | 0 | 100 | 0 | 741.2 | 11.86 | P1954-1955-1959 | P54-Na2O29.6_CaO7.52 | 13/02/22 | sio2caona2o | 3894
staffmnkmcph_62.9_0_0_0_0_0_0_7.5_29.6_0_0_0 | 62.88 | 0 | 0 | 0 | 0 | 0 | 0 | 7.52 | 29.6 | 0 | 0 | 0 | 100 | 0 | 729.2 | 12.38 | P1954-1955-1959 | P54-Na2O29.6_CaO7.52 | 13/02/22 | sio2caona2o | 3895
staffmnkmcph_62.9_0_0_0_0_0_0_7.5_29.6_0_0_0 | 62.88 | 0 | 0 | 0 | 0 | 0 | 0 | 7.52 | 29.6 | 0 | 0 | 0 | 100 | 0 | 708.2 | 13.94 | P1954-1955-1959 | P54-Na2O29.6_CaO7.52 | 13/02/22 | sio2caona2o | 3896
staffmnkmcph_62.9_0_0_0_0_0_0_7.5_29.6_0_0_0 | 62.88 | 0 | 0 | 0 | 0 | 0 | 0 | 7.52 | 29.6 | 0 | 0 | 0 | 100 | 0 | 702.2 | 14.55 | P1954-1955-1959 | P54-Na2O29.6_CaO7.52 | 13/02/22 | sio2caona2o | 3897
staffmnkmcph_70_0_0_0_0_0_10_0_20_0_0_0 | 70 | 0 | 0 | 0 | 0 | 0 | 10 | 0 | 20 | 0 | 0 | 0 | 100 | 0 | 787.2 | 10.68 | P1956 | P56-Na2O20_MgO10 | 13/02/22 | sio2mgona2o | 3898
staffmnkmcph_70_0_0_0_0_0_10_0_20_0_0_0 | 70 | 0 | 0 | 0 | 0 | 0 | 10 | 0 | 20 | 0 | 0 | 0 | 100 | 0 | 823.2 | 9.73 | P1956 | P56-Na2O20_MgO10 | 13/02/22 | sio2mgona2o | 3899
staffmnkmcph_70_0_0_0_0_0_10_0_20_0_0_0 | 70 | 0 | 0 | 0 | 0 | 0 | 10 | 0 | 20 | 0 | 0 | 0 | 100 | 0 | 801.2 | 10.31 | P1956 | P56-Na2O20_MgO10 | 13/02/22 | sio2mgona2o | 3900
staffmnkmcph_70_0_0_0_0_0_10_0_20_0_0_0 | 70 | 0 | 0 | 0 | 0 | 0 | 10 | 0 | 20 | 0 | 0 | 0 | 100 | 0 | 845.2 | 9.34 | P1956 | P56-Na2O20_MgO10 | 13/02/22 | sio2mgona2o | 3901
staffmnkmcph_70_0_0_0_0_0_10_0_20_0_0_0 | 70 | 0 | 0 | 0 | 0 | 0 | 10 | 0 | 20 | 0 | 0 | 0 | 100 | 0 | 899.2 | 8.11 | P1956 | P56-Na2O20_MgO10 | 13/02/22 | sio2mgona2o | 3902
staffmnkmcph_70_0_0_0_0_0_10_0_20_0_0_0 | 70 | 0 | 0 | 0 | 0 | 0 | 10 | 0 | 20 | 0 | 0 | 0 | 100 | 0 | 873.2 | 8.66 | P1956 | P56-Na2O20_MgO10 | 13/02/22 | sio2mgona2o | 3903
staffmnkmcph_70_0_0_0_0_0_0_10_20_0_0_0 | 70 | 0 | 0 | 0 | 0 | 0 | 0 | 10 | 20 | 0 | 0 | 0 | 100 | 0 | 863.2 | 8.3 | P1956 | P56-Na2O20_CaO10 | 13/02/22 | sio2caona2o | 3904
staffmnkmcph_70_0_0_0_0_0_0_10_20_0_0_0 | 70 | 0 | 0 | 0 | 0 | 0 | 0 | 10 | 20 | 0 | 0 | 0 | 100 | 0 | 833.2 | 9.53 | P1956 | P56-Na2O20_CaO10 | 13/02/22 | sio2caona2o | 3905
staffmnkmcph_70_0_0_0_0_0_0_10_20_0_0_0 | 70 | 0 | 0 | 0 | 0 | 0 | 0 | 10 | 20 | 0 | 0 | 0 | 100 | 0 | 828.2 | 9.76 | P1956 | P56-Na2O20_CaO10 | 13/02/22 | sio2caona2o | 3906
staffmnkmcph_70_0_0_0_0_0_0_10_20_0_0_0 | 70 | 0 | 0 | 0 | 0 | 0 | 0 | 10 | 20 | 0 | 0 | 0 | 100 | 0 | 877.2 | 8.15 | P1956 | P56-Na2O20_CaO10 | 13/02/22 | sio2caona2o | 3907
staffmnkmcph_70_0_0_0_0_0_0_10_20_0_0_0 | 70 | 0 | 0 | 0 | 0 | 0 | 0 | 10 | 20 | 0 | 0 | 0 | 100 | 0 | 876.2 | 8.02 | P1956 | P56-Na2O20_CaO10 | 13/02/22 | sio2caona2o | 3908
staffmnkmcph_70_0_0_0_0_0_0_10_20_0_0_0 | 70 | 0 | 0 | 0 | 0 | 0 | 0 | 10 | 20 | 0 | 0 | 0 | 100 | 0 | 850.2 | 8.89 | P1956 | P56-Na2O20_CaO10 | 13/02/22 | sio2caona2o | 3909
staffmnkmcph_70_0_0_0_0_0_0_10_20_0_0_0 | 70 | 0 | 0 | 0 | 0 | 0 | 0 | 10 | 20 | 0 | 0 | 0 | 100 | 0 | 781.2 | 11.58 | P1956 | P56-Na2O20_CaO10 | 13/02/22 | sio2caona2o | 3910
staffmnkmcph_70_0_0_0_0_0_0_10_20_0_0_0 | 70 | 0 | 0 | 0 | 0 | 0 | 0 | 10 | 20 | 0 | 0 | 0 | 100 | 0 | 809.2 | 10.45 | P1956 | P56-Na2O20_CaO10 | 13/02/22 | sio2caona2o | 3911
staffmnkmcph_70_0_0_0_0_0_0_10_20_0_0_0 | 70 | 0 | 0 | 0 | 0 | 0 | 0 | 10 | 20 | 0 | 0 | 0 | 100 | 0 | 851.2 | 8.75 | P1956 | P56-Na2O20_CaO10 | 13/02/22 | sio2caona2o | 3912
staffmnkmcph_70_0_0_0_0_0_0_10_20_0_0_0 | 70 | 0 | 0 | 0 | 0 | 0 | 0 | 10 | 20 | 0 | 0 | 0 | 100 | 0 | 871.2 | 8.21 | P1956 | P56-Na2O20_CaO10 | 13/02/22 | sio2caona2o | 3913
staffmnkmcph_70_0_0_0_0_0_0_10_20_0_0_0 | 70 | 0 | 0 | 0 | 0 | 0 | 0 | 10 | 20 | 0 | 0 | 0 | 100 | 0 | 775.2 | 11.83 | P1956 | P56-Na2O20_CaO10 | 13/02/22 | sio2caona2o | 3914
staffmnkmcph_80_0_0_0_0_0_0_5_15_0_0_0 | 80 | 0 | 0 | 0 | 0 | 0 | 0 | 5 | 15 | 0 | 0 | 0 | 100 | 0 | 1753.2 | 1 | SS1968; SSGM1971a,b | S68-Na2O15_CaO5 | 13/02/22 | sio2caona2o | 3915
staffmnkmcph_80_0_0_0_0_0_0_5_15_0_0_0 | 80 | 0 | 0 | 0 | 0 | 0 | 0 | 5 | 15 | 0 | 0 | 0 | 100 | 0 | 1490.2 | 2 | SS1968; SSGM1971a,b | S68-Na2O15_CaO5 | 13/02/22 | sio2caona2o | 3916
staffmnkmcph_80_0_0_0_0_0_0_5_15_0_0_0 | 80 | 0 | 0 | 0 | 0 | 0 | 0 | 5 | 15 | 0 | 0 | 0 | 100 | 0 | 1313.2 | 3 | SS1968; SSGM1971a,b | S68-Na2O15_CaO5 | 13/02/22 | sio2caona2o | 3917
staffmnkmcph_80_0_0_0_0_0_0_10_10_0_0_0 | 80 | 0 | 0 | 0 | 0 | 0 | 0 | 10 | 10 | 0 | 0 | 0 | 100 | 0 | 1813.2 | 1 | SS1968; SSGM1971a,b | S68-Na2O10_CaO10 | 13/02/22 | sio2caona2o | 3918
staffmnkmcph_80_0_0_0_0_0_0_10_10_0_0_0 | 80 | 0 | 0 | 0 | 0 | 0 | 0 | 10 | 10 | 0 | 0 | 0 | 100 | 0 | 1575.2 | 2 | SS1968; SSGM1971a,b | S68-Na2O10_CaO10 | 13/02/22 | sio2caona2o | 3919
staffmnkmcph_75_0_0_0_0_0_0_5_20_0_0_0 | 75 | 0 | 0 | 0 | 0 | 0 | 0 | 5 | 20 | 0 | 0 | 0 | 100 | 0 | 1668.2 | 1 | SS1968; SSGM1971a,b | S68-Na2O20_CaO5 | 13/02/22 | sio2caona2o | 3920
staffmnkmcph_75_0_0_0_0_0_0_5_20_0_0_0 | 75 | 0 | 0 | 0 | 0 | 0 | 0 | 5 | 20 | 0 | 0 | 0 | 100 | 0 | 1407.2 | 2 | SS1968; SSGM1971a,b | S68-Na2O20_CaO5 | 13/02/22 | sio2caona2o | 3921
staffmnkmcph_75_0_0_0_0_0_0_5_20_0_0_0 | 75 | 0 | 0 | 0 | 0 | 0 | 0 | 5 | 20 | 0 | 0 | 0 | 100 | 0 | 1240.2 | 3 | SS1968; SSGM1971a,b | S68-Na2O20_CaO5 | 13/02/22 | sio2caona2o | 3922
staffmnkmcph_75_0_0_0_0_0_0_5_20_0_0_0 | 75 | 0 | 0 | 0 | 0 | 0 | 0 | 5 | 20 | 0 | 0 | 0 | 100 | 0 | 1123.2 | 4 | SS1968; SSGM1971a,b | S68-Na2O20_CaO5 | 13/02/22 | sio2caona2o | 3923
staffmnkmcph_75_0_0_0_0_0_0_5_20_0_0_0 | 75 | 0 | 0 | 0 | 0 | 0 | 0 | 5 | 20 | 0 | 0 | 0 | 100 | 0 | 1038.2 | 5 | SS1968; SSGM1971a,b | S68-Na2O20_CaO5 | 13/02/22 | sio2caona2o | 3924
staffmnkmcph_75_0_0_0_0_0_0_5_20_0_0_0 | 75 | 0 | 0 | 0 | 0 | 0 | 0 | 5 | 20 | 0 | 0 | 0 | 100 | 0 | 971.2 | 6 | SS1968; SSGM1971a,b | S68-Na2O20_CaO5 | 13/02/22 | sio2caona2o | 3925
staffmnkmcph_75_0_0_0_0_0_0_5_20_0_0_0 | 75 | 0 | 0 | 0 | 0 | 0 | 0 | 5 | 20 | 0 | 0 | 0 | 100 | 0 | 921.2 | 7 | SS1968; SSGM1971a,b | S68-Na2O20_CaO5 | 13/02/22 | sio2caona2o | 3926
staffmnkmcph_75_0_0_0_0_0_0_5_20_0_0_0 | 75 | 0 | 0 | 0 | 0 | 0 | 0 | 5 | 20 | 0 | 0 | 0 | 100 | 0 | 881.2 | 8 | SS1968; SSGM1971a,b | S68-Na2O20_CaO5 | 13/02/22 | sio2caona2o | 3927
staffmnkmcph_75_0_0_0_0_0_0_5_20_0_0_0 | 75 | 0 | 0 | 0 | 0 | 0 | 0 | 5 | 20 | 0 | 0 | 0 | 100 | 0 | 851.2 | 9 | SS1968; SSGM1971a,b | S68-Na2O20_CaO5 | 13/02/22 | sio2caona2o | 3928
staffmnkmcph_75_0_0_0_0_0_0_5_20_0_0_0 | 75 | 0 | 0 | 0 | 0 | 0 | 0 | 5 | 20 | 0 | 0 | 0 | 100 | 0 | 821.2 | 10 | SS1968; SSGM1971a,b | S68-Na2O20_CaO5 | 13/02/22 | sio2caona2o | 3929
staffmnkmcph_75_0_0_0_0_0_0_5_20_0_0_0 | 75 | 0 | 0 | 0 | 0 | 0 | 0 | 5 | 20 | 0 | 0 | 0 | 100 | 0 | 793.2 | 11 | SS1968; SSGM1971a,b | S68-Na2O20_CaO5 | 13/02/22 | sio2caona2o | 3930
staffmnkmcph_75_0_0_0_0_0_0_5_20_0_0_0 | 75 | 0 | 0 | 0 | 0 | 0 | 0 | 5 | 20 | 0 | 0 | 0 | 100 | 0 | 771.2 | 12 | SS1968; SSGM1971a,b | S68-Na2O20_CaO5 | 13/02/22 | sio2caona2o | 3931
staffmnkmcph_75_0_0_0_0_0_0_10_15_0_0_0 | 75 | 0 | 0 | 0 | 0 | 0 | 0 | 10 | 15 | 0 | 0 | 0 | 100 | 0 | 1693.2 | 1 | SS1968; SSGM1971a,b | S68-Na2O15_CaO10 | 13/02/22 | sio2caona2o | 3932
staffmnkmcph_75_0_0_0_0_0_0_10_15_0_0_0 | 75 | 0 | 0 | 0 | 0 | 0 | 0 | 10 | 15 | 0 | 0 | 0 | 100 | 0 | 1440.2 | 2 | SS1968; SSGM1971a,b | S68-Na2O15_CaO10 | 13/02/22 | sio2caona2o | 3933
staffmnkmcph_75_0_0_0_0_0_0_10_15_0_0_0 | 75 | 0 | 0 | 0 | 0 | 0 | 0 | 10 | 15 | 0 | 0 | 0 | 100 | 0 | 1277.2 | 3 | SS1968; SSGM1971a,b | S68-Na2O15_CaO10 | 13/02/22 | sio2caona2o | 3934
staffmnkmcph_75_0_0_0_0_0_0_10_15_0_0_0 | 75 | 0 | 0 | 0 | 0 | 0 | 0 | 10 | 15 | 0 | 0 | 0 | 100 | 0 | 1161.2 | 4 | SS1968; SSGM1971a,b | S68-Na2O15_CaO10 | 13/02/22 | sio2caona2o | 3935
staffmnkmcph_75_0_0_0_0_0_0_10_15_0_0_0 | 75 | 0 | 0 | 0 | 0 | 0 | 0 | 10 | 15 | 0 | 0 | 0 | 100 | 0 | 1081.2 | 5 | SS1968; SSGM1971a,b | S68-Na2O15_CaO10 | 13/02/22 | sio2caona2o | 3936
staffmnkmcph_75_0_0_0_0_0_0_10_15_0_0_0 | 75 | 0 | 0 | 0 | 0 | 0 | 0 | 10 | 15 | 0 | 0 | 0 | 100 | 0 | 1017.2 | 6 | SS1968; SSGM1971a,b | S68-Na2O15_CaO10 | 13/02/22 | sio2caona2o | 3937
staffmnkmcph_75_0_0_0_0_0_0_10_15_0_0_0 | 75 | 0 | 0 | 0 | 0 | 0 | 0 | 10 | 15 | 0 | 0 | 0 | 100 | 0 | 965.2 | 7 | SS1968; SSGM1971a,b | S68-Na2O15_CaO10 | 13/02/22 | sio2caona2o | 3938
staffmnkmcph_75_0_0_0_0_0_0_10_15_0_0_0 | 75 | 0 | 0 | 0 | 0 | 0 | 0 | 10 | 15 | 0 | 0 | 0 | 100 | 0 | 925.2 | 8 | SS1968; SSGM1971a,b | S68-Na2O15_CaO10 | 13/02/22 | sio2caona2o | 3939
staffmnkmcph_75_0_0_0_0_0_0_10_15_0_0_0 | 75 | 0 | 0 | 0 | 0 | 0 | 0 | 10 | 15 | 0 | 0 | 0 | 100 | 0 | 893.2 | 9 | SS1968; SSGM1971a,b | S68-Na2O15_CaO10 | 13/02/22 | sio2caona2o | 3940
staffmnkmcph_75_0_0_0_0_0_0_10_15_0_0_0 | 75 | 0 | 0 | 0 | 0 | 0 | 0 | 10 | 15 | 0 | 0 | 0 | 100 | 0 | 866.2 | 10 | SS1968; SSGM1971a,b | S68-Na2O15_CaO10 | 13/02/22 | sio2caona2o | 3941
staffmnkmcph_75_0_0_0_0_0_0_10_15_0_0_0 | 75 | 0 | 0 | 0 | 0 | 0 | 0 | 10 | 15 | 0 | 0 | 0 | 100 | 0 | 840.2 | 11 | SS1968; SSGM1971a,b | S68-Na2O15_CaO10 | 13/02/22 | sio2caona2o | 3942
staffmnkmcph_75_0_0_0_0_0_0_10_15_0_0_0 | 75 | 0 | 0 | 0 | 0 | 0 | 0 | 10 | 15 | 0 | 0 | 0 | 100 | 0 | 816.2 | 12 | SS1968; SSGM1971a,b | S68-Na2O15_CaO10 | 13/02/22 | sio2caona2o | 3943
staffmnkmcph_75_0_0_0_0_0_0_15_10_0_0_0 | 75 | 0 | 0 | 0 | 0 | 0 | 0 | 15 | 10 | 0 | 0 | 0 | 100 | 0 | 1713.2 | 1 | SS1968; SSGM1971a,b | S68-Na2O10_CaO15 | 13/02/22 | sio2caona2o | 3944
staffmnkmcph_75_0_0_0_0_0_0_15_10_0_0_0 | 75 | 0 | 0 | 0 | 0 | 0 | 0 | 15 | 10 | 0 | 0 | 0 | 100 | 0 | 1479.2 | 2 | SS1968; SSGM1971a,b | S68-Na2O10_CaO15 | 13/02/22 | sio2caona2o | 3945
staffmnkmcph_75_0_0_0_0_0_0_15_10_0_0_0 | 75 | 0 | 0 | 0 | 0 | 0 | 0 | 15 | 10 | 0 | 0 | 0 | 100 | 0 | 1323.2 | 3 | SS1968; SSGM1971a,b | S68-Na2O10_CaO15 | 13/02/22 | sio2caona2o | 3946
staffmnkmcph_75_0_0_0_0_0_0_15_10_0_0_0 | 75 | 0 | 0 | 0 | 0 | 0 | 0 | 15 | 10 | 0 | 0 | 0 | 100 | 0 | 973.2 | 8 | SS1968; SSGM1971a,b | S68-Na2O10_CaO15 | 13/02/22 | sio2caona2o | 3947
staffmnkmcph_75_0_0_0_0_0_0_15_10_0_0_0 | 75 | 0 | 0 | 0 | 0 | 0 | 0 | 15 | 10 | 0 | 0 | 0 | 100 | 0 | 939.2 | 9 | SS1968; SSGM1971a,b | S68-Na2O10_CaO15 | 13/02/22 | sio2caona2o | 3948
staffmnkmcph_75_0_0_0_0_0_0_15_10_0_0_0 | 75 | 0 | 0 | 0 | 0 | 0 | 0 | 15 | 10 | 0 | 0 | 0 | 100 | 0 | 909.2 | 10 | SS1968; SSGM1971a,b | S68-Na2O10_CaO15 | 13/02/22 | sio2caona2o | 3949
staffmnkmcph_75_0_0_0_0_0_0_15_10_0_0_0 | 75 | 0 | 0 | 0 | 0 | 0 | 0 | 15 | 10 | 0 | 0 | 0 | 100 | 0 | 884.2 | 11 | SS1968; SSGM1971a,b | S68-Na2O10_CaO15 | 13/02/22 | sio2caona2o | 3950
staffmnkmcph_75_0_0_0_0_0_0_15_10_0_0_0 | 75 | 0 | 0 | 0 | 0 | 0 | 0 | 15 | 10 | 0 | 0 | 0 | 100 | 0 | 858.2 | 12 | SS1968; SSGM1971a,b | S68-Na2O10_CaO15 | 13/02/22 | sio2caona2o | 3951
staffmnkmcph_75_0_0_0_0_0_0_20_5_0_0_0 | 75 | 0 | 0 | 0 | 0 | 0 | 0 | 20 | 5 | 0 | 0 | 0 | 100 | 0 | 1113.2 | 7 | SS1968; SSGM1971a,b | S68-Na2O5_CaO20 | 13/02/22 | sio2caona2o | 3952
staffmnkmcph_75_0_0_0_0_0_0_20_5_0_0_0 | 75 | 0 | 0 | 0 | 0 | 0 | 0 | 20 | 5 | 0 | 0 | 0 | 100 | 0 | 1068.2 | 8 | SS1968; SSGM1971a,b | S68-Na2O5_CaO20 | 13/02/22 | sio2caona2o | 3953
staffmnkmcph_75_0_0_0_0_0_0_20_5_0_0_0 | 75 | 0 | 0 | 0 | 0 | 0 | 0 | 20 | 5 | 0 | 0 | 0 | 100 | 0 | 1029.2 | 9 | SS1968; SSGM1971a,b | S68-Na2O5_CaO20 | 13/02/22 | sio2caona2o | 3954
staffmnkmcph_75_0_0_0_0_0_0_20_5_0_0_0 | 75 | 0 | 0 | 0 | 0 | 0 | 0 | 20 | 5 | 0 | 0 | 0 | 100 | 0 | 991.2 | 10 | SS1968; SSGM1971a,b | S68-Na2O5_CaO20 | 13/02/22 | sio2caona2o | 3955
staffmnkmcph_75_0_0_0_0_0_0_20_5_0_0_0 | 75 | 0 | 0 | 0 | 0 | 0 | 0 | 20 | 5 | 0 | 0 | 0 | 100 | 0 | 961.2 | 11 | SS1968; SSGM1971a,b | S68-Na2O5_CaO20 | 13/02/22 | sio2caona2o | 3956
staffmnkmcph_75_0_0_0_0_0_0_20_5_0_0_0 | 75 | 0 | 0 | 0 | 0 | 0 | 0 | 20 | 5 | 0 | 0 | 0 | 100 | 0 | 931.2 | 12 | SS1968; SSGM1971a,b | S68-Na2O5_CaO20 | 13/02/22 | sio2caona2o | 3957
staffmnkmcph_77_0_0_0_0_0_0_18.4_4.6_0_0_0 | 77 | 0 | 0 | 0 | 0 | 0 | 0 | 18.4 | 4.6 | 0 | 0 | 0 | 100 | 0 | 1075.2 | 7 | SS1968; SSGM1971a,b | S68-Na2O4.6_CaO18.4 | 13/02/22 | sio2caona2o | 3958
staffmnkmcph_77_0_0_0_0_0_0_18.4_4.6_0_0_0 | 77 | 0 | 0 | 0 | 0 | 0 | 0 | 18.4 | 4.6 | 0 | 0 | 0 | 100 | 0 | 1037.2 | 8 | SS1968; SSGM1971a,b | S68-Na2O4.6_CaO18.4 | 13/02/22 | sio2caona2o | 3959
staffmnkmcph_77_0_0_0_0_0_0_18.4_4.6_0_0_0 | 77 | 0 | 0 | 0 | 0 | 0 | 0 | 18.4 | 4.6 | 0 | 0 | 0 | 100 | 0 | 1009.2 | 9 | SS1968; SSGM1971a,b | S68-Na2O4.6_CaO18.4 | 13/02/22 | sio2caona2o | 3960
staffmnkmcph_77_0_0_0_0_0_0_18.4_4.6_0_0_0 | 77 | 0 | 0 | 0 | 0 | 0 | 0 | 18.4 | 4.6 | 0 | 0 | 0 | 100 | 0 | 983.2 | 10 | SS1968; SSGM1971a,b | S68-Na2O4.6_CaO18.4 | 13/02/22 | sio2caona2o | 3961
staffmnkmcph_77_0_0_0_0_0_0_18.4_4.6_0_0_0 | 77 | 0 | 0 | 0 | 0 | 0 | 0 | 18.4 | 4.6 | 0 | 0 | 0 | 100 | 0 | 957.2 | 11 | SS1968; SSGM1971a,b | S68-Na2O4.6_CaO18.4 | 13/02/22 | sio2caona2o | 3962
staffmnkmcph_77_0_0_0_0_0_0_18.4_4.6_0_0_0 | 77 | 0 | 0 | 0 | 0 | 0 | 0 | 18.4 | 4.6 | 0 | 0 | 0 | 100 | 0 | 930.2 | 12 | SS1968; SSGM1971a,b | S68-Na2O4.6_CaO18.4 | 13/02/22 | sio2caona2o | 3963
staffmnkmcph_70_0_0_0_0_0_0_5_25_0_0_0 | 70 | 0 | 0 | 0 | 0 | 0 | 0 | 5 | 25 | 0 | 0 | 0 | 100 | 0 | 1563.2 | 1 | SS1968; SSGM1971a,b | S68-Na2O25_CaO5 | 13/02/22 | sio2caona2o | 3964
staffmnkmcph_70_0_0_0_0_0_0_5_25_0_0_0 | 70 | 0 | 0 | 0 | 0 | 0 | 0 | 5 | 25 | 0 | 0 | 0 | 100 | 0 | 1326.2 | 2 | SS1968; SSGM1971a,b | S68-Na2O25_CaO5 | 13/02/22 | sio2caona2o | 3965
staffmnkmcph_70_0_0_0_0_0_0_5_25_0_0_0 | 70 | 0 | 0 | 0 | 0 | 0 | 0 | 5 | 25 | 0 | 0 | 0 | 100 | 0 | 1175.2 | 3 | SS1968; SSGM1971a,b | S68-Na2O25_CaO5 | 13/02/22 | sio2caona2o | 3966
staffmnkmcph_70_0_0_0_0_0_0_5_25_0_0_0 | 70 | 0 | 0 | 0 | 0 | 0 | 0 | 5 | 25 | 0 | 0 | 0 | 100 | 0 | 1068.2 | 4 | SS1968; SSGM1971a,b | S68-Na2O25_CaO5 | 13/02/22 | sio2caona2o | 3967
staffmnkmcph_70_0_0_0_0_0_0_5_25_0_0_0 | 70 | 0 | 0 | 0 | 0 | 0 | 0 | 5 | 25 | 0 | 0 | 0 | 100 | 0 | 990.2 | 5 | SS1968; SSGM1971a,b | S68-Na2O25_CaO5 | 13/02/22 | sio2caona2o | 3968
staffmnkmcph_70_0_0_0_0_0_0_5_25_0_0_0 | 70 | 0 | 0 | 0 | 0 | 0 | 0 | 5 | 25 | 0 | 0 | 0 | 100 | 0 | 931.2 | 6 | SS1968; SSGM1971a,b | S68-Na2O25_CaO5 | 13/02/22 | sio2caona2o | 3969
staffmnkmcph_70_0_0_0_0_0_0_5_25_0_0_0 | 70 | 0 | 0 | 0 | 0 | 0 | 0 | 5 | 25 | 0 | 0 | 0 | 100 | 0 | 888.2 | 7 | SS1968; SSGM1971a,b | S68-Na2O25_CaO5 | 13/02/22 | sio2caona2o | 3970
staffmnkmcph_70_0_0_0_0_0_0_5_25_0_0_0 | 70 | 0 | 0 | 0 | 0 | 0 | 0 | 5 | 25 | 0 | 0 | 0 | 100 | 0 | 849.2 | 8 | SS1968; SSGM1971a,b | S68-Na2O25_CaO5 | 13/02/22 | sio2caona2o | 3971
staffmnkmcph_70_0_0_0_0_0_0_5_25_0_0_0 | 70 | 0 | 0 | 0 | 0 | 0 | 0 | 5 | 25 | 0 | 0 | 0 | 100 | 0 | 818.2 | 9 | SS1968; SSGM1971a,b | S68-Na2O25_CaO5 | 13/02/22 | sio2caona2o | 3972
staffmnkmcph_70_0_0_0_0_0_0_5_25_0_0_0 | 70 | 0 | 0 | 0 | 0 | 0 | 0 | 5 | 25 | 0 | 0 | 0 | 100 | 0 | 795.2 | 10 | SS1968; SSGM1971a,b | S68-Na2O25_CaO5 | 13/02/22 | sio2caona2o | 3973
staffmnkmcph_70_0_0_0_0_0_0_5_25_0_0_0 | 70 | 0 | 0 | 0 | 0 | 0 | 0 | 5 | 25 | 0 | 0 | 0 | 100 | 0 | 773.2 | 11 | SS1968; SSGM1971a,b | S68-Na2O25_CaO5 | 13/02/22 | sio2caona2o | 3974
staffmnkmcph_70_0_0_0_0_0_0_5_25_0_0_0 | 70 | 0 | 0 | 0 | 0 | 0 | 0 | 5 | 25 | 0 | 0 | 0 | 100 | 0 | 752.2 | 12 | SS1968; SSGM1971a,b | S68-Na2O25_CaO5 | 13/02/22 | sio2caona2o | 3975
staffmnkmcph_70_0_0_0_0_0_0_10_20_0_0_0 | 70 | 0 | 0 | 0 | 0 | 0 | 0 | 10 | 20 | 0 | 0 | 0 | 100 | 0 | 1583.2 | 1 | SS1968; SSGM1971a,b | S68-Na2O20_CaO10 | 13/02/22 | sio2caona2o | 3976
staffmnkmcph_70_0_0_0_0_0_0_10_20_0_0_0 | 70 | 0 | 0 | 0 | 0 | 0 | 0 | 10 | 20 | 0 | 0 | 0 | 100 | 0 | 1354.2 | 2 | SS1968; SSGM1971a,b | S68-Na2O20_CaO10 | 13/02/22 | sio2caona2o | 3977
staffmnkmcph_70_0_0_0_0_0_0_10_20_0_0_0 | 70 | 0 | 0 | 0 | 0 | 0 | 0 | 10 | 20 | 0 | 0 | 0 | 100 | 0 | 1197.2 | 3 | SS1968; SSGM1971a,b | S68-Na2O20_CaO10 | 13/02/22 | sio2caona2o | 3978
staffmnkmcph_70_0_0_0_0_0_0_10_20_0_0_0 | 70 | 0 | 0 | 0 | 0 | 0 | 0 | 10 | 20 | 0 | 0 | 0 | 100 | 0 | 1099.2 | 4 | SS1968; SSGM1971a,b | S68-Na2O20_CaO10 | 13/02/22 | sio2caona2o | 3979
staffmnkmcph_70_0_0_0_0_0_0_10_20_0_0_0 | 70 | 0 | 0 | 0 | 0 | 0 | 0 | 10 | 20 | 0 | 0 | 0 | 100 | 0 | 1032.2 | 5 | SS1968; SSGM1971a,b | S68-Na2O20_CaO10 | 13/02/22 | sio2caona2o | 3980
staffmnkmcph_70_0_0_0_0_0_0_10_20_0_0_0 | 70 | 0 | 0 | 0 | 0 | 0 | 0 | 10 | 20 | 0 | 0 | 0 | 100 | 0 | 965.2 | 6 | SS1968; SSGM1971a,b | S68-Na2O20_CaO10 | 13/02/22 | sio2caona2o | 3981
staffmnkmcph_70_0_0_0_0_0_0_10_20_0_0_0 | 70 | 0 | 0 | 0 | 0 | 0 | 0 | 10 | 20 | 0 | 0 | 0 | 100 | 0 | 923.2 | 7 | SS1968; SSGM1971a,b | S68-Na2O20_CaO10 | 13/02/22 | sio2caona2o | 3982
staffmnkmcph_70_0_0_0_0_0_0_10_20_0_0_0 | 70 | 0 | 0 | 0 | 0 | 0 | 0 | 10 | 20 | 0 | 0 | 0 | 100 | 0 | 888.2 | 8 | SS1968; SSGM1971a,b | S68-Na2O20_CaO10 | 13/02/22 | sio2caona2o | 3983
staffmnkmcph_70_0_0_0_0_0_0_10_20_0_0_0 | 70 | 0 | 0 | 0 | 0 | 0 | 0 | 10 | 20 | 0 | 0 | 0 | 100 | 0 | 854.2 | 9 | SS1968; SSGM1971a,b | S68-Na2O20_CaO10 | 13/02/22 | sio2caona2o | 3984
staffmnkmcph_70_0_0_0_0_0_0_10_20_0_0_0 | 70 | 0 | 0 | 0 | 0 | 0 | 0 | 10 | 20 | 0 | 0 | 0 | 100 | 0 | 828.2 | 10 | SS1968; SSGM1971a,b | S68-Na2O20_CaO10 | 13/02/22 | sio2caona2o | 3985
staffmnkmcph_70_0_0_0_0_0_0_10_20_0_0_0 | 70 | 0 | 0 | 0 | 0 | 0 | 0 | 10 | 20 | 0 | 0 | 0 | 100 | 0 | 807.2 | 11 | SS1968; SSGM1971a,b | S68-Na2O20_CaO10 | 13/02/22 | sio2caona2o | 3986
staffmnkmcph_70_0_0_0_0_0_0_10_20_0_0_0 | 70 | 0 | 0 | 0 | 0 | 0 | 0 | 10 | 20 | 0 | 0 | 0 | 100 | 0 | 788.2 | 12 | SS1968; SSGM1971a,b | S68-Na2O20_CaO10 | 13/02/22 | sio2caona2o | 3987
staffmnkmcph_70_0_0_0_0_0_0_15_15_0_0_0 | 70 | 0 | 0 | 0 | 0 | 0 | 0 | 15 | 15 | 0 | 0 | 0 | 100 | 0 | 1598.2 | 1 | SS1968; SSGM1971a,b | S68-Na2O15_CaO15 | 13/02/22 | sio2caona2o | 3988
staffmnkmcph_70_0_0_0_0_0_0_15_15_0_0_0 | 70 | 0 | 0 | 0 | 0 | 0 | 0 | 15 | 15 | 0 | 0 | 0 | 100 | 0 | 1379.2 | 2 | SS1968; SSGM1971a,b | S68-Na2O15_CaO15 | 13/02/22 | sio2caona2o | 3989
staffmnkmcph_70_0_0_0_0_0_0_15_15_0_0_0 | 70 | 0 | 0 | 0 | 0 | 0 | 0 | 15 | 15 | 0 | 0 | 0 | 100 | 0 | 1233.2 | 3 | SS1968; SSGM1971a,b | S68-Na2O15_CaO15 | 13/02/22 | sio2caona2o | 3990
staffmnkmcph_70_0_0_0_0_0_0_15_15_0_0_0 | 70 | 0 | 0 | 0 | 0 | 0 | 0 | 15 | 15 | 0 | 0 | 0 | 100 | 0 | 1133.2 | 4 | SS1968; SSGM1971a,b | S68-Na2O15_CaO15 | 13/02/22 | sio2caona2o | 3991
staffmnkmcph_70_0_0_0_0_0_0_15_15_0_0_0 | 70 | 0 | 0 | 0 | 0 | 0 | 0 | 15 | 15 | 0 | 0 | 0 | 100 | 0 | 1058.2 | 5 | SS1968; SSGM1971a,b | S68-Na2O15_CaO15 | 13/02/22 | sio2caona2o | 3992
staffmnkmcph_70_0_0_0_0_0_0_15_15_0_0_0 | 70 | 0 | 0 | 0 | 0 | 0 | 0 | 15 | 15 | 0 | 0 | 0 | 100 | 0 | 1001.2 | 6 | SS1968; SSGM1971a,b | S68-Na2O15_CaO15 | 13/02/22 | sio2caona2o | 3993
staffmnkmcph_70_0_0_0_0_0_0_15_15_0_0_0 | 70 | 0 | 0 | 0 | 0 | 0 | 0 | 15 | 15 | 0 | 0 | 0 | 100 | 0 | 955.2 | 7 | SS1968; SSGM1971a,b | S68-Na2O15_CaO15 | 13/02/22 | sio2caona2o | 3994
staffmnkmcph_70_0_0_0_0_0_0_15_15_0_0_0 | 70 | 0 | 0 | 0 | 0 | 0 | 0 | 15 | 15 | 0 | 0 | 0 | 100 | 0 | 923.2 | 8 | SS1968; SSGM1971a,b | S68-Na2O15_CaO15 | 13/02/22 | sio2caona2o | 3995
staffmnkmcph_70_0_0_0_0_0_0_15_15_0_0_0 | 70 | 0 | 0 | 0 | 0 | 0 | 0 | 15 | 15 | 0 | 0 | 0 | 100 | 0 | 897.2 | 9 | SS1968; SSGM1971a,b | S68-Na2O15_CaO15 | 13/02/22 | sio2caona2o | 3996
staffmnkmcph_70_0_0_0_0_0_0_15_15_0_0_0 | 70 | 0 | 0 | 0 | 0 | 0 | 0 | 15 | 15 | 0 | 0 | 0 | 100 | 0 | 873.2 | 10 | SS1968; SSGM1971a,b | S68-Na2O15_CaO15 | 13/02/22 | sio2caona2o | 3997
staffmnkmcph_70_0_0_0_0_0_0_15_15_0_0_0 | 70 | 0 | 0 | 0 | 0 | 0 | 0 | 15 | 15 | 0 | 0 | 0 | 100 | 0 | 849.2 | 11 | SS1968; SSGM1971a,b | S68-Na2O15_CaO15 | 13/02/22 | sio2caona2o | 3998
staffmnkmcph_70_0_0_0_0_0_0_15_15_0_0_0 | 70 | 0 | 0 | 0 | 0 | 0 | 0 | 15 | 15 | 0 | 0 | 0 | 100 | 0 | 829.2 | 12 | SS1968; SSGM1971a,b | S68-Na2O15_CaO15 | 13/02/22 | sio2caona2o | 3999
staffmnkmcph_70_0_0_0_0_0_0_20_10_0_0_0 | 70 | 0 | 0 | 0 | 0 | 0 | 0 | 20 | 10 | 0 | 0 | 0 | 100 | 0 | 1623.2 | 1 | SS1968; SSGM1971a,b | S68-Na2O10_CaO20 | 13/02/22 | sio2caona2o | 4000
staffmnkmcph_70_0_0_0_0_0_0_20_10_0_0_0 | 70 | 0 | 0 | 0 | 0 | 0 | 0 | 20 | 10 | 0 | 0 | 0 | 100 | 0 | 1415.2 | 2 | SS1968; SSGM1971a,b | S68-Na2O10_CaO20 | 13/02/22 | sio2caona2o | 4001
staffmnkmcph_70_0_0_0_0_0_0_20_10_0_0_0 | 70 | 0 | 0 | 0 | 0 | 0 | 0 | 20 | 10 | 0 | 0 | 0 | 100 | 0 | 980.2 | 8 | SS1968; SSGM1971a,b | S68-Na2O10_CaO20 | 13/02/22 | sio2caona2o | 4002
staffmnkmcph_70_0_0_0_0_0_0_20_10_0_0_0 | 70 | 0 | 0 | 0 | 0 | 0 | 0 | 20 | 10 | 0 | 0 | 0 | 100 | 0 | 948.2 | 9 | SS1968; SSGM1971a,b | S68-Na2O10_CaO20 | 13/02/22 | sio2caona2o | 4003
staffmnkmcph_70_0_0_0_0_0_0_20_10_0_0_0 | 70 | 0 | 0 | 0 | 0 | 0 | 0 | 20 | 10 | 0 | 0 | 0 | 100 | 0 | 921.2 | 10 | SS1968; SSGM1971a,b | S68-Na2O10_CaO20 | 13/02/22 | sio2caona2o | 4004
staffmnkmcph_70_0_0_0_0_0_0_20_10_0_0_0 | 70 | 0 | 0 | 0 | 0 | 0 | 0 | 20 | 10 | 0 | 0 | 0 | 100 | 0 | 897.2 | 11 | SS1968; SSGM1971a,b | S68-Na2O10_CaO20 | 13/02/22 | sio2caona2o | 4005
staffmnkmcph_70_0_0_0_0_0_0_20_10_0_0_0 | 70 | 0 | 0 | 0 | 0 | 0 | 0 | 20 | 10 | 0 | 0 | 0 | 100 | 0 | 879.2 | 12 | SS1968; SSGM1971a,b | S68-Na2O10_CaO20 | 13/02/22 | sio2caona2o | 4006
staffmnkmcph_65_0_0_0_0_0_0_5_30_0_0_0 | 65 | 0 | 0 | 0 | 0 | 0 | 0 | 5 | 30 | 0 | 0 | 0 | 100 | 0 | 1523.2 | 1 | SS1968; SSGM1971a,b | S68-Na2O30_CaO5 | 13/02/22 | sio2caona2o | 4007
staffmnkmcph_65_0_0_0_0_0_0_5_30_0_0_0 | 65 | 0 | 0 | 0 | 0 | 0 | 0 | 5 | 30 | 0 | 0 | 0 | 100 | 0 | 1289.2 | 2 | SS1968; SSGM1971a,b | S68-Na2O30_CaO5 | 13/02/22 | sio2caona2o | 4008
staffmnkmcph_65_0_0_0_0_0_0_5_30_0_0_0 | 65 | 0 | 0 | 0 | 0 | 0 | 0 | 5 | 30 | 0 | 0 | 0 | 100 | 0 | 1141.2 | 3 | SS1968; SSGM1971a,b | S68-Na2O30_CaO5 | 13/02/22 | sio2caona2o | 4009
staffmnkmcph_65_0_0_0_0_0_0_5_30_0_0_0 | 65 | 0 | 0 | 0 | 0 | 0 | 0 | 5 | 30 | 0 | 0 | 0 | 100 | 0 | 1035.2 | 4 | SS1968; SSGM1971a,b | S68-Na2O30_CaO5 | 13/02/22 | sio2caona2o | 4010
staffmnkmcph_65_0_0_0_0_0_0_5_30_0_0_0 | 65 | 0 | 0 | 0 | 0 | 0 | 0 | 5 | 30 | 0 | 0 | 0 | 100 | 0 | 965.2 | 5 | SS1968; SSGM1971a,b | S68-Na2O30_CaO5 | 13/02/22 | sio2caona2o | 4011
staffmnkmcph_65_0_0_0_0_0_0_5_30_0_0_0 | 65 | 0 | 0 | 0 | 0 | 0 | 0 | 5 | 30 | 0 | 0 | 0 | 100 | 0 | 909.2 | 6 | SS1968; SSGM1971a,b | S68-Na2O30_CaO5 | 13/02/22 | sio2caona2o | 4012
staffmnkmcph_65_0_0_0_0_0_0_5_30_0_0_0 | 65 | 0 | 0 | 0 | 0 | 0 | 0 | 5 | 30 | 0 | 0 | 0 | 100 | 0 | 870.2 | 7 | SS1968; SSGM1971a,b | S68-Na2O30_CaO5 | 13/02/22 | sio2caona2o | 4013
staffmnkmcph_65_0_0_0_0_0_0_5_30_0_0_0 | 65 | 0 | 0 | 0 | 0 | 0 | 0 | 5 | 30 | 0 | 0 | 0 | 100 | 0 | 833.2 | 8 | SS1968; SSGM1971a,b | S68-Na2O30_CaO5 | 13/02/22 | sio2caona2o | 4014
staffmnkmcph_65_0_0_0_0_0_0_5_30_0_0_0 | 65 | 0 | 0 | 0 | 0 | 0 | 0 | 5 | 30 | 0 | 0 | 0 | 100 | 0 | 801.2 | 9 | SS1968; SSGM1971a,b | S68-Na2O30_CaO5 | 13/02/22 | sio2caona2o | 4015
staffmnkmcph_65_0_0_0_0_0_0_5_30_0_0_0 | 65 | 0 | 0 | 0 | 0 | 0 | 0 | 5 | 30 | 0 | 0 | 0 | 100 | 0 | 779.2 | 10 | SS1968; SSGM1971a,b | S68-Na2O30_CaO5 | 13/02/22 | sio2caona2o | 4016
staffmnkmcph_65_0_0_0_0_0_0_5_30_0_0_0 | 65 | 0 | 0 | 0 | 0 | 0 | 0 | 5 | 30 | 0 | 0 | 0 | 100 | 0 | 757.2 | 11 | SS1968; SSGM1971a,b | S68-Na2O30_CaO5 | 13/02/22 | sio2caona2o | 4017
staffmnkmcph_65_0_0_0_0_0_0_5_30_0_0_0 | 65 | 0 | 0 | 0 | 0 | 0 | 0 | 5 | 30 | 0 | 0 | 0 | 100 | 0 | 737.2 | 12 | SS1968; SSGM1971a,b | S68-Na2O30_CaO5 | 13/02/22 | sio2caona2o | 4018
staffmnkmcph_65_0_0_0_0_0_0_10_25_0_0_0 | 65 | 0 | 0 | 0 | 0 | 0 | 0 | 10 | 25 | 0 | 0 | 0 | 100 | 0 | 1548.2 | 1 | SS1968; SSGM1971a,b | S68-Na2O25_CaO10 | 13/02/22 | sio2caona2o | 4019
staffmnkmcph_65_0_0_0_0_0_0_10_25_0_0_0 | 65 | 0 | 0 | 0 | 0 | 0 | 0 | 10 | 25 | 0 | 0 | 0 | 100 | 0 | 1311.2 | 2 | SS1968; SSGM1971a,b | S68-Na2O25_CaO10 | 13/02/22 | sio2caona2o | 4020
staffmnkmcph_65_0_0_0_0_0_0_10_25_0_0_0 | 65 | 0 | 0 | 0 | 0 | 0 | 0 | 10 | 25 | 0 | 0 | 0 | 100 | 0 | 1161.2 | 3 | SS1968; SSGM1971a,b | S68-Na2O25_CaO10 | 13/02/22 | sio2caona2o | 4021
staffmnkmcph_65_0_0_0_0_0_0_10_25_0_0_0 | 65 | 0 | 0 | 0 | 0 | 0 | 0 | 10 | 25 | 0 | 0 | 0 | 100 | 0 | 1059.2 | 4 | SS1968; SSGM1971a,b | S68-Na2O25_CaO10 | 13/02/22 | sio2caona2o | 4022
staffmnkmcph_65_0_0_0_0_0_0_10_25_0_0_0 | 65 | 0 | 0 | 0 | 0 | 0 | 0 | 10 | 25 | 0 | 0 | 0 | 100 | 0 | 998.2 | 5 | SS1968; SSGM1971a,b | S68-Na2O25_CaO10 | 13/02/22 | sio2caona2o | 4023
staffmnkmcph_65_0_0_0_0_0_0_10_25_0_0_0 | 65 | 0 | 0 | 0 | 0 | 0 | 0 | 10 | 25 | 0 | 0 | 0 | 100 | 0 | 943.2 | 6 | SS1968; SSGM1971a,b | S68-Na2O25_CaO10 | 13/02/22 | sio2caona2o | 4024
staffmnkmcph_65_0_0_0_0_0_0_10_25_0_0_0 | 65 | 0 | 0 | 0 | 0 | 0 | 0 | 10 | 25 | 0 | 0 | 0 | 100 | 0 | 900.2 | 7 | SS1968; SSGM1971a,b | S68-Na2O25_CaO10 | 13/02/22 | sio2caona2o | 4025
staffmnkmcph_65_0_0_0_0_0_0_10_25_0_0_0 | 65 | 0 | 0 | 0 | 0 | 0 | 0 | 10 | 25 | 0 | 0 | 0 | 100 | 0 | 861.2 | 8 | SS1968; SSGM1971a,b | S68-Na2O25_CaO10 | 13/02/22 | sio2caona2o | 4026
staffmnkmcph_65_0_0_0_0_0_0_10_25_0_0_0 | 65 | 0 | 0 | 0 | 0 | 0 | 0 | 10 | 25 | 0 | 0 | 0 | 100 | 0 | 829.2 | 9 | SS1968; SSGM1971a,b | S68-Na2O25_CaO10 | 13/02/22 | sio2caona2o | 4027
staffmnkmcph_65_0_0_0_0_0_0_10_25_0_0_0 | 65 | 0 | 0 | 0 | 0 | 0 | 0 | 10 | 25 | 0 | 0 | 0 | 100 | 0 | 805.2 | 10 | SS1968; SSGM1971a,b | S68-Na2O25_CaO10 | 13/02/22 | sio2caona2o | 4028
staffmnkmcph_65_0_0_0_0_0_0_10_25_0_0_0 | 65 | 0 | 0 | 0 | 0 | 0 | 0 | 10 | 25 | 0 | 0 | 0 | 100 | 0 | 785.2 | 11 | SS1968; SSGM1971a,b | S68-Na2O25_CaO10 | 13/02/22 | sio2caona2o | 4029
staffmnkmcph_65_0_0_0_0_0_0_10_25_0_0_0 | 65 | 0 | 0 | 0 | 0 | 0 | 0 | 10 | 25 | 0 | 0 | 0 | 100 | 0 | 765.2 | 12 | SS1968; SSGM1971a,b | S68-Na2O25_CaO10 | 13/02/22 | sio2caona2o | 4030
staffmnkmcph_65_0_0_0_0_0_0_15_20_0_0_0 | 65 | 0 | 0 | 0 | 0 | 0 | 0 | 15 | 20 | 0 | 0 | 0 | 100 | 0 | 1573.2 | 1 | SS1968; SSGM1971a,b | S68-Na2O20_CaO15 | 13/02/22 | sio2caona2o | 4031
staffmnkmcph_65_0_0_0_0_0_0_15_20_0_0_0 | 65 | 0 | 0 | 0 | 0 | 0 | 0 | 15 | 20 | 0 | 0 | 0 | 100 | 0 | 1333.2 | 2 | SS1968; SSGM1971a,b | S68-Na2O20_CaO15 | 13/02/22 | sio2caona2o | 4032
staffmnkmcph_65_0_0_0_0_0_0_15_20_0_0_0 | 65 | 0 | 0 | 0 | 0 | 0 | 0 | 15 | 20 | 0 | 0 | 0 | 100 | 0 | 1193.2 | 3 | SS1968; SSGM1971a,b | S68-Na2O20_CaO15 | 13/02/22 | sio2caona2o | 4033
staffmnkmcph_65_0_0_0_0_0_0_15_20_0_0_0 | 65 | 0 | 0 | 0 | 0 | 0 | 0 | 15 | 20 | 0 | 0 | 0 | 100 | 0 | 1095.2 | 4 | SS1968; SSGM1971a,b | S68-Na2O20_CaO15 | 13/02/22 | sio2caona2o | 4034
staffmnkmcph_65_0_0_0_0_0_0_15_20_0_0_0 | 65 | 0 | 0 | 0 | 0 | 0 | 0 | 15 | 20 | 0 | 0 | 0 | 100 | 0 | 891.2 | 8 | SS1968; SSGM1971a,b | S68-Na2O20_CaO15 | 13/02/22 | sio2caona2o | 4035
staffmnkmcph_65_0_0_0_0_0_0_15_20_0_0_0 | 65 | 0 | 0 | 0 | 0 | 0 | 0 | 15 | 20 | 0 | 0 | 0 | 100 | 0 | 865.2 | 9 | SS1968; SSGM1971a,b | S68-Na2O20_CaO15 | 13/02/22 | sio2caona2o | 4036
staffmnkmcph_65_0_0_0_0_0_0_15_20_0_0_0 | 65 | 0 | 0 | 0 | 0 | 0 | 0 | 15 | 20 | 0 | 0 | 0 | 100 | 0 | 843.2 | 10 | SS1968; SSGM1971a,b | S68-Na2O20_CaO15 | 13/02/22 | sio2caona2o | 4037
staffmnkmcph_65_0_0_0_0_0_0_15_20_0_0_0 | 65 | 0 | 0 | 0 | 0 | 0 | 0 | 15 | 20 | 0 | 0 | 0 | 100 | 0 | 821.2 | 11 | SS1968; SSGM1971a,b | S68-Na2O20_CaO15 | 13/02/22 | sio2caona2o | 4038
staffmnkmcph_65_0_0_0_0_0_0_15_20_0_0_0 | 65 | 0 | 0 | 0 | 0 | 0 | 0 | 15 | 20 | 0 | 0 | 0 | 100 | 0 | 798.2 | 12 | SS1968; SSGM1971a,b | S68-Na2O20_CaO15 | 13/02/22 | sio2caona2o | 4039
staffmnkmcph_65_0_0_0_0_0_0_20_15_0_0_0 | 65 | 0 | 0 | 0 | 0 | 0 | 0 | 20 | 15 | 0 | 0 | 0 | 100 | 0 | 1598.2 | 1 | SS1968; SSGM1971a,b | S68-Na2O15_CaO20 | 13/02/22 | sio2caona2o | 4040
staffmnkmcph_65_0_0_0_0_0_0_20_15_0_0_0 | 65 | 0 | 0 | 0 | 0 | 0 | 0 | 20 | 15 | 0 | 0 | 0 | 100 | 0 | 1343.2 | 2 | SS1968; SSGM1971a,b | S68-Na2O15_CaO20 | 13/02/22 | sio2caona2o | 4041
staffmnkmcph_65_0_0_0_0_0_0_20_15_0_0_0 | 65 | 0 | 0 | 0 | 0 | 0 | 0 | 20 | 15 | 0 | 0 | 0 | 100 | 0 | 939.2 | 8 | SS1968; SSGM1971a,b | S68-Na2O15_CaO20 | 13/02/22 | sio2caona2o | 4042
staffmnkmcph_65_0_0_0_0_0_0_20_15_0_0_0 | 65 | 0 | 0 | 0 | 0 | 0 | 0 | 20 | 15 | 0 | 0 | 0 | 100 | 0 | 909.2 | 9 | SS1968; SSGM1971a,b | S68-Na2O15_CaO20 | 13/02/22 | sio2caona2o | 4043
staffmnkmcph_65_0_0_0_0_0_0_20_15_0_0_0 | 65 | 0 | 0 | 0 | 0 | 0 | 0 | 20 | 15 | 0 | 0 | 0 | 100 | 0 | 882.2 | 10 | SS1968; SSGM1971a,b | S68-Na2O15_CaO20 | 13/02/22 | sio2caona2o | 4044
staffmnkmcph_65_0_0_0_0_0_0_20_15_0_0_0 | 65 | 0 | 0 | 0 | 0 | 0 | 0 | 20 | 15 | 0 | 0 | 0 | 100 | 0 | 861.2 | 11 | SS1968; SSGM1971a,b | S68-Na2O15_CaO20 | 13/02/22 | sio2caona2o | 4045
staffmnkmcph_65_0_0_0_0_0_0_20_15_0_0_0 | 65 | 0 | 0 | 0 | 0 | 0 | 0 | 20 | 15 | 0 | 0 | 0 | 100 | 0 | 843.2 | 12 | SS1968; SSGM1971a,b | S68-Na2O15_CaO20 | 13/02/22 | sio2caona2o | 4046
staffmnkmcph_60_0_0_0_0_0_0_5_35_0_0_0 | 60 | 0 | 0 | 0 | 0 | 0 | 0 | 5 | 35 | 0 | 0 | 0 | 100 | 0 | 1413.2 | 1 | SS1968; SSGM1971a,b | S68-Na2O35_CaO5 | 13/02/22 | sio2caona2o | 4047
staffmnkmcph_60_0_0_0_0_0_0_5_35_0_0_0 | 60 | 0 | 0 | 0 | 0 | 0 | 0 | 5 | 35 | 0 | 0 | 0 | 100 | 0 | 1213.2 | 2 | SS1968; SSGM1971a,b | S68-Na2O35_CaO5 | 13/02/22 | sio2caona2o | 4048
staffmnkmcph_60_0_0_0_0_0_0_5_35_0_0_0 | 60 | 0 | 0 | 0 | 0 | 0 | 0 | 5 | 35 | 0 | 0 | 0 | 100 | 0 | 1096.2 | 3 | SS1968; SSGM1971a,b | S68-Na2O35_CaO5 | 13/02/22 | sio2caona2o | 4049
staffmnkmcph_60_0_0_0_0_0_0_5_35_0_0_0 | 60 | 0 | 0 | 0 | 0 | 0 | 0 | 5 | 35 | 0 | 0 | 0 | 100 | 0 | 1003.2 | 4 | SS1968; SSGM1971a,b | S68-Na2O35_CaO5 | 13/02/22 | sio2caona2o | 4050
staffmnkmcph_60_0_0_0_0_0_0_5_35_0_0_0 | 60 | 0 | 0 | 0 | 0 | 0 | 0 | 5 | 35 | 0 | 0 | 0 | 100 | 0 | 801.2 | 8 | SS1968; SSGM1971a,b | S68-Na2O35_CaO5 | 13/02/22 | sio2caona2o | 4051
staffmnkmcph_60_0_0_0_0_0_0_5_35_0_0_0 | 60 | 0 | 0 | 0 | 0 | 0 | 0 | 5 | 35 | 0 | 0 | 0 | 100 | 0 | 780.2 | 9 | SS1968; SSGM1971a,b | S68-Na2O35_CaO5 | 13/02/22 | sio2caona2o | 4052
staffmnkmcph_60_0_0_0_0_0_0_5_35_0_0_0 | 60 | 0 | 0 | 0 | 0 | 0 | 0 | 5 | 35 | 0 | 0 | 0 | 100 | 0 | 755.2 | 10 | SS1968; SSGM1971a,b | S68-Na2O35_CaO5 | 13/02/22 | sio2caona2o | 4053
staffmnkmcph_60_0_0_0_0_0_0_5_35_0_0_0 | 60 | 0 | 0 | 0 | 0 | 0 | 0 | 5 | 35 | 0 | 0 | 0 | 100 | 0 | 733.2 | 11 | SS1968; SSGM1971a,b | S68-Na2O35_CaO5 | 13/02/22 | sio2caona2o | 4054
staffmnkmcph_60_0_0_0_0_0_0_5_35_0_0_0 | 60 | 0 | 0 | 0 | 0 | 0 | 0 | 5 | 35 | 0 | 0 | 0 | 100 | 0 | 710.2 | 12 | SS1968; SSGM1971a,b | S68-Na2O35_CaO5 | 13/02/22 | sio2caona2o | 4055
staffmnkmcph_60_0_0_0_0_0_0_10_30_0_0_0 | 60 | 0 | 0 | 0 | 0 | 0 | 0 | 10 | 30 | 0 | 0 | 0 | 100 | 0 | 1433.2 | 1 | SS1968; SSGM1971a,b | S68-Na2O30_CaO10 | 13/02/22 | sio2caona2o | 4056
staffmnkmcph_60_0_0_0_0_0_0_10_30_0_0_0 | 60 | 0 | 0 | 0 | 0 | 0 | 0 | 10 | 30 | 0 | 0 | 0 | 100 | 0 | 1233.2 | 2 | SS1968; SSGM1971a,b | S68-Na2O30_CaO10 | 13/02/22 | sio2caona2o | 4057
staffmnkmcph_60_0_0_0_0_0_0_10_30_0_0_0 | 60 | 0 | 0 | 0 | 0 | 0 | 0 | 10 | 30 | 0 | 0 | 0 | 100 | 0 | 1118.2 | 3 | SS1968; SSGM1971a,b | S68-Na2O30_CaO10 | 13/02/22 | sio2caona2o | 4058
staffmnkmcph_60_0_0_0_0_0_0_10_30_0_0_0 | 60 | 0 | 0 | 0 | 0 | 0 | 0 | 10 | 30 | 0 | 0 | 0 | 100 | 0 | 833.2 | 8 | SS1968; SSGM1971a,b | S68-Na2O30_CaO10 | 13/02/22 | sio2caona2o | 4059
staffmnkmcph_60_0_0_0_0_0_0_10_30_0_0_0 | 60 | 0 | 0 | 0 | 0 | 0 | 0 | 10 | 30 | 0 | 0 | 0 | 100 | 0 | 806.2 | 9 | SS1968; SSGM1971a,b | S68-Na2O30_CaO10 | 13/02/22 | sio2caona2o | 4060
staffmnkmcph_60_0_0_0_0_0_0_10_30_0_0_0 | 60 | 0 | 0 | 0 | 0 | 0 | 0 | 10 | 30 | 0 | 0 | 0 | 100 | 0 | 779.2 | 10 | SS1968; SSGM1971a,b | S68-Na2O30_CaO10 | 13/02/22 | sio2caona2o | 4061
staffmnkmcph_60_0_0_0_0_0_0_10_30_0_0_0 | 60 | 0 | 0 | 0 | 0 | 0 | 0 | 10 | 30 | 0 | 0 | 0 | 100 | 0 | 756.2 | 11 | SS1968; SSGM1971a,b | S68-Na2O30_CaO10 | 13/02/22 | sio2caona2o | 4062
staffmnkmcph_60_0_0_0_0_0_0_10_30_0_0_0 | 60 | 0 | 0 | 0 | 0 | 0 | 0 | 10 | 30 | 0 | 0 | 0 | 100 | 0 | 738.2 | 12 | SS1968; SSGM1971a,b | S68-Na2O30_CaO10 | 13/02/22 | sio2caona2o | 4063
staffmnkmcph_50_0_0_0_0_0_0_25_25_0_0_0 | 50 | 0 | 0 | 0 | 0 | 0 | 0 | 25 | 25 | 0 | 0 | 0 | 100 | 0 | 1463.2 | 1 | SS1968; SSGM1971a,b | S68-Na2O25_CaO25 | 13/02/22 | sio2caona2o | 4064
staffmnkmcph_50_0_0_0_0_0_0_25_25_0_0_0 | 50 | 0 | 0 | 0 | 0 | 0 | 0 | 25 | 25 | 0 | 0 | 0 | 100 | 0 | 1253.2 | 2 | SS1968; SSGM1971a,b | S68-Na2O25_CaO25 | 13/02/22 | sio2caona2o | 4065
staffmnkmcph_50_0_0_0_0_0_0_25_25_0_0_0 | 50 | 0 | 0 | 0 | 0 | 0 | 0 | 25 | 25 | 0 | 0 | 0 | 100 | 0 | 863.2 | 8 | SS1968; SSGM1971a,b | S68-Na2O25_CaO25 | 13/02/22 | sio2caona2o | 4066
staffmnkmcph_50_0_0_0_0_0_0_25_25_0_0_0 | 50 | 0 | 0 | 0 | 0 | 0 | 0 | 25 | 25 | 0 | 0 | 0 | 100 | 0 | 836.2 | 9 | SS1968; SSGM1971a,b | S68-Na2O25_CaO25 | 13/02/22 | sio2caona2o | 4067
staffmnkmcph_50_0_0_0_0_0_0_25_25_0_0_0 | 50 | 0 | 0 | 0 | 0 | 0 | 0 | 25 | 25 | 0 | 0 | 0 | 100 | 0 | 809.2 | 10 | SS1968; SSGM1971a,b | S68-Na2O25_CaO25 | 13/02/22 | sio2caona2o | 4068
staffmnkmcph_50_0_0_0_0_0_0_25_25_0_0_0 | 50 | 0 | 0 | 0 | 0 | 0 | 0 | 25 | 25 | 0 | 0 | 0 | 100 | 0 | 785.2 | 11 | SS1968; SSGM1971a,b | S68-Na2O25_CaO25 | 13/02/22 | sio2caona2o | 4069
staffmnkmcph_50_0_0_0_0_0_0_25_25_0_0_0 | 50 | 0 | 0 | 0 | 0 | 0 | 0 | 25 | 25 | 0 | 0 | 0 | 100 | 0 | 761.2 | 12 | SS1968; SSGM1971a,b | S68-Na2O25_CaO25 | 13/02/22 | sio2caona2o | 4070
staffmnkmcph_80_0_0_0_0_0_0_0_20_0_0_0 | 80 | 0 | 0 | 0 | 0 | 0 | 0 | 0 | 20 | 0 | 0 | 0 | 100 | 0 | 1723.2 | 1 | ITM1969; TM1969 | I69-Na2O20 | 13/02/22 | sio2na2o | 4071
staffmnkmcph_80_0_0_0_0_0_0_0_20_0_0_0 | 80 | 0 | 0 | 0 | 0 | 0 | 0 | 0 | 20 | 0 | 0 | 0 | 100 | 0 | 1431.2 | 2 | ITM1969; TM1969 | I69-Na2O20 | 13/02/22 | sio2na2o | 4072
staffmnkmcph_80_0_0_0_0_0_0_0_20_0_0_0 | 80 | 0 | 0 | 0 | 0 | 0 | 0 | 0 | 20 | 0 | 0 | 0 | 100 | 0 | 1265.2 | 3 | ITM1969; TM1969 | I69-Na2O20 | 13/02/22 | sio2na2o | 4073
staffmnkmcph_80_0_0_0_0_0_0_0_20_0_0_0 | 80 | 0 | 0 | 0 | 0 | 0 | 0 | 0 | 20 | 0 | 0 | 0 | 100 | 0 | 954.2 | 6 | ITM1969; TM1969 | I69-Na2O20 | 13/02/22 | sio2na2o | 4074
staffmnkmcph_80_0_0_0_0_0_0_0_20_0_0_0 | 80 | 0 | 0 | 0 | 0 | 0 | 0 | 0 | 20 | 0 | 0 | 0 | 100 | 0 | 904.2 | 7 | ITM1969; TM1969 | I69-Na2O20 | 13/02/22 | sio2na2o | 4075
staffmnkmcph_80_0_0_0_0_0_0_0_20_0_0_0 | 80 | 0 | 0 | 0 | 0 | 0 | 0 | 0 | 20 | 0 | 0 | 0 | 100 | 0 | 863.2 | 8 | ITM1969; TM1969 | I69-Na2O20 | 13/02/22 | sio2na2o | 4076
staffmnkmcph_80_0_0_0_0_0_0_0_20_0_0_0 | 80 | 0 | 0 | 0 | 0 | 0 | 0 | 0 | 20 | 0 | 0 | 0 | 100 | 0 | 798.2 | 10 | ITM1969; TM1969 | I69-Na2O20 | 13/02/22 | sio2na2o | 4077
staffmnkmcph_80_0_0_0_0_0_0_0_20_0_0_0 | 80 | 0 | 0 | 0 | 0 | 0 | 0 | 0 | 20 | 0 | 0 | 0 | 100 | 0 | 776.2 | 11 | ITM1969; TM1969 | I69-Na2O20 | 13/02/22 | sio2na2o | 4078
staffmnkmcph_80_0_0_0_0_0_0_0_20_0_0_0 | 80 | 0 | 0 | 0 | 0 | 0 | 0 | 0 | 20 | 0 | 0 | 0 | 100 | 0 | 760.2 | 12 | ITM1969; TM1969 | I69-Na2O20 | 13/02/22 | sio2na2o | 4079
staffmnkmcph_70_0_0_0_0_0_0_0_30_0_0_0 | 70 | 0 | 0 | 0 | 0 | 0 | 0 | 0 | 30 | 0 | 0 | 0 | 100 | 0 | 1583.2 | 1 | ITM1969; TM1969 | I69-Na2O30 | 13/02/22 | sio2na2o | 4080
staffmnkmcph_70_0_0_0_0_0_0_0_30_0_0_0 | 70 | 0 | 0 | 0 | 0 | 0 | 0 | 0 | 30 | 0 | 0 | 0 | 100 | 0 | 1339.2 | 2 | ITM1969; TM1969 | I69-Na2O30 | 13/02/22 | sio2na2o | 4081
staffmnkmcph_70_0_0_0_0_0_0_0_30_0_0_0 | 70 | 0 | 0 | 0 | 0 | 0 | 0 | 0 | 30 | 0 | 0 | 0 | 100 | 0 | 1173.2 | 3 | ITM1969; TM1969 | I69-Na2O30 | 13/02/22 | sio2na2o | 4082
staffmnkmcph_70_0_0_0_0_0_0_0_30_0_0_0 | 70 | 0 | 0 | 0 | 0 | 0 | 0 | 0 | 30 | 0 | 0 | 0 | 100 | 0 | 900.2 | 6 | ITM1969; TM1969 | I69-Na2O30 | 13/02/22 | sio2na2o | 4083
staffmnkmcph_70_0_0_0_0_0_0_0_30_0_0_0 | 70 | 0 | 0 | 0 | 0 | 0 | 0 | 0 | 30 | 0 | 0 | 0 | 100 | 0 | 858.2 | 7 | ITM1969; TM1969 | I69-Na2O30 | 13/02/22 | sio2na2o | 4084
staffmnkmcph_70_0_0_0_0_0_0_0_30_0_0_0 | 70 | 0 | 0 | 0 | 0 | 0 | 0 | 0 | 30 | 0 | 0 | 0 | 100 | 0 | 821.2 | 8 | ITM1969; TM1969 | I69-Na2O30 | 13/02/22 | sio2na2o | 4085
staffmnkmcph_70_0_0_0_0_0_0_0_30_0_0_0 | 70 | 0 | 0 | 0 | 0 | 0 | 0 | 0 | 30 | 0 | 0 | 0 | 100 | 0 | 769.2 | 10 | ITM1969; TM1969 | I69-Na2O30 | 13/02/22 | sio2na2o | 4086
staffmnkmcph_70_0_0_0_0_0_0_0_30_0_0_0 | 70 | 0 | 0 | 0 | 0 | 0 | 0 | 0 | 30 | 0 | 0 | 0 | 100 | 0 | 751.2 | 11 | ITM1969; TM1969 | I69-Na2O30 | 13/02/22 | sio2na2o | 4087
staffmnkmcph_70_0_0_0_0_0_0_0_30_0_0_0 | 70 | 0 | 0 | 0 | 0 | 0 | 0 | 0 | 30 | 0 | 0 | 0 | 100 | 0 | 737.2 | 12 | ITM1969; TM1969 | I69-Na2O30 | 13/02/22 | sio2na2o | 4088
staffmnkmcph_70_0_0_0_0_0_10_0_20_0_0_0 | 70 | 0 | 0 | 0 | 0 | 0 | 10 | 0 | 20 | 0 | 0 | 0 | 100 | 0 | 1683.2 | 1 | ITM1969; TM1969 | I69-Na2O20_MgO10 | 13/02/22 | sio2mgona2o | 4089
staffmnkmcph_70_0_0_0_0_0_10_0_20_0_0_0 | 70 | 0 | 0 | 0 | 0 | 0 | 10 | 0 | 20 | 0 | 0 | 0 | 100 | 0 | 1430.2 | 2 | ITM1969; TM1969 | I69-Na2O20_MgO10 | 13/02/22 | sio2mgona2o | 4090
staffmnkmcph_70_0_0_0_0_0_10_0_20_0_0_0 | 70 | 0 | 0 | 0 | 0 | 0 | 10 | 0 | 20 | 0 | 0 | 0 | 100 | 0 | 1265.2 | 3 | ITM1969; TM1969 | I69-Na2O20_MgO10 | 13/02/22 | sio2mgona2o | 4091
staffmnkmcph_70_0_0_0_0_0_10_0_20_0_0_0 | 70 | 0 | 0 | 0 | 0 | 0 | 10 | 0 | 20 | 0 | 0 | 0 | 100 | 0 | 958.2 | 6 | ITM1969; TM1969 | I69-Na2O20_MgO10 | 13/02/22 | sio2mgona2o | 4092
staffmnkmcph_70_0_0_0_0_0_10_0_20_0_0_0 | 70 | 0 | 0 | 0 | 0 | 0 | 10 | 0 | 20 | 0 | 0 | 0 | 100 | 0 | 912.2 | 7 | ITM1969; TM1969 | I69-Na2O20_MgO10 | 13/02/22 | sio2mgona2o | 4093
staffmnkmcph_70_0_0_0_0_0_10_0_20_0_0_0 | 70 | 0 | 0 | 0 | 0 | 0 | 10 | 0 | 20 | 0 | 0 | 0 | 100 | 0 | 868.2 | 8 | ITM1969; TM1969 | I69-Na2O20_MgO10 | 13/02/22 | sio2mgona2o | 4094
staffmnkmcph_70_0_0_0_0_0_10_0_20_0_0_0 | 70 | 0 | 0 | 0 | 0 | 0 | 10 | 0 | 20 | 0 | 0 | 0 | 100 | 0 | 808.2 | 10 | ITM1969; TM1969 | I69-Na2O20_MgO10 | 13/02/22 | sio2mgona2o | 4095
staffmnkmcph_70_0_0_0_0_0_10_0_20_0_0_0 | 70 | 0 | 0 | 0 | 0 | 0 | 10 | 0 | 20 | 0 | 0 | 0 | 100 | 0 | 784.2 | 11 | ITM1969; TM1969 | I69-Na2O20_MgO10 | 13/02/22 | sio2mgona2o | 4096
staffmnkmcph_70_0_0_0_0_0_10_0_20_0_0_0 | 70 | 0 | 0 | 0 | 0 | 0 | 10 | 0 | 20 | 0 | 0 | 0 | 100 | 0 | 766.2 | 12 | ITM1969; TM1969 | I69-Na2O20_MgO10 | 13/02/22 | sio2mgona2o | 4097
staffmnkmcph_60_0_0_0_0_0_20_0_20_0_0_0 | 60 | 0 | 0 | 0 | 0 | 0 | 20 | 0 | 20 | 0 | 0 | 0 | 100 | 0 | 1598.2 | 1 | ITM1969; TM1969 | I69-Na2O20_MgO20 | 13/02/22 | sio2mgona2o | 4098
staffmnkmcph_60_0_0_0_0_0_20_0_20_0_0_0 | 60 | 0 | 0 | 0 | 0 | 0 | 20 | 0 | 20 | 0 | 0 | 0 | 100 | 0 | 1374.2 | 2 | ITM1969; TM1969 | I69-Na2O20_MgO20 | 13/02/22 | sio2mgona2o | 4099
staffmnkmcph_60_0_0_0_0_0_20_0_20_0_0_0 | 60 | 0 | 0 | 0 | 0 | 0 | 20 | 0 | 20 | 0 | 0 | 0 | 100 | 0 | 1220.2 | 3 | ITM1969; TM1969 | I69-Na2O20_MgO20 | 13/02/22 | sio2mgona2o | 4100
staffmnkmcph_60_0_0_0_0_0_20_0_20_0_0_0 | 60 | 0 | 0 | 0 | 0 | 0 | 20 | 0 | 20 | 0 | 0 | 0 | 100 | 0 | 956.2 | 6 | ITM1969; TM1969 | I69-Na2O20_MgO20 | 13/02/22 | sio2mgona2o | 4101
staffmnkmcph_60_0_0_0_0_0_20_0_20_0_0_0 | 60 | 0 | 0 | 0 | 0 | 0 | 20 | 0 | 20 | 0 | 0 | 0 | 100 | 0 | 918.2 | 7 | ITM1969; TM1969 | I69-Na2O20_MgO20 | 13/02/22 | sio2mgona2o | 4102
staffmnkmcph_60_0_0_0_0_0_20_0_20_0_0_0 | 60 | 0 | 0 | 0 | 0 | 0 | 20 | 0 | 20 | 0 | 0 | 0 | 100 | 0 | 881.2 | 8 | ITM1969; TM1969 | I69-Na2O20_MgO20 | 13/02/22 | sio2mgona2o | 4103
staffmnkmcph_60_0_0_0_0_0_20_0_20_0_0_0 | 60 | 0 | 0 | 0 | 0 | 0 | 20 | 0 | 20 | 0 | 0 | 0 | 100 | 0 | 827.2 | 10 | ITM1969; TM1969 | I69-Na2O20_MgO20 | 13/02/22 | sio2mgona2o | 4104
staffmnkmcph_60_0_0_0_0_0_20_0_20_0_0_0 | 60 | 0 | 0 | 0 | 0 | 0 | 20 | 0 | 20 | 0 | 0 | 0 | 100 | 0 | 808.2 | 11 | ITM1969; TM1969 | I69-Na2O20_MgO20 | 13/02/22 | sio2mgona2o | 4105
staffmnkmcph_60_0_0_0_0_0_20_0_20_0_0_0 | 60 | 0 | 0 | 0 | 0 | 0 | 20 | 0 | 20 | 0 | 0 | 0 | 100 | 0 | 794.2 | 12 | ITM1969; TM1969 | I69-Na2O20_MgO20 | 13/02/22 | sio2mgona2o | 4106
staffmnkmcph_60_0_0_0_0_0_10_0_30_0_0_0 | 60 | 0 | 0 | 0 | 0 | 0 | 10 | 0 | 30 | 0 | 0 | 0 | 100 | 0 | 1493.2 | 1 | ITM1969; TM1969 | I69-Na2O30_MgO10 | 13/02/22 | sio2mgona2o | 4107
staffmnkmcph_60_0_0_0_0_0_10_0_30_0_0_0 | 60 | 0 | 0 | 0 | 0 | 0 | 10 | 0 | 30 | 0 | 0 | 0 | 100 | 0 | 1277.2 | 2 | ITM1969; TM1969 | I69-Na2O30_MgO10 | 13/02/22 | sio2mgona2o | 4108
staffmnkmcph_60_0_0_0_0_0_10_0_30_0_0_0 | 60 | 0 | 0 | 0 | 0 | 0 | 10 | 0 | 30 | 0 | 0 | 0 | 100 | 0 | 1121.2 | 3 | ITM1969; TM1969 | I69-Na2O30_MgO10 | 13/02/22 | sio2mgona2o | 4109
staffmnkmcph_60_0_0_0_0_0_10_0_30_0_0_0 | 60 | 0 | 0 | 0 | 0 | 0 | 10 | 0 | 30 | 0 | 0 | 0 | 100 | 0 | 915.2 | 5 | ITM1969; TM1969 | I69-Na2O30_MgO10 | 13/02/22 | sio2mgona2o | 4110
staffmnkmcph_60_0_0_0_0_0_10_0_30_0_0_0 | 60 | 0 | 0 | 0 | 0 | 0 | 10 | 0 | 30 | 0 | 0 | 0 | 100 | 0 | 868.2 | 6 | ITM1969; TM1969 | I69-Na2O30_MgO10 | 13/02/22 | sio2mgona2o | 4111
staffmnkmcph_60_0_0_0_0_0_10_0_30_0_0_0 | 60 | 0 | 0 | 0 | 0 | 0 | 10 | 0 | 30 | 0 | 0 | 0 | 100 | 0 | 830.2 | 7 | ITM1969; TM1969 | I69-Na2O30_MgO10 | 13/02/22 | sio2mgona2o | 4112
staffmnkmcph_60_0_0_0_0_0_10_0_30_0_0_0 | 60 | 0 | 0 | 0 | 0 | 0 | 10 | 0 | 30 | 0 | 0 | 0 | 100 | 0 | 799.2 | 8 | ITM1969; TM1969 | I69-Na2O30_MgO10 | 13/02/22 | sio2mgona2o | 4113
staffmnkmcph_60_0_0_0_0_0_10_0_30_0_0_0 | 60 | 0 | 0 | 0 | 0 | 0 | 10 | 0 | 30 | 0 | 0 | 0 | 100 | 0 | 749.2 | 10 | ITM1969; TM1969 | I69-Na2O30_MgO10 | 13/02/22 | sio2mgona2o | 4114
staffmnkmcph_60_0_0_0_0_0_10_0_30_0_0_0 | 60 | 0 | 0 | 0 | 0 | 0 | 10 | 0 | 30 | 0 | 0 | 0 | 100 | 0 | 732.2 | 11 | ITM1969; TM1969 | I69-Na2O30_MgO10 | 13/02/22 | sio2mgona2o | 4115
staffmnkmcph_60_0_0_0_0_0_10_0_30_0_0_0 | 60 | 0 | 0 | 0 | 0 | 0 | 10 | 0 | 30 | 0 | 0 | 0 | 100 | 0 | 719.2 | 12 | ITM1969; TM1969 | I69-Na2O30_MgO10 | 13/02/22 | sio2mgona2o | 4116
staffmnkmcph_70_0_0_0_0_0_0_10_20_0_0_0 | 70 | 0 | 0 | 0 | 0 | 0 | 0 | 10 | 20 | 0 | 0 | 0 | 100 | 0 | 1619.2 | 1 | ITM1969; TM1969 | I69-Na2O30_CaO10 | 13/02/22 | sio2caona2o | 4117
staffmnkmcph_70_0_0_0_0_0_0_10_20_0_0_0 | 70 | 0 | 0 | 0 | 0 | 0 | 0 | 10 | 20 | 0 | 0 | 0 | 100 | 0 | 1370.2 | 2 | ITM1969; TM1969 | I69-Na2O30_CaO10 | 13/02/22 | sio2caona2o | 4118
staffmnkmcph_70_0_0_0_0_0_0_10_20_0_0_0 | 70 | 0 | 0 | 0 | 0 | 0 | 0 | 10 | 20 | 0 | 0 | 0 | 100 | 0 | 1208.2 | 3 | ITM1969; TM1969 | I69-Na2O30_CaO10 | 13/02/22 | sio2caona2o | 4119
staffmnkmcph_70_0_0_0_0_0_0_10_20_0_0_0 | 70 | 0 | 0 | 0 | 0 | 0 | 0 | 10 | 20 | 0 | 0 | 0 | 100 | 0 | 1027.2 | 5 | ITM1969; TM1969 | I69-Na2O30_CaO10 | 13/02/22 | sio2caona2o | 4120
staffmnkmcph_70_0_0_0_0_0_0_10_20_0_0_0 | 70 | 0 | 0 | 0 | 0 | 0 | 0 | 10 | 20 | 0 | 0 | 0 | 100 | 0 | 973.2 | 6 | ITM1969; TM1969 | I69-Na2O30_CaO10 | 13/02/22 | sio2caona2o | 4121
staffmnkmcph_70_0_0_0_0_0_0_10_20_0_0_0 | 70 | 0 | 0 | 0 | 0 | 0 | 0 | 10 | 20 | 0 | 0 | 0 | 100 | 0 | 929.2 | 7 | ITM1969; TM1969 | I69-Na2O30_CaO10 | 13/02/22 | sio2caona2o | 4122
staffmnkmcph_70_0_0_0_0_0_0_10_20_0_0_0 | 70 | 0 | 0 | 0 | 0 | 0 | 0 | 10 | 20 | 0 | 0 | 0 | 100 | 0 | 893.2 | 8 | ITM1969; TM1969 | I69-Na2O30_CaO10 | 13/02/22 | sio2caona2o | 4123
staffmnkmcph_70_0_0_0_0_0_0_10_20_0_0_0 | 70 | 0 | 0 | 0 | 0 | 0 | 0 | 10 | 20 | 0 | 0 | 0 | 100 | 0 | 839.2 | 10 | ITM1969; TM1969 | I69-Na2O30_CaO10 | 13/02/22 | sio2caona2o | 4124
staffmnkmcph_70_0_0_0_0_0_0_10_20_0_0_0 | 70 | 0 | 0 | 0 | 0 | 0 | 0 | 10 | 20 | 0 | 0 | 0 | 100 | 0 | 817.2 | 11 | ITM1969; TM1969 | I69-Na2O30_CaO10 | 13/02/22 | sio2caona2o | 4125
staffmnkmcph_70_0_0_0_0_0_0_10_20_0_0_0 | 70 | 0 | 0 | 0 | 0 | 0 | 0 | 10 | 20 | 0 | 0 | 0 | 100 | 0 | 799.2 | 12 | ITM1969; TM1969 | I69-Na2O30_CaO10 | 13/02/22 | sio2caona2o | 4126
staffmnkmcph_60_0_0_0_0_0_0_20_20_0_0_0 | 60 | 0 | 0 | 0 | 0 | 0 | 0 | 20 | 20 | 0 | 0 | 0 | 100 | 0 | 1471.2 | 1 | ITM1969; TM1969 | I69-Na2O20_CaO20 | 13/02/22 | sio2caona2o | 4127
staffmnkmcph_60_0_0_0_0_0_0_20_20_0_0_0 | 60 | 0 | 0 | 0 | 0 | 0 | 0 | 20 | 20 | 0 | 0 | 0 | 100 | 0 | 1288.2 | 2 | ITM1969; TM1969 | I69-Na2O20_CaO20 | 13/02/22 | sio2caona2o | 4128
staffmnkmcph_60_0_0_0_0_0_0_20_20_0_0_0 | 60 | 0 | 0 | 0 | 0 | 0 | 0 | 20 | 20 | 0 | 0 | 0 | 100 | 0 | 960.2 | 6 | ITM1969; TM1969 | I69-Na2O20_CaO20 | 13/02/22 | sio2caona2o | 4129
staffmnkmcph_60_0_0_0_0_0_0_20_20_0_0_0 | 60 | 0 | 0 | 0 | 0 | 0 | 0 | 20 | 20 | 0 | 0 | 0 | 100 | 0 | 929.2 | 7 | ITM1969; TM1969 | I69-Na2O20_CaO20 | 13/02/22 | sio2caona2o | 4130
staffmnkmcph_60_0_0_0_0_0_0_20_20_0_0_0 | 60 | 0 | 0 | 0 | 0 | 0 | 0 | 20 | 20 | 0 | 0 | 0 | 100 | 0 | 897.2 | 8 | ITM1969; TM1969 | I69-Na2O20_CaO20 | 13/02/22 | sio2caona2o | 4131
staffmnkmcph_60_0_0_0_0_0_0_20_20_0_0_0 | 60 | 0 | 0 | 0 | 0 | 0 | 0 | 20 | 20 | 0 | 0 | 0 | 100 | 0 | 847.2 | 10 | ITM1969; TM1969 | I69-Na2O20_CaO20 | 13/02/22 | sio2caona2o | 4132
staffmnkmcph_60_0_0_0_0_0_0_20_20_0_0_0 | 60 | 0 | 0 | 0 | 0 | 0 | 0 | 20 | 20 | 0 | 0 | 0 | 100 | 0 | 830.2 | 11 | ITM1969; TM1969 | I69-Na2O20_CaO20 | 13/02/22 | sio2caona2o | 4133
staffmnkmcph_60_0_0_0_0_0_0_20_20_0_0_0 | 60 | 0 | 0 | 0 | 0 | 0 | 0 | 20 | 20 | 0 | 0 | 0 | 100 | 0 | 816.2 | 12 | ITM1969; TM1969 | I69-Na2O20_CaO20 | 13/02/22 | sio2caona2o | 4134
staffmnkmcph_60_0_0_0_0_0_0_10_30_0_0_0 | 60 | 0 | 0 | 0 | 0 | 0 | 0 | 10 | 30 | 0 | 0 | 0 | 100 | 0 | 1438.2 | 1 | ITM1969; TM1969 | I69-Na2O30_CaO10 | 13/02/22 | sio2caona2o | 4135
staffmnkmcph_60_0_0_0_0_0_0_10_30_0_0_0 | 60 | 0 | 0 | 0 | 0 | 0 | 0 | 10 | 30 | 0 | 0 | 0 | 100 | 0 | 1238.2 | 2 | ITM1969; TM1969 | I69-Na2O30_CaO10 | 13/02/22 | sio2caona2o | 4136
staffmnkmcph_60_0_0_0_0_0_0_10_30_0_0_0 | 60 | 0 | 0 | 0 | 0 | 0 | 0 | 10 | 30 | 0 | 0 | 0 | 100 | 0 | 932.2 | 5 | ITM1969; TM1969 | I69-Na2O30_CaO10 | 13/02/22 | sio2caona2o | 4137
staffmnkmcph_60_0_0_0_0_0_0_10_30_0_0_0 | 60 | 0 | 0 | 0 | 0 | 0 | 0 | 10 | 30 | 0 | 0 | 0 | 100 | 0 | 889.2 | 6 | ITM1969; TM1969 | I69-Na2O30_CaO10 | 13/02/22 | sio2caona2o | 4138
staffmnkmcph_60_0_0_0_0_0_0_10_30_0_0_0 | 60 | 0 | 0 | 0 | 0 | 0 | 0 | 10 | 30 | 0 | 0 | 0 | 100 | 0 | 857.2 | 7 | ITM1969; TM1969 | I69-Na2O30_CaO10 | 13/02/22 | sio2caona2o | 4139
staffmnkmcph_60_0_0_0_0_0_0_10_30_0_0_0 | 60 | 0 | 0 | 0 | 0 | 0 | 0 | 10 | 30 | 0 | 0 | 0 | 100 | 0 | 829.2 | 8 | ITM1969; TM1969 | I69-Na2O30_CaO10 | 13/02/22 | sio2caona2o | 4140
staffmnkmcph_60_0_0_0_0_0_0_10_30_0_0_0 | 60 | 0 | 0 | 0 | 0 | 0 | 0 | 10 | 30 | 0 | 0 | 0 | 100 | 0 | 782.2 | 10 | ITM1969; TM1969 | I69-Na2O30_CaO10 | 13/02/22 | sio2caona2o | 4141
staffmnkmcph_60_0_0_0_0_0_0_10_30_0_0_0 | 60 | 0 | 0 | 0 | 0 | 0 | 0 | 10 | 30 | 0 | 0 | 0 | 100 | 0 | 765.2 | 11 | ITM1969; TM1969 | I69-Na2O30_CaO10 | 13/02/22 | sio2caona2o | 4142
staffmnkmcph_60_0_0_0_0_0_0_10_30_0_0_0 | 60 | 0 | 0 | 0 | 0 | 0 | 0 | 10 | 30 | 0 | 0 | 0 | 100 | 0 | 752.2 | 12 | ITM1969; TM1969 | I69-Na2O30_CaO10 | 13/02/22 | sio2caona2o | 4143
staffmnkmcph_70_0_0_0_0_0_10_0_0_20_0_0 | 70 | 0 | 0 | 0 | 0 | 0 | 10 | 0 | 0 | 20 | 0 | 0 | 100 | 0 | 1148.2 | 5 | ITM1969; TM1969 | I69-K2O20_MgO10 | 13/02/22 | sio2mgok2o | 4144
staffmnkmcph_70_0_0_0_0_0_10_0_0_20_0_0 | 70 | 0 | 0 | 0 | 0 | 0 | 10 | 0 | 0 | 20 | 0 | 0 | 100 | 0 | 1085.2 | 6 | ITM1969; TM1969 | I69-K2O20_MgO10 | 13/02/22 | sio2mgok2o | 4145
staffmnkmcph_70_0_0_0_0_0_10_0_0_20_0_0 | 70 | 0 | 0 | 0 | 0 | 0 | 10 | 0 | 0 | 20 | 0 | 0 | 100 | 0 | 1033.2 | 7 | ITM1969; TM1969 | I69-K2O20_MgO10 | 13/02/22 | sio2mgok2o | 4146
staffmnkmcph_70_0_0_0_0_0_10_0_0_20_0_0 | 70 | 0 | 0 | 0 | 0 | 0 | 10 | 0 | 0 | 20 | 0 | 0 | 100 | 0 | 982.2 | 8 | ITM1969; TM1969 | I69-K2O20_MgO10 | 13/02/22 | sio2mgok2o | 4147
staffmnkmcph_70_0_0_0_0_0_10_0_0_20_0_0 | 70 | 0 | 0 | 0 | 0 | 0 | 10 | 0 | 0 | 20 | 0 | 0 | 100 | 0 | 939.2 | 9 | ITM1969; TM1969 | I69-K2O20_MgO10 | 13/02/22 | sio2mgok2o | 4148
staffmnkmcph_70_0_0_0_0_0_10_0_0_20_0_0 | 70 | 0 | 0 | 0 | 0 | 0 | 10 | 0 | 0 | 20 | 0 | 0 | 100 | 0 | 902.2 | 10 | ITM1969; TM1969 | I69-K2O20_MgO10 | 13/02/22 | sio2mgok2o | 4149
staffmnkmcph_70_0_0_0_0_0_10_0_0_20_0_0 | 70 | 0 | 0 | 0 | 0 | 0 | 10 | 0 | 0 | 20 | 0 | 0 | 100 | 0 | 872.2 | 11 | ITM1969; TM1969 | I69-K2O20_MgO10 | 13/02/22 | sio2mgok2o | 4150
staffmnkmcph_70_0_0_0_0_0_10_0_0_20_0_0 | 70 | 0 | 0 | 0 | 0 | 0 | 10 | 0 | 0 | 20 | 0 | 0 | 100 | 0 | 849.2 | 12 | ITM1969; TM1969 | I69-K2O20_MgO10 | 13/02/22 | sio2mgok2o | 4151
staffmnkmcph_60_0_0_0_0_0_20_0_0_20_0_0 | 60 | 0 | 0 | 0 | 0 | 0 | 20 | 0 | 0 | 20 | 0 | 0 | 100 | 0 | 1103.2 | 7 | ITM1969; TM1969 | I69-K2O20_MgO20 | 13/02/22 | sio2mgok2o | 4152
staffmnkmcph_60_0_0_0_0_0_20_0_0_20_0_0 | 60 | 0 | 0 | 0 | 0 | 0 | 20 | 0 | 0 | 20 | 0 | 0 | 100 | 0 | 1058.2 | 8 | ITM1969; TM1969 | I69-K2O20_MgO20 | 13/02/22 | sio2mgok2o | 4153
staffmnkmcph_60_0_0_0_0_0_20_0_0_20_0_0 | 60 | 0 | 0 | 0 | 0 | 0 | 20 | 0 | 0 | 20 | 0 | 0 | 100 | 0 | 1020.2 | 9 | ITM1969; TM1969 | I69-K2O20_MgO20 | 13/02/22 | sio2mgok2o | 4154
staffmnkmcph_60_0_0_0_0_0_20_0_0_20_0_0 | 60 | 0 | 0 | 0 | 0 | 0 | 20 | 0 | 0 | 20 | 0 | 0 | 100 | 0 | 984.2 | 10 | ITM1969; TM1969 | I69-K2O20_MgO20 | 13/02/22 | sio2mgok2o | 4155
staffmnkmcph_60_0_0_0_0_0_20_0_0_20_0_0 | 60 | 0 | 0 | 0 | 0 | 0 | 20 | 0 | 0 | 20 | 0 | 0 | 100 | 0 | 954.2 | 11 | ITM1969; TM1969 | I69-K2O20_MgO20 | 13/02/22 | sio2mgok2o | 4156
staffmnkmcph_60_0_0_0_0_0_20_0_0_20_0_0 | 60 | 0 | 0 | 0 | 0 | 0 | 20 | 0 | 0 | 20 | 0 | 0 | 100 | 0 | 927.2 | 12 | ITM1969; TM1969 | I69-K2O20_MgO20 | 13/02/22 | sio2mgok2o | 4157
staffmnkmcph_70_0_0_0_0_0_0_10_0_20_0_0 | 70 | 0 | 0 | 0 | 0 | 0 | 0 | 10 | 0 | 20 | 0 | 0 | 100 | 0 | 1103.2 | 5 | ITM1969; TM1969 | I69-K2O20_CaO10 | 13/02/22 | sio2caok2o | 4158
staffmnkmcph_70_0_0_0_0_0_0_10_0_20_0_0 | 70 | 0 | 0 | 0 | 0 | 0 | 0 | 10 | 0 | 20 | 0 | 0 | 100 | 0 | 1063.2 | 6 | ITM1969; TM1969 | I69-K2O20_CaO10 | 13/02/22 | sio2caok2o | 4159
staffmnkmcph_70_0_0_0_0_0_0_10_0_20_0_0 | 70 | 0 | 0 | 0 | 0 | 0 | 0 | 10 | 0 | 20 | 0 | 0 | 100 | 0 | 1023.2 | 7 | ITM1969; TM1969 | I69-K2O20_CaO10 | 13/02/22 | sio2caok2o | 4160
staffmnkmcph_70_0_0_0_0_0_0_10_0_20_0_0 | 70 | 0 | 0 | 0 | 0 | 0 | 0 | 10 | 0 | 20 | 0 | 0 | 100 | 0 | 991.2 | 8 | ITM1969; TM1969 | I69-K2O20_CaO10 | 13/02/22 | sio2caok2o | 4161
staffmnkmcph_70_0_0_0_0_0_0_10_0_20_0_0 | 70 | 0 | 0 | 0 | 0 | 0 | 0 | 10 | 0 | 20 | 0 | 0 | 100 | 0 | 964.2 | 9 | ITM1969; TM1969 | I69-K2O20_CaO10 | 13/02/22 | sio2caok2o | 4162
staffmnkmcph_70_0_0_0_0_0_0_10_0_20_0_0 | 70 | 0 | 0 | 0 | 0 | 0 | 0 | 10 | 0 | 20 | 0 | 0 | 100 | 0 | 939.2 | 10 | ITM1969; TM1969 | I69-K2O20_CaO10 | 13/02/22 | sio2caok2o | 4163
staffmnkmcph_70_0_0_0_0_0_0_10_0_20_0_0 | 70 | 0 | 0 | 0 | 0 | 0 | 0 | 10 | 0 | 20 | 0 | 0 | 100 | 0 | 920.2 | 11 | ITM1969; TM1969 | I69-K2O20_CaO10 | 13/02/22 | sio2caok2o | 4164
staffmnkmcph_70_0_0_0_0_0_0_10_0_20_0_0 | 70 | 0 | 0 | 0 | 0 | 0 | 0 | 10 | 0 | 20 | 0 | 0 | 100 | 0 | 905.2 | 12 | ITM1969; TM1969 | I69-K2O20_CaO10 | 13/02/22 | sio2caok2o | 4165
staffmnkmcph_60_0_0_0_0_0_0_20_0_20_0_0 | 60 | 0 | 0 | 0 | 0 | 0 | 0 | 20 | 0 | 20 | 0 | 0 | 100 | 0 | 1006.2 | 7 | ITM1969; TM1969 | I69-K2O20_CaO20 | 13/02/22 | sio2caok2o | 4166
staffmnkmcph_60_0_0_0_0_0_0_20_0_20_0_0 | 60 | 0 | 0 | 0 | 0 | 0 | 0 | 20 | 0 | 20 | 0 | 0 | 100 | 0 | 975.2 | 8 | ITM1969; TM1969 | I69-K2O20_CaO20 | 13/02/22 | sio2caok2o | 4167
staffmnkmcph_60_0_0_0_0_0_0_20_0_20_0_0 | 60 | 0 | 0 | 0 | 0 | 0 | 0 | 20 | 0 | 20 | 0 | 0 | 100 | 0 | 948.2 | 9 | ITM1969; TM1969 | I69-K2O20_CaO20 | 13/02/22 | sio2caok2o | 4168
staffmnkmcph_60_0_0_0_0_0_0_20_0_20_0_0 | 60 | 0 | 0 | 0 | 0 | 0 | 0 | 20 | 0 | 20 | 0 | 0 | 100 | 0 | 925.2 | 10 | ITM1969; TM1969 | I69-K2O20_CaO20 | 13/02/22 | sio2caok2o | 4169
staffmnkmcph_60_0_0_0_0_0_0_20_0_20_0_0 | 60 | 0 | 0 | 0 | 0 | 0 | 0 | 20 | 0 | 20 | 0 | 0 | 100 | 0 | 905.2 | 11 | ITM1969; TM1969 | I69-K2O20_CaO20 | 13/02/22 | sio2caok2o | 4170
staffmnkmcph_60_0_0_0_0_0_0_20_0_20_0_0 | 60 | 0 | 0 | 0 | 0 | 0 | 0 | 20 | 0 | 20 | 0 | 0 | 100 | 0 | 888.2 | 12 | ITM1969; TM1969 | I69-K2O20_CaO20 | 13/02/22 | sio2caok2o | 4171
staffmnkmcph_70_0_0_0_0_0_0_9.6_20.4_0_0_0 | 70 | 0 | 0 | 0 | 0 | 0 | 0 | 9.6 | 20.4 | 0 | 0 | 0 | 100 | 0 | 773.2 | 13 | SK1969 | S69-Na2O20.4_CaO9.6 | 13/02/22 | sio2caona2o | 4172
staffmnkmcph_70_0_0_0_0_0_0_9.6_20.4_0_0_0 | 70 | 0 | 0 | 0 | 0 | 0 | 0 | 9.6 | 20.4 | 0 | 0 | 0 | 100 | 0 | 823.2 | 10.77 | SK1969 | S69-Na2O20.4_CaO9.6 | 13/02/22 | sio2caona2o | 4173
staffmnkmcph_70_0_0_0_0_0_0_9.6_20.4_0_0_0 | 70 | 0 | 0 | 0 | 0 | 0 | 0 | 9.6 | 20.4 | 0 | 0 | 0 | 100 | 0 | 873.2 | 8.84 | SK1969 | S69-Na2O20.4_CaO9.6 | 13/02/22 | sio2caona2o | 4174
staffmnkmcph_70_0_0_0_0_0_0_9.6_20.4_0_0_0 | 70 | 0 | 0 | 0 | 0 | 0 | 0 | 9.6 | 20.4 | 0 | 0 | 0 | 100 | 0 | 923.2 | 7.17 | SK1969 | S69-Na2O20.4_CaO9.6 | 13/02/22 | sio2caona2o | 4175
staffmnkmcph_70_0_0_0_0_0_0_9.6_20.4_0_0_0 | 70 | 0 | 0 | 0 | 0 | 0 | 0 | 9.6 | 20.4 | 0 | 0 | 0 | 100 | 0 | 973.2 | 6 | SK1969 | S69-Na2O20.4_CaO9.6 | 13/02/22 | sio2caona2o | 4176
staffmnkmcph_70_0_0_0_0_0_0_9.6_20.4_0_0_0 | 70 | 0 | 0 | 0 | 0 | 0 | 0 | 9.6 | 20.4 | 0 | 0 | 0 | 100 | 0 | 1023.2 | 5.13 | SK1969 | S69-Na2O20.4_CaO9.6 | 13/02/22 | sio2caona2o | 4177
staffmnkmcph_70_0_0_0_0_0_0_9.6_20.4_0_0_0 | 70 | 0 | 0 | 0 | 0 | 0 | 0 | 9.6 | 20.4 | 0 | 0 | 0 | 100 | 0 | 1073.2 | 4.4 | SK1969 | S69-Na2O20.4_CaO9.6 | 13/02/22 | sio2caona2o | 4178
staffmnkmcph_70_0_0_0_0_0_0_9.6_20.4_0_0_0 | 70 | 0 | 0 | 0 | 0 | 0 | 0 | 9.6 | 20.4 | 0 | 0 | 0 | 100 | 0 | 1123.2 | 3.82 | SK1969 | S69-Na2O20.4_CaO9.6 | 13/02/22 | sio2caona2o | 4179
staffmnkmcph_70_0_0_0_0_0_0_9.6_20.4_0_0_0 | 70 | 0 | 0 | 0 | 0 | 0 | 0 | 9.6 | 20.4 | 0 | 0 | 0 | 100 | 0 | 1173.2 | 3.35 | SK1969 | S69-Na2O20.4_CaO9.6 | 13/02/22 | sio2caona2o | 4180
staffmnkmcph_70_0_0_0_0_0_0_9.6_20.4_0_0_0 | 70 | 0 | 0 | 0 | 0 | 0 | 0 | 9.6 | 20.4 | 0 | 0 | 0 | 100 | 0 | 1223.2 | 2.88 | SK1969 | S69-Na2O20.4_CaO9.6 | 13/02/22 | sio2caona2o | 4181
staffmnkmcph_70_0_0_0_0_0_0_9.6_20.4_0_0_0 | 70 | 0 | 0 | 0 | 0 | 0 | 0 | 9.6 | 20.4 | 0 | 0 | 0 | 100 | 0 | 1273.2 | 2.53 | SK1969 | S69-Na2O20.4_CaO9.6 | 13/02/22 | sio2caona2o | 4182
staffmnkmcph_70_0_0_0_0_0_0_9.6_20.4_0_0_0 | 70 | 0 | 0 | 0 | 0 | 0 | 0 | 9.6 | 20.4 | 0 | 0 | 0 | 100 | 0 | 1323.2 | 2.22 | SK1969 | S69-Na2O20.4_CaO9.6 | 13/02/22 | sio2caona2o | 4183
staffmnkmcph_70_0_0_0_0_0_0_9.6_20.4_0_0_0 | 70 | 0 | 0 | 0 | 0 | 0 | 0 | 9.6 | 20.4 | 0 | 0 | 0 | 100 | 0 | 1373.2 | 1.94 | SK1969 | S69-Na2O20.4_CaO9.6 | 13/02/22 | sio2caona2o | 4184
staffmnkmcph_70_0_0_0_0_0_0_9.6_20.4_0_0_0 | 70 | 0 | 0 | 0 | 0 | 0 | 0 | 9.6 | 20.4 | 0 | 0 | 0 | 100 | 0 | 1423.2 | 1.7 | SK1969 | S69-Na2O20.4_CaO9.6 | 13/02/22 | sio2caona2o | 4185
staffmnkmcph_70_0_0_0_0_0_0_9.6_20.4_0_0_0 | 70 | 0 | 0 | 0 | 0 | 0 | 0 | 9.6 | 20.4 | 0 | 0 | 0 | 100 | 0 | 1473.2 | 1.48 | SK1969 | S69-Na2O20.4_CaO9.6 | 13/02/22 | sio2caona2o | 4186
staffmnkmcph_70_0_0_0_0_0_0_9.6_20.4_0_0_0 | 70 | 0 | 0 | 0 | 0 | 0 | 0 | 9.6 | 20.4 | 0 | 0 | 0 | 100 | 0 | 1523.2 | 1.26 | SK1969 | S69-Na2O20.4_CaO9.6 | 13/02/22 | sio2caona2o | 4187
staffmnkmcph_70_0_0_0_0_0_0_9.6_20.4_0_0_0 | 70 | 0 | 0 | 0 | 0 | 0 | 0 | 9.6 | 20.4 | 0 | 0 | 0 | 100 | 0 | 1573.2 | 1.06 | SK1969 | S69-Na2O20.4_CaO9.6 | 13/02/22 | sio2caona2o | 4188
staffmnkmcph_70.9_0_0_0_0_0_0_11.7_0_17.4_0_0 | 70.9 | 0 | 0 | 0 | 0 | 0 | 0 | 11.7 | 0 | 17.4 | 0 | 0 | 100 | 0 | 823.2 | 13.88 | SK1969 | S69-K2O17.4_CaO11.7 | 13/02/22 | sio2caok2o | 4189
staffmnkmcph_70.9_0_0_0_0_0_0_11.7_0_17.4_0_0 | 70.9 | 0 | 0 | 0 | 0 | 0 | 0 | 11.7 | 0 | 17.4 | 0 | 0 | 100 | 0 | 873.2 | 11.3 | SK1969 | S69-K2O17.4_CaO11.7 | 13/02/22 | sio2caok2o | 4190
staffmnkmcph_70.9_0_0_0_0_0_0_11.7_0_17.4_0_0 | 70.9 | 0 | 0 | 0 | 0 | 0 | 0 | 11.7 | 0 | 17.4 | 0 | 0 | 100 | 0 | 923.2 | 9.36 | SK1969 | S69-K2O17.4_CaO11.7 | 13/02/22 | sio2caok2o | 4191
staffmnkmcph_70.9_0_0_0_0_0_0_11.7_0_17.4_0_0 | 70.9 | 0 | 0 | 0 | 0 | 0 | 0 | 11.7 | 0 | 17.4 | 0 | 0 | 100 | 0 | 973.2 | 7.35 | SK1969 | S69-K2O17.4_CaO11.7 | 13/02/22 | sio2caok2o | 4192
staffmnkmcph_70.9_0_0_0_0_0_0_11.7_0_17.4_0_0 | 70.9 | 0 | 0 | 0 | 0 | 0 | 0 | 11.7 | 0 | 17.4 | 0 | 0 | 100 | 0 | 1023.2 | 6.56 | SK1969 | S69-K2O17.4_CaO11.7 | 13/02/22 | sio2caok2o | 4193
staffmnkmcph_70.9_0_0_0_0_0_0_11.7_0_17.4_0_0 | 70.9 | 0 | 0 | 0 | 0 | 0 | 0 | 11.7 | 0 | 17.4 | 0 | 0 | 100 | 0 | 1073.2 | 5.86 | SK1969 | S69-K2O17.4_CaO11.7 | 13/02/22 | sio2caok2o | 4194
staffmnkmcph_70.9_0_0_0_0_0_0_11.7_0_17.4_0_0 | 70.9 | 0 | 0 | 0 | 0 | 0 | 0 | 11.7 | 0 | 17.4 | 0 | 0 | 100 | 0 | 1123.2 | 5.44 | SK1969 | S69-K2O17.4_CaO11.7 | 13/02/22 | sio2caok2o | 4195
staffmnkmcph_70.9_0_0_0_0_0_0_11.7_0_17.4_0_0 | 70.9 | 0 | 0 | 0 | 0 | 0 | 0 | 11.7 | 0 | 17.4 | 0 | 0 | 100 | 0 | 1173.2 | 4.97 | SK1969 | S69-K2O17.4_CaO11.7 | 13/02/22 | sio2caok2o | 4196
staffmnkmcph_70.9_0_0_0_0_0_0_11.7_0_17.4_0_0 | 70.9 | 0 | 0 | 0 | 0 | 0 | 0 | 11.7 | 0 | 17.4 | 0 | 0 | 100 | 0 | 1223.2 | 4.25 | SK1969 | S69-K2O17.4_CaO11.7 | 13/02/22 | sio2caok2o | 4197
staffmnkmcph_70.9_0_0_0_0_0_0_11.7_0_17.4_0_0 | 70.9 | 0 | 0 | 0 | 0 | 0 | 0 | 11.7 | 0 | 17.4 | 0 | 0 | 100 | 0 | 1273.2 | 3.7 | SK1969 | S69-K2O17.4_CaO11.7 | 13/02/22 | sio2caok2o | 4198
staffmnkmcph_70.9_0_0_0_0_0_0_11.7_0_17.4_0_0 | 70.9 | 0 | 0 | 0 | 0 | 0 | 0 | 11.7 | 0 | 17.4 | 0 | 0 | 100 | 0 | 1323.2 | 3.25 | SK1969 | S69-K2O17.4_CaO11.7 | 13/02/22 | sio2caok2o | 4199
staffmnkmcph_70.9_0_0_0_0_0_0_11.7_0_17.4_0_0 | 70.9 | 0 | 0 | 0 | 0 | 0 | 0 | 11.7 | 0 | 17.4 | 0 | 0 | 100 | 0 | 1373.2 | 2.82 | SK1969 | S69-K2O17.4_CaO11.7 | 13/02/22 | sio2caok2o | 4200
staffmnkmcph_70.9_0_0_0_0_0_0_11.7_0_17.4_0_0 | 70.9 | 0 | 0 | 0 | 0 | 0 | 0 | 11.7 | 0 | 17.4 | 0 | 0 | 100 | 0 | 1423.2 | 2.5 | SK1969 | S69-K2O17.4_CaO11.7 | 13/02/22 | sio2caok2o | 4201
staffmnkmcph_70.9_0_0_0_0_0_0_11.7_0_17.4_0_0 | 70.9 | 0 | 0 | 0 | 0 | 0 | 0 | 11.7 | 0 | 17.4 | 0 | 0 | 100 | 0 | 1473.2 | 2.18 | SK1969 | S69-K2O17.4_CaO11.7 | 13/02/22 | sio2caok2o | 4202
staffmnkmcph_70.9_0_0_0_0_0_0_11.7_0_17.4_0_0 | 70.9 | 0 | 0 | 0 | 0 | 0 | 0 | 11.7 | 0 | 17.4 | 0 | 0 | 100 | 0 | 1523.2 | 1.88 | SK1969 | S69-K2O17.4_CaO11.7 | 13/02/22 | sio2caok2o | 4203
staffmnkmcph_70.9_0_0_0_0_0_0_11.7_0_17.4_0_0 | 70.9 | 0 | 0 | 0 | 0 | 0 | 0 | 11.7 | 0 | 17.4 | 0 | 0 | 100 | 0 | 1573.2 | 1.58 | SK1969 | S69-K2O17.4_CaO11.7 | 13/02/22 | sio2caok2o | 4204
staffmnkmcph_70.9_0_0_0_0_0_0_11.7_0_17.4_0_0 | 70.9 | 0 | 0 | 0 | 0 | 0 | 0 | 11.7 | 0 | 17.4 | 0 | 0 | 100 | 0 | 1623.2 | 1.3 | SK1969 | S69-K2O17.4_CaO11.7 | 13/02/22 | sio2caok2o | 4205
staffmnkmcph_70.9_0_0_0_0_0_0_11.7_0_17.4_0_0 | 70.9 | 0 | 0 | 0 | 0 | 0 | 0 | 11.7 | 0 | 17.4 | 0 | 0 | 100 | 0 | 1673.2 | 1.1 | SK1969 | S69-K2O17.4_CaO11.7 | 13/02/22 | sio2caok2o | 4206
staffmnkmcph_47.1_0_5.5_0_0_0_0_47.4_0_0_0_0 | 47.1 | 0 | 5.5 | 0 | 0 | 0 | 0 | 47.4 | 0 | 0 | 0 | 0 | 100 | 0 | 1633.2 | 1.94 | SSV1967 | S67-Al2O35.5_CaO47.4 | 13/02/22 | sio2al2o3cao | 4207
staffmnkmcph_47.1_0_5.5_0_0_0_0_47.4_0_0_0_0 | 47.1 | 0 | 5.5 | 0 | 0 | 0 | 0 | 47.4 | 0 | 0 | 0 | 0 | 100 | 0 | 1653.2 | 1.72 | SSV1967 | S67-Al2O35.5_CaO47.4 | 13/02/22 | sio2al2o3cao | 4208
staffmnkmcph_47.1_0_5.5_0_0_0_0_47.4_0_0_0_0 | 47.1 | 0 | 5.5 | 0 | 0 | 0 | 0 | 47.4 | 0 | 0 | 0 | 0 | 100 | 0 | 1673.2 | 1.31 | SSV1967 | S67-Al2O35.5_CaO47.4 | 13/02/22 | sio2al2o3cao | 4209
staffmnkmcph_43.3_0_0_0_0_0_0_56.7_0_0_0_0 | 43.3 | 0 | 0 | 0 | 0 | 0 | 0 | 56.7 | 0 | 0 | 0 | 0 | 100 | 0 | 1773.2 | -0.63 | MYH1952; MY1954 | M52-CaO55 | 13/02/22 | sio2cao | 4210
staffmnkmcph_42.4_0_0_0_0_0_7_50.5_0_0_0_0 | 42.44 | 0 | 0 | 0 | 0 | 0 | 7.03 | 50.53 | 0 | 0 | 0 | 0 | 100 | 0 | 1673.2 | -0.35 | MYH1952; MY1954 | MgCS-7 | 13/02/22 | sio2mgocao | 4211
staffmnkmcph_42.4_0_0_0_0_0_7_50.5_0_0_0_0 | 42.44 | 0 | 0 | 0 | 0 | 0 | 7.03 | 50.53 | 0 | 0 | 0 | 0 | 100 | 0 | 1723.2 | -0.51 | MYH1952; MY1954 | MgCS-7 | 13/02/22 | sio2mgocao | 4212
staffmnkmcph_42.4_0_0_0_0_0_7_50.5_0_0_0_0 | 42.44 | 0 | 0 | 0 | 0 | 0 | 7.03 | 50.53 | 0 | 0 | 0 | 0 | 100 | 0 | 1773.2 | -0.65 | MYH1952; MY1954 | MgCS-7 | 13/02/22 | sio2mgocao | 4213
staffmnkmcph_41.6_0_0_0_0_0_13.8_44.6_0_0_0_0 | 41.62 | 0 | 0 | 0 | 0 | 0 | 13.79 | 44.59 | 0 | 0 | 0 | 0 | 100 | 0 | 1673.2 | -0.35 | MYH1952; MY1954 | MgCS-8 | 13/02/22 | sio2mgocao | 4214
staffmnkmcph_41.6_0_0_0_0_0_13.8_44.6_0_0_0_0 | 41.62 | 0 | 0 | 0 | 0 | 0 | 13.79 | 44.59 | 0 | 0 | 0 | 0 | 100 | 0 | 1723.2 | -0.51 | MYH1952; MY1954 | MgCS-8 | 13/02/22 | sio2mgocao | 4215
staffmnkmcph_41.6_0_0_0_0_0_13.8_44.6_0_0_0_0 | 41.62 | 0 | 0 | 0 | 0 | 0 | 13.79 | 44.59 | 0 | 0 | 0 | 0 | 100 | 0 | 1773.2 | -0.65 | MYH1952; MY1954 | MgCS-8 | 13/02/22 | sio2mgocao | 4216
staffmnkmcph_40.8_0_0_0_0_0_20.3_38.9_0_0_0_0 | 40.83 | 0 | 0 | 0 | 0 | 0 | 20.29 | 38.88 | 0 | 0 | 0 | 0 | 100 | 0 | 1673.2 | -0.39 | MYH1952; MY1954 | MgCS-9 | 13/02/22 | sio2mgocao | 4217
staffmnkmcph_40.8_0_0_0_0_0_20.3_38.9_0_0_0_0 | 40.83 | 0 | 0 | 0 | 0 | 0 | 20.29 | 38.88 | 0 | 0 | 0 | 0 | 100 | 0 | 1723.2 | -0.54 | MYH1952; MY1954 | MgCS-9 | 13/02/22 | sio2mgocao | 4218
staffmnkmcph_40.8_0_0_0_0_0_20.3_38.9_0_0_0_0 | 40.83 | 0 | 0 | 0 | 0 | 0 | 20.29 | 38.88 | 0 | 0 | 0 | 0 | 100 | 0 | 1773.2 | -0.68 | MYH1952; MY1954 | MgCS-9 | 13/02/22 | sio2mgocao | 4219
staffmnkmcph_40.1_0_0_0_0_0_26.6_33.4_0_0_0_0 | 40.07 | 0 | 0 | 0 | 0 | 0 | 26.55 | 33.39 | 0 | 0 | 0 | 0 | 100.01 | 0 | 1673.2 | -0.4 | MYH1952; MY1954 | MgCS-10 | 13/02/22 | sio2mgocao | 4220
staffmnkmcph_40.1_0_0_0_0_0_26.6_33.4_0_0_0_0 | 40.07 | 0 | 0 | 0 | 0 | 0 | 26.55 | 33.39 | 0 | 0 | 0 | 0 | 100.01 | 0 | 1723.2 | -0.55 | MYH1952; MY1954 | MgCS-10 | 13/02/22 | sio2mgocao | 4221
staffmnkmcph_40.1_0_0_0_0_0_26.6_33.4_0_0_0_0 | 40.07 | 0 | 0 | 0 | 0 | 0 | 26.55 | 33.39 | 0 | 0 | 0 | 0 | 100.01 | 0 | 1773.2 | -0.68 | MYH1952; MY1954 | MgCS-10 | 13/02/22 | sio2mgocao | 4222
staffmnkmcph_39.3_0_0_0_0_0_32.6_28.1_0_0_0_0 | 39.33 | 0 | 0 | 0 | 0 | 0 | 32.57 | 28.09 | 0 | 0 | 0 | 0 | 99.99 | 0 | 1773.2 | -0.71 | MYH1952; MY1954 | MgCS-11 | 13/02/22 | sio2mgocao | 4223
staffmnkmcph_47.3_0_0_0_0_0_7.1_45.6_0_0_0_0 | 47.32 | 0 | 0 | 0 | 0 | 0 | 7.05 | 45.63 | 0 | 0 | 0 | 0 | 100 | 0 | 1773.2 | -0.51 | MYH1952; MY1954 | A_MgCS-120 | 13/02/22 | sio2mgocao | 4224
staffmnkmcph_46.4_0_0_0_0_0_13.8_39.8_0_0_0_0 | 46.4 | 0 | 0 | 0 | 0 | 0 | 13.83 | 39.77 | 0 | 0 | 0 | 0 | 100 | 0 | 1673.2 | -0.24 | MYH1952; MY1954 | A_MgCS-121 | 13/02/22 | sio2mgocao | 4225
staffmnkmcph_46.4_0_0_0_0_0_13.8_39.8_0_0_0_0 | 46.4 | 0 | 0 | 0 | 0 | 0 | 13.83 | 39.77 | 0 | 0 | 0 | 0 | 100 | 0 | 1723.2 | -0.41 | MYH1952; MY1954 | A_MgCS-121 | 13/02/22 | sio2mgocao | 4226
staffmnkmcph_46.4_0_0_0_0_0_13.8_39.8_0_0_0_0 | 46.4 | 0 | 0 | 0 | 0 | 0 | 13.83 | 39.77 | 0 | 0 | 0 | 0 | 100 | 0 | 1773.2 | -0.54 | MYH1952; MY1954 | A_MgCS-121 | 13/02/22 | sio2mgocao | 4227
staffmnkmcph_45.5_0_0_0_0_0_20.4_34.1_0_0_0_0 | 45.51 | 0 | 0 | 0 | 0 | 0 | 20.35 | 34.13 | 0 | 0 | 0 | 0 | 99.99 | 0 | 1623.2 | -0.08 | MYH1952; MY1954 | A_MgCS-122 | 13/02/22 | sio2mgocao | 4228
staffmnkmcph_45.5_0_0_0_0_0_20.4_34.1_0_0_0_0 | 45.51 | 0 | 0 | 0 | 0 | 0 | 20.35 | 34.13 | 0 | 0 | 0 | 0 | 99.99 | 0 | 1673.2 | -0.27 | MYH1952; MY1954 | A_MgCS-122 | 13/02/22 | sio2mgocao | 4229
staffmnkmcph_45.5_0_0_0_0_0_20.4_34.1_0_0_0_0 | 45.51 | 0 | 0 | 0 | 0 | 0 | 20.35 | 34.13 | 0 | 0 | 0 | 0 | 99.99 | 0 | 1723.2 | -0.43 | MYH1952; MY1954 | A_MgCS-122 | 13/02/22 | sio2mgocao | 4230
staffmnkmcph_45.5_0_0_0_0_0_20.4_34.1_0_0_0_0 | 45.51 | 0 | 0 | 0 | 0 | 0 | 20.35 | 34.13 | 0 | 0 | 0 | 0 | 99.99 | 0 | 1773.2 | -0.57 | MYH1952; MY1954 | A_MgCS-122 | 13/02/22 | sio2mgocao | 4231
staffmnkmcph_44.7_0_0_0_0_0_26.6_28.7_0_0_0_0 | 44.66 | 0 | 0 | 0 | 0 | 0 | 26.63 | 28.71 | 0 | 0 | 0 | 0 | 100 | 0 | 1623.2 | -0.11 | MYH1952; MY1954 | A_MgCS-123 | 13/02/22 | sio2mgocao | 4232
staffmnkmcph_44.7_0_0_0_0_0_26.6_28.7_0_0_0_0 | 44.66 | 0 | 0 | 0 | 0 | 0 | 26.63 | 28.71 | 0 | 0 | 0 | 0 | 100 | 0 | 1673.2 | -0.29 | MYH1952; MY1954 | A_MgCS-123 | 13/02/22 | sio2mgocao | 4233
staffmnkmcph_44.7_0_0_0_0_0_26.6_28.7_0_0_0_0 | 44.66 | 0 | 0 | 0 | 0 | 0 | 26.63 | 28.71 | 0 | 0 | 0 | 0 | 100 | 0 | 1723.2 | -0.45 | MYH1952; MY1954 | A_MgCS-123 | 13/02/22 | sio2mgocao | 4234
staffmnkmcph_44.7_0_0_0_0_0_26.6_28.7_0_0_0_0 | 44.66 | 0 | 0 | 0 | 0 | 0 | 26.63 | 28.71 | 0 | 0 | 0 | 0 | 100 | 0 | 1773.2 | -0.58 | MYH1952; MY1954 | A_MgCS-123 | 13/02/22 | sio2mgocao | 4235
staffmnkmcph_43.8_0_0_0_0_0_32.7_23.5_0_0_0_0 | 43.84 | 0 | 0 | 0 | 0 | 0 | 32.68 | 23.49 | 0 | 0 | 0 | 0 | 100.01 | 0 | 1723.2 | -0.42 | MYH1952; MY1954 | A_MgCS-124 | 13/02/22 | sio2mgocao | 4236
staffmnkmcph_43.8_0_0_0_0_0_32.7_23.5_0_0_0_0 | 43.84 | 0 | 0 | 0 | 0 | 0 | 32.68 | 23.49 | 0 | 0 | 0 | 0 | 100.01 | 0 | 1773.2 | -0.55 | MYH1952; MY1954 | A_MgCS-124 | 13/02/22 | sio2mgocao | 4237
staffmnkmcph_57.2_0_0_0_0_0_7.1_35.7_0_0_0_0 | 57.17 | 0 | 0 | 0 | 0 | 0 | 7.1 | 35.73 | 0 | 0 | 0 | 0 | 100 | 0 | 1623.2 | 0.48 | MYH1952; MY1954 | MgCS-6 | 13/02/22 | sio2mgocao | 4238
staffmnkmcph_57.2_0_0_0_0_0_7.1_35.7_0_0_0_0 | 57.17 | 0 | 0 | 0 | 0 | 0 | 7.1 | 35.73 | 0 | 0 | 0 | 0 | 100 | 0 | 1673.2 | 0.28 | MYH1952; MY1954 | MgCS-6 | 13/02/22 | sio2mgocao | 4239
staffmnkmcph_57.2_0_0_0_0_0_7.1_35.7_0_0_0_0 | 57.17 | 0 | 0 | 0 | 0 | 0 | 7.1 | 35.73 | 0 | 0 | 0 | 0 | 100 | 0 | 1723.2 | 0.11 | MYH1952; MY1954 | MgCS-6 | 13/02/22 | sio2mgocao | 4240
staffmnkmcph_57.2_0_0_0_0_0_7.1_35.7_0_0_0_0 | 57.17 | 0 | 0 | 0 | 0 | 0 | 7.1 | 35.73 | 0 | 0 | 0 | 0 | 100 | 0 | 1773.2 | -0.05 | MYH1952; MY1954 | MgCS-6 | 13/02/22 | sio2mgocao | 4241
staffmnkmcph_56_0_0_0_0_0_13.9_30_0_0_0_0 | 56.04 | 0 | 0 | 0 | 0 | 0 | 13.93 | 30.03 | 0 | 0 | 0 | 0 | 100 | 0 | 1623.2 | 0.48 | MYH1952; MY1954 | M52-MgO10_CaO30 | 13/02/22 | sio2mgocao | 4242
staffmnkmcph_56_0_0_0_0_0_13.9_30_0_0_0_0 | 56.04 | 0 | 0 | 0 | 0 | 0 | 13.93 | 30.03 | 0 | 0 | 0 | 0 | 100 | 0 | 1673.2 | 0.29 | MYH1952; MY1954 | M52-MgO10_CaO30 | 13/02/22 | sio2mgocao | 4243
staffmnkmcph_56_0_0_0_0_0_13.9_30_0_0_0_0 | 56.04 | 0 | 0 | 0 | 0 | 0 | 13.93 | 30.03 | 0 | 0 | 0 | 0 | 100 | 0 | 1723.2 | 0.1 | MYH1952; MY1954 | M52-MgO10_CaO30 | 13/02/22 | sio2mgocao | 4244
staffmnkmcph_56_0_0_0_0_0_13.9_30_0_0_0_0 | 56.04 | 0 | 0 | 0 | 0 | 0 | 13.93 | 30.03 | 0 | 0 | 0 | 0 | 100 | 0 | 1773.2 | -0.05 | MYH1952; MY1954 | M52-MgO10_CaO30 | 13/02/22 | sio2mgocao | 4245