staffmnkmcph_55_0_0_0_0_0_20.5_24.5_0_0_0_0 | 54.97 | 0 | 0 | 0 | 0 | 0 | 20.49 | 24.54 | 0 | 0 | 0 | 0 | 100 | 0 | 1623.2 | 0.44 | MYH1952; MY1954 | MgCS-4 | 13/02/22 | sio2mgocao | 4246
staffmnkmcph_55_0_0_0_0_0_20.5_24.5_0_0_0_0 | 54.97 | 0 | 0 | 0 | 0 | 0 | 20.49 | 24.54 | 0 | 0 | 0 | 0 | 100 | 0 | 1673.2 | 0.26 | MYH1952; MY1954 | MgCS-4 | 13/02/22 | sio2mgocao | 4247
staffmnkmcph_55_0_0_0_0_0_20.5_24.5_0_0_0_0 | 54.97 | 0 | 0 | 0 | 0 | 0 | 20.49 | 24.54 | 0 | 0 | 0 | 0 | 100 | 0 | 1723.2 | 0.09 | MYH1952; MY1954 | MgCS-4 | 13/02/22 | sio2mgocao | 4248
staffmnkmcph_55_0_0_0_0_0_20.5_24.5_0_0_0_0 | 54.97 | 0 | 0 | 0 | 0 | 0 | 20.49 | 24.54 | 0 | 0 | 0 | 0 | 100 | 0 | 1773.2 | -0.06 | MYH1952; MY1954 | MgCS-4 | 13/02/22 | sio2mgocao | 4249
staffmnkmcph_53.9_0_0_0_0_0_26.8_19.3_0_0_0_0 | 53.94 | 0 | 0 | 0 | 0 | 0 | 26.8 | 19.26 | 0 | 0 | 0 | 0 | 100 | 0 | 1623.2 | 0.43 | MYH1952; MY1954 | MgCS-3 | 13/02/22 | sio2mgocao | 4250
staffmnkmcph_53.9_0_0_0_0_0_26.8_19.3_0_0_0_0 | 53.94 | 0 | 0 | 0 | 0 | 0 | 26.8 | 19.26 | 0 | 0 | 0 | 0 | 100 | 0 | 1673.2 | 0.23 | MYH1952; MY1954 | MgCS-3 | 13/02/22 | sio2mgocao | 4251
staffmnkmcph_53.9_0_0_0_0_0_26.8_19.3_0_0_0_0 | 53.94 | 0 | 0 | 0 | 0 | 0 | 26.8 | 19.26 | 0 | 0 | 0 | 0 | 100 | 0 | 1723.2 | 0.04 | MYH1952; MY1954 | MgCS-3 | 13/02/22 | sio2mgocao | 4252
staffmnkmcph_53.9_0_0_0_0_0_26.8_19.3_0_0_0_0 | 53.94 | 0 | 0 | 0 | 0 | 0 | 26.8 | 19.26 | 0 | 0 | 0 | 0 | 100 | 0 | 1773.2 | -0.11 | MYH1952; MY1954 | MgCS-3 | 13/02/22 | sio2mgocao | 4253
staffmnkmcph_52.9_0_0_0_0_0_32.9_14.2_0_0_0_0 | 52.94 | 0 | 0 | 0 | 0 | 0 | 32.88 | 14.18 | 0 | 0 | 0 | 0 | 100 | 0 | 1673.2 | 0.25 | MYH1952; MY1954 | MgCS-2 | 13/02/22 | sio2mgocao | 4254
staffmnkmcph_52.9_0_0_0_0_0_32.9_14.2_0_0_0_0 | 52.94 | 0 | 0 | 0 | 0 | 0 | 32.88 | 14.18 | 0 | 0 | 0 | 0 | 100 | 0 | 1723.2 | 0.03 | MYH1952; MY1954 | MgCS-2 | 13/02/22 | sio2mgocao | 4255
staffmnkmcph_52.9_0_0_0_0_0_32.9_14.2_0_0_0_0 | 52.94 | 0 | 0 | 0 | 0 | 0 | 32.88 | 14.18 | 0 | 0 | 0 | 0 | 100 | 0 | 1773.2 | -0.14 | MYH1952; MY1954 | MgCS-2 | 13/02/22 | sio2mgocao | 4256
staffmnkmcph_52_0_0_0_0_0_38.7_9.3_0_0_0_0 | 51.98 | 0 | 0 | 0 | 0 | 0 | 38.74 | 9.28 | 0 | 0 | 0 | 0 | 100 | 0 | 1773.2 | -0.12 | MYH1952; MY1954 | MgCS-1 | 13/02/22 | sio2mgocao | 4257
staffmnkmcph_58.3_0_0_0_0_0_0_41.7_0_0_0_0 | 58.33 | 0 | 0 | 0 | 0 | 0 | 0 | 41.67 | 0 | 0 | 0 | 0 | 100 | 0 | 1673.2 | 0.59 | G1962 | G62-CaO40 | 13/02/22 | sio2cao | 4258
staffmnkmcph_58.3_0_0_0_0_0_0_41.7_0_0_0_0 | 58.33 | 0 | 0 | 0 | 0 | 0 | 0 | 41.67 | 0 | 0 | 0 | 0 | 100 | 0 | 1723.2 | 0.38 | G1962 | G62-CaO40 | 13/02/22 | sio2cao | 4259
staffmnkmcph_58.3_0_0_0_0_0_0_41.7_0_0_0_0 | 58.33 | 0 | 0 | 0 | 0 | 0 | 0 | 41.67 | 0 | 0 | 0 | 0 | 100 | 0 | 1773.2 | 0.15 | G1962 | G62-CaO40 | 13/02/22 | sio2cao | 4260
staffmnkmcph_58.3_0_0_0_0_0_0_41.7_0_0_0_0 | 58.33 | 0 | 0 | 0 | 0 | 0 | 0 | 41.67 | 0 | 0 | 0 | 0 | 100 | 0 | 1823.2 | 0.06 | G1962 | G62-CaO40 | 13/02/22 | sio2cao | 4261
staffmnkmcph_53.3_0_0_0_0_0_0_46.7_0_0_0_0 | 53.29 | 0 | 0 | 0 | 0 | 0 | 0 | 46.71 | 0 | 0 | 0 | 0 | 100 | 0 | 1723.2 | -0.05 | G1962 | G62-CaO45 | 13/02/22 | sio2cao | 4262
staffmnkmcph_53.3_0_0_0_0_0_0_46.7_0_0_0_0 | 53.29 | 0 | 0 | 0 | 0 | 0 | 0 | 46.71 | 0 | 0 | 0 | 0 | 100 | 0 | 1773.2 | -0.19 | G1962 | G62-CaO45 | 13/02/22 | sio2cao | 4263
staffmnkmcph_53.3_0_0_0_0_0_0_46.7_0_0_0_0 | 53.29 | 0 | 0 | 0 | 0 | 0 | 0 | 46.71 | 0 | 0 | 0 | 0 | 100 | 0 | 1823.2 | -0.35 | G1962 | G62-CaO45 | 13/02/22 | sio2cao | 4264
staffmnkmcph_48.3_0_0_0_0_0_0_51.7_0_0_0_0 | 48.28 | 0 | 0 | 0 | 0 | 0 | 0 | 51.72 | 0 | 0 | 0 | 0 | 100 | 0 | 1723.2 | -0.35 | G1962 | G62-CaO50 | 13/02/22 | sio2cao | 4265
staffmnkmcph_48.3_0_0_0_0_0_0_51.7_0_0_0_0 | 48.28 | 0 | 0 | 0 | 0 | 0 | 0 | 51.72 | 0 | 0 | 0 | 0 | 100 | 0 | 1773.2 | -0.41 | G1962 | G62-CaO50 | 13/02/22 | sio2cao | 4266
staffmnkmcph_48.3_0_0_0_0_0_0_51.7_0_0_0_0 | 48.28 | 0 | 0 | 0 | 0 | 0 | 0 | 51.72 | 0 | 0 | 0 | 0 | 100 | 0 | 1823.2 | -0.55 | G1962 | G62-CaO50 | 13/02/22 | sio2cao | 4267
staffmnkmcph_43.3_0_0_0_0_0_0_56.7_0_0_0_0 | 43.3 | 0 | 0 | 0 | 0 | 0 | 0 | 56.7 | 0 | 0 | 0 | 0 | 100 | 0 | 1723.2 | -0.4 | G1962 | G62-CaO55 | 13/02/22 | sio2cao | 4268
staffmnkmcph_43.3_0_0_0_0_0_0_56.7_0_0_0_0 | 43.3 | 0 | 0 | 0 | 0 | 0 | 0 | 56.7 | 0 | 0 | 0 | 0 | 100 | 0 | 1773.2 | -0.52 | G1962 | G62-CaO55 | 13/02/22 | sio2cao | 4269
staffmnkmcph_43.3_0_0_0_0_0_0_56.7_0_0_0_0 | 43.3 | 0 | 0 | 0 | 0 | 0 | 0 | 56.7 | 0 | 0 | 0 | 0 | 100 | 0 | 1823.2 | -0.7 | G1962 | G62-CaO55 | 13/02/22 | sio2cao | 4270
staffmnkmcph_57.2_0_0_0_0_0_7.1_35.7_0_0_0_0 | 57.17 | 0 | 0 | 0 | 0 | 0 | 7.1 | 35.73 | 0 | 0 | 0 | 0 | 100 | 0 | 1573.2 | 0.88 | G1962 | G62-MgO5_CaO35 | 13/02/22 | sio2mgocao | 4271
staffmnkmcph_57.2_0_0_0_0_0_7.1_35.7_0_0_0_0 | 57.17 | 0 | 0 | 0 | 0 | 0 | 7.1 | 35.73 | 0 | 0 | 0 | 0 | 100 | 0 | 1623.2 | 0.72 | G1962 | G62-MgO5_CaO35 | 13/02/22 | sio2mgocao | 4272
staffmnkmcph_57.2_0_0_0_0_0_7.1_35.7_0_0_0_0 | 57.17 | 0 | 0 | 0 | 0 | 0 | 7.1 | 35.73 | 0 | 0 | 0 | 0 | 100 | 0 | 1673.2 | 0.54 | G1962 | G62-MgO5_CaO35 | 13/02/22 | sio2mgocao | 4273
staffmnkmcph_57.2_0_0_0_0_0_7.1_35.7_0_0_0_0 | 57.17 | 0 | 0 | 0 | 0 | 0 | 7.1 | 35.73 | 0 | 0 | 0 | 0 | 100 | 0 | 1723.2 | 0.37 | G1962 | G62-MgO5_CaO35 | 13/02/22 | sio2mgocao | 4274
staffmnkmcph_57.2_0_0_0_0_0_7.1_35.7_0_0_0_0 | 57.17 | 0 | 0 | 0 | 0 | 0 | 7.1 | 35.73 | 0 | 0 | 0 | 0 | 100 | 0 | 1773.2 | 0.15 | G1962 | G62-MgO5_CaO35 | 13/02/22 | sio2mgocao | 4275
staffmnkmcph_57.2_0_0_0_0_0_7.1_35.7_0_0_0_0 | 57.17 | 0 | 0 | 0 | 0 | 0 | 7.1 | 35.73 | 0 | 0 | 0 | 0 | 100 | 0 | 1823.2 | 0.01 | G1962 | G62-MgO5_CaO35 | 13/02/22 | sio2mgocao | 4276
staffmnkmcph_52.2_0_0_0_0_0_7.1_40.7_0_0_0_0 | 52.22 | 0 | 0 | 0 | 0 | 0 | 7.08 | 40.7 | 0 | 0 | 0 | 0 | 100 | 0 | 1673.2 | 0.06 | G1962 | G62-MgO5_CaO40 | 13/02/22 | sio2mgocao | 4277
staffmnkmcph_52.2_0_0_0_0_0_7.1_40.7_0_0_0_0 | 52.22 | 0 | 0 | 0 | 0 | 0 | 7.08 | 40.7 | 0 | 0 | 0 | 0 | 100 | 0 | 1723.2 | -0.12 | G1962 | G62-MgO5_CaO40 | 13/02/22 | sio2mgocao | 4278
staffmnkmcph_52.2_0_0_0_0_0_7.1_40.7_0_0_0_0 | 52.22 | 0 | 0 | 0 | 0 | 0 | 7.08 | 40.7 | 0 | 0 | 0 | 0 | 100 | 0 | 1773.2 | -0.26 | G1962 | G62-MgO5_CaO40 | 13/02/22 | sio2mgocao | 4279
staffmnkmcph_52.2_0_0_0_0_0_7.1_40.7_0_0_0_0 | 52.22 | 0 | 0 | 0 | 0 | 0 | 7.08 | 40.7 | 0 | 0 | 0 | 0 | 100 | 0 | 1823.2 | -0.46 | G1962 | G62-MgO5_CaO40 | 13/02/22 | sio2mgocao | 4280
staffmnkmcph_47.3_0_0_0_0_0_7.1_45.6_0_0_0_0 | 47.32 | 0 | 0 | 0 | 0 | 0 | 7.05 | 45.63 | 0 | 0 | 0 | 0 | 100 | 0 | 1673.2 | -0.19 | G1962 | G62-MgO5_CaO45 | 13/02/22 | sio2mgocao | 4281
staffmnkmcph_47.3_0_0_0_0_0_7.1_45.6_0_0_0_0 | 47.32 | 0 | 0 | 0 | 0 | 0 | 7.05 | 45.63 | 0 | 0 | 0 | 0 | 100 | 0 | 1723.2 | -0.37 | G1962 | G62-MgO5_CaO45 | 13/02/22 | sio2mgocao | 4282
staffmnkmcph_47.3_0_0_0_0_0_7.1_45.6_0_0_0_0 | 47.32 | 0 | 0 | 0 | 0 | 0 | 7.05 | 45.63 | 0 | 0 | 0 | 0 | 100 | 0 | 1773.2 | -0.49 | G1962 | G62-MgO5_CaO45 | 13/02/22 | sio2mgocao | 4283
staffmnkmcph_47.3_0_0_0_0_0_7.1_45.6_0_0_0_0 | 47.32 | 0 | 0 | 0 | 0 | 0 | 7.05 | 45.63 | 0 | 0 | 0 | 0 | 100 | 0 | 1823.2 | -0.66 | G1962 | G62-MgO5_CaO45 | 13/02/22 | sio2mgocao | 4284
staffmnkmcph_42.4_0_0_0_0_0_7_50.5_0_0_0_0 | 42.44 | 0 | 0 | 0 | 0 | 0 | 7.03 | 50.53 | 0 | 0 | 0 | 0 | 100 | 0 | 1573.2 | 0.34 | G1962 | G62-MgO5_CaO50 | 13/02/22 | sio2mgocao | 4285
staffmnkmcph_42.4_0_0_0_0_0_7_50.5_0_0_0_0 | 42.44 | 0 | 0 | 0 | 0 | 0 | 7.03 | 50.53 | 0 | 0 | 0 | 0 | 100 | 0 | 1623.2 | -0.15 | G1962 | G62-MgO5_CaO50 | 13/02/22 | sio2mgocao | 4286
staffmnkmcph_42.4_0_0_0_0_0_7_50.5_0_0_0_0 | 42.44 | 0 | 0 | 0 | 0 | 0 | 7.03 | 50.53 | 0 | 0 | 0 | 0 | 100 | 0 | 1673.2 | -0.35 | G1962 | G62-MgO5_CaO50 | 13/02/22 | sio2mgocao | 4287
staffmnkmcph_42.4_0_0_0_0_0_7_50.5_0_0_0_0 | 42.44 | 0 | 0 | 0 | 0 | 0 | 7.03 | 50.53 | 0 | 0 | 0 | 0 | 100 | 0 | 1723.2 | -0.47 | G1962 | G62-MgO5_CaO50 | 13/02/22 | sio2mgocao | 4288
staffmnkmcph_42.4_0_0_0_0_0_7_50.5_0_0_0_0 | 42.44 | 0 | 0 | 0 | 0 | 0 | 7.03 | 50.53 | 0 | 0 | 0 | 0 | 100 | 0 | 1773.2 | -0.6 | G1962 | G62-MgO5_CaO50 | 13/02/22 | sio2mgocao | 4289
staffmnkmcph_56_0_0_0_0_0_13.9_30_0_0_0_0 | 56.04 | 0 | 0 | 0 | 0 | 0 | 13.93 | 30.03 | 0 | 0 | 0 | 0 | 100 | 0 | 1573.2 | 1 | G1962 | G62-MgO10_CaO30 | 13/02/22 | sio2mgocao | 4290
staffmnkmcph_56_0_0_0_0_0_13.9_30_0_0_0_0 | 56.04 | 0 | 0 | 0 | 0 | 0 | 13.93 | 30.03 | 0 | 0 | 0 | 0 | 100 | 0 | 1623.2 | 0.77 | G1962 | G62-MgO10_CaO30 | 13/02/22 | sio2mgocao | 4291
staffmnkmcph_56_0_0_0_0_0_13.9_30_0_0_0_0 | 56.04 | 0 | 0 | 0 | 0 | 0 | 13.93 | 30.03 | 0 | 0 | 0 | 0 | 100 | 0 | 1673.2 | 0.59 | G1962 | G62-MgO10_CaO30 | 13/02/22 | sio2mgocao | 4292
staffmnkmcph_56_0_0_0_0_0_13.9_30_0_0_0_0 | 56.04 | 0 | 0 | 0 | 0 | 0 | 13.93 | 30.03 | 0 | 0 | 0 | 0 | 100 | 0 | 1723.2 | 0.37 | G1962 | G62-MgO10_CaO30 | 13/02/22 | sio2mgocao | 4293
staffmnkmcph_56_0_0_0_0_0_13.9_30_0_0_0_0 | 56.04 | 0 | 0 | 0 | 0 | 0 | 13.93 | 30.03 | 0 | 0 | 0 | 0 | 100 | 0 | 1773.2 | 0.13 | G1962 | G62-MgO10_CaO30 | 13/02/22 | sio2mgocao | 4294
staffmnkmcph_56_0_0_0_0_0_13.9_30_0_0_0_0 | 56.04 | 0 | 0 | 0 | 0 | 0 | 13.93 | 30.03 | 0 | 0 | 0 | 0 | 100 | 0 | 1823.2 | 0.01 | G1962 | G62-MgO10_CaO30 | 13/02/22 | sio2mgocao | 4295
staffmnkmcph_51.2_0_0_0_0_0_13.9_34.9_0_0_0_0 | 51.21 | 0 | 0 | 0 | 0 | 0 | 13.88 | 34.91 | 0 | 0 | 0 | 0 | 100 | 0 | 1573.2 | 0.45 | G1962 | G62-MgO10_CaO35 | 13/02/22 | sio2mgocao | 4296
staffmnkmcph_51.2_0_0_0_0_0_13.9_34.9_0_0_0_0 | 51.21 | 0 | 0 | 0 | 0 | 0 | 13.88 | 34.91 | 0 | 0 | 0 | 0 | 100 | 0 | 1623.2 | 0.19 | G1962 | G62-MgO10_CaO35 | 13/02/22 | sio2mgocao | 4297
staffmnkmcph_51.2_0_0_0_0_0_13.9_34.9_0_0_0_0 | 51.21 | 0 | 0 | 0 | 0 | 0 | 13.88 | 34.91 | 0 | 0 | 0 | 0 | 100 | 0 | 1673.2 | -0.03 | G1962 | G62-MgO10_CaO35 | 13/02/22 | sio2mgocao | 4298
staffmnkmcph_51.2_0_0_0_0_0_13.9_34.9_0_0_0_0 | 51.21 | 0 | 0 | 0 | 0 | 0 | 13.88 | 34.91 | 0 | 0 | 0 | 0 | 100 | 0 | 1723.2 | -0.21 | G1962 | G62-MgO10_CaO35 | 13/02/22 | sio2mgocao | 4299
staffmnkmcph_51.2_0_0_0_0_0_13.9_34.9_0_0_0_0 | 51.21 | 0 | 0 | 0 | 0 | 0 | 13.88 | 34.91 | 0 | 0 | 0 | 0 | 100 | 0 | 1773.2 | -0.38 | G1962 | G62-MgO10_CaO35 | 13/02/22 | sio2mgocao | 4300
staffmnkmcph_51.2_0_0_0_0_0_13.9_34.9_0_0_0_0 | 51.21 | 0 | 0 | 0 | 0 | 0 | 13.88 | 34.91 | 0 | 0 | 0 | 0 | 100 | 0 | 1823.2 | -0.46 | G1962 | G62-MgO10_CaO35 | 13/02/22 | sio2mgocao | 4301
staffmnkmcph_46.4_0_0_0_0_0_13.8_39.8_0_0_0_0 | 46.4 | 0 | 0 | 0 | 0 | 0 | 13.83 | 39.77 | 0 | 0 | 0 | 0 | 100 | 0 | 1573.2 | 0.23 | G1962 | G62-MgO10_CaO40 | 13/02/22 | sio2mgocao | 4302
staffmnkmcph_46.4_0_0_0_0_0_13.8_39.8_0_0_0_0 | 46.4 | 0 | 0 | 0 | 0 | 0 | 13.83 | 39.77 | 0 | 0 | 0 | 0 | 100 | 0 | 1623.2 | -0.02 | G1962 | G62-MgO10_CaO40 | 13/02/22 | sio2mgocao | 4303
staffmnkmcph_46.4_0_0_0_0_0_13.8_39.8_0_0_0_0 | 46.4 | 0 | 0 | 0 | 0 | 0 | 13.83 | 39.77 | 0 | 0 | 0 | 0 | 100 | 0 | 1673.2 | -0.22 | G1962 | G62-MgO10_CaO40 | 13/02/22 | sio2mgocao | 4304
staffmnkmcph_46.4_0_0_0_0_0_13.8_39.8_0_0_0_0 | 46.4 | 0 | 0 | 0 | 0 | 0 | 13.83 | 39.77 | 0 | 0 | 0 | 0 | 100 | 0 | 1723.2 | -0.38 | G1962 | G62-MgO10_CaO40 | 13/02/22 | sio2mgocao | 4305
staffmnkmcph_46.4_0_0_0_0_0_13.8_39.8_0_0_0_0 | 46.4 | 0 | 0 | 0 | 0 | 0 | 13.83 | 39.77 | 0 | 0 | 0 | 0 | 100 | 0 | 1773.2 | -0.52 | G1962 | G62-MgO10_CaO40 | 13/02/22 | sio2mgocao | 4306
staffmnkmcph_46.4_0_0_0_0_0_13.8_39.8_0_0_0_0 | 46.4 | 0 | 0 | 0 | 0 | 0 | 13.83 | 39.77 | 0 | 0 | 0 | 0 | 100 | 0 | 1823.2 | -0.66 | G1962 | G62-MgO10_CaO40 | 13/02/22 | sio2mgocao | 4307
staffmnkmcph_41.6_0_0_0_0_0_13.8_44.6_0_0_0_0 | 41.62 | 0 | 0 | 0 | 0 | 0 | 13.79 | 44.59 | 0 | 0 | 0 | 0 | 100 | 0 | 1623.2 | -0.19 | G1962 | G62-MgO10_CaO45 | 13/02/22 | sio2mgocao | 4308
staffmnkmcph_41.6_0_0_0_0_0_13.8_44.6_0_0_0_0 | 41.62 | 0 | 0 | 0 | 0 | 0 | 13.79 | 44.59 | 0 | 0 | 0 | 0 | 100 | 0 | 1673.2 | -0.35 | G1962 | G62-MgO10_CaO45 | 13/02/22 | sio2mgocao | 4309
staffmnkmcph_41.6_0_0_0_0_0_13.8_44.6_0_0_0_0 | 41.62 | 0 | 0 | 0 | 0 | 0 | 13.79 | 44.59 | 0 | 0 | 0 | 0 | 100 | 0 | 1723.2 | -0.49 | G1962 | G62-MgO10_CaO45 | 13/02/22 | sio2mgocao | 4310
staffmnkmcph_41.6_0_0_0_0_0_13.8_44.6_0_0_0_0 | 41.62 | 0 | 0 | 0 | 0 | 0 | 13.79 | 44.59 | 0 | 0 | 0 | 0 | 100 | 0 | 1773.2 | -0.64 | G1962 | G62-MgO10_CaO45 | 13/02/22 | sio2mgocao | 4311
staffmnkmcph_36.9_0_0_0_0_0_13.7_49.4_0_0_0_0 | 36.87 | 0 | 0 | 0 | 0 | 0 | 13.74 | 49.38 | 0 | 0 | 0 | 0 | 99.99 | 0 | 1723.2 | 0.9 | G1962 | G62-MgO10_CaO50 | 13/02/22 | sio2mgocao | 4312
staffmnkmcph_36.9_0_0_0_0_0_13.7_49.4_0_0_0_0 | 36.87 | 0 | 0 | 0 | 0 | 0 | 13.74 | 49.38 | 0 | 0 | 0 | 0 | 99.99 | 0 | 1773.2 | 0.32 | G1962 | G62-MgO10_CaO50 | 13/02/22 | sio2mgocao | 4313
staffmnkmcph_36.9_0_0_0_0_0_13.7_49.4_0_0_0_0 | 36.87 | 0 | 0 | 0 | 0 | 0 | 13.74 | 49.38 | 0 | 0 | 0 | 0 | 99.99 | 0 | 1823.2 | 0.13 | G1962 | G62-MgO10_CaO50 | 13/02/22 | sio2mgocao | 4314
staffmnkmcph_50.2_0_0_0_0_0_20.4_29.4_0_0_0_0 | 50.23 | 0 | 0 | 0 | 0 | 0 | 20.42 | 29.35 | 0 | 0 | 0 | 0 | 100 | 0 | 1623.2 | 0.22 | G1962 | G62-MgO15_CaO30 | 13/02/22 | sio2mgocao | 4315
staffmnkmcph_50.2_0_0_0_0_0_20.4_29.4_0_0_0_0 | 50.23 | 0 | 0 | 0 | 0 | 0 | 20.42 | 29.35 | 0 | 0 | 0 | 0 | 100 | 0 | 1673.2 | -0.02 | G1962 | G62-MgO15_CaO30 | 13/02/22 | sio2mgocao | 4316
staffmnkmcph_50.2_0_0_0_0_0_20.4_29.4_0_0_0_0 | 50.23 | 0 | 0 | 0 | 0 | 0 | 20.42 | 29.35 | 0 | 0 | 0 | 0 | 100 | 0 | 1723.2 | -0.19 | G1962 | G62-MgO15_CaO30 | 13/02/22 | sio2mgocao | 4317
staffmnkmcph_50.2_0_0_0_0_0_20.4_29.4_0_0_0_0 | 50.23 | 0 | 0 | 0 | 0 | 0 | 20.42 | 29.35 | 0 | 0 | 0 | 0 | 100 | 0 | 1773.2 | -0.37 | G1962 | G62-MgO15_CaO30 | 13/02/22 | sio2mgocao | 4318
staffmnkmcph_50.2_0_0_0_0_0_20.4_29.4_0_0_0_0 | 50.23 | 0 | 0 | 0 | 0 | 0 | 20.42 | 29.35 | 0 | 0 | 0 | 0 | 100 | 0 | 1823.2 | -0.48 | G1962 | G62-MgO15_CaO30 | 13/02/22 | sio2mgocao | 4319
staffmnkmcph_45.5_0_0_0_0_0_20.4_34.1_0_0_0_0 | 45.51 | 0 | 0 | 0 | 0 | 0 | 20.35 | 34.13 | 0 | 0 | 0 | 0 | 99.99 | 0 | 1623.2 | -0.05 | G1962 | G62-MgO15_CaO35 | 13/02/22 | sio2mgocao | 4320
staffmnkmcph_45.5_0_0_0_0_0_20.4_34.1_0_0_0_0 | 45.51 | 0 | 0 | 0 | 0 | 0 | 20.35 | 34.13 | 0 | 0 | 0 | 0 | 99.99 | 0 | 1673.2 | -0.22 | G1962 | G62-MgO15_CaO35 | 13/02/22 | sio2mgocao | 4321
staffmnkmcph_45.5_0_0_0_0_0_20.4_34.1_0_0_0_0 | 45.51 | 0 | 0 | 0 | 0 | 0 | 20.35 | 34.13 | 0 | 0 | 0 | 0 | 99.99 | 0 | 1723.2 | -0.4 | G1962 | G62-MgO15_CaO35 | 13/02/22 | sio2mgocao | 4322
staffmnkmcph_45.5_0_0_0_0_0_20.4_34.1_0_0_0_0 | 45.51 | 0 | 0 | 0 | 0 | 0 | 20.35 | 34.13 | 0 | 0 | 0 | 0 | 99.99 | 0 | 1773.2 | -0.52 | G1962 | G62-MgO15_CaO35 | 13/02/22 | sio2mgocao | 4323
staffmnkmcph_45.5_0_0_0_0_0_20.4_34.1_0_0_0_0 | 45.51 | 0 | 0 | 0 | 0 | 0 | 20.35 | 34.13 | 0 | 0 | 0 | 0 | 99.99 | 0 | 1823.2 | -0.66 | G1962 | G62-MgO15_CaO35 | 13/02/22 | sio2mgocao | 4324
staffmnkmcph_40.8_0_0_0_0_0_20.3_38.9_0_0_0_0 | 40.83 | 0 | 0 | 0 | 0 | 0 | 20.29 | 38.88 | 0 | 0 | 0 | 0 | 100 | 0 | 1623.2 | -0.22 | G1962 | G62-MgO15_CaO40 | 13/02/22 | sio2mgocao | 4325
staffmnkmcph_40.8_0_0_0_0_0_20.3_38.9_0_0_0_0 | 40.83 | 0 | 0 | 0 | 0 | 0 | 20.29 | 38.88 | 0 | 0 | 0 | 0 | 100 | 0 | 1673.2 | -0.35 | G1962 | G62-MgO15_CaO40 | 13/02/22 | sio2mgocao | 4326
staffmnkmcph_40.8_0_0_0_0_0_20.3_38.9_0_0_0_0 | 40.83 | 0 | 0 | 0 | 0 | 0 | 20.29 | 38.88 | 0 | 0 | 0 | 0 | 100 | 0 | 1723.2 | -0.46 | G1962 | G62-MgO15_CaO40 | 13/02/22 | sio2mgocao | 4327
staffmnkmcph_40.8_0_0_0_0_0_20.3_38.9_0_0_0_0 | 40.83 | 0 | 0 | 0 | 0 | 0 | 20.29 | 38.88 | 0 | 0 | 0 | 0 | 100 | 0 | 1773.2 | -0.6 | G1962 | G62-MgO15_CaO40 | 13/02/22 | sio2mgocao | 4328
staffmnkmcph_36.2_0_0_0_0_0_20.2_43.6_0_0_0_0 | 36.17 | 0 | 0 | 0 | 0 | 0 | 20.22 | 43.6 | 0 | 0 | 0 | 0 | 99.99 | 0 | 1723.2 | 0.9 | G1962 | G62-MgO15_CaO45 | 13/02/22 | sio2mgocao | 4329
staffmnkmcph_36.2_0_0_0_0_0_20.2_43.6_0_0_0_0 | 36.17 | 0 | 0 | 0 | 0 | 0 | 20.22 | 43.6 | 0 | 0 | 0 | 0 | 99.99 | 0 | 1773.2 | 0.28 | G1962 | G62-MgO15_CaO45 | 13/02/22 | sio2mgocao | 4330
staffmnkmcph_36.2_0_0_0_0_0_20.2_43.6_0_0_0_0 | 36.17 | 0 | 0 | 0 | 0 | 0 | 20.22 | 43.6 | 0 | 0 | 0 | 0 | 99.99 | 0 | 1823.2 | -0.62 | G1962 | G62-MgO15_CaO45 | 13/02/22 | sio2mgocao | 4331
staffmnkmcph_49.3_0_0_0_0_0_26.7_24_0_0_0_0 | 49.28 | 0 | 0 | 0 | 0 | 0 | 26.72 | 24 | 0 | 0 | 0 | 0 | 100 | 0 | 1573.2 | 0.42 | G1962 | G62-MgO20_CaO25 | 13/02/22 | sio2mgocao | 4332
staffmnkmcph_49.3_0_0_0_0_0_26.7_24_0_0_0_0 | 49.28 | 0 | 0 | 0 | 0 | 0 | 26.72 | 24 | 0 | 0 | 0 | 0 | 100 | 0 | 1623.2 | 0.22 | G1962 | G62-MgO20_CaO25 | 13/02/22 | sio2mgocao | 4333
staffmnkmcph_49.3_0_0_0_0_0_26.7_24_0_0_0_0 | 49.28 | 0 | 0 | 0 | 0 | 0 | 26.72 | 24 | 0 | 0 | 0 | 0 | 100 | 0 | 1673.2 | 0 | G1962 | G62-MgO20_CaO25 | 13/02/22 | sio2mgocao | 4334
staffmnkmcph_49.3_0_0_0_0_0_26.7_24_0_0_0_0 | 49.28 | 0 | 0 | 0 | 0 | 0 | 26.72 | 24 | 0 | 0 | 0 | 0 | 100 | 0 | 1723.2 | -0.21 | G1962 | G62-MgO20_CaO25 | 13/02/22 | sio2mgocao | 4335
staffmnkmcph_49.3_0_0_0_0_0_26.7_24_0_0_0_0 | 49.28 | 0 | 0 | 0 | 0 | 0 | 26.72 | 24 | 0 | 0 | 0 | 0 | 100 | 0 | 1773.2 | -0.37 | G1962 | G62-MgO20_CaO25 | 13/02/22 | sio2mgocao | 4336
staffmnkmcph_49.3_0_0_0_0_0_26.7_24_0_0_0_0 | 49.28 | 0 | 0 | 0 | 0 | 0 | 26.72 | 24 | 0 | 0 | 0 | 0 | 100 | 0 | 1823.2 | -0.48 | G1962 | G62-MgO20_CaO25 | 13/02/22 | sio2mgocao | 4337
staffmnkmcph_44.7_0_0_0_0_0_26.6_28.7_0_0_0_0 | 44.66 | 0 | 0 | 0 | 0 | 0 | 26.63 | 28.71 | 0 | 0 | 0 | 0 | 100 | 0 | 1573.2 | 0.23 | G1962 | G62-MgO20_CaO30 | 13/02/22 | sio2mgocao | 4338
staffmnkmcph_44.7_0_0_0_0_0_26.6_28.7_0_0_0_0 | 44.66 | 0 | 0 | 0 | 0 | 0 | 26.63 | 28.71 | 0 | 0 | 0 | 0 | 100 | 0 | 1623.2 | -0.02 | G1962 | G62-MgO20_CaO30 | 13/02/22 | sio2mgocao | 4339
staffmnkmcph_44.7_0_0_0_0_0_26.6_28.7_0_0_0_0 | 44.66 | 0 | 0 | 0 | 0 | 0 | 26.63 | 28.71 | 0 | 0 | 0 | 0 | 100 | 0 | 1673.2 | -0.19 | G1962 | G62-MgO20_CaO30 | 13/02/22 | sio2mgocao | 4340
staffmnkmcph_44.7_0_0_0_0_0_26.6_28.7_0_0_0_0 | 44.66 | 0 | 0 | 0 | 0 | 0 | 26.63 | 28.71 | 0 | 0 | 0 | 0 | 100 | 0 | 1723.2 | -0.36 | G1962 | G62-MgO20_CaO30 | 13/02/22 | sio2mgocao | 4341
staffmnkmcph_44.7_0_0_0_0_0_26.6_28.7_0_0_0_0 | 44.66 | 0 | 0 | 0 | 0 | 0 | 26.63 | 28.71 | 0 | 0 | 0 | 0 | 100 | 0 | 1773.2 | -0.46 | G1962 | G62-MgO20_CaO30 | 13/02/22 | sio2mgocao | 4342
staffmnkmcph_44.7_0_0_0_0_0_26.6_28.7_0_0_0_0 | 44.66 | 0 | 0 | 0 | 0 | 0 | 26.63 | 28.71 | 0 | 0 | 0 | 0 | 100 | 0 | 1823.2 | -0.6 | G1962 | G62-MgO20_CaO30 | 13/02/22 | sio2mgocao | 4343
staffmnkmcph_40.1_0_0_0_0_0_26.6_33.4_0_0_0_0 | 40.07 | 0 | 0 | 0 | 0 | 0 | 26.55 | 33.39 | 0 | 0 | 0 | 0 | 100.01 | 0 | 1673.2 | -0.35 | G1962 | G62-MgO20_CaO35 | 13/02/22 | sio2mgocao | 4344
staffmnkmcph_40.1_0_0_0_0_0_26.6_33.4_0_0_0_0 | 40.07 | 0 | 0 | 0 | 0 | 0 | 26.55 | 33.39 | 0 | 0 | 0 | 0 | 100.01 | 0 | 1723.2 | -0.46 | G1962 | G62-MgO20_CaO35 | 13/02/22 | sio2mgocao | 4345
staffmnkmcph_40.1_0_0_0_0_0_26.6_33.4_0_0_0_0 | 40.07 | 0 | 0 | 0 | 0 | 0 | 26.55 | 33.39 | 0 | 0 | 0 | 0 | 100.01 | 0 | 1773.2 | -0.6 | G1962 | G62-MgO20_CaO35 | 13/02/22 | sio2mgocao | 4346
staffmnkmcph_40.1_0_0_0_0_0_26.6_33.4_0_0_0_0 | 40.07 | 0 | 0 | 0 | 0 | 0 | 26.55 | 33.39 | 0 | 0 | 0 | 0 | 100.01 | 0 | 1823.2 | -0.7 | G1962 | G62-MgO20_CaO35 | 13/02/22 | sio2mgocao | 4347
staffmnkmcph_35.5_0_0_0_0_0_26.5_38_0_0_0_0 | 35.5 | 0 | 0 | 0 | 0 | 0 | 26.46 | 38.04 | 0 | 0 | 0 | 0 | 100 | 0 | 1773.2 | -0.1 | G1962 | G62-MgO20_CaO40 | 13/02/22 | sio2mgocao | 4348
staffmnkmcph_43.8_0_0_0_0_0_32.7_23.5_0_0_0_0 | 43.84 | 0 | 0 | 0 | 0 | 0 | 32.68 | 23.49 | 0 | 0 | 0 | 0 | 100.01 | 0 | 1623.2 | 0.59 | G1962 | G62-MgO25_CaO25 | 13/02/22 | sio2mgocao | 4349
staffmnkmcph_43.8_0_0_0_0_0_32.7_23.5_0_0_0_0 | 43.84 | 0 | 0 | 0 | 0 | 0 | 32.68 | 23.49 | 0 | 0 | 0 | 0 | 100.01 | 0 | 1673.2 | 0.15 | G1962 | G62-MgO25_CaO25 | 13/02/22 | sio2mgocao | 4350
staffmnkmcph_43.8_0_0_0_0_0_32.7_23.5_0_0_0_0 | 43.84 | 0 | 0 | 0 | 0 | 0 | 32.68 | 23.49 | 0 | 0 | 0 | 0 | 100.01 | 0 | 1723.2 | -0.36 | G1962 | G62-MgO25_CaO25 | 13/02/22 | sio2mgocao | 4351
staffmnkmcph_43.8_0_0_0_0_0_32.7_23.5_0_0_0_0 | 43.84 | 0 | 0 | 0 | 0 | 0 | 32.68 | 23.49 | 0 | 0 | 0 | 0 | 100.01 | 0 | 1773.2 | -0.46 | G1962 | G62-MgO25_CaO25 | 13/02/22 | sio2mgocao | 4352
staffmnkmcph_43.8_0_0_0_0_0_32.7_23.5_0_0_0_0 | 43.84 | 0 | 0 | 0 | 0 | 0 | 32.68 | 23.49 | 0 | 0 | 0 | 0 | 100.01 | 0 | 1823.2 | -0.59 | G1962 | G62-MgO25_CaO25 | 13/02/22 | sio2mgocao | 4353
staffmnkmcph_39.3_0_0_0_0_0_32.6_28.1_0_0_0_0 | 39.33 | 0 | 0 | 0 | 0 | 0 | 32.57 | 28.09 | 0 | 0 | 0 | 0 | 99.99 | 0 | 1673.2 | 0.1 | G1962 | G62-MgO25_CaO30 | 13/02/22 | sio2mgocao | 4354
staffmnkmcph_39.3_0_0_0_0_0_32.6_28.1_0_0_0_0 | 39.33 | 0 | 0 | 0 | 0 | 0 | 32.57 | 28.09 | 0 | 0 | 0 | 0 | 99.99 | 0 | 1723.2 | -0.44 | G1962 | G62-MgO25_CaO30 | 13/02/22 | sio2mgocao | 4355
staffmnkmcph_39.3_0_0_0_0_0_32.6_28.1_0_0_0_0 | 39.33 | 0 | 0 | 0 | 0 | 0 | 32.57 | 28.09 | 0 | 0 | 0 | 0 | 99.99 | 0 | 1773.2 | -0.6 | G1962 | G62-MgO25_CaO30 | 13/02/22 | sio2mgocao | 4356
staffmnkmcph_39.3_0_0_0_0_0_32.6_28.1_0_0_0_0 | 39.33 | 0 | 0 | 0 | 0 | 0 | 32.57 | 28.09 | 0 | 0 | 0 | 0 | 99.99 | 0 | 1823.2 | -0.7 | G1962 | G62-MgO25_CaO30 | 13/02/22 | sio2mgocao | 4357
staffmnkmcph_34.9_0_0_0_0_0_32.5_32.7_0_0_0_0 | 34.85 | 0 | 0 | 0 | 0 | 0 | 32.47 | 32.67 | 0 | 0 | 0 | 0 | 99.99 | 0 | 1773.2 | -0.46 | G1962 | G62-MgO25_CaO35 | 13/02/22 | sio2mgocao | 4358
staffmnkmcph_34.9_0_0_0_0_0_32.5_32.7_0_0_0_0 | 34.85 | 0 | 0 | 0 | 0 | 0 | 32.47 | 32.67 | 0 | 0 | 0 | 0 | 99.99 | 0 | 1823.2 | -0.7 | G1962 | G62-MgO25_CaO35 | 13/02/22 | sio2mgocao | 4359
staffmnkmcph_54.2_0_5.3_0_0_0_40.4_0_0_0_0_0 | 54.24 | 0 | 5.33 | 0 | 0 | 0 | 40.43 | 0 | 0 | 0 | 0 | 0 | 100 | 0 | 1773.2 | 0.31 | MH1945, MY1948; MYH1952 | A_MgS-1 | 13/02/22 | sio2al2o3mgo | 4360
staffmnkmcph_56.6_0_8.3_0_0_0_35.1_0_0_0_0_0 | 56.55 | 0 | 8.33 | 0 | 0 | 0 | 35.12 | 0 | 0 | 0 | 0 | 0 | 100 | 0 | 1673.2 | 1.07 | MH1945, MY1948; MYH1952 | A_MgS-2 | 13/02/22 | sio2al2o3mgo | 4361
staffmnkmcph_56.6_0_8.3_0_0_0_35.1_0_0_0_0_0 | 56.55 | 0 | 8.33 | 0 | 0 | 0 | 35.12 | 0 | 0 | 0 | 0 | 0 | 100 | 0 | 1723.2 | 0.84 | MH1945, MY1948; MYH1952 | A_MgS-2 | 13/02/22 | sio2al2o3mgo | 4362
staffmnkmcph_56.6_0_8.3_0_0_0_35.1_0_0_0_0_0 | 56.55 | 0 | 8.33 | 0 | 0 | 0 | 35.12 | 0 | 0 | 0 | 0 | 0 | 100 | 0 | 1773.2 | 0.61 | MH1945, MY1948; MYH1952 | A_MgS-2 | 13/02/22 | sio2al2o3mgo | 4363
staffmnkmcph_59.1_0_11.6_0_0_0_29.4_0_0_0_0_0 | 59.05 | 0 | 11.6 | 0 | 0 | 0 | 29.35 | 0 | 0 | 0 | 0 | 0 | 100 | 0 | 1623.2 | 1.73 | MH1945, MY1948; MYH1952 | A_MgS-2 | 13/02/22 | sio2al2o3mgo | 4364
staffmnkmcph_59.1_0_11.6_0_0_0_29.4_0_0_0_0_0 | 59.05 | 0 | 11.6 | 0 | 0 | 0 | 29.35 | 0 | 0 | 0 | 0 | 0 | 100 | 0 | 1673.2 | 1.43 | MH1945, MY1948; MYH1952 | A_MgS-3 | 13/02/22 | sio2al2o3mgo | 4365
staffmnkmcph_59.1_0_11.6_0_0_0_29.4_0_0_0_0_0 | 59.05 | 0 | 11.6 | 0 | 0 | 0 | 29.35 | 0 | 0 | 0 | 0 | 0 | 100 | 0 | 1723.2 | 1.17 | MH1945, MY1948; MYH1952 | A_MgS-3 | 13/02/22 | sio2al2o3mgo | 4366
staffmnkmcph_59.1_0_11.6_0_0_0_29.4_0_0_0_0_0 | 59.05 | 0 | 11.6 | 0 | 0 | 0 | 29.35 | 0 | 0 | 0 | 0 | 0 | 100 | 0 | 1773.2 | 0.94 | MH1945, MY1948; MYH1952 | A_MgS-3 | 13/02/22 | sio2al2o3mgo | 4367
staffmnkmcph_61.8_0_15.2_0_0_0_23_0_0_0_0_0 | 61.8 | 0 | 15.17 | 0 | 0 | 0 | 23.03 | 0 | 0 | 0 | 0 | 0 | 100 | 0 | 1523.2 | 2.92 | MH1945, MY1948; MYH1952 | A_MgS-4 | 13/02/22 | sio2al2o3mgo | 4368
staffmnkmcph_61.8_0_15.2_0_0_0_23_0_0_0_0_0 | 61.8 | 0 | 15.17 | 0 | 0 | 0 | 23.03 | 0 | 0 | 0 | 0 | 0 | 100 | 0 | 1573.2 | 2.48 | MH1945, MY1948; MYH1952 | A_MgS-4 | 13/02/22 | sio2al2o3mgo | 4369
staffmnkmcph_61.8_0_15.2_0_0_0_23_0_0_0_0_0 | 61.8 | 0 | 15.17 | 0 | 0 | 0 | 23.03 | 0 | 0 | 0 | 0 | 0 | 100 | 0 | 1623.2 | 2.12 | MH1945, MY1948; MYH1952 | A_MgS-4 | 13/02/22 | sio2al2o3mgo | 4370
staffmnkmcph_61.8_0_15.2_0_0_0_23_0_0_0_0_0 | 61.8 | 0 | 15.17 | 0 | 0 | 0 | 23.03 | 0 | 0 | 0 | 0 | 0 | 100 | 0 | 1673.2 | 1.79 | MH1945, MY1948; MYH1952 | A_MgS-4 | 13/02/22 | sio2al2o3mgo | 4371
staffmnkmcph_61.8_0_15.2_0_0_0_23_0_0_0_0_0 | 61.8 | 0 | 15.17 | 0 | 0 | 0 | 23.03 | 0 | 0 | 0 | 0 | 0 | 100 | 0 | 1723.2 | 1.5 | MH1945, MY1948; MYH1952 | A_MgS-4 | 13/02/22 | sio2al2o3mgo | 4372
staffmnkmcph_61.8_0_15.2_0_0_0_23_0_0_0_0_0 | 61.8 | 0 | 15.17 | 0 | 0 | 0 | 23.03 | 0 | 0 | 0 | 0 | 0 | 100 | 0 | 1773.2 | 1.24 | MH1945, MY1948; MYH1952 | A_MgS-4 | 13/02/22 | sio2al2o3mgo | 4373
staffmnkmcph_62.7_0_8.5_0_0_0_28.8_0_0_0_0_0 | 62.71 | 0 | 8.53 | 0 | 0 | 0 | 28.76 | 0 | 0 | 0 | 0 | 0 | 100 | 0 | 1573.2 | 2.25 | MH1945, MY1948; MYH1952 | A_MgS-5 | 13/02/22 | sio2al2o3mgo | 4374
staffmnkmcph_62.7_0_8.5_0_0_0_28.8_0_0_0_0_0 | 62.71 | 0 | 8.53 | 0 | 0 | 0 | 28.76 | 0 | 0 | 0 | 0 | 0 | 100 | 0 | 1623.2 | 1.89 | MH1945, MY1948; MYH1952 | A_MgS-5 | 13/02/22 | sio2al2o3mgo | 4375
staffmnkmcph_62.7_0_8.5_0_0_0_28.8_0_0_0_0_0 | 62.71 | 0 | 8.53 | 0 | 0 | 0 | 28.76 | 0 | 0 | 0 | 0 | 0 | 100 | 0 | 1673.2 | 1.59 | MH1945, MY1948; MYH1952 | A_MgS-5 | 13/02/22 | sio2al2o3mgo | 4376
staffmnkmcph_62.7_0_8.5_0_0_0_28.8_0_0_0_0_0 | 62.71 | 0 | 8.53 | 0 | 0 | 0 | 28.76 | 0 | 0 | 0 | 0 | 0 | 100 | 0 | 1723.2 | 1.33 | MH1945, MY1948; MYH1952 | A_MgS-5 | 13/02/22 | sio2al2o3mgo | 4377
staffmnkmcph_62.7_0_8.5_0_0_0_28.8_0_0_0_0_0 | 62.71 | 0 | 8.53 | 0 | 0 | 0 | 28.76 | 0 | 0 | 0 | 0 | 0 | 100 | 0 | 1773.2 | 1.1 | MH1945, MY1948; MYH1952 | A_MgS-5 | 13/02/22 | sio2al2o3mgo | 4378
staffmnkmcph_65.6_0_11.9_0_0_0_22.6_0_0_0_0_0 | 65.56 | 0 | 11.89 | 0 | 0 | 0 | 22.55 | 0 | 0 | 0 | 0 | 0 | 100 | 0 | 1523.2 | 3.09 | MH1945, MY1948; MYH1952 | A_MgS-6 | 13/02/22 | sio2al2o3mgo | 4379
staffmnkmcph_65.6_0_11.9_0_0_0_22.6_0_0_0_0_0 | 65.56 | 0 | 11.89 | 0 | 0 | 0 | 22.55 | 0 | 0 | 0 | 0 | 0 | 100 | 0 | 1573.2 | 2.61 | MH1945, MY1948; MYH1952 | A_MgS-6 | 13/02/22 | sio2al2o3mgo | 4380
staffmnkmcph_65.6_0_11.9_0_0_0_22.6_0_0_0_0_0 | 65.56 | 0 | 11.89 | 0 | 0 | 0 | 22.55 | 0 | 0 | 0 | 0 | 0 | 100 | 0 | 1623.2 | 2.3 | MH1945, MY1948; MYH1952 | A_MgS-6 | 13/02/22 | sio2al2o3mgo | 4381
staffmnkmcph_65.6_0_11.9_0_0_0_22.6_0_0_0_0_0 | 65.56 | 0 | 11.89 | 0 | 0 | 0 | 22.55 | 0 | 0 | 0 | 0 | 0 | 100 | 0 | 1673.2 | 1.98 | MH1945, MY1948; MYH1952 | A_MgS-6 | 13/02/22 | sio2al2o3mgo | 4382
staffmnkmcph_65.6_0_11.9_0_0_0_22.6_0_0_0_0_0 | 65.56 | 0 | 11.89 | 0 | 0 | 0 | 22.55 | 0 | 0 | 0 | 0 | 0 | 100 | 0 | 1723.2 | 1.69 | MH1945, MY1948; MYH1952 | A_MgS-6 | 13/02/22 | sio2al2o3mgo | 4383
staffmnkmcph_65.6_0_11.9_0_0_0_22.6_0_0_0_0_0 | 65.56 | 0 | 11.89 | 0 | 0 | 0 | 22.55 | 0 | 0 | 0 | 0 | 0 | 100 | 0 | 1773.2 | 1.42 | MH1945, MY1948; MYH1952 | A_MgS-6 | 13/02/22 | sio2al2o3mgo | 4384
staffmnkmcph_76_0_9_0_0_0_15.1_0_0_0_0_0 | 75.95 | 0 | 8.95 | 0 | 0 | 0 | 15.1 | 0 | 0 | 0 | 0 | 0 | 100 | 0 | 1673.2 | 2.37 | MH1945, MY1948; MYH1952 | M45-Al2O315_MgO10 | 13/02/22 | sio2al2o3mgo | 4385
staffmnkmcph_76_0_9_0_0_0_15.1_0_0_0_0_0 | 75.95 | 0 | 8.95 | 0 | 0 | 0 | 15.1 | 0 | 0 | 0 | 0 | 0 | 100 | 0 | 1723.2 | 2.04 | MH1945, MY1948; MYH1952 | M45-Al2O315_MgO10 | 13/02/22 | sio2al2o3mgo | 4386
staffmnkmcph_76_0_9_0_0_0_15.1_0_0_0_0_0 | 75.95 | 0 | 8.95 | 0 | 0 | 0 | 15.1 | 0 | 0 | 0 | 0 | 0 | 100 | 0 | 1773.2 | 1.75 | MH1945, MY1948; MYH1952 | M45-Al2O315_MgO10 | 13/02/22 | sio2al2o3mgo | 4387
staffmnkmcph_34_0_23.4_0_0_0_0_42.6_0_0_0_0 | 34.04 | 0 | 23.4 | 0 | 0 | 0 | 0 | 42.55 | 0 | 0 | 0 | 0 | 99.99 | 0 | 1773.2 | 0.01 | MH1945, MY1948; MYH1952 | ACS-60 | 13/02/22 | sio2al2o3cao | 4388
staffmnkmcph_36.8_0_12.4_0_0_0_0_50.8_0_0_0_0 | 36.84 | 0 | 12.41 | 0 | 0 | 0 | 0 | 50.75 | 0 | 0 | 0 | 0 | 100 | 0 | 1673.2 | 0.13 | MH1945, MY1948; MYH1952 | ACS-61 | 13/02/22 | sio2al2o3cao | 4389
staffmnkmcph_36.8_0_12.4_0_0_0_0_50.8_0_0_0_0 | 36.84 | 0 | 12.41 | 0 | 0 | 0 | 0 | 50.75 | 0 | 0 | 0 | 0 | 100 | 0 | 1723.2 | -0.12 | MH1945, MY1948; MYH1952 | ACS-61 | 13/02/22 | sio2al2o3cao | 4390
staffmnkmcph_36.8_0_12.4_0_0_0_0_50.8_0_0_0_0 | 36.84 | 0 | 12.41 | 0 | 0 | 0 | 0 | 50.75 | 0 | 0 | 0 | 0 | 100 | 0 | 1773.2 | -0.3 | MH1945, MY1948; MYH1952 | ACS-61 | 13/02/22 | sio2al2o3cao | 4391
staffmnkmcph_37.8_0_15.9_0_0_0_0_46.3_0_0_0_0 | 37.8 | 0 | 15.91 | 0 | 0 | 0 | 0 | 46.29 | 0 | 0 | 0 | 0 | 100 | 0 | 1673.2 | 0.3 | MH1945, MY1948; MYH1952 | ACS-62 | 13/02/22 | sio2al2o3cao | 4392
staffmnkmcph_37.8_0_15.9_0_0_0_0_46.3_0_0_0_0 | 37.8 | 0 | 15.91 | 0 | 0 | 0 | 0 | 46.29 | 0 | 0 | 0 | 0 | 100 | 0 | 1723.2 | 0.08 | MH1945, MY1948; MYH1952 | ACS-62 | 13/02/22 | sio2al2o3cao | 4393
staffmnkmcph_37.8_0_15.9_0_0_0_0_46.3_0_0_0_0 | 37.8 | 0 | 15.91 | 0 | 0 | 0 | 0 | 46.29 | 0 | 0 | 0 | 0 | 100 | 0 | 1773.2 | -0.12 | MH1945, MY1948; MYH1952 | ACS-62 | 13/02/22 | sio2al2o3cao | 4394
staffmnkmcph_38.8_0_19.6_0_0_0_0_41.6_0_0_0_0 | 38.81 | 0 | 19.6 | 0 | 0 | 0 | 0 | 41.58 | 0 | 0 | 0 | 0 | 99.99 | 0 | 1673.2 | 0.5 | MH1945, MY1948; MYH1952 | ACS-63 | 13/02/22 | sio2al2o3cao | 4395
staffmnkmcph_38.8_0_19.6_0_0_0_0_41.6_0_0_0_0 | 38.81 | 0 | 19.6 | 0 | 0 | 0 | 0 | 41.58 | 0 | 0 | 0 | 0 | 99.99 | 0 | 1723.2 | 0.28 | MH1945, MY1948; MYH1952 | ACS-63 | 13/02/22 | sio2al2o3cao | 4396
staffmnkmcph_38.8_0_19.6_0_0_0_0_41.6_0_0_0_0 | 38.81 | 0 | 19.6 | 0 | 0 | 0 | 0 | 41.58 | 0 | 0 | 0 | 0 | 99.99 | 0 | 1773.2 | 0.06 | MH1945, MY1948; MYH1952 | ACS-63 | 13/02/22 | sio2al2o3cao | 4397
staffmnkmcph_39.9_0_23.5_0_0_0_0_36.6_0_0_0_0 | 39.88 | 0 | 23.5 | 0 | 0 | 0 | 0 | 36.62 | 0 | 0 | 0 | 0 | 100 | 0 | 1573.2 | 1.39 | MH1945, MY1948; MYH1952 | ACS-64 | 13/02/22 | sio2al2o3cao | 4398
staffmnkmcph_39.9_0_23.5_0_0_0_0_36.6_0_0_0_0 | 39.88 | 0 | 23.5 | 0 | 0 | 0 | 0 | 36.62 | 0 | 0 | 0 | 0 | 100 | 0 | 1623.2 | 1.04 | MH1945, MY1948; MYH1952 | ACS-64 | 13/02/22 | sio2al2o3cao | 4399
staffmnkmcph_39.9_0_23.5_0_0_0_0_36.6_0_0_0_0 | 39.88 | 0 | 23.5 | 0 | 0 | 0 | 0 | 36.62 | 0 | 0 | 0 | 0 | 100 | 0 | 1673.2 | 0.74 | MH1945, MY1948; MYH1952 | ACS-64 | 13/02/22 | sio2al2o3cao | 4400
staffmnkmcph_39.9_0_23.5_0_0_0_0_36.6_0_0_0_0 | 39.88 | 0 | 23.5 | 0 | 0 | 0 | 0 | 36.62 | 0 | 0 | 0 | 0 | 100 | 0 | 1723.2 | 0.5 | MH1945, MY1948; MYH1952 | ACS-64 | 13/02/22 | sio2al2o3cao | 4401
staffmnkmcph_39.9_0_23.5_0_0_0_0_36.6_0_0_0_0 | 39.88 | 0 | 23.5 | 0 | 0 | 0 | 0 | 36.62 | 0 | 0 | 0 | 0 | 100 | 0 | 1773.2 | 0.28 | MH1945, MY1948; MYH1952 | ACS-64 | 13/02/22 | sio2al2o3cao | 4402
staffmnkmcph_41_0_27.6_0_0_0_0_31.4_0_0_0_0 | 41 | 0 | 27.61 | 0 | 0 | 0 | 0 | 31.38 | 0 | 0 | 0 | 0 | 99.99 | 0 | 1723.2 | 0.61 | MH1945, MY1948; MYH1952 | ACS-65 | 13/02/22 | sio2al2o3cao | 4403
staffmnkmcph_41_0_27.6_0_0_0_0_31.4_0_0_0_0 | 41 | 0 | 27.61 | 0 | 0 | 0 | 0 | 31.38 | 0 | 0 | 0 | 0 | 99.99 | 0 | 1773.2 | 0.4 | MH1945, MY1948; MYH1952 | ACS-65 | 13/02/22 | sio2al2o3cao | 4404
staffmnkmcph_40.2_0_5.9_0_0_0_0_53.9_0_0_0_0 | 40.21 | 0 | 5.92 | 0 | 0 | 0 | 0 | 53.87 | 0 | 0 | 0 | 0 | 100 | 0 | 1673.2 | -0.08 | MH1945, MY1948; MYH1952 | ACS-66 | 13/02/22 | sio2al2o3cao | 4405
staffmnkmcph_40.2_0_5.9_0_0_0_0_53.9_0_0_0_0 | 40.21 | 0 | 5.92 | 0 | 0 | 0 | 0 | 53.87 | 0 | 0 | 0 | 0 | 100 | 0 | 1723.2 | -0.28 | MH1945, MY1948; MYH1952 | ACS-66 | 13/02/22 | sio2al2o3cao | 4406
staffmnkmcph_40.2_0_5.9_0_0_0_0_53.9_0_0_0_0 | 40.21 | 0 | 5.92 | 0 | 0 | 0 | 0 | 53.87 | 0 | 0 | 0 | 0 | 100 | 0 | 1773.2 | -0.4 | MH1945, MY1948; MYH1952 | ACS-66 | 13/02/22 | sio2al2o3cao | 4407
staffmnkmcph_41.2_0_9.1_0_0_0_0_49.7_0_0_0_0 | 41.21 | 0 | 9.11 | 0 | 0 | 0 | 0 | 49.68 | 0 | 0 | 0 | 0 | 100 | 0 | 1523.2 | 0.93 | MH1945, MY1948; MYH1952 | ACS-67 | 13/02/22 | sio2al2o3cao | 4408
staffmnkmcph_41.2_0_9.1_0_0_0_0_49.7_0_0_0_0 | 41.21 | 0 | 9.11 | 0 | 0 | 0 | 0 | 49.68 | 0 | 0 | 0 | 0 | 100 | 0 | 1573.2 | 0.61 | MH1945, MY1948; MYH1952 | ACS-67 | 13/02/22 | sio2al2o3cao | 4409
staffmnkmcph_41.2_0_9.1_0_0_0_0_49.7_0_0_0_0 | 41.21 | 0 | 9.11 | 0 | 0 | 0 | 0 | 49.68 | 0 | 0 | 0 | 0 | 100 | 0 | 1623.2 | 0.35 | MH1945, MY1948; MYH1952 | ACS-67 | 13/02/22 | sio2al2o3cao | 4410
staffmnkmcph_41.2_0_9.1_0_0_0_0_49.7_0_0_0_0 | 41.21 | 0 | 9.11 | 0 | 0 | 0 | 0 | 49.68 | 0 | 0 | 0 | 0 | 100 | 0 | 1673.2 | 0.12 | MH1945, MY1948; MYH1952 | ACS-67 | 13/02/22 | sio2al2o3cao | 4411
staffmnkmcph_41.2_0_9.1_0_0_0_0_49.7_0_0_0_0 | 41.21 | 0 | 9.11 | 0 | 0 | 0 | 0 | 49.68 | 0 | 0 | 0 | 0 | 100 | 0 | 1723.2 | -0.09 | MH1945, MY1948; MYH1952 | ACS-67 | 13/02/22 | sio2al2o3cao | 4412
staffmnkmcph_41.2_0_9.1_0_0_0_0_49.7_0_0_0_0 | 41.21 | 0 | 9.11 | 0 | 0 | 0 | 0 | 49.68 | 0 | 0 | 0 | 0 | 100 | 0 | 1773.2 | -0.29 | MH1945, MY1948; MYH1952 | ACS-67 | 13/02/22 | sio2al2o3cao | 4413
staffmnkmcph_42.3_0_12.5_0_0_0_0_45.3_0_0_0_0 | 42.26 | 0 | 12.45 | 0 | 0 | 0 | 0 | 45.28 | 0 | 0 | 0 | 0 | 99.99 | 0 | 1523.2 | 1.17 | MH1945, MY1948; MYH1952 | ACS-68 | 13/02/22 | sio2al2o3cao | 4414
staffmnkmcph_42.3_0_12.5_0_0_0_0_45.3_0_0_0_0 | 42.26 | 0 | 12.45 | 0 | 0 | 0 | 0 | 45.28 | 0 | 0 | 0 | 0 | 99.99 | 0 | 1573.2 | 0.83 | MH1945, MY1948; MYH1952 | ACS-68 | 13/02/22 | sio2al2o3cao | 4415
staffmnkmcph_42.3_0_12.5_0_0_0_0_45.3_0_0_0_0 | 42.26 | 0 | 12.45 | 0 | 0 | 0 | 0 | 45.28 | 0 | 0 | 0 | 0 | 99.99 | 0 | 1623.2 | 0.55 | MH1945, MY1948; MYH1952 | ACS-68 | 13/02/22 | sio2al2o3cao | 4416
staffmnkmcph_42.3_0_12.5_0_0_0_0_45.3_0_0_0_0 | 42.26 | 0 | 12.45 | 0 | 0 | 0 | 0 | 45.28 | 0 | 0 | 0 | 0 | 99.99 | 0 | 1673.2 | 0.33 | MH1945, MY1948; MYH1952 | ACS-68 | 13/02/22 | sio2al2o3cao | 4417
staffmnkmcph_42.3_0_12.5_0_0_0_0_45.3_0_0_0_0 | 42.26 | 0 | 12.45 | 0 | 0 | 0 | 0 | 45.28 | 0 | 0 | 0 | 0 | 99.99 | 0 | 1723.2 | 0.14 | MH1945, MY1948; MYH1952 | ACS-68 | 13/02/22 | sio2al2o3cao | 4418
staffmnkmcph_42.3_0_12.5_0_0_0_0_45.3_0_0_0_0 | 42.26 | 0 | 12.45 | 0 | 0 | 0 | 0 | 45.28 | 0 | 0 | 0 | 0 | 99.99 | 0 | 1773.2 | -0.08 | MH1945, MY1948; MYH1952 | ACS-68 | 13/02/22 | sio2al2o3cao | 4419
staffmnkmcph_43.4_0_16_0_0_0_0_40.7_0_0_0_0 | 43.37 | 0 | 15.97 | 0 | 0 | 0 | 0 | 40.66 | 0 | 0 | 0 | 0 | 100 | 0 | 1523.2 | 1.45 | MH1945, MY1948; MYH1952 | ACS-69 | 13/02/22 | sio2al2o3cao | 4420
staffmnkmcph_43.4_0_16_0_0_0_0_40.7_0_0_0_0 | 43.37 | 0 | 15.97 | 0 | 0 | 0 | 0 | 40.66 | 0 | 0 | 0 | 0 | 100 | 0 | 1573.2 | 1.11 | MH1945, MY1948; MYH1952 | ACS-69 | 13/02/22 | sio2al2o3cao | 4421
staffmnkmcph_43.4_0_16_0_0_0_0_40.7_0_0_0_0 | 43.37 | 0 | 15.97 | 0 | 0 | 0 | 0 | 40.66 | 0 | 0 | 0 | 0 | 100 | 0 | 1623.2 | 0.81 | MH1945, MY1948; MYH1952 | ACS-69 | 13/02/22 | sio2al2o3cao | 4422
staffmnkmcph_43.4_0_16_0_0_0_0_40.7_0_0_0_0 | 43.37 | 0 | 15.97 | 0 | 0 | 0 | 0 | 40.66 | 0 | 0 | 0 | 0 | 100 | 0 | 1673.2 | 0.54 | MH1945, MY1948; MYH1952 | ACS-69 | 13/02/22 | sio2al2o3cao | 4423
staffmnkmcph_43.4_0_16_0_0_0_0_40.7_0_0_0_0 | 43.37 | 0 | 15.97 | 0 | 0 | 0 | 0 | 40.66 | 0 | 0 | 0 | 0 | 100 | 0 | 1723.2 | 0.34 | MH1945, MY1948; MYH1952 | ACS-69 | 13/02/22 | sio2al2o3cao | 4424
staffmnkmcph_43.4_0_16_0_0_0_0_40.7_0_0_0_0 | 43.37 | 0 | 15.97 | 0 | 0 | 0 | 0 | 40.66 | 0 | 0 | 0 | 0 | 100 | 0 | 1773.2 | 0.16 | MH1945, MY1948; MYH1952 | ACS-69 | 13/02/22 | sio2al2o3cao | 4425
staffmnkmcph_44.5_0_19.7_0_0_0_0_35.8_0_0_0_0 | 44.53 | 0 | 19.68 | 0 | 0 | 0 | 0 | 35.79 | 0 | 0 | 0 | 0 | 100 | 0 | 1623.2 | 1.11 | MH1945, MY1948; MYH1952 | ACS-70 | 13/02/22 | sio2al2o3cao | 4426
staffmnkmcph_44.5_0_19.7_0_0_0_0_35.8_0_0_0_0 | 44.53 | 0 | 19.68 | 0 | 0 | 0 | 0 | 35.79 | 0 | 0 | 0 | 0 | 100 | 0 | 1673.2 | 0.84 | MH1945, MY1948; MYH1952 | ACS-70 | 13/02/22 | sio2al2o3cao | 4427
staffmnkmcph_44.5_0_19.7_0_0_0_0_35.8_0_0_0_0 | 44.53 | 0 | 19.68 | 0 | 0 | 0 | 0 | 35.79 | 0 | 0 | 0 | 0 | 100 | 0 | 1723.2 | 0.6 | MH1945, MY1948; MYH1952 | ACS-70 | 13/02/22 | sio2al2o3cao | 4428
staffmnkmcph_44.5_0_19.7_0_0_0_0_35.8_0_0_0_0 | 44.53 | 0 | 19.68 | 0 | 0 | 0 | 0 | 35.79 | 0 | 0 | 0 | 0 | 100 | 0 | 1773.2 | 0.43 | MH1945, MY1948; MYH1952 | ACS-70 | 13/02/22 | sio2al2o3cao | 4429
staffmnkmcph_44.3_0_2.9_0_0_0_0_52.8_0_0_0_0 | 44.33 | 0 | 2.9 | 0 | 0 | 0 | 0 | 52.77 | 0 | 0 | 0 | 0 | 100 | 0 | 1723.2 | -0.32 | MH1945, MY1948; MYH1952 | ACS-72 | 13/02/22 | sio2al2o3cao | 4430
staffmnkmcph_44.3_0_2.9_0_0_0_0_52.8_0_0_0_0 | 44.33 | 0 | 2.9 | 0 | 0 | 0 | 0 | 52.77 | 0 | 0 | 0 | 0 | 100 | 0 | 1773.2 | -0.47 | MH1945, MY1948; MYH1952 | ACS-72 | 13/02/22 | sio2al2o3cao | 4431
staffmnkmcph_45.4_0_6_0_0_0_0_48.7_0_0_0_0 | 45.4 | 0 | 5.95 | 0 | 0 | 0 | 0 | 48.65 | 0 | 0 | 0 | 0 | 100 | 0 | 1673.2 | 0.06 | MH1945, MY1948; MYH1952 | ACS-73 | 13/02/22 | sio2al2o3cao | 4432
staffmnkmcph_45.4_0_6_0_0_0_0_48.7_0_0_0_0 | 45.4 | 0 | 5.95 | 0 | 0 | 0 | 0 | 48.65 | 0 | 0 | 0 | 0 | 100 | 0 | 1723.2 | -0.12 | MH1945, MY1948; MYH1952 | ACS-73 | 13/02/22 | sio2al2o3cao | 4433
staffmnkmcph_45.4_0_6_0_0_0_0_48.7_0_0_0_0 | 45.4 | 0 | 5.95 | 0 | 0 | 0 | 0 | 48.65 | 0 | 0 | 0 | 0 | 100 | 0 | 1773.2 | -0.31 | MH1945, MY1948; MYH1952 | ACS-73 | 13/02/22 | sio2al2o3cao | 4434
staffmnkmcph_46.5_0_9.1_0_0_0_0_44.3_0_0_0_0 | 46.54 | 0 | 9.14 | 0 | 0 | 0 | 0 | 44.32 | 0 | 0 | 0 | 0 | 100 | 0 | 1623.2 | 0.52 | MH1945, MY1948; MYH1952 | ACS-74 | 13/02/22 | sio2al2o3cao | 4435
staffmnkmcph_46.5_0_9.1_0_0_0_0_44.3_0_0_0_0 | 46.54 | 0 | 9.14 | 0 | 0 | 0 | 0 | 44.32 | 0 | 0 | 0 | 0 | 100 | 0 | 1673.2 | 0.29 | MH1945, MY1948; MYH1952 | ACS-74 | 13/02/22 | sio2al2o3cao | 4436
staffmnkmcph_46.5_0_9.1_0_0_0_0_44.3_0_0_0_0 | 46.54 | 0 | 9.14 | 0 | 0 | 0 | 0 | 44.32 | 0 | 0 | 0 | 0 | 100 | 0 | 1723.2 | 0.1 | MH1945, MY1948; MYH1952 | ACS-74 | 13/02/22 | sio2al2o3cao | 4437
staffmnkmcph_46.5_0_9.1_0_0_0_0_44.3_0_0_0_0 | 46.54 | 0 | 9.14 | 0 | 0 | 0 | 0 | 44.32 | 0 | 0 | 0 | 0 | 100 | 0 | 1773.2 | -0.07 | MH1945, MY1948; MYH1952 | ACS-74 | 13/02/22 | sio2al2o3cao | 4438
staffmnkmcph_47.7_0_12.5_0_0_0_0_39.8_0_0_0_0 | 47.73 | 0 | 12.5 | 0 | 0 | 0 | 0 | 39.77 | 0 | 0 | 0 | 0 | 100 | 0 | 1473.2 | 1.83 | MH1945, MY1948; MYH1952 | ACS-75 | 13/02/22 | sio2al2o3cao | 4439
staffmnkmcph_47.7_0_12.5_0_0_0_0_39.8_0_0_0_0 | 47.73 | 0 | 12.5 | 0 | 0 | 0 | 0 | 39.77 | 0 | 0 | 0 | 0 | 100 | 0 | 1523.2 | 1.43 | MH1945, MY1948; MYH1952 | ACS-75 | 13/02/22 | sio2al2o3cao | 4440
staffmnkmcph_47.7_0_12.5_0_0_0_0_39.8_0_0_0_0 | 47.73 | 0 | 12.5 | 0 | 0 | 0 | 0 | 39.77 | 0 | 0 | 0 | 0 | 100 | 0 | 1573.2 | 1.1 | MH1945, MY1948; MYH1952 | ACS-75 | 13/02/22 | sio2al2o3cao | 4441
staffmnkmcph_47.7_0_12.5_0_0_0_0_39.8_0_0_0_0 | 47.73 | 0 | 12.5 | 0 | 0 | 0 | 0 | 39.77 | 0 | 0 | 0 | 0 | 100 | 0 | 1623.2 | 0.8 | MH1945, MY1948; MYH1952 | ACS-75 | 13/02/22 | sio2al2o3cao | 4442
staffmnkmcph_47.7_0_12.5_0_0_0_0_39.8_0_0_0_0 | 47.73 | 0 | 12.5 | 0 | 0 | 0 | 0 | 39.77 | 0 | 0 | 0 | 0 | 100 | 0 | 1673.2 | 0.57 | MH1945, MY1948; MYH1952 | ACS-75 | 13/02/22 | sio2al2o3cao | 4443
staffmnkmcph_47.7_0_12.5_0_0_0_0_39.8_0_0_0_0 | 47.73 | 0 | 12.5 | 0 | 0 | 0 | 0 | 39.77 | 0 | 0 | 0 | 0 | 100 | 0 | 1723.2 | 0.35 | MH1945, MY1948; MYH1952 | ACS-75 | 13/02/22 | sio2al2o3cao | 4444
staffmnkmcph_47.7_0_12.5_0_0_0_0_39.8_0_0_0_0 | 47.73 | 0 | 12.5 | 0 | 0 | 0 | 0 | 39.77 | 0 | 0 | 0 | 0 | 100 | 0 | 1773.2 | 0.18 | MH1945, MY1948; MYH1952 | ACS-75 | 13/02/22 | sio2al2o3cao | 4445
staffmnkmcph_49_0_16_0_0_0_0_35_0_0_0_0 | 48.98 | 0 | 16.03 | 0 | 0 | 0 | 0 | 34.99 | 0 | 0 | 0 | 0 | 100 | 0 | 1623.2 | 1.12 | MH1945, MY1948; MYH1952 | ACS-76 | 13/02/22 | sio2al2o3cao | 4446
staffmnkmcph_49_0_16_0_0_0_0_35_0_0_0_0 | 48.98 | 0 | 16.03 | 0 | 0 | 0 | 0 | 34.99 | 0 | 0 | 0 | 0 | 100 | 0 | 1673.2 | 0.85 | MH1945, MY1948; MYH1952 | ACS-76 | 13/02/22 | sio2al2o3cao | 4447
staffmnkmcph_49_0_16_0_0_0_0_35_0_0_0_0 | 48.98 | 0 | 16.03 | 0 | 0 | 0 | 0 | 34.99 | 0 | 0 | 0 | 0 | 100 | 0 | 1723.2 | 0.61 | MH1945, MY1948; MYH1952 | ACS-76 | 13/02/22 | sio2al2o3cao | 4448
staffmnkmcph_49_0_16_0_0_0_0_35_0_0_0_0 | 48.98 | 0 | 16.03 | 0 | 0 | 0 | 0 | 34.99 | 0 | 0 | 0 | 0 | 100 | 0 | 1773.2 | 0.42 | MH1945, MY1948; MYH1952 | ACS-76 | 13/02/22 | sio2al2o3cao | 4449
staffmnkmcph_50.3_0_19.8_0_0_0_0_29.9_0_0_0_0 | 50.3 | 0 | 19.76 | 0 | 0 | 0 | 0 | 29.94 | 0 | 0 | 0 | 0 | 100 | 0 | 1773.2 | 0.85 | MH1945, MY1948; MYH1952 | ACS-77 | 13/02/22 | sio2al2o3cao | 4450
staffmnkmcph_49.4_0_2.9_0_0_0_0_47.7_0_0_0_0 | 49.43 | 0 | 2.91 | 0 | 0 | 0 | 0 | 47.66 | 0 | 0 | 0 | 0 | 100 | 0 | 1773.2 | -0.32 | MH1945, MY1948; MYH1952 | ACS-78 | 13/02/22 | sio2al2o3cao | 4451
staffmnkmcph_50.6_0_6_0_0_0_0_43.4_0_0_0_0 | 50.63 | 0 | 5.97 | 0 | 0 | 0 | 0 | 43.4 | 0 | 0 | 0 | 0 | 100 | 0 | 1673.2 | 0.28 | MH1945, MY1948; MYH1952 | A_MgCS-131 | 13/02/22 | sio2al2o3cao | 4452
staffmnkmcph_50.6_0_6_0_0_0_0_43.4_0_0_0_0 | 50.63 | 0 | 5.97 | 0 | 0 | 0 | 0 | 43.4 | 0 | 0 | 0 | 0 | 100 | 0 | 1723.2 | 0.08 | MH1945, MY1948; MYH1952 | A_MgCS-131 | 13/02/22 | sio2al2o3cao | 4453
staffmnkmcph_50.6_0_6_0_0_0_0_43.4_0_0_0_0 | 50.63 | 0 | 5.97 | 0 | 0 | 0 | 0 | 43.4 | 0 | 0 | 0 | 0 | 100 | 0 | 1773.2 | -0.08 | MH1945, MY1948; MYH1952 | A_MgCS-131 | 13/02/22 | sio2al2o3cao | 4454
staffmnkmcph_51.9_0_9.2_0_0_0_0_38.9_0_0_0_0 | 51.89 | 0 | 9.18 | 0 | 0 | 0 | 0 | 38.93 | 0 | 0 | 0 | 0 | 100 | 0 | 1423.2 | 2.1 | MH1945, MY1948; MYH1952 | ACS-80 | 13/02/22 | sio2al2o3cao | 4455
staffmnkmcph_51.9_0_9.2_0_0_0_0_38.9_0_0_0_0 | 51.89 | 0 | 9.18 | 0 | 0 | 0 | 0 | 38.93 | 0 | 0 | 0 | 0 | 100 | 0 | 1473.2 | 1.67 | MH1945, MY1948; MYH1952 | ACS-80 | 13/02/22 | sio2al2o3cao | 4456
staffmnkmcph_51.9_0_9.2_0_0_0_0_38.9_0_0_0_0 | 51.89 | 0 | 9.18 | 0 | 0 | 0 | 0 | 38.93 | 0 | 0 | 0 | 0 | 100 | 0 | 1523.2 | 1.32 | MH1945, MY1948; MYH1952 | ACS-80 | 13/02/22 | sio2al2o3cao | 4457
staffmnkmcph_51.9_0_9.2_0_0_0_0_38.9_0_0_0_0 | 51.89 | 0 | 9.18 | 0 | 0 | 0 | 0 | 38.93 | 0 | 0 | 0 | 0 | 100 | 0 | 1573.2 | 1.02 | MH1945, MY1948; MYH1952 | ACS-80 | 13/02/22 | sio2al2o3cao | 4458
staffmnkmcph_51.9_0_9.2_0_0_0_0_38.9_0_0_0_0 | 51.89 | 0 | 9.18 | 0 | 0 | 0 | 0 | 38.93 | 0 | 0 | 0 | 0 | 100 | 0 | 1623.2 | 0.76 | MH1945, MY1948; MYH1952 | ACS-80 | 13/02/22 | sio2al2o3cao | 4459
staffmnkmcph_51.9_0_9.2_0_0_0_0_38.9_0_0_0_0 | 51.89 | 0 | 9.18 | 0 | 0 | 0 | 0 | 38.93 | 0 | 0 | 0 | 0 | 100 | 0 | 1673.2 | 0.54 | MH1945, MY1948; MYH1952 | ACS-80 | 13/02/22 | sio2al2o3cao | 4460
staffmnkmcph_51.9_0_9.2_0_0_0_0_38.9_0_0_0_0 | 51.89 | 0 | 9.18 | 0 | 0 | 0 | 0 | 38.93 | 0 | 0 | 0 | 0 | 100 | 0 | 1723.2 | 0.34 | MH1945, MY1948; MYH1952 | ACS-80 | 13/02/22 | sio2al2o3cao | 4461
staffmnkmcph_51.9_0_9.2_0_0_0_0_38.9_0_0_0_0 | 51.89 | 0 | 9.18 | 0 | 0 | 0 | 0 | 38.93 | 0 | 0 | 0 | 0 | 100 | 0 | 1773.2 | 0.16 | MH1945, MY1948; MYH1952 | ACS-80 | 13/02/22 | sio2al2o3cao | 4462
staffmnkmcph_53.2_0_12.6_0_0_0_0_34.2_0_0_0_0 | 53.23 | 0 | 12.55 | 0 | 0 | 0 | 0 | 34.22 | 0 | 0 | 0 | 0 | 100 | 0 | 1523.2 | 1.72 | MH1945, MY1948; MYH1952 | ACS-81 | 13/02/22 | sio2al2o3cao | 4463
staffmnkmcph_53.2_0_12.6_0_0_0_0_34.2_0_0_0_0 | 53.23 | 0 | 12.55 | 0 | 0 | 0 | 0 | 34.22 | 0 | 0 | 0 | 0 | 100 | 0 | 1573.2 | 1.39 | MH1945, MY1948; MYH1952 | ACS-81 | 13/02/22 | sio2al2o3cao | 4464
staffmnkmcph_53.2_0_12.6_0_0_0_0_34.2_0_0_0_0 | 53.23 | 0 | 12.55 | 0 | 0 | 0 | 0 | 34.22 | 0 | 0 | 0 | 0 | 100 | 0 | 1623.2 | 1.1 | MH1945, MY1948; MYH1952 | ACS-81 | 13/02/22 | sio2al2o3cao | 4465
staffmnkmcph_53.2_0_12.6_0_0_0_0_34.2_0_0_0_0 | 53.23 | 0 | 12.55 | 0 | 0 | 0 | 0 | 34.22 | 0 | 0 | 0 | 0 | 100 | 0 | 1673.2 | 0.85 | MH1945, MY1948; MYH1952 | ACS-81 | 13/02/22 | sio2al2o3cao | 4466
staffmnkmcph_53.2_0_12.6_0_0_0_0_34.2_0_0_0_0 | 53.23 | 0 | 12.55 | 0 | 0 | 0 | 0 | 34.22 | 0 | 0 | 0 | 0 | 100 | 0 | 1723.2 | 0.63 | MH1945, MY1948; MYH1952 | ACS-81 | 13/02/22 | sio2al2o3cao | 4467
staffmnkmcph_53.2_0_12.6_0_0_0_0_34.2_0_0_0_0 | 53.23 | 0 | 12.55 | 0 | 0 | 0 | 0 | 34.22 | 0 | 0 | 0 | 0 | 100 | 0 | 1773.2 | 0.48 | MH1945, MY1948; MYH1952 | ACS-81 | 13/02/22 | sio2al2o3cao | 4468
staffmnkmcph_54.6_0_16.1_0_0_0_0_29.3_0_0_0_0 | 54.63 | 0 | 16.1 | 0 | 0 | 0 | 0 | 29.27 | 0 | 0 | 0 | 0 | 100 | 0 | 1723.2 | 1 | MH1945, MY1948; MYH1952 | ACS-82 | 13/02/22 | sio2al2o3cao | 4469
staffmnkmcph_54.6_0_16.1_0_0_0_0_29.3_0_0_0_0 | 54.63 | 0 | 16.1 | 0 | 0 | 0 | 0 | 29.27 | 0 | 0 | 0 | 0 | 100 | 0 | 1773.2 | 0.76 | MH1945, MY1948; MYH1952 | ACS-82 | 13/02/22 | sio2al2o3cao | 4470
staffmnkmcph_54.6_0_2.9_0_0_0_0_42.5_0_0_0_0 | 54.56 | 0 | 2.92 | 0 | 0 | 0 | 0 | 42.52 | 0 | 0 | 0 | 0 | 100 | 0 | 1723.2 | 0.11 | MH1945, MY1948; MYH1952 | ACS-83 | 13/02/22 | sio2al2o3cao | 4471
staffmnkmcph_54.6_0_2.9_0_0_0_0_42.5_0_0_0_0 | 54.56 | 0 | 2.92 | 0 | 0 | 0 | 0 | 42.52 | 0 | 0 | 0 | 0 | 100 | 0 | 1773.2 | -0.08 | MH1945, MY1948; MYH1952 | ACS-83 | 13/02/22 | sio2al2o3cao | 4472
staffmnkmcph_55.9_0_6_0_0_0_0_38.1_0_0_0_0 | 55.9 | 0 | 5.99 | 0 | 0 | 0 | 0 | 38.11 | 0 | 0 | 0 | 0 | 100 | 0 | 1573.2 | 1.07 | MH1945, MY1948; MYH1952 | ACS-84 | 13/02/22 | sio2al2o3cao | 4473
staffmnkmcph_55.9_0_6_0_0_0_0_38.1_0_0_0_0 | 55.9 | 0 | 5.99 | 0 | 0 | 0 | 0 | 38.11 | 0 | 0 | 0 | 0 | 100 | 0 | 1623.2 | 0.78 | MH1945, MY1948; MYH1952 | ACS-84 | 13/02/22 | sio2al2o3cao | 4474
staffmnkmcph_55.9_0_6_0_0_0_0_38.1_0_0_0_0 | 55.9 | 0 | 5.99 | 0 | 0 | 0 | 0 | 38.11 | 0 | 0 | 0 | 0 | 100 | 0 | 1673.2 | 0.55 | MH1945, MY1948; MYH1952 | ACS-84 | 13/02/22 | sio2al2o3cao | 4475
staffmnkmcph_55.9_0_6_0_0_0_0_38.1_0_0_0_0 | 55.9 | 0 | 5.99 | 0 | 0 | 0 | 0 | 38.11 | 0 | 0 | 0 | 0 | 100 | 0 | 1723.2 | 0.35 | MH1945, MY1948; MYH1952 | ACS-84 | 13/02/22 | sio2al2o3cao | 4476
staffmnkmcph_55.9_0_6_0_0_0_0_38.1_0_0_0_0 | 55.9 | 0 | 5.99 | 0 | 0 | 0 | 0 | 38.11 | 0 | 0 | 0 | 0 | 100 | 0 | 1773.2 | 0.18 | MH1945, MY1948; MYH1952 | ACS-84 | 13/02/22 | sio2al2o3cao | 4477
staffmnkmcph_57.3_0_9.2_0_0_0_0_33.5_0_0_0_0 | 57.3 | 0 | 9.21 | 0 | 0 | 0 | 0 | 33.49 | 0 | 0 | 0 | 0 | 100 | 0 | 1423.2 | 2.44 | MH1945, MY1948; MYH1952 | ACS-85 | 13/02/22 | sio2al2o3cao | 4478
staffmnkmcph_57.3_0_9.2_0_0_0_0_33.5_0_0_0_0 | 57.3 | 0 | 9.21 | 0 | 0 | 0 | 0 | 33.49 | 0 | 0 | 0 | 0 | 100 | 0 | 1473.2 | 2.03 | MH1945, MY1948; MYH1952 | ACS-85 | 13/02/22 | sio2al2o3cao | 4479
staffmnkmcph_57.3_0_9.2_0_0_0_0_33.5_0_0_0_0 | 57.3 | 0 | 9.21 | 0 | 0 | 0 | 0 | 33.49 | 0 | 0 | 0 | 0 | 100 | 0 | 1523.2 | 1.66 | MH1945, MY1948; MYH1952 | ACS-85 | 13/02/22 | sio2al2o3cao | 4480
staffmnkmcph_57.3_0_9.2_0_0_0_0_33.5_0_0_0_0 | 57.3 | 0 | 9.21 | 0 | 0 | 0 | 0 | 33.49 | 0 | 0 | 0 | 0 | 100 | 0 | 1573.2 | 1.35 | MH1945, MY1948; MYH1952 | ACS-85 | 13/02/22 | sio2al2o3cao | 4481
staffmnkmcph_57.3_0_9.2_0_0_0_0_33.5_0_0_0_0 | 57.3 | 0 | 9.21 | 0 | 0 | 0 | 0 | 33.49 | 0 | 0 | 0 | 0 | 100 | 0 | 1623.2 | 1.08 | MH1945, MY1948; MYH1952 | ACS-85 | 13/02/22 | sio2al2o3cao | 4482
staffmnkmcph_57.3_0_9.2_0_0_0_0_33.5_0_0_0_0 | 57.3 | 0 | 9.21 | 0 | 0 | 0 | 0 | 33.49 | 0 | 0 | 0 | 0 | 100 | 0 | 1673.2 | 0.86 | MH1945, MY1948; MYH1952 | ACS-85 | 13/02/22 | sio2al2o3cao | 4483
staffmnkmcph_57.3_0_9.2_0_0_0_0_33.5_0_0_0_0 | 57.3 | 0 | 9.21 | 0 | 0 | 0 | 0 | 33.49 | 0 | 0 | 0 | 0 | 100 | 0 | 1723.2 | 0.65 | MH1945, MY1948; MYH1952 | ACS-85 | 13/02/22 | sio2al2o3cao | 4484
staffmnkmcph_57.3_0_9.2_0_0_0_0_33.5_0_0_0_0 | 57.3 | 0 | 9.21 | 0 | 0 | 0 | 0 | 33.49 | 0 | 0 | 0 | 0 | 100 | 0 | 1773.2 | 0.46 | MH1945, MY1948; MYH1952 | ACS-85 | 13/02/22 | sio2al2o3cao | 4485
staffmnkmcph_58.8_0_12.6_0_0_0_0_28.6_0_0_0_0 | 58.77 | 0 | 12.6 | 0 | 0 | 0 | 0 | 28.63 | 0 | 0 | 0 | 0 | 100 | 0 | 1423.2 | 2.9 | MH1945, MY1948; MYH1952 | ACS-86 | 13/02/22 | sio2al2o3cao | 4486
staffmnkmcph_58.8_0_12.6_0_0_0_0_28.6_0_0_0_0 | 58.77 | 0 | 12.6 | 0 | 0 | 0 | 0 | 28.63 | 0 | 0 | 0 | 0 | 100 | 0 | 1473.2 | 2.46 | MH1945, MY1948; MYH1952 | ACS-86 | 13/02/22 | sio2al2o3cao | 4487
staffmnkmcph_58.8_0_12.6_0_0_0_0_28.6_0_0_0_0 | 58.77 | 0 | 12.6 | 0 | 0 | 0 | 0 | 28.63 | 0 | 0 | 0 | 0 | 100 | 0 | 1523.2 | 2.08 | MH1945, MY1948; MYH1952 | ACS-86 | 13/02/22 | sio2al2o3cao | 4488
staffmnkmcph_58.8_0_12.6_0_0_0_0_28.6_0_0_0_0 | 58.77 | 0 | 12.6 | 0 | 0 | 0 | 0 | 28.63 | 0 | 0 | 0 | 0 | 100 | 0 | 1573.2 | 1.76 | MH1945, MY1948; MYH1952 | ACS-86 | 13/02/22 | sio2al2o3cao | 4489
staffmnkmcph_58.8_0_12.6_0_0_0_0_28.6_0_0_0_0 | 58.77 | 0 | 12.6 | 0 | 0 | 0 | 0 | 28.63 | 0 | 0 | 0 | 0 | 100 | 0 | 1623.2 | 1.49 | MH1945, MY1948; MYH1952 | ACS-86 | 13/02/22 | sio2al2o3cao | 4490
staffmnkmcph_58.8_0_12.6_0_0_0_0_28.6_0_0_0_0 | 58.77 | 0 | 12.6 | 0 | 0 | 0 | 0 | 28.63 | 0 | 0 | 0 | 0 | 100 | 0 | 1673.2 | 1.23 | MH1945, MY1948; MYH1952 | ACS-86 | 13/02/22 | sio2al2o3cao | 4491
staffmnkmcph_58.8_0_12.6_0_0_0_0_28.6_0_0_0_0 | 58.77 | 0 | 12.6 | 0 | 0 | 0 | 0 | 28.63 | 0 | 0 | 0 | 0 | 100 | 0 | 1723.2 | 0.99 | MH1945, MY1948; MYH1952 | ACS-86 | 13/02/22 | sio2al2o3cao | 4492
staffmnkmcph_58.8_0_12.6_0_0_0_0_28.6_0_0_0_0 | 58.77 | 0 | 12.6 | 0 | 0 | 0 | 0 | 28.63 | 0 | 0 | 0 | 0 | 100 | 0 | 1773.2 | 0.79 | MH1945, MY1948; MYH1952 | ACS-86 | 13/02/22 | sio2al2o3cao | 4493
staffmnkmcph_60.3_0_16.2_0_0_0_0_23.5_0_0_0_0 | 60.33 | 0 | 16.16 | 0 | 0 | 0 | 0 | 23.51 | 0 | 0 | 0 | 0 | 100 | 0 | 1673.2 | 1.82 | MH1945, MY1948; MYH1952 | ACS-87 | 13/02/22 | sio2al2o3cao | 4494
staffmnkmcph_60.3_0_16.2_0_0_0_0_23.5_0_0_0_0 | 60.33 | 0 | 16.16 | 0 | 0 | 0 | 0 | 23.51 | 0 | 0 | 0 | 0 | 100 | 0 | 1723.2 | 1.5 | MH1945, MY1948; MYH1952 | ACS-87 | 13/02/22 | sio2al2o3cao | 4495
staffmnkmcph_60.3_0_16.2_0_0_0_0_23.5_0_0_0_0 | 60.33 | 0 | 16.16 | 0 | 0 | 0 | 0 | 23.51 | 0 | 0 | 0 | 0 | 100 | 0 | 1773.2 | 1.24 | MH1945, MY1948; MYH1952 | ACS-87 | 13/02/22 | sio2al2o3cao | 4496
staffmnkmcph_59.7_0_2.9_0_0_0_0_37.3_0_0_0_0 | 59.74 | 0 | 2.93 | 0 | 0 | 0 | 0 | 37.33 | 0 | 0 | 0 | 0 | 100 | 0 | 1673.2 | 0.6 | MH1945, MY1948; MYH1952 | ACS-89 | 13/02/22 | sio2al2o3cao | 4497
staffmnkmcph_59.7_0_2.9_0_0_0_0_37.3_0_0_0_0 | 59.74 | 0 | 2.93 | 0 | 0 | 0 | 0 | 37.33 | 0 | 0 | 0 | 0 | 100 | 0 | 1723.2 | 0.4 | MH1945, MY1948; MYH1952 | ACS-89 | 13/02/22 | sio2al2o3cao | 4498
staffmnkmcph_59.7_0_2.9_0_0_0_0_37.3_0_0_0_0 | 59.74 | 0 | 2.93 | 0 | 0 | 0 | 0 | 37.33 | 0 | 0 | 0 | 0 | 100 | 0 | 1773.2 | 0.23 | MH1945, MY1948; MYH1952 | ACS-89 | 13/02/22 | sio2al2o3cao | 4499
staffmnkmcph_61.2_0_6_0_0_0_0_32.8_0_0_0_0 | 61.2 | 0 | 6.01 | 0 | 0 | 0 | 0 | 32.79 | 0 | 0 | 0 | 0 | 100 | 0 | 1423.2 | 2.4 | MH1945, MY1948; MYH1952 | ACS-90 | 13/02/22 | sio2al2o3cao | 4500
staffmnkmcph_61.2_0_6_0_0_0_0_32.8_0_0_0_0 | 61.2 | 0 | 6.01 | 0 | 0 | 0 | 0 | 32.79 | 0 | 0 | 0 | 0 | 100 | 0 | 1473.2 | 2 | MH1945, MY1948; MYH1952 | ACS-90 | 13/02/22 | sio2al2o3cao | 4501
staffmnkmcph_61.2_0_6_0_0_0_0_32.8_0_0_0_0 | 61.2 | 0 | 6.01 | 0 | 0 | 0 | 0 | 32.79 | 0 | 0 | 0 | 0 | 100 | 0 | 1523.2 | 1.62 | MH1945, MY1948; MYH1952 | ACS-90 | 13/02/22 | sio2al2o3cao | 4502
staffmnkmcph_61.2_0_6_0_0_0_0_32.8_0_0_0_0 | 61.2 | 0 | 6.01 | 0 | 0 | 0 | 0 | 32.79 | 0 | 0 | 0 | 0 | 100 | 0 | 1573.2 | 1.34 | MH1945, MY1948; MYH1952 | ACS-90 | 13/02/22 | sio2al2o3cao | 4503
staffmnkmcph_61.2_0_6_0_0_0_0_32.8_0_0_0_0 | 61.2 | 0 | 6.01 | 0 | 0 | 0 | 0 | 32.79 | 0 | 0 | 0 | 0 | 100 | 0 | 1623.2 | 1.1 | MH1945, MY1948; MYH1952 | ACS-90 | 13/02/22 | sio2al2o3cao | 4504
staffmnkmcph_61.2_0_6_0_0_0_0_32.8_0_0_0_0 | 61.2 | 0 | 6.01 | 0 | 0 | 0 | 0 | 32.79 | 0 | 0 | 0 | 0 | 100 | 0 | 1673.2 | 0.91 | MH1945, MY1948; MYH1952 | ACS-90 | 13/02/22 | sio2al2o3cao | 4505
staffmnkmcph_61.2_0_6_0_0_0_0_32.8_0_0_0_0 | 61.2 | 0 | 6.01 | 0 | 0 | 0 | 0 | 32.79 | 0 | 0 | 0 | 0 | 100 | 0 | 1723.2 | 0.71 | MH1945, MY1948; MYH1952 | ACS-90 | 13/02/22 | sio2al2o3cao | 4506
staffmnkmcph_61.2_0_6_0_0_0_0_32.8_0_0_0_0 | 61.2 | 0 | 6.01 | 0 | 0 | 0 | 0 | 32.79 | 0 | 0 | 0 | 0 | 100 | 0 | 1773.2 | 0.51 | MH1945, MY1948; MYH1952 | ACS-90 | 13/02/22 | sio2al2o3cao | 4507
staffmnkmcph_62.8_0_9.2_0_0_0_0_28_0_0_0_0 | 62.75 | 0 | 9.24 | 0 | 0 | 0 | 0 | 28.01 | 0 | 0 | 0 | 0 | 100 | 0 | 1423.2 | 3.03 | MH1945, MY1948; MYH1952 | ACS-91 | 13/02/22 | sio2al2o3cao | 4508
staffmnkmcph_62.8_0_9.2_0_0_0_0_28_0_0_0_0 | 62.75 | 0 | 9.24 | 0 | 0 | 0 | 0 | 28.01 | 0 | 0 | 0 | 0 | 100 | 0 | 1473.2 | 2.57 | MH1945, MY1948; MYH1952 | ACS-91 | 13/02/22 | sio2al2o3cao | 4509
staffmnkmcph_62.8_0_9.2_0_0_0_0_28_0_0_0_0 | 62.75 | 0 | 9.24 | 0 | 0 | 0 | 0 | 28.01 | 0 | 0 | 0 | 0 | 100 | 0 | 1523.2 | 2.19 | MH1945, MY1948; MYH1952 | ACS-91 | 13/02/22 | sio2al2o3cao | 4510
staffmnkmcph_62.8_0_9.2_0_0_0_0_28_0_0_0_0 | 62.75 | 0 | 9.24 | 0 | 0 | 0 | 0 | 28.01 | 0 | 0 | 0 | 0 | 100 | 0 | 1573.2 | 1.86 | MH1945, MY1948; MYH1952 | ACS-91 | 13/02/22 | sio2al2o3cao | 4511
staffmnkmcph_62.8_0_9.2_0_0_0_0_28_0_0_0_0 | 62.75 | 0 | 9.24 | 0 | 0 | 0 | 0 | 28.01 | 0 | 0 | 0 | 0 | 100 | 0 | 1623.2 | 1.59 | MH1945, MY1948; MYH1952 | ACS-91 | 13/02/22 | sio2al2o3cao | 4512
staffmnkmcph_62.8_0_9.2_0_0_0_0_28_0_0_0_0 | 62.75 | 0 | 9.24 | 0 | 0 | 0 | 0 | 28.01 | 0 | 0 | 0 | 0 | 100 | 0 | 1673.2 | 1.33 | MH1945, MY1948; MYH1952 | ACS-91 | 13/02/22 | sio2al2o3cao | 4513
staffmnkmcph_62.8_0_9.2_0_0_0_0_28_0_0_0_0 | 62.75 | 0 | 9.24 | 0 | 0 | 0 | 0 | 28.01 | 0 | 0 | 0 | 0 | 100 | 0 | 1723.2 | 1.11 | MH1945, MY1948; MYH1952 | ACS-91 | 13/02/22 | sio2al2o3cao | 4514
staffmnkmcph_62.8_0_9.2_0_0_0_0_28_0_0_0_0 | 62.75 | 0 | 9.24 | 0 | 0 | 0 | 0 | 28.01 | 0 | 0 | 0 | 0 | 100 | 0 | 1773.2 | 0.89 | MH1945, MY1948; MYH1952 | ACS-91 | 13/02/22 | sio2al2o3cao | 4515
staffmnkmcph_64.4_0_12.6_0_0_0_0_23_0_0_0_0 | 64.37 | 0 | 12.64 | 0 | 0 | 0 | 0 | 22.99 | 0 | 0 | 0 | 0 | 100 | 0 | 1473.2 | 3.17 | MH1945, MY1948; MYH1952 | ACS-92 | 13/02/22 | sio2al2o3cao | 4516
staffmnkmcph_64.4_0_12.6_0_0_0_0_23_0_0_0_0 | 64.37 | 0 | 12.64 | 0 | 0 | 0 | 0 | 22.99 | 0 | 0 | 0 | 0 | 100 | 0 | 1523.2 | 2.76 | MH1945, MY1948; MYH1952 | ACS-92 | 13/02/22 | sio2al2o3cao | 4517
staffmnkmcph_64.4_0_12.6_0_0_0_0_23_0_0_0_0 | 64.37 | 0 | 12.64 | 0 | 0 | 0 | 0 | 22.99 | 0 | 0 | 0 | 0 | 100 | 0 | 1573.2 | 2.4 | MH1945, MY1948; MYH1952 | ACS-92 | 13/02/22 | sio2al2o3cao | 4518
staffmnkmcph_64.4_0_12.6_0_0_0_0_23_0_0_0_0 | 64.37 | 0 | 12.64 | 0 | 0 | 0 | 0 | 22.99 | 0 | 0 | 0 | 0 | 100 | 0 | 1623.2 | 2.1 | MH1945, MY1948; MYH1952 | ACS-92 | 13/02/22 | sio2al2o3cao | 4519
staffmnkmcph_64.4_0_12.6_0_0_0_0_23_0_0_0_0 | 64.37 | 0 | 12.64 | 0 | 0 | 0 | 0 | 22.99 | 0 | 0 | 0 | 0 | 100 | 0 | 1673.2 | 1.82 | MH1945, MY1948; MYH1952 | ACS-92 | 13/02/22 | sio2al2o3cao | 4520
staffmnkmcph_64.4_0_12.6_0_0_0_0_23_0_0_0_0 | 64.37 | 0 | 12.64 | 0 | 0 | 0 | 0 | 22.99 | 0 | 0 | 0 | 0 | 100 | 0 | 1723.2 | 1.55 | MH1945, MY1948; MYH1952 | ACS-92 | 13/02/22 | sio2al2o3cao | 4521
staffmnkmcph_64.4_0_12.6_0_0_0_0_23_0_0_0_0 | 64.37 | 0 | 12.64 | 0 | 0 | 0 | 0 | 22.99 | 0 | 0 | 0 | 0 | 100 | 0 | 1773.2 | 1.31 | MH1945, MY1948; MYH1952 | ACS-92 | 13/02/22 | sio2al2o3cao | 4522
staffmnkmcph_66.1_0_16.2_0_0_0_0_17.7_0_0_0_0 | 66.08 | 0 | 16.22 | 0 | 0 | 0 | 0 | 17.7 | 0 | 0 | 0 | 0 | 100 | 0 | 1673.2 | 2.4 | MH1945, MY1948; MYH1952 | ACS-93 | 13/02/22 | sio2al2o3cao | 4523
staffmnkmcph_66.1_0_16.2_0_0_0_0_17.7_0_0_0_0 | 66.08 | 0 | 16.22 | 0 | 0 | 0 | 0 | 17.7 | 0 | 0 | 0 | 0 | 100 | 0 | 1723.2 | 2.09 | MH1945, MY1948; MYH1952 | ACS-93 | 13/02/22 | sio2al2o3cao | 4524
staffmnkmcph_66.1_0_16.2_0_0_0_0_17.7_0_0_0_0 | 66.08 | 0 | 16.22 | 0 | 0 | 0 | 0 | 17.7 | 0 | 0 | 0 | 0 | 100 | 0 | 1773.2 | 1.79 | MH1945, MY1948; MYH1952 | ACS-93 | 13/02/22 | sio2al2o3cao | 4525
staffmnkmcph_65_0_2.9_0_0_0_0_32.1_0_0_0_0 | 64.95 | 0 | 2.94 | 0 | 0 | 0 | 0 | 32.11 | 0 | 0 | 0 | 0 | 100 | 0 | 1723.2 | 0.84 | MH1945, MY1948; MYH1952 | ACS-95 | 13/02/22 | sio2al2o3cao | 4526
staffmnkmcph_65_0_2.9_0_0_0_0_32.1_0_0_0_0 | 64.95 | 0 | 2.94 | 0 | 0 | 0 | 0 | 32.11 | 0 | 0 | 0 | 0 | 100 | 0 | 1773.2 | 0.63 | MH1945, MY1948; MYH1952 | ACS-95 | 13/02/22 | sio2al2o3cao | 4527
staffmnkmcph_66.6_0_6_0_0_0_0_27.4_0_0_0_0 | 66.55 | 0 | 6.03 | 0 | 0 | 0 | 0 | 27.42 | 0 | 0 | 0 | 0 | 100 | 0 | 1423.2 | 3.05 | MH1945, MY1948; MYH1952 | ACS-96 | 13/02/22 | sio2al2o3cao | 4528
staffmnkmcph_66.6_0_6_0_0_0_0_27.4_0_0_0_0 | 66.55 | 0 | 6.03 | 0 | 0 | 0 | 0 | 27.42 | 0 | 0 | 0 | 0 | 100 | 0 | 1473.2 | 2.62 | MH1945, MY1948; MYH1952 | ACS-96 | 13/02/22 | sio2al2o3cao | 4529
staffmnkmcph_66.6_0_6_0_0_0_0_27.4_0_0_0_0 | 66.55 | 0 | 6.03 | 0 | 0 | 0 | 0 | 27.42 | 0 | 0 | 0 | 0 | 100 | 0 | 1523.2 | 2.25 | MH1945, MY1948; MYH1952 | ACS-96 | 13/02/22 | sio2al2o3cao | 4530
staffmnkmcph_66.6_0_6_0_0_0_0_27.4_0_0_0_0 | 66.55 | 0 | 6.03 | 0 | 0 | 0 | 0 | 27.42 | 0 | 0 | 0 | 0 | 100 | 0 | 1573.2 | 1.93 | MH1945, MY1948; MYH1952 | ACS-96 | 13/02/22 | sio2al2o3cao | 4531
staffmnkmcph_66.6_0_6_0_0_0_0_27.4_0_0_0_0 | 66.55 | 0 | 6.03 | 0 | 0 | 0 | 0 | 27.42 | 0 | 0 | 0 | 0 | 100 | 0 | 1623.2 | 1.66 | MH1945, MY1948; MYH1952 | ACS-96 | 13/02/22 | sio2al2o3cao | 4532
staffmnkmcph_66.6_0_6_0_0_0_0_27.4_0_0_0_0 | 66.55 | 0 | 6.03 | 0 | 0 | 0 | 0 | 27.42 | 0 | 0 | 0 | 0 | 100 | 0 | 1673.2 | 1.41 | MH1945, MY1948; MYH1952 | ACS-96 | 13/02/22 | sio2al2o3cao | 4533
staffmnkmcph_66.6_0_6_0_0_0_0_27.4_0_0_0_0 | 66.55 | 0 | 6.03 | 0 | 0 | 0 | 0 | 27.42 | 0 | 0 | 0 | 0 | 100 | 0 | 1723.2 | 1.18 | MH1945, MY1948; MYH1952 | ACS-96 | 13/02/22 | sio2al2o3cao | 4534
staffmnkmcph_66.6_0_6_0_0_0_0_27.4_0_0_0_0 | 66.55 | 0 | 6.03 | 0 | 0 | 0 | 0 | 27.42 | 0 | 0 | 0 | 0 | 100 | 0 | 1773.2 | 0.98 | MH1945, MY1948; MYH1952 | ACS-96 | 13/02/22 | sio2al2o3cao | 4535
staffmnkmcph_68.2_0_9.3_0_0_0_0_22.5_0_0_0_0 | 68.23 | 0 | 9.28 | 0 | 0 | 0 | 0 | 22.49 | 0 | 0 | 0 | 0 | 100 | 0 | 1573.2 | 2.65 | MH1945, MY1948; MYH1952 | ACS-97 | 13/02/22 | sio2al2o3cao | 4536
staffmnkmcph_68.2_0_9.3_0_0_0_0_22.5_0_0_0_0 | 68.23 | 0 | 9.28 | 0 | 0 | 0 | 0 | 22.49 | 0 | 0 | 0 | 0 | 100 | 0 | 1623.2 | 2.29 | MH1945, MY1948; MYH1952 | ACS-97 | 13/02/22 | sio2al2o3cao | 4537
staffmnkmcph_68.2_0_9.3_0_0_0_0_22.5_0_0_0_0 | 68.23 | 0 | 9.28 | 0 | 0 | 0 | 0 | 22.49 | 0 | 0 | 0 | 0 | 100 | 0 | 1673.2 | 2.02 | MH1945, MY1948; MYH1952 | ACS-97 | 13/02/22 | sio2al2o3cao | 4538
staffmnkmcph_68.2_0_9.3_0_0_0_0_22.5_0_0_0_0 | 68.23 | 0 | 9.28 | 0 | 0 | 0 | 0 | 22.49 | 0 | 0 | 0 | 0 | 100 | 0 | 1723.2 | 1.76 | MH1945, MY1948; MYH1952 | ACS-97 | 13/02/22 | sio2al2o3cao | 4539
staffmnkmcph_68.2_0_9.3_0_0_0_0_22.5_0_0_0_0 | 68.23 | 0 | 9.28 | 0 | 0 | 0 | 0 | 22.49 | 0 | 0 | 0 | 0 | 100 | 0 | 1773.2 | 1.49 | MH1945, MY1948; MYH1952 | ACS-97 | 13/02/22 | sio2al2o3cao | 4540
staffmnkmcph_70_0_12.7_0_0_0_0_17.3_0_0_0_0 | 70 | 0 | 12.69 | 0 | 0 | 0 | 0 | 17.31 | 0 | 0 | 0 | 0 | 100 | 0 | 1523.2 | 3.49 | MH1945, MY1948; MYH1952 | ACS-98 | 13/02/22 | sio2al2o3cao | 4541
staffmnkmcph_70_0_12.7_0_0_0_0_17.3_0_0_0_0 | 70 | 0 | 12.69 | 0 | 0 | 0 | 0 | 17.31 | 0 | 0 | 0 | 0 | 100 | 0 | 1573.2 | 3.17 | MH1945, MY1948; MYH1952 | ACS-98 | 13/02/22 | sio2al2o3cao | 4542
staffmnkmcph_70_0_12.7_0_0_0_0_17.3_0_0_0_0 | 70 | 0 | 12.69 | 0 | 0 | 0 | 0 | 17.31 | 0 | 0 | 0 | 0 | 100 | 0 | 1623.2 | 2.81 | MH1945, MY1948; MYH1952 | ACS-98 | 13/02/22 | sio2al2o3cao | 4543
staffmnkmcph_70_0_12.7_0_0_0_0_17.3_0_0_0_0 | 70 | 0 | 12.69 | 0 | 0 | 0 | 0 | 17.31 | 0 | 0 | 0 | 0 | 100 | 0 | 1673.2 | 2.51 | MH1945, MY1948; MYH1952 | ACS-98 | 13/02/22 | sio2al2o3cao | 4544
staffmnkmcph_70_0_12.7_0_0_0_0_17.3_0_0_0_0 | 70 | 0 | 12.69 | 0 | 0 | 0 | 0 | 17.31 | 0 | 0 | 0 | 0 | 100 | 0 | 1723.2 | 2.2 | MH1945, MY1948; MYH1952 | ACS-98 | 13/02/22 | sio2al2o3cao | 4545
staffmnkmcph_70_0_12.7_0_0_0_0_17.3_0_0_0_0 | 70 | 0 | 12.69 | 0 | 0 | 0 | 0 | 17.31 | 0 | 0 | 0 | 0 | 100 | 0 | 1773.2 | 1.97 | MH1945, MY1948; MYH1952 | ACS-98 | 13/02/22 | sio2al2o3cao | 4546
staffmnkmcph_71.9_0_16.3_0_0_0_0_11.9_0_0_0_0 | 71.86 | 0 | 16.29 | 0 | 0 | 0 | 0 | 11.85 | 0 | 0 | 0 | 0 | 100 | 0 | 1723.2 | 2.6 | MH1945, MY1948; MYH1952 | ACS-99 | 13/02/22 | sio2al2o3cao | 4547
staffmnkmcph_71.9_0_16.3_0_0_0_0_11.9_0_0_0_0 | 71.86 | 0 | 16.29 | 0 | 0 | 0 | 0 | 11.85 | 0 | 0 | 0 | 0 | 100 | 0 | 1773.2 | 2.28 | MH1945, MY1948; MYH1952 | ACS-99 | 13/02/22 | sio2al2o3cao | 4548
staffmnkmcph_71.9_0_6.1_0_0_0_0_22_0_0_0_0 | 71.93 | 0 | 6.05 | 0 | 0 | 0 | 0 | 22.02 | 0 | 0 | 0 | 0 | 100 | 0 | 1673.2 | 2.03 | MH1945, MY1948; MYH1952 | ACS-100 | 13/02/22 | sio2al2o3cao | 4549
staffmnkmcph_71.9_0_6.1_0_0_0_0_22_0_0_0_0 | 71.93 | 0 | 6.05 | 0 | 0 | 0 | 0 | 22.02 | 0 | 0 | 0 | 0 | 100 | 0 | 1723.2 | 1.78 | MH1945, MY1948; MYH1952 | ACS-100 | 13/02/22 | sio2al2o3cao | 4550
staffmnkmcph_71.9_0_6.1_0_0_0_0_22_0_0_0_0 | 71.93 | 0 | 6.05 | 0 | 0 | 0 | 0 | 22.02 | 0 | 0 | 0 | 0 | 100 | 0 | 1773.2 | 1.56 | MH1945, MY1948; MYH1952 | ACS-100 | 13/02/22 | sio2al2o3cao | 4551
staffmnkmcph_73.8_0_9.3_0_0_0_0_16.9_0_0_0_0 | 73.76 | 0 | 9.31 | 0 | 0 | 0 | 0 | 16.93 | 0 | 0 | 0 | 0 | 100 | 0 | 1473.2 | 4.21 | MH1945, MY1948; MYH1952 | ACS-101 | 13/02/22 | sio2al2o3cao | 4552
staffmnkmcph_73.8_0_9.3_0_0_0_0_16.9_0_0_0_0 | 73.76 | 0 | 9.31 | 0 | 0 | 0 | 0 | 16.93 | 0 | 0 | 0 | 0 | 100 | 0 | 1523.2 | 3.75 | MH1945, MY1948; MYH1952 | ACS-101 | 13/02/22 | sio2al2o3cao | 4553
staffmnkmcph_73.8_0_9.3_0_0_0_0_16.9_0_0_0_0 | 73.76 | 0 | 9.31 | 0 | 0 | 0 | 0 | 16.93 | 0 | 0 | 0 | 0 | 100 | 0 | 1573.2 | 3.35 | MH1945, MY1948; MYH1952 | ACS-101 | 13/02/22 | sio2al2o3cao | 4554
staffmnkmcph_73.8_0_9.3_0_0_0_0_16.9_0_0_0_0 | 73.76 | 0 | 9.31 | 0 | 0 | 0 | 0 | 16.93 | 0 | 0 | 0 | 0 | 100 | 0 | 1623.2 | 2.99 | MH1945, MY1948; MYH1952 | ACS-101 | 13/02/22 | sio2al2o3cao | 4555
staffmnkmcph_73.8_0_9.3_0_0_0_0_16.9_0_0_0_0 | 73.76 | 0 | 9.31 | 0 | 0 | 0 | 0 | 16.93 | 0 | 0 | 0 | 0 | 100 | 0 | 1673.2 | 2.67 | MH1945, MY1948; MYH1952 | ACS-101 | 13/02/22 | sio2al2o3cao | 4556
staffmnkmcph_73.8_0_9.3_0_0_0_0_16.9_0_0_0_0 | 73.76 | 0 | 9.31 | 0 | 0 | 0 | 0 | 16.93 | 0 | 0 | 0 | 0 | 100 | 0 | 1723.2 | 2.38 | MH1945, MY1948; MYH1952 | ACS-101 | 13/02/22 | sio2al2o3cao | 4557
staffmnkmcph_73.8_0_9.3_0_0_0_0_16.9_0_0_0_0 | 73.76 | 0 | 9.31 | 0 | 0 | 0 | 0 | 16.93 | 0 | 0 | 0 | 0 | 100 | 0 | 1773.2 | 2.12 | MH1945, MY1948; MYH1952 | ACS-101 | 13/02/22 | sio2al2o3cao | 4558
staffmnkmcph_75.7_0_12.7_0_0_0_0_11.6_0_0_0_0 | 75.68 | 0 | 12.74 | 0 | 0 | 0 | 0 | 11.58 | 0 | 0 | 0 | 0 | 100 | 0 | 1573.2 | 4.11 | MH1945, MY1948; MYH1952 | ACS-102 | 13/02/22 | sio2al2o3cao | 4559
staffmnkmcph_75.7_0_12.7_0_0_0_0_11.6_0_0_0_0 | 75.68 | 0 | 12.74 | 0 | 0 | 0 | 0 | 11.58 | 0 | 0 | 0 | 0 | 100 | 0 | 1623.2 | 3.66 | MH1945, MY1948; MYH1952 | ACS-102 | 13/02/22 | sio2al2o3cao | 4560
staffmnkmcph_75.7_0_12.7_0_0_0_0_11.6_0_0_0_0 | 75.68 | 0 | 12.74 | 0 | 0 | 0 | 0 | 11.58 | 0 | 0 | 0 | 0 | 100 | 0 | 1673.2 | 3.26 | MH1945, MY1948; MYH1952 | ACS-102 | 13/02/22 | sio2al2o3cao | 4561
staffmnkmcph_75.7_0_12.7_0_0_0_0_11.6_0_0_0_0 | 75.68 | 0 | 12.74 | 0 | 0 | 0 | 0 | 11.58 | 0 | 0 | 0 | 0 | 100 | 0 | 1723.2 | 2.92 | MH1945, MY1948; MYH1952 | ACS-102 | 13/02/22 | sio2al2o3cao | 4562
staffmnkmcph_75.7_0_12.7_0_0_0_0_11.6_0_0_0_0 | 75.68 | 0 | 12.74 | 0 | 0 | 0 | 0 | 11.58 | 0 | 0 | 0 | 0 | 100 | 0 | 1773.2 | 2.6 | MH1945, MY1948; MYH1952 | ACS-102 | 13/02/22 | sio2al2o3cao | 4563
staffmnkmcph_10.9_0_19.2_0_0_0_0_69.9_0_0_0_0 | 10.87 | 0 | 19.22 | 0 | 0 | 0 | 0 | 69.91 | 0 | 0 | 0 | 0 | 100 | 0 | 1823.2 | -0.66 | K1960 | ACS-23 | 13/02/22 | sio2al2o3cao | 4564
staffmnkmcph_10.9_0_19.2_0_0_0_0_69.9_0_0_0_0 | 10.87 | 0 | 19.22 | 0 | 0 | 0 | 0 | 69.91 | 0 | 0 | 0 | 0 | 100 | 0 | 1873.2 | -0.89 | K1960 | ACS-23 | 13/02/22 | sio2al2o3cao | 4565
staffmnkmcph_10.9_0_19.2_0_0_0_0_69.9_0_0_0_0 | 10.87 | 0 | 19.22 | 0 | 0 | 0 | 0 | 69.91 | 0 | 0 | 0 | 0 | 100 | 0 | 1923.2 | -1 | K1960 | ACS-23 | 13/02/22 | sio2al2o3cao | 4566
staffmnkmcph_10.9_0_19.2_0_0_0_0_69.9_0_0_0_0 | 10.87 | 0 | 19.22 | 0 | 0 | 0 | 0 | 69.91 | 0 | 0 | 0 | 0 | 100 | 0 | 1973.2 | -1.1 | K1960 | ACS-23 | 13/02/22 | sio2al2o3cao | 4567
staffmnkmcph_10.9_0_19.2_0_0_0_0_69.9_0_0_0_0 | 10.87 | 0 | 19.22 | 0 | 0 | 0 | 0 | 69.91 | 0 | 0 | 0 | 0 | 100 | 0 | 2023.2 | -1.15 | K1960 | ACS-23 | 13/02/22 | sio2al2o3cao | 4568
staffmnkmcph_10.9_0_19.2_0_0_0_0_69.9_0_0_0_0 | 10.87 | 0 | 19.22 | 0 | 0 | 0 | 0 | 69.91 | 0 | 0 | 0 | 0 | 100 | 0 | 2073.2 | -1.22 | K1960 | ACS-23 | 13/02/22 | sio2al2o3cao | 4569
staffmnkmcph_10.9_0_19.2_0_0_0_0_69.9_0_0_0_0 | 10.87 | 0 | 19.22 | 0 | 0 | 0 | 0 | 69.91 | 0 | 0 | 0 | 0 | 100 | 0 | 2123.2 | -1.3 | K1960 | ACS-23 | 13/02/22 | sio2al2o3cao | 4570
staffmnkmcph_10.9_0_19.2_0_0_0_0_69.9_0_0_0_0 | 10.87 | 0 | 19.22 | 0 | 0 | 0 | 0 | 69.91 | 0 | 0 | 0 | 0 | 100 | 0 | 2173.2 | -1.4 | K1960 | ACS-23 | 13/02/22 | sio2al2o3cao | 4571
staffmnkmcph_11.5_0_27.1_0_0_0_0_61.5_0_0_0_0 | 11.48 | 0 | 27.05 | 0 | 0 | 0 | 0 | 61.47 | 0 | 0 | 0 | 0 | 100 | 0 | 1723.2 | -0.11 | K1960 | ACS-24 | 13/02/22 | sio2al2o3cao | 4572
staffmnkmcph_11.5_0_27.1_0_0_0_0_61.5_0_0_0_0 | 11.48 | 0 | 27.05 | 0 | 0 | 0 | 0 | 61.47 | 0 | 0 | 0 | 0 | 100 | 0 | 1773.2 | -0.3 | K1960 | ACS-24 | 13/02/22 | sio2al2o3cao | 4573
staffmnkmcph_11.5_0_27.1_0_0_0_0_61.5_0_0_0_0 | 11.48 | 0 | 27.05 | 0 | 0 | 0 | 0 | 61.47 | 0 | 0 | 0 | 0 | 100 | 0 | 1823.2 | -0.48 | K1960 | ACS-24 | 13/02/22 | sio2al2o3cao | 4574
staffmnkmcph_11.5_0_27.1_0_0_0_0_61.5_0_0_0_0 | 11.48 | 0 | 27.05 | 0 | 0 | 0 | 0 | 61.47 | 0 | 0 | 0 | 0 | 100 | 0 | 1873.2 | -0.64 | K1960 | ACS-24 | 13/02/22 | sio2al2o3cao | 4575
staffmnkmcph_11.5_0_27.1_0_0_0_0_61.5_0_0_0_0 | 11.48 | 0 | 27.05 | 0 | 0 | 0 | 0 | 61.47 | 0 | 0 | 0 | 0 | 100 | 0 | 1923.2 | -0.77 | K1960 | ACS-24 | 13/02/22 | sio2al2o3cao | 4576
staffmnkmcph_11.5_0_27.1_0_0_0_0_61.5_0_0_0_0 | 11.48 | 0 | 27.05 | 0 | 0 | 0 | 0 | 61.47 | 0 | 0 | 0 | 0 | 100 | 0 | 1973.2 | -0.82 | K1960 | ACS-24 | 13/02/22 | sio2al2o3cao | 4577
staffmnkmcph_11.5_0_27.1_0_0_0_0_61.5_0_0_0_0 | 11.48 | 0 | 27.05 | 0 | 0 | 0 | 0 | 61.47 | 0 | 0 | 0 | 0 | 100 | 0 | 2023.2 | -0.92 | K1960 | ACS-24 | 13/02/22 | sio2al2o3cao | 4578
staffmnkmcph_11.5_0_27.1_0_0_0_0_61.5_0_0_0_0 | 11.48 | 0 | 27.05 | 0 | 0 | 0 | 0 | 61.47 | 0 | 0 | 0 | 0 | 100 | 0 | 2073.2 | -1 | K1960 | ACS-24 | 13/02/22 | sio2al2o3cao | 4579
staffmnkmcph_11.5_0_27.1_0_0_0_0_61.5_0_0_0_0 | 11.48 | 0 | 27.05 | 0 | 0 | 0 | 0 | 61.47 | 0 | 0 | 0 | 0 | 100 | 0 | 2123.2 | -1.05 | K1960 | ACS-24 | 13/02/22 | sio2al2o3cao | 4580
staffmnkmcph_11.5_0_27.1_0_0_0_0_61.5_0_0_0_0 | 11.48 | 0 | 27.05 | 0 | 0 | 0 | 0 | 61.47 | 0 | 0 | 0 | 0 | 100 | 0 | 2173.2 | -1.1 | K1960 | ACS-24 | 13/02/22 | sio2al2o3cao | 4581
staffmnkmcph_12.2_0_35.8_0_0_0_0_52.1_0_0_0_0 | 12.15 | 0 | 35.79 | 0 | 0 | 0 | 0 | 52.06 | 0 | 0 | 0 | 0 | 100 | 0 | 1823.2 | -0.28 | K1960 | ACS-25 | 13/02/22 | sio2al2o3cao | 4582
staffmnkmcph_12.2_0_35.8_0_0_0_0_52.1_0_0_0_0 | 12.15 | 0 | 35.79 | 0 | 0 | 0 | 0 | 52.06 | 0 | 0 | 0 | 0 | 100 | 0 | 1873.2 | -0.47 | K1960 | ACS-25 | 13/02/22 | sio2al2o3cao | 4583
staffmnkmcph_12.2_0_35.8_0_0_0_0_52.1_0_0_0_0 | 12.15 | 0 | 35.79 | 0 | 0 | 0 | 0 | 52.06 | 0 | 0 | 0 | 0 | 100 | 0 | 1923.2 | -0.64 | K1960 | ACS-25 | 13/02/22 | sio2al2o3cao | 4584
staffmnkmcph_12.2_0_35.8_0_0_0_0_52.1_0_0_0_0 | 12.15 | 0 | 35.79 | 0 | 0 | 0 | 0 | 52.06 | 0 | 0 | 0 | 0 | 100 | 0 | 1973.2 | -0.77 | K1960 | ACS-25 | 13/02/22 | sio2al2o3cao | 4585
staffmnkmcph_12.2_0_35.8_0_0_0_0_52.1_0_0_0_0 | 12.15 | 0 | 35.79 | 0 | 0 | 0 | 0 | 52.06 | 0 | 0 | 0 | 0 | 100 | 0 | 2023.2 | -0.85 | K1960 | ACS-25 | 13/02/22 | sio2al2o3cao | 4586
staffmnkmcph_12.2_0_35.8_0_0_0_0_52.1_0_0_0_0 | 12.15 | 0 | 35.79 | 0 | 0 | 0 | 0 | 52.06 | 0 | 0 | 0 | 0 | 100 | 0 | 2073.2 | -0.92 | K1960 | ACS-25 | 13/02/22 | sio2al2o3cao | 4587
staffmnkmcph_12.2_0_35.8_0_0_0_0_52.1_0_0_0_0 | 12.15 | 0 | 35.79 | 0 | 0 | 0 | 0 | 52.06 | 0 | 0 | 0 | 0 | 100 | 0 | 2123.2 | -1 | K1960 | ACS-25 | 13/02/22 | sio2al2o3cao | 4588
staffmnkmcph_12.2_0_35.8_0_0_0_0_52.1_0_0_0_0 | 12.15 | 0 | 35.79 | 0 | 0 | 0 | 0 | 52.06 | 0 | 0 | 0 | 0 | 100 | 0 | 2173.2 | -1 | K1960 | ACS-25 | 13/02/22 | sio2al2o3cao | 4589
staffmnkmcph_12.5_0_40.6_0_0_0_0_46.9_0_0_0_0 | 12.51 | 0 | 40.56 | 0 | 0 | 0 | 0 | 46.93 | 0 | 0 | 0 | 0 | 100 | 0 | 1873.2 | -0.41 | K1960 | ACS-26 | 13/02/22 | sio2al2o3cao | 4590
staffmnkmcph_12.5_0_40.6_0_0_0_0_46.9_0_0_0_0 | 12.51 | 0 | 40.56 | 0 | 0 | 0 | 0 | 46.93 | 0 | 0 | 0 | 0 | 100 | 0 | 1923.2 | -0.59 | K1960 | ACS-26 | 13/02/22 | sio2al2o3cao | 4591
staffmnkmcph_12.5_0_40.6_0_0_0_0_46.9_0_0_0_0 | 12.51 | 0 | 40.56 | 0 | 0 | 0 | 0 | 46.93 | 0 | 0 | 0 | 0 | 100 | 0 | 1973.2 | -0.72 | K1960 | ACS-26 | 13/02/22 | sio2al2o3cao | 4592
staffmnkmcph_12.5_0_40.6_0_0_0_0_46.9_0_0_0_0 | 12.51 | 0 | 40.56 | 0 | 0 | 0 | 0 | 46.93 | 0 | 0 | 0 | 0 | 100 | 0 | 2023.2 | -0.8 | K1960 | ACS-26 | 13/02/22 | sio2al2o3cao | 4593
staffmnkmcph_12.5_0_40.6_0_0_0_0_46.9_0_0_0_0 | 12.51 | 0 | 40.56 | 0 | 0 | 0 | 0 | 46.93 | 0 | 0 | 0 | 0 | 100 | 0 | 2073.2 | -0.85 | K1960 | ACS-26 | 13/02/22 | sio2al2o3cao | 4594
staffmnkmcph_13.3_0_51_0_0_0_0_35.7_0_0_0_0 | 13.32 | 0 | 51.01 | 0 | 0 | 0 | 0 | 35.67 | 0 | 0 | 0 | 0 | 100 | 0 | 1923.2 | -0.66 | K1960 | ACS-27 | 13/02/22 | sio2al2o3cao | 4595
staffmnkmcph_13.3_0_51_0_0_0_0_35.7_0_0_0_0 | 13.32 | 0 | 51.01 | 0 | 0 | 0 | 0 | 35.67 | 0 | 0 | 0 | 0 | 100 | 0 | 1973.2 | -0.77 | K1960 | ACS-27 | 13/02/22 | sio2al2o3cao | 4596
staffmnkmcph_13.3_0_51_0_0_0_0_35.7_0_0_0_0 | 13.32 | 0 | 51.01 | 0 | 0 | 0 | 0 | 35.67 | 0 | 0 | 0 | 0 | 100 | 0 | 2023.2 | -0.85 | K1960 | ACS-27 | 13/02/22 | sio2al2o3cao | 4597
staffmnkmcph_13.3_0_51_0_0_0_0_35.7_0_0_0_0 | 13.32 | 0 | 51.01 | 0 | 0 | 0 | 0 | 35.67 | 0 | 0 | 0 | 0 | 100 | 0 | 2073.2 | -0.92 | K1960 | ACS-27 | 13/02/22 | sio2al2o3cao | 4598
staffmnkmcph_21.9_0_19.4_0_0_0_0_58.7_0_0_0_0 | 21.92 | 0 | 19.37 | 0 | 0 | 0 | 0 | 58.71 | 0 | 0 | 0 | 0 | 100 | 0 | 1873.2 | -0.62 | K1960 | ACS-28 | 13/02/22 | sio2al2o3cao | 4599
staffmnkmcph_21.9_0_19.4_0_0_0_0_58.7_0_0_0_0 | 21.92 | 0 | 19.37 | 0 | 0 | 0 | 0 | 58.71 | 0 | 0 | 0 | 0 | 100 | 0 | 1923.2 | -0.74 | K1960 | ACS-28 | 13/02/22 | sio2al2o3cao | 4600
staffmnkmcph_21.9_0_19.4_0_0_0_0_58.7_0_0_0_0 | 21.92 | 0 | 19.37 | 0 | 0 | 0 | 0 | 58.71 | 0 | 0 | 0 | 0 | 100 | 0 | 1973.2 | -0.85 | K1960 | ACS-28 | 13/02/22 | sio2al2o3cao | 4601
staffmnkmcph_21.9_0_19.4_0_0_0_0_58.7_0_0_0_0 | 21.92 | 0 | 19.37 | 0 | 0 | 0 | 0 | 58.71 | 0 | 0 | 0 | 0 | 100 | 0 | 2023.2 | -0.92 | K1960 | ACS-28 | 13/02/22 | sio2al2o3cao | 4602
staffmnkmcph_21.9_0_19.4_0_0_0_0_58.7_0_0_0_0 | 21.92 | 0 | 19.37 | 0 | 0 | 0 | 0 | 58.71 | 0 | 0 | 0 | 0 | 100 | 0 | 2073.2 | -1 | K1960 | ACS-28 | 13/02/22 | sio2al2o3cao | 4603
staffmnkmcph_21.9_0_19.4_0_0_0_0_58.7_0_0_0_0 | 21.92 | 0 | 19.37 | 0 | 0 | 0 | 0 | 58.71 | 0 | 0 | 0 | 0 | 100 | 0 | 2123.2 | -1.1 | K1960 | ACS-28 | 13/02/22 | sio2al2o3cao | 4604
staffmnkmcph_21.9_0_19.4_0_0_0_0_58.7_0_0_0_0 | 21.92 | 0 | 19.37 | 0 | 0 | 0 | 0 | 58.71 | 0 | 0 | 0 | 0 | 100 | 0 | 2173.2 | -1.15 | K1960 | ACS-28 | 13/02/22 | sio2al2o3cao | 4605
staffmnkmcph_21.9_0_19.4_0_0_0_0_58.7_0_0_0_0 | 21.92 | 0 | 19.37 | 0 | 0 | 0 | 0 | 58.71 | 0 | 0 | 0 | 0 | 100 | 0 | 2273.2 | -1.22 | K1960 | ACS-28 | 13/02/22 | sio2al2o3cao | 4606
staffmnkmcph_23.1_0_27.3_0_0_0_0_49.6_0_0_0_0 | 23.14 | 0 | 27.27 | 0 | 0 | 0 | 0 | 49.59 | 0 | 0 | 0 | 0 | 100 | 0 | 1823.2 | -0.2 | K1960 | ACS-29 | 13/02/22 | sio2al2o3cao | 4607
staffmnkmcph_23.1_0_27.3_0_0_0_0_49.6_0_0_0_0 | 23.14 | 0 | 27.27 | 0 | 0 | 0 | 0 | 49.59 | 0 | 0 | 0 | 0 | 100 | 0 | 1873.2 | -0.4 | K1960 | ACS-29 | 13/02/22 | sio2al2o3cao | 4608
staffmnkmcph_23.1_0_27.3_0_0_0_0_49.6_0_0_0_0 | 23.14 | 0 | 27.27 | 0 | 0 | 0 | 0 | 49.59 | 0 | 0 | 0 | 0 | 100 | 0 | 1923.2 | -0.57 | K1960 | ACS-29 | 13/02/22 | sio2al2o3cao | 4609
staffmnkmcph_23.1_0_27.3_0_0_0_0_49.6_0_0_0_0 | 23.14 | 0 | 27.27 | 0 | 0 | 0 | 0 | 49.59 | 0 | 0 | 0 | 0 | 100 | 0 | 1973.2 | -0.7 | K1960 | ACS-29 | 13/02/22 | sio2al2o3cao | 4610
staffmnkmcph_23.1_0_27.3_0_0_0_0_49.6_0_0_0_0 | 23.14 | 0 | 27.27 | 0 | 0 | 0 | 0 | 49.59 | 0 | 0 | 0 | 0 | 100 | 0 | 2023.2 | -0.82 | K1960 | ACS-29 | 13/02/22 | sio2al2o3cao | 4611
staffmnkmcph_23.1_0_27.3_0_0_0_0_49.6_0_0_0_0 | 23.14 | 0 | 27.27 | 0 | 0 | 0 | 0 | 49.59 | 0 | 0 | 0 | 0 | 100 | 0 | 2073.2 | -0.89 | K1960 | ACS-29 | 13/02/22 | sio2al2o3cao | 4612
staffmnkmcph_23.1_0_27.3_0_0_0_0_49.6_0_0_0_0 | 23.14 | 0 | 27.27 | 0 | 0 | 0 | 0 | 49.59 | 0 | 0 | 0 | 0 | 100 | 0 | 2123.2 | -0.96 | K1960 | ACS-29 | 13/02/22 | sio2al2o3cao | 4613
staffmnkmcph_23.1_0_27.3_0_0_0_0_49.6_0_0_0_0 | 23.14 | 0 | 27.27 | 0 | 0 | 0 | 0 | 49.59 | 0 | 0 | 0 | 0 | 100 | 0 | 2173.2 | -1.05 | K1960 | ACS-29 | 13/02/22 | sio2al2o3cao | 4614
staffmnkmcph_24.5_0_36.1_0_0_0_0_39.4_0_0_0_0 | 24.51 | 0 | 36.1 | 0 | 0 | 0 | 0 | 39.39 | 0 | 0 | 0 | 0 | 100 | 0 | 1773.2 | 0.06 | K1960 | ACS-30 | 13/02/22 | sio2al2o3cao | 4615
staffmnkmcph_24.5_0_36.1_0_0_0_0_39.4_0_0_0_0 | 24.51 | 0 | 36.1 | 0 | 0 | 0 | 0 | 39.39 | 0 | 0 | 0 | 0 | 100 | 0 | 1823.2 | -0.13 | K1960 | ACS-30 | 13/02/22 | sio2al2o3cao | 4616
staffmnkmcph_24.5_0_36.1_0_0_0_0_39.4_0_0_0_0 | 24.51 | 0 | 36.1 | 0 | 0 | 0 | 0 | 39.39 | 0 | 0 | 0 | 0 | 100 | 0 | 1873.2 | -0.33 | K1960 | ACS-30 | 13/02/22 | sio2al2o3cao | 4617
staffmnkmcph_24.5_0_36.1_0_0_0_0_39.4_0_0_0_0 | 24.51 | 0 | 36.1 | 0 | 0 | 0 | 0 | 39.39 | 0 | 0 | 0 | 0 | 100 | 0 | 1923.2 | -0.48 | K1960 | ACS-30 | 13/02/22 | sio2al2o3cao | 4618
staffmnkmcph_24.5_0_36.1_0_0_0_0_39.4_0_0_0_0 | 24.51 | 0 | 36.1 | 0 | 0 | 0 | 0 | 39.39 | 0 | 0 | 0 | 0 | 100 | 0 | 1973.2 | -0.6 | K1960 | ACS-30 | 13/02/22 | sio2al2o3cao | 4619
staffmnkmcph_24.5_0_36.1_0_0_0_0_39.4_0_0_0_0 | 24.51 | 0 | 36.1 | 0 | 0 | 0 | 0 | 39.39 | 0 | 0 | 0 | 0 | 100 | 0 | 2023.2 | -0.72 | K1960 | ACS-30 | 13/02/22 | sio2al2o3cao | 4620
staffmnkmcph_24.5_0_36.1_0_0_0_0_39.4_0_0_0_0 | 24.51 | 0 | 36.1 | 0 | 0 | 0 | 0 | 39.39 | 0 | 0 | 0 | 0 | 100 | 0 | 2073.2 | -0.82 | K1960 | ACS-30 | 13/02/22 | sio2al2o3cao | 4621
staffmnkmcph_24.5_0_36.1_0_0_0_0_39.4_0_0_0_0 | 24.51 | 0 | 36.1 | 0 | 0 | 0 | 0 | 39.39 | 0 | 0 | 0 | 0 | 100 | 0 | 2123.2 | -0.89 | K1960 | ACS-30 | 13/02/22 | sio2al2o3cao | 4622
staffmnkmcph_24.5_0_36.1_0_0_0_0_39.4_0_0_0_0 | 24.51 | 0 | 36.1 | 0 | 0 | 0 | 0 | 39.39 | 0 | 0 | 0 | 0 | 100 | 0 | 2173.2 | -0.92 | K1960 | ACS-30 | 13/02/22 | sio2al2o3cao | 4623
staffmnkmcph_24.5_0_36.1_0_0_0_0_39.4_0_0_0_0 | 24.51 | 0 | 36.1 | 0 | 0 | 0 | 0 | 39.39 | 0 | 0 | 0 | 0 | 100 | 0 | 2223.2 | -0.96 | K1960 | ACS-30 | 13/02/22 | sio2al2o3cao | 4624
staffmnkmcph_24.5_0_36.1_0_0_0_0_39.4_0_0_0_0 | 24.51 | 0 | 36.1 | 0 | 0 | 0 | 0 | 39.39 | 0 | 0 | 0 | 0 | 100 | 0 | 2273.2 | -1 | K1960 | ACS-30 | 13/02/22 | sio2al2o3cao | 4625
staffmnkmcph_26.1_0_46.1_0_0_0_0_27.9_0_0_0_0 | 26.05 | 0 | 46.05 | 0 | 0 | 0 | 0 | 27.91 | 0 | 0 | 0 | 0 | 100.01 | 0 | 1973.2 | -0.57 | K1960 | ACS-31 | 13/02/22 | sio2al2o3cao | 4626
staffmnkmcph_26.1_0_46.1_0_0_0_0_27.9_0_0_0_0 | 26.05 | 0 | 46.05 | 0 | 0 | 0 | 0 | 27.91 | 0 | 0 | 0 | 0 | 100.01 | 0 | 2023.2 | -0.7 | K1960 | ACS-31 | 13/02/22 | sio2al2o3cao | 4627
staffmnkmcph_26.1_0_46.1_0_0_0_0_27.9_0_0_0_0 | 26.05 | 0 | 46.05 | 0 | 0 | 0 | 0 | 27.91 | 0 | 0 | 0 | 0 | 100.01 | 0 | 2073.2 | -0.8 | K1960 | ACS-31 | 13/02/22 | sio2al2o3cao | 4628
staffmnkmcph_26.1_0_46.1_0_0_0_0_27.9_0_0_0_0 | 26.05 | 0 | 46.05 | 0 | 0 | 0 | 0 | 27.91 | 0 | 0 | 0 | 0 | 100.01 | 0 | 2123.2 | -0.85 | K1960 | ACS-31 | 13/02/22 | sio2al2o3cao | 4629
staffmnkmcph_26.1_0_46.1_0_0_0_0_27.9_0_0_0_0 | 26.05 | 0 | 46.05 | 0 | 0 | 0 | 0 | 27.91 | 0 | 0 | 0 | 0 | 100.01 | 0 | 2173.2 | -0.89 | K1960 | ACS-31 | 13/02/22 | sio2al2o3cao | 4630
staffmnkmcph_31.5_0_12.4_0_0_0_0_56.2_0_0_0_0 | 31.46 | 0 | 12.36 | 0 | 0 | 0 | 0 | 56.18 | 0 | 0 | 0 | 0 | 100 | 0 | 1873.2 | -0.6 | K1960 | ACS-33 | 13/02/22 | sio2al2o3cao | 4631
staffmnkmcph_31.5_0_12.4_0_0_0_0_56.2_0_0_0_0 | 31.46 | 0 | 12.36 | 0 | 0 | 0 | 0 | 56.18 | 0 | 0 | 0 | 0 | 100 | 0 | 1923.2 | -0.74 | K1960 | ACS-33 | 13/02/22 | sio2al2o3cao | 4632
staffmnkmcph_31.5_0_12.4_0_0_0_0_56.2_0_0_0_0 | 31.46 | 0 | 12.36 | 0 | 0 | 0 | 0 | 56.18 | 0 | 0 | 0 | 0 | 100 | 0 | 1973.2 | -0.85 | K1960 | ACS-33 | 13/02/22 | sio2al2o3cao | 4633
staffmnkmcph_31.5_0_12.4_0_0_0_0_56.2_0_0_0_0 | 31.46 | 0 | 12.36 | 0 | 0 | 0 | 0 | 56.18 | 0 | 0 | 0 | 0 | 100 | 0 | 2023.2 | -0.96 | K1960 | ACS-33 | 13/02/22 | sio2al2o3cao | 4634
staffmnkmcph_31.5_0_12.4_0_0_0_0_56.2_0_0_0_0 | 31.46 | 0 | 12.36 | 0 | 0 | 0 | 0 | 56.18 | 0 | 0 | 0 | 0 | 100 | 0 | 2073.2 | -1.05 | K1960 | ACS-33 | 13/02/22 | sio2al2o3cao | 4635
staffmnkmcph_31.5_0_12.4_0_0_0_0_56.2_0_0_0_0 | 31.46 | 0 | 12.36 | 0 | 0 | 0 | 0 | 56.18 | 0 | 0 | 0 | 0 | 100 | 0 | 2123.2 | -1.1 | K1960 | ACS-33 | 13/02/22 | sio2al2o3cao | 4636
staffmnkmcph_31.5_0_12.4_0_0_0_0_56.2_0_0_0_0 | 31.46 | 0 | 12.36 | 0 | 0 | 0 | 0 | 56.18 | 0 | 0 | 0 | 0 | 100 | 0 | 2173.2 | -1.15 | K1960 | ACS-33 | 13/02/22 | sio2al2o3cao | 4637
staffmnkmcph_31.5_0_12.4_0_0_0_0_56.2_0_0_0_0 | 31.46 | 0 | 12.36 | 0 | 0 | 0 | 0 | 56.18 | 0 | 0 | 0 | 0 | 100 | 0 | 2273.2 | -1.22 | K1960 | ACS-33 | 13/02/22 | sio2al2o3cao | 4638
staffmnkmcph_33.1_0_19.5_0_0_0_0_47.3_0_0_0_0 | 33.14 | 0 | 19.53 | 0 | 0 | 0 | 0 | 47.34 | 0 | 0 | 0 | 0 | 100.01 | 0 | 1773.2 | -0.04 | K1960 | ACS-34 | 13/02/22 | sio2al2o3cao | 4639
staffmnkmcph_33.1_0_19.5_0_0_0_0_47.3_0_0_0_0 | 33.14 | 0 | 19.53 | 0 | 0 | 0 | 0 | 47.34 | 0 | 0 | 0 | 0 | 100.01 | 0 | 1823.2 | -0.21 | K1960 | ACS-34 | 13/02/22 | sio2al2o3cao | 4640
staffmnkmcph_33.1_0_19.5_0_0_0_0_47.3_0_0_0_0 | 33.14 | 0 | 19.53 | 0 | 0 | 0 | 0 | 47.34 | 0 | 0 | 0 | 0 | 100.01 | 0 | 1873.2 | -0.36 | K1960 | ACS-34 | 13/02/22 | sio2al2o3cao | 4641
staffmnkmcph_33.1_0_19.5_0_0_0_0_47.3_0_0_0_0 | 33.14 | 0 | 19.53 | 0 | 0 | 0 | 0 | 47.34 | 0 | 0 | 0 | 0 | 100.01 | 0 | 1923.2 | -0.48 | K1960 | ACS-34 | 13/02/22 | sio2al2o3cao | 4642
staffmnkmcph_33.1_0_19.5_0_0_0_0_47.3_0_0_0_0 | 33.14 | 0 | 19.53 | 0 | 0 | 0 | 0 | 47.34 | 0 | 0 | 0 | 0 | 100.01 | 0 | 1973.2 | -0.62 | K1960 | ACS-34 | 13/02/22 | sio2al2o3cao | 4643
staffmnkmcph_33.1_0_19.5_0_0_0_0_47.3_0_0_0_0 | 33.14 | 0 | 19.53 | 0 | 0 | 0 | 0 | 47.34 | 0 | 0 | 0 | 0 | 100.01 | 0 | 2023.2 | -0.72 | K1960 | ACS-34 | 13/02/22 | sio2al2o3cao | 4644
staffmnkmcph_33.1_0_19.5_0_0_0_0_47.3_0_0_0_0 | 33.14 | 0 | 19.53 | 0 | 0 | 0 | 0 | 47.34 | 0 | 0 | 0 | 0 | 100.01 | 0 | 2073.2 | -0.82 | K1960 | ACS-34 | 13/02/22 | sio2al2o3cao | 4645
staffmnkmcph_33.1_0_19.5_0_0_0_0_47.3_0_0_0_0 | 33.14 | 0 | 19.53 | 0 | 0 | 0 | 0 | 47.34 | 0 | 0 | 0 | 0 | 100.01 | 0 | 2123.2 | -0.85 | K1960 | ACS-34 | 13/02/22 | sio2al2o3cao | 4646
staffmnkmcph_33.1_0_19.5_0_0_0_0_47.3_0_0_0_0 | 33.14 | 0 | 19.53 | 0 | 0 | 0 | 0 | 47.34 | 0 | 0 | 0 | 0 | 100.01 | 0 | 2173.2 | -0.89 | K1960 | ACS-34 | 13/02/22 | sio2al2o3cao | 4647
staffmnkmcph_33.1_0_19.5_0_0_0_0_47.3_0_0_0_0 | 33.14 | 0 | 19.53 | 0 | 0 | 0 | 0 | 47.34 | 0 | 0 | 0 | 0 | 100.01 | 0 | 2223.2 | -0.92 | K1960 | ACS-34 | 13/02/22 | sio2al2o3cao | 4648
staffmnkmcph_33.1_0_19.5_0_0_0_0_47.3_0_0_0_0 | 33.14 | 0 | 19.53 | 0 | 0 | 0 | 0 | 47.34 | 0 | 0 | 0 | 0 | 100.01 | 0 | 2273.2 | -0.96 | K1960 | ACS-34 | 13/02/22 | sio2al2o3cao | 4649
staffmnkmcph_35_0_27.5_0_0_0_0_37.5_0_0_0_0 | 35 | 0 | 27.5 | 0 | 0 | 0 | 0 | 37.5 | 0 | 0 | 0 | 0 | 100 | 0 | 1723.2 | 0.48 | K1960 | ACS-35 | 13/02/22 | sio2al2o3cao | 4650
staffmnkmcph_35_0_27.5_0_0_0_0_37.5_0_0_0_0 | 35 | 0 | 27.5 | 0 | 0 | 0 | 0 | 37.5 | 0 | 0 | 0 | 0 | 100 | 0 | 1773.2 | 0.26 | K1960 | ACS-35 | 13/02/22 | sio2al2o3cao | 4651
staffmnkmcph_35_0_27.5_0_0_0_0_37.5_0_0_0_0 | 35 | 0 | 27.5 | 0 | 0 | 0 | 0 | 37.5 | 0 | 0 | 0 | 0 | 100 | 0 | 1823.2 | 0.06 | K1960 | ACS-35 | 13/02/22 | sio2al2o3cao | 4652
staffmnkmcph_35_0_27.5_0_0_0_0_37.5_0_0_0_0 | 35 | 0 | 27.5 | 0 | 0 | 0 | 0 | 37.5 | 0 | 0 | 0 | 0 | 100 | 0 | 1873.2 | -0.11 | K1960 | ACS-35 | 13/02/22 | sio2al2o3cao | 4653
staffmnkmcph_35_0_27.5_0_0_0_0_37.5_0_0_0_0 | 35 | 0 | 27.5 | 0 | 0 | 0 | 0 | 37.5 | 0 | 0 | 0 | 0 | 100 | 0 | 1923.2 | -0.24 | K1960 | ACS-35 | 13/02/22 | sio2al2o3cao | 4654
staffmnkmcph_35_0_27.5_0_0_0_0_37.5_0_0_0_0 | 35 | 0 | 27.5 | 0 | 0 | 0 | 0 | 37.5 | 0 | 0 | 0 | 0 | 100 | 0 | 1973.2 | -0.36 | K1960 | ACS-35 | 13/02/22 | sio2al2o3cao | 4655
staffmnkmcph_35_0_27.5_0_0_0_0_37.5_0_0_0_0 | 35 | 0 | 27.5 | 0 | 0 | 0 | 0 | 37.5 | 0 | 0 | 0 | 0 | 100 | 0 | 2023.2 | -0.49 | K1960 | ACS-35 | 13/02/22 | sio2al2o3cao | 4656
staffmnkmcph_35_0_27.5_0_0_0_0_37.5_0_0_0_0 | 35 | 0 | 27.5 | 0 | 0 | 0 | 0 | 37.5 | 0 | 0 | 0 | 0 | 100 | 0 | 2073.2 | -0.62 | K1960 | ACS-35 | 13/02/22 | sio2al2o3cao | 4657
staffmnkmcph_35_0_27.5_0_0_0_0_37.5_0_0_0_0 | 35 | 0 | 27.5 | 0 | 0 | 0 | 0 | 37.5 | 0 | 0 | 0 | 0 | 100 | 0 | 2123.2 | -0.72 | K1960 | ACS-35 | 13/02/22 | sio2al2o3cao | 4658
staffmnkmcph_35_0_27.5_0_0_0_0_37.5_0_0_0_0 | 35 | 0 | 27.5 | 0 | 0 | 0 | 0 | 37.5 | 0 | 0 | 0 | 0 | 100 | 0 | 2173.2 | -0.77 | K1960 | ACS-35 | 13/02/22 | sio2al2o3cao | 4659
staffmnkmcph_35_0_27.5_0_0_0_0_37.5_0_0_0_0 | 35 | 0 | 27.5 | 0 | 0 | 0 | 0 | 37.5 | 0 | 0 | 0 | 0 | 100 | 0 | 2223.2 | -0.85 | K1960 | ACS-35 | 13/02/22 | sio2al2o3cao | 4660
staffmnkmcph_35_0_27.5_0_0_0_0_37.5_0_0_0_0 | 35 | 0 | 27.5 | 0 | 0 | 0 | 0 | 37.5 | 0 | 0 | 0 | 0 | 100 | 0 | 2273.2 | -0.92 | K1960 | ACS-35 | 13/02/22 | sio2al2o3cao | 4661
staffmnkmcph_37.1_0_36.4_0_0_0_0_26.5_0_0_0_0 | 37.09 | 0 | 36.42 | 0 | 0 | 0 | 0 | 26.49 | 0 | 0 | 0 | 0 | 100 | 0 | 1923.2 | -0.18 | K1960 | ACS-36 | 13/02/22 | sio2al2o3cao | 4662
staffmnkmcph_37.1_0_36.4_0_0_0_0_26.5_0_0_0_0 | 37.09 | 0 | 36.42 | 0 | 0 | 0 | 0 | 26.49 | 0 | 0 | 0 | 0 | 100 | 0 | 1973.2 | -0.3 | K1960 | ACS-36 | 13/02/22 | sio2al2o3cao | 4663
staffmnkmcph_37.1_0_36.4_0_0_0_0_26.5_0_0_0_0 | 37.09 | 0 | 36.42 | 0 | 0 | 0 | 0 | 26.49 | 0 | 0 | 0 | 0 | 100 | 0 | 2023.2 | -0.41 | K1960 | ACS-36 | 13/02/22 | sio2al2o3cao | 4664
staffmnkmcph_37.1_0_36.4_0_0_0_0_26.5_0_0_0_0 | 37.09 | 0 | 36.42 | 0 | 0 | 0 | 0 | 26.49 | 0 | 0 | 0 | 0 | 100 | 0 | 2073.2 | -0.52 | K1960 | ACS-36 | 13/02/22 | sio2al2o3cao | 4665
staffmnkmcph_37.1_0_36.4_0_0_0_0_26.5_0_0_0_0 | 37.09 | 0 | 36.42 | 0 | 0 | 0 | 0 | 26.49 | 0 | 0 | 0 | 0 | 100 | 0 | 2123.2 | -0.64 | K1960 | ACS-36 | 13/02/22 | sio2al2o3cao | 4666
staffmnkmcph_37.1_0_36.4_0_0_0_0_26.5_0_0_0_0 | 37.09 | 0 | 36.42 | 0 | 0 | 0 | 0 | 26.49 | 0 | 0 | 0 | 0 | 100 | 0 | 2173.2 | -0.74 | K1960 | ACS-36 | 13/02/22 | sio2al2o3cao | 4667
staffmnkmcph_37.1_0_36.4_0_0_0_0_26.5_0_0_0_0 | 37.09 | 0 | 36.42 | 0 | 0 | 0 | 0 | 26.49 | 0 | 0 | 0 | 0 | 100 | 0 | 2223.2 | -0.82 | K1960 | ACS-36 | 13/02/22 | sio2al2o3cao | 4668
staffmnkmcph_37.1_0_36.4_0_0_0_0_26.5_0_0_0_0 | 37.09 | 0 | 36.42 | 0 | 0 | 0 | 0 | 26.49 | 0 | 0 | 0 | 0 | 100 | 0 | 2273.2 | -0.92 | K1960 | ACS-36 | 13/02/22 | sio2al2o3cao | 4669
staffmnkmcph_39.4_0_46.5_0_0_0_0_14.1_0_0_0_0 | 39.44 | 0 | 46.48 | 0 | 0 | 0 | 0 | 14.08 | 0 | 0 | 0 | 0 | 100 | 0 | 2173.2 | -0.72 | K1960 | ACS-37 | 13/02/22 | sio2al2o3cao | 4670
staffmnkmcph_39.4_0_46.5_0_0_0_0_14.1_0_0_0_0 | 39.44 | 0 | 46.48 | 0 | 0 | 0 | 0 | 14.08 | 0 | 0 | 0 | 0 | 100 | 0 | 2223.2 | -0.82 | K1960 | ACS-37 | 13/02/22 | sio2al2o3cao | 4671
staffmnkmcph_39.4_0_46.5_0_0_0_0_14.1_0_0_0_0 | 39.44 | 0 | 46.48 | 0 | 0 | 0 | 0 | 14.08 | 0 | 0 | 0 | 0 | 100 | 0 | 2273.2 | -0.92 | K1960 | ACS-37 | 13/02/22 | sio2al2o3cao | 4672
staffmnkmcph_40.2_0_5.9_0_0_0_0_53.9_0_0_0_0 | 40.21 | 0 | 5.92 | 0 | 0 | 0 | 0 | 53.87 | 0 | 0 | 0 | 0 | 100 | 0 | 1723.2 | -0.28 | K1960 | ACS-38 | 13/02/22 | sio2al2o3cao | 4673
staffmnkmcph_40.2_0_5.9_0_0_0_0_53.9_0_0_0_0 | 40.21 | 0 | 5.92 | 0 | 0 | 0 | 0 | 53.87 | 0 | 0 | 0 | 0 | 100 | 0 | 1773.2 | -0.41 | K1960 | ACS-38 | 13/02/22 | sio2al2o3cao | 4674
staffmnkmcph_40.2_0_5.9_0_0_0_0_53.9_0_0_0_0 | 40.21 | 0 | 5.92 | 0 | 0 | 0 | 0 | 53.87 | 0 | 0 | 0 | 0 | 100 | 0 | 1823.2 | -0.55 | K1960 | ACS-38 | 13/02/22 | sio2al2o3cao | 4675
staffmnkmcph_40.2_0_5.9_0_0_0_0_53.9_0_0_0_0 | 40.21 | 0 | 5.92 | 0 | 0 | 0 | 0 | 53.87 | 0 | 0 | 0 | 0 | 100 | 0 | 1873.2 | -0.68 | K1960 | ACS-38 | 13/02/22 | sio2al2o3cao | 4676
staffmnkmcph_40.2_0_5.9_0_0_0_0_53.9_0_0_0_0 | 40.21 | 0 | 5.92 | 0 | 0 | 0 | 0 | 53.87 | 0 | 0 | 0 | 0 | 100 | 0 | 1923.2 | -0.8 | K1960 | ACS-38 | 13/02/22 | sio2al2o3cao | 4677
staffmnkmcph_40.2_0_5.9_0_0_0_0_53.9_0_0_0_0 | 40.21 | 0 | 5.92 | 0 | 0 | 0 | 0 | 53.87 | 0 | 0 | 0 | 0 | 100 | 0 | 1973.2 | -0.89 | K1960 | ACS-38 | 13/02/22 | sio2al2o3cao | 4678
staffmnkmcph_40.2_0_5.9_0_0_0_0_53.9_0_0_0_0 | 40.21 | 0 | 5.92 | 0 | 0 | 0 | 0 | 53.87 | 0 | 0 | 0 | 0 | 100 | 0 | 2023.2 | -0.96 | K1960 | ACS-38 | 13/02/22 | sio2al2o3cao | 4679
staffmnkmcph_40.2_0_5.9_0_0_0_0_53.9_0_0_0_0 | 40.21 | 0 | 5.92 | 0 | 0 | 0 | 0 | 53.87 | 0 | 0 | 0 | 0 | 100 | 0 | 2073.2 | -1 | K1960 | ACS-38 | 13/02/22 | sio2al2o3cao | 4680
staffmnkmcph_40.2_0_5.9_0_0_0_0_53.9_0_0_0_0 | 40.21 | 0 | 5.92 | 0 | 0 | 0 | 0 | 53.87 | 0 | 0 | 0 | 0 | 100 | 0 | 2123.2 | -1.05 | K1960 | ACS-38 | 13/02/22 | sio2al2o3cao | 4681
staffmnkmcph_40.2_0_5.9_0_0_0_0_53.9_0_0_0_0 | 40.21 | 0 | 5.92 | 0 | 0 | 0 | 0 | 53.87 | 0 | 0 | 0 | 0 | 100 | 0 | 2173.2 | -1.1 | K1960 | ACS-38 | 13/02/22 | sio2al2o3cao | 4682
staffmnkmcph_40.2_0_5.9_0_0_0_0_53.9_0_0_0_0 | 40.21 | 0 | 5.92 | 0 | 0 | 0 | 0 | 53.87 | 0 | 0 | 0 | 0 | 100 | 0 | 2223.2 | -1.15 | K1960 | ACS-38 | 13/02/22 | sio2al2o3cao | 4683
staffmnkmcph_40.2_0_5.9_0_0_0_0_53.9_0_0_0_0 | 40.21 | 0 | 5.92 | 0 | 0 | 0 | 0 | 53.87 | 0 | 0 | 0 | 0 | 100 | 0 | 2273.2 | -1.22 | K1960 | ACS-38 | 13/02/22 | sio2al2o3cao | 4684
staffmnkmcph_42.3_0_12.5_0_0_0_0_45.3_0_0_0_0 | 42.26 | 0 | 12.45 | 0 | 0 | 0 | 0 | 45.28 | 0 | 0 | 0 | 0 | 99.99 | 0 | 1723.2 | 0.17 | K1960 | ACS-39 | 13/02/22 | sio2al2o3cao | 4685
staffmnkmcph_42.3_0_12.5_0_0_0_0_45.3_0_0_0_0 | 42.26 | 0 | 12.45 | 0 | 0 | 0 | 0 | 45.28 | 0 | 0 | 0 | 0 | 99.99 | 0 | 1773.2 | -0.04 | K1960 | ACS-39 | 13/02/22 | sio2al2o3cao | 4686
staffmnkmcph_42.3_0_12.5_0_0_0_0_45.3_0_0_0_0 | 42.26 | 0 | 12.45 | 0 | 0 | 0 | 0 | 45.28 | 0 | 0 | 0 | 0 | 99.99 | 0 | 1823.2 | -0.21 | K1960 | ACS-39 | 13/02/22 | sio2al2o3cao | 4687
staffmnkmcph_42.3_0_12.5_0_0_0_0_45.3_0_0_0_0 | 42.26 | 0 | 12.45 | 0 | 0 | 0 | 0 | 45.28 | 0 | 0 | 0 | 0 | 99.99 | 0 | 1873.2 | -0.37 | K1960 | ACS-39 | 13/02/22 | sio2al2o3cao | 4688
staffmnkmcph_42.3_0_12.5_0_0_0_0_45.3_0_0_0_0 | 42.26 | 0 | 12.45 | 0 | 0 | 0 | 0 | 45.28 | 0 | 0 | 0 | 0 | 99.99 | 0 | 1923.2 | -0.52 | K1960 | ACS-39 | 13/02/22 | sio2al2o3cao | 4689
staffmnkmcph_42.3_0_12.5_0_0_0_0_45.3_0_0_0_0 | 42.26 | 0 | 12.45 | 0 | 0 | 0 | 0 | 45.28 | 0 | 0 | 0 | 0 | 99.99 | 0 | 1973.2 | -0.66 | K1960 | ACS-39 | 13/02/22 | sio2al2o3cao | 4690
staffmnkmcph_42.3_0_12.5_0_0_0_0_45.3_0_0_0_0 | 42.26 | 0 | 12.45 | 0 | 0 | 0 | 0 | 45.28 | 0 | 0 | 0 | 0 | 99.99 | 0 | 2023.2 | -0.7 | K1960 | ACS-39 | 13/02/22 | sio2al2o3cao | 4691
staffmnkmcph_42.3_0_12.5_0_0_0_0_45.3_0_0_0_0 | 42.26 | 0 | 12.45 | 0 | 0 | 0 | 0 | 45.28 | 0 | 0 | 0 | 0 | 99.99 | 0 | 2073.2 | -0.74 | K1960 | ACS-39 | 13/02/22 | sio2al2o3cao | 4692
staffmnkmcph_42.3_0_12.5_0_0_0_0_45.3_0_0_0_0 | 42.26 | 0 | 12.45 | 0 | 0 | 0 | 0 | 45.28 | 0 | 0 | 0 | 0 | 99.99 | 0 | 2123.2 | -0.8 | K1960 | ACS-39 | 13/02/22 | sio2al2o3cao | 4693
staffmnkmcph_42.3_0_12.5_0_0_0_0_45.3_0_0_0_0 | 42.26 | 0 | 12.45 | 0 | 0 | 0 | 0 | 45.28 | 0 | 0 | 0 | 0 | 99.99 | 0 | 2173.2 | -0.85 | K1960 | ACS-39 | 13/02/22 | sio2al2o3cao | 4694
staffmnkmcph_42.3_0_12.5_0_0_0_0_45.3_0_0_0_0 | 42.26 | 0 | 12.45 | 0 | 0 | 0 | 0 | 45.28 | 0 | 0 | 0 | 0 | 99.99 | 0 | 2223.2 | -0.89 | K1960 | ACS-39 | 13/02/22 | sio2al2o3cao | 4695
staffmnkmcph_42.3_0_12.5_0_0_0_0_45.3_0_0_0_0 | 42.26 | 0 | 12.45 | 0 | 0 | 0 | 0 | 45.28 | 0 | 0 | 0 | 0 | 99.99 | 0 | 2273.2 | -0.92 | K1960 | ACS-39 | 13/02/22 | sio2al2o3cao | 4696
staffmnkmcph_44.5_0_19.7_0_0_0_0_35.8_0_0_0_0 | 44.53 | 0 | 19.68 | 0 | 0 | 0 | 0 | 35.79 | 0 | 0 | 0 | 0 | 100 | 0 | 1723.2 | 0.59 | K1960 | ACS-40 | 13/02/22 | sio2al2o3cao | 4697
staffmnkmcph_44.5_0_19.7_0_0_0_0_35.8_0_0_0_0 | 44.53 | 0 | 19.68 | 0 | 0 | 0 | 0 | 35.79 | 0 | 0 | 0 | 0 | 100 | 0 | 1773.2 | 0.41 | K1960 | ACS-40 | 13/02/22 | sio2al2o3cao | 4698
staffmnkmcph_44.5_0_19.7_0_0_0_0_35.8_0_0_0_0 | 44.53 | 0 | 19.68 | 0 | 0 | 0 | 0 | 35.79 | 0 | 0 | 0 | 0 | 100 | 0 | 1823.2 | 0.23 | K1960 | ACS-40 | 13/02/22 | sio2al2o3cao | 4699
staffmnkmcph_44.5_0_19.7_0_0_0_0_35.8_0_0_0_0 | 44.53 | 0 | 19.68 | 0 | 0 | 0 | 0 | 35.79 | 0 | 0 | 0 | 0 | 100 | 0 | 1873.2 | 0.04 | K1960 | ACS-40 | 13/02/22 | sio2al2o3cao | 4700
staffmnkmcph_44.5_0_19.7_0_0_0_0_35.8_0_0_0_0 | 44.53 | 0 | 19.68 | 0 | 0 | 0 | 0 | 35.79 | 0 | 0 | 0 | 0 | 100 | 0 | 1923.2 | -0.12 | K1960 | ACS-40 | 13/02/22 | sio2al2o3cao | 4701
staffmnkmcph_44.5_0_19.7_0_0_0_0_35.8_0_0_0_0 | 44.53 | 0 | 19.68 | 0 | 0 | 0 | 0 | 35.79 | 0 | 0 | 0 | 0 | 100 | 0 | 1973.2 | -0.28 | K1960 | ACS-40 | 13/02/22 | sio2al2o3cao | 4702
staffmnkmcph_44.5_0_19.7_0_0_0_0_35.8_0_0_0_0 | 44.53 | 0 | 19.68 | 0 | 0 | 0 | 0 | 35.79 | 0 | 0 | 0 | 0 | 100 | 0 | 2023.2 | -0.42 | K1960 | ACS-40 | 13/02/22 | sio2al2o3cao | 4703
staffmnkmcph_44.5_0_19.7_0_0_0_0_35.8_0_0_0_0 | 44.53 | 0 | 19.68 | 0 | 0 | 0 | 0 | 35.79 | 0 | 0 | 0 | 0 | 100 | 0 | 2073.2 | -0.55 | K1960 | ACS-40 | 13/02/22 | sio2al2o3cao | 4704
staffmnkmcph_44.5_0_19.7_0_0_0_0_35.8_0_0_0_0 | 44.53 | 0 | 19.68 | 0 | 0 | 0 | 0 | 35.79 | 0 | 0 | 0 | 0 | 100 | 0 | 2123.2 | -0.64 | K1960 | ACS-40 | 13/02/22 | sio2al2o3cao | 4705
staffmnkmcph_44.5_0_19.7_0_0_0_0_35.8_0_0_0_0 | 44.53 | 0 | 19.68 | 0 | 0 | 0 | 0 | 35.79 | 0 | 0 | 0 | 0 | 100 | 0 | 2173.2 | -0.7 | K1960 | ACS-40 | 13/02/22 | sio2al2o3cao | 4706
staffmnkmcph_44.5_0_19.7_0_0_0_0_35.8_0_0_0_0 | 44.53 | 0 | 19.68 | 0 | 0 | 0 | 0 | 35.79 | 0 | 0 | 0 | 0 | 100 | 0 | 2223.2 | -0.74 | K1960 | ACS-40 | 13/02/22 | sio2al2o3cao | 4707
staffmnkmcph_44.5_0_19.7_0_0_0_0_35.8_0_0_0_0 | 44.53 | 0 | 19.68 | 0 | 0 | 0 | 0 | 35.79 | 0 | 0 | 0 | 0 | 100 | 0 | 2273.2 | -0.8 | K1960 | ACS-40 | 13/02/22 | sio2al2o3cao | 4708
staffmnkmcph_47.1_0_27.7_0_0_0_0_25.2_0_0_0_0 | 47.06 | 0 | 27.73 | 0 | 0 | 0 | 0 | 25.21 | 0 | 0 | 0 | 0 | 100 | 0 | 1873.2 | 0.3 | K1960 | ACS-41 | 13/02/22 | sio2al2o3cao | 4709
staffmnkmcph_47.1_0_27.7_0_0_0_0_25.2_0_0_0_0 | 47.06 | 0 | 27.73 | 0 | 0 | 0 | 0 | 25.21 | 0 | 0 | 0 | 0 | 100 | 0 | 1923.2 | 0.14 | K1960 | ACS-41 | 13/02/22 | sio2al2o3cao | 4710
staffmnkmcph_47.1_0_27.7_0_0_0_0_25.2_0_0_0_0 | 47.06 | 0 | 27.73 | 0 | 0 | 0 | 0 | 25.21 | 0 | 0 | 0 | 0 | 100 | 0 | 1973.2 | -0.02 | K1960 | ACS-41 | 13/02/22 | sio2al2o3cao | 4711
staffmnkmcph_47.1_0_27.7_0_0_0_0_25.2_0_0_0_0 | 47.06 | 0 | 27.73 | 0 | 0 | 0 | 0 | 25.21 | 0 | 0 | 0 | 0 | 100 | 0 | 2023.2 | -0.15 | K1960 | ACS-41 | 13/02/22 | sio2al2o3cao | 4712
staffmnkmcph_47.1_0_27.7_0_0_0_0_25.2_0_0_0_0 | 47.06 | 0 | 27.73 | 0 | 0 | 0 | 0 | 25.21 | 0 | 0 | 0 | 0 | 100 | 0 | 2073.2 | -0.28 | K1960 | ACS-41 | 13/02/22 | sio2al2o3cao | 4713
staffmnkmcph_47.1_0_27.7_0_0_0_0_25.2_0_0_0_0 | 47.06 | 0 | 27.73 | 0 | 0 | 0 | 0 | 25.21 | 0 | 0 | 0 | 0 | 100 | 0 | 2123.2 | -0.39 | K1960 | ACS-41 | 13/02/22 | sio2al2o3cao | 4714
staffmnkmcph_47.1_0_27.7_0_0_0_0_25.2_0_0_0_0 | 47.06 | 0 | 27.73 | 0 | 0 | 0 | 0 | 25.21 | 0 | 0 | 0 | 0 | 100 | 0 | 2173.2 | -0.51 | K1960 | ACS-41 | 13/02/22 | sio2al2o3cao | 4715
staffmnkmcph_50_0_25_0_0_0_0_25.1_0_0_0_0 | 49.99 | 0 | 24.96 | 0 | 0 | 0 | 0 | 25.05 | 0 | 0 | 0 | 0 | 100 | 0 | 1873.2 | 0.4 | K1960 | ACS-43 | 13/02/22 | sio2al2o3cao | 4716
staffmnkmcph_50_0_25_0_0_0_0_25.1_0_0_0_0 | 49.99 | 0 | 24.96 | 0 | 0 | 0 | 0 | 25.05 | 0 | 0 | 0 | 0 | 100 | 0 | 1923.2 | 0.22 | K1960 | ACS-43 | 13/02/22 | sio2al2o3cao | 4717
staffmnkmcph_50_0_25_0_0_0_0_25.1_0_0_0_0 | 49.99 | 0 | 24.96 | 0 | 0 | 0 | 0 | 25.05 | 0 | 0 | 0 | 0 | 100 | 0 | 1973.2 | 0.03 | K1960 | ACS-43 | 13/02/22 | sio2al2o3cao | 4718
staffmnkmcph_50_0_25_0_0_0_0_25.1_0_0_0_0 | 49.99 | 0 | 24.96 | 0 | 0 | 0 | 0 | 25.05 | 0 | 0 | 0 | 0 | 100 | 0 | 2023.2 | -0.14 | K1960 | ACS-43 | 13/02/22 | sio2al2o3cao | 4719
staffmnkmcph_50_0_25_0_0_0_0_25.1_0_0_0_0 | 49.99 | 0 | 24.96 | 0 | 0 | 0 | 0 | 25.05 | 0 | 0 | 0 | 0 | 100 | 0 | 2073.2 | -0.25 | K1960 | ACS-43 | 13/02/22 | sio2al2o3cao | 4720
staffmnkmcph_50.6_0_6_0_0_0_0_43.4_0_0_0_0 | 50.63 | 0 | 5.97 | 0 | 0 | 0 | 0 | 43.4 | 0 | 0 | 0 | 0 | 100 | 0 | 1723.2 | 0.09 | K1960 | ACS-45 | 13/02/22 | sio2al2o3cao | 4721
staffmnkmcph_50.6_0_6_0_0_0_0_43.4_0_0_0_0 | 50.63 | 0 | 5.97 | 0 | 0 | 0 | 0 | 43.4 | 0 | 0 | 0 | 0 | 100 | 0 | 1773.2 | -0.07 | K1960 | ACS-45 | 13/02/22 | sio2al2o3cao | 4722
staffmnkmcph_50.6_0_6_0_0_0_0_43.4_0_0_0_0 | 50.63 | 0 | 5.97 | 0 | 0 | 0 | 0 | 43.4 | 0 | 0 | 0 | 0 | 100 | 0 | 1823.2 | -0.21 | K1960 | ACS-45 | 13/02/22 | sio2al2o3cao | 4723
staffmnkmcph_50.6_0_6_0_0_0_0_43.4_0_0_0_0 | 50.63 | 0 | 5.97 | 0 | 0 | 0 | 0 | 43.4 | 0 | 0 | 0 | 0 | 100 | 0 | 1873.2 | -0.35 | K1960 | ACS-45 | 13/02/22 | sio2al2o3cao | 4724
staffmnkmcph_50.6_0_6_0_0_0_0_43.4_0_0_0_0 | 50.63 | 0 | 5.97 | 0 | 0 | 0 | 0 | 43.4 | 0 | 0 | 0 | 0 | 100 | 0 | 1923.2 | -0.47 | K1960 | ACS-45 | 13/02/22 | sio2al2o3cao | 4725
staffmnkmcph_50.6_0_6_0_0_0_0_43.4_0_0_0_0 | 50.63 | 0 | 5.97 | 0 | 0 | 0 | 0 | 43.4 | 0 | 0 | 0 | 0 | 100 | 0 | 1973.2 | -0.59 | K1960 | ACS-45 | 13/02/22 | sio2al2o3cao | 4726
staffmnkmcph_50.6_0_6_0_0_0_0_43.4_0_0_0_0 | 50.63 | 0 | 5.97 | 0 | 0 | 0 | 0 | 43.4 | 0 | 0 | 0 | 0 | 100 | 0 | 2023.2 | -0.7 | K1960 | ACS-45 | 13/02/22 | sio2al2o3cao | 4727
staffmnkmcph_50.6_0_6_0_0_0_0_43.4_0_0_0_0 | 50.63 | 0 | 5.97 | 0 | 0 | 0 | 0 | 43.4 | 0 | 0 | 0 | 0 | 100 | 0 | 2073.2 | -0.74 | K1960 | ACS-45 | 13/02/22 | sio2al2o3cao | 4728
staffmnkmcph_50.6_0_6_0_0_0_0_43.4_0_0_0_0 | 50.63 | 0 | 5.97 | 0 | 0 | 0 | 0 | 43.4 | 0 | 0 | 0 | 0 | 100 | 0 | 2123.2 | -0.8 | K1960 | ACS-45 | 13/02/22 | sio2al2o3cao | 4729
staffmnkmcph_50.6_0_6_0_0_0_0_43.4_0_0_0_0 | 50.63 | 0 | 5.97 | 0 | 0 | 0 | 0 | 43.4 | 0 | 0 | 0 | 0 | 100 | 0 | 2173.2 | -0.85 | K1960 | ACS-45 | 13/02/22 | sio2al2o3cao | 4730
staffmnkmcph_50.6_0_6_0_0_0_0_43.4_0_0_0_0 | 50.63 | 0 | 5.97 | 0 | 0 | 0 | 0 | 43.4 | 0 | 0 | 0 | 0 | 100 | 0 | 2223.2 | -0.85 | K1960 | ACS-45 | 13/02/22 | sio2al2o3cao | 4731
staffmnkmcph_50.6_0_6_0_0_0_0_43.4_0_0_0_0 | 50.63 | 0 | 5.97 | 0 | 0 | 0 | 0 | 43.4 | 0 | 0 | 0 | 0 | 100 | 0 | 2273.2 | -1 | K1960 | ACS-45 | 13/02/22 | sio2al2o3cao | 4732
staffmnkmcph_53.2_0_12.6_0_0_0_0_34.2_0_0_0_0 | 53.23 | 0 | 12.55 | 0 | 0 | 0 | 0 | 34.22 | 0 | 0 | 0 | 0 | 100 | 0 | 1723.2 | 0.63 | K1960 | ACS-46 | 13/02/22 | sio2al2o3cao | 4733
staffmnkmcph_53.2_0_12.6_0_0_0_0_34.2_0_0_0_0 | 53.23 | 0 | 12.55 | 0 | 0 | 0 | 0 | 34.22 | 0 | 0 | 0 | 0 | 100 | 0 | 1773.2 | 0.51 | K1960 | ACS-46 | 13/02/22 | sio2al2o3cao | 4734
staffmnkmcph_53.2_0_12.6_0_0_0_0_34.2_0_0_0_0 | 53.23 | 0 | 12.55 | 0 | 0 | 0 | 0 | 34.22 | 0 | 0 | 0 | 0 | 100 | 0 | 1823.2 | 0.34 | K1960 | ACS-46 | 13/02/22 | sio2al2o3cao | 4735
staffmnkmcph_53.2_0_12.6_0_0_0_0_34.2_0_0_0_0 | 53.23 | 0 | 12.55 | 0 | 0 | 0 | 0 | 34.22 | 0 | 0 | 0 | 0 | 100 | 0 | 1873.2 | 0.2 | K1960 | ACS-46 | 13/02/22 | sio2al2o3cao | 4736
staffmnkmcph_53.2_0_12.6_0_0_0_0_34.2_0_0_0_0 | 53.23 | 0 | 12.55 | 0 | 0 | 0 | 0 | 34.22 | 0 | 0 | 0 | 0 | 100 | 0 | 1923.2 | 0.06 | K1960 | ACS-46 | 13/02/22 | sio2al2o3cao | 4737
staffmnkmcph_53.2_0_12.6_0_0_0_0_34.2_0_0_0_0 | 53.23 | 0 | 12.55 | 0 | 0 | 0 | 0 | 34.22 | 0 | 0 | 0 | 0 | 100 | 0 | 1973.2 | -0.08 | K1960 | ACS-46 | 13/02/22 | sio2al2o3cao | 4738
staffmnkmcph_53.2_0_12.6_0_0_0_0_34.2_0_0_0_0 | 53.23 | 0 | 12.55 | 0 | 0 | 0 | 0 | 34.22 | 0 | 0 | 0 | 0 | 100 | 0 | 2023.2 | -0.23 | K1960 | ACS-46 | 13/02/22 | sio2al2o3cao | 4739
staffmnkmcph_53.2_0_12.6_0_0_0_0_34.2_0_0_0_0 | 53.23 | 0 | 12.55 | 0 | 0 | 0 | 0 | 34.22 | 0 | 0 | 0 | 0 | 100 | 0 | 2073.2 | -0.36 | K1960 | ACS-46 | 13/02/22 | sio2al2o3cao | 4740
staffmnkmcph_53.2_0_12.6_0_0_0_0_34.2_0_0_0_0 | 53.23 | 0 | 12.55 | 0 | 0 | 0 | 0 | 34.22 | 0 | 0 | 0 | 0 | 100 | 0 | 2123.2 | -0.46 | K1960 | ACS-46 | 13/02/22 | sio2al2o3cao | 4741
staffmnkmcph_53.2_0_12.6_0_0_0_0_34.2_0_0_0_0 | 53.23 | 0 | 12.55 | 0 | 0 | 0 | 0 | 34.22 | 0 | 0 | 0 | 0 | 100 | 0 | 2173.2 | -0.52 | K1960 | ACS-46 | 13/02/22 | sio2al2o3cao | 4742
staffmnkmcph_53.2_0_12.6_0_0_0_0_34.2_0_0_0_0 | 53.23 | 0 | 12.55 | 0 | 0 | 0 | 0 | 34.22 | 0 | 0 | 0 | 0 | 100 | 0 | 2223.2 | -0.57 | K1960 | ACS-46 | 13/02/22 | sio2al2o3cao | 4743
staffmnkmcph_53.2_0_12.6_0_0_0_0_34.2_0_0_0_0 | 53.23 | 0 | 12.55 | 0 | 0 | 0 | 0 | 34.22 | 0 | 0 | 0 | 0 | 100 | 0 | 2273.2 | -0.6 | K1960 | ACS-46 | 13/02/22 | sio2al2o3cao | 4744
staffmnkmcph_56.1_0_19.8_0_0_0_0_24.1_0_0_0_0 | 56.11 | 0 | 19.84 | 0 | 0 | 0 | 0 | 24.05 | 0 | 0 | 0 | 0 | 100 | 0 | 1923.2 | 0.52 | K1960 | ACS-47 | 13/02/22 | sio2al2o3cao | 4745
staffmnkmcph_56.1_0_19.8_0_0_0_0_24.1_0_0_0_0 | 56.11 | 0 | 19.84 | 0 | 0 | 0 | 0 | 24.05 | 0 | 0 | 0 | 0 | 100 | 0 | 1973.2 | 0.35 | K1960 | ACS-47 | 13/02/22 | sio2al2o3cao | 4746
staffmnkmcph_56.1_0_19.8_0_0_0_0_24.1_0_0_0_0 | 56.11 | 0 | 19.84 | 0 | 0 | 0 | 0 | 24.05 | 0 | 0 | 0 | 0 | 100 | 0 | 2023.2 | 0.17 | K1960 | ACS-47 | 13/02/22 | sio2al2o3cao | 4747
staffmnkmcph_56.1_0_19.8_0_0_0_0_24.1_0_0_0_0 | 56.11 | 0 | 19.84 | 0 | 0 | 0 | 0 | 24.05 | 0 | 0 | 0 | 0 | 100 | 0 | 2073.2 | 0.03 | K1960 | ACS-47 | 13/02/22 | sio2al2o3cao | 4748
staffmnkmcph_56.1_0_19.8_0_0_0_0_24.1_0_0_0_0 | 56.11 | 0 | 19.84 | 0 | 0 | 0 | 0 | 24.05 | 0 | 0 | 0 | 0 | 100 | 0 | 2123.2 | -0.1 | K1960 | ACS-47 | 13/02/22 | sio2al2o3cao | 4749
staffmnkmcph_56.1_0_19.8_0_0_0_0_24.1_0_0_0_0 | 56.11 | 0 | 19.84 | 0 | 0 | 0 | 0 | 24.05 | 0 | 0 | 0 | 0 | 100 | 0 | 2173.2 | -0.22 | K1960 | ACS-47 | 13/02/22 | sio2al2o3cao | 4750
staffmnkmcph_56.1_0_19.8_0_0_0_0_24.1_0_0_0_0 | 56.11 | 0 | 19.84 | 0 | 0 | 0 | 0 | 24.05 | 0 | 0 | 0 | 0 | 100 | 0 | 2223.2 | -0.34 | K1960 | ACS-47 | 13/02/22 | sio2al2o3cao | 4751
staffmnkmcph_56.1_0_19.8_0_0_0_0_24.1_0_0_0_0 | 56.11 | 0 | 19.84 | 0 | 0 | 0 | 0 | 24.05 | 0 | 0 | 0 | 0 | 100 | 0 | 2273.2 | -0.42 | K1960 | ACS-47 | 13/02/22 | sio2al2o3cao | 4752
staffmnkmcph_59.3_0_28_0_0_0_0_12.7_0_0_0_0 | 59.32 | 0 | 27.97 | 0 | 0 | 0 | 0 | 12.71 | 0 | 0 | 0 | 0 | 100 | 0 | 2023.2 | 0.24 | K1960 | ACS-48 | 13/02/22 | sio2al2o3cao | 4753
staffmnkmcph_59.3_0_28_0_0_0_0_12.7_0_0_0_0 | 59.32 | 0 | 27.97 | 0 | 0 | 0 | 0 | 12.71 | 0 | 0 | 0 | 0 | 100 | 0 | 2073.2 | 0.09 | K1960 | ACS-48 | 13/02/22 | sio2al2o3cao | 4754
staffmnkmcph_59.3_0_28_0_0_0_0_12.7_0_0_0_0 | 59.32 | 0 | 27.97 | 0 | 0 | 0 | 0 | 12.71 | 0 | 0 | 0 | 0 | 100 | 0 | 2123.2 | -0.07 | K1960 | ACS-48 | 13/02/22 | sio2al2o3cao | 4755
staffmnkmcph_59.3_0_28_0_0_0_0_12.7_0_0_0_0 | 59.32 | 0 | 27.97 | 0 | 0 | 0 | 0 | 12.71 | 0 | 0 | 0 | 0 | 100 | 0 | 2173.2 | -0.21 | K1960 | ACS-48 | 13/02/22 | sio2al2o3cao | 4756
staffmnkmcph_59.3_0_28_0_0_0_0_12.7_0_0_0_0 | 59.32 | 0 | 27.97 | 0 | 0 | 0 | 0 | 12.71 | 0 | 0 | 0 | 0 | 100 | 0 | 2223.2 | -0.36 | K1960 | ACS-48 | 13/02/22 | sio2al2o3cao | 4757
staffmnkmcph_59.3_0_28_0_0_0_0_12.7_0_0_0_0 | 59.32 | 0 | 27.97 | 0 | 0 | 0 | 0 | 12.71 | 0 | 0 | 0 | 0 | 100 | 0 | 2273.2 | -0.43 | K1960 | ACS-48 | 13/02/22 | sio2al2o3cao | 4758
staffmnkmcph_61.2_0_6_0_0_0_0_32.8_0_0_0_0 | 61.2 | 0 | 6.01 | 0 | 0 | 0 | 0 | 32.79 | 0 | 0 | 0 | 0 | 100 | 0 | 1873.2 | 0.25 | K1960 | ACS-51 | 13/02/22 | sio2al2o3cao | 4759
staffmnkmcph_61.2_0_6_0_0_0_0_32.8_0_0_0_0 | 61.2 | 0 | 6.01 | 0 | 0 | 0 | 0 | 32.79 | 0 | 0 | 0 | 0 | 100 | 0 | 1923.2 | 0.09 | K1960 | ACS-51 | 13/02/22 | sio2al2o3cao | 4760
staffmnkmcph_61.2_0_6_0_0_0_0_32.8_0_0_0_0 | 61.2 | 0 | 6.01 | 0 | 0 | 0 | 0 | 32.79 | 0 | 0 | 0 | 0 | 100 | 0 | 1973.2 | -0.05 | K1960 | ACS-51 | 13/02/22 | sio2al2o3cao | 4761
staffmnkmcph_61.2_0_6_0_0_0_0_32.8_0_0_0_0 | 61.2 | 0 | 6.01 | 0 | 0 | 0 | 0 | 32.79 | 0 | 0 | 0 | 0 | 100 | 0 | 2023.2 | -0.18 | K1960 | ACS-51 | 13/02/22 | sio2al2o3cao | 4762
staffmnkmcph_61.2_0_6_0_0_0_0_32.8_0_0_0_0 | 61.2 | 0 | 6.01 | 0 | 0 | 0 | 0 | 32.79 | 0 | 0 | 0 | 0 | 100 | 0 | 2073.2 | -0.3 | K1960 | ACS-51 | 13/02/22 | sio2al2o3cao | 4763
staffmnkmcph_61.2_0_6_0_0_0_0_32.8_0_0_0_0 | 61.2 | 0 | 6.01 | 0 | 0 | 0 | 0 | 32.79 | 0 | 0 | 0 | 0 | 100 | 0 | 2123.2 | -0.41 | K1960 | ACS-51 | 13/02/22 | sio2al2o3cao | 4764
staffmnkmcph_61.2_0_6_0_0_0_0_32.8_0_0_0_0 | 61.2 | 0 | 6.01 | 0 | 0 | 0 | 0 | 32.79 | 0 | 0 | 0 | 0 | 100 | 0 | 2173.2 | -0.52 | K1960 | ACS-51 | 13/02/22 | sio2al2o3cao | 4765
staffmnkmcph_64.4_0_12.6_0_0_0_0_23_0_0_0_0 | 64.37 | 0 | 12.64 | 0 | 0 | 0 | 0 | 22.99 | 0 | 0 | 0 | 0 | 100 | 0 | 1973.2 | 0.58 | K1960 | ACS-52 | 13/02/22 | sio2al2o3cao | 4766
staffmnkmcph_64.4_0_12.6_0_0_0_0_23_0_0_0_0 | 64.37 | 0 | 12.64 | 0 | 0 | 0 | 0 | 22.99 | 0 | 0 | 0 | 0 | 100 | 0 | 2023.2 | 0.43 | K1960 | ACS-52 | 13/02/22 | sio2al2o3cao | 4767
staffmnkmcph_64.4_0_12.6_0_0_0_0_23_0_0_0_0 | 64.37 | 0 | 12.64 | 0 | 0 | 0 | 0 | 22.99 | 0 | 0 | 0 | 0 | 100 | 0 | 2073.2 | 0.27 | K1960 | ACS-52 | 13/02/22 | sio2al2o3cao | 4768
staffmnkmcph_64.4_0_12.6_0_0_0_0_23_0_0_0_0 | 64.37 | 0 | 12.64 | 0 | 0 | 0 | 0 | 22.99 | 0 | 0 | 0 | 0 | 100 | 0 | 2123.2 | 0.12 | K1960 | ACS-52 | 13/02/22 | sio2al2o3cao | 4769
staffmnkmcph_64.4_0_12.6_0_0_0_0_23_0_0_0_0 | 64.37 | 0 | 12.64 | 0 | 0 | 0 | 0 | 22.99 | 0 | 0 | 0 | 0 | 100 | 0 | 2173.2 | 0 | K1960 | ACS-52 | 13/02/22 | sio2al2o3cao | 4770
staffmnkmcph_64.4_0_12.6_0_0_0_0_23_0_0_0_0 | 64.37 | 0 | 12.64 | 0 | 0 | 0 | 0 | 22.99 | 0 | 0 | 0 | 0 | 100 | 0 | 2223.2 | -0.08 | K1960 | ACS-52 | 13/02/22 | sio2al2o3cao | 4771
staffmnkmcph_64.4_0_12.6_0_0_0_0_23_0_0_0_0 | 64.37 | 0 | 12.64 | 0 | 0 | 0 | 0 | 22.99 | 0 | 0 | 0 | 0 | 100 | 0 | 2273.2 | -0.14 | K1960 | ACS-52 | 13/02/22 | sio2al2o3cao | 4772
staffmnkmcph_67.9_0_20_0_0_0_0_12.1_0_0_0_0 | 67.88 | 0 | 20 | 0 | 0 | 0 | 0 | 12.12 | 0 | 0 | 0 | 0 | 100 | 0 | 2073.2 | 0.41 | K1960 | ACS-53 | 13/02/22 | sio2al2o3cao | 4773
staffmnkmcph_67.9_0_20_0_0_0_0_12.1_0_0_0_0 | 67.88 | 0 | 20 | 0 | 0 | 0 | 0 | 12.12 | 0 | 0 | 0 | 0 | 100 | 0 | 2123.2 | 0.23 | K1960 | ACS-53 | 13/02/22 | sio2al2o3cao | 4774
staffmnkmcph_67.9_0_20_0_0_0_0_12.1_0_0_0_0 | 67.88 | 0 | 20 | 0 | 0 | 0 | 0 | 12.12 | 0 | 0 | 0 | 0 | 100 | 0 | 2173.2 | 0.09 | K1960 | ACS-53 | 13/02/22 | sio2al2o3cao | 4775
staffmnkmcph_67.9_0_20_0_0_0_0_12.1_0_0_0_0 | 67.88 | 0 | 20 | 0 | 0 | 0 | 0 | 12.12 | 0 | 0 | 0 | 0 | 100 | 0 | 2223.2 | -0.01 | K1960 | ACS-53 | 13/02/22 | sio2al2o3cao | 4776
staffmnkmcph_54.2_0_5.3_0_0_0_40.4_0_0_0_0_0 | 54.24 | 0 | 5.33 | 0 | 0 | 0 | 40.43 | 0 | 0 | 0 | 0 | 0 | 100 | 0 | 1673.2 | 1.18 | LT1963 | L63-Al2O310_MgO30 | 13/02/22 | sio2al2o3mgo | 4777
staffmnkmcph_54.2_0_5.3_0_0_0_40.4_0_0_0_0_0 | 54.24 | 0 | 5.33 | 0 | 0 | 0 | 40.43 | 0 | 0 | 0 | 0 | 0 | 100 | 0 | 1723.2 | 0.41 | LT1963 | L63-Al2O310_MgO30 | 13/02/22 | sio2al2o3mgo | 4778
staffmnkmcph_54.2_0_5.3_0_0_0_40.4_0_0_0_0_0 | 54.24 | 0 | 5.33 | 0 | 0 | 0 | 40.43 | 0 | 0 | 0 | 0 | 0 | 100 | 0 | 1773.2 | 0.21 | LT1963 | L63-Al2O310_MgO30 | 13/02/22 | sio2al2o3mgo | 4779
staffmnkmcph_54.2_0_5.3_0_0_0_40.4_0_0_0_0_0 | 54.24 | 0 | 5.33 | 0 | 0 | 0 | 40.43 | 0 | 0 | 0 | 0 | 0 | 100 | 0 | 1823.2 | 0.01 | LT1963 | L63-Al2O310_MgO30 | 13/02/22 | sio2al2o3mgo | 4780
staffmnkmcph_54.2_0_5.3_0_0_0_40.4_0_0_0_0_0 | 54.24 | 0 | 5.33 | 0 | 0 | 0 | 40.43 | 0 | 0 | 0 | 0 | 0 | 100 | 0 | 1873.2 | -0.15 | LT1963 | L63-Al2O310_MgO30 | 13/02/22 | sio2al2o3mgo | 4781
staffmnkmcph_54.2_0_5.3_0_0_0_40.4_0_0_0_0_0 | 54.24 | 0 | 5.33 | 0 | 0 | 0 | 40.43 | 0 | 0 | 0 | 0 | 0 | 100 | 0 | 1923.2 | -0.3 | LT1963 | L63-Al2O310_MgO30 | 13/02/22 | sio2al2o3mgo | 4782
staffmnkmcph_54.2_0_5.3_0_0_0_40.4_0_0_0_0_0 | 54.24 | 0 | 5.33 | 0 | 0 | 0 | 40.43 | 0 | 0 | 0 | 0 | 0 | 100 | 0 | 1973.2 | -0.38 | LT1963 | L63-Al2O310_MgO30 | 13/02/22 | sio2al2o3mgo | 4783
staffmnkmcph_54.2_0_5.3_0_0_0_40.4_0_0_0_0_0 | 54.24 | 0 | 5.33 | 0 | 0 | 0 | 40.43 | 0 | 0 | 0 | 0 | 0 | 100 | 0 | 2023.2 | -0.46 | LT1963 | L63-Al2O310_MgO30 | 13/02/22 | sio2al2o3mgo | 4784
staffmnkmcph_54.2_0_5.3_0_0_0_40.4_0_0_0_0_0 | 54.24 | 0 | 5.33 | 0 | 0 | 0 | 40.43 | 0 | 0 | 0 | 0 | 0 | 100 | 0 | 2073.2 | -0.52 | LT1963 | L63-Al2O310_MgO30 | 13/02/22 | sio2al2o3mgo | 4785
staffmnkmcph_56.6_0_8.3_0_0_0_35.1_0_0_0_0_0 | 56.55 | 0 | 8.33 | 0 | 0 | 0 | 35.12 | 0 | 0 | 0 | 0 | 0 | 100 | 0 | 1673.2 | 0.94 | LT1963 | L63-Al2O315_MgO25 | 13/02/22 | sio2al2o3mgo | 4786
staffmnkmcph_56.6_0_8.3_0_0_0_35.1_0_0_0_0_0 | 56.55 | 0 | 8.33 | 0 | 0 | 0 | 35.12 | 0 | 0 | 0 | 0 | 0 | 100 | 0 | 1723.2 | 0.72 | LT1963 | L63-Al2O315_MgO25 | 13/02/22 | sio2al2o3mgo | 4787
staffmnkmcph_56.6_0_8.3_0_0_0_35.1_0_0_0_0_0 | 56.55 | 0 | 8.33 | 0 | 0 | 0 | 35.12 | 0 | 0 | 0 | 0 | 0 | 100 | 0 | 1773.2 | 0.54 | LT1963 | L63-Al2O315_MgO25 | 13/02/22 | sio2al2o3mgo | 4788
staffmnkmcph_56.6_0_8.3_0_0_0_35.1_0_0_0_0_0 | 56.55 | 0 | 8.33 | 0 | 0 | 0 | 35.12 | 0 | 0 | 0 | 0 | 0 | 100 | 0 | 1823.2 | 0.34 | LT1963 | L63-Al2O315_MgO25 | 13/02/22 | sio2al2o3mgo | 4789
staffmnkmcph_56.6_0_8.3_0_0_0_35.1_0_0_0_0_0 | 56.55 | 0 | 8.33 | 0 | 0 | 0 | 35.12 | 0 | 0 | 0 | 0 | 0 | 100 | 0 | 1873.2 | 0.17 | LT1963 | L63-Al2O315_MgO25 | 13/02/22 | sio2al2o3mgo | 4790
staffmnkmcph_56.6_0_8.3_0_0_0_35.1_0_0_0_0_0 | 56.55 | 0 | 8.33 | 0 | 0 | 0 | 35.12 | 0 | 0 | 0 | 0 | 0 | 100 | 0 | 1923.2 | -0.03 | LT1963 | L63-Al2O315_MgO25 | 13/02/22 | sio2al2o3mgo | 4791
staffmnkmcph_56.6_0_8.3_0_0_0_35.1_0_0_0_0_0 | 56.55 | 0 | 8.33 | 0 | 0 | 0 | 35.12 | 0 | 0 | 0 | 0 | 0 | 100 | 0 | 1973.2 | -0.15 | LT1963 | L63-Al2O315_MgO25 | 13/02/22 | sio2al2o3mgo | 4792
staffmnkmcph_56.6_0_8.3_0_0_0_35.1_0_0_0_0_0 | 56.55 | 0 | 8.33 | 0 | 0 | 0 | 35.12 | 0 | 0 | 0 | 0 | 0 | 100 | 0 | 2023.2 | -0.27 | LT1963 | L63-Al2O315_MgO25 | 13/02/22 | sio2al2o3mgo | 4793
staffmnkmcph_56.6_0_8.3_0_0_0_35.1_0_0_0_0_0 | 56.55 | 0 | 8.33 | 0 | 0 | 0 | 35.12 | 0 | 0 | 0 | 0 | 0 | 100 | 0 | 2073.2 | -0.36 | LT1963 | L63-Al2O315_MgO25 | 13/02/22 | sio2al2o3mgo | 4794
staffmnkmcph_59.1_0_11.6_0_0_0_29.4_0_0_0_0_0 | 59.05 | 0 | 11.6 | 0 | 0 | 0 | 29.35 | 0 | 0 | 0 | 0 | 0 | 100 | 0 | 1723.2 | 1.06 | LT1963 | L63-Al2O320_MgO20 | 13/02/22 | sio2al2o3mgo | 4795
staffmnkmcph_59.1_0_11.6_0_0_0_29.4_0_0_0_0_0 | 59.05 | 0 | 11.6 | 0 | 0 | 0 | 29.35 | 0 | 0 | 0 | 0 | 0 | 100 | 0 | 1773.2 | 0.92 | LT1963 | L63-Al2O320_MgO20 | 13/02/22 | sio2al2o3mgo | 4796
staffmnkmcph_59.1_0_11.6_0_0_0_29.4_0_0_0_0_0 | 59.05 | 0 | 11.6 | 0 | 0 | 0 | 29.35 | 0 | 0 | 0 | 0 | 0 | 100 | 0 | 1823.2 | 0.71 | LT1963 | L63-Al2O320_MgO20 | 13/02/22 | sio2al2o3mgo | 4797
staffmnkmcph_59.1_0_11.6_0_0_0_29.4_0_0_0_0_0 | 59.05 | 0 | 11.6 | 0 | 0 | 0 | 29.35 | 0 | 0 | 0 | 0 | 0 | 100 | 0 | 1873.2 | 0.59 | LT1963 | L63-Al2O320_MgO20 | 13/02/22 | sio2al2o3mgo | 4798
staffmnkmcph_59.1_0_11.6_0_0_0_29.4_0_0_0_0_0 | 59.05 | 0 | 11.6 | 0 | 0 | 0 | 29.35 | 0 | 0 | 0 | 0 | 0 | 100 | 0 | 1923.2 | 0.41 | LT1963 | L63-Al2O320_MgO20 | 13/02/22 | sio2al2o3mgo | 4799
staffmnkmcph_59.1_0_11.6_0_0_0_29.4_0_0_0_0_0 | 59.05 | 0 | 11.6 | 0 | 0 | 0 | 29.35 | 0 | 0 | 0 | 0 | 0 | 100 | 0 | 1973.2 | 0.21 | LT1963 | L63-Al2O320_MgO20 | 13/02/22 | sio2al2o3mgo | 4800
staffmnkmcph_59.1_0_11.6_0_0_0_29.4_0_0_0_0_0 | 59.05 | 0 | 11.6 | 0 | 0 | 0 | 29.35 | 0 | 0 | 0 | 0 | 0 | 100 | 0 | 2023.2 | 0.12 | LT1963 | L63-Al2O320_MgO20 | 13/02/22 | sio2al2o3mgo | 4801
staffmnkmcph_59.1_0_11.6_0_0_0_29.4_0_0_0_0_0 | 59.05 | 0 | 11.6 | 0 | 0 | 0 | 29.35 | 0 | 0 | 0 | 0 | 0 | 100 | 0 | 2073.2 | 0.06 | LT1963 | L63-Al2O320_MgO20 | 13/02/22 | sio2al2o3mgo | 4802
staffmnkmcph_61.8_0_15.2_0_0_0_23_0_0_0_0_0 | 61.8 | 0 | 15.17 | 0 | 0 | 0 | 23.03 | 0 | 0 | 0 | 0 | 0 | 100 | 0 | 1823.2 | 1.06 | LT1963 | L63-Al2O325_MgO15 | 13/02/22 | sio2al2o3mgo | 4803
staffmnkmcph_61.8_0_15.2_0_0_0_23_0_0_0_0_0 | 61.8 | 0 | 15.17 | 0 | 0 | 0 | 23.03 | 0 | 0 | 0 | 0 | 0 | 100 | 0 | 1873.2 | 0.86 | LT1963 | L63-Al2O325_MgO15 | 13/02/22 | sio2al2o3mgo | 4804
staffmnkmcph_61.8_0_15.2_0_0_0_23_0_0_0_0_0 | 61.8 | 0 | 15.17 | 0 | 0 | 0 | 23.03 | 0 | 0 | 0 | 0 | 0 | 100 | 0 | 1923.2 | 0.65 | LT1963 | L63-Al2O325_MgO15 | 13/02/22 | sio2al2o3mgo | 4805
staffmnkmcph_61.8_0_15.2_0_0_0_23_0_0_0_0_0 | 61.8 | 0 | 15.17 | 0 | 0 | 0 | 23.03 | 0 | 0 | 0 | 0 | 0 | 100 | 0 | 1973.2 | 0.48 | LT1963 | L63-Al2O325_MgO15 | 13/02/22 | sio2al2o3mgo | 4806
staffmnkmcph_61.8_0_15.2_0_0_0_23_0_0_0_0_0 | 61.8 | 0 | 15.17 | 0 | 0 | 0 | 23.03 | 0 | 0 | 0 | 0 | 0 | 100 | 0 | 2023.2 | 0.36 | LT1963 | L63-Al2O325_MgO15 | 13/02/22 | sio2al2o3mgo | 4807
staffmnkmcph_61.8_0_15.2_0_0_0_23_0_0_0_0_0 | 61.8 | 0 | 15.17 | 0 | 0 | 0 | 23.03 | 0 | 0 | 0 | 0 | 0 | 100 | 0 | 2073.2 | 0.24 | LT1963 | L63-Al2O325_MgO15 | 13/02/22 | sio2al2o3mgo | 4808
staffmnkmcph_64.8_0_19.1_0_0_0_16.1_0_0_0_0_0 | 64.81 | 0 | 19.09 | 0 | 0 | 0 | 16.1 | 0 | 0 | 0 | 0 | 0 | 100 | 0 | 1923.2 | 1 | LT1963 | L63-Al2O330_MgO10 | 13/02/22 | sio2al2o3mgo | 4809
staffmnkmcph_64.8_0_19.1_0_0_0_16.1_0_0_0_0_0 | 64.81 | 0 | 19.09 | 0 | 0 | 0 | 16.1 | 0 | 0 | 0 | 0 | 0 | 100 | 0 | 1973.2 | 0.82 | LT1963 | L63-Al2O330_MgO10 | 13/02/22 | sio2al2o3mgo | 4810
staffmnkmcph_64.8_0_19.1_0_0_0_16.1_0_0_0_0_0 | 64.81 | 0 | 19.09 | 0 | 0 | 0 | 16.1 | 0 | 0 | 0 | 0 | 0 | 100 | 0 | 2023.2 | 0.62 | LT1963 | L63-Al2O330_MgO10 | 13/02/22 | sio2al2o3mgo | 4811
staffmnkmcph_64.8_0_19.1_0_0_0_16.1_0_0_0_0_0 | 64.81 | 0 | 19.09 | 0 | 0 | 0 | 16.1 | 0 | 0 | 0 | 0 | 0 | 100 | 0 | 2073.2 | 0.45 | LT1963 | L63-Al2O330_MgO10 | 13/02/22 | sio2al2o3mgo | 4812
staffmnkmcph_48.6_0_5.2_0_0_0_46.2_0_0_0_0_0 | 48.64 | 0 | 5.21 | 0 | 0 | 0 | 46.15 | 0 | 0 | 0 | 0 | 0 | 100 | 0 | 1723.2 | 0.22 | LT1963 | L63-Al2O310_MgO35 | 13/02/22 | sio2al2o3mgo | 4813
staffmnkmcph_48.6_0_5.2_0_0_0_46.2_0_0_0_0_0 | 48.64 | 0 | 5.21 | 0 | 0 | 0 | 46.15 | 0 | 0 | 0 | 0 | 0 | 100 | 0 | 1773.2 | 0.01 | LT1963 | L63-Al2O310_MgO35 | 13/02/22 | sio2al2o3mgo | 4814
staffmnkmcph_48.6_0_5.2_0_0_0_46.2_0_0_0_0_0 | 48.64 | 0 | 5.21 | 0 | 0 | 0 | 46.15 | 0 | 0 | 0 | 0 | 0 | 100 | 0 | 1823.2 | -0.14 | LT1963 | L63-Al2O310_MgO35 | 13/02/22 | sio2al2o3mgo | 4815
staffmnkmcph_48.6_0_5.2_0_0_0_46.2_0_0_0_0_0 | 48.64 | 0 | 5.21 | 0 | 0 | 0 | 46.15 | 0 | 0 | 0 | 0 | 0 | 100 | 0 | 1873.2 | -0.26 | LT1963 | L63-Al2O310_MgO35 | 13/02/22 | sio2al2o3mgo | 4816
staffmnkmcph_48.6_0_5.2_0_0_0_46.2_0_0_0_0_0 | 48.64 | 0 | 5.21 | 0 | 0 | 0 | 46.15 | 0 | 0 | 0 | 0 | 0 | 100 | 0 | 1923.2 | -0.38 | LT1963 | L63-Al2O310_MgO35 | 13/02/22 | sio2al2o3mgo | 4817
staffmnkmcph_48.6_0_5.2_0_0_0_46.2_0_0_0_0_0 | 48.64 | 0 | 5.21 | 0 | 0 | 0 | 46.15 | 0 | 0 | 0 | 0 | 0 | 100 | 0 | 1973.2 | -0.49 | LT1963 | L63-Al2O310_MgO35 | 13/02/22 | sio2al2o3mgo | 4818
staffmnkmcph_48.6_0_5.2_0_0_0_46.2_0_0_0_0_0 | 48.64 | 0 | 5.21 | 0 | 0 | 0 | 46.15 | 0 | 0 | 0 | 0 | 0 | 100 | 0 | 2023.2 | -0.59 | LT1963 | L63-Al2O310_MgO35 | 13/02/22 | sio2al2o3mgo | 4819
staffmnkmcph_48.6_0_5.2_0_0_0_46.2_0_0_0_0_0 | 48.64 | 0 | 5.21 | 0 | 0 | 0 | 46.15 | 0 | 0 | 0 | 0 | 0 | 100 | 0 | 2073.2 | -0.64 | LT1963 | L63-Al2O310_MgO35 | 13/02/22 | sio2al2o3mgo | 4820
staffmnkmcph_50.7_0_8.1_0_0_0_41.2_0_0_0_0_0 | 50.66 | 0 | 8.14 | 0 | 0 | 0 | 41.2 | 0 | 0 | 0 | 0 | 0 | 100 | 0 | 1673.2 | 0.99 | LT1963 | L63-Al2O315_MgO30 | 13/02/22 | sio2al2o3mgo | 4821
staffmnkmcph_50.7_0_8.1_0_0_0_41.2_0_0_0_0_0 | 50.66 | 0 | 8.14 | 0 | 0 | 0 | 41.2 | 0 | 0 | 0 | 0 | 0 | 100 | 0 | 1723.2 | 0.35 | LT1963 | L63-Al2O315_MgO30 | 13/02/22 | sio2al2o3mgo | 4822
staffmnkmcph_50.7_0_8.1_0_0_0_41.2_0_0_0_0_0 | 50.66 | 0 | 8.14 | 0 | 0 | 0 | 41.2 | 0 | 0 | 0 | 0 | 0 | 100 | 0 | 1773.2 | 0.15 | LT1963 | L63-Al2O315_MgO30 | 13/02/22 | sio2al2o3mgo | 4823
staffmnkmcph_50.7_0_8.1_0_0_0_41.2_0_0_0_0_0 | 50.66 | 0 | 8.14 | 0 | 0 | 0 | 41.2 | 0 | 0 | 0 | 0 | 0 | 100 | 0 | 1823.2 | -0.03 | LT1963 | L63-Al2O315_MgO30 | 13/02/22 | sio2al2o3mgo | 4824
staffmnkmcph_50.7_0_8.1_0_0_0_41.2_0_0_0_0_0 | 50.66 | 0 | 8.14 | 0 | 0 | 0 | 41.2 | 0 | 0 | 0 | 0 | 0 | 100 | 0 | 1873.2 | -0.14 | LT1963 | L63-Al2O315_MgO30 | 13/02/22 | sio2al2o3mgo | 4825
staffmnkmcph_50.7_0_8.1_0_0_0_41.2_0_0_0_0_0 | 50.66 | 0 | 8.14 | 0 | 0 | 0 | 41.2 | 0 | 0 | 0 | 0 | 0 | 100 | 0 | 1923.2 | -0.24 | LT1963 | L63-Al2O315_MgO30 | 13/02/22 | sio2al2o3mgo | 4826
staffmnkmcph_50.7_0_8.1_0_0_0_41.2_0_0_0_0_0 | 50.66 | 0 | 8.14 | 0 | 0 | 0 | 41.2 | 0 | 0 | 0 | 0 | 0 | 100 | 0 | 1973.2 | -0.4 | LT1963 | L63-Al2O315_MgO30 | 13/02/22 | sio2al2o3mgo | 4827
staffmnkmcph_50.7_0_8.1_0_0_0_41.2_0_0_0_0_0 | 50.66 | 0 | 8.14 | 0 | 0 | 0 | 41.2 | 0 | 0 | 0 | 0 | 0 | 100 | 0 | 2023.2 | -0.44 | LT1963 | L63-Al2O315_MgO30 | 13/02/22 | sio2al2o3mgo | 4828
staffmnkmcph_50.7_0_8.1_0_0_0_41.2_0_0_0_0_0 | 50.66 | 0 | 8.14 | 0 | 0 | 0 | 41.2 | 0 | 0 | 0 | 0 | 0 | 100 | 0 | 2073.2 | -0.47 | LT1963 | L63-Al2O315_MgO30 | 13/02/22 | sio2al2o3mgo | 4829
staffmnkmcph_52.9_0_11.3_0_0_0_35.8_0_0_0_0_0 | 52.85 | 0 | 11.33 | 0 | 0 | 0 | 35.82 | 0 | 0 | 0 | 0 | 0 | 100 | 0 | 1723.2 | 0.64 | LT1963 | L63-Al2O320_MgO25 | 13/02/22 | sio2al2o3mgo | 4830
staffmnkmcph_52.9_0_11.3_0_0_0_35.8_0_0_0_0_0 | 52.85 | 0 | 11.33 | 0 | 0 | 0 | 35.82 | 0 | 0 | 0 | 0 | 0 | 100 | 0 | 1773.2 | 0.43 | LT1963 | L63-Al2O320_MgO25 | 13/02/22 | sio2al2o3mgo | 4831
staffmnkmcph_52.9_0_11.3_0_0_0_35.8_0_0_0_0_0 | 52.85 | 0 | 11.33 | 0 | 0 | 0 | 35.82 | 0 | 0 | 0 | 0 | 0 | 100 | 0 | 1823.2 | 0.22 | LT1963 | L63-Al2O320_MgO25 | 13/02/22 | sio2al2o3mgo | 4832
staffmnkmcph_52.9_0_11.3_0_0_0_35.8_0_0_0_0_0 | 52.85 | 0 | 11.33 | 0 | 0 | 0 | 35.82 | 0 | 0 | 0 | 0 | 0 | 100 | 0 | 1873.2 | -0.01 | LT1963 | L63-Al2O320_MgO25 | 13/02/22 | sio2al2o3mgo | 4833
staffmnkmcph_52.9_0_11.3_0_0_0_35.8_0_0_0_0_0 | 52.85 | 0 | 11.33 | 0 | 0 | 0 | 35.82 | 0 | 0 | 0 | 0 | 0 | 100 | 0 | 1923.2 | -0.11 | LT1963 | L63-Al2O320_MgO25 | 13/02/22 | sio2al2o3mgo | 4834
staffmnkmcph_52.9_0_11.3_0_0_0_35.8_0_0_0_0_0 | 52.85 | 0 | 11.33 | 0 | 0 | 0 | 35.82 | 0 | 0 | 0 | 0 | 0 | 100 | 0 | 1973.2 | -0.22 | LT1963 | L63-Al2O320_MgO25 | 13/02/22 | sio2al2o3mgo | 4835
staffmnkmcph_52.9_0_11.3_0_0_0_35.8_0_0_0_0_0 | 52.85 | 0 | 11.33 | 0 | 0 | 0 | 35.82 | 0 | 0 | 0 | 0 | 0 | 100 | 0 | 2023.2 | -0.32 | LT1963 | L63-Al2O320_MgO25 | 13/02/22 | sio2al2o3mgo | 4836
staffmnkmcph_52.9_0_11.3_0_0_0_35.8_0_0_0_0_0 | 52.85 | 0 | 11.33 | 0 | 0 | 0 | 35.82 | 0 | 0 | 0 | 0 | 0 | 100 | 0 | 2073.2 | -0.41 | LT1963 | L63-Al2O320_MgO25 | 13/02/22 | sio2al2o3mgo | 4837
staffmnkmcph_55.3_0_14.8_0_0_0_30_0_0_0_0_0 | 55.25 | 0 | 14.8 | 0 | 0 | 0 | 29.95 | 0 | 0 | 0 | 0 | 0 | 100 | 0 | 1723.2 | 1.02 | LT1963 | L63-Al2O325_MgO20 | 13/02/22 | sio2al2o3mgo | 4838
staffmnkmcph_55.3_0_14.8_0_0_0_30_0_0_0_0_0 | 55.25 | 0 | 14.8 | 0 | 0 | 0 | 29.95 | 0 | 0 | 0 | 0 | 0 | 100 | 0 | 1773.2 | 0.81 | LT1963 | L63-Al2O325_MgO20 | 13/02/22 | sio2al2o3mgo | 4839
staffmnkmcph_55.3_0_14.8_0_0_0_30_0_0_0_0_0 | 55.25 | 0 | 14.8 | 0 | 0 | 0 | 29.95 | 0 | 0 | 0 | 0 | 0 | 100 | 0 | 1823.2 | 0.54 | LT1963 | L63-Al2O325_MgO20 | 13/02/22 | sio2al2o3mgo | 4840
staffmnkmcph_55.3_0_14.8_0_0_0_30_0_0_0_0_0 | 55.25 | 0 | 14.8 | 0 | 0 | 0 | 29.95 | 0 | 0 | 0 | 0 | 0 | 100 | 0 | 1873.2 | 0.34 | LT1963 | L63-Al2O325_MgO20 | 13/02/22 | sio2al2o3mgo | 4841
staffmnkmcph_55.3_0_14.8_0_0_0_30_0_0_0_0_0 | 55.25 | 0 | 14.8 | 0 | 0 | 0 | 29.95 | 0 | 0 | 0 | 0 | 0 | 100 | 0 | 1923.2 | 0.18 | LT1963 | L63-Al2O325_MgO20 | 13/02/22 | sio2al2o3mgo | 4842
staffmnkmcph_55.3_0_14.8_0_0_0_30_0_0_0_0_0 | 55.25 | 0 | 14.8 | 0 | 0 | 0 | 29.95 | 0 | 0 | 0 | 0 | 0 | 100 | 0 | 1973.2 | 0.02 | LT1963 | L63-Al2O325_MgO20 | 13/02/22 | sio2al2o3mgo | 4843
staffmnkmcph_55.3_0_14.8_0_0_0_30_0_0_0_0_0 | 55.25 | 0 | 14.8 | 0 | 0 | 0 | 29.95 | 0 | 0 | 0 | 0 | 0 | 100 | 0 | 2023.2 | -0.11 | LT1963 | L63-Al2O325_MgO20 | 13/02/22 | sio2al2o3mgo | 4844
staffmnkmcph_55.3_0_14.8_0_0_0_30_0_0_0_0_0 | 55.25 | 0 | 14.8 | 0 | 0 | 0 | 29.95 | 0 | 0 | 0 | 0 | 0 | 100 | 0 | 2073.2 | -0.22 | LT1963 | L63-Al2O325_MgO20 | 13/02/22 | sio2al2o3mgo | 4845
staffmnkmcph_57.9_0_18.6_0_0_0_23.5_0_0_0_0_0 | 57.87 | 0 | 18.6 | 0 | 0 | 0 | 23.53 | 0 | 0 | 0 | 0 | 0 | 100 | 0 | 1823.2 | 0.91 | LT1963 | L63-Al2O330_MgO15 | 13/02/22 | sio2al2o3mgo | 4846
staffmnkmcph_57.9_0_18.6_0_0_0_23.5_0_0_0_0_0 | 57.87 | 0 | 18.6 | 0 | 0 | 0 | 23.53 | 0 | 0 | 0 | 0 | 0 | 100 | 0 | 1873.2 | 0.65 | LT1963 | L63-Al2O330_MgO15 | 13/02/22 | sio2al2o3mgo | 4847
staffmnkmcph_57.9_0_18.6_0_0_0_23.5_0_0_0_0_0 | 57.87 | 0 | 18.6 | 0 | 0 | 0 | 23.53 | 0 | 0 | 0 | 0 | 0 | 100 | 0 | 1923.2 | 0.55 | LT1963 | L63-Al2O330_MgO15 | 13/02/22 | sio2al2o3mgo | 4848
staffmnkmcph_57.9_0_18.6_0_0_0_23.5_0_0_0_0_0 | 57.87 | 0 | 18.6 | 0 | 0 | 0 | 23.53 | 0 | 0 | 0 | 0 | 0 | 100 | 0 | 1973.2 | 0.35 | LT1963 | L63-Al2O330_MgO15 | 13/02/22 | sio2al2o3mgo | 4849
staffmnkmcph_57.9_0_18.6_0_0_0_23.5_0_0_0_0_0 | 57.87 | 0 | 18.6 | 0 | 0 | 0 | 23.53 | 0 | 0 | 0 | 0 | 0 | 100 | 0 | 2023.2 | 0.07 | LT1963 | L63-Al2O330_MgO15 | 13/02/22 | sio2al2o3mgo | 4850
staffmnkmcph_57.9_0_18.6_0_0_0_23.5_0_0_0_0_0 | 57.87 | 0 | 18.6 | 0 | 0 | 0 | 23.53 | 0 | 0 | 0 | 0 | 0 | 100 | 0 | 2073.2 | -0.07 | LT1963 | L63-Al2O330_MgO15 | 13/02/22 | sio2al2o3mgo | 4851
staffmnkmcph_60.8_0_22.8_0_0_0_16.5_0_0_0_0_0 | 60.75 | 0 | 22.78 | 0 | 0 | 0 | 16.47 | 0 | 0 | 0 | 0 | 0 | 100 | 0 | 1873.2 | 0.89 | LT1963 | L63-Al2O335_MgO10 | 13/02/22 | sio2al2o3mgo | 4852
staffmnkmcph_60.8_0_22.8_0_0_0_16.5_0_0_0_0_0 | 60.75 | 0 | 22.78 | 0 | 0 | 0 | 16.47 | 0 | 0 | 0 | 0 | 0 | 100 | 0 | 1923.2 | 0.58 | LT1963 | L63-Al2O335_MgO10 | 13/02/22 | sio2al2o3mgo | 4853
staffmnkmcph_60.8_0_22.8_0_0_0_16.5_0_0_0_0_0 | 60.75 | 0 | 22.78 | 0 | 0 | 0 | 16.47 | 0 | 0 | 0 | 0 | 0 | 100 | 0 | 1973.2 | 0.4 | LT1963 | L63-Al2O335_MgO10 | 13/02/22 | sio2al2o3mgo | 4854
staffmnkmcph_60.8_0_22.8_0_0_0_16.5_0_0_0_0_0 | 60.75 | 0 | 22.78 | 0 | 0 | 0 | 16.47 | 0 | 0 | 0 | 0 | 0 | 100 | 0 | 2023.2 | 0.21 | LT1963 | L63-Al2O335_MgO10 | 13/02/22 | sio2al2o3mgo | 4855
staffmnkmcph_60.8_0_22.8_0_0_0_16.5_0_0_0_0_0 | 60.75 | 0 | 22.78 | 0 | 0 | 0 | 16.47 | 0 | 0 | 0 | 0 | 0 | 100 | 0 | 2073.2 | 0.03 | LT1963 | L63-Al2O335_MgO10 | 13/02/22 | sio2al2o3mgo | 4856
staffmnkmcph_43.3_0_5.1_0_0_0_51.6_0_0_0_0_0 | 43.28 | 0 | 5.1 | 0 | 0 | 0 | 51.62 | 0 | 0 | 0 | 0 | 0 | 100 | 0 | 1773.2 | 0.51 | LT1963 | L63-Al2O310_MgO40 | 13/02/22 | sio2al2o3mgo | 4857
staffmnkmcph_43.3_0_5.1_0_0_0_51.6_0_0_0_0_0 | 43.28 | 0 | 5.1 | 0 | 0 | 0 | 51.62 | 0 | 0 | 0 | 0 | 0 | 100 | 0 | 1823.2 | 0.2 | LT1963 | L63-Al2O310_MgO40 | 13/02/22 | sio2al2o3mgo | 4858
staffmnkmcph_43.3_0_5.1_0_0_0_51.6_0_0_0_0_0 | 43.28 | 0 | 5.1 | 0 | 0 | 0 | 51.62 | 0 | 0 | 0 | 0 | 0 | 100 | 0 | 1873.2 | -0.42 | LT1963 | L63-Al2O310_MgO40 | 13/02/22 | sio2al2o3mgo | 4859
staffmnkmcph_43.3_0_5.1_0_0_0_51.6_0_0_0_0_0 | 43.28 | 0 | 5.1 | 0 | 0 | 0 | 51.62 | 0 | 0 | 0 | 0 | 0 | 100 | 0 | 1923.2 | -0.51 | LT1963 | L63-Al2O310_MgO40 | 13/02/22 | sio2al2o3mgo | 4860
staffmnkmcph_43.3_0_5.1_0_0_0_51.6_0_0_0_0_0 | 43.28 | 0 | 5.1 | 0 | 0 | 0 | 51.62 | 0 | 0 | 0 | 0 | 0 | 100 | 0 | 1973.2 | -0.57 | LT1963 | L63-Al2O310_MgO40 | 13/02/22 | sio2al2o3mgo | 4861
staffmnkmcph_43.3_0_5.1_0_0_0_51.6_0_0_0_0_0 | 43.28 | 0 | 5.1 | 0 | 0 | 0 | 51.62 | 0 | 0 | 0 | 0 | 0 | 100 | 0 | 2023.2 | -0.7 | LT1963 | L63-Al2O310_MgO40 | 13/02/22 | sio2al2o3mgo | 4862
staffmnkmcph_43.3_0_5.1_0_0_0_51.6_0_0_0_0_0 | 43.28 | 0 | 5.1 | 0 | 0 | 0 | 51.62 | 0 | 0 | 0 | 0 | 0 | 100 | 0 | 2073.2 | -0.77 | LT1963 | L63-Al2O310_MgO40 | 13/02/22 | sio2al2o3mgo | 4863
staffmnkmcph_45_0_8_0_0_0_47_0_0_0_0_0 | 45.04 | 0 | 7.96 | 0 | 0 | 0 | 47 | 0 | 0 | 0 | 0 | 0 | 100 | 0 | 1723.2 | 0.72 | LT1963 | L63-Al2O315_MgO35 | 13/02/22 | sio2al2o3mgo | 4864
staffmnkmcph_45_0_8_0_0_0_47_0_0_0_0_0 | 45.04 | 0 | 7.96 | 0 | 0 | 0 | 47 | 0 | 0 | 0 | 0 | 0 | 100 | 0 | 1773.2 | -0.08 | LT1963 | L63-Al2O315_MgO35 | 13/02/22 | sio2al2o3mgo | 4865
staffmnkmcph_45_0_8_0_0_0_47_0_0_0_0_0 | 45.04 | 0 | 7.96 | 0 | 0 | 0 | 47 | 0 | 0 | 0 | 0 | 0 | 100 | 0 | 1823.2 | -0.2 | LT1963 | L63-Al2O315_MgO35 | 13/02/22 | sio2al2o3mgo | 4866
staffmnkmcph_45_0_8_0_0_0_47_0_0_0_0_0 | 45.04 | 0 | 7.96 | 0 | 0 | 0 | 47 | 0 | 0 | 0 | 0 | 0 | 100 | 0 | 1873.2 | -0.4 | LT1963 | L63-Al2O315_MgO35 | 13/02/22 | sio2al2o3mgo | 4867
staffmnkmcph_45_0_8_0_0_0_47_0_0_0_0_0 | 45.04 | 0 | 7.96 | 0 | 0 | 0 | 47 | 0 | 0 | 0 | 0 | 0 | 100 | 0 | 1923.2 | -0.46 | LT1963 | L63-Al2O315_MgO35 | 13/02/22 | sio2al2o3mgo | 4868
staffmnkmcph_45_0_8_0_0_0_47_0_0_0_0_0 | 45.04 | 0 | 7.96 | 0 | 0 | 0 | 47 | 0 | 0 | 0 | 0 | 0 | 100 | 0 | 1973.2 | -0.54 | LT1963 | L63-Al2O315_MgO35 | 13/02/22 | sio2al2o3mgo | 4869
staffmnkmcph_45_0_8_0_0_0_47_0_0_0_0_0 | 45.04 | 0 | 7.96 | 0 | 0 | 0 | 47 | 0 | 0 | 0 | 0 | 0 | 100 | 0 | 2023.2 | -0.59 | LT1963 | L63-Al2O315_MgO35 | 13/02/22 | sio2al2o3mgo | 4870
staffmnkmcph_45_0_8_0_0_0_47_0_0_0_0_0 | 45.04 | 0 | 7.96 | 0 | 0 | 0 | 47 | 0 | 0 | 0 | 0 | 0 | 100 | 0 | 2073.2 | -0.66 | LT1963 | L63-Al2O315_MgO35 | 13/02/22 | sio2al2o3mgo | 4871
staffmnkmcph_46.9_0_11.1_0_0_0_42_0_0_0_0_0 | 46.94 | 0 | 11.07 | 0 | 0 | 0 | 41.99 | 0 | 0 | 0 | 0 | 0 | 100 | 0 | 1673.2 | 0.98 | LT1963 | L63-Al2O320_MgO30 | 13/02/22 | sio2al2o3mgo | 4872
staffmnkmcph_46.9_0_11.1_0_0_0_42_0_0_0_0_0 | 46.94 | 0 | 11.07 | 0 | 0 | 0 | 41.99 | 0 | 0 | 0 | 0 | 0 | 100 | 0 | 1723.2 | 0.26 | LT1963 | L63-Al2O320_MgO30 | 13/02/22 | sio2al2o3mgo | 4873
staffmnkmcph_46.9_0_11.1_0_0_0_42_0_0_0_0_0 | 46.94 | 0 | 11.07 | 0 | 0 | 0 | 41.99 | 0 | 0 | 0 | 0 | 0 | 100 | 0 | 1773.2 | 0.06 | LT1963 | L63-Al2O320_MgO30 | 13/02/22 | sio2al2o3mgo | 4874
staffmnkmcph_46.9_0_11.1_0_0_0_42_0_0_0_0_0 | 46.94 | 0 | 11.07 | 0 | 0 | 0 | 41.99 | 0 | 0 | 0 | 0 | 0 | 100 | 0 | 1823.2 | -0.11 | LT1963 | L63-Al2O320_MgO30 | 13/02/22 | sio2al2o3mgo | 4875
staffmnkmcph_46.9_0_11.1_0_0_0_42_0_0_0_0_0 | 46.94 | 0 | 11.07 | 0 | 0 | 0 | 41.99 | 0 | 0 | 0 | 0 | 0 | 100 | 0 | 1873.2 | -0.24 | LT1963 | L63-Al2O320_MgO30 | 13/02/22 | sio2al2o3mgo | 4876
staffmnkmcph_46.9_0_11.1_0_0_0_42_0_0_0_0_0 | 46.94 | 0 | 11.07 | 0 | 0 | 0 | 41.99 | 0 | 0 | 0 | 0 | 0 | 100 | 0 | 1923.2 | -0.36 | LT1963 | L63-Al2O320_MgO30 | 13/02/22 | sio2al2o3mgo | 4877
staffmnkmcph_46.9_0_11.1_0_0_0_42_0_0_0_0_0 | 46.94 | 0 | 11.07 | 0 | 0 | 0 | 41.99 | 0 | 0 | 0 | 0 | 0 | 100 | 0 | 1973.2 | -0.41 | LT1963 | L63-Al2O320_MgO30 | 13/02/22 | sio2al2o3mgo | 4878
staffmnkmcph_46.9_0_11.1_0_0_0_42_0_0_0_0_0 | 46.94 | 0 | 11.07 | 0 | 0 | 0 | 41.99 | 0 | 0 | 0 | 0 | 0 | 100 | 0 | 2023.2 | -0.47 | LT1963 | L63-Al2O320_MgO30 | 13/02/22 | sio2al2o3mgo | 4879
staffmnkmcph_46.9_0_11.1_0_0_0_42_0_0_0_0_0 | 46.94 | 0 | 11.07 | 0 | 0 | 0 | 41.99 | 0 | 0 | 0 | 0 | 0 | 100 | 0 | 2073.2 | -0.55 | LT1963 | L63-Al2O320_MgO30 | 13/02/22 | sio2al2o3mgo | 4880
staffmnkmcph_49_0_14.4_0_0_0_36.5_0_0_0_0_0 | 49.02 | 0 | 14.44 | 0 | 0 | 0 | 36.54 | 0 | 0 | 0 | 0 | 0 | 100 | 0 | 1673.2 | 0.81 | LT1963 | L63-Al2O325_MgO25 | 13/02/22 | sio2al2o3mgo | 4881
staffmnkmcph_49_0_14.4_0_0_0_36.5_0_0_0_0_0 | 49.02 | 0 | 14.44 | 0 | 0 | 0 | 36.54 | 0 | 0 | 0 | 0 | 0 | 100 | 0 | 1723.2 | 0.52 | LT1963 | L63-Al2O325_MgO25 | 13/02/22 | sio2al2o3mgo | 4882
staffmnkmcph_49_0_14.4_0_0_0_36.5_0_0_0_0_0 | 49.02 | 0 | 14.44 | 0 | 0 | 0 | 36.54 | 0 | 0 | 0 | 0 | 0 | 100 | 0 | 1773.2 | 0.32 | LT1963 | L63-Al2O325_MgO25 | 13/02/22 | sio2al2o3mgo | 4883
staffmnkmcph_49_0_14.4_0_0_0_36.5_0_0_0_0_0 | 49.02 | 0 | 14.44 | 0 | 0 | 0 | 36.54 | 0 | 0 | 0 | 0 | 0 | 100 | 0 | 1823.2 | 0.11 | LT1963 | L63-Al2O325_MgO25 | 13/02/22 | sio2al2o3mgo | 4884
staffmnkmcph_49_0_14.4_0_0_0_36.5_0_0_0_0_0 | 49.02 | 0 | 14.44 | 0 | 0 | 0 | 36.54 | 0 | 0 | 0 | 0 | 0 | 100 | 0 | 1873.2 | -0.08 | LT1963 | L63-Al2O325_MgO25 | 13/02/22 | sio2al2o3mgo | 4885
staffmnkmcph_49_0_14.4_0_0_0_36.5_0_0_0_0_0 | 49.02 | 0 | 14.44 | 0 | 0 | 0 | 36.54 | 0 | 0 | 0 | 0 | 0 | 100 | 0 | 1923.2 | -0.19 | LT1963 | L63-Al2O325_MgO25 | 13/02/22 | sio2al2o3mgo | 4886
staffmnkmcph_49_0_14.4_0_0_0_36.5_0_0_0_0_0 | 49.02 | 0 | 14.44 | 0 | 0 | 0 | 36.54 | 0 | 0 | 0 | 0 | 0 | 100 | 0 | 1973.2 | -0.3 | LT1963 | L63-Al2O325_MgO25 | 13/02/22 | sio2al2o3mgo | 4887
staffmnkmcph_49_0_14.4_0_0_0_36.5_0_0_0_0_0 | 49.02 | 0 | 14.44 | 0 | 0 | 0 | 36.54 | 0 | 0 | 0 | 0 | 0 | 100 | 0 | 2023.2 | -0.39 | LT1963 | L63-Al2O325_MgO25 | 13/02/22 | sio2al2o3mgo | 4888
staffmnkmcph_49_0_14.4_0_0_0_36.5_0_0_0_0_0 | 49.02 | 0 | 14.44 | 0 | 0 | 0 | 36.54 | 0 | 0 | 0 | 0 | 0 | 100 | 0 | 2073.2 | -0.43 | LT1963 | L63-Al2O325_MgO25 | 13/02/22 | sio2al2o3mgo | 4889
staffmnkmcph_51.3_0_18.1_0_0_0_30.6_0_0_0_0_0 | 51.29 | 0 | 18.13 | 0 | 0 | 0 | 30.58 | 0 | 0 | 0 | 0 | 0 | 100 | 0 | 1723.2 | 0.85 | LT1963 | L63-Al2O330_MgO20 | 13/02/22 | sio2al2o3mgo | 4890
staffmnkmcph_51.3_0_18.1_0_0_0_30.6_0_0_0_0_0 | 51.29 | 0 | 18.13 | 0 | 0 | 0 | 30.58 | 0 | 0 | 0 | 0 | 0 | 100 | 0 | 1773.2 | 0.6 | LT1963 | L63-Al2O330_MgO20 | 13/02/22 | sio2al2o3mgo | 4891
staffmnkmcph_51.3_0_18.1_0_0_0_30.6_0_0_0_0_0 | 51.29 | 0 | 18.13 | 0 | 0 | 0 | 30.58 | 0 | 0 | 0 | 0 | 0 | 100 | 0 | 1823.2 | 0.34 | LT1963 | L63-Al2O330_MgO20 | 13/02/22 | sio2al2o3mgo | 4892
staffmnkmcph_51.3_0_18.1_0_0_0_30.6_0_0_0_0_0 | 51.29 | 0 | 18.13 | 0 | 0 | 0 | 30.58 | 0 | 0 | 0 | 0 | 0 | 100 | 0 | 1873.2 | 0.18 | LT1963 | L63-Al2O330_MgO20 | 13/02/22 | sio2al2o3mgo | 4893
staffmnkmcph_51.3_0_18.1_0_0_0_30.6_0_0_0_0_0 | 51.29 | 0 | 18.13 | 0 | 0 | 0 | 30.58 | 0 | 0 | 0 | 0 | 0 | 100 | 0 | 1923.2 | -0.01 | LT1963 | L63-Al2O330_MgO20 | 13/02/22 | sio2al2o3mgo | 4894
staffmnkmcph_51.3_0_18.1_0_0_0_30.6_0_0_0_0_0 | 51.29 | 0 | 18.13 | 0 | 0 | 0 | 30.58 | 0 | 0 | 0 | 0 | 0 | 100 | 0 | 1973.2 | -0.19 | LT1963 | L63-Al2O330_MgO20 | 13/02/22 | sio2al2o3mgo | 4895
staffmnkmcph_51.3_0_18.1_0_0_0_30.6_0_0_0_0_0 | 51.29 | 0 | 18.13 | 0 | 0 | 0 | 30.58 | 0 | 0 | 0 | 0 | 0 | 100 | 0 | 2023.2 | -0.28 | LT1963 | L63-Al2O330_MgO20 | 13/02/22 | sio2al2o3mgo | 4896
staffmnkmcph_51.3_0_18.1_0_0_0_30.6_0_0_0_0_0 | 51.29 | 0 | 18.13 | 0 | 0 | 0 | 30.58 | 0 | 0 | 0 | 0 | 0 | 100 | 0 | 2073.2 | -0.34 | LT1963 | L63-Al2O330_MgO20 | 13/02/22 | sio2al2o3mgo | 4897
staffmnkmcph_53.8_0_22.2_0_0_0_24.1_0_0_0_0_0 | 53.77 | 0 | 22.18 | 0 | 0 | 0 | 24.05 | 0 | 0 | 0 | 0 | 0 | 100 | 0 | 1773.2 | 0.98 | LT1963 | L63-Al2O335_MgO15 | 13/02/22 | sio2al2o3mgo | 4898
staffmnkmcph_53.8_0_22.2_0_0_0_24.1_0_0_0_0_0 | 53.77 | 0 | 22.18 | 0 | 0 | 0 | 24.05 | 0 | 0 | 0 | 0 | 0 | 100 | 0 | 1823.2 | 0.67 | LT1963 | L63-Al2O335_MgO15 | 13/02/22 | sio2al2o3mgo | 4899
staffmnkmcph_53.8_0_22.2_0_0_0_24.1_0_0_0_0_0 | 53.77 | 0 | 22.18 | 0 | 0 | 0 | 24.05 | 0 | 0 | 0 | 0 | 0 | 100 | 0 | 1873.2 | 0.47 | LT1963 | L63-Al2O335_MgO15 | 13/02/22 | sio2al2o3mgo | 4900
staffmnkmcph_53.8_0_22.2_0_0_0_24.1_0_0_0_0_0 | 53.77 | 0 | 22.18 | 0 | 0 | 0 | 24.05 | 0 | 0 | 0 | 0 | 0 | 100 | 0 | 1923.2 | 0.28 | LT1963 | L63-Al2O335_MgO15 | 13/02/22 | sio2al2o3mgo | 4901
staffmnkmcph_53.8_0_22.2_0_0_0_24.1_0_0_0_0_0 | 53.77 | 0 | 22.18 | 0 | 0 | 0 | 24.05 | 0 | 0 | 0 | 0 | 0 | 100 | 0 | 1973.2 | 0.13 | LT1963 | L63-Al2O335_MgO15 | 13/02/22 | sio2al2o3mgo | 4902
staffmnkmcph_53.8_0_22.2_0_0_0_24.1_0_0_0_0_0 | 53.77 | 0 | 22.18 | 0 | 0 | 0 | 24.05 | 0 | 0 | 0 | 0 | 0 | 100 | 0 | 2023.2 | 0 | LT1963 | L63-Al2O335_MgO15 | 13/02/22 | sio2al2o3mgo | 4903
staffmnkmcph_53.8_0_22.2_0_0_0_24.1_0_0_0_0_0 | 53.77 | 0 | 22.18 | 0 | 0 | 0 | 24.05 | 0 | 0 | 0 | 0 | 0 | 100 | 0 | 2073.2 | -0.19 | LT1963 | L63-Al2O335_MgO15 | 13/02/22 | sio2al2o3mgo | 4904
staffmnkmcph_56.5_0_26.6_0_0_0_16.9_0_0_0_0_0 | 56.51 | 0 | 26.64 | 0 | 0 | 0 | 16.85 | 0 | 0 | 0 | 0 | 0 | 100 | 0 | 1923.2 | 0.96 | LT1963 | L63-Al2O340_MgO10 | 13/02/22 | sio2al2o3mgo | 4905
staffmnkmcph_56.5_0_26.6_0_0_0_16.9_0_0_0_0_0 | 56.51 | 0 | 26.64 | 0 | 0 | 0 | 16.85 | 0 | 0 | 0 | 0 | 0 | 100 | 0 | 1973.2 | 0.16 | LT1963 | L63-Al2O340_MgO10 | 13/02/22 | sio2al2o3mgo | 4906
staffmnkmcph_56.5_0_26.6_0_0_0_16.9_0_0_0_0_0 | 56.51 | 0 | 26.64 | 0 | 0 | 0 | 16.85 | 0 | 0 | 0 | 0 | 0 | 100 | 0 | 2023.2 | 0.03 | LT1963 | L63-Al2O340_MgO10 | 13/02/22 | sio2al2o3mgo | 4907
staffmnkmcph_56.5_0_26.6_0_0_0_16.9_0_0_0_0_0 | 56.51 | 0 | 26.64 | 0 | 0 | 0 | 16.85 | 0 | 0 | 0 | 0 | 0 | 100 | 0 | 2073.2 | -0.09 | LT1963 | L63-Al2O340_MgO10 | 13/02/22 | sio2al2o3mgo | 4908
staffmnkmcph_38.1_0_5_0_0_0_56.9_0_0_0_0_0 | 38.14 | 0 | 4.99 | 0 | 0 | 0 | 56.87 | 0 | 0 | 0 | 0 | 0 | 100 | 0 | 1823.2 | 1.08 | LT1963 | L63-Al2O310_MgO45 | 13/02/22 | sio2al2o3mgo | 4909
staffmnkmcph_38.1_0_5_0_0_0_56.9_0_0_0_0_0 | 38.14 | 0 | 4.99 | 0 | 0 | 0 | 56.87 | 0 | 0 | 0 | 0 | 0 | 100 | 0 | 1873.2 | 0.63 | LT1963 | L63-Al2O310_MgO45 | 13/02/22 | sio2al2o3mgo | 4910
staffmnkmcph_38.1_0_5_0_0_0_56.9_0_0_0_0_0 | 38.14 | 0 | 4.99 | 0 | 0 | 0 | 56.87 | 0 | 0 | 0 | 0 | 0 | 100 | 0 | 1923.2 | -0.03 | LT1963 | L63-Al2O310_MgO45 | 13/02/22 | sio2al2o3mgo | 4911
staffmnkmcph_38.1_0_5_0_0_0_56.9_0_0_0_0_0 | 38.14 | 0 | 4.99 | 0 | 0 | 0 | 56.87 | 0 | 0 | 0 | 0 | 0 | 100 | 0 | 1973.2 | -0.62 | LT1963 | L63-Al2O310_MgO45 | 13/02/22 | sio2al2o3mgo | 4912
staffmnkmcph_38.1_0_5_0_0_0_56.9_0_0_0_0_0 | 38.14 | 0 | 4.99 | 0 | 0 | 0 | 56.87 | 0 | 0 | 0 | 0 | 0 | 100 | 0 | 2023.2 | -0.77 | LT1963 | L63-Al2O310_MgO45 | 13/02/22 | sio2al2o3mgo | 4913
staffmnkmcph_38.1_0_5_0_0_0_56.9_0_0_0_0_0 | 38.14 | 0 | 4.99 | 0 | 0 | 0 | 56.87 | 0 | 0 | 0 | 0 | 0 | 100 | 0 | 2073.2 | -0.85 | LT1963 | L63-Al2O310_MgO45 | 13/02/22 | sio2al2o3mgo | 4914
staffmnkmcph_39.7_0_7.8_0_0_0_52.6_0_0_0_0_0 | 39.66 | 0 | 7.79 | 0 | 0 | 0 | 52.55 | 0 | 0 | 0 | 0 | 0 | 100 | 0 | 1773.2 | 0.58 | LT1963 | L63-Al2O315_MgO40 | 13/02/22 | sio2al2o3mgo | 4915
staffmnkmcph_39.7_0_7.8_0_0_0_52.6_0_0_0_0_0 | 39.66 | 0 | 7.79 | 0 | 0 | 0 | 52.55 | 0 | 0 | 0 | 0 | 0 | 100 | 0 | 1823.2 | -0.11 | LT1963 | L63-Al2O315_MgO40 | 13/02/22 | sio2al2o3mgo | 4916
staffmnkmcph_39.7_0_7.8_0_0_0_52.6_0_0_0_0_0 | 39.66 | 0 | 7.79 | 0 | 0 | 0 | 52.55 | 0 | 0 | 0 | 0 | 0 | 100 | 0 | 1873.2 | -0.42 | LT1963 | L63-Al2O315_MgO40 | 13/02/22 | sio2al2o3mgo | 4917
staffmnkmcph_39.7_0_7.8_0_0_0_52.6_0_0_0_0_0 | 39.66 | 0 | 7.79 | 0 | 0 | 0 | 52.55 | 0 | 0 | 0 | 0 | 0 | 100 | 0 | 1923.2 | -0.66 | LT1963 | L63-Al2O315_MgO40 | 13/02/22 | sio2al2o3mgo | 4918
staffmnkmcph_39.7_0_7.8_0_0_0_52.6_0_0_0_0_0 | 39.66 | 0 | 7.79 | 0 | 0 | 0 | 52.55 | 0 | 0 | 0 | 0 | 0 | 100 | 0 | 1973.2 | -0.72 | LT1963 | L63-Al2O315_MgO40 | 13/02/22 | sio2al2o3mgo | 4919
staffmnkmcph_39.7_0_7.8_0_0_0_52.6_0_0_0_0_0 | 39.66 | 0 | 7.79 | 0 | 0 | 0 | 52.55 | 0 | 0 | 0 | 0 | 0 | 100 | 0 | 2023.2 | -0.74 | LT1963 | L63-Al2O315_MgO40 | 13/02/22 | sio2al2o3mgo | 4920
staffmnkmcph_39.7_0_7.8_0_0_0_52.6_0_0_0_0_0 | 39.66 | 0 | 7.79 | 0 | 0 | 0 | 52.55 | 0 | 0 | 0 | 0 | 0 | 100 | 0 | 2073.2 | -0.77 | LT1963 | L63-Al2O315_MgO40 | 13/02/22 | sio2al2o3mgo | 4921
staffmnkmcph_41.3_0_10.8_0_0_0_47.9_0_0_0_0_0 | 41.3 | 0 | 10.82 | 0 | 0 | 0 | 47.89 | 0 | 0 | 0 | 0 | 0 | 100.01 | 0 | 1723.2 | 0.38 | LT1963 | L63-Al2O320_MgO35 | 13/02/22 | sio2al2o3mgo | 4922
staffmnkmcph_41.3_0_10.8_0_0_0_47.9_0_0_0_0_0 | 41.3 | 0 | 10.82 | 0 | 0 | 0 | 47.89 | 0 | 0 | 0 | 0 | 0 | 100.01 | 0 | 1773.2 | -0.13 | LT1963 | L63-Al2O320_MgO35 | 13/02/22 | sio2al2o3mgo | 4923
staffmnkmcph_41.3_0_10.8_0_0_0_47.9_0_0_0_0_0 | 41.3 | 0 | 10.82 | 0 | 0 | 0 | 47.89 | 0 | 0 | 0 | 0 | 0 | 100.01 | 0 | 1823.2 | -0.34 | LT1963 | L63-Al2O320_MgO35 | 13/02/22 | sio2al2o3mgo | 4924
staffmnkmcph_41.3_0_10.8_0_0_0_47.9_0_0_0_0_0 | 41.3 | 0 | 10.82 | 0 | 0 | 0 | 47.89 | 0 | 0 | 0 | 0 | 0 | 100.01 | 0 | 1873.2 | -0.52 | LT1963 | L63-Al2O320_MgO35 | 13/02/22 | sio2al2o3mgo | 4925
staffmnkmcph_41.3_0_10.8_0_0_0_47.9_0_0_0_0_0 | 41.3 | 0 | 10.82 | 0 | 0 | 0 | 47.89 | 0 | 0 | 0 | 0 | 0 | 100.01 | 0 | 1923.2 | -0.59 | LT1963 | L63-Al2O320_MgO35 | 13/02/22 | sio2al2o3mgo | 4926
staffmnkmcph_41.3_0_10.8_0_0_0_47.9_0_0_0_0_0 | 41.3 | 0 | 10.82 | 0 | 0 | 0 | 47.89 | 0 | 0 | 0 | 0 | 0 | 100.01 | 0 | 1973.2 | -0.62 | LT1963 | L63-Al2O320_MgO35 | 13/02/22 | sio2al2o3mgo | 4927
staffmnkmcph_41.3_0_10.8_0_0_0_47.9_0_0_0_0_0 | 41.3 | 0 | 10.82 | 0 | 0 | 0 | 47.89 | 0 | 0 | 0 | 0 | 0 | 100.01 | 0 | 2023.2 | -0.66 | LT1963 | L63-Al2O320_MgO35 | 13/02/22 | sio2al2o3mgo | 4928
staffmnkmcph_41.3_0_10.8_0_0_0_47.9_0_0_0_0_0 | 41.3 | 0 | 10.82 | 0 | 0 | 0 | 47.89 | 0 | 0 | 0 | 0 | 0 | 100.01 | 0 | 2073.2 | -0.7 | LT1963 | L63-Al2O320_MgO35 | 13/02/22 | sio2al2o3mgo | 4929
staffmnkmcph_43.1_0_14.1_0_0_0_42.8_0_0_0_0_0 | 43.08 | 0 | 14.1 | 0 | 0 | 0 | 42.82 | 0 | 0 | 0 | 0 | 0 | 100 | 0 | 1673.2 | 0.93 | LT1963 | L63-Al2O325_MgO30 | 13/02/22 | sio2al2o3mgo | 4930
staffmnkmcph_43.1_0_14.1_0_0_0_42.8_0_0_0_0_0 | 43.08 | 0 | 14.1 | 0 | 0 | 0 | 42.82 | 0 | 0 | 0 | 0 | 0 | 100 | 0 | 1723.2 | 0.07 | LT1963 | L63-Al2O325_MgO30 | 13/02/22 | sio2al2o3mgo | 4931
staffmnkmcph_43.1_0_14.1_0_0_0_42.8_0_0_0_0_0 | 43.08 | 0 | 14.1 | 0 | 0 | 0 | 42.82 | 0 | 0 | 0 | 0 | 0 | 100 | 0 | 1773.2 | -0.1 | LT1963 | L63-Al2O325_MgO30 | 13/02/22 | sio2al2o3mgo | 4932
staffmnkmcph_43.1_0_14.1_0_0_0_42.8_0_0_0_0_0 | 43.08 | 0 | 14.1 | 0 | 0 | 0 | 42.82 | 0 | 0 | 0 | 0 | 0 | 100 | 0 | 1823.2 | -0.22 | LT1963 | L63-Al2O325_MgO30 | 13/02/22 | sio2al2o3mgo | 4933
staffmnkmcph_43.1_0_14.1_0_0_0_42.8_0_0_0_0_0 | 43.08 | 0 | 14.1 | 0 | 0 | 0 | 42.82 | 0 | 0 | 0 | 0 | 0 | 100 | 0 | 1873.2 | -0.31 | LT1963 | L63-Al2O325_MgO30 | 13/02/22 | sio2al2o3mgo | 4934
staffmnkmcph_43.1_0_14.1_0_0_0_42.8_0_0_0_0_0 | 43.08 | 0 | 14.1 | 0 | 0 | 0 | 42.82 | 0 | 0 | 0 | 0 | 0 | 100 | 0 | 1923.2 | -0.44 | LT1963 | L63-Al2O325_MgO30 | 13/02/22 | sio2al2o3mgo | 4935
staffmnkmcph_43.1_0_14.1_0_0_0_42.8_0_0_0_0_0 | 43.08 | 0 | 14.1 | 0 | 0 | 0 | 42.82 | 0 | 0 | 0 | 0 | 0 | 100 | 0 | 1973.2 | -0.51 | LT1963 | L63-Al2O325_MgO30 | 13/02/22 | sio2al2o3mgo | 4936
staffmnkmcph_43.1_0_14.1_0_0_0_42.8_0_0_0_0_0 | 43.08 | 0 | 14.1 | 0 | 0 | 0 | 42.82 | 0 | 0 | 0 | 0 | 0 | 100 | 0 | 2023.2 | -0.55 | LT1963 | L63-Al2O325_MgO30 | 13/02/22 | sio2al2o3mgo | 4937
staffmnkmcph_43.1_0_14.1_0_0_0_42.8_0_0_0_0_0 | 43.08 | 0 | 14.1 | 0 | 0 | 0 | 42.82 | 0 | 0 | 0 | 0 | 0 | 100 | 0 | 2073.2 | -0.6 | LT1963 | L63-Al2O325_MgO30 | 13/02/22 | sio2al2o3mgo | 4938
staffmnkmcph_45_0_17.7_0_0_0_37.3_0_0_0_0_0 | 45.02 | 0 | 17.69 | 0 | 0 | 0 | 37.29 | 0 | 0 | 0 | 0 | 0 | 100 | 0 | 1723.2 | 0.6 | LT1963 | L63-Al2O330_MgO25 | 13/02/22 | sio2al2o3mgo | 4939
staffmnkmcph_45_0_17.7_0_0_0_37.3_0_0_0_0_0 | 45.02 | 0 | 17.69 | 0 | 0 | 0 | 37.29 | 0 | 0 | 0 | 0 | 0 | 100 | 0 | 1773.2 | 0.15 | LT1963 | L63-Al2O330_MgO25 | 13/02/22 | sio2al2o3mgo | 4940
staffmnkmcph_45_0_17.7_0_0_0_37.3_0_0_0_0_0 | 45.02 | 0 | 17.69 | 0 | 0 | 0 | 37.29 | 0 | 0 | 0 | 0 | 0 | 100 | 0 | 1823.2 | -0.03 | LT1963 | L63-Al2O330_MgO25 | 13/02/22 | sio2al2o3mgo | 4941
staffmnkmcph_45_0_17.7_0_0_0_37.3_0_0_0_0_0 | 45.02 | 0 | 17.69 | 0 | 0 | 0 | 37.29 | 0 | 0 | 0 | 0 | 0 | 100 | 0 | 1873.2 | -0.19 | LT1963 | L63-Al2O330_MgO25 | 13/02/22 | sio2al2o3mgo | 4942
staffmnkmcph_45_0_17.7_0_0_0_37.3_0_0_0_0_0 | 45.02 | 0 | 17.69 | 0 | 0 | 0 | 37.29 | 0 | 0 | 0 | 0 | 0 | 100 | 0 | 1923.2 | -0.3 | LT1963 | L63-Al2O330_MgO25 | 13/02/22 | sio2al2o3mgo | 4943
staffmnkmcph_45_0_17.7_0_0_0_37.3_0_0_0_0_0 | 45.02 | 0 | 17.69 | 0 | 0 | 0 | 37.29 | 0 | 0 | 0 | 0 | 0 | 100 | 0 | 1973.2 | -0.41 | LT1963 | L63-Al2O330_MgO25 | 13/02/22 | sio2al2o3mgo | 4944
staffmnkmcph_45_0_17.7_0_0_0_37.3_0_0_0_0_0 | 45.02 | 0 | 17.69 | 0 | 0 | 0 | 37.29 | 0 | 0 | 0 | 0 | 0 | 100 | 0 | 2023.2 | -0.47 | LT1963 | L63-Al2O330_MgO25 | 13/02/22 | sio2al2o3mgo | 4945
staffmnkmcph_45_0_17.7_0_0_0_37.3_0_0_0_0_0 | 45.02 | 0 | 17.69 | 0 | 0 | 0 | 37.29 | 0 | 0 | 0 | 0 | 0 | 100 | 0 | 2073.2 | -0.52 | LT1963 | L63-Al2O330_MgO25 | 13/02/22 | sio2al2o3mgo | 4946
staffmnkmcph_47.2_0_21.6_0_0_0_31.2_0_0_0_0_0 | 47.15 | 0 | 21.61 | 0 | 0 | 0 | 31.24 | 0 | 0 | 0 | 0 | 0 | 100 | 0 | 1723.2 | 0.72 | LT1963 | L63-Al2O335_MgO20 | 13/02/22 | sio2al2o3mgo | 4947
staffmnkmcph_47.2_0_21.6_0_0_0_31.2_0_0_0_0_0 | 47.15 | 0 | 21.61 | 0 | 0 | 0 | 31.24 | 0 | 0 | 0 | 0 | 0 | 100 | 0 | 1773.2 | 0.26 | LT1963 | L63-Al2O335_MgO20 | 13/02/22 | sio2al2o3mgo | 4948
staffmnkmcph_47.2_0_21.6_0_0_0_31.2_0_0_0_0_0 | 47.15 | 0 | 21.61 | 0 | 0 | 0 | 31.24 | 0 | 0 | 0 | 0 | 0 | 100 | 0 | 1823.2 | 0.06 | LT1963 | L63-Al2O335_MgO20 | 13/02/22 | sio2al2o3mgo | 4949
staffmnkmcph_47.2_0_21.6_0_0_0_31.2_0_0_0_0_0 | 47.15 | 0 | 21.61 | 0 | 0 | 0 | 31.24 | 0 | 0 | 0 | 0 | 0 | 100 | 0 | 1873.2 | -0.07 | LT1963 | L63-Al2O335_MgO20 | 13/02/22 | sio2al2o3mgo | 4950
staffmnkmcph_47.2_0_21.6_0_0_0_31.2_0_0_0_0_0 | 47.15 | 0 | 21.61 | 0 | 0 | 0 | 31.24 | 0 | 0 | 0 | 0 | 0 | 100 | 0 | 1923.2 | -0.17 | LT1963 | L63-Al2O335_MgO20 | 13/02/22 | sio2al2o3mgo | 4951
staffmnkmcph_47.2_0_21.6_0_0_0_31.2_0_0_0_0_0 | 47.15 | 0 | 21.61 | 0 | 0 | 0 | 31.24 | 0 | 0 | 0 | 0 | 0 | 100 | 0 | 1973.2 | -0.26 | LT1963 | L63-Al2O335_MgO20 | 13/02/22 | sio2al2o3mgo | 4952
staffmnkmcph_47.2_0_21.6_0_0_0_31.2_0_0_0_0_0 | 47.15 | 0 | 21.61 | 0 | 0 | 0 | 31.24 | 0 | 0 | 0 | 0 | 0 | 100 | 0 | 2023.2 | -0.32 | LT1963 | L63-Al2O335_MgO20 | 13/02/22 | sio2al2o3mgo | 4953
staffmnkmcph_47.2_0_21.6_0_0_0_31.2_0_0_0_0_0 | 47.15 | 0 | 21.61 | 0 | 0 | 0 | 31.24 | 0 | 0 | 0 | 0 | 0 | 100 | 0 | 2073.2 | -0.41 | LT1963 | L63-Al2O335_MgO20 | 13/02/22 | sio2al2o3mgo | 4954
staffmnkmcph_49.5_0_25.9_0_0_0_24.6_0_0_0_0_0 | 49.49 | 0 | 25.92 | 0 | 0 | 0 | 24.59 | 0 | 0 | 0 | 0 | 0 | 100 | 0 | 1773.2 | 0.8 | LT1963 | L63-Al2O340_MgO15 | 13/02/22 | sio2al2o3mgo | 4955
staffmnkmcph_49.5_0_25.9_0_0_0_24.6_0_0_0_0_0 | 49.49 | 0 | 25.92 | 0 | 0 | 0 | 24.59 | 0 | 0 | 0 | 0 | 0 | 100 | 0 | 1823.2 | 0.59 | LT1963 | L63-Al2O340_MgO15 | 13/02/22 | sio2al2o3mgo | 4956
staffmnkmcph_49.5_0_25.9_0_0_0_24.6_0_0_0_0_0 | 49.49 | 0 | 25.92 | 0 | 0 | 0 | 24.59 | 0 | 0 | 0 | 0 | 0 | 100 | 0 | 1873.2 | 0.33 | LT1963 | L63-Al2O340_MgO15 | 13/02/22 | sio2al2o3mgo | 4957
staffmnkmcph_49.5_0_25.9_0_0_0_24.6_0_0_0_0_0 | 49.49 | 0 | 25.92 | 0 | 0 | 0 | 24.59 | 0 | 0 | 0 | 0 | 0 | 100 | 0 | 1923.2 | 0.06 | LT1963 | L63-Al2O340_MgO15 | 13/02/22 | sio2al2o3mgo | 4958
staffmnkmcph_49.5_0_25.9_0_0_0_24.6_0_0_0_0_0 | 49.49 | 0 | 25.92 | 0 | 0 | 0 | 24.59 | 0 | 0 | 0 | 0 | 0 | 100 | 0 | 1973.2 | -0.19 | LT1963 | L63-Al2O340_MgO15 | 13/02/22 | sio2al2o3mgo | 4959
staffmnkmcph_49.5_0_25.9_0_0_0_24.6_0_0_0_0_0 | 49.49 | 0 | 25.92 | 0 | 0 | 0 | 24.59 | 0 | 0 | 0 | 0 | 0 | 100 | 0 | 2023.2 | -0.24 | LT1963 | L63-Al2O340_MgO15 | 13/02/22 | sio2al2o3mgo | 4960
staffmnkmcph_49.5_0_25.9_0_0_0_24.6_0_0_0_0_0 | 49.49 | 0 | 25.92 | 0 | 0 | 0 | 24.59 | 0 | 0 | 0 | 0 | 0 | 100 | 0 | 2073.2 | -0.3 | LT1963 | L63-Al2O340_MgO15 | 13/02/22 | sio2al2o3mgo | 4961
staffmnkmcph_52.1_0_30.7_0_0_0_17.3_0_0_0_0_0 | 52.07 | 0 | 30.68 | 0 | 0 | 0 | 17.25 | 0 | 0 | 0 | 0 | 0 | 100 | 0 | 1873.2 | 0.79 | LT1963 | L63-Al2O345_MgO10 | 13/02/22 | sio2al2o3mgo | 4962
staffmnkmcph_52.1_0_30.7_0_0_0_17.3_0_0_0_0_0 | 52.07 | 0 | 30.68 | 0 | 0 | 0 | 17.25 | 0 | 0 | 0 | 0 | 0 | 100 | 0 | 1923.2 | 0.4 | LT1963 | L63-Al2O345_MgO10 | 13/02/22 | sio2al2o3mgo | 4963
staffmnkmcph_52.1_0_30.7_0_0_0_17.3_0_0_0_0_0 | 52.07 | 0 | 30.68 | 0 | 0 | 0 | 17.25 | 0 | 0 | 0 | 0 | 0 | 100 | 0 | 1973.2 | -0.06 | LT1963 | L63-Al2O345_MgO10 | 13/02/22 | sio2al2o3mgo | 4964
staffmnkmcph_52.1_0_30.7_0_0_0_17.3_0_0_0_0_0 | 52.07 | 0 | 30.68 | 0 | 0 | 0 | 17.25 | 0 | 0 | 0 | 0 | 0 | 100 | 0 | 2023.2 | -0.14 | LT1963 | L63-Al2O345_MgO10 | 13/02/22 | sio2al2o3mgo | 4965
staffmnkmcph_52.1_0_30.7_0_0_0_17.3_0_0_0_0_0 | 52.07 | 0 | 30.68 | 0 | 0 | 0 | 17.25 | 0 | 0 | 0 | 0 | 0 | 100 | 0 | 2073.2 | -0.22 | LT1963 | L63-Al2O345_MgO10 | 13/02/22 | sio2al2o3mgo | 4966
staffmnkmcph_33.2_0_4.9_0_0_0_61.9_0_0_0_0_0 | 33.21 | 0 | 4.89 | 0 | 0 | 0 | 61.9 | 0 | 0 | 0 | 0 | 0 | 100 | 0 | 1873.2 | 0.88 | LT1963 | L63-Al2O310_MgO50 | 13/02/22 | sio2al2o3mgo | 4967
staffmnkmcph_33.2_0_4.9_0_0_0_61.9_0_0_0_0_0 | 33.21 | 0 | 4.89 | 0 | 0 | 0 | 61.9 | 0 | 0 | 0 | 0 | 0 | 100 | 0 | 1923.2 | 0.02 | LT1963 | L63-Al2O310_MgO50 | 13/02/22 | sio2al2o3mgo | 4968
staffmnkmcph_33.2_0_4.9_0_0_0_61.9_0_0_0_0_0 | 33.21 | 0 | 4.89 | 0 | 0 | 0 | 61.9 | 0 | 0 | 0 | 0 | 0 | 100 | 0 | 1973.2 | -0.59 | LT1963 | L63-Al2O310_MgO50 | 13/02/22 | sio2al2o3mgo | 4969
staffmnkmcph_33.2_0_4.9_0_0_0_61.9_0_0_0_0_0 | 33.21 | 0 | 4.89 | 0 | 0 | 0 | 61.9 | 0 | 0 | 0 | 0 | 0 | 100 | 0 | 2023.2 | -0.77 | LT1963 | L63-Al2O310_MgO50 | 13/02/22 | sio2al2o3mgo | 4970
staffmnkmcph_33.2_0_4.9_0_0_0_61.9_0_0_0_0_0 | 33.21 | 0 | 4.89 | 0 | 0 | 0 | 61.9 | 0 | 0 | 0 | 0 | 0 | 100 | 0 | 2073.2 | -0.92 | LT1963 | L63-Al2O310_MgO50 | 13/02/22 | sio2al2o3mgo | 4971
staffmnkmcph_34.5_0_7.6_0_0_0_57.9_0_0_0_0_0 | 34.51 | 0 | 7.63 | 0 | 0 | 0 | 57.86 | 0 | 0 | 0 | 0 | 0 | 100 | 0 | 1823.2 | 1.01 | LT1963 | L63-Al2O315_MgO45 | 13/02/22 | sio2al2o3mgo | 4972
staffmnkmcph_34.5_0_7.6_0_0_0_57.9_0_0_0_0_0 | 34.51 | 0 | 7.63 | 0 | 0 | 0 | 57.86 | 0 | 0 | 0 | 0 | 0 | 100 | 0 | 1873.2 | 0.6 | LT1963 | L63-Al2O315_MgO45 | 13/02/22 | sio2al2o3mgo | 4973
staffmnkmcph_34.5_0_7.6_0_0_0_57.9_0_0_0_0_0 | 34.51 | 0 | 7.63 | 0 | 0 | 0 | 57.86 | 0 | 0 | 0 | 0 | 0 | 100 | 0 | 1923.2 | 0.26 | LT1963 | L63-Al2O315_MgO45 | 13/02/22 | sio2al2o3mgo | 4974
staffmnkmcph_34.5_0_7.6_0_0_0_57.9_0_0_0_0_0 | 34.51 | 0 | 7.63 | 0 | 0 | 0 | 57.86 | 0 | 0 | 0 | 0 | 0 | 100 | 0 | 1973.2 | -0.7 | LT1963 | L63-Al2O315_MgO45 | 13/02/22 | sio2al2o3mgo | 4975
staffmnkmcph_34.5_0_7.6_0_0_0_57.9_0_0_0_0_0 | 34.51 | 0 | 7.63 | 0 | 0 | 0 | 57.86 | 0 | 0 | 0 | 0 | 0 | 100 | 0 | 2023.2 | -0.74 | LT1963 | L63-Al2O315_MgO45 | 13/02/22 | sio2al2o3mgo | 4976
staffmnkmcph_34.5_0_7.6_0_0_0_57.9_0_0_0_0_0 | 34.51 | 0 | 7.63 | 0 | 0 | 0 | 57.86 | 0 | 0 | 0 | 0 | 0 | 100 | 0 | 2073.2 | -0.85 | LT1963 | L63-Al2O315_MgO45 | 13/02/22 | sio2al2o3mgo | 4977
staffmnkmcph_35.9_0_10.6_0_0_0_53.5_0_0_0_0_0 | 35.9 | 0 | 10.58 | 0 | 0 | 0 | 53.52 | 0 | 0 | 0 | 0 | 0 | 100 | 0 | 1773.2 | 1.04 | LT1963 | L63-Al2O320_MgO40 | 13/02/22 | sio2al2o3mgo | 4978
staffmnkmcph_35.9_0_10.6_0_0_0_53.5_0_0_0_0_0 | 35.9 | 0 | 10.58 | 0 | 0 | 0 | 53.52 | 0 | 0 | 0 | 0 | 0 | 100 | 0 | 1823.2 | 0.13 | LT1963 | L63-Al2O320_MgO40 | 13/02/22 | sio2al2o3mgo | 4979
staffmnkmcph_35.9_0_10.6_0_0_0_53.5_0_0_0_0_0 | 35.9 | 0 | 10.58 | 0 | 0 | 0 | 53.52 | 0 | 0 | 0 | 0 | 0 | 100 | 0 | 1873.2 | -0.21 | LT1963 | L63-Al2O320_MgO40 | 13/02/22 | sio2al2o3mgo | 4980
staffmnkmcph_35.9_0_10.6_0_0_0_53.5_0_0_0_0_0 | 35.9 | 0 | 10.58 | 0 | 0 | 0 | 53.52 | 0 | 0 | 0 | 0 | 0 | 100 | 0 | 1923.2 | -0.4 | LT1963 | L63-Al2O320_MgO40 | 13/02/22 | sio2al2o3mgo | 4981
staffmnkmcph_35.9_0_10.6_0_0_0_53.5_0_0_0_0_0 | 35.9 | 0 | 10.58 | 0 | 0 | 0 | 53.52 | 0 | 0 | 0 | 0 | 0 | 100 | 0 | 1973.2 | -0.77 | LT1963 | L63-Al2O320_MgO40 | 13/02/22 | sio2al2o3mgo | 4982
staffmnkmcph_35.9_0_10.6_0_0_0_53.5_0_0_0_0_0 | 35.9 | 0 | 10.58 | 0 | 0 | 0 | 53.52 | 0 | 0 | 0 | 0 | 0 | 100 | 0 | 2023.2 | -0.8 | LT1963 | L63-Al2O320_MgO40 | 13/02/22 | sio2al2o3mgo | 4983
staffmnkmcph_35.9_0_10.6_0_0_0_53.5_0_0_0_0_0 | 35.9 | 0 | 10.58 | 0 | 0 | 0 | 53.52 | 0 | 0 | 0 | 0 | 0 | 100 | 0 | 2073.2 | -0.8 | LT1963 | L63-Al2O320_MgO40 | 13/02/22 | sio2al2o3mgo | 4984
staffmnkmcph_37.4_0_13.8_0_0_0_48.8_0_0_0_0_0 | 37.41 | 0 | 13.78 | 0 | 0 | 0 | 48.8 | 0 | 0 | 0 | 0 | 0 | 99.99 | 0 | 1723.2 | 1.06 | LT1963 | L63-Al2O325_MgO35 | 13/02/22 | sio2al2o3mgo | 4985
staffmnkmcph_37.4_0_13.8_0_0_0_48.8_0_0_0_0_0 | 37.41 | 0 | 13.78 | 0 | 0 | 0 | 48.8 | 0 | 0 | 0 | 0 | 0 | 99.99 | 0 | 1773.2 | 0.56 | LT1963 | L63-Al2O325_MgO35 | 13/02/22 | sio2al2o3mgo | 4986
staffmnkmcph_37.4_0_13.8_0_0_0_48.8_0_0_0_0_0 | 37.41 | 0 | 13.78 | 0 | 0 | 0 | 48.8 | 0 | 0 | 0 | 0 | 0 | 99.99 | 0 | 1823.2 | -0.11 | LT1963 | L63-Al2O325_MgO35 | 13/02/22 | sio2al2o3mgo | 4987
staffmnkmcph_37.4_0_13.8_0_0_0_48.8_0_0_0_0_0 | 37.41 | 0 | 13.78 | 0 | 0 | 0 | 48.8 | 0 | 0 | 0 | 0 | 0 | 99.99 | 0 | 1873.2 | -0.48 | LT1963 | L63-Al2O325_MgO35 | 13/02/22 | sio2al2o3mgo | 4988
staffmnkmcph_37.4_0_13.8_0_0_0_48.8_0_0_0_0_0 | 37.41 | 0 | 13.78 | 0 | 0 | 0 | 48.8 | 0 | 0 | 0 | 0 | 0 | 99.99 | 0 | 1923.2 | -0.57 | LT1963 | L63-Al2O325_MgO35 | 13/02/22 | sio2al2o3mgo | 4989
staffmnkmcph_37.4_0_13.8_0_0_0_48.8_0_0_0_0_0 | 37.41 | 0 | 13.78 | 0 | 0 | 0 | 48.8 | 0 | 0 | 0 | 0 | 0 | 99.99 | 0 | 1973.2 | -0.66 | LT1963 | L63-Al2O325_MgO35 | 13/02/22 | sio2al2o3mgo | 4990
staffmnkmcph_37.4_0_13.8_0_0_0_48.8_0_0_0_0_0 | 37.41 | 0 | 13.78 | 0 | 0 | 0 | 48.8 | 0 | 0 | 0 | 0 | 0 | 99.99 | 0 | 2023.2 | -0.7 | LT1963 | L63-Al2O325_MgO35 | 13/02/22 | sio2al2o3mgo | 4991
staffmnkmcph_37.4_0_13.8_0_0_0_48.8_0_0_0_0_0 | 37.41 | 0 | 13.78 | 0 | 0 | 0 | 48.8 | 0 | 0 | 0 | 0 | 0 | 99.99 | 0 | 2073.2 | -0.74 | LT1963 | L63-Al2O325_MgO35 | 13/02/22 | sio2al2o3mgo | 4992
staffmnkmcph_39.1_0_17.3_0_0_0_43.7_0_0_0_0_0 | 39.06 | 0 | 17.26 | 0 | 0 | 0 | 43.67 | 0 | 0 | 0 | 0 | 0 | 99.99 | 0 | 1723.2 | 0.89 | LT1963 | L63-Al2O330_MgO30 | 13/02/22 | sio2al2o3mgo | 4993
staffmnkmcph_39.1_0_17.3_0_0_0_43.7_0_0_0_0_0 | 39.06 | 0 | 17.26 | 0 | 0 | 0 | 43.67 | 0 | 0 | 0 | 0 | 0 | 99.99 | 0 | 1773.2 | 0.65 | LT1963 | L63-Al2O330_MgO30 | 13/02/22 | sio2al2o3mgo | 4994
staffmnkmcph_39.1_0_17.3_0_0_0_43.7_0_0_0_0_0 | 39.06 | 0 | 17.26 | 0 | 0 | 0 | 43.67 | 0 | 0 | 0 | 0 | 0 | 99.99 | 0 | 1823.2 | -0.26 | LT1963 | L63-Al2O330_MgO30 | 13/02/22 | sio2al2o3mgo | 4995
staffmnkmcph_39.1_0_17.3_0_0_0_43.7_0_0_0_0_0 | 39.06 | 0 | 17.26 | 0 | 0 | 0 | 43.67 | 0 | 0 | 0 | 0 | 0 | 99.99 | 0 | 1873.2 | -0.31 | LT1963 | L63-Al2O330_MgO30 | 13/02/22 | sio2al2o3mgo | 4996
staffmnkmcph_39.1_0_17.3_0_0_0_43.7_0_0_0_0_0 | 39.06 | 0 | 17.26 | 0 | 0 | 0 | 43.67 | 0 | 0 | 0 | 0 | 0 | 99.99 | 0 | 1923.2 | -0.42 | LT1963 | L63-Al2O330_MgO30 | 13/02/22 | sio2al2o3mgo | 4997
staffmnkmcph_39.1_0_17.3_0_0_0_43.7_0_0_0_0_0 | 39.06 | 0 | 17.26 | 0 | 0 | 0 | 43.67 | 0 | 0 | 0 | 0 | 0 | 99.99 | 0 | 1973.2 | -0.57 | LT1963 | L63-Al2O330_MgO30 | 13/02/22 | sio2al2o3mgo | 4998
staffmnkmcph_39.1_0_17.3_0_0_0_43.7_0_0_0_0_0 | 39.06 | 0 | 17.26 | 0 | 0 | 0 | 43.67 | 0 | 0 | 0 | 0 | 0 | 99.99 | 0 | 2023.2 | -0.62 | LT1963 | L63-Al2O330_MgO30 | 13/02/22 | sio2al2o3mgo | 4999
staffmnkmcph_39.1_0_17.3_0_0_0_43.7_0_0_0_0_0 | 39.06 | 0 | 17.26 | 0 | 0 | 0 | 43.67 | 0 | 0 | 0 | 0 | 0 | 99.99 | 0 | 2073.2 | -0.68 | LT1963 | L63-Al2O330_MgO30 | 13/02/22 | sio2al2o3mgo | 5000
staffmnkmcph_40.9_0_21.1_0_0_0_38.1_0_0_0_0_0 | 40.86 | 0 | 21.07 | 0 | 0 | 0 | 38.07 | 0 | 0 | 0 | 0 | 0 | 100 | 0 | 1773.2 | 0.65 | LT1963 | L63-Al2O335_MgO25 | 13/02/22 | sio2al2o3mgo | 5001
staffmnkmcph_40.9_0_21.1_0_0_0_38.1_0_0_0_0_0 | 40.86 | 0 | 21.07 | 0 | 0 | 0 | 38.07 | 0 | 0 | 0 | 0 | 0 | 100 | 0 | 1823.2 | 0.26 | LT1963 | L63-Al2O335_MgO25 | 13/02/22 | sio2al2o3mgo | 5002
staffmnkmcph_40.9_0_21.1_0_0_0_38.1_0_0_0_0_0 | 40.86 | 0 | 21.07 | 0 | 0 | 0 | 38.07 | 0 | 0 | 0 | 0 | 0 | 100 | 0 | 1873.2 | -0.13 | LT1963 | L63-Al2O335_MgO25 | 13/02/22 | sio2al2o3mgo | 5003
staffmnkmcph_40.9_0_21.1_0_0_0_38.1_0_0_0_0_0 | 40.86 | 0 | 21.07 | 0 | 0 | 0 | 38.07 | 0 | 0 | 0 | 0 | 0 | 100 | 0 | 1923.2 | -0.31 | LT1963 | L63-Al2O335_MgO25 | 13/02/22 | sio2al2o3mgo | 5004
staffmnkmcph_40.9_0_21.1_0_0_0_38.1_0_0_0_0_0 | 40.86 | 0 | 21.07 | 0 | 0 | 0 | 38.07 | 0 | 0 | 0 | 0 | 0 | 100 | 0 | 1973.2 | -0.42 | LT1963 | L63-Al2O335_MgO25 | 13/02/22 | sio2al2o3mgo | 5005
staffmnkmcph_40.9_0_21.1_0_0_0_38.1_0_0_0_0_0 | 40.86 | 0 | 21.07 | 0 | 0 | 0 | 38.07 | 0 | 0 | 0 | 0 | 0 | 100 | 0 | 2023.2 | -0.51 | LT1963 | L63-Al2O335_MgO25 | 13/02/22 | sio2al2o3mgo | 5006
staffmnkmcph_40.9_0_21.1_0_0_0_38.1_0_0_0_0_0 | 40.86 | 0 | 21.07 | 0 | 0 | 0 | 38.07 | 0 | 0 | 0 | 0 | 0 | 100 | 0 | 2073.2 | -0.57 | LT1963 | L63-Al2O335_MgO25 | 13/02/22 | sio2al2o3mgo | 5007
staffmnkmcph_42.8_0_25.2_0_0_0_31.9_0_0_0_0_0 | 42.83 | 0 | 25.24 | 0 | 0 | 0 | 31.93 | 0 | 0 | 0 | 0 | 0 | 100 | 0 | 1773.2 | 0.9 | LT1963 | L63-Al2O340_MgO20 | 13/02/22 | sio2al2o3mgo | 5008
staffmnkmcph_42.8_0_25.2_0_0_0_31.9_0_0_0_0_0 | 42.83 | 0 | 25.24 | 0 | 0 | 0 | 31.93 | 0 | 0 | 0 | 0 | 0 | 100 | 0 | 1823.2 | 0.59 | LT1963 | L63-Al2O340_MgO20 | 13/02/22 | sio2al2o3mgo | 5009
staffmnkmcph_42.8_0_25.2_0_0_0_31.9_0_0_0_0_0 | 42.83 | 0 | 25.24 | 0 | 0 | 0 | 31.93 | 0 | 0 | 0 | 0 | 0 | 100 | 0 | 1873.2 | 0 | LT1963 | L63-Al2O340_MgO20 | 13/02/22 | sio2al2o3mgo | 5010
staffmnkmcph_42.8_0_25.2_0_0_0_31.9_0_0_0_0_0 | 42.83 | 0 | 25.24 | 0 | 0 | 0 | 31.93 | 0 | 0 | 0 | 0 | 0 | 100 | 0 | 1923.2 | -0.19 | LT1963 | L63-Al2O340_MgO20 | 13/02/22 | sio2al2o3mgo | 5011
staffmnkmcph_42.8_0_25.2_0_0_0_31.9_0_0_0_0_0 | 42.83 | 0 | 25.24 | 0 | 0 | 0 | 31.93 | 0 | 0 | 0 | 0 | 0 | 100 | 0 | 1973.2 | -0.35 | LT1963 | L63-Al2O340_MgO20 | 13/02/22 | sio2al2o3mgo | 5012
staffmnkmcph_42.8_0_25.2_0_0_0_31.9_0_0_0_0_0 | 42.83 | 0 | 25.24 | 0 | 0 | 0 | 31.93 | 0 | 0 | 0 | 0 | 0 | 100 | 0 | 2023.2 | -0.42 | LT1963 | L63-Al2O340_MgO20 | 13/02/22 | sio2al2o3mgo | 5013
staffmnkmcph_42.8_0_25.2_0_0_0_31.9_0_0_0_0_0 | 42.83 | 0 | 25.24 | 0 | 0 | 0 | 31.93 | 0 | 0 | 0 | 0 | 0 | 100 | 0 | 2073.2 | -0.49 | LT1963 | L63-Al2O340_MgO20 | 13/02/22 | sio2al2o3mgo | 5014
staffmnkmcph_45_0_29.8_0_0_0_25.2_0_0_0_0_0 | 45 | 0 | 29.84 | 0 | 0 | 0 | 25.16 | 0 | 0 | 0 | 0 | 0 | 100 | 0 | 1773.2 | 0.99 | LT1963 | L63-Al2O345_MgO15 | 13/02/22 | sio2al2o3mgo | 5015
staffmnkmcph_45_0_29.8_0_0_0_25.2_0_0_0_0_0 | 45 | 0 | 29.84 | 0 | 0 | 0 | 25.16 | 0 | 0 | 0 | 0 | 0 | 100 | 0 | 1823.2 | 0.69 | LT1963 | L63-Al2O345_MgO15 | 13/02/22 | sio2al2o3mgo | 5016
staffmnkmcph_45_0_29.8_0_0_0_25.2_0_0_0_0_0 | 45 | 0 | 29.84 | 0 | 0 | 0 | 25.16 | 0 | 0 | 0 | 0 | 0 | 100 | 0 | 1873.2 | 0.4 | LT1963 | L63-Al2O345_MgO15 | 13/02/22 | sio2al2o3mgo | 5017
staffmnkmcph_45_0_29.8_0_0_0_25.2_0_0_0_0_0 | 45 | 0 | 29.84 | 0 | 0 | 0 | 25.16 | 0 | 0 | 0 | 0 | 0 | 100 | 0 | 1923.2 | 0.05 | LT1963 | L63-Al2O345_MgO15 | 13/02/22 | sio2al2o3mgo | 5018
staffmnkmcph_45_0_29.8_0_0_0_25.2_0_0_0_0_0 | 45 | 0 | 29.84 | 0 | 0 | 0 | 25.16 | 0 | 0 | 0 | 0 | 0 | 100 | 0 | 1973.2 | -0.24 | LT1963 | L63-Al2O345_MgO15 | 13/02/22 | sio2al2o3mgo | 5019
staffmnkmcph_45_0_29.8_0_0_0_25.2_0_0_0_0_0 | 45 | 0 | 29.84 | 0 | 0 | 0 | 25.16 | 0 | 0 | 0 | 0 | 0 | 100 | 0 | 2023.2 | -0.32 | LT1963 | L63-Al2O345_MgO15 | 13/02/22 | sio2al2o3mgo | 5020
staffmnkmcph_45_0_29.8_0_0_0_25.2_0_0_0_0_0 | 45 | 0 | 29.84 | 0 | 0 | 0 | 25.16 | 0 | 0 | 0 | 0 | 0 | 100 | 0 | 2073.2 | -0.4 | LT1963 | L63-Al2O345_MgO15 | 13/02/22 | sio2al2o3mgo | 5021
staffmnkmcph_47.4_0_34.9_0_0_0_17.7_0_0_0_0_0 | 47.41 | 0 | 34.92 | 0 | 0 | 0 | 17.67 | 0 | 0 | 0 | 0 | 0 | 100 | 0 | 1873.2 | 1 | LT1963 | L63-Al2O350_MgO10 | 13/02/22 | sio2al2o3mgo | 5022
staffmnkmcph_47.4_0_34.9_0_0_0_17.7_0_0_0_0_0 | 47.41 | 0 | 34.92 | 0 | 0 | 0 | 17.67 | 0 | 0 | 0 | 0 | 0 | 100 | 0 | 1923.2 | 0.4 | LT1963 | L63-Al2O350_MgO10 | 13/02/22 | sio2al2o3mgo | 5023
staffmnkmcph_47.4_0_34.9_0_0_0_17.7_0_0_0_0_0 | 47.41 | 0 | 34.92 | 0 | 0 | 0 | 17.67 | 0 | 0 | 0 | 0 | 0 | 100 | 0 | 1973.2 | -0.08 | LT1963 | L63-Al2O350_MgO10 | 13/02/22 | sio2al2o3mgo | 5024
staffmnkmcph_47.4_0_34.9_0_0_0_17.7_0_0_0_0_0 | 47.41 | 0 | 34.92 | 0 | 0 | 0 | 17.67 | 0 | 0 | 0 | 0 | 0 | 100 | 0 | 2023.2 | -0.24 | LT1963 | L63-Al2O350_MgO10 | 13/02/22 | sio2al2o3mgo | 5025
staffmnkmcph_47.4_0_34.9_0_0_0_17.7_0_0_0_0_0 | 47.41 | 0 | 34.92 | 0 | 0 | 0 | 17.67 | 0 | 0 | 0 | 0 | 0 | 100 | 0 | 2073.2 | -0.34 | LT1963 | L63-Al2O350_MgO10 | 13/02/22 | sio2al2o3mgo | 5026
staffmnkmcph_29.6_0_7.5_0_0_0_63_0_0_0_0_0 | 29.57 | 0 | 7.47 | 0 | 0 | 0 | 62.96 | 0 | 0 | 0 | 0 | 0 | 100 | 0 | 1873.2 | 1.04 | LT1963 | L63-Al2O315_MgO50 | 13/02/22 | sio2al2o3mgo | 5027
staffmnkmcph_29.6_0_7.5_0_0_0_63_0_0_0_0_0 | 29.57 | 0 | 7.47 | 0 | 0 | 0 | 62.96 | 0 | 0 | 0 | 0 | 0 | 100 | 0 | 1923.2 | -0.24 | LT1963 | L63-Al2O315_MgO50 | 13/02/22 | sio2al2o3mgo | 5028
staffmnkmcph_29.6_0_7.5_0_0_0_63_0_0_0_0_0 | 29.57 | 0 | 7.47 | 0 | 0 | 0 | 62.96 | 0 | 0 | 0 | 0 | 0 | 100 | 0 | 1973.2 | -0.62 | LT1963 | L63-Al2O315_MgO50 | 13/02/22 | sio2al2o3mgo | 5029
staffmnkmcph_29.6_0_7.5_0_0_0_63_0_0_0_0_0 | 29.57 | 0 | 7.47 | 0 | 0 | 0 | 62.96 | 0 | 0 | 0 | 0 | 0 | 100 | 0 | 2023.2 | -0.77 | LT1963 | L63-Al2O315_MgO50 | 13/02/22 | sio2al2o3mgo | 5030
staffmnkmcph_29.6_0_7.5_0_0_0_63_0_0_0_0_0 | 29.57 | 0 | 7.47 | 0 | 0 | 0 | 62.96 | 0 | 0 | 0 | 0 | 0 | 100 | 0 | 2073.2 | -1 | LT1963 | L63-Al2O315_MgO50 | 13/02/22 | sio2al2o3mgo | 5031
staffmnkmcph_30.7_0_10.4_0_0_0_58.9_0_0_0_0_0 | 30.74 | 0 | 10.35 | 0 | 0 | 0 | 58.91 | 0 | 0 | 0 | 0 | 0 | 100 | 0 | 1873.2 | 0.65 | LT1963 | L63-Al2O320_MgO45 | 13/02/22 | sio2al2o3mgo | 5032
staffmnkmcph_30.7_0_10.4_0_0_0_58.9_0_0_0_0_0 | 30.74 | 0 | 10.35 | 0 | 0 | 0 | 58.91 | 0 | 0 | 0 | 0 | 0 | 100 | 0 | 1923.2 | -0.07 | LT1963 | L63-Al2O320_MgO45 | 13/02/22 | sio2al2o3mgo | 5033
staffmnkmcph_30.7_0_10.4_0_0_0_58.9_0_0_0_0_0 | 30.74 | 0 | 10.35 | 0 | 0 | 0 | 58.91 | 0 | 0 | 0 | 0 | 0 | 100 | 0 | 1973.2 | -0.7 | LT1963 | L63-Al2O320_MgO45 | 13/02/22 | sio2al2o3mgo | 5034
staffmnkmcph_30.7_0_10.4_0_0_0_58.9_0_0_0_0_0 | 30.74 | 0 | 10.35 | 0 | 0 | 0 | 58.91 | 0 | 0 | 0 | 0 | 0 | 100 | 0 | 2023.2 | -0.85 | LT1963 | L63-Al2O320_MgO45 | 13/02/22 | sio2al2o3mgo | 5035
staffmnkmcph_30.7_0_10.4_0_0_0_58.9_0_0_0_0_0 | 30.74 | 0 | 10.35 | 0 | 0 | 0 | 58.91 | 0 | 0 | 0 | 0 | 0 | 100 | 0 | 2073.2 | -0.89 | LT1963 | L63-Al2O320_MgO45 | 13/02/22 | sio2al2o3mgo | 5036
staffmnkmcph_32_0_13.5_0_0_0_54.5_0_0_0_0_0 | 32 | 0 | 13.47 | 0 | 0 | 0 | 54.53 | 0 | 0 | 0 | 0 | 0 | 100 | 0 | 1823.2 | 0.7 | LT1963 | L63-Al2O325_MgO40 | 13/02/22 | sio2al2o3mgo | 5037
staffmnkmcph_32_0_13.5_0_0_0_54.5_0_0_0_0_0 | 32 | 0 | 13.47 | 0 | 0 | 0 | 54.53 | 0 | 0 | 0 | 0 | 0 | 100 | 0 | 1873.2 | -0.11 | LT1963 | L63-Al2O325_MgO40 | 13/02/22 | sio2al2o3mgo | 5038
staffmnkmcph_32_0_13.5_0_0_0_54.5_0_0_0_0_0 | 32 | 0 | 13.47 | 0 | 0 | 0 | 54.53 | 0 | 0 | 0 | 0 | 0 | 100 | 0 | 1923.2 | -0.42 | LT1963 | L63-Al2O325_MgO40 | 13/02/22 | sio2al2o3mgo | 5039
staffmnkmcph_32_0_13.5_0_0_0_54.5_0_0_0_0_0 | 32 | 0 | 13.47 | 0 | 0 | 0 | 54.53 | 0 | 0 | 0 | 0 | 0 | 100 | 0 | 1973.2 | -0.74 | LT1963 | L63-Al2O325_MgO40 | 13/02/22 | sio2al2o3mgo | 5040
staffmnkmcph_32_0_13.5_0_0_0_54.5_0_0_0_0_0 | 32 | 0 | 13.47 | 0 | 0 | 0 | 54.53 | 0 | 0 | 0 | 0 | 0 | 100 | 0 | 2023.2 | -0.77 | LT1963 | L63-Al2O325_MgO40 | 13/02/22 | sio2al2o3mgo | 5041
staffmnkmcph_32_0_13.5_0_0_0_54.5_0_0_0_0_0 | 32 | 0 | 13.47 | 0 | 0 | 0 | 54.53 | 0 | 0 | 0 | 0 | 0 | 100 | 0 | 2073.2 | -0.82 | LT1963 | L63-Al2O325_MgO40 | 13/02/22 | sio2al2o3mgo | 5042
staffmnkmcph_33.4_0_16.9_0_0_0_49.8_0_0_0_0_0 | 33.38 | 0 | 16.86 | 0 | 0 | 0 | 49.76 | 0 | 0 | 0 | 0 | 0 | 100 | 0 | 1773.2 | 0.74 | LT1963 | L63-Al2O330_MgO35 | 13/02/22 | sio2al2o3mgo | 5043
staffmnkmcph_33.4_0_16.9_0_0_0_49.8_0_0_0_0_0 | 33.38 | 0 | 16.86 | 0 | 0 | 0 | 49.76 | 0 | 0 | 0 | 0 | 0 | 100 | 0 | 1823.2 | -0.04 | LT1963 | L63-Al2O330_MgO35 | 13/02/22 | sio2al2o3mgo | 5044
staffmnkmcph_33.4_0_16.9_0_0_0_49.8_0_0_0_0_0 | 33.38 | 0 | 16.86 | 0 | 0 | 0 | 49.76 | 0 | 0 | 0 | 0 | 0 | 100 | 0 | 1873.2 | -0.24 | LT1963 | L63-Al2O330_MgO35 | 13/02/22 | sio2al2o3mgo | 5045
staffmnkmcph_33.4_0_16.9_0_0_0_49.8_0_0_0_0_0 | 33.38 | 0 | 16.86 | 0 | 0 | 0 | 49.76 | 0 | 0 | 0 | 0 | 0 | 100 | 0 | 1923.2 | -0.43 | LT1963 | L63-Al2O330_MgO35 | 13/02/22 | sio2al2o3mgo | 5046
staffmnkmcph_33.4_0_16.9_0_0_0_49.8_0_0_0_0_0 | 33.38 | 0 | 16.86 | 0 | 0 | 0 | 49.76 | 0 | 0 | 0 | 0 | 0 | 100 | 0 | 1973.2 | -0.62 | LT1963 | L63-Al2O330_MgO35 | 13/02/22 | sio2al2o3mgo | 5047
staffmnkmcph_33.4_0_16.9_0_0_0_49.8_0_0_0_0_0 | 33.38 | 0 | 16.86 | 0 | 0 | 0 | 49.76 | 0 | 0 | 0 | 0 | 0 | 100 | 0 | 2023.2 | -0.7 | LT1963 | L63-Al2O330_MgO35 | 13/02/22 | sio2al2o3mgo | 5048
staffmnkmcph_33.4_0_16.9_0_0_0_49.8_0_0_0_0_0 | 33.38 | 0 | 16.86 | 0 | 0 | 0 | 49.76 | 0 | 0 | 0 | 0 | 0 | 100 | 0 | 2073.2 | -0.77 | LT1963 | L63-Al2O330_MgO35 | 13/02/22 | sio2al2o3mgo | 5049
staffmnkmcph_34.9_0_20.6_0_0_0_44.6_0_0_0_0_0 | 34.88 | 0 | 20.55 | 0 | 0 | 0 | 44.57 | 0 | 0 | 0 | 0 | 0 | 100 | 0 | 1723.2 | 0.89 | LT1963 | L63-Al2O335_MgO30 | 13/02/22 | sio2al2o3mgo | 5050
staffmnkmcph_34.9_0_20.6_0_0_0_44.6_0_0_0_0_0 | 34.88 | 0 | 20.55 | 0 | 0 | 0 | 44.57 | 0 | 0 | 0 | 0 | 0 | 100 | 0 | 1773.2 | 0.56 | LT1963 | L63-Al2O335_MgO30 | 13/02/22 | sio2al2o3mgo | 5051
staffmnkmcph_34.9_0_20.6_0_0_0_44.6_0_0_0_0_0 | 34.88 | 0 | 20.55 | 0 | 0 | 0 | 44.57 | 0 | 0 | 0 | 0 | 0 | 100 | 0 | 1823.2 | 0.22 | LT1963 | L63-Al2O335_MgO30 | 13/02/22 | sio2al2o3mgo | 5052
staffmnkmcph_34.9_0_20.6_0_0_0_44.6_0_0_0_0_0 | 34.88 | 0 | 20.55 | 0 | 0 | 0 | 44.57 | 0 | 0 | 0 | 0 | 0 | 100 | 0 | 1873.2 | -0.14 | LT1963 | L63-Al2O335_MgO30 | 13/02/22 | sio2al2o3mgo | 5053
staffmnkmcph_34.9_0_20.6_0_0_0_44.6_0_0_0_0_0 | 34.88 | 0 | 20.55 | 0 | 0 | 0 | 44.57 | 0 | 0 | 0 | 0 | 0 | 100 | 0 | 1923.2 | -0.35 | LT1963 | L63-Al2O335_MgO30 | 13/02/22 | sio2al2o3mgo | 5054
staffmnkmcph_34.9_0_20.6_0_0_0_44.6_0_0_0_0_0 | 34.88 | 0 | 20.55 | 0 | 0 | 0 | 44.57 | 0 | 0 | 0 | 0 | 0 | 100 | 0 | 1973.2 | -0.52 | LT1963 | L63-Al2O335_MgO30 | 13/02/22 | sio2al2o3mgo | 5055
staffmnkmcph_34.9_0_20.6_0_0_0_44.6_0_0_0_0_0 | 34.88 | 0 | 20.55 | 0 | 0 | 0 | 44.57 | 0 | 0 | 0 | 0 | 0 | 100 | 0 | 2023.2 | -0.66 | LT1963 | L63-Al2O335_MgO30 | 13/02/22 | sio2al2o3mgo | 5056
staffmnkmcph_34.9_0_20.6_0_0_0_44.6_0_0_0_0_0 | 34.88 | 0 | 20.55 | 0 | 0 | 0 | 44.57 | 0 | 0 | 0 | 0 | 0 | 100 | 0 | 2073.2 | -0.74 | LT1963 | L63-Al2O335_MgO30 | 13/02/22 | sio2al2o3mgo | 5057
staffmnkmcph_36.5_0_24.6_0_0_0_38.9_0_0_0_0_0 | 36.52 | 0 | 24.59 | 0 | 0 | 0 | 38.89 | 0 | 0 | 0 | 0 | 0 | 100 | 0 | 1823.2 | 1 | LT1963 | L63-Al2O340_MgO25 | 13/02/22 | sio2al2o3mgo | 5058
staffmnkmcph_36.5_0_24.6_0_0_0_38.9_0_0_0_0_0 | 36.52 | 0 | 24.59 | 0 | 0 | 0 | 38.89 | 0 | 0 | 0 | 0 | 0 | 100 | 0 | 1873.2 | 0.13 | LT1963 | L63-Al2O340_MgO25 | 13/02/22 | sio2al2o3mgo | 5059
staffmnkmcph_36.5_0_24.6_0_0_0_38.9_0_0_0_0_0 | 36.52 | 0 | 24.59 | 0 | 0 | 0 | 38.89 | 0 | 0 | 0 | 0 | 0 | 100 | 0 | 1923.2 | -0.28 | LT1963 | L63-Al2O340_MgO25 | 13/02/22 | sio2al2o3mgo | 5060
staffmnkmcph_36.5_0_24.6_0_0_0_38.9_0_0_0_0_0 | 36.52 | 0 | 24.59 | 0 | 0 | 0 | 38.89 | 0 | 0 | 0 | 0 | 0 | 100 | 0 | 1973.2 | -0.55 | LT1963 | L63-Al2O340_MgO25 | 13/02/22 | sio2al2o3mgo | 5061
staffmnkmcph_36.5_0_24.6_0_0_0_38.9_0_0_0_0_0 | 36.52 | 0 | 24.59 | 0 | 0 | 0 | 38.89 | 0 | 0 | 0 | 0 | 0 | 100 | 0 | 2023.2 | -0.62 | LT1963 | L63-Al2O340_MgO25 | 13/02/22 | sio2al2o3mgo | 5062
staffmnkmcph_36.5_0_24.6_0_0_0_38.9_0_0_0_0_0 | 36.52 | 0 | 24.59 | 0 | 0 | 0 | 38.89 | 0 | 0 | 0 | 0 | 0 | 100 | 0 | 2073.2 | -0.68 | LT1963 | L63-Al2O340_MgO25 | 13/02/22 | sio2al2o3mgo | 5063
staffmnkmcph_38.3_0_29_0_0_0_32.6_0_0_0_0_0 | 38.32 | 0 | 29.03 | 0 | 0 | 0 | 32.64 | 0 | 0 | 0 | 0 | 0 | 99.99 | 0 | 1823.2 | 0.95 | LT1963 | L63-Al2O345_MgO20 | 13/02/22 | sio2al2o3mgo | 5064
staffmnkmcph_38.3_0_29_0_0_0_32.6_0_0_0_0_0 | 38.32 | 0 | 29.03 | 0 | 0 | 0 | 32.64 | 0 | 0 | 0 | 0 | 0 | 99.99 | 0 | 1873.2 | 0.38 | LT1963 | L63-Al2O345_MgO20 | 13/02/22 | sio2al2o3mgo | 5065
staffmnkmcph_38.3_0_29_0_0_0_32.6_0_0_0_0_0 | 38.32 | 0 | 29.03 | 0 | 0 | 0 | 32.64 | 0 | 0 | 0 | 0 | 0 | 99.99 | 0 | 1923.2 | -0.25 | LT1963 | L63-Al2O345_MgO20 | 13/02/22 | sio2al2o3mgo | 5066
staffmnkmcph_38.3_0_29_0_0_0_32.6_0_0_0_0_0 | 38.32 | 0 | 29.03 | 0 | 0 | 0 | 32.64 | 0 | 0 | 0 | 0 | 0 | 99.99 | 0 | 1973.2 | -0.35 | LT1963 | L63-Al2O345_MgO20 | 13/02/22 | sio2al2o3mgo | 5067
staffmnkmcph_38.3_0_29_0_0_0_32.6_0_0_0_0_0 | 38.32 | 0 | 29.03 | 0 | 0 | 0 | 32.64 | 0 | 0 | 0 | 0 | 0 | 99.99 | 0 | 2023.2 | -0.46 | LT1963 | L63-Al2O345_MgO20 | 13/02/22 | sio2al2o3mgo | 5068
staffmnkmcph_38.3_0_29_0_0_0_32.6_0_0_0_0_0 | 38.32 | 0 | 29.03 | 0 | 0 | 0 | 32.64 | 0 | 0 | 0 | 0 | 0 | 99.99 | 0 | 2073.2 | -0.55 | LT1963 | L63-Al2O345_MgO20 | 13/02/22 | sio2al2o3mgo | 5069
staffmnkmcph_40.3_0_33.9_0_0_0_25.8_0_0_0_0_0 | 40.31 | 0 | 33.93 | 0 | 0 | 0 | 25.75 | 0 | 0 | 0 | 0 | 0 | 99.99 | 0 | 1873.2 | 0.74 | LT1963 | L63-Al2O350_MgO15 | 13/02/22 | sio2al2o3mgo | 5070
staffmnkmcph_40.3_0_33.9_0_0_0_25.8_0_0_0_0_0 | 40.31 | 0 | 33.93 | 0 | 0 | 0 | 25.75 | 0 | 0 | 0 | 0 | 0 | 99.99 | 0 | 1923.2 | 0.09 | LT1963 | L63-Al2O350_MgO15 | 13/02/22 | sio2al2o3mgo | 5071
staffmnkmcph_40.3_0_33.9_0_0_0_25.8_0_0_0_0_0 | 40.31 | 0 | 33.93 | 0 | 0 | 0 | 25.75 | 0 | 0 | 0 | 0 | 0 | 99.99 | 0 | 1973.2 | -0.24 | LT1963 | L63-Al2O350_MgO15 | 13/02/22 | sio2al2o3mgo | 5072
staffmnkmcph_40.3_0_33.9_0_0_0_25.8_0_0_0_0_0 | 40.31 | 0 | 33.93 | 0 | 0 | 0 | 25.75 | 0 | 0 | 0 | 0 | 0 | 99.99 | 0 | 2023.2 | -0.37 | LT1963 | L63-Al2O350_MgO15 | 13/02/22 | sio2al2o3mgo | 5073
staffmnkmcph_40.3_0_33.9_0_0_0_25.8_0_0_0_0_0 | 40.31 | 0 | 33.93 | 0 | 0 | 0 | 25.75 | 0 | 0 | 0 | 0 | 0 | 99.99 | 0 | 2073.2 | -0.46 | LT1963 | L63-Al2O350_MgO15 | 13/02/22 | sio2al2o3mgo | 5074
staffmnkmcph_25.8_0_10.1_0_0_0_64.1_0_0_0_0_0 | 25.79 | 0 | 10.13 | 0 | 0 | 0 | 64.08 | 0 | 0 | 0 | 0 | 0 | 100 | 0 | 1923.2 | -0.35 | LT1963 | L63-Al2O320_MgO50 | 13/02/22 | sio2al2o3mgo | 5075
staffmnkmcph_25.8_0_10.1_0_0_0_64.1_0_0_0_0_0 | 25.79 | 0 | 10.13 | 0 | 0 | 0 | 64.08 | 0 | 0 | 0 | 0 | 0 | 100 | 0 | 1973.2 | -0.59 | LT1963 | L63-Al2O320_MgO50 | 13/02/22 | sio2al2o3mgo | 5076
staffmnkmcph_25.8_0_10.1_0_0_0_64.1_0_0_0_0_0 | 25.79 | 0 | 10.13 | 0 | 0 | 0 | 64.08 | 0 | 0 | 0 | 0 | 0 | 100 | 0 | 2023.2 | -0.85 | LT1963 | L63-Al2O320_MgO50 | 13/02/22 | sio2al2o3mgo | 5077
staffmnkmcph_25.8_0_10.1_0_0_0_64.1_0_0_0_0_0 | 25.79 | 0 | 10.13 | 0 | 0 | 0 | 64.08 | 0 | 0 | 0 | 0 | 0 | 100 | 0 | 2073.2 | -1.1 | LT1963 | L63-Al2O320_MgO50 | 13/02/22 | sio2al2o3mgo | 5078
staffmnkmcph_26.8_0_13.2_0_0_0_60_0_0_0_0_0 | 26.83 | 0 | 13.18 | 0 | 0 | 0 | 59.99 | 0 | 0 | 0 | 0 | 0 | 100 | 0 | 1923.2 | -0.4 | LT1963 | L63-Al2O325_MgO45 | 13/02/22 | sio2al2o3mgo | 5079
staffmnkmcph_26.8_0_13.2_0_0_0_60_0_0_0_0_0 | 26.83 | 0 | 13.18 | 0 | 0 | 0 | 59.99 | 0 | 0 | 0 | 0 | 0 | 100 | 0 | 1973.2 | -0.62 | LT1963 | L63-Al2O325_MgO45 | 13/02/22 | sio2al2o3mgo | 5080
staffmnkmcph_26.8_0_13.2_0_0_0_60_0_0_0_0_0 | 26.83 | 0 | 13.18 | 0 | 0 | 0 | 59.99 | 0 | 0 | 0 | 0 | 0 | 100 | 0 | 2023.2 | -0.85 | LT1963 | L63-Al2O325_MgO45 | 13/02/22 | sio2al2o3mgo | 5081
staffmnkmcph_26.8_0_13.2_0_0_0_60_0_0_0_0_0 | 26.83 | 0 | 13.18 | 0 | 0 | 0 | 59.99 | 0 | 0 | 0 | 0 | 0 | 100 | 0 | 2073.2 | -0.92 | LT1963 | L63-Al2O325_MgO45 | 13/02/22 | sio2al2o3mgo | 5082
staffmnkmcph_28_0_16.5_0_0_0_55.6_0_0_0_0_0 | 27.96 | 0 | 16.47 | 0 | 0 | 0 | 55.57 | 0 | 0 | 0 | 0 | 0 | 100 | 0 | 1823.2 | 0.95 | LT1963 | L63-Al2O330_MgO40 | 13/02/22 | sio2al2o3mgo | 5083
staffmnkmcph_28_0_16.5_0_0_0_55.6_0_0_0_0_0 | 27.96 | 0 | 16.47 | 0 | 0 | 0 | 55.57 | 0 | 0 | 0 | 0 | 0 | 100 | 0 | 1873.2 | 0.28 | LT1963 | L63-Al2O330_MgO40 | 13/02/22 | sio2al2o3mgo | 5084
staffmnkmcph_28_0_16.5_0_0_0_55.6_0_0_0_0_0 | 27.96 | 0 | 16.47 | 0 | 0 | 0 | 55.57 | 0 | 0 | 0 | 0 | 0 | 100 | 0 | 1923.2 | -0.19 | LT1963 | L63-Al2O330_MgO40 | 13/02/22 | sio2al2o3mgo | 5085
staffmnkmcph_28_0_16.5_0_0_0_55.6_0_0_0_0_0 | 27.96 | 0 | 16.47 | 0 | 0 | 0 | 55.57 | 0 | 0 | 0 | 0 | 0 | 100 | 0 | 1973.2 | -0.57 | LT1963 | L63-Al2O330_MgO40 | 13/02/22 | sio2al2o3mgo | 5086
staffmnkmcph_28_0_16.5_0_0_0_55.6_0_0_0_0_0 | 27.96 | 0 | 16.47 | 0 | 0 | 0 | 55.57 | 0 | 0 | 0 | 0 | 0 | 100 | 0 | 2023.2 | -0.8 | LT1963 | L63-Al2O330_MgO40 | 13/02/22 | sio2al2o3mgo | 5087
staffmnkmcph_28_0_16.5_0_0_0_55.6_0_0_0_0_0 | 27.96 | 0 | 16.47 | 0 | 0 | 0 | 55.57 | 0 | 0 | 0 | 0 | 0 | 100 | 0 | 2073.2 | -0.89 | LT1963 | L63-Al2O330_MgO40 | 13/02/22 | sio2al2o3mgo | 5088
staffmnkmcph_29.2_0_20.1_0_0_0_50.8_0_0_0_0_0 | 29.18 | 0 | 20.06 | 0 | 0 | 0 | 50.76 | 0 | 0 | 0 | 0 | 0 | 100 | 0 | 1823.2 | 0.26 | LT1963 | L63-Al2O335_MgO35 | 13/02/22 | sio2al2o3mgo | 5089
staffmnkmcph_29.2_0_20.1_0_0_0_50.8_0_0_0_0_0 | 29.18 | 0 | 20.06 | 0 | 0 | 0 | 50.76 | 0 | 0 | 0 | 0 | 0 | 100 | 0 | 1873.2 | -0.06 | LT1963 | L63-Al2O335_MgO35 | 13/02/22 | sio2al2o3mgo | 5090
staffmnkmcph_29.2_0_20.1_0_0_0_50.8_0_0_0_0_0 | 29.18 | 0 | 20.06 | 0 | 0 | 0 | 50.76 | 0 | 0 | 0 | 0 | 0 | 100 | 0 | 1923.2 | -0.27 | LT1963 | L63-Al2O335_MgO35 | 13/02/22 | sio2al2o3mgo | 5091
staffmnkmcph_29.2_0_20.1_0_0_0_50.8_0_0_0_0_0 | 29.18 | 0 | 20.06 | 0 | 0 | 0 | 50.76 | 0 | 0 | 0 | 0 | 0 | 100 | 0 | 1973.2 | -0.47 | LT1963 | L63-Al2O335_MgO35 | 13/02/22 | sio2al2o3mgo | 5092
staffmnkmcph_29.2_0_20.1_0_0_0_50.8_0_0_0_0_0 | 29.18 | 0 | 20.06 | 0 | 0 | 0 | 50.76 | 0 | 0 | 0 | 0 | 0 | 100 | 0 | 2023.2 | -0.66 | LT1963 | L63-Al2O335_MgO35 | 13/02/22 | sio2al2o3mgo | 5093
staffmnkmcph_29.2_0_20.1_0_0_0_50.8_0_0_0_0_0 | 29.18 | 0 | 20.06 | 0 | 0 | 0 | 50.76 | 0 | 0 | 0 | 0 | 0 | 100 | 0 | 2073.2 | -0.82 | LT1963 | L63-Al2O335_MgO35 | 13/02/22 | sio2al2o3mgo | 5094
staffmnkmcph_30.5_0_24_0_0_0_45.5_0_0_0_0_0 | 30.52 | 0 | 23.98 | 0 | 0 | 0 | 45.5 | 0 | 0 | 0 | 0 | 0 | 100 | 0 | 1773.2 | 1.04 | LT1963 | L63-Al2O340_MgO30 | 13/02/22 | sio2al2o3mgo | 5095
staffmnkmcph_30.5_0_24_0_0_0_45.5_0_0_0_0_0 | 30.52 | 0 | 23.98 | 0 | 0 | 0 | 45.5 | 0 | 0 | 0 | 0 | 0 | 100 | 0 | 1823.2 | 0.76 | LT1963 | L63-Al2O340_MgO30 | 13/02/22 | sio2al2o3mgo | 5096
staffmnkmcph_30.5_0_24_0_0_0_45.5_0_0_0_0_0 | 30.52 | 0 | 23.98 | 0 | 0 | 0 | 45.5 | 0 | 0 | 0 | 0 | 0 | 100 | 0 | 1873.2 | 0.3 | LT1963 | L63-Al2O340_MgO30 | 13/02/22 | sio2al2o3mgo | 5097
staffmnkmcph_30.5_0_24_0_0_0_45.5_0_0_0_0_0 | 30.52 | 0 | 23.98 | 0 | 0 | 0 | 45.5 | 0 | 0 | 0 | 0 | 0 | 100 | 0 | 1923.2 | 0.04 | LT1963 | L63-Al2O340_MgO30 | 13/02/22 | sio2al2o3mgo | 5098
staffmnkmcph_30.5_0_24_0_0_0_45.5_0_0_0_0_0 | 30.52 | 0 | 23.98 | 0 | 0 | 0 | 45.5 | 0 | 0 | 0 | 0 | 0 | 100 | 0 | 1973.2 | -0.4 | LT1963 | L63-Al2O340_MgO30 | 13/02/22 | sio2al2o3mgo | 5099
staffmnkmcph_30.5_0_24_0_0_0_45.5_0_0_0_0_0 | 30.52 | 0 | 23.98 | 0 | 0 | 0 | 45.5 | 0 | 0 | 0 | 0 | 0 | 100 | 0 | 2023.2 | -0.62 | LT1963 | L63-Al2O340_MgO30 | 13/02/22 | sio2al2o3mgo | 5100
staffmnkmcph_30.5_0_24_0_0_0_45.5_0_0_0_0_0 | 30.52 | 0 | 23.98 | 0 | 0 | 0 | 45.5 | 0 | 0 | 0 | 0 | 0 | 100 | 0 | 2073.2 | -0.8 | LT1963 | L63-Al2O340_MgO30 | 13/02/22 | sio2al2o3mgo | 5101
staffmnkmcph_32_0_28.3_0_0_0_39.7_0_0_0_0_0 | 31.99 | 0 | 28.27 | 0 | 0 | 0 | 39.74 | 0 | 0 | 0 | 0 | 0 | 100 | 0 | 1823.2 | 0.95 | LT1963 | L63-Al2O345_MgO25 | 13/02/22 | sio2al2o3mgo | 5102
staffmnkmcph_32_0_28.3_0_0_0_39.7_0_0_0_0_0 | 31.99 | 0 | 28.27 | 0 | 0 | 0 | 39.74 | 0 | 0 | 0 | 0 | 0 | 100 | 0 | 1873.2 | 0.58 | LT1963 | L63-Al2O345_MgO25 | 13/02/22 | sio2al2o3mgo | 5103
staffmnkmcph_32_0_28.3_0_0_0_39.7_0_0_0_0_0 | 31.99 | 0 | 28.27 | 0 | 0 | 0 | 39.74 | 0 | 0 | 0 | 0 | 0 | 100 | 0 | 1923.2 | 0.2 | LT1963 | L63-Al2O345_MgO25 | 13/02/22 | sio2al2o3mgo | 5104
staffmnkmcph_32_0_28.3_0_0_0_39.7_0_0_0_0_0 | 31.99 | 0 | 28.27 | 0 | 0 | 0 | 39.74 | 0 | 0 | 0 | 0 | 0 | 100 | 0 | 1973.2 | -0.2 | LT1963 | L63-Al2O345_MgO25 | 13/02/22 | sio2al2o3mgo | 5105
staffmnkmcph_32_0_28.3_0_0_0_39.7_0_0_0_0_0 | 31.99 | 0 | 28.27 | 0 | 0 | 0 | 39.74 | 0 | 0 | 0 | 0 | 0 | 100 | 0 | 2023.2 | -0.6 | LT1963 | L63-Al2O345_MgO25 | 13/02/22 | sio2al2o3mgo | 5106
staffmnkmcph_32_0_28.3_0_0_0_39.7_0_0_0_0_0 | 31.99 | 0 | 28.27 | 0 | 0 | 0 | 39.74 | 0 | 0 | 0 | 0 | 0 | 100 | 0 | 2073.2 | -0.74 | LT1963 | L63-Al2O345_MgO25 | 13/02/22 | sio2al2o3mgo | 5107
staffmnkmcph_33.6_0_33_0_0_0_33.4_0_0_0_0_0 | 33.6 | 0 | 33 | 0 | 0 | 0 | 33.4 | 0 | 0 | 0 | 0 | 0 | 100 | 0 | 1873.2 | 0.85 | LT1963 | L63-Al2O350_MgO20 | 13/02/22 | sio2al2o3mgo | 5108
staffmnkmcph_33.6_0_33_0_0_0_33.4_0_0_0_0_0 | 33.6 | 0 | 33 | 0 | 0 | 0 | 33.4 | 0 | 0 | 0 | 0 | 0 | 100 | 0 | 1923.2 | 0.45 | LT1963 | L63-Al2O350_MgO20 | 13/02/22 | sio2al2o3mgo | 5109
staffmnkmcph_33.6_0_33_0_0_0_33.4_0_0_0_0_0 | 33.6 | 0 | 33 | 0 | 0 | 0 | 33.4 | 0 | 0 | 0 | 0 | 0 | 100 | 0 | 1973.2 | -0.17 | LT1963 | L63-Al2O350_MgO20 | 13/02/22 | sio2al2o3mgo | 5110
staffmnkmcph_33.6_0_33_0_0_0_33.4_0_0_0_0_0 | 33.6 | 0 | 33 | 0 | 0 | 0 | 33.4 | 0 | 0 | 0 | 0 | 0 | 100 | 0 | 2023.2 | -0.52 | LT1963 | L63-Al2O350_MgO20 | 13/02/22 | sio2al2o3mgo | 5111
staffmnkmcph_33.6_0_33_0_0_0_33.4_0_0_0_0_0 | 33.6 | 0 | 33 | 0 | 0 | 0 | 33.4 | 0 | 0 | 0 | 0 | 0 | 100 | 0 | 2073.2 | -0.66 | LT1963 | L63-Al2O350_MgO20 | 13/02/22 | sio2al2o3mgo | 5112
staffmnkmcph_60_0_5_0_0_0_35_0_0_0_0_0 | 60 | 0 | 5 | 0 | 0 | 0 | 35 | 0 | 0 | 0 | 0 | 0 | 100 | 0 | 1773 | 0.83 | Mizoguchi et al. 1982 | e1 | 13/02/22 | sio2al2o3mgo | 5113
staffmnkmcph_60_0_5_0_0_0_35_0_0_0_0_0 | 60 | 0 | 5 | 0 | 0 | 0 | 35 | 0 | 0 | 0 | 0 | 0 | 100 | 0 | 1798 | 0.76 | Mizoguchi et al. 1982 | e1 | 13/02/22 | sio2al2o3mgo | 5114
staffmnkmcph_60_0_5_0_0_0_35_0_0_0_0_0 | 60 | 0 | 5 | 0 | 0 | 0 | 35 | 0 | 0 | 0 | 0 | 0 | 100 | 0 | 1823 | 0.68 | Mizoguchi et al. 1982 | e1 | 13/02/22 | sio2al2o3mgo | 5115
staffmnkmcph_60_0_5_0_0_0_35_0_0_0_0_0 | 60 | 0 | 5 | 0 | 0 | 0 | 35 | 0 | 0 | 0 | 0 | 0 | 100 | 0 | 1848 | 0.61 | Mizoguchi et al. 1982 | e1 | 13/02/22 | sio2al2o3mgo | 5116
staffmnkmcph_55_0_5_0_0_0_40_0_0_0_0_0 | 55 | 0 | 5 | 0 | 0 | 0 | 40 | 0 | 0 | 0 | 0 | 0 | 100 | 0 | 1773 | 0.54 | Mizoguchi et al. 1982 | e2 | 13/02/22 | sio2al2o3mgo | 5117
staffmnkmcph_55_0_5_0_0_0_40_0_0_0_0_0 | 55 | 0 | 5 | 0 | 0 | 0 | 40 | 0 | 0 | 0 | 0 | 0 | 100 | 0 | 1798 | 0.47 | Mizoguchi et al. 1982 | e2 | 13/02/22 | sio2al2o3mgo | 5118
staffmnkmcph_55_0_5_0_0_0_40_0_0_0_0_0 | 55 | 0 | 5 | 0 | 0 | 0 | 40 | 0 | 0 | 0 | 0 | 0 | 100 | 0 | 1823 | 0.4 | Mizoguchi et al. 1982 | e2 | 13/02/22 | sio2al2o3mgo | 5119
staffmnkmcph_55_0_5_0_0_0_40_0_0_0_0_0 | 55 | 0 | 5 | 0 | 0 | 0 | 40 | 0 | 0 | 0 | 0 | 0 | 100 | 0 | 1848 | 0.34 | Mizoguchi et al. 1982 | e2 | 13/02/22 | sio2al2o3mgo | 5120
staffmnkmcph_60_0_10_0_0_0_30_0_0_0_0_0 | 60 | 0 | 10 | 0 | 0 | 0 | 30 | 0 | 0 | 0 | 0 | 0 | 100 | 0 | 1773 | 1.09 | Mizoguchi et al. 1982 | e3 | 13/02/22 | sio2al2o3mgo | 5121
staffmnkmcph_60_0_10_0_0_0_30_0_0_0_0_0 | 60 | 0 | 10 | 0 | 0 | 0 | 30 | 0 | 0 | 0 | 0 | 0 | 100 | 0 | 1798 | 0.99 | Mizoguchi et al. 1982 | e3 | 13/02/22 | sio2al2o3mgo | 5122
staffmnkmcph_60_0_10_0_0_0_30_0_0_0_0_0 | 60 | 0 | 10 | 0 | 0 | 0 | 30 | 0 | 0 | 0 | 0 | 0 | 100 | 0 | 1823 | 0.89 | Mizoguchi et al. 1982 | e3 | 13/02/22 | sio2al2o3mgo | 5123
staffmnkmcph_60_0_10_0_0_0_30_0_0_0_0_0 | 60 | 0 | 10 | 0 | 0 | 0 | 30 | 0 | 0 | 0 | 0 | 0 | 100 | 0 | 1848 | 0.79 | Mizoguchi et al. 1982 | e3 | 13/02/22 | sio2al2o3mgo | 5124
staffmnkmcph_55_0_10_0_0_0_35_0_0_0_0_0 | 55 | 0 | 10 | 0 | 0 | 0 | 35 | 0 | 0 | 0 | 0 | 0 | 100 | 0 | 1773 | 0.64 | Mizoguchi et al. 1982 | e4 | 13/02/22 | sio2al2o3mgo | 5125
staffmnkmcph_55_0_10_0_0_0_35_0_0_0_0_0 | 55 | 0 | 10 | 0 | 0 | 0 | 35 | 0 | 0 | 0 | 0 | 0 | 100 | 0 | 1798 | 0.57 | Mizoguchi et al. 1982 | e4 | 13/02/22 | sio2al2o3mgo | 5126
staffmnkmcph_55_0_10_0_0_0_35_0_0_0_0_0 | 55 | 0 | 10 | 0 | 0 | 0 | 35 | 0 | 0 | 0 | 0 | 0 | 100 | 0 | 1823 | 0.51 | Mizoguchi et al. 1982 | e4 | 13/02/22 | sio2al2o3mgo | 5127
staffmnkmcph_55_0_10_0_0_0_35_0_0_0_0_0 | 55 | 0 | 10 | 0 | 0 | 0 | 35 | 0 | 0 | 0 | 0 | 0 | 100 | 0 | 1848 | 0.44 | Mizoguchi et al. 1982 | e4 | 13/02/22 | sio2al2o3mgo | 5128
staffmnkmcph_50_0_10_0_0_0_40_0_0_0_0_0 | 50 | 0 | 10 | 0 | 0 | 0 | 40 | 0 | 0 | 0 | 0 | 0 | 100 | 0 | 1773 | 0.24 | Mizoguchi et al. 1982 | e5 | 13/02/22 | sio2al2o3mgo | 5129
staffmnkmcph_50_0_10_0_0_0_40_0_0_0_0_0 | 50 | 0 | 10 | 0 | 0 | 0 | 40 | 0 | 0 | 0 | 0 | 0 | 100 | 0 | 1798 | 0.18 | Mizoguchi et al. 1982 | e5 | 13/02/22 | sio2al2o3mgo | 5130
staffmnkmcph_50_0_10_0_0_0_40_0_0_0_0_0 | 50 | 0 | 10 | 0 | 0 | 0 | 40 | 0 | 0 | 0 | 0 | 0 | 100 | 0 | 1823 | 0.12 | Mizoguchi et al. 1982 | e5 | 13/02/22 | sio2al2o3mgo | 5131
staffmnkmcph_50_0_10_0_0_0_40_0_0_0_0_0 | 50 | 0 | 10 | 0 | 0 | 0 | 40 | 0 | 0 | 0 | 0 | 0 | 100 | 0 | 1848 | 0.05 | Mizoguchi et al. 1982 | e5 | 13/02/22 | sio2al2o3mgo | 5132
staffmnkmcph_60_0_15_0_0_0_25_0_0_0_0_0 | 60 | 0 | 15 | 0 | 0 | 0 | 25 | 0 | 0 | 0 | 0 | 0 | 100 | 0 | 1773 | 1.23 | Mizoguchi et al. 1982 | e6 | 13/02/22 | sio2al2o3mgo | 5133
staffmnkmcph_60_0_15_0_0_0_25_0_0_0_0_0 | 60 | 0 | 15 | 0 | 0 | 0 | 25 | 0 | 0 | 0 | 0 | 0 | 100 | 0 | 1798 | 1.14 | Mizoguchi et al. 1982 | e6 | 13/02/22 | sio2al2o3mgo | 5134
staffmnkmcph_60_0_15_0_0_0_25_0_0_0_0_0 | 60 | 0 | 15 | 0 | 0 | 0 | 25 | 0 | 0 | 0 | 0 | 0 | 100 | 0 | 1823 | 1.04 | Mizoguchi et al. 1982 | e6 | 13/02/22 | sio2al2o3mgo | 5135
staffmnkmcph_60_0_15_0_0_0_25_0_0_0_0_0 | 60 | 0 | 15 | 0 | 0 | 0 | 25 | 0 | 0 | 0 | 0 | 0 | 100 | 0 | 1848 | 0.95 | Mizoguchi et al. 1982 | e6 | 13/02/22 | sio2al2o3mgo | 5136
staffmnkmcph_55_0_15_0_0_0_30_0_0_0_0_0 | 55 | 0 | 15 | 0 | 0 | 0 | 30 | 0 | 0 | 0 | 0 | 0 | 100 | 0 | 1773 | 0.89 | Mizoguchi et al. 1982 | e7 | 13/02/22 | sio2al2o3mgo | 5137
staffmnkmcph_55_0_15_0_0_0_30_0_0_0_0_0 | 55 | 0 | 15 | 0 | 0 | 0 | 30 | 0 | 0 | 0 | 0 | 0 | 100 | 0 | 1798 | 0.8 | Mizoguchi et al. 1982 | e7 | 13/02/22 | sio2al2o3mgo | 5138
staffmnkmcph_55_0_15_0_0_0_30_0_0_0_0_0 | 55 | 0 | 15 | 0 | 0 | 0 | 30 | 0 | 0 | 0 | 0 | 0 | 100 | 0 | 1823 | 0.72 | Mizoguchi et al. 1982 | e7 | 13/02/22 | sio2al2o3mgo | 5139
staffmnkmcph_55_0_15_0_0_0_30_0_0_0_0_0 | 55 | 0 | 15 | 0 | 0 | 0 | 30 | 0 | 0 | 0 | 0 | 0 | 100 | 0 | 1848 | 0.64 | Mizoguchi et al. 1982 | e7 | 13/02/22 | sio2al2o3mgo | 5140
staffmnkmcph_50_0_15_0_0_0_35_0_0_0_0_0 | 50 | 0 | 15 | 0 | 0 | 0 | 35 | 0 | 0 | 0 | 0 | 0 | 100 | 0 | 1773 | 0.44 | Mizoguchi et al. 1982 | e8 | 13/02/22 | sio2al2o3mgo | 5141
staffmnkmcph_50_0_15_0_0_0_35_0_0_0_0_0 | 50 | 0 | 15 | 0 | 0 | 0 | 35 | 0 | 0 | 0 | 0 | 0 | 100 | 0 | 1798 | 0.35 | Mizoguchi et al. 1982 | e8 | 13/02/22 | sio2al2o3mgo | 5142
staffmnkmcph_50_0_15_0_0_0_35_0_0_0_0_0 | 50 | 0 | 15 | 0 | 0 | 0 | 35 | 0 | 0 | 0 | 0 | 0 | 100 | 0 | 1823 | 0.26 | Mizoguchi et al. 1982 | e8 | 13/02/22 | sio2al2o3mgo | 5143
staffmnkmcph_50_0_15_0_0_0_35_0_0_0_0_0 | 50 | 0 | 15 | 0 | 0 | 0 | 35 | 0 | 0 | 0 | 0 | 0 | 100 | 0 | 1848 | 0.17 | Mizoguchi et al. 1982 | e8 | 13/02/22 | sio2al2o3mgo | 5144
staffmnkmcph_55_0_20_0_0_0_25_0_0_0_0_0 | 55 | 0 | 20 | 0 | 0 | 0 | 25 | 0 | 0 | 0 | 0 | 0 | 100 | 0 | 1773 | 1 | Mizoguchi et al. 1982 | e9 | 13/02/22 | sio2al2o3mgo | 5145
staffmnkmcph_55_0_20_0_0_0_25_0_0_0_0_0 | 55 | 0 | 20 | 0 | 0 | 0 | 25 | 0 | 0 | 0 | 0 | 0 | 100 | 0 | 1798 | 0.91 | Mizoguchi et al. 1982 | e9 | 13/02/22 | sio2al2o3mgo | 5146
staffmnkmcph_55_0_20_0_0_0_25_0_0_0_0_0 | 55 | 0 | 20 | 0 | 0 | 0 | 25 | 0 | 0 | 0 | 0 | 0 | 100 | 0 | 1823 | 0.82 | Mizoguchi et al. 1982 | e9 | 13/02/22 | sio2al2o3mgo | 5147
staffmnkmcph_55_0_20_0_0_0_25_0_0_0_0_0 | 55 | 0 | 20 | 0 | 0 | 0 | 25 | 0 | 0 | 0 | 0 | 0 | 100 | 0 | 1848 | 0.74 | Mizoguchi et al. 1982 | e9 | 13/02/22 | sio2al2o3mgo | 5148
staffmnkmcph_50_0_20_0_0_0_30_0_0_0_0_0 | 50 | 0 | 20 | 0 | 0 | 0 | 30 | 0 | 0 | 0 | 0 | 0 | 100 | 0 | 1773 | 0.62 | Mizoguchi et al. 1982 | e10 | 13/02/22 | sio2al2o3mgo | 5149
staffmnkmcph_50_0_20_0_0_0_30_0_0_0_0_0 | 50 | 0 | 20 | 0 | 0 | 0 | 30 | 0 | 0 | 0 | 0 | 0 | 100 | 0 | 1798 | 0.54 | Mizoguchi et al. 1982 | e10 | 13/02/22 | sio2al2o3mgo | 5150
staffmnkmcph_50_0_20_0_0_0_30_0_0_0_0_0 | 50 | 0 | 20 | 0 | 0 | 0 | 30 | 0 | 0 | 0 | 0 | 0 | 100 | 0 | 1823 | 0.47 | Mizoguchi et al. 1982 | e10 | 13/02/22 | sio2al2o3mgo | 5151
staffmnkmcph_50_0_20_0_0_0_30_0_0_0_0_0 | 50 | 0 | 20 | 0 | 0 | 0 | 30 | 0 | 0 | 0 | 0 | 0 | 100 | 0 | 1848 | 0.39 | Mizoguchi et al. 1982 | e10 | 13/02/22 | sio2al2o3mgo | 5152
staffmnkmcph_97.5_0_0_0_0_0_0_0_0_2.5_0_0 | 97.5 | 0 | 0 | 0 | 0 | 0 | 0 | 0 | 0 | 2.5 | 0 | 0 | 100 | 0 | 1873.2 | 2.67 | BMK1955 | KS-1 | 13/02/22 | sio2k2o | 5153
staffmnkmcph_97.5_0_0_0_0_0_0_0_0_2.5_0_0 | 97.5 | 0 | 0 | 0 | 0 | 0 | 0 | 0 | 0 | 2.5 | 0 | 0 | 100 | 0 | 1923.2 | 2.43 | BMK1955 | KS-1 | 13/02/22 | sio2k2o | 5154
staffmnkmcph_97.5_0_0_0_0_0_0_0_0_2.5_0_0 | 97.5 | 0 | 0 | 0 | 0 | 0 | 0 | 0 | 0 | 2.5 | 0 | 0 | 100 | 0 | 1973.2 | 2.25 | BMK1955 | KS-1 | 13/02/22 | sio2k2o | 5155
staffmnkmcph_97.5_0_0_0_0_0_0_0_0_2.5_0_0 | 97.5 | 0 | 0 | 0 | 0 | 0 | 0 | 0 | 0 | 2.5 | 0 | 0 | 100 | 0 | 2023.2 | 2.1 | BMK1955 | KS-1 | 13/02/22 | sio2k2o | 5156
staffmnkmcph_93.7_0_0_0_0_0_0_0_0_6.3_0_0 | 93.7 | 0 | 0 | 0 | 0 | 0 | 0 | 0 | 0 | 6.3 | 0 | 0 | 100 | 0 | 1773.2 | 2.54 | BMK1955 | KS-2 | 13/02/22 | sio2k2o | 5157
staffmnkmcph_93.7_0_0_0_0_0_0_0_0_6.3_0_0 | 93.7 | 0 | 0 | 0 | 0 | 0 | 0 | 0 | 0 | 6.3 | 0 | 0 | 100 | 0 | 1823.2 | 2.23 | BMK1955 | KS-2 | 13/02/22 | sio2k2o | 5158
staffmnkmcph_93.7_0_0_0_0_0_0_0_0_6.3_0_0 | 93.7 | 0 | 0 | 0 | 0 | 0 | 0 | 0 | 0 | 6.3 | 0 | 0 | 100 | 0 | 1873.2 | 2.03 | BMK1955 | KS-2 | 13/02/22 | sio2k2o | 5159
staffmnkmcph_93.7_0_0_0_0_0_0_0_0_6.3_0_0 | 93.7 | 0 | 0 | 0 | 0 | 0 | 0 | 0 | 0 | 6.3 | 0 | 0 | 100 | 0 | 1923.2 | 1.86 | BMK1955 | KS-2 | 13/02/22 | sio2k2o | 5160
staffmnkmcph_93.7_0_0_0_0_0_0_0_0_6.3_0_0 | 93.7 | 0 | 0 | 0 | 0 | 0 | 0 | 0 | 0 | 6.3 | 0 | 0 | 100 | 0 | 1973.2 | 1.73 | BMK1955 | KS-2 | 13/02/22 | sio2k2o | 5161
staffmnkmcph_89.2_0_0_0_0_0_0_0_0_10.8_0_0 | 89.2 | 0 | 0 | 0 | 0 | 0 | 0 | 0 | 0 | 10.8 | 0 | 0 | 100 | 0 | 1623.2 | 2.27 | BMK1955 | KS-3 | 13/02/22 | sio2k2o | 5162
staffmnkmcph_89.2_0_0_0_0_0_0_0_0_10.8_0_0 | 89.2 | 0 | 0 | 0 | 0 | 0 | 0 | 0 | 0 | 10.8 | 0 | 0 | 100 | 0 | 1673.2 | 2.07 | BMK1955 | KS-3 | 13/02/22 | sio2k2o | 5163
staffmnkmcph_89.2_0_0_0_0_0_0_0_0_10.8_0_0 | 89.2 | 0 | 0 | 0 | 0 | 0 | 0 | 0 | 0 | 10.8 | 0 | 0 | 100 | 0 | 1723.2 | 1.88 | BMK1955 | KS-3 | 13/02/22 | sio2k2o | 5164
staffmnkmcph_89.2_0_0_0_0_0_0_0_0_10.8_0_0 | 89.2 | 0 | 0 | 0 | 0 | 0 | 0 | 0 | 0 | 10.8 | 0 | 0 | 100 | 0 | 1773.2 | 1.72 | BMK1955 | KS-3 | 13/02/22 | sio2k2o | 5165
staffmnkmcph_89.2_0_0_0_0_0_0_0_0_10.8_0_0 | 89.2 | 0 | 0 | 0 | 0 | 0 | 0 | 0 | 0 | 10.8 | 0 | 0 | 100 | 0 | 1823.2 | 1.54 | BMK1955 | KS-3 | 13/02/22 | sio2k2o | 5166
staffmnkmcph_89.2_0_0_0_0_0_0_0_0_10.8_0_0 | 89.2 | 0 | 0 | 0 | 0 | 0 | 0 | 0 | 0 | 10.8 | 0 | 0 | 100 | 0 | 1873.2 | 1.38 | BMK1955 | KS-3 | 13/02/22 | sio2k2o | 5167
staffmnkmcph_83.1_0_0_0_0_0_0_0_0_16.9_0_0 | 83.1 | 0 | 0 | 0 | 0 | 0 | 0 | 0 | 0 | 16.9 | 0 | 0 | 100 | 0 | 1373.2 | 2.85 | BMK1955 | KS-4 | 13/02/22 | sio2k2o | 5168
staffmnkmcph_83.1_0_0_0_0_0_0_0_0_16.9_0_0 | 83.1 | 0 | 0 | 0 | 0 | 0 | 0 | 0 | 0 | 16.9 | 0 | 0 | 100 | 0 | 1423.2 | 2.68 | BMK1955 | KS-4 | 13/02/22 | sio2k2o | 5169
staffmnkmcph_83.1_0_0_0_0_0_0_0_0_16.9_0_0 | 83.1 | 0 | 0 | 0 | 0 | 0 | 0 | 0 | 0 | 16.9 | 0 | 0 | 100 | 0 | 1473.2 | 2.35 | BMK1955 | KS-4 | 13/02/22 | sio2k2o | 5170
staffmnkmcph_83.1_0_0_0_0_0_0_0_0_16.9_0_0 | 83.1 | 0 | 0 | 0 | 0 | 0 | 0 | 0 | 0 | 16.9 | 0 | 0 | 100 | 0 | 1523.2 | 2.14 | BMK1955 | KS-4 | 13/02/22 | sio2k2o | 5171
staffmnkmcph_83.1_0_0_0_0_0_0_0_0_16.9_0_0 | 83.1 | 0 | 0 | 0 | 0 | 0 | 0 | 0 | 0 | 16.9 | 0 | 0 | 100 | 0 | 1573.2 | 1.92 | BMK1955 | KS-4 | 13/02/22 | sio2k2o | 5172
staffmnkmcph_83.1_0_0_0_0_0_0_0_0_16.9_0_0 | 83.1 | 0 | 0 | 0 | 0 | 0 | 0 | 0 | 0 | 16.9 | 0 | 0 | 100 | 0 | 1623.2 | 1.85 | BMK1955 | KS-4 | 13/02/22 | sio2k2o | 5173
staffmnkmcph_83.1_0_0_0_0_0_0_0_0_16.9_0_0 | 83.1 | 0 | 0 | 0 | 0 | 0 | 0 | 0 | 0 | 16.9 | 0 | 0 | 100 | 0 | 1673.2 | 1.55 | BMK1955 | KS-4 | 13/02/22 | sio2k2o | 5174
staffmnkmcph_77.7_0_0_0_0_0_0_0_0_22.3_0_0 | 77.7 | 0 | 0 | 0 | 0 | 0 | 0 | 0 | 0 | 22.3 | 0 | 0 | 100 | 0 | 1373.2 | 2.64 | BMK1955 | KS-5 | 13/02/22 | sio2k2o | 5175
staffmnkmcph_77.7_0_0_0_0_0_0_0_0_22.3_0_0 | 77.7 | 0 | 0 | 0 | 0 | 0 | 0 | 0 | 0 | 22.3 | 0 | 0 | 100 | 0 | 1423.2 | 2.39 | BMK1955 | KS-5 | 13/02/22 | sio2k2o | 5176
staffmnkmcph_77.7_0_0_0_0_0_0_0_0_22.3_0_0 | 77.7 | 0 | 0 | 0 | 0 | 0 | 0 | 0 | 0 | 22.3 | 0 | 0 | 100 | 0 | 1473.2 | 2.15 | BMK1955 | KS-5 | 13/02/22 | sio2k2o | 5177
staffmnkmcph_77.7_0_0_0_0_0_0_0_0_22.3_0_0 | 77.7 | 0 | 0 | 0 | 0 | 0 | 0 | 0 | 0 | 22.3 | 0 | 0 | 100 | 0 | 1523.2 | 1.93 | BMK1955 | KS-5 | 13/02/22 | sio2k2o | 5178
staffmnkmcph_77.7_0_0_0_0_0_0_0_0_22.3_0_0 | 77.7 | 0 | 0 | 0 | 0 | 0 | 0 | 0 | 0 | 22.3 | 0 | 0 | 100 | 0 | 1573.2 | 1.73 | BMK1955 | KS-5 | 13/02/22 | sio2k2o | 5179
staffmnkmcph_77.7_0_0_0_0_0_0_0_0_22.3_0_0 | 77.7 | 0 | 0 | 0 | 0 | 0 | 0 | 0 | 0 | 22.3 | 0 | 0 | 100 | 0 | 1623.2 | 1.53 | BMK1955 | KS-5 | 13/02/22 | sio2k2o | 5180
staffmnkmcph_77.7_0_0_0_0_0_0_0_0_22.3_0_0 | 77.7 | 0 | 0 | 0 | 0 | 0 | 0 | 0 | 0 | 22.3 | 0 | 0 | 100 | 0 | 1673.2 | 1.36 | BMK1955 | KS-5 | 13/02/22 | sio2k2o | 5181
staffmnkmcph_74.4_0_0_0_0_0_0_0_0_25.6_0_0 | 74.4 | 0 | 0 | 0 | 0 | 0 | 0 | 0 | 0 | 25.6 | 0 | 0 | 100 | 0 | 1373.2 | 2.34 | BMK1955 | KS-6 | 13/02/22 | sio2k2o | 5182
staffmnkmcph_74.4_0_0_0_0_0_0_0_0_25.6_0_0 | 74.4 | 0 | 0 | 0 | 0 | 0 | 0 | 0 | 0 | 25.6 | 0 | 0 | 100 | 0 | 1423.2 | 2.09 | BMK1955 | KS-6 | 13/02/22 | sio2k2o | 5183
staffmnkmcph_74.4_0_0_0_0_0_0_0_0_25.6_0_0 | 74.4 | 0 | 0 | 0 | 0 | 0 | 0 | 0 | 0 | 25.6 | 0 | 0 | 100 | 0 | 1473.2 | 1.85 | BMK1955 | KS-6 | 13/02/22 | sio2k2o | 5184
staffmnkmcph_74.4_0_0_0_0_0_0_0_0_25.6_0_0 | 74.4 | 0 | 0 | 0 | 0 | 0 | 0 | 0 | 0 | 25.6 | 0 | 0 | 100 | 0 | 1523.2 | 1.51 | BMK1955 | KS-6 | 13/02/22 | sio2k2o | 5185
staffmnkmcph_74.4_0_0_0_0_0_0_0_0_25.6_0_0 | 74.4 | 0 | 0 | 0 | 0 | 0 | 0 | 0 | 0 | 25.6 | 0 | 0 | 100 | 0 | 1573.2 | 1.43 | BMK1955 | KS-6 | 13/02/22 | sio2k2o | 5186
staffmnkmcph_74.4_0_0_0_0_0_0_0_0_25.6_0_0 | 74.4 | 0 | 0 | 0 | 0 | 0 | 0 | 0 | 0 | 25.6 | 0 | 0 | 100 | 0 | 1623.2 | 1.23 | BMK1955 | KS-6 | 13/02/22 | sio2k2o | 5187
staffmnkmcph_74.4_0_0_0_0_0_0_0_0_25.6_0_0 | 74.4 | 0 | 0 | 0 | 0 | 0 | 0 | 0 | 0 | 25.6 | 0 | 0 | 100 | 0 | 1673.2 | 1.06 | BMK1955 | KS-6 | 13/02/22 | sio2k2o | 5188
staffmnkmcph_66.6_0_0_0_0_0_0_0_0_33.4_0_0 | 66.6 | 0 | 0 | 0 | 0 | 0 | 0 | 0 | 0 | 33.4 | 0 | 0 | 100 | 0 | 1373.2 | 2.1 | BMK1955 | KS-7 | 13/02/22 | sio2k2o | 5189
staffmnkmcph_66.6_0_0_0_0_0_0_0_0_33.4_0_0 | 66.6 | 0 | 0 | 0 | 0 | 0 | 0 | 0 | 0 | 33.4 | 0 | 0 | 100 | 0 | 1423.2 | 1.83 | BMK1955 | KS-7 | 13/02/22 | sio2k2o | 5190
staffmnkmcph_66.6_0_0_0_0_0_0_0_0_33.4_0_0 | 66.6 | 0 | 0 | 0 | 0 | 0 | 0 | 0 | 0 | 33.4 | 0 | 0 | 100 | 0 | 1473.2 | 1.59 | BMK1955 | KS-7 | 13/02/22 | sio2k2o | 5191
staffmnkmcph_66.6_0_0_0_0_0_0_0_0_33.4_0_0 | 66.6 | 0 | 0 | 0 | 0 | 0 | 0 | 0 | 0 | 33.4 | 0 | 0 | 100 | 0 | 1523.2 | 1.35 | BMK1955 | KS-7 | 13/02/22 | sio2k2o | 5192
staffmnkmcph_66.6_0_0_0_0_0_0_0_0_33.4_0_0 | 66.6 | 0 | 0 | 0 | 0 | 0 | 0 | 0 | 0 | 33.4 | 0 | 0 | 100 | 0 | 1573.2 | 1.16 | BMK1955 | KS-7 | 13/02/22 | sio2k2o | 5193
staffmnkmcph_66.6_0_0_0_0_0_0_0_0_33.4_0_0 | 66.6 | 0 | 0 | 0 | 0 | 0 | 0 | 0 | 0 | 33.4 | 0 | 0 | 100 | 0 | 1623.2 | 0.92 | BMK1955 | KS-7 | 13/02/22 | sio2k2o | 5194
staffmnkmcph_66.6_0_0_0_0_0_0_0_0_33.4_0_0 | 66.6 | 0 | 0 | 0 | 0 | 0 | 0 | 0 | 0 | 33.4 | 0 | 0 | 100 | 0 | 1673.2 | 0.78 | BMK1955 | KS-7 | 13/02/22 | sio2k2o | 5195
staffmnkmcph_90_0_0_0_0_0_0_0_10_0_0_0 | 90 | 0 | 0 | 0 | 0 | 0 | 0 | 0 | 10 | 0 | 0 | 0 | 100 | 0 | 1823.2 | 1.63 | BMK1955 | NS-1 | 13/02/22 | sio2na2o | 5196
staffmnkmcph_90_0_0_0_0_0_0_0_10_0_0_0 | 90 | 0 | 0 | 0 | 0 | 0 | 0 | 0 | 10 | 0 | 0 | 0 | 100 | 0 | 1873.2 | 1.44 | BMK1955 | NS-1 | 13/02/22 | sio2na2o | 5197
staffmnkmcph_90_0_0_0_0_0_0_0_10_0_0_0 | 90 | 0 | 0 | 0 | 0 | 0 | 0 | 0 | 10 | 0 | 0 | 0 | 100 | 0 | 1923.2 | 1.26 | BMK1955 | NS-1 | 13/02/22 | sio2na2o | 5198
staffmnkmcph_90_0_0_0_0_0_0_0_10_0_0_0 | 90 | 0 | 0 | 0 | 0 | 0 | 0 | 0 | 10 | 0 | 0 | 0 | 100 | 0 | 1973.2 | 1.1 | BMK1955 | NS-1 | 13/02/22 | sio2na2o | 5199
staffmnkmcph_90_0_0_0_0_0_0_0_10_0_0_0 | 90 | 0 | 0 | 0 | 0 | 0 | 0 | 0 | 10 | 0 | 0 | 0 | 100 | 0 | 2023.2 | 0.93 | BMK1955 | NS-1 | 13/02/22 | sio2na2o | 5200
staffmnkmcph_85_0_0_0_0_0_0_0_15_0_0_0 | 85 | 0 | 0 | 0 | 0 | 0 | 0 | 0 | 15 | 0 | 0 | 0 | 100 | 0 | 1623.2 | 1.76 | BMK1955 | NS-2 | 13/02/22 | sio2na2o | 5201
staffmnkmcph_85_0_0_0_0_0_0_0_15_0_0_0 | 85 | 0 | 0 | 0 | 0 | 0 | 0 | 0 | 15 | 0 | 0 | 0 | 100 | 0 | 1673.2 | 1.56 | BMK1955 | NS-2 | 13/02/22 | sio2na2o | 5202
staffmnkmcph_85_0_0_0_0_0_0_0_15_0_0_0 | 85 | 0 | 0 | 0 | 0 | 0 | 0 | 0 | 15 | 0 | 0 | 0 | 100 | 0 | 1723.2 | 1.38 | BMK1955 | NS-2 | 13/02/22 | sio2na2o | 5203
staffmnkmcph_85_0_0_0_0_0_0_0_15_0_0_0 | 85 | 0 | 0 | 0 | 0 | 0 | 0 | 0 | 15 | 0 | 0 | 0 | 100 | 0 | 1773.2 | 1.21 | BMK1955 | NS-2 | 13/02/22 | sio2na2o | 5204
staffmnkmcph_85_0_0_0_0_0_0_0_15_0_0_0 | 85 | 0 | 0 | 0 | 0 | 0 | 0 | 0 | 15 | 0 | 0 | 0 | 100 | 0 | 1823.2 | 1.08 | BMK1955 | NS-2 | 13/02/22 | sio2na2o | 5205
staffmnkmcph_84.2_0_0_0_0_0_0_0_15.8_0_0_0 | 84.21 | 0 | 0 | 0 | 0 | 0 | 0 | 0 | 15.79 | 0 | 0 | 0 | 100 | 0 | 1873.2 | 0.89 | BMK1955 | NS-3 | 13/02/22 | sio2na2o | 5206
staffmnkmcph_80_0_0_0_0_0_0_0_20_0_0_0 | 80 | 0 | 0 | 0 | 0 | 0 | 0 | 0 | 20 | 0 | 0 | 0 | 100 | 0 | 1523.2 | 1.55 | BMK1955 | NS-3 | 13/02/22 | sio2na2o | 5207
staffmnkmcph_80_0_0_0_0_0_0_0_20_0_0_0 | 80 | 0 | 0 | 0 | 0 | 0 | 0 | 0 | 20 | 0 | 0 | 0 | 100 | 0 | 1573.2 | 1.35 | BMK1955 | NS-3 | 13/02/22 | sio2na2o | 5208
staffmnkmcph_80_0_0_0_0_0_0_0_20_0_0_0 | 80 | 0 | 0 | 0 | 0 | 0 | 0 | 0 | 20 | 0 | 0 | 0 | 100 | 0 | 1623.2 | 1.18 | BMK1955 | NS-3 | 13/02/22 | sio2na2o | 5209
staffmnkmcph_80_0_0_0_0_0_0_0_20_0_0_0 | 80 | 0 | 0 | 0 | 0 | 0 | 0 | 0 | 20 | 0 | 0 | 0 | 100 | 0 | 1673.2 | 1 | BMK1955 | NS-3 | 13/02/22 | sio2na2o | 5210
staffmnkmcph_80_0_0_0_0_0_0_0_20_0_0_0 | 80 | 0 | 0 | 0 | 0 | 0 | 0 | 0 | 20 | 0 | 0 | 0 | 100 | 0 | 1723.2 | 0.85 | BMK1955 | NS-3 | 13/02/22 | sio2na2o | 5211
staffmnkmcph_79_0_0_0_0_0_0_0_21.1_0_0_0 | 78.95 | 0 | 0 | 0 | 0 | 0 | 0 | 0 | 21.05 | 0 | 0 | 0 | 100 | 0 | 1773.2 | 0.69 | BMK1955 | NS-4 | 13/02/22 | sio2na2o | 5212
staffmnkmcph_75_0_0_0_0_0_0_0_25_0_0_0 | 75 | 0 | 0 | 0 | 0 | 0 | 0 | 0 | 25 | 0 | 0 | 0 | 100 | 0 | 1423.2 | 1.77 | BMK1955 | NS-4 | 13/02/22 | sio2na2o | 5213
staffmnkmcph_75_0_0_0_0_0_0_0_25_0_0_0 | 75 | 0 | 0 | 0 | 0 | 0 | 0 | 0 | 25 | 0 | 0 | 0 | 100 | 0 | 1473.2 | 1.57 | BMK1955 | NS-4 | 13/02/22 | sio2na2o | 5214
staffmnkmcph_75_0_0_0_0_0_0_0_25_0_0_0 | 75 | 0 | 0 | 0 | 0 | 0 | 0 | 0 | 25 | 0 | 0 | 0 | 100 | 0 | 1523.2 | 1.38 | BMK1955 | NS-4 | 13/02/22 | sio2na2o | 5215
staffmnkmcph_75_0_0_0_0_0_0_0_25_0_0_0 | 75 | 0 | 0 | 0 | 0 | 0 | 0 | 0 | 25 | 0 | 0 | 0 | 100 | 0 | 1573.2 | 1.2 | BMK1955 | NS-4 | 13/02/22 | sio2na2o | 5216
staffmnkmcph_75_0_0_0_0_0_0_0_25_0_0_0 | 75 | 0 | 0 | 0 | 0 | 0 | 0 | 0 | 25 | 0 | 0 | 0 | 100 | 0 | 1623.2 | 1.03 | BMK1955 | NS-4 | 13/02/22 | sio2na2o | 5217
staffmnkmcph_75_0_0_0_0_0_0_0_25_0_0_0 | 75 | 0 | 0 | 0 | 0 | 0 | 0 | 0 | 25 | 0 | 0 | 0 | 100 | 0 | 1673.2 | 0.89 | BMK1955 | NS-4 | 13/02/22 | sio2na2o | 5218
staffmnkmcph_75_0_0_0_0_0_0_0_25_0_0_0 | 75 | 0 | 0 | 0 | 0 | 0 | 0 | 0 | 25 | 0 | 0 | 0 | 100 | 0 | 1723.2 | 0.73 | BMK1955 | NS-4 | 13/02/22 | sio2na2o | 5219
staffmnkmcph_75_0_0_0_0_0_0_0_25_0_0_0 | 75 | 0 | 0 | 0 | 0 | 0 | 0 | 0 | 25 | 0 | 0 | 0 | 100 | 0 | 1773.2 | 0.59 | BMK1955 | NS-4 | 13/02/22 | sio2na2o | 5220
staffmnkmcph_73_0_0_0_0_0_0_0_27_0_0_0 | 73 | 0 | 0 | 0 | 0 | 0 | 0 | 0 | 27 | 0 | 0 | 0 | 100 | 0 | 1423.2 | 1.64 | BMK1955 | NS-5 | 13/02/22 | sio2na2o | 5221
staffmnkmcph_73_0_0_0_0_0_0_0_27_0_0_0 | 73 | 0 | 0 | 0 | 0 | 0 | 0 | 0 | 27 | 0 | 0 | 0 | 100 | 0 | 1473.2 | 1.44 | BMK1955 | NS-5 | 13/02/22 | sio2na2o | 5222
staffmnkmcph_73_0_0_0_0_0_0_0_27_0_0_0 | 73 | 0 | 0 | 0 | 0 | 0 | 0 | 0 | 27 | 0 | 0 | 0 | 100 | 0 | 1523.2 | 1.27 | BMK1955 | NS-5 | 13/02/22 | sio2na2o | 5223
staffmnkmcph_73_0_0_0_0_0_0_0_27_0_0_0 | 73 | 0 | 0 | 0 | 0 | 0 | 0 | 0 | 27 | 0 | 0 | 0 | 100 | 0 | 1573.2 | 1.1 | BMK1955 | NS-5 | 13/02/22 | sio2na2o | 5224
staffmnkmcph_73_0_0_0_0_0_0_0_27_0_0_0 | 73 | 0 | 0 | 0 | 0 | 0 | 0 | 0 | 27 | 0 | 0 | 0 | 100 | 0 | 1623.2 | 0.95 | BMK1955 | NS-5 | 13/02/22 | sio2na2o | 5225
staffmnkmcph_73_0_0_0_0_0_0_0_27_0_0_0 | 73 | 0 | 0 | 0 | 0 | 0 | 0 | 0 | 27 | 0 | 0 | 0 | 100 | 0 | 1673.2 | 0.79 | BMK1955 | NS-5 | 13/02/22 | sio2na2o | 5226
staffmnkmcph_73_0_0_0_0_0_0_0_27_0_0_0 | 73 | 0 | 0 | 0 | 0 | 0 | 0 | 0 | 27 | 0 | 0 | 0 | 100 | 0 | 1723.2 | 0.66 | BMK1955 | NS-5 | 13/02/22 | sio2na2o | 5227
staffmnkmcph_73_0_0_0_0_0_0_0_27_0_0_0 | 73 | 0 | 0 | 0 | 0 | 0 | 0 | 0 | 27 | 0 | 0 | 0 | 100 | 0 | 1773.2 | 0.53 | BMK1955 | NS-5 | 13/02/22 | sio2na2o | 5228
staffmnkmcph_70_0_0_0_0_0_0_0_30_0_0_0 | 70 | 0 | 0 | 0 | 0 | 0 | 0 | 0 | 30 | 0 | 0 | 0 | 100 | 0 | 1373.2 | 1.71 | BMK1955 | NS-6 | 13/02/22 | sio2na2o | 5229
staffmnkmcph_70_0_0_0_0_0_0_0_30_0_0_0 | 70 | 0 | 0 | 0 | 0 | 0 | 0 | 0 | 30 | 0 | 0 | 0 | 100 | 0 | 1423.2 | 1.5 | BMK1955 | NS-6 | 13/02/22 | sio2na2o | 5230
staffmnkmcph_70_0_0_0_0_0_0_0_30_0_0_0 | 70 | 0 | 0 | 0 | 0 | 0 | 0 | 0 | 30 | 0 | 0 | 0 | 100 | 0 | 1473.2 | 1.3 | BMK1955 | NS-6 | 13/02/22 | sio2na2o | 5231
staffmnkmcph_70_0_0_0_0_0_0_0_30_0_0_0 | 70 | 0 | 0 | 0 | 0 | 0 | 0 | 0 | 30 | 0 | 0 | 0 | 100 | 0 | 1523.2 | 1.11 | BMK1955 | NS-6 | 13/02/22 | sio2na2o | 5232
staffmnkmcph_70_0_0_0_0_0_0_0_30_0_0_0 | 70 | 0 | 0 | 0 | 0 | 0 | 0 | 0 | 30 | 0 | 0 | 0 | 100 | 0 | 1573.2 | 0.94 | BMK1955 | NS-6 | 13/02/22 | sio2na2o | 5233
staffmnkmcph_70_0_0_0_0_0_0_0_30_0_0_0 | 70 | 0 | 0 | 0 | 0 | 0 | 0 | 0 | 30 | 0 | 0 | 0 | 100 | 0 | 1623.2 | 0.77 | BMK1955 | NS-6 | 13/02/22 | sio2na2o | 5234
staffmnkmcph_70_0_0_0_0_0_0_0_30_0_0_0 | 70 | 0 | 0 | 0 | 0 | 0 | 0 | 0 | 30 | 0 | 0 | 0 | 100 | 0 | 1673.2 | 0.62 | BMK1955 | NS-6 | 13/02/22 | sio2na2o | 5235
staffmnkmcph_70_0_0_0_0_0_0_0_30_0_0_0 | 70 | 0 | 0 | 0 | 0 | 0 | 0 | 0 | 30 | 0 | 0 | 0 | 100 | 0 | 1723.2 | 0.47 | BMK1955 | NS-6 | 13/02/22 | sio2na2o | 5236
staffmnkmcph_67_0_0_0_0_0_0_0_33_0_0_0 | 67 | 0 | 0 | 0 | 0 | 0 | 0 | 0 | 33 | 0 | 0 | 0 | 100 | 0 | 1373.2 | 1.55 | BMK1955 | NS-7 | 13/02/22 | sio2na2o | 5237
staffmnkmcph_67_0_0_0_0_0_0_0_33_0_0_0 | 67 | 0 | 0 | 0 | 0 | 0 | 0 | 0 | 33 | 0 | 0 | 0 | 100 | 0 | 1423.2 | 1.34 | BMK1955 | NS-7 | 13/02/22 | sio2na2o | 5238
staffmnkmcph_67_0_0_0_0_0_0_0_33_0_0_0 | 67 | 0 | 0 | 0 | 0 | 0 | 0 | 0 | 33 | 0 | 0 | 0 | 100 | 0 | 1473.2 | 1.13 | BMK1955 | NS-7 | 13/02/22 | sio2na2o | 5239
staffmnkmcph_67_0_0_0_0_0_0_0_33_0_0_0 | 67 | 0 | 0 | 0 | 0 | 0 | 0 | 0 | 33 | 0 | 0 | 0 | 100 | 0 | 1523.2 | 0.94 | BMK1955 | NS-7 | 13/02/22 | sio2na2o | 5240
staffmnkmcph_67_0_0_0_0_0_0_0_33_0_0_0 | 67 | 0 | 0 | 0 | 0 | 0 | 0 | 0 | 33 | 0 | 0 | 0 | 100 | 0 | 1573.2 | 0.78 | BMK1955 | NS-7 | 13/02/22 | sio2na2o | 5241
staffmnkmcph_67_0_0_0_0_0_0_0_33_0_0_0 | 67 | 0 | 0 | 0 | 0 | 0 | 0 | 0 | 33 | 0 | 0 | 0 | 100 | 0 | 1623.2 | 0.61 | BMK1955 | NS-7 | 13/02/22 | sio2na2o | 5242
staffmnkmcph_67_0_0_0_0_0_0_0_33_0_0_0 | 67 | 0 | 0 | 0 | 0 | 0 | 0 | 0 | 33 | 0 | 0 | 0 | 100 | 0 | 1673.2 | 0.45 | BMK1955 | NS-7 | 13/02/22 | sio2na2o | 5243
staffmnkmcph_65_0_0_0_0_0_0_0_35_0_0_0 | 65 | 0 | 0 | 0 | 0 | 0 | 0 | 0 | 35 | 0 | 0 | 0 | 100 | 0 | 1373.2 | 1.42 | BMK1955 | NS-8 | 13/02/22 | sio2na2o | 5244
staffmnkmcph_65_0_0_0_0_0_0_0_35_0_0_0 | 65 | 0 | 0 | 0 | 0 | 0 | 0 | 0 | 35 | 0 | 0 | 0 | 100 | 0 | 1423.2 | 1.21 | BMK1955 | NS-8 | 13/02/22 | sio2na2o | 5245
staffmnkmcph_65_0_0_0_0_0_0_0_35_0_0_0 | 65 | 0 | 0 | 0 | 0 | 0 | 0 | 0 | 35 | 0 | 0 | 0 | 100 | 0 | 1473.2 | 1.01 | BMK1955 | NS-8 | 13/02/22 | sio2na2o | 5246
staffmnkmcph_65_0_0_0_0_0_0_0_35_0_0_0 | 65 | 0 | 0 | 0 | 0 | 0 | 0 | 0 | 35 | 0 | 0 | 0 | 100 | 0 | 1523.2 | 0.84 | BMK1955 | NS-8 | 13/02/22 | sio2na2o | 5247
staffmnkmcph_65_0_0_0_0_0_0_0_35_0_0_0 | 65 | 0 | 0 | 0 | 0 | 0 | 0 | 0 | 35 | 0 | 0 | 0 | 100 | 0 | 1573.2 | 0.67 | BMK1955 | NS-8 | 13/02/22 | sio2na2o | 5248
staffmnkmcph_65_0_0_0_0_0_0_0_35_0_0_0 | 65 | 0 | 0 | 0 | 0 | 0 | 0 | 0 | 35 | 0 | 0 | 0 | 100 | 0 | 1623.2 | 0.51 | BMK1955 | NS-8 | 13/02/22 | sio2na2o | 5249
staffmnkmcph_65_0_0_0_0_0_0_0_35_0_0_0 | 65 | 0 | 0 | 0 | 0 | 0 | 0 | 0 | 35 | 0 | 0 | 0 | 100 | 0 | 1673.2 | 0.36 | BMK1955 | NS-8 | 13/02/22 | sio2na2o | 5250
staffmnkmcph_65_0_0_0_0_0_0_0_35_0_0_0 | 65 | 0 | 0 | 0 | 0 | 0 | 0 | 0 | 35 | 0 | 0 | 0 | 100 | 0 | 1723.2 | 0.22 | BMK1955 | NS-8 | 13/02/22 | sio2na2o | 5251
staffmnkmcph_65_0_0_0_0_0_0_0_35_0_0_0 | 65 | 0 | 0 | 0 | 0 | 0 | 0 | 0 | 35 | 0 | 0 | 0 | 100 | 0 | 1773.2 | 0.08 | BMK1955 | NS-8 | 13/02/22 | sio2na2o | 5252
staffmnkmcph_52_0_9.1_0_0_0_0_38.9_0_0_0_0 | 52 | 0 | 9.1 | 0 | 0 | 0 | 0 | 38.9 | 0 | 0 | 0 | 0 | 100 | 0 | 1523.2 | 1.45 | B1963 | ACS-1 | 13/02/22 | sio2al2o3cao | 5253
staffmnkmcph_52_0_9.1_0_0_0_0_38.9_0_0_0_0 | 52 | 0 | 9.1 | 0 | 0 | 0 | 0 | 38.9 | 0 | 0 | 0 | 0 | 100 | 0 | 1573.2 | 1.1 | B1963 | ACS-1 | 13/02/22 | sio2al2o3cao | 5254
staffmnkmcph_52_0_9.1_0_0_0_0_38.9_0_0_0_0 | 52 | 0 | 9.1 | 0 | 0 | 0 | 0 | 38.9 | 0 | 0 | 0 | 0 | 100 | 0 | 1623.2 | 0.88 | B1963 | ACS-1 | 13/02/22 | sio2al2o3cao | 5255
staffmnkmcph_52_0_9.1_0_0_0_0_38.9_0_0_0_0 | 52 | 0 | 9.1 | 0 | 0 | 0 | 0 | 38.9 | 0 | 0 | 0 | 0 | 100 | 0 | 1673.2 | 0.63 | B1963 | ACS-1 | 13/02/22 | sio2al2o3cao | 5256
staffmnkmcph_52_0_9.1_0_0_0_0_38.9_0_0_0_0 | 52 | 0 | 9.1 | 0 | 0 | 0 | 0 | 38.9 | 0 | 0 | 0 | 0 | 100 | 0 | 1723.2 | 0.4 | B1963 | ACS-1 | 13/02/22 | sio2al2o3cao | 5257
staffmnkmcph_52_0_9.1_0_0_0_0_38.9_0_0_0_0 | 52 | 0 | 9.1 | 0 | 0 | 0 | 0 | 38.9 | 0 | 0 | 0 | 0 | 100 | 0 | 1773.2 | 0.25 | B1963 | ACS-1 | 13/02/22 | sio2al2o3cao | 5258
staffmnkmcph_42.3_0_12.4_0_0_0_0_45.3_0_0_0_0 | 42.34 | 0 | 12.41 | 0 | 0 | 0 | 0 | 45.25 | 0 | 0 | 0 | 0 | 100 | 0 | 1523.2 | 1.17 | B1963 | ACS-2 | 13/02/22 | sio2al2o3cao | 5259
staffmnkmcph_42.3_0_12.4_0_0_0_0_45.3_0_0_0_0 | 42.34 | 0 | 12.41 | 0 | 0 | 0 | 0 | 45.25 | 0 | 0 | 0 | 0 | 100 | 0 | 1573.2 | 0.79 | B1963 | ACS-2 | 13/02/22 | sio2al2o3cao | 5260
staffmnkmcph_42.3_0_12.4_0_0_0_0_45.3_0_0_0_0 | 42.34 | 0 | 12.41 | 0 | 0 | 0 | 0 | 45.25 | 0 | 0 | 0 | 0 | 100 | 0 | 1623.2 | 0.55 | B1963 | ACS-2 | 13/02/22 | sio2al2o3cao | 5261
staffmnkmcph_42.3_0_12.4_0_0_0_0_45.3_0_0_0_0 | 42.34 | 0 | 12.41 | 0 | 0 | 0 | 0 | 45.25 | 0 | 0 | 0 | 0 | 100 | 0 | 1673.2 | 0.33 | B1963 | ACS-2 | 13/02/22 | sio2al2o3cao | 5262
staffmnkmcph_42.3_0_12.4_0_0_0_0_45.3_0_0_0_0 | 42.34 | 0 | 12.41 | 0 | 0 | 0 | 0 | 45.25 | 0 | 0 | 0 | 0 | 100 | 0 | 1723.2 | 0.14 | B1963 | ACS-2 | 13/02/22 | sio2al2o3cao | 5263
staffmnkmcph_42.3_0_12.4_0_0_0_0_45.3_0_0_0_0 | 42.34 | 0 | 12.41 | 0 | 0 | 0 | 0 | 45.25 | 0 | 0 | 0 | 0 | 100 | 0 | 1773.2 | -0.08 | B1963 | ACS-2 | 13/02/22 | sio2al2o3cao | 5264
staffmnkmcph_70.9_0_11_0_0_0_0_18.1_0_0_0_0 | 70.92 | 0 | 10.96 | 0 | 0 | 0 | 0 | 18.12 | 0 | 0 | 0 | 0 | 100 | 0 | 1573.2 | 3.16 | JB1959 | ACS-3 | 13/02/22 | sio2al2o3cao | 5265
staffmnkmcph_70.9_0_11_0_0_0_0_18.1_0_0_0_0 | 70.92 | 0 | 10.96 | 0 | 0 | 0 | 0 | 18.12 | 0 | 0 | 0 | 0 | 100 | 0 | 1623.2 | 2.88 | JB1959 | ACS-3 | 13/02/22 | sio2al2o3cao | 5266
staffmnkmcph_70.9_0_11_0_0_0_0_18.1_0_0_0_0 | 70.92 | 0 | 10.96 | 0 | 0 | 0 | 0 | 18.12 | 0 | 0 | 0 | 0 | 100 | 0 | 1673.2 | 2.58 | JB1959 | ACS-3 | 13/02/22 | sio2al2o3cao | 5267
staffmnkmcph_70.9_0_11_0_0_0_0_18.1_0_0_0_0 | 70.92 | 0 | 10.96 | 0 | 0 | 0 | 0 | 18.12 | 0 | 0 | 0 | 0 | 100 | 0 | 1723.2 | 2.26 | JB1959 | ACS-3 | 13/02/22 | sio2al2o3cao | 5268
staffmnkmcph_66.3_0_15.4_0_0_0_0_18.3_0_0_0_0 | 66.26 | 0 | 15.43 | 0 | 0 | 0 | 0 | 18.31 | 0 | 0 | 0 | 0 | 100 | 0 | 1573.2 | 3.15 | JB1959 | ACS-4 | 13/02/22 | sio2al2o3cao | 5269
staffmnkmcph_66.3_0_15.4_0_0_0_0_18.3_0_0_0_0 | 66.26 | 0 | 15.43 | 0 | 0 | 0 | 0 | 18.31 | 0 | 0 | 0 | 0 | 100 | 0 | 1623.2 | 2.8 | JB1959 | ACS-4 | 13/02/22 | sio2al2o3cao | 5270
staffmnkmcph_66.3_0_15.4_0_0_0_0_18.3_0_0_0_0 | 66.26 | 0 | 15.43 | 0 | 0 | 0 | 0 | 18.31 | 0 | 0 | 0 | 0 | 100 | 0 | 1673.2 | 2.48 | JB1959 | ACS-4 | 13/02/22 | sio2al2o3cao | 5271
staffmnkmcph_66.3_0_15.4_0_0_0_0_18.3_0_0_0_0 | 66.26 | 0 | 15.43 | 0 | 0 | 0 | 0 | 18.31 | 0 | 0 | 0 | 0 | 100 | 0 | 1723.2 | 2.16 | JB1959 | ACS-4 | 13/02/22 | sio2al2o3cao | 5272
staffmnkmcph_63.7_0_17.8_0_0_0_0_18.6_0_0_0_0 | 63.65 | 0 | 17.78 | 0 | 0 | 0 | 0 | 18.57 | 0 | 0 | 0 | 0 | 100 | 0 | 1673.2 | 2.3 | JB1959 | ACS-5 | 13/02/22 | sio2al2o3cao | 5273
staffmnkmcph_63.7_0_17.8_0_0_0_0_18.6_0_0_0_0 | 63.65 | 0 | 17.78 | 0 | 0 | 0 | 0 | 18.57 | 0 | 0 | 0 | 0 | 100 | 0 | 1723.2 | 1.97 | JB1959 | ACS-5 | 13/02/22 | sio2al2o3cao | 5274
staffmnkmcph_66.4_0_12.7_0_0_0_0_20.9_0_0_0_0 | 66.41 | 0 | 12.65 | 0 | 0 | 0 | 0 | 20.94 | 0 | 0 | 0 | 0 | 100 | 0 | 1523.2 | 3.18 | JB1959 | ACS-6 | 13/02/22 | sio2al2o3cao | 5275
staffmnkmcph_66.4_0_12.7_0_0_0_0_20.9_0_0_0_0 | 66.41 | 0 | 12.65 | 0 | 0 | 0 | 0 | 20.94 | 0 | 0 | 0 | 0 | 100 | 0 | 1573.2 | 2.83 | JB1959 | ACS-6 | 13/02/22 | sio2al2o3cao | 5276
staffmnkmcph_66.4_0_12.7_0_0_0_0_20.9_0_0_0_0 | 66.41 | 0 | 12.65 | 0 | 0 | 0 | 0 | 20.94 | 0 | 0 | 0 | 0 | 100 | 0 | 1623.2 | 2.49 | JB1959 | ACS-6 | 13/02/22 | sio2al2o3cao | 5277
staffmnkmcph_66.4_0_12.7_0_0_0_0_20.9_0_0_0_0 | 66.41 | 0 | 12.65 | 0 | 0 | 0 | 0 | 20.94 | 0 | 0 | 0 | 0 | 100 | 0 | 1673.2 | 2.18 | JB1959 | ACS-6 | 13/02/22 | sio2al2o3cao | 5278
staffmnkmcph_66.4_0_12.7_0_0_0_0_20.9_0_0_0_0 | 66.41 | 0 | 12.65 | 0 | 0 | 0 | 0 | 20.94 | 0 | 0 | 0 | 0 | 100 | 0 | 1723.2 | 1.89 | JB1959 | ACS-6 | 13/02/22 | sio2al2o3cao | 5279
staffmnkmcph_59.5_0_17.7_0_0_0_0_22.8_0_0_0_0 | 59.45 | 0 | 17.74 | 0 | 0 | 0 | 0 | 22.81 | 0 | 0 | 0 | 0 | 100 | 0 | 1673.2 | 1.92 | JB1959 | ACS-7 | 13/02/22 | sio2al2o3cao | 5280
staffmnkmcph_59.5_0_17.7_0_0_0_0_22.8_0_0_0_0 | 59.45 | 0 | 17.74 | 0 | 0 | 0 | 0 | 22.81 | 0 | 0 | 0 | 0 | 100 | 0 | 1723.2 | 1.54 | JB1959 | ACS-7 | 13/02/22 | sio2al2o3cao | 5281
staffmnkmcph_61.6_0_14.2_0_0_0_0_24.3_0_0_0_0 | 61.58 | 0 | 14.16 | 0 | 0 | 0 | 0 | 24.26 | 0 | 0 | 0 | 0 | 100 | 0 | 1523.2 | 2.83 | JB1959 | ACS-8 | 13/02/22 | sio2al2o3cao | 5282
staffmnkmcph_61.6_0_14.2_0_0_0_0_24.3_0_0_0_0 | 61.58 | 0 | 14.16 | 0 | 0 | 0 | 0 | 24.26 | 0 | 0 | 0 | 0 | 100 | 0 | 1573.2 | 2.43 | JB1959 | ACS-8 | 13/02/22 | sio2al2o3cao | 5283
staffmnkmcph_61.6_0_14.2_0_0_0_0_24.3_0_0_0_0 | 61.58 | 0 | 14.16 | 0 | 0 | 0 | 0 | 24.26 | 0 | 0 | 0 | 0 | 100 | 0 | 1623.2 | 2.09 | JB1959 | ACS-8 | 13/02/22 | sio2al2o3cao | 5284
staffmnkmcph_61.6_0_14.2_0_0_0_0_24.3_0_0_0_0 | 61.58 | 0 | 14.16 | 0 | 0 | 0 | 0 | 24.26 | 0 | 0 | 0 | 0 | 100 | 0 | 1673.2 | 1.77 | JB1959 | ACS-8 | 13/02/22 | sio2al2o3cao | 5285
staffmnkmcph_61.6_0_14.2_0_0_0_0_24.3_0_0_0_0 | 61.58 | 0 | 14.16 | 0 | 0 | 0 | 0 | 24.26 | 0 | 0 | 0 | 0 | 100 | 0 | 1723.2 | 1.5 | JB1959 | ACS-8 | 13/02/22 | sio2al2o3cao | 5286
staffmnkmcph_64.9_0_10.4_0_0_0_0_24.6_0_0_0_0 | 64.94 | 0 | 10.43 | 0 | 0 | 0 | 0 | 24.63 | 0 | 0 | 0 | 0 | 100 | 0 | 1473.2 | 3.1 | JB1959 | ACS-9 | 13/02/22 | sio2al2o3cao | 5287
staffmnkmcph_64.9_0_10.4_0_0_0_0_24.6_0_0_0_0 | 64.94 | 0 | 10.43 | 0 | 0 | 0 | 0 | 24.63 | 0 | 0 | 0 | 0 | 100 | 0 | 1523.2 | 2.72 | JB1959 | ACS-9 | 13/02/22 | sio2al2o3cao | 5288
staffmnkmcph_64.9_0_10.4_0_0_0_0_24.6_0_0_0_0 | 64.94 | 0 | 10.43 | 0 | 0 | 0 | 0 | 24.63 | 0 | 0 | 0 | 0 | 100 | 0 | 1573.2 | 2.34 | JB1959 | ACS-9 | 13/02/22 | sio2al2o3cao | 5289
staffmnkmcph_64.9_0_10.4_0_0_0_0_24.6_0_0_0_0 | 64.94 | 0 | 10.43 | 0 | 0 | 0 | 0 | 24.63 | 0 | 0 | 0 | 0 | 100 | 0 | 1623.2 | 2.02 | JB1959 | ACS-9 | 13/02/22 | sio2al2o3cao | 5290
staffmnkmcph_64.9_0_10.4_0_0_0_0_24.6_0_0_0_0 | 64.94 | 0 | 10.43 | 0 | 0 | 0 | 0 | 24.63 | 0 | 0 | 0 | 0 | 100 | 0 | 1673.2 | 1.72 | JB1959 | ACS-9 | 13/02/22 | sio2al2o3cao | 5291
staffmnkmcph_64.9_0_10.4_0_0_0_0_24.6_0_0_0_0 | 64.94 | 0 | 10.43 | 0 | 0 | 0 | 0 | 24.63 | 0 | 0 | 0 | 0 | 100 | 0 | 1723.2 | 1.46 | JB1959 | ACS-9 | 13/02/22 | sio2al2o3cao | 5292
staffmnkmcph_66.4_0_7.5_0_0_0_0_26.1_0_0_0_0 | 66.35 | 0 | 7.54 | 0 | 0 | 0 | 0 | 26.11 | 0 | 0 | 0 | 0 | 100 | 0 | 1473.2 | 2.9 | JB1959 | ACS-10 | 13/02/22 | sio2al2o3cao | 5293
staffmnkmcph_66.4_0_7.5_0_0_0_0_26.1_0_0_0_0 | 66.35 | 0 | 7.54 | 0 | 0 | 0 | 0 | 26.11 | 0 | 0 | 0 | 0 | 100 | 0 | 1523.2 | 2.57 | JB1959 | ACS-10 | 13/02/22 | sio2al2o3cao | 5294
staffmnkmcph_66.4_0_7.5_0_0_0_0_26.1_0_0_0_0 | 66.35 | 0 | 7.54 | 0 | 0 | 0 | 0 | 26.11 | 0 | 0 | 0 | 0 | 100 | 0 | 1573.2 | 2.21 | JB1959 | ACS-10 | 13/02/22 | sio2al2o3cao | 5295
staffmnkmcph_66.4_0_7.5_0_0_0_0_26.1_0_0_0_0 | 66.35 | 0 | 7.54 | 0 | 0 | 0 | 0 | 26.11 | 0 | 0 | 0 | 0 | 100 | 0 | 1623.2 | 1.89 | JB1959 | ACS-10 | 13/02/22 | sio2al2o3cao | 5296
staffmnkmcph_66.4_0_7.5_0_0_0_0_26.1_0_0_0_0 | 66.35 | 0 | 7.54 | 0 | 0 | 0 | 0 | 26.11 | 0 | 0 | 0 | 0 | 100 | 0 | 1673.2 | 1.62 | JB1959 | ACS-10 | 13/02/22 | sio2al2o3cao | 5297
staffmnkmcph_66.4_0_7.5_0_0_0_0_26.1_0_0_0_0 | 66.35 | 0 | 7.54 | 0 | 0 | 0 | 0 | 26.11 | 0 | 0 | 0 | 0 | 100 | 0 | 1723.2 | 1.38 | JB1959 | ACS-10 | 13/02/22 | sio2al2o3cao | 5298
staffmnkmcph_48.7_0_13.8_0_0_0_0_37.5_0_0_0_0 | 48.71 | 0 | 13.8 | 0 | 0 | 0 | 0 | 37.49 | 0 | 0 | 0 | 0 | 100 | 0 | 1573.2 | 2.06 | JB1959 | ACS-11 | 13/02/22 | sio2al2o3cao | 5299
staffmnkmcph_48.7_0_13.8_0_0_0_0_37.5_0_0_0_0 | 48.71 | 0 | 13.8 | 0 | 0 | 0 | 0 | 37.49 | 0 | 0 | 0 | 0 | 100 | 0 | 1623.2 | 1.72 | JB1959 | ACS-11 | 13/02/22 | sio2al2o3cao | 5300
staffmnkmcph_48.7_0_13.8_0_0_0_0_37.5_0_0_0_0 | 48.71 | 0 | 13.8 | 0 | 0 | 0 | 0 | 37.49 | 0 | 0 | 0 | 0 | 100 | 0 | 1673.2 | 1.43 | JB1959 | ACS-11 | 13/02/22 | sio2al2o3cao | 5301
staffmnkmcph_48.7_0_13.8_0_0_0_0_37.5_0_0_0_0 | 48.71 | 0 | 13.8 | 0 | 0 | 0 | 0 | 37.49 | 0 | 0 | 0 | 0 | 100 | 0 | 1723.2 | 1.16 | JB1959 | ACS-11 | 13/02/22 | sio2al2o3cao | 5302
staffmnkmcph_60.4_0_10.6_0_0_0_0_29.1_0_0_0_0 | 60.38 | 0 | 10.57 | 0 | 0 | 0 | 0 | 29.05 | 0 | 0 | 0 | 0 | 100 | 0 | 1473.2 | 2.63 | JB1959 | ACS-12 | 13/02/22 | sio2al2o3cao | 5303
staffmnkmcph_60.4_0_10.6_0_0_0_0_29.1_0_0_0_0 | 60.38 | 0 | 10.57 | 0 | 0 | 0 | 0 | 29.05 | 0 | 0 | 0 | 0 | 100 | 0 | 1523.2 | 2.24 | JB1959 | ACS-12 | 13/02/22 | sio2al2o3cao | 5304
staffmnkmcph_60.4_0_10.6_0_0_0_0_29.1_0_0_0_0 | 60.38 | 0 | 10.57 | 0 | 0 | 0 | 0 | 29.05 | 0 | 0 | 0 | 0 | 100 | 0 | 1573.2 | 1.86 | JB1959 | ACS-12 | 13/02/22 | sio2al2o3cao | 5305
staffmnkmcph_60.4_0_10.6_0_0_0_0_29.1_0_0_0_0 | 60.38 | 0 | 10.57 | 0 | 0 | 0 | 0 | 29.05 | 0 | 0 | 0 | 0 | 100 | 0 | 1623.2 | 1.53 | JB1959 | ACS-12 | 13/02/22 | sio2al2o3cao | 5306
staffmnkmcph_60.4_0_10.6_0_0_0_0_29.1_0_0_0_0 | 60.38 | 0 | 10.57 | 0 | 0 | 0 | 0 | 29.05 | 0 | 0 | 0 | 0 | 100 | 0 | 1673.2 | 1.26 | JB1959 | ACS-12 | 13/02/22 | sio2al2o3cao | 5307
staffmnkmcph_60.4_0_10.6_0_0_0_0_29.1_0_0_0_0 | 60.38 | 0 | 10.57 | 0 | 0 | 0 | 0 | 29.05 | 0 | 0 | 0 | 0 | 100 | 0 | 1723.2 | 1.08 | JB1959 | ACS-12 | 13/02/22 | sio2al2o3cao | 5308
staffmnkmcph_50.8_0_11.8_0_0_0_0_37.4_0_0_0_0 | 50.8 | 0 | 11.77 | 0 | 0 | 0 | 0 | 37.43 | 0 | 0 | 0 | 0 | 100 | 0 | 1473.2 | 2.61 | JB1959 | ACS-13 | 13/02/22 | sio2al2o3cao | 5309
staffmnkmcph_50.8_0_11.8_0_0_0_0_37.4_0_0_0_0 | 50.8 | 0 | 11.77 | 0 | 0 | 0 | 0 | 37.43 | 0 | 0 | 0 | 0 | 100 | 0 | 1523.2 | 2.18 | JB1959 | ACS-13 | 13/02/22 | sio2al2o3cao | 5310
staffmnkmcph_50.8_0_11.8_0_0_0_0_37.4_0_0_0_0 | 50.8 | 0 | 11.77 | 0 | 0 | 0 | 0 | 37.43 | 0 | 0 | 0 | 0 | 100 | 0 | 1573.2 | 1.82 | JB1959 | ACS-13 | 13/02/22 | sio2al2o3cao | 5311
staffmnkmcph_50.8_0_11.8_0_0_0_0_37.4_0_0_0_0 | 50.8 | 0 | 11.77 | 0 | 0 | 0 | 0 | 37.43 | 0 | 0 | 0 | 0 | 100 | 0 | 1623.2 | 1.53 | JB1959 | ACS-13 | 13/02/22 | sio2al2o3cao | 5312
staffmnkmcph_50.8_0_11.8_0_0_0_0_37.4_0_0_0_0 | 50.8 | 0 | 11.77 | 0 | 0 | 0 | 0 | 37.43 | 0 | 0 | 0 | 0 | 100 | 0 | 1673.2 | 1.29 | JB1959 | ACS-13 | 13/02/22 | sio2al2o3cao | 5313
staffmnkmcph_50.8_0_11.8_0_0_0_0_37.4_0_0_0_0 | 50.8 | 0 | 11.77 | 0 | 0 | 0 | 0 | 37.43 | 0 | 0 | 0 | 0 | 100 | 0 | 1723.2 | 1.06 | JB1959 | ACS-13 | 13/02/22 | sio2al2o3cao | 5314
staffmnkmcph_58.9_0_6.8_0_0_0_0_34.3_0_0_0_0 | 58.94 | 0 | 6.75 | 0 | 0 | 0 | 0 | 34.31 | 0 | 0 | 0 | 0 | 100 | 0 | 1573.2 | 1.43 | JB1959 | ACS-14 | 13/02/22 | sio2al2o3cao | 5315
staffmnkmcph_58.9_0_6.8_0_0_0_0_34.3_0_0_0_0 | 58.94 | 0 | 6.75 | 0 | 0 | 0 | 0 | 34.31 | 0 | 0 | 0 | 0 | 100 | 0 | 1623.2 | 1.18 | JB1959 | ACS-14 | 13/02/22 | sio2al2o3cao | 5316
staffmnkmcph_58.9_0_6.8_0_0_0_0_34.3_0_0_0_0 | 58.94 | 0 | 6.75 | 0 | 0 | 0 | 0 | 34.31 | 0 | 0 | 0 | 0 | 100 | 0 | 1673.2 | 1 | JB1959 | ACS-14 | 13/02/22 | sio2al2o3cao | 5317
staffmnkmcph_58.9_0_6.8_0_0_0_0_34.3_0_0_0_0 | 58.94 | 0 | 6.75 | 0 | 0 | 0 | 0 | 34.31 | 0 | 0 | 0 | 0 | 100 | 0 | 1723.2 | 0.7 | JB1959 | ACS-14 | 13/02/22 | sio2al2o3cao | 5318
staffmnkmcph_53.3_0_12.4_0_0_0_0_34.3_0_0_0_0 | 53.28 | 0 | 12.4 | 0 | 0 | 0 | 0 | 34.32 | 0 | 0 | 0 | 0 | 100 | 0 | 1473.2 | 2.17 | JB1959 | ACS-15 | 13/02/22 | sio2al2o3cao | 5319
staffmnkmcph_53.3_0_12.4_0_0_0_0_34.3_0_0_0_0 | 53.28 | 0 | 12.4 | 0 | 0 | 0 | 0 | 34.32 | 0 | 0 | 0 | 0 | 100 | 0 | 1523.2 | 1.76 | JB1959 | ACS-15 | 13/02/22 | sio2al2o3cao | 5320
staffmnkmcph_53.3_0_12.4_0_0_0_0_34.3_0_0_0_0 | 53.28 | 0 | 12.4 | 0 | 0 | 0 | 0 | 34.32 | 0 | 0 | 0 | 0 | 100 | 0 | 1573.2 | 1.4 | JB1959 | ACS-15 | 13/02/22 | sio2al2o3cao | 5321
staffmnkmcph_53.3_0_12.4_0_0_0_0_34.3_0_0_0_0 | 53.28 | 0 | 12.4 | 0 | 0 | 0 | 0 | 34.32 | 0 | 0 | 0 | 0 | 100 | 0 | 1623.2 | 1.11 | JB1959 | ACS-15 | 13/02/22 | sio2al2o3cao | 5322
staffmnkmcph_53.3_0_12.4_0_0_0_0_34.3_0_0_0_0 | 53.28 | 0 | 12.4 | 0 | 0 | 0 | 0 | 34.32 | 0 | 0 | 0 | 0 | 100 | 0 | 1673.2 | 0.9 | JB1959 | ACS-15 | 13/02/22 | sio2al2o3cao | 5323
staffmnkmcph_53.3_0_12.4_0_0_0_0_34.3_0_0_0_0 | 53.28 | 0 | 12.4 | 0 | 0 | 0 | 0 | 34.32 | 0 | 0 | 0 | 0 | 100 | 0 | 1723.2 | 0.74 | JB1959 | ACS-15 | 13/02/22 | sio2al2o3cao | 5324
staffmnkmcph_0_0_26.8_0_0_0_0_73.2_0_0_0_0 | 0 | 0 | 26.83 | 0 | 0 | 0 | 0 | 73.17 | 0 | 0 | 0 | 0 | 100 | 0 | 1923.2 | -0.96 | K1960 | ACS-16 | 13/02/22 | al2o3cao | 5325
staffmnkmcph_0_0_26.8_0_0_0_0_73.2_0_0_0_0 | 0 | 0 | 26.83 | 0 | 0 | 0 | 0 | 73.17 | 0 | 0 | 0 | 0 | 100 | 0 | 1973.2 | -1.1 | K1960 | ACS-16 | 13/02/22 | al2o3cao | 5326
staffmnkmcph_0_0_26.8_0_0_0_0_73.2_0_0_0_0 | 0 | 0 | 26.83 | 0 | 0 | 0 | 0 | 73.17 | 0 | 0 | 0 | 0 | 100 | 0 | 2023.2 | -1.16 | K1960 | ACS-16 | 13/02/22 | al2o3cao | 5327
staffmnkmcph_0_0_26.8_0_0_0_0_73.2_0_0_0_0 | 0 | 0 | 26.83 | 0 | 0 | 0 | 0 | 73.17 | 0 | 0 | 0 | 0 | 100 | 0 | 2073.2 | -1.22 | K1960 | ACS-16 | 13/02/22 | al2o3cao | 5328
staffmnkmcph_0_0_26.8_0_0_0_0_73.2_0_0_0_0 | 0 | 0 | 26.83 | 0 | 0 | 0 | 0 | 73.17 | 0 | 0 | 0 | 0 | 100 | 0 | 2173.2 | -1.3 | K1960 | ACS-16 | 13/02/22 | al2o3cao | 5329
staffmnkmcph_0_0_35.5_0_0_0_0_64.5_0_0_0_0 | 0 | 0 | 35.48 | 0 | 0 | 0 | 0 | 64.52 | 0 | 0 | 0 | 0 | 100 | 0 | 1723.2 | -0.06 | K1960 | ACS-17 | 13/02/22 | al2o3cao | 5330
staffmnkmcph_0_0_35.5_0_0_0_0_64.5_0_0_0_0 | 0 | 0 | 35.48 | 0 | 0 | 0 | 0 | 64.52 | 0 | 0 | 0 | 0 | 100 | 0 | 1773.2 | -0.24 | K1960 | ACS-17 | 13/02/22 | al2o3cao | 5331
staffmnkmcph_0_0_35.5_0_0_0_0_64.5_0_0_0_0 | 0 | 0 | 35.48 | 0 | 0 | 0 | 0 | 64.52 | 0 | 0 | 0 | 0 | 100 | 0 | 1823.2 | -0.46 | K1960 | ACS-17 | 13/02/22 | al2o3cao | 5332
staffmnkmcph_0_0_35.5_0_0_0_0_64.5_0_0_0_0 | 0 | 0 | 35.48 | 0 | 0 | 0 | 0 | 64.52 | 0 | 0 | 0 | 0 | 100 | 0 | 1873.2 | -0.64 | K1960 | ACS-17 | 13/02/22 | al2o3cao | 5333
staffmnkmcph_0_0_35.5_0_0_0_0_64.5_0_0_0_0 | 0 | 0 | 35.48 | 0 | 0 | 0 | 0 | 64.52 | 0 | 0 | 0 | 0 | 100 | 0 | 1923.2 | -0.8 | K1960 | ACS-17 | 13/02/22 | al2o3cao | 5334
staffmnkmcph_0_0_35.5_0_0_0_0_64.5_0_0_0_0 | 0 | 0 | 35.48 | 0 | 0 | 0 | 0 | 64.52 | 0 | 0 | 0 | 0 | 100 | 0 | 1973.2 | -0.92 | K1960 | ACS-17 | 13/02/22 | al2o3cao | 5335
staffmnkmcph_0_0_35.5_0_0_0_0_64.5_0_0_0_0 | 0 | 0 | 35.48 | 0 | 0 | 0 | 0 | 64.52 | 0 | 0 | 0 | 0 | 100 | 0 | 2023.2 | -0.96 | K1960 | ACS-17 | 13/02/22 | al2o3cao | 5336
staffmnkmcph_0_0_35.5_0_0_0_0_64.5_0_0_0_0 | 0 | 0 | 35.48 | 0 | 0 | 0 | 0 | 64.52 | 0 | 0 | 0 | 0 | 100 | 0 | 2073.2 | -1 | K1960 | ACS-17 | 13/02/22 | al2o3cao | 5337
staffmnkmcph_0_0_39.2_0_0_0_0_60.8_0_0_0_0 | 0 | 0 | 39.23 | 0 | 0 | 0 | 0 | 60.77 | 0 | 0 | 0 | 0 | 100 | 0 | 1773.2 | -0.22 | K1960 | ACS-18 | 13/02/22 | al2o3cao | 5338
staffmnkmcph_0_0_39.2_0_0_0_0_60.8_0_0_0_0 | 0 | 0 | 39.23 | 0 | 0 | 0 | 0 | 60.77 | 0 | 0 | 0 | 0 | 100 | 0 | 1823.2 | -0.4 | K1960 | ACS-18 | 13/02/22 | al2o3cao | 5339
staffmnkmcph_0_0_39.2_0_0_0_0_60.8_0_0_0_0 | 0 | 0 | 39.23 | 0 | 0 | 0 | 0 | 60.77 | 0 | 0 | 0 | 0 | 100 | 0 | 1873.2 | -0.57 | K1960 | ACS-18 | 13/02/22 | al2o3cao | 5340
staffmnkmcph_0_0_39.2_0_0_0_0_60.8_0_0_0_0 | 0 | 0 | 39.23 | 0 | 0 | 0 | 0 | 60.77 | 0 | 0 | 0 | 0 | 100 | 0 | 1923.2 | -0.7 | K1960 | ACS-18 | 13/02/22 | al2o3cao | 5341
staffmnkmcph_0_0_39.2_0_0_0_0_60.8_0_0_0_0 | 0 | 0 | 39.23 | 0 | 0 | 0 | 0 | 60.77 | 0 | 0 | 0 | 0 | 100 | 0 | 1973.2 | -0.82 | K1960 | ACS-18 | 13/02/22 | al2o3cao | 5342
staffmnkmcph_0_0_39.2_0_0_0_0_60.8_0_0_0_0 | 0 | 0 | 39.23 | 0 | 0 | 0 | 0 | 60.77 | 0 | 0 | 0 | 0 | 100 | 0 | 2023.2 | -0.92 | K1960 | ACS-18 | 13/02/22 | al2o3cao | 5343
staffmnkmcph_0_0_45.2_0_0_0_0_54.8_0_0_0_0 | 0 | 0 | 45.21 | 0 | 0 | 0 | 0 | 54.79 | 0 | 0 | 0 | 0 | 100 | 0 | 1823.2 | -0.29 | K1960 | ACS-19 | 13/02/22 | al2o3cao | 5344
staffmnkmcph_0_0_45.2_0_0_0_0_54.8_0_0_0_0 | 0 | 0 | 45.21 | 0 | 0 | 0 | 0 | 54.79 | 0 | 0 | 0 | 0 | 100 | 0 | 1873.2 | -0.48 | K1960 | ACS-19 | 13/02/22 | al2o3cao | 5345
staffmnkmcph_0_0_45.2_0_0_0_0_54.8_0_0_0_0 | 0 | 0 | 45.21 | 0 | 0 | 0 | 0 | 54.79 | 0 | 0 | 0 | 0 | 100 | 0 | 1923.2 | -0.64 | K1960 | ACS-19 | 13/02/22 | al2o3cao | 5346
staffmnkmcph_0_0_45.2_0_0_0_0_54.8_0_0_0_0 | 0 | 0 | 45.21 | 0 | 0 | 0 | 0 | 54.79 | 0 | 0 | 0 | 0 | 100 | 0 | 1973.2 | -0.77 | K1960 | ACS-19 | 13/02/22 | al2o3cao | 5347
staffmnkmcph_0_0_45.2_0_0_0_0_54.8_0_0_0_0 | 0 | 0 | 45.21 | 0 | 0 | 0 | 0 | 54.79 | 0 | 0 | 0 | 0 | 100 | 0 | 2023.2 | -0.89 | K1960 | ACS-19 | 13/02/22 | al2o3cao | 5348
staffmnkmcph_0_0_45.2_0_0_0_0_54.8_0_0_0_0 | 0 | 0 | 45.21 | 0 | 0 | 0 | 0 | 54.79 | 0 | 0 | 0 | 0 | 100 | 0 | 2073.2 | -0.96 | K1960 | ACS-19 | 13/02/22 | al2o3cao | 5349
staffmnkmcph_0_0_56.2_0_0_0_0_43.8_0_0_0_0 | 0 | 0 | 56.2 | 0 | 0 | 0 | 0 | 43.8 | 0 | 0 | 0 | 0 | 100 | 0 | 1973.2 | -0.75 | K1960 | ACS-20 | 13/02/22 | al2o3cao | 5350
staffmnkmcph_0_0_56.2_0_0_0_0_43.8_0_0_0_0 | 0 | 0 | 56.2 | 0 | 0 | 0 | 0 | 43.8 | 0 | 0 | 0 | 0 | 100 | 0 | 2023.2 | -0.85 | K1960 | ACS-20 | 13/02/22 | al2o3cao | 5351
staffmnkmcph_0_0_56.2_0_0_0_0_43.8_0_0_0_0 | 0 | 0 | 56.2 | 0 | 0 | 0 | 0 | 43.8 | 0 | 0 | 0 | 0 | 100 | 0 | 2073.2 | -0.96 | K1960 | ACS-20 | 13/02/22 | al2o3cao | 5352
staffmnkmcph_0_0_68.8_0_0_0_0_31.3_0_0_0_0 | 0 | 0 | 68.75 | 0 | 0 | 0 | 0 | 31.25 | 0 | 0 | 0 | 0 | 100 | 0 | 2073.2 | -0.96 | K1960 | ACS-21 | 13/02/22 | al2o3cao | 5353
staffmnkmcph_0_0_68.8_0_0_0_0_31.3_0_0_0_0 | 0 | 0 | 68.75 | 0 | 0 | 0 | 0 | 31.25 | 0 | 0 | 0 | 0 | 100 | 0 | 2123.2 | -1.05 | K1960 | ACS-21 | 13/02/22 | al2o3cao | 5354
staffmnkmcph_0_0_68.8_0_0_0_0_31.3_0_0_0_0 | 0 | 0 | 68.75 | 0 | 0 | 0 | 0 | 31.25 | 0 | 0 | 0 | 0 | 100 | 0 | 2173.2 | -1.16 | K1960 | ACS-21 | 13/02/22 | al2o3cao | 5355
staffmnkmcph_0_0_68.8_0_0_0_0_31.3_0_0_0_0 | 0 | 0 | 68.75 | 0 | 0 | 0 | 0 | 31.25 | 0 | 0 | 0 | 0 | 100 | 0 | 2223.2 | -1.22 | K1960 | ACS-21 | 13/02/22 | al2o3cao | 5356
staffmnkmcph_0_0_68.8_0_0_0_0_31.3_0_0_0_0 | 0 | 0 | 68.75 | 0 | 0 | 0 | 0 | 31.25 | 0 | 0 | 0 | 0 | 100 | 0 | 2273.2 | -1.22 | K1960 | ACS-21 | 13/02/22 | al2o3cao | 5357
staffmnkmcph_0_0_100_0_0_0_0_0_0_0_0_0 | 0 | 0 | 100 | 0 | 0 | 0 | 0 | 0 | 0 | 0 | 0 | 0 | 100 | 0 | 2323.2 | -1.22 | K1960 | ACS-22 | 13/02/22 | al2o3 | 5358
staffmnkmcph_0_0_100_0_0_0_0_0_0_0_0_0 | 0 | 0 | 100 | 0 | 0 | 0 | 0 | 0 | 0 | 0 | 0 | 0 | 100 | 0 | 2373.2 | -1.3 | K1960 | ACS-22 | 13/02/22 | al2o3 | 5359
staffmnkmcph_29.8_0_70.2_0_0_0_0_0_0_0_0_0 | 29.79 | 0 | 70.21 | 0 | 0 | 0 | 0 | 0 | 0 | 0 | 0 | 0 | 100 | 0 | 2223.2 | -1.05 | K1960 | ACS-32 | 13/02/22 | sio2al2o3 | 5360
staffmnkmcph_29.8_0_70.2_0_0_0_0_0_0_0_0_0 | 29.79 | 0 | 70.21 | 0 | 0 | 0 | 0 | 0 | 0 | 0 | 0 | 0 | 100 | 0 | 2273.2 | -1.1 | K1960 | ACS-32 | 13/02/22 | sio2al2o3 | 5361
staffmnkmcph_29.8_0_70.2_0_0_0_0_0_0_0_0_0 | 29.79 | 0 | 70.21 | 0 | 0 | 0 | 0 | 0 | 0 | 0 | 0 | 0 | 100 | 0 | 2323.2 | -1.16 | K1960 | ACS-32 | 13/02/22 | sio2al2o3 | 5362
staffmnkmcph_29.8_0_70.2_0_0_0_0_0_0_0_0_0 | 29.79 | 0 | 70.21 | 0 | 0 | 0 | 0 | 0 | 0 | 0 | 0 | 0 | 100 | 0 | 2373.2 | -1.22 | K1960 | ACS-32 | 13/02/22 | sio2al2o3 | 5363
staffmnkmcph_53.1_0_46.9_0_0_0_0_0_0_0_0_0 | 53.08 | 0 | 46.92 | 0 | 0 | 0 | 0 | 0 | 0 | 0 | 0 | 0 | 100 | 0 | 2123.2 | -0.48 | K1960 | ACS-42 | 13/02/22 | sio2al2o3 | 5364
staffmnkmcph_53.1_0_46.9_0_0_0_0_0_0_0_0_0 | 53.08 | 0 | 46.92 | 0 | 0 | 0 | 0 | 0 | 0 | 0 | 0 | 0 | 100 | 0 | 2173.2 | -0.62 | K1960 | ACS-42 | 13/02/22 | sio2al2o3 | 5365
staffmnkmcph_53.1_0_46.9_0_0_0_0_0_0_0_0_0 | 53.08 | 0 | 46.92 | 0 | 0 | 0 | 0 | 0 | 0 | 0 | 0 | 0 | 100 | 0 | 2223.2 | -0.75 | K1960 | ACS-42 | 13/02/22 | sio2al2o3 | 5366
staffmnkmcph_53.1_0_46.9_0_0_0_0_0_0_0_0_0 | 53.08 | 0 | 46.92 | 0 | 0 | 0 | 0 | 0 | 0 | 0 | 0 | 0 | 100 | 0 | 2273.2 | -0.82 | K1960 | ACS-42 | 13/02/22 | sio2al2o3 | 5367
staffmnkmcph_53.1_0_46.9_0_0_0_0_0_0_0_0_0 | 53.08 | 0 | 46.92 | 0 | 0 | 0 | 0 | 0 | 0 | 0 | 0 | 0 | 100 | 0 | 2323.2 | -0.89 | K1960 | ACS-42 | 13/02/22 | sio2al2o3 | 5368
staffmnkmcph_53.1_0_46.9_0_0_0_0_0_0_0_0_0 | 53.08 | 0 | 46.92 | 0 | 0 | 0 | 0 | 0 | 0 | 0 | 0 | 0 | 100 | 0 | 2373.2 | -0.92 | K1960 | ACS-42 | 13/02/22 | sio2al2o3 | 5369
staffmnkmcph_62.9_0_37.1_0_0_0_0_0_0_0_0_0 | 62.92 | 0 | 37.08 | 0 | 0 | 0 | 0 | 0 | 0 | 0 | 0 | 0 | 100 | 0 | 2123.2 | -0.24 | K1960 | ACS-49 | 13/02/22 | sio2al2o3 | 5370
staffmnkmcph_62.9_0_37.1_0_0_0_0_0_0_0_0_0 | 62.92 | 0 | 37.08 | 0 | 0 | 0 | 0 | 0 | 0 | 0 | 0 | 0 | 100 | 0 | 2173.2 | -0.39 | K1960 | ACS-49 | 13/02/22 | sio2al2o3 | 5371
staffmnkmcph_62.9_0_37.1_0_0_0_0_0_0_0_0_0 | 62.92 | 0 | 37.08 | 0 | 0 | 0 | 0 | 0 | 0 | 0 | 0 | 0 | 100 | 0 | 2223.2 | -0.51 | K1960 | ACS-49 | 13/02/22 | sio2al2o3 | 5372
staffmnkmcph_62.9_0_37.1_0_0_0_0_0_0_0_0_0 | 62.92 | 0 | 37.08 | 0 | 0 | 0 | 0 | 0 | 0 | 0 | 0 | 0 | 100 | 0 | 2273.2 | -0.6 | K1960 | ACS-49 | 13/02/22 | sio2al2o3 | 5373
staffmnkmcph_62.9_0_37.1_0_0_0_0_0_0_0_0_0 | 62.92 | 0 | 37.08 | 0 | 0 | 0 | 0 | 0 | 0 | 0 | 0 | 0 | 100 | 0 | 2323.2 | -0.66 | K1960 | ACS-49 | 13/02/22 | sio2al2o3 | 5374
staffmnkmcph_62.9_0_37.1_0_0_0_0_0_0_0_0_0 | 62.92 | 0 | 37.08 | 0 | 0 | 0 | 0 | 0 | 0 | 0 | 0 | 0 | 100 | 0 | 2373.2 | -0.72 | K1960 | ACS-49 | 13/02/22 | sio2al2o3 | 5375
staffmnkmcph_30_0_18.8_0_0_0_0_51.2_0_0_0_0 | 30 | 0 | 18.8 | 0 | 0 | 0 | 0 | 51.2 | 0 | 0 | 0 | 0 | 100 | 0 | 1828.4 | -0.15 | RBU1964 | ACS-121 | 13/02/22 | sio2al2o3cao | 5376
staffmnkmcph_30_0_18.8_0_0_0_0_51.2_0_0_0_0 | 30 | 0 | 18.8 | 0 | 0 | 0 | 0 | 51.2 | 0 | 0 | 0 | 0 | 100 | 0 | 1835.1 | -0.17 | RBU1964 | ACS-121 | 13/02/22 | sio2al2o3cao | 5377
staffmnkmcph_30_0_18.8_0_0_0_0_51.2_0_0_0_0 | 30 | 0 | 18.8 | 0 | 0 | 0 | 0 | 51.2 | 0 | 0 | 0 | 0 | 100 | 0 | 1843.5 | -0.17 | RBU1964 | ACS-121 | 13/02/22 | sio2al2o3cao | 5378
staffmnkmcph_30_0_18.8_0_0_0_0_51.2_0_0_0_0 | 30 | 0 | 18.8 | 0 | 0 | 0 | 0 | 51.2 | 0 | 0 | 0 | 0 | 100 | 0 | 1890.6 | -0.33 | RBU1964 | ACS-121 | 13/02/22 | sio2al2o3cao | 5379
staffmnkmcph_30_0_18.8_0_0_0_0_51.2_0_0_0_0 | 30 | 0 | 18.8 | 0 | 0 | 0 | 0 | 51.2 | 0 | 0 | 0 | 0 | 100 | 0 | 1895.9 | -0.35 | RBU1964 | ACS-121 | 13/02/22 | sio2al2o3cao | 5380
staffmnkmcph_30_0_18.8_0_0_0_0_51.2_0_0_0_0 | 30 | 0 | 18.8 | 0 | 0 | 0 | 0 | 51.2 | 0 | 0 | 0 | 0 | 100 | 0 | 1964.8 | -0.53 | RBU1964 | ACS-121 | 13/02/22 | sio2al2o3cao | 5381
staffmnkmcph_30_0_18.8_0_0_0_0_51.2_0_0_0_0 | 30 | 0 | 18.8 | 0 | 0 | 0 | 0 | 51.2 | 0 | 0 | 0 | 0 | 100 | 0 | 1972.6 | -0.53 | RBU1964 | ACS-121 | 13/02/22 | sio2al2o3cao | 5382
staffmnkmcph_30_0_18.8_0_0_0_0_51.2_0_0_0_0 | 30 | 0 | 18.8 | 0 | 0 | 0 | 0 | 51.2 | 0 | 0 | 0 | 0 | 100 | 0 | 1984.3 | -0.55 | RBU1964 | ACS-121 | 13/02/22 | sio2al2o3cao | 5383
staffmnkmcph_30_0_18.8_0_0_0_0_51.2_0_0_0_0 | 30 | 0 | 18.8 | 0 | 0 | 0 | 0 | 51.2 | 0 | 0 | 0 | 0 | 100 | 0 | 2020.4 | -0.64 | RBU1964 | ACS-121 | 13/02/22 | sio2al2o3cao | 5384
staffmnkmcph_30_0_18.8_0_0_0_0_51.2_0_0_0_0 | 30 | 0 | 18.8 | 0 | 0 | 0 | 0 | 51.2 | 0 | 0 | 0 | 0 | 100 | 0 | 2045.2 | -0.66 | RBU1964 | ACS-121 | 13/02/22 | sio2al2o3cao | 5385
staffmnkmcph_30_0_18.8_0_0_0_0_51.2_0_0_0_0 | 30 | 0 | 18.8 | 0 | 0 | 0 | 0 | 51.2 | 0 | 0 | 0 | 0 | 100 | 0 | 2074.9 | -0.74 | RBU1964 | ACS-121 | 13/02/22 | sio2al2o3cao | 5386
staffmnkmcph_30_0_18.8_0_0_0_0_51.2_0_0_0_0 | 30 | 0 | 18.8 | 0 | 0 | 0 | 0 | 51.2 | 0 | 0 | 0 | 0 | 100 | 0 | 2146.1 | -0.85 | RBU1964 | ACS-121 | 13/02/22 | sio2al2o3cao | 5387
staffmnkmcph_30_0_18.8_0_0_0_0_51.2_0_0_0_0 | 30 | 0 | 18.8 | 0 | 0 | 0 | 0 | 51.2 | 0 | 0 | 0 | 0 | 100 | 0 | 2198 | -0.93 | RBU1964 | ACS-121 | 13/02/22 | sio2al2o3cao | 5388
staffmnkmcph_30_0_18.8_0_0_0_0_51.2_0_0_0_0 | 30 | 0 | 18.8 | 0 | 0 | 0 | 0 | 51.2 | 0 | 0 | 0 | 0 | 100 | 0 | 2252.5 | -1.02 | RBU1964 | ACS-121 | 13/02/22 | sio2al2o3cao | 5389
staffmnkmcph_30_0_18.8_0_0_0_0_51.2_0_0_0_0 | 30 | 0 | 18.8 | 0 | 0 | 0 | 0 | 51.2 | 0 | 0 | 0 | 0 | 100 | 0 | 2260.1 | -1.04 | RBU1964 | ACS-121 | 13/02/22 | sio2al2o3cao | 5390
staffmnkmcph_68.7_0_15.6_0_0_0_15.8_0_0_0_0_0 | 68.68 | 0 | 15.57 | 0 | 0 | 0 | 15.75 | 0 | 0 | 0 | 0 | 0 | 100 | 0 | 1673.2 | 2.37 | MY1954 | A_MgS-7 | 13/02/22 | sio2al2o3mgo | 5391
staffmnkmcph_68.7_0_15.6_0_0_0_15.8_0_0_0_0_0 | 68.68 | 0 | 15.57 | 0 | 0 | 0 | 15.75 | 0 | 0 | 0 | 0 | 0 | 100 | 0 | 1723.2 | 2.04 | MY1954 | A_MgS-7 | 13/02/22 | sio2al2o3mgo | 5392
staffmnkmcph_68.7_0_15.6_0_0_0_15.8_0_0_0_0_0 | 68.68 | 0 | 15.57 | 0 | 0 | 0 | 15.75 | 0 | 0 | 0 | 0 | 0 | 100 | 0 | 1773.2 | 1.75 | MY1954 | A_MgS-7 | 13/02/22 | sio2al2o3mgo | 5393
staffmnkmcph_47.5_0_26.3_0_0_0_26.3_0_0_0_0_0 | 47.5 | 0 | 26.25 | 0 | 0 | 0 | 26.25 | 0 | 0 | 0 | 0 | 0 | 100 | 0 | 1973.2 | -0.22 | MY1954 | A_MgS-8 | 13/02/22 | sio2al2o3mgo | 5394
staffmnkmcph_50_0_6.1_0_0_0_43.9_0_0_0_0_0 | 50 | 0 | 6.13 | 0 | 0 | 0 | 43.88 | 0 | 0 | 0 | 0 | 0 | 100.01 | 0 | 1973.2 | -0.53 | R1964 | A_MgS-9 | 13/02/22 | sio2al2o3mgo | 5395
staffmnkmcph_50_0_6.3_0_0_0_43.8_0_0_0_0_0 | 50 | 0 | 6.25 | 0 | 0 | 0 | 43.75 | 0 | 0 | 0 | 0 | 0 | 100 | 0 | 1873.2 | -0.28 | R1964 | A_MgS-10 | 13/02/22 | sio2al2o3mgo | 5396
staffmnkmcph_50_0_12.9_0_0_0_37.1_0_0_0_0_0 | 50 | 0 | 12.9 | 0 | 0 | 0 | 37.1 | 0 | 0 | 0 | 0 | 0 | 100 | 0 | 1873.2 | -0.02 | R1964 | A_MgS-11 | 13/02/22 | sio2al2o3mgo | 5397
staffmnkmcph_50_0_12.9_0_0_0_37.1_0_0_0_0_0 | 50 | 0 | 12.9 | 0 | 0 | 0 | 37.1 | 0 | 0 | 0 | 0 | 0 | 100 | 0 | 1973.2 | -0.28 | R1964 | A_MgS-12 | 13/02/22 | sio2al2o3mgo | 5398
staffmnkmcph_50_0_19.8_0_0_0_30.2_0_0_0_0_0 | 50 | 0 | 19.76 | 0 | 0 | 0 | 30.24 | 0 | 0 | 0 | 0 | 0 | 100 | 0 | 1873.2 | 0.11 | R1964 | A_MgS-13 | 13/02/22 | sio2al2o3mgo | 5399
staffmnkmcph_50_0_19.8_0_0_0_30.2_0_0_0_0_0 | 50 | 0 | 19.8 | 0 | 0 | 0 | 30.2 | 0 | 0 | 0 | 0 | 0 | 100 | 0 | 1973.2 | -0.16 | R1964 | A_MgS-14 | 13/02/22 | sio2al2o3mgo | 5400
staffmnkmcph_50_0_25_0_0_0_25_0_0_0_0_0 | 50 | 0 | 25 | 0 | 0 | 0 | 25 | 0 | 0 | 0 | 0 | 0 | 100 | 0 | 1873.2 | 0.23 | R1964 | A_MgS-15 | 13/02/22 | sio2al2o3mgo | 5401
staffmnkmcph_50_0_25_0_0_0_25_0_0_0_0_0 | 50 | 0 | 25 | 0 | 0 | 0 | 25 | 0 | 0 | 0 | 0 | 0 | 100 | 0 | 1973.2 | -0.1 | R1964 | A_MgS-16 | 13/02/22 | sio2al2o3mgo | 5402
staffmnkmcph_52_0_24_0_0_0_24_0_0_0_0_0 | 52 | 0 | 24 | 0 | 0 | 0 | 24 | 0 | 0 | 0 | 0 | 0 | 100 | 0 | 1973.2 | 0 | R1964 | A_MgS-17 | 13/02/22 | sio2al2o3mgo | 5403
staffmnkmcph_55_0_22.5_0_0_0_22.5_0_0_0_0_0 | 55 | 0 | 22.5 | 0 | 0 | 0 | 22.5 | 0 | 0 | 0 | 0 | 0 | 100 | 0 | 1973.2 | 0.15 | R1964 | A_MgS-18 | 13/02/22 | sio2al2o3mgo | 5404
staffmnkmcph_63_0_18.5_0_0_0_18.5_0_0_0_0_0 | 63 | 0 | 18.5 | 0 | 0 | 0 | 18.5 | 0 | 0 | 0 | 0 | 0 | 100 | 0 | 1973.2 | 0.69 | R1964 | A_MgS-19 | 13/02/22 | sio2al2o3mgo | 5405
staffmnkmcph_60.9_0_19.6_0_0_0_19.6_0_0_0_0_0 | 60.87 | 0 | 19.57 | 0 | 0 | 0 | 19.57 | 0 | 0 | 0 | 0 | 0 | 100.01 | 0 | 1973.2 | 0.36 | R1964 | A_MgS-20 | 13/02/22 | sio2al2o3mgo | 5406
staffmnkmcph_68.5_0_15.8_0_0_0_15.8_0_0_0_0_0 | 68.5 | 0 | 15.75 | 0 | 0 | 0 | 15.75 | 0 | 0 | 0 | 0 | 0 | 100 | 0 | 1973.2 | 0.88 | R1964 | A_MgS-21 | 13/02/22 | sio2al2o3mgo | 5407
staffmnkmcph_70.5_0_14.8_0_0_0_14.8_0_0_0_0_0 | 70.5 | 0 | 14.75 | 0 | 0 | 0 | 14.75 | 0 | 0 | 0 | 0 | 0 | 100 | 0 | 1973.2 | 1.08 | R1964 | A_MgS-22 | 13/02/22 | sio2al2o3mgo | 5408
staffmnkmcph_75.4_0_12.3_0_0_0_12.3_0_0_0_0_0 | 75.38 | 0 | 12.31 | 0 | 0 | 0 | 12.31 | 0 | 0 | 0 | 0 | 0 | 100 | 0 | 1973.2 | 1.48 | R1964 | A_MgS-23 | 13/02/22 | sio2al2o3mgo | 5409
staffmnkmcph_71_0_0_0_0_0_0_5.6_23.4_0_0_0 | 71 | 0 | 0 | 0 | 0 | 0 | 0 | 5.6 | 23.4 | 0 | 0 | 0 | 100 | 0 | 1273.2 | 2.48 | M1957 | NCS-1 | 13/02/22 | sio2caona2o | 5410
staffmnkmcph_71_0_0_0_0_0_0_5.6_23.4_0_0_0 | 71 | 0 | 0 | 0 | 0 | 0 | 0 | 5.6 | 23.4 | 0 | 0 | 0 | 100 | 0 | 1323.2 | 2.2 | M1957 | NCS-1 | 13/02/22 | sio2caona2o | 5411
staffmnkmcph_71_0_0_0_0_0_0_5.6_23.4_0_0_0 | 71 | 0 | 0 | 0 | 0 | 0 | 0 | 5.6 | 23.4 | 0 | 0 | 0 | 100 | 0 | 1373.2 | 1.95 | M1957 | NCS-1 | 13/02/22 | sio2caona2o | 5412
staffmnkmcph_71_0_0_0_0_0_0_5.6_23.4_0_0_0 | 71 | 0 | 0 | 0 | 0 | 0 | 0 | 5.6 | 23.4 | 0 | 0 | 0 | 100 | 0 | 1423.2 | 1.72 | M1957 | NCS-1 | 13/02/22 | sio2caona2o | 5413
staffmnkmcph_71_0_0_0_0_0_0_5.6_23.4_0_0_0 | 71 | 0 | 0 | 0 | 0 | 0 | 0 | 5.6 | 23.4 | 0 | 0 | 0 | 100 | 0 | 1473.2 | 1.51 | M1957 | NCS-1 | 13/02/22 | sio2caona2o | 5414
staffmnkmcph_71_0_0_0_0_0_0_5.6_23.4_0_0_0 | 71 | 0 | 0 | 0 | 0 | 0 | 0 | 5.6 | 23.4 | 0 | 0 | 0 | 100 | 0 | 1523.2 | 1.3 | M1957 | NCS-1 | 13/02/22 | sio2caona2o | 5415
staffmnkmcph_71_0_0_0_0_0_0_5.6_23.4_0_0_0 | 71 | 0 | 0 | 0 | 0 | 0 | 0 | 5.6 | 23.4 | 0 | 0 | 0 | 100 | 0 | 1573.2 | 1.1 | M1957 | NCS-1 | 13/02/22 | sio2caona2o | 5416
staffmnkmcph_71_0_0_0_0_0_0_5.6_23.4_0_0_0 | 71 | 0 | 0 | 0 | 0 | 0 | 0 | 5.6 | 23.4 | 0 | 0 | 0 | 100 | 0 | 1623.2 | 0.91 | M1957 | NCS-1 | 13/02/22 | sio2caona2o | 5417
staffmnkmcph_71_0_0_0_0_0_0_5.6_23.4_0_0_0 | 71 | 0 | 0 | 0 | 0 | 0 | 0 | 5.6 | 23.4 | 0 | 0 | 0 | 100 | 0 | 1673.2 | 0.76 | M1957 | NCS-1 | 13/02/22 | sio2caona2o | 5418
staffmnkmcph_74.3_0_0_0_0_0_0_0_7.2_18.5_0_0 | 74.3 | 0 | 0 | 0 | 0 | 0 | 0 | 0 | 7.2 | 18.5 | 0 | 0 | 100 | 0 | 1323.2 | 2.43 | M1957 | NKS-1 | 13/02/22 | sio2na2ok2o | 5419
staffmnkmcph_74.3_0_0_0_0_0_0_0_7.2_18.5_0_0 | 74.3 | 0 | 0 | 0 | 0 | 0 | 0 | 0 | 7.2 | 18.5 | 0 | 0 | 100 | 0 | 1373.2 | 2.18 | M1957 | NKS-1 | 13/02/22 | sio2na2ok2o | 5420
staffmnkmcph_74.3_0_0_0_0_0_0_0_7.2_18.5_0_0 | 74.3 | 0 | 0 | 0 | 0 | 0 | 0 | 0 | 7.2 | 18.5 | 0 | 0 | 100 | 0 | 1423.2 | 1.94 | M1957 | NKS-1 | 13/02/22 | sio2na2ok2o | 5421
staffmnkmcph_74.3_0_0_0_0_0_0_0_7.2_18.5_0_0 | 74.3 | 0 | 0 | 0 | 0 | 0 | 0 | 0 | 7.2 | 18.5 | 0 | 0 | 100 | 0 | 1473.2 | 1.74 | M1957 | NKS-1 | 13/02/22 | sio2na2ok2o | 5422
staffmnkmcph_74.3_0_0_0_0_0_0_0_7.2_18.5_0_0 | 74.3 | 0 | 0 | 0 | 0 | 0 | 0 | 0 | 7.2 | 18.5 | 0 | 0 | 100 | 0 | 1523.2 | 1.53 | M1957 | NKS-1 | 13/02/22 | sio2na2ok2o | 5423
staffmnkmcph_74.3_0_0_0_0_0_0_0_7.2_18.5_0_0 | 74.3 | 0 | 0 | 0 | 0 | 0 | 0 | 0 | 7.2 | 18.5 | 0 | 0 | 100 | 0 | 1573.2 | 1.32 | M1957 | NKS-1 | 13/02/22 | sio2na2ok2o | 5424
staffmnkmcph_74.3_0_0_0_0_0_0_0_7.2_18.5_0_0 | 74.3 | 0 | 0 | 0 | 0 | 0 | 0 | 0 | 7.2 | 18.5 | 0 | 0 | 100 | 0 | 1623.2 | 1.14 | M1957 | NKS-1 | 13/02/22 | sio2na2ok2o | 5425
staffmnkmcph_74.3_0_0_0_0_0_0_0_7.2_18.5_0_0 | 74.3 | 0 | 0 | 0 | 0 | 0 | 0 | 0 | 7.2 | 18.5 | 0 | 0 | 100 | 0 | 1673.2 | 0.98 | M1957 | NKS-1 | 13/02/22 | sio2na2ok2o | 5426
staffmnkmcph_49.6_0_5.8_0_0_0_7.4_37.2_0_0_0_0 | 49.58 | 0 | 5.84 | 0 | 0 | 0 | 7.39 | 37.18 | 0 | 0 | 0 | 0 | 99.99 | 0 | 1673.2 | 0.34 | H1959 | A_MgCS-1 | 13/02/22 | sio2al2o3mgocao | 5427
staffmnkmcph_49.6_0_5.8_0_0_0_7.4_37.2_0_0_0_0 | 49.58 | 0 | 5.84 | 0 | 0 | 0 | 7.39 | 37.18 | 0 | 0 | 0 | 0 | 99.99 | 0 | 1723.2 | 0.17 | H1959 | A_MgCS-1 | 13/02/22 | sio2al2o3mgocao | 5428
staffmnkmcph_49.6_0_5.8_0_0_0_7.4_37.2_0_0_0_0 | 49.58 | 0 | 5.84 | 0 | 0 | 0 | 7.39 | 37.18 | 0 | 0 | 0 | 0 | 99.99 | 0 | 1773.2 | -0.05 | H1959 | A_MgCS-1 | 13/02/22 | sio2al2o3mgocao | 5429
staffmnkmcph_49.6_0_5.8_0_0_0_7.4_37.2_0_0_0_0 | 49.58 | 0 | 5.84 | 0 | 0 | 0 | 7.39 | 37.18 | 0 | 0 | 0 | 0 | 99.99 | 0 | 1823.2 | -0.23 | H1959 | A_MgCS-1 | 13/02/22 | sio2al2o3mgocao | 5430
staffmnkmcph_48.6_0_5.7_0_0_0_14.5_31.2_0_0_0_0 | 48.57 | 0 | 5.72 | 0 | 0 | 0 | 14.48 | 31.22 | 0 | 0 | 0 | 0 | 99.99 | 0 | 1673.2 | 0.28 | H1959 | A_MgCS-2 | 13/02/22 | sio2al2o3mgocao | 5431
staffmnkmcph_48.6_0_5.7_0_0_0_14.5_31.2_0_0_0_0 | 48.57 | 0 | 5.72 | 0 | 0 | 0 | 14.48 | 31.22 | 0 | 0 | 0 | 0 | 99.99 | 0 | 1773.2 | -0.21 | H1959 | A_MgCS-2 | 13/02/22 | sio2al2o3mgocao | 5432
staffmnkmcph_48.6_0_5.7_0_0_0_14.5_31.2_0_0_0_0 | 48.57 | 0 | 5.72 | 0 | 0 | 0 | 14.48 | 31.22 | 0 | 0 | 0 | 0 | 99.99 | 0 | 1823.2 | -0.37 | H1959 | A_MgCS-2 | 13/02/22 | sio2al2o3mgocao | 5433
staffmnkmcph_44.5_0_5.8_0_0_0_7.4_42.4_0_0_0_0 | 44.46 | 0 | 5.82 | 0 | 0 | 0 | 7.36 | 42.35 | 0 | 0 | 0 | 0 | 99.99 | 0 | 1673.2 | 0 | H1959 | A_MgCS-3 | 13/02/22 | sio2al2o3mgocao | 5434
staffmnkmcph_44.5_0_5.8_0_0_0_7.4_42.4_0_0_0_0 | 44.46 | 0 | 5.82 | 0 | 0 | 0 | 7.36 | 42.35 | 0 | 0 | 0 | 0 | 99.99 | 0 | 1723.2 | -0.13 | H1959 | A_MgCS-3 | 13/02/22 | sio2al2o3mgocao | 5435
staffmnkmcph_44.5_0_5.8_0_0_0_7.4_42.4_0_0_0_0 | 44.46 | 0 | 5.82 | 0 | 0 | 0 | 7.36 | 42.35 | 0 | 0 | 0 | 0 | 99.99 | 0 | 1773.2 | -0.27 | H1959 | A_MgCS-3 | 13/02/22 | sio2al2o3mgocao | 5436
staffmnkmcph_44.5_0_5.8_0_0_0_7.4_42.4_0_0_0_0 | 44.46 | 0 | 5.82 | 0 | 0 | 0 | 7.36 | 42.35 | 0 | 0 | 0 | 0 | 99.99 | 0 | 1823.2 | -0.4 | H1959 | A_MgCS-3 | 13/02/22 | sio2al2o3mgocao | 5437
staffmnkmcph_43.6_0_5.7_0_0_0_14.4_36.3_0_0_0_0 | 43.56 | 0 | 5.7 | 0 | 0 | 0 | 14.43 | 36.3 | 0 | 0 | 0 | 0 | 99.99 | 0 | 1673.2 | -0.06 | H1959 | A_MgCS-4 | 13/02/22 | sio2al2o3mgocao | 5438
staffmnkmcph_43.6_0_5.7_0_0_0_14.4_36.3_0_0_0_0 | 43.56 | 0 | 5.7 | 0 | 0 | 0 | 14.43 | 36.3 | 0 | 0 | 0 | 0 | 99.99 | 0 | 1723.2 | -0.2 | H1959 | A_MgCS-4 | 13/02/22 | sio2al2o3mgocao | 5439
staffmnkmcph_43.6_0_5.7_0_0_0_14.4_36.3_0_0_0_0 | 43.56 | 0 | 5.7 | 0 | 0 | 0 | 14.43 | 36.3 | 0 | 0 | 0 | 0 | 99.99 | 0 | 1773.2 | -0.38 | H1959 | A_MgCS-4 | 13/02/22 | sio2al2o3mgocao | 5440
staffmnkmcph_43.6_0_5.7_0_0_0_14.4_36.3_0_0_0_0 | 43.56 | 0 | 5.7 | 0 | 0 | 0 | 14.43 | 36.3 | 0 | 0 | 0 | 0 | 99.99 | 0 | 1823.2 | -0.55 | H1959 | A_MgCS-4 | 13/02/22 | sio2al2o3mgocao | 5441
staffmnkmcph_42.7_0_5.6_0_0_0_21.2_30.5_0_0_0_0 | 42.69 | 0 | 5.59 | 0 | 0 | 0 | 21.21 | 30.5 | 0 | 0 | 0 | 0 | 99.99 | 0 | 1673.2 | -0.24 | H1959 | A_MgCS-5 | 13/02/22 | sio2al2o3mgocao | 5442
staffmnkmcph_42.7_0_5.6_0_0_0_21.2_30.5_0_0_0_0 | 42.69 | 0 | 5.59 | 0 | 0 | 0 | 21.21 | 30.5 | 0 | 0 | 0 | 0 | 99.99 | 0 | 1723.2 | -0.38 | H1959 | A_MgCS-5 | 13/02/22 | sio2al2o3mgocao | 5443
staffmnkmcph_42.7_0_5.6_0_0_0_21.2_30.5_0_0_0_0 | 42.69 | 0 | 5.59 | 0 | 0 | 0 | 21.21 | 30.5 | 0 | 0 | 0 | 0 | 99.99 | 0 | 1773.2 | -0.51 | H1959 | A_MgCS-5 | 13/02/22 | sio2al2o3mgocao | 5444
staffmnkmcph_42.7_0_5.6_0_0_0_21.2_30.5_0_0_0_0 | 42.69 | 0 | 5.59 | 0 | 0 | 0 | 21.21 | 30.5 | 0 | 0 | 0 | 0 | 99.99 | 0 | 1823.2 | -0.62 | H1959 | A_MgCS-5 | 13/02/22 | sio2al2o3mgocao | 5445
staffmnkmcph_39.4_0_5.8_0_0_0_7.3_47.5_0_0_0_0 | 39.39 | 0 | 5.8 | 0 | 0 | 0 | 7.34 | 47.47 | 0 | 0 | 0 | 0 | 100 | 0 | 1673.2 | -0.24 | H1959 | A_MgCS-6 | 13/02/22 | sio2al2o3mgocao | 5446
staffmnkmcph_39.4_0_5.8_0_0_0_7.3_47.5_0_0_0_0 | 39.39 | 0 | 5.8 | 0 | 0 | 0 | 7.34 | 47.47 | 0 | 0 | 0 | 0 | 100 | 0 | 1723.2 | -0.51 | H1959 | A_MgCS-6 | 13/02/22 | sio2al2o3mgocao | 5447
staffmnkmcph_39.4_0_5.8_0_0_0_7.3_47.5_0_0_0_0 | 39.39 | 0 | 5.8 | 0 | 0 | 0 | 7.34 | 47.47 | 0 | 0 | 0 | 0 | 100 | 0 | 1773.2 | -0.54 | H1959 | A_MgCS-6 | 13/02/22 | sio2al2o3mgocao | 5448
staffmnkmcph_39.4_0_5.8_0_0_0_7.3_47.5_0_0_0_0 | 39.39 | 0 | 5.8 | 0 | 0 | 0 | 7.34 | 47.47 | 0 | 0 | 0 | 0 | 100 | 0 | 1823.2 | -0.66 | H1959 | A_MgCS-6 | 13/02/22 | sio2al2o3mgocao | 5449
staffmnkmcph_38.6_0_5.7_0_0_0_14.4_41.4_0_0_0_0 | 38.59 | 0 | 5.69 | 0 | 0 | 0 | 14.38 | 41.35 | 0 | 0 | 0 | 0 | 100.01 | 0 | 1673.2 | -0.25 | H1959 | A_MgCS-7 | 13/02/22 | sio2al2o3mgocao | 5450
staffmnkmcph_38.6_0_5.7_0_0_0_14.4_41.4_0_0_0_0 | 38.59 | 0 | 5.69 | 0 | 0 | 0 | 14.38 | 41.35 | 0 | 0 | 0 | 0 | 100.01 | 0 | 1723.2 | -0.42 | H1959 | A_MgCS-7 | 13/02/22 | sio2al2o3mgocao | 5451
staffmnkmcph_38.6_0_5.7_0_0_0_14.4_41.4_0_0_0_0 | 38.59 | 0 | 5.69 | 0 | 0 | 0 | 14.38 | 41.35 | 0 | 0 | 0 | 0 | 100.01 | 0 | 1773.2 | -0.59 | H1959 | A_MgCS-7 | 13/02/22 | sio2al2o3mgocao | 5452
staffmnkmcph_38.6_0_5.7_0_0_0_14.4_41.4_0_0_0_0 | 38.59 | 0 | 5.69 | 0 | 0 | 0 | 14.38 | 41.35 | 0 | 0 | 0 | 0 | 100.01 | 0 | 1823.2 | -0.72 | H1959 | A_MgCS-7 | 13/02/22 | sio2al2o3mgocao | 5453
staffmnkmcph_37.8_0_5.6_0_0_0_21.1_35.5_0_0_0_0 | 37.82 | 0 | 5.57 | 0 | 0 | 0 | 21.14 | 35.46 | 0 | 0 | 0 | 0 | 99.99 | 0 | 1673.2 | -0.35 | H1959 | A_MgCS-8 | 13/02/22 | sio2al2o3mgocao | 5454
staffmnkmcph_37.8_0_5.6_0_0_0_21.1_35.5_0_0_0_0 | 37.82 | 0 | 5.57 | 0 | 0 | 0 | 21.14 | 35.46 | 0 | 0 | 0 | 0 | 99.99 | 0 | 1723.2 | -0.51 | H1959 | A_MgCS-8 | 13/02/22 | sio2al2o3mgocao | 5455
staffmnkmcph_37.8_0_5.6_0_0_0_21.1_35.5_0_0_0_0 | 37.82 | 0 | 5.57 | 0 | 0 | 0 | 21.14 | 35.46 | 0 | 0 | 0 | 0 | 99.99 | 0 | 1773.2 | -0.7 | H1959 | A_MgCS-8 | 13/02/22 | sio2al2o3mgocao | 5456
staffmnkmcph_37.8_0_5.6_0_0_0_21.1_35.5_0_0_0_0 | 37.82 | 0 | 5.57 | 0 | 0 | 0 | 21.14 | 35.46 | 0 | 0 | 0 | 0 | 99.99 | 0 | 1823.2 | -0.85 | H1959 | A_MgCS-8 | 13/02/22 | sio2al2o3mgocao | 5457
staffmnkmcph_34.6_0_11.6_0_0_0_22.1_31.7_0_0_0_0 | 34.55 | 0 | 11.64 | 0 | 0 | 0 | 22.07 | 31.74 | 0 | 0 | 0 | 0 | 100 | 0 | 1673.2 | -0.09 | H1959 | A_MgCS-9 | 13/02/22 | sio2al2o3mgocao | 5458
staffmnkmcph_34.6_0_11.6_0_0_0_22.1_31.7_0_0_0_0 | 34.55 | 0 | 11.64 | 0 | 0 | 0 | 22.07 | 31.74 | 0 | 0 | 0 | 0 | 100 | 0 | 1723.2 | -0.31 | H1959 | A_MgCS-9 | 13/02/22 | sio2al2o3mgocao | 5459
staffmnkmcph_34.6_0_11.6_0_0_0_22.1_31.7_0_0_0_0 | 34.55 | 0 | 11.64 | 0 | 0 | 0 | 22.07 | 31.74 | 0 | 0 | 0 | 0 | 100 | 0 | 1773.2 | -0.5 | H1959 | A_MgCS-9 | 13/02/22 | sio2al2o3mgocao | 5460
staffmnkmcph_34.6_0_11.6_0_0_0_22.1_31.7_0_0_0_0 | 34.55 | 0 | 11.64 | 0 | 0 | 0 | 22.07 | 31.74 | 0 | 0 | 0 | 0 | 100 | 0 | 1823.2 | -0.57 | H1959 | A_MgCS-9 | 13/02/22 | sio2al2o3mgocao | 5461
staffmnkmcph_34.3_0_5.8_0_0_0_7.3_52.6_0_0_0_0 | 34.34 | 0 | 5.78 | 0 | 0 | 0 | 7.31 | 52.57 | 0 | 0 | 0 | 0 | 100 | 0 | 1723.2 | -0.17 | H1959 | A_MgCS-10 | 13/02/22 | sio2al2o3mgocao | 5462
staffmnkmcph_34.3_0_5.8_0_0_0_7.3_52.6_0_0_0_0 | 34.34 | 0 | 5.78 | 0 | 0 | 0 | 7.31 | 52.57 | 0 | 0 | 0 | 0 | 100 | 0 | 1773.2 | -0.52 | H1959 | A_MgCS-10 | 13/02/22 | sio2al2o3mgocao | 5463
staffmnkmcph_34.3_0_5.8_0_0_0_7.3_52.6_0_0_0_0 | 34.34 | 0 | 5.78 | 0 | 0 | 0 | 7.31 | 52.57 | 0 | 0 | 0 | 0 | 100 | 0 | 1823.2 | -0.66 | H1959 | A_MgCS-10 | 13/02/22 | sio2al2o3mgocao | 5464
staffmnkmcph_33.7_0_5.7_0_0_0_14.3_46.4_0_0_0_0 | 33.65 | 0 | 5.67 | 0 | 0 | 0 | 14.33 | 46.35 | 0 | 0 | 0 | 0 | 100 | 0 | 1673.2 | -0.31 | H1959 | A_MgCS-11 | 13/02/22 | sio2al2o3mgocao | 5465
staffmnkmcph_33.7_0_5.7_0_0_0_14.3_46.4_0_0_0_0 | 33.65 | 0 | 5.67 | 0 | 0 | 0 | 14.33 | 46.35 | 0 | 0 | 0 | 0 | 100 | 0 | 1723.2 | -0.55 | H1959 | A_MgCS-11 | 13/02/22 | sio2al2o3mgocao | 5466
staffmnkmcph_33.7_0_5.7_0_0_0_14.3_46.4_0_0_0_0 | 33.65 | 0 | 5.67 | 0 | 0 | 0 | 14.33 | 46.35 | 0 | 0 | 0 | 0 | 100 | 0 | 1773.2 | -0.75 | H1959 | A_MgCS-11 | 13/02/22 | sio2al2o3mgocao | 5467
staffmnkmcph_33.7_0_5.7_0_0_0_14.3_46.4_0_0_0_0 | 33.65 | 0 | 5.67 | 0 | 0 | 0 | 14.33 | 46.35 | 0 | 0 | 0 | 0 | 100 | 0 | 1823.2 | -0.85 | H1959 | A_MgCS-11 | 13/02/22 | sio2al2o3mgocao | 5468
staffmnkmcph_33_0_5.6_0_0_0_21.1_40.4_0_0_0_0 | 32.98 | 0 | 5.55 | 0 | 0 | 0 | 21.07 | 40.39 | 0 | 0 | 0 | 0 | 99.99 | 0 | 1673.2 | -0.46 | H1959 | A_MgCS-12 | 13/02/22 | sio2al2o3mgocao | 5469
staffmnkmcph_33_0_5.6_0_0_0_21.1_40.4_0_0_0_0 | 32.98 | 0 | 5.55 | 0 | 0 | 0 | 21.07 | 40.39 | 0 | 0 | 0 | 0 | 99.99 | 0 | 1723.2 | -0.68 | H1959 | A_MgCS-12 | 13/02/22 | sio2al2o3mgocao | 5470
staffmnkmcph_33_0_5.6_0_0_0_21.1_40.4_0_0_0_0 | 32.98 | 0 | 5.55 | 0 | 0 | 0 | 21.07 | 40.39 | 0 | 0 | 0 | 0 | 99.99 | 0 | 1773.2 | -0.85 | H1959 | A_MgCS-12 | 13/02/22 | sio2al2o3mgocao | 5471
staffmnkmcph_33_0_5.6_0_0_0_21.1_40.4_0_0_0_0 | 32.98 | 0 | 5.55 | 0 | 0 | 0 | 21.07 | 40.39 | 0 | 0 | 0 | 0 | 99.99 | 0 | 1823.2 | -0.96 | H1959 | A_MgCS-12 | 13/02/22 | sio2al2o3mgocao | 5472
staffmnkmcph_28.7_0_5.7_0_0_0_14.3_51.3_0_0_0_0 | 28.74 | 0 | 5.65 | 0 | 0 | 0 | 14.28 | 51.33 | 0 | 0 | 0 | 0 | 100 | 0 | 1723.2 | 0.45 | H1959 | A_MgCS-13 | 13/02/22 | sio2al2o3mgocao | 5473
staffmnkmcph_28.7_0_5.7_0_0_0_14.3_51.3_0_0_0_0 | 28.74 | 0 | 5.65 | 0 | 0 | 0 | 14.28 | 51.33 | 0 | 0 | 0 | 0 | 100 | 0 | 1773.2 | 0.16 | H1959 | A_MgCS-13 | 13/02/22 | sio2al2o3mgocao | 5474
staffmnkmcph_28.7_0_5.7_0_0_0_14.3_51.3_0_0_0_0 | 28.74 | 0 | 5.65 | 0 | 0 | 0 | 14.28 | 51.33 | 0 | 0 | 0 | 0 | 100 | 0 | 1823.2 | -0.08 | H1959 | A_MgCS-13 | 13/02/22 | sio2al2o3mgocao | 5475
staffmnkmcph_28.2_0_5.5_0_0_0_21_45.3_0_0_0_0 | 28.18 | 0 | 5.54 | 0 | 0 | 0 | 21 | 45.28 | 0 | 0 | 0 | 0 | 100 | 0 | 1723.2 | 0.07 | H1959 | A_MgCS-14 | 13/02/22 | sio2al2o3mgocao | 5476
staffmnkmcph_28.2_0_5.5_0_0_0_21_45.3_0_0_0_0 | 28.18 | 0 | 5.54 | 0 | 0 | 0 | 21 | 45.28 | 0 | 0 | 0 | 0 | 100 | 0 | 1773.2 | -0.52 | H1959 | A_MgCS-14 | 13/02/22 | sio2al2o3mgocao | 5477
staffmnkmcph_28.2_0_5.5_0_0_0_21_45.3_0_0_0_0 | 28.18 | 0 | 5.54 | 0 | 0 | 0 | 21 | 45.28 | 0 | 0 | 0 | 0 | 100 | 0 | 1823.2 | -0.68 | H1959 | A_MgCS-14 | 13/02/22 | sio2al2o3mgocao | 5478
staffmnkmcph_24.5_0_11.6_0_0_0_21.9_42_0_0_0_0 | 24.51 | 0 | 11.56 | 0 | 0 | 0 | 21.92 | 42.02 | 0 | 0 | 0 | 0 | 100.01 | 0 | 1673.2 | -0.24 | H1959 | A_MgCS-15 | 13/02/22 | sio2al2o3mgocao | 5479
staffmnkmcph_24.5_0_11.6_0_0_0_21.9_42_0_0_0_0 | 24.51 | 0 | 11.56 | 0 | 0 | 0 | 21.92 | 42.02 | 0 | 0 | 0 | 0 | 100.01 | 0 | 1723.2 | -0.5 | H1959 | A_MgCS-15 | 13/02/22 | sio2al2o3mgocao | 5480
staffmnkmcph_24.5_0_11.6_0_0_0_21.9_42_0_0_0_0 | 24.51 | 0 | 11.56 | 0 | 0 | 0 | 21.92 | 42.02 | 0 | 0 | 0 | 0 | 100.01 | 0 | 1773.2 | -0.6 | H1959 | A_MgCS-15 | 13/02/22 | sio2al2o3mgocao | 5481
staffmnkmcph_24.5_0_11.6_0_0_0_21.9_42_0_0_0_0 | 24.51 | 0 | 11.56 | 0 | 0 | 0 | 21.92 | 42.02 | 0 | 0 | 0 | 0 | 100.01 | 0 | 1823.2 | -0.68 | H1959 | A_MgCS-15 | 13/02/22 | sio2al2o3mgocao | 5482
staffmnkmcph_20_0_11.8_0_0_0_14.9_53.4_0_0_0_0 | 19.95 | 0 | 11.76 | 0 | 0 | 0 | 14.87 | 53.42 | 0 | 0 | 0 | 0 | 100 | 0 | 1723.2 | 0.33 | H1959 | A_MgCS-16 | 13/02/22 | sio2al2o3mgocao | 5483
staffmnkmcph_20_0_11.8_0_0_0_14.9_53.4_0_0_0_0 | 19.95 | 0 | 11.76 | 0 | 0 | 0 | 14.87 | 53.42 | 0 | 0 | 0 | 0 | 100 | 0 | 1773.2 | -0.28 | H1959 | A_MgCS-16 | 13/02/22 | sio2al2o3mgocao | 5484
staffmnkmcph_20_0_11.8_0_0_0_14.9_53.4_0_0_0_0 | 19.95 | 0 | 11.76 | 0 | 0 | 0 | 14.87 | 53.42 | 0 | 0 | 0 | 0 | 100 | 0 | 1823.2 | -0.36 | H1959 | A_MgCS-16 | 13/02/22 | sio2al2o3mgocao | 5485
staffmnkmcph_69.2_0_10.9_0_0_0_9.9_10_0_0_0_0 | 69.17 | 0 | 10.94 | 0 | 0 | 0 | 9.89 | 10 | 0 | 0 | 0 | 0 | 100 | 0 | 1573.2 | 2.97 | JB1959 | A_MgCS-17 | 13/02/22 | sio2al2o3mgocao | 5486
staffmnkmcph_69.2_0_10.9_0_0_0_9.9_10_0_0_0_0 | 69.17 | 0 | 10.94 | 0 | 0 | 0 | 9.89 | 10 | 0 | 0 | 0 | 0 | 100 | 0 | 1623.2 | 2.63 | JB1959 | A_MgCS-17 | 13/02/22 | sio2al2o3mgocao | 5487
staffmnkmcph_69.2_0_10.9_0_0_0_9.9_10_0_0_0_0 | 69.17 | 0 | 10.94 | 0 | 0 | 0 | 9.89 | 10 | 0 | 0 | 0 | 0 | 100 | 0 | 1673.2 | 2.34 | JB1959 | A_MgCS-17 | 13/02/22 | sio2al2o3mgocao | 5488
staffmnkmcph_69.2_0_10.9_0_0_0_9.9_10_0_0_0_0 | 69.17 | 0 | 10.94 | 0 | 0 | 0 | 9.89 | 10 | 0 | 0 | 0 | 0 | 100 | 0 | 1723.2 | 2.03 | JB1959 | A_MgCS-17 | 13/02/22 | sio2al2o3mgocao | 5489
staffmnkmcph_69_0_11_0_0_0_20_0_0_0_0_0 | 69.01 | 0 | 10.96 | 0 | 0 | 0 | 20.03 | 0 | 0 | 0 | 0 | 0 | 100 | 0 | 1573.2 | 2.97 | JB1959 | A_MgCS-18 | 13/02/22 | sio2al2o3mgo | 5490
staffmnkmcph_69_0_11_0_0_0_20_0_0_0_0_0 | 69.01 | 0 | 10.96 | 0 | 0 | 0 | 20.03 | 0 | 0 | 0 | 0 | 0 | 100 | 0 | 1623.2 | 2.62 | JB1959 | A_MgCS-18 | 13/02/22 | sio2al2o3mgo | 5491
staffmnkmcph_69_0_11_0_0_0_20_0_0_0_0_0 | 69.01 | 0 | 10.96 | 0 | 0 | 0 | 20.03 | 0 | 0 | 0 | 0 | 0 | 100 | 0 | 1673.2 | 2.29 | JB1959 | A_MgCS-18 | 13/02/22 | sio2al2o3mgo | 5492
staffmnkmcph_69_0_11_0_0_0_20_0_0_0_0_0 | 69.01 | 0 | 10.96 | 0 | 0 | 0 | 20.03 | 0 | 0 | 0 | 0 | 0 | 100 | 0 | 1723.2 | 1.99 | JB1959 | A_MgCS-18 | 13/02/22 | sio2al2o3mgo | 5493
staffmnkmcph_69.1_0_11_0_0_0_0_19.9_0_0_0_0 | 69.1 | 0 | 10.96 | 0 | 0 | 0 | 0 | 19.94 | 0 | 0 | 0 | 0 | 100 | 0 | 1523.2 | 3.18 | JB1959 | A_MgCS-19 | 13/02/22 | sio2al2o3cao | 5494
staffmnkmcph_69.1_0_11_0_0_0_0_19.9_0_0_0_0 | 69.1 | 0 | 10.96 | 0 | 0 | 0 | 0 | 19.94 | 0 | 0 | 0 | 0 | 100 | 0 | 1573.2 | 2.83 | JB1959 | A_MgCS-19 | 13/02/22 | sio2al2o3cao | 5495
staffmnkmcph_69.1_0_11_0_0_0_0_19.9_0_0_0_0 | 69.1 | 0 | 10.96 | 0 | 0 | 0 | 0 | 19.94 | 0 | 0 | 0 | 0 | 100 | 0 | 1623.2 | 2.49 | JB1959 | A_MgCS-19 | 13/02/22 | sio2al2o3cao | 5496
staffmnkmcph_69.1_0_11_0_0_0_0_19.9_0_0_0_0 | 69.1 | 0 | 10.96 | 0 | 0 | 0 | 0 | 19.94 | 0 | 0 | 0 | 0 | 100 | 0 | 1673.2 | 2.18 | JB1959 | A_MgCS-19 | 13/02/22 | sio2al2o3cao | 5497
staffmnkmcph_69.1_0_11_0_0_0_0_19.9_0_0_0_0 | 69.1 | 0 | 10.96 | 0 | 0 | 0 | 0 | 19.94 | 0 | 0 | 0 | 0 | 100 | 0 | 1723.2 | 1.89 | JB1959 | A_MgCS-19 | 13/02/22 | sio2al2o3cao | 5498
staffmnkmcph_62.7_0_9.2_0_0_0_28.1_0_0_0_0_0 | 62.68 | 0 | 9.22 | 0 | 0 | 0 | 28.1 | 0 | 0 | 0 | 0 | 0 | 100 | 0 | 1573.2 | 2.27 | JB1959 | A_MgCS-20 | 13/02/22 | sio2al2o3mgo | 5499
staffmnkmcph_62.7_0_9.2_0_0_0_28.1_0_0_0_0_0 | 62.68 | 0 | 9.22 | 0 | 0 | 0 | 28.1 | 0 | 0 | 0 | 0 | 0 | 100 | 0 | 1623.2 | 1.94 | JB1959 | A_MgCS-20 | 13/02/22 | sio2al2o3mgo | 5500
staffmnkmcph_62.7_0_9.2_0_0_0_28.1_0_0_0_0_0 | 62.68 | 0 | 9.22 | 0 | 0 | 0 | 28.1 | 0 | 0 | 0 | 0 | 0 | 100 | 0 | 1673.2 | 1.62 | JB1959 | A_MgCS-20 | 13/02/22 | sio2al2o3mgo | 5501
staffmnkmcph_62.7_0_9.2_0_0_0_28.1_0_0_0_0_0 | 62.68 | 0 | 9.22 | 0 | 0 | 0 | 28.1 | 0 | 0 | 0 | 0 | 0 | 100 | 0 | 1723.2 | 1.3 | JB1959 | A_MgCS-20 | 13/02/22 | sio2al2o3mgo | 5502
staffmnkmcph_59.5_0_14.3_0_0_0_13.1_13_0_0_0_0 | 59.53 | 0 | 14.33 | 0 | 0 | 0 | 13.12 | 13.02 | 0 | 0 | 0 | 0 | 100 | 0 | 1573.2 | 2.17 | JB1959 | A_MgCS-21 | 13/02/22 | sio2al2o3mgocao | 5503
staffmnkmcph_59.5_0_14.3_0_0_0_13.1_13_0_0_0_0 | 59.53 | 0 | 14.33 | 0 | 0 | 0 | 13.12 | 13.02 | 0 | 0 | 0 | 0 | 100 | 0 | 1623.2 | 1.83 | JB1959 | A_MgCS-21 | 13/02/22 | sio2al2o3mgocao | 5504
staffmnkmcph_59.5_0_14.3_0_0_0_13.1_13_0_0_0_0 | 59.53 | 0 | 14.33 | 0 | 0 | 0 | 13.12 | 13.02 | 0 | 0 | 0 | 0 | 100 | 0 | 1673.2 | 1.49 | JB1959 | A_MgCS-21 | 13/02/22 | sio2al2o3mgocao | 5505
staffmnkmcph_59.5_0_14.3_0_0_0_13.1_13_0_0_0_0 | 59.53 | 0 | 14.33 | 0 | 0 | 0 | 13.12 | 13.02 | 0 | 0 | 0 | 0 | 100 | 0 | 1723.2 | 1.18 | JB1959 | A_MgCS-21 | 13/02/22 | sio2al2o3mgocao | 5506
staffmnkmcph_62.9_0_9.2_0_0_0_14_13.9_0_0_0_0 | 62.86 | 0 | 9.21 | 0 | 0 | 0 | 13.99 | 13.94 | 0 | 0 | 0 | 0 | 100 | 0 | 1523.2 | 2.47 | JB1959 | A_MgCS-22 | 13/02/22 | sio2al2o3mgocao | 5507
staffmnkmcph_62.9_0_9.2_0_0_0_14_13.9_0_0_0_0 | 62.86 | 0 | 9.21 | 0 | 0 | 0 | 13.99 | 13.94 | 0 | 0 | 0 | 0 | 100 | 0 | 1573.2 | 2.1 | JB1959 | A_MgCS-22 | 13/02/22 | sio2al2o3mgocao | 5508
staffmnkmcph_62.9_0_9.2_0_0_0_14_13.9_0_0_0_0 | 62.86 | 0 | 9.21 | 0 | 0 | 0 | 13.99 | 13.94 | 0 | 0 | 0 | 0 | 100 | 0 | 1623.2 | 1.79 | JB1959 | A_MgCS-22 | 13/02/22 | sio2al2o3mgocao | 5509
staffmnkmcph_62.9_0_9.2_0_0_0_14_13.9_0_0_0_0 | 62.86 | 0 | 9.21 | 0 | 0 | 0 | 13.99 | 13.94 | 0 | 0 | 0 | 0 | 100 | 0 | 1673.2 | 1.49 | JB1959 | A_MgCS-22 | 13/02/22 | sio2al2o3mgocao | 5510
staffmnkmcph_62.9_0_9.2_0_0_0_14_13.9_0_0_0_0 | 62.86 | 0 | 9.21 | 0 | 0 | 0 | 13.99 | 13.94 | 0 | 0 | 0 | 0 | 100 | 0 | 1723.2 | 1.18 | JB1959 | A_MgCS-22 | 13/02/22 | sio2al2o3mgocao | 5511
staffmnkmcph_59.5_0_14.3_0_0_0_26.2_0_0_0_0_0 | 59.51 | 0 | 14.34 | 0 | 0 | 0 | 26.15 | 0 | 0 | 0 | 0 | 0 | 100 | 0 | 1573.2 | 2.24 | JB1959 | A_MgCS-23 | 13/02/22 | sio2al2o3mgo | 5512
staffmnkmcph_59.5_0_14.3_0_0_0_26.2_0_0_0_0_0 | 59.51 | 0 | 14.34 | 0 | 0 | 0 | 26.15 | 0 | 0 | 0 | 0 | 0 | 100 | 0 | 1623.2 | 1.77 | JB1959 | A_MgCS-23 | 13/02/22 | sio2al2o3mgo | 5513
staffmnkmcph_59.5_0_14.3_0_0_0_26.2_0_0_0_0_0 | 59.51 | 0 | 14.34 | 0 | 0 | 0 | 26.15 | 0 | 0 | 0 | 0 | 0 | 100 | 0 | 1673.2 | 1.43 | JB1959 | A_MgCS-23 | 13/02/22 | sio2al2o3mgo | 5514
staffmnkmcph_59.5_0_14.3_0_0_0_26.2_0_0_0_0_0 | 59.51 | 0 | 14.34 | 0 | 0 | 0 | 26.15 | 0 | 0 | 0 | 0 | 0 | 100 | 0 | 1723.2 | 1.18 | JB1959 | A_MgCS-23 | 13/02/22 | sio2al2o3mgo | 5515
staffmnkmcph_59.5_0_14.4_0_0_0_0_26.1_0_0_0_0 | 59.54 | 0 | 14.36 | 0 | 0 | 0 | 0 | 26.1 | 0 | 0 | 0 | 0 | 100 | 0 | 1573.2 | 2.06 | JB1959 | A_MgCS-24 | 13/02/22 | sio2al2o3cao | 5516
staffmnkmcph_59.5_0_14.4_0_0_0_0_26.1_0_0_0_0 | 59.54 | 0 | 14.36 | 0 | 0 | 0 | 0 | 26.1 | 0 | 0 | 0 | 0 | 100 | 0 | 1623.2 | 1.72 | JB1959 | A_MgCS-24 | 13/02/22 | sio2al2o3cao | 5517
staffmnkmcph_59.5_0_14.4_0_0_0_0_26.1_0_0_0_0 | 59.54 | 0 | 14.36 | 0 | 0 | 0 | 0 | 26.1 | 0 | 0 | 0 | 0 | 100 | 0 | 1673.2 | 1.43 | JB1959 | A_MgCS-24 | 13/02/22 | sio2al2o3cao | 5518
staffmnkmcph_59.5_0_14.4_0_0_0_0_26.1_0_0_0_0 | 59.54 | 0 | 14.36 | 0 | 0 | 0 | 0 | 26.1 | 0 | 0 | 0 | 0 | 100 | 0 | 1723.2 | 1.16 | JB1959 | A_MgCS-24 | 13/02/22 | sio2al2o3cao | 5519
staffmnkmcph_62.8_0_9.2_0_0_0_0_28_0_0_0_0 | 62.76 | 0 | 9.24 | 0 | 0 | 0 | 0 | 28 | 0 | 0 | 0 | 0 | 100 | 0 | 1523.2 | 2.24 | JB1959 | A_MgCS-25 | 13/02/22 | sio2al2o3cao | 5520
staffmnkmcph_62.8_0_9.2_0_0_0_0_28_0_0_0_0 | 62.76 | 0 | 9.24 | 0 | 0 | 0 | 0 | 28 | 0 | 0 | 0 | 0 | 100 | 0 | 1573.2 | 1.86 | JB1959 | A_MgCS-25 | 13/02/22 | sio2al2o3cao | 5521
staffmnkmcph_62.8_0_9.2_0_0_0_0_28_0_0_0_0 | 62.76 | 0 | 9.24 | 0 | 0 | 0 | 0 | 28 | 0 | 0 | 0 | 0 | 100 | 0 | 1623.2 | 1.53 | JB1959 | A_MgCS-25 | 13/02/22 | sio2al2o3cao | 5522
staffmnkmcph_62.8_0_9.2_0_0_0_0_28_0_0_0_0 | 62.76 | 0 | 9.24 | 0 | 0 | 0 | 0 | 28 | 0 | 0 | 0 | 0 | 100 | 0 | 1673.2 | 1.26 | JB1959 | A_MgCS-25 | 13/02/22 | sio2al2o3cao | 5523
staffmnkmcph_62.8_0_9.2_0_0_0_0_28_0_0_0_0 | 62.76 | 0 | 9.24 | 0 | 0 | 0 | 0 | 28 | 0 | 0 | 0 | 0 | 100 | 0 | 1723.2 | 1.08 | JB1959 | A_MgCS-25 | 13/02/22 | sio2al2o3cao | 5524
staffmnkmcph_70.2_0_15.9_0_0_0_8.1_5.8_0_0_0_0 | 70.24 | 0 | 15.92 | 0 | 0 | 0 | 8.05 | 5.79 | 0 | 0 | 0 | 0 | 100 | 0 | 1773.2 | 2.01 | MY1954 | A_MgCS-48 | 13/02/22 | sio2al2o3mgocao | 5525
staffmnkmcph_68.5_0_12.4_0_0_0_7.9_11.3_0_0_0_0 | 68.46 | 0 | 12.41 | 0 | 0 | 0 | 7.85 | 11.28 | 0 | 0 | 0 | 0 | 100 | 0 | 1523.2 | 3.48 | MY1954 | A_MgCS-49 | 13/02/22 | sio2al2o3mgocao | 5526
staffmnkmcph_68.5_0_12.4_0_0_0_7.9_11.3_0_0_0_0 | 68.46 | 0 | 12.41 | 0 | 0 | 0 | 7.85 | 11.28 | 0 | 0 | 0 | 0 | 100 | 0 | 1573.2 | 3.08 | MY1954 | A_MgCS-49 | 13/02/22 | sio2al2o3mgocao | 5527
staffmnkmcph_68.5_0_12.4_0_0_0_7.9_11.3_0_0_0_0 | 68.46 | 0 | 12.41 | 0 | 0 | 0 | 7.85 | 11.28 | 0 | 0 | 0 | 0 | 100 | 0 | 1623.2 | 2.71 | MY1954 | A_MgCS-49 | 13/02/22 | sio2al2o3mgocao | 5528
staffmnkmcph_68.5_0_12.4_0_0_0_7.9_11.3_0_0_0_0 | 68.46 | 0 | 12.41 | 0 | 0 | 0 | 7.85 | 11.28 | 0 | 0 | 0 | 0 | 100 | 0 | 1673.2 | 2.38 | MY1954 | A_MgCS-49 | 13/02/22 | sio2al2o3mgocao | 5529
staffmnkmcph_68.5_0_12.4_0_0_0_7.9_11.3_0_0_0_0 | 68.46 | 0 | 12.41 | 0 | 0 | 0 | 7.85 | 11.28 | 0 | 0 | 0 | 0 | 100 | 0 | 1723.2 | 2.08 | MY1954 | A_MgCS-49 | 13/02/22 | sio2al2o3mgocao | 5530
staffmnkmcph_68.5_0_12.4_0_0_0_7.9_11.3_0_0_0_0 | 68.46 | 0 | 12.41 | 0 | 0 | 0 | 7.85 | 11.28 | 0 | 0 | 0 | 0 | 100 | 0 | 1773.2 | 1.83 | MY1954 | A_MgCS-49 | 13/02/22 | sio2al2o3mgocao | 5531
staffmnkmcph_67_0_12.2_0_0_0_15.4_5.5_0_0_0_0 | 66.97 | 0 | 12.15 | 0 | 0 | 0 | 15.36 | 5.52 | 0 | 0 | 0 | 0 | 100 | 0 | 1523.2 | 3.24 | MY1954 | A_MgCS-50 | 13/02/22 | sio2al2o3mgocao | 5532
staffmnkmcph_67_0_12.2_0_0_0_15.4_5.5_0_0_0_0 | 66.97 | 0 | 12.15 | 0 | 0 | 0 | 15.36 | 5.52 | 0 | 0 | 0 | 0 | 100 | 0 | 1573.2 | 2.84 | MY1954 | A_MgCS-50 | 13/02/22 | sio2al2o3mgocao | 5533
staffmnkmcph_67_0_12.2_0_0_0_15.4_5.5_0_0_0_0 | 66.97 | 0 | 12.15 | 0 | 0 | 0 | 15.36 | 5.52 | 0 | 0 | 0 | 0 | 100 | 0 | 1623.2 | 2.48 | MY1954 | A_MgCS-50 | 13/02/22 | sio2al2o3mgocao | 5534
staffmnkmcph_67_0_12.2_0_0_0_15.4_5.5_0_0_0_0 | 66.97 | 0 | 12.15 | 0 | 0 | 0 | 15.36 | 5.52 | 0 | 0 | 0 | 0 | 100 | 0 | 1673.2 | 2.16 | MY1954 | A_MgCS-50 | 13/02/22 | sio2al2o3mgocao | 5535
staffmnkmcph_67_0_12.2_0_0_0_15.4_5.5_0_0_0_0 | 66.97 | 0 | 12.15 | 0 | 0 | 0 | 15.36 | 5.52 | 0 | 0 | 0 | 0 | 100 | 0 | 1723.2 | 1.87 | MY1954 | A_MgCS-50 | 13/02/22 | sio2al2o3mgocao | 5536
staffmnkmcph_67_0_12.2_0_0_0_15.4_5.5_0_0_0_0 | 66.97 | 0 | 12.15 | 0 | 0 | 0 | 15.36 | 5.52 | 0 | 0 | 0 | 0 | 100 | 0 | 1773.2 | 1.62 | MY1954 | A_MgCS-50 | 13/02/22 | sio2al2o3mgocao | 5537
staffmnkmcph_64.6_0_15.9_0_0_0_8_11.5_0_0_0_0 | 64.59 | 0 | 15.86 | 0 | 0 | 0 | 8.02 | 11.53 | 0 | 0 | 0 | 0 | 100 | 0 | 1523.2 | 3.26 | MY1954 | A_MgCS-51 | 13/02/22 | sio2al2o3mgocao | 5538
staffmnkmcph_64.6_0_15.9_0_0_0_8_11.5_0_0_0_0 | 64.59 | 0 | 15.86 | 0 | 0 | 0 | 8.02 | 11.53 | 0 | 0 | 0 | 0 | 100 | 0 | 1573.2 | 2.86 | MY1954 | A_MgCS-51 | 13/02/22 | sio2al2o3mgocao | 5539
staffmnkmcph_64.6_0_15.9_0_0_0_8_11.5_0_0_0_0 | 64.59 | 0 | 15.86 | 0 | 0 | 0 | 8.02 | 11.53 | 0 | 0 | 0 | 0 | 100 | 0 | 1623.2 | 2.47 | MY1954 | A_MgCS-51 | 13/02/22 | sio2al2o3mgocao | 5540
staffmnkmcph_64.6_0_15.9_0_0_0_8_11.5_0_0_0_0 | 64.59 | 0 | 15.86 | 0 | 0 | 0 | 8.02 | 11.53 | 0 | 0 | 0 | 0 | 100 | 0 | 1673.2 | 2.13 | MY1954 | A_MgCS-51 | 13/02/22 | sio2al2o3mgocao | 5541
staffmnkmcph_64.6_0_15.9_0_0_0_8_11.5_0_0_0_0 | 64.59 | 0 | 15.86 | 0 | 0 | 0 | 8.02 | 11.53 | 0 | 0 | 0 | 0 | 100 | 0 | 1723.2 | 1.82 | MY1954 | A_MgCS-51 | 13/02/22 | sio2al2o3mgocao | 5542
staffmnkmcph_64.6_0_15.9_0_0_0_8_11.5_0_0_0_0 | 64.59 | 0 | 15.86 | 0 | 0 | 0 | 8.02 | 11.53 | 0 | 0 | 0 | 0 | 100 | 0 | 1773.2 | 1.54 | MY1954 | A_MgCS-51 | 13/02/22 | sio2al2o3mgocao | 5543
staffmnkmcph_66.8_0_9.1_0_0_0_7.7_16.5_0_0_0_0 | 66.77 | 0 | 9.08 | 0 | 0 | 0 | 7.65 | 16.5 | 0 | 0 | 0 | 0 | 100 | 0 | 1523.2 | 2.93 | MY1954 | A_MgCS-52 | 13/02/22 | sio2al2o3mgocao | 5544
staffmnkmcph_66.8_0_9.1_0_0_0_7.7_16.5_0_0_0_0 | 66.77 | 0 | 9.08 | 0 | 0 | 0 | 7.65 | 16.5 | 0 | 0 | 0 | 0 | 100 | 0 | 1573.2 | 2.53 | MY1954 | A_MgCS-52 | 13/02/22 | sio2al2o3mgocao | 5545
staffmnkmcph_66.8_0_9.1_0_0_0_7.7_16.5_0_0_0_0 | 66.77 | 0 | 9.08 | 0 | 0 | 0 | 7.65 | 16.5 | 0 | 0 | 0 | 0 | 100 | 0 | 1623.2 | 2.2 | MY1954 | A_MgCS-52 | 13/02/22 | sio2al2o3mgocao | 5546
staffmnkmcph_66.8_0_9.1_0_0_0_7.7_16.5_0_0_0_0 | 66.77 | 0 | 9.08 | 0 | 0 | 0 | 7.65 | 16.5 | 0 | 0 | 0 | 0 | 100 | 0 | 1673.2 | 1.91 | MY1954 | A_MgCS-52 | 13/02/22 | sio2al2o3mgocao | 5547
staffmnkmcph_66.8_0_9.1_0_0_0_7.7_16.5_0_0_0_0 | 66.77 | 0 | 9.08 | 0 | 0 | 0 | 7.65 | 16.5 | 0 | 0 | 0 | 0 | 100 | 0 | 1723.2 | 1.65 | MY1954 | A_MgCS-52 | 13/02/22 | sio2al2o3mgocao | 5548
staffmnkmcph_66.8_0_9.1_0_0_0_7.7_16.5_0_0_0_0 | 66.77 | 0 | 9.08 | 0 | 0 | 0 | 7.65 | 16.5 | 0 | 0 | 0 | 0 | 100 | 0 | 1773.2 | 1.41 | MY1954 | A_MgCS-52 | 13/02/22 | sio2al2o3mgocao | 5549
staffmnkmcph_63.2_0_15.5_0_0_0_15.7_5.6_0_0_0_0 | 63.16 | 0 | 15.51 | 0 | 0 | 0 | 15.69 | 5.64 | 0 | 0 | 0 | 0 | 100 | 0 | 1523.2 | 3.08 | MY1954 | A_MgCS-53 | 13/02/22 | sio2al2o3mgocao | 5550
staffmnkmcph_63.2_0_15.5_0_0_0_15.7_5.6_0_0_0_0 | 63.16 | 0 | 15.51 | 0 | 0 | 0 | 15.69 | 5.64 | 0 | 0 | 0 | 0 | 100 | 0 | 1573.2 | 2.61 | MY1954 | A_MgCS-53 | 13/02/22 | sio2al2o3mgocao | 5551
staffmnkmcph_63.2_0_15.5_0_0_0_15.7_5.6_0_0_0_0 | 63.16 | 0 | 15.51 | 0 | 0 | 0 | 15.69 | 5.64 | 0 | 0 | 0 | 0 | 100 | 0 | 1623.2 | 2.24 | MY1954 | A_MgCS-53 | 13/02/22 | sio2al2o3mgocao | 5552
staffmnkmcph_63.2_0_15.5_0_0_0_15.7_5.6_0_0_0_0 | 63.16 | 0 | 15.51 | 0 | 0 | 0 | 15.69 | 5.64 | 0 | 0 | 0 | 0 | 100 | 0 | 1673.2 | 1.91 | MY1954 | A_MgCS-53 | 13/02/22 | sio2al2o3mgocao | 5553
staffmnkmcph_63.2_0_15.5_0_0_0_15.7_5.6_0_0_0_0 | 63.16 | 0 | 15.51 | 0 | 0 | 0 | 15.69 | 5.64 | 0 | 0 | 0 | 0 | 100 | 0 | 1723.2 | 1.62 | MY1954 | A_MgCS-53 | 13/02/22 | sio2al2o3mgocao | 5554
staffmnkmcph_63.2_0_15.5_0_0_0_15.7_5.6_0_0_0_0 | 63.16 | 0 | 15.51 | 0 | 0 | 0 | 15.69 | 5.64 | 0 | 0 | 0 | 0 | 100 | 0 | 1773.2 | 1.36 | MY1954 | A_MgCS-53 | 13/02/22 | sio2al2o3mgocao | 5555
staffmnkmcph_65.4_0_8.9_0_0_0_15_10.8_0_0_0_0 | 65.35 | 0 | 8.89 | 0 | 0 | 0 | 14.99 | 10.77 | 0 | 0 | 0 | 0 | 100 | 0 | 1523.2 | 2.83 | MY1954 | A_MgCS-54 | 13/02/22 | sio2al2o3mgocao | 5556
staffmnkmcph_65.4_0_8.9_0_0_0_15_10.8_0_0_0_0 | 65.35 | 0 | 8.89 | 0 | 0 | 0 | 14.99 | 10.77 | 0 | 0 | 0 | 0 | 100 | 0 | 1573.2 | 2.47 | MY1954 | A_MgCS-54 | 13/02/22 | sio2al2o3mgocao | 5557
staffmnkmcph_65.4_0_8.9_0_0_0_15_10.8_0_0_0_0 | 65.35 | 0 | 8.89 | 0 | 0 | 0 | 14.99 | 10.77 | 0 | 0 | 0 | 0 | 100 | 0 | 1623.2 | 2.15 | MY1954 | A_MgCS-54 | 13/02/22 | sio2al2o3mgocao | 5558
staffmnkmcph_65.4_0_8.9_0_0_0_15_10.8_0_0_0_0 | 65.35 | 0 | 8.89 | 0 | 0 | 0 | 14.99 | 10.77 | 0 | 0 | 0 | 0 | 100 | 0 | 1673.2 | 1.86 | MY1954 | A_MgCS-54 | 13/02/22 | sio2al2o3mgocao | 5559
staffmnkmcph_65.4_0_8.9_0_0_0_15_10.8_0_0_0_0 | 65.35 | 0 | 8.89 | 0 | 0 | 0 | 14.99 | 10.77 | 0 | 0 | 0 | 0 | 100 | 0 | 1723.2 | 1.59 | MY1954 | A_MgCS-54 | 13/02/22 | sio2al2o3mgocao | 5560
staffmnkmcph_65.4_0_8.9_0_0_0_15_10.8_0_0_0_0 | 65.35 | 0 | 8.89 | 0 | 0 | 0 | 14.99 | 10.77 | 0 | 0 | 0 | 0 | 100 | 0 | 1773.2 | 1.35 | MY1954 | A_MgCS-54 | 13/02/22 | sio2al2o3mgocao | 5561
staffmnkmcph_63_0_12.4_0_0_0_7.8_16.9_0_0_0_0 | 62.95 | 0 | 12.37 | 0 | 0 | 0 | 7.82 | 16.86 | 0 | 0 | 0 | 0 | 100 | 0 | 1523.2 | 2.8 | MY1954 | A_MgCS-55 | 13/02/22 | sio2al2o3mgocao | 5562
staffmnkmcph_63_0_12.4_0_0_0_7.8_16.9_0_0_0_0 | 62.95 | 0 | 12.37 | 0 | 0 | 0 | 7.82 | 16.86 | 0 | 0 | 0 | 0 | 100 | 0 | 1573.2 | 2.43 | MY1954 | A_MgCS-55 | 13/02/22 | sio2al2o3mgocao | 5563
staffmnkmcph_63_0_12.4_0_0_0_7.8_16.9_0_0_0_0 | 62.95 | 0 | 12.37 | 0 | 0 | 0 | 7.82 | 16.86 | 0 | 0 | 0 | 0 | 100 | 0 | 1623.2 | 2.08 | MY1954 | A_MgCS-55 | 13/02/22 | sio2al2o3mgocao | 5564
staffmnkmcph_63_0_12.4_0_0_0_7.8_16.9_0_0_0_0 | 62.95 | 0 | 12.37 | 0 | 0 | 0 | 7.82 | 16.86 | 0 | 0 | 0 | 0 | 100 | 0 | 1673.2 | 1.78 | MY1954 | A_MgCS-55 | 13/02/22 | sio2al2o3mgocao | 5565
staffmnkmcph_63_0_12.4_0_0_0_7.8_16.9_0_0_0_0 | 62.95 | 0 | 12.37 | 0 | 0 | 0 | 7.82 | 16.86 | 0 | 0 | 0 | 0 | 100 | 0 | 1723.2 | 1.51 | MY1954 | A_MgCS-55 | 13/02/22 | sio2al2o3mgocao | 5566
staffmnkmcph_63_0_12.4_0_0_0_7.8_16.9_0_0_0_0 | 62.95 | 0 | 12.37 | 0 | 0 | 0 | 7.82 | 16.86 | 0 | 0 | 0 | 0 | 100 | 0 | 1773.2 | 1.26 | MY1954 | A_MgCS-55 | 13/02/22 | sio2al2o3mgocao | 5567
staffmnkmcph_64_0_8.7_0_0_0_22_5.3_0_0_0_0 | 64.01 | 0 | 8.7 | 0 | 0 | 0 | 22.01 | 5.28 | 0 | 0 | 0 | 0 | 100 | 0 | 1573.2 | 2.39 | MY1954 | A_MgCS-56 | 13/02/22 | sio2al2o3mgocao | 5568
staffmnkmcph_64_0_8.7_0_0_0_22_5.3_0_0_0_0 | 64.01 | 0 | 8.7 | 0 | 0 | 0 | 22.01 | 5.28 | 0 | 0 | 0 | 0 | 100 | 0 | 1623.2 | 2.05 | MY1954 | A_MgCS-56 | 13/02/22 | sio2al2o3mgocao | 5569
staffmnkmcph_64_0_8.7_0_0_0_22_5.3_0_0_0_0 | 64.01 | 0 | 8.7 | 0 | 0 | 0 | 22.01 | 5.28 | 0 | 0 | 0 | 0 | 100 | 0 | 1673.2 | 1.75 | MY1954 | A_MgCS-56 | 13/02/22 | sio2al2o3mgocao | 5570
staffmnkmcph_64_0_8.7_0_0_0_22_5.3_0_0_0_0 | 64.01 | 0 | 8.7 | 0 | 0 | 0 | 22.01 | 5.28 | 0 | 0 | 0 | 0 | 100 | 0 | 1723.2 | 1.49 | MY1954 | A_MgCS-56 | 13/02/22 | sio2al2o3mgocao | 5571
staffmnkmcph_64_0_8.7_0_0_0_22_5.3_0_0_0_0 | 64.01 | 0 | 8.7 | 0 | 0 | 0 | 22.01 | 5.28 | 0 | 0 | 0 | 0 | 100 | 0 | 1773.2 | 1.26 | MY1954 | A_MgCS-56 | 13/02/22 | sio2al2o3mgocao | 5572
staffmnkmcph_61.6_0_12.1_0_0_0_15.3_11_0_0_0_0 | 61.6 | 0 | 12.1 | 0 | 0 | 0 | 15.3 | 11 | 0 | 0 | 0 | 0 | 100 | 0 | 1523.2 | 2.65 | MY1954 | A_MgCS-57 | 13/02/22 | sio2al2o3mgocao | 5573
staffmnkmcph_61.6_0_12.1_0_0_0_15.3_11_0_0_0_0 | 61.6 | 0 | 12.1 | 0 | 0 | 0 | 15.3 | 11 | 0 | 0 | 0 | 0 | 100 | 0 | 1573.2 | 2.27 | MY1954 | A_MgCS-57 | 13/02/22 | sio2al2o3mgocao | 5574
staffmnkmcph_61.6_0_12.1_0_0_0_15.3_11_0_0_0_0 | 61.6 | 0 | 12.1 | 0 | 0 | 0 | 15.3 | 11 | 0 | 0 | 0 | 0 | 100 | 0 | 1623.2 | 1.93 | MY1954 | A_MgCS-57 | 13/02/22 | sio2al2o3mgocao | 5575
staffmnkmcph_61.6_0_12.1_0_0_0_15.3_11_0_0_0_0 | 61.6 | 0 | 12.1 | 0 | 0 | 0 | 15.3 | 11 | 0 | 0 | 0 | 0 | 100 | 0 | 1673.2 | 1.64 | MY1954 | A_MgCS-57 | 13/02/22 | sio2al2o3mgocao | 5576
staffmnkmcph_61.6_0_12.1_0_0_0_15.3_11_0_0_0_0 | 61.6 | 0 | 12.1 | 0 | 0 | 0 | 15.3 | 11 | 0 | 0 | 0 | 0 | 100 | 0 | 1723.2 | 1.38 | MY1954 | A_MgCS-57 | 13/02/22 | sio2al2o3mgocao | 5577
staffmnkmcph_61.6_0_12.1_0_0_0_15.3_11_0_0_0_0 | 61.6 | 0 | 12.1 | 0 | 0 | 0 | 15.3 | 11 | 0 | 0 | 0 | 0 | 100 | 0 | 1773.2 | 1.14 | MY1954 | A_MgCS-57 | 13/02/22 | sio2al2o3mgocao | 5578
staffmnkmcph_65.2_0_5.9_0_0_0_7.5_21.5_0_0_0_0 | 65.15 | 0 | 5.91 | 0 | 0 | 0 | 7.47 | 21.47 | 0 | 0 | 0 | 0 | 100 | 0 | 1523.2 | 2.39 | MY1954 | A_MgCS-58 | 13/02/22 | sio2al2o3mgocao | 5579
staffmnkmcph_65.2_0_5.9_0_0_0_7.5_21.5_0_0_0_0 | 65.15 | 0 | 5.91 | 0 | 0 | 0 | 7.47 | 21.47 | 0 | 0 | 0 | 0 | 100 | 0 | 1573.2 | 2.05 | MY1954 | A_MgCS-58 | 13/02/22 | sio2al2o3mgocao | 5580
staffmnkmcph_65.2_0_5.9_0_0_0_7.5_21.5_0_0_0_0 | 65.15 | 0 | 5.91 | 0 | 0 | 0 | 7.47 | 21.47 | 0 | 0 | 0 | 0 | 100 | 0 | 1623.2 | 1.76 | MY1954 | A_MgCS-58 | 13/02/22 | sio2al2o3mgocao | 5581
staffmnkmcph_65.2_0_5.9_0_0_0_7.5_21.5_0_0_0_0 | 65.15 | 0 | 5.91 | 0 | 0 | 0 | 7.47 | 21.47 | 0 | 0 | 0 | 0 | 100 | 0 | 1673.2 | 1.5 | MY1954 | A_MgCS-58 | 13/02/22 | sio2al2o3mgocao | 5582
staffmnkmcph_65.2_0_5.9_0_0_0_7.5_21.5_0_0_0_0 | 65.15 | 0 | 5.91 | 0 | 0 | 0 | 7.47 | 21.47 | 0 | 0 | 0 | 0 | 100 | 0 | 1723.2 | 1.29 | MY1954 | A_MgCS-58 | 13/02/22 | sio2al2o3mgocao | 5583
staffmnkmcph_65.2_0_5.9_0_0_0_7.5_21.5_0_0_0_0 | 65.15 | 0 | 5.91 | 0 | 0 | 0 | 7.47 | 21.47 | 0 | 0 | 0 | 0 | 100 | 0 | 1773.2 | 1.06 | MY1954 | A_MgCS-58 | 13/02/22 | sio2al2o3mgocao | 5584
staffmnkmcph_63.8_0_5.8_0_0_0_14.6_15.8_0_0_0_0 | 63.81 | 0 | 5.78 | 0 | 0 | 0 | 14.63 | 15.78 | 0 | 0 | 0 | 0 | 100 | 0 | 1573.2 | 2 | MY1954 | A_MgCS-59 | 13/02/22 | sio2al2o3mgocao | 5585
staffmnkmcph_63.8_0_5.8_0_0_0_14.6_15.8_0_0_0_0 | 63.81 | 0 | 5.78 | 0 | 0 | 0 | 14.63 | 15.78 | 0 | 0 | 0 | 0 | 100 | 0 | 1623.2 | 1.7 | MY1954 | A_MgCS-59 | 13/02/22 | sio2al2o3mgocao | 5586
staffmnkmcph_63.8_0_5.8_0_0_0_14.6_15.8_0_0_0_0 | 63.81 | 0 | 5.78 | 0 | 0 | 0 | 14.63 | 15.78 | 0 | 0 | 0 | 0 | 100 | 0 | 1673.2 | 1.43 | MY1954 | A_MgCS-59 | 13/02/22 | sio2al2o3mgocao | 5587
staffmnkmcph_63.8_0_5.8_0_0_0_14.6_15.8_0_0_0_0 | 63.81 | 0 | 5.78 | 0 | 0 | 0 | 14.63 | 15.78 | 0 | 0 | 0 | 0 | 100 | 0 | 1723.2 | 1.2 | MY1954 | A_MgCS-59 | 13/02/22 | sio2al2o3mgocao | 5588
staffmnkmcph_63.8_0_5.8_0_0_0_14.6_15.8_0_0_0_0 | 63.81 | 0 | 5.78 | 0 | 0 | 0 | 14.63 | 15.78 | 0 | 0 | 0 | 0 | 100 | 0 | 1773.2 | 0.99 | MY1954 | A_MgCS-59 | 13/02/22 | sio2al2o3mgocao | 5589
staffmnkmcph_62.5_0_5.7_0_0_0_21.5_10.3_0_0_0_0 | 62.53 | 0 | 5.67 | 0 | 0 | 0 | 21.5 | 10.3 | 0 | 0 | 0 | 0 | 100 | 0 | 1673.2 | 1.37 | MY1954 | A_MgCS-60 | 13/02/22 | sio2al2o3mgocao | 5590
staffmnkmcph_62.5_0_5.7_0_0_0_21.5_10.3_0_0_0_0 | 62.53 | 0 | 5.67 | 0 | 0 | 0 | 21.5 | 10.3 | 0 | 0 | 0 | 0 | 100 | 0 | 1723.2 | 1.13 | MY1954 | A_MgCS-60 | 13/02/22 | sio2al2o3mgocao | 5591
staffmnkmcph_62.5_0_5.7_0_0_0_21.5_10.3_0_0_0_0 | 62.53 | 0 | 5.67 | 0 | 0 | 0 | 21.5 | 10.3 | 0 | 0 | 0 | 0 | 100 | 0 | 1773.2 | 0.94 | MY1954 | A_MgCS-60 | 13/02/22 | sio2al2o3mgocao | 5592
staffmnkmcph_60.3_0_11.9_0_0_0_22.5_5.4_0_0_0_0 | 60.3 | 0 | 11.85 | 0 | 0 | 0 | 22.47 | 5.38 | 0 | 0 | 0 | 0 | 100 | 0 | 1523.2 | 2.37 | MY1954 | A_MgCS-61 | 13/02/22 | sio2al2o3mgocao | 5593
staffmnkmcph_60.3_0_11.9_0_0_0_22.5_5.4_0_0_0_0 | 60.3 | 0 | 11.85 | 0 | 0 | 0 | 22.47 | 5.38 | 0 | 0 | 0 | 0 | 100 | 0 | 1573.2 | 2.01 | MY1954 | A_MgCS-61 | 13/02/22 | sio2al2o3mgocao | 5594
staffmnkmcph_60.3_0_11.9_0_0_0_22.5_5.4_0_0_0_0 | 60.3 | 0 | 11.85 | 0 | 0 | 0 | 22.47 | 5.38 | 0 | 0 | 0 | 0 | 100 | 0 | 1623.2 | 1.69 | MY1954 | A_MgCS-61 | 13/02/22 | sio2al2o3mgocao | 5595
staffmnkmcph_60.3_0_11.9_0_0_0_22.5_5.4_0_0_0_0 | 60.3 | 0 | 11.85 | 0 | 0 | 0 | 22.47 | 5.38 | 0 | 0 | 0 | 0 | 100 | 0 | 1673.2 | 1.41 | MY1954 | A_MgCS-61 | 13/02/22 | sio2al2o3mgocao | 5596
staffmnkmcph_60.3_0_11.9_0_0_0_22.5_5.4_0_0_0_0 | 60.3 | 0 | 11.85 | 0 | 0 | 0 | 22.47 | 5.38 | 0 | 0 | 0 | 0 | 100 | 0 | 1723.2 | 1.15 | MY1954 | A_MgCS-61 | 13/02/22 | sio2al2o3mgocao | 5597
staffmnkmcph_60.3_0_11.9_0_0_0_22.5_5.4_0_0_0_0 | 60.3 | 0 | 11.85 | 0 | 0 | 0 | 22.47 | 5.38 | 0 | 0 | 0 | 0 | 100 | 0 | 1773.2 | 0.93 | MY1954 | A_MgCS-61 | 13/02/22 | sio2al2o3mgocao | 5598
staffmnkmcph_61_0_9_0_0_0_8_22_0_0_0_0 | 61 | 0 | 9 | 0 | 0 | 0 | 8 | 22 | 0 | 0 | 0 | 0 | 100 | 0 | 1523.2 | 2.26 | MY1954 | A_MgCS-62 | 13/02/22 | sio2al2o3mgocao | 5599
staffmnkmcph_61_0_9_0_0_0_8_22_0_0_0_0 | 61 | 0 | 9 | 0 | 0 | 0 | 8 | 22 | 0 | 0 | 0 | 0 | 100 | 0 | 1573.2 | 1.92 | MY1954 | A_MgCS-62 | 13/02/22 | sio2al2o3mgocao | 5600
staffmnkmcph_61_0_9_0_0_0_8_22_0_0_0_0 | 61 | 0 | 9 | 0 | 0 | 0 | 8 | 22 | 0 | 0 | 0 | 0 | 100 | 0 | 1623.2 | 1.62 | MY1954 | A_MgCS-62 | 13/02/22 | sio2al2o3mgocao | 5601
staffmnkmcph_61_0_9_0_0_0_8_22_0_0_0_0 | 61 | 0 | 9 | 0 | 0 | 0 | 8 | 22 | 0 | 0 | 0 | 0 | 100 | 0 | 1673.2 | 1.35 | MY1954 | A_MgCS-62 | 13/02/22 | sio2al2o3mgocao | 5602
staffmnkmcph_61_0_9_0_0_0_8_22_0_0_0_0 | 61 | 0 | 9 | 0 | 0 | 0 | 8 | 22 | 0 | 0 | 0 | 0 | 100 | 0 | 1723.2 | 1.12 | MY1954 | A_MgCS-62 | 13/02/22 | sio2al2o3mgocao | 5603
staffmnkmcph_61_0_9_0_0_0_8_22_0_0_0_0 | 61 | 0 | 9 | 0 | 0 | 0 | 8 | 22 | 0 | 0 | 0 | 0 | 100 | 0 | 1773.2 | 0.92 | MY1954 | A_MgCS-62 | 13/02/22 | sio2al2o3mgocao | 5604
staffmnkmcph_60_0_9_0_0_0_15_16_0_0_0_0 | 60 | 0 | 9 | 0 | 0 | 0 | 15 | 16 | 0 | 0 | 0 | 0 | 100 | 0 | 1523.2 | 2.19 | MY1954 | A_MgCS-63 | 13/02/22 | sio2al2o3mgocao | 5605
staffmnkmcph_60_0_9_0_0_0_15_16_0_0_0_0 | 60 | 0 | 9 | 0 | 0 | 0 | 15 | 16 | 0 | 0 | 0 | 0 | 100 | 0 | 1573.2 | 1.84 | MY1954 | A_MgCS-63 | 13/02/22 | sio2al2o3mgocao | 5606
staffmnkmcph_60_0_9_0_0_0_15_16_0_0_0_0 | 60 | 0 | 9 | 0 | 0 | 0 | 15 | 16 | 0 | 0 | 0 | 0 | 100 | 0 | 1623.2 | 1.55 | MY1954 | A_MgCS-63 | 13/02/22 | sio2al2o3mgocao | 5607
staffmnkmcph_60_0_9_0_0_0_15_16_0_0_0_0 | 60 | 0 | 9 | 0 | 0 | 0 | 15 | 16 | 0 | 0 | 0 | 0 | 100 | 0 | 1673.2 | 1.29 | MY1954 | A_MgCS-63 | 13/02/22 | sio2al2o3mgocao | 5608
staffmnkmcph_60_0_9_0_0_0_15_16_0_0_0_0 | 60 | 0 | 9 | 0 | 0 | 0 | 15 | 16 | 0 | 0 | 0 | 0 | 100 | 0 | 1723.2 | 1.05 | MY1954 | A_MgCS-63 | 13/02/22 | sio2al2o3mgocao | 5609
staffmnkmcph_60_0_9_0_0_0_15_16_0_0_0_0 | 60 | 0 | 9 | 0 | 0 | 0 | 15 | 16 | 0 | 0 | 0 | 0 | 100 | 0 | 1773.2 | 0.84 | MY1954 | A_MgCS-63 | 13/02/22 | sio2al2o3mgocao | 5610
staffmnkmcph_59_0_9_0_0_0_22_10_0_0_0_0 | 59 | 0 | 9 | 0 | 0 | 0 | 22 | 10 | 0 | 0 | 0 | 0 | 100 | 0 | 1523.2 | 2.07 | MY1954 | A_MgCS-64 | 13/02/22 | sio2al2o3mgocao | 5611
staffmnkmcph_59_0_9_0_0_0_22_10_0_0_0_0 | 59 | 0 | 9 | 0 | 0 | 0 | 22 | 10 | 0 | 0 | 0 | 0 | 100 | 0 | 1573.2 | 1.72 | MY1954 | A_MgCS-64 | 13/02/22 | sio2al2o3mgocao | 5612
staffmnkmcph_59_0_9_0_0_0_22_10_0_0_0_0 | 59 | 0 | 9 | 0 | 0 | 0 | 22 | 10 | 0 | 0 | 0 | 0 | 100 | 0 | 1623.2 | 1.44 | MY1954 | A_MgCS-64 | 13/02/22 | sio2al2o3mgocao | 5613
staffmnkmcph_59_0_9_0_0_0_22_10_0_0_0_0 | 59 | 0 | 9 | 0 | 0 | 0 | 22 | 10 | 0 | 0 | 0 | 0 | 100 | 0 | 1673.2 | 1.17 | MY1954 | A_MgCS-64 | 13/02/22 | sio2al2o3mgocao | 5614
staffmnkmcph_59_0_9_0_0_0_22_10_0_0_0_0 | 59 | 0 | 9 | 0 | 0 | 0 | 22 | 10 | 0 | 0 | 0 | 0 | 100 | 0 | 1723.2 | 0.94 | MY1954 | A_MgCS-64 | 13/02/22 | sio2al2o3mgocao | 5615
staffmnkmcph_59_0_9_0_0_0_22_10_0_0_0_0 | 59 | 0 | 9 | 0 | 0 | 0 | 22 | 10 | 0 | 0 | 0 | 0 | 100 | 0 | 1773.2 | 0.73 | MY1954 | A_MgCS-64 | 13/02/22 | sio2al2o3mgocao | 5616
staffmnkmcph_63.6_0_2.9_0_0_0_7.3_26.2_0_0_0_0 | 63.62 | 0 | 2.88 | 0 | 0 | 0 | 7.29 | 26.21 | 0 | 0 | 0 | 0 | 100 | 0 | 1723.2 | 0.82 | MY1954 | A_MgCS-65 | 13/02/22 | sio2al2o3mgocao | 5617
staffmnkmcph_63.6_0_2.9_0_0_0_7.3_26.2_0_0_0_0 | 63.62 | 0 | 2.88 | 0 | 0 | 0 | 7.29 | 26.21 | 0 | 0 | 0 | 0 | 100 | 0 | 1773.2 | 0.67 | MY1954 | A_MgCS-65 | 13/02/22 | sio2al2o3mgocao | 5618
staffmnkmcph_57.5_0_7.9_0_0_0_29.6_5_0_0_0_0 | 57.48 | 0 | 7.93 | 0 | 0 | 0 | 29.63 | 4.96 | 0 | 0 | 0 | 0 | 100 | 0 | 1623.2 | 1.37 | MY1954 | A_MgCS-66 | 13/02/22 | sio2al2o3mgocao | 5619
staffmnkmcph_57.5_0_7.9_0_0_0_29.6_5_0_0_0_0 | 57.48 | 0 | 7.93 | 0 | 0 | 0 | 29.63 | 4.96 | 0 | 0 | 0 | 0 | 100 | 0 | 1673.2 | 1.08 | MY1954 | A_MgCS-66 | 13/02/22 | sio2al2o3mgocao | 5620
staffmnkmcph_57.5_0_7.9_0_0_0_29.6_5_0_0_0_0 | 57.48 | 0 | 7.93 | 0 | 0 | 0 | 29.63 | 4.96 | 0 | 0 | 0 | 0 | 100 | 0 | 1723.2 | 0.88 | MY1954 | A_MgCS-66 | 13/02/22 | sio2al2o3mgocao | 5621
staffmnkmcph_57.5_0_7.9_0_0_0_29.6_5_0_0_0_0 | 57.48 | 0 | 7.93 | 0 | 0 | 0 | 29.63 | 4.96 | 0 | 0 | 0 | 0 | 100 | 0 | 1773.2 | 0.65 | MY1954 | A_MgCS-66 | 13/02/22 | sio2al2o3mgocao | 5622
staffmnkmcph_62.3_0_2.8_0_0_0_14.3_20.6_0_0_0_0 | 62.34 | 0 | 2.82 | 0 | 0 | 0 | 14.29 | 20.55 | 0 | 0 | 0 | 0 | 100 | 0 | 1723.2 | 0.82 | MY1954 | A_MgCS-67 | 13/02/22 | sio2al2o3mgocao | 5623
staffmnkmcph_62.3_0_2.8_0_0_0_14.3_20.6_0_0_0_0 | 62.34 | 0 | 2.82 | 0 | 0 | 0 | 14.29 | 20.55 | 0 | 0 | 0 | 0 | 100 | 0 | 1773.2 | 0.6 | MY1954 | A_MgCS-67 | 13/02/22 | sio2al2o3mgocao | 5624
staffmnkmcph_61.1_0_2.8_0_0_0_21_15.1_0_0_0_0 | 61.11 | 0 | 2.77 | 0 | 0 | 0 | 21.01 | 15.11 | 0 | 0 | 0 | 0 | 100 | 0 | 1723.2 | 0.81 | MY1954 | A_MgCS-68 | 13/02/22 | sio2al2o3mgocao | 5625
staffmnkmcph_61.1_0_2.8_0_0_0_21_15.1_0_0_0_0 | 61.11 | 0 | 2.77 | 0 | 0 | 0 | 21.01 | 15.11 | 0 | 0 | 0 | 0 | 100 | 0 | 1773.2 | 0.57 | MY1954 | A_MgCS-68 | 13/02/22 | sio2al2o3mgocao | 5626
staffmnkmcph_60_0_6_0_0_0_7_27_0_0_0_0 | 60 | 0 | 6 | 0 | 0 | 0 | 7 | 27 | 0 | 0 | 0 | 0 | 100 | 0 | 1523.2 | 1.79 | MY1954 | A_MgCS-69 | 13/02/22 | sio2al2o3mgocao | 5627
staffmnkmcph_60_0_6_0_0_0_7_27_0_0_0_0 | 60 | 0 | 6 | 0 | 0 | 0 | 7 | 27 | 0 | 0 | 0 | 0 | 100 | 0 | 1573.2 | 1.47 | MY1954 | A_MgCS-69 | 13/02/22 | sio2al2o3mgocao | 5628
staffmnkmcph_60_0_6_0_0_0_7_27_0_0_0_0 | 60 | 0 | 6 | 0 | 0 | 0 | 7 | 27 | 0 | 0 | 0 | 0 | 100 | 0 | 1623.2 | 1.2 | MY1954 | A_MgCS-69 | 13/02/22 | sio2al2o3mgocao | 5629
staffmnkmcph_60_0_6_0_0_0_7_27_0_0_0_0 | 60 | 0 | 6 | 0 | 0 | 0 | 7 | 27 | 0 | 0 | 0 | 0 | 100 | 0 | 1673.2 | 0.97 | MY1954 | A_MgCS-69 | 13/02/22 | sio2al2o3mgocao | 5630
staffmnkmcph_60_0_6_0_0_0_7_27_0_0_0_0 | 60 | 0 | 6 | 0 | 0 | 0 | 7 | 27 | 0 | 0 | 0 | 0 | 100 | 0 | 1723.2 | 0.76 | MY1954 | A_MgCS-69 | 13/02/22 | sio2al2o3mgocao | 5631
staffmnkmcph_60_0_6_0_0_0_7_27_0_0_0_0 | 60 | 0 | 6 | 0 | 0 | 0 | 7 | 27 | 0 | 0 | 0 | 0 | 100 | 0 | 1773.2 | 0.56 | MY1954 | A_MgCS-69 | 13/02/22 | sio2al2o3mgocao | 5632
staffmnkmcph_61.3_0_5.6_0_0_0_28.1_5.1_0_0_0_0 | 61.28 | 0 | 5.56 | 0 | 0 | 0 | 28.11 | 5.05 | 0 | 0 | 0 | 0 | 100 | 0 | 1723.2 | 1.1 | MY1954 | A_MgCS-70 | 13/02/22 | sio2al2o3mgocao | 5633
staffmnkmcph_61.3_0_5.6_0_0_0_28.1_5.1_0_0_0_0 | 61.28 | 0 | 5.56 | 0 | 0 | 0 | 28.11 | 5.05 | 0 | 0 | 0 | 0 | 100 | 0 | 1773.2 | 0.87 | MY1954 | A_MgCS-70 | 13/02/22 | sio2al2o3mgocao | 5634
staffmnkmcph_59_0_6_0_0_0_14_21_0_0_0_0 | 59 | 0 | 6 | 0 | 0 | 0 | 14 | 21 | 0 | 0 | 0 | 0 | 100 | 0 | 1523.2 | 1.73 | MY1954 | A_MgCS-71 | 13/02/22 | sio2al2o3mgocao | 5635
staffmnkmcph_59_0_6_0_0_0_14_21_0_0_0_0 | 59 | 0 | 6 | 0 | 0 | 0 | 14 | 21 | 0 | 0 | 0 | 0 | 100 | 0 | 1573.2 | 1.41 | MY1954 | A_MgCS-71 | 13/02/22 | sio2al2o3mgocao | 5636
staffmnkmcph_59_0_6_0_0_0_14_21_0_0_0_0 | 59 | 0 | 6 | 0 | 0 | 0 | 14 | 21 | 0 | 0 | 0 | 0 | 100 | 0 | 1623.2 | 1.14 | MY1954 | A_MgCS-71 | 13/02/22 | sio2al2o3mgocao | 5637
staffmnkmcph_59_0_6_0_0_0_14_21_0_0_0_0 | 59 | 0 | 6 | 0 | 0 | 0 | 14 | 21 | 0 | 0 | 0 | 0 | 100 | 0 | 1673.2 | 0.9 | MY1954 | A_MgCS-71 | 13/02/22 | sio2al2o3mgocao | 5638
staffmnkmcph_59_0_6_0_0_0_14_21_0_0_0_0 | 59 | 0 | 6 | 0 | 0 | 0 | 14 | 21 | 0 | 0 | 0 | 0 | 100 | 0 | 1723.2 | 0.7 | MY1954 | A_MgCS-71 | 13/02/22 | sio2al2o3mgocao | 5639
staffmnkmcph_59_0_6_0_0_0_14_21_0_0_0_0 | 59 | 0 | 6 | 0 | 0 | 0 | 14 | 21 | 0 | 0 | 0 | 0 | 100 | 0 | 1773.2 | 0.51 | MY1954 | A_MgCS-71 | 13/02/22 | sio2al2o3mgocao | 5640
staffmnkmcph_58_0_6_0_0_0_21_15_0_0_0_0 | 58 | 0 | 6 | 0 | 0 | 0 | 21 | 15 | 0 | 0 | 0 | 0 | 100 | 0 | 1523.2 | 1.68 | MY1954 | A_MgCS-72 | 13/02/22 | sio2al2o3mgocao | 5641
staffmnkmcph_58_0_6_0_0_0_21_15_0_0_0_0 | 58 | 0 | 6 | 0 | 0 | 0 | 21 | 15 | 0 | 0 | 0 | 0 | 100 | 0 | 1573.2 | 1.36 | MY1954 | A_MgCS-72 | 13/02/22 | sio2al2o3mgocao | 5642
staffmnkmcph_58_0_6_0_0_0_21_15_0_0_0_0 | 58 | 0 | 6 | 0 | 0 | 0 | 21 | 15 | 0 | 0 | 0 | 0 | 100 | 0 | 1623.2 | 1.09 | MY1954 | A_MgCS-72 | 13/02/22 | sio2al2o3mgocao | 5643
staffmnkmcph_58_0_6_0_0_0_21_15_0_0_0_0 | 58 | 0 | 6 | 0 | 0 | 0 | 21 | 15 | 0 | 0 | 0 | 0 | 100 | 0 | 1673.2 | 0.85 | MY1954 | A_MgCS-72 | 13/02/22 | sio2al2o3mgocao | 5644
staffmnkmcph_58_0_6_0_0_0_21_15_0_0_0_0 | 58 | 0 | 6 | 0 | 0 | 0 | 21 | 15 | 0 | 0 | 0 | 0 | 100 | 0 | 1723.2 | 0.63 | MY1954 | A_MgCS-72 | 13/02/22 | sio2al2o3mgocao | 5645
staffmnkmcph_58_0_6_0_0_0_21_15_0_0_0_0 | 58 | 0 | 6 | 0 | 0 | 0 | 21 | 15 | 0 | 0 | 0 | 0 | 100 | 0 | 1773.2 | 0.46 | MY1954 | A_MgCS-72 | 13/02/22 | sio2al2o3mgocao | 5646
staffmnkmcph_56_0_6_0_0_0_28_10_0_0_0_0 | 56 | 0 | 6 | 0 | 0 | 0 | 28 | 10 | 0 | 0 | 0 | 0 | 100 | 0 | 1623.2 | 1.05 | MY1954 | A_MgCS-73 | 13/02/22 | sio2al2o3mgocao | 5647
staffmnkmcph_56_0_6_0_0_0_28_10_0_0_0_0 | 56 | 0 | 6 | 0 | 0 | 0 | 28 | 10 | 0 | 0 | 0 | 0 | 100 | 0 | 1673.2 | 0.79 | MY1954 | A_MgCS-73 | 13/02/22 | sio2al2o3mgocao | 5648
staffmnkmcph_56_0_6_0_0_0_28_10_0_0_0_0 | 56 | 0 | 6 | 0 | 0 | 0 | 28 | 10 | 0 | 0 | 0 | 0 | 100 | 0 | 1723.2 | 0.58 | MY1954 | A_MgCS-73 | 13/02/22 | sio2al2o3mgocao | 5649
staffmnkmcph_56_0_6_0_0_0_28_10_0_0_0_0 | 56 | 0 | 6 | 0 | 0 | 0 | 28 | 10 | 0 | 0 | 0 | 0 | 100 | 0 | 1773.2 | 0.4 | MY1954 | A_MgCS-73 | 13/02/22 | sio2al2o3mgocao | 5650
staffmnkmcph_55.6_0_5.1_0_0_0_34.3_5.1_0_0_0_0 | 55.56 | 0 | 5.05 | 0 | 0 | 0 | 34.34 | 5.05 | 0 | 0 | 0 | 0 | 100 | 0 | 1723.2 | 0.55 | MY1954 | A_MgCS-74 | 13/02/22 | sio2al2o3mgocao | 5651
staffmnkmcph_55.6_0_5.1_0_0_0_34.3_5.1_0_0_0_0 | 55.56 | 0 | 5.05 | 0 | 0 | 0 | 34.34 | 5.05 | 0 | 0 | 0 | 0 | 100 | 0 | 1773.2 | 0.35 | MY1954 | A_MgCS-74 | 13/02/22 | sio2al2o3mgocao | 5652
staffmnkmcph_59_0_3_0_0_0_7_31_0_0_0_0 | 59 | 0 | 3 | 0 | 0 | 0 | 7 | 31 | 0 | 0 | 0 | 0 | 100 | 0 | 1523.2 | 1.38 | MY1954 | A_MgCS-75 | 13/02/22 | sio2al2o3mgocao | 5653
staffmnkmcph_59_0_3_0_0_0_7_31_0_0_0_0 | 59 | 0 | 3 | 0 | 0 | 0 | 7 | 31 | 0 | 0 | 0 | 0 | 100 | 0 | 1573.2 | 1.08 | MY1954 | A_MgCS-75 | 13/02/22 | sio2al2o3mgocao | 5654
staffmnkmcph_59_0_3_0_0_0_7_31_0_0_0_0 | 59 | 0 | 3 | 0 | 0 | 0 | 7 | 31 | 0 | 0 | 0 | 0 | 100 | 0 | 1623.2 | 0.83 | MY1954 | A_MgCS-75 | 13/02/22 | sio2al2o3mgocao | 5655
staffmnkmcph_59_0_3_0_0_0_7_31_0_0_0_0 | 59 | 0 | 3 | 0 | 0 | 0 | 7 | 31 | 0 | 0 | 0 | 0 | 100 | 0 | 1673.2 | 0.6 | MY1954 | A_MgCS-75 | 13/02/22 | sio2al2o3mgocao | 5656
staffmnkmcph_59_0_3_0_0_0_7_31_0_0_0_0 | 59 | 0 | 3 | 0 | 0 | 0 | 7 | 31 | 0 | 0 | 0 | 0 | 100 | 0 | 1723.2 | 0.41 | MY1954 | A_MgCS-75 | 13/02/22 | sio2al2o3mgocao | 5657
staffmnkmcph_59_0_3_0_0_0_7_31_0_0_0_0 | 59 | 0 | 3 | 0 | 0 | 0 | 7 | 31 | 0 | 0 | 0 | 0 | 100 | 0 | 1773.2 | 0.25 | MY1954 | A_MgCS-75 | 13/02/22 | sio2al2o3mgocao | 5658
staffmnkmcph_57_0_3_0_0_0_14_26_0_0_0_0 | 57 | 0 | 3 | 0 | 0 | 0 | 14 | 26 | 0 | 0 | 0 | 0 | 100 | 0 | 1523.2 | 1.26 | MY1954 | A_MgCS-76 | 13/02/22 | sio2al2o3mgocao | 5659
staffmnkmcph_57_0_3_0_0_0_14_26_0_0_0_0 | 57 | 0 | 3 | 0 | 0 | 0 | 14 | 26 | 0 | 0 | 0 | 0 | 100 | 0 | 1573.2 | 0.98 | MY1954 | A_MgCS-76 | 13/02/22 | sio2al2o3mgocao | 5660
staffmnkmcph_57_0_3_0_0_0_14_26_0_0_0_0 | 57 | 0 | 3 | 0 | 0 | 0 | 14 | 26 | 0 | 0 | 0 | 0 | 100 | 0 | 1623.2 | 0.73 | MY1954 | A_MgCS-76 | 13/02/22 | sio2al2o3mgocao | 5661
staffmnkmcph_57_0_3_0_0_0_14_26_0_0_0_0 | 57 | 0 | 3 | 0 | 0 | 0 | 14 | 26 | 0 | 0 | 0 | 0 | 100 | 0 | 1673.2 | 0.55 | MY1954 | A_MgCS-76 | 13/02/22 | sio2al2o3mgocao | 5662
staffmnkmcph_57_0_3_0_0_0_14_26_0_0_0_0 | 57 | 0 | 3 | 0 | 0 | 0 | 14 | 26 | 0 | 0 | 0 | 0 | 100 | 0 | 1723.2 | 0.42 | MY1954 | A_MgCS-76 | 13/02/22 | sio2al2o3mgocao | 5663
staffmnkmcph_57_0_3_0_0_0_14_26_0_0_0_0 | 57 | 0 | 3 | 0 | 0 | 0 | 14 | 26 | 0 | 0 | 0 | 0 | 100 | 0 | 1773.2 | 0.24 | MY1954 | A_MgCS-76 | 13/02/22 | sio2al2o3mgocao | 5664
staffmnkmcph_56_0_3_0_0_0_21_20_0_0_0_0 | 56 | 0 | 3 | 0 | 0 | 0 | 21 | 20 | 0 | 0 | 0 | 0 | 100 | 0 | 1573.2 | 1.02 | MY1954 | A_MgCS-77 | 13/02/22 | sio2al2o3mgocao | 5665
staffmnkmcph_56_0_3_0_0_0_21_20_0_0_0_0 | 56 | 0 | 3 | 0 | 0 | 0 | 21 | 20 | 0 | 0 | 0 | 0 | 100 | 0 | 1623.2 | 0.76 | MY1954 | A_MgCS-77 | 13/02/22 | sio2al2o3mgocao | 5666
staffmnkmcph_56_0_3_0_0_0_21_20_0_0_0_0 | 56 | 0 | 3 | 0 | 0 | 0 | 21 | 20 | 0 | 0 | 0 | 0 | 100 | 0 | 1673.2 | 0.56 | MY1954 | A_MgCS-77 | 13/02/22 | sio2al2o3mgocao | 5667
staffmnkmcph_56_0_3_0_0_0_21_20_0_0_0_0 | 56 | 0 | 3 | 0 | 0 | 0 | 21 | 20 | 0 | 0 | 0 | 0 | 100 | 0 | 1723.2 | 0.37 | MY1954 | A_MgCS-77 | 13/02/22 | sio2al2o3mgocao | 5668
staffmnkmcph_56_0_3_0_0_0_21_20_0_0_0_0 | 56 | 0 | 3 | 0 | 0 | 0 | 21 | 20 | 0 | 0 | 0 | 0 | 100 | 0 | 1773.2 | 0.2 | MY1954 | A_MgCS-77 | 13/02/22 | sio2al2o3mgocao | 5669
staffmnkmcph_55_0_3_0_0_0_27_15_0_0_0_0 | 55 | 0 | 3 | 0 | 0 | 0 | 27 | 15 | 0 | 0 | 0 | 0 | 100 | 0 | 1623.2 | 0.72 | MY1954 | A_MgCS-78 | 13/02/22 | sio2al2o3mgocao | 5670
staffmnkmcph_55_0_3_0_0_0_27_15_0_0_0_0 | 55 | 0 | 3 | 0 | 0 | 0 | 27 | 15 | 0 | 0 | 0 | 0 | 100 | 0 | 1673.2 | 0.5 | MY1954 | A_MgCS-78 | 13/02/22 | sio2al2o3mgocao | 5671
staffmnkmcph_55_0_3_0_0_0_27_15_0_0_0_0 | 55 | 0 | 3 | 0 | 0 | 0 | 27 | 15 | 0 | 0 | 0 | 0 | 100 | 0 | 1723.2 | 0.31 | MY1954 | A_MgCS-78 | 13/02/22 | sio2al2o3mgocao | 5672
staffmnkmcph_55_0_3_0_0_0_27_15_0_0_0_0 | 55 | 0 | 3 | 0 | 0 | 0 | 27 | 15 | 0 | 0 | 0 | 0 | 100 | 0 | 1773.2 | 0.14 | MY1954 | A_MgCS-78 | 13/02/22 | sio2al2o3mgocao | 5673
staffmnkmcph_54_0_3_0_0_0_34_9_0_0_0_0 | 54 | 0 | 3 | 0 | 0 | 0 | 34 | 9 | 0 | 0 | 0 | 0 | 100 | 0 | 1723.2 | 0.29 | MY1954 | A_MgCS-79 | 13/02/22 | sio2al2o3mgocao | 5674
staffmnkmcph_54_0_3_0_0_0_34_9_0_0_0_0 | 54 | 0 | 3 | 0 | 0 | 0 | 34 | 9 | 0 | 0 | 0 | 0 | 100 | 0 | 1773.2 | 0.13 | MY1954 | A_MgCS-79 | 13/02/22 | sio2al2o3mgocao | 5675
staffmnkmcph_52.5_0_3_0_0_0_39.4_5.1_0_0_0_0 | 52.53 | 0 | 3.03 | 0 | 0 | 0 | 39.39 | 5.05 | 0 | 0 | 0 | 0 | 100 | 0 | 1773.2 | 0.06 | MY1954 | A_MgCS-80 | 13/02/22 | sio2al2o3mgocao | 5676
staffmnkmcph_33.7_0_5.7_0_0_0_14.3_46.4_0_0_0_0 | 33.65 | 0 | 5.67 | 0 | 0 | 0 | 14.33 | 46.35 | 0 | 0 | 0 | 0 | 100 | 0 | 1773.2 | -0.64 | MYH1952 | A_MgCS-81 | 13/02/22 | sio2al2o3mgocao | 5677
staffmnkmcph_33_0_5.6_0_0_0_21.1_40.4_0_0_0_0 | 32.99 | 0 | 5.55 | 0 | 0 | 0 | 21.07 | 40.39 | 0 | 0 | 0 | 0 | 100 | 0 | 1773.2 | -0.68 | MYH1952 | A_MgCS-82 | 13/02/22 | sio2al2o3mgocao | 5678
staffmnkmcph_32.1_0_8.1_0_0_0_20.5_39.3_0_0_0_0 | 32.1 | 0 | 8.1 | 0 | 0 | 0 | 20.5 | 39.3 | 0 | 0 | 0 | 0 | 100 | 0 | 1673.2 | -0.16 | MYH1952 | A_MgCS-83 | 13/02/22 | sio2al2o3mgocao | 5679
staffmnkmcph_32.1_0_8.1_0_0_0_20.5_39.3_0_0_0_0 | 32.1 | 0 | 8.1 | 0 | 0 | 0 | 20.5 | 39.3 | 0 | 0 | 0 | 0 | 100 | 0 | 1723.2 | -0.34 | MYH1952 | A_MgCS-83 | 13/02/22 | sio2al2o3mgocao | 5680
staffmnkmcph_32.1_0_8.1_0_0_0_20.5_39.3_0_0_0_0 | 32.1 | 0 | 8.1 | 0 | 0 | 0 | 20.5 | 39.3 | 0 | 0 | 0 | 0 | 100 | 0 | 1773.2 | -0.52 | MYH1952 | A_MgCS-83 | 13/02/22 | sio2al2o3mgocao | 5681
staffmnkmcph_34.5_0_8.7_0_0_0_14.7_42.2_0_0_0_0 | 34.45 | 0 | 8.7 | 0 | 0 | 0 | 14.67 | 42.18 | 0 | 0 | 0 | 0 | 100 | 0 | 1673.2 | -0.22 | MYH1952 | A_MgCS-84 | 13/02/22 | sio2al2o3mgocao | 5682
staffmnkmcph_34.5_0_8.7_0_0_0_14.7_42.2_0_0_0_0 | 34.45 | 0 | 8.7 | 0 | 0 | 0 | 14.67 | 42.18 | 0 | 0 | 0 | 0 | 100 | 0 | 1723.2 | -0.41 | MYH1952 | A_MgCS-84 | 13/02/22 | sio2al2o3mgocao | 5683
staffmnkmcph_34.5_0_8.7_0_0_0_14.7_42.2_0_0_0_0 | 34.45 | 0 | 8.7 | 0 | 0 | 0 | 14.67 | 42.18 | 0 | 0 | 0 | 0 | 100 | 0 | 1773.2 | -0.57 | MYH1952 | A_MgCS-84 | 13/02/22 | sio2al2o3mgocao | 5684
staffmnkmcph_33.8_0_8.5_0_0_0_21.6_36.2_0_0_0_0 | 33.76 | 0 | 8.52 | 0 | 0 | 0 | 21.56 | 36.16 | 0 | 0 | 0 | 0 | 100 | 0 | 1623.2 | -0.08 | MYH1952 | A_MgCS-85 | 13/02/22 | sio2al2o3mgocao | 5685
staffmnkmcph_33.8_0_8.5_0_0_0_21.6_36.2_0_0_0_0 | 33.76 | 0 | 8.52 | 0 | 0 | 0 | 21.56 | 36.16 | 0 | 0 | 0 | 0 | 100 | 0 | 1673.2 | -0.28 | MYH1952 | A_MgCS-85 | 13/02/22 | sio2al2o3mgocao | 5686
staffmnkmcph_33.8_0_8.5_0_0_0_21.6_36.2_0_0_0_0 | 33.76 | 0 | 8.52 | 0 | 0 | 0 | 21.56 | 36.16 | 0 | 0 | 0 | 0 | 100 | 0 | 1723.2 | -0.44 | MYH1952 | A_MgCS-85 | 13/02/22 | sio2al2o3mgocao | 5687
staffmnkmcph_33.8_0_8.5_0_0_0_21.6_36.2_0_0_0_0 | 33.76 | 0 | 8.52 | 0 | 0 | 0 | 21.56 | 36.16 | 0 | 0 | 0 | 0 | 100 | 0 | 1773.2 | -0.59 | MYH1952 | A_MgCS-85 | 13/02/22 | sio2al2o3mgocao | 5688
staffmnkmcph_36.1_0_12.1_0_0_0_7.7_44.1_0_0_0_0 | 36.05 | 0 | 12.14 | 0 | 0 | 0 | 7.67 | 44.14 | 0 | 0 | 0 | 0 | 100 | 0 | 1673.2 | 0.06 | MYH1952 | A_MgCS-86 | 13/02/22 | sio2al2o3mgocao | 5689
staffmnkmcph_36.1_0_12.1_0_0_0_7.7_44.1_0_0_0_0 | 36.05 | 0 | 12.14 | 0 | 0 | 0 | 7.67 | 44.14 | 0 | 0 | 0 | 0 | 100 | 0 | 1723.2 | -0.14 | MYH1952 | A_MgCS-86 | 13/02/22 | sio2al2o3mgocao | 5690
staffmnkmcph_36.1_0_12.1_0_0_0_7.7_44.1_0_0_0_0 | 36.05 | 0 | 12.14 | 0 | 0 | 0 | 7.67 | 44.14 | 0 | 0 | 0 | 0 | 100 | 0 | 1773.2 | -0.32 | MYH1952 | A_MgCS-86 | 13/02/22 | sio2al2o3mgocao | 5691
staffmnkmcph_35.3_0_11.9_0_0_0_15_37.8_0_0_0_0 | 35.29 | 0 | 11.88 | 0 | 0 | 0 | 15.03 | 37.8 | 0 | 0 | 0 | 0 | 100 | 0 | 1623.2 | 0.14 | MYH1952 | A_MgCS-87 | 13/02/22 | sio2al2o3mgocao | 5692
staffmnkmcph_35.3_0_11.9_0_0_0_15_37.8_0_0_0_0 | 35.29 | 0 | 11.88 | 0 | 0 | 0 | 15.03 | 37.8 | 0 | 0 | 0 | 0 | 100 | 0 | 1673.2 | -0.09 | MYH1952 | A_MgCS-87 | 13/02/22 | sio2al2o3mgocao | 5693
staffmnkmcph_35.3_0_11.9_0_0_0_15_37.8_0_0_0_0 | 35.29 | 0 | 11.88 | 0 | 0 | 0 | 15.03 | 37.8 | 0 | 0 | 0 | 0 | 100 | 0 | 1723.2 | -0.27 | MYH1952 | A_MgCS-87 | 13/02/22 | sio2al2o3mgocao | 5694
staffmnkmcph_35.3_0_11.9_0_0_0_15_37.8_0_0_0_0 | 35.29 | 0 | 11.88 | 0 | 0 | 0 | 15.03 | 37.8 | 0 | 0 | 0 | 0 | 100 | 0 | 1773.2 | -0.39 | MYH1952 | A_MgCS-87 | 13/02/22 | sio2al2o3mgocao | 5695
staffmnkmcph_34.6_0_11.6_0_0_0_22.1_31.7_0_0_0_0 | 34.56 | 0 | 11.64 | 0 | 0 | 0 | 22.07 | 31.73 | 0 | 0 | 0 | 0 | 100 | 0 | 1673.2 | -0.05 | MYH1952 | A_MgCS-88 | 13/02/22 | sio2al2o3mgocao | 5696
staffmnkmcph_34.6_0_11.6_0_0_0_22.1_31.7_0_0_0_0 | 34.56 | 0 | 11.64 | 0 | 0 | 0 | 22.07 | 31.73 | 0 | 0 | 0 | 0 | 100 | 0 | 1723.2 | -0.24 | MYH1952 | A_MgCS-88 | 13/02/22 | sio2al2o3mgocao | 5697
staffmnkmcph_34.6_0_11.6_0_0_0_22.1_31.7_0_0_0_0 | 34.56 | 0 | 11.64 | 0 | 0 | 0 | 22.07 | 31.73 | 0 | 0 | 0 | 0 | 100 | 0 | 1773.2 | -0.41 | MYH1952 | A_MgCS-88 | 13/02/22 | sio2al2o3mgocao | 5698
staffmnkmcph_37_0_15.6_0_0_0_7.9_39.6_0_0_0_0 | 36.97 | 0 | 15.56 | 0 | 0 | 0 | 7.87 | 39.6 | 0 | 0 | 0 | 0 | 100 | 0 | 1623.2 | 0.41 | MYH1952 | A_MgCS-89 | 13/02/22 | sio2al2o3mgocao | 5699
staffmnkmcph_37_0_15.6_0_0_0_7.9_39.6_0_0_0_0 | 36.97 | 0 | 15.56 | 0 | 0 | 0 | 7.87 | 39.6 | 0 | 0 | 0 | 0 | 100 | 0 | 1673.2 | 0.19 | MYH1952 | A_MgCS-89 | 13/02/22 | sio2al2o3mgocao | 5700
staffmnkmcph_37_0_15.6_0_0_0_7.9_39.6_0_0_0_0 | 36.97 | 0 | 15.56 | 0 | 0 | 0 | 7.87 | 39.6 | 0 | 0 | 0 | 0 | 100 | 0 | 1723.2 | -0.03 | MYH1952 | A_MgCS-89 | 13/02/22 | sio2al2o3mgocao | 5701
staffmnkmcph_37_0_15.6_0_0_0_7.9_39.6_0_0_0_0 | 36.97 | 0 | 15.56 | 0 | 0 | 0 | 7.87 | 39.6 | 0 | 0 | 0 | 0 | 100 | 0 | 1773.2 | -0.19 | MYH1952 | A_MgCS-89 | 13/02/22 | sio2al2o3mgocao | 5702
staffmnkmcph_36.2_0_15.2_0_0_0_15.4_33.2_0_0_0_0 | 36.17 | 0 | 15.22 | 0 | 0 | 0 | 15.4 | 33.21 | 0 | 0 | 0 | 0 | 100 | 0 | 1573.2 | 0.6 | MYH1952 | A_MgCS-90 | 13/02/22 | sio2al2o3mgocao | 5703
staffmnkmcph_36.2_0_15.2_0_0_0_15.4_33.2_0_0_0_0 | 36.17 | 0 | 15.22 | 0 | 0 | 0 | 15.4 | 33.21 | 0 | 0 | 0 | 0 | 100 | 0 | 1623.2 | 0.33 | MYH1952 | A_MgCS-90 | 13/02/22 | sio2al2o3mgocao | 5704
staffmnkmcph_36.2_0_15.2_0_0_0_15.4_33.2_0_0_0_0 | 36.17 | 0 | 15.22 | 0 | 0 | 0 | 15.4 | 33.21 | 0 | 0 | 0 | 0 | 100 | 0 | 1673.2 | 0.11 | MYH1952 | A_MgCS-90 | 13/02/22 | sio2al2o3mgocao | 5705
staffmnkmcph_36.2_0_15.2_0_0_0_15.4_33.2_0_0_0_0 | 36.17 | 0 | 15.22 | 0 | 0 | 0 | 15.4 | 33.21 | 0 | 0 | 0 | 0 | 100 | 0 | 1723.2 | -0.09 | MYH1952 | A_MgCS-90 | 13/02/22 | sio2al2o3mgocao | 5706
staffmnkmcph_36.2_0_15.2_0_0_0_15.4_33.2_0_0_0_0 | 36.17 | 0 | 15.22 | 0 | 0 | 0 | 15.4 | 33.21 | 0 | 0 | 0 | 0 | 100 | 0 | 1773.2 | -0.25 | MYH1952 | A_MgCS-90 | 13/02/22 | sio2al2o3mgocao | 5707
staffmnkmcph_50.1_0_14.8_0_0_0_5.4_29.8_0_0_0_0 | 50.05 | 0 | 14.75 | 0 | 0 | 0 | 5.36 | 29.84 | 0 | 0 | 0 | 0 | 100 | 0 | 1573.2 | 1.31 | MYH1952 | A_MgCS-91 | 13/02/22 | sio2al2o3mgocao | 5708
staffmnkmcph_50.1_0_14.8_0_0_0_5.4_29.8_0_0_0_0 | 50.05 | 0 | 14.75 | 0 | 0 | 0 | 5.36 | 29.84 | 0 | 0 | 0 | 0 | 100 | 0 | 1623.2 | 1.01 | MYH1952 | A_MgCS-91 | 13/02/22 | sio2al2o3mgocao | 5709
staffmnkmcph_50.1_0_14.8_0_0_0_5.4_29.8_0_0_0_0 | 50.05 | 0 | 14.75 | 0 | 0 | 0 | 5.36 | 29.84 | 0 | 0 | 0 | 0 | 100 | 0 | 1673.2 | 0.74 | MYH1952 | A_MgCS-91 | 13/02/22 | sio2al2o3mgocao | 5710
staffmnkmcph_50.1_0_14.8_0_0_0_5.4_29.8_0_0_0_0 | 50.05 | 0 | 14.75 | 0 | 0 | 0 | 5.36 | 29.84 | 0 | 0 | 0 | 0 | 100 | 0 | 1723.2 | 0.52 | MYH1952 | A_MgCS-91 | 13/02/22 | sio2al2o3mgocao | 5711
staffmnkmcph_50.1_0_14.8_0_0_0_5.4_29.8_0_0_0_0 | 50.05 | 0 | 14.75 | 0 | 0 | 0 | 5.36 | 29.84 | 0 | 0 | 0 | 0 | 100 | 0 | 1773.2 | 0.32 | MYH1952 | A_MgCS-91 | 13/02/22 | sio2al2o3mgocao | 5712
staffmnkmcph_37.9_0_19.2_0_0_0_8.1_34.8_0_0_0_0 | 37.93 | 0 | 19.16 | 0 | 0 | 0 | 8.07 | 34.84 | 0 | 0 | 0 | 0 | 100 | 0 | 1573.2 | 0.97 | MYH1952 | A_MgCS-92 | 13/02/22 | sio2al2o3mgocao | 5713
staffmnkmcph_37.9_0_19.2_0_0_0_8.1_34.8_0_0_0_0 | 37.93 | 0 | 19.16 | 0 | 0 | 0 | 8.07 | 34.84 | 0 | 0 | 0 | 0 | 100 | 0 | 1623.2 | 0.68 | MYH1952 | A_MgCS-92 | 13/02/22 | sio2al2o3mgocao | 5714
staffmnkmcph_37.9_0_19.2_0_0_0_8.1_34.8_0_0_0_0 | 37.93 | 0 | 19.16 | 0 | 0 | 0 | 8.07 | 34.84 | 0 | 0 | 0 | 0 | 100 | 0 | 1673.2 | 0.42 | MYH1952 | A_MgCS-92 | 13/02/22 | sio2al2o3mgocao | 5715
staffmnkmcph_37.9_0_19.2_0_0_0_8.1_34.8_0_0_0_0 | 37.93 | 0 | 19.16 | 0 | 0 | 0 | 8.07 | 34.84 | 0 | 0 | 0 | 0 | 100 | 0 | 1723.2 | 0.22 | MYH1952 | A_MgCS-92 | 13/02/22 | sio2al2o3mgocao | 5716
staffmnkmcph_37.9_0_19.2_0_0_0_8.1_34.8_0_0_0_0 | 37.93 | 0 | 19.16 | 0 | 0 | 0 | 8.07 | 34.84 | 0 | 0 | 0 | 0 | 100 | 0 | 1773.2 | 0.05 | MYH1952 | A_MgCS-92 | 13/02/22 | sio2al2o3mgocao | 5717
staffmnkmcph_37.1_0_18.7_0_0_0_15.8_28.4_0_0_0_0 | 37.09 | 0 | 18.73 | 0 | 0 | 0 | 15.8 | 28.38 | 0 | 0 | 0 | 0 | 100 | 0 | 1673.2 | 0.5 | MYH1952 | A_MgCS-93 | 13/02/22 | sio2al2o3mgocao | 5718
staffmnkmcph_37.1_0_18.7_0_0_0_15.8_28.4_0_0_0_0 | 37.09 | 0 | 18.73 | 0 | 0 | 0 | 15.8 | 28.38 | 0 | 0 | 0 | 0 | 100 | 0 | 1723.2 | 0.22 | MYH1952 | A_MgCS-93 | 13/02/22 | sio2al2o3mgocao | 5719
staffmnkmcph_37.1_0_18.7_0_0_0_15.8_28.4_0_0_0_0 | 37.09 | 0 | 18.73 | 0 | 0 | 0 | 15.8 | 28.38 | 0 | 0 | 0 | 0 | 100 | 0 | 1773.2 | -0.04 | MYH1952 | A_MgCS-93 | 13/02/22 | sio2al2o3mgocao | 5720
staffmnkmcph_43.4_0_2.8_0_0_0_7.2_46.5_0_0_0_0 | 43.44 | 0 | 2.84 | 0 | 0 | 0 | 7.19 | 46.53 | 0 | 0 | 0 | 0 | 100 | 0 | 1673.2 | -0.13 | MYH1952 | A_MgCS-94 | 13/02/22 | sio2al2o3mgocao | 5721
staffmnkmcph_43.4_0_2.8_0_0_0_7.2_46.5_0_0_0_0 | 43.44 | 0 | 2.84 | 0 | 0 | 0 | 7.19 | 46.53 | 0 | 0 | 0 | 0 | 100 | 0 | 1723.2 | -0.31 | MYH1952 | A_MgCS-94 | 13/02/22 | sio2al2o3mgocao | 5722
staffmnkmcph_43.4_0_2.8_0_0_0_7.2_46.5_0_0_0_0 | 43.44 | 0 | 2.84 | 0 | 0 | 0 | 7.19 | 46.53 | 0 | 0 | 0 | 0 | 100 | 0 | 1773.2 | -0.42 | MYH1952 | A_MgCS-94 | 13/02/22 | sio2al2o3mgocao | 5723
staffmnkmcph_42.5_0_2.8_0_0_0_14.2_40.5_0_0_0_0 | 42.53 | 0 | 2.79 | 0 | 0 | 0 | 14.18 | 40.5 | 0 | 0 | 0 | 0 | 100 | 0 | 1623.2 | 0.01 | MYH1952 | A_MgCS-95 | 13/02/22 | sio2al2o3mgocao | 5724
staffmnkmcph_42.5_0_2.8_0_0_0_14.2_40.5_0_0_0_0 | 42.53 | 0 | 2.79 | 0 | 0 | 0 | 14.18 | 40.5 | 0 | 0 | 0 | 0 | 100 | 0 | 1673.2 | -0.18 | MYH1952 | A_MgCS-95 | 13/02/22 | sio2al2o3mgocao | 5725
staffmnkmcph_42.5_0_2.8_0_0_0_14.2_40.5_0_0_0_0 | 42.53 | 0 | 2.79 | 0 | 0 | 0 | 14.18 | 40.5 | 0 | 0 | 0 | 0 | 100 | 0 | 1723.2 | -0.38 | MYH1952 | A_MgCS-95 | 13/02/22 | sio2al2o3mgocao | 5726
staffmnkmcph_42.5_0_2.8_0_0_0_14.2_40.5_0_0_0_0 | 42.53 | 0 | 2.79 | 0 | 0 | 0 | 14.18 | 40.5 | 0 | 0 | 0 | 0 | 100 | 0 | 1773.2 | -0.52 | MYH1952 | A_MgCS-95 | 13/02/22 | sio2al2o3mgocao | 5727
staffmnkmcph_41.8_0_2.7_0_0_0_20.7_34.8_0_0_0_0 | 41.75 | 0 | 2.73 | 0 | 0 | 0 | 20.74 | 34.78 | 0 | 0 | 0 | 0 | 100 | 0 | 1623.2 | -0.04 | MYH1952 | A_MgCS-96 | 13/02/22 | sio2al2o3mgocao | 5728
staffmnkmcph_41.8_0_2.7_0_0_0_20.7_34.8_0_0_0_0 | 41.75 | 0 | 2.73 | 0 | 0 | 0 | 20.74 | 34.78 | 0 | 0 | 0 | 0 | 100 | 0 | 1673.2 | -0.25 | MYH1952 | A_MgCS-96 | 13/02/22 | sio2al2o3mgocao | 5729
staffmnkmcph_41.8_0_2.7_0_0_0_20.7_34.8_0_0_0_0 | 41.75 | 0 | 2.73 | 0 | 0 | 0 | 20.74 | 34.78 | 0 | 0 | 0 | 0 | 100 | 0 | 1723.2 | -0.4 | MYH1952 | A_MgCS-96 | 13/02/22 | sio2al2o3mgocao | 5730
staffmnkmcph_41.8_0_2.7_0_0_0_20.7_34.8_0_0_0_0 | 41.75 | 0 | 2.73 | 0 | 0 | 0 | 20.74 | 34.78 | 0 | 0 | 0 | 0 | 100 | 0 | 1773.2 | -0.55 | MYH1952 | A_MgCS-96 | 13/02/22 | sio2al2o3mgocao | 5731
staffmnkmcph_41_0_2.7_0_0_0_27.1_29.3_0_0_0_0 | 40.95 | 0 | 2.68 | 0 | 0 | 0 | 27.13 | 29.25 | 0 | 0 | 0 | 0 | 100.01 | 0 | 1673.2 | -0.23 | MYH1952 | A_MgCS-97 | 13/02/22 | sio2al2o3mgocao | 5732
staffmnkmcph_41_0_2.7_0_0_0_27.1_29.3_0_0_0_0 | 40.95 | 0 | 2.68 | 0 | 0 | 0 | 27.13 | 29.25 | 0 | 0 | 0 | 0 | 100.01 | 0 | 1723.2 | -0.42 | MYH1952 | A_MgCS-97 | 13/02/22 | sio2al2o3mgocao | 5733
staffmnkmcph_41_0_2.7_0_0_0_27.1_29.3_0_0_0_0 | 40.95 | 0 | 2.68 | 0 | 0 | 0 | 27.13 | 29.25 | 0 | 0 | 0 | 0 | 100.01 | 0 | 1773.2 | -0.55 | MYH1952 | A_MgCS-97 | 13/02/22 | sio2al2o3mgocao | 5734
staffmnkmcph_40.2_0_2.6_0_0_0_33.3_23.9_0_0_0_0 | 40.18 | 0 | 2.63 | 0 | 0 | 0 | 33.27 | 23.92 | 0 | 0 | 0 | 0 | 100 | 0 | 1773.2 | -0.61 | MYH1952 | A_MgCS-98 | 13/02/22 | sio2al2o3mgocao | 5735
staffmnkmcph_44.5_0_5.8_0_0_0_7.4_42.4_0_0_0_0 | 44.47 | 0 | 5.82 | 0 | 0 | 0 | 7.36 | 42.35 | 0 | 0 | 0 | 0 | 100 | 0 | 1523.2 | 0.76 | MYH1952 | A_MgCS-99 | 13/02/22 | sio2al2o3mgocao | 5736
staffmnkmcph_44.5_0_5.8_0_0_0_7.4_42.4_0_0_0_0 | 44.47 | 0 | 5.82 | 0 | 0 | 0 | 7.36 | 42.35 | 0 | 0 | 0 | 0 | 100 | 0 | 1573.2 | 0.47 | MYH1952 | A_MgCS-99 | 13/02/22 | sio2al2o3mgocao | 5737
staffmnkmcph_44.5_0_5.8_0_0_0_7.4_42.4_0_0_0_0 | 44.47 | 0 | 5.82 | 0 | 0 | 0 | 7.36 | 42.35 | 0 | 0 | 0 | 0 | 100 | 0 | 1623.2 | 0.23 | MYH1952 | A_MgCS-99 | 13/02/22 | sio2al2o3mgocao | 5738
staffmnkmcph_44.5_0_5.8_0_0_0_7.4_42.4_0_0_0_0 | 44.47 | 0 | 5.82 | 0 | 0 | 0 | 7.36 | 42.35 | 0 | 0 | 0 | 0 | 100 | 0 | 1673.2 | 0.03 | MYH1952 | A_MgCS-99 | 13/02/22 | sio2al2o3mgocao | 5739
staffmnkmcph_44.5_0_5.8_0_0_0_7.4_42.4_0_0_0_0 | 44.47 | 0 | 5.82 | 0 | 0 | 0 | 7.36 | 42.35 | 0 | 0 | 0 | 0 | 100 | 0 | 1723.2 | -0.16 | MYH1952 | A_MgCS-99 | 13/02/22 | sio2al2o3mgocao | 5740
staffmnkmcph_44.5_0_5.8_0_0_0_7.4_42.4_0_0_0_0 | 44.47 | 0 | 5.82 | 0 | 0 | 0 | 7.36 | 42.35 | 0 | 0 | 0 | 0 | 100 | 0 | 1773.2 | -0.32 | MYH1952 | A_MgCS-99 | 13/02/22 | sio2al2o3mgocao | 5741
staffmnkmcph_43.6_0_5.7_0_0_0_14.4_36.3_0_0_0_0 | 43.56 | 0 | 5.71 | 0 | 0 | 0 | 14.43 | 36.3 | 0 | 0 | 0 | 0 | 100 | 0 | 1573.2 | 0.44 | MYH1952 | A_MgCS-100 | 13/02/22 | sio2al2o3mgocao | 5742
staffmnkmcph_43.6_0_5.7_0_0_0_14.4_36.3_0_0_0_0 | 43.56 | 0 | 5.71 | 0 | 0 | 0 | 14.43 | 36.3 | 0 | 0 | 0 | 0 | 100 | 0 | 1623.2 | 0.2 | MYH1952 | A_MgCS-100 | 13/02/22 | sio2al2o3mgocao | 5743
staffmnkmcph_43.6_0_5.7_0_0_0_14.4_36.3_0_0_0_0 | 43.56 | 0 | 5.71 | 0 | 0 | 0 | 14.43 | 36.3 | 0 | 0 | 0 | 0 | 100 | 0 | 1673.2 | 0.01 | MYH1952 | A_MgCS-100 | 13/02/22 | sio2al2o3mgocao | 5744
staffmnkmcph_43.6_0_5.7_0_0_0_14.4_36.3_0_0_0_0 | 43.56 | 0 | 5.71 | 0 | 0 | 0 | 14.43 | 36.3 | 0 | 0 | 0 | 0 | 100 | 0 | 1723.2 | -0.16 | MYH1952 | A_MgCS-100 | 13/02/22 | sio2al2o3mgocao | 5745
staffmnkmcph_43.6_0_5.7_0_0_0_14.4_36.3_0_0_0_0 | 43.56 | 0 | 5.71 | 0 | 0 | 0 | 14.43 | 36.3 | 0 | 0 | 0 | 0 | 100 | 0 | 1773.2 | -0.34 | MYH1952 | A_MgCS-100 | 13/02/22 | sio2al2o3mgocao | 5746
staffmnkmcph_42.7_0_5.6_0_0_0_21.2_30.5_0_0_0_0 | 42.7 | 0 | 5.59 | 0 | 0 | 0 | 21.21 | 30.5 | 0 | 0 | 0 | 0 | 100 | 0 | 1523.2 | 0.66 | MYH1952 | A_MgCS-101 | 13/02/22 | sio2al2o3mgocao | 5747
staffmnkmcph_42.7_0_5.6_0_0_0_21.2_30.5_0_0_0_0 | 42.7 | 0 | 5.59 | 0 | 0 | 0 | 21.21 | 30.5 | 0 | 0 | 0 | 0 | 100 | 0 | 1573.2 | 0.36 | MYH1952 | A_MgCS-101 | 13/02/22 | sio2al2o3mgocao | 5748
staffmnkmcph_42.7_0_5.6_0_0_0_21.2_30.5_0_0_0_0 | 42.7 | 0 | 5.59 | 0 | 0 | 0 | 21.21 | 30.5 | 0 | 0 | 0 | 0 | 100 | 0 | 1623.2 | 0.13 | MYH1952 | A_MgCS-101 | 13/02/22 | sio2al2o3mgocao | 5749
staffmnkmcph_42.7_0_5.6_0_0_0_21.2_30.5_0_0_0_0 | 42.7 | 0 | 5.59 | 0 | 0 | 0 | 21.21 | 30.5 | 0 | 0 | 0 | 0 | 100 | 0 | 1673.2 | -0.06 | MYH1952 | A_MgCS-101 | 13/02/22 | sio2al2o3mgocao | 5750
staffmnkmcph_42.7_0_5.6_0_0_0_21.2_30.5_0_0_0_0 | 42.7 | 0 | 5.59 | 0 | 0 | 0 | 21.21 | 30.5 | 0 | 0 | 0 | 0 | 100 | 0 | 1723.2 | -0.23 | MYH1952 | A_MgCS-101 | 13/02/22 | sio2al2o3mgocao | 5751
staffmnkmcph_42.7_0_5.6_0_0_0_21.2_30.5_0_0_0_0 | 42.7 | 0 | 5.59 | 0 | 0 | 0 | 21.21 | 30.5 | 0 | 0 | 0 | 0 | 100 | 0 | 1773.2 | -0.39 | MYH1952 | A_MgCS-101 | 13/02/22 | sio2al2o3mgocao | 5752
staffmnkmcph_41.9_0_5.5_0_0_0_27.7_24.9_0_0_0_0 | 41.86 | 0 | 5.48 | 0 | 0 | 0 | 27.73 | 24.92 | 0 | 0 | 0 | 0 | 99.99 | 0 | 1673.2 | -0.08 | MYH1952 | A_MgCS-102 | 13/02/22 | sio2al2o3mgocao | 5753
staffmnkmcph_41.9_0_5.5_0_0_0_27.7_24.9_0_0_0_0 | 41.86 | 0 | 5.48 | 0 | 0 | 0 | 27.73 | 24.92 | 0 | 0 | 0 | 0 | 99.99 | 0 | 1723.2 | -0.27 | MYH1952 | A_MgCS-102 | 13/02/22 | sio2al2o3mgocao | 5754
staffmnkmcph_41.9_0_5.5_0_0_0_27.7_24.9_0_0_0_0 | 41.86 | 0 | 5.48 | 0 | 0 | 0 | 27.73 | 24.92 | 0 | 0 | 0 | 0 | 99.99 | 0 | 1773.2 | -0.41 | MYH1952 | A_MgCS-102 | 13/02/22 | sio2al2o3mgocao | 5755
staffmnkmcph_41.1_0_5.4_0_0_0_34_19.6_0_0_0_0 | 41.07 | 0 | 5.38 | 0 | 0 | 0 | 34 | 19.55 | 0 | 0 | 0 | 0 | 100 | 0 | 1773.2 | -0.44 | MYH1952 | A_MgCS-103 | 13/02/22 | sio2al2o3mgocao | 5756
staffmnkmcph_45.6_0_9_0_0_0_7.5_38_0_0_0_0 | 45.55 | 0 | 8.95 | 0 | 0 | 0 | 7.54 | 37.96 | 0 | 0 | 0 | 0 | 100 | 0 | 1523.2 | 1.01 | MYH1952 | A_MgCS-104 | 13/02/22 | sio2al2o3mgocao | 5757
staffmnkmcph_45.6_0_9_0_0_0_7.5_38_0_0_0_0 | 45.55 | 0 | 8.95 | 0 | 0 | 0 | 7.54 | 37.96 | 0 | 0 | 0 | 0 | 100 | 0 | 1573.2 | 0.71 | MYH1952 | A_MgCS-104 | 13/02/22 | sio2al2o3mgocao | 5758
staffmnkmcph_45.6_0_9_0_0_0_7.5_38_0_0_0_0 | 45.55 | 0 | 8.95 | 0 | 0 | 0 | 7.54 | 37.96 | 0 | 0 | 0 | 0 | 100 | 0 | 1623.2 | 0.46 | MYH1952 | A_MgCS-104 | 13/02/22 | sio2al2o3mgocao | 5759
staffmnkmcph_45.6_0_9_0_0_0_7.5_38_0_0_0_0 | 45.55 | 0 | 8.95 | 0 | 0 | 0 | 7.54 | 37.96 | 0 | 0 | 0 | 0 | 100 | 0 | 1673.2 | 0.24 | MYH1952 | A_MgCS-104 | 13/02/22 | sio2al2o3mgocao | 5760
staffmnkmcph_45.6_0_9_0_0_0_7.5_38_0_0_0_0 | 45.55 | 0 | 8.95 | 0 | 0 | 0 | 7.54 | 37.96 | 0 | 0 | 0 | 0 | 100 | 0 | 1723.2 | 0.05 | MYH1952 | A_MgCS-104 | 13/02/22 | sio2al2o3mgocao | 5761
staffmnkmcph_45.6_0_9_0_0_0_7.5_38_0_0_0_0 | 45.55 | 0 | 8.95 | 0 | 0 | 0 | 7.54 | 37.96 | 0 | 0 | 0 | 0 | 100 | 0 | 1773.2 | -0.12 | MYH1952 | A_MgCS-104 | 13/02/22 | sio2al2o3mgocao | 5762
staffmnkmcph_44.6_0_8.8_0_0_0_14.8_31.9_0_0_0_0 | 44.6 | 0 | 8.76 | 0 | 0 | 0 | 14.77 | 31.86 | 0 | 0 | 0 | 0 | 99.99 | 0 | 1523.2 | 0.91 | MYH1952 | A_MgCS-105 | 13/02/22 | sio2al2o3mgocao | 5763
staffmnkmcph_44.6_0_8.8_0_0_0_14.8_31.9_0_0_0_0 | 44.6 | 0 | 8.76 | 0 | 0 | 0 | 14.77 | 31.86 | 0 | 0 | 0 | 0 | 99.99 | 0 | 1573.2 | 0.63 | MYH1952 | A_MgCS-105 | 13/02/22 | sio2al2o3mgocao | 5764
staffmnkmcph_44.6_0_8.8_0_0_0_14.8_31.9_0_0_0_0 | 44.6 | 0 | 8.76 | 0 | 0 | 0 | 14.77 | 31.86 | 0 | 0 | 0 | 0 | 99.99 | 0 | 1623.2 | 0.39 | MYH1952 | A_MgCS-105 | 13/02/22 | sio2al2o3mgocao | 5765
staffmnkmcph_44.6_0_8.8_0_0_0_14.8_31.9_0_0_0_0 | 44.6 | 0 | 8.76 | 0 | 0 | 0 | 14.77 | 31.86 | 0 | 0 | 0 | 0 | 99.99 | 0 | 1673.2 | 0.18 | MYH1952 | A_MgCS-105 | 13/02/22 | sio2al2o3mgocao | 5766
staffmnkmcph_44.6_0_8.8_0_0_0_14.8_31.9_0_0_0_0 | 44.6 | 0 | 8.76 | 0 | 0 | 0 | 14.77 | 31.86 | 0 | 0 | 0 | 0 | 99.99 | 0 | 1723.2 | -0.01 | MYH1952 | A_MgCS-105 | 13/02/22 | sio2al2o3mgocao | 5767
staffmnkmcph_44.6_0_8.8_0_0_0_14.8_31.9_0_0_0_0 | 44.6 | 0 | 8.76 | 0 | 0 | 0 | 14.77 | 31.86 | 0 | 0 | 0 | 0 | 99.99 | 0 | 1773.2 | -0.17 | MYH1952 | A_MgCS-105 | 13/02/22 | sio2al2o3mgocao | 5768
staffmnkmcph_43.7_0_8.6_0_0_0_21.7_26_0_0_0_0 | 43.7 | 0 | 8.58 | 0 | 0 | 0 | 21.71 | 26.01 | 0 | 0 | 0 | 0 | 100 | 0 | 1573.2 | 0.61 | MYH1952 | A_MgCS-106 | 13/02/22 | sio2al2o3mgocao | 5769
staffmnkmcph_43.7_0_8.6_0_0_0_21.7_26_0_0_0_0 | 43.7 | 0 | 8.58 | 0 | 0 | 0 | 21.71 | 26.01 | 0 | 0 | 0 | 0 | 100 | 0 | 1623.2 | 0.37 | MYH1952 | A_MgCS-106 | 13/02/22 | sio2al2o3mgocao | 5770
staffmnkmcph_43.7_0_8.6_0_0_0_21.7_26_0_0_0_0 | 43.7 | 0 | 8.58 | 0 | 0 | 0 | 21.71 | 26.01 | 0 | 0 | 0 | 0 | 100 | 0 | 1673.2 | 0.16 | MYH1952 | A_MgCS-106 | 13/02/22 | sio2al2o3mgocao | 5771
staffmnkmcph_43.7_0_8.6_0_0_0_21.7_26_0_0_0_0 | 43.7 | 0 | 8.58 | 0 | 0 | 0 | 21.71 | 26.01 | 0 | 0 | 0 | 0 | 100 | 0 | 1723.2 | -0.03 | MYH1952 | A_MgCS-106 | 13/02/22 | sio2al2o3mgocao | 5772
staffmnkmcph_43.7_0_8.6_0_0_0_21.7_26_0_0_0_0 | 43.7 | 0 | 8.58 | 0 | 0 | 0 | 21.71 | 26.01 | 0 | 0 | 0 | 0 | 100 | 0 | 1773.2 | -0.18 | MYH1952 | A_MgCS-106 | 13/02/22 | sio2al2o3mgocao | 5773
staffmnkmcph_42.8_0_8.4_0_0_0_28.4_20.4_0_0_0_0 | 42.83 | 0 | 8.41 | 0 | 0 | 0 | 28.37 | 20.39 | 0 | 0 | 0 | 0 | 100 | 0 | 1673.2 | 0.09 | MYH1952 | A_MgCS-107 | 13/02/22 | sio2al2o3mgocao | 5774
staffmnkmcph_42.8_0_8.4_0_0_0_28.4_20.4_0_0_0_0 | 42.83 | 0 | 8.41 | 0 | 0 | 0 | 28.37 | 20.39 | 0 | 0 | 0 | 0 | 100 | 0 | 1723.2 | -0.09 | MYH1952 | A_MgCS-107 | 13/02/22 | sio2al2o3mgocao | 5775
staffmnkmcph_42.8_0_8.4_0_0_0_28.4_20.4_0_0_0_0 | 42.83 | 0 | 8.41 | 0 | 0 | 0 | 28.37 | 20.39 | 0 | 0 | 0 | 0 | 100 | 0 | 1773.2 | -0.22 | MYH1952 | A_MgCS-107 | 13/02/22 | sio2al2o3mgocao | 5776
staffmnkmcph_46.7_0_12.2_0_0_0_7.7_33.4_0_0_0_0 | 46.69 | 0 | 12.23 | 0 | 0 | 0 | 7.73 | 33.35 | 0 | 0 | 0 | 0 | 100 | 0 | 1523.2 | 1.33 | MYH1952 | A_MgCS-108 | 13/02/22 | sio2al2o3mgocao | 5777
staffmnkmcph_46.7_0_12.2_0_0_0_7.7_33.4_0_0_0_0 | 46.69 | 0 | 12.23 | 0 | 0 | 0 | 7.73 | 33.35 | 0 | 0 | 0 | 0 | 100 | 0 | 1573.2 | 1 | MYH1952 | A_MgCS-108 | 13/02/22 | sio2al2o3mgocao | 5778
staffmnkmcph_46.7_0_12.2_0_0_0_7.7_33.4_0_0_0_0 | 46.69 | 0 | 12.23 | 0 | 0 | 0 | 7.73 | 33.35 | 0 | 0 | 0 | 0 | 100 | 0 | 1623.2 | 0.72 | MYH1952 | A_MgCS-108 | 13/02/22 | sio2al2o3mgocao | 5779
staffmnkmcph_46.7_0_12.2_0_0_0_7.7_33.4_0_0_0_0 | 46.69 | 0 | 12.23 | 0 | 0 | 0 | 7.73 | 33.35 | 0 | 0 | 0 | 0 | 100 | 0 | 1673.2 | 0.5 | MYH1952 | A_MgCS-108 | 13/02/22 | sio2al2o3mgocao | 5780
staffmnkmcph_46.7_0_12.2_0_0_0_7.7_33.4_0_0_0_0 | 46.69 | 0 | 12.23 | 0 | 0 | 0 | 7.73 | 33.35 | 0 | 0 | 0 | 0 | 100 | 0 | 1723.2 | 0.31 | MYH1952 | A_MgCS-108 | 13/02/22 | sio2al2o3mgocao | 5781
staffmnkmcph_46.7_0_12.2_0_0_0_7.7_33.4_0_0_0_0 | 46.69 | 0 | 12.23 | 0 | 0 | 0 | 7.73 | 33.35 | 0 | 0 | 0 | 0 | 100 | 0 | 1773.2 | 0.2 | MYH1952 | A_MgCS-108 | 13/02/22 | sio2al2o3mgocao | 5782
staffmnkmcph_45.7_0_12_0_0_0_15.1_27.2_0_0_0_0 | 45.7 | 0 | 11.97 | 0 | 0 | 0 | 15.14 | 27.2 | 0 | 0 | 0 | 0 | 100.01 | 0 | 1523.2 | 1.23 | MYH1952 | A_MgCS-109 | 13/02/22 | sio2al2o3mgocao | 5783
staffmnkmcph_45.7_0_12_0_0_0_15.1_27.2_0_0_0_0 | 45.7 | 0 | 11.97 | 0 | 0 | 0 | 15.14 | 27.2 | 0 | 0 | 0 | 0 | 100.01 | 0 | 1573.2 | 0.91 | MYH1952 | A_MgCS-109 | 13/02/22 | sio2al2o3mgocao | 5784
staffmnkmcph_45.7_0_12_0_0_0_15.1_27.2_0_0_0_0 | 45.7 | 0 | 11.97 | 0 | 0 | 0 | 15.14 | 27.2 | 0 | 0 | 0 | 0 | 100.01 | 0 | 1623.2 | 0.63 | MYH1952 | A_MgCS-109 | 13/02/22 | sio2al2o3mgocao | 5785
staffmnkmcph_45.7_0_12_0_0_0_15.1_27.2_0_0_0_0 | 45.7 | 0 | 11.97 | 0 | 0 | 0 | 15.14 | 27.2 | 0 | 0 | 0 | 0 | 100.01 | 0 | 1673.2 | 0.42 | MYH1952 | A_MgCS-109 | 13/02/22 | sio2al2o3mgocao | 5786
staffmnkmcph_45.7_0_12_0_0_0_15.1_27.2_0_0_0_0 | 45.7 | 0 | 11.97 | 0 | 0 | 0 | 15.14 | 27.2 | 0 | 0 | 0 | 0 | 100.01 | 0 | 1723.2 | 0.24 | MYH1952 | A_MgCS-109 | 13/02/22 | sio2al2o3mgocao | 5787
staffmnkmcph_45.7_0_12_0_0_0_15.1_27.2_0_0_0_0 | 45.7 | 0 | 11.97 | 0 | 0 | 0 | 15.14 | 27.2 | 0 | 0 | 0 | 0 | 100.01 | 0 | 1773.2 | 0.12 | MYH1952 | A_MgCS-109 | 13/02/22 | sio2al2o3mgocao | 5788
staffmnkmcph_44.8_0_11.7_0_0_0_22.2_21.3_0_0_0_0 | 44.75 | 0 | 11.72 | 0 | 0 | 0 | 22.23 | 21.3 | 0 | 0 | 0 | 0 | 100 | 0 | 1573.2 | 0.83 | MYH1952 | A_MgCS-110 | 13/02/22 | sio2al2o3mgocao | 5789
staffmnkmcph_44.8_0_11.7_0_0_0_22.2_21.3_0_0_0_0 | 44.75 | 0 | 11.72 | 0 | 0 | 0 | 22.23 | 21.3 | 0 | 0 | 0 | 0 | 100 | 0 | 1623.2 | 0.56 | MYH1952 | A_MgCS-110 | 13/02/22 | sio2al2o3mgocao | 5790
staffmnkmcph_44.8_0_11.7_0_0_0_22.2_21.3_0_0_0_0 | 44.75 | 0 | 11.72 | 0 | 0 | 0 | 22.23 | 21.3 | 0 | 0 | 0 | 0 | 100 | 0 | 1673.2 | 0.34 | MYH1952 | A_MgCS-110 | 13/02/22 | sio2al2o3mgocao | 5791
staffmnkmcph_44.8_0_11.7_0_0_0_22.2_21.3_0_0_0_0 | 44.75 | 0 | 11.72 | 0 | 0 | 0 | 22.23 | 21.3 | 0 | 0 | 0 | 0 | 100 | 0 | 1723.2 | 0.15 | MYH1952 | A_MgCS-110 | 13/02/22 | sio2al2o3mgocao | 5792
staffmnkmcph_44.8_0_11.7_0_0_0_22.2_21.3_0_0_0_0 | 44.75 | 0 | 11.72 | 0 | 0 | 0 | 22.23 | 21.3 | 0 | 0 | 0 | 0 | 100 | 0 | 1773.2 | -0.01 | MYH1952 | A_MgCS-110 | 13/02/22 | sio2al2o3mgocao | 5793
staffmnkmcph_43.8_0_11.5_0_0_0_29_15.7_0_0_0_0 | 43.83 | 0 | 11.49 | 0 | 0 | 0 | 29.04 | 15.65 | 0 | 0 | 0 | 0 | 100.01 | 0 | 1623.2 | 0.51 | MYH1952 | A_MgCS-111 | 13/02/22 | sio2al2o3mgocao | 5794
staffmnkmcph_43.8_0_11.5_0_0_0_29_15.7_0_0_0_0 | 43.83 | 0 | 11.49 | 0 | 0 | 0 | 29.04 | 15.65 | 0 | 0 | 0 | 0 | 100.01 | 0 | 1673.2 | 0.28 | MYH1952 | A_MgCS-111 | 13/02/22 | sio2al2o3mgocao | 5795
staffmnkmcph_43.8_0_11.5_0_0_0_29_15.7_0_0_0_0 | 43.83 | 0 | 11.49 | 0 | 0 | 0 | 29.04 | 15.65 | 0 | 0 | 0 | 0 | 100.01 | 0 | 1723.2 | 0.1 | MYH1952 | A_MgCS-111 | 13/02/22 | sio2al2o3mgocao | 5796
staffmnkmcph_43.8_0_11.5_0_0_0_29_15.7_0_0_0_0 | 43.83 | 0 | 11.49 | 0 | 0 | 0 | 29.04 | 15.65 | 0 | 0 | 0 | 0 | 100.01 | 0 | 1773.2 | -0.08 | MYH1952 | A_MgCS-111 | 13/02/22 | sio2al2o3mgocao | 5797
staffmnkmcph_47.7_0_12.5_0_0_0_28.4_11.4_0_0_0_0 | 47.73 | 0 | 12.5 | 0 | 0 | 0 | 28.41 | 11.36 | 0 | 0 | 0 | 0 | 100 | 0 | 1723.2 | 0.06 | MYH1952 | A_MgCS-112 | 13/02/22 | sio2al2o3mgocao | 5798
staffmnkmcph_47.7_0_12.5_0_0_0_28.4_11.4_0_0_0_0 | 47.73 | 0 | 12.5 | 0 | 0 | 0 | 28.41 | 11.36 | 0 | 0 | 0 | 0 | 100 | 0 | 1773.2 | -0.11 | MYH1952 | A_MgCS-112 | 13/02/22 | sio2al2o3mgocao | 5799
staffmnkmcph_46.5_0_9.1_0_0_0_27.7_16.6_0_0_0_0 | 46.54 | 0 | 9.14 | 0 | 0 | 0 | 27.7 | 16.62 | 0 | 0 | 0 | 0 | 100 | 0 | 1773.2 | -0.3 | MYH1952 | A_MgCS-113 | 13/02/22 | sio2al2o3mgocao | 5800
staffmnkmcph_47.9_0_15.7_0_0_0_7.9_28.5_0_0_0_0 | 47.89 | 0 | 15.68 | 0 | 0 | 0 | 7.93 | 28.5 | 0 | 0 | 0 | 0 | 100 | 0 | 1623.2 | 1.03 | MYH1952 | A_MgCS-114 | 13/02/22 | sio2al2o3mgocao | 5801
staffmnkmcph_47.9_0_15.7_0_0_0_7.9_28.5_0_0_0_0 | 47.89 | 0 | 15.68 | 0 | 0 | 0 | 7.93 | 28.5 | 0 | 0 | 0 | 0 | 100 | 0 | 1673.2 | 0.76 | MYH1952 | A_MgCS-114 | 13/02/22 | sio2al2o3mgocao | 5802
staffmnkmcph_47.9_0_15.7_0_0_0_7.9_28.5_0_0_0_0 | 47.89 | 0 | 15.68 | 0 | 0 | 0 | 7.93 | 28.5 | 0 | 0 | 0 | 0 | 100 | 0 | 1723.2 | 0.58 | MYH1952 | A_MgCS-114 | 13/02/22 | sio2al2o3mgocao | 5803
staffmnkmcph_47.9_0_15.7_0_0_0_7.9_28.5_0_0_0_0 | 47.89 | 0 | 15.68 | 0 | 0 | 0 | 7.93 | 28.5 | 0 | 0 | 0 | 0 | 100 | 0 | 1773.2 | 0.35 | MYH1952 | A_MgCS-114 | 13/02/22 | sio2al2o3mgocao | 5804
staffmnkmcph_46.8_0_15.3_0_0_0_15.5_22.3_0_0_0_0 | 46.84 | 0 | 15.34 | 0 | 0 | 0 | 15.52 | 22.3 | 0 | 0 | 0 | 0 | 100 | 0 | 1573.2 | 1.18 | MYH1952 | A_MgCS-115 | 13/02/22 | sio2al2o3mgocao | 5805
staffmnkmcph_46.8_0_15.3_0_0_0_15.5_22.3_0_0_0_0 | 46.84 | 0 | 15.34 | 0 | 0 | 0 | 15.52 | 22.3 | 0 | 0 | 0 | 0 | 100 | 0 | 1623.2 | 0.88 | MYH1952 | A_MgCS-115 | 13/02/22 | sio2al2o3mgocao | 5806
staffmnkmcph_46.8_0_15.3_0_0_0_15.5_22.3_0_0_0_0 | 46.84 | 0 | 15.34 | 0 | 0 | 0 | 15.52 | 22.3 | 0 | 0 | 0 | 0 | 100 | 0 | 1673.2 | 0.62 | MYH1952 | A_MgCS-115 | 13/02/22 | sio2al2o3mgocao | 5807
staffmnkmcph_46.8_0_15.3_0_0_0_15.5_22.3_0_0_0_0 | 46.84 | 0 | 15.34 | 0 | 0 | 0 | 15.52 | 22.3 | 0 | 0 | 0 | 0 | 100 | 0 | 1723.2 | 0.48 | MYH1952 | A_MgCS-115 | 13/02/22 | sio2al2o3mgocao | 5808
staffmnkmcph_46.8_0_15.3_0_0_0_15.5_22.3_0_0_0_0 | 46.84 | 0 | 15.34 | 0 | 0 | 0 | 15.52 | 22.3 | 0 | 0 | 0 | 0 | 100 | 0 | 1773.2 | 0.31 | MYH1952 | A_MgCS-115 | 13/02/22 | sio2al2o3mgocao | 5809
staffmnkmcph_45.9_0_15_0_0_0_22.8_16.3_0_0_0_0 | 45.89 | 0 | 15.03 | 0 | 0 | 0 | 22.8 | 16.29 | 0 | 0 | 0 | 0 | 100.01 | 0 | 1573.2 | 1.1 | MYH1952 | A_MgCS-116 | 13/02/22 | sio2al2o3mgocao | 5810
staffmnkmcph_45.9_0_15_0_0_0_22.8_16.3_0_0_0_0 | 45.89 | 0 | 15.03 | 0 | 0 | 0 | 22.8 | 16.29 | 0 | 0 | 0 | 0 | 100.01 | 0 | 1623.2 | 0.79 | MYH1952 | A_MgCS-116 | 13/02/22 | sio2al2o3mgocao | 5811
staffmnkmcph_45.9_0_15_0_0_0_22.8_16.3_0_0_0_0 | 45.89 | 0 | 15.03 | 0 | 0 | 0 | 22.8 | 16.29 | 0 | 0 | 0 | 0 | 100.01 | 0 | 1673.2 | 0.56 | MYH1952 | A_MgCS-116 | 13/02/22 | sio2al2o3mgocao | 5812
staffmnkmcph_45.9_0_15_0_0_0_22.8_16.3_0_0_0_0 | 45.89 | 0 | 15.03 | 0 | 0 | 0 | 22.8 | 16.29 | 0 | 0 | 0 | 0 | 100.01 | 0 | 1723.2 | 0.35 | MYH1952 | A_MgCS-116 | 13/02/22 | sio2al2o3mgocao | 5813
staffmnkmcph_45.9_0_15_0_0_0_22.8_16.3_0_0_0_0 | 45.89 | 0 | 15.03 | 0 | 0 | 0 | 22.8 | 16.29 | 0 | 0 | 0 | 0 | 100.01 | 0 | 1773.2 | 0.16 | MYH1952 | A_MgCS-116 | 13/02/22 | sio2al2o3mgocao | 5814
staffmnkmcph_44.9_0_14.7_0_0_0_29.7_10.7_0_0_0_0 | 44.89 | 0 | 14.69 | 0 | 0 | 0 | 29.74 | 10.68 | 0 | 0 | 0 | 0 | 100 | 0 | 1573.2 | 1.02 | MYH1952 | A_MgCS-117 | 13/02/22 | sio2al2o3mgocao | 5815
staffmnkmcph_44.9_0_14.7_0_0_0_29.7_10.7_0_0_0_0 | 44.89 | 0 | 14.69 | 0 | 0 | 0 | 29.74 | 10.68 | 0 | 0 | 0 | 0 | 100 | 0 | 1623.2 | 0.71 | MYH1952 | A_MgCS-117 | 13/02/22 | sio2al2o3mgocao | 5816
staffmnkmcph_44.9_0_14.7_0_0_0_29.7_10.7_0_0_0_0 | 44.89 | 0 | 14.69 | 0 | 0 | 0 | 29.74 | 10.68 | 0 | 0 | 0 | 0 | 100 | 0 | 1673.2 | 0.5 | MYH1952 | A_MgCS-117 | 13/02/22 | sio2al2o3mgocao | 5817
staffmnkmcph_44.9_0_14.7_0_0_0_29.7_10.7_0_0_0_0 | 44.89 | 0 | 14.69 | 0 | 0 | 0 | 29.74 | 10.68 | 0 | 0 | 0 | 0 | 100 | 0 | 1723.2 | 0.3 | MYH1952 | A_MgCS-117 | 13/02/22 | sio2al2o3mgocao | 5818
staffmnkmcph_44.9_0_14.7_0_0_0_29.7_10.7_0_0_0_0 | 44.89 | 0 | 14.69 | 0 | 0 | 0 | 29.74 | 10.68 | 0 | 0 | 0 | 0 | 100 | 0 | 1773.2 | 0.11 | MYH1952 | A_MgCS-117 | 13/02/22 | sio2al2o3mgocao | 5819
staffmnkmcph_49_0_16_0_0_0_29.2_5.8_0_0_0_0 | 48.98 | 0 | 16.03 | 0 | 0 | 0 | 29.15 | 5.83 | 0 | 0 | 0 | 0 | 99.99 | 0 | 1673.2 | 0.49 | MYH1952 | A_MgCS-118 | 13/02/22 | sio2al2o3mgocao | 5820
staffmnkmcph_49_0_16_0_0_0_29.2_5.8_0_0_0_0 | 48.98 | 0 | 16.03 | 0 | 0 | 0 | 29.15 | 5.83 | 0 | 0 | 0 | 0 | 99.99 | 0 | 1723.2 | 0.23 | MYH1952 | A_MgCS-118 | 13/02/22 | sio2al2o3mgocao | 5821
staffmnkmcph_49_0_16_0_0_0_29.2_5.8_0_0_0_0 | 48.98 | 0 | 16.03 | 0 | 0 | 0 | 29.15 | 5.83 | 0 | 0 | 0 | 0 | 99.99 | 0 | 1773.2 | 0.03 | MYH1952 | A_MgCS-118 | 13/02/22 | sio2al2o3mgocao | 5822
staffmnkmcph_49.2_0_19.3_0_0_0_8.1_23.4_0_0_0_0 | 49.15 | 0 | 19.31 | 0 | 0 | 0 | 8.14 | 23.4 | 0 | 0 | 0 | 0 | 100 | 0 | 1723.2 | 0.88 | MYH1952 | A_MgCS-119 | 13/02/22 | sio2al2o3mgocao | 5823
staffmnkmcph_48.4_0_2.9_0_0_0_7.2_41.5_0_0_0_0 | 48.43 | 0 | 2.85 | 0 | 0 | 0 | 7.22 | 41.51 | 0 | 0 | 0 | 0 | 100.01 | 0 | 1673.2 | -0.01 | MYH1952 | A_MgCS-126 | 13/02/22 | sio2al2o3mgocao | 5824
staffmnkmcph_48.4_0_2.9_0_0_0_7.2_41.5_0_0_0_0 | 48.43 | 0 | 2.85 | 0 | 0 | 0 | 7.22 | 41.51 | 0 | 0 | 0 | 0 | 100.01 | 0 | 1723.2 | -0.19 | MYH1952 | A_MgCS-126 | 13/02/22 | sio2al2o3mgocao | 5825
staffmnkmcph_48.4_0_2.9_0_0_0_7.2_41.5_0_0_0_0 | 48.43 | 0 | 2.85 | 0 | 0 | 0 | 7.22 | 41.51 | 0 | 0 | 0 | 0 | 100.01 | 0 | 1773.2 | -0.32 | MYH1952 | A_MgCS-126 | 13/02/22 | sio2al2o3mgocao | 5826
staffmnkmcph_47.5_0_2.8_0_0_0_14.2_35.6_0_0_0_0 | 47.46 | 0 | 2.79 | 0 | 0 | 0 | 14.15 | 35.59 | 0 | 0 | 0 | 0 | 99.99 | 0 | 1573.2 | 0.38 | MYH1952 | A_MgCS-127 | 13/02/22 | sio2al2o3mgocao | 5827
staffmnkmcph_47.5_0_2.8_0_0_0_14.2_35.6_0_0_0_0 | 47.46 | 0 | 2.79 | 0 | 0 | 0 | 14.15 | 35.59 | 0 | 0 | 0 | 0 | 99.99 | 0 | 1623.2 | 0.15 | MYH1952 | A_MgCS-127 | 13/02/22 | sio2al2o3mgocao | 5828
staffmnkmcph_47.5_0_2.8_0_0_0_14.2_35.6_0_0_0_0 | 47.46 | 0 | 2.79 | 0 | 0 | 0 | 14.15 | 35.59 | 0 | 0 | 0 | 0 | 99.99 | 0 | 1673.2 | -0.04 | MYH1952 | A_MgCS-127 | 13/02/22 | sio2al2o3mgocao | 5829
staffmnkmcph_47.5_0_2.8_0_0_0_14.2_35.6_0_0_0_0 | 47.46 | 0 | 2.79 | 0 | 0 | 0 | 14.15 | 35.59 | 0 | 0 | 0 | 0 | 99.99 | 0 | 1723.2 | -0.22 | MYH1952 | A_MgCS-127 | 13/02/22 | sio2al2o3mgocao | 5830
staffmnkmcph_47.5_0_2.8_0_0_0_14.2_35.6_0_0_0_0 | 47.46 | 0 | 2.79 | 0 | 0 | 0 | 14.15 | 35.59 | 0 | 0 | 0 | 0 | 99.99 | 0 | 1773.2 | -0.36 | MYH1952 | A_MgCS-127 | 13/02/22 | sio2al2o3mgocao | 5831
staffmnkmcph_46.5_0_2.7_0_0_0_20.8_29.9_0_0_0_0 | 46.54 | 0 | 2.74 | 0 | 0 | 0 | 20.8 | 29.92 | 0 | 0 | 0 | 0 | 100 | 0 | 1573.2 | 0.31 | MYH1952 | A_MgCS-128 | 13/02/22 | sio2al2o3mgocao | 5832
staffmnkmcph_46.5_0_2.7_0_0_0_20.8_29.9_0_0_0_0 | 46.54 | 0 | 2.74 | 0 | 0 | 0 | 20.8 | 29.92 | 0 | 0 | 0 | 0 | 100 | 0 | 1623.2 | 0.1 | MYH1952 | A_MgCS-128 | 13/02/22 | sio2al2o3mgocao | 5833
staffmnkmcph_46.5_0_2.7_0_0_0_20.8_29.9_0_0_0_0 | 46.54 | 0 | 2.74 | 0 | 0 | 0 | 20.8 | 29.92 | 0 | 0 | 0 | 0 | 100 | 0 | 1673.2 | -0.09 | MYH1952 | A_MgCS-128 | 13/02/22 | sio2al2o3mgocao | 5834
staffmnkmcph_46.5_0_2.7_0_0_0_20.8_29.9_0_0_0_0 | 46.54 | 0 | 2.74 | 0 | 0 | 0 | 20.8 | 29.92 | 0 | 0 | 0 | 0 | 100 | 0 | 1723.2 | -0.25 | MYH1952 | A_MgCS-128 | 13/02/22 | sio2al2o3mgocao | 5835
staffmnkmcph_46.5_0_2.7_0_0_0_20.8_29.9_0_0_0_0 | 46.54 | 0 | 2.74 | 0 | 0 | 0 | 20.8 | 29.92 | 0 | 0 | 0 | 0 | 100 | 0 | 1773.2 | -0.38 | MYH1952 | A_MgCS-128 | 13/02/22 | sio2al2o3mgocao | 5836
staffmnkmcph_45.6_0_2.7_0_0_0_27.2_24.5_0_0_0_0 | 45.64 | 0 | 2.69 | 0 | 0 | 0 | 27.21 | 24.45 | 0 | 0 | 0 | 0 | 99.99 | 0 | 1573.2 | 0.37 | MYH1952 | A_MgCS-129 | 13/02/22 | sio2al2o3mgocao | 5837
staffmnkmcph_45.6_0_2.7_0_0_0_27.2_24.5_0_0_0_0 | 45.64 | 0 | 2.69 | 0 | 0 | 0 | 27.21 | 24.45 | 0 | 0 | 0 | 0 | 99.99 | 0 | 1623.2 | 0.08 | MYH1952 | A_MgCS-129 | 13/02/22 | sio2al2o3mgocao | 5838
staffmnkmcph_45.6_0_2.7_0_0_0_27.2_24.5_0_0_0_0 | 45.64 | 0 | 2.69 | 0 | 0 | 0 | 27.21 | 24.45 | 0 | 0 | 0 | 0 | 99.99 | 0 | 1673.2 | -0.09 | MYH1952 | A_MgCS-129 | 13/02/22 | sio2al2o3mgocao | 5839
staffmnkmcph_45.6_0_2.7_0_0_0_27.2_24.5_0_0_0_0 | 45.64 | 0 | 2.69 | 0 | 0 | 0 | 27.21 | 24.45 | 0 | 0 | 0 | 0 | 99.99 | 0 | 1723.2 | -0.26 | MYH1952 | A_MgCS-129 | 13/02/22 | sio2al2o3mgocao | 5840
staffmnkmcph_45.6_0_2.7_0_0_0_27.2_24.5_0_0_0_0 | 45.64 | 0 | 2.69 | 0 | 0 | 0 | 27.21 | 24.45 | 0 | 0 | 0 | 0 | 99.99 | 0 | 1773.2 | -0.41 | MYH1952 | A_MgCS-129 | 13/02/22 | sio2al2o3mgocao | 5841
staffmnkmcph_44.8_0_2.6_0_0_0_33.4_19.2_0_0_0_0 | 44.79 | 0 | 2.64 | 0 | 0 | 0 | 33.38 | 19.19 | 0 | 0 | 0 | 0 | 100 | 0 | 1723.2 | -0.28 | MYH1952 | A_MgCS-130 | 13/02/22 | sio2al2o3mgocao | 5842
staffmnkmcph_44.8_0_2.6_0_0_0_33.4_19.2_0_0_0_0 | 44.79 | 0 | 2.64 | 0 | 0 | 0 | 33.38 | 19.19 | 0 | 0 | 0 | 0 | 100 | 0 | 1773.2 | -0.42 | MYH1952 | A_MgCS-130 | 13/02/22 | sio2al2o3mgocao | 5843
staffmnkmcph_48.8_0_7.3_0_0_0_7.3_36.6_0_0_0_0 | 48.83 | 0 | 7.28 | 0 | 0 | 0 | 7.28 | 36.62 | 0 | 0 | 0 | 0 | 100.01 | 0 | 1523.2 | 0.95 | MYH1952 | A_MgCS-132 | 13/02/22 | sio2al2o3mgocao | 5844
staffmnkmcph_48.8_0_7.3_0_0_0_7.3_36.6_0_0_0_0 | 48.83 | 0 | 7.28 | 0 | 0 | 0 | 7.28 | 36.62 | 0 | 0 | 0 | 0 | 100.01 | 0 | 1573.2 | 0.67 | MYH1952 | A_MgCS-132 | 13/02/22 | sio2al2o3mgocao | 5845
staffmnkmcph_48.8_0_7.3_0_0_0_7.3_36.6_0_0_0_0 | 48.83 | 0 | 7.28 | 0 | 0 | 0 | 7.28 | 36.62 | 0 | 0 | 0 | 0 | 100.01 | 0 | 1623.2 | 0.43 | MYH1952 | A_MgCS-132 | 13/02/22 | sio2al2o3mgocao | 5846
staffmnkmcph_48.8_0_7.3_0_0_0_7.3_36.6_0_0_0_0 | 48.83 | 0 | 7.28 | 0 | 0 | 0 | 7.28 | 36.62 | 0 | 0 | 0 | 0 | 100.01 | 0 | 1673.2 | 0.23 | MYH1952 | A_MgCS-132 | 13/02/22 | sio2al2o3mgocao | 5847
staffmnkmcph_48.8_0_7.3_0_0_0_7.3_36.6_0_0_0_0 | 48.83 | 0 | 7.28 | 0 | 0 | 0 | 7.28 | 36.62 | 0 | 0 | 0 | 0 | 100.01 | 0 | 1723.2 | 0.04 | MYH1952 | A_MgCS-132 | 13/02/22 | sio2al2o3mgocao | 5848
staffmnkmcph_48.8_0_7.3_0_0_0_7.3_36.6_0_0_0_0 | 48.83 | 0 | 7.28 | 0 | 0 | 0 | 7.28 | 36.62 | 0 | 0 | 0 | 0 | 100.01 | 0 | 1773.2 | -0.12 | MYH1952 | A_MgCS-132 | 13/02/22 | sio2al2o3mgocao | 5849
staffmnkmcph_48.6_0_5.7_0_0_0_14.5_31.2_0_0_0_0 | 48.57 | 0 | 5.72 | 0 | 0 | 0 | 14.48 | 31.22 | 0 | 0 | 0 | 0 | 99.99 | 0 | 1523.2 | 0.88 | MYH1952 | A_MgCS-133 | 13/02/22 | sio2al2o3mgocao | 5850
staffmnkmcph_48.6_0_5.7_0_0_0_14.5_31.2_0_0_0_0 | 48.57 | 0 | 5.72 | 0 | 0 | 0 | 14.48 | 31.22 | 0 | 0 | 0 | 0 | 99.99 | 0 | 1573.2 | 0.59 | MYH1952 | A_MgCS-133 | 13/02/22 | sio2al2o3mgocao | 5851
staffmnkmcph_48.6_0_5.7_0_0_0_14.5_31.2_0_0_0_0 | 48.57 | 0 | 5.72 | 0 | 0 | 0 | 14.48 | 31.22 | 0 | 0 | 0 | 0 | 99.99 | 0 | 1623.2 | 0.38 | MYH1952 | A_MgCS-133 | 13/02/22 | sio2al2o3mgocao | 5852
staffmnkmcph_48.6_0_5.7_0_0_0_14.5_31.2_0_0_0_0 | 48.57 | 0 | 5.72 | 0 | 0 | 0 | 14.48 | 31.22 | 0 | 0 | 0 | 0 | 99.99 | 0 | 1673.2 | 0.18 | MYH1952 | A_MgCS-133 | 13/02/22 | sio2al2o3mgocao | 5853
staffmnkmcph_48.6_0_5.7_0_0_0_14.5_31.2_0_0_0_0 | 48.57 | 0 | 5.72 | 0 | 0 | 0 | 14.48 | 31.22 | 0 | 0 | 0 | 0 | 99.99 | 0 | 1723.2 | 0 | MYH1952 | A_MgCS-133 | 13/02/22 | sio2al2o3mgocao | 5854
staffmnkmcph_48.6_0_5.7_0_0_0_14.5_31.2_0_0_0_0 | 48.57 | 0 | 5.72 | 0 | 0 | 0 | 14.48 | 31.22 | 0 | 0 | 0 | 0 | 99.99 | 0 | 1773.2 | -0.15 | MYH1952 | A_MgCS-133 | 13/02/22 | sio2al2o3mgocao | 5855
staffmnkmcph_47.6_0_5.6_0_0_0_21.3_25.5_0_0_0_0 | 47.6 | 0 | 5.61 | 0 | 0 | 0 | 21.28 | 25.5 | 0 | 0 | 0 | 0 | 99.99 | 0 | 1523.2 | 0.83 | MYH1952 | A_MgCS-134 | 13/02/22 | sio2al2o3mgocao | 5856
staffmnkmcph_47.6_0_5.6_0_0_0_21.3_25.5_0_0_0_0 | 47.6 | 0 | 5.61 | 0 | 0 | 0 | 21.28 | 25.5 | 0 | 0 | 0 | 0 | 99.99 | 0 | 1573.2 | 0.53 | MYH1952 | A_MgCS-134 | 13/02/22 | sio2al2o3mgocao | 5857
staffmnkmcph_47.6_0_5.6_0_0_0_21.3_25.5_0_0_0_0 | 47.6 | 0 | 5.61 | 0 | 0 | 0 | 21.28 | 25.5 | 0 | 0 | 0 | 0 | 99.99 | 0 | 1623.2 | 0.32 | MYH1952 | A_MgCS-134 | 13/02/22 | sio2al2o3mgocao | 5858
staffmnkmcph_47.6_0_5.6_0_0_0_21.3_25.5_0_0_0_0 | 47.6 | 0 | 5.61 | 0 | 0 | 0 | 21.28 | 25.5 | 0 | 0 | 0 | 0 | 99.99 | 0 | 1673.2 | 0.12 | MYH1952 | A_MgCS-134 | 13/02/22 | sio2al2o3mgocao | 5859
staffmnkmcph_47.6_0_5.6_0_0_0_21.3_25.5_0_0_0_0 | 47.6 | 0 | 5.61 | 0 | 0 | 0 | 21.28 | 25.5 | 0 | 0 | 0 | 0 | 99.99 | 0 | 1723.2 | -0.05 | MYH1952 | A_MgCS-134 | 13/02/22 | sio2al2o3mgocao | 5860
staffmnkmcph_47.6_0_5.6_0_0_0_21.3_25.5_0_0_0_0 | 47.6 | 0 | 5.61 | 0 | 0 | 0 | 21.28 | 25.5 | 0 | 0 | 0 | 0 | 99.99 | 0 | 1773.2 | -0.17 | MYH1952 | A_MgCS-134 | 13/02/22 | sio2al2o3mgocao | 5861
staffmnkmcph_46.7_0_5.5_0_0_0_27.8_20_0_0_0_0 | 46.67 | 0 | 5.5 | 0 | 0 | 0 | 27.82 | 20 | 0 | 0 | 0 | 0 | 99.99 | 0 | 1623.2 | 0.29 | MYH1952 | A_MgCS-135 | 13/02/22 | sio2al2o3mgocao | 5862
staffmnkmcph_46.7_0_5.5_0_0_0_27.8_20_0_0_0_0 | 46.67 | 0 | 5.5 | 0 | 0 | 0 | 27.82 | 20 | 0 | 0 | 0 | 0 | 99.99 | 0 | 1673.2 | 0.09 | MYH1952 | A_MgCS-135 | 13/02/22 | sio2al2o3mgocao | 5863
staffmnkmcph_46.7_0_5.5_0_0_0_27.8_20_0_0_0_0 | 46.67 | 0 | 5.5 | 0 | 0 | 0 | 27.82 | 20 | 0 | 0 | 0 | 0 | 99.99 | 0 | 1723.2 | -0.09 | MYH1952 | A_MgCS-135 | 13/02/22 | sio2al2o3mgocao | 5864
staffmnkmcph_46.7_0_5.5_0_0_0_27.8_20_0_0_0_0 | 46.67 | 0 | 5.5 | 0 | 0 | 0 | 27.82 | 20 | 0 | 0 | 0 | 0 | 99.99 | 0 | 1773.2 | -0.23 | MYH1952 | A_MgCS-135 | 13/02/22 | sio2al2o3mgocao | 5865
staffmnkmcph_45.8_0_5.4_0_0_0_34.1_14.7_0_0_0_0 | 45.78 | 0 | 5.39 | 0 | 0 | 0 | 34.11 | 14.71 | 0 | 0 | 0 | 0 | 99.99 | 0 | 1723.2 | -0.1 | MYH1952 | A_MgCS-136 | 13/02/22 | sio2al2o3mgocao | 5866
staffmnkmcph_45.8_0_5.4_0_0_0_34.1_14.7_0_0_0_0 | 45.78 | 0 | 5.39 | 0 | 0 | 0 | 34.11 | 14.71 | 0 | 0 | 0 | 0 | 99.99 | 0 | 1773.2 | -0.26 | MYH1952 | A_MgCS-136 | 13/02/22 | sio2al2o3mgocao | 5867
staffmnkmcph_50.8_0_9_0_0_0_7.6_32.7_0_0_0_0 | 50.79 | 0 | 8.98 | 0 | 0 | 0 | 7.57 | 32.66 | 0 | 0 | 0 | 0 | 100 | 0 | 1523.2 | 1.26 | MYH1952 | A_MgCS-138 | 13/02/22 | sio2al2o3mgocao | 5868
staffmnkmcph_50.8_0_9_0_0_0_7.6_32.7_0_0_0_0 | 50.79 | 0 | 8.98 | 0 | 0 | 0 | 7.57 | 32.66 | 0 | 0 | 0 | 0 | 100 | 0 | 1573.2 | 0.97 | MYH1952 | A_MgCS-138 | 13/02/22 | sio2al2o3mgocao | 5869
staffmnkmcph_50.8_0_9_0_0_0_7.6_32.7_0_0_0_0 | 50.79 | 0 | 8.98 | 0 | 0 | 0 | 7.57 | 32.66 | 0 | 0 | 0 | 0 | 100 | 0 | 1623.2 | 0.7 | MYH1952 | A_MgCS-138 | 13/02/22 | sio2al2o3mgocao | 5870
staffmnkmcph_50.8_0_9_0_0_0_7.6_32.7_0_0_0_0 | 50.79 | 0 | 8.98 | 0 | 0 | 0 | 7.57 | 32.66 | 0 | 0 | 0 | 0 | 100 | 0 | 1673.2 | 0.5 | MYH1952 | A_MgCS-138 | 13/02/22 | sio2al2o3mgocao | 5871
staffmnkmcph_50.8_0_9_0_0_0_7.6_32.7_0_0_0_0 | 50.79 | 0 | 8.98 | 0 | 0 | 0 | 7.57 | 32.66 | 0 | 0 | 0 | 0 | 100 | 0 | 1723.2 | 0.31 | MYH1952 | A_MgCS-138 | 13/02/22 | sio2al2o3mgocao | 5872
staffmnkmcph_50.8_0_9_0_0_0_7.6_32.7_0_0_0_0 | 50.79 | 0 | 8.98 | 0 | 0 | 0 | 7.57 | 32.66 | 0 | 0 | 0 | 0 | 100 | 0 | 1773.2 | 0.18 | MYH1952 | A_MgCS-138 | 13/02/22 | sio2al2o3mgocao | 5873
staffmnkmcph_49.7_0_8.8_0_0_0_14.8_26.6_0_0_0_0 | 49.74 | 0 | 8.79 | 0 | 0 | 0 | 14.83 | 26.64 | 0 | 0 | 0 | 0 | 100 | 0 | 1523.2 | 1.2 | MYH1952 | A_MgCS-139 | 13/02/22 | sio2al2o3mgocao | 5874
staffmnkmcph_49.7_0_8.8_0_0_0_14.8_26.6_0_0_0_0 | 49.74 | 0 | 8.79 | 0 | 0 | 0 | 14.83 | 26.64 | 0 | 0 | 0 | 0 | 100 | 0 | 1573.2 | 0.91 | MYH1952 | A_MgCS-139 | 13/02/22 | sio2al2o3mgocao | 5875
staffmnkmcph_49.7_0_8.8_0_0_0_14.8_26.6_0_0_0_0 | 49.74 | 0 | 8.79 | 0 | 0 | 0 | 14.83 | 26.64 | 0 | 0 | 0 | 0 | 100 | 0 | 1623.2 | 0.64 | MYH1952 | A_MgCS-139 | 13/02/22 | sio2al2o3mgocao | 5876
staffmnkmcph_49.7_0_8.8_0_0_0_14.8_26.6_0_0_0_0 | 49.74 | 0 | 8.79 | 0 | 0 | 0 | 14.83 | 26.64 | 0 | 0 | 0 | 0 | 100 | 0 | 1673.2 | 0.45 | MYH1952 | A_MgCS-139 | 13/02/22 | sio2al2o3mgocao | 5877
staffmnkmcph_49.7_0_8.8_0_0_0_14.8_26.6_0_0_0_0 | 49.74 | 0 | 8.79 | 0 | 0 | 0 | 14.83 | 26.64 | 0 | 0 | 0 | 0 | 100 | 0 | 1723.2 | 0.27 | MYH1952 | A_MgCS-139 | 13/02/22 | sio2al2o3mgocao | 5878
staffmnkmcph_49.7_0_8.8_0_0_0_14.8_26.6_0_0_0_0 | 49.74 | 0 | 8.79 | 0 | 0 | 0 | 14.83 | 26.64 | 0 | 0 | 0 | 0 | 100 | 0 | 1773.2 | 0.11 | MYH1952 | A_MgCS-139 | 13/02/22 | sio2al2o3mgocao | 5879
staffmnkmcph_48.7_0_8.6_0_0_0_21.8_20.9_0_0_0_0 | 48.72 | 0 | 8.61 | 0 | 0 | 0 | 21.79 | 20.88 | 0 | 0 | 0 | 0 | 100 | 0 | 1523.2 | 1.14 | MYH1952 | A_MgCS-140 | 13/02/22 | sio2al2o3mgocao | 5880
staffmnkmcph_48.7_0_8.6_0_0_0_21.8_20.9_0_0_0_0 | 48.72 | 0 | 8.61 | 0 | 0 | 0 | 21.79 | 20.88 | 0 | 0 | 0 | 0 | 100 | 0 | 1573.2 | 0.84 | MYH1952 | A_MgCS-140 | 13/02/22 | sio2al2o3mgocao | 5881
staffmnkmcph_48.7_0_8.6_0_0_0_21.8_20.9_0_0_0_0 | 48.72 | 0 | 8.61 | 0 | 0 | 0 | 21.79 | 20.88 | 0 | 0 | 0 | 0 | 100 | 0 | 1623.2 | 0.58 | MYH1952 | A_MgCS-140 | 13/02/22 | sio2al2o3mgocao | 5882
staffmnkmcph_48.7_0_8.6_0_0_0_21.8_20.9_0_0_0_0 | 48.72 | 0 | 8.61 | 0 | 0 | 0 | 21.79 | 20.88 | 0 | 0 | 0 | 0 | 100 | 0 | 1673.2 | 0.39 | MYH1952 | A_MgCS-140 | 13/02/22 | sio2al2o3mgocao | 5883
staffmnkmcph_48.7_0_8.6_0_0_0_21.8_20.9_0_0_0_0 | 48.72 | 0 | 8.61 | 0 | 0 | 0 | 21.79 | 20.88 | 0 | 0 | 0 | 0 | 100 | 0 | 1723.2 | 0.21 | MYH1952 | A_MgCS-140 | 13/02/22 | sio2al2o3mgocao | 5884
staffmnkmcph_48.7_0_8.6_0_0_0_21.8_20.9_0_0_0_0 | 48.72 | 0 | 8.61 | 0 | 0 | 0 | 21.79 | 20.88 | 0 | 0 | 0 | 0 | 100 | 0 | 1773.2 | 0.04 | MYH1952 | A_MgCS-140 | 13/02/22 | sio2al2o3mgocao | 5885
staffmnkmcph_47.8_0_8.4_0_0_0_28.5_15.4_0_0_0_0 | 47.75 | 0 | 8.44 | 0 | 0 | 0 | 28.46 | 15.35 | 0 | 0 | 0 | 0 | 100 | 0 | 1623.2 | 0.54 | MYH1952 | A_MgCS-141 | 13/02/22 | sio2al2o3mgocao | 5886
staffmnkmcph_47.8_0_8.4_0_0_0_28.5_15.4_0_0_0_0 | 47.75 | 0 | 8.44 | 0 | 0 | 0 | 28.46 | 15.35 | 0 | 0 | 0 | 0 | 100 | 0 | 1673.2 | 0.33 | MYH1952 | A_MgCS-141 | 13/02/22 | sio2al2o3mgocao | 5887
staffmnkmcph_47.8_0_8.4_0_0_0_28.5_15.4_0_0_0_0 | 47.75 | 0 | 8.44 | 0 | 0 | 0 | 28.46 | 15.35 | 0 | 0 | 0 | 0 | 100 | 0 | 1723.2 | 0.14 | MYH1952 | A_MgCS-141 | 13/02/22 | sio2al2o3mgocao | 5888
staffmnkmcph_47.8_0_8.4_0_0_0_28.5_15.4_0_0_0_0 | 47.75 | 0 | 8.44 | 0 | 0 | 0 | 28.46 | 15.35 | 0 | 0 | 0 | 0 | 100 | 0 | 1773.2 | -0.02 | MYH1952 | A_MgCS-141 | 13/02/22 | sio2al2o3mgocao | 5889
staffmnkmcph_46.8_0_8.3_0_0_0_34.9_10_0_0_0_0 | 46.81 | 0 | 8.27 | 0 | 0 | 0 | 34.89 | 10.03 | 0 | 0 | 0 | 0 | 100 | 0 | 1723.2 | 0.1 | MYH1952 | A_MgCS-142 | 13/02/22 | sio2al2o3mgocao | 5890
staffmnkmcph_46.8_0_8.3_0_0_0_34.9_10_0_0_0_0 | 46.81 | 0 | 8.27 | 0 | 0 | 0 | 34.89 | 10.03 | 0 | 0 | 0 | 0 | 100 | 0 | 1773.2 | -0.09 | MYH1952 | A_MgCS-142 | 13/02/22 | sio2al2o3mgocao | 5891
staffmnkmcph_45.9_0_8.1_0_0_0_41.1_4.9_0_0_0_0 | 45.91 | 0 | 8.11 | 0 | 0 | 0 | 41.05 | 4.92 | 0 | 0 | 0 | 0 | 99.99 | 0 | 1773.2 | -0.07 | MYH1952 | A_MgCS-143 | 13/02/22 | sio2al2o3mgocao | 5892
staffmnkmcph_52.1_0_12.3_0_0_0_7.8_27.9_0_0_0_0 | 52.07 | 0 | 12.28 | 0 | 0 | 0 | 7.76 | 27.89 | 0 | 0 | 0 | 0 | 100 | 0 | 1523.2 | 1.69 | MYH1952 | A_MgCS-145 | 13/02/22 | sio2al2o3mgocao | 5893
staffmnkmcph_52.1_0_12.3_0_0_0_7.8_27.9_0_0_0_0 | 52.07 | 0 | 12.28 | 0 | 0 | 0 | 7.76 | 27.89 | 0 | 0 | 0 | 0 | 100 | 0 | 1573.2 | 1.36 | MYH1952 | A_MgCS-145 | 13/02/22 | sio2al2o3mgocao | 5894
staffmnkmcph_52.1_0_12.3_0_0_0_7.8_27.9_0_0_0_0 | 52.07 | 0 | 12.28 | 0 | 0 | 0 | 7.76 | 27.89 | 0 | 0 | 0 | 0 | 100 | 0 | 1623.2 | 1.06 | MYH1952 | A_MgCS-145 | 13/02/22 | sio2al2o3mgocao | 5895
staffmnkmcph_52.1_0_12.3_0_0_0_7.8_27.9_0_0_0_0 | 52.07 | 0 | 12.28 | 0 | 0 | 0 | 7.76 | 27.89 | 0 | 0 | 0 | 0 | 100 | 0 | 1673.2 | 0.81 | MYH1952 | A_MgCS-145 | 13/02/22 | sio2al2o3mgocao | 5896
staffmnkmcph_52.1_0_12.3_0_0_0_7.8_27.9_0_0_0_0 | 52.07 | 0 | 12.28 | 0 | 0 | 0 | 7.76 | 27.89 | 0 | 0 | 0 | 0 | 100 | 0 | 1723.2 | 0.57 | MYH1952 | A_MgCS-145 | 13/02/22 | sio2al2o3mgocao | 5897
staffmnkmcph_52.1_0_12.3_0_0_0_7.8_27.9_0_0_0_0 | 52.07 | 0 | 12.28 | 0 | 0 | 0 | 7.76 | 27.89 | 0 | 0 | 0 | 0 | 100 | 0 | 1773.2 | 0.4 | MYH1952 | A_MgCS-145 | 13/02/22 | sio2al2o3mgocao | 5898
staffmnkmcph_51_0_12_0_0_0_15.2_21.8_0_0_0_0 | 50.96 | 0 | 12.01 | 0 | 0 | 0 | 15.19 | 21.84 | 0 | 0 | 0 | 0 | 100 | 0 | 1523.2 | 1.58 | MYH1952 | A_MgCS-146 | 13/02/22 | sio2al2o3mgocao | 5899
staffmnkmcph_51_0_12_0_0_0_15.2_21.8_0_0_0_0 | 50.96 | 0 | 12.01 | 0 | 0 | 0 | 15.19 | 21.84 | 0 | 0 | 0 | 0 | 100 | 0 | 1573.2 | 1.25 | MYH1952 | A_MgCS-146 | 13/02/22 | sio2al2o3mgocao | 5900
staffmnkmcph_51_0_12_0_0_0_15.2_21.8_0_0_0_0 | 50.96 | 0 | 12.01 | 0 | 0 | 0 | 15.19 | 21.84 | 0 | 0 | 0 | 0 | 100 | 0 | 1623.2 | 0.97 | MYH1952 | A_MgCS-146 | 13/02/22 | sio2al2o3mgocao | 5901
staffmnkmcph_51_0_12_0_0_0_15.2_21.8_0_0_0_0 | 50.96 | 0 | 12.01 | 0 | 0 | 0 | 15.19 | 21.84 | 0 | 0 | 0 | 0 | 100 | 0 | 1673.2 | 0.73 | MYH1952 | A_MgCS-146 | 13/02/22 | sio2al2o3mgocao | 5902
staffmnkmcph_51_0_12_0_0_0_15.2_21.8_0_0_0_0 | 50.96 | 0 | 12.01 | 0 | 0 | 0 | 15.19 | 21.84 | 0 | 0 | 0 | 0 | 100 | 0 | 1723.2 | 0.53 | MYH1952 | A_MgCS-146 | 13/02/22 | sio2al2o3mgocao | 5903
staffmnkmcph_51_0_12_0_0_0_15.2_21.8_0_0_0_0 | 50.96 | 0 | 12.01 | 0 | 0 | 0 | 15.19 | 21.84 | 0 | 0 | 0 | 0 | 100 | 0 | 1773.2 | 0.35 | MYH1952 | A_MgCS-146 | 13/02/22 | sio2al2o3mgocao | 5904
staffmnkmcph_49.9_0_11.8_0_0_0_22.3_16_0_0_0_0 | 49.89 | 0 | 11.76 | 0 | 0 | 0 | 22.31 | 16.04 | 0 | 0 | 0 | 0 | 100 | 0 | 1523.2 | 1.44 | MYH1952 | A_MgCS-147 | 13/02/22 | sio2al2o3mgocao | 5905
staffmnkmcph_49.9_0_11.8_0_0_0_22.3_16_0_0_0_0 | 49.89 | 0 | 11.76 | 0 | 0 | 0 | 22.31 | 16.04 | 0 | 0 | 0 | 0 | 100 | 0 | 1573.2 | 1.13 | MYH1952 | A_MgCS-147 | 13/02/22 | sio2al2o3mgocao | 5906
staffmnkmcph_49.9_0_11.8_0_0_0_22.3_16_0_0_0_0 | 49.89 | 0 | 11.76 | 0 | 0 | 0 | 22.31 | 16.04 | 0 | 0 | 0 | 0 | 100 | 0 | 1623.2 | 0.85 | MYH1952 | A_MgCS-147 | 13/02/22 | sio2al2o3mgocao | 5907
staffmnkmcph_49.9_0_11.8_0_0_0_22.3_16_0_0_0_0 | 49.89 | 0 | 11.76 | 0 | 0 | 0 | 22.31 | 16.04 | 0 | 0 | 0 | 0 | 100 | 0 | 1673.2 | 0.62 | MYH1952 | A_MgCS-147 | 13/02/22 | sio2al2o3mgocao | 5908
staffmnkmcph_49.9_0_11.8_0_0_0_22.3_16_0_0_0_0 | 49.89 | 0 | 11.76 | 0 | 0 | 0 | 22.31 | 16.04 | 0 | 0 | 0 | 0 | 100 | 0 | 1723.2 | 0.42 | MYH1952 | A_MgCS-147 | 13/02/22 | sio2al2o3mgocao | 5909
staffmnkmcph_49.9_0_11.8_0_0_0_22.3_16_0_0_0_0 | 49.89 | 0 | 11.76 | 0 | 0 | 0 | 22.31 | 16.04 | 0 | 0 | 0 | 0 | 100 | 0 | 1773.2 | 0.23 | MYH1952 | A_MgCS-147 | 13/02/22 | sio2al2o3mgocao | 5910
staffmnkmcph_48.9_0_11.5_0_0_0_29.1_10.5_0_0_0_0 | 48.87 | 0 | 11.52 | 0 | 0 | 0 | 29.13 | 10.47 | 0 | 0 | 0 | 0 | 99.99 | 0 | 1573.2 | 1.05 | MYH1952 | A_MgCS-148 | 13/02/22 | sio2al2o3mgocao | 5911
staffmnkmcph_48.9_0_11.5_0_0_0_29.1_10.5_0_0_0_0 | 48.87 | 0 | 11.52 | 0 | 0 | 0 | 29.13 | 10.47 | 0 | 0 | 0 | 0 | 99.99 | 0 | 1623.2 | 0.76 | MYH1952 | A_MgCS-148 | 13/02/22 | sio2al2o3mgocao | 5912
staffmnkmcph_48.9_0_11.5_0_0_0_29.1_10.5_0_0_0_0 | 48.87 | 0 | 11.52 | 0 | 0 | 0 | 29.13 | 10.47 | 0 | 0 | 0 | 0 | 99.99 | 0 | 1673.2 | 0.53 | MYH1952 | A_MgCS-148 | 13/02/22 | sio2al2o3mgocao | 5913
staffmnkmcph_48.9_0_11.5_0_0_0_29.1_10.5_0_0_0_0 | 48.87 | 0 | 11.52 | 0 | 0 | 0 | 29.13 | 10.47 | 0 | 0 | 0 | 0 | 99.99 | 0 | 1723.2 | 0.33 | MYH1952 | A_MgCS-148 | 13/02/22 | sio2al2o3mgocao | 5914
staffmnkmcph_48.9_0_11.5_0_0_0_29.1_10.5_0_0_0_0 | 48.87 | 0 | 11.52 | 0 | 0 | 0 | 29.13 | 10.47 | 0 | 0 | 0 | 0 | 99.99 | 0 | 1773.2 | 0.16 | MYH1952 | A_MgCS-148 | 13/02/22 | sio2al2o3mgocao | 5915
staffmnkmcph_47.9_0_11.3_0_0_0_35.7_5.1_0_0_0_0 | 47.89 | 0 | 11.29 | 0 | 0 | 0 | 35.69 | 5.13 | 0 | 0 | 0 | 0 | 100 | 0 | 1623.2 | 0.72 | MYH1952 | A_MgCS-149 | 13/02/22 | sio2al2o3mgocao | 5916
staffmnkmcph_47.9_0_11.3_0_0_0_35.7_5.1_0_0_0_0 | 47.89 | 0 | 11.29 | 0 | 0 | 0 | 35.69 | 5.13 | 0 | 0 | 0 | 0 | 100 | 0 | 1673.2 | 0.52 | MYH1952 | A_MgCS-149 | 13/02/22 | sio2al2o3mgocao | 5917
staffmnkmcph_47.9_0_11.3_0_0_0_35.7_5.1_0_0_0_0 | 47.89 | 0 | 11.29 | 0 | 0 | 0 | 35.69 | 5.13 | 0 | 0 | 0 | 0 | 100 | 0 | 1723.2 | 0.31 | MYH1952 | A_MgCS-149 | 13/02/22 | sio2al2o3mgocao | 5918
staffmnkmcph_47.9_0_11.3_0_0_0_35.7_5.1_0_0_0_0 | 47.89 | 0 | 11.29 | 0 | 0 | 0 | 35.69 | 5.13 | 0 | 0 | 0 | 0 | 100 | 0 | 1773.2 | 0.12 | MYH1952 | A_MgCS-149 | 13/02/22 | sio2al2o3mgocao | 5919
staffmnkmcph_53.6_0_15.8_0_0_0_8_22.7_0_0_0_0 | 53.57 | 0 | 15.79 | 0 | 0 | 0 | 7.98 | 22.66 | 0 | 0 | 0 | 0 | 100 | 0 | 1673.2 | 1.08 | MYH1952 | A_MgCS-151 | 13/02/22 | sio2al2o3mgocao | 5920
staffmnkmcph_53.6_0_15.8_0_0_0_8_22.7_0_0_0_0 | 53.57 | 0 | 15.79 | 0 | 0 | 0 | 7.98 | 22.66 | 0 | 0 | 0 | 0 | 100 | 0 | 1723.2 | 0.84 | MYH1952 | A_MgCS-151 | 13/02/22 | sio2al2o3mgocao | 5921
staffmnkmcph_53.6_0_15.8_0_0_0_8_22.7_0_0_0_0 | 53.57 | 0 | 15.79 | 0 | 0 | 0 | 7.98 | 22.66 | 0 | 0 | 0 | 0 | 100 | 0 | 1773.2 | 0.62 | MYH1952 | A_MgCS-151 | 13/02/22 | sio2al2o3mgocao | 5922
staffmnkmcph_52.3_0_15.4_0_0_0_15.6_16.8_0_0_0_0 | 52.25 | 0 | 15.39 | 0 | 0 | 0 | 15.57 | 16.79 | 0 | 0 | 0 | 0 | 100 | 0 | 1573.2 | 1.6 | MYH1952 | A_MgCS-152 | 13/02/22 | sio2al2o3mgocao | 5923
staffmnkmcph_52.3_0_15.4_0_0_0_15.6_16.8_0_0_0_0 | 52.25 | 0 | 15.39 | 0 | 0 | 0 | 15.57 | 16.79 | 0 | 0 | 0 | 0 | 100 | 0 | 1623.2 | 1.24 | MYH1952 | A_MgCS-152 | 13/02/22 | sio2al2o3mgocao | 5924
staffmnkmcph_52.3_0_15.4_0_0_0_15.6_16.8_0_0_0_0 | 52.25 | 0 | 15.39 | 0 | 0 | 0 | 15.57 | 16.79 | 0 | 0 | 0 | 0 | 100 | 0 | 1673.2 | 0.97 | MYH1952 | A_MgCS-152 | 13/02/22 | sio2al2o3mgocao | 5925
staffmnkmcph_52.3_0_15.4_0_0_0_15.6_16.8_0_0_0_0 | 52.25 | 0 | 15.39 | 0 | 0 | 0 | 15.57 | 16.79 | 0 | 0 | 0 | 0 | 100 | 0 | 1723.2 | 0.73 | MYH1952 | A_MgCS-152 | 13/02/22 | sio2al2o3mgocao | 5926
staffmnkmcph_52.3_0_15.4_0_0_0_15.6_16.8_0_0_0_0 | 52.25 | 0 | 15.39 | 0 | 0 | 0 | 15.57 | 16.79 | 0 | 0 | 0 | 0 | 100 | 0 | 1773.2 | 0.53 | MYH1952 | A_MgCS-152 | 13/02/22 | sio2al2o3mgocao | 5927
staffmnkmcph_51.1_0_15.1_0_0_0_22.9_11_0_0_0_0 | 51.13 | 0 | 15.06 | 0 | 0 | 0 | 22.86 | 10.95 | 0 | 0 | 0 | 0 | 100 | 0 | 1523.2 | 1.77 | MYH1952 | A_MgCS-153 | 13/02/22 | sio2al2o3mgocao | 5928
staffmnkmcph_51.1_0_15.1_0_0_0_22.9_11_0_0_0_0 | 51.13 | 0 | 15.06 | 0 | 0 | 0 | 22.86 | 10.95 | 0 | 0 | 0 | 0 | 100 | 0 | 1573.2 | 1.42 | MYH1952 | A_MgCS-153 | 13/02/22 | sio2al2o3mgocao | 5929
staffmnkmcph_51.1_0_15.1_0_0_0_22.9_11_0_0_0_0 | 51.13 | 0 | 15.06 | 0 | 0 | 0 | 22.86 | 10.95 | 0 | 0 | 0 | 0 | 100 | 0 | 1623.2 | 1.12 | MYH1952 | A_MgCS-153 | 13/02/22 | sio2al2o3mgocao | 5930
staffmnkmcph_51.1_0_15.1_0_0_0_22.9_11_0_0_0_0 | 51.13 | 0 | 15.06 | 0 | 0 | 0 | 22.86 | 10.95 | 0 | 0 | 0 | 0 | 100 | 0 | 1673.2 | 0.85 | MYH1952 | A_MgCS-153 | 13/02/22 | sio2al2o3mgocao | 5931
staffmnkmcph_51.1_0_15.1_0_0_0_22.9_11_0_0_0_0 | 51.13 | 0 | 15.06 | 0 | 0 | 0 | 22.86 | 10.95 | 0 | 0 | 0 | 0 | 100 | 0 | 1723.2 | 0.61 | MYH1952 | A_MgCS-153 | 13/02/22 | sio2al2o3mgocao | 5932
staffmnkmcph_51.1_0_15.1_0_0_0_22.9_11_0_0_0_0 | 51.13 | 0 | 15.06 | 0 | 0 | 0 | 22.86 | 10.95 | 0 | 0 | 0 | 0 | 100 | 0 | 1773.2 | 0.43 | MYH1952 | A_MgCS-153 | 13/02/22 | sio2al2o3mgocao | 5933
staffmnkmcph_50.1_0_14.8_0_0_0_29.8_5.4_0_0_0_0 | 50.05 | 0 | 14.75 | 0 | 0 | 0 | 29.84 | 5.36 | 0 | 0 | 0 | 0 | 100 | 0 | 1573.2 | 1.31 | MYH1952 | A_MgCS-154 | 13/02/22 | sio2al2o3mgocao | 5934
staffmnkmcph_50.1_0_14.8_0_0_0_29.8_5.4_0_0_0_0 | 50.05 | 0 | 14.75 | 0 | 0 | 0 | 29.84 | 5.36 | 0 | 0 | 0 | 0 | 100 | 0 | 1623.2 | 1.01 | MYH1952 | A_MgCS-154 | 13/02/22 | sio2al2o3mgocao | 5935
staffmnkmcph_50.1_0_14.8_0_0_0_29.8_5.4_0_0_0_0 | 50.05 | 0 | 14.75 | 0 | 0 | 0 | 29.84 | 5.36 | 0 | 0 | 0 | 0 | 100 | 0 | 1673.2 | 0.74 | MYH1952 | A_MgCS-154 | 13/02/22 | sio2al2o3mgocao | 5936
staffmnkmcph_50.1_0_14.8_0_0_0_29.8_5.4_0_0_0_0 | 50.05 | 0 | 14.75 | 0 | 0 | 0 | 29.84 | 5.36 | 0 | 0 | 0 | 0 | 100 | 0 | 1723.2 | 0.52 | MYH1952 | A_MgCS-154 | 13/02/22 | sio2al2o3mgocao | 5937
staffmnkmcph_50.1_0_14.8_0_0_0_29.8_5.4_0_0_0_0 | 50.05 | 0 | 14.75 | 0 | 0 | 0 | 29.84 | 5.36 | 0 | 0 | 0 | 0 | 100 | 0 | 1773.2 | 0.32 | MYH1952 | A_MgCS-154 | 13/02/22 | sio2al2o3mgocao | 5938
staffmnkmcph_67.4_0_19.1_0_0_0_0_0_13.6_0_0_0 | 67.35 | 0 | 19.07 | 0 | 0 | 0 | 0 | 0 | 13.58 | 0 | 0 | 0 | 100 | 0 | 1093.75 | 11.78 | Z2006 | 1-base | 13/02/22 | sio2al2o3na2o | 5939
staffmnkmcph_67.4_0_19.1_0_0_0_0_0_13.6_0_0_0 | 67.35 | 0 | 19.07 | 0 | 0 | 0 | 0 | 0 | 13.58 | 0 | 0 | 0 | 100 | 0 | 1114.25 | 11.2 | Z2006 | 1-base | 13/02/22 | sio2al2o3na2o | 5940
staffmnkmcph_67.4_0_19.1_0_0_0_0_0_13.6_0_0_0 | 67.35 | 0 | 19.07 | 0 | 0 | 0 | 0 | 0 | 13.58 | 0 | 0 | 0 | 100 | 0 | 1114.25 | 11.25 | Z2006 | 1-base | 13/02/22 | sio2al2o3na2o | 5941
staffmnkmcph_67.4_0_19.1_0_0_0_0_0_13.6_0_0_0 | 67.35 | 0 | 19.07 | 0 | 0 | 0 | 0 | 0 | 13.58 | 0 | 0 | 0 | 100 | 0 | 1124.45 | 10.98 | Z2006 | 1-base | 13/02/22 | sio2al2o3na2o | 5942
staffmnkmcph_67.4_0_19.1_0_0_0_0_0_13.6_0_0_0 | 67.35 | 0 | 19.07 | 0 | 0 | 0 | 0 | 0 | 13.58 | 0 | 0 | 0 | 100 | 0 | 1134.65 | 10.7 | Z2006 | 1-base | 13/02/22 | sio2al2o3na2o | 5943
staffmnkmcph_67.4_0_19.1_0_0_0_0_0_13.6_0_0_0 | 67.35 | 0 | 19.07 | 0 | 0 | 0 | 0 | 0 | 13.58 | 0 | 0 | 0 | 100 | 0 | 1144.85 | 10.48 | Z2006 | 1-base | 13/02/22 | sio2al2o3na2o | 5944
staffmnkmcph_67.4_0_19.1_0_0_0_0_0_13.6_0_0_0 | 67.35 | 0 | 19.07 | 0 | 0 | 0 | 0 | 0 | 13.58 | 0 | 0 | 0 | 100 | 0 | 1155.15 | 10.2 | Z2006 | 1-base | 13/02/22 | sio2al2o3na2o | 5945
staffmnkmcph_67.4_0_19.1_0_0_0_0_0_13.6_0_0_0 | 67.35 | 0 | 19.07 | 0 | 0 | 0 | 0 | 0 | 13.58 | 0 | 0 | 0 | 100 | 0 | 1165.35 | 10.01 | Z2006 | 1-base | 13/02/22 | sio2al2o3na2o | 5946
staffmnkmcph_67.4_0_19.1_0_0_0_0_0_13.6_0_0_0 | 67.35 | 0 | 19.07 | 0 | 0 | 0 | 0 | 0 | 13.58 | 0 | 0 | 0 | 100 | 0 | 1175.55 | 9.78 | Z2006 | 1-base | 13/02/22 | sio2al2o3na2o | 5947
staffmnkmcph_67.4_0_19.1_0_0_0_0_0_13.6_0_0_0 | 67.35 | 0 | 19.07 | 0 | 0 | 0 | 0 | 0 | 13.58 | 0 | 0 | 0 | 100 | 0 | 1185.75 | 9.57 | Z2006 | 1-base | 13/02/22 | sio2al2o3na2o | 5948
staffmnkmcph_67.4_0_19.1_0_0_0_0_0_13.6_0_0_0 | 67.35 | 0 | 19.07 | 0 | 0 | 0 | 0 | 0 | 13.58 | 0 | 0 | 0 | 100 | 0 | 1195.95 | 9.32 | Z2006 | 1-base | 13/02/22 | sio2al2o3na2o | 5949
staffmnkmcph_67.4_0_19.1_0_0_0_0_0_13.6_0_0_0 | 67.35 | 0 | 19.07 | 0 | 0 | 0 | 0 | 0 | 13.58 | 0 | 0 | 0 | 100 | 0 | 1195.95 | 9.41 | Z2006 | 1-base | 13/02/22 | sio2al2o3na2o | 5950
staffmnkmcph_67.4_0_19.1_0_0_0_0_0_13.6_0_0_0 | 67.35 | 0 | 19.07 | 0 | 0 | 0 | 0 | 0 | 13.58 | 0 | 0 | 0 | 100 | 0 | 1206.25 | 9.2 | Z2006 | 1-base | 13/02/22 | sio2al2o3na2o | 5951
staffmnkmcph_67.4_0_19.1_0_0_0_0_0_13.6_0_0_0 | 67.35 | 0 | 19.07 | 0 | 0 | 0 | 0 | 0 | 13.58 | 0 | 0 | 0 | 100 | 0 | 1216.45 | 8.95 | Z2006 | 1-base | 13/02/22 | sio2al2o3na2o | 5952
staffmnkmcph_67.3_0_17_0_0_0_0_0_15.6_0_0_0 | 67.32 | 0 | 17.04 | 0 | 0 | 0 | 0 | 0 | 15.64 | 0 | 0 | 0 | 100 | 0 | 1114.25 | 11.64 | Z2006 | 2-base | 13/02/22 | sio2al2o3na2o | 5953
staffmnkmcph_67.3_0_17_0_0_0_0_0_15.6_0_0_0 | 67.32 | 0 | 17.04 | 0 | 0 | 0 | 0 | 0 | 15.64 | 0 | 0 | 0 | 100 | 0 | 1134.25 | 11.07 | Z2006 | 2-base | 13/02/22 | sio2al2o3na2o | 5954
staffmnkmcph_67.3_0_17_0_0_0_0_0_15.6_0_0_0 | 67.32 | 0 | 17.04 | 0 | 0 | 0 | 0 | 0 | 15.64 | 0 | 0 | 0 | 100 | 0 | 1144.85 | 10.86 | Z2006 | 2-base | 13/02/22 | sio2al2o3na2o | 5955
staffmnkmcph_67.3_0_17_0_0_0_0_0_15.6_0_0_0 | 67.32 | 0 | 17.04 | 0 | 0 | 0 | 0 | 0 | 15.64 | 0 | 0 | 0 | 100 | 0 | 1155.15 | 10.61 | Z2006 | 2-base | 13/02/22 | sio2al2o3na2o | 5956
staffmnkmcph_67.3_0_17_0_0_0_0_0_15.6_0_0_0 | 67.32 | 0 | 17.04 | 0 | 0 | 0 | 0 | 0 | 15.64 | 0 | 0 | 0 | 100 | 0 | 1165.35 | 10.43 | Z2006 | 2-base | 13/02/22 | sio2al2o3na2o | 5957
staffmnkmcph_67.3_0_17_0_0_0_0_0_15.6_0_0_0 | 67.32 | 0 | 17.04 | 0 | 0 | 0 | 0 | 0 | 15.64 | 0 | 0 | 0 | 100 | 0 | 1175.55 | 10.14 | Z2006 | 2-base | 13/02/22 | sio2al2o3na2o | 5958
staffmnkmcph_67.3_0_17_0_0_0_0_0_15.6_0_0_0 | 67.32 | 0 | 17.04 | 0 | 0 | 0 | 0 | 0 | 15.64 | 0 | 0 | 0 | 100 | 0 | 1185.75 | 9.9 | Z2006 | 2-base | 13/02/22 | sio2al2o3na2o | 5959
staffmnkmcph_67.3_0_17_0_0_0_0_0_15.6_0_0_0 | 67.32 | 0 | 17.04 | 0 | 0 | 0 | 0 | 0 | 15.64 | 0 | 0 | 0 | 100 | 0 | 1195.95 | 9.7 | Z2006 | 2-base | 13/02/22 | sio2al2o3na2o | 5960
staffmnkmcph_67.3_0_17_0_0_0_0_0_15.6_0_0_0 | 67.32 | 0 | 17.04 | 0 | 0 | 0 | 0 | 0 | 15.64 | 0 | 0 | 0 | 100 | 0 | 1206.25 | 9.44 | Z2006 | 2-base | 13/02/22 | sio2al2o3na2o | 5961
staffmnkmcph_67.3_0_17_0_0_0_0_0_15.6_0_0_0 | 67.32 | 0 | 17.04 | 0 | 0 | 0 | 0 | 0 | 15.64 | 0 | 0 | 0 | 100 | 0 | 1216.45 | 9.2 | Z2006 | 2-base | 13/02/22 | sio2al2o3na2o | 5962
staffmnkmcph_67.3_0_17_0_0_0_0_0_15.6_0_0_0 | 67.32 | 0 | 17.04 | 0 | 0 | 0 | 0 | 0 | 15.64 | 0 | 0 | 0 | 100 | 0 | 1226.65 | 9.06 | Z2006 | 2-base | 13/02/22 | sio2al2o3na2o | 5963
staffmnkmcph_67.1_0_16.4_0_0_0_0_0_16.5_0_0_0 | 67.12 | 0 | 16.42 | 0 | 0 | 0 | 0 | 0 | 16.46 | 0 | 0 | 0 | 100 | 0 | 1063.15 | 11.7 | Z2006 | 3-base | 13/02/22 | sio2al2o3na2o | 5964
staffmnkmcph_67.1_0_16.4_0_0_0_0_0_16.5_0_0_0 | 67.12 | 0 | 16.42 | 0 | 0 | 0 | 0 | 0 | 16.46 | 0 | 0 | 0 | 100 | 0 | 1073.35 | 11.39 | Z2006 | 3-base | 13/02/22 | sio2al2o3na2o | 5965
staffmnkmcph_67.1_0_16.4_0_0_0_0_0_16.5_0_0_0 | 67.12 | 0 | 16.42 | 0 | 0 | 0 | 0 | 0 | 16.46 | 0 | 0 | 0 | 100 | 0 | 1083.55 | 11.14 | Z2006 | 3-base | 13/02/22 | sio2al2o3na2o | 5966
staffmnkmcph_67.1_0_16.4_0_0_0_0_0_16.5_0_0_0 | 67.12 | 0 | 16.42 | 0 | 0 | 0 | 0 | 0 | 16.46 | 0 | 0 | 0 | 100 | 0 | 1093.75 | 10.92 | Z2006 | 3-base | 13/02/22 | sio2al2o3na2o | 5967
staffmnkmcph_67.1_0_16.4_0_0_0_0_0_16.5_0_0_0 | 67.12 | 0 | 16.42 | 0 | 0 | 0 | 0 | 0 | 16.46 | 0 | 0 | 0 | 100 | 0 | 1104.05 | 10.69 | Z2006 | 3-base | 13/02/22 | sio2al2o3na2o | 5968
staffmnkmcph_67.1_0_16.4_0_0_0_0_0_16.5_0_0_0 | 67.12 | 0 | 16.42 | 0 | 0 | 0 | 0 | 0 | 16.46 | 0 | 0 | 0 | 100 | 0 | 1114.25 | 10.42 | Z2006 | 3-base | 13/02/22 | sio2al2o3na2o | 5969
staffmnkmcph_67.1_0_16.4_0_0_0_0_0_16.5_0_0_0 | 67.12 | 0 | 16.42 | 0 | 0 | 0 | 0 | 0 | 16.46 | 0 | 0 | 0 | 100 | 0 | 1124.45 | 10.2 | Z2006 | 3-base | 13/02/22 | sio2al2o3na2o | 5970
staffmnkmcph_67.1_0_16.4_0_0_0_0_0_16.5_0_0_0 | 67.12 | 0 | 16.42 | 0 | 0 | 0 | 0 | 0 | 16.46 | 0 | 0 | 0 | 100 | 0 | 1134.65 | 10.02 | Z2006 | 3-base | 13/02/22 | sio2al2o3na2o | 5971
staffmnkmcph_67.1_0_16.4_0_0_0_0_0_16.5_0_0_0 | 67.12 | 0 | 16.42 | 0 | 0 | 0 | 0 | 0 | 16.46 | 0 | 0 | 0 | 100 | 0 | 1144.85 | 9.74 | Z2006 | 3-base | 13/02/22 | sio2al2o3na2o | 5972
staffmnkmcph_67.1_0_16.4_0_0_0_0_0_16.5_0_0_0 | 67.12 | 0 | 16.42 | 0 | 0 | 0 | 0 | 0 | 16.46 | 0 | 0 | 0 | 100 | 0 | 1155.15 | 9.54 | Z2006 | 3-base | 13/02/22 | sio2al2o3na2o | 5973
staffmnkmcph_67.1_0_16.4_0_0_0_0_0_16.5_0_0_0 | 67.12 | 0 | 16.42 | 0 | 0 | 0 | 0 | 0 | 16.46 | 0 | 0 | 0 | 100 | 0 | 1165.35 | 9.35 | Z2006 | 3-base | 13/02/22 | sio2al2o3na2o | 5974
staffmnkmcph_67.1_0_16.4_0_0_0_0_0_16.5_0_0_0 | 67.12 | 0 | 16.42 | 0 | 0 | 0 | 0 | 0 | 16.46 | 0 | 0 | 0 | 100 | 0 | 1165.35 | 9.29 | Z2006 | 3-base | 13/02/22 | sio2al2o3na2o | 5975
staffmnkmcph_67.1_0_16.4_0_0_0_0_0_16.5_0_0_0 | 67.12 | 0 | 16.42 | 0 | 0 | 0 | 0 | 0 | 16.46 | 0 | 0 | 0 | 100 | 0 | 1175.55 | 9.18 | Z2006 | 3-base | 13/02/22 | sio2al2o3na2o | 5976
staffmnkmcph_67.1_0_16.4_0_0_0_0_0_16.5_0_0_0 | 67.12 | 0 | 16.42 | 0 | 0 | 0 | 0 | 0 | 16.46 | 0 | 0 | 0 | 100 | 0 | 1185.75 | 8.97 | Z2006 | 3-base | 13/02/22 | sio2al2o3na2o | 5977
staffmnkmcph_67.2_0_15.2_0_0_0_0_0_17.7_0_0_0 | 67.18 | 0 | 15.15 | 0 | 0 | 0 | 0 | 0 | 17.67 | 0 | 0 | 0 | 100 | 0 | 950.75 | 11.78 | Z2006 | 4-base | 13/02/22 | sio2al2o3na2o | 5978
staffmnkmcph_67.2_0_15.2_0_0_0_0_0_17.7_0_0_0 | 67.18 | 0 | 15.15 | 0 | 0 | 0 | 0 | 0 | 17.67 | 0 | 0 | 0 | 100 | 0 | 960.95 | 11.45 | Z2006 | 4-base | 13/02/22 | sio2al2o3na2o | 5979
staffmnkmcph_67.2_0_15.2_0_0_0_0_0_17.7_0_0_0 | 67.18 | 0 | 15.15 | 0 | 0 | 0 | 0 | 0 | 17.67 | 0 | 0 | 0 | 100 | 0 | 960.95 | 11.43 | Z2006 | 4-base | 13/02/22 | sio2al2o3na2o | 5980
staffmnkmcph_67.2_0_15.2_0_0_0_0_0_17.7_0_0_0 | 67.18 | 0 | 15.15 | 0 | 0 | 0 | 0 | 0 | 17.67 | 0 | 0 | 0 | 100 | 0 | 972.15 | 11.11 | Z2006 | 4-base | 13/02/22 | sio2al2o3na2o | 5981
staffmnkmcph_67.2_0_15.2_0_0_0_0_0_17.7_0_0_0 | 67.18 | 0 | 15.15 | 0 | 0 | 0 | 0 | 0 | 17.67 | 0 | 0 | 0 | 100 | 0 | 971.15 | 11.13 | Z2006 | 4-base | 13/02/22 | sio2al2o3na2o | 5982
staffmnkmcph_67.2_0_15.2_0_0_0_0_0_17.7_0_0_0 | 67.18 | 0 | 15.15 | 0 | 0 | 0 | 0 | 0 | 17.67 | 0 | 0 | 0 | 100 | 0 | 981.35 | 10.8 | Z2006 | 4-base | 13/02/22 | sio2al2o3na2o | 5983
staffmnkmcph_67.2_0_15.2_0_0_0_0_0_17.7_0_0_0 | 67.18 | 0 | 15.15 | 0 | 0 | 0 | 0 | 0 | 17.67 | 0 | 0 | 0 | 100 | 0 | 991.55 | 10.54 | Z2006 | 4-base | 13/02/22 | sio2al2o3na2o | 5984
staffmnkmcph_67.2_0_15.2_0_0_0_0_0_17.7_0_0_0 | 67.18 | 0 | 15.15 | 0 | 0 | 0 | 0 | 0 | 17.67 | 0 | 0 | 0 | 100 | 0 | 1001.85 | 10.28 | Z2006 | 4-base | 13/02/22 | sio2al2o3na2o | 5985
staffmnkmcph_67.2_0_15.2_0_0_0_0_0_17.7_0_0_0 | 67.18 | 0 | 15.15 | 0 | 0 | 0 | 0 | 0 | 17.67 | 0 | 0 | 0 | 100 | 0 | 1012.05 | 10 | Z2006 | 4-base | 13/02/22 | sio2al2o3na2o | 5986
staffmnkmcph_67.2_0_15.2_0_0_0_0_0_17.7_0_0_0 | 67.18 | 0 | 15.15 | 0 | 0 | 0 | 0 | 0 | 17.67 | 0 | 0 | 0 | 100 | 0 | 1022.25 | 9.77 | Z2006 | 4-base | 13/02/22 | sio2al2o3na2o | 5987
staffmnkmcph_67.2_0_15.2_0_0_0_0_0_17.7_0_0_0 | 67.18 | 0 | 15.15 | 0 | 0 | 0 | 0 | 0 | 17.67 | 0 | 0 | 0 | 100 | 0 | 1032.45 | 9.47 | Z2006 | 4-base | 13/02/22 | sio2al2o3na2o | 5988
staffmnkmcph_67.2_0_15.2_0_0_0_0_0_17.7_0_0_0 | 67.18 | 0 | 15.15 | 0 | 0 | 0 | 0 | 0 | 17.67 | 0 | 0 | 0 | 100 | 0 | 1042.65 | 9.28 | Z2006 | 4-base | 13/02/22 | sio2al2o3na2o | 5989
staffmnkmcph_67.2_0_15.2_0_0_0_0_0_17.7_0_0_0 | 67.18 | 0 | 15.15 | 0 | 0 | 0 | 0 | 0 | 17.67 | 0 | 0 | 0 | 100 | 0 | 1052.95 | 9.08 | Z2006 | 4-base | 13/02/22 | sio2al2o3na2o | 5990
staffmnkmcph_67.1_0_13.2_0_0_0_0_0_19.7_0_0_0 | 67.1 | 0 | 13.16 | 0 | 0 | 0 | 0 | 0 | 19.74 | 0 | 0 | 0 | 100 | 0 | 868.95 | 12.19 | Z2006 | 5-base | 13/02/22 | sio2al2o3na2o | 5991
staffmnkmcph_67.1_0_13.2_0_0_0_0_0_19.7_0_0_0 | 67.1 | 0 | 13.16 | 0 | 0 | 0 | 0 | 0 | 19.74 | 0 | 0 | 0 | 100 | 0 | 879.15 | 11.78 | Z2006 | 5-base | 13/02/22 | sio2al2o3na2o | 5992
staffmnkmcph_67.1_0_13.2_0_0_0_0_0_19.7_0_0_0 | 67.1 | 0 | 13.16 | 0 | 0 | 0 | 0 | 0 | 19.74 | 0 | 0 | 0 | 100 | 0 | 889.35 | 11.33 | Z2006 | 5-base | 13/02/22 | sio2al2o3na2o | 5993
staffmnkmcph_67.1_0_13.2_0_0_0_0_0_19.7_0_0_0 | 67.1 | 0 | 13.16 | 0 | 0 | 0 | 0 | 0 | 19.74 | 0 | 0 | 0 | 100 | 0 | 899.65 | 10.99 | Z2006 | 5-base | 13/02/22 | sio2al2o3na2o | 5994
staffmnkmcph_67.1_0_13.2_0_0_0_0_0_19.7_0_0_0 | 67.1 | 0 | 13.16 | 0 | 0 | 0 | 0 | 0 | 19.74 | 0 | 0 | 0 | 100 | 0 | 909.85 | 10.66 | Z2006 | 5-base | 13/02/22 | sio2al2o3na2o | 5995
staffmnkmcph_67.1_0_13.2_0_0_0_0_0_19.7_0_0_0 | 67.1 | 0 | 13.16 | 0 | 0 | 0 | 0 | 0 | 19.74 | 0 | 0 | 0 | 100 | 0 | 920.05 | 10.33 | Z2006 | 5-base | 13/02/22 | sio2al2o3na2o | 5996
staffmnkmcph_67.1_0_13.2_0_0_0_0_0_19.7_0_0_0 | 67.1 | 0 | 13.16 | 0 | 0 | 0 | 0 | 0 | 19.74 | 0 | 0 | 0 | 100 | 0 | 930.25 | 9.99 | Z2006 | 5-base | 13/02/22 | sio2al2o3na2o | 5997
staffmnkmcph_67.1_0_13.2_0_0_0_0_0_19.7_0_0_0 | 67.1 | 0 | 13.16 | 0 | 0 | 0 | 0 | 0 | 19.74 | 0 | 0 | 0 | 100 | 0 | 940.45 | 9.71 | Z2006 | 5-base | 13/02/22 | sio2al2o3na2o | 5998
staffmnkmcph_67.1_0_13.2_0_0_0_0_0_19.7_0_0_0 | 67.1 | 0 | 13.16 | 0 | 0 | 0 | 0 | 0 | 19.74 | 0 | 0 | 0 | 100 | 0 | 950.75 | 9.4 | Z2006 | 5-base | 13/02/22 | sio2al2o3na2o | 5999
staffmnkmcph_67.1_0_13.2_0_0_0_0_0_19.7_0_0_0 | 67.1 | 0 | 13.16 | 0 | 0 | 0 | 0 | 0 | 19.74 | 0 | 0 | 0 | 100 | 0 | 960.95 | 9.21 | Z2006 | 5-base | 13/02/22 | sio2al2o3na2o | 6000
staffmnkmcph_68.5_0_11_0_0_0_0_0_20.6_0_0_0 | 68.49 | 0 | 10.96 | 0 | 0 | 0 | 0 | 0 | 20.55 | 0 | 0 | 0 | 100 | 0 | 828.05 | 12.32 | Z2006 | 6-base | 13/02/22 | sio2al2o3na2o | 6001
staffmnkmcph_68.5_0_11_0_0_0_0_0_20.6_0_0_0 | 68.49 | 0 | 10.96 | 0 | 0 | 0 | 0 | 0 | 20.55 | 0 | 0 | 0 | 100 | 0 | 838.25 | 11.81 | Z2006 | 6-base | 13/02/22 | sio2al2o3na2o | 6002
staffmnkmcph_68.5_0_11_0_0_0_0_0_20.6_0_0_0 | 68.49 | 0 | 10.96 | 0 | 0 | 0 | 0 | 0 | 20.55 | 0 | 0 | 0 | 100 | 0 | 848.45 | 11.43 | Z2006 | 6-base | 13/02/22 | sio2al2o3na2o | 6003
staffmnkmcph_68.5_0_11_0_0_0_0_0_20.6_0_0_0 | 68.49 | 0 | 10.96 | 0 | 0 | 0 | 0 | 0 | 20.55 | 0 | 0 | 0 | 100 | 0 | 858.75 | 11.09 | Z2006 | 6-base | 13/02/22 | sio2al2o3na2o | 6004
staffmnkmcph_68.5_0_11_0_0_0_0_0_20.6_0_0_0 | 68.49 | 0 | 10.96 | 0 | 0 | 0 | 0 | 0 | 20.55 | 0 | 0 | 0 | 100 | 0 | 868.95 | 10.68 | Z2006 | 6-base | 13/02/22 | sio2al2o3na2o | 6005
staffmnkmcph_68.5_0_11_0_0_0_0_0_20.6_0_0_0 | 68.49 | 0 | 10.96 | 0 | 0 | 0 | 0 | 0 | 20.55 | 0 | 0 | 0 | 100 | 0 | 969.15 | 10.3 | Z2006 | 6-base | 13/02/22 | sio2al2o3na2o | 6006
staffmnkmcph_68.5_0_11_0_0_0_0_0_20.6_0_0_0 | 68.49 | 0 | 10.96 | 0 | 0 | 0 | 0 | 0 | 20.55 | 0 | 0 | 0 | 100 | 0 | 889.35 | 9.97 | Z2006 | 6-base | 13/02/22 | sio2al2o3na2o | 6007
staffmnkmcph_68.5_0_11_0_0_0_0_0_20.6_0_0_0 | 68.49 | 0 | 10.96 | 0 | 0 | 0 | 0 | 0 | 20.55 | 0 | 0 | 0 | 100 | 0 | 899.65 | 9.69 | Z2006 | 6-base | 13/02/22 | sio2al2o3na2o | 6008
staffmnkmcph_68.5_0_11_0_0_0_0_0_20.6_0_0_0 | 68.49 | 0 | 10.96 | 0 | 0 | 0 | 0 | 0 | 20.55 | 0 | 0 | 0 | 100 | 0 | 909.85 | 9.38 | Z2006 | 6-base | 13/02/22 | sio2al2o3na2o | 6009
staffmnkmcph_68.5_0_11_0_0_0_0_0_20.6_0_0_0 | 68.49 | 0 | 10.96 | 0 | 0 | 0 | 0 | 0 | 20.55 | 0 | 0 | 0 | 100 | 0 | 920.05 | 9.04 | Z2006 | 6-base | 13/02/22 | sio2al2o3na2o | 6010
staffmnkmcph_68.5_0_11_0_0_0_0_0_20.6_0_0_0 | 68.49 | 0 | 10.96 | 0 | 0 | 0 | 0 | 0 | 20.55 | 0 | 0 | 0 | 100 | 0 | 930.25 | 8.81 | Z2006 | 6-base | 13/02/22 | sio2al2o3na2o | 6011
staffmnkmcph_68.5_0_11_0_0_0_0_0_20.6_0_0_0 | 68.49 | 0 | 10.96 | 0 | 0 | 0 | 0 | 0 | 20.55 | 0 | 0 | 0 | 100 | 0 | 930.25 | 8.81 | Z2006 | 6-base | 13/02/22 | sio2al2o3na2o | 6012
staffmnkmcph_69_0_10.4_0_0_0_0_0_20.7_0_0_0 | 68.96 | 0 | 10.35 | 0 | 0 | 0 | 0 | 0 | 20.69 | 0 | 0 | 0 | 100 | 0 | 828.05 | 11.92 | Z2006 | 7-base | 13/02/22 | sio2al2o3na2o | 6013
staffmnkmcph_69_0_10.4_0_0_0_0_0_20.7_0_0_0 | 68.96 | 0 | 10.35 | 0 | 0 | 0 | 0 | 0 | 20.69 | 0 | 0 | 0 | 100 | 0 | 838.25 | 11.53 | Z2006 | 7-base | 13/02/22 | sio2al2o3na2o | 6014
staffmnkmcph_69_0_10.4_0_0_0_0_0_20.7_0_0_0 | 68.96 | 0 | 10.35 | 0 | 0 | 0 | 0 | 0 | 20.69 | 0 | 0 | 0 | 100 | 0 | 848.45 | 11.07 | Z2006 | 7-base | 13/02/22 | sio2al2o3na2o | 6015
staffmnkmcph_69_0_10.4_0_0_0_0_0_20.7_0_0_0 | 68.96 | 0 | 10.35 | 0 | 0 | 0 | 0 | 0 | 20.69 | 0 | 0 | 0 | 100 | 0 | 858.75 | 10.73 | Z2006 | 7-base | 13/02/22 | sio2al2o3na2o | 6016
staffmnkmcph_69_0_10.4_0_0_0_0_0_20.7_0_0_0 | 68.96 | 0 | 10.35 | 0 | 0 | 0 | 0 | 0 | 20.69 | 0 | 0 | 0 | 100 | 0 | 868.95 | 10.35 | Z2006 | 7-base | 13/02/22 | sio2al2o3na2o | 6017
staffmnkmcph_69_0_10.4_0_0_0_0_0_20.7_0_0_0 | 68.96 | 0 | 10.35 | 0 | 0 | 0 | 0 | 0 | 20.69 | 0 | 0 | 0 | 100 | 0 | 879.15 | 9.99 | Z2006 | 7-base | 13/02/22 | sio2al2o3na2o | 6018
staffmnkmcph_69_0_10.4_0_0_0_0_0_20.7_0_0_0 | 68.96 | 0 | 10.35 | 0 | 0 | 0 | 0 | 0 | 20.69 | 0 | 0 | 0 | 100 | 0 | 889.35 | 9.66 | Z2006 | 7-base | 13/02/22 | sio2al2o3na2o | 6019
staffmnkmcph_69_0_10.4_0_0_0_0_0_20.7_0_0_0 | 68.96 | 0 | 10.35 | 0 | 0 | 0 | 0 | 0 | 20.69 | 0 | 0 | 0 | 100 | 0 | 899.65 | 9.4 | Z2006 | 7-base | 13/02/22 | sio2al2o3na2o | 6020
staffmnkmcph_69_0_10.4_0_0_0_0_0_20.7_0_0_0 | 68.96 | 0 | 10.35 | 0 | 0 | 0 | 0 | 0 | 20.69 | 0 | 0 | 0 | 100 | 0 | 909.85 | 9.14 | Z2006 | 7-base | 13/02/22 | sio2al2o3na2o | 6021
staffmnkmcph_69_0_10.4_0_0_0_0_0_20.7_0_0_0 | 68.96 | 0 | 10.35 | 0 | 0 | 0 | 0 | 0 | 20.69 | 0 | 0 | 0 | 100 | 0 | 909.85 | 9.06 | Z2006 | 7-base | 13/02/22 | sio2al2o3na2o | 6022
staffmnkmcph_69_0_10.4_0_0_0_0_0_20.7_0_0_0 | 68.96 | 0 | 10.35 | 0 | 0 | 0 | 0 | 0 | 20.69 | 0 | 0 | 0 | 100 | 0 | 920.05 | 8.85 | Z2006 | 7-base | 13/02/22 | sio2al2o3na2o | 6023
staffmnkmcph_69_0_10.4_0_0_0_0_0_20.7_0_0_0 | 68.96 | 0 | 10.35 | 0 | 0 | 0 | 0 | 0 | 20.69 | 0 | 0 | 0 | 100 | 0 | 920.05 | 8.84 | Z2006 | 7-base | 13/02/22 | sio2al2o3na2o | 6024
staffmnkmcph_62.5_0_13.6_0_0_0_8.6_10.8_3.4_1.1_0_0 | 62.54 | 0 | 13.59 | 0 | 0 | 0 | 8.59 | 10.79 | 3.4 | 1.1 | 0 | 0 | 100.01 | 0 | 1036 | 11.58 | L2003 | Iron-free andesite | 13/02/22 | sio2al2o3mgocaona2ok2o | 6025
staffmnkmcph_62.5_0_13.6_0_0_0_8.6_10.8_3.4_1.1_0_0 | 62.54 | 0 | 13.59 | 0 | 0 | 0 | 8.59 | 10.79 | 3.4 | 1.1 | 0 | 0 | 100.01 | 0 | 1054 | 10.77 | L2003 | Iron-free andesite | 13/02/22 | sio2al2o3mgocaona2ok2o | 6026
staffmnkmcph_62.5_0_13.6_0_0_0_8.6_10.8_3.4_1.1_0_0 | 62.54 | 0 | 13.59 | 0 | 0 | 0 | 8.59 | 10.79 | 3.4 | 1.1 | 0 | 0 | 100.01 | 0 | 1065 | 10.45 | L2003 | Iron-free andesite | 13/02/22 | sio2al2o3mgocaona2ok2o | 6027
staffmnkmcph_62.5_0_13.6_0_0_0_8.6_10.8_3.4_1.1_0_0 | 62.54 | 0 | 13.59 | 0 | 0 | 0 | 8.59 | 10.79 | 3.4 | 1.1 | 0 | 0 | 100.01 | 0 | 1075 | 10.16 | L2003 | Iron-free andesite | 13/02/22 | sio2al2o3mgocaona2ok2o | 6028
staffmnkmcph_62.5_0_13.6_0_0_0_8.6_10.8_3.4_1.1_0_0 | 62.54 | 0 | 13.59 | 0 | 0 | 0 | 8.59 | 10.79 | 3.4 | 1.1 | 0 | 0 | 100.01 | 0 | 1084 | 9.87 | L2003 | Iron-free andesite | 13/02/22 | sio2al2o3mgocaona2ok2o | 6029
staffmnkmcph_62.5_0_13.6_0_0_0_8.6_10.8_3.4_1.1_0_0 | 62.54 | 0 | 13.59 | 0 | 0 | 0 | 8.59 | 10.79 | 3.4 | 1.1 | 0 | 0 | 100.01 | 0 | 1096 | 9.55 | L2003 | Iron-free andesite | 13/02/22 | sio2al2o3mgocaona2ok2o | 6030
staffmnkmcph_62.5_0_13.6_0_0_0_8.6_10.8_3.4_1.1_0_0 | 62.54 | 0 | 13.59 | 0 | 0 | 0 | 8.59 | 10.79 | 3.4 | 1.1 | 0 | 0 | 100.01 | 0 | 1106 | 9.3 | L2003 | Iron-free andesite | 13/02/22 | sio2al2o3mgocaona2ok2o | 6031
staffmnkmcph_62.5_0_13.6_0_0_0_8.6_10.8_3.4_1.1_0_0 | 62.54 | 0 | 13.59 | 0 | 0 | 0 | 8.59 | 10.79 | 3.4 | 1.1 | 0 | 0 | 100.01 | 0 | 1116 | 9.06 | L2003 | Iron-free andesite | 13/02/22 | sio2al2o3mgocaona2ok2o | 6032
staffmnkmcph_62.5_0_13.6_0_0_0_8.6_10.8_3.4_1.1_0_0 | 62.54 | 0 | 13.59 | 0 | 0 | 0 | 8.59 | 10.79 | 3.4 | 1.1 | 0 | 0 | 100.01 | 0 | 1036 | 11.32 | L2003 | Iron-free andesite | 13/02/22 | sio2al2o3mgocaona2ok2o | 6033
staffmnkmcph_62.5_0_13.6_0_0_0_8.6_10.8_3.4_1.1_0_0 | 62.54 | 0 | 13.59 | 0 | 0 | 0 | 8.59 | 10.79 | 3.4 | 1.1 | 0 | 0 | 100.01 | 0 | 1054 | 10.83 | L2003 | Iron-free andesite | 13/02/22 | sio2al2o3mgocaona2ok2o | 6034
staffmnkmcph_62.5_0_13.6_0_0_0_8.6_10.8_3.4_1.1_0_0 | 62.54 | 0 | 13.59 | 0 | 0 | 0 | 8.59 | 10.79 | 3.4 | 1.1 | 0 | 0 | 100.01 | 0 | 1062 | 10.3 | L2003 | Iron-free andesite | 13/02/22 | sio2al2o3mgocaona2ok2o | 6035
staffmnkmcph_62.5_0_13.6_0_0_0_8.6_10.8_3.4_1.1_0_0 | 62.54 | 0 | 13.59 | 0 | 0 | 0 | 8.59 | 10.79 | 3.4 | 1.1 | 0 | 0 | 100.01 | 0 | 1065 | 10.44 | L2003 | Iron-free andesite | 13/02/22 | sio2al2o3mgocaona2ok2o | 6036
staffmnkmcph_62.5_0_13.6_0_0_0_8.6_10.8_3.4_1.1_0_0 | 62.54 | 0 | 13.59 | 0 | 0 | 0 | 8.59 | 10.79 | 3.4 | 1.1 | 0 | 0 | 100.01 | 0 | 1074 | 10.15 | L2003 | Iron-free andesite | 13/02/22 | sio2al2o3mgocaona2ok2o | 6037
staffmnkmcph_62.5_0_13.6_0_0_0_8.6_10.8_3.4_1.1_0_0 | 62.54 | 0 | 13.59 | 0 | 0 | 0 | 8.59 | 10.79 | 3.4 | 1.1 | 0 | 0 | 100.01 | 0 | 1083 | 9.74 | L2003 | Iron-free andesite | 13/02/22 | sio2al2o3mgocaona2ok2o | 6038
staffmnkmcph_62.5_0_13.6_0_0_0_8.6_10.8_3.4_1.1_0_0 | 62.54 | 0 | 13.59 | 0 | 0 | 0 | 8.59 | 10.79 | 3.4 | 1.1 | 0 | 0 | 100.01 | 0 | 1088 | 9.63 | L2003 | Iron-free andesite | 13/02/22 | sio2al2o3mgocaona2ok2o | 6039
staffmnkmcph_62.5_0_13.6_0_0_0_8.6_10.8_3.4_1.1_0_0 | 62.54 | 0 | 13.59 | 0 | 0 | 0 | 8.59 | 10.79 | 3.4 | 1.1 | 0 | 0 | 100.01 | 0 | 1094 | 9.48 | L2003 | Iron-free andesite | 13/02/22 | sio2al2o3mgocaona2ok2o | 6040
staffmnkmcph_62.5_0_13.6_0_0_0_8.6_10.8_3.4_1.1_0_0 | 62.54 | 0 | 13.59 | 0 | 0 | 0 | 8.59 | 10.79 | 3.4 | 1.1 | 0 | 0 | 100.01 | 0 | 1103 | 9.25 | L2003 | Iron-free andesite | 13/02/22 | sio2al2o3mgocaona2ok2o | 6041
staffmnkmcph_62.5_0_13.6_0_0_0_8.6_10.8_3.4_1.1_0_0 | 62.54 | 0 | 13.59 | 0 | 0 | 0 | 8.59 | 10.79 | 3.4 | 1.1 | 0 | 0 | 100.01 | 0 | 1113 | 8.99 | L2003 | Iron-free andesite | 13/02/22 | sio2al2o3mgocaona2ok2o | 6042
staffmnkmcph_62.5_0_13.6_0_0_0_8.6_10.8_3.4_1.1_0_0 | 62.54 | 0 | 13.59 | 0 | 0 | 0 | 8.59 | 10.79 | 3.4 | 1.1 | 0 | 0 | 100.01 | 0 | 1123 | 8.75 | L2003 | Iron-free andesite | 13/02/22 | sio2al2o3mgocaona2ok2o | 6043
staffmnkmcph_62.5_0_13.6_0_0_0_8.6_10.8_3.4_1.1_0_0 | 62.54 | 0 | 13.59 | 0 | 0 | 0 | 8.59 | 10.79 | 3.4 | 1.1 | 0 | 0 | 100.01 | 0 | 1081 | 10.02 | L2003 | Iron-free andesite | 13/02/22 | sio2al2o3mgocaona2ok2o | 6044
staffmnkmcph_62.5_0_13.6_0_0_0_8.6_10.8_3.4_1.1_0_0 | 62.54 | 0 | 13.59 | 0 | 0 | 0 | 8.59 | 10.79 | 3.4 | 1.1 | 0 | 0 | 100.01 | 0 | 1091 | 9.72 | L2003 | Iron-free andesite | 13/02/22 | sio2al2o3mgocaona2ok2o | 6045
staffmnkmcph_62.5_0_13.6_0_0_0_8.6_10.8_3.4_1.1_0_0 | 62.54 | 0 | 13.59 | 0 | 0 | 0 | 8.59 | 10.79 | 3.4 | 1.1 | 0 | 0 | 100.01 | 0 | 1100 | 9.44 | L2003 | Iron-free andesite | 13/02/22 | sio2al2o3mgocaona2ok2o | 6046
staffmnkmcph_62.5_0_13.6_0_0_0_8.6_10.8_3.4_1.1_0_0 | 62.54 | 0 | 13.59 | 0 | 0 | 0 | 8.59 | 10.79 | 3.4 | 1.1 | 0 | 0 | 100.01 | 0 | 1110 | 9.17 | L2003 | Iron-free andesite | 13/02/22 | sio2al2o3mgocaona2ok2o | 6047
staffmnkmcph_62.5_0_13.6_0_0_0_8.6_10.8_3.4_1.1_0_0 | 62.54 | 0 | 13.59 | 0 | 0 | 0 | 8.59 | 10.79 | 3.4 | 1.1 | 0 | 0 | 100.01 | 0 | 1120 | 8.91 | L2003 | Iron-free andesite | 13/02/22 | sio2al2o3mgocaona2ok2o | 6048
staffmnkmcph_62.5_0_13.6_0_0_0_8.6_10.8_3.4_1.1_0_0 | 62.54 | 0 | 13.59 | 0 | 0 | 0 | 8.59 | 10.79 | 3.4 | 1.1 | 0 | 0 | 100.01 | 0 | 1130 | 8.67 | L2003 | Iron-free andesite | 13/02/22 | sio2al2o3mgocaona2ok2o | 6049
staffmnkmcph_83.4_0_8.9_0_0_0_0_0_4.7_3_0_0 | 83.42 | 0 | 8.89 | 0 | 0 | 0 | 0 | 0 | 4.7 | 3 | 0 | 0 | 100.01 | 0 | 1176.1 | 11.3 | see HZ2007 | H11 | 13/02/22 | sio2al2o3na2ok2o | 6050
staffmnkmcph_83.4_0_8.9_0_0_0_0_0_4.7_3_0_0 | 83.42 | 0 | 8.89 | 0 | 0 | 0 | 0 | 0 | 4.7 | 3 | 0 | 0 | 100.01 | 0 | 1198.1 | 11.08 | see HZ2007 | H11 | 13/02/22 | sio2al2o3na2ok2o | 6051
staffmnkmcph_83.4_0_8.9_0_0_0_0_0_4.7_3_0_0 | 83.42 | 0 | 8.89 | 0 | 0 | 0 | 0 | 0 | 4.7 | 3 | 0 | 0 | 100.01 | 0 | 1217.2 | 10.48 | see HZ2007 | H11 | 13/02/22 | sio2al2o3na2ok2o | 6052
staffmnkmcph_83.4_0_8.9_0_0_0_0_0_4.7_3_0_0 | 83.42 | 0 | 8.89 | 0 | 0 | 0 | 0 | 0 | 4.7 | 3 | 0 | 0 | 100.01 | 0 | 1234.4 | 10.14 | see HZ2007 | H11 | 13/02/22 | sio2al2o3na2ok2o | 6053
staffmnkmcph_83.4_0_8.9_0_0_0_0_0_4.7_3_0_0 | 83.42 | 0 | 8.89 | 0 | 0 | 0 | 0 | 0 | 4.7 | 3 | 0 | 0 | 100.01 | 0 | 1257.4 | 10.07 | see HZ2007 | H11 | 13/02/22 | sio2al2o3na2ok2o | 6054
staffmnkmcph_81.8_0_10.3_0_0_0_0_0_4.9_3_0_0 | 81.8 | 0 | 10.3 | 0 | 0 | 0 | 0 | 0 | 4.9 | 3 | 0 | 0 | 100 | 0 | 1252.9 | 10.12 | see HZ2007 | H8 | 13/02/22 | sio2al2o3na2ok2o | 6055
staffmnkmcph_81.8_0_10.3_0_0_0_0_0_4.9_3_0_0 | 81.8 | 0 | 10.3 | 0 | 0 | 0 | 0 | 0 | 4.9 | 3 | 0 | 0 | 100 | 0 | 1233.9 | 10.35 | see HZ2007 | H8 | 13/02/22 | sio2al2o3na2ok2o | 6056
staffmnkmcph_81.8_0_10.3_0_0_0_0_0_4.9_3_0_0 | 81.8 | 0 | 10.3 | 0 | 0 | 0 | 0 | 0 | 4.9 | 3 | 0 | 0 | 100 | 0 | 1216.1 | 10.7 | see HZ2007 | H8 | 13/02/22 | sio2al2o3na2ok2o | 6057
staffmnkmcph_81.8_0_10.3_0_0_0_0_0_4.9_3_0_0 | 81.8 | 0 | 10.3 | 0 | 0 | 0 | 0 | 0 | 4.9 | 3 | 0 | 0 | 100 | 0 | 1267.9 | 9.85 | see HZ2007 | H8 | 13/02/22 | sio2al2o3na2ok2o | 6058
staffmnkmcph_81.8_0_10.3_0_0_0_0_0_4.9_3_0_0 | 81.8 | 0 | 10.3 | 0 | 0 | 0 | 0 | 0 | 4.9 | 3 | 0 | 0 | 100 | 0 | 1213 | 10.58 | see HZ2007 | H8 | 13/02/22 | sio2al2o3na2ok2o | 6059
staffmnkmcph_87.2_0_6.4_0_0_0_0_0_4.8_1.6_0_0 | 87.2 | 0 | 6.4 | 0 | 0 | 0 | 0 | 0 | 4.8 | 1.6 | 0 | 0 | 100 | 0 | 1260.5 | 9.73 | see HZ2007 | H20 | 13/02/22 | sio2al2o3na2ok2o | 6060
staffmnkmcph_87.2_0_6.4_0_0_0_0_0_4.8_1.6_0_0 | 87.2 | 0 | 6.4 | 0 | 0 | 0 | 0 | 0 | 4.8 | 1.6 | 0 | 0 | 100 | 0 | 1236.7 | 10.1 | see HZ2007 | H20 | 13/02/22 | sio2al2o3na2ok2o | 6061
staffmnkmcph_87.2_0_6.4_0_0_0_0_0_4.8_1.6_0_0 | 87.2 | 0 | 6.4 | 0 | 0 | 0 | 0 | 0 | 4.8 | 1.6 | 0 | 0 | 100 | 0 | 1215.5 | 10.59 | see HZ2007 | H20 | 13/02/22 | sio2al2o3na2ok2o | 6062
staffmnkmcph_87.2_0_6.4_0_0_0_0_0_4.8_1.6_0_0 | 87.2 | 0 | 6.4 | 0 | 0 | 0 | 0 | 0 | 4.8 | 1.6 | 0 | 0 | 100 | 0 | 1217.3 | 10.6 | see HZ2007 | H20 | 13/02/22 | sio2al2o3na2ok2o | 6063
staffmnkmcph_87.2_0_6.4_0_0_0_0_0_4.8_1.6_0_0 | 87.2 | 0 | 6.4 | 0 | 0 | 0 | 0 | 0 | 4.8 | 1.6 | 0 | 0 | 100 | 0 | 1191.5 | 11.14 | see HZ2007 | H20 | 13/02/22 | sio2al2o3na2ok2o | 6064
staffmnkmcph_87.2_0_6.4_0_0_0_0_0_4.8_1.6_0_0 | 87.2 | 0 | 6.4 | 0 | 0 | 0 | 0 | 0 | 4.8 | 1.6 | 0 | 0 | 100 | 0 | 1123.2 | 12.72 | see HZ2007 | H20 | 13/02/22 | sio2al2o3na2ok2o | 6065
staffmnkmcph_84.7_0_7.6_0_0_0_0_0_7.3_0.4_0_0 | 84.68 | 0 | 7.61 | 0 | 0 | 0 | 0 | 0 | 7.31 | 0.4 | 0 | 0 | 100 | 0 | 1271.1 | 9.15 | see HZ2007 | H26 | 13/02/22 | sio2al2o3na2ok2o | 6066
staffmnkmcph_84.7_0_7.6_0_0_0_0_0_7.3_0.4_0_0 | 84.68 | 0 | 7.61 | 0 | 0 | 0 | 0 | 0 | 7.31 | 0.4 | 0 | 0 | 100 | 0 | 1258.6 | 9.45 | see HZ2007 | H26 | 13/02/22 | sio2al2o3na2ok2o | 6067
staffmnkmcph_84.7_0_7.6_0_0_0_0_0_7.3_0.4_0_0 | 84.68 | 0 | 7.61 | 0 | 0 | 0 | 0 | 0 | 7.31 | 0.4 | 0 | 0 | 100 | 0 | 1239.4 | 9.65 | see HZ2007 | H26 | 13/02/22 | sio2al2o3na2ok2o | 6068
staffmnkmcph_84.7_0_7.6_0_0_0_0_0_7.3_0.4_0_0 | 84.68 | 0 | 7.61 | 0 | 0 | 0 | 0 | 0 | 7.31 | 0.4 | 0 | 0 | 100 | 0 | 1209.9 | 10.35 | see HZ2007 | H26 | 13/02/22 | sio2al2o3na2ok2o | 6069
staffmnkmcph_84.7_0_7.6_0_0_0_0_0_7.3_0.4_0_0 | 84.68 | 0 | 7.61 | 0 | 0 | 0 | 0 | 0 | 7.31 | 0.4 | 0 | 0 | 100 | 0 | 1189.3 | 10.74 | see HZ2007 | H26 | 13/02/22 | sio2al2o3na2ok2o | 6070
staffmnkmcph_84.7_0_7.6_0_0_0_0_0_7.3_0.4_0_0 | 84.68 | 0 | 7.61 | 0 | 0 | 0 | 0 | 0 | 7.31 | 0.4 | 0 | 0 | 100 | 0 | 1168.6 | 11.24 | see HZ2007 | H26 | 13/02/22 | sio2al2o3na2ok2o | 6071
staffmnkmcph_84.7_0_7.6_0_0_0_0_0_7.3_0.4_0_0 | 84.68 | 0 | 7.61 | 0 | 0 | 0 | 0 | 0 | 7.31 | 0.4 | 0 | 0 | 100 | 0 | 1123.2 | 12.24 | see HZ2007 | H26 | 13/02/22 | sio2al2o3na2ok2o | 6072
staffmnkmcph_68.5_0_20.1_0_0_0_0_0_11.4_0_0_0 | 68.5 | 0 | 20.1 | 0 | 0 | 0 | 0 | 0 | 11.4 | 0 | 0 | 0 | 100 | 0 | 1088 | 12 | W2008 | N1 | 17/02/23 | sio2al2o3na2o | 6073
staffmnkmcph_68.2_0_19_0_0_0_0_0_12.8_0_0_0 | 68.2 | 0 | 19 | 0 | 0 | 0 | 0 | 0 | 12.8 | 0 | 0 | 0 | 100 | 0 | 1092 | 12 | W2008 | N2 | 17/02/23 | sio2al2o3na2o | 6074
staffmnkmcph_66.8_0_19.8_0_0_0_0_0_13.4_0_0_0 | 66.83 | 0 | 19.78 | 0 | 0 | 0 | 0 | 0 | 13.39 | 0 | 0 | 0 | 100 | 0 | 1091 | 12 | W2008 | N3 | 17/02/23 | sio2al2o3na2o | 6075
staffmnkmcph_67.6_0_17.1_0_0_0_0_0_15.3_0_0_0 | 67.6 | 0 | 17.1 | 0 | 0 | 0 | 0 | 0 | 15.3 | 0 | 0 | 0 | 100 | 0 | 1098 | 12 | W2008 | N4 | 17/02/23 | sio2al2o3na2o | 6076
staffmnkmcph_67.2_0_16.9_0_0_0_0_0_16_0_0_0 | 67.16 | 0 | 16.85 | 0 | 0 | 0 | 0 | 0 | 15.99 | 0 | 0 | 0 | 100 | 0 | 1101 | 12 | W2008 | N5 | 17/02/23 | sio2al2o3na2o | 6077
staffmnkmcph_65_0_17.8_0_0_0_0_0_17.2_0_0_0 | 64.97 | 0 | 17.83 | 0 | 0 | 0 | 0 | 0 | 17.19 | 0 | 0 | 0 | 99.99 | 0 | 1102 | 12 | W2008 | N6 | 17/02/23 | sio2al2o3na2o | 6078
staffmnkmcph_66.7_0_16.3_0_0_0_0_0_17_0_0_0 | 66.67 | 0 | 16.34 | 0 | 0 | 0 | 0 | 0 | 16.99 | 0 | 0 | 0 | 100 | 0 | 1015 | 12 | W2008 | N7 | 17/02/23 | sio2al2o3na2o | 6079
staffmnkmcph_66.6_0_15.5_0_0_0_0_0_17.9_0_0_0 | 66.61 | 0 | 15.5 | 0 | 0 | 0 | 0 | 0 | 17.89 | 0 | 0 | 0 | 100 | 0 | 945 | 12 | W2008 | N8 | 17/02/23 | sio2al2o3na2o | 6080
staffmnkmcph_69.9_0_12.7_0_0_0_0_0_17.4_0_0_0 | 69.91 | 0 | 12.7 | 0 | 0 | 0 | 0 | 0 | 17.38 | 0 | 0 | 0 | 99.99 | 0 | 875 | 12 | W2008 | N9 | 17/02/23 | sio2al2o3na2o | 6081
staffmnkmcph_67.5_0_13.2_0_0_0_0_0_19.3_0_0_0 | 67.5 | 0 | 13.2 | 0 | 0 | 0 | 0 | 0 | 19.3 | 0 | 0 | 0 | 100 | 0 | 870 | 12 | W2008 | N10 | 17/02/23 | sio2al2o3na2o | 6082
staffmnkmcph_67.3_0_11.7_0_0_0_0_0_21_0_0_0 | 67.31 | 0 | 11.7 | 0 | 0 | 0 | 0 | 0 | 20.99 | 0 | 0 | 0 | 100 | 0 | 860 | 12 | W2008 | N11 | 17/02/23 | sio2al2o3na2o | 6083
staffmnkmcph_67.3_0_9.8_0_0_0_0_0_22.9_0_0_0 | 67.28 | 0 | 9.8 | 0 | 0 | 0 | 0 | 0 | 22.92 | 0 | 0 | 0 | 100 | 0 | 805 | 12 | W2008 | N12 | 17/02/23 | sio2al2o3na2o | 6084
staffmnkmcph_68.2_0_1.7_0_0_0_0_0_30.1_0_0_0 | 68.21 | 0 | 1.73 | 0 | 0 | 0 | 0 | 0 | 30.07 | 0 | 0 | 0 | 100.01 | 0 | 754 | 12 | W2008 | N13 | 17/02/23 | sio2al2o3na2o | 6085
staffmnkmcph_67.1_0_19.7_0_0_0_0_13.2_0_0_0_0 | 67.05 | 0 | 19.74 | 0 | 0 | 0 | 0 | 13.21 | 0 | 0 | 0 | 0 | 100 | 0 | 1153 | 12 | W2008 | C5 | 17/02/23 | sio2al2o3cao | 6086
staffmnkmcph_67.8_0_17.7_0_0_0_0_14.5_0_0_0_0 | 67.81 | 0 | 17.68 | 0 | 0 | 0 | 0 | 14.5 | 0 | 0 | 0 | 0 | 99.99 | 0 | 1158 | 12 | W2008 | C10 | 17/02/23 | sio2al2o3cao | 6087
staffmnkmcph_67.4_0_16.3_0_0_0_0_16.3_0_0_0_0 | 67.41 | 0 | 16.28 | 0 | 0 | 0 | 0 | 16.3 | 0 | 0 | 0 | 0 | 99.99 | 0 | 1151 | 12 | W2008 | C17 | 17/02/23 | sio2al2o3cao | 6088
staffmnkmcph_68.7_0_14_0_0_0_0_17.3_0_0_0_0 | 68.71 | 0 | 13.99 | 0 | 0 | 0 | 0 | 17.3 | 0 | 0 | 0 | 0 | 100 | 0 | 1128 | 12 | W2008 | C22 | 17/02/23 | sio2al2o3cao | 6089
staffmnkmcph_68_0_13.1_0_0_0_0_18.9_0_0_0_0 | 68.01 | 0 | 13.08 | 0 | 0 | 0 | 0 | 18.9 | 0 | 0 | 0 | 0 | 99.99 | 0 | 1104 | 12 | W2008 | C27 | 17/02/23 | sio2al2o3cao | 6090
staffmnkmcph_67.4_0_10.3_0_0_0_0_22.3_0_0_0_0 | 67.39 | 0 | 10.32 | 0 | 0 | 0 | 0 | 22.3 | 0 | 0 | 0 | 0 | 100.01 | 0 | 1080 | 12 | W2008 | C28 | 17/02/23 | sio2al2o3cao | 6091
staffmnkmcph_65.7_0_9.1_0_0_0_0_25.3_0_0_0_0 | 65.66 | 0 | 9.05 | 0 | 0 | 0 | 0 | 25.28 | 0 | 0 | 0 | 0 | 99.99 | 0 | 1064 | 12 | W2008 | C29 | 17/02/23 | sio2al2o3cao | 6092
staffmnkmcph_66.7_0_6.7_0_0_0_0_26.6_0_0_0_0 | 66.73 | 0 | 6.65 | 0 | 0 | 0 | 0 | 26.61 | 0 | 0 | 0 | 0 | 99.99 | 0 | 1057 | 12 | W2008 | C30 | 17/02/23 | sio2al2o3cao | 6093
staffmnkmcph_64.5_0_5.5_0_0_0_0_30_0_0_0_0 | 64.51 | 0 | 5.49 | 0 | 0 | 0 | 0 | 30 | 0 | 0 | 0 | 0 | 100 | 0 | 1060 | 12 | W2008 | C31 | 17/02/23 | sio2al2o3cao | 6094
staffmnkmcph_67.4_0_16.3_0_0_0_0_16.3_0_0_0_0 | 67.4 | 0 | 16.3 | 0 | 0 | 0 | 0 | 16.3 | 0 | 0 | 0 | 0 | 100 | 0 | 1151 | 12 | W2008 | C17 | 17/02/23 | sio2al2o3cao | 6095
staffmnkmcph_66.6_0_16.7_0_0_0_0_12.4_4.3_0_0_0 | 66.6 | 0 | 16.7 | 0 | 0 | 0 | 0 | 12.4 | 4.3 | 0 | 0 | 0 | 100 | 0 | 1090 | 12 | W2008 | C16 | 17/02/23 | sio2al2o3caona2o | 6096
staffmnkmcph_64.7_0_16.2_0_0_0_0_11_8.1_0_0_0 | 64.72 | 0 | 16.18 | 0 | 0 | 0 | 0 | 11.01 | 8.09 | 0 | 0 | 0 | 100 | 0 | 1080 | 12 | W2008 | C15 | 17/02/23 | sio2al2o3caona2o | 6097
staffmnkmcph_66.8_0_15.2_0_0_0_0_7.2_10.9_0_0_0 | 66.76 | 0 | 15.16 | 0 | 0 | 0 | 0 | 7.19 | 10.88 | 0 | 0 | 0 | 99.99 | 0 | 1071 | 12 | W2008 | C14 | 17/02/23 | sio2al2o3caona2o | 6098
staffmnkmcph_64.8_0_17.9_0_0_0_0_6.1_11.2_0_0_0 | 64.8 | 0 | 17.9 | 0 | 0 | 0 | 0 | 6.1 | 11.2 | 0 | 0 | 0 | 100 | 0 | 1070 | 12 | W2008 | C13 | 17/02/23 | sio2al2o3caona2o | 6099
staffmnkmcph_67_0_16.7_0_0_0_0_4.1_12.2_0_0_0 | 67.03 | 0 | 16.68 | 0 | 0 | 0 | 0 | 4.1 | 12.19 | 0 | 0 | 0 | 100 | 0 | 1060 | 12 | W2008 | C12 | 17/02/23 | sio2al2o3caona2o | 6100
staffmnkmcph_66.7_0_16.3_0_0_0_0_0_17_0_0_0 | 66.67 | 0 | 16.34 | 0 | 0 | 0 | 0 | 0 | 16.99 | 0 | 0 | 0 | 100 | 0 | 1015 | 12 | W2008 | N7 | 17/02/23 | sio2al2o3na2o | 6101
staffmnkmcph_0_0_50_0_0_0_0_50_0_0_0_0 | 0 | 0 | 50 | 0 | 0 | 0 | 0 | 50 | 0 | 0 | 0 | 0 | 100 | 0 | 2364.143 | -1.51 | N2022 | CA50 | 17/02/23 | al2o3cao | 6102
staffmnkmcph_0_0_50_0_0_0_0_50_0_0_0_0 | 0 | 0 | 50 | 0 | 0 | 0 | 0 | 50 | 0 | 0 | 0 | 0 | 100 | 0 | 2294.104 | -1.45 | N2022 | CA50 | 17/02/23 | al2o3cao | 6103
staffmnkmcph_0_0_50_0_0_0_0_50_0_0_0_0 | 0 | 0 | 50 | 0 | 0 | 0 | 0 | 50 | 0 | 0 | 0 | 0 | 100 | 0 | 2231.73 | -1.35 | N2022 | CA50 | 17/02/23 | al2o3cao | 6104
staffmnkmcph_0_0_50_0_0_0_0_50_0_0_0_0 | 0 | 0 | 50 | 0 | 0 | 0 | 0 | 50 | 0 | 0 | 0 | 0 | 100 | 0 | 2176.115 | -1.26 | N2022 | CA50 | 17/02/23 | al2o3cao | 6105
staffmnkmcph_0_0_50_0_0_0_0_50_0_0_0_0 | 0 | 0 | 50 | 0 | 0 | 0 | 0 | 50 | 0 | 0 | 0 | 0 | 100 | 0 | 2130.92 | -1.17 | N2022 | CA50 | 17/02/23 | al2o3cao | 6106
staffmnkmcph_0_0_50_0_0_0_0_50_0_0_0_0 | 0 | 0 | 50 | 0 | 0 | 0 | 0 | 50 | 0 | 0 | 0 | 0 | 100 | 0 | 2068.625 | -1.07 | N2022 | CA50 | 17/02/23 | al2o3cao | 6107
staffmnkmcph_0_0_50_0_0_0_0_50_0_0_0_0 | 0 | 0 | 50 | 0 | 0 | 0 | 0 | 50 | 0 | 0 | 0 | 0 | 100 | 0 | 2056.188 | -1.01 | N2022 | CA50 | 17/02/23 | al2o3cao | 6108
staffmnkmcph_0_0_50_0_0_0_0_50_0_0_0_0 | 0 | 0 | 50 | 0 | 0 | 0 | 0 | 50 | 0 | 0 | 0 | 0 | 100 | 0 | 2001.049 | -0.88 | N2022 | CA50 | 17/02/23 | al2o3cao | 6109
staffmnkmcph_0_0_50_0_0_0_0_50_0_0_0_0 | 0 | 0 | 50 | 0 | 0 | 0 | 0 | 50 | 0 | 0 | 0 | 0 | 100 | 0 | 1986.521 | -0.84 | N2022 | CA50 | 17/02/23 | al2o3cao | 6110
staffmnkmcph_0_0_50_0_0_0_0_50_0_0_0_0 | 0 | 0 | 50 | 0 | 0 | 0 | 0 | 50 | 0 | 0 | 0 | 0 | 100 | 0 | 1913.358 | -0.62 | N2022 | CA50 | 17/02/23 | al2o3cao | 6111
staffmnkmcph_49.7_0_24.9_0_0_0_0_25.4_0_0_0_0 | 49.74 | 0 | 24.89 | 0 | 0 | 0 | 0 | 25.37 | 0 | 0 | 0 | 0 | 100 | 0 | 1123 | 12.08 | A1985 | An100 | 27/02/23 | sio2al2o3cao | 6112
staffmnkmcph_49.7_0_24.9_0_0_0_0_25.4_0_0_0_0 | 49.74 | 0 | 24.89 | 0 | 0 | 0 | 0 | 25.37 | 0 | 0 | 0 | 0 | 100 | 0 | 1152 | 10.45 | A1985 | An100 | 27/02/23 | sio2al2o3cao | 6113
staffmnkmcph_49.7_0_24.9_0_0_0_0_25.4_0_0_0_0 | 49.74 | 0 | 24.89 | 0 | 0 | 0 | 0 | 25.37 | 0 | 0 | 0 | 0 | 100 | 0 | 1153 | 10.7 | A1985 | An100 | 27/02/23 | sio2al2o3cao | 6114
staffmnkmcph_49.7_0_24.9_0_0_0_0_25.4_0_0_0_0 | 49.74 | 0 | 24.89 | 0 | 0 | 0 | 0 | 25.37 | 0 | 0 | 0 | 0 | 100 | 0 | 1178 | 9.56 | A1985 | An100 | 27/02/23 | sio2al2o3cao | 6115
staffmnkmcph_49.7_0_24.9_0_0_0_0_25.4_0_0_0_0 | 49.74 | 0 | 24.89 | 0 | 0 | 0 | 0 | 25.37 | 0 | 0 | 0 | 0 | 100 | 0 | 1199 | 8.85 | A1985 | An100 | 27/02/23 | sio2al2o3cao | 6116
staffmnkmcph_49.7_0_24.9_0_0_0_0_25.4_0_0_0_0 | 49.74 | 0 | 24.89 | 0 | 0 | 0 | 0 | 25.37 | 0 | 0 | 0 | 0 | 100 | 0 | 1201 | 8.7 | A1985 | An100 | 27/02/23 | sio2al2o3cao | 6117
staffmnkmcph_52.8_0_23.8_0_0_0_0_22.6_0.8_0_0_0 | 52.83 | 0 | 23.81 | 0 | 0 | 0 | 0 | 22.57 | 0.79 | 0 | 0 | 0 | 100 | 0 | 1123 | 11.28 | A1985 | An90 | 27/02/23 | sio2al2o3caona2o | 6118
staffmnkmcph_52.8_0_23.8_0_0_0_0_22.6_0.8_0_0_0 | 52.83 | 0 | 23.81 | 0 | 0 | 0 | 0 | 22.57 | 0.79 | 0 | 0 | 0 | 100 | 0 | 1153 | 9.98 | A1985 | An90 | 27/02/23 | sio2al2o3caona2o | 6119
staffmnkmcph_52.8_0_23.8_0_0_0_0_22.6_0.8_0_0_0 | 52.83 | 0 | 23.81 | 0 | 0 | 0 | 0 | 22.57 | 0.79 | 0 | 0 | 0 | 100 | 0 | 1183 | 9.45 | A1985 | An90 | 27/02/23 | sio2al2o3caona2o | 6120
staffmnkmcph_52.8_0_23.8_0_0_0_0_22.6_0.8_0_0_0 | 52.83 | 0 | 23.81 | 0 | 0 | 0 | 0 | 22.57 | 0.79 | 0 | 0 | 0 | 100 | 0 | 1199 | 8.59 | A1985 | An90 | 27/02/23 | sio2al2o3caona2o | 6121
staffmnkmcph_54.8_0_22.9_0_0_0_0_20.1_2.3_0_0_0 | 54.8 | 0 | 22.87 | 0 | 0 | 0 | 0 | 20.07 | 2.26 | 0 | 0 | 0 | 100 | 0 | 1098 | 11.94 | A1985 | An81 | 27/02/23 | sio2al2o3caona2o | 6122
staffmnkmcph_54.8_0_22.9_0_0_0_0_20.1_2.3_0_0_0 | 54.8 | 0 | 22.87 | 0 | 0 | 0 | 0 | 20.07 | 2.26 | 0 | 0 | 0 | 100 | 0 | 1123 | 11.08 | A1985 | An81 | 27/02/23 | sio2al2o3caona2o | 6123
staffmnkmcph_54.8_0_22.9_0_0_0_0_20.1_2.3_0_0_0 | 54.8 | 0 | 22.87 | 0 | 0 | 0 | 0 | 20.07 | 2.26 | 0 | 0 | 0 | 100 | 0 | 1153 | 9.78 | A1985 | An81 | 27/02/23 | sio2al2o3caona2o | 6124
staffmnkmcph_54.8_0_22.9_0_0_0_0_20.1_2.3_0_0_0 | 54.8 | 0 | 22.87 | 0 | 0 | 0 | 0 | 20.07 | 2.26 | 0 | 0 | 0 | 100 | 0 | 1183 | 8.9 | A1985 | An81 | 27/02/23 | sio2al2o3caona2o | 6125
staffmnkmcph_54.8_0_22.9_0_0_0_0_20.1_2.3_0_0_0 | 54.8 | 0 | 22.87 | 0 | 0 | 0 | 0 | 20.07 | 2.26 | 0 | 0 | 0 | 100 | 0 | 1199 | 8.38 | A1985 | An81 | 27/02/23 | sio2al2o3caona2o | 6126
staffmnkmcph_57_0_21.6_0_0_0_0_18.3_3.1_0_0_0 | 57.01 | 0 | 21.6 | 0 | 0 | 0 | 0 | 18.26 | 3.13 | 0 | 0 | 0 | 100 | 0 | 1098 | 11.72 | A1985 | An73 | 27/02/23 | sio2al2o3caona2o | 6127
staffmnkmcph_57_0_21.6_0_0_0_0_18.3_3.1_0_0_0 | 57.01 | 0 | 21.6 | 0 | 0 | 0 | 0 | 18.26 | 3.13 | 0 | 0 | 0 | 100 | 0 | 1123 | 10.78 | A1985 | An73 | 27/02/23 | sio2al2o3caona2o | 6128
staffmnkmcph_57_0_21.6_0_0_0_0_18.3_3.1_0_0_0 | 57.01 | 0 | 21.6 | 0 | 0 | 0 | 0 | 18.26 | 3.13 | 0 | 0 | 0 | 100 | 0 | 1153 | 9.64 | A1985 | An73 | 27/02/23 | sio2al2o3caona2o | 6129
staffmnkmcph_57_0_21.6_0_0_0_0_18.3_3.1_0_0_0 | 57.01 | 0 | 21.6 | 0 | 0 | 0 | 0 | 18.26 | 3.13 | 0 | 0 | 0 | 100 | 0 | 1183 | 8.78 | A1985 | An73 | 27/02/23 | sio2al2o3caona2o | 6130
staffmnkmcph_57_0_21.6_0_0_0_0_18.3_3.1_0_0_0 | 57.01 | 0 | 21.6 | 0 | 0 | 0 | 0 | 18.26 | 3.13 | 0 | 0 | 0 | 100 | 0 | 1199 | 8.36 | A1985 | An73 | 27/02/23 | sio2al2o3caona2o | 6131
staffmnkmcph_59.9_0_20.4_0_0_0_0_15.1_4.6_0_0_0 | 59.85 | 0 | 20.4 | 0 | 0 | 0 | 0 | 15.14 | 4.61 | 0 | 0 | 0 | 100 | 0 | 1098 | 11.31 | A1985 | An62 | 27/02/23 | sio2al2o3caona2o | 6132
staffmnkmcph_59.9_0_20.4_0_0_0_0_15.1_4.6_0_0_0 | 59.85 | 0 | 20.4 | 0 | 0 | 0 | 0 | 15.14 | 4.61 | 0 | 0 | 0 | 100 | 0 | 1123 | 10.71 | A1985 | An62 | 27/02/23 | sio2al2o3caona2o | 6133
staffmnkmcph_59.9_0_20.4_0_0_0_0_15.1_4.6_0_0_0 | 59.85 | 0 | 20.4 | 0 | 0 | 0 | 0 | 15.14 | 4.61 | 0 | 0 | 0 | 100 | 0 | 1153 | 9.48 | A1985 | An62 | 27/02/23 | sio2al2o3caona2o | 6134
staffmnkmcph_59.9_0_20.4_0_0_0_0_15.1_4.6_0_0_0 | 59.85 | 0 | 20.4 | 0 | 0 | 0 | 0 | 15.14 | 4.61 | 0 | 0 | 0 | 100 | 0 | 1183 | 8.63 | A1985 | An62 | 27/02/23 | sio2al2o3caona2o | 6135
staffmnkmcph_59.9_0_20.4_0_0_0_0_15.1_4.6_0_0_0 | 59.85 | 0 | 20.4 | 0 | 0 | 0 | 0 | 15.14 | 4.61 | 0 | 0 | 0 | 100 | 0 | 1198 | 8.3 | A1985 | An62 | 27/02/23 | sio2al2o3caona2o | 6136
staffmnkmcph_59.9_0_20.4_0_0_0_0_15.1_4.6_0_0_0 | 59.85 | 0 | 20.4 | 0 | 0 | 0 | 0 | 15.14 | 4.61 | 0 | 0 | 0 | 100 | 0 | 1223 | 7.79 | A1985 | An62 | 27/02/23 | sio2al2o3caona2o | 6137
staffmnkmcph_61_0_19.6_0_0_0_0_13.8_5.7_0_0_0 | 60.95 | 0 | 19.62 | 0 | 0 | 0 | 0 | 13.77 | 5.66 | 0 | 0 | 0 | 100 | 0 | 1078 | 11.9 | A1985 | An55 | 27/02/23 | sio2al2o3caona2o | 6138
staffmnkmcph_61_0_19.6_0_0_0_0_13.8_5.7_0_0_0 | 60.95 | 0 | 19.62 | 0 | 0 | 0 | 0 | 13.77 | 5.66 | 0 | 0 | 0 | 100 | 0 | 1098 | 11.04 | A1985 | An55 | 27/02/23 | sio2al2o3caona2o | 6139
staffmnkmcph_61_0_19.6_0_0_0_0_13.8_5.7_0_0_0 | 60.95 | 0 | 19.62 | 0 | 0 | 0 | 0 | 13.77 | 5.66 | 0 | 0 | 0 | 100 | 0 | 1128 | 10.13 | A1985 | An55 | 27/02/23 | sio2al2o3caona2o | 6140
staffmnkmcph_61_0_19.6_0_0_0_0_13.8_5.7_0_0_0 | 60.95 | 0 | 19.62 | 0 | 0 | 0 | 0 | 13.77 | 5.66 | 0 | 0 | 0 | 100 | 0 | 1148 | 9.65 | A1985 | An55 | 27/02/23 | sio2al2o3caona2o | 6141
staffmnkmcph_61_0_19.6_0_0_0_0_13.8_5.7_0_0_0 | 60.95 | 0 | 19.62 | 0 | 0 | 0 | 0 | 13.77 | 5.66 | 0 | 0 | 0 | 100 | 0 | 1178 | 8.74 | A1985 | An55 | 27/02/23 | sio2al2o3caona2o | 6142
staffmnkmcph_61_0_19.6_0_0_0_0_13.8_5.7_0_0_0 | 60.95 | 0 | 19.62 | 0 | 0 | 0 | 0 | 13.77 | 5.66 | 0 | 0 | 0 | 100 | 0 | 1178 | 9.69 | A1985 | An55 | 27/02/23 | sio2al2o3caona2o | 6143
staffmnkmcph_61_0_19.6_0_0_0_0_13.8_5.7_0_0_0 | 60.95 | 0 | 19.62 | 0 | 0 | 0 | 0 | 13.77 | 5.66 | 0 | 0 | 0 | 100 | 0 | 1228 | 7.45 | A1985 | An55 | 27/02/23 | sio2al2o3caona2o | 6144
staffmnkmcph_61_0_19.6_0_0_0_0_13.8_5.7_0_0_0 | 60.95 | 0 | 19.62 | 0 | 0 | 0 | 0 | 13.77 | 5.66 | 0 | 0 | 0 | 100 | 0 | 1258 | 6.8 | A1985 | An55 | 27/02/23 | sio2al2o3caona2o | 6145
staffmnkmcph_62.9_0_18.7_0_0_0_0_12.5_6_0_0_0 | 62.89 | 0 | 18.67 | 0 | 0 | 0 | 0 | 12.46 | 5.98 | 0 | 0 | 0 | 100 | 0 | 1098 | 11.1 | A1985 | An50 | 27/02/23 | sio2al2o3caona2o | 6146
staffmnkmcph_62.9_0_18.7_0_0_0_0_12.5_6_0_0_0 | 62.89 | 0 | 18.67 | 0 | 0 | 0 | 0 | 12.46 | 5.98 | 0 | 0 | 0 | 100 | 0 | 1122 | 10.41 | A1985 | An50 | 27/02/23 | sio2al2o3caona2o | 6147
staffmnkmcph_62.9_0_18.7_0_0_0_0_12.5_6_0_0_0 | 62.89 | 0 | 18.67 | 0 | 0 | 0 | 0 | 12.46 | 5.98 | 0 | 0 | 0 | 100 | 0 | 1153 | 9.3 | A1985 | An50 | 27/02/23 | sio2al2o3caona2o | 6148
staffmnkmcph_62.9_0_18.7_0_0_0_0_12.5_6_0_0_0 | 62.89 | 0 | 18.67 | 0 | 0 | 0 | 0 | 12.46 | 5.98 | 0 | 0 | 0 | 100 | 0 | 1173 | 8.93 | A1985 | An50 | 27/02/23 | sio2al2o3caona2o | 6149
staffmnkmcph_62.9_0_18.7_0_0_0_0_12.5_6_0_0_0 | 62.89 | 0 | 18.67 | 0 | 0 | 0 | 0 | 12.46 | 5.98 | 0 | 0 | 0 | 100 | 0 | 1183 | 8.53 | A1985 | An50 | 27/02/23 | sio2al2o3caona2o | 6150
staffmnkmcph_62.9_0_18.7_0_0_0_0_12.5_6_0_0_0 | 62.89 | 0 | 18.67 | 0 | 0 | 0 | 0 | 12.46 | 5.98 | 0 | 0 | 0 | 100 | 0 | 1198 | 8.14 | A1985 | An50 | 27/02/23 | sio2al2o3caona2o | 6151
staffmnkmcph_62.9_0_18.7_0_0_0_0_12.5_6_0_0_0 | 62.89 | 0 | 18.67 | 0 | 0 | 0 | 0 | 12.46 | 5.98 | 0 | 0 | 0 | 100 | 0 | 1223 | 7.67 | A1985 | An50 | 27/02/23 | sio2al2o3caona2o | 6152
staffmnkmcph_62.9_0_18.7_0_0_0_0_12.5_6_0_0_0 | 62.89 | 0 | 18.67 | 0 | 0 | 0 | 0 | 12.46 | 5.98 | 0 | 0 | 0 | 100 | 0 | 1227 | 7.74 | A1985 | An50 | 27/02/23 | sio2al2o3caona2o | 6153
staffmnkmcph_62.9_0_18.7_0_0_0_0_12.5_6_0_0_0 | 62.89 | 0 | 18.67 | 0 | 0 | 0 | 0 | 12.46 | 5.98 | 0 | 0 | 0 | 100 | 0 | 1248 | 7.2 | A1985 | An50 | 27/02/23 | sio2al2o3caona2o | 6154
staffmnkmcph_65.6_0_17.3_0_0_0_0_10_7.1_0_0_0 | 65.63 | 0 | 17.3 | 0 | 0 | 0 | 0 | 10.02 | 7.05 | 0 | 0 | 0 | 100 | 0 | 1073 | 11.95 | A1985 | An40 | 27/02/23 | sio2al2o3caona2o | 6155
staffmnkmcph_65.6_0_17.3_0_0_0_0_10_7.1_0_0_0 | 65.63 | 0 | 17.3 | 0 | 0 | 0 | 0 | 10.02 | 7.05 | 0 | 0 | 0 | 100 | 0 | 1123 | 10.32 | A1985 | An40 | 27/02/23 | sio2al2o3caona2o | 6156
staffmnkmcph_65.6_0_17.3_0_0_0_0_10_7.1_0_0_0 | 65.63 | 0 | 17.3 | 0 | 0 | 0 | 0 | 10.02 | 7.05 | 0 | 0 | 0 | 100 | 0 | 1153 | 9.43 | A1985 | An40 | 27/02/23 | sio2al2o3caona2o | 6157
staffmnkmcph_65.6_0_17.3_0_0_0_0_10_7.1_0_0_0 | 65.63 | 0 | 17.3 | 0 | 0 | 0 | 0 | 10.02 | 7.05 | 0 | 0 | 0 | 100 | 0 | 1223 | 7.76 | A1985 | An40 | 27/02/23 | sio2al2o3caona2o | 6158
staffmnkmcph_65.6_0_17.3_0_0_0_0_10_7.1_0_0_0 | 65.63 | 0 | 17.3 | 0 | 0 | 0 | 0 | 10.02 | 7.05 | 0 | 0 | 0 | 100 | 0 | 1248 | 7.34 | A1985 | An40 | 27/02/23 | sio2al2o3caona2o | 6159
staffmnkmcph_67.3_0_16.4_0_0_0_0_8.5_7.8_0_0_0 | 67.3 | 0 | 16.42 | 0 | 0 | 0 | 0 | 8.47 | 7.81 | 0 | 0 | 0 | 100 | 0 | 1073 | 11.75 | A1985 | An39 | 27/02/23 | sio2al2o3caona2o | 6160
staffmnkmcph_67.3_0_16.4_0_0_0_0_8.5_7.8_0_0_0 | 67.3 | 0 | 16.42 | 0 | 0 | 0 | 0 | 8.47 | 7.81 | 0 | 0 | 0 | 100 | 0 | 1123 | 10.2 | A1985 | An39 | 27/02/23 | sio2al2o3caona2o | 6161
staffmnkmcph_67.3_0_16.4_0_0_0_0_8.5_7.8_0_0_0 | 67.3 | 0 | 16.42 | 0 | 0 | 0 | 0 | 8.47 | 7.81 | 0 | 0 | 0 | 100 | 0 | 1153 | 9.31 | A1985 | An39 | 27/02/23 | sio2al2o3caona2o | 6162
staffmnkmcph_67.3_0_16.4_0_0_0_0_8.5_7.8_0_0_0 | 67.3 | 0 | 16.42 | 0 | 0 | 0 | 0 | 8.47 | 7.81 | 0 | 0 | 0 | 100 | 0 | 1183 | 8.73 | A1985 | An39 | 27/02/23 | sio2al2o3caona2o | 6163
staffmnkmcph_67.3_0_16.4_0_0_0_0_8.5_7.8_0_0_0 | 67.3 | 0 | 16.42 | 0 | 0 | 0 | 0 | 8.47 | 7.81 | 0 | 0 | 0 | 100 | 0 | 1223 | 7.78 | A1985 | An39 | 27/02/23 | sio2al2o3caona2o | 6164
staffmnkmcph_67.3_0_16.4_0_0_0_0_8.5_7.8_0_0_0 | 67.3 | 0 | 16.42 | 0 | 0 | 0 | 0 | 8.47 | 7.81 | 0 | 0 | 0 | 100 | 0 | 1248 | 7.32 | A1985 | An39 | 27/02/23 | sio2al2o3caona2o | 6165
staffmnkmcph_68_0_15.8_0_0_0_0_7.4_8.7_0_0_0 | 68.02 | 0 | 15.83 | 0 | 0 | 0 | 0 | 7.44 | 8.71 | 0 | 0 | 0 | 100 | 0 | 1073 | 11.81 | A1985 | An29 | 27/02/23 | sio2al2o3caona2o | 6166
staffmnkmcph_68_0_15.8_0_0_0_0_7.4_8.7_0_0_0 | 68.02 | 0 | 15.83 | 0 | 0 | 0 | 0 | 7.44 | 8.71 | 0 | 0 | 0 | 100 | 0 | 1123 | 10.34 | A1985 | An29 | 27/02/23 | sio2al2o3caona2o | 6167
staffmnkmcph_68_0_15.8_0_0_0_0_7.4_8.7_0_0_0 | 68.02 | 0 | 15.83 | 0 | 0 | 0 | 0 | 7.44 | 8.71 | 0 | 0 | 0 | 100 | 0 | 1153 | 9.4 | A1985 | An29 | 27/02/23 | sio2al2o3caona2o | 6168
staffmnkmcph_68_0_15.8_0_0_0_0_7.4_8.7_0_0_0 | 68.02 | 0 | 15.83 | 0 | 0 | 0 | 0 | 7.44 | 8.71 | 0 | 0 | 0 | 100 | 0 | 1183 | 8.94 | A1985 | An29 | 27/02/23 | sio2al2o3caona2o | 6169
staffmnkmcph_68_0_15.8_0_0_0_0_7.4_8.7_0_0_0 | 68.02 | 0 | 15.83 | 0 | 0 | 0 | 0 | 7.44 | 8.71 | 0 | 0 | 0 | 100 | 0 | 1223 | 7.95 | A1985 | An29 | 27/02/23 | sio2al2o3caona2o | 6170
staffmnkmcph_68_0_15.8_0_0_0_0_7.4_8.7_0_0_0 | 68.02 | 0 | 15.83 | 0 | 0 | 0 | 0 | 7.44 | 8.71 | 0 | 0 | 0 | 100 | 0 | 1248 | 7.43 | A1985 | An29 | 27/02/23 | sio2al2o3caona2o | 6171
staffmnkmcph_69.2_0_15.9_0_0_0_0_5.1_9.8_0_0_0 | 69.24 | 0 | 15.87 | 0 | 0 | 0 | 0 | 5.09 | 9.8 | 0 | 0 | 0 | 100 | 0 | 1073 | 12.08 | A1985 | An23 | 27/02/23 | sio2al2o3caona2o | 6172
staffmnkmcph_69.2_0_15.9_0_0_0_0_5.1_9.8_0_0_0 | 69.24 | 0 | 15.87 | 0 | 0 | 0 | 0 | 5.09 | 9.8 | 0 | 0 | 0 | 100 | 0 | 1123 | 10.62 | A1985 | An23 | 27/02/23 | sio2al2o3caona2o | 6173
staffmnkmcph_69.2_0_15.9_0_0_0_0_5.1_9.8_0_0_0 | 69.24 | 0 | 15.87 | 0 | 0 | 0 | 0 | 5.09 | 9.8 | 0 | 0 | 0 | 100 | 0 | 1153 | 9.71 | A1985 | An23 | 27/02/23 | sio2al2o3caona2o | 6174
staffmnkmcph_69.2_0_15.9_0_0_0_0_5.1_9.8_0_0_0 | 69.24 | 0 | 15.87 | 0 | 0 | 0 | 0 | 5.09 | 9.8 | 0 | 0 | 0 | 100 | 0 | 1183 | 9.29 | A1985 | An23 | 27/02/23 | sio2al2o3caona2o | 6175
staffmnkmcph_69.2_0_15.9_0_0_0_0_5.1_9.8_0_0_0 | 69.24 | 0 | 15.87 | 0 | 0 | 0 | 0 | 5.09 | 9.8 | 0 | 0 | 0 | 100 | 0 | 1223 | 8.32 | A1985 | An23 | 27/02/23 | sio2al2o3caona2o | 6176
staffmnkmcph_69.2_0_15.9_0_0_0_0_5.1_9.8_0_0_0 | 69.24 | 0 | 15.87 | 0 | 0 | 0 | 0 | 5.09 | 9.8 | 0 | 0 | 0 | 100 | 0 | 1248 | 7.78 | A1985 | An23 | 27/02/23 | sio2al2o3caona2o | 6177
staffmnkmcph_73_0_13.5_0_0_0_0_2.5_11_0_0_0 | 73.03 | 0 | 13.46 | 0 | 0 | 0 | 0 | 2.54 | 10.97 | 0 | 0 | 0 | 100 | 0 | 1073 | 12 | A1985 | An10 | 27/02/23 | sio2al2o3caona2o | 6178
staffmnkmcph_73_0_13.5_0_0_0_0_2.5_11_0_0_0 | 73.03 | 0 | 13.46 | 0 | 0 | 0 | 0 | 2.54 | 10.97 | 0 | 0 | 0 | 100 | 0 | 1123 | 10.64 | A1985 | An10 | 27/02/23 | sio2al2o3caona2o | 6179
staffmnkmcph_73_0_13.5_0_0_0_0_2.5_11_0_0_0 | 73.03 | 0 | 13.46 | 0 | 0 | 0 | 0 | 2.54 | 10.97 | 0 | 0 | 0 | 100 | 0 | 1153 | 9.88 | A1985 | An10 | 27/02/23 | sio2al2o3caona2o | 6180
staffmnkmcph_73_0_13.5_0_0_0_0_2.5_11_0_0_0 | 73.03 | 0 | 13.46 | 0 | 0 | 0 | 0 | 2.54 | 10.97 | 0 | 0 | 0 | 100 | 0 | 1183 | 9.38 | A1985 | An10 | 27/02/23 | sio2al2o3caona2o | 6181
staffmnkmcph_73_0_13.5_0_0_0_0_2.5_11_0_0_0 | 73.03 | 0 | 13.46 | 0 | 0 | 0 | 0 | 2.54 | 10.97 | 0 | 0 | 0 | 100 | 0 | 1223 | 8.6 | A1985 | An10 | 27/02/23 | sio2al2o3caona2o | 6182
staffmnkmcph_73_0_13.5_0_0_0_0_2.5_11_0_0_0 | 73.03 | 0 | 13.46 | 0 | 0 | 0 | 0 | 2.54 | 10.97 | 0 | 0 | 0 | 100 | 0 | 1246 | 8.26 | A1985 | An10 | 27/02/23 | sio2al2o3caona2o | 6183
staffmnkmcph_75.2_0_12.2_0_0_0_0_0_12.6_0_0_0 | 75.21 | 0 | 12.22 | 0 | 0 | 0 | 0 | 0 | 12.57 | 0 | 0 | 0 | 100 | 0 | 1099 | 11.8 | A1985 | An0 | 27/02/23 | sio2al2o3na2o | 6184
staffmnkmcph_75.2_0_12.2_0_0_0_0_0_12.6_0_0_0 | 75.21 | 0 | 12.22 | 0 | 0 | 0 | 0 | 0 | 12.57 | 0 | 0 | 0 | 100 | 0 | 1123 | 11.26 | A1985 | An0 | 27/02/23 | sio2al2o3na2o | 6185
staffmnkmcph_75.2_0_12.2_0_0_0_0_0_12.6_0_0_0 | 75.21 | 0 | 12.22 | 0 | 0 | 0 | 0 | 0 | 12.57 | 0 | 0 | 0 | 100 | 0 | 1123 | 11.2 | A1985 | An0 | 27/02/23 | sio2al2o3na2o | 6186
staffmnkmcph_75.2_0_12.2_0_0_0_0_0_12.6_0_0_0 | 75.21 | 0 | 12.22 | 0 | 0 | 0 | 0 | 0 | 12.57 | 0 | 0 | 0 | 100 | 0 | 1153 | 10.78 | A1985 | An0 | 27/02/23 | sio2al2o3na2o | 6187
staffmnkmcph_75.2_0_12.2_0_0_0_0_0_12.6_0_0_0 | 75.21 | 0 | 12.22 | 0 | 0 | 0 | 0 | 0 | 12.57 | 0 | 0 | 0 | 100 | 0 | 1173 | 10.37 | A1985 | An0 | 27/02/23 | sio2al2o3na2o | 6188
staffmnkmcph_75.2_0_12.2_0_0_0_0_0_12.6_0_0_0 | 75.21 | 0 | 12.22 | 0 | 0 | 0 | 0 | 0 | 12.57 | 0 | 0 | 0 | 100 | 0 | 1173 | 10.4 | A1985 | An0 | 27/02/23 | sio2al2o3na2o | 6189
staffmnkmcph_75.2_0_12.2_0_0_0_0_0_12.6_0_0_0 | 75.21 | 0 | 12.22 | 0 | 0 | 0 | 0 | 0 | 12.57 | 0 | 0 | 0 | 100 | 0 | 1183 | 9.95 | A1985 | An0 | 27/02/23 | sio2al2o3na2o | 6190
staffmnkmcph_75.2_0_12.2_0_0_0_0_0_12.6_0_0_0 | 75.21 | 0 | 12.22 | 0 | 0 | 0 | 0 | 0 | 12.57 | 0 | 0 | 0 | 100 | 0 | 1222 | 9.39 | A1985 | An0 | 27/02/23 | sio2al2o3na2o | 6191
staffmnkmcph_75.2_0_12.2_0_0_0_0_0_12.6_0_0_0 | 75.21 | 0 | 12.22 | 0 | 0 | 0 | 0 | 0 | 12.57 | 0 | 0 | 0 | 100 | 0 | 1223 | 9.33 | A1985 | An0 | 27/02/23 | sio2al2o3na2o | 6192
staffmnkmcph_75.2_0_12.2_0_0_0_0_0_12.6_0_0_0 | 75.21 | 0 | 12.22 | 0 | 0 | 0 | 0 | 0 | 12.57 | 0 | 0 | 0 | 100 | 0 | 1248 | 8.98 | A1985 | An0 | 27/02/23 | sio2al2o3na2o | 6193
staffmnkmcph_14.4_0_35_0_0_0_7.5_43.1_0_0_0_0 | 14.4 | 0 | 35 | 0 | 0 | 0 | 7.5 | 43.1 | 0 | 0 | 0 | 0 | 100 | 0 | 1673 | -0.09 | Nk2004 | Slag 1 | 08/03/23 | sio2al2o3mgocao | 6194
staffmnkmcph_14.4_0_35_0_0_0_7.5_43.1_0_0_0_0 | 14.4 | 0 | 35 | 0 | 0 | 0 | 7.5 | 43.1 | 0 | 0 | 0 | 0 | 100 | 0 | 1723 | -0.35 | Nk2004 | Slag 1 | 08/03/23 | sio2al2o3mgocao | 6195
staffmnkmcph_7.4_0_35_0_0_0_4.9_52.7_0_0_0_0 | 7.4 | 0 | 35 | 0 | 0 | 0 | 4.9 | 52.7 | 0 | 0 | 0 | 0 | 100 | 0 | 1673 | -0.32 | Nk2004 | Slag 2 | 08/03/23 | sio2al2o3mgocao | 6196
staffmnkmcph_7.4_0_35_0_0_0_4.9_52.7_0_0_0_0 | 7.4 | 0 | 35 | 0 | 0 | 0 | 4.9 | 52.7 | 0 | 0 | 0 | 0 | 100 | 0 | 1723 | -0.52 | Nk2004 | Slag 2 | 08/03/23 | sio2al2o3mgocao | 6197
staffmnkmcph_36.4_0_15_0_0_0_5_43.6_0_0_0_0 | 36.4 | 0 | 15 | 0 | 0 | 0 | 5 | 43.6 | 0 | 0 | 0 | 0 | 100 | 0 | 1673 | -0.11 | Nk2004 | BFS | 08/03/23 | sio2al2o3mgocao | 6198
staffmnkmcph_36.4_0_15_0_0_0_5_43.6_0_0_0_0 | 36.4 | 0 | 15 | 0 | 0 | 0 | 5 | 43.6 | 0 | 0 | 0 | 0 | 100 | 0 | 1723 | -0.29 | Nk2004 | BFS | 08/03/23 | sio2al2o3mgocao | 6199
staffmnkmcph_48.6_0_10_0_0_0_8.3_33.1_0_0_0_0 | 48.6 | 0 | 10 | 0 | 0 | 0 | 8.3 | 33.1 | 0 | 0 | 0 | 0 | 100 | 0 | 1573 | 0.46 | Nk2004 | Slag 3 | 08/03/23 | sio2al2o3mgocao | 6200
staffmnkmcph_48.6_0_10_0_0_0_8.3_33.1_0_0_0_0 | 48.6 | 0 | 10 | 0 | 0 | 0 | 8.3 | 33.1 | 0 | 0 | 0 | 0 | 100 | 0 | 1623 | 0.24 | Nk2004 | Slag 3 | 08/03/23 | sio2al2o3mgocao | 6201
staffmnkmcph_48.6_0_10_0_0_0_8.3_33.1_0_0_0_0 | 48.6 | 0 | 10 | 0 | 0 | 0 | 8.3 | 33.1 | 0 | 0 | 0 | 0 | 100 | 0 | 1673 | 0.04 | Nk2004 | Slag 3 | 08/03/23 | sio2al2o3mgocao | 6202
staffmnkmcph_48.6_0_10_0_0_0_8.3_33.1_0_0_0_0 | 48.6 | 0 | 10 | 0 | 0 | 0 | 8.3 | 33.1 | 0 | 0 | 0 | 0 | 100 | 0 | 1723 | -0.14 | Nk2004 | Slag 3 | 08/03/23 | sio2al2o3mgocao | 6203
staffmnkmcph_0_0_57.6_0_0_0_0_42.4_0_0_0_0 | 0 | 0 | 57.6 | 0 | 0 | 0 | 0 | 42.4 | 0 | 0 | 0 | 0 | 100 | 0 | 2300 | -1.37 | S2019 | 58Al2O3-42CaO | 08/03/23 | al2o3cao | 6204
staffmnkmcph_46.4_0_0_0_0_0_13.8_39.8_0_0_0_0 | 46.4 | 0 | 0 | 0 | 0 | 0 | 13.83 | 39.77 | 0 | 0 | 0 | 0 | 100 | 0 | 1773 | -0.39 | K2013 | - | 08/03/23 | sio2mgocao | 6205
staffmnkmcph_46.4_0_0_0_0_0_13.8_39.8_0_0_0_0 | 46.4 | 0 | 0 | 0 | 0 | 0 | 13.83 | 39.77 | 0 | 0 | 0 | 0 | 100 | 0 | 1748 | -0.33 | K2013 | - | 08/03/23 | sio2mgocao | 6206
staffmnkmcph_46.4_0_0_0_0_0_13.8_39.8_0_0_0_0 | 46.4 | 0 | 0 | 0 | 0 | 0 | 13.83 | 39.77 | 0 | 0 | 0 | 0 | 100 | 0 | 1723 | -0.25 | K2013 | - | 08/03/23 | sio2mgocao | 6207
staffmnkmcph_46.4_0_0_0_0_0_13.8_39.8_0_0_0_0 | 46.4 | 0 | 0 | 0 | 0 | 0 | 13.83 | 39.77 | 0 | 0 | 0 | 0 | 100 | 0 | 1698 | -0.17 | K2013 | - | 08/03/23 | sio2mgocao | 6208
staffmnkmcph_46.4_0_0_0_0_0_13.8_39.8_0_0_0_0 | 46.4 | 0 | 0 | 0 | 0 | 0 | 13.83 | 39.77 | 0 | 0 | 0 | 0 | 100 | 0 | 1673 | -0.07 | K2013 | - | 08/03/23 | sio2mgocao | 6209
staffmnkmcph_46.4_0_0_0_0_0_13.8_39.8_0_0_0_0 | 46.4 | 0 | 0 | 0 | 0 | 0 | 13.83 | 39.77 | 0 | 0 | 0 | 0 | 100 | 0 | 1648 | 0.04 | K2013 | - | 08/03/23 | sio2mgocao | 6210
staffmnkmcph_44.7_0_2.8_0_0_0_14.1_38.4_0_0_0_0 | 44.74 | 0 | 2.79 | 0 | 0 | 0 | 14.12 | 38.35 | 0 | 0 | 0 | 0 | 100 | 0 | 1773 | -0.33 | K2013 | - | 08/03/23 | sio2al2o3mgocao | 6211
staffmnkmcph_44.7_0_2.8_0_0_0_14.1_38.4_0_0_0_0 | 44.74 | 0 | 2.79 | 0 | 0 | 0 | 14.12 | 38.35 | 0 | 0 | 0 | 0 | 100 | 0 | 1748 | -0.25 | K2013 | - | 08/03/23 | sio2al2o3mgocao | 6212
staffmnkmcph_44.7_0_2.8_0_0_0_14.1_38.4_0_0_0_0 | 44.74 | 0 | 2.79 | 0 | 0 | 0 | 14.12 | 38.35 | 0 | 0 | 0 | 0 | 100 | 0 | 1723 | -0.18 | K2013 | - | 08/03/23 | sio2al2o3mgocao | 6213
staffmnkmcph_44.7_0_2.8_0_0_0_14.1_38.4_0_0_0_0 | 44.74 | 0 | 2.79 | 0 | 0 | 0 | 14.12 | 38.35 | 0 | 0 | 0 | 0 | 100 | 0 | 1698 | -0.09 | K2013 | - | 08/03/23 | sio2al2o3mgocao | 6214
staffmnkmcph_44.7_0_2.8_0_0_0_14.1_38.4_0_0_0_0 | 44.74 | 0 | 2.79 | 0 | 0 | 0 | 14.12 | 38.35 | 0 | 0 | 0 | 0 | 100 | 0 | 1673 | 0.02 | K2013 | - | 08/03/23 | sio2al2o3mgocao | 6215
staffmnkmcph_44.7_0_2.8_0_0_0_14.1_38.4_0_0_0_0 | 44.74 | 0 | 2.79 | 0 | 0 | 0 | 14.12 | 38.35 | 0 | 0 | 0 | 0 | 100 | 0 | 1648 | 0.16 | K2013 | - | 08/03/23 | sio2al2o3mgocao | 6216
staffmnkmcph_44.7_0_2.8_0_0_0_14.1_38.4_0_0_0_0 | 44.74 | 0 | 2.79 | 0 | 0 | 0 | 14.12 | 38.35 | 0 | 0 | 0 | 0 | 100 | 0 | 1623 | 0.29 | K2013 | - | 08/03/23 | sio2al2o3mgocao | 6217
staffmnkmcph_43_0_5.7_0_0_0_14.4_36.9_0_0_0_0 | 43.01 | 0 | 5.7 | 0 | 0 | 0 | 14.43 | 36.86 | 0 | 0 | 0 | 0 | 100 | 0 | 1773 | -0.26 | K2013 | - | 08/03/23 | sio2al2o3mgocao | 6218
staffmnkmcph_43_0_5.7_0_0_0_14.4_36.9_0_0_0_0 | 43.01 | 0 | 5.7 | 0 | 0 | 0 | 14.43 | 36.86 | 0 | 0 | 0 | 0 | 100 | 0 | 1748 | -0.19 | K2013 | - | 08/03/23 | sio2al2o3mgocao | 6219
staffmnkmcph_43_0_5.7_0_0_0_14.4_36.9_0_0_0_0 | 43.01 | 0 | 5.7 | 0 | 0 | 0 | 14.43 | 36.86 | 0 | 0 | 0 | 0 | 100 | 0 | 1723 | -0.1 | K2013 | - | 08/03/23 | sio2al2o3mgocao | 6220
staffmnkmcph_43_0_5.7_0_0_0_14.4_36.9_0_0_0_0 | 43.01 | 0 | 5.7 | 0 | 0 | 0 | 14.43 | 36.86 | 0 | 0 | 0 | 0 | 100 | 0 | 1698 | -0.01 | K2013 | - | 08/03/23 | sio2al2o3mgocao | 6221
staffmnkmcph_43_0_5.7_0_0_0_14.4_36.9_0_0_0_0 | 43.01 | 0 | 5.7 | 0 | 0 | 0 | 14.43 | 36.86 | 0 | 0 | 0 | 0 | 100 | 0 | 1673 | 0.13 | K2013 | - | 08/03/23 | sio2al2o3mgocao | 6222
staffmnkmcph_43_0_5.7_0_0_0_14.4_36.9_0_0_0_0 | 43.01 | 0 | 5.7 | 0 | 0 | 0 | 14.43 | 36.86 | 0 | 0 | 0 | 0 | 100 | 0 | 1648 | 0.26 | K2013 | - | 08/03/23 | sio2al2o3mgocao | 6223
staffmnkmcph_43_0_5.7_0_0_0_14.4_36.9_0_0_0_0 | 43.01 | 0 | 5.7 | 0 | 0 | 0 | 14.43 | 36.86 | 0 | 0 | 0 | 0 | 100 | 0 | 1623 | 0.38 | K2013 | - | 08/03/23 | sio2al2o3mgocao | 6224
staffmnkmcph_43_0_5.7_0_0_0_14.4_36.9_0_0_0_0 | 43.01 | 0 | 5.7 | 0 | 0 | 0 | 14.43 | 36.86 | 0 | 0 | 0 | 0 | 100 | 0 | 1598 | 0.52 | K2013 | - | 08/03/23 | sio2al2o3mgocao | 6225
staffmnkmcph_41.2_0_8.7_0_0_0_14.7_35.3_0_0_0_0 | 41.2 | 0 | 8.74 | 0 | 0 | 0 | 14.74 | 35.32 | 0 | 0 | 0 | 0 | 100 | 0 | 1773 | -0.22 | K2013 | - | 08/03/23 | sio2al2o3mgocao | 6226
staffmnkmcph_41.2_0_8.7_0_0_0_14.7_35.3_0_0_0_0 | 41.2 | 0 | 8.74 | 0 | 0 | 0 | 14.74 | 35.32 | 0 | 0 | 0 | 0 | 100 | 0 | 1748 | -0.14 | K2013 | - | 08/03/23 | sio2al2o3mgocao | 6227
staffmnkmcph_41.2_0_8.7_0_0_0_14.7_35.3_0_0_0_0 | 41.2 | 0 | 8.74 | 0 | 0 | 0 | 14.74 | 35.32 | 0 | 0 | 0 | 0 | 100 | 0 | 1723 | -0.05 | K2013 | - | 08/03/23 | sio2al2o3mgocao | 6228
staffmnkmcph_41.2_0_8.7_0_0_0_14.7_35.3_0_0_0_0 | 41.2 | 0 | 8.74 | 0 | 0 | 0 | 14.74 | 35.32 | 0 | 0 | 0 | 0 | 100 | 0 | 1698 | 0.06 | K2013 | - | 08/03/23 | sio2al2o3mgocao | 6229
staffmnkmcph_41.2_0_8.7_0_0_0_14.7_35.3_0_0_0_0 | 41.2 | 0 | 8.74 | 0 | 0 | 0 | 14.74 | 35.32 | 0 | 0 | 0 | 0 | 100 | 0 | 1673 | 0.2 | K2013 | - | 08/03/23 | sio2al2o3mgocao | 6230
staffmnkmcph_41.2_0_8.7_0_0_0_14.7_35.3_0_0_0_0 | 41.2 | 0 | 8.74 | 0 | 0 | 0 | 14.74 | 35.32 | 0 | 0 | 0 | 0 | 100 | 0 | 1648 | 0.33 | K2013 | - | 08/03/23 | sio2al2o3mgocao | 6231
staffmnkmcph_41.2_0_8.7_0_0_0_14.7_35.3_0_0_0_0 | 41.2 | 0 | 8.74 | 0 | 0 | 0 | 14.74 | 35.32 | 0 | 0 | 0 | 0 | 100 | 0 | 1623 | 0.45 | K2013 | - | 08/03/23 | sio2al2o3mgocao | 6232
staffmnkmcph_41.2_0_8.7_0_0_0_14.7_35.3_0_0_0_0 | 41.2 | 0 | 8.74 | 0 | 0 | 0 | 14.74 | 35.32 | 0 | 0 | 0 | 0 | 100 | 0 | 1598 | 0.59 | K2013 | - | 08/03/23 | sio2al2o3mgocao | 6233
staffmnkmcph_39.3_0_11.9_0_0_0_15.1_33.7_0_0_0_0 | 39.31 | 0 | 11.91 | 0 | 0 | 0 | 15.07 | 33.7 | 0 | 0 | 0 | 0 | 99.99 | 0 | 1773 | -0.12 | K2013 | - | 08/03/23 | sio2al2o3mgocao | 6234
staffmnkmcph_39.3_0_11.9_0_0_0_15.1_33.7_0_0_0_0 | 39.31 | 0 | 11.91 | 0 | 0 | 0 | 15.07 | 33.7 | 0 | 0 | 0 | 0 | 99.99 | 0 | 1748 | -0.05 | K2013 | - | 08/03/23 | sio2al2o3mgocao | 6235
staffmnkmcph_39.3_0_11.9_0_0_0_15.1_33.7_0_0_0_0 | 39.31 | 0 | 11.91 | 0 | 0 | 0 | 15.07 | 33.7 | 0 | 0 | 0 | 0 | 99.99 | 0 | 1723 | 0.06 | K2013 | - | 08/03/23 | sio2al2o3mgocao | 6236
staffmnkmcph_39.3_0_11.9_0_0_0_15.1_33.7_0_0_0_0 | 39.31 | 0 | 11.91 | 0 | 0 | 0 | 15.07 | 33.7 | 0 | 0 | 0 | 0 | 99.99 | 0 | 1698 | 0.19 | K2013 | - | 08/03/23 | sio2al2o3mgocao | 6237
staffmnkmcph_39.3_0_11.9_0_0_0_15.1_33.7_0_0_0_0 | 39.31 | 0 | 11.91 | 0 | 0 | 0 | 15.07 | 33.7 | 0 | 0 | 0 | 0 | 99.99 | 0 | 1673 | 0.32 | K2013 | - | 08/03/23 | sio2al2o3mgocao | 6238
staffmnkmcph_39.3_0_11.9_0_0_0_15.1_33.7_0_0_0_0 | 39.31 | 0 | 11.91 | 0 | 0 | 0 | 15.07 | 33.7 | 0 | 0 | 0 | 0 | 99.99 | 0 | 1648 | 0.45 | K2013 | - | 08/03/23 | sio2al2o3mgocao | 6239
staffmnkmcph_39.3_0_11.9_0_0_0_15.1_33.7_0_0_0_0 | 39.31 | 0 | 11.91 | 0 | 0 | 0 | 15.07 | 33.7 | 0 | 0 | 0 | 0 | 99.99 | 0 | 1623 | 0.58 | K2013 | - | 08/03/23 | sio2al2o3mgocao | 6240
staffmnkmcph_39.3_0_11.9_0_0_0_15.1_33.7_0_0_0_0 | 39.31 | 0 | 11.91 | 0 | 0 | 0 | 15.07 | 33.7 | 0 | 0 | 0 | 0 | 99.99 | 0 | 1598 | 0.71 | K2013 | - | 08/03/23 | sio2al2o3mgocao | 6241
staffmnkmcph_40.1_0_2.8_0_0_0_14.1_43_0_0_0_0 | 40.14 | 0 | 2.78 | 0 | 0 | 0 | 14.08 | 43 | 0 | 0 | 0 | 0 | 100 | 0 | 1773 | -0.54 | K2013 | - | 08/03/23 | sio2al2o3mgocao | 6242
staffmnkmcph_40.1_0_2.8_0_0_0_14.1_43_0_0_0_0 | 40.14 | 0 | 2.78 | 0 | 0 | 0 | 14.08 | 43 | 0 | 0 | 0 | 0 | 100 | 0 | 1748 | -0.46 | K2013 | - | 08/03/23 | sio2al2o3mgocao | 6243
staffmnkmcph_40.1_0_2.8_0_0_0_14.1_43_0_0_0_0 | 40.14 | 0 | 2.78 | 0 | 0 | 0 | 14.08 | 43 | 0 | 0 | 0 | 0 | 100 | 0 | 1723 | -0.39 | K2013 | - | 08/03/23 | sio2al2o3mgocao | 6244
staffmnkmcph_40.1_0_2.8_0_0_0_14.1_43_0_0_0_0 | 40.14 | 0 | 2.78 | 0 | 0 | 0 | 14.08 | 43 | 0 | 0 | 0 | 0 | 100 | 0 | 1698 | -0.3 | K2013 | - | 08/03/23 | sio2al2o3mgocao | 6245
staffmnkmcph_40.1_0_2.8_0_0_0_14.1_43_0_0_0_0 | 40.14 | 0 | 2.78 | 0 | 0 | 0 | 14.08 | 43 | 0 | 0 | 0 | 0 | 100 | 0 | 1673 | -0.22 | K2013 | - | 08/03/23 | sio2al2o3mgocao | 6246
staffmnkmcph_38.6_0_5.7_0_0_0_14.4_41.4_0_0_0_0 | 38.59 | 0 | 5.68 | 0 | 0 | 0 | 14.38 | 41.35 | 0 | 0 | 0 | 0 | 100 | 0 | 1773 | -0.48 | K2013 | - | 08/03/23 | sio2al2o3mgocao | 6247
staffmnkmcph_38.6_0_5.7_0_0_0_14.4_41.4_0_0_0_0 | 38.59 | 0 | 5.68 | 0 | 0 | 0 | 14.38 | 41.35 | 0 | 0 | 0 | 0 | 100 | 0 | 1748 | -0.39 | K2013 | - | 08/03/23 | sio2al2o3mgocao | 6248
staffmnkmcph_38.6_0_5.7_0_0_0_14.4_41.4_0_0_0_0 | 38.59 | 0 | 5.68 | 0 | 0 | 0 | 14.38 | 41.35 | 0 | 0 | 0 | 0 | 100 | 0 | 1723 | -0.3 | K2013 | - | 08/03/23 | sio2al2o3mgocao | 6249
staffmnkmcph_38.6_0_5.7_0_0_0_14.4_41.4_0_0_0_0 | 38.59 | 0 | 5.68 | 0 | 0 | 0 | 14.38 | 41.35 | 0 | 0 | 0 | 0 | 100 | 0 | 1698 | -0.22 | K2013 | - | 08/03/23 | sio2al2o3mgocao | 6250
staffmnkmcph_38.6_0_5.7_0_0_0_14.4_41.4_0_0_0_0 | 38.59 | 0 | 5.68 | 0 | 0 | 0 | 14.38 | 41.35 | 0 | 0 | 0 | 0 | 100 | 0 | 1673 | -0.12 | K2013 | - | 08/03/23 | sio2al2o3mgocao | 6251
staffmnkmcph_37_0_8.7_0_0_0_14.7_39.6_0_0_0_0 | 36.97 | 0 | 8.71 | 0 | 0 | 0 | 14.7 | 39.61 | 0 | 0 | 0 | 0 | 99.99 | 0 | 1773 | -0.37 | K2013 | - | 08/03/23 | sio2al2o3mgocao | 6252
staffmnkmcph_37_0_8.7_0_0_0_14.7_39.6_0_0_0_0 | 36.97 | 0 | 8.71 | 0 | 0 | 0 | 14.7 | 39.61 | 0 | 0 | 0 | 0 | 99.99 | 0 | 1748 | -0.29 | K2013 | - | 08/03/23 | sio2al2o3mgocao | 6253
staffmnkmcph_37_0_8.7_0_0_0_14.7_39.6_0_0_0_0 | 36.97 | 0 | 8.71 | 0 | 0 | 0 | 14.7 | 39.61 | 0 | 0 | 0 | 0 | 99.99 | 0 | 1723 | -0.19 | K2013 | - | 08/03/23 | sio2al2o3mgocao | 6254
staffmnkmcph_37_0_8.7_0_0_0_14.7_39.6_0_0_0_0 | 36.97 | 0 | 8.71 | 0 | 0 | 0 | 14.7 | 39.61 | 0 | 0 | 0 | 0 | 99.99 | 0 | 1698 | -0.1 | K2013 | - | 08/03/23 | sio2al2o3mgocao | 6255
staffmnkmcph_37_0_8.7_0_0_0_14.7_39.6_0_0_0_0 | 36.97 | 0 | 8.71 | 0 | 0 | 0 | 14.7 | 39.61 | 0 | 0 | 0 | 0 | 99.99 | 0 | 1673 | 0 | K2013 | - | 08/03/23 | sio2al2o3mgocao | 6256
staffmnkmcph_36.3_0_10_0_0_0_14.8_38.9_0_0_0_0 | 36.31 | 0 | 9.96 | 0 | 0 | 0 | 14.83 | 38.9 | 0 | 0 | 0 | 0 | 100 | 0 | 1773 | -0.36 | K2013 | - | 08/03/23 | sio2al2o3mgocao | 6257
staffmnkmcph_36.3_0_10_0_0_0_14.8_38.9_0_0_0_0 | 36.31 | 0 | 9.96 | 0 | 0 | 0 | 14.83 | 38.9 | 0 | 0 | 0 | 0 | 100 | 0 | 1748 | -0.23 | K2013 | - | 08/03/23 | sio2al2o3mgocao | 6258
staffmnkmcph_36.3_0_10_0_0_0_14.8_38.9_0_0_0_0 | 36.31 | 0 | 9.96 | 0 | 0 | 0 | 14.83 | 38.9 | 0 | 0 | 0 | 0 | 100 | 0 | 1723 | -0.14 | K2013 | - | 08/03/23 | sio2al2o3mgocao | 6259
staffmnkmcph_36.3_0_10_0_0_0_14.8_38.9_0_0_0_0 | 36.31 | 0 | 9.96 | 0 | 0 | 0 | 14.83 | 38.9 | 0 | 0 | 0 | 0 | 100 | 0 | 1698 | -0.02 | K2013 | - | 08/03/23 | sio2al2o3mgocao | 6260
staffmnkmcph_35.3_0_11.9_0_0_0_15_37.8_0_0_0_0 | 35.28 | 0 | 11.88 | 0 | 0 | 0 | 15.03 | 37.81 | 0 | 0 | 0 | 0 | 100 | 0 | 1773 | -0.26 | K2013 | - | 08/03/23 | sio2al2o3mgocao | 6261
staffmnkmcph_35.3_0_11.9_0_0_0_15_37.8_0_0_0_0 | 35.28 | 0 | 11.88 | 0 | 0 | 0 | 15.03 | 37.81 | 0 | 0 | 0 | 0 | 100 | 0 | 1748 | -0.16 | K2013 | - | 08/03/23 | sio2al2o3mgocao | 6262
staffmnkmcph_35.3_0_11.9_0_0_0_15_37.8_0_0_0_0 | 35.28 | 0 | 11.88 | 0 | 0 | 0 | 15.03 | 37.81 | 0 | 0 | 0 | 0 | 100 | 0 | 1723 | -0.06 | K2013 | - | 08/03/23 | sio2al2o3mgocao | 6263
staffmnkmcph_35.3_0_11.9_0_0_0_15_37.8_0_0_0_0 | 35.28 | 0 | 11.88 | 0 | 0 | 0 | 15.03 | 37.81 | 0 | 0 | 0 | 0 | 100 | 0 | 1698 | 0.06 | K2013 | - | 08/03/23 | sio2al2o3mgocao | 6264
staffmnkmcph_35.3_0_11.9_0_0_0_15_37.8_0_0_0_0 | 35.28 | 0 | 11.88 | 0 | 0 | 0 | 15.03 | 37.81 | 0 | 0 | 0 | 0 | 100 | 0 | 1673 | 0.2 | K2013 | - | 08/03/23 | sio2al2o3mgocao | 6265
staffmnkmcph_37_0_8.7_0_0_0_14.7_39.6_0_0_0_0 | 36.97 | 0 | 8.71 | 0 | 0 | 0 | 14.7 | 39.61 | 0 | 0 | 0 | 0 | 99.99 | 0 | 1773 | -0.36 | K2013 | - | 08/03/23 | sio2al2o3mgocao | 6266
staffmnkmcph_37_0_8.7_0_0_0_14.7_39.6_0_0_0_0 | 36.97 | 0 | 8.71 | 0 | 0 | 0 | 14.7 | 39.61 | 0 | 0 | 0 | 0 | 99.99 | 0 | 1748 | -0.29 | K2013 | - | 08/03/23 | sio2al2o3mgocao | 6267
staffmnkmcph_37_0_8.7_0_0_0_14.7_39.6_0_0_0_0 | 36.97 | 0 | 8.71 | 0 | 0 | 0 | 14.7 | 39.61 | 0 | 0 | 0 | 0 | 99.99 | 0 | 1723 | -0.22 | K2013 | - | 08/03/23 | sio2al2o3mgocao | 6268
staffmnkmcph_37_0_8.7_0_0_0_14.7_39.6_0_0_0_0 | 36.97 | 0 | 8.71 | 0 | 0 | 0 | 14.7 | 39.61 | 0 | 0 | 0 | 0 | 99.99 | 0 | 1698 | -0.15 | K2013 | - | 08/03/23 | sio2al2o3mgocao | 6269
staffmnkmcph_36.3_0_10_0_0_0_14.8_38.9_0_0_0_0 | 36.31 | 0 | 9.96 | 0 | 0 | 0 | 14.83 | 38.9 | 0 | 0 | 0 | 0 | 100 | 0 | 1773 | -0.35 | K2013 | - | 08/03/23 | sio2al2o3mgocao | 6270
staffmnkmcph_36.3_0_10_0_0_0_14.8_38.9_0_0_0_0 | 36.31 | 0 | 9.96 | 0 | 0 | 0 | 14.83 | 38.9 | 0 | 0 | 0 | 0 | 100 | 0 | 1748 | -0.27 | K2013 | - | 08/03/23 | sio2al2o3mgocao | 6271
staffmnkmcph_36.3_0_10_0_0_0_14.8_38.9_0_0_0_0 | 36.31 | 0 | 9.96 | 0 | 0 | 0 | 14.83 | 38.9 | 0 | 0 | 0 | 0 | 100 | 0 | 1723 | -0.2 | K2013 | - | 08/03/23 | sio2al2o3mgocao | 6272
staffmnkmcph_35.3_0_11.9_0_0_0_15_37.8_0_0_0_0 | 35.28 | 0 | 11.88 | 0 | 0 | 0 | 15.03 | 37.81 | 0 | 0 | 0 | 0 | 100 | 0 | 1773 | -0.28 | K2013 | - | 08/03/23 | sio2al2o3mgocao | 6273
staffmnkmcph_35.3_0_11.9_0_0_0_15_37.8_0_0_0_0 | 35.28 | 0 | 11.88 | 0 | 0 | 0 | 15.03 | 37.81 | 0 | 0 | 0 | 0 | 100 | 0 | 1748 | -0.21 | K2013 | - | 08/03/23 | sio2al2o3mgocao | 6274
staffmnkmcph_35.3_0_11.9_0_0_0_15_37.8_0_0_0_0 | 35.28 | 0 | 11.88 | 0 | 0 | 0 | 15.03 | 37.81 | 0 | 0 | 0 | 0 | 100 | 0 | 1723 | -0.15 | K2013 | - | 08/03/23 | sio2al2o3mgocao | 6275
staffmnkmcph_35.3_0_11.9_0_0_0_15_37.8_0_0_0_0 | 35.28 | 0 | 11.88 | 0 | 0 | 0 | 15.03 | 37.81 | 0 | 0 | 0 | 0 | 100 | 0 | 1698 | -0.06 | K2013 | - | 08/03/23 | sio2al2o3mgocao | 6276
staffmnkmcph_7.5_0_19.5_0_0_0_8_65.1_0_0_0_0 | 7.46 | 0 | 19.48 | 0 | 0 | 0 | 7.95 | 65.11 | 0 | 0 | 0 | 0 | 100 | 0 | 1873 | -0.88 | K2014 | F-1 | 08/03/23 | sio2al2o3mgocao | 6277
staffmnkmcph_7.5_0_19.5_0_0_0_8_65.1_0_0_0_0 | 7.46 | 0 | 19.48 | 0 | 0 | 0 | 7.95 | 65.11 | 0 | 0 | 0 | 0 | 100 | 0 | 1823 | -0.68 | K2014 | F-1 | 08/03/23 | sio2al2o3mgocao | 6278
staffmnkmcph_7.5_0_19.5_0_0_0_8_65.1_0_0_0_0 | 7.46 | 0 | 19.48 | 0 | 0 | 0 | 7.95 | 65.11 | 0 | 0 | 0 | 0 | 100 | 0 | 1773 | -0.33 | K2014 | F-1 | 08/03/23 | sio2al2o3mgocao | 6279
staffmnkmcph_65.2_0.3_14.8_1.1_0.8_0.1_0.7_4.1_6_7.1_0_0 | 65.18 | 0.26 | 14.75 | 1.11 | 0.77 | 0.13 | 0.71 | 4.06 | 5.98 | 7.05 | 0 | 0 | 100 | 0 | 951.45 | 12.68 | Kleest et al. 2020 | WPVe | 16/10/23 | sio2tio2al2o3feomnomgocaona2ok2o | 6280
staffmnkmcph_65.2_0.3_14.8_1.1_0.8_0.1_0.7_4.1_6_7.1_0_0 | 65.18 | 0.26 | 14.75 | 1.11 | 0.77 | 0.13 | 0.71 | 4.06 | 5.98 | 7.05 | 0 | 0 | 100 | 0 | 970.45 | 12.13 | Kleest et al. 2020 | WPVe | 16/10/23 | sio2tio2al2o3feomnomgocaona2ok2o | 6281
staffmnkmcph_65.2_0.3_14.8_1.1_0.8_0.1_0.7_4.1_6_7.1_0_0 | 65.18 | 0.26 | 14.75 | 1.11 | 0.77 | 0.13 | 0.71 | 4.06 | 5.98 | 7.05 | 0 | 0 | 100 | 0 | 990.45 | 11.45 | Kleest et al. 2020 | WPVe | 16/10/23 | sio2tio2al2o3feomnomgocaona2ok2o | 6282
staffmnkmcph_65.2_0.3_14.8_1.1_0.8_0.1_0.7_4.1_6_7.1_0_0 | 65.18 | 0.26 | 14.75 | 1.11 | 0.77 | 0.13 | 0.71 | 4.06 | 5.98 | 7.05 | 0 | 0 | 100 | 0 | 1010.45 | 10.91 | Kleest et al. 2020 | WPVe | 16/10/23 | sio2tio2al2o3feomnomgocaona2ok2o | 6283
staffmnkmcph_65.2_0.3_14.8_1.1_0.8_0.1_0.7_4.1_6_7.1_0_0 | 65.18 | 0.26 | 14.75 | 1.11 | 0.77 | 0.13 | 0.71 | 4.06 | 5.98 | 7.05 | 0 | 0 | 100 | 0 | 1030.45 | 10.54 | Kleest et al. 2020 | WPVe | 16/10/23 | sio2tio2al2o3feomnomgocaona2ok2o | 6284
staffmnkmcph_65.2_0.3_14.8_1.1_0.8_0.1_0.7_4.1_6_7.1_0_0 | 65.18 | 0.26 | 14.75 | 1.11 | 0.77 | 0.13 | 0.71 | 4.06 | 5.98 | 7.05 | 0 | 0 | 100 | 0 | 1050.45 | 10.12 | Kleest et al. 2020 | WPVe | 16/10/23 | sio2tio2al2o3feomnomgocaona2ok2o | 6285
staffmnkmcph_65.2_0.3_14.8_1.1_0.8_0.1_0.7_4.1_6_7.1_0_0 | 65.18 | 0.26 | 14.75 | 1.11 | 0.77 | 0.13 | 0.71 | 4.06 | 5.98 | 7.05 | 0 | 0 | 100 | 0 | 1090.45 | 9.13 | Kleest et al. 2020 | WPVe | 16/10/23 | sio2tio2al2o3feomnomgocaona2ok2o | 6286
staffmnkmcph_59.8_0.6_13.5_3.1_2_0.2_4.1_7_2.9_6.8_0_0 | 59.82 | 0.56 | 13.45 | 3.14 | 2 | 0.19 | 4.14 | 6.98 | 2.89 | 6.83 | 0 | 0 | 100 | 0 | 970.35 | 12.87 | Kleest et al. 2020 | PN | 16/10/23 | sio2tio2al2o3feomnomgocaona2ok2o | 6287
staffmnkmcph_59.8_0.6_13.5_3.1_2_0.2_4.1_7_2.9_6.8_0_0 | 59.82 | 0.56 | 13.45 | 3.14 | 2 | 0.19 | 4.14 | 6.98 | 2.89 | 6.83 | 0 | 0 | 100 | 0 | 980.45 | 12.62 | Kleest et al. 2020 | PN | 16/10/23 | sio2tio2al2o3feomnomgocaona2ok2o | 6288
staffmnkmcph_59.8_0.6_13.5_3.1_2_0.2_4.1_7_2.9_6.8_0_0 | 59.82 | 0.56 | 13.45 | 3.14 | 2 | 0.19 | 4.14 | 6.98 | 2.89 | 6.83 | 0 | 0 | 100 | 0 | 990.45 | 12.36 | Kleest et al. 2020 | PN | 16/10/23 | sio2tio2al2o3feomnomgocaona2ok2o | 6289
staffmnkmcph_59.8_0.6_13.5_3.1_2_0.2_4.1_7_2.9_6.8_0_0 | 59.82 | 0.56 | 13.45 | 3.14 | 2 | 0.19 | 4.14 | 6.98 | 2.89 | 6.83 | 0 | 0 | 100 | 0 | 1000.45 | 12.07 | Kleest et al. 2020 | PN | 16/10/23 | sio2tio2al2o3feomnomgocaona2ok2o | 6290
staffmnkmcph_59.8_0.6_13.5_3.1_2_0.2_4.1_7_2.9_6.8_0_0 | 59.82 | 0.56 | 13.45 | 3.14 | 2 | 0.19 | 4.14 | 6.98 | 2.89 | 6.83 | 0 | 0 | 100 | 0 | 1010.45 | 11.84 | Kleest et al. 2020 | PN | 16/10/23 | sio2tio2al2o3feomnomgocaona2ok2o | 6291
staffmnkmcph_59.8_0.6_13.5_3.1_2_0.2_4.1_7_2.9_6.8_0_0 | 59.82 | 0.56 | 13.45 | 3.14 | 2 | 0.19 | 4.14 | 6.98 | 2.89 | 6.83 | 0 | 0 | 100 | 0 | 1020.45 | 11.59 | Kleest et al. 2020 | PN | 16/10/23 | sio2tio2al2o3feomnomgocaona2ok2o | 6292
staffmnkmcph_59.8_0.6_13.5_3.1_2_0.2_4.1_7_2.9_6.8_0_0 | 59.82 | 0.56 | 13.45 | 3.14 | 2 | 0.19 | 4.14 | 6.98 | 2.89 | 6.83 | 0 | 0 | 100 | 0 | 1030.45 | 11.05 | Kleest et al. 2020 | PN | 16/10/23 | sio2tio2al2o3feomnomgocaona2ok2o | 6293
staffmnkmcph_59.8_0.6_13.5_3.1_2_0.2_4.1_7_2.9_6.8_0_0 | 59.82 | 0.56 | 13.45 | 3.14 | 2 | 0.19 | 4.14 | 6.98 | 2.89 | 6.83 | 0 | 0 | 100 | 0 | 1040.45 | 10.66 | Kleest et al. 2020 | PN | 16/10/23 | sio2tio2al2o3feomnomgocaona2ok2o | 6294
staffmnkmcph_58_0.6_15.3_2.5_1.6_0.2_5.6_6.8_2.8_6.6_0_0 | 58.03 | 0.55 | 15.32 | 2.49 | 1.58 | 0.19 | 5.62 | 6.8 | 2.81 | 6.6 | 0 | 0 | 99.99 | 0 | 975.75 | 13.1 | Kleest et al. 2020 | PN-0.5Fe | 16/10/23 | sio2tio2al2o3feomnomgocaona2ok2o | 6295
staffmnkmcph_58_0.6_15.3_2.5_1.6_0.2_5.6_6.8_2.8_6.6_0_0 | 58.03 | 0.55 | 15.32 | 2.49 | 1.58 | 0.19 | 5.62 | 6.8 | 2.81 | 6.6 | 0 | 0 | 99.99 | 0 | 990.85 | 12.72 | Kleest et al. 2020 | PN-0.5Fe | 16/10/23 | sio2tio2al2o3feomnomgocaona2ok2o | 6296
staffmnkmcph_58_0.6_15.3_2.5_1.6_0.2_5.6_6.8_2.8_6.6_0_0 | 58.03 | 0.55 | 15.32 | 2.49 | 1.58 | 0.19 | 5.62 | 6.8 | 2.81 | 6.6 | 0 | 0 | 99.99 | 0 | 1005.95 | 12.02 | Kleest et al. 2020 | PN-0.5Fe | 16/10/23 | sio2tio2al2o3feomnomgocaona2ok2o | 6297
staffmnkmcph_58_0.6_15.3_2.5_1.6_0.2_5.6_6.8_2.8_6.6_0_0 | 58.03 | 0.55 | 15.32 | 2.49 | 1.58 | 0.19 | 5.62 | 6.8 | 2.81 | 6.6 | 0 | 0 | 99.99 | 0 | 1015.95 | 11.89 | Kleest et al. 2020 | PN-0.5Fe | 16/10/23 | sio2tio2al2o3feomnomgocaona2ok2o | 6298
staffmnkmcph_58_0.6_15.3_2.5_1.6_0.2_5.6_6.8_2.8_6.6_0_0 | 58.03 | 0.55 | 15.32 | 2.49 | 1.58 | 0.19 | 5.62 | 6.8 | 2.81 | 6.6 | 0 | 0 | 99.99 | 0 | 1026.05 | 11.39 | Kleest et al. 2020 | PN-0.5Fe | 16/10/23 | sio2tio2al2o3feomnomgocaona2ok2o | 6299
staffmnkmcph_58_0.6_15.3_2.5_1.6_0.2_5.6_6.8_2.8_6.6_0_0 | 58.03 | 0.55 | 15.32 | 2.49 | 1.58 | 0.19 | 5.62 | 6.8 | 2.81 | 6.6 | 0 | 0 | 99.99 | 0 | 1036.15 | 11.14 | Kleest et al. 2020 | PN-0.5Fe | 16/10/23 | sio2tio2al2o3feomnomgocaona2ok2o | 6300
staffmnkmcph_58_0.6_15.3_2.5_1.6_0.2_5.6_6.8_2.8_6.6_0_0 | 58.03 | 0.55 | 15.32 | 2.49 | 1.58 | 0.19 | 5.62 | 6.8 | 2.81 | 6.6 | 0 | 0 | 99.99 | 0 | 1046.25 | 10.89 | Kleest et al. 2020 | PN-0.5Fe | 16/10/23 | sio2tio2al2o3feomnomgocaona2ok2o | 6301
staffmnkmcph_58_0.6_15.3_2.5_1.6_0.2_5.6_6.8_2.8_6.6_0_0 | 58.03 | 0.55 | 15.32 | 2.49 | 1.58 | 0.19 | 5.62 | 6.8 | 2.81 | 6.6 | 0 | 0 | 99.99 | 0 | 1056.35 | 10.41 | Kleest et al. 2020 | PN-0.5Fe | 16/10/23 | sio2tio2al2o3feomnomgocaona2ok2o | 6302
staffmnkmcph_58_0.6_15.3_2.5_1.6_0.2_5.6_6.8_2.8_6.6_0_0 | 58.03 | 0.55 | 15.32 | 2.49 | 1.58 | 0.19 | 5.62 | 6.8 | 2.81 | 6.6 | 0 | 0 | 99.99 | 0 | 1076.45 | 10.09 | Kleest et al. 2020 | PN-0.5Fe | 16/10/23 | sio2tio2al2o3feomnomgocaona2ok2o | 6303
staffmnkmcph_58_0.6_15.3_2.5_1.6_0.2_5.6_6.8_2.8_6.6_0_0 | 58.03 | 0.55 | 15.32 | 2.49 | 1.58 | 0.19 | 5.62 | 6.8 | 2.81 | 6.6 | 0 | 0 | 99.99 | 0 | 1086.55 | 9.89 | Kleest et al. 2020 | PN-0.5Fe | 16/10/23 | sio2tio2al2o3feomnomgocaona2ok2o | 6304
staffmnkmcph_60_0.6_14.9_0_0_0_7.8_6.9_2.9_6.9_0_0 | 60.04 | 0.58 | 14.94 | 0 | 0 | 0 | 7.75 | 6.91 | 2.86 | 6.92 | 0 | 0 | 100 | 0 | 955.65 | 13.34 | Kleest et al. 2020 | PN-Fe | 16/10/23 | sio2tio2al2o3mgocaona2ok2o | 6305
staffmnkmcph_60_0.6_14.9_0_0_0_7.8_6.9_2.9_6.9_0_0 | 60.04 | 0.58 | 14.94 | 0 | 0 | 0 | 7.75 | 6.91 | 2.86 | 6.92 | 0 | 0 | 100 | 0 | 975.75 | 12.44 | Kleest et al. 2020 | PN-Fe | 16/10/23 | sio2tio2al2o3mgocaona2ok2o | 6306
staffmnkmcph_60_0.6_14.9_0_0_0_7.8_6.9_2.9_6.9_0_0 | 60.04 | 0.58 | 14.94 | 0 | 0 | 0 | 7.75 | 6.91 | 2.86 | 6.92 | 0 | 0 | 100 | 0 | 995.85 | 12.09 | Kleest et al. 2020 | PN-Fe | 16/10/23 | sio2tio2al2o3mgocaona2ok2o | 6307
staffmnkmcph_60_0.6_14.9_0_0_0_7.8_6.9_2.9_6.9_0_0 | 60.04 | 0.58 | 14.94 | 0 | 0 | 0 | 7.75 | 6.91 | 2.86 | 6.92 | 0 | 0 | 100 | 0 | 1005.95 | 11.72 | Kleest et al. 2020 | PN-Fe | 16/10/23 | sio2tio2al2o3mgocaona2ok2o | 6308
staffmnkmcph_60_0.6_14.9_0_0_0_7.8_6.9_2.9_6.9_0_0 | 60.04 | 0.58 | 14.94 | 0 | 0 | 0 | 7.75 | 6.91 | 2.86 | 6.92 | 0 | 0 | 100 | 0 | 1016.15 | 11.38 | Kleest et al. 2020 | PN-Fe | 16/10/23 | sio2tio2al2o3mgocaona2ok2o | 6309
staffmnkmcph_60_0.6_14.9_0_0_0_7.8_6.9_2.9_6.9_0_0 | 60.04 | 0.58 | 14.94 | 0 | 0 | 0 | 7.75 | 6.91 | 2.86 | 6.92 | 0 | 0 | 100 | 0 | 1056.45 | 10.12 | Kleest et al. 2020 | PN-Fe | 16/10/23 | sio2tio2al2o3mgocaona2ok2o | 6310
staffmnkmcph_60_0.6_14.9_0_0_0_7.8_6.9_2.9_6.9_0_0 | 60.04 | 0.58 | 14.94 | 0 | 0 | 0 | 7.75 | 6.91 | 2.86 | 6.92 | 0 | 0 | 100 | 0 | 1076.45 | 9.59 | Kleest et al. 2020 | PN-Fe | 16/10/23 | sio2tio2al2o3mgocaona2ok2o | 6311
staffmnkmcph_60_0.6_14.9_0_0_0_7.8_6.9_2.9_6.9_0_0 | 60.04 | 0.58 | 14.94 | 0 | 0 | 0 | 7.75 | 6.91 | 2.86 | 6.92 | 0 | 0 | 100 | 0 | 1097.05 | 9.01 | Kleest et al. 2020 | PN-Fe | 16/10/23 | sio2tio2al2o3mgocaona2ok2o | 6312
staffmnkmcph_60_0.6_14.9_0_0_0_7.8_6.9_2.9_6.9_0_0 | 60.04 | 0.58 | 14.94 | 0 | 0 | 0 | 7.75 | 6.91 | 2.86 | 6.92 | 0 | 0 | 100 | 0 | 1116.65 | 8.58 | Kleest et al. 2020 | PN-Fe | 16/10/23 | sio2tio2al2o3mgocaona2ok2o | 6313
staffmnkmcph_51.3_0.8_11.2_3.6_2.8_0.2_6.8_13.4_3.6_6.4_0_0 | 51.3 | 0.81 | 11.2 | 3.56 | 2.79 | 0.2 | 6.78 | 13.39 | 3.55 | 6.43 | 0 | 0 | 100.01 | 0 | 910.35 | 13.78 | Kleest et al. 2020 | PR | 16/10/23 | sio2tio2al2o3feomnomgocaona2ok2o | 6314
staffmnkmcph_51.3_0.8_11.2_3.6_2.8_0.2_6.8_13.4_3.6_6.4_0_0 | 51.3 | 0.81 | 11.2 | 3.56 | 2.79 | 0.2 | 6.78 | 13.39 | 3.55 | 6.43 | 0 | 0 | 100.01 | 0 | 940.35 | 12.68 | Kleest et al. 2020 | PR | 16/10/23 | sio2tio2al2o3feomnomgocaona2ok2o | 6315
staffmnkmcph_51.3_0.8_11.2_3.6_2.8_0.2_6.8_13.4_3.6_6.4_0_0 | 51.3 | 0.81 | 11.2 | 3.56 | 2.79 | 0.2 | 6.78 | 13.39 | 3.55 | 6.43 | 0 | 0 | 100.01 | 0 | 960.35 | 12.26 | Kleest et al. 2020 | PR | 16/10/23 | sio2tio2al2o3feomnomgocaona2ok2o | 6316
staffmnkmcph_51.3_0.8_11.2_3.6_2.8_0.2_6.8_13.4_3.6_6.4_0_0 | 51.3 | 0.81 | 11.2 | 3.56 | 2.79 | 0.2 | 6.78 | 13.39 | 3.55 | 6.43 | 0 | 0 | 100.01 | 0 | 980.45 | 11.6 | Kleest et al. 2020 | PR | 16/10/23 | sio2tio2al2o3feomnomgocaona2ok2o | 6317
staffmnkmcph_51.3_0.8_11.2_3.6_2.8_0.2_6.8_13.4_3.6_6.4_0_0 | 51.3 | 0.81 | 11.2 | 3.56 | 2.79 | 0.2 | 6.78 | 13.39 | 3.55 | 6.43 | 0 | 0 | 100.01 | 0 | 990.45 | 11.27 | Kleest et al. 2020 | PR | 16/10/23 | sio2tio2al2o3feomnomgocaona2ok2o | 6318
staffmnkmcph_51.3_0.8_11.2_3.6_2.8_0.2_6.8_13.4_3.6_6.4_0_0 | 51.3 | 0.81 | 11.2 | 3.56 | 2.79 | 0.2 | 6.78 | 13.39 | 3.55 | 6.43 | 0 | 0 | 100.01 | 0 | 1000.45 | 10.77 | Kleest et al. 2020 | PR | 16/10/23 | sio2tio2al2o3feomnomgocaona2ok2o | 6319
staffmnkmcph_51.3_0.8_11.2_3.6_2.8_0.2_6.8_13.4_3.6_6.4_0_0 | 51.3 | 0.81 | 11.2 | 3.56 | 2.79 | 0.2 | 6.78 | 13.39 | 3.55 | 6.43 | 0 | 0 | 100.01 | 0 | 1010.45 | 10.66 | Kleest et al. 2020 | PR | 16/10/23 | sio2tio2al2o3feomnomgocaona2ok2o | 6320
staffmnkmcph_51.3_0.8_11.2_3.6_2.8_0.2_6.8_13.4_3.6_6.4_0_0 | 51.3 | 0.81 | 11.2 | 3.56 | 2.79 | 0.2 | 6.78 | 13.39 | 3.55 | 6.43 | 0 | 0 | 100.01 | 0 | 1040.45 | 9.58 | Kleest et al. 2020 | PR | 16/10/23 | sio2tio2al2o3feomnomgocaona2ok2o | 6321
staffmnkmcph_49.3_0.8_13.3_2.6_2.3_0.2_9.2_12.9_3.4_6.2_0_0 | 49.28 | 0.79 | 13.31 | 2.56 | 2.27 | 0.19 | 9.23 | 12.87 | 3.35 | 6.15 | 0 | 0 | 100 | 0 | 925.35 | 13.61 | Kleest et al. 2020 | PR-0.5Fe | 16/10/23 | sio2tio2al2o3feomnomgocaona2ok2o | 6322
staffmnkmcph_49.3_0.8_13.3_2.6_2.3_0.2_9.2_12.9_3.4_6.2_0_0 | 49.28 | 0.79 | 13.31 | 2.56 | 2.27 | 0.19 | 9.23 | 12.87 | 3.35 | 6.15 | 0 | 0 | 100 | 0 | 945.55 | 12.87 | Kleest et al. 2020 | PR-0.5Fe | 16/10/23 | sio2tio2al2o3feomnomgocaona2ok2o | 6323
staffmnkmcph_49.3_0.8_13.3_2.6_2.3_0.2_9.2_12.9_3.4_6.2_0_0 | 49.28 | 0.79 | 13.31 | 2.56 | 2.27 | 0.19 | 9.23 | 12.87 | 3.35 | 6.15 | 0 | 0 | 100 | 0 | 970.65 | 12 | Kleest et al. 2020 | PR-0.5Fe | 16/10/23 | sio2tio2al2o3feomnomgocaona2ok2o | 6324
staffmnkmcph_49.3_0.8_13.3_2.6_2.3_0.2_9.2_12.9_3.4_6.2_0_0 | 49.28 | 0.79 | 13.31 | 2.56 | 2.27 | 0.19 | 9.23 | 12.87 | 3.35 | 6.15 | 0 | 0 | 100 | 0 | 985.75 | 11.25 | Kleest et al. 2020 | PR-0.5Fe | 16/10/23 | sio2tio2al2o3feomnomgocaona2ok2o | 6325
staffmnkmcph_49.3_0.8_13.3_2.6_2.3_0.2_9.2_12.9_3.4_6.2_0_0 | 49.28 | 0.79 | 13.31 | 2.56 | 2.27 | 0.19 | 9.23 | 12.87 | 3.35 | 6.15 | 0 | 0 | 100 | 0 | 995.85 | 10.97 | Kleest et al. 2020 | PR-0.5Fe | 16/10/23 | sio2tio2al2o3feomnomgocaona2ok2o | 6326
staffmnkmcph_49.3_0.8_13.3_2.6_2.3_0.2_9.2_12.9_3.4_6.2_0_0 | 49.28 | 0.79 | 13.31 | 2.56 | 2.27 | 0.19 | 9.23 | 12.87 | 3.35 | 6.15 | 0 | 0 | 100 | 0 | 1014.95 | 10.31 | Kleest et al. 2020 | PR-0.5Fe | 16/10/23 | sio2tio2al2o3feomnomgocaona2ok2o | 6327
staffmnkmcph_49.3_0.8_13.3_2.6_2.3_0.2_9.2_12.9_3.4_6.2_0_0 | 49.28 | 0.79 | 13.31 | 2.56 | 2.27 | 0.19 | 9.23 | 12.87 | 3.35 | 6.15 | 0 | 0 | 100 | 0 | 1026.05 | 9.81 | Kleest et al. 2020 | PR-0.5Fe | 16/10/23 | sio2tio2al2o3feomnomgocaona2ok2o | 6328
staffmnkmcph_49.3_0.8_13.3_2.6_2.3_0.2_9.2_12.9_3.4_6.2_0_0 | 49.28 | 0.79 | 13.31 | 2.56 | 2.27 | 0.19 | 9.23 | 12.87 | 3.35 | 6.15 | 0 | 0 | 100 | 0 | 1041.25 | 9.48 | Kleest et al. 2020 | PR-0.5Fe | 16/10/23 | sio2tio2al2o3feomnomgocaona2ok2o | 6329
staffmnkmcph_49.3_0.8_13.3_2.6_2.3_0.2_9.2_12.9_3.4_6.2_0_0 | 49.28 | 0.79 | 13.31 | 2.56 | 2.27 | 0.19 | 9.23 | 12.87 | 3.35 | 6.15 | 0 | 0 | 100 | 0 | 1056.35 | 9.13 | Kleest et al. 2020 | PR-0.5Fe | 16/10/23 | sio2tio2al2o3feomnomgocaona2ok2o | 6330
staffmnkmcph_49.3_0.8_13.3_2.6_2.3_0.2_9.2_12.9_3.4_6.2_0_0 | 49.28 | 0.79 | 13.31 | 2.56 | 2.27 | 0.19 | 9.23 | 12.87 | 3.35 | 6.15 | 0 | 0 | 100 | 0 | 1076.75 | 8.73 | Kleest et al. 2020 | PR-0.5Fe | 16/10/23 | sio2tio2al2o3feomnomgocaona2ok2o | 6331
staffmnkmcph_49.5_0.8_14.4_1.8_1.5_0.2_9.2_13_3.4_6.2_0_0 | 49.49 | 0.78 | 14.35 | 1.79 | 1.52 | 0.2 | 9.22 | 13.02 | 3.41 | 6.21 | 0 | 0 | 99.99 | 0 | 915.35 | 13.4 | Kleest et al. 2020 | PR-0.7Fe | 16/10/23 | sio2tio2al2o3feomnomgocaona2ok2o | 6332
staffmnkmcph_49.5_0.8_14.4_1.8_1.5_0.2_9.2_13_3.4_6.2_0_0 | 49.49 | 0.78 | 14.35 | 1.79 | 1.52 | 0.2 | 9.22 | 13.02 | 3.41 | 6.21 | 0 | 0 | 99.99 | 0 | 935.45 | 12.8 | Kleest et al. 2020 | PR-0.7Fe | 16/10/23 | sio2tio2al2o3feomnomgocaona2ok2o | 6333
staffmnkmcph_49.5_0.8_14.4_1.8_1.5_0.2_9.2_13_3.4_6.2_0_0 | 49.49 | 0.78 | 14.35 | 1.79 | 1.52 | 0.2 | 9.22 | 13.02 | 3.41 | 6.21 | 0 | 0 | 99.99 | 0 | 955.55 | 11.97 | Kleest et al. 2020 | PR-0.7Fe | 16/10/23 | sio2tio2al2o3feomnomgocaona2ok2o | 6334
staffmnkmcph_49.5_0.8_14.4_1.8_1.5_0.2_9.2_13_3.4_6.2_0_0 | 49.49 | 0.78 | 14.35 | 1.79 | 1.52 | 0.2 | 9.22 | 13.02 | 3.41 | 6.21 | 0 | 0 | 99.99 | 0 | 975.75 | 11.19 | Kleest et al. 2020 | PR-0.7Fe | 16/10/23 | sio2tio2al2o3feomnomgocaona2ok2o | 6335
staffmnkmcph_49.5_0.8_14.4_1.8_1.5_0.2_9.2_13_3.4_6.2_0_0 | 49.49 | 0.78 | 14.35 | 1.79 | 1.52 | 0.2 | 9.22 | 13.02 | 3.41 | 6.21 | 0 | 0 | 99.99 | 0 | 985.75 | 10.86 | Kleest et al. 2020 | PR-0.7Fe | 16/10/23 | sio2tio2al2o3feomnomgocaona2ok2o | 6336
staffmnkmcph_49.5_0.8_14.4_1.8_1.5_0.2_9.2_13_3.4_6.2_0_0 | 49.49 | 0.78 | 14.35 | 1.79 | 1.52 | 0.2 | 9.22 | 13.02 | 3.41 | 6.21 | 0 | 0 | 99.99 | 0 | 995.85 | 10.33 | Kleest et al. 2020 | PR-0.7Fe | 16/10/23 | sio2tio2al2o3feomnomgocaona2ok2o | 6337
staffmnkmcph_49.5_0.8_14.4_1.8_1.5_0.2_9.2_13_3.4_6.2_0_0 | 49.49 | 0.78 | 14.35 | 1.79 | 1.52 | 0.2 | 9.22 | 13.02 | 3.41 | 6.21 | 0 | 0 | 99.99 | 0 | 1016.05 | 9.59 | Kleest et al. 2020 | PR-0.7Fe | 16/10/23 | sio2tio2al2o3feomnomgocaona2ok2o | 6338
staffmnkmcph_49.5_0.8_14.4_1.8_1.5_0.2_9.2_13_3.4_6.2_0_0 | 49.49 | 0.78 | 14.35 | 1.79 | 1.52 | 0.2 | 9.22 | 13.02 | 3.41 | 6.21 | 0 | 0 | 99.99 | 0 | 1036.45 | 8.95 | Kleest et al. 2020 | PR-0.7Fe | 16/10/23 | sio2tio2al2o3feomnomgocaona2ok2o | 6339
staffmnkmcph_49.5_0.8_14.4_1.8_1.5_0.2_9.2_13_3.4_6.2_0_0 | 49.49 | 0.78 | 14.35 | 1.79 | 1.52 | 0.2 | 9.22 | 13.02 | 3.41 | 6.21 | 0 | 0 | 99.99 | 0 | 1056.55 | 8.41 | Kleest et al. 2020 | PR-0.7Fe | 16/10/23 | sio2tio2al2o3feomnomgocaona2ok2o | 6340
staffmnkmcph_51.3_0.9_13.3_0_0_0_11.3_13.3_3.4_6.6_0_0 | 51.26 | 0.85 | 13.27 | 0 | 0 | 0 | 11.3 | 13.3 | 3.44 | 6.59 | 0 | 0 | 100.01 | 0 | 915.35 | 13.61 | Kleest et al. 2020 | PR-Fe | 16/10/23 | sio2tio2al2o3mgocaona2ok2o | 6341
staffmnkmcph_51.3_0.9_13.3_0_0_0_11.3_13.3_3.4_6.6_0_0 | 51.26 | 0.85 | 13.27 | 0 | 0 | 0 | 11.3 | 13.3 | 3.44 | 6.59 | 0 | 0 | 100.01 | 0 | 975.75 | 11.82 | Kleest et al. 2020 | PR-Fe | 16/10/23 | sio2tio2al2o3mgocaona2ok2o | 6342
staffmnkmcph_51.3_0.9_13.3_0_0_0_11.3_13.3_3.4_6.6_0_0 | 51.26 | 0.85 | 13.27 | 0 | 0 | 0 | 11.3 | 13.3 | 3.44 | 6.59 | 0 | 0 | 100.01 | 0 | 995.85 | 10.85 | Kleest et al. 2020 | PR-Fe | 16/10/23 | sio2tio2al2o3mgocaona2ok2o | 6343
staffmnkmcph_51.3_0.9_13.3_0_0_0_11.3_13.3_3.4_6.6_0_0 | 51.26 | 0.85 | 13.27 | 0 | 0 | 0 | 11.3 | 13.3 | 3.44 | 6.59 | 0 | 0 | 100.01 | 0 | 1016.05 | 10.29 | Kleest et al. 2020 | PR-Fe | 16/10/23 | sio2tio2al2o3mgocaona2ok2o | 6344
staffmnkmcph_51.3_0.9_13.3_0_0_0_11.3_13.3_3.4_6.6_0_0 | 51.26 | 0.85 | 13.27 | 0 | 0 | 0 | 11.3 | 13.3 | 3.44 | 6.59 | 0 | 0 | 100.01 | 0 | 1036.15 | 9.59 | Kleest et al. 2020 | PR-Fe | 16/10/23 | sio2tio2al2o3mgocaona2ok2o | 6345
staffmnkmcph_51.3_0.9_13.3_0_0_0_11.3_13.3_3.4_6.6_0_0 | 51.26 | 0.85 | 13.27 | 0 | 0 | 0 | 11.3 | 13.3 | 3.44 | 6.59 | 0 | 0 | 100.01 | 0 | 1056.25 | 9.25 | Kleest et al. 2020 | PR-Fe | 16/10/23 | sio2tio2al2o3mgocaona2ok2o | 6346
staffmnkmcph_51.3_0.9_13.3_0_0_0_11.3_13.3_3.4_6.6_0_0 | 51.26 | 0.85 | 13.27 | 0 | 0 | 0 | 11.3 | 13.3 | 3.44 | 6.59 | 0 | 0 | 100.01 | 0 | 1076.45 | 8.28 | Kleest et al. 2020 | PR-Fe | 16/10/23 | sio2tio2al2o3mgocaona2ok2o | 6347
staffmnkmcph_49.9_1_10.6_4.4_3.1_0.2_7.8_15.6_4.1_3.4_0_0 | 49.87 | 0.95 | 10.57 | 4.44 | 3.06 | 0.24 | 7.83 | 15.59 | 4.08 | 3.37 | 0 | 0 | 100 | 0 | 900.35 | 12.88 | Kleest et al. 2020 | PR-Leu | 16/10/23 | sio2tio2al2o3feomnomgocaona2ok2o | 6348
staffmnkmcph_49.9_1_10.6_4.4_3.1_0.2_7.8_15.6_4.1_3.4_0_0 | 49.87 | 0.95 | 10.57 | 4.44 | 3.06 | 0.24 | 7.83 | 15.59 | 4.08 | 3.37 | 0 | 0 | 100 | 0 | 920.35 | 12.54 | Kleest et al. 2020 | PR-Leu | 16/10/23 | sio2tio2al2o3feomnomgocaona2ok2o | 6349
staffmnkmcph_49.9_1_10.6_4.4_3.1_0.2_7.8_15.6_4.1_3.4_0_0 | 49.87 | 0.95 | 10.57 | 4.44 | 3.06 | 0.24 | 7.83 | 15.59 | 4.08 | 3.37 | 0 | 0 | 100 | 0 | 930.35 | 11.81 | Kleest et al. 2020 | PR-Leu | 16/10/23 | sio2tio2al2o3feomnomgocaona2ok2o | 6350
staffmnkmcph_49.9_1_10.6_4.4_3.1_0.2_7.8_15.6_4.1_3.4_0_0 | 49.87 | 0.95 | 10.57 | 4.44 | 3.06 | 0.24 | 7.83 | 15.59 | 4.08 | 3.37 | 0 | 0 | 100 | 0 | 950.35 | 11.51 | Kleest et al. 2020 | PR-Leu | 16/10/23 | sio2tio2al2o3feomnomgocaona2ok2o | 6351
staffmnkmcph_49.9_1_10.6_4.4_3.1_0.2_7.8_15.6_4.1_3.4_0_0 | 49.87 | 0.95 | 10.57 | 4.44 | 3.06 | 0.24 | 7.83 | 15.59 | 4.08 | 3.37 | 0 | 0 | 100 | 0 | 960.35 | 11.61 | Kleest et al. 2020 | PR-Leu | 16/10/23 | sio2tio2al2o3feomnomgocaona2ok2o | 6352
staffmnkmcph_49.9_1_10.6_4.4_3.1_0.2_7.8_15.6_4.1_3.4_0_0 | 49.87 | 0.95 | 10.57 | 4.44 | 3.06 | 0.24 | 7.83 | 15.59 | 4.08 | 3.37 | 0 | 0 | 100 | 0 | 980.45 | 10.87 | Kleest et al. 2020 | PR-Leu | 16/10/23 | sio2tio2al2o3feomnomgocaona2ok2o | 6353
staffmnkmcph_49.9_1_10.6_4.4_3.1_0.2_7.8_15.6_4.1_3.4_0_0 | 49.87 | 0.95 | 10.57 | 4.44 | 3.06 | 0.24 | 7.83 | 15.59 | 4.08 | 3.37 | 0 | 0 | 100 | 0 | 1000.45 | 10.19 | Kleest et al. 2020 | PR-Leu | 16/10/23 | sio2tio2al2o3feomnomgocaona2ok2o | 6354
staffmnkmcph_49.9_1_10.6_4.4_3.1_0.2_7.8_15.6_4.1_3.4_0_0 | 49.87 | 0.95 | 10.57 | 4.44 | 3.06 | 0.24 | 7.83 | 15.59 | 4.08 | 3.37 | 0 | 0 | 100 | 0 | 1020.45 | 9.35 | Kleest et al. 2020 | PR-Leu | 16/10/23 | sio2tio2al2o3feomnomgocaona2ok2o | 6355
staffmnkmcph_49.9_1_10.6_4.4_3.1_0.2_7.8_15.6_4.1_3.4_0_0 | 49.87 | 0.95 | 10.57 | 4.44 | 3.06 | 0.24 | 7.83 | 15.59 | 4.08 | 3.37 | 0 | 0 | 100 | 0 | 1040.55 | 9.14 | Kleest et al. 2020 | PR-Leu | 16/10/23 | sio2tio2al2o3feomnomgocaona2ok2o | 6356
staffmnkmcph_55.8_0.9_12.2_4.2_2.9_0.2_7.4_5.4_3.9_7.1_0_0 | 55.79 | 0.92 | 12.22 | 4.22 | 2.92 | 0.23 | 7.4 | 5.35 | 3.89 | 7.06 | 0 | 0 | 100 | 0 | 950.45 | 12.91 | Kleest et al. 2020 | PR-CaO | 16/10/23 | sio2tio2al2o3feomnomgocaona2ok2o | 6357
staffmnkmcph_55.8_0.9_12.2_4.2_2.9_0.2_7.4_5.4_3.9_7.1_0_0 | 55.79 | 0.92 | 12.22 | 4.22 | 2.92 | 0.23 | 7.4 | 5.35 | 3.89 | 7.06 | 0 | 0 | 100 | 0 | 980.45 | 12.21 | Kleest et al. 2020 | PR-CaO | 16/10/23 | sio2tio2al2o3feomnomgocaona2ok2o | 6358
staffmnkmcph_55.8_0.9_12.2_4.2_2.9_0.2_7.4_5.4_3.9_7.1_0_0 | 55.79 | 0.92 | 12.22 | 4.22 | 2.92 | 0.23 | 7.4 | 5.35 | 3.89 | 7.06 | 0 | 0 | 100 | 0 | 990.45 | 11.75 | Kleest et al. 2020 | PR-CaO | 16/10/23 | sio2tio2al2o3feomnomgocaona2ok2o | 6359
staffmnkmcph_55.8_0.9_12.2_4.2_2.9_0.2_7.4_5.4_3.9_7.1_0_0 | 55.79 | 0.92 | 12.22 | 4.22 | 2.92 | 0.23 | 7.4 | 5.35 | 3.89 | 7.06 | 0 | 0 | 100 | 0 | 1000.45 | 11.58 | Kleest et al. 2020 | PR-CaO | 16/10/23 | sio2tio2al2o3feomnomgocaona2ok2o | 6360
staffmnkmcph_51.8_0.6_3.4_2_3.5_0_21.4_16.2_1.1_0.1_0_0 | 51.82 | 0.59 | 3.42 | 1.95 | 3.46 | 0 | 21.42 | 16.2 | 1.07 | 0.08 | 0 | 0 | 100.01 | 0 | 1646 | 0.34 | Vetere et al. 2019 | TF1 | 16/10/23 | sio2tio2al2o3feomgocaona2ok2o | 6361
staffmnkmcph_51.8_0.6_3.4_2_3.5_0_21.4_16.2_1.1_0.1_0_0 | 51.82 | 0.59 | 3.42 | 1.95 | 3.46 | 0 | 21.42 | 16.2 | 1.07 | 0.08 | 0 | 0 | 100.01 | 0 | 1618 | 0.46 | Vetere et al. 2019 | TF2 | 16/10/23 | sio2tio2al2o3feomgocaona2ok2o | 6362
staffmnkmcph_51.8_0.6_3.4_2_3.5_0_21.4_16.2_1.1_0.1_0_0 | 51.82 | 0.59 | 3.42 | 1.95 | 3.46 | 0 | 21.42 | 16.2 | 1.07 | 0.08 | 0 | 0 | 100.01 | 0 | 1586 | 0.63 | Vetere et al. 2019 | TF3 | 16/10/23 | sio2tio2al2o3feomgocaona2ok2o | 6363
staffmnkmcph_51.8_0.6_3.4_2_3.5_0_21.4_16.2_1.1_0.1_0_0 | 51.82 | 0.59 | 3.42 | 1.95 | 3.46 | 0 | 21.42 | 16.2 | 1.07 | 0.08 | 0 | 0 | 100.01 | 0 | 1583 | 0.61 | Vetere et al. 2019 | TF4 | 16/10/23 | sio2tio2al2o3feomgocaona2ok2o | 6364
staffmnkmcph_51.8_0.6_3.4_2_3.5_0_21.4_16.2_1.1_0.1_0_0 | 51.82 | 0.59 | 3.42 | 1.95 | 3.46 | 0 | 21.42 | 16.2 | 1.07 | 0.08 | 0 | 0 | 100.01 | 0 | 1578 | 0.68 | Vetere et al. 2019 | TF5 | 16/10/23 | sio2tio2al2o3feomgocaona2ok2o | 6365
staffmnkmcph_51.8_0.6_3.4_2_3.5_0_21.4_16.2_1.1_0.1_0_0 | 51.82 | 0.59 | 3.42 | 1.95 | 3.46 | 0 | 21.42 | 16.2 | 1.07 | 0.08 | 0 | 0 | 100.01 | 0 | 1569 | 0.72 | Vetere et al. 2019 | TF6 | 16/10/23 | sio2tio2al2o3feomgocaona2ok2o | 6366
staffmnkmcph_51.8_0.6_3.4_2_3.5_0_21.4_16.2_1.1_0.1_0_0 | 51.82 | 0.59 | 3.42 | 1.95 | 3.46 | 0 | 21.42 | 16.2 | 1.07 | 0.08 | 0 | 0 | 100.01 | 0 | 1558 | 0.77 | Vetere et al. 2019 | TF7 | 16/10/23 | sio2tio2al2o3feomgocaona2ok2o | 6367
staffmnkmcph_51.8_0.6_3.4_2_3.5_0_21.4_16.2_1.1_0.1_0_0 | 51.82 | 0.59 | 3.42 | 1.95 | 3.46 | 0 | 21.42 | 16.2 | 1.07 | 0.08 | 0 | 0 | 100.01 | 0 | 1545 | 0.81 | Vetere et al. 2019 | TF8 | 16/10/23 | sio2tio2al2o3feomgocaona2ok2o | 6368
staffmnkmcph_51.8_0.6_3.4_2_3.5_0_21.4_16.2_1.1_0.1_0_0 | 51.82 | 0.59 | 3.42 | 1.95 | 3.46 | 0 | 21.42 | 16.2 | 1.07 | 0.08 | 0 | 0 | 100.01 | 0 | 1545 | 0.82 | Vetere et al. 2019 | TF9 | 16/10/23 | sio2tio2al2o3feomgocaona2ok2o | 6369
staffmnkmcph_51.8_0.6_3.4_2_3.5_0_21.4_16.2_1.1_0.1_0_0 | 51.82 | 0.59 | 3.42 | 1.95 | 3.46 | 0 | 21.42 | 16.2 | 1.07 | 0.08 | 0 | 0 | 100.01 | 0 | 1543 | 0.79 | Vetere et al. 2019 | TF10 | 16/10/23 | sio2tio2al2o3feomgocaona2ok2o | 6370
staffmnkmcph_51.8_0.6_3.4_2_3.5_0_21.4_16.2_1.1_0.1_0_0 | 51.82 | 0.59 | 3.42 | 1.95 | 3.46 | 0 | 21.42 | 16.2 | 1.07 | 0.08 | 0 | 0 | 100.01 | 0 | 1535 | 0.86 | Vetere et al. 2019 | TF11 | 16/10/23 | sio2tio2al2o3feomgocaona2ok2o | 6371
staffmnkmcph_51.8_0.6_3.4_2_3.5_0_21.4_16.2_1.1_0.1_0_0 | 51.82 | 0.59 | 3.42 | 1.95 | 3.46 | 0 | 21.42 | 16.2 | 1.07 | 0.08 | 0 | 0 | 100.01 | 0 | 1530 | 0.89 | Vetere et al. 2019 | TF12 | 16/10/23 | sio2tio2al2o3feomgocaona2ok2o | 6372
staffmnkmcph_51.8_0.6_3.4_2_3.5_0_21.4_16.2_1.1_0.1_0_0 | 51.82 | 0.59 | 3.42 | 1.95 | 3.46 | 0 | 21.42 | 16.2 | 1.07 | 0.08 | 0 | 0 | 100.01 | 0 | 1545 | 0.81 | Vetere et al. 2019 | TF13 | 16/10/23 | sio2tio2al2o3feomgocaona2ok2o | 6373
staffmnkmcph_51.8_0.6_3.4_2_3.5_0_21.4_16.2_1.1_0.1_0_0 | 51.82 | 0.59 | 3.42 | 1.95 | 3.46 | 0 | 21.42 | 16.2 | 1.07 | 0.08 | 0 | 0 | 100.01 | 0 | 1543 | 0.81 | Vetere et al. 2019 | TF14 | 16/10/23 | sio2tio2al2o3feomgocaona2ok2o | 6374
staffmnkmcph_51.8_0.6_3.4_2_3.5_0_21.4_16.2_1.1_0.1_0_0 | 51.82 | 0.59 | 3.42 | 1.95 | 3.46 | 0 | 21.42 | 16.2 | 1.07 | 0.08 | 0 | 0 | 100.01 | 0 | 1535 | 0.86 | Vetere et al. 2019 | TF15 | 16/10/23 | sio2tio2al2o3feomgocaona2ok2o | 6375
staffmnkmcph_51.8_0.6_3.4_2_3.5_0_21.4_16.2_1.1_0.1_0_0 | 51.82 | 0.59 | 3.42 | 1.95 | 3.46 | 0 | 21.42 | 16.2 | 1.07 | 0.08 | 0 | 0 | 100.01 | 0 | 1530 | 0.89 | Vetere et al. 2019 | TF16 | 16/10/23 | sio2tio2al2o3feomgocaona2ok2o | 6376
staffmnkmcph_82.8_0.1_7.7_0.6_1.4_0.1_0.1_0.4_3.6_3.4_0_0 | 82.82 | 0.11 | 7.7 | 0.57 | 1.35 | 0.07 | 0.06 | 0.36 | 3.57 | 3.38 | 0 | 0 | 99.99 | 0 | 1891.75 | 3.34 | Robert et al. 2008 | Rattlesnake Tuff | 16/10/23 | sio2tio2al2o3feomnomgocaona2ok2o | 6377
staffmnkmcph_82.8_0.1_7.7_0.6_1.4_0.1_0.1_0.4_3.6_3.4_0_0 | 82.8 | 0.11 | 7.7 | 0.55 | 1.39 | 0.07 | 0.06 | 0.36 | 3.57 | 3.38 | 0 | 0 | 99.99 | 0 | 1867.05 | 3.48 | Robert et al. 2008 | Rattlesnake Tuff | 16/10/23 | sio2tio2al2o3feomnomgocaona2ok2o | 6378
staffmnkmcph_82.8_0.1_7.7_0.5_1.4_0.1_0.1_0.4_3.6_3.4_0_0 | 82.78 | 0.11 | 7.7 | 0.52 | 1.44 | 0.07 | 0.06 | 0.36 | 3.57 | 3.38 | 0 | 0 | 99.99 | 0 | 1842.45 | 3.62 | Robert et al. 2008 | Rattlesnake Tuff | 16/10/23 | sio2tio2al2o3feomnomgocaona2ok2o | 6379
staffmnkmcph_82.8_0.1_7.7_0.5_1.5_0.1_0.1_0.4_3.6_3.4_0_0 | 82.76 | 0.11 | 7.7 | 0.5 | 1.49 | 0.07 | 0.06 | 0.36 | 3.56 | 3.38 | 0 | 0 | 99.99 | 0 | 1817.85 | 3.78 | Robert et al. 2008 | Rattlesnake Tuff | 16/10/23 | sio2tio2al2o3feomnomgocaona2ok2o | 6380
staffmnkmcph_82.7_0.1_7.7_0.5_1.5_0.1_0.1_0.4_3.6_3.4_0_0 | 82.74 | 0.11 | 7.7 | 0.48 | 1.53 | 0.07 | 0.06 | 0.35 | 3.56 | 3.38 | 0 | 0 | 99.98 | 0 | 1793.25 | 3.93 | Robert et al. 2008 | Rattlesnake Tuff | 16/10/23 | sio2tio2al2o3feomnomgocaona2ok2o | 6381
staffmnkmcph_82.7_0.1_7.7_0.5_1.6_0.1_0.1_0.4_3.6_3.4_0_0 | 82.72 | 0.11 | 7.69 | 0.45 | 1.58 | 0.07 | 0.06 | 0.35 | 3.56 | 3.38 | 0 | 0 | 99.97 | 0 | 1768.65 | 4.09 | Robert et al. 2008 | Rattlesnake Tuff | 16/10/23 | sio2tio2al2o3feomnomgocaona2ok2o | 6382
staffmnkmcph_82.7_0.1_7.7_0.4_1.6_0.1_0.1_0.4_3.6_3.4_0_0 | 82.7 | 0.11 | 7.69 | 0.43 | 1.63 | 0.07 | 0.06 | 0.35 | 3.56 | 3.38 | 0 | 0 | 99.98 | 0 | 1744.05 | 4.26 | Robert et al. 2008 | Rattlesnake Tuff | 16/10/23 | sio2tio2al2o3feomnomgocaona2ok2o | 6383
staffmnkmcph_82.7_0.1_7.7_0.4_1.7_0.1_0.1_0.4_3.6_3.4_0_0 | 82.68 | 0.11 | 7.69 | 0.4 | 1.68 | 0.07 | 0.06 | 0.35 | 3.56 | 3.38 | 0 | 0 | 99.98 | 0 | 1719.45 | 4.43 | Robert et al. 2008 | Rattlesnake Tuff | 16/10/23 | sio2tio2al2o3feomnomgocaona2ok2o | 6384
staffmnkmcph_82.7_0.1_7.7_0.4_1.7_0.1_0.1_0.4_3.6_3.4_0_0 | 82.66 | 0.11 | 7.69 | 0.38 | 1.72 | 0.07 | 0.06 | 0.35 | 3.56 | 3.38 | 0 | 0 | 99.98 | 0 | 1694.85 | 4.6 | Robert et al. 2008 | Rattlesnake Tuff | 16/10/23 | sio2tio2al2o3feomnomgocaona2ok2o | 6385
staffmnkmcph_82.4_0.1_7.7_0.1_2.4_0.1_0.1_0.4_3.6_3.4_0_0 | 82.39 | 0.11 | 7.66 | 0.05 | 2.36 | 0.07 | 0.06 | 0.35 | 3.55 | 3.37 | 0 | 0 | 99.97 | 0 | 1248.45 | 9.14 | Robert et al. 2008 | Rattlesnake Tuff | 16/10/23 | sio2tio2al2o3feomnomgocaona2ok2o | 6386
staffmnkmcph_82.4_0.1_7.7_0_2.4_0.1_0.1_0.4_3.6_3.4_0_0 | 82.38 | 0.11 | 7.66 | 0.04 | 2.4 | 0.07 | 0.06 | 0.35 | 3.55 | 3.37 | 0 | 0 | 99.99 | 0 | 1190.95 | 9.92 | Robert et al. 2008 | Rattlesnake Tuff | 16/10/23 | sio2tio2al2o3feomnomgocaona2ok2o | 6387
staffmnkmcph_81_0.1_8.3_0.7_1.5_0.1_0.1_0.9_3.9_3.5_0_0 | 80.99 | 0.07 | 8.31 | 0.67 | 1.51 | 0.06 | 0.07 | 0.87 | 3.93 | 3.53 | 0 | 0 | 100.01 | 0 | 1916.31 | 2.81 | Giordano & Russell 2018 | Lipari_RR | 16/10/23 | sio2tio2al2o3feomnomgocaona2ok2o | 6388
staffmnkmcph_81_0.1_8.3_0.7_1.5_0.1_0.1_0.9_3.9_3.5_0_0 | 80.99 | 0.07 | 8.31 | 0.67 | 1.51 | 0.06 | 0.07 | 0.87 | 3.93 | 3.53 | 0 | 0 | 100.01 | 0 | 1916.31 | 2.79 | Giordano & Russell 2018 | Lipari_RR | 16/10/23 | sio2tio2al2o3feomnomgocaona2ok2o | 6389
staffmnkmcph_81_0.1_8.3_0.7_1.6_0.1_0.1_0.9_3.9_3.5_0_0 | 80.97 | 0.07 | 8.31 | 0.65 | 1.56 | 0.06 | 0.07 | 0.87 | 3.93 | 3.53 | 0 | 0 | 100.02 | 0 | 1891.7 | 2.93 | Giordano & Russell 2018 | Lipari_RR | 16/10/23 | sio2tio2al2o3feomnomgocaona2ok2o | 6390
staffmnkmcph_81_0.1_8.3_0.6_1.6_0.1_0.1_0.9_3.9_3.5_0_0 | 80.95 | 0.07 | 8.31 | 0.62 | 1.62 | 0.06 | 0.07 | 0.87 | 3.93 | 3.53 | 0 | 0 | 100.03 | 0 | 1867.09 | 3.06 | Giordano & Russell 2018 | Lipari_RR | 16/10/23 | sio2tio2al2o3feomnomgocaona2ok2o | 6391
staffmnkmcph_81_0.1_8.3_0.6_1.6_0.1_0.1_0.9_3.9_3.5_0_0 | 80.95 | 0.07 | 8.31 | 0.62 | 1.62 | 0.06 | 0.07 | 0.87 | 3.93 | 3.53 | 0 | 0 | 100.03 | 0 | 1867.09 | 3.06 | Giordano & Russell 2018 | Lipari_RR | 16/10/23 | sio2tio2al2o3feomnomgocaona2ok2o | 6392
staffmnkmcph_80.9_0.1_8.3_0.6_1.7_0.1_0.1_0.9_3.9_3.5_0_0 | 80.92 | 0.07 | 8.3 | 0.59 | 1.67 | 0.06 | 0.07 | 0.87 | 3.92 | 3.52 | 0 | 0 | 99.99 | 0 | 1842.48 | 3.2 | Giordano & Russell 2018 | Lipari_RR | 16/10/23 | sio2tio2al2o3feomnomgocaona2ok2o | 6393
staffmnkmcph_80.9_0.1_8.3_0.6_1.7_0.1_0.1_0.9_3.9_3.5_0_0 | 80.9 | 0.07 | 8.3 | 0.57 | 1.72 | 0.06 | 0.07 | 0.87 | 3.92 | 3.52 | 0 | 0 | 100 | 0 | 1817.87 | 3.34 | Giordano & Russell 2018 | Lipari_RR | 16/10/23 | sio2tio2al2o3feomnomgocaona2ok2o | 6394
staffmnkmcph_80.9_0.1_8.3_0.5_1.8_0.1_0.1_0.9_3.9_3.5_0_0 | 80.86 | 0.07 | 8.3 | 0.51 | 1.83 | 0.06 | 0.07 | 0.87 | 3.92 | 3.52 | 0 | 0 | 100.01 | 0 | 1768.65 | 3.64 | Giordano & Russell 2018 | Lipari_RR | 16/10/23 | sio2tio2al2o3feomnomgocaona2ok2o | 6395
staffmnkmcph_80.8_0.1_8.3_0.5_1.9_0.1_0.1_0.9_3.9_3.5_0_0 | 80.81 | 0.07 | 8.29 | 0.46 | 1.94 | 0.06 | 0.07 | 0.87 | 3.92 | 3.52 | 0 | 0 | 100.01 | 0 | 1719.43 | 3.95 | Giordano & Russell 2018 | Lipari_RR | 16/10/23 | sio2tio2al2o3feomnomgocaona2ok2o | 6396
staffmnkmcph_80.8_0.1_8.3_0.4_2.1_0.1_0.1_0.9_3.9_3.5_0_0 | 80.77 | 0.07 | 8.29 | 0.4 | 2.05 | 0.06 | 0.07 | 0.87 | 3.92 | 3.52 | 0 | 0 | 100.02 | 0 | 1670.21 | 4.29 | Giordano & Russell 2018 | Lipari_RR | 16/10/23 | sio2tio2al2o3feomnomgocaona2ok2o | 6397
staffmnkmcph_80.8_0.1_8.3_0.4_2.1_0.1_0.1_0.9_3.9_3.5_0_0 | 80.75 | 0.07 | 8.29 | 0.37 | 2.1 | 0.06 | 0.07 | 0.87 | 3.92 | 3.52 | 0 | 0 | 100.02 | 0 | 1645.6 | 4.46 | Giordano & Russell 2018 | Lipari_RR | 16/10/23 | sio2tio2al2o3feomnomgocaona2ok2o | 6398
staffmnkmcph_80.7_0.1_8.3_0.4_2.2_0.1_0.1_0.9_3.9_3.5_0_0 | 80.73 | 0.07 | 8.28 | 0.35 | 2.15 | 0.06 | 0.07 | 0.87 | 3.92 | 3.52 | 0 | 0 | 100.02 | 0 | 1620.99 | 4.63 | Giordano & Russell 2018 | Lipari_RR | 16/10/23 | sio2tio2al2o3feomnomgocaona2ok2o | 6399
staffmnkmcph_80.5_0.1_8.3_0_2.8_0.1_0.1_0.9_3.9_3.5_0_0 | 80.48 | 0.07 | 8.26 | 0.04 | 2.77 | 0.06 | 0.06 | 0.86 | 3.9 | 3.51 | 0 | 0 | 100.01 | 0 | 1173.15 | 9.35 | Giordano & Russell 2018 | Lipari_RR | 16/10/23 | sio2tio2al2o3feomnomgocaona2ok2o | 6400
staffmnkmcph_78.9_0.2_8.8_0.9_2.1_0.1_0.3_1_5.1_2.7_0_0 | 78.92 | 0.18 | 8.83 | 0.89 | 2.08 | 0.05 | 0.26 | 0.99 | 5.06 | 2.74 | 0 | 0 | 100 | 0 | 1898.15 | 2.69 | Giordano & Russell 2018 | NewBerry | 16/10/23 | sio2tio2al2o3feomnomgocaona2ok2o | 6401
staffmnkmcph_78.9_0.2_8.8_0.9_2.2_0.1_0.3_1_5.1_2.7_0_0 | 78.89 | 0.18 | 8.83 | 0.85 | 2.15 | 0.05 | 0.26 | 0.99 | 5.06 | 2.74 | 0 | 0 | 100 | 0 | 1873.15 | 2.81 | Giordano & Russell 2018 | NewBerry | 16/10/23 | sio2tio2al2o3feomnomgocaona2ok2o | 6402
staffmnkmcph_78.9_0.2_8.8_0.8_2.2_0.1_0.3_1_5.1_2.7_0_0 | 78.86 | 0.18 | 8.82 | 0.82 | 2.22 | 0.05 | 0.26 | 0.99 | 5.05 | 2.74 | 0 | 0 | 99.99 | 0 | 1848.15 | 2.95 | Giordano & Russell 2018 | NewBerry | 16/10/23 | sio2tio2al2o3feomnomgocaona2ok2o | 6403
staffmnkmcph_78.8_0.2_8.8_0.8_2.3_0.1_0.3_1_5.1_2.7_0_0 | 78.83 | 0.18 | 8.82 | 0.78 | 2.29 | 0.05 | 0.26 | 0.99 | 5.05 | 2.73 | 0 | 0 | 99.98 | 0 | 1823.15 | 3.09 | Giordano & Russell 2018 | NewBerry | 16/10/23 | sio2tio2al2o3feomnomgocaona2ok2o | 6404
staffmnkmcph_78.8_0.2_8.8_0.7_2.4_0.1_0.3_1_5.1_2.7_0_0 | 78.8 | 0.18 | 8.82 | 0.74 | 2.37 | 0.05 | 0.26 | 0.99 | 5.05 | 2.73 | 0 | 0 | 99.99 | 0 | 1798.15 | 3.23 | Giordano & Russell 2018 | NewBerry | 16/10/23 | sio2tio2al2o3feomnomgocaona2ok2o | 6405
staffmnkmcph_78.8_0.2_8.8_0.7_2.4_0.1_0.3_1_5.1_2.7_0_0 | 78.77 | 0.18 | 8.81 | 0.7 | 2.44 | 0.05 | 0.26 | 0.99 | 5.05 | 2.73 | 0 | 0 | 99.98 | 0 | 1773.15 | 3.38 | Giordano & Russell 2018 | NewBerry | 16/10/23 | sio2tio2al2o3feomnomgocaona2ok2o | 6406
staffmnkmcph_78.7_0.2_8.8_0.7_2.5_0.1_0.3_1_5.1_2.7_0_0 | 78.74 | 0.18 | 8.81 | 0.67 | 2.52 | 0.05 | 0.26 | 0.99 | 5.05 | 2.73 | 0 | 0 | 100 | 0 | 1748.15 | 3.53 | Giordano & Russell 2018 | NewBerry | 16/10/23 | sio2tio2al2o3feomnomgocaona2ok2o | 6407
staffmnkmcph_78.7_0.2_8.8_0.6_2.6_0.1_0.3_1_5.1_2.7_0_0 | 78.71 | 0.18 | 8.81 | 0.63 | 2.59 | 0.05 | 0.26 | 0.99 | 5.05 | 2.73 | 0 | 0 | 100 | 0 | 1723.15 | 3.68 | Giordano & Russell 2018 | NewBerry | 16/10/23 | sio2tio2al2o3feomnomgocaona2ok2o | 6408
staffmnkmcph_78.7_0.2_8.8_0.6_2.7_0.1_0.3_1_5_2.7_0_0 | 78.68 | 0.18 | 8.8 | 0.59 | 2.67 | 0.05 | 0.26 | 0.99 | 5.04 | 2.73 | 0 | 0 | 99.99 | 0 | 1698.15 | 3.84 | Giordano & Russell 2018 | NewBerry | 16/10/23 | sio2tio2al2o3feomnomgocaona2ok2o | 6409
staffmnkmcph_78.7_0.2_8.8_0.6_2.7_0.1_0.3_1_5_2.7_0_0 | 78.65 | 0.18 | 8.8 | 0.55 | 2.74 | 0.05 | 0.26 | 0.99 | 5.04 | 2.73 | 0 | 0 | 99.99 | 0 | 1673.15 | 4.01 | Giordano & Russell 2018 | NewBerry | 16/10/23 | sio2tio2al2o3feomnomgocaona2ok2o | 6410
staffmnkmcph_78.6_0.2_8.8_0.5_2.8_0.1_0.3_1_5_2.7_0_0 | 78.62 | 0.18 | 8.8 | 0.51 | 2.82 | 0.05 | 0.26 | 0.99 | 5.04 | 2.73 | 0 | 0 | 100 | 0 | 1648.15 | 4.17 | Giordano & Russell 2018 | NewBerry | 16/10/23 | sio2tio2al2o3feomnomgocaona2ok2o | 6411
staffmnkmcph_78.6_0.2_8.8_0.5_2.9_0.1_0.3_1_5_2.7_0_0 | 78.59 | 0.18 | 8.79 | 0.48 | 2.89 | 0.05 | 0.26 | 0.99 | 5.04 | 2.73 | 0 | 0 | 100 | 0 | 1623.15 | 4.35 | Giordano & Russell 2018 | NewBerry | 16/10/23 | sio2tio2al2o3feomnomgocaona2ok2o | 6412
staffmnkmcph_78.3_0.2_8.8_0.1_3.6_0.1_0.3_1_5_2.7_0_0 | 78.3 | 0.18 | 8.76 | 0.1 | 3.63 | 0.05 | 0.26 | 0.99 | 5.02 | 2.72 | 0 | 0 | 100.01 | 0 | 1271.15 | 7.9 | Giordano & Russell 2018 | NewBerry | 16/10/23 | sio2tio2al2o3feomnomgocaona2ok2o | 6413
staffmnkmcph_78.3_0.2_8.8_0.1_3.7_0.1_0.3_1_5_2.7_0_0 | 78.27 | 0.18 | 8.76 | 0.06 | 3.7 | 0.05 | 0.26 | 0.99 | 5.02 | 2.71 | 0 | 0 | 100 | 0 | 1203.1 | 8.26 | Giordano & Russell 2018 | NewBerry | 16/10/23 | sio2tio2al2o3feomnomgocaona2ok2o | 6414
staffmnkmcph_78.3_0.2_8.8_0.1_3.7_0.1_0.3_1_5_2.7_0_0 | 78.26 | 0.18 | 8.76 | 0.05 | 3.73 | 0.05 | 0.26 | 0.99 | 5.02 | 2.71 | 0 | 0 | 100.01 | 0 | 1171.15 | 8.24 | Giordano & Russell 2018 | NewBerry | 16/10/23 | sio2tio2al2o3feomnomgocaona2ok2o | 6415
staffmnkmcph_78.2_0.2_8.8_0_3.8_0.1_0.3_1_5_2.7_0_0 | 78.24 | 0.18 | 8.75 | 0.02 | 3.78 | 0.05 | 0.25 | 0.98 | 5.01 | 2.71 | 0 | 0 | 99.97 | 0 | 1073.1 | 9.9 | Giordano & Russell 2018 | NewBerry | 16/10/23 | sio2tio2al2o3feomnomgocaona2ok2o | 6416
staffmnkmcph_83.2_0.2_6.1_0.9_1.5_0_2.6_2.7_0.5_2.3_0_0 | 83.2 | 0.16 | 6.14 | 0.89 | 1.53 | 0.03 | 2.56 | 2.72 | 0.5 | 2.29 | 0 | 0 | 100.02 | 0 | 1916.35 | 2.83 | Giordano et al. 2006 | MDV_snt | 16/10/23 | sio2tio2al2o3feomnomgocaona2ok2o | 6417
staffmnkmcph_83.2_0.2_6.1_0.9_1.6_0_2.6_2.7_0.5_2.3_0_0 | 83.18 | 0.16 | 6.13 | 0.86 | 1.59 | 0.03 | 2.56 | 2.72 | 0.5 | 2.28 | 0 | 0 | 100.01 | 0 | 1891.75 | 2.96 | Giordano et al. 2006 | MDV_snt | 16/10/23 | sio2tio2al2o3feomnomgocaona2ok2o | 6418
staffmnkmcph_83.2_0.2_6.1_0.8_1.7_0_2.6_2.7_0.5_2.3_0_0 | 83.15 | 0.16 | 6.13 | 0.83 | 1.65 | 0.03 | 2.56 | 2.71 | 0.5 | 2.28 | 0 | 0 | 100 | 0 | 1867.05 | 3.1 | Giordano et al. 2006 | MDV_snt | 16/10/23 | sio2tio2al2o3feomnomgocaona2ok2o | 6419
staffmnkmcph_83.1_0.2_6.1_0.8_1.7_0_2.6_2.7_0.5_2.3_0_0 | 83.12 | 0.16 | 6.13 | 0.8 | 1.71 | 0.03 | 2.56 | 2.71 | 0.5 | 2.28 | 0 | 0 | 100 | 0 | 1842.45 | 3.24 | Giordano et al. 2006 | MDV_snt | 16/10/23 | sio2tio2al2o3feomnomgocaona2ok2o | 6420
staffmnkmcph_83.1_0.2_6.1_0.8_1.8_0_2.6_2.7_0.5_2.3_0_0 | 83.1 | 0.16 | 6.13 | 0.77 | 1.77 | 0.03 | 2.56 | 2.71 | 0.5 | 2.28 | 0 | 0 | 100.01 | 0 | 1817.85 | 3.38 | Giordano et al. 2006 | MDV_snt | 16/10/23 | sio2tio2al2o3feomnomgocaona2ok2o | 6421
staffmnkmcph_83.1_0.2_6.1_0.7_1.8_0_2.6_2.7_0.5_2.3_0_0 | 83.07 | 0.16 | 6.13 | 0.73 | 1.84 | 0.03 | 2.56 | 2.71 | 0.5 | 2.28 | 0 | 0 | 100.01 | 0 | 1793.25 | 3.53 | Giordano et al. 2006 | MDV_snt | 16/10/23 | sio2tio2al2o3feomnomgocaona2ok2o | 6422
staffmnkmcph_83_0.2_6.1_0.7_1.9_0_2.6_2.7_0.5_2.3_0_0 | 83.04 | 0.16 | 6.12 | 0.7 | 1.91 | 0.03 | 2.56 | 2.71 | 0.5 | 2.28 | 0 | 0 | 100.01 | 0 | 1768.65 | 3.69 | Giordano et al. 2006 | MDV_snt | 16/10/23 | sio2tio2al2o3feomnomgocaona2ok2o | 6423
staffmnkmcph_83_0.2_6.1_0.7_2_0_2.6_2.7_0.5_2.3_0_0 | 83.01 | 0.16 | 6.12 | 0.67 | 1.97 | 0.03 | 2.56 | 2.71 | 0.5 | 2.28 | 0 | 0 | 100.01 | 0 | 1744.05 | 3.84 | Giordano et al. 2006 | MDV_snt | 16/10/23 | sio2tio2al2o3feomnomgocaona2ok2o | 6424
staffmnkmcph_83_0.2_6.1_0.6_2_0_2.6_2.7_0.5_2.3_0_0 | 82.99 | 0.16 | 6.12 | 0.63 | 2.04 | 0.03 | 2.55 | 2.71 | 0.5 | 2.28 | 0 | 0 | 100.01 | 0 | 1719.45 | 4.01 | Giordano et al. 2006 | MDV_snt | 16/10/23 | sio2tio2al2o3feomnomgocaona2ok2o | 6425
staffmnkmcph_83_0.2_6.1_0.6_2.1_0_2.6_2.7_0.5_2.3_0_0 | 82.96 | 0.16 | 6.12 | 0.6 | 2.11 | 0.03 | 2.55 | 2.71 | 0.5 | 2.28 | 0 | 0 | 100.02 | 0 | 1694.85 | 4.18 | Giordano et al. 2006 | MDV_snt | 16/10/23 | sio2tio2al2o3feomnomgocaona2ok2o | 6426
staffmnkmcph_82.9_0.2_6.1_0.6_2.2_0_2.6_2.7_0.5_2.3_0_0 | 82.93 | 0.16 | 6.12 | 0.56 | 2.18 | 0.03 | 2.55 | 2.71 | 0.5 | 2.28 | 0 | 0 | 100.02 | 0 | 1670.25 | 4.36 | Giordano et al. 2006 | MDV_snt | 16/10/23 | sio2tio2al2o3feomnomgocaona2ok2o | 6427
staffmnkmcph_82.9_0.2_6.1_0.5_2.3_0_2.6_2.7_0.5_2.3_0_0 | 82.9 | 0.16 | 6.11 | 0.53 | 2.25 | 0.03 | 2.55 | 2.71 | 0.5 | 2.28 | 0 | 0 | 100.02 | 0 | 1645.65 | 4.53 | Giordano et al. 2006 | MDV_snt | 16/10/23 | sio2tio2al2o3feomnomgocaona2ok2o | 6428
staffmnkmcph_82.5_0.2_6.1_0.1_3.1_0_2.5_2.7_0.5_2.3_0_0 | 82.53 | 0.16 | 6.09 | 0.08 | 3.12 | 0.03 | 2.54 | 2.69 | 0.49 | 2.27 | 0 | 0 | 100 | 0 | 1227.85 | 8.92 | Giordano et al. 2006 | MDV_snt | 16/10/23 | sio2tio2al2o3feomnomgocaona2ok2o | 6429
staffmnkmcph_82.5_0.2_6.1_0.1_3.2_0_2.5_2.7_0.5_2.3_0_0 | 82.52 | 0.16 | 6.09 | 0.06 | 3.16 | 0.03 | 2.54 | 2.69 | 0.49 | 2.27 | 0 | 0 | 100.01 | 0 | 1192.75 | 9.43 | Giordano et al. 2006 | MDV_snt | 16/10/23 | sio2tio2al2o3feomnomgocaona2ok2o | 6430
staffmnkmcph_82.5_0.2_6.1_0.1_3.2_0_2.5_2.7_0.5_2.3_0_0 | 82.51 | 0.16 | 6.08 | 0.05 | 3.19 | 0.03 | 2.54 | 2.69 | 0.49 | 2.27 | 0 | 0 | 100.01 | 0 | 1155.45 | 10.11 | Giordano et al. 2006 | MDV_snt | 16/10/23 | sio2tio2al2o3feomnomgocaona2ok2o | 6431
staffmnkmcph_82.5_0.2_6.1_0_3.2_0_2.5_2.7_0.5_2.3_0_0 | 82.5 | 0.16 | 6.08 | 0.04 | 3.2 | 0.03 | 2.54 | 2.69 | 0.49 | 2.27 | 0 | 0 | 100 | 0 | 1137.85 | 10.45 | Giordano et al. 2006 | MDV_snt | 16/10/23 | sio2tio2al2o3feomnomgocaona2ok2o | 6432
staffmnkmcph_82.5_0.2_6.1_0_3.2_0_2.5_2.7_0.5_2.3_0_0 | 82.49 | 0.16 | 6.08 | 0.03 | 3.23 | 0.03 | 2.54 | 2.69 | 0.49 | 2.27 | 0 | 0 | 100.01 | 0 | 1090.95 | 11.2 | Giordano et al. 2006 | MDV_snt | 16/10/23 | sio2tio2al2o3feomnomgocaona2ok2o | 6433
staffmnkmcph_71.5_0.4_11.2_0.9_2.9_0.1_0.5_1_6.9_4.6_0_0 | 71.51 | 0.37 | 11.17 | 0.92 | 2.92 | 0.13 | 0.52 | 1 | 6.86 | 4.56 | 0.04 | 0 | 100 | 0 | 1867.05 | 2.14 | Giordano et al. 2006 | PVC | 16/10/23 | sio2tio2al2o3feomnomgocaona2ok2op2o5 | 6434
staffmnkmcph_71.5_0.4_11.2_0.9_3_0.1_0.5_1_6.9_4.6_0_0 | 71.48 | 0.37 | 11.17 | 0.88 | 3 | 0.13 | 0.52 | 1 | 6.86 | 4.56 | 0.04 | 0 | 100.01 | 0 | 1842.45 | 2.25 | Giordano et al. 2006 | PVC | 16/10/23 | sio2tio2al2o3feomnomgocaona2ok2op2o5 | 6435
staffmnkmcph_71.5_0.4_11.2_0.8_3.1_0.1_0.5_1_6.9_4.6_0_0 | 71.45 | 0.37 | 11.16 | 0.84 | 3.09 | 0.13 | 0.52 | 1 | 6.86 | 4.55 | 0.04 | 0 | 100.01 | 0 | 1817.85 | 2.37 | Giordano et al. 2006 | PVC | 16/10/23 | sio2tio2al2o3feomnomgocaona2ok2op2o5 | 6436
staffmnkmcph_71.4_0.4_11.2_0.8_3.2_0.1_0.5_1_6.9_4.6_0_0 | 71.41 | 0.37 | 11.16 | 0.79 | 3.17 | 0.13 | 0.52 | 1 | 6.85 | 4.55 | 0.04 | 0 | 99.99 | 0 | 1793.25 | 2.5 | Giordano et al. 2006 | PVC | 16/10/23 | sio2tio2al2o3feomnomgocaona2ok2op2o5 | 6437
staffmnkmcph_71.4_0.4_11.2_0.8_3.3_0.1_0.5_1_6.9_4.6_0_0 | 71.38 | 0.37 | 11.15 | 0.75 | 3.26 | 0.13 | 0.52 | 1 | 6.85 | 4.55 | 0.04 | 0 | 100 | 0 | 1768.65 | 2.63 | Giordano et al. 2006 | PVC | 16/10/23 | sio2tio2al2o3feomnomgocaona2ok2op2o5 | 6438
staffmnkmcph_71.4_0.4_11.2_0.7_3.3_0.1_0.5_1_6.9_4.6_0_0 | 71.35 | 0.37 | 11.15 | 0.71 | 3.34 | 0.13 | 0.52 | 1 | 6.85 | 4.55 | 0.04 | 0 | 100.01 | 0 | 1744.05 | 2.76 | Giordano et al. 2006 | PVC | 16/10/23 | sio2tio2al2o3feomnomgocaona2ok2op2o5 | 6439
staffmnkmcph_71.3_0.4_11.1_0.7_3.4_0.1_0.5_1_6.8_4.6_0_0 | 71.32 | 0.37 | 11.14 | 0.66 | 3.42 | 0.13 | 0.52 | 1 | 6.84 | 4.55 | 0.04 | 0 | 99.99 | 0 | 1719.45 | 2.91 | Giordano et al. 2006 | PVC | 16/10/23 | sio2tio2al2o3feomnomgocaona2ok2op2o5 | 6440
staffmnkmcph_71.3_0.4_11.1_0.6_3.5_0.1_0.5_1_6.8_4.5_0_0 | 71.29 | 0.37 | 11.14 | 0.62 | 3.51 | 0.13 | 0.52 | 0.99 | 6.84 | 4.54 | 0.04 | 0 | 99.99 | 0 | 1694.85 | 3.05 | Giordano et al. 2006 | PVC | 16/10/23 | sio2tio2al2o3feomnomgocaona2ok2op2o5 | 6441
staffmnkmcph_71.3_0.4_11.1_0.6_3.6_0.1_0.5_1_6.8_4.5_0_0 | 71.26 | 0.37 | 11.13 | 0.58 | 3.59 | 0.13 | 0.52 | 0.99 | 6.84 | 4.54 | 0.04 | 0 | 99.99 | 0 | 1670.25 | 3.2 | Giordano et al. 2006 | PVC | 16/10/23 | sio2tio2al2o3feomnomgocaona2ok2op2o5 | 6442
staffmnkmcph_71.2_0.4_11.1_0.5_3.7_0.1_0.5_1_6.8_4.5_0_0 | 71.23 | 0.37 | 11.13 | 0.54 | 3.67 | 0.13 | 0.52 | 0.99 | 6.84 | 4.54 | 0.04 | 0 | 100 | 0 | 1645.65 | 3.36 | Giordano et al. 2006 | PVC | 16/10/23 | sio2tio2al2o3feomnomgocaona2ok2op2o5 | 6443
staffmnkmcph_71.2_0.4_11.1_0.5_3.8_0.1_0.5_1_6.8_4.5_0_0 | 71.2 | 0.37 | 11.12 | 0.5 | 3.75 | 0.13 | 0.52 | 0.99 | 6.83 | 4.54 | 0.04 | 0 | 99.99 | 0 | 1620.95 | 3.52 | Giordano et al. 2006 | PVC | 16/10/23 | sio2tio2al2o3feomnomgocaona2ok2op2o5 | 6444
staffmnkmcph_71.2_0.4_11.1_0.5_3.8_0.1_0.5_1_6.8_4.5_0_0 | 71.18 | 0.37 | 11.12 | 0.46 | 3.82 | 0.13 | 0.52 | 0.99 | 6.83 | 4.54 | 0.04 | 0 | 100 | 0 | 1596.35 | 3.68 | Giordano et al. 2006 | PVC | 16/10/23 | sio2tio2al2o3feomnomgocaona2ok2op2o5 | 6445
staffmnkmcph_71.2_0.4_11.1_0.4_3.9_0.1_0.5_1_6.8_4.5_0_0 | 71.15 | 0.37 | 11.11 | 0.42 | 3.9 | 0.13 | 0.52 | 0.99 | 6.83 | 4.53 | 0.04 | 0 | 99.99 | 0 | 1571.75 | 3.85 | Giordano et al. 2006 | PVC | 16/10/23 | sio2tio2al2o3feomnomgocaona2ok2op2o5 | 6446
staffmnkmcph_71.1_0.4_11.1_0.4_4_0.1_0.5_1_6.8_4.5_0_0 | 71.12 | 0.37 | 11.11 | 0.39 | 3.97 | 0.13 | 0.52 | 0.99 | 6.83 | 4.53 | 0.04 | 0 | 100 | 0 | 1547.15 | 4 | Giordano et al. 2006 | PVC | 16/10/23 | sio2tio2al2o3feomnomgocaona2ok2op2o5 | 6447
staffmnkmcph_71.1_0.4_11.1_0.4_4_0.1_0.5_1_6.8_4.5_0_0 | 71.1 | 0.37 | 11.11 | 0.35 | 4.04 | 0.13 | 0.52 | 0.99 | 6.82 | 4.53 | 0.04 | 0 | 100 | 0 | 1522.55 | 4.21 | Giordano et al. 2006 | PVC | 16/10/23 | sio2tio2al2o3feomnomgocaona2ok2op2o5 | 6448
staffmnkmcph_71.1_0.4_11.1_0.3_4.1_0.1_0.5_1_6.8_4.5_0_0 | 71.08 | 0.37 | 11.1 | 0.32 | 4.1 | 0.13 | 0.52 | 0.99 | 6.82 | 4.53 | 0.04 | 0 | 100 | 0 | 1497.95 | 4.4 | Giordano et al. 2006 | PVC | 16/10/23 | sio2tio2al2o3feomnomgocaona2ok2op2o5 | 6449
staffmnkmcph_71.1_0.4_11.1_0.3_4.2_0.1_0.5_1_6.8_4.5_0_0 | 71.05 | 0.37 | 11.1 | 0.29 | 4.16 | 0.13 | 0.52 | 0.99 | 6.82 | 4.53 | 0.04 | 0 | 100 | 0 | 1473.35 | 4.59 | Giordano et al. 2006 | PVC | 16/10/23 | sio2tio2al2o3feomnomgocaona2ok2op2o5 | 6450
staffmnkmcph_70.9_0.4_11.1_0_4.7_0.1_0.5_1_6.8_4.5_0_0 | 70.87 | 0.37 | 11.07 | 0.02 | 4.68 | 0.13 | 0.52 | 0.99 | 6.8 | 4.52 | 0.04 | 0 | 100.01 | 0 | 1079.75 | 9.11 | Giordano et al. 2006 | PVC | 16/10/23 | sio2tio2al2o3feomnomgocaona2ok2op2o5 | 6451
staffmnkmcph_70.9_0.4_11.1_0_4.7_0.1_0.5_1_6.8_4.5_0_0 | 70.86 | 0.37 | 11.07 | 0.02 | 4.69 | 0.13 | 0.52 | 0.99 | 6.8 | 4.52 | 0.04 | 0 | 100.01 | 0 | 1054.95 | 9.63 | Giordano et al. 2006 | PVC | 16/10/23 | sio2tio2al2o3feomnomgocaona2ok2op2o5 | 6452
staffmnkmcph_70.9_0.4_11.1_0_4.7_0.1_0.5_1_6.8_4.5_0_0 | 70.86 | 0.37 | 11.07 | 0.01 | 4.69 | 0.13 | 0.52 | 0.99 | 6.8 | 4.52 | 0.04 | 0 | 100 | 0 | 1033.75 | 9.95 | Giordano et al. 2006 | PVC | 16/10/23 | sio2tio2al2o3feomnomgocaona2ok2op2o5 | 6453
staffmnkmcph_70.9_0.4_11.1_0_4.7_0.1_0.5_1_6.8_4.5_0_0 | 70.86 | 0.37 | 11.07 | 0.01 | 4.7 | 0.13 | 0.52 | 0.99 | 6.8 | 4.52 | 0.04 | 0 | 100.01 | 0 | 1022.85 | 10.19 | Giordano et al. 2006 | PVC | 16/10/23 | sio2tio2al2o3feomnomgocaona2ok2op2o5 | 6454
staffmnkmcph_70.9_0.4_11.1_0_4.7_0.1_0.5_1_6.8_4.5_0_0 | 70.86 | 0.37 | 11.07 | 0.01 | 4.7 | 0.13 | 0.52 | 0.99 | 6.8 | 4.52 | 0.04 | 0 | 100.01 | 0 | 1016.25 | 10.49 | Giordano et al. 2006 | PVC | 16/10/23 | sio2tio2al2o3feomnomgocaona2ok2op2o5 | 6455
staffmnkmcph_70.9_0.4_11.1_0_4.7_0.1_0.5_1_6.8_4.5_0_0 | 70.86 | 0.37 | 11.07 | 0.01 | 4.7 | 0.13 | 0.52 | 0.99 | 6.8 | 4.52 | 0.04 | 0 | 100.01 | 0 | 1011.75 | 10.41 | Giordano et al. 2006 | PVC | 16/10/23 | sio2tio2al2o3feomnomgocaona2ok2op2o5 | 6456
staffmnkmcph_70.9_0.4_11.1_0_4.7_0.1_0.5_1_6.8_4.5_0_0 | 70.86 | 0.37 | 11.07 | 0.01 | 4.7 | 0.13 | 0.52 | 0.99 | 6.8 | 4.52 | 0.04 | 0 | 100.01 | 0 | 1010.35 | 10.53 | Giordano et al. 2006 | PVC | 16/10/23 | sio2tio2al2o3feomnomgocaona2ok2op2o5 | 6457
staffmnkmcph_70.9_0.4_11.1_0_4.7_0.1_0.5_1_6.8_4.5_0_0 | 70.86 | 0.37 | 11.07 | 0.01 | 4.7 | 0.13 | 0.52 | 0.99 | 6.8 | 4.52 | 0.04 | 0 | 100.01 | 0 | 996.05 | 10.77 | Giordano et al. 2006 | PVC | 16/10/23 | sio2tio2al2o3feomnomgocaona2ok2op2o5 | 6458
staffmnkmcph_70.5_0.3_11.1_0.8_3.7_0.1_0.4_2.2_6.1_4.8_0_0.1 | 70.48 | 0.26 | 11.12 | 0.83 | 3.68 | 0.12 | 0.39 | 2.15 | 6.06 | 4.8 | 0.02 | 0.07 | 99.98 | 0 | 1768.65 | 2.5 | Giordano et al. 2006 | MNV | 16/10/23 | sio2tio2al2o3feomnomgocaona2ok2op2o5h2o | 6459
staffmnkmcph_70.5_0.3_11.1_0.8_3.8_0.1_0.4_2.2_6.1_4.8_0_0.1 | 70.45 | 0.26 | 11.11 | 0.79 | 3.78 | 0.12 | 0.39 | 2.15 | 6.06 | 4.8 | 0.02 | 0.07 | 100 | 0 | 1744.05 | 2.62 | Giordano et al. 2006 | MNV | 16/10/23 | sio2tio2al2o3feomnomgocaona2ok2op2o5h2o | 6460
staffmnkmcph_70.4_0.3_11.1_0.7_3.9_0.1_0.4_2.2_6.1_4.8_0_0.1 | 70.41 | 0.26 | 11.11 | 0.74 | 3.87 | 0.12 | 0.39 | 2.15 | 6.06 | 4.8 | 0.02 | 0.07 | 100 | 0 | 1719.45 | 2.75 | Giordano et al. 2006 | MNV | 16/10/23 | sio2tio2al2o3feomnomgocaona2ok2op2o5h2o | 6461
staffmnkmcph_70.4_0.3_11.1_0.7_4_0.1_0.4_2.2_6.1_4.8_0_0.1 | 70.38 | 0.26 | 11.1 | 0.69 | 3.96 | 0.12 | 0.39 | 2.15 | 6.06 | 4.79 | 0.02 | 0.07 | 99.99 | 0 | 1694.85 | 2.89 | Giordano et al. 2006 | MNV | 16/10/23 | sio2tio2al2o3feomnomgocaona2ok2op2o5h2o | 6462
staffmnkmcph_70.4_0.3_11.1_0.6_4.1_0.1_0.4_2.2_6.1_4.8_0_0.1 | 70.35 | 0.26 | 11.1 | 0.64 | 4.05 | 0.12 | 0.39 | 2.15 | 6.05 | 4.79 | 0.02 | 0.07 | 99.99 | 0 | 1670.25 | 3.03 | Giordano et al. 2006 | MNV | 16/10/23 | sio2tio2al2o3feomnomgocaona2ok2op2o5h2o | 6463
staffmnkmcph_70.3_0.3_11.1_0.6_4.1_0.1_0.4_2.2_6.1_4.8_0_0.1 | 70.31 | 0.26 | 11.09 | 0.6 | 4.14 | 0.12 | 0.39 | 2.15 | 6.05 | 4.79 | 0.02 | 0.07 | 99.99 | 0 | 1645.65 | 3.18 | Giordano et al. 2006 | MNV | 16/10/23 | sio2tio2al2o3feomnomgocaona2ok2op2o5h2o | 6464
staffmnkmcph_70.3_0.3_11.1_0.6_4.2_0.1_0.4_2.2_6.1_4.8_0_0.1 | 70.28 | 0.26 | 11.09 | 0.55 | 4.23 | 0.12 | 0.39 | 2.15 | 6.05 | 4.79 | 0.02 | 0.07 | 100 | 0 | 1620.95 | 3.33 | Giordano et al. 2006 | MNV | 16/10/23 | sio2tio2al2o3feomnomgocaona2ok2op2o5h2o | 6465
staffmnkmcph_70.3_0.3_11.1_0.5_4.3_0.1_0.4_2.1_6.1_4.8_0_0.1 | 70.25 | 0.26 | 11.08 | 0.51 | 4.31 | 0.12 | 0.39 | 2.14 | 6.05 | 4.78 | 0.02 | 0.07 | 99.98 | 0 | 1596.35 | 3.49 | Giordano et al. 2006 | MNV | 16/10/23 | sio2tio2al2o3feomnomgocaona2ok2op2o5h2o | 6466
staffmnkmcph_70.2_0.3_11.1_0.5_4.4_0.1_0.4_2.1_6_4.8_0_0.1 | 70.22 | 0.26 | 11.08 | 0.47 | 4.4 | 0.12 | 0.39 | 2.14 | 6.04 | 4.78 | 0.02 | 0.07 | 99.99 | 0 | 1571.75 | 3.65 | Giordano et al. 2006 | MNV | 16/10/23 | sio2tio2al2o3feomnomgocaona2ok2op2o5h2o | 6467
staffmnkmcph_70.2_0.3_11.1_0.4_4.5_0.1_0.4_2.1_6_4.8_0_0.1 | 70.19 | 0.26 | 11.07 | 0.43 | 4.47 | 0.12 | 0.39 | 2.14 | 6.04 | 4.78 | 0.02 | 0.07 | 99.98 | 0 | 1547.15 | 3.82 | Giordano et al. 2006 | MNV | 16/10/23 | sio2tio2al2o3feomnomgocaona2ok2op2o5h2o | 6468
staffmnkmcph_70.2_0.3_11.1_0.4_4.6_0.1_0.4_2.1_6_4.8_0_0.1 | 70.17 | 0.26 | 11.07 | 0.39 | 4.55 | 0.12 | 0.39 | 2.14 | 6.04 | 4.78 | 0.02 | 0.07 | 100 | 0 | 1522.55 | 3.97 | Giordano et al. 2006 | MNV | 16/10/23 | sio2tio2al2o3feomnomgocaona2ok2op2o5h2o | 6469
staffmnkmcph_70.1_0.3_11.1_0.4_4.6_0.1_0.4_2.1_6_4.8_0_0.1 | 70.14 | 0.26 | 11.06 | 0.35 | 4.62 | 0.12 | 0.39 | 2.14 | 6.04 | 4.78 | 0.02 | 0.07 | 99.99 | 0 | 1497.95 | 4.17 | Giordano et al. 2006 | MNV | 16/10/23 | sio2tio2al2o3feomnomgocaona2ok2op2o5h2o | 6470
staffmnkmcph_70.1_0.3_11.1_0.3_4.7_0.1_0.4_2.1_6_4.8_0_0.1 | 70.12 | 0.26 | 11.06 | 0.32 | 4.69 | 0.12 | 0.39 | 2.14 | 6.03 | 4.78 | 0.02 | 0.07 | 100 | 0 | 1473.35 | 4.36 | Giordano et al. 2006 | MNV | 16/10/23 | sio2tio2al2o3feomnomgocaona2ok2op2o5h2o | 6471
staffmnkmcph_70.1_0.3_11.1_0.3_4.8_0.1_0.4_2.1_6_4.8_0_0.1 | 70.09 | 0.26 | 11.06 | 0.28 | 4.75 | 0.12 | 0.39 | 2.14 | 6.03 | 4.77 | 0.02 | 0.07 | 99.98 | 0 | 1448.75 | 4.55 | Giordano et al. 2006 | MNV | 16/10/23 | sio2tio2al2o3feomnomgocaona2ok2op2o5h2o | 6472
staffmnkmcph_69.9_0.3_11_0_5.3_0.1_0.4_2.1_6_4.8_0_0.1 | 69.92 | 0.26 | 11.03 | 0.03 | 5.25 | 0.12 | 0.39 | 2.13 | 6.02 | 4.76 | 0.02 | 0.07 | 100 | 0 | 1089.95 | 8.76 | Giordano et al. 2006 | MNV | 16/10/23 | sio2tio2al2o3feomnomgocaona2ok2op2o5h2o | 6473
staffmnkmcph_69.9_0.3_11_0_5.3_0.1_0.4_2.1_6_4.8_0_0.1 | 69.91 | 0.26 | 11.03 | 0.02 | 5.27 | 0.12 | 0.39 | 2.13 | 6.02 | 4.76 | 0.02 | 0.07 | 100 | 0 | 1042.45 | 9.56 | Giordano et al. 2006 | MNV | 16/10/23 | sio2tio2al2o3feomnomgocaona2ok2op2o5h2o | 6474
staffmnkmcph_69.9_0.3_11_0_5.3_0.1_0.4_2.1_6_4.8_0_0.1 | 69.91 | 0.26 | 11.03 | 0.01 | 5.28 | 0.12 | 0.39 | 2.13 | 6.02 | 4.76 | 0.02 | 0.07 | 100 | 0 | 1016.95 | 10.03 | Giordano et al. 2006 | MNV | 16/10/23 | sio2tio2al2o3feomnomgocaona2ok2op2o5h2o | 6475
staffmnkmcph_69.9_0.3_11_0_5.3_0.1_0.4_2.1_6_4.8_0_0.1 | 69.9 | 0.26 | 11.03 | 0.01 | 5.29 | 0.12 | 0.39 | 2.13 | 6.01 | 4.76 | 0.02 | 0.07 | 99.99 | 0 | 979.25 | 10.71 | Giordano et al. 2006 | MNV | 16/10/23 | sio2tio2al2o3feomnomgocaona2ok2op2o5h2o | 6476
staffmnkmcph_69.9_0.3_11_0_5.3_0.1_0.4_2.1_6_4.8_0_0.1 | 69.9 | 0.26 | 11.03 | 0.01 | 5.29 | 0.12 | 0.39 | 2.13 | 6.01 | 4.76 | 0.02 | 0.07 | 99.99 | 0 | 958.65 | 11.08 | Giordano et al. 2006 | MNV | 16/10/23 | sio2tio2al2o3feomnomgocaona2ok2op2o5h2o | 6477
staffmnkmcph_66.9_0.3_11.8_0.9_4.6_0.1_1.2_3.5_4.9_5.6_0.1_0.1 | 66.92 | 0.32 | 11.83 | 0.88 | 4.63 | 0.13 | 1.21 | 3.48 | 4.85 | 5.6 | 0.08 | 0.07 | 100 | 0 | 1719.45 | 2.79 | Giordano et al. 2006 | AMS_B1 | 16/10/23 | sio2tio2al2o3feomnomgocaona2ok2op2o5h2o | 6478
staffmnkmcph_66.8_0.3_11.8_0.8_4.9_0.1_1.2_3.5_4.8_5.6_0.1_0.1 | 66.84 | 0.32 | 11.82 | 0.77 | 4.85 | 0.13 | 1.21 | 3.48 | 4.84 | 5.6 | 0.08 | 0.07 | 100.01 | 0 | 1670.25 | 3.06 | Giordano et al. 2006 | AMS_B1 | 16/10/23 | sio2tio2al2o3feomnomgocaona2ok2op2o5h2o | 6479
staffmnkmcph_66.8_0.3_11.8_0.7_5.1_0.1_1.2_3.5_4.8_5.6_0.1_0.1 | 66.77 | 0.32 | 11.8 | 0.66 | 5.06 | 0.13 | 1.21 | 3.48 | 4.84 | 5.59 | 0.08 | 0.07 | 100.01 | 0 | 1620.95 | 3.35 | Giordano et al. 2006 | AMS_B1 | 16/10/23 | sio2tio2al2o3feomnomgocaona2ok2op2o5h2o | 6480
staffmnkmcph_66.7_0.3_11.8_0.6_5.3_0.1_1.2_3.5_4.8_5.6_0.1_0.1 | 66.7 | 0.32 | 11.79 | 0.56 | 5.26 | 0.13 | 1.21 | 3.47 | 4.83 | 5.59 | 0.08 | 0.07 | 100.01 | 0 | 1571.75 | 3.67 | Giordano et al. 2006 | AMS_B1 | 16/10/23 | sio2tio2al2o3feomnomgocaona2ok2op2o5h2o | 6481
staffmnkmcph_66.6_0.3_11.8_0.5_5.4_0.1_1.2_3.5_4.8_5.6_0.1_0.1 | 66.64 | 0.32 | 11.78 | 0.46 | 5.44 | 0.13 | 1.21 | 3.47 | 4.83 | 5.58 | 0.08 | 0.07 | 100.01 | 0 | 1522.55 | 4.02 | Giordano et al. 2006 | AMS_B1 | 16/10/23 | sio2tio2al2o3feomnomgocaona2ok2op2o5h2o | 6482
staffmnkmcph_66.6_0.3_11.8_0.4_5.6_0.1_1.2_3.5_4.8_5.6_0.1_0.1 | 66.58 | 0.32 | 11.77 | 0.38 | 5.6 | 0.13 | 1.21 | 3.47 | 4.82 | 5.58 | 0.08 | 0.07 | 100.01 | 0 | 1473.35 | 4.39 | Giordano et al. 2006 | AMS_B1 | 16/10/23 | sio2tio2al2o3feomnomgocaona2ok2op2o5h2o | 6483
staffmnkmcph_66.5_0.3_11.8_0.3_5.8_0.1_1.2_3.5_4.8_5.6_0.1_0.1 | 66.53 | 0.32 | 11.76 | 0.3 | 5.75 | 0.13 | 1.2 | 3.46 | 4.82 | 5.57 | 0.07 | 0.07 | 99.98 | 0 | 1424.15 | 4.8 | Giordano et al. 2006 | AMS_B1 | 16/10/23 | sio2tio2al2o3feomnomgocaona2ok2op2o5h2o | 6484
staffmnkmcph_66.4_0.3_11.7_0_6.3_0.1_1.2_3.5_4.8_5.6_0.1_0.1 | 66.35 | 0.32 | 11.73 | 0.02 | 6.28 | 0.13 | 1.2 | 3.45 | 4.81 | 5.56 | 0.07 | 0.07 | 99.99 | 0 | 1057.95 | 9.06 | Giordano et al. 2006 | AMS_B1 | 16/10/23 | sio2tio2al2o3feomnomgocaona2ok2op2o5h2o | 6485
staffmnkmcph_66.4_0.3_11.7_0_6.3_0.1_1.2_3.5_4.8_5.6_0.1_0.1 | 66.35 | 0.32 | 11.73 | 0.02 | 6.29 | 0.13 | 1.2 | 3.45 | 4.81 | 5.56 | 0.07 | 0.07 | 100 | 0 | 1041.45 | 9.41 | Giordano et al. 2006 | AMS_B1 | 16/10/23 | sio2tio2al2o3feomnomgocaona2ok2op2o5h2o | 6486
staffmnkmcph_66.3_0.3_11.7_0_6.3_0.1_1.2_3.5_4.8_5.6_0.1_0.1 | 66.34 | 0.32 | 11.73 | 0.01 | 6.3 | 0.13 | 1.2 | 3.45 | 4.8 | 5.56 | 0.07 | 0.07 | 99.98 | 0 | 1005.65 | 10.39 | Giordano et al. 2006 | AMS_B1 | 16/10/23 | sio2tio2al2o3feomnomgocaona2ok2op2o5h2o | 6487
staffmnkmcph_66.3_0.3_11.7_0_6.3_0.1_1.2_3.5_4.8_5.6_0.1_0.1 | 66.34 | 0.32 | 11.73 | 0.01 | 6.31 | 0.13 | 1.2 | 3.45 | 4.8 | 5.56 | 0.07 | 0.07 | 99.99 | 0 | 967.05 | 11.18 | Giordano et al. 2006 | AMS_B1 | 16/10/23 | sio2tio2al2o3feomnomgocaona2ok2op2o5h2o | 6488
staffmnkmcph_64.4_0.4_11.9_1.8_5.5_0.1_2.3_4.7_3.6_5.4_0_0 | 64.36 | 0.41 | 11.87 | 1.8 | 5.49 | 0.06 | 2.33 | 4.73 | 3.59 | 5.36 | 0 | 0 | 100 | 0 | 1867.05 | 1.49 | Giordano et al. 2006 | NYT_lm*13* | 16/10/23 | sio2tio2al2o3feomnomgocaona2ok2o | 6489
staffmnkmcph_64.3_0.4_11.9_1.7_5.7_0.1_2.3_4.7_3.6_5.4_0_0 | 64.31 | 0.41 | 11.86 | 1.71 | 5.65 | 0.06 | 2.33 | 4.72 | 3.59 | 5.35 | 0 | 0 | 99.99 | 0 | 1842.45 | 1.59 | Giordano et al. 2006 | NYT_lm*13* | 16/10/23 | sio2tio2al2o3feomnomgocaona2ok2o | 6490
staffmnkmcph_64.3_0.4_11.9_1.6_5.8_0.1_2.3_4.7_3.6_5.4_0_0 | 64.26 | 0.41 | 11.85 | 1.63 | 5.81 | 0.06 | 2.33 | 4.72 | 3.58 | 5.35 | 0 | 0 | 100 | 0 | 1817.85 | 1.7 | Giordano et al. 2006 | NYT_lm*13* | 16/10/23 | sio2tio2al2o3feomnomgocaona2ok2o | 6491
staffmnkmcph_64.2_0.4_11.8_1.5_6_0.1_2.3_4.7_3.6_5.3_0_0 | 64.21 | 0.41 | 11.84 | 1.54 | 5.97 | 0.06 | 2.33 | 4.72 | 3.58 | 5.34 | 0 | 0 | 100 | 0 | 1793.25 | 1.81 | Giordano et al. 2006 | NYT_lm*13* | 16/10/23 | sio2tio2al2o3feomnomgocaona2ok2o | 6492
staffmnkmcph_64.2_0.4_11.8_1.5_6.1_0.1_2.3_4.7_3.6_5.3_0_0 | 64.15 | 0.41 | 11.83 | 1.46 | 6.14 | 0.06 | 2.33 | 4.71 | 3.58 | 5.34 | 0 | 0 | 100.01 | 0 | 1768.65 | 1.93 | Giordano et al. 2006 | NYT_lm*13* | 16/10/23 | sio2tio2al2o3feomnomgocaona2ok2o | 6493
staffmnkmcph_64.1_0.4_11.8_1.4_6.3_0.1_2.3_4.7_3.6_5.3_0_0 | 64.1 | 0.41 | 11.82 | 1.38 | 6.3 | 0.06 | 2.33 | 4.71 | 3.57 | 5.34 | 0 | 0 | 100.02 | 0 | 1744.05 | 2.04 | Giordano et al. 2006 | NYT_lm*13* | 16/10/23 | sio2tio2al2o3feomnomgocaona2ok2o | 6494
staffmnkmcph_64.1_0.4_11.8_1.3_6.5_0.1_2.3_4.7_3.6_5.3_0_0 | 64.05 | 0.41 | 11.81 | 1.29 | 6.46 | 0.06 | 2.32 | 4.71 | 3.57 | 5.33 | 0 | 0 | 100.01 | 0 | 1719.45 | 2.16 | Giordano et al. 2006 | NYT_lm*13* | 16/10/23 | sio2tio2al2o3feomnomgocaona2ok2o | 6495
staffmnkmcph_64_0.4_11.8_1.2_6.6_0.1_2.3_4.7_3.6_5.3_0_0 | 63.99 | 0.41 | 11.8 | 1.21 | 6.61 | 0.06 | 2.32 | 4.7 | 3.57 | 5.33 | 0 | 0 | 100 | 0 | 1694.85 | 2.3 | Giordano et al. 2006 | NYT_lm*13* | 16/10/23 | sio2tio2al2o3feomnomgocaona2ok2o | 6496
staffmnkmcph_63.9_0.4_11.8_1.1_6.8_0.1_2.3_4.7_3.6_5.3_0_0 | 63.94 | 0.41 | 11.79 | 1.13 | 6.77 | 0.06 | 2.32 | 4.7 | 3.57 | 5.32 | 0 | 0 | 100.01 | 0 | 1670.25 | 2.43 | Giordano et al. 2006 | NYT_lm*13* | 16/10/23 | sio2tio2al2o3feomnomgocaona2ok2o | 6497
staffmnkmcph_63.9_0.4_11.8_1.1_6.9_0.1_2.3_4.7_3.6_5.3_0_0 | 63.89 | 0.41 | 11.78 | 1.05 | 6.92 | 0.06 | 2.32 | 4.69 | 3.56 | 5.32 | 0 | 0 | 100 | 0 | 1645.65 | 2.57 | Giordano et al. 2006 | NYT_lm*13* | 16/10/23 | sio2tio2al2o3feomnomgocaona2ok2o | 6498
staffmnkmcph_63.8_0.4_11.8_1_7.1_0.1_2.3_4.7_3.6_5.3_0_0 | 63.84 | 0.41 | 11.77 | 0.97 | 7.07 | 0.06 | 2.32 | 4.69 | 3.56 | 5.31 | 0 | 0 | 100 | 0 | 1620.95 | 2.72 | Giordano et al. 2006 | NYT_lm*13* | 16/10/23 | sio2tio2al2o3feomnomgocaona2ok2o | 6499
staffmnkmcph_63.8_0.4_11.8_0.9_7.2_0.1_2.3_4.7_3.6_5.3_0_0 | 63.79 | 0.41 | 11.76 | 0.9 | 7.21 | 0.06 | 2.31 | 4.69 | 3.56 | 5.31 | 0 | 0 | 100 | 0 | 1596.35 | 2.87 | Giordano et al. 2006 | NYT_lm*13* | 16/10/23 | sio2tio2al2o3feomnomgocaona2ok2o | 6500
staffmnkmcph_63.8_0.4_11.8_0.8_7.4_0.1_2.3_4.7_3.6_5.3_0_0 | 63.75 | 0.41 | 11.76 | 0.82 | 7.35 | 0.06 | 2.31 | 4.68 | 3.55 | 5.31 | 0 | 0 | 100 | 0 | 1571.75 | 3.03 | Giordano et al. 2006 | NYT_lm*13* | 16/10/23 | sio2tio2al2o3feomnomgocaona2ok2o | 6501
staffmnkmcph_63.7_0.4_11.8_0.8_7.5_0.1_2.3_4.7_3.6_5.3_0_0 | 63.7 | 0.41 | 11.75 | 0.75 | 7.49 | 0.06 | 2.31 | 4.68 | 3.55 | 5.3 | 0 | 0 | 100 | 0 | 1547.15 | 3.2 | Giordano et al. 2006 | NYT_lm*13* | 16/10/23 | sio2tio2al2o3feomnomgocaona2ok2o | 6502
staffmnkmcph_63.7_0.4_11.7_0.7_7.6_0.1_2.3_4.7_3.6_5.3_0_0 | 63.66 | 0.41 | 11.74 | 0.68 | 7.62 | 0.06 | 2.31 | 4.68 | 3.55 | 5.3 | 0 | 0 | 100.01 | 0 | 1522.55 | 3.37 | Giordano et al. 2006 | NYT_lm*13* | 16/10/23 | sio2tio2al2o3feomnomgocaona2ok2o | 6503
staffmnkmcph_63.6_0.4_11.7_0.6_7.7_0.1_2.3_4.7_3.6_5.3_0_0 | 63.62 | 0.41 | 11.73 | 0.62 | 7.74 | 0.06 | 2.31 | 4.67 | 3.55 | 5.3 | 0 | 0 | 100.01 | 0 | 1497.95 | 3.55 | Giordano et al. 2006 | NYT_lm*13* | 16/10/23 | sio2tio2al2o3feomnomgocaona2ok2o | 6504
staffmnkmcph_63.6_0.4_11.7_0.6_7.9_0.1_2.3_4.7_3.5_5.3_0_0 | 63.58 | 0.41 | 11.72 | 0.56 | 7.86 | 0.05 | 2.31 | 4.67 | 3.54 | 5.29 | 0 | 0 | 99.99 | 0 | 1473.35 | 3.74 | Giordano et al. 2006 | NYT_lm*13* | 16/10/23 | sio2tio2al2o3feomnomgocaona2ok2o | 6505
staffmnkmcph_63.5_0.4_11.7_0.5_8_0.1_2.3_4.7_3.5_5.3_0_0 | 63.54 | 0.41 | 11.72 | 0.5 | 7.97 | 0.05 | 2.31 | 4.67 | 3.54 | 5.29 | 0 | 0 | 100 | 0 | 1448.75 | 3.93 | Giordano et al. 2006 | NYT_lm*13* | 16/10/23 | sio2tio2al2o3feomnomgocaona2ok2o | 6506
staffmnkmcph_63.5_0.4_11.7_0.5_8.1_0.1_2.3_4.7_3.5_5.3_0_0 | 63.51 | 0.41 | 11.71 | 0.45 | 8.07 | 0.05 | 2.3 | 4.67 | 3.54 | 5.29 | 0 | 0 | 100 | 0 | 1424.15 | 4.14 | Giordano et al. 2006 | NYT_lm*13* | 16/10/23 | sio2tio2al2o3feomnomgocaona2ok2o | 6507
staffmnkmcph_63.5_0.4_11.7_0.4_8.2_0.1_2.3_4.7_3.5_5.3_0_0 | 63.48 | 0.41 | 11.71 | 0.4 | 8.17 | 0.05 | 2.3 | 4.66 | 3.54 | 5.28 | 0 | 0 | 100 | 0 | 1399.55 | 4.36 | Giordano et al. 2006 | NYT_lm*13* | 16/10/23 | sio2tio2al2o3feomnomgocaona2ok2o | 6508
staffmnkmcph_63.5_0.4_11.7_0.4_8.3_0.1_2.3_4.7_3.5_5.3_0_0 | 63.45 | 0.41 | 11.7 | 0.35 | 8.26 | 0.05 | 2.3 | 4.66 | 3.54 | 5.28 | 0 | 0 | 100 | 0 | 1374.85 | 4.58 | Giordano et al. 2006 | NYT_lm*13* | 16/10/23 | sio2tio2al2o3feomnomgocaona2ok2o | 6509
staffmnkmcph_63.3_0.4_11.7_0_8.9_0.1_2.3_4.7_3.5_5.3_0_0 | 63.25 | 0.4 | 11.66 | 0.03 | 8.87 | 0.05 | 2.29 | 4.65 | 3.53 | 5.27 | 0 | 0 | 100 | 0 | 1037.15 | 10.17 | Giordano et al. 2006 | NYT_lm*13* | 16/10/23 | sio2tio2al2o3feomnomgocaona2ok2o | 6510
staffmnkmcph_63.3_0.4_11.7_0_8.9_0.1_2.3_4.7_3.5_5.3_0_0 | 63.25 | 0.4 | 11.66 | 0.03 | 8.87 | 0.05 | 2.29 | 4.65 | 3.53 | 5.27 | 0 | 0 | 100 | 0 | 1030.75 | 10.45 | Giordano et al. 2006 | NYT_lm*13* | 16/10/23 | sio2tio2al2o3feomnomgocaona2ok2o | 6511
staffmnkmcph_63.2_0.4_11.7_0_8.9_0.1_2.3_4.7_3.5_5.3_0_0 | 63.24 | 0.4 | 11.66 | 0.02 | 8.88 | 0.05 | 2.29 | 4.65 | 3.53 | 5.26 | 0 | 0 | 99.98 | 0 | 1003.15 | 11.05 | Giordano et al. 2006 | NYT_lm*13* | 16/10/23 | sio2tio2al2o3feomnomgocaona2ok2o | 6512
staffmnkmcph_69.7_0.3_9.5_1.4_4.5_0.1_3.5_5.7_3.9_1.5_0.1_0.1 | 69.65 | 0.29 | 9.47 | 1.35 | 4.5 | 0.09 | 3.48 | 5.66 | 3.93 | 1.45 | 0.06 | 0.07 | 100 | 0 | 1744.05 | 2.09 | Giordano et al. 2006 | UNZ | 16/10/23 | sio2tio2al2o3feomnomgocaona2ok2op2o5h2o | 6513
staffmnkmcph_69.6_0.3_9.5_1.3_4.6_0.1_3.5_5.7_3.9_1.5_0.1_0.1 | 69.6 | 0.29 | 9.46 | 1.28 | 4.64 | 0.09 | 3.47 | 5.66 | 3.93 | 1.45 | 0.06 | 0.07 | 100 | 0 | 1719.45 | 2.21 | Giordano et al. 2006 | UNZ | 16/10/23 | sio2tio2al2o3feomnomgocaona2ok2op2o5h2o | 6514
staffmnkmcph_69.5_0.3_9.5_1.2_4.8_0.1_3.5_5.7_3.9_1.5_0.1_0.1 | 69.54 | 0.29 | 9.46 | 1.2 | 4.79 | 0.09 | 3.47 | 5.66 | 3.92 | 1.45 | 0.06 | 0.07 | 100 | 0 | 1694.85 | 2.34 | Giordano et al. 2006 | UNZ | 16/10/23 | sio2tio2al2o3feomnomgocaona2ok2op2o5h2o | 6515
staffmnkmcph_69.5_0.3_9.5_1.1_4.9_0.1_3.5_5.7_3.9_1.5_0.1_0.1 | 69.49 | 0.29 | 9.45 | 1.13 | 4.93 | 0.09 | 3.47 | 5.65 | 3.92 | 1.45 | 0.06 | 0.07 | 100 | 0 | 1670.25 | 2.48 | Giordano et al. 2006 | UNZ | 16/10/23 | sio2tio2al2o3feomnomgocaona2ok2op2o5h2o | 6516
staffmnkmcph_69.4_0.3_9.4_1.1_5.1_0.1_3.5_5.7_3.9_1.5_0.1_0.1 | 69.44 | 0.28 | 9.44 | 1.05 | 5.07 | 0.09 | 3.47 | 5.65 | 3.92 | 1.45 | 0.06 | 0.07 | 99.99 | 0 | 1645.65 | 2.62 | Giordano et al. 2006 | UNZ | 16/10/23 | sio2tio2al2o3feomnomgocaona2ok2op2o5h2o | 6517
staffmnkmcph_69.4_0.3_9.4_1_5.2_0.1_3.5_5.6_3.9_1.5_0.1_0.1 | 69.39 | 0.28 | 9.44 | 0.98 | 5.21 | 0.09 | 3.46 | 5.64 | 3.91 | 1.45 | 0.06 | 0.07 | 99.98 | 0 | 1620.95 | 2.76 | Giordano et al. 2006 | UNZ | 16/10/23 | sio2tio2al2o3feomnomgocaona2ok2op2o5h2o | 6518
staffmnkmcph_69.3_0.3_9.4_0.9_5.4_0.1_3.5_5.6_3.9_1.5_0.1_0.1 | 69.34 | 0.28 | 9.43 | 0.91 | 5.35 | 0.09 | 3.46 | 5.64 | 3.91 | 1.45 | 0.06 | 0.07 | 99.99 | 0 | 1596.35 | 2.92 | Giordano et al. 2006 | UNZ | 16/10/23 | sio2tio2al2o3feomnomgocaona2ok2op2o5h2o | 6519
staffmnkmcph_69.3_0.3_9.4_0.8_5.5_0.1_3.5_5.6_3.9_1.5_0.1_0.1 | 69.3 | 0.28 | 9.42 | 0.84 | 5.48 | 0.09 | 3.46 | 5.64 | 3.91 | 1.45 | 0.06 | 0.07 | 100 | 0 | 1571.75 | 3.08 | Giordano et al. 2006 | UNZ | 16/10/23 | sio2tio2al2o3feomnomgocaona2ok2op2o5h2o | 6520
staffmnkmcph_69.3_0.3_9.4_0.8_5.6_0.1_3.5_5.6_3.9_1.5_0.1_0.1 | 69.25 | 0.28 | 9.42 | 0.77 | 5.61 | 0.09 | 3.46 | 5.63 | 3.91 | 1.45 | 0.06 | 0.07 | 100 | 0 | 1547.15 | 3.25 | Giordano et al. 2006 | UNZ | 16/10/23 | sio2tio2al2o3feomnomgocaona2ok2op2o5h2o | 6521
staffmnkmcph_69.2_0.3_9.4_0.7_5.7_0.1_3.5_5.6_3.9_1.4_0.1_0.1 | 69.2 | 0.28 | 9.41 | 0.71 | 5.74 | 0.09 | 3.45 | 5.63 | 3.9 | 1.44 | 0.06 | 0.07 | 99.98 | 0 | 1522.55 | 3.43 | Giordano et al. 2006 | UNZ | 16/10/23 | sio2tio2al2o3feomnomgocaona2ok2op2o5h2o | 6522
staffmnkmcph_69.2_0.3_9.4_0.6_5.9_0.1_3.5_5.6_3.9_1.4_0.1_0.1 | 69.16 | 0.28 | 9.4 | 0.64 | 5.86 | 0.09 | 3.45 | 5.62 | 3.9 | 1.44 | 0.06 | 0.07 | 99.97 | 0 | 1497.95 | 3.61 | Giordano et al. 2006 | UNZ | 16/10/23 | sio2tio2al2o3feomnomgocaona2ok2op2o5h2o | 6523
staffmnkmcph_69.1_0.3_9.4_0.6_6_0.1_3.5_5.6_3.9_1.4_0.1_0.1 | 69.12 | 0.28 | 9.4 | 0.58 | 5.98 | 0.09 | 3.45 | 5.62 | 3.9 | 1.44 | 0.06 | 0.07 | 99.99 | 0 | 1473.35 | 3.8 | Giordano et al. 2006 | UNZ | 16/10/23 | sio2tio2al2o3feomnomgocaona2ok2op2o5h2o | 6524
staffmnkmcph_69.1_0.3_9.4_0.5_6.1_0.1_3.5_5.6_3.9_1.4_0.1_0.1 | 69.08 | 0.28 | 9.39 | 0.53 | 6.09 | 0.09 | 3.45 | 5.62 | 3.9 | 1.44 | 0.06 | 0.07 | 100 | 0 | 1448.75 | 4 | Giordano et al. 2006 | UNZ | 16/10/23 | sio2tio2al2o3feomnomgocaona2ok2op2o5h2o | 6525
staffmnkmcph_69_0.3_9.4_0.5_6.2_0.1_3.5_5.6_3.9_1.4_0.1_0.1 | 69.04 | 0.28 | 9.39 | 0.47 | 6.2 | 0.09 | 3.45 | 5.62 | 3.89 | 1.44 | 0.06 | 0.07 | 100 | 0 | 1424.15 | 4.21 | Giordano et al. 2006 | UNZ | 16/10/23 | sio2tio2al2o3feomnomgocaona2ok2op2o5h2o | 6526
staffmnkmcph_69_0.3_9.4_0.4_6.3_0.1_3.4_5.6_3.9_1.4_0.1_0.1 | 69.01 | 0.28 | 9.38 | 0.42 | 6.3 | 0.09 | 3.44 | 5.61 | 3.89 | 1.44 | 0.06 | 0.07 | 99.99 | 0 | 1399.55 | 4.44 | Giordano et al. 2006 | UNZ | 16/10/23 | sio2tio2al2o3feomnomgocaona2ok2op2o5h2o | 6527
staffmnkmcph_69_0.3_9.4_0.4_6.4_0.1_3.4_5.6_3.9_1.4_0.1_0.1 | 68.97 | 0.28 | 9.38 | 0.37 | 6.39 | 0.09 | 3.44 | 5.61 | 3.89 | 1.44 | 0.06 | 0.07 | 99.99 | 0 | 1374.85 | 4.66 | Giordano et al. 2006 | UNZ | 16/10/23 | sio2tio2al2o3feomnomgocaona2ok2op2o5h2o | 6528
staffmnkmcph_68.8_0.3_9.4_0.1_7_0.1_3.4_5.6_3.9_1.4_0.1_0.1 | 68.76 | 0.28 | 9.35 | 0.05 | 7 | 0.09 | 3.43 | 5.59 | 3.88 | 1.44 | 0.06 | 0.07 | 100 | 0 | 1091.15 | 8.91 | Giordano et al. 2006 | UNZ | 16/10/23 | sio2tio2al2o3feomnomgocaona2ok2op2o5h2o | 6529
staffmnkmcph_68.8_0.3_9.4_0.1_7_0.1_3.4_5.6_3.9_1.4_0.1_0.1 | 68.75 | 0.28 | 9.35 | 0.05 | 7.02 | 0.09 | 3.43 | 5.59 | 3.88 | 1.44 | 0.06 | 0.07 | 100.01 | 0 | 1074.15 | 9.28 | Giordano et al. 2006 | UNZ | 16/10/23 | sio2tio2al2o3feomnomgocaona2ok2op2o5h2o | 6530
staffmnkmcph_68.8_0.3_9.4_0_7_0.1_3.4_5.6_3.9_1.4_0.1_0.1 | 68.75 | 0.28 | 9.35 | 0.04 | 7.03 | 0.09 | 3.43 | 5.59 | 3.88 | 1.44 | 0.06 | 0.07 | 100.01 | 0 | 1057.85 | 9.85 | Giordano et al. 2006 | UNZ | 16/10/23 | sio2tio2al2o3feomnomgocaona2ok2op2o5h2o | 6531
staffmnkmcph_68.7_0.3_9.4_0_7_0.1_3.4_5.6_3.9_1.4_0.1_0.1 | 68.74 | 0.28 | 9.35 | 0.03 | 7.04 | 0.09 | 3.43 | 5.59 | 3.88 | 1.44 | 0.06 | 0.07 | 100 | 0 | 1034.15 | 10.5 | Giordano et al. 2006 | UNZ | 16/10/23 | sio2tio2al2o3feomnomgocaona2ok2op2o5h2o | 6532
staffmnkmcph_63.6_0.5_11.3_2.8_5.6_0.2_4_8_3.6_0.6_0_0 | 63.55 | 0.46 | 11.28 | 2.81 | 5.55 | 0.17 | 4.03 | 7.96 | 3.62 | 0.57 | 0 | 0 | 100 | 0 | 1891.75 | 1.04 | Giordano et al. 2006 | MST | 16/10/23 | sio2tio2al2o3feomnomgocaona2ok2o | 6533
staffmnkmcph_63.5_0.5_11.3_2.7_5.8_0.2_4_8_3.6_0.6_0_0 | 63.49 | 0.46 | 11.27 | 2.71 | 5.75 | 0.17 | 4.02 | 7.96 | 3.62 | 0.57 | 0 | 0 | 100.02 | 0 | 1867.05 | 1.11 | Giordano et al. 2006 | MST | 16/10/23 | sio2tio2al2o3feomnomgocaona2ok2o | 6534
staffmnkmcph_63.4_0.5_11.3_2.6_6_0.2_4_8_3.6_0.6_0_0 | 63.42 | 0.46 | 11.26 | 2.6 | 5.95 | 0.17 | 4.02 | 7.95 | 3.62 | 0.57 | 0 | 0 | 100.02 | 0 | 1842.45 | 1.21 | Giordano et al. 2006 | MST | 16/10/23 | sio2tio2al2o3feomnomgocaona2ok2o | 6535
staffmnkmcph_63.4_0.5_11.3_2.5_6.2_0.2_4_7.9_3.6_0.6_0_0 | 63.35 | 0.46 | 11.25 | 2.49 | 6.16 | 0.17 | 4.01 | 7.94 | 3.61 | 0.57 | 0 | 0 | 100.01 | 0 | 1817.85 | 1.32 | Giordano et al. 2006 | MST | 16/10/23 | sio2tio2al2o3feomnomgocaona2ok2o | 6536
staffmnkmcph_63.3_0.5_11.2_2.4_6.4_0.2_4_7.9_3.6_0.6_0_0 | 63.28 | 0.45 | 11.23 | 2.37 | 6.38 | 0.17 | 4.01 | 7.93 | 3.61 | 0.57 | 0 | 0 | 100 | 0 | 1793.25 | 1.43 | Giordano et al. 2006 | MST | 16/10/23 | sio2tio2al2o3feomnomgocaona2ok2o | 6537
staffmnkmcph_63.2_0.5_11.2_2.3_6.6_0.2_4_7.9_3.6_0.6_0_0 | 63.21 | 0.45 | 11.22 | 2.26 | 6.59 | 0.17 | 4 | 7.92 | 3.6 | 0.56 | 0 | 0 | 99.98 | 0 | 1768.65 | 1.53 | Giordano et al. 2006 | MST | 16/10/23 | sio2tio2al2o3feomnomgocaona2ok2o | 6538
staffmnkmcph_63.1_0.5_11.2_2.1_6.8_0.2_4_7.9_3.6_0.6_0_0 | 63.14 | 0.45 | 11.21 | 2.14 | 6.81 | 0.17 | 4 | 7.91 | 3.6 | 0.56 | 0 | 0 | 99.99 | 0 | 1744.05 | 1.65 | Giordano et al. 2006 | MST | 16/10/23 | sio2tio2al2o3feomnomgocaona2ok2o | 6539
staffmnkmcph_63.1_0.5_11.2_2_7_0.2_4_7.9_3.6_0.6_0_0 | 63.07 | 0.45 | 11.2 | 2.03 | 7.03 | 0.17 | 4 | 7.9 | 3.6 | 0.56 | 0 | 0 | 100.01 | 0 | 1719.45 | 1.76 | Giordano et al. 2006 | MST | 16/10/23 | sio2tio2al2o3feomnomgocaona2ok2o | 6540
staffmnkmcph_63_0.5_11.2_1.9_7.3_0.2_4_7.9_3.6_0.6_0_0 | 63 | 0.45 | 11.18 | 1.91 | 7.25 | 0.17 | 3.99 | 7.89 | 3.59 | 0.56 | 0 | 0 | 99.99 | 0 | 1694.85 | 1.89 | Giordano et al. 2006 | MST | 16/10/23 | sio2tio2al2o3feomnomgocaona2ok2o | 6541
staffmnkmcph_62.9_0.5_11.2_1.8_7.5_0.2_4_7.9_3.6_0.6_0_0 | 62.92 | 0.45 | 11.17 | 1.79 | 7.47 | 0.17 | 3.99 | 7.88 | 3.59 | 0.56 | 0 | 0 | 99.99 | 0 | 1670.25 | 2.01 | Giordano et al. 2006 | MST | 16/10/23 | sio2tio2al2o3feomnomgocaona2ok2o | 6542
staffmnkmcph_62.9_0.5_11.2_1.7_7.7_0.2_4_7.9_3.6_0.6_0_0 | 62.85 | 0.45 | 11.16 | 1.68 | 7.69 | 0.17 | 3.98 | 7.88 | 3.58 | 0.56 | 0 | 0 | 100 | 0 | 1645.65 | 2.15 | Giordano et al. 2006 | MST | 16/10/23 | sio2tio2al2o3feomnomgocaona2ok2o | 6543
staffmnkmcph_62.8_0.5_11.2_1.6_7.9_0.2_4_7.9_3.6_0.6_0_0 | 62.78 | 0.45 | 11.15 | 1.56 | 7.91 | 0.17 | 3.98 | 7.87 | 3.58 | 0.56 | 0 | 0 | 100.01 | 0 | 1620.95 | 2.29 | Giordano et al. 2006 | MST | 16/10/23 | sio2tio2al2o3feomnomgocaona2ok2o | 6544
staffmnkmcph_62.7_0.5_11.1_1.5_8.1_0.2_4_7.9_3.6_0.6_0_0 | 62.71 | 0.45 | 11.13 | 1.45 | 8.12 | 0.17 | 3.97 | 7.86 | 3.57 | 0.56 | 0 | 0 | 99.99 | 0 | 1596.35 | 2.43 | Giordano et al. 2006 | MST | 16/10/23 | sio2tio2al2o3feomnomgocaona2ok2o | 6545
staffmnkmcph_62.6_0.5_11.1_1.3_8.3_0.2_4_7.9_3.6_0.6_0_0 | 62.64 | 0.45 | 11.12 | 1.34 | 8.33 | 0.17 | 3.97 | 7.85 | 3.57 | 0.56 | 0 | 0 | 100 | 0 | 1571.75 | 2.58 | Giordano et al. 2006 | MST | 16/10/23 | sio2tio2al2o3feomnomgocaona2ok2o | 6546
staffmnkmcph_62.6_0.5_11.1_1.2_8.5_0.2_4_7.8_3.6_0.6_0_0 | 62.58 | 0.45 | 11.11 | 1.23 | 8.53 | 0.17 | 3.96 | 7.84 | 3.57 | 0.56 | 0 | 0 | 100 | 0 | 1547.15 | 2.73 | Giordano et al. 2006 | MST | 16/10/23 | sio2tio2al2o3feomnomgocaona2ok2o | 6547
staffmnkmcph_62.5_0.5_11.1_1.1_8.7_0.2_4_7.8_3.6_0.6_0_0 | 62.51 | 0.45 | 11.1 | 1.13 | 8.73 | 0.17 | 3.96 | 7.83 | 3.56 | 0.56 | 0 | 0 | 100 | 0 | 1522.55 | 2.9 | Giordano et al. 2006 | MST | 16/10/23 | sio2tio2al2o3feomnomgocaona2ok2o | 6548
staffmnkmcph_62.5_0.5_11.1_1_8.9_0.2_4_7.8_3.6_0.6_0_0 | 62.45 | 0.45 | 11.09 | 1.03 | 8.92 | 0.17 | 3.96 | 7.83 | 3.56 | 0.56 | 0 | 0 | 100.02 | 0 | 1497.95 | 3.06 | Giordano et al. 2006 | MST | 16/10/23 | sio2tio2al2o3feomnomgocaona2ok2o | 6549
staffmnkmcph_62.4_0.5_11.1_0.9_9.1_0.2_4_7.8_3.6_0.6_0_0 | 62.39 | 0.45 | 11.08 | 0.93 | 9.11 | 0.17 | 3.95 | 7.82 | 3.56 | 0.56 | 0 | 0 | 100.02 | 0 | 1473.35 | 3.25 | Giordano et al. 2006 | MST | 16/10/23 | sio2tio2al2o3feomnomgocaona2ok2o | 6550
staffmnkmcph_61.8_0.4_11_0.1_10.8_0.2_3.9_7.8_3.5_0.6_0_0 | 61.84 | 0.44 | 10.98 | 0.05 | 10.78 | 0.16 | 3.92 | 7.75 | 3.53 | 0.55 | 0 | 0 | 100 | 0 | 1026.55 | 9.74 | Giordano et al. 2006 | MST | 16/10/23 | sio2tio2al2o3feomnomgocaona2ok2o | 6551
staffmnkmcph_61.8_0.4_11_0_10.8_0.2_3.9_7.8_3.5_0.6_0_0 | 61.84 | 0.44 | 10.98 | 0.04 | 10.79 | 0.16 | 3.92 | 7.75 | 3.53 | 0.55 | 0 | 0 | 100 | 0 | 1012.75 | 10.18 | Giordano et al. 2006 | MST | 16/10/23 | sio2tio2al2o3feomnomgocaona2ok2o | 6552
staffmnkmcph_61.8_0.4_11_0_10.8_0.2_3.9_7.8_3.5_0.6_0_0 | 61.83 | 0.44 | 10.98 | 0.02 | 10.82 | 0.16 | 3.92 | 7.75 | 3.52 | 0.55 | 0 | 0 | 99.99 | 0 | 961.85 | 11.6 | Giordano et al. 2006 | MST | 16/10/23 | sio2tio2al2o3feomnomgocaona2ok2o | 6553
staffmnkmcph_73.1_0.2_7.9_1.1_3.4_0.1_2_3.9_4.1_4.2_0_0 | 73.1 | 0.18 | 7.88 | 1.12 | 3.39 | 0.13 | 1.96 | 3.9 | 4.13 | 4.19 | 0.01 | 0 | 99.99 | 0 | 1867.05 | 2.02 | Giordano et al. 2006 | CI_OF104 | 16/10/23 | sio2tio2al2o3feomnomgocaona2ok2op2o5 | 6554
staffmnkmcph_73.1_0.2_7.9_1.1_3.5_0.1_2_3.9_4.1_4.2_0_0 | 73.06 | 0.18 | 7.87 | 1.07 | 3.49 | 0.13 | 1.96 | 3.9 | 4.13 | 4.19 | 0.01 | 0 | 99.99 | 0 | 1842.45 | 2.14 | Giordano et al. 2006 | CI_OF104 | 16/10/23 | sio2tio2al2o3feomnomgocaona2ok2op2o5 | 6555
staffmnkmcph_73_0.2_7.9_1_3.6_0.1_2_3.9_4.1_4.2_0_0 | 73.03 | 0.18 | 7.87 | 1.02 | 3.59 | 0.13 | 1.96 | 3.9 | 4.13 | 4.18 | 0.01 | 0 | 100 | 0 | 1817.85 | 2.26 | Giordano et al. 2006 | CI_OF104 | 16/10/23 | sio2tio2al2o3feomnomgocaona2ok2op2o5 | 6556
staffmnkmcph_73_0.2_7.9_1_3.7_0.1_2_3.9_4.1_4.2_0_0 | 72.99 | 0.18 | 7.86 | 0.97 | 3.69 | 0.13 | 1.96 | 3.9 | 4.12 | 4.18 | 0.01 | 0 | 99.99 | 0 | 1793.25 | 2.39 | Giordano et al. 2006 | CI_OF104 | 16/10/23 | sio2tio2al2o3feomnomgocaona2ok2op2o5 | 6557
staffmnkmcph_73_0.2_7.9_0.9_3.8_0.1_2_3.9_4.1_4.2_0_0 | 72.95 | 0.18 | 7.86 | 0.91 | 3.79 | 0.13 | 1.96 | 3.9 | 4.12 | 4.18 | 0.01 | 0 | 99.99 | 0 | 1768.65 | 2.52 | Giordano et al. 2006 | CI_OF104 | 16/10/23 | sio2tio2al2o3feomnomgocaona2ok2op2o5 | 6558
staffmnkmcph_72.9_0.2_7.9_0.9_3.9_0.1_2_3.9_4.1_4.2_0_0 | 72.91 | 0.18 | 7.86 | 0.86 | 3.89 | 0.13 | 1.96 | 3.89 | 4.12 | 4.18 | 0.01 | 0 | 99.99 | 0 | 1744.05 | 2.66 | Giordano et al. 2006 | CI_OF104 | 16/10/23 | sio2tio2al2o3feomnomgocaona2ok2op2o5 | 6559
staffmnkmcph_72.9_0.2_7.9_0.8_4_0.1_2_3.9_4.1_4.2_0_0 | 72.88 | 0.18 | 7.85 | 0.81 | 3.99 | 0.13 | 1.96 | 3.89 | 4.12 | 4.18 | 0.01 | 0 | 100 | 0 | 1719.45 | 2.8 | Giordano et al. 2006 | CI_OF104 | 16/10/23 | sio2tio2al2o3feomnomgocaona2ok2op2o5 | 6560
staffmnkmcph_72.8_0.2_7.9_0.8_4.1_0.1_2_3.9_4.1_4.2_0_0 | 72.84 | 0.18 | 7.85 | 0.76 | 4.09 | 0.13 | 1.96 | 3.89 | 4.12 | 4.17 | 0.01 | 0 | 100 | 0 | 1694.85 | 2.94 | Giordano et al. 2006 | CI_OF104 | 16/10/23 | sio2tio2al2o3feomnomgocaona2ok2op2o5 | 6561
staffmnkmcph_72.8_0.2_7.8_0.7_4.2_0.1_2_3.9_4.1_4.2_0_0 | 72.8 | 0.18 | 7.84 | 0.71 | 4.19 | 0.13 | 1.96 | 3.89 | 4.11 | 4.17 | 0.01 | 0 | 99.99 | 0 | 1670.25 | 3.1 | Giordano et al. 2006 | CI_OF104 | 16/10/23 | sio2tio2al2o3feomnomgocaona2ok2op2o5 | 6562
staffmnkmcph_72.8_0.2_7.8_0.7_4.3_0.1_2_3.9_4.1_4.2_0_0 | 72.77 | 0.18 | 7.84 | 0.66 | 4.29 | 0.13 | 1.96 | 3.89 | 4.11 | 4.17 | 0.01 | 0 | 100.01 | 0 | 1645.65 | 3.25 | Giordano et al. 2006 | CI_OF104 | 16/10/23 | sio2tio2al2o3feomnomgocaona2ok2op2o5 | 6563
staffmnkmcph_72.7_0.2_7.8_0.6_4.4_0.1_2_3.9_4.1_4.2_0_0 | 72.73 | 0.18 | 7.84 | 0.61 | 4.38 | 0.13 | 1.95 | 3.88 | 4.11 | 4.17 | 0.01 | 0 | 99.99 | 0 | 1620.95 | 3.42 | Giordano et al. 2006 | CI_OF104 | 16/10/23 | sio2tio2al2o3feomnomgocaona2ok2op2o5 | 6564
staffmnkmcph_72.7_0.2_7.8_0.6_4.5_0.1_2_3.9_4.1_4.2_0_0 | 72.7 | 0.18 | 7.83 | 0.56 | 4.48 | 0.13 | 1.95 | 3.88 | 4.11 | 4.17 | 0.01 | 0 | 100 | 0 | 1596.35 | 3.59 | Giordano et al. 2006 | CI_OF104 | 16/10/23 | sio2tio2al2o3feomnomgocaona2ok2op2o5 | 6565
staffmnkmcph_72.7_0.2_7.8_0.5_4.6_0.1_2_3.9_4.1_4.2_0_0 | 72.66 | 0.18 | 7.83 | 0.52 | 4.57 | 0.13 | 1.95 | 3.88 | 4.11 | 4.16 | 0.01 | 0 | 100 | 0 | 1571.75 | 3.76 | Giordano et al. 2006 | CI_OF104 | 16/10/23 | sio2tio2al2o3feomnomgocaona2ok2op2o5 | 6566
staffmnkmcph_72.6_0.2_7.8_0.5_4.7_0.1_2_3.9_4.1_4.2_0_0 | 72.63 | 0.18 | 7.83 | 0.47 | 4.65 | 0.13 | 1.95 | 3.88 | 4.1 | 4.16 | 0.01 | 0 | 99.99 | 0 | 1547.15 | 3.94 | Giordano et al. 2006 | CI_OF104 | 16/10/23 | sio2tio2al2o3feomnomgocaona2ok2op2o5 | 6567
staffmnkmcph_72.6_0.2_7.8_0.4_4.7_0.1_2_3.9_4.1_4.2_0_0 | 72.6 | 0.18 | 7.82 | 0.43 | 4.73 | 0.13 | 1.95 | 3.88 | 4.1 | 4.16 | 0.01 | 0 | 99.99 | 0 | 1522.55 | 4.13 | Giordano et al. 2006 | CI_OF104 | 16/10/23 | sio2tio2al2o3feomnomgocaona2ok2op2o5 | 6568
staffmnkmcph_72.3_0.2_7.8_0_5.5_0.1_1.9_3.9_4.1_4.1_0_0 | 72.32 | 0.18 | 7.79 | 0.04 | 5.49 | 0.12 | 1.94 | 3.86 | 4.09 | 4.14 | 0.01 | 0 | 99.98 | 0 | 1129.45 | 9 | Giordano et al. 2006 | CI_OF104 | 16/10/23 | sio2tio2al2o3feomnomgocaona2ok2op2o5 | 6569
staffmnkmcph_72.3_0.2_7.8_0_5.5_0.1_1.9_3.9_4.1_4.1_0_0 | 72.32 | 0.18 | 7.79 | 0.04 | 5.5 | 0.12 | 1.94 | 3.86 | 4.09 | 4.14 | 0.01 | 0 | 99.99 | 0 | 1109.45 | 9.31 | Giordano et al. 2006 | CI_OF104 | 16/10/23 | sio2tio2al2o3feomnomgocaona2ok2op2o5 | 6570
staffmnkmcph_72.3_0.2_7.8_0_5.5_0.1_1.9_3.9_4.1_4.1_0_0 | 72.31 | 0.18 | 7.79 | 0.03 | 5.51 | 0.12 | 1.94 | 3.86 | 4.09 | 4.14 | 0.01 | 0 | 99.98 | 0 | 1095.95 | 9.56 | Giordano et al. 2006 | CI_OF104 | 16/10/23 | sio2tio2al2o3feomnomgocaona2ok2op2o5 | 6571
staffmnkmcph_72.3_0.2_7.8_0_5.5_0.1_1.9_3.9_4.1_4.1_0_0 | 72.31 | 0.18 | 7.79 | 0.03 | 5.52 | 0.12 | 1.94 | 3.86 | 4.09 | 4.14 | 0.01 | 0 | 99.99 | 0 | 1070.35 | 10.08 | Giordano et al. 2006 | CI_OF104 | 16/10/23 | sio2tio2al2o3feomnomgocaona2ok2op2o5 | 6572
staffmnkmcph_72.3_0.2_7.8_0_5.5_0.1_1.9_3.9_4.1_4.1_0_0 | 72.31 | 0.18 | 7.79 | 0.02 | 5.53 | 0.12 | 1.94 | 3.86 | 4.09 | 4.14 | 0.01 | 0 | 99.99 | 0 | 1053.45 | 10.35 | Giordano et al. 2006 | CI_OF104 | 16/10/23 | sio2tio2al2o3feomnomgocaona2ok2op2o5 | 6573
staffmnkmcph_59.3_0.6_11.6_2.7_7.7_0.2_3.8_6.6_4.4_3.1_0_0 | 59.33 | 0.58 | 11.6 | 2.69 | 7.72 | 0.15 | 3.82 | 6.61 | 4.39 | 3.13 | 0 | 0 | 100.02 | 0 | 1867.05 | 1.02 | Giordano et al. 2006 | FR_a | 16/10/23 | sio2tio2al2o3feomnomgocaona2ok2o | 6574
staffmnkmcph_59.3_0.6_11.6_2.6_8_0.1_3.8_6.6_4.4_3.1_0_0 | 59.26 | 0.58 | 11.58 | 2.56 | 7.95 | 0.14 | 3.81 | 6.6 | 4.39 | 3.12 | 0 | 0 | 99.99 | 0 | 1842.45 | 1.08 | Giordano et al. 2006 | FR_a | 16/10/23 | sio2tio2al2o3feomnomgocaona2ok2o | 6575
staffmnkmcph_59.2_0.6_11.6_2.4_8.2_0.1_3.8_6.6_4.4_3.1_0_0 | 59.19 | 0.58 | 11.57 | 2.44 | 8.18 | 0.14 | 3.81 | 6.59 | 4.38 | 3.12 | 0 | 0 | 100 | 0 | 1817.85 | 1.19 | Giordano et al. 2006 | FR_a | 16/10/23 | sio2tio2al2o3feomnomgocaona2ok2o | 6576
staffmnkmcph_59.1_0.6_11.6_2.3_8.4_0.1_3.8_6.6_4.4_3.1_0_0 | 59.12 | 0.58 | 11.56 | 2.32 | 8.41 | 0.14 | 3.8 | 6.58 | 4.38 | 3.12 | 0 | 0 | 100.01 | 0 | 1793.25 | 1.29 | Giordano et al. 2006 | FR_a | 16/10/23 | sio2tio2al2o3feomnomgocaona2ok2o | 6577
staffmnkmcph_59_0.6_11.5_2.2_8.7_0.1_3.8_6.6_4.4_3.1_0_0 | 59.04 | 0.58 | 11.54 | 2.19 | 8.65 | 0.14 | 3.8 | 6.58 | 4.37 | 3.11 | 0 | 0 | 100 | 0 | 1768.65 | 1.4 | Giordano et al. 2006 | FR_a | 16/10/23 | sio2tio2al2o3feomnomgocaona2ok2o | 6578
staffmnkmcph_59_0.6_11.5_2.1_8.9_0.1_3.8_6.6_4.4_3.1_0_0 | 58.97 | 0.58 | 11.53 | 2.07 | 8.88 | 0.14 | 3.79 | 6.57 | 4.36 | 3.11 | 0 | 0 | 100 | 0 | 1744.05 | 1.5 | Giordano et al. 2006 | FR_a | 16/10/23 | sio2tio2al2o3feomnomgocaona2ok2o | 6579
staffmnkmcph_58.9_0.6_11.5_1.9_9.1_0.1_3.8_6.6_4.4_3.1_0_0 | 58.9 | 0.58 | 11.51 | 1.94 | 9.11 | 0.14 | 3.79 | 6.56 | 4.36 | 3.11 | 0 | 0 | 100 | 0 | 1719.45 | 1.62 | Giordano et al. 2006 | FR_a | 16/10/23 | sio2tio2al2o3feomnomgocaona2ok2o | 6580
staffmnkmcph_58.8_0.6_11.5_1.8_9.3_0.1_3.8_6.6_4.4_3.1_0_0 | 58.83 | 0.57 | 11.5 | 1.82 | 9.34 | 0.14 | 3.78 | 6.55 | 4.35 | 3.1 | 0 | 0 | 99.98 | 0 | 1694.85 | 1.72 | Giordano et al. 2006 | FR_a | 16/10/23 | sio2tio2al2o3feomnomgocaona2ok2o | 6581
staffmnkmcph_58.8_0.6_11.5_1.7_9.6_0.1_3.8_6.5_4.4_3.1_0_0 | 58.76 | 0.57 | 11.49 | 1.7 | 9.57 | 0.14 | 3.78 | 6.54 | 4.35 | 3.1 | 0 | 0 | 100 | 0 | 1670.25 | 1.85 | Giordano et al. 2006 | FR_a | 16/10/23 | sio2tio2al2o3feomnomgocaona2ok2o | 6582
staffmnkmcph_58.7_0.6_11.5_1.6_9.8_0.1_3.8_6.5_4.3_3.1_0_0 | 58.69 | 0.57 | 11.47 | 1.58 | 9.79 | 0.14 | 3.77 | 6.54 | 4.34 | 3.09 | 0 | 0 | 99.98 | 0 | 1645.65 | 1.97 | Giordano et al. 2006 | FR_a | 16/10/23 | sio2tio2al2o3feomnomgocaona2ok2o | 6583
staffmnkmcph_58.6_0.6_11.5_1.5_10_0.1_3.8_6.5_4.3_3.1_0_0 | 58.62 | 0.57 | 11.46 | 1.46 | 10.01 | 0.14 | 3.77 | 6.53 | 4.34 | 3.09 | 0 | 0 | 99.99 | 0 | 1620.95 | 2.1 | Giordano et al. 2006 | FR_a | 16/10/23 | sio2tio2al2o3feomnomgocaona2ok2o | 6584
staffmnkmcph_58.6_0.6_11.5_1.4_10.2_0.1_3.8_6.5_4.3_3.1_0_0 | 58.56 | 0.57 | 11.45 | 1.35 | 10.22 | 0.14 | 3.77 | 6.52 | 4.33 | 3.09 | 0 | 0 | 100 | 0 | 1596.35 | 2.24 | Giordano et al. 2006 | FR_a | 16/10/23 | sio2tio2al2o3feomnomgocaona2ok2o | 6585
staffmnkmcph_58.5_0.6_11.4_1.2_10.4_0.1_3.8_6.5_4.3_3.1_0_0 | 58.5 | 0.57 | 11.43 | 1.24 | 10.42 | 0.14 | 3.76 | 6.52 | 4.33 | 3.08 | 0 | 0 | 99.99 | 0 | 1571.75 | 2.38 | Giordano et al. 2006 | FR_a | 16/10/23 | sio2tio2al2o3feomnomgocaona2ok2o | 6586
staffmnkmcph_58.4_0.6_11.4_1.1_10.6_0.1_3.8_6.5_4.3_3.1_0_0 | 58.43 | 0.57 | 11.42 | 1.14 | 10.62 | 0.14 | 3.76 | 6.51 | 4.32 | 3.08 | 0 | 0 | 99.99 | 0 | 1547.15 | 2.52 | Giordano et al. 2006 | FR_a | 16/10/23 | sio2tio2al2o3feomnomgocaona2ok2o | 6587
staffmnkmcph_58.4_0.6_11.4_1_10.8_0.1_3.8_6.5_4.3_3.1_0_0 | 58.38 | 0.57 | 11.41 | 1.03 | 10.81 | 0.14 | 3.75 | 6.5 | 4.32 | 3.08 | 0 | 0 | 99.99 | 0 | 1522.55 | 2.67 | Giordano et al. 2006 | FR_a | 16/10/23 | sio2tio2al2o3feomnomgocaona2ok2o | 6588
staffmnkmcph_58.3_0.6_11.4_0.9_11_0.1_3.8_6.5_4.3_3.1_0_0 | 58.32 | 0.57 | 11.4 | 0.94 | 10.99 | 0.14 | 3.75 | 6.5 | 4.32 | 3.07 | 0 | 0 | 100 | 0 | 1497.95 | 2.83 | Giordano et al. 2006 | FR_a | 16/10/23 | sio2tio2al2o3feomnomgocaona2ok2o | 6589
staffmnkmcph_58.3_0.6_11.4_0.9_11.2_0.1_3.8_6.5_4.3_3.1_0_0 | 58.27 | 0.57 | 11.39 | 0.85 | 11.17 | 0.14 | 3.75 | 6.49 | 4.31 | 3.07 | 0 | 0 | 100.01 | 0 | 1473.35 | 2.99 | Giordano et al. 2006 | FR_a | 16/10/23 | sio2tio2al2o3feomnomgocaona2ok2o | 6590
staffmnkmcph_58.2_0.6_11.4_0.8_11.3_0.1_3.7_6.5_4.3_3.1_0_0 | 58.22 | 0.57 | 11.38 | 0.76 | 11.33 | 0.14 | 3.74 | 6.48 | 4.31 | 3.07 | 0 | 0 | 100 | 0 | 1448.75 | 3.16 | Giordano et al. 2006 | FR_a | 16/10/23 | sio2tio2al2o3feomnomgocaona2ok2o | 6591
staffmnkmcph_58.2_0.6_11.4_0.7_11.5_0.1_3.7_6.5_4.3_3.1_0_0 | 58.17 | 0.57 | 11.37 | 0.68 | 11.48 | 0.14 | 3.74 | 6.48 | 4.3 | 3.07 | 0 | 0 | 100 | 0 | 1424.15 | 3.35 | Giordano et al. 2006 | FR_a | 16/10/23 | sio2tio2al2o3feomnomgocaona2ok2o | 6592
staffmnkmcph_57.8_0.6_11.3_0.1_12.7_0.1_3.7_6.4_4.3_3.1_0_0 | 57.81 | 0.56 | 11.3 | 0.05 | 12.66 | 0.14 | 3.72 | 6.44 | 4.28 | 3.05 | 0 | 0 | 100.01 | 0 | 1044.45 | 10.11 | Giordano et al. 2006 | FR_a | 16/10/23 | sio2tio2al2o3feomnomgocaona2ok2o | 6593
staffmnkmcph_57.8_0.6_11.3_0.1_12.7_0.1_3.7_6.4_4.3_3.1_0_0 | 57.8 | 0.56 | 11.3 | 0.05 | 12.66 | 0.14 | 3.72 | 6.44 | 4.28 | 3.05 | 0 | 0 | 100 | 0 | 1038.85 | 10.05 | Giordano et al. 2006 | FR_a | 16/10/23 | sio2tio2al2o3feomnomgocaona2ok2o | 6594
staffmnkmcph_57.8_0.6_11.3_0_12.7_0.1_3.7_6.4_4.3_3.1_0_0 | 57.8 | 0.56 | 11.3 | 0.04 | 12.67 | 0.14 | 3.72 | 6.44 | 4.28 | 3.05 | 0 | 0 | 100 | 0 | 1026.45 | 10.45 | Giordano et al. 2006 | FR_a | 16/10/23 | sio2tio2al2o3feomnomgocaona2ok2o | 6595
staffmnkmcph_57.8_0.6_11.3_0_12.7_0.1_3.7_6.4_4.3_3.1_0_0 | 57.8 | 0.56 | 11.3 | 0.04 | 12.68 | 0.14 | 3.72 | 6.44 | 4.28 | 3.05 | 0 | 0 | 100.01 | 0 | 1022.25 | 10.52 | Giordano et al. 2006 | FR_a | 16/10/23 | sio2tio2al2o3feomnomgocaona2ok2o | 6596
staffmnkmcph_57.8_0.6_11.3_0_12.7_0.1_3.7_6.4_4.3_3.1_0_0 | 57.8 | 0.56 | 11.3 | 0.04 | 12.68 | 0.14 | 3.72 | 6.44 | 4.28 | 3.05 | 0 | 0 | 100.01 | 0 | 1014.55 | 10.55 | Giordano et al. 2006 | FR_a | 16/10/23 | sio2tio2al2o3feomnomgocaona2ok2o | 6597
staffmnkmcph_57.8_0.6_11.3_0_12.7_0.1_3.7_6.4_4.3_3.1_0_0 | 57.8 | 0.56 | 11.3 | 0.03 | 12.69 | 0.14 | 3.72 | 6.44 | 4.28 | 3.05 | 0 | 0 | 100.01 | 0 | 1007.15 | 10.65 | Giordano et al. 2006 | FR_a | 16/10/23 | sio2tio2al2o3feomnomgocaona2ok2o | 6598
staffmnkmcph_57.8_0.6_11.3_0_12.7_0.1_3.7_6.4_4.3_3.1_0_0 | 57.79 | 0.56 | 11.3 | 0.03 | 12.7 | 0.14 | 3.72 | 6.44 | 4.28 | 3.05 | 0 | 0 | 100.01 | 0 | 986.85 | 10.99 | Giordano et al. 2006 | FR_a | 16/10/23 | sio2tio2al2o3feomnomgocaona2ok2o | 6599
staffmnkmcph_57.8_0.6_11.3_0_12.7_0.1_3.7_6.4_4.3_3.1_0_0 | 57.79 | 0.56 | 11.3 | 0.03 | 12.7 | 0.14 | 3.72 | 6.44 | 4.28 | 3.05 | 0 | 0 | 100.01 | 0 | 985.05 | 10.98 | Giordano et al. 2006 | FR_a | 16/10/23 | sio2tio2al2o3feomnomgocaona2ok2o | 6600
staffmnkmcph_55.4_0.6_11.6_3.5_8.7_0.2_5.3_10.2_3.5_1.1_0_0 | 55.41 | 0.64 | 11.56 | 3.46 | 8.71 | 0.17 | 5.28 | 10.24 | 3.46 | 1.08 | 0 | 0 | 100.01 | 0 | 1867.05 | 0.61 | Giordano et al. 2006 | MRP | 16/10/23 | sio2tio2al2o3feomnomgocaona2ok2o | 6601
staffmnkmcph_55.3_0.6_11.5_3.3_9_0.2_5.3_10.2_3.5_1.1_0_0 | 55.33 | 0.64 | 11.54 | 3.31 | 8.99 | 0.17 | 5.27 | 10.22 | 3.46 | 1.08 | 0 | 0 | 100.01 | 0 | 1842.45 | 0.7 | Giordano et al. 2006 | MRP | 16/10/23 | sio2tio2al2o3feomnomgocaona2ok2o | 6602
staffmnkmcph_55.2_0.6_11.5_3.2_9.3_0.2_5.3_10.2_3.5_1.1_0_0 | 55.24 | 0.64 | 11.52 | 3.16 | 9.27 | 0.17 | 5.26 | 10.21 | 3.45 | 1.08 | 0 | 0 | 100 | 0 | 1817.85 | 0.8 | Giordano et al. 2006 | MRP | 16/10/23 | sio2tio2al2o3feomnomgocaona2ok2o | 6603
staffmnkmcph_55.2_0.6_11.5_3_9.6_0.2_5.3_10.2_3.5_1.1_0_0 | 55.16 | 0.64 | 11.51 | 3 | 9.56 | 0.17 | 5.25 | 10.19 | 3.45 | 1.08 | 0 | 0 | 100.01 | 0 | 1793.25 | 0.89 | Giordano et al. 2006 | MRP | 16/10/23 | sio2tio2al2o3feomnomgocaona2ok2o | 6604
staffmnkmcph_55.1_0.6_11.5_2.9_9.8_0.2_5.3_10.2_3.4_1.1_0_0 | 55.08 | 0.63 | 11.49 | 2.85 | 9.84 | 0.17 | 5.25 | 10.18 | 3.44 | 1.08 | 0 | 0 | 100.01 | 0 | 1768.65 | 0.99 | Giordano et al. 2006 | MRP | 16/10/23 | sio2tio2al2o3feomnomgocaona2ok2o | 6605
staffmnkmcph_55_0.6_11.5_2.7_10.1_0.2_5.2_10.2_3.4_1.1_0_0 | 55 | 0.63 | 11.47 | 2.69 | 10.13 | 0.17 | 5.24 | 10.16 | 3.44 | 1.07 | 0 | 0 | 100 | 0 | 1744.05 | 1.09 | Giordano et al. 2006 | MRP | 16/10/23 | sio2tio2al2o3feomnomgocaona2ok2o | 6606
staffmnkmcph_54.9_0.6_11.5_2.5_10.4_0.2_5.2_10.1_3.4_1.1_0_0 | 54.91 | 0.63 | 11.46 | 2.54 | 10.42 | 0.17 | 5.23 | 10.14 | 3.43 | 1.07 | 0 | 0 | 100 | 0 | 1719.45 | 1.2 | Giordano et al. 2006 | MRP | 16/10/23 | sio2tio2al2o3feomnomgocaona2ok2o | 6607
staffmnkmcph_54.8_0.6_11.4_2.4_10.7_0.2_5.2_10.1_3.4_1.1_0_0 | 54.83 | 0.63 | 11.44 | 2.38 | 10.71 | 0.16 | 5.22 | 10.13 | 3.43 | 1.07 | 0 | 0 | 100 | 0 | 1694.85 | 1.31 | Giordano et al. 2006 | MRP | 16/10/23 | sio2tio2al2o3feomnomgocaona2ok2o | 6608
staffmnkmcph_54.8_0.6_11.4_2.2_11_0.2_5.2_10.1_3.4_1.1_0_0 | 54.75 | 0.63 | 11.42 | 2.23 | 10.99 | 0.16 | 5.21 | 10.11 | 3.42 | 1.07 | 0 | 0 | 99.99 | 0 | 1670.25 | 1.43 | Giordano et al. 2006 | MRP | 16/10/23 | sio2tio2al2o3feomnomgocaona2ok2o | 6609
staffmnkmcph_54.7_0.6_11.4_2.1_11.3_0.2_5.2_10.1_3.4_1.1_0_0 | 54.67 | 0.63 | 11.4 | 2.08 | 11.27 | 0.16 | 5.21 | 10.1 | 3.42 | 1.07 | 0 | 0 | 100.01 | 0 | 1645.65 | 1.56 | Giordano et al. 2006 | MRP | 16/10/23 | sio2tio2al2o3feomnomgocaona2ok2o | 6610
staffmnkmcph_54.6_0.6_11.4_1.9_11.6_0.2_5.2_10.1_3.4_1.1_0_0 | 54.59 | 0.63 | 11.39 | 1.93 | 11.55 | 0.16 | 5.2 | 10.08 | 3.41 | 1.07 | 0 | 0 | 100.01 | 0 | 1620.95 | 1.68 | Giordano et al. 2006 | MRP | 16/10/23 | sio2tio2al2o3feomnomgocaona2ok2o | 6611
staffmnkmcph_54.5_0.6_11.4_1.8_11.8_0.2_5.2_10.1_3.4_1.1_0_0 | 54.51 | 0.63 | 11.37 | 1.78 | 11.81 | 0.16 | 5.19 | 10.07 | 3.41 | 1.07 | 0 | 0 | 100 | 0 | 1596.35 | 1.82 | Giordano et al. 2006 | MRP | 16/10/23 | sio2tio2al2o3feomnomgocaona2ok2o | 6612
staffmnkmcph_54.4_0.6_11.4_1.6_12.1_0.2_5.2_10.1_3.4_1.1_0_0 | 54.43 | 0.63 | 11.36 | 1.64 | 12.08 | 0.16 | 5.18 | 10.06 | 3.4 | 1.06 | 0 | 0 | 100 | 0 | 1571.75 | 1.97 | Giordano et al. 2006 | MRP | 16/10/23 | sio2tio2al2o3feomnomgocaona2ok2o | 6613
staffmnkmcph_54.4_0.6_11.3_1.5_12.3_0.2_5.2_10_3.4_1.1_0_0 | 54.36 | 0.63 | 11.34 | 1.5 | 12.33 | 0.16 | 5.18 | 10.04 | 3.4 | 1.06 | 0 | 0 | 100 | 0 | 1547.15 | 2.12 | Giordano et al. 2006 | MRP | 16/10/23 | sio2tio2al2o3feomnomgocaona2ok2o | 6614
staffmnkmcph_54.3_0.6_11.3_1.4_12.6_0.2_5.2_10_3.4_1.1_0_0 | 54.29 | 0.63 | 11.33 | 1.37 | 12.57 | 0.16 | 5.17 | 10.03 | 3.39 | 1.06 | 0 | 0 | 100 | 0 | 1522.55 | 2.28 | Giordano et al. 2006 | MRP | 16/10/23 | sio2tio2al2o3feomnomgocaona2ok2o | 6615
staffmnkmcph_54.2_0.6_11.3_1.3_12.8_0.2_5.2_10_3.4_1.1_0_0 | 54.22 | 0.62 | 11.31 | 1.25 | 12.81 | 0.16 | 5.16 | 10.02 | 3.39 | 1.06 | 0 | 0 | 100 | 0 | 1497.95 | 2.44 | Giordano et al. 2006 | MRP | 16/10/23 | sio2tio2al2o3feomnomgocaona2ok2o | 6616
staffmnkmcph_54.2_0.6_11.3_1.1_13_0.2_5.2_10_3.4_1.1_0_0 | 54.16 | 0.62 | 11.3 | 1.13 | 13.03 | 0.16 | 5.16 | 10 | 3.38 | 1.06 | 0 | 0 | 100 | 0 | 1473.35 | 2.62 | Giordano et al. 2006 | MRP | 16/10/23 | sio2tio2al2o3feomnomgocaona2ok2o | 6617
staffmnkmcph_54.1_0.6_11.3_1_13.2_0.2_5.2_10_3.4_1.1_0_0 | 54.09 | 0.62 | 11.28 | 1.01 | 13.24 | 0.16 | 5.15 | 9.99 | 3.38 | 1.06 | 0 | 0 | 99.98 | 0 | 1448.75 | 2.81 | Giordano et al. 2006 | MRP | 16/10/23 | sio2tio2al2o3feomnomgocaona2ok2o | 6618
staffmnkmcph_54_0.6_11.3_0.9_13.4_0.2_5.2_10_3.4_1.1_0_0 | 54.04 | 0.62 | 11.27 | 0.9 | 13.44 | 0.16 | 5.15 | 9.98 | 3.38 | 1.06 | 0 | 0 | 100 | 0 | 1424.15 | 3.01 | Giordano et al. 2006 | MRP | 16/10/23 | sio2tio2al2o3feomnomgocaona2ok2o | 6619
staffmnkmcph_54_0.6_11.3_0.8_13.6_0.2_5.1_10_3.4_1.1_0_0 | 53.98 | 0.62 | 11.26 | 0.8 | 13.62 | 0.16 | 5.14 | 9.97 | 3.37 | 1.05 | 0 | 0 | 99.97 | 0 | 1399.55 | 3.22 | Giordano et al. 2006 | MRP | 16/10/23 | sio2tio2al2o3feomnomgocaona2ok2o | 6620
staffmnkmcph_53.6_0.6_11.2_0_15_0.2_5.1_9.9_3.4_1.1_0_0 | 53.57 | 0.62 | 11.18 | 0.04 | 15.04 | 0.16 | 5.1 | 9.9 | 3.35 | 1.05 | 0 | 0 | 100.01 | 0 | 996.05 | 10.5 | Giordano et al. 2006 | MRP | 16/10/23 | sio2tio2al2o3feomnomgocaona2ok2o | 6621
staffmnkmcph_53.6_0.6_11.2_0_15_0.2_5.1_9.9_3.4_1.1_0_0 | 53.57 | 0.62 | 11.18 | 0.04 | 15.04 | 0.16 | 5.1 | 9.9 | 3.35 | 1.05 | 0 | 0 | 100.01 | 0 | 989.15 | 10.6 | Giordano et al. 2006 | MRP | 16/10/23 | sio2tio2al2o3feomnomgocaona2ok2o | 6622
staffmnkmcph_57.7_0.5_12.6_1_6.7_0.1_2.9_7.8_4.9_5.4_0.3_0.1 | 57.73 | 0.49 | 12.61 | 0.96 | 6.7 | 0.13 | 2.85 | 7.82 | 4.87 | 5.44 | 0.31 | 0.07 | 99.98 | 0 | 1670.25 | 1.96 | Giordano et al. 2006 | Ves_W | 16/10/23 | sio2tio2al2o3feomnomgocaona2ok2op2o5h2o | 6623
staffmnkmcph_57.7_0.5_12.6_0.8_7_0.1_2.8_7.8_4.9_5.4_0.3_0.1 | 57.65 | 0.49 | 12.59 | 0.83 | 6.97 | 0.13 | 2.84 | 7.81 | 4.87 | 5.44 | 0.3 | 0.07 | 99.99 | 0 | 1620.95 | 2.25 | Giordano et al. 2006 | Ves_W | 16/10/23 | sio2tio2al2o3feomnomgocaona2ok2op2o5h2o | 6624
staffmnkmcph_57.6_0.5_12.6_0.7_7.2_0.1_2.8_7.8_4.9_5.4_0.3_0.1 | 57.58 | 0.49 | 12.58 | 0.7 | 7.22 | 0.13 | 2.84 | 7.8 | 4.86 | 5.43 | 0.3 | 0.07 | 100 | 0 | 1571.75 | 2.56 | Giordano et al. 2006 | Ves_W | 16/10/23 | sio2tio2al2o3feomnomgocaona2ok2op2o5h2o | 6625
staffmnkmcph_57.5_0.5_12.6_0.6_7.4_0.1_2.8_7.8_4.9_5.4_0.3_0.1 | 57.51 | 0.49 | 12.56 | 0.58 | 7.44 | 0.13 | 2.83 | 7.79 | 4.86 | 5.42 | 0.3 | 0.07 | 99.98 | 0 | 1522.55 | 2.91 | Giordano et al. 2006 | Ves_W | 16/10/23 | sio2tio2al2o3feomnomgocaona2ok2op2o5h2o | 6626
staffmnkmcph_57.5_0.5_12.6_0.5_7.7_0.1_2.8_7.8_4.9_5.4_0.3_0.1 | 57.45 | 0.49 | 12.55 | 0.47 | 7.65 | 0.13 | 2.83 | 7.79 | 4.85 | 5.42 | 0.3 | 0.07 | 100 | 0 | 1473.35 | 3.29 | Giordano et al. 2006 | Ves_W | 16/10/23 | sio2tio2al2o3feomnomgocaona2ok2op2o5h2o | 6627
staffmnkmcph_57.4_0.5_12.5_0.4_7.8_0.1_2.8_7.8_4.9_5.4_0.3_0.1 | 57.39 | 0.49 | 12.54 | 0.37 | 7.83 | 0.13 | 2.83 | 7.78 | 4.85 | 5.41 | 0.3 | 0.07 | 99.99 | 0 | 1424.15 | 3.72 | Giordano et al. 2006 | Ves_W | 16/10/23 | sio2tio2al2o3feomnomgocaona2ok2op2o5h2o | 6628
staffmnkmcph_57.4_0.5_12.5_0.3_8_0.1_2.8_7.8_4.8_5.4_0.3_0.1 | 57.35 | 0.49 | 12.53 | 0.29 | 7.99 | 0.13 | 2.83 | 7.77 | 4.84 | 5.41 | 0.3 | 0.07 | 100 | 0 | 1374.85 | 4.22 | Giordano et al. 2006 | Ves_W | 16/10/23 | sio2tio2al2o3feomnomgocaona2ok2op2o5h2o | 6629
staffmnkmcph_57.3_0.5_12.5_0.2_8.1_0.1_2.8_7.8_4.8_5.4_0.3_0.1 | 57.31 | 0.49 | 12.52 | 0.22 | 8.12 | 0.13 | 2.82 | 7.77 | 4.84 | 5.4 | 0.3 | 0.07 | 99.99 | 0 | 1325.65 | 4.77 | Giordano et al. 2006 | Ves_W | 16/10/23 | sio2tio2al2o3feomnomgocaona2ok2op2o5h2o | 6630
staffmnkmcph_57.2_0.5_12.5_0_8.5_0.1_2.8_7.8_4.8_5.4_0.3_0.1 | 57.2 | 0.49 | 12.49 | 0.03 | 8.5 | 0.13 | 2.82 | 7.75 | 4.83 | 5.39 | 0.3 | 0.07 | 100 | 0 | 1043.15 | 8.98 | Giordano et al. 2006 | Ves_W | 16/10/23 | sio2tio2al2o3feomnomgocaona2ok2op2o5h2o | 6631
staffmnkmcph_57.2_0.5_12.5_0_8.5_0.1_2.8_7.8_4.8_5.4_0.3_0.1 | 57.19 | 0.49 | 12.49 | 0.02 | 8.51 | 0.13 | 2.82 | 7.75 | 4.83 | 5.39 | 0.3 | 0.07 | 99.99 | 0 | 1028.25 | 9.01 | Giordano et al. 2006 | Ves_W | 16/10/23 | sio2tio2al2o3feomnomgocaona2ok2op2o5h2o | 6632
staffmnkmcph_57.2_0.5_12.5_0_8.5_0.1_2.8_7.8_4.8_5.4_0.3_0.1 | 57.19 | 0.49 | 12.49 | 0.02 | 8.51 | 0.13 | 2.82 | 7.75 | 4.83 | 5.39 | 0.3 | 0.07 | 99.99 | 0 | 1025.45 | 9.44 | Giordano et al. 2006 | Ves_W | 16/10/23 | sio2tio2al2o3feomnomgocaona2ok2op2o5h2o | 6633
staffmnkmcph_57.2_0.5_12.5_0_8.5_0.1_2.8_7.8_4.8_5.4_0.3_0.1 | 57.19 | 0.49 | 12.49 | 0.02 | 8.52 | 0.13 | 2.82 | 7.75 | 4.83 | 5.39 | 0.3 | 0.07 | 100 | 0 | 996.15 | 9.97 | Giordano et al. 2006 | Ves_W | 16/10/23 | sio2tio2al2o3feomnomgocaona2ok2op2o5h2o | 6634
staffmnkmcph_57.2_0.5_12.5_0_8.5_0.1_2.8_7.8_4.8_5.4_0.3_0.1 | 57.19 | 0.49 | 12.49 | 0.01 | 8.52 | 0.13 | 2.82 | 7.75 | 4.83 | 5.39 | 0.3 | 0.07 | 99.99 | 0 | 981.65 | 10.26 | Giordano et al. 2006 | Ves_W | 16/10/23 | sio2tio2al2o3feomnomgocaona2ok2op2o5h2o | 6635
staffmnkmcph_57.2_0.5_12.5_0_8.5_0.1_2.8_7.8_4.8_5.4_0.3_0.1 | 57.19 | 0.49 | 12.49 | 0.01 | 8.53 | 0.13 | 2.82 | 7.75 | 4.83 | 5.39 | 0.3 | 0.07 | 100 | 0 | 962.35 | 10.68 | Giordano et al. 2006 | Ves_W | 16/10/23 | sio2tio2al2o3feomnomgocaona2ok2op2o5h2o | 6636
staffmnkmcph_57.4_0.5_12.6_0.9_6.7_0.1_2.9_7.8_5_5.7_0.3_0.1 | 57.39 | 0.49 | 12.63 | 0.93 | 6.66 | 0.11 | 2.86 | 7.81 | 4.99 | 5.71 | 0.34 | 0.07 | 99.99 | 0 | 1670.25 | 2.28 | Giordano et al. 2006 | Ves_G | 16/10/23 | sio2tio2al2o3feomnomgocaona2ok2op2o5h2o | 6637
staffmnkmcph_57.3_0.5_12.6_0.8_6.9_0.1_2.9_7.8_5_5.7_0.3_0.1 | 57.31 | 0.49 | 12.62 | 0.8 | 6.92 | 0.11 | 2.85 | 7.8 | 4.99 | 5.7 | 0.34 | 0.07 | 100 | 0 | 1620.95 | 2.54 | Giordano et al. 2006 | Ves_G | 16/10/23 | sio2tio2al2o3feomnomgocaona2ok2op2o5h2o | 6638
staffmnkmcph_57.2_0.5_12.6_0.7_7.2_0.1_2.9_7.8_5_5.7_0.3_0.1 | 57.24 | 0.49 | 12.6 | 0.67 | 7.16 | 0.11 | 2.85 | 7.79 | 4.98 | 5.69 | 0.34 | 0.07 | 99.99 | 0 | 1571.75 | 2.83 | Giordano et al. 2006 | Ves_G | 16/10/23 | sio2tio2al2o3feomnomgocaona2ok2op2o5h2o | 6639
staffmnkmcph_57.2_0.5_12.6_0.6_7.4_0.1_2.8_7.8_5_5.7_0.3_0.1 | 57.18 | 0.49 | 12.59 | 0.55 | 7.38 | 0.11 | 2.84 | 7.78 | 4.98 | 5.69 | 0.34 | 0.07 | 100 | 0 | 1522.55 | 3.15 | Giordano et al. 2006 | Ves_G | 16/10/23 | sio2tio2al2o3feomnomgocaona2ok2op2o5h2o | 6640
staffmnkmcph_57.1_0.5_12.6_0.5_7.6_0.1_2.8_7.8_5_5.7_0.3_0.1 | 57.12 | 0.49 | 12.57 | 0.45 | 7.58 | 0.11 | 2.84 | 7.78 | 4.97 | 5.68 | 0.34 | 0.07 | 100 | 0 | 1473.35 | 3.48 | Giordano et al. 2006 | Ves_G | 16/10/23 | sio2tio2al2o3feomnomgocaona2ok2op2o5h2o | 6641
staffmnkmcph_57.1_0.5_12.6_0.4_7.8_0.1_2.8_7.8_5_5.7_0.3_0.1 | 57.07 | 0.49 | 12.56 | 0.36 | 7.76 | 0.11 | 2.84 | 7.77 | 4.97 | 5.68 | 0.33 | 0.07 | 100.01 | 0 | 1424.15 | 3.87 | Giordano et al. 2006 | Ves_G | 16/10/23 | sio2tio2al2o3feomnomgocaona2ok2op2o5h2o | 6642
staffmnkmcph_57_0.5_12.6_0.3_7.9_0.1_2.8_7.8_5_5.7_0.3_0.1 | 57.02 | 0.49 | 12.55 | 0.28 | 7.91 | 0.11 | 2.84 | 7.76 | 4.96 | 5.67 | 0.33 | 0.07 | 99.99 | 0 | 1374.85 | 4.29 | Giordano et al. 2006 | Ves_G | 16/10/23 | sio2tio2al2o3feomnomgocaona2ok2op2o5h2o | 6643
staffmnkmcph_57_0.5_12.5_0.2_8_0.1_2.8_7.8_5_5.7_0.3_0.1 | 56.98 | 0.49 | 12.54 | 0.21 | 8.04 | 0.11 | 2.83 | 7.76 | 4.96 | 5.67 | 0.33 | 0.07 | 99.99 | 0 | 1325.65 | 4.75 | Giordano et al. 2006 | Ves_G | 16/10/23 | sio2tio2al2o3feomnomgocaona2ok2op2o5h2o | 6644
staffmnkmcph_56.9_0.5_12.5_0_8.4_0.1_2.8_7.7_5_5.7_0.3_0.1 | 56.88 | 0.48 | 12.52 | 0.04 | 8.38 | 0.11 | 2.83 | 7.74 | 4.95 | 5.66 | 0.33 | 0.07 | 99.99 | 0 | 1078.25 | 8.81 | Giordano et al. 2006 | Ves_G | 16/10/23 | sio2tio2al2o3feomnomgocaona2ok2op2o5h2o | 6645
staffmnkmcph_56.9_0.5_12.5_0_8.4_0.1_2.8_7.7_5_5.7_0.3_0.1 | 56.88 | 0.48 | 12.52 | 0.03 | 8.4 | 0.11 | 2.83 | 7.74 | 4.95 | 5.66 | 0.33 | 0.07 | 100 | 0 | 1044.35 | 9.58 | Giordano et al. 2006 | Ves_G | 16/10/23 | sio2tio2al2o3feomnomgocaona2ok2op2o5h2o | 6646
staffmnkmcph_56.9_0.5_12.5_0_8.4_0.1_2.8_7.7_5_5.7_0.3_0.1 | 56.87 | 0.48 | 12.52 | 0.02 | 8.4 | 0.11 | 2.83 | 7.74 | 4.95 | 5.66 | 0.33 | 0.07 | 99.98 | 0 | 1029.55 | 9.78 | Giordano et al. 2006 | Ves_G | 16/10/23 | sio2tio2al2o3feomnomgocaona2ok2op2o5h2o | 6647
staffmnkmcph_56.9_0.5_12.5_0_8.4_0.1_2.8_7.7_5_5.7_0.3_0.1 | 56.87 | 0.48 | 12.52 | 0.02 | 8.41 | 0.11 | 2.83 | 7.74 | 4.95 | 5.66 | 0.33 | 0.07 | 99.99 | 0 | 999.85 | 10.2 | Giordano et al. 2006 | Ves_G | 16/10/23 | sio2tio2al2o3feomnomgocaona2ok2op2o5h2o | 6648
staffmnkmcph_56.9_0.5_12.5_0_8.4_0.1_2.8_7.7_5_5.7_0.3_0.1 | 56.87 | 0.48 | 12.52 | 0.01 | 8.42 | 0.11 | 2.83 | 7.74 | 4.95 | 5.66 | 0.33 | 0.07 | 99.99 | 0 | 980.45 | 10.66 | Giordano et al. 2006 | Ves_G | 16/10/23 | sio2tio2al2o3feomnomgocaona2ok2op2o5h2o | 6649
staffmnkmcph_56.9_0.5_12.5_0_8.4_0.1_2.8_7.7_5_5.7_0.3_0.1 | 56.87 | 0.48 | 12.52 | 0.01 | 8.42 | 0.11 | 2.83 | 7.74 | 4.95 | 5.66 | 0.33 | 0.07 | 99.99 | 0 | 962.15 | 11.05 | Giordano et al. 2006 | Ves_G | 16/10/23 | sio2tio2al2o3feomnomgocaona2ok2op2o5h2o | 6650
staffmnkmcph_57_0.5_10.9_2.7_7.4_0.2_6_9.2_3.7_2.4_0_0 | 57.01 | 0.51 | 10.92 | 2.69 | 7.43 | 0.15 | 5.98 | 9.18 | 3.73 | 2.39 | 0 | 0 | 99.99 | 0 | 1867.05 | 0.68 | Giordano et al. 2006 | Min_2b | 16/10/23 | sio2tio2al2o3feomnomgocaona2ok2o | 6651
staffmnkmcph_56.9_0.5_10.9_2.6_7.7_0.2_6_9.2_3.7_2.4_0_0 | 56.94 | 0.51 | 10.91 | 2.57 | 7.66 | 0.15 | 5.97 | 9.16 | 3.73 | 2.39 | 0 | 0 | 99.99 | 0 | 1842.45 | 0.76 | Giordano et al. 2006 | Min_2b | 16/10/23 | sio2tio2al2o3feomnomgocaona2ok2o | 6652
staffmnkmcph_56.9_0.5_10.9_2.5_7.9_0.2_6_9.2_3.7_2.4_0_0 | 56.87 | 0.51 | 10.9 | 2.45 | 7.89 | 0.15 | 5.97 | 9.15 | 3.73 | 2.38 | 0 | 0 | 100 | 0 | 1817.85 | 0.86 | Giordano et al. 2006 | Min_2b | 16/10/23 | sio2tio2al2o3feomnomgocaona2ok2o | 6653
staffmnkmcph_56.8_0.5_10.9_2.3_8.1_0.2_6_9.1_3.7_2.4_0_0 | 56.8 | 0.51 | 10.89 | 2.32 | 8.12 | 0.15 | 5.96 | 9.14 | 3.72 | 2.38 | 0 | 0 | 99.99 | 0 | 1793.25 | 0.95 | Giordano et al. 2006 | Min_2b | 16/10/23 | sio2tio2al2o3feomnomgocaona2ok2o | 6654
staffmnkmcph_56.7_0.5_10.9_2.2_8.4_0.2_6_9.1_3.7_2.4_0_0 | 56.74 | 0.51 | 10.87 | 2.2 | 8.35 | 0.15 | 5.95 | 9.13 | 3.72 | 2.38 | 0 | 0 | 100 | 0 | 1768.65 | 1.05 | Giordano et al. 2006 | Min_2b | 16/10/23 | sio2tio2al2o3feomnomgocaona2ok2o | 6655
staffmnkmcph_56.7_0.5_10.9_2.1_8.6_0.2_5.9_9.1_3.7_2.4_0_0 | 56.67 | 0.51 | 10.86 | 2.08 | 8.58 | 0.15 | 5.94 | 9.12 | 3.71 | 2.38 | 0 | 0 | 100 | 0 | 1744.05 | 1.13 | Giordano et al. 2006 | Min_2b | 16/10/23 | sio2tio2al2o3feomnomgocaona2ok2o | 6656
staffmnkmcph_56.6_0.5_10.9_2_8.8_0.2_5.9_9.1_3.7_2.4_0_0 | 56.6 | 0.51 | 10.85 | 1.95 | 8.81 | 0.15 | 5.94 | 9.11 | 3.71 | 2.37 | 0 | 0 | 100 | 0 | 1719.45 | 1.24 | Giordano et al. 2006 | Min_2b | 16/10/23 | sio2tio2al2o3feomnomgocaona2ok2o | 6657
staffmnkmcph_56.5_0.5_10.8_1.8_9_0.2_5.9_9.1_3.7_2.4_0_0 | 56.53 | 0.51 | 10.83 | 1.83 | 9.04 | 0.15 | 5.93 | 9.1 | 3.7 | 2.37 | 0 | 0 | 99.99 | 0 | 1694.85 | 1.36 | Giordano et al. 2006 | Min_2b | 16/10/23 | sio2tio2al2o3feomnomgocaona2ok2o | 6658
staffmnkmcph_56.5_0.5_10.8_1.7_9.3_0.2_5.9_9.1_3.7_2.4_0_0 | 56.46 | 0.51 | 10.82 | 1.71 | 9.27 | 0.15 | 5.92 | 9.09 | 3.7 | 2.37 | 0 | 0 | 100 | 0 | 1670.25 | 1.47 | Giordano et al. 2006 | Min_2b | 16/10/23 | sio2tio2al2o3feomnomgocaona2ok2o | 6659
staffmnkmcph_56.4_0.5_10.8_1.6_9.5_0.2_5.9_9.1_3.7_2.4_0_0 | 56.4 | 0.51 | 10.81 | 1.59 | 9.49 | 0.15 | 5.92 | 9.08 | 3.69 | 2.36 | 0 | 0 | 100 | 0 | 1645.65 | 1.59 | Giordano et al. 2006 | Min_2b | 16/10/23 | sio2tio2al2o3feomnomgocaona2ok2o | 6660
staffmnkmcph_56.3_0.5_10.8_1.5_9.7_0.2_5.9_9.1_3.7_2.4_0_0 | 56.33 | 0.5 | 10.8 | 1.48 | 9.71 | 0.15 | 5.91 | 9.07 | 3.69 | 2.36 | 0 | 0 | 100 | 0 | 1620.95 | 1.71 | Giordano et al. 2006 | Min_2b | 16/10/23 | sio2tio2al2o3feomnomgocaona2ok2o | 6661
staffmnkmcph_56.3_0.5_10.8_1.4_9.9_0.2_5.9_9.1_3.7_2.4_0_0 | 56.27 | 0.5 | 10.78 | 1.36 | 9.92 | 0.15 | 5.9 | 9.06 | 3.69 | 2.36 | 0 | 0 | 99.99 | 0 | 1596.35 | 1.84 | Giordano et al. 2006 | Min_2b | 16/10/23 | sio2tio2al2o3feomnomgocaona2ok2o | 6662
staffmnkmcph_56.2_0.5_10.8_1.3_10.1_0.2_5.9_9.1_3.7_2.4_0_0 | 56.21 | 0.5 | 10.77 | 1.25 | 10.13 | 0.15 | 5.9 | 9.05 | 3.68 | 2.36 | 0 | 0 | 100 | 0 | 1571.75 | 1.97 | Giordano et al. 2006 | Min_2b | 16/10/23 | sio2tio2al2o3feomnomgocaona2ok2o | 6663
staffmnkmcph_56.2_0.5_10.8_1.2_10.3_0.2_5.9_9_3.7_2.4_0_0 | 56.15 | 0.5 | 10.76 | 1.15 | 10.33 | 0.15 | 5.89 | 9.04 | 3.68 | 2.35 | 0 | 0 | 100 | 0 | 1547.15 | 2.12 | Giordano et al. 2006 | Min_2b | 16/10/23 | sio2tio2al2o3feomnomgocaona2ok2o | 6664
staffmnkmcph_56.1_0.5_10.8_1.1_10.5_0.2_5.9_9_3.7_2.4_0_0 | 56.09 | 0.5 | 10.75 | 1.05 | 10.52 | 0.15 | 5.88 | 9.03 | 3.67 | 2.35 | 0 | 0 | 99.99 | 0 | 1522.55 | 2.27 | Giordano et al. 2006 | Min_2b | 16/10/23 | sio2tio2al2o3feomnomgocaona2ok2o | 6665
staffmnkmcph_56_0.5_10.7_1_10.7_0.2_5.9_9_3.7_2.4_0_0 | 56.04 | 0.5 | 10.74 | 0.95 | 10.7 | 0.15 | 5.88 | 9.02 | 3.67 | 2.35 | 0 | 0 | 100 | 0 | 1497.95 | 2.42 | Giordano et al. 2006 | Min_2b | 16/10/23 | sio2tio2al2o3feomnomgocaona2ok2o | 6666
staffmnkmcph_56_0.5_10.7_0.9_10.9_0.2_5.9_9_3.7_2.4_0_0 | 55.99 | 0.5 | 10.73 | 0.86 | 10.88 | 0.15 | 5.87 | 9.01 | 3.67 | 2.35 | 0 | 0 | 100.01 | 0 | 1473.35 | 2.59 | Giordano et al. 2006 | Min_2b | 16/10/23 | sio2tio2al2o3feomnomgocaona2ok2o | 6667
staffmnkmcph_55.9_0.5_10.7_0.8_11_0.2_5.9_9_3.7_2.3_0_0 | 55.94 | 0.5 | 10.72 | 0.77 | 11.04 | 0.15 | 5.87 | 9 | 3.66 | 2.34 | 0 | 0 | 99.99 | 0 | 1448.75 | 2.76 | Giordano et al. 2006 | Min_2b | 16/10/23 | sio2tio2al2o3feomnomgocaona2ok2o | 6668
staffmnkmcph_55.9_0.5_10.7_0.7_11.2_0.2_5.9_9_3.7_2.3_0_0 | 55.89 | 0.5 | 10.71 | 0.69 | 11.19 | 0.15 | 5.86 | 9 | 3.66 | 2.34 | 0 | 0 | 99.99 | 0 | 1424.15 | 2.95 | Giordano et al. 2006 | Min_2b | 16/10/23 | sio2tio2al2o3feomnomgocaona2ok2o | 6669
staffmnkmcph_55.9_0.5_10.7_0.6_11.3_0.2_5.9_9_3.7_2.3_0_0 | 55.85 | 0.5 | 10.7 | 0.61 | 11.34 | 0.15 | 5.86 | 8.99 | 3.66 | 2.34 | 0 | 0 | 100 | 0 | 1399.55 | 3.13 | Giordano et al. 2006 | Min_2b | 16/10/23 | sio2tio2al2o3feomnomgocaona2ok2o | 6670
staffmnkmcph_55.8_0.5_10.7_0.5_11.5_0.2_5.9_9_3.7_2.3_0_0 | 55.81 | 0.5 | 10.7 | 0.54 | 11.47 | 0.15 | 5.85 | 8.98 | 3.66 | 2.34 | 0 | 0 | 100 | 0 | 1374.85 | 3.34 | Giordano et al. 2006 | Min_2b | 16/10/23 | sio2tio2al2o3feomnomgocaona2ok2o | 6671
staffmnkmcph_55.5_0.5_10.6_0_12.4_0.2_5.8_8.9_3.6_2.3_0_0 | 55.53 | 0.5 | 10.64 | 0.03 | 12.42 | 0.15 | 5.83 | 8.94 | 3.64 | 2.33 | 0 | 0 | 100.01 | 0 | 1003.95 | 9.29 | Giordano et al. 2006 | Min_2b | 16/10/23 | sio2tio2al2o3feomnomgocaona2ok2o | 6672
staffmnkmcph_55.5_0.5_10.6_0_12.4_0.2_5.8_8.9_3.6_2.3_0_0 | 55.53 | 0.5 | 10.64 | 0.03 | 12.42 | 0.15 | 5.83 | 8.94 | 3.64 | 2.33 | 0 | 0 | 100.01 | 0 | 992.45 | 9.84 | Giordano et al. 2006 | Min_2b | 16/10/23 | sio2tio2al2o3feomnomgocaona2ok2o | 6673
staffmnkmcph_55.5_0.5_10.6_0_12.4_0.2_5.8_8.9_3.6_2.3_0_0 | 55.53 | 0.5 | 10.64 | 0.02 | 12.44 | 0.15 | 5.82 | 8.94 | 3.64 | 2.33 | 0 | 0 | 100.01 | 0 | 960.35 | 10.75 | Giordano et al. 2006 | Min_2b | 16/10/23 | sio2tio2al2o3feomnomgocaona2ok2o | 6674
staffmnkmcph_55.5_0.5_10.6_0_12.4_0.2_5.8_8.9_3.6_2.3_0_0 | 55.52 | 0.5 | 10.64 | 0.02 | 12.44 | 0.15 | 5.82 | 8.94 | 3.64 | 2.33 | 0 | 0 | 100 | 0 | 958.25 | 10.98 | Giordano et al. 2006 | Min_2b | 16/10/23 | sio2tio2al2o3feomnomgocaona2ok2o | 6675
staffmnkmcph_49_1.3_10_3.3_11.2_0.2_8_11.7_3.8_1.3_0.3_0.1 | 49.02 | 1.26 | 10 | 3.25 | 11.15 | 0.18 | 8.03 | 11.69 | 3.79 | 1.29 | 0.26 | 0.07 | 99.99 | 0 | 1817.85 | 0.18 | Giordano et al. 2006 | ETN | 16/10/23 | sio2tio2al2o3feomnomgocaona2ok2op2o5h2o | 6676
staffmnkmcph_48.9_1.3_10_3.1_11.5_0.2_8_11.7_3.8_1.3_0.3_0.1 | 48.94 | 1.26 | 9.98 | 3.09 | 11.46 | 0.18 | 8.02 | 11.67 | 3.78 | 1.29 | 0.26 | 0.07 | 100 | 0 | 1793.25 | 0.26 | Giordano et al. 2006 | ETN | 16/10/23 | sio2tio2al2o3feomnomgocaona2ok2op2o5h2o | 6677
staffmnkmcph_48.9_1.3_10_2.9_11.8_0.2_8_11.7_3.8_1.3_0.3_0.1 | 48.86 | 1.26 | 9.97 | 2.92 | 11.77 | 0.18 | 8.01 | 11.65 | 3.78 | 1.29 | 0.26 | 0.07 | 100.02 | 0 | 1768.65 | 0.34 | Giordano et al. 2006 | ETN | 16/10/23 | sio2tio2al2o3feomnomgocaona2ok2op2o5h2o | 6678
staffmnkmcph_48.8_1.3_10_2.8_12.1_0.2_8_11.6_3.8_1.3_0.3_0.1 | 48.78 | 1.26 | 9.95 | 2.75 | 12.08 | 0.18 | 7.99 | 11.64 | 3.77 | 1.28 | 0.26 | 0.07 | 100.01 | 0 | 1744.05 | 0.43 | Giordano et al. 2006 | ETN | 16/10/23 | sio2tio2al2o3feomnomgocaona2ok2op2o5h2o | 6679
staffmnkmcph_48.7_1.3_9.9_2.6_12.4_0.2_8_11.6_3.8_1.3_0.3_0.1 | 48.7 | 1.25 | 9.93 | 2.58 | 12.38 | 0.18 | 7.98 | 11.62 | 3.76 | 1.28 | 0.26 | 0.07 | 99.99 | 0 | 1719.45 | 0.52 | Giordano et al. 2006 | ETN | 16/10/23 | sio2tio2al2o3feomnomgocaona2ok2op2o5h2o | 6680
staffmnkmcph_48.6_1.3_9.9_2.4_12.7_0.2_8_11.6_3.8_1.3_0.3_0.1 | 48.62 | 1.25 | 9.92 | 2.42 | 12.68 | 0.18 | 7.97 | 11.6 | 3.76 | 1.28 | 0.26 | 0.07 | 100.01 | 0 | 1694.85 | 0.62 | Giordano et al. 2006 | ETN | 16/10/23 | sio2tio2al2o3feomnomgocaona2ok2op2o5h2o | 6681
staffmnkmcph_48.6_1.3_9.9_2.3_13_0.2_8_11.6_3.8_1.3_0.3_0.1 | 48.55 | 1.25 | 9.9 | 2.25 | 12.98 | 0.17 | 7.96 | 11.58 | 3.75 | 1.28 | 0.26 | 0.07 | 100 | 0 | 1670.25 | 0.72 | Giordano et al. 2006 | ETN | 16/10/23 | sio2tio2al2o3feomnomgocaona2ok2op2o5h2o | 6682
staffmnkmcph_47.5_1.2_9.7_0_17_0.2_7.8_11.3_3.7_1.3_0.3_0.1 | 47.5 | 1.22 | 9.69 | 0.04 | 17.03 | 0.17 | 7.78 | 11.33 | 3.67 | 1.25 | 0.25 | 0.07 | 100 | 0 | 1004.75 | 10.23 | Giordano et al. 2006 | ETN | 16/10/23 | sio2tio2al2o3feomnomgocaona2ok2op2o5h2o | 6683
staffmnkmcph_47.5_1.2_9.7_0_17_0.2_7.8_11.3_3.7_1.3_0.3_0.1 | 47.49 | 1.22 | 9.69 | 0.04 | 17.04 | 0.17 | 7.78 | 11.33 | 3.67 | 1.25 | 0.25 | 0.07 | 100 | 0 | 989.05 | 10.7 | Giordano et al. 2006 | ETN | 16/10/23 | sio2tio2al2o3feomnomgocaona2ok2op2o5h2o | 6684
staffmnkmcph_47.5_1.2_9.7_0_17_0.2_7.8_11.3_3.7_1.3_0.3_0.1 | 47.49 | 1.22 | 9.69 | 0.03 | 17.04 | 0.17 | 7.78 | 11.33 | 3.67 | 1.25 | 0.25 | 0.07 | 99.99 | 0 | 985.05 | 10.82 | Giordano et al. 2006 | ETN | 16/10/23 | sio2tio2al2o3feomnomgocaona2ok2op2o5h2o | 6685
staffmnkmcph_51.7_0.7_10.2_2.1_8.4_0.1_8_11.5_2.8_4.4_0.3_0 | 51.67 | 0.66 | 10.15 | 2.12 | 8.4 | 0.11 | 7.98 | 11.47 | 2.75 | 4.36 | 0.32 | 0 | 99.99 | 0 | 1817.85 | 0.53 | Giordano et al. 2006 | Ves_Gt | 16/10/23 | sio2tio2al2o3feomnomgocaona2ok2op2o5 | 6686
staffmnkmcph_51.6_0.7_10.1_2_8.6_0.1_8_11.5_2.8_4.4_0.3_0 | 51.61 | 0.66 | 10.14 | 2 | 8.62 | 0.11 | 7.97 | 11.46 | 2.75 | 4.35 | 0.32 | 0 | 99.99 | 0 | 1793.25 | 0.62 | Giordano et al. 2006 | Ves_Gt | 16/10/23 | sio2tio2al2o3feomnomgocaona2ok2op2o5 | 6687
staffmnkmcph_51.6_0.7_10.1_1.9_8.8_0.1_8_11.5_2.8_4.4_0.3_0 | 51.55 | 0.66 | 10.13 | 1.89 | 8.83 | 0.11 | 7.96 | 11.45 | 2.75 | 4.35 | 0.32 | 0 | 100 | 0 | 1768.65 | 0.71 | Giordano et al. 2006 | Ves_Gt | 16/10/23 | sio2tio2al2o3feomnomgocaona2ok2op2o5 | 6688
staffmnkmcph_51.5_0.7_10.1_1.8_9_0.1_8_11.4_2.7_4.3_0.3_0 | 51.5 | 0.65 | 10.12 | 1.78 | 9.04 | 0.11 | 7.96 | 11.43 | 2.74 | 4.34 | 0.32 | 0 | 99.99 | 0 | 1744.05 | 0.81 | Giordano et al. 2006 | Ves_Gt | 16/10/23 | sio2tio2al2o3feomnomgocaona2ok2op2o5 | 6689
staffmnkmcph_51.4_0.7_10.1_1.7_9.3_0.1_8_11.4_2.7_4.3_0.3_0 | 51.44 | 0.65 | 10.11 | 1.67 | 9.25 | 0.11 | 7.95 | 11.42 | 2.74 | 4.34 | 0.32 | 0 | 100 | 0 | 1719.45 | 0.9 | Giordano et al. 2006 | Ves_Gt | 16/10/23 | sio2tio2al2o3feomnomgocaona2ok2op2o5 | 6690
staffmnkmcph_51.4_0.7_10.1_1.6_9.5_0.1_7.9_11.4_2.7_4.3_0.3_0 | 51.39 | 0.65 | 10.1 | 1.56 | 9.46 | 0.11 | 7.94 | 11.41 | 2.74 | 4.33 | 0.32 | 0 | 100.01 | 0 | 1694.85 | 1.01 | Giordano et al. 2006 | Ves_Gt | 16/10/23 | sio2tio2al2o3feomnomgocaona2ok2op2o5 | 6691
staffmnkmcph_51.3_0.7_10.1_1.5_9.7_0.1_7.9_11.4_2.7_4.3_0.3_0 | 51.33 | 0.65 | 10.09 | 1.45 | 9.66 | 0.11 | 7.93 | 11.4 | 2.73 | 4.33 | 0.32 | 0 | 100 | 0 | 1670.25 | 1.12 | Giordano et al. 2006 | Ves_Gt | 16/10/23 | sio2tio2al2o3feomnomgocaona2ok2op2o5 | 6692
staffmnkmcph_51.3_0.7_10.1_1.3_9.9_0.1_7.9_11.4_2.7_4.3_0.3_0 | 51.28 | 0.65 | 10.07 | 1.34 | 9.86 | 0.11 | 7.92 | 11.39 | 2.73 | 4.32 | 0.32 | 0 | 99.99 | 0 | 1645.65 | 1.24 | Giordano et al. 2006 | Ves_Gt | 16/10/23 | sio2tio2al2o3feomnomgocaona2ok2op2o5 | 6693
staffmnkmcph_51.2_0.7_10.1_1.2_10.1_0.1_7.9_11.4_2.7_4.3_0.3_0 | 51.23 | 0.65 | 10.06 | 1.24 | 10.05 | 0.11 | 7.91 | 11.37 | 2.73 | 4.32 | 0.32 | 0 | 99.99 | 0 | 1620.95 | 1.36 | Giordano et al. 2006 | Ves_Gt | 16/10/23 | sio2tio2al2o3feomnomgocaona2ok2op2o5 | 6694
staffmnkmcph_50.6_0.6_9.9_0_12.3_0.1_7.8_11.2_2.7_4.3_0.3_0 | 50.62 | 0.64 | 9.94 | 0.04 | 12.31 | 0.11 | 7.82 | 11.24 | 2.7 | 4.27 | 0.31 | 0 | 100 | 0 | 1040.15 | 8.79 | Giordano et al. 2006 | Ves_Gt | 16/10/23 | sio2tio2al2o3feomnomgocaona2ok2op2o5 | 6695
staffmnkmcph_50.6_0.6_9.9_0_12.3_0.1_7.8_11.2_2.7_4.3_0.3_0 | 50.62 | 0.64 | 9.94 | 0.03 | 12.31 | 0.11 | 7.82 | 11.24 | 2.7 | 4.27 | 0.31 | 0 | 99.99 | 0 | 1029.45 | 9.13 | Giordano et al. 2006 | Ves_Gt | 16/10/23 | sio2tio2al2o3feomnomgocaona2ok2op2o5 | 6696
staffmnkmcph_50.6_0.6_9.9_0_12.3_0.1_7.8_11.2_2.7_4.3_0.3_0 | 50.61 | 0.64 | 9.94 | 0.03 | 12.32 | 0.11 | 7.82 | 11.24 | 2.7 | 4.27 | 0.31 | 0 | 99.99 | 0 | 1017.95 | 9.51 | Giordano et al. 2006 | Ves_Gt | 16/10/23 | sio2tio2al2o3feomnomgocaona2ok2op2o5 | 6697
staffmnkmcph_50.6_0.6_9.9_0_12.3_0.1_7.8_11.2_2.7_4.3_0.3_0 | 50.61 | 0.64 | 9.94 | 0.03 | 12.33 | 0.11 | 7.82 | 11.24 | 2.7 | 4.27 | 0.31 | 0 | 100 | 0 | 1002.35 | 9.78 | Giordano et al. 2006 | Ves_Gt | 16/10/23 | sio2tio2al2o3feomnomgocaona2ok2op2o5 | 6698
staffmnkmcph_50.6_0.6_9.9_0_12.3_0.1_7.8_11.2_2.7_4.3_0.3_0 | 50.61 | 0.64 | 9.94 | 0.02 | 12.33 | 0.11 | 7.82 | 11.24 | 2.7 | 4.27 | 0.31 | 0 | 99.99 | 0 | 993.35 | 10.17 | Giordano et al. 2006 | Ves_Gt | 16/10/23 | sio2tio2al2o3feomnomgocaona2ok2op2o5 | 6699
staffmnkmcph_50.6_0.6_9.9_0_12.3_0.1_7.8_11.2_2.7_4.3_0.3_0 | 50.61 | 0.64 | 9.94 | 0.02 | 12.34 | 0.11 | 7.82 | 11.24 | 2.69 | 4.27 | 0.31 | 0 | 99.99 | 0 | 980.65 | 10.55 | Giordano et al. 2006 | Ves_Gt | 16/10/23 | sio2tio2al2o3feomnomgocaona2ok2op2o5 | 6700
staffmnkmcph_50.6_0.6_9.9_0_12.3_0.1_7.8_11.2_2.7_4.3_0.3_0 | 50.61 | 0.64 | 9.94 | 0.02 | 12.34 | 0.11 | 7.82 | 11.24 | 2.69 | 4.27 | 0.31 | 0 | 99.99 | 0 | 969.95 | 10.98 | Giordano et al. 2006 | Ves_Gt | 16/10/23 | sio2tio2al2o3feomnomgocaona2ok2op2o5 | 6701
staffmnkmcph_42.4_2.1_9.1_3_14.7_0.3_5.7_11.5_6.9_3.7_0.5_0 | 42.41 | 2.14 | 9.11 | 2.98 | 14.74 | 0.28 | 5.73 | 11.49 | 6.9 | 3.69 | 0.53 | 0 | 100 | 0 | 1867.05 | -0.28 | Giordano et al. 2006 | NYI | 16/10/23 | sio2tio2al2o3feomnomgocaona2ok2op2o5 | 6702
staffmnkmcph_42.3_2.1_9.1_2.8_15_0.3_5.7_11.5_6.9_3.7_0.5_0 | 42.34 | 2.13 | 9.09 | 2.82 | 15.04 | 0.28 | 5.72 | 11.48 | 6.89 | 3.69 | 0.53 | 0 | 100.01 | 0 | 1842.45 | -0.22 | Giordano et al. 2006 | NYI | 16/10/23 | sio2tio2al2o3feomnomgocaona2ok2op2o5 | 6703
staffmnkmcph_42.3_2.1_9.1_2.7_15.3_0.3_5.7_11.5_6.9_3.7_0.5_0 | 42.27 | 2.13 | 9.08 | 2.66 | 15.33 | 0.28 | 5.71 | 11.46 | 6.87 | 3.68 | 0.53 | 0 | 100 | 0 | 1817.85 | -0.15 | Giordano et al. 2006 | NYI | 16/10/23 | sio2tio2al2o3feomnomgocaona2ok2op2o5 | 6704
staffmnkmcph_42.2_2.1_9.1_2.5_15.6_0.3_5.7_11.4_6.9_3.7_0.5_0 | 42.21 | 2.13 | 9.07 | 2.5 | 15.62 | 0.28 | 5.7 | 11.44 | 6.86 | 3.68 | 0.53 | 0 | 100.02 | 0 | 1793.25 | -0.08 | Giordano et al. 2006 | NYI | 16/10/23 | sio2tio2al2o3feomnomgocaona2ok2op2o5 | 6705
staffmnkmcph_42.1_2.1_9.1_2.3_15.9_0.3_5.7_11.4_6.9_3.7_0.5_0 | 42.14 | 2.12 | 9.05 | 2.34 | 15.9 | 0.28 | 5.69 | 11.42 | 6.85 | 3.67 | 0.53 | 0 | 99.99 | 0 | 1768.65 | 0 | Giordano et al. 2006 | NYI | 16/10/23 | sio2tio2al2o3feomnomgocaona2ok2op2o5 | 6706
staffmnkmcph_42.1_2.1_9_2.2_16.2_0.3_5.7_11.4_6.8_3.7_0.5_0 | 42.08 | 2.12 | 9.04 | 2.19 | 16.17 | 0.28 | 5.68 | 11.41 | 6.84 | 3.67 | 0.53 | 0 | 100.01 | 0 | 1744.05 | 0.08 | Giordano et al. 2006 | NYI | 16/10/23 | sio2tio2al2o3feomnomgocaona2ok2op2o5 | 6707
staffmnkmcph_42_2.1_9_2_16.4_0.3_5.7_11.4_6.8_3.7_0.5_0 | 42.02 | 2.12 | 9.03 | 2.04 | 16.44 | 0.28 | 5.67 | 11.39 | 6.83 | 3.66 | 0.53 | 0 | 100.01 | 0 | 1719.45 | 0.16 | Giordano et al. 2006 | NYI | 16/10/23 | sio2tio2al2o3feomnomgocaona2ok2op2o5 | 6708
staffmnkmcph_42_2.1_9_1.9_16.7_0.3_5.7_11.4_6.8_3.7_0.5_0 | 41.96 | 2.11 | 9.01 | 1.89 | 16.71 | 0.28 | 5.67 | 11.37 | 6.82 | 3.66 | 0.53 | 0 | 100.01 | 0 | 1694.85 | 0.25 | Giordano et al. 2006 | NYI | 16/10/23 | sio2tio2al2o3feomnomgocaona2ok2op2o5 | 6709
staffmnkmcph_41.9_2.1_9_1.8_17_0.3_5.7_11.4_6.8_3.7_0.5_0 | 41.9 | 2.11 | 9 | 1.75 | 16.96 | 0.28 | 5.66 | 11.36 | 6.81 | 3.65 | 0.53 | 0 | 100.01 | 0 | 1670.25 | 0.34 | Giordano et al. 2006 | NYI | 16/10/23 | sio2tio2al2o3feomnomgocaona2ok2op2o5 | 6710
staffmnkmcph_41.8_2.1_9_1.6_17.2_0.3_5.7_11.3_6.8_3.7_0.5_0 | 41.84 | 2.11 | 8.99 | 1.61 | 17.2 | 0.28 | 5.65 | 11.34 | 6.81 | 3.65 | 0.53 | 0 | 100.01 | 0 | 1645.65 | 0.43 | Giordano et al. 2006 | NYI | 16/10/23 | sio2tio2al2o3feomnomgocaona2ok2op2o5 | 6711
staffmnkmcph_41.8_2.1_9_1.5_17.4_0.3_5.6_11.3_6.8_3.6_0.5_0 | 41.79 | 2.1 | 8.98 | 1.48 | 17.44 | 0.28 | 5.64 | 11.33 | 6.8 | 3.64 | 0.53 | 0 | 100.01 | 0 | 1620.95 | 0.53 | Giordano et al. 2006 | NYI | 16/10/23 | sio2tio2al2o3feomnomgocaona2ok2op2o5 | 6712
staffmnkmcph_41.7_2.1_9_1.4_17.7_0.3_5.6_11.3_6.8_3.6_0.5_0 | 41.74 | 2.1 | 8.96 | 1.36 | 17.67 | 0.28 | 5.64 | 11.31 | 6.79 | 3.64 | 0.52 | 0 | 100.01 | 0 | 1596.35 | 0.63 | Giordano et al. 2006 | NYI | 16/10/23 | sio2tio2al2o3feomnomgocaona2ok2op2o5 | 6713
staffmnkmcph_41.7_2.1_9_1.2_17.9_0.3_5.6_11.3_6.8_3.6_0.5_0 | 41.69 | 2.1 | 8.95 | 1.24 | 17.88 | 0.28 | 5.63 | 11.3 | 6.78 | 3.63 | 0.52 | 0 | 100 | 0 | 1571.75 | 0.74 | Giordano et al. 2006 | NYI | 16/10/23 | sio2tio2al2o3feomnomgocaona2ok2op2o5 | 6714
staffmnkmcph_41.6_2.1_8.9_1.1_18.1_0.3_5.6_11.3_6.8_3.6_0.5_0 | 41.64 | 2.1 | 8.94 | 1.12 | 18.09 | 0.27 | 5.62 | 11.29 | 6.77 | 3.63 | 0.52 | 0 | 99.99 | 0 | 1547.15 | 0.85 | Giordano et al. 2006 | NYI | 16/10/23 | sio2tio2al2o3feomnomgocaona2ok2op2o5 | 6715
staffmnkmcph_41.6_2.1_8.9_1_18.3_0.3_5.6_11.3_6.8_3.6_0.5_0 | 41.6 | 2.09 | 8.93 | 1.02 | 18.28 | 0.27 | 5.62 | 11.27 | 6.77 | 3.62 | 0.52 | 0 | 99.99 | 0 | 1522.55 | 0.97 | Giordano et al. 2006 | NYI | 16/10/23 | sio2tio2al2o3feomnomgocaona2ok2op2o5 | 6716
staffmnkmcph_41.6_2.1_8.9_0.9_18.5_0.3_5.6_11.3_6.8_3.6_0.5_0 | 41.55 | 2.09 | 8.93 | 0.91 | 18.46 | 0.27 | 5.61 | 11.26 | 6.76 | 3.62 | 0.52 | 0 | 99.98 | 0 | 1497.95 | 1.08 | Giordano et al. 2006 | NYI | 16/10/23 | sio2tio2al2o3feomnomgocaona2ok2op2o5 | 6717
staffmnkmcph_41.5_2.1_8.9_0.8_18.6_0.3_5.6_11.3_6.8_3.6_0.5_0 | 41.52 | 2.09 | 8.92 | 0.82 | 18.63 | 0.27 | 5.61 | 11.25 | 6.75 | 3.62 | 0.52 | 0 | 100 | 0 | 1473.35 | 1.22 | Giordano et al. 2006 | NYI | 16/10/23 | sio2tio2al2o3feomnomgocaona2ok2op2o5 | 6718
staffmnkmcph_41.5_2.1_8.9_0.7_18.8_0.3_5.6_11.2_6.8_3.6_0.5_0 | 41.48 | 2.09 | 8.91 | 0.73 | 18.79 | 0.27 | 5.6 | 11.24 | 6.75 | 3.61 | 0.52 | 0 | 99.99 | 0 | 1448.75 | 1.37 | Giordano et al. 2006 | NYI | 16/10/23 | sio2tio2al2o3feomnomgocaona2ok2op2o5 | 6719
staffmnkmcph_41.2_2.1_8.9_0_20_0.3_5.6_11.2_6.7_3.6_0.5_0 | 41.19 | 2.07 | 8.85 | 0.04 | 20.04 | 0.27 | 5.56 | 11.17 | 6.7 | 3.59 | 0.52 | 0 | 100 | 0 | 1019.65 | 8.72 | Giordano et al. 2006 | NYI | 16/10/23 | sio2tio2al2o3feomnomgocaona2ok2op2o5 | 6720
staffmnkmcph_41.2_2.1_8.9_0_20.1_0.3_5.6_11.2_6.7_3.6_0.5_0 | 41.19 | 2.07 | 8.85 | 0.03 | 20.06 | 0.27 | 5.56 | 11.16 | 6.7 | 3.59 | 0.52 | 0 | 100 | 0 | 996.35 | 9.67 | Giordano et al. 2006 | NYI | 16/10/23 | sio2tio2al2o3feomnomgocaona2ok2op2o5 | 6721
staffmnkmcph_41.2_2.1_8.9_0_20.1_0.3_5.6_11.2_6.7_3.6_0.5_0 | 41.19 | 2.07 | 8.85 | 0.02 | 20.06 | 0.27 | 5.56 | 11.16 | 6.7 | 3.59 | 0.52 | 0 | 99.99 | 0 | 982.55 | 9.98 | Giordano et al. 2006 | NYI | 16/10/23 | sio2tio2al2o3feomnomgocaona2ok2op2o5 | 6722
staffmnkmcph_41.2_2.1_8.9_0_20.1_0.3_5.6_11.2_6.7_3.6_0.5_0 | 41.19 | 2.07 | 8.85 | 0.02 | 20.07 | 0.27 | 5.56 | 11.16 | 6.7 | 3.59 | 0.52 | 0 | 100 | 0 | 975.55 | 10.16 | Giordano et al. 2006 | NYI | 16/10/23 | sio2tio2al2o3feomnomgocaona2ok2op2o5 | 6723
staffmnkmcph_41.2_2.1_8.9_0_20.1_0.3_5.6_11.2_6.7_3.6_0.5_0 | 41.18 | 2.07 | 8.85 | 0.02 | 20.08 | 0.27 | 5.56 | 11.16 | 6.7 | 3.59 | 0.52 | 0 | 100 | 0 | 949.55 | 11.5 | Giordano et al. 2006 | NYI | 16/10/23 | sio2tio2al2o3feomnomgocaona2ok2op2o5 | 6724
staffmnkmcph_39.6_2_6.9_2.1_12.1_0.2_16.1_16.2_2.6_1.9_0.4_0 | 39.63 | 1.98 | 6.87 | 2.08 | 12.12 | 0.15 | 16.14 | 16.16 | 2.58 | 1.87 | 0.42 | 0 | 100 | 0 | 1744.05 | -0.22 | Giordano et al. 2006 | EIF | 16/10/23 | sio2tio2al2o3feomnomgocaona2ok2op2o5 | 6725
staffmnkmcph_39.6_2_6.9_2_12.4_0.2_16.1_16.1_2.6_1.9_0.4_0 | 39.58 | 1.98 | 6.86 | 1.95 | 12.37 | 0.15 | 16.12 | 16.14 | 2.57 | 1.87 | 0.42 | 0 | 100.01 | 0 | 1719.45 | -0.16 | Giordano et al. 2006 | EIF | 16/10/23 | sio2tio2al2o3feomnomgocaona2ok2op2o5 | 6726
staffmnkmcph_39.5_2_6.9_1.8_12.6_0.2_16.1_16.1_2.6_1.9_0.4_0 | 39.53 | 1.98 | 6.85 | 1.82 | 12.62 | 0.15 | 16.1 | 16.12 | 2.57 | 1.86 | 0.41 | 0 | 100.01 | 0 | 1694.85 | -0.09 | Giordano et al. 2006 | EIF | 16/10/23 | sio2tio2al2o3feomnomgocaona2ok2op2o5 | 6727
staffmnkmcph_39.5_2_6.8_1.7_12.9_0.2_16.1_16.1_2.6_1.9_0.4_0 | 39.48 | 1.98 | 6.84 | 1.69 | 12.85 | 0.15 | 16.08 | 16.1 | 2.57 | 1.86 | 0.41 | 0 | 100.01 | 0 | 1670.25 | -0.02 | Giordano et al. 2006 | EIF | 16/10/23 | sio2tio2al2o3feomnomgocaona2ok2op2o5 | 6728
staffmnkmcph_39.4_2_6.8_1.6_13.1_0.2_16.1_16.1_2.6_1.9_0.4_0 | 39.43 | 1.97 | 6.83 | 1.56 | 13.09 | 0.15 | 16.06 | 16.08 | 2.56 | 1.86 | 0.41 | 0 | 100 | 0 | 1645.65 | 0.07 | Giordano et al. 2006 | EIF | 16/10/23 | sio2tio2al2o3feomnomgocaona2ok2op2o5 | 6729
staffmnkmcph_39.4_2_6.8_1.4_13.3_0.2_16_16.1_2.6_1.9_0.4_0 | 39.38 | 1.97 | 6.83 | 1.44 | 13.31 | 0.15 | 16.04 | 16.06 | 2.56 | 1.86 | 0.41 | 0 | 100.01 | 0 | 1620.95 | 0.16 | Giordano et al. 2006 | EIF | 16/10/23 | sio2tio2al2o3feomnomgocaona2ok2op2o5 | 6730
staffmnkmcph_38.8_1.9_6.7_0_15.9_0.1_15.8_15.8_2.5_1.8_0.4_0 | 38.83 | 1.94 | 6.73 | 0.02 | 15.91 | 0.14 | 15.82 | 15.84 | 2.53 | 1.83 | 0.41 | 0 | 100 | 0 | 983.15 | 10.05 | Giordano et al. 2006 | EIF | 16/10/23 | sio2tio2al2o3feomnomgocaona2ok2op2o5 | 6731
staffmnkmcph_38.8_1.9_6.7_0_15.9_0.1_15.8_15.8_2.5_1.8_0.4_0 | 38.83 | 1.94 | 6.73 | 0.02 | 15.91 | 0.14 | 15.82 | 15.84 | 2.53 | 1.83 | 0.41 | 0 | 100 | 0 | 982.75 | 9.81 | Giordano et al. 2006 | EIF | 16/10/23 | sio2tio2al2o3feomnomgocaona2ok2op2o5 | 6732
staffmnkmcph_38.8_1.9_6.7_0_15.9_0.1_15.8_15.8_2.5_1.8_0.4_0 | 38.83 | 1.94 | 6.73 | 0.02 | 15.92 | 0.14 | 15.82 | 15.84 | 2.53 | 1.83 | 0.41 | 0 | 100.01 | 0 | 975.15 | 10.26 | Giordano et al. 2006 | EIF | 16/10/23 | sio2tio2al2o3feomnomgocaona2ok2op2o5 | 6733
staffmnkmcph_38.8_1.9_6.7_0_15.9_0.1_15.8_15.8_2.5_1.8_0.4_0 | 38.83 | 1.94 | 6.73 | 0.02 | 15.92 | 0.14 | 15.81 | 15.84 | 2.53 | 1.83 | 0.41 | 0 | 100 | 0 | 965.05 | 10.77 | Giordano et al. 2006 | EIF | 16/10/23 | sio2tio2al2o3feomnomgocaona2ok2op2o5 | 6734
staffmnkmcph_83.4_0.2_7.8_0.9_0.5_0_0_0.2_5_2_0_0 | 83.35 | 0.22 | 7.8 | 0.88 | 0.49 | 0 | 0 | 0.22 | 5.03 | 1.99 | 0 | 0 | 99.98 | 0 | 984.45 | 13.44 | Webb 2021 | a20 | 16/10/23 | sio2tio2al2o3feocaona2ok2o | 6735
staffmnkmcph_83.4_0.2_7.8_0.9_0.5_0_0_0.2_5_2_0_0 | 83.35 | 0.22 | 7.8 | 0.88 | 0.49 | 0 | 0 | 0.22 | 5.03 | 1.99 | 0 | 0 | 99.98 | 0 | 994.85 | 13.27 | Webb 2021 | a20 | 16/10/23 | sio2tio2al2o3feocaona2ok2o | 6736
staffmnkmcph_83.4_0.2_7.8_0.9_0.5_0_0_0.2_5_2_0_0 | 83.35 | 0.22 | 7.8 | 0.88 | 0.49 | 0 | 0 | 0.22 | 5.03 | 1.99 | 0 | 0 | 99.98 | 0 | 1003.15 | 13.13 | Webb 2021 | a20 | 16/10/23 | sio2tio2al2o3feocaona2ok2o | 6737
staffmnkmcph_83.4_0.2_7.8_0.9_0.5_0_0_0.2_5_2_0_0 | 83.35 | 0.22 | 7.8 | 0.88 | 0.49 | 0 | 0 | 0.22 | 5.03 | 1.99 | 0 | 0 | 99.98 | 0 | 1023.45 | 12.73 | Webb 2021 | a20 | 16/10/23 | sio2tio2al2o3feocaona2ok2o | 6738
staffmnkmcph_83.4_0.2_7.8_0.9_0.5_0_0_0.2_5_2_0_0 | 83.35 | 0.22 | 7.8 | 0.88 | 0.49 | 0 | 0 | 0.22 | 5.03 | 1.99 | 0 | 0 | 99.98 | 0 | 1063.85 | 11.86 | Webb 2021 | a20 | 16/10/23 | sio2tio2al2o3feocaona2ok2o | 6739
staffmnkmcph_83.4_0.2_7.8_0.9_0.5_0_0_0.2_5_2_0_0 | 83.35 | 0.22 | 7.8 | 0.88 | 0.49 | 0 | 0 | 0.22 | 5.03 | 1.99 | 0 | 0 | 99.98 | 0 | 1084.25 | 11.45 | Webb 2021 | a20 | 16/10/23 | sio2tio2al2o3feocaona2ok2o | 6740
staffmnkmcph_83.4_0.2_7.8_0.9_0.5_0_0_0.2_5_2_0_0 | 83.35 | 0.22 | 7.8 | 0.88 | 0.49 | 0 | 0 | 0.22 | 5.03 | 1.99 | 0 | 0 | 99.98 | 0 | 1103.45 | 11.11 | Webb 2021 | a20 | 16/10/23 | sio2tio2al2o3feocaona2ok2o | 6741
staffmnkmcph_83.4_0.2_7.8_0.9_0.5_0_0_0.2_5_2_0_0 | 83.35 | 0.22 | 7.8 | 0.88 | 0.49 | 0 | 0 | 0.22 | 5.03 | 1.99 | 0 | 0 | 99.98 | 0 | 1114.45 | 10.99 | Webb 2021 | a20 | 16/10/23 | sio2tio2al2o3feocaona2ok2o | 6742
staffmnkmcph_83.4_0.2_7.8_0.9_0.5_0_0_0.2_5_2_0_0 | 83.35 | 0.22 | 7.8 | 0.88 | 0.49 | 0 | 0 | 0.22 | 5.03 | 1.99 | 0 | 0 | 99.98 | 0 | 1123.75 | 10.76 | Webb 2021 | a20 | 16/10/23 | sio2tio2al2o3feocaona2ok2o | 6743
staffmnkmcph_83.4_0.2_7.8_0.9_0.5_0_0_0.2_5_2_0_0 | 83.35 | 0.22 | 7.8 | 0.88 | 0.49 | 0 | 0 | 0.22 | 5.03 | 1.99 | 0 | 0 | 99.98 | 0 | 1143.55 | 10.46 | Webb 2021 | a20 | 16/10/23 | sio2tio2al2o3feocaona2ok2o | 6744
staffmnkmcph_83.4_0.2_7.8_0.9_0.5_0_0_0.2_5_2_0_0 | 83.35 | 0.22 | 7.8 | 0.88 | 0.49 | 0 | 0 | 0.22 | 5.03 | 1.99 | 0 | 0 | 99.98 | 0 | 1163.85 | 10.12 | Webb 2021 | a20 | 16/10/23 | sio2tio2al2o3feocaona2ok2o | 6745
staffmnkmcph_83.4_0.2_7.8_0.9_0.5_0_0_0.2_5_2_0_0 | 83.35 | 0.22 | 7.8 | 0.88 | 0.49 | 0 | 0 | 0.22 | 5.03 | 1.99 | 0 | 0 | 99.98 | 0 | 1163.85 | 10.11 | Webb 2021 | a20 | 16/10/23 | sio2tio2al2o3feocaona2ok2o | 6746
staffmnkmcph_83.4_0.2_7.8_0.9_0.5_0_0_0.2_5_2_0_0 | 83.35 | 0.22 | 7.8 | 0.88 | 0.49 | 0 | 0 | 0.22 | 5.03 | 1.99 | 0 | 0 | 99.98 | 0 | 1182.25 | 9.87 | Webb 2021 | a20 | 16/10/23 | sio2tio2al2o3feocaona2ok2o | 6747
staffmnkmcph_83.4_0.2_7.8_0.9_0.5_0_0_0.2_5_2_0_0 | 83.35 | 0.22 | 7.8 | 0.88 | 0.49 | 0 | 0 | 0.22 | 5.03 | 1.99 | 0 | 0 | 99.98 | 0 | 1183.05 | 9.84 | Webb 2021 | a20 | 16/10/23 | sio2tio2al2o3feocaona2ok2o | 6748
staffmnkmcph_83.4_0.2_7.8_0.9_0.5_0_0_0.2_5_2_0_0 | 83.35 | 0.22 | 7.8 | 0.88 | 0.49 | 0 | 0 | 0.22 | 5.03 | 1.99 | 0 | 0 | 99.98 | 0 | 1212.35 | 9.21 | Webb 2021 | a20 | 16/10/23 | sio2tio2al2o3feocaona2ok2o | 6749
staffmnkmcph_83.4_0.2_7.8_0.9_0.5_0_0_0.2_5_2_0_0 | 83.35 | 0.22 | 7.8 | 0.88 | 0.49 | 0 | 0 | 0.22 | 5.03 | 1.99 | 0 | 0 | 99.98 | 0 | 1222.55 | 9.13 | Webb 2021 | a20 | 16/10/23 | sio2tio2al2o3feocaona2ok2o | 6750
staffmnkmcph_82.1_0.1_7.5_1.4_1.1_0_0_0.1_4.9_2.8_0_0 | 82.07 | 0.12 | 7.51 | 1.44 | 1.09 | 0 | 0 | 0.12 | 4.89 | 2.77 | 0 | 0 | 100.01 | 0 | 1103.95 | 10.88 | Webb 2021 | a19 | 16/10/23 | sio2tio2al2o3feocaona2ok2o | 6751
staffmnkmcph_82.1_0.1_7.5_1.4_1.1_0_0_0.1_4.9_2.8_0_0 | 82.07 | 0.12 | 7.51 | 1.44 | 1.09 | 0 | 0 | 0.12 | 4.89 | 2.77 | 0 | 0 | 100.01 | 0 | 1123.15 | 10.51 | Webb 2021 | a19 | 16/10/23 | sio2tio2al2o3feocaona2ok2o | 6752
staffmnkmcph_82.1_0.1_7.5_1.4_1.1_0_0_0.1_4.9_2.8_0_0 | 82.07 | 0.12 | 7.51 | 1.44 | 1.09 | 0 | 0 | 0.12 | 4.89 | 2.77 | 0 | 0 | 100.01 | 0 | 1142.65 | 10.17 | Webb 2021 | a19 | 16/10/23 | sio2tio2al2o3feocaona2ok2o | 6753
staffmnkmcph_82.1_0.1_7.5_1.4_1.1_0_0_0.1_4.9_2.8_0_0 | 82.07 | 0.12 | 7.51 | 1.44 | 1.09 | 0 | 0 | 0.12 | 4.89 | 2.77 | 0 | 0 | 100.01 | 0 | 1161.95 | 9.95 | Webb 2021 | a19 | 16/10/23 | sio2tio2al2o3feocaona2ok2o | 6754
staffmnkmcph_82.1_0.1_7.5_1.4_1.1_0_0_0.1_4.9_2.8_0_0 | 82.07 | 0.12 | 7.51 | 1.44 | 1.09 | 0 | 0 | 0.12 | 4.89 | 2.77 | 0 | 0 | 100.01 | 0 | 1181.65 | 9.52 | Webb 2021 | a19 | 16/10/23 | sio2tio2al2o3feocaona2ok2o | 6755
staffmnkmcph_82.1_0.1_7.5_1.4_1.1_0_0_0.1_4.9_2.8_0_0 | 82.07 | 0.12 | 7.51 | 1.44 | 1.09 | 0 | 0 | 0.12 | 4.89 | 2.77 | 0 | 0 | 100.01 | 0 | 1222.35 | 8.92 | Webb 2021 | a19 | 16/10/23 | sio2tio2al2o3feocaona2ok2o | 6756
staffmnkmcph_74.6_0.1_12.3_0_0_0_1.5_0.5_7.6_3.4_0_0 | 74.64 | 0.11 | 12.3 | 0 | 0 | 0 | 1.49 | 0.48 | 7.59 | 3.4 | 0 | 0 | 100.01 | 0 | 1041.55 | 12.3 | Webb 2021 | h16b | 16/10/23 | sio2tio2al2o3mgocaona2ok2o | 6757
staffmnkmcph_74.6_0.1_12.3_0_0_0_1.5_0.5_7.6_3.4_0_0 | 74.64 | 0.11 | 12.3 | 0 | 0 | 0 | 1.49 | 0.48 | 7.59 | 3.4 | 0 | 0 | 100.01 | 0 | 1061.05 | 11.75 | Webb 2021 | h16b | 16/10/23 | sio2tio2al2o3mgocaona2ok2o | 6758
staffmnkmcph_74.6_0.1_12.3_0_0_0_1.5_0.5_7.6_3.4_0_0 | 74.64 | 0.11 | 12.3 | 0 | 0 | 0 | 1.49 | 0.48 | 7.59 | 3.4 | 0 | 0 | 100.01 | 0 | 1081.15 | 11.32 | Webb 2021 | h16b | 16/10/23 | sio2tio2al2o3mgocaona2ok2o | 6759
staffmnkmcph_74.6_0.1_12.3_0_0_0_1.5_0.5_7.6_3.4_0_0 | 74.64 | 0.11 | 12.3 | 0 | 0 | 0 | 1.49 | 0.48 | 7.59 | 3.4 | 0 | 0 | 100.01 | 0 | 1100.25 | 10.91 | Webb 2021 | h16b | 16/10/23 | sio2tio2al2o3mgocaona2ok2o | 6760
staffmnkmcph_74.6_0.1_12.3_0_0_0_1.5_0.5_7.6_3.4_0_0 | 74.64 | 0.11 | 12.3 | 0 | 0 | 0 | 1.49 | 0.48 | 7.59 | 3.4 | 0 | 0 | 100.01 | 0 | 1119.45 | 10.46 | Webb 2021 | h16b | 16/10/23 | sio2tio2al2o3mgocaona2ok2o | 6761
staffmnkmcph_74.6_0.1_12.3_0_0_0_1.5_0.5_7.6_3.4_0_0 | 74.64 | 0.11 | 12.3 | 0 | 0 | 0 | 1.49 | 0.48 | 7.59 | 3.4 | 0 | 0 | 100.01 | 0 | 1139.85 | 10.02 | Webb 2021 | h16b | 16/10/23 | sio2tio2al2o3mgocaona2ok2o | 6762
staffmnkmcph_74.6_0.1_12.3_0_0_0_1.5_0.5_7.6_3.4_0_0 | 74.64 | 0.11 | 12.3 | 0 | 0 | 0 | 1.49 | 0.48 | 7.59 | 3.4 | 0 | 0 | 100.01 | 0 | 1158.35 | 9.71 | Webb 2021 | h16b | 16/10/23 | sio2tio2al2o3mgocaona2ok2o | 6763
staffmnkmcph_74.6_0.1_12.3_0_0_0_1.5_0.5_7.6_3.4_0_0 | 74.64 | 0.11 | 12.3 | 0 | 0 | 0 | 1.49 | 0.48 | 7.59 | 3.4 | 0 | 0 | 100.01 | 0 | 1177.65 | 9.37 | Webb 2021 | h16b | 16/10/23 | sio2tio2al2o3mgocaona2ok2o | 6764
staffmnkmcph_59_1.7_12.6_0_0_0_13.5_7.3_4.3_1.6_0_0 | 59.01 | 1.71 | 12.6 | 0 | 0 | 0 | 13.51 | 7.26 | 4.32 | 1.59 | 0 | 0 | 100 | 0 | 980.55 | 12.15 | Webb 2021 | h34 | 16/10/23 | sio2tio2al2o3mgocaona2ok2o | 6765
staffmnkmcph_59_1.7_12.6_0_0_0_13.5_7.3_4.3_1.6_0_0 | 59.01 | 1.71 | 12.6 | 0 | 0 | 0 | 13.51 | 7.26 | 4.32 | 1.59 | 0 | 0 | 100 | 0 | 1000.45 | 11.2 | Webb 2021 | h34 | 16/10/23 | sio2tio2al2o3mgocaona2ok2o | 6766
staffmnkmcph_59_1.7_12.6_0_0_0_13.5_7.3_4.3_1.6_0_0 | 59.01 | 1.71 | 12.6 | 0 | 0 | 0 | 13.51 | 7.26 | 4.32 | 1.59 | 0 | 0 | 100 | 0 | 1021.95 | 10.38 | Webb 2021 | h34 | 16/10/23 | sio2tio2al2o3mgocaona2ok2o | 6767
staffmnkmcph_59_1.7_12.6_0_0_0_13.5_7.3_4.3_1.6_0_0 | 59.01 | 1.71 | 12.6 | 0 | 0 | 0 | 13.51 | 7.26 | 4.32 | 1.59 | 0 | 0 | 100 | 0 | 1039.65 | 9.73 | Webb 2021 | h34 | 16/10/23 | sio2tio2al2o3mgocaona2ok2o | 6768
staffmnkmcph_59_1.7_12.6_0_0_0_13.5_7.3_4.3_1.6_0_0 | 59.01 | 1.71 | 12.6 | 0 | 0 | 0 | 13.51 | 7.26 | 4.32 | 1.59 | 0 | 0 | 100 | 0 | 1039.65 | 9.78 | Webb 2021 | h34 | 16/10/23 | sio2tio2al2o3mgocaona2ok2o | 6769
staffmnkmcph_59_1.7_12.6_0_0_0_13.5_7.3_4.3_1.6_0_0 | 59.01 | 1.71 | 12.6 | 0 | 0 | 0 | 13.51 | 7.26 | 4.32 | 1.59 | 0 | 0 | 100 | 0 | 1059.45 | 9.13 | Webb 2021 | h34 | 16/10/23 | sio2tio2al2o3mgocaona2ok2o | 6770
staffmnkmcph_59_1.7_12.6_0_0_0_13.5_7.3_4.3_1.6_0_0 | 59.01 | 1.71 | 12.6 | 0 | 0 | 0 | 13.51 | 7.26 | 4.32 | 1.59 | 0 | 0 | 100 | 0 | 1079.95 | 8.51 | Webb 2021 | h34 | 16/10/23 | sio2tio2al2o3mgocaona2ok2o | 6771
staffmnkmcph_70.5_0.3_11.8_2.5_1.5_0_0.6_2.6_6_4.2_0_0 | 70.47 | 0.27 | 11.84 | 2.51 | 1.51 | 0 | 0.64 | 2.58 | 5.99 | 4.19 | 0 | 0 | 100 | 0 | 983.35 | 13.05 | Webb 2021 | 22b | 16/10/23 | sio2tio2al2o3feomgocaona2ok2o | 6772
staffmnkmcph_70.5_0.3_11.8_2.5_1.5_0_0.6_2.6_6_4.2_0_0 | 70.47 | 0.27 | 11.84 | 2.51 | 1.51 | 0 | 0.64 | 2.58 | 5.99 | 4.19 | 0 | 0 | 100 | 0 | 1003.15 | 12.3 | Webb 2021 | 22b | 16/10/23 | sio2tio2al2o3feomgocaona2ok2o | 6773
staffmnkmcph_70.5_0.3_11.8_2.5_1.5_0_0.6_2.6_6_4.2_0_0 | 70.47 | 0.27 | 11.84 | 2.51 | 1.51 | 0 | 0.64 | 2.58 | 5.99 | 4.19 | 0 | 0 | 100 | 0 | 1023.45 | 11.94 | Webb 2021 | 22b | 16/10/23 | sio2tio2al2o3feomgocaona2ok2o | 6774
staffmnkmcph_70.5_0.3_11.8_2.5_1.5_0_0.6_2.6_6_4.2_0_0 | 70.47 | 0.27 | 11.84 | 2.51 | 1.51 | 0 | 0.64 | 2.58 | 5.99 | 4.19 | 0 | 0 | 100 | 0 | 1042.95 | 11.45 | Webb 2021 | 22b | 16/10/23 | sio2tio2al2o3feomgocaona2ok2o | 6775
staffmnkmcph_70.5_0.3_11.8_2.5_1.5_0_0.6_2.6_6_4.2_0_0 | 70.47 | 0.27 | 11.84 | 2.51 | 1.51 | 0 | 0.64 | 2.58 | 5.99 | 4.19 | 0 | 0 | 100 | 0 | 1063.85 | 10.94 | Webb 2021 | 22b | 16/10/23 | sio2tio2al2o3feomgocaona2ok2o | 6776
staffmnkmcph_70.5_0.3_11.8_2.5_1.5_0_0.6_2.6_6_4.2_0_0 | 70.47 | 0.27 | 11.84 | 2.51 | 1.51 | 0 | 0.64 | 2.58 | 5.99 | 4.19 | 0 | 0 | 100 | 0 | 1083.55 | 10.43 | Webb 2021 | 22b | 16/10/23 | sio2tio2al2o3feomgocaona2ok2o | 6777
staffmnkmcph_70.5_0.3_11.8_2.5_1.5_0_0.6_2.6_6_4.2_0_0 | 70.47 | 0.27 | 11.84 | 2.51 | 1.51 | 0 | 0.64 | 2.58 | 5.99 | 4.19 | 0 | 0 | 100 | 0 | 1103.05 | 10.05 | Webb 2021 | 22b | 16/10/23 | sio2tio2al2o3feomgocaona2ok2o | 6778
staffmnkmcph_70.5_0.3_11.8_2.5_1.5_0_0.6_2.6_6_4.2_0_0 | 70.47 | 0.27 | 11.84 | 2.51 | 1.51 | 0 | 0.64 | 2.58 | 5.99 | 4.19 | 0 | 0 | 100 | 0 | 1121.45 | 9.72 | Webb 2021 | 22b | 16/10/23 | sio2tio2al2o3feomgocaona2ok2o | 6779
staffmnkmcph_70.5_0.3_11.8_2.5_1.5_0_0.6_2.6_6_4.2_0_0 | 70.47 | 0.27 | 11.84 | 2.51 | 1.51 | 0 | 0.64 | 2.58 | 5.99 | 4.19 | 0 | 0 | 100 | 0 | 1141.55 | 9.52 | Webb 2021 | 22b | 16/10/23 | sio2tio2al2o3feomgocaona2ok2o | 6780
staffmnkmcph_70.5_0.3_11.8_2.5_1.5_0_0.6_2.6_6_4.2_0_0 | 70.47 | 0.27 | 11.84 | 2.51 | 1.51 | 0 | 0.64 | 2.58 | 5.99 | 4.19 | 0 | 0 | 100 | 0 | 1161.85 | 9.29 | Webb 2021 | 22b | 16/10/23 | sio2tio2al2o3feomgocaona2ok2o | 6781
staffmnkmcph_70.5_0.3_11.8_2.5_1.5_0_0.6_2.6_6_4.2_0_0 | 70.47 | 0.27 | 11.84 | 2.51 | 1.51 | 0 | 0.64 | 2.58 | 5.99 | 4.19 | 0 | 0 | 100 | 0 | 1201.45 | 8.65 | Webb 2021 | 22b | 16/10/23 | sio2tio2al2o3feomgocaona2ok2o | 6782
staffmnkmcph_68.1_1.2_10.5_3.3_1.8_0_2.7_4.7_5.2_2.5_0_0 | 68.09 | 1.18 | 10.52 | 3.31 | 1.84 | 0 | 2.71 | 4.67 | 5.23 | 2.45 | 0 | 0 | 100 | 0 | 986.35 | 12.47 | Webb 2021 | 5a | 16/10/23 | sio2tio2al2o3feomgocaona2ok2o | 6783
staffmnkmcph_68.1_1.2_10.5_3.3_1.8_0_2.7_4.7_5.2_2.5_0_0 | 68.09 | 1.18 | 10.52 | 3.31 | 1.84 | 0 | 2.71 | 4.67 | 5.23 | 2.45 | 0 | 0 | 100 | 0 | 1007.15 | 11.87 | Webb 2021 | 5a | 16/10/23 | sio2tio2al2o3feomgocaona2ok2o | 6784
staffmnkmcph_68.1_1.2_10.5_3.3_1.8_0_2.7_4.7_5.2_2.5_0_0 | 68.09 | 1.18 | 10.52 | 3.31 | 1.84 | 0 | 2.71 | 4.67 | 5.23 | 2.45 | 0 | 0 | 100 | 0 | 1025.95 | 11.38 | Webb 2021 | 5a | 16/10/23 | sio2tio2al2o3feomgocaona2ok2o | 6785
staffmnkmcph_68.1_1.2_10.5_3.3_1.8_0_2.7_4.7_5.2_2.5_0_0 | 68.09 | 1.18 | 10.52 | 3.31 | 1.84 | 0 | 2.71 | 4.67 | 5.23 | 2.45 | 0 | 0 | 100 | 0 | 1005.15 | 11.9 | Webb 2021 | 5a | 16/10/23 | sio2tio2al2o3feomgocaona2ok2o | 6786
staffmnkmcph_68.1_1.2_10.5_3.3_1.8_0_2.7_4.7_5.2_2.5_0_0 | 68.09 | 1.18 | 10.52 | 3.31 | 1.84 | 0 | 2.71 | 4.67 | 5.23 | 2.45 | 0 | 0 | 100 | 0 | 1024.85 | 11.47 | Webb 2021 | 5a | 16/10/23 | sio2tio2al2o3feomgocaona2ok2o | 6787
staffmnkmcph_70.7_0.3_13.2_0_0_0_3.1_2.6_6_4.2_0_0 | 70.73 | 0.27 | 13.17 | 0 | 0 | 0 | 3.05 | 2.56 | 5.99 | 4.23 | 0 | 0 | 100 | 0 | 982.45 | 13.17 | Webb 2021 | h22b | 16/10/23 | sio2tio2al2o3mgocaona2ok2o | 6788
staffmnkmcph_70.7_0.3_13.2_0_0_0_3.1_2.6_6_4.2_0_0 | 70.73 | 0.27 | 13.17 | 0 | 0 | 0 | 3.05 | 2.56 | 5.99 | 4.23 | 0 | 0 | 100 | 0 | 1002.25 | 12.5 | Webb 2021 | h22b | 16/10/23 | sio2tio2al2o3mgocaona2ok2o | 6789
staffmnkmcph_70.7_0.3_13.2_0_0_0_3.1_2.6_6_4.2_0_0 | 70.73 | 0.27 | 13.17 | 0 | 0 | 0 | 3.05 | 2.56 | 5.99 | 4.23 | 0 | 0 | 100 | 0 | 1021.65 | 11.98 | Webb 2021 | h22b | 16/10/23 | sio2tio2al2o3mgocaona2ok2o | 6790
staffmnkmcph_70.7_0.3_13.2_0_0_0_3.1_2.6_6_4.2_0_0 | 70.73 | 0.27 | 13.17 | 0 | 0 | 0 | 3.05 | 2.56 | 5.99 | 4.23 | 0 | 0 | 100 | 0 | 1042.05 | 11.33 | Webb 2021 | h22b | 16/10/23 | sio2tio2al2o3mgocaona2ok2o | 6791
staffmnkmcph_70.7_0.3_13.2_0_0_0_3.1_2.6_6_4.2_0_0 | 70.73 | 0.27 | 13.17 | 0 | 0 | 0 | 3.05 | 2.56 | 5.99 | 4.23 | 0 | 0 | 100 | 0 | 1060.95 | 10.69 | Webb 2021 | h22b | 16/10/23 | sio2tio2al2o3mgocaona2ok2o | 6792
staffmnkmcph_70.7_0.3_13.2_0_0_0_3.1_2.6_6_4.2_0_0 | 70.73 | 0.27 | 13.17 | 0 | 0 | 0 | 3.05 | 2.56 | 5.99 | 4.23 | 0 | 0 | 100 | 0 | 1080.85 | 10.27 | Webb 2021 | h22b | 16/10/23 | sio2tio2al2o3mgocaona2ok2o | 6793
staffmnkmcph_70.7_0.3_13.2_0_0_0_3.1_2.6_6_4.2_0_0 | 70.73 | 0.27 | 13.17 | 0 | 0 | 0 | 3.05 | 2.56 | 5.99 | 4.23 | 0 | 0 | 100 | 0 | 1100.15 | 9.77 | Webb 2021 | h22b | 16/10/23 | sio2tio2al2o3mgocaona2ok2o | 6794
staffmnkmcph_70.7_0.3_13.2_0_0_0_3.1_2.6_6_4.2_0_0 | 70.73 | 0.27 | 13.17 | 0 | 0 | 0 | 3.05 | 2.56 | 5.99 | 4.23 | 0 | 0 | 100 | 0 | 1119.45 | 9.21 | Webb 2021 | h22b | 16/10/23 | sio2tio2al2o3mgocaona2ok2o | 6795
staffmnkmcph_70.7_0.3_13.2_0_0_0_3.1_2.6_6_4.2_0_0 | 70.73 | 0.27 | 13.17 | 0 | 0 | 0 | 3.05 | 2.56 | 5.99 | 4.23 | 0 | 0 | 100 | 0 | 1139.55 | 9.15 | Webb 2021 | h22b | 16/10/23 | sio2tio2al2o3mgocaona2ok2o | 6796
staffmnkmcph_70.7_0.3_13.2_0_0_0_3.1_2.6_6_4.2_0_0 | 70.73 | 0.27 | 13.17 | 0 | 0 | 0 | 3.05 | 2.56 | 5.99 | 4.23 | 0 | 0 | 100 | 0 | 1158.55 | 8.68 | Webb 2021 | h22b | 16/10/23 | sio2tio2al2o3mgocaona2ok2o | 6797
staffmnkmcph_70.7_0.3_13.2_0_0_0_3.1_2.6_6_4.2_0_0 | 70.73 | 0.27 | 13.17 | 0 | 0 | 0 | 3.05 | 2.56 | 5.99 | 4.23 | 0 | 0 | 100 | 0 | 1178.05 | 8.32 | Webb 2021 | h22b | 16/10/23 | sio2tio2al2o3mgocaona2ok2o | 6798
staffmnkmcph_70.7_0.3_13.2_0_0_0_3.1_2.6_6_4.2_0_0 | 70.73 | 0.27 | 13.17 | 0 | 0 | 0 | 3.05 | 2.56 | 5.99 | 4.23 | 0 | 0 | 100 | 0 | 1197.95 | 8.14 | Webb 2021 | h22b | 16/10/23 | sio2tio2al2o3mgocaona2ok2o | 6799
staffmnkmcph_56.7_1.2_10_5.2_2.3_0_11.3_9_3.8_0.6_0_0 | 56.65 | 1.24 | 9.99 | 5.15 | 2.34 | 0 | 11.25 | 9.04 | 3.79 | 0.55 | 0 | 0 | 100 | 0 | 964.15 | 11.91 | Webb 2021 | 10 | 16/10/23 | sio2tio2al2o3feomgocaona2ok2o | 6800
staffmnkmcph_56.7_1.2_10_5.2_2.3_0_11.3_9_3.8_0.6_0_0 | 56.65 | 1.24 | 9.99 | 5.15 | 2.34 | 0 | 11.25 | 9.04 | 3.79 | 0.55 | 0 | 0 | 100 | 0 | 984.25 | 11.36 | Webb 2021 | 10 | 16/10/23 | sio2tio2al2o3feomgocaona2ok2o | 6801
staffmnkmcph_56.7_1.2_10_5.2_2.3_0_11.3_9_3.8_0.6_0_0 | 56.65 | 1.24 | 9.99 | 5.15 | 2.34 | 0 | 11.25 | 9.04 | 3.79 | 0.55 | 0 | 0 | 100 | 0 | 984.45 | 11.25 | Webb 2021 | 10 | 16/10/23 | sio2tio2al2o3feomgocaona2ok2o | 6802
staffmnkmcph_56.7_1.2_10_5.2_2.3_0_11.3_9_3.8_0.6_0_0 | 56.65 | 1.24 | 9.99 | 5.15 | 2.34 | 0 | 11.25 | 9.04 | 3.79 | 0.55 | 0 | 0 | 100 | 0 | 985.05 | 11.34 | Webb 2021 | 10 | 16/10/23 | sio2tio2al2o3feomgocaona2ok2o | 6803
staffmnkmcph_56.7_1.2_10_5.2_2.3_0_11.3_9_3.8_0.6_0_0 | 56.65 | 1.24 | 9.99 | 5.15 | 2.34 | 0 | 11.25 | 9.04 | 3.79 | 0.55 | 0 | 0 | 100 | 0 | 1004.45 | 10.65 | Webb 2021 | 10 | 16/10/23 | sio2tio2al2o3feomgocaona2ok2o | 6804
staffmnkmcph_56.7_1.2_10_5.2_2.3_0_11.3_9_3.8_0.6_0_0 | 56.65 | 1.24 | 9.99 | 5.15 | 2.34 | 0 | 11.25 | 9.04 | 3.79 | 0.55 | 0 | 0 | 100 | 0 | 1004.55 | 10.83 | Webb 2021 | 10 | 16/10/23 | sio2tio2al2o3feomgocaona2ok2o | 6805
staffmnkmcph_82.7_0.1_8.5_0.8_0.3_0_0.4_0.6_3.4_3.3_0_0 | 82.65 | 0.07 | 8.51 | 0.83 | 0.33 | 0 | 0.37 | 0.55 | 3.39 | 3.3 | 0 | 0 | 100 | 0 | 1004.55 | 13.55 | Webb 2021 | 7 | 16/10/23 | sio2tio2al2o3feomgocaona2ok2o | 6806
staffmnkmcph_82.7_0.1_8.5_0.8_0.3_0_0.4_0.6_3.4_3.3_0_0 | 82.65 | 0.07 | 8.51 | 0.83 | 0.33 | 0 | 0.37 | 0.55 | 3.39 | 3.3 | 0 | 0 | 100 | 0 | 1025.85 | 13.29 | Webb 2021 | 7 | 16/10/23 | sio2tio2al2o3feomgocaona2ok2o | 6807
staffmnkmcph_82.7_0.1_8.5_0.8_0.3_0_0.4_0.6_3.4_3.3_0_0 | 82.65 | 0.07 | 8.51 | 0.83 | 0.33 | 0 | 0.37 | 0.55 | 3.39 | 3.3 | 0 | 0 | 100 | 0 | 1045.65 | 12.68 | Webb 2021 | 7 | 16/10/23 | sio2tio2al2o3feomgocaona2ok2o | 6808
staffmnkmcph_82.7_0.1_8.5_0.8_0.3_0_0.4_0.6_3.4_3.3_0_0 | 82.65 | 0.07 | 8.51 | 0.83 | 0.33 | 0 | 0.37 | 0.55 | 3.39 | 3.3 | 0 | 0 | 100 | 0 | 1066.05 | 12.29 | Webb 2021 | 7 | 16/10/23 | sio2tio2al2o3feomgocaona2ok2o | 6809
staffmnkmcph_82.7_0.1_8.5_0.8_0.3_0_0.4_0.6_3.4_3.3_0_0 | 82.65 | 0.07 | 8.51 | 0.83 | 0.33 | 0 | 0.37 | 0.55 | 3.39 | 3.3 | 0 | 0 | 100 | 0 | 1086.05 | 11.88 | Webb 2021 | 7 | 16/10/23 | sio2tio2al2o3feomgocaona2ok2o | 6810
staffmnkmcph_82.7_0.1_8.5_0.8_0.3_0_0.4_0.6_3.4_3.3_0_0 | 82.65 | 0.07 | 8.51 | 0.83 | 0.33 | 0 | 0.37 | 0.55 | 3.39 | 3.3 | 0 | 0 | 100 | 0 | 1105.75 | 11.56 | Webb 2021 | 7 | 16/10/23 | sio2tio2al2o3feomgocaona2ok2o | 6811
staffmnkmcph_82.7_0.1_8.5_0.8_0.3_0_0.4_0.6_3.4_3.3_0_0 | 82.65 | 0.07 | 8.51 | 0.83 | 0.33 | 0 | 0.37 | 0.55 | 3.39 | 3.3 | 0 | 0 | 100 | 0 | 1125.85 | 11.15 | Webb 2021 | 7 | 16/10/23 | sio2tio2al2o3feomgocaona2ok2o | 6812
staffmnkmcph_82.7_0.1_8.5_0.8_0.3_0_0.4_0.6_3.4_3.3_0_0 | 82.65 | 0.07 | 8.51 | 0.83 | 0.33 | 0 | 0.37 | 0.55 | 3.39 | 3.3 | 0 | 0 | 100 | 0 | 1145.95 | 10.82 | Webb 2021 | 7 | 16/10/23 | sio2tio2al2o3feomgocaona2ok2o | 6813
staffmnkmcph_82.7_0.1_8.5_0.8_0.3_0_0.4_0.6_3.4_3.3_0_0 | 82.65 | 0.07 | 8.51 | 0.83 | 0.33 | 0 | 0.37 | 0.55 | 3.39 | 3.3 | 0 | 0 | 100 | 0 | 1165.55 | 10.32 | Webb 2021 | 7 | 16/10/23 | sio2tio2al2o3feomgocaona2ok2o | 6814
staffmnkmcph_82.7_0.1_8.5_0.8_0.3_0_0.4_0.6_3.4_3.3_0_0 | 82.65 | 0.07 | 8.51 | 0.83 | 0.33 | 0 | 0.37 | 0.55 | 3.39 | 3.3 | 0 | 0 | 100 | 0 | 1185.25 | 10.12 | Webb 2021 | 7 | 16/10/23 | sio2tio2al2o3feomgocaona2ok2o | 6815
staffmnkmcph_82.7_0.1_8.5_0.8_0.3_0_0.4_0.6_3.4_3.3_0_0 | 82.65 | 0.07 | 8.51 | 0.83 | 0.33 | 0 | 0.37 | 0.55 | 3.39 | 3.3 | 0 | 0 | 100 | 0 | 1205.25 | 9.74 | Webb 2021 | 7 | 16/10/23 | sio2tio2al2o3feomgocaona2ok2o | 6816
staffmnkmcph_57.9_2.1_12.7_0_0_0_12.4_9.3_4.2_1.3_0_0 | 57.89 | 2.07 | 12.72 | 0 | 0 | 0 | 12.44 | 9.34 | 4.23 | 1.33 | 0 | 0 | 100.02 | 0 | 960.65 | 12.71 | Webb 2021 | h12a | 16/10/23 | sio2tio2al2o3mgocaona2ok2o | 6817
staffmnkmcph_57.9_2.1_12.7_0_0_0_12.4_9.3_4.2_1.3_0_0 | 57.89 | 2.07 | 12.72 | 0 | 0 | 0 | 12.44 | 9.34 | 4.23 | 1.33 | 0 | 0 | 100.02 | 0 | 980.65 | 11.9 | Webb 2021 | h12a | 16/10/23 | sio2tio2al2o3mgocaona2ok2o | 6818
staffmnkmcph_57.9_2.1_12.7_0_0_0_12.4_9.3_4.2_1.3_0_0 | 57.89 | 2.07 | 12.72 | 0 | 0 | 0 | 12.44 | 9.34 | 4.23 | 1.33 | 0 | 0 | 100.02 | 0 | 1000.65 | 11.11 | Webb 2021 | h12a | 16/10/23 | sio2tio2al2o3mgocaona2ok2o | 6819
staffmnkmcph_57.9_2.1_12.7_0_0_0_12.4_9.3_4.2_1.3_0_0 | 57.89 | 2.07 | 12.72 | 0 | 0 | 0 | 12.44 | 9.34 | 4.23 | 1.33 | 0 | 0 | 100.02 | 0 | 1020.85 | 10.25 | Webb 2021 | h12a | 16/10/23 | sio2tio2al2o3mgocaona2ok2o | 6820
staffmnkmcph_57.9_2.1_12.7_0_0_0_12.4_9.3_4.2_1.3_0_0 | 57.89 | 2.07 | 12.72 | 0 | 0 | 0 | 12.44 | 9.34 | 4.23 | 1.33 | 0 | 0 | 100.02 | 0 | 1040.35 | 9.7 | Webb 2021 | h12a | 16/10/23 | sio2tio2al2o3mgocaona2ok2o | 6821
staffmnkmcph_57.9_2.1_12.7_0_0_0_12.4_9.3_4.2_1.3_0_0 | 57.89 | 2.07 | 12.72 | 0 | 0 | 0 | 12.44 | 9.34 | 4.23 | 1.33 | 0 | 0 | 100.02 | 0 | 1059.55 | 9 | Webb 2021 | h12a | 16/10/23 | sio2tio2al2o3mgocaona2ok2o | 6822
staffmnkmcph_57.9_2.1_12.7_0_0_0_12.4_9.3_4.2_1.3_0_0 | 57.89 | 2.07 | 12.72 | 0 | 0 | 0 | 12.44 | 9.34 | 4.23 | 1.33 | 0 | 0 | 100.02 | 0 | 1079.55 | 8.39 | Webb 2021 | h12a | 16/10/23 | sio2tio2al2o3mgocaona2ok2o | 6823
staffmnkmcph_57.9_2.1_12.7_0_0_0_12.4_9.3_4.2_1.3_0_0 | 57.89 | 2.07 | 12.72 | 0 | 0 | 0 | 12.44 | 9.34 | 4.23 | 1.33 | 0 | 0 | 100.02 | 0 | 1098.85 | 7.91 | Webb 2021 | h12a | 16/10/23 | sio2tio2al2o3mgocaona2ok2o | 6824
staffmnkmcph_42.8_2.2_5.9_0_0_0_13.3_27.6_7.4_0.7_0_0 | 42.8 | 2.21 | 5.92 | 0 | 0 | 0 | 13.33 | 27.64 | 7.43 | 0.68 | 0 | 0 | 100.01 | 0 | 935.35 | 10.98 | Webb 2021 | NIQ | 16/10/23 | sio2tio2al2o3mgocaona2ok2o | 6825
staffmnkmcph_42.8_2.2_5.9_0_0_0_13.3_27.6_7.4_0.7_0_0 | 42.8 | 2.21 | 5.92 | 0 | 0 | 0 | 13.33 | 27.64 | 7.43 | 0.68 | 0 | 0 | 100.01 | 0 | 955.65 | 9.99 | Webb 2021 | NIQ | 16/10/23 | sio2tio2al2o3mgocaona2ok2o | 6826
staffmnkmcph_42.8_2.2_5.9_0_0_0_13.3_27.6_7.4_0.7_0_0 | 42.8 | 2.21 | 5.92 | 0 | 0 | 0 | 13.33 | 27.64 | 7.43 | 0.68 | 0 | 0 | 100.01 | 0 | 976.15 | 9.29 | Webb 2021 | NIQ | 16/10/23 | sio2tio2al2o3mgocaona2ok2o | 6827
staffmnkmcph_42.8_2.2_5.9_0_0_0_13.3_27.6_7.4_0.7_0_0 | 42.8 | 2.21 | 5.92 | 0 | 0 | 0 | 13.33 | 27.64 | 7.43 | 0.68 | 0 | 0 | 100.01 | 0 | 995.85 | 8.64 | Webb 2021 | NIQ | 16/10/23 | sio2tio2al2o3mgocaona2ok2o | 6828
staffmnkmcph_42.8_2.2_5.9_0_0_0_13.3_27.6_7.4_0.7_0_0 | 42.8 | 2.21 | 5.92 | 0 | 0 | 0 | 13.33 | 27.64 | 7.43 | 0.68 | 0 | 0 | 100.01 | 0 | 1016.05 | 7.78 | Webb 2021 | NIQ | 16/10/23 | sio2tio2al2o3mgocaona2ok2o | 6829
staffmnkmcph_74.6_0.1_11.7_1.4_1_0_0.1_0.5_7.3_3.4_0_0 | 74.57 | 0.12 | 11.69 | 1.41 | 0.96 | 0 | 0.07 | 0.47 | 7.31 | 3.41 | 0 | 0 | 100.01 | 0 | 1083.55 | 11.49 | Webb 2021 | 16b | 16/10/23 | sio2tio2al2o3feomgocaona2ok2o | 6830
staffmnkmcph_74.6_0.1_11.7_1.4_1_0_0.1_0.5_7.3_3.4_0_0 | 74.57 | 0.12 | 11.69 | 1.41 | 0.96 | 0 | 0.07 | 0.47 | 7.31 | 3.41 | 0 | 0 | 100.01 | 0 | 1101.95 | 11.15 | Webb 2021 | 16b | 16/10/23 | sio2tio2al2o3feomgocaona2ok2o | 6831
staffmnkmcph_74.6_0.1_11.7_1.4_1_0_0.1_0.5_7.3_3.4_0_0 | 74.57 | 0.12 | 11.69 | 1.41 | 0.96 | 0 | 0.07 | 0.47 | 7.31 | 3.41 | 0 | 0 | 100.01 | 0 | 1121.35 | 10.68 | Webb 2021 | 16b | 16/10/23 | sio2tio2al2o3feomgocaona2ok2o | 6832
staffmnkmcph_74.6_0.1_11.7_1.4_1_0_0.1_0.5_7.3_3.4_0_0 | 74.57 | 0.12 | 11.69 | 1.41 | 0.96 | 0 | 0.07 | 0.47 | 7.31 | 3.41 | 0 | 0 | 100.01 | 0 | 1142.35 | 10.38 | Webb 2021 | 16b | 16/10/23 | sio2tio2al2o3feomgocaona2ok2o | 6833
staffmnkmcph_74.6_0.1_11.7_1.4_1_0_0.1_0.5_7.3_3.4_0_0 | 74.57 | 0.12 | 11.69 | 1.41 | 0.96 | 0 | 0.07 | 0.47 | 7.31 | 3.41 | 0 | 0 | 100.01 | 0 | 1162.65 | 9.92 | Webb 2021 | 16b | 16/10/23 | sio2tio2al2o3feomgocaona2ok2o | 6834
staffmnkmcph_74.6_0.1_11.7_1.4_1_0_0.1_0.5_7.3_3.4_0_0 | 74.57 | 0.12 | 11.69 | 1.41 | 0.96 | 0 | 0.07 | 0.47 | 7.31 | 3.41 | 0 | 0 | 100.01 | 0 | 1181.95 | 9.63 | Webb 2021 | 16b | 16/10/23 | sio2tio2al2o3feomgocaona2ok2o | 6835
staffmnkmcph_74.6_0.1_11.7_1.4_1_0_0.1_0.5_7.3_3.4_0_0 | 74.57 | 0.12 | 11.69 | 1.41 | 0.96 | 0 | 0.07 | 0.47 | 7.31 | 3.41 | 0 | 0 | 100.01 | 0 | 1201.55 | 9.24 | Webb 2021 | 16b | 16/10/23 | sio2tio2al2o3feomgocaona2ok2o | 6836
staffmnkmcph_74.6_0.1_11.7_1.4_1_0_0.1_0.5_7.3_3.4_0_0 | 74.57 | 0.12 | 11.69 | 1.41 | 0.96 | 0 | 0.07 | 0.47 | 7.31 | 3.41 | 0 | 0 | 100.01 | 0 | 1221.55 | 8.89 | Webb 2021 | 16b | 16/10/23 | sio2tio2al2o3feomgocaona2ok2o | 6837
staffmnkmcph_67.8_1.1_12.1_0_0_0_5.9_4.6_6.2_2.4_0_0 | 67.76 | 1.12 | 12.05 | 0 | 0 | 0 | 5.9 | 4.59 | 6.17 | 2.4 | 0 | 0 | 99.99 | 0 | 941.15 | 13.43 | Webb 2021 | h5a | 16/10/23 | sio2tio2al2o3mgocaona2ok2o | 6838
staffmnkmcph_67.8_1.1_12.1_0_0_0_5.9_4.6_6.2_2.4_0_0 | 67.76 | 1.12 | 12.05 | 0 | 0 | 0 | 5.9 | 4.59 | 6.17 | 2.4 | 0 | 0 | 99.99 | 0 | 961.55 | 12.67 | Webb 2021 | h5a | 16/10/23 | sio2tio2al2o3mgocaona2ok2o | 6839
staffmnkmcph_67.8_1.1_12.1_0_0_0_5.9_4.6_6.2_2.4_0_0 | 67.76 | 1.12 | 12.05 | 0 | 0 | 0 | 5.9 | 4.59 | 6.17 | 2.4 | 0 | 0 | 99.99 | 0 | 981.45 | 11.89 | Webb 2021 | h5a | 16/10/23 | sio2tio2al2o3mgocaona2ok2o | 6840
staffmnkmcph_67.8_1.1_12.1_0_0_0_5.9_4.6_6.2_2.4_0_0 | 67.76 | 1.12 | 12.05 | 0 | 0 | 0 | 5.9 | 4.59 | 6.17 | 2.4 | 0 | 0 | 99.99 | 0 | 1001.55 | 11.32 | Webb 2021 | h5a | 16/10/23 | sio2tio2al2o3mgocaona2ok2o | 6841
staffmnkmcph_67.8_1.1_12.1_0_0_0_5.9_4.6_6.2_2.4_0_0 | 67.76 | 1.12 | 12.05 | 0 | 0 | 0 | 5.9 | 4.59 | 6.17 | 2.4 | 0 | 0 | 99.99 | 0 | 1021.45 | 10.68 | Webb 2021 | h5a | 16/10/23 | sio2tio2al2o3mgocaona2ok2o | 6842
staffmnkmcph_67.8_1.1_12.1_0_0_0_5.9_4.6_6.2_2.4_0_0 | 67.76 | 1.12 | 12.05 | 0 | 0 | 0 | 5.9 | 4.59 | 6.17 | 2.4 | 0 | 0 | 99.99 | 0 | 1040.85 | 10.11 | Webb 2021 | h5a | 16/10/23 | sio2tio2al2o3mgocaona2ok2o | 6843
staffmnkmcph_67.8_1.1_12.1_0_0_0_5.9_4.6_6.2_2.4_0_0 | 67.76 | 1.12 | 12.05 | 0 | 0 | 0 | 5.9 | 4.59 | 6.17 | 2.4 | 0 | 0 | 99.99 | 0 | 1060.95 | 9.58 | Webb 2021 | h5a | 16/10/23 | sio2tio2al2o3mgocaona2ok2o | 6844
staffmnkmcph_67.8_1.1_12.1_0_0_0_5.9_4.6_6.2_2.4_0_0 | 67.76 | 1.12 | 12.05 | 0 | 0 | 0 | 5.9 | 4.59 | 6.17 | 2.4 | 0 | 0 | 99.99 | 0 | 1100.95 | 8.85 | Webb 2021 | h5a | 16/10/23 | sio2tio2al2o3mgocaona2ok2o | 6845
staffmnkmcph_57_1.2_12.4_0_0_0_15.9_9.1_3.7_0.6_0_0 | 57.04 | 1.24 | 12.38 | 0 | 0 | 0 | 15.94 | 9.13 | 3.72 | 0.55 | 0 | 0 | 100 | 0 | 960.25 | 13.12 | Webb 2021 | h10 | 16/10/23 | sio2tio2al2o3mgocaona2ok2o | 6846
staffmnkmcph_57_1.2_12.4_0_0_0_15.9_9.1_3.7_0.6_0_0 | 57.04 | 1.24 | 12.38 | 0 | 0 | 0 | 15.94 | 9.13 | 3.72 | 0.55 | 0 | 0 | 100 | 0 | 1059.45 | 9.15 | Webb 2021 | h10 | 16/10/23 | sio2tio2al2o3mgocaona2ok2o | 6847
staffmnkmcph_57_1.2_12.4_0_0_0_15.9_9.1_3.7_0.6_0_0 | 57.04 | 1.24 | 12.38 | 0 | 0 | 0 | 15.94 | 9.13 | 3.72 | 0.55 | 0 | 0 | 100 | 0 | 1079.75 | 8.58 | Webb 2021 | h10 | 16/10/23 | sio2tio2al2o3mgocaona2ok2o | 6848
staffmnkmcph_57_1.2_12.4_0_0_0_15.9_9.1_3.7_0.6_0_0 | 57.04 | 1.24 | 12.38 | 0 | 0 | 0 | 15.94 | 9.13 | 3.72 | 0.55 | 0 | 0 | 100 | 0 | 1099.25 | 7.88 | Webb 2021 | h10 | 16/10/23 | sio2tio2al2o3mgocaona2ok2o | 6849
staffmnkmcph_73.8_0.4_11.7_0_0_0_2.5_5.2_4.6_1.8_0_0 | 73.81 | 0.4 | 11.69 | 0 | 0 | 0 | 2.53 | 5.17 | 4.63 | 1.78 | 0 | 0 | 100.01 | 0 | 1021 | 12.38 | Hofmeister et al.2016 | Rhyo-dac | 16/10/23 | sio2tio2al2o3mgocaona2ok2o | 6850
staffmnkmcph_73.8_0.4_11.7_0_0_0_2.5_5.2_4.6_1.8_0_0 | 73.81 | 0.4 | 11.69 | 0 | 0 | 0 | 2.53 | 5.17 | 4.63 | 1.78 | 0 | 0 | 100.01 | 0 | 1030 | 12.19 | Hofmeister et al.2016 | Rhyo-dac | 16/10/23 | sio2tio2al2o3mgocaona2ok2o | 6851
staffmnkmcph_73.8_0.4_11.7_0_0_0_2.5_5.2_4.6_1.8_0_0 | 73.81 | 0.4 | 11.69 | 0 | 0 | 0 | 2.53 | 5.17 | 4.63 | 1.78 | 0 | 0 | 100.01 | 0 | 1041 | 11.86 | Hofmeister et al.2016 | Rhyo-dac | 16/10/23 | sio2tio2al2o3mgocaona2ok2o | 6852
staffmnkmcph_73.8_0.4_11.7_0_0_0_2.5_5.2_4.6_1.8_0_0 | 73.81 | 0.4 | 11.69 | 0 | 0 | 0 | 2.53 | 5.17 | 4.63 | 1.78 | 0 | 0 | 100.01 | 0 | 1051 | 11.6 | Hofmeister et al.2016 | Rhyo-dac | 16/10/23 | sio2tio2al2o3mgocaona2ok2o | 6853
staffmnkmcph_73.8_0.4_11.7_0_0_0_2.5_5.2_4.6_1.8_0_0 | 73.81 | 0.4 | 11.69 | 0 | 0 | 0 | 2.53 | 5.17 | 4.63 | 1.78 | 0 | 0 | 100.01 | 0 | 1061 | 11.27 | Hofmeister et al.2016 | Rhyo-dac | 16/10/23 | sio2tio2al2o3mgocaona2ok2o | 6854
staffmnkmcph_73.8_0.4_11.7_0_0_0_2.5_5.2_4.6_1.8_0_0 | 73.81 | 0.4 | 11.69 | 0 | 0 | 0 | 2.53 | 5.17 | 4.63 | 1.78 | 0 | 0 | 100.01 | 0 | 1071 | 11.06 | Hofmeister et al.2016 | Rhyo-dac | 16/10/23 | sio2tio2al2o3mgocaona2ok2o | 6855
staffmnkmcph_73.8_0.4_11.7_0_0_0_2.5_5.2_4.6_1.8_0_0 | 73.81 | 0.4 | 11.69 | 0 | 0 | 0 | 2.53 | 5.17 | 4.63 | 1.78 | 0 | 0 | 100.01 | 0 | 1082 | 10.7 | Hofmeister et al.2016 | Rhyo-dac | 16/10/23 | sio2tio2al2o3mgocaona2ok2o | 6856
staffmnkmcph_73.8_0.4_11.7_0_0_0_2.5_5.2_4.6_1.8_0_0 | 73.81 | 0.4 | 11.69 | 0 | 0 | 0 | 2.53 | 5.17 | 4.63 | 1.78 | 0 | 0 | 100.01 | 0 | 1091 | 10.55 | Hofmeister et al.2016 | Rhyo-dac | 16/10/23 | sio2tio2al2o3mgocaona2ok2o | 6857
staffmnkmcph_73.8_0.4_11.7_0_0_0_2.5_5.2_4.6_1.8_0_0 | 73.81 | 0.4 | 11.69 | 0 | 0 | 0 | 2.53 | 5.17 | 4.63 | 1.78 | 0 | 0 | 100.01 | 0 | 1096 | 10.33 | Hofmeister et al.2016 | Rhyo-dac | 16/10/23 | sio2tio2al2o3mgocaona2ok2o | 6858
staffmnkmcph_73.8_0.4_11.7_0_0_0_2.5_5.2_4.6_1.8_0_0 | 73.81 | 0.4 | 11.69 | 0 | 0 | 0 | 2.53 | 5.17 | 4.63 | 1.78 | 0 | 0 | 100.01 | 0 | 1111 | 10.06 | Hofmeister et al.2016 | Rhyo-dac | 16/10/23 | sio2tio2al2o3mgocaona2ok2o | 6859
staffmnkmcph_73.8_0.4_11.7_0_0_0_2.5_5.2_4.6_1.8_0_0 | 73.81 | 0.4 | 11.69 | 0 | 0 | 0 | 2.53 | 5.17 | 4.63 | 1.78 | 0 | 0 | 100.01 | 0 | 1114 | 9.92 | Hofmeister et al.2016 | Rhyo-dac | 16/10/23 | sio2tio2al2o3mgocaona2ok2o | 6860
staffmnkmcph_73.8_0.4_11.7_0_0_0_2.5_5.2_4.6_1.8_0_0 | 73.81 | 0.4 | 11.69 | 0 | 0 | 0 | 2.53 | 5.17 | 4.63 | 1.78 | 0 | 0 | 100.01 | 0 | 1115 | 9.89 | Hofmeister et al.2016 | Rhyo-dac | 16/10/23 | sio2tio2al2o3mgocaona2ok2o | 6861
staffmnkmcph_73.8_0.4_11.7_0_0_0_2.5_5.2_4.6_1.8_0_0 | 73.81 | 0.4 | 11.69 | 0 | 0 | 0 | 2.53 | 5.17 | 4.63 | 1.78 | 0 | 0 | 100.01 | 0 | 1121 | 9.82 | Hofmeister et al.2016 | Rhyo-dac | 16/10/23 | sio2tio2al2o3mgocaona2ok2o | 6862
staffmnkmcph_73.8_0.4_11.7_0_0_0_2.5_5.2_4.6_1.8_0_0 | 73.81 | 0.4 | 11.69 | 0 | 0 | 0 | 2.53 | 5.17 | 4.63 | 1.78 | 0 | 0 | 100.01 | 0 | 1124 | 9.69 | Hofmeister et al.2016 | Rhyo-dac | 16/10/23 | sio2tio2al2o3mgocaona2ok2o | 6863
staffmnkmcph_73.8_0.4_11.7_0_0_0_2.5_5.2_4.6_1.8_0_0 | 73.81 | 0.4 | 11.69 | 0 | 0 | 0 | 2.53 | 5.17 | 4.63 | 1.78 | 0 | 0 | 100.01 | 0 | 1126 | 9.73 | Hofmeister et al.2016 | Rhyo-dac | 16/10/23 | sio2tio2al2o3mgocaona2ok2o | 6864
staffmnkmcph_73.8_0.4_11.7_0_0_0_2.5_5.2_4.6_1.8_0_0 | 73.81 | 0.4 | 11.69 | 0 | 0 | 0 | 2.53 | 5.17 | 4.63 | 1.78 | 0 | 0 | 100.01 | 0 | 1129 | 9.59 | Hofmeister et al.2016 | Rhyo-dac | 16/10/23 | sio2tio2al2o3mgocaona2ok2o | 6865
staffmnkmcph_73.8_0.4_11.7_0_0_0_2.5_5.2_4.6_1.8_0_0 | 73.81 | 0.4 | 11.69 | 0 | 0 | 0 | 2.53 | 5.17 | 4.63 | 1.78 | 0 | 0 | 100.01 | 0 | 1135 | 9.5 | Hofmeister et al.2016 | Rhyo-dac | 16/10/23 | sio2tio2al2o3mgocaona2ok2o | 6866
staffmnkmcph_73.8_0.4_11.7_0_0_0_2.5_5.2_4.6_1.8_0_0 | 73.81 | 0.4 | 11.69 | 0 | 0 | 0 | 2.53 | 5.17 | 4.63 | 1.78 | 0 | 0 | 100.01 | 0 | 1136 | 9.51 | Hofmeister et al.2016 | Rhyo-dac | 16/10/23 | sio2tio2al2o3mgocaona2ok2o | 6867
staffmnkmcph_73.8_0.4_11.7_0_0_0_2.5_5.2_4.6_1.8_0_0 | 73.81 | 0.4 | 11.69 | 0 | 0 | 0 | 2.53 | 5.17 | 4.63 | 1.78 | 0 | 0 | 100.01 | 0 | 1136 | 9.51 | Hofmeister et al.2016 | Rhyo-dac | 16/10/23 | sio2tio2al2o3mgocaona2ok2o | 6868
staffmnkmcph_73.8_0.4_11.7_0_0_0_2.5_5.2_4.6_1.8_0_0 | 73.81 | 0.4 | 11.69 | 0 | 0 | 0 | 2.53 | 5.17 | 4.63 | 1.78 | 0 | 0 | 100.01 | 0 | 1139 | 9.39 | Hofmeister et al.2016 | Rhyo-dac | 16/10/23 | sio2tio2al2o3mgocaona2ok2o | 6869
staffmnkmcph_73.8_0.4_11.7_0_0_0_2.5_5.2_4.6_1.8_0_0 | 73.81 | 0.4 | 11.69 | 0 | 0 | 0 | 2.53 | 5.17 | 4.63 | 1.78 | 0 | 0 | 100.01 | 0 | 1144 | 9.28 | Hofmeister et al.2016 | Rhyo-dac | 16/10/23 | sio2tio2al2o3mgocaona2ok2o | 6870
staffmnkmcph_73.8_0.4_11.7_0_0_0_2.5_5.2_4.6_1.8_0_0 | 73.81 | 0.4 | 11.69 | 0 | 0 | 0 | 2.53 | 5.17 | 4.63 | 1.78 | 0 | 0 | 100.01 | 0 | 1146 | 9.3 | Hofmeister et al.2016 | Rhyo-dac | 16/10/23 | sio2tio2al2o3mgocaona2ok2o | 6871
staffmnkmcph_73.8_0.4_11.7_0_0_0_2.5_5.2_4.6_1.8_0_0 | 73.81 | 0.4 | 11.69 | 0 | 0 | 0 | 2.53 | 5.17 | 4.63 | 1.78 | 0 | 0 | 100.01 | 0 | 1155 | 9.08 | Hofmeister et al.2016 | Rhyo-dac | 16/10/23 | sio2tio2al2o3mgocaona2ok2o | 6872
staffmnkmcph_73.8_0.4_11.7_0_0_0_2.5_5.2_4.6_1.8_0_0 | 73.81 | 0.4 | 11.69 | 0 | 0 | 0 | 2.53 | 5.17 | 4.63 | 1.78 | 0 | 0 | 100.01 | 0 | 1162 | 8.94 | Hofmeister et al.2016 | Rhyo-dac | 16/10/23 | sio2tio2al2o3mgocaona2ok2o | 6873
staffmnkmcph_73.8_0.4_11.7_0_0_0_2.5_5.2_4.6_1.8_0_0 | 73.81 | 0.4 | 11.69 | 0 | 0 | 0 | 2.53 | 5.17 | 4.63 | 1.78 | 0 | 0 | 100.01 | 0 | 1489 | 4.53 | Hofmeister et al.2016 | Rhyo-dac | 16/10/23 | sio2tio2al2o3mgocaona2ok2o | 6874
staffmnkmcph_73.8_0.4_11.7_0_0_0_2.5_5.2_4.6_1.8_0_0 | 73.81 | 0.4 | 11.69 | 0 | 0 | 0 | 2.53 | 5.17 | 4.63 | 1.78 | 0 | 0 | 100.01 | 0 | 1508 | 4.37 | Hofmeister et al.2016 | Rhyo-dac | 16/10/23 | sio2tio2al2o3mgocaona2ok2o | 6875
staffmnkmcph_73.8_0.4_11.7_0_0_0_2.5_5.2_4.6_1.8_0_0 | 73.81 | 0.4 | 11.69 | 0 | 0 | 0 | 2.53 | 5.17 | 4.63 | 1.78 | 0 | 0 | 100.01 | 0 | 1528 | 4.17 | Hofmeister et al.2016 | Rhyo-dac | 16/10/23 | sio2tio2al2o3mgocaona2ok2o | 6876
staffmnkmcph_73.8_0.4_11.7_0_0_0_2.5_5.2_4.6_1.8_0_0 | 73.81 | 0.4 | 11.69 | 0 | 0 | 0 | 2.53 | 5.17 | 4.63 | 1.78 | 0 | 0 | 100.01 | 0 | 1530 | 4.25 | Hofmeister et al.2016 | Rhyo-dac | 16/10/23 | sio2tio2al2o3mgocaona2ok2o | 6877
staffmnkmcph_73.8_0.4_11.7_0_0_0_2.5_5.2_4.6_1.8_0_0 | 73.81 | 0.4 | 11.69 | 0 | 0 | 0 | 2.53 | 5.17 | 4.63 | 1.78 | 0 | 0 | 100.01 | 0 | 1548 | 4.06 | Hofmeister et al.2016 | Rhyo-dac | 16/10/23 | sio2tio2al2o3mgocaona2ok2o | 6878
staffmnkmcph_73.8_0.4_11.7_0_0_0_2.5_5.2_4.6_1.8_0_0 | 73.81 | 0.4 | 11.69 | 0 | 0 | 0 | 2.53 | 5.17 | 4.63 | 1.78 | 0 | 0 | 100.01 | 0 | 1567 | 3.91 | Hofmeister et al.2016 | Rhyo-dac | 16/10/23 | sio2tio2al2o3mgocaona2ok2o | 6879
staffmnkmcph_73.8_0.4_11.7_0_0_0_2.5_5.2_4.6_1.8_0_0 | 73.81 | 0.4 | 11.69 | 0 | 0 | 0 | 2.53 | 5.17 | 4.63 | 1.78 | 0 | 0 | 100.01 | 0 | 1575 | 3.89 | Hofmeister et al.2016 | Rhyo-dac | 16/10/23 | sio2tio2al2o3mgocaona2ok2o | 6880
staffmnkmcph_73.8_0.4_11.7_0_0_0_2.5_5.2_4.6_1.8_0_0 | 73.81 | 0.4 | 11.69 | 0 | 0 | 0 | 2.53 | 5.17 | 4.63 | 1.78 | 0 | 0 | 100.01 | 0 | 1587 | 3.77 | Hofmeister et al.2016 | Rhyo-dac | 16/10/23 | sio2tio2al2o3mgocaona2ok2o | 6881
staffmnkmcph_73.8_0.4_11.7_0_0_0_2.5_5.2_4.6_1.8_0_0 | 73.81 | 0.4 | 11.69 | 0 | 0 | 0 | 2.53 | 5.17 | 4.63 | 1.78 | 0 | 0 | 100.01 | 0 | 1606 | 3.63 | Hofmeister et al.2016 | Rhyo-dac | 16/10/23 | sio2tio2al2o3mgocaona2ok2o | 6882
staffmnkmcph_73.8_0.4_11.7_0_0_0_2.5_5.2_4.6_1.8_0_0 | 73.81 | 0.4 | 11.69 | 0 | 0 | 0 | 2.53 | 5.17 | 4.63 | 1.78 | 0 | 0 | 100.01 | 0 | 1625 | 3.53 | Hofmeister et al.2016 | Rhyo-dac | 16/10/23 | sio2tio2al2o3mgocaona2ok2o | 6883
staffmnkmcph_73.8_0.4_11.7_0_0_0_2.5_5.2_4.6_1.8_0_0 | 73.81 | 0.4 | 11.69 | 0 | 0 | 0 | 2.53 | 5.17 | 4.63 | 1.78 | 0 | 0 | 100.01 | 0 | 1626 | 3.49 | Hofmeister et al.2016 | Rhyo-dac | 16/10/23 | sio2tio2al2o3mgocaona2ok2o | 6884
staffmnkmcph_73.8_0.4_11.7_0_0_0_2.5_5.2_4.6_1.8_0_0 | 73.81 | 0.4 | 11.69 | 0 | 0 | 0 | 2.53 | 5.17 | 4.63 | 1.78 | 0 | 0 | 100.01 | 0 | 1645 | 3.36 | Hofmeister et al.2016 | Rhyo-dac | 16/10/23 | sio2tio2al2o3mgocaona2ok2o | 6885
staffmnkmcph_73.8_0.4_11.7_0_0_0_2.5_5.2_4.6_1.8_0_0 | 73.81 | 0.4 | 11.69 | 0 | 0 | 0 | 2.53 | 5.17 | 4.63 | 1.78 | 0 | 0 | 100.01 | 0 | 1665 | 3.23 | Hofmeister et al.2016 | Rhyo-dac | 16/10/23 | sio2tio2al2o3mgocaona2ok2o | 6886
staffmnkmcph_73.8_0.4_11.7_0_0_0_2.5_5.2_4.6_1.8_0_0 | 73.81 | 0.4 | 11.69 | 0 | 0 | 0 | 2.53 | 5.17 | 4.63 | 1.78 | 0 | 0 | 100.01 | 0 | 1684 | 3.11 | Hofmeister et al.2016 | Rhyo-dac | 16/10/23 | sio2tio2al2o3mgocaona2ok2o | 6887
staffmnkmcph_73.8_0.4_11.7_0_0_0_2.5_5.2_4.6_1.8_0_0 | 73.81 | 0.4 | 11.69 | 0 | 0 | 0 | 2.53 | 5.17 | 4.63 | 1.78 | 0 | 0 | 100.01 | 0 | 1684 | 3.12 | Hofmeister et al.2016 | Rhyo-dac | 16/10/23 | sio2tio2al2o3mgocaona2ok2o | 6888
staffmnkmcph_73.8_0.4_11.7_0_0_0_2.5_5.2_4.6_1.8_0_0 | 73.81 | 0.4 | 11.69 | 0 | 0 | 0 | 2.53 | 5.17 | 4.63 | 1.78 | 0 | 0 | 100.01 | 0 | 1704 | 2.99 | Hofmeister et al.2016 | Rhyo-dac | 16/10/23 | sio2tio2al2o3mgocaona2ok2o | 6889
staffmnkmcph_73.8_0.4_11.7_0_0_0_2.5_5.2_4.6_1.8_0_0 | 73.81 | 0.4 | 11.69 | 0 | 0 | 0 | 2.53 | 5.17 | 4.63 | 1.78 | 0 | 0 | 100.01 | 0 | 1723 | 2.88 | Hofmeister et al.2016 | Rhyo-dac | 16/10/23 | sio2tio2al2o3mgocaona2ok2o | 6890
staffmnkmcph_73.8_0.4_11.7_0_0_0_2.5_5.2_4.6_1.8_0_0 | 73.81 | 0.4 | 11.69 | 0 | 0 | 0 | 2.53 | 5.17 | 4.63 | 1.78 | 0 | 0 | 100.01 | 0 | 1734 | 2.81 | Hofmeister et al.2016 | Rhyo-dac | 16/10/23 | sio2tio2al2o3mgocaona2ok2o | 6891
staffmnkmcph_73.8_0.4_11.7_0_0_0_2.5_5.2_4.6_1.8_0_0 | 73.81 | 0.4 | 11.69 | 0 | 0 | 0 | 2.53 | 5.17 | 4.63 | 1.78 | 0 | 0 | 100.01 | 0 | 1743 | 2.77 | Hofmeister et al.2016 | Rhyo-dac | 16/10/23 | sio2tio2al2o3mgocaona2ok2o | 6892
staffmnkmcph_73.8_0.4_11.7_0_0_0_2.5_5.2_4.6_1.8_0_0 | 73.81 | 0.4 | 11.69 | 0 | 0 | 0 | 2.53 | 5.17 | 4.63 | 1.78 | 0 | 0 | 100.01 | 0 | 1762 | 2.67 | Hofmeister et al.2016 | Rhyo-dac | 16/10/23 | sio2tio2al2o3mgocaona2ok2o | 6893
staffmnkmcph_73.8_0.4_11.7_0_0_0_2.5_5.2_4.6_1.8_0_0 | 73.81 | 0.4 | 11.69 | 0 | 0 | 0 | 2.53 | 5.17 | 4.63 | 1.78 | 0 | 0 | 100.01 | 0 | 1773 | 2.63 | Hofmeister et al.2016 | Rhyo-dac | 16/10/23 | sio2tio2al2o3mgocaona2ok2o | 6894
staffmnkmcph_73.8_0.4_11.7_0_0_0_2.5_5.2_4.6_1.8_0_0 | 73.81 | 0.4 | 11.69 | 0 | 0 | 0 | 2.53 | 5.17 | 4.63 | 1.78 | 0 | 0 | 100.01 | 0 | 1774 | 2.56 | Hofmeister et al.2016 | Rhyo-dac | 16/10/23 | sio2tio2al2o3mgocaona2ok2o | 6895
staffmnkmcph_69.6_0.5_13.1_1.9_0.9_0.1_2.8_5.4_4.8_1_0.1_0 | 69.57 | 0.49 | 13.08 | 1.89 | 0.85 | 0.05 | 2.84 | 5.35 | 4.84 | 0.99 | 0.08 | 0 | 100.03 | 0 | 1009 | 12.22 | Hofmeister et al.2016 | Dacite | 16/10/23 | sio2tio2al2o3feomnomgocaona2ok2op2o5 | 6896
staffmnkmcph_69.6_0.5_13.1_1.9_0.9_0.1_2.8_5.4_4.8_1_0.1_0 | 69.57 | 0.49 | 13.08 | 1.89 | 0.85 | 0.05 | 2.84 | 5.35 | 4.84 | 0.99 | 0.08 | 0 | 100.03 | 0 | 1030 | 11.66 | Hofmeister et al.2016 | Dacite | 16/10/23 | sio2tio2al2o3feomnomgocaona2ok2op2o5 | 6897
staffmnkmcph_69.6_0.5_13.1_1.9_0.9_0.1_2.8_5.4_4.8_1_0.1_0 | 69.57 | 0.49 | 13.08 | 1.89 | 0.85 | 0.05 | 2.84 | 5.35 | 4.84 | 0.99 | 0.08 | 0 | 100.03 | 0 | 1040 | 11.39 | Hofmeister et al.2016 | Dacite | 16/10/23 | sio2tio2al2o3feomnomgocaona2ok2op2o5 | 6898
staffmnkmcph_69.6_0.5_13.1_1.9_0.9_0.1_2.8_5.4_4.8_1_0.1_0 | 69.57 | 0.49 | 13.08 | 1.89 | 0.85 | 0.05 | 2.84 | 5.35 | 4.84 | 0.99 | 0.08 | 0 | 100.03 | 0 | 1046 | 11.2 | Hofmeister et al.2016 | Dacite | 16/10/23 | sio2tio2al2o3feomnomgocaona2ok2op2o5 | 6899
staffmnkmcph_69.6_0.5_13.1_1.9_0.9_0.1_2.8_5.4_4.8_1_0.1_0 | 69.57 | 0.49 | 13.08 | 1.89 | 0.85 | 0.05 | 2.84 | 5.35 | 4.84 | 0.99 | 0.08 | 0 | 100.03 | 0 | 1050 | 11.08 | Hofmeister et al.2016 | Dacite | 16/10/23 | sio2tio2al2o3feomnomgocaona2ok2op2o5 | 6900
staffmnkmcph_69.6_0.5_13.1_1.9_0.9_0.1_2.8_5.4_4.8_1_0.1_0 | 69.57 | 0.49 | 13.08 | 1.89 | 0.85 | 0.05 | 2.84 | 5.35 | 4.84 | 0.99 | 0.08 | 0 | 100.03 | 0 | 1050 | 11.01 | Hofmeister et al.2016 | Dacite | 16/10/23 | sio2tio2al2o3feomnomgocaona2ok2op2o5 | 6901
staffmnkmcph_69.6_0.5_13.1_1.9_0.9_0.1_2.8_5.4_4.8_1_0.1_0 | 69.57 | 0.49 | 13.08 | 1.89 | 0.85 | 0.05 | 2.84 | 5.35 | 4.84 | 0.99 | 0.08 | 0 | 100.03 | 0 | 1055 | 10.87 | Hofmeister et al.2016 | Dacite | 16/10/23 | sio2tio2al2o3feomnomgocaona2ok2op2o5 | 6902
staffmnkmcph_69.6_0.5_13.1_1.9_0.9_0.1_2.8_5.4_4.8_1_0.1_0 | 69.57 | 0.49 | 13.08 | 1.89 | 0.85 | 0.05 | 2.84 | 5.35 | 4.84 | 0.99 | 0.08 | 0 | 100.03 | 0 | 1061 | 10.78 | Hofmeister et al.2016 | Dacite | 16/10/23 | sio2tio2al2o3feomnomgocaona2ok2op2o5 | 6903
staffmnkmcph_69.6_0.5_13.1_1.9_0.9_0.1_2.8_5.4_4.8_1_0.1_0 | 69.57 | 0.49 | 13.08 | 1.89 | 0.85 | 0.05 | 2.84 | 5.35 | 4.84 | 0.99 | 0.08 | 0 | 100.03 | 0 | 1065 | 10.67 | Hofmeister et al.2016 | Dacite | 16/10/23 | sio2tio2al2o3feomnomgocaona2ok2op2o5 | 6904
staffmnkmcph_69.6_0.5_13.1_1.9_0.9_0.1_2.8_5.4_4.8_1_0.1_0 | 69.57 | 0.49 | 13.08 | 1.89 | 0.85 | 0.05 | 2.84 | 5.35 | 4.84 | 0.99 | 0.08 | 0 | 100.03 | 0 | 1070 | 10.49 | Hofmeister et al.2016 | Dacite | 16/10/23 | sio2tio2al2o3feomnomgocaona2ok2op2o5 | 6905
staffmnkmcph_69.6_0.5_13.1_1.9_0.9_0.1_2.8_5.4_4.8_1_0.1_0 | 69.57 | 0.49 | 13.08 | 1.89 | 0.85 | 0.05 | 2.84 | 5.35 | 4.84 | 0.99 | 0.08 | 0 | 100.03 | 0 | 1071 | 10.47 | Hofmeister et al.2016 | Dacite | 16/10/23 | sio2tio2al2o3feomnomgocaona2ok2op2o5 | 6906
staffmnkmcph_69.6_0.5_13.1_1.9_0.9_0.1_2.8_5.4_4.8_1_0.1_0 | 69.57 | 0.49 | 13.08 | 1.89 | 0.85 | 0.05 | 2.84 | 5.35 | 4.84 | 0.99 | 0.08 | 0 | 100.03 | 0 | 1076 | 10.39 | Hofmeister et al.2016 | Dacite | 16/10/23 | sio2tio2al2o3feomnomgocaona2ok2op2o5 | 6907
staffmnkmcph_69.6_0.5_13.1_1.9_0.9_0.1_2.8_5.4_4.8_1_0.1_0 | 69.57 | 0.49 | 13.08 | 1.89 | 0.85 | 0.05 | 2.84 | 5.35 | 4.84 | 0.99 | 0.08 | 0 | 100.03 | 0 | 1081 | 10.26 | Hofmeister et al.2016 | Dacite | 16/10/23 | sio2tio2al2o3feomnomgocaona2ok2op2o5 | 6908
staffmnkmcph_69.6_0.5_13.1_1.9_0.9_0.1_2.8_5.4_4.8_1_0.1_0 | 69.57 | 0.49 | 13.08 | 1.89 | 0.85 | 0.05 | 2.84 | 5.35 | 4.84 | 0.99 | 0.08 | 0 | 100.03 | 0 | 1086 | 10.12 | Hofmeister et al.2016 | Dacite | 16/10/23 | sio2tio2al2o3feomnomgocaona2ok2op2o5 | 6909
staffmnkmcph_69.6_0.5_13.1_1.9_0.9_0.1_2.8_5.4_4.8_1_0.1_0 | 69.57 | 0.49 | 13.08 | 1.89 | 0.85 | 0.05 | 2.84 | 5.35 | 4.84 | 0.99 | 0.08 | 0 | 100.03 | 0 | 1090 | 10.01 | Hofmeister et al.2016 | Dacite | 16/10/23 | sio2tio2al2o3feomnomgocaona2ok2op2o5 | 6910
staffmnkmcph_69.6_0.5_13.1_1.9_0.9_0.1_2.8_5.4_4.8_1_0.1_0 | 69.57 | 0.49 | 13.08 | 1.89 | 0.85 | 0.05 | 2.84 | 5.35 | 4.84 | 0.99 | 0.08 | 0 | 100.03 | 0 | 1095 | 9.88 | Hofmeister et al.2016 | Dacite | 16/10/23 | sio2tio2al2o3feomnomgocaona2ok2op2o5 | 6911
staffmnkmcph_69.6_0.5_13.1_1.9_0.9_0.1_2.8_5.4_4.8_1_0.1_0 | 69.57 | 0.49 | 13.08 | 1.89 | 0.85 | 0.05 | 2.84 | 5.35 | 4.84 | 0.99 | 0.08 | 0 | 100.03 | 0 | 1100 | 9.76 | Hofmeister et al.2016 | Dacite | 16/10/23 | sio2tio2al2o3feomnomgocaona2ok2op2o5 | 6912
staffmnkmcph_69.6_0.5_13.1_1.9_0.9_0.1_2.8_5.4_4.8_1_0.1_0 | 69.57 | 0.49 | 13.08 | 1.89 | 0.85 | 0.05 | 2.84 | 5.35 | 4.84 | 0.99 | 0.08 | 0 | 100.03 | 0 | 1106 | 9.64 | Hofmeister et al.2016 | Dacite | 16/10/23 | sio2tio2al2o3feomnomgocaona2ok2op2o5 | 6913
staffmnkmcph_69.6_0.5_13.1_1.9_0.9_0.1_2.8_5.4_4.8_1_0.1_0 | 69.57 | 0.49 | 13.08 | 1.89 | 0.85 | 0.05 | 2.84 | 5.35 | 4.84 | 0.99 | 0.08 | 0 | 100.03 | 0 | 1108 | 9.57 | Hofmeister et al.2016 | Dacite | 16/10/23 | sio2tio2al2o3feomnomgocaona2ok2op2o5 | 6914
staffmnkmcph_69.6_0.5_13.1_1.9_0.9_0.1_2.8_5.4_4.8_1_0.1_0 | 69.57 | 0.49 | 13.08 | 1.89 | 0.85 | 0.05 | 2.84 | 5.35 | 4.84 | 0.99 | 0.08 | 0 | 100.03 | 0 | 1116 | 9.42 | Hofmeister et al.2016 | Dacite | 16/10/23 | sio2tio2al2o3feomnomgocaona2ok2op2o5 | 6915
staffmnkmcph_69.6_0.5_13.1_1.9_0.9_0.1_2.8_5.4_4.8_1_0.1_0 | 69.57 | 0.49 | 13.08 | 1.89 | 0.85 | 0.05 | 2.84 | 5.35 | 4.84 | 0.99 | 0.08 | 0 | 100.03 | 0 | 1120 | 9.32 | Hofmeister et al.2016 | Dacite | 16/10/23 | sio2tio2al2o3feomnomgocaona2ok2op2o5 | 6916
staffmnkmcph_69.6_0.5_13.1_1.9_0.9_0.1_2.8_5.4_4.8_1_0.1_0 | 69.57 | 0.49 | 13.08 | 1.89 | 0.85 | 0.05 | 2.84 | 5.35 | 4.84 | 0.99 | 0.08 | 0 | 100.03 | 0 | 1120 | 9.3 | Hofmeister et al.2016 | Dacite | 16/10/23 | sio2tio2al2o3feomnomgocaona2ok2op2o5 | 6917
staffmnkmcph_69.6_0.5_13.1_1.9_0.9_0.1_2.8_5.4_4.8_1_0.1_0 | 69.57 | 0.49 | 13.08 | 1.89 | 0.85 | 0.05 | 2.84 | 5.35 | 4.84 | 0.99 | 0.08 | 0 | 100.03 | 0 | 1403 | 4.93 | Hofmeister et al.2016 | Dacite | 16/10/23 | sio2tio2al2o3feomnomgocaona2ok2op2o5 | 6918
staffmnkmcph_69.6_0.5_13.1_1.9_0.9_0.1_2.8_5.4_4.8_1_0.1_0 | 69.57 | 0.49 | 13.08 | 1.89 | 0.85 | 0.05 | 2.84 | 5.35 | 4.84 | 0.99 | 0.08 | 0 | 100.03 | 0 | 1413 | 4.8 | Hofmeister et al.2016 | Dacite | 16/10/23 | sio2tio2al2o3feomnomgocaona2ok2op2o5 | 6919
staffmnkmcph_69.6_0.5_13.1_1.9_0.9_0.1_2.8_5.4_4.8_1_0.1_0 | 69.57 | 0.49 | 13.08 | 1.89 | 0.85 | 0.05 | 2.84 | 5.35 | 4.84 | 0.99 | 0.08 | 0 | 100.03 | 0 | 1432 | 4.59 | Hofmeister et al.2016 | Dacite | 16/10/23 | sio2tio2al2o3feomnomgocaona2ok2op2o5 | 6920
staffmnkmcph_69.6_0.5_13.1_1.9_0.9_0.1_2.8_5.4_4.8_1_0.1_0 | 69.57 | 0.49 | 13.08 | 1.89 | 0.85 | 0.05 | 2.84 | 5.35 | 4.84 | 0.99 | 0.08 | 0 | 100.03 | 0 | 1452 | 4.4 | Hofmeister et al.2016 | Dacite | 16/10/23 | sio2tio2al2o3feomnomgocaona2ok2op2o5 | 6921
staffmnkmcph_69.6_0.5_13.1_1.9_0.9_0.1_2.8_5.4_4.8_1_0.1_0 | 69.57 | 0.49 | 13.08 | 1.89 | 0.85 | 0.05 | 2.84 | 5.35 | 4.84 | 0.99 | 0.08 | 0 | 100.03 | 0 | 1471 | 4.17 | Hofmeister et al.2016 | Dacite | 16/10/23 | sio2tio2al2o3feomnomgocaona2ok2op2o5 | 6922
staffmnkmcph_69.6_0.5_13.1_1.9_0.9_0.1_2.8_5.4_4.8_1_0.1_0 | 69.57 | 0.49 | 13.08 | 1.89 | 0.85 | 0.05 | 2.84 | 5.35 | 4.84 | 0.99 | 0.08 | 0 | 100.03 | 0 | 1491 | 4.01 | Hofmeister et al.2016 | Dacite | 16/10/23 | sio2tio2al2o3feomnomgocaona2ok2op2o5 | 6923
staffmnkmcph_69.6_0.5_13.1_1.9_0.9_0.1_2.8_5.4_4.8_1_0.1_0 | 69.57 | 0.49 | 13.08 | 1.89 | 0.85 | 0.05 | 2.84 | 5.35 | 4.84 | 0.99 | 0.08 | 0 | 100.03 | 0 | 1510 | 3.87 | Hofmeister et al.2016 | Dacite | 16/10/23 | sio2tio2al2o3feomnomgocaona2ok2op2o5 | 6924
staffmnkmcph_69.6_0.5_13.1_1.9_0.9_0.1_2.8_5.4_4.8_1_0.1_0 | 69.57 | 0.49 | 13.08 | 1.89 | 0.85 | 0.05 | 2.84 | 5.35 | 4.84 | 0.99 | 0.08 | 0 | 100.03 | 0 | 1530 | 3.7 | Hofmeister et al.2016 | Dacite | 16/10/23 | sio2tio2al2o3feomnomgocaona2ok2op2o5 | 6925
staffmnkmcph_69.6_0.5_13.1_1.9_0.9_0.1_2.8_5.4_4.8_1_0.1_0 | 69.57 | 0.49 | 13.08 | 1.89 | 0.85 | 0.05 | 2.84 | 5.35 | 4.84 | 0.99 | 0.08 | 0 | 100.03 | 0 | 1549 | 3.54 | Hofmeister et al.2016 | Dacite | 16/10/23 | sio2tio2al2o3feomnomgocaona2ok2op2o5 | 6926
staffmnkmcph_69.6_0.5_13.1_1.9_0.9_0.1_2.8_5.4_4.8_1_0.1_0 | 69.57 | 0.49 | 13.08 | 1.89 | 0.85 | 0.05 | 2.84 | 5.35 | 4.84 | 0.99 | 0.08 | 0 | 100.03 | 0 | 1569 | 3.39 | Hofmeister et al.2016 | Dacite | 16/10/23 | sio2tio2al2o3feomnomgocaona2ok2op2o5 | 6927
staffmnkmcph_69.6_0.5_13.1_1.9_0.9_0.1_2.8_5.4_4.8_1_0.1_0 | 69.57 | 0.49 | 13.08 | 1.89 | 0.85 | 0.05 | 2.84 | 5.35 | 4.84 | 0.99 | 0.08 | 0 | 100.03 | 0 | 1588 | 3.25 | Hofmeister et al.2016 | Dacite | 16/10/23 | sio2tio2al2o3feomnomgocaona2ok2op2o5 | 6928
staffmnkmcph_69.6_0.5_13.1_1.9_0.9_0.1_2.8_5.4_4.8_1_0.1_0 | 69.57 | 0.49 | 13.08 | 1.89 | 0.85 | 0.05 | 2.84 | 5.35 | 4.84 | 0.99 | 0.08 | 0 | 100.03 | 0 | 1627 | 2.99 | Hofmeister et al.2016 | Dacite | 16/10/23 | sio2tio2al2o3feomnomgocaona2ok2op2o5 | 6929
staffmnkmcph_69.6_0.5_13.1_1.9_0.9_0.1_2.8_5.4_4.8_1_0.1_0 | 69.57 | 0.49 | 13.08 | 1.89 | 0.85 | 0.05 | 2.84 | 5.35 | 4.84 | 0.99 | 0.08 | 0 | 100.03 | 0 | 1647 | 2.87 | Hofmeister et al.2016 | Dacite | 16/10/23 | sio2tio2al2o3feomnomgocaona2ok2op2o5 | 6930
staffmnkmcph_69.6_0.5_13.1_1.9_0.9_0.1_2.8_5.4_4.8_1_0.1_0 | 69.57 | 0.49 | 13.08 | 1.89 | 0.85 | 0.05 | 2.84 | 5.35 | 4.84 | 0.99 | 0.08 | 0 | 100.03 | 0 | 1685 | 2.63 | Hofmeister et al.2016 | Dacite | 16/10/23 | sio2tio2al2o3feomnomgocaona2ok2op2o5 | 6931
staffmnkmcph_69.6_0.5_13.1_1.9_0.9_0.1_2.8_5.4_4.8_1_0.1_0 | 69.57 | 0.49 | 13.08 | 1.89 | 0.85 | 0.05 | 2.84 | 5.35 | 4.84 | 0.99 | 0.08 | 0 | 100.03 | 0 | 1705 | 2.53 | Hofmeister et al.2016 | Dacite | 16/10/23 | sio2tio2al2o3feomnomgocaona2ok2op2o5 | 6932
staffmnkmcph_69.6_0.5_13.1_1.9_0.9_0.1_2.8_5.4_4.8_1_0.1_0 | 69.57 | 0.49 | 13.08 | 1.89 | 0.85 | 0.05 | 2.84 | 5.35 | 4.84 | 0.99 | 0.08 | 0 | 100.03 | 0 | 1724 | 2.42 | Hofmeister et al.2016 | Dacite | 16/10/23 | sio2tio2al2o3feomnomgocaona2ok2op2o5 | 6933
staffmnkmcph_69.6_0.5_13.1_1.9_0.9_0.1_2.8_5.4_4.8_1_0.1_0 | 69.57 | 0.49 | 13.08 | 1.89 | 0.85 | 0.05 | 2.84 | 5.35 | 4.84 | 0.99 | 0.08 | 0 | 100.03 | 0 | 1743 | 2.33 | Hofmeister et al.2016 | Dacite | 16/10/23 | sio2tio2al2o3feomnomgocaona2ok2op2o5 | 6934
staffmnkmcph_69.6_0.5_13.1_1.9_0.9_0.1_2.8_5.4_4.8_1_0.1_0 | 69.57 | 0.49 | 13.08 | 1.89 | 0.85 | 0.05 | 2.84 | 5.35 | 4.84 | 0.99 | 0.08 | 0 | 100.03 | 0 | 1773 | 2.19 | Hofmeister et al.2016 | Dacite | 16/10/23 | sio2tio2al2o3feomnomgocaona2ok2op2o5 | 6935
staffmnkmcph_69.6_0.5_13.1_1.9_0.9_0.1_2.8_5.4_4.8_1_0.1_0 | 69.57 | 0.49 | 13.08 | 1.89 | 0.85 | 0.05 | 2.84 | 5.35 | 4.84 | 0.99 | 0.08 | 0 | 100.03 | 0 | 1774 | 2.16 | Hofmeister et al.2016 | Dacite | 16/10/23 | sio2tio2al2o3feomnomgocaona2ok2op2o5 | 6936
staffmnkmcph_69.2_0.5_12_1.6_0.7_0.1_3.5_6.7_4.7_1.1_0_0 | 69.22 | 0.46 | 11.97 | 1.57 | 0.7 | 0.13 | 3.5 | 6.68 | 4.66 | 1.1 | 0 | 0 | 99.99 | 0 | 967.8 | 11.97 | Hofmeister et al.2016 | Dac-and | 16/10/23 | sio2tio2al2o3feomnomgocaona2ok2o | 6937
staffmnkmcph_69.2_0.5_12_1.6_0.7_0.1_3.5_6.7_4.7_1.1_0_0 | 69.22 | 0.46 | 11.97 | 1.57 | 0.7 | 0.13 | 3.5 | 6.68 | 4.66 | 1.1 | 0 | 0 | 99.99 | 0 | 974.4 | 11.74 | Hofmeister et al.2016 | Dac-and | 16/10/23 | sio2tio2al2o3feomnomgocaona2ok2o | 6938
staffmnkmcph_69.2_0.5_12_1.6_0.7_0.1_3.5_6.7_4.7_1.1_0_0 | 69.22 | 0.46 | 11.97 | 1.57 | 0.7 | 0.13 | 3.5 | 6.68 | 4.66 | 1.1 | 0 | 0 | 99.99 | 0 | 985.2 | 11.37 | Hofmeister et al.2016 | Dac-and | 16/10/23 | sio2tio2al2o3feomnomgocaona2ok2o | 6939
staffmnkmcph_69.2_0.5_12_1.6_0.7_0.1_3.5_6.7_4.7_1.1_0_0 | 69.22 | 0.46 | 11.97 | 1.57 | 0.7 | 0.13 | 3.5 | 6.68 | 4.66 | 1.1 | 0 | 0 | 99.99 | 0 | 990.8 | 11.19 | Hofmeister et al.2016 | Dac-and | 16/10/23 | sio2tio2al2o3feomnomgocaona2ok2o | 6940
staffmnkmcph_69.2_0.5_12_1.6_0.7_0.1_3.5_6.7_4.7_1.1_0_0 | 69.22 | 0.46 | 11.97 | 1.57 | 0.7 | 0.13 | 3.5 | 6.68 | 4.66 | 1.1 | 0 | 0 | 99.99 | 0 | 994.6 | 11.06 | Hofmeister et al.2016 | Dac-and | 16/10/23 | sio2tio2al2o3feomnomgocaona2ok2o | 6941
staffmnkmcph_69.2_0.5_12_1.6_0.7_0.1_3.5_6.7_4.7_1.1_0_0 | 69.22 | 0.46 | 11.97 | 1.57 | 0.7 | 0.13 | 3.5 | 6.68 | 4.66 | 1.1 | 0 | 0 | 99.99 | 0 | 1006 | 10.72 | Hofmeister et al.2016 | Dac-and | 16/10/23 | sio2tio2al2o3feomnomgocaona2ok2o | 6942
staffmnkmcph_69.2_0.5_12_1.6_0.7_0.1_3.5_6.7_4.7_1.1_0_0 | 69.22 | 0.46 | 11.97 | 1.57 | 0.7 | 0.13 | 3.5 | 6.68 | 4.66 | 1.1 | 0 | 0 | 99.99 | 0 | 1010 | 10.61 | Hofmeister et al.2016 | Dac-and | 16/10/23 | sio2tio2al2o3feomnomgocaona2ok2o | 6943
staffmnkmcph_69.2_0.5_12_1.6_0.7_0.1_3.5_6.7_4.7_1.1_0_0 | 69.22 | 0.46 | 11.97 | 1.57 | 0.7 | 0.13 | 3.5 | 6.68 | 4.66 | 1.1 | 0 | 0 | 99.99 | 0 | 1021 | 10.28 | Hofmeister et al.2016 | Dac-and | 16/10/23 | sio2tio2al2o3feomnomgocaona2ok2o | 6944
staffmnkmcph_69.2_0.5_12_1.6_0.7_0.1_3.5_6.7_4.7_1.1_0_0 | 69.22 | 0.46 | 11.97 | 1.57 | 0.7 | 0.13 | 3.5 | 6.68 | 4.66 | 1.1 | 0 | 0 | 99.99 | 0 | 1025 | 10.16 | Hofmeister et al.2016 | Dac-and | 16/10/23 | sio2tio2al2o3feomnomgocaona2ok2o | 6945
staffmnkmcph_69.2_0.5_12_1.6_0.7_0.1_3.5_6.7_4.7_1.1_0_0 | 69.22 | 0.46 | 11.97 | 1.57 | 0.7 | 0.13 | 3.5 | 6.68 | 4.66 | 1.1 | 0 | 0 | 99.99 | 0 | 1031 | 10 | Hofmeister et al.2016 | Dac-and | 16/10/23 | sio2tio2al2o3feomnomgocaona2ok2o | 6946
staffmnkmcph_69.2_0.5_12_1.6_0.7_0.1_3.5_6.7_4.7_1.1_0_0 | 69.22 | 0.46 | 11.97 | 1.57 | 0.7 | 0.13 | 3.5 | 6.68 | 4.66 | 1.1 | 0 | 0 | 99.99 | 0 | 1035 | 9.88 | Hofmeister et al.2016 | Dac-and | 16/10/23 | sio2tio2al2o3feomnomgocaona2ok2o | 6947
staffmnkmcph_69.2_0.5_12_1.6_0.7_0.1_3.5_6.7_4.7_1.1_0_0 | 69.22 | 0.46 | 11.97 | 1.57 | 0.7 | 0.13 | 3.5 | 6.68 | 4.66 | 1.1 | 0 | 0 | 99.99 | 0 | 1045 | 9.62 | Hofmeister et al.2016 | Dac-and | 16/10/23 | sio2tio2al2o3feomnomgocaona2ok2o | 6948
staffmnkmcph_69.2_0.5_12_1.6_0.7_0.1_3.5_6.7_4.7_1.1_0_0 | 69.22 | 0.46 | 11.97 | 1.57 | 0.7 | 0.13 | 3.5 | 6.68 | 4.66 | 1.1 | 0 | 0 | 99.99 | 0 | 1065 | 9.12 | Hofmeister et al.2016 | Dac-and | 16/10/23 | sio2tio2al2o3feomnomgocaona2ok2o | 6949
staffmnkmcph_69.2_0.5_12_1.6_0.7_0.1_3.5_6.7_4.7_1.1_0_0 | 69.22 | 0.46 | 11.97 | 1.57 | 0.7 | 0.13 | 3.5 | 6.68 | 4.66 | 1.1 | 0 | 0 | 99.99 | 0 | 1066 | 9.13 | Hofmeister et al.2016 | Dac-and | 16/10/23 | sio2tio2al2o3feomnomgocaona2ok2o | 6950
staffmnkmcph_69.2_0.5_12_1.6_0.7_0.1_3.5_6.7_4.7_1.1_0_0 | 69.22 | 0.46 | 11.97 | 1.57 | 0.7 | 0.13 | 3.5 | 6.68 | 4.66 | 1.1 | 0 | 0 | 99.99 | 0 | 1431 | 3.93 | Hofmeister et al.2016 | Dac-and | 16/10/23 | sio2tio2al2o3feomnomgocaona2ok2o | 6951
staffmnkmcph_69.2_0.5_12_1.6_0.7_0.1_3.5_6.7_4.7_1.1_0_0 | 69.22 | 0.46 | 11.97 | 1.57 | 0.7 | 0.13 | 3.5 | 6.68 | 4.66 | 1.1 | 0 | 0 | 99.99 | 0 | 1451 | 3.74 | Hofmeister et al.2016 | Dac-and | 16/10/23 | sio2tio2al2o3feomnomgocaona2ok2o | 6952
staffmnkmcph_69.2_0.5_12_1.6_0.7_0.1_3.5_6.7_4.7_1.1_0_0 | 69.22 | 0.46 | 11.97 | 1.57 | 0.7 | 0.13 | 3.5 | 6.68 | 4.66 | 1.1 | 0 | 0 | 99.99 | 0 | 1470 | 3.57 | Hofmeister et al.2016 | Dac-and | 16/10/23 | sio2tio2al2o3feomnomgocaona2ok2o | 6953
staffmnkmcph_69.2_0.5_12_1.6_0.7_0.1_3.5_6.7_4.7_1.1_0_0 | 69.22 | 0.46 | 11.97 | 1.57 | 0.7 | 0.13 | 3.5 | 6.68 | 4.66 | 1.1 | 0 | 0 | 99.99 | 0 | 1490 | 3.4 | Hofmeister et al.2016 | Dac-and | 16/10/23 | sio2tio2al2o3feomnomgocaona2ok2o | 6954
staffmnkmcph_69.2_0.5_12_1.6_0.7_0.1_3.5_6.7_4.7_1.1_0_0 | 69.22 | 0.46 | 11.97 | 1.57 | 0.7 | 0.13 | 3.5 | 6.68 | 4.66 | 1.1 | 0 | 0 | 99.99 | 0 | 1514 | 3.21 | Hofmeister et al.2016 | Dac-and | 16/10/23 | sio2tio2al2o3feomnomgocaona2ok2o | 6955
staffmnkmcph_69.2_0.5_12_1.6_0.7_0.1_3.5_6.7_4.7_1.1_0_0 | 69.22 | 0.46 | 11.97 | 1.57 | 0.7 | 0.13 | 3.5 | 6.68 | 4.66 | 1.1 | 0 | 0 | 99.99 | 0 | 1539 | 3.03 | Hofmeister et al.2016 | Dac-and | 16/10/23 | sio2tio2al2o3feomnomgocaona2ok2o | 6956
staffmnkmcph_69.2_0.5_12_1.6_0.7_0.1_3.5_6.7_4.7_1.1_0_0 | 69.22 | 0.46 | 11.97 | 1.57 | 0.7 | 0.13 | 3.5 | 6.68 | 4.66 | 1.1 | 0 | 0 | 99.99 | 0 | 1563 | 2.86 | Hofmeister et al.2016 | Dac-and | 16/10/23 | sio2tio2al2o3feomnomgocaona2ok2o | 6957
staffmnkmcph_69.2_0.5_12_1.6_0.7_0.1_3.5_6.7_4.7_1.1_0_0 | 69.22 | 0.46 | 11.97 | 1.57 | 0.7 | 0.13 | 3.5 | 6.68 | 4.66 | 1.1 | 0 | 0 | 99.99 | 0 | 1587 | 2.7 | Hofmeister et al.2016 | Dac-and | 16/10/23 | sio2tio2al2o3feomnomgocaona2ok2o | 6958
staffmnkmcph_69.2_0.5_12_1.6_0.7_0.1_3.5_6.7_4.7_1.1_0_0 | 69.22 | 0.46 | 11.97 | 1.57 | 0.7 | 0.13 | 3.5 | 6.68 | 4.66 | 1.1 | 0 | 0 | 99.99 | 0 | 1612 | 2.55 | Hofmeister et al.2016 | Dac-and | 16/10/23 | sio2tio2al2o3feomnomgocaona2ok2o | 6959
staffmnkmcph_69.2_0.5_12_1.6_0.7_0.1_3.5_6.7_4.7_1.1_0_0 | 69.22 | 0.46 | 11.97 | 1.57 | 0.7 | 0.13 | 3.5 | 6.68 | 4.66 | 1.1 | 0 | 0 | 99.99 | 0 | 1636 | 2.41 | Hofmeister et al.2016 | Dac-and | 16/10/23 | sio2tio2al2o3feomnomgocaona2ok2o | 6960
staffmnkmcph_69.2_0.5_12_1.6_0.7_0.1_3.5_6.7_4.7_1.1_0_0 | 69.22 | 0.46 | 11.97 | 1.57 | 0.7 | 0.13 | 3.5 | 6.68 | 4.66 | 1.1 | 0 | 0 | 99.99 | 0 | 1660 | 2.27 | Hofmeister et al.2016 | Dac-and | 16/10/23 | sio2tio2al2o3feomnomgocaona2ok2o | 6961
staffmnkmcph_69.2_0.5_12_1.6_0.7_0.1_3.5_6.7_4.7_1.1_0_0 | 69.22 | 0.46 | 11.97 | 1.57 | 0.7 | 0.13 | 3.5 | 6.68 | 4.66 | 1.1 | 0 | 0 | 99.99 | 0 | 1684 | 2.15 | Hofmeister et al.2016 | Dac-and | 16/10/23 | sio2tio2al2o3feomnomgocaona2ok2o | 6962
staffmnkmcph_69.2_0.5_12_1.6_0.7_0.1_3.5_6.7_4.7_1.1_0_0 | 69.22 | 0.46 | 11.97 | 1.57 | 0.7 | 0.13 | 3.5 | 6.68 | 4.66 | 1.1 | 0 | 0 | 99.99 | 0 | 1685 | 2.14 | Hofmeister et al.2016 | Dac-and | 16/10/23 | sio2tio2al2o3feomnomgocaona2ok2o | 6963
staffmnkmcph_69.2_0.5_12_1.6_0.7_0.1_3.5_6.7_4.7_1.1_0_0 | 69.22 | 0.46 | 11.97 | 1.57 | 0.7 | 0.13 | 3.5 | 6.68 | 4.66 | 1.1 | 0 | 0 | 99.99 | 0 | 1709 | 2.01 | Hofmeister et al.2016 | Dac-and | 16/10/23 | sio2tio2al2o3feomnomgocaona2ok2o | 6964
staffmnkmcph_69.2_0.5_12_1.6_0.7_0.1_3.5_6.7_4.7_1.1_0_0 | 69.22 | 0.46 | 11.97 | 1.57 | 0.7 | 0.13 | 3.5 | 6.68 | 4.66 | 1.1 | 0 | 0 | 99.99 | 0 | 1733 | 1.88 | Hofmeister et al.2016 | Dac-and | 16/10/23 | sio2tio2al2o3feomnomgocaona2ok2o | 6965
staffmnkmcph_69.2_0.5_12_1.6_0.7_0.1_3.5_6.7_4.7_1.1_0_0 | 69.22 | 0.46 | 11.97 | 1.57 | 0.7 | 0.13 | 3.5 | 6.68 | 4.66 | 1.1 | 0 | 0 | 99.99 | 0 | 1757 | 1.76 | Hofmeister et al.2016 | Dac-and | 16/10/23 | sio2tio2al2o3feomnomgocaona2ok2o | 6966
staffmnkmcph_69.2_0.5_12_1.6_0.7_0.1_3.5_6.7_4.7_1.1_0_0 | 69.22 | 0.46 | 11.97 | 1.57 | 0.7 | 0.13 | 3.5 | 6.68 | 4.66 | 1.1 | 0 | 0 | 99.99 | 0 | 1782 | 1.66 | Hofmeister et al.2016 | Dac-and | 16/10/23 | sio2tio2al2o3feomnomgocaona2ok2o | 6967
staffmnkmcph_59.5_0.7_13.5_3.4_1.8_0_5.4_10.7_4.3_0.6_0.1_0 | 59.5 | 0.74 | 13.49 | 3.38 | 1.83 | 0 | 5.36 | 10.74 | 4.27 | 0.59 | 0.09 | 0 | 99.99 | 0 | 932.8 | 12.75 | Hofmeister et al.2016 | Bas-and | 16/10/23 | sio2tio2al2o3feomgocaona2ok2op2o5 | 6968
staffmnkmcph_59.5_0.7_13.5_3.4_1.8_0_5.4_10.7_4.3_0.6_0.1_0 | 59.5 | 0.74 | 13.49 | 3.38 | 1.83 | 0 | 5.36 | 10.74 | 4.27 | 0.59 | 0.09 | 0 | 99.99 | 0 | 942.8 | 12.22 | Hofmeister et al.2016 | Bas-and | 16/10/23 | sio2tio2al2o3feomgocaona2ok2op2o5 | 6969
staffmnkmcph_59.5_0.7_13.5_3.4_1.8_0_5.4_10.7_4.3_0.6_0.1_0 | 59.5 | 0.74 | 13.49 | 3.38 | 1.83 | 0 | 5.36 | 10.74 | 4.27 | 0.59 | 0.09 | 0 | 99.99 | 0 | 953 | 11.71 | Hofmeister et al.2016 | Bas-and | 16/10/23 | sio2tio2al2o3feomgocaona2ok2op2o5 | 6970
staffmnkmcph_59.5_0.7_13.5_3.4_1.8_0_5.4_10.7_4.3_0.6_0.1_0 | 59.5 | 0.74 | 13.49 | 3.38 | 1.83 | 0 | 5.36 | 10.74 | 4.27 | 0.59 | 0.09 | 0 | 99.99 | 0 | 962.7 | 11.35 | Hofmeister et al.2016 | Bas-and | 16/10/23 | sio2tio2al2o3feomgocaona2ok2op2o5 | 6971
staffmnkmcph_59.5_0.7_13.5_3.4_1.8_0_5.4_10.7_4.3_0.6_0.1_0 | 59.5 | 0.74 | 13.49 | 3.38 | 1.83 | 0 | 5.36 | 10.74 | 4.27 | 0.59 | 0.09 | 0 | 99.99 | 0 | 972.7 | 10.99 | Hofmeister et al.2016 | Bas-and | 16/10/23 | sio2tio2al2o3feomgocaona2ok2op2o5 | 6972
staffmnkmcph_59.5_0.7_13.5_3.4_1.8_0_5.4_10.7_4.3_0.6_0.1_0 | 59.5 | 0.74 | 13.49 | 3.38 | 1.83 | 0 | 5.36 | 10.74 | 4.27 | 0.59 | 0.09 | 0 | 99.99 | 0 | 982.9 | 10.65 | Hofmeister et al.2016 | Bas-and | 16/10/23 | sio2tio2al2o3feomgocaona2ok2op2o5 | 6973
staffmnkmcph_59.5_0.7_13.5_3.4_1.8_0_5.4_10.7_4.3_0.6_0.1_0 | 59.5 | 0.74 | 13.49 | 3.38 | 1.83 | 0 | 5.36 | 10.74 | 4.27 | 0.59 | 0.09 | 0 | 99.99 | 0 | 993 | 10.32 | Hofmeister et al.2016 | Bas-and | 16/10/23 | sio2tio2al2o3feomgocaona2ok2op2o5 | 6974
staffmnkmcph_59.5_0.7_13.5_3.4_1.8_0_5.4_10.7_4.3_0.6_0.1_0 | 59.5 | 0.74 | 13.49 | 3.38 | 1.83 | 0 | 5.36 | 10.74 | 4.27 | 0.59 | 0.09 | 0 | 99.99 | 0 | 1003 | 10 | Hofmeister et al.2016 | Bas-and | 16/10/23 | sio2tio2al2o3feomgocaona2ok2op2o5 | 6975
staffmnkmcph_59.5_0.7_13.5_3.4_1.8_0_5.4_10.7_4.3_0.6_0.1_0 | 59.5 | 0.74 | 13.49 | 3.38 | 1.83 | 0 | 5.36 | 10.74 | 4.27 | 0.59 | 0.09 | 0 | 99.99 | 0 | 1013 | 9.71 | Hofmeister et al.2016 | Bas-and | 16/10/23 | sio2tio2al2o3feomgocaona2ok2op2o5 | 6976
staffmnkmcph_59.5_0.7_13.5_3.4_1.8_0_5.4_10.7_4.3_0.6_0.1_0 | 59.5 | 0.74 | 13.49 | 3.38 | 1.83 | 0 | 5.36 | 10.74 | 4.27 | 0.59 | 0.09 | 0 | 99.99 | 0 | 1025 | 9.38 | Hofmeister et al.2016 | Bas-and | 16/10/23 | sio2tio2al2o3feomgocaona2ok2op2o5 | 6977
staffmnkmcph_59.5_0.7_13.5_3.4_1.8_0_5.4_10.7_4.3_0.6_0.1_0 | 59.48 | 0.74 | 13.48 | 3.37 | 1.83 | 0 | 5.36 | 10.73 | 4.27 | 0.59 | 0.09 | 0.04 | 99.98 | 0 | 1518 | 2.41 | Robert 2014 | fu18CC | 16/10/23 | sio2tio2al2o3feomgocaona2ok2op2o5h2o | 6978
staffmnkmcph_59.5_0.7_13.5_3.4_1.8_0_5.4_10.7_4.3_0.6_0.1_0 | 59.48 | 0.74 | 13.48 | 3.37 | 1.83 | 0 | 5.36 | 10.73 | 4.27 | 0.59 | 0.09 | 0.04 | 99.98 | 0 | 1544 | 2.24 | Robert 2014 | fu18CC | 16/10/23 | sio2tio2al2o3feomgocaona2ok2op2o5h2o | 6979
staffmnkmcph_59.5_0.7_13.5_3.4_1.8_0_5.4_10.7_4.3_0.6_0.1_0 | 59.48 | 0.74 | 13.48 | 3.37 | 1.83 | 0 | 5.36 | 10.73 | 4.27 | 0.59 | 0.09 | 0.04 | 99.98 | 0 | 1570 | 2.09 | Robert 2014 | fu18CC | 16/10/23 | sio2tio2al2o3feomgocaona2ok2op2o5h2o | 6980
staffmnkmcph_59.5_0.7_13.5_3.4_1.8_0_5.4_10.7_4.3_0.6_0.1_0 | 59.48 | 0.74 | 13.48 | 3.37 | 1.83 | 0 | 5.36 | 10.73 | 4.27 | 0.59 | 0.09 | 0.04 | 99.98 | 0 | 1595 | 1.94 | Robert 2014 | fu18CC | 16/10/23 | sio2tio2al2o3feomgocaona2ok2op2o5h2o | 6981
staffmnkmcph_59.5_0.7_13.5_3.4_1.8_0_5.4_10.7_4.3_0.6_0.1_0 | 59.48 | 0.74 | 13.48 | 3.37 | 1.83 | 0 | 5.36 | 10.73 | 4.27 | 0.59 | 0.09 | 0.04 | 99.98 | 0 | 1620 | 1.81 | Robert 2014 | fu18CC | 16/10/23 | sio2tio2al2o3feomgocaona2ok2op2o5h2o | 6982
staffmnkmcph_59.5_0.7_13.5_3.4_1.8_0_5.4_10.7_4.3_0.6_0.1_0 | 59.48 | 0.74 | 13.48 | 3.37 | 1.83 | 0 | 5.36 | 10.73 | 4.27 | 0.59 | 0.09 | 0.04 | 99.98 | 0 | 1669 | 1.55 | Robert 2014 | fu18CC | 16/10/23 | sio2tio2al2o3feomgocaona2ok2op2o5h2o | 6983
staffmnkmcph_59.5_0.7_13.5_3.4_1.8_0_5.4_10.7_4.3_0.6_0.1_0 | 59.48 | 0.74 | 13.48 | 3.37 | 1.83 | 0 | 5.36 | 10.73 | 4.27 | 0.59 | 0.09 | 0.04 | 99.98 | 0 | 1720 | 1.32 | Robert 2014 | fu18CC | 16/10/23 | sio2tio2al2o3feomgocaona2ok2op2o5h2o | 6984
staffmnkmcph_59.5_0.7_13.5_3.4_1.8_0_5.4_10.7_4.3_0.6_0.1_0 | 59.48 | 0.74 | 13.48 | 3.37 | 1.83 | 0 | 5.36 | 10.73 | 4.27 | 0.59 | 0.09 | 0.04 | 99.98 | 0 | 1745 | 1.21 | Robert 2014 | fu18CC | 16/10/23 | sio2tio2al2o3feomgocaona2ok2op2o5h2o | 6985
staffmnkmcph_59.5_0.7_13.5_3.4_1.8_0_5.4_10.7_4.3_0.6_0.1_0 | 59.48 | 0.74 | 13.48 | 3.37 | 1.83 | 0 | 5.36 | 10.73 | 4.27 | 0.59 | 0.09 | 0.04 | 99.98 | 0 | 1770 | 1.1 | Robert 2014 | fu18CC | 16/10/23 | sio2tio2al2o3feomgocaona2ok2op2o5h2o | 6986
staffmnkmcph_59.5_0.7_13.5_3.4_1.8_0_5.4_10.7_4.3_0.6_0.1_0 | 59.48 | 0.74 | 13.48 | 3.37 | 1.83 | 0 | 5.36 | 10.73 | 4.27 | 0.59 | 0.09 | 0.04 | 99.98 | 0 | 1796 | 0.99 | Robert 2014 | fu18CC | 16/10/23 | sio2tio2al2o3feomgocaona2ok2op2o5h2o | 6987
staffmnkmcph_59.5_0.7_13.5_3.4_1.8_0_5.4_10.7_4.3_0.6_0.1_0 | 59.48 | 0.74 | 13.48 | 3.37 | 1.83 | 0 | 5.36 | 10.73 | 4.27 | 0.59 | 0.09 | 0.04 | 99.98 | 0 | 1803 | 0.97 | Robert 2014 | fu18CC | 16/10/23 | sio2tio2al2o3feomgocaona2ok2op2o5h2o | 6988
staffmnkmcph_59.5_0.7_13.5_3.4_1.8_0_5.4_10.7_4.3_0.6_0.1_0 | 59.48 | 0.74 | 13.48 | 3.37 | 1.83 | 0 | 5.36 | 10.73 | 4.27 | 0.59 | 0.09 | 0.04 | 99.98 | 0 | 1827 | 0.88 | Robert 2014 | fu18CC | 16/10/23 | sio2tio2al2o3feomgocaona2ok2op2o5h2o | 6989
staffmnkmcph_54.2_0.8_11.4_4.5_2.6_0_12.2_10.6_3.3_0.4_0.1_0 | 54.22 | 0.79 | 11.36 | 4.46 | 2.62 | 0 | 12.21 | 10.55 | 3.3 | 0.42 | 0.07 | 0 | 100 | 0 | 912.4 | 13.13 | Hofmeister et al.2016 | Arc basalt | 16/10/23 | sio2tio2al2o3feomgocaona2ok2op2o5 | 6990
staffmnkmcph_54.2_0.8_11.4_4.5_2.6_0_12.2_10.6_3.3_0.4_0.1_0 | 54.22 | 0.79 | 11.36 | 4.46 | 2.62 | 0 | 12.21 | 10.55 | 3.3 | 0.42 | 0.07 | 0 | 100 | 0 | 922.9 | 12.49 | Hofmeister et al.2016 | Arc basalt | 16/10/23 | sio2tio2al2o3feomgocaona2ok2op2o5 | 6991
staffmnkmcph_54.2_0.8_11.4_4.5_2.6_0_12.2_10.6_3.3_0.4_0.1_0 | 54.22 | 0.79 | 11.36 | 4.46 | 2.62 | 0 | 12.21 | 10.55 | 3.3 | 0.42 | 0.07 | 0 | 100 | 0 | 932.5 | 11.93 | Hofmeister et al.2016 | Arc basalt | 16/10/23 | sio2tio2al2o3feomgocaona2ok2op2o5 | 6992
staffmnkmcph_54.2_0.8_11.4_4.5_2.6_0_12.2_10.6_3.3_0.4_0.1_0 | 54.22 | 0.79 | 11.36 | 4.46 | 2.62 | 0 | 12.21 | 10.55 | 3.3 | 0.42 | 0.07 | 0 | 100 | 0 | 947.6 | 11.22 | Hofmeister et al.2016 | Arc basalt | 16/10/23 | sio2tio2al2o3feomgocaona2ok2op2o5 | 6993
staffmnkmcph_54.2_0.8_11.4_4.5_2.6_0_12.2_10.6_3.3_0.4_0.1_0 | 54.22 | 0.79 | 11.36 | 4.46 | 2.62 | 0 | 12.21 | 10.55 | 3.3 | 0.42 | 0.07 | 0 | 100 | 0 | 958 | 10.8 | Hofmeister et al.2016 | Arc basalt | 16/10/23 | sio2tio2al2o3feomgocaona2ok2op2o5 | 6994
staffmnkmcph_54.2_0.8_11.4_4.5_2.6_0_12.2_10.6_3.3_0.4_0.1_0 | 54.22 | 0.79 | 11.36 | 4.46 | 2.62 | 0 | 12.21 | 10.55 | 3.3 | 0.42 | 0.07 | 0 | 100 | 0 | 968 | 10.4 | Hofmeister et al.2016 | Arc basalt | 16/10/23 | sio2tio2al2o3feomgocaona2ok2op2o5 | 6995
staffmnkmcph_54.2_0.8_11.4_4.5_2.6_0_12.2_10.6_3.3_0.4_0.1_0 | 54.22 | 0.79 | 11.36 | 4.46 | 2.62 | 0 | 12.21 | 10.55 | 3.3 | 0.42 | 0.07 | 0 | 100 | 0 | 978.2 | 10.04 | Hofmeister et al.2016 | Arc basalt | 16/10/23 | sio2tio2al2o3feomgocaona2ok2op2o5 | 6996
staffmnkmcph_54.2_0.8_11.4_4.5_2.6_0_12.2_10.6_3.3_0.4_0.1_0 | 54.22 | 0.79 | 11.36 | 4.46 | 2.62 | 0 | 12.21 | 10.55 | 3.3 | 0.42 | 0.07 | 0 | 100 | 0 | 984 | 9.8 | Hofmeister et al.2016 | Arc basalt | 16/10/23 | sio2tio2al2o3feomgocaona2ok2op2o5 | 6997
staffmnkmcph_54.2_0.8_11.4_4.5_2.6_0_12.2_10.6_3.3_0.4_0.1_0 | 54.22 | 0.79 | 11.36 | 4.46 | 2.62 | 0 | 12.21 | 10.55 | 3.3 | 0.42 | 0.07 | 0 | 100 | 0 | 994.3 | 9.48 | Hofmeister et al.2016 | Arc basalt | 16/10/23 | sio2tio2al2o3feomgocaona2ok2op2o5 | 6998
staffmnkmcph_54.2_0.8_11.4_4.5_2.6_0_12.2_10.5_3.3_0.4_0.1_0 | 54.2 | 0.79 | 11.36 | 4.46 | 2.62 | 0 | 12.2 | 10.54 | 3.3 | 0.42 | 0.07 | 0.04 | 100 | 0 | 1467 | 2.03 | Robert 2014 | fu06CC | 16/10/23 | sio2tio2al2o3feomgocaona2ok2op2o5h2o | 6999
staffmnkmcph_54.2_0.8_11.4_4.5_2.6_0_12.2_10.5_3.3_0.4_0.1_0 | 54.2 | 0.79 | 11.36 | 4.46 | 2.62 | 0 | 12.2 | 10.54 | 3.3 | 0.42 | 0.07 | 0.04 | 100 | 0 | 1493 | 1.8 | Robert 2014 | fu06CC | 16/10/23 | sio2tio2al2o3feomgocaona2ok2op2o5h2o | 7000
staffmnkmcph_54.2_0.8_11.4_4.5_2.6_0_12.2_10.5_3.3_0.4_0.1_0 | 54.2 | 0.79 | 11.36 | 4.46 | 2.62 | 0 | 12.2 | 10.54 | 3.3 | 0.42 | 0.07 | 0.04 | 100 | 0 | 1519 | 1.63 | Robert 2014 | fu06CC | 16/10/23 | sio2tio2al2o3feomgocaona2ok2op2o5h2o | 7001
staffmnkmcph_54.2_0.8_11.4_4.5_2.6_0_12.2_10.5_3.3_0.4_0.1_0 | 54.2 | 0.79 | 11.36 | 4.46 | 2.62 | 0 | 12.2 | 10.54 | 3.3 | 0.42 | 0.07 | 0.04 | 100 | 0 | 1544 | 1.49 | Robert 2014 | fu06CC | 16/10/23 | sio2tio2al2o3feomgocaona2ok2op2o5h2o | 7002
staffmnkmcph_54.2_0.8_11.4_4.5_2.6_0_12.2_10.5_3.3_0.4_0.1_0 | 54.2 | 0.79 | 11.36 | 4.46 | 2.62 | 0 | 12.2 | 10.54 | 3.3 | 0.42 | 0.07 | 0.04 | 100 | 0 | 1569 | 1.35 | Robert 2014 | fu06CC | 16/10/23 | sio2tio2al2o3feomgocaona2ok2op2o5h2o | 7003
staffmnkmcph_54.2_0.8_11.4_4.5_2.6_0_12.2_10.5_3.3_0.4_0.1_0 | 54.2 | 0.79 | 11.36 | 4.46 | 2.62 | 0 | 12.2 | 10.54 | 3.3 | 0.42 | 0.07 | 0.04 | 100 | 0 | 1596 | 1.21 | Robert 2014 | fu06CC | 16/10/23 | sio2tio2al2o3feomgocaona2ok2op2o5h2o | 7004
staffmnkmcph_54.2_0.8_11.4_4.5_2.6_0_12.2_10.5_3.3_0.4_0.1_0 | 54.2 | 0.79 | 11.36 | 4.46 | 2.62 | 0 | 12.2 | 10.54 | 3.3 | 0.42 | 0.07 | 0.04 | 100 | 0 | 1621 | 1.09 | Robert 2014 | fu06CC | 16/10/23 | sio2tio2al2o3feomgocaona2ok2op2o5h2o | 7005
staffmnkmcph_54.2_0.8_11.4_4.5_2.6_0_12.2_10.5_3.3_0.4_0.1_0 | 54.2 | 0.79 | 11.36 | 4.46 | 2.62 | 0 | 12.2 | 10.54 | 3.3 | 0.42 | 0.07 | 0.04 | 100 | 0 | 1647 | 0.97 | Robert 2014 | fu06CC | 16/10/23 | sio2tio2al2o3feomgocaona2ok2op2o5h2o | 7006
staffmnkmcph_54.2_0.8_11.4_4.5_2.6_0_12.2_10.5_3.3_0.4_0.1_0 | 54.2 | 0.79 | 11.36 | 4.46 | 2.62 | 0 | 12.2 | 10.54 | 3.3 | 0.42 | 0.07 | 0.04 | 100 | 0 | 1671 | 0.86 | Robert 2014 | fu06CC | 16/10/23 | sio2tio2al2o3feomgocaona2ok2op2o5h2o | 7007
staffmnkmcph_54.2_0.8_11.4_4.5_2.6_0_12.2_10.5_3.3_0.4_0.1_0 | 54.2 | 0.79 | 11.36 | 4.46 | 2.62 | 0 | 12.2 | 10.54 | 3.3 | 0.42 | 0.07 | 0.04 | 100 | 0 | 1696 | 0.76 | Robert 2014 | fu06CC | 16/10/23 | sio2tio2al2o3feomgocaona2ok2op2o5h2o | 7008
staffmnkmcph_54.2_0.8_11.4_4.5_2.6_0_12.2_10.5_3.3_0.4_0.1_0 | 54.2 | 0.79 | 11.36 | 4.46 | 2.62 | 0 | 12.2 | 10.54 | 3.3 | 0.42 | 0.07 | 0.04 | 100 | 0 | 1722 | 0.66 | Robert 2014 | fu06CC | 16/10/23 | sio2tio2al2o3feomgocaona2ok2op2o5h2o | 7009
staffmnkmcph_54.2_0.8_11.4_4.5_2.6_0_12.2_10.5_3.3_0.4_0.1_0 | 54.2 | 0.79 | 11.36 | 4.46 | 2.62 | 0 | 12.2 | 10.54 | 3.3 | 0.42 | 0.07 | 0.04 | 100 | 0 | 1747 | 0.56 | Robert 2014 | fu06CC | 16/10/23 | sio2tio2al2o3feomgocaona2ok2op2o5h2o | 7010
staffmnkmcph_54.2_0.8_11.4_4.5_2.6_0_12.2_10.5_3.3_0.4_0.1_0 | 54.2 | 0.79 | 11.36 | 4.46 | 2.62 | 0 | 12.2 | 10.54 | 3.3 | 0.42 | 0.07 | 0.04 | 100 | 0 | 1773 | 0.47 | Robert 2014 | fu06CC | 16/10/23 | sio2tio2al2o3feomgocaona2ok2op2o5h2o | 7011
staffmnkmcph_54.2_0.8_11.4_4.5_2.6_0_12.2_10.5_3.3_0.4_0.1_0 | 54.2 | 0.79 | 11.36 | 4.46 | 2.62 | 0 | 12.2 | 10.54 | 3.3 | 0.42 | 0.07 | 0.04 | 100 | 0 | 1798 | 0.39 | Robert 2014 | fu06CC | 16/10/23 | sio2tio2al2o3feomgocaona2ok2op2o5h2o | 7012
staffmnkmcph_54.2_0.8_11.4_4.5_2.6_0_12.2_10.5_3.3_0.4_0.1_0 | 54.2 | 0.79 | 11.36 | 4.46 | 2.62 | 0 | 12.2 | 10.54 | 3.3 | 0.42 | 0.07 | 0.04 | 100 | 0 | 1807 | 0.36 | Robert 2014 | fu06CC | 16/10/23 | sio2tio2al2o3feomgocaona2ok2op2o5h2o | 7013
staffmnkmcph_54.2_0.8_11.4_4.5_2.6_0_12.2_10.5_3.3_0.4_0.1_0 | 54.2 | 0.79 | 11.36 | 4.46 | 2.62 | 0 | 12.2 | 10.54 | 3.3 | 0.42 | 0.07 | 0.04 | 100 | 0 | 1828 | 0.3 | Robert 2014 | fu06CC | 16/10/23 | sio2tio2al2o3feomgocaona2ok2op2o5h2o | 7014
staffmnkmcph_53.7_1.1_9.8_3.4_2.6_0.2_12.8_13.6_2.8_0.1_0_0 | 53.67 | 1.1 | 9.8 | 3.38 | 2.58 | 0.16 | 12.83 | 13.63 | 2.78 | 0.07 | 0 | 0 | 100 | 0 | 973.5 | 10.59 | Hofmeister et al.2016 | MORB | 16/10/23 | sio2tio2al2o3feomnomgocaona2ok2o | 7015
staffmnkmcph_53.7_1.1_9.8_3.4_2.6_0.2_12.8_13.6_2.8_0.1_0_0 | 53.67 | 1.1 | 9.8 | 3.38 | 2.58 | 0.16 | 12.83 | 13.63 | 2.78 | 0.07 | 0 | 0 | 100 | 0 | 975.3 | 10.56 | Hofmeister et al.2016 | MORB | 16/10/23 | sio2tio2al2o3feomnomgocaona2ok2o | 7016
staffmnkmcph_53.7_1.1_9.8_3.4_2.6_0.2_12.8_13.6_2.8_0.1_0_0 | 53.67 | 1.1 | 9.8 | 3.38 | 2.58 | 0.16 | 12.83 | 13.63 | 2.78 | 0.07 | 0 | 0 | 100 | 0 | 984.9 | 10.14 | Hofmeister et al.2016 | MORB | 16/10/23 | sio2tio2al2o3feomnomgocaona2ok2o | 7017
staffmnkmcph_53.7_1.1_9.8_3.4_2.6_0.2_12.8_13.6_2.8_0.1_0_0 | 53.67 | 1.1 | 9.8 | 3.38 | 2.58 | 0.16 | 12.83 | 13.63 | 2.78 | 0.07 | 0 | 0 | 100 | 0 | 987.3 | 10.04 | Hofmeister et al.2016 | MORB | 16/10/23 | sio2tio2al2o3feomnomgocaona2ok2o | 7018
staffmnkmcph_53.7_1.1_9.8_3.4_2.6_0.2_12.8_13.6_2.8_0.1_0_0 | 53.67 | 1.1 | 9.8 | 3.38 | 2.58 | 0.16 | 12.83 | 13.63 | 2.78 | 0.07 | 0 | 0 | 100 | 0 | 995.9 | 9.72 | Hofmeister et al.2016 | MORB | 16/10/23 | sio2tio2al2o3feomnomgocaona2ok2o | 7019
staffmnkmcph_53.7_1.1_9.8_3.4_2.6_0.2_12.8_13.6_2.8_0.1_0_0 | 53.67 | 1.1 | 9.8 | 3.38 | 2.58 | 0.16 | 12.83 | 13.63 | 2.78 | 0.07 | 0 | 0 | 100 | 0 | 998.4 | 9.59 | Hofmeister et al.2016 | MORB | 16/10/23 | sio2tio2al2o3feomnomgocaona2ok2o | 7020
staffmnkmcph_53.7_1.1_9.8_3.4_2.6_0.2_12.8_13.6_2.8_0.1_0_0 | 53.67 | 1.1 | 9.8 | 3.38 | 2.58 | 0.16 | 12.83 | 13.63 | 2.78 | 0.07 | 0 | 0 | 100 | 0 | 1001 | 9.49 | Hofmeister et al.2016 | MORB | 16/10/23 | sio2tio2al2o3feomnomgocaona2ok2o | 7021
staffmnkmcph_53.7_1.1_9.8_3.4_2.6_0.2_12.8_13.6_2.8_0.1_0_0 | 53.67 | 1.1 | 9.8 | 3.38 | 2.58 | 0.16 | 12.83 | 13.63 | 2.78 | 0.07 | 0 | 0 | 100 | 0 | 1006 | 9.38 | Hofmeister et al.2016 | MORB | 16/10/23 | sio2tio2al2o3feomnomgocaona2ok2o | 7022
staffmnkmcph_53.7_1.1_9.8_3.4_2.6_0.2_12.8_13.6_2.8_0.1_0_0 | 53.67 | 1.1 | 9.8 | 3.38 | 2.58 | 0.16 | 12.83 | 13.63 | 2.78 | 0.07 | 0 | 0 | 100 | 0 | 1016 | 8.91 | Hofmeister et al.2016 | MORB | 16/10/23 | sio2tio2al2o3feomnomgocaona2ok2o | 7023
staffmnkmcph_53.7_1.1_9.8_3.4_2.6_0.2_12.8_13.6_2.8_0.1_0_0 | 53.67 | 1.1 | 9.8 | 3.38 | 2.58 | 0.16 | 12.83 | 13.63 | 2.78 | 0.07 | 0 | 0 | 100 | 0 | 1024 | 8.76 | Hofmeister et al.2016 | MORB | 16/10/23 | sio2tio2al2o3feomnomgocaona2ok2o | 7024
staffmnkmcph_53.7_1.1_9.8_3.4_2.6_0.2_12.8_13.6_2.8_0.1_0_0 | 53.67 | 1.1 | 9.8 | 3.38 | 2.58 | 0.16 | 12.83 | 13.63 | 2.78 | 0.07 | 0 | 0 | 100 | 0 | 1579 | 2.19 | Hofmeister et al.2016 | MORB | 16/10/23 | sio2tio2al2o3feomnomgocaona2ok2o | 7025
staffmnkmcph_53.7_1.1_9.8_3.4_2.6_0.2_12.8_13.6_2.8_0.1_0_0 | 53.67 | 1.1 | 9.8 | 3.38 | 2.58 | 0.16 | 12.83 | 13.63 | 2.78 | 0.07 | 0 | 0 | 100 | 0 | 1580 | 2.19 | Hofmeister et al.2016 | MORB | 16/10/23 | sio2tio2al2o3feomnomgocaona2ok2o | 7026
staffmnkmcph_53.7_1.1_9.8_3.4_2.6_0.2_12.8_13.6_2.8_0.1_0_0 | 53.67 | 1.1 | 9.8 | 3.38 | 2.58 | 0.16 | 12.83 | 13.63 | 2.78 | 0.07 | 0 | 0 | 100 | 0 | 1580 | 2.19 | Hofmeister et al.2016 | MORB | 16/10/23 | sio2tio2al2o3feomnomgocaona2ok2o | 7027
staffmnkmcph_53.7_1.1_9.8_3.4_2.6_0.2_12.8_13.6_2.8_0.1_0_0 | 53.67 | 1.1 | 9.8 | 3.38 | 2.58 | 0.16 | 12.83 | 13.63 | 2.78 | 0.07 | 0 | 0 | 100 | 0 | 1621 | 1.95 | Hofmeister et al.2016 | MORB | 16/10/23 | sio2tio2al2o3feomnomgocaona2ok2o | 7028
staffmnkmcph_53.7_1.1_9.8_3.4_2.6_0.2_12.8_13.6_2.8_0.1_0_0 | 53.67 | 1.1 | 9.8 | 3.38 | 2.58 | 0.16 | 12.83 | 13.63 | 2.78 | 0.07 | 0 | 0 | 100 | 0 | 1622 | 1.95 | Hofmeister et al.2016 | MORB | 16/10/23 | sio2tio2al2o3feomnomgocaona2ok2o | 7029
staffmnkmcph_53.7_1.1_9.8_3.4_2.6_0.2_12.8_13.6_2.8_0.1_0_0 | 53.67 | 1.1 | 9.8 | 3.38 | 2.58 | 0.16 | 12.83 | 13.63 | 2.78 | 0.07 | 0 | 0 | 100 | 0 | 1669 | 1.7 | Hofmeister et al.2016 | MORB | 16/10/23 | sio2tio2al2o3feomnomgocaona2ok2o | 7030
staffmnkmcph_53.7_1.1_9.8_3.4_2.6_0.2_12.8_13.6_2.8_0.1_0_0 | 53.67 | 1.1 | 9.8 | 3.38 | 2.58 | 0.16 | 12.83 | 13.63 | 2.78 | 0.07 | 0 | 0 | 100 | 0 | 1670 | 1.7 | Hofmeister et al.2016 | MORB | 16/10/23 | sio2tio2al2o3feomnomgocaona2ok2o | 7031
staffmnkmcph_53.7_1.1_9.8_3.4_2.6_0.2_12.8_13.6_2.8_0.1_0_0 | 53.67 | 1.1 | 9.8 | 3.38 | 2.58 | 0.16 | 12.83 | 13.63 | 2.78 | 0.07 | 0 | 0 | 100 | 0 | 1675 | 1.7 | Hofmeister et al.2016 | MORB | 16/10/23 | sio2tio2al2o3feomnomgocaona2ok2o | 7032
staffmnkmcph_53.7_1.1_9.8_3.4_2.6_0.2_12.8_13.6_2.8_0.1_0_0 | 53.67 | 1.1 | 9.8 | 3.38 | 2.58 | 0.16 | 12.83 | 13.63 | 2.78 | 0.07 | 0 | 0 | 100 | 0 | 1698 | 1.57 | Hofmeister et al.2016 | MORB | 16/10/23 | sio2tio2al2o3feomnomgocaona2ok2o | 7033
staffmnkmcph_53.7_1.1_9.8_3.4_2.6_0.2_12.8_13.6_2.8_0.1_0_0 | 53.67 | 1.1 | 9.8 | 3.38 | 2.58 | 0.16 | 12.83 | 13.63 | 2.78 | 0.07 | 0 | 0 | 100 | 0 | 1698 | 1.57 | Hofmeister et al.2016 | MORB | 16/10/23 | sio2tio2al2o3feomnomgocaona2ok2o | 7034
staffmnkmcph_53.7_1.1_9.8_3.4_2.6_0.2_12.8_13.6_2.8_0.1_0_0 | 53.67 | 1.1 | 9.8 | 3.38 | 2.58 | 0.16 | 12.83 | 13.63 | 2.78 | 0.07 | 0 | 0 | 100 | 0 | 1699 | 1.57 | Hofmeister et al.2016 | MORB | 16/10/23 | sio2tio2al2o3feomnomgocaona2ok2o | 7035
staffmnkmcph_53.7_1.1_9.8_3.4_2.6_0.2_12.8_13.6_2.8_0.1_0_0 | 53.67 | 1.1 | 9.8 | 3.38 | 2.58 | 0.16 | 12.83 | 13.63 | 2.78 | 0.07 | 0 | 0 | 100 | 0 | 1718 | 1.47 | Hofmeister et al.2016 | MORB | 16/10/23 | sio2tio2al2o3feomnomgocaona2ok2o | 7036
staffmnkmcph_53.7_1.1_9.8_3.4_2.6_0.2_12.8_13.6_2.8_0.1_0_0 | 53.67 | 1.1 | 9.8 | 3.38 | 2.58 | 0.16 | 12.83 | 13.63 | 2.78 | 0.07 | 0 | 0 | 100 | 0 | 1718 | 1.48 | Hofmeister et al.2016 | MORB | 16/10/23 | sio2tio2al2o3feomnomgocaona2ok2o | 7037
staffmnkmcph_53.7_1.1_9.8_3.4_2.6_0.2_12.8_13.6_2.8_0.1_0_0 | 53.67 | 1.1 | 9.8 | 3.38 | 2.58 | 0.16 | 12.83 | 13.63 | 2.78 | 0.07 | 0 | 0 | 100 | 0 | 1719 | 1.49 | Hofmeister et al.2016 | MORB | 16/10/23 | sio2tio2al2o3feomnomgocaona2ok2o | 7038
staffmnkmcph_53.7_1.1_9.8_3.4_2.6_0.2_12.8_13.6_2.8_0.1_0_0 | 53.67 | 1.1 | 9.8 | 3.38 | 2.58 | 0.16 | 12.83 | 13.63 | 2.78 | 0.07 | 0 | 0 | 100 | 0 | 1767 | 1.27 | Hofmeister et al.2016 | MORB | 16/10/23 | sio2tio2al2o3feomnomgocaona2ok2o | 7039
staffmnkmcph_53.7_1.1_9.8_3.4_2.6_0.2_12.8_13.6_2.8_0.1_0_0 | 53.67 | 1.1 | 9.8 | 3.38 | 2.58 | 0.16 | 12.83 | 13.63 | 2.78 | 0.07 | 0 | 0 | 100 | 0 | 1767 | 1.28 | Hofmeister et al.2016 | MORB | 16/10/23 | sio2tio2al2o3feomnomgocaona2ok2o | 7040
staffmnkmcph_53.7_1.1_9.8_3.4_2.6_0.2_12.8_13.6_2.8_0.1_0_0 | 53.67 | 1.1 | 9.8 | 3.38 | 2.58 | 0.16 | 12.83 | 13.63 | 2.78 | 0.07 | 0 | 0 | 100 | 0 | 1767 | 1.29 | Hofmeister et al.2016 | MORB | 16/10/23 | sio2tio2al2o3feomnomgocaona2ok2o | 7041
staffmnkmcph_53.7_1.1_9.8_3.4_2.6_0.2_12.8_13.6_2.8_0.1_0_0 | 53.67 | 1.1 | 9.8 | 3.38 | 2.58 | 0.16 | 12.83 | 13.63 | 2.78 | 0.07 | 0 | 0 | 100 | 0 | 1784 | 1.2 | Hofmeister et al.2016 | MORB | 16/10/23 | sio2tio2al2o3feomnomgocaona2ok2o | 7042
staffmnkmcph_53.7_1.1_9.8_3.4_2.6_0.2_12.8_13.6_2.8_0.1_0_0 | 53.67 | 1.1 | 9.8 | 3.38 | 2.58 | 0.16 | 12.83 | 13.63 | 2.78 | 0.07 | 0 | 0 | 100 | 0 | 1785 | 1.2 | Hofmeister et al.2016 | MORB | 16/10/23 | sio2tio2al2o3feomnomgocaona2ok2o | 7043
staffmnkmcph_53.7_1.1_9.8_3.4_2.6_0.2_12.8_13.6_2.8_0.1_0_0 | 53.67 | 1.1 | 9.8 | 3.38 | 2.58 | 0.16 | 12.83 | 13.63 | 2.78 | 0.07 | 0 | 0 | 100 | 0 | 1785 | 1.2 | Hofmeister et al.2016 | MORB | 16/10/23 | sio2tio2al2o3feomnomgocaona2ok2o | 7044
staffmnkmcph_53.7_1.1_9.8_3.4_2.6_0.2_12.8_13.6_2.8_0.1_0_0 | 53.67 | 1.1 | 9.8 | 3.38 | 2.58 | 0.16 | 12.83 | 13.63 | 2.78 | 0.07 | 0 | 0 | 100 | 0 | 1816 | 1.1 | Hofmeister et al.2016 | MORB | 16/10/23 | sio2tio2al2o3feomnomgocaona2ok2o | 7045
staffmnkmcph_53.7_1.1_9.8_3.4_2.6_0.2_12.8_13.6_2.8_0.1_0_0 | 53.67 | 1.1 | 9.8 | 3.38 | 2.58 | 0.16 | 12.83 | 13.63 | 2.78 | 0.07 | 0 | 0 | 100 | 0 | 1816 | 1.08 | Hofmeister et al.2016 | MORB | 16/10/23 | sio2tio2al2o3feomnomgocaona2ok2o | 7046
staffmnkmcph_53.7_1.1_9.8_3.4_2.6_0.2_12.8_13.6_2.8_0.1_0_0 | 53.67 | 1.1 | 9.8 | 3.38 | 2.58 | 0.16 | 12.83 | 13.63 | 2.78 | 0.07 | 0 | 0 | 100 | 0 | 1816 | 1.09 | Hofmeister et al.2016 | MORB | 16/10/23 | sio2tio2al2o3feomnomgocaona2ok2o | 7047
staffmnkmcph_53.7_1.1_9.8_3.4_2.6_0.2_12.8_13.6_2.8_0.1_0_0 | 53.67 | 1.1 | 9.8 | 3.38 | 2.58 | 0.16 | 12.83 | 13.63 | 2.78 | 0.07 | 0 | 0 | 100 | 0 | 1858 | 0.97 | Hofmeister et al.2016 | MORB | 16/10/23 | sio2tio2al2o3feomnomgocaona2ok2o | 7048
staffmnkmcph_53.7_1.1_9.8_3.4_2.6_0.2_12.8_13.6_2.8_0.1_0_0 | 53.67 | 1.1 | 9.8 | 3.38 | 2.58 | 0.16 | 12.83 | 13.63 | 2.78 | 0.07 | 0 | 0 | 100 | 0 | 1858 | 0.96 | Hofmeister et al.2016 | MORB | 16/10/23 | sio2tio2al2o3feomnomgocaona2ok2o | 7049
staffmnkmcph_53.7_1.1_9.8_3.4_2.6_0.2_12.8_13.6_2.8_0.1_0_0 | 53.67 | 1.1 | 9.8 | 3.38 | 2.58 | 0.16 | 12.83 | 13.63 | 2.78 | 0.07 | 0 | 0 | 100 | 0 | 1861 | 0.93 | Hofmeister et al.2016 | MORB | 16/10/23 | sio2tio2al2o3feomnomgocaona2ok2o | 7050
staffmnkmcph_53.7_1.1_9.8_3.4_2.6_0.2_12.8_13.6_2.8_0.1_0_0 | 53.67 | 1.1 | 9.8 | 3.38 | 2.58 | 0.16 | 12.83 | 13.63 | 2.78 | 0.07 | 0 | 0 | 100 | 0 | 1861 | 0.94 | Hofmeister et al.2016 | MORB | 16/10/23 | sio2tio2al2o3feomnomgocaona2ok2o | 7051
staffmnkmcph_56_2.3_9.1_4.3_3.3_0.2_9.3_12.3_2.9_0.3_0_0 | 55.97 | 2.31 | 9.1 | 4.34 | 3.32 | 0.21 | 9.27 | 12.31 | 2.86 | 0.31 | 0 | 0 | 100 | 0 | 903.1 | 12.79 | Hofmeister et al.2016 | P-MORB | 16/10/23 | sio2tio2al2o3feomnomgocaona2ok2o | 7052
staffmnkmcph_56_2.3_9.1_4.3_3.3_0.2_9.3_12.3_2.9_0.3_0_0 | 55.97 | 2.31 | 9.1 | 4.34 | 3.32 | 0.21 | 9.27 | 12.31 | 2.86 | 0.31 | 0 | 0 | 100 | 0 | 912.2 | 12.16 | Hofmeister et al.2016 | P-MORB | 16/10/23 | sio2tio2al2o3feomnomgocaona2ok2o | 7053
staffmnkmcph_56_2.3_9.1_4.3_3.3_0.2_9.3_12.3_2.9_0.3_0_0 | 55.97 | 2.31 | 9.1 | 4.34 | 3.32 | 0.21 | 9.27 | 12.31 | 2.86 | 0.31 | 0 | 0 | 100 | 0 | 922.4 | 11.76 | Hofmeister et al.2016 | P-MORB | 16/10/23 | sio2tio2al2o3feomnomgocaona2ok2o | 7054
staffmnkmcph_56_2.3_9.1_4.3_3.3_0.2_9.3_12.3_2.9_0.3_0_0 | 55.97 | 2.31 | 9.1 | 4.34 | 3.32 | 0.21 | 9.27 | 12.31 | 2.86 | 0.31 | 0 | 0 | 100 | 0 | 925.4 | 11.85 | Hofmeister et al.2016 | P-MORB | 16/10/23 | sio2tio2al2o3feomnomgocaona2ok2o | 7055
staffmnkmcph_56_2.3_9.1_4.3_3.3_0.2_9.3_12.3_2.9_0.3_0_0 | 55.97 | 2.31 | 9.1 | 4.34 | 3.32 | 0.21 | 9.27 | 12.31 | 2.86 | 0.31 | 0 | 0 | 100 | 0 | 927 | 11.54 | Hofmeister et al.2016 | P-MORB | 16/10/23 | sio2tio2al2o3feomnomgocaona2ok2o | 7056
staffmnkmcph_56_2.3_9.1_4.3_3.3_0.2_9.3_12.3_2.9_0.3_0_0 | 55.97 | 2.31 | 9.1 | 4.34 | 3.32 | 0.21 | 9.27 | 12.31 | 2.86 | 0.31 | 0 | 0 | 100 | 0 | 931.3 | 11.21 | Hofmeister et al.2016 | P-MORB | 16/10/23 | sio2tio2al2o3feomnomgocaona2ok2o | 7057
staffmnkmcph_56_2.3_9.1_4.3_3.3_0.2_9.3_12.3_2.9_0.3_0_0 | 55.97 | 2.31 | 9.1 | 4.34 | 3.32 | 0.21 | 9.27 | 12.31 | 2.86 | 0.31 | 0 | 0 | 100 | 0 | 941.7 | 10.94 | Hofmeister et al.2016 | P-MORB | 16/10/23 | sio2tio2al2o3feomnomgocaona2ok2o | 7058
staffmnkmcph_56_2.3_9.1_4.3_3.3_0.2_9.3_12.3_2.9_0.3_0_0 | 55.97 | 2.31 | 9.1 | 4.34 | 3.32 | 0.21 | 9.27 | 12.31 | 2.86 | 0.31 | 0 | 0 | 100 | 0 | 945.8 | 10.93 | Hofmeister et al.2016 | P-MORB | 16/10/23 | sio2tio2al2o3feomnomgocaona2ok2o | 7059
staffmnkmcph_56_2.3_9.1_4.3_3.3_0.2_9.3_12.3_2.9_0.3_0_0 | 55.97 | 2.31 | 9.1 | 4.34 | 3.32 | 0.21 | 9.27 | 12.31 | 2.86 | 0.31 | 0 | 0 | 100 | 0 | 946.5 | 10.68 | Hofmeister et al.2016 | P-MORB | 16/10/23 | sio2tio2al2o3feomnomgocaona2ok2o | 7060
staffmnkmcph_56_2.3_9.1_4.3_3.3_0.2_9.3_12.3_2.9_0.3_0_0 | 55.97 | 2.31 | 9.1 | 4.34 | 3.32 | 0.21 | 9.27 | 12.31 | 2.86 | 0.31 | 0 | 0 | 100 | 0 | 951.1 | 10.37 | Hofmeister et al.2016 | P-MORB | 16/10/23 | sio2tio2al2o3feomnomgocaona2ok2o | 7061
staffmnkmcph_56_2.3_9.1_4.3_3.3_0.2_9.3_12.3_2.9_0.3_0_0 | 55.97 | 2.31 | 9.1 | 4.34 | 3.32 | 0.21 | 9.27 | 12.31 | 2.86 | 0.31 | 0 | 0 | 100 | 0 | 961.4 | 10.09 | Hofmeister et al.2016 | P-MORB | 16/10/23 | sio2tio2al2o3feomnomgocaona2ok2o | 7062
staffmnkmcph_56_2.3_9.1_4.3_3.3_0.2_9.3_12.3_2.9_0.3_0_0 | 55.97 | 2.31 | 9.1 | 4.34 | 3.32 | 0.21 | 9.27 | 12.31 | 2.86 | 0.31 | 0 | 0 | 100 | 0 | 966 | 10.01 | Hofmeister et al.2016 | P-MORB | 16/10/23 | sio2tio2al2o3feomnomgocaona2ok2o | 7063
staffmnkmcph_56_2.3_9.1_4.3_3.3_0.2_9.3_12.3_2.9_0.3_0_0 | 55.97 | 2.31 | 9.1 | 4.34 | 3.32 | 0.21 | 9.27 | 12.31 | 2.86 | 0.31 | 0 | 0 | 100 | 0 | 969.6 | 9.96 | Hofmeister et al.2016 | P-MORB | 16/10/23 | sio2tio2al2o3feomnomgocaona2ok2o | 7064
staffmnkmcph_56_2.3_9.1_4.3_3.3_0.2_9.3_12.3_2.9_0.3_0_0 | 55.97 | 2.31 | 9.1 | 4.34 | 3.32 | 0.21 | 9.27 | 12.31 | 2.86 | 0.31 | 0 | 0 | 100 | 0 | 970.6 | 9.96 | Hofmeister et al.2016 | P-MORB | 16/10/23 | sio2tio2al2o3feomnomgocaona2ok2o | 7065
staffmnkmcph_56_2.3_9.1_4.3_3.3_0.2_9.3_12.3_2.9_0.3_0_0 | 55.97 | 2.31 | 9.1 | 4.34 | 3.32 | 0.21 | 9.27 | 12.31 | 2.86 | 0.31 | 0 | 0 | 100 | 0 | 974.8 | 9.42 | Hofmeister et al.2016 | P-MORB | 16/10/23 | sio2tio2al2o3feomnomgocaona2ok2o | 7066
staffmnkmcph_56_2.3_9.1_4.3_3.3_0.2_9.3_12.3_2.9_0.3_0_0 | 55.97 | 2.31 | 9.1 | 4.34 | 3.32 | 0.21 | 9.27 | 12.31 | 2.86 | 0.31 | 0 | 0 | 100 | 0 | 985 | 9.21 | Hofmeister et al.2016 | P-MORB | 16/10/23 | sio2tio2al2o3feomnomgocaona2ok2o | 7067
staffmnkmcph_56_2.3_9.1_4.3_3.3_0.2_9.3_12.3_2.9_0.3_0_0 | 55.97 | 2.31 | 9.1 | 4.34 | 3.32 | 0.21 | 9.27 | 12.31 | 2.86 | 0.31 | 0 | 0 | 100 | 0 | 985.1 | 9.42 | Hofmeister et al.2016 | P-MORB | 16/10/23 | sio2tio2al2o3feomnomgocaona2ok2o | 7068
staffmnkmcph_56_2.3_9.1_4.3_3.3_0.2_9.3_12.3_2.9_0.3_0_0 | 55.97 | 2.31 | 9.1 | 4.34 | 3.32 | 0.21 | 9.27 | 12.31 | 2.86 | 0.31 | 0 | 0 | 100 | 0 | 988.6 | 9.22 | Hofmeister et al.2016 | P-MORB | 16/10/23 | sio2tio2al2o3feomnomgocaona2ok2o | 7069
staffmnkmcph_56_2.3_9.1_4.3_3.3_0.2_9.3_12.3_2.9_0.3_0_0 | 55.97 | 2.31 | 9.1 | 4.34 | 3.32 | 0.21 | 9.27 | 12.31 | 2.86 | 0.31 | 0 | 0 | 100 | 0 | 990.4 | 9.19 | Hofmeister et al.2016 | P-MORB | 16/10/23 | sio2tio2al2o3feomnomgocaona2ok2o | 7070
staffmnkmcph_56_2.3_9.1_4.3_3.3_0.2_9.3_12.3_2.9_0.3_0_0 | 55.97 | 2.31 | 9.1 | 4.34 | 3.32 | 0.21 | 9.27 | 12.31 | 2.86 | 0.31 | 0 | 0 | 100 | 0 | 992.1 | 8.79 | Hofmeister et al.2016 | P-MORB | 16/10/23 | sio2tio2al2o3feomnomgocaona2ok2o | 7071
staffmnkmcph_56_2.3_9.1_4.3_3.3_0.2_9.3_12.3_2.9_0.3_0_0 | 55.97 | 2.31 | 9.1 | 4.34 | 3.32 | 0.21 | 9.27 | 12.31 | 2.86 | 0.31 | 0 | 0 | 100 | 0 | 1002 | 8.79 | Hofmeister et al.2016 | P-MORB | 16/10/23 | sio2tio2al2o3feomnomgocaona2ok2o | 7072
staffmnkmcph_56_2.3_9.1_4.3_3.3_0.2_9.3_12.3_2.9_0.3_0_0 | 55.97 | 2.31 | 9.1 | 4.34 | 3.32 | 0.21 | 9.27 | 12.31 | 2.86 | 0.31 | 0 | 0 | 100 | 0 | 1003 | 8.74 | Hofmeister et al.2016 | P-MORB | 16/10/23 | sio2tio2al2o3feomnomgocaona2ok2o | 7073
staffmnkmcph_56_2.3_9.1_4.3_3.3_0.2_9.3_12.3_2.9_0.3_0_0 | 55.97 | 2.31 | 9.1 | 4.34 | 3.32 | 0.21 | 9.27 | 12.31 | 2.86 | 0.31 | 0 | 0 | 100 | 0 | 1009 | 8.23 | Hofmeister et al.2016 | P-MORB | 16/10/23 | sio2tio2al2o3feomnomgocaona2ok2o | 7074
staffmnkmcph_56_2.3_9.1_4.3_3.3_0.2_9.3_12.3_2.9_0.3_0_0 | 55.97 | 2.31 | 9.1 | 4.34 | 3.32 | 0.21 | 9.27 | 12.31 | 2.86 | 0.31 | 0 | 0 | 100 | 0 | 1492 | 2.34 | Hofmeister et al.2016 | P-MORB | 16/10/23 | sio2tio2al2o3feomnomgocaona2ok2o | 7075
staffmnkmcph_56_2.3_9.1_4.3_3.3_0.2_9.3_12.3_2.9_0.3_0_0 | 55.97 | 2.31 | 9.1 | 4.34 | 3.32 | 0.21 | 9.27 | 12.31 | 2.86 | 0.31 | 0 | 0 | 100 | 0 | 1514 | 2.23 | Hofmeister et al.2016 | P-MORB | 16/10/23 | sio2tio2al2o3feomnomgocaona2ok2o | 7076
staffmnkmcph_56_2.3_9.1_4.3_3.3_0.2_9.3_12.3_2.9_0.3_0_0 | 55.97 | 2.31 | 9.1 | 4.34 | 3.32 | 0.21 | 9.27 | 12.31 | 2.86 | 0.31 | 0 | 0 | 100 | 0 | 1541 | 1.98 | Hofmeister et al.2016 | P-MORB | 16/10/23 | sio2tio2al2o3feomnomgocaona2ok2o | 7077
staffmnkmcph_56_2.3_9.1_4.3_3.3_0.2_9.3_12.3_2.9_0.3_0_0 | 55.97 | 2.31 | 9.1 | 4.34 | 3.32 | 0.21 | 9.27 | 12.31 | 2.86 | 0.31 | 0 | 0 | 100 | 0 | 1590 | 1.72 | Hofmeister et al.2016 | P-MORB | 16/10/23 | sio2tio2al2o3feomnomgocaona2ok2o | 7078
staffmnkmcph_56_2.3_9.1_4.3_3.3_0.2_9.3_12.3_2.9_0.3_0_0 | 55.97 | 2.31 | 9.1 | 4.34 | 3.32 | 0.21 | 9.27 | 12.31 | 2.86 | 0.31 | 0 | 0 | 100 | 0 | 1614 | 1.57 | Hofmeister et al.2016 | P-MORB | 16/10/23 | sio2tio2al2o3feomnomgocaona2ok2o | 7079
staffmnkmcph_56_2.3_9.1_4.3_3.3_0.2_9.3_12.3_2.9_0.3_0_0 | 55.97 | 2.31 | 9.1 | 4.34 | 3.32 | 0.21 | 9.27 | 12.31 | 2.86 | 0.31 | 0 | 0 | 100 | 0 | 1638 | 1.49 | Hofmeister et al.2016 | P-MORB | 16/10/23 | sio2tio2al2o3feomnomgocaona2ok2o | 7080
staffmnkmcph_56_2.3_9.1_4.3_3.3_0.2_9.3_12.3_2.9_0.3_0_0 | 55.97 | 2.31 | 9.1 | 4.34 | 3.32 | 0.21 | 9.27 | 12.31 | 2.86 | 0.31 | 0 | 0 | 100 | 0 | 1687 | 1.29 | Hofmeister et al.2016 | P-MORB | 16/10/23 | sio2tio2al2o3feomnomgocaona2ok2o | 7081
staffmnkmcph_56_2.3_9.1_4.3_3.3_0.2_9.3_12.3_2.9_0.3_0_0 | 55.97 | 2.31 | 9.1 | 4.34 | 3.32 | 0.21 | 9.27 | 12.31 | 2.86 | 0.31 | 0 | 0 | 100 | 0 | 1715 | 1.16 | Hofmeister et al.2016 | P-MORB | 16/10/23 | sio2tio2al2o3feomnomgocaona2ok2o | 7082
staffmnkmcph_56_2.3_9.1_4.3_3.3_0.2_9.3_12.3_2.9_0.3_0_0 | 55.97 | 2.31 | 9.1 | 4.34 | 3.32 | 0.21 | 9.27 | 12.31 | 2.86 | 0.31 | 0 | 0 | 100 | 0 | 1736 | 1.11 | Hofmeister et al.2016 | P-MORB | 16/10/23 | sio2tio2al2o3feomnomgocaona2ok2o | 7083
staffmnkmcph_56_2.3_9.1_4.3_3.3_0.2_9.3_12.3_2.9_0.3_0_0 | 55.97 | 2.31 | 9.1 | 4.34 | 3.32 | 0.21 | 9.27 | 12.31 | 2.86 | 0.31 | 0 | 0 | 100 | 0 | 1774 | 1.02 | Hofmeister et al.2016 | P-MORB | 16/10/23 | sio2tio2al2o3feomnomgocaona2ok2o | 7084
staffmnkmcph_56_2.3_9.1_4.3_3.3_0.2_9.3_12.3_2.9_0.3_0_0 | 55.97 | 2.31 | 9.1 | 4.34 | 3.32 | 0.21 | 9.27 | 12.31 | 2.86 | 0.31 | 0 | 0 | 100 | 0 | 1775 | 1.03 | Hofmeister et al.2016 | P-MORB | 16/10/23 | sio2tio2al2o3feomnomgocaona2ok2o | 7085
staffmnkmcph_50.8_1.5_10.5_3.5_3.2_0.2_14.3_11.6_3.6_0.6_0.3_0 | 50.83 | 1.47 | 10.53 | 3.46 | 3.15 | 0.17 | 14.29 | 11.64 | 3.56 | 0.58 | 0.33 | 0 | 100.01 | 0 | 1824.65 | -0.18 | Morrison et al. 2019 | JSC-1a | 16/10/23 | sio2tio2al2o3feomnomgocaona2ok2op2o5 | 7086
staffmnkmcph_50.8_1.5_10.5_3.5_3.2_0.2_14.3_11.6_3.6_0.6_0.3_0 | 50.83 | 1.47 | 10.53 | 3.46 | 3.15 | 0.17 | 14.29 | 11.64 | 3.56 | 0.58 | 0.33 | 0 | 100.01 | 0 | 1773.75 | 0.02 | Morrison et al. 2019 | JSC-1a | 16/10/23 | sio2tio2al2o3feomnomgocaona2ok2op2o5 | 7087
staffmnkmcph_50.8_1.5_10.5_3.5_3.2_0.2_14.3_11.6_3.6_0.6_0.3_0 | 50.83 | 1.47 | 10.53 | 3.46 | 3.15 | 0.17 | 14.29 | 11.64 | 3.56 | 0.58 | 0.33 | 0 | 100.01 | 0 | 1623.75 | 0.71 | Morrison et al. 2019 | JSC-1a | 16/10/23 | sio2tio2al2o3feomnomgocaona2ok2op2o5 | 7088
staffmnkmcph_50.8_1.5_10.5_3.5_3.2_0.2_14.3_11.6_3.6_0.6_0.3_0 | 50.83 | 1.47 | 10.53 | 3.46 | 3.15 | 0.17 | 14.29 | 11.64 | 3.56 | 0.58 | 0.33 | 0 | 100.01 | 0 | 1638.45 | 0.66 | Morrison et al. 2019 | JSC-1a | 16/10/23 | sio2tio2al2o3feomnomgocaona2ok2op2o5 | 7089
staffmnkmcph_50.8_1.5_10.5_3.5_3.2_0.2_14.3_11.6_3.6_0.6_0.3_0 | 50.83 | 1.47 | 10.53 | 3.46 | 3.15 | 0.17 | 14.29 | 11.64 | 3.56 | 0.58 | 0.33 | 0 | 100.01 | 0 | 1646.65 | 0.6 | Morrison et al. 2019 | JSC-1a | 16/10/23 | sio2tio2al2o3feomnomgocaona2ok2op2o5 | 7090
staffmnkmcph_50.8_1.5_10.5_3.5_3.2_0.2_14.3_11.6_3.6_0.6_0.3_0 | 50.83 | 1.47 | 10.53 | 3.46 | 3.15 | 0.17 | 14.29 | 11.64 | 3.56 | 0.58 | 0.33 | 0 | 100.01 | 0 | 1702.15 | 0.35 | Morrison et al. 2019 | JSC-1a | 16/10/23 | sio2tio2al2o3feomnomgocaona2ok2op2o5 | 7091
staffmnkmcph_50.8_1.5_10.5_3.5_3.2_0.2_14.3_11.6_3.6_0.6_0.3_0 | 50.83 | 1.47 | 10.53 | 3.46 | 3.15 | 0.17 | 14.29 | 11.64 | 3.56 | 0.58 | 0.33 | 0 | 100.01 | 0 | 1818.25 | -0.14 | Morrison et al. 2019 | JSC-1a | 16/10/23 | sio2tio2al2o3feomnomgocaona2ok2op2o5 | 7092
staffmnkmcph_50.8_1.5_10.5_3.5_3.2_0.2_14.3_11.6_3.6_0.6_0.3_0 | 50.83 | 1.47 | 10.53 | 3.46 | 3.15 | 0.17 | 14.29 | 11.64 | 3.56 | 0.58 | 0.33 | 0 | 100.01 | 0 | 1775.65 | -0.01 | Morrison et al. 2019 | JSC-1a | 16/10/23 | sio2tio2al2o3feomnomgocaona2ok2op2o5 | 7093
staffmnkmcph_50.8_1.5_10.5_3.5_3.2_0.2_14.3_11.6_3.6_0.6_0.3_0 | 50.83 | 1.47 | 10.53 | 3.46 | 3.15 | 0.17 | 14.29 | 11.64 | 3.56 | 0.58 | 0.33 | 0 | 100.01 | 0 | 1625.95 | 0.73 | Morrison et al. 2019 | JSC-1a | 16/10/23 | sio2tio2al2o3feomnomgocaona2ok2op2o5 | 7094
staffmnkmcph_50.8_1.5_10.5_3.5_3.2_0.2_14.3_11.6_3.6_0.6_0.3_0 | 50.83 | 1.47 | 10.53 | 3.46 | 3.15 | 0.17 | 14.29 | 11.64 | 3.56 | 0.58 | 0.33 | 0 | 100.01 | 0 | 1598.35 | 0.88 | Morrison et al. 2019 | JSC-1a | 16/10/23 | sio2tio2al2o3feomnomgocaona2ok2op2o5 | 7095
staffmnkmcph_50.8_1.5_10.5_3.5_3.2_0.2_14.3_11.6_3.6_0.6_0.3_0 | 50.83 | 1.47 | 10.53 | 3.46 | 3.15 | 0.17 | 14.29 | 11.64 | 3.56 | 0.58 | 0.33 | 0 | 100.01 | 0 | 1688.15 | 0.44 | Morrison et al. 2019 | JSC-1a | 16/10/23 | sio2tio2al2o3feomnomgocaona2ok2op2o5 | 7096
staffmnkmcph_50.8_1.5_10.5_3.5_3.2_0.2_14.3_11.6_3.6_0.6_0.3_0 | 50.83 | 1.47 | 10.53 | 3.46 | 3.15 | 0.17 | 14.29 | 11.64 | 3.56 | 0.58 | 0.33 | 0 | 100.01 | 0 | 1667.05 | 0.56 | Morrison et al. 2019 | JSC-1a | 16/10/23 | sio2tio2al2o3feomnomgocaona2ok2op2o5 | 7097
staffmnkmcph_50.8_1.5_10.5_3.5_3.2_0.2_14.3_11.6_3.6_0.6_0.3_0 | 50.83 | 1.47 | 10.53 | 3.46 | 3.15 | 0.17 | 14.29 | 11.64 | 3.56 | 0.58 | 0.33 | 0 | 100.01 | 0 | 1653.85 | 0.63 | Morrison et al. 2019 | JSC-1a | 16/10/23 | sio2tio2al2o3feomnomgocaona2ok2op2o5 | 7098
staffmnkmcph_50.8_1.5_10.5_3.5_3.2_0.2_14.3_11.6_3.6_0.6_0.3_0 | 50.83 | 1.47 | 10.53 | 3.46 | 3.15 | 0.17 | 14.29 | 11.64 | 3.56 | 0.58 | 0.33 | 0 | 100.01 | 0 | 1679.25 | 0.51 | Morrison et al. 2019 | JSC-1a | 16/10/23 | sio2tio2al2o3feomnomgocaona2ok2op2o5 | 7099
staffmnkmcph_50.8_1.5_10.5_3.5_3.2_0.2_14.3_11.6_3.6_0.6_0.3_0 | 50.83 | 1.47 | 10.53 | 3.46 | 3.15 | 0.17 | 14.29 | 11.64 | 3.56 | 0.58 | 0.33 | 0 | 100.01 | 0 | 1659.35 | 0.58 | Morrison et al. 2019 | JSC-1a | 16/10/23 | sio2tio2al2o3feomnomgocaona2ok2op2o5 | 7100
staffmnkmcph_50.8_1.5_10.5_3.5_3.2_0.2_14.3_11.6_3.6_0.6_0.3_0 | 50.83 | 1.47 | 10.53 | 3.46 | 3.15 | 0.17 | 14.29 | 11.64 | 3.56 | 0.58 | 0.33 | 0 | 100.01 | 0 | 996.05 | 8.83 | Morrison et al. 2019 | JSC-1a | 16/10/23 | sio2tio2al2o3feomnomgocaona2ok2op2o5 | 7101
staffmnkmcph_50.8_1.5_10.5_3.5_3.2_0.2_14.3_11.6_3.6_0.6_0.3_0 | 50.83 | 1.47 | 10.53 | 3.46 | 3.15 | 0.17 | 14.29 | 11.64 | 3.56 | 0.58 | 0.33 | 0 | 100.01 | 0 | 973.15 | 9.73 | Morrison et al. 2019 | JSC-1a | 16/10/23 | sio2tio2al2o3feomnomgocaona2ok2op2o5 | 7102
staffmnkmcph_50.8_1.5_10.5_3.5_3.2_0.2_14.3_11.6_3.6_0.6_0.3_0 | 50.83 | 1.47 | 10.53 | 3.46 | 3.15 | 0.17 | 14.29 | 11.64 | 3.56 | 0.58 | 0.33 | 0 | 100.01 | 0 | 962.25 | 10.19 | Morrison et al. 2019 | JSC-1a | 16/10/23 | sio2tio2al2o3feomnomgocaona2ok2op2o5 | 7103
staffmnkmcph_50.8_1.5_10.5_3.5_3.2_0.2_14.3_11.6_3.6_0.6_0.3_0 | 50.83 | 1.47 | 10.53 | 3.46 | 3.15 | 0.17 | 14.29 | 11.64 | 3.56 | 0.58 | 0.33 | 0 | 100.01 | 0 | 951.35 | 10.69 | Morrison et al. 2019 | JSC-1a | 16/10/23 | sio2tio2al2o3feomnomgocaona2ok2op2o5 | 7104
staffmnkmcph_50.8_1.5_10.5_3.5_3.2_0.2_14.3_11.6_3.6_0.6_0.3_0 | 50.83 | 1.47 | 10.53 | 3.46 | 3.15 | 0.17 | 14.29 | 11.64 | 3.56 | 0.58 | 0.33 | 0 | 100.01 | 0 | 946.15 | 10.96 | Morrison et al. 2019 | JSC-1a | 16/10/23 | sio2tio2al2o3feomnomgocaona2ok2op2o5 | 7105
staffmnkmcph_50.8_1.5_10.5_3.5_3.2_0.2_14.3_11.6_3.6_0.6_0.3_0 | 50.83 | 1.47 | 10.53 | 3.46 | 3.15 | 0.17 | 14.29 | 11.64 | 3.56 | 0.58 | 0.33 | 0 | 100.01 | 0 | 936.15 | 11.51 | Morrison et al. 2019 | JSC-1a | 16/10/23 | sio2tio2al2o3feomnomgocaona2ok2op2o5 | 7106
staffmnkmcph_50.8_1.5_10.5_3.5_3.2_0.2_14.3_11.6_3.6_0.6_0.3_0 | 50.83 | 1.47 | 10.53 | 3.46 | 3.15 | 0.17 | 14.29 | 11.64 | 3.56 | 0.58 | 0.33 | 0 | 100.01 | 0 | 931.35 | 11.79 | Morrison et al. 2019 | JSC-1a | 16/10/23 | sio2tio2al2o3feomnomgocaona2ok2op2o5 | 7107
staffmnkmcph_50.8_1.5_10.5_3.5_3.2_0.2_14.3_11.6_3.6_0.6_0.3_0 | 50.83 | 1.47 | 10.53 | 3.46 | 3.15 | 0.17 | 14.29 | 11.64 | 3.56 | 0.58 | 0.33 | 0 | 100.01 | 0 | 924.25 | 12.22 | Morrison et al. 2019 | JSC-1a | 16/10/23 | sio2tio2al2o3feomnomgocaona2ok2op2o5 | 7108
staffmnkmcph_50.8_1.5_10.5_3.5_3.2_0.2_14.3_11.6_3.6_0.6_0.3_0 | 50.83 | 1.47 | 10.53 | 3.46 | 3.15 | 0.17 | 14.29 | 11.64 | 3.56 | 0.58 | 0.33 | 0 | 100.01 | 0 | 986.85 | 9.15 | Morrison et al. 2019 | JSC-1a | 16/10/23 | sio2tio2al2o3feomnomgocaona2ok2op2o5 | 7109
staffmnkmcph_50.8_1.5_10.5_3.5_3.2_0.2_14.3_11.6_3.6_0.6_0.3_0 | 50.83 | 1.47 | 10.53 | 3.46 | 3.15 | 0.17 | 14.29 | 11.64 | 3.56 | 0.58 | 0.33 | 0 | 100.01 | 0 | 976.45 | 9.62 | Morrison et al. 2019 | JSC-1a | 16/10/23 | sio2tio2al2o3feomnomgocaona2ok2op2o5 | 7110
staffmnkmcph_50.8_1.5_10.5_3.5_3.2_0.2_14.3_11.6_3.6_0.6_0.3_0 | 50.83 | 1.47 | 10.53 | 3.46 | 3.15 | 0.17 | 14.29 | 11.64 | 3.56 | 0.58 | 0.33 | 0 | 100.01 | 0 | 966.05 | 10.01 | Morrison et al. 2019 | JSC-1a | 16/10/23 | sio2tio2al2o3feomnomgocaona2ok2op2o5 | 7111
staffmnkmcph_50.8_1.5_10.5_3.5_3.2_0.2_14.3_11.6_3.6_0.6_0.3_0 | 50.83 | 1.47 | 10.53 | 3.46 | 3.15 | 0.17 | 14.29 | 11.64 | 3.56 | 0.58 | 0.33 | 0 | 100.01 | 0 | 954.85 | 10.47 | Morrison et al. 2019 | JSC-1a | 16/10/23 | sio2tio2al2o3feomnomgocaona2ok2op2o5 | 7112
staffmnkmcph_50.8_1.5_10.5_3.5_3.2_0.2_14.3_11.6_3.6_0.6_0.3_0 | 50.83 | 1.47 | 10.53 | 3.46 | 3.15 | 0.17 | 14.29 | 11.64 | 3.56 | 0.58 | 0.33 | 0 | 100.01 | 0 | 944.55 | 10.93 | Morrison et al. 2019 | JSC-1a | 16/10/23 | sio2tio2al2o3feomnomgocaona2ok2op2o5 | 7113
staffmnkmcph_50.8_1.5_10.5_3.5_3.2_0.2_14.3_11.6_3.6_0.6_0.3_0 | 50.83 | 1.47 | 10.53 | 3.46 | 3.15 | 0.17 | 14.29 | 11.64 | 3.56 | 0.58 | 0.33 | 0 | 100.01 | 0 | 934.35 | 11.41 | Morrison et al. 2019 | JSC-1a | 16/10/23 | sio2tio2al2o3feomnomgocaona2ok2op2o5 | 7114
staffmnkmcph_53.1_0_22.7_0.7_0_0_0.8_20.8_1.9_0.1_0_0 | 53.06 | 0.03 | 22.71 | 0.68 | 0.03 | 0.01 | 0.79 | 20.76 | 1.86 | 0.06 | 0 | 0 | 99.99 | 0 | 1865.95 | 0.56 | Morrison et al. 2019 | ANOR | 16/10/23 | sio2tio2al2o3feomnomgocaona2ok2o | 7115
staffmnkmcph_53.1_0_22.7_0.7_0_0_0.8_20.8_1.9_0.1_0_0 | 53.06 | 0.03 | 22.71 | 0.68 | 0.03 | 0.01 | 0.79 | 20.76 | 1.86 | 0.06 | 0 | 0 | 99.99 | 0 | 1862.45 | 0.55 | Morrison et al. 2019 | ANOR | 16/10/23 | sio2tio2al2o3feomnomgocaona2ok2o | 7116
staffmnkmcph_53.1_0_22.7_0.7_0_0_0.8_20.8_1.9_0.1_0_0 | 53.06 | 0.03 | 22.71 | 0.68 | 0.03 | 0.01 | 0.79 | 20.76 | 1.86 | 0.06 | 0 | 0 | 99.99 | 0 | 1853.45 | 0.59 | Morrison et al. 2019 | ANOR | 16/10/23 | sio2tio2al2o3feomnomgocaona2ok2o | 7117
staffmnkmcph_53.1_0_22.7_0.7_0_0_0.8_20.8_1.9_0.1_0_0 | 53.06 | 0.03 | 22.71 | 0.68 | 0.03 | 0.01 | 0.79 | 20.76 | 1.86 | 0.06 | 0 | 0 | 99.99 | 0 | 1847.15 | 0.61 | Morrison et al. 2019 | ANOR | 16/10/23 | sio2tio2al2o3feomnomgocaona2ok2o | 7118
staffmnkmcph_53.1_0_22.7_0.7_0_0_0.8_20.8_1.9_0.1_0_0 | 53.06 | 0.03 | 22.71 | 0.68 | 0.03 | 0.01 | 0.79 | 20.76 | 1.86 | 0.06 | 0 | 0 | 99.99 | 0 | 1843.25 | 0.64 | Morrison et al. 2019 | ANOR | 16/10/23 | sio2tio2al2o3feomnomgocaona2ok2o | 7119
staffmnkmcph_53.1_0_22.7_0.7_0_0_0.8_20.8_1.9_0.1_0_0 | 53.06 | 0.03 | 22.71 | 0.68 | 0.03 | 0.01 | 0.79 | 20.76 | 1.86 | 0.06 | 0 | 0 | 99.99 | 0 | 1833.25 | 0.69 | Morrison et al. 2019 | ANOR | 16/10/23 | sio2tio2al2o3feomnomgocaona2ok2o | 7120
staffmnkmcph_53.1_0_22.7_0.7_0_0_0.8_20.8_1.9_0.1_0_0 | 53.06 | 0.03 | 22.71 | 0.68 | 0.03 | 0.01 | 0.79 | 20.76 | 1.86 | 0.06 | 0 | 0 | 99.99 | 0 | 1828.65 | 0.7 | Morrison et al. 2019 | ANOR | 16/10/23 | sio2tio2al2o3feomnomgocaona2ok2o | 7121
staffmnkmcph_53.1_0_22.7_0.7_0_0_0.8_20.8_1.9_0.1_0_0 | 53.06 | 0.03 | 22.71 | 0.68 | 0.03 | 0.01 | 0.79 | 20.76 | 1.86 | 0.06 | 0 | 0 | 99.99 | 0 | 1822.05 | 0.74 | Morrison et al. 2019 | ANOR | 16/10/23 | sio2tio2al2o3feomnomgocaona2ok2o | 7122
staffmnkmcph_53.1_0_22.7_0.7_0_0_0.8_20.8_1.9_0.1_0_0 | 53.06 | 0.03 | 22.71 | 0.68 | 0.03 | 0.01 | 0.79 | 20.76 | 1.86 | 0.06 | 0 | 0 | 99.99 | 0 | 1811.95 | 0.79 | Morrison et al. 2019 | ANOR | 16/10/23 | sio2tio2al2o3feomnomgocaona2ok2o | 7123
staffmnkmcph_53.1_0_22.7_0.7_0_0_0.8_20.8_1.9_0.1_0_0 | 53.06 | 0.03 | 22.71 | 0.68 | 0.03 | 0.01 | 0.79 | 20.76 | 1.86 | 0.06 | 0 | 0 | 99.99 | 0 | 1802.95 | 0.85 | Morrison et al. 2019 | ANOR | 16/10/23 | sio2tio2al2o3feomnomgocaona2ok2o | 7124
staffmnkmcph_53.1_0_22.7_0.7_0_0_0.8_20.8_1.9_0.1_0_0 | 53.06 | 0.03 | 22.71 | 0.68 | 0.03 | 0.01 | 0.79 | 20.76 | 1.86 | 0.06 | 0 | 0 | 99.99 | 0 | 1792.95 | 0.88 | Morrison et al. 2019 | ANOR | 16/10/23 | sio2tio2al2o3feomnomgocaona2ok2o | 7125
staffmnkmcph_53.1_0_22.7_0.7_0_0_0.8_20.8_1.9_0.1_0_0 | 53.06 | 0.03 | 22.71 | 0.68 | 0.03 | 0.01 | 0.79 | 20.76 | 1.86 | 0.06 | 0 | 0 | 99.99 | 0 | 1092.85 | 11.46 | Morrison et al. 2019 | ANOR | 16/10/23 | sio2tio2al2o3feomnomgocaona2ok2o | 7126
staffmnkmcph_53.1_0_22.7_0.7_0_0_0.8_20.8_1.9_0.1_0_0 | 53.06 | 0.03 | 22.71 | 0.68 | 0.03 | 0.01 | 0.79 | 20.76 | 1.86 | 0.06 | 0 | 0 | 99.99 | 0 | 1102.85 | 11.1 | Morrison et al. 2019 | ANOR | 16/10/23 | sio2tio2al2o3feomnomgocaona2ok2o | 7127
staffmnkmcph_53.1_0_22.7_0.7_0_0_0.8_20.8_1.9_0.1_0_0 | 53.06 | 0.03 | 22.71 | 0.68 | 0.03 | 0.01 | 0.79 | 20.76 | 1.86 | 0.06 | 0 | 0 | 99.99 | 0 | 1123.45 | 10.33 | Morrison et al. 2019 | ANOR | 16/10/23 | sio2tio2al2o3feomnomgocaona2ok2o | 7128
staffmnkmcph_53.1_0_22.7_0.7_0_0_0.8_20.8_1.9_0.1_0_0 | 53.06 | 0.03 | 22.71 | 0.68 | 0.03 | 0.01 | 0.79 | 20.76 | 1.86 | 0.06 | 0 | 0 | 99.99 | 0 | 1133.95 | 9.96 | Morrison et al. 2019 | ANOR | 16/10/23 | sio2tio2al2o3feomnomgocaona2ok2o | 7129
staffmnkmcph_53.1_0_22.7_0.7_0_0_0.8_20.8_1.9_0.1_0_0 | 53.06 | 0.03 | 22.71 | 0.68 | 0.03 | 0.01 | 0.79 | 20.76 | 1.86 | 0.06 | 0 | 0 | 99.99 | 0 | 1144.75 | 9.58 | Morrison et al. 2019 | ANOR | 16/10/23 | sio2tio2al2o3feomnomgocaona2ok2o | 7130
staffmnkmcph_52.5_0_18.9_1.3_0.3_0_7.6_18_1.4_0_0_0 | 52.45 | 0.03 | 18.92 | 1.29 | 0.26 | 0.04 | 7.61 | 17.99 | 1.39 | 0.03 | 0 | 0 | 100.01 | 0 | 1869.75 | 0.34 | Morrison et al. 2019 | NOR | 16/10/23 | sio2tio2al2o3feomnomgocaona2ok2o | 7131
staffmnkmcph_52.5_0_18.9_1.3_0.3_0_7.6_18_1.4_0_0_0 | 52.45 | 0.03 | 18.92 | 1.29 | 0.26 | 0.04 | 7.61 | 17.99 | 1.39 | 0.03 | 0 | 0 | 100.01 | 0 | 1862.45 | 0.4 | Morrison et al. 2019 | NOR | 16/10/23 | sio2tio2al2o3feomnomgocaona2ok2o | 7132
staffmnkmcph_52.5_0_18.9_1.3_0.3_0_7.6_18_1.4_0_0_0 | 52.45 | 0.03 | 18.92 | 1.29 | 0.26 | 0.04 | 7.61 | 17.99 | 1.39 | 0.03 | 0 | 0 | 100.01 | 0 | 1852.85 | 0.43 | Morrison et al. 2019 | NOR | 16/10/23 | sio2tio2al2o3feomnomgocaona2ok2o | 7133
staffmnkmcph_52.5_0_18.9_1.3_0.3_0_7.6_18_1.4_0_0_0 | 52.45 | 0.03 | 18.92 | 1.29 | 0.26 | 0.04 | 7.61 | 17.99 | 1.39 | 0.03 | 0 | 0 | 100.01 | 0 | 1842.25 | 0.47 | Morrison et al. 2019 | NOR | 16/10/23 | sio2tio2al2o3feomnomgocaona2ok2o | 7134
staffmnkmcph_52.5_0_18.9_1.3_0.3_0_7.6_18_1.4_0_0_0 | 52.45 | 0.03 | 18.92 | 1.29 | 0.26 | 0.04 | 7.61 | 17.99 | 1.39 | 0.03 | 0 | 0 | 100.01 | 0 | 1837.75 | 0.46 | Morrison et al. 2019 | NOR | 16/10/23 | sio2tio2al2o3feomnomgocaona2ok2o | 7135
staffmnkmcph_52.5_0_18.9_1.3_0.3_0_7.6_18_1.4_0_0_0 | 52.45 | 0.03 | 18.92 | 1.29 | 0.26 | 0.04 | 7.61 | 17.99 | 1.39 | 0.03 | 0 | 0 | 100.01 | 0 | 1831.65 | 0.51 | Morrison et al. 2019 | NOR | 16/10/23 | sio2tio2al2o3feomnomgocaona2ok2o | 7136
staffmnkmcph_52.5_0_18.9_1.3_0.3_0_7.6_18_1.4_0_0_0 | 52.45 | 0.03 | 18.92 | 1.29 | 0.26 | 0.04 | 7.61 | 17.99 | 1.39 | 0.03 | 0 | 0 | 100.01 | 0 | 1823.85 | 0.52 | Morrison et al. 2019 | NOR | 16/10/23 | sio2tio2al2o3feomnomgocaona2ok2o | 7137
staffmnkmcph_52.5_0_18.9_1.3_0.3_0_7.6_18_1.4_0_0_0 | 52.45 | 0.03 | 18.92 | 1.29 | 0.26 | 0.04 | 7.61 | 17.99 | 1.39 | 0.03 | 0 | 0 | 100.01 | 0 | 1822.15 | 0.56 | Morrison et al. 2019 | NOR | 16/10/23 | sio2tio2al2o3feomnomgocaona2ok2o | 7138
staffmnkmcph_52.5_0_18.9_1.3_0.3_0_7.6_18_1.4_0_0_0 | 52.45 | 0.03 | 18.92 | 1.29 | 0.26 | 0.04 | 7.61 | 17.99 | 1.39 | 0.03 | 0 | 0 | 100.01 | 0 | 1814.45 | 0.56 | Morrison et al. 2019 | NOR | 16/10/23 | sio2tio2al2o3feomnomgocaona2ok2o | 7139
staffmnkmcph_52.5_0_18.9_1.3_0.3_0_7.6_18_1.4_0_0_0 | 52.45 | 0.03 | 18.92 | 1.29 | 0.26 | 0.04 | 7.61 | 17.99 | 1.39 | 0.03 | 0 | 0 | 100.01 | 0 | 1811.85 | 0.62 | Morrison et al. 2019 | NOR | 16/10/23 | sio2tio2al2o3feomnomgocaona2ok2o | 7140
staffmnkmcph_52.5_0_18.9_1.3_0.3_0_7.6_18_1.4_0_0_0 | 52.45 | 0.03 | 18.92 | 1.29 | 0.26 | 0.04 | 7.61 | 17.99 | 1.39 | 0.03 | 0 | 0 | 100.01 | 0 | 1803.15 | 0.63 | Morrison et al. 2019 | NOR | 16/10/23 | sio2tio2al2o3feomnomgocaona2ok2o | 7141
staffmnkmcph_52.5_0_18.9_1.3_0.3_0_7.6_18_1.4_0_0_0 | 52.45 | 0.03 | 18.92 | 1.29 | 0.26 | 0.04 | 7.61 | 17.99 | 1.39 | 0.03 | 0 | 0 | 100.01 | 0 | 1793.15 | 0.66 | Morrison et al. 2019 | NOR | 16/10/23 | sio2tio2al2o3feomnomgocaona2ok2o | 7142
staffmnkmcph_52.5_0_18.9_1.3_0.3_0_7.6_18_1.4_0_0_0 | 52.45 | 0.03 | 18.92 | 1.29 | 0.26 | 0.04 | 7.61 | 17.99 | 1.39 | 0.03 | 0 | 0 | 100.01 | 0 | 1784.05 | 0.72 | Morrison et al. 2019 | NOR | 16/10/23 | sio2tio2al2o3feomnomgocaona2ok2o | 7143
staffmnkmcph_52.5_0_18.9_1.3_0.3_0_7.6_18_1.4_0_0_0 | 52.45 | 0.03 | 18.92 | 1.29 | 0.26 | 0.04 | 7.61 | 17.99 | 1.39 | 0.03 | 0 | 0 | 100.01 | 0 | 1783.25 | 0.71 | Morrison et al. 2019 | NOR | 16/10/23 | sio2tio2al2o3feomnomgocaona2ok2o | 7144
staffmnkmcph_52.5_0_18.9_1.3_0.3_0_7.6_18_1.4_0_0_0 | 52.45 | 0.03 | 18.92 | 1.29 | 0.26 | 0.04 | 7.61 | 17.99 | 1.39 | 0.03 | 0 | 0 | 100.01 | 0 | 1773.45 | 0.77 | Morrison et al. 2019 | NOR | 16/10/23 | sio2tio2al2o3feomnomgocaona2ok2o | 7145
staffmnkmcph_52.5_0_18.9_1.3_0.3_0_7.6_18_1.4_0_0_0 | 52.45 | 0.03 | 18.92 | 1.29 | 0.26 | 0.04 | 7.61 | 17.99 | 1.39 | 0.03 | 0 | 0 | 100.01 | 0 | 1764.65 | 0.81 | Morrison et al. 2019 | NOR | 16/10/23 | sio2tio2al2o3feomnomgocaona2ok2o | 7146
staffmnkmcph_52.5_0_18.9_1.3_0.3_0_7.6_18_1.4_0_0_0 | 52.45 | 0.03 | 18.92 | 1.29 | 0.26 | 0.04 | 7.61 | 17.99 | 1.39 | 0.03 | 0 | 0 | 100.01 | 0 | 1754.75 | 0.86 | Morrison et al. 2019 | NOR | 16/10/23 | sio2tio2al2o3feomnomgocaona2ok2o | 7147
staffmnkmcph_52.5_0_18.9_1.3_0.3_0_7.6_18_1.4_0_0_0 | 52.45 | 0.03 | 18.92 | 1.29 | 0.26 | 0.04 | 7.61 | 17.99 | 1.39 | 0.03 | 0 | 0 | 100.01 | 0 | 1749.25 | 0.87 | Morrison et al. 2019 | NOR | 16/10/23 | sio2tio2al2o3feomnomgocaona2ok2o | 7148
staffmnkmcph_52.5_0_18.9_1.3_0.3_0_7.6_18_1.4_0_0_0 | 52.45 | 0.03 | 18.92 | 1.29 | 0.26 | 0.04 | 7.61 | 17.99 | 1.39 | 0.03 | 0 | 0 | 100.01 | 0 | 1744.75 | 0.91 | Morrison et al. 2019 | NOR | 16/10/23 | sio2tio2al2o3feomnomgocaona2ok2o | 7149
staffmnkmcph_52.5_0_18.9_1.3_0.3_0_7.6_18_1.4_0_0_0 | 52.45 | 0.03 | 18.92 | 1.29 | 0.26 | 0.04 | 7.61 | 17.99 | 1.39 | 0.03 | 0 | 0 | 100.01 | 0 | 1733.85 | 0.97 | Morrison et al. 2019 | NOR | 16/10/23 | sio2tio2al2o3feomnomgocaona2ok2o | 7150
staffmnkmcph_52.5_0_18.9_1.3_0.3_0_7.6_18_1.4_0_0_0 | 52.45 | 0.03 | 18.92 | 1.29 | 0.26 | 0.04 | 7.61 | 17.99 | 1.39 | 0.03 | 0 | 0 | 100.01 | 0 | 1730.75 | 0.97 | Morrison et al. 2019 | NOR | 16/10/23 | sio2tio2al2o3feomnomgocaona2ok2o | 7151
staffmnkmcph_52.5_0_18.9_1.3_0.3_0_7.6_18_1.4_0_0_0 | 52.45 | 0.03 | 18.92 | 1.29 | 0.26 | 0.04 | 7.61 | 17.99 | 1.39 | 0.03 | 0 | 0 | 100.01 | 0 | 1723.95 | 1.02 | Morrison et al. 2019 | NOR | 16/10/23 | sio2tio2al2o3feomnomgocaona2ok2o | 7152
staffmnkmcph_52.5_0_18.9_1.3_0.3_0_7.6_18_1.4_0_0_0 | 52.45 | 0.03 | 18.92 | 1.29 | 0.26 | 0.04 | 7.61 | 17.99 | 1.39 | 0.03 | 0 | 0 | 100.01 | 0 | 1111.75 | 8.97 | Morrison et al. 2019 | NOR | 16/10/23 | sio2tio2al2o3feomnomgocaona2ok2o | 7153
staffmnkmcph_52.5_0_18.9_1.3_0.3_0_7.6_18_1.4_0_0_0 | 52.45 | 0.03 | 18.92 | 1.29 | 0.26 | 0.04 | 7.61 | 17.99 | 1.39 | 0.03 | 0 | 0 | 100.01 | 0 | 1090.85 | 9.64 | Morrison et al. 2019 | NOR | 16/10/23 | sio2tio2al2o3feomnomgocaona2ok2o | 7154
staffmnkmcph_52.5_0_18.9_1.3_0.3_0_7.6_18_1.4_0_0_0 | 52.45 | 0.03 | 18.92 | 1.29 | 0.26 | 0.04 | 7.61 | 17.99 | 1.39 | 0.03 | 0 | 0 | 100.01 | 0 | 1075.45 | 10.16 | Morrison et al. 2019 | NOR | 16/10/23 | sio2tio2al2o3feomnomgocaona2ok2o | 7155
staffmnkmcph_52.5_0_18.9_1.3_0.3_0_7.6_18_1.4_0_0_0 | 52.45 | 0.03 | 18.92 | 1.29 | 0.26 | 0.04 | 7.61 | 17.99 | 1.39 | 0.03 | 0 | 0 | 100.01 | 0 | 1070.25 | 10.35 | Morrison et al. 2019 | NOR | 16/10/23 | sio2tio2al2o3feomnomgocaona2ok2o | 7156
staffmnkmcph_52.5_0_18.9_1.3_0.3_0_7.6_18_1.4_0_0_0 | 52.45 | 0.03 | 18.92 | 1.29 | 0.26 | 0.04 | 7.61 | 17.99 | 1.39 | 0.03 | 0 | 0 | 100.01 | 0 | 1060.35 | 10.72 | Morrison et al. 2019 | NOR | 16/10/23 | sio2tio2al2o3feomnomgocaona2ok2o | 7157
staffmnkmcph_52.5_0_18.9_1.3_0.3_0_7.6_18_1.4_0_0_0 | 52.45 | 0.03 | 18.92 | 1.29 | 0.26 | 0.04 | 7.61 | 17.99 | 1.39 | 0.03 | 0 | 0 | 100.01 | 0 | 1040.45 | 11.5 | Morrison et al. 2019 | NOR | 16/10/23 | sio2tio2al2o3feomnomgocaona2ok2o | 7158
staffmnkmcph_52.5_0_18.9_1.3_0.3_0_7.6_18_1.4_0_0_0 | 52.45 | 0.03 | 18.92 | 1.29 | 0.26 | 0.04 | 7.61 | 17.99 | 1.39 | 0.03 | 0 | 0 | 100.01 | 0 | 1020.75 | 12.29 | Morrison et al. 2019 | NOR | 16/10/23 | sio2tio2al2o3feomnomgocaona2ok2o | 7159
staffmnkmcph_81.9_0_5.3_0.9_2_0_0_0.3_7.2_2.5_0_0 | 81.85 | 0 | 5.3 | 0.86 | 1.96 | 0 | 0.02 | 0.29 | 7.2 | 2.54 | 0 | 0 | 100.02 | 0 | 850.85 | 12.53 | Stabile et al. 2016 | Ebu-B | 16/10/23 | sio2al2o3feomgocaona2ok2o | 7160
staffmnkmcph_81.9_0_5.3_0.9_2_0_0_0.3_7.2_2.5_0_0 | 81.85 | 0 | 5.3 | 0.86 | 1.96 | 0 | 0.02 | 0.29 | 7.2 | 2.54 | 0 | 0 | 100.02 | 0 | 863.35 | 12.39 | Stabile et al. 2016 | Ebu-B | 16/10/23 | sio2al2o3feomgocaona2ok2o | 7161
staffmnkmcph_81.9_0_5.3_0.9_2_0_0_0.3_7.2_2.5_0_0 | 81.85 | 0 | 5.3 | 0.86 | 1.96 | 0 | 0.02 | 0.29 | 7.2 | 2.54 | 0 | 0 | 100.02 | 0 | 875.87 | 12.06 | Stabile et al. 2016 | Ebu-B | 16/10/23 | sio2al2o3feomgocaona2ok2o | 7162
staffmnkmcph_81.9_0_5.3_0.9_2_0_0_0.3_7.2_2.5_0_0 | 81.85 | 0 | 5.3 | 0.86 | 1.96 | 0 | 0.02 | 0.29 | 7.2 | 2.54 | 0 | 0 | 100.02 | 0 | 888.38 | 11.8 | Stabile et al. 2016 | Ebu-B | 16/10/23 | sio2al2o3feomgocaona2ok2o | 7163
staffmnkmcph_81.9_0_5.3_0.9_2_0_0_0.3_7.2_2.5_0_0 | 81.85 | 0 | 5.3 | 0.86 | 1.96 | 0 | 0.02 | 0.29 | 7.2 | 2.54 | 0 | 0 | 100.02 | 0 | 900.9 | 11.41 | Stabile et al. 2016 | Ebu-B | 16/10/23 | sio2al2o3feomgocaona2ok2o | 7164
staffmnkmcph_81.9_0_5.3_0.9_2_0_0_0.3_7.2_2.5_0_0 | 81.85 | 0 | 5.3 | 0.86 | 1.96 | 0 | 0.02 | 0.29 | 7.2 | 2.54 | 0 | 0 | 100.02 | 0 | 925.93 | 10.81 | Stabile et al. 2016 | Ebu-B | 16/10/23 | sio2al2o3feomgocaona2ok2o | 7165
staffmnkmcph_81.9_0_5.3_0.9_2_0_0_0.3_7.2_2.5_0_0 | 81.85 | 0 | 5.3 | 0.86 | 1.96 | 0 | 0.02 | 0.29 | 7.2 | 2.54 | 0 | 0 | 100.02 | 0 | 935.95 | 10.6 | Stabile et al. 2016 | Ebu-B | 16/10/23 | sio2al2o3feomgocaona2ok2o | 7166
staffmnkmcph_83.4_0_5.5_1_2.2_0_0_0.2_7.7_0_0_0 | 83.38 | 0 | 5.51 | 1.02 | 2.18 | 0 | 0.02 | 0.2 | 7.7 | 0 | 0 | 0 | 100.01 | 0 | 875.84 | 12.05 | Stabile et al. 2016 | Ebu-N | 16/10/23 | sio2al2o3feomgocaona2o | 7167
staffmnkmcph_83.4_0_5.5_1_2.2_0_0_0.2_7.7_0_0_0 | 83.38 | 0 | 5.51 | 1.02 | 2.18 | 0 | 0.02 | 0.2 | 7.7 | 0 | 0 | 0 | 100.01 | 0 | 888.36 | 11.58 | Stabile et al. 2016 | Ebu-N | 16/10/23 | sio2al2o3feomgocaona2o | 7168
staffmnkmcph_83.4_0_5.5_1_2.2_0_0_0.2_7.7_0_0_0 | 83.38 | 0 | 5.51 | 1.02 | 2.18 | 0 | 0.02 | 0.2 | 7.7 | 0 | 0 | 0 | 100.01 | 0 | 900.87 | 11.1 | Stabile et al. 2016 | Ebu-N | 16/10/23 | sio2al2o3feomgocaona2o | 7169
staffmnkmcph_83.4_0_5.5_1_2.2_0_0_0.2_7.7_0_0_0 | 83.38 | 0 | 5.51 | 1.02 | 2.18 | 0 | 0.02 | 0.2 | 7.7 | 0 | 0 | 0 | 100.01 | 0 | 913.38 | 10.79 | Stabile et al. 2016 | Ebu-N | 16/10/23 | sio2al2o3feomgocaona2o | 7170
staffmnkmcph_83.6_0_5.3_0.7_2.1_0_0.1_0.2_0_8_0_0 | 83.58 | 0 | 5.32 | 0.73 | 2.08 | 0 | 0.08 | 0.23 | 0 | 7.98 | 0 | 0 | 100 | 0 | 950.95 | 12.79 | Stabile et al. 2016 | Ebu-C | 16/10/23 | sio2al2o3feomgocaok2o | 7171
staffmnkmcph_83.6_0_5.3_0.7_2.1_0_0.1_0.2_0_8_0_0 | 83.58 | 0 | 5.32 | 0.73 | 2.08 | 0 | 0.08 | 0.23 | 0 | 7.98 | 0 | 0 | 100 | 0 | 975.99 | 12.1 | Stabile et al. 2016 | Ebu-C | 16/10/23 | sio2al2o3feomgocaok2o | 7172
staffmnkmcph_83.6_0_5.3_0.7_2.1_0_0.1_0.2_0_8_0_0 | 83.58 | 0 | 5.32 | 0.73 | 2.08 | 0 | 0.08 | 0.23 | 0 | 7.98 | 0 | 0 | 100 | 0 | 1000.98 | 11.53 | Stabile et al. 2016 | Ebu-C | 16/10/23 | sio2al2o3feomgocaok2o | 7173
staffmnkmcph_77.4_0_0_0.6_1.7_0_0_0_0_20.3_0_0 | 77.37 | 0 | 0 | 0.6 | 1.71 | 0 | 0 | 0 | 0 | 20.32 | 0 | 0 | 100 | 0 | 770.76 | 12.15 | Stabile et al. 2016 | KFS | 16/10/23 | sio2feok2o | 7174
staffmnkmcph_77.4_0_0_0.6_1.7_0_0_0_0_20.3_0_0 | 77.37 | 0 | 0 | 0.6 | 1.71 | 0 | 0 | 0 | 0 | 20.32 | 0 | 0 | 100 | 0 | 785.78 | 11.55 | Stabile et al. 2016 | KFS | 16/10/23 | sio2feok2o | 7175
staffmnkmcph_77.4_0_0_0.6_1.7_0_0_0_0_20.3_0_0 | 77.37 | 0 | 0 | 0.6 | 1.71 | 0 | 0 | 0 | 0 | 20.32 | 0 | 0 | 100 | 0 | 807.55 | 10.83 | Stabile et al. 2016 | KFS | 16/10/23 | sio2feok2o | 7176
staffmnkmcph_77.4_0_0_0.6_1.7_0_0_0_0_20.3_0_0 | 77.37 | 0 | 0 | 0.6 | 1.71 | 0 | 0 | 0 | 0 | 20.32 | 0 | 0 | 100 | 0 | 820.82 | 10.29 | Stabile et al. 2016 | KFS | 16/10/23 | sio2feok2o | 7177
staffmnkmcph_77.4_0_0_0.6_1.7_0_0_0_0_20.3_0_0 | 77.37 | 0 | 0 | 0.6 | 1.71 | 0 | 0 | 0 | 0 | 20.32 | 0 | 0 | 100 | 0 | 842.58 | 9.57 | Stabile et al. 2016 | KFS | 16/10/23 | sio2feok2o | 7178
staffmnkmcph_72.3_0_0_0.8_2_0_0_0_25_0_0_0 | 72.33 | 0 | 0 | 0.75 | 1.97 | 0 | 0 | 0 | 24.96 | 0 | 0 | 0 | 100.01 | 0 | 737.72 | 12.37 | Stabile et al. 2016 | NFS | 16/10/23 | sio2feona2o | 7179
staffmnkmcph_72.3_0_0_0.8_2_0_0_0_25_0_0_0 | 72.33 | 0 | 0 | 0.75 | 1.97 | 0 | 0 | 0 | 24.96 | 0 | 0 | 0 | 100.01 | 0 | 750.83 | 11.65 | Stabile et al. 2016 | NFS | 16/10/23 | sio2feona2o | 7180
staffmnkmcph_72.3_0_0_0.8_2_0_0_0_25_0_0_0 | 72.33 | 0 | 0 | 0.75 | 1.97 | 0 | 0 | 0 | 24.96 | 0 | 0 | 0 | 100.01 | 0 | 765.75 | 10.92 | Stabile et al. 2016 | NFS | 16/10/23 | sio2feona2o | 7181
staffmnkmcph_72.3_0_0_0.8_2_0_0_0_25_0_0_0 | 72.33 | 0 | 0 | 0.75 | 1.97 | 0 | 0 | 0 | 24.96 | 0 | 0 | 0 | 100.01 | 0 | 780.76 | 10.23 | Stabile et al. 2016 | NFS | 16/10/23 | sio2feona2o | 7182
staffmnkmcph_72.3_0_0_0.8_2_0_0_0_25_0_0_0 | 72.33 | 0 | 0 | 0.75 | 1.97 | 0 | 0 | 0 | 24.96 | 0 | 0 | 0 | 100.01 | 0 | 807.55 | 9.27 | Stabile et al. 2016 | NFS | 16/10/23 | sio2feona2o | 7183
staffmnkmcph_80.8_0_5.3_4_0.4_0_0_0.3_6.8_2.5_0_0 | 80.84 | 0 | 5.27 | 3.97 | 0.38 | 0 | 0.03 | 0.27 | 6.76 | 2.47 | 0 | 0 | 99.99 | 0 | 860.25 | 12 | Stabile et al. 2016 | Ebu-B-red | 16/10/23 | sio2al2o3feomgocaona2ok2o | 7184
staffmnkmcph_80.8_0_5.3_4_0.4_0_0_0.3_6.8_2.5_0_0 | 80.84 | 0 | 5.27 | 3.97 | 0.38 | 0 | 0.03 | 0.27 | 6.76 | 2.47 | 0 | 0 | 99.99 | 0 | 875.85 | 11.36 | Stabile et al. 2016 | Ebu-B-red | 16/10/23 | sio2al2o3feomgocaona2ok2o | 7185
staffmnkmcph_80.8_0_5.3_4_0.4_0_0_0.3_6.8_2.5_0_0 | 80.84 | 0 | 5.27 | 3.97 | 0.38 | 0 | 0.03 | 0.27 | 6.76 | 2.47 | 0 | 0 | 99.99 | 0 | 885.91 | 11.23 | Stabile et al. 2016 | Ebu-B-red | 16/10/23 | sio2al2o3feomgocaona2ok2o | 7186
staffmnkmcph_80.8_0_5.3_4_0.4_0_0_0.3_6.8_2.5_0_0 | 80.84 | 0 | 5.27 | 3.97 | 0.38 | 0 | 0.03 | 0.27 | 6.76 | 2.47 | 0 | 0 | 99.99 | 0 | 905.95 | 10.57 | Stabile et al. 2016 | Ebu-B-red | 16/10/23 | sio2al2o3feomgocaona2ok2o | 7187
staffmnkmcph_80.8_0_5.3_4_0.4_0_0_0.3_6.8_2.5_0_0 | 80.84 | 0 | 5.27 | 3.97 | 0.38 | 0 | 0.03 | 0.27 | 6.76 | 2.47 | 0 | 0 | 99.99 | 0 | 921.15 | 10.18 | Stabile et al. 2016 | Ebu-B-red | 16/10/23 | sio2al2o3feomgocaona2ok2o | 7188
staffmnkmcph_80.8_0_5.3_4_0.4_0_0_0.3_6.8_2.5_0_0 | 80.84 | 0 | 5.27 | 3.97 | 0.38 | 0 | 0.03 | 0.27 | 6.76 | 2.47 | 0 | 0 | 99.99 | 0 | 931.15 | 10.02 | Stabile et al. 2016 | Ebu-B-red | 16/10/23 | sio2al2o3feomgocaona2ok2o | 7189
staffmnkmcph_80.5_0_5.5_4_0.6_0_0.1_0.3_9_0_0_0 | 80.47 | 0 | 5.47 | 4.02 | 0.63 | 0 | 0.08 | 0.3 | 9.02 | 0 | 0 | 0 | 99.99 | 0 | 863.34 | 10.97 | Stabile et al. 2016 | Ebu-N-red | 16/10/23 | sio2al2o3feomgocaona2o | 7190
staffmnkmcph_80.5_0_5.5_4_0.6_0_0.1_0.3_9_0_0_0 | 80.47 | 0 | 5.47 | 4.02 | 0.63 | 0 | 0.08 | 0.3 | 9.02 | 0 | 0 | 0 | 99.99 | 0 | 875.86 | 10.71 | Stabile et al. 2016 | Ebu-N-red | 16/10/23 | sio2al2o3feomgocaona2o | 7191
staffmnkmcph_80.5_0_5.5_4_0.6_0_0.1_0.3_9_0_0_0 | 80.47 | 0 | 5.47 | 4.02 | 0.63 | 0 | 0.08 | 0.3 | 9.02 | 0 | 0 | 0 | 99.99 | 0 | 888.36 | 10.21 | Stabile et al. 2016 | Ebu-N-red | 16/10/23 | sio2al2o3feomgocaona2o | 7192
staffmnkmcph_80.5_0_5.5_4_0.6_0_0.1_0.3_9_0_0_0 | 80.47 | 0 | 5.47 | 4.02 | 0.63 | 0 | 0.08 | 0.3 | 9.02 | 0 | 0 | 0 | 99.99 | 0 | 888.38 | 10.2 | Stabile et al. 2016 | Ebu-N-red | 16/10/23 | sio2al2o3feomgocaona2o | 7193
staffmnkmcph_80.5_0_5.5_4_0.6_0_0.1_0.3_9_0_0_0 | 80.47 | 0 | 5.47 | 4.02 | 0.63 | 0 | 0.08 | 0.3 | 9.02 | 0 | 0 | 0 | 99.99 | 0 | 900.87 | 10.08 | Stabile et al. 2016 | Ebu-N-red | 16/10/23 | sio2al2o3feomgocaona2o | 7194
staffmnkmcph_82.2_0_5.2_3.6_0.6_0_0_0.2_0_8.2_0_0 | 82.22 | 0 | 5.18 | 3.56 | 0.56 | 0 | 0.02 | 0.23 | 0 | 8.23 | 0 | 0 | 100 | 0 | 925.93 | 12.48 | Stabile et al. 2016 | Ebu-C-red | 16/10/23 | sio2al2o3feomgocaok2o | 7195
staffmnkmcph_82.2_0_5.2_3.6_0.6_0_0_0.2_0_8.2_0_0 | 82.22 | 0 | 5.18 | 3.56 | 0.56 | 0 | 0.02 | 0.23 | 0 | 8.23 | 0 | 0 | 100 | 0 | 950.96 | 11.95 | Stabile et al. 2016 | Ebu-C-red | 16/10/23 | sio2al2o3feomgocaok2o | 7196
staffmnkmcph_82.2_0_5.2_3.6_0.6_0_0_0.2_0_8.2_0_0 | 82.22 | 0 | 5.18 | 3.56 | 0.56 | 0 | 0.02 | 0.23 | 0 | 8.23 | 0 | 0 | 100 | 0 | 1065.99 | 11.31 | Stabile et al. 2016 | Ebu-C-red | 16/10/23 | sio2al2o3feomgocaok2o | 7197
staffmnkmcph_82.2_0_5.2_3.6_0.6_0_0_0.2_0_8.2_0_0 | 82.22 | 0 | 5.18 | 3.56 | 0.56 | 0 | 0.02 | 0.23 | 0 | 8.23 | 0 | 0 | 100 | 0 | 1001 | 11.11 | Stabile et al. 2016 | Ebu-C-red | 16/10/23 | sio2al2o3feomgocaok2o | 7198
staffmnkmcph_74.8_0_0_4.4_0.4_0_0_0_0_20.4_0_0 | 74.79 | 0 | 0 | 4.44 | 0.36 | 0 | 0 | 0 | 0 | 20.4 | 0 | 0 | 99.99 | 0 | 755.74 | 12.83 | Stabile et al. 2016 | KFS-red | 16/10/23 | sio2feok2o | 7199
staffmnkmcph_74.8_0_0_4.4_0.4_0_0_0_0_20.4_0_0 | 74.79 | 0 | 0 | 4.44 | 0.36 | 0 | 0 | 0 | 0 | 20.4 | 0 | 0 | 99.99 | 0 | 762.03 | 12.59 | Stabile et al. 2016 | KFS-red | 16/10/23 | sio2feok2o | 7200
staffmnkmcph_74.8_0_0_4.4_0.4_0_0_0_0_20.4_0_0 | 74.79 | 0 | 0 | 4.44 | 0.36 | 0 | 0 | 0 | 0 | 20.4 | 0 | 0 | 99.99 | 0 | 762.04 | 12.66 | Stabile et al. 2016 | KFS-red | 16/10/23 | sio2feok2o | 7201
staffmnkmcph_74.8_0_0_4.4_0.4_0_0_0_0_20.4_0_0 | 74.79 | 0 | 0 | 4.44 | 0.36 | 0 | 0 | 0 | 0 | 20.4 | 0 | 0 | 99.99 | 0 | 768.25 | 12.07 | Stabile et al. 2016 | KFS-red | 16/10/23 | sio2feok2o | 7202
staffmnkmcph_74.8_0_0_4.4_0.4_0_0_0_0_20.4_0_0 | 74.79 | 0 | 0 | 4.44 | 0.36 | 0 | 0 | 0 | 0 | 20.4 | 0 | 0 | 99.99 | 0 | 774.25 | 12.05 | Stabile et al. 2016 | KFS-red | 16/10/23 | sio2feok2o | 7203
staffmnkmcph_74.8_0_0_4.4_0.4_0_0_0_0_20.4_0_0 | 74.79 | 0 | 0 | 4.44 | 0.36 | 0 | 0 | 0 | 0 | 20.4 | 0 | 0 | 99.99 | 0 | 780.77 | 11.7 | Stabile et al. 2016 | KFS-red | 16/10/23 | sio2feok2o | 7204
staffmnkmcph_74.8_0_0_4.4_0.4_0_0_0_0_20.4_0_0 | 74.79 | 0 | 0 | 4.44 | 0.36 | 0 | 0 | 0 | 0 | 20.4 | 0 | 0 | 99.99 | 0 | 793.28 | 11.35 | Stabile et al. 2016 | KFS-red | 16/10/23 | sio2feok2o | 7205
staffmnkmcph_74.8_0_0_4.4_0.4_0_0_0_0_20.4_0_0 | 74.79 | 0 | 0 | 4.44 | 0.36 | 0 | 0 | 0 | 0 | 20.4 | 0 | 0 | 99.99 | 0 | 796.28 | 11.2 | Stabile et al. 2016 | KFS-red | 16/10/23 | sio2feok2o | 7206
staffmnkmcph_74.8_0_0_4.4_0.4_0_0_0_0_20.4_0_0 | 74.79 | 0 | 0 | 4.44 | 0.36 | 0 | 0 | 0 | 0 | 20.4 | 0 | 0 | 99.99 | 0 | 805.78 | 10.91 | Stabile et al. 2016 | KFS-red | 16/10/23 | sio2feok2o | 7207
staffmnkmcph_74.6_0_0_4.5_0.4_0_0_0_20.5_0_0_0 | 74.62 | 0 | 0 | 4.48 | 0.43 | 0 | 0 | 0 | 20.47 | 0 | 0 | 0 | 100 | 0 | 708.19 | 13.6 | Stabile et al. 2016 | NFS-red | 16/10/23 | sio2feona2o | 7208
staffmnkmcph_74.6_0_0_4.5_0.4_0_0_0_20.5_0_0_0 | 74.62 | 0 | 0 | 4.48 | 0.43 | 0 | 0 | 0 | 20.47 | 0 | 0 | 0 | 100 | 0 | 720.71 | 12.96 | Stabile et al. 2016 | NFS-red | 16/10/23 | sio2feona2o | 7209
staffmnkmcph_74.6_0_0_4.5_0.4_0_0_0_20.5_0_0_0 | 74.62 | 0 | 0 | 4.48 | 0.43 | 0 | 0 | 0 | 20.47 | 0 | 0 | 0 | 100 | 0 | 745.72 | 11.43 | Stabile et al. 2016 | NFS-red | 16/10/23 | sio2feona2o | 7210
staffmnkmcph_74.6_0_0_4.5_0.4_0_0_0_20.5_0_0_0 | 74.62 | 0 | 0 | 4.48 | 0.43 | 0 | 0 | 0 | 20.47 | 0 | 0 | 0 | 100 | 0 | 755.74 | 11.03 | Stabile et al. 2016 | NFS-red | 16/10/23 | sio2feona2o | 7211
staffmnkmcph_74.6_0_0_4.5_0.4_0_0_0_20.5_0_0_0 | 74.62 | 0 | 0 | 4.48 | 0.43 | 0 | 0 | 0 | 20.47 | 0 | 0 | 0 | 100 | 0 | 795.77 | 9.36 | Stabile et al. 2016 | NFS-red | 16/10/23 | sio2feona2o | 7212
staffmnkmcph_83_0.1_8_1.2_0.8_0_0.1_1.1_4.6_1.1_0_0 | 83.04 | 0.09 | 8.02 | 1.21 | 0.75 | 0.03 | 0.1 | 1.05 | 4.6 | 1.11 | 0 | 0 | 100 | 0 | 1864.15 | 3.17 | Di Genova et al. 2017B | A | 16/10/23 | sio2tio2al2o3feomnomgocaona2ok2o | 7213
staffmnkmcph_83_0.1_8_1.2_0.8_0_0.1_1.1_4.6_1.1_0_0 | 83.04 | 0.09 | 8.02 | 1.21 | 0.75 | 0.03 | 0.1 | 1.05 | 4.6 | 1.11 | 0 | 0 | 100 | 0 | 1839.15 | 3.3 | Di Genova et al. 2017B | A | 16/10/23 | sio2tio2al2o3feomnomgocaona2ok2o | 7214
staffmnkmcph_83_0.1_8_1.2_0.8_0_0.1_1.1_4.6_1.1_0_0 | 83.04 | 0.09 | 8.02 | 1.21 | 0.75 | 0.03 | 0.1 | 1.05 | 4.6 | 1.11 | 0 | 0 | 100 | 0 | 1815.15 | 3.44 | Di Genova et al. 2017B | A | 16/10/23 | sio2tio2al2o3feomnomgocaona2ok2o | 7215
staffmnkmcph_83_0.1_8_1.2_0.8_0_0.1_1.1_4.6_1.1_0_0 | 83.04 | 0.09 | 8.02 | 1.21 | 0.75 | 0.03 | 0.1 | 1.05 | 4.6 | 1.11 | 0 | 0 | 100 | 0 | 1790.15 | 3.58 | Di Genova et al. 2017B | A | 16/10/23 | sio2tio2al2o3feomnomgocaona2ok2o | 7216
staffmnkmcph_83_0.1_8_1.2_0.8_0_0.1_1.1_4.6_1.1_0_0 | 83.04 | 0.09 | 8.02 | 1.21 | 0.75 | 0.03 | 0.1 | 1.05 | 4.6 | 1.11 | 0 | 0 | 100 | 0 | 1766.15 | 3.72 | Di Genova et al. 2017B | A | 16/10/23 | sio2tio2al2o3feomnomgocaona2ok2o | 7217
staffmnkmcph_83_0.1_8_1.2_0.8_0_0.1_1.1_4.6_1.1_0_0 | 83.04 | 0.09 | 8.02 | 1.21 | 0.75 | 0.03 | 0.1 | 1.05 | 4.6 | 1.11 | 0 | 0 | 100 | 0 | 1741.15 | 3.87 | Di Genova et al. 2017B | A | 16/10/23 | sio2tio2al2o3feomnomgocaona2ok2o | 7218
staffmnkmcph_83_0.1_8_1.2_0.8_0_0.1_1.1_4.6_1.1_0_0 | 83.04 | 0.09 | 8.02 | 1.21 | 0.75 | 0.03 | 0.1 | 1.05 | 4.6 | 1.11 | 0 | 0 | 100 | 0 | 1717.15 | 4.02 | Di Genova et al. 2017B | A | 16/10/23 | sio2tio2al2o3feomnomgocaona2ok2o | 7219
staffmnkmcph_83_0.1_8_1.2_0.8_0_0.1_1.1_4.6_1.1_0_0 | 83.04 | 0.09 | 8.02 | 1.21 | 0.75 | 0.03 | 0.1 | 1.05 | 4.6 | 1.11 | 0 | 0 | 100 | 0 | 1692.15 | 4.18 | Di Genova et al. 2017B | A | 16/10/23 | sio2tio2al2o3feomnomgocaona2ok2o | 7220
staffmnkmcph_83_0.1_8_1.2_0.8_0_0.1_1.1_4.6_1.1_0_0 | 83.04 | 0.09 | 8.02 | 1.21 | 0.75 | 0.03 | 0.1 | 1.05 | 4.6 | 1.11 | 0 | 0 | 100 | 0 | 1668.15 | 4.34 | Di Genova et al. 2017B | A | 16/10/23 | sio2tio2al2o3feomnomgocaona2ok2o | 7221
staffmnkmcph_83_0.1_8_1.2_0.8_0_0.1_1.1_4.6_1.1_0_0 | 83.04 | 0.09 | 8.02 | 1.21 | 0.75 | 0.03 | 0.1 | 1.05 | 4.6 | 1.11 | 0 | 0 | 100 | 0 | 1063.15 | 11.56 | Di Genova et al. 2017B | A | 16/10/23 | sio2tio2al2o3feomnomgocaona2ok2o | 7222
staffmnkmcph_83_0.1_8_1.2_0.8_0_0.1_1.1_4.6_1.1_0_0 | 83.04 | 0.09 | 8.02 | 1.21 | 0.75 | 0.03 | 0.1 | 1.05 | 4.6 | 1.11 | 0 | 0 | 100 | 0 | 1083.15 | 11.1 | Di Genova et al. 2017B | A | 16/10/23 | sio2tio2al2o3feomnomgocaona2ok2o | 7223
staffmnkmcph_83_0.1_8_1.2_0.8_0_0.1_1.1_4.6_1.1_0_0 | 83.04 | 0.09 | 8.02 | 1.21 | 0.75 | 0.03 | 0.1 | 1.05 | 4.6 | 1.11 | 0 | 0 | 100 | 0 | 1123.15 | 10.25 | Di Genova et al. 2017B | A | 16/10/23 | sio2tio2al2o3feomnomgocaona2ok2o | 7224
staffmnkmcph_83.1_0.1_8.5_1.5_0.6_0_0.1_0.9_2.8_2.5_0_0 | 83.05 | 0.11 | 8.48 | 1.49 | 0.58 | 0.02 | 0.1 | 0.86 | 2.82 | 2.47 | 0.01 | 0 | 99.99 | 0 | 1864.15 | 3.24 | Di Genova et al. 2017B | B | 16/10/23 | sio2tio2al2o3feomnomgocaona2ok2op2o5 | 7225
staffmnkmcph_83.1_0.1_8.5_1.5_0.6_0_0.1_0.9_2.8_2.5_0_0 | 83.05 | 0.11 | 8.48 | 1.49 | 0.58 | 0.02 | 0.1 | 0.86 | 2.82 | 2.47 | 0.01 | 0 | 99.99 | 0 | 1839.15 | 3.39 | Di Genova et al. 2017B | B | 16/10/23 | sio2tio2al2o3feomnomgocaona2ok2op2o5 | 7226
staffmnkmcph_83.1_0.1_8.5_1.5_0.6_0_0.1_0.9_2.8_2.5_0_0 | 83.05 | 0.11 | 8.48 | 1.49 | 0.58 | 0.02 | 0.1 | 0.86 | 2.82 | 2.47 | 0.01 | 0 | 99.99 | 0 | 1815.15 | 3.52 | Di Genova et al. 2017B | B | 16/10/23 | sio2tio2al2o3feomnomgocaona2ok2op2o5 | 7227
staffmnkmcph_83.1_0.1_8.5_1.5_0.6_0_0.1_0.9_2.8_2.5_0_0 | 83.05 | 0.11 | 8.48 | 1.49 | 0.58 | 0.02 | 0.1 | 0.86 | 2.82 | 2.47 | 0.01 | 0 | 99.99 | 0 | 1790.15 | 3.67 | Di Genova et al. 2017B | B | 16/10/23 | sio2tio2al2o3feomnomgocaona2ok2op2o5 | 7228
staffmnkmcph_83.1_0.1_8.5_1.5_0.6_0_0.1_0.9_2.8_2.5_0_0 | 83.05 | 0.11 | 8.48 | 1.49 | 0.58 | 0.02 | 0.1 | 0.86 | 2.82 | 2.47 | 0.01 | 0 | 99.99 | 0 | 1766.15 | 3.82 | Di Genova et al. 2017B | B | 16/10/23 | sio2tio2al2o3feomnomgocaona2ok2op2o5 | 7229
staffmnkmcph_83.1_0.1_8.5_1.5_0.6_0_0.1_0.9_2.8_2.5_0_0 | 83.05 | 0.11 | 8.48 | 1.49 | 0.58 | 0.02 | 0.1 | 0.86 | 2.82 | 2.47 | 0.01 | 0 | 99.99 | 0 | 1741.15 | 3.97 | Di Genova et al. 2017B | B | 16/10/23 | sio2tio2al2o3feomnomgocaona2ok2op2o5 | 7230
staffmnkmcph_83.1_0.1_8.5_1.5_0.6_0_0.1_0.9_2.8_2.5_0_0 | 83.05 | 0.11 | 8.48 | 1.49 | 0.58 | 0.02 | 0.1 | 0.86 | 2.82 | 2.47 | 0.01 | 0 | 99.99 | 0 | 1717.15 | 4.13 | Di Genova et al. 2017B | B | 16/10/23 | sio2tio2al2o3feomnomgocaona2ok2op2o5 | 7231
staffmnkmcph_83.1_0.1_8.5_1.5_0.6_0_0.1_0.9_2.8_2.5_0_0 | 83.05 | 0.11 | 8.48 | 1.49 | 0.58 | 0.02 | 0.1 | 0.86 | 2.82 | 2.47 | 0.01 | 0 | 99.99 | 0 | 1692.15 | 4.29 | Di Genova et al. 2017B | B | 16/10/23 | sio2tio2al2o3feomnomgocaona2ok2op2o5 | 7232
staffmnkmcph_83.1_0.1_8.5_1.5_0.6_0_0.1_0.9_2.8_2.5_0_0 | 83.05 | 0.11 | 8.48 | 1.49 | 0.58 | 0.02 | 0.1 | 0.86 | 2.82 | 2.47 | 0.01 | 0 | 99.99 | 0 | 1668.15 | 4.46 | Di Genova et al. 2017B | B | 16/10/23 | sio2tio2al2o3feomnomgocaona2ok2op2o5 | 7233
staffmnkmcph_83.1_0.1_8.5_1.5_0.6_0_0.1_0.9_2.8_2.5_0_0 | 83.05 | 0.11 | 8.48 | 1.49 | 0.58 | 0.02 | 0.1 | 0.86 | 2.82 | 2.47 | 0.01 | 0 | 99.99 | 0 | 1113.15 | 11.15 | Di Genova et al. 2017B | B | 16/10/23 | sio2tio2al2o3feomnomgocaona2ok2op2o5 | 7234
staffmnkmcph_83.1_0.1_8.5_1.5_0.6_0_0.1_0.9_2.8_2.5_0_0 | 83.05 | 0.11 | 8.48 | 1.49 | 0.58 | 0.02 | 0.1 | 0.86 | 2.82 | 2.47 | 0.01 | 0 | 99.99 | 0 | 1133.15 | 10.9 | Di Genova et al. 2017B | B | 16/10/23 | sio2tio2al2o3feomnomgocaona2ok2op2o5 | 7235
staffmnkmcph_83.1_0.1_8.5_1.5_0.6_0_0.1_0.9_2.8_2.5_0_0 | 83.05 | 0.11 | 8.48 | 1.49 | 0.58 | 0.02 | 0.1 | 0.86 | 2.82 | 2.47 | 0.01 | 0 | 99.99 | 0 | 1153.15 | 10.57 | Di Genova et al. 2017B | B | 16/10/23 | sio2tio2al2o3feomnomgocaona2ok2op2o5 | 7236
staffmnkmcph_83.1_0.1_8.5_1.5_0.6_0_0.1_0.9_2.8_2.5_0_0 | 83.05 | 0.11 | 8.48 | 1.49 | 0.58 | 0.02 | 0.1 | 0.86 | 2.82 | 2.47 | 0.01 | 0 | 99.99 | 0 | 1173.15 | 10.35 | Di Genova et al. 2017B | B | 16/10/23 | sio2tio2al2o3feomnomgocaona2ok2op2o5 | 7237
staffmnkmcph_83.1_0.1_8.5_1.5_0.6_0_0.1_0.9_2.8_2.5_0_0 | 83.05 | 0.11 | 8.48 | 1.49 | 0.58 | 0.02 | 0.1 | 0.86 | 2.82 | 2.47 | 0.01 | 0 | 99.99 | 0 | 1193.15 | 10.02 | Di Genova et al. 2017B | B | 16/10/23 | sio2tio2al2o3feomnomgocaona2ok2op2o5 | 7238
staffmnkmcph_83.1_0.1_8.5_1.5_0.6_0_0.1_0.9_2.8_2.5_0_0 | 83.05 | 0.11 | 8.48 | 1.49 | 0.58 | 0.02 | 0.1 | 0.86 | 2.82 | 2.47 | 0.01 | 0 | 99.99 | 0 | 1213.15 | 9.74 | Di Genova et al. 2017B | B | 16/10/23 | sio2tio2al2o3feomnomgocaona2ok2op2o5 | 7239
staffmnkmcph_83.1_0.1_8.5_1.5_0.6_0_0.1_0.9_2.8_2.5_0_0 | 83.05 | 0.11 | 8.48 | 1.49 | 0.58 | 0.02 | 0.1 | 0.86 | 2.82 | 2.47 | 0.01 | 0 | 99.99 | 0 | 1253.15 | 9.1 | Di Genova et al. 2017B | B | 16/10/23 | sio2tio2al2o3feomnomgocaona2ok2op2o5 | 7240
staffmnkmcph_83.8_0.1_7.9_0.7_0.3_0_0.1_1_3.2_2.8_0_0 | 83.76 | 0.09 | 7.9 | 0.74 | 0.32 | 0.04 | 0.13 | 0.98 | 3.21 | 2.81 | 0.02 | 0 | 100 | 0 | 1864.15 | 3.51 | Di Genova et al. 2017B | C | 16/10/23 | sio2tio2al2o3feomnomgocaona2ok2op2o5 | 7241
staffmnkmcph_83.8_0.1_7.9_0.7_0.3_0_0.1_1_3.2_2.8_0_0 | 83.76 | 0.09 | 7.9 | 0.74 | 0.32 | 0.04 | 0.13 | 0.98 | 3.21 | 2.81 | 0.02 | 0 | 100 | 0 | 1839.15 | 3.65 | Di Genova et al. 2017B | C | 16/10/23 | sio2tio2al2o3feomnomgocaona2ok2op2o5 | 7242
staffmnkmcph_83.8_0.1_7.9_0.7_0.3_0_0.1_1_3.2_2.8_0_0 | 83.76 | 0.09 | 7.9 | 0.74 | 0.32 | 0.04 | 0.13 | 0.98 | 3.21 | 2.81 | 0.02 | 0 | 100 | 0 | 1815.15 | 3.79 | Di Genova et al. 2017B | C | 16/10/23 | sio2tio2al2o3feomnomgocaona2ok2op2o5 | 7243
staffmnkmcph_83.8_0.1_7.9_0.7_0.3_0_0.1_1_3.2_2.8_0_0 | 83.76 | 0.09 | 7.9 | 0.74 | 0.32 | 0.04 | 0.13 | 0.98 | 3.21 | 2.81 | 0.02 | 0 | 100 | 0 | 1790.15 | 3.94 | Di Genova et al. 2017B | C | 16/10/23 | sio2tio2al2o3feomnomgocaona2ok2op2o5 | 7244
staffmnkmcph_83.8_0.1_7.9_0.7_0.3_0_0.1_1_3.2_2.8_0_0 | 83.76 | 0.09 | 7.9 | 0.74 | 0.32 | 0.04 | 0.13 | 0.98 | 3.21 | 2.81 | 0.02 | 0 | 100 | 0 | 1766.15 | 4.1 | Di Genova et al. 2017B | C | 16/10/23 | sio2tio2al2o3feomnomgocaona2ok2op2o5 | 7245
staffmnkmcph_83.8_0.1_7.9_0.7_0.3_0_0.1_1_3.2_2.8_0_0 | 83.76 | 0.09 | 7.9 | 0.74 | 0.32 | 0.04 | 0.13 | 0.98 | 3.21 | 2.81 | 0.02 | 0 | 100 | 0 | 1741.15 | 4.26 | Di Genova et al. 2017B | C | 16/10/23 | sio2tio2al2o3feomnomgocaona2ok2op2o5 | 7246
staffmnkmcph_83.8_0.1_7.9_0.7_0.3_0_0.1_1_3.2_2.8_0_0 | 83.76 | 0.09 | 7.9 | 0.74 | 0.32 | 0.04 | 0.13 | 0.98 | 3.21 | 2.81 | 0.02 | 0 | 100 | 0 | 1717.15 | 4.42 | Di Genova et al. 2017B | C | 16/10/23 | sio2tio2al2o3feomnomgocaona2ok2op2o5 | 7247
staffmnkmcph_83.8_0.1_7.9_0.7_0.3_0_0.1_1_3.2_2.8_0_0 | 83.76 | 0.09 | 7.9 | 0.74 | 0.32 | 0.04 | 0.13 | 0.98 | 3.21 | 2.81 | 0.02 | 0 | 100 | 0 | 1692.15 | 4.6 | Di Genova et al. 2017B | C | 16/10/23 | sio2tio2al2o3feomnomgocaona2ok2op2o5 | 7248
staffmnkmcph_83.8_0.1_7.9_0.7_0.3_0_0.1_1_3.2_2.8_0_0 | 83.76 | 0.09 | 7.9 | 0.74 | 0.32 | 0.04 | 0.13 | 0.98 | 3.21 | 2.81 | 0.02 | 0 | 100 | 0 | 1123.15 | 11.02 | Di Genova et al. 2017B | C | 16/10/23 | sio2tio2al2o3feomnomgocaona2ok2op2o5 | 7249
staffmnkmcph_83.8_0.1_7.9_0.7_0.3_0_0.1_1_3.2_2.8_0_0 | 83.76 | 0.09 | 7.9 | 0.74 | 0.32 | 0.04 | 0.13 | 0.98 | 3.21 | 2.81 | 0.02 | 0 | 100 | 0 | 1163.15 | 10.35 | Di Genova et al. 2017B | C | 16/10/23 | sio2tio2al2o3feomnomgocaona2ok2op2o5 | 7250
staffmnkmcph_83.8_0.1_7.9_0.7_0.3_0_0.1_1_3.2_2.8_0_0 | 83.76 | 0.09 | 7.9 | 0.74 | 0.32 | 0.04 | 0.13 | 0.98 | 3.21 | 2.81 | 0.02 | 0 | 100 | 0 | 1213.15 | 9.61 | Di Genova et al. 2017B | C | 16/10/23 | sio2tio2al2o3feomnomgocaona2ok2op2o5 | 7251
staffmnkmcph_82.9_0.1_7.9_1.2_0.8_0.1_0.1_1_3.1_3_0_0 | 82.87 | 0.09 | 7.9 | 1.15 | 0.76 | 0.05 | 0.11 | 1.04 | 3.06 | 2.95 | 0.02 | 0 | 100 | 0 | 1864.15 | 3.3 | Di Genova et al. 2017B | D | 16/10/23 | sio2tio2al2o3feomnomgocaona2ok2op2o5 | 7252
staffmnkmcph_82.9_0.1_7.9_1.2_0.8_0.1_0.1_1_3.1_3_0_0 | 82.87 | 0.09 | 7.9 | 1.15 | 0.76 | 0.05 | 0.11 | 1.04 | 3.06 | 2.95 | 0.02 | 0 | 100 | 0 | 1839.15 | 3.43 | Di Genova et al. 2017B | D | 16/10/23 | sio2tio2al2o3feomnomgocaona2ok2op2o5 | 7253
staffmnkmcph_82.9_0.1_7.9_1.2_0.8_0.1_0.1_1_3.1_3_0_0 | 82.87 | 0.09 | 7.9 | 1.15 | 0.76 | 0.05 | 0.11 | 1.04 | 3.06 | 2.95 | 0.02 | 0 | 100 | 0 | 1815.15 | 3.56 | Di Genova et al. 2017B | D | 16/10/23 | sio2tio2al2o3feomnomgocaona2ok2op2o5 | 7254
staffmnkmcph_82.9_0.1_7.9_1.2_0.8_0.1_0.1_1_3.1_3_0_0 | 82.87 | 0.09 | 7.9 | 1.15 | 0.76 | 0.05 | 0.11 | 1.04 | 3.06 | 2.95 | 0.02 | 0 | 100 | 0 | 1790.15 | 3.71 | Di Genova et al. 2017B | D | 16/10/23 | sio2tio2al2o3feomnomgocaona2ok2op2o5 | 7255
staffmnkmcph_82.9_0.1_7.9_1.2_0.8_0.1_0.1_1_3.1_3_0_0 | 82.87 | 0.09 | 7.9 | 1.15 | 0.76 | 0.05 | 0.11 | 1.04 | 3.06 | 2.95 | 0.02 | 0 | 100 | 0 | 1766.15 | 3.85 | Di Genova et al. 2017B | D | 16/10/23 | sio2tio2al2o3feomnomgocaona2ok2op2o5 | 7256
staffmnkmcph_82.9_0.1_7.9_1.2_0.8_0.1_0.1_1_3.1_3_0_0 | 82.87 | 0.09 | 7.9 | 1.15 | 0.76 | 0.05 | 0.11 | 1.04 | 3.06 | 2.95 | 0.02 | 0 | 100 | 0 | 1741.15 | 4 | Di Genova et al. 2017B | D | 16/10/23 | sio2tio2al2o3feomnomgocaona2ok2op2o5 | 7257
staffmnkmcph_82.9_0.1_7.9_1.2_0.8_0.1_0.1_1_3.1_3_0_0 | 82.87 | 0.09 | 7.9 | 1.15 | 0.76 | 0.05 | 0.11 | 1.04 | 3.06 | 2.95 | 0.02 | 0 | 100 | 0 | 1717.15 | 4.16 | Di Genova et al. 2017B | D | 16/10/23 | sio2tio2al2o3feomnomgocaona2ok2op2o5 | 7258
staffmnkmcph_82.9_0.1_7.9_1.2_0.8_0.1_0.1_1_3.1_3_0_0 | 82.87 | 0.09 | 7.9 | 1.15 | 0.76 | 0.05 | 0.11 | 1.04 | 3.06 | 2.95 | 0.02 | 0 | 100 | 0 | 1692.15 | 4.32 | Di Genova et al. 2017B | D | 16/10/23 | sio2tio2al2o3feomnomgocaona2ok2op2o5 | 7259
staffmnkmcph_82.9_0.1_7.9_1.2_0.8_0.1_0.1_1_3.1_3_0_0 | 82.87 | 0.09 | 7.9 | 1.15 | 0.76 | 0.05 | 0.11 | 1.04 | 3.06 | 2.95 | 0.02 | 0 | 100 | 0 | 1668.15 | 4.48 | Di Genova et al. 2017B | D | 16/10/23 | sio2tio2al2o3feomnomgocaona2ok2op2o5 | 7260
staffmnkmcph_82.9_0.1_7.9_1.2_0.8_0.1_0.1_1_3.1_3_0_0 | 82.87 | 0.09 | 7.9 | 1.15 | 0.76 | 0.05 | 0.11 | 1.04 | 3.06 | 2.95 | 0.02 | 0 | 100 | 0 | 1113.15 | 11.52 | Di Genova et al. 2017B | D | 16/10/23 | sio2tio2al2o3feomnomgocaona2ok2op2o5 | 7261
staffmnkmcph_82.9_0.1_7.9_1.2_0.8_0.1_0.1_1_3.1_3_0_0 | 82.87 | 0.09 | 7.9 | 1.15 | 0.76 | 0.05 | 0.11 | 1.04 | 3.06 | 2.95 | 0.02 | 0 | 100 | 0 | 1133.15 | 10.92 | Di Genova et al. 2017B | D | 16/10/23 | sio2tio2al2o3feomnomgocaona2ok2op2o5 | 7262
staffmnkmcph_82.9_0.1_7.9_1.2_0.8_0.1_0.1_1_3.1_3_0_0 | 82.87 | 0.09 | 7.9 | 1.15 | 0.76 | 0.05 | 0.11 | 1.04 | 3.06 | 2.95 | 0.02 | 0 | 100 | 0 | 1153.15 | 10.8 | Di Genova et al. 2017B | D | 16/10/23 | sio2tio2al2o3feomnomgocaona2ok2op2o5 | 7263
staffmnkmcph_82.9_0.1_7.9_1.2_0.8_0.1_0.1_1_3.1_3_0_0 | 82.87 | 0.09 | 7.9 | 1.15 | 0.76 | 0.05 | 0.11 | 1.04 | 3.06 | 2.95 | 0.02 | 0 | 100 | 0 | 1173.15 | 10.51 | Di Genova et al. 2017B | D | 16/10/23 | sio2tio2al2o3feomnomgocaona2ok2op2o5 | 7264
staffmnkmcph_82.9_0.1_7.9_1.2_0.8_0.1_0.1_1_3.1_3_0_0 | 82.87 | 0.09 | 7.9 | 1.15 | 0.76 | 0.05 | 0.11 | 1.04 | 3.06 | 2.95 | 0.02 | 0 | 100 | 0 | 1213.15 | 9.69 | Di Genova et al. 2017B | D | 16/10/23 | sio2tio2al2o3feomnomgocaona2ok2op2o5 | 7265
staffmnkmcph_81.9_0.1_8.7_1.2_0.8_0_0.1_1_1.5_4.7_0_0 | 81.88 | 0.1 | 8.72 | 1.15 | 0.76 | 0.03 | 0.11 | 1.02 | 1.49 | 4.71 | 0.03 | 0 | 100 | 0 | 1864.15 | 3.44 | Di Genova et al. 2017B | E | 16/10/23 | sio2tio2al2o3feomnomgocaona2ok2op2o5 | 7266
staffmnkmcph_81.9_0.1_8.7_1.2_0.8_0_0.1_1_1.5_4.7_0_0 | 81.88 | 0.1 | 8.72 | 1.15 | 0.76 | 0.03 | 0.11 | 1.02 | 1.49 | 4.71 | 0.03 | 0 | 100 | 0 | 1839.15 | 3.58 | Di Genova et al. 2017B | E | 16/10/23 | sio2tio2al2o3feomnomgocaona2ok2op2o5 | 7267
staffmnkmcph_81.9_0.1_8.7_1.2_0.8_0_0.1_1_1.5_4.7_0_0 | 81.88 | 0.1 | 8.72 | 1.15 | 0.76 | 0.03 | 0.11 | 1.02 | 1.49 | 4.71 | 0.03 | 0 | 100 | 0 | 1815.15 | 3.72 | Di Genova et al. 2017B | E | 16/10/23 | sio2tio2al2o3feomnomgocaona2ok2op2o5 | 7268
staffmnkmcph_81.9_0.1_8.7_1.2_0.8_0_0.1_1_1.5_4.7_0_0 | 81.88 | 0.1 | 8.72 | 1.15 | 0.76 | 0.03 | 0.11 | 1.02 | 1.49 | 4.71 | 0.03 | 0 | 100 | 0 | 1790.15 | 3.87 | Di Genova et al. 2017B | E | 16/10/23 | sio2tio2al2o3feomnomgocaona2ok2op2o5 | 7269
staffmnkmcph_81.9_0.1_8.7_1.2_0.8_0_0.1_1_1.5_4.7_0_0 | 81.88 | 0.1 | 8.72 | 1.15 | 0.76 | 0.03 | 0.11 | 1.02 | 1.49 | 4.71 | 0.03 | 0 | 100 | 0 | 1766.15 | 4.02 | Di Genova et al. 2017B | E | 16/10/23 | sio2tio2al2o3feomnomgocaona2ok2op2o5 | 7270
staffmnkmcph_81.9_0.1_8.7_1.2_0.8_0_0.1_1_1.5_4.7_0_0 | 81.88 | 0.1 | 8.72 | 1.15 | 0.76 | 0.03 | 0.11 | 1.02 | 1.49 | 4.71 | 0.03 | 0 | 100 | 0 | 1741.15 | 4.18 | Di Genova et al. 2017B | E | 16/10/23 | sio2tio2al2o3feomnomgocaona2ok2op2o5 | 7271
staffmnkmcph_81.9_0.1_8.7_1.2_0.8_0_0.1_1_1.5_4.7_0_0 | 81.88 | 0.1 | 8.72 | 1.15 | 0.76 | 0.03 | 0.11 | 1.02 | 1.49 | 4.71 | 0.03 | 0 | 100 | 0 | 1717.15 | 4.34 | Di Genova et al. 2017B | E | 16/10/23 | sio2tio2al2o3feomnomgocaona2ok2op2o5 | 7272
staffmnkmcph_81.9_0.1_8.7_1.2_0.8_0_0.1_1_1.5_4.7_0_0 | 81.88 | 0.1 | 8.72 | 1.15 | 0.76 | 0.03 | 0.11 | 1.02 | 1.49 | 4.71 | 0.03 | 0 | 100 | 0 | 1692.15 | 4.5 | Di Genova et al. 2017B | E | 16/10/23 | sio2tio2al2o3feomnomgocaona2ok2op2o5 | 7273
staffmnkmcph_81.9_0.1_8.7_1.2_0.8_0_0.1_1_1.5_4.7_0_0 | 81.88 | 0.1 | 8.72 | 1.15 | 0.76 | 0.03 | 0.11 | 1.02 | 1.49 | 4.71 | 0.03 | 0 | 100 | 0 | 1668.15 | 4.67 | Di Genova et al. 2017B | E | 16/10/23 | sio2tio2al2o3feomnomgocaona2ok2op2o5 | 7274
staffmnkmcph_81.9_0.1_8.7_1.2_0.8_0_0.1_1_1.5_4.7_0_0 | 81.88 | 0.1 | 8.72 | 1.15 | 0.76 | 0.03 | 0.11 | 1.02 | 1.49 | 4.71 | 0.03 | 0 | 100 | 0 | 1133.15 | 11.25 | Di Genova et al. 2017B | E | 16/10/23 | sio2tio2al2o3feomnomgocaona2ok2op2o5 | 7275
staffmnkmcph_81.9_0.1_8.7_1.2_0.8_0_0.1_1_1.5_4.7_0_0 | 81.88 | 0.1 | 8.72 | 1.15 | 0.76 | 0.03 | 0.11 | 1.02 | 1.49 | 4.71 | 0.03 | 0 | 100 | 0 | 1173.15 | 10.46 | Di Genova et al. 2017B | E | 16/10/23 | sio2tio2al2o3feomnomgocaona2ok2op2o5 | 7276
staffmnkmcph_81.9_0.1_8.7_1.2_0.8_0_0.1_1_1.5_4.7_0_0 | 81.88 | 0.1 | 8.72 | 1.15 | 0.76 | 0.03 | 0.11 | 1.02 | 1.49 | 4.71 | 0.03 | 0 | 100 | 0 | 1193.15 | 10.32 | Di Genova et al. 2017B | E | 16/10/23 | sio2tio2al2o3feomnomgocaona2ok2op2o5 | 7277
staffmnkmcph_81.9_0.1_8.7_1.2_0.8_0_0.1_1_1.5_4.7_0_0 | 81.88 | 0.1 | 8.72 | 1.15 | 0.76 | 0.03 | 0.11 | 1.02 | 1.49 | 4.71 | 0.03 | 0 | 100 | 0 | 1213.15 | 9.96 | Di Genova et al. 2017B | E | 16/10/23 | sio2tio2al2o3feomnomgocaona2ok2op2o5 | 7278
staffmnkmcph_85.1_0.1_8_0.8_0.3_0_0.1_1_1.1_3.6_0_0 | 85.07 | 0.08 | 7.96 | 0.78 | 0.31 | 0.04 | 0.1 | 0.97 | 1.06 | 3.63 | 0.01 | 0 | 100.01 | 0 | 1864.15 | 3.7 | Di Genova et al. 2017B | F | 16/10/23 | sio2tio2al2o3feomnomgocaona2ok2op2o5 | 7279
staffmnkmcph_85.1_0.1_8_0.8_0.3_0_0.1_1_1.1_3.6_0_0 | 85.07 | 0.08 | 7.96 | 0.78 | 0.31 | 0.04 | 0.1 | 0.97 | 1.06 | 3.63 | 0.01 | 0 | 100.01 | 0 | 1839.15 | 3.84 | Di Genova et al. 2017B | F | 16/10/23 | sio2tio2al2o3feomnomgocaona2ok2op2o5 | 7280
staffmnkmcph_85.1_0.1_8_0.8_0.3_0_0.1_1_1.1_3.6_0_0 | 85.07 | 0.08 | 7.96 | 0.78 | 0.31 | 0.04 | 0.1 | 0.97 | 1.06 | 3.63 | 0.01 | 0 | 100.01 | 0 | 1815.15 | 3.99 | Di Genova et al. 2017B | F | 16/10/23 | sio2tio2al2o3feomnomgocaona2ok2op2o5 | 7281
staffmnkmcph_85.1_0.1_8_0.8_0.3_0_0.1_1_1.1_3.6_0_0 | 85.07 | 0.08 | 7.96 | 0.78 | 0.31 | 0.04 | 0.1 | 0.97 | 1.06 | 3.63 | 0.01 | 0 | 100.01 | 0 | 1790.15 | 4.15 | Di Genova et al. 2017B | F | 16/10/23 | sio2tio2al2o3feomnomgocaona2ok2op2o5 | 7282
staffmnkmcph_85.1_0.1_8_0.8_0.3_0_0.1_1_1.1_3.6_0_0 | 85.07 | 0.08 | 7.96 | 0.78 | 0.31 | 0.04 | 0.1 | 0.97 | 1.06 | 3.63 | 0.01 | 0 | 100.01 | 0 | 1766.15 | 4.31 | Di Genova et al. 2017B | F | 16/10/23 | sio2tio2al2o3feomnomgocaona2ok2op2o5 | 7283
staffmnkmcph_85.1_0.1_8_0.8_0.3_0_0.1_1_1.1_3.6_0_0 | 85.07 | 0.08 | 7.96 | 0.78 | 0.31 | 0.04 | 0.1 | 0.97 | 1.06 | 3.63 | 0.01 | 0 | 100.01 | 0 | 1741.15 | 4.48 | Di Genova et al. 2017B | F | 16/10/23 | sio2tio2al2o3feomnomgocaona2ok2op2o5 | 7284
staffmnkmcph_85.1_0.1_8_0.8_0.3_0_0.1_1_1.1_3.6_0_0 | 85.07 | 0.08 | 7.96 | 0.78 | 0.31 | 0.04 | 0.1 | 0.97 | 1.06 | 3.63 | 0.01 | 0 | 100.01 | 0 | 1717.15 | 4.66 | Di Genova et al. 2017B | F | 16/10/23 | sio2tio2al2o3feomnomgocaona2ok2op2o5 | 7285
staffmnkmcph_85.1_0.1_8_0.8_0.3_0_0.1_1_1.1_3.6_0_0 | 85.07 | 0.08 | 7.96 | 0.78 | 0.31 | 0.04 | 0.1 | 0.97 | 1.06 | 3.63 | 0.01 | 0 | 100.01 | 0 | 1692.15 | 4.84 | Di Genova et al. 2017B | F | 16/10/23 | sio2tio2al2o3feomnomgocaona2ok2op2o5 | 7286
staffmnkmcph_85.1_0.1_8_0.8_0.3_0_0.1_1_1.1_3.6_0_0 | 85.07 | 0.08 | 7.96 | 0.78 | 0.31 | 0.04 | 0.1 | 0.97 | 1.06 | 3.63 | 0.01 | 0 | 100.01 | 0 | 1123.15 | 11.45 | Di Genova et al. 2017B | F | 16/10/23 | sio2tio2al2o3feomnomgocaona2ok2op2o5 | 7287
staffmnkmcph_85.1_0.1_8_0.8_0.3_0_0.1_1_1.1_3.6_0_0 | 85.07 | 0.08 | 7.96 | 0.78 | 0.31 | 0.04 | 0.1 | 0.97 | 1.06 | 3.63 | 0.01 | 0 | 100.01 | 0 | 1143.15 | 11.18 | Di Genova et al. 2017B | F | 16/10/23 | sio2tio2al2o3feomnomgocaona2ok2op2o5 | 7288
staffmnkmcph_85.1_0.1_8_0.8_0.3_0_0.1_1_1.1_3.6_0_0 | 85.07 | 0.08 | 7.96 | 0.78 | 0.31 | 0.04 | 0.1 | 0.97 | 1.06 | 3.63 | 0.01 | 0 | 100.01 | 0 | 1163.15 | 10.81 | Di Genova et al. 2017B | F | 16/10/23 | sio2tio2al2o3feomnomgocaona2ok2op2o5 | 7289
staffmnkmcph_85.1_0.1_8_0.8_0.3_0_0.1_1_1.1_3.6_0_0 | 85.07 | 0.08 | 7.96 | 0.78 | 0.31 | 0.04 | 0.1 | 0.97 | 1.06 | 3.63 | 0.01 | 0 | 100.01 | 0 | 1213.15 | 10.05 | Di Genova et al. 2017B | F | 16/10/23 | sio2tio2al2o3feomnomgocaona2ok2op2o5 | 7290
staffmnkmcph_84.4_0.1_7.5_1.4_0.7_0_0.1_1_1.1_3.7_0_0 | 84.44 | 0.1 | 7.47 | 1.39 | 0.66 | 0.04 | 0.11 | 0.99 | 1.1 | 3.69 | 0 | 0 | 99.99 | 0 | 1864.15 | 3.46 | Di Genova et al. 2017B | G | 16/10/23 | sio2tio2al2o3feomnomgocaona2ok2o | 7291
staffmnkmcph_84.4_0.1_7.5_1.4_0.7_0_0.1_1_1.1_3.7_0_0 | 84.44 | 0.1 | 7.47 | 1.39 | 0.66 | 0.04 | 0.11 | 0.99 | 1.1 | 3.69 | 0 | 0 | 99.99 | 0 | 1839.15 | 3.59 | Di Genova et al. 2017B | G | 16/10/23 | sio2tio2al2o3feomnomgocaona2ok2o | 7292
staffmnkmcph_84.4_0.1_7.5_1.4_0.7_0_0.1_1_1.1_3.7_0_0 | 84.44 | 0.1 | 7.47 | 1.39 | 0.66 | 0.04 | 0.11 | 0.99 | 1.1 | 3.69 | 0 | 0 | 99.99 | 0 | 1815.15 | 3.73 | Di Genova et al. 2017B | G | 16/10/23 | sio2tio2al2o3feomnomgocaona2ok2o | 7293
staffmnkmcph_84.4_0.1_7.5_1.4_0.7_0_0.1_1_1.1_3.7_0_0 | 84.44 | 0.1 | 7.47 | 1.39 | 0.66 | 0.04 | 0.11 | 0.99 | 1.1 | 3.69 | 0 | 0 | 99.99 | 0 | 1790.15 | 3.88 | Di Genova et al. 2017B | G | 16/10/23 | sio2tio2al2o3feomnomgocaona2ok2o | 7294
staffmnkmcph_84.4_0.1_7.5_1.4_0.7_0_0.1_1_1.1_3.7_0_0 | 84.44 | 0.1 | 7.47 | 1.39 | 0.66 | 0.04 | 0.11 | 0.99 | 1.1 | 3.69 | 0 | 0 | 99.99 | 0 | 1766.15 | 4.03 | Di Genova et al. 2017B | G | 16/10/23 | sio2tio2al2o3feomnomgocaona2ok2o | 7295
staffmnkmcph_84.4_0.1_7.5_1.4_0.7_0_0.1_1_1.1_3.7_0_0 | 84.44 | 0.1 | 7.47 | 1.39 | 0.66 | 0.04 | 0.11 | 0.99 | 1.1 | 3.69 | 0 | 0 | 99.99 | 0 | 1741.15 | 4.18 | Di Genova et al. 2017B | G | 16/10/23 | sio2tio2al2o3feomnomgocaona2ok2o | 7296
staffmnkmcph_84.4_0.1_7.5_1.4_0.7_0_0.1_1_1.1_3.7_0_0 | 84.44 | 0.1 | 7.47 | 1.39 | 0.66 | 0.04 | 0.11 | 0.99 | 1.1 | 3.69 | 0 | 0 | 99.99 | 0 | 1717.15 | 4.35 | Di Genova et al. 2017B | G | 16/10/23 | sio2tio2al2o3feomnomgocaona2ok2o | 7297
staffmnkmcph_84.4_0.1_7.5_1.4_0.7_0_0.1_1_1.1_3.7_0_0 | 84.44 | 0.1 | 7.47 | 1.39 | 0.66 | 0.04 | 0.11 | 0.99 | 1.1 | 3.69 | 0 | 0 | 99.99 | 0 | 1692.15 | 4.51 | Di Genova et al. 2017B | G | 16/10/23 | sio2tio2al2o3feomnomgocaona2ok2o | 7298
staffmnkmcph_84.4_0.1_7.5_1.4_0.7_0_0.1_1_1.1_3.7_0_0 | 84.44 | 0.1 | 7.47 | 1.39 | 0.66 | 0.04 | 0.11 | 0.99 | 1.1 | 3.69 | 0 | 0 | 99.99 | 0 | 1668.15 | 4.69 | Di Genova et al. 2017B | G | 16/10/23 | sio2tio2al2o3feomnomgocaona2ok2o | 7299
staffmnkmcph_84.4_0.1_7.5_1.4_0.7_0_0.1_1_1.1_3.7_0_0 | 84.44 | 0.1 | 7.47 | 1.39 | 0.66 | 0.04 | 0.11 | 0.99 | 1.1 | 3.69 | 0 | 0 | 99.99 | 0 | 1133.15 | 11.58 | Di Genova et al. 2017B | G | 16/10/23 | sio2tio2al2o3feomnomgocaona2ok2o | 7300
staffmnkmcph_84.4_0.1_7.5_1.4_0.7_0_0.1_1_1.1_3.7_0_0 | 84.44 | 0.1 | 7.47 | 1.39 | 0.66 | 0.04 | 0.11 | 0.99 | 1.1 | 3.69 | 0 | 0 | 99.99 | 0 | 1173.15 | 10.76 | Di Genova et al. 2017B | G | 16/10/23 | sio2tio2al2o3feomnomgocaona2ok2o | 7301
staffmnkmcph_84.4_0.1_7.5_1.4_0.7_0_0.1_1_1.1_3.7_0_0 | 84.44 | 0.1 | 7.47 | 1.39 | 0.66 | 0.04 | 0.11 | 0.99 | 1.1 | 3.69 | 0 | 0 | 99.99 | 0 | 1193.15 | 10.45 | Di Genova et al. 2017B | G | 16/10/23 | sio2tio2al2o3feomnomgocaona2ok2o | 7302
staffmnkmcph_84.4_0.1_7.5_1.4_0.7_0_0.1_1_1.1_3.7_0_0 | 84.44 | 0.1 | 7.47 | 1.39 | 0.66 | 0.04 | 0.11 | 0.99 | 1.1 | 3.69 | 0 | 0 | 99.99 | 0 | 1233.15 | 9.85 | Di Genova et al. 2017B | G | 16/10/23 | sio2tio2al2o3feomnomgocaona2ok2o | 7303
staffmnkmcph_82.7_0.1_7.5_1_0.7_0.1_0.4_1.2_3.4_3_0_0 | 82.72 | 0.08 | 7.54 | 0.99 | 0.68 | 0.05 | 0.35 | 1.24 | 3.35 | 2.97 | 0.02 | 0 | 99.99 | 0 | 1864.15 | 3.18 | Di Genova et al. 2017B | H | 16/10/23 | sio2tio2al2o3feomnomgocaona2ok2op2o5 | 7304
staffmnkmcph_82.7_0.1_7.5_1_0.7_0.1_0.4_1.2_3.4_3_0_0 | 82.72 | 0.08 | 7.54 | 0.99 | 0.68 | 0.05 | 0.35 | 1.24 | 3.35 | 2.97 | 0.02 | 0 | 99.99 | 0 | 1839.15 | 3.32 | Di Genova et al. 2017B | H | 16/10/23 | sio2tio2al2o3feomnomgocaona2ok2op2o5 | 7305
staffmnkmcph_82.7_0.1_7.5_1_0.7_0.1_0.4_1.2_3.4_3_0_0 | 82.72 | 0.08 | 7.54 | 0.99 | 0.68 | 0.05 | 0.35 | 1.24 | 3.35 | 2.97 | 0.02 | 0 | 99.99 | 0 | 1815.15 | 3.45 | Di Genova et al. 2017B | H | 16/10/23 | sio2tio2al2o3feomnomgocaona2ok2op2o5 | 7306
staffmnkmcph_82.7_0.1_7.5_1_0.7_0.1_0.4_1.2_3.4_3_0_0 | 82.72 | 0.08 | 7.54 | 0.99 | 0.68 | 0.05 | 0.35 | 1.24 | 3.35 | 2.97 | 0.02 | 0 | 99.99 | 0 | 1790.15 | 3.59 | Di Genova et al. 2017B | H | 16/10/23 | sio2tio2al2o3feomnomgocaona2ok2op2o5 | 7307
staffmnkmcph_82.7_0.1_7.5_1_0.7_0.1_0.4_1.2_3.4_3_0_0 | 82.72 | 0.08 | 7.54 | 0.99 | 0.68 | 0.05 | 0.35 | 1.24 | 3.35 | 2.97 | 0.02 | 0 | 99.99 | 0 | 1766.15 | 3.74 | Di Genova et al. 2017B | H | 16/10/23 | sio2tio2al2o3feomnomgocaona2ok2op2o5 | 7308
staffmnkmcph_82.7_0.1_7.5_1_0.7_0.1_0.4_1.2_3.4_3_0_0 | 82.72 | 0.08 | 7.54 | 0.99 | 0.68 | 0.05 | 0.35 | 1.24 | 3.35 | 2.97 | 0.02 | 0 | 99.99 | 0 | 1741.15 | 3.88 | Di Genova et al. 2017B | H | 16/10/23 | sio2tio2al2o3feomnomgocaona2ok2op2o5 | 7309
staffmnkmcph_82.7_0.1_7.5_1_0.7_0.1_0.4_1.2_3.4_3_0_0 | 82.72 | 0.08 | 7.54 | 0.99 | 0.68 | 0.05 | 0.35 | 1.24 | 3.35 | 2.97 | 0.02 | 0 | 99.99 | 0 | 1717.15 | 4.04 | Di Genova et al. 2017B | H | 16/10/23 | sio2tio2al2o3feomnomgocaona2ok2op2o5 | 7310
staffmnkmcph_82.7_0.1_7.5_1_0.7_0.1_0.4_1.2_3.4_3_0_0 | 82.72 | 0.08 | 7.54 | 0.99 | 0.68 | 0.05 | 0.35 | 1.24 | 3.35 | 2.97 | 0.02 | 0 | 99.99 | 0 | 1692.15 | 4.2 | Di Genova et al. 2017B | H | 16/10/23 | sio2tio2al2o3feomnomgocaona2ok2op2o5 | 7311
staffmnkmcph_82.7_0.1_7.5_1_0.7_0.1_0.4_1.2_3.4_3_0_0 | 82.72 | 0.08 | 7.54 | 0.99 | 0.68 | 0.05 | 0.35 | 1.24 | 3.35 | 2.97 | 0.02 | 0 | 99.99 | 0 | 1668.15 | 4.36 | Di Genova et al. 2017B | H | 16/10/23 | sio2tio2al2o3feomnomgocaona2ok2op2o5 | 7312
staffmnkmcph_82.7_0.1_7.5_1_0.7_0.1_0.4_1.2_3.4_3_0_0 | 82.72 | 0.08 | 7.54 | 0.99 | 0.68 | 0.05 | 0.35 | 1.24 | 3.35 | 2.97 | 0.02 | 0 | 99.99 | 0 | 1133.15 | 10.36 | Di Genova et al. 2017B | H | 16/10/23 | sio2tio2al2o3feomnomgocaona2ok2op2o5 | 7313
staffmnkmcph_82.7_0.1_7.5_1_0.7_0.1_0.4_1.2_3.4_3_0_0 | 82.72 | 0.08 | 7.54 | 0.99 | 0.68 | 0.05 | 0.35 | 1.24 | 3.35 | 2.97 | 0.02 | 0 | 99.99 | 0 | 1153.15 | 10.13 | Di Genova et al. 2017B | H | 16/10/23 | sio2tio2al2o3feomnomgocaona2ok2op2o5 | 7314
staffmnkmcph_82.7_0.1_7.5_1_0.7_0.1_0.4_1.2_3.4_3_0_0 | 82.72 | 0.08 | 7.54 | 0.99 | 0.68 | 0.05 | 0.35 | 1.24 | 3.35 | 2.97 | 0.02 | 0 | 99.99 | 0 | 1163.15 | 9.96 | Di Genova et al. 2017B | H | 16/10/23 | sio2tio2al2o3feomnomgocaona2ok2op2o5 | 7315
staffmnkmcph_82.7_0.1_7.5_1_0.7_0.1_0.4_1.2_3.4_3_0_0 | 82.72 | 0.08 | 7.54 | 0.99 | 0.68 | 0.05 | 0.35 | 1.24 | 3.35 | 2.97 | 0.02 | 0 | 99.99 | 0 | 1193.15 | 9.33 | Di Genova et al. 2017B | H | 16/10/23 | sio2tio2al2o3feomnomgocaona2ok2op2o5 | 7316
staffmnkmcph_82.7_0.1_7.3_1.1_0.8_0_0.7_1.5_3.1_2.7_0_0 | 82.72 | 0.05 | 7.33 | 1.08 | 0.75 | 0.03 | 0.71 | 1.52 | 3.14 | 2.65 | 0.02 | 0 | 100 | 0 | 1864.15 | 3.05 | Di Genova et al. 2017B | I | 16/10/23 | sio2tio2al2o3feomnomgocaona2ok2op2o5 | 7317
staffmnkmcph_82.7_0.1_7.3_1.1_0.8_0_0.7_1.5_3.1_2.7_0_0 | 82.72 | 0.05 | 7.33 | 1.08 | 0.75 | 0.03 | 0.71 | 1.52 | 3.14 | 2.65 | 0.02 | 0 | 100 | 0 | 1839.15 | 3.18 | Di Genova et al. 2017B | I | 16/10/23 | sio2tio2al2o3feomnomgocaona2ok2op2o5 | 7318
staffmnkmcph_82.7_0.1_7.3_1.1_0.8_0_0.7_1.5_3.1_2.7_0_0 | 82.72 | 0.05 | 7.33 | 1.08 | 0.75 | 0.03 | 0.71 | 1.52 | 3.14 | 2.65 | 0.02 | 0 | 100 | 0 | 1815.15 | 3.31 | Di Genova et al. 2017B | I | 16/10/23 | sio2tio2al2o3feomnomgocaona2ok2op2o5 | 7319
staffmnkmcph_82.7_0.1_7.3_1.1_0.8_0_0.7_1.5_3.1_2.7_0_0 | 82.72 | 0.05 | 7.33 | 1.08 | 0.75 | 0.03 | 0.71 | 1.52 | 3.14 | 2.65 | 0.02 | 0 | 100 | 0 | 1790.15 | 3.45 | Di Genova et al. 2017B | I | 16/10/23 | sio2tio2al2o3feomnomgocaona2ok2op2o5 | 7320
staffmnkmcph_82.7_0.1_7.3_1.1_0.8_0_0.7_1.5_3.1_2.7_0_0 | 82.72 | 0.05 | 7.33 | 1.08 | 0.75 | 0.03 | 0.71 | 1.52 | 3.14 | 2.65 | 0.02 | 0 | 100 | 0 | 1766.15 | 3.59 | Di Genova et al. 2017B | I | 16/10/23 | sio2tio2al2o3feomnomgocaona2ok2op2o5 | 7321
staffmnkmcph_82.7_0.1_7.3_1.1_0.8_0_0.7_1.5_3.1_2.7_0_0 | 82.72 | 0.05 | 7.33 | 1.08 | 0.75 | 0.03 | 0.71 | 1.52 | 3.14 | 2.65 | 0.02 | 0 | 100 | 0 | 1741.15 | 3.73 | Di Genova et al. 2017B | I | 16/10/23 | sio2tio2al2o3feomnomgocaona2ok2op2o5 | 7322
staffmnkmcph_82.7_0.1_7.3_1.1_0.8_0_0.7_1.5_3.1_2.7_0_0 | 82.72 | 0.05 | 7.33 | 1.08 | 0.75 | 0.03 | 0.71 | 1.52 | 3.14 | 2.65 | 0.02 | 0 | 100 | 0 | 1717.15 | 3.88 | Di Genova et al. 2017B | I | 16/10/23 | sio2tio2al2o3feomnomgocaona2ok2op2o5 | 7323
staffmnkmcph_82.7_0.1_7.3_1.1_0.8_0_0.7_1.5_3.1_2.7_0_0 | 82.72 | 0.05 | 7.33 | 1.08 | 0.75 | 0.03 | 0.71 | 1.52 | 3.14 | 2.65 | 0.02 | 0 | 100 | 0 | 1692.15 | 4.03 | Di Genova et al. 2017B | I | 16/10/23 | sio2tio2al2o3feomnomgocaona2ok2op2o5 | 7324
staffmnkmcph_82.7_0.1_7.3_1.1_0.8_0_0.7_1.5_3.1_2.7_0_0 | 82.72 | 0.05 | 7.33 | 1.08 | 0.75 | 0.03 | 0.71 | 1.52 | 3.14 | 2.65 | 0.02 | 0 | 100 | 0 | 1668.15 | 4.19 | Di Genova et al. 2017B | I | 16/10/23 | sio2tio2al2o3feomnomgocaona2ok2op2o5 | 7325
staffmnkmcph_82.7_0.1_7.3_1.1_0.8_0_0.7_1.5_3.1_2.7_0_0 | 82.72 | 0.05 | 7.33 | 1.08 | 0.75 | 0.03 | 0.71 | 1.52 | 3.14 | 2.65 | 0.02 | 0 | 100 | 0 | 1063.15 | 10.98 | Di Genova et al. 2017B | I | 16/10/23 | sio2tio2al2o3feomnomgocaona2ok2op2o5 | 7326
staffmnkmcph_82.7_0.1_7.3_1.1_0.8_0_0.7_1.5_3.1_2.7_0_0 | 82.72 | 0.05 | 7.33 | 1.08 | 0.75 | 0.03 | 0.71 | 1.52 | 3.14 | 2.65 | 0.02 | 0 | 100 | 0 | 1083.15 | 10.67 | Di Genova et al. 2017B | I | 16/10/23 | sio2tio2al2o3feomnomgocaona2ok2op2o5 | 7327
staffmnkmcph_82.7_0.1_7.3_1.1_0.8_0_0.7_1.5_3.1_2.7_0_0 | 82.72 | 0.05 | 7.33 | 1.08 | 0.75 | 0.03 | 0.71 | 1.52 | 3.14 | 2.65 | 0.02 | 0 | 100 | 0 | 1123.15 | 9.9 | Di Genova et al. 2017B | I | 16/10/23 | sio2tio2al2o3feomnomgocaona2ok2op2o5 | 7328
staffmnkmcph_78.4_0.3_7.5_1.2_0.9_0.1_2.6_3.4_3.3_2.4_0_0 | 78.44 | 0.25 | 7.52 | 1.17 | 0.89 | 0.06 | 2.6 | 3.4 | 3.26 | 2.42 | 0 | 0 | 100.01 | 0 | 1864.15 | 2.48 | Di Genova et al. 2017B | J | 16/10/23 | sio2tio2al2o3feomnomgocaona2ok2o | 7329
staffmnkmcph_78.4_0.3_7.5_1.2_0.9_0.1_2.6_3.4_3.3_2.4_0_0 | 78.44 | 0.25 | 7.52 | 1.17 | 0.89 | 0.06 | 2.6 | 3.4 | 3.26 | 2.42 | 0 | 0 | 100.01 | 0 | 1839.15 | 2.59 | Di Genova et al. 2017B | J | 16/10/23 | sio2tio2al2o3feomnomgocaona2ok2o | 7330
staffmnkmcph_78.4_0.3_7.5_1.2_0.9_0.1_2.6_3.4_3.3_2.4_0_0 | 78.44 | 0.25 | 7.52 | 1.17 | 0.89 | 0.06 | 2.6 | 3.4 | 3.26 | 2.42 | 0 | 0 | 100.01 | 0 | 1815.15 | 2.72 | Di Genova et al. 2017B | J | 16/10/23 | sio2tio2al2o3feomnomgocaona2ok2o | 7331
staffmnkmcph_78.4_0.3_7.5_1.2_0.9_0.1_2.6_3.4_3.3_2.4_0_0 | 78.44 | 0.25 | 7.52 | 1.17 | 0.89 | 0.06 | 2.6 | 3.4 | 3.26 | 2.42 | 0 | 0 | 100.01 | 0 | 1790.15 | 2.84 | Di Genova et al. 2017B | J | 16/10/23 | sio2tio2al2o3feomnomgocaona2ok2o | 7332
staffmnkmcph_78.4_0.3_7.5_1.2_0.9_0.1_2.6_3.4_3.3_2.4_0_0 | 78.44 | 0.25 | 7.52 | 1.17 | 0.89 | 0.06 | 2.6 | 3.4 | 3.26 | 2.42 | 0 | 0 | 100.01 | 0 | 1766.15 | 2.97 | Di Genova et al. 2017B | J | 16/10/23 | sio2tio2al2o3feomnomgocaona2ok2o | 7333
staffmnkmcph_78.4_0.3_7.5_1.2_0.9_0.1_2.6_3.4_3.3_2.4_0_0 | 78.44 | 0.25 | 7.52 | 1.17 | 0.89 | 0.06 | 2.6 | 3.4 | 3.26 | 2.42 | 0 | 0 | 100.01 | 0 | 1741.15 | 3.1 | Di Genova et al. 2017B | J | 16/10/23 | sio2tio2al2o3feomnomgocaona2ok2o | 7334
staffmnkmcph_78.4_0.3_7.5_1.2_0.9_0.1_2.6_3.4_3.3_2.4_0_0 | 78.44 | 0.25 | 7.52 | 1.17 | 0.89 | 0.06 | 2.6 | 3.4 | 3.26 | 2.42 | 0 | 0 | 100.01 | 0 | 1717.15 | 3.24 | Di Genova et al. 2017B | J | 16/10/23 | sio2tio2al2o3feomnomgocaona2ok2o | 7335
staffmnkmcph_78.4_0.3_7.5_1.2_0.9_0.1_2.6_3.4_3.3_2.4_0_0 | 78.44 | 0.25 | 7.52 | 1.17 | 0.89 | 0.06 | 2.6 | 3.4 | 3.26 | 2.42 | 0 | 0 | 100.01 | 0 | 1692.15 | 3.38 | Di Genova et al. 2017B | J | 16/10/23 | sio2tio2al2o3feomnomgocaona2ok2o | 7336
staffmnkmcph_78.4_0.3_7.5_1.2_0.9_0.1_2.6_3.4_3.3_2.4_0_0 | 78.44 | 0.25 | 7.52 | 1.17 | 0.89 | 0.06 | 2.6 | 3.4 | 3.26 | 2.42 | 0 | 0 | 100.01 | 0 | 1668.15 | 3.53 | Di Genova et al. 2017B | J | 16/10/23 | sio2tio2al2o3feomnomgocaona2ok2o | 7337
staffmnkmcph_78.4_0.3_7.5_1.2_0.9_0.1_2.6_3.4_3.3_2.4_0_0 | 78.44 | 0.25 | 7.52 | 1.17 | 0.89 | 0.06 | 2.6 | 3.4 | 3.26 | 2.42 | 0 | 0 | 100.01 | 0 | 1023.15 | 11.2 | Di Genova et al. 2017B | J | 16/10/23 | sio2tio2al2o3feomnomgocaona2ok2o | 7338
staffmnkmcph_78.4_0.3_7.5_1.2_0.9_0.1_2.6_3.4_3.3_2.4_0_0 | 78.44 | 0.25 | 7.52 | 1.17 | 0.89 | 0.06 | 2.6 | 3.4 | 3.26 | 2.42 | 0 | 0 | 100.01 | 0 | 1043.15 | 10.71 | Di Genova et al. 2017B | J | 16/10/23 | sio2tio2al2o3feomnomgocaona2ok2o | 7339
staffmnkmcph_78.4_0.3_7.5_1.2_0.9_0.1_2.6_3.4_3.3_2.4_0_0 | 78.44 | 0.25 | 7.52 | 1.17 | 0.89 | 0.06 | 2.6 | 3.4 | 3.26 | 2.42 | 0 | 0 | 100.01 | 0 | 1063.15 | 10.3 | Di Genova et al. 2017B | J | 16/10/23 | sio2tio2al2o3feomnomgocaona2ok2o | 7340
staffmnkmcph_78.4_0.3_7.5_1.2_0.9_0.1_2.6_3.4_3.3_2.4_0_0 | 78.44 | 0.25 | 7.52 | 1.17 | 0.89 | 0.06 | 2.6 | 3.4 | 3.26 | 2.42 | 0 | 0 | 100.01 | 0 | 1083.15 | 9.83 | Di Genova et al. 2017B | J | 16/10/23 | sio2tio2al2o3feomnomgocaona2ok2o | 7341
staffmnkmcph_78.4_0.3_7.5_1.2_0.9_0.1_2.6_3.4_3.3_2.4_0_0 | 78.44 | 0.25 | 7.52 | 1.17 | 0.89 | 0.06 | 2.6 | 3.4 | 3.26 | 2.42 | 0 | 0 | 100.01 | 0 | 1103.15 | 9.45 | Di Genova et al. 2017B | J | 16/10/23 | sio2tio2al2o3feomnomgocaona2ok2o | 7342
staffmnkmcph_78.4_0.3_7.5_1.2_0.9_0.1_2.6_3.4_3.3_2.4_0_0 | 78.44 | 0.25 | 7.52 | 1.17 | 0.89 | 0.06 | 2.6 | 3.4 | 3.26 | 2.42 | 0 | 0 | 100.01 | 0 | 1123.15 | 9.08 | Di Genova et al. 2017B | J | 16/10/23 | sio2tio2al2o3feomnomgocaona2ok2o | 7343
staffmnkmcph_77.7_0.2_7_2.2_1.7_0.1_2.6_3.2_3.1_2.3_0_0 | 77.68 | 0.23 | 6.98 | 2.21 | 1.74 | 0.05 | 2.57 | 3.18 | 3.06 | 2.28 | 0.02 | 0 | 100 | 0 | 1864.15 | 2.11 | Di Genova et al. 2017B | L | 16/10/23 | sio2tio2al2o3feomnomgocaona2ok2op2o5 | 7344
staffmnkmcph_77.7_0.2_7_2.2_1.7_0.1_2.6_3.2_3.1_2.3_0_0 | 77.68 | 0.23 | 6.98 | 2.21 | 1.74 | 0.05 | 2.57 | 3.18 | 3.06 | 2.28 | 0.02 | 0 | 100 | 0 | 1839.15 | 2.21 | Di Genova et al. 2017B | L | 16/10/23 | sio2tio2al2o3feomnomgocaona2ok2op2o5 | 7345
staffmnkmcph_77.7_0.2_7_2.2_1.7_0.1_2.6_3.2_3.1_2.3_0_0 | 77.68 | 0.23 | 6.98 | 2.21 | 1.74 | 0.05 | 2.57 | 3.18 | 3.06 | 2.28 | 0.02 | 0 | 100 | 0 | 1815.15 | 2.32 | Di Genova et al. 2017B | L | 16/10/23 | sio2tio2al2o3feomnomgocaona2ok2op2o5 | 7346
staffmnkmcph_77.7_0.2_7_2.2_1.7_0.1_2.6_3.2_3.1_2.3_0_0 | 77.68 | 0.23 | 6.98 | 2.21 | 1.74 | 0.05 | 2.57 | 3.18 | 3.06 | 2.28 | 0.02 | 0 | 100 | 0 | 1790.15 | 2.42 | Di Genova et al. 2017B | L | 16/10/23 | sio2tio2al2o3feomnomgocaona2ok2op2o5 | 7347
staffmnkmcph_77.7_0.2_7_2.2_1.7_0.1_2.6_3.2_3.1_2.3_0_0 | 77.68 | 0.23 | 6.98 | 2.21 | 1.74 | 0.05 | 2.57 | 3.18 | 3.06 | 2.28 | 0.02 | 0 | 100 | 0 | 1766.15 | 2.54 | Di Genova et al. 2017B | L | 16/10/23 | sio2tio2al2o3feomnomgocaona2ok2op2o5 | 7348
staffmnkmcph_77.7_0.2_7_2.2_1.7_0.1_2.6_3.2_3.1_2.3_0_0 | 77.68 | 0.23 | 6.98 | 2.21 | 1.74 | 0.05 | 2.57 | 3.18 | 3.06 | 2.28 | 0.02 | 0 | 100 | 0 | 1741.15 | 2.68 | Di Genova et al. 2017B | L | 16/10/23 | sio2tio2al2o3feomnomgocaona2ok2op2o5 | 7349
staffmnkmcph_77.7_0.2_7_2.2_1.7_0.1_2.6_3.2_3.1_2.3_0_0 | 77.68 | 0.23 | 6.98 | 2.21 | 1.74 | 0.05 | 2.57 | 3.18 | 3.06 | 2.28 | 0.02 | 0 | 100 | 0 | 1717.15 | 2.8 | Di Genova et al. 2017B | L | 16/10/23 | sio2tio2al2o3feomnomgocaona2ok2op2o5 | 7350
staffmnkmcph_77.7_0.2_7_2.2_1.7_0.1_2.6_3.2_3.1_2.3_0_0 | 77.68 | 0.23 | 6.98 | 2.21 | 1.74 | 0.05 | 2.57 | 3.18 | 3.06 | 2.28 | 0.02 | 0 | 100 | 0 | 1692.15 | 2.93 | Di Genova et al. 2017B | L | 16/10/23 | sio2tio2al2o3feomnomgocaona2ok2op2o5 | 7351
staffmnkmcph_77.7_0.2_7_2.2_1.7_0.1_2.6_3.2_3.1_2.3_0_0 | 77.68 | 0.23 | 6.98 | 2.21 | 1.74 | 0.05 | 2.57 | 3.18 | 3.06 | 2.28 | 0.02 | 0 | 100 | 0 | 1668.15 | 3.07 | Di Genova et al. 2017B | L | 16/10/23 | sio2tio2al2o3feomnomgocaona2ok2op2o5 | 7352
staffmnkmcph_77.7_0.2_7_2.2_1.7_0.1_2.6_3.2_3.1_2.3_0_0 | 77.68 | 0.23 | 6.98 | 2.21 | 1.74 | 0.05 | 2.57 | 3.18 | 3.06 | 2.28 | 0.02 | 0 | 100 | 0 | 1123.15 | 11.02 | Di Genova et al. 2017B | L | 16/10/23 | sio2tio2al2o3feomnomgocaona2ok2op2o5 | 7353
staffmnkmcph_77.7_0.2_7_2.2_1.7_0.1_2.6_3.2_3.1_2.3_0_0 | 77.68 | 0.23 | 6.98 | 2.21 | 1.74 | 0.05 | 2.57 | 3.18 | 3.06 | 2.28 | 0.02 | 0 | 100 | 0 | 1173.15 | 9.91 | Di Genova et al. 2017B | L | 16/10/23 | sio2tio2al2o3feomnomgocaona2ok2op2o5 | 7354
staffmnkmcph_77.7_0.2_7_2.2_1.7_0.1_2.6_3.2_3.1_2.3_0_0 | 77.68 | 0.23 | 6.98 | 2.21 | 1.74 | 0.05 | 2.57 | 3.18 | 3.06 | 2.28 | 0.02 | 0 | 100 | 0 | 1193.15 | 9.57 | Di Genova et al. 2017B | L | 16/10/23 | sio2tio2al2o3feomnomgocaona2ok2op2o5 | 7355
staffmnkmcph_59_0_10.1_3.1_2.3_0.2_8_10.1_3.9_3.3_0_0.1 | 58.97 | 0.02 | 10.06 | 3.1 | 2.32 | 0.15 | 8.02 | 10.06 | 3.91 | 3.32 | 0 | 0.07 | 100 | 0 | 923 | 11.5 | Vetere et al. 2007 | Vuly1 | 16/10/23 | sio2tio2al2o3feomnomgocaona2ok2oh2o | 7356
staffmnkmcph_59_0_10.1_3.1_2.3_0.2_8_10.1_3.9_3.3_0_0.1 | 58.97 | 0.02 | 10.06 | 3.1 | 2.32 | 0.15 | 8.02 | 10.06 | 3.91 | 3.32 | 0 | 0.07 | 100 | 0 | 953 | 10.61 | Vetere et al. 2007 | Vuly1 | 16/10/23 | sio2tio2al2o3feomnomgocaona2ok2oh2o | 7357
staffmnkmcph_58.9_0_10.1_3.1_2.3_0.2_8_10.1_3.9_3.3_0_0.1 | 58.94 | 0.02 | 10.06 | 3.09 | 2.32 | 0.15 | 8.02 | 10.05 | 3.91 | 3.32 | 0 | 0.11 | 99.99 | 0 | 893 | 12.25 | Vetere et al. 2007 | Vuly2 | 16/10/23 | sio2tio2al2o3feomnomgocaona2ok2oh2o | 7358
staffmnkmcph_58.9_0_10.1_3.1_2.3_0.2_8_10.1_3.9_3.3_0_0.1 | 58.94 | 0.02 | 10.06 | 3.09 | 2.32 | 0.15 | 8.02 | 10.05 | 3.91 | 3.32 | 0 | 0.11 | 99.99 | 0 | 971 | 10.3 | Vetere et al. 2007 | Vuly2 | 16/10/23 | sio2tio2al2o3feomnomgocaona2ok2oh2o | 7359
staffmnkmcph_58.9_0_10.1_3.1_2.3_0.2_8_10.1_3.9_3.3_0_0.1 | 58.94 | 0.02 | 10.06 | 3.09 | 2.32 | 0.15 | 8.02 | 10.05 | 3.91 | 3.32 | 0 | 0.11 | 99.99 | 0 | 1003 | 9.53 | Vetere et al. 2007 | Vuly2 | 16/10/23 | sio2tio2al2o3feomnomgocaona2ok2oh2o | 7360
staffmnkmcph_54.8_0_9.3_2.9_2.2_0.1_7.5_9.3_3.6_3.1_0_7.2 | 54.76 | 0.02 | 9.34 | 2.87 | 2.16 | 0.14 | 7.45 | 9.34 | 3.63 | 3.08 | 0 | 7.21 | 100 | 0 | 823 | 9.99 | Vetere et al. 2007 | Vul14 | 16/10/23 | sio2tio2al2o3feomnomgocaona2ok2oh2o | 7361
staffmnkmcph_54.8_0_9.3_2.9_2.2_0.1_7.5_9.3_3.6_3.1_0_7.2 | 54.76 | 0.02 | 9.34 | 2.87 | 2.16 | 0.14 | 7.45 | 9.34 | 3.63 | 3.08 | 0 | 7.21 | 100 | 0 | 733 | 12.8 | Vetere et al. 2007 | Vul14 | 16/10/23 | sio2tio2al2o3feomnomgocaona2ok2oh2o | 7362
staffmnkmcph_54.8_0_9.3_2.9_2.2_0.1_7.5_9.3_3.6_3.1_0_7.2 | 54.76 | 0.02 | 9.34 | 2.87 | 2.16 | 0.14 | 7.45 | 9.34 | 3.63 | 3.08 | 0 | 7.21 | 100 | 0 | 763 | 11.89 | Vetere et al. 2007 | Vul14 | 16/10/23 | sio2tio2al2o3feomnomgocaona2ok2oh2o | 7363
staffmnkmcph_59.2_0.7_11.5_2.7_7.3_0.1_4_6.9_4.6_2.7_0.3_0 | 59.19 | 0.72 | 11.46 | 2.68 | 7.34 | 0.14 | 3.99 | 6.87 | 4.63 | 2.68 | 0.27 | 0.04 | 100.01 | 0 | 1866 | 1.02 | Misiti et al. 2011 | FR | 16/10/23 | sio2tio2al2o3feomnomgocaona2ok2op2o5h2o | 7364
staffmnkmcph_59.1_0.7_11.4_2.6_7.6_0.1_4_6.9_4.6_2.7_0.3_0 | 59.12 | 0.72 | 11.44 | 2.56 | 7.56 | 0.14 | 3.98 | 6.86 | 4.62 | 2.68 | 0.27 | 0.04 | 99.99 | 0 | 1842 | 1.08 | Misiti et al. 2011 | FR | 16/10/23 | sio2tio2al2o3feomnomgocaona2ok2op2o5h2o | 7365
staffmnkmcph_59.1_0.7_11.4_2.4_7.8_0.1_4_6.9_4.6_2.7_0.3_0 | 59.05 | 0.72 | 11.43 | 2.44 | 7.79 | 0.14 | 3.98 | 6.86 | 4.62 | 2.67 | 0.27 | 0.04 | 100.01 | 0 | 1818 | 1.18 | Misiti et al. 2011 | FR | 16/10/23 | sio2tio2al2o3feomnomgocaona2ok2op2o5h2o | 7366
staffmnkmcph_59_0.7_11.4_2.3_8_0.1_4_6.9_4.6_2.7_0.3_0 | 58.98 | 0.72 | 11.42 | 2.31 | 8.03 | 0.14 | 3.97 | 6.85 | 4.61 | 2.67 | 0.27 | 0.04 | 100.01 | 0 | 1792 | 1.29 | Misiti et al. 2011 | FR | 16/10/23 | sio2tio2al2o3feomnomgocaona2ok2op2o5h2o | 7367
staffmnkmcph_58.9_0.7_11.4_2.2_8.2_0.1_4_6.8_4.6_2.7_0.3_0 | 58.92 | 0.72 | 11.4 | 2.2 | 8.23 | 0.14 | 3.97 | 6.84 | 4.61 | 2.67 | 0.27 | 0.04 | 100.01 | 0 | 1770 | 1.39 | Misiti et al. 2011 | FR | 16/10/23 | sio2tio2al2o3feomnomgocaona2ok2op2o5h2o | 7368
staffmnkmcph_58.8_0.7_11.4_2.1_8.5_0.1_4_6.8_4.6_2.7_0.3_0 | 58.84 | 0.72 | 11.39 | 2.08 | 8.47 | 0.14 | 3.96 | 6.83 | 4.6 | 2.67 | 0.27 | 0.04 | 100.01 | 0 | 1745 | 1.5 | Misiti et al. 2011 | FR | 16/10/23 | sio2tio2al2o3feomnomgocaona2ok2op2o5h2o | 7369
staffmnkmcph_58.8_0.7_11.4_1.9_8.7_0.1_4_6.8_4.6_2.7_0.3_0 | 58.77 | 0.71 | 11.37 | 1.94 | 8.72 | 0.14 | 3.96 | 6.82 | 4.6 | 2.66 | 0.27 | 0.04 | 100 | 0 | 1718 | 1.61 | Misiti et al. 2011 | FR | 16/10/23 | sio2tio2al2o3feomnomgocaona2ok2op2o5h2o | 7370
staffmnkmcph_58.7_0.7_11.4_1.8_8.9_0.1_4_6.8_4.6_2.7_0.3_0 | 58.7 | 0.71 | 11.36 | 1.83 | 8.93 | 0.14 | 3.95 | 6.82 | 4.59 | 2.66 | 0.27 | 0.04 | 100 | 0 | 1695 | 1.72 | Misiti et al. 2011 | FR | 16/10/23 | sio2tio2al2o3feomnomgocaona2ok2op2o5h2o | 7371
staffmnkmcph_58.6_0.7_11.4_1.7_9.2_0.1_4_6.8_4.6_2.7_0.3_0 | 58.63 | 0.71 | 11.35 | 1.7 | 9.17 | 0.14 | 3.95 | 6.81 | 4.58 | 2.66 | 0.27 | 0.04 | 100.01 | 0 | 1669 | 1.85 | Misiti et al. 2011 | FR | 16/10/23 | sio2tio2al2o3feomnomgocaona2ok2op2o5h2o | 7372
staffmnkmcph_58.6_0.7_11.3_1.6_9.4_0.1_3.9_6.8_4.6_2.7_0.3_0 | 58.56 | 0.71 | 11.33 | 1.59 | 9.39 | 0.14 | 3.94 | 6.8 | 4.58 | 2.65 | 0.27 | 0.04 | 100 | 0 | 1645 | 1.97 | Misiti et al. 2011 | FR | 16/10/23 | sio2tio2al2o3feomnomgocaona2ok2op2o5h2o | 7373
staffmnkmcph_58.5_0.7_11.3_1.5_9.6_0.1_3.9_6.8_4.6_2.7_0.3_0 | 58.5 | 0.71 | 11.32 | 1.47 | 9.6 | 0.14 | 3.94 | 6.79 | 4.57 | 2.65 | 0.27 | 0.04 | 100 | 0 | 1621 | 2.1 | Misiti et al. 2011 | FR | 16/10/23 | sio2tio2al2o3feomnomgocaona2ok2op2o5h2o | 7374
staffmnkmcph_58.4_0.7_11.3_1.4_9.8_0.1_3.9_6.8_4.6_2.7_0.3_0 | 58.43 | 0.71 | 11.31 | 1.36 | 9.81 | 0.14 | 3.93 | 6.78 | 4.57 | 2.65 | 0.27 | 0.04 | 100 | 0 | 1597 | 2.24 | Misiti et al. 2011 | FR | 16/10/23 | sio2tio2al2o3feomnomgocaona2ok2op2o5h2o | 7375
staffmnkmcph_58.4_0.7_11.3_1.3_10_0.1_3.9_6.8_4.6_2.6_0.3_0 | 58.37 | 0.71 | 11.3 | 1.25 | 10.01 | 0.14 | 3.93 | 6.78 | 4.56 | 2.64 | 0.27 | 0.04 | 100 | 0 | 1572 | 2.37 | Misiti et al. 2011 | FR | 16/10/23 | sio2tio2al2o3feomnomgocaona2ok2op2o5h2o | 7376
staffmnkmcph_58.3_0.7_11.3_1.2_10.2_0.1_3.9_6.8_4.6_2.6_0.3_0 | 58.31 | 0.71 | 11.29 | 1.15 | 10.21 | 0.14 | 3.93 | 6.77 | 4.56 | 2.64 | 0.27 | 0.04 | 100.02 | 0 | 1548 | 2.52 | Misiti et al. 2011 | FR | 16/10/23 | sio2tio2al2o3feomnomgocaona2ok2op2o5h2o | 7377
staffmnkmcph_58.3_0.7_11.3_1_10.4_0.1_3.9_6.8_4.6_2.6_0.3_0 | 58.25 | 0.71 | 11.27 | 1.04 | 10.41 | 0.14 | 3.92 | 6.76 | 4.56 | 2.64 | 0.27 | 0.04 | 100.01 | 0 | 1522 | 2.66 | Misiti et al. 2011 | FR | 16/10/23 | sio2tio2al2o3feomnomgocaona2ok2op2o5h2o | 7378
staffmnkmcph_58.2_0.7_11.3_0.9_10.6_0.1_3.9_6.8_4.6_2.6_0.3_0 | 58.19 | 0.71 | 11.26 | 0.94 | 10.6 | 0.14 | 3.92 | 6.76 | 4.55 | 2.64 | 0.27 | 0.04 | 100.02 | 0 | 1497 | 2.83 | Misiti et al. 2011 | FR | 16/10/23 | sio2tio2al2o3feomnomgocaona2ok2op2o5h2o | 7379
staffmnkmcph_58.1_0.7_11.3_0.9_10.8_0.1_3.9_6.8_4.6_2.6_0.3_0 | 58.14 | 0.71 | 11.25 | 0.85 | 10.76 | 0.14 | 3.91 | 6.75 | 4.55 | 2.63 | 0.27 | 0.04 | 100 | 0 | 1473 | 2.99 | Misiti et al. 2011 | FR | 16/10/23 | sio2tio2al2o3feomnomgocaona2ok2op2o5h2o | 7380
staffmnkmcph_58.1_0.7_11.2_0.8_10.9_0.1_3.9_6.7_4.5_2.6_0.3_0 | 58.09 | 0.71 | 11.24 | 0.77 | 10.92 | 0.14 | 3.91 | 6.74 | 4.54 | 2.63 | 0.27 | 0.04 | 100 | 0 | 1449 | 3.16 | Misiti et al. 2011 | FR | 16/10/23 | sio2tio2al2o3feomnomgocaona2ok2op2o5h2o | 7381
staffmnkmcph_58_0.7_11.2_0.7_11.1_0.1_3.9_6.7_4.5_2.6_0.3_0 | 58.04 | 0.71 | 11.23 | 0.69 | 11.07 | 0.14 | 3.91 | 6.74 | 4.54 | 2.63 | 0.26 | 0.04 | 100 | 0 | 1425 | 3.35 | Misiti et al. 2011 | FR | 16/10/23 | sio2tio2al2o3feomnomgocaona2ok2op2o5h2o | 7382
staffmnkmcph_57.7_0.7_11.2_0.1_12.3_0.1_3.9_6.7_4.5_2.6_0.3_0 | 57.68 | 0.7 | 11.16 | 0.05 | 12.27 | 0.14 | 3.88 | 6.7 | 4.51 | 2.61 | 0.26 | 0.04 | 100 | 0 | 1044 | 10.1 | Misiti et al. 2011 | FR | 16/10/23 | sio2tio2al2o3feomnomgocaona2ok2op2o5h2o | 7383
staffmnkmcph_57.7_0.7_11.2_0_12.3_0.1_3.9_6.7_4.5_2.6_0.3_0 | 57.67 | 0.7 | 11.16 | 0.04 | 12.29 | 0.14 | 3.88 | 6.7 | 4.51 | 2.61 | 0.26 | 0.04 | 100 | 0 | 1027 | 10.43 | Misiti et al. 2011 | FR | 16/10/23 | sio2tio2al2o3feomnomgocaona2ok2op2o5h2o | 7384
staffmnkmcph_57.7_0.7_11.2_0_12.3_0.1_3.9_6.7_4.5_2.6_0.3_0 | 57.67 | 0.7 | 11.16 | 0.04 | 12.29 | 0.14 | 3.88 | 6.7 | 4.51 | 2.61 | 0.26 | 0.04 | 100 | 0 | 1022 | 10.52 | Misiti et al. 2011 | FR | 16/10/23 | sio2tio2al2o3feomnomgocaona2ok2op2o5h2o | 7385
staffmnkmcph_57.7_0.7_11.2_0_12.3_0.1_3.9_6.7_4.5_2.6_0.3_0 | 57.67 | 0.7 | 11.16 | 0.04 | 12.3 | 0.14 | 3.88 | 6.7 | 4.51 | 2.61 | 0.26 | 0.04 | 100.01 | 0 | 1014 | 10.62 | Misiti et al. 2011 | FR | 16/10/23 | sio2tio2al2o3feomnomgocaona2ok2op2o5h2o | 7386
staffmnkmcph_57.7_0.7_11.2_0_12.3_0.1_3.9_6.7_4.5_2.6_0.3_0 | 57.67 | 0.7 | 11.16 | 0.03 | 12.3 | 0.14 | 3.88 | 6.7 | 4.51 | 2.61 | 0.26 | 0.04 | 100 | 0 | 1008 | 10.73 | Misiti et al. 2011 | FR | 16/10/23 | sio2tio2al2o3feomnomgocaona2ok2op2o5h2o | 7387
staffmnkmcph_57.7_0.7_11.2_0_12.3_0.1_3.9_6.7_4.5_2.6_0.3_0 | 57.66 | 0.7 | 11.16 | 0.03 | 12.31 | 0.14 | 3.88 | 6.69 | 4.51 | 2.61 | 0.26 | 0.04 | 99.99 | 0 | 987 | 11.05 | Misiti et al. 2011 | FR | 16/10/23 | sio2tio2al2o3feomnomgocaona2ok2op2o5h2o | 7388
staffmnkmcph_57.7_0.7_11.2_0_12.3_0.1_3.9_6.7_4.5_2.6_0.3_0 | 57.66 | 0.7 | 11.16 | 0.02 | 12.32 | 0.14 | 3.88 | 6.69 | 4.51 | 2.61 | 0.26 | 0.04 | 99.99 | 0 | 971 | 11.32 | Misiti et al. 2011 | FR | 16/10/23 | sio2tio2al2o3feomnomgocaona2ok2op2o5h2o | 7389
staffmnkmcph_57.1_0.7_11_0_12.2_0.1_3.8_6.6_4.5_2.6_0.3_1.1 | 57.07 | 0.69 | 11.04 | 0.02 | 12.21 | 0.13 | 3.84 | 6.63 | 4.46 | 2.58 | 0.26 | 1.06 | 99.99 | 0 | 952 | 9.4 | Misiti et al. 2011 | FR | 16/10/23 | sio2tio2al2o3feomnomgocaona2ok2op2o5h2o | 7390
staffmnkmcph_57.1_0.7_11_0_12.2_0.1_3.8_6.6_4.5_2.6_0.3_1.1 | 57.06 | 0.69 | 11.04 | 0.02 | 12.21 | 0.13 | 3.84 | 6.63 | 4.46 | 2.58 | 0.26 | 1.06 | 99.98 | 0 | 943 | 9.6 | Misiti et al. 2011 | FR | 16/10/23 | sio2tio2al2o3feomnomgocaona2ok2op2o5h2o | 7391
staffmnkmcph_57.1_0.7_11_0_12.2_0.1_3.8_6.6_4.5_2.6_0.3_1.1 | 57.06 | 0.69 | 11.04 | 0.01 | 12.21 | 0.13 | 3.84 | 6.63 | 4.46 | 2.58 | 0.26 | 1.06 | 99.97 | 0 | 935 | 9.41 | Misiti et al. 2011 | FR | 16/10/23 | sio2tio2al2o3feomnomgocaona2ok2op2o5h2o | 7392
staffmnkmcph_57.1_0.7_11_0_12.2_0.1_3.8_6.6_4.5_2.6_0.3_1.1 | 57.06 | 0.69 | 11.04 | 0.01 | 12.21 | 0.13 | 3.84 | 6.63 | 4.46 | 2.58 | 0.26 | 1.06 | 99.97 | 0 | 931 | 10.1 | Misiti et al. 2011 | FR | 16/10/23 | sio2tio2al2o3feomnomgocaona2ok2op2o5h2o | 7393
staffmnkmcph_57.1_0.7_11_0_12.2_0.1_3.8_6.6_4.5_2.6_0.3_1.1 | 57.06 | 0.69 | 11.04 | 0.01 | 12.21 | 0.13 | 3.84 | 6.63 | 4.46 | 2.58 | 0.26 | 1.06 | 99.97 | 0 | 929 | 10.16 | Misiti et al. 2011 | FR | 16/10/23 | sio2tio2al2o3feomnomgocaona2ok2op2o5h2o | 7394
staffmnkmcph_56.7_0.7_11_0_12.1_0.1_3.8_6.6_4.4_2.6_0.3_1.8 | 56.66 | 0.69 | 10.97 | 0.01 | 12.13 | 0.13 | 3.82 | 6.58 | 4.43 | 2.57 | 0.26 | 1.76 | 100.01 | 0 | 928 | 9.66 | Misiti et al. 2011 | FR | 16/10/23 | sio2tio2al2o3feomnomgocaona2ok2op2o5h2o | 7395
staffmnkmcph_56.7_0.7_11_0_12.1_0.1_3.8_6.6_4.4_2.6_0.3_1.8 | 56.66 | 0.69 | 10.97 | 0.01 | 12.13 | 0.13 | 3.82 | 6.58 | 4.43 | 2.57 | 0.26 | 1.76 | 100.01 | 0 | 910 | 10.5 | Misiti et al. 2011 | FR | 16/10/23 | sio2tio2al2o3feomnomgocaona2ok2op2o5h2o | 7396
staffmnkmcph_56.7_0.7_11_0_12.1_0.1_3.8_6.6_4.4_2.6_0.3_1.8 | 56.66 | 0.69 | 10.97 | 0.01 | 12.14 | 0.13 | 3.82 | 6.58 | 4.43 | 2.57 | 0.26 | 1.76 | 100.02 | 0 | 901 | 10.8 | Misiti et al. 2011 | FR | 16/10/23 | sio2tio2al2o3feomnomgocaona2ok2op2o5h2o | 7397
staffmnkmcph_56.1_0.7_10.9_0_12_0.1_3.8_6.5_4.4_2.5_0.3_2.8 | 56.07 | 0.68 | 10.85 | 0.01 | 12.01 | 0.13 | 3.78 | 6.51 | 4.38 | 2.54 | 0.26 | 2.78 | 100 | 0 | 915 | 10.03 | Misiti et al. 2011 | FR | 16/10/23 | sio2tio2al2o3feomnomgocaona2ok2op2o5h2o | 7398
staffmnkmcph_56.1_0.7_10.9_0_12_0.1_3.8_6.5_4.4_2.5_0.3_2.8 | 56.07 | 0.68 | 10.85 | 0.01 | 12.01 | 0.13 | 3.78 | 6.51 | 4.38 | 2.54 | 0.26 | 2.78 | 100 | 0 | 910 | 10.25 | Misiti et al. 2011 | FR | 16/10/23 | sio2tio2al2o3feomnomgocaona2ok2op2o5h2o | 7399
staffmnkmcph_56.1_0.7_10.9_0_12_0.1_3.8_6.5_4.4_2.5_0.3_2.8 | 56.07 | 0.68 | 10.85 | 0.01 | 12.01 | 0.13 | 3.78 | 6.51 | 4.38 | 2.54 | 0.26 | 2.78 | 100 | 0 | 907 | 10.35 | Misiti et al. 2011 | FR | 16/10/23 | sio2tio2al2o3feomnomgocaona2ok2op2o5h2o | 7400
staffmnkmcph_55.3_0.7_10.7_0_11.8_0.1_3.7_6.4_4.3_2.5_0.3_4.1 | 55.3 | 0.67 | 10.7 | 0.01 | 11.84 | 0.13 | 3.72 | 6.42 | 4.32 | 2.5 | 0.25 | 4.11 | 99.97 | 0 | 909 | 10.1 | Misiti et al. 2011 | FR | 16/10/23 | sio2tio2al2o3feomnomgocaona2ok2op2o5h2o | 7401
staffmnkmcph_54.2_0.7_9.5_2.7_7.2_0.1_8.9_12.2_2.1_2.2_0.2_0 | 54.19 | 0.66 | 9.49 | 2.69 | 7.23 | 0.14 | 8.89 | 12.22 | 2.07 | 2.19 | 0.21 | 0.03 | 100.01 | 0 | 1866 | 0.44 | Misiti et al. 2011 | MIN | 16/10/23 | sio2tio2al2o3feomnomgocaona2ok2op2o5h2o | 7402
staffmnkmcph_54.1_0.7_9.5_2.5_7.7_0.1_8.9_12.2_2.1_2.2_0.2_0 | 54.06 | 0.66 | 9.46 | 2.46 | 7.67 | 0.14 | 8.87 | 12.19 | 2.06 | 2.18 | 0.21 | 0.03 | 99.99 | 0 | 1818 | 0.52 | Misiti et al. 2011 | MIN | 16/10/23 | sio2tio2al2o3feomnomgocaona2ok2op2o5h2o | 7403
staffmnkmcph_54_0.7_9.5_2.3_7.9_0.1_8.9_12.2_2.1_2.2_0.2_0 | 53.99 | 0.66 | 9.45 | 2.33 | 7.91 | 0.14 | 8.86 | 12.17 | 2.06 | 2.18 | 0.21 | 0.03 | 99.99 | 0 | 1792 | 0.61 | Misiti et al. 2011 | MIN | 16/10/23 | sio2tio2al2o3feomnomgocaona2ok2op2o5h2o | 7404
staffmnkmcph_53.9_0.7_9.4_2.2_8.1_0.1_8.9_12.2_2.1_2.2_0.2_0 | 53.93 | 0.66 | 9.44 | 2.22 | 8.12 | 0.14 | 8.85 | 12.16 | 2.06 | 2.18 | 0.21 | 0.03 | 100 | 0 | 1770 | 0.7 | Misiti et al. 2011 | MIN | 16/10/23 | sio2tio2al2o3feomnomgocaona2ok2op2o5h2o | 7405
staffmnkmcph_53.9_0.7_9.4_2.1_8.4_0.1_8.8_12.1_2.1_2.2_0.2_0 | 53.87 | 0.66 | 9.43 | 2.09 | 8.35 | 0.14 | 8.84 | 12.14 | 2.06 | 2.18 | 0.21 | 0.03 | 100 | 0 | 1745 | 0.89 | Misiti et al. 2011 | MIN | 16/10/23 | sio2tio2al2o3feomnomgocaona2ok2op2o5h2o | 7406
staffmnkmcph_53.8_0.7_9.4_2_8.6_0.1_8.8_12.1_2.1_2.2_0.2_0 | 53.8 | 0.66 | 9.42 | 1.96 | 8.6 | 0.14 | 8.83 | 12.13 | 2.05 | 2.17 | 0.21 | 0.03 | 100 | 0 | 1718 | 0.99 | Misiti et al. 2011 | MIN | 16/10/23 | sio2tio2al2o3feomnomgocaona2ok2op2o5h2o | 7407
staffmnkmcph_53.7_0.7_9.4_1.9_8.8_0.1_8.8_12.1_2.1_2.2_0.2_0 | 53.74 | 0.66 | 9.41 | 1.85 | 8.82 | 0.14 | 8.82 | 12.12 | 2.05 | 2.17 | 0.21 | 0.03 | 100.02 | 0 | 1695 | 1.07 | Misiti et al. 2011 | MIN | 16/10/23 | sio2tio2al2o3feomnomgocaona2ok2op2o5h2o | 7408
staffmnkmcph_53.7_0.7_9.4_1.7_9.1_0.1_8.8_12.1_2.1_2.2_0.2_0 | 53.67 | 0.65 | 9.4 | 1.72 | 9.06 | 0.14 | 8.8 | 12.1 | 2.05 | 2.17 | 0.21 | 0.03 | 100 | 0 | 1669 | 1.19 | Misiti et al. 2011 | MIN | 16/10/23 | sio2tio2al2o3feomnomgocaona2ok2op2o5h2o | 7409
staffmnkmcph_53.6_0.7_9.4_1.6_9.3_0.1_8.8_12.1_2.1_2.2_0.2_0 | 53.61 | 0.65 | 9.39 | 1.6 | 9.27 | 0.14 | 8.79 | 12.09 | 2.05 | 2.17 | 0.21 | 0.03 | 100 | 0 | 1645 | 1.31 | Misiti et al. 2011 | MIN | 16/10/23 | sio2tio2al2o3feomnomgocaona2ok2op2o5h2o | 7410
staffmnkmcph_53.6_0.7_9.4_1.5_9.5_0.1_8.8_12.1_2_2.2_0.2_0 | 53.55 | 0.65 | 9.38 | 1.49 | 9.49 | 0.14 | 8.78 | 12.07 | 2.04 | 2.16 | 0.21 | 0.03 | 99.99 | 0 | 1621 | 1.43 | Misiti et al. 2011 | MIN | 16/10/23 | sio2tio2al2o3feomnomgocaona2ok2op2o5h2o | 7411
staffmnkmcph_53.5_0.7_9.4_1.4_9.7_0.1_8.8_12.1_2_2.2_0.2_0 | 53.49 | 0.65 | 9.37 | 1.38 | 9.69 | 0.14 | 8.77 | 12.06 | 2.04 | 2.16 | 0.21 | 0.03 | 99.99 | 0 | 1597 | 1.56 | Misiti et al. 2011 | MIN | 16/10/23 | sio2tio2al2o3feomnomgocaona2ok2op2o5h2o | 7412
staffmnkmcph_53.4_0.7_9.4_1.3_9.9_0.1_8.8_12.1_2_2.2_0.2_0 | 53.43 | 0.65 | 9.35 | 1.27 | 9.9 | 0.14 | 8.77 | 12.05 | 2.04 | 2.16 | 0.21 | 0.03 | 100 | 0 | 1572 | 1.69 | Misiti et al. 2011 | MIN | 16/10/23 | sio2tio2al2o3feomnomgocaona2ok2op2o5h2o | 7413
staffmnkmcph_53.4_0.7_9.4_1.2_10.1_0.1_8.8_12_2_2.2_0.2_0 | 53.38 | 0.65 | 9.35 | 1.16 | 10.1 | 0.14 | 8.76 | 12.03 | 2.04 | 2.16 | 0.21 | 0.03 | 100.01 | 0 | 1548 | 1.84 | Misiti et al. 2011 | MIN | 16/10/23 | sio2tio2al2o3feomnomgocaona2ok2op2o5h2o | 7414
staffmnkmcph_53.3_0.7_9.3_1.1_10.3_0.1_8.8_12_2_2.2_0.2_0 | 53.32 | 0.65 | 9.34 | 1.06 | 10.3 | 0.14 | 8.75 | 12.02 | 2.04 | 2.15 | 0.2 | 0.03 | 100 | 0 | 1522 | 1.98 | Misiti et al. 2011 | MIN | 16/10/23 | sio2tio2al2o3feomnomgocaona2ok2op2o5h2o | 7415
staffmnkmcph_53.3_0.7_9.3_1_10.5_0.1_8.7_12_2_2.2_0.2_0 | 53.27 | 0.65 | 9.33 | 0.96 | 10.49 | 0.14 | 8.74 | 12.01 | 2.03 | 2.15 | 0.2 | 0.03 | 100 | 0 | 1497 | 2.14 | Misiti et al. 2011 | MIN | 16/10/23 | sio2tio2al2o3feomnomgocaona2ok2op2o5h2o | 7416
staffmnkmcph_53.2_0.7_9.3_0.9_10.7_0.1_8.7_12_2_2.2_0.2_0 | 53.22 | 0.65 | 9.32 | 0.86 | 10.66 | 0.14 | 8.73 | 12 | 2.03 | 2.15 | 0.2 | 0.03 | 99.99 | 0 | 1473 | 2.31 | Misiti et al. 2011 | MIN | 16/10/23 | sio2tio2al2o3feomnomgocaona2ok2op2o5h2o | 7417
staffmnkmcph_53.2_0.7_9.3_0.8_10.8_0.1_8.7_12_2_2.2_0.2_0 | 53.17 | 0.65 | 9.31 | 0.78 | 10.82 | 0.14 | 8.72 | 11.99 | 2.03 | 2.15 | 0.2 | 0.03 | 99.99 | 0 | 1449 | 2.49 | Misiti et al. 2011 | MIN | 16/10/23 | sio2tio2al2o3feomnomgocaona2ok2op2o5h2o | 7418
staffmnkmcph_53.1_0.7_9.3_0.7_11_0.1_8.7_12_2_2.2_0.2_0 | 53.13 | 0.65 | 9.3 | 0.7 | 10.97 | 0.14 | 8.72 | 11.98 | 2.03 | 2.15 | 0.2 | 0.03 | 100 | 0 | 1425 | 2.68 | Misiti et al. 2011 | MIN | 16/10/23 | sio2tio2al2o3feomnomgocaona2ok2op2o5h2o | 7419
staffmnkmcph_53.1_0.7_9.3_0.6_11.1_0.1_8.7_12_2_2.1_0.2_0 | 53.09 | 0.65 | 9.29 | 0.62 | 11.13 | 0.14 | 8.71 | 11.97 | 2.03 | 2.14 | 0.2 | 0.03 | 100 | 0 | 1399 | 2.88 | Misiti et al. 2011 | MIN | 16/10/23 | sio2tio2al2o3feomnomgocaona2ok2op2o5h2o | 7420
staffmnkmcph_52.8_0.6_9.2_0_12.2_0.1_8.7_11.9_2_2.1_0.2_0 | 52.79 | 0.64 | 9.24 | 0.04 | 12.2 | 0.14 | 8.66 | 11.9 | 2.02 | 2.13 | 0.2 | 0.03 | 99.99 | 0 | 1027 | 9 | Misiti et al. 2011 | MIN | 16/10/23 | sio2tio2al2o3feomnomgocaona2ok2op2o5h2o | 7421
staffmnkmcph_52.8_0.6_9.2_0_12.2_0.1_8.7_11.9_2_2.1_0.2_0 | 52.78 | 0.64 | 9.24 | 0.04 | 12.22 | 0.14 | 8.66 | 11.9 | 2.02 | 2.13 | 0.2 | 0.03 | 100 | 0 | 1008 | 9.72 | Misiti et al. 2011 | MIN | 16/10/23 | sio2tio2al2o3feomnomgocaona2ok2op2o5h2o | 7422
staffmnkmcph_52.8_0.6_9.2_0_12.2_0.1_8.7_11.9_2_2.1_0.2_0 | 52.78 | 0.64 | 9.24 | 0.03 | 12.23 | 0.14 | 8.66 | 11.9 | 2.02 | 2.13 | 0.2 | 0.03 | 100 | 0 | 991 | 9.95 | Misiti et al. 2011 | MIN | 16/10/23 | sio2tio2al2o3feomnomgocaona2ok2op2o5h2o | 7423
staffmnkmcph_52.8_0.6_9.2_0_12.3_0.1_8.7_11.9_2_2.1_0.2_0 | 52.77 | 0.64 | 9.24 | 0.02 | 12.25 | 0.14 | 8.66 | 11.9 | 2.01 | 2.13 | 0.2 | 0.03 | 99.99 | 0 | 957 | 11.2 | Misiti et al. 2011 | MIN | 16/10/23 | sio2tio2al2o3feomnomgocaona2ok2op2o5h2o | 7424
staffmnkmcph_52.8_0.6_9.2_0_12.3_0.1_8.7_11.9_2_2.1_0.2_0 | 52.77 | 0.64 | 9.24 | 0.02 | 12.25 | 0.14 | 8.66 | 11.9 | 2.01 | 2.13 | 0.2 | 0.03 | 99.99 | 0 | 955 | 11.3 | Misiti et al. 2011 | MIN | 16/10/23 | sio2tio2al2o3feomnomgocaona2ok2op2o5h2o | 7425
staffmnkmcph_51.9_0.6_9.1_0_12.1_0.1_8.5_11.7_2_2.1_0.2_1.7 | 51.91 | 0.63 | 9.09 | 0.01 | 12.06 | 0.14 | 8.51 | 11.7 | 1.98 | 2.1 | 0.2 | 1.67 | 100 | 0 | 918 | 8 | Misiti et al. 2011 | MIN | 16/10/23 | sio2tio2al2o3feomnomgocaona2ok2op2o5h2o | 7426
staffmnkmcph_51.9_0.6_9.1_0_12.1_0.1_8.5_11.7_2_2.1_0.2_1.7 | 51.9 | 0.63 | 9.09 | 0.01 | 12.07 | 0.14 | 8.51 | 11.7 | 1.98 | 2.1 | 0.2 | 1.67 | 100 | 0 | 886 | 10.12 | Misiti et al. 2011 | MIN | 16/10/23 | sio2tio2al2o3feomnomgocaona2ok2op2o5h2o | 7427
staffmnkmcph_51.9_0.6_9.1_0_12.1_0.1_8.5_11.7_2_2.1_0.2_1.7 | 51.9 | 0.63 | 9.09 | 0.01 | 12.07 | 0.14 | 8.51 | 11.7 | 1.98 | 2.1 | 0.2 | 1.67 | 100 | 0 | 879 | 10.77 | Misiti et al. 2011 | MIN | 16/10/23 | sio2tio2al2o3feomnomgocaona2ok2op2o5h2o | 7428
staffmnkmcph_51.1_0.6_8.9_0_11.9_0.1_8.4_11.5_2_2.1_0.2_3.3 | 51.05 | 0.62 | 8.94 | 0.01 | 11.87 | 0.13 | 8.37 | 11.51 | 1.95 | 2.06 | 0.2 | 3.29 | 100 | 0 | 882 | 9.08 | Misiti et al. 2011 | MIN | 16/10/23 | sio2tio2al2o3feomnomgocaona2ok2op2o5h2o | 7429
staffmnkmcph_48.8_0.6_8.5_0_11.3_0.1_8_11_1.9_2_0.2_7.6 | 48.76 | 0.59 | 8.54 | 0 | 11.34 | 0.13 | 8 | 10.99 | 1.86 | 1.97 | 0.19 | 7.63 | 100 | 0 | 847 | 9 | Misiti et al. 2011 | MIN | 16/10/23 | sio2tio2al2o3mnomgocaona2ok2op2o5h2o | 7430
staffmnkmcph_48.8_0.6_8.5_0_11.3_0.1_8_11_1.9_2_0.2_7.6 | 48.76 | 0.59 | 8.54 | 0 | 11.34 | 0.13 | 8 | 10.99 | 1.86 | 1.97 | 0.19 | 7.63 | 100 | 0 | 845 | 9.39 | Misiti et al. 2011 | MIN | 16/10/23 | sio2tio2al2o3mnomgocaona2ok2op2o5h2o | 7431
staffmnkmcph_48.8_0.6_8.5_0_11.3_0.1_8_11_1.9_2_0.2_7.6 | 48.76 | 0.59 | 8.54 | 0 | 11.34 | 0.13 | 8 | 10.99 | 1.86 | 1.97 | 0.19 | 7.63 | 100 | 0 | 842 | 9.68 | Misiti et al. 2011 | MIN | 16/10/23 | sio2tio2al2o3mnomgocaona2ok2op2o5h2o | 7432
staffmnkmcph_49.8_0.7_10.3_0_13.4_0.1_9.3_12.3_2.5_1.3_0.2_0 | 49.83 | 0.68 | 10.29 | 0.03 | 13.37 | 0.13 | 9.31 | 12.34 | 2.47 | 1.31 | 0.24 | 0 | 100 | 0 | 975 | 10.1 | Misiti et al. 2009 | SPZ1 | 16/10/23 | sio2tio2al2o3feomnomgocaona2ok2op2o5 | 7433
staffmnkmcph_49.8_0.7_10.3_0_13.4_0.1_9.3_12.3_2.5_1.3_0.2_0 | 49.83 | 0.68 | 10.29 | 0.03 | 13.36 | 0.13 | 9.31 | 12.34 | 2.47 | 1.31 | 0.24 | 0 | 99.99 | 0 | 991 | 9.64 | Misiti et al. 2009 | SPZ1 | 16/10/23 | sio2tio2al2o3feomnomgocaona2ok2op2o5 | 7434
staffmnkmcph_49.8_0.7_10.3_0_13.4_0.1_9.3_12.3_2.5_1.3_0.2_0 | 49.83 | 0.68 | 10.29 | 0.04 | 13.35 | 0.13 | 9.31 | 12.34 | 2.47 | 1.31 | 0.24 | 0 | 99.99 | 0 | 1003 | 9.4 | Misiti et al. 2009 | SPZ1 | 16/10/23 | sio2tio2al2o3feomnomgocaona2ok2op2o5 | 7435
staffmnkmcph_49.8_0.7_10.3_0_13.3_0.1_9.3_12.4_2.5_1.3_0.2_0 | 49.83 | 0.68 | 10.29 | 0.04 | 13.34 | 0.13 | 9.31 | 12.35 | 2.47 | 1.31 | 0.24 | 0 | 99.99 | 0 | 1017 | 8.99 | Misiti et al. 2009 | SPZ1 | 16/10/23 | sio2tio2al2o3feomnomgocaona2ok2op2o5 | 7436
staffmnkmcph_47.5_0.7_9.8_0.1_12.7_0.1_8.9_11.8_2.4_1.2_0.2_4.8 | 47.45 | 0.65 | 9.8 | 0.05 | 12.69 | 0.13 | 8.87 | 11.75 | 2.36 | 1.24 | 0.23 | 4.79 | 100.01 | 0 | 1035 | 8.65 | Misiti et al. 2009 | SPZ1 | 16/10/23 | sio2tio2al2o3feomnomgocaona2ok2op2o5h2o | 7437
staffmnkmcph_47.4_0.7_9.8_0_12.8_0.1_8.9_11.8_2.4_1.2_0.2_4.8 | 47.43 | 0.65 | 9.79 | 0 | 12.77 | 0.13 | 8.86 | 11.75 | 2.36 | 1.24 | 0.23 | 4.79 | 100 | 0 | 808 | 11.18 | Misiti et al. 2009 | SPZ1_2 | 16/10/23 | sio2tio2al2o3mnomgocaona2ok2op2o5h2o | 7438
staffmnkmcph_47.4_0.7_9.8_0_12.8_0.1_8.9_11.8_2.4_1.2_0.2_4.8 | 47.43 | 0.65 | 9.79 | 0 | 12.77 | 0.13 | 8.86 | 11.75 | 2.36 | 1.24 | 0.23 | 4.79 | 100 | 0 | 823 | 10.58 | Misiti et al. 2009 | SPZ1_2 | 16/10/23 | sio2tio2al2o3mnomgocaona2ok2op2o5h2o | 7439
staffmnkmcph_47.4_0.7_9.8_0_12.8_0.1_8.9_11.8_2.4_1.2_0.2_4.8 | 47.43 | 0.65 | 9.79 | 0 | 12.77 | 0.13 | 8.86 | 11.75 | 2.36 | 1.24 | 0.23 | 4.79 | 100 | 0 | 848 | 9.76 | Misiti et al. 2009 | SPZ1_2 | 16/10/23 | sio2tio2al2o3mnomgocaona2ok2op2o5h2o | 7440
staffmnkmcph_45.4_0.6_9.4_0_12.2_0.1_8.5_11.3_2.3_1.2_0.2_8.8 | 45.44 | 0.62 | 9.38 | 0 | 12.24 | 0.12 | 8.49 | 11.26 | 2.26 | 1.19 | 0.22 | 8.79 | 100.01 | 0 | 748 | 11.14 | Misiti et al. 2009 | SPZ1_3 | 16/10/23 | sio2tio2al2o3mnomgocaona2ok2op2o5h2o | 7441
staffmnkmcph_45.4_0.6_9.4_0_12.2_0.1_8.5_11.3_2.3_1.2_0.2_8.8 | 45.44 | 0.62 | 9.38 | 0 | 12.24 | 0.12 | 8.49 | 11.26 | 2.26 | 1.19 | 0.22 | 8.79 | 100.01 | 0 | 773 | 10.22 | Misiti et al. 2009 | SPZ1_3 | 16/10/23 | sio2tio2al2o3mnomgocaona2ok2op2o5h2o | 7442
staffmnkmcph_45.4_0.6_9.4_0_12.2_0.1_8.5_11.3_2.3_1.2_0.2_8.8 | 45.44 | 0.62 | 9.38 | 0 | 12.24 | 0.12 | 8.49 | 11.26 | 2.26 | 1.19 | 0.22 | 8.79 | 100.01 | 0 | 798 | 9.92 | Misiti et al. 2009 | SPZ1_3 | 16/10/23 | sio2tio2al2o3mnomgocaona2ok2op2o5h2o | 7443
staffmnkmcph_43.8_0.6_9_0_11.8_0.1_8.2_10.9_2.2_1.2_0.2_12.1 | 43.78 | 0.6 | 9.04 | 0 | 11.79 | 0.12 | 8.18 | 10.85 | 2.17 | 1.15 | 0.21 | 12.11 | 100 | 0 | 723 | 10.74 | Misiti et al. 2009 | SPZ1_1 | 16/10/23 | sio2tio2al2o3mnomgocaona2ok2op2o5h2o | 7444
staffmnkmcph_43.8_0.6_9_0_11.8_0.1_8.2_10.9_2.2_1.2_0.2_12.1 | 43.78 | 0.6 | 9.04 | 0 | 11.79 | 0.12 | 8.18 | 10.85 | 2.17 | 1.15 | 0.21 | 12.11 | 100 | 0 | 753 | 9.14 | Misiti et al. 2009 | SPZ1_1 | 16/10/23 | sio2tio2al2o3mnomgocaona2ok2op2o5h2o | 7445
staffmnkmcph_51.9_0.9_11.1_0_0_0_22.4_10.1_3.2_0.5_0_0 | 51.91 | 0.88 | 11.07 | 0 | 0 | 0 | 22.36 | 10.08 | 3.21 | 0.46 | 0 | 0.03 | 100 | 0 | 947.4 | 13.62 | Robert et al. 2015 | sbdry | 16/10/23 | sio2tio2al2o3mgocaona2ok2oh2o | 7446
staffmnkmcph_51.9_0.9_11.1_0_0_0_22.4_10.1_3.2_0.5_0_0 | 51.91 | 0.88 | 11.07 | 0 | 0 | 0 | 22.36 | 10.08 | 3.21 | 0.46 | 0 | 0.03 | 100 | 0 | 974.8 | 12.33 | Robert et al. 2015 | sbdry | 16/10/23 | sio2tio2al2o3mgocaona2ok2oh2o | 7447
staffmnkmcph_51.9_0.9_11.1_0_0_0_22.4_10.1_3.2_0.5_0_0 | 51.91 | 0.88 | 11.07 | 0 | 0 | 0 | 22.36 | 10.08 | 3.21 | 0.46 | 0 | 0.03 | 100 | 0 | 979.5 | 12.03 | Robert et al. 2015 | sbdry | 16/10/23 | sio2tio2al2o3mgocaona2ok2oh2o | 7448
staffmnkmcph_51.9_0.9_11.1_0_0_0_22.4_10.1_3.2_0.5_0_0 | 51.91 | 0.88 | 11.07 | 0 | 0 | 0 | 22.36 | 10.08 | 3.21 | 0.46 | 0 | 0.03 | 100 | 0 | 982.8 | 12.1 | Robert et al. 2015 | sbdry | 16/10/23 | sio2tio2al2o3mgocaona2ok2oh2o | 7449
staffmnkmcph_51.9_0.9_11.1_0_0_0_22.4_10.1_3.2_0.5_0_0 | 51.91 | 0.88 | 11.07 | 0 | 0 | 0 | 22.36 | 10.08 | 3.21 | 0.46 | 0 | 0.03 | 100 | 0 | 991.8 | 11.67 | Robert et al. 2015 | sbdry | 16/10/23 | sio2tio2al2o3mgocaona2ok2oh2o | 7450
staffmnkmcph_51.9_0.9_11.1_0_0_0_22.4_10.1_3.2_0.5_0_0 | 51.91 | 0.88 | 11.07 | 0 | 0 | 0 | 22.36 | 10.08 | 3.21 | 0.46 | 0 | 0.03 | 100 | 0 | 994.3 | 11.5 | Robert et al. 2015 | sbdry | 16/10/23 | sio2tio2al2o3mgocaona2ok2oh2o | 7451
staffmnkmcph_51.9_0.9_11.1_0_0_0_22.4_10.1_3.2_0.5_0_0 | 51.91 | 0.88 | 11.07 | 0 | 0 | 0 | 22.36 | 10.08 | 3.21 | 0.46 | 0 | 0.03 | 100 | 0 | 998.8 | 11.39 | Robert et al. 2015 | sbdry | 16/10/23 | sio2tio2al2o3mgocaona2ok2oh2o | 7452
staffmnkmcph_51.9_0.9_11.1_0_0_0_22.4_10.1_3.2_0.5_0_0 | 51.91 | 0.88 | 11.07 | 0 | 0 | 0 | 22.36 | 10.08 | 3.21 | 0.46 | 0 | 0.03 | 100 | 0 | 1006 | 11.1 | Robert et al. 2015 | sbdry | 16/10/23 | sio2tio2al2o3mgocaona2ok2oh2o | 7453
staffmnkmcph_51.9_0.9_11.1_0_0_0_22.4_10.1_3.2_0.5_0_0 | 51.91 | 0.88 | 11.07 | 0 | 0 | 0 | 22.36 | 10.08 | 3.21 | 0.46 | 0 | 0.03 | 100 | 0 | 1009 | 10.91 | Robert et al. 2015 | sbdry | 16/10/23 | sio2tio2al2o3mgocaona2ok2oh2o | 7454
staffmnkmcph_51.9_0.9_11.1_0_0_0_22.4_10.1_3.2_0.5_0_0 | 51.91 | 0.88 | 11.07 | 0 | 0 | 0 | 22.36 | 10.08 | 3.21 | 0.46 | 0 | 0.03 | 100 | 0 | 1014 | 10.77 | Robert et al. 2015 | sbdry | 16/10/23 | sio2tio2al2o3mgocaona2ok2oh2o | 7455
staffmnkmcph_51.9_0.9_11.1_0_0_0_22.4_10.1_3.2_0.5_0_0 | 51.91 | 0.88 | 11.07 | 0 | 0 | 0 | 22.36 | 10.08 | 3.21 | 0.46 | 0 | 0.03 | 100 | 0 | 1019 | 10.53 | Robert et al. 2015 | sbdry | 16/10/23 | sio2tio2al2o3mgocaona2ok2oh2o | 7456
staffmnkmcph_51.9_0.9_11.1_0_0_0_22.4_10.1_3.2_0.5_0_0 | 51.91 | 0.88 | 11.07 | 0 | 0 | 0 | 22.36 | 10.08 | 3.21 | 0.46 | 0 | 0.03 | 100 | 0 | 1025 | 10.33 | Robert et al. 2015 | sbdry | 16/10/23 | sio2tio2al2o3mgocaona2ok2oh2o | 7457
staffmnkmcph_51.9_0.9_11.1_0_0_0_22.4_10.1_3.2_0.5_0_0 | 51.91 | 0.88 | 11.07 | 0 | 0 | 0 | 22.36 | 10.08 | 3.21 | 0.46 | 0 | 0.03 | 100 | 0 | 1029 | 10.14 | Robert et al. 2015 | sbdry | 16/10/23 | sio2tio2al2o3mgocaona2ok2oh2o | 7458
staffmnkmcph_51.9_0.9_11.1_0_0_0_22.4_10.1_3.2_0.5_0_0 | 51.91 | 0.88 | 11.07 | 0 | 0 | 0 | 22.36 | 10.08 | 3.21 | 0.46 | 0 | 0.03 | 100 | 0 | 1035 | 9.97 | Robert et al. 2015 | sbdry | 16/10/23 | sio2tio2al2o3mgocaona2ok2oh2o | 7459
staffmnkmcph_51.9_0.9_11.1_0_0_0_22.4_10.1_3.2_0.5_0_0 | 51.91 | 0.88 | 11.07 | 0 | 0 | 0 | 22.36 | 10.08 | 3.21 | 0.46 | 0 | 0.03 | 100 | 0 | 1039 | 9.78 | Robert et al. 2015 | sbdry | 16/10/23 | sio2tio2al2o3mgocaona2ok2oh2o | 7460
staffmnkmcph_50.9_0.9_10.8_0_0_0_21.9_9.9_3.1_0.5_0_2.1 | 50.85 | 0.86 | 10.84 | 0 | 0 | 0 | 21.9 | 9.88 | 3.14 | 0.45 | 0 | 2.08 | 100 | 0 | 900 | 12.16 | Robert et al. 2015 | sb11top | 16/10/23 | sio2tio2al2o3mgocaona2ok2oh2o | 7461
staffmnkmcph_50.9_0.9_10.8_0_0_0_21.9_9.9_3.1_0.5_0_2.1 | 50.85 | 0.86 | 10.84 | 0 | 0 | 0 | 21.9 | 9.88 | 3.14 | 0.45 | 0 | 2.08 | 100 | 0 | 915.7 | 11.61 | Robert et al. 2015 | sb11top | 16/10/23 | sio2tio2al2o3mgocaona2ok2oh2o | 7462
staffmnkmcph_50.9_0.9_10.8_0_0_0_21.9_9.9_3.1_0.5_0_2.1 | 50.85 | 0.86 | 10.84 | 0 | 0 | 0 | 21.9 | 9.88 | 3.14 | 0.45 | 0 | 2.08 | 100 | 0 | 926.8 | 11.1 | Robert et al. 2015 | sb11top | 16/10/23 | sio2tio2al2o3mgocaona2ok2oh2o | 7463
staffmnkmcph_50.9_0.9_10.8_0_0_0_21.9_9.9_3.1_0.5_0_2.1 | 50.85 | 0.86 | 10.84 | 0 | 0 | 0 | 21.9 | 9.88 | 3.14 | 0.45 | 0 | 2.08 | 100 | 0 | 937.4 | 10.75 | Robert et al. 2015 | sb11top | 16/10/23 | sio2tio2al2o3mgocaona2ok2oh2o | 7464
staffmnkmcph_50.9_0.9_10.8_0_0_0_21.9_9.9_3.1_0.5_0_2.1 | 50.85 | 0.86 | 10.84 | 0 | 0 | 0 | 21.9 | 9.88 | 3.14 | 0.45 | 0 | 2.08 | 100 | 0 | 941.2 | 10.47 | Robert et al. 2015 | sb11top | 16/10/23 | sio2tio2al2o3mgocaona2ok2oh2o | 7465
staffmnkmcph_50.9_0.9_10.8_0_0_0_21.9_9.9_3.1_0.5_0_2.1 | 50.85 | 0.86 | 10.84 | 0 | 0 | 0 | 21.9 | 9.88 | 3.14 | 0.45 | 0 | 2.08 | 100 | 0 | 951 | 10.2 | Robert et al. 2015 | sb11top | 16/10/23 | sio2tio2al2o3mgocaona2ok2oh2o | 7466
staffmnkmcph_49.7_0.8_10.6_0_0_0_21.4_9.7_3.1_0.4_0_4.2 | 49.73 | 0.84 | 10.6 | 0 | 0 | 0 | 21.42 | 9.66 | 3.07 | 0.44 | 0 | 4.22 | 99.98 | 0 | 877.3 | 11.98 | Robert et al. 2015 | sb12top | 16/10/23 | sio2tio2al2o3mgocaona2ok2oh2o | 7467
staffmnkmcph_49.7_0.8_10.6_0_0_0_21.4_9.7_3.1_0.4_0_4.2 | 49.73 | 0.84 | 10.6 | 0 | 0 | 0 | 21.42 | 9.66 | 3.07 | 0.44 | 0 | 4.22 | 99.98 | 0 | 887 | 11.56 | Robert et al. 2015 | sb12top | 16/10/23 | sio2tio2al2o3mgocaona2ok2oh2o | 7468
staffmnkmcph_49.7_0.8_10.6_0_0_0_21.4_9.7_3.1_0.4_0_4.2 | 49.73 | 0.84 | 10.6 | 0 | 0 | 0 | 21.42 | 9.66 | 3.07 | 0.44 | 0 | 4.22 | 99.98 | 0 | 896.9 | 11.18 | Robert et al. 2015 | sb12top | 16/10/23 | sio2tio2al2o3mgocaona2ok2oh2o | 7469
staffmnkmcph_49.7_0.8_10.6_0_0_0_21.4_9.7_3.1_0.4_0_4.2 | 49.73 | 0.84 | 10.6 | 0 | 0 | 0 | 21.42 | 9.66 | 3.07 | 0.44 | 0 | 4.22 | 99.98 | 0 | 901.1 | 11.03 | Robert et al. 2015 | sb12top | 16/10/23 | sio2tio2al2o3mgocaona2ok2oh2o | 7470
staffmnkmcph_49.7_0.8_10.6_0_0_0_21.4_9.7_3.1_0.4_0_4.2 | 49.73 | 0.84 | 10.6 | 0 | 0 | 0 | 21.42 | 9.66 | 3.07 | 0.44 | 0 | 4.22 | 99.98 | 0 | 906.3 | 10.8 | Robert et al. 2015 | sb12top | 16/10/23 | sio2tio2al2o3mgocaona2ok2oh2o | 7471
staffmnkmcph_49.7_0.8_10.6_0_0_0_21.4_9.7_3.1_0.4_0_4.2 | 49.73 | 0.84 | 10.6 | 0 | 0 | 0 | 21.42 | 9.66 | 3.07 | 0.44 | 0 | 4.22 | 99.98 | 0 | 915.8 | 10.44 | Robert et al. 2015 | sb12top | 16/10/23 | sio2tio2al2o3mgocaona2ok2oh2o | 7472
staffmnkmcph_49.7_0.8_10.6_0_0_0_21.4_9.7_3.1_0.4_0_4.2 | 49.73 | 0.84 | 10.6 | 0 | 0 | 0 | 21.42 | 9.66 | 3.07 | 0.44 | 0 | 4.22 | 99.98 | 0 | 920.3 | 10.33 | Robert et al. 2015 | sb12top | 16/10/23 | sio2tio2al2o3mgocaona2ok2oh2o | 7473
staffmnkmcph_49.7_0.8_10.6_0_0_0_21.4_9.7_3.1_0.4_0_4.2 | 49.73 | 0.84 | 10.6 | 0 | 0 | 0 | 21.42 | 9.66 | 3.07 | 0.44 | 0 | 4.22 | 99.98 | 0 | 933.5 | 9.67 | Robert et al. 2015 | sb12top | 16/10/23 | sio2tio2al2o3mgocaona2ok2oh2o | 7474
staffmnkmcph_48.7_0.8_10.4_0_0_0_21_9.5_3_0.4_0_6.3 | 48.68 | 0.83 | 10.38 | 0 | 0 | 0 | 20.97 | 9.46 | 3.01 | 0.43 | 0 | 6.25 | 100.01 | 0 | 807.4 | 12.22 | Robert et al. 2015 | sb16top | 16/10/23 | sio2tio2al2o3mgocaona2ok2oh2o | 7475
staffmnkmcph_48.7_0.8_10.4_0_0_0_21_9.5_3_0.4_0_6.3 | 48.68 | 0.83 | 10.38 | 0 | 0 | 0 | 20.97 | 9.46 | 3.01 | 0.43 | 0 | 6.25 | 100.01 | 0 | 826.6 | 11.52 | Robert et al. 2015 | sb16top | 16/10/23 | sio2tio2al2o3mgocaona2ok2oh2o | 7476
staffmnkmcph_48.7_0.8_10.4_0_0_0_21_9.5_3_0.4_0_6.3 | 48.68 | 0.83 | 10.38 | 0 | 0 | 0 | 20.97 | 9.46 | 3.01 | 0.43 | 0 | 6.25 | 100.01 | 0 | 832.7 | 11.24 | Robert et al. 2015 | sb16top | 16/10/23 | sio2tio2al2o3mgocaona2ok2oh2o | 7477
staffmnkmcph_48.7_0.8_10.4_0_0_0_21_9.5_3_0.4_0_6.3 | 48.68 | 0.83 | 10.38 | 0 | 0 | 0 | 20.97 | 9.46 | 3.01 | 0.43 | 0 | 6.25 | 100.01 | 0 | 836.9 | 11.01 | Robert et al. 2015 | sb16top | 16/10/23 | sio2tio2al2o3mgocaona2ok2oh2o | 7478
staffmnkmcph_48.7_0.8_10.4_0_0_0_21_9.5_3_0.4_0_6.3 | 48.68 | 0.83 | 10.38 | 0 | 0 | 0 | 20.97 | 9.46 | 3.01 | 0.43 | 0 | 6.25 | 100.01 | 0 | 846.4 | 10.64 | Robert et al. 2015 | sb16top | 16/10/23 | sio2tio2al2o3mgocaona2ok2oh2o | 7479
staffmnkmcph_48.7_0.8_10.4_0_0_0_21_9.5_3_0.4_0_6.3 | 48.68 | 0.83 | 10.38 | 0 | 0 | 0 | 20.97 | 9.46 | 3.01 | 0.43 | 0 | 6.25 | 100.01 | 0 | 855.6 | 10.23 | Robert et al. 2015 | sb16top | 16/10/23 | sio2tio2al2o3mgocaona2ok2oh2o | 7480
staffmnkmcph_48.7_0.8_10.4_0_0_0_21_9.5_3_0.4_0_6.3 | 48.68 | 0.83 | 10.38 | 0 | 0 | 0 | 20.97 | 9.46 | 3.01 | 0.43 | 0 | 6.25 | 100.01 | 0 | 864.7 | 9.95 | Robert et al. 2015 | sb16top | 16/10/23 | sio2tio2al2o3mgocaona2ok2oh2o | 7481
staffmnkmcph_47.1_0.8_10.1_0_0_0_20.3_9.2_2.9_0.4_0_9.2 | 47.14 | 0.8 | 10.05 | 0 | 0 | 0 | 20.31 | 9.16 | 2.91 | 0.41 | 0 | 9.23 | 100.01 | 0 | 784.2 | 11.53 | Robert et al. 2015 | sb14top | 16/10/23 | sio2tio2al2o3mgocaona2ok2oh2o | 7482
staffmnkmcph_47.1_0.8_10.1_0_0_0_20.3_9.2_2.9_0.4_0_9.2 | 47.14 | 0.8 | 10.05 | 0 | 0 | 0 | 20.31 | 9.16 | 2.91 | 0.41 | 0 | 9.23 | 100.01 | 0 | 789 | 11.36 | Robert et al. 2015 | sb14top | 16/10/23 | sio2tio2al2o3mgocaona2ok2oh2o | 7483
staffmnkmcph_47.1_0.8_10.1_0_0_0_20.3_9.2_2.9_0.4_0_9.2 | 47.14 | 0.8 | 10.05 | 0 | 0 | 0 | 20.31 | 9.16 | 2.91 | 0.41 | 0 | 9.23 | 100.01 | 0 | 791.2 | 11.14 | Robert et al. 2015 | sb14top | 16/10/23 | sio2tio2al2o3mgocaona2ok2oh2o | 7484
staffmnkmcph_47.1_0.8_10.1_0_0_0_20.3_9.2_2.9_0.4_0_9.2 | 47.14 | 0.8 | 10.05 | 0 | 0 | 0 | 20.31 | 9.16 | 2.91 | 0.41 | 0 | 9.23 | 100.01 | 0 | 797.7 | 10.95 | Robert et al. 2015 | sb14top | 16/10/23 | sio2tio2al2o3mgocaona2ok2oh2o | 7485
staffmnkmcph_47.1_0.8_10.1_0_0_0_20.3_9.2_2.9_0.4_0_9.2 | 47.14 | 0.8 | 10.05 | 0 | 0 | 0 | 20.31 | 9.16 | 2.91 | 0.41 | 0 | 9.23 | 100.01 | 0 | 798.6 | 11 | Robert et al. 2015 | sb14top | 16/10/23 | sio2tio2al2o3mgocaona2ok2oh2o | 7486
staffmnkmcph_54.2_0.8_11.4_4.5_2.6_0_12.2_10.5_3.3_0.4_0.1_0 | 54.2 | 0.79 | 11.36 | 4.46 | 2.62 | 0 | 12.2 | 10.54 | 3.3 | 0.42 | 0.07 | 0.04 | 100 | 0 | 912.4 | 13.13 | Robert et al. 2015 | fu06dry | 16/10/23 | sio2tio2al2o3feomgocaona2ok2op2o5h2o | 7487
staffmnkmcph_54.2_0.8_11.4_4.5_2.6_0_12.2_10.5_3.3_0.4_0.1_0 | 54.2 | 0.79 | 11.36 | 4.46 | 2.62 | 0 | 12.2 | 10.54 | 3.3 | 0.42 | 0.07 | 0.04 | 100 | 0 | 922.9 | 12.49 | Robert et al. 2015 | fu06dry | 16/10/23 | sio2tio2al2o3feomgocaona2ok2op2o5h2o | 7488
staffmnkmcph_54.2_0.8_11.4_4.5_2.6_0_12.2_10.5_3.3_0.4_0.1_0 | 54.2 | 0.79 | 11.36 | 4.46 | 2.62 | 0 | 12.2 | 10.54 | 3.3 | 0.42 | 0.07 | 0.04 | 100 | 0 | 932.5 | 11.93 | Robert et al. 2015 | fu06dry | 16/10/23 | sio2tio2al2o3feomgocaona2ok2op2o5h2o | 7489
staffmnkmcph_54.2_0.8_11.4_4.5_2.6_0_12.2_10.5_3.3_0.4_0.1_0 | 54.2 | 0.79 | 11.36 | 4.46 | 2.62 | 0 | 12.2 | 10.54 | 3.3 | 0.42 | 0.07 | 0.04 | 100 | 0 | 947.6 | 11.22 | Robert et al. 2015 | fu06dry | 16/10/23 | sio2tio2al2o3feomgocaona2ok2op2o5h2o | 7490
staffmnkmcph_54.2_0.8_11.4_4.5_2.6_0_12.2_10.5_3.3_0.4_0.1_0 | 54.2 | 0.79 | 11.36 | 4.46 | 2.62 | 0 | 12.2 | 10.54 | 3.3 | 0.42 | 0.07 | 0.04 | 100 | 0 | 958 | 10.8 | Robert et al. 2015 | fu06dry | 16/10/23 | sio2tio2al2o3feomgocaona2ok2op2o5h2o | 7491
staffmnkmcph_54.2_0.8_11.4_4.5_2.6_0_12.2_10.5_3.3_0.4_0.1_0 | 54.2 | 0.79 | 11.36 | 4.46 | 2.62 | 0 | 12.2 | 10.54 | 3.3 | 0.42 | 0.07 | 0.04 | 100 | 0 | 968 | 10.4 | Robert et al. 2015 | fu06dry | 16/10/23 | sio2tio2al2o3feomgocaona2ok2op2o5h2o | 7492
staffmnkmcph_54.2_0.8_11.4_4.5_2.6_0_12.2_10.5_3.3_0.4_0.1_0 | 54.2 | 0.79 | 11.36 | 4.46 | 2.62 | 0 | 12.2 | 10.54 | 3.3 | 0.42 | 0.07 | 0.04 | 100 | 0 | 978.2 | 10.04 | Robert et al. 2015 | fu06dry | 16/10/23 | sio2tio2al2o3feomgocaona2ok2op2o5h2o | 7493
staffmnkmcph_54.2_0.8_11.4_4.5_2.6_0_12.2_10.5_3.3_0.4_0.1_0 | 54.2 | 0.79 | 11.36 | 4.46 | 2.62 | 0 | 12.2 | 10.54 | 3.3 | 0.42 | 0.07 | 0.04 | 100 | 0 | 984 | 9.8 | Robert et al. 2015 | fu06dry | 16/10/23 | sio2tio2al2o3feomgocaona2ok2op2o5h2o | 7494
staffmnkmcph_54.2_0.8_11.4_4.5_2.6_0_12.2_10.5_3.3_0.4_0.1_0 | 54.2 | 0.79 | 11.36 | 4.46 | 2.62 | 0 | 12.2 | 10.54 | 3.3 | 0.42 | 0.07 | 0.04 | 100 | 0 | 994.3 | 9.48 | Robert et al. 2015 | fu06dry | 16/10/23 | sio2tio2al2o3feomgocaona2ok2op2o5h2o | 7495
staffmnkmcph_52_0.8_10.9_4.3_2.5_0_11.7_10.1_3.2_0.4_0.1_4.1 | 51.97 | 0.76 | 10.89 | 4.27 | 2.51 | 0 | 11.7 | 10.11 | 3.16 | 0.4 | 0.07 | 4.14 | 99.98 | 0 | 845.5 | 11.6 | Robert et al. 2015 | fu0607top | 16/10/23 | sio2tio2al2o3feomgocaona2ok2op2o5h2o | 7496
staffmnkmcph_52_0.8_10.9_4.3_2.5_0_11.7_10.1_3.2_0.4_0.1_4.1 | 51.97 | 0.76 | 10.89 | 4.27 | 2.51 | 0 | 11.7 | 10.11 | 3.16 | 0.4 | 0.07 | 4.14 | 99.98 | 0 | 855.3 | 11.13 | Robert et al. 2015 | fu0607top | 16/10/23 | sio2tio2al2o3feomgocaona2ok2op2o5h2o | 7497
staffmnkmcph_52_0.8_10.9_4.3_2.5_0_11.7_10.1_3.2_0.4_0.1_4.1 | 51.97 | 0.76 | 10.89 | 4.27 | 2.51 | 0 | 11.7 | 10.11 | 3.16 | 0.4 | 0.07 | 4.14 | 99.98 | 0 | 862.7 | 10.92 | Robert et al. 2015 | fu0607top | 16/10/23 | sio2tio2al2o3feomgocaona2ok2op2o5h2o | 7498
staffmnkmcph_52_0.8_10.9_4.3_2.5_0_11.7_10.1_3.2_0.4_0.1_4.1 | 51.97 | 0.76 | 10.89 | 4.27 | 2.51 | 0 | 11.7 | 10.11 | 3.16 | 0.4 | 0.07 | 4.14 | 99.98 | 0 | 865.5 | 10.64 | Robert et al. 2015 | fu0607top | 16/10/23 | sio2tio2al2o3feomgocaona2ok2op2o5h2o | 7499
staffmnkmcph_52_0.8_10.9_4.3_2.5_0_11.7_10.1_3.2_0.4_0.1_4.1 | 51.97 | 0.76 | 10.89 | 4.27 | 2.51 | 0 | 11.7 | 10.11 | 3.16 | 0.4 | 0.07 | 4.14 | 99.98 | 0 | 871.2 | 10.51 | Robert et al. 2015 | fu0607top | 16/10/23 | sio2tio2al2o3feomgocaona2ok2op2o5h2o | 7500
staffmnkmcph_52_0.8_10.9_4.3_2.5_0_11.7_10.1_3.2_0.4_0.1_4.1 | 51.97 | 0.76 | 10.89 | 4.27 | 2.51 | 0 | 11.7 | 10.11 | 3.16 | 0.4 | 0.07 | 4.14 | 99.98 | 0 | 882.8 | 9.93 | Robert et al. 2015 | fu0607top | 16/10/23 | sio2tio2al2o3feomgocaona2ok2op2o5h2o | 7501
staffmnkmcph_52_0.8_10.9_4.3_2.5_0_11.7_10.1_3.2_0.4_0.1_4.1 | 51.97 | 0.76 | 10.89 | 4.27 | 2.51 | 0 | 11.7 | 10.11 | 3.16 | 0.4 | 0.07 | 4.14 | 99.98 | 0 | 888.8 | 9.87 | Robert et al. 2015 | fu0607top | 16/10/23 | sio2tio2al2o3feomgocaona2ok2op2o5h2o | 7502
staffmnkmcph_51.5_0.8_10.8_4.2_2.5_0_11.6_10_3.1_0.4_0.1_5 | 51.51 | 0.75 | 10.8 | 4.24 | 2.49 | 0 | 11.6 | 10.02 | 3.13 | 0.4 | 0.07 | 5.01 | 100.02 | 0 | 826.5 | 11.56 | Robert et al. 2015 | fu0606top | 16/10/23 | sio2tio2al2o3feomgocaona2ok2op2o5h2o | 7503
staffmnkmcph_51.5_0.8_10.8_4.2_2.5_0_11.6_10_3.1_0.4_0.1_5 | 51.51 | 0.75 | 10.8 | 4.24 | 2.49 | 0 | 11.6 | 10.02 | 3.13 | 0.4 | 0.07 | 5.01 | 100.02 | 0 | 836.2 | 11.26 | Robert et al. 2015 | fu0606top | 16/10/23 | sio2tio2al2o3feomgocaona2ok2op2o5h2o | 7504
staffmnkmcph_51.5_0.8_10.8_4.2_2.5_0_11.6_10_3.1_0.4_0.1_5 | 51.51 | 0.75 | 10.8 | 4.24 | 2.49 | 0 | 11.6 | 10.02 | 3.13 | 0.4 | 0.07 | 5.01 | 100.02 | 0 | 841.2 | 11.03 | Robert et al. 2015 | fu0606top | 16/10/23 | sio2tio2al2o3feomgocaona2ok2op2o5h2o | 7505
staffmnkmcph_51.5_0.8_10.8_4.2_2.5_0_11.6_10_3.1_0.4_0.1_5 | 51.51 | 0.75 | 10.8 | 4.24 | 2.49 | 0 | 11.6 | 10.02 | 3.13 | 0.4 | 0.07 | 5.01 | 100.02 | 0 | 845.7 | 10.81 | Robert et al. 2015 | fu0606top | 16/10/23 | sio2tio2al2o3feomgocaona2ok2op2o5h2o | 7506
staffmnkmcph_51.5_0.8_10.8_4.2_2.5_0_11.6_10_3.1_0.4_0.1_5 | 51.51 | 0.75 | 10.8 | 4.24 | 2.49 | 0 | 11.6 | 10.02 | 3.13 | 0.4 | 0.07 | 5.01 | 100.02 | 0 | 850.4 | 10.72 | Robert et al. 2015 | fu0606top | 16/10/23 | sio2tio2al2o3feomgocaona2ok2op2o5h2o | 7507
staffmnkmcph_51.5_0.8_10.8_4.2_2.5_0_11.6_10_3.1_0.4_0.1_5 | 51.51 | 0.75 | 10.8 | 4.24 | 2.49 | 0 | 11.6 | 10.02 | 3.13 | 0.4 | 0.07 | 5.01 | 100.02 | 0 | 854.4 | 10.28 | Robert et al. 2015 | fu0606top | 16/10/23 | sio2tio2al2o3feomgocaona2ok2op2o5h2o | 7508
staffmnkmcph_51.5_0.8_10.8_4.2_2.5_0_11.6_10_3.1_0.4_0.1_5 | 51.51 | 0.75 | 10.8 | 4.24 | 2.49 | 0 | 11.6 | 10.02 | 3.13 | 0.4 | 0.07 | 5.01 | 100.02 | 0 | 864.7 | 9.81 | Robert et al. 2015 | fu0606top | 16/10/23 | sio2tio2al2o3feomgocaona2ok2op2o5h2o | 7509
staffmnkmcph_50_0.7_10.5_4.1_2.4_0_11.3_9.7_3_0.4_0.1_7.7 | 50.03 | 0.73 | 10.49 | 4.11 | 2.41 | 0 | 11.26 | 9.73 | 3.04 | 0.39 | 0.07 | 7.73 | 99.99 | 0 | 783.3 | 11.37 | Robert et al. 2015 | fu0603center | 16/10/23 | sio2tio2al2o3feomgocaona2ok2op2o5h2o | 7510
staffmnkmcph_50_0.7_10.5_4.1_2.4_0_11.3_9.7_3_0.4_0.1_7.7 | 50.03 | 0.73 | 10.49 | 4.11 | 2.41 | 0 | 11.26 | 9.73 | 3.04 | 0.39 | 0.07 | 7.73 | 99.99 | 0 | 788.2 | 11.18 | Robert et al. 2015 | fu0603center | 16/10/23 | sio2tio2al2o3feomgocaona2ok2op2o5h2o | 7511
staffmnkmcph_50_0.7_10.5_4.1_2.4_0_11.3_9.7_3_0.4_0.1_7.7 | 50.03 | 0.73 | 10.49 | 4.11 | 2.41 | 0 | 11.26 | 9.73 | 3.04 | 0.39 | 0.07 | 7.73 | 99.99 | 0 | 794 | 10.89 | Robert et al. 2015 | fu0603center | 16/10/23 | sio2tio2al2o3feomgocaona2ok2op2o5h2o | 7512
staffmnkmcph_50_0.7_10.5_4.1_2.4_0_11.3_9.7_3_0.4_0.1_7.7 | 50.03 | 0.73 | 10.49 | 4.11 | 2.41 | 0 | 11.26 | 9.73 | 3.04 | 0.39 | 0.07 | 7.73 | 99.99 | 0 | 797.7 | 10.76 | Robert et al. 2015 | fu0603center | 16/10/23 | sio2tio2al2o3feomgocaona2ok2op2o5h2o | 7513
staffmnkmcph_50_0.7_10.5_4.1_2.4_0_11.3_9.7_3_0.4_0.1_7.7 | 50.03 | 0.73 | 10.49 | 4.11 | 2.41 | 0 | 11.26 | 9.73 | 3.04 | 0.39 | 0.07 | 7.73 | 99.99 | 0 | 803.3 | 10.55 | Robert et al. 2015 | fu0603center | 16/10/23 | sio2tio2al2o3feomgocaona2ok2op2o5h2o | 7514
staffmnkmcph_50_0.7_10.5_4.1_2.4_0_11.3_9.7_3_0.4_0.1_7.7 | 50.03 | 0.73 | 10.49 | 4.11 | 2.41 | 0 | 11.26 | 9.73 | 3.04 | 0.39 | 0.07 | 7.73 | 99.99 | 0 | 806.4 | 10.25 | Robert et al. 2015 | fu0603center | 16/10/23 | sio2tio2al2o3feomgocaona2ok2op2o5h2o | 7515
staffmnkmcph_50_0.7_10.5_4.1_2.4_0_11.3_9.7_3_0.4_0.1_7.7 | 50.03 | 0.73 | 10.49 | 4.11 | 2.41 | 0 | 11.26 | 9.73 | 3.04 | 0.39 | 0.07 | 7.73 | 99.99 | 0 | 811.3 | 10.14 | Robert et al. 2015 | fu0603center | 16/10/23 | sio2tio2al2o3feomgocaona2ok2op2o5h2o | 7516
staffmnkmcph_49.3_0.7_10.3_4.1_2.4_0_11.1_9.6_3_0.4_0.1_9 | 49.34 | 0.72 | 10.34 | 4.06 | 2.38 | 0 | 11.11 | 9.6 | 3 | 0.38 | 0.07 | 8.99 | 99.99 | 0 | 757 | 11.13 | Robert et al. 2015 | fu0604center | 16/10/23 | sio2tio2al2o3feomgocaona2ok2op2o5h2o | 7517
staffmnkmcph_49.3_0.7_10.3_4.1_2.4_0_11.1_9.6_3_0.4_0.1_9 | 49.34 | 0.72 | 10.34 | 4.06 | 2.38 | 0 | 11.11 | 9.6 | 3 | 0.38 | 0.07 | 8.99 | 99.99 | 0 | 773.4 | 10.47 | Robert et al. 2015 | fu0604center | 16/10/23 | sio2tio2al2o3feomgocaona2ok2op2o5h2o | 7518
staffmnkmcph_49.3_0.7_10.3_4.1_2.4_0_11.1_9.6_3_0.4_0.1_9 | 49.34 | 0.72 | 10.34 | 4.06 | 2.38 | 0 | 11.11 | 9.6 | 3 | 0.38 | 0.07 | 8.99 | 99.99 | 0 | 778.1 | 10.34 | Robert et al. 2015 | fu0604center | 16/10/23 | sio2tio2al2o3feomgocaona2ok2op2o5h2o | 7519
staffmnkmcph_49.3_0.7_10.3_4.1_2.4_0_11.1_9.6_3_0.4_0.1_9 | 49.34 | 0.72 | 10.34 | 4.06 | 2.38 | 0 | 11.11 | 9.6 | 3 | 0.38 | 0.07 | 8.99 | 99.99 | 0 | 782.6 | 10.01 | Robert et al. 2015 | fu0604center | 16/10/23 | sio2tio2al2o3feomgocaona2ok2op2o5h2o | 7520
staffmnkmcph_43.8_0_0_0_0_0_32.4_23.8_0_0_0_0 | 43.78 | 0 | 0 | 0 | 0 | 0 | 32.44 | 23.78 | 0 | 0 | 0 | 0 | 100 | 0 | 999.2 | 11.92 | Al-Mukadam et al. 2020 | Di | 16/10/23 | sio2mgocao | 7521
staffmnkmcph_43.8_0_0_0_0_0_32.4_23.8_0_0_0_0 | 43.78 | 0 | 0 | 0 | 0 | 0 | 32.44 | 23.78 | 0 | 0 | 0 | 0 | 100 | 0 | 999.4 | 11.96 | Al-Mukadam et al. 2020 | Di | 16/10/23 | sio2mgocao | 7522
staffmnkmcph_43.8_0_0_0_0_0_32.4_23.8_0_0_0_0 | 43.78 | 0 | 0 | 0 | 0 | 0 | 32.44 | 23.78 | 0 | 0 | 0 | 0 | 100 | 0 | 1004.6 | 11.53 | Al-Mukadam et al. 2020 | Di | 16/10/23 | sio2mgocao | 7523
staffmnkmcph_43.8_0_0_0_0_0_32.4_23.8_0_0_0_0 | 43.78 | 0 | 0 | 0 | 0 | 0 | 32.44 | 23.78 | 0 | 0 | 0 | 0 | 100 | 0 | 1006.3 | 11.49 | Al-Mukadam et al. 2020 | Di | 16/10/23 | sio2mgocao | 7524
staffmnkmcph_43.8_0_0_0_0_0_32.4_23.8_0_0_0_0 | 43.78 | 0 | 0 | 0 | 0 | 0 | 32.44 | 23.78 | 0 | 0 | 0 | 0 | 100 | 0 | 1009.2 | 11.35 | Al-Mukadam et al. 2020 | Di | 16/10/23 | sio2mgocao | 7525
staffmnkmcph_43.8_0_0_0_0_0_32.4_23.8_0_0_0_0 | 43.78 | 0 | 0 | 0 | 0 | 0 | 32.44 | 23.78 | 0 | 0 | 0 | 0 | 100 | 0 | 1009.4 | 11.28 | Al-Mukadam et al. 2020 | Di | 16/10/23 | sio2mgocao | 7526
staffmnkmcph_43.8_0_0_0_0_0_32.4_23.8_0_0_0_0 | 43.78 | 0 | 0 | 0 | 0 | 0 | 32.44 | 23.78 | 0 | 0 | 0 | 0 | 100 | 0 | 1014.7 | 11.01 | Al-Mukadam et al. 2020 | Di | 16/10/23 | sio2mgocao | 7527
staffmnkmcph_43.8_0_0_0_0_0_32.4_23.8_0_0_0_0 | 43.78 | 0 | 0 | 0 | 0 | 0 | 32.44 | 23.78 | 0 | 0 | 0 | 0 | 100 | 0 | 1016.4 | 10.93 | Al-Mukadam et al. 2020 | Di | 16/10/23 | sio2mgocao | 7528
staffmnkmcph_43.8_0_0_0_0_0_32.4_23.8_0_0_0_0 | 43.78 | 0 | 0 | 0 | 0 | 0 | 32.44 | 23.78 | 0 | 0 | 0 | 0 | 100 | 0 | 1019.4 | 10.75 | Al-Mukadam et al. 2020 | Di | 16/10/23 | sio2mgocao | 7529
staffmnkmcph_43.8_0_0_0_0_0_32.4_23.8_0_0_0_0 | 43.78 | 0 | 0 | 0 | 0 | 0 | 32.44 | 23.78 | 0 | 0 | 0 | 0 | 100 | 0 | 1029 | 10.27 | Al-Mukadam et al. 2020 | Di | 16/10/23 | sio2mgocao | 7530
staffmnkmcph_43.8_0_0_0_0_0_32.4_23.8_0_0_0_0 | 43.78 | 0 | 0 | 0 | 0 | 0 | 32.44 | 23.78 | 0 | 0 | 0 | 0 | 100 | 0 | 1029.4 | 10.25 | Al-Mukadam et al. 2020 | Di | 16/10/23 | sio2mgocao | 7531
staffmnkmcph_43.8_0_0_0_0_0_32.4_23.8_0_0_0_0 | 43.78 | 0 | 0 | 0 | 0 | 0 | 32.44 | 23.78 | 0 | 0 | 0 | 0 | 100 | 0 | 1036.3 | 9.92 | Al-Mukadam et al. 2020 | Di | 16/10/23 | sio2mgocao | 7532
staffmnkmcph_43.8_0_0_0_0_0_32.4_23.8_0_0_0_0 | 43.78 | 0 | 0 | 0 | 0 | 0 | 32.44 | 23.78 | 0 | 0 | 0 | 0 | 100 | 0 | 1044 | 9.55 | Al-Mukadam et al. 2020 | Di | 16/10/23 | sio2mgocao | 7533
staffmnkmcph_81.9_0.1_8.2_0.3_1.1_0.1_0_1.1_4_3.2_0_0.1 | 81.92 | 0.06 | 8.15 | 0.33 | 1.12 | 0.05 | 0.03 | 1.11 | 3.95 | 3.2 | 0 | 0.07 | 99.99 | 0 | 1774.4 | 3.96 | Romine and Whittington 2015 | NCArcc | 16/10/23 | sio2tio2al2o3feomnomgocaona2ok2oh2o | 7534
staffmnkmcph_81.9_0.1_8.2_0.3_1.2_0.1_0_1.1_4_3.2_0_0.1 | 81.91 | 0.06 | 8.15 | 0.31 | 1.15 | 0.05 | 0.03 | 1.11 | 3.95 | 3.2 | 0 | 0.07 | 99.99 | 0 | 1753.2 | 4.09 | Romine and Whittington 2015 | NCArcc | 16/10/23 | sio2tio2al2o3feomnomgocaona2ok2oh2o | 7535
staffmnkmcph_81.9_0.1_8.2_0.3_1.2_0.1_0_1.1_4_3.2_0_0.1 | 81.91 | 0.06 | 8.15 | 0.31 | 1.16 | 0.05 | 0.03 | 1.11 | 3.95 | 3.2 | 0 | 0.07 | 100 | 0 | 1746.9 | 4.13 | Romine and Whittington 2015 | NCArcc | 16/10/23 | sio2tio2al2o3feomnomgocaona2ok2oh2o | 7536
staffmnkmcph_81.9_0.1_8.2_0.3_1.2_0.1_0_1.1_4_3.2_0_0.1 | 81.89 | 0.06 | 8.15 | 0.29 | 1.19 | 0.05 | 0.03 | 1.11 | 3.95 | 3.2 | 0 | 0.07 | 99.99 | 0 | 1723.9 | 4.3 | Romine and Whittington 2015 | NCArcc | 16/10/23 | sio2tio2al2o3feomnomgocaona2ok2oh2o | 7537
staffmnkmcph_81.9_0.1_8.2_0.3_1.2_0.1_0_1.1_4_3.2_0_0.1 | 81.89 | 0.06 | 8.15 | 0.28 | 1.2 | 0.05 | 0.03 | 1.11 | 3.95 | 3.2 | 0 | 0.07 | 99.99 | 0 | 1714.6 | 4.35 | Romine and Whittington 2015 | NCArcc | 16/10/23 | sio2tio2al2o3feomnomgocaona2ok2oh2o | 7538
staffmnkmcph_81.9_0.1_8.2_0.3_1.2_0.1_0_1.1_4_3.2_0_0.1 | 81.88 | 0.06 | 8.15 | 0.27 | 1.23 | 0.05 | 0.03 | 1.11 | 3.95 | 3.2 | 0 | 0.07 | 100 | 0 | 1694.5 | 4.5 | Romine and Whittington 2015 | NCArcc | 16/10/23 | sio2tio2al2o3feomnomgocaona2ok2oh2o | 7539
staffmnkmcph_81.7_0.1_8.1_0_1.7_0.1_0_1.1_3.9_3.2_0_0.1 | 81.68 | 0.06 | 8.13 | 0.03 | 1.71 | 0.05 | 0.03 | 1.11 | 3.94 | 3.19 | 0 | 0.07 | 100 | 0 | 1204.6 | 9.79 | Romine and Whittington 2015 | NCAr1pcc | 16/10/23 | sio2tio2al2o3feomnomgocaona2ok2oh2o | 7540
staffmnkmcph_81.7_0.1_8.1_0_1.7_0.1_0_1.1_3.9_3.2_0_0.1 | 81.68 | 0.06 | 8.13 | 0.03 | 1.71 | 0.05 | 0.03 | 1.11 | 3.94 | 3.19 | 0 | 0.07 | 100 | 0 | 1201.5 | 9.85 | Romine and Whittington 2015 | NCAr1pcc | 16/10/23 | sio2tio2al2o3feomnomgocaona2ok2oh2o | 7541
staffmnkmcph_81.7_0.1_8.1_0_1.7_0.1_0_1.1_3.9_3.2_0_0.1 | 81.68 | 0.06 | 8.13 | 0.03 | 1.71 | 0.05 | 0.03 | 1.11 | 3.94 | 3.19 | 0 | 0.07 | 100 | 0 | 1191.1 | 10.02 | Romine and Whittington 2015 | NCAr1pcc | 16/10/23 | sio2tio2al2o3feomnomgocaona2ok2oh2o | 7542
staffmnkmcph_81.7_0.1_8.1_0_1.7_0.1_0_1.1_3.9_3.2_0_0.1 | 81.67 | 0.06 | 8.13 | 0.02 | 1.72 | 0.05 | 0.03 | 1.11 | 3.94 | 3.19 | 0 | 0.07 | 99.99 | 0 | 1170.9 | 10.36 | Romine and Whittington 2015 | NCAr1pcc | 16/10/23 | sio2tio2al2o3feomnomgocaona2ok2oh2o | 7543
staffmnkmcph_81.7_0.1_8.1_0_1.7_0.1_0_1.1_3.9_3.2_0_0.1 | 81.67 | 0.06 | 8.13 | 0.02 | 1.73 | 0.05 | 0.03 | 1.11 | 3.94 | 3.19 | 0 | 0.07 | 100 | 0 | 1151 | 10.69 | Romine and Whittington 2015 | NCAr1pcc | 16/10/23 | sio2tio2al2o3feomnomgocaona2ok2oh2o | 7544
staffmnkmcph_81.7_0.1_8.1_0_1.7_0.1_0_1.1_3.9_3.2_0_0.1 | 81.67 | 0.06 | 8.12 | 0.02 | 1.73 | 0.05 | 0.03 | 1.11 | 3.94 | 3.19 | 0 | 0.07 | 99.99 | 0 | 1130.9 | 11.06 | Romine and Whittington 2015 | NCAr1pcc | 16/10/23 | sio2tio2al2o3feomnomgocaona2ok2oh2o | 7545
staffmnkmcph_81.7_0.1_8.1_0_1.8_0.1_0_1.1_3.9_3.2_0_0.1 | 81.66 | 0.06 | 8.12 | 0.01 | 1.75 | 0.05 | 0.03 | 1.11 | 3.94 | 3.19 | 0 | 0.07 | 99.99 | 0 | 1060.4 | 12.52 | Romine and Whittington 2015 | NCAr1pcc | 16/10/23 | sio2tio2al2o3feomnomgocaona2ok2oh2o | 7546
staffmnkmcph_81.7_0.1_8.1_0_1.7_0.1_0_1.1_3.9_3.2_0_0.1 | 81.69 | 0.06 | 8.13 | 0.04 | 1.69 | 0.05 | 0.03 | 1.11 | 3.94 | 3.19 | 0 | 0.07 | 100 | 0 | 1245.9 | 9.1 | Romine and Whittington 2015 | NCAr2pcc | 16/10/23 | sio2tio2al2o3feomnomgocaona2ok2oh2o | 7547
staffmnkmcph_81.7_0.1_8.1_0_1.7_0.1_0_1.1_3.9_3.2_0_0.1 | 81.68 | 0.06 | 8.13 | 0.03 | 1.7 | 0.05 | 0.03 | 1.11 | 3.94 | 3.19 | 0 | 0.07 | 99.99 | 0 | 1225.4 | 9.33 | Romine and Whittington 2015 | NCAr2pcc | 16/10/23 | sio2tio2al2o3feomnomgocaona2ok2oh2o | 7548
staffmnkmcph_81.7_0.1_8.1_0_1.7_0.1_0_1.1_3.9_3.2_0_0.1 | 81.68 | 0.06 | 8.13 | 0.03 | 1.71 | 0.05 | 0.03 | 1.11 | 3.94 | 3.19 | 0 | 0.07 | 100 | 0 | 1210.9 | 9.56 | Romine and Whittington 2015 | NCAr2pcc | 16/10/23 | sio2tio2al2o3feomnomgocaona2ok2oh2o | 7549
staffmnkmcph_81.7_0.1_8.1_0_1.7_0.1_0_1.1_3.9_3.2_0_0.1 | 81.68 | 0.06 | 8.13 | 0.03 | 1.71 | 0.05 | 0.03 | 1.11 | 3.94 | 3.19 | 0 | 0.07 | 100 | 0 | 1190.9 | 9.89 | Romine and Whittington 2015 | NCAr2pcc | 16/10/23 | sio2tio2al2o3feomnomgocaona2ok2oh2o | 7550
staffmnkmcph_81.7_0.1_8.1_0_1.7_0.1_0_1.1_3.9_3.2_0_0.1 | 81.67 | 0.06 | 8.13 | 0.02 | 1.72 | 0.05 | 0.03 | 1.11 | 3.94 | 3.19 | 0 | 0.07 | 99.99 | 0 | 1170.7 | 10.22 | Romine and Whittington 2015 | NCAr2pcc | 16/10/23 | sio2tio2al2o3feomnomgocaona2ok2oh2o | 7551
staffmnkmcph_81.7_0.1_8.1_0_1.7_0.1_0_1.1_3.9_3.2_0_0.1 | 81.67 | 0.06 | 8.13 | 0.02 | 1.73 | 0.05 | 0.03 | 1.11 | 3.94 | 3.19 | 0 | 0.07 | 100 | 0 | 1150.8 | 10.55 | Romine and Whittington 2015 | NCAr2pcc | 16/10/23 | sio2tio2al2o3feomnomgocaona2ok2oh2o | 7552
staffmnkmcph_81.7_0.1_8.1_0_1.8_0.1_0_1.1_3.9_3.2_0_0.1 | 81.66 | 0.06 | 8.12 | 0.01 | 1.75 | 0.05 | 0.03 | 1.11 | 3.94 | 3.19 | 0 | 0.07 | 99.99 | 0 | 1070.7 | 12.09 | Romine and Whittington 2015 | NCAr2pcc | 16/10/23 | sio2tio2al2o3feomnomgocaona2ok2oh2o | 7553
staffmnkmcph_81.9_0_8_0_1.7_0_0_0.6_3.8_3.3_0_0.8 | 81.85 | 0.02 | 7.98 | 0.01 | 1.67 | 0.04 | 0.02 | 0.56 | 3.8 | 3.26 | 0 | 0.77 | 99.98 | 0 | 1121.8 | 9.46 | Romine and Whittington 2015 | NCA25 | 16/10/23 | sio2tio2al2o3feomnomgocaona2ok2oh2o | 7554
staffmnkmcph_81.9_0_8_0_1.7_0_0_0.6_3.8_3.3_0_0.8 | 81.85 | 0.02 | 7.98 | 0.01 | 1.67 | 0.04 | 0.02 | 0.56 | 3.8 | 3.26 | 0 | 0.77 | 99.98 | 0 | 1111.8 | 9.63 | Romine and Whittington 2015 | NCA25 | 16/10/23 | sio2tio2al2o3feomnomgocaona2ok2oh2o | 7555
staffmnkmcph_81.9_0_8_0_1.7_0_0_0.6_3.8_3.3_0_0.8 | 81.85 | 0.02 | 7.98 | 0.01 | 1.68 | 0.04 | 0.02 | 0.56 | 3.8 | 3.26 | 0 | 0.77 | 99.99 | 0 | 1101 | 9.75 | Romine and Whittington 2015 | NCA25 | 16/10/23 | sio2tio2al2o3feomnomgocaona2ok2oh2o | 7556
staffmnkmcph_81.9_0_8_0_1.7_0_0_0.6_3.8_3.3_0_0.8 | 81.85 | 0.02 | 7.98 | 0.01 | 1.68 | 0.04 | 0.02 | 0.56 | 3.8 | 3.26 | 0 | 0.77 | 99.99 | 0 | 1092.1 | 9.94 | Romine and Whittington 2015 | NCA25 | 16/10/23 | sio2tio2al2o3feomnomgocaona2ok2oh2o | 7557
staffmnkmcph_81.9_0_8_0_1.7_0_0_0.6_3.8_3.3_0_0.8 | 81.85 | 0.02 | 7.98 | 0.01 | 1.68 | 0.04 | 0.02 | 0.56 | 3.8 | 3.26 | 0 | 0.77 | 99.99 | 0 | 1080.6 | 10.08 | Romine and Whittington 2015 | NCA25 | 16/10/23 | sio2tio2al2o3feomnomgocaona2ok2oh2o | 7558
staffmnkmcph_81.9_0_8_0_1.7_0_0_0.6_3.8_3.3_0_0.8 | 81.85 | 0.02 | 7.98 | 0.01 | 1.68 | 0.04 | 0.02 | 0.56 | 3.8 | 3.26 | 0 | 0.77 | 99.99 | 0 | 1072.3 | 10.23 | Romine and Whittington 2015 | NCA25 | 16/10/23 | sio2tio2al2o3feomnomgocaona2ok2oh2o | 7559
staffmnkmcph_81.9_0_8_0_1.7_0_0_0.6_3.8_3.3_0_0.8 | 81.85 | 0.02 | 7.98 | 0.01 | 1.68 | 0.04 | 0.02 | 0.56 | 3.8 | 3.26 | 0 | 0.77 | 99.99 | 0 | 1060.6 | 10.41 | Romine and Whittington 2015 | NCA25 | 16/10/23 | sio2tio2al2o3feomnomgocaona2ok2oh2o | 7560
staffmnkmcph_81.9_0_8_0_1.7_0_0_0.6_3.8_3.3_0_0.8 | 81.85 | 0.02 | 7.98 | 0.01 | 1.69 | 0.04 | 0.02 | 0.56 | 3.8 | 3.26 | 0 | 0.77 | 100 | 0 | 1040.4 | 10.78 | Romine and Whittington 2015 | NCA25 | 16/10/23 | sio2tio2al2o3feomnomgocaona2ok2oh2o | 7561
staffmnkmcph_81.8_0_8_0_1.7_0_0_0.6_3.8_3.3_0_0.8 | 81.84 | 0.02 | 7.98 | 0.01 | 1.69 | 0.04 | 0.02 | 0.56 | 3.8 | 3.26 | 0 | 0.77 | 99.99 | 0 | 1020.1 | 11.19 | Romine and Whittington 2015 | NCA25 | 16/10/23 | sio2tio2al2o3feomnomgocaona2ok2oh2o | 7562
staffmnkmcph_81.8_0_8_0_1.7_0_0_0.6_3.8_3.3_0_0.8 | 81.84 | 0.02 | 7.98 | 0 | 1.69 | 0.04 | 0.02 | 0.56 | 3.8 | 3.26 | 0 | 0.77 | 99.98 | 0 | 1000 | 11.63 | Romine and Whittington 2015 | NCA25 | 16/10/23 | sio2tio2al2o3mnomgocaona2ok2oh2o | 7563
staffmnkmcph_81.3_0.1_8_0_1.7_0_0_0.6_4_3.3_0_1 | 81.28 | 0.05 | 7.96 | 0.01 | 1.71 | 0.04 | 0.02 | 0.63 | 4 | 3.29 | 0 | 1.01 | 100 | 0 | 1120.4 | 9.18 | Romine and Whittington 2015 | NCC13 | 16/10/23 | sio2tio2al2o3feomnomgocaona2ok2oh2o | 7564
staffmnkmcph_81.3_0.1_8_0_1.7_0_0_0.6_4_3.3_0_1 | 81.28 | 0.05 | 7.96 | 0.01 | 1.71 | 0.04 | 0.02 | 0.63 | 4 | 3.29 | 0 | 1.01 | 100 | 0 | 1120.3 | 9.18 | Romine and Whittington 2015 | NCC13 | 16/10/23 | sio2tio2al2o3feomnomgocaona2ok2oh2o | 7565
staffmnkmcph_81.3_0.1_8_0_1.7_0_0_0.6_4_3.3_0_1 | 81.28 | 0.05 | 7.96 | 0.01 | 1.72 | 0.04 | 0.02 | 0.63 | 4 | 3.29 | 0 | 1.01 | 100.01 | 0 | 1110.5 | 9.32 | Romine and Whittington 2015 | NCC13 | 16/10/23 | sio2tio2al2o3feomnomgocaona2ok2oh2o | 7566
staffmnkmcph_81.3_0.1_8_0_1.7_0_0_0.6_4_3.3_0_1 | 81.28 | 0.05 | 7.96 | 0.01 | 1.72 | 0.04 | 0.02 | 0.63 | 4 | 3.29 | 0 | 1.01 | 100.01 | 0 | 1110.3 | 9.35 | Romine and Whittington 2015 | NCC13 | 16/10/23 | sio2tio2al2o3feomnomgocaona2ok2oh2o | 7567
staffmnkmcph_81.3_0.1_8_0_1.7_0_0_0.6_4_3.3_0_1 | 81.28 | 0.05 | 7.96 | 0.01 | 1.72 | 0.04 | 0.02 | 0.63 | 4 | 3.29 | 0 | 1.01 | 100.01 | 0 | 1100.9 | 9.46 | Romine and Whittington 2015 | NCC13 | 16/10/23 | sio2tio2al2o3feomnomgocaona2ok2oh2o | 7568
staffmnkmcph_81.3_0.1_8_0_1.7_0_0_0.6_4_3.3_0_1 | 81.28 | 0.05 | 7.96 | 0.01 | 1.72 | 0.04 | 0.02 | 0.63 | 4 | 3.29 | 0 | 1.01 | 100.01 | 0 | 1100.4 | 9.52 | Romine and Whittington 2015 | NCC13 | 16/10/23 | sio2tio2al2o3feomnomgocaona2ok2oh2o | 7569
staffmnkmcph_81.3_0.1_8_0_1.7_0_0_0.6_4_3.3_0_1 | 81.28 | 0.05 | 7.96 | 0.01 | 1.72 | 0.04 | 0.02 | 0.63 | 4 | 3.29 | 0 | 1.01 | 100.01 | 0 | 1090.7 | 9.62 | Romine and Whittington 2015 | NCC13 | 16/10/23 | sio2tio2al2o3feomnomgocaona2ok2oh2o | 7570
staffmnkmcph_81.3_0.1_8_0_1.7_0_0_0.6_4_3.3_0_1 | 81.28 | 0.05 | 7.96 | 0.01 | 1.72 | 0.04 | 0.02 | 0.63 | 4 | 3.29 | 0 | 1.01 | 100.01 | 0 | 1090.6 | 9.67 | Romine and Whittington 2015 | NCC13 | 16/10/23 | sio2tio2al2o3feomnomgocaona2ok2oh2o | 7571
staffmnkmcph_81.3_0.1_8_0_1.7_0_0_0.6_4_3.3_0_1 | 81.28 | 0.05 | 7.96 | 0.01 | 1.72 | 0.04 | 0.02 | 0.63 | 4 | 3.29 | 0 | 1.01 | 100.01 | 0 | 1080.7 | 9.83 | Romine and Whittington 2015 | NCC13 | 16/10/23 | sio2tio2al2o3feomnomgocaona2ok2oh2o | 7572
staffmnkmcph_81.3_0.1_8_0_1.7_0_0_0.6_4_3.3_0_1 | 81.28 | 0.05 | 7.96 | 0.01 | 1.73 | 0.04 | 0.02 | 0.63 | 4 | 3.29 | 0 | 1.01 | 100.02 | 0 | 1070.8 | 10 | Romine and Whittington 2015 | NCC13 | 16/10/23 | sio2tio2al2o3feomnomgocaona2ok2oh2o | 7573
staffmnkmcph_81.3_0.1_8_0_1.7_0_0_0.6_4_3.3_0_1 | 81.28 | 0.05 | 7.96 | 0.01 | 1.73 | 0.04 | 0.02 | 0.63 | 4 | 3.29 | 0 | 1.01 | 100.02 | 0 | 1060.9 | 10.15 | Romine and Whittington 2015 | NCC13 | 16/10/23 | sio2tio2al2o3feomnomgocaona2ok2oh2o | 7574
staffmnkmcph_81.3_0.1_8_0_1.7_0_0_0.6_4_3.3_0_1 | 81.28 | 0.05 | 7.96 | 0.01 | 1.73 | 0.04 | 0.02 | 0.63 | 4 | 3.29 | 0 | 1.01 | 100.02 | 0 | 1060.4 | 10.12 | Romine and Whittington 2015 | NCC13 | 16/10/23 | sio2tio2al2o3feomnomgocaona2ok2oh2o | 7575
staffmnkmcph_81.3_0.1_8_0_1.7_0_0_0.6_4_3.3_0_1 | 81.28 | 0.05 | 7.96 | 0.01 | 1.73 | 0.04 | 0.02 | 0.63 | 4 | 3.29 | 0 | 1.01 | 100.02 | 0 | 1051 | 10.29 | Romine and Whittington 2015 | NCC13 | 16/10/23 | sio2tio2al2o3feomnomgocaona2ok2oh2o | 7576
staffmnkmcph_81.3_0.1_8_0_1.7_0_0_0.6_4_3.3_0_1 | 81.28 | 0.05 | 7.96 | 0.01 | 1.73 | 0.04 | 0.02 | 0.63 | 4 | 3.29 | 0 | 1.01 | 100.02 | 0 | 1050.4 | 10.31 | Romine and Whittington 2015 | NCC13 | 16/10/23 | sio2tio2al2o3feomnomgocaona2ok2oh2o | 7577
staffmnkmcph_81.3_0.1_8_0_1.7_0_0_0.6_4_3.3_0_1 | 81.28 | 0.05 | 7.96 | 0.01 | 1.73 | 0.04 | 0.02 | 0.63 | 4 | 3.29 | 0 | 1.01 | 100.02 | 0 | 1041.1 | 10.41 | Romine and Whittington 2015 | NCC13 | 16/10/23 | sio2tio2al2o3feomnomgocaona2ok2oh2o | 7578
staffmnkmcph_81.3_0.1_8_0_1.7_0_0_0.6_4_3.3_0_1 | 81.28 | 0.05 | 7.96 | 0.01 | 1.73 | 0.04 | 0.02 | 0.63 | 4 | 3.29 | 0 | 1.01 | 100.02 | 0 | 1040.5 | 10.51 | Romine and Whittington 2015 | NCC13 | 16/10/23 | sio2tio2al2o3feomnomgocaona2ok2oh2o | 7579
staffmnkmcph_81.3_0.1_8_0_1.7_0_0_0.6_4_3.3_0_1 | 81.28 | 0.05 | 7.96 | 0.01 | 1.73 | 0.04 | 0.02 | 0.63 | 4 | 3.29 | 0 | 1.01 | 100.02 | 0 | 1030.2 | 10.72 | Romine and Whittington 2015 | NCC13 | 16/10/23 | sio2tio2al2o3feomnomgocaona2ok2oh2o | 7580
staffmnkmcph_81.3_0.1_8_0_1.7_0_0_0.6_4_3.3_0_1 | 81.28 | 0.05 | 7.96 | 0.01 | 1.73 | 0.04 | 0.02 | 0.63 | 4 | 3.29 | 0 | 1.01 | 100.02 | 0 | 1020.3 | 10.95 | Romine and Whittington 2015 | NCC13 | 16/10/23 | sio2tio2al2o3feomnomgocaona2ok2oh2o | 7581
staffmnkmcph_81.3_0.1_8_0_1.7_0_0_0.6_4_3.3_0_1 | 81.28 | 0.05 | 7.96 | 0.01 | 1.73 | 0.04 | 0.02 | 0.63 | 4 | 3.29 | 0 | 1.01 | 100.02 | 0 | 1010.4 | 11.19 | Romine and Whittington 2015 | NCC13 | 16/10/23 | sio2tio2al2o3feomnomgocaona2ok2oh2o | 7582
staffmnkmcph_81.3_0.1_8_0_1.7_0_0_0.6_4_3.3_0_1 | 81.28 | 0.05 | 7.96 | 0 | 1.73 | 0.04 | 0.02 | 0.63 | 4 | 3.29 | 0 | 1.01 | 100.01 | 0 | 1000.3 | 11.43 | Romine and Whittington 2015 | NCC13 | 16/10/23 | sio2tio2al2o3mnomgocaona2ok2oh2o | 7583
staffmnkmcph_81.3_0.1_8_0_1.7_0_0_0.6_4_3.3_0_1 | 81.28 | 0.05 | 7.96 | 0 | 1.73 | 0.04 | 0.02 | 0.63 | 4 | 3.29 | 0 | 1.01 | 100.01 | 0 | 999.9 | 11.43 | Romine and Whittington 2015 | NCC13 | 16/10/23 | sio2tio2al2o3mnomgocaona2ok2oh2o | 7584
staffmnkmcph_81.3_0.1_8_0_1.7_0_0_0.6_4_3.3_0_1 | 81.28 | 0.05 | 7.96 | 0 | 1.74 | 0.04 | 0.02 | 0.63 | 4 | 3.29 | 0 | 1.01 | 100.02 | 0 | 990.1 | 11.68 | Romine and Whittington 2015 | NCC13 | 16/10/23 | sio2tio2al2o3mnomgocaona2ok2oh2o | 7585
staffmnkmcph_81.3_0.1_8_0_1.7_0_0_0.6_4_3.3_0_1 | 81.27 | 0.05 | 7.96 | 0 | 1.74 | 0.04 | 0.02 | 0.63 | 4 | 3.29 | 0 | 1.01 | 100.01 | 0 | 980.2 | 11.96 | Romine and Whittington 2015 | NCC13 | 16/10/23 | sio2tio2al2o3mnomgocaona2ok2oh2o | 7586
staffmnkmcph_81.3_0.1_8_0_1.7_0_0_0.6_4_3.3_0_1 | 81.27 | 0.05 | 7.96 | 0 | 1.74 | 0.04 | 0.02 | 0.63 | 4 | 3.29 | 0 | 1.01 | 100.01 | 0 | 969.9 | 12.26 | Romine and Whittington 2015 | NCC13 | 16/10/23 | sio2tio2al2o3mnomgocaona2ok2oh2o | 7587
staffmnkmcph_81.7_0.1_8.1_0_1.7_0.1_0_1.1_3.9_3.2_0_0.1 | 81.68 | 0.06 | 8.13 | 0.04 | 1.7 | 0.05 | 0.03 | 1.11 | 3.94 | 3.19 | 0 | 0.07 | 100 | 0 | 1236.2 | 9.04 | Romine and Whittington 2015 | NCAr1 | 16/10/23 | sio2tio2al2o3feomnomgocaona2ok2oh2o | 7588
staffmnkmcph_81.7_0.1_8.1_0_1.7_0.1_0_1.1_3.9_3.2_0_0.1 | 81.68 | 0.06 | 8.13 | 0.03 | 1.7 | 0.05 | 0.03 | 1.11 | 3.94 | 3.19 | 0 | 0.07 | 99.99 | 0 | 1226 | 9.19 | Romine and Whittington 2015 | NCAr1 | 16/10/23 | sio2tio2al2o3feomnomgocaona2ok2oh2o | 7589
staffmnkmcph_81.7_0.1_8.1_0_1.7_0.1_0_1.1_3.9_3.2_0_0.1 | 81.68 | 0.06 | 8.13 | 0.03 | 1.71 | 0.05 | 0.03 | 1.11 | 3.94 | 3.19 | 0 | 0.07 | 100 | 0 | 1208.5 | 9.42 | Romine and Whittington 2015 | NCAr1 | 16/10/23 | sio2tio2al2o3feomnomgocaona2ok2oh2o | 7590
staffmnkmcph_81.7_0.1_8.1_0_1.7_0.1_0_1.1_3.9_3.2_0_0.1 | 81.68 | 0.06 | 8.13 | 0.03 | 1.71 | 0.05 | 0.03 | 1.11 | 3.94 | 3.19 | 0 | 0.07 | 100 | 0 | 1205.6 | 9.46 | Romine and Whittington 2015 | NCAr1 | 16/10/23 | sio2tio2al2o3feomnomgocaona2ok2oh2o | 7591
staffmnkmcph_81.7_0.1_8.1_0_1.7_0.1_0_1.1_3.9_3.2_0_0.1 | 81.68 | 0.06 | 8.13 | 0.03 | 1.71 | 0.05 | 0.03 | 1.11 | 3.94 | 3.19 | 0 | 0.07 | 100 | 0 | 1190.8 | 9.68 | Romine and Whittington 2015 | NCAr1 | 16/10/23 | sio2tio2al2o3feomnomgocaona2ok2oh2o | 7592
staffmnkmcph_81.7_0.1_8.1_0_1.7_0.1_0_1.1_3.9_3.2_0_0.1 | 81.67 | 0.06 | 8.13 | 0.02 | 1.72 | 0.05 | 0.03 | 1.11 | 3.94 | 3.19 | 0 | 0.07 | 99.99 | 0 | 1170.7 | 9.99 | Romine and Whittington 2015 | NCAr1 | 16/10/23 | sio2tio2al2o3feomnomgocaona2ok2oh2o | 7593
staffmnkmcph_81.7_0.1_8.1_0_1.7_0.1_0_1.1_3.9_3.2_0_0.1 | 81.67 | 0.06 | 8.13 | 0.02 | 1.73 | 0.05 | 0.03 | 1.11 | 3.94 | 3.19 | 0 | 0.07 | 100 | 0 | 1150.8 | 10.31 | Romine and Whittington 2015 | NCAr1 | 16/10/23 | sio2tio2al2o3feomnomgocaona2ok2oh2o | 7594
staffmnkmcph_81.7_0.1_8.1_0_1.7_0.1_0_1.1_3.9_3.2_0_0.1 | 81.67 | 0.06 | 8.12 | 0.02 | 1.73 | 0.05 | 0.03 | 1.11 | 3.94 | 3.19 | 0 | 0.07 | 99.99 | 0 | 1130.6 | 10.66 | Romine and Whittington 2015 | NCAr1 | 16/10/23 | sio2tio2al2o3feomnomgocaona2ok2oh2o | 7595
staffmnkmcph_81.7_0.1_8.1_0_1.7_0.1_0_1.1_3.9_3.2_0_0.1 | 81.67 | 0.06 | 8.12 | 0.01 | 1.74 | 0.05 | 0.03 | 1.11 | 3.94 | 3.19 | 0 | 0.07 | 99.99 | 0 | 1110.6 | 11.02 | Romine and Whittington 2015 | NCAr1 | 16/10/23 | sio2tio2al2o3feomnomgocaona2ok2oh2o | 7596
staffmnkmcph_81.7_0.1_8.1_0_1.7_0.1_0_1.1_3.9_3.2_0_0.1 | 81.66 | 0.06 | 8.12 | 0.01 | 1.74 | 0.05 | 0.03 | 1.11 | 3.94 | 3.19 | 0 | 0.07 | 99.98 | 0 | 1090.6 | 11.41 | Romine and Whittington 2015 | NCAr1 | 16/10/23 | sio2tio2al2o3feomnomgocaona2ok2oh2o | 7597
staffmnkmcph_81.7_0.1_8.1_0_1.7_0.1_0_1.1_3.9_3.2_0_0.1 | 81.68 | 0.06 | 8.13 | 0.03 | 1.71 | 0.05 | 0.03 | 1.11 | 3.94 | 3.19 | 0 | 0.07 | 100 | 0 | 1204.5 | 9.58 | Romine and Whittington 2015 | NCAr2 | 16/10/23 | sio2tio2al2o3feomnomgocaona2ok2oh2o | 7598
staffmnkmcph_81.7_0.1_8.1_0_1.7_0.1_0_1.1_3.9_3.2_0_0.1 | 81.67 | 0.06 | 8.13 | 0.02 | 1.72 | 0.05 | 0.03 | 1.11 | 3.94 | 3.19 | 0 | 0.07 | 99.99 | 0 | 1170.9 | 10.21 | Romine and Whittington 2015 | NCAr2 | 16/10/23 | sio2tio2al2o3feomnomgocaona2ok2oh2o | 7599
staffmnkmcph_81.7_0.1_8.1_0_1.7_0.1_0_1.1_3.9_3.2_0_0.1 | 81.67 | 0.06 | 8.12 | 0.02 | 1.73 | 0.05 | 0.03 | 1.11 | 3.94 | 3.19 | 0 | 0.07 | 99.99 | 0 | 1130.7 | 10.9 | Romine and Whittington 2015 | NCAr2 | 16/10/23 | sio2tio2al2o3feomnomgocaona2ok2oh2o | 7600
staffmnkmcph_81.7_0.1_8.1_0_1.8_0.1_0_1.1_3.9_3.2_0_0.1 | 81.66 | 0.06 | 8.12 | 0.01 | 1.75 | 0.05 | 0.03 | 1.11 | 3.94 | 3.19 | 0 | 0.07 | 99.99 | 0 | 1069.7 | 12.07 | Romine and Whittington 2015 | NCAr2 | 16/10/23 | sio2tio2al2o3feomnomgocaona2ok2oh2o | 7601
staffmnkmcph_81.7_0.1_8.1_0_1.8_0.1_0_1.1_3.9_3.2_0_0.1 | 81.66 | 0.06 | 8.12 | 0.01 | 1.75 | 0.05 | 0.03 | 1.11 | 3.94 | 3.19 | 0 | 0.07 | 99.99 | 0 | 1050.3 | 12.54 | Romine and Whittington 2015 | NCAr2 | 16/10/23 | sio2tio2al2o3feomnomgocaona2ok2oh2o | 7602
staffmnkmcph_81.7_0.1_8.1_0_1.8_0.1_0_1.1_3.9_3.2_0_0.1 | 81.66 | 0.06 | 8.12 | 0.01 | 1.75 | 0.05 | 0.03 | 1.11 | 3.94 | 3.19 | 0 | 0.07 | 99.99 | 0 | 1039.8 | 12.74 | Romine and Whittington 2015 | NCAr2 | 16/10/23 | sio2tio2al2o3feomnomgocaona2ok2oh2o | 7603
staffmnkmcph_81.9_0_8_0_1.7_0_0_0.6_3.8_3.3_0_0.8 | 81.85 | 0.02 | 7.98 | 0.02 | 1.67 | 0.04 | 0.02 | 0.56 | 3.8 | 3.26 | 0 | 0.77 | 99.99 | 0 | 1132.1 | 9.32 | Romine and Whittington 2015 | NCA32 | 16/10/23 | sio2tio2al2o3feomnomgocaona2ok2oh2o | 7604
staffmnkmcph_81.9_0_8_0_1.7_0_0_0.6_3.8_3.3_0_0.8 | 81.85 | 0.02 | 7.98 | 0.02 | 1.67 | 0.04 | 0.02 | 0.56 | 3.8 | 3.26 | 0 | 0.77 | 99.99 | 0 | 1132.1 | 9.32 | Romine and Whittington 2015 | NCA32 | 16/10/23 | sio2tio2al2o3feomnomgocaona2ok2oh2o | 7605
staffmnkmcph_81.9_0_8_0_1.7_0_0_0.6_3.8_3.3_0_0.8 | 81.85 | 0.02 | 7.98 | 0.01 | 1.67 | 0.04 | 0.02 | 0.56 | 3.8 | 3.26 | 0 | 0.77 | 99.98 | 0 | 1122.1 | 9.48 | Romine and Whittington 2015 | NCA32 | 16/10/23 | sio2tio2al2o3feomnomgocaona2ok2oh2o | 7606
staffmnkmcph_81.9_0_8_0_1.7_0_0_0.6_3.8_3.3_0_0.8 | 81.85 | 0.02 | 7.98 | 0.01 | 1.67 | 0.04 | 0.02 | 0.56 | 3.8 | 3.26 | 0 | 0.77 | 99.98 | 0 | 1120.6 | 9.48 | Romine and Whittington 2015 | NCA32 | 16/10/23 | sio2tio2al2o3feomnomgocaona2ok2oh2o | 7607
staffmnkmcph_81.9_0_8_0_1.7_0_0_0.6_3.8_3.3_0_0.8 | 81.85 | 0.02 | 7.98 | 0.01 | 1.67 | 0.04 | 0.02 | 0.56 | 3.8 | 3.26 | 0 | 0.77 | 99.98 | 0 | 1112.2 | 9.63 | Romine and Whittington 2015 | NCA32 | 16/10/23 | sio2tio2al2o3feomnomgocaona2ok2oh2o | 7608
staffmnkmcph_81.9_0_8_0_1.7_0_0_0.6_3.8_3.3_0_0.8 | 81.85 | 0.02 | 7.98 | 0.01 | 1.67 | 0.04 | 0.02 | 0.56 | 3.8 | 3.26 | 0 | 0.77 | 99.98 | 0 | 1110.4 | 9.63 | Romine and Whittington 2015 | NCA32 | 16/10/23 | sio2tio2al2o3feomnomgocaona2ok2oh2o | 7609
staffmnkmcph_81.9_0_8_0_1.7_0_0_0.6_3.8_3.3_0_0.8 | 81.85 | 0.02 | 7.98 | 0.01 | 1.68 | 0.04 | 0.02 | 0.56 | 3.8 | 3.26 | 0 | 0.77 | 99.99 | 0 | 1102.4 | 9.78 | Romine and Whittington 2015 | NCA32 | 16/10/23 | sio2tio2al2o3feomnomgocaona2ok2oh2o | 7610
staffmnkmcph_81.9_0_8_0_1.7_0_0_0.6_3.8_3.3_0_0.8 | 81.85 | 0.02 | 7.98 | 0.01 | 1.68 | 0.04 | 0.02 | 0.56 | 3.8 | 3.26 | 0 | 0.77 | 99.99 | 0 | 1100.6 | 9.78 | Romine and Whittington 2015 | NCA32 | 16/10/23 | sio2tio2al2o3feomnomgocaona2ok2oh2o | 7611
staffmnkmcph_81.9_0_8_0_1.7_0_0_0.6_3.8_3.3_0_0.8 | 81.85 | 0.02 | 7.98 | 0.01 | 1.68 | 0.04 | 0.02 | 0.56 | 3.8 | 3.26 | 0 | 0.77 | 99.99 | 0 | 1092.5 | 9.94 | Romine and Whittington 2015 | NCA32 | 16/10/23 | sio2tio2al2o3feomnomgocaona2ok2oh2o | 7612
staffmnkmcph_81.9_0_8_0_1.7_0_0_0.6_3.8_3.3_0_0.8 | 81.85 | 0.02 | 7.98 | 0.01 | 1.68 | 0.04 | 0.02 | 0.56 | 3.8 | 3.26 | 0 | 0.77 | 99.99 | 0 | 1090.5 | 9.95 | Romine and Whittington 2015 | NCA32 | 16/10/23 | sio2tio2al2o3feomnomgocaona2ok2oh2o | 7613
staffmnkmcph_81.9_0_8_0_1.7_0_0_0.6_3.8_3.3_0_0.8 | 81.85 | 0.02 | 7.98 | 0.01 | 1.68 | 0.04 | 0.02 | 0.56 | 3.8 | 3.26 | 0 | 0.77 | 99.99 | 0 | 1082.6 | 10.09 | Romine and Whittington 2015 | NCA32 | 16/10/23 | sio2tio2al2o3feomnomgocaona2ok2oh2o | 7614
staffmnkmcph_81.9_0_8_0_1.7_0_0_0.6_3.8_3.3_0_0.8 | 81.85 | 0.02 | 7.98 | 0.01 | 1.68 | 0.04 | 0.02 | 0.56 | 3.8 | 3.26 | 0 | 0.77 | 99.99 | 0 | 1080.7 | 10.11 | Romine and Whittington 2015 | NCA32 | 16/10/23 | sio2tio2al2o3feomnomgocaona2ok2oh2o | 7615
staffmnkmcph_81.9_0_8_0_1.7_0_0_0.6_3.8_3.3_0_0.8 | 81.85 | 0.02 | 7.98 | 0.01 | 1.68 | 0.04 | 0.02 | 0.56 | 3.8 | 3.26 | 0 | 0.77 | 99.99 | 0 | 1072.7 | 10.24 | Romine and Whittington 2015 | NCA32 | 16/10/23 | sio2tio2al2o3feomnomgocaona2ok2oh2o | 7616
staffmnkmcph_81.9_0_8_0_1.7_0_0_0.6_3.8_3.3_0_0.8 | 81.85 | 0.02 | 7.98 | 0.01 | 1.68 | 0.04 | 0.02 | 0.56 | 3.8 | 3.26 | 0 | 0.77 | 99.99 | 0 | 1060.3 | 10.44 | Romine and Whittington 2015 | NCA32 | 16/10/23 | sio2tio2al2o3feomnomgocaona2ok2oh2o | 7617
staffmnkmcph_81.9_0_8_0_1.7_0_0_0.6_3.8_3.3_0_0.8 | 81.85 | 0.02 | 7.98 | 0.01 | 1.69 | 0.04 | 0.02 | 0.56 | 3.8 | 3.26 | 0 | 0.77 | 100 | 0 | 1050.4 | 10.62 | Romine and Whittington 2015 | NCA32 | 16/10/23 | sio2tio2al2o3feomnomgocaona2ok2oh2o | 7618
staffmnkmcph_81.9_0_8_0_1.7_0_0_0.6_3.8_3.3_0_0.8 | 81.85 | 0.02 | 7.98 | 0.01 | 1.69 | 0.04 | 0.02 | 0.56 | 3.8 | 3.26 | 0 | 0.77 | 100 | 0 | 1040.3 | 10.82 | Romine and Whittington 2015 | NCA32 | 16/10/23 | sio2tio2al2o3feomnomgocaona2ok2oh2o | 7619
staffmnkmcph_81.8_0_8_0_1.7_0_0_0.6_3.8_3.3_0_0.8 | 81.84 | 0.02 | 7.98 | 0.01 | 1.69 | 0.04 | 0.02 | 0.56 | 3.8 | 3.26 | 0 | 0.77 | 99.99 | 0 | 1030.3 | 11.01 | Romine and Whittington 2015 | NCA32 | 16/10/23 | sio2tio2al2o3feomnomgocaona2ok2oh2o | 7620
staffmnkmcph_81.8_0_8_0_1.7_0_0_0.6_3.8_3.3_0_0.8 | 81.84 | 0.02 | 7.98 | 0.01 | 1.69 | 0.04 | 0.02 | 0.56 | 3.8 | 3.26 | 0 | 0.77 | 99.99 | 0 | 1020.1 | 11.25 | Romine and Whittington 2015 | NCA32 | 16/10/23 | sio2tio2al2o3feomnomgocaona2ok2oh2o | 7621
staffmnkmcph_81.8_0_8_0_1.7_0_0_0.6_3.8_3.3_0_0.8 | 81.84 | 0.02 | 7.98 | 0.01 | 1.69 | 0.04 | 0.02 | 0.56 | 3.8 | 3.26 | 0 | 0.77 | 99.99 | 0 | 1010.1 | 11.47 | Romine and Whittington 2015 | NCA32 | 16/10/23 | sio2tio2al2o3feomnomgocaona2ok2oh2o | 7622
staffmnkmcph_81.8_0_8_0_1.7_0_0_0.6_3.8_3.3_0_0.8 | 81.84 | 0.02 | 7.98 | 0 | 1.69 | 0.04 | 0.02 | 0.56 | 3.8 | 3.26 | 0 | 0.77 | 99.98 | 0 | 1000.3 | 11.74 | Romine and Whittington 2015 | NCA32 | 16/10/23 | sio2tio2al2o3mnomgocaona2ok2oh2o | 7623
staffmnkmcph_81.8_0_8_0_1.7_0_0_0.6_3.8_3.3_0_0.8 | 81.84 | 0.02 | 7.98 | 0 | 1.69 | 0.04 | 0.02 | 0.56 | 3.8 | 3.26 | 0 | 0.77 | 99.98 | 0 | 990.2 | 12.03 | Romine and Whittington 2015 | NCA32 | 16/10/23 | sio2tio2al2o3mnomgocaona2ok2oh2o | 7624
staffmnkmcph_81.8_0_8_0_1.7_0_0_0.6_3.8_3.3_0_0.8 | 81.84 | 0.02 | 7.98 | 0 | 1.69 | 0.04 | 0.02 | 0.56 | 3.8 | 3.26 | 0 | 0.77 | 99.98 | 0 | 980.2 | 12.32 | Romine and Whittington 2015 | NCA32 | 16/10/23 | sio2tio2al2o3mnomgocaona2ok2oh2o | 7625
staffmnkmcph_81.2_0.1_8_0_1.7_0_0_0.6_4_3.3_0_1.1 | 81.2 | 0.05 | 7.95 | 0.01 | 1.71 | 0.04 | 0.02 | 0.63 | 4 | 3.28 | 0 | 1.11 | 100 | 0 | 1121.2 | 9.2 | Romine and Whittington 2015 | NCC19 | 16/10/23 | sio2tio2al2o3feomnomgocaona2ok2oh2o | 7626
staffmnkmcph_81.2_0.1_8_0_1.7_0_0_0.6_4_3.3_0_1.1 | 81.2 | 0.05 | 7.95 | 0.01 | 1.72 | 0.04 | 0.02 | 0.62 | 4 | 3.28 | 0 | 1.11 | 100 | 0 | 1111.3 | 9.36 | Romine and Whittington 2015 | NCC19 | 16/10/23 | sio2tio2al2o3feomnomgocaona2ok2oh2o | 7627
staffmnkmcph_81.2_0.1_8_0_1.7_0_0_0.6_4_3.3_0_1.1 | 81.2 | 0.05 | 7.95 | 0.01 | 1.72 | 0.04 | 0.02 | 0.62 | 4 | 3.28 | 0 | 1.11 | 100 | 0 | 1100.7 | 9.51 | Romine and Whittington 2015 | NCC19 | 16/10/23 | sio2tio2al2o3feomnomgocaona2ok2oh2o | 7628
staffmnkmcph_81.2_0.1_8_0_1.7_0_0_0.6_4_3.3_0_1.1 | 81.2 | 0.05 | 7.95 | 0.01 | 1.72 | 0.04 | 0.02 | 0.62 | 4 | 3.28 | 0 | 1.11 | 100 | 0 | 1091.5 | 9.69 | Romine and Whittington 2015 | NCC19 | 16/10/23 | sio2tio2al2o3feomnomgocaona2ok2oh2o | 7629
staffmnkmcph_81.2_0.1_8_0_1.7_0_0_0.6_4_3.3_0_1.1 | 81.2 | 0.05 | 7.95 | 0.01 | 1.72 | 0.04 | 0.02 | 0.62 | 4 | 3.28 | 0 | 1.11 | 100 | 0 | 1080.7 | 9.83 | Romine and Whittington 2015 | NCC19 | 16/10/23 | sio2tio2al2o3feomnomgocaona2ok2oh2o | 7630
staffmnkmcph_81.2_0.1_8_0_1.7_0_0_0.6_4_3.3_0_1.1 | 81.19 | 0.05 | 7.95 | 0.01 | 1.72 | 0.04 | 0.02 | 0.62 | 4 | 3.28 | 0 | 1.11 | 99.99 | 0 | 1071.8 | 10 | Romine and Whittington 2015 | NCC19 | 16/10/23 | sio2tio2al2o3feomnomgocaona2ok2oh2o | 7631
staffmnkmcph_81.2_0.1_8_0_1.7_0_0_0.6_4_3.3_0_1.1 | 81.19 | 0.05 | 7.95 | 0.01 | 1.73 | 0.04 | 0.02 | 0.62 | 4 | 3.28 | 0 | 1.11 | 100 | 0 | 1060.5 | 10.17 | Romine and Whittington 2015 | NCC19 | 16/10/23 | sio2tio2al2o3feomnomgocaona2ok2oh2o | 7632
staffmnkmcph_81.2_0.1_8_0_1.7_0_0_0.6_4_3.3_0_1.1 | 81.19 | 0.05 | 7.95 | 0.01 | 1.73 | 0.04 | 0.02 | 0.62 | 4 | 3.28 | 0 | 1.11 | 100 | 0 | 1040.4 | 10.53 | Romine and Whittington 2015 | NCC19 | 16/10/23 | sio2tio2al2o3feomnomgocaona2ok2oh2o | 7633
staffmnkmcph_81.2_0.1_8_0_1.7_0_0_0.6_4_3.3_0_1.1 | 81.19 | 0.05 | 7.95 | 0.01 | 1.73 | 0.04 | 0.02 | 0.62 | 4 | 3.28 | 0 | 1.11 | 100 | 0 | 1020.1 | 10.94 | Romine and Whittington 2015 | NCC19 | 16/10/23 | sio2tio2al2o3feomnomgocaona2ok2oh2o | 7634
staffmnkmcph_81.2_0.1_8_0_1.7_0_0_0.6_4_3.3_0_1.1 | 81.19 | 0.05 | 7.95 | 0 | 1.73 | 0.04 | 0.02 | 0.62 | 4 | 3.28 | 0 | 1.11 | 99.99 | 0 | 1000.2 | 11.36 | Romine and Whittington 2015 | NCC19 | 16/10/23 | sio2tio2al2o3mnomgocaona2ok2oh2o | 7635
staffmnkmcph_81.8_0_8_0_1.7_0_0_0.6_3.8_3.3_0_0.8 | 81.82 | 0.02 | 7.98 | 0.01 | 1.67 | 0.04 | 0.02 | 0.56 | 3.8 | 3.26 | 0 | 0.8 | 99.98 | 0 | 1122.7 | 9.43 | Romine and Whittington 2015 | NCA22 | 16/10/23 | sio2tio2al2o3feomnomgocaona2ok2oh2o | 7636
staffmnkmcph_81.8_0_8_0_1.7_0_0_0.6_3.8_3.3_0_0.8 | 81.82 | 0.02 | 7.98 | 0.01 | 1.67 | 0.04 | 0.02 | 0.56 | 3.8 | 3.26 | 0 | 0.8 | 99.98 | 0 | 1112.7 | 9.57 | Romine and Whittington 2015 | NCA22 | 16/10/23 | sio2tio2al2o3feomnomgocaona2ok2oh2o | 7637
staffmnkmcph_81.8_0_8_0_1.7_0_0_0.6_3.8_3.3_0_0.8 | 81.82 | 0.02 | 7.98 | 0.01 | 1.68 | 0.04 | 0.02 | 0.56 | 3.8 | 3.26 | 0 | 0.8 | 99.99 | 0 | 1100.5 | 9.75 | Romine and Whittington 2015 | NCA22 | 16/10/23 | sio2tio2al2o3feomnomgocaona2ok2oh2o | 7638
staffmnkmcph_81.8_0_8_0_1.7_0_0_0.6_3.8_3.3_0_0.8 | 81.82 | 0.02 | 7.98 | 0.01 | 1.68 | 0.04 | 0.02 | 0.56 | 3.8 | 3.26 | 0 | 0.8 | 99.99 | 0 | 1092.9 | 9.89 | Romine and Whittington 2015 | NCA22 | 16/10/23 | sio2tio2al2o3feomnomgocaona2ok2oh2o | 7639
staffmnkmcph_81.8_0_8_0_1.7_0_0_0.6_3.8_3.3_0_0.8 | 81.82 | 0.02 | 7.98 | 0.01 | 1.68 | 0.04 | 0.02 | 0.56 | 3.8 | 3.26 | 0 | 0.8 | 99.99 | 0 | 1080.1 | 10.08 | Romine and Whittington 2015 | NCA22 | 16/10/23 | sio2tio2al2o3feomnomgocaona2ok2oh2o | 7640
staffmnkmcph_81.8_0_8_0_1.7_0_0_0.6_3.8_3.3_0_0.8 | 81.82 | 0.02 | 7.98 | 0.01 | 1.68 | 0.04 | 0.02 | 0.56 | 3.8 | 3.26 | 0 | 0.8 | 99.99 | 0 | 1073.1 | 10.18 | Romine and Whittington 2015 | NCA22 | 16/10/23 | sio2tio2al2o3feomnomgocaona2ok2oh2o | 7641
staffmnkmcph_81.8_0_8_0_1.7_0_0_0.6_3.8_3.3_0_0.8 | 81.82 | 0.02 | 7.98 | 0.01 | 1.68 | 0.04 | 0.02 | 0.56 | 3.8 | 3.26 | 0 | 0.8 | 99.99 | 0 | 1060.2 | 10.42 | Romine and Whittington 2015 | NCA22 | 16/10/23 | sio2tio2al2o3feomnomgocaona2ok2oh2o | 7642
staffmnkmcph_81.8_0_8_0_1.7_0_0_0.6_3.8_3.3_0_0.8 | 81.82 | 0.02 | 7.98 | 0.01 | 1.69 | 0.04 | 0.02 | 0.56 | 3.8 | 3.26 | 0 | 0.8 | 100 | 0 | 1039.9 | 10.8 | Romine and Whittington 2015 | NCA22 | 16/10/23 | sio2tio2al2o3feomnomgocaona2ok2oh2o | 7643
staffmnkmcph_81.8_0_8_0_1.7_0_0_0.6_3.8_3.3_0_0.8 | 81.82 | 0.02 | 7.98 | 0.01 | 1.69 | 0.04 | 0.02 | 0.56 | 3.8 | 3.26 | 0 | 0.8 | 100 | 0 | 1019.8 | 11.21 | Romine and Whittington 2015 | NCA22 | 16/10/23 | sio2tio2al2o3feomnomgocaona2ok2oh2o | 7644
staffmnkmcph_81.8_0_8_0_1.7_0_0_0.6_3.8_3.3_0_0.8 | 81.81 | 0.02 | 7.98 | 0 | 1.69 | 0.04 | 0.02 | 0.56 | 3.8 | 3.26 | 0 | 0.8 | 99.98 | 0 | 999.6 | 11.64 | Romine and Whittington 2015 | NCA22 | 16/10/23 | sio2tio2al2o3mnomgocaona2ok2oh2o | 7645
staffmnkmcph_81.8_0_8_0_1.7_0_0_0.6_3.8_3.3_0_0.8 | 81.82 | 0.02 | 7.98 | 0.01 | 1.67 | 0.04 | 0.02 | 0.56 | 3.8 | 3.26 | 0 | 0.8 | 99.98 | 0 | 1110.5 | 9.55 | Romine and Whittington 2015 | NCA23 | 16/10/23 | sio2tio2al2o3feomnomgocaona2ok2oh2o | 7646
staffmnkmcph_81.8_0_8_0_1.7_0_0_0.6_3.8_3.3_0_0.8 | 81.82 | 0.02 | 7.98 | 0.01 | 1.67 | 0.04 | 0.02 | 0.56 | 3.8 | 3.26 | 0 | 0.8 | 99.98 | 0 | 1110.5 | 9.56 | Romine and Whittington 2015 | NCA23 | 16/10/23 | sio2tio2al2o3feomnomgocaona2ok2oh2o | 7647
staffmnkmcph_81.8_0_8_0_1.7_0_0_0.6_3.8_3.3_0_0.8 | 81.82 | 0.02 | 7.98 | 0.01 | 1.68 | 0.04 | 0.02 | 0.56 | 3.8 | 3.26 | 0 | 0.8 | 99.99 | 0 | 1090.7 | 9.87 | Romine and Whittington 2015 | NCA23 | 16/10/23 | sio2tio2al2o3feomnomgocaona2ok2oh2o | 7648
staffmnkmcph_81.8_0_8_0_1.7_0_0_0.6_3.8_3.3_0_0.8 | 81.82 | 0.02 | 7.98 | 0.01 | 1.68 | 0.04 | 0.02 | 0.56 | 3.8 | 3.26 | 0 | 0.8 | 99.99 | 0 | 1090.6 | 9.85 | Romine and Whittington 2015 | NCA23 | 16/10/23 | sio2tio2al2o3feomnomgocaona2ok2oh2o | 7649
staffmnkmcph_81.8_0_8_0_1.7_0_0_0.6_3.8_3.3_0_0.8 | 81.82 | 0.02 | 7.98 | 0.01 | 1.68 | 0.04 | 0.02 | 0.56 | 3.8 | 3.26 | 0 | 0.8 | 99.99 | 0 | 1071 | 10.16 | Romine and Whittington 2015 | NCA23 | 16/10/23 | sio2tio2al2o3feomnomgocaona2ok2oh2o | 7650
staffmnkmcph_81.8_0_8_0_1.7_0_0_0.6_3.8_3.3_0_0.8 | 81.82 | 0.02 | 7.98 | 0.01 | 1.68 | 0.04 | 0.02 | 0.56 | 3.8 | 3.26 | 0 | 0.8 | 99.99 | 0 | 1070.3 | 10.18 | Romine and Whittington 2015 | NCA23 | 16/10/23 | sio2tio2al2o3feomnomgocaona2ok2oh2o | 7651
staffmnkmcph_81.8_0_8_0_1.7_0_0_0.6_3.8_3.3_0_0.8 | 81.82 | 0.02 | 7.98 | 0.01 | 1.68 | 0.04 | 0.02 | 0.56 | 3.8 | 3.26 | 0 | 0.8 | 99.99 | 0 | 1050.3 | 10.53 | Romine and Whittington 2015 | NCA23 | 16/10/23 | sio2tio2al2o3feomnomgocaona2ok2oh2o | 7652
staffmnkmcph_81.8_0_8_0_1.7_0_0_0.6_3.8_3.3_0_0.8 | 81.82 | 0.02 | 7.98 | 0.01 | 1.69 | 0.04 | 0.02 | 0.56 | 3.8 | 3.26 | 0 | 0.8 | 100 | 0 | 1030 | 10.9 | Romine and Whittington 2015 | NCA23 | 16/10/23 | sio2tio2al2o3feomnomgocaona2ok2oh2o | 7653
staffmnkmcph_81.8_0_8_0_1.7_0_0_0.6_3.8_3.3_0_0.8 | 81.82 | 0.02 | 7.98 | 0.01 | 1.69 | 0.04 | 0.02 | 0.56 | 3.8 | 3.26 | 0 | 0.8 | 100 | 0 | 1020.3 | 11.13 | Romine and Whittington 2015 | NCA23 | 16/10/23 | sio2tio2al2o3feomnomgocaona2ok2oh2o | 7654
staffmnkmcph_81.1_0.1_7.9_0_1.7_0_0_0.6_4_3.3_0_1.2 | 81.14 | 0.05 | 7.94 | 0.02 | 1.71 | 0.04 | 0.02 | 0.62 | 4 | 3.28 | 0 | 1.18 | 100 | 0 | 1133 | 9.06 | Romine and Whittington 2015 | NCC15 | 16/10/23 | sio2tio2al2o3feomnomgocaona2ok2oh2o | 7655
staffmnkmcph_81.1_0.1_7.9_0_1.7_0_0_0.6_4_3.3_0_1.2 | 81.14 | 0.05 | 7.94 | 0.02 | 1.71 | 0.04 | 0.02 | 0.62 | 4 | 3.28 | 0 | 1.18 | 100 | 0 | 1132.9 | 9.07 | Romine and Whittington 2015 | NCC15 | 16/10/23 | sio2tio2al2o3feomnomgocaona2ok2oh2o | 7656
staffmnkmcph_81.1_0.1_7.9_0_1.7_0_0_0.6_4_3.3_0_1.2 | 81.14 | 0.05 | 7.94 | 0.01 | 1.71 | 0.04 | 0.02 | 0.62 | 4 | 3.28 | 0 | 1.18 | 99.99 | 0 | 1120.4 | 9.22 | Romine and Whittington 2015 | NCC15 | 16/10/23 | sio2tio2al2o3feomnomgocaona2ok2oh2o | 7657
staffmnkmcph_81.1_0.1_7.9_0_1.7_0_0_0.6_4_3.3_0_1.2 | 81.14 | 0.05 | 7.94 | 0.01 | 1.71 | 0.04 | 0.02 | 0.62 | 4 | 3.28 | 0 | 1.18 | 99.99 | 0 | 1110.6 | 9.37 | Romine and Whittington 2015 | NCC15 | 16/10/23 | sio2tio2al2o3feomnomgocaona2ok2oh2o | 7658
staffmnkmcph_81.1_0.1_7.9_0_1.7_0_0_0.6_4_3.3_0_1.2 | 81.14 | 0.05 | 7.94 | 0.01 | 1.72 | 0.04 | 0.02 | 0.62 | 4 | 3.28 | 0 | 1.18 | 100 | 0 | 1100.6 | 9.53 | Romine and Whittington 2015 | NCC15 | 16/10/23 | sio2tio2al2o3feomnomgocaona2ok2oh2o | 7659
staffmnkmcph_81.1_0.1_7.9_0_1.7_0_0_0.6_4_3.3_0_1.2 | 81.14 | 0.05 | 7.94 | 0.01 | 1.72 | 0.04 | 0.02 | 0.62 | 4 | 3.28 | 0 | 1.18 | 100 | 0 | 1090.7 | 9.7 | Romine and Whittington 2015 | NCC15 | 16/10/23 | sio2tio2al2o3feomnomgocaona2ok2oh2o | 7660
staffmnkmcph_81.1_0.1_7.9_0_1.7_0_0_0.6_4_3.3_0_1.2 | 81.14 | 0.05 | 7.94 | 0.01 | 1.72 | 0.04 | 0.02 | 0.62 | 4 | 3.28 | 0 | 1.18 | 100 | 0 | 1080.6 | 9.87 | Romine and Whittington 2015 | NCC15 | 16/10/23 | sio2tio2al2o3feomnomgocaona2ok2oh2o | 7661
staffmnkmcph_81.1_0.1_7.9_0_1.7_0_0_0.6_4_3.3_0_1.2 | 81.14 | 0.05 | 7.94 | 0.01 | 1.72 | 0.04 | 0.02 | 0.62 | 4 | 3.28 | 0 | 1.18 | 100 | 0 | 1060.5 | 10.21 | Romine and Whittington 2015 | NCC15 | 16/10/23 | sio2tio2al2o3feomnomgocaona2ok2oh2o | 7662
staffmnkmcph_81.1_0.1_7.9_0_1.7_0_0_0.6_4_3.3_0_1.2 | 81.14 | 0.05 | 7.94 | 0.01 | 1.73 | 0.04 | 0.02 | 0.62 | 4 | 3.28 | 0 | 1.18 | 100.01 | 0 | 1050.5 | 10.4 | Romine and Whittington 2015 | NCC15 | 16/10/23 | sio2tio2al2o3feomnomgocaona2ok2oh2o | 7663
staffmnkmcph_81.1_0.1_7.9_0_1.7_0_0_0.6_4_3.3_0_1.2 | 81.14 | 0.05 | 7.94 | 0.01 | 1.73 | 0.04 | 0.02 | 0.62 | 4 | 3.28 | 0 | 1.18 | 100.01 | 0 | 1040.5 | 10.61 | Romine and Whittington 2015 | NCC15 | 16/10/23 | sio2tio2al2o3feomnomgocaona2ok2oh2o | 7664
staffmnkmcph_81.1_0.1_7.9_0_1.7_0_0_0.6_4_3.3_0_1.2 | 81.14 | 0.05 | 7.94 | 0.01 | 1.73 | 0.04 | 0.02 | 0.62 | 4 | 3.28 | 0 | 1.18 | 100.01 | 0 | 1030.4 | 10.84 | Romine and Whittington 2015 | NCC15 | 16/10/23 | sio2tio2al2o3feomnomgocaona2ok2oh2o | 7665
staffmnkmcph_81.1_0.1_7.9_0_1.7_0_0_0.6_4_3.3_0_1.2 | 81.14 | 0.05 | 7.94 | 0.01 | 1.73 | 0.04 | 0.02 | 0.62 | 4 | 3.28 | 0 | 1.18 | 100.01 | 0 | 1020.4 | 11.09 | Romine and Whittington 2015 | NCC15 | 16/10/23 | sio2tio2al2o3feomnomgocaona2ok2oh2o | 7666
staffmnkmcph_81.1_0.1_7.9_0_1.7_0_0_0.6_4_3.3_0_1.2 | 81.14 | 0.05 | 7.94 | 0.01 | 1.73 | 0.04 | 0.02 | 0.62 | 4 | 3.28 | 0 | 1.18 | 100.01 | 0 | 1010.3 | 11.3 | Romine and Whittington 2015 | NCC15 | 16/10/23 | sio2tio2al2o3feomnomgocaona2ok2oh2o | 7667
staffmnkmcph_81.1_0.1_7.9_0_1.7_0_0_0.6_4_3.3_0_1.2 | 81.13 | 0.05 | 7.94 | 0 | 1.73 | 0.04 | 0.02 | 0.62 | 4 | 3.28 | 0 | 1.18 | 99.99 | 0 | 1000.3 | 11.56 | Romine and Whittington 2015 | NCC15 | 16/10/23 | sio2tio2al2o3mnomgocaona2ok2oh2o | 7668
staffmnkmcph_81.1_0.1_7.9_0_1.7_0_0_0.6_4_3.3_0_1.2 | 81.13 | 0.05 | 7.94 | 0 | 1.73 | 0.04 | 0.02 | 0.62 | 4 | 3.28 | 0 | 1.18 | 99.99 | 0 | 990.2 | 11.81 | Romine and Whittington 2015 | NCC15 | 16/10/23 | sio2tio2al2o3mnomgocaona2ok2oh2o | 7669
staffmnkmcph_81.1_0.1_7.9_0_1.7_0_0_0.6_4_3.3_0_1.2 | 81.13 | 0.05 | 7.94 | 0 | 1.73 | 0.04 | 0.02 | 0.62 | 4 | 3.28 | 0 | 1.18 | 99.99 | 0 | 980.1 | 12.08 | Romine and Whittington 2015 | NCC15 | 16/10/23 | sio2tio2al2o3mnomgocaona2ok2oh2o | 7670
staffmnkmcph_81.1_0.1_7.9_0_1.7_0_0_0.6_4_3.3_0_1.2 | 81.13 | 0.05 | 7.94 | 0 | 1.73 | 0.04 | 0.02 | 0.62 | 4 | 3.28 | 0 | 1.18 | 99.99 | 0 | 970 | 12.35 | Romine and Whittington 2015 | NCC15 | 16/10/23 | sio2tio2al2o3mnomgocaona2ok2oh2o | 7671
staffmnkmcph_81_0.1_7.8_0_1.6_0_0_0.6_3.8_3.1_0_1.9 | 81.04 | 0.05 | 7.83 | 0 | 1.63 | 0.03 | 0.02 | 0.59 | 3.82 | 3.13 | 0 | 1.87 | 100.01 | 0 | 980 | 11.45 | Romine and Whittington 2015 | NWCC22 | 16/10/23 | sio2tio2al2o3mnomgocaona2ok2oh2o | 7672
staffmnkmcph_81_0.1_7.8_0_1.6_0_0_0.6_3.8_3.1_0_1.9 | 81.04 | 0.05 | 7.83 | 0 | 1.63 | 0.03 | 0.02 | 0.59 | 3.82 | 3.13 | 0 | 1.87 | 100.01 | 0 | 959.6 | 11.93 | Romine and Whittington 2015 | NWCC22 | 16/10/23 | sio2tio2al2o3mnomgocaona2ok2oh2o | 7673
staffmnkmcph_81_0.1_7.8_0_1.6_0_0_0.6_3.8_3.1_0_1.9 | 81.04 | 0.05 | 7.83 | 0 | 1.63 | 0.03 | 0.02 | 0.59 | 3.82 | 3.13 | 0 | 1.87 | 100.01 | 0 | 939.6 | 12.33 | Romine and Whittington 2015 | NWCC22 | 16/10/23 | sio2tio2al2o3mnomgocaona2ok2oh2o | 7674
staffmnkmcph_81.8_0_8_0_1.7_0_0_0.6_3.8_3.3_0_0.8 | 81.82 | 0.02 | 7.98 | 0.01 | 1.67 | 0.04 | 0.02 | 0.56 | 3.8 | 3.26 | 0 | 0.8 | 99.98 | 0 | 1121.2 | 9.34 | Romine and Whittington 2015 | NCA24 | 16/10/23 | sio2tio2al2o3feomnomgocaona2ok2oh2o | 7675
staffmnkmcph_81.8_0_8_0_1.7_0_0_0.6_3.8_3.3_0_0.8 | 81.82 | 0.02 | 7.98 | 0.01 | 1.67 | 0.04 | 0.02 | 0.56 | 3.8 | 3.26 | 0 | 0.8 | 99.98 | 0 | 1111.4 | 9.5 | Romine and Whittington 2015 | NCA24 | 16/10/23 | sio2tio2al2o3feomnomgocaona2ok2oh2o | 7676
staffmnkmcph_81.8_0_8_0_1.7_0_0_0.6_3.8_3.3_0_0.8 | 81.82 | 0.02 | 7.98 | 0.01 | 1.68 | 0.04 | 0.02 | 0.56 | 3.8 | 3.26 | 0 | 0.8 | 99.99 | 0 | 1100.5 | 9.64 | Romine and Whittington 2015 | NCA24 | 16/10/23 | sio2tio2al2o3feomnomgocaona2ok2oh2o | 7677
staffmnkmcph_81.8_0_8_0_1.7_0_0_0.6_3.8_3.3_0_0.8 | 81.82 | 0.02 | 7.98 | 0.01 | 1.68 | 0.04 | 0.02 | 0.56 | 3.8 | 3.26 | 0 | 0.8 | 99.99 | 0 | 1091.7 | 9.79 | Romine and Whittington 2015 | NCA24 | 16/10/23 | sio2tio2al2o3feomnomgocaona2ok2oh2o | 7678
staffmnkmcph_81.8_0_8_0_1.7_0_0_0.6_3.8_3.3_0_0.8 | 81.82 | 0.02 | 7.98 | 0.01 | 1.68 | 0.04 | 0.02 | 0.56 | 3.8 | 3.26 | 0 | 0.8 | 99.99 | 0 | 1080.5 | 9.95 | Romine and Whittington 2015 | NCA24 | 16/10/23 | sio2tio2al2o3feomnomgocaona2ok2oh2o | 7679
staffmnkmcph_81.8_0_8_0_1.7_0_0_0.6_3.8_3.3_0_0.8 | 81.82 | 0.02 | 7.98 | 0.01 | 1.68 | 0.04 | 0.02 | 0.56 | 3.8 | 3.26 | 0 | 0.8 | 99.99 | 0 | 1071.9 | 10.1 | Romine and Whittington 2015 | NCA24 | 16/10/23 | sio2tio2al2o3feomnomgocaona2ok2oh2o | 7680
staffmnkmcph_81.8_0_8_0_1.7_0_0_0.6_3.8_3.3_0_0.8 | 81.82 | 0.02 | 7.98 | 0.01 | 1.68 | 0.04 | 0.02 | 0.56 | 3.8 | 3.26 | 0 | 0.8 | 99.99 | 0 | 1060.4 | 10.28 | Romine and Whittington 2015 | NCA24 | 16/10/23 | sio2tio2al2o3feomnomgocaona2ok2oh2o | 7681
staffmnkmcph_81.8_0_8_0_1.7_0_0_0.6_3.8_3.3_0_0.8 | 81.82 | 0.02 | 7.98 | 0.01 | 1.69 | 0.04 | 0.02 | 0.56 | 3.8 | 3.26 | 0 | 0.8 | 100 | 0 | 1040.4 | 10.62 | Romine and Whittington 2015 | NCA24 | 16/10/23 | sio2tio2al2o3feomnomgocaona2ok2oh2o | 7682
staffmnkmcph_81.8_0_8_0_1.7_0_0_0.6_3.8_3.3_0_0.8 | 81.82 | 0.02 | 7.98 | 0.01 | 1.69 | 0.04 | 0.02 | 0.56 | 3.8 | 3.26 | 0 | 0.8 | 100 | 0 | 1019.9 | 11.07 | Romine and Whittington 2015 | NCA24 | 16/10/23 | sio2tio2al2o3feomnomgocaona2ok2oh2o | 7683
staffmnkmcph_81.8_0_8_0_1.7_0_0_0.6_3.8_3.3_0_0.8 | 81.81 | 0.02 | 7.98 | 0 | 1.69 | 0.04 | 0.02 | 0.56 | 3.8 | 3.26 | 0 | 0.8 | 99.98 | 0 | 1000 | 11.49 | Romine and Whittington 2015 | NCA24 | 16/10/23 | sio2tio2al2o3mnomgocaona2ok2oh2o | 7684
staffmnkmcph_80.8_0.1_7.8_0_1.6_0_0_0.6_3.7_3.2_0_2.2 | 80.84 | 0.05 | 7.79 | 0 | 1.59 | 0.03 | 0.02 | 0.56 | 3.7 | 3.22 | 0 | 2.21 | 100.01 | 0 | 982.1 | 11.09 | Romine and Whittington 2015 | NWCE5 | 16/10/23 | sio2tio2al2o3mnomgocaona2ok2oh2o | 7685
staffmnkmcph_80.8_0.1_7.8_0_1.6_0_0_0.6_3.7_3.2_0_2.2 | 80.84 | 0.05 | 7.79 | 0 | 1.59 | 0.03 | 0.02 | 0.56 | 3.7 | 3.22 | 0 | 2.21 | 100.01 | 0 | 969.9 | 11.32 | Romine and Whittington 2015 | NWCE5 | 16/10/23 | sio2tio2al2o3mnomgocaona2ok2oh2o | 7686
staffmnkmcph_80.8_0.1_7.8_0_1.6_0_0_0.6_3.7_3.2_0_2.2 | 80.84 | 0.05 | 7.79 | 0 | 1.59 | 0.03 | 0.02 | 0.56 | 3.7 | 3.22 | 0 | 2.21 | 100.01 | 0 | 962.5 | 11.51 | Romine and Whittington 2015 | NWCE5 | 16/10/23 | sio2tio2al2o3mnomgocaona2ok2oh2o | 7687
staffmnkmcph_80.8_0.1_7.8_0_1.6_0_0_0.6_3.7_3.2_0_2.2 | 80.84 | 0.05 | 7.79 | 0 | 1.59 | 0.03 | 0.02 | 0.56 | 3.7 | 3.22 | 0 | 2.21 | 100.01 | 0 | 949.7 | 11.72 | Romine and Whittington 2015 | NWCE5 | 16/10/23 | sio2tio2al2o3mnomgocaona2ok2oh2o | 7688
staffmnkmcph_80.8_0.1_7.8_0_1.6_0_0_0.6_3.7_3.2_0_2.2 | 80.84 | 0.05 | 7.79 | 0 | 1.59 | 0.03 | 0.02 | 0.56 | 3.7 | 3.22 | 0 | 2.21 | 100.01 | 0 | 943 | 11.89 | Romine and Whittington 2015 | NWCE5 | 16/10/23 | sio2tio2al2o3mnomgocaona2ok2oh2o | 7689
staffmnkmcph_80.8_0.1_7.8_0_1.6_0_0_0.6_3.7_3.2_0_2.2 | 80.84 | 0.05 | 7.79 | 0 | 1.59 | 0.03 | 0.02 | 0.56 | 3.7 | 3.22 | 0 | 2.21 | 100.01 | 0 | 929.7 | 12.13 | Romine and Whittington 2015 | NWCE5 | 16/10/23 | sio2tio2al2o3mnomgocaona2ok2oh2o | 7690
staffmnkmcph_80.7_0.1_7.8_0_1.7_0_0_0.6_3.7_3.2_0_2.3 | 80.68 | 0.05 | 7.75 | 0 | 1.72 | 0.04 | 0.03 | 0.6 | 3.66 | 3.17 | 0 | 2.29 | 99.99 | 0 | 930.5 | 11.01 | Romine and Whittington 2015 | NWCF2 | 16/10/23 | sio2tio2al2o3mnomgocaona2ok2oh2o | 7691
staffmnkmcph_80.7_0.1_7.8_0_1.7_0_0_0.6_3.7_3.2_0_2.3 | 80.68 | 0.05 | 7.75 | 0 | 1.72 | 0.04 | 0.03 | 0.6 | 3.66 | 3.17 | 0 | 2.29 | 99.99 | 0 | 909.9 | 11.58 | Romine and Whittington 2015 | NWCF2 | 16/10/23 | sio2tio2al2o3mnomgocaona2ok2oh2o | 7692
staffmnkmcph_80.7_0.1_7.8_0_1.7_0_0_0.6_3.7_3.2_0_2.3 | 80.68 | 0.05 | 7.75 | 0 | 1.72 | 0.04 | 0.03 | 0.6 | 3.66 | 3.17 | 0 | 2.29 | 99.99 | 0 | 889.4 | 12.11 | Romine and Whittington 2015 | NWCF2 | 16/10/23 | sio2tio2al2o3mnomgocaona2ok2oh2o | 7693
staffmnkmcph_80.5_0.1_7.8_0_1.7_0_0_0.6_3.7_3.2_0_2.4 | 80.53 | 0.05 | 7.75 | 0 | 1.71 | 0.04 | 0.03 | 0.61 | 3.67 | 3.18 | 0 | 2.42 | 99.99 | 0 | 949.9 | 11.19 | Romine and Whittington 2015 | NWCA1 | 16/10/23 | sio2tio2al2o3mnomgocaona2ok2oh2o | 7694
staffmnkmcph_80.5_0.1_7.8_0_1.7_0_0_0.6_3.7_3.2_0_2.4 | 80.53 | 0.05 | 7.75 | 0 | 1.71 | 0.04 | 0.03 | 0.61 | 3.67 | 3.18 | 0 | 2.42 | 99.99 | 0 | 940.1 | 11.48 | Romine and Whittington 2015 | NWCA1 | 16/10/23 | sio2tio2al2o3mnomgocaona2ok2oh2o | 7695
staffmnkmcph_80.5_0.1_7.8_0_1.7_0_0_0.6_3.7_3.2_0_2.4 | 80.53 | 0.05 | 7.75 | 0 | 1.71 | 0.04 | 0.03 | 0.61 | 3.67 | 3.18 | 0 | 2.42 | 99.99 | 0 | 919.5 | 11.93 | Romine and Whittington 2015 | NWCA1 | 16/10/23 | sio2tio2al2o3mnomgocaona2ok2oh2o | 7696
staffmnkmcph_80.6_0.1_7.8_0_1.7_0_0_0.6_3.7_3.2_0_2.5 | 80.59 | 0.05 | 7.77 | 0 | 1.67 | 0.04 | 0 | 0.55 | 3.66 | 3.22 | 0 | 2.45 | 100 | 0 | 980.1 | 11.06 | Romine and Whittington 2015 | NWCB1 | 16/10/23 | sio2tio2al2o3mnocaona2ok2oh2o | 7697
staffmnkmcph_80.6_0.1_7.8_0_1.7_0_0_0.6_3.7_3.2_0_2.5 | 80.59 | 0.05 | 7.77 | 0 | 1.67 | 0.04 | 0 | 0.55 | 3.66 | 3.22 | 0 | 2.45 | 100 | 0 | 972.6 | 11.25 | Romine and Whittington 2015 | NWCB1 | 16/10/23 | sio2tio2al2o3mnocaona2ok2oh2o | 7698
staffmnkmcph_80.6_0.1_7.8_0_1.7_0_0_0.6_3.7_3.2_0_2.5 | 80.59 | 0.05 | 7.77 | 0 | 1.67 | 0.04 | 0 | 0.55 | 3.66 | 3.22 | 0 | 2.45 | 100 | 0 | 960 | 11.47 | Romine and Whittington 2015 | NWCB1 | 16/10/23 | sio2tio2al2o3mnocaona2ok2oh2o | 7699
staffmnkmcph_82.6_0_8_0_1.4_0_0_0.6_3.8_3.3_0_0.3 | 82.57 | 0.04 | 7.96 | 0.02 | 1.41 | 0.04 | 0 | 0.58 | 3.77 | 3.29 | 0 | 0.32 | 100 | 0 | 1152.4 | 9.74 | Romine and Whittington 2015 | SCE5 | 16/10/23 | sio2tio2al2o3feomnocaona2ok2oh2o | 7700
staffmnkmcph_82.6_0_8_0_1.4_0_0_0.6_3.8_3.3_0_0.3 | 82.57 | 0.04 | 7.96 | 0.01 | 1.42 | 0.04 | 0 | 0.58 | 3.77 | 3.29 | 0 | 0.32 | 100 | 0 | 1132.6 | 10.03 | Romine and Whittington 2015 | SCE5 | 16/10/23 | sio2tio2al2o3feomnocaona2ok2oh2o | 7701
staffmnkmcph_82.6_0_8_0_1.4_0_0_0.6_3.8_3.3_0_0.3 | 82.57 | 0.04 | 7.96 | 0.01 | 1.42 | 0.04 | 0 | 0.58 | 3.77 | 3.29 | 0 | 0.32 | 100 | 0 | 1120.7 | 10.21 | Romine and Whittington 2015 | SCE5 | 16/10/23 | sio2tio2al2o3feomnocaona2ok2oh2o | 7702
staffmnkmcph_82.6_0_8_0_1.4_0_0_0.6_3.8_3.3_0_0.3 | 82.57 | 0.04 | 7.96 | 0.01 | 1.42 | 0.04 | 0 | 0.58 | 3.77 | 3.29 | 0 | 0.32 | 100 | 0 | 1112.9 | 10.33 | Romine and Whittington 2015 | SCE5 | 16/10/23 | sio2tio2al2o3feomnocaona2ok2oh2o | 7703
staffmnkmcph_82.6_0_8_0_1.4_0_0_0.6_3.8_3.3_0_0.3 | 82.57 | 0.04 | 7.96 | 0.01 | 1.43 | 0.04 | 0 | 0.58 | 3.77 | 3.29 | 0 | 0.32 | 100.01 | 0 | 1100.6 | 10.53 | Romine and Whittington 2015 | SCE5 | 16/10/23 | sio2tio2al2o3feomnocaona2ok2oh2o | 7704
staffmnkmcph_82.6_0_8_0_1.4_0_0_0.6_3.8_3.3_0_0.3 | 82.57 | 0.04 | 7.96 | 0.01 | 1.43 | 0.04 | 0 | 0.58 | 3.77 | 3.29 | 0 | 0.32 | 100.01 | 0 | 1080.4 | 10.88 | Romine and Whittington 2015 | SCE5 | 16/10/23 | sio2tio2al2o3feomnocaona2ok2oh2o | 7705
staffmnkmcph_82.6_0_8_0_1.4_0_0_0.6_3.8_3.3_0_0.3 | 82.57 | 0.04 | 7.96 | 0.01 | 1.43 | 0.04 | 0 | 0.58 | 3.77 | 3.29 | 0 | 0.32 | 100.01 | 0 | 1060.2 | 11.25 | Romine and Whittington 2015 | SCE5 | 16/10/23 | sio2tio2al2o3feomnocaona2ok2oh2o | 7706
staffmnkmcph_82.6_0_8_0_1.4_0_0_0.6_3.8_3.3_0_0.3 | 82.57 | 0.04 | 7.96 | 0.01 | 1.43 | 0.04 | 0 | 0.58 | 3.77 | 3.29 | 0 | 0.32 | 100.01 | 0 | 1040.2 | 11.62 | Romine and Whittington 2015 | SCE5 | 16/10/23 | sio2tio2al2o3feomnocaona2ok2oh2o | 7707
staffmnkmcph_82.5_0_8_0_1.4_0_0_0.6_3.8_3.3_0_0.4 | 82.54 | 0.04 | 7.96 | 0.01 | 1.42 | 0.04 | 0 | 0.58 | 3.77 | 3.29 | 0 | 0.35 | 100 | 0 | 1132.3 | 10.03 | Romine and Whittington 2015 | SCE1 | 16/10/23 | sio2tio2al2o3feomnocaona2ok2oh2o | 7708
staffmnkmcph_82.5_0_8_0_1.4_0_0_0.6_3.8_3.3_0_0.4 | 82.54 | 0.04 | 7.96 | 0.01 | 1.42 | 0.04 | 0 | 0.58 | 3.77 | 3.29 | 0 | 0.35 | 100 | 0 | 1120.5 | 10.22 | Romine and Whittington 2015 | SCE1 | 16/10/23 | sio2tio2al2o3feomnocaona2ok2oh2o | 7709
staffmnkmcph_82.5_0_8_0_1.4_0_0_0.6_3.8_3.3_0_0.4 | 82.54 | 0.04 | 7.96 | 0.01 | 1.43 | 0.04 | 0 | 0.58 | 3.77 | 3.29 | 0 | 0.35 | 100.01 | 0 | 1100.6 | 10.54 | Romine and Whittington 2015 | SCE1 | 16/10/23 | sio2tio2al2o3feomnocaona2ok2oh2o | 7710
staffmnkmcph_82.5_0_8_0_1.4_0_0_0.6_3.8_3.3_0_0.4 | 82.54 | 0.04 | 7.96 | 0.01 | 1.43 | 0.04 | 0 | 0.58 | 3.77 | 3.29 | 0 | 0.35 | 100.01 | 0 | 1080.6 | 10.89 | Romine and Whittington 2015 | SCE1 | 16/10/23 | sio2tio2al2o3feomnocaona2ok2oh2o | 7711
staffmnkmcph_82.5_0_8_0_1.4_0_0_0.6_3.8_3.3_0_0.4 | 82.54 | 0.04 | 7.96 | 0.01 | 1.43 | 0.04 | 0 | 0.58 | 3.77 | 3.29 | 0 | 0.35 | 100.01 | 0 | 1060.3 | 11.26 | Romine and Whittington 2015 | SCE1 | 16/10/23 | sio2tio2al2o3feomnocaona2ok2oh2o | 7712
staffmnkmcph_82.5_0_8_0_1.4_0_0_0.6_3.8_3.3_0_0.4 | 82.54 | 0.04 | 7.96 | 0.01 | 1.43 | 0.04 | 0 | 0.58 | 3.77 | 3.29 | 0 | 0.35 | 100.01 | 0 | 1040.2 | 11.61 | Romine and Whittington 2015 | SCE1 | 16/10/23 | sio2tio2al2o3feomnocaona2ok2oh2o | 7713
staffmnkmcph_81.3_0.1_8_0_1.7_0_0_0.6_4_3.3_0_1 | 81.31 | 0.05 | 7.96 | 0.02 | 1.71 | 0.04 | 0.02 | 0.63 | 4 | 3.29 | 0 | 0.97 | 100 | 0 | 1132.8 | 9.13 | Romine and Whittington 2015 | NCC17 | 16/10/23 | sio2tio2al2o3feomnomgocaona2ok2oh2o | 7714
staffmnkmcph_81.3_0.1_8_0_1.7_0_0_0.6_4_3.3_0_1 | 81.31 | 0.05 | 7.96 | 0.02 | 1.71 | 0.04 | 0.02 | 0.63 | 4 | 3.29 | 0 | 0.97 | 100 | 0 | 1132.8 | 9.13 | Romine and Whittington 2015 | NCC17 | 16/10/23 | sio2tio2al2o3feomnomgocaona2ok2oh2o | 7715
staffmnkmcph_81.3_0.1_8_0_1.7_0_0_0.6_4_3.3_0_1 | 81.31 | 0.05 | 7.96 | 0.01 | 1.71 | 0.04 | 0.02 | 0.63 | 4 | 3.29 | 0 | 0.97 | 99.99 | 0 | 1122.9 | 9.25 | Romine and Whittington 2015 | NCC17 | 16/10/23 | sio2tio2al2o3feomnomgocaona2ok2oh2o | 7716
staffmnkmcph_81.3_0.1_8_0_1.7_0_0_0.6_4_3.3_0_1 | 81.31 | 0.05 | 7.96 | 0.01 | 1.72 | 0.04 | 0.02 | 0.63 | 4 | 3.29 | 0 | 0.97 | 100 | 0 | 1112.9 | 9.41 | Romine and Whittington 2015 | NCC17 | 16/10/23 | sio2tio2al2o3feomnomgocaona2ok2oh2o | 7717
staffmnkmcph_81.3_0.1_8_0_1.7_0_0_0.6_4_3.3_0_1 | 81.31 | 0.05 | 7.96 | 0.01 | 1.72 | 0.04 | 0.02 | 0.63 | 4 | 3.29 | 0 | 0.97 | 100 | 0 | 1110.6 | 9.43 | Romine and Whittington 2015 | NCC17 | 16/10/23 | sio2tio2al2o3feomnomgocaona2ok2oh2o | 7718
staffmnkmcph_81.3_0.1_8_0_1.7_0_0_0.6_4_3.3_0_1 | 81.31 | 0.05 | 7.96 | 0.01 | 1.72 | 0.04 | 0.02 | 0.63 | 4 | 3.29 | 0 | 0.97 | 100 | 0 | 1100.5 | 9.58 | Romine and Whittington 2015 | NCC17 | 16/10/23 | sio2tio2al2o3feomnomgocaona2ok2oh2o | 7719
staffmnkmcph_81.3_0.1_8_0_1.7_0_0_0.6_4_3.3_0_1 | 81.31 | 0.05 | 7.96 | 0.01 | 1.72 | 0.04 | 0.02 | 0.63 | 4 | 3.29 | 0 | 0.97 | 100 | 0 | 1090.6 | 9.73 | Romine and Whittington 2015 | NCC17 | 16/10/23 | sio2tio2al2o3feomnomgocaona2ok2oh2o | 7720
staffmnkmcph_81.3_0.1_8_0_1.7_0_0_0.6_4_3.3_0_1 | 81.31 | 0.05 | 7.96 | 0.01 | 1.72 | 0.04 | 0.02 | 0.63 | 4 | 3.29 | 0 | 0.97 | 100 | 0 | 1080.5 | 9.91 | Romine and Whittington 2015 | NCC17 | 16/10/23 | sio2tio2al2o3feomnomgocaona2ok2oh2o | 7721
staffmnkmcph_81.3_0.1_8_0_1.7_0_0_0.6_4_3.3_0_1 | 81.31 | 0.05 | 7.96 | 0.01 | 1.73 | 0.04 | 0.02 | 0.63 | 4 | 3.29 | 0 | 0.97 | 100.01 | 0 | 1060.5 | 10.24 | Romine and Whittington 2015 | NCC17 | 16/10/23 | sio2tio2al2o3feomnomgocaona2ok2oh2o | 7722
staffmnkmcph_81.3_0.1_8_0_1.7_0_0_0.6_4_3.3_0_1 | 81.31 | 0.05 | 7.96 | 0.01 | 1.73 | 0.04 | 0.02 | 0.63 | 4 | 3.29 | 0 | 0.97 | 100.01 | 0 | 1050.4 | 10.43 | Romine and Whittington 2015 | NCC17 | 16/10/23 | sio2tio2al2o3feomnomgocaona2ok2oh2o | 7723
staffmnkmcph_81.3_0.1_8_0_1.7_0_0_0.6_4_3.3_0_1 | 81.31 | 0.05 | 7.96 | 0.01 | 1.73 | 0.04 | 0.02 | 0.63 | 4 | 3.29 | 0 | 0.97 | 100.01 | 0 | 1040.3 | 10.62 | Romine and Whittington 2015 | NCC17 | 16/10/23 | sio2tio2al2o3feomnomgocaona2ok2oh2o | 7724
staffmnkmcph_81.3_0.1_8_0_1.7_0_0_0.6_4_3.3_0_1 | 81.31 | 0.05 | 7.96 | 0.01 | 1.73 | 0.04 | 0.02 | 0.63 | 4 | 3.29 | 0 | 0.97 | 100.01 | 0 | 1030.1 | 10.82 | Romine and Whittington 2015 | NCC17 | 16/10/23 | sio2tio2al2o3feomnomgocaona2ok2oh2o | 7725
staffmnkmcph_81.3_0.1_8_0_1.7_0_0_0.6_4_3.3_0_1 | 81.3 | 0.05 | 7.96 | 0.01 | 1.73 | 0.04 | 0.02 | 0.63 | 4 | 3.29 | 0 | 0.97 | 100 | 0 | 1020.3 | 11.04 | Romine and Whittington 2015 | NCC17 | 16/10/23 | sio2tio2al2o3feomnomgocaona2ok2oh2o | 7726
staffmnkmcph_81.3_0.1_8_0_1.7_0_0_0.6_4_3.3_0_1 | 81.3 | 0.05 | 7.96 | 0.01 | 1.73 | 0.04 | 0.02 | 0.63 | 4 | 3.29 | 0 | 0.97 | 100 | 0 | 1010 | 11.28 | Romine and Whittington 2015 | NCC17 | 16/10/23 | sio2tio2al2o3feomnomgocaona2ok2oh2o | 7727
staffmnkmcph_81.3_0.1_8_0_1.7_0_0_0.6_4_3.3_0_1 | 81.3 | 0.05 | 7.96 | 0 | 1.74 | 0.04 | 0.02 | 0.63 | 4 | 3.29 | 0 | 0.97 | 100 | 0 | 1000.2 | 11.51 | Romine and Whittington 2015 | NCC17 | 16/10/23 | sio2tio2al2o3mnomgocaona2ok2oh2o | 7728
staffmnkmcph_81.3_0.1_8_0_1.7_0_0_0.6_4_3.3_0_1 | 81.3 | 0.05 | 7.96 | 0 | 1.74 | 0.04 | 0.02 | 0.63 | 4 | 3.29 | 0 | 0.97 | 100 | 0 | 990.1 | 11.76 | Romine and Whittington 2015 | NCC17 | 16/10/23 | sio2tio2al2o3mnomgocaona2ok2oh2o | 7729
staffmnkmcph_81.3_0.1_8_0_1.7_0_0_0.6_4_3.3_0_1 | 81.3 | 0.05 | 7.96 | 0 | 1.74 | 0.04 | 0.02 | 0.63 | 4 | 3.29 | 0 | 0.97 | 100 | 0 | 980.2 | 12 | Romine and Whittington 2015 | NCC17 | 16/10/23 | sio2tio2al2o3mnomgocaona2ok2oh2o | 7730
staffmnkmcph_81.3_0.1_8_0_1.7_0_0_0.6_4_3.3_0_1 | 81.3 | 0.05 | 7.96 | 0 | 1.74 | 0.04 | 0.02 | 0.63 | 4 | 3.29 | 0 | 0.97 | 100 | 0 | 970 | 12.27 | Romine and Whittington 2015 | NCC17 | 16/10/23 | sio2tio2al2o3mnomgocaona2ok2oh2o | 7731
staffmnkmcph_80.5_0.1_7.7_0_1.7_0_0_0.6_3.7_3.2_0_2.5 | 80.48 | 0.05 | 7.74 | 0 | 1.71 | 0.04 | 0.03 | 0.61 | 3.67 | 3.18 | 0 | 2.49 | 100 | 0 | 975.3 | 10.29 | Romine and Whittington 2015 | NWCA2 | 16/10/23 | sio2tio2al2o3mnomgocaona2ok2oh2o | 7732
staffmnkmcph_80.5_0.1_7.7_0_1.7_0_0_0.6_3.7_3.2_0_2.5 | 80.48 | 0.05 | 7.74 | 0 | 1.71 | 0.04 | 0.03 | 0.61 | 3.67 | 3.18 | 0 | 2.49 | 100 | 0 | 959.8 | 10.65 | Romine and Whittington 2015 | NWCA2 | 16/10/23 | sio2tio2al2o3mnomgocaona2ok2oh2o | 7733
staffmnkmcph_80.5_0.1_7.7_0_1.7_0_0_0.6_3.7_3.2_0_2.5 | 80.48 | 0.05 | 7.74 | 0 | 1.71 | 0.04 | 0.03 | 0.61 | 3.67 | 3.18 | 0 | 2.49 | 100 | 0 | 949.9 | 10.88 | Romine and Whittington 2015 | NWCA2 | 16/10/23 | sio2tio2al2o3mnomgocaona2ok2oh2o | 7734
staffmnkmcph_80.5_0.1_7.7_0_1.7_0_0_0.6_3.7_3.2_0_2.5 | 80.48 | 0.05 | 7.74 | 0 | 1.71 | 0.04 | 0.03 | 0.61 | 3.67 | 3.18 | 0 | 2.49 | 100 | 0 | 939.8 | 11.13 | Romine and Whittington 2015 | NWCA2 | 16/10/23 | sio2tio2al2o3mnomgocaona2ok2oh2o | 7735
staffmnkmcph_79.6_0_7.7_0_1.7_0_0_0.6_3.6_3.1_0_3.6 | 79.6 | 0.04 | 7.67 | 0 | 1.67 | 0.03 | 0.02 | 0.61 | 3.62 | 3.14 | 0 | 3.6 | 100 | 0 | 847.5 | 11.42 | Romine and Whittington 2015 | SCD2 | 16/10/23 | sio2tio2al2o3mnomgocaona2ok2oh2o | 7736
staffmnkmcph_79.6_0_7.7_0_1.7_0_0_0.6_3.6_3.1_0_3.6 | 79.6 | 0.04 | 7.67 | 0 | 1.67 | 0.03 | 0.02 | 0.61 | 3.62 | 3.14 | 0 | 3.6 | 100 | 0 | 837.4 | 12.06 | Romine and Whittington 2015 | SCD2 | 16/10/23 | sio2tio2al2o3mnomgocaona2ok2oh2o | 7737
staffmnkmcph_79.5_0_7.7_0_1.7_0_0_0.6_3.6_3.1_0_3.8 | 79.46 | 0.04 | 7.66 | 0 | 1.67 | 0.03 | 0.02 | 0.61 | 3.62 | 3.13 | 0 | 3.77 | 100.01 | 0 | 809.6 | 12.5 | Romine and Whittington 2015 | SCA22 | 16/10/23 | sio2tio2al2o3mnomgocaona2ok2oh2o | 7738
staffmnkmcph_79.5_0_7.7_0_1.7_0_0_0.6_3.6_3.1_0_3.8 | 79.46 | 0.04 | 7.66 | 0 | 1.67 | 0.03 | 0.02 | 0.61 | 3.62 | 3.13 | 0 | 3.77 | 100.01 | 0 | 805.5 | 12.7 | Romine and Whittington 2015 | SCA22 | 16/10/23 | sio2tio2al2o3mnomgocaona2ok2oh2o | 7739
staffmnkmcph_79.5_0_7.7_0_1.7_0_0_0.6_3.6_3.1_0_3.8 | 79.46 | 0.04 | 7.66 | 0 | 1.67 | 0.03 | 0.02 | 0.61 | 3.62 | 3.13 | 0 | 3.77 | 100.01 | 0 | 799.9 | 12.89 | Romine and Whittington 2015 | SCA22 | 16/10/23 | sio2tio2al2o3mnomgocaona2ok2oh2o | 7740
staffmnkmcph_79.4_0_7.7_0_1.7_0_0_0.6_3.6_3.1_0_3.8 | 79.43 | 0.04 | 7.66 | 0 | 1.67 | 0.03 | 0.02 | 0.61 | 3.61 | 3.13 | 0 | 3.8 | 100 | 0 | 810.7 | 12.09 | Romine and Whittington 2015 | SCA21 | 16/10/23 | sio2tio2al2o3mnomgocaona2ok2oh2o | 7741
staffmnkmcph_79.4_0_7.7_0_1.7_0_0_0.6_3.6_3.1_0_3.8 | 79.43 | 0.04 | 7.66 | 0 | 1.67 | 0.03 | 0.02 | 0.61 | 3.61 | 3.13 | 0 | 3.8 | 100 | 0 | 801.2 | 12.58 | Romine and Whittington 2015 | SCA21 | 16/10/23 | sio2tio2al2o3mnomgocaona2ok2oh2o | 7742
staffmnkmcph_79.4_0_7.7_0_1.7_0_0_0.6_3.6_3.1_0_3.8 | 79.43 | 0.04 | 7.66 | 0 | 1.67 | 0.03 | 0.02 | 0.61 | 3.61 | 3.13 | 0 | 3.8 | 100 | 0 | 796 | 12.8 | Romine and Whittington 2015 | SCA21 | 16/10/23 | sio2tio2al2o3mnomgocaona2ok2oh2o | 7743
staffmnkmcph_79.2_0_7.6_0_1.7_0_0_0.6_3.6_3.1_0_4.1 | 79.22 | 0.04 | 7.64 | 0 | 1.66 | 0.03 | 0.02 | 0.6 | 3.6 | 3.12 | 0 | 4.07 | 100 | 0 | 855.6 | 11.33 | Romine and Whittington 2015 | SCA11 | 16/10/23 | sio2tio2al2o3mnomgocaona2ok2oh2o | 7744
staffmnkmcph_74_0.5_7.7_0_8.2_0.1_0.9_2.5_3.4_2.5_0.1_0 | 74.01 | 0.54 | 7.74 | 0.03 | 8.18 | 0.09 | 0.92 | 2.53 | 3.38 | 2.49 | 0.09 | 0 | 100 | 0 | 1033.35 | 11.76 | Giordano et al. 2021 | RS74 | 16/10/23 | sio2tio2al2o3feomnomgocaona2ok2op2o5 | 7745
staffmnkmcph_74_0.5_7.7_0_8.2_0.1_0.9_2.5_3.4_2.5_0.1_0 | 74.02 | 0.54 | 7.74 | 0.04 | 8.16 | 0.09 | 0.92 | 2.53 | 3.38 | 2.49 | 0.09 | 0 | 100 | 0 | 1053.25 | 10.99 | Giordano et al. 2021 | RS74 | 16/10/23 | sio2tio2al2o3feomnomgocaona2ok2op2o5 | 7746
staffmnkmcph_74_0.5_7.7_0.1_8.2_0.1_0.9_2.5_3.4_2.5_0.1_0 | 74.03 | 0.54 | 7.74 | 0.05 | 8.15 | 0.09 | 0.92 | 2.53 | 3.38 | 2.49 | 0.09 | 0 | 100.01 | 0 | 1073.25 | 10.47 | Giordano et al. 2021 | RS74 | 16/10/23 | sio2tio2al2o3feomnomgocaona2ok2op2o5 | 7747
staffmnkmcph_74_0.5_7.8_0.1_8.1_0.1_0.9_2.5_3.4_2.5_0.1_0 | 74.04 | 0.54 | 7.75 | 0.07 | 8.11 | 0.09 | 0.92 | 2.53 | 3.38 | 2.49 | 0.09 | 0 | 100.01 | 0 | 1113.25 | 9.67 | Giordano et al. 2021 | RS74 | 16/10/23 | sio2tio2al2o3feomnomgocaona2ok2op2o5 | 7748
staffmnkmcph_74.7_0.6_7.8_0.9_6.5_0.1_0.9_2.6_3.4_2.5_0.1_0 | 74.65 | 0.55 | 7.81 | 0.89 | 6.53 | 0.09 | 0.93 | 2.55 | 3.41 | 2.51 | 0.09 | 0 | 100.01 | 0 | 1569.75 | 4.04 | Giordano et al. 2021 | RS74 | 16/10/23 | sio2tio2al2o3feomnomgocaona2ok2op2o5 | 7749
staffmnkmcph_74.7_0.6_7.8_1_6.4_0.1_0.9_2.6_3.4_2.5_0.1_0 | 74.71 | 0.55 | 7.82 | 0.97 | 6.38 | 0.09 | 0.93 | 2.55 | 3.42 | 2.51 | 0.09 | 0 | 100.02 | 0 | 1594.25 | 3.88 | Giordano et al. 2021 | RS74 | 16/10/23 | sio2tio2al2o3feomnomgocaona2ok2op2o5 | 7750
staffmnkmcph_74.8_0.6_7.8_1.1_6.2_0.1_0.9_2.6_3.4_2.5_0.1_0 | 74.76 | 0.55 | 7.82 | 1.05 | 6.23 | 0.09 | 0.93 | 2.56 | 3.42 | 2.51 | 0.09 | 0 | 100.01 | 0 | 1618.75 | 3.73 | Giordano et al. 2021 | RS74 | 16/10/23 | sio2tio2al2o3feomnomgocaona2ok2op2o5 | 7751
staffmnkmcph_74.8_0.6_7.8_1.1_6.1_0.1_0.9_2.6_3.4_2.5_0.1_0 | 74.82 | 0.55 | 7.83 | 1.13 | 6.08 | 0.09 | 0.93 | 2.56 | 3.42 | 2.52 | 0.09 | 0 | 100.02 | 0 | 1643.25 | 3.58 | Giordano et al. 2021 | RS74 | 16/10/23 | sio2tio2al2o3feomnomgocaona2ok2op2o5 | 7752
staffmnkmcph_74.8_0.6_7.8_1.1_6.1_0.1_0.9_2.6_3.4_2.5_0.1_0 | 74.82 | 0.55 | 7.83 | 1.13 | 6.08 | 0.09 | 0.93 | 2.56 | 3.42 | 2.52 | 0.09 | 0 | 100.02 | 0 | 1643.25 | 3.58 | Giordano et al. 2021 | RS74 | 16/10/23 | sio2tio2al2o3feomnomgocaona2ok2op2o5 | 7753
staffmnkmcph_74.9_0.6_7.8_1.2_6_0.1_0.9_2.6_3.4_2.5_0.1_0 | 74.87 | 0.55 | 7.83 | 1.19 | 5.96 | 0.09 | 0.93 | 2.56 | 3.42 | 2.52 | 0.09 | 0 | 100.01 | 0 | 1662.45 | 3.46 | Giordano et al. 2021 | RS74 | 16/10/23 | sio2tio2al2o3feomnomgocaona2ok2op2o5 | 7754
staffmnkmcph_74.9_0.6_7.8_1.3_5.8_0.1_0.9_2.6_3.4_2.5_0.1_0 | 74.94 | 0.55 | 7.84 | 1.29 | 5.77 | 0.09 | 0.93 | 2.56 | 3.43 | 2.52 | 0.09 | 0 | 100.01 | 0 | 1692.35 | 3.29 | Giordano et al. 2021 | RS74 | 16/10/23 | sio2tio2al2o3feomnomgocaona2ok2op2o5 | 7755
staffmnkmcph_75_0.6_7.9_1.4_5.6_0.1_0.9_2.6_3.4_2.5_0.1_0 | 75 | 0.55 | 7.85 | 1.37 | 5.61 | 0.09 | 0.93 | 2.56 | 3.43 | 2.52 | 0.09 | 0 | 100 | 0 | 1716.75 | 3.16 | Giordano et al. 2021 | RS74 | 16/10/23 | sio2tio2al2o3feomnomgocaona2ok2op2o5 | 7756
staffmnkmcph_75_0.6_7.9_1.4_5.6_0.1_0.9_2.6_3.4_2.5_0.1_0 | 75 | 0.55 | 7.85 | 1.37 | 5.61 | 0.09 | 0.93 | 2.56 | 3.43 | 2.52 | 0.09 | 0 | 100 | 0 | 1716.85 | 3.15 | Giordano et al. 2021 | RS74 | 16/10/23 | sio2tio2al2o3feomnomgocaona2ok2op2o5 | 7757
staffmnkmcph_75.1_0.6_7.9_1.5_5.5_0.1_0.9_2.6_3.4_2.5_0.1_0 | 75.07 | 0.55 | 7.85 | 1.45 | 5.45 | 0.09 | 0.93 | 2.57 | 3.43 | 2.52 | 0.09 | 0 | 100 | 0 | 1741.35 | 3.02 | Giordano et al. 2021 | RS74 | 16/10/23 | sio2tio2al2o3feomnomgocaona2ok2op2o5 | 7758
staffmnkmcph_75.1_0.6_7.9_1.5_5.3_0.1_0.9_2.6_3.4_2.5_0.1_0 | 75.13 | 0.55 | 7.86 | 1.54 | 5.29 | 0.09 | 0.93 | 2.57 | 3.43 | 2.53 | 0.09 | 0 | 100.01 | 0 | 1765.75 | 2.9 | Giordano et al. 2021 | RS74 | 16/10/23 | sio2tio2al2o3feomnomgocaona2ok2op2o5 | 7759
staffmnkmcph_75.2_0.6_7.9_1.6_5.1_0.1_0.9_2.6_3.4_2.5_0.1_0 | 75.19 | 0.55 | 7.87 | 1.62 | 5.13 | 0.09 | 0.93 | 2.57 | 3.44 | 2.53 | 0.09 | 0 | 100.01 | 0 | 1791.55 | 2.83 | Giordano et al. 2021 | RS74 | 16/10/23 | sio2tio2al2o3feomnomgocaona2ok2op2o5 | 7760
staffmnkmcph_75.3_0.6_7.9_1.7_5_0.1_0.9_2.6_3.4_2.5_0.1_0 | 75.25 | 0.55 | 7.87 | 1.7 | 4.98 | 0.09 | 0.93 | 2.57 | 3.44 | 2.53 | 0.09 | 0 | 100 | 0 | 1814.85 | 2.64 | Giordano et al. 2021 | RS74 | 16/10/23 | sio2tio2al2o3feomnomgocaona2ok2op2o5 | 7761
staffmnkmcph_75.3_0.6_7.9_1.7_5_0.1_0.9_2.6_3.4_2.5_0.1_0 | 75.25 | 0.55 | 7.87 | 1.7 | 4.98 | 0.09 | 0.93 | 2.57 | 3.44 | 2.53 | 0.09 | 0 | 100 | 0 | 1814.85 | 2.64 | Giordano et al. 2021 | RS74 | 16/10/23 | sio2tio2al2o3feomnomgocaona2ok2op2o5 | 7762
staffmnkmcph_75.3_0.6_7.9_1.8_4.8_0.1_0.9_2.6_3.4_2.5_0.1_0 | 75.31 | 0.55 | 7.88 | 1.78 | 4.82 | 0.09 | 0.93 | 2.57 | 3.44 | 2.53 | 0.09 | 0 | 99.99 | 0 | 1839.35 | 2.53 | Giordano et al. 2021 | RS74 | 16/10/23 | sio2tio2al2o3feomnomgocaona2ok2op2o5 | 7763
staffmnkmcph_75.4_0.6_7.9_1.9_4.7_0.1_0.9_2.6_3.5_2.5_0.1_0 | 75.37 | 0.55 | 7.88 | 1.86 | 4.67 | 0.09 | 0.93 | 2.58 | 3.45 | 2.53 | 0.09 | 0 | 100 | 0 | 1862.75 | 2.47 | Giordano et al. 2021 | RS74 | 16/10/23 | sio2tio2al2o3feomnomgocaona2ok2op2o5 | 7764
staffmnkmcph_75.8_0.6_7.9_1.8_4.6_0.1_1_2.6_3.3_2.5_0_0 | 75.75 | 0.56 | 7.85 | 1.84 | 4.56 | 0.1 | 1.02 | 2.57 | 3.25 | 2.49 | 0 | 0 | 99.99 | 0 | 1864.15 | 2.44 | Giordano et al. 2021 | RS74L | 16/10/23 | sio2tio2al2o3feomnomgocaona2ok2o | 7765
staffmnkmcph_75.6_0.6_7.8_1.7_4.9_0.1_1_2.6_3.2_2.5_0_0 | 75.63 | 0.56 | 7.84 | 1.69 | 4.87 | 0.1 | 1.02 | 2.57 | 3.24 | 2.49 | 0 | 0 | 100.01 | 0 | 1815.15 | 2.67 | Giordano et al. 2021 | RS74L | 16/10/23 | sio2tio2al2o3feomnomgocaona2ok2o | 7766
staffmnkmcph_75.5_0.6_7.8_1.5_5.2_0.1_1_2.6_3.2_2.5_0_0 | 75.51 | 0.55 | 7.83 | 1.52 | 5.18 | 0.1 | 1.02 | 2.56 | 3.24 | 2.49 | 0 | 0 | 100 | 0 | 1766.15 | 2.93 | Giordano et al. 2021 | RS74L | 16/10/23 | sio2tio2al2o3feomnomgocaona2ok2o | 7767
staffmnkmcph_75.4_0.6_7.8_1.4_5.5_0.1_1_2.6_3.2_2.5_0_0 | 75.39 | 0.55 | 7.81 | 1.36 | 5.49 | 0.1 | 1.02 | 2.56 | 3.23 | 2.48 | 0 | 0 | 99.99 | 0 | 1717.15 | 3.19 | Giordano et al. 2021 | RS74L | 16/10/23 | sio2tio2al2o3feomnomgocaona2ok2o | 7768
staffmnkmcph_75.3_0.6_7.8_1.2_5.8_0.1_1_2.6_3.2_2.5_0_0 | 75.27 | 0.55 | 7.8 | 1.2 | 5.8 | 0.1 | 1.02 | 2.55 | 3.23 | 2.48 | 0 | 0 | 100 | 0 | 1668.15 | 3.48 | Giordano et al. 2021 | RS74L | 16/10/23 | sio2tio2al2o3feomnomgocaona2ok2o | 7769
staffmnkmcph_75.2_0.6_7.8_1_6.1_0.1_1_2.6_3.2_2.5_0_0 | 75.15 | 0.55 | 7.79 | 1.04 | 6.11 | 0.1 | 1.02 | 2.55 | 3.22 | 2.47 | 0 | 0 | 100 | 0 | 1619.15 | 3.76 | Giordano et al. 2021 | RS74L | 16/10/23 | sio2tio2al2o3feomnomgocaona2ok2o | 7770
staffmnkmcph_75_0.6_7.8_0.9_6.4_0.1_1_2.6_3.2_2.5_0_0 | 75.04 | 0.55 | 7.78 | 0.89 | 6.4 | 0.1 | 1.01 | 2.55 | 3.22 | 2.47 | 0 | 0 | 100.01 | 0 | 1570.15 | 4.07 | Giordano et al. 2021 | RS74L | 16/10/23 | sio2tio2al2o3feomnomgocaona2ok2o | 7771
staffmnkmcph_74.9_0.6_7.8_0.7_6.7_0.1_1_2.5_3.2_2.5_0_0 | 74.93 | 0.55 | 7.76 | 0.74 | 6.68 | 0.1 | 1.01 | 2.54 | 3.21 | 2.47 | 0 | 0 | 99.99 | 0 | 1521.15 | 4.41 | Giordano et al. 2021 | RS74L | 16/10/23 | sio2tio2al2o3feomnomgocaona2ok2o | 7772
staffmnkmcph_74.8_0.6_7.8_0.6_6.9_0.1_1_2.5_3.2_2.5_0_0 | 74.83 | 0.55 | 7.75 | 0.61 | 6.93 | 0.1 | 1.01 | 2.54 | 3.21 | 2.46 | 0 | 0 | 99.99 | 0 | 1472.15 | 4.78 | Giordano et al. 2021 | RS74L | 16/10/23 | sio2tio2al2o3feomnomgocaona2ok2o | 7773
staffmnkmcph_72.1_0.5_7.5_0_8_0.1_0.9_2.5_3.3_2.4_0.1_2.6 | 72.08 | 0.53 | 7.54 | 0.01 | 8 | 0.08 | 0.89 | 2.46 | 3.29 | 2.42 | 0.08 | 2.6 | 99.98 | 0 | 953.25 | 9.69 | Giordano et al. 2021 | RS74 | 16/10/23 | sio2tio2al2o3feomnomgocaona2ok2op2o5h2o | 7774
staffmnkmcph_72.1_0.5_7.5_0_8_0.1_0.9_2.5_3.3_2.4_0.1_2.6 | 72.07 | 0.53 | 7.54 | 0.01 | 8.01 | 0.08 | 0.89 | 2.46 | 3.29 | 2.42 | 0.08 | 2.6 | 99.98 | 0 | 933.25 | 10.33 | Giordano et al. 2021 | RS74 | 16/10/23 | sio2tio2al2o3feomnomgocaona2ok2op2o5h2o | 7775
staffmnkmcph_72.1_0.5_7.5_0_8_0.1_0.9_2.5_3.3_2.4_0.1_2.6 | 72.07 | 0.53 | 7.54 | 0.01 | 8.01 | 0.08 | 0.89 | 2.46 | 3.29 | 2.42 | 0.08 | 2.6 | 99.98 | 0 | 893.25 | 10.89 | Giordano et al. 2021 | RS74 | 16/10/23 | sio2tio2al2o3feomnomgocaona2ok2op2o5h2o | 7776
staffmnkmcph_71.1_0.5_7.4_0_7.9_0.1_0.9_2.4_3.3_2.4_0.1_4 | 71.05 | 0.52 | 7.43 | 0 | 7.9 | 0.08 | 0.88 | 2.43 | 3.25 | 2.39 | 0.08 | 3.98 | 99.99 | 0 | 873.25 | 10.19 | Giordano et al. 2021 | RS74 | 16/10/23 | sio2tio2al2o3mnomgocaona2ok2op2o5h2o | 7777
staffmnkmcph_71.1_0.5_7.4_0_7.9_0.1_0.9_2.4_3.3_2.4_0.1_4 | 71.05 | 0.52 | 7.43 | 0 | 7.91 | 0.08 | 0.88 | 2.43 | 3.25 | 2.39 | 0.08 | 3.98 | 100 | 0 | 833.25 | 11.07 | Giordano et al. 2021 | RS74 | 16/10/23 | sio2tio2al2o3mnomgocaona2ok2op2o5h2o | 7778
staffmnkmcph_71.1_0.5_7.4_0_7.9_0.1_0.9_2.4_3.3_2.4_0.1_4 | 71.05 | 0.52 | 7.43 | 0.01 | 7.9 | 0.08 | 0.88 | 2.43 | 3.25 | 2.39 | 0.08 | 3.98 | 100 | 0 | 893.25 | 9.73 | Giordano et al. 2021 | RS74 | 16/10/23 | sio2tio2al2o3feomnomgocaona2ok2op2o5h2o | 7779
staffmnkmcph_69_0.5_7.2_0_7.7_0.1_0.9_2.4_3.2_2.3_0.1_6.8 | 68.99 | 0.5 | 7.22 | 0 | 7.68 | 0.08 | 0.86 | 2.36 | 3.15 | 2.32 | 0.08 | 6.77 | 100.01 | 0 | 813.05 | 10.1 | Giordano et al. 2021 | RS74 | 16/10/23 | sio2tio2al2o3mnomgocaona2ok2op2o5h2o | 7780
staffmnkmcph_69_0.5_7.2_0_7.7_0.1_0.9_2.4_3.2_2.3_0.1_6.8 | 68.98 | 0.5 | 7.22 | 0 | 7.68 | 0.08 | 0.86 | 2.36 | 3.15 | 2.32 | 0.08 | 6.77 | 100 | 0 | 773.15 | 11.15 | Giordano et al. 2021 | RS74 | 16/10/23 | sio2tio2al2o3mnomgocaona2ok2op2o5h2o | 7781
staffmnkmcph_69_0.5_7.2_0_7.7_0.1_0.9_2.4_3.2_2.3_0.1_6.8 | 68.99 | 0.5 | 7.22 | 0 | 7.68 | 0.08 | 0.86 | 2.36 | 3.15 | 2.32 | 0.08 | 6.77 | 100.01 | 0 | 833.25 | 9.52 | Giordano et al. 2021 | RS74 | 16/10/23 | sio2tio2al2o3mnomgocaona2ok2op2o5h2o | 7782
staffmnkmcph_67.1_0.5_7_0_7.5_0.1_0.8_2.3_3.1_2.3_0.1_9.3 | 67.14 | 0.49 | 7.02 | 0 | 7.47 | 0.08 | 0.83 | 2.29 | 3.07 | 2.26 | 0.08 | 9.26 | 99.99 | 0 | 773.15 | 10.09 | Giordano et al. 2021 | RS74 | 16/10/23 | sio2tio2al2o3mnomgocaona2ok2op2o5h2o | 7783
staffmnkmcph_67.1_0.5_7_0_7.5_0.1_0.8_2.3_3.1_2.3_0.1_9.3 | 67.14 | 0.49 | 7.02 | 0 | 7.48 | 0.08 | 0.83 | 2.29 | 3.07 | 2.26 | 0.08 | 9.26 | 100 | 0 | 753.15 | 10.66 | Giordano et al. 2021 | RS74 | 16/10/23 | sio2tio2al2o3mnomgocaona2ok2op2o5h2o | 7784
staffmnkmcph_67.1_0.5_7_0_7.5_0.1_0.8_2.3_3.1_2.3_0.1_9.3 | 67.14 | 0.49 | 7.02 | 0 | 7.47 | 0.08 | 0.83 | 2.29 | 3.07 | 2.26 | 0.08 | 9.26 | 99.99 | 0 | 793.15 | 9.62 | Giordano et al. 2021 | RS74 | 16/10/23 | sio2tio2al2o3mnomgocaona2ok2op2o5h2o | 7785
staffmnkmcph_62.7_0.5_6.6_0_7_0.1_0.8_2.1_2.9_2.1_0.1_15.3 | 62.68 | 0.46 | 6.56 | 0 | 6.98 | 0.07 | 0.78 | 2.14 | 2.87 | 2.11 | 0.07 | 15.28 | 100 | 0 | 733.15 | 9.86 | Giordano et al. 2021 | RS74 | 16/10/23 | sio2tio2al2o3mnomgocaona2ok2op2o5h2o | 7786
staffmnkmcph_62.7_0.5_6.6_0_7_0.1_0.8_2.1_2.9_2.1_0.1_15.3 | 62.68 | 0.46 | 6.56 | 0 | 6.98 | 0.07 | 0.78 | 2.14 | 2.87 | 2.11 | 0.07 | 15.28 | 100 | 0 | 713.05 | 10.37 | Giordano et al. 2021 | RS74 | 16/10/23 | sio2tio2al2o3mnomgocaona2ok2op2o5h2o | 7787
staffmnkmcph_62.7_0.5_6.6_0_7_0.1_0.8_2.1_2.9_2.1_0.1_15.3 | 62.68 | 0.46 | 6.56 | 0 | 6.98 | 0.07 | 0.78 | 2.14 | 2.87 | 2.11 | 0.07 | 15.28 | 100 | 0 | 693.05 | 10.7 | Giordano et al. 2021 | RS74 | 16/10/23 | sio2tio2al2o3mnomgocaona2ok2op2o5h2o | 7788
staffmnkmcph_70.2_0.8_7.8_0.1_10_0.1_2_3.7_3.4_1.9_0.1_0 | 70.15 | 0.79 | 7.77 | 0.06 | 10.03 | 0.09 | 2.03 | 3.7 | 3.35 | 1.94 | 0.09 | 0 | 100 | 0 | 1073.25 | 10.32 | Giordano et al. 2021 | GX07 | 16/10/23 | sio2tio2al2o3feomnomgocaona2ok2op2o5 | 7789
staffmnkmcph_70.2_0.8_7.8_0.1_10_0.1_2_3.7_3.4_1.9_0.1_0 | 70.17 | 0.79 | 7.78 | 0.09 | 9.99 | 0.09 | 2.03 | 3.7 | 3.35 | 1.94 | 0.09 | 0 | 100.02 | 0 | 1113.25 | 9.54 | Giordano et al. 2021 | GX07 | 16/10/23 | sio2tio2al2o3feomnomgocaona2ok2op2o5 | 7790
staffmnkmcph_70.1_0.8_7.8_0_10.1_0.1_2_3.7_3.4_1.9_0.1_0 | 70.13 | 0.79 | 7.77 | 0.03 | 10.09 | 0.09 | 2.03 | 3.7 | 3.35 | 1.94 | 0.09 | 0 | 100.01 | 0 | 1013.25 | 11.77 | Giordano et al. 2021 | GX07 | 16/10/23 | sio2tio2al2o3feomnomgocaona2ok2op2o5 | 7791
staffmnkmcph_70.1_0.8_7.8_0_10.1_0.1_2_3.7_3.4_1.9_0.1_0 | 70.13 | 0.79 | 7.77 | 0.04 | 10.07 | 0.09 | 2.03 | 3.7 | 3.35 | 1.94 | 0.09 | 0 | 100 | 0 | 1033.35 | 11.36 | Giordano et al. 2021 | GX07 | 16/10/23 | sio2tio2al2o3feomnomgocaona2ok2op2o5 | 7792
staffmnkmcph_70.1_0.8_7.8_0.1_10.1_0.1_2_3.7_3.4_1.9_0.1_0 | 70.14 | 0.79 | 7.77 | 0.05 | 10.05 | 0.09 | 2.03 | 3.7 | 3.35 | 1.94 | 0.09 | 0 | 100 | 0 | 1053.25 | 10.58 | Giordano et al. 2021 | GX07 | 16/10/23 | sio2tio2al2o3feomnomgocaona2ok2op2o5 | 7793
staffmnkmcph_70.2_0.8_7.8_0.1_10_0.1_2_3.7_3.4_1.9_0.1_0 | 70.16 | 0.79 | 7.77 | 0.07 | 10.01 | 0.09 | 2.03 | 3.7 | 3.35 | 1.94 | 0.09 | 0 | 100 | 0 | 1093.35 | 9.6 | Giordano et al. 2021 | GX07 | 16/10/23 | sio2tio2al2o3feomnomgocaona2ok2op2o5 | 7794
staffmnkmcph_71_0.8_7.9_1.3_7.6_0.1_2.1_3.8_3.4_2_0.1_0 | 71.04 | 0.8 | 7.87 | 1.33 | 7.63 | 0.09 | 2.05 | 3.75 | 3.39 | 1.96 | 0.09 | 0 | 100 | 0 | 1618.75 | 3.28 | Giordano et al. 2021 | GX07 | 16/10/23 | sio2tio2al2o3feomnomgocaona2ok2op2o5 | 7795
staffmnkmcph_71.1_0.8_7.9_1.4_7.4_0.1_2.1_3.8_3.4_2_0.1_0 | 71.11 | 0.8 | 7.88 | 1.43 | 7.44 | 0.09 | 2.06 | 3.75 | 3.4 | 1.96 | 0.09 | 0 | 100.01 | 0 | 1643.25 | 3.14 | Giordano et al. 2021 | GX07 | 16/10/23 | sio2tio2al2o3feomnomgocaona2ok2op2o5 | 7796
staffmnkmcph_71.2_0.8_7.9_1.5_7.3_0.1_2.1_3.8_3.4_2_0.1_0 | 71.18 | 0.8 | 7.89 | 1.53 | 7.25 | 0.09 | 2.06 | 3.76 | 3.4 | 1.97 | 0.09 | 0 | 100.02 | 0 | 1667.75 | 3 | Giordano et al. 2021 | GX07 | 16/10/23 | sio2tio2al2o3feomnomgocaona2ok2op2o5 | 7797
staffmnkmcph_71.3_0.8_7.9_1.6_7.1_0.1_2.1_3.8_3.4_2_0.1_0 | 71.25 | 0.8 | 7.9 | 1.63 | 7.05 | 0.09 | 2.06 | 3.76 | 3.4 | 1.97 | 0.09 | 0 | 100 | 0 | 1692.35 | 2.86 | Giordano et al. 2021 | GX07 | 16/10/23 | sio2tio2al2o3feomnomgocaona2ok2op2o5 | 7798
staffmnkmcph_71.3_0.8_7.9_1.7_6.9_0.1_2.1_3.8_3.4_2_0.1_0 | 71.32 | 0.8 | 7.9 | 1.74 | 6.85 | 0.09 | 2.06 | 3.76 | 3.41 | 1.97 | 0.09 | 0 | 99.99 | 0 | 1716.85 | 2.73 | Giordano et al. 2021 | GX07 | 16/10/23 | sio2tio2al2o3feomnomgocaona2ok2op2o5 | 7799
staffmnkmcph_71.4_0.8_7.9_1.8_6.7_0.1_2.1_3.8_3.4_2_0.1_0 | 71.4 | 0.8 | 7.91 | 1.84 | 6.66 | 0.09 | 2.07 | 3.77 | 3.41 | 1.97 | 0.09 | 0 | 100.01 | 0 | 1741.35 | 2.59 | Giordano et al. 2021 | GX07 | 16/10/23 | sio2tio2al2o3feomnomgocaona2ok2op2o5 | 7800
staffmnkmcph_71.5_0.8_7.9_1.9_6.5_0.1_2.1_3.8_3.4_2_0.1_0 | 71.47 | 0.8 | 7.92 | 1.94 | 6.46 | 0.09 | 2.07 | 3.77 | 3.41 | 1.97 | 0.09 | 0 | 99.99 | 0 | 1765.85 | 2.47 | Giordano et al. 2021 | GX07 | 16/10/23 | sio2tio2al2o3feomnomgocaona2ok2op2o5 | 7801
staffmnkmcph_71.5_0.8_7.9_1.9_6.5_0.1_2.1_3.8_3.4_2_0.1_0 | 71.47 | 0.8 | 7.92 | 1.94 | 6.46 | 0.09 | 2.07 | 3.77 | 3.41 | 1.97 | 0.09 | 0 | 99.99 | 0 | 1765.85 | 2.47 | Giordano et al. 2021 | GX07 | 16/10/23 | sio2tio2al2o3feomnomgocaona2ok2op2o5 | 7802
staffmnkmcph_71.5_0.8_7.9_2.1_6.3_0.1_2.1_3.8_3.4_2_0.1_0 | 71.54 | 0.8 | 7.93 | 2.05 | 6.26 | 0.09 | 2.07 | 3.78 | 3.42 | 1.98 | 0.09 | 0 | 100.01 | 0 | 1790.35 | 2.35 | Giordano et al. 2021 | GX07 | 16/10/23 | sio2tio2al2o3feomnomgocaona2ok2op2o5 | 7803
staffmnkmcph_71.6_0.8_7.9_2.2_6.1_0.1_2.1_3.8_3.4_2_0.1_0 | 71.61 | 0.8 | 7.94 | 2.15 | 6.07 | 0.09 | 2.07 | 3.78 | 3.42 | 1.98 | 0.09 | 0 | 100 | 0 | 1814.85 | 2.25 | Giordano et al. 2021 | GX07 | 16/10/23 | sio2tio2al2o3feomnomgocaona2ok2op2o5 | 7804
staffmnkmcph_71.6_0.8_7.9_2.2_6.1_0.1_2.1_3.8_3.4_2_0.1_0 | 71.61 | 0.8 | 7.94 | 2.15 | 6.07 | 0.09 | 2.07 | 3.78 | 3.42 | 1.98 | 0.09 | 0 | 100 | 0 | 1814.85 | 2.24 | Giordano et al. 2021 | GX07 | 16/10/23 | sio2tio2al2o3feomnomgocaona2ok2op2o5 | 7805
staffmnkmcph_71.7_0.8_7.9_2.3_5.9_0.1_2.1_3.8_3.4_2_0.1_0 | 71.68 | 0.8 | 7.94 | 2.25 | 5.88 | 0.09 | 2.07 | 3.78 | 3.42 | 1.98 | 0.09 | 0 | 99.98 | 0 | 1839.35 | 2.13 | Giordano et al. 2021 | GX07 | 16/10/23 | sio2tio2al2o3feomnomgocaona2ok2op2o5 | 7806
staffmnkmcph_71.8_0.8_8_2.4_5.7_0.1_2.1_3.8_3.4_2_0.1_0 | 71.75 | 0.81 | 7.95 | 2.35 | 5.69 | 0.09 | 2.08 | 3.79 | 3.43 | 1.98 | 0.09 | 0 | 100.01 | 0 | 1863.85 | 2.02 | Giordano et al. 2021 | GX07 | 16/10/23 | sio2tio2al2o3feomnomgocaona2ok2op2o5 | 7807
staffmnkmcph_72.9_0.7_8.1_1.7_5.6_0.1_1.9_3.7_3.2_2.1_0_0 | 72.87 | 0.71 | 8.1 | 1.71 | 5.58 | 0.11 | 1.91 | 3.71 | 3.22 | 2.06 | 0.01 | 0 | 99.99 | 0 | 1766.15 | 2.5 | Giordano et al. 2021 | SM01D | 16/10/23 | sio2tio2al2o3feomnomgocaona2ok2op2o5 | 7808
staffmnkmcph_72.7_0.7_8.1_1.5_5.9_0.1_1.9_3.7_3.2_2.1_0_0 | 72.74 | 0.71 | 8.09 | 1.53 | 5.93 | 0.11 | 1.91 | 3.7 | 3.22 | 2.06 | 0.01 | 0 | 100.01 | 0 | 1717.15 | 2.76 | Giordano et al. 2021 | SM01D | 16/10/23 | sio2tio2al2o3feomnomgocaona2ok2op2o5 | 7809
staffmnkmcph_72.6_0.7_8.1_1.3_6.3_0.1_1.9_3.7_3.2_2.1_0_0 | 72.61 | 0.71 | 8.07 | 1.34 | 6.28 | 0.11 | 1.9 | 3.7 | 3.21 | 2.05 | 0.01 | 0 | 99.99 | 0 | 1668.15 | 3.03 | Giordano et al. 2021 | SM01D | 16/10/23 | sio2tio2al2o3feomnomgocaona2ok2op2o5 | 7810
staffmnkmcph_72.5_0.7_8.1_1.2_6.6_0.1_1.9_3.7_3.2_2.1_0_0 | 72.49 | 0.71 | 8.06 | 1.17 | 6.61 | 0.11 | 1.9 | 3.69 | 3.21 | 2.05 | 0.01 | 0 | 100.01 | 0 | 1619.15 | 3.32 | Giordano et al. 2021 | SM01D | 16/10/23 | sio2tio2al2o3feomnomgocaona2ok2op2o5 | 7811
staffmnkmcph_72.4_0.7_8.1_1_6.9_0.1_1.9_3.7_3.2_2.1_0_0 | 72.36 | 0.71 | 8.05 | 1 | 6.94 | 0.11 | 1.9 | 3.68 | 3.2 | 2.05 | 0.01 | 0 | 100.01 | 0 | 1570.15 | 3.62 | Giordano et al. 2021 | SM01D | 16/10/23 | sio2tio2al2o3feomnomgocaona2ok2op2o5 | 7812
staffmnkmcph_72.3_0.7_8_0.8_7.3_0.1_1.9_3.7_3.2_2_0_0 | 72.25 | 0.71 | 8.03 | 0.84 | 7.25 | 0.11 | 1.9 | 3.68 | 3.2 | 2.04 | 0.01 | 0 | 100.02 | 0 | 1521.15 | 3.94 | Giordano et al. 2021 | SM01D | 16/10/23 | sio2tio2al2o3feomnomgocaona2ok2op2o5 | 7813
staffmnkmcph_72.1_0.7_8_0.7_7.5_0.1_1.9_3.7_3.2_2_0_0 | 72.14 | 0.71 | 8.02 | 0.69 | 7.53 | 0.1 | 1.89 | 3.67 | 3.19 | 2.04 | 0.01 | 0 | 99.99 | 0 | 1472.15 | 4.29 | Giordano et al. 2021 | SM01D | 16/10/23 | sio2tio2al2o3feomnomgocaona2ok2op2o5 | 7814
staffmnkmcph_72.1_0.7_8_0.6_7.8_0.1_1.9_3.7_3.2_2_0_0 | 72.05 | 0.71 | 8.01 | 0.55 | 7.79 | 0.1 | 1.89 | 3.67 | 3.19 | 2.04 | 0.01 | 0 | 100.01 | 0 | 1423.15 | 4.67 | Giordano et al. 2021 | SM01D | 16/10/23 | sio2tio2al2o3feomnomgocaona2ok2op2o5 | 7815
staffmnkmcph_68_0.8_7.5_0_9.8_0.1_2_3.6_3.3_1.9_0.1_3 | 68 | 0.76 | 7.54 | 0.02 | 9.81 | 0.09 | 1.97 | 3.59 | 3.25 | 1.88 | 0.09 | 3.01 | 100.01 | 0 | 953.25 | 9.57 | Giordano et al. 2021 | GX07 | 16/10/23 | sio2tio2al2o3feomnomgocaona2ok2op2o5h2o | 7816
staffmnkmcph_68_0.8_7.5_0_9.8_0.1_2_3.6_3.3_1.9_0.1_3 | 68 | 0.76 | 7.54 | 0.01 | 9.82 | 0.09 | 1.97 | 3.59 | 3.25 | 1.88 | 0.09 | 3.01 | 100.01 | 0 | 933.25 | 9.87 | Giordano et al. 2021 | GX07 | 16/10/23 | sio2tio2al2o3feomnomgocaona2ok2op2o5h2o | 7817
staffmnkmcph_68_0.8_7.5_0_9.8_0.1_2_3.6_3.3_1.9_0.1_3 | 68 | 0.76 | 7.54 | 0.01 | 9.83 | 0.09 | 1.97 | 3.59 | 3.25 | 1.88 | 0.09 | 3.01 | 100.02 | 0 | 893.25 | 10.86 | Giordano et al. 2021 | GX07 | 16/10/23 | sio2tio2al2o3feomnomgocaona2ok2op2o5h2o | 7818
staffmnkmcph_68_0.8_7.5_0_9.8_0.1_2_3.6_3.3_1.9_0.1_3 | 68 | 0.76 | 7.54 | 0.01 | 9.82 | 0.09 | 1.97 | 3.59 | 3.25 | 1.88 | 0.09 | 3.01 | 100.01 | 0 | 923.15 | 10.15 | Giordano et al. 2021 | GX07 | 16/10/23 | sio2tio2al2o3feomnomgocaona2ok2op2o5h2o | 7819
staffmnkmcph_67.2_0.8_7.5_0_9.7_0.1_1.9_3.6_3.2_1.9_0.1_4.1 | 67.23 | 0.75 | 7.45 | 0.01 | 9.72 | 0.08 | 1.94 | 3.55 | 3.21 | 1.86 | 0.08 | 4.12 | 100 | 0 | 893.25 | 9.66 | Giordano et al. 2021 | GX07 | 16/10/23 | sio2tio2al2o3feomnomgocaona2ok2op2o5h2o | 7820
staffmnkmcph_67.2_0.8_7.5_0_9.7_0.1_1.9_3.6_3.2_1.9_0.1_4.1 | 67.22 | 0.75 | 7.45 | 0.01 | 9.72 | 0.08 | 1.94 | 3.55 | 3.21 | 1.86 | 0.08 | 4.12 | 99.99 | 0 | 873.25 | 10.39 | Giordano et al. 2021 | GX07 | 16/10/23 | sio2tio2al2o3feomnomgocaona2ok2op2o5h2o | 7821
staffmnkmcph_67.2_0.8_7.5_0_9.7_0.1_1.9_3.6_3.2_1.9_0.1_4.1 | 67.22 | 0.75 | 7.45 | 0 | 9.73 | 0.08 | 1.94 | 3.55 | 3.21 | 1.86 | 0.08 | 4.12 | 99.99 | 0 | 833.15 | 11.19 | Giordano et al. 2021 | GX07 | 16/10/23 | sio2tio2al2o3mnomgocaona2ok2op2o5h2o | 7822
staffmnkmcph_67.2_0.8_7.5_0_9.7_0.1_1.9_3.6_3.2_1.9_0.1_4.1 | 67.22 | 0.75 | 7.45 | 0 | 9.72 | 0.08 | 1.94 | 3.55 | 3.21 | 1.86 | 0.08 | 4.12 | 99.98 | 0 | 863.15 | 10.49 | Giordano et al. 2021 | GX07 | 16/10/23 | sio2tio2al2o3mnomgocaona2ok2op2o5h2o | 7823
staffmnkmcph_65.6_0.7_7.3_0_9.5_0.1_1.9_3.5_3.1_1.8_0.1_6.4 | 65.64 | 0.74 | 7.27 | 0 | 9.5 | 0.08 | 1.9 | 3.46 | 3.13 | 1.81 | 0.08 | 6.37 | 99.98 | 0 | 853.25 | 9.54 | Giordano et al. 2021 | GX07 | 16/10/23 | sio2tio2al2o3mnomgocaona2ok2op2o5h2o | 7824
staffmnkmcph_65.6_0.7_7.3_0_9.5_0.1_1.9_3.5_3.1_1.8_0.1_6.4 | 65.64 | 0.74 | 7.27 | 0 | 9.5 | 0.08 | 1.9 | 3.46 | 3.13 | 1.81 | 0.08 | 6.37 | 99.98 | 0 | 833.15 | 10.04 | Giordano et al. 2021 | GX07 | 16/10/23 | sio2tio2al2o3mnomgocaona2ok2op2o5h2o | 7825
staffmnkmcph_65.6_0.7_7.3_0_9.5_0.1_1.9_3.5_3.1_1.8_0.1_6.4 | 65.64 | 0.74 | 7.27 | 0 | 9.5 | 0.08 | 1.9 | 3.46 | 3.13 | 1.81 | 0.08 | 6.37 | 99.98 | 0 | 793.15 | 11.08 | Giordano et al. 2021 | GX07 | 16/10/23 | sio2tio2al2o3mnomgocaona2ok2op2o5h2o | 7826
staffmnkmcph_62.6_0.7_6.9_0_9.1_0.1_1.8_3.3_3_1.7_0.1_10.7 | 62.61 | 0.7 | 6.94 | 0 | 9.06 | 0.08 | 1.81 | 3.3 | 2.99 | 1.73 | 0.08 | 10.69 | 99.99 | 0 | 813.25 | 9.37 | Giordano et al. 2021 | GX07 | 16/10/23 | sio2tio2al2o3mnomgocaona2ok2op2o5h2o | 7827
staffmnkmcph_62.6_0.7_6.9_0_9.1_0.1_1.8_3.3_3_1.7_0.1_10.7 | 62.61 | 0.7 | 6.94 | 0 | 9.06 | 0.08 | 1.81 | 3.3 | 2.99 | 1.73 | 0.08 | 10.69 | 99.99 | 0 | 773.15 | 10.18 | Giordano et al. 2021 | GX07 | 16/10/23 | sio2tio2al2o3mnomgocaona2ok2op2o5h2o | 7828
staffmnkmcph_62.6_0.7_6.9_0_9.1_0.1_1.8_3.3_3_1.7_0.1_10.7 | 62.61 | 0.7 | 6.94 | 0 | 9.06 | 0.08 | 1.81 | 3.3 | 2.99 | 1.73 | 0.08 | 10.69 | 99.99 | 0 | 753.15 | 10.86 | Giordano et al. 2021 | GX07 | 16/10/23 | sio2tio2al2o3mnomgocaona2ok2op2o5h2o | 7829
staffmnkmcph_60.8_0.7_6.7_0_8.8_0.1_1.8_3.2_2.9_1.7_0.1_13.3 | 60.76 | 0.68 | 6.73 | 0 | 8.8 | 0.08 | 1.76 | 3.21 | 2.9 | 1.68 | 0.08 | 13.34 | 100.02 | 0 | 733.15 | 9.86 | Giordano et al. 2021 | GX07 | 16/10/23 | sio2tio2al2o3mnomgocaona2ok2op2o5h2o | 7830
staffmnkmcph_60.8_0.7_6.7_0_8.8_0.1_1.8_3.2_2.9_1.7_0.1_13.3 | 60.76 | 0.68 | 6.73 | 0 | 8.8 | 0.08 | 1.76 | 3.21 | 2.9 | 1.68 | 0.08 | 13.34 | 100.02 | 0 | 713.15 | 10.04 | Giordano et al. 2021 | GX07 | 16/10/23 | sio2tio2al2o3mnomgocaona2ok2op2o5h2o | 7831
staffmnkmcph_66.3_1_7.9_2.7_9.3_0.2_2.6_5_3.2_1.7_0.1_0 | 66.27 | 1.02 | 7.86 | 2.65 | 9.33 | 0.18 | 2.64 | 5.02 | 3.23 | 1.66 | 0.13 | 0 | 99.99 | 0 | 1756.45 | 1.94 | Giordano et al. 2021 | RS73a | 16/10/23 | sio2tio2al2o3feomnomgocaona2ok2op2o5 | 7832
staffmnkmcph_66.2_1_7.9_2.5_9.6_0.2_2.6_5_3.2_1.7_0.1_0 | 66.18 | 1.02 | 7.85 | 2.51 | 9.6 | 0.18 | 2.64 | 5.02 | 3.23 | 1.66 | 0.13 | 0 | 100.02 | 0 | 1732.45 | 2.05 | Giordano et al. 2021 | RS73a | 16/10/23 | sio2tio2al2o3feomnomgocaona2ok2op2o5 | 7833
staffmnkmcph_66.1_1_7.8_2.4_9.9_0.2_2.6_5_3.2_1.7_0.1_0 | 66.08 | 1.02 | 7.84 | 2.37 | 9.87 | 0.18 | 2.63 | 5.01 | 3.22 | 1.66 | 0.13 | 0 | 100.01 | 0 | 1708.45 | 2.16 | Giordano et al. 2021 | RS73a | 16/10/23 | sio2tio2al2o3feomnomgocaona2ok2op2o5 | 7834
staffmnkmcph_66_1_7.8_2.2_10.1_0.2_2.6_5_3.2_1.7_0.1_0 | 65.99 | 1.01 | 7.83 | 2.22 | 10.13 | 0.18 | 2.63 | 5 | 3.22 | 1.65 | 0.13 | 0 | 99.99 | 0 | 1684.55 | 2.28 | Giordano et al. 2021 | RS73a | 16/10/23 | sio2tio2al2o3feomnomgocaona2ok2op2o5 | 7835
staffmnkmcph_65.9_1_7.8_2.1_10.4_0.2_2.6_5_3.2_1.7_0.1_0 | 65.9 | 1.01 | 7.82 | 2.08 | 10.4 | 0.18 | 2.63 | 5 | 3.21 | 1.65 | 0.13 | 0 | 100.01 | 0 | 1660.55 | 2.36 | Giordano et al. 2021 | RS73a | 16/10/23 | sio2tio2al2o3feomnomgocaona2ok2op2o5 | 7836
staffmnkmcph_65.8_1_7.8_1.9_10.7_0.2_2.6_5_3.2_1.7_0.1_0 | 65.81 | 1.01 | 7.8 | 1.94 | 10.66 | 0.18 | 2.62 | 4.99 | 3.21 | 1.65 | 0.13 | 0 | 100 | 0 | 1636.55 | 2.53 | Giordano et al. 2021 | RS73a | 16/10/23 | sio2tio2al2o3feomnomgocaona2ok2op2o5 | 7837
staffmnkmcph_65.7_1_7.8_1.8_10.9_0.2_2.6_5_3.2_1.7_0.1_0 | 65.72 | 1.01 | 7.79 | 1.8 | 10.91 | 0.18 | 2.62 | 4.98 | 3.21 | 1.65 | 0.13 | 0 | 100 | 0 | 1612.55 | 2.66 | Giordano et al. 2021 | RS73a | 16/10/23 | sio2tio2al2o3feomnomgocaona2ok2op2o5 | 7838
staffmnkmcph_65.6_1_7.8_1.7_11.2_0.2_2.6_5_3.2_1.7_0.1_0 | 65.63 | 1.01 | 7.78 | 1.67 | 11.16 | 0.17 | 2.62 | 4.98 | 3.2 | 1.65 | 0.13 | 0 | 100 | 0 | 1588.55 | 2.79 | Giordano et al. 2021 | RS73a | 16/10/23 | sio2tio2al2o3feomnomgocaona2ok2op2o5 | 7839
staffmnkmcph_65.6_1_7.8_1.5_11.4_0.2_2.6_5_3.2_1.6_0.1_0 | 65.55 | 1.01 | 7.77 | 1.54 | 11.4 | 0.17 | 2.61 | 4.97 | 3.2 | 1.64 | 0.13 | 0 | 99.99 | 0 | 1564.65 | 2.94 | Giordano et al. 2021 | RS73a | 16/10/23 | sio2tio2al2o3feomnomgocaona2ok2op2o5 | 7840
staffmnkmcph_65.5_1_7.8_1.4_11.6_0.2_2.6_5_3.2_1.6_0.1_0 | 65.47 | 1.01 | 7.76 | 1.41 | 11.64 | 0.17 | 2.61 | 4.96 | 3.19 | 1.64 | 0.13 | 0 | 99.99 | 0 | 1540.65 | 3.09 | Giordano et al. 2021 | RS73a | 16/10/23 | sio2tio2al2o3feomnomgocaona2ok2op2o5 | 7841
staffmnkmcph_65.4_1_7.8_1.3_11.9_0.2_2.6_5_3.2_1.6_0.1_0 | 65.39 | 1.01 | 7.76 | 1.29 | 11.86 | 0.17 | 2.61 | 4.96 | 3.19 | 1.64 | 0.13 | 0 | 100.01 | 0 | 1516.65 | 3.24 | Giordano et al. 2021 | RS73a | 16/10/23 | sio2tio2al2o3feomnomgocaona2ok2op2o5 | 7842
staffmnkmcph_65.3_1_7.8_1.2_12.1_0.2_2.6_5_3.2_1.6_0.1_0 | 65.31 | 1 | 7.75 | 1.17 | 12.08 | 0.17 | 2.6 | 4.95 | 3.19 | 1.64 | 0.13 | 0 | 99.99 | 0 | 1492.65 | 3.42 | Giordano et al. 2021 | RS73a | 16/10/23 | sio2tio2al2o3feomnomgocaona2ok2op2o5 | 7843
staffmnkmcph_65.2_1_7.7_1.1_12.3_0.2_2.6_5_3.2_1.6_0.1_0 | 65.24 | 1 | 7.74 | 1.06 | 12.29 | 0.17 | 2.6 | 4.95 | 3.18 | 1.64 | 0.13 | 0 | 100 | 0 | 1468.65 | 3.59 | Giordano et al. 2021 | RS73a | 16/10/23 | sio2tio2al2o3feomnomgocaona2ok2op2o5 | 7844
staffmnkmcph_65.2_1_7.7_1_12.5_0.2_2.6_4.9_3.2_1.6_0.1_0 | 65.17 | 1 | 7.73 | 0.96 | 12.48 | 0.17 | 2.6 | 4.94 | 3.18 | 1.63 | 0.13 | 0 | 99.99 | 0 | 1444.75 | 3.78 | Giordano et al. 2021 | RS73a | 16/10/23 | sio2tio2al2o3feomnomgocaona2ok2op2o5 | 7845
staffmnkmcph_65.1_1_7.7_0.9_12.7_0.2_2.6_4.9_3.2_1.6_0.1_0 | 65.11 | 1 | 7.72 | 0.86 | 12.67 | 0.17 | 2.59 | 4.94 | 3.18 | 1.63 | 0.13 | 0 | 100 | 0 | 1420.75 | 3.97 | Giordano et al. 2021 | RS73a | 16/10/23 | sio2tio2al2o3feomnomgocaona2ok2op2o5 | 7846
staffmnkmcph_51.7_0.9_11.1_0_0_0_22.5_10.1_3.2_0.5_0_0 | 51.71 | 0.88 | 11.11 | 0 | 0 | 0 | 22.45 | 10.12 | 3.22 | 0.46 | 0 | 0.03 | 99.98 | 0 | 1598 | 1.27 | Robert 2014 | sbCC2 | 16/10/23 | sio2tio2al2o3mgocaona2ok2oh2o | 7847
staffmnkmcph_51.7_0.9_11.1_0_0_0_22.5_10.1_3.2_0.5_0_0 | 51.71 | 0.88 | 11.11 | 0 | 0 | 0 | 22.45 | 10.12 | 3.22 | 0.46 | 0 | 0.03 | 99.98 | 0 | 1599 | 1.28 | Robert 2014 | sbCC1 | 16/10/23 | sio2tio2al2o3mgocaona2ok2oh2o | 7848
staffmnkmcph_51.7_0.9_11.1_0_0_0_22.5_10.1_3.2_0.5_0_0 | 51.71 | 0.88 | 11.11 | 0 | 0 | 0 | 22.45 | 10.12 | 3.22 | 0.46 | 0 | 0.03 | 99.98 | 0 | 1620 | 1.16 | Robert 2014 | sbCC1 | 16/10/23 | sio2tio2al2o3mgocaona2ok2oh2o | 7849
staffmnkmcph_51.7_0.9_11.1_0_0_0_22.5_10.1_3.2_0.5_0_0 | 51.71 | 0.88 | 11.11 | 0 | 0 | 0 | 22.45 | 10.12 | 3.22 | 0.46 | 0 | 0.03 | 99.98 | 0 | 1630 | 1.11 | Robert 2014 | sbCC1 | 16/10/23 | sio2tio2al2o3mgocaona2ok2oh2o | 7850
staffmnkmcph_51.7_0.9_11.1_0_0_0_22.5_10.1_3.2_0.5_0_0 | 51.71 | 0.88 | 11.11 | 0 | 0 | 0 | 22.45 | 10.12 | 3.22 | 0.46 | 0 | 0.03 | 99.98 | 0 | 1648 | 1.01 | Robert 2014 | sbCC2 | 16/10/23 | sio2tio2al2o3mgocaona2ok2oh2o | 7851
staffmnkmcph_51.7_0.9_11.1_0_0_0_22.5_10.1_3.2_0.5_0_0 | 51.71 | 0.88 | 11.11 | 0 | 0 | 0 | 22.45 | 10.12 | 3.22 | 0.46 | 0 | 0.03 | 99.98 | 0 | 1673 | 0.9 | Robert 2014 | sbCC2 | 16/10/23 | sio2tio2al2o3mgocaona2ok2oh2o | 7852
staffmnkmcph_51.7_0.9_11.1_0_0_0_22.5_10.1_3.2_0.5_0_0 | 51.71 | 0.88 | 11.11 | 0 | 0 | 0 | 22.45 | 10.12 | 3.22 | 0.46 | 0 | 0.03 | 99.98 | 0 | 1675 | 0.9 | Robert 2014 | sbCC1 | 16/10/23 | sio2tio2al2o3mgocaona2ok2oh2o | 7853
staffmnkmcph_51.7_0.9_11.1_0_0_0_22.5_10.1_3.2_0.5_0_0 | 51.71 | 0.88 | 11.11 | 0 | 0 | 0 | 22.45 | 10.12 | 3.22 | 0.46 | 0 | 0.03 | 99.98 | 0 | 1695 | 0.79 | Robert 2014 | sbCC1 | 16/10/23 | sio2tio2al2o3mgocaona2ok2oh2o | 7854
staffmnkmcph_51.7_0.9_11.1_0_0_0_22.5_10.1_3.2_0.5_0_0 | 51.71 | 0.88 | 11.11 | 0 | 0 | 0 | 22.45 | 10.12 | 3.22 | 0.46 | 0 | 0.03 | 99.98 | 0 | 1698 | 0.78 | Robert 2014 | sbCC2 | 16/10/23 | sio2tio2al2o3mgocaona2ok2oh2o | 7855
staffmnkmcph_51.7_0.9_11.1_0_0_0_22.5_10.1_3.2_0.5_0_0 | 51.71 | 0.88 | 11.11 | 0 | 0 | 0 | 22.45 | 10.12 | 3.22 | 0.46 | 0 | 0.03 | 99.98 | 0 | 1705 | 0.75 | Robert 2014 | sbCC1 | 16/10/23 | sio2tio2al2o3mgocaona2ok2oh2o | 7856
staffmnkmcph_51.7_0.9_11.1_0_0_0_22.5_10.1_3.2_0.5_0_0 | 51.71 | 0.88 | 11.11 | 0 | 0 | 0 | 22.45 | 10.12 | 3.22 | 0.46 | 0 | 0.03 | 99.98 | 0 | 1723 | 0.71 | Robert 2014 | sbCC2 | 16/10/23 | sio2tio2al2o3mgocaona2ok2oh2o | 7857
staffmnkmcph_51.7_0.9_11.1_0_0_0_22.5_10.1_3.2_0.5_0_0 | 51.71 | 0.88 | 11.11 | 0 | 0 | 0 | 22.45 | 10.12 | 3.22 | 0.46 | 0 | 0.03 | 99.98 | 0 | 1750 | 0.57 | Robert 2014 | sbCC1 | 16/10/23 | sio2tio2al2o3mgocaona2ok2oh2o | 7858
staffmnkmcph_51.7_0.9_11.1_0_0_0_22.5_10.1_3.2_0.5_0_0 | 51.71 | 0.88 | 11.11 | 0 | 0 | 0 | 22.45 | 10.12 | 3.22 | 0.46 | 0 | 0.03 | 99.98 | 0 | 1775 | 0.48 | Robert 2014 | sbCC1 | 16/10/23 | sio2tio2al2o3mgocaona2ok2oh2o | 7859
staffmnkmcph_51.7_0.9_11.1_0_0_0_22.5_10.1_3.2_0.5_0_0 | 51.71 | 0.88 | 11.11 | 0 | 0 | 0 | 22.45 | 10.12 | 3.22 | 0.46 | 0 | 0.03 | 99.98 | 0 | 1780 | 0.45 | Robert 2014 | sbCC1 | 16/10/23 | sio2tio2al2o3mgocaona2ok2oh2o | 7860
staffmnkmcph_51.7_0.9_11.1_0_0_0_22.5_10.1_3.2_0.5_0_0 | 51.71 | 0.88 | 11.11 | 0 | 0 | 0 | 22.45 | 10.12 | 3.22 | 0.46 | 0 | 0.03 | 99.98 | 0 | 1796 | 0.41 | Robert 2014 | sbCC1 | 16/10/23 | sio2tio2al2o3mgocaona2ok2oh2o | 7861
staffmnkmcph_51.7_0.9_11.1_0_0_0_22.5_10.1_3.2_0.5_0_0 | 51.71 | 0.88 | 11.11 | 0 | 0 | 0 | 22.45 | 10.12 | 3.22 | 0.46 | 0 | 0.03 | 99.98 | 0 | 1798 | 0.4 | Robert 2014 | sbCC2 | 16/10/23 | sio2tio2al2o3mgocaona2ok2oh2o | 7862
staffmnkmcph_51.7_0.9_11.1_0_0_0_22.5_10.1_3.2_0.5_0_0 | 51.71 | 0.88 | 11.11 | 0 | 0 | 0 | 22.45 | 10.12 | 3.22 | 0.46 | 0 | 0.03 | 99.98 | 0 | 1802 | 0.36 | Robert 2014 | sbCC1 | 16/10/23 | sio2tio2al2o3mgocaona2ok2oh2o | 7863
staffmnkmcph_51.7_0.9_11.1_0_0_0_22.5_10.1_3.2_0.5_0_0 | 51.71 | 0.88 | 11.11 | 0 | 0 | 0 | 22.45 | 10.12 | 3.22 | 0.46 | 0 | 0.03 | 99.98 | 0 | 1829 | 0.29 | Robert 2014 | sbCC2 | 16/10/23 | sio2tio2al2o3mgocaona2ok2oh2o | 7864
staffmnkmcph_59.5_0.7_13.5_3.4_1.8_0_5.4_10.7_4.3_0.6_0.1_0 | 59.48 | 0.74 | 13.48 | 3.37 | 1.83 | 0 | 5.36 | 10.73 | 4.27 | 0.59 | 0.09 | 0.04 | 99.98 | 0 | 932.8 | 12.75 | Robert 2014 | fu18-dry | 16/10/23 | sio2tio2al2o3feomgocaona2ok2op2o5h2o | 7865
staffmnkmcph_59.5_0.7_13.5_3.4_1.8_0_5.4_10.7_4.3_0.6_0.1_0 | 59.48 | 0.74 | 13.48 | 3.37 | 1.83 | 0 | 5.36 | 10.73 | 4.27 | 0.59 | 0.09 | 0.04 | 99.98 | 0 | 942.8 | 12.22 | Robert 2014 | fu18-dry | 16/10/23 | sio2tio2al2o3feomgocaona2ok2op2o5h2o | 7866
staffmnkmcph_59.5_0.7_13.5_3.4_1.8_0_5.4_10.7_4.3_0.6_0.1_0 | 59.48 | 0.74 | 13.48 | 3.37 | 1.83 | 0 | 5.36 | 10.73 | 4.27 | 0.59 | 0.09 | 0.04 | 99.98 | 0 | 953 | 11.71 | Robert 2014 | fu18-dry | 16/10/23 | sio2tio2al2o3feomgocaona2ok2op2o5h2o | 7867
staffmnkmcph_59.5_0.7_13.5_3.4_1.8_0_5.4_10.7_4.3_0.6_0.1_0 | 59.48 | 0.74 | 13.48 | 3.37 | 1.83 | 0 | 5.36 | 10.73 | 4.27 | 0.59 | 0.09 | 0.04 | 99.98 | 0 | 962.7 | 11.35 | Robert 2014 | fu18-dry | 16/10/23 | sio2tio2al2o3feomgocaona2ok2op2o5h2o | 7868
staffmnkmcph_59.5_0.7_13.5_3.4_1.8_0_5.4_10.7_4.3_0.6_0.1_0 | 59.48 | 0.74 | 13.48 | 3.37 | 1.83 | 0 | 5.36 | 10.73 | 4.27 | 0.59 | 0.09 | 0.04 | 99.98 | 0 | 972.7 | 10.99 | Robert 2014 | fu18-dry | 16/10/23 | sio2tio2al2o3feomgocaona2ok2op2o5h2o | 7869
staffmnkmcph_59.5_0.7_13.5_3.4_1.8_0_5.4_10.7_4.3_0.6_0.1_0 | 59.48 | 0.74 | 13.48 | 3.37 | 1.83 | 0 | 5.36 | 10.73 | 4.27 | 0.59 | 0.09 | 0.04 | 99.98 | 0 | 982.9 | 10.65 | Robert 2014 | fu18-dry | 16/10/23 | sio2tio2al2o3feomgocaona2ok2op2o5h2o | 7870
staffmnkmcph_59.5_0.7_13.5_3.4_1.8_0_5.4_10.7_4.3_0.6_0.1_0 | 59.48 | 0.74 | 13.48 | 3.37 | 1.83 | 0 | 5.36 | 10.73 | 4.27 | 0.59 | 0.09 | 0.04 | 99.98 | 0 | 993 | 10.32 | Robert 2014 | fu18-dry | 16/10/23 | sio2tio2al2o3feomgocaona2ok2op2o5h2o | 7871
staffmnkmcph_59.5_0.7_13.5_3.4_1.8_0_5.4_10.7_4.3_0.6_0.1_0 | 59.48 | 0.74 | 13.48 | 3.37 | 1.83 | 0 | 5.36 | 10.73 | 4.27 | 0.59 | 0.09 | 0.04 | 99.98 | 0 | 1003.2 | 10 | Robert 2014 | fu18-dry | 16/10/23 | sio2tio2al2o3feomgocaona2ok2op2o5h2o | 7872
staffmnkmcph_59.5_0.7_13.5_3.4_1.8_0_5.4_10.7_4.3_0.6_0.1_0 | 59.48 | 0.74 | 13.48 | 3.37 | 1.83 | 0 | 5.36 | 10.73 | 4.27 | 0.59 | 0.09 | 0.04 | 99.98 | 0 | 1013.2 | 9.71 | Robert 2014 | fu18-dry | 16/10/23 | sio2tio2al2o3feomgocaona2ok2op2o5h2o | 7873
staffmnkmcph_59.5_0.7_13.5_3.4_1.8_0_5.4_10.7_4.3_0.6_0.1_0 | 59.48 | 0.74 | 13.48 | 3.37 | 1.83 | 0 | 5.36 | 10.73 | 4.27 | 0.59 | 0.09 | 0.04 | 99.98 | 0 | 1024.8 | 9.38 | Robert 2014 | fu18-dry | 16/10/23 | sio2tio2al2o3feomgocaona2ok2op2o5h2o | 7874
staffmnkmcph_57.4_0.7_13_3.3_1.8_0_5.2_10.4_4.1_0.6_0.1_3.5 | 57.44 | 0.72 | 13.02 | 3.26 | 1.76 | 0 | 5.18 | 10.37 | 4.12 | 0.57 | 0.09 | 3.46 | 99.99 | 0 | 846.3 | 11.77 | Robert 2014 | fu18-04top | 16/10/23 | sio2tio2al2o3feomgocaona2ok2op2o5h2o | 7875
staffmnkmcph_57.4_0.7_13_3.3_1.8_0_5.2_10.4_4.1_0.6_0.1_3.5 | 57.44 | 0.72 | 13.02 | 3.26 | 1.76 | 0 | 5.18 | 10.37 | 4.12 | 0.57 | 0.09 | 3.46 | 99.99 | 0 | 856 | 11.34 | Robert 2014 | fu18-04top | 16/10/23 | sio2tio2al2o3feomgocaona2ok2op2o5h2o | 7876
staffmnkmcph_57.4_0.7_13_3.3_1.8_0_5.2_10.4_4.1_0.6_0.1_3.5 | 57.44 | 0.72 | 13.02 | 3.26 | 1.76 | 0 | 5.18 | 10.37 | 4.12 | 0.57 | 0.09 | 3.46 | 99.99 | 0 | 865.4 | 11.05 | Robert 2014 | fu18-04top | 16/10/23 | sio2tio2al2o3feomgocaona2ok2op2o5h2o | 7877
staffmnkmcph_57.4_0.7_13_3.3_1.8_0_5.2_10.4_4.1_0.6_0.1_3.5 | 57.44 | 0.72 | 13.02 | 3.26 | 1.76 | 0 | 5.18 | 10.37 | 4.12 | 0.57 | 0.09 | 3.46 | 99.99 | 0 | 874.8 | 10.63 | Robert 2014 | fu18-04top | 16/10/23 | sio2tio2al2o3feomgocaona2ok2op2o5h2o | 7878
staffmnkmcph_57.4_0.7_13_3.3_1.8_0_5.2_10.4_4.1_0.6_0.1_3.5 | 57.44 | 0.72 | 13.02 | 3.26 | 1.76 | 0 | 5.18 | 10.37 | 4.12 | 0.57 | 0.09 | 3.46 | 99.99 | 0 | 884.4 | 10.35 | Robert 2014 | fu18-04top | 16/10/23 | sio2tio2al2o3feomgocaona2ok2op2o5h2o | 7879
staffmnkmcph_57.4_0.7_13_3.3_1.8_0_5.2_10.4_4.1_0.6_0.1_3.5 | 57.44 | 0.72 | 13.02 | 3.26 | 1.76 | 0 | 5.18 | 10.37 | 4.12 | 0.57 | 0.09 | 3.46 | 99.99 | 0 | 895.8 | 10 | Robert 2014 | fu18-04top | 16/10/23 | sio2tio2al2o3feomgocaona2ok2op2o5h2o | 7880
staffmnkmcph_57.4_0.7_13_3.3_1.8_0_5.2_10.4_4.1_0.6_0.1_3.5 | 57.44 | 0.72 | 13.02 | 3.26 | 1.76 | 0 | 5.18 | 10.37 | 4.12 | 0.57 | 0.09 | 3.46 | 99.99 | 0 | 898.6 | 9.91 | Robert 2014 | fu18-04top | 16/10/23 | sio2tio2al2o3feomgocaona2ok2op2o5h2o | 7881
staffmnkmcph_57.4_0.7_13_3.3_1.8_0_5.2_10.4_4.1_0.6_0.1_3.5 | 57.44 | 0.72 | 13.02 | 3.26 | 1.76 | 0 | 5.18 | 10.37 | 4.12 | 0.57 | 0.09 | 3.46 | 99.99 | 0 | 902 | 9.65 | Robert 2014 | fu18-04top | 16/10/23 | sio2tio2al2o3feomgocaona2ok2op2o5h2o | 7882
staffmnkmcph_56.5_0.7_12.8_3.2_1.7_0_5.1_10.2_4.1_0.6_0.1_5.1 | 56.46 | 0.7 | 12.8 | 3.2 | 1.73 | 0 | 5.09 | 10.19 | 4.05 | 0.56 | 0.09 | 5.11 | 99.98 | 0 | 817.4 | 11.22 | Robert 2014 | fu18-07top | 16/10/23 | sio2tio2al2o3feomgocaona2ok2op2o5h2o | 7883
staffmnkmcph_56.5_0.7_12.8_3.2_1.7_0_5.1_10.2_4.1_0.6_0.1_5.1 | 56.46 | 0.7 | 12.8 | 3.2 | 1.73 | 0 | 5.09 | 10.19 | 4.05 | 0.56 | 0.09 | 5.11 | 99.98 | 0 | 822.2 | 11.17 | Robert 2014 | fu18-07top | 16/10/23 | sio2tio2al2o3feomgocaona2ok2op2o5h2o | 7884
staffmnkmcph_56.5_0.7_12.8_3.2_1.7_0_5.1_10.2_4.1_0.6_0.1_5.1 | 56.46 | 0.7 | 12.8 | 3.2 | 1.73 | 0 | 5.09 | 10.19 | 4.05 | 0.56 | 0.09 | 5.11 | 99.98 | 0 | 828.9 | 10.97 | Robert 2014 | fu18-07top | 16/10/23 | sio2tio2al2o3feomgocaona2ok2op2o5h2o | 7885
staffmnkmcph_56.5_0.7_12.8_3.2_1.7_0_5.1_10.2_4.1_0.6_0.1_5.1 | 56.46 | 0.7 | 12.8 | 3.2 | 1.73 | 0 | 5.09 | 10.19 | 4.05 | 0.56 | 0.09 | 5.11 | 99.98 | 0 | 833.5 | 10.69 | Robert 2014 | fu18-07top | 16/10/23 | sio2tio2al2o3feomgocaona2ok2op2o5h2o | 7886
staffmnkmcph_56.5_0.7_12.8_3.2_1.7_0_5.1_10.2_4.1_0.6_0.1_5.1 | 56.46 | 0.7 | 12.8 | 3.2 | 1.73 | 0 | 5.09 | 10.19 | 4.05 | 0.56 | 0.09 | 5.11 | 99.98 | 0 | 845.5 | 10.14 | Robert 2014 | fu18-07top | 16/10/23 | sio2tio2al2o3feomgocaona2ok2op2o5h2o | 7887
staffmnkmcph_55.2_0.7_12.5_3.1_1.7_0_5_10_4_0.6_0.1_7.3 | 55.15 | 0.69 | 12.5 | 3.13 | 1.69 | 0 | 4.97 | 9.95 | 3.96 | 0.55 | 0.09 | 7.31 | 99.99 | 0 | 778 | 11.34 | Robert 2014 | fu18-01bot | 16/10/23 | sio2tio2al2o3feomgocaona2ok2op2o5h2o | 7888
staffmnkmcph_55.2_0.7_12.5_3.1_1.7_0_5_10_4_0.6_0.1_7.3 | 55.15 | 0.69 | 12.5 | 3.13 | 1.69 | 0 | 4.97 | 9.95 | 3.96 | 0.55 | 0.09 | 7.31 | 99.99 | 0 | 782.4 | 10.98 | Robert 2014 | fu18-01bot | 16/10/23 | sio2tio2al2o3feomgocaona2ok2op2o5h2o | 7889
staffmnkmcph_55.2_0.7_12.5_3.1_1.7_0_5_10_4_0.6_0.1_7.3 | 55.15 | 0.69 | 12.5 | 3.13 | 1.69 | 0 | 4.97 | 9.95 | 3.96 | 0.55 | 0.09 | 7.31 | 99.99 | 0 | 787.7 | 11 | Robert 2014 | fu18-01bot | 16/10/23 | sio2tio2al2o3feomgocaona2ok2op2o5h2o | 7890
staffmnkmcph_55.2_0.7_12.5_3.1_1.7_0_5_10_4_0.6_0.1_7.3 | 55.15 | 0.69 | 12.5 | 3.13 | 1.69 | 0 | 4.97 | 9.95 | 3.96 | 0.55 | 0.09 | 7.31 | 99.99 | 0 | 792.1 | 10.69 | Robert 2014 | fu18-01bot | 16/10/23 | sio2tio2al2o3feomgocaona2ok2op2o5h2o | 7891
staffmnkmcph_55.2_0.7_12.5_3.1_1.7_0_5_10_4_0.6_0.1_7.3 | 55.15 | 0.69 | 12.5 | 3.13 | 1.69 | 0 | 4.97 | 9.95 | 3.96 | 0.55 | 0.09 | 7.31 | 99.99 | 0 | 795.8 | 10.36 | Robert 2014 | fu18-01bot | 16/10/23 | sio2tio2al2o3feomgocaona2ok2op2o5h2o | 7892
staffmnkmcph_53.5_0.7_12.1_3_1.6_0_4.8_9.7_3.8_0.5_0.1_10.1 | 53.5 | 0.67 | 12.13 | 3.03 | 1.64 | 0 | 4.82 | 9.65 | 3.84 | 0.53 | 0.09 | 10.09 | 99.99 | 0 | 745.9 | 11.01 | Robert 2014 | fu18-09bot | 16/10/23 | sio2tio2al2o3feomgocaona2ok2op2o5h2o | 7893
staffmnkmcph_53.5_0.7_12.1_3_1.6_0_4.8_9.7_3.8_0.5_0.1_10.1 | 53.5 | 0.67 | 12.13 | 3.03 | 1.64 | 0 | 4.82 | 9.65 | 3.84 | 0.53 | 0.09 | 10.09 | 99.99 | 0 | 748.4 | 10.93 | Robert 2014 | fu18-09bot | 16/10/23 | sio2tio2al2o3feomgocaona2ok2op2o5h2o | 7894
staffmnkmcph_53.5_0.7_12.1_3_1.6_0_4.8_9.7_3.8_0.5_0.1_10.1 | 53.5 | 0.67 | 12.13 | 3.03 | 1.64 | 0 | 4.82 | 9.65 | 3.84 | 0.53 | 0.09 | 10.09 | 99.99 | 0 | 751 | 10.7 | Robert 2014 | fu18-09bot | 16/10/23 | sio2tio2al2o3feomgocaona2ok2op2o5h2o | 7895
staffmnkmcph_53.5_0.7_12.1_3_1.6_0_4.8_9.7_3.8_0.5_0.1_10.1 | 53.5 | 0.67 | 12.13 | 3.03 | 1.64 | 0 | 4.82 | 9.65 | 3.84 | 0.53 | 0.09 | 10.09 | 99.99 | 0 | 752.6 | 10.67 | Robert 2014 | fu18-09bot | 16/10/23 | sio2tio2al2o3feomgocaona2ok2op2o5h2o | 7896
staffmnkmcph_53.5_0.7_12.1_3_1.6_0_4.8_9.7_3.8_0.5_0.1_10.1 | 53.5 | 0.67 | 12.13 | 3.03 | 1.64 | 0 | 4.82 | 9.65 | 3.84 | 0.53 | 0.09 | 10.09 | 99.99 | 0 | 757.7 | 10.37 | Robert 2014 | fu18-09bot | 16/10/23 | sio2tio2al2o3feomgocaona2ok2op2o5h2o | 7897
staffmnkmcph_59.2_0.6_11.1_0.9_10_0.2_3.8_6.3_4.7_3_0.2_0.1 | 59.23 | 0.64 | 11.09 | 0.87 | 9.99 | 0.15 | 3.76 | 6.28 | 4.67 | 3.04 | 0.2 | 0.07 | 99.99 | 0 | 1499 | 2.98 | Di Genova et al. 2014 | FR dry | 16/10/23 | sio2tio2al2o3feomnomgocaona2ok2op2o5h2o | 7898
staffmnkmcph_59.3_0.7_11.1_1.1_9.6_0.2_3.8_6.3_4.7_3.1_0.2_0.1 | 59.34 | 0.65 | 11.12 | 1.06 | 9.63 | 0.15 | 3.76 | 6.29 | 4.68 | 3.05 | 0.2 | 0.07 | 100 | 0 | 1550 | 2.65 | Di Genova et al. 2014 | FR dry | 16/10/23 | sio2tio2al2o3feomnomgocaona2ok2op2o5h2o | 7899
staffmnkmcph_59.5_0.7_11.1_1.3_9.3_0.2_3.8_6.3_4.7_3.1_0.2_0.1 | 59.46 | 0.65 | 11.14 | 1.25 | 9.26 | 0.15 | 3.77 | 6.3 | 4.69 | 3.05 | 0.2 | 0.07 | 99.99 | 0 | 1599 | 2.35 | Di Genova et al. 2014 | FR dry | 16/10/23 | sio2tio2al2o3feomnomgocaona2ok2op2o5h2o | 7900
staffmnkmcph_59.6_0.7_11.2_1.5_8.8_0.2_3.8_6.3_4.7_3.1_0.2_0.1 | 59.59 | 0.65 | 11.16 | 1.48 | 8.84 | 0.15 | 3.78 | 6.31 | 4.7 | 3.06 | 0.2 | 0.07 | 99.99 | 0 | 1651 | 2.08 | Di Genova et al. 2014 | FR dry | 16/10/23 | sio2tio2al2o3feomnomgocaona2ok2op2o5h2o | 7901
staffmnkmcph_59.7_0.7_11.2_1.7_8.4_0.2_3.8_6.3_4.7_3.1_0.2_0.1 | 59.72 | 0.65 | 11.19 | 1.69 | 8.43 | 0.15 | 3.79 | 6.33 | 4.71 | 3.07 | 0.21 | 0.07 | 100.01 | 0 | 1700 | 1.83 | Di Genova et al. 2014 | FR dry | 16/10/23 | sio2tio2al2o3feomnomgocaona2ok2op2o5h2o | 7902
staffmnkmcph_58.7_0.6_11_0_11.6_0.2_3.7_6.2_4.6_3_0.2_0.1 | 58.74 | 0.64 | 11 | 0.03 | 11.57 | 0.15 | 3.73 | 6.22 | 4.64 | 3.02 | 0.2 | 0.07 | 100.01 | 0 | 993 | 11.25 | Di Genova et al. 2014 | FR dry | 16/10/23 | sio2tio2al2o3feomnomgocaona2ok2op2o5h2o | 7903
staffmnkmcph_58.7_0.6_11_0_11.6_0.2_3.7_6.2_4.6_3_0.2_0.1 | 58.74 | 0.64 | 11 | 0.03 | 11.56 | 0.15 | 3.73 | 6.22 | 4.64 | 3.02 | 0.2 | 0.07 | 100 | 0 | 1013 | 10.6 | Di Genova et al. 2014 | FR dry | 16/10/23 | sio2tio2al2o3feomnomgocaona2ok2op2o5h2o | 7904
staffmnkmcph_58.8_0.6_11_0_11.5_0.2_3.7_6.2_4.6_3_0.2_0.1 | 58.75 | 0.64 | 11 | 0.04 | 11.54 | 0.15 | 3.73 | 6.22 | 4.64 | 3.02 | 0.2 | 0.07 | 100 | 0 | 1033 | 10.19 | Di Genova et al. 2014 | FR dry | 16/10/23 | sio2tio2al2o3feomnomgocaona2ok2op2o5h2o | 7905
staffmnkmcph_58.8_0.6_11_0.1_11.5_0.2_3.7_6.2_4.6_3_0.2_0.1 | 58.75 | 0.64 | 11 | 0.05 | 11.53 | 0.15 | 3.73 | 6.22 | 4.64 | 3.02 | 0.2 | 0.07 | 100 | 0 | 1053 | 9.82 | Di Genova et al. 2014 | FR dry | 16/10/23 | sio2tio2al2o3feomnomgocaona2ok2op2o5h2o | 7906
staffmnkmcph_58.8_0.6_11_0.1_11.5_0.2_3.7_6.2_4.6_3_0.2_0.1 | 58.76 | 0.64 | 11.01 | 0.06 | 11.51 | 0.15 | 3.73 | 6.23 | 4.64 | 3.02 | 0.2 | 0.07 | 100.02 | 0 | 1073 | 9.38 | Di Genova et al. 2014 | FR dry | 16/10/23 | sio2tio2al2o3feomnomgocaona2ok2op2o5h2o | 7907
staffmnkmcph_58.8_0.6_11_0.1_11.5_0.2_3.7_6.2_4.6_3_0.2_0.1 | 58.76 | 0.64 | 11.01 | 0.07 | 11.49 | 0.15 | 3.73 | 6.23 | 4.64 | 3.02 | 0.2 | 0.07 | 100.01 | 0 | 1093 | 8.9 | Di Genova et al. 2014 | FR dry | 16/10/23 | sio2tio2al2o3feomnomgocaona2ok2op2o5h2o | 7908
staffmnkmcph_59.5_0.7_11.2_4_0.9_0.2_3.8_6.3_4.7_3.1_0.2_5.6 | 59.5 | 0.65 | 11.15 | 4 | 0.94 | 0.15 | 3.77 | 6.3 | 4.7 | 3.06 | 0.2 | 5.57 | 99.99 | 0 | 793 | 11.66 | Di Genova et al. 2014 | FR 1.6 | 16/10/23 | sio2tio2al2o3feomnomgocaona2ok2op2o5h2o | 7909
staffmnkmcph_59.5_0.7_11.2_4_0.9_0.2_3.8_6.3_4.7_3.1_0.2_5.6 | 59.5 | 0.65 | 11.15 | 4 | 0.94 | 0.15 | 3.77 | 6.3 | 4.7 | 3.06 | 0.2 | 5.57 | 99.99 | 0 | 813 | 11.01 | Di Genova et al. 2014 | FR 1.6 | 16/10/23 | sio2tio2al2o3feomnomgocaona2ok2op2o5h2o | 7910
staffmnkmcph_59.5_0.7_11.2_4_0.9_0.2_3.8_6.3_4.7_3.1_0.2_5.6 | 59.5 | 0.65 | 11.15 | 4 | 0.94 | 0.15 | 3.77 | 6.3 | 4.7 | 3.06 | 0.2 | 5.57 | 99.99 | 0 | 833 | 10.27 | Di Genova et al. 2014 | FR 1.6 | 16/10/23 | sio2tio2al2o3feomnomgocaona2ok2op2o5h2o | 7911
staffmnkmcph_59.5_0.7_11.2_4_0.9_0.2_3.8_6.3_4.7_3.1_0.2_5.6 | 59.5 | 0.65 | 11.15 | 4 | 0.94 | 0.15 | 3.77 | 6.3 | 4.7 | 3.06 | 0.2 | 5.57 | 99.99 | 0 | 853 | 9.85 | Di Genova et al. 2014 | FR 1.6 | 16/10/23 | sio2tio2al2o3feomnomgocaona2ok2op2o5h2o | 7912
staffmnkmcph_57.2_0.6_10.7_4.1_0.8_0.2_3.6_6.1_4.5_2.9_0.2_9.1 | 57.23 | 0.62 | 10.72 | 4.08 | 0.79 | 0.15 | 3.63 | 6.06 | 4.52 | 2.94 | 0.2 | 9.07 | 100.01 | 0 | 713 | 12.03 | Di Genova et al. 2014 | FR 2.7 | 16/10/23 | sio2tio2al2o3feomnomgocaona2ok2op2o5h2o | 7913
staffmnkmcph_57.2_0.6_10.7_4.1_0.8_0.2_3.6_6.1_4.5_2.9_0.2_9.1 | 57.23 | 0.62 | 10.72 | 4.08 | 0.79 | 0.15 | 3.63 | 6.06 | 4.52 | 2.94 | 0.2 | 9.07 | 100.01 | 0 | 743 | 11.02 | Di Genova et al. 2014 | FR 2.7 | 16/10/23 | sio2tio2al2o3feomnomgocaona2ok2op2o5h2o | 7914
staffmnkmcph_57.2_0.6_10.7_4.1_0.8_0.2_3.6_6.1_4.5_2.9_0.2_9.1 | 57.23 | 0.62 | 10.72 | 4.08 | 0.79 | 0.15 | 3.63 | 6.06 | 4.52 | 2.94 | 0.2 | 9.07 | 100.01 | 0 | 763 | 10.22 | Di Genova et al. 2014 | FR 2.7 | 16/10/23 | sio2tio2al2o3feomnomgocaona2ok2op2o5h2o | 7915
staffmnkmcph_57.2_0.6_10.7_4.1_0.8_0.2_3.6_6.1_4.5_2.9_0.2_9.1 | 57.23 | 0.62 | 10.72 | 4.08 | 0.79 | 0.15 | 3.63 | 6.06 | 4.52 | 2.94 | 0.2 | 9.07 | 100.01 | 0 | 728 | 11.42 | Di Genova et al. 2014 | FR 2.7 | 16/10/23 | sio2tio2al2o3feomnomgocaona2ok2op2o5h2o | 7916
staffmnkmcph_57.2_0.6_10.7_4.1_0.8_0.2_3.6_6.1_4.5_2.9_0.2_9.1 | 57.23 | 0.62 | 10.72 | 4.08 | 0.79 | 0.15 | 3.63 | 6.06 | 4.52 | 2.94 | 0.2 | 9.07 | 100.01 | 0 | 783 | 9.48 | Di Genova et al. 2014 | FR 2.7 | 16/10/23 | sio2tio2al2o3feomnomgocaona2ok2op2o5h2o | 7917
staffmnkmcph_55.4_0.6_10.4_3.2_1.1_0.1_3.5_5.9_4.4_2.9_0.2_12.3 | 55.43 | 0.6 | 10.38 | 3.24 | 1.12 | 0.14 | 3.52 | 5.87 | 4.37 | 2.85 | 0.19 | 12.28 | 99.99 | 0 | 693 | 11.44 | Di Genova et al. 2014 | FR 3.8 | 16/10/23 | sio2tio2al2o3feomnomgocaona2ok2op2o5h2o | 7918
staffmnkmcph_55.4_0.6_10.4_3.2_1.1_0.1_3.5_5.9_4.4_2.9_0.2_12.3 | 55.43 | 0.6 | 10.38 | 3.24 | 1.12 | 0.14 | 3.52 | 5.87 | 4.37 | 2.85 | 0.19 | 12.28 | 99.99 | 0 | 713 | 10.78 | Di Genova et al. 2014 | FR 3.8 | 16/10/23 | sio2tio2al2o3feomnomgocaona2ok2op2o5h2o | 7919
staffmnkmcph_55.4_0.6_10.4_3.2_1.1_0.1_3.5_5.9_4.4_2.9_0.2_12.3 | 55.43 | 0.6 | 10.38 | 3.24 | 1.12 | 0.14 | 3.52 | 5.87 | 4.37 | 2.85 | 0.19 | 12.28 | 99.99 | 0 | 673 | 12.39 | Di Genova et al. 2014 | FR 3.8 | 16/10/23 | sio2tio2al2o3feomnomgocaona2ok2op2o5h2o | 7920
staffmnkmcph_51.1_0.6_9.6_3.3_0.9_0.1_3.2_5.4_4_2.6_0.2_19 | 51.07 | 0.56 | 9.57 | 3.33 | 0.86 | 0.13 | 3.24 | 5.41 | 4.03 | 2.62 | 0.18 | 19.01 | 100.01 | 0 | 633 | 12.4 | Di Genova et al. 2014 | FR 6.3 | 16/10/23 | sio2tio2al2o3feomnomgocaona2ok2op2o5h2o | 7921
staffmnkmcph_51.1_0.6_9.6_3.3_0.9_0.1_3.2_5.4_4_2.6_0.2_19 | 51.07 | 0.56 | 9.57 | 3.33 | 0.86 | 0.13 | 3.24 | 5.41 | 4.03 | 2.62 | 0.18 | 19.01 | 100.01 | 0 | 653 | 11.54 | Di Genova et al. 2014 | FR 6.3 | 16/10/23 | sio2tio2al2o3feomnomgocaona2ok2op2o5h2o | 7922
staffmnkmcph_51.1_0.6_9.6_3.3_0.9_0.1_3.2_5.4_4_2.6_0.2_19 | 51.07 | 0.56 | 9.57 | 3.33 | 0.86 | 0.13 | 3.24 | 5.41 | 4.03 | 2.62 | 0.18 | 19.01 | 100.01 | 0 | 673 | 10.65 | Di Genova et al. 2014 | FR 6.3 | 16/10/23 | sio2tio2al2o3feomnomgocaona2ok2op2o5h2o | 7923
staffmnkmcph_50.1_0_9_0_0_0_15.2_25.7_0_0_0_0 | 50.12 | 0 | 8.98 | 0 | 0 | 0 | 15.19 | 25.71 | 0 | 0 | 0 | 0 | 100 | 0 | 1867 | -0.14 | Chevrel et al. 2013 | AD | 16/10/23 | sio2al2o3mgocao | 7924
staffmnkmcph_50.1_0_9_0_0_0_15.2_25.7_0_0_0_0 | 50.12 | 0 | 8.98 | 0 | 0 | 0 | 15.19 | 25.71 | 0 | 0 | 0 | 0 | 100 | 0 | 1842 | -0.06 | Chevrel et al. 2013 | AD | 16/10/23 | sio2al2o3mgocao | 7925
staffmnkmcph_50.1_0_9_0_0_0_15.2_25.7_0_0_0_0 | 50.12 | 0 | 8.98 | 0 | 0 | 0 | 15.19 | 25.71 | 0 | 0 | 0 | 0 | 100 | 0 | 1818 | 0.02 | Chevrel et al. 2013 | AD | 16/10/23 | sio2al2o3mgocao | 7926
staffmnkmcph_50.1_0_9_0_0_0_15.2_25.7_0_0_0_0 | 50.12 | 0 | 8.98 | 0 | 0 | 0 | 15.19 | 25.71 | 0 | 0 | 0 | 0 | 100 | 0 | 1793 | 0.1 | Chevrel et al. 2013 | AD | 16/10/23 | sio2al2o3mgocao | 7927
staffmnkmcph_50.1_0_9_0_0_0_15.2_25.7_0_0_0_0 | 50.12 | 0 | 8.98 | 0 | 0 | 0 | 15.19 | 25.71 | 0 | 0 | 0 | 0 | 100 | 0 | 1769 | 0.18 | Chevrel et al. 2013 | AD | 16/10/23 | sio2al2o3mgocao | 7928
staffmnkmcph_50.1_0_9_0_0_0_15.2_25.7_0_0_0_0 | 50.12 | 0 | 8.98 | 0 | 0 | 0 | 15.19 | 25.71 | 0 | 0 | 0 | 0 | 100 | 0 | 1744 | 0.27 | Chevrel et al. 2013 | AD | 16/10/23 | sio2al2o3mgocao | 7929
staffmnkmcph_50.1_0_9_0_0_0_15.2_25.7_0_0_0_0 | 50.12 | 0 | 8.98 | 0 | 0 | 0 | 15.19 | 25.71 | 0 | 0 | 0 | 0 | 100 | 0 | 1719 | 0.36 | Chevrel et al. 2013 | AD | 16/10/23 | sio2al2o3mgocao | 7930
staffmnkmcph_50.1_0_9_0_0_0_15.2_25.7_0_0_0_0 | 50.12 | 0 | 8.98 | 0 | 0 | 0 | 15.19 | 25.71 | 0 | 0 | 0 | 0 | 100 | 0 | 1695 | 0.45 | Chevrel et al. 2013 | AD | 16/10/23 | sio2al2o3mgocao | 7931
staffmnkmcph_50.1_0_9_0_0_0_15.2_25.7_0_0_0_0 | 50.12 | 0 | 8.98 | 0 | 0 | 0 | 15.19 | 25.71 | 0 | 0 | 0 | 0 | 100 | 0 | 1670 | 0.56 | Chevrel et al. 2013 | AD | 16/10/23 | sio2al2o3mgocao | 7932
staffmnkmcph_50.1_0_9_0_0_0_15.2_25.7_0_0_0_0 | 50.12 | 0 | 8.98 | 0 | 0 | 0 | 15.19 | 25.71 | 0 | 0 | 0 | 0 | 100 | 0 | 1646 | 0.67 | Chevrel et al. 2013 | AD | 16/10/23 | sio2al2o3mgocao | 7933
staffmnkmcph_50.1_0_9_0_0_0_15.2_25.7_0_0_0_0 | 50.12 | 0 | 8.98 | 0 | 0 | 0 | 15.19 | 25.71 | 0 | 0 | 0 | 0 | 100 | 0 | 1621 | 0.79 | Chevrel et al. 2013 | AD | 16/10/23 | sio2al2o3mgocao | 7934
staffmnkmcph_50.1_0_9_0_0_0_15.2_25.7_0_0_0_0 | 50.12 | 0 | 8.98 | 0 | 0 | 0 | 15.19 | 25.71 | 0 | 0 | 0 | 0 | 100 | 0 | 1596 | 0.92 | Chevrel et al. 2013 | AD | 16/10/23 | sio2al2o3mgocao | 7935
staffmnkmcph_50.1_0_9_0_0_0_15.2_25.7_0_0_0_0 | 50.12 | 0 | 8.98 | 0 | 0 | 0 | 15.19 | 25.71 | 0 | 0 | 0 | 0 | 100 | 0 | 1572 | 1.06 | Chevrel et al. 2013 | AD | 16/10/23 | sio2al2o3mgocao | 7936
staffmnkmcph_50.1_0_9_0_0_0_15.2_25.7_0_0_0_0 | 50.12 | 0 | 8.98 | 0 | 0 | 0 | 15.19 | 25.71 | 0 | 0 | 0 | 0 | 100 | 0 | 1547 | 1.18 | Chevrel et al. 2013 | AD | 16/10/23 | sio2al2o3mgocao | 7937
staffmnkmcph_50.1_0_9_0_0_0_15.2_25.7_0_0_0_0 | 50.12 | 0 | 8.98 | 0 | 0 | 0 | 15.19 | 25.71 | 0 | 0 | 0 | 0 | 100 | 0 | 1523 | 1.35 | Chevrel et al. 2013 | AD | 16/10/23 | sio2al2o3mgocao | 7938
staffmnkmcph_50.1_0_9_0_0_0_15.2_25.7_0_0_0_0 | 50.12 | 0 | 8.98 | 0 | 0 | 0 | 15.19 | 25.71 | 0 | 0 | 0 | 0 | 100 | 0 | 1498 | 1.52 | Chevrel et al. 2013 | AD | 16/10/23 | sio2al2o3mgocao | 7939
staffmnkmcph_50.1_0_9_0_0_0_15.2_25.7_0_0_0_0 | 50.12 | 0 | 8.98 | 0 | 0 | 0 | 15.19 | 25.71 | 0 | 0 | 0 | 0 | 100 | 0 | 1473 | 1.7 | Chevrel et al. 2013 | AD | 16/10/23 | sio2al2o3mgocao | 7940
staffmnkmcph_50.1_0_9_0_0_0_15.2_25.7_0_0_0_0 | 50.12 | 0 | 8.98 | 0 | 0 | 0 | 15.19 | 25.71 | 0 | 0 | 0 | 0 | 100 | 0 | 1090 | 8.59 | Chevrel et al. 2013 | AD | 16/10/23 | sio2al2o3mgocao | 7941
staffmnkmcph_50.1_0_9_0_0_0_15.2_25.7_0_0_0_0 | 50.12 | 0 | 8.98 | 0 | 0 | 0 | 15.19 | 25.71 | 0 | 0 | 0 | 0 | 100 | 0 | 1070 | 9.34 | Chevrel et al. 2013 | AD | 16/10/23 | sio2al2o3mgocao | 7942
staffmnkmcph_50.1_0_9_0_0_0_15.2_25.7_0_0_0_0 | 50.12 | 0 | 8.98 | 0 | 0 | 0 | 15.19 | 25.71 | 0 | 0 | 0 | 0 | 100 | 0 | 1054 | 9.97 | Chevrel et al. 2013 | AD | 16/10/23 | sio2al2o3mgocao | 7943
staffmnkmcph_50.1_0_9_0_0_0_15.2_25.7_0_0_0_0 | 50.12 | 0 | 8.98 | 0 | 0 | 0 | 15.19 | 25.71 | 0 | 0 | 0 | 0 | 100 | 0 | 1029 | 11.07 | Chevrel et al. 2013 | AD | 16/10/23 | sio2al2o3mgocao | 7944
staffmnkmcph_50.1_0_9_0_0_0_15.2_25.7_0_0_0_0 | 50.12 | 0 | 8.98 | 0 | 0 | 0 | 15.19 | 25.71 | 0 | 0 | 0 | 0 | 100 | 0 | 1018 | 11.46 | Chevrel et al. 2013 | AD | 16/10/23 | sio2al2o3mgocao | 7945
staffmnkmcph_47.2_0_8.4_1.6_4.4_0_14.5_23.9_0_0_0_0 | 47.23 | 0 | 8.35 | 1.6 | 4.39 | 0 | 14.5 | 23.93 | 0 | 0 | 0 | 0 | 100 | 0 | 1867 | -0.3 | Chevrel et al. 2013 | AD5 | 16/10/23 | sio2al2o3feomgocao | 7946
staffmnkmcph_47.2_0_8.4_1.5_4.5_0_14.5_23.9_0_0_0_0 | 47.2 | 0 | 8.35 | 1.52 | 4.53 | 0 | 14.49 | 23.91 | 0 | 0 | 0 | 0 | 100 | 0 | 1842 | -0.22 | Chevrel et al. 2013 | AD5 | 16/10/23 | sio2al2o3feomgocao | 7947
staffmnkmcph_47.2_0_8.3_1.5_4.7_0_14.5_23.9_0_0_0_0 | 47.16 | 0 | 8.34 | 1.45 | 4.66 | 0 | 14.48 | 23.9 | 0 | 0 | 0 | 0 | 99.99 | 0 | 1818 | -0.15 | Chevrel et al. 2013 | AD5 | 16/10/23 | sio2al2o3feomgocao | 7948
staffmnkmcph_47.1_0_8.3_1.4_4.8_0_14.5_23.9_0_0_0_0 | 47.13 | 0 | 8.33 | 1.38 | 4.81 | 0 | 14.47 | 23.88 | 0 | 0 | 0 | 0 | 100 | 0 | 1793 | -0.08 | Chevrel et al. 2013 | AD5 | 16/10/23 | sio2al2o3feomgocao | 7949
staffmnkmcph_47.1_0_8.3_1.3_4.9_0_14.5_23.9_0_0_0_0 | 47.1 | 0 | 8.33 | 1.31 | 4.94 | 0 | 14.46 | 23.86 | 0 | 0 | 0 | 0 | 100 | 0 | 1769 | 0 | Chevrel et al. 2013 | AD5 | 16/10/23 | sio2al2o3feomgocao | 7950
staffmnkmcph_47.1_0_8.3_1.2_5.1_0_14.5_23.8_0_0_0_0 | 47.06 | 0 | 8.32 | 1.24 | 5.08 | 0 | 14.45 | 23.84 | 0 | 0 | 0 | 0 | 99.99 | 0 | 1744 | 0.08 | Chevrel et al. 2013 | AD5 | 16/10/23 | sio2al2o3feomgocao | 7951
staffmnkmcph_47_0_8.3_1.2_5.2_0_14.4_23.8_0_0_0_0 | 47.03 | 0 | 8.32 | 1.16 | 5.23 | 0 | 14.44 | 23.83 | 0 | 0 | 0 | 0 | 100.01 | 0 | 1719 | 0.16 | Chevrel et al. 2013 | AD5 | 16/10/23 | sio2al2o3feomgocao | 7952
staffmnkmcph_47_0_8.3_1.1_5.4_0_14.4_23.8_0_0_0_0 | 47 | 0 | 8.31 | 1.09 | 5.36 | 0 | 14.43 | 23.81 | 0 | 0 | 0 | 0 | 100 | 0 | 1695 | 0.25 | Chevrel et al. 2013 | AD5 | 16/10/23 | sio2al2o3feomgocao | 7953
staffmnkmcph_47_0_8.3_1_5.5_0_14.4_23.8_0_0_0_0 | 46.96 | 0 | 8.3 | 1.02 | 5.5 | 0 | 14.42 | 23.79 | 0 | 0 | 0 | 0 | 99.99 | 0 | 1670 | 0.35 | Chevrel et al. 2013 | AD5 | 16/10/23 | sio2al2o3feomgocao | 7954
staffmnkmcph_46.9_0_8.3_1_5.6_0_14.4_23.8_0_0_0_0 | 46.93 | 0 | 8.3 | 0.95 | 5.63 | 0 | 14.41 | 23.78 | 0 | 0 | 0 | 0 | 100 | 0 | 1646 | 0.46 | Chevrel et al. 2013 | AD5 | 16/10/23 | sio2al2o3feomgocao | 7955
staffmnkmcph_46.9_0_8.3_0.9_5.8_0_14.4_23.8_0_0_0_0 | 46.9 | 0 | 8.29 | 0.88 | 5.77 | 0 | 14.4 | 23.76 | 0 | 0 | 0 | 0 | 100 | 0 | 1621 | 0.57 | Chevrel et al. 2013 | AD5 | 16/10/23 | sio2al2o3feomgocao | 7956
staffmnkmcph_46.9_0_8.3_0.8_5.9_0_14.4_23.8_0_0_0_0 | 46.87 | 0 | 8.29 | 0.81 | 5.9 | 0 | 14.39 | 23.75 | 0 | 0 | 0 | 0 | 100.01 | 0 | 1596 | 0.69 | Chevrel et al. 2013 | AD5 | 16/10/23 | sio2al2o3feomgocao | 7957
staffmnkmcph_46.8_0_8.3_0.8_6_0_14.4_23.7_0_0_0_0 | 46.84 | 0 | 8.28 | 0.75 | 6.02 | 0 | 14.38 | 23.73 | 0 | 0 | 0 | 0 | 100 | 0 | 1572 | 0.83 | Chevrel et al. 2013 | AD5 | 16/10/23 | sio2al2o3feomgocao | 7958
staffmnkmcph_46.8_0_8.3_0.7_6.1_0_14.4_23.7_0_0_0_0 | 46.81 | 0 | 8.28 | 0.69 | 6.14 | 0 | 14.37 | 23.72 | 0 | 0 | 0 | 0 | 100.01 | 0 | 1547 | 0.97 | Chevrel et al. 2013 | AD5 | 16/10/23 | sio2al2o3feomgocao | 7959
staffmnkmcph_46.8_0_8.3_0.6_6.3_0_14.4_23.7_0_0_0_0 | 46.78 | 0 | 8.27 | 0.63 | 6.26 | 0 | 14.36 | 23.7 | 0 | 0 | 0 | 0 | 100 | 0 | 1523 | 1.1 | Chevrel et al. 2013 | AD5 | 16/10/23 | sio2al2o3feomgocao | 7960
staffmnkmcph_46.8_0_8.3_0.6_6.4_0_14.4_23.7_0_0_0_0 | 46.75 | 0 | 8.27 | 0.57 | 6.37 | 0 | 14.35 | 23.69 | 0 | 0 | 0 | 0 | 100 | 0 | 1498 | 1.27 | Chevrel et al. 2013 | AD5 | 16/10/23 | sio2al2o3feomgocao | 7961
staffmnkmcph_46.5_0_8.2_0_7.4_0_14.3_23.6_0_0_0_0 | 46.5 | 0 | 8.22 | 0.04 | 7.4 | 0 | 14.28 | 23.56 | 0 | 0 | 0 | 0 | 100 | 0 | 1061 | 8.63 | Chevrel et al. 2013 | AD5 | 16/10/23 | sio2al2o3feomgocao | 7962
staffmnkmcph_46.5_0_8.2_0_7.4_0_14.3_23.6_0_0_0_0 | 46.5 | 0 | 8.22 | 0.03 | 7.4 | 0 | 14.28 | 23.56 | 0 | 0 | 0 | 0 | 99.99 | 0 | 1048 | 9.12 | Chevrel et al. 2013 | AD5 | 16/10/23 | sio2al2o3feomgocao | 7963
staffmnkmcph_46.5_0_8.2_0_7.4_0_14.3_23.6_0_0_0_0 | 46.5 | 0 | 8.22 | 0.03 | 7.41 | 0 | 14.28 | 23.56 | 0 | 0 | 0 | 0 | 100 | 0 | 1036 | 9.62 | Chevrel et al. 2013 | AD5 | 16/10/23 | sio2al2o3feomgocao | 7964
staffmnkmcph_46.5_0_8.2_0_7.4_0_14.3_23.6_0_0_0_0 | 46.5 | 0 | 8.22 | 0.02 | 7.42 | 0 | 14.28 | 23.56 | 0 | 0 | 0 | 0 | 100 | 0 | 1020 | 10.23 | Chevrel et al. 2013 | AD5 | 16/10/23 | sio2al2o3feomgocao | 7965
staffmnkmcph_46.5_0_8.2_0_7.4_0_14.3_23.6_0_0_0_0 | 46.5 | 0 | 8.22 | 0.02 | 7.42 | 0 | 14.28 | 23.56 | 0 | 0 | 0 | 0 | 100 | 0 | 1019 | 10.25 | Chevrel et al. 2013 | AD5 | 16/10/23 | sio2al2o3feomgocao | 7966
staffmnkmcph_46.5_0_8.2_0_7.4_0_14.3_23.6_0_0_0_0 | 46.5 | 0 | 8.22 | 0.02 | 7.43 | 0 | 14.28 | 23.56 | 0 | 0 | 0 | 0 | 100.01 | 0 | 1004 | 10.9 | Chevrel et al. 2013 | AD5 | 16/10/23 | sio2al2o3feomgocao | 7967
staffmnkmcph_45.3_0_7.9_2.8_8_0_13.7_22.5_0_0_0_0 | 45.25 | 0 | 7.9 | 2.76 | 7.95 | 0 | 13.66 | 22.5 | 0 | 0 | 0 | 0 | 100.02 | 0 | 1867 | -0.45 | Chevrel et al. 2013 | AD10 | 16/10/23 | sio2al2o3feomgocao | 7968
staffmnkmcph_45.2_0_7.9_2.6_8.2_0_13.6_22.5_0_0_0_0 | 45.19 | 0 | 7.89 | 2.63 | 8.19 | 0 | 13.64 | 22.47 | 0 | 0 | 0 | 0 | 100.01 | 0 | 1842 | -0.39 | Chevrel et al. 2013 | AD10 | 16/10/23 | sio2al2o3feomgocao | 7969
staffmnkmcph_45.1_0_7.9_2.5_8.4_0_13.6_22.4_0_0_0_0 | 45.13 | 0 | 7.88 | 2.5 | 8.42 | 0 | 13.62 | 22.44 | 0 | 0 | 0 | 0 | 99.99 | 0 | 1818 | -0.32 | Chevrel et al. 2013 | AD10 | 16/10/23 | sio2al2o3feomgocao | 7970
staffmnkmcph_45.1_0_7.9_2.4_8.7_0_13.6_22.4_0_0_0_0 | 45.08 | 0 | 7.87 | 2.37 | 8.66 | 0 | 13.6 | 22.41 | 0 | 0 | 0 | 0 | 99.99 | 0 | 1793 | -0.25 | Chevrel et al. 2013 | AD10 | 16/10/23 | sio2al2o3feomgocao | 7971
staffmnkmcph_45_0_7.9_2.3_8.9_0_13.6_22.4_0_0_0_0 | 45.02 | 0 | 7.86 | 2.25 | 8.9 | 0 | 13.59 | 22.39 | 0 | 0 | 0 | 0 | 100.01 | 0 | 1769 | -0.18 | Chevrel et al. 2013 | AD10 | 16/10/23 | sio2al2o3feomgocao | 7972
staffmnkmcph_45_0_7.9_2.1_9.1_0_13.6_22.4_0_0_0_0 | 44.96 | 0 | 7.85 | 2.12 | 9.14 | 0 | 13.57 | 22.36 | 0 | 0 | 0 | 0 | 100 | 0 | 1744 | -0.1 | Chevrel et al. 2013 | AD10 | 16/10/23 | sio2al2o3feomgocao | 7973
staffmnkmcph_44.9_0_7.8_2_9.4_0_13.6_22.3_0_0_0_0 | 44.91 | 0 | 7.84 | 1.99 | 9.38 | 0 | 13.55 | 22.33 | 0 | 0 | 0 | 0 | 100 | 0 | 1719 | -0.01 | Chevrel et al. 2013 | AD10 | 16/10/23 | sio2al2o3feomgocao | 7974
staffmnkmcph_44.9_0_7.8_1.9_9.6_0_13.5_22.3_0_0_0_0 | 44.85 | 0 | 7.83 | 1.87 | 9.61 | 0 | 13.54 | 22.3 | 0 | 0 | 0 | 0 | 100 | 0 | 1695 | 0.07 | Chevrel et al. 2013 | AD10 | 16/10/23 | sio2al2o3feomgocao | 7975
staffmnkmcph_44.8_0_7.8_1.7_9.9_0_13.5_22.3_0_0_0_0 | 44.8 | 0 | 7.82 | 1.74 | 9.85 | 0 | 13.52 | 22.27 | 0 | 0 | 0 | 0 | 100 | 0 | 1670 | 0.17 | Chevrel et al. 2013 | AD10 | 16/10/23 | sio2al2o3feomgocao | 7976
staffmnkmcph_44.8_0_7.8_1.6_10.1_0_13.5_22.3_0_0_0_0 | 44.75 | 0 | 7.81 | 1.62 | 10.07 | 0 | 13.5 | 22.25 | 0 | 0 | 0 | 0 | 100 | 0 | 1646 | 0.27 | Chevrel et al. 2013 | AD10 | 16/10/23 | sio2al2o3feomgocao | 7977
staffmnkmcph_44.7_0_7.8_1.5_10.3_0_13.5_22.2_0_0_0_0 | 44.69 | 0 | 7.8 | 1.5 | 10.29 | 0 | 13.49 | 22.22 | 0 | 0 | 0 | 0 | 99.99 | 0 | 1621 | 0.38 | Chevrel et al. 2013 | AD10 | 16/10/23 | sio2al2o3feomgocao | 7978
staffmnkmcph_44.6_0_7.8_1.4_10.5_0_13.5_22.2_0_0_0_0 | 44.64 | 0 | 7.79 | 1.38 | 10.52 | 0 | 13.47 | 22.2 | 0 | 0 | 0 | 0 | 100 | 0 | 1596 | 0.49 | Chevrel et al. 2013 | AD10 | 16/10/23 | sio2al2o3feomgocao | 7979
staffmnkmcph_44.6_0_7.8_1.3_10.7_0_13.5_22.2_0_0_0_0 | 44.59 | 0 | 7.78 | 1.27 | 10.72 | 0 | 13.46 | 22.17 | 0 | 0 | 0 | 0 | 99.99 | 0 | 1572 | 0.61 | Chevrel et al. 2013 | AD10 | 16/10/23 | sio2al2o3feomgocao | 7980
staffmnkmcph_44.5_0_7.8_1.2_10.9_0_13.4_22.2_0_0_0_0 | 44.54 | 0 | 7.78 | 1.16 | 10.93 | 0 | 13.44 | 22.15 | 0 | 0 | 0 | 0 | 100 | 0 | 1547 | 0.74 | Chevrel et al. 2013 | AD10 | 16/10/23 | sio2al2o3feomgocao | 7981
staffmnkmcph_44.5_0_7.8_1.1_11.1_0_13.4_22.1_0_0_0_0 | 44.5 | 0 | 7.77 | 1.06 | 11.12 | 0 | 13.43 | 22.13 | 0 | 0 | 0 | 0 | 100.01 | 0 | 1523 | 0.88 | Chevrel et al. 2013 | AD10 | 16/10/23 | sio2al2o3feomgocao | 7982
staffmnkmcph_44.5_0_7.8_1_11.3_0_13.4_22.1_0_0_0_0 | 44.45 | 0 | 7.76 | 0.96 | 11.31 | 0 | 13.42 | 22.1 | 0 | 0 | 0 | 0 | 100 | 0 | 1498 | 1.04 | Chevrel et al. 2013 | AD10 | 16/10/23 | sio2al2o3feomgocao | 7983
staffmnkmcph_44.1_0_7.7_0.1_13_0_13.3_21.9_0_0_0_0 | 44.05 | 0 | 7.69 | 0.05 | 13.01 | 0 | 13.3 | 21.9 | 0 | 0 | 0 | 0 | 100 | 0 | 1042 | 8.63 | Chevrel et al. 2013 | AD10 | 16/10/23 | sio2al2o3feomgocao | 7984
staffmnkmcph_44.1_0_7.7_0_13_0_13.3_21.9_0_0_0_0 | 44.05 | 0 | 7.69 | 0.04 | 13.02 | 0 | 13.29 | 21.9 | 0 | 0 | 0 | 0 | 99.99 | 0 | 1024 | 9.33 | Chevrel et al. 2013 | AD10 | 16/10/23 | sio2al2o3feomgocao | 7985
staffmnkmcph_44.1_0_7.7_0_13_0_13.3_21.9_0_0_0_0 | 44.05 | 0 | 7.69 | 0.03 | 13.04 | 0 | 13.29 | 21.9 | 0 | 0 | 0 | 0 | 100 | 0 | 1003 | 10.04 | Chevrel et al. 2013 | AD10 | 16/10/23 | sio2al2o3feomgocao | 7986
staffmnkmcph_44_0_7.7_0_13.1_0_13.3_21.9_0_0_0_0 | 44.04 | 0 | 7.69 | 0.03 | 13.05 | 0 | 13.29 | 21.9 | 0 | 0 | 0 | 0 | 100 | 0 | 984 | 11.03 | Chevrel et al. 2013 | AD10 | 16/10/23 | sio2al2o3feomgocao | 7987
staffmnkmcph_38.8_0_6.8_5.5_18.3_0_11.6_19_0_0_0_0 | 38.84 | 0 | 6.76 | 5.46 | 18.27 | 0 | 11.63 | 19.04 | 0 | 0 | 0 | 0 | 100 | 0 | 1867 | -0.71 | Chevrel et al. 2013 | AD20 | 16/10/23 | sio2al2o3feomgocao | 7988
staffmnkmcph_38.7_0_6.7_5.2_18.8_0_11.6_19_0_0_0_0 | 38.74 | 0 | 6.74 | 5.18 | 18.75 | 0 | 11.6 | 18.99 | 0 | 0 | 0 | 0 | 100 | 0 | 1842 | -0.66 | Chevrel et al. 2013 | AD20 | 16/10/23 | sio2al2o3feomgocao | 7989
staffmnkmcph_38.6_0_6.7_4.9_19.2_0_11.6_18.9_0_0_0_0 | 38.64 | 0 | 6.72 | 4.92 | 19.2 | 0 | 11.57 | 18.94 | 0 | 0 | 0 | 0 | 99.99 | 0 | 1818 | -0.6 | Chevrel et al. 2013 | AD20 | 16/10/23 | sio2al2o3feomgocao | 7990
staffmnkmcph_38.5_0_6.7_4.6_19.7_0_11.5_18.9_0_0_0_0 | 38.54 | 0 | 6.7 | 4.64 | 19.68 | 0 | 11.54 | 18.89 | 0 | 0 | 0 | 0 | 99.99 | 0 | 1793 | -0.54 | Chevrel et al. 2013 | AD20 | 16/10/23 | sio2al2o3feomgocao | 7991
staffmnkmcph_38.5_0_6.7_4.4_20.1_0_11.5_18.8_0_0_0_0 | 38.45 | 0 | 6.69 | 4.38 | 20.13 | 0 | 11.51 | 18.84 | 0 | 0 | 0 | 0 | 100 | 0 | 1769 | -0.48 | Chevrel et al. 2013 | AD20 | 16/10/23 | sio2al2o3feomgocao | 7992
staffmnkmcph_38.4_0_6.7_4.1_20.6_0_11.5_18.8_0_0_0_0 | 38.35 | 0 | 6.67 | 4.11 | 20.59 | 0 | 11.48 | 18.79 | 0 | 0 | 0 | 0 | 99.99 | 0 | 1744 | -0.41 | Chevrel et al. 2013 | AD20 | 16/10/23 | sio2al2o3feomgocao | 7993
staffmnkmcph_38.3_0_6.7_3.8_21.1_0_11.5_18.8_0_0_0_0 | 38.25 | 0 | 6.65 | 3.84 | 21.05 | 0 | 11.45 | 18.75 | 0 | 0 | 0 | 0 | 99.99 | 0 | 1719 | -0.34 | Chevrel et al. 2013 | AD20 | 16/10/23 | sio2al2o3feomgocao | 7994
staffmnkmcph_38.2_0_6.6_3.6_21.5_0_11.4_18.7_0_0_0_0 | 38.16 | 0 | 6.64 | 3.59 | 21.49 | 0 | 11.43 | 18.7 | 0 | 0 | 0 | 0 | 100.01 | 0 | 1695 | -0.26 | Chevrel et al. 2013 | AD20 | 16/10/23 | sio2al2o3feomgocao | 7995
staffmnkmcph_38.1_0_6.6_3.3_21.9_0_11.4_18.7_0_0_0_0 | 38.06 | 0 | 6.62 | 3.34 | 21.93 | 0 | 11.4 | 18.65 | 0 | 0 | 0 | 0 | 100 | 0 | 1670 | -0.18 | Chevrel et al. 2013 | AD20 | 16/10/23 | sio2al2o3feomgocao | 7996
staffmnkmcph_38_0_6.6_3.1_22.3_0_11.4_18.6_0_0_0_0 | 37.97 | 0 | 6.6 | 3.1 | 22.34 | 0 | 11.37 | 18.61 | 0 | 0 | 0 | 0 | 99.99 | 0 | 1646 | -0.09 | Chevrel et al. 2013 | AD20 | 16/10/23 | sio2al2o3feomgocao | 7997
staffmnkmcph_37.9_0_6.6_2.9_22.8_0_11.4_18.6_0_0_0_0 | 37.88 | 0 | 6.59 | 2.86 | 22.76 | 0 | 11.35 | 18.57 | 0 | 0 | 0 | 0 | 100.01 | 0 | 1621 | 0.01 | Chevrel et al. 2013 | AD20 | 16/10/23 | sio2al2o3feomgocao | 7998
staffmnkmcph_37.8_0_6.6_2.6_23.2_0_11.3_18.5_0_0_0_0 | 37.8 | 0 | 6.57 | 2.62 | 23.16 | 0 | 11.32 | 18.53 | 0 | 0 | 0 | 0 | 100 | 0 | 1596 | 0.11 | Chevrel et al. 2013 | AD20 | 16/10/23 | sio2al2o3feomgocao | 7999
staffmnkmcph_37.7_0_6.6_2.4_23.5_0_11.3_18.5_0_0_0_0 | 37.72 | 0 | 6.56 | 2.41 | 23.53 | 0 | 11.3 | 18.49 | 0 | 0 | 0 | 0 | 100.01 | 0 | 1572 | 0.21 | Chevrel et al. 2013 | AD20 | 16/10/23 | sio2al2o3feomgocao | 8000
staffmnkmcph_33.4_0_5.7_7.2_27.6_0_8.7_17.4_0_0_0_0 | 33.4 | 0 | 5.68 | 7.15 | 27.6 | 0 | 8.74 | 17.43 | 0 | 0 | 0 | 0 | 100 | 0 | 1867 | -1.03 | Chevrel et al. 2013 | AD30 | 16/10/23 | sio2al2o3feomgocao | 8001
staffmnkmcph_33.3_0_5.7_6.8_28.2_0_8.7_17.4_0_0_0_0 | 33.28 | 0 | 5.66 | 6.77 | 28.21 | 0 | 8.71 | 17.37 | 0 | 0 | 0 | 0 | 100 | 0 | 1842 | -0.98 | Chevrel et al. 2013 | AD30 | 16/10/23 | sio2al2o3feomgocao | 8002
staffmnkmcph_33.2_0_5.6_6.4_28.8_0_8.7_17.3_0_0_0_0 | 33.16 | 0 | 5.64 | 6.4 | 28.81 | 0 | 8.68 | 17.31 | 0 | 0 | 0 | 0 | 100 | 0 | 1818 | -0.93 | Chevrel et al. 2013 | AD30 | 16/10/23 | sio2al2o3feomgocao | 8003
staffmnkmcph_33.1_0_5.6_6_29.4_0_8.7_17.2_0_0_0_0 | 33.05 | 0 | 5.62 | 6.02 | 29.41 | 0 | 8.65 | 17.24 | 0 | 0 | 0 | 0 | 99.99 | 0 | 1793 | -0.87 | Chevrel et al. 2013 | AD30 | 16/10/23 | sio2al2o3feomgocao | 8004
staffmnkmcph_32.9_0_5.6_5.7_30_0_8.6_17.2_0_0_0_0 | 32.93 | 0 | 5.6 | 5.67 | 29.99 | 0 | 8.62 | 17.19 | 0 | 0 | 0 | 0 | 100 | 0 | 1769 | -0.82 | Chevrel et al. 2013 | AD30 | 16/10/23 | sio2al2o3feomgocao | 8005
staffmnkmcph_32.8_0_5.6_5.3_30.6_0_8.6_17.1_0_0_0_0 | 32.82 | 0 | 5.58 | 5.3 | 30.58 | 0 | 8.59 | 17.13 | 0 | 0 | 0 | 0 | 100 | 0 | 1744 | -0.75 | Chevrel et al. 2013 | AD30 | 16/10/23 | sio2al2o3feomgocao | 8006
staffmnkmcph_32.7_0_5.6_4.9_31.2_0_8.6_17.1_0_0_0_0 | 32.71 | 0 | 5.56 | 4.94 | 31.16 | 0 | 8.56 | 17.07 | 0 | 0 | 0 | 0 | 100 | 0 | 1719 | -0.69 | Chevrel et al. 2013 | AD30 | 16/10/23 | sio2al2o3feomgocao | 8007
staffmnkmcph_32.6_0_5.5_4.6_31.7_0_8.5_17_0_0_0_0 | 32.6 | 0 | 5.54 | 4.6 | 31.7 | 0 | 8.54 | 17.01 | 0 | 0 | 0 | 0 | 99.99 | 0 | 1695 | -0.62 | Chevrel et al. 2013 | AD30 | 16/10/23 | sio2al2o3feomgocao | 8008
staffmnkmcph_32.5_0_5.5_4.3_32.3_0_8.5_17_0_0_0_0 | 32.5 | 0 | 5.53 | 4.26 | 32.25 | 0 | 8.51 | 16.96 | 0 | 0 | 0 | 0 | 100.01 | 0 | 1670 | -0.55 | Chevrel et al. 2013 | AD30 | 16/10/23 | sio2al2o3feomgocao | 8009
staffmnkmcph_80.2_0.4_5.7_1.4_3.5_0.3_0.3_0.5_4.9_2.9_0_0 | 80.16 | 0.37 | 5.67 | 1.42 | 3.46 | 0.32 | 0.28 | 0.53 | 4.92 | 2.88 | 0 | 0 | 100.01 | 0 | 1658.15 | 3.39 | Di Genova et al. 2017A | Fsp_1 | 16/10/23 | sio2tio2al2o3feomnomgocaona2ok2o | 8010
staffmnkmcph_80.1_0.4_5.8_2.1_3_0.3_0.3_0.5_4.7_2.9_0_0 | 80.06 | 0.36 | 5.76 | 2.1 | 3.03 | 0.33 | 0.27 | 0.51 | 4.72 | 2.85 | 0 | 0 | 99.99 | 0 | 1658.15 | 3.34 | Di Genova et al. 2017A | Fsp_2 | 16/10/23 | sio2tio2al2o3feomnomgocaona2ok2o | 8011
staffmnkmcph_79.7_0.3_5.7_3.2_2.3_0.3_0.3_0.5_4.7_2.9_0_0 | 79.67 | 0.34 | 5.74 | 3.24 | 2.29 | 0.34 | 0.28 | 0.51 | 4.72 | 2.86 | 0 | 0 | 99.99 | 0 | 1658.15 | 3.3 | Di Genova et al. 2017A | Fsp_3 | 16/10/23 | sio2tio2al2o3feomnomgocaona2ok2o | 8012
staffmnkmcph_79_0.4_5.8_3.1_2.5_0.3_0.3_0.5_5_2.9_0_0 | 79.04 | 0.36 | 5.81 | 3.14 | 2.53 | 0.34 | 0.28 | 0.54 | 5.03 | 2.93 | 0 | 0 | 100 | 0 | 1658.15 | 3.27 | Di Genova et al. 2017A | Fsp_4 | 16/10/23 | sio2tio2al2o3feomnomgocaona2ok2o | 8013
staffmnkmcph_81.1_0.3_5.9_2.2_2.4_0.3_0.3_0.4_4.4_2.8_0_0 | 81.06 | 0.34 | 5.87 | 2.22 | 2.44 | 0.28 | 0.25 | 0.44 | 4.35 | 2.76 | 0 | 0 | 100.01 | 0 | 1658.15 | 3.21 | Di Genova et al. 2017A | Fsp_5 | 16/10/23 | sio2tio2al2o3feomnomgocaona2ok2o | 8014
staffmnkmcph_79.1_0.4_5.7_4.5_1.5_0.3_0.3_0.5_4.8_2.9_0_0 | 79.09 | 0.35 | 5.72 | 4.52 | 1.51 | 0.34 | 0.27 | 0.54 | 4.77 | 2.88 | 0 | 0 | 99.99 | 0 | 1658.15 | 3.16 | Di Genova et al. 2017A | Fsp_6 | 16/10/23 | sio2tio2al2o3feomnomgocaona2ok2o | 8015
staffmnkmcph_79.9_0.4_5.8_4.6_1.2_0.3_0.3_0.5_4.3_2.8_0_0 | 79.92 | 0.35 | 5.8 | 4.56 | 1.23 | 0.32 | 0.28 | 0.47 | 4.3 | 2.77 | 0 | 0 | 100 | 0 | 1658.15 | 3.16 | Di Genova et al. 2017A | Fsp_7 | 16/10/23 | sio2tio2al2o3feomnomgocaona2ok2o | 8016
staffmnkmcph_80.2_0.4_5.7_4.8_0.8_0.4_0.3_0.5_4.2_2.8_0_0 | 80.15 | 0.36 | 5.73 | 4.78 | 0.83 | 0.35 | 0.29 | 0.52 | 4.23 | 2.77 | 0 | 0 | 100.01 | 0 | 1658.15 | 3.22 | Di Genova et al. 2017A | Fsp_8 | 16/10/23 | sio2tio2al2o3feomnomgocaona2ok2o | 8017
staffmnkmcph_41.2_0_19.2_0_0_0_27.5_12.1_0_0_0_0 | 41.21 | 0 | 19.22 | 0 | 0 | 0 | 27.48 | 12.09 | 0 | 0 | 0 | 0 | 100 | 0 | 1993.15 | -0.59 | Forsbacka et al. 2003 | Slag1 | 16/10/23 | sio2al2o3mgocao | 8018
staffmnkmcph_41.2_0_19.2_0_0_0_27.5_12.1_0_0_0_0 | 41.21 | 0 | 19.22 | 0 | 0 | 0 | 27.48 | 12.09 | 0 | 0 | 0 | 0 | 100 | 0 | 1983.15 | -0.57 | Forsbacka et al. 2003 | Slag1 | 16/10/23 | sio2al2o3mgocao | 8019
staffmnkmcph_41.2_0_19.2_0_0_0_27.5_12.1_0_0_0_0 | 41.21 | 0 | 19.22 | 0 | 0 | 0 | 27.48 | 12.09 | 0 | 0 | 0 | 0 | 100 | 0 | 1973.15 | -0.54 | Forsbacka et al. 2003 | Slag1 | 16/10/23 | sio2al2o3mgocao | 8020
staffmnkmcph_41.2_0_19.2_0_0_0_27.5_12.1_0_0_0_0 | 41.21 | 0 | 19.22 | 0 | 0 | 0 | 27.48 | 12.09 | 0 | 0 | 0 | 0 | 100 | 0 | 1963.15 | -0.52 | Forsbacka et al. 2003 | Slag1 | 16/10/23 | sio2al2o3mgocao | 8021
staffmnkmcph_41.2_0_19.2_0_0_0_27.5_12.1_0_0_0_0 | 41.21 | 0 | 19.22 | 0 | 0 | 0 | 27.48 | 12.09 | 0 | 0 | 0 | 0 | 100 | 0 | 1953.15 | -0.49 | Forsbacka et al. 2003 | Slag1 | 16/10/23 | sio2al2o3mgocao | 8022
staffmnkmcph_41.2_0_19.2_0_0_0_27.5_12.1_0_0_0_0 | 41.21 | 0 | 19.22 | 0 | 0 | 0 | 27.48 | 12.09 | 0 | 0 | 0 | 0 | 100 | 0 | 1943.15 | -0.47 | Forsbacka et al. 2003 | Slag1 | 16/10/23 | sio2al2o3mgocao | 8023
staffmnkmcph_41.2_0_19.2_0_0_0_27.5_12.1_0_0_0_0 | 41.21 | 0 | 19.22 | 0 | 0 | 0 | 27.48 | 12.09 | 0 | 0 | 0 | 0 | 100 | 0 | 1933.15 | -0.44 | Forsbacka et al. 2003 | Slag1 | 16/10/23 | sio2al2o3mgocao | 8024
staffmnkmcph_41.2_0_19.2_0_0_0_27.5_12.1_0_0_0_0 | 41.21 | 0 | 19.22 | 0 | 0 | 0 | 27.48 | 12.09 | 0 | 0 | 0 | 0 | 100 | 0 | 1923.15 | -0.42 | Forsbacka et al. 2003 | Slag1 | 16/10/23 | sio2al2o3mgocao | 8025
staffmnkmcph_41.2_0_19.2_0_0_0_27.5_12.1_0_0_0_0 | 41.21 | 0 | 19.22 | 0 | 0 | 0 | 27.48 | 12.09 | 0 | 0 | 0 | 0 | 100 | 0 | 1913.15 | -0.39 | Forsbacka et al. 2003 | Slag1 | 16/10/23 | sio2al2o3mgocao | 8026
staffmnkmcph_41.2_0_19.2_0_0_0_27.5_12.1_0_0_0_0 | 41.21 | 0 | 19.22 | 0 | 0 | 0 | 27.48 | 12.09 | 0 | 0 | 0 | 0 | 100 | 0 | 1903.15 | -0.36 | Forsbacka et al. 2003 | Slag1 | 16/10/23 | sio2al2o3mgocao | 8027
staffmnkmcph_41.2_0_19.2_0_0_0_27.5_12.1_0_0_0_0 | 41.21 | 0 | 19.22 | 0 | 0 | 0 | 27.48 | 12.09 | 0 | 0 | 0 | 0 | 100 | 0 | 1893.15 | -0.34 | Forsbacka et al. 2003 | Slag1 | 16/10/23 | sio2al2o3mgocao | 8028
staffmnkmcph_41.2_0_19.2_0_0_0_27.5_12.1_0_0_0_0 | 41.21 | 0 | 19.22 | 0 | 0 | 0 | 27.48 | 12.09 | 0 | 0 | 0 | 0 | 100 | 0 | 1883.15 | -0.31 | Forsbacka et al. 2003 | Slag1 | 16/10/23 | sio2al2o3mgocao | 8029
staffmnkmcph_41.2_0_19.2_0_0_0_27.5_12.1_0_0_0_0 | 41.21 | 0 | 19.22 | 0 | 0 | 0 | 27.48 | 12.09 | 0 | 0 | 0 | 0 | 100 | 0 | 1873.15 | -0.28 | Forsbacka et al. 2003 | Slag1 | 16/10/23 | sio2al2o3mgocao | 8030
staffmnkmcph_41.2_0_19.2_0_0_0_27.5_12.1_0_0_0_0 | 41.21 | 0 | 19.22 | 0 | 0 | 0 | 27.48 | 12.09 | 0 | 0 | 0 | 0 | 100 | 0 | 1863.15 | -0.25 | Forsbacka et al. 2003 | Slag1 | 16/10/23 | sio2al2o3mgocao | 8031
staffmnkmcph_41.2_0_19.2_0_0_0_27.5_12.1_0_0_0_0 | 41.21 | 0 | 19.22 | 0 | 0 | 0 | 27.48 | 12.09 | 0 | 0 | 0 | 0 | 100 | 0 | 1853.15 | -0.23 | Forsbacka et al. 2003 | Slag1 | 16/10/23 | sio2al2o3mgocao | 8032
staffmnkmcph_39.8_0_14.1_0_0_0_36.1_10_0_0_0_0 | 39.79 | 0 | 14.1 | 0 | 0 | 0 | 36.11 | 10.01 | 0 | 0 | 0 | 0 | 100.01 | 0 | 1993.15 | -0.71 | Forsbacka et al. 2003 | Slag 2 | 16/10/23 | sio2al2o3mgocao | 8033
staffmnkmcph_39.8_0_14.1_0_0_0_36.1_10_0_0_0_0 | 39.79 | 0 | 14.1 | 0 | 0 | 0 | 36.11 | 10.01 | 0 | 0 | 0 | 0 | 100.01 | 0 | 1983.15 | -0.69 | Forsbacka et al. 2003 | Slag 2 | 16/10/23 | sio2al2o3mgocao | 8034
staffmnkmcph_39.8_0_14.1_0_0_0_36.1_10_0_0_0_0 | 39.79 | 0 | 14.1 | 0 | 0 | 0 | 36.11 | 10.01 | 0 | 0 | 0 | 0 | 100.01 | 0 | 1973.15 | -0.67 | Forsbacka et al. 2003 | Slag 2 | 16/10/23 | sio2al2o3mgocao | 8035
staffmnkmcph_39.8_0_14.1_0_0_0_36.1_10_0_0_0_0 | 39.79 | 0 | 14.1 | 0 | 0 | 0 | 36.11 | 10.01 | 0 | 0 | 0 | 0 | 100.01 | 0 | 1963.15 | -0.65 | Forsbacka et al. 2003 | Slag 2 | 16/10/23 | sio2al2o3mgocao | 8036
staffmnkmcph_39.8_0_14.1_0_0_0_36.1_10_0_0_0_0 | 39.79 | 0 | 14.1 | 0 | 0 | 0 | 36.11 | 10.01 | 0 | 0 | 0 | 0 | 100.01 | 0 | 1953.15 | -0.63 | Forsbacka et al. 2003 | Slag 2 | 16/10/23 | sio2al2o3mgocao | 8037
staffmnkmcph_39.8_0_14.1_0_0_0_36.1_10_0_0_0_0 | 39.79 | 0 | 14.1 | 0 | 0 | 0 | 36.11 | 10.01 | 0 | 0 | 0 | 0 | 100.01 | 0 | 1943.15 | -0.6 | Forsbacka et al. 2003 | Slag 2 | 16/10/23 | sio2al2o3mgocao | 8038
staffmnkmcph_39.8_0_14.1_0_0_0_36.1_10_0_0_0_0 | 39.79 | 0 | 14.1 | 0 | 0 | 0 | 36.11 | 10.01 | 0 | 0 | 0 | 0 | 100.01 | 0 | 1933.15 | -0.58 | Forsbacka et al. 2003 | Slag 2 | 16/10/23 | sio2al2o3mgocao | 8039
staffmnkmcph_39.8_0_14.1_0_0_0_36.1_10_0_0_0_0 | 39.79 | 0 | 14.1 | 0 | 0 | 0 | 36.11 | 10.01 | 0 | 0 | 0 | 0 | 100.01 | 0 | 1923.15 | -0.56 | Forsbacka et al. 2003 | Slag 2 | 16/10/23 | sio2al2o3mgocao | 8040
staffmnkmcph_39.8_0_14.1_0_0_0_36.1_10_0_0_0_0 | 39.79 | 0 | 14.1 | 0 | 0 | 0 | 36.11 | 10.01 | 0 | 0 | 0 | 0 | 100.01 | 0 | 1913.15 | -0.53 | Forsbacka et al. 2003 | Slag 2 | 16/10/23 | sio2al2o3mgocao | 8041
staffmnkmcph_39.8_0_14.1_0_0_0_36.1_10_0_0_0_0 | 39.79 | 0 | 14.1 | 0 | 0 | 0 | 36.11 | 10.01 | 0 | 0 | 0 | 0 | 100.01 | 0 | 1903.15 | -0.51 | Forsbacka et al. 2003 | Slag 2 | 16/10/23 | sio2al2o3mgocao | 8042
staffmnkmcph_39.8_0_14.1_0_0_0_36.1_10_0_0_0_0 | 39.79 | 0 | 14.1 | 0 | 0 | 0 | 36.11 | 10.01 | 0 | 0 | 0 | 0 | 100.01 | 0 | 1893.15 | -0.48 | Forsbacka et al. 2003 | Slag 2 | 16/10/23 | sio2al2o3mgocao | 8043
staffmnkmcph_39.8_0_14.1_0_0_0_36.1_10_0_0_0_0 | 39.79 | 0 | 14.1 | 0 | 0 | 0 | 36.11 | 10.01 | 0 | 0 | 0 | 0 | 100.01 | 0 | 1883.15 | -0.45 | Forsbacka et al. 2003 | Slag 2 | 16/10/23 | sio2al2o3mgocao | 8044
staffmnkmcph_39.8_0_14.1_0_0_0_36.1_10_0_0_0_0 | 39.79 | 0 | 14.1 | 0 | 0 | 0 | 36.11 | 10.01 | 0 | 0 | 0 | 0 | 100.01 | 0 | 1873.15 | -0.43 | Forsbacka et al. 2003 | Slag 2 | 16/10/23 | sio2al2o3mgocao | 8045
staffmnkmcph_39.8_0_14.1_0_0_0_36.1_10_0_0_0_0 | 39.79 | 0 | 14.1 | 0 | 0 | 0 | 36.11 | 10.01 | 0 | 0 | 0 | 0 | 100.01 | 0 | 1863.15 | -0.4 | Forsbacka et al. 2003 | Slag 2 | 16/10/23 | sio2al2o3mgocao | 8046
staffmnkmcph_35.3_0_14.4_0_0_0_48.2_2.1_0_0_0_0 | 35.34 | 0 | 14.35 | 0 | 0 | 0 | 48.2 | 2.11 | 0 | 0 | 0 | 0 | 100 | 0 | 1993.15 | -0.82 | Forsbacka et al. 2003 | Slag 3 | 16/10/23 | sio2al2o3mgocao | 8047
staffmnkmcph_35.3_0_14.4_0_0_0_48.2_2.1_0_0_0_0 | 35.34 | 0 | 14.35 | 0 | 0 | 0 | 48.2 | 2.11 | 0 | 0 | 0 | 0 | 100 | 0 | 1983.15 | -0.79 | Forsbacka et al. 2003 | Slag 3 | 16/10/23 | sio2al2o3mgocao | 8048
staffmnkmcph_35.3_0_14.4_0_0_0_48.2_2.1_0_0_0_0 | 35.34 | 0 | 14.35 | 0 | 0 | 0 | 48.2 | 2.11 | 0 | 0 | 0 | 0 | 100 | 0 | 1973.15 | -0.77 | Forsbacka et al. 2003 | Slag 3 | 16/10/23 | sio2al2o3mgocao | 8049
staffmnkmcph_35.3_0_14.4_0_0_0_48.2_2.1_0_0_0_0 | 35.34 | 0 | 14.35 | 0 | 0 | 0 | 48.2 | 2.11 | 0 | 0 | 0 | 0 | 100 | 0 | 1963.15 | -0.75 | Forsbacka et al. 2003 | Slag 3 | 16/10/23 | sio2al2o3mgocao | 8050
staffmnkmcph_35.3_0_14.4_0_0_0_48.2_2.1_0_0_0_0 | 35.34 | 0 | 14.35 | 0 | 0 | 0 | 48.2 | 2.11 | 0 | 0 | 0 | 0 | 100 | 0 | 1953.15 | -0.73 | Forsbacka et al. 2003 | Slag 3 | 16/10/23 | sio2al2o3mgocao | 8051
staffmnkmcph_35.3_0_14.4_0_0_0_48.2_2.1_0_0_0_0 | 35.34 | 0 | 14.35 | 0 | 0 | 0 | 48.2 | 2.11 | 0 | 0 | 0 | 0 | 100 | 0 | 1943.15 | -0.71 | Forsbacka et al. 2003 | Slag 3 | 16/10/23 | sio2al2o3mgocao | 8052
staffmnkmcph_35.3_0_14.4_0_0_0_48.2_2.1_0_0_0_0 | 35.34 | 0 | 14.35 | 0 | 0 | 0 | 48.2 | 2.11 | 0 | 0 | 0 | 0 | 100 | 0 | 1933.15 | -0.69 | Forsbacka et al. 2003 | Slag 3 | 16/10/23 | sio2al2o3mgocao | 8053
staffmnkmcph_35.3_0_14.4_0_0_0_48.2_2.1_0_0_0_0 | 35.34 | 0 | 14.35 | 0 | 0 | 0 | 48.2 | 2.11 | 0 | 0 | 0 | 0 | 100 | 0 | 1923.15 | -0.67 | Forsbacka et al. 2003 | Slag 3 | 16/10/23 | sio2al2o3mgocao | 8054
staffmnkmcph_35.3_0_14.4_0_0_0_48.2_2.1_0_0_0_0 | 35.34 | 0 | 14.35 | 0 | 0 | 0 | 48.2 | 2.11 | 0 | 0 | 0 | 0 | 100 | 0 | 1913.15 | -0.64 | Forsbacka et al. 2003 | Slag 3 | 16/10/23 | sio2al2o3mgocao | 8055
staffmnkmcph_35.3_0_14.4_0_0_0_48.2_2.1_0_0_0_0 | 35.34 | 0 | 14.35 | 0 | 0 | 0 | 48.2 | 2.11 | 0 | 0 | 0 | 0 | 100 | 0 | 1903.15 | -0.62 | Forsbacka et al. 2003 | Slag 3 | 16/10/23 | sio2al2o3mgocao | 8056
staffmnkmcph_35.3_0_14.4_0_0_0_48.2_2.1_0_0_0_0 | 35.34 | 0 | 14.35 | 0 | 0 | 0 | 48.2 | 2.11 | 0 | 0 | 0 | 0 | 100 | 0 | 1893.15 | -0.59 | Forsbacka et al. 2003 | Slag 3 | 16/10/23 | sio2al2o3mgocao | 8057
staffmnkmcph_40.7_0_17.3_0_0_0_40.2_1.9_0_0_0_0 | 40.66 | 0 | 17.27 | 0 | 0 | 0 | 40.16 | 1.9 | 0 | 0 | 0 | 0 | 99.99 | 0 | 2023.15 | -0.6 | Forsbacka et al. 2003 | Slag 4 | 16/10/23 | sio2al2o3mgocao | 8058
staffmnkmcph_40.7_0_17.3_0_0_0_40.2_1.9_0_0_0_0 | 40.66 | 0 | 17.27 | 0 | 0 | 0 | 40.16 | 1.9 | 0 | 0 | 0 | 0 | 99.99 | 0 | 2013.15 | -0.59 | Forsbacka et al. 2003 | Slag 4 | 16/10/23 | sio2al2o3mgocao | 8059
staffmnkmcph_40.7_0_17.3_0_0_0_40.2_1.9_0_0_0_0 | 40.66 | 0 | 17.27 | 0 | 0 | 0 | 40.16 | 1.9 | 0 | 0 | 0 | 0 | 99.99 | 0 | 2003.15 | -0.58 | Forsbacka et al. 2003 | Slag 4 | 16/10/23 | sio2al2o3mgocao | 8060
staffmnkmcph_40.7_0_17.3_0_0_0_40.2_1.9_0_0_0_0 | 40.66 | 0 | 17.27 | 0 | 0 | 0 | 40.16 | 1.9 | 0 | 0 | 0 | 0 | 99.99 | 0 | 1993.15 | -0.56 | Forsbacka et al. 2003 | Slag 4 | 16/10/23 | sio2al2o3mgocao | 8061
staffmnkmcph_40.7_0_17.3_0_0_0_40.2_1.9_0_0_0_0 | 40.66 | 0 | 17.27 | 0 | 0 | 0 | 40.16 | 1.9 | 0 | 0 | 0 | 0 | 99.99 | 0 | 1983.15 | -0.54 | Forsbacka et al. 2003 | Slag 4 | 16/10/23 | sio2al2o3mgocao | 8062
staffmnkmcph_40.7_0_17.3_0_0_0_40.2_1.9_0_0_0_0 | 40.66 | 0 | 17.27 | 0 | 0 | 0 | 40.16 | 1.9 | 0 | 0 | 0 | 0 | 99.99 | 0 | 1973.15 | -0.52 | Forsbacka et al. 2003 | Slag 4 | 16/10/23 | sio2al2o3mgocao | 8063
staffmnkmcph_40.7_0_17.3_0_0_0_40.2_1.9_0_0_0_0 | 40.66 | 0 | 17.27 | 0 | 0 | 0 | 40.16 | 1.9 | 0 | 0 | 0 | 0 | 99.99 | 0 | 1963.15 | -0.5 | Forsbacka et al. 2003 | Slag 4 | 16/10/23 | sio2al2o3mgocao | 8064
staffmnkmcph_40.7_0_17.3_0_0_0_40.2_1.9_0_0_0_0 | 40.66 | 0 | 17.27 | 0 | 0 | 0 | 40.16 | 1.9 | 0 | 0 | 0 | 0 | 99.99 | 0 | 1953.15 | -0.48 | Forsbacka et al. 2003 | Slag 4 | 16/10/23 | sio2al2o3mgocao | 8065
staffmnkmcph_40.7_0_17.3_0_0_0_40.2_1.9_0_0_0_0 | 40.66 | 0 | 17.27 | 0 | 0 | 0 | 40.16 | 1.9 | 0 | 0 | 0 | 0 | 99.99 | 0 | 1943.15 | -0.46 | Forsbacka et al. 2003 | Slag 4 | 16/10/23 | sio2al2o3mgocao | 8066
staffmnkmcph_40.7_0_17.3_0_0_0_40.2_1.9_0_0_0_0 | 40.66 | 0 | 17.27 | 0 | 0 | 0 | 40.16 | 1.9 | 0 | 0 | 0 | 0 | 99.99 | 0 | 1933.15 | -0.44 | Forsbacka et al. 2003 | Slag 4 | 16/10/23 | sio2al2o3mgocao | 8067
staffmnkmcph_40.7_0_17.3_0_0_0_40.2_1.9_0_0_0_0 | 40.66 | 0 | 17.27 | 0 | 0 | 0 | 40.16 | 1.9 | 0 | 0 | 0 | 0 | 99.99 | 0 | 1923.15 | -0.42 | Forsbacka et al. 2003 | Slag 4 | 16/10/23 | sio2al2o3mgocao | 8068
staffmnkmcph_40.7_0_17.3_0_0_0_40.2_1.9_0_0_0_0 | 40.66 | 0 | 17.27 | 0 | 0 | 0 | 40.16 | 1.9 | 0 | 0 | 0 | 0 | 99.99 | 0 | 1913.15 | -0.4 | Forsbacka et al. 2003 | Slag 4 | 16/10/23 | sio2al2o3mgocao | 8069
staffmnkmcph_32.9_0_14.3_0_0_0_42.9_9.9_0_0_0_0 | 32.94 | 0 | 14.31 | 0 | 0 | 0 | 42.86 | 9.89 | 0 | 0 | 0 | 0 | 100 | 0 | 1993.15 | -0.89 | Forsbacka et al. 2003 | Slag 5 | 16/10/23 | sio2al2o3mgocao | 8070
staffmnkmcph_32.9_0_14.3_0_0_0_42.9_9.9_0_0_0_0 | 32.94 | 0 | 14.31 | 0 | 0 | 0 | 42.86 | 9.89 | 0 | 0 | 0 | 0 | 100 | 0 | 1983.15 | -0.87 | Forsbacka et al. 2003 | Slag 5 | 16/10/23 | sio2al2o3mgocao | 8071
staffmnkmcph_32.9_0_14.3_0_0_0_42.9_9.9_0_0_0_0 | 32.94 | 0 | 14.31 | 0 | 0 | 0 | 42.86 | 9.89 | 0 | 0 | 0 | 0 | 100 | 0 | 1973.15 | -0.85 | Forsbacka et al. 2003 | Slag 5 | 16/10/23 | sio2al2o3mgocao | 8072
staffmnkmcph_32.9_0_14.3_0_0_0_42.9_9.9_0_0_0_0 | 32.94 | 0 | 14.31 | 0 | 0 | 0 | 42.86 | 9.89 | 0 | 0 | 0 | 0 | 100 | 0 | 1963.15 | -0.83 | Forsbacka et al. 2003 | Slag 5 | 16/10/23 | sio2al2o3mgocao | 8073
staffmnkmcph_32.9_0_14.3_0_0_0_42.9_9.9_0_0_0_0 | 32.94 | 0 | 14.31 | 0 | 0 | 0 | 42.86 | 9.89 | 0 | 0 | 0 | 0 | 100 | 0 | 1953.15 | -0.8 | Forsbacka et al. 2003 | Slag 5 | 16/10/23 | sio2al2o3mgocao | 8074
staffmnkmcph_32.9_0_14.3_0_0_0_42.9_9.9_0_0_0_0 | 32.94 | 0 | 14.31 | 0 | 0 | 0 | 42.86 | 9.89 | 0 | 0 | 0 | 0 | 100 | 0 | 1943.15 | -0.77 | Forsbacka et al. 2003 | Slag 5 | 16/10/23 | sio2al2o3mgocao | 8075
staffmnkmcph_32.9_0_14.3_0_0_0_42.9_9.9_0_0_0_0 | 32.94 | 0 | 14.31 | 0 | 0 | 0 | 42.86 | 9.89 | 0 | 0 | 0 | 0 | 100 | 0 | 1933.15 | -0.74 | Forsbacka et al. 2003 | Slag 5 | 16/10/23 | sio2al2o3mgocao | 8076
staffmnkmcph_35_0_17.8_0_0_0_37_10.3_0_0_0_0 | 34.97 | 0 | 17.79 | 0 | 0 | 0 | 36.99 | 10.25 | 0 | 0 | 0 | 0 | 100 | 0 | 1993.15 | -0.77 | Forsbacka et al. 2003 | Slag 6 | 16/10/23 | sio2al2o3mgocao | 8077
staffmnkmcph_35_0_17.8_0_0_0_37_10.3_0_0_0_0 | 34.97 | 0 | 17.79 | 0 | 0 | 0 | 36.99 | 10.25 | 0 | 0 | 0 | 0 | 100 | 0 | 1983.15 | -0.75 | Forsbacka et al. 2003 | Slag 6 | 16/10/23 | sio2al2o3mgocao | 8078
staffmnkmcph_35_0_17.8_0_0_0_37_10.3_0_0_0_0 | 34.97 | 0 | 17.79 | 0 | 0 | 0 | 36.99 | 10.25 | 0 | 0 | 0 | 0 | 100 | 0 | 1973.15 | -0.73 | Forsbacka et al. 2003 | Slag 6 | 16/10/23 | sio2al2o3mgocao | 8079
staffmnkmcph_35_0_17.8_0_0_0_37_10.3_0_0_0_0 | 34.97 | 0 | 17.79 | 0 | 0 | 0 | 36.99 | 10.25 | 0 | 0 | 0 | 0 | 100 | 0 | 1963.15 | -0.71 | Forsbacka et al. 2003 | Slag 6 | 16/10/23 | sio2al2o3mgocao | 8080
staffmnkmcph_35_0_17.8_0_0_0_37_10.3_0_0_0_0 | 34.97 | 0 | 17.79 | 0 | 0 | 0 | 36.99 | 10.25 | 0 | 0 | 0 | 0 | 100 | 0 | 1953.15 | -0.68 | Forsbacka et al. 2003 | Slag 6 | 16/10/23 | sio2al2o3mgocao | 8081
staffmnkmcph_35_0_17.8_0_0_0_37_10.3_0_0_0_0 | 34.97 | 0 | 17.79 | 0 | 0 | 0 | 36.99 | 10.25 | 0 | 0 | 0 | 0 | 100 | 0 | 1943.15 | -0.66 | Forsbacka et al. 2003 | Slag 6 | 16/10/23 | sio2al2o3mgocao | 8082
staffmnkmcph_31.8_0_13.7_0_0_0_52.7_1.9_0_0_0_0 | 31.76 | 0 | 13.67 | 0 | 0 | 0 | 52.7 | 1.87 | 0 | 0 | 0 | 0 | 100 | 0 | 2023.15 | -1.03 | Forsbacka et al. 2003 | Slag 7 | 16/10/23 | sio2al2o3mgocao | 8083
staffmnkmcph_31.8_0_13.7_0_0_0_52.7_1.9_0_0_0_0 | 31.76 | 0 | 13.67 | 0 | 0 | 0 | 52.7 | 1.87 | 0 | 0 | 0 | 0 | 100 | 0 | 2013.15 | -1.03 | Forsbacka et al. 2003 | Slag 7 | 16/10/23 | sio2al2o3mgocao | 8084
staffmnkmcph_31.8_0_13.7_0_0_0_52.7_1.9_0_0_0_0 | 31.76 | 0 | 13.67 | 0 | 0 | 0 | 52.7 | 1.87 | 0 | 0 | 0 | 0 | 100 | 0 | 2003.15 | -1.02 | Forsbacka et al. 2003 | Slag 7 | 16/10/23 | sio2al2o3mgocao | 8085
staffmnkmcph_31.8_0_13.7_0_0_0_52.7_1.9_0_0_0_0 | 31.76 | 0 | 13.67 | 0 | 0 | 0 | 52.7 | 1.87 | 0 | 0 | 0 | 0 | 100 | 0 | 1993.15 | -1 | Forsbacka et al. 2003 | Slag 7 | 16/10/23 | sio2al2o3mgocao | 8086
staffmnkmcph_31.8_0_13.7_0_0_0_52.7_1.9_0_0_0_0 | 31.76 | 0 | 13.67 | 0 | 0 | 0 | 52.7 | 1.87 | 0 | 0 | 0 | 0 | 100 | 0 | 1983.15 | -0.97 | Forsbacka et al. 2003 | Slag 7 | 16/10/23 | sio2al2o3mgocao | 8087
staffmnkmcph_31.8_0_13.7_0_0_0_52.7_1.9_0_0_0_0 | 31.76 | 0 | 13.67 | 0 | 0 | 0 | 52.7 | 1.87 | 0 | 0 | 0 | 0 | 100 | 0 | 1973.15 | -0.94 | Forsbacka et al. 2003 | Slag 7 | 16/10/23 | sio2al2o3mgocao | 8088
staffmnkmcph_31.8_0_13.7_0_0_0_52.7_1.9_0_0_0_0 | 31.76 | 0 | 13.67 | 0 | 0 | 0 | 52.7 | 1.87 | 0 | 0 | 0 | 0 | 100 | 0 | 1963.15 | -0.91 | Forsbacka et al. 2003 | Slag 7 | 16/10/23 | sio2al2o3mgocao | 8089
staffmnkmcph_24.3_0_14.3_0_0_0_41.4_20_0_0_0_0 | 24.33 | 0 | 14.34 | 0 | 0 | 0 | 41.37 | 19.96 | 0 | 0 | 0 | 0 | 100 | 0 | 2023.15 | -1.09 | Forsbacka et al. 2003 | Slag 8 | 16/10/23 | sio2al2o3mgocao | 8090
staffmnkmcph_24.3_0_14.3_0_0_0_41.4_20_0_0_0_0 | 24.33 | 0 | 14.34 | 0 | 0 | 0 | 41.37 | 19.96 | 0 | 0 | 0 | 0 | 100 | 0 | 2013.15 | -1.06 | Forsbacka et al. 2003 | Slag 8 | 16/10/23 | sio2al2o3mgocao | 8091
staffmnkmcph_24.3_0_14.3_0_0_0_41.4_20_0_0_0_0 | 24.33 | 0 | 14.34 | 0 | 0 | 0 | 41.37 | 19.96 | 0 | 0 | 0 | 0 | 100 | 0 | 2003.15 | -1.04 | Forsbacka et al. 2003 | Slag 8 | 16/10/23 | sio2al2o3mgocao | 8092
staffmnkmcph_24.3_0_14.3_0_0_0_41.4_20_0_0_0_0 | 24.33 | 0 | 14.34 | 0 | 0 | 0 | 41.37 | 19.96 | 0 | 0 | 0 | 0 | 100 | 0 | 1993.15 | -1.02 | Forsbacka et al. 2003 | Slag 8 | 16/10/23 | sio2al2o3mgocao | 8093
staffmnkmcph_24.3_0_14.3_0_0_0_41.4_20_0_0_0_0 | 24.33 | 0 | 14.34 | 0 | 0 | 0 | 41.37 | 19.96 | 0 | 0 | 0 | 0 | 100 | 0 | 1983.15 | -1 | Forsbacka et al. 2003 | Slag 8 | 16/10/23 | sio2al2o3mgocao | 8094
staffmnkmcph_24.3_0_14.3_0_0_0_41.4_20_0_0_0_0 | 24.33 | 0 | 14.34 | 0 | 0 | 0 | 41.37 | 19.96 | 0 | 0 | 0 | 0 | 100 | 0 | 1973.15 | -0.98 | Forsbacka et al. 2003 | Slag 8 | 16/10/23 | sio2al2o3mgocao | 8095
staffmnkmcph_24.3_0_14.3_0_0_0_41.4_20_0_0_0_0 | 24.33 | 0 | 14.34 | 0 | 0 | 0 | 41.37 | 19.96 | 0 | 0 | 0 | 0 | 100 | 0 | 1963.15 | -0.95 | Forsbacka et al. 2003 | Slag 8 | 16/10/23 | sio2al2o3mgocao | 8096
staffmnkmcph_53.4_0_5.1_0_0_0_18.6_22.9_0_0_0_0 | 53.43 | 0 | 5.09 | 0 | 0 | 0 | 18.59 | 22.9 | 0 | 0 | 0 | 0 | 100.01 | 0 | 1773 | 0.34 | Gao et al. 2014 | 1 | 16/10/23 | sio2al2o3mgocao | 8097
staffmnkmcph_50.7_0_5_0_0_0_22.6_21.7_0_0_0_0 | 50.69 | 0 | 5.02 | 0 | 0 | 0 | 22.57 | 21.72 | 0 | 0 | 0 | 0 | 100 | 0 | 1773 | 0.24 | Gao et al. 2014 | 2 | 16/10/23 | sio2al2o3mgocao | 8098
staffmnkmcph_48_0_5_0_0_0_26.5_20.6_0_0_0_0 | 48.02 | 0 | 4.95 | 0 | 0 | 0 | 26.45 | 20.58 | 0 | 0 | 0 | 0 | 100 | 0 | 1773 | 0.04 | Gao et al. 2014 | 3 | 16/10/23 | sio2al2o3mgocao | 8099
staffmnkmcph_46.5_0_5.1_0_0_0_18.5_29.9_0_0_0_0 | 46.53 | 0 | 5.06 | 0 | 0 | 0 | 18.5 | 29.91 | 0 | 0 | 0 | 0 | 100 | 0 | 1773 | -0.01 | Gao et al. 2014 | 4 | 16/10/23 | sio2al2o3mgocao | 8100
staffmnkmcph_44.2_0_5_0_0_0_22.5_28.4_0_0_0_0 | 44.15 | 0 | 5 | 0 | 0 | 0 | 22.47 | 28.38 | 0 | 0 | 0 | 0 | 100 | 0 | 1773 | -0.08 | Gao et al. 2014 | 5 | 16/10/23 | sio2al2o3mgocao | 8101
staffmnkmcph_41.8_0_4.9_0_0_0_26.3_26.9_0_0_0_0 | 41.84 | 0 | 4.93 | 0 | 0 | 0 | 26.33 | 26.9 | 0 | 0 | 0 | 0 | 100 | 0 | 1773 | -0.2 | Gao et al. 2014 | 6 | 16/10/23 | sio2al2o3mgocao | 8102
staffmnkmcph_41.2_0_5_0_0_0_18.4_35.3_0_0_0_0 | 41.21 | 0 | 5.04 | 0 | 0 | 0 | 18.43 | 35.32 | 0 | 0 | 0 | 0 | 100 | 0 | 1773 | -0.24 | Gao et al. 2014 | 7 | 16/10/23 | sio2al2o3mgocao | 8103
staffmnkmcph_39.1_0_5_0_0_0_22.4_33.5_0_0_0_0 | 39.11 | 0 | 4.98 | 0 | 0 | 0 | 22.39 | 33.52 | 0 | 0 | 0 | 0 | 100 | 0 | 1773 | -0.26 | Gao et al. 2014 | 8 | 16/10/23 | sio2al2o3mgocao | 8104
staffmnkmcph_37.1_0_4.9_0_0_0_26.3_31.8_0_0_0_0 | 37.07 | 0 | 4.91 | 0 | 0 | 0 | 26.25 | 31.77 | 0 | 0 | 0 | 0 | 100 | 0 | 1773 | -0.39 | Gao et al. 2014 | 9 | 16/10/23 | sio2al2o3mgocao | 8105
staffmnkmcph_37_0_5_0_0_0_18.4_39.6_0_0_0_0 | 36.98 | 0 | 5.03 | 0 | 0 | 0 | 18.38 | 39.62 | 0 | 0 | 0 | 0 | 100.01 | 0 | 1773 | -0.36 | Gao et al. 2014 | 10 | 16/10/23 | sio2al2o3mgocao | 8106
staffmnkmcph_35.1_0_5_0_0_0_22.3_37.6_0_0_0_0 | 35.1 | 0 | 4.96 | 0 | 0 | 0 | 22.33 | 37.61 | 0 | 0 | 0 | 0 | 100 | 0 | 1773 | -0.39 | Gao et al. 2014 | 11 | 16/10/23 | sio2al2o3mgocao | 8107
staffmnkmcph_33.3_0_4.9_0_0_0_26.2_35.7_0_0_0_0 | 33.27 | 0 | 4.9 | 0 | 0 | 0 | 26.18 | 35.65 | 0 | 0 | 0 | 0 | 100 | 0 | 1773 | -0.48 | Gao et al. 2014 | 12 | 16/10/23 | sio2al2o3mgocao | 8108
staffmnkmcph_53.4_0_5.1_0_0_0_18.6_22.9_0_0_0_0 | 53.43 | 0 | 5.09 | 0 | 0 | 0 | 18.59 | 22.9 | 0 | 0 | 0 | 0 | 100.01 | 0 | 1763 | 0.38 | Gao et al. 2014 | 1 | 16/10/23 | sio2al2o3mgocao | 8109
staffmnkmcph_50.7_0_5_0_0_0_22.6_21.7_0_0_0_0 | 50.69 | 0 | 5.02 | 0 | 0 | 0 | 22.57 | 21.72 | 0 | 0 | 0 | 0 | 100 | 0 | 1763 | 0.27 | Gao et al. 2014 | 2 | 16/10/23 | sio2al2o3mgocao | 8110
staffmnkmcph_48_0_5_0_0_0_26.5_20.6_0_0_0_0 | 48.02 | 0 | 4.95 | 0 | 0 | 0 | 26.45 | 20.58 | 0 | 0 | 0 | 0 | 100 | 0 | 1763 | 0.06 | Gao et al. 2014 | 3 | 16/10/23 | sio2al2o3mgocao | 8111
staffmnkmcph_46.5_0_5.1_0_0_0_18.5_29.9_0_0_0_0 | 46.53 | 0 | 5.06 | 0 | 0 | 0 | 18.5 | 29.91 | 0 | 0 | 0 | 0 | 100 | 0 | 1763 | 0.02 | Gao et al. 2014 | 4 | 16/10/23 | sio2al2o3mgocao | 8112
staffmnkmcph_44.2_0_5_0_0_0_22.5_28.4_0_0_0_0 | 44.15 | 0 | 5 | 0 | 0 | 0 | 22.47 | 28.38 | 0 | 0 | 0 | 0 | 100 | 0 | 1763 | -0.05 | Gao et al. 2014 | 5 | 16/10/23 | sio2al2o3mgocao | 8113
staffmnkmcph_41.8_0_4.9_0_0_0_26.3_26.9_0_0_0_0 | 41.84 | 0 | 4.93 | 0 | 0 | 0 | 26.33 | 26.9 | 0 | 0 | 0 | 0 | 100 | 0 | 1763 | -0.17 | Gao et al. 2014 | 6 | 16/10/23 | sio2al2o3mgocao | 8114
staffmnkmcph_41.2_0_5_0_0_0_18.4_35.3_0_0_0_0 | 41.21 | 0 | 5.04 | 0 | 0 | 0 | 18.43 | 35.32 | 0 | 0 | 0 | 0 | 100 | 0 | 1763 | -0.21 | Gao et al. 2014 | 7 | 16/10/23 | sio2al2o3mgocao | 8115
staffmnkmcph_39.1_0_5_0_0_0_22.4_33.5_0_0_0_0 | 39.11 | 0 | 4.98 | 0 | 0 | 0 | 22.39 | 33.52 | 0 | 0 | 0 | 0 | 100 | 0 | 1763 | -0.23 | Gao et al. 2014 | 8 | 16/10/23 | sio2al2o3mgocao | 8116
staffmnkmcph_37.1_0_4.9_0_0_0_26.3_31.8_0_0_0_0 | 37.07 | 0 | 4.91 | 0 | 0 | 0 | 26.25 | 31.77 | 0 | 0 | 0 | 0 | 100 | 0 | 1763 | -0.37 | Gao et al. 2014 | 9 | 16/10/23 | sio2al2o3mgocao | 8117
staffmnkmcph_37_0_5_0_0_0_18.4_39.6_0_0_0_0 | 36.98 | 0 | 5.03 | 0 | 0 | 0 | 18.38 | 39.62 | 0 | 0 | 0 | 0 | 100.01 | 0 | 1763 | -0.33 | Gao et al. 2014 | 10 | 16/10/23 | sio2al2o3mgocao | 8118
staffmnkmcph_35.1_0_5_0_0_0_22.3_37.6_0_0_0_0 | 35.1 | 0 | 4.96 | 0 | 0 | 0 | 22.33 | 37.61 | 0 | 0 | 0 | 0 | 100 | 0 | 1763 | -0.37 | Gao et al. 2014 | 11 | 16/10/23 | sio2al2o3mgocao | 8119
staffmnkmcph_33.3_0_4.9_0_0_0_26.2_35.7_0_0_0_0 | 33.27 | 0 | 4.9 | 0 | 0 | 0 | 26.18 | 35.65 | 0 | 0 | 0 | 0 | 100 | 0 | 1763 | -0.46 | Gao et al. 2014 | 12 | 16/10/23 | sio2al2o3mgocao | 8120
staffmnkmcph_53.4_0_5.1_0_0_0_18.6_22.9_0_0_0_0 | 53.43 | 0 | 5.09 | 0 | 0 | 0 | 18.59 | 22.9 | 0 | 0 | 0 | 0 | 100.01 | 0 | 1763 | 0.38 | Gao et al. 2014 | 1 | 16/10/23 | sio2al2o3mgocao | 8121
staffmnkmcph_50.7_0_5_0_0_0_22.6_21.7_0_0_0_0 | 50.69 | 0 | 5.02 | 0 | 0 | 0 | 22.57 | 21.72 | 0 | 0 | 0 | 0 | 100 | 0 | 1763 | 0.28 | Gao et al. 2014 | 2 | 16/10/23 | sio2al2o3mgocao | 8122
staffmnkmcph_48_0_5_0_0_0_26.5_20.6_0_0_0_0 | 48.02 | 0 | 4.95 | 0 | 0 | 0 | 26.45 | 20.58 | 0 | 0 | 0 | 0 | 100 | 0 | 1763 | 0.05 | Gao et al. 2014 | 3 | 16/10/23 | sio2al2o3mgocao | 8123
staffmnkmcph_46.5_0_5.1_0_0_0_18.5_29.9_0_0_0_0 | 46.53 | 0 | 5.06 | 0 | 0 | 0 | 18.5 | 29.91 | 0 | 0 | 0 | 0 | 100 | 0 | 1763 | 0.02 | Gao et al. 2014 | 4 | 16/10/23 | sio2al2o3mgocao | 8124
staffmnkmcph_44.2_0_5_0_0_0_22.5_28.4_0_0_0_0 | 44.15 | 0 | 5 | 0 | 0 | 0 | 22.47 | 28.38 | 0 | 0 | 0 | 0 | 100 | 0 | 1763 | -0.05 | Gao et al. 2014 | 5 | 16/10/23 | sio2al2o3mgocao | 8125
staffmnkmcph_41.8_0_4.9_0_0_0_26.3_26.9_0_0_0_0 | 41.84 | 0 | 4.93 | 0 | 0 | 0 | 26.33 | 26.9 | 0 | 0 | 0 | 0 | 100 | 0 | 1763 | -0.15 | Gao et al. 2014 | 6 | 16/10/23 | sio2al2o3mgocao | 8126
staffmnkmcph_41.2_0_5_0_0_0_18.4_35.3_0_0_0_0 | 41.21 | 0 | 5.04 | 0 | 0 | 0 | 18.43 | 35.32 | 0 | 0 | 0 | 0 | 100 | 0 | 1763 | -0.22 | Gao et al. 2014 | 7 | 16/10/23 | sio2al2o3mgocao | 8127
staffmnkmcph_39.1_0_5_0_0_0_22.4_33.5_0_0_0_0 | 39.11 | 0 | 4.98 | 0 | 0 | 0 | 22.39 | 33.52 | 0 | 0 | 0 | 0 | 100 | 0 | 1763 | -0.23 | Gao et al. 2014 | 8 | 16/10/23 | sio2al2o3mgocao | 8128
staffmnkmcph_37.1_0_4.9_0_0_0_26.3_31.8_0_0_0_0 | 37.07 | 0 | 4.91 | 0 | 0 | 0 | 26.25 | 31.77 | 0 | 0 | 0 | 0 | 100 | 0 | 1763 | -0.37 | Gao et al. 2014 | 9 | 16/10/23 | sio2al2o3mgocao | 8129
staffmnkmcph_37_0_5_0_0_0_18.4_39.6_0_0_0_0 | 36.98 | 0 | 5.03 | 0 | 0 | 0 | 18.38 | 39.62 | 0 | 0 | 0 | 0 | 100.01 | 0 | 1763 | -0.35 | Gao et al. 2014 | 10 | 16/10/23 | sio2al2o3mgocao | 8130
staffmnkmcph_35.1_0_5_0_0_0_22.3_37.6_0_0_0_0 | 35.1 | 0 | 4.96 | 0 | 0 | 0 | 22.33 | 37.61 | 0 | 0 | 0 | 0 | 100 | 0 | 1763 | -0.39 | Gao et al. 2014 | 11 | 16/10/23 | sio2al2o3mgocao | 8131
staffmnkmcph_33.3_0_4.9_0_0_0_26.2_35.7_0_0_0_0 | 33.27 | 0 | 4.9 | 0 | 0 | 0 | 26.18 | 35.65 | 0 | 0 | 0 | 0 | 100 | 0 | 1763 | -0.46 | Gao et al. 2014 | 12 | 16/10/23 | sio2al2o3mgocao | 8132
staffmnkmcph_66_0_0_0_0_0_0_34_0_0_0_0 | 66 | 0 | 0 | 0 | 0 | 0 | 0 | 34 | 0 | 0 | 0 | 0 | 100 | 0 | 1873 | 0.21 | Han and Min 2015 | Pol | 16/10/23 | sio2cao | 8133
staffmnkmcph_52_0_0_0_0_0_7_41_0_0_0_0 | 52 | 0 | 0 | 0 | 0 | 0 | 7 | 41 | 0 | 0 | 0 | 0 | 100 | 0 | 1873 | 0.16 | Han and Min 2015 | Pol | 16/10/23 | sio2mgocao | 8134
staffmnkmcph_37.6_0_0_0_0_0_14.9_47.5_0_0_0_0 | 37.62 | 0 | 0 | 0 | 0 | 0 | 14.85 | 47.52 | 0 | 0 | 0 | 0 | 99.99 | 0 | 1873 | 0.11 | Han and Min 2015 | Pol | 16/10/23 | sio2mgocao | 8135
staffmnkmcph_23.2_0_0_0_0_0_22.2_54.6_0_0_0_0 | 23.23 | 0 | 0 | 0 | 0 | 0 | 22.22 | 54.55 | 0 | 0 | 0 | 0 | 100 | 0 | 1873 | 0.06 | Han and Min 2015 | Pol | 16/10/23 | sio2mgocao | 8136
staffmnkmcph_9_0_0_0_0_0_30_61_0_0_0_0 | 9 | 0 | 0 | 0 | 0 | 0 | 30 | 61 | 0 | 0 | 0 | 0 | 100 | 0 | 1873 | 0 | Han and Min 2015 | Pol | 16/10/23 | sio2mgocao | 8137
staffmnkmcph_63_0_0_0_0_0_37_0_0_0_0_0 | 63 | 0 | 0 | 0 | 0 | 0 | 37 | 0 | 0 | 0 | 0 | 0 | 100 | 0 | 1873 | -0.05 | Han and Min 2015 | Pol | 16/10/23 | sio2mgo | 8138
staffmnkmcph_50_0_0_0_0_0_0_50_0_0_0_0 | 50 | 0 | 0 | 0 | 0 | 0 | 0 | 50 | 0 | 0 | 0 | 0 | 100 | 0 | 1873 | -0.6 | Han and Min 2015 | Depol | 16/10/23 | sio2cao | 8139
staffmnkmcph_50_0_0_0_0_0_10_40_0_0_0_0 | 50 | 0 | 0 | 0 | 0 | 0 | 10 | 40 | 0 | 0 | 0 | 0 | 100 | 0 | 1873 | -0.58 | Han and Min 2015 | Depol | 16/10/23 | sio2mgocao | 8140
staffmnkmcph_50_0_0_0_0_0_20_30_0_0_0_0 | 50 | 0 | 0 | 0 | 0 | 0 | 20 | 30 | 0 | 0 | 0 | 0 | 100 | 0 | 1873 | -0.55 | Han and Min 2015 | Depol | 16/10/23 | sio2mgocao | 8141
staffmnkmcph_50_0_0_0_0_0_30_20_0_0_0_0 | 50 | 0 | 0 | 0 | 0 | 0 | 30 | 20 | 0 | 0 | 0 | 0 | 100 | 0 | 1873 | -0.48 | Han and Min 2015 | Depol | 16/10/23 | sio2mgocao | 8142
staffmnkmcph_50_0_0_0_0_0_40_10_0_0_0_0 | 50 | 0 | 0 | 0 | 0 | 0 | 40 | 10 | 0 | 0 | 0 | 0 | 100 | 0 | 1873 | -0.53 | Han and Min 2015 | Depol | 16/10/23 | sio2mgocao | 8143
staffmnkmcph_50_0_0_0_0_0_50_0_0_0_0_0 | 50 | 0 | 0 | 0 | 0 | 0 | 50 | 0 | 0 | 0 | 0 | 0 | 100 | 0 | 1873 | -0.4 | Han and Min 2015 | Depol | 16/10/23 | sio2mgo | 8144
staffmnkmcph_51.3_0_12.8_0_0_0_0_35.9_0_0_0_0 | 51.3 | 0 | 12.8 | 0 | 0 | 0 | 0 | 35.9 | 0 | 0 | 0 | 0 | 100 | 0 | 1873 | 0.12 | Higo et al. 2014 | CAS | 16/10/23 | sio2al2o3cao | 8145
staffmnkmcph_51.3_0_12.8_0_0_0_0_35.9_0_0_0_0 | 51.3 | 0 | 12.8 | 0 | 0 | 0 | 0 | 35.9 | 0 | 0 | 0 | 0 | 100 | 0 | 1823 | 0.29 | Higo et al. 2014 | CAS | 16/10/23 | sio2al2o3cao | 8146
staffmnkmcph_51.3_0_12.8_0_0_0_0_35.9_0_0_0_0 | 51.3 | 0 | 12.8 | 0 | 0 | 0 | 0 | 35.9 | 0 | 0 | 0 | 0 | 100 | 0 | 1773 | 0.48 | Higo et al. 2014 | CAS | 16/10/23 | sio2al2o3cao | 8147
staffmnkmcph_51.3_0_12.8_0_0_0_0_35.9_0_0_0_0 | 51.3 | 0 | 12.8 | 0 | 0 | 0 | 0 | 35.9 | 0 | 0 | 0 | 0 | 100 | 0 | 1723 | 0.68 | Higo et al. 2014 | CAS | 16/10/23 | sio2al2o3cao | 8148
staffmnkmcph_51.3_0_12.8_0_0_0_0_35.9_0_0_0_0 | 51.3 | 0 | 12.8 | 0 | 0 | 0 | 0 | 35.9 | 0 | 0 | 0 | 0 | 100 | 0 | 1673 | 0.92 | Higo et al. 2014 | CAS | 16/10/23 | sio2al2o3cao | 8149
staffmnkmcph_47.2_0_13.1_0_0_0_0_32_0_7.7_0_0 | 47.2 | 0 | 13.1 | 0 | 0 | 0 | 0 | 32 | 0 | 7.7 | 0 | 0 | 100 | 0 | 1873 | 0.16 | Higo et al. 2014 | CASK8 | 16/10/23 | sio2al2o3caok2o | 8150
staffmnkmcph_47.2_0_13.1_0_0_0_0_32_0_7.7_0_0 | 47.2 | 0 | 13.1 | 0 | 0 | 0 | 0 | 32 | 0 | 7.7 | 0 | 0 | 100 | 0 | 1823 | 0.35 | Higo et al. 2014 | CASK8 | 16/10/23 | sio2al2o3caok2o | 8151
staffmnkmcph_47.2_0_13.1_0_0_0_0_32_0_7.7_0_0 | 47.2 | 0 | 13.1 | 0 | 0 | 0 | 0 | 32 | 0 | 7.7 | 0 | 0 | 100 | 0 | 1773 | 0.55 | Higo et al. 2014 | CASK8 | 16/10/23 | sio2al2o3caok2o | 8152
staffmnkmcph_47.2_0_13.1_0_0_0_0_32_0_7.7_0_0 | 47.2 | 0 | 13.1 | 0 | 0 | 0 | 0 | 32 | 0 | 7.7 | 0 | 0 | 100 | 0 | 1723 | 0.76 | Higo et al. 2014 | CASK8 | 16/10/23 | sio2al2o3caok2o | 8153
staffmnkmcph_47.2_0_13.1_0_0_0_0_32_0_7.7_0_0 | 47.2 | 0 | 13.1 | 0 | 0 | 0 | 0 | 32 | 0 | 7.7 | 0 | 0 | 100 | 0 | 1673 | 1.01 | Higo et al. 2014 | CASK8 | 16/10/23 | sio2al2o3caok2o | 8154
staffmnkmcph_45.8_0_13.7_0_0_0_0_30.4_0_10.1_0_0 | 45.8 | 0 | 13.7 | 0 | 0 | 0 | 0 | 30.4 | 0 | 10.1 | 0 | 0 | 100 | 0 | 1873 | 0.19 | Higo et al. 2014 | CASK10 | 16/10/23 | sio2al2o3caok2o | 8155
staffmnkmcph_45.8_0_13.7_0_0_0_0_30.4_0_10.1_0_0 | 45.8 | 0 | 13.7 | 0 | 0 | 0 | 0 | 30.4 | 0 | 10.1 | 0 | 0 | 100 | 0 | 1823 | 0.37 | Higo et al. 2014 | CASK10 | 16/10/23 | sio2al2o3caok2o | 8156
staffmnkmcph_45.8_0_13.7_0_0_0_0_30.4_0_10.1_0_0 | 45.8 | 0 | 13.7 | 0 | 0 | 0 | 0 | 30.4 | 0 | 10.1 | 0 | 0 | 100 | 0 | 1773 | 0.56 | Higo et al. 2014 | CASK10 | 16/10/23 | sio2al2o3caok2o | 8157
staffmnkmcph_45.8_0_13.7_0_0_0_0_30.4_0_10.1_0_0 | 45.8 | 0 | 13.7 | 0 | 0 | 0 | 0 | 30.4 | 0 | 10.1 | 0 | 0 | 100 | 0 | 1723 | 0.87 | Higo et al. 2014 | CASK10 | 16/10/23 | sio2al2o3caok2o | 8158
staffmnkmcph_45.2_0_13.6_0_0_0_0_29.2_0_12_0_0 | 45.2 | 0 | 13.6 | 0 | 0 | 0 | 0 | 29.2 | 0 | 12 | 0 | 0 | 100 | 0 | 1873 | 0.19 | Higo et al. 2014 | CASK12 | 16/10/23 | sio2al2o3caok2o | 8159
staffmnkmcph_45.2_0_13.6_0_0_0_0_29.2_0_12_0_0 | 45.2 | 0 | 13.6 | 0 | 0 | 0 | 0 | 29.2 | 0 | 12 | 0 | 0 | 100 | 0 | 1848 | 0.27 | Higo et al. 2014 | CASK12 | 16/10/23 | sio2al2o3caok2o | 8160
staffmnkmcph_45.2_0_13.6_0_0_0_0_29.2_0_12_0_0 | 45.2 | 0 | 13.6 | 0 | 0 | 0 | 0 | 29.2 | 0 | 12 | 0 | 0 | 100 | 0 | 1823 | 0.36 | Higo et al. 2014 | CASK12 | 16/10/23 | sio2al2o3caok2o | 8161
staffmnkmcph_45.2_0_13.6_0_0_0_0_29.2_0_12_0_0 | 45.2 | 0 | 13.6 | 0 | 0 | 0 | 0 | 29.2 | 0 | 12 | 0 | 0 | 100 | 0 | 1798 | 0.45 | Higo et al. 2014 | CASK12 | 16/10/23 | sio2al2o3caok2o | 8162
staffmnkmcph_45.2_0_13.6_0_0_0_0_29.2_0_12_0_0 | 45.2 | 0 | 13.6 | 0 | 0 | 0 | 0 | 29.2 | 0 | 12 | 0 | 0 | 100 | 0 | 1773 | 0.55 | Higo et al. 2014 | CASK12 | 16/10/23 | sio2al2o3caok2o | 8163
staffmnkmcph_45.2_0_13.6_0_0_0_0_29.2_0_12_0_0 | 45.2 | 0 | 13.6 | 0 | 0 | 0 | 0 | 29.2 | 0 | 12 | 0 | 0 | 100 | 0 | 1748 | 0.66 | Higo et al. 2014 | CASK12 | 16/10/23 | sio2al2o3caok2o | 8164
staffmnkmcph_42.1_0_13.4_0_0_0_0_30.3_0_14.2_0_0 | 42.1 | 0 | 13.4 | 0 | 0 | 0 | 0 | 30.3 | 0 | 14.2 | 0 | 0 | 100 | 0 | 1873 | 0.13 | Higo et al. 2014 | CASK14 | 16/10/23 | sio2al2o3caok2o | 8165
staffmnkmcph_42.1_0_13.4_0_0_0_0_30.3_0_14.2_0_0 | 42.1 | 0 | 13.4 | 0 | 0 | 0 | 0 | 30.3 | 0 | 14.2 | 0 | 0 | 100 | 0 | 1848 | 0.21 | Higo et al. 2014 | CASK14 | 16/10/23 | sio2al2o3caok2o | 8166
staffmnkmcph_42.1_0_13.4_0_0_0_0_30.3_0_14.2_0_0 | 42.1 | 0 | 13.4 | 0 | 0 | 0 | 0 | 30.3 | 0 | 14.2 | 0 | 0 | 100 | 0 | 1823 | 0.29 | Higo et al. 2014 | CASK14 | 16/10/23 | sio2al2o3caok2o | 8167
staffmnkmcph_42.1_0_13.4_0_0_0_0_30.3_0_14.2_0_0 | 42.1 | 0 | 13.4 | 0 | 0 | 0 | 0 | 30.3 | 0 | 14.2 | 0 | 0 | 100 | 0 | 1798 | 0.38 | Higo et al. 2014 | CASK14 | 16/10/23 | sio2al2o3caok2o | 8168
staffmnkmcph_42.1_0_13.4_0_0_0_0_30.3_0_14.2_0_0 | 42.1 | 0 | 13.4 | 0 | 0 | 0 | 0 | 30.3 | 0 | 14.2 | 0 | 0 | 100 | 0 | 1773 | 0.48 | Higo et al. 2014 | CASK14 | 16/10/23 | sio2al2o3caok2o | 8169
staffmnkmcph_42.1_0_13.4_0_0_0_0_30.3_0_14.2_0_0 | 42.1 | 0 | 13.4 | 0 | 0 | 0 | 0 | 30.3 | 0 | 14.2 | 0 | 0 | 100 | 0 | 1748 | 0.6 | Higo et al. 2014 | CASK14 | 16/10/23 | sio2al2o3caok2o | 8170
staffmnkmcph_41.5_0_13.5_0_0_0_0_27.6_0_17.4_0_0 | 41.5 | 0 | 13.5 | 0 | 0 | 0 | 0 | 27.6 | 0 | 17.4 | 0 | 0 | 100 | 0 | 1873 | -0.01 | Higo et al. 2014 | CASK17 | 16/10/23 | sio2al2o3caok2o | 8171
staffmnkmcph_41.5_0_13.5_0_0_0_0_27.6_0_17.4_0_0 | 41.5 | 0 | 13.5 | 0 | 0 | 0 | 0 | 27.6 | 0 | 17.4 | 0 | 0 | 100 | 0 | 1848 | 0.11 | Higo et al. 2014 | CASK17 | 16/10/23 | sio2al2o3caok2o | 8172
staffmnkmcph_41.5_0_13.5_0_0_0_0_27.6_0_17.4_0_0 | 41.5 | 0 | 13.5 | 0 | 0 | 0 | 0 | 27.6 | 0 | 17.4 | 0 | 0 | 100 | 0 | 1823 | 0.2 | Higo et al. 2014 | CASK17 | 16/10/23 | sio2al2o3caok2o | 8173
staffmnkmcph_41.5_0_13.5_0_0_0_0_27.6_0_17.4_0_0 | 41.5 | 0 | 13.5 | 0 | 0 | 0 | 0 | 27.6 | 0 | 17.4 | 0 | 0 | 100 | 0 | 1798 | 0.29 | Higo et al. 2014 | CASK17 | 16/10/23 | sio2al2o3caok2o | 8174
staffmnkmcph_41.5_0_13.5_0_0_0_0_27.6_0_17.4_0_0 | 41.5 | 0 | 13.5 | 0 | 0 | 0 | 0 | 27.6 | 0 | 17.4 | 0 | 0 | 100 | 0 | 1773 | 0.38 | Higo et al. 2014 | CASK17 | 16/10/23 | sio2al2o3caok2o | 8175
staffmnkmcph_41.5_0_13.5_0_0_0_0_27.6_0_17.4_0_0 | 41.5 | 0 | 13.5 | 0 | 0 | 0 | 0 | 27.6 | 0 | 17.4 | 0 | 0 | 100 | 0 | 1748 | 0.48 | Higo et al. 2014 | CASK17 | 16/10/23 | sio2al2o3caok2o | 8176
staffmnkmcph_40.2_0_5.9_0_0_0_0_53.9_0_0_0_0 | 40.22 | 0 | 5.92 | 0 | 0 | 0 | 0 | 53.86 | 0 | 0 | 0 | 0 | 100 | 0 | 1673.15 | -0.08 | Iida et al. 2000 | 5-5 | 16/10/23 | sio2al2o3cao | 8177
staffmnkmcph_39.4_0_5.8_0_0_0_7.3_47.5_0_0_0_0 | 39.39 | 0 | 5.8 | 0 | 0 | 0 | 7.34 | 47.47 | 0 | 0 | 0 | 0 | 100 | 0 | 1673.15 | -0.17 | Iida et al. 2000 | 6-6 | 16/10/23 | sio2al2o3mgocao | 8178
staffmnkmcph_38.6_0_5.7_0_0_0_14.4_41.3_0_0_0_0 | 38.59 | 0 | 5.68 | 0 | 0 | 0 | 14.38 | 41.34 | 0 | 0 | 0 | 0 | 99.99 | 0 | 1673.15 | -0.19 | Iida et al. 2000 | 7-t6 | 16/10/23 | sio2al2o3mgocao | 8179
staffmnkmcph_37.8_0_5.6_0_0_0_21.1_35.5_0_0_0_0 | 37.82 | 0 | 5.57 | 0 | 0 | 0 | 21.14 | 35.46 | 0 | 0 | 0 | 0 | 99.99 | 0 | 1673.15 | -0.28 | Iida et al. 2000 | 8-41 | 16/10/23 | sio2al2o3mgocao | 8180
staffmnkmcph_37.1_0_5.5_0_0_0_27.7_29.8_0_0_0_0 | 37.09 | 0 | 5.46 | 0 | 0 | 0 | 27.65 | 29.8 | 0 | 0 | 0 | 0 | 100 | 0 | 1673.15 | -0.26 | Iida et al. 2000 | 9-8 | 16/10/23 | sio2al2o3mgocao | 8181
staffmnkmcph_41.2_0_9.1_0_0_0_0_49.7_0_0_0_0 | 41.21 | 0 | 9.11 | 0 | 0 | 0 | 0 | 49.68 | 0 | 0 | 0 | 0 | 100 | 0 | 1673.15 | 0.12 | Iida et al. 2000 | 11-1 | 16/10/23 | sio2al2o3cao | 8182
staffmnkmcph_40.3_0_8.9_0_0_0_7.5_43.2_0_0_0_0 | 40.34 | 0 | 8.92 | 0 | 0 | 0 | 7.52 | 43.22 | 0 | 0 | 0 | 0 | 100 | 0 | 1673.15 | 0.08 | Iida et al. 2000 | 12-2 | 16/10/23 | sio2al2o3mgocao | 8183
staffmnkmcph_39.5_0_8.7_0_0_0_14.7_37_0_0_0_0 | 39.51 | 0 | 8.73 | 0 | 0 | 0 | 14.72 | 37.04 | 0 | 0 | 0 | 0 | 100 | 0 | 1673.15 | 0 | Iida et al. 2000 | 13-3 | 16/10/23 | sio2al2o3mgocao | 8184
staffmnkmcph_38.7_0_8.6_0_0_0_21.6_31.1_0_0_0_0 | 38.71 | 0 | 8.55 | 0 | 0 | 0 | 21.64 | 31.1 | 0 | 0 | 0 | 0 | 100 | 0 | 1673.15 | -0.1 | Iida et al. 2000 | 14-42 | 16/10/23 | sio2al2o3mgocao | 8185
staffmnkmcph_37.9_0_8.4_0_0_0_28.3_25.4_0_0_0_0 | 37.94 | 0 | 8.38 | 0 | 0 | 0 | 28.28 | 25.4 | 0 | 0 | 0 | 0 | 100 | 0 | 1673.15 | -0.08 | Iida et al. 2000 | 15-4 | 16/10/23 | sio2al2o3mgocao | 8186
staffmnkmcph_42.3_0_12.5_0_0_0_0_45.3_0_0_0_0 | 42.26 | 0 | 12.45 | 0 | 0 | 0 | 0 | 45.28 | 0 | 0 | 0 | 0 | 99.99 | 0 | 1673.15 | 0.33 | Iida et al. 2000 | 17-21 | 16/10/23 | sio2al2o3cao | 8187
staffmnkmcph_41.4_0_12.2_0_0_0_7.7_38.8_0_0_0_0 | 41.35 | 0 | 12.18 | 0 | 0 | 0 | 7.71 | 38.76 | 0 | 0 | 0 | 0 | 100 | 0 | 1673.15 | 0.25 | Iida et al. 2000 | 18-50 | 16/10/23 | sio2al2o3mgocao | 8188
staffmnkmcph_40.5_0_11.9_0_0_0_15.1_32.5_0_0_0_0 | 40.47 | 0 | 11.92 | 0 | 0 | 0 | 15.08 | 32.52 | 0 | 0 | 0 | 0 | 99.99 | 0 | 1673.15 | 0.18 | Iida et al. 2000 | 19-15 | 16/10/23 | sio2al2o3mgocao | 8189
staffmnkmcph_39.6_0_11.7_0_0_0_22.2_26.5_0_0_0_0 | 39.63 | 0 | 11.68 | 0 | 0 | 0 | 22.15 | 26.54 | 0 | 0 | 0 | 0 | 100 | 0 | 1673.15 | 0.11 | Iida et al. 2000 | 20-43 | 16/10/23 | sio2al2o3mgocao | 8190
staffmnkmcph_35.2_0_8.9_0_0_0_7.5_48.5_0_0_0_0 | 35.17 | 0 | 8.88 | 0 | 0 | 0 | 7.49 | 48.45 | 0 | 0 | 0 | 0 | 99.99 | 0 | 1673.15 | -0.15 | Iida et al. 2000 | 262 | 16/10/23 | sio2al2o3mgocao | 8191
staffmnkmcph_34.5_0_8.7_0_0_0_14.7_42.2_0_0_0_0 | 34.45 | 0 | 8.7 | 0 | 0 | 0 | 14.67 | 42.18 | 0 | 0 | 0 | 0 | 100 | 0 | 1673.15 | -0.22 | Iida et al. 2000 | 254 | 16/10/23 | sio2al2o3mgocao | 8192
staffmnkmcph_33.8_0_8.5_0_0_0_21.6_36.2_0_0_0_0 | 33.75 | 0 | 8.52 | 0 | 0 | 0 | 21.56 | 36.16 | 0 | 0 | 0 | 0 | 99.99 | 0 | 1673.15 | -0.28 | Iida et al. 2000 | 263 | 16/10/23 | sio2al2o3mgocao | 8193
staffmnkmcph_36.1_0_12.1_0_0_0_7.7_44.1_0_0_0_0 | 36.05 | 0 | 12.14 | 0 | 0 | 0 | 7.68 | 44.14 | 0 | 0 | 0 | 0 | 100.01 | 0 | 1673.15 | 0.06 | Iida et al. 2000 | 18 | 16/10/23 | sio2al2o3mgocao | 8194
staffmnkmcph_35.3_0_11.9_0_0_0_15_37.8_0_0_0_0 | 35.28 | 0 | 11.88 | 0 | 0 | 0 | 15.03 | 37.8 | 0 | 0 | 0 | 0 | 99.99 | 0 | 1673.15 | -0.09 | Iida et al. 2000 | 255 | 16/10/23 | sio2al2o3mgocao | 8195
staffmnkmcph_34.6_0_11.6_0_0_0_22.1_31.7_0_0_0_0 | 34.55 | 0 | 11.64 | 0 | 0 | 0 | 22.08 | 31.73 | 0 | 0 | 0 | 0 | 100 | 0 | 1673.15 | -0.05 | Iida et al. 2000 | 19 | 16/10/23 | sio2al2o3mgocao | 8196
staffmnkmcph_45.4_0_6_0_0_0_0_48.7_0_0_0_0 | 45.41 | 0 | 5.95 | 0 | 0 | 0 | 0 | 48.65 | 0 | 0 | 0 | 0 | 100.01 | 0 | 1673.15 | 0.06 | Iida et al. 2000 | 67 | 16/10/23 | sio2al2o3cao | 8197
staffmnkmcph_44.5_0_5.8_0_0_0_7.4_42.4_0_0_0_0 | 44.46 | 0 | 5.82 | 0 | 0 | 0 | 7.37 | 42.35 | 0 | 0 | 0 | 0 | 100 | 0 | 1673.15 | 0.03 | Iida et al. 2000 | 68 | 16/10/23 | sio2al2o3mgocao | 8198
staffmnkmcph_43.6_0_5.7_0_0_0_14.4_36.3_0_0_0_0 | 43.56 | 0 | 5.7 | 0 | 0 | 0 | 14.43 | 36.3 | 0 | 0 | 0 | 0 | 99.99 | 0 | 1673.15 | 0.01 | Iida et al. 2000 | 69 | 16/10/23 | sio2al2o3mgocao | 8199
staffmnkmcph_42.7_0_5.6_0_0_0_21.2_30.5_0_0_0_0 | 42.7 | 0 | 5.59 | 0 | 0 | 0 | 21.22 | 30.5 | 0 | 0 | 0 | 0 | 100.01 | 0 | 1673.15 | -0.06 | Iida et al. 2000 | 70 | 16/10/23 | sio2al2o3mgocao | 8200
staffmnkmcph_41.9_0_5.5_0_0_0_27.7_24.9_0_0_0_0 | 41.86 | 0 | 5.48 | 0 | 0 | 0 | 27.74 | 24.92 | 0 | 0 | 0 | 0 | 100 | 0 | 1673.15 | -0.08 | Iida et al. 2000 | 71 | 16/10/23 | sio2al2o3mgocao | 8201
staffmnkmcph_46.5_0_9.1_0_0_0_0_44.3_0_0_0_0 | 46.54 | 0 | 9.14 | 0 | 0 | 0 | 0 | 44.32 | 0 | 0 | 0 | 0 | 100 | 0 | 1673.15 | 0.29 | Iida et al. 2000 | 73 | 16/10/23 | sio2al2o3cao | 8202
staffmnkmcph_45.6_0_9_0_0_0_7.5_38_0_0_0_0 | 45.55 | 0 | 8.95 | 0 | 0 | 0 | 7.54 | 37.96 | 0 | 0 | 0 | 0 | 100 | 0 | 1673.15 | 0.24 | Iida et al. 2000 | 74 | 16/10/23 | sio2al2o3mgocao | 8203
staffmnkmcph_44.6_0_8.8_0_0_0_14.8_31.9_0_0_0_0 | 44.6 | 0 | 8.76 | 0 | 0 | 0 | 14.78 | 31.86 | 0 | 0 | 0 | 0 | 100 | 0 | 1673.15 | 0.18 | Iida et al. 2000 | 75 | 16/10/23 | sio2al2o3mgocao | 8204
staffmnkmcph_43.7_0_8.6_0_0_0_21.7_26_0_0_0_0 | 43.7 | 0 | 8.58 | 0 | 0 | 0 | 21.71 | 26.01 | 0 | 0 | 0 | 0 | 100 | 0 | 1673.15 | 0.16 | Iida et al. 2000 | 76 | 16/10/23 | sio2al2o3mgocao | 8205
staffmnkmcph_47.7_0_12.5_0_0_0_0_39.8_0_0_0_0 | 47.73 | 0 | 12.5 | 0 | 0 | 0 | 0 | 39.77 | 0 | 0 | 0 | 0 | 100 | 0 | 1673.15 | 0.57 | Iida et al. 2000 | 79 | 16/10/23 | sio2al2o3cao | 8206
staffmnkmcph_46.7_0_12.2_0_0_0_7.7_33.4_0_0_0_0 | 46.69 | 0 | 12.23 | 0 | 0 | 0 | 7.73 | 33.35 | 0 | 0 | 0 | 0 | 100 | 0 | 1673.15 | 0.5 | Iida et al. 2000 | 80 | 16/10/23 | sio2al2o3mgocao | 8207
staffmnkmcph_45.7_0_12_0_0_0_15.1_27.2_0_0_0_0 | 45.69 | 0 | 11.97 | 0 | 0 | 0 | 15.14 | 27.2 | 0 | 0 | 0 | 0 | 100 | 0 | 1673.15 | 0.42 | Iida et al. 2000 | 81 | 16/10/23 | sio2al2o3mgocao | 8208
staffmnkmcph_50.6_0_6_0_0_0_0_43.4_0_0_0_0 | 50.63 | 0 | 5.97 | 0 | 0 | 0 | 0 | 43.4 | 0 | 0 | 0 | 0 | 100 | 0 | 1673.15 | 0.28 | Iida et al. 2000 | 126 | 16/10/23 | sio2al2o3cao | 8209
staffmnkmcph_51.9_0_9.2_0_0_0_0_38.9_0_0_0_0 | 51.9 | 0 | 9.18 | 0 | 0 | 0 | 0 | 38.92 | 0 | 0 | 0 | 0 | 100 | 0 | 1673.15 | 0.54 | Iida et al. 2000 | 121 | 16/10/23 | sio2al2o3cao | 8210
staffmnkmcph_40.2_0_5.9_0_0_0_0_53.9_0_0_0_0 | 40.22 | 0 | 5.92 | 0 | 0 | 0 | 0 | 53.86 | 0 | 0 | 0 | 0 | 100 | 0 | 1723.15 | -0.28 | Iida et al. 2000 | 5-5 | 16/10/23 | sio2al2o3cao | 8211
staffmnkmcph_39.4_0_5.8_0_0_0_7.3_47.5_0_0_0_0 | 39.39 | 0 | 5.8 | 0 | 0 | 0 | 7.34 | 47.47 | 0 | 0 | 0 | 0 | 100 | 0 | 1723.15 | -0.34 | Iida et al. 2000 | 6-6 | 16/10/23 | sio2al2o3mgocao | 8212
staffmnkmcph_38.6_0_5.7_0_0_0_14.4_41.3_0_0_0_0 | 38.59 | 0 | 5.68 | 0 | 0 | 0 | 14.38 | 41.34 | 0 | 0 | 0 | 0 | 99.99 | 0 | 1723.15 | -0.37 | Iida et al. 2000 | 7-t6 | 16/10/23 | sio2al2o3mgocao | 8213
staffmnkmcph_37.8_0_5.6_0_0_0_21.1_35.5_0_0_0_0 | 37.82 | 0 | 5.57 | 0 | 0 | 0 | 21.14 | 35.46 | 0 | 0 | 0 | 0 | 99.99 | 0 | 1723.15 | -0.44 | Iida et al. 2000 | 8-41 | 16/10/23 | sio2al2o3mgocao | 8214
staffmnkmcph_37.1_0_5.5_0_0_0_27.7_29.8_0_0_0_0 | 37.09 | 0 | 5.46 | 0 | 0 | 0 | 27.65 | 29.8 | 0 | 0 | 0 | 0 | 100 | 0 | 1723.15 | -0.42 | Iida et al. 2000 | 9-8 | 16/10/23 | sio2al2o3mgocao | 8215
staffmnkmcph_41.2_0_9.1_0_0_0_0_49.7_0_0_0_0 | 41.21 | 0 | 9.11 | 0 | 0 | 0 | 0 | 49.68 | 0 | 0 | 0 | 0 | 100 | 0 | 1723.15 | -0.09 | Iida et al. 2000 | 11-1 | 16/10/23 | sio2al2o3cao | 8216
staffmnkmcph_40.3_0_8.9_0_0_0_7.5_43.2_0_0_0_0 | 40.34 | 0 | 8.92 | 0 | 0 | 0 | 7.52 | 43.22 | 0 | 0 | 0 | 0 | 100 | 0 | 1723.15 | -0.09 | Iida et al. 2000 | 12-2 | 16/10/23 | sio2al2o3mgocao | 8217
staffmnkmcph_39.5_0_8.7_0_0_0_14.7_37_0_0_0_0 | 39.51 | 0 | 8.73 | 0 | 0 | 0 | 14.72 | 37.04 | 0 | 0 | 0 | 0 | 100 | 0 | 1723.15 | -0.19 | Iida et al. 2000 | 13-3 | 16/10/23 | sio2al2o3mgocao | 8218
staffmnkmcph_38.7_0_8.6_0_0_0_21.6_31.1_0_0_0_0 | 38.71 | 0 | 8.55 | 0 | 0 | 0 | 21.64 | 31.1 | 0 | 0 | 0 | 0 | 100 | 0 | 1723.15 | -0.27 | Iida et al. 2000 | 14-42 | 16/10/23 | sio2al2o3mgocao | 8219
staffmnkmcph_37.9_0_8.4_0_0_0_28.3_25.4_0_0_0_0 | 37.94 | 0 | 8.38 | 0 | 0 | 0 | 28.28 | 25.4 | 0 | 0 | 0 | 0 | 100 | 0 | 1723.15 | -0.26 | Iida et al. 2000 | 15-4 | 16/10/23 | sio2al2o3mgocao | 8220
staffmnkmcph_42.3_0_12.5_0_0_0_0_45.3_0_0_0_0 | 42.26 | 0 | 12.45 | 0 | 0 | 0 | 0 | 45.28 | 0 | 0 | 0 | 0 | 99.99 | 0 | 1723.15 | 0.14 | Iida et al. 2000 | 17-21 | 16/10/23 | sio2al2o3cao | 8221
staffmnkmcph_41.4_0_12.2_0_0_0_7.7_38.8_0_0_0_0 | 41.35 | 0 | 12.18 | 0 | 0 | 0 | 7.71 | 38.76 | 0 | 0 | 0 | 0 | 100 | 0 | 1723.15 | 0.05 | Iida et al. 2000 | 18-50 | 16/10/23 | sio2al2o3mgocao | 8222
staffmnkmcph_40.5_0_11.9_0_0_0_15.1_32.5_0_0_0_0 | 40.47 | 0 | 11.92 | 0 | 0 | 0 | 15.08 | 32.52 | 0 | 0 | 0 | 0 | 99.99 | 0 | 1723.15 | 0 | Iida et al. 2000 | 19-15 | 16/10/23 | sio2al2o3mgocao | 8223
staffmnkmcph_39.6_0_11.7_0_0_0_22.2_26.5_0_0_0_0 | 39.63 | 0 | 11.68 | 0 | 0 | 0 | 22.15 | 26.54 | 0 | 0 | 0 | 0 | 100 | 0 | 1723.15 | -0.08 | Iida et al. 2000 | 20-43 | 16/10/23 | sio2al2o3mgocao | 8224
staffmnkmcph_35.2_0_8.9_0_0_0_7.5_48.5_0_0_0_0 | 35.17 | 0 | 8.88 | 0 | 0 | 0 | 7.49 | 48.45 | 0 | 0 | 0 | 0 | 99.99 | 0 | 1723.15 | -0.34 | Iida et al. 2000 | 262 | 16/10/23 | sio2al2o3mgocao | 8225
staffmnkmcph_34.5_0_8.7_0_0_0_14.7_42.2_0_0_0_0 | 34.45 | 0 | 8.7 | 0 | 0 | 0 | 14.67 | 42.18 | 0 | 0 | 0 | 0 | 100 | 0 | 1723.15 | -0.41 | Iida et al. 2000 | 254 | 16/10/23 | sio2al2o3mgocao | 8226
staffmnkmcph_33.8_0_8.5_0_0_0_21.6_36.2_0_0_0_0 | 33.75 | 0 | 8.52 | 0 | 0 | 0 | 21.56 | 36.16 | 0 | 0 | 0 | 0 | 99.99 | 0 | 1723.15 | -0.44 | Iida et al. 2000 | 263 | 16/10/23 | sio2al2o3mgocao | 8227
staffmnkmcph_36.1_0_12.1_0_0_0_7.7_44.1_0_0_0_0 | 36.05 | 0 | 12.14 | 0 | 0 | 0 | 7.68 | 44.14 | 0 | 0 | 0 | 0 | 100.01 | 0 | 1723.15 | -0.14 | Iida et al. 2000 | 18 | 16/10/23 | sio2al2o3mgocao | 8228
staffmnkmcph_35.3_0_11.9_0_0_0_15_37.8_0_0_0_0 | 35.28 | 0 | 11.88 | 0 | 0 | 0 | 15.03 | 37.8 | 0 | 0 | 0 | 0 | 99.99 | 0 | 1723.15 | -0.27 | Iida et al. 2000 | 255 | 16/10/23 | sio2al2o3mgocao | 8229
staffmnkmcph_34.6_0_11.6_0_0_0_22.1_31.7_0_0_0_0 | 34.55 | 0 | 11.64 | 0 | 0 | 0 | 22.08 | 31.73 | 0 | 0 | 0 | 0 | 100 | 0 | 1723.15 | -0.24 | Iida et al. 2000 | 19 | 16/10/23 | sio2al2o3mgocao | 8230
staffmnkmcph_45.4_0_6_0_0_0_0_48.7_0_0_0_0 | 45.41 | 0 | 5.95 | 0 | 0 | 0 | 0 | 48.65 | 0 | 0 | 0 | 0 | 100.01 | 0 | 1723.15 | -0.12 | Iida et al. 2000 | 67 | 16/10/23 | sio2al2o3cao | 8231
staffmnkmcph_44.5_0_5.8_0_0_0_7.4_42.4_0_0_0_0 | 44.46 | 0 | 5.82 | 0 | 0 | 0 | 7.37 | 42.35 | 0 | 0 | 0 | 0 | 100 | 0 | 1723.15 | -0.16 | Iida et al. 2000 | 68 | 16/10/23 | sio2al2o3mgocao | 8232
staffmnkmcph_43.6_0_5.7_0_0_0_14.4_36.3_0_0_0_0 | 43.56 | 0 | 5.7 | 0 | 0 | 0 | 14.43 | 36.3 | 0 | 0 | 0 | 0 | 99.99 | 0 | 1723.15 | -0.16 | Iida et al. 2000 | 69 | 16/10/23 | sio2al2o3mgocao | 8233
staffmnkmcph_42.7_0_5.6_0_0_0_21.2_30.5_0_0_0_0 | 42.7 | 0 | 5.59 | 0 | 0 | 0 | 21.22 | 30.5 | 0 | 0 | 0 | 0 | 100.01 | 0 | 1723.15 | -0.23 | Iida et al. 2000 | 70 | 16/10/23 | sio2al2o3mgocao | 8234
staffmnkmcph_41.9_0_5.5_0_0_0_27.7_24.9_0_0_0_0 | 41.86 | 0 | 5.48 | 0 | 0 | 0 | 27.74 | 24.92 | 0 | 0 | 0 | 0 | 100 | 0 | 1723.15 | -0.27 | Iida et al. 2000 | 71 | 16/10/23 | sio2al2o3mgocao | 8235
staffmnkmcph_46.5_0_9.1_0_0_0_0_44.3_0_0_0_0 | 46.54 | 0 | 9.14 | 0 | 0 | 0 | 0 | 44.32 | 0 | 0 | 0 | 0 | 100 | 0 | 1723.15 | 0.1 | Iida et al. 2000 | 73 | 16/10/23 | sio2al2o3cao | 8236
staffmnkmcph_45.6_0_9_0_0_0_7.5_38_0_0_0_0 | 45.55 | 0 | 8.95 | 0 | 0 | 0 | 7.54 | 37.96 | 0 | 0 | 0 | 0 | 100 | 0 | 1723.15 | 0.05 | Iida et al. 2000 | 74 | 16/10/23 | sio2al2o3mgocao | 8237
staffmnkmcph_44.6_0_8.8_0_0_0_14.8_31.9_0_0_0_0 | 44.6 | 0 | 8.76 | 0 | 0 | 0 | 14.78 | 31.86 | 0 | 0 | 0 | 0 | 100 | 0 | 1723.15 | -0.01 | Iida et al. 2000 | 75 | 16/10/23 | sio2al2o3mgocao | 8238
staffmnkmcph_43.7_0_8.6_0_0_0_21.7_26_0_0_0_0 | 43.7 | 0 | 8.58 | 0 | 0 | 0 | 21.71 | 26.01 | 0 | 0 | 0 | 0 | 100 | 0 | 1723.15 | -0.02 | Iida et al. 2000 | 76 | 16/10/23 | sio2al2o3mgocao | 8239
staffmnkmcph_47.7_0_12.5_0_0_0_0_39.8_0_0_0_0 | 47.73 | 0 | 12.5 | 0 | 0 | 0 | 0 | 39.77 | 0 | 0 | 0 | 0 | 100 | 0 | 1723.15 | 0.35 | Iida et al. 2000 | 79 | 16/10/23 | sio2al2o3cao | 8240
staffmnkmcph_46.7_0_12.2_0_0_0_7.7_33.4_0_0_0_0 | 46.69 | 0 | 12.23 | 0 | 0 | 0 | 7.73 | 33.35 | 0 | 0 | 0 | 0 | 100 | 0 | 1723.15 | 0.31 | Iida et al. 2000 | 80 | 16/10/23 | sio2al2o3mgocao | 8241
staffmnkmcph_45.7_0_12_0_0_0_15.1_27.2_0_0_0_0 | 45.69 | 0 | 11.97 | 0 | 0 | 0 | 15.14 | 27.2 | 0 | 0 | 0 | 0 | 100 | 0 | 1723.15 | 0.24 | Iida et al. 2000 | 81 | 16/10/23 | sio2al2o3mgocao | 8242
staffmnkmcph_50.6_0_6_0_0_0_0_43.4_0_0_0_0 | 50.63 | 0 | 5.97 | 0 | 0 | 0 | 0 | 43.4 | 0 | 0 | 0 | 0 | 100 | 0 | 1723.15 | 0.08 | Iida et al. 2000 | 126 | 16/10/23 | sio2al2o3cao | 8243
staffmnkmcph_51.9_0_9.2_0_0_0_0_38.9_0_0_0_0 | 51.9 | 0 | 9.18 | 0 | 0 | 0 | 0 | 38.92 | 0 | 0 | 0 | 0 | 100 | 0 | 1723.15 | 0.34 | Iida et al. 2000 | 121 | 16/10/23 | sio2al2o3cao | 8244
staffmnkmcph_40.2_0_5.9_0_0_0_0_53.9_0_0_0_0 | 40.22 | 0 | 5.92 | 0 | 0 | 0 | 0 | 53.86 | 0 | 0 | 0 | 0 | 100 | 0 | 1773.15 | -0.4 | Iida et al. 2000 | 5-5 | 16/10/23 | sio2al2o3cao | 8245
staffmnkmcph_39.4_0_5.8_0_0_0_7.3_47.5_0_0_0_0 | 39.39 | 0 | 5.8 | 0 | 0 | 0 | 7.34 | 47.47 | 0 | 0 | 0 | 0 | 100 | 0 | 1773.15 | -0.48 | Iida et al. 2000 | 6-6 | 16/10/23 | sio2al2o3mgocao | 8246
staffmnkmcph_38.6_0_5.7_0_0_0_14.4_41.3_0_0_0_0 | 38.59 | 0 | 5.68 | 0 | 0 | 0 | 14.38 | 41.34 | 0 | 0 | 0 | 0 | 99.99 | 0 | 1773.15 | -0.53 | Iida et al. 2000 | 7-t6 | 16/10/23 | sio2al2o3mgocao | 8247
staffmnkmcph_37.8_0_5.6_0_0_0_21.1_35.5_0_0_0_0 | 37.82 | 0 | 5.57 | 0 | 0 | 0 | 21.14 | 35.46 | 0 | 0 | 0 | 0 | 99.99 | 0 | 1773.15 | -0.58 | Iida et al. 2000 | 8-41 | 16/10/23 | sio2al2o3mgocao | 8248
staffmnkmcph_37.1_0_5.5_0_0_0_27.7_29.8_0_0_0_0 | 37.09 | 0 | 5.46 | 0 | 0 | 0 | 27.65 | 29.8 | 0 | 0 | 0 | 0 | 100 | 0 | 1773.15 | -0.55 | Iida et al. 2000 | 9-8 | 16/10/23 | sio2al2o3mgocao | 8249
staffmnkmcph_41.2_0_9.1_0_0_0_0_49.7_0_0_0_0 | 41.21 | 0 | 9.11 | 0 | 0 | 0 | 0 | 49.68 | 0 | 0 | 0 | 0 | 100 | 0 | 1773.15 | -0.29 | Iida et al. 2000 | 11-1 | 16/10/23 | sio2al2o3cao | 8250
staffmnkmcph_40.3_0_8.9_0_0_0_7.5_43.2_0_0_0_0 | 40.34 | 0 | 8.92 | 0 | 0 | 0 | 7.52 | 43.22 | 0 | 0 | 0 | 0 | 100 | 0 | 1773.15 | -0.3 | Iida et al. 2000 | 12-2 | 16/10/23 | sio2al2o3mgocao | 8251
staffmnkmcph_39.5_0_8.7_0_0_0_14.7_37_0_0_0_0 | 39.51 | 0 | 8.73 | 0 | 0 | 0 | 14.72 | 37.04 | 0 | 0 | 0 | 0 | 100 | 0 | 1773.15 | -0.37 | Iida et al. 2000 | 13-3 | 16/10/23 | sio2al2o3mgocao | 8252
staffmnkmcph_38.7_0_8.6_0_0_0_21.6_31.1_0_0_0_0 | 38.71 | 0 | 8.55 | 0 | 0 | 0 | 21.64 | 31.1 | 0 | 0 | 0 | 0 | 100 | 0 | 1773.15 | -0.43 | Iida et al. 2000 | 14-42 | 16/10/23 | sio2al2o3mgocao | 8253
staffmnkmcph_37.9_0_8.4_0_0_0_28.3_25.4_0_0_0_0 | 37.94 | 0 | 8.38 | 0 | 0 | 0 | 28.28 | 25.4 | 0 | 0 | 0 | 0 | 100 | 0 | 1773.15 | -0.42 | Iida et al. 2000 | 15-4 | 16/10/23 | sio2al2o3mgocao | 8254
staffmnkmcph_42.3_0_12.5_0_0_0_0_45.3_0_0_0_0 | 42.26 | 0 | 12.45 | 0 | 0 | 0 | 0 | 45.28 | 0 | 0 | 0 | 0 | 99.99 | 0 | 1773.15 | -0.08 | Iida et al. 2000 | 17-21 | 16/10/23 | sio2al2o3cao | 8255
staffmnkmcph_41.4_0_12.2_0_0_0_7.7_38.8_0_0_0_0 | 41.35 | 0 | 12.18 | 0 | 0 | 0 | 7.71 | 38.76 | 0 | 0 | 0 | 0 | 100 | 0 | 1773.15 | -0.11 | Iida et al. 2000 | 18-50 | 16/10/23 | sio2al2o3mgocao | 8256
staffmnkmcph_40.5_0_11.9_0_0_0_15.1_32.5_0_0_0_0 | 40.47 | 0 | 11.92 | 0 | 0 | 0 | 15.08 | 32.52 | 0 | 0 | 0 | 0 | 99.99 | 0 | 1773.15 | -0.16 | Iida et al. 2000 | 19-15 | 16/10/23 | sio2al2o3mgocao | 8257
staffmnkmcph_39.6_0_11.7_0_0_0_22.2_26.5_0_0_0_0 | 39.63 | 0 | 11.68 | 0 | 0 | 0 | 22.15 | 26.54 | 0 | 0 | 0 | 0 | 100 | 0 | 1773.15 | -0.25 | Iida et al. 2000 | 20-43 | 16/10/23 | sio2al2o3mgocao | 8258
staffmnkmcph_35.2_0_8.9_0_0_0_7.5_48.5_0_0_0_0 | 35.17 | 0 | 8.88 | 0 | 0 | 0 | 7.49 | 48.45 | 0 | 0 | 0 | 0 | 99.99 | 0 | 1773.15 | -0.52 | Iida et al. 2000 | 262 | 16/10/23 | sio2al2o3mgocao | 8259
staffmnkmcph_34.5_0_8.7_0_0_0_14.7_42.2_0_0_0_0 | 34.45 | 0 | 8.7 | 0 | 0 | 0 | 14.67 | 42.18 | 0 | 0 | 0 | 0 | 100 | 0 | 1773.15 | -0.57 | Iida et al. 2000 | 254 | 16/10/23 | sio2al2o3mgocao | 8260
staffmnkmcph_33.8_0_8.5_0_0_0_21.6_36.2_0_0_0_0 | 33.75 | 0 | 8.52 | 0 | 0 | 0 | 21.56 | 36.16 | 0 | 0 | 0 | 0 | 99.99 | 0 | 1773.15 | -0.59 | Iida et al. 2000 | 263 | 16/10/23 | sio2al2o3mgocao | 8261
staffmnkmcph_36.1_0_12.1_0_0_0_7.7_44.1_0_0_0_0 | 36.05 | 0 | 12.14 | 0 | 0 | 0 | 7.68 | 44.14 | 0 | 0 | 0 | 0 | 100.01 | 0 | 1773.15 | -0.32 | Iida et al. 2000 | 18 | 16/10/23 | sio2al2o3mgocao | 8262
staffmnkmcph_35.3_0_11.9_0_0_0_15_37.8_0_0_0_0 | 35.28 | 0 | 11.88 | 0 | 0 | 0 | 15.03 | 37.8 | 0 | 0 | 0 | 0 | 99.99 | 0 | 1773.15 | -0.39 | Iida et al. 2000 | 255 | 16/10/23 | sio2al2o3mgocao | 8263
staffmnkmcph_34.6_0_11.6_0_0_0_22.1_31.7_0_0_0_0 | 34.55 | 0 | 11.64 | 0 | 0 | 0 | 22.08 | 31.73 | 0 | 0 | 0 | 0 | 100 | 0 | 1773.15 | -0.41 | Iida et al. 2000 | 19 | 16/10/23 | sio2al2o3mgocao | 8264
staffmnkmcph_45.4_0_6_0_0_0_0_48.7_0_0_0_0 | 45.41 | 0 | 5.95 | 0 | 0 | 0 | 0 | 48.65 | 0 | 0 | 0 | 0 | 100.01 | 0 | 1773.15 | -0.29 | Iida et al. 2000 | 67 | 16/10/23 | sio2al2o3cao | 8265
staffmnkmcph_44.5_0_5.8_0_0_0_7.4_42.4_0_0_0_0 | 44.46 | 0 | 5.82 | 0 | 0 | 0 | 7.37 | 42.35 | 0 | 0 | 0 | 0 | 100 | 0 | 1773.15 | -0.32 | Iida et al. 2000 | 68 | 16/10/23 | sio2al2o3mgocao | 8266
staffmnkmcph_43.6_0_5.7_0_0_0_14.4_36.3_0_0_0_0 | 43.56 | 0 | 5.7 | 0 | 0 | 0 | 14.43 | 36.3 | 0 | 0 | 0 | 0 | 99.99 | 0 | 1773.15 | -0.34 | Iida et al. 2000 | 69 | 16/10/23 | sio2al2o3mgocao | 8267
staffmnkmcph_42.7_0_5.6_0_0_0_21.2_30.5_0_0_0_0 | 42.7 | 0 | 5.59 | 0 | 0 | 0 | 21.22 | 30.5 | 0 | 0 | 0 | 0 | 100.01 | 0 | 1773.15 | -0.39 | Iida et al. 2000 | 70 | 16/10/23 | sio2al2o3mgocao | 8268
staffmnkmcph_41.9_0_5.5_0_0_0_27.7_24.9_0_0_0_0 | 41.86 | 0 | 5.48 | 0 | 0 | 0 | 27.74 | 24.92 | 0 | 0 | 0 | 0 | 100 | 0 | 1773.15 | -0.41 | Iida et al. 2000 | 71 | 16/10/23 | sio2al2o3mgocao | 8269
staffmnkmcph_46.5_0_9.1_0_0_0_0_44.3_0_0_0_0 | 46.54 | 0 | 9.14 | 0 | 0 | 0 | 0 | 44.32 | 0 | 0 | 0 | 0 | 100 | 0 | 1773.15 | -0.07 | Iida et al. 2000 | 73 | 16/10/23 | sio2al2o3cao | 8270
staffmnkmcph_45.6_0_9_0_0_0_7.5_38_0_0_0_0 | 45.55 | 0 | 8.95 | 0 | 0 | 0 | 7.54 | 37.96 | 0 | 0 | 0 | 0 | 100 | 0 | 1773.15 | -0.12 | Iida et al. 2000 | 74 | 16/10/23 | sio2al2o3mgocao | 8271
staffmnkmcph_44.6_0_8.8_0_0_0_14.8_31.9_0_0_0_0 | 44.6 | 0 | 8.76 | 0 | 0 | 0 | 14.78 | 31.86 | 0 | 0 | 0 | 0 | 100 | 0 | 1773.15 | -0.17 | Iida et al. 2000 | 75 | 16/10/23 | sio2al2o3mgocao | 8272
staffmnkmcph_43.7_0_8.6_0_0_0_21.7_26_0_0_0_0 | 43.7 | 0 | 8.58 | 0 | 0 | 0 | 21.71 | 26.01 | 0 | 0 | 0 | 0 | 100 | 0 | 1773.15 | -0.18 | Iida et al. 2000 | 76 | 16/10/23 | sio2al2o3mgocao | 8273
staffmnkmcph_47.7_0_12.5_0_0_0_0_39.8_0_0_0_0 | 47.73 | 0 | 12.5 | 0 | 0 | 0 | 0 | 39.77 | 0 | 0 | 0 | 0 | 100 | 0 | 1773.15 | 0.18 | Iida et al. 2000 | 79 | 16/10/23 | sio2al2o3cao | 8274
staffmnkmcph_46.7_0_12.2_0_0_0_7.7_33.4_0_0_0_0 | 46.69 | 0 | 12.23 | 0 | 0 | 0 | 7.73 | 33.35 | 0 | 0 | 0 | 0 | 100 | 0 | 1773.15 | 0.2 | Iida et al. 2000 | 80 | 16/10/23 | sio2al2o3mgocao | 8275
staffmnkmcph_45.7_0_12_0_0_0_15.1_27.2_0_0_0_0 | 45.69 | 0 | 11.97 | 0 | 0 | 0 | 15.14 | 27.2 | 0 | 0 | 0 | 0 | 100 | 0 | 1773.15 | 0.12 | Iida et al. 2000 | 81 | 16/10/23 | sio2al2o3mgocao | 8276
staffmnkmcph_50.6_0_6_0_0_0_0_43.4_0_0_0_0 | 50.63 | 0 | 5.97 | 0 | 0 | 0 | 0 | 43.4 | 0 | 0 | 0 | 0 | 100 | 0 | 1773.15 | -0.08 | Iida et al. 2000 | 126 | 16/10/23 | sio2al2o3cao | 8277
staffmnkmcph_51.9_0_9.2_0_0_0_0_38.9_0_0_0_0 | 51.9 | 0 | 9.18 | 0 | 0 | 0 | 0 | 38.92 | 0 | 0 | 0 | 0 | 100 | 0 | 1773.15 | 0.16 | Iida et al. 2000 | 121 | 16/10/23 | sio2al2o3cao | 8278
staffmnkmcph_46.3_0_7.4_0_0_0_1.5_44.8_0_0_0_0 | 46.34 | 0 | 7.4 | 0 | 0 | 0 | 1.47 | 44.79 | 0 | 0 | 0 | 0 | 100 | 0 | 1673.15 | 0.2 | Iida et al. 2000 | Slag1 | 16/10/23 | sio2al2o3mgocao | 8279
staffmnkmcph_45.1_0_7.1_0_0_0_4_43.8_0_0_0_0 | 45.11 | 0 | 7.12 | 0 | 0 | 0 | 4.01 | 43.76 | 0 | 0 | 0 | 0 | 100 | 0 | 1673.15 | 0.26 | Iida et al. 2000 | Slag2 | 16/10/23 | sio2al2o3mgocao | 8280
staffmnkmcph_44_0_6.6_0_0_0_6.5_42.9_0_0_0_0 | 44 | 0 | 6.63 | 0 | 0 | 0 | 6.52 | 42.85 | 0 | 0 | 0 | 0 | 100 | 0 | 1673.15 | 0.15 | Iida et al. 2000 | Slag3 | 16/10/23 | sio2al2o3mgocao | 8281
staffmnkmcph_42.5_0_7_0_0_0_9_41.6_0_0_0_0 | 42.53 | 0 | 6.95 | 0 | 0 | 0 | 8.97 | 41.55 | 0 | 0 | 0 | 0 | 100 | 0 | 1673.15 | 0.05 | Iida et al. 2000 | Slag4 | 16/10/23 | sio2al2o3mgocao | 8282
staffmnkmcph_41.3_0_6.9_0_0_0_11.4_40.5_0_0_0_0 | 41.26 | 0 | 6.86 | 0 | 0 | 0 | 11.36 | 40.52 | 0 | 0 | 0 | 0 | 100 | 0 | 1673.15 | -0.02 | Iida et al. 2000 | Slag5 | 16/10/23 | sio2al2o3mgocao | 8283
staffmnkmcph_40_0_6.8_0_0_0_13.8_39.4_0_0_0_0 | 39.98 | 0 | 6.78 | 0 | 0 | 0 | 13.82 | 39.42 | 0 | 0 | 0 | 0 | 100 | 0 | 1673.15 | -0.13 | Iida et al. 2000 | Slag6 | 16/10/23 | sio2al2o3mgocao | 8284
staffmnkmcph_43.3_0_7.1_0_0_0_4.7_44.9_0_0_0_0 | 43.27 | 0 | 7.08 | 0 | 0 | 0 | 4.71 | 44.94 | 0 | 0 | 0 | 0 | 100 | 0 | 1673.15 | 0.15 | Iida et al. 2000 | Slag7 | 16/10/23 | sio2al2o3mgocao | 8285
staffmnkmcph_43.3_0_7.1_0_0_0_4.1_45.5_0_0_0_0 | 43.3 | 0 | 7.08 | 0 | 0 | 0 | 4.12 | 45.49 | 0 | 0 | 0 | 0 | 99.99 | 0 | 1673.15 | 0.14 | Iida et al. 2000 | Slag8 | 16/10/23 | sio2al2o3mgocao | 8286
staffmnkmcph_39.7_0_6.8_0_0_0_11.5_42_0_0_0_0 | 39.71 | 0 | 6.84 | 0 | 0 | 0 | 11.45 | 42 | 0 | 0 | 0 | 0 | 100 | 0 | 1673.15 | -0.08 | Iida et al. 2000 | Slag11 | 16/10/23 | sio2al2o3mgocao | 8287
staffmnkmcph_40.2_0_7_0_0_0_7.9_45_0_0_0_0 | 40.18 | 0 | 6.96 | 0 | 0 | 0 | 7.87 | 44.99 | 0 | 0 | 0 | 0 | 100 | 0 | 1673.15 | -0.08 | Iida et al. 2000 | Slag13 | 16/10/23 | sio2al2o3mgocao | 8288
staffmnkmcph_41.5_0_7_0_0_0_4.2_47.2_0_0_0_0 | 41.49 | 0 | 7.04 | 0 | 0 | 0 | 4.23 | 47.23 | 0 | 0 | 0 | 0 | 99.99 | 0 | 1673.15 | 0.13 | Iida et al. 2000 | Slag14 | 16/10/23 | sio2al2o3mgocao | 8289
staffmnkmcph_39.8_0_6.9_0_0_0_7.9_45.3_0_0_0_0 | 39.81 | 0 | 6.93 | 0 | 0 | 0 | 7.93 | 45.34 | 0 | 0 | 0 | 0 | 100.01 | 0 | 1673.15 | -0.05 | Iida et al. 2000 | Slag15 | 16/10/23 | sio2al2o3mgocao | 8290
staffmnkmcph_40.3_0_6.9_0_0_0_7.9_45_0_0_0_0 | 40.32 | 0 | 6.87 | 0 | 0 | 0 | 7.85 | 44.96 | 0 | 0 | 0 | 0 | 100 | 0 | 1673.15 | -0.01 | Iida et al. 2000 | Slag16 | 16/10/23 | sio2al2o3mgocao | 8291
staffmnkmcph_40.7_0_7.1_0_0_0_1.8_50.4_0_0_0_0 | 40.74 | 0 | 7.07 | 0 | 0 | 0 | 1.82 | 50.37 | 0 | 0 | 0 | 0 | 100 | 0 | 1673.15 | -0.05 | Iida et al. 2000 | Slag19 | 16/10/23 | sio2al2o3mgocao | 8292
staffmnkmcph_39.7_0_7_0_0_0_4.4_49_0_0_0_0 | 39.68 | 0 | 7 | 0 | 0 | 0 | 4.35 | 48.97 | 0 | 0 | 0 | 0 | 100 | 0 | 1673.15 | -0.11 | Iida et al. 2000 | Slag20 | 16/10/23 | sio2al2o3mgocao | 8293
staffmnkmcph_43.4_0_8.7_0_0_0_1.9_46.1_0_0_0_0 | 43.36 | 0 | 8.66 | 0 | 0 | 0 | 1.89 | 46.09 | 0 | 0 | 0 | 0 | 100 | 0 | 1673.15 | 0.28 | Iida et al. 2000 | Slag35 | 16/10/23 | sio2al2o3mgocao | 8294
staffmnkmcph_40.3_0_8.7_0_0_0_1.8_49.3_0_0_0_0 | 40.25 | 0 | 8.69 | 0 | 0 | 0 | 1.8 | 49.27 | 0 | 0 | 0 | 0 | 100.01 | 0 | 1673.15 | 0.13 | Iida et al. 2000 | Slag49 | 16/10/23 | sio2al2o3mgocao | 8295
staffmnkmcph_45.1_0_10.5_0_0_0_0.2_44.3_0_0_0_0 | 45.05 | 0 | 10.54 | 0 | 0 | 0 | 0.16 | 44.26 | 0 | 0 | 0 | 0 | 100.01 | 0 | 1673.15 | 0.35 | Iida et al. 2000 | Slag61 | 16/10/23 | sio2al2o3mgocao | 8296
staffmnkmcph_41.9_0_10.2_0_0_0_6.5_41.4_0_0_0_0 | 41.9 | 0 | 10.2 | 0 | 0 | 0 | 6.51 | 41.39 | 0 | 0 | 0 | 0 | 100 | 0 | 1673.15 | 0.27 | Iida et al. 2000 | Slag63 | 16/10/23 | sio2al2o3mgocao | 8297
staffmnkmcph_40.7_0_10.1_0_0_0_8.9_40.3_0_0_0_0 | 40.69 | 0 | 10.1 | 0 | 0 | 0 | 8.93 | 40.28 | 0 | 0 | 0 | 0 | 100 | 0 | 1673.15 | 0.25 | Iida et al. 2000 | Slag64 | 16/10/23 | sio2al2o3mgocao | 8298
staffmnkmcph_39.5_0_10_0_0_0_11.3_39.2_0_0_0_0 | 39.49 | 0 | 10.01 | 0 | 0 | 0 | 11.3 | 39.2 | 0 | 0 | 0 | 0 | 100 | 0 | 1673.15 | 0.13 | Iida et al. 2000 | Slag65 | 16/10/23 | sio2al2o3mgocao | 8299
staffmnkmcph_42.8_0_10.4_0_0_0_1.6_45.3_0_0_0_0 | 42.77 | 0 | 10.35 | 0 | 0 | 0 | 1.55 | 45.33 | 0 | 0 | 0 | 0 | 100 | 0 | 1673.15 | 0.28 | Iida et al. 2000 | Slag67 | 16/10/23 | sio2al2o3mgocao | 8300
staffmnkmcph_41.6_0_10.3_0_0_0_4_44.1_0_0_0_0 | 41.55 | 0 | 10.28 | 0 | 0 | 0 | 4.02 | 44.14 | 0 | 0 | 0 | 0 | 99.99 | 0 | 1673.15 | 0.28 | Iida et al. 2000 | Slag68 | 16/10/23 | sio2al2o3mgocao | 8301
staffmnkmcph_33.4_0_6.6_0_0_0_27.8_32.2_0_0_0_0 | 33.4 | 0 | 6.6 | 0 | 0 | 0 | 27.82 | 32.19 | 0 | 0 | 0 | 0 | 100.01 | 0 | 1673.15 | 0.01 | Iida et al. 2000 | Slag96 | 16/10/23 | sio2al2o3mgocao | 8302
staffmnkmcph_39.2_0_6.1_0_0_0_25.2_29.5_0_0_0_0 | 39.24 | 0 | 6.09 | 0 | 0 | 0 | 25.22 | 29.45 | 0 | 0 | 0 | 0 | 100 | 0 | 1673.15 | -0.01 | Iida et al. 2000 | Slag110 | 16/10/23 | sio2al2o3mgocao | 8303
staffmnkmcph_39.8_0_6.6_0_0_0_27.9_25.6_0_0_0_0 | 39.83 | 0 | 6.63 | 0 | 0 | 0 | 27.94 | 25.6 | 0 | 0 | 0 | 0 | 100 | 0 | 1673.15 | -0.04 | Iida et al. 2000 | Slag112 | 16/10/23 | sio2al2o3mgocao | 8304
staffmnkmcph_41.9_0_6.1_0_0_0_25.3_26.7_0_0_0_0 | 41.9 | 0 | 6.1 | 0 | 0 | 0 | 25.27 | 26.73 | 0 | 0 | 0 | 0 | 100 | 0 | 1673.15 | 0.1 | Iida et al. 2000 | Slag117 | 16/10/23 | sio2al2o3mgocao | 8305
staffmnkmcph_35.5_0.5_8.1_0.5_0.1_0.5_12.1_42.6_0_0.2_0_0 | 35.5 | 0.45 | 8.07 | 0.46 | 0.08 | 0.5 | 12.13 | 42.61 | 0 | 0.2 | 0 | 0 | 100 | 0 | 1673.15 | -0.18 | Iida et al. 2000 | BF2 | 16/10/23 | sio2tio2al2o3feomnomgocaok2o | 8306
staffmnkmcph_46.3_0_7.4_0_0_0_1.5_44.8_0_0_0_0 | 46.34 | 0 | 7.4 | 0 | 0 | 0 | 1.47 | 44.79 | 0 | 0 | 0 | 0 | 100 | 0 | 1723.15 | -0.03 | Iida et al. 2000 | Slag1 | 16/10/23 | sio2al2o3mgocao | 8307
staffmnkmcph_45.1_0_7.1_0_0_0_4_43.8_0_0_0_0 | 45.11 | 0 | 7.12 | 0 | 0 | 0 | 4.01 | 43.76 | 0 | 0 | 0 | 0 | 100 | 0 | 1723.15 | 0.04 | Iida et al. 2000 | Slag2 | 16/10/23 | sio2al2o3mgocao | 8308
staffmnkmcph_44_0_6.6_0_0_0_6.5_42.9_0_0_0_0 | 44 | 0 | 6.63 | 0 | 0 | 0 | 6.52 | 42.85 | 0 | 0 | 0 | 0 | 100 | 0 | 1723.15 | -0.07 | Iida et al. 2000 | Slag3 | 16/10/23 | sio2al2o3mgocao | 8309
staffmnkmcph_42.5_0_7_0_0_0_9_41.6_0_0_0_0 | 42.53 | 0 | 6.95 | 0 | 0 | 0 | 8.97 | 41.55 | 0 | 0 | 0 | 0 | 100 | 0 | 1723.15 | -0.17 | Iida et al. 2000 | Slag4 | 16/10/23 | sio2al2o3mgocao | 8310
staffmnkmcph_41.3_0_6.9_0_0_0_11.4_40.5_0_0_0_0 | 41.26 | 0 | 6.86 | 0 | 0 | 0 | 11.36 | 40.52 | 0 | 0 | 0 | 0 | 100 | 0 | 1723.15 | -0.23 | Iida et al. 2000 | Slag5 | 16/10/23 | sio2al2o3mgocao | 8311
staffmnkmcph_40_0_6.8_0_0_0_13.8_39.4_0_0_0_0 | 39.98 | 0 | 6.78 | 0 | 0 | 0 | 13.82 | 39.42 | 0 | 0 | 0 | 0 | 100 | 0 | 1723.15 | -0.41 | Iida et al. 2000 | Slag6 | 16/10/23 | sio2al2o3mgocao | 8312
staffmnkmcph_43.3_0_7.1_0_0_0_4.7_44.9_0_0_0_0 | 43.27 | 0 | 7.08 | 0 | 0 | 0 | 4.71 | 44.94 | 0 | 0 | 0 | 0 | 100 | 0 | 1723.15 | -0.09 | Iida et al. 2000 | Slag7 | 16/10/23 | sio2al2o3mgocao | 8313
staffmnkmcph_43.3_0_7.1_0_0_0_4.1_45.5_0_0_0_0 | 43.3 | 0 | 7.08 | 0 | 0 | 0 | 4.12 | 45.49 | 0 | 0 | 0 | 0 | 99.99 | 0 | 1723.15 | -0.12 | Iida et al. 2000 | Slag8 | 16/10/23 | sio2al2o3mgocao | 8314
staffmnkmcph_39.6_0_6.9_0_0_0_8.2_45.2_0_0_0_0 | 39.63 | 0 | 6.91 | 0 | 0 | 0 | 8.24 | 45.21 | 0 | 0 | 0 | 0 | 99.99 | 0 | 1723.15 | -0.27 | Iida et al. 2000 | Slag9 | 16/10/23 | sio2al2o3mgocao | 8315
staffmnkmcph_41.8_0_6.9_0_0_0_7.5_43.8_0_0_0_0 | 41.76 | 0 | 6.93 | 0 | 0 | 0 | 7.52 | 43.79 | 0 | 0 | 0 | 0 | 100 | 0 | 1723.15 | -0.25 | Iida et al. 2000 | Slag10 | 16/10/23 | sio2al2o3mgocao | 8316
staffmnkmcph_39.7_0_6.8_0_0_0_11.5_42_0_0_0_0 | 39.71 | 0 | 6.84 | 0 | 0 | 0 | 11.45 | 42 | 0 | 0 | 0 | 0 | 100 | 0 | 1723.15 | -0.35 | Iida et al. 2000 | Slag11 | 16/10/23 | sio2al2o3mgocao | 8317
staffmnkmcph_38.6_0_6.8_0_0_0_13.8_40.9_0_0_0_0 | 38.55 | 0 | 6.77 | 0 | 0 | 0 | 13.8 | 40.88 | 0 | 0 | 0 | 0 | 100 | 0 | 1723.15 | -0.48 | Iida et al. 2000 | Slag12 | 16/10/23 | sio2al2o3mgocao | 8318
staffmnkmcph_40.2_0_7_0_0_0_7.9_45_0_0_0_0 | 40.18 | 0 | 6.96 | 0 | 0 | 0 | 7.87 | 44.99 | 0 | 0 | 0 | 0 | 100 | 0 | 1723.15 | -0.35 | Iida et al. 2000 | Slag13 | 16/10/23 | sio2al2o3mgocao | 8319
staffmnkmcph_41.5_0_7_0_0_0_4.2_47.2_0_0_0_0 | 41.49 | 0 | 7.04 | 0 | 0 | 0 | 4.23 | 47.23 | 0 | 0 | 0 | 0 | 99.99 | 0 | 1723.15 | -0.13 | Iida et al. 2000 | Slag14 | 16/10/23 | sio2al2o3mgocao | 8320
staffmnkmcph_39.8_0_6.9_0_0_0_7.9_45.3_0_0_0_0 | 39.81 | 0 | 6.93 | 0 | 0 | 0 | 7.93 | 45.34 | 0 | 0 | 0 | 0 | 100.01 | 0 | 1723.15 | -0.26 | Iida et al. 2000 | Slag15 | 16/10/23 | sio2al2o3mgocao | 8321
staffmnkmcph_40.3_0_6.9_0_0_0_7.9_45_0_0_0_0 | 40.32 | 0 | 6.87 | 0 | 0 | 0 | 7.85 | 44.96 | 0 | 0 | 0 | 0 | 100 | 0 | 1723.15 | -0.27 | Iida et al. 2000 | Slag16 | 16/10/23 | sio2al2o3mgocao | 8322
staffmnkmcph_38.2_0_6.8_0_0_0_11.5_43.5_0_0_0_0 | 38.17 | 0 | 6.82 | 0 | 0 | 0 | 11.52 | 43.49 | 0 | 0 | 0 | 0 | 100 | 0 | 1723.15 | -0.32 | Iida et al. 2000 | Slag17 | 16/10/23 | sio2al2o3mgocao | 8323
staffmnkmcph_36.9_0_6.8_0_0_0_13.9_42.5_0_0_0_0 | 36.85 | 0 | 6.78 | 0 | 0 | 0 | 13.91 | 42.46 | 0 | 0 | 0 | 0 | 100 | 0 | 1723.15 | -0.56 | Iida et al. 2000 | Slag18 | 16/10/23 | sio2al2o3mgocao | 8324
staffmnkmcph_40.7_0_7.1_0_0_0_1.8_50.4_0_0_0_0 | 40.74 | 0 | 7.07 | 0 | 0 | 0 | 1.82 | 50.37 | 0 | 0 | 0 | 0 | 100 | 0 | 1723.15 | -0.31 | Iida et al. 2000 | Slag19 | 16/10/23 | sio2al2o3mgocao | 8325
staffmnkmcph_39.7_0_7_0_0_0_4.4_49_0_0_0_0 | 39.68 | 0 | 7 | 0 | 0 | 0 | 4.35 | 48.97 | 0 | 0 | 0 | 0 | 100 | 0 | 1723.15 | -0.38 | Iida et al. 2000 | Slag20 | 16/10/23 | sio2al2o3mgocao | 8326
staffmnkmcph_36.6_0_6.8_0_0_0_11.6_45_0_0_0_0 | 36.62 | 0 | 6.8 | 0 | 0 | 0 | 11.59 | 44.98 | 0 | 0 | 0 | 0 | 99.99 | 0 | 1723.15 | -0.43 | Iida et al. 2000 | Slag21 | 16/10/23 | sio2al2o3mgocao | 8327
staffmnkmcph_38.8_0_7_0_0_0_1.9_52.2_0_0_0_0 | 38.82 | 0 | 7.02 | 0 | 0 | 0 | 1.94 | 52.23 | 0 | 0 | 0 | 0 | 100.01 | 0 | 1723.15 | -0.43 | Iida et al. 2000 | Slag23 | 16/10/23 | sio2al2o3mgocao | 8328
staffmnkmcph_37.9_0_7_0_0_0_4.5_50.7_0_0_0_0 | 37.86 | 0 | 6.96 | 0 | 0 | 0 | 4.47 | 50.71 | 0 | 0 | 0 | 0 | 100 | 0 | 1723.15 | -0.25 | Iida et al. 2000 | Slag24 | 16/10/23 | sio2al2o3mgocao | 8329
staffmnkmcph_43_0_8.5_0_0_0_4.5_44_0_0_0_0 | 42.98 | 0 | 8.51 | 0 | 0 | 0 | 4.46 | 44.04 | 0 | 0 | 0 | 0 | 99.99 | 0 | 1723.15 | -0.03 | Iida et al. 2000 | Slag30 | 16/10/23 | sio2al2o3mgocao | 8330
staffmnkmcph_41.7_0_8.5_0_0_0_7_42.9_0_0_0_0 | 41.65 | 0 | 8.5 | 0 | 0 | 0 | 6.97 | 42.88 | 0 | 0 | 0 | 0 | 100 | 0 | 1723.15 | -0.15 | Iida et al. 2000 | Slag31 | 16/10/23 | sio2al2o3mgocao | 8331
staffmnkmcph_40.3_0_8.5_0_0_0_9.5_41.7_0_0_0_0 | 40.31 | 0 | 8.49 | 0 | 0 | 0 | 9.47 | 41.73 | 0 | 0 | 0 | 0 | 100 | 0 | 1723.15 | -0.19 | Iida et al. 2000 | Slag32 | 16/10/23 | sio2al2o3mgocao | 8332
staffmnkmcph_39_0_8.5_0_0_0_11.9_40.6_0_0_0_0 | 39.02 | 0 | 8.47 | 0 | 0 | 0 | 11.9 | 40.61 | 0 | 0 | 0 | 0 | 100 | 0 | 1723.15 | -0.23 | Iida et al. 2000 | Slag33 | 16/10/23 | sio2al2o3mgocao | 8333
staffmnkmcph_47.8_0_10.7_0_0_0_18.1_23.3_0_0_0_0 | 47.82 | 0 | 10.72 | 0 | 0 | 0 | 18.14 | 23.32 | 0 | 0 | 0 | 0 | 100 | 0 | 1723.15 | -0.25 | Iida et al. 2000 | Slag34 | 16/10/23 | sio2al2o3mgocao | 8334
staffmnkmcph_43.4_0_8.7_0_0_0_1.9_46.1_0_0_0_0 | 43.36 | 0 | 8.66 | 0 | 0 | 0 | 1.89 | 46.09 | 0 | 0 | 0 | 0 | 100 | 0 | 1723.15 | 0.03 | Iida et al. 2000 | Slag35 | 16/10/23 | sio2al2o3mgocao | 8335
staffmnkmcph_40.4_0_8.5_0_0_0_6.9_44.2_0_0_0_0 | 40.44 | 0 | 8.53 | 0 | 0 | 0 | 6.85 | 44.17 | 0 | 0 | 0 | 0 | 99.99 | 0 | 1723.15 | -0.12 | Iida et al. 2000 | Slag37 | 16/10/23 | sio2al2o3mgocao | 8336
staffmnkmcph_39.2_0_8.5_0_0_0_9.3_43_0_0_0_0 | 39.19 | 0 | 8.52 | 0 | 0 | 0 | 9.29 | 43.01 | 0 | 0 | 0 | 0 | 100.01 | 0 | 1723.15 | -0.17 | Iida et al. 2000 | Slag38 | 16/10/23 | sio2al2o3mgocao | 8337
staffmnkmcph_38_0_8.5_0_0_0_11.7_41.9_0_0_0_0 | 37.96 | 0 | 8.49 | 0 | 0 | 0 | 11.69 | 41.86 | 0 | 0 | 0 | 0 | 100 | 0 | 1723.15 | -0.27 | Iida et al. 2000 | Slag39 | 16/10/23 | sio2al2o3mgocao | 8338
staffmnkmcph_38_0_8.5_0_0_0_11.7_41.9_0_0_0_0 | 37.96 | 0 | 8.49 | 0 | 0 | 0 | 11.69 | 41.86 | 0 | 0 | 0 | 0 | 100 | 0 | 1723.15 | -0.27 | Iida et al. 2000 | Slag41 | 16/10/23 | sio2al2o3mgocao | 8339
staffmnkmcph_36.7_0_8.5_0_0_0_14.1_40.8_0_0_0_0 | 36.7 | 0 | 8.47 | 0 | 0 | 0 | 14.08 | 40.75 | 0 | 0 | 0 | 0 | 100 | 0 | 1723.15 | -0.37 | Iida et al. 2000 | Slag42 | 16/10/23 | sio2al2o3mgocao | 8340
staffmnkmcph_38.8_0_8.3_0_0_0_8.1_44.8_0_0_0_0 | 38.81 | 0 | 8.26 | 0 | 0 | 0 | 8.09 | 44.84 | 0 | 0 | 0 | 0 | 100 | 0 | 1723.15 | -0.06 | Iida et al. 2000 | Slag44 | 16/10/23 | sio2al2o3mgocao | 8341
staffmnkmcph_39.2_0_8.6_0_0_0_6.7_45.5_0_0_0_0 | 39.23 | 0 | 8.56 | 0 | 0 | 0 | 6.74 | 45.46 | 0 | 0 | 0 | 0 | 99.99 | 0 | 1723.15 | -0.14 | Iida et al. 2000 | Slag45 | 16/10/23 | sio2al2o3mgocao | 8342
staffmnkmcph_38.1_0_8.5_0_0_0_9.1_44.3_0_0_0_0 | 38.06 | 0 | 8.53 | 0 | 0 | 0 | 9.12 | 44.28 | 0 | 0 | 0 | 0 | 99.99 | 0 | 1723.15 | -0.13 | Iida et al. 2000 | Slag46 | 16/10/23 | sio2al2o3mgocao | 8343
staffmnkmcph_40.3_0_8.7_0_0_0_1.8_49.3_0_0_0_0 | 40.25 | 0 | 8.69 | 0 | 0 | 0 | 1.8 | 49.27 | 0 | 0 | 0 | 0 | 100.01 | 0 | 1723.15 | -0.13 | Iida et al. 2000 | Slag49 | 16/10/23 | sio2al2o3mgocao | 8344
staffmnkmcph_39.1_0_8.7_0_0_0_4.2_48_0_0_0_0 | 39.14 | 0 | 8.65 | 0 | 0 | 0 | 4.2 | 48.01 | 0 | 0 | 0 | 0 | 100 | 0 | 1723.15 | -0.13 | Iida et al. 2000 | Slag50 | 16/10/23 | sio2al2o3mgocao | 8345
staffmnkmcph_37.8_0_8.7_0_0_0_4.1_49.3_0_0_0_0 | 37.83 | 0 | 8.69 | 0 | 0 | 0 | 4.14 | 49.34 | 0 | 0 | 0 | 0 | 100 | 0 | 1723.15 | -0.1 | Iida et al. 2000 | Slag56 | 16/10/23 | sio2al2o3mgocao | 8346
staffmnkmcph_36.8_0_8.6_0_0_0_6.5_48.1_0_0_0_0 | 36.82 | 0 | 8.64 | 0 | 0 | 0 | 6.48 | 48.06 | 0 | 0 | 0 | 0 | 100 | 0 | 1723.15 | -0.17 | Iida et al. 2000 | Slag57 | 16/10/23 | sio2al2o3mgocao | 8347
staffmnkmcph_45.1_0_10.5_0_0_0_0.2_44.3_0_0_0_0 | 45.05 | 0 | 10.54 | 0 | 0 | 0 | 0.16 | 44.26 | 0 | 0 | 0 | 0 | 100.01 | 0 | 1723.15 | 0.15 | Iida et al. 2000 | Slag61 | 16/10/23 | sio2al2o3mgocao | 8348
staffmnkmcph_43.2_0_10.3_0_0_0_4.1_42.5_0_0_0_0 | 43.16 | 0 | 10.28 | 0 | 0 | 0 | 4.05 | 42.51 | 0 | 0 | 0 | 0 | 100 | 0 | 1723.15 | 0.09 | Iida et al. 2000 | Slag62 | 16/10/23 | sio2al2o3mgocao | 8349
staffmnkmcph_41.9_0_10.2_0_0_0_6.5_41.4_0_0_0_0 | 41.9 | 0 | 10.2 | 0 | 0 | 0 | 6.51 | 41.39 | 0 | 0 | 0 | 0 | 100 | 0 | 1723.15 | 0.02 | Iida et al. 2000 | Slag63 | 16/10/23 | sio2al2o3mgocao | 8350
staffmnkmcph_40.7_0_10.1_0_0_0_8.9_40.3_0_0_0_0 | 40.69 | 0 | 10.1 | 0 | 0 | 0 | 8.93 | 40.28 | 0 | 0 | 0 | 0 | 100 | 0 | 1723.15 | 0.02 | Iida et al. 2000 | Slag64 | 16/10/23 | sio2al2o3mgocao | 8351
staffmnkmcph_39.5_0_10_0_0_0_11.3_39.2_0_0_0_0 | 39.49 | 0 | 10.01 | 0 | 0 | 0 | 11.3 | 39.2 | 0 | 0 | 0 | 0 | 100 | 0 | 1723.15 | -0.1 | Iida et al. 2000 | Slag65 | 16/10/23 | sio2al2o3mgocao | 8352
staffmnkmcph_38.3_0_9.9_0_0_0_13.6_38.1_0_0_0_0 | 38.31 | 0 | 9.92 | 0 | 0 | 0 | 13.64 | 38.13 | 0 | 0 | 0 | 0 | 100 | 0 | 1723.15 | -0.13 | Iida et al. 2000 | Slag66 | 16/10/23 | sio2al2o3mgocao | 8353
staffmnkmcph_42.8_0_10.4_0_0_0_1.6_45.3_0_0_0_0 | 42.77 | 0 | 10.35 | 0 | 0 | 0 | 1.55 | 45.33 | 0 | 0 | 0 | 0 | 100 | 0 | 1723.15 | 0.05 | Iida et al. 2000 | Slag67 | 16/10/23 | sio2al2o3mgocao | 8354
staffmnkmcph_41.6_0_10.3_0_0_0_4_44.1_0_0_0_0 | 41.55 | 0 | 10.28 | 0 | 0 | 0 | 4.02 | 44.14 | 0 | 0 | 0 | 0 | 99.99 | 0 | 1723.15 | 0.04 | Iida et al. 2000 | Slag68 | 16/10/23 | sio2al2o3mgocao | 8355
staffmnkmcph_36.9_0_10_0_0_0_13.6_39.6_0_0_0_0 | 36.85 | 0 | 10.02 | 0 | 0 | 0 | 13.57 | 39.57 | 0 | 0 | 0 | 0 | 100.01 | 0 | 1723.15 | -0.14 | Iida et al. 2000 | Slag72 | 16/10/23 | sio2al2o3mgocao | 8356
staffmnkmcph_41.2_0_10.3_0_0_0_1.5_47_0_0_0_0 | 41.15 | 0 | 10.31 | 0 | 0 | 0 | 1.53 | 47.02 | 0 | 0 | 0 | 0 | 100.01 | 0 | 1723.15 | 0.04 | Iida et al. 2000 | Slag73 | 16/10/23 | sio2al2o3mgocao | 8357
staffmnkmcph_40_0_10.3_0_0_0_4_45.8_0_0_0_0 | 39.95 | 0 | 10.27 | 0 | 0 | 0 | 3.98 | 45.79 | 0 | 0 | 0 | 0 | 99.99 | 0 | 1723.15 | -0.08 | Iida et al. 2000 | Slag74 | 16/10/23 | sio2al2o3mgocao | 8358
staffmnkmcph_38.8_0_10.2_0_0_0_6.4_44.6_0_0_0_0 | 38.77 | 0 | 10.23 | 0 | 0 | 0 | 6.42 | 44.58 | 0 | 0 | 0 | 0 | 100 | 0 | 1723.15 | -0.06 | Iida et al. 2000 | Slag75 | 16/10/23 | sio2al2o3mgocao | 8359
staffmnkmcph_35.7_0_10.2_0_0_0_12.7_41.4_0_0_0_0 | 35.66 | 0 | 10.21 | 0 | 0 | 0 | 12.71 | 41.42 | 0 | 0 | 0 | 0 | 100 | 0 | 1723.15 | -0.24 | Iida et al. 2000 | Slag78 | 16/10/23 | sio2al2o3mgocao | 8360
staffmnkmcph_39.5_0_10.3_0_0_0_1.5_48.7_0_0_0_0 | 39.52 | 0 | 10.27 | 0 | 0 | 0 | 1.5 | 48.71 | 0 | 0 | 0 | 0 | 100 | 0 | 1723.15 | 0.02 | Iida et al. 2000 | Slag79 | 16/10/23 | sio2al2o3mgocao | 8361
staffmnkmcph_38.4_0_10.3_0_0_0_4_47.4_0_0_0_0 | 38.35 | 0 | 10.26 | 0 | 0 | 0 | 3.96 | 47.42 | 0 | 0 | 0 | 0 | 99.99 | 0 | 1723.15 | -0.08 | Iida et al. 2000 | Slag80 | 16/10/23 | sio2al2o3mgocao | 8362
staffmnkmcph_37.2_0_10.3_0_0_0_6.4_46.2_0_0_0_0 | 37.21 | 0 | 10.25 | 0 | 0 | 0 | 6.37 | 46.17 | 0 | 0 | 0 | 0 | 100 | 0 | 1723.15 | -0.06 | Iida et al. 2000 | Slag81 | 16/10/23 | sio2al2o3mgocao | 8363
staffmnkmcph_33.4_0_6.6_0_0_0_27.8_32.2_0_0_0_0 | 33.4 | 0 | 6.6 | 0 | 0 | 0 | 27.82 | 32.19 | 0 | 0 | 0 | 0 | 100.01 | 0 | 1723.15 | -0.12 | Iida et al. 2000 | Slag96 | 16/10/23 | sio2al2o3mgocao | 8364
staffmnkmcph_35_0_6.1_0_0_0_25.1_33.8_0_0_0_0 | 35 | 0 | 6.07 | 0 | 0 | 0 | 25.14 | 33.78 | 0 | 0 | 0 | 0 | 99.99 | 0 | 1723.15 | 0.05 | Iida et al. 2000 | Slag98 | 16/10/23 | sio2al2o3mgocao | 8365
staffmnkmcph_39.2_0_6.1_0_0_0_25.2_29.5_0_0_0_0 | 39.24 | 0 | 6.09 | 0 | 0 | 0 | 25.22 | 29.45 | 0 | 0 | 0 | 0 | 100 | 0 | 1723.15 | -0.09 | Iida et al. 2000 | Slag110 | 16/10/23 | sio2al2o3mgocao | 8366
staffmnkmcph_39.8_0_6.6_0_0_0_27.9_25.6_0_0_0_0 | 39.83 | 0 | 6.63 | 0 | 0 | 0 | 27.94 | 25.6 | 0 | 0 | 0 | 0 | 100 | 0 | 1723.15 | -0.22 | Iida et al. 2000 | Slag112 | 16/10/23 | sio2al2o3mgocao | 8367
staffmnkmcph_41.9_0_6.1_0_0_0_25.3_26.7_0_0_0_0 | 41.9 | 0 | 6.1 | 0 | 0 | 0 | 25.27 | 26.73 | 0 | 0 | 0 | 0 | 100 | 0 | 1723.15 | -0.19 | Iida et al. 2000 | Slag117 | 16/10/23 | sio2al2o3mgocao | 8368
staffmnkmcph_49.7_0_8.8_0_0_0_14.8_26.6_0_0_0_0 | 49.74 | 0 | 8.79 | 0 | 0 | 0 | 14.83 | 26.64 | 0 | 0 | 0 | 0 | 100 | 0 | 1723.15 | 0.27 | Iida et al. 2000 | Slag120 | 16/10/23 | sio2al2o3mgocao | 8369
staffmnkmcph_35.5_0.5_8.1_0.5_0.1_0.5_12.1_42.6_0_0.2_0_0 | 35.51 | 0.45 | 8.07 | 0.46 | 0.07 | 0.5 | 12.13 | 42.61 | 0 | 0.2 | 0 | 0 | 100 | 0 | 1723.15 | -0.34 | Iida et al. 2000 | BF2 | 16/10/23 | sio2tio2al2o3feomnomgocaok2o | 8370
staffmnkmcph_46.3_0_7.4_0_0_0_1.5_44.8_0_0_0_0 | 46.34 | 0 | 7.4 | 0 | 0 | 0 | 1.47 | 44.79 | 0 | 0 | 0 | 0 | 100 | 0 | 1773.15 | -0.26 | Iida et al. 2000 | Slag1 | 16/10/23 | sio2al2o3mgocao | 8371
staffmnkmcph_45.1_0_7.1_0_0_0_4_43.8_0_0_0_0 | 45.11 | 0 | 7.12 | 0 | 0 | 0 | 4.01 | 43.76 | 0 | 0 | 0 | 0 | 100 | 0 | 1773.15 | -0.16 | Iida et al. 2000 | Slag2 | 16/10/23 | sio2al2o3mgocao | 8372
staffmnkmcph_44_0_6.6_0_0_0_6.5_42.9_0_0_0_0 | 44 | 0 | 6.63 | 0 | 0 | 0 | 6.52 | 42.85 | 0 | 0 | 0 | 0 | 100 | 0 | 1773.15 | -0.29 | Iida et al. 2000 | Slag3 | 16/10/23 | sio2al2o3mgocao | 8373
staffmnkmcph_42.5_0_7_0_0_0_9_41.6_0_0_0_0 | 42.53 | 0 | 6.95 | 0 | 0 | 0 | 8.97 | 41.55 | 0 | 0 | 0 | 0 | 100 | 0 | 1773.15 | -0.38 | Iida et al. 2000 | Slag4 | 16/10/23 | sio2al2o3mgocao | 8374
staffmnkmcph_41.3_0_6.9_0_0_0_11.4_40.5_0_0_0_0 | 41.26 | 0 | 6.86 | 0 | 0 | 0 | 11.36 | 40.52 | 0 | 0 | 0 | 0 | 100 | 0 | 1773.15 | -0.43 | Iida et al. 2000 | Slag5 | 16/10/23 | sio2al2o3mgocao | 8375
staffmnkmcph_40_0_6.8_0_0_0_13.8_39.4_0_0_0_0 | 39.98 | 0 | 6.78 | 0 | 0 | 0 | 13.82 | 39.42 | 0 | 0 | 0 | 0 | 100 | 0 | 1773.15 | -0.67 | Iida et al. 2000 | Slag6 | 16/10/23 | sio2al2o3mgocao | 8376
staffmnkmcph_43.3_0_7.1_0_0_0_4.7_44.9_0_0_0_0 | 43.27 | 0 | 7.08 | 0 | 0 | 0 | 4.71 | 44.94 | 0 | 0 | 0 | 0 | 100 | 0 | 1773.15 | -0.32 | Iida et al. 2000 | Slag7 | 16/10/23 | sio2al2o3mgocao | 8377
staffmnkmcph_43.3_0_7.1_0_0_0_4.1_45.5_0_0_0_0 | 43.3 | 0 | 7.08 | 0 | 0 | 0 | 4.12 | 45.49 | 0 | 0 | 0 | 0 | 99.99 | 0 | 1773.15 | -0.36 | Iida et al. 2000 | Slag8 | 16/10/23 | sio2al2o3mgocao | 8378
staffmnkmcph_39.6_0_6.9_0_0_0_8.2_45.2_0_0_0_0 | 39.63 | 0 | 6.91 | 0 | 0 | 0 | 8.24 | 45.21 | 0 | 0 | 0 | 0 | 99.99 | 0 | 1773.15 | -0.54 | Iida et al. 2000 | Slag9 | 16/10/23 | sio2al2o3mgocao | 8379
staffmnkmcph_41.8_0_6.9_0_0_0_7.5_43.8_0_0_0_0 | 41.76 | 0 | 6.93 | 0 | 0 | 0 | 7.52 | 43.79 | 0 | 0 | 0 | 0 | 100 | 0 | 1773.15 | -0.5 | Iida et al. 2000 | Slag10 | 16/10/23 | sio2al2o3mgocao | 8380
staffmnkmcph_39.7_0_6.8_0_0_0_11.5_42_0_0_0_0 | 39.71 | 0 | 6.84 | 0 | 0 | 0 | 11.45 | 42 | 0 | 0 | 0 | 0 | 100 | 0 | 1773.15 | -0.6 | Iida et al. 2000 | Slag11 | 16/10/23 | sio2al2o3mgocao | 8381
staffmnkmcph_38.6_0_6.8_0_0_0_13.8_40.9_0_0_0_0 | 38.55 | 0 | 6.77 | 0 | 0 | 0 | 13.8 | 40.88 | 0 | 0 | 0 | 0 | 100 | 0 | 1773.15 | -0.74 | Iida et al. 2000 | Slag12 | 16/10/23 | sio2al2o3mgocao | 8382
staffmnkmcph_40.2_0_7_0_0_0_7.9_45_0_0_0_0 | 40.18 | 0 | 6.96 | 0 | 0 | 0 | 7.87 | 44.99 | 0 | 0 | 0 | 0 | 100 | 0 | 1773.15 | -0.61 | Iida et al. 2000 | Slag13 | 16/10/23 | sio2al2o3mgocao | 8383
staffmnkmcph_41.5_0_7_0_0_0_4.2_47.2_0_0_0_0 | 41.49 | 0 | 7.04 | 0 | 0 | 0 | 4.23 | 47.23 | 0 | 0 | 0 | 0 | 99.99 | 0 | 1773.15 | -0.38 | Iida et al. 2000 | Slag14 | 16/10/23 | sio2al2o3mgocao | 8384
staffmnkmcph_39.8_0_6.9_0_0_0_7.9_45.3_0_0_0_0 | 39.81 | 0 | 6.93 | 0 | 0 | 0 | 7.93 | 45.34 | 0 | 0 | 0 | 0 | 100.01 | 0 | 1773.15 | -0.51 | Iida et al. 2000 | Slag15 | 16/10/23 | sio2al2o3mgocao | 8385
staffmnkmcph_40.3_0_6.9_0_0_0_7.9_45_0_0_0_0 | 40.32 | 0 | 6.87 | 0 | 0 | 0 | 7.85 | 44.96 | 0 | 0 | 0 | 0 | 100 | 0 | 1773.15 | -0.52 | Iida et al. 2000 | Slag16 | 16/10/23 | sio2al2o3mgocao | 8386
staffmnkmcph_38.2_0_6.8_0_0_0_11.5_43.5_0_0_0_0 | 38.17 | 0 | 6.82 | 0 | 0 | 0 | 11.52 | 43.49 | 0 | 0 | 0 | 0 | 100 | 0 | 1773.15 | -0.61 | Iida et al. 2000 | Slag17 | 16/10/23 | sio2al2o3mgocao | 8387
staffmnkmcph_36.9_0_6.8_0_0_0_13.9_42.5_0_0_0_0 | 36.85 | 0 | 6.78 | 0 | 0 | 0 | 13.91 | 42.46 | 0 | 0 | 0 | 0 | 100 | 0 | 1773.15 | -0.84 | Iida et al. 2000 | Slag18 | 16/10/23 | sio2al2o3mgocao | 8388
staffmnkmcph_40.7_0_7.1_0_0_0_1.8_50.4_0_0_0_0 | 40.74 | 0 | 7.07 | 0 | 0 | 0 | 1.82 | 50.37 | 0 | 0 | 0 | 0 | 100 | 0 | 1773.15 | -0.56 | Iida et al. 2000 | Slag19 | 16/10/23 | sio2al2o3mgocao | 8389
staffmnkmcph_39.7_0_7_0_0_0_4.4_49_0_0_0_0 | 39.68 | 0 | 7 | 0 | 0 | 0 | 4.35 | 48.97 | 0 | 0 | 0 | 0 | 100 | 0 | 1773.15 | -0.63 | Iida et al. 2000 | Slag20 | 16/10/23 | sio2al2o3mgocao | 8390
staffmnkmcph_36.6_0_6.8_0_0_0_11.6_45_0_0_0_0 | 36.62 | 0 | 6.8 | 0 | 0 | 0 | 11.59 | 44.98 | 0 | 0 | 0 | 0 | 99.99 | 0 | 1773.15 | -0.75 | Iida et al. 2000 | Slag21 | 16/10/23 | sio2al2o3mgocao | 8391
staffmnkmcph_35.7_0_6.7_0_0_0_13.9_43.7_0_0_0_0 | 35.66 | 0 | 6.74 | 0 | 0 | 0 | 13.91 | 43.69 | 0 | 0 | 0 | 0 | 100 | 0 | 1773.15 | -0.89 | Iida et al. 2000 | Slag22 | 16/10/23 | sio2al2o3mgocao | 8392
staffmnkmcph_38.8_0_7_0_0_0_1.9_52.2_0_0_0_0 | 38.82 | 0 | 7.02 | 0 | 0 | 0 | 1.94 | 52.23 | 0 | 0 | 0 | 0 | 100.01 | 0 | 1773.15 | -0.73 | Iida et al. 2000 | Slag23 | 16/10/23 | sio2al2o3mgocao | 8393
staffmnkmcph_37.9_0_7_0_0_0_4.5_50.7_0_0_0_0 | 37.86 | 0 | 6.96 | 0 | 0 | 0 | 4.47 | 50.71 | 0 | 0 | 0 | 0 | 100 | 0 | 1773.15 | -0.61 | Iida et al. 2000 | Slag24 | 16/10/23 | sio2al2o3mgocao | 8394
staffmnkmcph_36.9_0_6.9_0_0_0_6.9_49.3_0_0_0_0 | 36.92 | 0 | 6.9 | 0 | 0 | 0 | 6.92 | 49.26 | 0 | 0 | 0 | 0 | 100 | 0 | 1773.15 | -0.54 | Iida et al. 2000 | Slag25 | 16/10/23 | sio2al2o3mgocao | 8395
staffmnkmcph_36_0_6.8_0_0_0_9.3_47.8_0_0_0_0 | 35.99 | 0 | 6.84 | 0 | 0 | 0 | 9.33 | 47.84 | 0 | 0 | 0 | 0 | 100 | 0 | 1773.15 | -0.69 | Iida et al. 2000 | Slag26 | 16/10/23 | sio2al2o3mgocao | 8396
staffmnkmcph_34.7_0_6.7_0_0_0_11.5_47_0_0_0_0 | 34.73 | 0 | 6.71 | 0 | 0 | 0 | 11.54 | 47.02 | 0 | 0 | 0 | 0 | 100 | 0 | 1773.15 | -0.79 | Iida et al. 2000 | Slag27 | 16/10/23 | sio2al2o3mgocao | 8397
staffmnkmcph_44.3_0_8.5_0_0_0_1.9_45.2_0_0_0_0 | 44.34 | 0 | 8.53 | 0 | 0 | 0 | 1.92 | 45.21 | 0 | 0 | 0 | 0 | 100 | 0 | 1773.15 | -0.1 | Iida et al. 2000 | Slag29 | 16/10/23 | sio2al2o3mgocao | 8398
staffmnkmcph_43_0_8.5_0_0_0_4.5_44_0_0_0_0 | 42.98 | 0 | 8.51 | 0 | 0 | 0 | 4.46 | 44.04 | 0 | 0 | 0 | 0 | 99.99 | 0 | 1773.15 | -0.26 | Iida et al. 2000 | Slag30 | 16/10/23 | sio2al2o3mgocao | 8399
staffmnkmcph_41.7_0_8.5_0_0_0_7_42.9_0_0_0_0 | 41.65 | 0 | 8.5 | 0 | 0 | 0 | 6.97 | 42.88 | 0 | 0 | 0 | 0 | 100 | 0 | 1773.15 | -0.39 | Iida et al. 2000 | Slag31 | 16/10/23 | sio2al2o3mgocao | 8400
staffmnkmcph_40.3_0_8.5_0_0_0_9.5_41.7_0_0_0_0 | 40.31 | 0 | 8.49 | 0 | 0 | 0 | 9.47 | 41.73 | 0 | 0 | 0 | 0 | 100 | 0 | 1773.15 | -0.42 | Iida et al. 2000 | Slag32 | 16/10/23 | sio2al2o3mgocao | 8401
staffmnkmcph_39_0_8.5_0_0_0_11.9_40.6_0_0_0_0 | 39.02 | 0 | 8.47 | 0 | 0 | 0 | 11.9 | 40.61 | 0 | 0 | 0 | 0 | 100 | 0 | 1773.15 | -0.46 | Iida et al. 2000 | Slag33 | 16/10/23 | sio2al2o3mgocao | 8402
staffmnkmcph_47.8_0_10.7_0_0_0_18.1_23.3_0_0_0_0 | 47.82 | 0 | 10.72 | 0 | 0 | 0 | 18.14 | 23.32 | 0 | 0 | 0 | 0 | 100 | 0 | 1773.15 | -0.51 | Iida et al. 2000 | Slag34 | 16/10/23 | sio2al2o3mgocao | 8403
staffmnkmcph_43.4_0_8.7_0_0_0_1.9_46.1_0_0_0_0 | 43.36 | 0 | 8.66 | 0 | 0 | 0 | 1.89 | 46.09 | 0 | 0 | 0 | 0 | 100 | 0 | 1773.15 | -0.22 | Iida et al. 2000 | Slag35 | 16/10/23 | sio2al2o3mgocao | 8404
staffmnkmcph_41.7_0_8.6_0_0_0_4.4_45.4_0_0_0_0 | 41.69 | 0 | 8.56 | 0 | 0 | 0 | 4.39 | 45.36 | 0 | 0 | 0 | 0 | 100 | 0 | 1773.15 | -0.21 | Iida et al. 2000 | Slag36 | 16/10/23 | sio2al2o3mgocao | 8405
staffmnkmcph_40.4_0_8.5_0_0_0_6.9_44.2_0_0_0_0 | 40.44 | 0 | 8.53 | 0 | 0 | 0 | 6.85 | 44.17 | 0 | 0 | 0 | 0 | 99.99 | 0 | 1773.15 | -0.36 | Iida et al. 2000 | Slag37 | 16/10/23 | sio2al2o3mgocao | 8406
staffmnkmcph_39.2_0_8.5_0_0_0_9.3_43_0_0_0_0 | 39.19 | 0 | 8.52 | 0 | 0 | 0 | 9.29 | 43.01 | 0 | 0 | 0 | 0 | 100.01 | 0 | 1773.15 | -0.42 | Iida et al. 2000 | Slag38 | 16/10/23 | sio2al2o3mgocao | 8407
staffmnkmcph_38_0_8.5_0_0_0_11.7_41.9_0_0_0_0 | 37.96 | 0 | 8.49 | 0 | 0 | 0 | 11.69 | 41.86 | 0 | 0 | 0 | 0 | 100 | 0 | 1773.15 | -0.54 | Iida et al. 2000 | Slag39 | 16/10/23 | sio2al2o3mgocao | 8408
staffmnkmcph_38_0_8.5_0_0_0_11.7_41.9_0_0_0_0 | 37.96 | 0 | 8.49 | 0 | 0 | 0 | 11.69 | 41.86 | 0 | 0 | 0 | 0 | 100 | 0 | 1773.15 | -0.54 | Iida et al. 2000 | Slag41 | 16/10/23 | sio2al2o3mgocao | 8409
staffmnkmcph_36.7_0_8.5_0_0_0_14.1_40.8_0_0_0_0 | 36.7 | 0 | 8.47 | 0 | 0 | 0 | 14.08 | 40.75 | 0 | 0 | 0 | 0 | 100 | 0 | 1773.15 | -0.61 | Iida et al. 2000 | Slag42 | 16/10/23 | sio2al2o3mgocao | 8410
staffmnkmcph_41.6_0_8.6_0_0_0_1.8_47.9_0_0_0_0 | 41.61 | 0 | 8.64 | 0 | 0 | 0 | 1.84 | 47.9 | 0 | 0 | 0 | 0 | 99.99 | 0 | 1773.15 | -0.29 | Iida et al. 2000 | Slag43 | 16/10/23 | sio2al2o3mgocao | 8411
staffmnkmcph_38.8_0_8.3_0_0_0_8.1_44.8_0_0_0_0 | 38.81 | 0 | 8.26 | 0 | 0 | 0 | 8.09 | 44.84 | 0 | 0 | 0 | 0 | 100 | 0 | 1773.15 | -0.29 | Iida et al. 2000 | Slag44 | 16/10/23 | sio2al2o3mgocao | 8412
staffmnkmcph_39.2_0_8.6_0_0_0_6.7_45.5_0_0_0_0 | 39.23 | 0 | 8.56 | 0 | 0 | 0 | 6.74 | 45.46 | 0 | 0 | 0 | 0 | 99.99 | 0 | 1773.15 | -0.41 | Iida et al. 2000 | Slag45 | 16/10/23 | sio2al2o3mgocao | 8413
staffmnkmcph_38.1_0_8.5_0_0_0_9.1_44.3_0_0_0_0 | 38.06 | 0 | 8.53 | 0 | 0 | 0 | 9.12 | 44.28 | 0 | 0 | 0 | 0 | 99.99 | 0 | 1773.15 | -0.43 | Iida et al. 2000 | Slag46 | 16/10/23 | sio2al2o3mgocao | 8414
staffmnkmcph_36.9_0_8.5_0_0_0_11.5_43.1_0_0_0_0 | 36.91 | 0 | 8.51 | 0 | 0 | 0 | 11.48 | 43.1 | 0 | 0 | 0 | 0 | 100 | 0 | 1773.15 | -0.56 | Iida et al. 2000 | Slag47 | 16/10/23 | sio2al2o3mgocao | 8415
staffmnkmcph_35.8_0_8.5_0_0_0_13.8_41.9_0_0_0_0 | 35.77 | 0 | 8.47 | 0 | 0 | 0 | 13.81 | 41.94 | 0 | 0 | 0 | 0 | 99.99 | 0 | 1773.15 | -0.57 | Iida et al. 2000 | Slag48 | 16/10/23 | sio2al2o3mgocao | 8416
staffmnkmcph_40.3_0_8.7_0_0_0_1.8_49.3_0_0_0_0 | 40.25 | 0 | 8.69 | 0 | 0 | 0 | 1.8 | 49.27 | 0 | 0 | 0 | 0 | 100.01 | 0 | 1773.15 | -0.37 | Iida et al. 2000 | Slag49 | 16/10/23 | sio2al2o3mgocao | 8417
staffmnkmcph_39.1_0_8.7_0_0_0_4.2_48_0_0_0_0 | 39.14 | 0 | 8.65 | 0 | 0 | 0 | 4.2 | 48.01 | 0 | 0 | 0 | 0 | 100 | 0 | 1773.15 | -0.37 | Iida et al. 2000 | Slag50 | 16/10/23 | sio2al2o3mgocao | 8418
staffmnkmcph_38_0_8.6_0_0_0_6.6_46.8_0_0_0_0 | 38.02 | 0 | 8.6 | 0 | 0 | 0 | 6.6 | 46.77 | 0 | 0 | 0 | 0 | 99.99 | 0 | 1773.15 | -0.44 | Iida et al. 2000 | Slag51 | 16/10/23 | sio2al2o3mgocao | 8419
staffmnkmcph_35.9_0_8.5_0_0_0_11.3_44.4_0_0_0_0 | 35.86 | 0 | 8.52 | 0 | 0 | 0 | 11.28 | 44.35 | 0 | 0 | 0 | 0 | 100.01 | 0 | 1773.15 | -0.68 | Iida et al. 2000 | Slag53 | 16/10/23 | sio2al2o3mgocao | 8420
staffmnkmcph_34.8_0_8.5_0_0_0_13.6_43.2_0_0_0_0 | 34.8 | 0 | 8.48 | 0 | 0 | 0 | 13.56 | 43.15 | 0 | 0 | 0 | 0 | 99.99 | 0 | 1773.15 | -0.64 | Iida et al. 2000 | Slag54 | 16/10/23 | sio2al2o3mgocao | 8421
staffmnkmcph_38.9_0_8.8_0_0_0_1.8_50.6_0_0_0_0 | 38.88 | 0 | 8.75 | 0 | 0 | 0 | 1.75 | 50.62 | 0 | 0 | 0 | 0 | 100 | 0 | 1773.15 | -0.34 | Iida et al. 2000 | Slag55 | 16/10/23 | sio2al2o3mgocao | 8422
staffmnkmcph_37.8_0_8.7_0_0_0_4.1_49.3_0_0_0_0 | 37.83 | 0 | 8.69 | 0 | 0 | 0 | 4.14 | 49.34 | 0 | 0 | 0 | 0 | 100 | 0 | 1773.15 | -0.4 | Iida et al. 2000 | Slag56 | 16/10/23 | sio2al2o3mgocao | 8423
staffmnkmcph_36.8_0_8.6_0_0_0_6.5_48.1_0_0_0_0 | 36.82 | 0 | 8.64 | 0 | 0 | 0 | 6.48 | 48.06 | 0 | 0 | 0 | 0 | 100 | 0 | 1773.15 | -0.49 | Iida et al. 2000 | Slag57 | 16/10/23 | sio2al2o3mgocao | 8424
staffmnkmcph_35.8_0_8.6_0_0_0_8.8_46.8_0_0_0_0 | 35.8 | 0 | 8.59 | 0 | 0 | 0 | 8.78 | 46.83 | 0 | 0 | 0 | 0 | 100 | 0 | 1773.15 | -0.64 | Iida et al. 2000 | Slag58 | 16/10/23 | sio2al2o3mgocao | 8425
staffmnkmcph_34.8_0_8.5_0_0_0_11.1_45.6_0_0_0_0 | 34.81 | 0 | 8.54 | 0 | 0 | 0 | 11.07 | 45.58 | 0 | 0 | 0 | 0 | 100 | 0 | 1773.15 | -0.53 | Iida et al. 2000 | Slag59 | 16/10/23 | sio2al2o3mgocao | 8426
staffmnkmcph_45.1_0_10.5_0_0_0_0.2_44.3_0_0_0_0 | 45.05 | 0 | 10.54 | 0 | 0 | 0 | 0.16 | 44.26 | 0 | 0 | 0 | 0 | 100.01 | 0 | 1773.15 | -0.04 | Iida et al. 2000 | Slag61 | 16/10/23 | sio2al2o3mgocao | 8427
staffmnkmcph_43.2_0_10.3_0_0_0_4.1_42.5_0_0_0_0 | 43.16 | 0 | 10.28 | 0 | 0 | 0 | 4.05 | 42.51 | 0 | 0 | 0 | 0 | 100 | 0 | 1773.15 | -0.1 | Iida et al. 2000 | Slag62 | 16/10/23 | sio2al2o3mgocao | 8428
staffmnkmcph_41.9_0_10.2_0_0_0_6.5_41.4_0_0_0_0 | 41.9 | 0 | 10.2 | 0 | 0 | 0 | 6.51 | 41.39 | 0 | 0 | 0 | 0 | 100 | 0 | 1773.15 | -0.21 | Iida et al. 2000 | Slag63 | 16/10/23 | sio2al2o3mgocao | 8429
staffmnkmcph_40.7_0_10.1_0_0_0_8.9_40.3_0_0_0_0 | 40.69 | 0 | 10.1 | 0 | 0 | 0 | 8.93 | 40.28 | 0 | 0 | 0 | 0 | 100 | 0 | 1773.15 | -0.19 | Iida et al. 2000 | Slag64 | 16/10/23 | sio2al2o3mgocao | 8430
staffmnkmcph_39.5_0_10_0_0_0_11.3_39.2_0_0_0_0 | 39.49 | 0 | 10.01 | 0 | 0 | 0 | 11.3 | 39.2 | 0 | 0 | 0 | 0 | 100 | 0 | 1773.15 | -0.32 | Iida et al. 2000 | Slag65 | 16/10/23 | sio2al2o3mgocao | 8431
staffmnkmcph_38.3_0_9.9_0_0_0_13.6_38.1_0_0_0_0 | 38.31 | 0 | 9.92 | 0 | 0 | 0 | 13.64 | 38.13 | 0 | 0 | 0 | 0 | 100 | 0 | 1773.15 | -0.37 | Iida et al. 2000 | Slag66 | 16/10/23 | sio2al2o3mgocao | 8432
staffmnkmcph_42.8_0_10.4_0_0_0_1.6_45.3_0_0_0_0 | 42.77 | 0 | 10.35 | 0 | 0 | 0 | 1.55 | 45.33 | 0 | 0 | 0 | 0 | 100 | 0 | 1773.15 | -0.16 | Iida et al. 2000 | Slag67 | 16/10/23 | sio2al2o3mgocao | 8433
staffmnkmcph_41.6_0_10.3_0_0_0_4_44.1_0_0_0_0 | 41.55 | 0 | 10.28 | 0 | 0 | 0 | 4.02 | 44.14 | 0 | 0 | 0 | 0 | 99.99 | 0 | 1773.15 | -0.18 | Iida et al. 2000 | Slag68 | 16/10/23 | sio2al2o3mgocao | 8434
staffmnkmcph_40.3_0_10.2_0_0_0_6.5_43_0_0_0_0 | 40.34 | 0 | 10.22 | 0 | 0 | 0 | 6.47 | 42.98 | 0 | 0 | 0 | 0 | 100.01 | 0 | 1773.15 | -0.24 | Iida et al. 2000 | Slag69 | 16/10/23 | sio2al2o3mgocao | 8435
staffmnkmcph_39.2_0_10.2_0_0_0_8.9_41.8_0_0_0_0 | 39.15 | 0 | 10.15 | 0 | 0 | 0 | 8.86 | 41.84 | 0 | 0 | 0 | 0 | 100 | 0 | 1773.15 | -0.3 | Iida et al. 2000 | Slag70 | 16/10/23 | sio2al2o3mgocao | 8436
staffmnkmcph_38_0_10.1_0_0_0_11.2_40.7_0_0_0_0 | 37.98 | 0 | 10.09 | 0 | 0 | 0 | 11.24 | 40.7 | 0 | 0 | 0 | 0 | 100.01 | 0 | 1773.15 | -0.41 | Iida et al. 2000 | Slag71 | 16/10/23 | sio2al2o3mgocao | 8437
staffmnkmcph_36.9_0_10_0_0_0_13.6_39.6_0_0_0_0 | 36.85 | 0 | 10.02 | 0 | 0 | 0 | 13.57 | 39.57 | 0 | 0 | 0 | 0 | 100.01 | 0 | 1773.15 | -0.45 | Iida et al. 2000 | Slag72 | 16/10/23 | sio2al2o3mgocao | 8438
staffmnkmcph_41.2_0_10.3_0_0_0_1.5_47_0_0_0_0 | 41.15 | 0 | 10.31 | 0 | 0 | 0 | 1.53 | 47.02 | 0 | 0 | 0 | 0 | 100.01 | 0 | 1773.15 | -0.22 | Iida et al. 2000 | Slag73 | 16/10/23 | sio2al2o3mgocao | 8439
staffmnkmcph_40_0_10.3_0_0_0_4_45.8_0_0_0_0 | 39.95 | 0 | 10.27 | 0 | 0 | 0 | 3.98 | 45.79 | 0 | 0 | 0 | 0 | 99.99 | 0 | 1773.15 | -0.33 | Iida et al. 2000 | Slag74 | 16/10/23 | sio2al2o3mgocao | 8440
staffmnkmcph_38.8_0_10.2_0_0_0_6.4_44.6_0_0_0_0 | 38.77 | 0 | 10.23 | 0 | 0 | 0 | 6.42 | 44.58 | 0 | 0 | 0 | 0 | 100 | 0 | 1773.15 | -0.28 | Iida et al. 2000 | Slag75 | 16/10/23 | sio2al2o3mgocao | 8441
staffmnkmcph_37.6_0_10.2_0_0_0_8.8_43.4_0_0_0_0 | 37.61 | 0 | 10.2 | 0 | 0 | 0 | 8.81 | 43.38 | 0 | 0 | 0 | 0 | 100 | 0 | 1773.15 | -0.31 | Iida et al. 2000 | Slag76 | 16/10/23 | sio2al2o3mgocao | 8442
staffmnkmcph_36.5_0_10.2_0_0_0_11.2_42.2_0_0_0_0 | 36.46 | 0 | 10.16 | 0 | 0 | 0 | 11.17 | 42.2 | 0 | 0 | 0 | 0 | 99.99 | 0 | 1773.15 | -0.42 | Iida et al. 2000 | Slag77 | 16/10/23 | sio2al2o3mgocao | 8443
staffmnkmcph_35.7_0_10.2_0_0_0_12.7_41.4_0_0_0_0 | 35.66 | 0 | 10.21 | 0 | 0 | 0 | 12.71 | 41.42 | 0 | 0 | 0 | 0 | 100 | 0 | 1773.15 | -0.53 | Iida et al. 2000 | Slag78 | 16/10/23 | sio2al2o3mgocao | 8444
staffmnkmcph_39.5_0_10.3_0_0_0_1.5_48.7_0_0_0_0 | 39.52 | 0 | 10.27 | 0 | 0 | 0 | 1.5 | 48.71 | 0 | 0 | 0 | 0 | 100 | 0 | 1773.15 | -0.24 | Iida et al. 2000 | Slag79 | 16/10/23 | sio2al2o3mgocao | 8445
staffmnkmcph_38.4_0_10.3_0_0_0_4_47.4_0_0_0_0 | 38.35 | 0 | 10.26 | 0 | 0 | 0 | 3.96 | 47.42 | 0 | 0 | 0 | 0 | 99.99 | 0 | 1773.15 | -0.34 | Iida et al. 2000 | Slag80 | 16/10/23 | sio2al2o3mgocao | 8446
staffmnkmcph_37.2_0_10.3_0_0_0_6.4_46.2_0_0_0_0 | 37.21 | 0 | 10.25 | 0 | 0 | 0 | 6.37 | 46.17 | 0 | 0 | 0 | 0 | 100 | 0 | 1773.15 | -0.33 | Iida et al. 2000 | Slag81 | 16/10/23 | sio2al2o3mgocao | 8447
staffmnkmcph_36.2_0_10.2_0_0_0_8.7_44.8_0_0_0_0 | 36.21 | 0 | 10.22 | 0 | 0 | 0 | 8.74 | 44.84 | 0 | 0 | 0 | 0 | 100.01 | 0 | 1773.15 | -0.43 | Iida et al. 2000 | Slag82 | 16/10/23 | sio2al2o3mgocao | 8448
staffmnkmcph_37.9_0_10.2_0_0_0_1.4_50.4_0_0_0_0 | 37.92 | 0 | 10.24 | 0 | 0 | 0 | 1.43 | 50.41 | 0 | 0 | 0 | 0 | 100 | 0 | 1773.15 | -0.17 | Iida et al. 2000 | Slag85 | 16/10/23 | sio2al2o3mgocao | 8449
staffmnkmcph_36.8_0_10.2_0_0_0_3.9_49.1_0_0_0_0 | 36.78 | 0 | 10.21 | 0 | 0 | 0 | 3.93 | 49.08 | 0 | 0 | 0 | 0 | 100 | 0 | 1773.15 | -0.23 | Iida et al. 2000 | Slag86 | 16/10/23 | sio2al2o3mgocao | 8450
staffmnkmcph_32.4_0_10.3_0_0_0_13.4_44_0_0_0_0 | 32.38 | 0 | 10.32 | 0 | 0 | 0 | 13.35 | 43.95 | 0 | 0 | 0 | 0 | 100 | 0 | 1773.15 | -0.26 | Iida et al. 2000 | Slag90 | 16/10/23 | sio2al2o3mgocao | 8451
staffmnkmcph_33.4_0_6.6_0_0_0_27.8_32.2_0_0_0_0 | 33.4 | 0 | 6.6 | 0 | 0 | 0 | 27.82 | 32.19 | 0 | 0 | 0 | 0 | 100.01 | 0 | 1773.15 | -0.22 | Iida et al. 2000 | Slag96 | 16/10/23 | sio2al2o3mgocao | 8452
staffmnkmcph_35_0_6.1_0_0_0_25.1_33.8_0_0_0_0 | 35 | 0 | 6.07 | 0 | 0 | 0 | 25.14 | 33.78 | 0 | 0 | 0 | 0 | 99.99 | 0 | 1773.15 | -0.29 | Iida et al. 2000 | Slag98 | 16/10/23 | sio2al2o3mgocao | 8453
staffmnkmcph_39.2_0_6.1_0_0_0_25.2_29.5_0_0_0_0 | 39.24 | 0 | 6.09 | 0 | 0 | 0 | 25.22 | 29.45 | 0 | 0 | 0 | 0 | 100 | 0 | 1773.15 | -0.17 | Iida et al. 2000 | Slag110 | 16/10/23 | sio2al2o3mgocao | 8454
staffmnkmcph_39.8_0_6.6_0_0_0_27.9_25.6_0_0_0_0 | 39.83 | 0 | 6.63 | 0 | 0 | 0 | 27.94 | 25.6 | 0 | 0 | 0 | 0 | 100 | 0 | 1773.15 | -0.39 | Iida et al. 2000 | Slag112 | 16/10/23 | sio2al2o3mgocao | 8455
staffmnkmcph_41.9_0_6.1_0_0_0_25.3_26.7_0_0_0_0 | 41.9 | 0 | 6.1 | 0 | 0 | 0 | 25.27 | 26.73 | 0 | 0 | 0 | 0 | 100 | 0 | 1773.15 | -0.19 | Iida et al. 2000 | Slag117 | 16/10/23 | sio2al2o3mgocao | 8456
staffmnkmcph_49.7_0_8.8_0_0_0_14.8_26.6_0_0_0_0 | 49.74 | 0 | 8.79 | 0 | 0 | 0 | 14.83 | 26.64 | 0 | 0 | 0 | 0 | 100 | 0 | 1773.15 | 0.11 | Iida et al. 2000 | Slag120 | 16/10/23 | sio2al2o3mgocao | 8457
staffmnkmcph_35.5_0.5_8.1_0.5_0.1_0.5_12.1_42.6_0_0.2_0_0 | 35.51 | 0.45 | 8.07 | 0.47 | 0.06 | 0.5 | 12.13 | 42.61 | 0 | 0.2 | 0 | 0 | 100 | 0 | 1773.15 | -0.5 | Iida et al. 2000 | BF2 | 16/10/23 | sio2tio2al2o3feomnomgocaok2o | 8458
staffmnkmcph_46.3_0_7.4_0_0_0_1.5_44.8_0_0_0_0 | 46.34 | 0 | 7.4 | 0 | 0 | 0 | 1.47 | 44.79 | 0 | 0 | 0 | 0 | 100 | 0 | 1803.15 | -0.39 | Iida et al. 2000 | Slag1 | 16/10/23 | sio2al2o3mgocao | 8459
staffmnkmcph_45.1_0_7.1_0_0_0_4_43.8_0_0_0_0 | 45.11 | 0 | 7.12 | 0 | 0 | 0 | 4.01 | 43.76 | 0 | 0 | 0 | 0 | 100 | 0 | 1803.15 | -0.28 | Iida et al. 2000 | Slag2 | 16/10/23 | sio2al2o3mgocao | 8460
staffmnkmcph_44_0_6.6_0_0_0_6.5_42.9_0_0_0_0 | 44 | 0 | 6.63 | 0 | 0 | 0 | 6.52 | 42.85 | 0 | 0 | 0 | 0 | 100 | 0 | 1803.15 | -0.41 | Iida et al. 2000 | Slag3 | 16/10/23 | sio2al2o3mgocao | 8461
staffmnkmcph_42.5_0_7_0_0_0_9_41.6_0_0_0_0 | 42.53 | 0 | 6.95 | 0 | 0 | 0 | 8.97 | 41.55 | 0 | 0 | 0 | 0 | 100 | 0 | 1803.15 | -0.5 | Iida et al. 2000 | Slag4 | 16/10/23 | sio2al2o3mgocao | 8462
staffmnkmcph_41.3_0_6.9_0_0_0_11.4_40.5_0_0_0_0 | 41.26 | 0 | 6.86 | 0 | 0 | 0 | 11.36 | 40.52 | 0 | 0 | 0 | 0 | 100 | 0 | 1803.15 | -0.54 | Iida et al. 2000 | Slag5 | 16/10/23 | sio2al2o3mgocao | 8463
staffmnkmcph_40_0_6.8_0_0_0_13.8_39.4_0_0_0_0 | 39.98 | 0 | 6.78 | 0 | 0 | 0 | 13.82 | 39.42 | 0 | 0 | 0 | 0 | 100 | 0 | 1803.15 | -0.82 | Iida et al. 2000 | Slag6 | 16/10/23 | sio2al2o3mgocao | 8464
staffmnkmcph_43.3_0_7.1_0_0_0_4.7_44.9_0_0_0_0 | 43.27 | 0 | 7.08 | 0 | 0 | 0 | 4.71 | 44.94 | 0 | 0 | 0 | 0 | 100 | 0 | 1803.15 | -0.45 | Iida et al. 2000 | Slag7 | 16/10/23 | sio2al2o3mgocao | 8465
staffmnkmcph_43.3_0_7.1_0_0_0_4.1_45.5_0_0_0_0 | 43.3 | 0 | 7.08 | 0 | 0 | 0 | 4.12 | 45.49 | 0 | 0 | 0 | 0 | 99.99 | 0 | 1803.15 | -0.5 | Iida et al. 2000 | Slag8 | 16/10/23 | sio2al2o3mgocao | 8466
staffmnkmcph_39.6_0_6.9_0_0_0_8.2_45.2_0_0_0_0 | 39.63 | 0 | 6.91 | 0 | 0 | 0 | 8.24 | 45.21 | 0 | 0 | 0 | 0 | 99.99 | 0 | 1803.15 | -0.7 | Iida et al. 2000 | Slag9 | 16/10/23 | sio2al2o3mgocao | 8467
staffmnkmcph_41.8_0_6.9_0_0_0_7.5_43.8_0_0_0_0 | 41.76 | 0 | 6.93 | 0 | 0 | 0 | 7.52 | 43.79 | 0 | 0 | 0 | 0 | 100 | 0 | 1803.15 | -0.65 | Iida et al. 2000 | Slag10 | 16/10/23 | sio2al2o3mgocao | 8468
staffmnkmcph_39.7_0_6.8_0_0_0_11.5_42_0_0_0_0 | 39.71 | 0 | 6.84 | 0 | 0 | 0 | 11.45 | 42 | 0 | 0 | 0 | 0 | 100 | 0 | 1803.15 | -0.75 | Iida et al. 2000 | Slag11 | 16/10/23 | sio2al2o3mgocao | 8469
staffmnkmcph_38.6_0_6.8_0_0_0_13.8_40.9_0_0_0_0 | 38.55 | 0 | 6.77 | 0 | 0 | 0 | 13.8 | 40.88 | 0 | 0 | 0 | 0 | 100 | 0 | 1803.15 | -0.89 | Iida et al. 2000 | Slag12 | 16/10/23 | sio2al2o3mgocao | 8470
staffmnkmcph_40.2_0_7_0_0_0_7.9_45_0_0_0_0 | 40.18 | 0 | 6.96 | 0 | 0 | 0 | 7.87 | 44.99 | 0 | 0 | 0 | 0 | 100 | 0 | 1803.15 | -0.75 | Iida et al. 2000 | Slag13 | 16/10/23 | sio2al2o3mgocao | 8471
staffmnkmcph_41.5_0_7_0_0_0_4.2_47.2_0_0_0_0 | 41.49 | 0 | 7.04 | 0 | 0 | 0 | 4.23 | 47.23 | 0 | 0 | 0 | 0 | 99.99 | 0 | 1803.15 | -0.52 | Iida et al. 2000 | Slag14 | 16/10/23 | sio2al2o3mgocao | 8472
staffmnkmcph_39.8_0_6.9_0_0_0_7.9_45.3_0_0_0_0 | 39.81 | 0 | 6.93 | 0 | 0 | 0 | 7.93 | 45.34 | 0 | 0 | 0 | 0 | 100.01 | 0 | 1803.15 | -0.63 | Iida et al. 2000 | Slag15 | 16/10/23 | sio2al2o3mgocao | 8473
staffmnkmcph_40.3_0_6.9_0_0_0_7.9_45_0_0_0_0 | 40.32 | 0 | 6.87 | 0 | 0 | 0 | 7.85 | 44.96 | 0 | 0 | 0 | 0 | 100 | 0 | 1803.15 | -0.66 | Iida et al. 2000 | Slag16 | 16/10/23 | sio2al2o3mgocao | 8474
staffmnkmcph_38.2_0_6.8_0_0_0_11.5_43.5_0_0_0_0 | 38.17 | 0 | 6.82 | 0 | 0 | 0 | 11.52 | 43.49 | 0 | 0 | 0 | 0 | 100 | 0 | 1803.15 | -0.78 | Iida et al. 2000 | Slag17 | 16/10/23 | sio2al2o3mgocao | 8475
staffmnkmcph_36.9_0_6.8_0_0_0_13.9_42.5_0_0_0_0 | 36.85 | 0 | 6.78 | 0 | 0 | 0 | 13.91 | 42.46 | 0 | 0 | 0 | 0 | 100 | 0 | 1803.15 | -1 | Iida et al. 2000 | Slag18 | 16/10/23 | sio2al2o3mgocao | 8476
staffmnkmcph_40.7_0_7.1_0_0_0_1.8_50.4_0_0_0_0 | 40.74 | 0 | 7.07 | 0 | 0 | 0 | 1.82 | 50.37 | 0 | 0 | 0 | 0 | 100 | 0 | 1803.15 | -0.7 | Iida et al. 2000 | Slag19 | 16/10/23 | sio2al2o3mgocao | 8477
staffmnkmcph_39.7_0_7_0_0_0_4.4_49_0_0_0_0 | 39.68 | 0 | 7 | 0 | 0 | 0 | 4.35 | 48.97 | 0 | 0 | 0 | 0 | 100 | 0 | 1803.15 | -0.78 | Iida et al. 2000 | Slag20 | 16/10/23 | sio2al2o3mgocao | 8478
staffmnkmcph_36.6_0_6.8_0_0_0_11.6_45_0_0_0_0 | 36.62 | 0 | 6.8 | 0 | 0 | 0 | 11.59 | 44.98 | 0 | 0 | 0 | 0 | 99.99 | 0 | 1803.15 | -0.94 | Iida et al. 2000 | Slag21 | 16/10/23 | sio2al2o3mgocao | 8479
staffmnkmcph_35.7_0_6.7_0_0_0_13.9_43.7_0_0_0_0 | 35.66 | 0 | 6.74 | 0 | 0 | 0 | 13.91 | 43.69 | 0 | 0 | 0 | 0 | 100 | 0 | 1803.15 | -1.04 | Iida et al. 2000 | Slag22 | 16/10/23 | sio2al2o3mgocao | 8480
staffmnkmcph_38.8_0_7_0_0_0_1.9_52.2_0_0_0_0 | 38.82 | 0 | 7.02 | 0 | 0 | 0 | 1.94 | 52.23 | 0 | 0 | 0 | 0 | 100.01 | 0 | 1803.15 | -0.91 | Iida et al. 2000 | Slag23 | 16/10/23 | sio2al2o3mgocao | 8481
staffmnkmcph_37.9_0_7_0_0_0_4.5_50.7_0_0_0_0 | 37.86 | 0 | 6.96 | 0 | 0 | 0 | 4.47 | 50.71 | 0 | 0 | 0 | 0 | 100 | 0 | 1803.15 | -0.82 | Iida et al. 2000 | Slag24 | 16/10/23 | sio2al2o3mgocao | 8482
staffmnkmcph_36.9_0_6.9_0_0_0_6.9_49.3_0_0_0_0 | 36.92 | 0 | 6.9 | 0 | 0 | 0 | 6.92 | 49.26 | 0 | 0 | 0 | 0 | 100 | 0 | 1803.15 | -0.73 | Iida et al. 2000 | Slag25 | 16/10/23 | sio2al2o3mgocao | 8483
staffmnkmcph_36_0_6.8_0_0_0_9.3_47.8_0_0_0_0 | 35.99 | 0 | 6.84 | 0 | 0 | 0 | 9.33 | 47.84 | 0 | 0 | 0 | 0 | 100 | 0 | 1803.15 | -0.82 | Iida et al. 2000 | Slag26 | 16/10/23 | sio2al2o3mgocao | 8484
staffmnkmcph_34.7_0_6.7_0_0_0_11.5_47_0_0_0_0 | 34.73 | 0 | 6.71 | 0 | 0 | 0 | 11.54 | 47.02 | 0 | 0 | 0 | 0 | 100 | 0 | 1803.15 | -0.98 | Iida et al. 2000 | Slag27 | 16/10/23 | sio2al2o3mgocao | 8485
staffmnkmcph_44.3_0_8.5_0_0_0_1.9_45.2_0_0_0_0 | 44.34 | 0 | 8.53 | 0 | 0 | 0 | 1.92 | 45.21 | 0 | 0 | 0 | 0 | 100 | 0 | 1803.15 | -0.19 | Iida et al. 2000 | Slag29 | 16/10/23 | sio2al2o3mgocao | 8486
staffmnkmcph_43_0_8.5_0_0_0_4.5_44_0_0_0_0 | 42.98 | 0 | 8.51 | 0 | 0 | 0 | 4.46 | 44.04 | 0 | 0 | 0 | 0 | 99.99 | 0 | 1803.15 | -0.4 | Iida et al. 2000 | Slag30 | 16/10/23 | sio2al2o3mgocao | 8487
staffmnkmcph_41.7_0_8.5_0_0_0_7_42.9_0_0_0_0 | 41.65 | 0 | 8.5 | 0 | 0 | 0 | 6.97 | 42.88 | 0 | 0 | 0 | 0 | 100 | 0 | 1803.15 | -0.52 | Iida et al. 2000 | Slag31 | 16/10/23 | sio2al2o3mgocao | 8488
staffmnkmcph_40.3_0_8.5_0_0_0_9.5_41.7_0_0_0_0 | 40.31 | 0 | 8.49 | 0 | 0 | 0 | 9.47 | 41.73 | 0 | 0 | 0 | 0 | 100 | 0 | 1803.15 | -0.56 | Iida et al. 2000 | Slag32 | 16/10/23 | sio2al2o3mgocao | 8489
staffmnkmcph_39_0_8.5_0_0_0_11.9_40.6_0_0_0_0 | 39.02 | 0 | 8.47 | 0 | 0 | 0 | 11.9 | 40.61 | 0 | 0 | 0 | 0 | 100 | 0 | 1803.15 | -0.59 | Iida et al. 2000 | Slag33 | 16/10/23 | sio2al2o3mgocao | 8490
staffmnkmcph_47.8_0_10.7_0_0_0_18.1_23.3_0_0_0_0 | 47.82 | 0 | 10.72 | 0 | 0 | 0 | 18.14 | 23.32 | 0 | 0 | 0 | 0 | 100 | 0 | 1803.15 | -0.66 | Iida et al. 2000 | Slag34 | 16/10/23 | sio2al2o3mgocao | 8491
staffmnkmcph_43.4_0_8.7_0_0_0_1.9_46.1_0_0_0_0 | 43.36 | 0 | 8.66 | 0 | 0 | 0 | 1.89 | 46.09 | 0 | 0 | 0 | 0 | 100 | 0 | 1803.15 | -0.35 | Iida et al. 2000 | Slag35 | 16/10/23 | sio2al2o3mgocao | 8492
staffmnkmcph_41.7_0_8.6_0_0_0_4.4_45.4_0_0_0_0 | 41.69 | 0 | 8.56 | 0 | 0 | 0 | 4.39 | 45.36 | 0 | 0 | 0 | 0 | 100 | 0 | 1803.15 | -0.36 | Iida et al. 2000 | Slag36 | 16/10/23 | sio2al2o3mgocao | 8493
staffmnkmcph_40.4_0_8.5_0_0_0_6.9_44.2_0_0_0_0 | 40.44 | 0 | 8.53 | 0 | 0 | 0 | 6.85 | 44.17 | 0 | 0 | 0 | 0 | 99.99 | 0 | 1803.15 | -0.51 | Iida et al. 2000 | Slag37 | 16/10/23 | sio2al2o3mgocao | 8494
staffmnkmcph_39.2_0_8.5_0_0_0_9.3_43_0_0_0_0 | 39.19 | 0 | 8.52 | 0 | 0 | 0 | 9.29 | 43.01 | 0 | 0 | 0 | 0 | 100.01 | 0 | 1803.15 | -0.56 | Iida et al. 2000 | Slag38 | 16/10/23 | sio2al2o3mgocao | 8495
staffmnkmcph_38_0_8.5_0_0_0_11.7_41.9_0_0_0_0 | 37.96 | 0 | 8.49 | 0 | 0 | 0 | 11.69 | 41.86 | 0 | 0 | 0 | 0 | 100 | 0 | 1803.15 | -0.7 | Iida et al. 2000 | Slag39 | 16/10/23 | sio2al2o3mgocao | 8496
staffmnkmcph_38_0_8.5_0_0_0_11.7_41.9_0_0_0_0 | 37.96 | 0 | 8.49 | 0 | 0 | 0 | 11.69 | 41.86 | 0 | 0 | 0 | 0 | 100 | 0 | 1803.15 | -0.69 | Iida et al. 2000 | Slag41 | 16/10/23 | sio2al2o3mgocao | 8497
staffmnkmcph_36.7_0_8.5_0_0_0_14.1_40.8_0_0_0_0 | 36.7 | 0 | 8.47 | 0 | 0 | 0 | 14.08 | 40.75 | 0 | 0 | 0 | 0 | 100 | 0 | 1803.15 | -0.74 | Iida et al. 2000 | Slag42 | 16/10/23 | sio2al2o3mgocao | 8498
staffmnkmcph_41.6_0_8.6_0_0_0_1.8_47.9_0_0_0_0 | 41.61 | 0 | 8.64 | 0 | 0 | 0 | 1.84 | 47.9 | 0 | 0 | 0 | 0 | 99.99 | 0 | 1803.15 | -0.45 | Iida et al. 2000 | Slag43 | 16/10/23 | sio2al2o3mgocao | 8499
staffmnkmcph_38.8_0_8.3_0_0_0_8.1_44.8_0_0_0_0 | 38.81 | 0 | 8.26 | 0 | 0 | 0 | 8.09 | 44.84 | 0 | 0 | 0 | 0 | 100 | 0 | 1803.15 | -0.43 | Iida et al. 2000 | Slag44 | 16/10/23 | sio2al2o3mgocao | 8500
staffmnkmcph_39.2_0_8.6_0_0_0_6.7_45.5_0_0_0_0 | 39.23 | 0 | 8.56 | 0 | 0 | 0 | 6.74 | 45.46 | 0 | 0 | 0 | 0 | 99.99 | 0 | 1803.15 | -0.56 | Iida et al. 2000 | Slag45 | 16/10/23 | sio2al2o3mgocao | 8501
staffmnkmcph_38.1_0_8.5_0_0_0_9.1_44.3_0_0_0_0 | 38.06 | 0 | 8.53 | 0 | 0 | 0 | 9.12 | 44.28 | 0 | 0 | 0 | 0 | 99.99 | 0 | 1803.15 | -0.61 | Iida et al. 2000 | Slag46 | 16/10/23 | sio2al2o3mgocao | 8502
staffmnkmcph_36.9_0_8.5_0_0_0_11.5_43.1_0_0_0_0 | 36.91 | 0 | 8.51 | 0 | 0 | 0 | 11.48 | 43.1 | 0 | 0 | 0 | 0 | 100 | 0 | 1803.15 | -0.71 | Iida et al. 2000 | Slag47 | 16/10/23 | sio2al2o3mgocao | 8503
staffmnkmcph_35.8_0_8.5_0_0_0_13.8_41.9_0_0_0_0 | 35.77 | 0 | 8.47 | 0 | 0 | 0 | 13.81 | 41.94 | 0 | 0 | 0 | 0 | 99.99 | 0 | 1803.15 | -0.76 | Iida et al. 2000 | Slag48 | 16/10/23 | sio2al2o3mgocao | 8504
staffmnkmcph_40.3_0_8.7_0_0_0_1.8_49.3_0_0_0_0 | 40.25 | 0 | 8.69 | 0 | 0 | 0 | 1.8 | 49.27 | 0 | 0 | 0 | 0 | 100.01 | 0 | 1803.15 | -0.51 | Iida et al. 2000 | Slag49 | 16/10/23 | sio2al2o3mgocao | 8505
staffmnkmcph_39.1_0_8.7_0_0_0_4.2_48_0_0_0_0 | 39.14 | 0 | 8.65 | 0 | 0 | 0 | 4.2 | 48.01 | 0 | 0 | 0 | 0 | 100 | 0 | 1803.15 | -0.51 | Iida et al. 2000 | Slag50 | 16/10/23 | sio2al2o3mgocao | 8506
staffmnkmcph_38_0_8.6_0_0_0_6.6_46.8_0_0_0_0 | 38.02 | 0 | 8.6 | 0 | 0 | 0 | 6.6 | 46.77 | 0 | 0 | 0 | 0 | 99.99 | 0 | 1803.15 | -0.63 | Iida et al. 2000 | Slag51 | 16/10/23 | sio2al2o3mgocao | 8507
staffmnkmcph_36.9_0_8.6_0_0_0_9_45.5_0_0_0_0 | 36.94 | 0 | 8.56 | 0 | 0 | 0 | 8.96 | 45.54 | 0 | 0 | 0 | 0 | 100 | 0 | 1803.15 | -0.59 | Iida et al. 2000 | Slag52 | 16/10/23 | sio2al2o3mgocao | 8508
staffmnkmcph_35.9_0_8.5_0_0_0_11.3_44.4_0_0_0_0 | 35.86 | 0 | 8.52 | 0 | 0 | 0 | 11.28 | 44.35 | 0 | 0 | 0 | 0 | 100.01 | 0 | 1803.15 | -0.81 | Iida et al. 2000 | Slag53 | 16/10/23 | sio2al2o3mgocao | 8509
staffmnkmcph_34.8_0_8.5_0_0_0_13.6_43.2_0_0_0_0 | 34.8 | 0 | 8.48 | 0 | 0 | 0 | 13.56 | 43.15 | 0 | 0 | 0 | 0 | 99.99 | 0 | 1803.15 | -0.86 | Iida et al. 2000 | Slag54 | 16/10/23 | sio2al2o3mgocao | 8510
staffmnkmcph_38.9_0_8.8_0_0_0_1.8_50.6_0_0_0_0 | 38.88 | 0 | 8.75 | 0 | 0 | 0 | 1.75 | 50.62 | 0 | 0 | 0 | 0 | 100 | 0 | 1803.15 | -0.5 | Iida et al. 2000 | Slag55 | 16/10/23 | sio2al2o3mgocao | 8511
staffmnkmcph_37.8_0_8.7_0_0_0_4.1_49.3_0_0_0_0 | 37.83 | 0 | 8.69 | 0 | 0 | 0 | 4.14 | 49.34 | 0 | 0 | 0 | 0 | 100 | 0 | 1803.15 | -0.58 | Iida et al. 2000 | Slag56 | 16/10/23 | sio2al2o3mgocao | 8512
staffmnkmcph_36.8_0_8.6_0_0_0_6.5_48.1_0_0_0_0 | 36.82 | 0 | 8.64 | 0 | 0 | 0 | 6.48 | 48.06 | 0 | 0 | 0 | 0 | 100 | 0 | 1803.15 | -0.68 | Iida et al. 2000 | Slag57 | 16/10/23 | sio2al2o3mgocao | 8513
staffmnkmcph_35.8_0_8.6_0_0_0_8.8_46.8_0_0_0_0 | 35.8 | 0 | 8.59 | 0 | 0 | 0 | 8.78 | 46.83 | 0 | 0 | 0 | 0 | 100 | 0 | 1803.15 | -0.8 | Iida et al. 2000 | Slag58 | 16/10/23 | sio2al2o3mgocao | 8514
staffmnkmcph_34.8_0_8.5_0_0_0_11.1_45.6_0_0_0_0 | 34.81 | 0 | 8.54 | 0 | 0 | 0 | 11.07 | 45.58 | 0 | 0 | 0 | 0 | 100 | 0 | 1803.15 | -0.75 | Iida et al. 2000 | Slag59 | 16/10/23 | sio2al2o3mgocao | 8515
staffmnkmcph_45.1_0_10.5_0_0_0_0.2_44.3_0_0_0_0 | 45.05 | 0 | 10.54 | 0 | 0 | 0 | 0.16 | 44.26 | 0 | 0 | 0 | 0 | 100.01 | 0 | 1803.15 | -0.15 | Iida et al. 2000 | Slag61 | 16/10/23 | sio2al2o3mgocao | 8516
staffmnkmcph_43.2_0_10.3_0_0_0_4.1_42.5_0_0_0_0 | 43.16 | 0 | 10.28 | 0 | 0 | 0 | 4.05 | 42.51 | 0 | 0 | 0 | 0 | 100 | 0 | 1803.15 | -0.21 | Iida et al. 2000 | Slag62 | 16/10/23 | sio2al2o3mgocao | 8517
staffmnkmcph_41.9_0_10.2_0_0_0_6.5_41.4_0_0_0_0 | 41.9 | 0 | 10.2 | 0 | 0 | 0 | 6.51 | 41.39 | 0 | 0 | 0 | 0 | 100 | 0 | 1803.15 | -0.34 | Iida et al. 2000 | Slag63 | 16/10/23 | sio2al2o3mgocao | 8518
staffmnkmcph_40.7_0_10.1_0_0_0_8.9_40.3_0_0_0_0 | 40.69 | 0 | 10.1 | 0 | 0 | 0 | 8.93 | 40.28 | 0 | 0 | 0 | 0 | 100 | 0 | 1803.15 | -0.32 | Iida et al. 2000 | Slag64 | 16/10/23 | sio2al2o3mgocao | 8519
staffmnkmcph_39.5_0_10_0_0_0_11.3_39.2_0_0_0_0 | 39.49 | 0 | 10.01 | 0 | 0 | 0 | 11.3 | 39.2 | 0 | 0 | 0 | 0 | 100 | 0 | 1803.15 | -0.55 | Iida et al. 2000 | Slag65 | 16/10/23 | sio2al2o3mgocao | 8520
staffmnkmcph_38.3_0_9.9_0_0_0_13.6_38.1_0_0_0_0 | 38.31 | 0 | 9.92 | 0 | 0 | 0 | 13.64 | 38.13 | 0 | 0 | 0 | 0 | 100 | 0 | 1803.15 | -0.5 | Iida et al. 2000 | Slag66 | 16/10/23 | sio2al2o3mgocao | 8521
staffmnkmcph_42.8_0_10.4_0_0_0_1.6_45.3_0_0_0_0 | 42.77 | 0 | 10.35 | 0 | 0 | 0 | 1.55 | 45.33 | 0 | 0 | 0 | 0 | 100 | 0 | 1803.15 | -0.29 | Iida et al. 2000 | Slag67 | 16/10/23 | sio2al2o3mgocao | 8522
staffmnkmcph_41.6_0_10.3_0_0_0_4_44.1_0_0_0_0 | 41.55 | 0 | 10.28 | 0 | 0 | 0 | 4.02 | 44.14 | 0 | 0 | 0 | 0 | 99.99 | 0 | 1803.15 | -0.31 | Iida et al. 2000 | Slag68 | 16/10/23 | sio2al2o3mgocao | 8523
staffmnkmcph_40.3_0_10.2_0_0_0_6.5_43_0_0_0_0 | 40.34 | 0 | 10.22 | 0 | 0 | 0 | 6.47 | 42.98 | 0 | 0 | 0 | 0 | 100.01 | 0 | 1803.15 | -0.38 | Iida et al. 2000 | Slag69 | 16/10/23 | sio2al2o3mgocao | 8524
staffmnkmcph_39.2_0_10.2_0_0_0_8.9_41.8_0_0_0_0 | 39.15 | 0 | 10.15 | 0 | 0 | 0 | 8.86 | 41.84 | 0 | 0 | 0 | 0 | 100 | 0 | 1803.15 | -0.46 | Iida et al. 2000 | Slag70 | 16/10/23 | sio2al2o3mgocao | 8525
staffmnkmcph_38_0_10.1_0_0_0_11.2_40.7_0_0_0_0 | 37.98 | 0 | 10.09 | 0 | 0 | 0 | 11.24 | 40.7 | 0 | 0 | 0 | 0 | 100.01 | 0 | 1803.15 | -0.58 | Iida et al. 2000 | Slag71 | 16/10/23 | sio2al2o3mgocao | 8526
staffmnkmcph_36.9_0_10_0_0_0_13.6_39.6_0_0_0_0 | 36.85 | 0 | 10.02 | 0 | 0 | 0 | 13.57 | 39.57 | 0 | 0 | 0 | 0 | 100.01 | 0 | 1803.15 | -0.63 | Iida et al. 2000 | Slag72 | 16/10/23 | sio2al2o3mgocao | 8527
staffmnkmcph_41.2_0_10.3_0_0_0_1.5_47_0_0_0_0 | 41.15 | 0 | 10.31 | 0 | 0 | 0 | 1.53 | 47.02 | 0 | 0 | 0 | 0 | 100.01 | 0 | 1803.15 | -0.37 | Iida et al. 2000 | Slag73 | 16/10/23 | sio2al2o3mgocao | 8528
staffmnkmcph_40_0_10.3_0_0_0_4_45.8_0_0_0_0 | 39.95 | 0 | 10.27 | 0 | 0 | 0 | 3.98 | 45.79 | 0 | 0 | 0 | 0 | 99.99 | 0 | 1803.15 | -0.47 | Iida et al. 2000 | Slag74 | 16/10/23 | sio2al2o3mgocao | 8529
staffmnkmcph_38.8_0_10.2_0_0_0_6.4_44.6_0_0_0_0 | 38.77 | 0 | 10.23 | 0 | 0 | 0 | 6.42 | 44.58 | 0 | 0 | 0 | 0 | 100 | 0 | 1803.15 | -0.41 | Iida et al. 2000 | Slag75 | 16/10/23 | sio2al2o3mgocao | 8530
staffmnkmcph_37.6_0_10.2_0_0_0_8.8_43.4_0_0_0_0 | 37.61 | 0 | 10.2 | 0 | 0 | 0 | 8.81 | 43.38 | 0 | 0 | 0 | 0 | 100 | 0 | 1803.15 | -0.48 | Iida et al. 2000 | Slag76 | 16/10/23 | sio2al2o3mgocao | 8531
staffmnkmcph_36.5_0_10.2_0_0_0_11.2_42.2_0_0_0_0 | 36.46 | 0 | 10.16 | 0 | 0 | 0 | 11.17 | 42.2 | 0 | 0 | 0 | 0 | 99.99 | 0 | 1803.15 | -0.59 | Iida et al. 2000 | Slag77 | 16/10/23 | sio2al2o3mgocao | 8532
staffmnkmcph_35.7_0_10.2_0_0_0_12.7_41.4_0_0_0_0 | 35.66 | 0 | 10.21 | 0 | 0 | 0 | 12.71 | 41.42 | 0 | 0 | 0 | 0 | 100 | 0 | 1803.15 | -0.69 | Iida et al. 2000 | Slag78 | 16/10/23 | sio2al2o3mgocao | 8533
staffmnkmcph_39.5_0_10.3_0_0_0_1.5_48.7_0_0_0_0 | 39.52 | 0 | 10.27 | 0 | 0 | 0 | 1.5 | 48.71 | 0 | 0 | 0 | 0 | 100 | 0 | 1803.15 | -0.38 | Iida et al. 2000 | Slag79 | 16/10/23 | sio2al2o3mgocao | 8534
staffmnkmcph_38.4_0_10.3_0_0_0_4_47.4_0_0_0_0 | 38.35 | 0 | 10.26 | 0 | 0 | 0 | 3.96 | 47.42 | 0 | 0 | 0 | 0 | 99.99 | 0 | 1803.15 | -0.49 | Iida et al. 2000 | Slag80 | 16/10/23 | sio2al2o3mgocao | 8535
staffmnkmcph_37.2_0_10.3_0_0_0_6.4_46.2_0_0_0_0 | 37.21 | 0 | 10.25 | 0 | 0 | 0 | 6.37 | 46.17 | 0 | 0 | 0 | 0 | 100 | 0 | 1803.15 | -0.48 | Iida et al. 2000 | Slag81 | 16/10/23 | sio2al2o3mgocao | 8536
staffmnkmcph_36.2_0_10.2_0_0_0_8.7_44.8_0_0_0_0 | 36.21 | 0 | 10.22 | 0 | 0 | 0 | 8.74 | 44.84 | 0 | 0 | 0 | 0 | 100.01 | 0 | 1803.15 | -0.61 | Iida et al. 2000 | Slag82 | 16/10/23 | sio2al2o3mgocao | 8537
staffmnkmcph_35_0_10.2_0_0_0_11.1_43.7_0_0_0_0 | 34.96 | 0 | 10.23 | 0 | 0 | 0 | 11.11 | 43.7 | 0 | 0 | 0 | 0 | 100 | 0 | 1803.15 | -0.69 | Iida et al. 2000 | Slag83 | 16/10/23 | sio2al2o3mgocao | 8538
staffmnkmcph_33.9_0_10.2_0_0_0_13.4_42.5_0_0_0_0 | 33.85 | 0 | 10.22 | 0 | 0 | 0 | 13.43 | 42.5 | 0 | 0 | 0 | 0 | 100 | 0 | 1803.15 | -0.76 | Iida et al. 2000 | Slag84 | 16/10/23 | sio2al2o3mgocao | 8539
staffmnkmcph_37.9_0_10.2_0_0_0_1.4_50.4_0_0_0_0 | 37.92 | 0 | 10.24 | 0 | 0 | 0 | 1.43 | 50.41 | 0 | 0 | 0 | 0 | 100 | 0 | 1803.15 | -0.34 | Iida et al. 2000 | Slag85 | 16/10/23 | sio2al2o3mgocao | 8540
staffmnkmcph_36.8_0_10.2_0_0_0_3.9_49.1_0_0_0_0 | 36.78 | 0 | 10.21 | 0 | 0 | 0 | 3.93 | 49.08 | 0 | 0 | 0 | 0 | 100 | 0 | 1803.15 | -0.44 | Iida et al. 2000 | Slag86 | 16/10/23 | sio2al2o3mgocao | 8541
staffmnkmcph_35.7_0_10.3_0_0_0_6.3_47.8_0_0_0_0 | 35.65 | 0 | 10.27 | 0 | 0 | 0 | 6.32 | 47.77 | 0 | 0 | 0 | 0 | 100.01 | 0 | 1803.15 | -0.32 | Iida et al. 2000 | Slag87 | 16/10/23 | sio2al2o3mgocao | 8542
staffmnkmcph_35.9_0_10.1_0_0_0_8.5_45.5_0_0_0_0 | 35.87 | 0 | 10.08 | 0 | 0 | 0 | 8.52 | 45.53 | 0 | 0 | 0 | 0 | 100 | 0 | 1803.15 | -0.12 | Iida et al. 2000 | Slag88 | 16/10/23 | sio2al2o3mgocao | 8543
staffmnkmcph_33.5_0_10.3_0_0_0_11_45.2_0_0_0_0 | 33.45 | 0 | 10.31 | 0 | 0 | 0 | 11.04 | 45.19 | 0 | 0 | 0 | 0 | 99.99 | 0 | 1803.15 | -0.77 | Iida et al. 2000 | Slag89 | 16/10/23 | sio2al2o3mgocao | 8544
staffmnkmcph_32.4_0_10.3_0_0_0_13.4_44_0_0_0_0 | 32.38 | 0 | 10.32 | 0 | 0 | 0 | 13.35 | 43.95 | 0 | 0 | 0 | 0 | 100 | 0 | 1803.15 | -0.65 | Iida et al. 2000 | Slag90 | 16/10/23 | sio2al2o3mgocao | 8545
staffmnkmcph_35.5_0.5_8.1_0.5_0.1_0.5_12.1_42.6_0_0.2_0_0 | 35.51 | 0.45 | 8.07 | 0.47 | 0.05 | 0.5 | 12.13 | 42.62 | 0 | 0.2 | 0 | 0 | 100 | 0 | 1803.15 | -0.6 | Iida et al. 2000 | BF2 | 16/10/23 | sio2tio2al2o3feomnomgocaok2o | 8546
staffmnkmcph_40.9_0_0_0_0_0_5.4_53.8_0_0_0_0 | 40.85 | 0 | 0 | 0 | 0 | 0 | 5.38 | 53.78 | 0 | 0 | 0 | 0 | 100.01 | 0 | 1773.15 | -0.22 | Kawai 1952 | I1 | 16/10/23 | sio2mgocao | 8547
staffmnkmcph_47.4_0_0_0_0_0_5.1_47.4_0_0_0_0 | 47.42 | 0 | 0 | 0 | 0 | 0 | 5.13 | 47.44 | 0 | 0 | 0 | 0 | 99.99 | 0 | 1773.15 | -0.05 | Kawai 1952 | I2 | 16/10/23 | sio2mgocao | 8548
staffmnkmcph_56_0_0_0_0_0_4.7_39.3_0_0_0_0 | 56.02 | 0 | 0 | 0 | 0 | 0 | 4.7 | 39.27 | 0 | 0 | 0 | 0 | 99.99 | 0 | 1773.15 | 0.23 | Kawai 1952 | I3 | 16/10/23 | sio2mgocao | 8549
staffmnkmcph_43.5_0_6.7_0_0_0_5.9_44_0_0_0_0 | 43.53 | 0 | 6.65 | 0 | 0 | 0 | 5.88 | 43.95 | 0 | 0 | 0 | 0 | 100.01 | 0 | 1773.15 | -0.17 | Kawai 1952 | I6 | 16/10/23 | sio2al2o3mgocao | 8550
staffmnkmcph_50.4_0_6.8_0_0_0_5.3_37.5_0_0_0_0 | 50.43 | 0 | 6.82 | 0 | 0 | 0 | 5.29 | 37.47 | 0 | 0 | 0 | 0 | 100.01 | 0 | 1773.15 | 0.45 | Kawai 1952 | I7 | 16/10/23 | sio2al2o3mgocao | 8551
staffmnkmcph_32.2_0_13.4_0_0_0_5.6_48.8_0_0_0_0 | 32.15 | 0 | 13.44 | 0 | 0 | 0 | 5.63 | 48.78 | 0 | 0 | 0 | 0 | 100 | 0 | 1773.15 | -0.09 | Kawai 1952 | I9 | 16/10/23 | sio2al2o3mgocao | 8552
staffmnkmcph_41_0_13.2_0_0_0_5.3_40.5_0_0_0_0 | 41.02 | 0 | 13.15 | 0 | 0 | 0 | 5.29 | 40.54 | 0 | 0 | 0 | 0 | 100 | 0 | 1773.15 | 0.04 | Kawai 1952 | I10 | 16/10/23 | sio2al2o3mgocao | 8553
staffmnkmcph_49.3_0_13.4_0_0_0_4.6_32.7_0_0_0_0 | 49.33 | 0 | 13.35 | 0 | 0 | 0 | 4.63 | 32.69 | 0 | 0 | 0 | 0 | 100 | 0 | 1773.15 | 0.54 | Kawai 1952 | I11 | 16/10/23 | sio2al2o3mgocao | 8554
staffmnkmcph_39_0_20.4_0_0_0_5.5_35.1_0_0_0_0 | 39.04 | 0 | 20.38 | 0 | 0 | 0 | 5.5 | 35.08 | 0 | 0 | 0 | 0 | 100 | 0 | 1773.15 | 0.48 | Kawai 1952 | I14 | 16/10/23 | sio2al2o3mgocao | 8555
staffmnkmcph_39.2_0_0_0_0_0_11.2_49.7_0_0_0_0 | 39.16 | 0 | 0 | 0 | 0 | 0 | 11.16 | 49.68 | 0 | 0 | 0 | 0 | 100 | 0 | 1773.15 | -0.36 | Kawai 1952 | II1 | 16/10/23 | sio2mgocao | 8556
staffmnkmcph_46.1_0_0_0_0_0_10.3_43.6_0_0_0_0 | 46.05 | 0 | 0 | 0 | 0 | 0 | 10.32 | 43.63 | 0 | 0 | 0 | 0 | 100 | 0 | 1773.15 | -0.1 | Kawai 1952 | II2 | 16/10/23 | sio2mgocao | 8557
staffmnkmcph_53.4_0_0_0_0_0_10.8_35.7_0_0_0_0 | 53.44 | 0 | 0 | 0 | 0 | 0 | 10.82 | 35.73 | 0 | 0 | 0 | 0 | 99.99 | 0 | 1773.15 | 0.34 | Kawai 1952 | II3 | 16/10/23 | sio2mgocao | 8558
staffmnkmcph_34.8_0_6.6_0_0_0_11.5_47.2_0_0_0_0 | 34.81 | 0 | 6.59 | 0 | 0 | 0 | 11.45 | 47.15 | 0 | 0 | 0 | 0 | 100 | 0 | 1773.15 | -0.44 | Kawai 1952 | II5 | 16/10/23 | sio2al2o3mgocao | 8559
staffmnkmcph_42.2_0_5.5_0_0_0_11.6_40.7_0_0_0_0 | 42.16 | 0 | 5.52 | 0 | 0 | 0 | 11.59 | 40.73 | 0 | 0 | 0 | 0 | 100 | 0 | 1773.15 | -0.17 | Kawai 1952 | II6 | 16/10/23 | sio2al2o3mgocao | 8560
staffmnkmcph_50.2_0_5.8_0_0_0_11.4_32.5_0_0_0_0 | 50.24 | 0 | 5.81 | 0 | 0 | 0 | 11.42 | 32.53 | 0 | 0 | 0 | 0 | 100 | 0 | 1773.15 | 0.28 | Kawai 1952 | II7 | 16/10/23 | sio2al2o3mgocao | 8561
staffmnkmcph_55.6_0_6.5_0_0_0_10.9_27_0_0_0_0 | 55.58 | 0 | 6.5 | 0 | 0 | 0 | 10.91 | 27.01 | 0 | 0 | 0 | 0 | 100 | 0 | 1773.15 | 0.8 | Kawai 1952 | II8 | 16/10/23 | sio2al2o3mgocao | 8562
staffmnkmcph_29.7_0_13.6_0_0_0_11.7_45.1_0_0_0_0 | 29.72 | 0 | 13.55 | 0 | 0 | 0 | 11.66 | 45.07 | 0 | 0 | 0 | 0 | 100 | 0 | 1773.15 | 0.11 | Kawai 1952 | II9 | 16/10/23 | sio2al2o3mgocao | 8563
staffmnkmcph_37.1_0_13.3_0_0_0_11.9_37.6_0_0_0_0 | 37.1 | 0 | 13.31 | 0 | 0 | 0 | 11.94 | 37.64 | 0 | 0 | 0 | 0 | 99.99 | 0 | 1773.15 | 0.2 | Kawai 1952 | II10 | 16/10/23 | sio2al2o3mgocao | 8564
staffmnkmcph_47_0_14.1_0_0_0_11.6_27.3_0_0_0_0 | 47.03 | 0 | 14.05 | 0 | 0 | 0 | 11.61 | 27.31 | 0 | 0 | 0 | 0 | 100 | 0 | 1773.15 | 0.85 | Kawai 1952 | II11 | 16/10/23 | sio2al2o3mgocao | 8565
staffmnkmcph_38.6_0_17.9_0_0_0_17.6_25.9_0_0_0_0 | 38.61 | 0 | 17.85 | 0 | 0 | 0 | 17.61 | 25.93 | 0 | 0 | 0 | 0 | 100 | 0 | 1773.15 | 0.51 | Kawai 1952 | II14 | 16/10/23 | sio2al2o3mgocao | 8566
staffmnkmcph_44.9_0_19.6_0_0_0_20.3_15.2_0_0_0_0 | 44.89 | 0 | 19.6 | 0 | 0 | 0 | 20.3 | 15.21 | 0 | 0 | 0 | 0 | 100 | 0 | 1773.15 | 0.92 | Kawai 1952 | II15 | 16/10/23 | sio2al2o3mgocao | 8567
staffmnkmcph_40.9_0_0_0_0_0_5.4_53.8_0_0_0_0 | 40.85 | 0 | 0 | 0 | 0 | 0 | 5.38 | 53.78 | 0 | 0 | 0 | 0 | 100.01 | 0 | 1873.15 | -1.1 | Kawai 1952 | I1 | 16/10/23 | sio2mgocao | 8568
staffmnkmcph_47.4_0_0_0_0_0_5.1_47.4_0_0_0_0 | 47.42 | 0 | 0 | 0 | 0 | 0 | 5.13 | 47.44 | 0 | 0 | 0 | 0 | 99.99 | 0 | 1873.15 | -0.74 | Kawai 1952 | I2 | 16/10/23 | sio2mgocao | 8569
staffmnkmcph_56_0_0_0_0_0_4.7_39.3_0_0_0_0 | 56.02 | 0 | 0 | 0 | 0 | 0 | 4.7 | 39.27 | 0 | 0 | 0 | 0 | 99.99 | 0 | 1873.15 | -0.39 | Kawai 1952 | I3 | 16/10/23 | sio2mgocao | 8570
staffmnkmcph_64.5_0_0_0_0_0_4.6_30.9_0_0_0_0 | 64.47 | 0 | 0 | 0 | 0 | 0 | 4.6 | 30.93 | 0 | 0 | 0 | 0 | 100 | 0 | 1873.15 | 0.38 | Kawai 1952 | I4 | 16/10/23 | sio2mgocao | 8571
staffmnkmcph_35.2_0_7_0_0_0_6.1_51.7_0_0_0_0 | 35.18 | 0 | 6.96 | 0 | 0 | 0 | 6.12 | 51.74 | 0 | 0 | 0 | 0 | 100 | 0 | 1873.15 | -0.6 | Kawai 1952 | I5 | 16/10/23 | sio2al2o3mgocao | 8572
staffmnkmcph_43.5_0_6.7_0_0_0_5.9_44_0_0_0_0 | 43.53 | 0 | 6.65 | 0 | 0 | 0 | 5.88 | 43.95 | 0 | 0 | 0 | 0 | 100.01 | 0 | 1873.15 | -0.66 | Kawai 1952 | I6 | 16/10/23 | sio2al2o3mgocao | 8573
staffmnkmcph_50.4_0_6.8_0_0_0_5.3_37.5_0_0_0_0 | 50.43 | 0 | 6.82 | 0 | 0 | 0 | 5.29 | 37.47 | 0 | 0 | 0 | 0 | 100.01 | 0 | 1873.15 | -0.21 | Kawai 1952 | I7 | 16/10/23 | sio2al2o3mgocao | 8574
staffmnkmcph_59.9_0_7.8_0_0_0_5_27.4_0_0_0_0 | 59.86 | 0 | 7.77 | 0 | 0 | 0 | 4.99 | 27.38 | 0 | 0 | 0 | 0 | 100 | 0 | 1873.15 | 0.34 | Kawai 1952 | I8 | 16/10/23 | sio2al2o3mgocao | 8575
staffmnkmcph_32.2_0_13.4_0_0_0_5.6_48.8_0_0_0_0 | 32.15 | 0 | 13.44 | 0 | 0 | 0 | 5.63 | 48.78 | 0 | 0 | 0 | 0 | 100 | 0 | 1873.15 | -0.6 | Kawai 1952 | I9 | 16/10/23 | sio2al2o3mgocao | 8576
staffmnkmcph_41_0_13.2_0_0_0_5.3_40.5_0_0_0_0 | 41.02 | 0 | 13.15 | 0 | 0 | 0 | 5.29 | 40.54 | 0 | 0 | 0 | 0 | 100 | 0 | 1873.15 | -0.51 | Kawai 1952 | I10 | 16/10/23 | sio2al2o3mgocao | 8577
staffmnkmcph_49.3_0_13.4_0_0_0_4.6_32.7_0_0_0_0 | 49.33 | 0 | 13.35 | 0 | 0 | 0 | 4.63 | 32.69 | 0 | 0 | 0 | 0 | 100 | 0 | 1873.15 | 0.11 | Kawai 1952 | I11 | 16/10/23 | sio2al2o3mgocao | 8578
staffmnkmcph_58.2_0_13.1_0_0_0_4.2_24.6_0_0_0_0 | 58.16 | 0 | 13.09 | 0 | 0 | 0 | 4.18 | 24.58 | 0 | 0 | 0 | 0 | 100.01 | 0 | 1873.15 | 0.86 | Kawai 1952 | I12 | 16/10/23 | sio2al2o3mgocao | 8579
staffmnkmcph_23.9_0_18.1_0_0_0_4.3_53.7_0_0_0_0 | 23.91 | 0 | 18.1 | 0 | 0 | 0 | 4.3 | 53.69 | 0 | 0 | 0 | 0 | 100 | 0 | 1873.15 | -0.82 | Kawai 1952 | I13 | 16/10/23 | sio2al2o3mgocao | 8580
staffmnkmcph_39_0_20.4_0_0_0_5.5_35.1_0_0_0_0 | 39.04 | 0 | 20.38 | 0 | 0 | 0 | 5.5 | 35.08 | 0 | 0 | 0 | 0 | 100 | 0 | 1873.15 | 0 | Kawai 1952 | I14 | 16/10/23 | sio2al2o3mgocao | 8581
staffmnkmcph_52.5_0_19.1_0_0_0_5_23.3_0_0_0_0 | 52.54 | 0 | 19.14 | 0 | 0 | 0 | 5.04 | 23.28 | 0 | 0 | 0 | 0 | 100 | 0 | 1873.15 | 0.9 | Kawai 1952 | I15 | 16/10/23 | sio2al2o3mgocao | 8582
staffmnkmcph_39.2_0_0_0_0_0_11.2_49.7_0_0_0_0 | 39.16 | 0 | 0 | 0 | 0 | 0 | 11.16 | 49.68 | 0 | 0 | 0 | 0 | 100 | 0 | 1873.15 | -1 | Kawai 1952 | II1 | 16/10/23 | sio2mgocao | 8583
staffmnkmcph_46.1_0_0_0_0_0_10.3_43.6_0_0_0_0 | 46.05 | 0 | 0 | 0 | 0 | 0 | 10.32 | 43.63 | 0 | 0 | 0 | 0 | 100 | 0 | 1873.15 | -0.64 | Kawai 1952 | II2 | 16/10/23 | sio2mgocao | 8584
staffmnkmcph_53.4_0_0_0_0_0_10.8_35.7_0_0_0_0 | 53.44 | 0 | 0 | 0 | 0 | 0 | 10.82 | 35.73 | 0 | 0 | 0 | 0 | 99.99 | 0 | 1873.15 | -0.11 | Kawai 1952 | II3 | 16/10/23 | sio2mgocao | 8585
staffmnkmcph_56.1_0_0_0_0_0_10.6_33.3_0_0_0_0 | 56.08 | 0 | 0 | 0 | 0 | 0 | 10.61 | 33.31 | 0 | 0 | 0 | 0 | 100 | 0 | 1873.15 | 0.81 | Kawai 1952 | II4 | 16/10/23 | sio2mgocao | 8586
staffmnkmcph_34.8_0_6.6_0_0_0_11.5_47.2_0_0_0_0 | 34.81 | 0 | 6.59 | 0 | 0 | 0 | 11.45 | 47.15 | 0 | 0 | 0 | 0 | 100 | 0 | 1873.15 | -1.05 | Kawai 1952 | II5 | 16/10/23 | sio2al2o3mgocao | 8587
staffmnkmcph_42.2_0_5.5_0_0_0_11.6_40.7_0_0_0_0 | 42.16 | 0 | 5.52 | 0 | 0 | 0 | 11.59 | 40.73 | 0 | 0 | 0 | 0 | 100 | 0 | 1873.15 | -0.68 | Kawai 1952 | II6 | 16/10/23 | sio2al2o3mgocao | 8588
staffmnkmcph_50.2_0_5.8_0_0_0_11.4_32.5_0_0_0_0 | 50.24 | 0 | 5.81 | 0 | 0 | 0 | 11.42 | 32.53 | 0 | 0 | 0 | 0 | 100 | 0 | 1873.15 | -0.08 | Kawai 1952 | II7 | 16/10/23 | sio2al2o3mgocao | 8589
staffmnkmcph_55.6_0_6.5_0_0_0_10.9_27_0_0_0_0 | 55.58 | 0 | 6.5 | 0 | 0 | 0 | 10.91 | 27.01 | 0 | 0 | 0 | 0 | 100 | 0 | 1873.15 | 0.34 | Kawai 1952 | II8 | 16/10/23 | sio2al2o3mgocao | 8590
staffmnkmcph_29.7_0_13.6_0_0_0_11.7_45.1_0_0_0_0 | 29.72 | 0 | 13.55 | 0 | 0 | 0 | 11.66 | 45.07 | 0 | 0 | 0 | 0 | 100 | 0 | 1873.15 | -0.39 | Kawai 1952 | II9 | 16/10/23 | sio2al2o3mgocao | 8591
staffmnkmcph_37.1_0_13.3_0_0_0_11.9_37.6_0_0_0_0 | 37.1 | 0 | 13.31 | 0 | 0 | 0 | 11.94 | 37.64 | 0 | 0 | 0 | 0 | 99.99 | 0 | 1873.15 | -0.27 | Kawai 1952 | II10 | 16/10/23 | sio2al2o3mgocao | 8592
staffmnkmcph_47_0_14.1_0_0_0_11.6_27.3_0_0_0_0 | 47.03 | 0 | 14.05 | 0 | 0 | 0 | 11.61 | 27.31 | 0 | 0 | 0 | 0 | 100 | 0 | 1873.15 | 0.4 | Kawai 1952 | II11 | 16/10/23 | sio2al2o3mgocao | 8593
staffmnkmcph_55.5_0_14.2_0_0_0_11.7_18.6_0_0_0_0 | 55.49 | 0 | 14.23 | 0 | 0 | 0 | 11.67 | 18.61 | 0 | 0 | 0 | 0 | 100 | 0 | 1873.15 | 0.98 | Kawai 1952 | II12 | 16/10/23 | sio2al2o3mgocao | 8594
staffmnkmcph_29.7_0_19.7_0_0_0_17.7_32.9_0_0_0_0 | 29.73 | 0 | 19.7 | 0 | 0 | 0 | 17.67 | 32.91 | 0 | 0 | 0 | 0 | 100.01 | 0 | 1873.15 | 0.49 | Kawai 1952 | II13 | 16/10/23 | sio2al2o3mgocao | 8595
staffmnkmcph_38.6_0_17.9_0_0_0_17.6_25.9_0_0_0_0 | 38.61 | 0 | 17.85 | 0 | 0 | 0 | 17.61 | 25.93 | 0 | 0 | 0 | 0 | 100 | 0 | 1873.15 | 0.11 | Kawai 1952 | II14 | 16/10/23 | sio2al2o3mgocao | 8596
staffmnkmcph_44.9_0_19.6_0_0_0_20.3_15.2_0_0_0_0 | 44.89 | 0 | 19.6 | 0 | 0 | 0 | 20.3 | 15.21 | 0 | 0 | 0 | 0 | 100 | 0 | 1873.15 | 0.41 | Kawai 1952 | II15 | 16/10/23 | sio2al2o3mgocao | 8597
staffmnkmcph_43.9_0_0_0_0_0_26.4_29.8_0_0_0_0 | 43.85 | 0 | 0 | 0 | 0 | 0 | 26.39 | 29.76 | 0 | 0 | 0 | 0 | 100 | 0 | 1773.15 | 0 | Kawai 1952 | III2 | 16/10/23 | sio2mgocao | 8598
staffmnkmcph_51.6_0_0_0_0_0_27_21.4_0_0_0_0 | 51.62 | 0 | 0 | 0 | 0 | 0 | 26.95 | 21.43 | 0 | 0 | 0 | 0 | 100 | 0 | 1773.15 | 0.23 | Kawai 1952 | III3 | 16/10/23 | sio2mgocao | 8599
staffmnkmcph_57.9_0_0_0_0_0_26.7_15.4_0_0_0_0 | 57.93 | 0 | 0 | 0 | 0 | 0 | 26.68 | 15.39 | 0 | 0 | 0 | 0 | 100 | 0 | 1773.15 | 0.68 | Kawai 1952 | III4 | 16/10/23 | sio2mgocao | 8600
staffmnkmcph_43.9_0_0_0_0_0_41_15.1_0_0_0_0 | 43.87 | 0 | 0 | 0 | 0 | 0 | 41 | 15.13 | 0 | 0 | 0 | 0 | 100 | 0 | 1773.15 | 0.4 | Kawai 1952 | III6 | 16/10/23 | sio2mgocao | 8601
staffmnkmcph_52.2_0_0_0_0_0_39.3_8.5_0_0_0_0 | 52.23 | 0 | 0 | 0 | 0 | 0 | 39.29 | 8.48 | 0 | 0 | 0 | 0 | 100 | 0 | 1773.15 | 0.49 | Kawai 1952 | III7 | 16/10/23 | sio2mgocao | 8602
staffmnkmcph_36.4_0_0_0_0_0_28_35.6_0_0_0_0 | 36.43 | 0 | 0 | 0 | 0 | 0 | 27.95 | 35.62 | 0 | 0 | 0 | 0 | 100 | 0 | 1873.15 | -1.15 | Kawai 1952 | III1 | 16/10/23 | sio2mgocao | 8603
staffmnkmcph_43.9_0_0_0_0_0_26.4_29.8_0_0_0_0 | 43.85 | 0 | 0 | 0 | 0 | 0 | 26.39 | 29.76 | 0 | 0 | 0 | 0 | 100 | 0 | 1873.15 | -0.28 | Kawai 1952 | III2 | 16/10/23 | sio2mgocao | 8604
staffmnkmcph_51.6_0_0_0_0_0_27_21.4_0_0_0_0 | 51.62 | 0 | 0 | 0 | 0 | 0 | 26.95 | 21.43 | 0 | 0 | 0 | 0 | 100 | 0 | 1873.15 | 0 | Kawai 1952 | III3 | 16/10/23 | sio2mgocao | 8605
staffmnkmcph_57.9_0_0_0_0_0_26.7_15.4_0_0_0_0 | 57.93 | 0 | 0 | 0 | 0 | 0 | 26.68 | 15.39 | 0 | 0 | 0 | 0 | 100 | 0 | 1873.15 | 0.34 | Kawai 1952 | III4 | 16/10/23 | sio2mgocao | 8606
staffmnkmcph_36.5_0_0_0_0_0_37_26.6_0_0_0_0 | 36.46 | 0 | 0 | 0 | 0 | 0 | 36.95 | 26.59 | 0 | 0 | 0 | 0 | 100 | 0 | 1873.15 | -0.19 | Kawai 1952 | III5 | 16/10/23 | sio2mgocao | 8607
staffmnkmcph_43.9_0_0_0_0_0_41_15.1_0_0_0_0 | 43.87 | 0 | 0 | 0 | 0 | 0 | 41 | 15.13 | 0 | 0 | 0 | 0 | 100 | 0 | 1873.15 | -0.41 | Kawai 1952 | III6 | 16/10/23 | sio2mgocao | 8608
staffmnkmcph_52.2_0_0_0_0_0_39.3_8.5_0_0_0_0 | 52.23 | 0 | 0 | 0 | 0 | 0 | 39.29 | 8.48 | 0 | 0 | 0 | 0 | 100 | 0 | 1873.15 | 0.08 | Kawai 1952 | III7 | 16/10/23 | sio2mgocao | 8609
staffmnkmcph_38.7_0_12.2_0_0_0_7.7_41.5_0_0_0_0 | 38.69 | 0 | 12.16 | 0 | 0 | 0 | 7.69 | 41.46 | 0 | 0 | 0 | 0 | 100 | 0 | 1773 | -0.11 | Kim et al. 2010 | v1 | 16/10/23 | sio2al2o3mgocao | 8610
staffmnkmcph_37.3_0_12.1_0_0_0_10.7_40_0_0_0_0 | 37.31 | 0 | 12.05 | 0 | 0 | 0 | 10.67 | 39.98 | 0 | 0 | 0 | 0 | 100.01 | 0 | 1773 | -0.19 | Kim et al. 2010 | v2 | 16/10/23 | sio2al2o3mgocao | 8611
staffmnkmcph_35.3_0_11.9_0_0_0_15_37.8_0_0_0_0 | 35.28 | 0 | 11.88 | 0 | 0 | 0 | 15.03 | 37.8 | 0 | 0 | 0 | 0 | 99.99 | 0 | 1773 | -0.25 | Kim et al. 2010 | v3 | 16/10/23 | sio2al2o3mgocao | 8612
staffmnkmcph_33.3_0_11.7_0_0_0_19.3_35.7_0_0_0_0 | 33.31 | 0 | 11.72 | 0 | 0 | 0 | 19.27 | 35.69 | 0 | 0 | 0 | 0 | 99.99 | 0 | 1773 | -0.29 | Kim et al. 2010 | v4 | 16/10/23 | sio2al2o3mgocao | 8613
staffmnkmcph_35.1_0_12.1_0_0_0_7.7_45.1_0_0_0_0 | 35.1 | 0 | 12.13 | 0 | 0 | 0 | 7.67 | 45.1 | 0 | 0 | 0 | 0 | 100 | 0 | 1773 | -0.24 | Kim et al. 2010 | v5 | 16/10/23 | sio2al2o3mgocao | 8614
staffmnkmcph_33.9_0_12_0_0_0_10.6_43.5_0_0_0_0 | 33.86 | 0 | 12.02 | 0 | 0 | 0 | 10.64 | 43.48 | 0 | 0 | 0 | 0 | 100 | 0 | 1773 | -0.3 | Kim et al. 2010 | v6 | 16/10/23 | sio2al2o3mgocao | 8615
staffmnkmcph_32_0_11.9_0_0_0_15_41.2_0_0_0_0 | 31.98 | 0 | 11.85 | 0 | 0 | 0 | 14.99 | 41.17 | 0 | 0 | 0 | 0 | 99.99 | 0 | 1773 | -0.32 | Kim et al. 2010 | v7 | 16/10/23 | sio2al2o3mgocao | 8616
staffmnkmcph_30.2_0_11.7_0_0_0_19.2_38.9_0_0_0_0 | 30.23 | 0 | 11.68 | 0 | 0 | 0 | 19.21 | 38.87 | 0 | 0 | 0 | 0 | 99.99 | 0 | 1773 | -0.31 | Kim et al. 2010 | v8 | 16/10/23 | sio2al2o3mgocao | 8617
staffmnkmcph_38.7_0_12.2_0_0_0_7.7_41.5_0_0_0_0 | 38.69 | 0 | 12.16 | 0 | 0 | 0 | 7.69 | 41.46 | 0 | 0 | 0 | 0 | 100 | 0 | 1723 | 0.08 | Kim et al. 2010 | v1 | 16/10/23 | sio2al2o3mgocao | 8618
staffmnkmcph_37.3_0_12.1_0_0_0_10.7_40_0_0_0_0 | 37.31 | 0 | 12.05 | 0 | 0 | 0 | 10.67 | 39.98 | 0 | 0 | 0 | 0 | 100.01 | 0 | 1723 | -0.01 | Kim et al. 2010 | v2 | 16/10/23 | sio2al2o3mgocao | 8619
staffmnkmcph_35.3_0_11.9_0_0_0_15_37.8_0_0_0_0 | 35.28 | 0 | 11.88 | 0 | 0 | 0 | 15.03 | 37.8 | 0 | 0 | 0 | 0 | 99.99 | 0 | 1723 | -0.06 | Kim et al. 2010 | v3 | 16/10/23 | sio2al2o3mgocao | 8620
staffmnkmcph_32_0_11.9_0_0_0_15_41.2_0_0_0_0 | 31.98 | 0 | 11.85 | 0 | 0 | 0 | 14.99 | 41.17 | 0 | 0 | 0 | 0 | 99.99 | 0 | 1723 | -0.15 | Kim et al. 2010 | v7 | 16/10/23 | sio2al2o3mgocao | 8621
staffmnkmcph_30.2_0_11.7_0_0_0_19.2_38.9_0_0_0_0 | 30.23 | 0 | 11.68 | 0 | 0 | 0 | 19.21 | 38.87 | 0 | 0 | 0 | 0 | 99.99 | 0 | 1723 | -0.04 | Kim et al. 2010 | v8 | 16/10/23 | sio2al2o3mgocao | 8622
staffmnkmcph_33.1_0_5.9_3.8_0.7_0_5.2_51.4_0_0_0_0 | 33.08 | 0 | 5.86 | 3.83 | 0.66 | 0 | 5.19 | 51.39 | 0 | 0 | 0 | 0 | 100.01 | 0 | 1723 | -0.17 | Kim et al. 2004 | 1 | 16/10/23 | sio2al2o3feomgocao | 8623
staffmnkmcph_32.3_0_5.8_3.8_0.7_0_7.4_50.1_0_0_0_0 | 32.25 | 0 | 5.82 | 3.8 | 0.66 | 0 | 7.36 | 50.11 | 0 | 0 | 0 | 0 | 100 | 0 | 1723 | -0.09 | Kim et al. 2004 | 2 | 16/10/23 | sio2al2o3feomgocao | 8624
staffmnkmcph_31.2_0_5.8_3.8_0.7_0_10.2_48.4_0_0_0_0 | 31.17 | 0 | 5.77 | 3.76 | 0.67 | 0 | 10.22 | 48.42 | 0 | 0 | 0 | 0 | 100.01 | 0 | 1723 | -0.04 | Kim et al. 2004 | 3 | 16/10/23 | sio2al2o3feomgocao | 8625
staffmnkmcph_29.6_0_5.7_3.7_0.7_0_14.4_46_0_0_0_0 | 29.57 | 0 | 5.69 | 3.7 | 0.69 | 0 | 14.4 | 45.95 | 0 | 0 | 0 | 0 | 100 | 0 | 1723 | -0.22 | Kim et al. 2004 | 4 | 16/10/23 | sio2al2o3feomgocao | 8626
staffmnkmcph_32.6_0_7.1_3.9_0.7_0_5.2_50.6_0_0_0_0 | 32.56 | 0 | 7.1 | 3.87 | 0.65 | 0 | 5.24 | 50.59 | 0 | 0 | 0 | 0 | 100.01 | 0 | 1723 | -0.22 | Kim et al. 2004 | 5 | 16/10/23 | sio2al2o3feomgocao | 8627
staffmnkmcph_31.7_0_7.1_3.8_0.7_0_7.4_49.3_0_0_0_0 | 31.73 | 0 | 7.05 | 3.84 | 0.65 | 0 | 7.43 | 49.3 | 0 | 0 | 0 | 0 | 100 | 0 | 1723 | -0.09 | Kim et al. 2004 | 6 | 16/10/23 | sio2al2o3feomgocao | 8628
staffmnkmcph_30.6_0_7_3.8_0.7_0_10.3_47.6_0_0_0_0 | 30.64 | 0 | 6.99 | 3.8 | 0.66 | 0 | 10.31 | 47.6 | 0 | 0 | 0 | 0 | 100 | 0 | 1723 | -0.06 | Kim et al. 2004 | 7 | 16/10/23 | sio2al2o3feomgocao | 8629
staffmnkmcph_29_0_6.9_3.7_0.7_0_14.5_45.1_0_0_0_0 | 29.04 | 0 | 6.89 | 3.73 | 0.68 | 0 | 14.53 | 45.12 | 0 | 0 | 0 | 0 | 99.99 | 0 | 1723 | -0.21 | Kim et al. 2004 | 8 | 16/10/23 | sio2al2o3feomgocao | 8630
staffmnkmcph_32_0_8.4_3.9_0.6_0_5.3_49.8_0_0_0_0 | 32.04 | 0 | 8.36 | 3.92 | 0.64 | 0 | 5.28 | 49.77 | 0 | 0 | 0 | 0 | 100.01 | 0 | 1723 | -0.21 | Kim et al. 2004 | 9 | 16/10/23 | sio2al2o3feomgocao | 8631
staffmnkmcph_31.2_0_8.3_3.9_0.7_0_7.5_48.5_0_0_0_0 | 31.2 | 0 | 8.3 | 3.88 | 0.65 | 0 | 7.5 | 48.47 | 0 | 0 | 0 | 0 | 100 | 0 | 1723 | -0.35 | Kim et al. 2004 | 10 | 16/10/23 | sio2al2o3feomgocao | 8632
staffmnkmcph_30.1_0_8.2_3.8_0.7_0_10.4_46.8_0_0_0_0 | 30.11 | 0 | 8.22 | 3.84 | 0.66 | 0 | 10.4 | 46.77 | 0 | 0 | 0 | 0 | 100 | 0 | 1723 | -0.36 | Kim et al. 2004 | 11 | 16/10/23 | sio2al2o3feomgocao | 8633
staffmnkmcph_28.5_0_8.1_3.8_0.7_0_14.7_44.3_0_0_0_0 | 28.5 | 0 | 8.11 | 3.77 | 0.68 | 0 | 14.66 | 44.27 | 0 | 0 | 0 | 0 | 99.99 | 0 | 1723 | -0.57 | Kim et al. 2004 | 12 | 16/10/23 | sio2al2o3feomgocao | 8634
staffmnkmcph_31_0_10.9_4_0.6_0_5.4_48.1_0_0_0_0 | 30.95 | 0 | 10.94 | 4 | 0.62 | 0 | 5.38 | 48.09 | 0 | 0 | 0 | 0 | 99.98 | 0 | 1723 | -0.55 | Kim et al. 2004 | 13 | 16/10/23 | sio2al2o3feomgocao | 8635
staffmnkmcph_30.1_0_10.9_4_0.6_0_7.6_46.8_0_0_0_0 | 30.11 | 0 | 10.87 | 3.97 | 0.63 | 0 | 7.64 | 46.78 | 0 | 0 | 0 | 0 | 100 | 0 | 1723 | 0.19 | Kim et al. 2004 | 14 | 16/10/23 | sio2al2o3feomgocao | 8636
staffmnkmcph_29_0_10.8_3.9_0.7_0_10.6_45.1_0_0_0_0 | 29.01 | 0 | 10.77 | 3.92 | 0.65 | 0 | 10.59 | 45.06 | 0 | 0 | 0 | 0 | 100 | 0 | 1723 | 0.18 | Kim et al. 2004 | 15 | 16/10/23 | sio2al2o3feomgocao | 8637
staffmnkmcph_33.7_0_5.8_3.8_0.6_0_7.4_48.7_0_0_0_0 | 33.66 | 0 | 5.83 | 3.82 | 0.64 | 0 | 7.37 | 48.69 | 0 | 0 | 0 | 0 | 100.01 | 0 | 1723 | -0.47 | Kim et al. 2004 | 16 | 16/10/23 | sio2al2o3feomgocao | 8638
staffmnkmcph_32.5_0_5.8_3.8_0.6_0_10.2_47.1_0_0_0_0 | 32.53 | 0 | 5.78 | 3.78 | 0.64 | 0 | 10.23 | 47.05 | 0 | 0 | 0 | 0 | 100.01 | 0 | 1723 | -0.52 | Kim et al. 2004 | 17 | 16/10/23 | sio2al2o3feomgocao | 8639
staffmnkmcph_30.9_0_5.7_3.7_0.7_0_14.4_44.6_0_0_0_0 | 30.87 | 0 | 5.7 | 3.71 | 0.66 | 0 | 14.42 | 44.64 | 0 | 0 | 0 | 0 | 100 | 0 | 1723 | -0.52 | Kim et al. 2004 | 18 | 16/10/23 | sio2al2o3feomgocao | 8640
staffmnkmcph_33.1_0_7.1_3.9_0.6_0_7.4_47.9_0_0_0_0 | 33.12 | 0 | 7.06 | 3.86 | 0.63 | 0 | 7.44 | 47.9 | 0 | 0 | 0 | 0 | 100.01 | 0 | 1723 | -0.42 | Kim et al. 2004 | 19 | 16/10/23 | sio2al2o3feomgocao | 8641
staffmnkmcph_32_0_7_3.8_0.6_0_10.3_46.3_0_0_0_0 | 31.98 | 0 | 6.99 | 3.82 | 0.64 | 0 | 10.32 | 46.26 | 0 | 0 | 0 | 0 | 100.01 | 0 | 1723 | -0.52 | Kim et al. 2004 | 20 | 16/10/23 | sio2al2o3feomgocao | 8642
staffmnkmcph_30.3_0_6.9_3.8_0.7_0_14.6_43.8_0_0_0_0 | 30.31 | 0 | 6.9 | 3.75 | 0.66 | 0 | 14.55 | 43.84 | 0 | 0 | 0 | 0 | 100.01 | 0 | 1723 | -0.64 | Kim et al. 2004 | 21 | 16/10/23 | sio2al2o3feomgocao | 8643
staffmnkmcph_32.6_0_8.3_3.9_0.6_0_7.5_47.1_0_0_0_0 | 32.56 | 0 | 8.31 | 3.9 | 0.62 | 0 | 7.51 | 47.1 | 0 | 0 | 0 | 0 | 100 | 0 | 1723 | -0.43 | Kim et al. 2004 | 22 | 16/10/23 | sio2al2o3feomgocao | 8644
staffmnkmcph_31.4_0_8.2_3.9_0.6_0_10.4_45.5_0_0_0_0 | 31.42 | 0 | 8.23 | 3.86 | 0.63 | 0 | 10.41 | 45.45 | 0 | 0 | 0 | 0 | 100 | 0 | 1723 | -0.44 | Kim et al. 2004 | 23 | 16/10/23 | sio2al2o3feomgocao | 8645
staffmnkmcph_29.7_0_8.1_3.8_0.7_0_14.7_43_0_0_0_0 | 29.74 | 0 | 8.12 | 3.79 | 0.65 | 0 | 14.68 | 43.02 | 0 | 0 | 0 | 0 | 100 | 0 | 1723 | -0.41 | Kim et al. 2004 | 24 | 16/10/23 | sio2al2o3feomgocao | 8646
staffmnkmcph_37.5_0_7.6_0_0_0_7.4_47.4_0_0_0_0 | 37.51 | 0 | 7.64 | 0 | 0 | 0 | 7.43 | 47.42 | 0 | 0 | 0 | 0 | 100 | 0 | 1723 | -0.38 | Kim et al. 2004 | 25 | 16/10/23 | sio2al2o3mgocao | 8647
staffmnkmcph_36.3_0_7.6_0_0_0_10.3_45.9_0_0_0_0 | 36.27 | 0 | 7.57 | 0 | 0 | 0 | 10.31 | 45.85 | 0 | 0 | 0 | 0 | 100 | 0 | 1723 | -0.4 | Kim et al. 2004 | 26 | 16/10/23 | sio2al2o3mgocao | 8648
staffmnkmcph_34.4_0_7.5_0_0_0_14.5_43.6_0_0_0_0 | 34.44 | 0 | 7.47 | 0 | 0 | 0 | 14.54 | 43.55 | 0 | 0 | 0 | 0 | 100 | 0 | 1723 | -0.32 | Kim et al. 2004 | 27 | 16/10/23 | sio2al2o3mgocao | 8649
staffmnkmcph_33.3_0_7.4_0_0_0_17.3_42.1_0_0_0_0 | 33.26 | 0 | 7.41 | 0 | 0 | 0 | 17.29 | 42.05 | 0 | 0 | 0 | 0 | 100.01 | 0 | 1723 | -0.37 | Kim et al. 2004 | 28 | 16/10/23 | sio2al2o3mgocao | 8650
staffmnkmcph_32.6_0_7.1_3.9_0.6_0_5.2_50.6_0_0_0_0 | 32.58 | 0 | 7.1 | 3.92 | 0.55 | 0 | 5.24 | 50.61 | 0 | 0 | 0 | 0 | 100 | 0 | 1773 | -0.59 | Kim et al. 2004 | 5 | 16/10/23 | sio2al2o3feomgocao | 8651
staffmnkmcph_31.8_0_7.1_3.9_0.6_0_7.4_49.3_0_0_0_0 | 31.75 | 0 | 7.05 | 3.89 | 0.55 | 0 | 7.43 | 49.32 | 0 | 0 | 0 | 0 | 99.99 | 0 | 1773 | -0.68 | Kim et al. 2004 | 6 | 16/10/23 | sio2al2o3feomgocao | 8652
staffmnkmcph_30.7_0_7_3.9_0.6_0_10.3_47.6_0_0_0_0 | 30.66 | 0 | 6.99 | 3.85 | 0.56 | 0 | 10.31 | 47.63 | 0 | 0 | 0 | 0 | 100 | 0 | 1773 | -0.7 | Kim et al. 2004 | 7 | 16/10/23 | sio2al2o3feomgocao | 8653
staffmnkmcph_29.1_0_6.9_3.8_0.6_0_14.5_45.1_0_0_0_0 | 29.06 | 0 | 6.9 | 3.79 | 0.58 | 0 | 14.54 | 45.14 | 0 | 0 | 0 | 0 | 100.01 | 0 | 1773 | -0.7 | Kim et al. 2004 | 8 | 16/10/23 | sio2al2o3feomgocao | 8654
staffmnkmcph_32.1_0_8.4_4_0.5_0_5.3_49.8_0_0_0_0 | 32.05 | 0 | 8.36 | 3.97 | 0.54 | 0 | 5.29 | 49.79 | 0 | 0 | 0 | 0 | 100 | 0 | 1773 | -0.59 | Kim et al. 2004 | 9 | 16/10/23 | sio2al2o3feomgocao | 8655
staffmnkmcph_31.2_0_8.3_3.9_0.6_0_7.5_48.5_0_0_0_0 | 31.22 | 0 | 8.3 | 3.93 | 0.55 | 0 | 7.5 | 48.5 | 0 | 0 | 0 | 0 | 100 | 0 | 1773 | -0.64 | Kim et al. 2004 | 10 | 16/10/23 | sio2al2o3feomgocao | 8656
staffmnkmcph_30.1_0_8.2_3.9_0.6_0_10.4_46.8_0_0_0_0 | 30.12 | 0 | 8.23 | 3.89 | 0.56 | 0 | 10.41 | 46.8 | 0 | 0 | 0 | 0 | 100.01 | 0 | 1773 | -0.7 | Kim et al. 2004 | 11 | 16/10/23 | sio2al2o3feomgocao | 8657
staffmnkmcph_28.5_0_8.1_3.8_0.6_0_14.7_44.3_0_0_0_0 | 28.51 | 0 | 8.12 | 3.82 | 0.58 | 0 | 14.67 | 44.3 | 0 | 0 | 0 | 0 | 100 | 0 | 1773 | -0.68 | Kim et al. 2004 | 12 | 16/10/23 | sio2al2o3feomgocao | 8658
staffmnkmcph_31_0_11_4.1_0.5_0_5.4_48.1_0_0_0_0 | 30.97 | 0 | 10.95 | 4.05 | 0.53 | 0 | 5.39 | 48.11 | 0 | 0 | 0 | 0 | 100 | 0 | 1773 | -0.54 | Kim et al. 2004 | 13 | 16/10/23 | sio2al2o3feomgocao | 8659
staffmnkmcph_30.1_0_10.9_4_0.5_0_7.6_46.8_0_0_0_0 | 30.13 | 0 | 10.87 | 4.02 | 0.54 | 0 | 7.64 | 46.8 | 0 | 0 | 0 | 0 | 100 | 0 | 1773 | -0.57 | Kim et al. 2004 | 14 | 16/10/23 | sio2al2o3feomgocao | 8660
staffmnkmcph_29_0_10.8_4_0.6_0_10.6_45.1_0_0_0_0 | 29.02 | 0 | 10.77 | 3.97 | 0.55 | 0 | 10.6 | 45.08 | 0 | 0 | 0 | 0 | 99.99 | 0 | 1773 | -0.68 | Kim et al. 2004 | 15 | 16/10/23 | sio2al2o3feomgocao | 8661
staffmnkmcph_33.7_0_5.8_3.9_0.5_0_7.4_48.7_0_0_0_0 | 33.68 | 0 | 5.83 | 3.87 | 0.54 | 0 | 7.37 | 48.71 | 0 | 0 | 0 | 0 | 100 | 0 | 1773 | -0.7 | Kim et al. 2004 | 16 | 16/10/23 | sio2al2o3feomgocao | 8662
staffmnkmcph_32.5_0_5.8_3.8_0.6_0_10.2_47.1_0_0_0_0 | 32.54 | 0 | 5.78 | 3.83 | 0.55 | 0 | 10.23 | 47.07 | 0 | 0 | 0 | 0 | 100 | 0 | 1773 | -0.72 | Kim et al. 2004 | 17 | 16/10/23 | sio2al2o3feomgocao | 8663
staffmnkmcph_30.9_0_5.7_3.8_0.6_0_14.4_44.7_0_0_0_0 | 30.88 | 0 | 5.7 | 3.77 | 0.56 | 0 | 14.42 | 44.67 | 0 | 0 | 0 | 0 | 100 | 0 | 1773 | -0.74 | Kim et al. 2004 | 18 | 16/10/23 | sio2al2o3feomgocao | 8664
staffmnkmcph_33.1_0_7.1_3.9_0.5_0_7.4_47.9_0_0_0_0 | 33.13 | 0 | 7.06 | 3.91 | 0.53 | 0 | 7.44 | 47.93 | 0 | 0 | 0 | 0 | 100 | 0 | 1773 | -0.55 | Kim et al. 2004 | 19 | 16/10/23 | sio2al2o3feomgocao | 8665
staffmnkmcph_32_0_7_3.9_0.5_0_10.3_46.3_0_0_0_0 | 31.99 | 0 | 7 | 3.87 | 0.54 | 0 | 10.32 | 46.28 | 0 | 0 | 0 | 0 | 100 | 0 | 1773 | -0.66 | Kim et al. 2004 | 20 | 16/10/23 | sio2al2o3feomgocao | 8666
staffmnkmcph_30.3_0_6.9_3.8_0.6_0_14.6_43.9_0_0_0_0 | 30.32 | 0 | 6.9 | 3.8 | 0.56 | 0 | 14.55 | 43.86 | 0 | 0 | 0 | 0 | 99.99 | 0 | 1773 | -0.77 | Kim et al. 2004 | 21 | 16/10/23 | sio2al2o3feomgocao | 8667
staffmnkmcph_32.6_0_8.3_4_0.5_0_7.5_47.1_0_0_0_0 | 32.58 | 0 | 8.31 | 3.95 | 0.53 | 0 | 7.51 | 47.12 | 0 | 0 | 0 | 0 | 100 | 0 | 1773 | -0.57 | Kim et al. 2004 | 22 | 16/10/23 | sio2al2o3feomgocao | 8668
staffmnkmcph_31.4_0_8.2_3.9_0.5_0_10.4_45.5_0_0_0_0 | 31.44 | 0 | 8.24 | 3.91 | 0.54 | 0 | 10.42 | 45.47 | 0 | 0 | 0 | 0 | 100.02 | 0 | 1773 | -0.6 | Kim et al. 2004 | 23 | 16/10/23 | sio2al2o3feomgocao | 8669
staffmnkmcph_29.8_0_8.1_3.8_0.6_0_14.7_43_0_0_0_0 | 29.76 | 0 | 8.13 | 3.84 | 0.56 | 0 | 14.68 | 43.04 | 0 | 0 | 0 | 0 | 100.01 | 0 | 1773 | -0.57 | Kim et al. 2004 | 24 | 16/10/23 | sio2al2o3feomgocao | 8670
staffmnkmcph_37.5_0_7.6_0_0_0_7.4_47.4_0_0_0_0 | 37.51 | 0 | 7.64 | 0 | 0 | 0 | 7.43 | 47.42 | 0 | 0 | 0 | 0 | 100 | 0 | 1773 | -0.55 | Kim et al. 2004 | 25 | 16/10/23 | sio2al2o3mgocao | 8671
staffmnkmcph_36.3_0_7.6_0_0_0_10.3_45.9_0_0_0_0 | 36.27 | 0 | 7.57 | 0 | 0 | 0 | 10.31 | 45.85 | 0 | 0 | 0 | 0 | 100 | 0 | 1773 | -0.59 | Kim et al. 2004 | 26 | 16/10/23 | sio2al2o3mgocao | 8672
staffmnkmcph_34.4_0_7.5_0_0_0_14.5_43.6_0_0_0_0 | 34.44 | 0 | 7.47 | 0 | 0 | 0 | 14.54 | 43.55 | 0 | 0 | 0 | 0 | 100 | 0 | 1773 | -0.48 | Kim et al. 2004 | 27 | 16/10/23 | sio2al2o3mgocao | 8673
staffmnkmcph_33.3_0_7.4_0_0_0_17.3_42.1_0_0_0_0 | 33.26 | 0 | 7.41 | 0 | 0 | 0 | 17.29 | 42.05 | 0 | 0 | 0 | 0 | 100.01 | 0 | 1773 | -0.54 | Kim et al. 2004 | 28 | 16/10/23 | sio2al2o3mgocao | 8674
staffmnkmcph_40.7_1.3_10.9_0_0_0_12.7_34.4_0_0_0_0 | 40.66 | 1.3 | 10.9 | 0 | 0 | 0 | 12.73 | 34.41 | 0 | 0 | 0 | 0 | 100 | 0 | 1768.15 | -0.26 | Koshida et al. 1981 | 1 | 16/10/23 | sio2tio2al2o3mgocao | 8675
staffmnkmcph_40.7_1.3_10.9_0_0_0_12.7_34.4_0_0_0_0 | 40.66 | 1.3 | 10.9 | 0 | 0 | 0 | 12.73 | 34.41 | 0 | 0 | 0 | 0 | 100 | 0 | 1708.15 | -0.07 | Koshida et al. 1981 | 1 | 16/10/23 | sio2tio2al2o3mgocao | 8676
staffmnkmcph_40.7_1.3_10.9_0_0_0_12.7_34.4_0_0_0_0 | 40.66 | 1.3 | 10.9 | 0 | 0 | 0 | 12.73 | 34.41 | 0 | 0 | 0 | 0 | 100 | 0 | 1688.15 | 0.12 | Koshida et al. 1981 | 1 | 16/10/23 | sio2tio2al2o3mgocao | 8677
staffmnkmcph_40.4_0_11.2_0_0_0_7.9_40.5_0_0_0_0 | 40.42 | 0 | 11.22 | 0 | 0 | 0 | 7.89 | 40.47 | 0 | 0 | 0 | 0 | 100 | 0 | 1777.15 | -0.21 | Koshida et al. 1981 | 2 | 16/10/23 | sio2al2o3mgocao | 8678
staffmnkmcph_40.4_0_11.2_0_0_0_7.9_40.5_0_0_0_0 | 40.42 | 0 | 11.22 | 0 | 0 | 0 | 7.89 | 40.47 | 0 | 0 | 0 | 0 | 100 | 0 | 1730.15 | -0.11 | Koshida et al. 1981 | 2 | 16/10/23 | sio2al2o3mgocao | 8679
staffmnkmcph_40.4_0_11.2_0_0_0_7.9_40.5_0_0_0_0 | 40.42 | 0 | 11.22 | 0 | 0 | 0 | 7.89 | 40.47 | 0 | 0 | 0 | 0 | 100 | 0 | 1681.15 | 0.07 | Koshida et al. 1981 | 2 | 16/10/23 | sio2al2o3mgocao | 8680
staffmnkmcph_37.9_0_9.9_0_0_0_11.7_40.5_0_0_0_0 | 37.89 | 0 | 9.87 | 0 | 0 | 0 | 11.74 | 40.49 | 0 | 0 | 0 | 0 | 99.99 | 0 | 1788.15 | -0.55 | Koshida et al. 1981 | 3 | 16/10/23 | sio2al2o3mgocao | 8681
staffmnkmcph_37.9_0_9.9_0_0_0_11.7_40.5_0_0_0_0 | 37.89 | 0 | 9.87 | 0 | 0 | 0 | 11.74 | 40.49 | 0 | 0 | 0 | 0 | 99.99 | 0 | 1758.15 | -0.38 | Koshida et al. 1981 | 3 | 16/10/23 | sio2al2o3mgocao | 8682
staffmnkmcph_37.9_0_9.9_0_0_0_11.7_40.5_0_0_0_0 | 37.89 | 0 | 9.87 | 0 | 0 | 0 | 11.74 | 40.49 | 0 | 0 | 0 | 0 | 99.99 | 0 | 1723.15 | -0.28 | Koshida et al. 1981 | 3 | 16/10/23 | sio2al2o3mgocao | 8683
staffmnkmcph_37.9_0_9.9_0_0_0_11.7_40.5_0_0_0_0 | 37.89 | 0 | 9.87 | 0 | 0 | 0 | 11.74 | 40.49 | 0 | 0 | 0 | 0 | 99.99 | 0 | 1675.15 | -0.12 | Koshida et al. 1981 | 3 | 16/10/23 | sio2al2o3mgocao | 8684
staffmnkmcph_37.3_0_9.7_0_0_0_10.6_42.3_0_0_0_0 | 37.3 | 0 | 9.72 | 0 | 0 | 0 | 10.64 | 42.34 | 0 | 0 | 0 | 0 | 100 | 0 | 1773.15 | -0.41 | Koshida et al. 1981 | 4 | 16/10/23 | sio2al2o3mgocao | 8685
staffmnkmcph_37.3_0_9.7_0_0_0_10.6_42.3_0_0_0_0 | 37.3 | 0 | 9.72 | 0 | 0 | 0 | 10.64 | 42.34 | 0 | 0 | 0 | 0 | 100 | 0 | 1753.15 | -0.35 | Koshida et al. 1981 | 4 | 16/10/23 | sio2al2o3mgocao | 8686
staffmnkmcph_37.3_0_9.7_0_0_0_10.6_42.3_0_0_0_0 | 37.3 | 0 | 9.72 | 0 | 0 | 0 | 10.64 | 42.34 | 0 | 0 | 0 | 0 | 100 | 0 | 1708.15 | -0.2 | Koshida et al. 1981 | 4 | 16/10/23 | sio2al2o3mgocao | 8687
staffmnkmcph_37.3_0_9.7_0_0_0_10.6_42.3_0_0_0_0 | 37.3 | 0 | 9.72 | 0 | 0 | 0 | 10.64 | 42.34 | 0 | 0 | 0 | 0 | 100 | 0 | 1688.15 | -0.12 | Koshida et al. 1981 | 4 | 16/10/23 | sio2al2o3mgocao | 8688
staffmnkmcph_35.3_1.1_9.1_0_0_0_12_42.5_0_0_0_0 | 35.32 | 1.13 | 9.11 | 0 | 0 | 0 | 11.97 | 42.47 | 0 | 0 | 0 | 0 | 100 | 0 | 1778.15 | -0.51 | Koshida et al. 1981 | 5 | 16/10/23 | sio2tio2al2o3mgocao | 8689
staffmnkmcph_35.3_1.1_9.1_0_0_0_12_42.5_0_0_0_0 | 35.32 | 1.13 | 9.11 | 0 | 0 | 0 | 11.97 | 42.47 | 0 | 0 | 0 | 0 | 100 | 0 | 1743.15 | -0.43 | Koshida et al. 1981 | 5 | 16/10/23 | sio2tio2al2o3mgocao | 8690
staffmnkmcph_35.3_1.1_9.1_0_0_0_12_42.5_0_0_0_0 | 35.32 | 1.13 | 9.11 | 0 | 0 | 0 | 11.97 | 42.47 | 0 | 0 | 0 | 0 | 100 | 0 | 1723.15 | -0.38 | Koshida et al. 1981 | 5 | 16/10/23 | sio2tio2al2o3mgocao | 8691
staffmnkmcph_35.3_1.1_9.1_0_0_0_12_42.5_0_0_0_0 | 35.32 | 1.13 | 9.11 | 0 | 0 | 0 | 11.97 | 42.47 | 0 | 0 | 0 | 0 | 100 | 0 | 1698.15 | -0.33 | Koshida et al. 1981 | 5 | 16/10/23 | sio2tio2al2o3mgocao | 8692
staffmnkmcph_43.4_0_11.1_0_0_0_19.5_26.1_0_0_0_0 | 43.35 | 0 | 11.06 | 0 | 0 | 0 | 19.52 | 26.07 | 0 | 0 | 0 | 0 | 100 | 0 | 1771.15 | -0.52 | Koshida et al. 1981 | 6 | 16/10/23 | sio2al2o3mgocao | 8693
staffmnkmcph_43.4_0_11.1_0_0_0_19.5_26.1_0_0_0_0 | 43.35 | 0 | 11.06 | 0 | 0 | 0 | 19.52 | 26.07 | 0 | 0 | 0 | 0 | 100 | 0 | 1723.15 | -0.42 | Koshida et al. 1981 | 6 | 16/10/23 | sio2al2o3mgocao | 8694
staffmnkmcph_37.7_0_7.8_0_0_0_10_44.5_0_0_0_0 | 37.74 | 0 | 7.76 | 0 | 0 | 0 | 9.96 | 44.54 | 0 | 0 | 0 | 0 | 100 | 0 | 1743.15 | -0.4 | Koshida et al. 1981 | 7 | 16/10/23 | sio2al2o3mgocao | 8695
staffmnkmcph_37.7_0_7.8_0_0_0_10_44.5_0_0_0_0 | 37.74 | 0 | 7.76 | 0 | 0 | 0 | 9.96 | 44.54 | 0 | 0 | 0 | 0 | 100 | 0 | 1723.15 | -0.34 | Koshida et al. 1981 | 7 | 16/10/23 | sio2al2o3mgocao | 8696
staffmnkmcph_37.7_0_7.8_0_0_0_10_44.5_0_0_0_0 | 37.74 | 0 | 7.76 | 0 | 0 | 0 | 9.96 | 44.54 | 0 | 0 | 0 | 0 | 100 | 0 | 1698.15 | -0.28 | Koshida et al. 1981 | 7 | 16/10/23 | sio2al2o3mgocao | 8697
staffmnkmcph_37.7_0_7.8_0_0_0_10_44.5_0_0_0_0 | 37.74 | 0 | 7.76 | 0 | 0 | 0 | 9.96 | 44.54 | 0 | 0 | 0 | 0 | 100 | 0 | 1683.15 | -0.19 | Koshida et al. 1981 | 7 | 16/10/23 | sio2al2o3mgocao | 8698
staffmnkmcph_37.7_0_7.8_0_0_0_10_44.5_0_0_0_0 | 37.74 | 0 | 7.76 | 0 | 0 | 0 | 9.96 | 44.54 | 0 | 0 | 0 | 0 | 100 | 0 | 1663.15 | -0.12 | Koshida et al. 1981 | 7 | 16/10/23 | sio2al2o3mgocao | 8699
staffmnkmcph_38.5_0_10.2_0_0_0_5.7_45.6_0_0_0_0 | 38.52 | 0 | 10.19 | 0 | 0 | 0 | 5.7 | 45.58 | 0 | 0 | 0 | 0 | 99.99 | 0 | 1748.15 | -0.33 | Koshida et al. 1981 | 8 | 16/10/23 | sio2al2o3mgocao | 8700
staffmnkmcph_38.5_0_10.2_0_0_0_5.7_45.6_0_0_0_0 | 38.52 | 0 | 10.19 | 0 | 0 | 0 | 5.7 | 45.58 | 0 | 0 | 0 | 0 | 99.99 | 0 | 1723.15 | -0.24 | Koshida et al. 1981 | 8 | 16/10/23 | sio2al2o3mgocao | 8701
staffmnkmcph_38.5_0_10.2_0_0_0_5.7_45.6_0_0_0_0 | 38.52 | 0 | 10.19 | 0 | 0 | 0 | 5.7 | 45.58 | 0 | 0 | 0 | 0 | 99.99 | 0 | 1698.15 | -0.13 | Koshida et al. 1981 | 8 | 16/10/23 | sio2al2o3mgocao | 8702
staffmnkmcph_38.5_0_10.2_0_0_0_5.7_45.6_0_0_0_0 | 38.52 | 0 | 10.19 | 0 | 0 | 0 | 5.7 | 45.58 | 0 | 0 | 0 | 0 | 99.99 | 0 | 1673.15 | -0.06 | Koshida et al. 1981 | 8 | 16/10/23 | sio2al2o3mgocao | 8703
staffmnkmcph_40.3_0_12.4_0_0_0_0_47.3_0_0_0_0 | 40.28 | 0 | 12.42 | 0 | 0 | 0 | 0 | 47.3 | 0 | 0 | 0 | 0 | 100 | 0 | 1788.15 | -0.19 | Koshida et al. 1981 | 9 | 16/10/23 | sio2al2o3cao | 8704
staffmnkmcph_40.3_0_12.4_0_0_0_0_47.3_0_0_0_0 | 40.28 | 0 | 12.42 | 0 | 0 | 0 | 0 | 47.3 | 0 | 0 | 0 | 0 | 100 | 0 | 1748.15 | -0.05 | Koshida et al. 1981 | 9 | 16/10/23 | sio2al2o3cao | 8705
staffmnkmcph_40.3_0_12.4_0_0_0_0_47.3_0_0_0_0 | 40.28 | 0 | 12.42 | 0 | 0 | 0 | 0 | 47.3 | 0 | 0 | 0 | 0 | 100 | 0 | 1723.15 | 0.05 | Koshida et al. 1981 | 9 | 16/10/23 | sio2al2o3cao | 8706
staffmnkmcph_40.3_0_12.4_0_0_0_0_47.3_0_0_0_0 | 40.28 | 0 | 12.42 | 0 | 0 | 0 | 0 | 47.3 | 0 | 0 | 0 | 0 | 100 | 0 | 1703.15 | 0.11 | Koshida et al. 1981 | 9 | 16/10/23 | sio2al2o3cao | 8707
staffmnkmcph_40.3_0_12.4_0_0_0_0_47.3_0_0_0_0 | 40.28 | 0 | 12.42 | 0 | 0 | 0 | 0 | 47.3 | 0 | 0 | 0 | 0 | 100 | 0 | 1678.15 | 0.23 | Koshida et al. 1981 | 9 | 16/10/23 | sio2al2o3cao | 8708
staffmnkmcph_37.1_0_9_0_0_0_7.3_46.6_0_0_0_0 | 37.11 | 0 | 8.96 | 0 | 0 | 0 | 7.31 | 46.62 | 0 | 0 | 0 | 0 | 100 | 0 | 1718.15 | -0.28 | Koshida et al. 1981 | 10 | 16/10/23 | sio2al2o3mgocao | 8709
staffmnkmcph_37.1_0_9_0_0_0_7.3_46.6_0_0_0_0 | 37.11 | 0 | 8.96 | 0 | 0 | 0 | 7.31 | 46.62 | 0 | 0 | 0 | 0 | 100 | 0 | 1688.15 | -0.17 | Koshida et al. 1981 | 10 | 16/10/23 | sio2al2o3mgocao | 8710
staffmnkmcph_37.1_0_9_0_0_0_7.3_46.6_0_0_0_0 | 37.11 | 0 | 8.96 | 0 | 0 | 0 | 7.31 | 46.62 | 0 | 0 | 0 | 0 | 100 | 0 | 1673.15 | -0.08 | Koshida et al. 1981 | 10 | 16/10/23 | sio2al2o3mgocao | 8711
staffmnkmcph_35.6_0.4_9.2_0.3_0_0.5_11.4_42.1_0.2_0.3_0_0 | 35.6 | 0.38 | 9.22 | 0.32 | 0.04 | 0.51 | 11.36 | 42.12 | 0.19 | 0.26 | 0 | 0 | 100 | 0 | 1768.15 | -0.52 | Koshida et al. 1981 | 11 | 16/10/23 | sio2tio2al2o3feomnomgocaona2ok2o | 8712
staffmnkmcph_35.6_0.4_9.2_0.3_0_0.5_11.4_42.1_0.2_0.3_0_0 | 35.6 | 0.38 | 9.22 | 0.31 | 0.04 | 0.51 | 11.36 | 42.12 | 0.19 | 0.26 | 0 | 0 | 99.99 | 0 | 1743.15 | -0.51 | Koshida et al. 1981 | 11 | 16/10/23 | sio2tio2al2o3feomnomgocaona2ok2o | 8713
staffmnkmcph_35.6_0.4_9.2_0.3_0_0.5_11.4_42.1_0.2_0.3_0_0 | 35.6 | 0.38 | 9.22 | 0.31 | 0.04 | 0.51 | 11.36 | 42.12 | 0.19 | 0.26 | 0 | 0 | 99.99 | 0 | 1728.15 | -0.43 | Koshida et al. 1981 | 11 | 16/10/23 | sio2tio2al2o3feomnomgocaona2ok2o | 8714
staffmnkmcph_35.6_0.4_9.2_0.3_0.1_0.5_11.4_42.1_0.2_0.3_0_0 | 35.6 | 0.38 | 9.22 | 0.31 | 0.05 | 0.51 | 11.36 | 42.12 | 0.19 | 0.26 | 0 | 0 | 100 | 0 | 1693.15 | -0.29 | Koshida et al. 1981 | 11 | 16/10/23 | sio2tio2al2o3feomnomgocaona2ok2o | 8715
staffmnkmcph_35.6_0.4_9.2_0.3_0.1_0.5_11.4_42.1_0.2_0.3_0_0 | 35.6 | 0.38 | 9.22 | 0.31 | 0.05 | 0.51 | 11.36 | 42.12 | 0.19 | 0.26 | 0 | 0 | 100 | 0 | 1678.15 | -0.26 | Koshida et al. 1981 | 11 | 16/10/23 | sio2tio2al2o3feomnomgocaona2ok2o | 8716
staffmnkmcph_44.2_0_7.1_0_0_0_4.5_44.2_0_0_0_0 | 44.23 | 0 | 7.11 | 0 | 0 | 0 | 4.5 | 44.16 | 0 | 0 | 0 | 0 | 100 | 0 | 1798.15 | -0.33 | Kozakevitch 1954 | 144 | 16/10/23 | sio2al2o3mgocao | 8717
staffmnkmcph_44.2_0_7.1_0_0_0_4.5_44.2_0_0_0_0 | 44.23 | 0 | 7.11 | 0 | 0 | 0 | 4.5 | 44.16 | 0 | 0 | 0 | 0 | 100 | 0 | 1773.15 | -0.25 | Kozakevitch 1954 | 144 | 16/10/23 | sio2al2o3mgocao | 8718
staffmnkmcph_44.2_0_7.1_0_0_0_4.5_44.2_0_0_0_0 | 44.23 | 0 | 7.11 | 0 | 0 | 0 | 4.5 | 44.16 | 0 | 0 | 0 | 0 | 100 | 0 | 1748.15 | -0.15 | Kozakevitch 1954 | 144 | 16/10/23 | sio2al2o3mgocao | 8719
staffmnkmcph_44.2_0_7.1_0_0_0_4.5_44.2_0_0_0_0 | 44.23 | 0 | 7.11 | 0 | 0 | 0 | 4.5 | 44.16 | 0 | 0 | 0 | 0 | 100 | 0 | 1723.15 | -0.06 | Kozakevitch 1954 | 144 | 16/10/23 | sio2al2o3mgocao | 8720
staffmnkmcph_44.2_0_7.1_0_0_0_4.5_44.2_0_0_0_0 | 44.23 | 0 | 7.11 | 0 | 0 | 0 | 4.5 | 44.16 | 0 | 0 | 0 | 0 | 100 | 0 | 1698.15 | 0.03 | Kozakevitch 1954 | 144 | 16/10/23 | sio2al2o3mgocao | 8721
staffmnkmcph_44.2_0_7.1_0_0_0_4.5_44.2_0_0_0_0 | 44.23 | 0 | 7.11 | 0 | 0 | 0 | 4.5 | 44.16 | 0 | 0 | 0 | 0 | 100 | 0 | 1673.15 | 0.12 | Kozakevitch 1954 | 144 | 16/10/23 | sio2al2o3mgocao | 8722
staffmnkmcph_44.2_0_7.1_0_0_0_4.5_44.2_0_0_0_0 | 44.23 | 0 | 7.11 | 0 | 0 | 0 | 4.5 | 44.16 | 0 | 0 | 0 | 0 | 100 | 0 | 1648.15 | 0.23 | Kozakevitch 1954 | 144 | 16/10/23 | sio2al2o3mgocao | 8723
staffmnkmcph_44.2_0_7.1_0_0_0_4.5_44.2_0_0_0_0 | 44.23 | 0 | 7.11 | 0 | 0 | 0 | 4.5 | 44.16 | 0 | 0 | 0 | 0 | 100 | 0 | 1623.15 | 0.32 | Kozakevitch 1954 | 144 | 16/10/23 | sio2al2o3mgocao | 8724
staffmnkmcph_40_0_7.5_0_0_0_5.1_47.4_0_0_0_0 | 39.96 | 0 | 7.51 | 0 | 0 | 0 | 5.09 | 47.44 | 0 | 0 | 0 | 0 | 100 | 0 | 1798.15 | -0.48 | Kozakevitch 1954 | 113 | 16/10/23 | sio2al2o3mgocao | 8725
staffmnkmcph_40_0_7.5_0_0_0_5.1_47.4_0_0_0_0 | 39.96 | 0 | 7.51 | 0 | 0 | 0 | 5.09 | 47.44 | 0 | 0 | 0 | 0 | 100 | 0 | 1773.15 | -0.37 | Kozakevitch 1954 | 113 | 16/10/23 | sio2al2o3mgocao | 8726
staffmnkmcph_40_0_7.5_0_0_0_5.1_47.4_0_0_0_0 | 39.96 | 0 | 7.51 | 0 | 0 | 0 | 5.09 | 47.44 | 0 | 0 | 0 | 0 | 100 | 0 | 1748.15 | -0.27 | Kozakevitch 1954 | 113 | 16/10/23 | sio2al2o3mgocao | 8727
staffmnkmcph_40_0_7.5_0_0_0_5.1_47.4_0_0_0_0 | 39.96 | 0 | 7.51 | 0 | 0 | 0 | 5.09 | 47.44 | 0 | 0 | 0 | 0 | 100 | 0 | 1723.15 | -0.17 | Kozakevitch 1954 | 113 | 16/10/23 | sio2al2o3mgocao | 8728
staffmnkmcph_40_0_7.5_0_0_0_5.1_47.4_0_0_0_0 | 39.96 | 0 | 7.51 | 0 | 0 | 0 | 5.09 | 47.44 | 0 | 0 | 0 | 0 | 100 | 0 | 1698.15 | -0.09 | Kozakevitch 1954 | 113 | 16/10/23 | sio2al2o3mgocao | 8729
staffmnkmcph_40_0_7.5_0_0_0_5.1_47.4_0_0_0_0 | 39.96 | 0 | 7.51 | 0 | 0 | 0 | 5.09 | 47.44 | 0 | 0 | 0 | 0 | 100 | 0 | 1673.15 | 0 | Kozakevitch 1954 | 113 | 16/10/23 | sio2al2o3mgocao | 8730
staffmnkmcph_40_0_7.5_0_0_0_5.1_47.4_0_0_0_0 | 39.96 | 0 | 7.51 | 0 | 0 | 0 | 5.09 | 47.44 | 0 | 0 | 0 | 0 | 100 | 0 | 1648.15 | 0.1 | Kozakevitch 1954 | 113 | 16/10/23 | sio2al2o3mgocao | 8731
staffmnkmcph_35.3_0_8.2_0_0_0_5.4_51.2_0_0_0_0 | 35.28 | 0 | 8.17 | 0 | 0 | 0 | 5.39 | 51.15 | 0 | 0 | 0 | 0 | 99.99 | 0 | 1823.15 | -0.68 | Kozakevitch 1954 | 106 | 16/10/23 | sio2al2o3mgocao | 8732
staffmnkmcph_35.3_0_8.2_0_0_0_5.4_51.2_0_0_0_0 | 35.28 | 0 | 8.17 | 0 | 0 | 0 | 5.39 | 51.15 | 0 | 0 | 0 | 0 | 99.99 | 0 | 1798.15 | -0.64 | Kozakevitch 1954 | 106 | 16/10/23 | sio2al2o3mgocao | 8733
staffmnkmcph_35.3_0_8.2_0_0_0_5.4_51.2_0_0_0_0 | 35.28 | 0 | 8.17 | 0 | 0 | 0 | 5.39 | 51.15 | 0 | 0 | 0 | 0 | 99.99 | 0 | 1773.15 | -0.59 | Kozakevitch 1954 | 106 | 16/10/23 | sio2al2o3mgocao | 8734
staffmnkmcph_35.3_0_8.2_0_0_0_5.4_51.2_0_0_0_0 | 35.28 | 0 | 8.17 | 0 | 0 | 0 | 5.39 | 51.15 | 0 | 0 | 0 | 0 | 99.99 | 0 | 1748.15 | -0.51 | Kozakevitch 1954 | 106 | 16/10/23 | sio2al2o3mgocao | 8735
staffmnkmcph_35.3_0_8.2_0_0_0_5.4_51.2_0_0_0_0 | 35.28 | 0 | 8.17 | 0 | 0 | 0 | 5.39 | 51.15 | 0 | 0 | 0 | 0 | 99.99 | 0 | 1723.15 | -0.41 | Kozakevitch 1954 | 106 | 16/10/23 | sio2al2o3mgocao | 8736
staffmnkmcph_35.3_0_8.2_0_0_0_5.4_51.2_0_0_0_0 | 35.28 | 0 | 8.17 | 0 | 0 | 0 | 5.39 | 51.15 | 0 | 0 | 0 | 0 | 99.99 | 0 | 1698.15 | -0.28 | Kozakevitch 1954 | 106 | 16/10/23 | sio2al2o3mgocao | 8737
staffmnkmcph_35.3_0_8.2_0_0_0_5.4_51.2_0_0_0_0 | 35.28 | 0 | 8.17 | 0 | 0 | 0 | 5.39 | 51.15 | 0 | 0 | 0 | 0 | 99.99 | 0 | 1673.15 | -0.12 | Kozakevitch 1954 | 106 | 16/10/23 | sio2al2o3mgocao | 8738
staffmnkmcph_34.6_0_8_0_0_0_5.2_52.2_0_0_0_0 | 34.63 | 0 | 7.98 | 0 | 0 | 0 | 5.24 | 52.15 | 0 | 0 | 0 | 0 | 100 | 0 | 1823.15 | -0.64 | Kozakevitch 1954 | 135 | 16/10/23 | sio2al2o3mgocao | 8739
staffmnkmcph_34.6_0_8_0_0_0_5.2_52.2_0_0_0_0 | 34.63 | 0 | 7.98 | 0 | 0 | 0 | 5.24 | 52.15 | 0 | 0 | 0 | 0 | 100 | 0 | 1798.15 | -0.59 | Kozakevitch 1954 | 135 | 16/10/23 | sio2al2o3mgocao | 8740
staffmnkmcph_34.6_0_8_0_0_0_5.2_52.2_0_0_0_0 | 34.63 | 0 | 7.98 | 0 | 0 | 0 | 5.24 | 52.15 | 0 | 0 | 0 | 0 | 100 | 0 | 1773.15 | -0.49 | Kozakevitch 1954 | 135 | 16/10/23 | sio2al2o3mgocao | 8741
staffmnkmcph_34.6_0_8_0_0_0_5.2_52.2_0_0_0_0 | 34.63 | 0 | 7.98 | 0 | 0 | 0 | 5.24 | 52.15 | 0 | 0 | 0 | 0 | 100 | 0 | 1748.15 | -0.4 | Kozakevitch 1954 | 135 | 16/10/23 | sio2al2o3mgocao | 8742
staffmnkmcph_34.6_0_8_0_0_0_5.2_52.2_0_0_0_0 | 34.63 | 0 | 7.98 | 0 | 0 | 0 | 5.24 | 52.15 | 0 | 0 | 0 | 0 | 100 | 0 | 1723.15 | -0.26 | Kozakevitch 1954 | 135 | 16/10/23 | sio2al2o3mgocao | 8743
staffmnkmcph_33.5_0_7.7_0_0_0_4.9_53.9_0_0_0_0 | 33.46 | 0 | 7.73 | 0 | 0 | 0 | 4.93 | 53.88 | 0 | 0 | 0 | 0 | 100 | 0 | 1873.15 | -0.57 | Kozakevitch 1954 | 115 | 16/10/23 | sio2al2o3mgocao | 8744
staffmnkmcph_33.5_0_7.7_0_0_0_4.9_53.9_0_0_0_0 | 33.46 | 0 | 7.73 | 0 | 0 | 0 | 4.93 | 53.88 | 0 | 0 | 0 | 0 | 100 | 0 | 1848.15 | -0.54 | Kozakevitch 1954 | 115 | 16/10/23 | sio2al2o3mgocao | 8745
staffmnkmcph_33.5_0_7.7_0_0_0_4.9_53.9_0_0_0_0 | 33.46 | 0 | 7.73 | 0 | 0 | 0 | 4.93 | 53.88 | 0 | 0 | 0 | 0 | 100 | 0 | 1823.15 | -0.49 | Kozakevitch 1954 | 115 | 16/10/23 | sio2al2o3mgocao | 8746
staffmnkmcph_33.5_0_7.7_0_0_0_4.9_53.9_0_0_0_0 | 33.46 | 0 | 7.73 | 0 | 0 | 0 | 4.93 | 53.88 | 0 | 0 | 0 | 0 | 100 | 0 | 1798.15 | -0.43 | Kozakevitch 1954 | 115 | 16/10/23 | sio2al2o3mgocao | 8747
staffmnkmcph_33.5_0_7.7_0_0_0_4.9_53.9_0_0_0_0 | 33.46 | 0 | 7.73 | 0 | 0 | 0 | 4.93 | 53.88 | 0 | 0 | 0 | 0 | 100 | 0 | 1773.15 | -0.33 | Kozakevitch 1954 | 115 | 16/10/23 | sio2al2o3mgocao | 8748
staffmnkmcph_33.5_0_7.7_0_0_0_4.9_53.9_0_0_0_0 | 33.46 | 0 | 7.73 | 0 | 0 | 0 | 4.93 | 53.88 | 0 | 0 | 0 | 0 | 100 | 0 | 1748.15 | -0.1 | Kozakevitch 1954 | 115 | 16/10/23 | sio2al2o3mgocao | 8749
staffmnkmcph_33.5_0_7.7_0_0_0_4.9_53.9_0_0_0_0 | 33.46 | 0 | 7.73 | 0 | 0 | 0 | 4.93 | 53.88 | 0 | 0 | 0 | 0 | 100 | 0 | 1723.15 | 0.2 | Kozakevitch 1954 | 115 | 16/10/23 | sio2al2o3mgocao | 8750
staffmnkmcph_32.4_0_7.5_0_0_0_4.8_55.4_0_0_0_0 | 32.38 | 0 | 7.48 | 0 | 0 | 0 | 4.77 | 55.37 | 0 | 0 | 0 | 0 | 100 | 0 | 1873.15 | -0.57 | Kozakevitch 1954 | 114 | 16/10/23 | sio2al2o3mgocao | 8751
staffmnkmcph_32.4_0_7.5_0_0_0_4.8_55.4_0_0_0_0 | 32.38 | 0 | 7.48 | 0 | 0 | 0 | 4.77 | 55.37 | 0 | 0 | 0 | 0 | 100 | 0 | 1848.15 | -0.54 | Kozakevitch 1954 | 114 | 16/10/23 | sio2al2o3mgocao | 8752
staffmnkmcph_32.4_0_7.5_0_0_0_4.8_55.4_0_0_0_0 | 32.38 | 0 | 7.48 | 0 | 0 | 0 | 4.77 | 55.37 | 0 | 0 | 0 | 0 | 100 | 0 | 1823.15 | -0.37 | Kozakevitch 1954 | 114 | 16/10/23 | sio2al2o3mgocao | 8753
staffmnkmcph_32.4_0_7.5_0_0_0_4.8_55.4_0_0_0_0 | 32.38 | 0 | 7.48 | 0 | 0 | 0 | 4.77 | 55.37 | 0 | 0 | 0 | 0 | 100 | 0 | 1798.15 | -0.01 | Kozakevitch 1954 | 114 | 16/10/23 | sio2al2o3mgocao | 8754
staffmnkmcph_62.5_0_8.1_0_0_0_0_29.3_0_0_0_0 | 62.54 | 0 | 8.13 | 0 | 0 | 0 | 0 | 29.33 | 0 | 0 | 0 | 0 | 100 | 0 | 1873.15 | 0.51 | Kozakevitch 1954 | 137 | 16/10/23 | sio2al2o3cao | 8755
staffmnkmcph_62.5_0_8.1_0_0_0_0_29.3_0_0_0_0 | 62.54 | 0 | 8.13 | 0 | 0 | 0 | 0 | 29.33 | 0 | 0 | 0 | 0 | 100 | 0 | 1848.15 | 0.57 | Kozakevitch 1954 | 137 | 16/10/23 | sio2al2o3cao | 8756
staffmnkmcph_62.5_0_8.1_0_0_0_0_29.3_0_0_0_0 | 62.54 | 0 | 8.13 | 0 | 0 | 0 | 0 | 29.33 | 0 | 0 | 0 | 0 | 100 | 0 | 1823.15 | 0.68 | Kozakevitch 1954 | 137 | 16/10/23 | sio2al2o3cao | 8757
staffmnkmcph_62.5_0_8.1_0_0_0_0_29.3_0_0_0_0 | 62.54 | 0 | 8.13 | 0 | 0 | 0 | 0 | 29.33 | 0 | 0 | 0 | 0 | 100 | 0 | 1798.15 | 0.79 | Kozakevitch 1954 | 137 | 16/10/23 | sio2al2o3cao | 8758
staffmnkmcph_25.2_0_5.9_15.4_3_0_7.5_43.1_0_0_0_0 | 25.15 | 0 | 5.93 | 15.35 | 2.95 | 0 | 7.5 | 43.12 | 0 | 0 | 0 | 0 | 100 | 0 | 1723 | -0.66 | Lee et al. 2004 | 1 | 16/10/23 | sio2al2o3feomgocao | 8759
staffmnkmcph_24.2_0_5.9_15.2_3_0_10.4_41.4_0_0_0_0 | 24.15 | 0 | 5.87 | 15.15 | 3.03 | 0 | 10.4 | 41.4 | 0 | 0 | 0 | 0 | 100 | 0 | 1723 | -0.59 | Lee et al. 2004 | 2 | 16/10/23 | sio2al2o3feomgocao | 8760
staffmnkmcph_22.7_0_5.8_14.8_3.2_0_14.7_38.9_0_0_0_0 | 22.67 | 0 | 5.79 | 14.84 | 3.19 | 0 | 14.65 | 38.86 | 0 | 0 | 0 | 0 | 100 | 0 | 1723 | -0.59 | Lee et al. 2004 | 3 | 16/10/23 | sio2al2o3feomgocao | 8761
staffmnkmcph_28.6_0_5.9_7.6_1.4_0_7.4_49.1_0_0_0_0 | 28.64 | 0 | 5.85 | 7.6 | 1.41 | 0 | 7.4 | 49.1 | 0 | 0 | 0 | 0 | 100 | 0 | 1723 | -0.08 | Lee et al. 2004 | 4 | 16/10/23 | sio2al2o3feomgocao | 8762
staffmnkmcph_27.6_0_5.8_7.5_1.4_0_10.3_47.4_0_0_0_0 | 27.63 | 0 | 5.8 | 7.51 | 1.44 | 0 | 10.27 | 47.36 | 0 | 0 | 0 | 0 | 100.01 | 0 | 1723 | -0.1 | Lee et al. 2004 | 5 | 16/10/23 | sio2al2o3feomgocao | 8763
staffmnkmcph_26.1_0_5.7_7.4_1.5_0_14.5_44.8_0_0_0_0 | 26.14 | 0 | 5.72 | 7.37 | 1.5 | 0 | 14.47 | 44.8 | 0 | 0 | 0 | 0 | 100 | 0 | 1723 | -0.44 | Lee et al. 2004 | 6 | 16/10/23 | sio2al2o3feomgocao | 8764
staffmnkmcph_31.6_0_5.8_3.8_0.7_0_7.4_50.8_0_0_0_0 | 31.59 | 0 | 5.82 | 3.79 | 0.67 | 0 | 7.36 | 50.77 | 0 | 0 | 0 | 0 | 100 | 0 | 1723 | 0.16 | Lee et al. 2004 | 7 | 16/10/23 | sio2al2o3feomgocao | 8765
staffmnkmcph_30.7_0_5.8_5.7_1_0_7.4_49.4_0_0_0_0 | 30.71 | 0 | 5.84 | 5.7 | 1.02 | 0 | 7.38 | 49.35 | 0 | 0 | 0 | 0 | 100 | 0 | 1723 | -0.24 | Lee et al. 2004 | 8 | 16/10/23 | sio2al2o3feomgocao | 8766
staffmnkmcph_29.8_0_5.9_7.6_1.4_0_7.4_47.9_0_0_0_0 | 29.82 | 0 | 5.86 | 7.63 | 1.37 | 0 | 7.41 | 47.92 | 0 | 0 | 0 | 0 | 100.01 | 0 | 1723 | -0.49 | Lee et al. 2004 | 9 | 16/10/23 | sio2al2o3feomgocao | 8767
staffmnkmcph_30.5_0_5.8_3.8_0.7_0_10.2_49.1_0_0_0_0 | 30.53 | 0 | 5.77 | 3.75 | 0.68 | 0 | 10.21 | 49.06 | 0 | 0 | 0 | 0 | 100 | 0 | 1723 | 0.02 | Lee et al. 2004 | 10 | 16/10/23 | sio2al2o3feomgocao | 8768
staffmnkmcph_29.7_0_5.8_5.6_1_0_10.2_47.7_0_0_0_0 | 29.65 | 0 | 5.79 | 5.64 | 1.03 | 0 | 10.24 | 47.65 | 0 | 0 | 0 | 0 | 100 | 0 | 1723 | -0.39 | Lee et al. 2004 | 11 | 16/10/23 | sio2al2o3feomgocao | 8769
staffmnkmcph_28.8_0_5.8_7.5_1.4_0_10.3_46.2_0_0_0_0 | 28.76 | 0 | 5.8 | 7.54 | 1.4 | 0 | 10.28 | 46.22 | 0 | 0 | 0 | 0 | 100 | 0 | 1723 | -0.62 | Lee et al. 2004 | 12 | 16/10/23 | sio2al2o3feomgocao | 8770
staffmnkmcph_25.1_0_5.9_15.2_3_0_10.4_40.4_0_0_0_0 | 25.14 | 0 | 5.88 | 15.21 | 2.95 | 0 | 10.41 | 40.41 | 0 | 0 | 0 | 0 | 100 | 0 | 1723 | -1.05 | Lee et al. 2004 | 13 | 16/10/23 | sio2al2o3feomgocao | 8771
staffmnkmcph_29_0_5.7_3.7_0.7_0_14.4_46.6_0_0_0_0 | 28.97 | 0 | 5.69 | 3.69 | 0.7 | 0 | 14.4 | 46.56 | 0 | 0 | 0 | 0 | 100.01 | 0 | 1723 | 0.31 | Lee et al. 2004 | 14 | 16/10/23 | sio2al2o3feomgocao | 8772
staffmnkmcph_28.1_0_5.7_5.5_1.1_0_14.4_45.2_0_0_0_0 | 28.09 | 0 | 5.71 | 5.54 | 1.07 | 0 | 14.44 | 45.15 | 0 | 0 | 0 | 0 | 100 | 0 | 1723 | -0.27 | Lee et al. 2004 | 15 | 16/10/23 | sio2al2o3feomgocao | 8773
staffmnkmcph_27.2_0_5.7_7.4_1.5_0_14.5_43.7_0_0_0_0 | 27.21 | 0 | 5.73 | 7.4 | 1.45 | 0 | 14.49 | 43.73 | 0 | 0 | 0 | 0 | 100.01 | 0 | 1723 | -0.47 | Lee et al. 2004 | 16 | 16/10/23 | sio2al2o3feomgocao | 8774
staffmnkmcph_33.1_0_5.9_3.8_0.7_0_5.2_51.4_0_0_0_0 | 33.08 | 0 | 5.86 | 3.83 | 0.66 | 0 | 5.19 | 51.39 | 0 | 0 | 0 | 0 | 100.01 | 0 | 1723 | -0.17 | Lee et al. 2004 | 17 | 16/10/23 | sio2al2o3feomgocao | 8775
staffmnkmcph_32.3_0_5.8_3.8_0.7_0_7.4_50.1_0_0_0_0 | 32.25 | 0 | 5.82 | 3.8 | 0.66 | 0 | 7.36 | 50.11 | 0 | 0 | 0 | 0 | 100 | 0 | 1723 | -0.32 | Lee et al. 2004 | 18 | 16/10/23 | sio2al2o3feomgocao | 8776
staffmnkmcph_31.2_0_5.8_3.8_0.7_0_10.2_48.4_0_0_0_0 | 31.17 | 0 | 5.77 | 3.76 | 0.67 | 0 | 10.22 | 48.42 | 0 | 0 | 0 | 0 | 100.01 | 0 | 1723 | -0.04 | Lee et al. 2004 | 19 | 16/10/23 | sio2al2o3feomgocao | 8777
staffmnkmcph_29.6_0_5.7_3.7_0.7_0_14.4_46_0_0_0_0 | 29.57 | 0 | 5.69 | 3.7 | 0.69 | 0 | 14.4 | 45.95 | 0 | 0 | 0 | 0 | 100 | 0 | 1723 | -0.21 | Lee et al. 2004 | 20 | 16/10/23 | sio2al2o3feomgocao | 8778
staffmnkmcph_31.8_0_5.8_3.8_0.7_0_10.2_47.8_0_0_0_0 | 31.83 | 0 | 5.77 | 3.77 | 0.66 | 0 | 10.22 | 47.75 | 0 | 0 | 0 | 0 | 100 | 0 | 1723 | -0.43 | Lee et al. 2004 | 21 | 16/10/23 | sio2al2o3feomgocao | 8779
staffmnkmcph_34.4_0_5.8_3.8_0.6_0_7.4_47.9_0_0_0_0 | 34.41 | 0 | 5.83 | 3.83 | 0.62 | 0 | 7.37 | 47.93 | 0 | 0 | 0 | 0 | 99.99 | 0 | 1723 | -0.48 | Lee et al. 2004 | 22 | 16/10/23 | sio2al2o3feomgocao | 8780
staffmnkmcph_33.3_0_5.8_3.8_0.6_0_10.2_46.3_0_0_0_0 | 33.25 | 0 | 5.78 | 3.79 | 0.63 | 0 | 10.23 | 46.32 | 0 | 0 | 0 | 0 | 100 | 0 | 1723 | -0.52 | Lee et al. 2004 | 23 | 16/10/23 | sio2al2o3feomgocao | 8781
staffmnkmcph_31.6_0_5.7_3.7_0.6_0_14.4_44_0_0_0_0 | 31.55 | 0 | 5.7 | 3.72 | 0.64 | 0 | 14.43 | 43.95 | 0 | 0 | 0 | 0 | 99.99 | 0 | 1723 | -0.55 | Lee et al. 2004 | 24 | 16/10/23 | sio2al2o3feomgocao | 8782
staffmnkmcph_36.3_0_5.8_0_0_0_7.3_50.6_0_0_0_0 | 36.31 | 0 | 5.79 | 0 | 0 | 0 | 7.32 | 50.58 | 0 | 0 | 0 | 0 | 100 | 0 | 1723 | -0.24 | Lee et al. 2004 | 25 | 16/10/23 | sio2al2o3mgocao | 8783
staffmnkmcph_37.2_0_7.6_0_0_0_7.4_47.8_0_0_0_0 | 37.16 | 0 | 7.64 | 0 | 0 | 0 | 7.43 | 47.77 | 0 | 0 | 0 | 0 | 100 | 0 | 1723 | -0.49 | Lee et al. 2004 | 26 | 16/10/23 | sio2al2o3mgocao | 8784
staffmnkmcph_35.9_0_7.6_0_0_0_10.3_46.2_0_0_0_0 | 35.93 | 0 | 7.57 | 0 | 0 | 0 | 10.31 | 46.19 | 0 | 0 | 0 | 0 | 100 | 0 | 1723 | -0.52 | Lee et al. 2004 | 27 | 16/10/23 | sio2al2o3mgocao | 8785
staffmnkmcph_34.1_0_7.5_0_0_0_14.5_43.9_0_0_0_0 | 34.12 | 0 | 7.47 | 0 | 0 | 0 | 14.53 | 43.87 | 0 | 0 | 0 | 0 | 99.99 | 0 | 1723 | -0.59 | Lee et al. 2004 | 28 | 16/10/23 | sio2al2o3mgocao | 8786
staffmnkmcph_38.1_0_7.6_0_0_0_7.4_46.9_0_0_0_0 | 38.05 | 0 | 7.64 | 0 | 0 | 0 | 7.44 | 46.88 | 0 | 0 | 0 | 0 | 100.01 | 0 | 1723 | -0.24 | Lee et al. 2004 | 29 | 16/10/23 | sio2al2o3mgocao | 8787
staffmnkmcph_36.8_0_7.6_0_0_0_10.3_45.3_0_0_0_0 | 36.79 | 0 | 7.57 | 0 | 0 | 0 | 10.32 | 45.32 | 0 | 0 | 0 | 0 | 100 | 0 | 1723 | -0.27 | Lee et al. 2004 | 30 | 16/10/23 | sio2al2o3mgocao | 8788
staffmnkmcph_34.9_0_7.5_0_0_0_14.5_43.1_0_0_0_0 | 34.94 | 0 | 7.47 | 0 | 0 | 0 | 14.54 | 43.05 | 0 | 0 | 0 | 0 | 100 | 0 | 1723 | -0.35 | Lee et al. 2004 | 31 | 16/10/23 | sio2al2o3mgocao | 8789
staffmnkmcph_25.1_0_5.9_15.2_3.2_0_7.5_43.1_0_0_0_0 | 25.12 | 0 | 5.92 | 15.21 | 3.2 | 0 | 7.49 | 43.06 | 0 | 0 | 0 | 0 | 100 | 0 | 1698 | -0.54 | Lee et al. 2004 | 1 | 16/10/23 | sio2al2o3feomgocao | 8790
staffmnkmcph_24.1_0_5.9_15_3.3_0_10.4_41.3_0_0_0_0 | 24.12 | 0 | 5.86 | 15 | 3.29 | 0 | 10.39 | 41.34 | 0 | 0 | 0 | 0 | 100 | 0 | 1698 | -0.51 | Lee et al. 2004 | 2 | 16/10/23 | sio2al2o3feomgocao | 8791
staffmnkmcph_22.6_0_5.8_14.7_3.5_0_14.6_38.8_0_0_0_0 | 22.64 | 0 | 5.78 | 14.68 | 3.46 | 0 | 14.63 | 38.81 | 0 | 0 | 0 | 0 | 100 | 0 | 1698 | -0.52 | Lee et al. 2004 | 3 | 16/10/23 | sio2al2o3feomgocao | 8792
staffmnkmcph_28.6_0_5.9_7.5_1.5_0_7.4_49.1_0_0_0_0 | 28.62 | 0 | 5.85 | 7.53 | 1.54 | 0 | 7.4 | 49.07 | 0 | 0 | 0 | 0 | 100.01 | 0 | 1698 | 0.15 | Lee et al. 2004 | 4 | 16/10/23 | sio2al2o3feomgocao | 8793
staffmnkmcph_27.6_0_5.8_7.4_1.6_0_10.3_47.3_0_0_0_0 | 27.61 | 0 | 5.79 | 7.44 | 1.57 | 0 | 10.26 | 47.33 | 0 | 0 | 0 | 0 | 100 | 0 | 1698 | -0.1 | Lee et al. 2004 | 5 | 16/10/23 | sio2al2o3feomgocao | 8794
staffmnkmcph_26.1_0_5.7_7.3_1.6_0_14.5_44.8_0_0_0_0 | 26.12 | 0 | 5.72 | 7.3 | 1.63 | 0 | 14.46 | 44.78 | 0 | 0 | 0 | 0 | 100.01 | 0 | 1698 | -0.37 | Lee et al. 2004 | 6 | 16/10/23 | sio2al2o3feomgocao | 8795
staffmnkmcph_31.6_0_5.8_3.8_0.7_0_7.4_50.8_0_0_0_0 | 31.58 | 0 | 5.82 | 3.76 | 0.73 | 0 | 7.36 | 50.76 | 0 | 0 | 0 | 0 | 100.01 | 0 | 1698 | 0.27 | Lee et al. 2004 | 7 | 16/10/23 | sio2al2o3feomgocao | 8796
staffmnkmcph_30.7_0_5.8_5.7_1.1_0_7.4_49.3_0_0_0_0 | 30.69 | 0 | 5.83 | 5.66 | 1.11 | 0 | 7.38 | 49.33 | 0 | 0 | 0 | 0 | 100 | 0 | 1698 | 0.03 | Lee et al. 2004 | 8 | 16/10/23 | sio2al2o3feomgocao | 8797
staffmnkmcph_29.8_0_5.9_7.6_1.5_0_7.4_47.9_0_0_0_0 | 29.8 | 0 | 5.85 | 7.56 | 1.49 | 0 | 7.4 | 47.89 | 0 | 0 | 0 | 0 | 99.99 | 0 | 1698 | -0.19 | Lee et al. 2004 | 9 | 16/10/23 | sio2al2o3feomgocao | 8798
staffmnkmcph_30.5_0_5.8_3.7_0.7_0_10.2_49.1_0_0_0_0 | 30.52 | 0 | 5.76 | 3.72 | 0.74 | 0 | 10.21 | 49.05 | 0 | 0 | 0 | 0 | 100 | 0 | 1698 | 0.11 | Lee et al. 2004 | 10 | 16/10/23 | sio2al2o3feomgocao | 8799
staffmnkmcph_29.6_0_5.8_5.6_1.1_0_10.2_47.6_0_0_0_0 | 29.63 | 0 | 5.78 | 5.59 | 1.12 | 0 | 10.24 | 47.63 | 0 | 0 | 0 | 0 | 99.99 | 0 | 1698 | -0.21 | Lee et al. 2004 | 11 | 16/10/23 | sio2al2o3feomgocao | 8800
staffmnkmcph_28.7_0_5.8_7.5_1.5_0_10.3_46.2_0_0_0_0 | 28.74 | 0 | 5.8 | 7.47 | 1.52 | 0 | 10.27 | 46.19 | 0 | 0 | 0 | 0 | 99.99 | 0 | 1698 | -0.42 | Lee et al. 2004 | 12 | 16/10/23 | sio2al2o3feomgocao | 8801
staffmnkmcph_25.1_0_5.9_15.1_3.2_0_10.4_40.4_0_0_0_0 | 25.11 | 0 | 5.87 | 15.07 | 3.2 | 0 | 10.4 | 40.35 | 0 | 0 | 0 | 0 | 100 | 0 | 1698 | -1 | Lee et al. 2004 | 13 | 16/10/23 | sio2al2o3feomgocao | 8802
staffmnkmcph_28.1_0_5.7_5.5_1.2_0_14.4_45.1_0_0_0_0 | 28.08 | 0 | 5.71 | 5.49 | 1.16 | 0 | 14.43 | 45.13 | 0 | 0 | 0 | 0 | 100 | 0 | 1698 | 0.11 | Lee et al. 2004 | 15 | 16/10/23 | sio2al2o3feomgocao | 8803
staffmnkmcph_27.2_0_5.7_7.3_1.6_0_14.5_43.7_0_0_0_0 | 27.19 | 0 | 5.72 | 7.34 | 1.57 | 0 | 14.48 | 43.7 | 0 | 0 | 0 | 0 | 100 | 0 | 1698 | 0.16 | Lee et al. 2004 | 16 | 16/10/23 | sio2al2o3feomgocao | 8804
staffmnkmcph_33.1_0_5.9_3.8_0.7_0_5.2_51.4_0_0_0_0 | 33.07 | 0 | 5.86 | 3.8 | 0.71 | 0 | 5.19 | 51.37 | 0 | 0 | 0 | 0 | 100 | 0 | 1698 | 0.09 | Lee et al. 2004 | 17 | 16/10/23 | sio2al2o3feomgocao | 8805
staffmnkmcph_32.2_0_5.8_3.8_0.7_0_7.4_50.1_0_0_0_0 | 32.24 | 0 | 5.82 | 3.77 | 0.72 | 0 | 7.36 | 50.09 | 0 | 0 | 0 | 0 | 100 | 0 | 1698 | -0.05 | Lee et al. 2004 | 18 | 16/10/23 | sio2al2o3feomgocao | 8806
staffmnkmcph_31.2_0_5.8_3.7_0.7_0_10.2_48.4_0_0_0_0 | 31.16 | 0 | 5.77 | 3.73 | 0.73 | 0 | 10.21 | 48.41 | 0 | 0 | 0 | 0 | 100.01 | 0 | 1698 | 0.14 | Lee et al. 2004 | 19 | 16/10/23 | sio2al2o3feomgocao | 8807
staffmnkmcph_31.8_0_5.8_3.7_0.7_0_10.2_47.7_0_0_0_0 | 31.82 | 0 | 5.77 | 3.74 | 0.71 | 0 | 10.22 | 47.74 | 0 | 0 | 0 | 0 | 100 | 0 | 1698 | -0.27 | Lee et al. 2004 | 21 | 16/10/23 | sio2al2o3feomgocao | 8808
staffmnkmcph_34.4_0_5.8_3.8_0.7_0_7.4_47.9_0_0_0_0 | 34.4 | 0 | 5.83 | 3.8 | 0.68 | 0 | 7.37 | 47.92 | 0 | 0 | 0 | 0 | 100 | 0 | 1698 | -0.48 | Lee et al. 2004 | 22 | 16/10/23 | sio2al2o3feomgocao | 8809
staffmnkmcph_33.3_0_5.8_3.8_0.7_0_10.2_46.3_0_0_0_0 | 33.25 | 0 | 5.78 | 3.76 | 0.68 | 0 | 10.23 | 46.31 | 0 | 0 | 0 | 0 | 100.01 | 0 | 1698 | -0.52 | Lee et al. 2004 | 23 | 16/10/23 | sio2al2o3feomgocao | 8810
staffmnkmcph_31.5_0_5.7_3.7_0.7_0_14.4_43.9_0_0_0_0 | 31.54 | 0 | 5.7 | 3.69 | 0.7 | 0 | 14.42 | 43.94 | 0 | 0 | 0 | 0 | 99.99 | 0 | 1698 | -0.33 | Lee et al. 2004 | 24 | 16/10/23 | sio2al2o3feomgocao | 8811
staffmnkmcph_36.3_0_5.8_0_0_0_7.3_50.6_0_0_0_0 | 36.31 | 0 | 5.79 | 0 | 0 | 0 | 7.32 | 50.58 | 0 | 0 | 0 | 0 | 100 | 0 | 1698 | -0.19 | Lee et al. 2004 | 25 | 16/10/23 | sio2al2o3mgocao | 8812
staffmnkmcph_38.1_0_7.6_0_0_0_7.4_46.9_0_0_0_0 | 38.05 | 0 | 7.64 | 0 | 0 | 0 | 7.44 | 46.88 | 0 | 0 | 0 | 0 | 100.01 | 0 | 1698 | -0.17 | Lee et al. 2004 | 29 | 16/10/23 | sio2al2o3mgocao | 8813
staffmnkmcph_36.8_0_7.6_0_0_0_10.3_45.3_0_0_0_0 | 36.79 | 0 | 7.57 | 0 | 0 | 0 | 10.32 | 45.32 | 0 | 0 | 0 | 0 | 100 | 0 | 1698 | -0.21 | Lee et al. 2004 | 30 | 16/10/23 | sio2al2o3mgocao | 8814
staffmnkmcph_34.9_0_7.5_0_0_0_14.5_43.1_0_0_0_0 | 34.94 | 0 | 7.47 | 0 | 0 | 0 | 14.54 | 43.05 | 0 | 0 | 0 | 0 | 100 | 0 | 1698 | -0.29 | Lee et al. 2004 | 31 | 16/10/23 | sio2al2o3mgocao | 8815
staffmnkmcph_25.1_0_5.9_15_3.5_0_7.5_43_0_0_0_0 | 25.08 | 0 | 5.91 | 15.04 | 3.48 | 0 | 7.48 | 43 | 0 | 0 | 0 | 0 | 99.99 | 0 | 1673 | -0.29 | Lee et al. 2004 | 1 | 16/10/23 | sio2al2o3feomgocao | 8816
staffmnkmcph_24.1_0_5.9_14.8_3.6_0_10.4_41.3_0_0_0_0 | 24.08 | 0 | 5.86 | 14.84 | 3.57 | 0 | 10.37 | 41.28 | 0 | 0 | 0 | 0 | 100 | 0 | 1673 | -0.43 | Lee et al. 2004 | 2 | 16/10/23 | sio2al2o3feomgocao | 8817
staffmnkmcph_28.6_0_5.8_7.5_1.7_0_7.4_49_0_0_0_0 | 28.6 | 0 | 5.84 | 7.46 | 1.67 | 0 | 7.39 | 49.03 | 0 | 0 | 0 | 0 | 99.99 | 0 | 1673 | 0.31 | Lee et al. 2004 | 4 | 16/10/23 | sio2al2o3feomgocao | 8818
staffmnkmcph_27.6_0_5.8_7.4_1.7_0_10.3_47.3_0_0_0_0 | 27.59 | 0 | 5.79 | 7.37 | 1.7 | 0 | 10.25 | 47.3 | 0 | 0 | 0 | 0 | 100 | 0 | 1673 | -0.02 | Lee et al. 2004 | 5 | 16/10/23 | sio2al2o3feomgocao | 8819
staffmnkmcph_29.8_0_5.9_7.5_1.6_0_7.4_47.9_0_0_0_0 | 29.78 | 0 | 5.85 | 7.49 | 1.62 | 0 | 7.4 | 47.86 | 0 | 0 | 0 | 0 | 100 | 0 | 1673 | 0.03 | Lee et al. 2004 | 9 | 16/10/23 | sio2al2o3feomgocao | 8820
staffmnkmcph_28.7_0_5.8_7.4_1.7_0_10.3_46.2_0_0_0_0 | 28.72 | 0 | 5.8 | 7.4 | 1.65 | 0 | 10.27 | 46.16 | 0 | 0 | 0 | 0 | 100 | 0 | 1673 | -0.07 | Lee et al. 2004 | 12 | 16/10/23 | sio2al2o3feomgocao | 8821
staffmnkmcph_25.1_0_5.9_14.9_3.5_0_10.4_40.3_0_0_0_0 | 25.07 | 0 | 5.86 | 14.9 | 3.48 | 0 | 10.38 | 40.3 | 0 | 0 | 0 | 0 | 99.99 | 0 | 1673 | -0.74 | Lee et al. 2004 | 13 | 16/10/23 | sio2al2o3feomgocao | 8822
staffmnkmcph_32.2_0_5.8_3.7_0.8_0_7.4_50.1_0_0_0_0 | 32.23 | 0 | 5.82 | 3.74 | 0.78 | 0 | 7.36 | 50.07 | 0 | 0 | 0 | 0 | 100 | 0 | 1673 | 0.2 | Lee et al. 2004 | 18 | 16/10/23 | sio2al2o3feomgocao | 8823
staffmnkmcph_31.8_0_5.8_3.7_0.8_0_10.2_47.7_0_0_0_0 | 31.81 | 0 | 5.77 | 3.71 | 0.78 | 0 | 10.22 | 47.72 | 0 | 0 | 0 | 0 | 100.01 | 0 | 1673 | 0.04 | Lee et al. 2004 | 21 | 16/10/23 | sio2al2o3feomgocao | 8824
staffmnkmcph_34.4_0_5.8_3.8_0.7_0_7.4_47.9_0_0_0_0 | 34.39 | 0 | 5.83 | 3.77 | 0.74 | 0 | 7.37 | 47.91 | 0 | 0 | 0 | 0 | 100.01 | 0 | 1673 | -0.38 | Lee et al. 2004 | 22 | 16/10/23 | sio2al2o3feomgocao | 8825
staffmnkmcph_33.2_0_5.8_3.7_0.7_0_10.2_46.3_0_0_0_0 | 33.24 | 0 | 5.78 | 3.73 | 0.74 | 0 | 10.23 | 46.29 | 0 | 0 | 0 | 0 | 100.01 | 0 | 1673 | -0.43 | Lee et al. 2004 | 23 | 16/10/23 | sio2al2o3feomgocao | 8826
staffmnkmcph_36.3_0_5.8_0_0_0_7.3_50.6_0_0_0_0 | 36.31 | 0 | 5.79 | 0 | 0 | 0 | 7.32 | 50.58 | 0 | 0 | 0 | 0 | 100 | 0 | 1673 | 0.02 | Lee et al. 2004 | 25 | 16/10/23 | sio2al2o3mgocao | 8827
staffmnkmcph_38.1_0_7.6_0_0_0_7.4_46.9_0_0_0_0 | 38.05 | 0 | 7.64 | 0 | 0 | 0 | 7.44 | 46.88 | 0 | 0 | 0 | 0 | 100.01 | 0 | 1673 | -0.07 | Lee et al. 2004 | 29 | 16/10/23 | sio2al2o3mgocao | 8828
staffmnkmcph_36.8_0_7.6_0_0_0_10.3_45.3_0_0_0_0 | 36.79 | 0 | 7.57 | 0 | 0 | 0 | 10.32 | 45.32 | 0 | 0 | 0 | 0 | 100 | 0 | 1673 | -0.12 | Lee et al. 2004 | 30 | 16/10/23 | sio2al2o3mgocao | 8829
staffmnkmcph_34.9_0_7.5_0_0_0_14.5_43.1_0_0_0_0 | 34.94 | 0 | 7.47 | 0 | 0 | 0 | 14.54 | 43.05 | 0 | 0 | 0 | 0 | 100 | 0 | 1673 | -0.12 | Lee et al. 2004 | 31 | 16/10/23 | sio2al2o3mgocao | 8830
staffmnkmcph_36.4_0_6.8_0_0_0_16_40.8_0_0_0_0 | 36.37 | 0 | 6.78 | 0 | 0 | 0 | 16.01 | 40.84 | 0 | 0 | 0 | 0 | 100 | 0 | 1733 | -0.42 | Li and Ning 2016 | 1 | 16/10/23 | sio2al2o3mgocao | 8831
staffmnkmcph_35.7_0_8.3_0_0_0_13.9_42.1_0_0_0_0 | 35.71 | 0 | 8.29 | 0 | 0 | 0 | 13.93 | 42.06 | 0 | 0 | 0 | 0 | 99.99 | 0 | 1733 | -0.32 | Li and Ning 2016 | 2 | 16/10/23 | sio2al2o3mgocao | 8832
staffmnkmcph_35_0_9.8_0_0_0_12.1_43.1_0_0_0_0 | 34.97 | 0 | 9.83 | 0 | 0 | 0 | 12.06 | 43.14 | 0 | 0 | 0 | 0 | 100 | 0 | 1733 | -0.28 | Li and Ning 2016 | 3 | 16/10/23 | sio2al2o3mgocao | 8833
staffmnkmcph_34.3_0_11.4_0_0_0_10.2_44.1_0_0_0_0 | 34.34 | 0 | 11.43 | 0 | 0 | 0 | 10.15 | 44.08 | 0 | 0 | 0 | 0 | 100 | 0 | 1733 | -0.24 | Li and Ning 2016 | 4 | 16/10/23 | sio2al2o3mgocao | 8834
staffmnkmcph_36.1_0_8.7_0_0_0_14.7_40.5_0_0_0_0 | 36.08 | 0 | 8.71 | 0 | 0 | 0 | 14.69 | 40.52 | 0 | 0 | 0 | 0 | 100 | 0 | 1733 | -0.31 | Li and Ning 2016 | 5 | 16/10/23 | sio2al2o3mgocao | 8835
staffmnkmcph_35.2_0_8.7_0_0_0_14.7_41.4_0_0_0_0 | 35.18 | 0 | 8.7 | 0 | 0 | 0 | 14.68 | 41.43 | 0 | 0 | 0 | 0 | 99.99 | 0 | 1733 | -0.34 | Li and Ning 2016 | 6 | 16/10/23 | sio2al2o3mgocao | 8836
staffmnkmcph_34.3_0_8.7_0_0_0_14.7_42.3_0_0_0_0 | 34.31 | 0 | 8.7 | 0 | 0 | 0 | 14.67 | 42.32 | 0 | 0 | 0 | 0 | 100 | 0 | 1733 | -0.38 | Li and Ning 2016 | 7 | 16/10/23 | sio2al2o3mgocao | 8837
staffmnkmcph_33.6_0_8.7_0_0_0_14.7_43.1_0_0_0_0 | 33.56 | 0 | 8.69 | 0 | 0 | 0 | 14.66 | 43.08 | 0 | 0 | 0 | 0 | 99.99 | 0 | 1733 | -0.4 | Li and Ning 2016 | 8 | 16/10/23 | sio2al2o3mgocao | 8838
staffmnkmcph_42.9_0_11.1_0_0_0_0_46_0_0_0_0 | 42.92 | 0 | 11.1 | 0 | 0 | 0 | 0 | 45.98 | 0 | 0 | 0 | 0 | 100 | 0 | 1733 | 0.1 | Li and Ning 2016 | 9 | 16/10/23 | sio2al2o3cao | 8839
staffmnkmcph_39.4_0_10.8_0_0_0_7.6_42.2_0_0_0_0 | 39.36 | 0 | 10.84 | 0 | 0 | 0 | 7.62 | 42.17 | 0 | 0 | 0 | 0 | 99.99 | 0 | 1733 | -0.08 | Li and Ning 2016 | 10 | 16/10/23 | sio2al2o3mgocao | 8840
staffmnkmcph_36_0_10.6_0_0_0_14.9_38.5_0_0_0_0 | 35.97 | 0 | 10.6 | 0 | 0 | 0 | 14.89 | 38.54 | 0 | 0 | 0 | 0 | 100 | 0 | 1733 | -0.19 | Li and Ning 2016 | 11 | 16/10/23 | sio2al2o3mgocao | 8841
staffmnkmcph_32.7_0_10.4_0_0_0_21.9_35.1_0_0_0_0 | 32.73 | 0 | 10.36 | 0 | 0 | 0 | 21.85 | 35.06 | 0 | 0 | 0 | 0 | 100 | 0 | 1733 | -0.32 | Li and Ning 2016 | 12 | 16/10/23 | sio2al2o3mgocao | 8842
staffmnkmcph_38.9_0_11.1_0_0_0_0_50_0_0_0_0 | 38.9 | 0 | 11.07 | 0 | 0 | 0 | 0 | 50.02 | 0 | 0 | 0 | 0 | 99.99 | 0 | 1733 | -0.09 | Li and Ning 2016 | 13 | 16/10/23 | sio2al2o3cao | 8843
staffmnkmcph_35.7_0_10.8_0_0_0_7.6_45.9_0_0_0_0 | 35.69 | 0 | 10.82 | 0 | 0 | 0 | 7.6 | 45.89 | 0 | 0 | 0 | 0 | 100 | 0 | 1733 | -0.15 | Li and Ning 2016 | 14 | 16/10/23 | sio2al2o3mgocao | 8844
staffmnkmcph_32.6_0_10.6_0_0_0_14.9_41.9_0_0_0_0 | 32.63 | 0 | 10.57 | 0 | 0 | 0 | 14.86 | 41.94 | 0 | 0 | 0 | 0 | 100 | 0 | 1733 | -0.36 | Li and Ning 2016 | 15 | 16/10/23 | sio2al2o3mgocao | 8845
staffmnkmcph_36.4_0_6.8_0_0_0_16_40.8_0_0_0_0 | 36.37 | 0 | 6.78 | 0 | 0 | 0 | 16.01 | 40.84 | 0 | 0 | 0 | 0 | 100 | 0 | 1773 | -0.51 | Li and Ning 2016 | 1 | 16/10/23 | sio2al2o3mgocao | 8846
staffmnkmcph_35.7_0_8.3_0_0_0_13.9_42.1_0_0_0_0 | 35.71 | 0 | 8.29 | 0 | 0 | 0 | 13.93 | 42.06 | 0 | 0 | 0 | 0 | 99.99 | 0 | 1773 | -0.42 | Li and Ning 2016 | 2 | 16/10/23 | sio2al2o3mgocao | 8847
staffmnkmcph_35_0_9.8_0_0_0_12.1_43.1_0_0_0_0 | 34.97 | 0 | 9.83 | 0 | 0 | 0 | 12.06 | 43.14 | 0 | 0 | 0 | 0 | 100 | 0 | 1773 | -0.37 | Li and Ning 2016 | 3 | 16/10/23 | sio2al2o3mgocao | 8848
staffmnkmcph_34.3_0_11.4_0_0_0_10.2_44.1_0_0_0_0 | 34.34 | 0 | 11.43 | 0 | 0 | 0 | 10.15 | 44.08 | 0 | 0 | 0 | 0 | 100 | 0 | 1773 | -0.34 | Li and Ning 2016 | 4 | 16/10/23 | sio2al2o3mgocao | 8849
staffmnkmcph_36.1_0_8.7_0_0_0_14.7_40.5_0_0_0_0 | 36.08 | 0 | 8.71 | 0 | 0 | 0 | 14.69 | 40.52 | 0 | 0 | 0 | 0 | 100 | 0 | 1773 | -0.41 | Li and Ning 2016 | 5 | 16/10/23 | sio2al2o3mgocao | 8850
staffmnkmcph_35.2_0_8.7_0_0_0_14.7_41.4_0_0_0_0 | 35.18 | 0 | 8.7 | 0 | 0 | 0 | 14.68 | 41.43 | 0 | 0 | 0 | 0 | 99.99 | 0 | 1773 | -0.44 | Li and Ning 2016 | 6 | 16/10/23 | sio2al2o3mgocao | 8851
staffmnkmcph_34.3_0_8.7_0_0_0_14.7_42.3_0_0_0_0 | 34.31 | 0 | 8.7 | 0 | 0 | 0 | 14.67 | 42.32 | 0 | 0 | 0 | 0 | 100 | 0 | 1773 | -0.47 | Li and Ning 2016 | 7 | 16/10/23 | sio2al2o3mgocao | 8852
staffmnkmcph_33.6_0_8.7_0_0_0_14.7_43.1_0_0_0_0 | 33.56 | 0 | 8.69 | 0 | 0 | 0 | 14.66 | 43.08 | 0 | 0 | 0 | 0 | 99.99 | 0 | 1773 | -0.49 | Li and Ning 2016 | 8 | 16/10/23 | sio2al2o3mgocao | 8853
staffmnkmcph_42.9_0_11.1_0_0_0_0_46_0_0_0_0 | 42.92 | 0 | 11.1 | 0 | 0 | 0 | 0 | 45.98 | 0 | 0 | 0 | 0 | 100 | 0 | 1773 | -0.02 | Li and Ning 2016 | 9 | 16/10/23 | sio2al2o3cao | 8854
staffmnkmcph_39.4_0_10.8_0_0_0_7.6_42.2_0_0_0_0 | 39.36 | 0 | 10.84 | 0 | 0 | 0 | 7.62 | 42.17 | 0 | 0 | 0 | 0 | 99.99 | 0 | 1773 | -0.19 | Li and Ning 2016 | 10 | 16/10/23 | sio2al2o3mgocao | 8855
staffmnkmcph_36_0_10.6_0_0_0_14.9_38.5_0_0_0_0 | 35.97 | 0 | 10.6 | 0 | 0 | 0 | 14.89 | 38.54 | 0 | 0 | 0 | 0 | 100 | 0 | 1773 | -0.29 | Li and Ning 2016 | 11 | 16/10/23 | sio2al2o3mgocao | 8856
staffmnkmcph_32.7_0_10.4_0_0_0_21.9_35.1_0_0_0_0 | 32.73 | 0 | 10.36 | 0 | 0 | 0 | 21.85 | 35.06 | 0 | 0 | 0 | 0 | 100 | 0 | 1773 | -0.46 | Li and Ning 2016 | 12 | 16/10/23 | sio2al2o3mgocao | 8857
staffmnkmcph_38.9_0_11.1_0_0_0_0_50_0_0_0_0 | 38.9 | 0 | 11.07 | 0 | 0 | 0 | 0 | 50.02 | 0 | 0 | 0 | 0 | 99.99 | 0 | 1773 | -0.26 | Li and Ning 2016 | 13 | 16/10/23 | sio2al2o3cao | 8858
staffmnkmcph_35.7_0_10.8_0_0_0_7.6_45.9_0_0_0_0 | 35.69 | 0 | 10.82 | 0 | 0 | 0 | 7.6 | 45.89 | 0 | 0 | 0 | 0 | 100 | 0 | 1773 | -0.29 | Li and Ning 2016 | 14 | 16/10/23 | sio2al2o3mgocao | 8859
staffmnkmcph_32.6_0_10.6_0_0_0_14.9_41.9_0_0_0_0 | 32.63 | 0 | 10.57 | 0 | 0 | 0 | 14.86 | 41.94 | 0 | 0 | 0 | 0 | 100 | 0 | 1773 | -0.45 | Li and Ning 2016 | 15 | 16/10/23 | sio2al2o3mgocao | 8860
staffmnkmcph_29.7_0_10.3_0_0_0_21.8_38.2_0_0_0_0 | 29.68 | 0 | 10.34 | 0 | 0 | 0 | 21.8 | 38.18 | 0 | 0 | 0 | 0 | 100 | 0 | 1773 | -0.59 | Li and Ning 2016 | 16 | 16/10/23 | sio2al2o3mgocao | 8861
staffmnkmcph_36.4_0_6.8_0_0_0_16_40.8_0_0_0_0 | 36.37 | 0 | 6.78 | 0 | 0 | 0 | 16.01 | 40.84 | 0 | 0 | 0 | 0 | 100 | 0 | 1823 | -0.62 | Li and Ning 2016 | 1 | 16/10/23 | sio2al2o3mgocao | 8862
staffmnkmcph_35.7_0_8.3_0_0_0_13.9_42.1_0_0_0_0 | 35.71 | 0 | 8.29 | 0 | 0 | 0 | 13.93 | 42.06 | 0 | 0 | 0 | 0 | 99.99 | 0 | 1823 | -0.54 | Li and Ning 2016 | 2 | 16/10/23 | sio2al2o3mgocao | 8863
staffmnkmcph_35_0_9.8_0_0_0_12.1_43.1_0_0_0_0 | 34.97 | 0 | 9.83 | 0 | 0 | 0 | 12.06 | 43.14 | 0 | 0 | 0 | 0 | 100 | 0 | 1823 | -0.49 | Li and Ning 2016 | 3 | 16/10/23 | sio2al2o3mgocao | 8864
staffmnkmcph_34.3_0_11.4_0_0_0_10.2_44.1_0_0_0_0 | 34.34 | 0 | 11.43 | 0 | 0 | 0 | 10.15 | 44.08 | 0 | 0 | 0 | 0 | 100 | 0 | 1823 | -0.45 | Li and Ning 2016 | 4 | 16/10/23 | sio2al2o3mgocao | 8865
staffmnkmcph_36.1_0_8.7_0_0_0_14.7_40.5_0_0_0_0 | 36.08 | 0 | 8.71 | 0 | 0 | 0 | 14.69 | 40.52 | 0 | 0 | 0 | 0 | 100 | 0 | 1823 | -0.52 | Li and Ning 2016 | 5 | 16/10/23 | sio2al2o3mgocao | 8866
staffmnkmcph_35.2_0_8.7_0_0_0_14.7_41.4_0_0_0_0 | 35.18 | 0 | 8.7 | 0 | 0 | 0 | 14.68 | 41.43 | 0 | 0 | 0 | 0 | 99.99 | 0 | 1823 | -0.54 | Li and Ning 2016 | 6 | 16/10/23 | sio2al2o3mgocao | 8867
staffmnkmcph_34.3_0_8.7_0_0_0_14.7_42.3_0_0_0_0 | 34.31 | 0 | 8.7 | 0 | 0 | 0 | 14.67 | 42.32 | 0 | 0 | 0 | 0 | 100 | 0 | 1823 | -0.58 | Li and Ning 2016 | 7 | 16/10/23 | sio2al2o3mgocao | 8868
staffmnkmcph_33.6_0_8.7_0_0_0_14.7_43.1_0_0_0_0 | 33.56 | 0 | 8.69 | 0 | 0 | 0 | 14.66 | 43.08 | 0 | 0 | 0 | 0 | 99.99 | 0 | 1823 | -0.61 | Li and Ning 2016 | 8 | 16/10/23 | sio2al2o3mgocao | 8869
staffmnkmcph_42.9_0_11.1_0_0_0_0_46_0_0_0_0 | 42.92 | 0 | 11.1 | 0 | 0 | 0 | 0 | 45.98 | 0 | 0 | 0 | 0 | 100 | 0 | 1823 | -0.15 | Li and Ning 2016 | 9 | 16/10/23 | sio2al2o3cao | 8870
staffmnkmcph_39.4_0_10.8_0_0_0_7.6_42.2_0_0_0_0 | 39.36 | 0 | 10.84 | 0 | 0 | 0 | 7.62 | 42.17 | 0 | 0 | 0 | 0 | 99.99 | 0 | 1823 | -0.29 | Li and Ning 2016 | 10 | 16/10/23 | sio2al2o3mgocao | 8871
staffmnkmcph_36_0_10.6_0_0_0_14.9_38.5_0_0_0_0 | 35.97 | 0 | 10.6 | 0 | 0 | 0 | 14.89 | 38.54 | 0 | 0 | 0 | 0 | 100 | 0 | 1823 | -0.43 | Li and Ning 2016 | 11 | 16/10/23 | sio2al2o3mgocao | 8872
staffmnkmcph_32.7_0_10.4_0_0_0_21.9_35.1_0_0_0_0 | 32.73 | 0 | 10.36 | 0 | 0 | 0 | 21.85 | 35.06 | 0 | 0 | 0 | 0 | 100 | 0 | 1823 | -0.57 | Li and Ning 2016 | 12 | 16/10/23 | sio2al2o3mgocao | 8873
staffmnkmcph_38.9_0_11.1_0_0_0_0_50_0_0_0_0 | 38.9 | 0 | 11.07 | 0 | 0 | 0 | 0 | 50.02 | 0 | 0 | 0 | 0 | 99.99 | 0 | 1823 | -0.4 | Li and Ning 2016 | 13 | 16/10/23 | sio2al2o3cao | 8874
staffmnkmcph_35.7_0_10.8_0_0_0_7.6_45.9_0_0_0_0 | 35.69 | 0 | 10.82 | 0 | 0 | 0 | 7.6 | 45.89 | 0 | 0 | 0 | 0 | 100 | 0 | 1823 | -0.4 | Li and Ning 2016 | 14 | 16/10/23 | sio2al2o3mgocao | 8875
staffmnkmcph_32.6_0_10.6_0_0_0_14.9_41.9_0_0_0_0 | 32.63 | 0 | 10.57 | 0 | 0 | 0 | 14.86 | 41.94 | 0 | 0 | 0 | 0 | 100 | 0 | 1823 | -0.54 | Li and Ning 2016 | 15 | 16/10/23 | sio2al2o3mgocao | 8876
staffmnkmcph_29.7_0_10.3_0_0_0_21.8_38.2_0_0_0_0 | 29.68 | 0 | 10.34 | 0 | 0 | 0 | 21.8 | 38.18 | 0 | 0 | 0 | 0 | 100 | 0 | 1823 | -0.75 | Li and Ning 2016 | 16 | 16/10/23 | sio2al2o3mgocao | 8877
staffmnkmcph_44.4_0_12.5_0_0_0_0_43.1_0_0_0_0 | 44.44 | 0 | 12.47 | 0 | 0 | 0 | 0 | 43.08 | 0 | 0 | 0 | 0 | 99.99 | 0 | 1663.15 | 0.25 | Michel and Mitchell 1975 | A | 16/10/23 | sio2al2o3cao | 8878
staffmnkmcph_44.4_0_12.5_0_0_0_0_43.1_0_0_0_0 | 44.44 | 0 | 12.47 | 0 | 0 | 0 | 0 | 43.08 | 0 | 0 | 0 | 0 | 99.99 | 0 | 1623.15 | 0.45 | Michel and Mitchell 1975 | B | 16/10/23 | sio2al2o3cao | 8879
staffmnkmcph_44.4_0_12.5_0_0_0_0_43.1_0_0_0_0 | 44.44 | 0 | 12.47 | 0 | 0 | 0 | 0 | 43.08 | 0 | 0 | 0 | 0 | 99.99 | 0 | 1605.15 | 0.64 | Michel and Mitchell 1975 | C | 16/10/23 | sio2al2o3cao | 8880
staffmnkmcph_43.5_0_8_0_0_0_13.2_35.2_0_0_0_0 | 43.52 | 0 | 8.03 | 0 | 0 | 0 | 13.24 | 35.21 | 0 | 0 | 0 | 0 | 100 | 0 | 1681.15 | 0.16 | Webster and Opila 2022 | Ca33Mg9Al13Si45 | 16/10/23 | sio2al2o3mgocao | 8881
staffmnkmcph_43.5_0_8_0_0_0_13.2_35.2_0_0_0_0 | 43.52 | 0 | 8.03 | 0 | 0 | 0 | 13.24 | 35.21 | 0 | 0 | 0 | 0 | 100 | 0 | 1657.15 | 0.26 | Webster and Opila 2022 | Ca33Mg9Al13Si45 | 16/10/23 | sio2al2o3mgocao | 8882
staffmnkmcph_43.5_0_8_0_0_0_13.2_35.2_0_0_0_0 | 43.52 | 0 | 8.03 | 0 | 0 | 0 | 13.24 | 35.21 | 0 | 0 | 0 | 0 | 100 | 0 | 1632.15 | 0.35 | Webster and Opila 2022 | Ca33Mg9Al13Si45 | 16/10/23 | sio2al2o3mgocao | 8883
staffmnkmcph_43.5_0_8_0_0_0_13.2_35.2_0_0_0_0 | 43.52 | 0 | 8.03 | 0 | 0 | 0 | 13.24 | 35.21 | 0 | 0 | 0 | 0 | 100 | 0 | 1606.15 | 0.45 | Webster and Opila 2022 | Ca33Mg9Al13Si45 | 16/10/23 | sio2al2o3mgocao | 8884
staffmnkmcph_43.5_0_8_0_0_0_13.2_35.2_0_0_0_0 | 43.52 | 0 | 8.03 | 0 | 0 | 0 | 13.24 | 35.21 | 0 | 0 | 0 | 0 | 100 | 0 | 1582.15 | 0.56 | Webster and Opila 2022 | Ca33Mg9Al13Si45 | 16/10/23 | sio2al2o3mgocao | 8885
staffmnkmcph_43.5_0_8_0_0_0_13.2_35.2_0_0_0_0 | 43.52 | 0 | 8.03 | 0 | 0 | 0 | 13.24 | 35.21 | 0 | 0 | 0 | 0 | 100 | 0 | 1557.15 | 0.68 | Webster and Opila 2022 | Ca33Mg9Al13Si45 | 16/10/23 | sio2al2o3mgocao | 8886
staffmnkmcph_43.5_0_8_0_0_0_13.2_35.2_0_0_0_0 | 43.52 | 0 | 8.03 | 0 | 0 | 0 | 13.24 | 35.21 | 0 | 0 | 0 | 0 | 100 | 0 | 1531.15 | 0.81 | Webster and Opila 2022 | Ca33Mg9Al13Si45 | 16/10/23 | sio2al2o3mgocao | 8887
staffmnkmcph_43.5_0_8_0_0_0_13.2_35.2_0_0_0_0 | 43.52 | 0 | 8.03 | 0 | 0 | 0 | 13.24 | 35.21 | 0 | 0 | 0 | 0 | 100 | 0 | 1498.15 | 0.94 | Webster and Opila 2022 | Ca33Mg9Al13Si45 | 16/10/23 | sio2al2o3mgocao | 8888
staffmnkmcph_56.8_0_8.2_0_0_0_13.4_21.5_0_0_0_0 | 56.84 | 0 | 8.24 | 0 | 0 | 0 | 13.4 | 21.51 | 0 | 0 | 0 | 0 | 99.99 | 0 | 1780.15 | 0.59 | Webster and Opila 2022 | Ca21Mg9Al13Si57 | 16/10/23 | sio2al2o3mgocao | 8889
staffmnkmcph_56.8_0_8.2_0_0_0_13.4_21.5_0_0_0_0 | 56.84 | 0 | 8.24 | 0 | 0 | 0 | 13.4 | 21.51 | 0 | 0 | 0 | 0 | 99.99 | 0 | 1756.15 | 0.67 | Webster and Opila 2022 | Ca21Mg9Al13Si57 | 16/10/23 | sio2al2o3mgocao | 8890
staffmnkmcph_56.8_0_8.2_0_0_0_13.4_21.5_0_0_0_0 | 56.84 | 0 | 8.24 | 0 | 0 | 0 | 13.4 | 21.51 | 0 | 0 | 0 | 0 | 99.99 | 0 | 1731.15 | 0.76 | Webster and Opila 2022 | Ca21Mg9Al13Si57 | 16/10/23 | sio2al2o3mgocao | 8891
staffmnkmcph_56.8_0_8.2_0_0_0_13.4_21.5_0_0_0_0 | 56.84 | 0 | 8.24 | 0 | 0 | 0 | 13.4 | 21.51 | 0 | 0 | 0 | 0 | 99.99 | 0 | 1706.15 | 0.85 | Webster and Opila 2022 | Ca21Mg9Al13Si57 | 16/10/23 | sio2al2o3mgocao | 8892
staffmnkmcph_56.8_0_8.2_0_0_0_13.4_21.5_0_0_0_0 | 56.84 | 0 | 8.24 | 0 | 0 | 0 | 13.4 | 21.51 | 0 | 0 | 0 | 0 | 99.99 | 0 | 1682.15 | 0.95 | Webster and Opila 2022 | Ca21Mg9Al13Si57 | 16/10/23 | sio2al2o3mgocao | 8893
staffmnkmcph_56.8_0_8.2_0_0_0_13.4_21.5_0_0_0_0 | 56.84 | 0 | 8.24 | 0 | 0 | 0 | 13.4 | 21.51 | 0 | 0 | 0 | 0 | 99.99 | 0 | 1657.15 | 1.06 | Webster and Opila 2022 | Ca21Mg9Al13Si57 | 16/10/23 | sio2al2o3mgocao | 8894
staffmnkmcph_56.8_0_8.2_0_0_0_13.4_21.5_0_0_0_0 | 56.84 | 0 | 8.24 | 0 | 0 | 0 | 13.4 | 21.51 | 0 | 0 | 0 | 0 | 99.99 | 0 | 1632.15 | 1.16 | Webster and Opila 2022 | Ca21Mg9Al13Si57 | 16/10/23 | sio2al2o3mgocao | 8895
staffmnkmcph_56.8_0_8.2_0_0_0_13.4_21.5_0_0_0_0 | 56.84 | 0 | 8.24 | 0 | 0 | 0 | 13.4 | 21.51 | 0 | 0 | 0 | 0 | 99.99 | 0 | 1583.15 | 1.41 | Webster and Opila 2022 | Ca21Mg9Al13Si57 | 16/10/23 | sio2al2o3mgocao | 8896
staffmnkmcph_56.8_0_8.2_0_0_0_13.4_21.5_0_0_0_0 | 56.84 | 0 | 8.24 | 0 | 0 | 0 | 13.4 | 21.51 | 0 | 0 | 0 | 0 | 99.99 | 0 | 1557.15 | 1.55 | Webster and Opila 2022 | Ca21Mg9Al13Si57 | 16/10/23 | sio2al2o3mgocao | 8897
staffmnkmcph_51.9_0_6.4_0_0_0_0_41.7_0_0_0_0 | 51.86 | 0 | 6.41 | 0 | 0 | 0 | 0 | 41.73 | 0 | 0 | 0 | 0 | 100 | 0 | 1804.15 | -0.06 | Webster and Opila 2022 | Ca38.1Al9.9Si52 | 16/10/23 | sio2al2o3cao | 8898
staffmnkmcph_51.9_0_6.4_0_0_0_0_41.7_0_0_0_0 | 51.86 | 0 | 6.41 | 0 | 0 | 0 | 0 | 41.73 | 0 | 0 | 0 | 0 | 100 | 0 | 1781.15 | 0.02 | Webster and Opila 2022 | Ca38.1Al9.9Si52 | 16/10/23 | sio2al2o3cao | 8899
staffmnkmcph_51.9_0_6.4_0_0_0_0_41.7_0_0_0_0 | 51.86 | 0 | 6.41 | 0 | 0 | 0 | 0 | 41.73 | 0 | 0 | 0 | 0 | 100 | 0 | 1757.15 | 0.1 | Webster and Opila 2022 | Ca38.1Al9.9Si52 | 16/10/23 | sio2al2o3cao | 8900
staffmnkmcph_51.9_0_6.4_0_0_0_0_41.7_0_0_0_0 | 51.86 | 0 | 6.41 | 0 | 0 | 0 | 0 | 41.73 | 0 | 0 | 0 | 0 | 100 | 0 | 1732.15 | 0.18 | Webster and Opila 2022 | Ca38.1Al9.9Si52 | 16/10/23 | sio2al2o3cao | 8901
staffmnkmcph_51.9_0_6.4_0_0_0_0_41.7_0_0_0_0 | 51.86 | 0 | 6.41 | 0 | 0 | 0 | 0 | 41.73 | 0 | 0 | 0 | 0 | 100 | 0 | 1708.15 | 0.27 | Webster and Opila 2022 | Ca38.1Al9.9Si52 | 16/10/23 | sio2al2o3cao | 8902
staffmnkmcph_51.9_0_6.4_0_0_0_0_41.7_0_0_0_0 | 51.86 | 0 | 6.41 | 0 | 0 | 0 | 0 | 41.73 | 0 | 0 | 0 | 0 | 100 | 0 | 1683.15 | 0.37 | Webster and Opila 2022 | Ca38.1Al9.9Si52 | 16/10/23 | sio2al2o3cao | 8903
staffmnkmcph_48.9_0_13.3_0_0_0_0_37.9_0_0_0_0 | 48.88 | 0 | 13.27 | 0 | 0 | 0 | 0 | 37.85 | 0 | 0 | 0 | 0 | 100 | 0 | 1806.15 | 0.09 | Webster and Opila 2022 | Ca33.75Al20Si46.25 | 16/10/23 | sio2al2o3cao | 8904
staffmnkmcph_48.9_0_13.3_0_0_0_0_37.9_0_0_0_0 | 48.88 | 0 | 13.27 | 0 | 0 | 0 | 0 | 37.85 | 0 | 0 | 0 | 0 | 100 | 0 | 1782.15 | 0.18 | Webster and Opila 2022 | Ca33.75Al20Si46.25 | 16/10/23 | sio2al2o3cao | 8905
staffmnkmcph_48.9_0_13.3_0_0_0_0_37.9_0_0_0_0 | 48.88 | 0 | 13.27 | 0 | 0 | 0 | 0 | 37.85 | 0 | 0 | 0 | 0 | 100 | 0 | 1757.15 | 0.27 | Webster and Opila 2022 | Ca33.75Al20Si46.25 | 16/10/23 | sio2al2o3cao | 8906
staffmnkmcph_48.9_0_13.3_0_0_0_0_37.9_0_0_0_0 | 48.88 | 0 | 13.27 | 0 | 0 | 0 | 0 | 37.85 | 0 | 0 | 0 | 0 | 100 | 0 | 1732.15 | 0.36 | Webster and Opila 2022 | Ca33.75Al20Si46.25 | 16/10/23 | sio2al2o3cao | 8907
staffmnkmcph_48.9_0_13.3_0_0_0_0_37.9_0_0_0_0 | 48.88 | 0 | 13.27 | 0 | 0 | 0 | 0 | 37.85 | 0 | 0 | 0 | 0 | 100 | 0 | 1708.15 | 0.46 | Webster and Opila 2022 | Ca33.75Al20Si46.25 | 16/10/23 | sio2al2o3cao | 8908
staffmnkmcph_48.9_0_13.3_0_0_0_0_37.9_0_0_0_0 | 48.88 | 0 | 13.27 | 0 | 0 | 0 | 0 | 37.85 | 0 | 0 | 0 | 0 | 100 | 0 | 1683.15 | 0.56 | Webster and Opila 2022 | Ca33.75Al20Si46.25 | 16/10/23 | sio2al2o3cao | 8909
staffmnkmcph_44.5_0_20.4_0_0_0_0_35.1_0_0_0_0 | 44.52 | 0 | 20.37 | 0 | 0 | 0 | 0 | 35.11 | 0 | 0 | 0 | 0 | 100 | 0 | 1805.15 | 0.23 | Webster and Opila 2022 | Ca29.5Al30Si40.5 | 16/10/23 | sio2al2o3cao | 8910
staffmnkmcph_44.5_0_20.4_0_0_0_0_35.1_0_0_0_0 | 44.52 | 0 | 20.37 | 0 | 0 | 0 | 0 | 35.11 | 0 | 0 | 0 | 0 | 100 | 0 | 1782.15 | 0.32 | Webster and Opila 2022 | Ca29.5Al30Si40.5 | 16/10/23 | sio2al2o3cao | 8911
staffmnkmcph_44.5_0_20.4_0_0_0_0_35.1_0_0_0_0 | 44.52 | 0 | 20.37 | 0 | 0 | 0 | 0 | 35.11 | 0 | 0 | 0 | 0 | 100 | 0 | 1758.15 | 0.42 | Webster and Opila 2022 | Ca29.5Al30Si40.5 | 16/10/23 | sio2al2o3cao | 8912
staffmnkmcph_44.5_0_20.4_0_0_0_0_35.1_0_0_0_0 | 44.52 | 0 | 20.37 | 0 | 0 | 0 | 0 | 35.11 | 0 | 0 | 0 | 0 | 100 | 0 | 1733.15 | 0.53 | Webster and Opila 2022 | Ca29.5Al30Si40.5 | 16/10/23 | sio2al2o3cao | 8913
staffmnkmcph_44.5_0_20.4_0_0_0_0_35.1_0_0_0_0 | 44.52 | 0 | 20.37 | 0 | 0 | 0 | 0 | 35.11 | 0 | 0 | 0 | 0 | 100 | 0 | 1708.15 | 0.63 | Webster and Opila 2022 | Ca29.5Al30Si40.5 | 16/10/23 | sio2al2o3cao | 8914
staffmnkmcph_44.5_0_20.4_0_0_0_0_35.1_0_0_0_0 | 44.52 | 0 | 20.37 | 0 | 0 | 0 | 0 | 35.11 | 0 | 0 | 0 | 0 | 100 | 0 | 1683.15 | 0.75 | Webster and Opila 2022 | Ca29.5Al30Si40.5 | 16/10/23 | sio2al2o3cao | 8915
staffmnkmcph_41.3_0_7.7_1.2_7.9_0_12.2_29.7_0_0_0_0 | 41.3 | 0 | 7.68 | 1.21 | 7.91 | 0 | 12.23 | 29.67 | 0 | 0 | 0 | 0 | 100 | 0 | 1684.15 | 0.09 | Webster and Opila 2022 | Ca30.75Mg9Fe5Al13Si42.25 | 16/10/23 | sio2al2o3feomgocao | 8916
staffmnkmcph_41.3_0_7.7_1.1_8.1_0_12.2_29.7_0_0_0_0 | 41.27 | 0 | 7.67 | 1.12 | 8.07 | 0 | 12.22 | 29.65 | 0 | 0 | 0 | 0 | 100 | 0 | 1659.15 | 0.18 | Webster and Opila 2022 | Ca30.75Mg9Fe5Al13Si42.25 | 16/10/23 | sio2al2o3feomgocao | 8917
staffmnkmcph_41.2_0_7.7_1_8.2_0_12.2_29.6_0_0_0_0 | 41.23 | 0 | 7.66 | 1.04 | 8.24 | 0 | 12.21 | 29.62 | 0 | 0 | 0 | 0 | 100 | 0 | 1634.15 | 0.28 | Webster and Opila 2022 | Ca30.75Mg9Fe5Al13Si42.25 | 16/10/23 | sio2al2o3feomgocao | 8918
staffmnkmcph_41.2_0_7.7_1_8.4_0_12.2_29.6_0_0_0_0 | 41.2 | 0 | 7.66 | 0.96 | 8.39 | 0 | 12.2 | 29.6 | 0 | 0 | 0 | 0 | 100.01 | 0 | 1609.15 | 0.39 | Webster and Opila 2022 | Ca30.75Mg9Fe5Al13Si42.25 | 16/10/23 | sio2al2o3feomgocao | 8919
staffmnkmcph_41.2_0_7.7_0.9_8.5_0_12.2_29.6_0_0_0_0 | 41.17 | 0 | 7.65 | 0.88 | 8.54 | 0 | 12.19 | 29.58 | 0 | 0 | 0 | 0 | 100.01 | 0 | 1584.15 | 0.5 | Webster and Opila 2022 | Ca30.75Mg9Fe5Al13Si42.25 | 16/10/23 | sio2al2o3feomgocao | 8920
staffmnkmcph_41.1_0_7.7_0.8_8.7_0_12.2_29.6_0_0_0_0 | 41.13 | 0 | 7.65 | 0.8 | 8.69 | 0 | 12.18 | 29.55 | 0 | 0 | 0 | 0 | 100 | 0 | 1559.15 | 0.62 | Webster and Opila 2022 | Ca30.75Mg9Fe5Al13Si42.25 | 16/10/23 | sio2al2o3feomgocao | 8921
staffmnkmcph_41.3_0_7.7_1.2_7.9_0_12.2_29.7_0_0_0_0 | 41.3 | 0 | 7.68 | 1.21 | 7.91 | 0 | 12.23 | 29.67 | 0 | 0 | 0 | 0 | 100 | 0 | 1684.15 | 0.09 | Webster and Opila 2022 | Ca30.75Mg9Fe5Al13Si42.25 | 16/10/23 | sio2al2o3feomgocao | 8922
staffmnkmcph_41.3_0_7.7_1.1_8.1_0_12.2_29.7_0_0_0_0 | 41.27 | 0 | 7.67 | 1.12 | 8.07 | 0 | 12.22 | 29.65 | 0 | 0 | 0 | 0 | 100 | 0 | 1659.15 | 0.18 | Webster and Opila 2022 | Ca30.75Mg9Fe5Al13Si42.25 | 16/10/23 | sio2al2o3feomgocao | 8923
staffmnkmcph_41.2_0_7.7_1_8.2_0_12.2_29.6_0_0_0_0 | 41.23 | 0 | 7.66 | 1.04 | 8.24 | 0 | 12.21 | 29.62 | 0 | 0 | 0 | 0 | 100 | 0 | 1634.15 | 0.28 | Webster and Opila 2022 | Ca30.75Mg9Fe5Al13Si42.25 | 16/10/23 | sio2al2o3feomgocao | 8924
staffmnkmcph_41.2_0_7.7_1_8.4_0_12.2_29.6_0_0_0_0 | 41.2 | 0 | 7.66 | 0.96 | 8.39 | 0 | 12.2 | 29.6 | 0 | 0 | 0 | 0 | 100.01 | 0 | 1609.15 | 0.39 | Webster and Opila 2022 | Ca30.75Mg9Fe5Al13Si42.25 | 16/10/23 | sio2al2o3feomgocao | 8925
staffmnkmcph_41.2_0_7.7_0.9_8.5_0_12.2_29.6_0_0_0_0 | 41.17 | 0 | 7.65 | 0.88 | 8.54 | 0 | 12.19 | 29.58 | 0 | 0 | 0 | 0 | 100.01 | 0 | 1584.15 | 0.5 | Webster and Opila 2022 | Ca30.75Mg9Fe5Al13Si42.25 | 16/10/23 | sio2al2o3feomgocao | 8926
staffmnkmcph_41.1_0_7.7_0.8_8.7_0_12.2_29.6_0_0_0_0 | 41.13 | 0 | 7.65 | 0.8 | 8.69 | 0 | 12.18 | 29.55 | 0 | 0 | 0 | 0 | 100 | 0 | 1559.15 | 0.62 | Webster and Opila 2022 | Ca30.75Mg9Fe5Al13Si42.25 | 16/10/23 | sio2al2o3feomgocao | 8927
staffmnkmcph_39.6_5.8_8.5_0_0_0_15.9_30.2_0_0_0_0 | 39.63 | 5.82 | 8.48 | 0 | 0 | 0 | 15.89 | 30.18 | 0 | 0 | 0 | 0 | 100 | 0 | 1758.15 | -0.07 | Webster and Opila 2022 | Ca30.75Mg9Ti5Al13Si42.25 | 16/10/23 | sio2tio2al2o3mgocao | 8928
staffmnkmcph_39.6_5.8_8.5_0_0_0_15.9_30.2_0_0_0_0 | 39.63 | 5.82 | 8.48 | 0 | 0 | 0 | 15.89 | 30.18 | 0 | 0 | 0 | 0 | 100 | 0 | 1735.15 | -0.02 | Webster and Opila 2022 | Ca30.75Mg9Ti5Al13Si42.25 | 16/10/23 | sio2tio2al2o3mgocao | 8929
staffmnkmcph_39.6_5.8_8.5_0_0_0_15.9_30.2_0_0_0_0 | 39.63 | 5.82 | 8.48 | 0 | 0 | 0 | 15.89 | 30.18 | 0 | 0 | 0 | 0 | 100 | 0 | 1710.15 | 0.06 | Webster and Opila 2022 | Ca30.75Mg9Ti5Al13Si42.25 | 16/10/23 | sio2tio2al2o3mgocao | 8930
staffmnkmcph_39.6_5.8_8.5_0_0_0_15.9_30.2_0_0_0_0 | 39.63 | 5.82 | 8.48 | 0 | 0 | 0 | 15.89 | 30.18 | 0 | 0 | 0 | 0 | 100 | 0 | 1661.15 | 0.21 | Webster and Opila 2022 | Ca30.75Mg9Ti5Al13Si42.25 | 16/10/23 | sio2tio2al2o3mgocao | 8931
staffmnkmcph_39.6_5.8_8.5_0_0_0_15.9_30.2_0_0_0_0 | 39.63 | 5.82 | 8.48 | 0 | 0 | 0 | 15.89 | 30.18 | 0 | 0 | 0 | 0 | 100 | 0 | 1636.15 | 0.3 | Webster and Opila 2022 | Ca30.75Mg9Ti5Al13Si42.25 | 16/10/23 | sio2tio2al2o3mgocao | 8932
staffmnkmcph_39.6_5.8_8.5_0_0_0_15.9_30.2_0_0_0_0 | 39.63 | 5.82 | 8.48 | 0 | 0 | 0 | 15.89 | 30.18 | 0 | 0 | 0 | 0 | 100 | 0 | 1611.15 | 0.41 | Webster and Opila 2022 | Ca30.75Mg9Ti5Al13Si42.25 | 16/10/23 | sio2tio2al2o3mgocao | 8933
staffmnkmcph_39.6_5.8_8.5_0_0_0_15.9_30.2_0_0_0_0 | 39.63 | 5.82 | 8.48 | 0 | 0 | 0 | 15.89 | 30.18 | 0 | 0 | 0 | 0 | 100 | 0 | 1586.15 | 0.52 | Webster and Opila 2022 | Ca30.75Mg9Ti5Al13Si42.25 | 16/10/23 | sio2tio2al2o3mgocao | 8934
staffmnkmcph_39.6_5.8_8.5_0_0_0_15.9_30.2_0_0_0_0 | 39.63 | 5.82 | 8.48 | 0 | 0 | 0 | 15.89 | 30.18 | 0 | 0 | 0 | 0 | 100 | 0 | 1561.15 | 0.64 | Webster and Opila 2022 | Ca30.75Mg9Ti5Al13Si42.25 | 16/10/23 | sio2tio2al2o3mgocao | 8935
staffmnkmcph_55_0_0_0_0_0_20.5_24.5_0_0_0_0 | 54.97 | 0 | 0 | 0 | 0 | 0 | 20.49 | 24.54 | 0 | 0 | 0 | 0 | 100 | 0 | 1673 | 0.22 | Nakamoto et al. 2006 | A | 16/10/23 | sio2mgocao | 8936
staffmnkmcph_51.1_7.1_0_0_0_0_19_22.8_0_0_0_0 | 51.06 | 7.11 | 0 | 0 | 0 | 0 | 19.03 | 22.8 | 0 | 0 | 0 | 0 | 100 | 0 | 1673 | -0.11 | Nakamoto et al. 2006 | B | 16/10/23 | sio2tio2mgocao | 8937
staffmnkmcph_46.9_14.7_0_0_0_0_17.5_20.9_0_0_0_0 | 46.89 | 14.69 | 0 | 0 | 0 | 0 | 17.48 | 20.93 | 0 | 0 | 0 | 0 | 99.99 | 0 | 1673 | -0.35 | Nakamoto et al. 2006 | C | 16/10/23 | sio2tio2mgocao | 8938
staffmnkmcph_50.2_0_0_0_0_0_20.4_29.4_0_0_0_0 | 50.23 | 0 | 0 | 0 | 0 | 0 | 20.42 | 29.35 | 0 | 0 | 0 | 0 | 100 | 0 | 1673 | -0.01 | Nakamoto et al. 2006 | D | 16/10/23 | sio2mgocao | 8939
staffmnkmcph_46.7_7.1_0_0_0_0_19_27.3_0_0_0_0 | 46.67 | 7.09 | 0 | 0 | 0 | 0 | 18.97 | 27.27 | 0 | 0 | 0 | 0 | 100 | 0 | 1673 | -0.31 | Nakamoto et al. 2006 | E | 16/10/23 | sio2tio2mgocao | 8940
staffmnkmcph_42.9_14.7_0_0_0_0_17.4_25.1_0_0_0_0 | 42.87 | 14.65 | 0 | 0 | 0 | 0 | 17.43 | 25.05 | 0 | 0 | 0 | 0 | 100 | 0 | 1673 | -0.51 | Nakamoto et al. 2006 | F | 16/10/23 | sio2tio2mgocao | 8941
staffmnkmcph_45.5_0_0_0_0_0_20.4_34.1_0_0_0_0 | 45.51 | 0 | 0 | 0 | 0 | 0 | 20.35 | 34.13 | 0 | 0 | 0 | 0 | 99.99 | 0 | 1673 | -0.25 | Nakamoto et al. 2006 | G | 16/10/23 | sio2mgocao | 8942
staffmnkmcph_42.3_7.1_0_0_0_0_18.9_31.7_0_0_0_0 | 42.3 | 7.07 | 0 | 0 | 0 | 0 | 18.92 | 31.72 | 0 | 0 | 0 | 0 | 100.01 | 0 | 1673 | -0.47 | Nakamoto et al. 2006 | H | 16/10/23 | sio2tio2mgocao | 8943
staffmnkmcph_38.9_14.6_0_0_0_0_17.4_29.2_0_0_0_0 | 38.86 | 14.61 | 0 | 0 | 0 | 0 | 17.38 | 29.15 | 0 | 0 | 0 | 0 | 100 | 0 | 1673 | -0.66 | Nakamoto et al. 2006 | I | 16/10/23 | sio2tio2mgocao | 8944
staffmnkmcph_62.2_0_9.2_0_0_0_0_28.6_0_0_0_0 | 62.2 | 0 | 9.24 | 0 | 0 | 0 | 0 | 28.56 | 0 | 0 | 0 | 0 | 100 | 0 | 1533.15 | 1.62 | Nakatani and Hatano 1965 | A | 16/10/23 | sio2al2o3cao | 8945
staffmnkmcph_39.3_0_9.1_0_0_0_0_51.6_0_0_0_0 | 39.31 | 0 | 9.1 | 0 | 0 | 0 | 0 | 51.6 | 0 | 0 | 0 | 0 | 100.01 | 0 | 1653.15 | 0.7 | Nakatani and Hatano 1965 | B | 16/10/23 | sio2al2o3cao | 8946
staffmnkmcph_42.7_0_0_0_0_0_0_57.3_0_0_0_0 | 42.66 | 0 | 0 | 0 | 0 | 0 | 0 | 57.34 | 0 | 0 | 0 | 0 | 100 | 0 | 1873.15 | -0.96 | Saito and Kawai 1952 | I1 | 16/10/23 | sio2cao | 8947
staffmnkmcph_41.2_0_0_0_0_0_0_58.8_0_0_0_0 | 41.21 | 0 | 0 | 0 | 0 | 0 | 0 | 58.79 | 0 | 0 | 0 | 0 | 100 | 0 | 1873.15 | -0.96 | Saito and Kawai 1952 | I2 | 16/10/23 | sio2cao | 8948
staffmnkmcph_53_0_0_0_0_0_0_47_0_0_0_0 | 53.01 | 0 | 0 | 0 | 0 | 0 | 0 | 46.99 | 0 | 0 | 0 | 0 | 100 | 0 | 1873.15 | -0.35 | Saito and Kawai 1952 | I3 | 16/10/23 | sio2cao | 8949
staffmnkmcph_56.6_0_0_0_0_0_0_43.5_0_0_0_0 | 56.55 | 0 | 0 | 0 | 0 | 0 | 0 | 43.45 | 0 | 0 | 0 | 0 | 100 | 0 | 1873.15 | -0.38 | Saito and Kawai 1952 | I4 | 16/10/23 | sio2cao | 8950
staffmnkmcph_60.4_0_0_0_0_0_0_39.6_0_0_0_0 | 60.4 | 0 | 0 | 0 | 0 | 0 | 0 | 39.6 | 0 | 0 | 0 | 0 | 100 | 0 | 1873.15 | 0.08 | Saito and Kawai 1952 | I5 | 16/10/23 | sio2cao | 8951
staffmnkmcph_51.3_0_2.3_0_0_0_0_46.5_0_0_0_0 | 51.26 | 0 | 2.25 | 0 | 0 | 0 | 0 | 46.48 | 0 | 0 | 0 | 0 | 99.99 | 0 | 1873.15 | -0.62 | Saito and Kawai 1952 | II1 | 16/10/23 | sio2al2o3cao | 8952
staffmnkmcph_39.6_0_6.2_0_0_0_0_54.3_0_0_0_0 | 39.55 | 0 | 6.15 | 0 | 0 | 0 | 0 | 54.3 | 0 | 0 | 0 | 0 | 100 | 0 | 1873.15 | -1 | Saito and Kawai 1952 | III1 | 16/10/23 | sio2al2o3cao | 8953
staffmnkmcph_41.5_0_6.5_0_0_0_0_52_0_0_0_0 | 41.5 | 0 | 6.46 | 0 | 0 | 0 | 0 | 52.04 | 0 | 0 | 0 | 0 | 100 | 0 | 1873.15 | -0.82 | Saito and Kawai 1952 | III2 | 16/10/23 | sio2al2o3cao | 8954
staffmnkmcph_43.3_0_5.5_0_0_0_0_51.2_0_0_0_0 | 43.34 | 0 | 5.5 | 0 | 0 | 0 | 0 | 51.16 | 0 | 0 | 0 | 0 | 100 | 0 | 1873.15 | -0.31 | Saito and Kawai 1952 | III3 | 16/10/23 | sio2al2o3cao | 8955
staffmnkmcph_48.4_0_5.7_0_0_0_0_45.9_0_0_0_0 | 48.35 | 0 | 5.74 | 0 | 0 | 0 | 0 | 45.91 | 0 | 0 | 0 | 0 | 100 | 0 | 1873.15 | 0.04 | Saito and Kawai 1952 | III4 | 16/10/23 | sio2al2o3cao | 8956
staffmnkmcph_54.4_0_5.1_0_0_0_0_40.5_0_0_0_0 | 54.38 | 0 | 5.12 | 0 | 0 | 0 | 0 | 40.51 | 0 | 0 | 0 | 0 | 100.01 | 0 | 1873.15 | 0.04 | Saito and Kawai 1952 | III5 | 16/10/23 | sio2al2o3cao | 8957
staffmnkmcph_59.6_0_6.6_0_0_0_0_33.8_0_0_0_0 | 59.59 | 0 | 6.61 | 0 | 0 | 0 | 0 | 33.8 | 0 | 0 | 0 | 0 | 100 | 0 | 1873.15 | 0.46 | Saito and Kawai 1952 | III6 | 16/10/23 | sio2al2o3cao | 8958
staffmnkmcph_33.7_0_13.4_0_0_0_0_52.9_0_0_0_0 | 33.69 | 0 | 13.37 | 0 | 0 | 0 | 0 | 52.93 | 0 | 0 | 0 | 0 | 99.99 | 0 | 1873.15 | -0.46 | Saito and Kawai 1952 | IV1 | 16/10/23 | sio2al2o3cao | 8959
staffmnkmcph_36.6_0_12.2_0_0_0_0_51.2_0_0_0_0 | 36.64 | 0 | 12.17 | 0 | 0 | 0 | 0 | 51.19 | 0 | 0 | 0 | 0 | 100 | 0 | 1873.15 | -0.77 | Saito and Kawai 1952 | IV2 | 16/10/23 | sio2al2o3cao | 8960
staffmnkmcph_45.2_0_11.6_0_0_0_0_43.2_0_0_0_0 | 45.2 | 0 | 11.64 | 0 | 0 | 0 | 0 | 43.16 | 0 | 0 | 0 | 0 | 100 | 0 | 1873.15 | -0.12 | Saito and Kawai 1952 | IV3 | 16/10/23 | sio2al2o3cao | 8961
staffmnkmcph_55_0_11.6_0_0_0_0_33.5_0_0_0_0 | 55 | 0 | 11.55 | 0 | 0 | 0 | 0 | 33.45 | 0 | 0 | 0 | 0 | 100 | 0 | 1873.15 | 0.45 | Saito and Kawai 1952 | IV4 | 16/10/23 | sio2al2o3cao | 8962
staffmnkmcph_32.8_0_19.8_0_0_0_0_47.4_0_0_0_0 | 32.84 | 0 | 19.81 | 0 | 0 | 0 | 0 | 47.35 | 0 | 0 | 0 | 0 | 100 | 0 | 1873.15 | -0.03 | Saito and Kawai 1952 | V1 | 16/10/23 | sio2al2o3cao | 8963
staffmnkmcph_37.4_0_18.7_0_0_0_0_43.9_0_0_0_0 | 37.41 | 0 | 18.67 | 0 | 0 | 0 | 0 | 43.92 | 0 | 0 | 0 | 0 | 100 | 0 | 1873.15 | 0.23 | Saito and Kawai 1952 | V2 | 16/10/23 | sio2al2o3cao | 8964
staffmnkmcph_47.2_0_18.2_0_0_0_0_34.7_0_0_0_0 | 47.15 | 0 | 18.2 | 0 | 0 | 0 | 0 | 34.65 | 0 | 0 | 0 | 0 | 100 | 0 | 1873.15 | 0.38 | Saito and Kawai 1952 | V3 | 16/10/23 | sio2al2o3cao | 8965
staffmnkmcph_0_0_25.3_0_0_0_0_74.7_0_0_0_0 | 0 | 0 | 25.3 | 0 | 0 | 0 | 0 | 74.7 | 0 | 0 | 0 | 0 | 100 | 0 | 1873.15 | -1.05 | Saito and Kawai 1952 | VI1 | 16/10/23 | al2o3cao | 8966
staffmnkmcph_0_0_30.8_0_0_0_0_69.2_0_0_0_0 | 0 | 0 | 30.81 | 0 | 0 | 0 | 0 | 69.19 | 0 | 0 | 0 | 0 | 100 | 0 | 1873.15 | -0.85 | Saito and Kawai 1952 | VI2 | 16/10/23 | al2o3cao | 8967
staffmnkmcph_0_0_47.2_0_0_0_0_52.8_0_0_0_0 | 0 | 0 | 47.19 | 0 | 0 | 0 | 0 | 52.81 | 0 | 0 | 0 | 0 | 100 | 0 | 1873.15 | -0.92 | Saito and Kawai 1952 | VI3 | 16/10/23 | al2o3cao | 8968
staffmnkmcph_0_0_39.3_0_0_0_0_60.7_0_0_0_0 | 0 | 0 | 39.3 | 0 | 0 | 0 | 0 | 60.7 | 0 | 0 | 0 | 0 | 100 | 0 | 1873.15 | -0.92 | Saito and Kawai 1952 | VI4 | 16/10/23 | al2o3cao | 8969
staffmnkmcph_0_0_43.9_0_0_0_0_56.1_0_0_0_0 | 0 | 0 | 43.9 | 0 | 0 | 0 | 0 | 56.1 | 0 | 0 | 0 | 0 | 100 | 0 | 1873.15 | -0.46 | Saito and Kawai 1952 | VI5 | 16/10/23 | al2o3cao | 8970
staffmnkmcph_8.5_0_20.1_0_0_0_0_71.5_0_0_0_0 | 8.5 | 0 | 20.05 | 0 | 0 | 0 | 0 | 71.45 | 0 | 0 | 0 | 0 | 100 | 0 | 1873.15 | -0.49 | Saito and Kawai 1952 | VII1 | 16/10/23 | sio2al2o3cao | 8971
staffmnkmcph_8.8_0_21_0_0_0_0_70.2_0_0_0_0 | 8.84 | 0 | 20.96 | 0 | 0 | 0 | 0 | 70.21 | 0 | 0 | 0 | 0 | 100.01 | 0 | 1873.15 | -0.72 | Saito and Kawai 1952 | VII2 | 16/10/23 | sio2al2o3cao | 8972
staffmnkmcph_8.7_0_24.1_0_0_0_0_67.3_0_0_0_0 | 8.7 | 0 | 24.05 | 0 | 0 | 0 | 0 | 67.25 | 0 | 0 | 0 | 0 | 100 | 0 | 1873.15 | -0.89 | Saito and Kawai 1952 | VII3 | 16/10/23 | sio2al2o3cao | 8973
staffmnkmcph_9.3_0_29.3_0_0_0_0_61.4_0_0_0_0 | 9.33 | 0 | 29.26 | 0 | 0 | 0 | 0 | 61.41 | 0 | 0 | 0 | 0 | 100 | 0 | 1873.15 | -0.82 | Saito and Kawai 1952 | VII4 | 16/10/23 | sio2al2o3cao | 8974
staffmnkmcph_9_0_34.2_0_0_0_0_56.8_0_0_0_0 | 9.04 | 0 | 34.17 | 0 | 0 | 0 | 0 | 56.79 | 0 | 0 | 0 | 0 | 100 | 0 | 1873.15 | -0.54 | Saito and Kawai 1952 | VII5 | 16/10/23 | sio2al2o3cao | 8975
staffmnkmcph_9.9_0_38.5_0_0_0_0_51.6_0_0_0_0 | 9.85 | 0 | 38.54 | 0 | 0 | 0 | 0 | 51.61 | 0 | 0 | 0 | 0 | 100 | 0 | 1873.15 | -0.59 | Saito and Kawai 1952 | VII6 | 16/10/23 | sio2al2o3cao | 8976
staffmnkmcph_17.3_0_20.9_0_0_0_0_61.8_0_0_0_0 | 17.34 | 0 | 20.88 | 0 | 0 | 0 | 0 | 61.79 | 0 | 0 | 0 | 0 | 100.01 | 0 | 1873.15 | -0.77 | Saito and Kawai 1952 | VIII1 | 16/10/23 | sio2al2o3cao | 8977
staffmnkmcph_17.6_0_23.5_0_0_0_0_58.9_0_0_0_0 | 17.63 | 0 | 23.5 | 0 | 0 | 0 | 0 | 58.87 | 0 | 0 | 0 | 0 | 100 | 0 | 1873.15 | -1 | Saito and Kawai 1952 | VIII2 | 16/10/23 | sio2al2o3cao | 8978
staffmnkmcph_18.4_0_27.7_0_0_0_0_53.9_0_0_0_0 | 18.43 | 0 | 27.7 | 0 | 0 | 0 | 0 | 53.87 | 0 | 0 | 0 | 0 | 100 | 0 | 1873.15 | -0.44 | Saito and Kawai 1952 | VIII3 | 16/10/23 | sio2al2o3cao | 8979
staffmnkmcph_42.7_0_0_0_0_0_0_57.3_0_0_0_0 | 42.66 | 0 | 0 | 0 | 0 | 0 | 0 | 57.34 | 0 | 0 | 0 | 0 | 100 | 0 | 1773.15 | -0.09 | Saito and Kawai 1952 | I1 | 16/10/23 | sio2cao | 8980
staffmnkmcph_41.2_0_0_0_0_0_0_58.8_0_0_0_0 | 41.21 | 0 | 0 | 0 | 0 | 0 | 0 | 58.79 | 0 | 0 | 0 | 0 | 100 | 0 | 1773.15 | -0.49 | Saito and Kawai 1952 | I2 | 16/10/23 | sio2cao | 8981
staffmnkmcph_60.4_0_0_0_0_0_0_39.6_0_0_0_0 | 60.4 | 0 | 0 | 0 | 0 | 0 | 0 | 39.6 | 0 | 0 | 0 | 0 | 100 | 0 | 1773.15 | 0.36 | Saito and Kawai 1952 | I5 | 16/10/23 | sio2cao | 8982
staffmnkmcph_51.3_0_2.3_0_0_0_0_46.5_0_0_0_0 | 51.26 | 0 | 2.25 | 0 | 0 | 0 | 0 | 46.48 | 0 | 0 | 0 | 0 | 99.99 | 0 | 1773.15 | 0.08 | Saito and Kawai 1952 | II1 | 16/10/23 | sio2al2o3cao | 8983
staffmnkmcph_39.6_0_6.2_0_0_0_0_54.3_0_0_0_0 | 39.55 | 0 | 6.15 | 0 | 0 | 0 | 0 | 54.3 | 0 | 0 | 0 | 0 | 100 | 0 | 1773.15 | -0.51 | Saito and Kawai 1952 | III1 | 16/10/23 | sio2al2o3cao | 8984
staffmnkmcph_41.5_0_6.5_0_0_0_0_52_0_0_0_0 | 41.5 | 0 | 6.46 | 0 | 0 | 0 | 0 | 52.04 | 0 | 0 | 0 | 0 | 100 | 0 | 1773.15 | -0.26 | Saito and Kawai 1952 | III2 | 16/10/23 | sio2al2o3cao | 8985
staffmnkmcph_43.3_0_5.5_0_0_0_0_51.2_0_0_0_0 | 43.34 | 0 | 5.5 | 0 | 0 | 0 | 0 | 51.16 | 0 | 0 | 0 | 0 | 100 | 0 | 1773.15 | 0 | Saito and Kawai 1952 | III3 | 16/10/23 | sio2al2o3cao | 8986
staffmnkmcph_48.4_0_5.7_0_0_0_0_45.9_0_0_0_0 | 48.35 | 0 | 5.74 | 0 | 0 | 0 | 0 | 45.91 | 0 | 0 | 0 | 0 | 100 | 0 | 1773.15 | 0.28 | Saito and Kawai 1952 | III4 | 16/10/23 | sio2al2o3cao | 8987
staffmnkmcph_54.4_0_5.1_0_0_0_0_40.5_0_0_0_0 | 54.38 | 0 | 5.12 | 0 | 0 | 0 | 0 | 40.51 | 0 | 0 | 0 | 0 | 100.01 | 0 | 1773.15 | 0.34 | Saito and Kawai 1952 | III5 | 16/10/23 | sio2al2o3cao | 8988
staffmnkmcph_59.6_0_6.6_0_0_0_0_33.8_0_0_0_0 | 59.59 | 0 | 6.61 | 0 | 0 | 0 | 0 | 33.8 | 0 | 0 | 0 | 0 | 100 | 0 | 1773.15 | 0.88 | Saito and Kawai 1952 | III6 | 16/10/23 | sio2al2o3cao | 8989
staffmnkmcph_33.7_0_13.4_0_0_0_0_52.9_0_0_0_0 | 33.69 | 0 | 13.37 | 0 | 0 | 0 | 0 | 52.93 | 0 | 0 | 0 | 0 | 99.99 | 0 | 1773.15 | 0.18 | Saito and Kawai 1952 | IV1 | 16/10/23 | sio2al2o3cao | 8990
staffmnkmcph_36.6_0_12.2_0_0_0_0_51.2_0_0_0_0 | 36.64 | 0 | 12.17 | 0 | 0 | 0 | 0 | 51.19 | 0 | 0 | 0 | 0 | 100 | 0 | 1773.15 | -0.29 | Saito and Kawai 1952 | IV2 | 16/10/23 | sio2al2o3cao | 8991
staffmnkmcph_45.2_0_11.6_0_0_0_0_43.2_0_0_0_0 | 45.2 | 0 | 11.64 | 0 | 0 | 0 | 0 | 43.16 | 0 | 0 | 0 | 0 | 100 | 0 | 1773.15 | 0.3 | Saito and Kawai 1952 | IV3 | 16/10/23 | sio2al2o3cao | 8992
staffmnkmcph_55_0_11.6_0_0_0_0_33.5_0_0_0_0 | 55 | 0 | 11.55 | 0 | 0 | 0 | 0 | 33.45 | 0 | 0 | 0 | 0 | 100 | 0 | 1773.15 | 0.95 | Saito and Kawai 1952 | IV4 | 16/10/23 | sio2al2o3cao | 8993
staffmnkmcph_32.8_0_19.8_0_0_0_0_47.4_0_0_0_0 | 32.84 | 0 | 19.81 | 0 | 0 | 0 | 0 | 47.35 | 0 | 0 | 0 | 0 | 100 | 0 | 1773.15 | 0.46 | Saito and Kawai 1952 | V1 | 16/10/23 | sio2al2o3cao | 8994
staffmnkmcph_37.4_0_18.7_0_0_0_0_43.9_0_0_0_0 | 37.41 | 0 | 18.67 | 0 | 0 | 0 | 0 | 43.92 | 0 | 0 | 0 | 0 | 100 | 0 | 1773.15 | 0.54 | Saito and Kawai 1952 | V2 | 16/10/23 | sio2al2o3cao | 8995
staffmnkmcph_47.2_0_18.2_0_0_0_0_34.7_0_0_0_0 | 47.15 | 0 | 18.2 | 0 | 0 | 0 | 0 | 34.65 | 0 | 0 | 0 | 0 | 100 | 0 | 1773.15 | 0.85 | Saito and Kawai 1952 | V3 | 16/10/23 | sio2al2o3cao | 8996
staffmnkmcph_0_0_30.8_0_0_0_0_69.2_0_0_0_0 | 0 | 0 | 30.81 | 0 | 0 | 0 | 0 | 69.19 | 0 | 0 | 0 | 0 | 100 | 0 | 1773.15 | -0.03 | Saito and Kawai 1952 | VI2 | 16/10/23 | al2o3cao | 8997
staffmnkmcph_0_0_47.2_0_0_0_0_52.8_0_0_0_0 | 0 | 0 | 47.19 | 0 | 0 | 0 | 0 | 52.81 | 0 | 0 | 0 | 0 | 100 | 0 | 1773.15 | -0.26 | Saito and Kawai 1952 | VI3 | 16/10/23 | al2o3cao | 8998
staffmnkmcph_0_0_39.3_0_0_0_0_60.7_0_0_0_0 | 0 | 0 | 39.3 | 0 | 0 | 0 | 0 | 60.7 | 0 | 0 | 0 | 0 | 100 | 0 | 1773.15 | -0.11 | Saito and Kawai 1952 | VI4 | 16/10/23 | al2o3cao | 8999
staffmnkmcph_8.8_0_21_0_0_0_0_70.2_0_0_0_0 | 8.84 | 0 | 20.96 | 0 | 0 | 0 | 0 | 70.21 | 0 | 0 | 0 | 0 | 100.01 | 0 | 1773.15 | 0.08 | Saito and Kawai 1952 | VII2 | 16/10/23 | sio2al2o3cao | 9000
staffmnkmcph_8.7_0_24.1_0_0_0_0_67.3_0_0_0_0 | 8.7 | 0 | 24.05 | 0 | 0 | 0 | 0 | 67.25 | 0 | 0 | 0 | 0 | 100 | 0 | 1773.15 | -0.38 | Saito and Kawai 1952 | VII3 | 16/10/23 | sio2al2o3cao | 9001
staffmnkmcph_9.3_0_29.3_0_0_0_0_61.4_0_0_0_0 | 9.33 | 0 | 29.26 | 0 | 0 | 0 | 0 | 61.41 | 0 | 0 | 0 | 0 | 100 | 0 | 1773.15 | -0.41 | Saito and Kawai 1952 | VII4 | 16/10/23 | sio2al2o3cao | 9002
staffmnkmcph_9_0_34.2_0_0_0_0_56.8_0_0_0_0 | 9.04 | 0 | 34.17 | 0 | 0 | 0 | 0 | 56.79 | 0 | 0 | 0 | 0 | 100 | 0 | 1773.15 | -0.03 | Saito and Kawai 1952 | VII5 | 16/10/23 | sio2al2o3cao | 9003
staffmnkmcph_9.9_0_38.5_0_0_0_0_51.6_0_0_0_0 | 9.85 | 0 | 38.54 | 0 | 0 | 0 | 0 | 51.61 | 0 | 0 | 0 | 0 | 100 | 0 | 1773.15 | 0.2 | Saito and Kawai 1952 | VII6 | 16/10/23 | sio2al2o3cao | 9004
staffmnkmcph_17.3_0_20.9_0_0_0_0_61.8_0_0_0_0 | 17.34 | 0 | 20.88 | 0 | 0 | 0 | 0 | 61.79 | 0 | 0 | 0 | 0 | 100.01 | 0 | 1773.15 | 0.08 | Saito and Kawai 1952 | VIII1 | 16/10/23 | sio2al2o3cao | 9005
staffmnkmcph_17.6_0_23.5_0_0_0_0_58.9_0_0_0_0 | 17.63 | 0 | 23.5 | 0 | 0 | 0 | 0 | 58.87 | 0 | 0 | 0 | 0 | 100 | 0 | 1773.15 | -0.05 | Saito and Kawai 1952 | VIII2 | 16/10/23 | sio2al2o3cao | 9006
staffmnkmcph_39.6_0_6.2_0_0_0_0_54.3_0_0_0_0 | 39.55 | 0 | 6.15 | 0 | 0 | 0 | 0 | 54.3 | 0 | 0 | 0 | 0 | 100 | 0 | 1673.15 | 0.04 | Saito and Kawai 1952 | III1 | 16/10/23 | sio2al2o3cao | 9007
staffmnkmcph_41.5_0_6.5_0_0_0_0_52_0_0_0_0 | 41.5 | 0 | 6.46 | 0 | 0 | 0 | 0 | 52.04 | 0 | 0 | 0 | 0 | 100 | 0 | 1673.15 | 0.36 | Saito and Kawai 1952 | III2 | 16/10/23 | sio2al2o3cao | 9008
staffmnkmcph_43.3_0_5.5_0_0_0_0_51.2_0_0_0_0 | 43.34 | 0 | 5.5 | 0 | 0 | 0 | 0 | 51.16 | 0 | 0 | 0 | 0 | 100 | 0 | 1673.15 | 0.34 | Saito and Kawai 1952 | III3 | 16/10/23 | sio2al2o3cao | 9009
staffmnkmcph_36.6_0_12.2_0_0_0_0_51.2_0_0_0_0 | 36.64 | 0 | 12.17 | 0 | 0 | 0 | 0 | 51.19 | 0 | 0 | 0 | 0 | 100 | 0 | 1673.15 | 0.26 | Saito and Kawai 1952 | IV2 | 16/10/23 | sio2al2o3cao | 9010
staffmnkmcph_35.2_7.7_10.3_0_0_0_15.3_31.5_0_0_0_0 | 35.22 | 7.72 | 10.29 | 0 | 0 | 0 | 15.31 | 31.46 | 0 | 0 | 0 | 0 | 100 | 0 | 1598.15 | 0 | Park et al. 2012 | 3 | 16/10/23 | sio2tio2al2o3mgocao | 9011
staffmnkmcph_30.4_3.8_10.1_0_0_0_15_40.8_0_0_0_0 | 30.39 | 3.78 | 10.08 | 0 | 0 | 0 | 15 | 40.75 | 0 | 0 | 0 | 0 | 100 | 0 | 1598.15 | 0.02 | Park et al. 2012 | 8 | 16/10/23 | sio2tio2al2o3mgocao | 9012
staffmnkmcph_28.6_7.7_10.2_0_0_0_15.2_38.3_0_0_0_0 | 28.59 | 7.68 | 10.23 | 0 | 0 | 0 | 15.22 | 38.29 | 0 | 0 | 0 | 0 | 100.01 | 0 | 1598.15 | 0 | Park et al. 2012 | 9 | 16/10/23 | sio2tio2al2o3mgocao | 9013
staffmnkmcph_37.5_3.8_10.1_0_0_0_15.1_33.5_0_0_0_0 | 37.52 | 3.8 | 10.13 | 0 | 0 | 0 | 15.07 | 33.48 | 0 | 0 | 0 | 0 | 100 | 0 | 1623.15 | -0.04 | Park et al. 2012 | 2 | 16/10/23 | sio2tio2al2o3mgocao | 9014
staffmnkmcph_35.2_7.7_10.3_0_0_0_15.3_31.5_0_0_0_0 | 35.22 | 7.72 | 10.29 | 0 | 0 | 0 | 15.31 | 31.46 | 0 | 0 | 0 | 0 | 100 | 0 | 1623.15 | -0.12 | Park et al. 2012 | 3 | 16/10/23 | sio2tio2al2o3mgocao | 9015
staffmnkmcph_30.4_3.8_10.1_0_0_0_15_40.8_0_0_0_0 | 30.39 | 3.78 | 10.08 | 0 | 0 | 0 | 15 | 40.75 | 0 | 0 | 0 | 0 | 100 | 0 | 1623.15 | -0.1 | Park et al. 2012 | 8 | 16/10/23 | sio2tio2al2o3mgocao | 9016
staffmnkmcph_28.6_7.7_10.2_0_0_0_15.2_38.3_0_0_0_0 | 28.59 | 7.68 | 10.23 | 0 | 0 | 0 | 15.22 | 38.29 | 0 | 0 | 0 | 0 | 100.01 | 0 | 1623.15 | -0.12 | Park et al. 2012 | 9 | 16/10/23 | sio2tio2al2o3mgocao | 9017
staffmnkmcph_39.7_0_10_0_0_0_14.9_35.5_0_0_0_0 | 39.68 | 0 | 9.99 | 0 | 0 | 0 | 14.86 | 35.47 | 0 | 0 | 0 | 0 | 100 | 0 | 1648.15 | -0.01 | Park et al. 2012 | 1 | 16/10/23 | sio2al2o3mgocao | 9018
staffmnkmcph_37.5_3.8_10.1_0_0_0_15.1_33.5_0_0_0_0 | 37.52 | 3.8 | 10.13 | 0 | 0 | 0 | 15.07 | 33.48 | 0 | 0 | 0 | 0 | 100 | 0 | 1648.15 | -0.14 | Park et al. 2012 | 2 | 16/10/23 | sio2tio2al2o3mgocao | 9019
staffmnkmcph_35.2_7.7_10.3_0_0_0_15.3_31.5_0_0_0_0 | 35.22 | 7.72 | 10.29 | 0 | 0 | 0 | 15.31 | 31.46 | 0 | 0 | 0 | 0 | 100 | 0 | 1648.15 | -0.21 | Park et al. 2012 | 3 | 16/10/23 | sio2tio2al2o3mgocao | 9020
staffmnkmcph_30.4_3.8_10.1_0_0_0_15_40.8_0_0_0_0 | 30.39 | 3.78 | 10.08 | 0 | 0 | 0 | 15 | 40.75 | 0 | 0 | 0 | 0 | 100 | 0 | 1648.15 | -0.22 | Park et al. 2012 | 8 | 16/10/23 | sio2tio2al2o3mgocao | 9021
staffmnkmcph_28.6_7.7_10.2_0_0_0_15.2_38.3_0_0_0_0 | 28.59 | 7.68 | 10.23 | 0 | 0 | 0 | 15.22 | 38.29 | 0 | 0 | 0 | 0 | 100.01 | 0 | 1648.15 | -0.28 | Park et al. 2012 | 9 | 16/10/23 | sio2tio2al2o3mgocao | 9022
staffmnkmcph_39.7_0_10_0_0_0_14.9_35.5_0_0_0_0 | 39.68 | 0 | 9.99 | 0 | 0 | 0 | 14.86 | 35.47 | 0 | 0 | 0 | 0 | 100 | 0 | 1673.15 | -0.12 | Sohn et al. 2012 | 1 | 16/10/23 | sio2al2o3mgocao | 9023
staffmnkmcph_37.5_3.8_10.1_0_0_0_15.1_33.5_0_0_0_0 | 37.52 | 3.8 | 10.13 | 0 | 0 | 0 | 15.07 | 33.48 | 0 | 0 | 0 | 0 | 100 | 0 | 1673.15 | -0.25 | Sohn et al. 2012 | 2 | 16/10/23 | sio2tio2al2o3mgocao | 9024
staffmnkmcph_35.2_7.7_10.3_0_0_0_15.3_31.5_0_0_0_0 | 35.22 | 7.72 | 10.29 | 0 | 0 | 0 | 15.31 | 31.46 | 0 | 0 | 0 | 0 | 100 | 0 | 1673.15 | -0.32 | Sohn et al. 2012 | 3 | 16/10/23 | sio2tio2al2o3mgocao | 9025
staffmnkmcph_36.3_0_10_0_0_0_14.8_38.9_0_0_0_0 | 36.31 | 0 | 9.96 | 0 | 0 | 0 | 14.83 | 38.9 | 0 | 0 | 0 | 0 | 100 | 0 | 1673.15 | -0.16 | Sohn et al. 2012 | 4 | 16/10/23 | sio2al2o3mgocao | 9026
staffmnkmcph_34.3_3.8_10.1_0_0_0_15_36.8_0_0_0_0 | 34.3 | 3.79 | 10.11 | 0 | 0 | 0 | 15.04 | 36.75 | 0 | 0 | 0 | 0 | 99.99 | 0 | 1673.15 | -0.28 | Sohn et al. 2012 | 5 | 16/10/23 | sio2tio2al2o3mgocao | 9027
staffmnkmcph_32.2_7.7_10.3_0_0_0_15.3_34.6_0_0_0_0 | 32.24 | 7.7 | 10.25 | 0 | 0 | 0 | 15.26 | 34.55 | 0 | 0 | 0 | 0 | 100 | 0 | 1673.15 | -0.32 | Sohn et al. 2012 | 6 | 16/10/23 | sio2tio2al2o3mgocao | 9028
staffmnkmcph_32.1_0_9.9_0_0_0_14.8_43.1_0_0_0_0 | 32.13 | 0 | 9.94 | 0 | 0 | 0 | 14.79 | 43.14 | 0 | 0 | 0 | 0 | 100 | 0 | 1673.15 | -0.25 | Sohn et al. 2012 | 7 | 16/10/23 | sio2al2o3mgocao | 9029
staffmnkmcph_30.4_3.8_10.1_0_0_0_15_40.8_0_0_0_0 | 30.39 | 3.78 | 10.08 | 0 | 0 | 0 | 15 | 40.75 | 0 | 0 | 0 | 0 | 100 | 0 | 1673.15 | -0.34 | Sohn et al. 2012 | 8 | 16/10/23 | sio2tio2al2o3mgocao | 9030
staffmnkmcph_28.6_7.7_10.2_0_0_0_15.2_38.3_0_0_0_0 | 28.59 | 7.68 | 10.23 | 0 | 0 | 0 | 15.22 | 38.29 | 0 | 0 | 0 | 0 | 100.01 | 0 | 1673.15 | -0.38 | Sohn et al. 2012 | 9 | 16/10/23 | sio2tio2al2o3mgocao | 9031
staffmnkmcph_39.7_0_10_0_0_0_14.9_35.5_0_0_0_0 | 39.68 | 0 | 9.99 | 0 | 0 | 0 | 14.86 | 35.47 | 0 | 0 | 0 | 0 | 100 | 0 | 1698.15 | -0.2 | Park et al. 2012 | 1 | 16/10/23 | sio2al2o3mgocao | 9032
staffmnkmcph_37.5_3.8_10.1_0_0_0_15.1_33.5_0_0_0_0 | 37.52 | 3.8 | 10.13 | 0 | 0 | 0 | 15.07 | 33.48 | 0 | 0 | 0 | 0 | 100 | 0 | 1698.15 | -0.35 | Park et al. 2012 | 2 | 16/10/23 | sio2tio2al2o3mgocao | 9033
staffmnkmcph_35.2_7.7_10.3_0_0_0_15.3_31.5_0_0_0_0 | 35.22 | 7.72 | 10.29 | 0 | 0 | 0 | 15.31 | 31.46 | 0 | 0 | 0 | 0 | 100 | 0 | 1698.15 | -0.39 | Park et al. 2012 | 3 | 16/10/23 | sio2tio2al2o3mgocao | 9034
staffmnkmcph_36.3_0_10_0_0_0_14.8_38.9_0_0_0_0 | 36.31 | 0 | 9.96 | 0 | 0 | 0 | 14.83 | 38.9 | 0 | 0 | 0 | 0 | 100 | 0 | 1698.15 | -0.27 | Park et al. 2012 | 4 | 16/10/23 | sio2al2o3mgocao | 9035
staffmnkmcph_34.3_3.8_10.1_0_0_0_15_36.8_0_0_0_0 | 34.3 | 3.79 | 10.11 | 0 | 0 | 0 | 15.04 | 36.75 | 0 | 0 | 0 | 0 | 99.99 | 0 | 1698.15 | -0.41 | Park et al. 2012 | 5 | 16/10/23 | sio2tio2al2o3mgocao | 9036
staffmnkmcph_32.2_7.7_10.3_0_0_0_15.3_34.6_0_0_0_0 | 32.24 | 7.7 | 10.25 | 0 | 0 | 0 | 15.26 | 34.55 | 0 | 0 | 0 | 0 | 100 | 0 | 1698.15 | -0.41 | Park et al. 2012 | 6 | 16/10/23 | sio2tio2al2o3mgocao | 9037
staffmnkmcph_32.1_0_9.9_0_0_0_14.8_43.1_0_0_0_0 | 32.13 | 0 | 9.94 | 0 | 0 | 0 | 14.79 | 43.14 | 0 | 0 | 0 | 0 | 100 | 0 | 1698.15 | -0.38 | Park et al. 2012 | 7 | 16/10/23 | sio2al2o3mgocao | 9038
staffmnkmcph_30.4_3.8_10.1_0_0_0_15_40.8_0_0_0_0 | 30.39 | 3.78 | 10.08 | 0 | 0 | 0 | 15 | 40.75 | 0 | 0 | 0 | 0 | 100 | 0 | 1698.15 | -0.46 | Park et al. 2012 | 8 | 16/10/23 | sio2tio2al2o3mgocao | 9039
staffmnkmcph_28.6_7.7_10.2_0_0_0_15.2_38.3_0_0_0_0 | 28.59 | 7.68 | 10.23 | 0 | 0 | 0 | 15.22 | 38.29 | 0 | 0 | 0 | 0 | 100.01 | 0 | 1698.15 | -0.51 | Park et al. 2012 | 9 | 16/10/23 | sio2tio2al2o3mgocao | 9040
staffmnkmcph_39.7_0_10_0_0_0_14.9_35.5_0_0_0_0 | 39.68 | 0 | 9.99 | 0 | 0 | 0 | 14.86 | 35.47 | 0 | 0 | 0 | 0 | 100 | 0 | 1723.15 | -0.29 | Sohn et al. 2012 | 1 | 16/10/23 | sio2al2o3mgocao | 9041
staffmnkmcph_37.5_3.8_10.1_0_0_0_15.1_33.5_0_0_0_0 | 37.52 | 3.8 | 10.13 | 0 | 0 | 0 | 15.07 | 33.48 | 0 | 0 | 0 | 0 | 100 | 0 | 1723.15 | -0.43 | Sohn et al. 2012 | 2 | 16/10/23 | sio2tio2al2o3mgocao | 9042
staffmnkmcph_35.2_7.7_10.3_0_0_0_15.3_31.5_0_0_0_0 | 35.22 | 7.72 | 10.29 | 0 | 0 | 0 | 15.31 | 31.46 | 0 | 0 | 0 | 0 | 100 | 0 | 1723.15 | -0.48 | Sohn et al. 2012 | 3 | 16/10/23 | sio2tio2al2o3mgocao | 9043
staffmnkmcph_36.3_0_10_0_0_0_14.8_38.9_0_0_0_0 | 36.31 | 0 | 9.96 | 0 | 0 | 0 | 14.83 | 38.9 | 0 | 0 | 0 | 0 | 100 | 0 | 1723.15 | -0.37 | Sohn et al. 2012 | 4 | 16/10/23 | sio2al2o3mgocao | 9044
staffmnkmcph_34.3_3.8_10.1_0_0_0_15_36.8_0_0_0_0 | 34.3 | 3.79 | 10.11 | 0 | 0 | 0 | 15.04 | 36.75 | 0 | 0 | 0 | 0 | 99.99 | 0 | 1723.15 | -0.49 | Sohn et al. 2012 | 5 | 16/10/23 | sio2tio2al2o3mgocao | 9045
staffmnkmcph_32.2_7.7_10.3_0_0_0_15.3_34.6_0_0_0_0 | 32.24 | 7.7 | 10.25 | 0 | 0 | 0 | 15.26 | 34.55 | 0 | 0 | 0 | 0 | 100 | 0 | 1723.15 | -0.55 | Sohn et al. 2012 | 6 | 16/10/23 | sio2tio2al2o3mgocao | 9046
staffmnkmcph_32.1_0_9.9_0_0_0_14.8_43.1_0_0_0_0 | 32.13 | 0 | 9.94 | 0 | 0 | 0 | 14.79 | 43.14 | 0 | 0 | 0 | 0 | 100 | 0 | 1723.15 | -0.48 | Sohn et al. 2012 | 7 | 16/10/23 | sio2al2o3mgocao | 9047
staffmnkmcph_30.4_3.8_10.1_0_0_0_15_40.8_0_0_0_0 | 30.39 | 3.78 | 10.08 | 0 | 0 | 0 | 15 | 40.75 | 0 | 0 | 0 | 0 | 100 | 0 | 1723.15 | -0.55 | Sohn et al. 2012 | 8 | 16/10/23 | sio2tio2al2o3mgocao | 9048
staffmnkmcph_28.6_7.7_10.2_0_0_0_15.2_38.3_0_0_0_0 | 28.59 | 7.68 | 10.23 | 0 | 0 | 0 | 15.22 | 38.29 | 0 | 0 | 0 | 0 | 100.01 | 0 | 1723.15 | -0.62 | Sohn et al. 2012 | 9 | 16/10/23 | sio2tio2al2o3mgocao | 9049
staffmnkmcph_39.7_0_10_0_0_0_14.9_35.5_0_0_0_0 | 39.68 | 0 | 9.99 | 0 | 0 | 0 | 14.86 | 35.47 | 0 | 0 | 0 | 0 | 100 | 0 | 1748.15 | -0.37 | Park et al. 2012 | 1 | 16/10/23 | sio2al2o3mgocao | 9050
staffmnkmcph_37.5_3.8_10.1_0_0_0_15.1_33.5_0_0_0_0 | 37.52 | 3.8 | 10.13 | 0 | 0 | 0 | 15.07 | 33.48 | 0 | 0 | 0 | 0 | 100 | 0 | 1748.15 | -0.52 | Park et al. 2012 | 2 | 16/10/23 | sio2tio2al2o3mgocao | 9051
staffmnkmcph_35.2_7.7_10.3_0_0_0_15.3_31.5_0_0_0_0 | 35.22 | 7.72 | 10.29 | 0 | 0 | 0 | 15.31 | 31.46 | 0 | 0 | 0 | 0 | 100 | 0 | 1748.15 | -0.57 | Park et al. 2012 | 3 | 16/10/23 | sio2tio2al2o3mgocao | 9052
staffmnkmcph_36.3_0_10_0_0_0_14.8_38.9_0_0_0_0 | 36.31 | 0 | 9.96 | 0 | 0 | 0 | 14.83 | 38.9 | 0 | 0 | 0 | 0 | 100 | 0 | 1748.15 | -0.46 | Park et al. 2012 | 4 | 16/10/23 | sio2al2o3mgocao | 9053
staffmnkmcph_34.3_3.8_10.1_0_0_0_15_36.8_0_0_0_0 | 34.3 | 3.79 | 10.11 | 0 | 0 | 0 | 15.04 | 36.75 | 0 | 0 | 0 | 0 | 99.99 | 0 | 1748.15 | -0.55 | Park et al. 2012 | 5 | 16/10/23 | sio2tio2al2o3mgocao | 9054
staffmnkmcph_32.2_7.7_10.3_0_0_0_15.3_34.6_0_0_0_0 | 32.24 | 7.7 | 10.25 | 0 | 0 | 0 | 15.26 | 34.55 | 0 | 0 | 0 | 0 | 100 | 0 | 1748.15 | -0.62 | Park et al. 2012 | 6 | 16/10/23 | sio2tio2al2o3mgocao | 9055
staffmnkmcph_32.1_0_9.9_0_0_0_14.8_43.1_0_0_0_0 | 32.13 | 0 | 9.94 | 0 | 0 | 0 | 14.79 | 43.14 | 0 | 0 | 0 | 0 | 100 | 0 | 1748.15 | -0.57 | Park et al. 2012 | 7 | 16/10/23 | sio2al2o3mgocao | 9056
staffmnkmcph_30.4_3.8_10.1_0_0_0_15_40.8_0_0_0_0 | 30.39 | 3.78 | 10.08 | 0 | 0 | 0 | 15 | 40.75 | 0 | 0 | 0 | 0 | 100 | 0 | 1748.15 | -0.66 | Park et al. 2012 | 8 | 16/10/23 | sio2tio2al2o3mgocao | 9057
staffmnkmcph_28.6_7.7_10.2_0_0_0_15.2_38.3_0_0_0_0 | 28.59 | 7.68 | 10.23 | 0 | 0 | 0 | 15.22 | 38.29 | 0 | 0 | 0 | 0 | 100.01 | 0 | 1748.15 | -0.72 | Park et al. 2012 | 9 | 16/10/23 | sio2tio2al2o3mgocao | 9058
staffmnkmcph_39.7_0_10_0_0_0_14.9_35.5_0_0_0_0 | 39.68 | 0 | 9.99 | 0 | 0 | 0 | 14.86 | 35.47 | 0 | 0 | 0 | 0 | 100 | 0 | 1773.15 | -0.47 | Sohn et al. 2012 | 1 | 16/10/23 | sio2al2o3mgocao | 9059
staffmnkmcph_37.5_3.8_10.1_0_0_0_15.1_33.5_0_0_0_0 | 37.52 | 3.8 | 10.13 | 0 | 0 | 0 | 15.07 | 33.48 | 0 | 0 | 0 | 0 | 100 | 0 | 1773.15 | -0.6 | Sohn et al. 2012 | 2 | 16/10/23 | sio2tio2al2o3mgocao | 9060
staffmnkmcph_35.2_7.7_10.3_0_0_0_15.3_31.5_0_0_0_0 | 35.22 | 7.72 | 10.29 | 0 | 0 | 0 | 15.31 | 31.46 | 0 | 0 | 0 | 0 | 100 | 0 | 1773.15 | -0.62 | Sohn et al. 2012 | 3 | 16/10/23 | sio2tio2al2o3mgocao | 9061
staffmnkmcph_36.3_0_10_0_0_0_14.8_38.9_0_0_0_0 | 36.31 | 0 | 9.96 | 0 | 0 | 0 | 14.83 | 38.9 | 0 | 0 | 0 | 0 | 100 | 0 | 1773.15 | -0.55 | Sohn et al. 2012 | 4 | 16/10/23 | sio2al2o3mgocao | 9062
staffmnkmcph_34.3_3.8_10.1_0_0_0_15_36.8_0_0_0_0 | 34.3 | 3.79 | 10.11 | 0 | 0 | 0 | 15.04 | 36.75 | 0 | 0 | 0 | 0 | 99.99 | 0 | 1773.15 | -0.64 | Sohn et al. 2012 | 5 | 16/10/23 | sio2tio2al2o3mgocao | 9063
staffmnkmcph_32.2_7.7_10.3_0_0_0_15.3_34.6_0_0_0_0 | 32.24 | 7.7 | 10.25 | 0 | 0 | 0 | 15.26 | 34.55 | 0 | 0 | 0 | 0 | 100 | 0 | 1773.15 | -0.68 | Sohn et al. 2012 | 6 | 16/10/23 | sio2tio2al2o3mgocao | 9064
staffmnkmcph_32.1_0_9.9_0_0_0_14.8_43.1_0_0_0_0 | 32.13 | 0 | 9.94 | 0 | 0 | 0 | 14.79 | 43.14 | 0 | 0 | 0 | 0 | 100 | 0 | 1773.15 | -0.66 | Sohn et al. 2012 | 7 | 16/10/23 | sio2al2o3mgocao | 9065
staffmnkmcph_30.4_3.8_10.1_0_0_0_15_40.8_0_0_0_0 | 30.39 | 3.78 | 10.08 | 0 | 0 | 0 | 15 | 40.75 | 0 | 0 | 0 | 0 | 100 | 0 | 1773.15 | -0.77 | Sohn et al. 2012 | 8 | 16/10/23 | sio2tio2al2o3mgocao | 9066
staffmnkmcph_28.6_7.7_10.2_0_0_0_15.2_38.3_0_0_0_0 | 28.59 | 7.68 | 10.23 | 0 | 0 | 0 | 15.22 | 38.29 | 0 | 0 | 0 | 0 | 100.01 | 0 | 1773.15 | -0.85 | Sohn et al. 2012 | 9 | 16/10/23 | sio2tio2al2o3mgocao | 9067
staffmnkmcph_49.1_0_9.8_0_0_0_0_41.1_0_0_0_0 | 49.11 | 0 | 9.75 | 0 | 0 | 0 | 0 | 41.14 | 0 | 0 | 0 | 0 | 100 | 0 | 1723 | -0.02 | Rehackova et al. 2013 | TS | 16/10/23 | sio2al2o3cao | 9068
staffmnkmcph_46.5_0_9.2_0_0_0_0_44.2_0_0_0_0 | 46.53 | 0 | 9.23 | 0 | 0 | 0 | 0 | 44.24 | 0 | 0 | 0 | 0 | 100 | 0 | 1723 | -0.05 | Rehackova et al. 2013 | TS3 | 16/10/23 | sio2al2o3cao | 9069
staffmnkmcph_44_0_8.7_0_0_0_0_47.3_0_0_0_0 | 43.96 | 0 | 8.73 | 0 | 0 | 0 | 0 | 47.31 | 0 | 0 | 0 | 0 | 100 | 0 | 1723 | -0.25 | Rehackova et al. 2013 | TS6 | 16/10/23 | sio2al2o3cao | 9070
staffmnkmcph_41.4_0_8.2_0_0_0_0_50.4_0_0_0_0 | 41.43 | 0 | 8.22 | 0 | 0 | 0 | 0 | 50.35 | 0 | 0 | 0 | 0 | 100 | 0 | 1723 | -0.35 | Rehackova et al. 2013 | TS9 | 16/10/23 | sio2al2o3cao | 9071
staffmnkmcph_38.9_0_7.7_0_0_0_0_53.4_0_0_0_0 | 38.92 | 0 | 7.73 | 0 | 0 | 0 | 0 | 53.35 | 0 | 0 | 0 | 0 | 100 | 0 | 1723 | -0.14 | Rehackova et al. 2013 | TS12 | 16/10/23 | sio2al2o3cao | 9072
staffmnkmcph_36.4_0_7.2_0_0_0_0_56.3_0_0_0_0 | 36.44 | 0 | 7.23 | 0 | 0 | 0 | 0 | 56.32 | 0 | 0 | 0 | 0 | 99.99 | 0 | 1723 | -0.21 | Rehackova et al. 2013 | TS15 | 16/10/23 | sio2al2o3cao | 9073
staffmnkmcph_49.1_0_9.8_0_0_0_0_41.1_0_0_0_0 | 49.11 | 0 | 9.75 | 0 | 0 | 0 | 0 | 41.14 | 0 | 0 | 0 | 0 | 100 | 0 | 1773 | -0.23 | Rehackova et al. 2013 | TS | 16/10/23 | sio2al2o3cao | 9074
staffmnkmcph_46.5_0_9.2_0_0_0_0_44.2_0_0_0_0 | 46.53 | 0 | 9.23 | 0 | 0 | 0 | 0 | 44.24 | 0 | 0 | 0 | 0 | 100 | 0 | 1773 | -0.33 | Rehackova et al. 2013 | TS3 | 16/10/23 | sio2al2o3cao | 9075
staffmnkmcph_44_0_8.7_0_0_0_0_47.3_0_0_0_0 | 43.96 | 0 | 8.73 | 0 | 0 | 0 | 0 | 47.31 | 0 | 0 | 0 | 0 | 100 | 0 | 1773 | -0.44 | Rehackova et al. 2013 | TS6 | 16/10/23 | sio2al2o3cao | 9076
staffmnkmcph_41.4_0_8.2_0_0_0_0_50.4_0_0_0_0 | 41.43 | 0 | 8.22 | 0 | 0 | 0 | 0 | 50.35 | 0 | 0 | 0 | 0 | 100 | 0 | 1773 | -0.55 | Rehackova et al. 2013 | TS9 | 16/10/23 | sio2al2o3cao | 9077
staffmnkmcph_38.9_0_7.7_0_0_0_0_53.4_0_0_0_0 | 38.92 | 0 | 7.73 | 0 | 0 | 0 | 0 | 53.35 | 0 | 0 | 0 | 0 | 100 | 0 | 1773 | -0.24 | Rehackova et al. 2013 | TS12 | 16/10/23 | sio2al2o3cao | 9078
staffmnkmcph_36.4_0_7.2_0_0_0_0_56.3_0_0_0_0 | 36.44 | 0 | 7.23 | 0 | 0 | 0 | 0 | 56.32 | 0 | 0 | 0 | 0 | 99.99 | 0 | 1773 | -0.34 | Rehackova et al. 2013 | TS15 | 16/10/23 | sio2al2o3cao | 9079
staffmnkmcph_49.1_0_9.8_0_0_0_0_41.1_0_0_0_0 | 49.11 | 0 | 9.75 | 0 | 0 | 0 | 0 | 41.14 | 0 | 0 | 0 | 0 | 100 | 0 | 1813 | -0.38 | Rehackova et al. 2013 | TS | 16/10/23 | sio2al2o3cao | 9080
staffmnkmcph_46.5_0_9.2_0_0_0_0_44.2_0_0_0_0 | 46.53 | 0 | 9.23 | 0 | 0 | 0 | 0 | 44.24 | 0 | 0 | 0 | 0 | 100 | 0 | 1813 | -0.5 | Rehackova et al. 2013 | TS3 | 16/10/23 | sio2al2o3cao | 9081
staffmnkmcph_44_0_8.7_0_0_0_0_47.3_0_0_0_0 | 43.96 | 0 | 8.73 | 0 | 0 | 0 | 0 | 47.31 | 0 | 0 | 0 | 0 | 100 | 0 | 1813 | -0.58 | Rehackova et al. 2013 | TS6 | 16/10/23 | sio2al2o3cao | 9082
staffmnkmcph_41.4_0_8.2_0_0_0_0_50.4_0_0_0_0 | 41.43 | 0 | 8.22 | 0 | 0 | 0 | 0 | 50.35 | 0 | 0 | 0 | 0 | 100 | 0 | 1813 | -0.7 | Rehackova et al. 2013 | TS9 | 16/10/23 | sio2al2o3cao | 9083
staffmnkmcph_38.9_0_7.7_0_0_0_0_53.4_0_0_0_0 | 38.92 | 0 | 7.73 | 0 | 0 | 0 | 0 | 53.35 | 0 | 0 | 0 | 0 | 100 | 0 | 1813 | -0.42 | Rehackova et al. 2013 | TS12 | 16/10/23 | sio2al2o3cao | 9084
staffmnkmcph_36.4_0_7.2_0_0_0_0_56.3_0_0_0_0 | 36.44 | 0 | 7.23 | 0 | 0 | 0 | 0 | 56.32 | 0 | 0 | 0 | 0 | 99.99 | 0 | 1813 | -0.44 | Rehackova et al. 2013 | TS15 | 16/10/23 | sio2al2o3cao | 9085
staffmnkmcph_42.3_0_12.5_0_0_0_0_45.3_0_0_0_0 | 42.26 | 0 | 12.45 | 0 | 0 | 0 | 0 | 45.28 | 0 | 0 | 0 | 0 | 99.99 | 0 | 1678 | 0.35 | Saito et al. 2003 | Saito | 16/10/23 | sio2al2o3cao | 9086
staffmnkmcph_42.3_0_12.5_0_0_0_0_45.3_0_0_0_0 | 42.26 | 0 | 12.45 | 0 | 0 | 0 | 0 | 45.28 | 0 | 0 | 0 | 0 | 99.99 | 0 | 1718 | 0.18 | Saito et al. 2003 | Saito | 16/10/23 | sio2al2o3cao | 9087
staffmnkmcph_42.3_0_12.5_0_0_0_0_45.3_0_0_0_0 | 42.26 | 0 | 12.45 | 0 | 0 | 0 | 0 | 45.28 | 0 | 0 | 0 | 0 | 99.99 | 0 | 1758 | 0.01 | Saito et al. 2003 | Saito | 16/10/23 | sio2al2o3cao | 9088
staffmnkmcph_42.3_0_12.5_0_0_0_0_45.3_0_0_0_0 | 42.26 | 0 | 12.45 | 0 | 0 | 0 | 0 | 45.28 | 0 | 0 | 0 | 0 | 99.99 | 0 | 1798 | -0.16 | Saito et al. 2003 | Saito | 16/10/23 | sio2al2o3cao | 9089
staffmnkmcph_0_0_0_48.9_21.2_0_0_29.9_0_0_0_0 | 0 | 0 | 0 | 48.89 | 21.18 | 0 | 0 | 29.94 | 0 | 0 | 0 | 0 | 100.01 | 0 | 1573 | -1.67 | Saito et al. 2003 | Saito | 16/10/23 | feocao | 9090
staffmnkmcph_0_0_0_48.9_21.2_0_0_29.9_0_0_0_0 | 0 | 0 | 0 | 48.88 | 21.18 | 0 | 0 | 29.94 | 0 | 0 | 0 | 0 | 100 | 0 | 1573 | -1.56 | Saito et al. 2003 | Saito | 16/10/23 | feocao | 9091
staffmnkmcph_0_0_3.2_47.4_20.4_0_0_29_0_0_0_0 | 0 | 0 | 3.22 | 47.42 | 20.37 | 0 | 0 | 29 | 0 | 0 | 0 | 0 | 100.01 | 0 | 1573 | -1.48 | Saito et al. 2003 | Saito | 16/10/23 | al2o3feocao | 9092
staffmnkmcph_0_0_6.6_45.9_19.5_0_0_28_0_0_0_0 | 0 | 0 | 6.56 | 45.88 | 19.53 | 0 | 0 | 28.03 | 0 | 0 | 0 | 0 | 100 | 0 | 1573 | -1.33 | Saito et al. 2003 | Saito | 16/10/23 | al2o3feocao | 9093
staffmnkmcph_0_0_10_44.3_18.7_0_0_27_0_0_0_0 | 0 | 0 | 10.04 | 44.28 | 18.68 | 0 | 0 | 27.01 | 0 | 0 | 0 | 0 | 100.01 | 0 | 1573 | -1.17 | Saito et al. 2003 | Saito | 16/10/23 | al2o3feocao | 9094
staffmnkmcph_0_0_0_51.5_18.1_0_0_30.5_0_0_0_0 | 0 | 0 | 0 | 51.46 | 18.09 | 0 | 0 | 30.45 | 0 | 0 | 0 | 0 | 100 | 0 | 1623 | -1.82 | Saito et al. 2003 | Saito | 16/10/23 | feocao | 9095
staffmnkmcph_0_0_0_51.5_18.1_0_0_30.5_0_0_0_0 | 0 | 0 | 0 | 51.45 | 18.09 | 0 | 0 | 30.46 | 0 | 0 | 0 | 0 | 100 | 0 | 1623 | -1.65 | Saito et al. 2003 | Saito | 16/10/23 | feocao | 9096
staffmnkmcph_10.9_0_0_47.3_14.3_0_0_27.4_0_0_0_0 | 10.9 | 0 | 0 | 47.32 | 14.34 | 0 | 0 | 27.44 | 0 | 0 | 0 | 0 | 100 | 0 | 1623 | -1.41 | Saito et al. 2003 | Saito | 16/10/23 | sio2feocao | 9097
staffmnkmcph_0_0_3.3_49.9_17.4_0_0_29.5_0_0_0_0 | 0 | 0 | 3.27 | 49.87 | 17.38 | 0 | 0 | 29.48 | 0 | 0 | 0 | 0 | 100 | 0 | 1623 | -1.6 | Saito et al. 2003 | Saito | 16/10/23 | al2o3feocao | 9098
staffmnkmcph_0_0_6.7_48.2_16.7_0_0_28.5_0_0_0_0 | 0 | 0 | 6.66 | 48.21 | 16.65 | 0 | 0 | 28.47 | 0 | 0 | 0 | 0 | 99.99 | 0 | 1623 | -1.43 | Saito et al. 2003 | Saito | 16/10/23 | al2o3feocao | 9099
staffmnkmcph_0_0_10.2_46.5_15.9_0_0_27.4_0_0_0_0 | 0 | 0 | 10.19 | 46.48 | 15.91 | 0 | 0 | 27.42 | 0 | 0 | 0 | 0 | 100 | 0 | 1623 | -1.27 | Saito et al. 2003 | Saito | 16/10/23 | al2o3feocao | 9100
staffmnkmcph_39_0_11.5_0_0_0_7.7_41.8_0_0_0_0 | 39.03 | 0 | 11.5 | 0 | 0 | 0 | 7.66 | 41.82 | 0 | 0 | 0 | 0 | 100.01 | 0 | 1673 | 0.11 | Saito et al. 2003 | Saito | 16/10/23 | sio2al2o3mgocao | 9101
staffmnkmcph_36_0_10.6_0_0_0_14.9_38.5_0_0_0_0 | 35.97 | 0 | 10.6 | 0 | 0 | 0 | 14.89 | 38.54 | 0 | 0 | 0 | 0 | 100 | 0 | 1673 | -0.04 | Saito et al. 2003 | Saito | 16/10/23 | sio2al2o3mgocao | 9102
staffmnkmcph_33.1_0_9.7_0_0_0_21.8_35.4_0_0_0_0 | 33.07 | 0 | 9.74 | 0 | 0 | 0 | 21.75 | 35.43 | 0 | 0 | 0 | 0 | 99.99 | 0 | 1673 | -0.26 | Saito et al. 2003 | Saito | 16/10/23 | sio2al2o3mgocao | 9103
staffmnkmcph_30.3_0_8.9_0_0_0_28.3_32.5_0_0_0_0 | 30.32 | 0 | 8.93 | 0 | 0 | 0 | 28.25 | 32.49 | 0 | 0 | 0 | 0 | 99.99 | 0 | 1673 | -0.41 | Saito et al. 2003 | Saito | 16/10/23 | sio2al2o3mgocao | 9104
staffmnkmcph_38.8_8.1_11.4_0_0_0_0_41.6_0_0_0_0 | 38.84 | 8.11 | 11.44 | 0 | 0 | 0 | 0 | 41.61 | 0 | 0 | 0 | 0 | 100 | 0 | 1673 | -0.19 | Saito et al. 2003 | Saito | 16/10/23 | sio2tio2al2o3cao | 9105
staffmnkmcph_35.3_16.6_10.4_0_0_0_0_37.8_0_0_0_0 | 35.26 | 16.57 | 10.39 | 0 | 0 | 0 | 0 | 37.78 | 0 | 0 | 0 | 0 | 100 | 0 | 1673 | -0.47 | Saito et al. 2003 | Saito | 16/10/23 | sio2tio2al2o3cao | 9106
staffmnkmcph_38.6_0_11.4_7.5_1.1_0_0_41.4_0_0_0_0 | 38.62 | 0 | 11.38 | 7.5 | 1.13 | 0 | 0 | 41.38 | 0 | 0 | 0 | 0 | 100.01 | 0 | 1673 | -0.2 | Saito et al. 2003 | Saito | 16/10/23 | sio2al2o3feocao | 9107
staffmnkmcph_34.8_0_10.3_15.2_2.4_0_0_37.3_0_0_0_0 | 34.83 | 0 | 10.26 | 15.16 | 2.43 | 0 | 0 | 37.32 | 0 | 0 | 0 | 0 | 100 | 0 | 1673 | -0.61 | Saito et al. 2003 | Saito | 16/10/23 | sio2al2o3feocao | 9108
staffmnkmcph_30.9_0_9.1_23_3.9_0_0_33.1_0_0_0_0 | 30.91 | 0 | 9.11 | 22.95 | 3.91 | 0 | 0 | 33.12 | 0 | 0 | 0 | 0 | 100 | 0 | 1673 | -0.78 | Saito et al. 2003 | Saito | 16/10/23 | sio2al2o3feocao | 9109
staffmnkmcph_26.9_0_7.9_30.9_5.6_0_0_28.8_0_0_0_0 | 26.86 | 0 | 7.91 | 30.87 | 5.57 | 0 | 0 | 28.78 | 0 | 0 | 0 | 0 | 99.99 | 0 | 1673 | -1.05 | Saito et al. 2003 | Saito | 16/10/23 | sio2al2o3feocao | 9110
staffmnkmcph_0_0_0_53.6_15.5_0_0_30.9_0_0_0_0 | 0 | 0 | 0 | 53.62 | 15.49 | 0 | 0 | 30.89 | 0 | 0 | 0 | 0 | 100 | 0 | 1673 | -2 | Saito et al. 2003 | Saito | 16/10/23 | feocao | 9111
staffmnkmcph_0_0_0_53.6_15.5_0_0_30.9_0_0_0_0 | 0 | 0 | 0 | 53.62 | 15.49 | 0 | 0 | 30.89 | 0 | 0 | 0 | 0 | 100 | 0 | 1673 | -1.75 | Saito et al. 2003 | Saito | 16/10/23 | feocao | 9112
staffmnkmcph_11_0_0_49_12.2_0_0_27.8_0_0_0_0 | 11.02 | 0 | 0 | 49.02 | 12.2 | 0 | 0 | 27.76 | 0 | 0 | 0 | 0 | 100 | 0 | 1673 | -1.5 | Saito et al. 2003 | Saito | 16/10/23 | sio2feocao | 9113
staffmnkmcph_16.5_0_0_46.6_10.8_0_0_26.2_0_0_0_0 | 16.5 | 0 | 0 | 46.55 | 10.78 | 0 | 0 | 26.17 | 0 | 0 | 0 | 0 | 100 | 0 | 1673 | -1.26 | Saito et al. 2003 | Saito | 16/10/23 | sio2feocao | 9114
staffmnkmcph_0_0_3.3_51.9_14.9_0_0_29.9_0_0_0_0 | 0 | 0 | 3.31 | 51.93 | 14.87 | 0 | 0 | 29.89 | 0 | 0 | 0 | 0 | 100 | 0 | 1673 | -1.75 | Saito et al. 2003 | Saito | 16/10/23 | al2o3feocao | 9115
staffmnkmcph_0_0_6.8_50.2_14.2_0_0_28.9_0_0_0_0 | 0 | 0 | 6.75 | 50.16 | 14.24 | 0 | 0 | 28.85 | 0 | 0 | 0 | 0 | 100 | 0 | 1673 | -1.51 | Saito et al. 2003 | Saito | 16/10/23 | al2o3feocao | 9116
staffmnkmcph_0_0_10.3_48.3_13.6_0_0_27.8_0_0_0_0 | 0 | 0 | 10.32 | 48.32 | 13.59 | 0 | 0 | 27.77 | 0 | 0 | 0 | 0 | 100 | 0 | 1673 | -1.37 | Saito et al. 2003 | Saito | 16/10/23 | al2o3feocao | 9117
staffmnkmcph_0_0_0_64.8_17_0_0_18.3_0_0_0_0 | 0 | 0 | 0 | 64.76 | 16.96 | 0 | 0 | 18.28 | 0 | 0 | 0 | 0 | 100 | 0 | 1673 | -2.07 | Saito et al. 2003 | Saito | 16/10/23 | feocao | 9118
staffmnkmcph_0_0_3.4_62.6_16.3_0_0_17.7_0_0_0_0 | 0 | 0 | 3.43 | 62.56 | 16.3 | 0 | 0 | 17.71 | 0 | 0 | 0 | 0 | 100 | 0 | 1673 | -1.84 | Saito et al. 2003 | Saito | 16/10/23 | al2o3feocao | 9119
staffmnkmcph_39_0_11.5_0_0_0_7.7_41.8_0_0_0_0 | 39.03 | 0 | 11.5 | 0 | 0 | 0 | 7.66 | 41.82 | 0 | 0 | 0 | 0 | 100.01 | 0 | 1723 | -0.09 | Saito et al. 2003 | Saito | 16/10/23 | sio2al2o3mgocao | 9120
staffmnkmcph_36_0_10.6_0_0_0_14.9_38.5_0_0_0_0 | 35.97 | 0 | 10.6 | 0 | 0 | 0 | 14.89 | 38.54 | 0 | 0 | 0 | 0 | 100 | 0 | 1723 | -0.22 | Saito et al. 2003 | Saito | 16/10/23 | sio2al2o3mgocao | 9121
staffmnkmcph_33.1_0_9.7_0_0_0_21.8_35.4_0_0_0_0 | 33.07 | 0 | 9.74 | 0 | 0 | 0 | 21.75 | 35.43 | 0 | 0 | 0 | 0 | 99.99 | 0 | 1723 | -0.4 | Saito et al. 2003 | Saito | 16/10/23 | sio2al2o3mgocao | 9122
staffmnkmcph_30.3_0_8.9_0_0_0_28.3_32.5_0_0_0_0 | 30.32 | 0 | 8.93 | 0 | 0 | 0 | 28.25 | 32.49 | 0 | 0 | 0 | 0 | 99.99 | 0 | 1723 | -0.59 | Saito et al. 2003 | Saito | 16/10/23 | sio2al2o3mgocao | 9123
staffmnkmcph_38.8_8.1_11.4_0_0_0_0_41.6_0_0_0_0 | 38.84 | 8.11 | 11.44 | 0 | 0 | 0 | 0 | 41.61 | 0 | 0 | 0 | 0 | 100 | 0 | 1723 | -0.35 | Saito et al. 2003 | Saito | 16/10/23 | sio2tio2al2o3cao | 9124
staffmnkmcph_35.3_16.6_10.4_0_0_0_0_37.8_0_0_0_0 | 35.26 | 16.57 | 10.39 | 0 | 0 | 0 | 0 | 37.78 | 0 | 0 | 0 | 0 | 100 | 0 | 1723 | -0.64 | Saito et al. 2003 | Saito | 16/10/23 | sio2tio2al2o3cao | 9125
staffmnkmcph_38.7_0_11.4_7.6_1_0_0_41.4_0_0_0_0 | 38.65 | 0 | 11.39 | 7.6 | 0.95 | 0 | 0 | 41.41 | 0 | 0 | 0 | 0 | 100 | 0 | 1723 | -0.36 | Saito et al. 2003 | Saito | 16/10/23 | sio2al2o3feocao | 9126
staffmnkmcph_34.9_0_10.3_15.4_2.1_0_0_37.4_0_0_0_0 | 34.9 | 0 | 10.28 | 15.38 | 2.05 | 0 | 0 | 37.39 | 0 | 0 | 0 | 0 | 100 | 0 | 1723 | -0.74 | Saito et al. 2003 | Saito | 16/10/23 | sio2al2o3feocao | 9127
staffmnkmcph_31_0_9.1_23.3_3.3_0_0_33.2_0_0_0_0 | 31.01 | 0 | 9.14 | 23.33 | 3.3 | 0 | 0 | 33.22 | 0 | 0 | 0 | 0 | 100 | 0 | 1723 | -0.88 | Saito et al. 2003 | Saito | 16/10/23 | sio2al2o3feocao | 9128
staffmnkmcph_27_0_8_31.5_4.7_0_0_28.9_0_0_0_0 | 26.98 | 0 | 7.95 | 31.45 | 4.71 | 0 | 0 | 28.91 | 0 | 0 | 0 | 0 | 100 | 0 | 1723 | -1.12 | Saito et al. 2003 | Saito | 16/10/23 | sio2al2o3feocao | 9129
staffmnkmcph_0_0_0_55.4_13.3_0_0_31.3_0_0_0_0 | 0 | 0 | 0 | 55.44 | 13.31 | 0 | 0 | 31.25 | 0 | 0 | 0 | 0 | 100 | 0 | 1723 | -2.14 | Saito et al. 2003 | Saito | 16/10/23 | feocao | 9130
staffmnkmcph_0_0_0_55.4_13.3_0_0_31.3_0_0_0_0 | 0 | 0 | 0 | 55.44 | 13.31 | 0 | 0 | 31.26 | 0 | 0 | 0 | 0 | 100.01 | 0 | 1723 | -1.82 | Saito et al. 2003 | Saito | 16/10/23 | feocao | 9131
staffmnkmcph_11.1_0_0_50.4_10.4_0_0_28_0_0_0_0 | 11.13 | 0 | 0 | 50.42 | 10.43 | 0 | 0 | 28.02 | 0 | 0 | 0 | 0 | 100 | 0 | 1723 | -1.56 | Saito et al. 2003 | Saito | 16/10/23 | sio2feocao | 9132
staffmnkmcph_16.6_0_0_47.8_9.2_0_0_26.4_0_0_0_0 | 16.64 | 0 | 0 | 47.78 | 9.2 | 0 | 0 | 26.39 | 0 | 0 | 0 | 0 | 100.01 | 0 | 1723 | -1.36 | Saito et al. 2003 | Saito | 16/10/23 | sio2feocao | 9133
staffmnkmcph_0_0_3.4_53.7_12.8_0_0_30.2_0_0_0_0 | 0 | 0 | 3.35 | 53.65 | 12.77 | 0 | 0 | 30.23 | 0 | 0 | 0 | 0 | 100 | 0 | 1723 | -1.83 | Saito et al. 2003 | Saito | 16/10/23 | al2o3feocao | 9134
staffmnkmcph_0_0_6.8_51.8_12.2_0_0_29.2_0_0_0_0 | 0 | 0 | 6.83 | 51.8 | 12.22 | 0 | 0 | 29.16 | 0 | 0 | 0 | 0 | 100.01 | 0 | 1723 | -1.58 | Saito et al. 2003 | Saito | 16/10/23 | al2o3feocao | 9135
staffmnkmcph_0_0_10.4_49.9_11.7_0_0_28.1_0_0_0_0 | 0 | 0 | 10.43 | 49.86 | 11.65 | 0 | 0 | 28.06 | 0 | 0 | 0 | 0 | 100 | 0 | 1723 | -1.43 | Saito et al. 2003 | Saito | 16/10/23 | al2o3feocao | 9136
staffmnkmcph_0_0_0_66.9_14.6_0_0_18.5_0_0_0_0 | 0 | 0 | 0 | 66.92 | 14.57 | 0 | 0 | 18.51 | 0 | 0 | 0 | 0 | 100 | 0 | 1723 | -2.27 | Saito et al. 2003 | Saito | 16/10/23 | feocao | 9137
staffmnkmcph_5.8_0_0_63.7_12.9_0_0_17.6_0_0_0_0 | 5.78 | 0 | 0 | 63.73 | 12.91 | 0 | 0 | 17.58 | 0 | 0 | 0 | 0 | 100 | 0 | 1723 | -1.85 | Saito et al. 2003 | Saito | 16/10/23 | sio2feocao | 9138
staffmnkmcph_11.5_0_0_60.6_11.4_0_0_16.5_0_0_0_0 | 11.51 | 0 | 0 | 60.55 | 11.43 | 0 | 0 | 16.52 | 0 | 0 | 0 | 0 | 100.01 | 0 | 1723 | -1.68 | Saito et al. 2003 | Saito | 16/10/23 | sio2feocao | 9139
staffmnkmcph_17.2_0_0_57.2_10.1_0_0_15.6_0_0_0_0 | 17.17 | 0 | 0 | 57.18 | 10.08 | 0 | 0 | 15.57 | 0 | 0 | 0 | 0 | 100 | 0 | 1723 | -1.58 | Saito et al. 2003 | Saito | 16/10/23 | sio2feocao | 9140
staffmnkmcph_0_0_3.5_64.6_14_0_0_17.9_0_0_0_0 | 0 | 0 | 3.47 | 64.6 | 13.99 | 0 | 0 | 17.93 | 0 | 0 | 0 | 0 | 99.99 | 0 | 1723 | -1.94 | Saito et al. 2003 | Saito | 16/10/23 | al2o3feocao | 9141
staffmnkmcph_0_0_7.1_62.3_13.4_0_0_17.2_0_0_0_0 | 0 | 0 | 7.06 | 62.31 | 13.42 | 0 | 0 | 17.21 | 0 | 0 | 0 | 0 | 100 | 0 | 1723 | -1.77 | Saito et al. 2003 | Saito | 16/10/23 | al2o3feocao | 9142
staffmnkmcph_0_0_10.8_59.8_12.8_0_0_16.6_0_0_0_0 | 0 | 0 | 10.77 | 59.83 | 12.81 | 0 | 0 | 16.58 | 0 | 0 | 0 | 0 | 99.99 | 0 | 1723 | -1.58 | Saito et al. 2003 | Saito | 16/10/23 | al2o3feocao | 9143
staffmnkmcph_39_0_11.5_0_0_0_7.7_41.8_0_0_0_0 | 39.03 | 0 | 11.5 | 0 | 0 | 0 | 7.66 | 41.82 | 0 | 0 | 0 | 0 | 100.01 | 0 | 1773 | -0.26 | Saito et al. 2003 | Saito | 16/10/23 | sio2al2o3mgocao | 9144
staffmnkmcph_36_0_10.6_0_0_0_14.9_38.5_0_0_0_0 | 35.97 | 0 | 10.6 | 0 | 0 | 0 | 14.89 | 38.54 | 0 | 0 | 0 | 0 | 100 | 0 | 1773 | -0.41 | Saito et al. 2003 | Saito | 16/10/23 | sio2al2o3mgocao | 9145
staffmnkmcph_33.1_0_9.7_0_0_0_21.8_35.4_0_0_0_0 | 33.07 | 0 | 9.74 | 0 | 0 | 0 | 21.75 | 35.43 | 0 | 0 | 0 | 0 | 99.99 | 0 | 1773 | -0.59 | Saito et al. 2003 | Saito | 16/10/23 | sio2al2o3mgocao | 9146
staffmnkmcph_30.3_0_8.9_0_0_0_28.3_32.5_0_0_0_0 | 30.32 | 0 | 8.93 | 0 | 0 | 0 | 28.25 | 32.49 | 0 | 0 | 0 | 0 | 99.99 | 0 | 1773 | -0.74 | Saito et al. 2003 | Saito | 16/10/23 | sio2al2o3mgocao | 9147
staffmnkmcph_38.8_8.1_11.4_0_0_0_0_41.6_0_0_0_0 | 38.84 | 8.11 | 11.44 | 0 | 0 | 0 | 0 | 41.61 | 0 | 0 | 0 | 0 | 100 | 0 | 1773 | -0.5 | Saito et al. 2003 | Saito | 16/10/23 | sio2tio2al2o3cao | 9148
staffmnkmcph_35.3_16.6_10.4_0_0_0_0_37.8_0_0_0_0 | 35.26 | 16.57 | 10.39 | 0 | 0 | 0 | 0 | 37.78 | 0 | 0 | 0 | 0 | 100 | 0 | 1773 | -0.73 | Saito et al. 2003 | Saito | 16/10/23 | sio2tio2al2o3cao | 9149
staffmnkmcph_38.7_0_11.4_7.7_0.8_0_0_41.4_0_0_0_0 | 38.68 | 0 | 11.4 | 7.68 | 0.8 | 0 | 0 | 41.44 | 0 | 0 | 0 | 0 | 100 | 0 | 1773 | -0.5 | Saito et al. 2003 | Saito | 16/10/23 | sio2al2o3feocao | 9150
staffmnkmcph_35_0_10.3_15.6_1.7_0_0_37.5_0_0_0_0 | 34.95 | 0 | 10.3 | 15.56 | 1.74 | 0 | 0 | 37.45 | 0 | 0 | 0 | 0 | 100 | 0 | 1773 | -0.89 | Saito et al. 2003 | Saito | 16/10/23 | sio2al2o3feocao | 9151
staffmnkmcph_31.1_0_9.2_23.6_2.8_0_0_33.3_0_0_0_0 | 31.09 | 0 | 9.16 | 23.64 | 2.81 | 0 | 0 | 33.31 | 0 | 0 | 0 | 0 | 100.01 | 0 | 1773 | -0.97 | Saito et al. 2003 | Saito | 16/10/23 | sio2al2o3feocao | 9152
staffmnkmcph_27.1_0_8_31.9_4_0_0_29_0_0_0_0 | 27.08 | 0 | 7.98 | 31.92 | 4.02 | 0 | 0 | 29.01 | 0 | 0 | 0 | 0 | 100.01 | 0 | 1773 | -1.15 | Saito et al. 2003 | Saito | 16/10/23 | sio2al2o3feocao | 9153
staffmnkmcph_0_0_0_57_11.5_0_0_31.6_0_0_0_0 | 0 | 0 | 0 | 56.96 | 11.48 | 0 | 0 | 31.56 | 0 | 0 | 0 | 0 | 100 | 0 | 1773 | -2.28 | Saito et al. 2003 | Saito | 16/10/23 | feocao | 9154
staffmnkmcph_0_0_0_57_11.5_0_0_31.6_0_0_0_0 | 0 | 0 | 0 | 56.96 | 11.48 | 0 | 0 | 31.56 | 0 | 0 | 0 | 0 | 100 | 0 | 1773 | -1.89 | Saito et al. 2003 | Saito | 16/10/23 | feocao | 9155
staffmnkmcph_11.2_0_0_51.6_9_0_0_28.2_0_0_0_0 | 11.21 | 0 | 0 | 51.59 | 8.96 | 0 | 0 | 28.24 | 0 | 0 | 0 | 0 | 100 | 0 | 1773 | -1.63 | Saito et al. 2003 | Saito | 16/10/23 | sio2feocao | 9156
staffmnkmcph_16.8_0_0_48.8_7.9_0_0_26.6_0_0_0_0 | 16.75 | 0 | 0 | 48.79 | 7.89 | 0 | 0 | 26.57 | 0 | 0 | 0 | 0 | 100 | 0 | 1773 | -1.44 | Saito et al. 2003 | Saito | 16/10/23 | sio2feocao | 9157
staffmnkmcph_0_0_3.4_55.1_11_0_0_30.5_0_0_0_0 | 0 | 0 | 3.38 | 55.1 | 11.01 | 0 | 0 | 30.51 | 0 | 0 | 0 | 0 | 100 | 0 | 1773 | -1.91 | Saito et al. 2003 | Saito | 16/10/23 | al2o3feocao | 9158
staffmnkmcph_0_0_6.9_53.2_10.5_0_0_29.4_0_0_0_0 | 0 | 0 | 6.89 | 53.16 | 10.53 | 0 | 0 | 29.42 | 0 | 0 | 0 | 0 | 100 | 0 | 1773 | -1.66 | Saito et al. 2003 | Saito | 16/10/23 | al2o3feocao | 9159
staffmnkmcph_0_0_10.5_51.2_10_0_0_28.3_0_0_0_0 | 0 | 0 | 10.52 | 51.15 | 10.04 | 0 | 0 | 28.3 | 0 | 0 | 0 | 0 | 100.01 | 0 | 1773 | -1.52 | Saito et al. 2003 | Saito | 16/10/23 | al2o3feocao | 9160
staffmnkmcph_0_0_0_68.7_12.6_0_0_18.7_0_0_0_0 | 0 | 0 | 0 | 68.72 | 12.56 | 0 | 0 | 18.71 | 0 | 0 | 0 | 0 | 99.99 | 0 | 1773 | -2.42 | Saito et al. 2003 | Saito | 16/10/23 | feocao | 9161
staffmnkmcph_5.8_0_0_65.3_11.1_0_0_17.8_0_0_0_0 | 5.83 | 0 | 0 | 65.31 | 11.11 | 0 | 0 | 17.75 | 0 | 0 | 0 | 0 | 100 | 0 | 1773 | -2.01 | Saito et al. 2003 | Saito | 16/10/23 | sio2feocao | 9162
staffmnkmcph_11.6_0_0_61.9_9.8_0_0_16.7_0_0_0_0 | 11.6 | 0 | 0 | 61.92 | 9.81 | 0 | 0 | 16.66 | 0 | 0 | 0 | 0 | 99.99 | 0 | 1773 | -1.77 | Saito et al. 2003 | Saito | 16/10/23 | sio2feocao | 9163
staffmnkmcph_17.3_0_0_58.4_8.6_0_0_15.7_0_0_0_0 | 17.3 | 0 | 0 | 58.37 | 8.64 | 0 | 0 | 15.69 | 0 | 0 | 0 | 0 | 100 | 0 | 1773 | -1.64 | Saito et al. 2003 | Saito | 16/10/23 | sio2feocao | 9164
staffmnkmcph_0_0_3.5_66.3_12.1_0_0_18.1_0_0_0_0 | 0 | 0 | 3.51 | 66.31 | 12.06 | 0 | 0 | 18.12 | 0 | 0 | 0 | 0 | 100 | 0 | 1773 | -2.11 | Saito et al. 2003 | Saito | 16/10/23 | al2o3feocao | 9165
staffmnkmcph_0_0_7.1_63.9_11.6_0_0_17.4_0_0_0_0 | 0 | 0 | 7.13 | 63.93 | 11.56 | 0 | 0 | 17.38 | 0 | 0 | 0 | 0 | 100 | 0 | 1773 | -1.86 | Saito et al. 2003 | Saito | 16/10/23 | al2o3feocao | 9166
staffmnkmcph_0_0_10.9_61.4_11_0_0_16.7_0_0_0_0 | 0 | 0 | 10.87 | 61.35 | 11.03 | 0 | 0 | 16.74 | 0 | 0 | 0 | 0 | 99.99 | 0 | 1773 | -1.65 | Saito et al. 2003 | Saito | 16/10/23 | al2o3feocao | 9167
staffmnkmcph_39_0_11.5_0_0_0_7.7_41.8_0_0_0_0 | 39.03 | 0 | 11.5 | 0 | 0 | 0 | 7.66 | 41.82 | 0 | 0 | 0 | 0 | 100.01 | 0 | 1823 | -0.44 | Saito et al. 2003 | Saito | 16/10/23 | sio2al2o3mgocao | 9168
staffmnkmcph_36_0_10.6_0_0_0_14.9_38.5_0_0_0_0 | 35.97 | 0 | 10.6 | 0 | 0 | 0 | 14.89 | 38.54 | 0 | 0 | 0 | 0 | 100 | 0 | 1823 | -0.57 | Saito et al. 2003 | Saito | 16/10/23 | sio2al2o3mgocao | 9169
staffmnkmcph_33.1_0_9.7_0_0_0_21.8_35.4_0_0_0_0 | 33.07 | 0 | 9.74 | 0 | 0 | 0 | 21.75 | 35.43 | 0 | 0 | 0 | 0 | 99.99 | 0 | 1823 | -0.72 | Saito et al. 2003 | Saito | 16/10/23 | sio2al2o3mgocao | 9170
staffmnkmcph_30.3_0_8.9_0_0_0_28.3_32.5_0_0_0_0 | 30.32 | 0 | 8.93 | 0 | 0 | 0 | 28.25 | 32.49 | 0 | 0 | 0 | 0 | 99.99 | 0 | 1823 | -0.89 | Saito et al. 2003 | Saito | 16/10/23 | sio2al2o3mgocao | 9171
staffmnkmcph_38.8_8.1_11.4_0_0_0_0_41.6_0_0_0_0 | 38.84 | 8.11 | 11.44 | 0 | 0 | 0 | 0 | 41.61 | 0 | 0 | 0 | 0 | 100 | 0 | 1823 | -0.62 | Saito et al. 2003 | Saito | 16/10/23 | sio2tio2al2o3cao | 9172
staffmnkmcph_35.3_16.6_10.4_0_0_0_0_37.8_0_0_0_0 | 35.26 | 16.57 | 10.39 | 0 | 0 | 0 | 0 | 37.78 | 0 | 0 | 0 | 0 | 100 | 0 | 1823 | -0.85 | Saito et al. 2003 | Saito | 16/10/23 | sio2tio2al2o3cao | 9173
staffmnkmcph_38.7_0_11.4_7.7_0.7_0_0_41.5_0_0_0_0 | 38.7 | 0 | 11.4 | 7.74 | 0.69 | 0 | 0 | 41.47 | 0 | 0 | 0 | 0 | 100 | 0 | 1823 | -0.62 | Saito et al. 2003 | Saito | 16/10/23 | sio2al2o3feocao | 9174
staffmnkmcph_35_0_10.3_15.7_1.5_0_0_37.5_0_0_0_0 | 35 | 0 | 10.31 | 15.7 | 1.49 | 0 | 0 | 37.5 | 0 | 0 | 0 | 0 | 100 | 0 | 1823 | -0.97 | Saito et al. 2003 | Saito | 16/10/23 | sio2al2o3feocao | 9175
staffmnkmcph_31.2_0_9.2_23.9_2.4_0_0_33.4_0_0_0_0 | 31.15 | 0 | 9.18 | 23.89 | 2.41 | 0 | 0 | 33.38 | 0 | 0 | 0 | 0 | 100.01 | 0 | 1823 | -1.05 | Saito et al. 2003 | Saito | 16/10/23 | sio2al2o3feocao | 9176
staffmnkmcph_27.2_0_8_32.3_3.5_0_0_29.1_0_0_0_0 | 27.15 | 0 | 8 | 32.3 | 3.45 | 0 | 0 | 29.09 | 0 | 0 | 0 | 0 | 99.99 | 0 | 1823 | -1.21 | Saito et al. 2003 | Saito | 16/10/23 | sio2al2o3feocao | 9177
staffmnkmcph_0_0_0_58.2_10_0_0_31.8_0_0_0_0 | 0 | 0 | 0 | 58.23 | 9.95 | 0 | 0 | 31.81 | 0 | 0 | 0 | 0 | 99.99 | 0 | 1823 | -2.4 | Saito et al. 2003 | Saito | 16/10/23 | feocao | 9178
staffmnkmcph_0_0_0_58.2_10_0_0_31.8_0_0_0_0 | 0 | 0 | 0 | 58.23 | 9.95 | 0 | 0 | 31.82 | 0 | 0 | 0 | 0 | 100 | 0 | 1823 | -1.93 | Saito et al. 2003 | Saito | 16/10/23 | feocao | 9179
staffmnkmcph_11.3_0_0_52.6_7.7_0_0_28.4_0_0_0_0 | 11.29 | 0 | 0 | 52.56 | 7.74 | 0 | 0 | 28.42 | 0 | 0 | 0 | 0 | 100.01 | 0 | 1823 | -1.68 | Saito et al. 2003 | Saito | 16/10/23 | sio2feocao | 9180
staffmnkmcph_16.9_0_0_49.6_6.8_0_0_26.7_0_0_0_0 | 16.85 | 0 | 0 | 49.63 | 6.8 | 0 | 0 | 26.72 | 0 | 0 | 0 | 0 | 100 | 0 | 1823 | -1.53 | Saito et al. 2003 | Saito | 16/10/23 | sio2feocao | 9181
staffmnkmcph_0_0_3.4_56.3_9.5_0_0_30.8_0_0_0_0 | 0 | 0 | 3.41 | 56.3 | 9.54 | 0 | 0 | 30.75 | 0 | 0 | 0 | 0 | 100 | 0 | 1823 | -1.97 | Saito et al. 2003 | Saito | 16/10/23 | al2o3feocao | 9182
staffmnkmcph_0_0_6.9_54.3_9.1_0_0_29.6_0_0_0_0 | 0 | 0 | 6.94 | 54.3 | 9.12 | 0 | 0 | 29.64 | 0 | 0 | 0 | 0 | 100 | 0 | 1823 | -1.71 | Saito et al. 2003 | Saito | 16/10/23 | al2o3feocao | 9183
staffmnkmcph_0_0_10.6_52.2_8.7_0_0_28.5_0_0_0_0 | 0 | 0 | 10.59 | 52.22 | 8.69 | 0 | 0 | 28.5 | 0 | 0 | 0 | 0 | 100 | 0 | 1823 | -1.62 | Saito et al. 2003 | Saito | 16/10/23 | al2o3feocao | 9184
staffmnkmcph_0_0_0_70.2_10.9_0_0_18.9_0_0_0_0 | 0 | 0 | 0 | 70.23 | 10.89 | 0 | 0 | 18.88 | 0 | 0 | 0 | 0 | 100 | 0 | 1823 | -2.59 | Saito et al. 2003 | Saito | 16/10/23 | feocao | 9185
staffmnkmcph_5.9_0_0_66.6_9.6_0_0_17.9_0_0_0_0 | 5.88 | 0 | 0 | 66.62 | 9.61 | 0 | 0 | 17.89 | 0 | 0 | 0 | 0 | 100 | 0 | 1823 | -2.11 | Saito et al. 2003 | Saito | 16/10/23 | sio2feocao | 9186
staffmnkmcph_11.7_0_0_63.1_8.5_0_0_16.8_0_0_0_0 | 11.69 | 0 | 0 | 63.06 | 8.47 | 0 | 0 | 16.78 | 0 | 0 | 0 | 0 | 100 | 0 | 1823 | -1.85 | Saito et al. 2003 | Saito | 16/10/23 | sio2feocao | 9187
staffmnkmcph_17.4_0_0_59.4_7.5_0_0_15.8_0_0_0_0 | 17.41 | 0 | 0 | 59.35 | 7.45 | 0 | 0 | 15.79 | 0 | 0 | 0 | 0 | 100 | 0 | 1823 | -1.67 | Saito et al. 2003 | Saito | 16/10/23 | sio2feocao | 9188
staffmnkmcph_0_0_3.5_67.7_10.5_0_0_18.3_0_0_0_0 | 0 | 0 | 3.54 | 67.74 | 10.45 | 0 | 0 | 18.27 | 0 | 0 | 0 | 0 | 100 | 0 | 1823 | -2.26 | Saito et al. 2003 | Saito | 16/10/23 | al2o3feocao | 9189
staffmnkmcph_0_0_7.2_65.3_10_0_0_17.5_0_0_0_0 | 0 | 0 | 7.19 | 65.28 | 10.01 | 0 | 0 | 17.52 | 0 | 0 | 0 | 0 | 100 | 0 | 1823 | -1.95 | Saito et al. 2003 | Saito | 16/10/23 | al2o3feocao | 9190
staffmnkmcph_0_0_11_62.6_9.6_0_0_16.9_0_0_0_0 | 0 | 0 | 10.96 | 62.62 | 9.55 | 0 | 0 | 16.87 | 0 | 0 | 0 | 0 | 100 | 0 | 1823 | -1.76 | Saito et al. 2003 | Saito | 16/10/23 | al2o3feocao | 9191
staffmnkmcph_39_0_11.5_0_0_0_7.7_41.8_0_0_0_0 | 39.03 | 0 | 11.5 | 0 | 0 | 0 | 7.66 | 41.82 | 0 | 0 | 0 | 0 | 100.01 | 0 | 1873 | -0.57 | Saito et al. 2003 | Saito | 16/10/23 | sio2al2o3mgocao | 9192
staffmnkmcph_36_0_10.6_0_0_0_14.9_38.5_0_0_0_0 | 35.97 | 0 | 10.6 | 0 | 0 | 0 | 14.89 | 38.54 | 0 | 0 | 0 | 0 | 100 | 0 | 1873 | -0.71 | Saito et al. 2003 | Saito | 16/10/23 | sio2al2o3mgocao | 9193
staffmnkmcph_33.1_0_9.7_0_0_0_21.8_35.4_0_0_0_0 | 33.07 | 0 | 9.74 | 0 | 0 | 0 | 21.75 | 35.43 | 0 | 0 | 0 | 0 | 99.99 | 0 | 1873 | -0.86 | Saito et al. 2003 | Saito | 16/10/23 | sio2al2o3mgocao | 9194
staffmnkmcph_30.3_0_8.9_0_0_0_28.3_32.5_0_0_0_0 | 30.32 | 0 | 8.93 | 0 | 0 | 0 | 28.25 | 32.49 | 0 | 0 | 0 | 0 | 99.99 | 0 | 1873 | -0.99 | Saito et al. 2003 | Saito | 16/10/23 | sio2al2o3mgocao | 9195
staffmnkmcph_38.8_8.1_11.4_0_0_0_0_41.6_0_0_0_0 | 38.84 | 8.11 | 11.44 | 0 | 0 | 0 | 0 | 41.61 | 0 | 0 | 0 | 0 | 100 | 0 | 1873 | -0.73 | Saito et al. 2003 | Saito | 16/10/23 | sio2tio2al2o3cao | 9196
staffmnkmcph_35.3_16.6_10.4_0_0_0_0_37.8_0_0_0_0 | 35.26 | 16.57 | 10.39 | 0 | 0 | 0 | 0 | 37.78 | 0 | 0 | 0 | 0 | 100 | 0 | 1873 | -0.96 | Saito et al. 2003 | Saito | 16/10/23 | sio2tio2al2o3cao | 9197
staffmnkmcph_38.7_0_11.4_7.8_0.6_0_0_41.5_0_0_0_0 | 38.72 | 0 | 11.41 | 7.79 | 0.59 | 0 | 0 | 41.49 | 0 | 0 | 0 | 0 | 100 | 0 | 1873 | -0.74 | Saito et al. 2003 | Saito | 16/10/23 | sio2al2o3feocao | 9198
staffmnkmcph_35_0_10.3_15.8_1.3_0_0_37.5_0_0_0_0 | 35.04 | 0 | 10.32 | 15.82 | 1.28 | 0 | 0 | 37.54 | 0 | 0 | 0 | 0 | 100 | 0 | 1873 | -1.05 | Saito et al. 2003 | Saito | 16/10/23 | sio2al2o3feocao | 9199
staffmnkmcph_31.2_0_9.2_24.1_2.1_0_0_33.4_0_0_0_0 | 31.2 | 0 | 9.19 | 24.1 | 2.08 | 0 | 0 | 33.43 | 0 | 0 | 0 | 0 | 100 | 0 | 1873 | -1.15 | Saito et al. 2003 | Saito | 16/10/23 | sio2al2o3feocao | 9200
staffmnkmcph_27.2_0_8_32.6_3_0_0_29.2_0_0_0_0 | 27.22 | 0 | 8.02 | 32.62 | 2.98 | 0 | 0 | 29.16 | 0 | 0 | 0 | 0 | 100 | 0 | 1873 | -1.27 | Saito et al. 2003 | Saito | 16/10/23 | sio2al2o3feocao | 9201
staffmnkmcph_0_0_0_59.3_8.7_0_0_32_0_0_0_0 | 0 | 0 | 0 | 59.3 | 8.67 | 0 | 0 | 32.03 | 0 | 0 | 0 | 0 | 100 | 0 | 1873 | -2.49 | Saito et al. 2003 | Saito | 16/10/23 | feocao | 9202
staffmnkmcph_0_0_0_59.3_8.7_0_0_32_0_0_0_0 | 0 | 0 | 0 | 59.3 | 8.67 | 0 | 0 | 32.03 | 0 | 0 | 0 | 0 | 100 | 0 | 1873 | -1.99 | Saito et al. 2003 | Saito | 16/10/23 | feocao | 9203
staffmnkmcph_11.4_0_0_53.4_6.7_0_0_28.6_0_0_0_0 | 11.35 | 0 | 0 | 53.36 | 6.72 | 0 | 0 | 28.57 | 0 | 0 | 0 | 0 | 100 | 0 | 1873 | -1.74 | Saito et al. 2003 | Saito | 16/10/23 | sio2feocao | 9204
staffmnkmcph_16.9_0_0_50.3_5.9_0_0_26.8_0_0_0_0 | 16.93 | 0 | 0 | 50.33 | 5.9 | 0 | 0 | 26.84 | 0 | 0 | 0 | 0 | 100 | 0 | 1873 | -1.65 | Saito et al. 2003 | Saito | 16/10/23 | sio2feocao | 9205
staffmnkmcph_0_0_3.4_57.3_8.3_0_0_31_0_0_0_0 | 0 | 0 | 3.43 | 57.32 | 8.31 | 0 | 0 | 30.95 | 0 | 0 | 0 | 0 | 100.01 | 0 | 1873 | -2.06 | Saito et al. 2003 | Saito | 16/10/23 | al2o3feocao | 9206
staffmnkmcph_0_0_7_55.3_7.9_0_0_29.8_0_0_0_0 | 0 | 0 | 6.98 | 55.26 | 7.94 | 0 | 0 | 29.83 | 0 | 0 | 0 | 0 | 100.01 | 0 | 1873 | -1.75 | Saito et al. 2003 | Saito | 16/10/23 | al2o3feocao | 9207
staffmnkmcph_0_0_10.7_53.1_7.6_0_0_28.7_0_0_0_0 | 0 | 0 | 10.65 | 53.12 | 7.56 | 0 | 0 | 28.67 | 0 | 0 | 0 | 0 | 100 | 0 | 1873 | -1.66 | Saito et al. 2003 | Saito | 16/10/23 | al2o3feocao | 9208
staffmnkmcph_0_0_0_71.5_9.5_0_0_19_0_0_0_0 | 0 | 0 | 0 | 71.5 | 9.48 | 0 | 0 | 19.02 | 0 | 0 | 0 | 0 | 100 | 0 | 1873 | -2.7 | Saito et al. 2003 | Saito | 16/10/23 | feocao | 9209
staffmnkmcph_5.9_0_0_67.7_8.4_0_0_18_0_0_0_0 | 5.92 | 0 | 0 | 67.72 | 8.36 | 0 | 0 | 18.01 | 0 | 0 | 0 | 0 | 100.01 | 0 | 1873 | -2.22 | Saito et al. 2003 | Saito | 16/10/23 | sio2feocao | 9210
staffmnkmcph_11.8_0_0_64_7.4_0_0_16.9_0_0_0_0 | 11.75 | 0 | 0 | 64.01 | 7.36 | 0 | 0 | 16.88 | 0 | 0 | 0 | 0 | 100 | 0 | 1873 | -1.94 | Saito et al. 2003 | Saito | 16/10/23 | sio2feocao | 9211
staffmnkmcph_17.5_0_0_60.2_6.5_0_0_15.9_0_0_0_0 | 17.5 | 0 | 0 | 60.17 | 6.46 | 0 | 0 | 15.87 | 0 | 0 | 0 | 0 | 100 | 0 | 1873 | -1.73 | Saito et al. 2003 | Saito | 16/10/23 | sio2feocao | 9212
staffmnkmcph_0_0_3.6_68.9_9.1_0_0_18.4_0_0_0_0 | 0 | 0 | 3.56 | 68.94 | 9.09 | 0 | 0 | 18.4 | 0 | 0 | 0 | 0 | 99.99 | 0 | 1873 | -2.36 | Saito et al. 2003 | Saito | 16/10/23 | al2o3feocao | 9213
staffmnkmcph_0_0_7.2_66.4_8.7_0_0_17.6_0_0_0_0 | 0 | 0 | 7.24 | 66.41 | 8.71 | 0 | 0 | 17.64 | 0 | 0 | 0 | 0 | 100 | 0 | 1873 | -2.02 | Saito et al. 2003 | Saito | 16/10/23 | al2o3feocao | 9214
staffmnkmcph_0_0_11_63.7_8.3_0_0_17_0_0_0_0 | 0 | 0 | 11.03 | 63.68 | 8.31 | 0 | 0 | 16.98 | 0 | 0 | 0 | 0 | 100 | 0 | 1873 | -1.79 | Saito et al. 2003 | Saito | 16/10/23 | al2o3feocao | 9215
staffmnkmcph_50_0_0_0_0_0_25_25_0_0_0_0 | 50 | 0 | 0 | 0 | 0 | 0 | 25 | 25 | 0 | 0 | 0 | 0 | 100 | 0 | 1873.15 | -0.53 | Scarfe and Cronin 1986 | Di | 16/10/23 | sio2mgocao | 9216
staffmnkmcph_50_0_0_0_0_0_25_25_0_0_0_0 | 50 | 0 | 0 | 0 | 0 | 0 | 25 | 25 | 0 | 0 | 0 | 0 | 100 | 0 | 1823.15 | -0.44 | Scarfe and Cronin 1986 | Di | 16/10/23 | sio2mgocao | 9217
staffmnkmcph_50_0_0_0_0_0_25_25_0_0_0_0 | 50 | 0 | 0 | 0 | 0 | 0 | 25 | 25 | 0 | 0 | 0 | 0 | 100 | 0 | 1773.15 | -0.32 | Scarfe and Cronin 1986 | Di | 16/10/23 | sio2mgocao | 9218
staffmnkmcph_50_0_0_0_0_0_25_25_0_0_0_0 | 50 | 0 | 0 | 0 | 0 | 0 | 25 | 25 | 0 | 0 | 0 | 0 | 100 | 0 | 1723.15 | -0.18 | Scarfe and Cronin 1986 | Di | 16/10/23 | sio2mgocao | 9219
staffmnkmcph_50_0_0_0_0_0_25_25_0_0_0_0 | 50 | 0 | 0 | 0 | 0 | 0 | 25 | 25 | 0 | 0 | 0 | 0 | 100 | 0 | 1673.15 | -0.01 | Scarfe and Cronin 1986 | Di | 16/10/23 | sio2mgocao | 9220
staffmnkmcph_50_0_0_0_0_0_25_25_0_0_0_0 | 50 | 0 | 0 | 0 | 0 | 0 | 25 | 25 | 0 | 0 | 0 | 0 | 100 | 0 | 1648.15 | 0.09 | Scarfe and Cronin 1986 | Di | 16/10/23 | sio2mgocao | 9221
staffmnkmcph_51_0_0.6_0_0_0_24_24_0.5_0_0_0 | 51.02 | 0 | 0.55 | 0 | 0 | 0 | 23.96 | 23.97 | 0.5 | 0 | 0 | 0 | 100 | 0 | 1823.15 | -0.28 | Scarfe and Cronin 1986 | Di95 | 16/10/23 | sio2al2o3mgocaona2o | 9222
staffmnkmcph_51_0_0.6_0_0_0_24_24_0.5_0_0_0 | 51.02 | 0 | 0.55 | 0 | 0 | 0 | 23.96 | 23.97 | 0.5 | 0 | 0 | 0 | 100 | 0 | 1773.15 | -0.12 | Scarfe and Cronin 1986 | Di95 | 16/10/23 | sio2al2o3mgocaona2o | 9223
staffmnkmcph_51_0_0.6_0_0_0_24_24_0.5_0_0_0 | 51.02 | 0 | 0.55 | 0 | 0 | 0 | 23.96 | 23.97 | 0.5 | 0 | 0 | 0 | 100 | 0 | 1723.15 | 0.04 | Scarfe and Cronin 1986 | Di95 | 16/10/23 | sio2al2o3mgocaona2o | 9224
staffmnkmcph_51_0_0.6_0_0_0_24_24_0.5_0_0_0 | 51.02 | 0 | 0.55 | 0 | 0 | 0 | 23.96 | 23.97 | 0.5 | 0 | 0 | 0 | 100 | 0 | 1673.15 | 0.21 | Scarfe and Cronin 1986 | Di95 | 16/10/23 | sio2al2o3mgocaona2o | 9225
staffmnkmcph_51_0_0.6_0_0_0_24_24_0.5_0_0_0 | 51.02 | 0 | 0.55 | 0 | 0 | 0 | 23.96 | 23.97 | 0.5 | 0 | 0 | 0 | 100 | 0 | 1623.15 | 0.41 | Scarfe and Cronin 1986 | Di95 | 16/10/23 | sio2al2o3mgocaona2o | 9226
staffmnkmcph_55.3_0_2.9_0_0_0_19.6_19.6_2.6_0_0_0 | 55.31 | 0 | 2.86 | 0 | 0 | 0 | 19.62 | 19.63 | 2.58 | 0 | 0 | 0 | 100 | 0 | 1863.15 | 0.03 | Scarfe and Cronin 1986 | Di75 | 16/10/23 | sio2al2o3mgocaona2o | 9227
staffmnkmcph_55.3_0_2.9_0_0_0_19.6_19.6_2.6_0_0_0 | 55.31 | 0 | 2.86 | 0 | 0 | 0 | 19.62 | 19.63 | 2.58 | 0 | 0 | 0 | 100 | 0 | 1823.15 | 0.15 | Scarfe and Cronin 1986 | Di75 | 16/10/23 | sio2al2o3mgocaona2o | 9228
staffmnkmcph_55.3_0_2.9_0_0_0_19.6_19.6_2.6_0_0_0 | 55.31 | 0 | 2.86 | 0 | 0 | 0 | 19.62 | 19.63 | 2.58 | 0 | 0 | 0 | 100 | 0 | 1773.15 | 0.29 | Scarfe and Cronin 1986 | Di75 | 16/10/23 | sio2al2o3mgocaona2o | 9229
staffmnkmcph_55.3_0_2.9_0_0_0_19.6_19.6_2.6_0_0_0 | 55.31 | 0 | 2.86 | 0 | 0 | 0 | 19.62 | 19.63 | 2.58 | 0 | 0 | 0 | 100 | 0 | 1723.15 | 0.47 | Scarfe and Cronin 1986 | Di75 | 16/10/23 | sio2al2o3mgocaona2o | 9230
staffmnkmcph_55.3_0_2.9_0_0_0_19.6_19.6_2.6_0_0_0 | 55.31 | 0 | 2.86 | 0 | 0 | 0 | 19.62 | 19.63 | 2.58 | 0 | 0 | 0 | 100 | 0 | 1673.15 | 0.59 | Scarfe and Cronin 1986 | Di75 | 16/10/23 | sio2al2o3mgocaona2o | 9231
staffmnkmcph_55.3_0_2.9_0_0_0_19.6_19.6_2.6_0_0_0 | 55.31 | 0 | 2.86 | 0 | 0 | 0 | 19.62 | 19.63 | 2.58 | 0 | 0 | 0 | 100 | 0 | 1623.15 | 0.79 | Scarfe and Cronin 1986 | Di75 | 16/10/23 | sio2al2o3mgocaona2o | 9232
staffmnkmcph_55.3_0_2.9_0_0_0_19.6_19.6_2.6_0_0_0 | 55.31 | 0 | 2.86 | 0 | 0 | 0 | 19.62 | 19.63 | 2.58 | 0 | 0 | 0 | 100 | 0 | 1573.15 | 1.01 | Scarfe and Cronin 1986 | Di75 | 16/10/23 | sio2al2o3mgocaona2o | 9233
staffmnkmcph_55.3_0_2.9_0_0_0_19.6_19.6_2.6_0_0_0 | 55.31 | 0 | 2.86 | 0 | 0 | 0 | 19.62 | 19.63 | 2.58 | 0 | 0 | 0 | 100 | 0 | 1523.15 | 1.27 | Scarfe and Cronin 1986 | Di75 | 16/10/23 | sio2al2o3mgocaona2o | 9234
staffmnkmcph_55.3_0_2.9_0_0_0_19.6_19.6_2.6_0_0_0 | 55.31 | 0 | 2.86 | 0 | 0 | 0 | 19.62 | 19.63 | 2.58 | 0 | 0 | 0 | 100 | 0 | 1473.15 | 1.58 | Scarfe and Cronin 1986 | Di75 | 16/10/23 | sio2al2o3mgocaona2o | 9235
staffmnkmcph_61.1_0_6_0_0_0_13.7_13.7_5.4_0_0_0 | 61.14 | 0 | 6 | 0 | 0 | 0 | 13.72 | 13.72 | 5.42 | 0 | 0 | 0 | 100 | 0 | 1823.15 | 0.76 | Scarfe and Cronin 1986 | Di50 | 16/10/23 | sio2al2o3mgocaona2o | 9236
staffmnkmcph_61.1_0_6_0_0_0_13.7_13.7_5.4_0_0_0 | 61.14 | 0 | 6 | 0 | 0 | 0 | 13.72 | 13.72 | 5.42 | 0 | 0 | 0 | 100 | 0 | 1773.15 | 0.93 | Scarfe and Cronin 1986 | Di50 | 16/10/23 | sio2al2o3mgocaona2o | 9237
staffmnkmcph_61.1_0_6_0_0_0_13.7_13.7_5.4_0_0_0 | 61.14 | 0 | 6 | 0 | 0 | 0 | 13.72 | 13.72 | 5.42 | 0 | 0 | 0 | 100 | 0 | 1723.15 | 1.1 | Scarfe and Cronin 1986 | Di50 | 16/10/23 | sio2al2o3mgocaona2o | 9238
staffmnkmcph_61.1_0_6_0_0_0_13.7_13.7_5.4_0_0_0 | 61.14 | 0 | 6 | 0 | 0 | 0 | 13.72 | 13.72 | 5.42 | 0 | 0 | 0 | 100 | 0 | 1673.15 | 1.3 | Scarfe and Cronin 1986 | Di50 | 16/10/23 | sio2al2o3mgocaona2o | 9239
staffmnkmcph_61.1_0_6_0_0_0_13.7_13.7_5.4_0_0_0 | 61.14 | 0 | 6 | 0 | 0 | 0 | 13.72 | 13.72 | 5.42 | 0 | 0 | 0 | 100 | 0 | 1623.15 | 1.52 | Scarfe and Cronin 1986 | Di50 | 16/10/23 | sio2al2o3mgocaona2o | 9240
staffmnkmcph_61.1_0_6_0_0_0_13.7_13.7_5.4_0_0_0 | 61.14 | 0 | 6 | 0 | 0 | 0 | 13.72 | 13.72 | 5.42 | 0 | 0 | 0 | 100 | 0 | 1573.15 | 1.79 | Scarfe and Cronin 1986 | Di50 | 16/10/23 | sio2al2o3mgocaona2o | 9241
staffmnkmcph_61.1_0_6_0_0_0_13.7_13.7_5.4_0_0_0 | 61.14 | 0 | 6 | 0 | 0 | 0 | 13.72 | 13.72 | 5.42 | 0 | 0 | 0 | 100 | 0 | 1523.15 | 2.07 | Scarfe and Cronin 1986 | Di50 | 16/10/23 | sio2al2o3mgocaona2o | 9242
staffmnkmcph_61.1_0_6_0_0_0_13.7_13.7_5.4_0_0_0 | 61.14 | 0 | 6 | 0 | 0 | 0 | 13.72 | 13.72 | 5.42 | 0 | 0 | 0 | 100 | 0 | 1473.15 | 2.42 | Scarfe and Cronin 1986 | Di50 | 16/10/23 | sio2al2o3mgocaona2o | 9243
staffmnkmcph_61.1_0_6_0_0_0_13.7_13.7_5.4_0_0_0 | 61.14 | 0 | 6 | 0 | 0 | 0 | 13.72 | 13.72 | 5.42 | 0 | 0 | 0 | 100 | 0 | 1423.15 | 2.78 | Scarfe and Cronin 1986 | Di50 | 16/10/23 | sio2al2o3mgocaona2o | 9244
staffmnkmcph_67.6_0_9.5_0_0_0_7.2_7.2_8.6_0_0_0 | 67.56 | 0 | 9.46 | 0 | 0 | 0 | 7.21 | 7.22 | 8.55 | 0 | 0 | 0 | 100 | 0 | 1873.15 | 1.43 | Scarfe and Cronin 1986 | Di25 | 16/10/23 | sio2al2o3mgocaona2o | 9245
staffmnkmcph_67.6_0_9.5_0_0_0_7.2_7.2_8.6_0_0_0 | 67.56 | 0 | 9.46 | 0 | 0 | 0 | 7.21 | 7.22 | 8.55 | 0 | 0 | 0 | 100 | 0 | 1823.15 | 2.63 | Scarfe and Cronin 1986 | Di25 | 16/10/23 | sio2al2o3mgocaona2o | 9246
staffmnkmcph_67.6_0_9.5_0_0_0_7.2_7.2_8.6_0_0_0 | 67.56 | 0 | 9.46 | 0 | 0 | 0 | 7.21 | 7.22 | 8.55 | 0 | 0 | 0 | 100 | 0 | 1773.15 | 1.83 | Scarfe and Cronin 1986 | Di25 | 16/10/23 | sio2al2o3mgocaona2o | 9247
staffmnkmcph_67.6_0_9.5_0_0_0_7.2_7.2_8.6_0_0_0 | 67.56 | 0 | 9.46 | 0 | 0 | 0 | 7.21 | 7.22 | 8.55 | 0 | 0 | 0 | 100 | 0 | 1723.15 | 2.06 | Scarfe and Cronin 1986 | Di25 | 16/10/23 | sio2al2o3mgocaona2o | 9248
staffmnkmcph_67.6_0_9.5_0_0_0_7.2_7.2_8.6_0_0_0 | 67.56 | 0 | 9.46 | 0 | 0 | 0 | 7.21 | 7.22 | 8.55 | 0 | 0 | 0 | 100 | 0 | 1673.15 | 2.31 | Scarfe and Cronin 1986 | Di25 | 16/10/23 | sio2al2o3mgocaona2o | 9249
staffmnkmcph_67.6_0_9.5_0_0_0_7.2_7.2_8.6_0_0_0 | 67.56 | 0 | 9.46 | 0 | 0 | 0 | 7.21 | 7.22 | 8.55 | 0 | 0 | 0 | 100 | 0 | 1623.15 | 2.59 | Scarfe and Cronin 1986 | Di25 | 16/10/23 | sio2al2o3mgocaona2o | 9250
staffmnkmcph_67.6_0_9.5_0_0_0_7.2_7.2_8.6_0_0_0 | 67.56 | 0 | 9.46 | 0 | 0 | 0 | 7.21 | 7.22 | 8.55 | 0 | 0 | 0 | 100 | 0 | 1573.15 | 2.87 | Scarfe and Cronin 1986 | Di25 | 16/10/23 | sio2al2o3mgocaona2o | 9251
staffmnkmcph_67.6_0_9.5_0_0_0_7.2_7.2_8.6_0_0_0 | 67.56 | 0 | 9.46 | 0 | 0 | 0 | 7.21 | 7.22 | 8.55 | 0 | 0 | 0 | 100 | 0 | 1523.15 | 3.18 | Scarfe and Cronin 1986 | Di25 | 16/10/23 | sio2al2o3mgocaona2o | 9252
staffmnkmcph_67.6_0_9.5_0_0_0_7.2_7.2_8.6_0_0_0 | 67.56 | 0 | 9.46 | 0 | 0 | 0 | 7.21 | 7.22 | 8.55 | 0 | 0 | 0 | 100 | 0 | 1473.15 | 3.53 | Scarfe and Cronin 1986 | Di25 | 16/10/23 | sio2al2o3mgocaona2o | 9253
staffmnkmcph_67.6_0_9.5_0_0_0_7.2_7.2_8.6_0_0_0 | 67.56 | 0 | 9.46 | 0 | 0 | 0 | 7.21 | 7.22 | 8.55 | 0 | 0 | 0 | 100 | 0 | 1423.15 | 3.92 | Scarfe and Cronin 1986 | Di25 | 16/10/23 | sio2al2o3mgocaona2o | 9254
staffmnkmcph_74.7_0_13.3_0_0_0_0_0_12_0_0_0 | 74.69 | 0 | 13.29 | 0 | 0 | 0 | 0 | 0 | 12.02 | 0 | 0 | 0 | 100 | 0 | 1873.15 | 2.86 | Scarfe and Cronin 1986 | Ab | 16/10/23 | sio2al2o3na2o | 9255
staffmnkmcph_74.7_0_13.3_0_0_0_0_0_12_0_0_0 | 74.69 | 0 | 13.29 | 0 | 0 | 0 | 0 | 0 | 12.02 | 0 | 0 | 0 | 100 | 0 | 1848.15 | 3 | Scarfe and Cronin 1986 | Ab | 16/10/23 | sio2al2o3na2o | 9256
staffmnkmcph_74.7_0_13.3_0_0_0_0_0_12_0_0_0 | 74.69 | 0 | 13.29 | 0 | 0 | 0 | 0 | 0 | 12.02 | 0 | 0 | 0 | 100 | 0 | 1823.15 | 3.15 | Scarfe and Cronin 1986 | Ab | 16/10/23 | sio2al2o3na2o | 9257
staffmnkmcph_74.7_0_13.3_0_0_0_0_0_12_0_0_0 | 74.69 | 0 | 13.29 | 0 | 0 | 0 | 0 | 0 | 12.02 | 0 | 0 | 0 | 100 | 0 | 1798.15 | 3.31 | Scarfe and Cronin 1986 | Ab | 16/10/23 | sio2al2o3na2o | 9258
staffmnkmcph_74.7_0_13.3_0_0_0_0_0_12_0_0_0 | 74.69 | 0 | 13.29 | 0 | 0 | 0 | 0 | 0 | 12.02 | 0 | 0 | 0 | 100 | 0 | 1773.15 | 3.46 | Scarfe and Cronin 1986 | Ab | 16/10/23 | sio2al2o3na2o | 9259
staffmnkmcph_74.7_0_13.3_0_0_0_0_0_12_0_0_0 | 74.69 | 0 | 13.29 | 0 | 0 | 0 | 0 | 0 | 12.02 | 0 | 0 | 0 | 100 | 0 | 1748.15 | 3.62 | Scarfe and Cronin 1986 | Ab | 16/10/23 | sio2al2o3na2o | 9260
staffmnkmcph_74.7_0_13.3_0_0_0_0_0_12_0_0_0 | 74.69 | 0 | 13.29 | 0 | 0 | 0 | 0 | 0 | 12.02 | 0 | 0 | 0 | 100 | 0 | 1723.15 | 3.77 | Scarfe and Cronin 1986 | Ab | 16/10/23 | sio2al2o3na2o | 9261
staffmnkmcph_74.7_0_13.3_0_0_0_0_0_12_0_0_0 | 74.69 | 0 | 13.29 | 0 | 0 | 0 | 0 | 0 | 12.02 | 0 | 0 | 0 | 100 | 0 | 1698.15 | 3.92 | Scarfe and Cronin 1986 | Ab | 16/10/23 | sio2al2o3na2o | 9262
staffmnkmcph_74.7_0_13.3_0_0_0_0_0_12_0_0_0 | 74.69 | 0 | 13.29 | 0 | 0 | 0 | 0 | 0 | 12.02 | 0 | 0 | 0 | 100 | 0 | 1673.15 | 4.08 | Scarfe and Cronin 1986 | Ab | 16/10/23 | sio2al2o3na2o | 9263
staffmnkmcph_45.7_0_0_0_0_0_0_2.2_52.2_0_0_0 | 45.67 | 0 | 0 | 0 | 0 | 0 | 0 | 2.17 | 52.15 | 0 | 0 | 0 | 99.99 | 0 | 1798 | -0.56 | Schumacher et al. 2015 | 1 | 16/10/23 | sio2caona2o | 9264
staffmnkmcph_45.7_0_0_0_0_0_0_2.2_52.2_0_0_0 | 45.67 | 0 | 0 | 0 | 0 | 0 | 0 | 2.17 | 52.15 | 0 | 0 | 0 | 99.99 | 0 | 1823 | -0.62 | Schumacher et al. 2015 | 1 | 16/10/23 | sio2caona2o | 9265
staffmnkmcph_45.7_0_0_0_0_0_0_2.2_52.2_0_0_0 | 45.67 | 0 | 0 | 0 | 0 | 0 | 0 | 2.17 | 52.15 | 0 | 0 | 0 | 99.99 | 0 | 1848 | -0.69 | Schumacher et al. 2015 | 1 | 16/10/23 | sio2caona2o | 9266
staffmnkmcph_45.7_0_0_0_0_0_0_2.2_52.2_0_0_0 | 45.67 | 0 | 0 | 0 | 0 | 0 | 0 | 2.17 | 52.15 | 0 | 0 | 0 | 99.99 | 0 | 1873 | -0.76 | Schumacher et al. 2015 | 1 | 16/10/23 | sio2caona2o | 9267
staffmnkmcph_45.7_0_0_0_0_0_0_2.2_52.2_0_0_0 | 45.67 | 0 | 0 | 0 | 0 | 0 | 0 | 2.17 | 52.15 | 0 | 0 | 0 | 99.99 | 0 | 1898 | -0.82 | Schumacher et al. 2015 | 1 | 16/10/23 | sio2caona2o | 9268
staffmnkmcph_45.7_0_0_0_0_0_0_2.2_52.2_0_0_0 | 45.67 | 0 | 0 | 0 | 0 | 0 | 0 | 2.17 | 52.15 | 0 | 0 | 0 | 99.99 | 0 | 1923 | -0.81 | Schumacher et al. 2015 | 1 | 16/10/23 | sio2caona2o | 9269
staffmnkmcph_45.7_0_0_0_0_0_0_2.2_52.2_0_0_0 | 45.67 | 0 | 0 | 0 | 0 | 0 | 0 | 2.17 | 52.15 | 0 | 0 | 0 | 99.99 | 0 | 1923 | -0.84 | Schumacher et al. 2015 | 1 | 16/10/23 | sio2caona2o | 9270
staffmnkmcph_45.7_0_0_0_0_0_0_2.2_52.2_0_0_0 | 45.67 | 0 | 0 | 0 | 0 | 0 | 0 | 2.17 | 52.15 | 0 | 0 | 0 | 99.99 | 0 | 1948 | -0.87 | Schumacher et al. 2015 | 1 | 16/10/23 | sio2caona2o | 9271
staffmnkmcph_45.7_0_0_0_0_0_0_2.2_52.2_0_0_0 | 45.67 | 0 | 0 | 0 | 0 | 0 | 0 | 2.17 | 52.15 | 0 | 0 | 0 | 99.99 | 0 | 1948 | -0.91 | Schumacher et al. 2015 | 1 | 16/10/23 | sio2caona2o | 9272
staffmnkmcph_45.7_0_0_0_0_0_0_2.2_52.2_0_0_0 | 45.67 | 0 | 0 | 0 | 0 | 0 | 0 | 2.17 | 52.15 | 0 | 0 | 0 | 99.99 | 0 | 1973 | -0.97 | Schumacher et al. 2015 | 1 | 16/10/23 | sio2caona2o | 9273
staffmnkmcph_43.5_0_0_0_0_0_0_6.5_50_0_0_0 | 43.49 | 0 | 0 | 0 | 0 | 0 | 0 | 6.5 | 50.01 | 0 | 0 | 0 | 100 | 0 | 1873 | -0.8 | Schumacher et al. 2015 | 2 | 16/10/23 | sio2caona2o | 9274
staffmnkmcph_43.5_0_0_0_0_0_0_6.5_50_0_0_0 | 43.49 | 0 | 0 | 0 | 0 | 0 | 0 | 6.5 | 50.01 | 0 | 0 | 0 | 100 | 0 | 1898 | -0.83 | Schumacher et al. 2015 | 2 | 16/10/23 | sio2caona2o | 9275
staffmnkmcph_43.5_0_0_0_0_0_0_6.5_50_0_0_0 | 43.49 | 0 | 0 | 0 | 0 | 0 | 0 | 6.5 | 50.01 | 0 | 0 | 0 | 100 | 0 | 1923 | -0.89 | Schumacher et al. 2015 | 2 | 16/10/23 | sio2caona2o | 9276
staffmnkmcph_43.5_0_0_0_0_0_0_6.5_50_0_0_0 | 43.49 | 0 | 0 | 0 | 0 | 0 | 0 | 6.5 | 50.01 | 0 | 0 | 0 | 100 | 0 | 1948 | -0.9 | Schumacher et al. 2015 | 2 | 16/10/23 | sio2caona2o | 9277
staffmnkmcph_43.5_0_0_0_0_0_0_6.5_50_0_0_0 | 43.49 | 0 | 0 | 0 | 0 | 0 | 0 | 6.5 | 50.01 | 0 | 0 | 0 | 100 | 0 | 1948 | -0.93 | Schumacher et al. 2015 | 2 | 16/10/23 | sio2caona2o | 9278
staffmnkmcph_43.5_0_0_0_0_0_0_6.5_50_0_0_0 | 43.49 | 0 | 0 | 0 | 0 | 0 | 0 | 6.5 | 50.01 | 0 | 0 | 0 | 100 | 0 | 1973 | -0.95 | Schumacher et al. 2015 | 2 | 16/10/23 | sio2caona2o | 9279
staffmnkmcph_47.5_0_0_0_0_0_0_1.6_50.9_0_0_0 | 47.5 | 0 | 0 | 0 | 0 | 0 | 0 | 1.63 | 50.87 | 0 | 0 | 0 | 100 | 0 | 1723 | -0.47 | Schumacher et al. 2015 | 3 | 16/10/23 | sio2caona2o | 9280
staffmnkmcph_47.5_0_0_0_0_0_0_1.6_50.9_0_0_0 | 47.5 | 0 | 0 | 0 | 0 | 0 | 0 | 1.63 | 50.87 | 0 | 0 | 0 | 100 | 0 | 1798 | -0.54 | Schumacher et al. 2015 | 3 | 16/10/23 | sio2caona2o | 9281
staffmnkmcph_47.5_0_0_0_0_0_0_1.6_50.9_0_0_0 | 47.5 | 0 | 0 | 0 | 0 | 0 | 0 | 1.63 | 50.87 | 0 | 0 | 0 | 100 | 0 | 1823 | -0.61 | Schumacher et al. 2015 | 3 | 16/10/23 | sio2caona2o | 9282
staffmnkmcph_47.5_0_0_0_0_0_0_1.6_50.9_0_0_0 | 47.5 | 0 | 0 | 0 | 0 | 0 | 0 | 1.63 | 50.87 | 0 | 0 | 0 | 100 | 0 | 1848 | -0.67 | Schumacher et al. 2015 | 3 | 16/10/23 | sio2caona2o | 9283
staffmnkmcph_47.5_0_0_0_0_0_0_1.6_50.9_0_0_0 | 47.5 | 0 | 0 | 0 | 0 | 0 | 0 | 1.63 | 50.87 | 0 | 0 | 0 | 100 | 0 | 1873 | -0.73 | Schumacher et al. 2015 | 3 | 16/10/23 | sio2caona2o | 9284
staffmnkmcph_47.5_0_0_0_0_0_0_1.6_50.9_0_0_0 | 47.5 | 0 | 0 | 0 | 0 | 0 | 0 | 1.63 | 50.87 | 0 | 0 | 0 | 100 | 0 | 1898 | -0.78 | Schumacher et al. 2015 | 3 | 16/10/23 | sio2caona2o | 9285
staffmnkmcph_47.5_0_0_0_0_0_0_1.6_50.9_0_0_0 | 47.5 | 0 | 0 | 0 | 0 | 0 | 0 | 1.63 | 50.87 | 0 | 0 | 0 | 100 | 0 | 1923 | -0.82 | Schumacher et al. 2015 | 3 | 16/10/23 | sio2caona2o | 9286
staffmnkmcph_47.5_0_0_0_0_0_0_1.6_50.9_0_0_0 | 47.5 | 0 | 0 | 0 | 0 | 0 | 0 | 1.63 | 50.87 | 0 | 0 | 0 | 100 | 0 | 1948 | -0.85 | Schumacher et al. 2015 | 3 | 16/10/23 | sio2caona2o | 9287
staffmnkmcph_47.5_0_0_0_0_0_0_1.6_50.9_0_0_0 | 47.5 | 0 | 0 | 0 | 0 | 0 | 0 | 1.63 | 50.87 | 0 | 0 | 0 | 100 | 0 | 1973 | -0.89 | Schumacher et al. 2015 | 3 | 16/10/23 | sio2caona2o | 9288
staffmnkmcph_43.7_0_0_0_0_0_0_2.2_54.2_0_0_0 | 43.67 | 0 | 0 | 0 | 0 | 0 | 0 | 2.18 | 54.15 | 0 | 0 | 0 | 100 | 0 | 1923 | -0.88 | Schumacher et al. 2015 | 6 | 16/10/23 | sio2caona2o | 9289
staffmnkmcph_43.7_0_0_0_0_0_0_2.2_54.2_0_0_0 | 43.67 | 0 | 0 | 0 | 0 | 0 | 0 | 2.18 | 54.15 | 0 | 0 | 0 | 100 | 0 | 1948 | -0.91 | Schumacher et al. 2015 | 6 | 16/10/23 | sio2caona2o | 9290
staffmnkmcph_43.7_0_0_0_0_0_0_2.2_54.2_0_0_0 | 43.67 | 0 | 0 | 0 | 0 | 0 | 0 | 2.18 | 54.15 | 0 | 0 | 0 | 100 | 0 | 1973 | -0.97 | Schumacher et al. 2015 | 6 | 16/10/23 | sio2caona2o | 9291
staffmnkmcph_50_0_0_0_0_0_25_25_0_0_0_0 | 50 | 0 | 0 | 0 | 0 | 0 | 25 | 25 | 0 | 0 | 0 | 0 | 100 | 0 | 1873.15 | -0.53 | Scarfe et al. 1983 | Diopside | 16/10/23 | sio2mgocao | 9292
staffmnkmcph_50_0_0_0_0_0_25_25_0_0_0_0 | 50 | 0 | 0 | 0 | 0 | 0 | 25 | 25 | 0 | 0 | 0 | 0 | 100 | 0 | 1823.15 | -0.44 | Scarfe et al. 1983 | Diopside | 16/10/23 | sio2mgocao | 9293
staffmnkmcph_50_0_0_0_0_0_25_25_0_0_0_0 | 50 | 0 | 0 | 0 | 0 | 0 | 25 | 25 | 0 | 0 | 0 | 0 | 100 | 0 | 1773.15 | -0.32 | Scarfe et al. 1983 | Diopside | 16/10/23 | sio2mgocao | 9294
staffmnkmcph_50_0_0_0_0_0_25_25_0_0_0_0 | 50 | 0 | 0 | 0 | 0 | 0 | 25 | 25 | 0 | 0 | 0 | 0 | 100 | 0 | 1723.15 | -0.18 | Scarfe et al. 1983 | Diopside | 16/10/23 | sio2mgocao | 9295
staffmnkmcph_50_0_0_0_0_0_25_25_0_0_0_0 | 50 | 0 | 0 | 0 | 0 | 0 | 25 | 25 | 0 | 0 | 0 | 0 | 100 | 0 | 1673.15 | -0.01 | Scarfe et al. 1983 | Diopside | 16/10/23 | sio2mgocao | 9296
staffmnkmcph_50_0_0_0_0_0_25_25_0_0_0_0 | 50 | 0 | 0 | 0 | 0 | 0 | 25 | 25 | 0 | 0 | 0 | 0 | 100 | 0 | 1648.15 | 0.09 | Scarfe et al. 1983 | Diopside | 16/10/23 | sio2mgocao | 9297
staffmnkmcph_50.1_0_2_0_0_0_23_24.9_0_0_0_0 | 50.12 | 0 | 1.96 | 0 | 0 | 0 | 23 | 24.92 | 0 | 0 | 0 | 0 | 100 | 0 | 1823.15 | -0.35 | Scarfe et al. 1983 | Di90 | 16/10/23 | sio2al2o3mgocao | 9298
staffmnkmcph_50.1_0_2_0_0_0_23_24.9_0_0_0_0 | 50.12 | 0 | 1.96 | 0 | 0 | 0 | 23 | 24.92 | 0 | 0 | 0 | 0 | 100 | 0 | 1773.15 | -0.2 | Scarfe et al. 1983 | Di90 | 16/10/23 | sio2al2o3mgocao | 9299
staffmnkmcph_50.1_0_2_0_0_0_23_24.9_0_0_0_0 | 50.12 | 0 | 1.96 | 0 | 0 | 0 | 23 | 24.92 | 0 | 0 | 0 | 0 | 100 | 0 | 1723.15 | -0.04 | Scarfe et al. 1983 | Di90 | 16/10/23 | sio2al2o3mgocao | 9300
staffmnkmcph_50.1_0_2_0_0_0_23_24.9_0_0_0_0 | 50.12 | 0 | 1.96 | 0 | 0 | 0 | 23 | 24.92 | 0 | 0 | 0 | 0 | 100 | 0 | 1673.15 | 0.13 | Scarfe et al. 1983 | Di90 | 16/10/23 | sio2al2o3mgocao | 9301
staffmnkmcph_50.1_0_2_0_0_0_23_24.9_0_0_0_0 | 50.12 | 0 | 1.96 | 0 | 0 | 0 | 23 | 24.92 | 0 | 0 | 0 | 0 | 100 | 0 | 1623.15 | 0.33 | Scarfe et al. 1983 | Di90 | 16/10/23 | sio2al2o3mgocao | 9302
staffmnkmcph_50.1_0_2_0_0_0_23_24.9_0_0_0_0 | 50.12 | 0 | 1.96 | 0 | 0 | 0 | 23 | 24.92 | 0 | 0 | 0 | 0 | 100 | 0 | 1573.15 | 0.54 | Scarfe et al. 1983 | Di90 | 16/10/23 | sio2al2o3mgocao | 9303
staffmnkmcph_50.3_0_4_0_0_0_20.9_24.8_0_0_0_0 | 50.26 | 0 | 4 | 0 | 0 | 0 | 20.92 | 24.82 | 0 | 0 | 0 | 0 | 100 | 0 | 1873.15 | -0.36 | Scarfe et al. 1983 | Di80 | 16/10/23 | sio2al2o3mgocao | 9304
staffmnkmcph_50.3_0_4_0_0_0_20.9_24.8_0_0_0_0 | 50.26 | 0 | 4 | 0 | 0 | 0 | 20.92 | 24.82 | 0 | 0 | 0 | 0 | 100 | 0 | 1823.15 | -0.24 | Scarfe et al. 1983 | Di80 | 16/10/23 | sio2al2o3mgocao | 9305
staffmnkmcph_50.3_0_4_0_0_0_20.9_24.8_0_0_0_0 | 50.26 | 0 | 4 | 0 | 0 | 0 | 20.92 | 24.82 | 0 | 0 | 0 | 0 | 100 | 0 | 1773.15 | -0.1 | Scarfe et al. 1983 | Di80 | 16/10/23 | sio2al2o3mgocao | 9306
staffmnkmcph_50.3_0_4_0_0_0_20.9_24.8_0_0_0_0 | 50.26 | 0 | 4 | 0 | 0 | 0 | 20.92 | 24.82 | 0 | 0 | 0 | 0 | 100 | 0 | 1723.15 | 0.06 | Scarfe et al. 1983 | Di80 | 16/10/23 | sio2al2o3mgocao | 9307
staffmnkmcph_50.3_0_4_0_0_0_20.9_24.8_0_0_0_0 | 50.26 | 0 | 4 | 0 | 0 | 0 | 20.92 | 24.82 | 0 | 0 | 0 | 0 | 100 | 0 | 1673.15 | 0.24 | Scarfe et al. 1983 | Di80 | 16/10/23 | sio2al2o3mgocao | 9308
staffmnkmcph_50.3_0_4_0_0_0_20.9_24.8_0_0_0_0 | 50.26 | 0 | 4 | 0 | 0 | 0 | 20.92 | 24.82 | 0 | 0 | 0 | 0 | 100 | 0 | 1623.15 | 0.44 | Scarfe et al. 1983 | Di80 | 16/10/23 | sio2al2o3mgocao | 9309
staffmnkmcph_50.3_0_4_0_0_0_20.9_24.8_0_0_0_0 | 50.26 | 0 | 4 | 0 | 0 | 0 | 20.92 | 24.82 | 0 | 0 | 0 | 0 | 100 | 0 | 1573.15 | 0.66 | Scarfe et al. 1983 | Di80 | 16/10/23 | sio2al2o3mgocao | 9310
staffmnkmcph_50.3_0_4_0_0_0_20.9_24.8_0_0_0_0 | 50.26 | 0 | 4 | 0 | 0 | 0 | 20.92 | 24.82 | 0 | 0 | 0 | 0 | 100 | 0 | 1523.15 | 0.91 | Scarfe et al. 1983 | Di80 | 16/10/23 | sio2al2o3mgocao | 9311
staffmnkmcph_50.6_0_8.9_0_0_0_16_24.6_0_0_0_0 | 50.57 | 0 | 8.86 | 0 | 0 | 0 | 15.97 | 24.6 | 0 | 0 | 0 | 0 | 100 | 0 | 1873.15 | -0.15 | Scarfe et al. 1983 | Di58 | 16/10/23 | sio2al2o3mgocao | 9312
staffmnkmcph_50.6_0_8.9_0_0_0_16_24.6_0_0_0_0 | 50.57 | 0 | 8.86 | 0 | 0 | 0 | 15.97 | 24.6 | 0 | 0 | 0 | 0 | 100 | 0 | 1823.15 | -0.01 | Scarfe et al. 1983 | Di58 | 16/10/23 | sio2al2o3mgocao | 9313
staffmnkmcph_50.6_0_8.9_0_0_0_16_24.6_0_0_0_0 | 50.57 | 0 | 8.86 | 0 | 0 | 0 | 15.97 | 24.6 | 0 | 0 | 0 | 0 | 100 | 0 | 1773.15 | 0.15 | Scarfe et al. 1983 | Di58 | 16/10/23 | sio2al2o3mgocao | 9314
staffmnkmcph_50.6_0_8.9_0_0_0_16_24.6_0_0_0_0 | 50.57 | 0 | 8.86 | 0 | 0 | 0 | 15.97 | 24.6 | 0 | 0 | 0 | 0 | 100 | 0 | 1723.15 | 0.33 | Scarfe et al. 1983 | Di58 | 16/10/23 | sio2al2o3mgocao | 9315
staffmnkmcph_50.6_0_8.9_0_0_0_16_24.6_0_0_0_0 | 50.57 | 0 | 8.86 | 0 | 0 | 0 | 15.97 | 24.6 | 0 | 0 | 0 | 0 | 100 | 0 | 1673.15 | 0.52 | Scarfe et al. 1983 | Di58 | 16/10/23 | sio2al2o3mgocao | 9316
staffmnkmcph_50.6_0_8.9_0_0_0_16_24.6_0_0_0_0 | 50.57 | 0 | 8.86 | 0 | 0 | 0 | 15.97 | 24.6 | 0 | 0 | 0 | 0 | 100 | 0 | 1623.15 | 0.72 | Scarfe et al. 1983 | Di58 | 16/10/23 | sio2al2o3mgocao | 9317
staffmnkmcph_50.6_0_8.9_0_0_0_16_24.6_0_0_0_0 | 50.57 | 0 | 8.86 | 0 | 0 | 0 | 15.97 | 24.6 | 0 | 0 | 0 | 0 | 100 | 0 | 1548.15 | 1.13 | Scarfe et al. 1983 | Di58 | 16/10/23 | sio2al2o3mgocao | 9318
staffmnkmcph_50.6_0_8.9_0_0_0_16_24.6_0_0_0_0 | 50.57 | 0 | 8.86 | 0 | 0 | 0 | 15.97 | 24.6 | 0 | 0 | 0 | 0 | 100 | 0 | 1498.15 | 1.47 | Scarfe et al. 1983 | Di58 | 16/10/23 | sio2al2o3mgocao | 9319
staffmnkmcph_50.6_0_8.9_0_0_0_16_24.6_0_0_0_0 | 50.57 | 0 | 8.86 | 0 | 0 | 0 | 15.97 | 24.6 | 0 | 0 | 0 | 0 | 100 | 0 | 1448.15 | 1.86 | Scarfe et al. 1983 | Di58 | 16/10/23 | sio2al2o3mgocao | 9320
staffmnkmcph_50.7_0_10.8_0_0_0_14_24.5_0_0_0_0 | 50.69 | 0 | 10.75 | 0 | 0 | 0 | 14.04 | 24.52 | 0 | 0 | 0 | 0 | 100 | 0 | 1873.15 | -0.04 | Scarfe et al. 1983 | Di50 | 16/10/23 | sio2al2o3mgocao | 9321
staffmnkmcph_50.7_0_10.8_0_0_0_14_24.5_0_0_0_0 | 50.69 | 0 | 10.75 | 0 | 0 | 0 | 14.04 | 24.52 | 0 | 0 | 0 | 0 | 100 | 0 | 1823.15 | 0.07 | Scarfe et al. 1983 | Di50 | 16/10/23 | sio2al2o3mgocao | 9322
staffmnkmcph_50.7_0_10.8_0_0_0_14_24.5_0_0_0_0 | 50.69 | 0 | 10.75 | 0 | 0 | 0 | 14.04 | 24.52 | 0 | 0 | 0 | 0 | 100 | 0 | 1773.15 | 0.24 | Scarfe et al. 1983 | Di50 | 16/10/23 | sio2al2o3mgocao | 9323
staffmnkmcph_50.7_0_10.8_0_0_0_14_24.5_0_0_0_0 | 50.69 | 0 | 10.75 | 0 | 0 | 0 | 14.04 | 24.52 | 0 | 0 | 0 | 0 | 100 | 0 | 1723.15 | 0.43 | Scarfe et al. 1983 | Di50 | 16/10/23 | sio2al2o3mgocao | 9324
staffmnkmcph_50.7_0_10.8_0_0_0_14_24.5_0_0_0_0 | 50.69 | 0 | 10.75 | 0 | 0 | 0 | 14.04 | 24.52 | 0 | 0 | 0 | 0 | 100 | 0 | 1673.15 | 0.63 | Scarfe et al. 1983 | Di50 | 16/10/23 | sio2al2o3mgocao | 9325
staffmnkmcph_50.7_0_10.8_0_0_0_14_24.5_0_0_0_0 | 50.69 | 0 | 10.75 | 0 | 0 | 0 | 14.04 | 24.52 | 0 | 0 | 0 | 0 | 100 | 0 | 1623.15 | 0.85 | Scarfe et al. 1983 | Di50 | 16/10/23 | sio2al2o3mgocao | 9326
staffmnkmcph_50.7_0_10.8_0_0_0_14_24.5_0_0_0_0 | 50.69 | 0 | 10.75 | 0 | 0 | 0 | 14.04 | 24.52 | 0 | 0 | 0 | 0 | 100 | 0 | 1598.15 | 0.99 | Scarfe et al. 1983 | Di50 | 16/10/23 | sio2al2o3mgocao | 9327
staffmnkmcph_50.7_0_10.8_0_0_0_14_24.5_0_0_0_0 | 50.69 | 0 | 10.75 | 0 | 0 | 0 | 14.04 | 24.52 | 0 | 0 | 0 | 0 | 100 | 0 | 1573.15 | 1.13 | Scarfe et al. 1983 | Di50 | 16/10/23 | sio2al2o3mgocao | 9328
staffmnkmcph_50.7_0_10.8_0_0_0_14_24.5_0_0_0_0 | 50.69 | 0 | 10.75 | 0 | 0 | 0 | 14.04 | 24.52 | 0 | 0 | 0 | 0 | 100 | 0 | 1523.15 | 1.46 | Scarfe et al. 1983 | Di50 | 16/10/23 | sio2al2o3mgocao | 9329
staffmnkmcph_50.7_0_10.8_0_0_0_14_24.5_0_0_0_0 | 50.69 | 0 | 10.75 | 0 | 0 | 0 | 14.04 | 24.52 | 0 | 0 | 0 | 0 | 100 | 0 | 1473.15 | 1.85 | Scarfe et al. 1983 | Di50 | 16/10/23 | sio2al2o3mgocao | 9330
staffmnkmcph_50.9_0_13.2_0_0_0_11.5_24.4_0_0_0_0 | 50.85 | 0 | 13.23 | 0 | 0 | 0 | 11.52 | 24.41 | 0 | 0 | 0 | 0 | 100.01 | 0 | 1873.15 | 0.03 | Scarfe et al. 1983 | Di40 | 16/10/23 | sio2al2o3mgocao | 9331
staffmnkmcph_50.9_0_13.2_0_0_0_11.5_24.4_0_0_0_0 | 50.85 | 0 | 13.23 | 0 | 0 | 0 | 11.52 | 24.41 | 0 | 0 | 0 | 0 | 100.01 | 0 | 1823.15 | 0.19 | Scarfe et al. 1983 | Di40 | 16/10/23 | sio2al2o3mgocao | 9332
staffmnkmcph_50.9_0_13.2_0_0_0_11.5_24.4_0_0_0_0 | 50.85 | 0 | 13.23 | 0 | 0 | 0 | 11.52 | 24.41 | 0 | 0 | 0 | 0 | 100.01 | 0 | 1773.15 | 0.37 | Scarfe et al. 1983 | Di40 | 16/10/23 | sio2al2o3mgocao | 9333
staffmnkmcph_50.9_0_13.2_0_0_0_11.5_24.4_0_0_0_0 | 50.85 | 0 | 13.23 | 0 | 0 | 0 | 11.52 | 24.41 | 0 | 0 | 0 | 0 | 100.01 | 0 | 1723.15 | 0.55 | Scarfe et al. 1983 | Di40 | 16/10/23 | sio2al2o3mgocao | 9334
staffmnkmcph_50.9_0_13.2_0_0_0_11.5_24.4_0_0_0_0 | 50.85 | 0 | 13.23 | 0 | 0 | 0 | 11.52 | 24.41 | 0 | 0 | 0 | 0 | 100.01 | 0 | 1673.15 | 0.76 | Scarfe et al. 1983 | Di40 | 16/10/23 | sio2al2o3mgocao | 9335
staffmnkmcph_50.9_0_13.2_0_0_0_11.5_24.4_0_0_0_0 | 50.85 | 0 | 13.23 | 0 | 0 | 0 | 11.52 | 24.41 | 0 | 0 | 0 | 0 | 100.01 | 0 | 1648.15 | 0.88 | Scarfe et al. 1983 | Di40 | 16/10/23 | sio2al2o3mgocao | 9336
staffmnkmcph_50.9_0_13.2_0_0_0_11.5_24.4_0_0_0_0 | 50.85 | 0 | 13.23 | 0 | 0 | 0 | 11.52 | 24.41 | 0 | 0 | 0 | 0 | 100.01 | 0 | 1623.15 | 1.01 | Scarfe et al. 1983 | Di40 | 16/10/23 | sio2al2o3mgocao | 9337
staffmnkmcph_51_0_15.8_0_0_0_8.9_24.3_0_0_0_0 | 51.01 | 0 | 15.83 | 0 | 0 | 0 | 8.86 | 24.29 | 0 | 0 | 0 | 0 | 99.99 | 0 | 1873.15 | 0.18 | Scarfe et al. 1983 | Di30 | 16/10/23 | sio2al2o3mgocao | 9338
staffmnkmcph_51_0_15.8_0_0_0_8.9_24.3_0_0_0_0 | 51.01 | 0 | 15.83 | 0 | 0 | 0 | 8.86 | 24.29 | 0 | 0 | 0 | 0 | 99.99 | 0 | 1823.15 | 0.36 | Scarfe et al. 1983 | Di30 | 16/10/23 | sio2al2o3mgocao | 9339
staffmnkmcph_51_0_15.8_0_0_0_8.9_24.3_0_0_0_0 | 51.01 | 0 | 15.83 | 0 | 0 | 0 | 8.86 | 24.29 | 0 | 0 | 0 | 0 | 99.99 | 0 | 1773.15 | 0.53 | Scarfe et al. 1983 | Di30 | 16/10/23 | sio2al2o3mgocao | 9340
staffmnkmcph_51_0_15.8_0_0_0_8.9_24.3_0_0_0_0 | 51.01 | 0 | 15.83 | 0 | 0 | 0 | 8.86 | 24.29 | 0 | 0 | 0 | 0 | 99.99 | 0 | 1723.15 | 0.73 | Scarfe et al. 1983 | Di30 | 16/10/23 | sio2al2o3mgocao | 9341
staffmnkmcph_51_0_15.8_0_0_0_8.9_24.3_0_0_0_0 | 51.01 | 0 | 15.83 | 0 | 0 | 0 | 8.86 | 24.29 | 0 | 0 | 0 | 0 | 99.99 | 0 | 1698.15 | 0.85 | Scarfe et al. 1983 | Di30 | 16/10/23 | sio2al2o3mgocao | 9342
staffmnkmcph_51_0_15.8_0_0_0_8.9_24.3_0_0_0_0 | 51.01 | 0 | 15.83 | 0 | 0 | 0 | 8.86 | 24.29 | 0 | 0 | 0 | 0 | 99.99 | 0 | 1673.15 | 0.98 | Scarfe et al. 1983 | Di30 | 16/10/23 | sio2al2o3mgocao | 9343
staffmnkmcph_51_0_15.8_0_0_0_8.9_24.3_0_0_0_0 | 51.01 | 0 | 15.83 | 0 | 0 | 0 | 8.86 | 24.29 | 0 | 0 | 0 | 0 | 99.99 | 0 | 1623.15 | 1.26 | Scarfe et al. 1983 | Di30 | 16/10/23 | sio2al2o3mgocao | 9344
staffmnkmcph_51_0_15.8_0_0_0_8.9_24.3_0_0_0_0 | 51.01 | 0 | 15.83 | 0 | 0 | 0 | 8.86 | 24.29 | 0 | 0 | 0 | 0 | 99.99 | 0 | 1573.15 | 1.57 | Scarfe et al. 1983 | Di30 | 16/10/23 | sio2al2o3mgocao | 9345
staffmnkmcph_51.2_0_18.6_0_0_0_6.1_24.2_0_0_0_0 | 51.19 | 0 | 18.58 | 0 | 0 | 0 | 6.07 | 24.17 | 0 | 0 | 0 | 0 | 100.01 | 0 | 1873.15 | 0.25 | Scarfe et al. 1983 | Di20 | 16/10/23 | sio2al2o3mgocao | 9346
staffmnkmcph_51.2_0_18.6_0_0_0_6.1_24.2_0_0_0_0 | 51.19 | 0 | 18.58 | 0 | 0 | 0 | 6.07 | 24.17 | 0 | 0 | 0 | 0 | 100.01 | 0 | 1823.15 | 0.43 | Scarfe et al. 1983 | Di20 | 16/10/23 | sio2al2o3mgocao | 9347
staffmnkmcph_51.2_0_18.6_0_0_0_6.1_24.2_0_0_0_0 | 51.19 | 0 | 18.58 | 0 | 0 | 0 | 6.07 | 24.17 | 0 | 0 | 0 | 0 | 100.01 | 0 | 1798.15 | 0.52 | Scarfe et al. 1983 | Di20 | 16/10/23 | sio2al2o3mgocao | 9348
staffmnkmcph_51.2_0_18.6_0_0_0_6.1_24.2_0_0_0_0 | 51.19 | 0 | 18.58 | 0 | 0 | 0 | 6.07 | 24.17 | 0 | 0 | 0 | 0 | 100.01 | 0 | 1773.15 | 0.62 | Scarfe et al. 1983 | Di20 | 16/10/23 | sio2al2o3mgocao | 9349
staffmnkmcph_51.2_0_18.6_0_0_0_6.1_24.2_0_0_0_0 | 51.19 | 0 | 18.58 | 0 | 0 | 0 | 6.07 | 24.17 | 0 | 0 | 0 | 0 | 100.01 | 0 | 1748.15 | 0.74 | Scarfe et al. 1983 | Di20 | 16/10/23 | sio2al2o3mgocao | 9350
staffmnkmcph_51.2_0_18.6_0_0_0_6.1_24.2_0_0_0_0 | 51.19 | 0 | 18.58 | 0 | 0 | 0 | 6.07 | 24.17 | 0 | 0 | 0 | 0 | 100.01 | 0 | 1723.15 | 0.84 | Scarfe et al. 1983 | Di20 | 16/10/23 | sio2al2o3mgocao | 9351
staffmnkmcph_51.2_0_18.6_0_0_0_6.1_24.2_0_0_0_0 | 51.19 | 0 | 18.58 | 0 | 0 | 0 | 6.07 | 24.17 | 0 | 0 | 0 | 0 | 100.01 | 0 | 1673.15 | 1.1 | Scarfe et al. 1983 | Di20 | 16/10/23 | sio2al2o3mgocao | 9352
staffmnkmcph_51.2_0_18.6_0_0_0_6.1_24.2_0_0_0_0 | 51.19 | 0 | 18.58 | 0 | 0 | 0 | 6.07 | 24.17 | 0 | 0 | 0 | 0 | 100.01 | 0 | 1623.15 | 1.38 | Scarfe et al. 1983 | Di20 | 16/10/23 | sio2al2o3mgocao | 9353
staffmnkmcph_51.2_0_18.6_0_0_0_6.1_24.2_0_0_0_0 | 51.19 | 0 | 18.58 | 0 | 0 | 0 | 6.07 | 24.17 | 0 | 0 | 0 | 0 | 100.01 | 0 | 1573.15 | 1.73 | Scarfe et al. 1983 | Di20 | 16/10/23 | sio2al2o3mgocao | 9354
staffmnkmcph_51.2_0_18.6_0_0_0_6.1_24.2_0_0_0_0 | 51.19 | 0 | 18.58 | 0 | 0 | 0 | 6.07 | 24.17 | 0 | 0 | 0 | 0 | 100.01 | 0 | 1523.15 | 2.14 | Scarfe et al. 1983 | Di20 | 16/10/23 | sio2al2o3mgocao | 9355
staffmnkmcph_51.6_0_24.5_0_0_0_0_23.9_0_0_0_0 | 51.57 | 0 | 24.53 | 0 | 0 | 0 | 0 | 23.9 | 0 | 0 | 0 | 0 | 100 | 0 | 1898.15 | 0.33 | Scarfe et al. 1983 | Anorthite | 16/10/23 | sio2al2o3cao | 9356
staffmnkmcph_51.6_0_24.5_0_0_0_0_23.9_0_0_0_0 | 51.57 | 0 | 24.53 | 0 | 0 | 0 | 0 | 23.9 | 0 | 0 | 0 | 0 | 100 | 0 | 1873.15 | 0.43 | Scarfe et al. 1983 | Anorthite | 16/10/23 | sio2al2o3cao | 9357
staffmnkmcph_51.6_0_24.5_0_0_0_0_23.9_0_0_0_0 | 51.57 | 0 | 24.53 | 0 | 0 | 0 | 0 | 23.9 | 0 | 0 | 0 | 0 | 100 | 0 | 1848.15 | 0.51 | Scarfe et al. 1983 | Anorthite | 16/10/23 | sio2al2o3cao | 9358
staffmnkmcph_51.6_0_24.5_0_0_0_0_23.9_0_0_0_0 | 51.57 | 0 | 24.53 | 0 | 0 | 0 | 0 | 23.9 | 0 | 0 | 0 | 0 | 100 | 0 | 1823.15 | 0.62 | Scarfe et al. 1983 | Anorthite | 16/10/23 | sio2al2o3cao | 9359
staffmnkmcph_51.6_0_24.5_0_0_0_0_23.9_0_0_0_0 | 51.57 | 0 | 24.53 | 0 | 0 | 0 | 0 | 23.9 | 0 | 0 | 0 | 0 | 100 | 0 | 1798.15 | 0.71 | Scarfe et al. 1983 | Anorthite | 16/10/23 | sio2al2o3cao | 9360
staffmnkmcph_51.6_0_24.5_0_0_0_0_23.9_0_0_0_0 | 51.57 | 0 | 24.53 | 0 | 0 | 0 | 0 | 23.9 | 0 | 0 | 0 | 0 | 100 | 0 | 1773.15 | 0.84 | Scarfe et al. 1983 | Anorthite | 16/10/23 | sio2al2o3cao | 9361
staffmnkmcph_51.6_0_24.5_0_0_0_0_23.9_0_0_0_0 | 51.57 | 0 | 24.53 | 0 | 0 | 0 | 0 | 23.9 | 0 | 0 | 0 | 0 | 100 | 0 | 1748.15 | 0.97 | Scarfe et al. 1983 | Anorthite | 16/10/23 | sio2al2o3cao | 9362
staffmnkmcph_51.6_0_24.5_0_0_0_0_23.9_0_0_0_0 | 51.57 | 0 | 24.53 | 0 | 0 | 0 | 0 | 23.9 | 0 | 0 | 0 | 0 | 100 | 0 | 1723.15 | 1.1 | Scarfe et al. 1983 | Anorthite | 16/10/23 | sio2al2o3cao | 9363
staffmnkmcph_51.6_0_24.5_0_0_0_0_23.9_0_0_0_0 | 51.57 | 0 | 24.53 | 0 | 0 | 0 | 0 | 23.9 | 0 | 0 | 0 | 0 | 100 | 0 | 1698.15 | 1.25 | Scarfe et al. 1983 | Anorthite | 16/10/23 | sio2al2o3cao | 9364
staffmnkmcph_51.6_0_24.5_0_0_0_0_23.9_0_0_0_0 | 51.57 | 0 | 24.53 | 0 | 0 | 0 | 0 | 23.9 | 0 | 0 | 0 | 0 | 100 | 0 | 1673.15 | 1.4 | Scarfe et al. 1983 | Anorthite | 16/10/23 | sio2al2o3cao | 9365
staffmnkmcph_51.6_0_24.5_0_0_0_0_23.9_0_0_0_0 | 51.57 | 0 | 24.53 | 0 | 0 | 0 | 0 | 23.9 | 0 | 0 | 0 | 0 | 100 | 0 | 1648.15 | 1.57 | Scarfe et al. 1983 | Anorthite | 16/10/23 | sio2al2o3cao | 9366
staffmnkmcph_43.8_0_18.5_0_0_0_3.7_34_0_0_0_0 | 43.81 | 0 | 18.49 | 0 | 0 | 0 | 3.74 | 33.96 | 0 | 0 | 0 | 0 | 100 | 0 | 1673 | 0.41 | Shankar et al. 2007 | V1 | 16/10/23 | sio2al2o3mgocao | 9367
staffmnkmcph_40_0_16.7_0_0_0_3.2_40.2_0_0_0_0 | 39.98 | 0 | 16.66 | 0 | 0 | 0 | 3.2 | 40.16 | 0 | 0 | 0 | 0 | 100 | 0 | 1673 | 0.39 | Shankar et al. 2007 | V3 | 16/10/23 | sio2al2o3mgocao | 9368
staffmnkmcph_37.2_0_16.1_0_0_0_3.5_43.2_0_0_0_0 | 37.19 | 0 | 16.12 | 0 | 0 | 0 | 3.48 | 43.21 | 0 | 0 | 0 | 0 | 100 | 0 | 1673 | 0.16 | Shankar et al. 2007 | V4 | 16/10/23 | sio2al2o3mgocao | 9369
staffmnkmcph_40_0_14.8_0_0_0_7.8_37.4_0_0_0_0 | 40.01 | 0 | 14.78 | 0 | 0 | 0 | 7.79 | 37.42 | 0 | 0 | 0 | 0 | 100 | 0 | 1673 | 0.18 | Shankar et al. 2007 | V5 | 16/10/23 | sio2al2o3mgocao | 9370
staffmnkmcph_39.5_0_13.7_0_0_0_7.3_39.5_0_0_0_0 | 39.48 | 0 | 13.74 | 0 | 0 | 0 | 7.29 | 39.49 | 0 | 0 | 0 | 0 | 100 | 0 | 1673 | 0.18 | Shankar et al. 2007 | V7 | 16/10/23 | sio2al2o3mgocao | 9371
staffmnkmcph_35.5_0_13_0_0_0_7.8_43.7_0_0_0_0 | 35.5 | 0 | 13.01 | 0 | 0 | 0 | 7.77 | 43.72 | 0 | 0 | 0 | 0 | 100 | 0 | 1673 | -0.08 | Shankar et al. 2007 | V8 | 16/10/23 | sio2al2o3mgocao | 9372
staffmnkmcph_42.2_1.4_18_0_0_0_4_34.4_0_0_0_0 | 42.15 | 1.42 | 18.03 | 0 | 0 | 0 | 3.97 | 34.43 | 0 | 0 | 0 | 0 | 100 | 0 | 1673 | 0.4 | Shankar et al. 2007 | T1 | 16/10/23 | sio2tio2al2o3mgocao | 9373
staffmnkmcph_38.4_1.5_16.5_0_0_0_3.4_40.1_0_0_0_0 | 38.43 | 1.52 | 16.51 | 0 | 0 | 0 | 3.41 | 40.13 | 0 | 0 | 0 | 0 | 100 | 0 | 1673 | 0.17 | Shankar et al. 2007 | T3 | 16/10/23 | sio2tio2al2o3mgocao | 9374
staffmnkmcph_34.6_1.9_16.1_0_0_0_3.5_44_0_0_0_0 | 34.61 | 1.85 | 16.06 | 0 | 0 | 0 | 3.45 | 44.03 | 0 | 0 | 0 | 0 | 100 | 0 | 1673 | -0.03 | Shankar et al. 2007 | T4 | 16/10/23 | sio2tio2al2o3mgocao | 9375
staffmnkmcph_40.1_1.5_14.6_0_0_0_7.4_36.4_0_0_0_0 | 40.13 | 1.45 | 14.58 | 0 | 0 | 0 | 7.44 | 36.4 | 0 | 0 | 0 | 0 | 100 | 0 | 1673 | 0.12 | Shankar et al. 2007 | T5 | 16/10/23 | sio2tio2al2o3mgocao | 9376
staffmnkmcph_33.5_1.7_13.1_0_0_0_7.5_44.2_0_0_0_0 | 33.51 | 1.71 | 13.08 | 0 | 0 | 0 | 7.49 | 44.21 | 0 | 0 | 0 | 0 | 100 | 0 | 1673 | -0.2 | Shankar et al. 2007 | T8 | 16/10/23 | sio2tio2al2o3mgocao | 9377
staffmnkmcph_43.8_0_18.5_0_0_0_3.7_34_0_0_0_0 | 43.81 | 0 | 18.49 | 0 | 0 | 0 | 3.74 | 33.96 | 0 | 0 | 0 | 0 | 100 | 0 | 1723 | 0.2 | Shankar et al. 2007 | V1 | 16/10/23 | sio2al2o3mgocao | 9378
staffmnkmcph_40_0_16.7_0_0_0_3.2_40.2_0_0_0_0 | 39.98 | 0 | 16.66 | 0 | 0 | 0 | 3.2 | 40.16 | 0 | 0 | 0 | 0 | 100 | 0 | 1723 | 0.18 | Shankar et al. 2007 | V3 | 16/10/23 | sio2al2o3mgocao | 9379
staffmnkmcph_37.2_0_16.1_0_0_0_3.5_43.2_0_0_0_0 | 37.19 | 0 | 16.12 | 0 | 0 | 0 | 3.48 | 43.21 | 0 | 0 | 0 | 0 | 100 | 0 | 1723 | -0.05 | Shankar et al. 2007 | V4 | 16/10/23 | sio2al2o3mgocao | 9380
staffmnkmcph_40_0_14.8_0_0_0_7.8_37.4_0_0_0_0 | 40.01 | 0 | 14.78 | 0 | 0 | 0 | 7.79 | 37.42 | 0 | 0 | 0 | 0 | 100 | 0 | 1723 | -0.03 | Shankar et al. 2007 | V5 | 16/10/23 | sio2al2o3mgocao | 9381
staffmnkmcph_39.5_0_13.7_0_0_0_7.3_39.5_0_0_0_0 | 39.48 | 0 | 13.74 | 0 | 0 | 0 | 7.29 | 39.49 | 0 | 0 | 0 | 0 | 100 | 0 | 1723 | -0.01 | Shankar et al. 2007 | V7 | 16/10/23 | sio2al2o3mgocao | 9382
staffmnkmcph_35.5_0_13_0_0_0_7.8_43.7_0_0_0_0 | 35.5 | 0 | 13.01 | 0 | 0 | 0 | 7.77 | 43.72 | 0 | 0 | 0 | 0 | 100 | 0 | 1723 | -0.27 | Shankar et al. 2007 | V8 | 16/10/23 | sio2al2o3mgocao | 9383
staffmnkmcph_42.2_1.4_18_0_0_0_4_34.4_0_0_0_0 | 42.15 | 1.42 | 18.03 | 0 | 0 | 0 | 3.97 | 34.43 | 0 | 0 | 0 | 0 | 100 | 0 | 1723 | 0.18 | Shankar et al. 2007 | T1 | 16/10/23 | sio2tio2al2o3mgocao | 9384
staffmnkmcph_38.4_1.5_16.5_0_0_0_3.4_40.1_0_0_0_0 | 38.43 | 1.52 | 16.51 | 0 | 0 | 0 | 3.41 | 40.13 | 0 | 0 | 0 | 0 | 100 | 0 | 1723 | -0.03 | Shankar et al. 2007 | T3 | 16/10/23 | sio2tio2al2o3mgocao | 9385
staffmnkmcph_34.6_1.9_16.1_0_0_0_3.5_44_0_0_0_0 | 34.61 | 1.85 | 16.06 | 0 | 0 | 0 | 3.45 | 44.03 | 0 | 0 | 0 | 0 | 100 | 0 | 1723 | -0.21 | Shankar et al. 2007 | T4 | 16/10/23 | sio2tio2al2o3mgocao | 9386
staffmnkmcph_40.1_1.5_14.6_0_0_0_7.4_36.4_0_0_0_0 | 40.13 | 1.45 | 14.58 | 0 | 0 | 0 | 7.44 | 36.4 | 0 | 0 | 0 | 0 | 100 | 0 | 1723 | -0.07 | Shankar et al. 2007 | T5 | 16/10/23 | sio2tio2al2o3mgocao | 9387
staffmnkmcph_33.5_1.7_13.1_0_0_0_7.5_44.2_0_0_0_0 | 33.51 | 1.71 | 13.08 | 0 | 0 | 0 | 7.49 | 44.21 | 0 | 0 | 0 | 0 | 100 | 0 | 1723 | -0.39 | Shankar et al. 2007 | T8 | 16/10/23 | sio2tio2al2o3mgocao | 9388
staffmnkmcph_43.8_0_18.5_0_0_0_3.7_34_0_0_0_0 | 43.81 | 0 | 18.49 | 0 | 0 | 0 | 3.74 | 33.96 | 0 | 0 | 0 | 0 | 100 | 0 | 1773 | 0.02 | Shankar et al. 2007 | V1 | 16/10/23 | sio2al2o3mgocao | 9389
staffmnkmcph_40_0_16.7_0_0_0_3.2_40.2_0_0_0_0 | 39.98 | 0 | 16.66 | 0 | 0 | 0 | 3.2 | 40.16 | 0 | 0 | 0 | 0 | 100 | 0 | 1773 | -0.01 | Shankar et al. 2007 | V3 | 16/10/23 | sio2al2o3mgocao | 9390
staffmnkmcph_37.2_0_16.1_0_0_0_3.5_43.2_0_0_0_0 | 37.19 | 0 | 16.12 | 0 | 0 | 0 | 3.48 | 43.21 | 0 | 0 | 0 | 0 | 100 | 0 | 1773 | -0.22 | Shankar et al. 2007 | V4 | 16/10/23 | sio2al2o3mgocao | 9391
staffmnkmcph_40_0_14.8_0_0_0_7.8_37.4_0_0_0_0 | 40.01 | 0 | 14.78 | 0 | 0 | 0 | 7.79 | 37.42 | 0 | 0 | 0 | 0 | 100 | 0 | 1773 | -0.2 | Shankar et al. 2007 | V5 | 16/10/23 | sio2al2o3mgocao | 9392
staffmnkmcph_39.5_0_13.7_0_0_0_7.3_39.5_0_0_0_0 | 39.48 | 0 | 13.74 | 0 | 0 | 0 | 7.29 | 39.49 | 0 | 0 | 0 | 0 | 100 | 0 | 1773 | -0.19 | Shankar et al. 2007 | V7 | 16/10/23 | sio2al2o3mgocao | 9393
staffmnkmcph_35.5_0_13_0_0_0_7.8_43.7_0_0_0_0 | 35.5 | 0 | 13.01 | 0 | 0 | 0 | 7.77 | 43.72 | 0 | 0 | 0 | 0 | 100 | 0 | 1773 | -0.43 | Shankar et al. 2007 | V8 | 16/10/23 | sio2al2o3mgocao | 9394
staffmnkmcph_42.2_1.4_18_0_0_0_4_34.4_0_0_0_0 | 42.15 | 1.42 | 18.03 | 0 | 0 | 0 | 3.97 | 34.43 | 0 | 0 | 0 | 0 | 100 | 0 | 1773 | -0.01 | Shankar et al. 2007 | T1 | 16/10/23 | sio2tio2al2o3mgocao | 9395
staffmnkmcph_38.4_1.5_16.5_0_0_0_3.4_40.1_0_0_0_0 | 38.43 | 1.52 | 16.51 | 0 | 0 | 0 | 3.41 | 40.13 | 0 | 0 | 0 | 0 | 100 | 0 | 1773 | -0.2 | Shankar et al. 2007 | T3 | 16/10/23 | sio2tio2al2o3mgocao | 9396
staffmnkmcph_34.6_1.9_16.1_0_0_0_3.5_44_0_0_0_0 | 34.61 | 1.85 | 16.06 | 0 | 0 | 0 | 3.45 | 44.03 | 0 | 0 | 0 | 0 | 100 | 0 | 1773 | -0.39 | Shankar et al. 2007 | T4 | 16/10/23 | sio2tio2al2o3mgocao | 9397
staffmnkmcph_40.1_1.5_14.6_0_0_0_7.4_36.4_0_0_0_0 | 40.13 | 1.45 | 14.58 | 0 | 0 | 0 | 7.44 | 36.4 | 0 | 0 | 0 | 0 | 100 | 0 | 1773 | -0.24 | Shankar et al. 2007 | T5 | 16/10/23 | sio2tio2al2o3mgocao | 9398
staffmnkmcph_33.5_1.7_13.1_0_0_0_7.5_44.2_0_0_0_0 | 33.51 | 1.71 | 13.08 | 0 | 0 | 0 | 7.49 | 44.21 | 0 | 0 | 0 | 0 | 100 | 0 | 1773 | -0.54 | Shankar et al. 2007 | T8 | 16/10/23 | sio2tio2al2o3mgocao | 9399
staffmnkmcph_43.8_0_18.5_0_0_0_3.7_34_0_0_0_0 | 43.81 | 0 | 18.49 | 0 | 0 | 0 | 3.74 | 33.96 | 0 | 0 | 0 | 0 | 100 | 0 | 1823 | -0.14 | Shankar et al. 2007 | V1 | 16/10/23 | sio2al2o3mgocao | 9400
staffmnkmcph_40_0_16.7_0_0_0_3.2_40.2_0_0_0_0 | 39.98 | 0 | 16.66 | 0 | 0 | 0 | 3.2 | 40.16 | 0 | 0 | 0 | 0 | 100 | 0 | 1823 | -0.18 | Shankar et al. 2007 | V3 | 16/10/23 | sio2al2o3mgocao | 9401
staffmnkmcph_37.2_0_16.1_0_0_0_3.5_43.2_0_0_0_0 | 37.19 | 0 | 16.12 | 0 | 0 | 0 | 3.48 | 43.21 | 0 | 0 | 0 | 0 | 100 | 0 | 1823 | -0.38 | Shankar et al. 2007 | V4 | 16/10/23 | sio2al2o3mgocao | 9402
staffmnkmcph_40_0_14.8_0_0_0_7.8_37.4_0_0_0_0 | 40.01 | 0 | 14.78 | 0 | 0 | 0 | 7.79 | 37.42 | 0 | 0 | 0 | 0 | 100 | 0 | 1823 | -0.36 | Shankar et al. 2007 | V5 | 16/10/23 | sio2al2o3mgocao | 9403
staffmnkmcph_39.5_0_13.7_0_0_0_7.3_39.5_0_0_0_0 | 39.48 | 0 | 13.74 | 0 | 0 | 0 | 7.29 | 39.49 | 0 | 0 | 0 | 0 | 100 | 0 | 1823 | -0.34 | Shankar et al. 2007 | V7 | 16/10/23 | sio2al2o3mgocao | 9404
staffmnkmcph_35.5_0_13_0_0_0_7.8_43.7_0_0_0_0 | 35.5 | 0 | 13.01 | 0 | 0 | 0 | 7.77 | 43.72 | 0 | 0 | 0 | 0 | 100 | 0 | 1823 | -0.57 | Shankar et al. 2007 | V8 | 16/10/23 | sio2al2o3mgocao | 9405
staffmnkmcph_42.2_1.4_18_0_0_0_4_34.4_0_0_0_0 | 42.15 | 1.42 | 18.03 | 0 | 0 | 0 | 3.97 | 34.43 | 0 | 0 | 0 | 0 | 100 | 0 | 1823 | -0.18 | Shankar et al. 2007 | T1 | 16/10/23 | sio2tio2al2o3mgocao | 9406
staffmnkmcph_38.4_1.5_16.5_0_0_0_3.4_40.1_0_0_0_0 | 38.43 | 1.52 | 16.51 | 0 | 0 | 0 | 3.41 | 40.13 | 0 | 0 | 0 | 0 | 100 | 0 | 1823 | -0.36 | Shankar et al. 2007 | T3 | 16/10/23 | sio2tio2al2o3mgocao | 9407
staffmnkmcph_34.6_1.9_16.1_0_0_0_3.5_44_0_0_0_0 | 34.61 | 1.85 | 16.06 | 0 | 0 | 0 | 3.45 | 44.03 | 0 | 0 | 0 | 0 | 100 | 0 | 1823 | -0.52 | Shankar et al. 2007 | T4 | 16/10/23 | sio2tio2al2o3mgocao | 9408
staffmnkmcph_40.1_1.5_14.6_0_0_0_7.4_36.4_0_0_0_0 | 40.13 | 1.45 | 14.58 | 0 | 0 | 0 | 7.44 | 36.4 | 0 | 0 | 0 | 0 | 100 | 0 | 1823 | -0.4 | Shankar et al. 2007 | T5 | 16/10/23 | sio2tio2al2o3mgocao | 9409
staffmnkmcph_43.8_0_18.5_0_0_0_3.7_34_0_0_0_0 | 43.81 | 0 | 18.49 | 0 | 0 | 0 | 3.74 | 33.96 | 0 | 0 | 0 | 0 | 100 | 0 | 1873 | -0.26 | Shankar et al. 2007 | V1 | 16/10/23 | sio2al2o3mgocao | 9410
staffmnkmcph_40_0_16.7_0_0_0_3.2_40.2_0_0_0_0 | 39.98 | 0 | 16.66 | 0 | 0 | 0 | 3.2 | 40.16 | 0 | 0 | 0 | 0 | 100 | 0 | 1873 | -0.32 | Shankar et al. 2007 | V3 | 16/10/23 | sio2al2o3mgocao | 9411
staffmnkmcph_37.2_0_16.1_0_0_0_3.5_43.2_0_0_0_0 | 37.19 | 0 | 16.12 | 0 | 0 | 0 | 3.48 | 43.21 | 0 | 0 | 0 | 0 | 100 | 0 | 1873 | -0.51 | Shankar et al. 2007 | V4 | 16/10/23 | sio2al2o3mgocao | 9412
staffmnkmcph_40_0_14.8_0_0_0_7.8_37.4_0_0_0_0 | 40.01 | 0 | 14.78 | 0 | 0 | 0 | 7.79 | 37.42 | 0 | 0 | 0 | 0 | 100 | 0 | 1873 | -0.51 | Shankar et al. 2007 | V5 | 16/10/23 | sio2al2o3mgocao | 9413
staffmnkmcph_39.5_0_13.7_0_0_0_7.3_39.5_0_0_0_0 | 39.48 | 0 | 13.74 | 0 | 0 | 0 | 7.29 | 39.49 | 0 | 0 | 0 | 0 | 100 | 0 | 1873 | -0.49 | Shankar et al. 2007 | V7 | 16/10/23 | sio2al2o3mgocao | 9414
staffmnkmcph_35.5_0_13_0_0_0_7.8_43.7_0_0_0_0 | 35.5 | 0 | 13.01 | 0 | 0 | 0 | 7.77 | 43.72 | 0 | 0 | 0 | 0 | 100 | 0 | 1873 | -0.72 | Shankar et al. 2007 | V8 | 16/10/23 | sio2al2o3mgocao | 9415
staffmnkmcph_42.2_1.4_18_0_0_0_4_34.4_0_0_0_0 | 42.15 | 1.42 | 18.03 | 0 | 0 | 0 | 3.97 | 34.43 | 0 | 0 | 0 | 0 | 100 | 0 | 1873 | -0.34 | Shankar et al. 2007 | T1 | 16/10/23 | sio2tio2al2o3mgocao | 9416
staffmnkmcph_38.4_1.5_16.5_0_0_0_3.4_40.1_0_0_0_0 | 38.43 | 1.52 | 16.51 | 0 | 0 | 0 | 3.41 | 40.13 | 0 | 0 | 0 | 0 | 100 | 0 | 1873 | -0.48 | Shankar et al. 2007 | T3 | 16/10/23 | sio2tio2al2o3mgocao | 9417
staffmnkmcph_34.6_1.9_16.1_0_0_0_3.5_44_0_0_0_0 | 34.61 | 1.85 | 16.06 | 0 | 0 | 0 | 3.45 | 44.03 | 0 | 0 | 0 | 0 | 100 | 0 | 1873 | -0.66 | Shankar et al. 2007 | T4 | 16/10/23 | sio2tio2al2o3mgocao | 9418
staffmnkmcph_40.1_1.5_14.6_0_0_0_7.4_36.4_0_0_0_0 | 40.13 | 1.45 | 14.58 | 0 | 0 | 0 | 7.44 | 36.4 | 0 | 0 | 0 | 0 | 100 | 0 | 1873 | -0.54 | Shankar et al. 2007 | T5 | 16/10/23 | sio2tio2al2o3mgocao | 9419
staffmnkmcph_33.5_1.7_13.1_0_0_0_7.5_44.2_0_0_0_0 | 33.51 | 1.71 | 13.08 | 0 | 0 | 0 | 7.49 | 44.21 | 0 | 0 | 0 | 0 | 100 | 0 | 1873 | -0.8 | Shankar et al. 2007 | T8 | 16/10/23 | sio2tio2al2o3mgocao | 9420
staffmnkmcph_49.4_0_8.3_0_0_0_0_42.3_0_0_0_0 | 49.4 | 0 | 8.3 | 0 | 0 | 0 | 0 | 42.3 | 0 | 0 | 0 | 0 | 100 | 0 | 1052.7 | 11.44 | Solvang et al. 2004 | CAS1 | 16/10/23 | sio2al2o3cao | 9421
staffmnkmcph_49.4_0_8.3_0_0_0_0_42.3_0_0_0_0 | 49.4 | 0 | 8.3 | 0 | 0 | 0 | 0 | 42.3 | 0 | 0 | 0 | 0 | 100 | 0 | 1065.9 | 10.7 | Solvang et al. 2004 | CAS1 | 16/10/23 | sio2al2o3cao | 9422
staffmnkmcph_49.4_0_8.3_0_0_0_0_42.3_0_0_0_0 | 49.4 | 0 | 8.3 | 0 | 0 | 0 | 0 | 42.3 | 0 | 0 | 0 | 0 | 100 | 0 | 1095.6 | 9.53 | Solvang et al. 2004 | CAS1 | 16/10/23 | sio2al2o3cao | 9423
staffmnkmcph_49.4_0_8.3_0_0_0_0_42.3_0_0_0_0 | 49.4 | 0 | 8.3 | 0 | 0 | 0 | 0 | 42.3 | 0 | 0 | 0 | 0 | 100 | 0 | 1112.3 | 8.85 | Solvang et al. 2004 | CAS1 | 16/10/23 | sio2al2o3cao | 9424
staffmnkmcph_49.4_0_8.3_0_0_0_0_42.3_0_0_0_0 | 49.4 | 0 | 8.3 | 0 | 0 | 0 | 0 | 42.3 | 0 | 0 | 0 | 0 | 100 | 0 | 1132.6 | 8.14 | Solvang et al. 2004 | CAS1 | 16/10/23 | sio2al2o3cao | 9425
staffmnkmcph_49.4_0_8.3_0_0_0_0_42.3_0_0_0_0 | 49.4 | 0 | 8.3 | 0 | 0 | 0 | 0 | 42.3 | 0 | 0 | 0 | 0 | 100 | 0 | 1437 | 1.75 | Solvang et al. 2004 | CAS1 | 16/10/23 | sio2al2o3cao | 9426
staffmnkmcph_49.4_0_8.3_0_0_0_0_42.3_0_0_0_0 | 49.4 | 0 | 8.3 | 0 | 0 | 0 | 0 | 42.3 | 0 | 0 | 0 | 0 | 100 | 0 | 1461 | 1.51 | Solvang et al. 2004 | CAS1 | 16/10/23 | sio2al2o3cao | 9427
staffmnkmcph_49.4_0_8.3_0_0_0_0_42.3_0_0_0_0 | 49.4 | 0 | 8.3 | 0 | 0 | 0 | 0 | 42.3 | 0 | 0 | 0 | 0 | 100 | 0 | 1486 | 1.31 | Solvang et al. 2004 | CAS1 | 16/10/23 | sio2al2o3cao | 9428
staffmnkmcph_49.4_0_8.3_0_0_0_0_42.3_0_0_0_0 | 49.4 | 0 | 8.3 | 0 | 0 | 0 | 0 | 42.3 | 0 | 0 | 0 | 0 | 100 | 0 | 1510 | 1.14 | Solvang et al. 2004 | CAS1 | 16/10/23 | sio2al2o3cao | 9429
staffmnkmcph_49.4_0_8.3_0_0_0_0_42.3_0_0_0_0 | 49.4 | 0 | 8.3 | 0 | 0 | 0 | 0 | 42.3 | 0 | 0 | 0 | 0 | 100 | 0 | 1534 | 0.98 | Solvang et al. 2004 | CAS1 | 16/10/23 | sio2al2o3cao | 9430
staffmnkmcph_49.4_0_8.3_0_0_0_0_42.3_0_0_0_0 | 49.4 | 0 | 8.3 | 0 | 0 | 0 | 0 | 42.3 | 0 | 0 | 0 | 0 | 100 | 0 | 1558 | 0.82 | Solvang et al. 2004 | CAS1 | 16/10/23 | sio2al2o3cao | 9431
staffmnkmcph_49.4_0_8.3_0_0_0_0_42.3_0_0_0_0 | 49.4 | 0 | 8.3 | 0 | 0 | 0 | 0 | 42.3 | 0 | 0 | 0 | 0 | 100 | 0 | 1583 | 0.69 | Solvang et al. 2004 | CAS1 | 16/10/23 | sio2al2o3cao | 9432
staffmnkmcph_49.4_0_8.3_0_0_0_0_42.3_0_0_0_0 | 49.4 | 0 | 8.3 | 0 | 0 | 0 | 0 | 42.3 | 0 | 0 | 0 | 0 | 100 | 0 | 1607 | 0.56 | Solvang et al. 2004 | CAS1 | 16/10/23 | sio2al2o3cao | 9433
staffmnkmcph_49.4_0_8.3_0_0_0_0_42.3_0_0_0_0 | 49.4 | 0 | 8.3 | 0 | 0 | 0 | 0 | 42.3 | 0 | 0 | 0 | 0 | 100 | 0 | 1631 | 0.44 | Solvang et al. 2004 | CAS1 | 16/10/23 | sio2al2o3cao | 9434
staffmnkmcph_49.4_0_8.3_0_0_0_0_42.3_0_0_0_0 | 49.4 | 0 | 8.3 | 0 | 0 | 0 | 0 | 42.3 | 0 | 0 | 0 | 0 | 100 | 0 | 1655 | 0.32 | Solvang et al. 2004 | CAS1 | 16/10/23 | sio2al2o3cao | 9435
staffmnkmcph_49.4_0_8.3_0_0_0_0_42.3_0_0_0_0 | 49.4 | 0 | 8.3 | 0 | 0 | 0 | 0 | 42.3 | 0 | 0 | 0 | 0 | 100 | 0 | 1679 | 0.22 | Solvang et al. 2004 | CAS1 | 16/10/23 | sio2al2o3cao | 9436
staffmnkmcph_49.4_0_8.3_0_0_0_0_42.3_0_0_0_0 | 49.4 | 0 | 8.3 | 0 | 0 | 0 | 0 | 42.3 | 0 | 0 | 0 | 0 | 100 | 0 | 1704 | 0.12 | Solvang et al. 2004 | CAS1 | 16/10/23 | sio2al2o3cao | 9437
staffmnkmcph_49.4_0_8.3_0_0_0_0_42.3_0_0_0_0 | 49.4 | 0 | 8.3 | 0 | 0 | 0 | 0 | 42.3 | 0 | 0 | 0 | 0 | 100 | 0 | 1728 | 0.02 | Solvang et al. 2004 | CAS1 | 16/10/23 | sio2al2o3cao | 9438
staffmnkmcph_49.4_0_8.3_0_0_0_0_42.3_0_0_0_0 | 49.4 | 0 | 8.3 | 0 | 0 | 0 | 0 | 42.3 | 0 | 0 | 0 | 0 | 100 | 0 | 1752 | -0.07 | Solvang et al. 2004 | CAS1 | 16/10/23 | sio2al2o3cao | 9439
staffmnkmcph_49.4_0_8.3_0_0_0_0_42.3_0_0_0_0 | 49.4 | 0 | 8.3 | 0 | 0 | 0 | 0 | 42.3 | 0 | 0 | 0 | 0 | 100 | 0 | 1776 | -0.15 | Solvang et al. 2004 | CAS1 | 16/10/23 | sio2al2o3cao | 9440
staffmnkmcph_49.4_0_8.3_0_0_0_0_42.3_0_0_0_0 | 49.4 | 0 | 8.3 | 0 | 0 | 0 | 0 | 42.3 | 0 | 0 | 0 | 0 | 100 | 0 | 1801 | -0.23 | Solvang et al. 2004 | CAS1 | 16/10/23 | sio2al2o3cao | 9441
staffmnkmcph_49.4_0_8.3_0_0_0_0_42.3_0_0_0_0 | 49.4 | 0 | 8.3 | 0 | 0 | 0 | 0 | 42.3 | 0 | 0 | 0 | 0 | 100 | 0 | 1825 | -0.31 | Solvang et al. 2004 | CAS1 | 16/10/23 | sio2al2o3cao | 9442
staffmnkmcph_49.4_0_8.3_0_0_0_0_42.3_0_0_0_0 | 49.4 | 0 | 8.3 | 0 | 0 | 0 | 0 | 42.3 | 0 | 0 | 0 | 0 | 100 | 0 | 1849 | -0.39 | Solvang et al. 2004 | CAS1 | 16/10/23 | sio2al2o3cao | 9443
staffmnkmcph_45.6_0_10.5_0_0_0_0_43.9_0_0_0_0 | 45.6 | 0 | 10.5 | 0 | 0 | 0 | 0 | 43.9 | 0 | 0 | 0 | 0 | 100 | 0 | 1065.8 | 11.2 | Solvang et al. 2004 | CAS2 | 16/10/23 | sio2al2o3cao | 9444
staffmnkmcph_45.6_0_10.5_0_0_0_0_43.9_0_0_0_0 | 45.6 | 0 | 10.5 | 0 | 0 | 0 | 0 | 43.9 | 0 | 0 | 0 | 0 | 100 | 0 | 1066.8 | 11.12 | Solvang et al. 2004 | CAS2 | 16/10/23 | sio2al2o3cao | 9445
staffmnkmcph_45.6_0_10.5_0_0_0_0_43.9_0_0_0_0 | 45.6 | 0 | 10.5 | 0 | 0 | 0 | 0 | 43.9 | 0 | 0 | 0 | 0 | 100 | 0 | 1073.9 | 10.79 | Solvang et al. 2004 | CAS2 | 16/10/23 | sio2al2o3cao | 9446
staffmnkmcph_45.6_0_10.5_0_0_0_0_43.9_0_0_0_0 | 45.6 | 0 | 10.5 | 0 | 0 | 0 | 0 | 43.9 | 0 | 0 | 0 | 0 | 100 | 0 | 1094.3 | 9.98 | Solvang et al. 2004 | CAS2 | 16/10/23 | sio2al2o3cao | 9447
staffmnkmcph_45.6_0_10.5_0_0_0_0_43.9_0_0_0_0 | 45.6 | 0 | 10.5 | 0 | 0 | 0 | 0 | 43.9 | 0 | 0 | 0 | 0 | 100 | 0 | 1110.7 | 9.28 | Solvang et al. 2004 | CAS2 | 16/10/23 | sio2al2o3cao | 9448
staffmnkmcph_45.6_0_10.5_0_0_0_0_43.9_0_0_0_0 | 45.6 | 0 | 10.5 | 0 | 0 | 0 | 0 | 43.9 | 0 | 0 | 0 | 0 | 100 | 0 | 1130.2 | 8.52 | Solvang et al. 2004 | CAS2 | 16/10/23 | sio2al2o3cao | 9449
staffmnkmcph_45.6_0_10.5_0_0_0_0_43.9_0_0_0_0 | 45.6 | 0 | 10.5 | 0 | 0 | 0 | 0 | 43.9 | 0 | 0 | 0 | 0 | 100 | 0 | 1316 | 3.22 | Solvang et al. 2004 | CAS2 | 16/10/23 | sio2al2o3cao | 9450
staffmnkmcph_45.6_0_10.5_0_0_0_0_43.9_0_0_0_0 | 45.6 | 0 | 10.5 | 0 | 0 | 0 | 0 | 43.9 | 0 | 0 | 0 | 0 | 100 | 0 | 1340 | 2.85 | Solvang et al. 2004 | CAS2 | 16/10/23 | sio2al2o3cao | 9451
staffmnkmcph_45.6_0_10.5_0_0_0_0_43.9_0_0_0_0 | 45.6 | 0 | 10.5 | 0 | 0 | 0 | 0 | 43.9 | 0 | 0 | 0 | 0 | 100 | 0 | 1365 | 2.51 | Solvang et al. 2004 | CAS2 | 16/10/23 | sio2al2o3cao | 9452
staffmnkmcph_45.6_0_10.5_0_0_0_0_43.9_0_0_0_0 | 45.6 | 0 | 10.5 | 0 | 0 | 0 | 0 | 43.9 | 0 | 0 | 0 | 0 | 100 | 0 | 1389 | 2.21 | Solvang et al. 2004 | CAS2 | 16/10/23 | sio2al2o3cao | 9453
staffmnkmcph_45.6_0_10.5_0_0_0_0_43.9_0_0_0_0 | 45.6 | 0 | 10.5 | 0 | 0 | 0 | 0 | 43.9 | 0 | 0 | 0 | 0 | 100 | 0 | 1413 | 1.94 | Solvang et al. 2004 | CAS2 | 16/10/23 | sio2al2o3cao | 9454
staffmnkmcph_45.6_0_10.5_0_0_0_0_43.9_0_0_0_0 | 45.6 | 0 | 10.5 | 0 | 0 | 0 | 0 | 43.9 | 0 | 0 | 0 | 0 | 100 | 0 | 1437 | 1.69 | Solvang et al. 2004 | CAS2 | 16/10/23 | sio2al2o3cao | 9455
staffmnkmcph_45.6_0_10.5_0_0_0_0_43.9_0_0_0_0 | 45.6 | 0 | 10.5 | 0 | 0 | 0 | 0 | 43.9 | 0 | 0 | 0 | 0 | 100 | 0 | 1461 | 1.48 | Solvang et al. 2004 | CAS2 | 16/10/23 | sio2al2o3cao | 9456
staffmnkmcph_45.6_0_10.5_0_0_0_0_43.9_0_0_0_0 | 45.6 | 0 | 10.5 | 0 | 0 | 0 | 0 | 43.9 | 0 | 0 | 0 | 0 | 100 | 0 | 1486 | 1.28 | Solvang et al. 2004 | CAS2 | 16/10/23 | sio2al2o3cao | 9457
staffmnkmcph_45.6_0_10.5_0_0_0_0_43.9_0_0_0_0 | 45.6 | 0 | 10.5 | 0 | 0 | 0 | 0 | 43.9 | 0 | 0 | 0 | 0 | 100 | 0 | 1510 | 1.1 | Solvang et al. 2004 | CAS2 | 16/10/23 | sio2al2o3cao | 9458
staffmnkmcph_45.6_0_10.5_0_0_0_0_43.9_0_0_0_0 | 45.6 | 0 | 10.5 | 0 | 0 | 0 | 0 | 43.9 | 0 | 0 | 0 | 0 | 100 | 0 | 1534 | 0.93 | Solvang et al. 2004 | CAS2 | 16/10/23 | sio2al2o3cao | 9459
staffmnkmcph_45.6_0_10.5_0_0_0_0_43.9_0_0_0_0 | 45.6 | 0 | 10.5 | 0 | 0 | 0 | 0 | 43.9 | 0 | 0 | 0 | 0 | 100 | 0 | 1558 | 0.78 | Solvang et al. 2004 | CAS2 | 16/10/23 | sio2al2o3cao | 9460
staffmnkmcph_45.6_0_10.5_0_0_0_0_43.9_0_0_0_0 | 45.6 | 0 | 10.5 | 0 | 0 | 0 | 0 | 43.9 | 0 | 0 | 0 | 0 | 100 | 0 | 1583 | 0.68 | Solvang et al. 2004 | CAS2 | 16/10/23 | sio2al2o3cao | 9461
staffmnkmcph_45.6_0_10.5_0_0_0_0_43.9_0_0_0_0 | 45.6 | 0 | 10.5 | 0 | 0 | 0 | 0 | 43.9 | 0 | 0 | 0 | 0 | 100 | 0 | 1607 | 0.51 | Solvang et al. 2004 | CAS2 | 16/10/23 | sio2al2o3cao | 9462
staffmnkmcph_45.6_0_10.5_0_0_0_0_43.9_0_0_0_0 | 45.6 | 0 | 10.5 | 0 | 0 | 0 | 0 | 43.9 | 0 | 0 | 0 | 0 | 100 | 0 | 1631 | 0.34 | Solvang et al. 2004 | CAS2 | 16/10/23 | sio2al2o3cao | 9463
staffmnkmcph_45.6_0_10.5_0_0_0_0_43.9_0_0_0_0 | 45.6 | 0 | 10.5 | 0 | 0 | 0 | 0 | 43.9 | 0 | 0 | 0 | 0 | 100 | 0 | 1655 | 0.29 | Solvang et al. 2004 | CAS2 | 16/10/23 | sio2al2o3cao | 9464
staffmnkmcph_45.6_0_10.5_0_0_0_0_43.9_0_0_0_0 | 45.6 | 0 | 10.5 | 0 | 0 | 0 | 0 | 43.9 | 0 | 0 | 0 | 0 | 100 | 0 | 1679 | 0.19 | Solvang et al. 2004 | CAS2 | 16/10/23 | sio2al2o3cao | 9465
staffmnkmcph_45.6_0_10.5_0_0_0_0_43.9_0_0_0_0 | 45.6 | 0 | 10.5 | 0 | 0 | 0 | 0 | 43.9 | 0 | 0 | 0 | 0 | 100 | 0 | 1704 | 0.1 | Solvang et al. 2004 | CAS2 | 16/10/23 | sio2al2o3cao | 9466
staffmnkmcph_45.6_0_10.5_0_0_0_0_43.9_0_0_0_0 | 45.6 | 0 | 10.5 | 0 | 0 | 0 | 0 | 43.9 | 0 | 0 | 0 | 0 | 100 | 0 | 1728 | 0.02 | Solvang et al. 2004 | CAS2 | 16/10/23 | sio2al2o3cao | 9467
staffmnkmcph_45.6_0_10.5_0_0_0_0_43.9_0_0_0_0 | 45.6 | 0 | 10.5 | 0 | 0 | 0 | 0 | 43.9 | 0 | 0 | 0 | 0 | 100 | 0 | 1752 | -0.06 | Solvang et al. 2004 | CAS2 | 16/10/23 | sio2al2o3cao | 9468
staffmnkmcph_45.6_0_10.5_0_0_0_0_43.9_0_0_0_0 | 45.6 | 0 | 10.5 | 0 | 0 | 0 | 0 | 43.9 | 0 | 0 | 0 | 0 | 100 | 0 | 1776 | -0.13 | Solvang et al. 2004 | CAS2 | 16/10/23 | sio2al2o3cao | 9469
staffmnkmcph_45.6_0_10.5_0_0_0_0_43.9_0_0_0_0 | 45.6 | 0 | 10.5 | 0 | 0 | 0 | 0 | 43.9 | 0 | 0 | 0 | 0 | 100 | 0 | 1801 | -0.2 | Solvang et al. 2004 | CAS2 | 16/10/23 | sio2al2o3cao | 9470
staffmnkmcph_45.6_0_10.5_0_0_0_0_43.9_0_0_0_0 | 45.6 | 0 | 10.5 | 0 | 0 | 0 | 0 | 43.9 | 0 | 0 | 0 | 0 | 100 | 0 | 1825 | -0.25 | Solvang et al. 2004 | CAS2 | 16/10/23 | sio2al2o3cao | 9471
staffmnkmcph_45.6_0_10.5_0_0_0_0_43.9_0_0_0_0 | 45.6 | 0 | 10.5 | 0 | 0 | 0 | 0 | 43.9 | 0 | 0 | 0 | 0 | 100 | 0 | 1849 | -0.31 | Solvang et al. 2004 | CAS2 | 16/10/23 | sio2al2o3cao | 9472
staffmnkmcph_41.3_0_12.7_0_0_0_0_46.1_0_0_0_0 | 41.26 | 0 | 12.69 | 0 | 0 | 0 | 0 | 46.05 | 0 | 0 | 0 | 0 | 100 | 0 | 1091.5 | 10.56 | Solvang et al. 2004 | CAS3 | 16/10/23 | sio2al2o3cao | 9473
staffmnkmcph_41.3_0_12.7_0_0_0_0_46.1_0_0_0_0 | 41.26 | 0 | 12.69 | 0 | 0 | 0 | 0 | 46.05 | 0 | 0 | 0 | 0 | 100 | 0 | 1105.3 | 9.92 | Solvang et al. 2004 | CAS3 | 16/10/23 | sio2al2o3cao | 9474
staffmnkmcph_41.3_0_12.7_0_0_0_0_46.1_0_0_0_0 | 41.26 | 0 | 12.69 | 0 | 0 | 0 | 0 | 46.05 | 0 | 0 | 0 | 0 | 100 | 0 | 1116.1 | 9.4 | Solvang et al. 2004 | CAS3 | 16/10/23 | sio2al2o3cao | 9475
staffmnkmcph_41.3_0_12.7_0_0_0_0_46.1_0_0_0_0 | 41.26 | 0 | 12.69 | 0 | 0 | 0 | 0 | 46.05 | 0 | 0 | 0 | 0 | 100 | 0 | 1124.3 | 9.15 | Solvang et al. 2004 | CAS3 | 16/10/23 | sio2al2o3cao | 9476
staffmnkmcph_41.3_0_12.7_0_0_0_0_46.1_0_0_0_0 | 41.26 | 0 | 12.69 | 0 | 0 | 0 | 0 | 46.05 | 0 | 0 | 0 | 0 | 100 | 0 | 1133.1 | 8.72 | Solvang et al. 2004 | CAS3 | 16/10/23 | sio2al2o3cao | 9477
staffmnkmcph_41.3_0_12.7_0_0_0_0_46.1_0_0_0_0 | 41.26 | 0 | 12.69 | 0 | 0 | 0 | 0 | 46.05 | 0 | 0 | 0 | 0 | 100 | 0 | 1144.7 | 8.34 | Solvang et al. 2004 | CAS3 | 16/10/23 | sio2al2o3cao | 9478
staffmnkmcph_41.3_0_12.7_0_0_0_0_46.1_0_0_0_0 | 41.26 | 0 | 12.69 | 0 | 0 | 0 | 0 | 46.05 | 0 | 0 | 0 | 0 | 100 | 0 | 1150.8 | 8.1 | Solvang et al. 2004 | CAS3 | 16/10/23 | sio2al2o3cao | 9479
staffmnkmcph_41.3_0_12.7_0_0_0_0_46.1_0_0_0_0 | 41.26 | 0 | 12.69 | 0 | 0 | 0 | 0 | 46.05 | 0 | 0 | 0 | 0 | 100 | 0 | 1558 | 0.73 | Solvang et al. 2004 | CAS3 | 16/10/23 | sio2al2o3cao | 9480
staffmnkmcph_41.3_0_12.7_0_0_0_0_46.1_0_0_0_0 | 41.26 | 0 | 12.69 | 0 | 0 | 0 | 0 | 46.05 | 0 | 0 | 0 | 0 | 100 | 0 | 1583 | 0.58 | Solvang et al. 2004 | CAS3 | 16/10/23 | sio2al2o3cao | 9481
staffmnkmcph_41.3_0_12.7_0_0_0_0_46.1_0_0_0_0 | 41.26 | 0 | 12.69 | 0 | 0 | 0 | 0 | 46.05 | 0 | 0 | 0 | 0 | 100 | 0 | 1607 | 0.45 | Solvang et al. 2004 | CAS3 | 16/10/23 | sio2al2o3cao | 9482
staffmnkmcph_41.3_0_12.7_0_0_0_0_46.1_0_0_0_0 | 41.26 | 0 | 12.69 | 0 | 0 | 0 | 0 | 46.05 | 0 | 0 | 0 | 0 | 100 | 0 | 1631 | 0.33 | Solvang et al. 2004 | CAS3 | 16/10/23 | sio2al2o3cao | 9483
staffmnkmcph_41.3_0_12.7_0_0_0_0_46.1_0_0_0_0 | 41.26 | 0 | 12.69 | 0 | 0 | 0 | 0 | 46.05 | 0 | 0 | 0 | 0 | 100 | 0 | 1655 | 0.23 | Solvang et al. 2004 | CAS3 | 16/10/23 | sio2al2o3cao | 9484
staffmnkmcph_41.3_0_12.7_0_0_0_0_46.1_0_0_0_0 | 41.26 | 0 | 12.69 | 0 | 0 | 0 | 0 | 46.05 | 0 | 0 | 0 | 0 | 100 | 0 | 1679 | 0.13 | Solvang et al. 2004 | CAS3 | 16/10/23 | sio2al2o3cao | 9485
staffmnkmcph_41.3_0_12.7_0_0_0_0_46.1_0_0_0_0 | 41.26 | 0 | 12.69 | 0 | 0 | 0 | 0 | 46.05 | 0 | 0 | 0 | 0 | 100 | 0 | 1704 | 0.05 | Solvang et al. 2004 | CAS3 | 16/10/23 | sio2al2o3cao | 9486
staffmnkmcph_41.3_0_12.7_0_0_0_0_46.1_0_0_0_0 | 41.26 | 0 | 12.69 | 0 | 0 | 0 | 0 | 46.05 | 0 | 0 | 0 | 0 | 100 | 0 | 1728 | -0.04 | Solvang et al. 2004 | CAS3 | 16/10/23 | sio2al2o3cao | 9487
staffmnkmcph_41.3_0_12.7_0_0_0_0_46.1_0_0_0_0 | 41.26 | 0 | 12.69 | 0 | 0 | 0 | 0 | 46.05 | 0 | 0 | 0 | 0 | 100 | 0 | 1752 | -0.11 | Solvang et al. 2004 | CAS3 | 16/10/23 | sio2al2o3cao | 9488
staffmnkmcph_41.3_0_12.7_0_0_0_0_46.1_0_0_0_0 | 41.26 | 0 | 12.69 | 0 | 0 | 0 | 0 | 46.05 | 0 | 0 | 0 | 0 | 100 | 0 | 1776 | -0.18 | Solvang et al. 2004 | CAS3 | 16/10/23 | sio2al2o3cao | 9489
staffmnkmcph_41.3_0_12.7_0_0_0_0_46.1_0_0_0_0 | 41.26 | 0 | 12.69 | 0 | 0 | 0 | 0 | 46.05 | 0 | 0 | 0 | 0 | 100 | 0 | 1801 | -0.24 | Solvang et al. 2004 | CAS3 | 16/10/23 | sio2al2o3cao | 9490
staffmnkmcph_41.3_0_12.7_0_0_0_0_46.1_0_0_0_0 | 41.26 | 0 | 12.69 | 0 | 0 | 0 | 0 | 46.05 | 0 | 0 | 0 | 0 | 100 | 0 | 1825 | -0.31 | Solvang et al. 2004 | CAS3 | 16/10/23 | sio2al2o3cao | 9491
staffmnkmcph_41.3_0_12.7_0_0_0_0_46.1_0_0_0_0 | 41.26 | 0 | 12.69 | 0 | 0 | 0 | 0 | 46.05 | 0 | 0 | 0 | 0 | 100 | 0 | 1849 | -0.38 | Solvang et al. 2004 | CAS3 | 16/10/23 | sio2al2o3cao | 9492
staffmnkmcph_37.3_0_14.7_0_0_0_0_48_0_0_0_0 | 37.34 | 0 | 14.71 | 0 | 0 | 0 | 0 | 47.95 | 0 | 0 | 0 | 0 | 100 | 0 | 1106.4 | 10.26 | Solvang et al. 2004 | CAS4 | 16/10/23 | sio2al2o3cao | 9493
staffmnkmcph_37.3_0_14.7_0_0_0_0_48_0_0_0_0 | 37.34 | 0 | 14.71 | 0 | 0 | 0 | 0 | 47.95 | 0 | 0 | 0 | 0 | 100 | 0 | 1119.1 | 9.75 | Solvang et al. 2004 | CAS4 | 16/10/23 | sio2al2o3cao | 9494
staffmnkmcph_37.3_0_14.7_0_0_0_0_48_0_0_0_0 | 37.34 | 0 | 14.71 | 0 | 0 | 0 | 0 | 47.95 | 0 | 0 | 0 | 0 | 100 | 0 | 1133.2 | 9.12 | Solvang et al. 2004 | CAS4 | 16/10/23 | sio2al2o3cao | 9495
staffmnkmcph_37.3_0_14.7_0_0_0_0_48_0_0_0_0 | 37.34 | 0 | 14.71 | 0 | 0 | 0 | 0 | 47.95 | 0 | 0 | 0 | 0 | 100 | 0 | 1143.4 | 8.76 | Solvang et al. 2004 | CAS4 | 16/10/23 | sio2al2o3cao | 9496
staffmnkmcph_37.3_0_14.7_0_0_0_0_48_0_0_0_0 | 37.34 | 0 | 14.71 | 0 | 0 | 0 | 0 | 47.95 | 0 | 0 | 0 | 0 | 100 | 0 | 1158.4 | 8.16 | Solvang et al. 2004 | CAS4 | 16/10/23 | sio2al2o3cao | 9497
staffmnkmcph_37.3_0_14.7_0_0_0_0_48_0_0_0_0 | 37.34 | 0 | 14.71 | 0 | 0 | 0 | 0 | 47.95 | 0 | 0 | 0 | 0 | 100 | 0 | 1558 | 0.69 | Solvang et al. 2004 | CAS4 | 16/10/23 | sio2al2o3cao | 9498
staffmnkmcph_37.3_0_14.7_0_0_0_0_48_0_0_0_0 | 37.34 | 0 | 14.71 | 0 | 0 | 0 | 0 | 47.95 | 0 | 0 | 0 | 0 | 100 | 0 | 1583 | 0.54 | Solvang et al. 2004 | CAS4 | 16/10/23 | sio2al2o3cao | 9499
staffmnkmcph_37.3_0_14.7_0_0_0_0_48_0_0_0_0 | 37.34 | 0 | 14.71 | 0 | 0 | 0 | 0 | 47.95 | 0 | 0 | 0 | 0 | 100 | 0 | 1607 | 0.4 | Solvang et al. 2004 | CAS4 | 16/10/23 | sio2al2o3cao | 9500
staffmnkmcph_37.3_0_14.7_0_0_0_0_48_0_0_0_0 | 37.34 | 0 | 14.71 | 0 | 0 | 0 | 0 | 47.95 | 0 | 0 | 0 | 0 | 100 | 0 | 1631 | 0.28 | Solvang et al. 2004 | CAS4 | 16/10/23 | sio2al2o3cao | 9501
staffmnkmcph_37.3_0_14.7_0_0_0_0_48_0_0_0_0 | 37.34 | 0 | 14.71 | 0 | 0 | 0 | 0 | 47.95 | 0 | 0 | 0 | 0 | 100 | 0 | 1655 | 0.16 | Solvang et al. 2004 | CAS4 | 16/10/23 | sio2al2o3cao | 9502
staffmnkmcph_37.3_0_14.7_0_0_0_0_48_0_0_0_0 | 37.34 | 0 | 14.71 | 0 | 0 | 0 | 0 | 47.95 | 0 | 0 | 0 | 0 | 100 | 0 | 1679 | 0.05 | Solvang et al. 2004 | CAS4 | 16/10/23 | sio2al2o3cao | 9503
staffmnkmcph_37.3_0_14.7_0_0_0_0_48_0_0_0_0 | 37.34 | 0 | 14.71 | 0 | 0 | 0 | 0 | 47.95 | 0 | 0 | 0 | 0 | 100 | 0 | 1704 | -0.05 | Solvang et al. 2004 | CAS4 | 16/10/23 | sio2al2o3cao | 9504
staffmnkmcph_37.3_0_14.7_0_0_0_0_48_0_0_0_0 | 37.34 | 0 | 14.71 | 0 | 0 | 0 | 0 | 47.95 | 0 | 0 | 0 | 0 | 100 | 0 | 1728 | -0.14 | Solvang et al. 2004 | CAS4 | 16/10/23 | sio2al2o3cao | 9505
staffmnkmcph_37.3_0_14.7_0_0_0_0_48_0_0_0_0 | 37.34 | 0 | 14.71 | 0 | 0 | 0 | 0 | 47.95 | 0 | 0 | 0 | 0 | 100 | 0 | 1752 | -0.22 | Solvang et al. 2004 | CAS4 | 16/10/23 | sio2al2o3cao | 9506
staffmnkmcph_37.3_0_14.7_0_0_0_0_48_0_0_0_0 | 37.34 | 0 | 14.71 | 0 | 0 | 0 | 0 | 47.95 | 0 | 0 | 0 | 0 | 100 | 0 | 1776 | -0.3 | Solvang et al. 2004 | CAS4 | 16/10/23 | sio2al2o3cao | 9507
staffmnkmcph_37.3_0_14.7_0_0_0_0_48_0_0_0_0 | 37.34 | 0 | 14.71 | 0 | 0 | 0 | 0 | 47.95 | 0 | 0 | 0 | 0 | 100 | 0 | 1801 | -0.37 | Solvang et al. 2004 | CAS4 | 16/10/23 | sio2al2o3cao | 9508
staffmnkmcph_37.3_0_14.7_0_0_0_0_48_0_0_0_0 | 37.34 | 0 | 14.71 | 0 | 0 | 0 | 0 | 47.95 | 0 | 0 | 0 | 0 | 100 | 0 | 1825 | -0.44 | Solvang et al. 2004 | CAS4 | 16/10/23 | sio2al2o3cao | 9509
staffmnkmcph_37.3_0_14.7_0_0_0_0_48_0_0_0_0 | 37.34 | 0 | 14.71 | 0 | 0 | 0 | 0 | 47.95 | 0 | 0 | 0 | 0 | 100 | 0 | 1849 | -0.5 | Solvang et al. 2004 | CAS4 | 16/10/23 | sio2al2o3cao | 9510
staffmnkmcph_33_0_16.4_0_0_0_0_50.6_0_0_0_0 | 33.03 | 0 | 16.42 | 0 | 0 | 0 | 0 | 50.55 | 0 | 0 | 0 | 0 | 100 | 0 | 1106.5 | 10.61 | Solvang et al. 2004 | CAS5 | 16/10/23 | sio2al2o3cao | 9511
staffmnkmcph_33_0_16.4_0_0_0_0_50.6_0_0_0_0 | 33.03 | 0 | 16.42 | 0 | 0 | 0 | 0 | 50.55 | 0 | 0 | 0 | 0 | 100 | 0 | 1111.8 | 10.55 | Solvang et al. 2004 | CAS5 | 16/10/23 | sio2al2o3cao | 9512
staffmnkmcph_33_0_16.4_0_0_0_0_50.6_0_0_0_0 | 33.03 | 0 | 16.42 | 0 | 0 | 0 | 0 | 50.55 | 0 | 0 | 0 | 0 | 100 | 0 | 1124.6 | 9.95 | Solvang et al. 2004 | CAS5 | 16/10/23 | sio2al2o3cao | 9513
staffmnkmcph_33_0_16.4_0_0_0_0_50.6_0_0_0_0 | 33.03 | 0 | 16.42 | 0 | 0 | 0 | 0 | 50.55 | 0 | 0 | 0 | 0 | 100 | 0 | 1141.3 | 9.19 | Solvang et al. 2004 | CAS5 | 16/10/23 | sio2al2o3cao | 9514
staffmnkmcph_33_0_16.4_0_0_0_0_50.6_0_0_0_0 | 33.03 | 0 | 16.42 | 0 | 0 | 0 | 0 | 50.55 | 0 | 0 | 0 | 0 | 100 | 0 | 1153.1 | 8.7 | Solvang et al. 2004 | CAS5 | 16/10/23 | sio2al2o3cao | 9515
staffmnkmcph_33_0_16.4_0_0_0_0_50.6_0_0_0_0 | 33.03 | 0 | 16.42 | 0 | 0 | 0 | 0 | 50.55 | 0 | 0 | 0 | 0 | 100 | 0 | 1166.7 | 8.17 | Solvang et al. 2004 | CAS5 | 16/10/23 | sio2al2o3cao | 9516
staffmnkmcph_33_0_16.4_0_0_0_0_50.6_0_0_0_0 | 33.03 | 0 | 16.42 | 0 | 0 | 0 | 0 | 50.55 | 0 | 0 | 0 | 0 | 100 | 0 | 1752 | -0.26 | Solvang et al. 2004 | CAS5 | 16/10/23 | sio2al2o3cao | 9517
staffmnkmcph_33_0_16.4_0_0_0_0_50.6_0_0_0_0 | 33.03 | 0 | 16.42 | 0 | 0 | 0 | 0 | 50.55 | 0 | 0 | 0 | 0 | 100 | 0 | 1776 | -0.34 | Solvang et al. 2004 | CAS5 | 16/10/23 | sio2al2o3cao | 9518
staffmnkmcph_33_0_16.4_0_0_0_0_50.6_0_0_0_0 | 33.03 | 0 | 16.42 | 0 | 0 | 0 | 0 | 50.55 | 0 | 0 | 0 | 0 | 100 | 0 | 1801 | -0.41 | Solvang et al. 2004 | CAS5 | 16/10/23 | sio2al2o3cao | 9519
staffmnkmcph_33_0_16.4_0_0_0_0_50.6_0_0_0_0 | 33.03 | 0 | 16.42 | 0 | 0 | 0 | 0 | 50.55 | 0 | 0 | 0 | 0 | 100 | 0 | 1825 | -0.48 | Solvang et al. 2004 | CAS5 | 16/10/23 | sio2al2o3cao | 9520
staffmnkmcph_33_0_16.4_0_0_0_0_50.6_0_0_0_0 | 33.03 | 0 | 16.42 | 0 | 0 | 0 | 0 | 50.55 | 0 | 0 | 0 | 0 | 100 | 0 | 1849 | -0.53 | Solvang et al. 2004 | CAS5 | 16/10/23 | sio2al2o3cao | 9521
staffmnkmcph_49.8_0_15.1_0_0_0_0_35.1_0_0_0_0 | 49.8 | 0 | 15.1 | 0 | 0 | 0 | 0 | 35.1 | 0 | 0 | 0 | 0 | 100 | 0 | 1099.2 | 10.3 | Solvang et al. 2004 | CAS6 | 16/10/23 | sio2al2o3cao | 9522
staffmnkmcph_49.8_0_15.1_0_0_0_0_35.1_0_0_0_0 | 49.8 | 0 | 15.1 | 0 | 0 | 0 | 0 | 35.1 | 0 | 0 | 0 | 0 | 100 | 0 | 1116.2 | 9.79 | Solvang et al. 2004 | CAS6 | 16/10/23 | sio2al2o3cao | 9523
staffmnkmcph_49.8_0_15.1_0_0_0_0_35.1_0_0_0_0 | 49.8 | 0 | 15.1 | 0 | 0 | 0 | 0 | 35.1 | 0 | 0 | 0 | 0 | 100 | 0 | 1133 | 9.15 | Solvang et al. 2004 | CAS6 | 16/10/23 | sio2al2o3cao | 9524
staffmnkmcph_49.8_0_15.1_0_0_0_0_35.1_0_0_0_0 | 49.8 | 0 | 15.1 | 0 | 0 | 0 | 0 | 35.1 | 0 | 0 | 0 | 0 | 100 | 0 | 1151.2 | 8.47 | Solvang et al. 2004 | CAS6 | 16/10/23 | sio2al2o3cao | 9525
staffmnkmcph_49.8_0_15.1_0_0_0_0_35.1_0_0_0_0 | 49.8 | 0 | 15.1 | 0 | 0 | 0 | 0 | 35.1 | 0 | 0 | 0 | 0 | 100 | 0 | 1164.5 | 7.98 | Solvang et al. 2004 | CAS6 | 16/10/23 | sio2al2o3cao | 9526
staffmnkmcph_49.8_0_15.1_0_0_0_0_35.1_0_0_0_0 | 49.8 | 0 | 15.1 | 0 | 0 | 0 | 0 | 35.1 | 0 | 0 | 0 | 0 | 100 | 0 | 1631 | 0.9 | Solvang et al. 2004 | CAS6 | 16/10/23 | sio2al2o3cao | 9527
staffmnkmcph_49.8_0_15.1_0_0_0_0_35.1_0_0_0_0 | 49.8 | 0 | 15.1 | 0 | 0 | 0 | 0 | 35.1 | 0 | 0 | 0 | 0 | 100 | 0 | 1655 | 0.77 | Solvang et al. 2004 | CAS6 | 16/10/23 | sio2al2o3cao | 9528
staffmnkmcph_49.8_0_15.1_0_0_0_0_35.1_0_0_0_0 | 49.8 | 0 | 15.1 | 0 | 0 | 0 | 0 | 35.1 | 0 | 0 | 0 | 0 | 100 | 0 | 1679 | 0.65 | Solvang et al. 2004 | CAS6 | 16/10/23 | sio2al2o3cao | 9529
staffmnkmcph_49.8_0_15.1_0_0_0_0_35.1_0_0_0_0 | 49.8 | 0 | 15.1 | 0 | 0 | 0 | 0 | 35.1 | 0 | 0 | 0 | 0 | 100 | 0 | 1704 | 0.54 | Solvang et al. 2004 | CAS6 | 16/10/23 | sio2al2o3cao | 9530
staffmnkmcph_49.8_0_15.1_0_0_0_0_35.1_0_0_0_0 | 49.8 | 0 | 15.1 | 0 | 0 | 0 | 0 | 35.1 | 0 | 0 | 0 | 0 | 100 | 0 | 1728 | 0.44 | Solvang et al. 2004 | CAS6 | 16/10/23 | sio2al2o3cao | 9531
staffmnkmcph_49.8_0_15.1_0_0_0_0_35.1_0_0_0_0 | 49.8 | 0 | 15.1 | 0 | 0 | 0 | 0 | 35.1 | 0 | 0 | 0 | 0 | 100 | 0 | 1752 | 0.34 | Solvang et al. 2004 | CAS6 | 16/10/23 | sio2al2o3cao | 9532
staffmnkmcph_49.8_0_15.1_0_0_0_0_35.1_0_0_0_0 | 49.8 | 0 | 15.1 | 0 | 0 | 0 | 0 | 35.1 | 0 | 0 | 0 | 0 | 100 | 0 | 1776 | 0.25 | Solvang et al. 2004 | CAS6 | 16/10/23 | sio2al2o3cao | 9533
staffmnkmcph_49.8_0_15.1_0_0_0_0_35.1_0_0_0_0 | 49.8 | 0 | 15.1 | 0 | 0 | 0 | 0 | 35.1 | 0 | 0 | 0 | 0 | 100 | 0 | 1801 | 0.16 | Solvang et al. 2004 | CAS6 | 16/10/23 | sio2al2o3cao | 9534
staffmnkmcph_49.8_0_15.1_0_0_0_0_35.1_0_0_0_0 | 49.8 | 0 | 15.1 | 0 | 0 | 0 | 0 | 35.1 | 0 | 0 | 0 | 0 | 100 | 0 | 1825 | 0.07 | Solvang et al. 2004 | CAS6 | 16/10/23 | sio2al2o3cao | 9535
staffmnkmcph_49.8_0_15.1_0_0_0_0_35.1_0_0_0_0 | 49.8 | 0 | 15.1 | 0 | 0 | 0 | 0 | 35.1 | 0 | 0 | 0 | 0 | 100 | 0 | 1849 | -0.02 | Solvang et al. 2004 | CAS6 | 16/10/23 | sio2al2o3cao | 9536
staffmnkmcph_44.1_0_17.4_0_0_0_0_38.5_0_0_0_0 | 44.1 | 0 | 17.4 | 0 | 0 | 0 | 0 | 38.5 | 0 | 0 | 0 | 0 | 100 | 0 | 1111.2 | 10.26 | Solvang et al. 2004 | CAS7 | 16/10/23 | sio2al2o3cao | 9537
staffmnkmcph_44.1_0_17.4_0_0_0_0_38.5_0_0_0_0 | 44.1 | 0 | 17.4 | 0 | 0 | 0 | 0 | 38.5 | 0 | 0 | 0 | 0 | 100 | 0 | 1123.4 | 9.83 | Solvang et al. 2004 | CAS7 | 16/10/23 | sio2al2o3cao | 9538
staffmnkmcph_44.1_0_17.4_0_0_0_0_38.5_0_0_0_0 | 44.1 | 0 | 17.4 | 0 | 0 | 0 | 0 | 38.5 | 0 | 0 | 0 | 0 | 100 | 0 | 1140 | 9.15 | Solvang et al. 2004 | CAS7 | 16/10/23 | sio2al2o3cao | 9539
staffmnkmcph_44.1_0_17.4_0_0_0_0_38.5_0_0_0_0 | 44.1 | 0 | 17.4 | 0 | 0 | 0 | 0 | 38.5 | 0 | 0 | 0 | 0 | 100 | 0 | 1153.9 | 8.66 | Solvang et al. 2004 | CAS7 | 16/10/23 | sio2al2o3cao | 9540
staffmnkmcph_44.1_0_17.4_0_0_0_0_38.5_0_0_0_0 | 44.1 | 0 | 17.4 | 0 | 0 | 0 | 0 | 38.5 | 0 | 0 | 0 | 0 | 100 | 0 | 1156.9 | 8.45 | Solvang et al. 2004 | CAS7 | 16/10/23 | sio2al2o3cao | 9541
staffmnkmcph_44.1_0_17.4_0_0_0_0_38.5_0_0_0_0 | 44.1 | 0 | 17.4 | 0 | 0 | 0 | 0 | 38.5 | 0 | 0 | 0 | 0 | 100 | 0 | 1169.7 | 8.03 | Solvang et al. 2004 | CAS7 | 16/10/23 | sio2al2o3cao | 9542
staffmnkmcph_44.1_0_17.4_0_0_0_0_38.5_0_0_0_0 | 44.1 | 0 | 17.4 | 0 | 0 | 0 | 0 | 38.5 | 0 | 0 | 0 | 0 | 100 | 0 | 1607 | 0.91 | Solvang et al. 2004 | CAS7 | 16/10/23 | sio2al2o3cao | 9543
staffmnkmcph_44.1_0_17.4_0_0_0_0_38.5_0_0_0_0 | 44.1 | 0 | 17.4 | 0 | 0 | 0 | 0 | 38.5 | 0 | 0 | 0 | 0 | 100 | 0 | 1631 | 0.77 | Solvang et al. 2004 | CAS7 | 16/10/23 | sio2al2o3cao | 9544
staffmnkmcph_44.1_0_17.4_0_0_0_0_38.5_0_0_0_0 | 44.1 | 0 | 17.4 | 0 | 0 | 0 | 0 | 38.5 | 0 | 0 | 0 | 0 | 100 | 0 | 1655 | 0.64 | Solvang et al. 2004 | CAS7 | 16/10/23 | sio2al2o3cao | 9545
staffmnkmcph_44.1_0_17.4_0_0_0_0_38.5_0_0_0_0 | 44.1 | 0 | 17.4 | 0 | 0 | 0 | 0 | 38.5 | 0 | 0 | 0 | 0 | 100 | 0 | 1679 | 0.53 | Solvang et al. 2004 | CAS7 | 16/10/23 | sio2al2o3cao | 9546
staffmnkmcph_44.1_0_17.4_0_0_0_0_38.5_0_0_0_0 | 44.1 | 0 | 17.4 | 0 | 0 | 0 | 0 | 38.5 | 0 | 0 | 0 | 0 | 100 | 0 | 1704 | 0.42 | Solvang et al. 2004 | CAS7 | 16/10/23 | sio2al2o3cao | 9547
staffmnkmcph_44.1_0_17.4_0_0_0_0_38.5_0_0_0_0 | 44.1 | 0 | 17.4 | 0 | 0 | 0 | 0 | 38.5 | 0 | 0 | 0 | 0 | 100 | 0 | 1728 | 0.32 | Solvang et al. 2004 | CAS7 | 16/10/23 | sio2al2o3cao | 9548
staffmnkmcph_44.1_0_17.4_0_0_0_0_38.5_0_0_0_0 | 44.1 | 0 | 17.4 | 0 | 0 | 0 | 0 | 38.5 | 0 | 0 | 0 | 0 | 100 | 0 | 1752 | 0.23 | Solvang et al. 2004 | CAS7 | 16/10/23 | sio2al2o3cao | 9549
staffmnkmcph_44.1_0_17.4_0_0_0_0_38.5_0_0_0_0 | 44.1 | 0 | 17.4 | 0 | 0 | 0 | 0 | 38.5 | 0 | 0 | 0 | 0 | 100 | 0 | 1776 | 0.14 | Solvang et al. 2004 | CAS7 | 16/10/23 | sio2al2o3cao | 9550
staffmnkmcph_44.1_0_17.4_0_0_0_0_38.5_0_0_0_0 | 44.1 | 0 | 17.4 | 0 | 0 | 0 | 0 | 38.5 | 0 | 0 | 0 | 0 | 100 | 0 | 1801 | 0.05 | Solvang et al. 2004 | CAS7 | 16/10/23 | sio2al2o3cao | 9551
staffmnkmcph_44.1_0_17.4_0_0_0_0_38.5_0_0_0_0 | 44.1 | 0 | 17.4 | 0 | 0 | 0 | 0 | 38.5 | 0 | 0 | 0 | 0 | 100 | 0 | 1825 | -0.03 | Solvang et al. 2004 | CAS7 | 16/10/23 | sio2al2o3cao | 9552
staffmnkmcph_44.1_0_17.4_0_0_0_0_38.5_0_0_0_0 | 44.1 | 0 | 17.4 | 0 | 0 | 0 | 0 | 38.5 | 0 | 0 | 0 | 0 | 100 | 0 | 1849 | -0.11 | Solvang et al. 2004 | CAS7 | 16/10/23 | sio2al2o3cao | 9553
staffmnkmcph_39.5_0_19.9_0_0_0_0_40.5_0_0_0_0 | 39.54 | 0 | 19.92 | 0 | 0 | 0 | 0 | 40.54 | 0 | 0 | 0 | 0 | 100 | 0 | 1107.1 | 10.62 | Solvang et al. 2004 | CAS8 | 16/10/23 | sio2al2o3cao | 9554
staffmnkmcph_39.5_0_19.9_0_0_0_0_40.5_0_0_0_0 | 39.54 | 0 | 19.92 | 0 | 0 | 0 | 0 | 40.54 | 0 | 0 | 0 | 0 | 100 | 0 | 1140.2 | 9.4 | Solvang et al. 2004 | CAS8 | 16/10/23 | sio2al2o3cao | 9555
staffmnkmcph_39.5_0_19.9_0_0_0_0_40.5_0_0_0_0 | 39.54 | 0 | 19.92 | 0 | 0 | 0 | 0 | 40.54 | 0 | 0 | 0 | 0 | 100 | 0 | 1150.3 | 8.93 | Solvang et al. 2004 | CAS8 | 16/10/23 | sio2al2o3cao | 9556
staffmnkmcph_39.5_0_19.9_0_0_0_0_40.5_0_0_0_0 | 39.54 | 0 | 19.92 | 0 | 0 | 0 | 0 | 40.54 | 0 | 0 | 0 | 0 | 100 | 0 | 1160.4 | 8.6 | Solvang et al. 2004 | CAS8 | 16/10/23 | sio2al2o3cao | 9557
staffmnkmcph_39.5_0_19.9_0_0_0_0_40.5_0_0_0_0 | 39.54 | 0 | 19.92 | 0 | 0 | 0 | 0 | 40.54 | 0 | 0 | 0 | 0 | 100 | 0 | 1169.9 | 8.25 | Solvang et al. 2004 | CAS8 | 16/10/23 | sio2al2o3cao | 9558
staffmnkmcph_39.5_0_19.9_0_0_0_0_40.5_0_0_0_0 | 39.54 | 0 | 19.92 | 0 | 0 | 0 | 0 | 40.54 | 0 | 0 | 0 | 0 | 100 | 0 | 1558 | 1.12 | Solvang et al. 2004 | CAS8 | 16/10/23 | sio2al2o3cao | 9559
staffmnkmcph_39.5_0_19.9_0_0_0_0_40.5_0_0_0_0 | 39.54 | 0 | 19.92 | 0 | 0 | 0 | 0 | 40.54 | 0 | 0 | 0 | 0 | 100 | 0 | 1583 | 0.96 | Solvang et al. 2004 | CAS8 | 16/10/23 | sio2al2o3cao | 9560
staffmnkmcph_39.5_0_19.9_0_0_0_0_40.5_0_0_0_0 | 39.54 | 0 | 19.92 | 0 | 0 | 0 | 0 | 40.54 | 0 | 0 | 0 | 0 | 100 | 0 | 1607 | 0.8 | Solvang et al. 2004 | CAS8 | 16/10/23 | sio2al2o3cao | 9561
staffmnkmcph_39.5_0_19.9_0_0_0_0_40.5_0_0_0_0 | 39.54 | 0 | 19.92 | 0 | 0 | 0 | 0 | 40.54 | 0 | 0 | 0 | 0 | 100 | 0 | 1631 | 0.66 | Solvang et al. 2004 | CAS8 | 16/10/23 | sio2al2o3cao | 9562
staffmnkmcph_39.5_0_19.9_0_0_0_0_40.5_0_0_0_0 | 39.54 | 0 | 19.92 | 0 | 0 | 0 | 0 | 40.54 | 0 | 0 | 0 | 0 | 100 | 0 | 1655 | 0.49 | Solvang et al. 2004 | CAS8 | 16/10/23 | sio2al2o3cao | 9563
staffmnkmcph_39.5_0_19.9_0_0_0_0_40.5_0_0_0_0 | 39.54 | 0 | 19.92 | 0 | 0 | 0 | 0 | 40.54 | 0 | 0 | 0 | 0 | 100 | 0 | 1679 | 0.42 | Solvang et al. 2004 | CAS8 | 16/10/23 | sio2al2o3cao | 9564
staffmnkmcph_39.5_0_19.9_0_0_0_0_40.5_0_0_0_0 | 39.54 | 0 | 19.92 | 0 | 0 | 0 | 0 | 40.54 | 0 | 0 | 0 | 0 | 100 | 0 | 1704 | 0.3 | Solvang et al. 2004 | CAS8 | 16/10/23 | sio2al2o3cao | 9565
staffmnkmcph_39.5_0_19.9_0_0_0_0_40.5_0_0_0_0 | 39.54 | 0 | 19.92 | 0 | 0 | 0 | 0 | 40.54 | 0 | 0 | 0 | 0 | 100 | 0 | 1728 | 0.21 | Solvang et al. 2004 | CAS8 | 16/10/23 | sio2al2o3cao | 9566
staffmnkmcph_39.5_0_19.9_0_0_0_0_40.5_0_0_0_0 | 39.54 | 0 | 19.92 | 0 | 0 | 0 | 0 | 40.54 | 0 | 0 | 0 | 0 | 100 | 0 | 1752 | 0.11 | Solvang et al. 2004 | CAS8 | 16/10/23 | sio2al2o3cao | 9567
staffmnkmcph_39.5_0_19.9_0_0_0_0_40.5_0_0_0_0 | 39.54 | 0 | 19.92 | 0 | 0 | 0 | 0 | 40.54 | 0 | 0 | 0 | 0 | 100 | 0 | 1776 | 0.03 | Solvang et al. 2004 | CAS8 | 16/10/23 | sio2al2o3cao | 9568
staffmnkmcph_39.5_0_19.9_0_0_0_0_40.5_0_0_0_0 | 39.54 | 0 | 19.92 | 0 | 0 | 0 | 0 | 40.54 | 0 | 0 | 0 | 0 | 100 | 0 | 1801 | -0.06 | Solvang et al. 2004 | CAS8 | 16/10/23 | sio2al2o3cao | 9569
staffmnkmcph_39.5_0_19.9_0_0_0_0_40.5_0_0_0_0 | 39.54 | 0 | 19.92 | 0 | 0 | 0 | 0 | 40.54 | 0 | 0 | 0 | 0 | 100 | 0 | 1825 | -0.14 | Solvang et al. 2004 | CAS8 | 16/10/23 | sio2al2o3cao | 9570
staffmnkmcph_39.5_0_19.9_0_0_0_0_40.5_0_0_0_0 | 39.54 | 0 | 19.92 | 0 | 0 | 0 | 0 | 40.54 | 0 | 0 | 0 | 0 | 100 | 0 | 1849 | -0.22 | Solvang et al. 2004 | CAS8 | 16/10/23 | sio2al2o3cao | 9571
staffmnkmcph_34.8_0_22.5_0_0_0_0_42.7_0_0_0_0 | 34.8 | 0 | 22.5 | 0 | 0 | 0 | 0 | 42.7 | 0 | 0 | 0 | 0 | 100 | 0 | 1121.1 | 10.42 | Solvang et al. 2004 | CAS9 | 16/10/23 | sio2al2o3cao | 9572
staffmnkmcph_34.8_0_22.5_0_0_0_0_42.7_0_0_0_0 | 34.8 | 0 | 22.5 | 0 | 0 | 0 | 0 | 42.7 | 0 | 0 | 0 | 0 | 100 | 0 | 1139.9 | 9.72 | Solvang et al. 2004 | CAS9 | 16/10/23 | sio2al2o3cao | 9573
staffmnkmcph_34.8_0_22.5_0_0_0_0_42.7_0_0_0_0 | 34.8 | 0 | 22.5 | 0 | 0 | 0 | 0 | 42.7 | 0 | 0 | 0 | 0 | 100 | 0 | 1155.8 | 8.91 | Solvang et al. 2004 | CAS9 | 16/10/23 | sio2al2o3cao | 9574
staffmnkmcph_34.8_0_22.5_0_0_0_0_42.7_0_0_0_0 | 34.8 | 0 | 22.5 | 0 | 0 | 0 | 0 | 42.7 | 0 | 0 | 0 | 0 | 100 | 0 | 1168.1 | 8.58 | Solvang et al. 2004 | CAS9 | 16/10/23 | sio2al2o3cao | 9575
staffmnkmcph_34.8_0_22.5_0_0_0_0_42.7_0_0_0_0 | 34.8 | 0 | 22.5 | 0 | 0 | 0 | 0 | 42.7 | 0 | 0 | 0 | 0 | 100 | 0 | 1185.3 | 7.91 | Solvang et al. 2004 | CAS9 | 16/10/23 | sio2al2o3cao | 9576
staffmnkmcph_34.8_0_22.5_0_0_0_0_42.7_0_0_0_0 | 34.8 | 0 | 22.5 | 0 | 0 | 0 | 0 | 42.7 | 0 | 0 | 0 | 0 | 100 | 0 | 1752 | -0.01 | Solvang et al. 2004 | CAS9 | 16/10/23 | sio2al2o3cao | 9577
staffmnkmcph_34.8_0_22.5_0_0_0_0_42.7_0_0_0_0 | 34.8 | 0 | 22.5 | 0 | 0 | 0 | 0 | 42.7 | 0 | 0 | 0 | 0 | 100 | 0 | 1776 | -0.1 | Solvang et al. 2004 | CAS9 | 16/10/23 | sio2al2o3cao | 9578
staffmnkmcph_34.8_0_22.5_0_0_0_0_42.7_0_0_0_0 | 34.8 | 0 | 22.5 | 0 | 0 | 0 | 0 | 42.7 | 0 | 0 | 0 | 0 | 100 | 0 | 1801 | -0.19 | Solvang et al. 2004 | CAS9 | 16/10/23 | sio2al2o3cao | 9579
staffmnkmcph_34.8_0_22.5_0_0_0_0_42.7_0_0_0_0 | 34.8 | 0 | 22.5 | 0 | 0 | 0 | 0 | 42.7 | 0 | 0 | 0 | 0 | 100 | 0 | 1825 | -0.2 | Solvang et al. 2004 | CAS9 | 16/10/23 | sio2al2o3cao | 9580
staffmnkmcph_34.8_0_22.5_0_0_0_0_42.7_0_0_0_0 | 34.8 | 0 | 22.5 | 0 | 0 | 0 | 0 | 42.7 | 0 | 0 | 0 | 0 | 100 | 0 | 1849 | -0.35 | Solvang et al. 2004 | CAS9 | 16/10/23 | sio2al2o3cao | 9581
staffmnkmcph_29.4_0_24.7_0_0_0_0_45.9_0_0_0_0 | 29.4 | 0 | 24.7 | 0 | 0 | 0 | 0 | 45.9 | 0 | 0 | 0 | 0 | 100 | 0 | 1129.4 | 10.43 | Solvang et al. 2004 | CAS10 | 16/10/23 | sio2al2o3cao | 9582
staffmnkmcph_29.4_0_24.7_0_0_0_0_45.9_0_0_0_0 | 29.4 | 0 | 24.7 | 0 | 0 | 0 | 0 | 45.9 | 0 | 0 | 0 | 0 | 100 | 0 | 1137.2 | 10.05 | Solvang et al. 2004 | CAS10 | 16/10/23 | sio2al2o3cao | 9583
staffmnkmcph_29.4_0_24.7_0_0_0_0_45.9_0_0_0_0 | 29.4 | 0 | 24.7 | 0 | 0 | 0 | 0 | 45.9 | 0 | 0 | 0 | 0 | 100 | 0 | 1144.4 | 9.81 | Solvang et al. 2004 | CAS10 | 16/10/23 | sio2al2o3cao | 9584
staffmnkmcph_29.4_0_24.7_0_0_0_0_45.9_0_0_0_0 | 29.4 | 0 | 24.7 | 0 | 0 | 0 | 0 | 45.9 | 0 | 0 | 0 | 0 | 100 | 0 | 1150.5 | 9.48 | Solvang et al. 2004 | CAS10 | 16/10/23 | sio2al2o3cao | 9585
staffmnkmcph_29.4_0_24.7_0_0_0_0_45.9_0_0_0_0 | 29.4 | 0 | 24.7 | 0 | 0 | 0 | 0 | 45.9 | 0 | 0 | 0 | 0 | 100 | 0 | 1166.2 | 8.93 | Solvang et al. 2004 | CAS10 | 16/10/23 | sio2al2o3cao | 9586
staffmnkmcph_29.4_0_24.7_0_0_0_0_45.9_0_0_0_0 | 29.4 | 0 | 24.7 | 0 | 0 | 0 | 0 | 45.9 | 0 | 0 | 0 | 0 | 100 | 0 | 1173.8 | 8.59 | Solvang et al. 2004 | CAS10 | 16/10/23 | sio2al2o3cao | 9587
staffmnkmcph_29.4_0_24.7_0_0_0_0_45.9_0_0_0_0 | 29.4 | 0 | 24.7 | 0 | 0 | 0 | 0 | 45.9 | 0 | 0 | 0 | 0 | 100 | 0 | 1704 | 0.13 | Solvang et al. 2004 | CAS10 | 16/10/23 | sio2al2o3cao | 9588
staffmnkmcph_29.4_0_24.7_0_0_0_0_45.9_0_0_0_0 | 29.4 | 0 | 24.7 | 0 | 0 | 0 | 0 | 45.9 | 0 | 0 | 0 | 0 | 100 | 0 | 1728 | 0.02 | Solvang et al. 2004 | CAS10 | 16/10/23 | sio2al2o3cao | 9589
staffmnkmcph_29.4_0_24.7_0_0_0_0_45.9_0_0_0_0 | 29.4 | 0 | 24.7 | 0 | 0 | 0 | 0 | 45.9 | 0 | 0 | 0 | 0 | 100 | 0 | 1752 | -0.07 | Solvang et al. 2004 | CAS10 | 16/10/23 | sio2al2o3cao | 9590
staffmnkmcph_29.4_0_24.7_0_0_0_0_45.9_0_0_0_0 | 29.4 | 0 | 24.7 | 0 | 0 | 0 | 0 | 45.9 | 0 | 0 | 0 | 0 | 100 | 0 | 1776 | -0.16 | Solvang et al. 2004 | CAS10 | 16/10/23 | sio2al2o3cao | 9591
staffmnkmcph_29.4_0_24.7_0_0_0_0_45.9_0_0_0_0 | 29.4 | 0 | 24.7 | 0 | 0 | 0 | 0 | 45.9 | 0 | 0 | 0 | 0 | 100 | 0 | 1801 | -0.2 | Solvang et al. 2004 | CAS10 | 16/10/23 | sio2al2o3cao | 9592
staffmnkmcph_29.4_0_24.7_0_0_0_0_45.9_0_0_0_0 | 29.4 | 0 | 24.7 | 0 | 0 | 0 | 0 | 45.9 | 0 | 0 | 0 | 0 | 100 | 0 | 1825 | -0.32 | Solvang et al. 2004 | CAS10 | 16/10/23 | sio2al2o3cao | 9593
staffmnkmcph_29.4_0_24.7_0_0_0_0_45.9_0_0_0_0 | 29.4 | 0 | 24.7 | 0 | 0 | 0 | 0 | 45.9 | 0 | 0 | 0 | 0 | 100 | 0 | 1849 | -0.39 | Solvang et al. 2004 | CAS10 | 16/10/23 | sio2al2o3cao | 9594
staffmnkmcph_49.6_0_24.8_0_0_0_0_25.6_0_0_0_0 | 49.6 | 0 | 24.8 | 0 | 0 | 0 | 0 | 25.6 | 0 | 0 | 0 | 0 | 100 | 0 | 1179.7 | 9.72 | Solvang et al. 2004 | An | 16/10/23 | sio2al2o3cao | 9595
staffmnkmcph_0_0_49.2_0_0_0_0_50.8_0_0_0_0 | 0 | 0 | 49.21 | 0 | 0 | 0 | 0 | 50.79 | 0 | 0 | 0 | 0 | 100 | 0 | 1193.4 | 9.29 | Solvang et al. 2004 | An | 16/10/23 | al2o3cao | 9596
staffmnkmcph_0_0_49.2_0_0_0_0_50.8_0_0_0_0 | 0 | 0 | 49.21 | 0 | 0 | 0 | 0 | 50.79 | 0 | 0 | 0 | 0 | 100 | 0 | 1202.6 | 8.97 | Solvang et al. 2004 | An | 16/10/23 | al2o3cao | 9597
staffmnkmcph_0_0_49.2_0_0_0_0_50.8_0_0_0_0 | 0 | 0 | 49.21 | 0 | 0 | 0 | 0 | 50.79 | 0 | 0 | 0 | 0 | 100 | 0 | 1213.2 | 8.52 | Solvang et al. 2004 | An | 16/10/23 | al2o3cao | 9598
staffmnkmcph_0_0_49.2_0_0_0_0_50.8_0_0_0_0 | 0 | 0 | 49.21 | 0 | 0 | 0 | 0 | 50.79 | 0 | 0 | 0 | 0 | 100 | 0 | 1232.3 | 7.92 | Solvang et al. 2004 | An | 16/10/23 | al2o3cao | 9599
staffmnkmcph_0_0_49.2_0_0_0_0_50.8_0_0_0_0 | 0 | 0 | 49.21 | 0 | 0 | 0 | 0 | 50.79 | 0 | 0 | 0 | 0 | 100 | 0 | 1728 | 0.88 | Solvang et al. 2004 | An | 16/10/23 | al2o3cao | 9600
staffmnkmcph_0_0_49.2_0_0_0_0_50.8_0_0_0_0 | 0 | 0 | 49.21 | 0 | 0 | 0 | 0 | 50.79 | 0 | 0 | 0 | 0 | 100 | 0 | 1752 | 0.76 | Solvang et al. 2004 | An | 16/10/23 | al2o3cao | 9601
staffmnkmcph_0_0_49.2_0_0_0_0_50.8_0_0_0_0 | 0 | 0 | 49.21 | 0 | 0 | 0 | 0 | 50.79 | 0 | 0 | 0 | 0 | 100 | 0 | 1776 | 0.63 | Solvang et al. 2004 | An | 16/10/23 | al2o3cao | 9602
staffmnkmcph_0_0_49.2_0_0_0_0_50.8_0_0_0_0 | 0 | 0 | 49.21 | 0 | 0 | 0 | 0 | 50.79 | 0 | 0 | 0 | 0 | 100 | 0 | 1801 | 0.52 | Solvang et al. 2004 | An | 16/10/23 | al2o3cao | 9603
staffmnkmcph_0_0_49.2_0_0_0_0_50.8_0_0_0_0 | 0 | 0 | 49.21 | 0 | 0 | 0 | 0 | 50.79 | 0 | 0 | 0 | 0 | 100 | 0 | 1825 | 0.42 | Solvang et al. 2004 | An | 16/10/23 | al2o3cao | 9604
staffmnkmcph_0_0_49.2_0_0_0_0_50.8_0_0_0_0 | 0 | 0 | 49.21 | 0 | 0 | 0 | 0 | 50.79 | 0 | 0 | 0 | 0 | 100 | 0 | 1849 | 0.32 | Solvang et al. 2004 | An | 16/10/23 | al2o3cao | 9605
staffmnkmcph_49.6_0_0.1_0_0_0_0_50.3_0_0_0_0 | 49.6 | 0 | 0.1 | 0 | 0 | 0 | 0 | 50.3 | 0 | 0 | 0 | 0 | 100 | 0 | 1056.2 | 10.77 | Solvang et al. 2004 | Wo | 16/10/23 | sio2al2o3cao | 9606
staffmnkmcph_49.6_0_0.1_0_0_0_0_50.3_0_0_0_0 | 49.6 | 0 | 0.1 | 0 | 0 | 0 | 0 | 50.3 | 0 | 0 | 0 | 0 | 100 | 0 | 1075.9 | 9.7 | Solvang et al. 2004 | Wo | 16/10/23 | sio2al2o3cao | 9607
staffmnkmcph_49.6_0_0.1_0_0_0_0_50.3_0_0_0_0 | 49.6 | 0 | 0.1 | 0 | 0 | 0 | 0 | 50.3 | 0 | 0 | 0 | 0 | 100 | 0 | 1079.4 | 9.55 | Solvang et al. 2004 | Wo | 16/10/23 | sio2al2o3cao | 9608
staffmnkmcph_49.6_0_0.1_0_0_0_0_50.3_0_0_0_0 | 49.6 | 0 | 0.1 | 0 | 0 | 0 | 0 | 50.3 | 0 | 0 | 0 | 0 | 100 | 0 | 1090.1 | 9.05 | Solvang et al. 2004 | Wo | 16/10/23 | sio2al2o3cao | 9609
staffmnkmcph_49.6_0_0.1_0_0_0_0_50.3_0_0_0_0 | 49.6 | 0 | 0.1 | 0 | 0 | 0 | 0 | 50.3 | 0 | 0 | 0 | 0 | 100 | 0 | 1101.2 | 8.52 | Solvang et al. 2004 | Wo | 16/10/23 | sio2al2o3cao | 9610
staffmnkmcph_49.6_0_0.1_0_0_0_0_50.3_0_0_0_0 | 49.6 | 0 | 0.1 | 0 | 0 | 0 | 0 | 50.3 | 0 | 0 | 0 | 0 | 100 | 0 | 1437 | 1.03 | Solvang et al. 2004 | Wo | 16/10/23 | sio2al2o3cao | 9611
staffmnkmcph_49.6_0_0.1_0_0_0_0_50.3_0_0_0_0 | 49.6 | 0 | 0.1 | 0 | 0 | 0 | 0 | 50.3 | 0 | 0 | 0 | 0 | 100 | 0 | 1461 | 0.84 | Solvang et al. 2004 | Wo | 16/10/23 | sio2al2o3cao | 9612
staffmnkmcph_49.6_0_0.1_0_0_0_0_50.3_0_0_0_0 | 49.6 | 0 | 0.1 | 0 | 0 | 0 | 0 | 50.3 | 0 | 0 | 0 | 0 | 100 | 0 | 1486 | 0.68 | Solvang et al. 2004 | Wo | 16/10/23 | sio2al2o3cao | 9613
staffmnkmcph_49.6_0_0.1_0_0_0_0_50.3_0_0_0_0 | 49.6 | 0 | 0.1 | 0 | 0 | 0 | 0 | 50.3 | 0 | 0 | 0 | 0 | 100 | 0 | 1510 | 0.52 | Solvang et al. 2004 | Wo | 16/10/23 | sio2al2o3cao | 9614
staffmnkmcph_49.6_0_0.1_0_0_0_0_50.3_0_0_0_0 | 49.6 | 0 | 0.1 | 0 | 0 | 0 | 0 | 50.3 | 0 | 0 | 0 | 0 | 100 | 0 | 1534 | 0.38 | Solvang et al. 2004 | Wo | 16/10/23 | sio2al2o3cao | 9615
staffmnkmcph_49.6_0_0.1_0_0_0_0_50.3_0_0_0_0 | 49.6 | 0 | 0.1 | 0 | 0 | 0 | 0 | 50.3 | 0 | 0 | 0 | 0 | 100 | 0 | 1558 | 0.24 | Solvang et al. 2004 | Wo | 16/10/23 | sio2al2o3cao | 9616
staffmnkmcph_49.6_0_0.1_0_0_0_0_50.3_0_0_0_0 | 49.6 | 0 | 0.1 | 0 | 0 | 0 | 0 | 50.3 | 0 | 0 | 0 | 0 | 100 | 0 | 1583 | 0.12 | Solvang et al. 2004 | Wo | 16/10/23 | sio2al2o3cao | 9617
staffmnkmcph_49.6_0_0.1_0_0_0_0_50.3_0_0_0_0 | 49.6 | 0 | 0.1 | 0 | 0 | 0 | 0 | 50.3 | 0 | 0 | 0 | 0 | 100 | 0 | 1607 | 0.01 | Solvang et al. 2004 | Wo | 16/10/23 | sio2al2o3cao | 9618
staffmnkmcph_49.6_0_0.1_0_0_0_0_50.3_0_0_0_0 | 49.6 | 0 | 0.1 | 0 | 0 | 0 | 0 | 50.3 | 0 | 0 | 0 | 0 | 100 | 0 | 1631 | -0.1 | Solvang et al. 2004 | Wo | 16/10/23 | sio2al2o3cao | 9619
staffmnkmcph_49.6_0_0.1_0_0_0_0_50.3_0_0_0_0 | 49.6 | 0 | 0.1 | 0 | 0 | 0 | 0 | 50.3 | 0 | 0 | 0 | 0 | 100 | 0 | 1655 | -0.19 | Solvang et al. 2004 | Wo | 16/10/23 | sio2al2o3cao | 9620
staffmnkmcph_49.6_0_0.1_0_0_0_0_50.3_0_0_0_0 | 49.6 | 0 | 0.1 | 0 | 0 | 0 | 0 | 50.3 | 0 | 0 | 0 | 0 | 100 | 0 | 1679 | -0.28 | Solvang et al. 2004 | Wo | 16/10/23 | sio2al2o3cao | 9621
staffmnkmcph_49.6_0_0.1_0_0_0_0_50.3_0_0_0_0 | 49.6 | 0 | 0.1 | 0 | 0 | 0 | 0 | 50.3 | 0 | 0 | 0 | 0 | 100 | 0 | 1704 | -0.37 | Solvang et al. 2004 | Wo | 16/10/23 | sio2al2o3cao | 9622
staffmnkmcph_49.6_0_0.1_0_0_0_0_50.3_0_0_0_0 | 49.6 | 0 | 0.1 | 0 | 0 | 0 | 0 | 50.3 | 0 | 0 | 0 | 0 | 100 | 0 | 1728 | -0.45 | Solvang et al. 2004 | Wo | 16/10/23 | sio2al2o3cao | 9623
staffmnkmcph_49.6_0_0.1_0_0_0_0_50.3_0_0_0_0 | 49.6 | 0 | 0.1 | 0 | 0 | 0 | 0 | 50.3 | 0 | 0 | 0 | 0 | 100 | 0 | 1752 | -0.52 | Solvang et al. 2004 | Wo | 16/10/23 | sio2al2o3cao | 9624
staffmnkmcph_49.6_0_0.1_0_0_0_0_50.3_0_0_0_0 | 49.6 | 0 | 0.1 | 0 | 0 | 0 | 0 | 50.3 | 0 | 0 | 0 | 0 | 100 | 0 | 1776 | -0.59 | Solvang et al. 2004 | Wo | 16/10/23 | sio2al2o3cao | 9625
staffmnkmcph_49.6_0_0.1_0_0_0_0_50.3_0_0_0_0 | 49.6 | 0 | 0.1 | 0 | 0 | 0 | 0 | 50.3 | 0 | 0 | 0 | 0 | 100 | 0 | 1801 | -0.66 | Solvang et al. 2004 | Wo | 16/10/23 | sio2al2o3cao | 9626
staffmnkmcph_49.6_0_0.1_0_0_0_0_50.3_0_0_0_0 | 49.6 | 0 | 0.1 | 0 | 0 | 0 | 0 | 50.3 | 0 | 0 | 0 | 0 | 100 | 0 | 1825 | 0.73 | Solvang et al. 2004 | Wo | 16/10/23 | sio2al2o3cao | 9627
staffmnkmcph_49.6_0_0.1_0_0_0_0_50.3_0_0_0_0 | 49.6 | 0 | 0.1 | 0 | 0 | 0 | 0 | 50.3 | 0 | 0 | 0 | 0 | 100 | 0 | 1849 | -0.78 | Solvang et al. 2004 | Wo | 16/10/23 | sio2al2o3cao | 9628
staffmnkmcph_49.6_0_0.1_0_0_0_0_50.3_0_0_0_0 | 49.6 | 0 | 0.1 | 0 | 0 | 0 | 0 | 50.3 | 0 | 0 | 0 | 0 | 100 | 0 | 1873 | -0.79 | Solvang et al. 2004 | Wo | 16/10/23 | sio2al2o3cao | 9629
staffmnkmcph_24.4_0_25.1_0_0_0_0_50.5_0_0_0_0 | 24.4 | 0 | 25.1 | 0 | 0 | 0 | 0 | 50.5 | 0 | 0 | 0 | 0 | 100 | 0 | 1127.1 | 10.95 | Solvang et al. 2004 | Geh | 16/10/23 | sio2al2o3cao | 9630
staffmnkmcph_24.4_0_25.1_0_0_0_0_50.5_0_0_0_0 | 24.4 | 0 | 25.1 | 0 | 0 | 0 | 0 | 50.5 | 0 | 0 | 0 | 0 | 100 | 0 | 1150.5 | 9.7 | Solvang et al. 2004 | Geh | 16/10/23 | sio2al2o3cao | 9631
staffmnkmcph_24.4_0_25.1_0_0_0_0_50.5_0_0_0_0 | 24.4 | 0 | 25.1 | 0 | 0 | 0 | 0 | 50.5 | 0 | 0 | 0 | 0 | 100 | 0 | 1167.4 | 9.04 | Solvang et al. 2004 | Geh | 16/10/23 | sio2al2o3cao | 9632
staffmnkmcph_24.4_0_25.1_0_0_0_0_50.5_0_0_0_0 | 24.4 | 0 | 25.1 | 0 | 0 | 0 | 0 | 50.5 | 0 | 0 | 0 | 0 | 100 | 0 | 1179.3 | 8.6 | Solvang et al. 2004 | Geh | 16/10/23 | sio2al2o3cao | 9633
staffmnkmcph_24.4_0_25.1_0_0_0_0_50.5_0_0_0_0 | 24.4 | 0 | 25.1 | 0 | 0 | 0 | 0 | 50.5 | 0 | 0 | 0 | 0 | 100 | 0 | 1187.6 | 8.26 | Solvang et al. 2004 | Geh | 16/10/23 | sio2al2o3cao | 9634
staffmnkmcph_24.4_0_25.1_0_0_0_0_50.5_0_0_0_0 | 24.4 | 0 | 25.1 | 0 | 0 | 0 | 0 | 50.5 | 0 | 0 | 0 | 0 | 100 | 0 | 1801 | -0.41 | Solvang et al. 2004 | Geh | 16/10/23 | sio2al2o3cao | 9635
staffmnkmcph_24.4_0_25.1_0_0_0_0_50.5_0_0_0_0 | 24.4 | 0 | 25.1 | 0 | 0 | 0 | 0 | 50.5 | 0 | 0 | 0 | 0 | 100 | 0 | 1825 | -0.5 | Solvang et al. 2004 | Geh | 16/10/23 | sio2al2o3cao | 9636
staffmnkmcph_24.4_0_25.1_0_0_0_0_50.5_0_0_0_0 | 24.4 | 0 | 25.1 | 0 | 0 | 0 | 0 | 50.5 | 0 | 0 | 0 | 0 | 100 | 0 | 1849 | -0.58 | Solvang et al. 2004 | Geh | 16/10/23 | sio2al2o3cao | 9637
staffmnkmcph_24.4_0_25.1_0_0_0_0_50.5_0_0_0_0 | 24.4 | 0 | 25.1 | 0 | 0 | 0 | 0 | 50.5 | 0 | 0 | 0 | 0 | 100 | 0 | 1873 | -0.66 | Solvang et al. 2004 | Geh | 16/10/23 | sio2al2o3cao | 9638
staffmnkmcph_24.4_0_25.1_0_0_0_0_50.5_0_0_0_0 | 24.4 | 0 | 25.1 | 0 | 0 | 0 | 0 | 50.5 | 0 | 0 | 0 | 0 | 100 | 0 | 1898 | -0.72 | Solvang et al. 2004 | Geh | 16/10/23 | sio2al2o3cao | 9639
staffmnkmcph_50.2_0_0_0_0_0_24.8_25_0_0_0_0 | 50.19 | 0 | 0 | 0 | 0 | 0 | 24.84 | 24.96 | 0 | 0 | 0 | 0 | 99.99 | 0 | 1773.15 | -0.35 | Sykes et al. 1993 | Diopside | 16/10/23 | sio2mgocao | 9640
staffmnkmcph_50.2_0_0_0_0_0_24.8_25_0_0_0_0 | 50.19 | 0 | 0 | 0 | 0 | 0 | 24.84 | 24.96 | 0 | 0 | 0 | 0 | 99.99 | 0 | 1748.15 | -0.29 | Sykes et al. 1993 | Diopside | 16/10/23 | sio2mgocao | 9641
staffmnkmcph_50.2_0_0_0_0_0_24.8_25_0_0_0_0 | 50.19 | 0 | 0 | 0 | 0 | 0 | 24.84 | 24.96 | 0 | 0 | 0 | 0 | 99.99 | 0 | 1723.15 | -0.23 | Sykes et al. 1993 | Diopside | 16/10/23 | sio2mgocao | 9642
staffmnkmcph_50.2_0_0_0_0_0_24.8_25_0_0_0_0 | 50.19 | 0 | 0 | 0 | 0 | 0 | 24.84 | 24.96 | 0 | 0 | 0 | 0 | 99.99 | 0 | 1698.15 | -0.13 | Sykes et al. 1993 | Diopside | 16/10/23 | sio2mgocao | 9643
staffmnkmcph_50.2_0_0_0_0_0_24.8_25_0_0_0_0 | 50.19 | 0 | 0 | 0 | 0 | 0 | 24.84 | 24.96 | 0 | 0 | 0 | 0 | 99.99 | 0 | 1673.15 | -0.02 | Sykes et al. 1993 | Diopside | 16/10/23 | sio2mgocao | 9644
staffmnkmcph_49.9_0_2.4_0_0_0_22.9_22.3_2.4_0_0_0 | 49.89 | 0 | 2.4 | 0 | 0 | 0 | 22.92 | 22.34 | 2.44 | 0 | 0 | 0 | 99.99 | 0 | 1773.15 | -0.07 | Sykes et al. 1993 | DN90 | 16/10/23 | sio2al2o3mgocaona2o | 9645
staffmnkmcph_49.9_0_2.4_0_0_0_22.9_22.3_2.4_0_0_0 | 49.89 | 0 | 2.4 | 0 | 0 | 0 | 22.92 | 22.34 | 2.44 | 0 | 0 | 0 | 99.99 | 0 | 1723.15 | 0.02 | Sykes et al. 1993 | DN90 | 16/10/23 | sio2al2o3mgocaona2o | 9646
staffmnkmcph_49.9_0_2.4_0_0_0_22.9_22.3_2.4_0_0_0 | 49.89 | 0 | 2.4 | 0 | 0 | 0 | 22.92 | 22.34 | 2.44 | 0 | 0 | 0 | 99.99 | 0 | 1673.15 | 0.16 | Sykes et al. 1993 | DN90 | 16/10/23 | sio2al2o3mgocaona2o | 9647
staffmnkmcph_49.9_0_2.4_0_0_0_22.9_22.3_2.4_0_0_0 | 49.89 | 0 | 2.4 | 0 | 0 | 0 | 22.92 | 22.34 | 2.44 | 0 | 0 | 0 | 99.99 | 0 | 1648.15 | 0.21 | Sykes et al. 1993 | DN90 | 16/10/23 | sio2al2o3mgocaona2o | 9648
staffmnkmcph_49.9_0_2.4_0_0_0_22.9_22.3_2.4_0_0_0 | 49.89 | 0 | 2.4 | 0 | 0 | 0 | 22.92 | 22.34 | 2.44 | 0 | 0 | 0 | 99.99 | 0 | 1623.15 | 0.29 | Sykes et al. 1993 | DN90 | 16/10/23 | sio2al2o3mgocaona2o | 9649
staffmnkmcph_49.9_0_2.4_0_0_0_22.9_22.3_2.4_0_0_0 | 49.89 | 0 | 2.4 | 0 | 0 | 0 | 22.92 | 22.34 | 2.44 | 0 | 0 | 0 | 99.99 | 0 | 1598.15 | 0.4 | Sykes et al. 1993 | DN90 | 16/10/23 | sio2al2o3mgocaona2o | 9650
staffmnkmcph_49.9_0_2.4_0_0_0_22.9_22.3_2.4_0_0_0 | 49.89 | 0 | 2.4 | 0 | 0 | 0 | 22.92 | 22.34 | 2.44 | 0 | 0 | 0 | 99.99 | 0 | 988.15 | 11.46 | Sykes et al. 1993 | DN90 | 16/10/23 | sio2al2o3mgocaona2o | 9651
staffmnkmcph_49.9_0_2.4_0_0_0_22.9_22.3_2.4_0_0_0 | 49.89 | 0 | 2.4 | 0 | 0 | 0 | 22.92 | 22.34 | 2.44 | 0 | 0 | 0 | 99.99 | 0 | 973.15 | 12 | Sykes et al. 1993 | DN90 | 16/10/23 | sio2al2o3mgocaona2o | 9652
staffmnkmcph_49.9_0_2.4_0_0_0_22.9_22.3_2.4_0_0_0 | 49.89 | 0 | 2.4 | 0 | 0 | 0 | 22.92 | 22.34 | 2.44 | 0 | 0 | 0 | 99.99 | 0 | 948.15 | 12.99 | Sykes et al. 1993 | DN90 | 16/10/23 | sio2al2o3mgocaona2o | 9653
staffmnkmcph_50.5_0_7.7_0_0_0_16.7_17.7_7.4_0_0_0 | 50.46 | 0 | 7.7 | 0 | 0 | 0 | 16.73 | 17.71 | 7.4 | 0 | 0 | 0 | 100 | 0 | 1773.15 | 0.4 | Sykes et al. 1993 | DN70 | 16/10/23 | sio2al2o3mgocaona2o | 9654
staffmnkmcph_50.5_0_7.7_0_0_0_16.7_17.7_7.4_0_0_0 | 50.46 | 0 | 7.7 | 0 | 0 | 0 | 16.73 | 17.71 | 7.4 | 0 | 0 | 0 | 100 | 0 | 1723.15 | 0.48 | Sykes et al. 1993 | DN70 | 16/10/23 | sio2al2o3mgocaona2o | 9655
staffmnkmcph_50.5_0_7.7_0_0_0_16.7_17.7_7.4_0_0_0 | 50.46 | 0 | 7.7 | 0 | 0 | 0 | 16.73 | 17.71 | 7.4 | 0 | 0 | 0 | 100 | 0 | 1673.15 | 0.59 | Sykes et al. 1993 | DN70 | 16/10/23 | sio2al2o3mgocaona2o | 9656
staffmnkmcph_50.5_0_7.7_0_0_0_16.7_17.7_7.4_0_0_0 | 50.46 | 0 | 7.7 | 0 | 0 | 0 | 16.73 | 17.71 | 7.4 | 0 | 0 | 0 | 100 | 0 | 1623.15 | 0.76 | Sykes et al. 1993 | DN70 | 16/10/23 | sio2al2o3mgocaona2o | 9657
staffmnkmcph_50.5_0_7.7_0_0_0_16.7_17.7_7.4_0_0_0 | 50.46 | 0 | 7.7 | 0 | 0 | 0 | 16.73 | 17.71 | 7.4 | 0 | 0 | 0 | 100 | 0 | 1598.15 | 0.87 | Sykes et al. 1993 | DN70 | 16/10/23 | sio2al2o3mgocaona2o | 9658
staffmnkmcph_50.5_0_7.7_0_0_0_16.7_17.7_7.4_0_0_0 | 50.46 | 0 | 7.7 | 0 | 0 | 0 | 16.73 | 17.71 | 7.4 | 0 | 0 | 0 | 100 | 0 | 1573.15 | 1.01 | Sykes et al. 1993 | DN70 | 16/10/23 | sio2al2o3mgocaona2o | 9659
staffmnkmcph_50.5_0_7.7_0_0_0_16.7_17.7_7.4_0_0_0 | 50.46 | 0 | 7.7 | 0 | 0 | 0 | 16.73 | 17.71 | 7.4 | 0 | 0 | 0 | 100 | 0 | 1548.15 | 1.14 | Sykes et al. 1993 | DN70 | 16/10/23 | sio2al2o3mgocaona2o | 9660
staffmnkmcph_50.5_0_7.7_0_0_0_16.7_17.7_7.4_0_0_0 | 50.46 | 0 | 7.7 | 0 | 0 | 0 | 16.73 | 17.71 | 7.4 | 0 | 0 | 0 | 100 | 0 | 1523.15 | 1.25 | Sykes et al. 1993 | DN70 | 16/10/23 | sio2al2o3mgocaona2o | 9661
staffmnkmcph_50.5_0_7.7_0_0_0_16.7_17.7_7.4_0_0_0 | 50.46 | 0 | 7.7 | 0 | 0 | 0 | 16.73 | 17.71 | 7.4 | 0 | 0 | 0 | 100 | 0 | 988.15 | 10.24 | Sykes et al. 1993 | DN70 | 16/10/23 | sio2al2o3mgocaona2o | 9662
staffmnkmcph_50.5_0_7.7_0_0_0_16.7_17.7_7.4_0_0_0 | 50.46 | 0 | 7.7 | 0 | 0 | 0 | 16.73 | 17.71 | 7.4 | 0 | 0 | 0 | 100 | 0 | 973.15 | 10.87 | Sykes et al. 1993 | DN70 | 16/10/23 | sio2al2o3mgocaona2o | 9663
staffmnkmcph_50.5_0_7.7_0_0_0_16.7_17.7_7.4_0_0_0 | 50.46 | 0 | 7.7 | 0 | 0 | 0 | 16.73 | 17.71 | 7.4 | 0 | 0 | 0 | 100 | 0 | 948.15 | 11.92 | Sykes et al. 1993 | DN70 | 16/10/23 | sio2al2o3mgocaona2o | 9664
staffmnkmcph_50.9_0_12.3_0_0_0_12_12.4_12.4_0_0_0 | 50.85 | 0 | 12.29 | 0 | 0 | 0 | 12.04 | 12.38 | 12.43 | 0 | 0 | 0 | 99.99 | 0 | 1773.15 | 0.43 | Sykes et al. 1993 | DN50 | 16/10/23 | sio2al2o3mgocaona2o | 9665
staffmnkmcph_50.9_0_12.3_0_0_0_12_12.4_12.4_0_0_0 | 50.85 | 0 | 12.29 | 0 | 0 | 0 | 12.04 | 12.38 | 12.43 | 0 | 0 | 0 | 99.99 | 0 | 1723.15 | 0.49 | Sykes et al. 1993 | DN50 | 16/10/23 | sio2al2o3mgocaona2o | 9666
staffmnkmcph_50.9_0_12.3_0_0_0_12_12.4_12.4_0_0_0 | 50.85 | 0 | 12.29 | 0 | 0 | 0 | 12.04 | 12.38 | 12.43 | 0 | 0 | 0 | 99.99 | 0 | 1673.15 | 0.59 | Sykes et al. 1993 | DN50 | 16/10/23 | sio2al2o3mgocaona2o | 9667
staffmnkmcph_50.9_0_12.3_0_0_0_12_12.4_12.4_0_0_0 | 50.85 | 0 | 12.29 | 0 | 0 | 0 | 12.04 | 12.38 | 12.43 | 0 | 0 | 0 | 99.99 | 0 | 1648.15 | 0.67 | Sykes et al. 1993 | DN50 | 16/10/23 | sio2al2o3mgocaona2o | 9668
staffmnkmcph_50.9_0_12.3_0_0_0_12_12.4_12.4_0_0_0 | 50.85 | 0 | 12.29 | 0 | 0 | 0 | 12.04 | 12.38 | 12.43 | 0 | 0 | 0 | 99.99 | 0 | 1623.15 | 0.73 | Sykes et al. 1993 | DN50 | 16/10/23 | sio2al2o3mgocaona2o | 9669
staffmnkmcph_50.9_0_12.3_0_0_0_12_12.4_12.4_0_0_0 | 50.85 | 0 | 12.29 | 0 | 0 | 0 | 12.04 | 12.38 | 12.43 | 0 | 0 | 0 | 99.99 | 0 | 1598.15 | 0.81 | Sykes et al. 1993 | DN50 | 16/10/23 | sio2al2o3mgocaona2o | 9670
staffmnkmcph_50.9_0_12.3_0_0_0_12_12.4_12.4_0_0_0 | 50.85 | 0 | 12.29 | 0 | 0 | 0 | 12.04 | 12.38 | 12.43 | 0 | 0 | 0 | 99.99 | 0 | 1573.15 | 0.94 | Sykes et al. 1993 | DN50 | 16/10/23 | sio2al2o3mgocaona2o | 9671
staffmnkmcph_50.9_0_12.3_0_0_0_12_12.4_12.4_0_0_0 | 50.85 | 0 | 12.29 | 0 | 0 | 0 | 12.04 | 12.38 | 12.43 | 0 | 0 | 0 | 99.99 | 0 | 1548.15 | 1.07 | Sykes et al. 1993 | DN50 | 16/10/23 | sio2al2o3mgocaona2o | 9672
staffmnkmcph_50.9_0_12.3_0_0_0_12_12.4_12.4_0_0_0 | 50.85 | 0 | 12.29 | 0 | 0 | 0 | 12.04 | 12.38 | 12.43 | 0 | 0 | 0 | 99.99 | 0 | 1523.15 | 1.21 | Sykes et al. 1993 | DN50 | 16/10/23 | sio2al2o3mgocaona2o | 9673
staffmnkmcph_50.9_0_12.3_0_0_0_12_12.4_12.4_0_0_0 | 50.85 | 0 | 12.29 | 0 | 0 | 0 | 12.04 | 12.38 | 12.43 | 0 | 0 | 0 | 99.99 | 0 | 988.15 | 10.24 | Sykes et al. 1993 | DN50 | 16/10/23 | sio2al2o3mgocaona2o | 9674
staffmnkmcph_50.9_0_12.3_0_0_0_12_12.4_12.4_0_0_0 | 50.85 | 0 | 12.29 | 0 | 0 | 0 | 12.04 | 12.38 | 12.43 | 0 | 0 | 0 | 99.99 | 0 | 973.15 | 10.83 | Sykes et al. 1993 | DN50 | 16/10/23 | sio2al2o3mgocaona2o | 9675
staffmnkmcph_50.9_0_12.3_0_0_0_12_12.4_12.4_0_0_0 | 50.85 | 0 | 12.29 | 0 | 0 | 0 | 12.04 | 12.38 | 12.43 | 0 | 0 | 0 | 99.99 | 0 | 948.15 | 11.79 | Sykes et al. 1993 | DN50 | 16/10/23 | sio2al2o3mgocaona2o | 9676
staffmnkmcph_49.9_0_17.9_0_0_0_7.5_7.4_17.3_0_0_0 | 49.92 | 0 | 17.89 | 0 | 0 | 0 | 7.48 | 7.43 | 17.28 | 0 | 0 | 0 | 100 | 0 | 1773.15 | 0.92 | Sykes et al. 1993 | DN30 | 16/10/23 | sio2al2o3mgocaona2o | 9677
staffmnkmcph_49.9_0_17.9_0_0_0_7.5_7.4_17.3_0_0_0 | 49.92 | 0 | 17.89 | 0 | 0 | 0 | 7.48 | 7.43 | 17.28 | 0 | 0 | 0 | 100 | 0 | 1723.15 | 1.13 | Sykes et al. 1993 | DN30 | 16/10/23 | sio2al2o3mgocaona2o | 9678
staffmnkmcph_49.9_0_17.9_0_0_0_7.5_7.4_17.3_0_0_0 | 49.92 | 0 | 17.89 | 0 | 0 | 0 | 7.48 | 7.43 | 17.28 | 0 | 0 | 0 | 100 | 0 | 1673.15 | 1.36 | Sykes et al. 1993 | DN30 | 16/10/23 | sio2al2o3mgocaona2o | 9679
staffmnkmcph_49.9_0_17.9_0_0_0_7.5_7.4_17.3_0_0_0 | 49.92 | 0 | 17.89 | 0 | 0 | 0 | 7.48 | 7.43 | 17.28 | 0 | 0 | 0 | 100 | 0 | 1623.15 | 1.63 | Sykes et al. 1993 | DN30 | 16/10/23 | sio2al2o3mgocaona2o | 9680
staffmnkmcph_49.9_0_17.9_0_0_0_7.5_7.4_17.3_0_0_0 | 49.92 | 0 | 17.89 | 0 | 0 | 0 | 7.48 | 7.43 | 17.28 | 0 | 0 | 0 | 100 | 0 | 1598.15 | 1.75 | Sykes et al. 1993 | DN30 | 16/10/23 | sio2al2o3mgocaona2o | 9681
staffmnkmcph_49.9_0_17.9_0_0_0_7.5_7.4_17.3_0_0_0 | 49.92 | 0 | 17.89 | 0 | 0 | 0 | 7.48 | 7.43 | 17.28 | 0 | 0 | 0 | 100 | 0 | 1573.15 | 1.9 | Sykes et al. 1993 | DN30 | 16/10/23 | sio2al2o3mgocaona2o | 9682
staffmnkmcph_49.9_0_17.9_0_0_0_7.5_7.4_17.3_0_0_0 | 49.92 | 0 | 17.89 | 0 | 0 | 0 | 7.48 | 7.43 | 17.28 | 0 | 0 | 0 | 100 | 0 | 1548.15 | 2.03 | Sykes et al. 1993 | DN30 | 16/10/23 | sio2al2o3mgocaona2o | 9683
staffmnkmcph_49.9_0_17.9_0_0_0_7.5_7.4_17.3_0_0_0 | 49.92 | 0 | 17.89 | 0 | 0 | 0 | 7.48 | 7.43 | 17.28 | 0 | 0 | 0 | 100 | 0 | 1523.15 | 2.17 | Sykes et al. 1993 | DN30 | 16/10/23 | sio2al2o3mgocaona2o | 9684
staffmnkmcph_49.9_0_17.9_0_0_0_7.5_7.4_17.3_0_0_0 | 49.92 | 0 | 17.89 | 0 | 0 | 0 | 7.48 | 7.43 | 17.28 | 0 | 0 | 0 | 100 | 0 | 988.15 | 10.68 | Sykes et al. 1993 | DN30 | 16/10/23 | sio2al2o3mgocaona2o | 9685
staffmnkmcph_49.9_0_17.9_0_0_0_7.5_7.4_17.3_0_0_0 | 49.92 | 0 | 17.89 | 0 | 0 | 0 | 7.48 | 7.43 | 17.28 | 0 | 0 | 0 | 100 | 0 | 973.15 | 11.24 | Sykes et al. 1993 | DN30 | 16/10/23 | sio2al2o3mgocaona2o | 9686
staffmnkmcph_49.9_0_17.9_0_0_0_7.5_7.4_17.3_0_0_0 | 49.92 | 0 | 17.89 | 0 | 0 | 0 | 7.48 | 7.43 | 17.28 | 0 | 0 | 0 | 100 | 0 | 948.15 | 12.13 | Sykes et al. 1993 | DN30 | 16/10/23 | sio2al2o3mgocaona2o | 9687
staffmnkmcph_49.7_0_22.7_0_0_0_2.6_2.4_22.5_0_0_0 | 49.73 | 0 | 22.68 | 0 | 0 | 0 | 2.63 | 2.44 | 22.52 | 0 | 0 | 0 | 100 | 0 | 1773.15 | 1.38 | Sykes et al. 1993 | DN10 | 16/10/23 | sio2al2o3mgocaona2o | 9688
staffmnkmcph_49.7_0_22.7_0_0_0_2.6_2.4_22.5_0_0_0 | 49.73 | 0 | 22.68 | 0 | 0 | 0 | 2.63 | 2.44 | 22.52 | 0 | 0 | 0 | 100 | 0 | 1748.15 | 1.48 | Sykes et al. 1993 | DN10 | 16/10/23 | sio2al2o3mgocaona2o | 9689
staffmnkmcph_49.7_0_22.7_0_0_0_2.6_2.4_22.5_0_0_0 | 49.73 | 0 | 22.68 | 0 | 0 | 0 | 2.63 | 2.44 | 22.52 | 0 | 0 | 0 | 100 | 0 | 1723.15 | 1.62 | Sykes et al. 1993 | DN10 | 16/10/23 | sio2al2o3mgocaona2o | 9690
staffmnkmcph_49.7_0_22.7_0_0_0_2.6_2.4_22.5_0_0_0 | 49.73 | 0 | 22.68 | 0 | 0 | 0 | 2.63 | 2.44 | 22.52 | 0 | 0 | 0 | 100 | 0 | 1698.15 | 1.76 | Sykes et al. 1993 | DN10 | 16/10/23 | sio2al2o3mgocaona2o | 9691
staffmnkmcph_49.7_0_22.7_0_0_0_2.6_2.4_22.5_0_0_0 | 49.73 | 0 | 22.68 | 0 | 0 | 0 | 2.63 | 2.44 | 22.52 | 0 | 0 | 0 | 100 | 0 | 1673.15 | 1.88 | Sykes et al. 1993 | DN10 | 16/10/23 | sio2al2o3mgocaona2o | 9692
staffmnkmcph_49.7_0_22.7_0_0_0_2.6_2.4_22.5_0_0_0 | 49.73 | 0 | 22.68 | 0 | 0 | 0 | 2.63 | 2.44 | 22.52 | 0 | 0 | 0 | 100 | 0 | 988.15 | 12.55 | Sykes et al. 1993 | DN10 | 16/10/23 | sio2al2o3mgocaona2o | 9693
staffmnkmcph_49.7_0_22.7_0_0_0_2.6_2.4_22.5_0_0_0 | 49.73 | 0 | 22.68 | 0 | 0 | 0 | 2.63 | 2.44 | 22.52 | 0 | 0 | 0 | 100 | 0 | 973.15 | 12.97 | Sykes et al. 1993 | DN10 | 16/10/23 | sio2al2o3mgocaona2o | 9694
staffmnkmcph_49.7_0_22.7_0_0_0_2.6_2.4_22.5_0_0_0 | 49.73 | 0 | 22.68 | 0 | 0 | 0 | 2.63 | 2.44 | 22.52 | 0 | 0 | 0 | 100 | 0 | 948.15 | 13.65 | Sykes et al. 1993 | DN10 | 16/10/23 | sio2al2o3mgocaona2o | 9695
staffmnkmcph_45.9_0_2.9_0_0_0_7.2_44_0_0_0_0 | 45.92 | 0 | 2.85 | 0 | 0 | 0 | 7.21 | 44.02 | 0 | 0 | 0 | 0 | 100 | 0 | 1798 | -0.51 | Tang et al. 2011 | Ws01 | 16/10/23 | sio2al2o3mgocao | 9696
staffmnkmcph_45.9_0_2.9_0_0_0_7.2_44_0_0_0_0 | 45.92 | 0 | 2.85 | 0 | 0 | 0 | 7.21 | 44.02 | 0 | 0 | 0 | 0 | 100 | 0 | 1771 | -0.41 | Tang et al. 2011 | Ws01 | 16/10/23 | sio2al2o3mgocao | 9697
staffmnkmcph_45.9_0_2.9_0_0_0_7.2_44_0_0_0_0 | 45.92 | 0 | 2.85 | 0 | 0 | 0 | 7.21 | 44.02 | 0 | 0 | 0 | 0 | 100 | 0 | 1751 | -0.33 | Tang et al. 2011 | Ws01 | 16/10/23 | sio2al2o3mgocao | 9698
staffmnkmcph_45.9_0_2.9_0_0_0_7.2_44_0_0_0_0 | 45.92 | 0 | 2.85 | 0 | 0 | 0 | 7.21 | 44.02 | 0 | 0 | 0 | 0 | 100 | 0 | 1723 | -0.25 | Tang et al. 2011 | Ws01 | 16/10/23 | sio2al2o3mgocao | 9699
staffmnkmcph_45.9_0_2.9_0_0_0_7.2_44_0_0_0_0 | 45.92 | 0 | 2.85 | 0 | 0 | 0 | 7.21 | 44.02 | 0 | 0 | 0 | 0 | 100 | 0 | 1696 | -0.15 | Tang et al. 2011 | Ws01 | 16/10/23 | sio2al2o3mgocao | 9700
staffmnkmcph_51.2_0_2.9_0_0_0_7.2_38.7_0_0_0_0 | 51.21 | 0 | 2.86 | 0 | 0 | 0 | 7.23 | 38.69 | 0 | 0 | 0 | 0 | 99.99 | 0 | 1798 | -0.29 | Tang et al. 2011 | Ws02 | 16/10/23 | sio2al2o3mgocao | 9701
staffmnkmcph_51.2_0_2.9_0_0_0_7.2_38.7_0_0_0_0 | 51.21 | 0 | 2.86 | 0 | 0 | 0 | 7.23 | 38.69 | 0 | 0 | 0 | 0 | 99.99 | 0 | 1771 | -0.24 | Tang et al. 2011 | Ws02 | 16/10/23 | sio2al2o3mgocao | 9702
staffmnkmcph_51.2_0_2.9_0_0_0_7.2_38.7_0_0_0_0 | 51.21 | 0 | 2.86 | 0 | 0 | 0 | 7.23 | 38.69 | 0 | 0 | 0 | 0 | 99.99 | 0 | 1751 | -0.15 | Tang et al. 2011 | Ws02 | 16/10/23 | sio2al2o3mgocao | 9703
staffmnkmcph_51.2_0_2.9_0_0_0_7.2_38.7_0_0_0_0 | 51.21 | 0 | 2.86 | 0 | 0 | 0 | 7.23 | 38.69 | 0 | 0 | 0 | 0 | 99.99 | 0 | 1723 | -0.05 | Tang et al. 2011 | Ws02 | 16/10/23 | sio2al2o3mgocao | 9704
staffmnkmcph_51.2_0_2.9_0_0_0_7.2_38.7_0_0_0_0 | 51.21 | 0 | 2.86 | 0 | 0 | 0 | 7.23 | 38.69 | 0 | 0 | 0 | 0 | 99.99 | 0 | 1696 | 0.07 | Tang et al. 2011 | Ws02 | 16/10/23 | sio2al2o3mgocao | 9705
staffmnkmcph_51.2_0_2.9_0_0_0_7.2_38.7_0_0_0_0 | 51.21 | 0 | 2.86 | 0 | 0 | 0 | 7.23 | 38.69 | 0 | 0 | 0 | 0 | 99.99 | 0 | 1671 | 0.14 | Tang et al. 2011 | Ws02 | 16/10/23 | sio2al2o3mgocao | 9706
staffmnkmcph_57.9_0_2.9_0_0_0_7.3_32_0_0_0_0 | 57.88 | 0 | 2.87 | 0 | 0 | 0 | 7.27 | 31.99 | 0 | 0 | 0 | 0 | 100.01 | 0 | 1798 | 0.09 | Tang et al. 2011 | Ws03 | 16/10/23 | sio2al2o3mgocao | 9707
staffmnkmcph_57.9_0_2.9_0_0_0_7.3_32_0_0_0_0 | 57.88 | 0 | 2.87 | 0 | 0 | 0 | 7.27 | 31.99 | 0 | 0 | 0 | 0 | 100.01 | 0 | 1771 | 0.2 | Tang et al. 2011 | Ws03 | 16/10/23 | sio2al2o3mgocao | 9708
staffmnkmcph_57.9_0_2.9_0_0_0_7.3_32_0_0_0_0 | 57.88 | 0 | 2.87 | 0 | 0 | 0 | 7.27 | 31.99 | 0 | 0 | 0 | 0 | 100.01 | 0 | 1751 | 0.27 | Tang et al. 2011 | Ws03 | 16/10/23 | sio2al2o3mgocao | 9709
staffmnkmcph_57.9_0_2.9_0_0_0_7.3_32_0_0_0_0 | 57.88 | 0 | 2.87 | 0 | 0 | 0 | 7.27 | 31.99 | 0 | 0 | 0 | 0 | 100.01 | 0 | 1723 | 0.35 | Tang et al. 2011 | Ws03 | 16/10/23 | sio2al2o3mgocao | 9710
staffmnkmcph_57.9_0_2.9_0_0_0_7.3_32_0_0_0_0 | 57.88 | 0 | 2.87 | 0 | 0 | 0 | 7.27 | 31.99 | 0 | 0 | 0 | 0 | 100.01 | 0 | 1696 | 0.44 | Tang et al. 2011 | Ws03 | 16/10/23 | sio2al2o3mgocao | 9711
staffmnkmcph_57.9_0_2.9_0_0_0_7.3_32_0_0_0_0 | 57.88 | 0 | 2.87 | 0 | 0 | 0 | 7.27 | 31.99 | 0 | 0 | 0 | 0 | 100.01 | 0 | 1671 | 0.54 | Tang et al. 2011 | Ws03 | 16/10/23 | sio2al2o3mgocao | 9712
staffmnkmcph_57.9_0_2.9_0_0_0_7.3_32_0_0_0_0 | 57.88 | 0 | 2.87 | 0 | 0 | 0 | 7.27 | 31.99 | 0 | 0 | 0 | 0 | 100.01 | 0 | 1645 | 0.65 | Tang et al. 2011 | Ws03 | 16/10/23 | sio2al2o3mgocao | 9713
staffmnkmcph_44.5_0_5.8_0_0_0_7.4_42.4_0_0_0_0 | 44.46 | 0 | 5.82 | 0 | 0 | 0 | 7.37 | 42.35 | 0 | 0 | 0 | 0 | 100 | 0 | 1798 | -0.38 | Tang et al. 2011 | Ws04 | 16/10/23 | sio2al2o3mgocao | 9714
staffmnkmcph_44.5_0_5.8_0_0_0_7.4_42.4_0_0_0_0 | 44.46 | 0 | 5.82 | 0 | 0 | 0 | 7.37 | 42.35 | 0 | 0 | 0 | 0 | 100 | 0 | 1771 | -0.28 | Tang et al. 2011 | Ws04 | 16/10/23 | sio2al2o3mgocao | 9715
staffmnkmcph_44.5_0_5.8_0_0_0_7.4_42.4_0_0_0_0 | 44.46 | 0 | 5.82 | 0 | 0 | 0 | 7.37 | 42.35 | 0 | 0 | 0 | 0 | 100 | 0 | 1751 | -0.21 | Tang et al. 2011 | Ws04 | 16/10/23 | sio2al2o3mgocao | 9716
staffmnkmcph_44.5_0_5.8_0_0_0_7.4_42.4_0_0_0_0 | 44.46 | 0 | 5.82 | 0 | 0 | 0 | 7.37 | 42.35 | 0 | 0 | 0 | 0 | 100 | 0 | 1723 | -0.13 | Tang et al. 2011 | Ws04 | 16/10/23 | sio2al2o3mgocao | 9717
staffmnkmcph_49.6_0_5.8_0_0_0_7.4_37.2_0_0_0_0 | 49.58 | 0 | 5.84 | 0 | 0 | 0 | 7.39 | 37.19 | 0 | 0 | 0 | 0 | 100 | 0 | 1798 | -0.22 | Tang et al. 2011 | Ws05 | 16/10/23 | sio2al2o3mgocao | 9718
staffmnkmcph_49.6_0_5.8_0_0_0_7.4_37.2_0_0_0_0 | 49.58 | 0 | 5.84 | 0 | 0 | 0 | 7.39 | 37.19 | 0 | 0 | 0 | 0 | 100 | 0 | 1771 | -0.12 | Tang et al. 2011 | Ws05 | 16/10/23 | sio2al2o3mgocao | 9719
staffmnkmcph_49.6_0_5.8_0_0_0_7.4_37.2_0_0_0_0 | 49.58 | 0 | 5.84 | 0 | 0 | 0 | 7.39 | 37.19 | 0 | 0 | 0 | 0 | 100 | 0 | 1751 | -0.02 | Tang et al. 2011 | Ws05 | 16/10/23 | sio2al2o3mgocao | 9720
staffmnkmcph_49.6_0_5.8_0_0_0_7.4_37.2_0_0_0_0 | 49.58 | 0 | 5.84 | 0 | 0 | 0 | 7.39 | 37.19 | 0 | 0 | 0 | 0 | 100 | 0 | 1723 | 0.05 | Tang et al. 2011 | Ws05 | 16/10/23 | sio2al2o3mgocao | 9721
staffmnkmcph_49.6_0_5.8_0_0_0_7.4_37.2_0_0_0_0 | 49.58 | 0 | 5.84 | 0 | 0 | 0 | 7.39 | 37.19 | 0 | 0 | 0 | 0 | 100 | 0 | 1696 | 0.16 | Tang et al. 2011 | Ws05 | 16/10/23 | sio2al2o3mgocao | 9722
staffmnkmcph_56_0_5.9_0_0_0_7.4_30.7_0_0_0_0 | 56.03 | 0 | 5.87 | 0 | 0 | 0 | 7.42 | 30.68 | 0 | 0 | 0 | 0 | 100 | 0 | 1798 | 0.12 | Tang et al. 2011 | Ws06 | 16/10/23 | sio2al2o3mgocao | 9723
staffmnkmcph_56_0_5.9_0_0_0_7.4_30.7_0_0_0_0 | 56.03 | 0 | 5.87 | 0 | 0 | 0 | 7.42 | 30.68 | 0 | 0 | 0 | 0 | 100 | 0 | 1771 | 0.22 | Tang et al. 2011 | Ws06 | 16/10/23 | sio2al2o3mgocao | 9724
staffmnkmcph_56_0_5.9_0_0_0_7.4_30.7_0_0_0_0 | 56.03 | 0 | 5.87 | 0 | 0 | 0 | 7.42 | 30.68 | 0 | 0 | 0 | 0 | 100 | 0 | 1751 | 0.29 | Tang et al. 2011 | Ws06 | 16/10/23 | sio2al2o3mgocao | 9725
staffmnkmcph_56_0_5.9_0_0_0_7.4_30.7_0_0_0_0 | 56.03 | 0 | 5.87 | 0 | 0 | 0 | 7.42 | 30.68 | 0 | 0 | 0 | 0 | 100 | 0 | 1723 | 0.4 | Tang et al. 2011 | Ws06 | 16/10/23 | sio2al2o3mgocao | 9726
staffmnkmcph_56_0_5.9_0_0_0_7.4_30.7_0_0_0_0 | 56.03 | 0 | 5.87 | 0 | 0 | 0 | 7.42 | 30.68 | 0 | 0 | 0 | 0 | 100 | 0 | 1696 | 0.5 | Tang et al. 2011 | Ws06 | 16/10/23 | sio2al2o3mgocao | 9727
staffmnkmcph_56_0_5.9_0_0_0_7.4_30.7_0_0_0_0 | 56.03 | 0 | 5.87 | 0 | 0 | 0 | 7.42 | 30.68 | 0 | 0 | 0 | 0 | 100 | 0 | 1671 | 0.61 | Tang et al. 2011 | Ws06 | 16/10/23 | sio2al2o3mgocao | 9728
staffmnkmcph_42.9_0_8.9_0_0_0_7.5_40.6_0_0_0_0 | 42.94 | 0 | 8.93 | 0 | 0 | 0 | 7.53 | 40.6 | 0 | 0 | 0 | 0 | 100 | 0 | 1798 | -0.29 | Tang et al. 2011 | Ws07 | 16/10/23 | sio2al2o3mgocao | 9729
staffmnkmcph_42.9_0_8.9_0_0_0_7.5_40.6_0_0_0_0 | 42.94 | 0 | 8.93 | 0 | 0 | 0 | 7.53 | 40.6 | 0 | 0 | 0 | 0 | 100 | 0 | 1771 | -0.21 | Tang et al. 2011 | Ws07 | 16/10/23 | sio2al2o3mgocao | 9730
staffmnkmcph_42.9_0_8.9_0_0_0_7.5_40.6_0_0_0_0 | 42.94 | 0 | 8.93 | 0 | 0 | 0 | 7.53 | 40.6 | 0 | 0 | 0 | 0 | 100 | 0 | 1751 | -0.13 | Tang et al. 2011 | Ws07 | 16/10/23 | sio2al2o3mgocao | 9731
staffmnkmcph_42.9_0_8.9_0_0_0_7.5_40.6_0_0_0_0 | 42.94 | 0 | 8.93 | 0 | 0 | 0 | 7.53 | 40.6 | 0 | 0 | 0 | 0 | 100 | 0 | 1723 | -0.04 | Tang et al. 2011 | Ws07 | 16/10/23 | sio2al2o3mgocao | 9732
staffmnkmcph_42.9_0_8.9_0_0_0_7.5_40.6_0_0_0_0 | 42.94 | 0 | 8.93 | 0 | 0 | 0 | 7.53 | 40.6 | 0 | 0 | 0 | 0 | 100 | 0 | 1696 | 0.04 | Tang et al. 2011 | Ws07 | 16/10/23 | sio2al2o3mgocao | 9733
staffmnkmcph_42.9_0_8.9_0_0_0_7.5_40.6_0_0_0_0 | 42.94 | 0 | 8.93 | 0 | 0 | 0 | 7.53 | 40.6 | 0 | 0 | 0 | 0 | 100 | 0 | 1671 | 0.15 | Tang et al. 2011 | Ws07 | 16/10/23 | sio2al2o3mgocao | 9734
staffmnkmcph_42.9_0_8.9_0_0_0_7.5_40.6_0_0_0_0 | 42.94 | 0 | 8.93 | 0 | 0 | 0 | 7.53 | 40.6 | 0 | 0 | 0 | 0 | 100 | 0 | 1645 | 0.26 | Tang et al. 2011 | Ws07 | 16/10/23 | sio2al2o3mgocao | 9735
staffmnkmcph_42.9_0_8.9_0_0_0_7.5_40.6_0_0_0_0 | 42.94 | 0 | 8.93 | 0 | 0 | 0 | 7.53 | 40.6 | 0 | 0 | 0 | 0 | 100 | 0 | 1618 | 0.37 | Tang et al. 2011 | Ws07 | 16/10/23 | sio2al2o3mgocao | 9736
staffmnkmcph_47.9_0_9_0_0_0_7.6_35.6_0_0_0_0 | 47.87 | 0 | 8.96 | 0 | 0 | 0 | 7.56 | 35.61 | 0 | 0 | 0 | 0 | 100 | 0 | 1798 | -0.11 | Tang et al. 2011 | Ws08 | 16/10/23 | sio2al2o3mgocao | 9737
staffmnkmcph_47.9_0_9_0_0_0_7.6_35.6_0_0_0_0 | 47.87 | 0 | 8.96 | 0 | 0 | 0 | 7.56 | 35.61 | 0 | 0 | 0 | 0 | 100 | 0 | 1771 | -0.01 | Tang et al. 2011 | Ws08 | 16/10/23 | sio2al2o3mgocao | 9738
staffmnkmcph_47.9_0_9_0_0_0_7.6_35.6_0_0_0_0 | 47.87 | 0 | 8.96 | 0 | 0 | 0 | 7.56 | 35.61 | 0 | 0 | 0 | 0 | 100 | 0 | 1751 | 0.07 | Tang et al. 2011 | Ws08 | 16/10/23 | sio2al2o3mgocao | 9739
staffmnkmcph_47.9_0_9_0_0_0_7.6_35.6_0_0_0_0 | 47.87 | 0 | 8.96 | 0 | 0 | 0 | 7.56 | 35.61 | 0 | 0 | 0 | 0 | 100 | 0 | 1723 | 0.18 | Tang et al. 2011 | Ws08 | 16/10/23 | sio2al2o3mgocao | 9740
staffmnkmcph_47.9_0_9_0_0_0_7.6_35.6_0_0_0_0 | 47.87 | 0 | 8.96 | 0 | 0 | 0 | 7.56 | 35.61 | 0 | 0 | 0 | 0 | 100 | 0 | 1696 | 0.28 | Tang et al. 2011 | Ws08 | 16/10/23 | sio2al2o3mgocao | 9741
staffmnkmcph_47.9_0_9_0_0_0_7.6_35.6_0_0_0_0 | 47.87 | 0 | 8.96 | 0 | 0 | 0 | 7.56 | 35.61 | 0 | 0 | 0 | 0 | 100 | 0 | 1671 | 0.37 | Tang et al. 2011 | Ws08 | 16/10/23 | sio2al2o3mgocao | 9742
staffmnkmcph_47.9_0_9_0_0_0_7.6_35.6_0_0_0_0 | 47.87 | 0 | 8.96 | 0 | 0 | 0 | 7.56 | 35.61 | 0 | 0 | 0 | 0 | 100 | 0 | 1645 | 0.48 | Tang et al. 2011 | Ws08 | 16/10/23 | sio2al2o3mgocao | 9743
staffmnkmcph_47.9_0_9_0_0_0_7.6_35.6_0_0_0_0 | 47.87 | 0 | 8.96 | 0 | 0 | 0 | 7.56 | 35.61 | 0 | 0 | 0 | 0 | 100 | 0 | 1618 | 0.59 | Tang et al. 2011 | Ws08 | 16/10/23 | sio2al2o3mgocao | 9744
staffmnkmcph_47.9_0_9_0_0_0_7.6_35.6_0_0_0_0 | 47.87 | 0 | 8.96 | 0 | 0 | 0 | 7.56 | 35.61 | 0 | 0 | 0 | 0 | 100 | 0 | 1593 | 0.71 | Tang et al. 2011 | Ws08 | 16/10/23 | sio2al2o3mgocao | 9745
staffmnkmcph_47.9_0_9_0_0_0_7.6_35.6_0_0_0_0 | 47.87 | 0 | 8.96 | 0 | 0 | 0 | 7.56 | 35.61 | 0 | 0 | 0 | 0 | 100 | 0 | 1567 | 0.85 | Tang et al. 2011 | Ws08 | 16/10/23 | sio2al2o3mgocao | 9746
staffmnkmcph_54.1_0_9_0_0_0_7.6_29.3_0_0_0_0 | 54.09 | 0 | 9 | 0 | 0 | 0 | 7.59 | 29.32 | 0 | 0 | 0 | 0 | 100 | 0 | 1798 | 0.24 | Tang et al. 2011 | Ws09 | 16/10/23 | sio2al2o3mgocao | 9747
staffmnkmcph_54.1_0_9_0_0_0_7.6_29.3_0_0_0_0 | 54.09 | 0 | 9 | 0 | 0 | 0 | 7.59 | 29.32 | 0 | 0 | 0 | 0 | 100 | 0 | 1771 | 0.34 | Tang et al. 2011 | Ws09 | 16/10/23 | sio2al2o3mgocao | 9748
staffmnkmcph_54.1_0_9_0_0_0_7.6_29.3_0_0_0_0 | 54.09 | 0 | 9 | 0 | 0 | 0 | 7.59 | 29.32 | 0 | 0 | 0 | 0 | 100 | 0 | 1751 | 0.42 | Tang et al. 2011 | Ws09 | 16/10/23 | sio2al2o3mgocao | 9749
staffmnkmcph_54.1_0_9_0_0_0_7.6_29.3_0_0_0_0 | 54.09 | 0 | 9 | 0 | 0 | 0 | 7.59 | 29.32 | 0 | 0 | 0 | 0 | 100 | 0 | 1723 | 0.52 | Tang et al. 2011 | Ws09 | 16/10/23 | sio2al2o3mgocao | 9750
staffmnkmcph_54.1_0_9_0_0_0_7.6_29.3_0_0_0_0 | 54.09 | 0 | 9 | 0 | 0 | 0 | 7.59 | 29.32 | 0 | 0 | 0 | 0 | 100 | 0 | 1696 | 0.63 | Tang et al. 2011 | Ws09 | 16/10/23 | sio2al2o3mgocao | 9751
staffmnkmcph_54.1_0_9_0_0_0_7.6_29.3_0_0_0_0 | 54.09 | 0 | 9 | 0 | 0 | 0 | 7.59 | 29.32 | 0 | 0 | 0 | 0 | 100 | 0 | 1671 | 0.75 | Tang et al. 2011 | Ws09 | 16/10/23 | sio2al2o3mgocao | 9752
staffmnkmcph_54.1_0_9_0_0_0_7.6_29.3_0_0_0_0 | 54.09 | 0 | 9 | 0 | 0 | 0 | 7.59 | 29.32 | 0 | 0 | 0 | 0 | 100 | 0 | 1645 | 0.87 | Tang et al. 2011 | Ws09 | 16/10/23 | sio2al2o3mgocao | 9753
staffmnkmcph_54.1_0_9_0_0_0_7.6_29.3_0_0_0_0 | 54.09 | 0 | 9 | 0 | 0 | 0 | 7.59 | 29.32 | 0 | 0 | 0 | 0 | 100 | 0 | 1618 | 1 | Tang et al. 2011 | Ws09 | 16/10/23 | sio2al2o3mgocao | 9754
staffmnkmcph_41.4_0_12.2_0_0_0_7.7_38.8_0_0_0_0 | 41.35 | 0 | 12.18 | 0 | 0 | 0 | 7.71 | 38.76 | 0 | 0 | 0 | 0 | 100 | 0 | 1798 | -0.19 | Tang et al. 2011 | Ws10 | 16/10/23 | sio2al2o3mgocao | 9755
staffmnkmcph_41.4_0_12.2_0_0_0_7.7_38.8_0_0_0_0 | 41.35 | 0 | 12.18 | 0 | 0 | 0 | 7.71 | 38.76 | 0 | 0 | 0 | 0 | 100 | 0 | 1771 | -0.11 | Tang et al. 2011 | Ws10 | 16/10/23 | sio2al2o3mgocao | 9756
staffmnkmcph_41.4_0_12.2_0_0_0_7.7_38.8_0_0_0_0 | 41.35 | 0 | 12.18 | 0 | 0 | 0 | 7.71 | 38.76 | 0 | 0 | 0 | 0 | 100 | 0 | 1751 | -0.04 | Tang et al. 2011 | Ws10 | 16/10/23 | sio2al2o3mgocao | 9757
staffmnkmcph_41.4_0_12.2_0_0_0_7.7_38.8_0_0_0_0 | 41.35 | 0 | 12.18 | 0 | 0 | 0 | 7.71 | 38.76 | 0 | 0 | 0 | 0 | 100 | 0 | 1723 | -0.85 | Tang et al. 2011 | Ws10 | 16/10/23 | sio2al2o3mgocao | 9758
staffmnkmcph_41.4_0_12.2_0_0_0_7.7_38.8_0_0_0_0 | 41.35 | 0 | 12.18 | 0 | 0 | 0 | 7.71 | 38.76 | 0 | 0 | 0 | 0 | 100 | 0 | 1696 | 0.16 | Tang et al. 2011 | Ws10 | 16/10/23 | sio2al2o3mgocao | 9759
staffmnkmcph_41.4_0_12.2_0_0_0_7.7_38.8_0_0_0_0 | 41.35 | 0 | 12.18 | 0 | 0 | 0 | 7.71 | 38.76 | 0 | 0 | 0 | 0 | 100 | 0 | 1671 | 0.26 | Tang et al. 2011 | Ws10 | 16/10/23 | sio2al2o3mgocao | 9760
staffmnkmcph_41.4_0_12.2_0_0_0_7.7_38.8_0_0_0_0 | 41.35 | 0 | 12.18 | 0 | 0 | 0 | 7.71 | 38.76 | 0 | 0 | 0 | 0 | 100 | 0 | 1645 | 0.38 | Tang et al. 2011 | Ws10 | 16/10/23 | sio2al2o3mgocao | 9761
staffmnkmcph_41.4_0_12.2_0_0_0_7.7_38.8_0_0_0_0 | 41.35 | 0 | 12.18 | 0 | 0 | 0 | 7.71 | 38.76 | 0 | 0 | 0 | 0 | 100 | 0 | 1618 | 0.51 | Tang et al. 2011 | Ws10 | 16/10/23 | sio2al2o3mgocao | 9762
staffmnkmcph_46.1_0_12.2_0_0_0_7.7_34_0_0_0_0 | 46.09 | 0 | 12.22 | 0 | 0 | 0 | 7.73 | 33.96 | 0 | 0 | 0 | 0 | 100 | 0 | 1798 | -0.03 | Tang et al. 2011 | Ws11 | 16/10/23 | sio2al2o3mgocao | 9763
staffmnkmcph_46.1_0_12.2_0_0_0_7.7_34_0_0_0_0 | 46.09 | 0 | 12.22 | 0 | 0 | 0 | 7.73 | 33.96 | 0 | 0 | 0 | 0 | 100 | 0 | 1771 | 0.07 | Tang et al. 2011 | Ws11 | 16/10/23 | sio2al2o3mgocao | 9764
staffmnkmcph_46.1_0_12.2_0_0_0_7.7_34_0_0_0_0 | 46.09 | 0 | 12.22 | 0 | 0 | 0 | 7.73 | 33.96 | 0 | 0 | 0 | 0 | 100 | 0 | 1751 | 0.15 | Tang et al. 2011 | Ws11 | 16/10/23 | sio2al2o3mgocao | 9765
staffmnkmcph_46.1_0_12.2_0_0_0_7.7_34_0_0_0_0 | 46.09 | 0 | 12.22 | 0 | 0 | 0 | 7.73 | 33.96 | 0 | 0 | 0 | 0 | 100 | 0 | 1723 | 0.25 | Tang et al. 2011 | Ws11 | 16/10/23 | sio2al2o3mgocao | 9766
staffmnkmcph_46.1_0_12.2_0_0_0_7.7_34_0_0_0_0 | 46.09 | 0 | 12.22 | 0 | 0 | 0 | 7.73 | 33.96 | 0 | 0 | 0 | 0 | 100 | 0 | 1696 | 0.35 | Tang et al. 2011 | Ws11 | 16/10/23 | sio2al2o3mgocao | 9767
staffmnkmcph_46.1_0_12.2_0_0_0_7.7_34_0_0_0_0 | 46.09 | 0 | 12.22 | 0 | 0 | 0 | 7.73 | 33.96 | 0 | 0 | 0 | 0 | 100 | 0 | 1671 | 0.46 | Tang et al. 2011 | Ws11 | 16/10/23 | sio2al2o3mgocao | 9768
staffmnkmcph_46.1_0_12.2_0_0_0_7.7_34_0_0_0_0 | 46.09 | 0 | 12.22 | 0 | 0 | 0 | 7.73 | 33.96 | 0 | 0 | 0 | 0 | 100 | 0 | 1645 | 0.59 | Tang et al. 2011 | Ws11 | 16/10/23 | sio2al2o3mgocao | 9769
staffmnkmcph_46.1_0_12.2_0_0_0_7.7_34_0_0_0_0 | 46.09 | 0 | 12.22 | 0 | 0 | 0 | 7.73 | 33.96 | 0 | 0 | 0 | 0 | 100 | 0 | 1618 | 0.72 | Tang et al. 2011 | Ws11 | 16/10/23 | sio2al2o3mgocao | 9770
staffmnkmcph_52.1_0_12.3_0_0_0_7.8_27.9_0_0_0_0 | 52.07 | 0 | 12.27 | 0 | 0 | 0 | 7.76 | 27.89 | 0 | 0 | 0 | 0 | 99.99 | 0 | 1798 | 0.29 | Tang et al. 2011 | Ws12 | 16/10/23 | sio2al2o3mgocao | 9771
staffmnkmcph_52.1_0_12.3_0_0_0_7.8_27.9_0_0_0_0 | 52.07 | 0 | 12.27 | 0 | 0 | 0 | 7.76 | 27.89 | 0 | 0 | 0 | 0 | 99.99 | 0 | 1771 | 0.39 | Tang et al. 2011 | Ws12 | 16/10/23 | sio2al2o3mgocao | 9772
staffmnkmcph_52.1_0_12.3_0_0_0_7.8_27.9_0_0_0_0 | 52.07 | 0 | 12.27 | 0 | 0 | 0 | 7.76 | 27.89 | 0 | 0 | 0 | 0 | 99.99 | 0 | 1751 | 0.47 | Tang et al. 2011 | Ws12 | 16/10/23 | sio2al2o3mgocao | 9773
staffmnkmcph_52.1_0_12.3_0_0_0_7.8_27.9_0_0_0_0 | 52.07 | 0 | 12.27 | 0 | 0 | 0 | 7.76 | 27.89 | 0 | 0 | 0 | 0 | 99.99 | 0 | 1723 | 0.59 | Tang et al. 2011 | Ws12 | 16/10/23 | sio2al2o3mgocao | 9774
staffmnkmcph_52.1_0_12.3_0_0_0_7.8_27.9_0_0_0_0 | 52.07 | 0 | 12.27 | 0 | 0 | 0 | 7.76 | 27.89 | 0 | 0 | 0 | 0 | 99.99 | 0 | 1696 | 0.7 | Tang et al. 2011 | Ws12 | 16/10/23 | sio2al2o3mgocao | 9775
staffmnkmcph_52.1_0_12.3_0_0_0_7.8_27.9_0_0_0_0 | 52.07 | 0 | 12.27 | 0 | 0 | 0 | 7.76 | 27.89 | 0 | 0 | 0 | 0 | 99.99 | 0 | 1671 | 0.82 | Tang et al. 2011 | Ws12 | 16/10/23 | sio2al2o3mgocao | 9776
staffmnkmcph_0_0_0_3.6_82.9_0_0_13.5_0_0_0_0 | 0 | 0 | 0 | 3.58 | 82.89 | 0 | 0 | 13.53 | 0 | 0 | 0 | 0 | 100 | 0 | 1553.15 | -1.19 | Wright et al. 2001 | Calcium ferrite | 16/10/23 | feocao | 9777
staffmnkmcph_42.6_0_11.9_0_0_0_15.1_30.4_0_0_0_0 | 42.56 | 0 | 11.94 | 0 | 0 | 0 | 15.11 | 30.4 | 0 | 0 | 0 | 0 | 100.01 | 0 | 1646.15 | 0.38 | Wright et al. 2001 | Slag | 16/10/23 | sio2al2o3mgocao | 9778
staffmnkmcph_33.1_0.5_9.8_0.5_0.1_0.5_19.3_36.3_0_0_0_0 | 33.12 | 0.48 | 9.81 | 0.47 | 0.06 | 0.47 | 19.3 | 36.3 | 0 | 0 | 0 | 0 | 100.01 | 0 | 1773 | -0.53 | Yao et al. 2015 | 1 | 16/10/23 | sio2tio2al2o3feomnomgocao | 9779
staffmnkmcph_33.1_0.5_9.8_0.5_0.1_0.5_19.3_36.3_0_0_0_0 | 33.12 | 0.48 | 9.81 | 0.47 | 0.06 | 0.47 | 19.3 | 36.3 | 0 | 0 | 0 | 0 | 100.01 | 0 | 1773 | -0.49 | Yao et al. 2015 | 2 | 16/10/23 | sio2tio2al2o3feomnomgocao | 9780
staffmnkmcph_33.1_0.5_9.8_0.5_0.1_0.5_19.3_36.3_0_0_0_0 | 33.12 | 0.48 | 9.81 | 0.47 | 0.06 | 0.47 | 19.3 | 36.3 | 0 | 0 | 0 | 0 | 100.01 | 0 | 1773 | -0.48 | Yao et al. 2015 | 3 | 16/10/23 | sio2tio2al2o3feomnomgocao | 9781
staffmnkmcph_33.1_0.5_9.8_0.5_0.1_0.5_19.3_36.3_0_0_0_0 | 33.12 | 0.48 | 9.81 | 0.47 | 0.06 | 0.47 | 19.3 | 36.3 | 0 | 0 | 0 | 0 | 100.01 | 0 | 1773 | -0.54 | Yao et al. 2015 | 4 | 16/10/23 | sio2tio2al2o3feomnomgocao | 9782
staffmnkmcph_33.1_0.5_9.8_0.5_0.1_0.5_19.3_36.3_0_0_0_0 | 33.12 | 0.48 | 9.81 | 0.47 | 0.06 | 0.47 | 19.3 | 36.3 | 0 | 0 | 0 | 0 | 100.01 | 0 | 1773 | -0.49 | Yao et al. 2015 | 5 | 16/10/23 | sio2tio2al2o3feomnomgocao | 9783
staffmnkmcph_33.1_0.5_9.8_0.5_0.1_0.5_19.3_36.3_0_0_0_0 | 33.12 | 0.48 | 9.81 | 0.47 | 0.06 | 0.47 | 19.3 | 36.3 | 0 | 0 | 0 | 0 | 100.01 | 0 | 1773 | -0.49 | Yao et al. 2015 | 6 | 16/10/23 | sio2tio2al2o3feomnomgocao | 9784
staffmnkmcph_33.1_0.5_9.8_0.5_0.1_0.5_19.3_36.3_0_0_0_0 | 33.12 | 0.48 | 9.81 | 0.46 | 0.07 | 0.47 | 19.3 | 36.3 | 0 | 0 | 0 | 0 | 100.01 | 0 | 1723 | -0.38 | Yao et al. 2015 | 1 | 16/10/23 | sio2tio2al2o3feomnomgocao | 9785
staffmnkmcph_33.1_0.5_9.8_0.5_0.1_0.5_19.3_36.3_0_0_0_0 | 33.12 | 0.48 | 9.81 | 0.46 | 0.07 | 0.47 | 19.3 | 36.3 | 0 | 0 | 0 | 0 | 100.01 | 0 | 1723 | -0.35 | Yao et al. 2015 | 2 | 16/10/23 | sio2tio2al2o3feomnomgocao | 9786
staffmnkmcph_33.1_0.5_9.8_0.5_0.1_0.5_19.3_36.3_0_0_0_0 | 33.12 | 0.48 | 9.81 | 0.46 | 0.07 | 0.47 | 19.3 | 36.3 | 0 | 0 | 0 | 0 | 100.01 | 0 | 1723 | -0.34 | Yao et al. 2015 | 3 | 16/10/23 | sio2tio2al2o3feomnomgocao | 9787
staffmnkmcph_33.1_0.5_9.8_0.5_0.1_0.5_19.3_36.3_0_0_0_0 | 33.12 | 0.48 | 9.81 | 0.46 | 0.07 | 0.47 | 19.3 | 36.3 | 0 | 0 | 0 | 0 | 100.01 | 0 | 1723 | -0.39 | Yao et al. 2015 | 4 | 16/10/23 | sio2tio2al2o3feomnomgocao | 9788
staffmnkmcph_33.1_0.5_9.8_0.5_0.1_0.5_19.3_36.3_0_0_0_0 | 33.12 | 0.48 | 9.81 | 0.46 | 0.07 | 0.47 | 19.3 | 36.3 | 0 | 0 | 0 | 0 | 100.01 | 0 | 1723 | -0.35 | Yao et al. 2015 | 5 | 16/10/23 | sio2tio2al2o3feomnomgocao | 9789
staffmnkmcph_33.1_0.5_9.8_0.5_0.1_0.5_19.3_36.3_0_0_0_0 | 33.12 | 0.48 | 9.81 | 0.46 | 0.07 | 0.47 | 19.3 | 36.3 | 0 | 0 | 0 | 0 | 100.01 | 0 | 1723 | -0.34 | Yao et al. 2015 | 6 | 16/10/23 | sio2tio2al2o3feomnomgocao | 9790
staffmnkmcph_33.1_0.5_9.8_0.5_0.1_0.5_19.3_36.3_0_0_0_0 | 33.12 | 0.48 | 9.81 | 0.45 | 0.08 | 0.47 | 19.3 | 36.3 | 0 | 0 | 0 | 0 | 100.01 | 0 | 1673 | -0.23 | Yao et al. 2015 | 1 | 16/10/23 | sio2tio2al2o3feomnomgocao | 9791
staffmnkmcph_33.1_0.5_9.8_0.5_0.1_0.5_19.3_36.3_0_0_0_0 | 33.12 | 0.48 | 9.81 | 0.45 | 0.08 | 0.47 | 19.3 | 36.3 | 0 | 0 | 0 | 0 | 100.01 | 0 | 1673 | -0.2 | Yao et al. 2015 | 2 | 16/10/23 | sio2tio2al2o3feomnomgocao | 9792
staffmnkmcph_33.1_0.5_9.8_0.5_0.1_0.5_19.3_36.3_0_0_0_0 | 33.12 | 0.48 | 9.81 | 0.45 | 0.08 | 0.47 | 19.3 | 36.3 | 0 | 0 | 0 | 0 | 100.01 | 0 | 1673 | -0.2 | Yao et al. 2015 | 3 | 16/10/23 | sio2tio2al2o3feomnomgocao | 9793
staffmnkmcph_33.1_0.5_9.8_0.5_0.1_0.5_19.3_36.3_0_0_0_0 | 33.12 | 0.48 | 9.81 | 0.45 | 0.08 | 0.47 | 19.3 | 36.3 | 0 | 0 | 0 | 0 | 100.01 | 0 | 1673 | -0.25 | Yao et al. 2015 | 4 | 16/10/23 | sio2tio2al2o3feomnomgocao | 9794
staffmnkmcph_33.1_0.5_9.8_0.5_0.1_0.5_19.3_36.3_0_0_0_0 | 33.12 | 0.48 | 9.81 | 0.45 | 0.08 | 0.47 | 19.3 | 36.3 | 0 | 0 | 0 | 0 | 100.01 | 0 | 1673 | -0.22 | Yao et al. 2015 | 5 | 16/10/23 | sio2tio2al2o3feomnomgocao | 9795
staffmnkmcph_33.1_0.5_9.8_0.5_0.1_0.5_19.3_36.3_0_0_0_0 | 33.12 | 0.48 | 9.81 | 0.45 | 0.08 | 0.47 | 19.3 | 36.3 | 0 | 0 | 0 | 0 | 100.01 | 0 | 1673 | -0.21 | Yao et al. 2015 | 6 | 16/10/23 | sio2tio2al2o3feomnomgocao | 9796
staffmnkmcph_34.1_0_8.7_0_0_0_13.3_43.9_0_0_0_0 | 34.13 | 0 | 8.73 | 0 | 0 | 0 | 13.26 | 43.88 | 0 | 0 | 0 | 0 | 100 | 0 | 1773 | -0.44 | Yao et al. 2016 | 1 | 16/10/23 | sio2al2o3mgocao | 9797
staffmnkmcph_35.2_0_8.7_0_0_0_14.7_41.5_0_0_0_0 | 35.17 | 0 | 8.7 | 0 | 0 | 0 | 14.68 | 41.45 | 0 | 0 | 0 | 0 | 100 | 0 | 1773 | -0.45 | Yao et al. 2016 | 2 | 16/10/23 | sio2al2o3mgocao | 9798
staffmnkmcph_33.7_0_8.7_0_0_0_16.1_41.6_0_0_0_0 | 33.72 | 0 | 8.66 | 0 | 0 | 0 | 16.07 | 41.55 | 0 | 0 | 0 | 0 | 100 | 0 | 1773 | -0.52 | Yao et al. 2016 | 3 | 16/10/23 | sio2al2o3mgocao | 9799
staffmnkmcph_34.6_0_9.4_0_0_0_13.3_42.7_0_0_0_0 | 34.64 | 0 | 9.36 | 0 | 0 | 0 | 13.32 | 42.68 | 0 | 0 | 0 | 0 | 100 | 0 | 1773 | -0.43 | Yao et al. 2016 | 4 | 16/10/23 | sio2al2o3mgocao | 9800
staffmnkmcph_33.2_0_9.3_0_0_0_14.7_42.7_0_0_0_0 | 33.23 | 0 | 9.32 | 0 | 0 | 0 | 14.73 | 42.73 | 0 | 0 | 0 | 0 | 100.01 | 0 | 1773 | -0.46 | Yao et al. 2016 | 5 | 16/10/23 | sio2al2o3mgocao | 9801
staffmnkmcph_34.2_0_9.3_0_0_0_16.2_40.3_0_0_0_0 | 34.23 | 0 | 9.28 | 0 | 0 | 0 | 16.15 | 40.34 | 0 | 0 | 0 | 0 | 100 | 0 | 1773 | -0.46 | Yao et al. 2016 | 6 | 16/10/23 | sio2al2o3mgocao | 9802
staffmnkmcph_35.2_0_10_0_0_0_13.4_41.5_0_0_0_0 | 35.17 | 0 | 10 | 0 | 0 | 0 | 13.39 | 41.45 | 0 | 0 | 0 | 0 | 100.01 | 0 | 1773 | -0.41 | Yao et al. 2016 | 7 | 16/10/23 | sio2al2o3mgocao | 9803
staffmnkmcph_33.7_0_10_0_0_0_14.8_41.5_0_0_0_0 | 33.71 | 0 | 9.95 | 0 | 0 | 0 | 14.8 | 41.54 | 0 | 0 | 0 | 0 | 100 | 0 | 1773 | -0.44 | Yao et al. 2016 | 8 | 16/10/23 | sio2al2o3mgocao | 9804
staffmnkmcph_32.3_0_9.9_0_0_0_16.2_41.6_0_0_0_0 | 32.33 | 0 | 9.9 | 0 | 0 | 0 | 16.2 | 41.57 | 0 | 0 | 0 | 0 | 100 | 0 | 1773 | -0.47 | Yao et al. 2016 | 9 | 16/10/23 | sio2al2o3mgocao | 9805
staffmnkmcph_34.9_0_10.6_0_0_0_13.5_41.1_0_0_0_0 | 34.85 | 0 | 10.63 | 0 | 0 | 0 | 13.45 | 41.07 | 0 | 0 | 0 | 0 | 100 | 0 | 1773 | -0.37 | Yao et al. 2016 | 10 | 16/10/23 | sio2al2o3mgocao | 9806
staffmnkmcph_33.4_0_10.6_0_0_0_14.9_41.2_0_0_0_0 | 33.4 | 0 | 10.58 | 0 | 0 | 0 | 14.87 | 41.15 | 0 | 0 | 0 | 0 | 100 | 0 | 1773 | -0.4 | Yao et al. 2016 | 11 | 16/10/23 | sio2al2o3mgocao | 9807
staffmnkmcph_32_0_10.5_0_0_0_16.3_41.2_0_0_0_0 | 32.03 | 0 | 10.53 | 0 | 0 | 0 | 16.27 | 41.18 | 0 | 0 | 0 | 0 | 100.01 | 0 | 1773 | -0.49 | Yao et al. 2016 | 12 | 16/10/23 | sio2al2o3mgocao | 9808
staffmnkmcph_32.9_0_11.3_0_0_0_13.5_42.3_0_0_0_0 | 32.92 | 0 | 11.26 | 0 | 0 | 0 | 13.5 | 42.32 | 0 | 0 | 0 | 0 | 100 | 0 | 1773 | -0.4 | Yao et al. 2016 | 13 | 16/10/23 | sio2al2o3mgocao | 9809
staffmnkmcph_33.9_0_11.2_0_0_0_14.9_39.9_0_0_0_0 | 33.89 | 0 | 11.22 | 0 | 0 | 0 | 14.94 | 39.94 | 0 | 0 | 0 | 0 | 99.99 | 0 | 1773 | -0.41 | Yao et al. 2016 | 14 | 16/10/23 | sio2al2o3mgocao | 9810
staffmnkmcph_32.5_0_11.2_0_0_0_16.4_40_0_0_0_0 | 32.47 | 0 | 11.17 | 0 | 0 | 0 | 16.35 | 40.01 | 0 | 0 | 0 | 0 | 100 | 0 | 1773 | -0.41 | Yao et al. 2016 | 15 | 16/10/23 | sio2al2o3mgocao | 9811
staffmnkmcph_33.4_0_11.9_0_0_0_13.6_41.1_0_0_0_0 | 33.39 | 0 | 11.92 | 0 | 0 | 0 | 13.56 | 41.14 | 0 | 0 | 0 | 0 | 100.01 | 0 | 1773 | -0.39 | Yao et al. 2016 | 16 | 16/10/23 | sio2al2o3mgocao | 9812
staffmnkmcph_32_0_11.9_0_0_0_15_41.2_0_0_0_0 | 32 | 0 | 11.85 | 0 | 0 | 0 | 14.99 | 41.15 | 0 | 0 | 0 | 0 | 99.99 | 0 | 1773 | -0.43 | Yao et al. 2016 | 17 | 16/10/23 | sio2al2o3mgocao | 9813
staffmnkmcph_32.9_0_11.8_0_0_0_16.4_38.8_0_0_0_0 | 32.93 | 0 | 11.81 | 0 | 0 | 0 | 16.44 | 38.82 | 0 | 0 | 0 | 0 | 100 | 0 | 1773 | -0.3 | Yao et al. 2016 | 18 | 16/10/23 | sio2al2o3mgocao | 9814
staffmnkmcph_34.1_0_8.7_0_0_0_13.3_43.9_0_0_0_0 | 34.13 | 0 | 8.73 | 0 | 0 | 0 | 13.26 | 43.88 | 0 | 0 | 0 | 0 | 100 | 0 | 1753 | -0.38 | Yao et al. 2016 | 1 | 16/10/23 | sio2al2o3mgocao | 9815
staffmnkmcph_35.2_0_8.7_0_0_0_14.7_41.5_0_0_0_0 | 35.17 | 0 | 8.7 | 0 | 0 | 0 | 14.68 | 41.45 | 0 | 0 | 0 | 0 | 100 | 0 | 1753 | -0.4 | Yao et al. 2016 | 2 | 16/10/23 | sio2al2o3mgocao | 9816
staffmnkmcph_33.7_0_8.7_0_0_0_16.1_41.6_0_0_0_0 | 33.72 | 0 | 8.66 | 0 | 0 | 0 | 16.07 | 41.55 | 0 | 0 | 0 | 0 | 100 | 0 | 1753 | -0.46 | Yao et al. 2016 | 3 | 16/10/23 | sio2al2o3mgocao | 9817
staffmnkmcph_34.6_0_9.4_0_0_0_13.3_42.7_0_0_0_0 | 34.64 | 0 | 9.36 | 0 | 0 | 0 | 13.32 | 42.68 | 0 | 0 | 0 | 0 | 100 | 0 | 1753 | -0.37 | Yao et al. 2016 | 4 | 16/10/23 | sio2al2o3mgocao | 9818
staffmnkmcph_33.2_0_9.3_0_0_0_14.7_42.7_0_0_0_0 | 33.23 | 0 | 9.32 | 0 | 0 | 0 | 14.73 | 42.73 | 0 | 0 | 0 | 0 | 100.01 | 0 | 1753 | -0.4 | Yao et al. 2016 | 5 | 16/10/23 | sio2al2o3mgocao | 9819
staffmnkmcph_34.2_0_9.3_0_0_0_16.2_40.3_0_0_0_0 | 34.23 | 0 | 9.28 | 0 | 0 | 0 | 16.15 | 40.34 | 0 | 0 | 0 | 0 | 100 | 0 | 1753 | -0.4 | Yao et al. 2016 | 6 | 16/10/23 | sio2al2o3mgocao | 9820
staffmnkmcph_35.2_0_10_0_0_0_13.4_41.5_0_0_0_0 | 35.17 | 0 | 10 | 0 | 0 | 0 | 13.39 | 41.45 | 0 | 0 | 0 | 0 | 100.01 | 0 | 1753 | -0.36 | Yao et al. 2016 | 7 | 16/10/23 | sio2al2o3mgocao | 9821
staffmnkmcph_33.7_0_10_0_0_0_14.8_41.5_0_0_0_0 | 33.71 | 0 | 9.95 | 0 | 0 | 0 | 14.8 | 41.54 | 0 | 0 | 0 | 0 | 100 | 0 | 1753 | -0.38 | Yao et al. 2016 | 8 | 16/10/23 | sio2al2o3mgocao | 9822
staffmnkmcph_32.3_0_9.9_0_0_0_16.2_41.6_0_0_0_0 | 32.33 | 0 | 9.9 | 0 | 0 | 0 | 16.2 | 41.57 | 0 | 0 | 0 | 0 | 100 | 0 | 1753 | -0.41 | Yao et al. 2016 | 9 | 16/10/23 | sio2al2o3mgocao | 9823
staffmnkmcph_34.9_0_10.6_0_0_0_13.5_41.1_0_0_0_0 | 34.85 | 0 | 10.63 | 0 | 0 | 0 | 13.45 | 41.07 | 0 | 0 | 0 | 0 | 100 | 0 | 1753 | -0.31 | Yao et al. 2016 | 10 | 16/10/23 | sio2al2o3mgocao | 9824
staffmnkmcph_33.4_0_10.6_0_0_0_14.9_41.2_0_0_0_0 | 33.4 | 0 | 10.58 | 0 | 0 | 0 | 14.87 | 41.15 | 0 | 0 | 0 | 0 | 100 | 0 | 1753 | -0.37 | Yao et al. 2016 | 11 | 16/10/23 | sio2al2o3mgocao | 9825
staffmnkmcph_32_0_10.5_0_0_0_16.3_41.2_0_0_0_0 | 32.03 | 0 | 10.53 | 0 | 0 | 0 | 16.27 | 41.18 | 0 | 0 | 0 | 0 | 100.01 | 0 | 1753 | -0.43 | Yao et al. 2016 | 12 | 16/10/23 | sio2al2o3mgocao | 9826
staffmnkmcph_32.9_0_11.3_0_0_0_13.5_42.3_0_0_0_0 | 32.92 | 0 | 11.26 | 0 | 0 | 0 | 13.5 | 42.32 | 0 | 0 | 0 | 0 | 100 | 0 | 1753 | -0.34 | Yao et al. 2016 | 13 | 16/10/23 | sio2al2o3mgocao | 9827
staffmnkmcph_33.9_0_11.2_0_0_0_14.9_39.9_0_0_0_0 | 33.89 | 0 | 11.22 | 0 | 0 | 0 | 14.94 | 39.94 | 0 | 0 | 0 | 0 | 99.99 | 0 | 1753 | -0.35 | Yao et al. 2016 | 14 | 16/10/23 | sio2al2o3mgocao | 9828
staffmnkmcph_32.5_0_11.2_0_0_0_16.4_40_0_0_0_0 | 32.47 | 0 | 11.17 | 0 | 0 | 0 | 16.35 | 40.01 | 0 | 0 | 0 | 0 | 100 | 0 | 1753 | -0.34 | Yao et al. 2016 | 15 | 16/10/23 | sio2al2o3mgocao | 9829
staffmnkmcph_33.4_0_11.9_0_0_0_13.6_41.1_0_0_0_0 | 33.39 | 0 | 11.92 | 0 | 0 | 0 | 13.56 | 41.14 | 0 | 0 | 0 | 0 | 100.01 | 0 | 1753 | -0.31 | Yao et al. 2016 | 16 | 16/10/23 | sio2al2o3mgocao | 9830
staffmnkmcph_32_0_11.9_0_0_0_15_41.2_0_0_0_0 | 32 | 0 | 11.85 | 0 | 0 | 0 | 14.99 | 41.15 | 0 | 0 | 0 | 0 | 99.99 | 0 | 1753 | -0.36 | Yao et al. 2016 | 17 | 16/10/23 | sio2al2o3mgocao | 9831
staffmnkmcph_32.9_0_11.8_0_0_0_16.4_38.8_0_0_0_0 | 32.93 | 0 | 11.81 | 0 | 0 | 0 | 16.44 | 38.82 | 0 | 0 | 0 | 0 | 100 | 0 | 1753 | -0.34 | Yao et al. 2016 | 18 | 16/10/23 | sio2al2o3mgocao | 9832
staffmnkmcph_34.1_0_8.7_0_0_0_13.3_43.9_0_0_0_0 | 34.13 | 0 | 8.73 | 0 | 0 | 0 | 13.26 | 43.88 | 0 | 0 | 0 | 0 | 100 | 0 | 1733 | -0.32 | Yao et al. 2016 | 1 | 16/10/23 | sio2al2o3mgocao | 9833
staffmnkmcph_35.2_0_8.7_0_0_0_14.7_41.5_0_0_0_0 | 35.17 | 0 | 8.7 | 0 | 0 | 0 | 14.68 | 41.45 | 0 | 0 | 0 | 0 | 100 | 0 | 1733 | -0.34 | Yao et al. 2016 | 2 | 16/10/23 | sio2al2o3mgocao | 9834
staffmnkmcph_33.7_0_8.7_0_0_0_16.1_41.6_0_0_0_0 | 33.72 | 0 | 8.66 | 0 | 0 | 0 | 16.07 | 41.55 | 0 | 0 | 0 | 0 | 100 | 0 | 1733 | -0.4 | Yao et al. 2016 | 3 | 16/10/23 | sio2al2o3mgocao | 9835
staffmnkmcph_34.6_0_9.4_0_0_0_13.3_42.7_0_0_0_0 | 34.64 | 0 | 9.36 | 0 | 0 | 0 | 13.32 | 42.68 | 0 | 0 | 0 | 0 | 100 | 0 | 1733 | -0.31 | Yao et al. 2016 | 4 | 16/10/23 | sio2al2o3mgocao | 9836
staffmnkmcph_33.2_0_9.3_0_0_0_14.7_42.7_0_0_0_0 | 33.23 | 0 | 9.32 | 0 | 0 | 0 | 14.73 | 42.73 | 0 | 0 | 0 | 0 | 100.01 | 0 | 1733 | -0.34 | Yao et al. 2016 | 5 | 16/10/23 | sio2al2o3mgocao | 9837
staffmnkmcph_34.2_0_9.3_0_0_0_16.2_40.3_0_0_0_0 | 34.23 | 0 | 9.28 | 0 | 0 | 0 | 16.15 | 40.34 | 0 | 0 | 0 | 0 | 100 | 0 | 1733 | -0.34 | Yao et al. 2016 | 6 | 16/10/23 | sio2al2o3mgocao | 9838
staffmnkmcph_35.2_0_10_0_0_0_13.4_41.5_0_0_0_0 | 35.17 | 0 | 10 | 0 | 0 | 0 | 13.39 | 41.45 | 0 | 0 | 0 | 0 | 100.01 | 0 | 1733 | -0.3 | Yao et al. 2016 | 7 | 16/10/23 | sio2al2o3mgocao | 9839
staffmnkmcph_33.7_0_10_0_0_0_14.8_41.5_0_0_0_0 | 33.71 | 0 | 9.95 | 0 | 0 | 0 | 14.8 | 41.54 | 0 | 0 | 0 | 0 | 100 | 0 | 1733 | -0.32 | Yao et al. 2016 | 8 | 16/10/23 | sio2al2o3mgocao | 9840
staffmnkmcph_32.3_0_9.9_0_0_0_16.2_41.6_0_0_0_0 | 32.33 | 0 | 9.9 | 0 | 0 | 0 | 16.2 | 41.57 | 0 | 0 | 0 | 0 | 100 | 0 | 1733 | -0.35 | Yao et al. 2016 | 9 | 16/10/23 | sio2al2o3mgocao | 9841
staffmnkmcph_34.9_0_10.6_0_0_0_13.5_41.1_0_0_0_0 | 34.85 | 0 | 10.63 | 0 | 0 | 0 | 13.45 | 41.07 | 0 | 0 | 0 | 0 | 100 | 0 | 1733 | -0.24 | Yao et al. 2016 | 10 | 16/10/23 | sio2al2o3mgocao | 9842
staffmnkmcph_33.4_0_10.6_0_0_0_14.9_41.2_0_0_0_0 | 33.4 | 0 | 10.58 | 0 | 0 | 0 | 14.87 | 41.15 | 0 | 0 | 0 | 0 | 100 | 0 | 1733 | -0.32 | Yao et al. 2016 | 11 | 16/10/23 | sio2al2o3mgocao | 9843
staffmnkmcph_32_0_10.5_0_0_0_16.3_41.2_0_0_0_0 | 32.03 | 0 | 10.53 | 0 | 0 | 0 | 16.27 | 41.18 | 0 | 0 | 0 | 0 | 100.01 | 0 | 1733 | -0.38 | Yao et al. 2016 | 12 | 16/10/23 | sio2al2o3mgocao | 9844
staffmnkmcph_32.9_0_11.3_0_0_0_13.5_42.3_0_0_0_0 | 32.92 | 0 | 11.26 | 0 | 0 | 0 | 13.5 | 42.32 | 0 | 0 | 0 | 0 | 100 | 0 | 1733 | -0.27 | Yao et al. 2016 | 13 | 16/10/23 | sio2al2o3mgocao | 9845
staffmnkmcph_33.9_0_11.2_0_0_0_14.9_39.9_0_0_0_0 | 33.89 | 0 | 11.22 | 0 | 0 | 0 | 14.94 | 39.94 | 0 | 0 | 0 | 0 | 99.99 | 0 | 1733 | -0.28 | Yao et al. 2016 | 14 | 16/10/23 | sio2al2o3mgocao | 9846
staffmnkmcph_32.5_0_11.2_0_0_0_16.4_40_0_0_0_0 | 32.47 | 0 | 11.17 | 0 | 0 | 0 | 16.35 | 40.01 | 0 | 0 | 0 | 0 | 100 | 0 | 1733 | -0.28 | Yao et al. 2016 | 15 | 16/10/23 | sio2al2o3mgocao | 9847
staffmnkmcph_33.4_0_11.9_0_0_0_13.6_41.1_0_0_0_0 | 33.39 | 0 | 11.92 | 0 | 0 | 0 | 13.56 | 41.14 | 0 | 0 | 0 | 0 | 100.01 | 0 | 1733 | -0.24 | Yao et al. 2016 | 16 | 16/10/23 | sio2al2o3mgocao | 9848
staffmnkmcph_32_0_11.9_0_0_0_15_41.2_0_0_0_0 | 32 | 0 | 11.85 | 0 | 0 | 0 | 14.99 | 41.15 | 0 | 0 | 0 | 0 | 99.99 | 0 | 1733 | -0.3 | Yao et al. 2016 | 17 | 16/10/23 | sio2al2o3mgocao | 9849
staffmnkmcph_32.9_0_11.8_0_0_0_16.4_38.8_0_0_0_0 | 32.93 | 0 | 11.81 | 0 | 0 | 0 | 16.44 | 38.82 | 0 | 0 | 0 | 0 | 100 | 0 | 1733 | -0.27 | Yao et al. 2016 | 18 | 16/10/23 | sio2al2o3mgocao | 9850
staffmnkmcph_34.1_0_8.7_0_0_0_13.3_43.9_0_0_0_0 | 34.13 | 0 | 8.73 | 0 | 0 | 0 | 13.26 | 43.88 | 0 | 0 | 0 | 0 | 100 | 0 | 1713 | -0.25 | Yao et al. 2016 | 1 | 16/10/23 | sio2al2o3mgocao | 9851
staffmnkmcph_35.2_0_8.7_0_0_0_14.7_41.5_0_0_0_0 | 35.17 | 0 | 8.7 | 0 | 0 | 0 | 14.68 | 41.45 | 0 | 0 | 0 | 0 | 100 | 0 | 1713 | -0.28 | Yao et al. 2016 | 2 | 16/10/23 | sio2al2o3mgocao | 9852
staffmnkmcph_33.7_0_8.7_0_0_0_16.1_41.6_0_0_0_0 | 33.72 | 0 | 8.66 | 0 | 0 | 0 | 16.07 | 41.55 | 0 | 0 | 0 | 0 | 100 | 0 | 1713 | -0.34 | Yao et al. 2016 | 3 | 16/10/23 | sio2al2o3mgocao | 9853
staffmnkmcph_34.6_0_9.4_0_0_0_13.3_42.7_0_0_0_0 | 34.64 | 0 | 9.36 | 0 | 0 | 0 | 13.32 | 42.68 | 0 | 0 | 0 | 0 | 100 | 0 | 1713 | -0.25 | Yao et al. 2016 | 4 | 16/10/23 | sio2al2o3mgocao | 9854
staffmnkmcph_33.2_0_9.3_0_0_0_14.7_42.7_0_0_0_0 | 33.23 | 0 | 9.32 | 0 | 0 | 0 | 14.73 | 42.73 | 0 | 0 | 0 | 0 | 100.01 | 0 | 1713 | -0.28 | Yao et al. 2016 | 5 | 16/10/23 | sio2al2o3mgocao | 9855
staffmnkmcph_34.2_0_9.3_0_0_0_16.2_40.3_0_0_0_0 | 34.23 | 0 | 9.28 | 0 | 0 | 0 | 16.15 | 40.34 | 0 | 0 | 0 | 0 | 100 | 0 | 1713 | -0.27 | Yao et al. 2016 | 6 | 16/10/23 | sio2al2o3mgocao | 9856
staffmnkmcph_35.2_0_10_0_0_0_13.4_41.5_0_0_0_0 | 35.17 | 0 | 10 | 0 | 0 | 0 | 13.39 | 41.45 | 0 | 0 | 0 | 0 | 100.01 | 0 | 1713 | -0.24 | Yao et al. 2016 | 7 | 16/10/23 | sio2al2o3mgocao | 9857
staffmnkmcph_33.7_0_10_0_0_0_14.8_41.5_0_0_0_0 | 33.71 | 0 | 9.95 | 0 | 0 | 0 | 14.8 | 41.54 | 0 | 0 | 0 | 0 | 100 | 0 | 1713 | -0.26 | Yao et al. 2016 | 8 | 16/10/23 | sio2al2o3mgocao | 9858
staffmnkmcph_32.3_0_9.9_0_0_0_16.2_41.6_0_0_0_0 | 32.33 | 0 | 9.9 | 0 | 0 | 0 | 16.2 | 41.57 | 0 | 0 | 0 | 0 | 100 | 0 | 1713 | -0.3 | Yao et al. 2016 | 9 | 16/10/23 | sio2al2o3mgocao | 9859
staffmnkmcph_34.9_0_10.6_0_0_0_13.5_41.1_0_0_0_0 | 34.85 | 0 | 10.63 | 0 | 0 | 0 | 13.45 | 41.07 | 0 | 0 | 0 | 0 | 100 | 0 | 1713 | -0.17 | Yao et al. 2016 | 10 | 16/10/23 | sio2al2o3mgocao | 9860
staffmnkmcph_33.4_0_10.6_0_0_0_14.9_41.2_0_0_0_0 | 33.4 | 0 | 10.58 | 0 | 0 | 0 | 14.87 | 41.15 | 0 | 0 | 0 | 0 | 100 | 0 | 1713 | -0.26 | Yao et al. 2016 | 11 | 16/10/23 | sio2al2o3mgocao | 9861
staffmnkmcph_32_0_10.5_0_0_0_16.3_41.2_0_0_0_0 | 32.03 | 0 | 10.53 | 0 | 0 | 0 | 16.27 | 41.18 | 0 | 0 | 0 | 0 | 100.01 | 0 | 1713 | -0.31 | Yao et al. 2016 | 12 | 16/10/23 | sio2al2o3mgocao | 9862
staffmnkmcph_32.9_0_11.3_0_0_0_13.5_42.3_0_0_0_0 | 32.92 | 0 | 11.26 | 0 | 0 | 0 | 13.5 | 42.32 | 0 | 0 | 0 | 0 | 100 | 0 | 1713 | -0.2 | Yao et al. 2016 | 13 | 16/10/23 | sio2al2o3mgocao | 9863
staffmnkmcph_33.9_0_11.2_0_0_0_14.9_39.9_0_0_0_0 | 33.89 | 0 | 11.22 | 0 | 0 | 0 | 14.94 | 39.94 | 0 | 0 | 0 | 0 | 99.99 | 0 | 1713 | -0.21 | Yao et al. 2016 | 14 | 16/10/23 | sio2al2o3mgocao | 9864
staffmnkmcph_32.5_0_11.2_0_0_0_16.4_40_0_0_0_0 | 32.47 | 0 | 11.17 | 0 | 0 | 0 | 16.35 | 40.01 | 0 | 0 | 0 | 0 | 100 | 0 | 1713 | -0.21 | Yao et al. 2016 | 15 | 16/10/23 | sio2al2o3mgocao | 9865
staffmnkmcph_33.4_0_11.9_0_0_0_13.6_41.1_0_0_0_0 | 33.39 | 0 | 11.92 | 0 | 0 | 0 | 13.56 | 41.14 | 0 | 0 | 0 | 0 | 100.01 | 0 | 1713 | -0.17 | Yao et al. 2016 | 16 | 16/10/23 | sio2al2o3mgocao | 9866
staffmnkmcph_32_0_11.9_0_0_0_15_41.2_0_0_0_0 | 32 | 0 | 11.85 | 0 | 0 | 0 | 14.99 | 41.15 | 0 | 0 | 0 | 0 | 99.99 | 0 | 1713 | -0.23 | Yao et al. 2016 | 17 | 16/10/23 | sio2al2o3mgocao | 9867
staffmnkmcph_32.9_0_11.8_0_0_0_16.4_38.8_0_0_0_0 | 32.93 | 0 | 11.81 | 0 | 0 | 0 | 16.44 | 38.82 | 0 | 0 | 0 | 0 | 100 | 0 | 1713 | -0.2 | Yao et al. 2016 | 18 | 16/10/23 | sio2al2o3mgocao | 9868
staffmnkmcph_34.1_0_8.7_0_0_0_13.3_43.9_0_0_0_0 | 34.13 | 0 | 8.73 | 0 | 0 | 0 | 13.26 | 43.88 | 0 | 0 | 0 | 0 | 100 | 0 | 1693 | -0.19 | Yao et al. 2016 | 1 | 16/10/23 | sio2al2o3mgocao | 9869
staffmnkmcph_35.2_0_8.7_0_0_0_14.7_41.5_0_0_0_0 | 35.17 | 0 | 8.7 | 0 | 0 | 0 | 14.68 | 41.45 | 0 | 0 | 0 | 0 | 100 | 0 | 1693 | -0.21 | Yao et al. 2016 | 2 | 16/10/23 | sio2al2o3mgocao | 9870
staffmnkmcph_33.7_0_8.7_0_0_0_16.1_41.6_0_0_0_0 | 33.72 | 0 | 8.66 | 0 | 0 | 0 | 16.07 | 41.55 | 0 | 0 | 0 | 0 | 100 | 0 | 1693 | -0.27 | Yao et al. 2016 | 3 | 16/10/23 | sio2al2o3mgocao | 9871
staffmnkmcph_34.6_0_9.4_0_0_0_13.3_42.7_0_0_0_0 | 34.64 | 0 | 9.36 | 0 | 0 | 0 | 13.32 | 42.68 | 0 | 0 | 0 | 0 | 100 | 0 | 1693 | -0.18 | Yao et al. 2016 | 4 | 16/10/23 | sio2al2o3mgocao | 9872
staffmnkmcph_33.2_0_9.3_0_0_0_14.7_42.7_0_0_0_0 | 33.23 | 0 | 9.32 | 0 | 0 | 0 | 14.73 | 42.73 | 0 | 0 | 0 | 0 | 100.01 | 0 | 1693 | -0.21 | Yao et al. 2016 | 5 | 16/10/23 | sio2al2o3mgocao | 9873
staffmnkmcph_34.2_0_9.3_0_0_0_16.2_40.3_0_0_0_0 | 34.23 | 0 | 9.28 | 0 | 0 | 0 | 16.15 | 40.34 | 0 | 0 | 0 | 0 | 100 | 0 | 1693 | -0.21 | Yao et al. 2016 | 6 | 16/10/23 | sio2al2o3mgocao | 9874
staffmnkmcph_35.2_0_10_0_0_0_13.4_41.5_0_0_0_0 | 35.17 | 0 | 10 | 0 | 0 | 0 | 13.39 | 41.45 | 0 | 0 | 0 | 0 | 100.01 | 0 | 1693 | -0.18 | Yao et al. 2016 | 7 | 16/10/23 | sio2al2o3mgocao | 9875
staffmnkmcph_33.7_0_10_0_0_0_14.8_41.5_0_0_0_0 | 33.71 | 0 | 9.95 | 0 | 0 | 0 | 14.8 | 41.54 | 0 | 0 | 0 | 0 | 100 | 0 | 1693 | -0.19 | Yao et al. 2016 | 8 | 16/10/23 | sio2al2o3mgocao | 9876
staffmnkmcph_32.3_0_9.9_0_0_0_16.2_41.6_0_0_0_0 | 32.33 | 0 | 9.9 | 0 | 0 | 0 | 16.2 | 41.57 | 0 | 0 | 0 | 0 | 100 | 0 | 1693 | -0.23 | Yao et al. 2016 | 9 | 16/10/23 | sio2al2o3mgocao | 9877
staffmnkmcph_34.9_0_10.6_0_0_0_13.5_41.1_0_0_0_0 | 34.85 | 0 | 10.63 | 0 | 0 | 0 | 13.45 | 41.07 | 0 | 0 | 0 | 0 | 100 | 0 | 1693 | -0.1 | Yao et al. 2016 | 10 | 16/10/23 | sio2al2o3mgocao | 9878
staffmnkmcph_33.4_0_10.6_0_0_0_14.9_41.2_0_0_0_0 | 33.4 | 0 | 10.58 | 0 | 0 | 0 | 14.87 | 41.15 | 0 | 0 | 0 | 0 | 100 | 0 | 1693 | -0.19 | Yao et al. 2016 | 11 | 16/10/23 | sio2al2o3mgocao | 9879
staffmnkmcph_32_0_10.5_0_0_0_16.3_41.2_0_0_0_0 | 32.03 | 0 | 10.53 | 0 | 0 | 0 | 16.27 | 41.18 | 0 | 0 | 0 | 0 | 100.01 | 0 | 1693 | -0.25 | Yao et al. 2016 | 12 | 16/10/23 | sio2al2o3mgocao | 9880
staffmnkmcph_32.9_0_11.3_0_0_0_13.5_42.3_0_0_0_0 | 32.92 | 0 | 11.26 | 0 | 0 | 0 | 13.5 | 42.32 | 0 | 0 | 0 | 0 | 100 | 0 | 1693 | -0.13 | Yao et al. 2016 | 13 | 16/10/23 | sio2al2o3mgocao | 9881
staffmnkmcph_33.9_0_11.2_0_0_0_14.9_39.9_0_0_0_0 | 33.89 | 0 | 11.22 | 0 | 0 | 0 | 14.94 | 39.94 | 0 | 0 | 0 | 0 | 99.99 | 0 | 1693 | -0.44 | Yao et al. 2016 | 14 | 16/10/23 | sio2al2o3mgocao | 9882
staffmnkmcph_32.5_0_11.2_0_0_0_16.4_40_0_0_0_0 | 32.47 | 0 | 11.17 | 0 | 0 | 0 | 16.35 | 40.01 | 0 | 0 | 0 | 0 | 100 | 0 | 1693 | -0.14 | Yao et al. 2016 | 15 | 16/10/23 | sio2al2o3mgocao | 9883
staffmnkmcph_33.4_0_11.9_0_0_0_13.6_41.1_0_0_0_0 | 33.39 | 0 | 11.92 | 0 | 0 | 0 | 13.56 | 41.14 | 0 | 0 | 0 | 0 | 100.01 | 0 | 1693 | -0.1 | Yao et al. 2016 | 16 | 16/10/23 | sio2al2o3mgocao | 9884
staffmnkmcph_32_0_11.9_0_0_0_15_41.2_0_0_0_0 | 32 | 0 | 11.85 | 0 | 0 | 0 | 14.99 | 41.15 | 0 | 0 | 0 | 0 | 99.99 | 0 | 1693 | -0.16 | Yao et al. 2016 | 17 | 16/10/23 | sio2al2o3mgocao | 9885
staffmnkmcph_32.9_0_11.8_0_0_0_16.4_38.8_0_0_0_0 | 32.93 | 0 | 11.81 | 0 | 0 | 0 | 16.44 | 38.82 | 0 | 0 | 0 | 0 | 100 | 0 | 1693 | -0.13 | Yao et al. 2016 | 18 | 16/10/23 | sio2al2o3mgocao | 9886
staffmnkmcph_34.1_0_8.7_0_0_0_13.3_43.9_0_0_0_0 | 34.13 | 0 | 8.73 | 0 | 0 | 0 | 13.26 | 43.88 | 0 | 0 | 0 | 0 | 100 | 0 | 1673 | -0.12 | Yao et al. 2016 | 1 | 16/10/23 | sio2al2o3mgocao | 9887
staffmnkmcph_35.2_0_8.7_0_0_0_14.7_41.5_0_0_0_0 | 35.17 | 0 | 8.7 | 0 | 0 | 0 | 14.68 | 41.45 | 0 | 0 | 0 | 0 | 100 | 0 | 1673 | -0.14 | Yao et al. 2016 | 2 | 16/10/23 | sio2al2o3mgocao | 9888
staffmnkmcph_33.7_0_8.7_0_0_0_16.1_41.6_0_0_0_0 | 33.72 | 0 | 8.66 | 0 | 0 | 0 | 16.07 | 41.55 | 0 | 0 | 0 | 0 | 100 | 0 | 1673 | -0.2 | Yao et al. 2016 | 3 | 16/10/23 | sio2al2o3mgocao | 9889
staffmnkmcph_34.6_0_9.4_0_0_0_13.3_42.7_0_0_0_0 | 34.64 | 0 | 9.36 | 0 | 0 | 0 | 13.32 | 42.68 | 0 | 0 | 0 | 0 | 100 | 0 | 1673 | -0.11 | Yao et al. 2016 | 4 | 16/10/23 | sio2al2o3mgocao | 9890
staffmnkmcph_33.2_0_9.3_0_0_0_14.7_42.7_0_0_0_0 | 33.23 | 0 | 9.32 | 0 | 0 | 0 | 14.73 | 42.73 | 0 | 0 | 0 | 0 | 100.01 | 0 | 1673 | -0.13 | Yao et al. 2016 | 5 | 16/10/23 | sio2al2o3mgocao | 9891
staffmnkmcph_34.2_0_9.3_0_0_0_16.2_40.3_0_0_0_0 | 34.23 | 0 | 9.28 | 0 | 0 | 0 | 16.15 | 40.34 | 0 | 0 | 0 | 0 | 100 | 0 | 1673 | -0.14 | Yao et al. 2016 | 6 | 16/10/23 | sio2al2o3mgocao | 9892
staffmnkmcph_35.2_0_10_0_0_0_13.4_41.5_0_0_0_0 | 35.17 | 0 | 10 | 0 | 0 | 0 | 13.39 | 41.45 | 0 | 0 | 0 | 0 | 100.01 | 0 | 1673 | -0.09 | Yao et al. 2016 | 7 | 16/10/23 | sio2al2o3mgocao | 9893
staffmnkmcph_33.7_0_10_0_0_0_14.8_41.5_0_0_0_0 | 33.71 | 0 | 9.95 | 0 | 0 | 0 | 14.8 | 41.54 | 0 | 0 | 0 | 0 | 100 | 0 | 1673 | -0.12 | Yao et al. 2016 | 8 | 16/10/23 | sio2al2o3mgocao | 9894
staffmnkmcph_32.3_0_9.9_0_0_0_16.2_41.6_0_0_0_0 | 32.33 | 0 | 9.9 | 0 | 0 | 0 | 16.2 | 41.57 | 0 | 0 | 0 | 0 | 100 | 0 | 1673 | -0.14 | Yao et al. 2016 | 9 | 16/10/23 | sio2al2o3mgocao | 9895
staffmnkmcph_34.9_0_10.6_0_0_0_13.5_41.1_0_0_0_0 | 34.85 | 0 | 10.63 | 0 | 0 | 0 | 13.45 | 41.07 | 0 | 0 | 0 | 0 | 100 | 0 | 1673 | -0.02 | Yao et al. 2016 | 10 | 16/10/23 | sio2al2o3mgocao | 9896
staffmnkmcph_33.4_0_10.6_0_0_0_14.9_41.2_0_0_0_0 | 33.4 | 0 | 10.58 | 0 | 0 | 0 | 14.87 | 41.15 | 0 | 0 | 0 | 0 | 100 | 0 | 1673 | -0.1 | Yao et al. 2016 | 11 | 16/10/23 | sio2al2o3mgocao | 9897
staffmnkmcph_32_0_10.5_0_0_0_16.3_41.2_0_0_0_0 | 32.03 | 0 | 10.53 | 0 | 0 | 0 | 16.27 | 41.18 | 0 | 0 | 0 | 0 | 100.01 | 0 | 1673 | -0.17 | Yao et al. 2016 | 12 | 16/10/23 | sio2al2o3mgocao | 9898
staffmnkmcph_33.9_0_11.2_0_0_0_14.9_39.9_0_0_0_0 | 33.89 | 0 | 11.22 | 0 | 0 | 0 | 14.94 | 39.94 | 0 | 0 | 0 | 0 | 99.99 | 0 | 1673 | -0.05 | Yao et al. 2016 | 14 | 16/10/23 | sio2al2o3mgocao | 9899
staffmnkmcph_32.5_0_11.2_0_0_0_16.4_40_0_0_0_0 | 32.47 | 0 | 11.17 | 0 | 0 | 0 | 16.35 | 40.01 | 0 | 0 | 0 | 0 | 100 | 0 | 1673 | -0.03 | Yao et al. 2016 | 15 | 16/10/23 | sio2al2o3mgocao | 9900
staffmnkmcph_33.4_0_11.9_0_0_0_13.6_41.1_0_0_0_0 | 33.39 | 0 | 11.92 | 0 | 0 | 0 | 13.56 | 41.14 | 0 | 0 | 0 | 0 | 100.01 | 0 | 1673 | 0.02 | Yao et al. 2016 | 16 | 16/10/23 | sio2al2o3mgocao | 9901
staffmnkmcph_32.9_0_11.8_0_0_0_16.4_38.8_0_0_0_0 | 32.93 | 0 | 11.81 | 0 | 0 | 0 | 16.44 | 38.82 | 0 | 0 | 0 | 0 | 100 | 0 | 1673 | -0.01 | Yao et al. 2016 | 18 | 16/10/23 | sio2al2o3mgocao | 9902
staffmnkmcph_38.6_0_8.2_0_0_0_11.8_41.4_0_0_0_0 | 38.63 | 0 | 8.17 | 0 | 0 | 0 | 11.81 | 41.39 | 0 | 0 | 0 | 0 | 100 | 0 | 1673 | 0.26 | Zhang et al. 2014 | #1 | 16/10/23 | sio2al2o3mgocao | 9903
staffmnkmcph_34.7_7.7_8.4_0_0_0_12.2_37.1_0_0_0_0 | 34.65 | 7.66 | 8.41 | 0 | 0 | 0 | 12.15 | 37.12 | 0 | 0 | 0 | 0 | 99.99 | 0 | 1673 | -0.1 | Zhang et al. 2014 | #2 | 16/10/23 | sio2tio2al2o3mgocao | 9904
staffmnkmcph_26_24.4_8.9_0_0_0_12.9_27.8_0_0_0_0 | 25.96 | 24.4 | 8.92 | 0 | 0 | 0 | 12.9 | 27.81 | 0 | 0 | 0 | 0 | 99.99 | 0 | 1673 | -0.64 | Zhang et al. 2014 | #4 | 16/10/23 | sio2tio2al2o3mgocao | 9905
staffmnkmcph_38.6_0_8.2_0_0_0_11.8_41.4_0_0_0_0 | 38.63 | 0 | 8.17 | 0 | 0 | 0 | 11.81 | 41.39 | 0 | 0 | 0 | 0 | 100 | 0 | 1698 | 0.15 | Zhang et al. 2014 | #1 | 16/10/23 | sio2al2o3mgocao | 9906
staffmnkmcph_34.7_7.7_8.4_0_0_0_12.2_37.1_0_0_0_0 | 34.65 | 7.66 | 8.41 | 0 | 0 | 0 | 12.15 | 37.12 | 0 | 0 | 0 | 0 | 99.99 | 0 | 1698 | -0.2 | Zhang et al. 2014 | #2 | 16/10/23 | sio2tio2al2o3mgocao | 9907
staffmnkmcph_30.4_15.8_8.7_0_0_0_12.5_32.6_0_0_0_0 | 30.43 | 15.78 | 8.66 | 0 | 0 | 0 | 12.52 | 32.61 | 0 | 0 | 0 | 0 | 100 | 0 | 1698 | -0.44 | Zhang et al. 2014 | #3 | 16/10/23 | sio2tio2al2o3mgocao | 9908
staffmnkmcph_26_24.4_8.9_0_0_0_12.9_27.8_0_0_0_0 | 25.96 | 24.4 | 8.92 | 0 | 0 | 0 | 12.9 | 27.81 | 0 | 0 | 0 | 0 | 99.99 | 0 | 1698 | -0.74 | Zhang et al. 2014 | #4 | 16/10/23 | sio2tio2al2o3mgocao | 9909
staffmnkmcph_35.1_0_8.2_0_0_0_11.8_45_0_0_0_0 | 35.07 | 0 | 8.15 | 0 | 0 | 0 | 11.78 | 44.99 | 0 | 0 | 0 | 0 | 99.99 | 0 | 1698 | 0.02 | Zhang et al. 2014 | #5 | 16/10/23 | sio2al2o3mgocao | 9910
staffmnkmcph_31.4_7.7_8.4_0_0_0_12.1_40.4_0_0_0_0 | 31.42 | 7.65 | 8.39 | 0 | 0 | 0 | 12.13 | 40.42 | 0 | 0 | 0 | 0 | 100.01 | 0 | 1698 | -0.32 | Zhang et al. 2014 | #6 | 16/10/23 | sio2tio2al2o3mgocao | 9911
staffmnkmcph_27.7_15.8_8.6_0_0_0_12.5_35.5_0_0_0_0 | 27.65 | 15.75 | 8.64 | 0 | 0 | 0 | 12.49 | 35.46 | 0 | 0 | 0 | 0 | 99.99 | 0 | 1698 | -0.57 | Zhang et al. 2014 | #7 | 16/10/23 | sio2tio2al2o3mgocao | 9912
staffmnkmcph_23.5_24.4_8.9_0_0_0_12.9_30.3_0_0_0_0 | 23.54 | 24.36 | 8.91 | 0 | 0 | 0 | 12.88 | 30.31 | 0 | 0 | 0 | 0 | 100 | 0 | 1698 | -0.77 | Zhang et al. 2014 | #8 | 16/10/23 | sio2tio2al2o3mgocao | 9913
staffmnkmcph_38.6_0_8.2_0_0_0_11.8_41.4_0_0_0_0 | 38.63 | 0 | 8.17 | 0 | 0 | 0 | 11.81 | 41.39 | 0 | 0 | 0 | 0 | 100 | 0 | 1723 | 0.03 | Zhang et al. 2014 | #1 | 16/10/23 | sio2al2o3mgocao | 9914
staffmnkmcph_34.7_7.7_8.4_0_0_0_12.2_37.1_0_0_0_0 | 34.65 | 7.66 | 8.41 | 0 | 0 | 0 | 12.15 | 37.12 | 0 | 0 | 0 | 0 | 99.99 | 0 | 1723 | -0.31 | Zhang et al. 2014 | #2 | 16/10/23 | sio2tio2al2o3mgocao | 9915
staffmnkmcph_30.4_15.8_8.7_0_0_0_12.5_32.6_0_0_0_0 | 30.43 | 15.78 | 8.66 | 0 | 0 | 0 | 12.52 | 32.61 | 0 | 0 | 0 | 0 | 100 | 0 | 1723 | -0.57 | Zhang et al. 2014 | #3 | 16/10/23 | sio2tio2al2o3mgocao | 9916
staffmnkmcph_26_24.4_8.9_0_0_0_12.9_27.8_0_0_0_0 | 25.96 | 24.4 | 8.92 | 0 | 0 | 0 | 12.9 | 27.81 | 0 | 0 | 0 | 0 | 99.99 | 0 | 1723 | -0.82 | Zhang et al. 2014 | #4 | 16/10/23 | sio2tio2al2o3mgocao | 9917
staffmnkmcph_35.1_0_8.2_0_0_0_11.8_45_0_0_0_0 | 35.07 | 0 | 8.15 | 0 | 0 | 0 | 11.78 | 44.99 | 0 | 0 | 0 | 0 | 99.99 | 0 | 1723 | -0.1 | Zhang et al. 2014 | #5 | 16/10/23 | sio2al2o3mgocao | 9918
staffmnkmcph_31.4_7.7_8.4_0_0_0_12.1_40.4_0_0_0_0 | 31.42 | 7.65 | 8.39 | 0 | 0 | 0 | 12.13 | 40.42 | 0 | 0 | 0 | 0 | 100.01 | 0 | 1723 | -0.41 | Zhang et al. 2014 | #6 | 16/10/23 | sio2tio2al2o3mgocao | 9919
staffmnkmcph_27.7_15.8_8.6_0_0_0_12.5_35.5_0_0_0_0 | 27.65 | 15.75 | 8.64 | 0 | 0 | 0 | 12.49 | 35.46 | 0 | 0 | 0 | 0 | 99.99 | 0 | 1723 | -0.64 | Zhang et al. 2014 | #7 | 16/10/23 | sio2tio2al2o3mgocao | 9920
staffmnkmcph_23.5_24.4_8.9_0_0_0_12.9_30.3_0_0_0_0 | 23.54 | 24.36 | 8.91 | 0 | 0 | 0 | 12.88 | 30.31 | 0 | 0 | 0 | 0 | 100 | 0 | 1723 | -0.89 | Zhang et al. 2014 | #8 | 16/10/23 | sio2tio2al2o3mgocao | 9921
staffmnkmcph_38.6_0_8.2_0_0_0_11.8_41.4_0_0_0_0 | 38.63 | 0 | 8.17 | 0 | 0 | 0 | 11.81 | 41.39 | 0 | 0 | 0 | 0 | 100 | 0 | 1748 | -0.07 | Zhang et al. 2014 | #1 | 16/10/23 | sio2al2o3mgocao | 9922
staffmnkmcph_34.7_7.7_8.4_0_0_0_12.2_37.1_0_0_0_0 | 34.65 | 7.66 | 8.41 | 0 | 0 | 0 | 12.15 | 37.12 | 0 | 0 | 0 | 0 | 99.99 | 0 | 1748 | -0.38 | Zhang et al. 2014 | #2 | 16/10/23 | sio2tio2al2o3mgocao | 9923
staffmnkmcph_30.4_15.8_8.7_0_0_0_12.5_32.6_0_0_0_0 | 30.43 | 15.78 | 8.66 | 0 | 0 | 0 | 12.52 | 32.61 | 0 | 0 | 0 | 0 | 100 | 0 | 1748 | -0.66 | Zhang et al. 2014 | #3 | 16/10/23 | sio2tio2al2o3mgocao | 9924
staffmnkmcph_26_24.4_8.9_0_0_0_12.9_27.8_0_0_0_0 | 25.96 | 24.4 | 8.92 | 0 | 0 | 0 | 12.9 | 27.81 | 0 | 0 | 0 | 0 | 99.99 | 0 | 1748 | -0.92 | Zhang et al. 2014 | #4 | 16/10/23 | sio2tio2al2o3mgocao | 9925
staffmnkmcph_35.1_0_8.2_0_0_0_11.8_45_0_0_0_0 | 35.07 | 0 | 8.15 | 0 | 0 | 0 | 11.78 | 44.99 | 0 | 0 | 0 | 0 | 99.99 | 0 | 1748 | -0.27 | Zhang et al. 2014 | #5 | 16/10/23 | sio2al2o3mgocao | 9926
staffmnkmcph_31.4_7.7_8.4_0_0_0_12.1_40.4_0_0_0_0 | 31.42 | 7.65 | 8.39 | 0 | 0 | 0 | 12.13 | 40.42 | 0 | 0 | 0 | 0 | 100.01 | 0 | 1748 | -0.51 | Zhang et al. 2014 | #6 | 16/10/23 | sio2tio2al2o3mgocao | 9927
staffmnkmcph_27.7_15.8_8.6_0_0_0_12.5_35.5_0_0_0_0 | 27.65 | 15.75 | 8.64 | 0 | 0 | 0 | 12.49 | 35.46 | 0 | 0 | 0 | 0 | 99.99 | 0 | 1748 | -0.72 | Zhang et al. 2014 | #7 | 16/10/23 | sio2tio2al2o3mgocao | 9928
staffmnkmcph_23.5_24.4_8.9_0_0_0_12.9_30.3_0_0_0_0 | 23.54 | 24.36 | 8.91 | 0 | 0 | 0 | 12.88 | 30.31 | 0 | 0 | 0 | 0 | 100 | 0 | 1748 | -1 | Zhang et al. 2014 | #8 | 16/10/23 | sio2tio2al2o3mgocao | 9929
staffmnkmcph_38.6_0_8.2_0_0_0_11.8_41.4_0_0_0_0 | 38.63 | 0 | 8.17 | 0 | 0 | 0 | 11.81 | 41.39 | 0 | 0 | 0 | 0 | 100 | 0 | 1773 | -0.19 | Zhang et al. 2014 | #1 | 16/10/23 | sio2al2o3mgocao | 9930
staffmnkmcph_34.7_7.7_8.4_0_0_0_12.2_37.1_0_0_0_0 | 34.65 | 7.66 | 8.41 | 0 | 0 | 0 | 12.15 | 37.12 | 0 | 0 | 0 | 0 | 99.99 | 0 | 1773 | -0.44 | Zhang et al. 2014 | #2 | 16/10/23 | sio2tio2al2o3mgocao | 9931
staffmnkmcph_30.4_15.8_8.7_0_0_0_12.5_32.6_0_0_0_0 | 30.43 | 15.78 | 8.66 | 0 | 0 | 0 | 12.52 | 32.61 | 0 | 0 | 0 | 0 | 100 | 0 | 1773 | -0.77 | Zhang et al. 2014 | #3 | 16/10/23 | sio2tio2al2o3mgocao | 9932
staffmnkmcph_26_24.4_8.9_0_0_0_12.9_27.8_0_0_0_0 | 25.96 | 24.4 | 8.92 | 0 | 0 | 0 | 12.9 | 27.81 | 0 | 0 | 0 | 0 | 99.99 | 0 | 1773 | -1.05 | Zhang et al. 2014 | #4 | 16/10/23 | sio2tio2al2o3mgocao | 9933
staffmnkmcph_35.1_0_8.2_0_0_0_11.8_45_0_0_0_0 | 35.07 | 0 | 8.15 | 0 | 0 | 0 | 11.78 | 44.99 | 0 | 0 | 0 | 0 | 99.99 | 0 | 1773 | -0.37 | Zhang et al. 2014 | #5 | 16/10/23 | sio2al2o3mgocao | 9934
staffmnkmcph_31.4_7.7_8.4_0_0_0_12.1_40.4_0_0_0_0 | 31.42 | 7.65 | 8.39 | 0 | 0 | 0 | 12.13 | 40.42 | 0 | 0 | 0 | 0 | 100.01 | 0 | 1773 | -0.59 | Zhang et al. 2014 | #6 | 16/10/23 | sio2tio2al2o3mgocao | 9935
staffmnkmcph_27.7_15.8_8.6_0_0_0_12.5_35.5_0_0_0_0 | 27.65 | 15.75 | 8.64 | 0 | 0 | 0 | 12.49 | 35.46 | 0 | 0 | 0 | 0 | 99.99 | 0 | 1773 | -0.8 | Zhang et al. 2014 | #7 | 16/10/23 | sio2tio2al2o3mgocao | 9936
staffmnkmcph_23.5_24.4_8.9_0_0_0_12.9_30.3_0_0_0_0 | 23.54 | 24.36 | 8.91 | 0 | 0 | 0 | 12.88 | 30.31 | 0 | 0 | 0 | 0 | 100 | 0 | 1773 | -1.1 | Zhang et al. 2014 | #8 | 16/10/23 | sio2tio2al2o3mgocao | 9937
staffmnkmcph_61_0_0_0_0_0_0_39_0_0_0_0 | 61 | 0 | 0 | 0 | 0 | 0 | 0 | 39 | 0 | 0 | 0 | 0 | 100 | 0 | 1813 | 0.04 | Zhang and Chou 2012 | 1 | 16/10/23 | sio2cao | 9938
staffmnkmcph_59.8_0_2_0_0_0_0_38.2_0_0_0_0 | 59.8 | 0 | 2 | 0 | 0 | 0 | 0 | 38.2 | 0 | 0 | 0 | 0 | 100 | 0 | 1813 | 0.1 | Zhang and Chou 2012 | 2 | 16/10/23 | sio2al2o3cao | 9939
staffmnkmcph_59.2_0_2_0_0_0_0_37.8_0_1_0_0 | 59.21 | 0 | 1.98 | 0 | 0 | 0 | 0 | 37.82 | 0 | 0.99 | 0 | 0 | 100 | 0 | 1813 | 0.1 | Zhang and Chou 2012 | 3 | 16/10/23 | sio2al2o3caok2o | 9940
staffmnkmcph_58.2_0_2_0_0_0_0_37.2_0_2.7_0_0 | 58.17 | 0 | 1.95 | 0 | 0 | 0 | 0 | 37.16 | 0 | 2.72 | 0 | 0 | 100 | 0 | 1813 | 0.13 | Zhang and Chou 2012 | 4 | 16/10/23 | sio2al2o3caok2o | 9941
staffmnkmcph_57.1_0_1.9_0_0_0_0_36.5_0_4.5_0_0 | 57.12 | 0 | 1.91 | 0 | 0 | 0 | 0 | 36.49 | 0 | 4.49 | 0 | 0 | 100.01 | 0 | 1813 | 0.07 | Zhang and Chou 2012 | 5 | 16/10/23 | sio2al2o3caok2o | 9942
staffmnkmcph_58.6_0_4_0_0_0_0_37.4_0_0_0_0 | 58.6 | 0 | 4 | 0 | 0 | 0 | 0 | 37.4 | 0 | 0 | 0 | 0 | 100 | 0 | 1813 | 0.16 | Zhang and Chou 2012 | 6 | 16/10/23 | sio2al2o3cao | 9943
staffmnkmcph_58_0_4_0_0_0_0_37_0_1_0_0 | 58.02 | 0 | 3.96 | 0 | 0 | 0 | 0 | 37.03 | 0 | 0.99 | 0 | 0 | 100 | 0 | 1813 | 0.16 | Zhang and Chou 2012 | 7 | 16/10/23 | sio2al2o3caok2o | 9944
staffmnkmcph_57_0_3.9_0_0_0_0_36.4_0_2.8_0_0 | 56.95 | 0 | 3.89 | 0 | 0 | 0 | 0 | 36.35 | 0 | 2.82 | 0 | 0 | 100.01 | 0 | 1813 | 0.17 | Zhang and Chou 2012 | 8 | 16/10/23 | sio2al2o3caok2o | 9945
staffmnkmcph_56_0_3.8_0_0_0_0_35.7_0_4.5_0_0 | 55.97 | 0 | 3.82 | 0 | 0 | 0 | 0 | 35.72 | 0 | 4.49 | 0 | 0 | 100 | 0 | 1813 | 0.18 | Zhang and Chou 2012 | 9 | 16/10/23 | sio2al2o3caok2o | 9946
staffmnkmcph_54.9_0_10_0_0_0_0_35.1_0_0_0_0 | 54.9 | 0 | 10 | 0 | 0 | 0 | 0 | 35.1 | 0 | 0 | 0 | 0 | 100 | 0 | 1813 | 0.33 | Zhang and Chou 2012 | 10 | 16/10/23 | sio2al2o3cao | 9947
staffmnkmcph_54.4_0_9.9_0_0_0_0_34.8_0_1_0_0 | 54.36 | 0 | 9.9 | 0 | 0 | 0 | 0 | 34.75 | 0 | 0.99 | 0 | 0 | 100 | 0 | 1813 | 0.33 | Zhang and Chou 2012 | 11 | 16/10/23 | sio2al2o3caok2o | 9948
staffmnkmcph_53.4_0_9.7_0_0_0_0_34.1_0_2.8_0_0 | 53.35 | 0 | 9.72 | 0 | 0 | 0 | 0 | 34.11 | 0 | 2.82 | 0 | 0 | 100 | 0 | 1813 | 0.34 | Zhang and Chou 2012 | 12 | 16/10/23 | sio2al2o3caok2o | 9949
staffmnkmcph_52.4_0_9.6_0_0_0_0_33.5_0_4.5_0_0 | 52.44 | 0 | 9.55 | 0 | 0 | 0 | 0 | 33.52 | 0 | 4.49 | 0 | 0 | 100 | 0 | 1813 | 0.35 | Zhang and Chou 2012 | 13 | 16/10/23 | sio2al2o3caok2o | 9950
staffmnkmcph_61_0_0_0_0_0_0_39_0_0_0_0 | 61 | 0 | 0 | 0 | 0 | 0 | 0 | 39 | 0 | 0 | 0 | 0 | 100 | 0 | 1788 | 0.11 | Zhang and Chou 2012 | 1 | 16/10/23 | sio2cao | 9951
staffmnkmcph_59.8_0_2_0_0_0_0_38.2_0_0_0_0 | 59.8 | 0 | 2 | 0 | 0 | 0 | 0 | 38.2 | 0 | 0 | 0 | 0 | 100 | 0 | 1788 | 0.18 | Zhang and Chou 2012 | 2 | 16/10/23 | sio2al2o3cao | 9952
staffmnkmcph_59.2_0_2_0_0_0_0_37.8_0_1_0_0 | 59.21 | 0 | 1.98 | 0 | 0 | 0 | 0 | 37.82 | 0 | 0.99 | 0 | 0 | 100 | 0 | 1788 | 0.18 | Zhang and Chou 2012 | 3 | 16/10/23 | sio2al2o3caok2o | 9953
staffmnkmcph_58.2_0_2_0_0_0_0_37.2_0_2.7_0_0 | 58.17 | 0 | 1.95 | 0 | 0 | 0 | 0 | 37.16 | 0 | 2.72 | 0 | 0 | 100 | 0 | 1788 | 0.22 | Zhang and Chou 2012 | 4 | 16/10/23 | sio2al2o3caok2o | 9954
staffmnkmcph_57.1_0_1.9_0_0_0_0_36.5_0_4.5_0_0 | 57.12 | 0 | 1.91 | 0 | 0 | 0 | 0 | 36.49 | 0 | 4.49 | 0 | 0 | 100.01 | 0 | 1788 | 0.16 | Zhang and Chou 2012 | 5 | 16/10/23 | sio2al2o3caok2o | 9955
staffmnkmcph_58.6_0_4_0_0_0_0_37.4_0_0_0_0 | 58.6 | 0 | 4 | 0 | 0 | 0 | 0 | 37.4 | 0 | 0 | 0 | 0 | 100 | 0 | 1788 | 0.24 | Zhang and Chou 2012 | 6 | 16/10/23 | sio2al2o3cao | 9956
staffmnkmcph_58_0_4_0_0_0_0_37_0_1_0_0 | 58.02 | 0 | 3.96 | 0 | 0 | 0 | 0 | 37.03 | 0 | 0.99 | 0 | 0 | 100 | 0 | 1788 | 0.25 | Zhang and Chou 2012 | 7 | 16/10/23 | sio2al2o3caok2o | 9957
staffmnkmcph_57_0_3.9_0_0_0_0_36.4_0_2.8_0_0 | 56.95 | 0 | 3.89 | 0 | 0 | 0 | 0 | 36.35 | 0 | 2.82 | 0 | 0 | 100.01 | 0 | 1788 | 0.26 | Zhang and Chou 2012 | 8 | 16/10/23 | sio2al2o3caok2o | 9958
staffmnkmcph_56_0_3.8_0_0_0_0_35.7_0_4.5_0_0 | 55.97 | 0 | 3.82 | 0 | 0 | 0 | 0 | 35.72 | 0 | 4.49 | 0 | 0 | 100 | 0 | 1788 | 0.27 | Zhang and Chou 2012 | 9 | 16/10/23 | sio2al2o3caok2o | 9959
staffmnkmcph_54.9_0_10_0_0_0_0_35.1_0_0_0_0 | 54.9 | 0 | 10 | 0 | 0 | 0 | 0 | 35.1 | 0 | 0 | 0 | 0 | 100 | 0 | 1788 | 0.42 | Zhang and Chou 2012 | 10 | 16/10/23 | sio2al2o3cao | 9960
staffmnkmcph_54.4_0_9.9_0_0_0_0_34.8_0_1_0_0 | 54.36 | 0 | 9.9 | 0 | 0 | 0 | 0 | 34.75 | 0 | 0.99 | 0 | 0 | 100 | 0 | 1788 | 0.43 | Zhang and Chou 2012 | 11 | 16/10/23 | sio2al2o3caok2o | 9961
staffmnkmcph_53.4_0_9.7_0_0_0_0_34.1_0_2.8_0_0 | 53.35 | 0 | 9.72 | 0 | 0 | 0 | 0 | 34.11 | 0 | 2.82 | 0 | 0 | 100 | 0 | 1788 | 0.44 | Zhang and Chou 2012 | 12 | 16/10/23 | sio2al2o3caok2o | 9962
staffmnkmcph_52.4_0_9.6_0_0_0_0_33.5_0_4.5_0_0 | 52.44 | 0 | 9.55 | 0 | 0 | 0 | 0 | 33.52 | 0 | 4.49 | 0 | 0 | 100 | 0 | 1788 | 0.45 | Zhang and Chou 2012 | 13 | 16/10/23 | sio2al2o3caok2o | 9963
staffmnkmcph_61_0_0_0_0_0_0_39_0_0_0_0 | 61 | 0 | 0 | 0 | 0 | 0 | 0 | 39 | 0 | 0 | 0 | 0 | 100 | 0 | 1763 | 0.19 | Zhang and Chou 2012 | 1 | 16/10/23 | sio2cao | 9964
staffmnkmcph_59.8_0_2_0_0_0_0_38.2_0_0_0_0 | 59.8 | 0 | 2 | 0 | 0 | 0 | 0 | 38.2 | 0 | 0 | 0 | 0 | 100 | 0 | 1763 | 0.27 | Zhang and Chou 2012 | 2 | 16/10/23 | sio2al2o3cao | 9965
staffmnkmcph_59.2_0_2_0_0_0_0_37.8_0_1_0_0 | 59.21 | 0 | 1.98 | 0 | 0 | 0 | 0 | 37.82 | 0 | 0.99 | 0 | 0 | 100 | 0 | 1763 | 0.28 | Zhang and Chou 2012 | 3 | 16/10/23 | sio2al2o3caok2o | 9966
staffmnkmcph_58.2_0_2_0_0_0_0_37.2_0_2.7_0_0 | 58.17 | 0 | 1.95 | 0 | 0 | 0 | 0 | 37.16 | 0 | 2.72 | 0 | 0 | 100 | 0 | 1763 | 0.31 | Zhang and Chou 2012 | 4 | 16/10/23 | sio2al2o3caok2o | 9967
staffmnkmcph_57.1_0_1.9_0_0_0_0_36.5_0_4.5_0_0 | 57.12 | 0 | 1.91 | 0 | 0 | 0 | 0 | 36.49 | 0 | 4.49 | 0 | 0 | 100.01 | 0 | 1763 | 0.25 | Zhang and Chou 2012 | 5 | 16/10/23 | sio2al2o3caok2o | 9968
staffmnkmcph_58.6_0_4_0_0_0_0_37.4_0_0_0_0 | 58.6 | 0 | 4 | 0 | 0 | 0 | 0 | 37.4 | 0 | 0 | 0 | 0 | 100 | 0 | 1763 | 0.33 | Zhang and Chou 2012 | 6 | 16/10/23 | sio2al2o3cao | 9969
staffmnkmcph_58_0_4_0_0_0_0_37_0_1_0_0 | 58.02 | 0 | 3.96 | 0 | 0 | 0 | 0 | 37.03 | 0 | 0.99 | 0 | 0 | 100 | 0 | 1763 | 0.34 | Zhang and Chou 2012 | 7 | 16/10/23 | sio2al2o3caok2o | 9970
staffmnkmcph_57_0_3.9_0_0_0_0_36.4_0_2.8_0_0 | 56.95 | 0 | 3.89 | 0 | 0 | 0 | 0 | 36.35 | 0 | 2.82 | 0 | 0 | 100.01 | 0 | 1763 | 0.35 | Zhang and Chou 2012 | 8 | 16/10/23 | sio2al2o3caok2o | 9971
staffmnkmcph_56_0_3.8_0_0_0_0_35.7_0_4.5_0_0 | 55.97 | 0 | 3.82 | 0 | 0 | 0 | 0 | 35.72 | 0 | 4.49 | 0 | 0 | 100 | 0 | 1763 | 0.36 | Zhang and Chou 2012 | 9 | 16/10/23 | sio2al2o3caok2o | 9972
staffmnkmcph_54.9_0_10_0_0_0_0_35.1_0_0_0_0 | 54.9 | 0 | 10 | 0 | 0 | 0 | 0 | 35.1 | 0 | 0 | 0 | 0 | 100 | 0 | 1763 | 0.52 | Zhang and Chou 2012 | 10 | 16/10/23 | sio2al2o3cao | 9973
staffmnkmcph_54.4_0_9.9_0_0_0_0_34.8_0_1_0_0 | 54.36 | 0 | 9.9 | 0 | 0 | 0 | 0 | 34.75 | 0 | 0.99 | 0 | 0 | 100 | 0 | 1763 | 0.53 | Zhang and Chou 2012 | 11 | 16/10/23 | sio2al2o3caok2o | 9974
staffmnkmcph_53.4_0_9.7_0_0_0_0_34.1_0_2.8_0_0 | 53.35 | 0 | 9.72 | 0 | 0 | 0 | 0 | 34.11 | 0 | 2.82 | 0 | 0 | 100 | 0 | 1763 | 0.54 | Zhang and Chou 2012 | 12 | 16/10/23 | sio2al2o3caok2o | 9975
staffmnkmcph_52.4_0_9.6_0_0_0_0_33.5_0_4.5_0_0 | 52.44 | 0 | 9.55 | 0 | 0 | 0 | 0 | 33.52 | 0 | 4.49 | 0 | 0 | 100 | 0 | 1763 | 0.55 | Zhang and Chou 2012 | 13 | 16/10/23 | sio2al2o3caok2o | 9976
staffmnkmcph_61_0_0_0_0_0_0_39_0_0_0_0 | 61 | 0 | 0 | 0 | 0 | 0 | 0 | 39 | 0 | 0 | 0 | 0 | 100 | 0 | 1738 | 0.28 | Zhang and Chou 2012 | 1 | 16/10/23 | sio2cao | 9977
staffmnkmcph_59.8_0_2_0_0_0_0_38.2_0_0_0_0 | 59.8 | 0 | 2 | 0 | 0 | 0 | 0 | 38.2 | 0 | 0 | 0 | 0 | 100 | 0 | 1738 | 0.36 | Zhang and Chou 2012 | 2 | 16/10/23 | sio2al2o3cao | 9978
staffmnkmcph_59.2_0_2_0_0_0_0_37.8_0_1_0_0 | 59.21 | 0 | 1.98 | 0 | 0 | 0 | 0 | 37.82 | 0 | 0.99 | 0 | 0 | 100 | 0 | 1738 | 0.37 | Zhang and Chou 2012 | 3 | 16/10/23 | sio2al2o3caok2o | 9979
staffmnkmcph_58.2_0_2_0_0_0_0_37.2_0_2.7_0_0 | 58.17 | 0 | 1.95 | 0 | 0 | 0 | 0 | 37.16 | 0 | 2.72 | 0 | 0 | 100 | 0 | 1738 | 0.4 | Zhang and Chou 2012 | 4 | 16/10/23 | sio2al2o3caok2o | 9980
staffmnkmcph_57.1_0_1.9_0_0_0_0_36.5_0_4.5_0_0 | 57.12 | 0 | 1.91 | 0 | 0 | 0 | 0 | 36.49 | 0 | 4.49 | 0 | 0 | 100.01 | 0 | 1738 | 0.33 | Zhang and Chou 2012 | 5 | 16/10/23 | sio2al2o3caok2o | 9981
staffmnkmcph_58.6_0_4_0_0_0_0_37.4_0_0_0_0 | 58.6 | 0 | 4 | 0 | 0 | 0 | 0 | 37.4 | 0 | 0 | 0 | 0 | 100 | 0 | 1738 | 0.43 | Zhang and Chou 2012 | 6 | 16/10/23 | sio2al2o3cao | 9982
staffmnkmcph_58_0_4_0_0_0_0_37_0_1_0_0 | 58.02 | 0 | 3.96 | 0 | 0 | 0 | 0 | 37.03 | 0 | 0.99 | 0 | 0 | 100 | 0 | 1738 | 0.43 | Zhang and Chou 2012 | 7 | 16/10/23 | sio2al2o3caok2o | 9983
staffmnkmcph_57_0_3.9_0_0_0_0_36.4_0_2.8_0_0 | 56.95 | 0 | 3.89 | 0 | 0 | 0 | 0 | 36.35 | 0 | 2.82 | 0 | 0 | 100.01 | 0 | 1738 | 0.44 | Zhang and Chou 2012 | 8 | 16/10/23 | sio2al2o3caok2o | 9984
staffmnkmcph_56_0_3.8_0_0_0_0_35.7_0_4.5_0_0 | 55.97 | 0 | 3.82 | 0 | 0 | 0 | 0 | 35.72 | 0 | 4.49 | 0 | 0 | 100 | 0 | 1738 | 0.45 | Zhang and Chou 2012 | 9 | 16/10/23 | sio2al2o3caok2o | 9985
staffmnkmcph_54.9_0_10_0_0_0_0_35.1_0_0_0_0 | 54.9 | 0 | 10 | 0 | 0 | 0 | 0 | 35.1 | 0 | 0 | 0 | 0 | 100 | 0 | 1738 | 0.63 | Zhang and Chou 2012 | 10 | 16/10/23 | sio2al2o3cao | 9986
staffmnkmcph_54.4_0_9.9_0_0_0_0_34.8_0_1_0_0 | 54.36 | 0 | 9.9 | 0 | 0 | 0 | 0 | 34.75 | 0 | 0.99 | 0 | 0 | 100 | 0 | 1738 | 0.63 | Zhang and Chou 2012 | 11 | 16/10/23 | sio2al2o3caok2o | 9987
staffmnkmcph_53.4_0_9.7_0_0_0_0_34.1_0_2.8_0_0 | 53.35 | 0 | 9.72 | 0 | 0 | 0 | 0 | 34.11 | 0 | 2.82 | 0 | 0 | 100 | 0 | 1738 | 0.65 | Zhang and Chou 2012 | 12 | 16/10/23 | sio2al2o3caok2o | 9988
staffmnkmcph_52.4_0_9.6_0_0_0_0_33.5_0_4.5_0_0 | 52.44 | 0 | 9.55 | 0 | 0 | 0 | 0 | 33.52 | 0 | 4.49 | 0 | 0 | 100 | 0 | 1738 | 0.66 | Zhang and Chou 2012 | 13 | 16/10/23 | sio2al2o3caok2o | 9989
staffmnkmcph_61_0_0_0_0_0_0_39_0_0_0_0 | 61 | 0 | 0 | 0 | 0 | 0 | 0 | 39 | 0 | 0 | 0 | 0 | 100 | 0 | 1713 | 0.38 | Zhang and Chou 2012 | 1 | 16/10/23 | sio2cao | 9990
staffmnkmcph_59.8_0_2_0_0_0_0_38.2_0_0_0_0 | 59.8 | 0 | 2 | 0 | 0 | 0 | 0 | 38.2 | 0 | 0 | 0 | 0 | 100 | 0 | 1713 | 0.46 | Zhang and Chou 2012 | 2 | 16/10/23 | sio2al2o3cao | 9991
staffmnkmcph_59.2_0_2_0_0_0_0_37.8_0_1_0_0 | 59.21 | 0 | 1.98 | 0 | 0 | 0 | 0 | 37.82 | 0 | 0.99 | 0 | 0 | 100 | 0 | 1713 | 0.46 | Zhang and Chou 2012 | 3 | 16/10/23 | sio2al2o3caok2o | 9992
staffmnkmcph_57.1_0_1.9_0_0_0_0_36.5_0_4.5_0_0 | 57.12 | 0 | 1.91 | 0 | 0 | 0 | 0 | 36.49 | 0 | 4.49 | 0 | 0 | 100.01 | 0 | 1713 | 0.43 | Zhang and Chou 2012 | 5 | 16/10/23 | sio2al2o3caok2o | 9993
staffmnkmcph_58.6_0_4_0_0_0_0_37.4_0_0_0_0 | 58.6 | 0 | 4 | 0 | 0 | 0 | 0 | 37.4 | 0 | 0 | 0 | 0 | 100 | 0 | 1713 | 0.52 | Zhang and Chou 2012 | 6 | 16/10/23 | sio2al2o3cao | 9994
staffmnkmcph_58_0_4_0_0_0_0_37_0_1_0_0 | 58.02 | 0 | 3.96 | 0 | 0 | 0 | 0 | 37.03 | 0 | 0.99 | 0 | 0 | 100 | 0 | 1713 | 0.53 | Zhang and Chou 2012 | 7 | 16/10/23 | sio2al2o3caok2o | 9995
staffmnkmcph_57_0_3.9_0_0_0_0_36.4_0_2.8_0_0 | 56.95 | 0 | 3.89 | 0 | 0 | 0 | 0 | 36.35 | 0 | 2.82 | 0 | 0 | 100.01 | 0 | 1713 | 0.54 | Zhang and Chou 2012 | 8 | 16/10/23 | sio2al2o3caok2o | 9996
staffmnkmcph_54.9_0_10_0_0_0_0_35.1_0_0_0_0 | 54.9 | 0 | 10 | 0 | 0 | 0 | 0 | 35.1 | 0 | 0 | 0 | 0 | 100 | 0 | 1713 | 0.74 | Zhang and Chou 2012 | 10 | 16/10/23 | sio2al2o3cao | 9997
staffmnkmcph_54.4_0_9.9_0_0_0_0_34.8_0_1_0_0 | 54.36 | 0 | 9.9 | 0 | 0 | 0 | 0 | 34.75 | 0 | 0.99 | 0 | 0 | 100 | 0 | 1713 | 0.75 | Zhang and Chou 2012 | 11 | 16/10/23 | sio2al2o3caok2o | 9998
staffmnkmcph_53.4_0_9.7_0_0_0_0_34.1_0_2.8_0_0 | 53.35 | 0 | 9.72 | 0 | 0 | 0 | 0 | 34.11 | 0 | 2.82 | 0 | 0 | 100 | 0 | 1713 | 0.76 | Zhang and Chou 2012 | 12 | 16/10/23 | sio2al2o3caok2o | 9999
staffmnkmcph_52.4_0_9.6_0_0_0_0_33.5_0_4.5_0_0 | 52.44 | 0 | 9.55 | 0 | 0 | 0 | 0 | 33.52 | 0 | 4.49 | 0 | 0 | 100 | 0 | 1713 | 0.77 | Zhang and Chou 2012 | 13 | 16/10/23 | sio2al2o3caok2o | 10000
staffmnkmcph_54.9_0_10_0_0_0_0_35.1_0_0_0_0 | 54.9 | 0 | 10 | 0 | 0 | 0 | 0 | 35.1 | 0 | 0 | 0 | 0 | 100 | 0 | 1688 | 0.86 | Zhang and Chou 2012 | 10 | 16/10/23 | sio2al2o3cao | 10001
staffmnkmcph_54.4_0_9.9_0_0_0_0_34.8_0_1_0_0 | 54.36 | 0 | 9.9 | 0 | 0 | 0 | 0 | 34.75 | 0 | 0.99 | 0 | 0 | 100 | 0 | 1688 | 0.87 | Zhang and Chou 2012 | 11 | 16/10/23 | sio2al2o3caok2o | 10002
staffmnkmcph_53.4_0_9.7_0_0_0_0_34.1_0_2.8_0_0 | 53.35 | 0 | 9.72 | 0 | 0 | 0 | 0 | 34.11 | 0 | 2.82 | 0 | 0 | 100 | 0 | 1688 | 0.87 | Zhang and Chou 2012 | 12 | 16/10/23 | sio2al2o3caok2o | 10003
staffmnkmcph_52.4_0_9.6_0_0_0_0_33.5_0_4.5_0_0 | 52.44 | 0 | 9.55 | 0 | 0 | 0 | 0 | 33.52 | 0 | 4.49 | 0 | 0 | 100 | 0 | 1688 | 0.89 | Zhang and Chou 2012 | 13 | 16/10/23 | sio2al2o3caok2o | 10004
staffmnkmcph_54.9_0_10_0_0_0_0_35.1_0_0_0_0 | 54.9 | 0 | 10 | 0 | 0 | 0 | 0 | 35.1 | 0 | 0 | 0 | 0 | 100 | 0 | 1663 | 0.99 | Zhang and Chou 2012 | 10 | 16/10/23 | sio2al2o3cao | 10005
staffmnkmcph_54.4_0_9.9_0_0_0_0_34.8_0_1_0_0 | 54.36 | 0 | 9.9 | 0 | 0 | 0 | 0 | 34.75 | 0 | 0.99 | 0 | 0 | 100 | 0 | 1663 | 0.99 | Zhang and Chou 2012 | 11 | 16/10/23 | sio2al2o3caok2o | 10006
staffmnkmcph_53.4_0_9.7_0_0_0_0_34.1_0_2.8_0_0 | 53.35 | 0 | 9.72 | 0 | 0 | 0 | 0 | 34.11 | 0 | 2.82 | 0 | 0 | 100 | 0 | 1663 | 1 | Zhang and Chou 2012 | 12 | 16/10/23 | sio2al2o3caok2o | 10007
staffmnkmcph_52.4_0_9.6_0_0_0_0_33.5_0_4.5_0_0 | 52.44 | 0 | 9.55 | 0 | 0 | 0 | 0 | 33.52 | 0 | 4.49 | 0 | 0 | 100 | 0 | 1663 | 1.01 | Zhang and Chou 2012 | 13 | 16/10/23 | sio2al2o3caok2o | 10008
staffmnkmcph_60_0_5_0_0_0_0_35_0_0_0_0 | 60 | 0 | 5 | 0 | 0 | 0 | 0 | 35 | 0 | 0 | 0 | 0 | 100 | 0 | 1790 | 0.46 | Zhang and Chou 2013 | A1 | 16/10/23 | sio2al2o3cao | 10009
staffmnkmcph_60_0_5_0_0_0_0_35_0_0_0_0 | 60 | 0 | 5 | 0 | 0 | 0 | 0 | 35 | 0 | 0 | 0 | 0 | 100 | 0 | 1765 | 0.56 | Zhang and Chou 2013 | A1 | 16/10/23 | sio2al2o3cao | 10010
staffmnkmcph_60_0_5_0_0_0_0_35_0_0_0_0 | 60 | 0 | 5 | 0 | 0 | 0 | 0 | 35 | 0 | 0 | 0 | 0 | 100 | 0 | 1740 | 0.67 | Zhang and Chou 2013 | A1 | 16/10/23 | sio2al2o3cao | 10011
staffmnkmcph_60_0_5_0_0_0_0_35_0_0_0_0 | 60 | 0 | 5 | 0 | 0 | 0 | 0 | 35 | 0 | 0 | 0 | 0 | 100 | 0 | 1714 | 0.78 | Zhang and Chou 2013 | A1 | 16/10/23 | sio2al2o3cao | 10012
staffmnkmcph_55_0_10_0_0_0_0_35_0_0_0_0 | 55 | 0 | 10 | 0 | 0 | 0 | 0 | 35 | 0 | 0 | 0 | 0 | 100 | 0 | 1816 | 0.39 | Zhang and Chou 2013 | A2 | 16/10/23 | sio2al2o3cao | 10013
staffmnkmcph_55_0_10_0_0_0_0_35_0_0_0_0 | 55 | 0 | 10 | 0 | 0 | 0 | 0 | 35 | 0 | 0 | 0 | 0 | 100 | 0 | 1791 | 0.48 | Zhang and Chou 2013 | A2 | 16/10/23 | sio2al2o3cao | 10014
staffmnkmcph_55_0_10_0_0_0_0_35_0_0_0_0 | 55 | 0 | 10 | 0 | 0 | 0 | 0 | 35 | 0 | 0 | 0 | 0 | 100 | 0 | 1765 | 0.59 | Zhang and Chou 2013 | A2 | 16/10/23 | sio2al2o3cao | 10015
staffmnkmcph_55_0_10_0_0_0_0_35_0_0_0_0 | 55 | 0 | 10 | 0 | 0 | 0 | 0 | 35 | 0 | 0 | 0 | 0 | 100 | 0 | 1740 | 0.7 | Zhang and Chou 2013 | A2 | 16/10/23 | sio2al2o3cao | 10016
staffmnkmcph_55_0_10_0_0_0_0_35_0_0_0_0 | 55 | 0 | 10 | 0 | 0 | 0 | 0 | 35 | 0 | 0 | 0 | 0 | 100 | 0 | 1714 | 0.82 | Zhang and Chou 2013 | A2 | 16/10/23 | sio2al2o3cao | 10017
staffmnkmcph_50_0_15_0_0_0_0_35_0_0_0_0 | 50 | 0 | 15 | 0 | 0 | 0 | 0 | 35 | 0 | 0 | 0 | 0 | 100 | 0 | 1816 | 0.38 | Zhang and Chou 2013 | A3 | 16/10/23 | sio2al2o3cao | 10018
staffmnkmcph_50_0_15_0_0_0_0_35_0_0_0_0 | 50 | 0 | 15 | 0 | 0 | 0 | 0 | 35 | 0 | 0 | 0 | 0 | 100 | 0 | 1791 | 0.48 | Zhang and Chou 2013 | A3 | 16/10/23 | sio2al2o3cao | 10019
staffmnkmcph_50_0_15_0_0_0_0_35_0_0_0_0 | 50 | 0 | 15 | 0 | 0 | 0 | 0 | 35 | 0 | 0 | 0 | 0 | 100 | 0 | 1765 | 0.58 | Zhang and Chou 2013 | A3 | 16/10/23 | sio2al2o3cao | 10020
staffmnkmcph_50_0_15_0_0_0_0_35_0_0_0_0 | 50 | 0 | 15 | 0 | 0 | 0 | 0 | 35 | 0 | 0 | 0 | 0 | 100 | 0 | 1740 | 0.69 | Zhang and Chou 2013 | A3 | 16/10/23 | sio2al2o3cao | 10021
staffmnkmcph_50_0_15_0_0_0_0_35_0_0_0_0 | 50 | 0 | 15 | 0 | 0 | 0 | 0 | 35 | 0 | 0 | 0 | 0 | 100 | 0 | 1714 | 0.81 | Zhang and Chou 2013 | A3 | 16/10/23 | sio2al2o3cao | 10022
staffmnkmcph_45_0_20_0_0_0_0_35_0_0_0_0 | 45 | 0 | 20 | 0 | 0 | 0 | 0 | 35 | 0 | 0 | 0 | 0 | 100 | 0 | 1817 | 0.31 | Zhang and Chou 2013 | A4 | 16/10/23 | sio2al2o3cao | 10023
staffmnkmcph_45_0_20_0_0_0_0_35_0_0_0_0 | 45 | 0 | 20 | 0 | 0 | 0 | 0 | 35 | 0 | 0 | 0 | 0 | 100 | 0 | 1791 | 0.42 | Zhang and Chou 2013 | A4 | 16/10/23 | sio2al2o3cao | 10024
staffmnkmcph_45_0_20_0_0_0_0_35_0_0_0_0 | 45 | 0 | 20 | 0 | 0 | 0 | 0 | 35 | 0 | 0 | 0 | 0 | 100 | 0 | 1765 | 0.54 | Zhang and Chou 2013 | A4 | 16/10/23 | sio2al2o3cao | 10025
staffmnkmcph_40_0_25_0_0_0_0_35_0_0_0_0 | 40 | 0 | 25 | 0 | 0 | 0 | 0 | 35 | 0 | 0 | 0 | 0 | 100 | 0 | 1818 | 0.26 | Zhang and Chou 2013 | A5 | 16/10/23 | sio2al2o3cao | 10026
staffmnkmcph_40_0_25_0_0_0_0_35_0_0_0_0 | 40 | 0 | 25 | 0 | 0 | 0 | 0 | 35 | 0 | 0 | 0 | 0 | 100 | 0 | 1792 | 0.37 | Zhang and Chou 2013 | A5 | 16/10/23 | sio2al2o3cao | 10027
staffmnkmcph_40_0_25_0_0_0_0_35_0_0_0_0 | 40 | 0 | 25 | 0 | 0 | 0 | 0 | 35 | 0 | 0 | 0 | 0 | 100 | 0 | 1766 | 0.49 | Zhang and Chou 2013 | A5 | 16/10/23 | sio2al2o3cao | 10028
staffmnkmcph_40_0_25_0_0_0_0_35_0_0_0_0 | 40 | 0 | 25 | 0 | 0 | 0 | 0 | 35 | 0 | 0 | 0 | 0 | 100 | 0 | 1741 | 0.6 | Zhang and Chou 2013 | A5 | 16/10/23 | sio2al2o3cao | 10029
staffmnkmcph_35_0_30_0_0_0_0_35_0_0_0_0 | 35 | 0 | 30 | 0 | 0 | 0 | 0 | 35 | 0 | 0 | 0 | 0 | 100 | 0 | 1817 | 0.18 | Zhang and Chou 2013 | A6 | 16/10/23 | sio2al2o3cao | 10030
staffmnkmcph_35_0_30_0_0_0_0_35_0_0_0_0 | 35 | 0 | 30 | 0 | 0 | 0 | 0 | 35 | 0 | 0 | 0 | 0 | 100 | 0 | 1792 | 0.3 | Zhang and Chou 2013 | A6 | 16/10/23 | sio2al2o3cao | 10031
staffmnkmcph_55_0_5_0_0_0_0_40_0_0_0_0 | 55 | 0 | 5 | 0 | 0 | 0 | 0 | 40 | 0 | 0 | 0 | 0 | 100 | 0 | 1816 | 0.03 | Zhang and Chou 2013 | B1 | 16/10/23 | sio2al2o3cao | 10032
staffmnkmcph_55_0_5_0_0_0_0_40_0_0_0_0 | 55 | 0 | 5 | 0 | 0 | 0 | 0 | 40 | 0 | 0 | 0 | 0 | 100 | 0 | 1790 | 0.12 | Zhang and Chou 2013 | B1 | 16/10/23 | sio2al2o3cao | 10033
staffmnkmcph_55_0_5_0_0_0_0_40_0_0_0_0 | 55 | 0 | 5 | 0 | 0 | 0 | 0 | 40 | 0 | 0 | 0 | 0 | 100 | 0 | 1765 | 0.22 | Zhang and Chou 2013 | B1 | 16/10/23 | sio2al2o3cao | 10034
staffmnkmcph_55_0_5_0_0_0_0_40_0_0_0_0 | 55 | 0 | 5 | 0 | 0 | 0 | 0 | 40 | 0 | 0 | 0 | 0 | 100 | 0 | 1739 | 0.32 | Zhang and Chou 2013 | B1 | 16/10/23 | sio2al2o3cao | 10035
staffmnkmcph_55_0_5_0_0_0_0_40_0_0_0_0 | 55 | 0 | 5 | 0 | 0 | 0 | 0 | 40 | 0 | 0 | 0 | 0 | 100 | 0 | 1714 | 0.42 | Zhang and Chou 2013 | B1 | 16/10/23 | sio2al2o3cao | 10036
staffmnkmcph_50_0_10_0_0_0_0_40_0_0_0_0 | 50 | 0 | 10 | 0 | 0 | 0 | 0 | 40 | 0 | 0 | 0 | 0 | 100 | 0 | 1818 | 0.07 | Zhang and Chou 2013 | B2 | 16/10/23 | sio2al2o3cao | 10037
staffmnkmcph_50_0_10_0_0_0_0_40_0_0_0_0 | 50 | 0 | 10 | 0 | 0 | 0 | 0 | 40 | 0 | 0 | 0 | 0 | 100 | 0 | 1791 | 0.17 | Zhang and Chou 2013 | B2 | 16/10/23 | sio2al2o3cao | 10038
staffmnkmcph_50_0_10_0_0_0_0_40_0_0_0_0 | 50 | 0 | 10 | 0 | 0 | 0 | 0 | 40 | 0 | 0 | 0 | 0 | 100 | 0 | 1766 | 0.28 | Zhang and Chou 2013 | B2 | 16/10/23 | sio2al2o3cao | 10039
staffmnkmcph_50_0_10_0_0_0_0_40_0_0_0_0 | 50 | 0 | 10 | 0 | 0 | 0 | 0 | 40 | 0 | 0 | 0 | 0 | 100 | 0 | 1740 | 0.38 | Zhang and Chou 2013 | B2 | 16/10/23 | sio2al2o3cao | 10040
staffmnkmcph_50_0_10_0_0_0_0_40_0_0_0_0 | 50 | 0 | 10 | 0 | 0 | 0 | 0 | 40 | 0 | 0 | 0 | 0 | 100 | 0 | 1715 | 0.49 | Zhang and Chou 2013 | B2 | 16/10/23 | sio2al2o3cao | 10041
staffmnkmcph_45_0_15_0_0_0_0_40_0_0_0_0 | 45 | 0 | 15 | 0 | 0 | 0 | 0 | 40 | 0 | 0 | 0 | 0 | 100 | 0 | 1817 | 0.11 | Zhang and Chou 2013 | B3 | 16/10/23 | sio2al2o3cao | 10042
staffmnkmcph_45_0_15_0_0_0_0_40_0_0_0_0 | 45 | 0 | 15 | 0 | 0 | 0 | 0 | 40 | 0 | 0 | 0 | 0 | 100 | 0 | 1791 | 0.21 | Zhang and Chou 2013 | B3 | 16/10/23 | sio2al2o3cao | 10043
staffmnkmcph_45_0_15_0_0_0_0_40_0_0_0_0 | 45 | 0 | 15 | 0 | 0 | 0 | 0 | 40 | 0 | 0 | 0 | 0 | 100 | 0 | 1766 | 0.32 | Zhang and Chou 2013 | B3 | 16/10/23 | sio2al2o3cao | 10044
staffmnkmcph_45_0_15_0_0_0_0_40_0_0_0_0 | 45 | 0 | 15 | 0 | 0 | 0 | 0 | 40 | 0 | 0 | 0 | 0 | 100 | 0 | 1740 | 0.44 | Zhang and Chou 2013 | B3 | 16/10/23 | sio2al2o3cao | 10045
staffmnkmcph_45_0_15_0_0_0_0_40_0_0_0_0 | 45 | 0 | 15 | 0 | 0 | 0 | 0 | 40 | 0 | 0 | 0 | 0 | 100 | 0 | 1715 | 0.56 | Zhang and Chou 2013 | B3 | 16/10/23 | sio2al2o3cao | 10046
staffmnkmcph_40_0_20_0_0_0_0_40_0_0_0_0 | 40 | 0 | 20 | 0 | 0 | 0 | 0 | 40 | 0 | 0 | 0 | 0 | 100 | 0 | 1817 | 0.1 | Zhang and Chou 2013 | B4 | 16/10/23 | sio2al2o3cao | 10047
staffmnkmcph_40_0_20_0_0_0_0_40_0_0_0_0 | 40 | 0 | 20 | 0 | 0 | 0 | 0 | 40 | 0 | 0 | 0 | 0 | 100 | 0 | 1791 | 0.2 | Zhang and Chou 2013 | B4 | 16/10/23 | sio2al2o3cao | 10048
staffmnkmcph_40_0_20_0_0_0_0_40_0_0_0_0 | 40 | 0 | 20 | 0 | 0 | 0 | 0 | 40 | 0 | 0 | 0 | 0 | 100 | 0 | 1766 | 0.31 | Zhang and Chou 2013 | B4 | 16/10/23 | sio2al2o3cao | 10049
staffmnkmcph_40_0_20_0_0_0_0_40_0_0_0_0 | 40 | 0 | 20 | 0 | 0 | 0 | 0 | 40 | 0 | 0 | 0 | 0 | 100 | 0 | 1740 | 0.43 | Zhang and Chou 2013 | B4 | 16/10/23 | sio2al2o3cao | 10050
staffmnkmcph_40_0_20_0_0_0_0_40_0_0_0_0 | 40 | 0 | 20 | 0 | 0 | 0 | 0 | 40 | 0 | 0 | 0 | 0 | 100 | 0 | 1715 | 0.54 | Zhang and Chou 2013 | B4 | 16/10/23 | sio2al2o3cao | 10051
staffmnkmcph_35_0_25_0_0_0_0_40_0_0_0_0 | 35 | 0 | 25 | 0 | 0 | 0 | 0 | 40 | 0 | 0 | 0 | 0 | 100 | 0 | 1818 | 0.06 | Zhang and Chou 2013 | B5 | 16/10/23 | sio2al2o3cao | 10052
staffmnkmcph_35_0_25_0_0_0_0_40_0_0_0_0 | 35 | 0 | 25 | 0 | 0 | 0 | 0 | 40 | 0 | 0 | 0 | 0 | 100 | 0 | 1791 | 0.16 | Zhang and Chou 2013 | B5 | 16/10/23 | sio2al2o3cao | 10053
staffmnkmcph_35_0_25_0_0_0_0_40_0_0_0_0 | 35 | 0 | 25 | 0 | 0 | 0 | 0 | 40 | 0 | 0 | 0 | 0 | 100 | 0 | 1766 | 0.26 | Zhang and Chou 2013 | B5 | 16/10/23 | sio2al2o3cao | 10054
staffmnkmcph_50_0_5_0_0_0_0_45_0_0_0_0 | 50 | 0 | 5 | 0 | 0 | 0 | 0 | 45 | 0 | 0 | 0 | 0 | 100 | 0 | 1817 | -0.21 | Zhang and Chou 2013 | C1 | 16/10/23 | sio2al2o3cao | 10055
staffmnkmcph_50_0_5_0_0_0_0_45_0_0_0_0 | 50 | 0 | 5 | 0 | 0 | 0 | 0 | 45 | 0 | 0 | 0 | 0 | 100 | 0 | 1791 | -0.14 | Zhang and Chou 2013 | C1 | 16/10/23 | sio2al2o3cao | 10056
staffmnkmcph_50_0_5_0_0_0_0_45_0_0_0_0 | 50 | 0 | 5 | 0 | 0 | 0 | 0 | 45 | 0 | 0 | 0 | 0 | 100 | 0 | 1766 | -0.06 | Zhang and Chou 2013 | C1 | 16/10/23 | sio2al2o3cao | 10057
staffmnkmcph_45_0_10_0_0_0_0_45_0_0_0_0 | 45 | 0 | 10 | 0 | 0 | 0 | 0 | 45 | 0 | 0 | 0 | 0 | 100 | 0 | 1818 | -0.15 | Zhang and Chou 2013 | C2 | 16/10/23 | sio2al2o3cao | 10058
staffmnkmcph_45_0_10_0_0_0_0_45_0_0_0_0 | 45 | 0 | 10 | 0 | 0 | 0 | 0 | 45 | 0 | 0 | 0 | 0 | 100 | 0 | 1792 | -0.07 | Zhang and Chou 2013 | C2 | 16/10/23 | sio2al2o3cao | 10059
staffmnkmcph_45_0_10_0_0_0_0_45_0_0_0_0 | 45 | 0 | 10 | 0 | 0 | 0 | 0 | 45 | 0 | 0 | 0 | 0 | 100 | 0 | 1767 | 0.02 | Zhang and Chou 2013 | C2 | 16/10/23 | sio2al2o3cao | 10060
staffmnkmcph_45_0_10_0_0_0_0_45_0_0_0_0 | 45 | 0 | 10 | 0 | 0 | 0 | 0 | 45 | 0 | 0 | 0 | 0 | 100 | 0 | 1740 | 0.12 | Zhang and Chou 2013 | C2 | 16/10/23 | sio2al2o3cao | 10061
staffmnkmcph_45_0_10_0_0_0_0_45_0_0_0_0 | 45 | 0 | 10 | 0 | 0 | 0 | 0 | 45 | 0 | 0 | 0 | 0 | 100 | 0 | 1715 | 0.22 | Zhang and Chou 2013 | C2 | 16/10/23 | sio2al2o3cao | 10062
staffmnkmcph_40_0_15_0_0_0_0_45_0_0_0_0 | 40 | 0 | 15 | 0 | 0 | 0 | 0 | 45 | 0 | 0 | 0 | 0 | 100 | 0 | 1818 | -0.12 | Zhang and Chou 2013 | C3 | 16/10/23 | sio2al2o3cao | 10063
staffmnkmcph_40_0_15_0_0_0_0_45_0_0_0_0 | 40 | 0 | 15 | 0 | 0 | 0 | 0 | 45 | 0 | 0 | 0 | 0 | 100 | 0 | 1791 | -0.02 | Zhang and Chou 2013 | C3 | 16/10/23 | sio2al2o3cao | 10064
staffmnkmcph_40_0_15_0_0_0_0_45_0_0_0_0 | 40 | 0 | 15 | 0 | 0 | 0 | 0 | 45 | 0 | 0 | 0 | 0 | 100 | 0 | 1766 | 0.08 | Zhang and Chou 2013 | C3 | 16/10/23 | sio2al2o3cao | 10065
staffmnkmcph_40_0_15_0_0_0_0_45_0_0_0_0 | 40 | 0 | 15 | 0 | 0 | 0 | 0 | 45 | 0 | 0 | 0 | 0 | 100 | 0 | 1741 | 0.18 | Zhang and Chou 2013 | C3 | 16/10/23 | sio2al2o3cao | 10066
staffmnkmcph_40_0_15_0_0_0_0_45_0_0_0_0 | 40 | 0 | 15 | 0 | 0 | 0 | 0 | 45 | 0 | 0 | 0 | 0 | 100 | 0 | 1716 | 0.29 | Zhang and Chou 2013 | C3 | 16/10/23 | sio2al2o3cao | 10067
staffmnkmcph_17.2_0_3.1_11.1_5.5_0_7.9_55.2_0_0_0_0 | 17.18 | 0 | 3.11 | 11.11 | 5.49 | 0 | 7.88 | 55.22 | 0 | 0 | 0 | 0 | 99.99 | 0 | 1823 | -1.19 | Shen et al. 2019 | 1 | 16/10/23 | sio2al2o3feomgocao | 10068
staffmnkmcph_17.2_0_6.2_9_4.4_0_7.9_55.3_0_0_0_0 | 17.21 | 0 | 6.24 | 9 | 4.35 | 0 | 7.89 | 55.31 | 0 | 0 | 0 | 0 | 100 | 0 | 1833 | -1.12 | Shen et al. 2019 | 2 | 16/10/23 | sio2al2o3feomgocao | 10069
staffmnkmcph_17.3_0_9.4_6.6_3.4_0_7.9_55.5_0_0_0_0 | 17.26 | 0 | 9.39 | 6.62 | 3.35 | 0 | 7.92 | 55.47 | 0 | 0 | 0 | 0 | 100.01 | 0 | 1843 | -1.04 | Shen et al. 2019 | 3 | 16/10/23 | sio2al2o3feomgocao | 10070
staffmnkmcph_17.3_0_12.5_4.5_2.2_0_7.9_55.6_0_0_0_0 | 17.28 | 0 | 12.54 | 4.5 | 2.2 | 0 | 7.93 | 55.56 | 0 | 0 | 0 | 0 | 100.01 | 0 | 1853 | -0.94 | Shen et al. 2019 | 4 | 16/10/23 | sio2al2o3feomgocao | 10071
staffmnkmcph_17.3_0_15.7_2.3_1.1_0_7.9_55.7_0_0_0_0 | 17.32 | 0 | 15.7 | 2.29 | 1.08 | 0 | 7.94 | 55.67 | 0 | 0 | 0 | 0 | 100 | 0 | 1863 | -0.84 | Shen et al. 2019 | 5 | 16/10/23 | sio2al2o3feomgocao | 10072
staffmnkmcph_17.4_0_18.9_0_0_0_8_55.8_0_0_0_0 | 17.36 | 0 | 18.88 | 0 | 0 | 0 | 7.96 | 55.79 | 0 | 0 | 0 | 0 | 99.99 | 0 | 1873 | -0.71 | Shen et al. 2019 | 6 | 16/10/23 | sio2al2o3mgocao | 10073
staffmnkmcph_20.3_0_18.9_0_0_0_8_52.8_0_0_0_0 | 20.34 | 0 | 18.92 | 0 | 0 | 0 | 7.98 | 52.76 | 0 | 0 | 0 | 0 | 100 | 0 | 1765 | -0.34 | Song et al. 2011 | 101 | 16/10/23 | sio2al2o3mgocao | 10074
staffmnkmcph_20.3_0_18.9_0_0_0_8_52.8_0_0_0_0 | 20.34 | 0 | 18.92 | 0 | 0 | 0 | 7.98 | 52.76 | 0 | 0 | 0 | 0 | 100 | 0 | 1765 | -0.34 | Song et al. 2011 | 101 | 16/10/23 | sio2al2o3mgocao | 10075
staffmnkmcph_20.3_0_18.9_0_0_0_8_52.8_0_0_0_0 | 20.34 | 0 | 18.92 | 0 | 0 | 0 | 7.98 | 52.76 | 0 | 0 | 0 | 0 | 100 | 0 | 1775 | -0.38 | Song et al. 2011 | 101 | 16/10/23 | sio2al2o3mgocao | 10076
staffmnkmcph_20.3_0_18.9_0_0_0_8_52.8_0_0_0_0 | 20.34 | 0 | 18.92 | 0 | 0 | 0 | 7.98 | 52.76 | 0 | 0 | 0 | 0 | 100 | 0 | 1775 | -0.38 | Song et al. 2011 | 101 | 16/10/23 | sio2al2o3mgocao | 10077
staffmnkmcph_20.3_0_18.9_0_0_0_8_52.8_0_0_0_0 | 20.34 | 0 | 18.92 | 0 | 0 | 0 | 7.98 | 52.76 | 0 | 0 | 0 | 0 | 100 | 0 | 1775 | -0.38 | Song et al. 2011 | 101 | 16/10/23 | sio2al2o3mgocao | 10078
staffmnkmcph_20.3_0_18.9_0_0_0_8_52.8_0_0_0_0 | 20.34 | 0 | 18.92 | 0 | 0 | 0 | 7.98 | 52.76 | 0 | 0 | 0 | 0 | 100 | 0 | 1785 | -0.4 | Song et al. 2011 | 101 | 16/10/23 | sio2al2o3mgocao | 10079
staffmnkmcph_20.3_0_18.9_0_0_0_8_52.8_0_0_0_0 | 20.34 | 0 | 18.92 | 0 | 0 | 0 | 7.98 | 52.76 | 0 | 0 | 0 | 0 | 100 | 0 | 1785 | -0.4 | Song et al. 2011 | 101 | 16/10/23 | sio2al2o3mgocao | 10080
staffmnkmcph_20.3_0_18.9_0_0_0_8_52.8_0_0_0_0 | 20.34 | 0 | 18.92 | 0 | 0 | 0 | 7.98 | 52.76 | 0 | 0 | 0 | 0 | 100 | 0 | 1785 | -0.4 | Song et al. 2011 | 101 | 16/10/23 | sio2al2o3mgocao | 10081
staffmnkmcph_20.3_0_18.9_0_0_0_8_52.8_0_0_0_0 | 20.34 | 0 | 18.92 | 0 | 0 | 0 | 7.98 | 52.76 | 0 | 0 | 0 | 0 | 100 | 0 | 1801 | -0.44 | Song et al. 2011 | 101 | 16/10/23 | sio2al2o3mgocao | 10082
staffmnkmcph_20.3_0_18.9_0_0_0_8_52.8_0_0_0_0 | 20.34 | 0 | 18.92 | 0 | 0 | 0 | 7.98 | 52.76 | 0 | 0 | 0 | 0 | 100 | 0 | 1801 | -0.44 | Song et al. 2011 | 101 | 16/10/23 | sio2al2o3mgocao | 10083
staffmnkmcph_20.3_0_18.9_0_0_0_8_52.8_0_0_0_0 | 20.34 | 0 | 18.92 | 0 | 0 | 0 | 7.98 | 52.76 | 0 | 0 | 0 | 0 | 100 | 0 | 1826 | -0.53 | Song et al. 2011 | 101 | 16/10/23 | sio2al2o3mgocao | 10084
staffmnkmcph_20.3_0_18.9_0_0_0_8_52.8_0_0_0_0 | 20.34 | 0 | 18.92 | 0 | 0 | 0 | 7.98 | 52.76 | 0 | 0 | 0 | 0 | 100 | 0 | 1826 | -0.54 | Song et al. 2011 | 101 | 16/10/23 | sio2al2o3mgocao | 10085
staffmnkmcph_20.3_0_18.9_0_0_0_8_52.8_0_0_0_0 | 20.34 | 0 | 18.92 | 0 | 0 | 0 | 7.98 | 52.76 | 0 | 0 | 0 | 0 | 100 | 0 | 1850 | -0.59 | Song et al. 2011 | 101 | 16/10/23 | sio2al2o3mgocao | 10086
staffmnkmcph_20.3_0_18.9_0_0_0_8_52.8_0_0_0_0 | 20.34 | 0 | 18.92 | 0 | 0 | 0 | 7.98 | 52.76 | 0 | 0 | 0 | 0 | 100 | 0 | 1850 | -0.59 | Song et al. 2011 | 101 | 16/10/23 | sio2al2o3mgocao | 10087
staffmnkmcph_20.3_0_18.9_0_0_0_8_52.8_0_0_0_0 | 20.34 | 0 | 18.92 | 0 | 0 | 0 | 7.98 | 52.76 | 0 | 0 | 0 | 0 | 100 | 0 | 1850 | -0.59 | Song et al. 2011 | 101 | 16/10/23 | sio2al2o3mgocao | 10088
staffmnkmcph_20.3_0_18.9_0_0_0_8_52.8_0_0_0_0 | 20.34 | 0 | 18.92 | 0 | 0 | 0 | 7.98 | 52.76 | 0 | 0 | 0 | 0 | 100 | 0 | 1877 | -0.66 | Song et al. 2011 | 101 | 16/10/23 | sio2al2o3mgocao | 10089
staffmnkmcph_20.3_0_18.9_0_0_0_8_52.8_0_0_0_0 | 20.34 | 0 | 18.92 | 0 | 0 | 0 | 7.98 | 52.76 | 0 | 0 | 0 | 0 | 100 | 0 | 1876 | -0.67 | Song et al. 2011 | 101 | 16/10/23 | sio2al2o3mgocao | 10090
staffmnkmcph_20.3_0_18.9_0_0_0_8_52.8_0_0_0_0 | 20.34 | 0 | 18.92 | 0 | 0 | 0 | 7.98 | 52.76 | 0 | 0 | 0 | 0 | 100 | 0 | 1876 | -0.66 | Song et al. 2011 | 101 | 16/10/23 | sio2al2o3mgocao | 10091
staffmnkmcph_20.3_0_18.9_0_0_0_8_52.8_0_0_0_0 | 20.34 | 0 | 18.92 | 0 | 0 | 0 | 7.98 | 52.76 | 0 | 0 | 0 | 0 | 100 | 0 | 1902 | -0.72 | Song et al. 2011 | 101 | 16/10/23 | sio2al2o3mgocao | 10092
staffmnkmcph_20.3_0_18.9_0_0_0_8_52.8_0_0_0_0 | 20.34 | 0 | 18.92 | 0 | 0 | 0 | 7.98 | 52.76 | 0 | 0 | 0 | 0 | 100 | 0 | 1902 | -0.72 | Song et al. 2011 | 101 | 16/10/23 | sio2al2o3mgocao | 10093
staffmnkmcph_20.3_0_18.9_0_0_0_8_52.8_0_0_0_0 | 20.34 | 0 | 18.92 | 0 | 0 | 0 | 7.98 | 52.76 | 0 | 0 | 0 | 0 | 100 | 0 | 1902 | -0.72 | Song et al. 2011 | 101 | 16/10/23 | sio2al2o3mgocao | 10094
staffmnkmcph_17.1_0_18.9_0_0_0_8_56.1_0_0_0_0 | 17.09 | 0 | 18.88 | 0 | 0 | 0 | 7.96 | 56.07 | 0 | 0 | 0 | 0 | 100 | 0 | 1800 | -0.53 | Song et al. 2011 | 102 | 16/10/23 | sio2al2o3mgocao | 10095
staffmnkmcph_17.1_0_18.9_0_0_0_8_56.1_0_0_0_0 | 17.09 | 0 | 18.88 | 0 | 0 | 0 | 7.96 | 56.07 | 0 | 0 | 0 | 0 | 100 | 0 | 1800 | -0.53 | Song et al. 2011 | 102 | 16/10/23 | sio2al2o3mgocao | 10096
staffmnkmcph_17.1_0_18.9_0_0_0_8_56.1_0_0_0_0 | 17.09 | 0 | 18.88 | 0 | 0 | 0 | 7.96 | 56.07 | 0 | 0 | 0 | 0 | 100 | 0 | 1800 | -0.53 | Song et al. 2011 | 102 | 16/10/23 | sio2al2o3mgocao | 10097
staffmnkmcph_17.1_0_18.9_0_0_0_8_56.1_0_0_0_0 | 17.09 | 0 | 18.88 | 0 | 0 | 0 | 7.96 | 56.07 | 0 | 0 | 0 | 0 | 100 | 0 | 1800 | -0.52 | Song et al. 2011 | 102 | 16/10/23 | sio2al2o3mgocao | 10098
staffmnkmcph_17.1_0_18.9_0_0_0_8_56.1_0_0_0_0 | 17.09 | 0 | 18.88 | 0 | 0 | 0 | 7.96 | 56.07 | 0 | 0 | 0 | 0 | 100 | 0 | 1815 | -0.58 | Song et al. 2011 | 102 | 16/10/23 | sio2al2o3mgocao | 10099
staffmnkmcph_17.1_0_18.9_0_0_0_8_56.1_0_0_0_0 | 17.09 | 0 | 18.88 | 0 | 0 | 0 | 7.96 | 56.07 | 0 | 0 | 0 | 0 | 100 | 0 | 1815 | -0.57 | Song et al. 2011 | 102 | 16/10/23 | sio2al2o3mgocao | 10100
staffmnkmcph_17.1_0_18.9_0_0_0_8_56.1_0_0_0_0 | 17.09 | 0 | 18.88 | 0 | 0 | 0 | 7.96 | 56.07 | 0 | 0 | 0 | 0 | 100 | 0 | 1826 | -0.61 | Song et al. 2011 | 102 | 16/10/23 | sio2al2o3mgocao | 10101
staffmnkmcph_17.1_0_18.9_0_0_0_8_56.1_0_0_0_0 | 17.09 | 0 | 18.88 | 0 | 0 | 0 | 7.96 | 56.07 | 0 | 0 | 0 | 0 | 100 | 0 | 1826 | -0.6 | Song et al. 2011 | 102 | 16/10/23 | sio2al2o3mgocao | 10102
staffmnkmcph_17.1_0_18.9_0_0_0_8_56.1_0_0_0_0 | 17.09 | 0 | 18.88 | 0 | 0 | 0 | 7.96 | 56.07 | 0 | 0 | 0 | 0 | 100 | 0 | 1850 | -0.67 | Song et al. 2011 | 102 | 16/10/23 | sio2al2o3mgocao | 10103
staffmnkmcph_17.1_0_18.9_0_0_0_8_56.1_0_0_0_0 | 17.09 | 0 | 18.88 | 0 | 0 | 0 | 7.96 | 56.07 | 0 | 0 | 0 | 0 | 100 | 0 | 1850 | -0.67 | Song et al. 2011 | 102 | 16/10/23 | sio2al2o3mgocao | 10104
staffmnkmcph_17.1_0_18.9_0_0_0_8_56.1_0_0_0_0 | 17.09 | 0 | 18.88 | 0 | 0 | 0 | 7.96 | 56.07 | 0 | 0 | 0 | 0 | 100 | 0 | 1866 | -0.7 | Song et al. 2011 | 102 | 16/10/23 | sio2al2o3mgocao | 10105
staffmnkmcph_17.1_0_18.9_0_0_0_8_56.1_0_0_0_0 | 17.09 | 0 | 18.88 | 0 | 0 | 0 | 7.96 | 56.07 | 0 | 0 | 0 | 0 | 100 | 0 | 1866 | -0.71 | Song et al. 2011 | 102 | 16/10/23 | sio2al2o3mgocao | 10106
staffmnkmcph_17.1_0_18.9_0_0_0_8_56.1_0_0_0_0 | 17.09 | 0 | 18.88 | 0 | 0 | 0 | 7.96 | 56.07 | 0 | 0 | 0 | 0 | 100 | 0 | 1877 | -0.73 | Song et al. 2011 | 102 | 16/10/23 | sio2al2o3mgocao | 10107
staffmnkmcph_17.1_0_18.9_0_0_0_8_56.1_0_0_0_0 | 17.09 | 0 | 18.88 | 0 | 0 | 0 | 7.96 | 56.07 | 0 | 0 | 0 | 0 | 100 | 0 | 1877 | -0.73 | Song et al. 2011 | 102 | 16/10/23 | sio2al2o3mgocao | 10108
staffmnkmcph_17.1_0_18.9_0_0_0_8_56.1_0_0_0_0 | 17.09 | 0 | 18.88 | 0 | 0 | 0 | 7.96 | 56.07 | 0 | 0 | 0 | 0 | 100 | 0 | 1902 | -0.79 | Song et al. 2011 | 102 | 16/10/23 | sio2al2o3mgocao | 10109
staffmnkmcph_17.1_0_18.9_0_0_0_8_56.1_0_0_0_0 | 17.09 | 0 | 18.88 | 0 | 0 | 0 | 7.96 | 56.07 | 0 | 0 | 0 | 0 | 100 | 0 | 1902 | -0.79 | Song et al. 2011 | 102 | 16/10/23 | sio2al2o3mgocao | 10110
staffmnkmcph_17.1_0_18.9_0_0_0_8_56.1_0_0_0_0 | 17.09 | 0 | 18.88 | 0 | 0 | 0 | 7.96 | 56.07 | 0 | 0 | 0 | 0 | 100 | 0 | 1902 | -0.79 | Song et al. 2011 | 102 | 16/10/23 | sio2al2o3mgocao | 10111
staffmnkmcph_13.9_0_18.8_0_0_0_7.9_59.4_0_0_0_0 | 13.85 | 0 | 18.84 | 0 | 0 | 0 | 7.94 | 59.37 | 0 | 0 | 0 | 0 | 100 | 0 | 1795 | -0.54 | Song et al. 2011 | 103 | 16/10/23 | sio2al2o3mgocao | 10112
staffmnkmcph_13.9_0_18.8_0_0_0_7.9_59.4_0_0_0_0 | 13.85 | 0 | 18.84 | 0 | 0 | 0 | 7.94 | 59.37 | 0 | 0 | 0 | 0 | 100 | 0 | 1795 | -0.54 | Song et al. 2011 | 103 | 16/10/23 | sio2al2o3mgocao | 10113
staffmnkmcph_13.9_0_18.8_0_0_0_7.9_59.4_0_0_0_0 | 13.85 | 0 | 18.84 | 0 | 0 | 0 | 7.94 | 59.37 | 0 | 0 | 0 | 0 | 100 | 0 | 1795 | -0.54 | Song et al. 2011 | 103 | 16/10/23 | sio2al2o3mgocao | 10114
staffmnkmcph_13.9_0_18.8_0_0_0_7.9_59.4_0_0_0_0 | 13.85 | 0 | 18.84 | 0 | 0 | 0 | 7.94 | 59.37 | 0 | 0 | 0 | 0 | 100 | 0 | 1809 | -0.59 | Song et al. 2011 | 103 | 16/10/23 | sio2al2o3mgocao | 10115
staffmnkmcph_13.9_0_18.8_0_0_0_7.9_59.4_0_0_0_0 | 13.85 | 0 | 18.84 | 0 | 0 | 0 | 7.94 | 59.37 | 0 | 0 | 0 | 0 | 100 | 0 | 1809 | -0.6 | Song et al. 2011 | 103 | 16/10/23 | sio2al2o3mgocao | 10116
staffmnkmcph_13.9_0_18.8_0_0_0_7.9_59.4_0_0_0_0 | 13.85 | 0 | 18.84 | 0 | 0 | 0 | 7.94 | 59.37 | 0 | 0 | 0 | 0 | 100 | 0 | 1809 | -0.6 | Song et al. 2011 | 103 | 16/10/23 | sio2al2o3mgocao | 10117
staffmnkmcph_13.9_0_18.8_0_0_0_7.9_59.4_0_0_0_0 | 13.85 | 0 | 18.84 | 0 | 0 | 0 | 7.94 | 59.37 | 0 | 0 | 0 | 0 | 100 | 0 | 1821 | -0.63 | Song et al. 2011 | 103 | 16/10/23 | sio2al2o3mgocao | 10118
staffmnkmcph_13.9_0_18.8_0_0_0_7.9_59.4_0_0_0_0 | 13.85 | 0 | 18.84 | 0 | 0 | 0 | 7.94 | 59.37 | 0 | 0 | 0 | 0 | 100 | 0 | 1821 | -0.63 | Song et al. 2011 | 103 | 16/10/23 | sio2al2o3mgocao | 10119
staffmnkmcph_13.9_0_18.8_0_0_0_7.9_59.4_0_0_0_0 | 13.85 | 0 | 18.84 | 0 | 0 | 0 | 7.94 | 59.37 | 0 | 0 | 0 | 0 | 100 | 0 | 1821 | -0.63 | Song et al. 2011 | 103 | 16/10/23 | sio2al2o3mgocao | 10120
staffmnkmcph_13.9_0_18.8_0_0_0_7.9_59.4_0_0_0_0 | 13.85 | 0 | 18.84 | 0 | 0 | 0 | 7.94 | 59.37 | 0 | 0 | 0 | 0 | 100 | 0 | 1833 | -0.66 | Song et al. 2011 | 103 | 16/10/23 | sio2al2o3mgocao | 10121
staffmnkmcph_13.9_0_18.8_0_0_0_7.9_59.4_0_0_0_0 | 13.85 | 0 | 18.84 | 0 | 0 | 0 | 7.94 | 59.37 | 0 | 0 | 0 | 0 | 100 | 0 | 1833 | -0.66 | Song et al. 2011 | 103 | 16/10/23 | sio2al2o3mgocao | 10122
staffmnkmcph_13.9_0_18.8_0_0_0_7.9_59.4_0_0_0_0 | 13.85 | 0 | 18.84 | 0 | 0 | 0 | 7.94 | 59.37 | 0 | 0 | 0 | 0 | 100 | 0 | 1833 | -0.66 | Song et al. 2011 | 103 | 16/10/23 | sio2al2o3mgocao | 10123
staffmnkmcph_13.9_0_18.8_0_0_0_7.9_59.4_0_0_0_0 | 13.85 | 0 | 18.84 | 0 | 0 | 0 | 7.94 | 59.37 | 0 | 0 | 0 | 0 | 100 | 0 | 1845 | -0.7 | Song et al. 2011 | 103 | 16/10/23 | sio2al2o3mgocao | 10124
staffmnkmcph_13.9_0_18.8_0_0_0_7.9_59.4_0_0_0_0 | 13.85 | 0 | 18.84 | 0 | 0 | 0 | 7.94 | 59.37 | 0 | 0 | 0 | 0 | 100 | 0 | 1845 | -0.69 | Song et al. 2011 | 103 | 16/10/23 | sio2al2o3mgocao | 10125
staffmnkmcph_13.9_0_18.8_0_0_0_7.9_59.4_0_0_0_0 | 13.85 | 0 | 18.84 | 0 | 0 | 0 | 7.94 | 59.37 | 0 | 0 | 0 | 0 | 100 | 0 | 1845 | -0.7 | Song et al. 2011 | 103 | 16/10/23 | sio2al2o3mgocao | 10126
staffmnkmcph_13.9_0_18.8_0_0_0_7.9_59.4_0_0_0_0 | 13.85 | 0 | 18.84 | 0 | 0 | 0 | 7.94 | 59.37 | 0 | 0 | 0 | 0 | 100 | 0 | 1858 | -0.72 | Song et al. 2011 | 103 | 16/10/23 | sio2al2o3mgocao | 10127
staffmnkmcph_13.9_0_18.8_0_0_0_7.9_59.4_0_0_0_0 | 13.85 | 0 | 18.84 | 0 | 0 | 0 | 7.94 | 59.37 | 0 | 0 | 0 | 0 | 100 | 0 | 1858 | -0.72 | Song et al. 2011 | 103 | 16/10/23 | sio2al2o3mgocao | 10128
staffmnkmcph_13.9_0_18.8_0_0_0_7.9_59.4_0_0_0_0 | 13.85 | 0 | 18.84 | 0 | 0 | 0 | 7.94 | 59.37 | 0 | 0 | 0 | 0 | 100 | 0 | 1858 | -0.73 | Song et al. 2011 | 103 | 16/10/23 | sio2al2o3mgocao | 10129
staffmnkmcph_13.9_0_18.8_0_0_0_7.9_59.4_0_0_0_0 | 13.85 | 0 | 18.84 | 0 | 0 | 0 | 7.94 | 59.37 | 0 | 0 | 0 | 0 | 100 | 0 | 1882 | -0.8 | Song et al. 2011 | 103 | 16/10/23 | sio2al2o3mgocao | 10130
staffmnkmcph_13.9_0_18.8_0_0_0_7.9_59.4_0_0_0_0 | 13.85 | 0 | 18.84 | 0 | 0 | 0 | 7.94 | 59.37 | 0 | 0 | 0 | 0 | 100 | 0 | 1882 | -0.81 | Song et al. 2011 | 103 | 16/10/23 | sio2al2o3mgocao | 10131
staffmnkmcph_13.9_0_18.8_0_0_0_7.9_59.4_0_0_0_0 | 13.85 | 0 | 18.84 | 0 | 0 | 0 | 7.94 | 59.37 | 0 | 0 | 0 | 0 | 100 | 0 | 1882 | -0.8 | Song et al. 2011 | 103 | 16/10/23 | sio2al2o3mgocao | 10132
staffmnkmcph_13.9_0_18.8_0_0_0_7.9_59.4_0_0_0_0 | 13.85 | 0 | 18.84 | 0 | 0 | 0 | 7.94 | 59.37 | 0 | 0 | 0 | 0 | 100 | 0 | 1910 | -0.86 | Song et al. 2011 | 103 | 16/10/23 | sio2al2o3mgocao | 10133
staffmnkmcph_13.9_0_18.8_0_0_0_7.9_59.4_0_0_0_0 | 13.85 | 0 | 18.84 | 0 | 0 | 0 | 7.94 | 59.37 | 0 | 0 | 0 | 0 | 100 | 0 | 1910 | -0.85 | Song et al. 2011 | 103 | 16/10/23 | sio2al2o3mgocao | 10134
staffmnkmcph_13.9_0_18.8_0_0_0_7.9_59.4_0_0_0_0 | 13.85 | 0 | 18.84 | 0 | 0 | 0 | 7.94 | 59.37 | 0 | 0 | 0 | 0 | 100 | 0 | 1910 | -0.85 | Song et al. 2011 | 103 | 16/10/23 | sio2al2o3mgocao | 10135
staffmnkmcph_10.6_0_18.8_0_0_0_7.9_62.7_0_0_0_0 | 10.63 | 0 | 18.79 | 0 | 0 | 0 | 7.92 | 62.65 | 0 | 0 | 0 | 0 | 99.99 | 0 | 1748 | -0.51 | Song et al. 2011 | 104 | 16/10/23 | sio2al2o3mgocao | 10136
staffmnkmcph_10.6_0_18.8_0_0_0_7.9_62.7_0_0_0_0 | 10.63 | 0 | 18.79 | 0 | 0 | 0 | 7.92 | 62.65 | 0 | 0 | 0 | 0 | 99.99 | 0 | 1748 | -0.5 | Song et al. 2011 | 104 | 16/10/23 | sio2al2o3mgocao | 10137
staffmnkmcph_10.6_0_18.8_0_0_0_7.9_62.7_0_0_0_0 | 10.63 | 0 | 18.79 | 0 | 0 | 0 | 7.92 | 62.65 | 0 | 0 | 0 | 0 | 99.99 | 0 | 1748 | -0.5 | Song et al. 2011 | 104 | 16/10/23 | sio2al2o3mgocao | 10138
staffmnkmcph_10.6_0_18.8_0_0_0_7.9_62.7_0_0_0_0 | 10.63 | 0 | 18.79 | 0 | 0 | 0 | 7.92 | 62.65 | 0 | 0 | 0 | 0 | 99.99 | 0 | 1763 | -0.56 | Song et al. 2011 | 104 | 16/10/23 | sio2al2o3mgocao | 10139
staffmnkmcph_10.6_0_18.8_0_0_0_7.9_62.7_0_0_0_0 | 10.63 | 0 | 18.79 | 0 | 0 | 0 | 7.92 | 62.65 | 0 | 0 | 0 | 0 | 99.99 | 0 | 1763 | -0.57 | Song et al. 2011 | 104 | 16/10/23 | sio2al2o3mgocao | 10140
staffmnkmcph_10.6_0_18.8_0_0_0_7.9_62.7_0_0_0_0 | 10.63 | 0 | 18.79 | 0 | 0 | 0 | 7.92 | 62.65 | 0 | 0 | 0 | 0 | 99.99 | 0 | 1763 | -0.56 | Song et al. 2011 | 104 | 16/10/23 | sio2al2o3mgocao | 10141
staffmnkmcph_10.6_0_18.8_0_0_0_7.9_62.7_0_0_0_0 | 10.63 | 0 | 18.79 | 0 | 0 | 0 | 7.92 | 62.65 | 0 | 0 | 0 | 0 | 99.99 | 0 | 1771 | -0.59 | Song et al. 2011 | 104 | 16/10/23 | sio2al2o3mgocao | 10142
staffmnkmcph_10.6_0_18.8_0_0_0_7.9_62.7_0_0_0_0 | 10.63 | 0 | 18.79 | 0 | 0 | 0 | 7.92 | 62.65 | 0 | 0 | 0 | 0 | 99.99 | 0 | 1771 | -0.6 | Song et al. 2011 | 104 | 16/10/23 | sio2al2o3mgocao | 10143
staffmnkmcph_10.6_0_18.8_0_0_0_7.9_62.7_0_0_0_0 | 10.63 | 0 | 18.79 | 0 | 0 | 0 | 7.92 | 62.65 | 0 | 0 | 0 | 0 | 99.99 | 0 | 1771 | -0.59 | Song et al. 2011 | 104 | 16/10/23 | sio2al2o3mgocao | 10144
staffmnkmcph_10.6_0_18.8_0_0_0_7.9_62.7_0_0_0_0 | 10.63 | 0 | 18.79 | 0 | 0 | 0 | 7.92 | 62.65 | 0 | 0 | 0 | 0 | 99.99 | 0 | 1797 | -0.67 | Song et al. 2011 | 104 | 16/10/23 | sio2al2o3mgocao | 10145
staffmnkmcph_10.6_0_18.8_0_0_0_7.9_62.7_0_0_0_0 | 10.63 | 0 | 18.79 | 0 | 0 | 0 | 7.92 | 62.65 | 0 | 0 | 0 | 0 | 99.99 | 0 | 1797 | -0.67 | Song et al. 2011 | 104 | 16/10/23 | sio2al2o3mgocao | 10146
staffmnkmcph_10.6_0_18.8_0_0_0_7.9_62.7_0_0_0_0 | 10.63 | 0 | 18.79 | 0 | 0 | 0 | 7.92 | 62.65 | 0 | 0 | 0 | 0 | 99.99 | 0 | 1797 | -0.67 | Song et al. 2011 | 104 | 16/10/23 | sio2al2o3mgocao | 10147
staffmnkmcph_10.6_0_18.8_0_0_0_7.9_62.7_0_0_0_0 | 10.63 | 0 | 18.79 | 0 | 0 | 0 | 7.92 | 62.65 | 0 | 0 | 0 | 0 | 99.99 | 0 | 1822 | -0.73 | Song et al. 2011 | 104 | 16/10/23 | sio2al2o3mgocao | 10148
staffmnkmcph_10.6_0_18.8_0_0_0_7.9_62.7_0_0_0_0 | 10.63 | 0 | 18.79 | 0 | 0 | 0 | 7.92 | 62.65 | 0 | 0 | 0 | 0 | 99.99 | 0 | 1822 | -0.73 | Song et al. 2011 | 104 | 16/10/23 | sio2al2o3mgocao | 10149
staffmnkmcph_10.6_0_18.8_0_0_0_7.9_62.7_0_0_0_0 | 10.63 | 0 | 18.79 | 0 | 0 | 0 | 7.92 | 62.65 | 0 | 0 | 0 | 0 | 99.99 | 0 | 1822 | -0.73 | Song et al. 2011 | 104 | 16/10/23 | sio2al2o3mgocao | 10150
staffmnkmcph_10.6_0_18.8_0_0_0_7.9_62.7_0_0_0_0 | 10.63 | 0 | 18.79 | 0 | 0 | 0 | 7.92 | 62.65 | 0 | 0 | 0 | 0 | 99.99 | 0 | 1848 | -0.79 | Song et al. 2011 | 104 | 16/10/23 | sio2al2o3mgocao | 10151
staffmnkmcph_10.6_0_18.8_0_0_0_7.9_62.7_0_0_0_0 | 10.63 | 0 | 18.79 | 0 | 0 | 0 | 7.92 | 62.65 | 0 | 0 | 0 | 0 | 99.99 | 0 | 1848 | -0.79 | Song et al. 2011 | 104 | 16/10/23 | sio2al2o3mgocao | 10152
staffmnkmcph_10.6_0_18.8_0_0_0_7.9_62.7_0_0_0_0 | 10.63 | 0 | 18.79 | 0 | 0 | 0 | 7.92 | 62.65 | 0 | 0 | 0 | 0 | 99.99 | 0 | 1848 | -0.79 | Song et al. 2011 | 104 | 16/10/23 | sio2al2o3mgocao | 10153
staffmnkmcph_10.6_0_18.8_0_0_0_7.9_62.7_0_0_0_0 | 10.63 | 0 | 18.79 | 0 | 0 | 0 | 7.92 | 62.65 | 0 | 0 | 0 | 0 | 99.99 | 0 | 1872 | -0.87 | Song et al. 2011 | 104 | 16/10/23 | sio2al2o3mgocao | 10154
staffmnkmcph_10.6_0_18.8_0_0_0_7.9_62.7_0_0_0_0 | 10.63 | 0 | 18.79 | 0 | 0 | 0 | 7.92 | 62.65 | 0 | 0 | 0 | 0 | 99.99 | 0 | 1872 | -0.87 | Song et al. 2011 | 104 | 16/10/23 | sio2al2o3mgocao | 10155
staffmnkmcph_10.6_0_18.8_0_0_0_7.9_62.7_0_0_0_0 | 10.63 | 0 | 18.79 | 0 | 0 | 0 | 7.92 | 62.65 | 0 | 0 | 0 | 0 | 99.99 | 0 | 1872 | -0.87 | Song et al. 2011 | 104 | 16/10/23 | sio2al2o3mgocao | 10156
staffmnkmcph_10.6_0_18.8_0_0_0_7.9_62.7_0_0_0_0 | 10.63 | 0 | 18.79 | 0 | 0 | 0 | 7.92 | 62.65 | 0 | 0 | 0 | 0 | 99.99 | 0 | 1898 | -0.92 | Song et al. 2011 | 104 | 16/10/23 | sio2al2o3mgocao | 10157
staffmnkmcph_10.6_0_18.8_0_0_0_7.9_62.7_0_0_0_0 | 10.63 | 0 | 18.79 | 0 | 0 | 0 | 7.92 | 62.65 | 0 | 0 | 0 | 0 | 99.99 | 0 | 1898 | -0.92 | Song et al. 2011 | 104 | 16/10/23 | sio2al2o3mgocao | 10158
staffmnkmcph_10.6_0_18.8_0_0_0_7.9_62.7_0_0_0_0 | 10.63 | 0 | 18.79 | 0 | 0 | 0 | 7.92 | 62.65 | 0 | 0 | 0 | 0 | 99.99 | 0 | 1898 | -0.91 | Song et al. 2011 | 104 | 16/10/23 | sio2al2o3mgocao | 10159
staffmnkmcph_19.9_0_18.5_0_0_0_15.6_46_0_0_0_0 | 19.89 | 0 | 18.51 | 0 | 0 | 0 | 15.61 | 45.99 | 0 | 0 | 0 | 0 | 100 | 0 | 1727 | -0.25 | Song et al. 2011 | 201 | 16/10/23 | sio2al2o3mgocao | 10160
staffmnkmcph_19.9_0_18.5_0_0_0_15.6_46_0_0_0_0 | 19.89 | 0 | 18.51 | 0 | 0 | 0 | 15.61 | 45.99 | 0 | 0 | 0 | 0 | 100 | 0 | 1727 | -0.25 | Song et al. 2011 | 201 | 16/10/23 | sio2al2o3mgocao | 10161
staffmnkmcph_19.9_0_18.5_0_0_0_15.6_46_0_0_0_0 | 19.89 | 0 | 18.51 | 0 | 0 | 0 | 15.61 | 45.99 | 0 | 0 | 0 | 0 | 100 | 0 | 1727 | -0.25 | Song et al. 2011 | 201 | 16/10/23 | sio2al2o3mgocao | 10162
staffmnkmcph_19.9_0_18.5_0_0_0_15.6_46_0_0_0_0 | 19.89 | 0 | 18.51 | 0 | 0 | 0 | 15.61 | 45.99 | 0 | 0 | 0 | 0 | 100 | 0 | 1752 | -0.34 | Song et al. 2011 | 201 | 16/10/23 | sio2al2o3mgocao | 10163
staffmnkmcph_19.9_0_18.5_0_0_0_15.6_46_0_0_0_0 | 19.89 | 0 | 18.51 | 0 | 0 | 0 | 15.61 | 45.99 | 0 | 0 | 0 | 0 | 100 | 0 | 1752 | -0.34 | Song et al. 2011 | 201 | 16/10/23 | sio2al2o3mgocao | 10164
staffmnkmcph_19.9_0_18.5_0_0_0_15.6_46_0_0_0_0 | 19.89 | 0 | 18.51 | 0 | 0 | 0 | 15.61 | 45.99 | 0 | 0 | 0 | 0 | 100 | 0 | 1752 | -0.34 | Song et al. 2011 | 201 | 16/10/23 | sio2al2o3mgocao | 10165
staffmnkmcph_19.9_0_18.5_0_0_0_15.6_46_0_0_0_0 | 19.89 | 0 | 18.51 | 0 | 0 | 0 | 15.61 | 45.99 | 0 | 0 | 0 | 0 | 100 | 0 | 1777 | -0.43 | Song et al. 2011 | 201 | 16/10/23 | sio2al2o3mgocao | 10166
staffmnkmcph_19.9_0_18.5_0_0_0_15.6_46_0_0_0_0 | 19.89 | 0 | 18.51 | 0 | 0 | 0 | 15.61 | 45.99 | 0 | 0 | 0 | 0 | 100 | 0 | 1777 | -0.43 | Song et al. 2011 | 201 | 16/10/23 | sio2al2o3mgocao | 10167
staffmnkmcph_19.9_0_18.5_0_0_0_15.6_46_0_0_0_0 | 19.89 | 0 | 18.51 | 0 | 0 | 0 | 15.61 | 45.99 | 0 | 0 | 0 | 0 | 100 | 0 | 1777 | -0.43 | Song et al. 2011 | 201 | 16/10/23 | sio2al2o3mgocao | 10168
staffmnkmcph_19.9_0_18.5_0_0_0_15.6_46_0_0_0_0 | 19.89 | 0 | 18.51 | 0 | 0 | 0 | 15.61 | 45.99 | 0 | 0 | 0 | 0 | 100 | 0 | 1803 | -0.49 | Song et al. 2011 | 201 | 16/10/23 | sio2al2o3mgocao | 10169
staffmnkmcph_19.9_0_18.5_0_0_0_15.6_46_0_0_0_0 | 19.89 | 0 | 18.51 | 0 | 0 | 0 | 15.61 | 45.99 | 0 | 0 | 0 | 0 | 100 | 0 | 1803 | -0.49 | Song et al. 2011 | 201 | 16/10/23 | sio2al2o3mgocao | 10170
staffmnkmcph_19.9_0_18.5_0_0_0_15.6_46_0_0_0_0 | 19.89 | 0 | 18.51 | 0 | 0 | 0 | 15.61 | 45.99 | 0 | 0 | 0 | 0 | 100 | 0 | 1803 | -0.49 | Song et al. 2011 | 201 | 16/10/23 | sio2al2o3mgocao | 10171
staffmnkmcph_19.9_0_18.5_0_0_0_15.6_46_0_0_0_0 | 19.89 | 0 | 18.51 | 0 | 0 | 0 | 15.61 | 45.99 | 0 | 0 | 0 | 0 | 100 | 0 | 1827 | -0.58 | Song et al. 2011 | 201 | 16/10/23 | sio2al2o3mgocao | 10172
staffmnkmcph_19.9_0_18.5_0_0_0_15.6_46_0_0_0_0 | 19.89 | 0 | 18.51 | 0 | 0 | 0 | 15.61 | 45.99 | 0 | 0 | 0 | 0 | 100 | 0 | 1827 | -0.58 | Song et al. 2011 | 201 | 16/10/23 | sio2al2o3mgocao | 10173
staffmnkmcph_19.9_0_18.5_0_0_0_15.6_46_0_0_0_0 | 19.89 | 0 | 18.51 | 0 | 0 | 0 | 15.61 | 45.99 | 0 | 0 | 0 | 0 | 100 | 0 | 1827 | -0.57 | Song et al. 2011 | 201 | 16/10/23 | sio2al2o3mgocao | 10174
staffmnkmcph_19.9_0_18.5_0_0_0_15.6_46_0_0_0_0 | 19.89 | 0 | 18.51 | 0 | 0 | 0 | 15.61 | 45.99 | 0 | 0 | 0 | 0 | 100 | 0 | 1852 | -0.61 | Song et al. 2011 | 201 | 16/10/23 | sio2al2o3mgocao | 10175
staffmnkmcph_19.9_0_18.5_0_0_0_15.6_46_0_0_0_0 | 19.89 | 0 | 18.51 | 0 | 0 | 0 | 15.61 | 45.99 | 0 | 0 | 0 | 0 | 100 | 0 | 1852 | -0.62 | Song et al. 2011 | 201 | 16/10/23 | sio2al2o3mgocao | 10176
staffmnkmcph_19.9_0_18.5_0_0_0_15.6_46_0_0_0_0 | 19.89 | 0 | 18.51 | 0 | 0 | 0 | 15.61 | 45.99 | 0 | 0 | 0 | 0 | 100 | 0 | 1852 | -0.61 | Song et al. 2011 | 201 | 16/10/23 | sio2al2o3mgocao | 10177
staffmnkmcph_19.9_0_18.5_0_0_0_15.6_46_0_0_0_0 | 19.89 | 0 | 18.51 | 0 | 0 | 0 | 15.61 | 45.99 | 0 | 0 | 0 | 0 | 100 | 0 | 1878 | -0.72 | Song et al. 2011 | 201 | 16/10/23 | sio2al2o3mgocao | 10178
staffmnkmcph_19.9_0_18.5_0_0_0_15.6_46_0_0_0_0 | 19.89 | 0 | 18.51 | 0 | 0 | 0 | 15.61 | 45.99 | 0 | 0 | 0 | 0 | 100 | 0 | 1878 | -0.72 | Song et al. 2011 | 201 | 16/10/23 | sio2al2o3mgocao | 10179
staffmnkmcph_19.9_0_18.5_0_0_0_15.6_46_0_0_0_0 | 19.89 | 0 | 18.51 | 0 | 0 | 0 | 15.61 | 45.99 | 0 | 0 | 0 | 0 | 100 | 0 | 1878 | -0.72 | Song et al. 2011 | 201 | 16/10/23 | sio2al2o3mgocao | 10180
staffmnkmcph_19.9_0_18.5_0_0_0_15.6_46_0_0_0_0 | 19.89 | 0 | 18.51 | 0 | 0 | 0 | 15.61 | 45.99 | 0 | 0 | 0 | 0 | 100 | 0 | 1903 | -0.78 | Song et al. 2011 | 201 | 16/10/23 | sio2al2o3mgocao | 10181
staffmnkmcph_19.9_0_18.5_0_0_0_15.6_46_0_0_0_0 | 19.89 | 0 | 18.51 | 0 | 0 | 0 | 15.61 | 45.99 | 0 | 0 | 0 | 0 | 100 | 0 | 1903 | -0.78 | Song et al. 2011 | 201 | 16/10/23 | sio2al2o3mgocao | 10182
staffmnkmcph_19.9_0_18.5_0_0_0_15.6_46_0_0_0_0 | 19.89 | 0 | 18.51 | 0 | 0 | 0 | 15.61 | 45.99 | 0 | 0 | 0 | 0 | 100 | 0 | 1903 | -0.77 | Song et al. 2011 | 201 | 16/10/23 | sio2al2o3mgocao | 10183
staffmnkmcph_16.7_0_18.5_0_0_0_15.6_49.3_0_0_0_0 | 16.71 | 0 | 18.47 | 0 | 0 | 0 | 15.57 | 49.25 | 0 | 0 | 0 | 0 | 100 | 0 | 1751 | -0.43 | Song et al. 2011 | 202 | 16/10/23 | sio2al2o3mgocao | 10184
staffmnkmcph_16.7_0_18.5_0_0_0_15.6_49.3_0_0_0_0 | 16.71 | 0 | 18.47 | 0 | 0 | 0 | 15.57 | 49.25 | 0 | 0 | 0 | 0 | 100 | 0 | 1751 | -0.42 | Song et al. 2011 | 202 | 16/10/23 | sio2al2o3mgocao | 10185
staffmnkmcph_16.7_0_18.5_0_0_0_15.6_49.3_0_0_0_0 | 16.71 | 0 | 18.47 | 0 | 0 | 0 | 15.57 | 49.25 | 0 | 0 | 0 | 0 | 100 | 0 | 1751 | -0.42 | Song et al. 2011 | 202 | 16/10/23 | sio2al2o3mgocao | 10186
staffmnkmcph_16.7_0_18.5_0_0_0_15.6_49.3_0_0_0_0 | 16.71 | 0 | 18.47 | 0 | 0 | 0 | 15.57 | 49.25 | 0 | 0 | 0 | 0 | 100 | 0 | 1764 | -0.47 | Song et al. 2011 | 202 | 16/10/23 | sio2al2o3mgocao | 10187
staffmnkmcph_16.7_0_18.5_0_0_0_15.6_49.3_0_0_0_0 | 16.71 | 0 | 18.47 | 0 | 0 | 0 | 15.57 | 49.25 | 0 | 0 | 0 | 0 | 100 | 0 | 1764 | -0.46 | Song et al. 2011 | 202 | 16/10/23 | sio2al2o3mgocao | 10188
staffmnkmcph_16.7_0_18.5_0_0_0_15.6_49.3_0_0_0_0 | 16.71 | 0 | 18.47 | 0 | 0 | 0 | 15.57 | 49.25 | 0 | 0 | 0 | 0 | 100 | 0 | 1764 | -0.46 | Song et al. 2011 | 202 | 16/10/23 | sio2al2o3mgocao | 10189
staffmnkmcph_16.7_0_18.5_0_0_0_15.6_49.3_0_0_0_0 | 16.71 | 0 | 18.47 | 0 | 0 | 0 | 15.57 | 49.25 | 0 | 0 | 0 | 0 | 100 | 0 | 1776 | -0.51 | Song et al. 2011 | 202 | 16/10/23 | sio2al2o3mgocao | 10190
staffmnkmcph_16.7_0_18.5_0_0_0_15.6_49.3_0_0_0_0 | 16.71 | 0 | 18.47 | 0 | 0 | 0 | 15.57 | 49.25 | 0 | 0 | 0 | 0 | 100 | 0 | 1776 | -0.51 | Song et al. 2011 | 202 | 16/10/23 | sio2al2o3mgocao | 10191
staffmnkmcph_16.7_0_18.5_0_0_0_15.6_49.3_0_0_0_0 | 16.71 | 0 | 18.47 | 0 | 0 | 0 | 15.57 | 49.25 | 0 | 0 | 0 | 0 | 100 | 0 | 1776 | -0.51 | Song et al. 2011 | 202 | 16/10/23 | sio2al2o3mgocao | 10192
staffmnkmcph_16.7_0_18.5_0_0_0_15.6_49.3_0_0_0_0 | 16.71 | 0 | 18.47 | 0 | 0 | 0 | 15.57 | 49.25 | 0 | 0 | 0 | 0 | 100 | 0 | 1801 | -0.58 | Song et al. 2011 | 202 | 16/10/23 | sio2al2o3mgocao | 10193
staffmnkmcph_16.7_0_18.5_0_0_0_15.6_49.3_0_0_0_0 | 16.71 | 0 | 18.47 | 0 | 0 | 0 | 15.57 | 49.25 | 0 | 0 | 0 | 0 | 100 | 0 | 1801 | -0.57 | Song et al. 2011 | 202 | 16/10/23 | sio2al2o3mgocao | 10194
staffmnkmcph_16.7_0_18.5_0_0_0_15.6_49.3_0_0_0_0 | 16.71 | 0 | 18.47 | 0 | 0 | 0 | 15.57 | 49.25 | 0 | 0 | 0 | 0 | 100 | 0 | 1801 | -0.57 | Song et al. 2011 | 202 | 16/10/23 | sio2al2o3mgocao | 10195
staffmnkmcph_16.7_0_18.5_0_0_0_15.6_49.3_0_0_0_0 | 16.71 | 0 | 18.47 | 0 | 0 | 0 | 15.57 | 49.25 | 0 | 0 | 0 | 0 | 100 | 0 | 1826 | -0.64 | Song et al. 2011 | 202 | 16/10/23 | sio2al2o3mgocao | 10196
staffmnkmcph_16.7_0_18.5_0_0_0_15.6_49.3_0_0_0_0 | 16.71 | 0 | 18.47 | 0 | 0 | 0 | 15.57 | 49.25 | 0 | 0 | 0 | 0 | 100 | 0 | 1826 | -0.65 | Song et al. 2011 | 202 | 16/10/23 | sio2al2o3mgocao | 10197
staffmnkmcph_16.7_0_18.5_0_0_0_15.6_49.3_0_0_0_0 | 16.71 | 0 | 18.47 | 0 | 0 | 0 | 15.57 | 49.25 | 0 | 0 | 0 | 0 | 100 | 0 | 1826 | -0.64 | Song et al. 2011 | 202 | 16/10/23 | sio2al2o3mgocao | 10198
staffmnkmcph_16.7_0_18.5_0_0_0_15.6_49.3_0_0_0_0 | 16.71 | 0 | 18.47 | 0 | 0 | 0 | 15.57 | 49.25 | 0 | 0 | 0 | 0 | 100 | 0 | 1851 | -0.69 | Song et al. 2011 | 202 | 16/10/23 | sio2al2o3mgocao | 10199
staffmnkmcph_16.7_0_18.5_0_0_0_15.6_49.3_0_0_0_0 | 16.71 | 0 | 18.47 | 0 | 0 | 0 | 15.57 | 49.25 | 0 | 0 | 0 | 0 | 100 | 0 | 1851 | -0.69 | Song et al. 2011 | 202 | 16/10/23 | sio2al2o3mgocao | 10200
staffmnkmcph_16.7_0_18.5_0_0_0_15.6_49.3_0_0_0_0 | 16.71 | 0 | 18.47 | 0 | 0 | 0 | 15.57 | 49.25 | 0 | 0 | 0 | 0 | 100 | 0 | 1851 | -0.69 | Song et al. 2011 | 202 | 16/10/23 | sio2al2o3mgocao | 10201
staffmnkmcph_16.7_0_18.5_0_0_0_15.6_49.3_0_0_0_0 | 16.71 | 0 | 18.47 | 0 | 0 | 0 | 15.57 | 49.25 | 0 | 0 | 0 | 0 | 100 | 0 | 1877 | -0.78 | Song et al. 2011 | 202 | 16/10/23 | sio2al2o3mgocao | 10202
staffmnkmcph_16.7_0_18.5_0_0_0_15.6_49.3_0_0_0_0 | 16.71 | 0 | 18.47 | 0 | 0 | 0 | 15.57 | 49.25 | 0 | 0 | 0 | 0 | 100 | 0 | 1877 | -0.78 | Song et al. 2011 | 202 | 16/10/23 | sio2al2o3mgocao | 10203
staffmnkmcph_16.7_0_18.5_0_0_0_15.6_49.3_0_0_0_0 | 16.71 | 0 | 18.47 | 0 | 0 | 0 | 15.57 | 49.25 | 0 | 0 | 0 | 0 | 100 | 0 | 1877 | -0.78 | Song et al. 2011 | 202 | 16/10/23 | sio2al2o3mgocao | 10204
staffmnkmcph_16.7_0_18.5_0_0_0_15.6_49.3_0_0_0_0 | 16.71 | 0 | 18.47 | 0 | 0 | 0 | 15.57 | 49.25 | 0 | 0 | 0 | 0 | 100 | 0 | 1903 | -0.83 | Song et al. 2011 | 202 | 16/10/23 | sio2al2o3mgocao | 10205
staffmnkmcph_16.7_0_18.5_0_0_0_15.6_49.3_0_0_0_0 | 16.71 | 0 | 18.47 | 0 | 0 | 0 | 15.57 | 49.25 | 0 | 0 | 0 | 0 | 100 | 0 | 1903 | -0.83 | Song et al. 2011 | 202 | 16/10/23 | sio2al2o3mgocao | 10206
staffmnkmcph_16.7_0_18.5_0_0_0_15.6_49.3_0_0_0_0 | 16.71 | 0 | 18.47 | 0 | 0 | 0 | 15.57 | 49.25 | 0 | 0 | 0 | 0 | 100 | 0 | 1903 | -0.83 | Song et al. 2011 | 202 | 16/10/23 | sio2al2o3mgocao | 10207
staffmnkmcph_19.4_0_15_0_0_0_15.2_50.3_0_0_0_0 | 19.4 | 0 | 15.04 | 0 | 0 | 0 | 15.22 | 50.33 | 0 | 0 | 0 | 0 | 99.99 | 0 | 1776 | -0.56 | Song et al. 2011 | 203 | 16/10/23 | sio2al2o3mgocao | 10208
staffmnkmcph_19.4_0_15_0_0_0_15.2_50.3_0_0_0_0 | 19.4 | 0 | 15.04 | 0 | 0 | 0 | 15.22 | 50.33 | 0 | 0 | 0 | 0 | 99.99 | 0 | 1776 | -0.56 | Song et al. 2011 | 203 | 16/10/23 | sio2al2o3mgocao | 10209
staffmnkmcph_19.4_0_15_0_0_0_15.2_50.3_0_0_0_0 | 19.4 | 0 | 15.04 | 0 | 0 | 0 | 15.22 | 50.33 | 0 | 0 | 0 | 0 | 99.99 | 0 | 1776 | -0.56 | Song et al. 2011 | 203 | 16/10/23 | sio2al2o3mgocao | 10210
staffmnkmcph_19.4_0_15_0_0_0_15.2_50.3_0_0_0_0 | 19.4 | 0 | 15.04 | 0 | 0 | 0 | 15.22 | 50.33 | 0 | 0 | 0 | 0 | 99.99 | 0 | 1790 | -0.62 | Song et al. 2011 | 203 | 16/10/23 | sio2al2o3mgocao | 10211
staffmnkmcph_19.4_0_15_0_0_0_15.2_50.3_0_0_0_0 | 19.4 | 0 | 15.04 | 0 | 0 | 0 | 15.22 | 50.33 | 0 | 0 | 0 | 0 | 99.99 | 0 | 1790 | -0.62 | Song et al. 2011 | 203 | 16/10/23 | sio2al2o3mgocao | 10212
staffmnkmcph_19.4_0_15_0_0_0_15.2_50.3_0_0_0_0 | 19.4 | 0 | 15.04 | 0 | 0 | 0 | 15.22 | 50.33 | 0 | 0 | 0 | 0 | 99.99 | 0 | 1790 | -0.61 | Song et al. 2011 | 203 | 16/10/23 | sio2al2o3mgocao | 10213
staffmnkmcph_19.4_0_15_0_0_0_15.2_50.3_0_0_0_0 | 19.4 | 0 | 15.04 | 0 | 0 | 0 | 15.22 | 50.33 | 0 | 0 | 0 | 0 | 99.99 | 0 | 1799 | -0.63 | Song et al. 2011 | 203 | 16/10/23 | sio2al2o3mgocao | 10214
staffmnkmcph_19.4_0_15_0_0_0_15.2_50.3_0_0_0_0 | 19.4 | 0 | 15.04 | 0 | 0 | 0 | 15.22 | 50.33 | 0 | 0 | 0 | 0 | 99.99 | 0 | 1799 | -0.64 | Song et al. 2011 | 203 | 16/10/23 | sio2al2o3mgocao | 10215
staffmnkmcph_19.4_0_15_0_0_0_15.2_50.3_0_0_0_0 | 19.4 | 0 | 15.04 | 0 | 0 | 0 | 15.22 | 50.33 | 0 | 0 | 0 | 0 | 99.99 | 0 | 1799 | -0.63 | Song et al. 2011 | 203 | 16/10/23 | sio2al2o3mgocao | 10216
staffmnkmcph_19.4_0_15_0_0_0_15.2_50.3_0_0_0_0 | 19.4 | 0 | 15.04 | 0 | 0 | 0 | 15.22 | 50.33 | 0 | 0 | 0 | 0 | 99.99 | 0 | 1814 | -0.68 | Song et al. 2011 | 203 | 16/10/23 | sio2al2o3mgocao | 10217
staffmnkmcph_19.4_0_15_0_0_0_15.2_50.3_0_0_0_0 | 19.4 | 0 | 15.04 | 0 | 0 | 0 | 15.22 | 50.33 | 0 | 0 | 0 | 0 | 99.99 | 0 | 1814 | -0.68 | Song et al. 2011 | 203 | 16/10/23 | sio2al2o3mgocao | 10218
staffmnkmcph_19.4_0_15_0_0_0_15.2_50.3_0_0_0_0 | 19.4 | 0 | 15.04 | 0 | 0 | 0 | 15.22 | 50.33 | 0 | 0 | 0 | 0 | 99.99 | 0 | 1814 | -0.68 | Song et al. 2011 | 203 | 16/10/23 | sio2al2o3mgocao | 10219
staffmnkmcph_19.4_0_15_0_0_0_15.2_50.3_0_0_0_0 | 19.4 | 0 | 15.04 | 0 | 0 | 0 | 15.22 | 50.33 | 0 | 0 | 0 | 0 | 99.99 | 0 | 1824 | -0.69 | Song et al. 2011 | 203 | 16/10/23 | sio2al2o3mgocao | 10220
staffmnkmcph_19.4_0_15_0_0_0_15.2_50.3_0_0_0_0 | 19.4 | 0 | 15.04 | 0 | 0 | 0 | 15.22 | 50.33 | 0 | 0 | 0 | 0 | 99.99 | 0 | 1824 | -0.69 | Song et al. 2011 | 203 | 16/10/23 | sio2al2o3mgocao | 10221
staffmnkmcph_19.4_0_15_0_0_0_15.2_50.3_0_0_0_0 | 19.4 | 0 | 15.04 | 0 | 0 | 0 | 15.22 | 50.33 | 0 | 0 | 0 | 0 | 99.99 | 0 | 1824 | -0.69 | Song et al. 2011 | 203 | 16/10/23 | sio2al2o3mgocao | 10222
staffmnkmcph_19.4_0_15_0_0_0_15.2_50.3_0_0_0_0 | 19.4 | 0 | 15.04 | 0 | 0 | 0 | 15.22 | 50.33 | 0 | 0 | 0 | 0 | 99.99 | 0 | 1840 | -0.74 | Song et al. 2011 | 203 | 16/10/23 | sio2al2o3mgocao | 10223
staffmnkmcph_19.4_0_15_0_0_0_15.2_50.3_0_0_0_0 | 19.4 | 0 | 15.04 | 0 | 0 | 0 | 15.22 | 50.33 | 0 | 0 | 0 | 0 | 99.99 | 0 | 1840 | -0.74 | Song et al. 2011 | 203 | 16/10/23 | sio2al2o3mgocao | 10224
staffmnkmcph_19.4_0_15_0_0_0_15.2_50.3_0_0_0_0 | 19.4 | 0 | 15.04 | 0 | 0 | 0 | 15.22 | 50.33 | 0 | 0 | 0 | 0 | 99.99 | 0 | 1840 | -0.74 | Song et al. 2011 | 203 | 16/10/23 | sio2al2o3mgocao | 10225
staffmnkmcph_19.4_0_15_0_0_0_15.2_50.3_0_0_0_0 | 19.4 | 0 | 15.04 | 0 | 0 | 0 | 15.22 | 50.33 | 0 | 0 | 0 | 0 | 99.99 | 0 | 1864 | -0.8 | Song et al. 2011 | 203 | 16/10/23 | sio2al2o3mgocao | 10226
staffmnkmcph_19.4_0_15_0_0_0_15.2_50.3_0_0_0_0 | 19.4 | 0 | 15.04 | 0 | 0 | 0 | 15.22 | 50.33 | 0 | 0 | 0 | 0 | 99.99 | 0 | 1864 | -0.8 | Song et al. 2011 | 203 | 16/10/23 | sio2al2o3mgocao | 10227
staffmnkmcph_19.4_0_15_0_0_0_15.2_50.3_0_0_0_0 | 19.4 | 0 | 15.04 | 0 | 0 | 0 | 15.22 | 50.33 | 0 | 0 | 0 | 0 | 99.99 | 0 | 1864 | -0.8 | Song et al. 2011 | 203 | 16/10/23 | sio2al2o3mgocao | 10228
staffmnkmcph_19.4_0_15_0_0_0_15.2_50.3_0_0_0_0 | 19.4 | 0 | 15.04 | 0 | 0 | 0 | 15.22 | 50.33 | 0 | 0 | 0 | 0 | 99.99 | 0 | 1890 | -0.86 | Song et al. 2011 | 203 | 16/10/23 | sio2al2o3mgocao | 10229
staffmnkmcph_19.4_0_15_0_0_0_15.2_50.3_0_0_0_0 | 19.4 | 0 | 15.04 | 0 | 0 | 0 | 15.22 | 50.33 | 0 | 0 | 0 | 0 | 99.99 | 0 | 1890 | -0.86 | Song et al. 2011 | 203 | 16/10/23 | sio2al2o3mgocao | 10230
staffmnkmcph_19.4_0_15_0_0_0_15.2_50.3_0_0_0_0 | 19.4 | 0 | 15.04 | 0 | 0 | 0 | 15.22 | 50.33 | 0 | 0 | 0 | 0 | 99.99 | 0 | 1890 | -0.86 | Song et al. 2011 | 203 | 16/10/23 | sio2al2o3mgocao | 10231
staffmnkmcph_19.4_0_15_0_0_0_15.2_50.3_0_0_0_0 | 19.4 | 0 | 15.04 | 0 | 0 | 0 | 15.22 | 50.33 | 0 | 0 | 0 | 0 | 99.99 | 0 | 1720 | -0.33 | Song et al. 2011 | 203 | 16/10/23 | sio2al2o3mgocao | 10232
staffmnkmcph_22.5_0_15.1_0_0_0_15.3_47.2_0_0_0_0 | 22.52 | 0 | 15.08 | 0 | 0 | 0 | 15.26 | 47.15 | 0 | 0 | 0 | 0 | 100.01 | 0 | 1720 | -0.33 | Song et al. 2011 | 204 | 16/10/23 | sio2al2o3mgocao | 10233
staffmnkmcph_22.5_0_15.1_0_0_0_15.3_47.2_0_0_0_0 | 22.52 | 0 | 15.08 | 0 | 0 | 0 | 15.26 | 47.15 | 0 | 0 | 0 | 0 | 100.01 | 0 | 1720 | -0.33 | Song et al. 2011 | 204 | 16/10/23 | sio2al2o3mgocao | 10234
staffmnkmcph_22.5_0_15.1_0_0_0_15.3_47.2_0_0_0_0 | 22.52 | 0 | 15.08 | 0 | 0 | 0 | 15.26 | 47.15 | 0 | 0 | 0 | 0 | 100.01 | 0 | 1745 | -0.4 | Song et al. 2011 | 204 | 16/10/23 | sio2al2o3mgocao | 10235
staffmnkmcph_22.5_0_15.1_0_0_0_15.3_47.2_0_0_0_0 | 22.52 | 0 | 15.08 | 0 | 0 | 0 | 15.26 | 47.15 | 0 | 0 | 0 | 0 | 100.01 | 0 | 1745 | -0.41 | Song et al. 2011 | 204 | 16/10/23 | sio2al2o3mgocao | 10236
staffmnkmcph_22.5_0_15.1_0_0_0_15.3_47.2_0_0_0_0 | 22.52 | 0 | 15.08 | 0 | 0 | 0 | 15.26 | 47.15 | 0 | 0 | 0 | 0 | 100.01 | 0 | 1745 | -0.4 | Song et al. 2011 | 204 | 16/10/23 | sio2al2o3mgocao | 10237
staffmnkmcph_22.5_0_15.1_0_0_0_15.3_47.2_0_0_0_0 | 22.52 | 0 | 15.08 | 0 | 0 | 0 | 15.26 | 47.15 | 0 | 0 | 0 | 0 | 100.01 | 0 | 1769 | -0.49 | Song et al. 2011 | 204 | 16/10/23 | sio2al2o3mgocao | 10238
staffmnkmcph_22.5_0_15.1_0_0_0_15.3_47.2_0_0_0_0 | 22.52 | 0 | 15.08 | 0 | 0 | 0 | 15.26 | 47.15 | 0 | 0 | 0 | 0 | 100.01 | 0 | 1769 | -0.49 | Song et al. 2011 | 204 | 16/10/23 | sio2al2o3mgocao | 10239
staffmnkmcph_22.5_0_15.1_0_0_0_15.3_47.2_0_0_0_0 | 22.52 | 0 | 15.08 | 0 | 0 | 0 | 15.26 | 47.15 | 0 | 0 | 0 | 0 | 100.01 | 0 | 1769 | -0.49 | Song et al. 2011 | 204 | 16/10/23 | sio2al2o3mgocao | 10240
staffmnkmcph_22.5_0_15.1_0_0_0_15.3_47.2_0_0_0_0 | 22.52 | 0 | 15.08 | 0 | 0 | 0 | 15.26 | 47.15 | 0 | 0 | 0 | 0 | 100.01 | 0 | 1796 | -0.55 | Song et al. 2011 | 204 | 16/10/23 | sio2al2o3mgocao | 10241
staffmnkmcph_22.5_0_15.1_0_0_0_15.3_47.2_0_0_0_0 | 22.52 | 0 | 15.08 | 0 | 0 | 0 | 15.26 | 47.15 | 0 | 0 | 0 | 0 | 100.01 | 0 | 1796 | -0.55 | Song et al. 2011 | 204 | 16/10/23 | sio2al2o3mgocao | 10242
staffmnkmcph_22.5_0_15.1_0_0_0_15.3_47.2_0_0_0_0 | 22.52 | 0 | 15.08 | 0 | 0 | 0 | 15.26 | 47.15 | 0 | 0 | 0 | 0 | 100.01 | 0 | 1796 | -0.55 | Song et al. 2011 | 204 | 16/10/23 | sio2al2o3mgocao | 10243
staffmnkmcph_22.5_0_15.1_0_0_0_15.3_47.2_0_0_0_0 | 22.52 | 0 | 15.08 | 0 | 0 | 0 | 15.26 | 47.15 | 0 | 0 | 0 | 0 | 100.01 | 0 | 1820 | -0.63 | Song et al. 2011 | 204 | 16/10/23 | sio2al2o3mgocao | 10244
staffmnkmcph_22.5_0_15.1_0_0_0_15.3_47.2_0_0_0_0 | 22.52 | 0 | 15.08 | 0 | 0 | 0 | 15.26 | 47.15 | 0 | 0 | 0 | 0 | 100.01 | 0 | 1820 | -0.63 | Song et al. 2011 | 204 | 16/10/23 | sio2al2o3mgocao | 10245
staffmnkmcph_22.5_0_15.1_0_0_0_15.3_47.2_0_0_0_0 | 22.52 | 0 | 15.08 | 0 | 0 | 0 | 15.26 | 47.15 | 0 | 0 | 0 | 0 | 100.01 | 0 | 1820 | -0.62 | Song et al. 2011 | 204 | 16/10/23 | sio2al2o3mgocao | 10246
staffmnkmcph_22.5_0_15.1_0_0_0_15.3_47.2_0_0_0_0 | 22.52 | 0 | 15.08 | 0 | 0 | 0 | 15.26 | 47.15 | 0 | 0 | 0 | 0 | 100.01 | 0 | 1845 | -0.67 | Song et al. 2011 | 204 | 16/10/23 | sio2al2o3mgocao | 10247
staffmnkmcph_22.5_0_15.1_0_0_0_15.3_47.2_0_0_0_0 | 22.52 | 0 | 15.08 | 0 | 0 | 0 | 15.26 | 47.15 | 0 | 0 | 0 | 0 | 100.01 | 0 | 1845 | -0.67 | Song et al. 2011 | 204 | 16/10/23 | sio2al2o3mgocao | 10248
staffmnkmcph_22.5_0_15.1_0_0_0_15.3_47.2_0_0_0_0 | 22.52 | 0 | 15.08 | 0 | 0 | 0 | 15.26 | 47.15 | 0 | 0 | 0 | 0 | 100.01 | 0 | 1845 | -0.67 | Song et al. 2011 | 204 | 16/10/23 | sio2al2o3mgocao | 10249
staffmnkmcph_22.5_0_15.1_0_0_0_15.3_47.2_0_0_0_0 | 22.52 | 0 | 15.08 | 0 | 0 | 0 | 15.26 | 47.15 | 0 | 0 | 0 | 0 | 100.01 | 0 | 1867 | -0.75 | Song et al. 2011 | 204 | 16/10/23 | sio2al2o3mgocao | 10250
staffmnkmcph_22.5_0_15.1_0_0_0_15.3_47.2_0_0_0_0 | 22.52 | 0 | 15.08 | 0 | 0 | 0 | 15.26 | 47.15 | 0 | 0 | 0 | 0 | 100.01 | 0 | 1867 | -0.75 | Song et al. 2011 | 204 | 16/10/23 | sio2al2o3mgocao | 10251
staffmnkmcph_22.5_0_15.1_0_0_0_15.3_47.2_0_0_0_0 | 22.52 | 0 | 15.08 | 0 | 0 | 0 | 15.26 | 47.15 | 0 | 0 | 0 | 0 | 100.01 | 0 | 1867 | -0.75 | Song et al. 2011 | 204 | 16/10/23 | sio2al2o3mgocao | 10252
staffmnkmcph_22.5_0_15.1_0_0_0_15.3_47.2_0_0_0_0 | 22.52 | 0 | 15.08 | 0 | 0 | 0 | 15.26 | 47.15 | 0 | 0 | 0 | 0 | 100.01 | 0 | 1894 | -0.81 | Song et al. 2011 | 204 | 16/10/23 | sio2al2o3mgocao | 10253
staffmnkmcph_22.5_0_15.1_0_0_0_15.3_47.2_0_0_0_0 | 22.52 | 0 | 15.08 | 0 | 0 | 0 | 15.26 | 47.15 | 0 | 0 | 0 | 0 | 100.01 | 0 | 1894 | -0.81 | Song et al. 2011 | 204 | 16/10/23 | sio2al2o3mgocao | 10254
staffmnkmcph_22.5_0_15.1_0_0_0_15.3_47.2_0_0_0_0 | 22.52 | 0 | 15.08 | 0 | 0 | 0 | 15.26 | 47.15 | 0 | 0 | 0 | 0 | 100.01 | 0 | 1894 | -0.8 | Song et al. 2011 | 204 | 16/10/23 | sio2al2o3mgocao | 10255
staffmnkmcph_27.1_17.5_9.3_0_0_0_14.2_32_0_0_0_0 | 27.12 | 17.45 | 9.32 | 0 | 0 | 0 | 14.16 | 31.95 | 0 | 0 | 0 | 0 | 100 | 0 | 1500 | -0.9 | Yang et al. 2021 | A1 | 16/10/23 | sio2tio2al2o3mgocao | 10256
staffmnkmcph_27.1_17.5_9.3_0_0_0_14.2_32_0_0_0_0 | 27.12 | 17.45 | 9.32 | 0 | 0 | 0 | 14.16 | 31.95 | 0 | 0 | 0 | 0 | 100 | 0 | 1480 | -0.84 | Yang et al. 2021 | A1 | 16/10/23 | sio2tio2al2o3mgocao | 10257
staffmnkmcph_27.1_17.5_9.3_0_0_0_14.2_32_0_0_0_0 | 27.12 | 17.45 | 9.32 | 0 | 0 | 0 | 14.16 | 31.95 | 0 | 0 | 0 | 0 | 100 | 0 | 1460 | -0.79 | Yang et al. 2021 | A1 | 16/10/23 | sio2tio2al2o3mgocao | 10258
staffmnkmcph_27.1_17.5_9.3_0_0_0_14.2_32_0_0_0_0 | 27.12 | 17.45 | 9.32 | 0 | 0 | 0 | 14.16 | 31.95 | 0 | 0 | 0 | 0 | 100 | 0 | 1440 | -0.74 | Yang et al. 2021 | A1 | 16/10/23 | sio2tio2al2o3mgocao | 10259
staffmnkmcph_27.1_17.5_9.3_0_0_0_14.2_32_0_0_0_0 | 27.12 | 17.45 | 9.32 | 0 | 0 | 0 | 14.16 | 31.95 | 0 | 0 | 0 | 0 | 100 | 0 | 1420 | -0.68 | Yang et al. 2021 | A1 | 16/10/23 | sio2tio2al2o3mgocao | 10260
staffmnkmcph_26.3_19.2_9.4_0_0_0_14.2_31_0_0_0_0 | 26.27 | 19.15 | 9.38 | 0 | 0 | 0 | 14.24 | 30.96 | 0 | 0 | 0 | 0 | 100 | 0 | 1500 | -0.93 | Yang et al. 2021 | A2 | 16/10/23 | sio2tio2al2o3mgocao | 10261
staffmnkmcph_26.3_19.2_9.4_0_0_0_14.2_31_0_0_0_0 | 26.27 | 19.15 | 9.38 | 0 | 0 | 0 | 14.24 | 30.96 | 0 | 0 | 0 | 0 | 100 | 0 | 1480 | -0.91 | Yang et al. 2021 | A2 | 16/10/23 | sio2tio2al2o3mgocao | 10262
staffmnkmcph_26.3_19.2_9.4_0_0_0_14.2_31_0_0_0_0 | 26.27 | 19.15 | 9.38 | 0 | 0 | 0 | 14.24 | 30.96 | 0 | 0 | 0 | 0 | 100 | 0 | 1460 | -0.84 | Yang et al. 2021 | A2 | 16/10/23 | sio2tio2al2o3mgocao | 10263
staffmnkmcph_26.3_19.2_9.4_0_0_0_14.2_31_0_0_0_0 | 26.27 | 19.15 | 9.38 | 0 | 0 | 0 | 14.24 | 30.96 | 0 | 0 | 0 | 0 | 100 | 0 | 1440 | -0.8 | Yang et al. 2021 | A2 | 16/10/23 | sio2tio2al2o3mgocao | 10264
staffmnkmcph_26.3_19.2_9.4_0_0_0_14.2_31_0_0_0_0 | 26.27 | 19.15 | 9.38 | 0 | 0 | 0 | 14.24 | 30.96 | 0 | 0 | 0 | 0 | 100 | 0 | 1420 | -0.74 | Yang et al. 2021 | A2 | 16/10/23 | sio2tio2al2o3mgocao | 10265
staffmnkmcph_25.4_20.9_9.4_0_0_0_14.3_30_0_0_0_0 | 25.41 | 20.87 | 9.44 | 0 | 0 | 0 | 14.33 | 29.95 | 0 | 0 | 0 | 0 | 100 | 0 | 1500 | -0.97 | Yang et al. 2021 | A3 | 16/10/23 | sio2tio2al2o3mgocao | 10266
staffmnkmcph_25.4_20.9_9.4_0_0_0_14.3_30_0_0_0_0 | 25.41 | 20.87 | 9.44 | 0 | 0 | 0 | 14.33 | 29.95 | 0 | 0 | 0 | 0 | 100 | 0 | 1480 | -0.92 | Yang et al. 2021 | A3 | 16/10/23 | sio2tio2al2o3mgocao | 10267
staffmnkmcph_25.4_20.9_9.4_0_0_0_14.3_30_0_0_0_0 | 25.41 | 20.87 | 9.44 | 0 | 0 | 0 | 14.33 | 29.95 | 0 | 0 | 0 | 0 | 100 | 0 | 1460 | -0.85 | Yang et al. 2021 | A3 | 16/10/23 | sio2tio2al2o3mgocao | 10268
staffmnkmcph_25.4_20.9_9.4_0_0_0_14.3_30_0_0_0_0 | 25.41 | 20.87 | 9.44 | 0 | 0 | 0 | 14.33 | 29.95 | 0 | 0 | 0 | 0 | 100 | 0 | 1440 | -0.82 | Yang et al. 2021 | A3 | 16/10/23 | sio2tio2al2o3mgocao | 10269
staffmnkmcph_25.4_20.9_9.4_0_0_0_14.3_30_0_0_0_0 | 25.41 | 20.87 | 9.44 | 0 | 0 | 0 | 14.33 | 29.95 | 0 | 0 | 0 | 0 | 100 | 0 | 1420 | -0.78 | Yang et al. 2021 | A3 | 16/10/23 | sio2tio2al2o3mgocao | 10270
staffmnkmcph_24.5_22.6_9.5_0_0_0_14.4_28.9_0_0_0_0 | 24.54 | 22.61 | 9.5 | 0 | 0 | 0 | 14.42 | 28.93 | 0 | 0 | 0 | 0 | 100 | 0 | 1500 | -1 | Yang et al. 2021 | A4 | 16/10/23 | sio2tio2al2o3mgocao | 10271
staffmnkmcph_24.5_22.6_9.5_0_0_0_14.4_28.9_0_0_0_0 | 24.54 | 22.61 | 9.5 | 0 | 0 | 0 | 14.42 | 28.93 | 0 | 0 | 0 | 0 | 100 | 0 | 1480 | -0.94 | Yang et al. 2021 | A4 | 16/10/23 | sio2tio2al2o3mgocao | 10272
staffmnkmcph_24.5_22.6_9.5_0_0_0_14.4_28.9_0_0_0_0 | 24.54 | 22.61 | 9.5 | 0 | 0 | 0 | 14.42 | 28.93 | 0 | 0 | 0 | 0 | 100 | 0 | 1460 | -0.9 | Yang et al. 2021 | A4 | 16/10/23 | sio2tio2al2o3mgocao | 10273
staffmnkmcph_24.5_22.6_9.5_0_0_0_14.4_28.9_0_0_0_0 | 24.54 | 22.61 | 9.5 | 0 | 0 | 0 | 14.42 | 28.93 | 0 | 0 | 0 | 0 | 100 | 0 | 1440 | -0.88 | Yang et al. 2021 | A4 | 16/10/23 | sio2tio2al2o3mgocao | 10274
staffmnkmcph_24.5_22.6_9.5_0_0_0_14.4_28.9_0_0_0_0 | 24.54 | 22.61 | 9.5 | 0 | 0 | 0 | 14.42 | 28.93 | 0 | 0 | 0 | 0 | 100 | 0 | 1420 | -0.82 | Yang et al. 2021 | A4 | 16/10/23 | sio2tio2al2o3mgocao | 10275
staffmnkmcph_80.2_0.1_9.8_0_1.2_0_0.3_0.7_3.1_4.7_0_0 | 80.21 | 0.08 | 9.75 | 0.01 | 1.23 | 0 | 0.28 | 0.67 | 3.1 | 4.68 | 0 | 0 | 100.01 | 0 | 1060.2 | 12.71 | Whittington et al. 2009A | HP26 | 16/10/23 | sio2tio2al2o3feomgocaona2ok2o | 10276
staffmnkmcph_80.2_0.1_9.8_0_1.2_0_0.3_0.7_3.1_4.7_0_0 | 80.21 | 0.08 | 9.75 | 0.01 | 1.23 | 0 | 0.28 | 0.67 | 3.1 | 4.68 | 0 | 0 | 100.01 | 0 | 1076.2 | 12.34 | Whittington et al. 2009A | HP26 | 16/10/23 | sio2tio2al2o3feomgocaona2ok2o | 10277
staffmnkmcph_80.2_0.1_9.8_0_1.2_0_0.3_0.7_3.1_4.7_0_0 | 80.22 | 0.08 | 9.75 | 0.01 | 1.23 | 0 | 0.28 | 0.67 | 3.1 | 4.68 | 0 | 0 | 100.02 | 0 | 1096.4 | 11.93 | Whittington et al. 2009A | HP26 | 16/10/23 | sio2tio2al2o3feomgocaona2ok2o | 10278
staffmnkmcph_80.2_0.1_9.8_0_1.2_0_0.3_0.7_3.1_4.7_0_0 | 80.22 | 0.08 | 9.75 | 0.01 | 1.22 | 0 | 0.28 | 0.67 | 3.1 | 4.68 | 0 | 0 | 100.01 | 0 | 1107 | 11.76 | Whittington et al. 2009A | HP26 | 16/10/23 | sio2tio2al2o3feomgocaona2ok2o | 10279
staffmnkmcph_80.2_0.1_9.8_0_1.2_0_0.3_0.7_3.1_4.7_0_0 | 80.22 | 0.08 | 9.75 | 0.01 | 1.22 | 0 | 0.28 | 0.67 | 3.1 | 4.68 | 0 | 0 | 100.01 | 0 | 1116.7 | 11.53 | Whittington et al. 2009A | HP26 | 16/10/23 | sio2tio2al2o3feomgocaona2ok2o | 10280
staffmnkmcph_80.2_0.1_9.8_0_1.2_0_0.3_0.7_3.1_4.7_0_0 | 80.22 | 0.08 | 9.75 | 0.01 | 1.22 | 0 | 0.28 | 0.67 | 3.1 | 4.68 | 0 | 0 | 100.01 | 0 | 1126.9 | 11.37 | Whittington et al. 2009A | HP26 | 16/10/23 | sio2tio2al2o3feomgocaona2ok2o | 10281
staffmnkmcph_80.2_0.1_9.8_0_1.2_0_0.3_0.7_3.1_4.7_0_0 | 80.22 | 0.08 | 9.75 | 0.01 | 1.22 | 0 | 0.28 | 0.67 | 3.1 | 4.68 | 0 | 0 | 100.01 | 0 | 1131.1 | 11.29 | Whittington et al. 2009A | HP26 | 16/10/23 | sio2tio2al2o3feomgocaona2ok2o | 10282
staffmnkmcph_80.2_0.1_9.8_0_1.2_0_0.3_0.7_3.1_4.7_0_0 | 80.22 | 0.08 | 9.75 | 0.01 | 1.22 | 0 | 0.28 | 0.67 | 3.1 | 4.68 | 0 | 0 | 100.01 | 0 | 1136.6 | 11.14 | Whittington et al. 2009A | HP26 | 16/10/23 | sio2tio2al2o3feomgocaona2ok2o | 10283
staffmnkmcph_80.2_0.1_9.8_0_1.2_0_0.3_0.7_3.1_4.7_0_0 | 80.22 | 0.08 | 9.75 | 0.01 | 1.22 | 0 | 0.28 | 0.67 | 3.1 | 4.68 | 0 | 0 | 100.01 | 0 | 1146.8 | 11 | Whittington et al. 2009A | HP26 | 16/10/23 | sio2tio2al2o3feomgocaona2ok2o | 10284
staffmnkmcph_80.2_0.1_9.8_0_1.2_0_0.3_0.7_3.1_4.7_0_0 | 80.22 | 0.08 | 9.75 | 0.01 | 1.22 | 0 | 0.28 | 0.67 | 3.1 | 4.68 | 0 | 0 | 100.01 | 0 | 1151.1 | 10.94 | Whittington et al. 2009A | HP26 | 16/10/23 | sio2tio2al2o3feomgocaona2ok2o | 10285
staffmnkmcph_80.2_0.1_9.8_0_1.2_0_0.3_0.7_3.1_4.7_0_0 | 80.22 | 0.08 | 9.75 | 0.01 | 1.21 | 0 | 0.28 | 0.67 | 3.1 | 4.68 | 0 | 0 | 100 | 0 | 1161.6 | 10.73 | Whittington et al. 2009A | HP26 | 16/10/23 | sio2tio2al2o3feomgocaona2ok2o | 10286
staffmnkmcph_80.2_0.1_9.8_0_1.2_0_0.3_0.7_3.1_4.7_0_0 | 80.22 | 0.08 | 9.75 | 0.01 | 1.21 | 0 | 0.28 | 0.67 | 3.1 | 4.68 | 0 | 0 | 100 | 0 | 1160.1 | 10.72 | Whittington et al. 2009A | HP26 | 16/10/23 | sio2tio2al2o3feomgocaona2ok2o | 10287
staffmnkmcph_80.2_0.1_9.8_0_1.2_0_0.3_0.7_3.1_4.7_0_0 | 80.22 | 0.08 | 9.75 | 0.02 | 1.21 | 0 | 0.28 | 0.67 | 3.1 | 4.68 | 0 | 0 | 100.01 | 0 | 1166.5 | 10.65 | Whittington et al. 2009A | HP26 | 16/10/23 | sio2tio2al2o3feomgocaona2ok2o | 10288
staffmnkmcph_80.2_0.1_9.8_0_1.2_0_0.3_0.7_3.1_4.7_0_0 | 80.22 | 0.08 | 9.75 | 0.02 | 1.21 | 0 | 0.28 | 0.67 | 3.1 | 4.68 | 0 | 0 | 100.01 | 0 | 1167.1 | 10.65 | Whittington et al. 2009A | HP26 | 16/10/23 | sio2tio2al2o3feomgocaona2ok2o | 10289
staffmnkmcph_80.2_0.1_9.8_0_1.2_0_0.3_0.7_3.1_4.7_0_0 | 80.22 | 0.08 | 9.75 | 0.02 | 1.21 | 0 | 0.28 | 0.67 | 3.1 | 4.68 | 0 | 0 | 100.01 | 0 | 1170.7 | 10.59 | Whittington et al. 2009A | HP26 | 16/10/23 | sio2tio2al2o3feomgocaona2ok2o | 10290
staffmnkmcph_80.2_0.1_9.8_0_1.2_0_0.3_0.7_3.1_4.7_0_0 | 80.22 | 0.08 | 9.75 | 0.02 | 1.21 | 0 | 0.28 | 0.67 | 3.1 | 4.68 | 0 | 0 | 100.01 | 0 | 1179.5 | 10.47 | Whittington et al. 2009A | HP26 | 16/10/23 | sio2tio2al2o3feomgocaona2ok2o | 10291
staffmnkmcph_80.2_0.1_9.8_0_1.2_0_0.3_0.7_3.1_4.7_0_0 | 80.22 | 0.08 | 9.75 | 0.02 | 1.21 | 0 | 0.28 | 0.67 | 3.1 | 4.68 | 0 | 0 | 100.01 | 0 | 1177.1 | 10.42 | Whittington et al. 2009A | HP26 | 16/10/23 | sio2tio2al2o3feomgocaona2ok2o | 10292
staffmnkmcph_80.2_0.1_9.8_0_1.2_0_0.3_0.7_3.1_4.7_0_0 | 80.22 | 0.08 | 9.75 | 0.02 | 1.21 | 0 | 0.28 | 0.67 | 3.1 | 4.68 | 0 | 0 | 100.01 | 0 | 1187.2 | 10.3 | Whittington et al. 2009A | HP26 | 16/10/23 | sio2tio2al2o3feomgocaona2ok2o | 10293
staffmnkmcph_80.2_0.1_9.8_0_1.2_0_0.3_0.7_3.1_4.7_0_0 | 80.22 | 0.08 | 9.75 | 0.02 | 1.21 | 0 | 0.28 | 0.67 | 3.1 | 4.68 | 0 | 0 | 100.01 | 0 | 1190.3 | 10.26 | Whittington et al. 2009A | HP26 | 16/10/23 | sio2tio2al2o3feomgocaona2ok2o | 10294
staffmnkmcph_80.2_0.1_9.8_0_1.2_0_0.3_0.7_3.1_4.7_0_0 | 80.22 | 0.08 | 9.75 | 0.02 | 1.2 | 0 | 0.28 | 0.67 | 3.1 | 4.68 | 0 | 0 | 100 | 0 | 1200.2 | 10.04 | Whittington et al. 2009A | HP26 | 16/10/23 | sio2tio2al2o3feomgocaona2ok2o | 10295
staffmnkmcph_80.2_0.1_9.8_0_1.2_0_0.3_0.7_3.1_4.7_0_0 | 80.23 | 0.08 | 9.75 | 0.02 | 1.2 | 0 | 0.28 | 0.67 | 3.1 | 4.68 | 0 | 0 | 100.01 | 0 | 1207.5 | 9.96 | Whittington et al. 2009A | HP26 | 16/10/23 | sio2tio2al2o3feomgocaona2ok2o | 10296
staffmnkmcph_80.2_0.1_9.8_0_1.2_0_0.3_0.7_3.1_4.7_0_0 | 80.23 | 0.08 | 9.75 | 0.02 | 1.2 | 0 | 0.28 | 0.67 | 3.1 | 4.68 | 0 | 0 | 100.01 | 0 | 1207.7 | 9.96 | Whittington et al. 2009A | HP26 | 16/10/23 | sio2tio2al2o3feomgocaona2ok2o | 10297
staffmnkmcph_80.2_0.1_9.8_0_1.2_0_0.3_0.7_3.1_4.7_0_0 | 80.23 | 0.08 | 9.75 | 0.02 | 1.2 | 0 | 0.28 | 0.67 | 3.1 | 4.68 | 0 | 0 | 100.01 | 0 | 1209.9 | 9.95 | Whittington et al. 2009A | HP26 | 16/10/23 | sio2tio2al2o3feomgocaona2ok2o | 10298
staffmnkmcph_80.2_0.1_9.8_0_1.2_0_0.3_0.7_3.1_4.7_0_0 | 80.23 | 0.08 | 9.75 | 0.02 | 1.2 | 0 | 0.28 | 0.67 | 3.1 | 4.68 | 0 | 0 | 100.01 | 0 | 1213.3 | 9.89 | Whittington et al. 2009A | HP26 | 16/10/23 | sio2tio2al2o3feomgocaona2ok2o | 10299
staffmnkmcph_80.2_0.1_9.8_0_1.2_0_0.3_0.7_3.1_4.7_0_0 | 80.23 | 0.08 | 9.75 | 0.02 | 1.2 | 0 | 0.28 | 0.67 | 3.1 | 4.68 | 0 | 0 | 100.01 | 0 | 1220.2 | 9.74 | Whittington et al. 2009A | HP26 | 16/10/23 | sio2tio2al2o3feomgocaona2ok2o | 10300
staffmnkmcph_80.2_0.1_9.8_0_1.2_0_0.3_0.7_3.1_4.7_0_0 | 80.23 | 0.08 | 9.75 | 0.02 | 1.2 | 0 | 0.28 | 0.67 | 3.1 | 4.68 | 0 | 0 | 100.01 | 0 | 1222.5 | 9.73 | Whittington et al. 2009A | HP26 | 16/10/23 | sio2tio2al2o3feomgocaona2ok2o | 10301
staffmnkmcph_80.2_0.1_9.8_0_1.2_0_0.3_0.7_3.1_4.7_0_0 | 80.23 | 0.08 | 9.75 | 0.02 | 1.19 | 0 | 0.28 | 0.67 | 3.1 | 4.68 | 0 | 0 | 100 | 0 | 1229.4 | 9.64 | Whittington et al. 2009A | HP26 | 16/10/23 | sio2tio2al2o3feomgocaona2ok2o | 10302
staffmnkmcph_80.2_0.1_9.8_0_1.2_0_0.3_0.7_3.1_4.7_0_0 | 80.23 | 0.08 | 9.75 | 0.02 | 1.19 | 0 | 0.28 | 0.67 | 3.1 | 4.68 | 0 | 0 | 100 | 0 | 1228.7 | 9.63 | Whittington et al. 2009A | HP26 | 16/10/23 | sio2tio2al2o3feomgocaona2ok2o | 10303
staffmnkmcph_80.2_0.1_9.8_0_1.2_0_0.3_0.7_3.1_4.7_0_0 | 80.23 | 0.08 | 9.76 | 0.03 | 1.19 | 0 | 0.28 | 0.67 | 3.1 | 4.68 | 0 | 0 | 100.02 | 0 | 1238 | 9.51 | Whittington et al. 2009A | HP26 | 16/10/23 | sio2tio2al2o3feomgocaona2ok2o | 10304
staffmnkmcph_80.2_0.1_9.8_0_1.2_0_0.3_0.7_3.1_4.7_0_0 | 80.23 | 0.08 | 9.76 | 0.03 | 1.19 | 0 | 0.28 | 0.67 | 3.1 | 4.68 | 0 | 0 | 100.02 | 0 | 1237.5 | 9.5 | Whittington et al. 2009A | HP26 | 16/10/23 | sio2tio2al2o3feomgocaona2ok2o | 10305
staffmnkmcph_80.2_0.1_9.8_0_1.2_0_0.3_0.7_3.1_4.7_0_0 | 80.23 | 0.08 | 9.76 | 0.03 | 1.19 | 0 | 0.28 | 0.67 | 3.1 | 4.68 | 0 | 0 | 100.02 | 0 | 1237.7 | 9.47 | Whittington et al. 2009A | HP26 | 16/10/23 | sio2tio2al2o3feomgocaona2ok2o | 10306
staffmnkmcph_80.2_0.1_9.8_0_1.2_0_0.3_0.7_3.1_4.7_0_0 | 80.23 | 0.08 | 9.76 | 0.03 | 1.19 | 0 | 0.28 | 0.67 | 3.1 | 4.68 | 0 | 0 | 100.02 | 0 | 1243.7 | 9.41 | Whittington et al. 2009A | HP26 | 16/10/23 | sio2tio2al2o3feomgocaona2ok2o | 10307
staffmnkmcph_80.2_0.1_9.8_0_1.2_0_0.3_0.7_3.1_4.7_0_0 | 80.23 | 0.08 | 9.76 | 0.03 | 1.19 | 0 | 0.28 | 0.67 | 3.1 | 4.68 | 0 | 0 | 100.02 | 0 | 1249 | 9.35 | Whittington et al. 2009A | HP26 | 16/10/23 | sio2tio2al2o3feomgocaona2ok2o | 10308
staffmnkmcph_80.2_0.1_9.8_0_1.2_0_0.3_0.7_3.1_4.7_0_0 | 80.23 | 0.08 | 9.76 | 0.03 | 1.19 | 0 | 0.28 | 0.67 | 3.1 | 4.68 | 0 | 0 | 100.02 | 0 | 1253.8 | 9.27 | Whittington et al. 2009A | HP26 | 16/10/23 | sio2tio2al2o3feomgocaona2ok2o | 10309
staffmnkmcph_80.2_0.1_9.8_0_1.2_0_0.3_0.7_3.1_4.7_0_0 | 80.23 | 0.08 | 9.76 | 0.03 | 1.18 | 0 | 0.28 | 0.67 | 3.1 | 4.68 | 0 | 0 | 100.01 | 0 | 1257.3 | 9.21 | Whittington et al. 2009A | HP26 | 16/10/23 | sio2tio2al2o3feomgocaona2ok2o | 10310
staffmnkmcph_80.2_0.1_9.8_0_1.2_0_0.3_0.7_3.1_4.7_0_0 | 80.23 | 0.08 | 9.76 | 0.03 | 1.18 | 0 | 0.28 | 0.67 | 3.1 | 4.68 | 0 | 0 | 100.01 | 0 | 1257.3 | 9.18 | Whittington et al. 2009A | HP26 | 16/10/23 | sio2tio2al2o3feomgocaona2ok2o | 10311
staffmnkmcph_51.6_0_24.5_0_0_0_0_23.9_0_0_0_0 | 51.57 | 0 | 24.53 | 0 | 0 | 0 | 0 | 23.9 | 0 | 0 | 0 | 0 | 100 | 0 | 1853.15 | 0.68 | Taniguchi 1992 | an100 | 16/10/23 | sio2al2o3cao | 10312
staffmnkmcph_50.9_0_13.2_0_0_0_11.5_24.4_0_0_0_0 | 50.85 | 0 | 13.22 | 0 | 0 | 0 | 11.51 | 24.41 | 0 | 0 | 0 | 0 | 99.99 | 0 | 1823.15 | 0.33 | Taniguchi 1992 | di40 | 16/10/23 | sio2al2o3mgocao | 10313
staffmnkmcph_51.2_0_18.6_0_0_0_6.1_24.2_0_0_0_0 | 51.19 | 0 | 18.58 | 0 | 0 | 0 | 6.06 | 24.17 | 0 | 0 | 0 | 0 | 100 | 0 | 1823.15 | 0.48 | Taniguchi 1992 | di20 | 16/10/23 | sio2al2o3mgocao | 10314
staffmnkmcph_51.6_0_24.5_0_0_0_0_23.9_0_0_0_0 | 51.57 | 0 | 24.53 | 0 | 0 | 0 | 0 | 23.9 | 0 | 0 | 0 | 0 | 100 | 0 | 1813.15 | 0.77 | Taniguchi 1992 | an100 | 16/10/23 | sio2al2o3cao | 10315
staffmnkmcph_50.5_0_7.5_0_0_0_17.4_24.7_0_0_0_0 | 50.48 | 0 | 7.48 | 0 | 0 | 0 | 17.37 | 24.67 | 0 | 0 | 0 | 0 | 100 | 0 | 1773.15 | 0.17 | Taniguchi 1992 | Di64An36 | 16/10/23 | sio2al2o3mgocao | 10316
staffmnkmcph_50.9_0_13.2_0_0_0_11.5_24.4_0_0_0_0 | 50.85 | 0 | 13.22 | 0 | 0 | 0 | 11.51 | 24.41 | 0 | 0 | 0 | 0 | 99.99 | 0 | 1773.15 | 0.55 | Taniguchi 1992 | di40 | 16/10/23 | sio2al2o3mgocao | 10317
staffmnkmcph_51.2_0_18.6_0_0_0_6.1_24.2_0_0_0_0 | 51.19 | 0 | 18.58 | 0 | 0 | 0 | 6.06 | 24.17 | 0 | 0 | 0 | 0 | 100 | 0 | 1773.15 | 0.75 | Taniguchi 1992 | di20 | 16/10/23 | sio2al2o3mgocao | 10318
staffmnkmcph_51.6_0_24.5_0_0_0_0_23.9_0_0_0_0 | 51.57 | 0 | 24.53 | 0 | 0 | 0 | 0 | 23.9 | 0 | 0 | 0 | 0 | 100 | 0 | 1773.15 | 0.99 | Taniguchi 1992 | an100 | 16/10/23 | sio2al2o3cao | 10319
staffmnkmcph_50.3_0_4_0_0_0_20.9_24.8_0_0_0_0 | 50.25 | 0 | 4 | 0 | 0 | 0 | 20.92 | 24.82 | 0 | 0 | 0 | 0 | 99.99 | 0 | 1723.15 | 0.13 | Taniguchi 1992 | di80 | 16/10/23 | sio2al2o3mgocao | 10320
staffmnkmcph_50.5_0_7.5_0_0_0_17.4_24.7_0_0_0_0 | 50.48 | 0 | 7.48 | 0 | 0 | 0 | 17.37 | 24.67 | 0 | 0 | 0 | 0 | 100 | 0 | 1723.15 | 0.36 | Taniguchi 1992 | Di64An36 | 16/10/23 | sio2al2o3mgocao | 10321
staffmnkmcph_50.9_0_13.2_0_0_0_11.5_24.4_0_0_0_0 | 50.85 | 0 | 13.22 | 0 | 0 | 0 | 11.51 | 24.41 | 0 | 0 | 0 | 0 | 99.99 | 0 | 1723.15 | 0.7 | Taniguchi 1992 | di40 | 16/10/23 | sio2al2o3mgocao | 10322
staffmnkmcph_51.2_0_18.6_0_0_0_6.1_24.2_0_0_0_0 | 51.19 | 0 | 18.58 | 0 | 0 | 0 | 6.06 | 24.17 | 0 | 0 | 0 | 0 | 100 | 0 | 1723.15 | 0.95 | Taniguchi 1992 | di20 | 16/10/23 | sio2al2o3mgocao | 10323
staffmnkmcph_51.6_0_24.5_0_0_0_0_23.9_0_0_0_0 | 51.57 | 0 | 24.53 | 0 | 0 | 0 | 0 | 23.9 | 0 | 0 | 0 | 0 | 100 | 0 | 1723.15 | 1.17 | Taniguchi 1992 | an100 | 16/10/23 | sio2al2o3cao | 10324
staffmnkmcph_50.3_0_4_0_0_0_20.9_24.8_0_0_0_0 | 50.25 | 0 | 4 | 0 | 0 | 0 | 20.92 | 24.82 | 0 | 0 | 0 | 0 | 99.99 | 0 | 1673.15 | 0.28 | Taniguchi 1992 | di80 | 16/10/23 | sio2al2o3mgocao | 10325
staffmnkmcph_50.5_0_7.5_0_0_0_17.4_24.7_0_0_0_0 | 50.48 | 0 | 7.48 | 0 | 0 | 0 | 17.37 | 24.67 | 0 | 0 | 0 | 0 | 100 | 0 | 1673.15 | 0.56 | Taniguchi 1992 | Di64An36 | 16/10/23 | sio2al2o3mgocao | 10326
staffmnkmcph_50.9_0_13.2_0_0_0_11.5_24.4_0_0_0_0 | 50.85 | 0 | 13.22 | 0 | 0 | 0 | 11.51 | 24.41 | 0 | 0 | 0 | 0 | 99.99 | 0 | 1673.15 | 0.86 | Taniguchi 1992 | di40 | 16/10/23 | sio2al2o3mgocao | 10327
staffmnkmcph_51.2_0_18.6_0_0_0_6.1_24.2_0_0_0_0 | 51.19 | 0 | 18.58 | 0 | 0 | 0 | 6.06 | 24.17 | 0 | 0 | 0 | 0 | 100 | 0 | 1673.15 | 1.25 | Taniguchi 1992 | di20 | 16/10/23 | sio2al2o3mgocao | 10328
staffmnkmcph_51.6_0_24.5_0_0_0_0_23.9_0_0_0_0 | 51.57 | 0 | 24.53 | 0 | 0 | 0 | 0 | 23.9 | 0 | 0 | 0 | 0 | 100 | 0 | 1673.15 | 1.48 | Taniguchi 1992 | an100 | 16/10/23 | sio2al2o3cao | 10329
staffmnkmcph_50.3_0_4_0_0_0_20.9_24.8_0_0_0_0 | 50.25 | 0 | 4 | 0 | 0 | 0 | 20.92 | 24.82 | 0 | 0 | 0 | 0 | 99.99 | 0 | 1623.15 | 0.51 | Taniguchi 1992 | di80 | 16/10/23 | sio2al2o3mgocao | 10330
staffmnkmcph_50.5_0_7.5_0_0_0_17.4_24.7_0_0_0_0 | 50.48 | 0 | 7.48 | 0 | 0 | 0 | 17.37 | 24.67 | 0 | 0 | 0 | 0 | 100 | 0 | 1623.15 | 0.76 | Taniguchi 1992 | Di64An36 | 16/10/23 | sio2al2o3mgocao | 10331
staffmnkmcph_50.9_0_13.2_0_0_0_11.5_24.4_0_0_0_0 | 50.85 | 0 | 13.22 | 0 | 0 | 0 | 11.51 | 24.41 | 0 | 0 | 0 | 0 | 99.99 | 0 | 1623.15 | 1.16 | Taniguchi 1992 | di40 | 16/10/23 | sio2al2o3mgocao | 10332
staffmnkmcph_51.6_0_24.5_0_0_0_0_23.9_0_0_0_0 | 51.57 | 0 | 24.53 | 0 | 0 | 0 | 0 | 23.9 | 0 | 0 | 0 | 0 | 100 | 0 | 1618.15 | 1.76 | Taniguchi 1992 | an100 | 16/10/23 | sio2al2o3cao | 10333
staffmnkmcph_50.3_0_4_0_0_0_20.9_24.8_0_0_0_0 | 50.25 | 0 | 4 | 0 | 0 | 0 | 20.92 | 24.82 | 0 | 0 | 0 | 0 | 99.99 | 0 | 1573.15 | 0.84 | Taniguchi 1992 | di80 | 16/10/23 | sio2al2o3mgocao | 10334
staffmnkmcph_50.5_0_7.5_0_0_0_17.4_24.7_0_0_0_0 | 50.48 | 0 | 7.48 | 0 | 0 | 0 | 17.37 | 24.67 | 0 | 0 | 0 | 0 | 100 | 0 | 1573.15 | 1.03 | Taniguchi 1992 | Di64An36 | 16/10/23 | sio2al2o3mgocao | 10335
staffmnkmcph_50.9_0_13.2_0_0_0_11.5_24.4_0_0_0_0 | 50.85 | 0 | 13.22 | 0 | 0 | 0 | 11.51 | 24.41 | 0 | 0 | 0 | 0 | 99.99 | 0 | 1573.15 | 1.44 | Taniguchi 1992 | di40 | 16/10/23 | sio2al2o3mgocao | 10336
staffmnkmcph_51.6_0_24.5_0_0_0_0_23.9_0_0_0_0 | 51.57 | 0 | 24.53 | 0 | 0 | 0 | 0 | 23.9 | 0 | 0 | 0 | 0 | 100 | 0 | 1573.15 | 2.17 | Taniguchi 1992 | an100 | 16/10/23 | sio2al2o3cao | 10337
staffmnkmcph_50.3_0_4_0_0_0_20.9_24.8_0_0_0_0 | 50.25 | 0 | 4 | 0 | 0 | 0 | 20.92 | 24.82 | 0 | 0 | 0 | 0 | 99.99 | 0 | 1523.15 | 1.16 | Taniguchi 1992 | di80 | 16/10/23 | sio2al2o3mgocao | 10338
staffmnkmcph_50.5_0_7.5_0_0_0_17.4_24.7_0_0_0_0 | 50.48 | 0 | 7.48 | 0 | 0 | 0 | 17.37 | 24.67 | 0 | 0 | 0 | 0 | 100 | 0 | 1523.15 | 1.32 | Taniguchi 1992 | Di64An36 | 16/10/23 | sio2al2o3mgocao | 10339
staffmnkmcph_50.9_0_13.2_0_0_0_11.5_24.4_0_0_0_0 | 50.85 | 0 | 13.22 | 0 | 0 | 0 | 11.51 | 24.41 | 0 | 0 | 0 | 0 | 99.99 | 0 | 1523.15 | 1.8 | Taniguchi 1992 | di40 | 16/10/23 | sio2al2o3mgocao | 10340
staffmnkmcph_50.3_0_4_0_0_0_20.9_24.8_0_0_0_0 | 50.25 | 0 | 4 | 0 | 0 | 0 | 20.92 | 24.82 | 0 | 0 | 0 | 0 | 99.99 | 0 | 1473.15 | 1.52 | Taniguchi 1992 | di80 | 16/10/23 | sio2al2o3mgocao | 10341
staffmnkmcph_50.5_0_7.5_0_0_0_17.4_24.7_0_0_0_0 | 50.48 | 0 | 7.48 | 0 | 0 | 0 | 17.37 | 24.67 | 0 | 0 | 0 | 0 | 100 | 0 | 1473.15 | 1.67 | Taniguchi 1992 | Di64An36 | 16/10/23 | sio2al2o3mgocao | 10342
staffmnkmcph_50.9_0_13.2_0_0_0_11.5_24.4_0_0_0_0 | 50.85 | 0 | 13.22 | 0 | 0 | 0 | 11.51 | 24.41 | 0 | 0 | 0 | 0 | 99.99 | 0 | 1473.15 | 2.24 | Taniguchi 1992 | di40 | 16/10/23 | sio2al2o3mgocao | 10343
staffmnkmcph_50.5_0_7.5_0_0_0_17.4_24.7_0_0_0_0 | 50.48 | 0 | 7.48 | 0 | 0 | 0 | 17.37 | 24.67 | 0 | 0 | 0 | 0 | 100 | 0 | 1423.15 | 2.19 | Taniguchi 1992 | Di64An36 | 16/10/23 | sio2al2o3mgocao | 10344
staffmnkmcph_50.5_0_7.5_0_0_0_17.4_24.7_0_0_0_0 | 50.48 | 0 | 7.48 | 0 | 0 | 0 | 17.37 | 24.67 | 0 | 0 | 0 | 0 | 100 | 0 | 1373.15 | 2.62 | Taniguchi 1992 | Di64An36 | 16/10/23 | sio2al2o3mgocao | 10345
staffmnkmcph_51.6_0_24.5_0_0_0_0_23.9_0_0_0_0 | 51.57 | 0 | 24.53 | 0 | 0 | 0 | 0 | 23.9 | 0 | 0 | 0 | 0 | 100 | 0 | 1226.15 | 8.4 | Taniguchi 1992 | an100 | 16/10/23 | sio2al2o3cao | 10346
staffmnkmcph_51.6_0_24.5_0_0_0_0_23.9_0_0_0_0 | 51.57 | 0 | 24.53 | 0 | 0 | 0 | 0 | 23.9 | 0 | 0 | 0 | 0 | 100 | 0 | 1198.15 | 9.1 | Taniguchi 1992 | an100 | 16/10/23 | sio2al2o3cao | 10347
staffmnkmcph_51.2_0_18.6_0_0_0_6.1_24.2_0_0_0_0 | 51.19 | 0 | 18.58 | 0 | 0 | 0 | 6.06 | 24.17 | 0 | 0 | 0 | 0 | 100 | 0 | 1173.15 | 8.4 | Taniguchi 1992 | di20 | 16/10/23 | sio2al2o3mgocao | 10348
staffmnkmcph_51.6_0_24.5_0_0_0_0_23.9_0_0_0_0 | 51.57 | 0 | 24.53 | 0 | 0 | 0 | 0 | 23.9 | 0 | 0 | 0 | 0 | 100 | 0 | 1173.15 | 10.3 | Taniguchi 1992 | an100 | 16/10/23 | sio2al2o3cao | 10349
staffmnkmcph_51.2_0_18.6_0_0_0_6.1_24.2_0_0_0_0 | 51.19 | 0 | 18.58 | 0 | 0 | 0 | 6.06 | 24.17 | 0 | 0 | 0 | 0 | 100 | 0 | 1148.15 | 9.3 | Taniguchi 1992 | di20 | 16/10/23 | sio2al2o3mgocao | 10350
staffmnkmcph_51.6_0_24.5_0_0_0_0_23.9_0_0_0_0 | 51.57 | 0 | 24.53 | 0 | 0 | 0 | 0 | 23.9 | 0 | 0 | 0 | 0 | 100 | 0 | 1148.15 | 11.5 | Taniguchi 1992 | an100 | 16/10/23 | sio2al2o3cao | 10351
staffmnkmcph_51.2_0_18.6_0_0_0_6.1_24.2_0_0_0_0 | 51.19 | 0 | 18.58 | 0 | 0 | 0 | 6.06 | 24.17 | 0 | 0 | 0 | 0 | 100 | 0 | 1123.15 | 10.6 | Taniguchi 1992 | di20 | 16/10/23 | sio2al2o3mgocao | 10352
staffmnkmcph_51.6_0_24.5_0_0_0_0_23.9_0_0_0_0 | 51.57 | 0 | 24.53 | 0 | 0 | 0 | 0 | 23.9 | 0 | 0 | 0 | 0 | 100 | 0 | 1118.15 | 12.9 | Taniguchi 1992 | an100 | 16/10/23 | sio2al2o3cao | 10353
staffmnkmcph_50.9_0_13.2_0_0_0_11.5_24.4_0_0_0_0 | 50.85 | 0 | 13.22 | 0 | 0 | 0 | 11.51 | 24.41 | 0 | 0 | 0 | 0 | 99.99 | 0 | 1113.15 | 8.9 | Taniguchi 1992 | di40 | 16/10/23 | sio2al2o3mgocao | 10354
staffmnkmcph_50.3_0_4_0_0_0_20.9_24.8_0_0_0_0 | 50.25 | 0 | 4 | 0 | 0 | 0 | 20.92 | 24.82 | 0 | 0 | 0 | 0 | 99.99 | 0 | 1098.15 | 8.2 | Taniguchi 1992 | di80 | 16/10/23 | sio2al2o3mgocao | 10355
staffmnkmcph_50.5_0_7.5_0_0_0_17.4_24.7_0_0_0_0 | 50.48 | 0 | 7.48 | 0 | 0 | 0 | 17.37 | 24.67 | 0 | 0 | 0 | 0 | 100 | 0 | 1098.15 | 8.4 | Taniguchi 1992 | Di64An36 | 16/10/23 | sio2al2o3mgocao | 10356
staffmnkmcph_51.2_0_18.6_0_0_0_6.1_24.2_0_0_0_0 | 51.19 | 0 | 18.58 | 0 | 0 | 0 | 6.06 | 24.17 | 0 | 0 | 0 | 0 | 100 | 0 | 1098.15 | 11.4 | Taniguchi 1992 | di20 | 16/10/23 | sio2al2o3mgocao | 10357
staffmnkmcph_50.3_0_4_0_0_0_20.9_24.8_0_0_0_0 | 50.25 | 0 | 4 | 0 | 0 | 0 | 20.92 | 24.82 | 0 | 0 | 0 | 0 | 99.99 | 0 | 1073.15 | 9.1 | Taniguchi 1992 | di80 | 16/10/23 | sio2al2o3mgocao | 10358
staffmnkmcph_50.5_0_7.5_0_0_0_17.4_24.7_0_0_0_0 | 50.48 | 0 | 7.48 | 0 | 0 | 0 | 17.37 | 24.67 | 0 | 0 | 0 | 0 | 100 | 0 | 1073.15 | 9.6 | Taniguchi 1992 | Di64An36 | 16/10/23 | sio2al2o3mgocao | 10359
staffmnkmcph_50.9_0_13.2_0_0_0_11.5_24.4_0_0_0_0 | 50.85 | 0 | 13.22 | 0 | 0 | 0 | 11.51 | 24.41 | 0 | 0 | 0 | 0 | 99.99 | 0 | 1073.15 | 10.3 | Taniguchi 1992 | di40 | 16/10/23 | sio2al2o3mgocao | 10360
staffmnkmcph_51.2_0_18.6_0_0_0_6.1_24.2_0_0_0_0 | 51.19 | 0 | 18.58 | 0 | 0 | 0 | 6.06 | 24.17 | 0 | 0 | 0 | 0 | 100 | 0 | 1073.15 | 12.8 | Taniguchi 1992 | di20 | 16/10/23 | sio2al2o3mgocao | 10361
staffmnkmcph_50_0_0_0_0_0_25_25_0_0_0_0 | 50 | 0 | 0 | 0 | 0 | 0 | 25 | 25 | 0 | 0 | 0 | 0 | 100 | 0 | 1068.15 | 8.6 | Taniguchi 1992 | di100 | 16/10/23 | sio2mgocao | 10362
staffmnkmcph_50_0_0_0_0_0_25_25_0_0_0_0 | 50 | 0 | 0 | 0 | 0 | 0 | 25 | 25 | 0 | 0 | 0 | 0 | 100 | 0 | 1053.15 | 9.1 | Taniguchi 1992 | di100 | 16/10/23 | sio2mgocao | 10363
staffmnkmcph_50_0_0_0_0_0_25_25_0_0_0_0 | 50 | 0 | 0 | 0 | 0 | 0 | 25 | 25 | 0 | 0 | 0 | 0 | 100 | 0 | 1048.15 | 9.2 | Taniguchi 1992 | di100 | 16/10/23 | sio2mgocao | 10364
staffmnkmcph_50.3_0_4_0_0_0_20.9_24.8_0_0_0_0 | 50.25 | 0 | 4 | 0 | 0 | 0 | 20.92 | 24.82 | 0 | 0 | 0 | 0 | 99.99 | 0 | 1048.15 | 10 | Taniguchi 1992 | di80 | 16/10/23 | sio2al2o3mgocao | 10365
staffmnkmcph_50.5_0_7.5_0_0_0_17.4_24.7_0_0_0_0 | 50.48 | 0 | 7.48 | 0 | 0 | 0 | 17.37 | 24.67 | 0 | 0 | 0 | 0 | 100 | 0 | 1048.15 | 10.6 | Taniguchi 1992 | Di64An36 | 16/10/23 | sio2al2o3mgocao | 10366
staffmnkmcph_50.9_0_13.2_0_0_0_11.5_24.4_0_0_0_0 | 50.85 | 0 | 13.22 | 0 | 0 | 0 | 11.51 | 24.41 | 0 | 0 | 0 | 0 | 99.99 | 0 | 1048.15 | 12 | Taniguchi 1992 | di40 | 16/10/23 | sio2al2o3mgocao | 10367
staffmnkmcph_50_0_0_0_0_0_25_25_0_0_0_0 | 50 | 0 | 0 | 0 | 0 | 0 | 25 | 25 | 0 | 0 | 0 | 0 | 100 | 0 | 1023.15 | 10.1 | Taniguchi 1992 | di100 | 16/10/23 | sio2mgocao | 10368
staffmnkmcph_50.3_0_4_0_0_0_20.9_24.8_0_0_0_0 | 50.25 | 0 | 4 | 0 | 0 | 0 | 20.92 | 24.82 | 0 | 0 | 0 | 0 | 99.99 | 0 | 1023.15 | 11.1 | Taniguchi 1992 | di80 | 16/10/23 | sio2al2o3mgocao | 10369
staffmnkmcph_50.5_0_7.5_0_0_0_17.4_24.7_0_0_0_0 | 50.48 | 0 | 7.48 | 0 | 0 | 0 | 17.37 | 24.67 | 0 | 0 | 0 | 0 | 100 | 0 | 1023.15 | 11.8 | Taniguchi 1992 | Di64An36 | 16/10/23 | sio2al2o3mgocao | 10370
staffmnkmcph_50.9_0_13.2_0_0_0_11.5_24.4_0_0_0_0 | 50.85 | 0 | 13.22 | 0 | 0 | 0 | 11.51 | 24.41 | 0 | 0 | 0 | 0 | 99.99 | 0 | 1023.15 | 13.1 | Taniguchi 1992 | di40 | 16/10/23 | sio2al2o3mgocao | 10371
staffmnkmcph_50.3_0_4_0_0_0_20.9_24.8_0_0_0_0 | 50.25 | 0 | 4 | 0 | 0 | 0 | 20.92 | 24.82 | 0 | 0 | 0 | 0 | 99.99 | 0 | 1003.15 | 12.3 | Taniguchi 1992 | di80 | 16/10/23 | sio2al2o3mgocao | 10372
staffmnkmcph_50.5_0_7.5_0_0_0_17.4_24.7_0_0_0_0 | 50.48 | 0 | 7.48 | 0 | 0 | 0 | 17.37 | 24.67 | 0 | 0 | 0 | 0 | 100 | 0 | 1003.15 | 13 | Taniguchi 1992 | Di64An36 | 16/10/23 | sio2al2o3mgocao | 10373
staffmnkmcph_50_0_0_0_0_0_25_25_0_0_0_0 | 50 | 0 | 0 | 0 | 0 | 0 | 25 | 25 | 0 | 0 | 0 | 0 | 100 | 0 | 998.15 | 11.6 | Taniguchi 1992 | di100 | 16/10/23 | sio2mgocao | 10374
staffmnkmcph_50_0_0_0_0_0_25_25_0_0_0_0 | 50 | 0 | 0 | 0 | 0 | 0 | 25 | 25 | 0 | 0 | 0 | 0 | 100 | 0 | 973.15 | 12.3 | Taniguchi 1992 | di100 | 16/10/23 | sio2mgocao | 10375
staffmnkmcph_50.5_0_7.5_0_0_0_17.4_24.7_0_0_0_0 | 50.48 | 0 | 7.48 | 0 | 0 | 0 | 17.37 | 24.67 | 0 | 0 | 0 | 0 | 100 | 0 | 1673.15 | 0.56 | Taniguchi 1992 | Di64An36 | 16/10/23 | sio2al2o3mgocao | 10376
staffmnkmcph_50.5_0_7.5_0_0_0_17.4_24.7_0_0_0_0 | 50.48 | 0 | 7.48 | 0 | 0 | 0 | 17.37 | 24.67 | 0 | 0 | 0 | 0 | 100 | 0 | 1773.15 | 0.17 | Taniguchi 1992 | Di64An36 | 16/10/23 | sio2al2o3mgocao | 10377
staffmnkmcph_50.5_0_7.5_0_0_0_17.4_24.7_0_0_0_0 | 50.48 | 0 | 7.48 | 0 | 0 | 0 | 17.37 | 24.67 | 0 | 0 | 0 | 0 | 100 | 0 | 1923.15 | -0.25 | Taniguchi 1992 | Di64An36 | 16/10/23 | sio2al2o3mgocao | 10378
staffmnkmcph_80_0_0_0_0_0_0_0_0_20_0_0 | 80 | 0 | 0 | 0 | 0 | 0 | 0 | 0 | 0 | 20 | 0 | 0 | 100 | 0 | 1273.15 | 3.34 | Persikov 1991 | K2O-4SiO2 | 16/10/23 | sio2k2o | 10379
staffmnkmcph_80_0_0_0_0_0_0_0_0_20_0_0 | 80 | 0 | 0 | 0 | 0 | 0 | 0 | 0 | 0 | 20 | 0 | 0 | 100 | 0 | 1573.15 | 1.82 | Persikov 1991 | K2O-4SiO2 | 16/10/23 | sio2k2o | 10380
staffmnkmcph_74.7_0_13.3_0_0_0_0_0_12_0_0_0 | 74.69 | 0 | 13.29 | 0 | 0 | 0 | 0 | 0 | 12.02 | 0 | 0 | 0 | 100 | 0 | 1673.15 | 4.25 | Persikov 1991 | Ab | 16/10/23 | sio2al2o3na2o | 10381
staffmnkmcph_64.7_0.5_12.4_3.6_1.6_0_5.7_7.3_3.5_0.7_0_0 | 64.71 | 0.53 | 12.36 | 3.6 | 1.64 | 0 | 5.73 | 7.3 | 3.47 | 0.65 | 0 | 0 | 99.99 | 0 | 1473.15 | 2.75 | Persikov 1991 | Andesite | 16/10/23 | sio2tio2al2o3feomgocaona2ok2o | 10382
staffmnkmcph_64.7_0.5_12.4_3.6_1.6_0_5.7_7.3_3.5_0.7_0_0 | 64.71 | 0.53 | 12.36 | 3.6 | 1.64 | 0 | 5.73 | 7.3 | 3.47 | 0.65 | 0 | 0 | 99.99 | 0 | 1573.15 | 2.22 | Persikov 1991 | Andesite | 16/10/23 | sio2tio2al2o3feomgocaona2ok2o | 10383
staffmnkmcph_59.6_0.9_11.3_1_3.1_0_9.1_9.9_3.9_1.2_0_0 | 59.6 | 0.88 | 11.34 | 1.03 | 3.12 | 0 | 9.06 | 9.92 | 3.87 | 1.16 | 0 | 0 | 99.98 | 0 | 1473.15 | 2.6 | Persikov 1991 | Apokhbasalt | 16/10/23 | sio2tio2al2o3feomgocaona2ok2o | 10384
staffmnkmcph_59.6_0.9_11.3_1_3.1_0_9.1_9.9_3.9_1.2_0_0 | 59.6 | 0.88 | 11.34 | 1.03 | 3.12 | 0 | 9.06 | 9.92 | 3.87 | 1.16 | 0 | 0 | 99.98 | 0 | 1573.15 | 2.16 | Persikov 1991 | Apokhbasalt | 16/10/23 | sio2tio2al2o3feomgocaona2ok2o | 10385
staffmnkmcph_52.2_0_23.6_0_0_0_0.1_23.9_0.2_0_0_0.1 | 52.22 | 0 | 23.61 | 0 | 0 | 0 | 0.05 | 23.89 | 0.17 | 0.01 | 0 | 0.05 | 100 | 0 | 1154 | 10.88 | Del Gaudio and Behrens 2009 | an | 16/10/23 | sio2al2o3mgocaona2ok2oh2o | 10386
staffmnkmcph_52.2_0_23.6_0_0_0_0.1_23.9_0.2_0_0_0.1 | 52.22 | 0 | 23.61 | 0 | 0 | 0 | 0.05 | 23.89 | 0.17 | 0.01 | 0 | 0.05 | 100 | 0 | 1145 | 11.25 | Del Gaudio and Behrens 2009 | an | 16/10/23 | sio2al2o3mgocaona2ok2oh2o | 10387
staffmnkmcph_52.2_0_23.6_0_0_0_0.1_23.9_0.2_0_0_0.1 | 52.22 | 0 | 23.61 | 0 | 0 | 0 | 0.05 | 23.89 | 0.17 | 0.01 | 0 | 0.05 | 100 | 0 | 1165 | 10.42 | Del Gaudio and Behrens 2009 | an | 16/10/23 | sio2al2o3mgocaona2ok2oh2o | 10388
staffmnkmcph_49.7_0_12.2_0_0_0_12.2_25.9_0.1_0_0_0 | 49.66 | 0 | 12.15 | 0 | 0 | 0 | 12.15 | 25.94 | 0.06 | 0.01 | 0 | 0.03 | 100 | 0 | 1055 | 10.78 | Del Gaudio and Behrens 2009 | an50di50 | 16/10/23 | sio2al2o3mgocaona2ok2oh2o | 10389
staffmnkmcph_49.7_0_12.2_0_0_0_12.2_25.9_0.1_0_0_0 | 49.66 | 0 | 12.15 | 0 | 0 | 0 | 12.15 | 25.94 | 0.06 | 0.01 | 0 | 0.03 | 100 | 0 | 1068 | 10.27 | Del Gaudio and Behrens 2009 | an50di50 | 16/10/23 | sio2al2o3mgocaona2ok2oh2o | 10390
staffmnkmcph_49.7_0_12.2_0_0_0_12.2_25.9_0.1_0_0_0 | 49.66 | 0 | 12.15 | 0 | 0 | 0 | 12.15 | 25.94 | 0.06 | 0.01 | 0 | 0.03 | 100 | 0 | 1038 | 11.48 | Del Gaudio and Behrens 2009 | an50di50 | 16/10/23 | sio2al2o3mgocaona2ok2oh2o | 10391
staffmnkmcph_49.7_0_12.2_0_0_0_12.2_25.9_0.1_0_0_0 | 49.66 | 0 | 12.15 | 0 | 0 | 0 | 12.15 | 25.94 | 0.06 | 0.01 | 0 | 0.03 | 100 | 0 | 1029 | 11.92 | Del Gaudio and Behrens 2009 | an50di50 | 16/10/23 | sio2al2o3mgocaona2ok2oh2o | 10392
staffmnkmcph_49.7_0_12.2_0_0_0_12.2_25.9_0.1_0_0_0 | 49.66 | 0 | 12.15 | 0 | 0 | 0 | 12.15 | 25.94 | 0.06 | 0.01 | 0 | 0.03 | 100 | 0 | 1048 | 11.1 | Del Gaudio and Behrens 2009 | an50di50 | 16/10/23 | sio2al2o3mgocaona2ok2oh2o | 10393
staffmnkmcph_49.7_0_12.2_0_0_0_12.2_25.9_0.1_0_0_0 | 49.66 | 0 | 12.15 | 0 | 0 | 0 | 12.15 | 25.94 | 0.06 | 0.01 | 0 | 0.03 | 100 | 0 | 1018 | 12.41 | Del Gaudio and Behrens 2009 | an50di50 | 16/10/23 | sio2al2o3mgocaona2ok2oh2o | 10394
staffmnkmcph_49.7_0_12.2_0_0_0_12.2_25.9_0.1_0_0_0 | 49.66 | 0 | 12.15 | 0 | 0 | 0 | 12.15 | 25.94 | 0.06 | 0.01 | 0 | 0.03 | 100 | 0 | 1008 | 12.86 | Del Gaudio and Behrens 2009 | an50di50 | 16/10/23 | sio2al2o3mgocaona2ok2oh2o | 10395
staffmnkmcph_49.7_0_12.2_0_0_0_12.2_25.9_0.1_0_0_0 | 49.66 | 0 | 12.15 | 0 | 0 | 0 | 12.15 | 25.94 | 0.06 | 0.01 | 0 | 0.03 | 100 | 0 | 1043 | 11.37 | Del Gaudio and Behrens 2009 | an50di50 | 16/10/23 | sio2al2o3mgocaona2ok2oh2o | 10396
staffmnkmcph_49.7_0_12.2_0_0_0_12.2_25.9_0.1_0_0_0 | 49.66 | 0 | 12.15 | 0 | 0 | 0 | 12.15 | 25.94 | 0.06 | 0.01 | 0 | 0.03 | 100 | 0 | 1064 | 10.52 | Del Gaudio and Behrens 2009 | an50di50 | 16/10/23 | sio2al2o3mgocaona2ok2oh2o | 10397
staffmnkmcph_49.7_0_12.2_0_0_0_12.2_25.9_0.1_0_0_0 | 49.66 | 0 | 12.15 | 0 | 0 | 0 | 12.15 | 25.94 | 0.06 | 0.01 | 0 | 0.03 | 100 | 0 | 1081 | 9.99 | Del Gaudio and Behrens 2009 | an50di50 | 16/10/23 | sio2al2o3mgocaona2ok2oh2o | 10398
staffmnkmcph_49.7_0_12.2_0_0_0_12.2_25.9_0.1_0_0_0 | 49.66 | 0 | 12.15 | 0 | 0 | 0 | 12.15 | 25.94 | 0.06 | 0.01 | 0 | 0.03 | 100 | 0 | 1089 | 9.61 | Del Gaudio and Behrens 2009 | an50di50 | 16/10/23 | sio2al2o3mgocaona2ok2oh2o | 10399
staffmnkmcph_49.8_0_6.1_0_0_0_18.2_25.8_0_0_0_0 | 49.78 | 0 | 6.13 | 0 | 0 | 0 | 18.21 | 25.83 | 0.03 | 0 | 0 | 0.03 | 100.01 | 0 | 1017 | 10.74 | Del Gaudio and Behrens 2009 | an25di75 | 16/10/23 | sio2al2o3mgocaona2oh2o | 10400
staffmnkmcph_50.3_0_0_0_0_0_24.1_25.5_0.1_0_0_0 | 50.31 | 0 | 0.01 | 0 | 0 | 0 | 24.14 | 25.47 | 0.05 | 0.01 | 0 | 0.02 | 100.01 | 0 | 1028 | 10.25 | Del Gaudio and Behrens 2009 | di | 16/10/23 | sio2al2o3mgocaona2ok2oh2o | 10401
staffmnkmcph_50.3_0_0_0_0_0_24.1_25.5_0.1_0_0_0 | 50.31 | 0 | 0.01 | 0 | 0 | 0 | 24.14 | 25.47 | 0.05 | 0.01 | 0 | 0.02 | 100.01 | 0 | 999 | 11.62 | Del Gaudio and Behrens 2009 | di | 16/10/23 | sio2al2o3mgocaona2ok2oh2o | 10402
staffmnkmcph_50.3_0_0_0_0_0_24.1_25.5_0.1_0_0_0 | 50.31 | 0 | 0.01 | 0 | 0 | 0 | 24.14 | 25.47 | 0.05 | 0.01 | 0 | 0.02 | 100.01 | 0 | 989 | 12.06 | Del Gaudio and Behrens 2009 | di | 16/10/23 | sio2al2o3mgocaona2ok2oh2o | 10403
staffmnkmcph_50.3_0_0_0_0_0_24.1_25.5_0.1_0_0_0 | 50.31 | 0 | 0.01 | 0 | 0 | 0 | 24.14 | 25.47 | 0.05 | 0.01 | 0 | 0.02 | 100.01 | 0 | 979 | 12.75 | Del Gaudio and Behrens 2009 | di | 16/10/23 | sio2al2o3mgocaona2ok2oh2o | 10404
staffmnkmcph_50.2_0_0_0_0_0_23.7_26_0_0_0_0 | 50.17 | 0 | 0.01 | 0 | 0 | 0 | 23.74 | 26 | 0.04 | 0 | 0 | 0.03 | 99.99 | 0 | 996 | 11.74 | Schulze et al. 1999 | di100 | 16/10/23 | sio2al2o3mgocaona2oh2o | 10405
staffmnkmcph_50.2_0_0_0_0_0_23.7_26_0_0_0_0 | 50.17 | 0 | 0.01 | 0 | 0 | 0 | 23.74 | 26 | 0.04 | 0 | 0 | 0.03 | 99.99 | 0 | 1017 | 10.58 | Schulze et al. 1999 | di100 | 16/10/23 | sio2al2o3mgocaona2oh2o | 10406
staffmnkmcph_50.2_0_0_0_0_0_23.7_26_0_0_0_0 | 50.17 | 0 | 0.01 | 0 | 0 | 0 | 23.74 | 26 | 0.04 | 0 | 0 | 0.03 | 99.99 | 0 | 1028 | 10.06 | Schulze et al. 1999 | di100 | 16/10/23 | sio2al2o3mgocaona2oh2o | 10407
staffmnkmcph_50.2_0_0_0_0_0_23.7_26_0_0_0_0 | 50.17 | 0 | 0.01 | 0 | 0 | 0 | 23.74 | 26 | 0.04 | 0 | 0 | 0.03 | 99.99 | 0 | 986 | 12.23 | Schulze et al. 1999 | di100 | 16/10/23 | sio2al2o3mgocaona2oh2o | 10408
staffmnkmcph_50.2_0_0_0_0_0_23.7_26_0_0_0_0 | 50.17 | 0 | 0.01 | 0 | 0 | 0 | 23.74 | 26 | 0.04 | 0 | 0 | 0.03 | 99.99 | 0 | 1047 | 9.18 | Schulze et al. 1999 | di100 | 16/10/23 | sio2al2o3mgocaona2oh2o | 10409
staffmnkmcph_50.2_0_0_0_0_0_23.7_26_0_0_0_0 | 50.17 | 0 | 0.01 | 0 | 0 | 0 | 23.74 | 26 | 0.04 | 0 | 0 | 0.03 | 99.99 | 0 | 1058 | 8.78 | Schulze et al. 1999 | di100 | 16/10/23 | sio2al2o3mgocaona2oh2o | 10410
staffmnkmcph_50.2_0_0_0_0_0_23.7_26_0_0_0_0 | 50.17 | 0 | 0.01 | 0 | 0 | 0 | 23.74 | 26 | 0.04 | 0 | 0 | 0.03 | 99.99 | 0 | 1006 | 11.19 | Schulze et al. 1999 | di100 | 16/10/23 | sio2al2o3mgocaona2oh2o | 10411
staffmnkmcph_50.2_0_0_0_0_0_23.7_26_0_0_0_0 | 50.17 | 0 | 0.01 | 0 | 0 | 0 | 23.74 | 26 | 0.04 | 0 | 0 | 0.03 | 99.99 | 0 | 1037 | 9.71 | Schulze et al. 1999 | di100 | 16/10/23 | sio2al2o3mgocaona2oh2o | 10412
staffmnkmcph_83.1_0_8.5_0_0_0_0_0_8.4_0_0_0 | 83.11 | 0 | 8.53 | 0 | 0 | 0 | 0 | 0 | 8.36 | 0 | 0 | 0 | 100 | 0 | 1573.15 | 5.53 | Stein and Spera 1993 | N20 | 16/10/23 | sio2al2o3na2o | 10413
staffmnkmcph_83.1_0_8.5_0_0_0_0_0_8.4_0_0_0 | 83.11 | 0 | 8.53 | 0 | 0 | 0 | 0 | 0 | 8.36 | 0 | 0 | 0 | 100 | 0 | 1548.15 | 5.8 | Stein and Spera 1993 | N20 | 16/10/23 | sio2al2o3na2o | 10414
staffmnkmcph_83.1_0_8.5_0_0_0_0_0_8.4_0_0_0 | 83.11 | 0 | 8.53 | 0 | 0 | 0 | 0 | 0 | 8.36 | 0 | 0 | 0 | 100 | 0 | 1523.15 | 6.1 | Stein and Spera 1993 | N20 | 16/10/23 | sio2al2o3na2o | 10415
staffmnkmcph_83.1_0_8.5_0_0_0_0_0_8.4_0_0_0 | 83.11 | 0 | 8.53 | 0 | 0 | 0 | 0 | 0 | 8.36 | 0 | 0 | 0 | 100 | 0 | 1498.15 | 6.36 | Stein and Spera 1993 | N20 | 16/10/23 | sio2al2o3na2o | 10416
staffmnkmcph_83.1_0_8.5_0_0_0_0_0_8.4_0_0_0 | 83.11 | 0 | 8.53 | 0 | 0 | 0 | 0 | 0 | 8.36 | 0 | 0 | 0 | 100 | 0 | 1473.15 | 6.63 | Stein and Spera 1993 | N20 | 16/10/23 | sio2al2o3na2o | 10417
staffmnkmcph_83.1_0_8.5_0_0_0_0_0_8.4_0_0_0 | 83.11 | 0 | 8.53 | 0 | 0 | 0 | 0 | 0 | 8.36 | 0 | 0 | 0 | 100 | 0 | 1448.15 | 6.88 | Stein and Spera 1993 | N20 | 16/10/23 | sio2al2o3na2o | 10418
staffmnkmcph_83.1_0_8.5_0_0_0_0_0_8.4_0_0_0 | 83.11 | 0 | 8.53 | 0 | 0 | 0 | 0 | 0 | 8.36 | 0 | 0 | 0 | 100 | 0 | 1423.15 | 7.14 | Stein and Spera 1993 | N20 | 16/10/23 | sio2al2o3na2o | 10419
staffmnkmcph_83.1_0_8.5_0_0_0_0_0_8.4_0_0_0 | 83.11 | 0 | 8.53 | 0 | 0 | 0 | 0 | 0 | 8.36 | 0 | 0 | 0 | 100 | 0 | 1398.15 | 7.45 | Stein and Spera 1993 | N20 | 16/10/23 | sio2al2o3na2o | 10420
staffmnkmcph_83.1_0_8.5_0_0_0_0_0_8.4_0_0_0 | 83.11 | 0 | 8.53 | 0 | 0 | 0 | 0 | 0 | 8.36 | 0 | 0 | 0 | 100 | 0 | 1373.15 | 7.74 | Stein and Spera 1993 | N20 | 16/10/23 | sio2al2o3na2o | 10421
staffmnkmcph_78_0_11.1_0_0_0_0_0_10.9_0_0_0 | 78.01 | 0 | 11.11 | 0 | 0 | 0 | 0 | 0 | 10.88 | 0 | 0 | 0 | 100 | 0 | 1573.15 | 5.1 | Stein and Spera 1993 | N24 | 16/10/23 | sio2al2o3na2o | 10422
staffmnkmcph_78_0_11.1_0_0_0_0_0_10.9_0_0_0 | 78.01 | 0 | 11.11 | 0 | 0 | 0 | 0 | 0 | 10.88 | 0 | 0 | 0 | 100 | 0 | 1548.15 | 5.26 | Stein and Spera 1993 | N24 | 16/10/23 | sio2al2o3na2o | 10423
staffmnkmcph_78_0_11.1_0_0_0_0_0_10.9_0_0_0 | 78.01 | 0 | 11.11 | 0 | 0 | 0 | 0 | 0 | 10.88 | 0 | 0 | 0 | 100 | 0 | 1523.15 | 5.53 | Stein and Spera 1993 | N24 | 16/10/23 | sio2al2o3na2o | 10424
staffmnkmcph_78_0_11.1_0_0_0_0_0_10.9_0_0_0 | 78.01 | 0 | 11.11 | 0 | 0 | 0 | 0 | 0 | 10.88 | 0 | 0 | 0 | 100 | 0 | 1498.15 | 5.76 | Stein and Spera 1993 | N24 | 16/10/23 | sio2al2o3na2o | 10425
staffmnkmcph_78_0_11.1_0_0_0_0_0_10.9_0_0_0 | 78.01 | 0 | 11.11 | 0 | 0 | 0 | 0 | 0 | 10.88 | 0 | 0 | 0 | 100 | 0 | 1473.15 | 6.1 | Stein and Spera 1993 | N24 | 16/10/23 | sio2al2o3na2o | 10426
staffmnkmcph_78_0_11.1_0_0_0_0_0_10.9_0_0_0 | 78.01 | 0 | 11.11 | 0 | 0 | 0 | 0 | 0 | 10.88 | 0 | 0 | 0 | 100 | 0 | 1448.15 | 6.37 | Stein and Spera 1993 | N24 | 16/10/23 | sio2al2o3na2o | 10427
staffmnkmcph_78_0_11.1_0_0_0_0_0_10.9_0_0_0 | 78.01 | 0 | 11.11 | 0 | 0 | 0 | 0 | 0 | 10.88 | 0 | 0 | 0 | 100 | 0 | 1423.15 | 6.64 | Stein and Spera 1993 | N24 | 16/10/23 | sio2al2o3na2o | 10428
staffmnkmcph_78_0_11.1_0_0_0_0_0_10.9_0_0_0 | 78.01 | 0 | 11.11 | 0 | 0 | 0 | 0 | 0 | 10.88 | 0 | 0 | 0 | 100 | 0 | 1398.15 | 6.88 | Stein and Spera 1993 | N24 | 16/10/23 | sio2al2o3na2o | 10429
staffmnkmcph_78_0_11.1_0_0_0_0_0_10.9_0_0_0 | 78.01 | 0 | 11.11 | 0 | 0 | 0 | 0 | 0 | 10.88 | 0 | 0 | 0 | 100 | 0 | 1373.15 | 7.25 | Stein and Spera 1993 | N24 | 16/10/23 | sio2al2o3na2o | 10430
staffmnkmcph_78_0_11.1_0_0_0_0_0_10.9_0_0_0 | 78.01 | 0 | 11.11 | 0 | 0 | 0 | 0 | 0 | 10.88 | 0 | 0 | 0 | 100 | 0 | 1348.15 | 7.5 | Stein and Spera 1993 | N24 | 16/10/23 | sio2al2o3na2o | 10431
staffmnkmcph_73_0_13.5_0_0_0_0_0_13.5_0_0_0 | 73 | 0 | 13.49 | 0 | 0 | 0 | 0 | 0 | 13.51 | 0 | 0 | 0 | 100 | 0 | 1623.15 | 4.37 | Stein and Spera 1993 | N33A | 16/10/23 | sio2al2o3na2o | 10432
staffmnkmcph_73_0_13.5_0_0_0_0_0_13.5_0_0_0 | 73 | 0 | 13.49 | 0 | 0 | 0 | 0 | 0 | 13.51 | 0 | 0 | 0 | 100 | 0 | 1573.15 | 4.82 | Stein and Spera 1993 | N33A | 16/10/23 | sio2al2o3na2o | 10433
staffmnkmcph_73_0_13.5_0_0_0_0_0_13.5_0_0_0 | 73 | 0 | 13.49 | 0 | 0 | 0 | 0 | 0 | 13.51 | 0 | 0 | 0 | 100 | 0 | 1548.15 | 5 | Stein and Spera 1993 | N33A | 16/10/23 | sio2al2o3na2o | 10434
staffmnkmcph_73_0_13.5_0_0_0_0_0_13.5_0_0_0 | 73 | 0 | 13.49 | 0 | 0 | 0 | 0 | 0 | 13.51 | 0 | 0 | 0 | 100 | 0 | 1523.15 | 5.23 | Stein and Spera 1993 | N33A | 16/10/23 | sio2al2o3na2o | 10435
staffmnkmcph_73_0_13.5_0_0_0_0_0_13.5_0_0_0 | 73 | 0 | 13.49 | 0 | 0 | 0 | 0 | 0 | 13.51 | 0 | 0 | 0 | 100 | 0 | 1498.15 | 5.53 | Stein and Spera 1993 | N33A | 16/10/23 | sio2al2o3na2o | 10436
staffmnkmcph_73_0_13.5_0_0_0_0_0_13.5_0_0_0 | 73 | 0 | 13.49 | 0 | 0 | 0 | 0 | 0 | 13.51 | 0 | 0 | 0 | 100 | 0 | 1473.15 | 5.84 | Stein and Spera 1993 | N33A | 16/10/23 | sio2al2o3na2o | 10437
staffmnkmcph_73_0_13.5_0_0_0_0_0_13.5_0_0_0 | 73 | 0 | 13.49 | 0 | 0 | 0 | 0 | 0 | 13.51 | 0 | 0 | 0 | 100 | 0 | 1448.15 | 6.06 | Stein and Spera 1993 | N33A | 16/10/23 | sio2al2o3na2o | 10438
staffmnkmcph_73_0_13.5_0_0_0_0_0_13.5_0_0_0 | 73 | 0 | 13.49 | 0 | 0 | 0 | 0 | 0 | 13.51 | 0 | 0 | 0 | 100 | 0 | 1433.15 | 6.2 | Stein and Spera 1993 | N33A | 16/10/23 | sio2al2o3na2o | 10439
staffmnkmcph_73_0_13.5_0_0_0_0_0_13.5_0_0_0 | 73 | 0 | 13.49 | 0 | 0 | 0 | 0 | 0 | 13.51 | 0 | 0 | 0 | 100 | 0 | 1423.15 | 6.33 | Stein and Spera 1993 | N33A | 16/10/23 | sio2al2o3na2o | 10440
staffmnkmcph_73_0_13.5_0_0_0_0_0_13.5_0_0_0 | 73 | 0 | 13.49 | 0 | 0 | 0 | 0 | 0 | 13.51 | 0 | 0 | 0 | 100 | 0 | 1413.15 | 6.43 | Stein and Spera 1993 | N33A | 16/10/23 | sio2al2o3na2o | 10441
staffmnkmcph_73_0_13.5_0_0_0_0_0_13.5_0_0_0 | 73 | 0 | 13.49 | 0 | 0 | 0 | 0 | 0 | 13.51 | 0 | 0 | 0 | 100 | 0 | 1403.15 | 6.57 | Stein and Spera 1993 | N33A | 16/10/23 | sio2al2o3na2o | 10442
staffmnkmcph_73_0_13.5_0_0_0_0_0_13.5_0_0_0 | 73 | 0 | 13.49 | 0 | 0 | 0 | 0 | 0 | 13.51 | 0 | 0 | 0 | 100 | 0 | 1623.15 | 4.47 | Stein and Spera 1993 | N33B | 16/10/23 | sio2al2o3na2o | 10443
staffmnkmcph_73_0_13.5_0_0_0_0_0_13.5_0_0_0 | 73 | 0 | 13.49 | 0 | 0 | 0 | 0 | 0 | 13.51 | 0 | 0 | 0 | 100 | 0 | 1598.15 | 4.66 | Stein and Spera 1993 | N33B | 16/10/23 | sio2al2o3na2o | 10444
staffmnkmcph_73_0_13.5_0_0_0_0_0_13.5_0_0_0 | 73 | 0 | 13.49 | 0 | 0 | 0 | 0 | 0 | 13.51 | 0 | 0 | 0 | 100 | 0 | 1573.15 | 4.85 | Stein and Spera 1993 | N33B | 16/10/23 | sio2al2o3na2o | 10445
staffmnkmcph_73_0_13.5_0_0_0_0_0_13.5_0_0_0 | 73 | 0 | 13.49 | 0 | 0 | 0 | 0 | 0 | 13.51 | 0 | 0 | 0 | 100 | 0 | 1548.15 | 5.04 | Stein and Spera 1993 | N33B | 16/10/23 | sio2al2o3na2o | 10446
staffmnkmcph_73_0_13.5_0_0_0_0_0_13.5_0_0_0 | 73 | 0 | 13.49 | 0 | 0 | 0 | 0 | 0 | 13.51 | 0 | 0 | 0 | 100 | 0 | 1523.15 | 5.29 | Stein and Spera 1993 | N33B | 16/10/23 | sio2al2o3na2o | 10447
staffmnkmcph_73_0_13.5_0_0_0_0_0_13.5_0_0_0 | 73 | 0 | 13.49 | 0 | 0 | 0 | 0 | 0 | 13.51 | 0 | 0 | 0 | 100 | 0 | 1498.15 | 5.58 | Stein and Spera 1993 | N33B | 16/10/23 | sio2al2o3na2o | 10448
staffmnkmcph_73_0_13.5_0_0_0_0_0_13.5_0_0_0 | 73 | 0 | 13.49 | 0 | 0 | 0 | 0 | 0 | 13.51 | 0 | 0 | 0 | 100 | 0 | 1473.15 | 5.86 | Stein and Spera 1993 | N33B | 16/10/23 | sio2al2o3na2o | 10449
staffmnkmcph_73_0_13.5_0_0_0_0_0_13.5_0_0_0 | 73 | 0 | 13.49 | 0 | 0 | 0 | 0 | 0 | 13.51 | 0 | 0 | 0 | 100 | 0 | 1453.15 | 6.06 | Stein and Spera 1993 | N33B | 16/10/23 | sio2al2o3na2o | 10450
staffmnkmcph_73_0_13.5_0_0_0_0_0_13.5_0_0_0 | 73 | 0 | 13.49 | 0 | 0 | 0 | 0 | 0 | 13.51 | 0 | 0 | 0 | 100 | 0 | 1433.15 | 6.25 | Stein and Spera 1993 | N33B | 16/10/23 | sio2al2o3na2o | 10451
staffmnkmcph_73_0_13.5_0_0_0_0_0_13.5_0_0_0 | 73 | 0 | 13.49 | 0 | 0 | 0 | 0 | 0 | 13.51 | 0 | 0 | 0 | 100 | 0 | 1413.15 | 6.5 | Stein and Spera 1993 | N33B | 16/10/23 | sio2al2o3na2o | 10452
staffmnkmcph_73_0_13.5_0_0_0_0_0_13.5_0_0_0 | 73 | 0 | 13.49 | 0 | 0 | 0 | 0 | 0 | 13.51 | 0 | 0 | 0 | 100 | 0 | 1393.15 | 6.69 | Stein and Spera 1993 | N33B | 16/10/23 | sio2al2o3na2o | 10453
staffmnkmcph_74.1_0_13.1_0_0_0_0_0_12.8_0_0_0 | 74.11 | 0 | 13.06 | 0 | 0 | 0 | 0 | 0 | 12.83 | 0 | 0 | 0 | 100 | 0 | 1573.15 | 4.69 | Stein and Spera 1993 | N34 | 16/10/23 | sio2al2o3na2o | 10454
staffmnkmcph_74.1_0_13.1_0_0_0_0_0_12.8_0_0_0 | 74.11 | 0 | 13.06 | 0 | 0 | 0 | 0 | 0 | 12.83 | 0 | 0 | 0 | 100 | 0 | 1548.15 | 4.81 | Stein and Spera 1993 | N34 | 16/10/23 | sio2al2o3na2o | 10455
staffmnkmcph_74.1_0_13.1_0_0_0_0_0_12.8_0_0_0 | 74.11 | 0 | 13.06 | 0 | 0 | 0 | 0 | 0 | 12.83 | 0 | 0 | 0 | 100 | 0 | 1523.15 | 5.08 | Stein and Spera 1993 | N34 | 16/10/23 | sio2al2o3na2o | 10456
staffmnkmcph_74.1_0_13.1_0_0_0_0_0_12.8_0_0_0 | 74.11 | 0 | 13.06 | 0 | 0 | 0 | 0 | 0 | 12.83 | 0 | 0 | 0 | 100 | 0 | 1498.15 | 5.33 | Stein and Spera 1993 | N34 | 16/10/23 | sio2al2o3na2o | 10457
staffmnkmcph_74.1_0_13.1_0_0_0_0_0_12.8_0_0_0 | 74.11 | 0 | 13.06 | 0 | 0 | 0 | 0 | 0 | 12.83 | 0 | 0 | 0 | 100 | 0 | 1473.15 | 5.59 | Stein and Spera 1993 | N34 | 16/10/23 | sio2al2o3na2o | 10458
staffmnkmcph_74.1_0_13.1_0_0_0_0_0_12.8_0_0_0 | 74.11 | 0 | 13.06 | 0 | 0 | 0 | 0 | 0 | 12.83 | 0 | 0 | 0 | 100 | 0 | 1448.15 | 5.86 | Stein and Spera 1993 | N34 | 16/10/23 | sio2al2o3na2o | 10459
staffmnkmcph_74.1_0_13.1_0_0_0_0_0_12.8_0_0_0 | 74.11 | 0 | 13.06 | 0 | 0 | 0 | 0 | 0 | 12.83 | 0 | 0 | 0 | 100 | 0 | 1423.15 | 6.13 | Stein and Spera 1993 | N34 | 16/10/23 | sio2al2o3na2o | 10460
staffmnkmcph_74.1_0_13.1_0_0_0_0_0_12.8_0_0_0 | 74.11 | 0 | 13.06 | 0 | 0 | 0 | 0 | 0 | 12.83 | 0 | 0 | 0 | 100 | 0 | 1398.15 | 6.45 | Stein and Spera 1993 | N34 | 16/10/23 | sio2al2o3na2o | 10461
staffmnkmcph_74.1_0_13.1_0_0_0_0_0_12.8_0_0_0 | 74.11 | 0 | 13.06 | 0 | 0 | 0 | 0 | 0 | 12.83 | 0 | 0 | 0 | 100 | 0 | 1373.15 | 6.78 | Stein and Spera 1993 | N34 | 16/10/23 | sio2al2o3na2o | 10462
staffmnkmcph_74.1_0_13.1_0_0_0_0_0_12.8_0_0_0 | 74.11 | 0 | 13.06 | 0 | 0 | 0 | 0 | 0 | 12.83 | 0 | 0 | 0 | 100 | 0 | 1353.15 | 7.05 | Stein and Spera 1993 | N34 | 16/10/23 | sio2al2o3na2o | 10463
staffmnkmcph_74.1_0_13.1_0_0_0_0_0_12.8_0_0_0 | 74.11 | 0 | 13.06 | 0 | 0 | 0 | 0 | 0 | 12.83 | 0 | 0 | 0 | 100 | 0 | 1333.15 | 7.32 | Stein and Spera 1993 | N34 | 16/10/23 | sio2al2o3na2o | 10464
staffmnkmcph_69.5_0_15.4_0_0_0_0_0_15.1_0_0_0 | 69.5 | 0 | 15.38 | 0 | 0 | 0 | 0 | 0 | 15.12 | 0 | 0 | 0 | 100 | 0 | 1573.15 | 4.53 | Stein and Spera 1993 | N41 | 16/10/23 | sio2al2o3na2o | 10465
staffmnkmcph_69.5_0_15.4_0_0_0_0_0_15.1_0_0_0 | 69.5 | 0 | 15.38 | 0 | 0 | 0 | 0 | 0 | 15.12 | 0 | 0 | 0 | 100 | 0 | 1548.15 | 4.7 | Stein and Spera 1993 | N41 | 16/10/23 | sio2al2o3na2o | 10466
staffmnkmcph_69.5_0_15.4_0_0_0_0_0_15.1_0_0_0 | 69.5 | 0 | 15.38 | 0 | 0 | 0 | 0 | 0 | 15.12 | 0 | 0 | 0 | 100 | 0 | 1523.15 | 4.95 | Stein and Spera 1993 | N41 | 16/10/23 | sio2al2o3na2o | 10467
staffmnkmcph_69.5_0_15.4_0_0_0_0_0_15.1_0_0_0 | 69.5 | 0 | 15.38 | 0 | 0 | 0 | 0 | 0 | 15.12 | 0 | 0 | 0 | 100 | 0 | 1498.15 | 5.11 | Stein and Spera 1993 | N41 | 16/10/23 | sio2al2o3na2o | 10468
staffmnkmcph_69.5_0_15.4_0_0_0_0_0_15.1_0_0_0 | 69.5 | 0 | 15.38 | 0 | 0 | 0 | 0 | 0 | 15.12 | 0 | 0 | 0 | 100 | 0 | 1473.15 | 5.29 | Stein and Spera 1993 | N41 | 16/10/23 | sio2al2o3na2o | 10469
staffmnkmcph_69.5_0_15.4_0_0_0_0_0_15.1_0_0_0 | 69.5 | 0 | 15.38 | 0 | 0 | 0 | 0 | 0 | 15.12 | 0 | 0 | 0 | 100 | 0 | 1448.15 | 5.57 | Stein and Spera 1993 | N41 | 16/10/23 | sio2al2o3na2o | 10470
staffmnkmcph_69.5_0_15.4_0_0_0_0_0_15.1_0_0_0 | 69.5 | 0 | 15.38 | 0 | 0 | 0 | 0 | 0 | 15.12 | 0 | 0 | 0 | 100 | 0 | 1423.15 | 5.89 | Stein and Spera 1993 | N41 | 16/10/23 | sio2al2o3na2o | 10471
staffmnkmcph_69.5_0_15.4_0_0_0_0_0_15.1_0_0_0 | 69.5 | 0 | 15.38 | 0 | 0 | 0 | 0 | 0 | 15.12 | 0 | 0 | 0 | 100 | 0 | 1398.15 | 6.19 | Stein and Spera 1993 | N41 | 16/10/23 | sio2al2o3na2o | 10472
staffmnkmcph_69.5_0_15.4_0_0_0_0_0_15.1_0_0_0 | 69.5 | 0 | 15.38 | 0 | 0 | 0 | 0 | 0 | 15.12 | 0 | 0 | 0 | 100 | 0 | 1373.15 | 6.43 | Stein and Spera 1993 | N41 | 16/10/23 | sio2al2o3na2o | 10473
staffmnkmcph_69.5_0_15.4_0_0_0_0_0_15.1_0_0_0 | 69.5 | 0 | 15.38 | 0 | 0 | 0 | 0 | 0 | 15.12 | 0 | 0 | 0 | 100 | 0 | 1348.15 | 6.76 | Stein and Spera 1993 | N41 | 16/10/23 | sio2al2o3na2o | 10474
staffmnkmcph_69.5_0_15.4_0_0_0_0_0_15.1_0_0_0 | 69.5 | 0 | 15.38 | 0 | 0 | 0 | 0 | 0 | 15.12 | 0 | 0 | 0 | 100 | 0 | 1323.15 | 7.14 | Stein and Spera 1993 | N41 | 16/10/23 | sio2al2o3na2o | 10475
staffmnkmcph_65.5_0_17.1_0_0_0_0_0_17.4_0_0_0 | 65.54 | 0 | 17.05 | 0 | 0 | 0 | 0 | 0 | 17.42 | 0 | 0 | 0 | 100.01 | 0 | 1548.15 | 4.39 | Stein and Spera 1993 | N50A | 16/10/23 | sio2al2o3na2o | 10476
staffmnkmcph_65.5_0_17.1_0_0_0_0_0_17.4_0_0_0 | 65.54 | 0 | 17.05 | 0 | 0 | 0 | 0 | 0 | 17.42 | 0 | 0 | 0 | 100.01 | 0 | 1523.15 | 4.52 | Stein and Spera 1993 | N50A | 16/10/23 | sio2al2o3na2o | 10477
staffmnkmcph_65.5_0_17.1_0_0_0_0_0_17.4_0_0_0 | 65.54 | 0 | 17.05 | 0 | 0 | 0 | 0 | 0 | 17.42 | 0 | 0 | 0 | 100.01 | 0 | 1498.15 | 4.84 | Stein and Spera 1993 | N50A | 16/10/23 | sio2al2o3na2o | 10478
staffmnkmcph_65.5_0_17.1_0_0_0_0_0_17.4_0_0_0 | 65.54 | 0 | 17.05 | 0 | 0 | 0 | 0 | 0 | 17.42 | 0 | 0 | 0 | 100.01 | 0 | 1473.15 | 5.05 | Stein and Spera 1993 | N50A | 16/10/23 | sio2al2o3na2o | 10479
staffmnkmcph_65.5_0_17.1_0_0_0_0_0_17.4_0_0_0 | 65.54 | 0 | 17.05 | 0 | 0 | 0 | 0 | 0 | 17.42 | 0 | 0 | 0 | 100.01 | 0 | 1423.15 | 5.7 | Stein and Spera 1993 | N50A | 16/10/23 | sio2al2o3na2o | 10480
staffmnkmcph_65.5_0_17.1_0_0_0_0_0_17.4_0_0_0 | 65.54 | 0 | 17.05 | 0 | 0 | 0 | 0 | 0 | 17.42 | 0 | 0 | 0 | 100.01 | 0 | 1398.15 | 6 | Stein and Spera 1993 | N50A | 16/10/23 | sio2al2o3na2o | 10481
staffmnkmcph_65.5_0_17.1_0_0_0_0_0_17.4_0_0_0 | 65.54 | 0 | 17.05 | 0 | 0 | 0 | 0 | 0 | 17.42 | 0 | 0 | 0 | 100.01 | 0 | 1373.15 | 6.26 | Stein and Spera 1993 | N50A | 16/10/23 | sio2al2o3na2o | 10482
staffmnkmcph_65.5_0_17.1_0_0_0_0_0_17.4_0_0_0 | 65.54 | 0 | 17.05 | 0 | 0 | 0 | 0 | 0 | 17.42 | 0 | 0 | 0 | 100.01 | 0 | 1348.15 | 6.58 | Stein and Spera 1993 | N50A | 16/10/23 | sio2al2o3na2o | 10483
staffmnkmcph_65.5_0_17.1_0_0_0_0_0_17.4_0_0_0 | 65.54 | 0 | 17.05 | 0 | 0 | 0 | 0 | 0 | 17.42 | 0 | 0 | 0 | 100.01 | 0 | 1333.15 | 6.7 | Stein and Spera 1993 | N50A | 16/10/23 | sio2al2o3na2o | 10484
staffmnkmcph_67.2_0_16_0_0_0_0_0_16.7_0_0_0 | 67.23 | 0 | 16.04 | 0 | 0 | 0 | 0 | 0 | 16.73 | 0 | 0 | 0 | 100 | 0 | 1493.15 | 4.93 | Stein and Spera 1993 | N50B | 16/10/23 | sio2al2o3na2o | 10485
staffmnkmcph_67.2_0_16_0_0_0_0_0_16.7_0_0_0 | 67.23 | 0 | 16.04 | 0 | 0 | 0 | 0 | 0 | 16.73 | 0 | 0 | 0 | 100 | 0 | 1473.15 | 5.15 | Stein and Spera 1993 | N50B | 16/10/23 | sio2al2o3na2o | 10486
staffmnkmcph_67.2_0_16_0_0_0_0_0_16.7_0_0_0 | 67.23 | 0 | 16.04 | 0 | 0 | 0 | 0 | 0 | 16.73 | 0 | 0 | 0 | 100 | 0 | 1453.15 | 5.38 | Stein and Spera 1993 | N50B | 16/10/23 | sio2al2o3na2o | 10487
staffmnkmcph_67.2_0_16_0_0_0_0_0_16.7_0_0_0 | 67.23 | 0 | 16.04 | 0 | 0 | 0 | 0 | 0 | 16.73 | 0 | 0 | 0 | 100 | 0 | 1433.15 | 5.56 | Stein and Spera 1993 | N50B | 16/10/23 | sio2al2o3na2o | 10488
staffmnkmcph_67.2_0_16_0_0_0_0_0_16.7_0_0_0 | 67.23 | 0 | 16.04 | 0 | 0 | 0 | 0 | 0 | 16.73 | 0 | 0 | 0 | 100 | 0 | 1413.15 | 5.81 | Stein and Spera 1993 | N50B | 16/10/23 | sio2al2o3na2o | 10489
staffmnkmcph_67.2_0_16_0_0_0_0_0_16.7_0_0_0 | 67.23 | 0 | 16.04 | 0 | 0 | 0 | 0 | 0 | 16.73 | 0 | 0 | 0 | 100 | 0 | 1393.15 | 6.03 | Stein and Spera 1993 | N50B | 16/10/23 | sio2al2o3na2o | 10490
staffmnkmcph_67.2_0_16_0_0_0_0_0_16.7_0_0_0 | 67.23 | 0 | 16.04 | 0 | 0 | 0 | 0 | 0 | 16.73 | 0 | 0 | 0 | 100 | 0 | 1373.15 | 6.26 | Stein and Spera 1993 | N50B | 16/10/23 | sio2al2o3na2o | 10491
staffmnkmcph_67.2_0_16_0_0_0_0_0_16.7_0_0_0 | 67.23 | 0 | 16.04 | 0 | 0 | 0 | 0 | 0 | 16.73 | 0 | 0 | 0 | 100 | 0 | 1353.15 | 6.48 | Stein and Spera 1993 | N50B | 16/10/23 | sio2al2o3na2o | 10492
staffmnkmcph_67.2_0_16_0_0_0_0_0_16.7_0_0_0 | 67.23 | 0 | 16.04 | 0 | 0 | 0 | 0 | 0 | 16.73 | 0 | 0 | 0 | 100 | 0 | 1333.15 | 6.78 | Stein and Spera 1993 | N50B | 16/10/23 | sio2al2o3na2o | 10493
staffmnkmcph_67.2_0_16_0_0_0_0_0_16.7_0_0_0 | 67.23 | 0 | 16.04 | 0 | 0 | 0 | 0 | 0 | 16.73 | 0 | 0 | 0 | 100 | 0 | 1323.15 | 6.92 | Stein and Spera 1993 | N50B | 16/10/23 | sio2al2o3na2o | 10494
staffmnkmcph_67.2_0_16_0_0_0_0_0_16.7_0_0_0 | 67.23 | 0 | 16.04 | 0 | 0 | 0 | 0 | 0 | 16.73 | 0 | 0 | 0 | 100 | 0 | 1313.15 | 7.04 | Stein and Spera 1993 | N50B | 16/10/23 | sio2al2o3na2o | 10495
staffmnkmcph_67.2_0_16_0_0_0_0_0_16.7_0_0_0 | 67.23 | 0 | 16.04 | 0 | 0 | 0 | 0 | 0 | 16.73 | 0 | 0 | 0 | 100 | 0 | 1303.15 | 7.19 | Stein and Spera 1993 | N50B | 16/10/23 | sio2al2o3na2o | 10496
staffmnkmcph_67.2_0_16_0_0_0_0_0_16.7_0_0_0 | 67.23 | 0 | 16.04 | 0 | 0 | 0 | 0 | 0 | 16.73 | 0 | 0 | 0 | 100 | 0 | 1523.15 | 4.56 | Stein and Spera 1993 | N50C | 16/10/23 | sio2al2o3na2o | 10497
staffmnkmcph_67.2_0_16_0_0_0_0_0_16.7_0_0_0 | 67.23 | 0 | 16.04 | 0 | 0 | 0 | 0 | 0 | 16.73 | 0 | 0 | 0 | 100 | 0 | 1498.15 | 4.76 | Stein and Spera 1993 | N50C | 16/10/23 | sio2al2o3na2o | 10498
staffmnkmcph_67.2_0_16_0_0_0_0_0_16.7_0_0_0 | 67.23 | 0 | 16.04 | 0 | 0 | 0 | 0 | 0 | 16.73 | 0 | 0 | 0 | 100 | 0 | 1473.15 | 4.95 | Stein and Spera 1993 | N50C | 16/10/23 | sio2al2o3na2o | 10499
staffmnkmcph_67.2_0_16_0_0_0_0_0_16.7_0_0_0 | 67.23 | 0 | 16.04 | 0 | 0 | 0 | 0 | 0 | 16.73 | 0 | 0 | 0 | 100 | 0 | 1448.15 | 5.22 | Stein and Spera 1993 | N50C | 16/10/23 | sio2al2o3na2o | 10500
staffmnkmcph_67.2_0_16_0_0_0_0_0_16.7_0_0_0 | 67.23 | 0 | 16.04 | 0 | 0 | 0 | 0 | 0 | 16.73 | 0 | 0 | 0 | 100 | 0 | 1423.15 | 5.5 | Stein and Spera 1993 | N50C | 16/10/23 | sio2al2o3na2o | 10501
staffmnkmcph_67.2_0_16_0_0_0_0_0_16.7_0_0_0 | 67.23 | 0 | 16.04 | 0 | 0 | 0 | 0 | 0 | 16.73 | 0 | 0 | 0 | 100 | 0 | 1398.15 | 5.76 | Stein and Spera 1993 | N50C | 16/10/23 | sio2al2o3na2o | 10502
staffmnkmcph_67.2_0_16_0_0_0_0_0_16.7_0_0_0 | 67.23 | 0 | 16.04 | 0 | 0 | 0 | 0 | 0 | 16.73 | 0 | 0 | 0 | 100 | 0 | 1373.15 | 6.06 | Stein and Spera 1993 | N50C | 16/10/23 | sio2al2o3na2o | 10503
staffmnkmcph_67.2_0_16_0_0_0_0_0_16.7_0_0_0 | 67.23 | 0 | 16.04 | 0 | 0 | 0 | 0 | 0 | 16.73 | 0 | 0 | 0 | 100 | 0 | 1353.15 | 6.37 | Stein and Spera 1993 | N50C | 16/10/23 | sio2al2o3na2o | 10504
staffmnkmcph_67.2_0_16_0_0_0_0_0_16.7_0_0_0 | 67.23 | 0 | 16.04 | 0 | 0 | 0 | 0 | 0 | 16.73 | 0 | 0 | 0 | 100 | 0 | 1333.15 | 6.66 | Stein and Spera 1993 | N50C | 16/10/23 | sio2al2o3na2o | 10505
staffmnkmcph_67.2_0_16_0_0_0_0_0_16.7_0_0_0 | 67.23 | 0 | 16.04 | 0 | 0 | 0 | 0 | 0 | 16.73 | 0 | 0 | 0 | 100 | 0 | 1313.15 | 6.9 | Stein and Spera 1993 | N50C | 16/10/23 | sio2al2o3na2o | 10506
staffmnkmcph_67.2_0_16_0_0_0_0_0_16.7_0_0_0 | 67.23 | 0 | 16.04 | 0 | 0 | 0 | 0 | 0 | 16.73 | 0 | 0 | 0 | 100 | 0 | 1293.15 | 7.21 | Stein and Spera 1993 | N50C | 16/10/23 | sio2al2o3na2o | 10507
staffmnkmcph_61.3_0_18.5_0_0_0_0_0_20.2_0_0_0 | 61.33 | 0 | 18.51 | 0 | 0 | 0 | 0 | 0 | 20.15 | 0 | 0 | 0 | 99.99 | 0 | 1533.15 | 4.3 | Stein and Spera 1993 | N60A | 16/10/23 | sio2al2o3na2o | 10508
staffmnkmcph_61.3_0_18.5_0_0_0_0_0_20.2_0_0_0 | 61.33 | 0 | 18.51 | 0 | 0 | 0 | 0 | 0 | 20.15 | 0 | 0 | 0 | 99.99 | 0 | 1503.15 | 4.49 | Stein and Spera 1993 | N60A | 16/10/23 | sio2al2o3na2o | 10509
staffmnkmcph_61.3_0_18.5_0_0_0_0_0_20.2_0_0_0 | 61.33 | 0 | 18.51 | 0 | 0 | 0 | 0 | 0 | 20.15 | 0 | 0 | 0 | 99.99 | 0 | 1473.15 | 4.79 | Stein and Spera 1993 | N60A | 16/10/23 | sio2al2o3na2o | 10510
staffmnkmcph_61.3_0_18.5_0_0_0_0_0_20.2_0_0_0 | 61.33 | 0 | 18.51 | 0 | 0 | 0 | 0 | 0 | 20.15 | 0 | 0 | 0 | 99.99 | 0 | 1443.15 | 5.05 | Stein and Spera 1993 | N60A | 16/10/23 | sio2al2o3na2o | 10511
staffmnkmcph_61.3_0_18.5_0_0_0_0_0_20.2_0_0_0 | 61.33 | 0 | 18.51 | 0 | 0 | 0 | 0 | 0 | 20.15 | 0 | 0 | 0 | 99.99 | 0 | 1413.15 | 5.41 | Stein and Spera 1993 | N60A | 16/10/23 | sio2al2o3na2o | 10512
staffmnkmcph_61.3_0_18.5_0_0_0_0_0_20.2_0_0_0 | 61.33 | 0 | 18.51 | 0 | 0 | 0 | 0 | 0 | 20.15 | 0 | 0 | 0 | 99.99 | 0 | 1373.15 | 5.95 | Stein and Spera 1993 | N60A | 16/10/23 | sio2al2o3na2o | 10513
staffmnkmcph_61.3_0_18.5_0_0_0_0_0_20.2_0_0_0 | 61.33 | 0 | 18.51 | 0 | 0 | 0 | 0 | 0 | 20.15 | 0 | 0 | 0 | 99.99 | 0 | 1333.15 | 6.41 | Stein and Spera 1993 | N60A | 16/10/23 | sio2al2o3na2o | 10514
staffmnkmcph_61.3_0_18.5_0_0_0_0_0_20.2_0_0_0 | 61.33 | 0 | 18.51 | 0 | 0 | 0 | 0 | 0 | 20.15 | 0 | 0 | 0 | 99.99 | 0 | 1313.15 | 6.64 | Stein and Spera 1993 | N60A | 16/10/23 | sio2al2o3na2o | 10515
staffmnkmcph_61.8_0_18.6_0_0_0_0_0_19.6_0_0_0 | 61.79 | 0 | 18.58 | 0 | 0 | 0 | 0 | 0 | 19.63 | 0 | 0 | 0 | 100 | 0 | 1533.15 | 4.25 | Stein and Spera 1993 | N60B | 16/10/23 | sio2al2o3na2o | 10516
staffmnkmcph_61.8_0_18.6_0_0_0_0_0_19.6_0_0_0 | 61.79 | 0 | 18.58 | 0 | 0 | 0 | 0 | 0 | 19.63 | 0 | 0 | 0 | 100 | 0 | 1503.15 | 4.51 | Stein and Spera 1993 | N60B | 16/10/23 | sio2al2o3na2o | 10517
staffmnkmcph_61.8_0_18.6_0_0_0_0_0_19.6_0_0_0 | 61.79 | 0 | 18.58 | 0 | 0 | 0 | 0 | 0 | 19.63 | 0 | 0 | 0 | 100 | 0 | 1473.15 | 4.83 | Stein and Spera 1993 | N60B | 16/10/23 | sio2al2o3na2o | 10518
staffmnkmcph_61.8_0_18.6_0_0_0_0_0_19.6_0_0_0 | 61.79 | 0 | 18.58 | 0 | 0 | 0 | 0 | 0 | 19.63 | 0 | 0 | 0 | 100 | 0 | 1423.15 | 5.34 | Stein and Spera 1993 | N60B | 16/10/23 | sio2al2o3na2o | 10519
staffmnkmcph_61.8_0_18.6_0_0_0_0_0_19.6_0_0_0 | 61.79 | 0 | 18.58 | 0 | 0 | 0 | 0 | 0 | 19.63 | 0 | 0 | 0 | 100 | 0 | 1373.15 | 4.98 | Stein and Spera 1993 | N60B | 16/10/23 | sio2al2o3na2o | 10520
staffmnkmcph_61.8_0_18.6_0_0_0_0_0_19.6_0_0_0 | 61.79 | 0 | 18.58 | 0 | 0 | 0 | 0 | 0 | 19.63 | 0 | 0 | 0 | 100 | 0 | 1333.15 | 6.51 | Stein and Spera 1993 | N60B | 16/10/23 | sio2al2o3na2o | 10521
staffmnkmcph_61.8_0_18.6_0_0_0_0_0_19.6_0_0_0 | 61.79 | 0 | 18.58 | 0 | 0 | 0 | 0 | 0 | 19.63 | 0 | 0 | 0 | 100 | 0 | 1553.15 | 4.15 | Stein and Spera 1993 | N60C | 16/10/23 | sio2al2o3na2o | 10522
staffmnkmcph_61.8_0_18.6_0_0_0_0_0_19.6_0_0_0 | 61.79 | 0 | 18.58 | 0 | 0 | 0 | 0 | 0 | 19.63 | 0 | 0 | 0 | 100 | 0 | 1533.15 | 4.28 | Stein and Spera 1993 | N60C | 16/10/23 | sio2al2o3na2o | 10523
staffmnkmcph_61.8_0_18.6_0_0_0_0_0_19.6_0_0_0 | 61.79 | 0 | 18.58 | 0 | 0 | 0 | 0 | 0 | 19.63 | 0 | 0 | 0 | 100 | 0 | 1503.15 | 4.58 | Stein and Spera 1993 | N60C | 16/10/23 | sio2al2o3na2o | 10524
staffmnkmcph_61.8_0_18.6_0_0_0_0_0_19.6_0_0_0 | 61.79 | 0 | 18.58 | 0 | 0 | 0 | 0 | 0 | 19.63 | 0 | 0 | 0 | 100 | 0 | 1473.15 | 4.84 | Stein and Spera 1993 | N60C | 16/10/23 | sio2al2o3na2o | 10525
staffmnkmcph_61.8_0_18.6_0_0_0_0_0_19.6_0_0_0 | 61.79 | 0 | 18.58 | 0 | 0 | 0 | 0 | 0 | 19.63 | 0 | 0 | 0 | 100 | 0 | 1423.15 | 5.35 | Stein and Spera 1993 | N60C | 16/10/23 | sio2al2o3na2o | 10526
staffmnkmcph_61.8_0_18.6_0_0_0_0_0_19.6_0_0_0 | 61.79 | 0 | 18.58 | 0 | 0 | 0 | 0 | 0 | 19.63 | 0 | 0 | 0 | 100 | 0 | 1373.15 | 5.95 | Stein and Spera 1993 | N60C | 16/10/23 | sio2al2o3na2o | 10527
staffmnkmcph_61.8_0_18.6_0_0_0_0_0_19.6_0_0_0 | 61.79 | 0 | 18.58 | 0 | 0 | 0 | 0 | 0 | 19.63 | 0 | 0 | 0 | 100 | 0 | 1333.15 | 6.52 | Stein and Spera 1993 | N60C | 16/10/23 | sio2al2o3na2o | 10528
staffmnkmcph_50.5_0_0_0_0_0_24.5_25_0_0_0_0 | 50.51 | 0 | 0 | 0 | 0 | 0 | 24.5 | 24.99 | 0 | 0 | 0 | 0 | 100 | 0 | 989.15 | 11.92 | Tauber and Arndt 1987 | 1 | 16/10/23 | sio2mgocao | 10529
staffmnkmcph_50.5_0_0_0_0_0_24.5_25_0_0_0_0 | 50.51 | 0 | 0 | 0 | 0 | 0 | 24.5 | 24.99 | 0 | 0 | 0 | 0 | 100 | 0 | 997.15 | 11.4 | Tauber and Arndt 1987 | 1 | 16/10/23 | sio2mgocao | 10530
staffmnkmcph_50.5_0_0_0_0_0_24.5_25_0_0_0_0 | 50.51 | 0 | 0 | 0 | 0 | 0 | 24.5 | 24.99 | 0 | 0 | 0 | 0 | 100 | 0 | 999.15 | 11.47 | Tauber and Arndt 1987 | 1 | 16/10/23 | sio2mgocao | 10531
staffmnkmcph_50.5_0_0_0_0_0_24.5_25_0_0_0_0 | 50.51 | 0 | 0 | 0 | 0 | 0 | 24.5 | 24.99 | 0 | 0 | 0 | 0 | 100 | 0 | 1011.15 | 10.77 | Tauber and Arndt 1987 | 1 | 16/10/23 | sio2mgocao | 10532
staffmnkmcph_50.5_0_0_0_0_0_24.5_25_0_0_0_0 | 50.51 | 0 | 0 | 0 | 0 | 0 | 24.5 | 24.99 | 0 | 0 | 0 | 0 | 100 | 0 | 1022.15 | 10.18 | Tauber and Arndt 1987 | 1 | 16/10/23 | sio2mgocao | 10533
staffmnkmcph_50.5_0_0_0_0_0_24.5_25_0_0_0_0 | 50.51 | 0 | 0 | 0 | 0 | 0 | 24.5 | 24.99 | 0 | 0 | 0 | 0 | 100 | 0 | 1031.15 | 9.72 | Tauber and Arndt 1987 | 1 | 16/10/23 | sio2mgocao | 10534
staffmnkmcph_50.5_0_0_0_0_0_24.5_25_0_0_0_0 | 50.51 | 0 | 0 | 0 | 0 | 0 | 24.5 | 24.99 | 0 | 0 | 0 | 0 | 100 | 0 | 1031.15 | 9.71 | Tauber and Arndt 1987 | 1 | 16/10/23 | sio2mgocao | 10535
staffmnkmcph_50.5_0_0_0_0_0_24.5_25_0_0_0_0 | 50.51 | 0 | 0 | 0 | 0 | 0 | 24.5 | 24.99 | 0 | 0 | 0 | 0 | 100 | 0 | 1042.15 | 9.25 | Tauber and Arndt 1987 | 1 | 16/10/23 | sio2mgocao | 10536
staffmnkmcph_50.5_0_0_0_0_0_24.5_25_0_0_0_0 | 50.51 | 0 | 0 | 0 | 0 | 0 | 24.5 | 24.99 | 0 | 0 | 0 | 0 | 100 | 0 | 1053.15 | 8.79 | Tauber and Arndt 1987 | 1 | 16/10/23 | sio2mgocao | 10537
staffmnkmcph_50.5_0_0_0_0_0_24.5_25_0_0_0_0 | 50.51 | 0 | 0 | 0 | 0 | 0 | 24.5 | 24.99 | 0 | 0 | 0 | 0 | 100 | 0 | 1068.15 | 8.2 | Tauber and Arndt 1987 | 1 | 16/10/23 | sio2mgocao | 10538
staffmnkmcph_50.5_0_0_0_0_0_24.5_25_0_0_0_0 | 50.51 | 0 | 0 | 0 | 0 | 0 | 24.5 | 24.99 | 0 | 0 | 0 | 0 | 100 | 0 | 1075.15 | 7.98 | Tauber and Arndt 1987 | 1 | 16/10/23 | sio2mgocao | 10539
staffmnkmcph_50.5_0_0_0_0_0_24.5_25_0_0_0_0 | 50.51 | 0 | 0 | 0 | 0 | 0 | 24.5 | 24.99 | 0 | 0 | 0 | 0 | 100 | 0 | 1077.15 | 7.98 | Tauber and Arndt 1987 | 1 | 16/10/23 | sio2mgocao | 10540
staffmnkmcph_52.4_0_2.5_0_0_0_20.8_24.3_0_0_0_0 | 52.36 | 0 | 2.54 | 0 | 0 | 0 | 20.81 | 24.29 | 0 | 0 | 0 | 0 | 100 | 0 | 998.15 | 11.62 | Tauber and Arndt 1987 | 2 | 16/10/23 | sio2al2o3mgocao | 10541
staffmnkmcph_52.4_0_2.5_0_0_0_20.8_24.3_0_0_0_0 | 52.36 | 0 | 2.54 | 0 | 0 | 0 | 20.81 | 24.29 | 0 | 0 | 0 | 0 | 100 | 0 | 1020.15 | 10.54 | Tauber and Arndt 1987 | 2 | 16/10/23 | sio2al2o3mgocao | 10542
staffmnkmcph_52.4_0_2.5_0_0_0_20.8_24.3_0_0_0_0 | 52.36 | 0 | 2.54 | 0 | 0 | 0 | 20.81 | 24.29 | 0 | 0 | 0 | 0 | 100 | 0 | 1034.15 | 9.91 | Tauber and Arndt 1987 | 2 | 16/10/23 | sio2al2o3mgocao | 10543
staffmnkmcph_52.4_0_2.5_0_0_0_20.8_24.3_0_0_0_0 | 52.36 | 0 | 2.54 | 0 | 0 | 0 | 20.81 | 24.29 | 0 | 0 | 0 | 0 | 100 | 0 | 1053.15 | 9.1 | Tauber and Arndt 1987 | 2 | 16/10/23 | sio2al2o3mgocao | 10544
staffmnkmcph_52.4_0_2.5_0_0_0_20.8_24.3_0_0_0_0 | 52.36 | 0 | 2.54 | 0 | 0 | 0 | 20.81 | 24.29 | 0 | 0 | 0 | 0 | 100 | 0 | 1073.15 | 8.39 | Tauber and Arndt 1987 | 2 | 16/10/23 | sio2al2o3mgocao | 10545
staffmnkmcph_52.4_0_2.5_0_0_0_20.8_24.3_0_0_0_0 | 52.36 | 0 | 2.54 | 0 | 0 | 0 | 20.81 | 24.29 | 0 | 0 | 0 | 0 | 100 | 0 | 1089.15 | 7.88 | Tauber and Arndt 1987 | 2 | 16/10/23 | sio2al2o3mgocao | 10546
staffmnkmcph_52.4_0_2.5_0_0_0_20.8_24.3_0_0_0_0 | 52.36 | 0 | 2.54 | 0 | 0 | 0 | 20.81 | 24.29 | 0 | 0 | 0 | 0 | 100 | 0 | 1098.15 | 7.54 | Tauber and Arndt 1987 | 2 | 16/10/23 | sio2al2o3mgocao | 10547
staffmnkmcph_52.4_0_2.5_0_0_0_20.8_24.3_0_0_0_0 | 52.36 | 0 | 2.54 | 0 | 0 | 0 | 20.81 | 24.29 | 0 | 0 | 0 | 0 | 100 | 0 | 1124.15 | 6.82 | Tauber and Arndt 1987 | 2 | 16/10/23 | sio2al2o3mgocao | 10548
staffmnkmcph_52.4_0_2.5_0_0_0_20.8_24.3_0_0_0_0 | 52.36 | 0 | 2.54 | 0 | 0 | 0 | 20.81 | 24.29 | 0 | 0 | 0 | 0 | 100 | 0 | 1126.15 | 6.79 | Tauber and Arndt 1987 | 2 | 16/10/23 | sio2al2o3mgocao | 10549
staffmnkmcph_51_0_5.1_0_0_0_19.8_24_0_0_0_0 | 51.04 | 0 | 5.11 | 0 | 0 | 0 | 19.81 | 24.04 | 0 | 0 | 0 | 0 | 100 | 0 | 997.15 | 11.96 | Tauber and Arndt 1987 | 3 | 16/10/23 | sio2al2o3mgocao | 10550
staffmnkmcph_51_0_5.1_0_0_0_19.8_24_0_0_0_0 | 51.04 | 0 | 5.11 | 0 | 0 | 0 | 19.81 | 24.04 | 0 | 0 | 0 | 0 | 100 | 0 | 998.15 | 11.96 | Tauber and Arndt 1987 | 3 | 16/10/23 | sio2al2o3mgocao | 10551
staffmnkmcph_51_0_5.1_0_0_0_19.8_24_0_0_0_0 | 51.04 | 0 | 5.11 | 0 | 0 | 0 | 19.81 | 24.04 | 0 | 0 | 0 | 0 | 100 | 0 | 1020.15 | 10.73 | Tauber and Arndt 1987 | 3 | 16/10/23 | sio2al2o3mgocao | 10552
staffmnkmcph_51_0_5.1_0_0_0_19.8_24_0_0_0_0 | 51.04 | 0 | 5.11 | 0 | 0 | 0 | 19.81 | 24.04 | 0 | 0 | 0 | 0 | 100 | 0 | 1032.15 | 10.21 | Tauber and Arndt 1987 | 3 | 16/10/23 | sio2al2o3mgocao | 10553
staffmnkmcph_51_0_5.1_0_0_0_19.8_24_0_0_0_0 | 51.04 | 0 | 5.11 | 0 | 0 | 0 | 19.81 | 24.04 | 0 | 0 | 0 | 0 | 100 | 0 | 1053.15 | 9.35 | Tauber and Arndt 1987 | 3 | 16/10/23 | sio2al2o3mgocao | 10554
staffmnkmcph_51_0_5.1_0_0_0_19.8_24_0_0_0_0 | 51.04 | 0 | 5.11 | 0 | 0 | 0 | 19.81 | 24.04 | 0 | 0 | 0 | 0 | 100 | 0 | 1073.15 | 8.59 | Tauber and Arndt 1987 | 3 | 16/10/23 | sio2al2o3mgocao | 10555
staffmnkmcph_51_0_5.1_0_0_0_19.8_24_0_0_0_0 | 51.04 | 0 | 5.11 | 0 | 0 | 0 | 19.81 | 24.04 | 0 | 0 | 0 | 0 | 100 | 0 | 1090.15 | 7.92 | Tauber and Arndt 1987 | 3 | 16/10/23 | sio2al2o3mgocao | 10556
staffmnkmcph_51_0_5.1_0_0_0_19.8_24_0_0_0_0 | 51.04 | 0 | 5.11 | 0 | 0 | 0 | 19.81 | 24.04 | 0 | 0 | 0 | 0 | 100 | 0 | 1099.15 | 7.68 | Tauber and Arndt 1987 | 3 | 16/10/23 | sio2al2o3mgocao | 10557
staffmnkmcph_50.6_0_10.6_0_0_0_14.7_24.1_0_0_0_0 | 50.58 | 0 | 10.61 | 0 | 0 | 0 | 14.72 | 24.1 | 0 | 0 | 0 | 0 | 100.01 | 0 | 1019.15 | 11.59 | Tauber and Arndt 1987 | 4 | 16/10/23 | sio2al2o3mgocao | 10558
staffmnkmcph_50.6_0_10.6_0_0_0_14.7_24.1_0_0_0_0 | 50.58 | 0 | 10.61 | 0 | 0 | 0 | 14.72 | 24.1 | 0 | 0 | 0 | 0 | 100.01 | 0 | 1032.15 | 10.99 | Tauber and Arndt 1987 | 4 | 16/10/23 | sio2al2o3mgocao | 10559
staffmnkmcph_50.6_0_10.6_0_0_0_14.7_24.1_0_0_0_0 | 50.58 | 0 | 10.61 | 0 | 0 | 0 | 14.72 | 24.1 | 0 | 0 | 0 | 0 | 100.01 | 0 | 1052.15 | 10.16 | Tauber and Arndt 1987 | 4 | 16/10/23 | sio2al2o3mgocao | 10560
staffmnkmcph_50.6_0_10.6_0_0_0_14.7_24.1_0_0_0_0 | 50.58 | 0 | 10.61 | 0 | 0 | 0 | 14.72 | 24.1 | 0 | 0 | 0 | 0 | 100.01 | 0 | 1073.15 | 9.35 | Tauber and Arndt 1987 | 4 | 16/10/23 | sio2al2o3mgocao | 10561
staffmnkmcph_50.6_0_10.6_0_0_0_14.7_24.1_0_0_0_0 | 50.58 | 0 | 10.61 | 0 | 0 | 0 | 14.72 | 24.1 | 0 | 0 | 0 | 0 | 100.01 | 0 | 1088.15 | 8.84 | Tauber and Arndt 1987 | 4 | 16/10/23 | sio2al2o3mgocao | 10562
staffmnkmcph_50.6_0_10.6_0_0_0_14.7_24.1_0_0_0_0 | 50.58 | 0 | 10.61 | 0 | 0 | 0 | 14.72 | 24.1 | 0 | 0 | 0 | 0 | 100.01 | 0 | 1100.15 | 8.43 | Tauber and Arndt 1987 | 4 | 16/10/23 | sio2al2o3mgocao | 10563
staffmnkmcph_50.6_0_10.6_0_0_0_14.7_24.1_0_0_0_0 | 50.58 | 0 | 10.61 | 0 | 0 | 0 | 14.72 | 24.1 | 0 | 0 | 0 | 0 | 100.01 | 0 | 1123.15 | 7.72 | Tauber and Arndt 1987 | 4 | 16/10/23 | sio2al2o3mgocao | 10564
staffmnkmcph_50.6_0_10.6_0_0_0_14.7_24.1_0_0_0_0 | 50.58 | 0 | 10.61 | 0 | 0 | 0 | 14.72 | 24.1 | 0 | 0 | 0 | 0 | 100.01 | 0 | 1153.15 | 6.94 | Tauber and Arndt 1987 | 4 | 16/10/23 | sio2al2o3mgocao | 10565
staffmnkmcph_50.6_0_10.6_0_0_0_14.7_24.1_0_0_0_0 | 50.58 | 0 | 10.61 | 0 | 0 | 0 | 14.72 | 24.1 | 0 | 0 | 0 | 0 | 100.01 | 0 | 1153.15 | 6.98 | Tauber and Arndt 1987 | 4 | 16/10/23 | sio2al2o3mgocao | 10566
staffmnkmcph_50_0_12.8_0_0_0_11_26.1_0_0_0_0 | 50.04 | 0 | 12.82 | 0 | 0 | 0 | 11.02 | 26.13 | 0 | 0 | 0 | 0 | 100.01 | 0 | 1020.15 | 12.25 | Tauber and Arndt 1987 | 5 | 16/10/23 | sio2al2o3mgocao | 10567
staffmnkmcph_50_0_12.8_0_0_0_11_26.1_0_0_0_0 | 50.04 | 0 | 12.82 | 0 | 0 | 0 | 11.02 | 26.13 | 0 | 0 | 0 | 0 | 100.01 | 0 | 1033.15 | 11.45 | Tauber and Arndt 1987 | 5 | 16/10/23 | sio2al2o3mgocao | 10568
staffmnkmcph_50_0_12.8_0_0_0_11_26.1_0_0_0_0 | 50.04 | 0 | 12.82 | 0 | 0 | 0 | 11.02 | 26.13 | 0 | 0 | 0 | 0 | 100.01 | 0 | 1053.15 | 10.58 | Tauber and Arndt 1987 | 5 | 16/10/23 | sio2al2o3mgocao | 10569
staffmnkmcph_50_0_12.8_0_0_0_11_26.1_0_0_0_0 | 50.04 | 0 | 12.82 | 0 | 0 | 0 | 11.02 | 26.13 | 0 | 0 | 0 | 0 | 100.01 | 0 | 1073.15 | 9.75 | Tauber and Arndt 1987 | 5 | 16/10/23 | sio2al2o3mgocao | 10570
staffmnkmcph_50_0_12.8_0_0_0_11_26.1_0_0_0_0 | 50.04 | 0 | 12.82 | 0 | 0 | 0 | 11.02 | 26.13 | 0 | 0 | 0 | 0 | 100.01 | 0 | 1088.15 | 9.17 | Tauber and Arndt 1987 | 5 | 16/10/23 | sio2al2o3mgocao | 10571
staffmnkmcph_50_0_12.8_0_0_0_11_26.1_0_0_0_0 | 50.04 | 0 | 12.82 | 0 | 0 | 0 | 11.02 | 26.13 | 0 | 0 | 0 | 0 | 100.01 | 0 | 1089.15 | 9.1 | Tauber and Arndt 1987 | 5 | 16/10/23 | sio2al2o3mgocao | 10572
staffmnkmcph_50_0_12.8_0_0_0_11_26.1_0_0_0_0 | 50.04 | 0 | 12.82 | 0 | 0 | 0 | 11.02 | 26.13 | 0 | 0 | 0 | 0 | 100.01 | 0 | 1089.15 | 9.1 | Tauber and Arndt 1987 | 5 | 16/10/23 | sio2al2o3mgocao | 10573
staffmnkmcph_50_0_12.8_0_0_0_11_26.1_0_0_0_0 | 50.04 | 0 | 12.82 | 0 | 0 | 0 | 11.02 | 26.13 | 0 | 0 | 0 | 0 | 100.01 | 0 | 1100.15 | 8.78 | Tauber and Arndt 1987 | 5 | 16/10/23 | sio2al2o3mgocao | 10574
staffmnkmcph_50_0_12.8_0_0_0_11_26.1_0_0_0_0 | 50.04 | 0 | 12.82 | 0 | 0 | 0 | 11.02 | 26.13 | 0 | 0 | 0 | 0 | 100.01 | 0 | 1123.15 | 8.02 | Tauber and Arndt 1987 | 5 | 16/10/23 | sio2al2o3mgocao | 10575
staffmnkmcph_50.4_0_17.2_0_0_0_8_24.5_0_0_0_0 | 50.38 | 0 | 17.19 | 0 | 0 | 0 | 7.95 | 24.48 | 0 | 0 | 0 | 0 | 100 | 0 | 1053.15 | 11.66 | Tauber and Arndt 1987 | 6 | 16/10/23 | sio2al2o3mgocao | 10576
staffmnkmcph_50.4_0_17.2_0_0_0_8_24.5_0_0_0_0 | 50.38 | 0 | 17.19 | 0 | 0 | 0 | 7.95 | 24.48 | 0 | 0 | 0 | 0 | 100 | 0 | 1074.15 | 10.8 | Tauber and Arndt 1987 | 6 | 16/10/23 | sio2al2o3mgocao | 10577
staffmnkmcph_50.4_0_17.2_0_0_0_8_24.5_0_0_0_0 | 50.38 | 0 | 17.19 | 0 | 0 | 0 | 7.95 | 24.48 | 0 | 0 | 0 | 0 | 100 | 0 | 1088.15 | 10.24 | Tauber and Arndt 1987 | 6 | 16/10/23 | sio2al2o3mgocao | 10578
staffmnkmcph_50.4_0_17.2_0_0_0_8_24.5_0_0_0_0 | 50.38 | 0 | 17.19 | 0 | 0 | 0 | 7.95 | 24.48 | 0 | 0 | 0 | 0 | 100 | 0 | 1089.15 | 10.22 | Tauber and Arndt 1987 | 6 | 16/10/23 | sio2al2o3mgocao | 10579
staffmnkmcph_50.4_0_17.2_0_0_0_8_24.5_0_0_0_0 | 50.38 | 0 | 17.19 | 0 | 0 | 0 | 7.95 | 24.48 | 0 | 0 | 0 | 0 | 100 | 0 | 1100.15 | 9.81 | Tauber and Arndt 1987 | 6 | 16/10/23 | sio2al2o3mgocao | 10580
staffmnkmcph_50.4_0_17.2_0_0_0_8_24.5_0_0_0_0 | 50.38 | 0 | 17.19 | 0 | 0 | 0 | 7.95 | 24.48 | 0 | 0 | 0 | 0 | 100 | 0 | 1124.15 | 8.99 | Tauber and Arndt 1987 | 6 | 16/10/23 | sio2al2o3mgocao | 10581
staffmnkmcph_47.7_0_21.1_0_0_0_7.9_23.3_0_0_0_0 | 47.73 | 0 | 21.08 | 0 | 0 | 0 | 7.87 | 23.32 | 0 | 0 | 0 | 0 | 100 | 0 | 1100.15 | 11.88 | Tauber and Arndt 1987 | 7 | 16/10/23 | sio2al2o3mgocao | 10582
staffmnkmcph_47.7_0_21.1_0_0_0_7.9_23.3_0_0_0_0 | 47.73 | 0 | 21.08 | 0 | 0 | 0 | 7.87 | 23.32 | 0 | 0 | 0 | 0 | 100 | 0 | 1110.15 | 11.35 | Tauber and Arndt 1987 | 7 | 16/10/23 | sio2al2o3mgocao | 10583
staffmnkmcph_47.7_0_21.1_0_0_0_7.9_23.3_0_0_0_0 | 47.73 | 0 | 21.08 | 0 | 0 | 0 | 7.87 | 23.32 | 0 | 0 | 0 | 0 | 100 | 0 | 1124.15 | 10.8 | Tauber and Arndt 1987 | 7 | 16/10/23 | sio2al2o3mgocao | 10584
staffmnkmcph_47.7_0_21.1_0_0_0_7.9_23.3_0_0_0_0 | 47.73 | 0 | 21.08 | 0 | 0 | 0 | 7.87 | 23.32 | 0 | 0 | 0 | 0 | 100 | 0 | 1124.15 | 10.77 | Tauber and Arndt 1987 | 7 | 16/10/23 | sio2al2o3mgocao | 10585
staffmnkmcph_47.7_0_21.1_0_0_0_7.9_23.3_0_0_0_0 | 47.73 | 0 | 21.08 | 0 | 0 | 0 | 7.87 | 23.32 | 0 | 0 | 0 | 0 | 100 | 0 | 1137.15 | 10.28 | Tauber and Arndt 1987 | 7 | 16/10/23 | sio2al2o3mgocao | 10586
staffmnkmcph_47.7_0_21.1_0_0_0_7.9_23.3_0_0_0_0 | 47.73 | 0 | 21.08 | 0 | 0 | 0 | 7.87 | 23.32 | 0 | 0 | 0 | 0 | 100 | 0 | 1153.15 | 9.7 | Tauber and Arndt 1987 | 7 | 16/10/23 | sio2al2o3mgocao | 10587
staffmnkmcph_49.7_0_24.9_0_0_0_0_25.4_0_0_0_0 | 49.71 | 0 | 24.89 | 0 | 0 | 0 | 0 | 25.4 | 0 | 0 | 0 | 0 | 100 | 0 | 1123.15 | 12.08 | Tauber and Arndt 1987 | 8 | 16/10/23 | sio2al2o3cao | 10588
staffmnkmcph_49.7_0_24.9_0_0_0_0_25.4_0_0_0_0 | 49.71 | 0 | 24.89 | 0 | 0 | 0 | 0 | 25.4 | 0 | 0 | 0 | 0 | 100 | 0 | 1152.15 | 10.45 | Tauber and Arndt 1987 | 8 | 16/10/23 | sio2al2o3cao | 10589
staffmnkmcph_49.7_0_24.9_0_0_0_0_25.4_0_0_0_0 | 49.71 | 0 | 24.89 | 0 | 0 | 0 | 0 | 25.4 | 0 | 0 | 0 | 0 | 100 | 0 | 1153.15 | 10.7 | Tauber and Arndt 1987 | 8 | 16/10/23 | sio2al2o3cao | 10590
staffmnkmcph_49.7_0_24.9_0_0_0_0_25.4_0_0_0_0 | 49.71 | 0 | 24.89 | 0 | 0 | 0 | 0 | 25.4 | 0 | 0 | 0 | 0 | 100 | 0 | 1178.15 | 9.56 | Tauber and Arndt 1987 | 8 | 16/10/23 | sio2al2o3cao | 10591
staffmnkmcph_49.7_0_24.9_0_0_0_0_25.4_0_0_0_0 | 49.71 | 0 | 24.89 | 0 | 0 | 0 | 0 | 25.4 | 0 | 0 | 0 | 0 | 100 | 0 | 1199.15 | 8.85 | Tauber and Arndt 1987 | 8 | 16/10/23 | sio2al2o3cao | 10592
staffmnkmcph_49.7_0_24.9_0_0_0_0_25.4_0_0_0_0 | 49.71 | 0 | 24.89 | 0 | 0 | 0 | 0 | 25.4 | 0 | 0 | 0 | 0 | 100 | 0 | 1201.15 | 8.7 | Tauber and Arndt 1987 | 8 | 16/10/23 | sio2al2o3cao | 10593
staffmnkmcph_50.4_0_6.2_0_0_0_18.7_24.7_0_0_0_0 | 50.39 | 0 | 6.15 | 0 | 0 | 0 | 18.73 | 24.73 | 0 | 0 | 0 | 0 | 100 | 0 | 1773.15 | 1.07 | Taniguchi and Murase 1987 | Di70An30 | 16/10/23 | sio2al2o3mgocao | 10594
staffmnkmcph_50.4_0_6.2_0_0_0_18.7_24.7_0_0_0_0 | 50.39 | 0 | 6.15 | 0 | 0 | 0 | 18.73 | 24.73 | 0 | 0 | 0 | 0 | 100 | 0 | 1723.15 | 1.26 | Taniguchi and Murase 1987 | Di70An30 | 16/10/23 | sio2al2o3mgocao | 10595
staffmnkmcph_50.4_0_6.2_0_0_0_18.7_24.7_0_0_0_0 | 50.39 | 0 | 6.15 | 0 | 0 | 0 | 18.73 | 24.73 | 0 | 0 | 0 | 0 | 100 | 0 | 1673.15 | 1.37 | Taniguchi and Murase 1987 | Di70An30 | 16/10/23 | sio2al2o3mgocao | 10596
staffmnkmcph_50.4_0_6.2_0_0_0_18.7_24.7_0_0_0_0 | 50.39 | 0 | 6.15 | 0 | 0 | 0 | 18.73 | 24.73 | 0 | 0 | 0 | 0 | 100 | 0 | 1623.15 | 1.53 | Taniguchi and Murase 1987 | Di70An30 | 16/10/23 | sio2al2o3mgocao | 10597
staffmnkmcph_50.4_0_6.2_0_0_0_18.7_24.7_0_0_0_0 | 50.39 | 0 | 6.15 | 0 | 0 | 0 | 18.73 | 24.73 | 0 | 0 | 0 | 0 | 100 | 0 | 1573.15 | 1.82 | Taniguchi and Murase 1987 | Di70An30 | 16/10/23 | sio2al2o3mgocao | 10598
staffmnkmcph_50.4_0_6.2_0_0_0_18.7_24.7_0_0_0_0 | 50.39 | 0 | 6.15 | 0 | 0 | 0 | 18.73 | 24.73 | 0 | 0 | 0 | 0 | 100 | 0 | 1523.15 | 2.05 | Taniguchi and Murase 1987 | Di70An30 | 16/10/23 | sio2al2o3mgocao | 10599
staffmnkmcph_50.4_0_6.2_0_0_0_18.7_24.7_0_0_0_0 | 50.39 | 0 | 6.15 | 0 | 0 | 0 | 18.73 | 24.73 | 0 | 0 | 0 | 0 | 100 | 0 | 1473.15 | 2.44 | Taniguchi and Murase 1987 | Di70An30 | 16/10/23 | sio2al2o3mgocao | 10600
staffmnkmcph_50.5_0_9.2_0_0_0_16.1_24.3_0_0_0_0 | 50.48 | 0 | 9.15 | 0 | 0 | 0 | 16.1 | 24.28 | 0 | 0 | 0 | 0 | 100.01 | 0 | 1773.15 | 1.16 | Taniguchi and Murase 1987 | Di64An36 | 16/10/23 | sio2al2o3mgocao | 10601
staffmnkmcph_50.5_0_9.2_0_0_0_16.1_24.3_0_0_0_0 | 50.48 | 0 | 9.15 | 0 | 0 | 0 | 16.1 | 24.28 | 0 | 0 | 0 | 0 | 100.01 | 0 | 1723.15 | 1.3 | Taniguchi and Murase 1987 | Di64An36 | 16/10/23 | sio2al2o3mgocao | 10602
staffmnkmcph_50.5_0_9.2_0_0_0_16.1_24.3_0_0_0_0 | 50.48 | 0 | 9.15 | 0 | 0 | 0 | 16.1 | 24.28 | 0 | 0 | 0 | 0 | 100.01 | 0 | 1673.15 | 1.51 | Taniguchi and Murase 1987 | Di64An36 | 16/10/23 | sio2al2o3mgocao | 10603
staffmnkmcph_50.5_0_9.2_0_0_0_16.1_24.3_0_0_0_0 | 50.48 | 0 | 9.15 | 0 | 0 | 0 | 16.1 | 24.28 | 0 | 0 | 0 | 0 | 100.01 | 0 | 1623.15 | 1.75 | Taniguchi and Murase 1987 | Di64An36 | 16/10/23 | sio2al2o3mgocao | 10604
staffmnkmcph_50.5_0_9.2_0_0_0_16.1_24.3_0_0_0_0 | 50.48 | 0 | 9.15 | 0 | 0 | 0 | 16.1 | 24.28 | 0 | 0 | 0 | 0 | 100.01 | 0 | 1573.15 | 1.98 | Taniguchi and Murase 1987 | Di64An36 | 16/10/23 | sio2al2o3mgocao | 10605
staffmnkmcph_50.5_0_9.2_0_0_0_16.1_24.3_0_0_0_0 | 50.48 | 0 | 9.15 | 0 | 0 | 0 | 16.1 | 24.28 | 0 | 0 | 0 | 0 | 100.01 | 0 | 1523.15 | 2.29 | Taniguchi and Murase 1987 | Di64An36 | 16/10/23 | sio2al2o3mgocao | 10606
staffmnkmcph_50.5_0_9.2_0_0_0_16.1_24.3_0_0_0_0 | 50.48 | 0 | 9.15 | 0 | 0 | 0 | 16.1 | 24.28 | 0 | 0 | 0 | 0 | 100.01 | 0 | 1473.15 | 2.47 | Taniguchi and Murase 1987 | Di64An36 | 16/10/23 | sio2al2o3mgocao | 10607
staffmnkmcph_50.5_0_8.4_0_0_0_16.5_24.6_0_0_0_0 | 50.54 | 0 | 8.39 | 0 | 0 | 0 | 16.45 | 24.62 | 0 | 0 | 0 | 0 | 100 | 0 | 1773.15 | 1.21 | Taniguchi and Murase 1987 | Di60An40 | 16/10/23 | sio2al2o3mgocao | 10608
staffmnkmcph_50.5_0_8.4_0_0_0_16.5_24.6_0_0_0_0 | 50.54 | 0 | 8.39 | 0 | 0 | 0 | 16.45 | 24.62 | 0 | 0 | 0 | 0 | 100 | 0 | 1723.15 | 1.37 | Taniguchi and Murase 1987 | Di60An40 | 16/10/23 | sio2al2o3mgocao | 10609
staffmnkmcph_50.5_0_8.4_0_0_0_16.5_24.6_0_0_0_0 | 50.54 | 0 | 8.39 | 0 | 0 | 0 | 16.45 | 24.62 | 0 | 0 | 0 | 0 | 100 | 0 | 1673.15 | 1.54 | Taniguchi and Murase 1987 | Di60An40 | 16/10/23 | sio2al2o3mgocao | 10610
staffmnkmcph_50.5_0_8.4_0_0_0_16.5_24.6_0_0_0_0 | 50.54 | 0 | 8.39 | 0 | 0 | 0 | 16.45 | 24.62 | 0 | 0 | 0 | 0 | 100 | 0 | 1623.15 | 1.75 | Taniguchi and Murase 1987 | Di60An40 | 16/10/23 | sio2al2o3mgocao | 10611
staffmnkmcph_50.5_0_8.4_0_0_0_16.5_24.6_0_0_0_0 | 50.54 | 0 | 8.39 | 0 | 0 | 0 | 16.45 | 24.62 | 0 | 0 | 0 | 0 | 100 | 0 | 1573.15 | 1.98 | Taniguchi and Murase 1987 | Di60An40 | 16/10/23 | sio2al2o3mgocao | 10612
staffmnkmcph_50.5_0_8.4_0_0_0_16.5_24.6_0_0_0_0 | 50.54 | 0 | 8.39 | 0 | 0 | 0 | 16.45 | 24.62 | 0 | 0 | 0 | 0 | 100 | 0 | 1523.15 | 2.29 | Taniguchi and Murase 1987 | Di60An40 | 16/10/23 | sio2al2o3mgocao | 10613
staffmnkmcph_50.5_0_8.4_0_0_0_16.5_24.6_0_0_0_0 | 50.54 | 0 | 8.39 | 0 | 0 | 0 | 16.45 | 24.62 | 0 | 0 | 0 | 0 | 100 | 0 | 1473.15 | 2.47 | Taniguchi and Murase 1987 | Di60An40 | 16/10/23 | sio2al2o3mgocao | 10614
staffmnkmcph_50.6_0_9.6_0_0_0_15.3_24.6_0_0_0_0 | 50.61 | 0 | 9.56 | 0 | 0 | 0 | 15.26 | 24.57 | 0 | 0 | 0 | 0 | 100 | 0 | 1773.15 | 1.24 | Taniguchi and Murase 1987 | Di55An45 | 16/10/23 | sio2al2o3mgocao | 10615
staffmnkmcph_50.6_0_9.6_0_0_0_15.3_24.6_0_0_0_0 | 50.61 | 0 | 9.56 | 0 | 0 | 0 | 15.26 | 24.57 | 0 | 0 | 0 | 0 | 100 | 0 | 1723.15 | 1.42 | Taniguchi and Murase 1987 | Di55An45 | 16/10/23 | sio2al2o3mgocao | 10616
staffmnkmcph_50.6_0_9.6_0_0_0_15.3_24.6_0_0_0_0 | 50.61 | 0 | 9.56 | 0 | 0 | 0 | 15.26 | 24.57 | 0 | 0 | 0 | 0 | 100 | 0 | 1673.15 | 1.61 | Taniguchi and Murase 1987 | Di55An45 | 16/10/23 | sio2al2o3mgocao | 10617
staffmnkmcph_50.6_0_9.6_0_0_0_15.3_24.6_0_0_0_0 | 50.61 | 0 | 9.56 | 0 | 0 | 0 | 15.26 | 24.57 | 0 | 0 | 0 | 0 | 100 | 0 | 1623.15 | 1.8 | Taniguchi and Murase 1987 | Di55An45 | 16/10/23 | sio2al2o3mgocao | 10618
staffmnkmcph_50.6_0_9.6_0_0_0_15.3_24.6_0_0_0_0 | 50.61 | 0 | 9.56 | 0 | 0 | 0 | 15.26 | 24.57 | 0 | 0 | 0 | 0 | 100 | 0 | 1573.15 | 2.04 | Taniguchi and Murase 1987 | Di55An45 | 16/10/23 | sio2al2o3mgocao | 10619
staffmnkmcph_50.6_0_9.6_0_0_0_15.3_24.6_0_0_0_0 | 50.61 | 0 | 9.56 | 0 | 0 | 0 | 15.26 | 24.57 | 0 | 0 | 0 | 0 | 100 | 0 | 1523.15 | 2.42 | Taniguchi and Murase 1987 | Di55An45 | 16/10/23 | sio2al2o3mgocao | 10620
staffmnkmcph_50.6_0_9.6_0_0_0_15.3_24.6_0_0_0_0 | 50.61 | 0 | 9.56 | 0 | 0 | 0 | 15.26 | 24.57 | 0 | 0 | 0 | 0 | 100 | 0 | 1473.15 | 2.85 | Taniguchi and Murase 1987 | Di55An45 | 16/10/23 | sio2al2o3mgocao | 10621
staffmnkmcph_50.8_0_11.7_0_0_0_13.1_24.5_0_0_0_0 | 50.75 | 0 | 11.7 | 0 | 0 | 0 | 13.07 | 24.48 | 0 | 0 | 0 | 0 | 100 | 0 | 1773.15 | 1.35 | Taniguchi and Murase 1987 | Di46.1An53.9 | 16/10/23 | sio2al2o3mgocao | 10622
staffmnkmcph_50.8_0_11.7_0_0_0_13.1_24.5_0_0_0_0 | 50.75 | 0 | 11.7 | 0 | 0 | 0 | 13.07 | 24.48 | 0 | 0 | 0 | 0 | 100 | 0 | 1723.15 | 1.52 | Taniguchi and Murase 1987 | Di46.1An53.9 | 16/10/23 | sio2al2o3mgocao | 10623
staffmnkmcph_50.8_0_11.7_0_0_0_13.1_24.5_0_0_0_0 | 50.75 | 0 | 11.7 | 0 | 0 | 0 | 13.07 | 24.48 | 0 | 0 | 0 | 0 | 100 | 0 | 1673.15 | 1.73 | Taniguchi and Murase 1987 | Di46.1An53.9 | 16/10/23 | sio2al2o3mgocao | 10624
staffmnkmcph_50.8_0_11.7_0_0_0_13.1_24.5_0_0_0_0 | 50.75 | 0 | 11.7 | 0 | 0 | 0 | 13.07 | 24.48 | 0 | 0 | 0 | 0 | 100 | 0 | 1623.15 | 2 | Taniguchi and Murase 1987 | Di46.1An53.9 | 16/10/23 | sio2al2o3mgocao | 10625
staffmnkmcph_27.2_36.3_7.1_0_0_0_15.4_14_0_0_0_0 | 27.17 | 36.33 | 7.08 | 0 | 0 | 0 | 15.38 | 14.04 | 0 | 0 | 0 | 0 | 100 | 0 | 1843 | -0.56 | Feng et al. 2020 | 1 | 16/10/23 | sio2tio2al2o3mgocao | 10626
staffmnkmcph_27.2_36.3_7.1_0_0_0_15.4_14_0_0_0_0 | 27.17 | 36.33 | 7.08 | 0 | 0 | 0 | 15.38 | 14.04 | 0 | 0 | 0 | 0 | 100 | 0 | 1823 | -0.53 | Feng et al. 2020 | 1 | 16/10/23 | sio2tio2al2o3mgocao | 10627
staffmnkmcph_27.2_36.3_7.1_0_0_0_15.4_14_0_0_0_0 | 27.17 | 36.33 | 7.08 | 0 | 0 | 0 | 15.38 | 14.04 | 0 | 0 | 0 | 0 | 100 | 0 | 1793 | -0.5 | Feng et al. 2020 | 1 | 16/10/23 | sio2tio2al2o3mgocao | 10628
staffmnkmcph_27.2_36.3_7.1_0_0_0_15.4_14_0_0_0_0 | 27.17 | 36.33 | 7.08 | 0 | 0 | 0 | 15.38 | 14.04 | 0 | 0 | 0 | 0 | 100 | 0 | 1773 | -0.47 | Feng et al. 2020 | 1 | 16/10/23 | sio2tio2al2o3mgocao | 10629
staffmnkmcph_27.2_36.3_7.1_0_0_0_15.4_14_0_0_0_0 | 27.17 | 36.33 | 7.08 | 0 | 0 | 0 | 15.38 | 14.04 | 0 | 0 | 0 | 0 | 100 | 0 | 1753 | -0.43 | Feng et al. 2020 | 1 | 16/10/23 | sio2tio2al2o3mgocao | 10630
staffmnkmcph_27.2_36.3_7.1_0_0_0_15.4_14_0_0_0_0 | 27.17 | 36.33 | 7.08 | 0 | 0 | 0 | 15.38 | 14.04 | 0 | 0 | 0 | 0 | 100 | 0 | 1733 | -0.34 | Feng et al. 2020 | 1 | 16/10/23 | sio2tio2al2o3mgocao | 10631
staffmnkmcph_46.6_10.7_7.5_0_0_0_10.9_24.5_0_0_0_0 | 46.57 | 10.65 | 7.45 | 0 | 0 | 0 | 10.89 | 24.45 | 0 | 0 | 0 | 0 | 100.01 | 0 | 1783.15 | -0.4 | Liao et al. 2012 | 1 | 16/10/23 | sio2tio2al2o3mgocao | 10632
staffmnkmcph_46.6_10.7_7.5_0_0_0_10.9_24.5_0_0_0_0 | 46.57 | 10.65 | 7.45 | 0 | 0 | 0 | 10.89 | 24.45 | 0 | 0 | 0 | 0 | 100.01 | 0 | 1753.15 | -0.25 | Liao et al. 2012 | 1 | 16/10/23 | sio2tio2al2o3mgocao | 10633
staffmnkmcph_46.6_10.7_7.5_0_0_0_10.9_24.5_0_0_0_0 | 46.57 | 10.65 | 7.45 | 0 | 0 | 0 | 10.89 | 24.45 | 0 | 0 | 0 | 0 | 100.01 | 0 | 1723.15 | -0.19 | Liao et al. 2012 | 1 | 16/10/23 | sio2tio2al2o3mgocao | 10634
staffmnkmcph_46.6_10.7_7.5_0_0_0_10.9_24.5_0_0_0_0 | 46.57 | 10.65 | 7.45 | 0 | 0 | 0 | 10.89 | 24.45 | 0 | 0 | 0 | 0 | 100.01 | 0 | 1700.15 | -0.12 | Liao et al. 2012 | 1 | 16/10/23 | sio2tio2al2o3mgocao | 10635
staffmnkmcph_46.6_10.7_7.5_0_0_0_10.9_24.5_0_0_0_0 | 46.57 | 10.65 | 7.45 | 0 | 0 | 0 | 10.89 | 24.45 | 0 | 0 | 0 | 0 | 100.01 | 0 | 1681.15 | -0.04 | Liao et al. 2012 | 1 | 16/10/23 | sio2tio2al2o3mgocao | 10636
staffmnkmcph_46.6_10.7_7.5_0_0_0_10.9_24.5_0_0_0_0 | 46.57 | 10.65 | 7.45 | 0 | 0 | 0 | 10.89 | 24.45 | 0 | 0 | 0 | 0 | 100.01 | 0 | 1673.15 | 0.04 | Liao et al. 2012 | 1 | 16/10/23 | sio2tio2al2o3mgocao | 10637
staffmnkmcph_46.6_10.7_7.5_0_0_0_10.9_24.5_0_0_0_0 | 46.57 | 10.65 | 7.45 | 0 | 0 | 0 | 10.89 | 24.45 | 0 | 0 | 0 | 0 | 100.01 | 0 | 1658.15 | 0.14 | Liao et al. 2012 | 1 | 16/10/23 | sio2tio2al2o3mgocao | 10638
staffmnkmcph_46.6_10.7_7.5_0_0_0_10.9_24.5_0_0_0_0 | 46.57 | 10.65 | 7.45 | 0 | 0 | 0 | 10.89 | 24.45 | 0 | 0 | 0 | 0 | 100.01 | 0 | 1630.15 | 0.24 | Liao et al. 2012 | 1 | 16/10/23 | sio2tio2al2o3mgocao | 10639
staffmnkmcph_43.4_14.7_7.6_0_0_0_10.9_23.4_0_0_0_0 | 43.36 | 14.74 | 7.63 | 0 | 0 | 0 | 10.87 | 23.4 | 0 | 0 | 0 | 0 | 100 | 0 | 1779.15 | -0.56 | Liao et al. 2012 | 2 | 16/10/23 | sio2tio2al2o3mgocao | 10640
staffmnkmcph_43.4_14.7_7.6_0_0_0_10.9_23.4_0_0_0_0 | 43.36 | 14.74 | 7.63 | 0 | 0 | 0 | 10.87 | 23.4 | 0 | 0 | 0 | 0 | 100 | 0 | 1752.15 | -0.44 | Liao et al. 2012 | 2 | 16/10/23 | sio2tio2al2o3mgocao | 10641
staffmnkmcph_43.4_14.7_7.6_0_0_0_10.9_23.4_0_0_0_0 | 43.36 | 14.74 | 7.63 | 0 | 0 | 0 | 10.87 | 23.4 | 0 | 0 | 0 | 0 | 100 | 0 | 1720.15 | -0.38 | Liao et al. 2012 | 2 | 16/10/23 | sio2tio2al2o3mgocao | 10642
staffmnkmcph_43.4_14.7_7.6_0_0_0_10.9_23.4_0_0_0_0 | 43.36 | 14.74 | 7.63 | 0 | 0 | 0 | 10.87 | 23.4 | 0 | 0 | 0 | 0 | 100 | 0 | 1697.15 | -0.31 | Liao et al. 2012 | 2 | 16/10/23 | sio2tio2al2o3mgocao | 10643
staffmnkmcph_43.4_14.7_7.6_0_0_0_10.9_23.4_0_0_0_0 | 43.36 | 14.74 | 7.63 | 0 | 0 | 0 | 10.87 | 23.4 | 0 | 0 | 0 | 0 | 100 | 0 | 1681.15 | -0.24 | Liao et al. 2012 | 2 | 16/10/23 | sio2tio2al2o3mgocao | 10644
staffmnkmcph_43.4_14.7_7.6_0_0_0_10.9_23.4_0_0_0_0 | 43.36 | 14.74 | 7.63 | 0 | 0 | 0 | 10.87 | 23.4 | 0 | 0 | 0 | 0 | 100 | 0 | 1670.15 | -0.16 | Liao et al. 2012 | 2 | 16/10/23 | sio2tio2al2o3mgocao | 10645
staffmnkmcph_43.4_14.7_7.6_0_0_0_10.9_23.4_0_0_0_0 | 43.36 | 14.74 | 7.63 | 0 | 0 | 0 | 10.87 | 23.4 | 0 | 0 | 0 | 0 | 100 | 0 | 1658.15 | -0.07 | Liao et al. 2012 | 2 | 16/10/23 | sio2tio2al2o3mgocao | 10646
staffmnkmcph_43.4_14.7_7.6_0_0_0_10.9_23.4_0_0_0_0 | 43.36 | 14.74 | 7.63 | 0 | 0 | 0 | 10.87 | 23.4 | 0 | 0 | 0 | 0 | 100 | 0 | 1630.15 | 0.03 | Liao et al. 2012 | 2 | 16/10/23 | sio2tio2al2o3mgocao | 10647
staffmnkmcph_39.7_18.8_7.7_0_0_0_11.6_22.2_0_0_0_0 | 39.69 | 18.84 | 7.72 | 0 | 0 | 0 | 11.55 | 22.2 | 0 | 0 | 0 | 0 | 100 | 0 | 1778.15 | -0.65 | Liao et al. 2012 | 3 | 16/10/23 | sio2tio2al2o3mgocao | 10648
staffmnkmcph_39.7_18.8_7.7_0_0_0_11.6_22.2_0_0_0_0 | 39.69 | 18.84 | 7.72 | 0 | 0 | 0 | 11.55 | 22.2 | 0 | 0 | 0 | 0 | 100 | 0 | 1750.15 | -0.61 | Liao et al. 2012 | 3 | 16/10/23 | sio2tio2al2o3mgocao | 10649
staffmnkmcph_39.7_18.8_7.7_0_0_0_11.6_22.2_0_0_0_0 | 39.69 | 18.84 | 7.72 | 0 | 0 | 0 | 11.55 | 22.2 | 0 | 0 | 0 | 0 | 100 | 0 | 1720.15 | -0.54 | Liao et al. 2012 | 3 | 16/10/23 | sio2tio2al2o3mgocao | 10650
staffmnkmcph_39.7_18.8_7.7_0_0_0_11.6_22.2_0_0_0_0 | 39.69 | 18.84 | 7.72 | 0 | 0 | 0 | 11.55 | 22.2 | 0 | 0 | 0 | 0 | 100 | 0 | 1699.15 | -0.43 | Liao et al. 2012 | 3 | 16/10/23 | sio2tio2al2o3mgocao | 10651
staffmnkmcph_39.7_18.8_7.7_0_0_0_11.6_22.2_0_0_0_0 | 39.69 | 18.84 | 7.72 | 0 | 0 | 0 | 11.55 | 22.2 | 0 | 0 | 0 | 0 | 100 | 0 | 1681.15 | -0.36 | Liao et al. 2012 | 3 | 16/10/23 | sio2tio2al2o3mgocao | 10652
staffmnkmcph_39.7_18.8_7.7_0_0_0_11.6_22.2_0_0_0_0 | 39.69 | 18.84 | 7.72 | 0 | 0 | 0 | 11.55 | 22.2 | 0 | 0 | 0 | 0 | 100 | 0 | 1673.15 | -0.29 | Liao et al. 2012 | 3 | 16/10/23 | sio2tio2al2o3mgocao | 10653
staffmnkmcph_39.7_18.8_7.7_0_0_0_11.6_22.2_0_0_0_0 | 39.69 | 18.84 | 7.72 | 0 | 0 | 0 | 11.55 | 22.2 | 0 | 0 | 0 | 0 | 100 | 0 | 1658.15 | -0.2 | Liao et al. 2012 | 3 | 16/10/23 | sio2tio2al2o3mgocao | 10654
staffmnkmcph_39.7_18.8_7.7_0_0_0_11.6_22.2_0_0_0_0 | 39.69 | 18.84 | 7.72 | 0 | 0 | 0 | 11.55 | 22.2 | 0 | 0 | 0 | 0 | 100 | 0 | 1630.15 | -0.11 | Liao et al. 2012 | 3 | 16/10/23 | sio2tio2al2o3mgocao | 10655
staffmnkmcph_36.7_23.1_7.8_0_0_0_11.7_20.7_0_0_0_0 | 36.72 | 23.06 | 7.83 | 0 | 0 | 0 | 11.69 | 20.7 | 0 | 0 | 0 | 0 | 100 | 0 | 1780.15 | -0.74 | Liao et al. 2012 | 4 | 16/10/23 | sio2tio2al2o3mgocao | 10656
staffmnkmcph_36.7_23.1_7.8_0_0_0_11.7_20.7_0_0_0_0 | 36.72 | 23.06 | 7.83 | 0 | 0 | 0 | 11.69 | 20.7 | 0 | 0 | 0 | 0 | 100 | 0 | 1752.15 | -0.7 | Liao et al. 2012 | 4 | 16/10/23 | sio2tio2al2o3mgocao | 10657
staffmnkmcph_36.7_23.1_7.8_0_0_0_11.7_20.7_0_0_0_0 | 36.72 | 23.06 | 7.83 | 0 | 0 | 0 | 11.69 | 20.7 | 0 | 0 | 0 | 0 | 100 | 0 | 1729.15 | -0.62 | Liao et al. 2012 | 4 | 16/10/23 | sio2tio2al2o3mgocao | 10658
staffmnkmcph_36.7_23.1_7.8_0_0_0_11.7_20.7_0_0_0_0 | 36.72 | 23.06 | 7.83 | 0 | 0 | 0 | 11.69 | 20.7 | 0 | 0 | 0 | 0 | 100 | 0 | 1710.15 | -0.54 | Liao et al. 2012 | 4 | 16/10/23 | sio2tio2al2o3mgocao | 10659
staffmnkmcph_36.7_23.1_7.8_0_0_0_11.7_20.7_0_0_0_0 | 36.72 | 23.06 | 7.83 | 0 | 0 | 0 | 11.69 | 20.7 | 0 | 0 | 0 | 0 | 100 | 0 | 1706.15 | -0.46 | Liao et al. 2012 | 4 | 16/10/23 | sio2tio2al2o3mgocao | 10660
staffmnkmcph_36.7_23.1_7.8_0_0_0_11.7_20.7_0_0_0_0 | 36.72 | 23.06 | 7.83 | 0 | 0 | 0 | 11.69 | 20.7 | 0 | 0 | 0 | 0 | 100 | 0 | 1681.15 | -0.39 | Liao et al. 2012 | 4 | 16/10/23 | sio2tio2al2o3mgocao | 10661
staffmnkmcph_36.7_23.1_7.8_0_0_0_11.7_20.7_0_0_0_0 | 36.72 | 23.06 | 7.83 | 0 | 0 | 0 | 11.69 | 20.7 | 0 | 0 | 0 | 0 | 100 | 0 | 1657.15 | -0.31 | Liao et al. 2012 | 4 | 16/10/23 | sio2tio2al2o3mgocao | 10662
staffmnkmcph_36.7_23.1_7.8_0_0_0_11.7_20.7_0_0_0_0 | 36.72 | 23.06 | 7.83 | 0 | 0 | 0 | 11.69 | 20.7 | 0 | 0 | 0 | 0 | 100 | 0 | 1630.15 | -0.18 | Liao et al. 2012 | 4 | 16/10/23 | sio2tio2al2o3mgocao | 10663
staffmnkmcph_39.8_10.9_7.5_0_0_0_11.1_30.8_0_0_0_0 | 39.82 | 10.85 | 7.48 | 0 | 0 | 0 | 11.07 | 30.79 | 0 | 0 | 0 | 0 | 100.01 | 0 | 1780.15 | -0.56 | Liao et al. 2012 | 5 | 16/10/23 | sio2tio2al2o3mgocao | 10664
staffmnkmcph_39.8_10.9_7.5_0_0_0_11.1_30.8_0_0_0_0 | 39.82 | 10.85 | 7.48 | 0 | 0 | 0 | 11.07 | 30.79 | 0 | 0 | 0 | 0 | 100.01 | 0 | 1750.15 | -0.52 | Liao et al. 2012 | 5 | 16/10/23 | sio2tio2al2o3mgocao | 10665
staffmnkmcph_39.8_10.9_7.5_0_0_0_11.1_30.8_0_0_0_0 | 39.82 | 10.85 | 7.48 | 0 | 0 | 0 | 11.07 | 30.79 | 0 | 0 | 0 | 0 | 100.01 | 0 | 1730.15 | -0.47 | Liao et al. 2012 | 5 | 16/10/23 | sio2tio2al2o3mgocao | 10666
staffmnkmcph_39.8_10.9_7.5_0_0_0_11.1_30.8_0_0_0_0 | 39.82 | 10.85 | 7.48 | 0 | 0 | 0 | 11.07 | 30.79 | 0 | 0 | 0 | 0 | 100.01 | 0 | 1721.15 | -0.39 | Liao et al. 2012 | 5 | 16/10/23 | sio2tio2al2o3mgocao | 10667
staffmnkmcph_39.8_10.9_7.5_0_0_0_11.1_30.8_0_0_0_0 | 39.82 | 10.85 | 7.48 | 0 | 0 | 0 | 11.07 | 30.79 | 0 | 0 | 0 | 0 | 100.01 | 0 | 1697.15 | -0.31 | Liao et al. 2012 | 5 | 16/10/23 | sio2tio2al2o3mgocao | 10668
staffmnkmcph_39.8_10.9_7.5_0_0_0_11.1_30.8_0_0_0_0 | 39.82 | 10.85 | 7.48 | 0 | 0 | 0 | 11.07 | 30.79 | 0 | 0 | 0 | 0 | 100.01 | 0 | 1681.15 | -0.22 | Liao et al. 2012 | 5 | 16/10/23 | sio2tio2al2o3mgocao | 10669
staffmnkmcph_39.8_10.9_7.5_0_0_0_11.1_30.8_0_0_0_0 | 39.82 | 10.85 | 7.48 | 0 | 0 | 0 | 11.07 | 30.79 | 0 | 0 | 0 | 0 | 100.01 | 0 | 1656.15 | -0.14 | Liao et al. 2012 | 5 | 16/10/23 | sio2tio2al2o3mgocao | 10670
staffmnkmcph_39.8_10.9_7.5_0_0_0_11.1_30.8_0_0_0_0 | 39.82 | 10.85 | 7.48 | 0 | 0 | 0 | 11.07 | 30.79 | 0 | 0 | 0 | 0 | 100.01 | 0 | 1630.15 | -0.04 | Liao et al. 2012 | 5 | 16/10/23 | sio2tio2al2o3mgocao | 10671
staffmnkmcph_36.9_15.1_7.4_0_0_0_11.1_29.5_0_0_0_0 | 36.91 | 15.08 | 7.42 | 0 | 0 | 0 | 11.11 | 29.49 | 0 | 0 | 0 | 0 | 100.01 | 0 | 1778.15 | -0.66 | Liao et al. 2012 | 6 | 16/10/23 | sio2tio2al2o3mgocao | 10672
staffmnkmcph_36.9_15.1_7.4_0_0_0_11.1_29.5_0_0_0_0 | 36.91 | 15.08 | 7.42 | 0 | 0 | 0 | 11.11 | 29.49 | 0 | 0 | 0 | 0 | 100.01 | 0 | 1748.15 | -0.64 | Liao et al. 2012 | 6 | 16/10/23 | sio2tio2al2o3mgocao | 10673
staffmnkmcph_36.9_15.1_7.4_0_0_0_11.1_29.5_0_0_0_0 | 36.91 | 15.08 | 7.42 | 0 | 0 | 0 | 11.11 | 29.49 | 0 | 0 | 0 | 0 | 100.01 | 0 | 1722.15 | -0.58 | Liao et al. 2012 | 6 | 16/10/23 | sio2tio2al2o3mgocao | 10674
staffmnkmcph_36.9_15.1_7.4_0_0_0_11.1_29.5_0_0_0_0 | 36.91 | 15.08 | 7.42 | 0 | 0 | 0 | 11.11 | 29.49 | 0 | 0 | 0 | 0 | 100.01 | 0 | 1707.15 | -0.51 | Liao et al. 2012 | 6 | 16/10/23 | sio2tio2al2o3mgocao | 10675
staffmnkmcph_36.9_15.1_7.4_0_0_0_11.1_29.5_0_0_0_0 | 36.91 | 15.08 | 7.42 | 0 | 0 | 0 | 11.11 | 29.49 | 0 | 0 | 0 | 0 | 100.01 | 0 | 1701.15 | -0.43 | Liao et al. 2012 | 6 | 16/10/23 | sio2tio2al2o3mgocao | 10676
staffmnkmcph_36.9_15.1_7.4_0_0_0_11.1_29.5_0_0_0_0 | 36.91 | 15.08 | 7.42 | 0 | 0 | 0 | 11.11 | 29.49 | 0 | 0 | 0 | 0 | 100.01 | 0 | 1681.15 | -0.36 | Liao et al. 2012 | 6 | 16/10/23 | sio2tio2al2o3mgocao | 10677
staffmnkmcph_36.9_15.1_7.4_0_0_0_11.1_29.5_0_0_0_0 | 36.91 | 15.08 | 7.42 | 0 | 0 | 0 | 11.11 | 29.49 | 0 | 0 | 0 | 0 | 100.01 | 0 | 1655.15 | -0.27 | Liao et al. 2012 | 6 | 16/10/23 | sio2tio2al2o3mgocao | 10678
staffmnkmcph_36.9_15.1_7.4_0_0_0_11.1_29.5_0_0_0_0 | 36.91 | 15.08 | 7.42 | 0 | 0 | 0 | 11.11 | 29.49 | 0 | 0 | 0 | 0 | 100.01 | 0 | 1630.15 | -0.19 | Liao et al. 2012 | 6 | 16/10/23 | sio2tio2al2o3mgocao | 10679
staffmnkmcph_34.4_18.6_8_0_0_0_11.5_27.5_0_0_0_0 | 34.39 | 18.6 | 7.96 | 0 | 0 | 0 | 11.54 | 27.51 | 0 | 0 | 0 | 0 | 100 | 0 | 1783.15 | -0.77 | Liao et al. 2012 | 7 | 16/10/23 | sio2tio2al2o3mgocao | 10680
staffmnkmcph_34.4_18.6_8_0_0_0_11.5_27.5_0_0_0_0 | 34.39 | 18.6 | 7.96 | 0 | 0 | 0 | 11.54 | 27.51 | 0 | 0 | 0 | 0 | 100 | 0 | 1751.15 | -0.69 | Liao et al. 2012 | 7 | 16/10/23 | sio2tio2al2o3mgocao | 10681
staffmnkmcph_34.4_18.6_8_0_0_0_11.5_27.5_0_0_0_0 | 34.39 | 18.6 | 7.96 | 0 | 0 | 0 | 11.54 | 27.51 | 0 | 0 | 0 | 0 | 100 | 0 | 1735.15 | -0.64 | Liao et al. 2012 | 7 | 16/10/23 | sio2tio2al2o3mgocao | 10682
staffmnkmcph_34.4_18.6_8_0_0_0_11.5_27.5_0_0_0_0 | 34.39 | 18.6 | 7.96 | 0 | 0 | 0 | 11.54 | 27.51 | 0 | 0 | 0 | 0 | 100 | 0 | 1724.15 | -0.57 | Liao et al. 2012 | 7 | 16/10/23 | sio2tio2al2o3mgocao | 10683
staffmnkmcph_34.4_18.6_8_0_0_0_11.5_27.5_0_0_0_0 | 34.39 | 18.6 | 7.96 | 0 | 0 | 0 | 11.54 | 27.51 | 0 | 0 | 0 | 0 | 100 | 0 | 1706.15 | -0.52 | Liao et al. 2012 | 7 | 16/10/23 | sio2tio2al2o3mgocao | 10684
staffmnkmcph_34.4_18.6_8_0_0_0_11.5_27.5_0_0_0_0 | 34.39 | 18.6 | 7.96 | 0 | 0 | 0 | 11.54 | 27.51 | 0 | 0 | 0 | 0 | 100 | 0 | 1681.15 | -0.45 | Liao et al. 2012 | 7 | 16/10/23 | sio2tio2al2o3mgocao | 10685
staffmnkmcph_34.4_18.6_8_0_0_0_11.5_27.5_0_0_0_0 | 34.39 | 18.6 | 7.96 | 0 | 0 | 0 | 11.54 | 27.51 | 0 | 0 | 0 | 0 | 100 | 0 | 1655.15 | -0.36 | Liao et al. 2012 | 7 | 16/10/23 | sio2tio2al2o3mgocao | 10686
staffmnkmcph_34.4_18.6_8_0_0_0_11.5_27.5_0_0_0_0 | 34.39 | 18.6 | 7.96 | 0 | 0 | 0 | 11.54 | 27.51 | 0 | 0 | 0 | 0 | 100 | 0 | 1630.15 | -0.29 | Liao et al. 2012 | 7 | 16/10/23 | sio2tio2al2o3mgocao | 10687
staffmnkmcph_31.6_23.5_7.6_0_0_0_11.4_26_0_0_0_0 | 31.57 | 23.49 | 7.56 | 0 | 0 | 0 | 11.43 | 25.95 | 0 | 0 | 0 | 0 | 100 | 0 | 1773.15 | -0.85 | Liao et al. 2012 | 8 | 16/10/23 | sio2tio2al2o3mgocao | 10688
staffmnkmcph_31.6_23.5_7.6_0_0_0_11.4_26_0_0_0_0 | 31.57 | 23.49 | 7.56 | 0 | 0 | 0 | 11.43 | 25.95 | 0 | 0 | 0 | 0 | 100 | 0 | 1756.15 | -0.83 | Liao et al. 2012 | 8 | 16/10/23 | sio2tio2al2o3mgocao | 10689
staffmnkmcph_31.6_23.5_7.6_0_0_0_11.4_26_0_0_0_0 | 31.57 | 23.49 | 7.56 | 0 | 0 | 0 | 11.43 | 25.95 | 0 | 0 | 0 | 0 | 100 | 0 | 1749.15 | -0.77 | Liao et al. 2012 | 8 | 16/10/23 | sio2tio2al2o3mgocao | 10690
staffmnkmcph_31.6_23.5_7.6_0_0_0_11.4_26_0_0_0_0 | 31.57 | 23.49 | 7.56 | 0 | 0 | 0 | 11.43 | 25.95 | 0 | 0 | 0 | 0 | 100 | 0 | 1728.15 | -0.72 | Liao et al. 2012 | 8 | 16/10/23 | sio2tio2al2o3mgocao | 10691
staffmnkmcph_31.6_23.5_7.6_0_0_0_11.4_26_0_0_0_0 | 31.57 | 23.49 | 7.56 | 0 | 0 | 0 | 11.43 | 25.95 | 0 | 0 | 0 | 0 | 100 | 0 | 1703.15 | -0.66 | Liao et al. 2012 | 8 | 16/10/23 | sio2tio2al2o3mgocao | 10692
staffmnkmcph_31.6_23.5_7.6_0_0_0_11.4_26_0_0_0_0 | 31.57 | 23.49 | 7.56 | 0 | 0 | 0 | 11.43 | 25.95 | 0 | 0 | 0 | 0 | 100 | 0 | 1681.15 | -0.6 | Liao et al. 2012 | 8 | 16/10/23 | sio2tio2al2o3mgocao | 10693
staffmnkmcph_31.6_23.5_7.6_0_0_0_11.4_26_0_0_0_0 | 31.57 | 23.49 | 7.56 | 0 | 0 | 0 | 11.43 | 25.95 | 0 | 0 | 0 | 0 | 100 | 0 | 1651.15 | -0.51 | Liao et al. 2012 | 8 | 16/10/23 | sio2tio2al2o3mgocao | 10694
staffmnkmcph_31.6_23.5_7.6_0_0_0_11.4_26_0_0_0_0 | 31.57 | 23.49 | 7.56 | 0 | 0 | 0 | 11.43 | 25.95 | 0 | 0 | 0 | 0 | 100 | 0 | 1630.15 | -0.42 | Liao et al. 2012 | 8 | 16/10/23 | sio2tio2al2o3mgocao | 10695
staffmnkmcph_34.5_11.2_7.2_0_0_0_11_36.1_0_0_0_0 | 34.54 | 11.18 | 7.21 | 0 | 0 | 0 | 10.96 | 36.11 | 0 | 0 | 0 | 0 | 100 | 0 | 1773.15 | -0.69 | Liao et al. 2012 | 9 | 16/10/23 | sio2tio2al2o3mgocao | 10696
staffmnkmcph_34.5_11.2_7.2_0_0_0_11_36.1_0_0_0_0 | 34.54 | 11.18 | 7.21 | 0 | 0 | 0 | 10.96 | 36.11 | 0 | 0 | 0 | 0 | 100 | 0 | 1743.15 | -0.63 | Liao et al. 2012 | 9 | 16/10/23 | sio2tio2al2o3mgocao | 10697
staffmnkmcph_34.5_11.2_7.2_0_0_0_11_36.1_0_0_0_0 | 34.54 | 11.18 | 7.21 | 0 | 0 | 0 | 10.96 | 36.11 | 0 | 0 | 0 | 0 | 100 | 0 | 1721.15 | -0.56 | Liao et al. 2012 | 9 | 16/10/23 | sio2tio2al2o3mgocao | 10698
staffmnkmcph_34.5_11.2_7.2_0_0_0_11_36.1_0_0_0_0 | 34.54 | 11.18 | 7.21 | 0 | 0 | 0 | 10.96 | 36.11 | 0 | 0 | 0 | 0 | 100 | 0 | 1707.15 | -0.52 | Liao et al. 2012 | 9 | 16/10/23 | sio2tio2al2o3mgocao | 10699
staffmnkmcph_34.5_11.2_7.2_0_0_0_11_36.1_0_0_0_0 | 34.54 | 11.18 | 7.21 | 0 | 0 | 0 | 10.96 | 36.11 | 0 | 0 | 0 | 0 | 100 | 0 | 1698.15 | -0.47 | Liao et al. 2012 | 9 | 16/10/23 | sio2tio2al2o3mgocao | 10700
staffmnkmcph_34.5_11.2_7.2_0_0_0_11_36.1_0_0_0_0 | 34.54 | 11.18 | 7.21 | 0 | 0 | 0 | 10.96 | 36.11 | 0 | 0 | 0 | 0 | 100 | 0 | 1681.15 | -0.4 | Liao et al. 2012 | 9 | 16/10/23 | sio2tio2al2o3mgocao | 10701
staffmnkmcph_34.5_11.2_7.2_0_0_0_11_36.1_0_0_0_0 | 34.54 | 11.18 | 7.21 | 0 | 0 | 0 | 10.96 | 36.11 | 0 | 0 | 0 | 0 | 100 | 0 | 1655.15 | -0.32 | Liao et al. 2012 | 9 | 16/10/23 | sio2tio2al2o3mgocao | 10702
staffmnkmcph_34.5_11.2_7.2_0_0_0_11_36.1_0_0_0_0 | 34.54 | 11.18 | 7.21 | 0 | 0 | 0 | 10.96 | 36.11 | 0 | 0 | 0 | 0 | 100 | 0 | 1630.15 | -0.22 | Liao et al. 2012 | 9 | 16/10/23 | sio2tio2al2o3mgocao | 10703
staffmnkmcph_32.6_15.1_7.3_0_0_0_11.2_33.9_0_0_0_0 | 32.58 | 15.08 | 7.32 | 0 | 0 | 0 | 11.15 | 33.88 | 0 | 0 | 0 | 0 | 100.01 | 0 | 1779.15 | -0.83 | Liao et al. 2012 | 10 | 16/10/23 | sio2tio2al2o3mgocao | 10704
staffmnkmcph_32.6_15.1_7.3_0_0_0_11.2_33.9_0_0_0_0 | 32.58 | 15.08 | 7.32 | 0 | 0 | 0 | 11.15 | 33.88 | 0 | 0 | 0 | 0 | 100.01 | 0 | 1764.15 | -0.75 | Liao et al. 2012 | 10 | 16/10/23 | sio2tio2al2o3mgocao | 10705
staffmnkmcph_32.6_15.1_7.3_0_0_0_11.2_33.9_0_0_0_0 | 32.58 | 15.08 | 7.32 | 0 | 0 | 0 | 11.15 | 33.88 | 0 | 0 | 0 | 0 | 100.01 | 0 | 1745.15 | -0.69 | Liao et al. 2012 | 10 | 16/10/23 | sio2tio2al2o3mgocao | 10706
staffmnkmcph_32.6_15.1_7.3_0_0_0_11.2_33.9_0_0_0_0 | 32.58 | 15.08 | 7.32 | 0 | 0 | 0 | 11.15 | 33.88 | 0 | 0 | 0 | 0 | 100.01 | 0 | 1729.15 | -0.64 | Liao et al. 2012 | 10 | 16/10/23 | sio2tio2al2o3mgocao | 10707
staffmnkmcph_32.6_15.1_7.3_0_0_0_11.2_33.9_0_0_0_0 | 32.58 | 15.08 | 7.32 | 0 | 0 | 0 | 11.15 | 33.88 | 0 | 0 | 0 | 0 | 100.01 | 0 | 1704.15 | -0.57 | Liao et al. 2012 | 10 | 16/10/23 | sio2tio2al2o3mgocao | 10708
staffmnkmcph_32.6_15.1_7.3_0_0_0_11.2_33.9_0_0_0_0 | 32.58 | 15.08 | 7.32 | 0 | 0 | 0 | 11.15 | 33.88 | 0 | 0 | 0 | 0 | 100.01 | 0 | 1681.15 | -0.49 | Liao et al. 2012 | 10 | 16/10/23 | sio2tio2al2o3mgocao | 10709
staffmnkmcph_32.6_15.1_7.3_0_0_0_11.2_33.9_0_0_0_0 | 32.58 | 15.08 | 7.32 | 0 | 0 | 0 | 11.15 | 33.88 | 0 | 0 | 0 | 0 | 100.01 | 0 | 1652.15 | -0.38 | Liao et al. 2012 | 10 | 16/10/23 | sio2tio2al2o3mgocao | 10710
staffmnkmcph_32.6_15.1_7.3_0_0_0_11.2_33.9_0_0_0_0 | 32.58 | 15.08 | 7.32 | 0 | 0 | 0 | 11.15 | 33.88 | 0 | 0 | 0 | 0 | 100.01 | 0 | 1630.15 | -0.3 | Liao et al. 2012 | 10 | 16/10/23 | sio2tio2al2o3mgocao | 10711
staffmnkmcph_30.4_19.1_7.6_0_0_0_11.2_31.7_0_0_0_0 | 30.41 | 19.14 | 7.56 | 0 | 0 | 0 | 11.23 | 31.66 | 0 | 0 | 0 | 0 | 100 | 0 | 1790.15 | -0.86 | Liao et al. 2012 | 11 | 16/10/23 | sio2tio2al2o3mgocao | 10712
staffmnkmcph_30.4_19.1_7.6_0_0_0_11.2_31.7_0_0_0_0 | 30.41 | 19.14 | 7.56 | 0 | 0 | 0 | 11.23 | 31.66 | 0 | 0 | 0 | 0 | 100 | 0 | 1773.15 | -0.82 | Liao et al. 2012 | 11 | 16/10/23 | sio2tio2al2o3mgocao | 10713
staffmnkmcph_30.4_19.1_7.6_0_0_0_11.2_31.7_0_0_0_0 | 30.41 | 19.14 | 7.56 | 0 | 0 | 0 | 11.23 | 31.66 | 0 | 0 | 0 | 0 | 100 | 0 | 1752.15 | -0.77 | Liao et al. 2012 | 11 | 16/10/23 | sio2tio2al2o3mgocao | 10714
staffmnkmcph_30.4_19.1_7.6_0_0_0_11.2_31.7_0_0_0_0 | 30.41 | 19.14 | 7.56 | 0 | 0 | 0 | 11.23 | 31.66 | 0 | 0 | 0 | 0 | 100 | 0 | 1728.15 | -0.71 | Liao et al. 2012 | 11 | 16/10/23 | sio2tio2al2o3mgocao | 10715
staffmnkmcph_30.4_19.1_7.6_0_0_0_11.2_31.7_0_0_0_0 | 30.41 | 19.14 | 7.56 | 0 | 0 | 0 | 11.23 | 31.66 | 0 | 0 | 0 | 0 | 100 | 0 | 1703.15 | -0.65 | Liao et al. 2012 | 11 | 16/10/23 | sio2tio2al2o3mgocao | 10716
staffmnkmcph_30.4_19.1_7.6_0_0_0_11.2_31.7_0_0_0_0 | 30.41 | 19.14 | 7.56 | 0 | 0 | 0 | 11.23 | 31.66 | 0 | 0 | 0 | 0 | 100 | 0 | 1681.15 | -0.57 | Liao et al. 2012 | 11 | 16/10/23 | sio2tio2al2o3mgocao | 10717
staffmnkmcph_30.4_19.1_7.6_0_0_0_11.2_31.7_0_0_0_0 | 30.41 | 19.14 | 7.56 | 0 | 0 | 0 | 11.23 | 31.66 | 0 | 0 | 0 | 0 | 100 | 0 | 1651.15 | -0.48 | Liao et al. 2012 | 11 | 16/10/23 | sio2tio2al2o3mgocao | 10718
staffmnkmcph_30.4_19.1_7.6_0_0_0_11.2_31.7_0_0_0_0 | 30.41 | 19.14 | 7.56 | 0 | 0 | 0 | 11.23 | 31.66 | 0 | 0 | 0 | 0 | 100 | 0 | 1630.15 | -0.41 | Liao et al. 2012 | 11 | 16/10/23 | sio2tio2al2o3mgocao | 10719
staffmnkmcph_28.3_23_7.6_0_0_0_11.8_29.4_0_0_0_0 | 28.25 | 23.01 | 7.6 | 0 | 0 | 0 | 11.75 | 29.39 | 0 | 0 | 0 | 0 | 100 | 0 | 1781.15 | -0.91 | Liao et al. 2012 | 12 | 16/10/23 | sio2tio2al2o3mgocao | 10720
staffmnkmcph_28.3_23_7.6_0_0_0_11.8_29.4_0_0_0_0 | 28.25 | 23.01 | 7.6 | 0 | 0 | 0 | 11.75 | 29.39 | 0 | 0 | 0 | 0 | 100 | 0 | 1746.15 | -0.85 | Liao et al. 2012 | 12 | 16/10/23 | sio2tio2al2o3mgocao | 10721
staffmnkmcph_28.3_23_7.6_0_0_0_11.8_29.4_0_0_0_0 | 28.25 | 23.01 | 7.6 | 0 | 0 | 0 | 11.75 | 29.39 | 0 | 0 | 0 | 0 | 100 | 0 | 1727.15 | -0.85 | Liao et al. 2012 | 12 | 16/10/23 | sio2tio2al2o3mgocao | 10722
staffmnkmcph_28.3_23_7.6_0_0_0_11.8_29.4_0_0_0_0 | 28.25 | 23.01 | 7.6 | 0 | 0 | 0 | 11.75 | 29.39 | 0 | 0 | 0 | 0 | 100 | 0 | 1717.15 | -0.8 | Liao et al. 2012 | 12 | 16/10/23 | sio2tio2al2o3mgocao | 10723
staffmnkmcph_28.3_23_7.6_0_0_0_11.8_29.4_0_0_0_0 | 28.25 | 23.01 | 7.6 | 0 | 0 | 0 | 11.75 | 29.39 | 0 | 0 | 0 | 0 | 100 | 0 | 1706.15 | -0.73 | Liao et al. 2012 | 12 | 16/10/23 | sio2tio2al2o3mgocao | 10724
staffmnkmcph_28.3_23_7.6_0_0_0_11.8_29.4_0_0_0_0 | 28.25 | 23.01 | 7.6 | 0 | 0 | 0 | 11.75 | 29.39 | 0 | 0 | 0 | 0 | 100 | 0 | 1681.15 | -0.68 | Liao et al. 2012 | 12 | 16/10/23 | sio2tio2al2o3mgocao | 10725
staffmnkmcph_28.3_23_7.6_0_0_0_11.8_29.4_0_0_0_0 | 28.25 | 23.01 | 7.6 | 0 | 0 | 0 | 11.75 | 29.39 | 0 | 0 | 0 | 0 | 100 | 0 | 1656.15 | -0.59 | Liao et al. 2012 | 12 | 16/10/23 | sio2tio2al2o3mgocao | 10726
staffmnkmcph_28.3_23_7.6_0_0_0_11.8_29.4_0_0_0_0 | 28.25 | 23.01 | 7.6 | 0 | 0 | 0 | 11.75 | 29.39 | 0 | 0 | 0 | 0 | 100 | 0 | 1630.15 | -0.52 | Liao et al. 2012 | 12 | 16/10/23 | sio2tio2al2o3mgocao | 10727
staffmnkmcph_62.5_0_0_0_0_0_0_37.5_0_0_0_0 | 62.5 | 0 | 0 | 0 | 0 | 0 | 0 | 37.5 | 0 | 0 | 0 | 0 | 100 | 0 | 1773 | 0.21 | Ji et al. 1997 | CaOSiO2 | 16/10/23 | sio2cao | 10728
staffmnkmcph_62.5_0_0_0_0_0_0_37.5_0_0_0_0 | 62.5 | 0 | 0 | 0 | 0 | 0 | 0 | 37.5 | 0 | 0 | 0 | 0 | 100 | 0 | 1763 | 0.23 | Ji et al. 1997 | CaOSiO2 | 16/10/23 | sio2cao | 10729
staffmnkmcph_62.5_0_0_0_0_0_0_37.5_0_0_0_0 | 62.5 | 0 | 0 | 0 | 0 | 0 | 0 | 37.5 | 0 | 0 | 0 | 0 | 100 | 0 | 1753 | 0.26 | Ji et al. 1997 | CaOSiO2 | 16/10/23 | sio2cao | 10730
staffmnkmcph_62.5_0_0_0_0_0_0_37.5_0_0_0_0 | 62.5 | 0 | 0 | 0 | 0 | 0 | 0 | 37.5 | 0 | 0 | 0 | 0 | 100 | 0 | 1743 | 0.3 | Ji et al. 1997 | CaOSiO2 | 16/10/23 | sio2cao | 10731
staffmnkmcph_62.5_0_0_0_0_0_0_37.5_0_0_0_0 | 62.5 | 0 | 0 | 0 | 0 | 0 | 0 | 37.5 | 0 | 0 | 0 | 0 | 100 | 0 | 1733 | 0.33 | Ji et al. 1997 | CaOSiO2 | 16/10/23 | sio2cao | 10732
staffmnkmcph_62.5_0_0_0_0_0_0_37.5_0_0_0_0 | 62.5 | 0 | 0 | 0 | 0 | 0 | 0 | 37.5 | 0 | 0 | 0 | 0 | 100 | 0 | 1728 | 0.35 | Ji et al. 1997 | CaOSiO2 | 16/10/23 | sio2cao | 10733
staffmnkmcph_62.5_0_0_0_0_0_0_37.5_0_0_0_0 | 62.5 | 0 | 0 | 0 | 0 | 0 | 0 | 37.5 | 0 | 0 | 0 | 0 | 100 | 0 | 1723 | 0.37 | Ji et al. 1997 | CaOSiO2 | 16/10/23 | sio2cao | 10734
staffmnkmcph_62.5_0_0_0_0_0_0_37.5_0_0_0_0 | 62.5 | 0 | 0 | 0 | 0 | 0 | 0 | 37.5 | 0 | 0 | 0 | 0 | 100 | 0 | 1718 | 0.39 | Ji et al. 1997 | CaOSiO2 | 16/10/23 | sio2cao | 10735
staffmnkmcph_62.5_0_0_0_0_0_0_37.5_0_0_0_0 | 62.5 | 0 | 0 | 0 | 0 | 0 | 0 | 37.5 | 0 | 0 | 0 | 0 | 100 | 0 | 1713 | 0.41 | Ji et al. 1997 | CaOSiO2 | 16/10/23 | sio2cao | 10736
staffmnkmcph_37.9_0_0_55.8_6.3_0_0_0_0_0_0_0 | 37.93 | 0 | 0 | 55.75 | 6.32 | 0 | 0 | 0 | 0 | 0 | 0 | 0 | 100 | 0 | 1753 | -1.33 | Ji et al. 1997 | FeOSiO2 | 16/10/23 | sio2feo | 10737
staffmnkmcph_37.8_0_0_55.2_7_0_0_0_0_0_0_0 | 37.8 | 0 | 0 | 55.23 | 6.97 | 0 | 0 | 0 | 0 | 0 | 0 | 0 | 100 | 0 | 1723 | -1.28 | Ji et al. 1997 | FeOSiO2 | 16/10/23 | sio2feo | 10738
staffmnkmcph_37.6_0_0_54.5_7.8_0_0_0_0_0_0_0 | 37.64 | 0 | 0 | 54.54 | 7.82 | 0 | 0 | 0 | 0 | 0 | 0 | 0 | 100 | 0 | 1688 | -1.23 | Ji et al. 1997 | FeOSiO2 | 16/10/23 | sio2feo | 10739
staffmnkmcph_37.6_0_0_54.2_8.2_0_0_0_0_0_0_0 | 37.56 | 0 | 0 | 54.22 | 8.23 | 0 | 0 | 0 | 0 | 0 | 0 | 0 | 100.01 | 0 | 1673 | -1.21 | Ji et al. 1997 | FeOSiO2 | 16/10/23 | sio2feo | 10740
staffmnkmcph_37.4_0_0_53.5_9.1_0_0_0_0_0_0_0 | 37.38 | 0 | 0 | 53.5 | 9.12 | 0 | 0 | 0 | 0 | 0 | 0 | 0 | 100 | 0 | 1643 | -1.16 | Ji et al. 1997 | FeOSiO2 | 16/10/23 | sio2feo | 10741
staffmnkmcph_37.3_0_0_53_9.8_0_0_0_0_0_0_0 | 37.25 | 0 | 0 | 52.96 | 9.78 | 0 | 0 | 0 | 0 | 0 | 0 | 0 | 99.99 | 0 | 1623 | -1.12 | Ji et al. 1997 | FeOSiO2 | 16/10/23 | sio2feo | 10742
staffmnkmcph_36.9_0_0_51.4_11.7_0_0_0_0_0_0_0 | 36.88 | 0 | 0 | 51.42 | 11.71 | 0 | 0 | 0 | 0 | 0 | 0 | 0 | 100.01 | 0 | 1573 | -1.05 | Ji et al. 1997 | FeOSiO2 | 16/10/23 | sio2feo | 10743
staffmnkmcph_36.4_0_0_49.5_14.1_0_0_0_0_0_0_0 | 36.41 | 0 | 0 | 49.51 | 14.08 | 0 | 0 | 0 | 0 | 0 | 0 | 0 | 100 | 0 | 1523 | -0.95 | Ji et al. 1997 | FeOSiO2 | 16/10/23 | sio2feo | 10744
staffmnkmcph_36.2_0_0_48.6_15.2_0_0_0_0_0_0_0 | 36.19 | 0 | 0 | 48.62 | 15.18 | 0 | 0 | 0 | 0 | 0 | 0 | 0 | 99.99 | 0 | 1503 | -0.91 | Ji et al. 1997 | FeOSiO2 | 16/10/23 | sio2feo | 10745
staffmnkmcph_47.2_0_0_42_4.6_0_0_6.3_0_0_0_0 | 47.16 | 0 | 0 | 42.04 | 4.55 | 0 | 0 | 6.25 | 0 | 0 | 0 | 0 | 100 | 0 | 1753 | -0.81 | Ji et al. 1997 | CaOFeOSiO2 | 16/10/23 | sio2feocao | 10746
staffmnkmcph_47.1_0_0_41.7_5_0_0_6.2_0_0_0_0 | 47.05 | 0 | 0 | 41.7 | 5.02 | 0 | 0 | 6.23 | 0 | 0 | 0 | 0 | 100 | 0 | 1723 | -0.75 | Ji et al. 1997 | CaOFeOSiO2 | 16/10/23 | sio2feocao | 10747
staffmnkmcph_46.9_0_0_41.4_5.5_0_0_6.2_0_0_0_0 | 46.94 | 0 | 0 | 41.38 | 5.46 | 0 | 0 | 6.22 | 0 | 0 | 0 | 0 | 100 | 0 | 1698 | -0.68 | Ji et al. 1997 | CaOFeOSiO2 | 16/10/23 | sio2feocao | 10748
staffmnkmcph_46.8_0_0_41_5.9_0_0_6.2_0_0_0_0 | 46.83 | 0 | 0 | 41.03 | 5.94 | 0 | 0 | 6.2 | 0 | 0 | 0 | 0 | 100 | 0 | 1673 | -0.58 | Ji et al. 1997 | CaOFeOSiO2 | 16/10/23 | sio2feocao | 10749
staffmnkmcph_51.7_0_0_28.6_3.2_0_0_16.5_0_0_0_0 | 51.66 | 0 | 0 | 28.61 | 3.2 | 0 | 0 | 16.53 | 0 | 0 | 0 | 0 | 100 | 0 | 1753 | -0.47 | Ji et al. 1997 | CaOFeOSiO2 | 16/10/23 | sio2feocao | 10750
staffmnkmcph_51.6_0_0_28.4_3.5_0_0_16.5_0_0_0_0 | 51.57 | 0 | 0 | 28.4 | 3.53 | 0 | 0 | 16.5 | 0 | 0 | 0 | 0 | 100 | 0 | 1723 | -0.4 | Ji et al. 1997 | CaOFeOSiO2 | 16/10/23 | sio2feocao | 10751
staffmnkmcph_51.4_0_0_28_4.2_0_0_16.5_0_0_0_0 | 51.4 | 0 | 0 | 27.97 | 4.18 | 0 | 0 | 16.45 | 0 | 0 | 0 | 0 | 100 | 0 | 1673 | -0.27 | Ji et al. 1997 | CaOFeOSiO2 | 16/10/23 | sio2feocao | 10752
staffmnkmcph_24.9_0_0_59_8.1_0_0_8_0_0_0_0 | 24.89 | 0 | 0 | 59.01 | 8.14 | 0 | 0 | 7.97 | 0 | 0 | 0 | 0 | 100.01 | 0 | 1753 | -1.65 | Ji et al. 1997 | CaOFeOSiO2 | 16/10/23 | sio2feocao | 10753
staffmnkmcph_24.8_0_0_58.3_9_0_0_7.9_0_0_0_0 | 24.78 | 0 | 0 | 58.34 | 8.95 | 0 | 0 | 7.93 | 0 | 0 | 0 | 0 | 100 | 0 | 1723 | -1.62 | Ji et al. 1997 | CaOFeOSiO2 | 16/10/23 | sio2feocao | 10754
staffmnkmcph_24.6_0_0_57_10.5_0_0_7.9_0_0_0_0 | 24.58 | 0 | 0 | 57.03 | 10.52 | 0 | 0 | 7.87 | 0 | 0 | 0 | 0 | 100 | 0 | 1673 | -1.55 | Ji et al. 1997 | CaOFeOSiO2 | 16/10/23 | sio2feocao | 10755
staffmnkmcph_24.3_0_0_55.4_12.5_0_0_7.8_0_0_0_0 | 24.33 | 0 | 0 | 55.43 | 12.45 | 0 | 0 | 7.79 | 0 | 0 | 0 | 0 | 100 | 0 | 1623 | -1.47 | Ji et al. 1997 | CaOFeOSiO2 | 16/10/23 | sio2feocao | 10756
staffmnkmcph_36.7_0_0_41.1_5.4_0_0_16.8_0_0_0_0 | 36.67 | 0 | 0 | 41.12 | 5.37 | 0 | 0 | 16.84 | 0 | 0 | 0 | 0 | 100 | 0 | 1753 | -1.29 | Ji et al. 1997 | CaOFeOSiO2 | 16/10/23 | sio2feocao | 10757
staffmnkmcph_36.6_0_0_40.7_5.9_0_0_16.8_0_0_0_0 | 36.57 | 0 | 0 | 40.73 | 5.91 | 0 | 0 | 16.79 | 0 | 0 | 0 | 0 | 100 | 0 | 1723 | -1.27 | Ji et al. 1997 | CaOFeOSiO2 | 16/10/23 | sio2feocao | 10758
staffmnkmcph_36.6_0_0_40.7_5.9_0_0_16.8_0_0_0_0 | 36.57 | 0 | 0 | 40.73 | 5.91 | 0 | 0 | 16.79 | 0 | 0 | 0 | 0 | 100 | 0 | 1723 | -1.29 | Ji et al. 1997 | CaOFeOSiO2 | 16/10/23 | sio2feocao | 10759
staffmnkmcph_36.4_0_0_40_7_0_0_16.7_0_0_0_0 | 36.37 | 0 | 0 | 39.96 | 6.98 | 0 | 0 | 16.7 | 0 | 0 | 0 | 0 | 100.01 | 0 | 1673 | -1.2 | Ji et al. 1997 | CaOFeOSiO2 | 16/10/23 | sio2feocao | 10760
staffmnkmcph_36.4_0_0_40_7_0_0_16.7_0_0_0_0 | 36.37 | 0 | 0 | 39.96 | 6.98 | 0 | 0 | 16.7 | 0 | 0 | 0 | 0 | 100.01 | 0 | 1673 | -1.2 | Ji et al. 1997 | CaOFeOSiO2 | 16/10/23 | sio2feocao | 10761
staffmnkmcph_36.1_0_0_39_8.3_0_0_16.6_0_0_0_0 | 36.12 | 0 | 0 | 39.01 | 8.29 | 0 | 0 | 16.58 | 0 | 0 | 0 | 0 | 100 | 0 | 1623 | -1.12 | Ji et al. 1997 | CaOFeOSiO2 | 16/10/23 | sio2feocao | 10762
staffmnkmcph_36.1_0_0_39_8.3_0_0_16.6_0_0_0_0 | 36.12 | 0 | 0 | 39.01 | 8.29 | 0 | 0 | 16.58 | 0 | 0 | 0 | 0 | 100 | 0 | 1623 | -1.13 | Ji et al. 1997 | CaOFeOSiO2 | 16/10/23 | sio2feocao | 10763
staffmnkmcph_35.8_0_0_37.8_9.9_0_0_16.4_0_0_0_0 | 35.81 | 0 | 0 | 37.83 | 9.91 | 0 | 0 | 16.44 | 0 | 0 | 0 | 0 | 99.99 | 0 | 1573 | -1.03 | Ji et al. 1997 | CaOFeOSiO2 | 16/10/23 | sio2feocao | 10764
staffmnkmcph_35.4_0_0_36.4_11.9_0_0_16.3_0_0_0_0 | 35.44 | 0 | 0 | 36.38 | 11.91 | 0 | 0 | 16.27 | 0 | 0 | 0 | 0 | 100 | 0 | 1523 | -0.91 | Ji et al. 1997 | CaOFeOSiO2 | 16/10/23 | sio2feocao | 10765
staffmnkmcph_35_0_0_34.6_14.4_0_0_16.1_0_0_0_0 | 34.97 | 0 | 0 | 34.6 | 14.36 | 0 | 0 | 16.06 | 0 | 0 | 0 | 0 | 99.99 | 0 | 1473 | -0.77 | Ji et al. 1997 | CaOFeOSiO2 | 16/10/23 | sio2feocao | 10766
staffmnkmcph_34.4_0_0_32.4_17.4_0_0_15.8_0_0_0_0 | 34.41 | 0 | 0 | 32.43 | 17.36 | 0 | 0 | 15.8 | 0 | 0 | 0 | 0 | 100 | 0 | 1423 | -0.61 | Ji et al. 1997 | CaOFeOSiO2 | 16/10/23 | sio2feocao | 10767
staffmnkmcph_41.4_0_0_27.8_4.1_0_0_26.6_0_0_0_0 | 41.43 | 0 | 0 | 27.79 | 4.13 | 0 | 0 | 26.64 | 0 | 0 | 0 | 0 | 99.99 | 0 | 1723 | -1.13 | Ji et al. 1997 | CaOFeOSiO2 | 16/10/23 | sio2feocao | 10768
staffmnkmcph_41.3_0_0_27.3_4.9_0_0_26.5_0_0_0_0 | 41.27 | 0 | 0 | 27.3 | 4.88 | 0 | 0 | 26.54 | 0 | 0 | 0 | 0 | 99.99 | 0 | 1673 | -1.07 | Ji et al. 1997 | CaOFeOSiO2 | 16/10/23 | sio2feocao | 10769
staffmnkmcph_41.1_0_0_26.7_5.8_0_0_26.4_0_0_0_0 | 41.08 | 0 | 0 | 26.69 | 5.81 | 0 | 0 | 26.42 | 0 | 0 | 0 | 0 | 100 | 0 | 1623 | -0.96 | Ji et al. 1997 | CaOFeOSiO2 | 16/10/23 | sio2feocao | 10770
staffmnkmcph_40.8_0_0_25.9_7_0_0_26.3_0_0_0_0 | 40.83 | 0 | 0 | 25.94 | 6.96 | 0 | 0 | 26.26 | 0 | 0 | 0 | 0 | 99.99 | 0 | 1573 | -0.86 | Ji et al. 1997 | CaOFeOSiO2 | 16/10/23 | sio2feocao | 10771
staffmnkmcph_40.5_0_0_25_8.4_0_0_26.1_0_0_0_0 | 40.53 | 0 | 0 | 25.01 | 8.39 | 0 | 0 | 26.07 | 0 | 0 | 0 | 0 | 100 | 0 | 1523 | -0.74 | Ji et al. 1997 | CaOFeOSiO2 | 16/10/23 | sio2feocao | 10772
staffmnkmcph_40.3_0_0_24.4_9.4_0_0_25.9_0_0_0_0 | 40.32 | 0 | 0 | 24.35 | 9.4 | 0 | 0 | 25.93 | 0 | 0 | 0 | 0 | 100 | 0 | 1493 | -0.63 | Ji et al. 1997 | CaOFeOSiO2 | 16/10/23 | sio2feocao | 10773
staffmnkmcph_40.2_0_0_23.9_10.2_0_0_25.8_0_0_0_0 | 40.16 | 0 | 0 | 23.86 | 10.15 | 0 | 0 | 25.83 | 0 | 0 | 0 | 0 | 100 | 0 | 1473 | -0.57 | Ji et al. 1997 | CaOFeOSiO2 | 16/10/23 | sio2feocao | 10774
staffmnkmcph_44.8_0_0_14_2_0_0_39.3_0_0_0_0 | 44.79 | 0 | 0 | 13.96 | 1.98 | 0 | 0 | 39.27 | 0 | 0 | 0 | 0 | 100 | 0 | 1753 | -0.72 | Ji et al. 1997 | CaOFeOSiO2 | 16/10/23 | sio2feocao | 10775
staffmnkmcph_44.8_0_0_13.9_2.1_0_0_39.3_0_0_0_0 | 44.77 | 0 | 0 | 13.9 | 2.08 | 0 | 0 | 39.25 | 0 | 0 | 0 | 0 | 100 | 0 | 1738 | -0.69 | Ji et al. 1997 | CaOFeOSiO2 | 16/10/23 | sio2feocao | 10776
staffmnkmcph_44.8_0_0_13.8_2.2_0_0_39.2_0_0_0_0 | 44.75 | 0 | 0 | 13.84 | 2.19 | 0 | 0 | 39.23 | 0 | 0 | 0 | 0 | 100.01 | 0 | 1723 | -0.64 | Ji et al. 1997 | CaOFeOSiO2 | 16/10/23 | sio2feocao | 10777
staffmnkmcph_44.7_0_0_13.7_2.4_0_0_39.2_0_0_0_0 | 44.7 | 0 | 0 | 13.73 | 2.38 | 0 | 0 | 39.19 | 0 | 0 | 0 | 0 | 100 | 0 | 1698 | -0.57 | Ji et al. 1997 | CaOFeOSiO2 | 16/10/23 | sio2feocao | 10778
staffmnkmcph_44.7_0_0_13.6_2.6_0_0_39.2_0_0_0_0 | 44.66 | 0 | 0 | 13.61 | 2.59 | 0 | 0 | 39.15 | 0 | 0 | 0 | 0 | 100.01 | 0 | 1673 | -0.49 | Ji et al. 1997 | CaOFeOSiO2 | 16/10/23 | sio2feocao | 10779
staffmnkmcph_42.5_0_0_8.4_1.3_0_0_47.8_0_0_0_0 | 42.53 | 0 | 0 | 8.36 | 1.29 | 0 | 0 | 47.81 | 0 | 0 | 0 | 0 | 99.99 | 0 | 1753 | -0.73 | Ji et al. 1997 | CaOFeOSiO2 | 16/10/23 | sio2feocao | 10780
staffmnkmcph_42.5_0_0_8.3_1.4_0_0_47.8_0_0_0_0 | 42.52 | 0 | 0 | 8.33 | 1.36 | 0 | 0 | 47.8 | 0 | 0 | 0 | 0 | 100.01 | 0 | 1738 | -0.69 | Ji et al. 1997 | CaOFeOSiO2 | 16/10/23 | sio2feocao | 10781
staffmnkmcph_42.5_0_0_8.3_1.4_0_0_47.8_0_0_0_0 | 42.5 | 0 | 0 | 8.29 | 1.43 | 0 | 0 | 47.78 | 0 | 0 | 0 | 0 | 100 | 0 | 1723 | -0.61 | Ji et al. 1997 | CaOFeOSiO2 | 16/10/23 | sio2feocao | 10782
staffmnkmcph_32.1_0_0_27.5_4.3_0_0_36.1_0_0_0_0 | 32.11 | 0 | 0 | 27.46 | 4.34 | 0 | 0 | 36.09 | 0 | 0 | 0 | 0 | 100 | 0 | 1753 | -1.32 | Ji et al. 1997 | CaOFeOSiO2 | 16/10/23 | sio2feocao | 10783
staffmnkmcph_32_0_0_27.2_4.8_0_0_36_0_0_0_0 | 32.04 | 0 | 0 | 27.17 | 4.78 | 0 | 0 | 36.01 | 0 | 0 | 0 | 0 | 100 | 0 | 1723 | -1.27 | Ji et al. 1997 | CaOFeOSiO2 | 16/10/23 | sio2feocao | 10784
staffmnkmcph_31.9_0_0_26.6_5.6_0_0_35.9_0_0_0_0 | 31.9 | 0 | 0 | 26.62 | 5.63 | 0 | 0 | 35.86 | 0 | 0 | 0 | 0 | 100.01 | 0 | 1673 | -1.16 | Ji et al. 1997 | CaOFeOSiO2 | 16/10/23 | sio2feocao | 10785
staffmnkmcph_31.7_0_0_25.9_6.7_0_0_35.7_0_0_0_0 | 31.72 | 0 | 0 | 25.94 | 6.68 | 0 | 0 | 35.66 | 0 | 0 | 0 | 0 | 100 | 0 | 1623 | -1.03 | Ji et al. 1997 | CaOFeOSiO2 | 16/10/23 | sio2feocao | 10786
staffmnkmcph_31.5_0_0_25.1_8_0_0_35.4_0_0_0_0 | 31.51 | 0 | 0 | 25.1 | 7.96 | 0 | 0 | 35.43 | 0 | 0 | 0 | 0 | 100 | 0 | 1573 | -0.88 | Ji et al. 1997 | CaOFeOSiO2 | 16/10/23 | sio2feocao | 10787
staffmnkmcph_31.4_0_0_24.7_8.6_0_0_35.3_0_0_0_0 | 31.42 | 0 | 0 | 24.71 | 8.55 | 0 | 0 | 35.32 | 0 | 0 | 0 | 0 | 100 | 0 | 1553 | -0.82 | Ji et al. 1997 | CaOFeOSiO2 | 16/10/23 | sio2feocao | 10788
staffmnkmcph_25.2_0_0_39.9_6.6_0_0_28.3_0_0_0_0 | 25.19 | 0 | 0 | 39.87 | 6.62 | 0 | 0 | 28.32 | 0 | 0 | 0 | 0 | 100 | 0 | 1743 | -1.48 | Ji et al. 1997 | CaOFeOSiO2 | 16/10/23 | sio2feocao | 10789
staffmnkmcph_25.1_0_0_39.6_7.1_0_0_28.3_0_0_0_0 | 25.14 | 0 | 0 | 39.55 | 7.05 | 0 | 0 | 28.26 | 0 | 0 | 0 | 0 | 100 | 0 | 1723 | -1.43 | Ji et al. 1997 | CaOFeOSiO2 | 16/10/23 | sio2feocao | 10790
staffmnkmcph_25_0_0_38.7_8.3_0_0_28.1_0_0_0_0 | 24.98 | 0 | 0 | 38.66 | 8.29 | 0 | 0 | 28.08 | 0 | 0 | 0 | 0 | 100.01 | 0 | 1673 | -1.33 | Ji et al. 1997 | CaOFeOSiO2 | 16/10/23 | sio2feocao | 10791
staffmnkmcph_24.8_0_0_37.6_9.8_0_0_27.9_0_0_0_0 | 24.78 | 0 | 0 | 37.56 | 9.81 | 0 | 0 | 27.85 | 0 | 0 | 0 | 0 | 100 | 0 | 1623 | -1.23 | Ji et al. 1997 | CaOFeOSiO2 | 16/10/23 | sio2feocao | 10792
staffmnkmcph_24.5_0_0_36.2_11.7_0_0_27.6_0_0_0_0 | 24.54 | 0 | 0 | 36.22 | 11.66 | 0 | 0 | 27.58 | 0 | 0 | 0 | 0 | 100 | 0 | 1573 | -1.04 | Ji et al. 1997 | CaOFeOSiO2 | 16/10/23 | sio2feocao | 10793
staffmnkmcph_65.9_0_19.9_0_0_0_0_0_14.2_0_0_0 | 65.9 | 0 | 19.92 | 0 | 0 | 0 | 0 | 0 | 14.18 | 0 | 0 | 0 | 100 | 0 | 1211.65 | 9.26 | Falenty and Webb 2010 | NAS42 | 16/10/23 | sio2al2o3na2o | 10794
staffmnkmcph_65.9_0_19.9_0_0_0_0_0_14.2_0_0_0 | 65.9 | 0 | 19.92 | 0 | 0 | 0 | 0 | 0 | 14.18 | 0 | 0 | 0 | 100 | 0 | 1201.55 | 9.52 | Falenty and Webb 2010 | NAS42 | 16/10/23 | sio2al2o3na2o | 10795
staffmnkmcph_65.9_0_19.9_0_0_0_0_0_14.2_0_0_0 | 65.9 | 0 | 19.92 | 0 | 0 | 0 | 0 | 0 | 14.18 | 0 | 0 | 0 | 100 | 0 | 1181.15 | 9.87 | Falenty and Webb 2010 | NAS42 | 16/10/23 | sio2al2o3na2o | 10796
staffmnkmcph_65.9_0_19.9_0_0_0_0_0_14.2_0_0_0 | 65.9 | 0 | 19.92 | 0 | 0 | 0 | 0 | 0 | 14.18 | 0 | 0 | 0 | 100 | 0 | 1171.05 | 10.04 | Falenty and Webb 2010 | NAS42 | 16/10/23 | sio2al2o3na2o | 10797
staffmnkmcph_65.9_0_19.9_0_0_0_0_0_14.2_0_0_0 | 65.9 | 0 | 19.92 | 0 | 0 | 0 | 0 | 0 | 14.18 | 0 | 0 | 0 | 100 | 0 | 1160.85 | 10.29 | Falenty and Webb 2010 | NAS42 | 16/10/23 | sio2al2o3na2o | 10798
staffmnkmcph_65.9_0_19.9_0_0_0_0_0_14.2_0_0_0 | 65.9 | 0 | 19.92 | 0 | 0 | 0 | 0 | 0 | 14.18 | 0 | 0 | 0 | 100 | 0 | 1150.65 | 10.56 | Falenty and Webb 2010 | NAS42 | 16/10/23 | sio2al2o3na2o | 10799
staffmnkmcph_65.9_0_19.9_0_0_0_0_0_14.2_0_0_0 | 65.9 | 0 | 19.92 | 0 | 0 | 0 | 0 | 0 | 14.18 | 0 | 0 | 0 | 100 | 0 | 1140.55 | 10.75 | Falenty and Webb 2010 | NAS42 | 16/10/23 | sio2al2o3na2o | 10800
staffmnkmcph_65.9_0_19.9_0_0_0_0_0_14.2_0_0_0 | 65.9 | 0 | 19.92 | 0 | 0 | 0 | 0 | 0 | 14.18 | 0 | 0 | 0 | 100 | 0 | 1130.35 | 11.02 | Falenty and Webb 2010 | NAS42 | 16/10/23 | sio2al2o3na2o | 10801
staffmnkmcph_65.9_0_19.9_0_0_0_0_0_14.2_0_0_0 | 65.9 | 0 | 19.92 | 0 | 0 | 0 | 0 | 0 | 14.18 | 0 | 0 | 0 | 100 | 0 | 1120.15 | 11.29 | Falenty and Webb 2010 | NAS42 | 16/10/23 | sio2al2o3na2o | 10802
staffmnkmcph_65.9_0_19.9_0_0_0_0_0_14.2_0_0_0 | 65.9 | 0 | 19.92 | 0 | 0 | 0 | 0 | 0 | 14.18 | 0 | 0 | 0 | 100 | 0 | 1110.05 | 11.58 | Falenty and Webb 2010 | NAS42 | 16/10/23 | sio2al2o3na2o | 10803
staffmnkmcph_68.8_0_17.2_0_0_0_0_0_14_0_0_0 | 68.82 | 0 | 17.23 | 0 | 0 | 0 | 0 | 0 | 13.95 | 0 | 0 | 0 | 100 | 0 | 1221.85 | 9.34 | Falenty and Webb 2010 | NAS45 | 16/10/23 | sio2al2o3na2o | 10804
staffmnkmcph_68.8_0_17.2_0_0_0_0_0_14_0_0_0 | 68.82 | 0 | 17.23 | 0 | 0 | 0 | 0 | 0 | 13.95 | 0 | 0 | 0 | 100 | 0 | 1211.65 | 9.54 | Falenty and Webb 2010 | NAS45 | 16/10/23 | sio2al2o3na2o | 10805
staffmnkmcph_68.8_0_17.2_0_0_0_0_0_14_0_0_0 | 68.82 | 0 | 17.23 | 0 | 0 | 0 | 0 | 0 | 13.95 | 0 | 0 | 0 | 100 | 0 | 1201.55 | 9.69 | Falenty and Webb 2010 | NAS45 | 16/10/23 | sio2al2o3na2o | 10806
staffmnkmcph_68.8_0_17.2_0_0_0_0_0_14_0_0_0 | 68.82 | 0 | 17.23 | 0 | 0 | 0 | 0 | 0 | 13.95 | 0 | 0 | 0 | 100 | 0 | 1191.35 | 9.85 | Falenty and Webb 2010 | NAS45 | 16/10/23 | sio2al2o3na2o | 10807
staffmnkmcph_68.8_0_17.2_0_0_0_0_0_14_0_0_0 | 68.82 | 0 | 17.23 | 0 | 0 | 0 | 0 | 0 | 13.95 | 0 | 0 | 0 | 100 | 0 | 1181.15 | 10.12 | Falenty and Webb 2010 | NAS45 | 16/10/23 | sio2al2o3na2o | 10808
staffmnkmcph_68.8_0_17.2_0_0_0_0_0_14_0_0_0 | 68.82 | 0 | 17.23 | 0 | 0 | 0 | 0 | 0 | 13.95 | 0 | 0 | 0 | 100 | 0 | 1171.05 | 10.3 | Falenty and Webb 2010 | NAS45 | 16/10/23 | sio2al2o3na2o | 10809
staffmnkmcph_68.8_0_17.2_0_0_0_0_0_14_0_0_0 | 68.82 | 0 | 17.23 | 0 | 0 | 0 | 0 | 0 | 13.95 | 0 | 0 | 0 | 100 | 0 | 1160.85 | 10.56 | Falenty and Webb 2010 | NAS45 | 16/10/23 | sio2al2o3na2o | 10810
staffmnkmcph_68.8_0_17.2_0_0_0_0_0_14_0_0_0 | 68.82 | 0 | 17.23 | 0 | 0 | 0 | 0 | 0 | 13.95 | 0 | 0 | 0 | 100 | 0 | 1150.65 | 10.74 | Falenty and Webb 2010 | NAS45 | 16/10/23 | sio2al2o3na2o | 10811
staffmnkmcph_68.8_0_17.2_0_0_0_0_0_14_0_0_0 | 68.82 | 0 | 17.23 | 0 | 0 | 0 | 0 | 0 | 13.95 | 0 | 0 | 0 | 100 | 0 | 1140.55 | 11.01 | Falenty and Webb 2010 | NAS45 | 16/10/23 | sio2al2o3na2o | 10812
staffmnkmcph_68.8_0_17.2_0_0_0_0_0_14_0_0_0 | 68.82 | 0 | 17.23 | 0 | 0 | 0 | 0 | 0 | 13.95 | 0 | 0 | 0 | 100 | 0 | 1130.35 | 11.27 | Falenty and Webb 2010 | NAS45 | 16/10/23 | sio2al2o3na2o | 10813
staffmnkmcph_68.8_0_17.2_0_0_0_0_0_14_0_0_0 | 68.82 | 0 | 17.23 | 0 | 0 | 0 | 0 | 0 | 13.95 | 0 | 0 | 0 | 100 | 0 | 1120.15 | 11.48 | Falenty and Webb 2010 | NAS45 | 16/10/23 | sio2al2o3na2o | 10814
staffmnkmcph_68.8_0_17.2_0_0_0_0_0_14_0_0_0 | 68.82 | 0 | 17.23 | 0 | 0 | 0 | 0 | 0 | 13.95 | 0 | 0 | 0 | 100 | 0 | 1110.05 | 11.78 | Falenty and Webb 2010 | NAS45 | 16/10/23 | sio2al2o3na2o | 10815
staffmnkmcph_66.9_0_17.6_0_0_0_0_0_15.5_0_0_0 | 66.86 | 0 | 17.64 | 0 | 0 | 0 | 0 | 0 | 15.5 | 0 | 0 | 0 | 100 | 0 | 1079.35 | 9.1 | Falenty and Webb 2010 | NAS47 | 16/10/23 | sio2al2o3na2o | 10816
staffmnkmcph_66.9_0_17.6_0_0_0_0_0_15.5_0_0_0 | 66.86 | 0 | 17.64 | 0 | 0 | 0 | 0 | 0 | 15.5 | 0 | 0 | 0 | 100 | 0 | 1069.15 | 9.3 | Falenty and Webb 2010 | NAS47 | 16/10/23 | sio2al2o3na2o | 10817
staffmnkmcph_66.9_0_17.6_0_0_0_0_0_15.5_0_0_0 | 66.86 | 0 | 17.64 | 0 | 0 | 0 | 0 | 0 | 15.5 | 0 | 0 | 0 | 100 | 0 | 1048.85 | 9.7 | Falenty and Webb 2010 | NAS47 | 16/10/23 | sio2al2o3na2o | 10818
staffmnkmcph_66.9_0_17.6_0_0_0_0_0_15.5_0_0_0 | 66.86 | 0 | 17.64 | 0 | 0 | 0 | 0 | 0 | 15.5 | 0 | 0 | 0 | 100 | 0 | 1038.65 | 9.94 | Falenty and Webb 2010 | NAS47 | 16/10/23 | sio2al2o3na2o | 10819
staffmnkmcph_66.9_0_17.6_0_0_0_0_0_15.5_0_0_0 | 66.86 | 0 | 17.64 | 0 | 0 | 0 | 0 | 0 | 15.5 | 0 | 0 | 0 | 100 | 0 | 1028.45 | 10.16 | Falenty and Webb 2010 | NAS47 | 16/10/23 | sio2al2o3na2o | 10820
staffmnkmcph_66.9_0_17.6_0_0_0_0_0_15.5_0_0_0 | 66.86 | 0 | 17.64 | 0 | 0 | 0 | 0 | 0 | 15.5 | 0 | 0 | 0 | 100 | 0 | 1018.35 | 10.43 | Falenty and Webb 2010 | NAS47 | 16/10/23 | sio2al2o3na2o | 10821
staffmnkmcph_66.9_0_17.6_0_0_0_0_0_15.5_0_0_0 | 66.86 | 0 | 17.64 | 0 | 0 | 0 | 0 | 0 | 15.5 | 0 | 0 | 0 | 100 | 0 | 1008.15 | 10.73 | Falenty and Webb 2010 | NAS47 | 16/10/23 | sio2al2o3na2o | 10822
staffmnkmcph_66.9_0_17.6_0_0_0_0_0_15.5_0_0_0 | 66.86 | 0 | 17.64 | 0 | 0 | 0 | 0 | 0 | 15.5 | 0 | 0 | 0 | 100 | 0 | 997.95 | 11 | Falenty and Webb 2010 | NAS47 | 16/10/23 | sio2al2o3na2o | 10823
staffmnkmcph_66.9_0_17.6_0_0_0_0_0_15.5_0_0_0 | 66.86 | 0 | 17.64 | 0 | 0 | 0 | 0 | 0 | 15.5 | 0 | 0 | 0 | 100 | 0 | 987.85 | 11.2 | Falenty and Webb 2010 | NAS47 | 16/10/23 | sio2al2o3na2o | 10824
staffmnkmcph_66.9_0_17.6_0_0_0_0_0_15.5_0_0_0 | 66.86 | 0 | 17.64 | 0 | 0 | 0 | 0 | 0 | 15.5 | 0 | 0 | 0 | 100 | 0 | 977.65 | 11.58 | Falenty and Webb 2010 | NAS47 | 16/10/23 | sio2al2o3na2o | 10825
staffmnkmcph_66.9_0_17.6_0_0_0_0_0_15.5_0_0_0 | 66.86 | 0 | 17.64 | 0 | 0 | 0 | 0 | 0 | 15.5 | 0 | 0 | 0 | 100 | 0 | 967.45 | 11.95 | Falenty and Webb 2010 | NAS47 | 16/10/23 | sio2al2o3na2o | 10826
staffmnkmcph_65.9_0_17.7_0_0_0_0_0_16.4_0_0_0 | 65.94 | 0 | 17.69 | 0 | 0 | 0 | 0 | 0 | 16.37 | 0 | 0 | 0 | 100 | 0 | 1201.55 | 9.62 | Falenty and Webb 2010 | NAS48 | 16/10/23 | sio2al2o3na2o | 10827
staffmnkmcph_65.9_0_17.7_0_0_0_0_0_16.4_0_0_0 | 65.94 | 0 | 17.69 | 0 | 0 | 0 | 0 | 0 | 16.37 | 0 | 0 | 0 | 100 | 0 | 1191.35 | 9.8 | Falenty and Webb 2010 | NAS48 | 16/10/23 | sio2al2o3na2o | 10828
staffmnkmcph_65.9_0_17.7_0_0_0_0_0_16.4_0_0_0 | 65.94 | 0 | 17.69 | 0 | 0 | 0 | 0 | 0 | 16.37 | 0 | 0 | 0 | 100 | 0 | 1181.15 | 10.08 | Falenty and Webb 2010 | NAS48 | 16/10/23 | sio2al2o3na2o | 10829
staffmnkmcph_65.9_0_17.7_0_0_0_0_0_16.4_0_0_0 | 65.94 | 0 | 17.69 | 0 | 0 | 0 | 0 | 0 | 16.37 | 0 | 0 | 0 | 100 | 0 | 1171.05 | 10.31 | Falenty and Webb 2010 | NAS48 | 16/10/23 | sio2al2o3na2o | 10830
staffmnkmcph_65.9_0_17.7_0_0_0_0_0_16.4_0_0_0 | 65.94 | 0 | 17.69 | 0 | 0 | 0 | 0 | 0 | 16.37 | 0 | 0 | 0 | 100 | 0 | 1160.85 | 10.51 | Falenty and Webb 2010 | NAS48 | 16/10/23 | sio2al2o3na2o | 10831
staffmnkmcph_65.9_0_17.7_0_0_0_0_0_16.4_0_0_0 | 65.94 | 0 | 17.69 | 0 | 0 | 0 | 0 | 0 | 16.37 | 0 | 0 | 0 | 100 | 0 | 1150.65 | 10.72 | Falenty and Webb 2010 | NAS48 | 16/10/23 | sio2al2o3na2o | 10832
staffmnkmcph_65.9_0_17.7_0_0_0_0_0_16.4_0_0_0 | 65.94 | 0 | 17.69 | 0 | 0 | 0 | 0 | 0 | 16.37 | 0 | 0 | 0 | 100 | 0 | 1140.55 | 10.97 | Falenty and Webb 2010 | NAS48 | 16/10/23 | sio2al2o3na2o | 10833
staffmnkmcph_65.9_0_17.7_0_0_0_0_0_16.4_0_0_0 | 65.94 | 0 | 17.69 | 0 | 0 | 0 | 0 | 0 | 16.37 | 0 | 0 | 0 | 100 | 0 | 1130.35 | 11.22 | Falenty and Webb 2010 | NAS48 | 16/10/23 | sio2al2o3na2o | 10834
staffmnkmcph_65.9_0_17.7_0_0_0_0_0_16.4_0_0_0 | 65.94 | 0 | 17.69 | 0 | 0 | 0 | 0 | 0 | 16.37 | 0 | 0 | 0 | 100 | 0 | 1120.15 | 11.5 | Falenty and Webb 2010 | NAS48 | 16/10/23 | sio2al2o3na2o | 10835
staffmnkmcph_67.3_0_15.9_0_0_0_0_0_16.8_0_0_0 | 67.28 | 0 | 15.9 | 0 | 0 | 0 | 0 | 0 | 16.82 | 0 | 0 | 0 | 100 | 0 | 1191.35 | 9.04 | Falenty and Webb 2010 | NAS51 | 16/10/23 | sio2al2o3na2o | 10836
staffmnkmcph_67.3_0_15.9_0_0_0_0_0_16.8_0_0_0 | 67.28 | 0 | 15.9 | 0 | 0 | 0 | 0 | 0 | 16.82 | 0 | 0 | 0 | 100 | 0 | 1181.15 | 9.3 | Falenty and Webb 2010 | NAS51 | 16/10/23 | sio2al2o3na2o | 10837
staffmnkmcph_67.3_0_15.9_0_0_0_0_0_16.8_0_0_0 | 67.28 | 0 | 15.9 | 0 | 0 | 0 | 0 | 0 | 16.82 | 0 | 0 | 0 | 100 | 0 | 1171.05 | 9.5 | Falenty and Webb 2010 | NAS51 | 16/10/23 | sio2al2o3na2o | 10838
staffmnkmcph_67.3_0_15.9_0_0_0_0_0_16.8_0_0_0 | 67.28 | 0 | 15.9 | 0 | 0 | 0 | 0 | 0 | 16.82 | 0 | 0 | 0 | 100 | 0 | 1160.85 | 9.7 | Falenty and Webb 2010 | NAS51 | 16/10/23 | sio2al2o3na2o | 10839
staffmnkmcph_67.3_0_15.9_0_0_0_0_0_16.8_0_0_0 | 67.28 | 0 | 15.9 | 0 | 0 | 0 | 0 | 0 | 16.82 | 0 | 0 | 0 | 100 | 0 | 1150.65 | 9.85 | Falenty and Webb 2010 | NAS51 | 16/10/23 | sio2al2o3na2o | 10840
staffmnkmcph_67.3_0_15.9_0_0_0_0_0_16.8_0_0_0 | 67.28 | 0 | 15.9 | 0 | 0 | 0 | 0 | 0 | 16.82 | 0 | 0 | 0 | 100 | 0 | 1140.55 | 10.05 | Falenty and Webb 2010 | NAS51 | 16/10/23 | sio2al2o3na2o | 10841
staffmnkmcph_67.3_0_15.9_0_0_0_0_0_16.8_0_0_0 | 67.28 | 0 | 15.9 | 0 | 0 | 0 | 0 | 0 | 16.82 | 0 | 0 | 0 | 100 | 0 | 1130.35 | 10.3 | Falenty and Webb 2010 | NAS51 | 16/10/23 | sio2al2o3na2o | 10842
staffmnkmcph_67.3_0_15.9_0_0_0_0_0_16.8_0_0_0 | 67.28 | 0 | 15.9 | 0 | 0 | 0 | 0 | 0 | 16.82 | 0 | 0 | 0 | 100 | 0 | 1120.15 | 10.46 | Falenty and Webb 2010 | NAS51 | 16/10/23 | sio2al2o3na2o | 10843
staffmnkmcph_67.3_0_15.9_0_0_0_0_0_16.8_0_0_0 | 67.28 | 0 | 15.9 | 0 | 0 | 0 | 0 | 0 | 16.82 | 0 | 0 | 0 | 100 | 0 | 1110.05 | 10.71 | Falenty and Webb 2010 | NAS51 | 16/10/23 | sio2al2o3na2o | 10844
staffmnkmcph_67.3_0_15.9_0_0_0_0_0_16.8_0_0_0 | 67.28 | 0 | 15.9 | 0 | 0 | 0 | 0 | 0 | 16.82 | 0 | 0 | 0 | 100 | 0 | 1099.85 | 11.01 | Falenty and Webb 2010 | NAS51 | 16/10/23 | sio2al2o3na2o | 10845
staffmnkmcph_67.3_0_15.9_0_0_0_0_0_16.8_0_0_0 | 67.28 | 0 | 15.9 | 0 | 0 | 0 | 0 | 0 | 16.82 | 0 | 0 | 0 | 100 | 0 | 1089.65 | 11.28 | Falenty and Webb 2010 | NAS51 | 16/10/23 | sio2al2o3na2o | 10846
staffmnkmcph_66.1_0_15.9_0_0_0_0_0_18_0_0_0 | 66.11 | 0 | 15.89 | 0 | 0 | 0 | 0 | 0 | 18 | 0 | 0 | 0 | 100 | 0 | 1038.65 | 9.1 | Falenty and Webb 2010 | NAS53 | 16/10/23 | sio2al2o3na2o | 10847
staffmnkmcph_66.1_0_15.9_0_0_0_0_0_18_0_0_0 | 66.11 | 0 | 15.89 | 0 | 0 | 0 | 0 | 0 | 18 | 0 | 0 | 0 | 100 | 0 | 1028.55 | 9.32 | Falenty and Webb 2010 | NAS53 | 16/10/23 | sio2al2o3na2o | 10848
staffmnkmcph_66.1_0_15.9_0_0_0_0_0_18_0_0_0 | 66.11 | 0 | 15.89 | 0 | 0 | 0 | 0 | 0 | 18 | 0 | 0 | 0 | 100 | 0 | 1018.35 | 9.6 | Falenty and Webb 2010 | NAS53 | 16/10/23 | sio2al2o3na2o | 10849
staffmnkmcph_66.1_0_15.9_0_0_0_0_0_18_0_0_0 | 66.11 | 0 | 15.89 | 0 | 0 | 0 | 0 | 0 | 18 | 0 | 0 | 0 | 100 | 0 | 1008.15 | 9.81 | Falenty and Webb 2010 | NAS53 | 16/10/23 | sio2al2o3na2o | 10850
staffmnkmcph_66.1_0_15.9_0_0_0_0_0_18_0_0_0 | 66.11 | 0 | 15.89 | 0 | 0 | 0 | 0 | 0 | 18 | 0 | 0 | 0 | 100 | 0 | 997.95 | 10.02 | Falenty and Webb 2010 | NAS53 | 16/10/23 | sio2al2o3na2o | 10851
staffmnkmcph_66.1_0_15.9_0_0_0_0_0_18_0_0_0 | 66.11 | 0 | 15.89 | 0 | 0 | 0 | 0 | 0 | 18 | 0 | 0 | 0 | 100 | 0 | 987.85 | 10.32 | Falenty and Webb 2010 | NAS53 | 16/10/23 | sio2al2o3na2o | 10852
staffmnkmcph_66.1_0_15.9_0_0_0_0_0_18_0_0_0 | 66.11 | 0 | 15.89 | 0 | 0 | 0 | 0 | 0 | 18 | 0 | 0 | 0 | 100 | 0 | 977.65 | 10.6 | Falenty and Webb 2010 | NAS53 | 16/10/23 | sio2al2o3na2o | 10853
staffmnkmcph_66.1_0_15.9_0_0_0_0_0_18_0_0_0 | 66.11 | 0 | 15.89 | 0 | 0 | 0 | 0 | 0 | 18 | 0 | 0 | 0 | 100 | 0 | 967.45 | 10.85 | Falenty and Webb 2010 | NAS53 | 16/10/23 | sio2al2o3na2o | 10854
staffmnkmcph_66.1_0_15.9_0_0_0_0_0_18_0_0_0 | 66.11 | 0 | 15.89 | 0 | 0 | 0 | 0 | 0 | 18 | 0 | 0 | 0 | 100 | 0 | 957.35 | 11.11 | Falenty and Webb 2010 | NAS53 | 16/10/23 | sio2al2o3na2o | 10855
staffmnkmcph_66.1_0_15.9_0_0_0_0_0_18_0_0_0 | 66.11 | 0 | 15.89 | 0 | 0 | 0 | 0 | 0 | 18 | 0 | 0 | 0 | 100 | 0 | 947.15 | 11.4 | Falenty and Webb 2010 | NAS53 | 16/10/23 | sio2al2o3na2o | 10856
staffmnkmcph_65.9_0_14.3_0_0_0_0_0_19.9_0_0_0 | 65.87 | 0 | 14.25 | 0 | 0 | 0 | 0 | 0 | 19.89 | 0 | 0 | 0 | 100.01 | 0 | 977.65 | 9.01 | Falenty and Webb 2010 | NAS58 | 16/10/23 | sio2al2o3na2o | 10857
staffmnkmcph_65.9_0_14.3_0_0_0_0_0_19.9_0_0_0 | 65.87 | 0 | 14.25 | 0 | 0 | 0 | 0 | 0 | 19.89 | 0 | 0 | 0 | 100.01 | 0 | 967.45 | 9.22 | Falenty and Webb 2010 | NAS58 | 16/10/23 | sio2al2o3na2o | 10858
staffmnkmcph_65.9_0_14.3_0_0_0_0_0_19.9_0_0_0 | 65.87 | 0 | 14.25 | 0 | 0 | 0 | 0 | 0 | 19.89 | 0 | 0 | 0 | 100.01 | 0 | 957.35 | 9.48 | Falenty and Webb 2010 | NAS58 | 16/10/23 | sio2al2o3na2o | 10859
staffmnkmcph_65.9_0_14.3_0_0_0_0_0_19.9_0_0_0 | 65.87 | 0 | 14.25 | 0 | 0 | 0 | 0 | 0 | 19.89 | 0 | 0 | 0 | 100.01 | 0 | 947.15 | 9.78 | Falenty and Webb 2010 | NAS58 | 16/10/23 | sio2al2o3na2o | 10860
staffmnkmcph_65.9_0_14.3_0_0_0_0_0_19.9_0_0_0 | 65.87 | 0 | 14.25 | 0 | 0 | 0 | 0 | 0 | 19.89 | 0 | 0 | 0 | 100.01 | 0 | 936.95 | 10.05 | Falenty and Webb 2010 | NAS58 | 16/10/23 | sio2al2o3na2o | 10861
staffmnkmcph_65.9_0_14.3_0_0_0_0_0_19.9_0_0_0 | 65.87 | 0 | 14.25 | 0 | 0 | 0 | 0 | 0 | 19.89 | 0 | 0 | 0 | 100.01 | 0 | 926.75 | 10.35 | Falenty and Webb 2010 | NAS58 | 16/10/23 | sio2al2o3na2o | 10862
staffmnkmcph_65.9_0_14.3_0_0_0_0_0_19.9_0_0_0 | 65.87 | 0 | 14.25 | 0 | 0 | 0 | 0 | 0 | 19.89 | 0 | 0 | 0 | 100.01 | 0 | 916.65 | 10.64 | Falenty and Webb 2010 | NAS58 | 16/10/23 | sio2al2o3na2o | 10863
staffmnkmcph_65.9_0_14.3_0_0_0_0_0_19.9_0_0_0 | 65.87 | 0 | 14.25 | 0 | 0 | 0 | 0 | 0 | 19.89 | 0 | 0 | 0 | 100.01 | 0 | 896.25 | 11.22 | Falenty and Webb 2010 | NAS58 | 16/10/23 | sio2al2o3na2o | 10864
staffmnkmcph_65.9_0_14.3_0_0_0_0_0_19.9_0_0_0 | 65.87 | 0 | 14.25 | 0 | 0 | 0 | 0 | 0 | 19.89 | 0 | 0 | 0 | 100.01 | 0 | 886.15 | 11.6 | Falenty and Webb 2010 | NAS58 | 16/10/23 | sio2al2o3na2o | 10865
staffmnkmcph_65.9_0_14.3_0_0_0_0_0_19.9_0_0_0 | 65.87 | 0 | 14.25 | 0 | 0 | 0 | 0 | 0 | 19.89 | 0 | 0 | 0 | 100.01 | 0 | 875.95 | 12.02 | Falenty and Webb 2010 | NAS58 | 16/10/23 | sio2al2o3na2o | 10866
staffmnkmcph_66.6_0_0_0_0_0_0_0_33.4_0_0_0 | 66.59 | 0 | 0 | 0 | 0 | 0 | 0 | 0 | 33.41 | 0 | 0 | 0 | 100 | 0 | 794.95 | 8.76 | Falenty and Webb 2010 | NAS100 | 16/10/23 | sio2na2o | 10867
staffmnkmcph_66.6_0_0_0_0_0_0_0_33.4_0_0_0 | 66.59 | 0 | 0 | 0 | 0 | 0 | 0 | 0 | 33.41 | 0 | 0 | 0 | 100 | 0 | 784.85 | 9.12 | Falenty and Webb 2010 | NAS100 | 16/10/23 | sio2na2o | 10868
staffmnkmcph_66.6_0_0_0_0_0_0_0_33.4_0_0_0 | 66.59 | 0 | 0 | 0 | 0 | 0 | 0 | 0 | 33.41 | 0 | 0 | 0 | 100 | 0 | 774.65 | 9.53 | Falenty and Webb 2010 | NAS100 | 16/10/23 | sio2na2o | 10869
staffmnkmcph_66.6_0_0_0_0_0_0_0_33.4_0_0_0 | 66.59 | 0 | 0 | 0 | 0 | 0 | 0 | 0 | 33.41 | 0 | 0 | 0 | 100 | 0 | 764.55 | 9.9 | Falenty and Webb 2010 | NAS100 | 16/10/23 | sio2na2o | 10870
staffmnkmcph_66.6_0_0_0_0_0_0_0_33.4_0_0_0 | 66.59 | 0 | 0 | 0 | 0 | 0 | 0 | 0 | 33.41 | 0 | 0 | 0 | 100 | 0 | 754.35 | 10.37 | Falenty and Webb 2010 | NAS100 | 16/10/23 | sio2na2o | 10871
staffmnkmcph_66.6_0_0_0_0_0_0_0_33.4_0_0_0 | 66.59 | 0 | 0 | 0 | 0 | 0 | 0 | 0 | 33.41 | 0 | 0 | 0 | 100 | 0 | 744.25 | 10.79 | Falenty and Webb 2010 | NAS100 | 16/10/23 | sio2na2o | 10872
staffmnkmcph_66.6_0_0_0_0_0_0_0_33.4_0_0_0 | 66.59 | 0 | 0 | 0 | 0 | 0 | 0 | 0 | 33.41 | 0 | 0 | 0 | 100 | 0 | 734.05 | 11.41 | Falenty and Webb 2010 | NAS100 | 16/10/23 | sio2na2o | 10873
staffmnkmcph_66.6_0_0_0_0_0_0_0_33.4_0_0_0 | 66.59 | 0 | 0 | 0 | 0 | 0 | 0 | 0 | 33.41 | 0 | 0 | 0 | 100 | 0 | 723.95 | 11.96 | Falenty and Webb 2010 | NAS100 | 16/10/23 | sio2na2o | 10874
staffmnkmcph_66.6_0_0_0_0_0_0_0_33.4_0_0_0 | 66.59 | 0 | 0 | 0 | 0 | 0 | 0 | 0 | 33.41 | 0 | 0 | 0 | 100 | 0 | 713.75 | 12.62 | Falenty and Webb 2010 | NAS100 | 16/10/23 | sio2na2o | 10875
staffmnkmcph_65.5_0_19.6_0.2_1_0_0_0_13.8_0_0_0 | 65.47 | 0 | 19.59 | 0.19 | 0.96 | 0 | 0 | 0 | 13.79 | 0 | 0 | 0 | 100 | 0 | 1160.25 | 9.1 | Falenty and Webb 2010 | NAFS41 | 16/10/23 | sio2al2o3feona2o | 10876
staffmnkmcph_65.5_0_19.6_0.2_1_0_0_0_13.8_0_0_0 | 65.47 | 0 | 19.59 | 0.19 | 0.96 | 0 | 0 | 0 | 13.79 | 0 | 0 | 0 | 100 | 0 | 1150.15 | 9.2 | Falenty and Webb 2010 | NAFS41 | 16/10/23 | sio2al2o3feona2o | 10877
staffmnkmcph_65.5_0_19.6_0.2_1_0_0_0_13.8_0_0_0 | 65.47 | 0 | 19.59 | 0.19 | 0.96 | 0 | 0 | 0 | 13.79 | 0 | 0 | 0 | 100 | 0 | 1139.95 | 9.44 | Falenty and Webb 2010 | NAFS41 | 16/10/23 | sio2al2o3feona2o | 10878
staffmnkmcph_65.5_0_19.6_0.2_1_0_0_0_13.8_0_0_0 | 65.47 | 0 | 19.59 | 0.19 | 0.96 | 0 | 0 | 0 | 13.79 | 0 | 0 | 0 | 100 | 0 | 1129.85 | 9.56 | Falenty and Webb 2010 | NAFS41 | 16/10/23 | sio2al2o3feona2o | 10879
staffmnkmcph_65.5_0_19.6_0.2_1_0_0_0_13.8_0_0_0 | 65.47 | 0 | 19.59 | 0.19 | 0.96 | 0 | 0 | 0 | 13.79 | 0 | 0 | 0 | 100 | 0 | 1119.65 | 9.91 | Falenty and Webb 2010 | NAFS41 | 16/10/23 | sio2al2o3feona2o | 10880
staffmnkmcph_65.5_0_19.6_0.2_1_0_0_0_13.8_0_0_0 | 65.47 | 0 | 19.59 | 0.19 | 0.96 | 0 | 0 | 0 | 13.79 | 0 | 0 | 0 | 100 | 0 | 1109.55 | 10.08 | Falenty and Webb 2010 | NAFS41 | 16/10/23 | sio2al2o3feona2o | 10881
staffmnkmcph_65.5_0_19.6_0.2_1_0_0_0_13.8_0_0_0 | 65.47 | 0 | 19.59 | 0.19 | 0.96 | 0 | 0 | 0 | 13.79 | 0 | 0 | 0 | 100 | 0 | 1099.45 | 10.22 | Falenty and Webb 2010 | NAFS41 | 16/10/23 | sio2al2o3feona2o | 10882
staffmnkmcph_65.5_0_19.6_0.2_1_0_0_0_13.8_0_0_0 | 65.47 | 0 | 19.59 | 0.19 | 0.96 | 0 | 0 | 0 | 13.79 | 0 | 0 | 0 | 100 | 0 | 1089.25 | 10.44 | Falenty and Webb 2010 | NAFS41 | 16/10/23 | sio2al2o3feona2o | 10883
staffmnkmcph_65.5_0_19.6_0.2_1_0_0_0_13.8_0_0_0 | 65.47 | 0 | 19.59 | 0.19 | 0.96 | 0 | 0 | 0 | 13.79 | 0 | 0 | 0 | 100 | 0 | 1079.15 | 10.84 | Falenty and Webb 2010 | NAFS41 | 16/10/23 | sio2al2o3feona2o | 10884
staffmnkmcph_65.5_0_19.6_0.2_1_0_0_0_13.8_0_0_0 | 65.47 | 0 | 19.59 | 0.19 | 0.96 | 0 | 0 | 0 | 13.79 | 0 | 0 | 0 | 100 | 0 | 1068.95 | 10.94 | Falenty and Webb 2010 | NAFS41 | 16/10/23 | sio2al2o3feona2o | 10885
staffmnkmcph_65.5_0_19.6_0.2_1_0_0_0_13.8_0_0_0 | 65.47 | 0 | 19.59 | 0.19 | 0.96 | 0 | 0 | 0 | 13.79 | 0 | 0 | 0 | 100 | 0 | 1058.85 | 11.27 | Falenty and Webb 2010 | NAFS41 | 16/10/23 | sio2al2o3feona2o | 10886
staffmnkmcph_65.6_0_16.1_0.8_3_0_0_0_14.5_0_0_0 | 65.58 | 0 | 16.1 | 0.84 | 2.97 | 0 | 0 | 0 | 14.51 | 0 | 0 | 0 | 100 | 0 | 1150.15 | 10.22 | Falenty and Webb 2010 | NAFS46 | 16/10/23 | sio2al2o3feona2o | 10887
staffmnkmcph_65.6_0_16.1_0.8_3_0_0_0_14.5_0_0_0 | 65.58 | 0 | 16.1 | 0.84 | 2.97 | 0 | 0 | 0 | 14.51 | 0 | 0 | 0 | 100 | 0 | 1139.95 | 10.38 | Falenty and Webb 2010 | NAFS46 | 16/10/23 | sio2al2o3feona2o | 10888
staffmnkmcph_65.6_0_16.1_0.8_3_0_0_0_14.5_0_0_0 | 65.58 | 0 | 16.1 | 0.84 | 2.97 | 0 | 0 | 0 | 14.51 | 0 | 0 | 0 | 100 | 0 | 1129.85 | 10.61 | Falenty and Webb 2010 | NAFS46 | 16/10/23 | sio2al2o3feona2o | 10889
staffmnkmcph_65.6_0_16.1_0.8_3_0_0_0_14.5_0_0_0 | 65.58 | 0 | 16.1 | 0.84 | 2.97 | 0 | 0 | 0 | 14.51 | 0 | 0 | 0 | 100 | 0 | 1119.65 | 10.84 | Falenty and Webb 2010 | NAFS46 | 16/10/23 | sio2al2o3feona2o | 10890
staffmnkmcph_65.6_0_16.1_0.8_3_0_0_0_14.5_0_0_0 | 65.58 | 0 | 16.1 | 0.84 | 2.97 | 0 | 0 | 0 | 14.51 | 0 | 0 | 0 | 100 | 0 | 1109.55 | 11.02 | Falenty and Webb 2010 | NAFS46 | 16/10/23 | sio2al2o3feona2o | 10891
staffmnkmcph_65.6_0_16.1_0.8_3_0_0_0_14.5_0_0_0 | 65.58 | 0 | 16.1 | 0.84 | 2.97 | 0 | 0 | 0 | 14.51 | 0 | 0 | 0 | 100 | 0 | 1099.45 | 11.47 | Falenty and Webb 2010 | NAFS46 | 16/10/23 | sio2al2o3feona2o | 10892
staffmnkmcph_65.6_0_16.1_0.8_3_0_0_0_14.5_0_0_0 | 65.58 | 0 | 16.1 | 0.84 | 2.97 | 0 | 0 | 0 | 14.51 | 0 | 0 | 0 | 100 | 0 | 1089.25 | 11.55 | Falenty and Webb 2010 | NAFS46 | 16/10/23 | sio2al2o3feona2o | 10893
staffmnkmcph_65.6_0_16.1_0.8_3_0_0_0_14.5_0_0_0 | 65.58 | 0 | 16.1 | 0.84 | 2.97 | 0 | 0 | 0 | 14.51 | 0 | 0 | 0 | 100 | 0 | 1079.15 | 11.83 | Falenty and Webb 2010 | NAFS46 | 16/10/23 | sio2al2o3feona2o | 10894
staffmnkmcph_65.6_0_16.1_0.8_3_0_0_0_14.5_0_0_0 | 65.58 | 0 | 16.1 | 0.84 | 2.97 | 0 | 0 | 0 | 14.51 | 0 | 0 | 0 | 100 | 0 | 1068.95 | 12.28 | Falenty and Webb 2010 | NAFS46 | 16/10/23 | sio2al2o3feona2o | 10895
staffmnkmcph_68_0_14_0.5_3_0_0_0_14.5_0_0_0 | 68.01 | 0 | 14.04 | 0.46 | 2.96 | 0 | 0 | 0 | 14.54 | 0 | 0 | 0 | 100.01 | 0 | 1120.15 | 9.3 | Falenty and Webb 2010 | NAFS47 | 16/10/23 | sio2al2o3feona2o | 10896
staffmnkmcph_68_0_14_0.5_3_0_0_0_14.5_0_0_0 | 68.01 | 0 | 14.04 | 0.46 | 2.96 | 0 | 0 | 0 | 14.54 | 0 | 0 | 0 | 100.01 | 0 | 1110.05 | 9.51 | Falenty and Webb 2010 | NAFS47 | 16/10/23 | sio2al2o3feona2o | 10897
staffmnkmcph_68_0_14_0.5_3_0_0_0_14.5_0_0_0 | 68.01 | 0 | 14.04 | 0.46 | 2.96 | 0 | 0 | 0 | 14.54 | 0 | 0 | 0 | 100.01 | 0 | 1099.85 | 9.75 | Falenty and Webb 2010 | NAFS47 | 16/10/23 | sio2al2o3feona2o | 10898
staffmnkmcph_68_0_14_0.5_3_0_0_0_14.5_0_0_0 | 68.01 | 0 | 14.04 | 0.46 | 2.96 | 0 | 0 | 0 | 14.54 | 0 | 0 | 0 | 100.01 | 0 | 1089.65 | 9.9 | Falenty and Webb 2010 | NAFS47 | 16/10/23 | sio2al2o3feona2o | 10899
staffmnkmcph_68_0_14_0.5_3_0_0_0_14.5_0_0_0 | 68.01 | 0 | 14.04 | 0.46 | 2.96 | 0 | 0 | 0 | 14.54 | 0 | 0 | 0 | 100.01 | 0 | 1079.55 | 10.1 | Falenty and Webb 2010 | NAFS47 | 16/10/23 | sio2al2o3feona2o | 10900
staffmnkmcph_68_0_14_0.5_3_0_0_0_14.5_0_0_0 | 68.01 | 0 | 14.04 | 0.46 | 2.96 | 0 | 0 | 0 | 14.54 | 0 | 0 | 0 | 100.01 | 0 | 1069.35 | 10.37 | Falenty and Webb 2010 | NAFS47 | 16/10/23 | sio2al2o3feona2o | 10901
staffmnkmcph_68_0_14_0.5_3_0_0_0_14.5_0_0_0 | 68.01 | 0 | 14.04 | 0.46 | 2.96 | 0 | 0 | 0 | 14.54 | 0 | 0 | 0 | 100.01 | 0 | 1059.15 | 10.54 | Falenty and Webb 2010 | NAFS47 | 16/10/23 | sio2al2o3feona2o | 10902
staffmnkmcph_68_0_14_0.5_3_0_0_0_14.5_0_0_0 | 68.01 | 0 | 14.04 | 0.46 | 2.96 | 0 | 0 | 0 | 14.54 | 0 | 0 | 0 | 100.01 | 0 | 1049.05 | 10.8 | Falenty and Webb 2010 | NAFS47 | 16/10/23 | sio2al2o3feona2o | 10903
staffmnkmcph_68_0_14_0.5_3_0_0_0_14.5_0_0_0 | 68.01 | 0 | 14.04 | 0.46 | 2.96 | 0 | 0 | 0 | 14.54 | 0 | 0 | 0 | 100.01 | 0 | 1038.85 | 11.06 | Falenty and Webb 2010 | NAFS47 | 16/10/23 | sio2al2o3feona2o | 10904
staffmnkmcph_68_0_14_0.5_3_0_0_0_14.5_0_0_0 | 68.01 | 0 | 14.04 | 0.46 | 2.96 | 0 | 0 | 0 | 14.54 | 0 | 0 | 0 | 100.01 | 0 | 1028.65 | 11.36 | Falenty and Webb 2010 | NAFS47 | 16/10/23 | sio2al2o3feona2o | 10905
staffmnkmcph_68_0_14_0.5_3_0_0_0_14.5_0_0_0 | 68.01 | 0 | 14.04 | 0.46 | 2.96 | 0 | 0 | 0 | 14.54 | 0 | 0 | 0 | 100.01 | 0 | 1018.55 | 11.6 | Falenty and Webb 2010 | NAFS47 | 16/10/23 | sio2al2o3feona2o | 10906
staffmnkmcph_68_0_14_0.5_3_0_0_0_14.5_0_0_0 | 68.01 | 0 | 14.04 | 0.46 | 2.96 | 0 | 0 | 0 | 14.54 | 0 | 0 | 0 | 100.01 | 0 | 1008.35 | 11.97 | Falenty and Webb 2010 | NAFS47 | 16/10/23 | sio2al2o3feona2o | 10907
staffmnkmcph_67.5_0_13.6_0.3_3_0_0_0_15.7_0_0_0 | 67.53 | 0 | 13.57 | 0.26 | 2.99 | 0 | 0 | 0 | 15.66 | 0 | 0 | 0 | 100.01 | 0 | 1089.65 | 8.87 | Falenty and Webb 2010 | NAFS49 | 16/10/23 | sio2al2o3feona2o | 10908
staffmnkmcph_67.5_0_13.6_0.3_3_0_0_0_15.7_0_0_0 | 67.53 | 0 | 13.57 | 0.26 | 2.99 | 0 | 0 | 0 | 15.66 | 0 | 0 | 0 | 100.01 | 0 | 1079.55 | 9.05 | Falenty and Webb 2010 | NAFS49 | 16/10/23 | sio2al2o3feona2o | 10909
staffmnkmcph_67.5_0_13.6_0.3_3_0_0_0_15.7_0_0_0 | 67.53 | 0 | 13.57 | 0.26 | 2.99 | 0 | 0 | 0 | 15.66 | 0 | 0 | 0 | 100.01 | 0 | 1069.35 | 9.26 | Falenty and Webb 2010 | NAFS49 | 16/10/23 | sio2al2o3feona2o | 10910
staffmnkmcph_67.5_0_13.6_0.3_3_0_0_0_15.7_0_0_0 | 67.53 | 0 | 13.57 | 0.26 | 2.99 | 0 | 0 | 0 | 15.66 | 0 | 0 | 0 | 100.01 | 0 | 1059.15 | 9.55 | Falenty and Webb 2010 | NAFS49 | 16/10/23 | sio2al2o3feona2o | 10911
staffmnkmcph_67.5_0_13.6_0.3_3_0_0_0_15.7_0_0_0 | 67.53 | 0 | 13.57 | 0.26 | 2.99 | 0 | 0 | 0 | 15.66 | 0 | 0 | 0 | 100.01 | 0 | 1049.05 | 9.65 | Falenty and Webb 2010 | NAFS49 | 16/10/23 | sio2al2o3feona2o | 10912
staffmnkmcph_67.5_0_13.6_0.3_3_0_0_0_15.7_0_0_0 | 67.53 | 0 | 13.57 | 0.26 | 2.99 | 0 | 0 | 0 | 15.66 | 0 | 0 | 0 | 100.01 | 0 | 1038.85 | 9.98 | Falenty and Webb 2010 | NAFS49 | 16/10/23 | sio2al2o3feona2o | 10913
staffmnkmcph_67.5_0_13.6_0.3_3_0_0_0_15.7_0_0_0 | 67.53 | 0 | 13.57 | 0.26 | 2.99 | 0 | 0 | 0 | 15.66 | 0 | 0 | 0 | 100.01 | 0 | 1028.65 | 10.02 | Falenty and Webb 2010 | NAFS49 | 16/10/23 | sio2al2o3feona2o | 10914
staffmnkmcph_67.5_0_13.6_0.3_3_0_0_0_15.7_0_0_0 | 67.53 | 0 | 13.57 | 0.26 | 2.99 | 0 | 0 | 0 | 15.66 | 0 | 0 | 0 | 100.01 | 0 | 1018.55 | 10.36 | Falenty and Webb 2010 | NAFS49 | 16/10/23 | sio2al2o3feona2o | 10915
staffmnkmcph_67.5_0_13.6_0.3_3_0_0_0_15.7_0_0_0 | 67.53 | 0 | 13.57 | 0.26 | 2.99 | 0 | 0 | 0 | 15.66 | 0 | 0 | 0 | 100.01 | 0 | 1008.35 | 10.45 | Falenty and Webb 2010 | NAFS49 | 16/10/23 | sio2al2o3feona2o | 10916
staffmnkmcph_67.5_0_13.6_0.3_3_0_0_0_15.7_0_0_0 | 67.53 | 0 | 13.57 | 0.26 | 2.99 | 0 | 0 | 0 | 15.66 | 0 | 0 | 0 | 100.01 | 0 | 998.15 | 10.89 | Falenty and Webb 2010 | NAFS49 | 16/10/23 | sio2al2o3feona2o | 10917
staffmnkmcph_67.5_0_13.6_0.3_3_0_0_0_15.7_0_0_0 | 67.53 | 0 | 13.57 | 0.26 | 2.99 | 0 | 0 | 0 | 15.66 | 0 | 0 | 0 | 100.01 | 0 | 988.05 | 11.06 | Falenty and Webb 2010 | NAFS49 | 16/10/23 | sio2al2o3feona2o | 10918
staffmnkmcph_67.8_0_12.3_0.1_2.9_0_0_0_16.8_0_0_0 | 67.82 | 0 | 12.3 | 0.14 | 2.93 | 0 | 0 | 0 | 16.81 | 0 | 0 | 0 | 100 | 0 | 1008.35 | 9.26 | Falenty and Webb 2010 | NAFS53 | 16/10/23 | sio2al2o3feona2o | 10919
staffmnkmcph_67.8_0_12.3_0.1_2.9_0_0_0_16.8_0_0_0 | 67.82 | 0 | 12.3 | 0.14 | 2.93 | 0 | 0 | 0 | 16.81 | 0 | 0 | 0 | 100 | 0 | 998.15 | 9.53 | Falenty and Webb 2010 | NAFS53 | 16/10/23 | sio2al2o3feona2o | 10920
staffmnkmcph_67.8_0_12.3_0.1_2.9_0_0_0_16.8_0_0_0 | 67.82 | 0 | 12.3 | 0.14 | 2.93 | 0 | 0 | 0 | 16.81 | 0 | 0 | 0 | 100 | 0 | 988.05 | 9.81 | Falenty and Webb 2010 | NAFS53 | 16/10/23 | sio2al2o3feona2o | 10921
staffmnkmcph_67.8_0_12.3_0.1_2.9_0_0_0_16.8_0_0_0 | 67.82 | 0 | 12.3 | 0.14 | 2.93 | 0 | 0 | 0 | 16.81 | 0 | 0 | 0 | 100 | 0 | 977.85 | 10.1 | Falenty and Webb 2010 | NAFS53 | 16/10/23 | sio2al2o3feona2o | 10922
staffmnkmcph_67.8_0_12.3_0.1_2.9_0_0_0_16.8_0_0_0 | 67.82 | 0 | 12.3 | 0.14 | 2.93 | 0 | 0 | 0 | 16.81 | 0 | 0 | 0 | 100 | 0 | 967.65 | 10.38 | Falenty and Webb 2010 | NAFS53 | 16/10/23 | sio2al2o3feona2o | 10923
staffmnkmcph_67.8_0_12.3_0.1_2.9_0_0_0_16.8_0_0_0 | 67.82 | 0 | 12.3 | 0.14 | 2.93 | 0 | 0 | 0 | 16.81 | 0 | 0 | 0 | 100 | 0 | 957.55 | 10.59 | Falenty and Webb 2010 | NAFS53 | 16/10/23 | sio2al2o3feona2o | 10924
staffmnkmcph_67.8_0_12.3_0.1_2.9_0_0_0_16.8_0_0_0 | 67.82 | 0 | 12.3 | 0.14 | 2.93 | 0 | 0 | 0 | 16.81 | 0 | 0 | 0 | 100 | 0 | 937.15 | 11.24 | Falenty and Webb 2010 | NAFS53 | 16/10/23 | sio2al2o3feona2o | 10925
staffmnkmcph_67.8_0_12.3_0.1_2.9_0_0_0_16.8_0_0_0 | 67.82 | 0 | 12.3 | 0.14 | 2.93 | 0 | 0 | 0 | 16.81 | 0 | 0 | 0 | 100 | 0 | 927.05 | 11.48 | Falenty and Webb 2010 | NAFS53 | 16/10/23 | sio2al2o3feona2o | 10926
staffmnkmcph_67.8_0_12.3_0.1_2.9_0_0_0_16.8_0_0_0 | 67.82 | 0 | 12.3 | 0.14 | 2.93 | 0 | 0 | 0 | 16.81 | 0 | 0 | 0 | 100 | 0 | 916.85 | 11.7 | Falenty and Webb 2010 | NAFS53 | 16/10/23 | sio2al2o3feona2o | 10927
staffmnkmcph_67.3_0_11.9_0.3_3_0_0_0_17.6_0_0_0 | 67.26 | 0 | 11.87 | 0.33 | 2.97 | 0 | 0 | 0 | 17.56 | 0 | 0 | 0 | 99.99 | 0 | 967.65 | 9.37 | Falenty and Webb 2010 | NAFS55 | 16/10/23 | sio2al2o3feona2o | 10928
staffmnkmcph_67.3_0_11.9_0.3_3_0_0_0_17.6_0_0_0 | 67.26 | 0 | 11.87 | 0.33 | 2.97 | 0 | 0 | 0 | 17.56 | 0 | 0 | 0 | 99.99 | 0 | 957.55 | 9.58 | Falenty and Webb 2010 | NAFS55 | 16/10/23 | sio2al2o3feona2o | 10929
staffmnkmcph_67.3_0_11.9_0.3_3_0_0_0_17.6_0_0_0 | 67.26 | 0 | 11.87 | 0.33 | 2.97 | 0 | 0 | 0 | 17.56 | 0 | 0 | 0 | 99.99 | 0 | 947.35 | 9.8 | Falenty and Webb 2010 | NAFS55 | 16/10/23 | sio2al2o3feona2o | 10930
staffmnkmcph_67.3_0_11.9_0.3_3_0_0_0_17.6_0_0_0 | 67.26 | 0 | 11.87 | 0.33 | 2.97 | 0 | 0 | 0 | 17.56 | 0 | 0 | 0 | 99.99 | 0 | 937.15 | 10.11 | Falenty and Webb 2010 | NAFS55 | 16/10/23 | sio2al2o3feona2o | 10931
staffmnkmcph_67.3_0_11.9_0.3_3_0_0_0_17.6_0_0_0 | 67.26 | 0 | 11.87 | 0.33 | 2.97 | 0 | 0 | 0 | 17.56 | 0 | 0 | 0 | 99.99 | 0 | 927.05 | 10.39 | Falenty and Webb 2010 | NAFS55 | 16/10/23 | sio2al2o3feona2o | 10932
staffmnkmcph_67.3_0_11.9_0.3_3_0_0_0_17.6_0_0_0 | 67.26 | 0 | 11.87 | 0.33 | 2.97 | 0 | 0 | 0 | 17.56 | 0 | 0 | 0 | 99.99 | 0 | 916.85 | 10.73 | Falenty and Webb 2010 | NAFS55 | 16/10/23 | sio2al2o3feona2o | 10933
staffmnkmcph_67.3_0_11.9_0.3_3_0_0_0_17.6_0_0_0 | 67.26 | 0 | 11.87 | 0.33 | 2.97 | 0 | 0 | 0 | 17.56 | 0 | 0 | 0 | 99.99 | 0 | 906.65 | 11.1 | Falenty and Webb 2010 | NAFS55 | 16/10/23 | sio2al2o3feona2o | 10934
staffmnkmcph_67.3_0_11.9_0.3_3_0_0_0_17.6_0_0_0 | 67.26 | 0 | 11.87 | 0.33 | 2.97 | 0 | 0 | 0 | 17.56 | 0 | 0 | 0 | 99.99 | 0 | 896.45 | 11.4 | Falenty and Webb 2010 | NAFS55 | 16/10/23 | sio2al2o3feona2o | 10935
staffmnkmcph_67.3_0_11.9_0.3_3_0_0_0_17.6_0_0_0 | 67.26 | 0 | 11.87 | 0.33 | 2.97 | 0 | 0 | 0 | 17.56 | 0 | 0 | 0 | 99.99 | 0 | 886.35 | 11.79 | Falenty and Webb 2010 | NAFS55 | 16/10/23 | sio2al2o3feona2o | 10936
staffmnkmcph_67.3_0_11.9_0.3_3_0_0_0_17.6_0_0_0 | 67.26 | 0 | 11.87 | 0.33 | 2.97 | 0 | 0 | 0 | 17.56 | 0 | 0 | 0 | 99.99 | 0 | 876.15 | 12.19 | Falenty and Webb 2010 | NAFS55 | 16/10/23 | sio2al2o3feona2o | 10937
staffmnkmcph_68.1_0_9.7_0.1_2.9_0_0_0_19.1_0_0_0 | 68.14 | 0 | 9.74 | 0.11 | 2.92 | 0 | 0 | 0 | 19.08 | 0 | 0 | 0 | 99.99 | 0 | 937.15 | 8.83 | Falenty and Webb 2010 | NAFS60 | 16/10/23 | sio2al2o3feona2o | 10938
staffmnkmcph_68.1_0_9.7_0.1_2.9_0_0_0_19.1_0_0_0 | 68.14 | 0 | 9.74 | 0.11 | 2.92 | 0 | 0 | 0 | 19.08 | 0 | 0 | 0 | 99.99 | 0 | 927.05 | 9.06 | Falenty and Webb 2010 | NAFS60 | 16/10/23 | sio2al2o3feona2o | 10939
staffmnkmcph_68.1_0_9.7_0.1_2.9_0_0_0_19.1_0_0_0 | 68.14 | 0 | 9.74 | 0.11 | 2.92 | 0 | 0 | 0 | 19.08 | 0 | 0 | 0 | 99.99 | 0 | 916.85 | 9.31 | Falenty and Webb 2010 | NAFS60 | 16/10/23 | sio2al2o3feona2o | 10940
staffmnkmcph_68.1_0_9.7_0.1_2.9_0_0_0_19.1_0_0_0 | 68.14 | 0 | 9.74 | 0.11 | 2.92 | 0 | 0 | 0 | 19.08 | 0 | 0 | 0 | 99.99 | 0 | 906.65 | 9.64 | Falenty and Webb 2010 | NAFS60 | 16/10/23 | sio2al2o3feona2o | 10941
staffmnkmcph_68.1_0_9.7_0.1_2.9_0_0_0_19.1_0_0_0 | 68.14 | 0 | 9.74 | 0.11 | 2.92 | 0 | 0 | 0 | 19.08 | 0 | 0 | 0 | 99.99 | 0 | 896.45 | 9.89 | Falenty and Webb 2010 | NAFS60 | 16/10/23 | sio2al2o3feona2o | 10942
staffmnkmcph_68.1_0_9.7_0.1_2.9_0_0_0_19.1_0_0_0 | 68.14 | 0 | 9.74 | 0.11 | 2.92 | 0 | 0 | 0 | 19.08 | 0 | 0 | 0 | 99.99 | 0 | 886.35 | 10.23 | Falenty and Webb 2010 | NAFS60 | 16/10/23 | sio2al2o3feona2o | 10943
staffmnkmcph_68.1_0_9.7_0.1_2.9_0_0_0_19.1_0_0_0 | 68.14 | 0 | 9.74 | 0.11 | 2.92 | 0 | 0 | 0 | 19.08 | 0 | 0 | 0 | 99.99 | 0 | 876.15 | 10.56 | Falenty and Webb 2010 | NAFS60 | 16/10/23 | sio2al2o3feona2o | 10944
staffmnkmcph_68.1_0_9.7_0.1_2.9_0_0_0_19.1_0_0_0 | 68.14 | 0 | 9.74 | 0.11 | 2.92 | 0 | 0 | 0 | 19.08 | 0 | 0 | 0 | 99.99 | 0 | 865.95 | 10.94 | Falenty and Webb 2010 | NAFS60 | 16/10/23 | sio2al2o3feona2o | 10945
staffmnkmcph_68.1_0_9.7_0.1_2.9_0_0_0_19.1_0_0_0 | 68.14 | 0 | 9.74 | 0.11 | 2.92 | 0 | 0 | 0 | 19.08 | 0 | 0 | 0 | 99.99 | 0 | 855.85 | 11.34 | Falenty and Webb 2010 | NAFS60 | 16/10/23 | sio2al2o3feona2o | 10946
staffmnkmcph_68.1_0_9.7_0.1_2.9_0_0_0_19.1_0_0_0 | 68.14 | 0 | 9.74 | 0.11 | 2.92 | 0 | 0 | 0 | 19.08 | 0 | 0 | 0 | 99.99 | 0 | 845.65 | 11.71 | Falenty and Webb 2010 | NAFS60 | 16/10/23 | sio2al2o3feona2o | 10947
staffmnkmcph_70.5_0_6.1_0_0_0_0_0_23.4_0_0_0 | 70.53 | 0 | 6.06 | 0 | 0 | 0 | 0 | 0 | 23.41 | 0 | 0 | 0 | 100 | 0 | 781.07 | 13.1 | Roskosz et al. 2004 | NATS 70–0 | 16/10/23 | sio2al2o3na2o | 10948
staffmnkmcph_70.5_0_6.1_0_0_0_0_0_23.4_0_0_0 | 70.53 | 0 | 6.06 | 0 | 0 | 0 | 0 | 0 | 23.41 | 0 | 0 | 0 | 100 | 0 | 802.18 | 12.12 | Roskosz et al. 2004 | NATS 70–0 | 16/10/23 | sio2al2o3na2o | 10949
staffmnkmcph_70.5_0_6.1_0_0_0_0_0_23.4_0_0_0 | 70.53 | 0 | 6.06 | 0 | 0 | 0 | 0 | 0 | 23.41 | 0 | 0 | 0 | 100 | 0 | 818.19 | 11.42 | Roskosz et al. 2004 | NATS 70–0 | 16/10/23 | sio2al2o3na2o | 10950
staffmnkmcph_70.5_0_6.1_0_0_0_0_0_23.4_0_0_0 | 70.53 | 0 | 6.06 | 0 | 0 | 0 | 0 | 0 | 23.41 | 0 | 0 | 0 | 100 | 0 | 834.02 | 10.79 | Roskosz et al. 2004 | NATS 70–0 | 16/10/23 | sio2al2o3na2o | 10951
staffmnkmcph_70.5_0_6.1_0_0_0_0_0_23.4_0_0_0 | 70.53 | 0 | 6.06 | 0 | 0 | 0 | 0 | 0 | 23.41 | 0 | 0 | 0 | 100 | 0 | 855.11 | 10.04 | Roskosz et al. 2004 | NATS 70–0 | 16/10/23 | sio2al2o3na2o | 10952
staffmnkmcph_70.5_0_6.1_0_0_0_0_0_23.4_0_0_0 | 70.53 | 0 | 6.06 | 0 | 0 | 0 | 0 | 0 | 23.41 | 0 | 0 | 0 | 100 | 0 | 871.75 | 9.56 | Roskosz et al. 2004 | NATS 70–0 | 16/10/23 | sio2al2o3na2o | 10953
staffmnkmcph_69.5_1.4_6.1_0_0_0_0_0_23_0_0_0 | 69.52 | 1.39 | 6.06 | 0 | 0 | 0 | 0 | 0 | 23.03 | 0 | 0 | 0 | 100 | 0 | 813.15 | 12.32 | Roskosz et al. 2004 | NATS 70–2 | 16/10/23 | sio2tio2al2o3na2o | 10954
staffmnkmcph_69.5_1.4_6.1_0_0_0_0_0_23_0_0_0 | 69.52 | 1.39 | 6.06 | 0 | 0 | 0 | 0 | 0 | 23.03 | 0 | 0 | 0 | 100 | 0 | 828.85 | 11.58 | Roskosz et al. 2004 | NATS 70–2 | 16/10/23 | sio2tio2al2o3na2o | 10955
staffmnkmcph_69.5_1.4_6.1_0_0_0_0_0_23_0_0_0 | 69.52 | 1.39 | 6.06 | 0 | 0 | 0 | 0 | 0 | 23.03 | 0 | 0 | 0 | 100 | 0 | 845.32 | 10.9 | Roskosz et al. 2004 | NATS 70–2 | 16/10/23 | sio2tio2al2o3na2o | 10956
staffmnkmcph_69.5_1.4_6.1_0_0_0_0_0_23_0_0_0 | 69.52 | 1.39 | 6.06 | 0 | 0 | 0 | 0 | 0 | 23.03 | 0 | 0 | 0 | 100 | 0 | 861.52 | 10.31 | Roskosz et al. 2004 | NATS 70–2 | 16/10/23 | sio2tio2al2o3na2o | 10957
staffmnkmcph_69.5_1.4_6.1_0_0_0_0_0_23_0_0_0 | 69.52 | 1.39 | 6.06 | 0 | 0 | 0 | 0 | 0 | 23.03 | 0 | 0 | 0 | 100 | 0 | 877.73 | 9.77 | Roskosz et al. 2004 | NATS 70–2 | 16/10/23 | sio2tio2al2o3na2o | 10958
staffmnkmcph_69.5_1.4_6.1_0_0_0_0_0_23_0_0_0 | 69.52 | 1.39 | 6.06 | 0 | 0 | 0 | 0 | 0 | 23.03 | 0 | 0 | 0 | 100 | 0 | 888 | 9.5 | Roskosz et al. 2004 | NATS 70–2 | 16/10/23 | sio2tio2al2o3na2o | 10959
staffmnkmcph_68.3_2.8_5.9_0_0_0_0_0_23.1_0_0_0 | 68.26 | 2.78 | 5.91 | 0 | 0 | 0 | 0 | 0 | 23.05 | 0 | 0 | 0 | 100 | 0 | 814.99 | 12.78 | Roskosz et al. 2004 | NATS 70–4 | 16/10/23 | sio2tio2al2o3na2o | 10960
staffmnkmcph_68.3_2.8_5.9_0_0_0_0_0_23.1_0_0_0 | 68.26 | 2.78 | 5.91 | 0 | 0 | 0 | 0 | 0 | 23.05 | 0 | 0 | 0 | 100 | 0 | 819.19 | 12.59 | Roskosz et al. 2004 | NATS 70–4 | 16/10/23 | sio2tio2al2o3na2o | 10961
staffmnkmcph_68.3_2.8_5.9_0_0_0_0_0_23.1_0_0_0 | 68.26 | 2.78 | 5.91 | 0 | 0 | 0 | 0 | 0 | 23.05 | 0 | 0 | 0 | 100 | 0 | 835.71 | 11.81 | Roskosz et al. 2004 | NATS 70–4 | 16/10/23 | sio2tio2al2o3na2o | 10962
staffmnkmcph_68.3_2.8_5.9_0_0_0_0_0_23.1_0_0_0 | 68.26 | 2.78 | 5.91 | 0 | 0 | 0 | 0 | 0 | 23.05 | 0 | 0 | 0 | 100 | 0 | 851.35 | 11.1 | Roskosz et al. 2004 | NATS 70–4 | 16/10/23 | sio2tio2al2o3na2o | 10963
staffmnkmcph_68.3_2.8_5.9_0_0_0_0_0_23.1_0_0_0 | 68.26 | 2.78 | 5.91 | 0 | 0 | 0 | 0 | 0 | 23.05 | 0 | 0 | 0 | 100 | 0 | 867.42 | 10.45 | Roskosz et al. 2004 | NATS 70–4 | 16/10/23 | sio2tio2al2o3na2o | 10964
staffmnkmcph_68.3_2.8_5.9_0_0_0_0_0_23.1_0_0_0 | 68.26 | 2.78 | 5.91 | 0 | 0 | 0 | 0 | 0 | 23.05 | 0 | 0 | 0 | 100 | 0 | 883.6 | 9.9 | Roskosz et al. 2004 | NATS 70–4 | 16/10/23 | sio2tio2al2o3na2o | 10965
staffmnkmcph_68.3_2.8_5.9_0_0_0_0_0_23.1_0_0_0 | 68.26 | 2.78 | 5.91 | 0 | 0 | 0 | 0 | 0 | 23.05 | 0 | 0 | 0 | 100 | 0 | 899.31 | 9.43 | Roskosz et al. 2004 | NATS 70–4 | 16/10/23 | sio2tio2al2o3na2o | 10966
staffmnkmcph_67.7_4.2_5.8_0_0_0_0_0_22.3_0_0_0 | 67.65 | 4.22 | 5.84 | 0 | 0 | 0 | 0 | 0 | 22.29 | 0 | 0 | 0 | 100 | 0 | 834.91 | 12.4 | Roskosz et al. 2004 | NATS 70–6 | 16/10/23 | sio2tio2al2o3na2o | 10967
staffmnkmcph_67.7_4.2_5.8_0_0_0_0_0_22.3_0_0_0 | 67.65 | 4.22 | 5.84 | 0 | 0 | 0 | 0 | 0 | 22.29 | 0 | 0 | 0 | 100 | 0 | 850.76 | 11.6 | Roskosz et al. 2004 | NATS 70–6 | 16/10/23 | sio2tio2al2o3na2o | 10968
staffmnkmcph_67.7_4.2_5.8_0_0_0_0_0_22.3_0_0_0 | 67.65 | 4.22 | 5.84 | 0 | 0 | 0 | 0 | 0 | 22.29 | 0 | 0 | 0 | 100 | 0 | 866.73 | 10.87 | Roskosz et al. 2004 | NATS 70–6 | 16/10/23 | sio2tio2al2o3na2o | 10969
staffmnkmcph_67.7_4.2_5.8_0_0_0_0_0_22.3_0_0_0 | 67.65 | 4.22 | 5.84 | 0 | 0 | 0 | 0 | 0 | 22.29 | 0 | 0 | 0 | 100 | 0 | 882.53 | 10.21 | Roskosz et al. 2004 | NATS 70–6 | 16/10/23 | sio2tio2al2o3na2o | 10970
staffmnkmcph_67.7_4.2_5.8_0_0_0_0_0_22.3_0_0_0 | 67.65 | 4.22 | 5.84 | 0 | 0 | 0 | 0 | 0 | 22.29 | 0 | 0 | 0 | 100 | 0 | 898.63 | 9.68 | Roskosz et al. 2004 | NATS 70–6 | 16/10/23 | sio2tio2al2o3na2o | 10971
staffmnkmcph_66.5_5.8_5.7_0_0_0_0_0_22.1_0_0_0 | 66.49 | 5.76 | 5.68 | 0 | 0 | 0 | 0 | 0 | 22.07 | 0 | 0 | 0 | 100 | 0 | 834.51 | 13.08 | Roskosz et al. 2004 | NATS 70–8 | 16/10/23 | sio2tio2al2o3na2o | 10972
staffmnkmcph_66.5_5.8_5.7_0_0_0_0_0_22.1_0_0_0 | 66.49 | 5.76 | 5.68 | 0 | 0 | 0 | 0 | 0 | 22.07 | 0 | 0 | 0 | 100 | 0 | 850.96 | 12.09 | Roskosz et al. 2004 | NATS 70–8 | 16/10/23 | sio2tio2al2o3na2o | 10973
staffmnkmcph_66.5_5.8_5.7_0_0_0_0_0_22.1_0_0_0 | 66.49 | 5.76 | 5.68 | 0 | 0 | 0 | 0 | 0 | 22.07 | 0 | 0 | 0 | 100 | 0 | 867.03 | 11.29 | Roskosz et al. 2004 | NATS 70–8 | 16/10/23 | sio2tio2al2o3na2o | 10974
staffmnkmcph_66.5_5.8_5.7_0_0_0_0_0_22.1_0_0_0 | 66.49 | 5.76 | 5.68 | 0 | 0 | 0 | 0 | 0 | 22.07 | 0 | 0 | 0 | 100 | 0 | 882.82 | 10.56 | Roskosz et al. 2004 | NATS 70–8 | 16/10/23 | sio2tio2al2o3na2o | 10975
staffmnkmcph_66.5_5.8_5.7_0_0_0_0_0_22.1_0_0_0 | 66.49 | 5.76 | 5.68 | 0 | 0 | 0 | 0 | 0 | 22.07 | 0 | 0 | 0 | 100 | 0 | 898.82 | 9.9 | Roskosz et al. 2004 | NATS 70–8 | 16/10/23 | sio2tio2al2o3na2o | 10976
staffmnkmcph_66.5_5.8_5.7_0_0_0_0_0_22.1_0_0_0 | 66.49 | 5.76 | 5.68 | 0 | 0 | 0 | 0 | 0 | 22.07 | 0 | 0 | 0 | 100 | 0 | 909.4 | 9.54 | Roskosz et al. 2004 | NATS 70–8 | 16/10/23 | sio2tio2al2o3na2o | 10977
staffmnkmcph_65.7_7.3_5.7_0_0_0_0_0_21.4_0_0_0 | 65.69 | 7.26 | 5.66 | 0 | 0 | 0 | 0 | 0 | 21.39 | 0 | 0 | 0 | 100 | 0 | 856.88 | 12.43 | Roskosz et al. 2004 | NATS 70–10 | 16/10/23 | sio2tio2al2o3na2o | 10978
staffmnkmcph_65.7_7.3_5.7_0_0_0_0_0_21.4_0_0_0 | 65.69 | 7.26 | 5.66 | 0 | 0 | 0 | 0 | 0 | 21.39 | 0 | 0 | 0 | 100 | 0 | 867.71 | 11.75 | Roskosz et al. 2004 | NATS 70–10 | 16/10/23 | sio2tio2al2o3na2o | 10979
staffmnkmcph_65.7_7.3_5.7_0_0_0_0_0_21.4_0_0_0 | 65.69 | 7.26 | 5.66 | 0 | 0 | 0 | 0 | 0 | 21.39 | 0 | 0 | 0 | 100 | 0 | 879.4 | 11.05 | Roskosz et al. 2004 | NATS 70–10 | 16/10/23 | sio2tio2al2o3na2o | 10980
staffmnkmcph_65.7_7.3_5.7_0_0_0_0_0_21.4_0_0_0 | 65.69 | 7.26 | 5.66 | 0 | 0 | 0 | 0 | 0 | 21.39 | 0 | 0 | 0 | 100 | 0 | 889.76 | 10.53 | Roskosz et al. 2004 | NATS 70–10 | 16/10/23 | sio2tio2al2o3na2o | 10981
staffmnkmcph_65.7_7.3_5.7_0_0_0_0_0_21.4_0_0_0 | 65.69 | 7.26 | 5.66 | 0 | 0 | 0 | 0 | 0 | 21.39 | 0 | 0 | 0 | 100 | 0 | 899.99 | 10.09 | Roskosz et al. 2004 | NATS 70–10 | 16/10/23 | sio2tio2al2o3na2o | 10982
staffmnkmcph_65.7_7.3_5.7_0_0_0_0_0_21.4_0_0_0 | 65.69 | 7.26 | 5.66 | 0 | 0 | 0 | 0 | 0 | 21.39 | 0 | 0 | 0 | 100 | 0 | 910.08 | 9.7 | Roskosz et al. 2004 | NATS 70–10 | 16/10/23 | sio2tio2al2o3na2o | 10983
staffmnkmcph_70.8_0_8.7_0_0_0_0_0_20.4_0_0_0 | 70.83 | 0 | 8.74 | 0 | 0 | 0 | 0 | 0 | 20.43 | 0 | 0 | 0 | 100 | 0 | 887.5 | 12.05 | Roskosz et al. 2004 | NATS 58–0 | 16/10/23 | sio2al2o3na2o | 10984
staffmnkmcph_70.8_0_8.7_0_0_0_0_0_20.4_0_0_0 | 70.83 | 0 | 8.74 | 0 | 0 | 0 | 0 | 0 | 20.43 | 0 | 0 | 0 | 100 | 0 | 903.4 | 11.48 | Roskosz et al. 2004 | NATS 58–0 | 16/10/23 | sio2al2o3na2o | 10985
staffmnkmcph_70.8_0_8.7_0_0_0_0_0_20.4_0_0_0 | 70.83 | 0 | 8.74 | 0 | 0 | 0 | 0 | 0 | 20.43 | 0 | 0 | 0 | 100 | 0 | 919.4 | 10.95 | Roskosz et al. 2004 | NATS 58–0 | 16/10/23 | sio2al2o3na2o | 10986
staffmnkmcph_70.8_0_8.7_0_0_0_0_0_20.4_0_0_0 | 70.83 | 0 | 8.74 | 0 | 0 | 0 | 0 | 0 | 20.43 | 0 | 0 | 0 | 100 | 0 | 940.6 | 10.32 | Roskosz et al. 2004 | NATS 58–0 | 16/10/23 | sio2al2o3na2o | 10987
staffmnkmcph_70.8_0_8.7_0_0_0_0_0_20.4_0_0_0 | 70.83 | 0 | 8.74 | 0 | 0 | 0 | 0 | 0 | 20.43 | 0 | 0 | 0 | 100 | 0 | 961.9 | 9.76 | Roskosz et al. 2004 | NATS 58–0 | 16/10/23 | sio2al2o3na2o | 10988
staffmnkmcph_69.3_2.8_8.5_0_0_0_0_0_19.5_0_0_0 | 69.27 | 2.75 | 8.49 | 0 | 0 | 0 | 0 | 0 | 19.5 | 0 | 0 | 0 | 100.01 | 0 | 897.6 | 12.42 | Roskosz et al. 2004 | NATS 58–4 | 16/10/23 | sio2tio2al2o3na2o | 10989
staffmnkmcph_69.3_2.8_8.5_0_0_0_0_0_19.5_0_0_0 | 69.27 | 2.75 | 8.49 | 0 | 0 | 0 | 0 | 0 | 19.5 | 0 | 0 | 0 | 100.01 | 0 | 913.6 | 11.75 | Roskosz et al. 2004 | NATS 58–4 | 16/10/23 | sio2tio2al2o3na2o | 10990
staffmnkmcph_69.3_2.8_8.5_0_0_0_0_0_19.5_0_0_0 | 69.27 | 2.75 | 8.49 | 0 | 0 | 0 | 0 | 0 | 19.5 | 0 | 0 | 0 | 100.01 | 0 | 929.4 | 11.13 | Roskosz et al. 2004 | NATS 58–4 | 16/10/23 | sio2tio2al2o3na2o | 10991
staffmnkmcph_69.3_2.8_8.5_0_0_0_0_0_19.5_0_0_0 | 69.27 | 2.75 | 8.49 | 0 | 0 | 0 | 0 | 0 | 19.5 | 0 | 0 | 0 | 100.01 | 0 | 945 | 10.58 | Roskosz et al. 2004 | NATS 58–4 | 16/10/23 | sio2tio2al2o3na2o | 10992
staffmnkmcph_69.3_2.8_8.5_0_0_0_0_0_19.5_0_0_0 | 69.27 | 2.75 | 8.49 | 0 | 0 | 0 | 0 | 0 | 19.5 | 0 | 0 | 0 | 100.01 | 0 | 961.5 | 10.05 | Roskosz et al. 2004 | NATS 58–4 | 16/10/23 | sio2tio2al2o3na2o | 10993
staffmnkmcph_69.3_2.8_8.5_0_0_0_0_0_19.5_0_0_0 | 69.27 | 2.75 | 8.49 | 0 | 0 | 0 | 0 | 0 | 19.5 | 0 | 0 | 0 | 100.01 | 0 | 977.5 | 9.63 | Roskosz et al. 2004 | NATS 58–4 | 16/10/23 | sio2tio2al2o3na2o | 10994
staffmnkmcph_68.1_5.6_8.2_0_0_0_0_0_18.1_0_0_0 | 68.1 | 5.58 | 8.22 | 0 | 0 | 0 | 0 | 0 | 18.11 | 0 | 0 | 0 | 100.01 | 0 | 905.9 | 12.1 | Roskosz et al. 2004 | NATS 58–8 | 16/10/23 | sio2tio2al2o3na2o | 10995
staffmnkmcph_68.1_5.6_8.2_0_0_0_0_0_18.1_0_0_0 | 68.1 | 5.58 | 8.22 | 0 | 0 | 0 | 0 | 0 | 18.11 | 0 | 0 | 0 | 100.01 | 0 | 916.9 | 11.65 | Roskosz et al. 2004 | NATS 58–8 | 16/10/23 | sio2tio2al2o3na2o | 10996
staffmnkmcph_68.1_5.6_8.2_0_0_0_0_0_18.1_0_0_0 | 68.1 | 5.58 | 8.22 | 0 | 0 | 0 | 0 | 0 | 18.11 | 0 | 0 | 0 | 100.01 | 0 | 927.6 | 11.21 | Roskosz et al. 2004 | NATS 58–8 | 16/10/23 | sio2tio2al2o3na2o | 10997
staffmnkmcph_68.1_5.6_8.2_0_0_0_0_0_18.1_0_0_0 | 68.1 | 5.58 | 8.22 | 0 | 0 | 0 | 0 | 0 | 18.11 | 0 | 0 | 0 | 100.01 | 0 | 938.4 | 10.79 | Roskosz et al. 2004 | NATS 58–8 | 16/10/23 | sio2tio2al2o3na2o | 10998
staffmnkmcph_68.1_5.6_8.2_0_0_0_0_0_18.1_0_0_0 | 68.1 | 5.58 | 8.22 | 0 | 0 | 0 | 0 | 0 | 18.11 | 0 | 0 | 0 | 100.01 | 0 | 956.4 | 10.21 | Roskosz et al. 2004 | NATS 58–8 | 16/10/23 | sio2tio2al2o3na2o | 10999
staffmnkmcph_68.1_5.6_8.2_0_0_0_0_0_18.1_0_0_0 | 68.1 | 5.58 | 8.22 | 0 | 0 | 0 | 0 | 0 | 18.11 | 0 | 0 | 0 | 100.01 | 0 | 961.4 | 10.04 | Roskosz et al. 2004 | NATS 58–8 | 16/10/23 | sio2tio2al2o3na2o | 11000
staffmnkmcph_68.1_5.6_8.2_0_0_0_0_0_18.1_0_0_0 | 68.1 | 5.58 | 8.22 | 0 | 0 | 0 | 0 | 0 | 18.11 | 0 | 0 | 0 | 100.01 | 0 | 971 | 9.75 | Roskosz et al. 2004 | NATS 58–8 | 16/10/23 | sio2tio2al2o3na2o | 11001
staffmnkmcph_68.1_5.6_8.2_0_0_0_0_0_18.1_0_0_0 | 68.1 | 5.58 | 8.22 | 0 | 0 | 0 | 0 | 0 | 18.11 | 0 | 0 | 0 | 100.01 | 0 | 982.5 | 9.41 | Roskosz et al. 2004 | NATS 58–8 | 16/10/23 | sio2tio2al2o3na2o | 11002
staffmnkmcph_66.6_7_8.1_0_0_0_0_0_18.4_0_0_0 | 66.55 | 7.02 | 8.05 | 0 | 0 | 0 | 0 | 0 | 18.39 | 0 | 0 | 0 | 100.01 | 0 | 909.6 | 12.43 | Roskosz et al. 2004 | NATS 58–10 | 16/10/23 | sio2tio2al2o3na2o | 11003
staffmnkmcph_66.6_7_8.1_0_0_0_0_0_18.4_0_0_0 | 66.55 | 7.02 | 8.05 | 0 | 0 | 0 | 0 | 0 | 18.39 | 0 | 0 | 0 | 100.01 | 0 | 925.5 | 11.79 | Roskosz et al. 2004 | NATS 58–10 | 16/10/23 | sio2tio2al2o3na2o | 11004
staffmnkmcph_66.6_7_8.1_0_0_0_0_0_18.4_0_0_0 | 66.55 | 7.02 | 8.05 | 0 | 0 | 0 | 0 | 0 | 18.39 | 0 | 0 | 0 | 100.01 | 0 | 941.3 | 11.18 | Roskosz et al. 2004 | NATS 58–10 | 16/10/23 | sio2tio2al2o3na2o | 11005
staffmnkmcph_66.6_7_8.1_0_0_0_0_0_18.4_0_0_0 | 66.55 | 7.02 | 8.05 | 0 | 0 | 0 | 0 | 0 | 18.39 | 0 | 0 | 0 | 100.01 | 0 | 957.2 | 10.61 | Roskosz et al. 2004 | NATS 58–10 | 16/10/23 | sio2tio2al2o3na2o | 11006
staffmnkmcph_66.6_7_8.1_0_0_0_0_0_18.4_0_0_0 | 66.55 | 7.02 | 8.05 | 0 | 0 | 0 | 0 | 0 | 18.39 | 0 | 0 | 0 | 100.01 | 0 | 972.5 | 10.14 | Roskosz et al. 2004 | NATS 58–10 | 16/10/23 | sio2tio2al2o3na2o | 11007
staffmnkmcph_66.6_7_8.1_0_0_0_0_0_18.4_0_0_0 | 66.55 | 7.02 | 8.05 | 0 | 0 | 0 | 0 | 0 | 18.39 | 0 | 0 | 0 | 100.01 | 0 | 988.5 | 9.63 | Roskosz et al. 2004 | NATS 58–10 | 16/10/23 | sio2tio2al2o3na2o | 11008
staffmnkmcph_71.7_0_9.4_0_0_0_0_0_18.9_0_0_0 | 71.72 | 0 | 9.36 | 0 | 0 | 0 | 0 | 0 | 18.93 | 0 | 0 | 0 | 100.01 | 0 | 935.3 | 12.15 | Roskosz et al. 2004 | NATS 54–0 | 16/10/23 | sio2al2o3na2o | 11009
staffmnkmcph_71.7_0_9.4_0_0_0_0_0_18.9_0_0_0 | 71.72 | 0 | 9.36 | 0 | 0 | 0 | 0 | 0 | 18.93 | 0 | 0 | 0 | 100.01 | 0 | 946.4 | 11.8 | Roskosz et al. 2004 | NATS 54–0 | 16/10/23 | sio2al2o3na2o | 11010
staffmnkmcph_71.7_0_9.4_0_0_0_0_0_18.9_0_0_0 | 71.72 | 0 | 9.36 | 0 | 0 | 0 | 0 | 0 | 18.93 | 0 | 0 | 0 | 100.01 | 0 | 962.7 | 11.31 | Roskosz et al. 2004 | NATS 54–0 | 16/10/23 | sio2al2o3na2o | 11011
staffmnkmcph_71.7_0_9.4_0_0_0_0_0_18.9_0_0_0 | 71.72 | 0 | 9.36 | 0 | 0 | 0 | 0 | 0 | 18.93 | 0 | 0 | 0 | 100.01 | 0 | 978.2 | 10.86 | Roskosz et al. 2004 | NATS 54–0 | 16/10/23 | sio2al2o3na2o | 11012
staffmnkmcph_71.7_0_9.4_0_0_0_0_0_18.9_0_0_0 | 71.72 | 0 | 9.36 | 0 | 0 | 0 | 0 | 0 | 18.93 | 0 | 0 | 0 | 100.01 | 0 | 994.1 | 10.43 | Roskosz et al. 2004 | NATS 54–0 | 16/10/23 | sio2al2o3na2o | 11013
staffmnkmcph_71.7_0_9.4_0_0_0_0_0_18.9_0_0_0 | 71.72 | 0 | 9.36 | 0 | 0 | 0 | 0 | 0 | 18.93 | 0 | 0 | 0 | 100.01 | 0 | 1010.5 | 10.04 | Roskosz et al. 2004 | NATS 54–0 | 16/10/23 | sio2al2o3na2o | 11014
staffmnkmcph_71.7_0_9.4_0_0_0_0_0_18.9_0_0_0 | 71.72 | 0 | 9.36 | 0 | 0 | 0 | 0 | 0 | 18.93 | 0 | 0 | 0 | 100.01 | 0 | 1026.4 | 9.71 | Roskosz et al. 2004 | NATS 54–0 | 16/10/23 | sio2al2o3na2o | 11015
staffmnkmcph_71.7_0_9.4_0_0_0_0_0_18.9_0_0_0 | 71.72 | 0 | 9.36 | 0 | 0 | 0 | 0 | 0 | 18.93 | 0 | 0 | 0 | 100.01 | 0 | 1037 | 9.47 | Roskosz et al. 2004 | NATS 54–0 | 16/10/23 | sio2al2o3na2o | 11016
staffmnkmcph_70.3_2_9.3_0_0_0_0_0_18.4_0_0_0 | 70.32 | 1.97 | 9.27 | 0 | 0 | 0 | 0 | 0 | 18.44 | 0 | 0 | 0 | 100 | 0 | 942.4 | 12.22 | Roskosz et al. 2004 | NATS 54–3 | 16/10/23 | sio2tio2al2o3na2o | 11017
staffmnkmcph_70.3_2_9.3_0_0_0_0_0_18.4_0_0_0 | 70.32 | 1.97 | 9.27 | 0 | 0 | 0 | 0 | 0 | 18.44 | 0 | 0 | 0 | 100 | 0 | 958.6 | 11.66 | Roskosz et al. 2004 | NATS 54–3 | 16/10/23 | sio2tio2al2o3na2o | 11018
staffmnkmcph_70.3_2_9.3_0_0_0_0_0_18.4_0_0_0 | 70.32 | 1.97 | 9.27 | 0 | 0 | 0 | 0 | 0 | 18.44 | 0 | 0 | 0 | 100 | 0 | 974.6 | 11.13 | Roskosz et al. 2004 | NATS 54–3 | 16/10/23 | sio2tio2al2o3na2o | 11019
staffmnkmcph_70.3_2_9.3_0_0_0_0_0_18.4_0_0_0 | 70.32 | 1.97 | 9.27 | 0 | 0 | 0 | 0 | 0 | 18.44 | 0 | 0 | 0 | 100 | 0 | 990.3 | 10.65 | Roskosz et al. 2004 | NATS 54–3 | 16/10/23 | sio2tio2al2o3na2o | 11020
staffmnkmcph_70.3_2_9.3_0_0_0_0_0_18.4_0_0_0 | 70.32 | 1.97 | 9.27 | 0 | 0 | 0 | 0 | 0 | 18.44 | 0 | 0 | 0 | 100 | 0 | 1006.1 | 10.21 | Roskosz et al. 2004 | NATS 54–3 | 16/10/23 | sio2tio2al2o3na2o | 11021
staffmnkmcph_70.3_2_9.3_0_0_0_0_0_18.4_0_0_0 | 70.32 | 1.97 | 9.27 | 0 | 0 | 0 | 0 | 0 | 18.44 | 0 | 0 | 0 | 100 | 0 | 1022.2 | 9.82 | Roskosz et al. 2004 | NATS 54–3 | 16/10/23 | sio2tio2al2o3na2o | 11022
staffmnkmcph_66.1_8.3_8.6_0_0_0_0_0_17_0_0_0 | 66.13 | 8.26 | 8.61 | 0 | 0 | 0 | 0 | 0 | 17 | 0 | 0 | 0 | 100 | 0 | 961.2 | 12.52 | Roskosz et al. 2004 | NATS 54–12 | 16/10/23 | sio2tio2al2o3na2o | 11023
staffmnkmcph_66.1_8.3_8.6_0_0_0_0_0_17_0_0_0 | 66.13 | 8.26 | 8.61 | 0 | 0 | 0 | 0 | 0 | 17 | 0 | 0 | 0 | 100 | 0 | 977 | 12.02 | Roskosz et al. 2004 | NATS 54–12 | 16/10/23 | sio2tio2al2o3na2o | 11024
staffmnkmcph_66.1_8.3_8.6_0_0_0_0_0_17_0_0_0 | 66.13 | 8.26 | 8.61 | 0 | 0 | 0 | 0 | 0 | 17 | 0 | 0 | 0 | 100 | 0 | 998.4 | 11.31 | Roskosz et al. 2004 | NATS 54–12 | 16/10/23 | sio2tio2al2o3na2o | 11025
staffmnkmcph_66.1_8.3_8.6_0_0_0_0_0_17_0_0_0 | 66.13 | 8.26 | 8.61 | 0 | 0 | 0 | 0 | 0 | 17 | 0 | 0 | 0 | 100 | 0 | 1014.4 | 10.78 | Roskosz et al. 2004 | NATS 54–12 | 16/10/23 | sio2tio2al2o3na2o | 11026
staffmnkmcph_66.1_8.3_8.6_0_0_0_0_0_17_0_0_0 | 66.13 | 8.26 | 8.61 | 0 | 0 | 0 | 0 | 0 | 17 | 0 | 0 | 0 | 100 | 0 | 1030.2 | 10.3 | Roskosz et al. 2004 | NATS 54–12 | 16/10/23 | sio2tio2al2o3na2o | 11027
staffmnkmcph_66.1_8.3_8.6_0_0_0_0_0_17_0_0_0 | 66.13 | 8.26 | 8.61 | 0 | 0 | 0 | 0 | 0 | 17 | 0 | 0 | 0 | 100 | 0 | 1046.2 | 9.83 | Roskosz et al. 2004 | NATS 54–12 | 16/10/23 | sio2tio2al2o3na2o | 11028
staffmnkmcph_71.5_0_10.6_0_0_0_0_0_17.9_0_0_0 | 71.49 | 0 | 10.63 | 0 | 0 | 0 | 0 | 0 | 17.88 | 0 | 0 | 0 | 100 | 0 | 1026.8 | 12.5 | Roskosz et al. 2004 | NATS 50–0 | 16/10/23 | sio2al2o3na2o | 11029
staffmnkmcph_71.5_0_10.6_0_0_0_0_0_17.9_0_0_0 | 71.49 | 0 | 10.63 | 0 | 0 | 0 | 0 | 0 | 17.88 | 0 | 0 | 0 | 100 | 0 | 1047.5 | 11.93 | Roskosz et al. 2004 | NATS 50–0 | 16/10/23 | sio2al2o3na2o | 11030
staffmnkmcph_71.5_0_10.6_0_0_0_0_0_17.9_0_0_0 | 71.49 | 0 | 10.63 | 0 | 0 | 0 | 0 | 0 | 17.88 | 0 | 0 | 0 | 100 | 0 | 1063.3 | 11.5 | Roskosz et al. 2004 | NATS 50–0 | 16/10/23 | sio2al2o3na2o | 11031
staffmnkmcph_71.5_0_10.6_0_0_0_0_0_17.9_0_0_0 | 71.49 | 0 | 10.63 | 0 | 0 | 0 | 0 | 0 | 17.88 | 0 | 0 | 0 | 100 | 0 | 1079 | 11.1 | Roskosz et al. 2004 | NATS 50–0 | 16/10/23 | sio2al2o3na2o | 11032
staffmnkmcph_71.5_0_10.6_0_0_0_0_0_17.9_0_0_0 | 71.49 | 0 | 10.63 | 0 | 0 | 0 | 0 | 0 | 17.88 | 0 | 0 | 0 | 100 | 0 | 1095.1 | 10.75 | Roskosz et al. 2004 | NATS 50–0 | 16/10/23 | sio2al2o3na2o | 11033
staffmnkmcph_71.5_0_10.6_0_0_0_0_0_17.9_0_0_0 | 71.49 | 0 | 10.63 | 0 | 0 | 0 | 0 | 0 | 17.88 | 0 | 0 | 0 | 100 | 0 | 1115.7 | 10.3 | Roskosz et al. 2004 | NATS 50–0 | 16/10/23 | sio2al2o3na2o | 11034
staffmnkmcph_71.5_0_10.6_0_0_0_0_0_17.9_0_0_0 | 71.49 | 0 | 10.63 | 0 | 0 | 0 | 0 | 0 | 17.88 | 0 | 0 | 0 | 100 | 0 | 1136.1 | 9.89 | Roskosz et al. 2004 | NATS 50–0 | 16/10/23 | sio2al2o3na2o | 11035
staffmnkmcph_70.3_1.3_10.7_0_0_0_0_0_17.7_0_0_0 | 70.26 | 1.29 | 10.71 | 0 | 0 | 0 | 0 | 0 | 17.74 | 0 | 0 | 0 | 100 | 0 | 1027.3 | 12.28 | Roskosz et al. 2004 | NATS 50–2 | 16/10/23 | sio2tio2al2o3na2o | 11036
staffmnkmcph_70.3_1.3_10.7_0_0_0_0_0_17.7_0_0_0 | 70.26 | 1.29 | 10.71 | 0 | 0 | 0 | 0 | 0 | 17.74 | 0 | 0 | 0 | 100 | 0 | 1048.8 | 11.68 | Roskosz et al. 2004 | NATS 50–2 | 16/10/23 | sio2tio2al2o3na2o | 11037
staffmnkmcph_70.3_1.3_10.7_0_0_0_0_0_17.7_0_0_0 | 70.26 | 1.29 | 10.71 | 0 | 0 | 0 | 0 | 0 | 17.74 | 0 | 0 | 0 | 100 | 0 | 1069.7 | 11.15 | Roskosz et al. 2004 | NATS 50–2 | 16/10/23 | sio2tio2al2o3na2o | 11038
staffmnkmcph_70.3_1.3_10.7_0_0_0_0_0_17.7_0_0_0 | 70.26 | 1.29 | 10.71 | 0 | 0 | 0 | 0 | 0 | 17.74 | 0 | 0 | 0 | 100 | 0 | 1075.4 | 11.02 | Roskosz et al. 2004 | NATS 50–2 | 16/10/23 | sio2tio2al2o3na2o | 11039
staffmnkmcph_70.3_1.3_10.7_0_0_0_0_0_17.7_0_0_0 | 70.26 | 1.29 | 10.71 | 0 | 0 | 0 | 0 | 0 | 17.74 | 0 | 0 | 0 | 100 | 0 | 1096.4 | 10.51 | Roskosz et al. 2004 | NATS 50–2 | 16/10/23 | sio2tio2al2o3na2o | 11040
staffmnkmcph_70.3_1.3_10.7_0_0_0_0_0_17.7_0_0_0 | 70.26 | 1.29 | 10.71 | 0 | 0 | 0 | 0 | 0 | 17.74 | 0 | 0 | 0 | 100 | 0 | 1111.7 | 10.2 | Roskosz et al. 2004 | NATS 50–2 | 16/10/23 | sio2tio2al2o3na2o | 11041
staffmnkmcph_70.3_1.3_10.7_0_0_0_0_0_17.7_0_0_0 | 70.26 | 1.29 | 10.71 | 0 | 0 | 0 | 0 | 0 | 17.74 | 0 | 0 | 0 | 100 | 0 | 1127.3 | 9.85 | Roskosz et al. 2004 | NATS 50–2 | 16/10/23 | sio2tio2al2o3na2o | 11042
staffmnkmcph_69.7_3_10.3_0_0_0_0_0_17_0_0_0 | 69.72 | 3.02 | 10.28 | 0 | 0 | 0 | 0 | 0 | 16.98 | 0 | 0 | 0 | 100 | 0 | 1028.2 | 12.53 | Roskosz et al. 2004 | NATS 50–4 | 16/10/23 | sio2tio2al2o3na2o | 11043
staffmnkmcph_69.7_3_10.3_0_0_0_0_0_17_0_0_0 | 69.72 | 3.02 | 10.28 | 0 | 0 | 0 | 0 | 0 | 16.98 | 0 | 0 | 0 | 100 | 0 | 1039 | 12.23 | Roskosz et al. 2004 | NATS 50–4 | 16/10/23 | sio2tio2al2o3na2o | 11044
staffmnkmcph_69.7_3_10.3_0_0_0_0_0_17_0_0_0 | 69.72 | 3.02 | 10.28 | 0 | 0 | 0 | 0 | 0 | 16.98 | 0 | 0 | 0 | 100 | 0 | 1049.4 | 11.95 | Roskosz et al. 2004 | NATS 50–4 | 16/10/23 | sio2tio2al2o3na2o | 11045
staffmnkmcph_69.7_3_10.3_0_0_0_0_0_17_0_0_0 | 69.72 | 3.02 | 10.28 | 0 | 0 | 0 | 0 | 0 | 16.98 | 0 | 0 | 0 | 100 | 0 | 1070.1 | 11.39 | Roskosz et al. 2004 | NATS 50–4 | 16/10/23 | sio2tio2al2o3na2o | 11046
staffmnkmcph_69.7_3_10.3_0_0_0_0_0_17_0_0_0 | 69.72 | 3.02 | 10.28 | 0 | 0 | 0 | 0 | 0 | 16.98 | 0 | 0 | 0 | 100 | 0 | 1091.4 | 10.84 | Roskosz et al. 2004 | NATS 50–4 | 16/10/23 | sio2tio2al2o3na2o | 11047
staffmnkmcph_69.7_3_10.3_0_0_0_0_0_17_0_0_0 | 69.72 | 3.02 | 10.28 | 0 | 0 | 0 | 0 | 0 | 16.98 | 0 | 0 | 0 | 100 | 0 | 1111.9 | 10.33 | Roskosz et al. 2004 | NATS 50–4 | 16/10/23 | sio2tio2al2o3na2o | 11048
staffmnkmcph_69.7_3_10.3_0_0_0_0_0_17_0_0_0 | 69.72 | 3.02 | 10.28 | 0 | 0 | 0 | 0 | 0 | 16.98 | 0 | 0 | 0 | 100 | 0 | 1127.4 | 9.95 | Roskosz et al. 2004 | NATS 50–4 | 16/10/23 | sio2tio2al2o3na2o | 11049
staffmnkmcph_69.7_3_10.3_0_0_0_0_0_17_0_0_0 | 69.72 | 3.02 | 10.28 | 0 | 0 | 0 | 0 | 0 | 16.98 | 0 | 0 | 0 | 100 | 0 | 1142.7 | 9.65 | Roskosz et al. 2004 | NATS 50–4 | 16/10/23 | sio2tio2al2o3na2o | 11050
staffmnkmcph_68.7_4.4_10.2_0_0_0_0_0_16.7_0_0_0 | 68.72 | 4.42 | 10.15 | 0 | 0 | 0 | 0 | 0 | 16.71 | 0 | 0 | 0 | 100 | 0 | 1062.4 | 11.8 | Roskosz et al. 2004 | NATS 50–6 | 16/10/23 | sio2tio2al2o3na2o | 11051
staffmnkmcph_68.7_4.4_10.2_0_0_0_0_0_16.7_0_0_0 | 68.72 | 4.42 | 10.15 | 0 | 0 | 0 | 0 | 0 | 16.71 | 0 | 0 | 0 | 100 | 0 | 1077.8 | 11.37 | Roskosz et al. 2004 | NATS 50–6 | 16/10/23 | sio2tio2al2o3na2o | 11052
staffmnkmcph_68.7_4.4_10.2_0_0_0_0_0_16.7_0_0_0 | 68.72 | 4.42 | 10.15 | 0 | 0 | 0 | 0 | 0 | 16.71 | 0 | 0 | 0 | 100 | 0 | 1093.4 | 10.96 | Roskosz et al. 2004 | NATS 50–6 | 16/10/23 | sio2tio2al2o3na2o | 11053
staffmnkmcph_68.7_4.4_10.2_0_0_0_0_0_16.7_0_0_0 | 68.72 | 4.42 | 10.15 | 0 | 0 | 0 | 0 | 0 | 16.71 | 0 | 0 | 0 | 100 | 0 | 1108.1 | 10.6 | Roskosz et al. 2004 | NATS 50–6 | 16/10/23 | sio2tio2al2o3na2o | 11054
staffmnkmcph_68.7_4.4_10.2_0_0_0_0_0_16.7_0_0_0 | 68.72 | 4.42 | 10.15 | 0 | 0 | 0 | 0 | 0 | 16.71 | 0 | 0 | 0 | 100 | 0 | 1119.4 | 10.35 | Roskosz et al. 2004 | NATS 50–6 | 16/10/23 | sio2tio2al2o3na2o | 11055
staffmnkmcph_68.7_4.4_10.2_0_0_0_0_0_16.7_0_0_0 | 68.72 | 4.42 | 10.15 | 0 | 0 | 0 | 0 | 0 | 16.71 | 0 | 0 | 0 | 100 | 0 | 1150.5 | 9.69 | Roskosz et al. 2004 | NATS 50–6 | 16/10/23 | sio2tio2al2o3na2o | 11056
staffmnkmcph_67.8_6_9.9_0_0_0_0_0_16.3_0_0_0 | 67.79 | 5.97 | 9.9 | 0 | 0 | 0 | 0 | 0 | 16.34 | 0 | 0 | 0 | 100 | 0 | 1057.7 | 11.9 | Roskosz et al. 2004 | NATS 50–8 | 16/10/23 | sio2tio2al2o3na2o | 11057
staffmnkmcph_67.8_6_9.9_0_0_0_0_0_16.3_0_0_0 | 67.79 | 5.97 | 9.9 | 0 | 0 | 0 | 0 | 0 | 16.34 | 0 | 0 | 0 | 100 | 0 | 1071.9 | 11.43 | Roskosz et al. 2004 | NATS 50–8 | 16/10/23 | sio2tio2al2o3na2o | 11058
staffmnkmcph_67.8_6_9.9_0_0_0_0_0_16.3_0_0_0 | 67.79 | 5.97 | 9.9 | 0 | 0 | 0 | 0 | 0 | 16.34 | 0 | 0 | 0 | 100 | 0 | 1088 | 10.99 | Roskosz et al. 2004 | NATS 50–8 | 16/10/23 | sio2tio2al2o3na2o | 11059
staffmnkmcph_67.8_6_9.9_0_0_0_0_0_16.3_0_0_0 | 67.79 | 5.97 | 9.9 | 0 | 0 | 0 | 0 | 0 | 16.34 | 0 | 0 | 0 | 100 | 0 | 1103.7 | 10.61 | Roskosz et al. 2004 | NATS 50–8 | 16/10/23 | sio2tio2al2o3na2o | 11060
staffmnkmcph_67.8_6_9.9_0_0_0_0_0_16.3_0_0_0 | 67.79 | 5.97 | 9.9 | 0 | 0 | 0 | 0 | 0 | 16.34 | 0 | 0 | 0 | 100 | 0 | 1119.4 | 10.23 | Roskosz et al. 2004 | NATS 50–8 | 16/10/23 | sio2tio2al2o3na2o | 11061
staffmnkmcph_67.8_6_9.9_0_0_0_0_0_16.3_0_0_0 | 67.79 | 5.97 | 9.9 | 0 | 0 | 0 | 0 | 0 | 16.34 | 0 | 0 | 0 | 100 | 0 | 1135.2 | 9.87 | Roskosz et al. 2004 | NATS 50–8 | 16/10/23 | sio2tio2al2o3na2o | 11062
staffmnkmcph_66.5_7.6_9.9_0_0_0_0_0_16_0_0_0 | 66.46 | 7.64 | 9.87 | 0 | 0 | 0 | 0 | 0 | 16.03 | 0 | 0 | 0 | 100 | 0 | 1047.6 | 12.3 | Roskosz et al. 2004 | NATS 50–10 | 16/10/23 | sio2tio2al2o3na2o | 11063
staffmnkmcph_66.5_7.6_9.9_0_0_0_0_0_16_0_0_0 | 66.46 | 7.64 | 9.87 | 0 | 0 | 0 | 0 | 0 | 16.03 | 0 | 0 | 0 | 100 | 0 | 1059.1 | 11.94 | Roskosz et al. 2004 | NATS 50–10 | 16/10/23 | sio2tio2al2o3na2o | 11064
staffmnkmcph_66.5_7.6_9.9_0_0_0_0_0_16_0_0_0 | 66.46 | 7.64 | 9.87 | 0 | 0 | 0 | 0 | 0 | 16.03 | 0 | 0 | 0 | 100 | 0 | 1068.5 | 11.67 | Roskosz et al. 2004 | NATS 50–10 | 16/10/23 | sio2tio2al2o3na2o | 11065
staffmnkmcph_66.5_7.6_9.9_0_0_0_0_0_16_0_0_0 | 66.46 | 7.64 | 9.87 | 0 | 0 | 0 | 0 | 0 | 16.03 | 0 | 0 | 0 | 100 | 0 | 1085.1 | 11.2 | Roskosz et al. 2004 | NATS 50–10 | 16/10/23 | sio2tio2al2o3na2o | 11066
staffmnkmcph_66.5_7.6_9.9_0_0_0_0_0_16_0_0_0 | 66.46 | 7.64 | 9.87 | 0 | 0 | 0 | 0 | 0 | 16.03 | 0 | 0 | 0 | 100 | 0 | 1095.4 | 10.94 | Roskosz et al. 2004 | NATS 50–10 | 16/10/23 | sio2tio2al2o3na2o | 11067
staffmnkmcph_66.5_7.6_9.9_0_0_0_0_0_16_0_0_0 | 66.46 | 7.64 | 9.87 | 0 | 0 | 0 | 0 | 0 | 16.03 | 0 | 0 | 0 | 100 | 0 | 1105.7 | 10.71 | Roskosz et al. 2004 | NATS 50–10 | 16/10/23 | sio2tio2al2o3na2o | 11068
staffmnkmcph_66.5_7.6_9.9_0_0_0_0_0_16_0_0_0 | 66.46 | 7.64 | 9.87 | 0 | 0 | 0 | 0 | 0 | 16.03 | 0 | 0 | 0 | 100 | 0 | 1121 | 10.35 | Roskosz et al. 2004 | NATS 50–10 | 16/10/23 | sio2tio2al2o3na2o | 11069
staffmnkmcph_66.5_7.6_9.9_0_0_0_0_0_16_0_0_0 | 66.46 | 7.64 | 9.87 | 0 | 0 | 0 | 0 | 0 | 16.03 | 0 | 0 | 0 | 100 | 0 | 1137 | 10.04 | Roskosz et al. 2004 | NATS 50–10 | 16/10/23 | sio2tio2al2o3na2o | 11070
staffmnkmcph_43.8_0_0_0_0_0_0_56.3_0_0_0_0 | 43.75 | 0 | 0 | 0 | 0 | 0 | 0 | 56.25 | 0 | 0 | 0 | 0 | 100 | 0 | 1808 | -0.66 | Zheng et al. 2014 | CST1 | 16/10/23 | sio2cao | 11071
staffmnkmcph_42.1_3.7_0_0_0_0_0_54.2_0_0_0_0 | 42.14 | 3.67 | 0 | 0 | 0 | 0 | 0 | 54.19 | 0 | 0 | 0 | 0 | 100 | 0 | 1808 | -0.76 | Zheng et al. 2014 | CST2 | 16/10/23 | sio2tio2cao | 11072
staffmnkmcph_40.5_7.4_0_0_0_0_0_52.1_0_0_0_0 | 40.49 | 7.44 | 0 | 0 | 0 | 0 | 0 | 52.06 | 0 | 0 | 0 | 0 | 99.99 | 0 | 1808 | -0.83 | Zheng et al. 2014 | CST3 | 16/10/23 | sio2tio2cao | 11073
staffmnkmcph_38.8_11.3_0_0_0_0_0_49.9_0_0_0_0 | 38.8 | 11.33 | 0 | 0 | 0 | 0 | 0 | 49.88 | 0 | 0 | 0 | 0 | 100.01 | 0 | 1808 | -0.88 | Zheng et al. 2014 | CST4 | 16/10/23 | sio2tio2cao | 11074
staffmnkmcph_37_15.3_0_0_0_0_0_47.6_0_0_0_0 | 37.04 | 15.32 | 0 | 0 | 0 | 0 | 0 | 47.63 | 0 | 0 | 0 | 0 | 99.99 | 0 | 1808 | -0.92 | Zheng et al. 2014 | CST5 | 16/10/23 | sio2tio2cao | 11075
staffmnkmcph_35.3_19.4_0_0_0_0_0_45.3_0_0_0_0 | 35.25 | 19.44 | 0 | 0 | 0 | 0 | 0 | 45.32 | 0 | 0 | 0 | 0 | 100.01 | 0 | 1808 | -1 | Zheng et al. 2014 | CST6 | 16/10/23 | sio2tio2cao | 11076
staffmnkmcph_33.4_23.7_0_0_0_0_0_42.9_0_0_0_0 | 33.39 | 23.68 | 0 | 0 | 0 | 0 | 0 | 42.93 | 0 | 0 | 0 | 0 | 100 | 0 | 1808 | -1.04 | Zheng et al. 2014 | CST7 | 16/10/23 | sio2tio2cao | 11077
staffmnkmcph_43.8_0_0_0_0_0_0_56.3_0_0_0_0 | 43.75 | 0 | 0 | 0 | 0 | 0 | 0 | 56.25 | 0 | 0 | 0 | 0 | 100 | 0 | 1787 | -0.61 | Zheng et al. 2014 | CST1 | 16/10/23 | sio2cao | 11078
staffmnkmcph_42.1_3.7_0_0_0_0_0_54.2_0_0_0_0 | 42.14 | 3.67 | 0 | 0 | 0 | 0 | 0 | 54.19 | 0 | 0 | 0 | 0 | 100 | 0 | 1787 | -0.73 | Zheng et al. 2014 | CST2 | 16/10/23 | sio2tio2cao | 11079
staffmnkmcph_40.5_7.4_0_0_0_0_0_52.1_0_0_0_0 | 40.49 | 7.44 | 0 | 0 | 0 | 0 | 0 | 52.06 | 0 | 0 | 0 | 0 | 99.99 | 0 | 1787 | -0.81 | Zheng et al. 2014 | CST3 | 16/10/23 | sio2tio2cao | 11080
staffmnkmcph_38.8_11.3_0_0_0_0_0_49.9_0_0_0_0 | 38.8 | 11.33 | 0 | 0 | 0 | 0 | 0 | 49.88 | 0 | 0 | 0 | 0 | 100.01 | 0 | 1787 | -0.86 | Zheng et al. 2014 | CST4 | 16/10/23 | sio2tio2cao | 11081
staffmnkmcph_37_15.3_0_0_0_0_0_47.6_0_0_0_0 | 37.04 | 15.32 | 0 | 0 | 0 | 0 | 0 | 47.63 | 0 | 0 | 0 | 0 | 99.99 | 0 | 1787 | -0.9 | Zheng et al. 2014 | CST5 | 16/10/23 | sio2tio2cao | 11082
staffmnkmcph_35.3_19.4_0_0_0_0_0_45.3_0_0_0_0 | 35.25 | 19.44 | 0 | 0 | 0 | 0 | 0 | 45.32 | 0 | 0 | 0 | 0 | 100.01 | 0 | 1787 | -0.97 | Zheng et al. 2014 | CST6 | 16/10/23 | sio2tio2cao | 11083
staffmnkmcph_33.4_23.7_0_0_0_0_0_42.9_0_0_0_0 | 33.39 | 23.68 | 0 | 0 | 0 | 0 | 0 | 42.93 | 0 | 0 | 0 | 0 | 100 | 0 | 1787 | -1.01 | Zheng et al. 2014 | CST7 | 16/10/23 | sio2tio2cao | 11084
staffmnkmcph_43.8_0_0_0_0_0_0_56.3_0_0_0_0 | 43.75 | 0 | 0 | 0 | 0 | 0 | 0 | 56.25 | 0 | 0 | 0 | 0 | 100 | 0 | 1763 | -0.55 | Zheng et al. 2014 | CST1 | 16/10/23 | sio2cao | 11085
staffmnkmcph_42.1_3.7_0_0_0_0_0_54.2_0_0_0_0 | 42.14 | 3.67 | 0 | 0 | 0 | 0 | 0 | 54.19 | 0 | 0 | 0 | 0 | 100 | 0 | 1763 | -0.68 | Zheng et al. 2014 | CST2 | 16/10/23 | sio2tio2cao | 11086
staffmnkmcph_40.5_7.4_0_0_0_0_0_52.1_0_0_0_0 | 40.49 | 7.44 | 0 | 0 | 0 | 0 | 0 | 52.06 | 0 | 0 | 0 | 0 | 99.99 | 0 | 1763 | -0.76 | Zheng et al. 2014 | CST3 | 16/10/23 | sio2tio2cao | 11087
staffmnkmcph_38.8_11.3_0_0_0_0_0_49.9_0_0_0_0 | 38.8 | 11.33 | 0 | 0 | 0 | 0 | 0 | 49.88 | 0 | 0 | 0 | 0 | 100.01 | 0 | 1763 | -0.83 | Zheng et al. 2014 | CST4 | 16/10/23 | sio2tio2cao | 11088
staffmnkmcph_37_15.3_0_0_0_0_0_47.6_0_0_0_0 | 37.04 | 15.32 | 0 | 0 | 0 | 0 | 0 | 47.63 | 0 | 0 | 0 | 0 | 99.99 | 0 | 1763 | -0.86 | Zheng et al. 2014 | CST5 | 16/10/23 | sio2tio2cao | 11089
staffmnkmcph_35.3_19.4_0_0_0_0_0_45.3_0_0_0_0 | 35.25 | 19.44 | 0 | 0 | 0 | 0 | 0 | 45.32 | 0 | 0 | 0 | 0 | 100.01 | 0 | 1763 | -0.94 | Zheng et al. 2014 | CST6 | 16/10/23 | sio2tio2cao | 11090
staffmnkmcph_33.4_23.7_0_0_0_0_0_42.9_0_0_0_0 | 33.39 | 23.68 | 0 | 0 | 0 | 0 | 0 | 42.93 | 0 | 0 | 0 | 0 | 100 | 0 | 1763 | -0.97 | Zheng et al. 2014 | CST7 | 16/10/23 | sio2tio2cao | 11091
staffmnkmcph_43.8_0_0_0_0_0_0_56.3_0_0_0_0 | 43.75 | 0 | 0 | 0 | 0 | 0 | 0 | 56.25 | 0 | 0 | 0 | 0 | 100 | 0 | 1738 | -0.16 | Zheng et al. 2014 | CST1 | 16/10/23 | sio2cao | 11092
staffmnkmcph_42.1_3.7_0_0_0_0_0_54.2_0_0_0_0 | 42.14 | 3.67 | 0 | 0 | 0 | 0 | 0 | 54.19 | 0 | 0 | 0 | 0 | 100 | 0 | 1738 | -0.63 | Zheng et al. 2014 | CST2 | 16/10/23 | sio2tio2cao | 11093
staffmnkmcph_40.5_7.4_0_0_0_0_0_52.1_0_0_0_0 | 40.49 | 7.44 | 0 | 0 | 0 | 0 | 0 | 52.06 | 0 | 0 | 0 | 0 | 99.99 | 0 | 1738 | -0.71 | Zheng et al. 2014 | CST3 | 16/10/23 | sio2tio2cao | 11094
staffmnkmcph_38.8_11.3_0_0_0_0_0_49.9_0_0_0_0 | 38.8 | 11.33 | 0 | 0 | 0 | 0 | 0 | 49.88 | 0 | 0 | 0 | 0 | 100.01 | 0 | 1738 | -0.77 | Zheng et al. 2014 | CST4 | 16/10/23 | sio2tio2cao | 11095
staffmnkmcph_37_15.3_0_0_0_0_0_47.6_0_0_0_0 | 37.04 | 15.32 | 0 | 0 | 0 | 0 | 0 | 47.63 | 0 | 0 | 0 | 0 | 99.99 | 0 | 1738 | -0.8 | Zheng et al. 2014 | CST5 | 16/10/23 | sio2tio2cao | 11096
staffmnkmcph_35.3_19.4_0_0_0_0_0_45.3_0_0_0_0 | 35.25 | 19.44 | 0 | 0 | 0 | 0 | 0 | 45.32 | 0 | 0 | 0 | 0 | 100.01 | 0 | 1738 | -0.89 | Zheng et al. 2014 | CST6 | 16/10/23 | sio2tio2cao | 11097
staffmnkmcph_33.4_23.7_0_0_0_0_0_42.9_0_0_0_0 | 33.39 | 23.68 | 0 | 0 | 0 | 0 | 0 | 42.93 | 0 | 0 | 0 | 0 | 100 | 0 | 1738 | -0.94 | Zheng et al. 2014 | CST7 | 16/10/23 | sio2tio2cao | 11098
staffmnkmcph_42.1_3.7_0_0_0_0_0_54.2_0_0_0_0 | 42.14 | 3.67 | 0 | 0 | 0 | 0 | 0 | 54.19 | 0 | 0 | 0 | 0 | 100 | 0 | 1713 | -0.15 | Zheng et al. 2014 | CST2 | 16/10/23 | sio2tio2cao | 11099
staffmnkmcph_40.5_7.4_0_0_0_0_0_52.1_0_0_0_0 | 40.49 | 7.44 | 0 | 0 | 0 | 0 | 0 | 52.06 | 0 | 0 | 0 | 0 | 99.99 | 0 | 1713 | -0.45 | Zheng et al. 2014 | CST3 | 16/10/23 | sio2tio2cao | 11100
staffmnkmcph_38.8_11.3_0_0_0_0_0_49.9_0_0_0_0 | 38.8 | 11.33 | 0 | 0 | 0 | 0 | 0 | 49.88 | 0 | 0 | 0 | 0 | 100.01 | 0 | 1713 | -0.72 | Zheng et al. 2014 | CST4 | 16/10/23 | sio2tio2cao | 11101
staffmnkmcph_37_15.3_0_0_0_0_0_47.6_0_0_0_0 | 37.04 | 15.32 | 0 | 0 | 0 | 0 | 0 | 47.63 | 0 | 0 | 0 | 0 | 99.99 | 0 | 1713 | -0.77 | Zheng et al. 2014 | CST5 | 16/10/23 | sio2tio2cao | 11102
staffmnkmcph_35.3_19.4_0_0_0_0_0_45.3_0_0_0_0 | 35.25 | 19.44 | 0 | 0 | 0 | 0 | 0 | 45.32 | 0 | 0 | 0 | 0 | 100.01 | 0 | 1713 | -0.53 | Zheng et al. 2014 | CST6 | 16/10/23 | sio2tio2cao | 11103
staffmnkmcph_33.4_23.7_0_0_0_0_0_42.9_0_0_0_0 | 33.39 | 23.68 | 0 | 0 | 0 | 0 | 0 | 42.93 | 0 | 0 | 0 | 0 | 100 | 0 | 1713 | -0.58 | Zheng et al. 2014 | CST7 | 16/10/23 | sio2tio2cao | 11104
staffmnkmcph_38.8_11.3_0_0_0_0_0_49.9_0_0_0_0 | 38.8 | 11.33 | 0 | 0 | 0 | 0 | 0 | 49.88 | 0 | 0 | 0 | 0 | 100.01 | 0 | 1686 | -0.47 | Zheng et al. 2014 | CST4 | 16/10/23 | sio2tio2cao | 11105
staffmnkmcph_37_15.3_0_0_0_0_0_47.6_0_0_0_0 | 37.04 | 15.32 | 0 | 0 | 0 | 0 | 0 | 47.63 | 0 | 0 | 0 | 0 | 99.99 | 0 | 1686 | -0.33 | Zheng et al. 2014 | CST5 | 16/10/23 | sio2tio2cao | 11106
staffmnkmcph_35.3_19.4_0_0_0_0_0_45.3_0_0_0_0 | 35.25 | 19.44 | 0 | 0 | 0 | 0 | 0 | 45.32 | 0 | 0 | 0 | 0 | 100.01 | 0 | 1686 | -0.14 | Zheng et al. 2014 | CST6 | 16/10/23 | sio2tio2cao | 11107
staffmnkmcph_33.4_23.7_0_0_0_0_0_42.9_0_0_0_0 | 33.39 | 23.68 | 0 | 0 | 0 | 0 | 0 | 42.93 | 0 | 0 | 0 | 0 | 100 | 0 | 1686 | -0.18 | Zheng et al. 2014 | CST7 | 16/10/23 | sio2tio2cao | 11108
staffmnkmcph_95.2_0_0_0_0_0_0_0_4.9_0_0_0 | 95.15 | 0 | 0 | 0 | 0 | 0 | 0 | 0 | 4.85 | 0 | 0 | 0 | 100 | 0 | 1848.15 | 2.24 | Knoche et al. 1994 | 5mNa | 16/10/23 | sio2na2o | 11109
staffmnkmcph_95.2_0_0_0_0_0_0_0_4.9_0_0_0 | 95.15 | 0 | 0 | 0 | 0 | 0 | 0 | 0 | 4.85 | 0 | 0 | 0 | 100 | 0 | 1873.15 | 2.18 | Knoche et al. 1994 | 5mNa | 16/10/23 | sio2na2o | 11110
staffmnkmcph_95.2_0_0_0_0_0_0_0_4.9_0_0_0 | 95.15 | 0 | 0 | 0 | 0 | 0 | 0 | 0 | 4.85 | 0 | 0 | 0 | 100 | 0 | 1898.15 | 2.09 | Knoche et al. 1994 | 5mNa | 16/10/23 | sio2na2o | 11111
staffmnkmcph_95.2_0_0_0_0_0_0_0_4.9_0_0_0 | 95.15 | 0 | 0 | 0 | 0 | 0 | 0 | 0 | 4.85 | 0 | 0 | 0 | 100 | 0 | 1923.15 | 2.01 | Knoche et al. 1994 | 5mNa | 16/10/23 | sio2na2o | 11112
staffmnkmcph_95.2_0_0_0_0_0_0_0_4.9_0_0_0 | 95.15 | 0 | 0 | 0 | 0 | 0 | 0 | 0 | 4.85 | 0 | 0 | 0 | 100 | 0 | 1948.15 | 1.94 | Knoche et al. 1994 | 5mNa | 16/10/23 | sio2na2o | 11113
staffmnkmcph_89.4_0_0_0_0_0_0_0_10.6_0_0_0 | 89.4 | 0 | 0 | 0 | 0 | 0 | 0 | 0 | 10.6 | 0 | 0 | 0 | 100 | 0 | 1773.15 | 1.77 | Knoche et al. 1994 | 10mNa | 16/10/23 | sio2na2o | 11114
staffmnkmcph_89.4_0_0_0_0_0_0_0_10.6_0_0_0 | 89.4 | 0 | 0 | 0 | 0 | 0 | 0 | 0 | 10.6 | 0 | 0 | 0 | 100 | 0 | 1823.15 | 1.6 | Knoche et al. 1994 | 10mNa | 16/10/23 | sio2na2o | 11115
staffmnkmcph_89.4_0_0_0_0_0_0_0_10.6_0_0_0 | 89.4 | 0 | 0 | 0 | 0 | 0 | 0 | 0 | 10.6 | 0 | 0 | 0 | 100 | 0 | 1873.15 | 1.43 | Knoche et al. 1994 | 10mNa | 16/10/23 | sio2na2o | 11116
staffmnkmcph_89.4_0_0_0_0_0_0_0_10.6_0_0_0 | 89.4 | 0 | 0 | 0 | 0 | 0 | 0 | 0 | 10.6 | 0 | 0 | 0 | 100 | 0 | 1923.15 | 1.28 | Knoche et al. 1994 | 10mNa | 16/10/23 | sio2na2o | 11117
staffmnkmcph_84_0_0_0_0_0_0_0_16_0_0_0 | 84.02 | 0 | 0 | 0 | 0 | 0 | 0 | 0 | 15.98 | 0 | 0 | 0 | 100 | 0 | 797.05 | 11.05 | Knoche et al. 1994 | 15mNa | 16/10/23 | sio2na2o | 11118
staffmnkmcph_84_0_0_0_0_0_0_0_16_0_0_0 | 84.02 | 0 | 0 | 0 | 0 | 0 | 0 | 0 | 15.98 | 0 | 0 | 0 | 100 | 0 | 816.05 | 10.57 | Knoche et al. 1994 | 15mNa | 16/10/23 | sio2na2o | 11119
staffmnkmcph_84_0_0_0_0_0_0_0_16_0_0_0 | 84.02 | 0 | 0 | 0 | 0 | 0 | 0 | 0 | 15.98 | 0 | 0 | 0 | 100 | 0 | 855.65 | 9.53 | Knoche et al. 1994 | 15mNa | 16/10/23 | sio2na2o | 11120
staffmnkmcph_84_0_0_0_0_0_0_0_16_0_0_0 | 84.02 | 0 | 0 | 0 | 0 | 0 | 0 | 0 | 15.98 | 0 | 0 | 0 | 100 | 0 | 1623.15 | 1.77 | Knoche et al. 1994 | 15mNa | 16/10/23 | sio2na2o | 11121
staffmnkmcph_84_0_0_0_0_0_0_0_16_0_0_0 | 84.02 | 0 | 0 | 0 | 0 | 0 | 0 | 0 | 15.98 | 0 | 0 | 0 | 100 | 0 | 1673.15 | 1.59 | Knoche et al. 1994 | 15mNa | 16/10/23 | sio2na2o | 11122
staffmnkmcph_84_0_0_0_0_0_0_0_16_0_0_0 | 84.02 | 0 | 0 | 0 | 0 | 0 | 0 | 0 | 15.98 | 0 | 0 | 0 | 100 | 0 | 1723.15 | 1.42 | Knoche et al. 1994 | 15mNa | 16/10/23 | sio2na2o | 11123
staffmnkmcph_84_0_0_0_0_0_0_0_16_0_0_0 | 84.02 | 0 | 0 | 0 | 0 | 0 | 0 | 0 | 15.98 | 0 | 0 | 0 | 100 | 0 | 1773.15 | 1.28 | Knoche et al. 1994 | 15mNa | 16/10/23 | sio2na2o | 11124
staffmnkmcph_84_0_0_0_0_0_0_0_16_0_0_0 | 84.02 | 0 | 0 | 0 | 0 | 0 | 0 | 0 | 15.98 | 0 | 0 | 0 | 100 | 0 | 1873.15 | 1 | Knoche et al. 1994 | 15mNa | 16/10/23 | sio2na2o | 11125
staffmnkmcph_79.8_0_0_0_0_0_0_0_20.2_0_0_0 | 79.8 | 0 | 0 | 0 | 0 | 0 | 0 | 0 | 20.2 | 0 | 0 | 0 | 100 | 0 | 777.45 | 10.63 | Knoche et al. 1994 | 20mNa | 16/10/23 | sio2na2o | 11126
staffmnkmcph_79.8_0_0_0_0_0_0_0_20.2_0_0_0 | 79.8 | 0 | 0 | 0 | 0 | 0 | 0 | 0 | 20.2 | 0 | 0 | 0 | 100 | 0 | 792.05 | 10.41 | Knoche et al. 1994 | 20mNa | 16/10/23 | sio2na2o | 11127
staffmnkmcph_79.8_0_0_0_0_0_0_0_20.2_0_0_0 | 79.8 | 0 | 0 | 0 | 0 | 0 | 0 | 0 | 20.2 | 0 | 0 | 0 | 100 | 0 | 806.55 | 9.9 | Knoche et al. 1994 | 20mNa | 16/10/23 | sio2na2o | 11128
staffmnkmcph_79.8_0_0_0_0_0_0_0_20.2_0_0_0 | 79.8 | 0 | 0 | 0 | 0 | 0 | 0 | 0 | 20.2 | 0 | 0 | 0 | 100 | 0 | 821.65 | 9.38 | Knoche et al. 1994 | 20mNa | 16/10/23 | sio2na2o | 11129
staffmnkmcph_79.8_0_0_0_0_0_0_0_20.2_0_0_0 | 79.8 | 0 | 0 | 0 | 0 | 0 | 0 | 0 | 20.2 | 0 | 0 | 0 | 100 | 0 | 1523.15 | 1.7 | Knoche et al. 1994 | 20mNa | 16/10/23 | sio2na2o | 11130
staffmnkmcph_79.8_0_0_0_0_0_0_0_20.2_0_0_0 | 79.8 | 0 | 0 | 0 | 0 | 0 | 0 | 0 | 20.2 | 0 | 0 | 0 | 100 | 0 | 1573.15 | 1.49 | Knoche et al. 1994 | 20mNa | 16/10/23 | sio2na2o | 11131
staffmnkmcph_79.8_0_0_0_0_0_0_0_20.2_0_0_0 | 79.8 | 0 | 0 | 0 | 0 | 0 | 0 | 0 | 20.2 | 0 | 0 | 0 | 100 | 0 | 1623.15 | 1.32 | Knoche et al. 1994 | 20mNa | 16/10/23 | sio2na2o | 11132
staffmnkmcph_79.8_0_0_0_0_0_0_0_20.2_0_0_0 | 79.8 | 0 | 0 | 0 | 0 | 0 | 0 | 0 | 20.2 | 0 | 0 | 0 | 100 | 0 | 1673.15 | 1.17 | Knoche et al. 1994 | 20mNa | 16/10/23 | sio2na2o | 11133
staffmnkmcph_79.8_0_0_0_0_0_0_0_20.2_0_0_0 | 79.8 | 0 | 0 | 0 | 0 | 0 | 0 | 0 | 20.2 | 0 | 0 | 0 | 100 | 0 | 1723.15 | 1.03 | Knoche et al. 1994 | 20mNa | 16/10/23 | sio2na2o | 11134
staffmnkmcph_79.8_0_0_0_0_0_0_0_20.2_0_0_0 | 79.8 | 0 | 0 | 0 | 0 | 0 | 0 | 0 | 20.2 | 0 | 0 | 0 | 100 | 0 | 1773.15 | 0.9 | Knoche et al. 1994 | 20mNa | 16/10/23 | sio2na2o | 11135
staffmnkmcph_74.3_0_0_0_0_0_0_0_25.7_0_0_0 | 74.3 | 0 | 0 | 0 | 0 | 0 | 0 | 0 | 25.7 | 0 | 0 | 0 | 100 | 0 | 767.55 | 10.73 | Knoche et al. 1994 | 25mNa | 16/10/23 | sio2na2o | 11136
staffmnkmcph_74.3_0_0_0_0_0_0_0_25.7_0_0_0 | 74.3 | 0 | 0 | 0 | 0 | 0 | 0 | 0 | 25.7 | 0 | 0 | 0 | 100 | 0 | 775.75 | 10.29 | Knoche et al. 1994 | 25mNa | 16/10/23 | sio2na2o | 11137
staffmnkmcph_74.3_0_0_0_0_0_0_0_25.7_0_0_0 | 74.3 | 0 | 0 | 0 | 0 | 0 | 0 | 0 | 25.7 | 0 | 0 | 0 | 100 | 0 | 782.35 | 9.98 | Knoche et al. 1994 | 25mNa | 16/10/23 | sio2na2o | 11138
staffmnkmcph_74.3_0_0_0_0_0_0_0_25.7_0_0_0 | 74.3 | 0 | 0 | 0 | 0 | 0 | 0 | 0 | 25.7 | 0 | 0 | 0 | 100 | 0 | 792.15 | 9.69 | Knoche et al. 1994 | 25mNa | 16/10/23 | sio2na2o | 11139
staffmnkmcph_74.3_0_0_0_0_0_0_0_25.7_0_0_0 | 74.3 | 0 | 0 | 0 | 0 | 0 | 0 | 0 | 25.7 | 0 | 0 | 0 | 100 | 0 | 806.85 | 9.28 | Knoche et al. 1994 | 25mNa | 16/10/23 | sio2na2o | 11140
staffmnkmcph_74.3_0_0_0_0_0_0_0_25.7_0_0_0 | 74.3 | 0 | 0 | 0 | 0 | 0 | 0 | 0 | 25.7 | 0 | 0 | 0 | 100 | 0 | 816.65 | 8.94 | Knoche et al. 1994 | 25mNa | 16/10/23 | sio2na2o | 11141
staffmnkmcph_74.3_0_0_0_0_0_0_0_25.7_0_0_0 | 74.3 | 0 | 0 | 0 | 0 | 0 | 0 | 0 | 25.7 | 0 | 0 | 0 | 100 | 0 | 1473.15 | 1.53 | Knoche et al. 1994 | 25mNa | 16/10/23 | sio2na2o | 11142
staffmnkmcph_74.3_0_0_0_0_0_0_0_25.7_0_0_0 | 74.3 | 0 | 0 | 0 | 0 | 0 | 0 | 0 | 25.7 | 0 | 0 | 0 | 100 | 0 | 1523.15 | 1.37 | Knoche et al. 1994 | 25mNa | 16/10/23 | sio2na2o | 11143
staffmnkmcph_74.3_0_0_0_0_0_0_0_25.7_0_0_0 | 74.3 | 0 | 0 | 0 | 0 | 0 | 0 | 0 | 25.7 | 0 | 0 | 0 | 100 | 0 | 1573.15 | 1.21 | Knoche et al. 1994 | 25mNa | 16/10/23 | sio2na2o | 11144
staffmnkmcph_74.3_0_0_0_0_0_0_0_25.7_0_0_0 | 74.3 | 0 | 0 | 0 | 0 | 0 | 0 | 0 | 25.7 | 0 | 0 | 0 | 100 | 0 | 1623.15 | 1.05 | Knoche et al. 1994 | 25mNa | 16/10/23 | sio2na2o | 11145
staffmnkmcph_74.3_0_0_0_0_0_0_0_25.7_0_0_0 | 74.3 | 0 | 0 | 0 | 0 | 0 | 0 | 0 | 25.7 | 0 | 0 | 0 | 100 | 0 | 1673.15 | 0.91 | Knoche et al. 1994 | 25mNa | 16/10/23 | sio2na2o | 11146
staffmnkmcph_74.3_0_0_0_0_0_0_0_25.7_0_0_0 | 74.3 | 0 | 0 | 0 | 0 | 0 | 0 | 0 | 25.7 | 0 | 0 | 0 | 100 | 0 | 1723.15 | 0.79 | Knoche et al. 1994 | 25mNa | 16/10/23 | sio2na2o | 11147
staffmnkmcph_69.6_0_0_0_0_0_0_0_30.4_0_0_0 | 69.56 | 0 | 0 | 0 | 0 | 0 | 0 | 0 | 30.44 | 0 | 0 | 0 | 100 | 0 | 747.25 | 11.08 | Knoche et al. 1994 | 30mNa | 16/10/23 | sio2na2o | 11148
staffmnkmcph_69.6_0_0_0_0_0_0_0_30.4_0_0_0 | 69.56 | 0 | 0 | 0 | 0 | 0 | 0 | 0 | 30.44 | 0 | 0 | 0 | 100 | 0 | 762.15 | 10.42 | Knoche et al. 1994 | 30mNa | 16/10/23 | sio2na2o | 11149
staffmnkmcph_69.6_0_0_0_0_0_0_0_30.4_0_0_0 | 69.56 | 0 | 0 | 0 | 0 | 0 | 0 | 0 | 30.44 | 0 | 0 | 0 | 100 | 0 | 777.55 | 9.86 | Knoche et al. 1994 | 30mNa | 16/10/23 | sio2na2o | 11150
staffmnkmcph_69.6_0_0_0_0_0_0_0_30.4_0_0_0 | 69.56 | 0 | 0 | 0 | 0 | 0 | 0 | 0 | 30.44 | 0 | 0 | 0 | 100 | 0 | 787.55 | 9.35 | Knoche et al. 1994 | 30mNa | 16/10/23 | sio2na2o | 11151
staffmnkmcph_69.6_0_0_0_0_0_0_0_30.4_0_0_0 | 69.56 | 0 | 0 | 0 | 0 | 0 | 0 | 0 | 30.44 | 0 | 0 | 0 | 100 | 0 | 1323.15 | 1.99 | Knoche et al. 1994 | 30mNa | 16/10/23 | sio2na2o | 11152
staffmnkmcph_69.6_0_0_0_0_0_0_0_30.4_0_0_0 | 69.56 | 0 | 0 | 0 | 0 | 0 | 0 | 0 | 30.44 | 0 | 0 | 0 | 100 | 0 | 1373.15 | 1.76 | Knoche et al. 1994 | 30mNa | 16/10/23 | sio2na2o | 11153
staffmnkmcph_69.6_0_0_0_0_0_0_0_30.4_0_0_0 | 69.56 | 0 | 0 | 0 | 0 | 0 | 0 | 0 | 30.44 | 0 | 0 | 0 | 100 | 0 | 1423.15 | 1.52 | Knoche et al. 1994 | 30mNa | 16/10/23 | sio2na2o | 11154
staffmnkmcph_69.6_0_0_0_0_0_0_0_30.4_0_0_0 | 69.56 | 0 | 0 | 0 | 0 | 0 | 0 | 0 | 30.44 | 0 | 0 | 0 | 100 | 0 | 1473.15 | 1.32 | Knoche et al. 1994 | 30mNa | 16/10/23 | sio2na2o | 11155
staffmnkmcph_69.6_0_0_0_0_0_0_0_30.4_0_0_0 | 69.56 | 0 | 0 | 0 | 0 | 0 | 0 | 0 | 30.44 | 0 | 0 | 0 | 100 | 0 | 1523.15 | 1.14 | Knoche et al. 1994 | 30mNa | 16/10/23 | sio2na2o | 11156
staffmnkmcph_69.6_0_0_0_0_0_0_0_30.4_0_0_0 | 69.56 | 0 | 0 | 0 | 0 | 0 | 0 | 0 | 30.44 | 0 | 0 | 0 | 100 | 0 | 1573.15 | 0.98 | Knoche et al. 1994 | 30mNa | 16/10/23 | sio2na2o | 11157
staffmnkmcph_69.6_0_0_0_0_0_0_0_30.4_0_0_0 | 69.56 | 0 | 0 | 0 | 0 | 0 | 0 | 0 | 30.44 | 0 | 0 | 0 | 100 | 0 | 1623.15 | 0.83 | Knoche et al. 1994 | 30mNa | 16/10/23 | sio2na2o | 11158
staffmnkmcph_64.7_0_0_0_0_0_0_0_35.3_0_0_0 | 64.71 | 0 | 0 | 0 | 0 | 0 | 0 | 0 | 35.29 | 0 | 0 | 0 | 100 | 0 | 737.15 | 10.78 | Knoche et al. 1994 | 35mNa | 16/10/23 | sio2na2o | 11159
staffmnkmcph_64.7_0_0_0_0_0_0_0_35.3_0_0_0 | 64.71 | 0 | 0 | 0 | 0 | 0 | 0 | 0 | 35.29 | 0 | 0 | 0 | 100 | 0 | 747.55 | 10.27 | Knoche et al. 1994 | 35mNa | 16/10/23 | sio2na2o | 11160
staffmnkmcph_64.7_0_0_0_0_0_0_0_35.3_0_0_0 | 64.71 | 0 | 0 | 0 | 0 | 0 | 0 | 0 | 35.29 | 0 | 0 | 0 | 100 | 0 | 757.15 | 9.85 | Knoche et al. 1994 | 35mNa | 16/10/23 | sio2na2o | 11161
staffmnkmcph_64.7_0_0_0_0_0_0_0_35.3_0_0_0 | 64.71 | 0 | 0 | 0 | 0 | 0 | 0 | 0 | 35.29 | 0 | 0 | 0 | 100 | 0 | 767.05 | 9.51 | Knoche et al. 1994 | 35mNa | 16/10/23 | sio2na2o | 11162
staffmnkmcph_64.7_0_0_0_0_0_0_0_35.3_0_0_0 | 64.71 | 0 | 0 | 0 | 0 | 0 | 0 | 0 | 35.29 | 0 | 0 | 0 | 100 | 0 | 777.05 | 9.16 | Knoche et al. 1994 | 35mNa | 16/10/23 | sio2na2o | 11163
staffmnkmcph_64.7_0_0_0_0_0_0_0_35.3_0_0_0 | 64.71 | 0 | 0 | 0 | 0 | 0 | 0 | 0 | 35.29 | 0 | 0 | 0 | 100 | 0 | 1323.15 | 1.72 | Knoche et al. 1994 | 35mNa | 16/10/23 | sio2na2o | 11164
staffmnkmcph_64.7_0_0_0_0_0_0_0_35.3_0_0_0 | 64.71 | 0 | 0 | 0 | 0 | 0 | 0 | 0 | 35.29 | 0 | 0 | 0 | 100 | 0 | 1373.15 | 1.47 | Knoche et al. 1994 | 35mNa | 16/10/23 | sio2na2o | 11165
staffmnkmcph_64.7_0_0_0_0_0_0_0_35.3_0_0_0 | 64.71 | 0 | 0 | 0 | 0 | 0 | 0 | 0 | 35.29 | 0 | 0 | 0 | 100 | 0 | 1423.15 | 1.32 | Knoche et al. 1994 | 35mNa | 16/10/23 | sio2na2o | 11166
staffmnkmcph_64.7_0_0_0_0_0_0_0_35.3_0_0_0 | 64.71 | 0 | 0 | 0 | 0 | 0 | 0 | 0 | 35.29 | 0 | 0 | 0 | 100 | 0 | 1473.15 | 1.05 | Knoche et al. 1994 | 35mNa | 16/10/23 | sio2na2o | 11167
staffmnkmcph_64.7_0_0_0_0_0_0_0_35.3_0_0_0 | 64.71 | 0 | 0 | 0 | 0 | 0 | 0 | 0 | 35.29 | 0 | 0 | 0 | 100 | 0 | 1523.15 | 0.93 | Knoche et al. 1994 | 35mNa | 16/10/23 | sio2na2o | 11168
staffmnkmcph_64.7_0_0_0_0_0_0_0_35.3_0_0_0 | 64.71 | 0 | 0 | 0 | 0 | 0 | 0 | 0 | 35.29 | 0 | 0 | 0 | 100 | 0 | 1573.15 | 0.73 | Knoche et al. 1994 | 35mNa | 16/10/23 | sio2na2o | 11169
staffmnkmcph_64.7_0_0_0_0_0_0_0_35.3_0_0_0 | 64.71 | 0 | 0 | 0 | 0 | 0 | 0 | 0 | 35.29 | 0 | 0 | 0 | 100 | 0 | 1623.15 | 0.58 | Knoche et al. 1994 | 35mNa | 16/10/23 | sio2na2o | 11170
staffmnkmcph_59.8_0_0_0_0_0_0_0_40.3_0_0_0 | 59.75 | 0 | 0 | 0 | 0 | 0 | 0 | 0 | 40.25 | 0 | 0 | 0 | 100 | 0 | 717.65 | 10.83 | Knoche et al. 1994 | 40mNa | 16/10/23 | sio2na2o | 11171
staffmnkmcph_59.8_0_0_0_0_0_0_0_40.3_0_0_0 | 59.75 | 0 | 0 | 0 | 0 | 0 | 0 | 0 | 40.25 | 0 | 0 | 0 | 100 | 0 | 727.35 | 10.4 | Knoche et al. 1994 | 40mNa | 16/10/23 | sio2na2o | 11172
staffmnkmcph_59.8_0_0_0_0_0_0_0_40.3_0_0_0 | 59.75 | 0 | 0 | 0 | 0 | 0 | 0 | 0 | 40.25 | 0 | 0 | 0 | 100 | 0 | 737.15 | 9.94 | Knoche et al. 1994 | 40mNa | 16/10/23 | sio2na2o | 11173
staffmnkmcph_59.8_0_0_0_0_0_0_0_40.3_0_0_0 | 59.75 | 0 | 0 | 0 | 0 | 0 | 0 | 0 | 40.25 | 0 | 0 | 0 | 100 | 0 | 747.65 | 9.52 | Knoche et al. 1994 | 40mNa | 16/10/23 | sio2na2o | 11174
staffmnkmcph_59.8_0_0_0_0_0_0_0_40.3_0_0_0 | 59.75 | 0 | 0 | 0 | 0 | 0 | 0 | 0 | 40.25 | 0 | 0 | 0 | 100 | 0 | 757.25 | 9.2 | Knoche et al. 1994 | 40mNa | 16/10/23 | sio2na2o | 11175
staffmnkmcph_59.8_0_0_0_0_0_0_0_40.3_0_0_0 | 59.75 | 0 | 0 | 0 | 0 | 0 | 0 | 0 | 40.25 | 0 | 0 | 0 | 100 | 0 | 1273.15 | 1.57 | Knoche et al. 1994 | 40mNa | 16/10/23 | sio2na2o | 11176
staffmnkmcph_59.8_0_0_0_0_0_0_0_40.3_0_0_0 | 59.75 | 0 | 0 | 0 | 0 | 0 | 0 | 0 | 40.25 | 0 | 0 | 0 | 100 | 0 | 1323.15 | 1.37 | Knoche et al. 1994 | 40mNa | 16/10/23 | sio2na2o | 11177
staffmnkmcph_59.8_0_0_0_0_0_0_0_40.3_0_0_0 | 59.75 | 0 | 0 | 0 | 0 | 0 | 0 | 0 | 40.25 | 0 | 0 | 0 | 100 | 0 | 1373.15 | 1.11 | Knoche et al. 1994 | 40mNa | 16/10/23 | sio2na2o | 11178
staffmnkmcph_59.8_0_0_0_0_0_0_0_40.3_0_0_0 | 59.75 | 0 | 0 | 0 | 0 | 0 | 0 | 0 | 40.25 | 0 | 0 | 0 | 100 | 0 | 1423.15 | 0.93 | Knoche et al. 1994 | 40mNa | 16/10/23 | sio2na2o | 11179
staffmnkmcph_59.8_0_0_0_0_0_0_0_40.3_0_0_0 | 59.75 | 0 | 0 | 0 | 0 | 0 | 0 | 0 | 40.25 | 0 | 0 | 0 | 100 | 0 | 1473.15 | 0.72 | Knoche et al. 1994 | 40mNa | 16/10/23 | sio2na2o | 11180
staffmnkmcph_59.8_0_0_0_0_0_0_0_40.3_0_0_0 | 59.75 | 0 | 0 | 0 | 0 | 0 | 0 | 0 | 40.25 | 0 | 0 | 0 | 100 | 0 | 1523.15 | 0.57 | Knoche et al. 1994 | 40mNa | 16/10/23 | sio2na2o | 11181
staffmnkmcph_59.8_0_0_0_0_0_0_0_40.3_0_0_0 | 59.75 | 0 | 0 | 0 | 0 | 0 | 0 | 0 | 40.25 | 0 | 0 | 0 | 100 | 0 | 1573.15 | 0.38 | Knoche et al. 1994 | 40mNa | 16/10/23 | sio2na2o | 11182
staffmnkmcph_55_0_0_0_0_0_0_0_45_0_0_0 | 54.97 | 0 | 0 | 0 | 0 | 0 | 0 | 0 | 45.03 | 0 | 0 | 0 | 100 | 0 | 706.35 | 10.76 | Knoche et al. 1994 | 45mNa | 16/10/23 | sio2na2o | 11183
staffmnkmcph_55_0_0_0_0_0_0_0_45_0_0_0 | 54.97 | 0 | 0 | 0 | 0 | 0 | 0 | 0 | 45.03 | 0 | 0 | 0 | 100 | 0 | 717.25 | 10.22 | Knoche et al. 1994 | 45mNa | 16/10/23 | sio2na2o | 11184
staffmnkmcph_55_0_0_0_0_0_0_0_45_0_0_0 | 54.97 | 0 | 0 | 0 | 0 | 0 | 0 | 0 | 45.03 | 0 | 0 | 0 | 100 | 0 | 727.15 | 9.73 | Knoche et al. 1994 | 45mNa | 16/10/23 | sio2na2o | 11185
staffmnkmcph_55_0_0_0_0_0_0_0_45_0_0_0 | 54.97 | 0 | 0 | 0 | 0 | 0 | 0 | 0 | 45.03 | 0 | 0 | 0 | 100 | 0 | 736.75 | 9.3 | Knoche et al. 1994 | 45mNa | 16/10/23 | sio2na2o | 11186
staffmnkmcph_55_0_0_0_0_0_0_0_45_0_0_0 | 54.97 | 0 | 0 | 0 | 0 | 0 | 0 | 0 | 45.03 | 0 | 0 | 0 | 100 | 0 | 1373.15 | 0.65 | Knoche et al. 1994 | 45mNa | 16/10/23 | sio2na2o | 11187
staffmnkmcph_55_0_0_0_0_0_0_0_45_0_0_0 | 54.97 | 0 | 0 | 0 | 0 | 0 | 0 | 0 | 45.03 | 0 | 0 | 0 | 100 | 0 | 1398.15 | 0.56 | Knoche et al. 1994 | 45mNa | 16/10/23 | sio2na2o | 11188
staffmnkmcph_55_0_0_0_0_0_0_0_45_0_0_0 | 54.97 | 0 | 0 | 0 | 0 | 0 | 0 | 0 | 45.03 | 0 | 0 | 0 | 100 | 0 | 1423.15 | 0.4 | Knoche et al. 1994 | 45mNa | 16/10/23 | sio2na2o | 11189
staffmnkmcph_55_0_0_0_0_0_0_0_45_0_0_0 | 54.97 | 0 | 0 | 0 | 0 | 0 | 0 | 0 | 45.03 | 0 | 0 | 0 | 100 | 0 | 1448.15 | 0.34 | Knoche et al. 1994 | 45mNa | 16/10/23 | sio2na2o | 11190
staffmnkmcph_55_0_0_0_0_0_0_0_45_0_0_0 | 54.97 | 0 | 0 | 0 | 0 | 0 | 0 | 0 | 45.03 | 0 | 0 | 0 | 100 | 0 | 1473.15 | 0.25 | Knoche et al. 1994 | 45mNa | 16/10/23 | sio2na2o | 11191
staffmnkmcph_55_0_0_0_0_0_0_0_45_0_0_0 | 54.97 | 0 | 0 | 0 | 0 | 0 | 0 | 0 | 45.03 | 0 | 0 | 0 | 100 | 0 | 1498.15 | 0.16 | Knoche et al. 1994 | 45mNa | 16/10/23 | sio2na2o | 11192
staffmnkmcph_55_0_0_0_0_0_0_0_45_0_0_0 | 54.97 | 0 | 0 | 0 | 0 | 0 | 0 | 0 | 45.03 | 0 | 0 | 0 | 100 | 0 | 1523.15 | 0.08 | Knoche et al. 1994 | 45mNa | 16/10/23 | sio2na2o | 11193
staffmnkmcph_66.7_0_21_0_0_0_12.3_0_0_0_0_0 | 66.7 | 0 | 21 | 0 | 0 | 0 | 12.3 | 0 | 0 | 0 | 0 | 0 | 100 | 0 | 1135.45 | 12.28 | Webb 2011 | MAS37 | 16/10/23 | sio2al2o3mgo | 11194
staffmnkmcph_66.7_0_21_0_0_0_12.3_0_0_0_0_0 | 66.7 | 0 | 21 | 0 | 0 | 0 | 12.3 | 0 | 0 | 0 | 0 | 0 | 100 | 0 | 1145.35 | 11.77 | Webb 2011 | MAS37 | 16/10/23 | sio2al2o3mgo | 11195
staffmnkmcph_66.7_0_21_0_0_0_12.3_0_0_0_0_0 | 66.7 | 0 | 21 | 0 | 0 | 0 | 12.3 | 0 | 0 | 0 | 0 | 0 | 100 | 0 | 1155.35 | 11.42 | Webb 2011 | MAS37 | 16/10/23 | sio2al2o3mgo | 11196
staffmnkmcph_66.7_0_21_0_0_0_12.3_0_0_0_0_0 | 66.7 | 0 | 21 | 0 | 0 | 0 | 12.3 | 0 | 0 | 0 | 0 | 0 | 100 | 0 | 1165.35 | 11.1 | Webb 2011 | MAS37 | 16/10/23 | sio2al2o3mgo | 11197
staffmnkmcph_66.7_0_21_0_0_0_12.3_0_0_0_0_0 | 66.7 | 0 | 21 | 0 | 0 | 0 | 12.3 | 0 | 0 | 0 | 0 | 0 | 100 | 0 | 1175.15 | 10.83 | Webb 2011 | MAS37 | 16/10/23 | sio2al2o3mgo | 11198
staffmnkmcph_66.7_0_21_0_0_0_12.3_0_0_0_0_0 | 66.7 | 0 | 21 | 0 | 0 | 0 | 12.3 | 0 | 0 | 0 | 0 | 0 | 100 | 0 | 1181.35 | 10.56 | Webb 2011 | MAS37 | 16/10/23 | sio2al2o3mgo | 11199
staffmnkmcph_66.7_0_21_0_0_0_12.3_0_0_0_0_0 | 66.7 | 0 | 21 | 0 | 0 | 0 | 12.3 | 0 | 0 | 0 | 0 | 0 | 100 | 0 | 1195.15 | 10.36 | Webb 2011 | MAS37 | 16/10/23 | sio2al2o3mgo | 11200
staffmnkmcph_66.7_0_21_0_0_0_12.3_0_0_0_0_0 | 66.7 | 0 | 21 | 0 | 0 | 0 | 12.3 | 0 | 0 | 0 | 0 | 0 | 100 | 0 | 1205.05 | 9.89 | Webb 2011 | MAS37 | 16/10/23 | sio2al2o3mgo | 11201
staffmnkmcph_66.7_0_21_0_0_0_12.3_0_0_0_0_0 | 66.7 | 0 | 21 | 0 | 0 | 0 | 12.3 | 0 | 0 | 0 | 0 | 0 | 100 | 0 | 1214.95 | 9.8 | Webb 2011 | MAS37 | 16/10/23 | sio2al2o3mgo | 11202
staffmnkmcph_66.7_0_21_0_0_0_12.3_0_0_0_0_0 | 66.7 | 0 | 21 | 0 | 0 | 0 | 12.3 | 0 | 0 | 0 | 0 | 0 | 100 | 0 | 1224.85 | 9.44 | Webb 2011 | MAS37 | 16/10/23 | sio2al2o3mgo | 11203
staffmnkmcph_66.7_0_21_0_0_0_12.3_0_0_0_0_0 | 66.7 | 0 | 21 | 0 | 0 | 0 | 12.3 | 0 | 0 | 0 | 0 | 0 | 100 | 0 | 1234.85 | 9.36 | Webb 2011 | MAS37 | 16/10/23 | sio2al2o3mgo | 11204
staffmnkmcph_67.8_0_18_0_0_0_14.2_0_0_0_0_0 | 67.8 | 0 | 18 | 0 | 0 | 0 | 14.2 | 0 | 0 | 0 | 0 | 0 | 100 | 0 | 1134.25 | 12.19 | Webb 2011 | MAS44 | 16/10/23 | sio2al2o3mgo | 11205
staffmnkmcph_67.8_0_18_0_0_0_14.2_0_0_0_0_0 | 67.8 | 0 | 18 | 0 | 0 | 0 | 14.2 | 0 | 0 | 0 | 0 | 0 | 100 | 0 | 1144.15 | 11.85 | Webb 2011 | MAS44 | 16/10/23 | sio2al2o3mgo | 11206
staffmnkmcph_67.8_0_18_0_0_0_14.2_0_0_0_0_0 | 67.8 | 0 | 18 | 0 | 0 | 0 | 14.2 | 0 | 0 | 0 | 0 | 0 | 100 | 0 | 1154.15 | 11.59 | Webb 2011 | MAS44 | 16/10/23 | sio2al2o3mgo | 11207
staffmnkmcph_67.8_0_18_0_0_0_14.2_0_0_0_0_0 | 67.8 | 0 | 18 | 0 | 0 | 0 | 14.2 | 0 | 0 | 0 | 0 | 0 | 100 | 0 | 1164.05 | 11.31 | Webb 2011 | MAS44 | 16/10/23 | sio2al2o3mgo | 11208
staffmnkmcph_67.8_0_18_0_0_0_14.2_0_0_0_0_0 | 67.8 | 0 | 18 | 0 | 0 | 0 | 14.2 | 0 | 0 | 0 | 0 | 0 | 100 | 0 | 1173.95 | 10.85 | Webb 2011 | MAS44 | 16/10/23 | sio2al2o3mgo | 11209
staffmnkmcph_67.8_0_18_0_0_0_14.2_0_0_0_0_0 | 67.8 | 0 | 18 | 0 | 0 | 0 | 14.2 | 0 | 0 | 0 | 0 | 0 | 100 | 0 | 1183.95 | 10.35 | Webb 2011 | MAS44 | 16/10/23 | sio2al2o3mgo | 11210
staffmnkmcph_67.8_0_18_0_0_0_14.2_0_0_0_0_0 | 67.8 | 0 | 18 | 0 | 0 | 0 | 14.2 | 0 | 0 | 0 | 0 | 0 | 100 | 0 | 1193.85 | 9.94 | Webb 2011 | MAS44 | 16/10/23 | sio2al2o3mgo | 11211
staffmnkmcph_67.8_0_18_0_0_0_14.2_0_0_0_0_0 | 67.8 | 0 | 18 | 0 | 0 | 0 | 14.2 | 0 | 0 | 0 | 0 | 0 | 100 | 0 | 1203.75 | 9.76 | Webb 2011 | MAS44 | 16/10/23 | sio2al2o3mgo | 11212
staffmnkmcph_67.8_0_18_0_0_0_14.2_0_0_0_0_0 | 67.8 | 0 | 18 | 0 | 0 | 0 | 14.2 | 0 | 0 | 0 | 0 | 0 | 100 | 0 | 1213.65 | 9.33 | Webb 2011 | MAS44 | 16/10/23 | sio2al2o3mgo | 11213
staffmnkmcph_67.8_0_18_0_0_0_14.2_0_0_0_0_0 | 67.8 | 0 | 18 | 0 | 0 | 0 | 14.2 | 0 | 0 | 0 | 0 | 0 | 100 | 0 | 1223.65 | 9.14 | Webb 2011 | MAS44 | 16/10/23 | sio2al2o3mgo | 11214
staffmnkmcph_64.7_0_17.6_0_0_0_17.7_0_0_0_0_0 | 64.7 | 0 | 17.6 | 0 | 0 | 0 | 17.7 | 0 | 0 | 0 | 0 | 0 | 100 | 0 | 1137.25 | 12.06 | Webb 2011 | MAS50 | 16/10/23 | sio2al2o3mgo | 11215
staffmnkmcph_64.7_0_17.6_0_0_0_17.7_0_0_0_0_0 | 64.7 | 0 | 17.6 | 0 | 0 | 0 | 17.7 | 0 | 0 | 0 | 0 | 0 | 100 | 0 | 1147.15 | 11.88 | Webb 2011 | MAS50 | 16/10/23 | sio2al2o3mgo | 11216
staffmnkmcph_64.7_0_17.6_0_0_0_17.7_0_0_0_0_0 | 64.7 | 0 | 17.6 | 0 | 0 | 0 | 17.7 | 0 | 0 | 0 | 0 | 0 | 100 | 0 | 1156.15 | 11.55 | Webb 2011 | MAS50 | 16/10/23 | sio2al2o3mgo | 11217
staffmnkmcph_64.7_0_17.6_0_0_0_17.7_0_0_0_0_0 | 64.7 | 0 | 17.6 | 0 | 0 | 0 | 17.7 | 0 | 0 | 0 | 0 | 0 | 100 | 0 | 1166.05 | 11.22 | Webb 2011 | MAS50 | 16/10/23 | sio2al2o3mgo | 11218
staffmnkmcph_64.7_0_17.6_0_0_0_17.7_0_0_0_0_0 | 64.7 | 0 | 17.6 | 0 | 0 | 0 | 17.7 | 0 | 0 | 0 | 0 | 0 | 100 | 0 | 1175.95 | 10.86 | Webb 2011 | MAS50 | 16/10/23 | sio2al2o3mgo | 11219
staffmnkmcph_64.7_0_17.6_0_0_0_17.7_0_0_0_0_0 | 64.7 | 0 | 17.6 | 0 | 0 | 0 | 17.7 | 0 | 0 | 0 | 0 | 0 | 100 | 0 | 1185.85 | 10.52 | Webb 2011 | MAS50 | 16/10/23 | sio2al2o3mgo | 11220
staffmnkmcph_64.7_0_17.6_0_0_0_17.7_0_0_0_0_0 | 64.7 | 0 | 17.6 | 0 | 0 | 0 | 17.7 | 0 | 0 | 0 | 0 | 0 | 100 | 0 | 1201.75 | 10.09 | Webb 2011 | MAS50 | 16/10/23 | sio2al2o3mgo | 11221
staffmnkmcph_64.7_0_17.6_0_0_0_17.7_0_0_0_0_0 | 64.7 | 0 | 17.6 | 0 | 0 | 0 | 17.7 | 0 | 0 | 0 | 0 | 0 | 100 | 0 | 1216.65 | 9.77 | Webb 2011 | MAS50 | 16/10/23 | sio2al2o3mgo | 11222
staffmnkmcph_64.7_0_17.6_0_0_0_17.7_0_0_0_0_0 | 64.7 | 0 | 17.6 | 0 | 0 | 0 | 17.7 | 0 | 0 | 0 | 0 | 0 | 100 | 0 | 1226.55 | 9.56 | Webb 2011 | MAS50 | 16/10/23 | sio2al2o3mgo | 11223
staffmnkmcph_65.3_0_11.5_0_0_0_23.2_0_0_0_0_0 | 65.3 | 0 | 11.5 | 0 | 0 | 0 | 23.2 | 0 | 0 | 0 | 0 | 0 | 100 | 0 | 1103.45 | 12.23 | Webb 2011 | MAS67 | 16/10/23 | sio2al2o3mgo | 11224
staffmnkmcph_65.3_0_11.5_0_0_0_23.2_0_0_0_0_0 | 65.3 | 0 | 11.5 | 0 | 0 | 0 | 23.2 | 0 | 0 | 0 | 0 | 0 | 100 | 0 | 1116.65 | 11.73 | Webb 2011 | MAS67 | 16/10/23 | sio2al2o3mgo | 11225
staffmnkmcph_65.3_0_11.5_0_0_0_23.2_0_0_0_0_0 | 65.3 | 0 | 11.5 | 0 | 0 | 0 | 23.2 | 0 | 0 | 0 | 0 | 0 | 100 | 0 | 1126.75 | 11.34 | Webb 2011 | MAS67 | 16/10/23 | sio2al2o3mgo | 11226
staffmnkmcph_65.3_0_11.5_0_0_0_23.2_0_0_0_0_0 | 65.3 | 0 | 11.5 | 0 | 0 | 0 | 23.2 | 0 | 0 | 0 | 0 | 0 | 100 | 0 | 1136.95 | 11.09 | Webb 2011 | MAS67 | 16/10/23 | sio2al2o3mgo | 11227
staffmnkmcph_65.3_0_11.5_0_0_0_23.2_0_0_0_0_0 | 65.3 | 0 | 11.5 | 0 | 0 | 0 | 23.2 | 0 | 0 | 0 | 0 | 0 | 100 | 0 | 1147.05 | 10.69 | Webb 2011 | MAS67 | 16/10/23 | sio2al2o3mgo | 11228
staffmnkmcph_65.3_0_11.5_0_0_0_23.2_0_0_0_0_0 | 65.3 | 0 | 11.5 | 0 | 0 | 0 | 23.2 | 0 | 0 | 0 | 0 | 0 | 100 | 0 | 1157.25 | 10.27 | Webb 2011 | MAS67 | 16/10/23 | sio2al2o3mgo | 11229
staffmnkmcph_65.3_0_11.5_0_0_0_23.2_0_0_0_0_0 | 65.3 | 0 | 11.5 | 0 | 0 | 0 | 23.2 | 0 | 0 | 0 | 0 | 0 | 100 | 0 | 1165.35 | 10.07 | Webb 2011 | MAS67 | 16/10/23 | sio2al2o3mgo | 11230
staffmnkmcph_65.3_0_11.5_0_0_0_23.2_0_0_0_0_0 | 65.3 | 0 | 11.5 | 0 | 0 | 0 | 23.2 | 0 | 0 | 0 | 0 | 0 | 100 | 0 | 1174.45 | 9.81 | Webb 2011 | MAS67 | 16/10/23 | sio2al2o3mgo | 11231
staffmnkmcph_65.3_0_11.5_0_0_0_23.2_0_0_0_0_0 | 65.3 | 0 | 11.5 | 0 | 0 | 0 | 23.2 | 0 | 0 | 0 | 0 | 0 | 100 | 0 | 1184.65 | 9.59 | Webb 2011 | MAS67 | 16/10/23 | sio2al2o3mgo | 11232
staffmnkmcph_65.3_0_11.5_0_0_0_23.2_0_0_0_0_0 | 65.3 | 0 | 11.5 | 0 | 0 | 0 | 23.2 | 0 | 0 | 0 | 0 | 0 | 100 | 0 | 1194.75 | 9.28 | Webb 2011 | MAS67 | 16/10/23 | sio2al2o3mgo | 11233
staffmnkmcph_65.3_0_11.5_0_0_0_23.2_0_0_0_0_0 | 65.3 | 0 | 11.5 | 0 | 0 | 0 | 23.2 | 0 | 0 | 0 | 0 | 0 | 100 | 0 | 1204.95 | 9.02 | Webb 2011 | MAS67 | 16/10/23 | sio2al2o3mgo | 11234
staffmnkmcph_64.5_0_7.9_0_0_0_27.6_0_0_0_0_0 | 64.5 | 0 | 7.9 | 0 | 0 | 0 | 27.6 | 0 | 0 | 0 | 0 | 0 | 100 | 0 | 1077.65 | 11.76 | Webb 2011 | MAS78 | 16/10/23 | sio2al2o3mgo | 11235
staffmnkmcph_64.5_0_7.9_0_0_0_27.6_0_0_0_0_0 | 64.5 | 0 | 7.9 | 0 | 0 | 0 | 27.6 | 0 | 0 | 0 | 0 | 0 | 100 | 0 | 1097.55 | 11.23 | Webb 2011 | MAS78 | 16/10/23 | sio2al2o3mgo | 11236
staffmnkmcph_64.5_0_7.9_0_0_0_27.6_0_0_0_0_0 | 64.5 | 0 | 7.9 | 0 | 0 | 0 | 27.6 | 0 | 0 | 0 | 0 | 0 | 100 | 0 | 1127.35 | 10.62 | Webb 2011 | MAS78 | 16/10/23 | sio2al2o3mgo | 11237
staffmnkmcph_64.5_0_7.9_0_0_0_27.6_0_0_0_0_0 | 64.5 | 0 | 7.9 | 0 | 0 | 0 | 27.6 | 0 | 0 | 0 | 0 | 0 | 100 | 0 | 1147.15 | 10.05 | Webb 2011 | MAS78 | 16/10/23 | sio2al2o3mgo | 11238
staffmnkmcph_64.5_0_7.9_0_0_0_27.6_0_0_0_0_0 | 64.5 | 0 | 7.9 | 0 | 0 | 0 | 27.6 | 0 | 0 | 0 | 0 | 0 | 100 | 0 | 1157.15 | 10.05 | Webb 2011 | MAS78 | 16/10/23 | sio2al2o3mgo | 11239
staffmnkmcph_64.5_0_7.9_0_0_0_27.6_0_0_0_0_0 | 64.5 | 0 | 7.9 | 0 | 0 | 0 | 27.6 | 0 | 0 | 0 | 0 | 0 | 100 | 0 | 1181.95 | 8.98 | Webb 2011 | MAS78 | 16/10/23 | sio2al2o3mgo | 11240
staffmnkmcph_64.5_0_7.9_0_0_0_27.6_0_0_0_0_0 | 64.5 | 0 | 7.9 | 0 | 0 | 0 | 27.6 | 0 | 0 | 0 | 0 | 0 | 100 | 0 | 1191.85 | 9.34 | Webb 2011 | MAS78 | 16/10/23 | sio2al2o3mgo | 11241
staffmnkmcph_64.5_0_7.9_0_0_0_27.6_0_0_0_0_0 | 64.5 | 0 | 7.9 | 0 | 0 | 0 | 27.6 | 0 | 0 | 0 | 0 | 0 | 100 | 0 | 1196.85 | 8.75 | Webb 2011 | MAS78 | 16/10/23 | sio2al2o3mgo | 11242
staffmnkmcph_64.5_0_7.9_0_0_0_27.6_0_0_0_0_0 | 64.5 | 0 | 7.9 | 0 | 0 | 0 | 27.6 | 0 | 0 | 0 | 0 | 0 | 100 | 0 | 1226.55 | 8.66 | Webb 2011 | MAS78 | 16/10/23 | sio2al2o3mgo | 11243
staffmnkmcph_82.4_0.1_8.1_0_1_0.1_0.1_0.6_4.2_3.1_0_0.4 | 82.36 | 0.07 | 8.12 | 0.02 | 1.04 | 0.06 | 0.11 | 0.58 | 4.19 | 3.08 | 0 | 0.36 | 99.99 | 0 | 1238.15 | 8.66 | Stevenson et al. 1995 | EDF | 16/10/23 | sio2tio2al2o3feomnomgocaona2ok2oh2o | 11244
staffmnkmcph_82.4_0.1_8.1_0_1.1_0.1_0.1_0.6_4.2_3.1_0_0.4 | 82.36 | 0.07 | 8.12 | 0.02 | 1.05 | 0.06 | 0.11 | 0.58 | 4.19 | 3.08 | 0 | 0.36 | 100 | 0 | 1223.15 | 8.89 | Stevenson et al. 1995 | EDF | 16/10/23 | sio2tio2al2o3feomnomgocaona2ok2oh2o | 11245
staffmnkmcph_82.4_0.1_8.1_0_1.1_0.1_0.1_0.6_4.2_3.1_0_0.4 | 82.36 | 0.07 | 8.12 | 0.02 | 1.05 | 0.06 | 0.11 | 0.58 | 4.19 | 3.08 | 0 | 0.36 | 100 | 0 | 1204.15 | 9.06 | Stevenson et al. 1995 | EDF | 16/10/23 | sio2tio2al2o3feomnomgocaona2ok2oh2o | 11246
staffmnkmcph_82.4_0.1_8.1_0_1.1_0.1_0.1_0.6_4.2_3.1_0_0.4 | 82.35 | 0.07 | 8.12 | 0.02 | 1.06 | 0.06 | 0.11 | 0.58 | 4.19 | 3.08 | 0 | 0.36 | 100 | 0 | 1185.15 | 9.48 | Stevenson et al. 1995 | EDF | 16/10/23 | sio2tio2al2o3feomnomgocaona2ok2oh2o | 11247
staffmnkmcph_82.4_0.1_8.1_0_1.1_0.1_0.1_0.6_4.2_3.1_0_0.4 | 82.35 | 0.07 | 8.12 | 0.01 | 1.06 | 0.06 | 0.11 | 0.58 | 4.19 | 3.08 | 0 | 0.36 | 99.99 | 0 | 1166.15 | 9.69 | Stevenson et al. 1995 | EDF | 16/10/23 | sio2tio2al2o3feomnomgocaona2ok2oh2o | 11248
staffmnkmcph_82.4_0.1_8.1_0_1.1_0.1_0.1_0.6_4.2_3.1_0_0.4 | 82.35 | 0.07 | 8.12 | 0.01 | 1.07 | 0.06 | 0.11 | 0.58 | 4.19 | 3.08 | 0 | 0.36 | 100 | 0 | 1137.15 | 10.04 | Stevenson et al. 1995 | EDF | 16/10/23 | sio2tio2al2o3feomnomgocaona2ok2oh2o | 11249
staffmnkmcph_82.8_0.1_8.2_0_1.2_0_0.1_0.6_4.2_2.8_0_0 | 82.79 | 0.05 | 8.16 | 0.02 | 1.22 | 0.03 | 0.08 | 0.61 | 4.2 | 2.84 | 0 | 0 | 100 | 0 | 1221.15 | 8.64 | Stevenson et al. 1995 | LGB | 16/10/23 | sio2tio2al2o3feomnomgocaona2ok2o | 11250
staffmnkmcph_82.8_0.1_8.2_0_1.2_0_0.1_0.6_4.2_2.8_0_0 | 82.79 | 0.05 | 8.16 | 0.02 | 1.23 | 0.03 | 0.08 | 0.61 | 4.2 | 2.84 | 0 | 0 | 100.01 | 0 | 1206.15 | 8.81 | Stevenson et al. 1995 | LGB | 16/10/23 | sio2tio2al2o3feomnomgocaona2ok2o | 11251
staffmnkmcph_82.8_0.1_8.2_0_1.2_0_0.1_0.6_4.2_2.8_0_0 | 82.78 | 0.05 | 8.16 | 0.02 | 1.23 | 0.03 | 0.08 | 0.61 | 4.2 | 2.84 | 0 | 0 | 100 | 0 | 1179.15 | 9.2 | Stevenson et al. 1995 | LGB | 16/10/23 | sio2tio2al2o3feomnomgocaona2ok2o | 11252
staffmnkmcph_82.8_0.1_8.2_0_1.2_0_0.1_0.6_4.2_2.8_0_0 | 82.78 | 0.05 | 8.16 | 0.01 | 1.24 | 0.03 | 0.08 | 0.61 | 4.2 | 2.84 | 0 | 0 | 100 | 0 | 1151.15 | 9.65 | Stevenson et al. 1995 | LGB | 16/10/23 | sio2tio2al2o3feomnomgocaona2ok2o | 11253
staffmnkmcph_82.8_0.1_8.2_0_1.2_0_0.1_0.6_4.2_2.8_0_0 | 82.78 | 0.05 | 8.16 | 0.01 | 1.24 | 0.03 | 0.08 | 0.61 | 4.2 | 2.84 | 0 | 0 | 100 | 0 | 1138.15 | 9.82 | Stevenson et al. 1995 | LGB | 16/10/23 | sio2tio2al2o3feomnomgocaona2ok2o | 11254
staffmnkmcph_77.7_0.2_5.2_4.9_0.8_0.2_0_0.3_6.8_2.9_0_0.8 | 77.73 | 0.23 | 5.2 | 4.91 | 0.84 | 0.22 | 0.02 | 0.33 | 6.83 | 2.94 | 0 | 0.75 | 100 | 0 | 954.65 | 7.77 | Stevenson et al. 1995 | KE5 | 16/10/23 | sio2tio2al2o3feomnomgocaona2ok2oh2o | 11255
staffmnkmcph_77.7_0.2_5.2_4.9_0.8_0.2_0_0.3_6.8_2.9_0_0.8 | 77.73 | 0.23 | 5.2 | 4.91 | 0.84 | 0.22 | 0.02 | 0.33 | 6.83 | 2.94 | 0 | 0.75 | 100 | 0 | 935.15 | 8.06 | Stevenson et al. 1995 | KE5 | 16/10/23 | sio2tio2al2o3feomnomgocaona2ok2oh2o | 11256
staffmnkmcph_77.7_0.2_5.2_4.9_0.8_0.2_0_0.3_6.8_2.9_0_0.8 | 77.73 | 0.23 | 5.2 | 4.91 | 0.84 | 0.22 | 0.02 | 0.33 | 6.83 | 2.94 | 0 | 0.75 | 100 | 0 | 921.15 | 8.29 | Stevenson et al. 1995 | KE5 | 16/10/23 | sio2tio2al2o3feomnomgocaona2ok2oh2o | 11257
staffmnkmcph_77.7_0.2_5.2_4.9_0.8_0.2_0_0.3_6.8_2.9_0_0.8 | 77.73 | 0.23 | 5.2 | 4.91 | 0.84 | 0.22 | 0.02 | 0.33 | 6.83 | 2.94 | 0 | 0.75 | 100 | 0 | 905.15 | 8.57 | Stevenson et al. 1995 | KE5 | 16/10/23 | sio2tio2al2o3feomnomgocaona2ok2oh2o | 11258
staffmnkmcph_77.7_0.2_5.2_4.9_0.8_0.2_0_0.3_6.8_2.9_0_0.8 | 77.73 | 0.23 | 5.2 | 4.91 | 0.84 | 0.22 | 0.02 | 0.33 | 6.83 | 2.94 | 0 | 0.75 | 100 | 0 | 885.15 | 8.92 | Stevenson et al. 1995 | KE5 | 16/10/23 | sio2tio2al2o3feomnomgocaona2ok2oh2o | 11259
staffmnkmcph_77.7_0.2_5.2_4.9_0.8_0.2_0_0.3_6.8_2.9_0_0.8 | 77.73 | 0.23 | 5.2 | 4.91 | 0.84 | 0.22 | 0.02 | 0.33 | 6.83 | 2.94 | 0 | 0.75 | 100 | 0 | 860.15 | 9.49 | Stevenson et al. 1995 | KE5 | 16/10/23 | sio2tio2al2o3feomnomgocaona2ok2oh2o | 11260
staffmnkmcph_77.7_0.2_5.2_4.9_0.8_0.2_0_0.3_6.8_2.9_0_0.8 | 77.73 | 0.23 | 5.2 | 4.91 | 0.84 | 0.22 | 0.02 | 0.33 | 6.83 | 2.94 | 0 | 0.75 | 100 | 0 | 841.15 | 9.97 | Stevenson et al. 1995 | KE5 | 16/10/23 | sio2tio2al2o3feomnomgocaona2ok2oh2o | 11261
staffmnkmcph_81.5_0_8.8_0_0_0_0_0_9.7_0_0_0 | 81.52 | 0 | 8.78 | 0 | 0 | 0 | 0 | 0 | 9.7 | 0 | 0 | 0 | 100 | 0 | 1894.15 | 2.93 | Toplis et al. 1997 | NAS82:52 | 16/10/23 | sio2al2o3na2o | 11262
staffmnkmcph_81.5_0_8.8_0_0_0_0_0_9.7_0_0_0 | 81.52 | 0 | 8.78 | 0 | 0 | 0 | 0 | 0 | 9.7 | 0 | 0 | 0 | 100 | 0 | 1869.15 | 3.05 | Toplis et al. 1997 | NAS82:52 | 16/10/23 | sio2al2o3na2o | 11263
staffmnkmcph_81.5_0_8.8_0_0_0_0_0_9.7_0_0_0 | 81.52 | 0 | 8.78 | 0 | 0 | 0 | 0 | 0 | 9.7 | 0 | 0 | 0 | 100 | 0 | 1820.15 | 3.3 | Toplis et al. 1997 | NAS82:52 | 16/10/23 | sio2al2o3na2o | 11264
staffmnkmcph_81.5_0_8.8_0_0_0_0_0_9.7_0_0_0 | 81.52 | 0 | 8.78 | 0 | 0 | 0 | 0 | 0 | 9.7 | 0 | 0 | 0 | 100 | 0 | 1770.15 | 3.58 | Toplis et al. 1997 | NAS82:52 | 16/10/23 | sio2al2o3na2o | 11265
staffmnkmcph_81.5_0_8.8_0_0_0_0_0_9.7_0_0_0 | 81.52 | 0 | 8.78 | 0 | 0 | 0 | 0 | 0 | 9.7 | 0 | 0 | 0 | 100 | 0 | 1721.15 | 3.86 | Toplis et al. 1997 | NAS82:52 | 16/10/23 | sio2al2o3na2o | 11266
staffmnkmcph_81.5_0_8.8_0_0_0_0_0_9.7_0_0_0 | 81.52 | 0 | 8.78 | 0 | 0 | 0 | 0 | 0 | 9.7 | 0 | 0 | 0 | 100 | 0 | 1672.15 | 4.17 | Toplis et al. 1997 | NAS82:52 | 16/10/23 | sio2al2o3na2o | 11267
staffmnkmcph_81.5_0_8.8_0_0_0_0_0_9.7_0_0_0 | 81.52 | 0 | 8.78 | 0 | 0 | 0 | 0 | 0 | 9.7 | 0 | 0 | 0 | 100 | 0 | 1622.15 | 4.49 | Toplis et al. 1997 | NAS82:52 | 16/10/23 | sio2al2o3na2o | 11268
staffmnkmcph_81.5_0_8.8_0_0_0_0_0_9.7_0_0_0 | 81.52 | 0 | 8.78 | 0 | 0 | 0 | 0 | 0 | 9.7 | 0 | 0 | 0 | 100 | 0 | 1573.15 | 4.83 | Toplis et al. 1997 | NAS82:52 | 16/10/23 | sio2al2o3na2o | 11269
staffmnkmcph_81.5_0_8.8_0_0_0_0_0_9.7_0_0_0 | 81.52 | 0 | 8.78 | 0 | 0 | 0 | 0 | 0 | 9.7 | 0 | 0 | 0 | 100 | 0 | 1140.15 | 8.93 | Toplis et al. 1997 | NAS82:52 | 16/10/23 | sio2al2o3na2o | 11270
staffmnkmcph_81.5_0_8.8_0_0_0_0_0_9.7_0_0_0 | 81.52 | 0 | 8.78 | 0 | 0 | 0 | 0 | 0 | 9.7 | 0 | 0 | 0 | 100 | 0 | 1109.55 | 9.28 | Toplis et al. 1997 | NAS82:52 | 16/10/23 | sio2al2o3na2o | 11271
staffmnkmcph_81.5_0_8.8_0_0_0_0_0_9.7_0_0_0 | 81.52 | 0 | 8.78 | 0 | 0 | 0 | 0 | 0 | 9.7 | 0 | 0 | 0 | 100 | 0 | 1083.65 | 9.73 | Toplis et al. 1997 | NAS82:52 | 16/10/23 | sio2al2o3na2o | 11272
staffmnkmcph_81.5_0_8.8_0_0_0_0_0_9.7_0_0_0 | 81.52 | 0 | 8.78 | 0 | 0 | 0 | 0 | 0 | 9.7 | 0 | 0 | 0 | 100 | 0 | 1064.55 | 9.98 | Toplis et al. 1997 | NAS82:52 | 16/10/23 | sio2al2o3na2o | 11273
staffmnkmcph_81.5_0_8.8_0_0_0_0_0_9.7_0_0_0 | 81.52 | 0 | 8.78 | 0 | 0 | 0 | 0 | 0 | 9.7 | 0 | 0 | 0 | 100 | 0 | 1028.95 | 10.67 | Toplis et al. 1997 | NAS82:52 | 16/10/23 | sio2al2o3na2o | 11274
staffmnkmcph_81.9_0_9_0_0_0_0_0_9_0_0_0 | 81.94 | 0 | 9.03 | 0 | 0 | 0 | 0 | 0 | 9.03 | 0 | 0 | 0 | 100 | 0 | 1869.15 | 3.33 | Toplis et al. 1997 | NAS82:50 | 16/10/23 | sio2al2o3na2o | 11275
staffmnkmcph_81.9_0_9_0_0_0_0_0_9_0_0_0 | 81.94 | 0 | 9.03 | 0 | 0 | 0 | 0 | 0 | 9.03 | 0 | 0 | 0 | 100 | 0 | 1820.15 | 3.64 | Toplis et al. 1997 | NAS82:50 | 16/10/23 | sio2al2o3na2o | 11276
staffmnkmcph_81.9_0_9_0_0_0_0_0_9_0_0_0 | 81.94 | 0 | 9.03 | 0 | 0 | 0 | 0 | 0 | 9.03 | 0 | 0 | 0 | 100 | 0 | 1770.15 | 3.97 | Toplis et al. 1997 | NAS82:50 | 16/10/23 | sio2al2o3na2o | 11277
staffmnkmcph_81.9_0_9_0_0_0_0_0_9_0_0_0 | 81.94 | 0 | 9.03 | 0 | 0 | 0 | 0 | 0 | 9.03 | 0 | 0 | 0 | 100 | 0 | 1721.15 | 4.32 | Toplis et al. 1997 | NAS82:50 | 16/10/23 | sio2al2o3na2o | 11278
staffmnkmcph_81.9_0_9_0_0_0_0_0_9_0_0_0 | 81.94 | 0 | 9.03 | 0 | 0 | 0 | 0 | 0 | 9.03 | 0 | 0 | 0 | 100 | 0 | 1672.15 | 4.7 | Toplis et al. 1997 | NAS82:50 | 16/10/23 | sio2al2o3na2o | 11279
staffmnkmcph_81.9_0_9_0_0_0_0_0_9_0_0_0 | 81.94 | 0 | 9.03 | 0 | 0 | 0 | 0 | 0 | 9.03 | 0 | 0 | 0 | 100 | 0 | 1191.25 | 9.65 | Toplis et al. 1997 | NAS82:50 | 16/10/23 | sio2al2o3na2o | 11280
staffmnkmcph_81.9_0_9_0_0_0_0_0_9_0_0_0 | 81.94 | 0 | 9.03 | 0 | 0 | 0 | 0 | 0 | 9.03 | 0 | 0 | 0 | 100 | 0 | 1153.55 | 10.38 | Toplis et al. 1997 | NAS82:50 | 16/10/23 | sio2al2o3na2o | 11281
staffmnkmcph_81.9_0_9_0_0_0_0_0_9_0_0_0 | 81.94 | 0 | 9.03 | 0 | 0 | 0 | 0 | 0 | 9.03 | 0 | 0 | 0 | 100 | 0 | 1119.95 | 11.04 | Toplis et al. 1997 | NAS82:50 | 16/10/23 | sio2al2o3na2o | 11282
staffmnkmcph_81.9_0_9.5_0_0_0_0_0_8.7_0_0_0 | 81.89 | 0 | 9.45 | 0 | 0 | 0 | 0 | 0 | 8.66 | 0 | 0 | 0 | 100 | 0 | 1918.15 | 3.13 | Toplis et al. 1997 | NAS82:48 | 16/10/23 | sio2al2o3na2o | 11283
staffmnkmcph_81.9_0_9.5_0_0_0_0_0_8.7_0_0_0 | 81.89 | 0 | 9.45 | 0 | 0 | 0 | 0 | 0 | 8.66 | 0 | 0 | 0 | 100 | 0 | 1869.15 | 3.42 | Toplis et al. 1997 | NAS82:48 | 16/10/23 | sio2al2o3na2o | 11284
staffmnkmcph_81.9_0_9.5_0_0_0_0_0_8.7_0_0_0 | 81.89 | 0 | 9.45 | 0 | 0 | 0 | 0 | 0 | 8.66 | 0 | 0 | 0 | 100 | 0 | 1820.15 | 3.75 | Toplis et al. 1997 | NAS82:48 | 16/10/23 | sio2al2o3na2o | 11285
staffmnkmcph_81.9_0_9.5_0_0_0_0_0_8.7_0_0_0 | 81.89 | 0 | 9.45 | 0 | 0 | 0 | 0 | 0 | 8.66 | 0 | 0 | 0 | 100 | 0 | 1770.15 | 4.11 | Toplis et al. 1997 | NAS82:48 | 16/10/23 | sio2al2o3na2o | 11286
staffmnkmcph_81.9_0_9.5_0_0_0_0_0_8.7_0_0_0 | 81.89 | 0 | 9.45 | 0 | 0 | 0 | 0 | 0 | 8.66 | 0 | 0 | 0 | 100 | 0 | 1721.15 | 4.47 | Toplis et al. 1997 | NAS82:48 | 16/10/23 | sio2al2o3na2o | 11287
staffmnkmcph_81.9_0_9.5_0_0_0_0_0_8.7_0_0_0 | 81.89 | 0 | 9.45 | 0 | 0 | 0 | 0 | 0 | 8.66 | 0 | 0 | 0 | 100 | 0 | 1672.15 | 4.87 | Toplis et al. 1997 | NAS82:48 | 16/10/23 | sio2al2o3na2o | 11288
staffmnkmcph_81.9_0_9.5_0_0_0_0_0_8.7_0_0_0 | 81.89 | 0 | 9.45 | 0 | 0 | 0 | 0 | 0 | 8.66 | 0 | 0 | 0 | 100 | 0 | 1251.05 | 9.92 | Toplis et al. 1997 | NAS82:48 | 16/10/23 | sio2al2o3na2o | 11289
staffmnkmcph_81.9_0_9.5_0_0_0_0_0_8.7_0_0_0 | 81.89 | 0 | 9.45 | 0 | 0 | 0 | 0 | 0 | 8.66 | 0 | 0 | 0 | 100 | 0 | 1220.35 | 10.44 | Toplis et al. 1997 | NAS82:48 | 16/10/23 | sio2al2o3na2o | 11290
staffmnkmcph_81.9_0_9.5_0_0_0_0_0_8.7_0_0_0 | 81.89 | 0 | 9.45 | 0 | 0 | 0 | 0 | 0 | 8.66 | 0 | 0 | 0 | 100 | 0 | 1202.25 | 10.7 | Toplis et al. 1997 | NAS82:48 | 16/10/23 | sio2al2o3na2o | 11291
staffmnkmcph_81.9_0_9.5_0_0_0_0_0_8.7_0_0_0 | 81.89 | 0 | 9.45 | 0 | 0 | 0 | 0 | 0 | 8.66 | 0 | 0 | 0 | 100 | 0 | 1185.95 | 11.15 | Toplis et al. 1997 | NAS82:48 | 16/10/23 | sio2al2o3na2o | 11292
staffmnkmcph_75.5_0_11.5_0_0_0_0_0_13_0_0_0 | 75.54 | 0 | 11.48 | 0 | 0 | 0 | 0 | 0 | 12.98 | 0 | 0 | 0 | 100 | 0 | 1869.15 | 2.64 | Toplis et al. 1997 | NAS75:53 | 16/10/23 | sio2al2o3na2o | 11293
staffmnkmcph_75.5_0_11.5_0_0_0_0_0_13_0_0_0 | 75.54 | 0 | 11.48 | 0 | 0 | 0 | 0 | 0 | 12.98 | 0 | 0 | 0 | 100 | 0 | 1820.15 | 2.88 | Toplis et al. 1997 | NAS75:53 | 16/10/23 | sio2al2o3na2o | 11294
staffmnkmcph_75.5_0_11.5_0_0_0_0_0_13_0_0_0 | 75.54 | 0 | 11.48 | 0 | 0 | 0 | 0 | 0 | 12.98 | 0 | 0 | 0 | 100 | 0 | 1770.15 | 3.12 | Toplis et al. 1997 | NAS75:53 | 16/10/23 | sio2al2o3na2o | 11295
staffmnkmcph_75.5_0_11.5_0_0_0_0_0_13_0_0_0 | 75.54 | 0 | 11.48 | 0 | 0 | 0 | 0 | 0 | 12.98 | 0 | 0 | 0 | 100 | 0 | 1721.15 | 3.38 | Toplis et al. 1997 | NAS75:53 | 16/10/23 | sio2al2o3na2o | 11296
staffmnkmcph_75.5_0_11.5_0_0_0_0_0_13_0_0_0 | 75.54 | 0 | 11.48 | 0 | 0 | 0 | 0 | 0 | 12.98 | 0 | 0 | 0 | 100 | 0 | 1672.15 | 3.66 | Toplis et al. 1997 | NAS75:53 | 16/10/23 | sio2al2o3na2o | 11297
staffmnkmcph_75.5_0_11.5_0_0_0_0_0_13_0_0_0 | 75.54 | 0 | 11.48 | 0 | 0 | 0 | 0 | 0 | 12.98 | 0 | 0 | 0 | 100 | 0 | 1622.15 | 3.96 | Toplis et al. 1997 | NAS75:53 | 16/10/23 | sio2al2o3na2o | 11298
staffmnkmcph_75.5_0_11.5_0_0_0_0_0_13_0_0_0 | 75.54 | 0 | 11.48 | 0 | 0 | 0 | 0 | 0 | 12.98 | 0 | 0 | 0 | 100 | 0 | 1573.15 | 4.28 | Toplis et al. 1997 | NAS75:53 | 16/10/23 | sio2al2o3na2o | 11299
staffmnkmcph_75.5_0_11.5_0_0_0_0_0_13_0_0_0 | 75.54 | 0 | 11.48 | 0 | 0 | 0 | 0 | 0 | 12.98 | 0 | 0 | 0 | 100 | 0 | 1523.15 | 4.62 | Toplis et al. 1997 | NAS75:53 | 16/10/23 | sio2al2o3na2o | 11300
staffmnkmcph_75.5_0_11.5_0_0_0_0_0_13_0_0_0 | 75.54 | 0 | 11.48 | 0 | 0 | 0 | 0 | 0 | 12.98 | 0 | 0 | 0 | 100 | 0 | 1125.25 | 8.89 | Toplis et al. 1997 | NAS75:53 | 16/10/23 | sio2al2o3na2o | 11301
staffmnkmcph_75.5_0_11.5_0_0_0_0_0_13_0_0_0 | 75.54 | 0 | 11.48 | 0 | 0 | 0 | 0 | 0 | 12.98 | 0 | 0 | 0 | 100 | 0 | 1096.95 | 9.22 | Toplis et al. 1997 | NAS75:53 | 16/10/23 | sio2al2o3na2o | 11302
staffmnkmcph_75.5_0_11.5_0_0_0_0_0_13_0_0_0 | 75.54 | 0 | 11.48 | 0 | 0 | 0 | 0 | 0 | 12.98 | 0 | 0 | 0 | 100 | 0 | 1085.25 | 9.46 | Toplis et al. 1997 | NAS75:53 | 16/10/23 | sio2al2o3na2o | 11303
staffmnkmcph_75.5_0_11.5_0_0_0_0_0_13_0_0_0 | 75.54 | 0 | 11.48 | 0 | 0 | 0 | 0 | 0 | 12.98 | 0 | 0 | 0 | 100 | 0 | 1067.25 | 9.79 | Toplis et al. 1997 | NAS75:53 | 16/10/23 | sio2al2o3na2o | 11304
staffmnkmcph_75.5_0_11.5_0_0_0_0_0_13_0_0_0 | 75.54 | 0 | 11.48 | 0 | 0 | 0 | 0 | 0 | 12.98 | 0 | 0 | 0 | 100 | 0 | 1045.85 | 10.3 | Toplis et al. 1997 | NAS75:53 | 16/10/23 | sio2al2o3na2o | 11305
staffmnkmcph_75.5_0_11.5_0_0_0_0_0_13_0_0_0 | 75.54 | 0 | 11.48 | 0 | 0 | 0 | 0 | 0 | 12.98 | 0 | 0 | 0 | 100 | 0 | 1021.35 | 10.78 | Toplis et al. 1997 | NAS75:53 | 16/10/23 | sio2al2o3na2o | 11306
staffmnkmcph_75.3_0_12.4_0_0_0_0_0_12.3_0_0_0 | 75.31 | 0 | 12.38 | 0 | 0 | 0 | 0 | 0 | 12.31 | 0 | 0 | 0 | 100 | 0 | 1894.15 | 2.72 | Toplis et al. 1997 | NAS75:50 | 16/10/23 | sio2al2o3na2o | 11307
staffmnkmcph_75.3_0_12.4_0_0_0_0_0_12.3_0_0_0 | 75.31 | 0 | 12.38 | 0 | 0 | 0 | 0 | 0 | 12.31 | 0 | 0 | 0 | 100 | 0 | 1869.15 | 2.86 | Toplis et al. 1997 | NAS75:50 | 16/10/23 | sio2al2o3na2o | 11308
staffmnkmcph_75.3_0_12.4_0_0_0_0_0_12.3_0_0_0 | 75.31 | 0 | 12.38 | 0 | 0 | 0 | 0 | 0 | 12.31 | 0 | 0 | 0 | 100 | 0 | 1820.15 | 3.15 | Toplis et al. 1997 | NAS75:50 | 16/10/23 | sio2al2o3na2o | 11309
staffmnkmcph_75.3_0_12.4_0_0_0_0_0_12.3_0_0_0 | 75.31 | 0 | 12.38 | 0 | 0 | 0 | 0 | 0 | 12.31 | 0 | 0 | 0 | 100 | 0 | 1770.15 | 3.47 | Toplis et al. 1997 | NAS75:50 | 16/10/23 | sio2al2o3na2o | 11310
staffmnkmcph_75.3_0_12.4_0_0_0_0_0_12.3_0_0_0 | 75.31 | 0 | 12.38 | 0 | 0 | 0 | 0 | 0 | 12.31 | 0 | 0 | 0 | 100 | 0 | 1721.15 | 3.81 | Toplis et al. 1997 | NAS75:50 | 16/10/23 | sio2al2o3na2o | 11311
staffmnkmcph_75.3_0_12.4_0_0_0_0_0_12.3_0_0_0 | 75.31 | 0 | 12.38 | 0 | 0 | 0 | 0 | 0 | 12.31 | 0 | 0 | 0 | 100 | 0 | 1672.15 | 4.18 | Toplis et al. 1997 | NAS75:50 | 16/10/23 | sio2al2o3na2o | 11312
staffmnkmcph_75.3_0_12.4_0_0_0_0_0_12.3_0_0_0 | 75.31 | 0 | 12.38 | 0 | 0 | 0 | 0 | 0 | 12.31 | 0 | 0 | 0 | 100 | 0 | 1622.15 | 4.57 | Toplis et al. 1997 | NAS75:50 | 16/10/23 | sio2al2o3na2o | 11313
staffmnkmcph_75.3_0_12.4_0_0_0_0_0_12.3_0_0_0 | 75.31 | 0 | 12.38 | 0 | 0 | 0 | 0 | 0 | 12.31 | 0 | 0 | 0 | 100 | 0 | 1180.15 | 9.81 | Toplis et al. 1997 | NAS75:50 | 16/10/23 | sio2al2o3na2o | 11314
staffmnkmcph_75.3_0_12.4_0_0_0_0_0_12.3_0_0_0 | 75.31 | 0 | 12.38 | 0 | 0 | 0 | 0 | 0 | 12.31 | 0 | 0 | 0 | 100 | 0 | 1166.15 | 10.05 | Toplis et al. 1997 | NAS75:50 | 16/10/23 | sio2al2o3na2o | 11315
staffmnkmcph_75.3_0_12.4_0_0_0_0_0_12.3_0_0_0 | 75.31 | 0 | 12.38 | 0 | 0 | 0 | 0 | 0 | 12.31 | 0 | 0 | 0 | 100 | 0 | 1148.35 | 10.38 | Toplis et al. 1997 | NAS75:50 | 16/10/23 | sio2al2o3na2o | 11316
staffmnkmcph_75.3_0_12.4_0_0_0_0_0_12.3_0_0_0 | 75.31 | 0 | 12.38 | 0 | 0 | 0 | 0 | 0 | 12.31 | 0 | 0 | 0 | 100 | 0 | 1140.45 | 10.58 | Toplis et al. 1997 | NAS75:50 | 16/10/23 | sio2al2o3na2o | 11317
staffmnkmcph_75.3_0_12.4_0_0_0_0_0_12.3_0_0_0 | 75.31 | 0 | 12.38 | 0 | 0 | 0 | 0 | 0 | 12.31 | 0 | 0 | 0 | 100 | 0 | 1122.05 | 10.95 | Toplis et al. 1997 | NAS75:50 | 16/10/23 | sio2al2o3na2o | 11318
staffmnkmcph_74.7_0_13.5_0_0_0_0_0_11.9_0_0_0 | 74.68 | 0 | 13.46 | 0 | 0 | 0 | 0 | 0 | 11.87 | 0 | 0 | 0 | 100.01 | 0 | 1894.15 | 2.73 | Toplis et al. 1997 | NAS75:47 | 16/10/23 | sio2al2o3na2o | 11319
staffmnkmcph_74.7_0_13.5_0_0_0_0_0_11.9_0_0_0 | 74.68 | 0 | 13.46 | 0 | 0 | 0 | 0 | 0 | 11.87 | 0 | 0 | 0 | 100.01 | 0 | 1869.15 | 2.87 | Toplis et al. 1997 | NAS75:47 | 16/10/23 | sio2al2o3na2o | 11320
staffmnkmcph_74.7_0_13.5_0_0_0_0_0_11.9_0_0_0 | 74.68 | 0 | 13.46 | 0 | 0 | 0 | 0 | 0 | 11.87 | 0 | 0 | 0 | 100.01 | 0 | 1820.15 | 3.18 | Toplis et al. 1997 | NAS75:47 | 16/10/23 | sio2al2o3na2o | 11321
staffmnkmcph_74.7_0_13.5_0_0_0_0_0_11.9_0_0_0 | 74.68 | 0 | 13.46 | 0 | 0 | 0 | 0 | 0 | 11.87 | 0 | 0 | 0 | 100.01 | 0 | 1770.15 | 3.5 | Toplis et al. 1997 | NAS75:47 | 16/10/23 | sio2al2o3na2o | 11322
staffmnkmcph_74.7_0_13.5_0_0_0_0_0_11.9_0_0_0 | 74.68 | 0 | 13.46 | 0 | 0 | 0 | 0 | 0 | 11.87 | 0 | 0 | 0 | 100.01 | 0 | 1721.15 | 3.86 | Toplis et al. 1997 | NAS75:47 | 16/10/23 | sio2al2o3na2o | 11323
staffmnkmcph_74.7_0_13.5_0_0_0_0_0_11.9_0_0_0 | 74.68 | 0 | 13.46 | 0 | 0 | 0 | 0 | 0 | 11.87 | 0 | 0 | 0 | 100.01 | 0 | 1672.15 | 4.25 | Toplis et al. 1997 | NAS75:47 | 16/10/23 | sio2al2o3na2o | 11324
staffmnkmcph_74.7_0_13.5_0_0_0_0_0_11.9_0_0_0 | 74.68 | 0 | 13.46 | 0 | 0 | 0 | 0 | 0 | 11.87 | 0 | 0 | 0 | 100.01 | 0 | 1622.15 | 4.67 | Toplis et al. 1997 | NAS75:47 | 16/10/23 | sio2al2o3na2o | 11325
staffmnkmcph_74.7_0_13.5_0_0_0_0_0_11.9_0_0_0 | 74.68 | 0 | 13.46 | 0 | 0 | 0 | 0 | 0 | 11.87 | 0 | 0 | 0 | 100.01 | 0 | 1204.45 | 9.76 | Toplis et al. 1997 | NAS75:47 | 16/10/23 | sio2al2o3na2o | 11326
staffmnkmcph_74.7_0_13.5_0_0_0_0_0_11.9_0_0_0 | 74.68 | 0 | 13.46 | 0 | 0 | 0 | 0 | 0 | 11.87 | 0 | 0 | 0 | 100.01 | 0 | 1187.65 | 10.14 | Toplis et al. 1997 | NAS75:47 | 16/10/23 | sio2al2o3na2o | 11327
staffmnkmcph_74.7_0_13.5_0_0_0_0_0_11.9_0_0_0 | 74.68 | 0 | 13.46 | 0 | 0 | 0 | 0 | 0 | 11.87 | 0 | 0 | 0 | 100.01 | 0 | 1166.25 | 10.48 | Toplis et al. 1997 | NAS75:47 | 16/10/23 | sio2al2o3na2o | 11328
staffmnkmcph_74.7_0_13.5_0_0_0_0_0_11.9_0_0_0 | 74.68 | 0 | 13.46 | 0 | 0 | 0 | 0 | 0 | 11.87 | 0 | 0 | 0 | 100.01 | 0 | 1145.35 | 10.78 | Toplis et al. 1997 | NAS75:47 | 16/10/23 | sio2al2o3na2o | 11329
staffmnkmcph_74.7_0_13.5_0_0_0_0_0_11.9_0_0_0 | 74.68 | 0 | 13.46 | 0 | 0 | 0 | 0 | 0 | 11.87 | 0 | 0 | 0 | 100.01 | 0 | 1121.95 | 11.36 | Toplis et al. 1997 | NAS75:47 | 16/10/23 | sio2al2o3na2o | 11330
staffmnkmcph_67.6_0_14.7_0_0_0_0_0_17.8_0_0_0 | 67.59 | 0 | 14.65 | 0 | 0 | 0 | 0 | 0 | 17.75 | 0 | 0 | 0 | 99.99 | 0 | 1867.15 | 1.9 | Toplis et al. 1997 | NAS67:55 | 16/10/23 | sio2al2o3na2o | 11331
staffmnkmcph_67.6_0_14.7_0_0_0_0_0_17.8_0_0_0 | 67.59 | 0 | 14.65 | 0 | 0 | 0 | 0 | 0 | 17.75 | 0 | 0 | 0 | 99.99 | 0 | 1817.15 | 2.12 | Toplis et al. 1997 | NAS67:55 | 16/10/23 | sio2al2o3na2o | 11332
staffmnkmcph_67.6_0_14.7_0_0_0_0_0_17.8_0_0_0 | 67.59 | 0 | 14.65 | 0 | 0 | 0 | 0 | 0 | 17.75 | 0 | 0 | 0 | 99.99 | 0 | 1768.15 | 2.34 | Toplis et al. 1997 | NAS67:55 | 16/10/23 | sio2al2o3na2o | 11333
staffmnkmcph_67.6_0_14.7_0_0_0_0_0_17.8_0_0_0 | 67.59 | 0 | 14.65 | 0 | 0 | 0 | 0 | 0 | 17.75 | 0 | 0 | 0 | 99.99 | 0 | 1719.15 | 2.58 | Toplis et al. 1997 | NAS67:55 | 16/10/23 | sio2al2o3na2o | 11334
staffmnkmcph_67.6_0_14.7_0_0_0_0_0_17.8_0_0_0 | 67.59 | 0 | 14.65 | 0 | 0 | 0 | 0 | 0 | 17.75 | 0 | 0 | 0 | 99.99 | 0 | 1669.15 | 2.83 | Toplis et al. 1997 | NAS67:55 | 16/10/23 | sio2al2o3na2o | 11335
staffmnkmcph_67.6_0_14.7_0_0_0_0_0_17.8_0_0_0 | 67.59 | 0 | 14.65 | 0 | 0 | 0 | 0 | 0 | 17.75 | 0 | 0 | 0 | 99.99 | 0 | 1620.15 | 3.09 | Toplis et al. 1997 | NAS67:55 | 16/10/23 | sio2al2o3na2o | 11336
staffmnkmcph_67.6_0_14.7_0_0_0_0_0_17.8_0_0_0 | 67.59 | 0 | 14.65 | 0 | 0 | 0 | 0 | 0 | 17.75 | 0 | 0 | 0 | 99.99 | 0 | 1571.15 | 3.37 | Toplis et al. 1997 | NAS67:55 | 16/10/23 | sio2al2o3na2o | 11337
staffmnkmcph_67.6_0_14.7_0_0_0_0_0_17.8_0_0_0 | 67.59 | 0 | 14.65 | 0 | 0 | 0 | 0 | 0 | 17.75 | 0 | 0 | 0 | 99.99 | 0 | 1019.85 | 9.33 | Toplis et al. 1997 | NAS67:55 | 16/10/23 | sio2al2o3na2o | 11338
staffmnkmcph_67.6_0_14.7_0_0_0_0_0_17.8_0_0_0 | 67.59 | 0 | 14.65 | 0 | 0 | 0 | 0 | 0 | 17.75 | 0 | 0 | 0 | 99.99 | 0 | 1001.55 | 9.79 | Toplis et al. 1997 | NAS67:55 | 16/10/23 | sio2al2o3na2o | 11339
staffmnkmcph_67.6_0_14.7_0_0_0_0_0_17.8_0_0_0 | 67.59 | 0 | 14.65 | 0 | 0 | 0 | 0 | 0 | 17.75 | 0 | 0 | 0 | 99.99 | 0 | 983.25 | 10.21 | Toplis et al. 1997 | NAS67:55 | 16/10/23 | sio2al2o3na2o | 11340
staffmnkmcph_67.1_0_16.7_0_0_0_0_0_16.2_0_0_0 | 67.08 | 0 | 16.72 | 0 | 0 | 0 | 0 | 0 | 16.2 | 0 | 0 | 0 | 100 | 0 | 1916.15 | 1.97 | Toplis et al. 1997 | NAS67:50 | 16/10/23 | sio2al2o3na2o | 11341
staffmnkmcph_67.1_0_16.7_0_0_0_0_0_16.2_0_0_0 | 67.08 | 0 | 16.72 | 0 | 0 | 0 | 0 | 0 | 16.2 | 0 | 0 | 0 | 100 | 0 | 1867.15 | 2.23 | Toplis et al. 1997 | NAS67:50 | 16/10/23 | sio2al2o3na2o | 11342
staffmnkmcph_67.1_0_16.7_0_0_0_0_0_16.2_0_0_0 | 67.08 | 0 | 16.72 | 0 | 0 | 0 | 0 | 0 | 16.2 | 0 | 0 | 0 | 100 | 0 | 1817.15 | 2.51 | Toplis et al. 1997 | NAS67:50 | 16/10/23 | sio2al2o3na2o | 11343
staffmnkmcph_67.1_0_16.7_0_0_0_0_0_16.2_0_0_0 | 67.08 | 0 | 16.72 | 0 | 0 | 0 | 0 | 0 | 16.2 | 0 | 0 | 0 | 100 | 0 | 1768.15 | 2.8 | Toplis et al. 1997 | NAS67:50 | 16/10/23 | sio2al2o3na2o | 11344
staffmnkmcph_67.1_0_16.7_0_0_0_0_0_16.2_0_0_0 | 67.08 | 0 | 16.72 | 0 | 0 | 0 | 0 | 0 | 16.2 | 0 | 0 | 0 | 100 | 0 | 1719.15 | 3.11 | Toplis et al. 1997 | NAS67:50 | 16/10/23 | sio2al2o3na2o | 11345
staffmnkmcph_67.1_0_16.7_0_0_0_0_0_16.2_0_0_0 | 67.08 | 0 | 16.72 | 0 | 0 | 0 | 0 | 0 | 16.2 | 0 | 0 | 0 | 100 | 0 | 1669.15 | 3.45 | Toplis et al. 1997 | NAS67:50 | 16/10/23 | sio2al2o3na2o | 11346
staffmnkmcph_67.1_0_16.7_0_0_0_0_0_16.2_0_0_0 | 67.08 | 0 | 16.72 | 0 | 0 | 0 | 0 | 0 | 16.2 | 0 | 0 | 0 | 100 | 0 | 1133.55 | 9.89 | Toplis et al. 1997 | NAS67:50 | 16/10/23 | sio2al2o3na2o | 11347
staffmnkmcph_67.1_0_16.7_0_0_0_0_0_16.2_0_0_0 | 67.08 | 0 | 16.72 | 0 | 0 | 0 | 0 | 0 | 16.2 | 0 | 0 | 0 | 100 | 0 | 1115.35 | 10.25 | Toplis et al. 1997 | NAS67:50 | 16/10/23 | sio2al2o3na2o | 11348
staffmnkmcph_67.1_0_16.7_0_0_0_0_0_16.2_0_0_0 | 67.08 | 0 | 16.72 | 0 | 0 | 0 | 0 | 0 | 16.2 | 0 | 0 | 0 | 100 | 0 | 1093.75 | 10.64 | Toplis et al. 1997 | NAS67:50 | 16/10/23 | sio2al2o3na2o | 11349
staffmnkmcph_67.1_0_16.7_0_0_0_0_0_16.2_0_0_0 | 67.08 | 0 | 16.72 | 0 | 0 | 0 | 0 | 0 | 16.2 | 0 | 0 | 0 | 100 | 0 | 1075.55 | 11.24 | Toplis et al. 1997 | NAS67:50 | 16/10/23 | sio2al2o3na2o | 11350
staffmnkmcph_67.7_0_17.1_0_0_0_0_0_15.2_0_0_0 | 67.68 | 0 | 17.14 | 0 | 0 | 0 | 0 | 0 | 15.18 | 0 | 0 | 0 | 100 | 0 | 1925.15 | 2 | Toplis et al. 1997 | NAS67:47 | 16/10/23 | sio2al2o3na2o | 11351
staffmnkmcph_67.7_0_17.1_0_0_0_0_0_15.2_0_0_0 | 67.68 | 0 | 17.14 | 0 | 0 | 0 | 0 | 0 | 15.18 | 0 | 0 | 0 | 100 | 0 | 1867.15 | 2.32 | Toplis et al. 1997 | NAS67:47 | 16/10/23 | sio2al2o3na2o | 11352
staffmnkmcph_67.7_0_17.1_0_0_0_0_0_15.2_0_0_0 | 67.68 | 0 | 17.14 | 0 | 0 | 0 | 0 | 0 | 15.18 | 0 | 0 | 0 | 100 | 0 | 1817.15 | 2.62 | Toplis et al. 1997 | NAS67:47 | 16/10/23 | sio2al2o3na2o | 11353
staffmnkmcph_67.7_0_17.1_0_0_0_0_0_15.2_0_0_0 | 67.68 | 0 | 17.14 | 0 | 0 | 0 | 0 | 0 | 15.18 | 0 | 0 | 0 | 100 | 0 | 1768.15 | 2.93 | Toplis et al. 1997 | NAS67:47 | 16/10/23 | sio2al2o3na2o | 11354
staffmnkmcph_67.7_0_17.1_0_0_0_0_0_15.2_0_0_0 | 67.68 | 0 | 17.14 | 0 | 0 | 0 | 0 | 0 | 15.18 | 0 | 0 | 0 | 100 | 0 | 1719.15 | 3.27 | Toplis et al. 1997 | NAS67:47 | 16/10/23 | sio2al2o3na2o | 11355
staffmnkmcph_67.7_0_17.1_0_0_0_0_0_15.2_0_0_0 | 67.68 | 0 | 17.14 | 0 | 0 | 0 | 0 | 0 | 15.18 | 0 | 0 | 0 | 100 | 0 | 1179.35 | 9.92 | Toplis et al. 1997 | NAS67:47 | 16/10/23 | sio2al2o3na2o | 11356
staffmnkmcph_67.7_0_17.1_0_0_0_0_0_15.2_0_0_0 | 67.68 | 0 | 17.14 | 0 | 0 | 0 | 0 | 0 | 15.18 | 0 | 0 | 0 | 100 | 0 | 1163.45 | 10.23 | Toplis et al. 1997 | NAS67:47 | 16/10/23 | sio2al2o3na2o | 11357
staffmnkmcph_67.7_0_17.1_0_0_0_0_0_15.2_0_0_0 | 67.68 | 0 | 17.14 | 0 | 0 | 0 | 0 | 0 | 15.18 | 0 | 0 | 0 | 100 | 0 | 1142.35 | 10.69 | Toplis et al. 1997 | NAS67:47 | 16/10/23 | sio2al2o3na2o | 11358
staffmnkmcph_67.7_0_17.1_0_0_0_0_0_15.2_0_0_0 | 67.68 | 0 | 17.14 | 0 | 0 | 0 | 0 | 0 | 15.18 | 0 | 0 | 0 | 100 | 0 | 1127.15 | 11.33 | Toplis et al. 1997 | NAS67:47 | 16/10/23 | sio2al2o3na2o | 11359
staffmnkmcph_59.1_0_19.3_0_0_0_0_0_21.6_0_0_0 | 59.1 | 0 | 19.29 | 0 | 0 | 0 | 0 | 0 | 21.61 | 0 | 0 | 0 | 100 | 0 | 1896.15 | 1.66 | Toplis et al. 1997 | NAS60:52 | 16/10/23 | sio2al2o3na2o | 11360
staffmnkmcph_59.1_0_19.3_0_0_0_0_0_21.6_0_0_0 | 59.1 | 0 | 19.29 | 0 | 0 | 0 | 0 | 0 | 21.61 | 0 | 0 | 0 | 100 | 0 | 1867.15 | 1.8 | Toplis et al. 1997 | NAS60:52 | 16/10/23 | sio2al2o3na2o | 11361
staffmnkmcph_59.1_0_19.3_0_0_0_0_0_21.6_0_0_0 | 59.1 | 0 | 19.29 | 0 | 0 | 0 | 0 | 0 | 21.61 | 0 | 0 | 0 | 100 | 0 | 1817.15 | 2.05 | Toplis et al. 1997 | NAS60:52 | 16/10/23 | sio2al2o3na2o | 11362
staffmnkmcph_59.1_0_19.3_0_0_0_0_0_21.6_0_0_0 | 59.1 | 0 | 19.29 | 0 | 0 | 0 | 0 | 0 | 21.61 | 0 | 0 | 0 | 100 | 0 | 1768.15 | 2.3 | Toplis et al. 1997 | NAS60:52 | 16/10/23 | sio2al2o3na2o | 11363
staffmnkmcph_59.1_0_19.3_0_0_0_0_0_21.6_0_0_0 | 59.1 | 0 | 19.29 | 0 | 0 | 0 | 0 | 0 | 21.61 | 0 | 0 | 0 | 100 | 0 | 1719.15 | 2.58 | Toplis et al. 1997 | NAS60:52 | 16/10/23 | sio2al2o3na2o | 11364
staffmnkmcph_59.1_0_19.3_0_0_0_0_0_21.6_0_0_0 | 59.1 | 0 | 19.29 | 0 | 0 | 0 | 0 | 0 | 21.61 | 0 | 0 | 0 | 100 | 0 | 1670.15 | 2.88 | Toplis et al. 1997 | NAS60:52 | 16/10/23 | sio2al2o3na2o | 11365
staffmnkmcph_59.1_0_19.3_0_0_0_0_0_21.6_0_0_0 | 59.1 | 0 | 19.29 | 0 | 0 | 0 | 0 | 0 | 21.61 | 0 | 0 | 0 | 100 | 0 | 1621.15 | 3.2 | Toplis et al. 1997 | NAS60:52 | 16/10/23 | sio2al2o3na2o | 11366
staffmnkmcph_59.1_0_19.3_0_0_0_0_0_21.6_0_0_0 | 59.1 | 0 | 19.29 | 0 | 0 | 0 | 0 | 0 | 21.61 | 0 | 0 | 0 | 100 | 0 | 1124.85 | 8.64 | Toplis et al. 1997 | NAS60:52 | 16/10/23 | sio2al2o3na2o | 11367
staffmnkmcph_59.1_0_19.3_0_0_0_0_0_21.6_0_0_0 | 59.1 | 0 | 19.29 | 0 | 0 | 0 | 0 | 0 | 21.61 | 0 | 0 | 0 | 100 | 0 | 1086.85 | 9.44 | Toplis et al. 1997 | NAS60:52 | 16/10/23 | sio2al2o3na2o | 11368
staffmnkmcph_59.1_0_19.3_0_0_0_0_0_21.6_0_0_0 | 59.1 | 0 | 19.29 | 0 | 0 | 0 | 0 | 0 | 21.61 | 0 | 0 | 0 | 100 | 0 | 1047.85 | 10.36 | Toplis et al. 1997 | NAS60:52 | 16/10/23 | sio2al2o3na2o | 11369
staffmnkmcph_59.1_0_19.3_0_0_0_0_0_21.6_0_0_0 | 59.1 | 0 | 19.29 | 0 | 0 | 0 | 0 | 0 | 21.61 | 0 | 0 | 0 | 100 | 0 | 1025.15 | 11.12 | Toplis et al. 1997 | NAS60:52 | 16/10/23 | sio2al2o3na2o | 11370
staffmnkmcph_59.6_0_20.1_0_0_0_0_0_20.3_0_0_0 | 59.56 | 0 | 20.13 | 0 | 0 | 0 | 0 | 0 | 20.31 | 0 | 0 | 0 | 100 | 0 | 1916.15 | 1.63 | Toplis et al. 1997 | NAS60:50 | 16/10/23 | sio2al2o3na2o | 11371
staffmnkmcph_59.6_0_20.1_0_0_0_0_0_20.3_0_0_0 | 59.56 | 0 | 20.13 | 0 | 0 | 0 | 0 | 0 | 20.31 | 0 | 0 | 0 | 100 | 0 | 1867.15 | 1.87 | Toplis et al. 1997 | NAS60:50 | 16/10/23 | sio2al2o3na2o | 11372
staffmnkmcph_59.6_0_20.1_0_0_0_0_0_20.3_0_0_0 | 59.56 | 0 | 20.13 | 0 | 0 | 0 | 0 | 0 | 20.31 | 0 | 0 | 0 | 100 | 0 | 1817.15 | 2.14 | Toplis et al. 1997 | NAS60:50 | 16/10/23 | sio2al2o3na2o | 11373
staffmnkmcph_59.6_0_20.1_0_0_0_0_0_20.3_0_0_0 | 59.56 | 0 | 20.13 | 0 | 0 | 0 | 0 | 0 | 20.31 | 0 | 0 | 0 | 100 | 0 | 1768.15 | 2.42 | Toplis et al. 1997 | NAS60:50 | 16/10/23 | sio2al2o3na2o | 11374
staffmnkmcph_59.6_0_20.1_0_0_0_0_0_20.3_0_0_0 | 59.56 | 0 | 20.13 | 0 | 0 | 0 | 0 | 0 | 20.31 | 0 | 0 | 0 | 100 | 0 | 1719.15 | 2.73 | Toplis et al. 1997 | NAS60:50 | 16/10/23 | sio2al2o3na2o | 11375
staffmnkmcph_59.6_0_20.1_0_0_0_0_0_20.3_0_0_0 | 59.56 | 0 | 20.13 | 0 | 0 | 0 | 0 | 0 | 20.31 | 0 | 0 | 0 | 100 | 0 | 1670.15 | 3.05 | Toplis et al. 1997 | NAS60:50 | 16/10/23 | sio2al2o3na2o | 11376
staffmnkmcph_59.6_0_20.1_0_0_0_0_0_20.3_0_0_0 | 59.56 | 0 | 20.13 | 0 | 0 | 0 | 0 | 0 | 20.31 | 0 | 0 | 0 | 100 | 0 | 1150.05 | 9.35 | Toplis et al. 1997 | NAS60:50 | 16/10/23 | sio2al2o3na2o | 11377
staffmnkmcph_59.6_0_20.1_0_0_0_0_0_20.3_0_0_0 | 59.56 | 0 | 20.13 | 0 | 0 | 0 | 0 | 0 | 20.31 | 0 | 0 | 0 | 100 | 0 | 1129.35 | 9.75 | Toplis et al. 1997 | NAS60:50 | 16/10/23 | sio2al2o3na2o | 11378
staffmnkmcph_59.6_0_20.1_0_0_0_0_0_20.3_0_0_0 | 59.56 | 0 | 20.13 | 0 | 0 | 0 | 0 | 0 | 20.31 | 0 | 0 | 0 | 100 | 0 | 1116.75 | 10 | Toplis et al. 1997 | NAS60:50 | 16/10/23 | sio2al2o3na2o | 11379
staffmnkmcph_59.6_0_20.1_0_0_0_0_0_20.3_0_0_0 | 59.56 | 0 | 20.13 | 0 | 0 | 0 | 0 | 0 | 20.31 | 0 | 0 | 0 | 100 | 0 | 1094.55 | 10.48 | Toplis et al. 1997 | NAS60:50 | 16/10/23 | sio2al2o3na2o | 11380
staffmnkmcph_59.6_0_20.1_0_0_0_0_0_20.3_0_0_0 | 59.56 | 0 | 20.13 | 0 | 0 | 0 | 0 | 0 | 20.31 | 0 | 0 | 0 | 100 | 0 | 1075.05 | 11.09 | Toplis et al. 1997 | NAS60:50 | 16/10/23 | sio2al2o3na2o | 11381
staffmnkmcph_59.6_0_21.1_0_0_0_0_0_19.3_0_0_0 | 59.63 | 0 | 21.06 | 0 | 0 | 0 | 0 | 0 | 19.31 | 0 | 0 | 0 | 100 | 0 | 1916.15 | 1.64 | Toplis et al. 1997 | NAS60:48 | 16/10/23 | sio2al2o3na2o | 11382
staffmnkmcph_59.6_0_21.1_0_0_0_0_0_19.3_0_0_0 | 59.63 | 0 | 21.06 | 0 | 0 | 0 | 0 | 0 | 19.31 | 0 | 0 | 0 | 100 | 0 | 1867.15 | 1.89 | Toplis et al. 1997 | NAS60:48 | 16/10/23 | sio2al2o3na2o | 11383
staffmnkmcph_59.6_0_21.1_0_0_0_0_0_19.3_0_0_0 | 59.63 | 0 | 21.06 | 0 | 0 | 0 | 0 | 0 | 19.31 | 0 | 0 | 0 | 100 | 0 | 1817.15 | 2.16 | Toplis et al. 1997 | NAS60:48 | 16/10/23 | sio2al2o3na2o | 11384
staffmnkmcph_59.6_0_21.1_0_0_0_0_0_19.3_0_0_0 | 59.63 | 0 | 21.06 | 0 | 0 | 0 | 0 | 0 | 19.31 | 0 | 0 | 0 | 100 | 0 | 1768.15 | 2.45 | Toplis et al. 1997 | NAS60:48 | 16/10/23 | sio2al2o3na2o | 11385
staffmnkmcph_59.6_0_21.1_0_0_0_0_0_19.3_0_0_0 | 59.63 | 0 | 21.06 | 0 | 0 | 0 | 0 | 0 | 19.31 | 0 | 0 | 0 | 100 | 0 | 1719.15 | 2.77 | Toplis et al. 1997 | NAS60:48 | 16/10/23 | sio2al2o3na2o | 11386
staffmnkmcph_59.6_0_21.1_0_0_0_0_0_19.3_0_0_0 | 59.63 | 0 | 21.06 | 0 | 0 | 0 | 0 | 0 | 19.31 | 0 | 0 | 0 | 100 | 0 | 1670.15 | 3.11 | Toplis et al. 1997 | NAS60:48 | 16/10/23 | sio2al2o3na2o | 11387
staffmnkmcph_59.6_0_21.1_0_0_0_0_0_19.3_0_0_0 | 59.63 | 0 | 21.06 | 0 | 0 | 0 | 0 | 0 | 19.31 | 0 | 0 | 0 | 100 | 0 | 1201.55 | 8.91 | Toplis et al. 1997 | NAS60:48 | 16/10/23 | sio2al2o3na2o | 11388
staffmnkmcph_59.6_0_21.1_0_0_0_0_0_19.3_0_0_0 | 59.63 | 0 | 21.06 | 0 | 0 | 0 | 0 | 0 | 19.31 | 0 | 0 | 0 | 100 | 0 | 1162.65 | 9.8 | Toplis et al. 1997 | NAS60:48 | 16/10/23 | sio2al2o3na2o | 11389
staffmnkmcph_59.6_0_21.1_0_0_0_0_0_19.3_0_0_0 | 59.63 | 0 | 21.06 | 0 | 0 | 0 | 0 | 0 | 19.31 | 0 | 0 | 0 | 100 | 0 | 1125.15 | 10.65 | Toplis et al. 1997 | NAS60:48 | 16/10/23 | sio2al2o3na2o | 11390
staffmnkmcph_49.8_0_24.5_0_0_0_0_0_25.6_0_0_0 | 49.82 | 0 | 24.54 | 0 | 0 | 0 | 0 | 0 | 25.64 | 0 | 0 | 0 | 100 | 0 | 1919.15 | 1.12 | Toplis et al. 1997 | NAS50:51 | 16/10/23 | sio2al2o3na2o | 11391
staffmnkmcph_49.8_0_24.5_0_0_0_0_0_25.6_0_0_0 | 49.82 | 0 | 24.54 | 0 | 0 | 0 | 0 | 0 | 25.64 | 0 | 0 | 0 | 100 | 0 | 1894.15 | 1.23 | Toplis et al. 1997 | NAS50:51 | 16/10/23 | sio2al2o3na2o | 11392
staffmnkmcph_49.8_0_24.5_0_0_0_0_0_25.6_0_0_0 | 49.82 | 0 | 24.54 | 0 | 0 | 0 | 0 | 0 | 25.64 | 0 | 0 | 0 | 100 | 0 | 1869.15 | 1.34 | Toplis et al. 1997 | NAS50:51 | 16/10/23 | sio2al2o3na2o | 11393
staffmnkmcph_49.8_0_24.5_0_0_0_0_0_25.6_0_0_0 | 49.82 | 0 | 24.54 | 0 | 0 | 0 | 0 | 0 | 25.64 | 0 | 0 | 0 | 100 | 0 | 1845.15 | 1.46 | Toplis et al. 1997 | NAS50:51 | 16/10/23 | sio2al2o3na2o | 11394
staffmnkmcph_49.8_0_24.5_0_0_0_0_0_25.6_0_0_0 | 49.82 | 0 | 24.54 | 0 | 0 | 0 | 0 | 0 | 25.64 | 0 | 0 | 0 | 100 | 0 | 1820.15 | 1.58 | Toplis et al. 1997 | NAS50:51 | 16/10/23 | sio2al2o3na2o | 11395
staffmnkmcph_49.8_0_24.5_0_0_0_0_0_25.6_0_0_0 | 49.82 | 0 | 24.54 | 0 | 0 | 0 | 0 | 0 | 25.64 | 0 | 0 | 0 | 100 | 0 | 1162.95 | 8.99 | Toplis et al. 1997 | NAS50:51 | 16/10/23 | sio2al2o3na2o | 11396
staffmnkmcph_49.8_0_24.5_0_0_0_0_0_25.6_0_0_0 | 49.82 | 0 | 24.54 | 0 | 0 | 0 | 0 | 0 | 25.64 | 0 | 0 | 0 | 100 | 0 | 1138.25 | 9.57 | Toplis et al. 1997 | NAS50:51 | 16/10/23 | sio2al2o3na2o | 11397
staffmnkmcph_49.8_0_24.5_0_0_0_0_0_25.6_0_0_0 | 49.82 | 0 | 24.54 | 0 | 0 | 0 | 0 | 0 | 25.64 | 0 | 0 | 0 | 100 | 0 | 1120.45 | 10.05 | Toplis et al. 1997 | NAS50:51 | 16/10/23 | sio2al2o3na2o | 11398
staffmnkmcph_49.8_0_24.5_0_0_0_0_0_25.6_0_0_0 | 49.82 | 0 | 24.54 | 0 | 0 | 0 | 0 | 0 | 25.64 | 0 | 0 | 0 | 100 | 0 | 1102.55 | 10.73 | Toplis et al. 1997 | NAS50:51 | 16/10/23 | sio2al2o3na2o | 11399
staffmnkmcph_49.8_0_25.7_0_0_0_0_0_24.5_0_0_0 | 49.78 | 0 | 25.68 | 0 | 0 | 0 | 0 | 0 | 24.54 | 0 | 0 | 0 | 100 | 0 | 1919.15 | 1.12 | Toplis et al. 1997 | NAS50:49 | 16/10/23 | sio2al2o3na2o | 11400
staffmnkmcph_49.8_0_25.7_0_0_0_0_0_24.5_0_0_0 | 49.78 | 0 | 25.68 | 0 | 0 | 0 | 0 | 0 | 24.54 | 0 | 0 | 0 | 100 | 0 | 1894.15 | 1.23 | Toplis et al. 1997 | NAS50:49 | 16/10/23 | sio2al2o3na2o | 11401
staffmnkmcph_49.8_0_25.7_0_0_0_0_0_24.5_0_0_0 | 49.78 | 0 | 25.68 | 0 | 0 | 0 | 0 | 0 | 24.54 | 0 | 0 | 0 | 100 | 0 | 1869.15 | 1.35 | Toplis et al. 1997 | NAS50:49 | 16/10/23 | sio2al2o3na2o | 11402
staffmnkmcph_49.8_0_25.7_0_0_0_0_0_24.5_0_0_0 | 49.78 | 0 | 25.68 | 0 | 0 | 0 | 0 | 0 | 24.54 | 0 | 0 | 0 | 100 | 0 | 1845.15 | 1.46 | Toplis et al. 1997 | NAS50:49 | 16/10/23 | sio2al2o3na2o | 11403
staffmnkmcph_49.8_0_25.7_0_0_0_0_0_24.5_0_0_0 | 49.78 | 0 | 25.68 | 0 | 0 | 0 | 0 | 0 | 24.54 | 0 | 0 | 0 | 100 | 0 | 1820.15 | 1.59 | Toplis et al. 1997 | NAS50:49 | 16/10/23 | sio2al2o3na2o | 11404
staffmnkmcph_49.8_0_25.7_0_0_0_0_0_24.5_0_0_0 | 49.78 | 0 | 25.68 | 0 | 0 | 0 | 0 | 0 | 24.54 | 0 | 0 | 0 | 100 | 0 | 1164.45 | 9.46 | Toplis et al. 1997 | NAS50:49 | 16/10/23 | sio2al2o3na2o | 11405
staffmnkmcph_49.8_0_25.7_0_0_0_0_0_24.5_0_0_0 | 49.78 | 0 | 25.68 | 0 | 0 | 0 | 0 | 0 | 24.54 | 0 | 0 | 0 | 100 | 0 | 1147.45 | 9.98 | Toplis et al. 1997 | NAS50:49 | 16/10/23 | sio2al2o3na2o | 11406
staffmnkmcph_49.8_0_25.7_0_0_0_0_0_24.5_0_0_0 | 49.78 | 0 | 25.68 | 0 | 0 | 0 | 0 | 0 | 24.54 | 0 | 0 | 0 | 100 | 0 | 1125.05 | 10.72 | Toplis et al. 1997 | NAS50:49 | 16/10/23 | sio2al2o3na2o | 11407
staffmnkmcph_49.8_0_25.7_0_0_0_0_0_24.5_0_0_0 | 49.78 | 0 | 25.68 | 0 | 0 | 0 | 0 | 0 | 24.54 | 0 | 0 | 0 | 100 | 0 | 1117.95 | 10.78 | Toplis et al. 1997 | NAS50:49 | 16/10/23 | sio2al2o3na2o | 11408
staffmnkmcph_49.8_0_25.7_0_0_0_0_0_24.5_0_0_0 | 49.78 | 0 | 25.68 | 0 | 0 | 0 | 0 | 0 | 24.54 | 0 | 0 | 0 | 100 | 0 | 1100.95 | 11.4 | Toplis et al. 1997 | NAS50:49 | 16/10/23 | sio2al2o3na2o | 11409
staffmnkmcph_56.8_0_0_7.7_0.6_0_12.8_22.1_0_0_0_0 | 56.77 | 0 | 0 | 7.69 | 0.6 | 0 | 12.82 | 22.12 | 0 | 0 | 0 | 0 | 100 | 0 | 1773 | 0 | Ji et al. 1999 | CaFeMgSi | 16/10/23 | sio2feomgocao | 11410
staffmnkmcph_56.7_0_0_7.6_0.7_0_12.8_22.1_0_0_0_0 | 56.74 | 0 | 0 | 7.63 | 0.71 | 0 | 12.82 | 22.11 | 0 | 0 | 0 | 0 | 100.01 | 0 | 1723 | 0.12 | Ji et al. 1999 | CaFeMgSi | 16/10/23 | sio2feomgocao | 11411
staffmnkmcph_56.7_0_0_7.6_0.9_0_12.8_22.1_0_0_0_0 | 56.7 | 0 | 0 | 7.56 | 0.85 | 0 | 12.81 | 22.09 | 0 | 0 | 0 | 0 | 100.01 | 0 | 1673 | 0.32 | Ji et al. 1999 | CaFeMgSi | 16/10/23 | sio2feomgocao | 11412
staffmnkmcph_56.7_0_0_7.5_0.9_0_12.8_22.1_0_0_0_0 | 56.68 | 0 | 0 | 7.53 | 0.91 | 0 | 12.8 | 22.08 | 0 | 0 | 0 | 0 | 100 | 0 | 1653 | 0.5 | Ji et al. 1999 | CaFeMgSi | 16/10/23 | sio2feomgocao | 11413
staffmnkmcph_40.4_0_0_7.1_0.7_0_30.1_21.6_0_0_0_0 | 40.39 | 0 | 0 | 7.14 | 0.74 | 0 | 30.1 | 21.64 | 0 | 0 | 0 | 0 | 100.01 | 0 | 1773 | -0.59 | Ji et al. 1999 | CaFeMgSi | 16/10/23 | sio2feomgocao | 11414
staffmnkmcph_40.4_0_0_7.1_0.8_0_30.1_21.6_0_0_0_0 | 40.38 | 0 | 0 | 7.11 | 0.79 | 0 | 30.1 | 21.63 | 0 | 0 | 0 | 0 | 100.01 | 0 | 1753 | -0.53 | Ji et al. 1999 | CaFeMgSi | 16/10/23 | sio2feomgocao | 11415
staffmnkmcph_40.4_0_0_7.1_0.8_0_30.1_21.6_0_0_0_0 | 40.37 | 0 | 0 | 7.08 | 0.84 | 0 | 30.09 | 21.62 | 0 | 0 | 0 | 0 | 100 | 0 | 1733 | -0.47 | Ji et al. 1999 | CaFeMgSi | 16/10/23 | sio2feomgocao | 11416
staffmnkmcph_40.4_0_0_7.1_0.9_0_30.1_21.6_0_0_0_0 | 40.36 | 0 | 0 | 7.07 | 0.87 | 0 | 30.08 | 21.62 | 0 | 0 | 0 | 0 | 100 | 0 | 1723 | -0.44 | Ji et al. 1999 | CaFeMgSi | 16/10/23 | sio2feomgocao | 11417
staffmnkmcph_40.4_0_0_7_0.9_0_30.1_21.6_0_0_0_0 | 40.35 | 0 | 0 | 7.03 | 0.93 | 0 | 30.07 | 21.61 | 0 | 0 | 0 | 0 | 99.99 | 0 | 1703 | -0.39 | Ji et al. 1999 | CaFeMgSi | 16/10/23 | sio2feomgocao | 11418
staffmnkmcph_40.4_0_0_7.2_0.7_0_30.1_21.6_0_0_0_0 | 40.39 | 0 | 0 | 7.15 | 0.72 | 0 | 30.11 | 21.64 | 0 | 0 | 0 | 0 | 100.01 | 0 | 1783 | -0.34 | Ji et al. 1999 | CaFeMgSi | 16/10/23 | sio2feomgocao | 11419
staffmnkmcph_40.3_0_0_7_1_0_30.1_21.6_0_0_0_0 | 40.33 | 0 | 0 | 6.98 | 1.03 | 0 | 30.06 | 21.6 | 0 | 0 | 0 | 0 | 100 | 0 | 1673 | -0.32 | Ji et al. 1999 | CaFeMgSi | 16/10/23 | sio2feomgocao | 11420
staffmnkmcph_40.3_0_0_6.9_1.1_0_30.1_21.6_0_0_0_0 | 40.31 | 0 | 0 | 6.94 | 1.11 | 0 | 30.05 | 21.6 | 0 | 0 | 0 | 0 | 100.01 | 0 | 1653 | -0.25 | Ji et al. 1999 | CaFeMgSi | 16/10/23 | sio2feomgocao | 11421
staffmnkmcph_40.3_0_0_6.9_1.2_0_30_21.6_0_0_0_0 | 40.29 | 0 | 0 | 6.89 | 1.19 | 0 | 30.03 | 21.59 | 0 | 0 | 0 | 0 | 99.99 | 0 | 1633 | -0.19 | Ji et al. 1999 | CaFeMgSi | 16/10/23 | sio2feomgocao | 11422
staffmnkmcph_40.3_0_0_6.9_1.2_0_30_21.6_0_0_0_0 | 40.28 | 0 | 0 | 6.87 | 1.24 | 0 | 30.03 | 21.58 | 0 | 0 | 0 | 0 | 100 | 0 | 1623 | -0.15 | Ji et al. 1999 | CaFeMgSi | 16/10/23 | sio2feomgocao | 11423
staffmnkmcph_40.3_0_0_6.8_1.3_0_30_21.6_0_0_0_0 | 40.27 | 0 | 0 | 6.82 | 1.33 | 0 | 30.01 | 21.57 | 0 | 0 | 0 | 0 | 100 | 0 | 1603 | -0.09 | Ji et al. 1999 | CaFeMgSi | 16/10/23 | sio2feomgocao | 11424
staffmnkmcph_40.2_0_0_6.8_1.4_0_30_21.6_0_0_0_0 | 40.24 | 0 | 0 | 6.76 | 1.44 | 0 | 30 | 21.56 | 0 | 0 | 0 | 0 | 100 | 0 | 1583 | 0 | Ji et al. 1999 | CaFeMgSi | 16/10/23 | sio2feomgocao | 11425
staffmnkmcph_40.2_0_0_6.7_1.5_0_30_21.6_0_0_0_0 | 40.23 | 0 | 0 | 6.73 | 1.5 | 0 | 29.99 | 21.55 | 0 | 0 | 0 | 0 | 100 | 0 | 1573 | 0.03 | Ji et al. 1999 | CaFeMgSi | 16/10/23 | sio2feomgocao | 11426
staffmnkmcph_40.2_0_0_6.7_1.6_0_30_21.6_0_0_0_0 | 40.22 | 0 | 0 | 6.69 | 1.57 | 0 | 29.98 | 21.55 | 0 | 0 | 0 | 0 | 100.01 | 0 | 1561 | 0.09 | Ji et al. 1999 | CaFeMgSi | 16/10/23 | sio2feomgocao | 11427
staffmnkmcph_40.2_0_0_6.6_1.7_0_30_21.5_0_0_0_0 | 40.2 | 0 | 0 | 6.63 | 1.68 | 0 | 29.96 | 21.53 | 0 | 0 | 0 | 0 | 100 | 0 | 1543 | 0.16 | Ji et al. 1999 | CaFeMgSi | 16/10/23 | sio2feomgocao | 11428
staffmnkmcph_43.3_0_0_22.9_2_0_24.8_7.1_0_0_0_0 | 43.25 | 0 | 0 | 22.87 | 1.96 | 0 | 24.8 | 7.13 | 0 | 0 | 0 | 0 | 100.01 | 0 | 1773 | -0.89 | Ji et al. 1999 | CaFeMgSi | 16/10/23 | sio2feomgocao | 11429
staffmnkmcph_43.2_0_0_22.8_2_0_24.8_7.1_0_0_0_0 | 43.23 | 0 | 0 | 22.83 | 2.03 | 0 | 24.79 | 7.13 | 0 | 0 | 0 | 0 | 100.01 | 0 | 1763 | -0.86 | Ji et al. 1999 | CaFeMgSi | 16/10/23 | sio2feomgocao | 11430
staffmnkmcph_43.2_0_0_22.8_2.1_0_24.8_7.1_0_0_0_0 | 43.22 | 0 | 0 | 22.78 | 2.09 | 0 | 24.78 | 7.12 | 0 | 0 | 0 | 0 | 99.99 | 0 | 1753 | -0.84 | Ji et al. 1999 | CaFeMgSi | 16/10/23 | sio2feomgocao | 11431
staffmnkmcph_43.2_0_0_22.7_2.2_0_24.8_7.1_0_0_0_0 | 43.2 | 0 | 0 | 22.72 | 2.2 | 0 | 24.77 | 7.12 | 0 | 0 | 0 | 0 | 100.01 | 0 | 1738 | -0.81 | Ji et al. 1999 | CaFeMgSi | 16/10/23 | sio2feomgocao | 11432
staffmnkmcph_43.2_0_0_22.7_2.3_0_24.8_7.1_0_0_0_0 | 43.17 | 0 | 0 | 22.65 | 2.31 | 0 | 24.75 | 7.12 | 0 | 0 | 0 | 0 | 100 | 0 | 1723 | -0.77 | Ji et al. 1999 | CaFeMgSi | 16/10/23 | sio2feomgocao | 11433
staffmnkmcph_43.2_0_0_22.6_2.4_0_24.7_7.1_0_0_0_0 | 43.15 | 0 | 0 | 22.6 | 2.39 | 0 | 24.74 | 7.11 | 0 | 0 | 0 | 0 | 99.99 | 0 | 1713 | -0.76 | Ji et al. 1999 | CaFeMgSi | 16/10/23 | sio2feomgocao | 11434
staffmnkmcph_43.1_0_0_22.6_2.4_0_24.7_7.1_0_0_0_0 | 43.14 | 0 | 0 | 22.57 | 2.43 | 0 | 24.74 | 7.11 | 0 | 0 | 0 | 0 | 99.99 | 0 | 1708 | -0.73 | Ji et al. 1999 | CaFeMgSi | 16/10/23 | sio2feomgocao | 11435
staffmnkmcph_43.1_0_0_22.5_2.5_0_24.7_7.1_0_0_0_0 | 43.13 | 0 | 0 | 22.52 | 2.52 | 0 | 24.73 | 7.11 | 0 | 0 | 0 | 0 | 100.01 | 0 | 1698 | -0.66 | Ji et al. 1999 | CaFeMgSi | 16/10/23 | sio2feomgocao | 11436
staffmnkmcph_43.1_0_0_22.5_2.6_0_24.7_7.1_0_0_0_0 | 43.11 | 0 | 0 | 22.46 | 2.61 | 0 | 24.72 | 7.11 | 0 | 0 | 0 | 0 | 100.01 | 0 | 1688 | -0.65 | Ji et al. 1999 | CaFeMgSi | 16/10/23 | sio2feomgocao | 11437
staffmnkmcph_43.1_0_0_22.4_2.8_0_24.7_7.1_0_0_0_0 | 43.08 | 0 | 0 | 22.38 | 2.75 | 0 | 24.7 | 7.1 | 0 | 0 | 0 | 0 | 100.01 | 0 | 1673 | -0.46 | Ji et al. 1999 | CaFeMgSi | 16/10/23 | sio2feomgocao | 11438
staffmnkmcph_34.8_0_0_18.3_2.3_0_26_18.7_0_0_0_0 | 34.82 | 0 | 0 | 18.27 | 2.3 | 0 | 25.96 | 18.66 | 0 | 0 | 0 | 0 | 100.01 | 0 | 1773 | -0.97 | Ji et al. 1999 | CaFeMgSi | 16/10/23 | sio2feomgocao | 11439
staffmnkmcph_34.8_0_0_18.2_2.4_0_26_18.7_0_0_0_0 | 34.81 | 0 | 0 | 18.22 | 2.37 | 0 | 25.95 | 18.65 | 0 | 0 | 0 | 0 | 100 | 0 | 1763 | -0.95 | Ji et al. 1999 | CaFeMgSi | 16/10/23 | sio2feomgocao | 11440
staffmnkmcph_34.8_0_0_18.2_2.5_0_25.9_18.6_0_0_0_0 | 34.8 | 0 | 0 | 18.18 | 2.45 | 0 | 25.94 | 18.64 | 0 | 0 | 0 | 0 | 100.01 | 0 | 1753 | -0.95 | Ji et al. 1999 | CaFeMgSi | 16/10/23 | sio2feomgocao | 11441
staffmnkmcph_34.8_0_0_18.1_2.6_0_25.9_18.6_0_0_0_0 | 34.78 | 0 | 0 | 18.11 | 2.55 | 0 | 25.92 | 18.63 | 0 | 0 | 0 | 0 | 99.99 | 0 | 1740 | -0.91 | Ji et al. 1999 | CaFeMgSi | 16/10/23 | sio2feomgocao | 11442
staffmnkmcph_34.8_0_0_18_2.7_0_25.9_18.6_0_0_0_0 | 34.75 | 0 | 0 | 18.03 | 2.7 | 0 | 25.9 | 18.62 | 0 | 0 | 0 | 0 | 100 | 0 | 1723 | -0.84 | Ji et al. 1999 | CaFeMgSi | 16/10/23 | sio2feomgocao | 11443
staffmnkmcph_34.7_0_0_18_2.8_0_25.9_18.6_0_0_0_0 | 34.73 | 0 | 0 | 17.96 | 2.81 | 0 | 25.89 | 18.61 | 0 | 0 | 0 | 0 | 100 | 0 | 1711 | -0.69 | Ji et al. 1999 | CaFeMgSi | 16/10/23 | sio2feomgocao | 11444
staffmnkmcph_34.7_0_0_17.9_3_0_25.9_18.6_0_0_0_0 | 34.71 | 0 | 0 | 17.87 | 2.97 | 0 | 25.87 | 18.59 | 0 | 0 | 0 | 0 | 100.01 | 0 | 1695 | -0.6 | Ji et al. 1999 | CaFeMgSi | 16/10/23 | sio2feomgocao | 11445
staffmnkmcph_56.9_0_0_0_0_8.1_12.9_22.2_0_0_0_0 | 56.88 | 0 | 0 | 0 | 0 | 8.11 | 12.85 | 22.16 | 0 | 0 | 0 | 0 | 100 | 0 | 1773 | -0.03 | Ji et al. 1999 | CaMgMnSi | 16/10/23 | sio2mnomgocao | 11446
staffmnkmcph_56.9_0_0_0_0_8.1_12.9_22.2_0_0_0_0 | 56.88 | 0 | 0 | 0 | 0 | 8.11 | 12.85 | 22.16 | 0 | 0 | 0 | 0 | 100 | 0 | 1753 | 0.03 | Ji et al. 1999 | CaMgMnSi | 16/10/23 | sio2mnomgocao | 11447
staffmnkmcph_56.9_0_0_0_0_8.1_12.9_22.2_0_0_0_0 | 56.88 | 0 | 0 | 0 | 0 | 8.11 | 12.85 | 22.16 | 0 | 0 | 0 | 0 | 100 | 0 | 1733 | 0.09 | Ji et al. 1999 | CaMgMnSi | 16/10/23 | sio2mnomgocao | 11448
staffmnkmcph_56.9_0_0_0_0_8.1_12.9_22.2_0_0_0_0 | 56.88 | 0 | 0 | 0 | 0 | 8.11 | 12.85 | 22.16 | 0 | 0 | 0 | 0 | 100 | 0 | 1723 | 0.13 | Ji et al. 1999 | CaMgMnSi | 16/10/23 | sio2mnomgocao | 11449
staffmnkmcph_56.9_0_0_0_0_8.1_12.9_22.2_0_0_0_0 | 56.88 | 0 | 0 | 0 | 0 | 8.11 | 12.85 | 22.16 | 0 | 0 | 0 | 0 | 100 | 0 | 1712 | 0.17 | Ji et al. 1999 | CaMgMnSi | 16/10/23 | sio2mnomgocao | 11450
staffmnkmcph_56.9_0_0_0_0_8.1_12.9_22.2_0_0_0_0 | 56.88 | 0 | 0 | 0 | 0 | 8.11 | 12.85 | 22.16 | 0 | 0 | 0 | 0 | 100 | 0 | 1693 | 0.24 | Ji et al. 1999 | CaMgMnSi | 16/10/23 | sio2mnomgocao | 11451
staffmnkmcph_56.9_0_0_0_0_8.1_12.9_22.2_0_0_0_0 | 56.88 | 0 | 0 | 0 | 0 | 8.11 | 12.85 | 22.16 | 0 | 0 | 0 | 0 | 100 | 0 | 1673 | 0.32 | Ji et al. 1999 | CaMgMnSi | 16/10/23 | sio2mnomgocao | 11452
staffmnkmcph_56.9_0_0_0_0_8.1_12.9_22.2_0_0_0_0 | 56.88 | 0 | 0 | 0 | 0 | 8.11 | 12.85 | 22.16 | 0 | 0 | 0 | 0 | 100 | 0 | 1653 | 0.36 | Ji et al. 1999 | CaMgMnSi | 16/10/23 | sio2mnomgocao | 11453
staffmnkmcph_56.9_0_0_0_0_8.1_12.9_22.2_0_0_0_0 | 56.88 | 0 | 0 | 0 | 0 | 8.11 | 12.85 | 22.16 | 0 | 0 | 0 | 0 | 100 | 0 | 1648 | 0.42 | Ji et al. 1999 | CaMgMnSi | 16/10/23 | sio2mnomgocao | 11454
staffmnkmcph_56.9_0_0_0_0_8.1_12.9_22.2_0_0_0_0 | 56.88 | 0 | 0 | 0 | 0 | 8.11 | 12.85 | 22.16 | 0 | 0 | 0 | 0 | 100 | 0 | 1633 | 0.49 | Ji et al. 1999 | CaMgMnSi | 16/10/23 | sio2mnomgocao | 11455
staffmnkmcph_56.9_0_0_0_0_8.1_12.9_22.2_0_0_0_0 | 56.88 | 0 | 0 | 0 | 0 | 8.11 | 12.85 | 22.16 | 0 | 0 | 0 | 0 | 100 | 0 | 1623 | 0.53 | Ji et al. 1999 | CaMgMnSi | 16/10/23 | sio2mnomgocao | 11456
staffmnkmcph_56.9_0_0_0_0_8.1_12.9_22.2_0_0_0_0 | 56.88 | 0 | 0 | 0 | 0 | 8.11 | 12.85 | 22.16 | 0 | 0 | 0 | 0 | 100 | 0 | 1608 | 0.59 | Ji et al. 1999 | CaMgMnSi | 16/10/23 | sio2mnomgocao | 11457
staffmnkmcph_56.9_0_0_0_0_8.1_12.9_22.2_0_0_0_0 | 56.88 | 0 | 0 | 0 | 0 | 8.11 | 12.85 | 22.16 | 0 | 0 | 0 | 0 | 100 | 0 | 1593 | 0.67 | Ji et al. 1999 | CaMgMnSi | 16/10/23 | sio2mnomgocao | 11458
staffmnkmcph_43.5_0_0_0_0_24.3_25_7.2_0_0_0_0 | 43.54 | 0 | 0 | 0 | 0 | 24.32 | 24.97 | 7.18 | 0 | 0 | 0 | 0 | 100.01 | 0 | 1773 | -0.8 | Ji et al. 1999 | CaMgMnSi | 16/10/23 | sio2mnomgocao | 11459
staffmnkmcph_43.5_0_0_0_0_24.3_25_7.2_0_0_0_0 | 43.54 | 0 | 0 | 0 | 0 | 24.32 | 24.97 | 7.18 | 0 | 0 | 0 | 0 | 100.01 | 0 | 1743 | -0.74 | Ji et al. 1999 | CaMgMnSi | 16/10/23 | sio2mnomgocao | 11460
staffmnkmcph_43.5_0_0_0_0_24.3_25_7.2_0_0_0_0 | 43.54 | 0 | 0 | 0 | 0 | 24.32 | 24.97 | 7.18 | 0 | 0 | 0 | 0 | 100.01 | 0 | 1723 | -0.65 | Ji et al. 1999 | CaMgMnSi | 16/10/23 | sio2mnomgocao | 11461
staffmnkmcph_43.5_0_0_0_0_24.3_25_7.2_0_0_0_0 | 43.54 | 0 | 0 | 0 | 0 | 24.32 | 24.97 | 7.18 | 0 | 0 | 0 | 0 | 100.01 | 0 | 1708 | -0.55 | Ji et al. 1999 | CaMgMnSi | 16/10/23 | sio2mnomgocao | 11462
staffmnkmcph_37_0_0_0_0_15.7_27.6_19.8_0_0_0_0 | 36.97 | 0 | 0 | 0 | 0 | 15.66 | 27.56 | 19.81 | 0 | 0 | 0 | 0 | 100 | 0 | 1773 | -0.89 | Ji et al. 1999 | CaMgMnSi | 16/10/23 | sio2mnomgocao | 11463
staffmnkmcph_37_0_0_0_0_15.7_27.6_19.8_0_0_0_0 | 36.97 | 0 | 0 | 0 | 0 | 15.66 | 27.56 | 19.81 | 0 | 0 | 0 | 0 | 100 | 0 | 1753 | -0.76 | Ji et al. 1999 | CaMgMnSi | 16/10/23 | sio2mnomgocao | 11464
staffmnkmcph_37_0_0_0_0_15.7_27.6_19.8_0_0_0_0 | 36.97 | 0 | 0 | 0 | 0 | 15.66 | 27.56 | 19.81 | 0 | 0 | 0 | 0 | 100 | 0 | 1743 | -0.67 | Ji et al. 1999 | CaMgMnSi | 16/10/23 | sio2mnomgocao | 11465
staffmnkmcph_37_0_0_0_0_15.7_27.6_19.8_0_0_0_0 | 36.97 | 0 | 0 | 0 | 0 | 15.66 | 27.56 | 19.81 | 0 | 0 | 0 | 0 | 100 | 0 | 1733 | -0.57 | Ji et al. 1999 | CaMgMnSi | 16/10/23 | sio2mnomgocao | 11466
staffmnkmcph_40.5_0_0_0_0_7.6_30.2_21.7_0_0_0_0 | 40.5 | 0 | 0 | 0 | 0 | 7.62 | 30.19 | 21.69 | 0 | 0 | 0 | 0 | 100 | 0 | 1773 | -0.69 | Ji et al. 1999 | CaMgMnSi | 16/10/23 | sio2mnomgocao | 11467
staffmnkmcph_40.5_0_0_0_0_7.6_30.2_21.7_0_0_0_0 | 40.5 | 0 | 0 | 0 | 0 | 7.62 | 30.19 | 21.69 | 0 | 0 | 0 | 0 | 100 | 0 | 1763 | -0.64 | Ji et al. 1999 | CaMgMnSi | 16/10/23 | sio2mnomgocao | 11468
staffmnkmcph_40.5_0_0_0_0_7.6_30.2_21.7_0_0_0_0 | 40.5 | 0 | 0 | 0 | 0 | 7.62 | 30.19 | 21.69 | 0 | 0 | 0 | 0 | 100 | 0 | 1753 | -0.6 | Ji et al. 1999 | CaMgMnSi | 16/10/23 | sio2mnomgocao | 11469
staffmnkmcph_40.5_0_0_0_0_7.6_30.2_21.7_0_0_0_0 | 40.5 | 0 | 0 | 0 | 0 | 7.62 | 30.19 | 21.69 | 0 | 0 | 0 | 0 | 100 | 0 | 1743 | -0.52 | Ji et al. 1999 | CaMgMnSi | 16/10/23 | sio2mnomgocao | 11470
staffmnkmcph_40.5_0_0_0_0_7.6_30.2_21.7_0_0_0_0 | 40.5 | 0 | 0 | 0 | 0 | 7.62 | 30.19 | 21.69 | 0 | 0 | 0 | 0 | 100 | 0 | 1733 | -0.44 | Ji et al. 1999 | CaMgMnSi | 16/10/23 | sio2mnomgocao | 11471
staffmnkmcph_40.5_0_0_0_0_7.6_30.2_21.7_0_0_0_0 | 40.5 | 0 | 0 | 0 | 0 | 7.62 | 30.19 | 21.69 | 0 | 0 | 0 | 0 | 100 | 0 | 1723 | -0.34 | Ji et al. 1999 | CaMgMnSi | 16/10/23 | sio2mnomgocao | 11472
staffmnkmcph_40.5_0_0_0_0_7.6_30.2_21.7_0_0_0_0 | 40.5 | 0 | 0 | 0 | 0 | 7.62 | 30.19 | 21.69 | 0 | 0 | 0 | 0 | 100 | 0 | 1708 | -0.21 | Ji et al. 1999 | CaMgMnSi | 16/10/23 | sio2mnomgocao | 11473
staffmnkmcph_38.4_0_0_25.2_2.6_25_8.8_0_0_0_0_0 | 38.41 | 0 | 0 | 25.18 | 2.58 | 25.02 | 8.81 | 0 | 0 | 0 | 0 | 0 | 100 | 0 | 1773 | -1.26 | Ji et al. 1999 | FeMnMgSi | 16/10/23 | sio2feomnomgo | 11474
staffmnkmcph_38.3_0_0_25_2.9_25_8.8_0_0_0_0_0 | 38.34 | 0 | 0 | 24.95 | 2.94 | 24.98 | 8.79 | 0 | 0 | 0 | 0 | 0 | 100 | 0 | 1733 | -1.24 | Ji et al. 1999 | FeMnMgSi | 16/10/23 | sio2feomnomgo | 11475
staffmnkmcph_38.4_0_0_25.1_2.8_25_8.8_0_0_0_0_0 | 38.37 | 0 | 0 | 25.07 | 2.75 | 25 | 8.8 | 0 | 0 | 0 | 0 | 0 | 99.99 | 0 | 1753 | -1.22 | Ji et al. 1999 | FeMnMgSi | 16/10/23 | sio2feomnomgo | 11476
staffmnkmcph_38.4_0_0_25_2.9_25_8.8_0_0_0_0_0 | 38.35 | 0 | 0 | 25.01 | 2.85 | 24.99 | 8.8 | 0 | 0 | 0 | 0 | 0 | 100 | 0 | 1743 | -1.21 | Ji et al. 1999 | FeMnMgSi | 16/10/23 | sio2feomnomgo | 11477
staffmnkmcph_38.3_0_0_25_2.9_25_8.8_0_0_0_0_0 | 38.34 | 0 | 0 | 24.95 | 2.94 | 24.98 | 8.79 | 0 | 0 | 0 | 0 | 0 | 100 | 0 | 1733 | -1.18 | Ji et al. 1999 | FeMnMgSi | 16/10/23 | sio2feomnomgo | 11478
staffmnkmcph_38.3_0_0_24.9_3_25_8.8_0_0_0_0_0 | 38.32 | 0 | 0 | 24.89 | 3.04 | 24.97 | 8.79 | 0 | 0 | 0 | 0 | 0 | 100.01 | 0 | 1723 | -1.15 | Ji et al. 1999 | FeMnMgSi | 16/10/23 | sio2feomnomgo | 11479
staffmnkmcph_38.3_0_0_24.8_3.3_24.9_8.8_0_0_0_0_0 | 38.28 | 0 | 0 | 24.76 | 3.25 | 24.94 | 8.78 | 0 | 0 | 0 | 0 | 0 | 100.01 | 0 | 1703 | -1.1 | Ji et al. 1999 | FeMnMgSi | 16/10/23 | sio2feomnomgo | 11480
staffmnkmcph_38.2_0_0_24.6_3.5_24.9_8.8_0_0_0_0_0 | 38.23 | 0 | 0 | 24.61 | 3.48 | 24.91 | 8.77 | 0 | 0 | 0 | 0 | 0 | 100 | 0 | 1683 | -1.06 | Ji et al. 1999 | FeMnMgSi | 16/10/23 | sio2feomnomgo | 11481
staffmnkmcph_38.2_0_0_24.5_3.6_24.9_8.8_0_0_0_0_0 | 38.21 | 0 | 0 | 24.53 | 3.61 | 24.89 | 8.76 | 0 | 0 | 0 | 0 | 0 | 100 | 0 | 1673 | -1.01 | Ji et al. 1999 | FeMnMgSi | 16/10/23 | sio2feomnomgo | 11482
staffmnkmcph_38.2_0_0_24.4_3.9_24.9_8.8_0_0_0_0_0 | 38.16 | 0 | 0 | 24.36 | 3.87 | 24.86 | 8.75 | 0 | 0 | 0 | 0 | 0 | 100 | 0 | 1653 | -0.99 | Ji et al. 1999 | FeMnMgSi | 16/10/23 | sio2feomnomgo | 11483
staffmnkmcph_48.4_0_0_8.3_0.7_31.5_11.1_0_0_0_0_0 | 48.39 | 0 | 0 | 8.3 | 0.69 | 31.53 | 11.1 | 0 | 0 | 0 | 0 | 0 | 100.01 | 0 | 1773 | -0.47 | Ji et al. 1999 | FeMnMgSi | 16/10/23 | sio2feomnomgo | 11484
staffmnkmcph_48.4_0_0_8.3_0.7_31.5_11.1_0_0_0_0_0 | 48.38 | 0 | 0 | 8.29 | 0.71 | 31.52 | 11.1 | 0 | 0 | 0 | 0 | 0 | 100 | 0 | 1763 | -0.46 | Ji et al. 1999 | FeMnMgSi | 16/10/23 | sio2feomnomgo | 11485
staffmnkmcph_48.4_0_0_8.3_0.7_31.5_11.1_0_0_0_0_0 | 48.38 | 0 | 0 | 8.28 | 0.73 | 31.52 | 11.09 | 0 | 0 | 0 | 0 | 0 | 100 | 0 | 1753 | -0.44 | Ji et al. 1999 | FeMnMgSi | 16/10/23 | sio2feomnomgo | 11486
staffmnkmcph_48.4_0_0_8.3_0.8_31.5_11.1_0_0_0_0_0 | 48.37 | 0 | 0 | 8.26 | 0.76 | 31.51 | 11.09 | 0 | 0 | 0 | 0 | 0 | 99.99 | 0 | 1743 | -0.38 | Ji et al. 1999 | FeMnMgSi | 16/10/23 | sio2feomnomgo | 11487
staffmnkmcph_48.4_0_0_8.3_0.8_31.5_11.1_0_0_0_0_0 | 48.36 | 0 | 0 | 8.25 | 0.79 | 31.51 | 11.09 | 0 | 0 | 0 | 0 | 0 | 100 | 0 | 1731 | -0.32 | Ji et al. 1999 | FeMnMgSi | 16/10/23 | sio2feomnomgo | 11488
staffmnkmcph_48.4_0_0_8.2_0.8_31.5_11.1_0_0_0_0_0 | 48.36 | 0 | 0 | 8.24 | 0.81 | 31.51 | 11.09 | 0 | 0 | 0 | 0 | 0 | 100.01 | 0 | 1723 | -0.3 | Ji et al. 1999 | FeMnMgSi | 16/10/23 | sio2feomnomgo | 11489
staffmnkmcph_48.3_0_0_8.2_0.9_31.5_11.1_0_0_0_0_0 | 48.34 | 0 | 0 | 8.2 | 0.87 | 31.5 | 11.09 | 0 | 0 | 0 | 0 | 0 | 100 | 0 | 1703 | -0.23 | Ji et al. 1999 | FeMnMgSi | 16/10/23 | sio2feomnomgo | 11490
staffmnkmcph_48.3_0_0_8.2_0.9_31.5_11.1_0_0_0_0_0 | 48.33 | 0 | 0 | 8.17 | 0.93 | 31.49 | 11.08 | 0 | 0 | 0 | 0 | 0 | 100 | 0 | 1683 | -0.13 | Ji et al. 1999 | FeMnMgSi | 16/10/23 | sio2feomnomgo | 11491
staffmnkmcph_48.3_0_0_8.2_1_31.5_11.1_0_0_0_0_0 | 48.32 | 0 | 0 | 8.15 | 0.97 | 31.48 | 11.08 | 0 | 0 | 0 | 0 | 0 | 100 | 0 | 1673 | -0.09 | Ji et al. 1999 | FeMnMgSi | 16/10/23 | sio2feomnomgo | 11492
staffmnkmcph_48.3_0_0_8.1_1_31.5_11.1_0_0_0_0_0 | 48.3 | 0 | 0 | 8.11 | 1.04 | 31.47 | 11.08 | 0 | 0 | 0 | 0 | 0 | 100 | 0 | 1653 | -0.01 | Ji et al. 1999 | FeMnMgSi | 16/10/23 | sio2feomnomgo | 11493
staffmnkmcph_48.1_0_0_7.5_0.5_10.5_33.4_0_0_0_0_0 | 48.12 | 0 | 0 | 7.48 | 0.46 | 10.54 | 33.4 | 0 | 0 | 0 | 0 | 0 | 100 | 0 | 1773 | -0.72 | Ji et al. 1999 | FeMnMgSi | 16/10/23 | sio2feomnomgo | 11494
staffmnkmcph_48.1_0_0_7.5_0.5_10.5_33.4_0_0_0_0_0 | 48.12 | 0 | 0 | 7.47 | 0.48 | 10.54 | 33.39 | 0 | 0 | 0 | 0 | 0 | 100 | 0 | 1763 | -0.7 | Ji et al. 1999 | FeMnMgSi | 16/10/23 | sio2feomnomgo | 11495
staffmnkmcph_48.1_0_0_7.5_0.5_10.5_33.4_0_0_0_0_0 | 48.11 | 0 | 0 | 7.46 | 0.5 | 10.54 | 33.39 | 0 | 0 | 0 | 0 | 0 | 100 | 0 | 1751 | -0.63 | Ji et al. 1999 | FeMnMgSi | 16/10/23 | sio2feomnomgo | 11496
staffmnkmcph_48.1_0_0_7.5_0.5_10.5_33.4_0_0_0_0_0 | 48.11 | 0 | 0 | 7.45 | 0.51 | 10.54 | 33.39 | 0 | 0 | 0 | 0 | 0 | 100 | 0 | 1743 | -0.54 | Ji et al. 1999 | FeMnMgSi | 16/10/23 | sio2feomnomgo | 11497
staffmnkmcph_48.1_0_0_7.5_0.5_10.5_33.4_0_0_0_0_0 | 48.11 | 0 | 0 | 7.45 | 0.52 | 10.54 | 33.39 | 0 | 0 | 0 | 0 | 0 | 100.01 | 0 | 1738 | -0.34 | Ji et al. 1999 | FeMnMgSi | 16/10/23 | sio2feomnomgo | 11498
staffmnkmcph_48.1_0_0_7.4_0.5_10.5_33.4_0_0_0_0_0 | 48.1 | 0 | 0 | 7.44 | 0.53 | 10.54 | 33.38 | 0 | 0 | 0 | 0 | 0 | 99.99 | 0 | 1731 | -0.3 | Ji et al. 1999 | FeMnMgSi | 16/10/23 | sio2feomnomgo | 11499
staffmnkmcph_33_0_0_13.3_1.8_9.6_24.6_17.7_0_0_0_0 | 33.02 | 0 | 0 | 13.31 | 1.78 | 9.59 | 24.61 | 17.69 | 0 | 0 | 0 | 0 | 100 | 0 | 1773 | -1.24 | Ji et al. 1999 | CaFeMnMgSi | 16/10/23 | sio2feomnomgocao | 11500
staffmnkmcph_33_0_0_13.3_1.9_9.6_24.6_17.7_0_0_0_0 | 33 | 0 | 0 | 13.25 | 1.88 | 9.58 | 24.6 | 17.68 | 0 | 0 | 0 | 0 | 99.99 | 0 | 1755 | -1.17 | Ji et al. 1999 | CaFeMnMgSi | 16/10/23 | sio2feomnomgocao | 11501
staffmnkmcph_33_0_0_13.2_2_9.6_24.6_17.7_0_0_0_0 | 32.99 | 0 | 0 | 13.2 | 1.97 | 9.58 | 24.59 | 17.67 | 0 | 0 | 0 | 0 | 100 | 0 | 1741 | -1.01 | Ji et al. 1999 | CaFeMnMgSi | 16/10/23 | sio2feomnomgocao | 11502
staffmnkmcph_33_0_0_13.1_2.1_9.6_24.6_17.7_0_0_0_0 | 32.97 | 0 | 0 | 13.13 | 2.09 | 9.57 | 24.57 | 17.66 | 0 | 0 | 0 | 0 | 99.99 | 0 | 1723 | -0.82 | Ji et al. 1999 | CaFeMnMgSi | 16/10/23 | sio2feomnomgocao | 11503
staffmnkmcph_33_0_0_13.1_2.2_9.6_24.6_17.7_0_0_0_0 | 32.96 | 0 | 0 | 13.09 | 2.16 | 9.57 | 24.56 | 17.65 | 0 | 0 | 0 | 0 | 99.99 | 0 | 1713 | -0.72 | Ji et al. 1999 | CaFeMnMgSi | 16/10/23 | sio2feomnomgocao | 11504
staffmnkmcph_35.7_0_0_8_1.1_5.8_17.5_32_0_0_0_0 | 35.68 | 0 | 0 | 7.97 | 1.09 | 5.75 | 17.52 | 31.99 | 0 | 0 | 0 | 0 | 100 | 0 | 1773 | -0.98 | Ji et al. 1999 | CaFeMnMgSi | 16/10/23 | sio2feomnomgocao | 11505
staffmnkmcph_35.7_0_0_8_1.1_5.8_17.5_32_0_0_0_0 | 35.67 | 0 | 0 | 7.95 | 1.13 | 5.75 | 17.52 | 31.99 | 0 | 0 | 0 | 0 | 100.01 | 0 | 1761 | -0.96 | Ji et al. 1999 | CaFeMnMgSi | 16/10/23 | sio2feomnomgocao | 11506
staffmnkmcph_35.7_0_0_7.9_1.2_5.8_17.5_32_0_0_0_0 | 35.66 | 0 | 0 | 7.92 | 1.18 | 5.75 | 17.51 | 31.98 | 0 | 0 | 0 | 0 | 100 | 0 | 1748 | -0.94 | Ji et al. 1999 | CaFeMnMgSi | 16/10/23 | sio2feomnomgocao | 11507
staffmnkmcph_35.7_0_0_7.9_1.2_5.7_17.5_32_0_0_0_0 | 35.65 | 0 | 0 | 7.89 | 1.24 | 5.74 | 17.51 | 31.97 | 0 | 0 | 0 | 0 | 100 | 0 | 1733 | -0.9 | Ji et al. 1999 | CaFeMnMgSi | 16/10/23 | sio2feomnomgocao | 11508
staffmnkmcph_35.6_0_0_7.9_1.3_5.7_17.5_32_0_0_0_0 | 35.64 | 0 | 0 | 7.87 | 1.28 | 5.74 | 17.51 | 31.96 | 0 | 0 | 0 | 0 | 100 | 0 | 1723 | -0.88 | Ji et al. 1999 | CaFeMnMgSi | 16/10/23 | sio2feomnomgocao | 11509
staffmnkmcph_35.6_0_0_7.8_1.3_5.7_17.5_32_0_0_0_0 | 35.63 | 0 | 0 | 7.83 | 1.34 | 5.74 | 17.5 | 31.95 | 0 | 0 | 0 | 0 | 99.99 | 0 | 1709 | -0.83 | Ji et al. 1999 | CaFeMnMgSi | 16/10/23 | sio2feomnomgocao | 11510
staffmnkmcph_35.6_0_0_7.8_1.4_5.7_17.5_31.9_0_0_0_0 | 35.61 | 0 | 0 | 7.78 | 1.44 | 5.74 | 17.49 | 31.94 | 0 | 0 | 0 | 0 | 100 | 0 | 1688 | -0.77 | Ji et al. 1999 | CaFeMnMgSi | 16/10/23 | sio2feomnomgocao | 11511
staffmnkmcph_45_0_0_13.9_1.2_9.8_23_7.2_0_0_0_0 | 45 | 0 | 0 | 13.87 | 1.15 | 9.75 | 23.03 | 7.2 | 0 | 0 | 0 | 0 | 100 | 0 | 1773 | -0.73 | Ji et al. 1999 | CaFeMnMgSi | 16/10/23 | sio2feomnomgocao | 11512
staffmnkmcph_45_0_0_13.8_1.2_9.8_23_7.2_0_0_0_0 | 44.98 | 0 | 0 | 13.83 | 1.22 | 9.75 | 23.02 | 7.19 | 0 | 0 | 0 | 0 | 99.99 | 0 | 1753 | -0.67 | Ji et al. 1999 | CaFeMnMgSi | 16/10/23 | sio2feomnomgocao | 11513
staffmnkmcph_45_0_0_13.8_1.3_9.7_23_7.2_0_0_0_0 | 44.97 | 0 | 0 | 13.78 | 1.31 | 9.74 | 23.01 | 7.19 | 0 | 0 | 0 | 0 | 100 | 0 | 1733 | -0.63 | Ji et al. 1999 | CaFeMnMgSi | 16/10/23 | sio2feomnomgocao | 11514
staffmnkmcph_45_0_0_13.8_1.4_9.7_23_7.2_0_0_0_0 | 44.96 | 0 | 0 | 13.75 | 1.35 | 9.74 | 23.01 | 7.19 | 0 | 0 | 0 | 0 | 100 | 0 | 1723 | -0.6 | Ji et al. 1999 | CaFeMnMgSi | 16/10/23 | sio2feomnomgocao | 11515
staffmnkmcph_44.9_0_0_13.7_1.5_9.7_23_7.2_0_0_0_0 | 44.93 | 0 | 0 | 13.69 | 1.46 | 9.74 | 22.99 | 7.19 | 0 | 0 | 0 | 0 | 100 | 0 | 1701 | -0.5 | Ji et al. 1999 | CaFeMnMgSi | 16/10/23 | sio2feomnomgocao | 11516
staffmnkmcph_44.9_0_0_13.6_1.6_9.7_23_7.2_0_0_0_0 | 44.91 | 0 | 0 | 13.63 | 1.57 | 9.73 | 22.98 | 7.18 | 0 | 0 | 0 | 0 | 100 | 0 | 1681 | -0.41 | Ji et al. 1999 | CaFeMnMgSi | 16/10/23 | sio2feomnomgocao | 11517
staffmnkmcph_44.9_0_0_13.6_1.6_9.7_23_7.2_0_0_0_0 | 44.9 | 0 | 0 | 13.6 | 1.61 | 9.73 | 22.98 | 7.18 | 0 | 0 | 0 | 0 | 100 | 0 | 1673 | -0.39 | Ji et al. 1999 | CaFeMnMgSi | 16/10/23 | sio2feomnomgocao | 11518
staffmnkmcph_44.9_0_0_13.5_1.7_9.7_23_7.2_0_0_0_0 | 44.87 | 0 | 0 | 13.54 | 1.73 | 9.72 | 22.96 | 7.18 | 0 | 0 | 0 | 0 | 100 | 0 | 1653 | -0.14 | Ji et al. 1999 | CaFeMnMgSi | 16/10/23 | sio2feomnomgocao | 11519
staffmnkmcph_46.7_0_0_14.3_1.4_10.1_10.4_17.2_0_0_0_0 | 46.66 | 0 | 0 | 14.28 | 1.4 | 10.11 | 10.38 | 17.16 | 0 | 0 | 0 | 0 | 99.99 | 0 | 1773 | -0.7 | Ji et al. 1999 | CaFeMnMgSi | 16/10/23 | sio2feomnomgocao | 11520
staffmnkmcph_46.7_0_0_14.2_1.5_10.1_10.4_17.2_0_0_0_0 | 46.65 | 0 | 0 | 14.24 | 1.46 | 10.11 | 10.38 | 17.16 | 0 | 0 | 0 | 0 | 100 | 0 | 1759 | -0.68 | Ji et al. 1999 | CaFeMnMgSi | 16/10/23 | sio2feomnomgocao | 11521
staffmnkmcph_46.6_0_0_14.2_1.5_10.1_10.4_17.2_0_0_0_0 | 46.63 | 0 | 0 | 14.2 | 1.54 | 10.11 | 10.38 | 17.15 | 0 | 0 | 0 | 0 | 100.01 | 0 | 1743 | -0.64 | Ji et al. 1999 | CaFeMnMgSi | 16/10/23 | sio2feomnomgocao | 11522
staffmnkmcph_46.6_0_0_14.2_1.6_10.1_10.4_17.2_0_0_0_0 | 46.62 | 0 | 0 | 14.17 | 1.59 | 10.1 | 10.37 | 17.15 | 0 | 0 | 0 | 0 | 100 | 0 | 1733 | -0.62 | Ji et al. 1999 | CaFeMnMgSi | 16/10/23 | sio2feomnomgocao | 11523
staffmnkmcph_46.6_0_0_14.1_1.6_10.1_10.4_17.1_0_0_0_0 | 46.61 | 0 | 0 | 14.14 | 1.64 | 10.1 | 10.37 | 17.14 | 0 | 0 | 0 | 0 | 100 | 0 | 1723 | -0.59 | Ji et al. 1999 | CaFeMnMgSi | 16/10/23 | sio2feomnomgocao | 11524
staffmnkmcph_46.6_0_0_14.1_1.7_10.1_10.4_17.1_0_0_0_0 | 46.59 | 0 | 0 | 14.09 | 1.73 | 10.1 | 10.37 | 17.13 | 0 | 0 | 0 | 0 | 100.01 | 0 | 1708 | -0.55 | Ji et al. 1999 | CaFeMnMgSi | 16/10/23 | sio2feomnomgocao | 11525
staffmnkmcph_46.6_0_0_14_1.9_10.1_10.4_17.1_0_0_0_0 | 46.56 | 0 | 0 | 14.02 | 1.85 | 10.09 | 10.36 | 17.12 | 0 | 0 | 0 | 0 | 100 | 0 | 1688 | -0.5 | Ji et al. 1999 | CaFeMnMgSi | 16/10/23 | sio2feomnomgocao | 11526
staffmnkmcph_46.5_0_0_14_2_10.1_10.4_17.1_0_0_0_0 | 46.53 | 0 | 0 | 13.96 | 1.95 | 10.08 | 10.35 | 17.12 | 0 | 0 | 0 | 0 | 99.99 | 0 | 1673 | -0.47 | Ji et al. 1999 | CaFeMnMgSi | 16/10/23 | sio2feomnomgocao | 11527
staffmnkmcph_46.5_0_0_13.9_2.1_10.1_10.4_17.1_0_0_0_0 | 46.5 | 0 | 0 | 13.88 | 2.1 | 10.08 | 10.35 | 17.1 | 0 | 0 | 0 | 0 | 100.01 | 0 | 1653 | -0.4 | Ji et al. 1999 | CaFeMnMgSi | 16/10/23 | sio2feomnomgocao | 11528
staffmnkmcph_46.5_0_0_13.8_2.3_10.1_10.3_17.1_0_0_0_0 | 46.46 | 0 | 0 | 13.78 | 2.26 | 10.07 | 10.34 | 17.09 | 0 | 0 | 0 | 0 | 100 | 0 | 1633 | -0.33 | Ji et al. 1999 | CaFeMnMgSi | 16/10/23 | sio2feomnomgocao | 11529
staffmnkmcph_46.4_0_0_13.7_2.3_10.1_10.3_17.1_0_0_0_0 | 46.44 | 0 | 0 | 13.74 | 2.34 | 10.07 | 10.33 | 17.08 | 0 | 0 | 0 | 0 | 100 | 0 | 1623 | -0.3 | Ji et al. 1999 | CaFeMnMgSi | 16/10/23 | sio2feomnomgocao | 11530
staffmnkmcph_46.4_0_0_13.6_2.6_10.1_10.3_17.1_0_0_0_0 | 46.39 | 0 | 0 | 13.6 | 2.58 | 10.05 | 10.32 | 17.06 | 0 | 0 | 0 | 0 | 100 | 0 | 1597 | -0.22 | Ji et al. 1999 | CaFeMnMgSi | 16/10/23 | sio2feomnomgocao | 11531
staffmnkmcph_46.3_0_0_13.5_2.8_10_10.3_17_0_0_0_0 | 46.33 | 0 | 0 | 13.46 | 2.83 | 10.04 | 10.31 | 17.04 | 0 | 0 | 0 | 0 | 100.01 | 0 | 1573 | -0.14 | Ji et al. 1999 | CaFeMnMgSi | 16/10/23 | sio2feomnomgocao | 11532
staffmnkmcph_46.3_0_0_13.3_3.1_10_10.3_17_0_0_0_0 | 46.26 | 0 | 0 | 13.29 | 3.11 | 10.03 | 10.29 | 17.01 | 0 | 0 | 0 | 0 | 99.99 | 0 | 1548 | -0.05 | Ji et al. 1999 | CaFeMnMgSi | 16/10/23 | sio2feomnomgocao | 11533
staffmnkmcph_46.2_0_0_13.1_3.4_10_10.3_17_0_0_0_0 | 46.18 | 0 | 0 | 13.1 | 3.44 | 10.01 | 10.28 | 16.99 | 0 | 0 | 0 | 0 | 100 | 0 | 1523 | 0.05 | Ji et al. 1999 | CaFeMnMgSi | 16/10/23 | sio2feomnomgocao | 11534
staffmnkmcph_56.8_0_0_7.7_0.6_0_12.8_22.1_0_0_0_0 | 56.77 | 0 | 0 | 7.69 | 0.6 | 0 | 12.82 | 22.12 | 0 | 0 | 0 | 0 | 100 | 0 | 1773 | 0 | Seetharaman et al. 2000 | Slag1 | 16/10/23 | sio2feomgocao | 11535
staffmnkmcph_56.7_0_0_7.6_0.7_0_12.8_22.1_0_0_0_0 | 56.74 | 0 | 0 | 7.63 | 0.71 | 0 | 12.82 | 22.11 | 0 | 0 | 0 | 0 | 100.01 | 0 | 1723 | 0.12 | Seetharaman et al. 2000 | Slag1 | 16/10/23 | sio2feomgocao | 11536
staffmnkmcph_56.7_0_0_7.6_0.9_0_12.8_22.1_0_0_0_0 | 56.7 | 0 | 0 | 7.56 | 0.85 | 0 | 12.81 | 22.09 | 0 | 0 | 0 | 0 | 100.01 | 0 | 1673 | 0.32 | Seetharaman et al. 2000 | Slag1 | 16/10/23 | sio2feomgocao | 11537
staffmnkmcph_56.7_0_0_7.5_0.9_0_12.8_22.1_0_0_0_0 | 56.68 | 0 | 0 | 7.53 | 0.91 | 0 | 12.8 | 22.08 | 0 | 0 | 0 | 0 | 100 | 0 | 1653 | 0.5 | Seetharaman et al. 2000 | Slag1 | 16/10/23 | sio2feomgocao | 11538
staffmnkmcph_56.7_0_0_7.5_1_0_12.8_22.1_0_0_0_0 | 56.65 | 0 | 0 | 7.48 | 1 | 0 | 12.8 | 22.07 | 0 | 0 | 0 | 0 | 100 | 0 | 1628 | 0.77 | Seetharaman et al. 2000 | Slag1 | 16/10/23 | sio2feomgocao | 11539
staffmnkmcph_56.7_0_0_7.5_1_0_12.8_22.1_0_0_0_0 | 56.65 | 0 | 0 | 7.47 | 1.02 | 0 | 12.8 | 22.07 | 0 | 0 | 0 | 0 | 100.01 | 0 | 1623 | 0.81 | Seetharaman et al. 2000 | Slag1 | 16/10/23 | sio2feomgocao | 11540
staffmnkmcph_56.6_0_0_7.5_1_0_12.8_22.1_0_0_0_0 | 56.64 | 0 | 0 | 7.45 | 1.04 | 0 | 12.79 | 22.07 | 0 | 0 | 0 | 0 | 99.99 | 0 | 1617 | 1.08 | Seetharaman et al. 2000 | Slag1 | 16/10/23 | sio2feomgocao | 11541
staffmnkmcph_40.4_0_0_7.1_0.7_0_30.1_21.6_0_0_0_0 | 40.39 | 0 | 0 | 7.14 | 0.74 | 0 | 30.1 | 21.64 | 0 | 0 | 0 | 0 | 100.01 | 0 | 1773 | -0.59 | Seetharaman et al. 2000 | Slag2 | 16/10/23 | sio2feomgocao | 11542
staffmnkmcph_40.4_0_0_7.1_0.8_0_30.1_21.6_0_0_0_0 | 40.38 | 0 | 0 | 7.11 | 0.79 | 0 | 30.1 | 21.63 | 0 | 0 | 0 | 0 | 100.01 | 0 | 1753 | -0.53 | Seetharaman et al. 2000 | Slag2 | 16/10/23 | sio2feomgocao | 11543
staffmnkmcph_40.4_0_0_7.1_0.8_0_30.1_21.6_0_0_0_0 | 40.37 | 0 | 0 | 7.08 | 0.84 | 0 | 30.09 | 21.62 | 0 | 0 | 0 | 0 | 100 | 0 | 1733 | -0.47 | Seetharaman et al. 2000 | Slag2 | 16/10/23 | sio2feomgocao | 11544
staffmnkmcph_40.4_0_0_7.1_0.9_0_30.1_21.6_0_0_0_0 | 40.36 | 0 | 0 | 7.07 | 0.87 | 0 | 30.08 | 21.62 | 0 | 0 | 0 | 0 | 100 | 0 | 1723 | -0.44 | Seetharaman et al. 2000 | Slag2 | 16/10/23 | sio2feomgocao | 11545
staffmnkmcph_40.4_0_0_7_0.9_0_30.1_21.6_0_0_0_0 | 40.35 | 0 | 0 | 7.03 | 0.93 | 0 | 30.07 | 21.61 | 0 | 0 | 0 | 0 | 99.99 | 0 | 1703 | -0.39 | Seetharaman et al. 2000 | Slag2 | 16/10/23 | sio2feomgocao | 11546
staffmnkmcph_40.3_0_0_7_1_0_30.1_21.6_0_0_0_0 | 40.33 | 0 | 0 | 7 | 1 | 0 | 30.06 | 21.61 | 0 | 0 | 0 | 0 | 100 | 0 | 1683 | -0.34 | Seetharaman et al. 2000 | Slag2 | 16/10/23 | sio2feomgocao | 11547
staffmnkmcph_40.3_0_0_7_1_0_30.1_21.6_0_0_0_0 | 40.33 | 0 | 0 | 6.98 | 1.03 | 0 | 30.06 | 21.6 | 0 | 0 | 0 | 0 | 100 | 0 | 1673 | -0.32 | Seetharaman et al. 2000 | Slag2 | 16/10/23 | sio2feomgocao | 11548
staffmnkmcph_40.3_0_0_6.9_1.1_0_30.1_21.6_0_0_0_0 | 40.31 | 0 | 0 | 6.94 | 1.11 | 0 | 30.05 | 21.6 | 0 | 0 | 0 | 0 | 100.01 | 0 | 1653 | -0.25 | Seetharaman et al. 2000 | Slag2 | 16/10/23 | sio2feomgocao | 11549
staffmnkmcph_40.3_0_0_6.9_1.2_0_30_21.6_0_0_0_0 | 40.29 | 0 | 0 | 6.89 | 1.19 | 0 | 30.03 | 21.59 | 0 | 0 | 0 | 0 | 99.99 | 0 | 1633 | -0.19 | Seetharaman et al. 2000 | Slag2 | 16/10/23 | sio2feomgocao | 11550
staffmnkmcph_40.3_0_0_6.9_1.2_0_30_21.6_0_0_0_0 | 40.28 | 0 | 0 | 6.87 | 1.24 | 0 | 30.03 | 21.58 | 0 | 0 | 0 | 0 | 100 | 0 | 1623 | -0.15 | Seetharaman et al. 2000 | Slag2 | 16/10/23 | sio2feomgocao | 11551
staffmnkmcph_40.3_0_0_6.8_1.3_0_30_21.6_0_0_0_0 | 40.27 | 0 | 0 | 6.82 | 1.33 | 0 | 30.01 | 21.57 | 0 | 0 | 0 | 0 | 100 | 0 | 1603 | -0.09 | Seetharaman et al. 2000 | Slag2 | 16/10/23 | sio2feomgocao | 11552
staffmnkmcph_40.2_0_0_6.8_1.4_0_30_21.6_0_0_0_0 | 40.24 | 0 | 0 | 6.76 | 1.44 | 0 | 30 | 21.56 | 0 | 0 | 0 | 0 | 100 | 0 | 1583 | 0 | Seetharaman et al. 2000 | Slag2 | 16/10/23 | sio2feomgocao | 11553
staffmnkmcph_40.2_0_0_6.7_1.5_0_30_21.6_0_0_0_0 | 40.23 | 0 | 0 | 6.73 | 1.5 | 0 | 29.99 | 21.55 | 0 | 0 | 0 | 0 | 100 | 0 | 1573 | 0.03 | Seetharaman et al. 2000 | Slag2 | 16/10/23 | sio2feomgocao | 11554
staffmnkmcph_40.2_0_0_6.7_1.6_0_30_21.6_0_0_0_0 | 40.22 | 0 | 0 | 6.69 | 1.57 | 0 | 29.98 | 21.55 | 0 | 0 | 0 | 0 | 100.01 | 0 | 1561 | 0.09 | Seetharaman et al. 2000 | Slag2 | 16/10/23 | sio2feomgocao | 11555
staffmnkmcph_40.2_0_0_6.6_1.7_0_30_21.5_0_0_0_0 | 40.2 | 0 | 0 | 6.63 | 1.68 | 0 | 29.96 | 21.53 | 0 | 0 | 0 | 0 | 100 | 0 | 1544 | 0.16 | Seetharaman et al. 2000 | Slag2 | 16/10/23 | sio2feomgocao | 11556
staffmnkmcph_40.2_0_0_6.6_1.8_0_29.9_21.5_0_0_0_0 | 40.17 | 0 | 0 | 6.55 | 1.82 | 0 | 29.94 | 21.52 | 0 | 0 | 0 | 0 | 100 | 0 | 1523 | 0.17 | Seetharaman et al. 2000 | Slag2 | 16/10/23 | sio2feomgocao | 11557
staffmnkmcph_40.1_0_0_6.4_2.1_0_29.9_21.5_0_0_0_0 | 40.12 | 0 | 0 | 6.43 | 2.06 | 0 | 29.9 | 21.49 | 0 | 0 | 0 | 0 | 100 | 0 | 1493 | 0.41 | Seetharaman et al. 2000 | Slag2 | 16/10/23 | sio2feomgocao | 11558
staffmnkmcph_34.8_0_0_18.3_2.3_0_26_18.7_0_0_0_0 | 34.82 | 0 | 0 | 18.27 | 2.3 | 0 | 25.96 | 18.66 | 0 | 0 | 0 | 0 | 100.01 | 0 | 1773 | -0.97 | Seetharaman et al. 2000 | Slag3 | 16/10/23 | sio2feomgocao | 11559
staffmnkmcph_34.8_0_0_18.2_2.4_0_26_18.7_0_0_0_0 | 34.81 | 0 | 0 | 18.22 | 2.37 | 0 | 25.95 | 18.65 | 0 | 0 | 0 | 0 | 100 | 0 | 1763 | -0.95 | Seetharaman et al. 2000 | Slag3 | 16/10/23 | sio2feomgocao | 11560
staffmnkmcph_34.8_0_0_18.2_2.5_0_25.9_18.6_0_0_0_0 | 34.8 | 0 | 0 | 18.18 | 2.45 | 0 | 25.94 | 18.64 | 0 | 0 | 0 | 0 | 100.01 | 0 | 1753 | -0.95 | Seetharaman et al. 2000 | Slag3 | 16/10/23 | sio2feomgocao | 11561
staffmnkmcph_34.8_0_0_18.1_2.6_0_25.9_18.6_0_0_0_0 | 34.78 | 0 | 0 | 18.11 | 2.55 | 0 | 25.92 | 18.63 | 0 | 0 | 0 | 0 | 99.99 | 0 | 1740 | -0.91 | Seetharaman et al. 2000 | Slag3 | 16/10/23 | sio2feomgocao | 11562
staffmnkmcph_34.8_0_0_18_2.7_0_25.9_18.6_0_0_0_0 | 34.75 | 0 | 0 | 18.03 | 2.7 | 0 | 25.9 | 18.62 | 0 | 0 | 0 | 0 | 100 | 0 | 1723 | -0.84 | Seetharaman et al. 2000 | Slag3 | 16/10/23 | sio2feomgocao | 11563
staffmnkmcph_34.7_0_0_18_2.8_0_25.9_18.6_0_0_0_0 | 34.73 | 0 | 0 | 17.96 | 2.81 | 0 | 25.89 | 18.61 | 0 | 0 | 0 | 0 | 100 | 0 | 1711 | -0.69 | Seetharaman et al. 2000 | Slag3 | 16/10/23 | sio2feomgocao | 11564
staffmnkmcph_34.7_0_0_17.9_3_0_25.9_18.6_0_0_0_0 | 34.71 | 0 | 0 | 17.87 | 2.97 | 0 | 25.87 | 18.59 | 0 | 0 | 0 | 0 | 100.01 | 0 | 1695 | -0.6 | Seetharaman et al. 2000 | Slag3 | 16/10/23 | sio2feomgocao | 11565
staffmnkmcph_34.7_0_0_17.8_3.1_0_25.9_18.6_0_0_0_0 | 34.68 | 0 | 0 | 17.79 | 3.09 | 0 | 25.85 | 18.58 | 0 | 0 | 0 | 0 | 99.99 | 0 | 1683 | -0.47 | Seetharaman et al. 2000 | Slag3 | 16/10/23 | sio2feomgocao | 11566
staffmnkmcph_34.7_0_0_17.7_3.2_0_25.8_18.6_0_0_0_0 | 34.67 | 0 | 0 | 17.73 | 3.2 | 0 | 25.84 | 18.57 | 0 | 0 | 0 | 0 | 100.01 | 0 | 1673 | -0.45 | Seetharaman et al. 2000 | Slag3 | 16/10/23 | sio2feomgocao | 11567
staffmnkmcph_34.6_0_0_17.6_3.4_0_25.8_18.6_0_0_0_0 | 34.62 | 0 | 0 | 17.59 | 3.43 | 0 | 25.81 | 18.55 | 0 | 0 | 0 | 0 | 100 | 0 | 1653 | -0.24 | Seetharaman et al. 2000 | Slag3 | 16/10/23 | sio2feomgocao | 11568
staffmnkmcph_34.6_0_0_17.5_3.6_0_25.8_18.5_0_0_0_0 | 34.59 | 0 | 0 | 17.48 | 3.61 | 0 | 25.78 | 18.53 | 0 | 0 | 0 | 0 | 99.99 | 0 | 1638 | 0.4 | Seetharaman et al. 2000 | Slag3 | 16/10/23 | sio2feomgocao | 11569
staffmnkmcph_0_0_38.9_10.3_2.5_0_0_48.3_0_0_0_0 | 0 | 0 | 38.92 | 10.33 | 2.45 | 0 | 0 | 48.3 | 0 | 0 | 0 | 0 | 100 | 0 | 1758 | -0.49 | Vidacak et al. 2001 | S1 | 16/10/23 | al2o3feocao | 11570
staffmnkmcph_0_0_38.9_10.3_2.5_0_0_48.3_0_0_0_0 | 0 | 0 | 38.91 | 10.3 | 2.5 | 0 | 0 | 48.29 | 0 | 0 | 0 | 0 | 100 | 0 | 1751 | -0.47 | Vidacak et al. 2001 | S1 | 16/10/23 | al2o3feocao | 11571
staffmnkmcph_0_0_38.9_10.3_2.6_0_0_48.3_0_0_0_0 | 0 | 0 | 38.89 | 10.25 | 2.6 | 0 | 0 | 48.26 | 0 | 0 | 0 | 0 | 100 | 0 | 1739 | -0.41 | Vidacak et al. 2001 | S1 | 16/10/23 | al2o3feocao | 11572
staffmnkmcph_0_0_38.9_10.2_2.7_0_0_48.2_0_0_0_0 | 0 | 0 | 38.87 | 10.2 | 2.68 | 0 | 0 | 48.24 | 0 | 0 | 0 | 0 | 99.99 | 0 | 1729 | -0.36 | Vidacak et al. 2001 | S1 | 16/10/23 | al2o3feocao | 11573
staffmnkmcph_0_0_38.9_10.2_2.7_0_0_48.2_0_0_0_0 | 0 | 0 | 38.87 | 10.18 | 2.71 | 0 | 0 | 48.24 | 0 | 0 | 0 | 0 | 100 | 0 | 1725 | -0.32 | Vidacak et al. 2001 | S1 | 16/10/23 | al2o3feocao | 11574
staffmnkmcph_0_0_38.9_10.2_2.8_0_0_48.2_0_0_0_0 | 0 | 0 | 38.85 | 10.15 | 2.77 | 0 | 0 | 48.22 | 0 | 0 | 0 | 0 | 99.99 | 0 | 1718 | -0.28 | Vidacak et al. 2001 | S1 | 16/10/23 | al2o3feocao | 11575
staffmnkmcph_0_0_38.8_10.1_2.8_0_0_48.2_0_0_0_0 | 0 | 0 | 38.84 | 10.12 | 2.84 | 0 | 0 | 48.21 | 0 | 0 | 0 | 0 | 100.01 | 0 | 1711 | -0.21 | Vidacak et al. 2001 | S1 | 16/10/23 | al2o3feocao | 11576
staffmnkmcph_0_0_38.8_10.1_2.9_0_0_48.2_0_0_0_0 | 0 | 0 | 38.83 | 10.09 | 2.89 | 0 | 0 | 48.19 | 0 | 0 | 0 | 0 | 100 | 0 | 1705 | -0.15 | Vidacak et al. 2001 | S1 | 16/10/23 | al2o3feocao | 11577
staffmnkmcph_0_0_38.8_10_3_0_0_48.2_0_0_0_0 | 0 | 0 | 38.82 | 10.04 | 2.96 | 0 | 0 | 48.18 | 0 | 0 | 0 | 0 | 100 | 0 | 1697 | -0.07 | Vidacak et al. 2001 | S1 | 16/10/23 | al2o3feocao | 11578
staffmnkmcph_0_0_31.1_16.1_3.9_0_0_48.9_0_0_0_0 | 0 | 0 | 31.08 | 16.1 | 3.89 | 0 | 0 | 48.93 | 0 | 0 | 0 | 0 | 100 | 0 | 1755 | -0.7 | Vidacak et al. 2001 | S2 | 16/10/23 | al2o3feocao | 11579
staffmnkmcph_0_0_31_15.9_4.2_0_0_48.9_0_0_0_0 | 0 | 0 | 31.03 | 15.9 | 4.22 | 0 | 0 | 48.85 | 0 | 0 | 0 | 0 | 100 | 0 | 1728 | -0.61 | Vidacak et al. 2001 | S2 | 16/10/23 | al2o3feocao | 11580
staffmnkmcph_0_0_30.9_15.5_4.9_0_0_48.7_0_0_0_0 | 0 | 0 | 30.93 | 15.53 | 4.85 | 0 | 0 | 48.69 | 0 | 0 | 0 | 0 | 100 | 0 | 1684 | -0.13 | Vidacak et al. 2001 | S2 | 16/10/23 | al2o3feocao | 11581
staffmnkmcph_0_0_30.9_15.4_5.1_0_0_48.6_0_0_0_0 | 0 | 0 | 30.89 | 15.37 | 5.12 | 0 | 0 | 48.62 | 0 | 0 | 0 | 0 | 100 | 0 | 1667 | -0.07 | Vidacak et al. 2001 | S2 | 16/10/23 | al2o3feocao | 11582
staffmnkmcph_0_0_30.8_15.1_5.6_0_0_48.5_0_0_0_0 | 0 | 0 | 30.82 | 15.1 | 5.58 | 0 | 0 | 48.51 | 0 | 0 | 0 | 0 | 100.01 | 0 | 1640 | 0.11 | Vidacak et al. 2001 | S2 | 16/10/23 | al2o3feocao | 11583
staffmnkmcph_0_0_27.8_17.5_4.3_0_0_50.4_0_0_0_0 | 0 | 0 | 27.79 | 17.52 | 4.29 | 0 | 0 | 50.39 | 0 | 0 | 0 | 0 | 99.99 | 0 | 1754 | -0.82 | Vidacak et al. 2001 | S3 | 16/10/23 | al2o3feocao | 11584
staffmnkmcph_0_0_27.7_17.3_4.6_0_0_50.3_0_0_0_0 | 0 | 0 | 27.74 | 17.32 | 4.63 | 0 | 0 | 50.31 | 0 | 0 | 0 | 0 | 100 | 0 | 1729 | -0.76 | Vidacak et al. 2001 | S3 | 16/10/23 | al2o3feocao | 11585
staffmnkmcph_0_0_27.7_17.2_4.9_0_0_50.2_0_0_0_0 | 0 | 0 | 27.71 | 17.17 | 4.88 | 0 | 0 | 50.24 | 0 | 0 | 0 | 0 | 100 | 0 | 1712 | -0.71 | Vidacak et al. 2001 | S3 | 16/10/23 | al2o3feocao | 11586
staffmnkmcph_0_0_27.7_17_5.2_0_0_50.2_0_0_0_0 | 0 | 0 | 27.67 | 17.01 | 5.15 | 0 | 0 | 50.17 | 0 | 0 | 0 | 0 | 100 | 0 | 1695 | -0.66 | Vidacak et al. 2001 | S3 | 16/10/23 | al2o3feocao | 11587
staffmnkmcph_0_0_27.6_16.8_5.5_0_0_50.1_0_0_0_0 | 0 | 0 | 27.62 | 16.82 | 5.47 | 0 | 0 | 50.09 | 0 | 0 | 0 | 0 | 100 | 0 | 1676 | -0.59 | Vidacak et al. 2001 | S3 | 16/10/23 | al2o3feocao | 11588
staffmnkmcph_0_0_27.6_16.6_5.8_0_0_50_0_0_0_0 | 0 | 0 | 27.58 | 16.64 | 5.76 | 0 | 0 | 50.02 | 0 | 0 | 0 | 0 | 100 | 0 | 1660 | -0.54 | Vidacak et al. 2001 | S3 | 16/10/23 | al2o3feocao | 11589
staffmnkmcph_0_0_27.5_16.4_6.2_0_0_49.9_0_0_0_0 | 0 | 0 | 27.53 | 16.4 | 6.16 | 0 | 0 | 49.91 | 0 | 0 | 0 | 0 | 100 | 0 | 1639 | -0.47 | Vidacak et al. 2001 | S3 | 16/10/23 | al2o3feocao | 11590
staffmnkmcph_0_0_27.5_16.2_6.5_0_0_49.8_0_0_0_0 | 0 | 0 | 27.47 | 16.18 | 6.53 | 0 | 0 | 49.82 | 0 | 0 | 0 | 0 | 100 | 0 | 1621 | -0.4 | Vidacak et al. 2001 | S3 | 16/10/23 | al2o3feocao | 11591
staffmnkmcph_0_0_27.4_15.9_7_0_0_49.7_0_0_0_0 | 0 | 0 | 27.41 | 15.93 | 6.95 | 0 | 0 | 49.71 | 0 | 0 | 0 | 0 | 100 | 0 | 1602 | -0.22 | Vidacak et al. 2001 | S3 | 16/10/23 | al2o3feocao | 11592
staffmnkmcph_0_0_32.7_25.1_5.4_0_0_36.8_0_0_0_0 | 0 | 0 | 32.69 | 25.13 | 5.39 | 0 | 0 | 36.78 | 0 | 0 | 0 | 0 | 99.99 | 0 | 1764 | -0.89 | Vidacak et al. 2001 | S4 | 16/10/23 | al2o3feocao | 11593
staffmnkmcph_0_0_32.7_25.1_5.5_0_0_36.8_0_0_0_0 | 0 | 0 | 32.67 | 25.05 | 5.52 | 0 | 0 | 36.76 | 0 | 0 | 0 | 0 | 100 | 0 | 1756 | -0.86 | Vidacak et al. 2001 | S4 | 16/10/23 | al2o3feocao | 11594
staffmnkmcph_0_0_32.7_25_5.6_0_0_36.7_0_0_0_0 | 0 | 0 | 32.66 | 24.98 | 5.62 | 0 | 0 | 36.74 | 0 | 0 | 0 | 0 | 100 | 0 | 1750 | -0.84 | Vidacak et al. 2001 | S4 | 16/10/23 | al2o3feocao | 11595
staffmnkmcph_0_0_32.6_24.9_5.7_0_0_36.7_0_0_0_0 | 0 | 0 | 32.64 | 24.92 | 5.73 | 0 | 0 | 36.72 | 0 | 0 | 0 | 0 | 100.01 | 0 | 1744 | -0.82 | Vidacak et al. 2001 | S4 | 16/10/23 | al2o3feocao | 11596
staffmnkmcph_0_0_32.6_24.8_5.9_0_0_36.7_0_0_0_0 | 0 | 0 | 32.62 | 24.84 | 5.85 | 0 | 0 | 36.69 | 0 | 0 | 0 | 0 | 100 | 0 | 1737 | -0.8 | Vidacak et al. 2001 | S4 | 16/10/23 | al2o3feocao | 11597
staffmnkmcph_0_0_32.6_24.8_6_0_0_36.7_0_0_0_0 | 0 | 0 | 32.6 | 24.76 | 5.98 | 0 | 0 | 36.67 | 0 | 0 | 0 | 0 | 100.01 | 0 | 1730 | -0.78 | Vidacak et al. 2001 | S4 | 16/10/23 | al2o3feocao | 11598
staffmnkmcph_0_0_32.6_24.7_6.1_0_0_36.7_0_0_0_0 | 0 | 0 | 32.58 | 24.7 | 6.07 | 0 | 0 | 36.65 | 0 | 0 | 0 | 0 | 100 | 0 | 1725 | -0.76 | Vidacak et al. 2001 | S4 | 16/10/23 | al2o3feocao | 11599
staffmnkmcph_0_0_32.6_24.6_6.2_0_0_36.6_0_0_0_0 | 0 | 0 | 32.56 | 24.61 | 6.21 | 0 | 0 | 36.63 | 0 | 0 | 0 | 0 | 100.01 | 0 | 1718 | -0.72 | Vidacak et al. 2001 | S4 | 16/10/23 | al2o3feocao | 11600
staffmnkmcph_0_0_32.5_24.5_6.4_0_0_36.6_0_0_0_0 | 0 | 0 | 32.53 | 24.5 | 6.38 | 0 | 0 | 36.59 | 0 | 0 | 0 | 0 | 100 | 0 | 1709 | -0.69 | Vidacak et al. 2001 | S4 | 16/10/23 | al2o3feocao | 11601
staffmnkmcph_0_0_25_29.2_6.6_0_0_39.2_0_0_0_0 | 0 | 0 | 25.04 | 29.17 | 6.63 | 0 | 0 | 39.16 | 0 | 0 | 0 | 0 | 100 | 0 | 1753 | -1.08 | Vidacak et al. 2001 | S5 | 16/10/23 | al2o3feocao | 11602
staffmnkmcph_0_0_25_28.8_7.2_0_0_39.1_0_0_0_0 | 0 | 0 | 24.97 | 28.81 | 7.17 | 0 | 0 | 39.05 | 0 | 0 | 0 | 0 | 100 | 0 | 1727 | -1.03 | Vidacak et al. 2001 | S5 | 16/10/23 | al2o3feocao | 11603
staffmnkmcph_0_0_24.9_28.6_7.5_0_0_39_0_0_0_0 | 0 | 0 | 24.93 | 28.58 | 7.51 | 0 | 0 | 38.98 | 0 | 0 | 0 | 0 | 100 | 0 | 1712 | -0.98 | Vidacak et al. 2001 | S5 | 16/10/23 | al2o3feocao | 11604
staffmnkmcph_0_0_24.8_28.1_8.2_0_0_38.9_0_0_0_0 | 0 | 0 | 24.84 | 28.14 | 8.17 | 0 | 0 | 38.85 | 0 | 0 | 0 | 0 | 100 | 0 | 1685 | -0.89 | Vidacak et al. 2001 | S5 | 16/10/23 | al2o3feocao | 11605
staffmnkmcph_0_0_24.7_27.5_9.2_0_0_38.6_0_0_0_0 | 0 | 0 | 24.71 | 27.46 | 9.19 | 0 | 0 | 38.64 | 0 | 0 | 0 | 0 | 100 | 0 | 1648 | -0.76 | Vidacak et al. 2001 | S5 | 16/10/23 | al2o3feocao | 11606
staffmnkmcph_0_0_24.6_27_9.8_0_0_38.5_0_0_0_0 | 0 | 0 | 24.63 | 27.03 | 9.84 | 0 | 0 | 38.51 | 0 | 0 | 0 | 0 | 100.01 | 0 | 1627 | -0.67 | Vidacak et al. 2001 | S5 | 16/10/23 | al2o3feocao | 11607
staffmnkmcph_0_0_24.6_26.9_10_0_0_38.5_0_0_0_0 | 0 | 0 | 24.6 | 26.9 | 10.03 | 0 | 0 | 38.47 | 0 | 0 | 0 | 0 | 100 | 0 | 1621 | -0.63 | Vidacak et al. 2001 | S5 | 16/10/23 | al2o3feocao | 11608
staffmnkmcph_0_0_24.6_26.8_10.2_0_0_38.4_0_0_0_0 | 0 | 0 | 24.58 | 26.77 | 10.23 | 0 | 0 | 38.43 | 0 | 0 | 0 | 0 | 100.01 | 0 | 1615 | -0.61 | Vidacak et al. 2001 | S5 | 16/10/23 | al2o3feocao | 11609
staffmnkmcph_0_0_24.5_26.2_11.1_0_0_38.3_0_0_0_0 | 0 | 0 | 24.46 | 26.19 | 11.1 | 0 | 0 | 38.25 | 0 | 0 | 0 | 0 | 100 | 0 | 1590 | -0.52 | Vidacak et al. 2001 | S5 | 16/10/23 | al2o3feocao | 11610
staffmnkmcph_0_0_24.4_25.7_11.8_0_0_38.1_0_0_0_0 | 0 | 0 | 24.37 | 25.71 | 11.82 | 0 | 0 | 38.11 | 0 | 0 | 0 | 0 | 100.01 | 0 | 1571 | -0.42 | Vidacak et al. 2001 | S5 | 16/10/23 | al2o3feocao | 11611
staffmnkmcph_0_0_24.3_25.1_12.7_0_0_37.9_0_0_0_0 | 0 | 0 | 24.26 | 25.14 | 12.67 | 0 | 0 | 37.93 | 0 | 0 | 0 | 0 | 100 | 0 | 1550 | -0.31 | Vidacak et al. 2001 | S5 | 16/10/23 | al2o3feocao | 11612
staffmnkmcph_0_0_24_23.8_14.7_0_0_37.5_0_0_0_0 | 0 | 0 | 23.99 | 23.77 | 14.72 | 0 | 0 | 37.52 | 0 | 0 | 0 | 0 | 100 | 0 | 1505 | -0.08 | Vidacak et al. 2001 | S5 | 16/10/23 | al2o3feocao | 11613
staffmnkmcph_36.9_37.3_6.1_0_0_0_0_19.8_0_0_0_0 | 36.87 | 37.26 | 6.11 | 0 | 0 | 0 | 0 | 19.75 | 0 | 0 | 0 | 0 | 99.99 | 0 | 1873 | -0.6 | Dong et al. 2014 | Ti43 | 16/10/23 | sio2tio2al2o3cao | 11614
staffmnkmcph_40_32.5_6_0_0_0_0_21.5_0_0_0_0 | 39.98 | 32.46 | 6.02 | 0 | 0 | 0 | 0 | 21.54 | 0 | 0 | 0 | 0 | 100 | 0 | 1873 | -0.48 | Dong et al. 2014 | Ti38 | 16/10/23 | sio2tio2al2o3cao | 11615
staffmnkmcph_43.2_27.7_5.9_0_0_0_0_23.1_0_0_0_0 | 43.24 | 27.73 | 5.93 | 0 | 0 | 0 | 0 | 23.1 | 0 | 0 | 0 | 0 | 100 | 0 | 1873 | -0.43 | Dong et al. 2014 | Ti33 | 16/10/23 | sio2tio2al2o3cao | 11616
staffmnkmcph_46.2_23.2_5.8_0_0_0_0_24.8_0_0_0_0 | 46.23 | 23.17 | 5.84 | 0 | 0 | 0 | 0 | 24.76 | 0 | 0 | 0 | 0 | 100 | 0 | 1873 | -0.33 | Dong et al. 2014 | Ti28 | 16/10/23 | sio2tio2al2o3cao | 11617
staffmnkmcph_49.1_18.8_5.8_0_0_0_0_26.4_0_0_0_0 | 49.12 | 18.76 | 5.75 | 0 | 0 | 0 | 0 | 26.37 | 0 | 0 | 0 | 0 | 100 | 0 | 1873 | -0.18 | Dong et al. 2014 | Ti23 | 16/10/23 | sio2tio2al2o3cao | 11618
staffmnkmcph_41.6_28.1_8_0_0_0_0_22.2_0_0_0_0 | 41.61 | 28.14 | 8.02 | 0 | 0 | 0 | 0 | 22.23 | 0 | 0 | 0 | 0 | 100 | 0 | 1873 | -0.25 | Dong et al. 2014 | Al12 | 16/10/23 | sio2tio2al2o3cao | 11619
staffmnkmcph_44.8_27.3_3.9_0_0_0_0_24_0_0_0_0 | 44.82 | 27.33 | 3.89 | 0 | 0 | 0 | 0 | 23.95 | 0 | 0 | 0 | 0 | 99.99 | 0 | 1873 | -0.62 | Dong et al. 2014 | Al6 | 16/10/23 | sio2tio2al2o3cao | 11620
staffmnkmcph_46.4_26.9_1.9_0_0_0_0_24.8_0_0_0_0 | 46.36 | 26.94 | 1.92 | 0 | 0 | 0 | 0 | 24.78 | 0 | 0 | 0 | 0 | 100 | 0 | 1873 | -0.82 | Dong et al. 2014 | Al3 | 16/10/23 | sio2tio2al2o3cao | 11621
staffmnkmcph_38_27.6_5.9_0_0_0_0_28.5_0_0_0_0 | 37.96 | 27.63 | 5.9 | 0 | 0 | 0 | 0 | 28.51 | 0 | 0 | 0 | 0 | 100 | 0 | 1873 | -0.8 | Dong et al. 2014 | R0.7 | 16/10/23 | sio2tio2al2o3cao | 11622
staffmnkmcph_40.4_27.7_5.9_0_0_0_0_26.1_0_0_0_0 | 40.37 | 27.67 | 5.91 | 0 | 0 | 0 | 0 | 26.05 | 0 | 0 | 0 | 0 | 100 | 0 | 1873 | -0.64 | Dong et al. 2014 | R0.6 | 16/10/23 | sio2tio2al2o3cao | 11623
staffmnkmcph_46.4_27.8_5.9_0_0_0_0_19.9_0_0_0_0 | 46.36 | 27.79 | 5.94 | 0 | 0 | 0 | 0 | 19.92 | 0 | 0 | 0 | 0 | 100.01 | 0 | 1873 | -0.28 | Dong et al. 2014 | R0.4 | 16/10/23 | sio2tio2al2o3cao | 11624
staffmnkmcph_50.1_27.9_6_0_0_0_0_16.1_0_0_0_0 | 50.07 | 27.86 | 5.95 | 0 | 0 | 0 | 0 | 16.12 | 0 | 0 | 0 | 0 | 100 | 0 | 1873 | -0.02 | Dong et al. 2014 | R0.3 | 16/10/23 | sio2tio2al2o3cao | 11625
staffmnkmcph_36.9_37.3_6.1_0_0_0_0_19.8_0_0_0_0 | 36.87 | 37.26 | 6.11 | 0 | 0 | 0 | 0 | 19.75 | 0 | 0 | 0 | 0 | 99.99 | 0 | 1853 | -0.59 | Dong et al. 2014 | Ti43 | 16/10/23 | sio2tio2al2o3cao | 11626
staffmnkmcph_40_32.5_6_0_0_0_0_21.5_0_0_0_0 | 39.98 | 32.46 | 6.02 | 0 | 0 | 0 | 0 | 21.54 | 0 | 0 | 0 | 0 | 100 | 0 | 1853 | -0.46 | Dong et al. 2014 | Ti38 | 16/10/23 | sio2tio2al2o3cao | 11627
staffmnkmcph_43.2_27.7_5.9_0_0_0_0_23.1_0_0_0_0 | 43.24 | 27.73 | 5.93 | 0 | 0 | 0 | 0 | 23.1 | 0 | 0 | 0 | 0 | 100 | 0 | 1853 | -0.37 | Dong et al. 2014 | Ti33 | 16/10/23 | sio2tio2al2o3cao | 11628
staffmnkmcph_46.2_23.2_5.8_0_0_0_0_24.8_0_0_0_0 | 46.23 | 23.17 | 5.84 | 0 | 0 | 0 | 0 | 24.76 | 0 | 0 | 0 | 0 | 100 | 0 | 1853 | -0.3 | Dong et al. 2014 | Ti28 | 16/10/23 | sio2tio2al2o3cao | 11629
staffmnkmcph_49.1_18.8_5.8_0_0_0_0_26.4_0_0_0_0 | 49.12 | 18.76 | 5.75 | 0 | 0 | 0 | 0 | 26.37 | 0 | 0 | 0 | 0 | 100 | 0 | 1853 | -0.19 | Dong et al. 2014 | Ti23 | 16/10/23 | sio2tio2al2o3cao | 11630
staffmnkmcph_41.6_28.1_8_0_0_0_0_22.2_0_0_0_0 | 41.61 | 28.14 | 8.02 | 0 | 0 | 0 | 0 | 22.23 | 0 | 0 | 0 | 0 | 100 | 0 | 1853 | -0.23 | Dong et al. 2014 | Al12 | 16/10/23 | sio2tio2al2o3cao | 11631
staffmnkmcph_44.8_27.3_3.9_0_0_0_0_24_0_0_0_0 | 44.82 | 27.33 | 3.89 | 0 | 0 | 0 | 0 | 23.95 | 0 | 0 | 0 | 0 | 99.99 | 0 | 1853 | -0.57 | Dong et al. 2014 | Al6 | 16/10/23 | sio2tio2al2o3cao | 11632
staffmnkmcph_46.4_26.9_1.9_0_0_0_0_24.8_0_0_0_0 | 46.36 | 26.94 | 1.92 | 0 | 0 | 0 | 0 | 24.78 | 0 | 0 | 0 | 0 | 100 | 0 | 1853 | -0.77 | Dong et al. 2014 | Al3 | 16/10/23 | sio2tio2al2o3cao | 11633
staffmnkmcph_38_27.6_5.9_0_0_0_0_28.5_0_0_0_0 | 37.96 | 27.63 | 5.9 | 0 | 0 | 0 | 0 | 28.51 | 0 | 0 | 0 | 0 | 100 | 0 | 1853 | -0.77 | Dong et al. 2014 | R0.7 | 16/10/23 | sio2tio2al2o3cao | 11634
staffmnkmcph_40.4_27.7_5.9_0_0_0_0_26.1_0_0_0_0 | 40.37 | 27.67 | 5.91 | 0 | 0 | 0 | 0 | 26.05 | 0 | 0 | 0 | 0 | 100 | 0 | 1853 | -0.62 | Dong et al. 2014 | R0.6 | 16/10/23 | sio2tio2al2o3cao | 11635
staffmnkmcph_46.4_27.8_5.9_0_0_0_0_19.9_0_0_0_0 | 46.36 | 27.79 | 5.94 | 0 | 0 | 0 | 0 | 19.92 | 0 | 0 | 0 | 0 | 100.01 | 0 | 1853 | -0.24 | Dong et al. 2014 | R0.4 | 16/10/23 | sio2tio2al2o3cao | 11636
staffmnkmcph_50.1_27.9_6_0_0_0_0_16.1_0_0_0_0 | 50.07 | 27.86 | 5.95 | 0 | 0 | 0 | 0 | 16.12 | 0 | 0 | 0 | 0 | 100 | 0 | 1853 | -0.02 | Dong et al. 2014 | R0.3 | 16/10/23 | sio2tio2al2o3cao | 11637
staffmnkmcph_36.9_37.3_6.1_0_0_0_0_19.8_0_0_0_0 | 36.87 | 37.26 | 6.11 | 0 | 0 | 0 | 0 | 19.75 | 0 | 0 | 0 | 0 | 99.99 | 0 | 1833 | -0.48 | Dong et al. 2014 | Ti43 | 16/10/23 | sio2tio2al2o3cao | 11638
staffmnkmcph_40_32.5_6_0_0_0_0_21.5_0_0_0_0 | 39.98 | 32.46 | 6.02 | 0 | 0 | 0 | 0 | 21.54 | 0 | 0 | 0 | 0 | 100 | 0 | 1833 | -0.4 | Dong et al. 2014 | Ti38 | 16/10/23 | sio2tio2al2o3cao | 11639
staffmnkmcph_43.2_27.7_5.9_0_0_0_0_23.1_0_0_0_0 | 43.24 | 27.73 | 5.93 | 0 | 0 | 0 | 0 | 23.1 | 0 | 0 | 0 | 0 | 100 | 0 | 1833 | -0.32 | Dong et al. 2014 | Ti33 | 16/10/23 | sio2tio2al2o3cao | 11640
staffmnkmcph_46.2_23.2_5.8_0_0_0_0_24.8_0_0_0_0 | 46.23 | 23.17 | 5.84 | 0 | 0 | 0 | 0 | 24.76 | 0 | 0 | 0 | 0 | 100 | 0 | 1833 | -0.27 | Dong et al. 2014 | Ti28 | 16/10/23 | sio2tio2al2o3cao | 11641
staffmnkmcph_49.1_18.8_5.8_0_0_0_0_26.4_0_0_0_0 | 49.12 | 18.76 | 5.75 | 0 | 0 | 0 | 0 | 26.37 | 0 | 0 | 0 | 0 | 100 | 0 | 1833 | -0.16 | Dong et al. 2014 | Ti23 | 16/10/23 | sio2tio2al2o3cao | 11642
staffmnkmcph_41.6_28.1_8_0_0_0_0_22.2_0_0_0_0 | 41.61 | 28.14 | 8.02 | 0 | 0 | 0 | 0 | 22.23 | 0 | 0 | 0 | 0 | 100 | 0 | 1833 | -0.19 | Dong et al. 2014 | Al12 | 16/10/23 | sio2tio2al2o3cao | 11643
staffmnkmcph_44.8_27.3_3.9_0_0_0_0_24_0_0_0_0 | 44.82 | 27.33 | 3.89 | 0 | 0 | 0 | 0 | 23.95 | 0 | 0 | 0 | 0 | 99.99 | 0 | 1833 | -0.54 | Dong et al. 2014 | Al6 | 16/10/23 | sio2tio2al2o3cao | 11644
staffmnkmcph_46.4_26.9_1.9_0_0_0_0_24.8_0_0_0_0 | 46.36 | 26.94 | 1.92 | 0 | 0 | 0 | 0 | 24.78 | 0 | 0 | 0 | 0 | 100 | 0 | 1833 | -0.74 | Dong et al. 2014 | Al3 | 16/10/23 | sio2tio2al2o3cao | 11645
staffmnkmcph_38_27.6_5.9_0_0_0_0_28.5_0_0_0_0 | 37.96 | 27.63 | 5.9 | 0 | 0 | 0 | 0 | 28.51 | 0 | 0 | 0 | 0 | 100 | 0 | 1833 | -0.72 | Dong et al. 2014 | R0.7 | 16/10/23 | sio2tio2al2o3cao | 11646
staffmnkmcph_40.4_27.7_5.9_0_0_0_0_26.1_0_0_0_0 | 40.37 | 27.67 | 5.91 | 0 | 0 | 0 | 0 | 26.05 | 0 | 0 | 0 | 0 | 100 | 0 | 1833 | -0.55 | Dong et al. 2014 | R0.6 | 16/10/23 | sio2tio2al2o3cao | 11647
staffmnkmcph_46.4_27.8_5.9_0_0_0_0_19.9_0_0_0_0 | 46.36 | 27.79 | 5.94 | 0 | 0 | 0 | 0 | 19.92 | 0 | 0 | 0 | 0 | 100.01 | 0 | 1833 | -0.19 | Dong et al. 2014 | R0.4 | 16/10/23 | sio2tio2al2o3cao | 11648
staffmnkmcph_50.1_27.9_6_0_0_0_0_16.1_0_0_0_0 | 50.07 | 27.86 | 5.95 | 0 | 0 | 0 | 0 | 16.12 | 0 | 0 | 0 | 0 | 100 | 0 | 1833 | 0.03 | Dong et al. 2014 | R0.3 | 16/10/23 | sio2tio2al2o3cao | 11649
staffmnkmcph_36.9_37.3_6.1_0_0_0_0_19.8_0_0_0_0 | 36.87 | 37.26 | 6.11 | 0 | 0 | 0 | 0 | 19.75 | 0 | 0 | 0 | 0 | 99.99 | 0 | 1813 | -0.35 | Dong et al. 2014 | Ti43 | 16/10/23 | sio2tio2al2o3cao | 11650
staffmnkmcph_40_32.5_6_0_0_0_0_21.5_0_0_0_0 | 39.98 | 32.46 | 6.02 | 0 | 0 | 0 | 0 | 21.54 | 0 | 0 | 0 | 0 | 100 | 0 | 1813 | -0.36 | Dong et al. 2014 | Ti38 | 16/10/23 | sio2tio2al2o3cao | 11651
staffmnkmcph_43.2_27.7_5.9_0_0_0_0_23.1_0_0_0_0 | 43.24 | 27.73 | 5.93 | 0 | 0 | 0 | 0 | 23.1 | 0 | 0 | 0 | 0 | 100 | 0 | 1813 | -0.28 | Dong et al. 2014 | Ti33 | 16/10/23 | sio2tio2al2o3cao | 11652
staffmnkmcph_46.2_23.2_5.8_0_0_0_0_24.8_0_0_0_0 | 46.23 | 23.17 | 5.84 | 0 | 0 | 0 | 0 | 24.76 | 0 | 0 | 0 | 0 | 100 | 0 | 1813 | -0.21 | Dong et al. 2014 | Ti28 | 16/10/23 | sio2tio2al2o3cao | 11653
staffmnkmcph_49.1_18.8_5.8_0_0_0_0_26.4_0_0_0_0 | 49.12 | 18.76 | 5.75 | 0 | 0 | 0 | 0 | 26.37 | 0 | 0 | 0 | 0 | 100 | 0 | 1813 | -0.1 | Dong et al. 2014 | Ti23 | 16/10/23 | sio2tio2al2o3cao | 11654
staffmnkmcph_41.6_28.1_8_0_0_0_0_22.2_0_0_0_0 | 41.61 | 28.14 | 8.02 | 0 | 0 | 0 | 0 | 22.23 | 0 | 0 | 0 | 0 | 100 | 0 | 1813 | -0.16 | Dong et al. 2014 | Al12 | 16/10/23 | sio2tio2al2o3cao | 11655
staffmnkmcph_44.8_27.3_3.9_0_0_0_0_24_0_0_0_0 | 44.82 | 27.33 | 3.89 | 0 | 0 | 0 | 0 | 23.95 | 0 | 0 | 0 | 0 | 99.99 | 0 | 1813 | -0.52 | Dong et al. 2014 | Al6 | 16/10/23 | sio2tio2al2o3cao | 11656
staffmnkmcph_46.4_26.9_1.9_0_0_0_0_24.8_0_0_0_0 | 46.36 | 26.94 | 1.92 | 0 | 0 | 0 | 0 | 24.78 | 0 | 0 | 0 | 0 | 100 | 0 | 1813 | -0.7 | Dong et al. 2014 | Al3 | 16/10/23 | sio2tio2al2o3cao | 11657
staffmnkmcph_38_27.6_5.9_0_0_0_0_28.5_0_0_0_0 | 37.96 | 27.63 | 5.9 | 0 | 0 | 0 | 0 | 28.51 | 0 | 0 | 0 | 0 | 100 | 0 | 1813 | -0.72 | Dong et al. 2014 | R0.7 | 16/10/23 | sio2tio2al2o3cao | 11658
staffmnkmcph_40.4_27.7_5.9_0_0_0_0_26.1_0_0_0_0 | 40.37 | 27.67 | 5.91 | 0 | 0 | 0 | 0 | 26.05 | 0 | 0 | 0 | 0 | 100 | 0 | 1813 | -0.68 | Dong et al. 2014 | R0.6 | 16/10/23 | sio2tio2al2o3cao | 11659
staffmnkmcph_46.4_27.8_5.9_0_0_0_0_19.9_0_0_0_0 | 46.36 | 27.79 | 5.94 | 0 | 0 | 0 | 0 | 19.92 | 0 | 0 | 0 | 0 | 100.01 | 0 | 1813 | -0.16 | Dong et al. 2014 | R0.4 | 16/10/23 | sio2tio2al2o3cao | 11660
staffmnkmcph_50.1_27.9_6_0_0_0_0_16.1_0_0_0_0 | 50.07 | 27.86 | 5.95 | 0 | 0 | 0 | 0 | 16.12 | 0 | 0 | 0 | 0 | 100 | 0 | 1813 | 0.1 | Dong et al. 2014 | R0.3 | 16/10/23 | sio2tio2al2o3cao | 11661
staffmnkmcph_36.9_37.3_6.1_0_0_0_0_19.8_0_0_0_0 | 36.87 | 37.26 | 6.11 | 0 | 0 | 0 | 0 | 19.75 | 0 | 0 | 0 | 0 | 99.99 | 0 | 1793 | -0.1 | Dong et al. 2014 | Ti43 | 16/10/23 | sio2tio2al2o3cao | 11662
staffmnkmcph_40_32.5_6_0_0_0_0_21.5_0_0_0_0 | 39.98 | 32.46 | 6.02 | 0 | 0 | 0 | 0 | 21.54 | 0 | 0 | 0 | 0 | 100 | 0 | 1793 | -0.31 | Dong et al. 2014 | Ti38 | 16/10/23 | sio2tio2al2o3cao | 11663
staffmnkmcph_43.2_27.7_5.9_0_0_0_0_23.1_0_0_0_0 | 43.24 | 27.73 | 5.93 | 0 | 0 | 0 | 0 | 23.1 | 0 | 0 | 0 | 0 | 100 | 0 | 1793 | -0.24 | Dong et al. 2014 | Ti33 | 16/10/23 | sio2tio2al2o3cao | 11664
staffmnkmcph_46.2_23.2_5.8_0_0_0_0_24.8_0_0_0_0 | 46.23 | 23.17 | 5.84 | 0 | 0 | 0 | 0 | 24.76 | 0 | 0 | 0 | 0 | 100 | 0 | 1793 | -0.15 | Dong et al. 2014 | Ti28 | 16/10/23 | sio2tio2al2o3cao | 11665
staffmnkmcph_49.1_18.8_5.8_0_0_0_0_26.4_0_0_0_0 | 49.12 | 18.76 | 5.75 | 0 | 0 | 0 | 0 | 26.37 | 0 | 0 | 0 | 0 | 100 | 0 | 1793 | -0.04 | Dong et al. 2014 | Ti23 | 16/10/23 | sio2tio2al2o3cao | 11666
staffmnkmcph_41.6_28.1_8_0_0_0_0_22.2_0_0_0_0 | 41.61 | 28.14 | 8.02 | 0 | 0 | 0 | 0 | 22.23 | 0 | 0 | 0 | 0 | 100 | 0 | 1793 | -0.13 | Dong et al. 2014 | Al12 | 16/10/23 | sio2tio2al2o3cao | 11667
staffmnkmcph_44.8_27.3_3.9_0_0_0_0_24_0_0_0_0 | 44.82 | 27.33 | 3.89 | 0 | 0 | 0 | 0 | 23.95 | 0 | 0 | 0 | 0 | 99.99 | 0 | 1793 | -0.47 | Dong et al. 2014 | Al6 | 16/10/23 | sio2tio2al2o3cao | 11668
staffmnkmcph_46.4_26.9_1.9_0_0_0_0_24.8_0_0_0_0 | 46.36 | 26.94 | 1.92 | 0 | 0 | 0 | 0 | 24.78 | 0 | 0 | 0 | 0 | 100 | 0 | 1793 | -0.68 | Dong et al. 2014 | Al3 | 16/10/23 | sio2tio2al2o3cao | 11669
staffmnkmcph_38_27.6_5.9_0_0_0_0_28.5_0_0_0_0 | 37.96 | 27.63 | 5.9 | 0 | 0 | 0 | 0 | 28.51 | 0 | 0 | 0 | 0 | 100 | 0 | 1793 | -0.72 | Dong et al. 2014 | R0.7 | 16/10/23 | sio2tio2al2o3cao | 11670
staffmnkmcph_40.4_27.7_5.9_0_0_0_0_26.1_0_0_0_0 | 40.37 | 27.67 | 5.91 | 0 | 0 | 0 | 0 | 26.05 | 0 | 0 | 0 | 0 | 100 | 0 | 1793 | -0.43 | Dong et al. 2014 | R0.6 | 16/10/23 | sio2tio2al2o3cao | 11671
staffmnkmcph_46.4_27.8_5.9_0_0_0_0_19.9_0_0_0_0 | 46.36 | 27.79 | 5.94 | 0 | 0 | 0 | 0 | 19.92 | 0 | 0 | 0 | 0 | 100.01 | 0 | 1793 | -0.12 | Dong et al. 2014 | R0.4 | 16/10/23 | sio2tio2al2o3cao | 11672
staffmnkmcph_50.1_27.9_6_0_0_0_0_16.1_0_0_0_0 | 50.07 | 27.86 | 5.95 | 0 | 0 | 0 | 0 | 16.12 | 0 | 0 | 0 | 0 | 100 | 0 | 1793 | 0.2 | Dong et al. 2014 | R0.3 | 16/10/23 | sio2tio2al2o3cao | 11673
staffmnkmcph_36.9_37.3_6.1_0_0_0_0_19.8_0_0_0_0 | 36.87 | 37.26 | 6.11 | 0 | 0 | 0 | 0 | 19.75 | 0 | 0 | 0 | 0 | 99.99 | 0 | 1773 | 0.15 | Dong et al. 2014 | Ti43 | 16/10/23 | sio2tio2al2o3cao | 11674
staffmnkmcph_40_32.5_6_0_0_0_0_21.5_0_0_0_0 | 39.98 | 32.46 | 6.02 | 0 | 0 | 0 | 0 | 21.54 | 0 | 0 | 0 | 0 | 100 | 0 | 1773 | -0.28 | Dong et al. 2014 | Ti38 | 16/10/23 | sio2tio2al2o3cao | 11675
staffmnkmcph_43.2_27.7_5.9_0_0_0_0_23.1_0_0_0_0 | 43.24 | 27.73 | 5.93 | 0 | 0 | 0 | 0 | 23.1 | 0 | 0 | 0 | 0 | 100 | 0 | 1773 | -0.18 | Dong et al. 2014 | Ti33 | 16/10/23 | sio2tio2al2o3cao | 11676
staffmnkmcph_46.2_23.2_5.8_0_0_0_0_24.8_0_0_0_0 | 46.23 | 23.17 | 5.84 | 0 | 0 | 0 | 0 | 24.76 | 0 | 0 | 0 | 0 | 100 | 0 | 1773 | -0.12 | Dong et al. 2014 | Ti28 | 16/10/23 | sio2tio2al2o3cao | 11677
staffmnkmcph_49.1_18.8_5.8_0_0_0_0_26.4_0_0_0_0 | 49.12 | 18.76 | 5.75 | 0 | 0 | 0 | 0 | 26.37 | 0 | 0 | 0 | 0 | 100 | 0 | 1773 | 0 | Dong et al. 2014 | Ti23 | 16/10/23 | sio2tio2al2o3cao | 11678
staffmnkmcph_41.6_28.1_8_0_0_0_0_22.2_0_0_0_0 | 41.61 | 28.14 | 8.02 | 0 | 0 | 0 | 0 | 22.23 | 0 | 0 | 0 | 0 | 100 | 0 | 1773 | -0.09 | Dong et al. 2014 | Al12 | 16/10/23 | sio2tio2al2o3cao | 11679
staffmnkmcph_44.8_27.3_3.9_0_0_0_0_24_0_0_0_0 | 44.82 | 27.33 | 3.89 | 0 | 0 | 0 | 0 | 23.95 | 0 | 0 | 0 | 0 | 99.99 | 0 | 1773 | -0.46 | Dong et al. 2014 | Al6 | 16/10/23 | sio2tio2al2o3cao | 11680
staffmnkmcph_46.4_26.9_1.9_0_0_0_0_24.8_0_0_0_0 | 46.36 | 26.94 | 1.92 | 0 | 0 | 0 | 0 | 24.78 | 0 | 0 | 0 | 0 | 100 | 0 | 1773 | -0.6 | Dong et al. 2014 | Al3 | 16/10/23 | sio2tio2al2o3cao | 11681
staffmnkmcph_38_27.6_5.9_0_0_0_0_28.5_0_0_0_0 | 37.96 | 27.63 | 5.9 | 0 | 0 | 0 | 0 | 28.51 | 0 | 0 | 0 | 0 | 100 | 0 | 1773 | -0.68 | Dong et al. 2014 | R0.7 | 16/10/23 | sio2tio2al2o3cao | 11682
staffmnkmcph_40.4_27.7_5.9_0_0_0_0_26.1_0_0_0_0 | 40.37 | 27.67 | 5.91 | 0 | 0 | 0 | 0 | 26.05 | 0 | 0 | 0 | 0 | 100 | 0 | 1773 | -0.42 | Dong et al. 2014 | R0.6 | 16/10/23 | sio2tio2al2o3cao | 11683
staffmnkmcph_46.4_27.8_5.9_0_0_0_0_19.9_0_0_0_0 | 46.36 | 27.79 | 5.94 | 0 | 0 | 0 | 0 | 19.92 | 0 | 0 | 0 | 0 | 100.01 | 0 | 1773 | -0.07 | Dong et al. 2014 | R0.4 | 16/10/23 | sio2tio2al2o3cao | 11684
staffmnkmcph_50.1_27.9_6_0_0_0_0_16.1_0_0_0_0 | 50.07 | 27.86 | 5.95 | 0 | 0 | 0 | 0 | 16.12 | 0 | 0 | 0 | 0 | 100 | 0 | 1773 | 0.44 | Dong et al. 2014 | R0.3 | 16/10/23 | sio2tio2al2o3cao | 11685
staffmnkmcph_36.9_37.3_6.1_0_0_0_0_19.8_0_0_0_0 | 36.87 | 37.26 | 6.11 | 0 | 0 | 0 | 0 | 19.75 | 0 | 0 | 0 | 0 | 99.99 | 0 | 1753 | 0.32 | Dong et al. 2014 | Ti43 | 16/10/23 | sio2tio2al2o3cao | 11686
staffmnkmcph_40_32.5_6_0_0_0_0_21.5_0_0_0_0 | 39.98 | 32.46 | 6.02 | 0 | 0 | 0 | 0 | 21.54 | 0 | 0 | 0 | 0 | 100 | 0 | 1753 | -0.22 | Dong et al. 2014 | Ti38 | 16/10/23 | sio2tio2al2o3cao | 11687
staffmnkmcph_43.2_27.7_5.9_0_0_0_0_23.1_0_0_0_0 | 43.24 | 27.73 | 5.93 | 0 | 0 | 0 | 0 | 23.1 | 0 | 0 | 0 | 0 | 100 | 0 | 1753 | -0.11 | Dong et al. 2014 | Ti33 | 16/10/23 | sio2tio2al2o3cao | 11688
staffmnkmcph_46.2_23.2_5.8_0_0_0_0_24.8_0_0_0_0 | 46.23 | 23.17 | 5.84 | 0 | 0 | 0 | 0 | 24.76 | 0 | 0 | 0 | 0 | 100 | 0 | 1753 | -0.07 | Dong et al. 2014 | Ti28 | 16/10/23 | sio2tio2al2o3cao | 11689
staffmnkmcph_49.1_18.8_5.8_0_0_0_0_26.4_0_0_0_0 | 49.12 | 18.76 | 5.75 | 0 | 0 | 0 | 0 | 26.37 | 0 | 0 | 0 | 0 | 100 | 0 | 1753 | 0.04 | Dong et al. 2014 | Ti23 | 16/10/23 | sio2tio2al2o3cao | 11690
staffmnkmcph_41.6_28.1_8_0_0_0_0_22.2_0_0_0_0 | 41.61 | 28.14 | 8.02 | 0 | 0 | 0 | 0 | 22.23 | 0 | 0 | 0 | 0 | 100 | 0 | 1753 | -0.04 | Dong et al. 2014 | Al12 | 16/10/23 | sio2tio2al2o3cao | 11691
staffmnkmcph_44.8_27.3_3.9_0_0_0_0_24_0_0_0_0 | 44.82 | 27.33 | 3.89 | 0 | 0 | 0 | 0 | 23.95 | 0 | 0 | 0 | 0 | 99.99 | 0 | 1753 | -0.4 | Dong et al. 2014 | Al6 | 16/10/23 | sio2tio2al2o3cao | 11692
staffmnkmcph_46.4_26.9_1.9_0_0_0_0_24.8_0_0_0_0 | 46.36 | 26.94 | 1.92 | 0 | 0 | 0 | 0 | 24.78 | 0 | 0 | 0 | 0 | 100 | 0 | 1753 | -0.54 | Dong et al. 2014 | Al3 | 16/10/23 | sio2tio2al2o3cao | 11693
staffmnkmcph_38_27.6_5.9_0_0_0_0_28.5_0_0_0_0 | 37.96 | 27.63 | 5.9 | 0 | 0 | 0 | 0 | 28.51 | 0 | 0 | 0 | 0 | 100 | 0 | 1753 | -0.64 | Dong et al. 2014 | R0.7 | 16/10/23 | sio2tio2al2o3cao | 11694
staffmnkmcph_40.4_27.7_5.9_0_0_0_0_26.1_0_0_0_0 | 40.37 | 27.67 | 5.91 | 0 | 0 | 0 | 0 | 26.05 | 0 | 0 | 0 | 0 | 100 | 0 | 1753 | -0.39 | Dong et al. 2014 | R0.6 | 16/10/23 | sio2tio2al2o3cao | 11695
staffmnkmcph_46.4_27.8_5.9_0_0_0_0_19.9_0_0_0_0 | 46.36 | 27.79 | 5.94 | 0 | 0 | 0 | 0 | 19.92 | 0 | 0 | 0 | 0 | 100.01 | 0 | 1753 | 0 | Dong et al. 2014 | R0.4 | 16/10/23 | sio2tio2al2o3cao | 11696
staffmnkmcph_50.1_27.9_6_0_0_0_0_16.1_0_0_0_0 | 50.07 | 27.86 | 5.95 | 0 | 0 | 0 | 0 | 16.12 | 0 | 0 | 0 | 0 | 100 | 0 | 1753 | 0.73 | Dong et al. 2014 | R0.3 | 16/10/23 | sio2tio2al2o3cao | 11697
staffmnkmcph_36.9_37.3_6.1_0_0_0_0_19.8_0_0_0_0 | 36.87 | 37.26 | 6.11 | 0 | 0 | 0 | 0 | 19.75 | 0 | 0 | 0 | 0 | 99.99 | 0 | 1733 | 0.49 | Dong et al. 2014 | Ti43 | 16/10/23 | sio2tio2al2o3cao | 11698
staffmnkmcph_40_32.5_6_0_0_0_0_21.5_0_0_0_0 | 39.98 | 32.46 | 6.02 | 0 | 0 | 0 | 0 | 21.54 | 0 | 0 | 0 | 0 | 100 | 0 | 1733 | -0.03 | Dong et al. 2014 | Ti38 | 16/10/23 | sio2tio2al2o3cao | 11699
staffmnkmcph_43.2_27.7_5.9_0_0_0_0_23.1_0_0_0_0 | 43.24 | 27.73 | 5.93 | 0 | 0 | 0 | 0 | 23.1 | 0 | 0 | 0 | 0 | 100 | 0 | 1733 | -0.04 | Dong et al. 2014 | Ti33 | 16/10/23 | sio2tio2al2o3cao | 11700
staffmnkmcph_46.2_23.2_5.8_0_0_0_0_24.8_0_0_0_0 | 46.23 | 23.17 | 5.84 | 0 | 0 | 0 | 0 | 24.76 | 0 | 0 | 0 | 0 | 100 | 0 | 1733 | -0.04 | Dong et al. 2014 | Ti28 | 16/10/23 | sio2tio2al2o3cao | 11701
staffmnkmcph_49.1_18.8_5.8_0_0_0_0_26.4_0_0_0_0 | 49.12 | 18.76 | 5.75 | 0 | 0 | 0 | 0 | 26.37 | 0 | 0 | 0 | 0 | 100 | 0 | 1733 | 0.09 | Dong et al. 2014 | Ti23 | 16/10/23 | sio2tio2al2o3cao | 11702
staffmnkmcph_41.6_28.1_8_0_0_0_0_22.2_0_0_0_0 | 41.61 | 28.14 | 8.02 | 0 | 0 | 0 | 0 | 22.23 | 0 | 0 | 0 | 0 | 100 | 0 | 1733 | 0.03 | Dong et al. 2014 | Al12 | 16/10/23 | sio2tio2al2o3cao | 11703
staffmnkmcph_44.8_27.3_3.9_0_0_0_0_24_0_0_0_0 | 44.82 | 27.33 | 3.89 | 0 | 0 | 0 | 0 | 23.95 | 0 | 0 | 0 | 0 | 99.99 | 0 | 1733 | -0.35 | Dong et al. 2014 | Al6 | 16/10/23 | sio2tio2al2o3cao | 11704
staffmnkmcph_46.4_26.9_1.9_0_0_0_0_24.8_0_0_0_0 | 46.36 | 26.94 | 1.92 | 0 | 0 | 0 | 0 | 24.78 | 0 | 0 | 0 | 0 | 100 | 0 | 1733 | -0.48 | Dong et al. 2014 | Al3 | 16/10/23 | sio2tio2al2o3cao | 11705
staffmnkmcph_38_27.6_5.9_0_0_0_0_28.5_0_0_0_0 | 37.96 | 27.63 | 5.9 | 0 | 0 | 0 | 0 | 28.51 | 0 | 0 | 0 | 0 | 100 | 0 | 1733 | -0.57 | Dong et al. 2014 | R0.7 | 16/10/23 | sio2tio2al2o3cao | 11706
staffmnkmcph_40.4_27.7_5.9_0_0_0_0_26.1_0_0_0_0 | 40.37 | 27.67 | 5.91 | 0 | 0 | 0 | 0 | 26.05 | 0 | 0 | 0 | 0 | 100 | 0 | 1733 | -0.31 | Dong et al. 2014 | R0.6 | 16/10/23 | sio2tio2al2o3cao | 11707
staffmnkmcph_46.4_27.8_5.9_0_0_0_0_19.9_0_0_0_0 | 46.36 | 27.79 | 5.94 | 0 | 0 | 0 | 0 | 19.92 | 0 | 0 | 0 | 0 | 100.01 | 0 | 1733 | 0.21 | Dong et al. 2014 | R0.4 | 16/10/23 | sio2tio2al2o3cao | 11708
staffmnkmcph_36.9_37.3_6.1_0_0_0_0_19.8_0_0_0_0 | 36.87 | 37.26 | 6.11 | 0 | 0 | 0 | 0 | 19.75 | 0 | 0 | 0 | 0 | 99.99 | 0 | 1713 | 0.6 | Dong et al. 2014 | Ti43 | 16/10/23 | sio2tio2al2o3cao | 11709
staffmnkmcph_40_32.5_6_0_0_0_0_21.5_0_0_0_0 | 39.98 | 32.46 | 6.02 | 0 | 0 | 0 | 0 | 21.54 | 0 | 0 | 0 | 0 | 100 | 0 | 1713 | 0.14 | Dong et al. 2014 | Ti38 | 16/10/23 | sio2tio2al2o3cao | 11710
staffmnkmcph_43.2_27.7_5.9_0_0_0_0_23.1_0_0_0_0 | 43.24 | 27.73 | 5.93 | 0 | 0 | 0 | 0 | 23.1 | 0 | 0 | 0 | 0 | 100 | 0 | 1713 | 0.05 | Dong et al. 2014 | Ti33 | 16/10/23 | sio2tio2al2o3cao | 11711
staffmnkmcph_46.2_23.2_5.8_0_0_0_0_24.8_0_0_0_0 | 46.23 | 23.17 | 5.84 | 0 | 0 | 0 | 0 | 24.76 | 0 | 0 | 0 | 0 | 100 | 0 | 1713 | 0 | Dong et al. 2014 | Ti28 | 16/10/23 | sio2tio2al2o3cao | 11712
staffmnkmcph_49.1_18.8_5.8_0_0_0_0_26.4_0_0_0_0 | 49.12 | 18.76 | 5.75 | 0 | 0 | 0 | 0 | 26.37 | 0 | 0 | 0 | 0 | 100 | 0 | 1713 | 0.13 | Dong et al. 2014 | Ti23 | 16/10/23 | sio2tio2al2o3cao | 11713
staffmnkmcph_41.6_28.1_8_0_0_0_0_22.2_0_0_0_0 | 41.61 | 28.14 | 8.02 | 0 | 0 | 0 | 0 | 22.23 | 0 | 0 | 0 | 0 | 100 | 0 | 1713 | 0.13 | Dong et al. 2014 | Al12 | 16/10/23 | sio2tio2al2o3cao | 11714
staffmnkmcph_44.8_27.3_3.9_0_0_0_0_24_0_0_0_0 | 44.82 | 27.33 | 3.89 | 0 | 0 | 0 | 0 | 23.95 | 0 | 0 | 0 | 0 | 99.99 | 0 | 1713 | -0.28 | Dong et al. 2014 | Al6 | 16/10/23 | sio2tio2al2o3cao | 11715
staffmnkmcph_46.4_26.9_1.9_0_0_0_0_24.8_0_0_0_0 | 46.36 | 26.94 | 1.92 | 0 | 0 | 0 | 0 | 24.78 | 0 | 0 | 0 | 0 | 100 | 0 | 1713 | -0.41 | Dong et al. 2014 | Al3 | 16/10/23 | sio2tio2al2o3cao | 11716
staffmnkmcph_38_27.6_5.9_0_0_0_0_28.5_0_0_0_0 | 37.96 | 27.63 | 5.9 | 0 | 0 | 0 | 0 | 28.51 | 0 | 0 | 0 | 0 | 100 | 0 | 1713 | -0.48 | Dong et al. 2014 | R0.7 | 16/10/23 | sio2tio2al2o3cao | 11717
staffmnkmcph_40.4_27.7_5.9_0_0_0_0_26.1_0_0_0_0 | 40.37 | 27.67 | 5.91 | 0 | 0 | 0 | 0 | 26.05 | 0 | 0 | 0 | 0 | 100 | 0 | 1713 | -0.25 | Dong et al. 2014 | R0.6 | 16/10/23 | sio2tio2al2o3cao | 11718
staffmnkmcph_46.4_27.8_5.9_0_0_0_0_19.9_0_0_0_0 | 46.36 | 27.79 | 5.94 | 0 | 0 | 0 | 0 | 19.92 | 0 | 0 | 0 | 0 | 100.01 | 0 | 1713 | 0.37 | Dong et al. 2014 | R0.4 | 16/10/23 | sio2tio2al2o3cao | 11719
staffmnkmcph_40_32.5_6_0_0_0_0_21.5_0_0_0_0 | 39.98 | 32.46 | 6.02 | 0 | 0 | 0 | 0 | 21.54 | 0 | 0 | 0 | 0 | 100 | 0 | 1693 | 0.28 | Dong et al. 2014 | Ti38 | 16/10/23 | sio2tio2al2o3cao | 11720
staffmnkmcph_43.2_27.7_5.9_0_0_0_0_23.1_0_0_0_0 | 43.24 | 27.73 | 5.93 | 0 | 0 | 0 | 0 | 23.1 | 0 | 0 | 0 | 0 | 100 | 0 | 1693 | 0.15 | Dong et al. 2014 | Ti33 | 16/10/23 | sio2tio2al2o3cao | 11721
staffmnkmcph_46.2_23.2_5.8_0_0_0_0_24.8_0_0_0_0 | 46.23 | 23.17 | 5.84 | 0 | 0 | 0 | 0 | 24.76 | 0 | 0 | 0 | 0 | 100 | 0 | 1693 | 0.08 | Dong et al. 2014 | Ti28 | 16/10/23 | sio2tio2al2o3cao | 11722
staffmnkmcph_49.1_18.8_5.8_0_0_0_0_26.4_0_0_0_0 | 49.12 | 18.76 | 5.75 | 0 | 0 | 0 | 0 | 26.37 | 0 | 0 | 0 | 0 | 100 | 0 | 1693 | 0.19 | Dong et al. 2014 | Ti23 | 16/10/23 | sio2tio2al2o3cao | 11723
staffmnkmcph_41.6_28.1_8_0_0_0_0_22.2_0_0_0_0 | 41.61 | 28.14 | 8.02 | 0 | 0 | 0 | 0 | 22.23 | 0 | 0 | 0 | 0 | 100 | 0 | 1693 | 0.24 | Dong et al. 2014 | Al12 | 16/10/23 | sio2tio2al2o3cao | 11724
staffmnkmcph_44.8_27.3_3.9_0_0_0_0_24_0_0_0_0 | 44.82 | 27.33 | 3.89 | 0 | 0 | 0 | 0 | 23.95 | 0 | 0 | 0 | 0 | 99.99 | 0 | 1693 | -0.22 | Dong et al. 2014 | Al6 | 16/10/23 | sio2tio2al2o3cao | 11725
staffmnkmcph_46.4_26.9_1.9_0_0_0_0_24.8_0_0_0_0 | 46.36 | 26.94 | 1.92 | 0 | 0 | 0 | 0 | 24.78 | 0 | 0 | 0 | 0 | 100 | 0 | 1693 | -0.35 | Dong et al. 2014 | Al3 | 16/10/23 | sio2tio2al2o3cao | 11726
staffmnkmcph_38_27.6_5.9_0_0_0_0_28.5_0_0_0_0 | 37.96 | 27.63 | 5.9 | 0 | 0 | 0 | 0 | 28.51 | 0 | 0 | 0 | 0 | 100 | 0 | 1693 | -0.43 | Dong et al. 2014 | R0.7 | 16/10/23 | sio2tio2al2o3cao | 11727
staffmnkmcph_40.4_27.7_5.9_0_0_0_0_26.1_0_0_0_0 | 40.37 | 27.67 | 5.91 | 0 | 0 | 0 | 0 | 26.05 | 0 | 0 | 0 | 0 | 100 | 0 | 1693 | -0.21 | Dong et al. 2014 | R0.6 | 16/10/23 | sio2tio2al2o3cao | 11728
staffmnkmcph_46.4_27.8_5.9_0_0_0_0_19.9_0_0_0_0 | 46.36 | 27.79 | 5.94 | 0 | 0 | 0 | 0 | 19.92 | 0 | 0 | 0 | 0 | 100.01 | 0 | 1693 | 0.55 | Dong et al. 2014 | R0.4 | 16/10/23 | sio2tio2al2o3cao | 11729
staffmnkmcph_40_32.5_6_0_0_0_0_21.5_0_0_0_0 | 39.98 | 32.46 | 6.02 | 0 | 0 | 0 | 0 | 21.54 | 0 | 0 | 0 | 0 | 100 | 0 | 1673 | 0.41 | Dong et al. 2014 | Ti38 | 16/10/23 | sio2tio2al2o3cao | 11730
staffmnkmcph_43.2_27.7_5.9_0_0_0_0_23.1_0_0_0_0 | 43.24 | 27.73 | 5.93 | 0 | 0 | 0 | 0 | 23.1 | 0 | 0 | 0 | 0 | 100 | 0 | 1673 | 0.36 | Dong et al. 2014 | Ti33 | 16/10/23 | sio2tio2al2o3cao | 11731
staffmnkmcph_46.2_23.2_5.8_0_0_0_0_24.8_0_0_0_0 | 46.23 | 23.17 | 5.84 | 0 | 0 | 0 | 0 | 24.76 | 0 | 0 | 0 | 0 | 100 | 0 | 1673 | 0.15 | Dong et al. 2014 | Ti28 | 16/10/23 | sio2tio2al2o3cao | 11732
staffmnkmcph_49.1_18.8_5.8_0_0_0_0_26.4_0_0_0_0 | 49.12 | 18.76 | 5.75 | 0 | 0 | 0 | 0 | 26.37 | 0 | 0 | 0 | 0 | 100 | 0 | 1673 | 0.26 | Dong et al. 2014 | Ti23 | 16/10/23 | sio2tio2al2o3cao | 11733
staffmnkmcph_41.6_28.1_8_0_0_0_0_22.2_0_0_0_0 | 41.61 | 28.14 | 8.02 | 0 | 0 | 0 | 0 | 22.23 | 0 | 0 | 0 | 0 | 100 | 0 | 1673 | 0.46 | Dong et al. 2014 | Al12 | 16/10/23 | sio2tio2al2o3cao | 11734
staffmnkmcph_44.8_27.3_3.9_0_0_0_0_24_0_0_0_0 | 44.82 | 27.33 | 3.89 | 0 | 0 | 0 | 0 | 23.95 | 0 | 0 | 0 | 0 | 99.99 | 0 | 1673 | -0.15 | Dong et al. 2014 | Al6 | 16/10/23 | sio2tio2al2o3cao | 11735
staffmnkmcph_46.4_26.9_1.9_0_0_0_0_24.8_0_0_0_0 | 46.36 | 26.94 | 1.92 | 0 | 0 | 0 | 0 | 24.78 | 0 | 0 | 0 | 0 | 100 | 0 | 1673 | -0.29 | Dong et al. 2014 | Al3 | 16/10/23 | sio2tio2al2o3cao | 11736
staffmnkmcph_38_27.6_5.9_0_0_0_0_28.5_0_0_0_0 | 37.96 | 27.63 | 5.9 | 0 | 0 | 0 | 0 | 28.51 | 0 | 0 | 0 | 0 | 100 | 0 | 1673 | -0.39 | Dong et al. 2014 | R0.7 | 16/10/23 | sio2tio2al2o3cao | 11737
staffmnkmcph_40.4_27.7_5.9_0_0_0_0_26.1_0_0_0_0 | 40.37 | 27.67 | 5.91 | 0 | 0 | 0 | 0 | 26.05 | 0 | 0 | 0 | 0 | 100 | 0 | 1673 | -0.17 | Dong et al. 2014 | R0.6 | 16/10/23 | sio2tio2al2o3cao | 11738
staffmnkmcph_40_32.5_6_0_0_0_0_21.5_0_0_0_0 | 39.98 | 32.46 | 6.02 | 0 | 0 | 0 | 0 | 21.54 | 0 | 0 | 0 | 0 | 100 | 0 | 1653 | 0.61 | Dong et al. 2014 | Ti38 | 16/10/23 | sio2tio2al2o3cao | 11739
staffmnkmcph_43.2_27.7_5.9_0_0_0_0_23.1_0_0_0_0 | 43.24 | 27.73 | 5.93 | 0 | 0 | 0 | 0 | 23.1 | 0 | 0 | 0 | 0 | 100 | 0 | 1653 | 0.5 | Dong et al. 2014 | Ti33 | 16/10/23 | sio2tio2al2o3cao | 11740
staffmnkmcph_46.2_23.2_5.8_0_0_0_0_24.8_0_0_0_0 | 46.23 | 23.17 | 5.84 | 0 | 0 | 0 | 0 | 24.76 | 0 | 0 | 0 | 0 | 100 | 0 | 1653 | 0.3 | Dong et al. 2014 | Ti28 | 16/10/23 | sio2tio2al2o3cao | 11741
staffmnkmcph_49.1_18.8_5.8_0_0_0_0_26.4_0_0_0_0 | 49.12 | 18.76 | 5.75 | 0 | 0 | 0 | 0 | 26.37 | 0 | 0 | 0 | 0 | 100 | 0 | 1653 | 0.33 | Dong et al. 2014 | Ti23 | 16/10/23 | sio2tio2al2o3cao | 11742
staffmnkmcph_44.8_27.3_3.9_0_0_0_0_24_0_0_0_0 | 44.82 | 27.33 | 3.89 | 0 | 0 | 0 | 0 | 23.95 | 0 | 0 | 0 | 0 | 99.99 | 0 | 1653 | 0.08 | Dong et al. 2014 | Al6 | 16/10/23 | sio2tio2al2o3cao | 11743
staffmnkmcph_46.4_26.9_1.9_0_0_0_0_24.8_0_0_0_0 | 46.36 | 26.94 | 1.92 | 0 | 0 | 0 | 0 | 24.78 | 0 | 0 | 0 | 0 | 100 | 0 | 1653 | -0.18 | Dong et al. 2014 | Al3 | 16/10/23 | sio2tio2al2o3cao | 11744
staffmnkmcph_38_27.6_5.9_0_0_0_0_28.5_0_0_0_0 | 37.96 | 27.63 | 5.9 | 0 | 0 | 0 | 0 | 28.51 | 0 | 0 | 0 | 0 | 100 | 0 | 1653 | -0.33 | Dong et al. 2014 | R0.7 | 16/10/23 | sio2tio2al2o3cao | 11745
staffmnkmcph_40.4_27.7_5.9_0_0_0_0_26.1_0_0_0_0 | 40.37 | 27.67 | 5.91 | 0 | 0 | 0 | 0 | 26.05 | 0 | 0 | 0 | 0 | 100 | 0 | 1653 | -0.1 | Dong et al. 2014 | R0.6 | 16/10/23 | sio2tio2al2o3cao | 11746
staffmnkmcph_43.2_27.7_5.9_0_0_0_0_23.1_0_0_0_0 | 43.24 | 27.73 | 5.93 | 0 | 0 | 0 | 0 | 23.1 | 0 | 0 | 0 | 0 | 100 | 0 | 1633 | 0.64 | Dong et al. 2014 | Ti33 | 16/10/23 | sio2tio2al2o3cao | 11747
staffmnkmcph_46.2_23.2_5.8_0_0_0_0_24.8_0_0_0_0 | 46.23 | 23.17 | 5.84 | 0 | 0 | 0 | 0 | 24.76 | 0 | 0 | 0 | 0 | 100 | 0 | 1633 | 0.6 | Dong et al. 2014 | Ti28 | 16/10/23 | sio2tio2al2o3cao | 11748
staffmnkmcph_49.1_18.8_5.8_0_0_0_0_26.4_0_0_0_0 | 49.12 | 18.76 | 5.75 | 0 | 0 | 0 | 0 | 26.37 | 0 | 0 | 0 | 0 | 100 | 0 | 1633 | 0.41 | Dong et al. 2014 | Ti23 | 16/10/23 | sio2tio2al2o3cao | 11749
staffmnkmcph_44.8_27.3_3.9_0_0_0_0_24_0_0_0_0 | 44.82 | 27.33 | 3.89 | 0 | 0 | 0 | 0 | 23.95 | 0 | 0 | 0 | 0 | 99.99 | 0 | 1633 | 0.48 | Dong et al. 2014 | Al6 | 16/10/23 | sio2tio2al2o3cao | 11750
staffmnkmcph_46.4_26.9_1.9_0_0_0_0_24.8_0_0_0_0 | 46.36 | 26.94 | 1.92 | 0 | 0 | 0 | 0 | 24.78 | 0 | 0 | 0 | 0 | 100 | 0 | 1633 | 0.06 | Dong et al. 2014 | Al3 | 16/10/23 | sio2tio2al2o3cao | 11751
staffmnkmcph_38_27.6_5.9_0_0_0_0_28.5_0_0_0_0 | 37.96 | 27.63 | 5.9 | 0 | 0 | 0 | 0 | 28.51 | 0 | 0 | 0 | 0 | 100 | 0 | 1633 | -0.26 | Dong et al. 2014 | R0.7 | 16/10/23 | sio2tio2al2o3cao | 11752
staffmnkmcph_40.4_27.7_5.9_0_0_0_0_26.1_0_0_0_0 | 40.37 | 27.67 | 5.91 | 0 | 0 | 0 | 0 | 26.05 | 0 | 0 | 0 | 0 | 100 | 0 | 1633 | 0.05 | Dong et al. 2014 | R0.6 | 16/10/23 | sio2tio2al2o3cao | 11753
staffmnkmcph_49.1_18.8_5.8_0_0_0_0_26.4_0_0_0_0 | 49.12 | 18.76 | 5.75 | 0 | 0 | 0 | 0 | 26.37 | 0 | 0 | 0 | 0 | 100 | 0 | 1613 | 0.51 | Dong et al. 2014 | Ti23 | 16/10/23 | sio2tio2al2o3cao | 11754
staffmnkmcph_44.8_27.3_3.9_0_0_0_0_24_0_0_0_0 | 44.82 | 27.33 | 3.89 | 0 | 0 | 0 | 0 | 23.95 | 0 | 0 | 0 | 0 | 99.99 | 0 | 1613 | 0.7 | Dong et al. 2014 | Al6 | 16/10/23 | sio2tio2al2o3cao | 11755
staffmnkmcph_46.4_26.9_1.9_0_0_0_0_24.8_0_0_0_0 | 46.36 | 26.94 | 1.92 | 0 | 0 | 0 | 0 | 24.78 | 0 | 0 | 0 | 0 | 100 | 0 | 1613 | 0.53 | Dong et al. 2014 | Al3 | 16/10/23 | sio2tio2al2o3cao | 11756
staffmnkmcph_38_27.6_5.9_0_0_0_0_28.5_0_0_0_0 | 37.96 | 27.63 | 5.9 | 0 | 0 | 0 | 0 | 28.51 | 0 | 0 | 0 | 0 | 100 | 0 | 1613 | -0.18 | Dong et al. 2014 | R0.7 | 16/10/23 | sio2tio2al2o3cao | 11757
staffmnkmcph_40.4_27.7_5.9_0_0_0_0_26.1_0_0_0_0 | 40.37 | 27.67 | 5.91 | 0 | 0 | 0 | 0 | 26.05 | 0 | 0 | 0 | 0 | 100 | 0 | 1613 | 0.32 | Dong et al. 2014 | R0.6 | 16/10/23 | sio2tio2al2o3cao | 11758
staffmnkmcph_46.4_26.9_1.9_0_0_0_0_24.8_0_0_0_0 | 46.36 | 26.94 | 1.92 | 0 | 0 | 0 | 0 | 24.78 | 0 | 0 | 0 | 0 | 100 | 0 | 1593 | 0.75 | Dong et al. 2014 | Al3 | 16/10/23 | sio2tio2al2o3cao | 11759
staffmnkmcph_38_27.6_5.9_0_0_0_0_28.5_0_0_0_0 | 37.96 | 27.63 | 5.9 | 0 | 0 | 0 | 0 | 28.51 | 0 | 0 | 0 | 0 | 100 | 0 | 1593 | 0.52 | Dong et al. 2014 | R0.7 | 16/10/23 | sio2tio2al2o3cao | 11760
staffmnkmcph_40.4_27.7_5.9_0_0_0_0_26.1_0_0_0_0 | 40.37 | 27.67 | 5.91 | 0 | 0 | 0 | 0 | 26.05 | 0 | 0 | 0 | 0 | 100 | 0 | 1593 | 0.61 | Dong et al. 2014 | R0.6 | 16/10/23 | sio2tio2al2o3cao | 11761
staffmnkmcph_77.5_0.4_2.6_0.3_0.4_0_3.1_2.2_11.4_2.2_0_0 | 77.5 | 0.39 | 2.59 | 0.31 | 0.36 | 0 | 3.06 | 2.17 | 11.38 | 2.24 | 0 | 0 | 100 | 0 | 810.3 | 11.87 | Bouhifd et al. 2004 | SFB60 | 16/10/23 | sio2tio2al2o3feomgocaona2ok2o | 11762
staffmnkmcph_77.5_0.4_2.6_0.3_0.4_0_3.1_2.2_11.4_2.2_0_0 | 77.5 | 0.39 | 2.59 | 0.31 | 0.36 | 0 | 3.06 | 2.17 | 11.38 | 2.24 | 0 | 0 | 100 | 0 | 821.1 | 11.45 | Bouhifd et al. 2004 | SFB60 | 16/10/23 | sio2tio2al2o3feomgocaona2ok2o | 11763
staffmnkmcph_77.5_0.4_2.6_0.3_0.4_0_3.1_2.2_11.4_2.2_0_0 | 77.5 | 0.39 | 2.59 | 0.31 | 0.36 | 0 | 3.06 | 2.17 | 11.38 | 2.24 | 0 | 0 | 100 | 0 | 830.1 | 11.07 | Bouhifd et al. 2004 | SFB60 | 16/10/23 | sio2tio2al2o3feomgocaona2ok2o | 11764
staffmnkmcph_77.5_0.4_2.6_0.3_0.4_0_3.1_2.2_11.4_2.2_0_0 | 77.5 | 0.39 | 2.59 | 0.31 | 0.36 | 0 | 3.06 | 2.17 | 11.38 | 2.24 | 0 | 0 | 100 | 0 | 840.8 | 10.75 | Bouhifd et al. 2004 | SFB60 | 16/10/23 | sio2tio2al2o3feomgocaona2ok2o | 11765
staffmnkmcph_77.5_0.4_2.6_0.3_0.4_0_3.1_2.2_11.4_2.2_0_0 | 77.5 | 0.39 | 2.59 | 0.31 | 0.36 | 0 | 3.06 | 2.17 | 11.38 | 2.24 | 0 | 0 | 100 | 0 | 852.1 | 10.39 | Bouhifd et al. 2004 | SFB60 | 16/10/23 | sio2tio2al2o3feomgocaona2ok2o | 11766
staffmnkmcph_77.5_0.4_2.6_0.3_0.4_0_3.1_2.2_11.4_2.2_0_0 | 77.5 | 0.39 | 2.59 | 0.31 | 0.36 | 0 | 3.06 | 2.17 | 11.38 | 2.24 | 0 | 0 | 100 | 0 | 862.8 | 10.06 | Bouhifd et al. 2004 | SFB60 | 16/10/23 | sio2tio2al2o3feomgocaona2ok2o | 11767
staffmnkmcph_77.5_0.4_2.6_0.3_0.4_0_3.1_2.2_11.4_2.2_0_0 | 77.5 | 0.39 | 2.59 | 0.31 | 0.36 | 0 | 3.06 | 2.17 | 11.38 | 2.24 | 0 | 0 | 100 | 0 | 872.9 | 9.77 | Bouhifd et al. 2004 | SFB60 | 16/10/23 | sio2tio2al2o3feomgocaona2ok2o | 11768
staffmnkmcph_77.5_0.4_2.6_0.3_0.4_0_3.1_2.2_11.4_2.2_0_0 | 77.5 | 0.39 | 2.59 | 0.31 | 0.36 | 0 | 3.06 | 2.17 | 11.38 | 2.24 | 0 | 0 | 100 | 0 | 887.3 | 9.37 | Bouhifd et al. 2004 | SFB60 | 16/10/23 | sio2tio2al2o3feomgocaona2ok2o | 11769
staffmnkmcph_77.5_0.4_2.6_0.3_0.4_0_3.1_2.2_11.4_2.2_0_0 | 77.5 | 0.39 | 2.59 | 0.31 | 0.36 | 0 | 3.06 | 2.17 | 11.38 | 2.24 | 0 | 0 | 100 | 0 | 898.4 | 9.05 | Bouhifd et al. 2004 | SFB60 | 16/10/23 | sio2tio2al2o3feomgocaona2ok2o | 11770
staffmnkmcph_77.5_0.4_2.6_0.3_0.4_0_3.1_2.2_11.4_2.2_0_0 | 77.5 | 0.39 | 2.59 | 0.31 | 0.36 | 0 | 3.06 | 2.17 | 11.38 | 2.24 | 0 | 0 | 100 | 0 | 910.4 | 8.76 | Bouhifd et al. 2004 | SFB60 | 16/10/23 | sio2tio2al2o3feomgocaona2ok2o | 11771
staffmnkmcph_77.5_0.4_2.6_0.3_0.4_0_3.1_2.2_11.4_2.2_0_0 | 77.5 | 0.39 | 2.59 | 0.31 | 0.36 | 0 | 3.06 | 2.17 | 11.38 | 2.24 | 0 | 0 | 100 | 0 | 923.9 | 8.42 | Bouhifd et al. 2004 | SFB60 | 16/10/23 | sio2tio2al2o3feomgocaona2ok2o | 11772
staffmnkmcph_77.5_0.4_2.6_0.3_0.4_0_3.1_2.2_11.4_2.2_0_0 | 77.5 | 0.39 | 2.59 | 0.31 | 0.36 | 0 | 3.06 | 2.17 | 11.38 | 2.24 | 0 | 0 | 100 | 0 | 933.6 | 8.22 | Bouhifd et al. 2004 | SFB60 | 16/10/23 | sio2tio2al2o3feomgocaona2ok2o | 11773
staffmnkmcph_77.5_0.4_2.6_0.3_0.4_0_3.1_2.2_11.4_2.2_0_0 | 77.5 | 0.39 | 2.59 | 0.31 | 0.36 | 0 | 3.06 | 2.17 | 11.38 | 2.24 | 0 | 0 | 100 | 0 | 952.4 | 7.89 | Bouhifd et al. 2004 | SFB60 | 16/10/23 | sio2tio2al2o3feomgocaona2ok2o | 11774
staffmnkmcph_77.5_0.4_2.6_0.3_0.4_0_3.1_2.2_11.4_2.2_0_0 | 77.5 | 0.39 | 2.59 | 0.31 | 0.36 | 0 | 3.06 | 2.17 | 11.38 | 2.24 | 0 | 0 | 100 | 0 | 966.5 | 7.67 | Bouhifd et al. 2004 | SFB60 | 16/10/23 | sio2tio2al2o3feomgocaona2ok2o | 11775
staffmnkmcph_63.6_1.3_6.3_2.2_2.2_0_7.3_6.2_9.4_1.6_0_0 | 63.61 | 1.28 | 6.27 | 2.16 | 2.19 | 0 | 7.33 | 6.16 | 9.4 | 1.61 | 0 | 0 | 100.01 | 0 | 867.2 | 12.39 | Bouhifd et al. 2004 | SFB40 | 16/10/23 | sio2tio2al2o3feomgocaona2ok2o | 11776
staffmnkmcph_63.6_1.3_6.3_2.2_2.2_0_7.3_6.2_9.4_1.6_0_0 | 63.61 | 1.28 | 6.27 | 2.16 | 2.19 | 0 | 7.33 | 6.16 | 9.4 | 1.61 | 0 | 0 | 100.01 | 0 | 883.9 | 11.63 | Bouhifd et al. 2004 | SFB40 | 16/10/23 | sio2tio2al2o3feomgocaona2ok2o | 11777
staffmnkmcph_63.6_1.3_6.3_2.2_2.2_0_7.3_6.2_9.4_1.6_0_0 | 63.61 | 1.28 | 6.27 | 2.16 | 2.19 | 0 | 7.33 | 6.16 | 9.4 | 1.61 | 0 | 0 | 100.01 | 0 | 894.5 | 11.24 | Bouhifd et al. 2004 | SFB40 | 16/10/23 | sio2tio2al2o3feomgocaona2ok2o | 11778
staffmnkmcph_63.6_1.3_6.3_2.2_2.2_0_7.3_6.2_9.4_1.6_0_0 | 63.61 | 1.28 | 6.27 | 2.16 | 2.19 | 0 | 7.33 | 6.16 | 9.4 | 1.61 | 0 | 0 | 100.01 | 0 | 902.9 | 10.9 | Bouhifd et al. 2004 | SFB40 | 16/10/23 | sio2tio2al2o3feomgocaona2ok2o | 11779
staffmnkmcph_63.6_1.3_6.3_2.2_2.2_0_7.3_6.2_9.4_1.6_0_0 | 63.61 | 1.28 | 6.27 | 2.16 | 2.19 | 0 | 7.33 | 6.16 | 9.4 | 1.61 | 0 | 0 | 100.01 | 0 | 913.5 | 10.5 | Bouhifd et al. 2004 | SFB40 | 16/10/23 | sio2tio2al2o3feomgocaona2ok2o | 11780
staffmnkmcph_63.6_1.3_6.3_2.2_2.2_0_7.3_6.2_9.4_1.6_0_0 | 63.61 | 1.28 | 6.27 | 2.16 | 2.19 | 0 | 7.33 | 6.16 | 9.4 | 1.61 | 0 | 0 | 100.01 | 0 | 928.8 | 9.94 | Bouhifd et al. 2004 | SFB40 | 16/10/23 | sio2tio2al2o3feomgocaona2ok2o | 11781
staffmnkmcph_63.6_1.3_6.3_2.2_2.2_0_7.3_6.2_9.4_1.6_0_0 | 63.61 | 1.28 | 6.27 | 2.16 | 2.19 | 0 | 7.33 | 6.16 | 9.4 | 1.61 | 0 | 0 | 100.01 | 0 | 944.1 | 9.42 | Bouhifd et al. 2004 | SFB40 | 16/10/23 | sio2tio2al2o3feomgocaona2ok2o | 11782
staffmnkmcph_63.6_1.3_6.3_2.2_2.2_0_7.3_6.2_9.4_1.6_0_0 | 63.61 | 1.28 | 6.27 | 2.16 | 2.19 | 0 | 7.33 | 6.16 | 9.4 | 1.61 | 0 | 0 | 100.01 | 0 | 958.8 | 9.02 | Bouhifd et al. 2004 | SFB40 | 16/10/23 | sio2tio2al2o3feomgocaona2ok2o | 11783
staffmnkmcph_63.6_1.3_6.3_2.2_2.2_0_7.3_6.2_9.4_1.6_0_0 | 63.61 | 1.28 | 6.27 | 2.16 | 2.19 | 0 | 7.33 | 6.16 | 9.4 | 1.61 | 0 | 0 | 100.01 | 0 | 971.4 | 8.66 | Bouhifd et al. 2004 | SFB40 | 16/10/23 | sio2tio2al2o3feomgocaona2ok2o | 11784
staffmnkmcph_63.6_1.3_6.3_2.2_2.2_0_7.3_6.2_9.4_1.6_0_0 | 63.61 | 1.28 | 6.27 | 2.16 | 2.19 | 0 | 7.33 | 6.16 | 9.4 | 1.61 | 0 | 0 | 100.01 | 0 | 983.7 | 8.33 | Bouhifd et al. 2004 | SFB40 | 16/10/23 | sio2tio2al2o3feomgocaona2ok2o | 11785
staffmnkmcph_63.6_1.3_6.3_2.2_2.2_0_7.3_6.2_9.4_1.6_0_0 | 63.61 | 1.28 | 6.27 | 2.16 | 2.19 | 0 | 7.33 | 6.16 | 9.4 | 1.61 | 0 | 0 | 100.01 | 0 | 1004.9 | 7.82 | Bouhifd et al. 2004 | SFB40 | 16/10/23 | sio2tio2al2o3feomgocaona2ok2o | 11786
staffmnkmcph_55.7_1.2_7.7_2.1_3_0_11.7_10.7_6.8_1.2_0_0 | 55.67 | 1.23 | 7.71 | 2.1 | 2.98 | 0 | 11.65 | 10.68 | 6.78 | 1.21 | 0 | 0 | 100.01 | 0 | 910.6 | 12.05 | Bouhifd et al. 2004 | SFB20 | 16/10/23 | sio2tio2al2o3feomgocaona2ok2o | 11787
staffmnkmcph_55.7_1.2_7.7_2.1_3_0_11.7_10.7_6.8_1.2_0_0 | 55.67 | 1.23 | 7.71 | 2.1 | 2.98 | 0 | 11.65 | 10.68 | 6.78 | 1.21 | 0 | 0 | 100.01 | 0 | 917.1 | 11.7 | Bouhifd et al. 2004 | SFB20 | 16/10/23 | sio2tio2al2o3feomgocaona2ok2o | 11788
staffmnkmcph_55.7_1.2_7.7_2.1_3_0_11.7_10.7_6.8_1.2_0_0 | 55.67 | 1.23 | 7.71 | 2.1 | 2.98 | 0 | 11.65 | 10.68 | 6.78 | 1.21 | 0 | 0 | 100.01 | 0 | 923.1 | 11.37 | Bouhifd et al. 2004 | SFB20 | 16/10/23 | sio2tio2al2o3feomgocaona2ok2o | 11789
staffmnkmcph_55.7_1.2_7.7_2.1_3_0_11.7_10.7_6.8_1.2_0_0 | 55.67 | 1.23 | 7.71 | 2.1 | 2.98 | 0 | 11.65 | 10.68 | 6.78 | 1.21 | 0 | 0 | 100.01 | 0 | 934 | 10.91 | Bouhifd et al. 2004 | SFB20 | 16/10/23 | sio2tio2al2o3feomgocaona2ok2o | 11790
staffmnkmcph_55.7_1.2_7.7_2.1_3_0_11.7_10.7_6.8_1.2_0_0 | 55.67 | 1.23 | 7.71 | 2.1 | 2.98 | 0 | 11.65 | 10.68 | 6.78 | 1.21 | 0 | 0 | 100.01 | 0 | 945.8 | 10.42 | Bouhifd et al. 2004 | SFB20 | 16/10/23 | sio2tio2al2o3feomgocaona2ok2o | 11791
staffmnkmcph_55.7_1.2_7.7_2.1_3_0_11.7_10.7_6.8_1.2_0_0 | 55.67 | 1.23 | 7.71 | 2.1 | 2.98 | 0 | 11.65 | 10.68 | 6.78 | 1.21 | 0 | 0 | 100.01 | 0 | 956.2 | 9.99 | Bouhifd et al. 2004 | SFB20 | 16/10/23 | sio2tio2al2o3feomgocaona2ok2o | 11792
staffmnkmcph_55.7_1.2_7.7_2.1_3_0_11.7_10.7_6.8_1.2_0_0 | 55.67 | 1.23 | 7.71 | 2.1 | 2.98 | 0 | 11.65 | 10.68 | 6.78 | 1.21 | 0 | 0 | 100.01 | 0 | 966.9 | 9.54 | Bouhifd et al. 2004 | SFB20 | 16/10/23 | sio2tio2al2o3feomgocaona2ok2o | 11793
staffmnkmcph_55.7_1.2_7.7_2.1_3_0_11.7_10.7_6.8_1.2_0_0 | 55.67 | 1.23 | 7.71 | 2.1 | 2.98 | 0 | 11.65 | 10.68 | 6.78 | 1.21 | 0 | 0 | 100.01 | 0 | 977.5 | 9.1 | Bouhifd et al. 2004 | SFB20 | 16/10/23 | sio2tio2al2o3feomgocaona2ok2o | 11794
staffmnkmcph_55.7_1.2_7.7_2.1_3_0_11.7_10.7_6.8_1.2_0_0 | 55.67 | 1.23 | 7.71 | 2.1 | 2.98 | 0 | 11.65 | 10.68 | 6.78 | 1.21 | 0 | 0 | 100.01 | 0 | 993.2 | 8.48 | Bouhifd et al. 2004 | SFB20 | 16/10/23 | sio2tio2al2o3feomgocaona2ok2o | 11795
staffmnkmcph_55.7_1.2_7.7_2.1_3_0_11.7_10.7_6.8_1.2_0_0 | 55.67 | 1.23 | 7.71 | 2.1 | 2.98 | 0 | 11.65 | 10.68 | 6.78 | 1.21 | 0 | 0 | 100.01 | 0 | 1017 | 7.78 | Bouhifd et al. 2004 | SFB20 | 16/10/23 | sio2tio2al2o3feomgocaona2ok2o | 11796
staffmnkmcph_55.7_1.2_7.7_2.1_3_0_11.7_10.7_6.8_1.2_0_0 | 55.67 | 1.23 | 7.71 | 2.1 | 2.98 | 0 | 11.65 | 10.68 | 6.78 | 1.21 | 0 | 0 | 100.01 | 0 | 1046.7 | 6.95 | Bouhifd et al. 2004 | SFB20 | 16/10/23 | sio2tio2al2o3feomgocaona2ok2o | 11797
staffmnkmcph_53.1_1.7_8.1_2.3_3.3_0_13_11.1_6.4_1_0_0 | 53.09 | 1.72 | 8.12 | 2.31 | 3.28 | 0 | 12.99 | 11.09 | 6.36 | 1.04 | 0 | 0 | 100 | 0 | 914.8 | 12.18 | Bouhifd et al. 2004 | SFB10 | 16/10/23 | sio2tio2al2o3feomgocaona2ok2o | 11798
staffmnkmcph_53.1_1.7_8.1_2.3_3.3_0_13_11.1_6.4_1_0_0 | 53.09 | 1.72 | 8.12 | 2.31 | 3.28 | 0 | 12.99 | 11.09 | 6.36 | 1.04 | 0 | 0 | 100 | 0 | 925.2 | 11.61 | Bouhifd et al. 2004 | SFB10 | 16/10/23 | sio2tio2al2o3feomgocaona2ok2o | 11799
staffmnkmcph_53.1_1.7_8.1_2.3_3.3_0_13_11.1_6.4_1_0_0 | 53.09 | 1.72 | 8.12 | 2.31 | 3.28 | 0 | 12.99 | 11.09 | 6.36 | 1.04 | 0 | 0 | 100 | 0 | 935.2 | 11.1 | Bouhifd et al. 2004 | SFB10 | 16/10/23 | sio2tio2al2o3feomgocaona2ok2o | 11800
staffmnkmcph_53.1_1.7_8.1_2.3_3.3_0_13_11.1_6.4_1_0_0 | 53.09 | 1.72 | 8.12 | 2.31 | 3.28 | 0 | 12.99 | 11.09 | 6.36 | 1.04 | 0 | 0 | 100 | 0 | 945.2 | 10.59 | Bouhifd et al. 2004 | SFB10 | 16/10/23 | sio2tio2al2o3feomgocaona2ok2o | 11801
staffmnkmcph_53.1_1.7_8.1_2.3_3.3_0_13_11.1_6.4_1_0_0 | 53.09 | 1.72 | 8.12 | 2.31 | 3.28 | 0 | 12.99 | 11.09 | 6.36 | 1.04 | 0 | 0 | 100 | 0 | 955.1 | 10.02 | Bouhifd et al. 2004 | SFB10 | 16/10/23 | sio2tio2al2o3feomgocaona2ok2o | 11802
staffmnkmcph_53.1_1.7_8.1_2.3_3.3_0_13_11.1_6.4_1_0_0 | 53.09 | 1.72 | 8.12 | 2.31 | 3.28 | 0 | 12.99 | 11.09 | 6.36 | 1.04 | 0 | 0 | 100 | 0 | 969.6 | 9.33 | Bouhifd et al. 2004 | SFB10 | 16/10/23 | sio2tio2al2o3feomgocaona2ok2o | 11803
staffmnkmcph_51.5_1.9_8.3_2.7_3.2_0_14.2_11.5_5.8_1_0_0 | 51.53 | 1.86 | 8.25 | 2.65 | 3.24 | 0 | 14.19 | 11.46 | 5.83 | 0.99 | 0 | 0 | 100 | 0 | 906.1 | 12.55 | Bouhifd et al. 2004 | SFB5 | 16/10/23 | sio2tio2al2o3feomgocaona2ok2o | 11804
staffmnkmcph_51.5_1.9_8.3_2.7_3.2_0_14.2_11.5_5.8_1_0_0 | 51.53 | 1.86 | 8.25 | 2.65 | 3.24 | 0 | 14.19 | 11.46 | 5.83 | 0.99 | 0 | 0 | 100 | 0 | 915.8 | 12.02 | Bouhifd et al. 2004 | SFB5 | 16/10/23 | sio2tio2al2o3feomgocaona2ok2o | 11805
staffmnkmcph_51.5_1.9_8.3_2.7_3.2_0_14.2_11.5_5.8_1_0_0 | 51.53 | 1.86 | 8.25 | 2.65 | 3.24 | 0 | 14.19 | 11.46 | 5.83 | 0.99 | 0 | 0 | 100 | 0 | 925.5 | 11.51 | Bouhifd et al. 2004 | SFB5 | 16/10/23 | sio2tio2al2o3feomgocaona2ok2o | 11806
staffmnkmcph_51.5_1.9_8.3_2.7_3.2_0_14.2_11.5_5.8_1_0_0 | 51.53 | 1.86 | 8.25 | 2.65 | 3.24 | 0 | 14.19 | 11.46 | 5.83 | 0.99 | 0 | 0 | 100 | 0 | 935.8 | 10.95 | Bouhifd et al. 2004 | SFB5 | 16/10/23 | sio2tio2al2o3feomgocaona2ok2o | 11807
staffmnkmcph_51.5_1.9_8.3_2.7_3.2_0_14.2_11.5_5.8_1_0_0 | 51.53 | 1.86 | 8.25 | 2.65 | 3.24 | 0 | 14.19 | 11.46 | 5.83 | 0.99 | 0 | 0 | 100 | 0 | 946.8 | 10.4 | Bouhifd et al. 2004 | SFB5 | 16/10/23 | sio2tio2al2o3feomgocaona2ok2o | 11808
staffmnkmcph_51.5_1.9_8.3_2.7_3.2_0_14.2_11.5_5.8_1_0_0 | 51.53 | 1.86 | 8.25 | 2.65 | 3.24 | 0 | 14.19 | 11.46 | 5.83 | 0.99 | 0 | 0 | 100 | 0 | 962.5 | 9.65 | Bouhifd et al. 2004 | SFB5 | 16/10/23 | sio2tio2al2o3feomgocaona2ok2o | 11809
staffmnkmcph_51.5_1.9_8.3_2.7_3.2_0_14.2_11.5_5.8_1_0_0 | 51.53 | 1.86 | 8.25 | 2.65 | 3.24 | 0 | 14.19 | 11.46 | 5.83 | 0.99 | 0 | 0 | 100 | 0 | 973.9 | 9.1 | Bouhifd et al. 2004 | SFB5 | 16/10/23 | sio2tio2al2o3feomgocaona2ok2o | 11810
staffmnkmcph_49.8_2_8.4_4.3_2.9_0_14.6_11.5_5.8_0.9_0_0 | 49.76 | 1.97 | 8.36 | 4.3 | 2.85 | 0 | 14.57 | 11.45 | 5.8 | 0.94 | 0 | 0 | 100 | 0 | 945 | 10.74 | Bouhifd et al. 2004 | SFB, Air atmo synthesis | 16/10/23 | sio2tio2al2o3feomgocaona2ok2o | 11811
staffmnkmcph_49.8_2_8.4_4.3_2.9_0_14.6_11.5_5.8_0.9_0_0 | 49.76 | 1.97 | 8.36 | 4.3 | 2.85 | 0 | 14.57 | 11.45 | 5.8 | 0.94 | 0 | 0 | 100 | 0 | 949.9 | 10.54 | Bouhifd et al. 2004 | SFB, Air atmo synthesis | 16/10/23 | sio2tio2al2o3feomgocaona2ok2o | 11812
staffmnkmcph_49.8_2_8.4_4.3_2.9_0_14.6_11.5_5.8_0.9_0_0 | 49.76 | 1.97 | 8.36 | 4.3 | 2.85 | 0 | 14.57 | 11.45 | 5.8 | 0.94 | 0 | 0 | 100 | 0 | 954.8 | 10.25 | Bouhifd et al. 2004 | SFB, Air atmo synthesis | 16/10/23 | sio2tio2al2o3feomgocaona2ok2o | 11813
staffmnkmcph_49.8_2_8.4_4.3_2.9_0_14.6_11.5_5.8_0.9_0_0 | 49.76 | 1.97 | 8.36 | 4.3 | 2.85 | 0 | 14.57 | 11.45 | 5.8 | 0.94 | 0 | 0 | 100 | 0 | 957.3 | 10.16 | Bouhifd et al. 2004 | SFB, Air atmo synthesis | 16/10/23 | sio2tio2al2o3feomgocaona2ok2o | 11814
staffmnkmcph_49.8_2_8.4_4.3_2.9_0_14.6_11.5_5.8_0.9_0_0 | 49.76 | 1.97 | 8.36 | 4.3 | 2.85 | 0 | 14.57 | 11.45 | 5.8 | 0.94 | 0 | 0 | 100 | 0 | 959.9 | 10.07 | Bouhifd et al. 2004 | SFB, Air atmo synthesis | 16/10/23 | sio2tio2al2o3feomgocaona2ok2o | 11815
staffmnkmcph_49.8_2_8.4_4.3_2.9_0_14.6_11.5_5.8_0.9_0_0 | 49.76 | 1.97 | 8.36 | 4.3 | 2.85 | 0 | 14.57 | 11.45 | 5.8 | 0.94 | 0 | 0 | 100 | 0 | 962.5 | 10 | Bouhifd et al. 2004 | SFB, Air atmo synthesis | 16/10/23 | sio2tio2al2o3feomgocaona2ok2o | 11816
staffmnkmcph_49.8_2_8.4_4.3_2.9_0_14.6_11.5_5.8_0.9_0_0 | 49.76 | 1.97 | 8.36 | 4.3 | 2.85 | 0 | 14.57 | 11.45 | 5.8 | 0.94 | 0 | 0 | 100 | 0 | 1400 | 1.76 | Bouhifd et al. 2004 | SFB, Air atmo synthesis | 16/10/23 | sio2tio2al2o3feomgocaona2ok2o | 11817
staffmnkmcph_49.8_2_8.4_4.3_2.9_0_14.6_11.5_5.8_0.9_0_0 | 49.76 | 1.97 | 8.36 | 4.3 | 2.85 | 0 | 14.57 | 11.45 | 5.8 | 0.94 | 0 | 0 | 100 | 0 | 1500 | 1.12 | Bouhifd et al. 2004 | SFB, Air atmo synthesis | 16/10/23 | sio2tio2al2o3feomgocaona2ok2o | 11818
staffmnkmcph_49.8_2_8.4_4.3_2.9_0_14.6_11.5_5.8_0.9_0_0 | 49.76 | 1.97 | 8.36 | 4.3 | 2.85 | 0 | 14.57 | 11.45 | 5.8 | 0.94 | 0 | 0 | 100 | 0 | 1550 | 0.86 | Bouhifd et al. 2004 | SFB, Air atmo synthesis | 16/10/23 | sio2tio2al2o3feomgocaona2ok2o | 11819
staffmnkmcph_49.8_2_8.4_4.3_2.9_0_14.6_11.5_5.8_0.9_0_0 | 49.76 | 1.97 | 8.36 | 4.3 | 2.85 | 0 | 14.57 | 11.45 | 5.8 | 0.94 | 0 | 0 | 100 | 0 | 1600 | 0.63 | Bouhifd et al. 2004 | SFB, Air atmo synthesis | 16/10/23 | sio2tio2al2o3feomgocaona2ok2o | 11820
staffmnkmcph_49.8_2_8.4_4.3_2.9_0_14.6_11.5_5.8_0.9_0_0 | 49.76 | 1.97 | 8.36 | 4.3 | 2.85 | 0 | 14.57 | 11.45 | 5.8 | 0.94 | 0 | 0 | 100 | 0 | 1650 | 0.43 | Bouhifd et al. 2004 | SFB, Air atmo synthesis | 16/10/23 | sio2tio2al2o3feomgocaona2ok2o | 11821
staffmnkmcph_49.8_2_8.4_4.3_2.9_0_14.6_11.5_5.8_0.9_0_0 | 49.76 | 1.97 | 8.36 | 4.3 | 2.85 | 0 | 14.57 | 11.45 | 5.8 | 0.94 | 0 | 0 | 100 | 0 | 1700 | 0.25 | Bouhifd et al. 2004 | SFB, Air atmo synthesis | 16/10/23 | sio2tio2al2o3feomgocaona2ok2o | 11822
staffmnkmcph_76.9_0.4_6.6_3.4_2_0.3_0.1_0.7_6.5_3.2_0_0 | 76.85 | 0.38 | 6.63 | 3.44 | 1.95 | 0.27 | 0.12 | 0.65 | 6.47 | 3.21 | 0.01 | 0 | 99.98 | 0 | 1648 | 2.77 | Di Genova et al. 2013 | PS-TR DRY | 16/10/23 | sio2tio2al2o3feomnomgocaona2ok2op2o5 | 11823
staffmnkmcph_76.9_0.4_6.6_3.4_2_0.3_0.1_0.7_6.5_3.2_0_0 | 76.85 | 0.38 | 6.63 | 3.44 | 1.95 | 0.27 | 0.12 | 0.65 | 6.47 | 3.21 | 0.01 | 0 | 99.98 | 0 | 1623 | 2.89 | Di Genova et al. 2013 | PS-TR DRY | 16/10/23 | sio2tio2al2o3feomnomgocaona2ok2op2o5 | 11824
staffmnkmcph_76.9_0.4_6.6_3.4_2_0.3_0.1_0.7_6.5_3.2_0_0 | 76.85 | 0.38 | 6.63 | 3.44 | 1.95 | 0.27 | 0.12 | 0.65 | 6.47 | 3.21 | 0.01 | 0 | 99.98 | 0 | 1598 | 3.01 | Di Genova et al. 2013 | PS-TR DRY | 16/10/23 | sio2tio2al2o3feomnomgocaona2ok2op2o5 | 11825
staffmnkmcph_76.9_0.4_6.6_3.4_2_0.3_0.1_0.7_6.5_3.2_0_0 | 76.85 | 0.38 | 6.63 | 3.44 | 1.95 | 0.27 | 0.12 | 0.65 | 6.47 | 3.21 | 0.01 | 0 | 99.98 | 0 | 1573 | 3.14 | Di Genova et al. 2013 | PS-TR DRY | 16/10/23 | sio2tio2al2o3feomnomgocaona2ok2op2o5 | 11826
staffmnkmcph_76.9_0.4_6.6_3.4_2_0.3_0.1_0.7_6.5_3.2_0_0 | 76.85 | 0.38 | 6.63 | 3.44 | 1.95 | 0.27 | 0.12 | 0.65 | 6.47 | 3.21 | 0.01 | 0 | 99.98 | 0 | 1548 | 3.28 | Di Genova et al. 2013 | PS-TR DRY | 16/10/23 | sio2tio2al2o3feomnomgocaona2ok2op2o5 | 11827
staffmnkmcph_76.9_0.4_6.6_3.4_2_0.3_0.1_0.7_6.5_3.2_0_0 | 76.85 | 0.38 | 6.63 | 3.44 | 1.95 | 0.27 | 0.12 | 0.65 | 6.47 | 3.21 | 0.01 | 0 | 99.98 | 0 | 1523 | 3.42 | Di Genova et al. 2013 | PS-TR DRY | 16/10/23 | sio2tio2al2o3feomnomgocaona2ok2op2o5 | 11828
staffmnkmcph_76.9_0.4_6.6_3.4_2_0.3_0.1_0.7_6.5_3.2_0_0 | 76.85 | 0.38 | 6.63 | 3.44 | 1.95 | 0.27 | 0.12 | 0.65 | 6.47 | 3.21 | 0.01 | 0 | 99.98 | 0 | 1498 | 3.56 | Di Genova et al. 2013 | PS-TR DRY | 16/10/23 | sio2tio2al2o3feomnomgocaona2ok2op2o5 | 11829
staffmnkmcph_76.9_0.4_6.6_3.4_2_0.3_0.1_0.7_6.5_3.2_0_0 | 76.85 | 0.38 | 6.63 | 3.44 | 1.95 | 0.27 | 0.12 | 0.65 | 6.47 | 3.21 | 0.01 | 0 | 99.98 | 0 | 1473 | 3.71 | Di Genova et al. 2013 | PS-TR DRY | 16/10/23 | sio2tio2al2o3feomnomgocaona2ok2op2o5 | 11830
staffmnkmcph_76.9_0.4_6.6_3.4_2_0.3_0.1_0.7_6.5_3.2_0_0 | 76.85 | 0.38 | 6.63 | 3.44 | 1.95 | 0.27 | 0.12 | 0.65 | 6.47 | 3.21 | 0.01 | 0 | 99.98 | 0 | 1448 | 3.87 | Di Genova et al. 2013 | PS-TR DRY | 16/10/23 | sio2tio2al2o3feomnomgocaona2ok2op2o5 | 11831
staffmnkmcph_76.9_0.4_6.6_3.4_2_0.3_0.1_0.7_6.5_3.2_0_0 | 76.85 | 0.38 | 6.63 | 3.44 | 1.95 | 0.27 | 0.12 | 0.65 | 6.47 | 3.21 | 0.01 | 0 | 99.98 | 0 | 1423 | 4.03 | Di Genova et al. 2013 | PS-TR DRY | 16/10/23 | sio2tio2al2o3feomnomgocaona2ok2op2o5 | 11832
staffmnkmcph_76.9_0.4_6.6_3.4_2_0.3_0.1_0.7_6.5_3.2_0_0 | 76.85 | 0.38 | 6.63 | 3.44 | 1.95 | 0.27 | 0.12 | 0.65 | 6.47 | 3.21 | 0.01 | 0 | 99.98 | 0 | 1398 | 4.2 | Di Genova et al. 2013 | PS-TR DRY | 16/10/23 | sio2tio2al2o3feomnomgocaona2ok2op2o5 | 11833
staffmnkmcph_76.9_0.4_6.6_3.4_2_0.3_0.1_0.7_6.5_3.2_0_0 | 76.85 | 0.38 | 6.63 | 3.44 | 1.95 | 0.27 | 0.12 | 0.65 | 6.47 | 3.21 | 0.01 | 0 | 99.98 | 0 | 1373 | 4.38 | Di Genova et al. 2013 | PS-TR DRY | 16/10/23 | sio2tio2al2o3feomnomgocaona2ok2op2o5 | 11834
staffmnkmcph_76.9_0.4_6.6_3.4_2_0.3_0.1_0.7_6.5_3.2_0_0 | 76.85 | 0.38 | 6.63 | 3.44 | 1.95 | 0.27 | 0.12 | 0.65 | 6.47 | 3.21 | 0.01 | 0 | 99.98 | 0 | 1348 | 4.56 | Di Genova et al. 2013 | PS-TR DRY | 16/10/23 | sio2tio2al2o3feomnomgocaona2ok2op2o5 | 11835
staffmnkmcph_76.9_0.4_6.6_3.4_2_0.3_0.1_0.7_6.5_3.2_0_0 | 76.85 | 0.38 | 6.63 | 3.44 | 1.95 | 0.27 | 0.12 | 0.65 | 6.47 | 3.21 | 0.01 | 0 | 99.98 | 0 | 973 | 8.79 | Di Genova et al. 2013 | PS-TR DRY | 16/10/23 | sio2tio2al2o3feomnomgocaona2ok2op2o5 | 11836
staffmnkmcph_76.9_0.4_6.6_3.4_2_0.3_0.1_0.7_6.5_3.2_0_0 | 76.85 | 0.38 | 6.63 | 3.44 | 1.95 | 0.27 | 0.12 | 0.65 | 6.47 | 3.21 | 0.01 | 0 | 99.98 | 0 | 953 | 9.22 | Di Genova et al. 2013 | PS-TR DRY | 16/10/23 | sio2tio2al2o3feomnomgocaona2ok2op2o5 | 11837
staffmnkmcph_76.9_0.4_6.6_3.4_2_0.3_0.1_0.7_6.5_3.2_0_0 | 76.85 | 0.38 | 6.63 | 3.44 | 1.95 | 0.27 | 0.12 | 0.65 | 6.47 | 3.21 | 0.01 | 0 | 99.98 | 0 | 913 | 10.09 | Di Genova et al. 2013 | PS-TR DRY | 16/10/23 | sio2tio2al2o3feomnomgocaona2ok2op2o5 | 11838
staffmnkmcph_76.9_0.4_6.6_3.4_2_0.3_0.1_0.7_6.5_3.2_0_0 | 76.85 | 0.38 | 6.63 | 3.44 | 1.95 | 0.27 | 0.12 | 0.65 | 6.47 | 3.21 | 0.01 | 0 | 99.98 | 0 | 873 | 11.05 | Di Genova et al. 2013 | PS-TR DRY | 16/10/23 | sio2tio2al2o3feomnomgocaona2ok2op2o5 | 11839
staffmnkmcph_76.7_0.4_6_3.4_2.3_0.3_0.1_0.7_7_3.1_0_0 | 76.65 | 0.42 | 5.99 | 3.44 | 2.28 | 0.3 | 0.13 | 0.71 | 7 | 3.07 | 0.02 | 0 | 100.01 | 0 | 1673 | 2.44 | Di Genova et al. 2013 | PS-GM DRY | 16/10/23 | sio2tio2al2o3feomnomgocaona2ok2op2o5 | 11840
staffmnkmcph_76.7_0.4_6_3.4_2.3_0.3_0.1_0.7_7_3.1_0_0 | 76.65 | 0.42 | 5.99 | 3.44 | 2.28 | 0.3 | 0.13 | 0.71 | 7 | 3.07 | 0.02 | 0 | 100.01 | 0 | 1623 | 2.67 | Di Genova et al. 2013 | PS-GM DRY | 16/10/23 | sio2tio2al2o3feomnomgocaona2ok2op2o5 | 11841
staffmnkmcph_76.7_0.4_6_3.4_2.3_0.3_0.1_0.7_7_3.1_0_0 | 76.65 | 0.42 | 5.99 | 3.44 | 2.28 | 0.3 | 0.13 | 0.71 | 7 | 3.07 | 0.02 | 0 | 100.01 | 0 | 1573 | 2.91 | Di Genova et al. 2013 | PS-GM DRY | 16/10/23 | sio2tio2al2o3feomnomgocaona2ok2op2o5 | 11842
staffmnkmcph_76.7_0.4_6_3.4_2.3_0.3_0.1_0.7_7_3.1_0_0 | 76.65 | 0.42 | 5.99 | 3.44 | 2.28 | 0.3 | 0.13 | 0.71 | 7 | 3.07 | 0.02 | 0 | 100.01 | 0 | 1523 | 3.18 | Di Genova et al. 2013 | PS-GM DRY | 16/10/23 | sio2tio2al2o3feomnomgocaona2ok2op2o5 | 11843
staffmnkmcph_76.7_0.4_6_3.4_2.3_0.3_0.1_0.7_7_3.1_0_0 | 76.65 | 0.42 | 5.99 | 3.44 | 2.28 | 0.3 | 0.13 | 0.71 | 7 | 3.07 | 0.02 | 0 | 100.01 | 0 | 1473 | 3.47 | Di Genova et al. 2013 | PS-GM DRY | 16/10/23 | sio2tio2al2o3feomnomgocaona2ok2op2o5 | 11844
staffmnkmcph_76.7_0.4_6_3.4_2.3_0.3_0.1_0.7_7_3.1_0_0 | 76.65 | 0.42 | 5.99 | 3.44 | 2.28 | 0.3 | 0.13 | 0.71 | 7 | 3.07 | 0.02 | 0 | 100.01 | 0 | 1423 | 3.77 | Di Genova et al. 2013 | PS-GM DRY | 16/10/23 | sio2tio2al2o3feomnomgocaona2ok2op2o5 | 11845
staffmnkmcph_76.7_0.4_6_3.4_2.3_0.3_0.1_0.7_7_3.1_0_0 | 76.65 | 0.42 | 5.99 | 3.44 | 2.28 | 0.3 | 0.13 | 0.71 | 7 | 3.07 | 0.02 | 0 | 100.01 | 0 | 1373 | 4.11 | Di Genova et al. 2013 | PS-GM DRY | 16/10/23 | sio2tio2al2o3feomnomgocaona2ok2op2o5 | 11846
staffmnkmcph_76.7_0.4_6_3.4_2.3_0.3_0.1_0.7_7_3.1_0_0 | 76.65 | 0.42 | 5.99 | 3.44 | 2.28 | 0.3 | 0.13 | 0.71 | 7 | 3.07 | 0.02 | 0 | 100.01 | 0 | 1323 | 4.47 | Di Genova et al. 2013 | PS-GM DRY | 16/10/23 | sio2tio2al2o3feomnomgocaona2ok2op2o5 | 11847
staffmnkmcph_76.7_0.4_6_3.4_2.3_0.3_0.1_0.7_7_3.1_0_0 | 76.65 | 0.42 | 5.99 | 3.44 | 2.28 | 0.3 | 0.13 | 0.71 | 7 | 3.07 | 0.02 | 0 | 100.01 | 0 | 953 | 8.69 | Di Genova et al. 2013 | PS-GM DRY | 16/10/23 | sio2tio2al2o3feomnomgocaona2ok2op2o5 | 11848
staffmnkmcph_76.7_0.4_6_3.4_2.3_0.3_0.1_0.7_7_3.1_0_0 | 76.65 | 0.42 | 5.99 | 3.44 | 2.28 | 0.3 | 0.13 | 0.71 | 7 | 3.07 | 0.02 | 0 | 100.01 | 0 | 923 | 9.29 | Di Genova et al. 2013 | PS-GM DRY | 16/10/23 | sio2tio2al2o3feomnomgocaona2ok2op2o5 | 11849
staffmnkmcph_76.7_0.4_6_3.4_2.3_0.3_0.1_0.7_7_3.1_0_0 | 76.65 | 0.42 | 5.99 | 3.44 | 2.28 | 0.3 | 0.13 | 0.71 | 7 | 3.07 | 0.02 | 0 | 100.01 | 0 | 908 | 9.64 | Di Genova et al. 2013 | PS-GM DRY | 16/10/23 | sio2tio2al2o3feomnomgocaona2ok2op2o5 | 11850
staffmnkmcph_76.7_0.4_6_3.4_2.3_0.3_0.1_0.7_7_3.1_0_0 | 76.65 | 0.42 | 5.99 | 3.44 | 2.28 | 0.3 | 0.13 | 0.71 | 7 | 3.07 | 0.02 | 0 | 100.01 | 0 | 863 | 10.8 | Di Genova et al. 2013 | PS-GM DRY | 16/10/23 | sio2tio2al2o3feomnomgocaona2ok2op2o5 | 11851
staffmnkmcph_74.6_0.4_5.8_3.4_2.2_0.3_0.1_0.7_6.8_3_0_2.6 | 74.63 | 0.41 | 5.83 | 3.35 | 2.22 | 0.29 | 0.13 | 0.69 | 6.82 | 2.99 | 0.02 | 2.63 | 100.01 | 0 | 793 | 9.22 | Di Genova et al. 2013 | PS-GM 0.5 | 16/10/23 | sio2tio2al2o3feomnomgocaona2ok2op2o5h2o | 11852
staffmnkmcph_74.6_0.4_5.8_3.4_2.2_0.3_0.1_0.7_6.8_3_0_2.6 | 74.63 | 0.41 | 5.83 | 3.35 | 2.22 | 0.29 | 0.13 | 0.69 | 6.82 | 2.99 | 0.02 | 2.63 | 100.01 | 0 | 763 | 9.94 | Di Genova et al. 2013 | PS-GM 0.5 | 16/10/23 | sio2tio2al2o3feomnomgocaona2ok2op2o5h2o | 11853
staffmnkmcph_74.6_0.4_5.8_3.4_2.2_0.3_0.1_0.7_6.8_3_0_2.6 | 74.63 | 0.41 | 5.83 | 3.35 | 2.22 | 0.29 | 0.13 | 0.69 | 6.82 | 2.99 | 0.02 | 2.63 | 100.01 | 0 | 748 | 10.75 | Di Genova et al. 2013 | PS-GM 0.5 | 16/10/23 | sio2tio2al2o3feomnomgocaona2ok2op2o5h2o | 11854
staffmnkmcph_74.6_0.4_5.8_3.4_2.2_0.3_0.1_0.7_6.8_3_0_2.6 | 74.63 | 0.41 | 5.83 | 3.35 | 2.22 | 0.29 | 0.13 | 0.69 | 6.82 | 2.99 | 0.02 | 2.63 | 100.01 | 0 | 733 | 11.21 | Di Genova et al. 2013 | PS-GM 0.5 | 16/10/23 | sio2tio2al2o3feomnomgocaona2ok2op2o5h2o | 11855
staffmnkmcph_74.6_0.4_6.4_3.3_1.9_0.3_0.1_0.6_6.3_3.1_0_3 | 74.56 | 0.37 | 6.44 | 3.34 | 1.9 | 0.26 | 0.11 | 0.63 | 6.28 | 3.12 | 0.01 | 2.97 | 99.99 | 0 | 813 | 8.95 | Di Genova et al. 2013 | PS-TR 0.5 | 16/10/23 | sio2tio2al2o3feomnomgocaona2ok2op2o5h2o | 11856
staffmnkmcph_74.6_0.4_6.4_3.3_1.9_0.3_0.1_0.6_6.3_3.1_0_3 | 74.56 | 0.37 | 6.44 | 3.34 | 1.9 | 0.26 | 0.11 | 0.63 | 6.28 | 3.12 | 0.01 | 2.97 | 99.99 | 0 | 793 | 9.45 | Di Genova et al. 2013 | PS-TR 0.5 | 16/10/23 | sio2tio2al2o3feomnomgocaona2ok2op2o5h2o | 11857
staffmnkmcph_74.6_0.4_6.4_3.3_1.9_0.3_0.1_0.6_6.3_3.1_0_3 | 74.56 | 0.37 | 6.44 | 3.34 | 1.9 | 0.26 | 0.11 | 0.63 | 6.28 | 3.12 | 0.01 | 2.97 | 99.99 | 0 | 763 | 10.55 | Di Genova et al. 2013 | PS-TR 0.5 | 16/10/23 | sio2tio2al2o3feomnomgocaona2ok2op2o5h2o | 11858
staffmnkmcph_74.6_0.4_6.4_3.3_1.9_0.3_0.1_0.6_6.3_3.1_0_3 | 74.56 | 0.37 | 6.44 | 3.34 | 1.9 | 0.26 | 0.11 | 0.63 | 6.28 | 3.12 | 0.01 | 2.97 | 99.99 | 0 | 743 | 11.16 | Di Genova et al. 2013 | PS-TR 0.5 | 16/10/23 | sio2tio2al2o3feomnomgocaona2ok2op2o5h2o | 11859
staffmnkmcph_73.6_0.4_5.8_3.3_2.2_0.3_0.1_0.7_6.7_3_0_4 | 73.58 | 0.4 | 5.75 | 3.3 | 2.18 | 0.29 | 0.13 | 0.68 | 6.72 | 2.95 | 0.02 | 4.01 | 100.01 | 0 | 773 | 8.73 | Di Genova et al. 2013 | PS-GM 1 | 16/10/23 | sio2tio2al2o3feomnomgocaona2ok2op2o5h2o | 11860
staffmnkmcph_73.6_0.4_5.8_3.3_2.2_0.3_0.1_0.7_6.7_3_0_4 | 73.58 | 0.4 | 5.75 | 3.3 | 2.18 | 0.29 | 0.13 | 0.68 | 6.72 | 2.95 | 0.02 | 4.01 | 100.01 | 0 | 753 | 9.25 | Di Genova et al. 2013 | PS-GM 1 | 16/10/23 | sio2tio2al2o3feomnomgocaona2ok2op2o5h2o | 11861
staffmnkmcph_73.6_0.4_5.8_3.3_2.2_0.3_0.1_0.7_6.7_3_0_4 | 73.58 | 0.4 | 5.75 | 3.3 | 2.18 | 0.29 | 0.13 | 0.68 | 6.72 | 2.95 | 0.02 | 4.01 | 100.01 | 0 | 723 | 10.1 | Di Genova et al. 2013 | PS-GM 1 | 16/10/23 | sio2tio2al2o3feomnomgocaona2ok2op2o5h2o | 11862
staffmnkmcph_73.6_0.4_5.8_3.3_2.2_0.3_0.1_0.7_6.7_3_0_4 | 73.58 | 0.4 | 5.75 | 3.3 | 2.18 | 0.29 | 0.13 | 0.68 | 6.72 | 2.95 | 0.02 | 4.01 | 100.01 | 0 | 703 | 10.86 | Di Genova et al. 2013 | PS-GM 1 | 16/10/23 | sio2tio2al2o3feomnomgocaona2ok2op2o5h2o | 11863
staffmnkmcph_73.1_0.4_6.3_3.3_1.9_0.3_0.1_0.6_6.2_3.1_0_4.9 | 73.12 | 0.36 | 6.31 | 3.28 | 1.86 | 0.26 | 0.11 | 0.62 | 6.16 | 3.06 | 0.01 | 4.85 | 100 | 0 | 773 | 9.27 | Di Genova et al. 2013 | PS-TR 1 | 16/10/23 | sio2tio2al2o3feomnomgocaona2ok2op2o5h2o | 11864
staffmnkmcph_73.1_0.4_6.3_3.3_1.9_0.3_0.1_0.6_6.2_3.1_0_4.9 | 73.12 | 0.36 | 6.31 | 3.28 | 1.86 | 0.26 | 0.11 | 0.62 | 6.16 | 3.06 | 0.01 | 4.85 | 100 | 0 | 753 | 9.74 | Di Genova et al. 2013 | PS-TR 1 | 16/10/23 | sio2tio2al2o3feomnomgocaona2ok2op2o5h2o | 11865
staffmnkmcph_73.1_0.4_6.3_3.3_1.9_0.3_0.1_0.6_6.2_3.1_0_4.9 | 73.12 | 0.36 | 6.31 | 3.28 | 1.86 | 0.26 | 0.11 | 0.62 | 6.16 | 3.06 | 0.01 | 4.85 | 100 | 0 | 723 | 10.58 | Di Genova et al. 2013 | PS-TR 1 | 16/10/23 | sio2tio2al2o3feomnomgocaona2ok2op2o5h2o | 11866
staffmnkmcph_73.1_0.4_6.3_3.3_1.9_0.3_0.1_0.6_6.2_3.1_0_4.9 | 73.12 | 0.36 | 6.31 | 3.28 | 1.86 | 0.26 | 0.11 | 0.62 | 6.16 | 3.06 | 0.01 | 4.85 | 100 | 0 | 703 | 11.14 | Di Genova et al. 2013 | PS-TR 1 | 16/10/23 | sio2tio2al2o3feomnomgocaona2ok2op2o5h2o | 11867
staffmnkmcph_71.1_0.4_5.6_3.2_2.1_0.3_0.1_0.7_6.5_2.9_0_7.3 | 71.06 | 0.39 | 5.55 | 3.19 | 2.11 | 0.28 | 0.12 | 0.66 | 6.49 | 2.85 | 0.02 | 7.29 | 100.01 | 0 | 733 | 8.67 | Di Genova et al. 2013 | PS-GM 2 | 16/10/23 | sio2tio2al2o3feomnomgocaona2ok2op2o5h2o | 11868
staffmnkmcph_71.1_0.4_5.6_3.2_2.1_0.3_0.1_0.7_6.5_2.9_0_7.3 | 71.06 | 0.39 | 5.55 | 3.19 | 2.11 | 0.28 | 0.12 | 0.66 | 6.49 | 2.85 | 0.02 | 7.29 | 100.01 | 0 | 703 | 9.4 | Di Genova et al. 2013 | PS-GM 2 | 16/10/23 | sio2tio2al2o3feomnomgocaona2ok2op2o5h2o | 11869
staffmnkmcph_71.1_0.4_5.6_3.2_2.1_0.3_0.1_0.7_6.5_2.9_0_7.3 | 71.06 | 0.39 | 5.55 | 3.19 | 2.11 | 0.28 | 0.12 | 0.66 | 6.49 | 2.85 | 0.02 | 7.29 | 100.01 | 0 | 673 | 10.4 | Di Genova et al. 2013 | PS-GM 2 | 16/10/23 | sio2tio2al2o3feomnomgocaona2ok2op2o5h2o | 11870
staffmnkmcph_71.1_0.4_6.1_3.2_1.8_0.3_0.1_0.6_6_3_0_7.5 | 71.05 | 0.35 | 6.13 | 3.18 | 1.81 | 0.25 | 0.11 | 0.6 | 5.98 | 2.97 | 0.01 | 7.54 | 99.98 | 0 | 733 | 8.78 | Di Genova et al. 2013 | PS-TR 2 | 16/10/23 | sio2tio2al2o3feomnomgocaona2ok2op2o5h2o | 11871
staffmnkmcph_71.1_0.4_6.1_3.2_1.8_0.3_0.1_0.6_6_3_0_7.5 | 71.05 | 0.35 | 6.13 | 3.18 | 1.81 | 0.25 | 0.11 | 0.6 | 5.98 | 2.97 | 0.01 | 7.54 | 99.98 | 0 | 704 | 9.44 | Di Genova et al. 2013 | PS-TR 2 | 16/10/23 | sio2tio2al2o3feomnomgocaona2ok2op2o5h2o | 11872
staffmnkmcph_71.1_0.4_6.1_3.2_1.8_0.3_0.1_0.6_6_3_0_7.5 | 71.05 | 0.35 | 6.13 | 3.18 | 1.81 | 0.25 | 0.11 | 0.6 | 5.98 | 2.97 | 0.01 | 7.54 | 99.98 | 0 | 673 | 10.73 | Di Genova et al. 2013 | PS-TR 2 | 16/10/23 | sio2tio2al2o3feomnomgocaona2ok2op2o5h2o | 11873
staffmnkmcph_68.1_0.3_5.9_3.1_1.7_0.2_0.1_0.6_5.7_2.9_0_11.4 | 68.05 | 0.34 | 5.88 | 3.05 | 1.73 | 0.24 | 0.1 | 0.58 | 5.73 | 2.85 | 0.01 | 11.44 | 100 | 0 | 653 | 9.69 | Di Genova et al. 2013 | PS-TR 3.5 | 16/10/23 | sio2tio2al2o3feomnomgocaona2ok2op2o5h2o | 11874
staffmnkmcph_68.1_0.3_5.9_3.1_1.7_0.2_0.1_0.6_5.7_2.9_0_11.4 | 68.05 | 0.34 | 5.88 | 3.05 | 1.73 | 0.24 | 0.1 | 0.58 | 5.73 | 2.85 | 0.01 | 11.44 | 100 | 0 | 633 | 10.58 | Di Genova et al. 2013 | PS-TR 3.5 | 16/10/23 | sio2tio2al2o3feomnomgocaona2ok2op2o5h2o | 11875
staffmnkmcph_68.1_0.3_5.9_3.1_1.7_0.2_0.1_0.6_5.7_2.9_0_11.4 | 68.05 | 0.34 | 5.88 | 3.05 | 1.73 | 0.24 | 0.1 | 0.58 | 5.73 | 2.85 | 0.01 | 11.44 | 100 | 0 | 613 | 11.37 | Di Genova et al. 2013 | PS-TR 3.5 | 16/10/23 | sio2tio2al2o3feomnomgocaona2ok2op2o5h2o | 11876
staffmnkmcph_67.7_0.4_5.3_3_2_0.3_0.1_0.6_6.2_2.7_0_11.7 | 67.72 | 0.37 | 5.29 | 3.04 | 2.01 | 0.27 | 0.12 | 0.63 | 6.18 | 2.71 | 0.02 | 11.65 | 100.01 | 0 | 673 | 8.85 | Di Genova et al. 2013 | PS-GM 3.5 | 16/10/23 | sio2tio2al2o3feomnomgocaona2ok2op2o5h2o | 11877
staffmnkmcph_67.7_0.4_5.3_3_2_0.3_0.1_0.6_6.2_2.7_0_11.7 | 67.72 | 0.37 | 5.29 | 3.04 | 2.01 | 0.27 | 0.12 | 0.63 | 6.18 | 2.71 | 0.02 | 11.65 | 100.01 | 0 | 658 | 9.39 | Di Genova et al. 2013 | PS-GM 3.5 | 16/10/23 | sio2tio2al2o3feomnomgocaona2ok2op2o5h2o | 11878
staffmnkmcph_67.7_0.4_5.3_3_2_0.3_0.1_0.6_6.2_2.7_0_11.7 | 67.72 | 0.37 | 5.29 | 3.04 | 2.01 | 0.27 | 0.12 | 0.63 | 6.18 | 2.71 | 0.02 | 11.65 | 100.01 | 0 | 643 | 9.97 | Di Genova et al. 2013 | PS-GM 3.5 | 16/10/23 | sio2tio2al2o3feomnomgocaona2ok2op2o5h2o | 11879
staffmnkmcph_67.7_0.4_5.3_3_2_0.3_0.1_0.6_6.2_2.7_0_11.7 | 67.72 | 0.37 | 5.29 | 3.04 | 2.01 | 0.27 | 0.12 | 0.63 | 6.18 | 2.71 | 0.02 | 11.65 | 100.01 | 0 | 628 | 10.56 | Di Genova et al. 2013 | PS-GM 3.5 | 16/10/23 | sio2tio2al2o3feomnomgocaona2ok2op2o5h2o | 11880
staffmnkmcph_53.6_1.4_10.9_3.2_3.2_0.2_8.8_12.8_4.1_1.4_0.3_0.1 | 53.6 | 1.38 | 10.93 | 3.18 | 3.23 | 0.19 | 8.78 | 12.78 | 4.14 | 1.41 | 0.28 | 0.08 | 99.98 | 0 | 1817.9 | 0.18 | Giordano and Dingwell 2003b | ETN | 16/10/23 | sio2tio2al2o3feomnomgocaona2ok2op2o5h2o | 11881
staffmnkmcph_53.6_1.4_10.9_3.2_3.2_0.2_8.8_12.8_4.1_1.4_0.3_0.1 | 53.6 | 1.38 | 10.93 | 3.18 | 3.23 | 0.19 | 8.78 | 12.78 | 4.14 | 1.41 | 0.28 | 0.08 | 99.98 | 0 | 1793.3 | 0.26 | Giordano and Dingwell 2003b | ETN | 16/10/23 | sio2tio2al2o3feomnomgocaona2ok2op2o5h2o | 11882
staffmnkmcph_53.6_1.4_10.9_3.2_3.2_0.2_8.8_12.8_4.1_1.4_0.3_0.1 | 53.6 | 1.38 | 10.93 | 3.18 | 3.23 | 0.19 | 8.78 | 12.78 | 4.14 | 1.41 | 0.28 | 0.08 | 99.98 | 0 | 1768.7 | 0.34 | Giordano and Dingwell 2003b | ETN | 16/10/23 | sio2tio2al2o3feomnomgocaona2ok2op2o5h2o | 11883
staffmnkmcph_53.6_1.4_10.9_3.2_3.2_0.2_8.8_12.8_4.1_1.4_0.3_0.1 | 53.6 | 1.38 | 10.93 | 3.18 | 3.23 | 0.19 | 8.78 | 12.78 | 4.14 | 1.41 | 0.28 | 0.08 | 99.98 | 0 | 1744.1 | 0.43 | Giordano and Dingwell 2003b | ETN | 16/10/23 | sio2tio2al2o3feomnomgocaona2ok2op2o5h2o | 11884
staffmnkmcph_53.6_1.4_10.9_3.2_3.2_0.2_8.8_12.8_4.1_1.4_0.3_0.1 | 53.6 | 1.38 | 10.93 | 3.18 | 3.23 | 0.19 | 8.78 | 12.78 | 4.14 | 1.41 | 0.28 | 0.08 | 99.98 | 0 | 1739.5 | 0.52 | Giordano and Dingwell 2003b | ETN | 16/10/23 | sio2tio2al2o3feomnomgocaona2ok2op2o5h2o | 11885
staffmnkmcph_53.6_1.4_10.9_3.2_3.2_0.2_8.8_12.8_4.1_1.4_0.3_0.1 | 53.6 | 1.38 | 10.93 | 3.18 | 3.23 | 0.19 | 8.78 | 12.78 | 4.14 | 1.41 | 0.28 | 0.08 | 99.98 | 0 | 1694.9 | 0.62 | Giordano and Dingwell 2003b | ETN | 16/10/23 | sio2tio2al2o3feomnomgocaona2ok2op2o5h2o | 11886
staffmnkmcph_53.6_1.4_10.9_3.2_3.2_0.2_8.8_12.8_4.1_1.4_0.3_0.1 | 53.6 | 1.38 | 10.93 | 3.18 | 3.23 | 0.19 | 8.78 | 12.78 | 4.14 | 1.41 | 0.28 | 0.08 | 99.98 | 0 | 1670.3 | 0.72 | Giordano and Dingwell 2003b | ETN | 16/10/23 | sio2tio2al2o3feomnomgocaona2ok2op2o5h2o | 11887
staffmnkmcph_53.6_1.4_10.9_3.2_3.2_0.2_8.8_12.8_4.1_1.4_0.3_0.1 | 53.6 | 1.38 | 10.93 | 3.18 | 3.23 | 0.19 | 8.78 | 12.78 | 4.14 | 1.41 | 0.28 | 0.08 | 99.98 | 0 | 985.1 | 10.82 | Giordano and Dingwell 2003b | ETN | 16/10/23 | sio2tio2al2o3feomnomgocaona2ok2op2o5h2o | 11888
staffmnkmcph_53.6_1.4_10.9_3.2_3.2_0.2_8.8_12.8_4.1_1.4_0.3_0.1 | 53.6 | 1.38 | 10.93 | 3.18 | 3.23 | 0.19 | 8.78 | 12.78 | 4.14 | 1.41 | 0.28 | 0.08 | 99.98 | 0 | 989.1 | 10.7 | Giordano and Dingwell 2003b | ETN | 16/10/23 | sio2tio2al2o3feomnomgocaona2ok2op2o5h2o | 11889
staffmnkmcph_53.6_1.4_10.9_3.2_3.2_0.2_8.8_12.8_4.1_1.4_0.3_0.1 | 53.6 | 1.38 | 10.93 | 3.18 | 3.23 | 0.19 | 8.78 | 12.78 | 4.14 | 1.41 | 0.28 | 0.08 | 99.98 | 0 | 1004.2 | 10.23 | Giordano and Dingwell 2003b | ETN | 16/10/23 | sio2tio2al2o3feomnomgocaona2ok2op2o5h2o | 11890
staffmnkmcph_52.6_1.4_10.7_3.1_3.2_0.2_8.6_12.6_4.1_1.4_0.3_1.9 | 52.64 | 1.36 | 10.74 | 3.13 | 3.18 | 0.19 | 8.63 | 12.56 | 4.07 | 1.38 | 0.28 | 1.87 | 100.03 | 0 | 848.4 | 11.6 | Giordano and Dingwell 2003b | ETN | 16/10/23 | sio2tio2al2o3feomnomgocaona2ok2op2o5h2o | 11891
staffmnkmcph_52.6_1.4_10.7_3.1_3.2_0.2_8.6_12.6_4.1_1.4_0.3_1.9 | 52.64 | 1.36 | 10.74 | 3.13 | 3.18 | 0.19 | 8.63 | 12.56 | 4.07 | 1.38 | 0.28 | 1.87 | 100.03 | 0 | 870.4 | 10.8 | Giordano and Dingwell 2003b | ETN | 16/10/23 | sio2tio2al2o3feomnomgocaona2ok2op2o5h2o | 11892
staffmnkmcph_52.6_1.4_10.7_3.1_3.2_0.2_8.6_12.6_4.1_1.4_0.3_1.9 | 52.64 | 1.36 | 10.74 | 3.13 | 3.18 | 0.19 | 8.63 | 12.56 | 4.07 | 1.38 | 0.28 | 1.87 | 100.03 | 0 | 875.1 | 10.74 | Giordano and Dingwell 2003b | ETN | 16/10/23 | sio2tio2al2o3feomnomgocaona2ok2op2o5h2o | 11893
staffmnkmcph_52.6_1.4_10.7_3.1_3.2_0.2_8.6_12.6_4.1_1.4_0.3_1.9 | 52.64 | 1.36 | 10.74 | 3.13 | 3.18 | 0.19 | 8.63 | 12.56 | 4.07 | 1.38 | 0.28 | 1.87 | 100.03 | 0 | 884.8 | 10.5 | Giordano and Dingwell 2003b | ETN | 16/10/23 | sio2tio2al2o3feomnomgocaona2ok2op2o5h2o | 11894
staffmnkmcph_52.6_1.4_10.7_3.1_3.2_0.2_8.6_12.6_4.1_1.4_0.3_1.9 | 52.64 | 1.36 | 10.74 | 3.13 | 3.18 | 0.19 | 8.63 | 12.56 | 4.07 | 1.38 | 0.28 | 1.87 | 100.03 | 0 | 891.7 | 10.42 | Giordano and Dingwell 2003b | ETN | 16/10/23 | sio2tio2al2o3feomnomgocaona2ok2op2o5h2o | 11895
staffmnkmcph_52.6_1.4_10.7_3.1_3.2_0.2_8.6_12.6_4.1_1.4_0.3_1.9 | 52.64 | 1.36 | 10.74 | 3.13 | 3.18 | 0.19 | 8.63 | 12.56 | 4.07 | 1.38 | 0.28 | 1.87 | 100.03 | 0 | 892.6 | 10.33 | Giordano and Dingwell 2003b | ETN | 16/10/23 | sio2tio2al2o3feomnomgocaona2ok2op2o5h2o | 11896
staffmnkmcph_51.6_1.3_10.5_3.1_3.1_0.2_8.5_12.3_4_1.4_0.3_3.8 | 51.61 | 1.33 | 10.53 | 3.07 | 3.11 | 0.19 | 8.46 | 12.31 | 3.99 | 1.36 | 0.27 | 3.77 | 100 | 0 | 826.4 | 10.99 | Giordano and Dingwell 2003b | ETN | 16/10/23 | sio2tio2al2o3feomnomgocaona2ok2op2o5h2o | 11897
staffmnkmcph_51.6_1.3_10.5_3.1_3.1_0.2_8.5_12.3_4_1.4_0.3_3.8 | 51.61 | 1.33 | 10.53 | 3.07 | 3.11 | 0.19 | 8.46 | 12.31 | 3.99 | 1.36 | 0.27 | 3.77 | 100 | 0 | 831.1 | 10.89 | Giordano and Dingwell 2003b | ETN | 16/10/23 | sio2tio2al2o3feomnomgocaona2ok2op2o5h2o | 11898
staffmnkmcph_51.6_1.3_10.5_3.1_3.1_0.2_8.5_12.3_4_1.4_0.3_3.8 | 51.61 | 1.33 | 10.53 | 3.07 | 3.11 | 0.19 | 8.46 | 12.31 | 3.99 | 1.36 | 0.27 | 3.77 | 100 | 0 | 837.7 | 10.73 | Giordano and Dingwell 2003b | ETN | 16/10/23 | sio2tio2al2o3feomnomgocaona2ok2op2o5h2o | 11899
staffmnkmcph_51.6_1.3_10.5_3.1_3.1_0.2_8.5_12.3_4_1.4_0.3_3.8 | 51.61 | 1.33 | 10.53 | 3.07 | 3.11 | 0.19 | 8.46 | 12.31 | 3.99 | 1.36 | 0.27 | 3.77 | 100 | 0 | 848.5 | 10.37 | Giordano and Dingwell 2003b | ETN | 16/10/23 | sio2tio2al2o3feomnomgocaona2ok2op2o5h2o | 11900
staffmnkmcph_50.7_1.3_10.4_3_3.1_0.2_8.3_12.1_3.9_1.3_0.3_5.4 | 50.74 | 1.31 | 10.35 | 3.01 | 3.06 | 0.18 | 8.32 | 12.1 | 3.92 | 1.34 | 0.27 | 5.4 | 100 | 0 | 805.5 | 11.2 | Giordano and Dingwell 2003b | ETN | 16/10/23 | sio2tio2al2o3feomnomgocaona2ok2op2o5h2o | 11901
staffmnkmcph_50.7_1.3_10.4_3_3.1_0.2_8.3_12.1_3.9_1.3_0.3_5.4 | 50.74 | 1.31 | 10.35 | 3.01 | 3.06 | 0.18 | 8.32 | 12.1 | 3.92 | 1.34 | 0.27 | 5.4 | 100 | 0 | 817.8 | 10.88 | Giordano and Dingwell 2003b | ETN | 16/10/23 | sio2tio2al2o3feomnomgocaona2ok2op2o5h2o | 11902
staffmnkmcph_50.7_1.3_10.4_3_3.1_0.2_8.3_12.1_3.9_1.3_0.3_5.4 | 50.74 | 1.31 | 10.35 | 3.01 | 3.06 | 0.18 | 8.32 | 12.1 | 3.92 | 1.34 | 0.27 | 5.4 | 100 | 0 | 822.4 | 10.57 | Giordano and Dingwell 2003b | ETN | 16/10/23 | sio2tio2al2o3feomnomgocaona2ok2op2o5h2o | 11903
staffmnkmcph_50.7_1.3_10.4_3_3.1_0.2_8.3_12.1_3.9_1.3_0.3_5.4 | 50.74 | 1.31 | 10.35 | 3.01 | 3.06 | 0.18 | 8.32 | 12.1 | 3.92 | 1.34 | 0.27 | 5.4 | 100 | 0 | 824.9 | 10.54 | Giordano and Dingwell 2003b | ETN | 16/10/23 | sio2tio2al2o3feomnomgocaona2ok2op2o5h2o | 11904
staffmnkmcph_50.7_1.3_10.4_3_3.1_0.2_8.3_12.1_3.9_1.3_0.3_5.4 | 50.74 | 1.31 | 10.35 | 3.01 | 3.06 | 0.18 | 8.32 | 12.1 | 3.92 | 1.34 | 0.27 | 5.4 | 100 | 0 | 830 | 10.25 | Giordano and Dingwell 2003b | ETN | 16/10/23 | sio2tio2al2o3feomnomgocaona2ok2op2o5h2o | 11905
staffmnkmcph_50.7_1.3_10.4_3_3.1_0.2_8.3_12.1_3.9_1.3_0.3_5.4 | 50.74 | 1.31 | 10.35 | 3.01 | 3.06 | 0.18 | 8.32 | 12.1 | 3.92 | 1.34 | 0.27 | 5.4 | 100 | 0 | 850 | 9.75 | Giordano and Dingwell 2003b | ETN | 16/10/23 | sio2tio2al2o3feomnomgocaona2ok2op2o5h2o | 11906
staffmnkmcph_49.3_1.3_10.1_2.9_3_0.2_8.1_11.8_3.8_1.3_0.3_8 | 49.34 | 1.27 | 10.06 | 2.93 | 2.98 | 0.18 | 8.09 | 11.77 | 3.81 | 1.3 | 0.26 | 8.01 | 100 | 0 | 797.8 | 10.16 | Giordano and Dingwell 2003b | ETN | 16/10/23 | sio2tio2al2o3feomnomgocaona2ok2op2o5h2o | 11907
staffmnkmcph_49.3_1.3_10.1_2.9_3_0.2_8.1_11.8_3.8_1.3_0.3_8 | 49.34 | 1.27 | 10.06 | 2.93 | 2.98 | 0.18 | 8.09 | 11.77 | 3.81 | 1.3 | 0.26 | 8.01 | 100 | 0 | 808 | 9.77 | Giordano and Dingwell 2003b | ETN | 16/10/23 | sio2tio2al2o3feomnomgocaona2ok2op2o5h2o | 11908
staffmnkmcph_49.3_1.3_10.1_2.9_3_0.2_8.1_11.8_3.8_1.3_0.3_8 | 49.34 | 1.27 | 10.06 | 2.93 | 2.98 | 0.18 | 8.09 | 11.77 | 3.81 | 1.3 | 0.26 | 8.01 | 100 | 0 | 818.1 | 9.57 | Giordano and Dingwell 2003b | ETN | 16/10/23 | sio2tio2al2o3feomnomgocaona2ok2op2o5h2o | 11909
staffmnkmcph_57.1_1.4_10_6.1_1.4_0.2_10.3_10.4_2.7_0.5_0.1_0 | 57.11 | 1.37 | 9.95 | 6.13 | 1.38 | 0.16 | 10.28 | 10.43 | 2.66 | 0.47 | 0.05 | 0 | 99.99 | 0 | 1825 | -0.09 | Sehlke and Whittington 2016 | NYI | 16/10/23 | sio2tio2al2o3feomnomgocaona2ok2op2o5 | 11910
staffmnkmcph_57.1_1.4_10_6.1_1.4_0.2_10.3_10.4_2.7_0.5_0.1_0 | 57.11 | 1.37 | 9.95 | 6.13 | 1.38 | 0.16 | 10.28 | 10.43 | 2.66 | 0.47 | 0.05 | 0 | 99.99 | 0 | 1790 | 0.01 | Sehlke and Whittington 2016 | NYI | 16/10/23 | sio2tio2al2o3feomnomgocaona2ok2op2o5 | 11911
staffmnkmcph_57.1_1.4_10_6.1_1.4_0.2_10.3_10.4_2.7_0.5_0.1_0 | 57.11 | 1.37 | 9.95 | 6.13 | 1.38 | 0.16 | 10.28 | 10.43 | 2.66 | 0.47 | 0.05 | 0 | 99.99 | 0 | 1742 | 0.21 | Sehlke and Whittington 2016 | NYI | 16/10/23 | sio2tio2al2o3feomnomgocaona2ok2op2o5 | 11912
staffmnkmcph_57.1_1.4_10_6.1_1.4_0.2_10.3_10.4_2.7_0.5_0.1_0 | 57.11 | 1.37 | 9.95 | 6.13 | 1.38 | 0.16 | 10.28 | 10.43 | 2.66 | 0.47 | 0.05 | 0 | 99.99 | 0 | 1694 | 0.41 | Sehlke and Whittington 2016 | NYI | 16/10/23 | sio2tio2al2o3feomnomgocaona2ok2op2o5 | 11913
staffmnkmcph_57.1_1.4_10_6.1_1.4_0.2_10.3_10.4_2.7_0.5_0.1_0 | 57.11 | 1.37 | 9.95 | 6.13 | 1.38 | 0.16 | 10.28 | 10.43 | 2.66 | 0.47 | 0.05 | 0 | 99.99 | 0 | 1646 | 0.63 | Sehlke and Whittington 2016 | NYI | 16/10/23 | sio2tio2al2o3feomnomgocaona2ok2op2o5 | 11914
staffmnkmcph_57.1_1.4_10_6.1_1.4_0.2_10.3_10.4_2.7_0.5_0.1_0 | 57.11 | 1.37 | 9.95 | 6.13 | 1.38 | 0.16 | 10.28 | 10.43 | 2.66 | 0.47 | 0.05 | 0 | 99.99 | 0 | 1597 | 0.86 | Sehlke and Whittington 2016 | NYI | 16/10/23 | sio2tio2al2o3feomnomgocaona2ok2op2o5 | 11915
staffmnkmcph_57.1_1.4_10_6.1_1.4_0.2_10.3_10.4_2.7_0.5_0.1_0 | 57.11 | 1.37 | 9.95 | 6.13 | 1.38 | 0.16 | 10.28 | 10.43 | 2.66 | 0.47 | 0.05 | 0 | 99.99 | 0 | 1549 | 1.12 | Sehlke and Whittington 2016 | NYI | 16/10/23 | sio2tio2al2o3feomnomgocaona2ok2op2o5 | 11916
staffmnkmcph_57.1_1.4_10_6.1_1.4_0.2_10.3_10.4_2.7_0.5_0.1_0 | 57.11 | 1.37 | 9.95 | 6.13 | 1.38 | 0.16 | 10.28 | 10.43 | 2.66 | 0.47 | 0.05 | 0 | 99.99 | 0 | 1502 | 1.44 | Sehlke and Whittington 2016 | NYI | 16/10/23 | sio2tio2al2o3feomnomgocaona2ok2op2o5 | 11917
staffmnkmcph_57.1_1.4_10_6.1_1.4_0.2_10.3_10.4_2.7_0.5_0.1_0 | 57.11 | 1.37 | 9.95 | 6.13 | 1.38 | 0.16 | 10.28 | 10.43 | 2.66 | 0.47 | 0.05 | 0 | 99.99 | 0 | 1037.6 | 7.93 | Sehlke and Whittington 2016 | NYI | 16/10/23 | sio2tio2al2o3feomnomgocaona2ok2op2o5 | 11918
staffmnkmcph_57.1_1.4_10_6.1_1.4_0.2_10.3_10.4_2.7_0.5_0.1_0 | 57.11 | 1.37 | 9.95 | 6.13 | 1.38 | 0.16 | 10.28 | 10.43 | 2.66 | 0.47 | 0.05 | 0 | 99.99 | 0 | 1025.8 | 8.49 | Sehlke and Whittington 2016 | NYI | 16/10/23 | sio2tio2al2o3feomnomgocaona2ok2op2o5 | 11919
staffmnkmcph_57.1_1.4_10_6.1_1.4_0.2_10.3_10.4_2.7_0.5_0.1_0 | 57.11 | 1.37 | 9.95 | 6.13 | 1.38 | 0.16 | 10.28 | 10.43 | 2.66 | 0.47 | 0.05 | 0 | 99.99 | 0 | 1011.7 | 9.06 | Sehlke and Whittington 2016 | NYI | 16/10/23 | sio2tio2al2o3feomnomgocaona2ok2op2o5 | 11920
staffmnkmcph_57.1_1.4_10_6.1_1.4_0.2_10.3_10.4_2.7_0.5_0.1_0 | 57.11 | 1.37 | 9.95 | 6.13 | 1.38 | 0.16 | 10.28 | 10.43 | 2.66 | 0.47 | 0.05 | 0 | 99.99 | 0 | 1008.4 | 9.13 | Sehlke and Whittington 2016 | NYI | 16/10/23 | sio2tio2al2o3feomnomgocaona2ok2op2o5 | 11921
staffmnkmcph_57.1_1.4_10_6.1_1.4_0.2_10.3_10.4_2.7_0.5_0.1_0 | 57.11 | 1.37 | 9.95 | 6.13 | 1.38 | 0.16 | 10.28 | 10.43 | 2.66 | 0.47 | 0.05 | 0 | 99.99 | 0 | 1005.6 | 9.42 | Sehlke and Whittington 2016 | NYI | 16/10/23 | sio2tio2al2o3feomnomgocaona2ok2op2o5 | 11922
staffmnkmcph_57.1_1.4_10_6.1_1.4_0.2_10.3_10.4_2.7_0.5_0.1_0 | 57.11 | 1.37 | 9.95 | 6.13 | 1.38 | 0.16 | 10.28 | 10.43 | 2.66 | 0.47 | 0.05 | 0 | 99.99 | 0 | 1000.8 | 9.45 | Sehlke and Whittington 2016 | NYI | 16/10/23 | sio2tio2al2o3feomnomgocaona2ok2op2o5 | 11923
staffmnkmcph_57.1_1.4_10_6.1_1.4_0.2_10.3_10.4_2.7_0.5_0.1_0 | 57.11 | 1.37 | 9.95 | 6.13 | 1.38 | 0.16 | 10.28 | 10.43 | 2.66 | 0.47 | 0.05 | 0 | 99.99 | 0 | 995.8 | 9.64 | Sehlke and Whittington 2016 | NYI | 16/10/23 | sio2tio2al2o3feomnomgocaona2ok2op2o5 | 11924
staffmnkmcph_57.1_1.4_10_6.1_1.4_0.2_10.3_10.4_2.7_0.5_0.1_0 | 57.11 | 1.37 | 9.95 | 6.13 | 1.38 | 0.16 | 10.28 | 10.43 | 2.66 | 0.47 | 0.05 | 0 | 99.99 | 0 | 995.1 | 9.69 | Sehlke and Whittington 2016 | NYI | 16/10/23 | sio2tio2al2o3feomnomgocaona2ok2op2o5 | 11925
staffmnkmcph_57.1_1.4_10_6.1_1.4_0.2_10.3_10.4_2.7_0.5_0.1_0 | 57.11 | 1.37 | 9.95 | 6.13 | 1.38 | 0.16 | 10.28 | 10.43 | 2.66 | 0.47 | 0.05 | 0 | 99.99 | 0 | 990.3 | 9.89 | Sehlke and Whittington 2016 | NYI | 16/10/23 | sio2tio2al2o3feomnomgocaona2ok2op2o5 | 11926
staffmnkmcph_57.1_1.4_10_6.1_1.4_0.2_10.3_10.4_2.7_0.5_0.1_0 | 57.11 | 1.37 | 9.95 | 6.13 | 1.38 | 0.16 | 10.28 | 10.43 | 2.66 | 0.47 | 0.05 | 0 | 99.99 | 0 | 985.3 | 10.09 | Sehlke and Whittington 2016 | NYI | 16/10/23 | sio2tio2al2o3feomnomgocaona2ok2op2o5 | 11927
staffmnkmcph_57.1_1.4_10_6.1_1.4_0.2_10.3_10.4_2.7_0.5_0.1_0 | 57.11 | 1.37 | 9.95 | 6.13 | 1.38 | 0.16 | 10.28 | 10.43 | 2.66 | 0.47 | 0.05 | 0 | 99.99 | 0 | 980.7 | 10.21 | Sehlke and Whittington 2016 | NYI | 16/10/23 | sio2tio2al2o3feomnomgocaona2ok2op2o5 | 11928
staffmnkmcph_57.1_1.4_10_6.1_1.4_0.2_10.3_10.4_2.7_0.5_0.1_0 | 57.11 | 1.37 | 9.95 | 6.13 | 1.38 | 0.16 | 10.28 | 10.43 | 2.66 | 0.47 | 0.05 | 0 | 99.99 | 0 | 980.3 | 10.29 | Sehlke and Whittington 2016 | NYI | 16/10/23 | sio2tio2al2o3feomnomgocaona2ok2op2o5 | 11929
staffmnkmcph_57.1_1.4_10_6.1_1.4_0.2_10.3_10.4_2.7_0.5_0.1_0 | 57.11 | 1.37 | 9.95 | 6.13 | 1.38 | 0.16 | 10.28 | 10.43 | 2.66 | 0.47 | 0.05 | 0 | 99.99 | 0 | 974.8 | 10.5 | Sehlke and Whittington 2016 | NYI | 16/10/23 | sio2tio2al2o3feomnomgocaona2ok2op2o5 | 11930
staffmnkmcph_57.1_1.4_10_6.1_1.4_0.2_10.3_10.4_2.7_0.5_0.1_0 | 57.11 | 1.37 | 9.95 | 6.13 | 1.38 | 0.16 | 10.28 | 10.43 | 2.66 | 0.47 | 0.05 | 0 | 99.99 | 0 | 968 | 10.76 | Sehlke and Whittington 2016 | NYI | 16/10/23 | sio2tio2al2o3feomnomgocaona2ok2op2o5 | 11931
staffmnkmcph_57.1_1.4_10_6.1_1.4_0.2_10.3_10.4_2.7_0.5_0.1_0 | 57.11 | 1.37 | 9.95 | 6.13 | 1.38 | 0.16 | 10.28 | 10.43 | 2.66 | 0.47 | 0.05 | 0 | 99.99 | 0 | 954.6 | 11.22 | Sehlke and Whittington 2016 | NYI | 16/10/23 | sio2tio2al2o3feomnomgocaona2ok2op2o5 | 11932
staffmnkmcph_57.1_1.4_10_6.1_1.4_0.2_10.3_10.4_2.7_0.5_0.1_0 | 57.11 | 1.37 | 9.95 | 6.13 | 1.38 | 0.16 | 10.28 | 10.43 | 2.66 | 0.47 | 0.05 | 0 | 99.99 | 0 | 953.5 | 11.19 | Sehlke and Whittington 2016 | NYI | 16/10/23 | sio2tio2al2o3feomnomgocaona2ok2op2o5 | 11933
staffmnkmcph_57.1_1.4_10_6.1_1.4_0.2_10.3_10.4_2.7_0.5_0.1_0 | 57.11 | 1.37 | 9.95 | 6.13 | 1.38 | 0.16 | 10.28 | 10.43 | 2.66 | 0.47 | 0.05 | 0 | 99.99 | 0 | 947.5 | 11.55 | Sehlke and Whittington 2016 | NYI | 16/10/23 | sio2tio2al2o3feomnomgocaona2ok2op2o5 | 11934
staffmnkmcph_57.1_1.4_10_6.1_1.4_0.2_10.3_10.4_2.7_0.5_0.1_0 | 57.11 | 1.37 | 9.95 | 6.13 | 1.38 | 0.16 | 10.28 | 10.43 | 2.66 | 0.47 | 0.05 | 0 | 99.99 | 0 | 943.2 | 11.76 | Sehlke and Whittington 2016 | NYI | 16/10/23 | sio2tio2al2o3feomnomgocaona2ok2op2o5 | 11935
staffmnkmcph_57.1_1.4_10_6.1_1.4_0.2_10.3_10.4_2.7_0.5_0.1_0 | 57.11 | 1.37 | 9.95 | 6.13 | 1.38 | 0.16 | 10.28 | 10.43 | 2.66 | 0.47 | 0.05 | 0 | 99.99 | 0 | 934.4 | 12.13 | Sehlke and Whittington 2016 | NYI | 16/10/23 | sio2tio2al2o3feomnomgocaona2ok2op2o5 | 11936
staffmnkmcph_56.8_1.9_9.7_1.8_2.5_0.2_13.1_12.5_1_0.6_0_0 | 56.81 | 1.87 | 9.69 | 1.77 | 2.53 | 0.15 | 13.08 | 12.47 | 0.98 | 0.62 | 0.04 | 0 | 100.01 | 0 | 1778 | 0.65 | Sehlke and Whittington 2016 | KREEPe | 16/10/23 | sio2tio2al2o3feomnomgocaona2ok2op2o5 | 11937
staffmnkmcph_56.8_1.9_9.7_1.8_2.5_0.2_13.1_12.5_1_0.6_0_0 | 56.81 | 1.87 | 9.69 | 1.77 | 2.53 | 0.15 | 13.08 | 12.47 | 0.98 | 0.62 | 0.04 | 0 | 100.01 | 0 | 1757 | 0.75 | Sehlke and Whittington 2016 | KREEPe | 16/10/23 | sio2tio2al2o3feomnomgocaona2ok2op2o5 | 11938
staffmnkmcph_56.8_1.9_9.7_1.8_2.5_0.2_13.1_12.5_1_0.6_0_0 | 56.81 | 1.87 | 9.69 | 1.77 | 2.53 | 0.15 | 13.08 | 12.47 | 0.98 | 0.62 | 0.04 | 0 | 100.01 | 0 | 1733 | 0.82 | Sehlke and Whittington 2016 | KREEPe | 16/10/23 | sio2tio2al2o3feomnomgocaona2ok2op2o5 | 11939
staffmnkmcph_56.8_1.9_9.7_1.8_2.5_0.2_13.1_12.5_1_0.6_0_0 | 56.81 | 1.87 | 9.69 | 1.77 | 2.53 | 0.15 | 13.08 | 12.47 | 0.98 | 0.62 | 0.04 | 0 | 100.01 | 0 | 1730 | 0.85 | Sehlke and Whittington 2016 | KREEPe | 16/10/23 | sio2tio2al2o3feomnomgocaona2ok2op2o5 | 11940
staffmnkmcph_56.8_1.9_9.7_1.8_2.5_0.2_13.1_12.5_1_0.6_0_0 | 56.81 | 1.87 | 9.69 | 1.77 | 2.53 | 0.15 | 13.08 | 12.47 | 0.98 | 0.62 | 0.04 | 0 | 100.01 | 0 | 1708 | 0.92 | Sehlke and Whittington 2016 | KREEPe | 16/10/23 | sio2tio2al2o3feomnomgocaona2ok2op2o5 | 11941
staffmnkmcph_56.8_1.9_9.7_1.8_2.5_0.2_13.1_12.5_1_0.6_0_0 | 56.81 | 1.87 | 9.69 | 1.77 | 2.53 | 0.15 | 13.08 | 12.47 | 0.98 | 0.62 | 0.04 | 0 | 100.01 | 0 | 1683 | 1.01 | Sehlke and Whittington 2016 | KREEPe | 16/10/23 | sio2tio2al2o3feomnomgocaona2ok2op2o5 | 11942
staffmnkmcph_56.8_1.9_9.7_1.8_2.5_0.2_13.1_12.5_1_0.6_0_0 | 56.81 | 1.87 | 9.69 | 1.77 | 2.53 | 0.15 | 13.08 | 12.47 | 0.98 | 0.62 | 0.04 | 0 | 100.01 | 0 | 1654 | 1.21 | Sehlke and Whittington 2016 | KREEPe | 16/10/23 | sio2tio2al2o3feomnomgocaona2ok2op2o5 | 11943
staffmnkmcph_56.8_1.9_9.7_1.8_2.5_0.2_13.1_12.5_1_0.6_0_0 | 56.81 | 1.87 | 9.69 | 1.77 | 2.53 | 0.15 | 13.08 | 12.47 | 0.98 | 0.62 | 0.04 | 0 | 100.01 | 0 | 1629 | 1.34 | Sehlke and Whittington 2016 | KREEPe | 16/10/23 | sio2tio2al2o3feomnomgocaona2ok2op2o5 | 11944
staffmnkmcph_56.8_1.9_9.7_1.8_2.5_0.2_13.1_12.5_1_0.6_0_0 | 56.81 | 1.87 | 9.69 | 1.77 | 2.53 | 0.15 | 13.08 | 12.47 | 0.98 | 0.62 | 0.04 | 0 | 100.01 | 0 | 1604 | 1.48 | Sehlke and Whittington 2016 | KREEPe | 16/10/23 | sio2tio2al2o3feomnomgocaona2ok2op2o5 | 11945
staffmnkmcph_56.8_1.9_9.7_1.8_2.5_0.2_13.1_12.5_1_0.6_0_0 | 56.81 | 1.87 | 9.69 | 1.77 | 2.53 | 0.15 | 13.08 | 12.47 | 0.98 | 0.62 | 0.04 | 0 | 100.01 | 0 | 1580 | 1.63 | Sehlke and Whittington 2016 | KREEPe | 16/10/23 | sio2tio2al2o3feomnomgocaona2ok2op2o5 | 11946
staffmnkmcph_56.8_1.9_9.7_1.8_2.5_0.2_13.1_12.5_1_0.6_0_0 | 56.81 | 1.87 | 9.69 | 1.77 | 2.53 | 0.15 | 13.08 | 12.47 | 0.98 | 0.62 | 0.04 | 0 | 100.01 | 0 | 1554 | 1.77 | Sehlke and Whittington 2016 | KREEPe | 16/10/23 | sio2tio2al2o3feomnomgocaona2ok2op2o5 | 11947
staffmnkmcph_56.8_1.9_9.7_1.8_2.5_0.2_13.1_12.5_1_0.6_0_0 | 56.81 | 1.87 | 9.69 | 1.77 | 2.53 | 0.15 | 13.08 | 12.47 | 0.98 | 0.62 | 0.04 | 0 | 100.01 | 0 | 1530 | 1.95 | Sehlke and Whittington 2016 | KREEPe | 16/10/23 | sio2tio2al2o3feomnomgocaona2ok2op2o5 | 11948
staffmnkmcph_56.8_1.9_9.7_1.8_2.5_0.2_13.1_12.5_1_0.6_0_0 | 56.81 | 1.87 | 9.69 | 1.77 | 2.53 | 0.15 | 13.08 | 12.47 | 0.98 | 0.62 | 0.04 | 0 | 100.01 | 0 | 1505 | 2.1 | Sehlke and Whittington 2016 | KREEPe | 16/10/23 | sio2tio2al2o3feomnomgocaona2ok2op2o5 | 11949
staffmnkmcph_56.8_1.9_9.7_1.8_2.5_0.2_13.1_12.5_1_0.6_0_0 | 56.81 | 1.87 | 9.69 | 1.77 | 2.53 | 0.15 | 13.08 | 12.47 | 0.98 | 0.62 | 0.04 | 0 | 100.01 | 0 | 1482 | 2.29 | Sehlke and Whittington 2016 | KREEPe | 16/10/23 | sio2tio2al2o3feomnomgocaona2ok2op2o5 | 11950
staffmnkmcph_56.8_1.9_9.7_1.8_2.5_0.2_13.1_12.5_1_0.6_0_0 | 56.81 | 1.87 | 9.69 | 1.77 | 2.53 | 0.15 | 13.08 | 12.47 | 0.98 | 0.62 | 0.04 | 0 | 100.01 | 0 | 1053.7 | 8.75 | Sehlke and Whittington 2016 | KREEPe | 16/10/23 | sio2tio2al2o3feomnomgocaona2ok2op2o5 | 11951
staffmnkmcph_56.8_1.9_9.7_1.8_2.5_0.2_13.1_12.5_1_0.6_0_0 | 56.81 | 1.87 | 9.69 | 1.77 | 2.53 | 0.15 | 13.08 | 12.47 | 0.98 | 0.62 | 0.04 | 0 | 100.01 | 0 | 1042.9 | 9.1 | Sehlke and Whittington 2016 | KREEPe | 16/10/23 | sio2tio2al2o3feomnomgocaona2ok2op2o5 | 11952
staffmnkmcph_56.8_1.9_9.7_1.8_2.5_0.2_13.1_12.5_1_0.6_0_0 | 56.81 | 1.87 | 9.69 | 1.77 | 2.53 | 0.15 | 13.08 | 12.47 | 0.98 | 0.62 | 0.04 | 0 | 100.01 | 0 | 1038.1 | 9.16 | Sehlke and Whittington 2016 | KREEPe | 16/10/23 | sio2tio2al2o3feomnomgocaona2ok2op2o5 | 11953
staffmnkmcph_56.8_1.9_9.7_1.8_2.5_0.2_13.1_12.5_1_0.6_0_0 | 56.81 | 1.87 | 9.69 | 1.77 | 2.53 | 0.15 | 13.08 | 12.47 | 0.98 | 0.62 | 0.04 | 0 | 100.01 | 0 | 1031.5 | 9.41 | Sehlke and Whittington 2016 | KREEPe | 16/10/23 | sio2tio2al2o3feomnomgocaona2ok2op2o5 | 11954
staffmnkmcph_56.8_1.9_9.7_1.8_2.5_0.2_13.1_12.5_1_0.6_0_0 | 56.81 | 1.87 | 9.69 | 1.77 | 2.53 | 0.15 | 13.08 | 12.47 | 0.98 | 0.62 | 0.04 | 0 | 100.01 | 0 | 1031.8 | 9.46 | Sehlke and Whittington 2016 | KREEPe | 16/10/23 | sio2tio2al2o3feomnomgocaona2ok2op2o5 | 11955
staffmnkmcph_56.8_1.9_9.7_1.8_2.5_0.2_13.1_12.5_1_0.6_0_0 | 56.81 | 1.87 | 9.69 | 1.77 | 2.53 | 0.15 | 13.08 | 12.47 | 0.98 | 0.62 | 0.04 | 0 | 100.01 | 0 | 1022.8 | 9.79 | Sehlke and Whittington 2016 | KREEPe | 16/10/23 | sio2tio2al2o3feomnomgocaona2ok2op2o5 | 11956
staffmnkmcph_56.8_1.9_9.7_1.8_2.5_0.2_13.1_12.5_1_0.6_0_0 | 56.81 | 1.87 | 9.69 | 1.77 | 2.53 | 0.15 | 13.08 | 12.47 | 0.98 | 0.62 | 0.04 | 0 | 100.01 | 0 | 1018.3 | 9.83 | Sehlke and Whittington 2016 | KREEPe | 16/10/23 | sio2tio2al2o3feomnomgocaona2ok2op2o5 | 11957
staffmnkmcph_56.8_1.9_9.7_1.8_2.5_0.2_13.1_12.5_1_0.6_0_0 | 56.81 | 1.87 | 9.69 | 1.77 | 2.53 | 0.15 | 13.08 | 12.47 | 0.98 | 0.62 | 0.04 | 0 | 100.01 | 0 | 1012.8 | 10.14 | Sehlke and Whittington 2016 | KREEPe | 16/10/23 | sio2tio2al2o3feomnomgocaona2ok2op2o5 | 11958
staffmnkmcph_56.8_1.9_9.7_1.8_2.5_0.2_13.1_12.5_1_0.6_0_0 | 56.81 | 1.87 | 9.69 | 1.77 | 2.53 | 0.15 | 13.08 | 12.47 | 0.98 | 0.62 | 0.04 | 0 | 100.01 | 0 | 1004.8 | 10.25 | Sehlke and Whittington 2016 | KREEPe | 16/10/23 | sio2tio2al2o3feomnomgocaona2ok2op2o5 | 11959
staffmnkmcph_56.8_1.9_9.7_1.8_2.5_0.2_13.1_12.5_1_0.6_0_0 | 56.81 | 1.87 | 9.69 | 1.77 | 2.53 | 0.15 | 13.08 | 12.47 | 0.98 | 0.62 | 0.04 | 0 | 100.01 | 0 | 1007.9 | 10.26 | Sehlke and Whittington 2016 | KREEPe | 16/10/23 | sio2tio2al2o3feomnomgocaona2ok2op2o5 | 11960
staffmnkmcph_56.8_1.9_9.7_1.8_2.5_0.2_13.1_12.5_1_0.6_0_0 | 56.81 | 1.87 | 9.69 | 1.77 | 2.53 | 0.15 | 13.08 | 12.47 | 0.98 | 0.62 | 0.04 | 0 | 100.01 | 0 | 1008.3 | 10.28 | Sehlke and Whittington 2016 | KREEPe | 16/10/23 | sio2tio2al2o3feomnomgocaona2ok2op2o5 | 11961
staffmnkmcph_56.8_1.9_9.7_1.8_2.5_0.2_13.1_12.5_1_0.6_0_0 | 56.81 | 1.87 | 9.69 | 1.77 | 2.53 | 0.15 | 13.08 | 12.47 | 0.98 | 0.62 | 0.04 | 0 | 100.01 | 0 | 1003.3 | 10.5 | Sehlke and Whittington 2016 | KREEPe | 16/10/23 | sio2tio2al2o3feomnomgocaona2ok2op2o5 | 11962
staffmnkmcph_56.8_1.9_9.7_1.8_2.5_0.2_13.1_12.5_1_0.6_0_0 | 56.81 | 1.87 | 9.69 | 1.77 | 2.53 | 0.15 | 13.08 | 12.47 | 0.98 | 0.62 | 0.04 | 0 | 100.01 | 0 | 997.6 | 10.56 | Sehlke and Whittington 2016 | KREEPe | 16/10/23 | sio2tio2al2o3feomnomgocaona2ok2op2o5 | 11963
staffmnkmcph_56.8_1.9_9.7_1.8_2.5_0.2_13.1_12.5_1_0.6_0_0 | 56.81 | 1.87 | 9.69 | 1.77 | 2.53 | 0.15 | 13.08 | 12.47 | 0.98 | 0.62 | 0.04 | 0 | 100.01 | 0 | 993.1 | 10.88 | Sehlke and Whittington 2016 | KREEPe | 16/10/23 | sio2tio2al2o3feomnomgocaona2ok2op2o5 | 11964
staffmnkmcph_56.8_1.9_9.7_1.8_2.5_0.2_13.1_12.5_1_0.6_0_0 | 56.81 | 1.87 | 9.69 | 1.77 | 2.53 | 0.15 | 13.08 | 12.47 | 0.98 | 0.62 | 0.04 | 0 | 100.01 | 0 | 988.1 | 10.99 | Sehlke and Whittington 2016 | KREEPe | 16/10/23 | sio2tio2al2o3feomnomgocaona2ok2op2o5 | 11965
staffmnkmcph_56.8_1.9_9.7_1.8_2.5_0.2_13.1_12.5_1_0.6_0_0 | 56.81 | 1.87 | 9.69 | 1.77 | 2.53 | 0.15 | 13.08 | 12.47 | 0.98 | 0.62 | 0.04 | 0 | 100.01 | 0 | 984.3 | 11.13 | Sehlke and Whittington 2016 | KREEPe | 16/10/23 | sio2tio2al2o3feomnomgocaona2ok2op2o5 | 11966
staffmnkmcph_56.8_1.9_9.7_1.8_2.5_0.2_13.1_12.5_1_0.6_0_0 | 56.81 | 1.87 | 9.69 | 1.77 | 2.53 | 0.15 | 13.08 | 12.47 | 0.98 | 0.62 | 0.04 | 0 | 100.01 | 0 | 978.2 | 11.29 | Sehlke and Whittington 2016 | KREEPe | 16/10/23 | sio2tio2al2o3feomnomgocaona2ok2op2o5 | 11967
staffmnkmcph_56.8_1.9_9.7_1.8_2.5_0.2_13.1_12.5_1_0.6_0_0 | 56.81 | 1.87 | 9.69 | 1.77 | 2.53 | 0.15 | 13.08 | 12.47 | 0.98 | 0.62 | 0.04 | 0 | 100.01 | 0 | 970.1 | 11.73 | Sehlke and Whittington 2016 | KREEPe | 16/10/23 | sio2tio2al2o3feomnomgocaona2ok2op2o5 | 11968
staffmnkmcph_56.8_1.9_9.7_1.8_2.5_0.2_13.1_12.5_1_0.6_0_0 | 56.81 | 1.87 | 9.69 | 1.77 | 2.53 | 0.15 | 13.08 | 12.47 | 0.98 | 0.62 | 0.04 | 0 | 100.01 | 0 | 959.7 | 12.07 | Sehlke and Whittington 2016 | KREEPe | 16/10/23 | sio2tio2al2o3feomnomgocaona2ok2op2o5 | 11969
staffmnkmcph_55.5_1.9_9.6_3_2.8_0.2_13.7_12_0.9_0.6_0_0 | 55.53 | 1.94 | 9.57 | 2.97 | 2.76 | 0.16 | 13.7 | 11.95 | 0.85 | 0.55 | 0.03 | 0 | 100.01 | 0 | 1863 | 0.12 | Sehlke and Whittington 2016 | KREEP | 16/10/23 | sio2tio2al2o3feomnomgocaona2ok2op2o5 | 11970
staffmnkmcph_55.5_1.9_9.6_3_2.8_0.2_13.7_12_0.9_0.6_0_0 | 55.53 | 1.94 | 9.57 | 2.97 | 2.76 | 0.16 | 13.7 | 11.95 | 0.85 | 0.55 | 0.03 | 0 | 100.01 | 0 | 1841 | 0.17 | Sehlke and Whittington 2016 | KREEP | 16/10/23 | sio2tio2al2o3feomnomgocaona2ok2op2o5 | 11971
staffmnkmcph_55.5_1.9_9.6_3_2.8_0.2_13.7_12_0.9_0.6_0_0 | 55.53 | 1.94 | 9.57 | 2.97 | 2.76 | 0.16 | 13.7 | 11.95 | 0.85 | 0.55 | 0.03 | 0 | 100.01 | 0 | 1816 | 0.27 | Sehlke and Whittington 2016 | KREEP | 16/10/23 | sio2tio2al2o3feomnomgocaona2ok2op2o5 | 11972
staffmnkmcph_55.5_1.9_9.6_3_2.8_0.2_13.7_12_0.9_0.6_0_0 | 55.53 | 1.94 | 9.57 | 2.97 | 2.76 | 0.16 | 13.7 | 11.95 | 0.85 | 0.55 | 0.03 | 0 | 100.01 | 0 | 1790 | 0.35 | Sehlke and Whittington 2016 | KREEP | 16/10/23 | sio2tio2al2o3feomnomgocaona2ok2op2o5 | 11973
staffmnkmcph_55.5_1.9_9.6_3_2.8_0.2_13.7_12_0.9_0.6_0_0 | 55.53 | 1.94 | 9.57 | 2.97 | 2.76 | 0.16 | 13.7 | 11.95 | 0.85 | 0.55 | 0.03 | 0 | 100.01 | 0 | 1764 | 0.44 | Sehlke and Whittington 2016 | KREEP | 16/10/23 | sio2tio2al2o3feomnomgocaona2ok2op2o5 | 11974
staffmnkmcph_55.5_1.9_9.6_3_2.8_0.2_13.7_12_0.9_0.6_0_0 | 55.53 | 1.94 | 9.57 | 2.97 | 2.76 | 0.16 | 13.7 | 11.95 | 0.85 | 0.55 | 0.03 | 0 | 100.01 | 0 | 1738 | 0.53 | Sehlke and Whittington 2016 | KREEP | 16/10/23 | sio2tio2al2o3feomnomgocaona2ok2op2o5 | 11975
staffmnkmcph_55.5_1.9_9.6_3_2.8_0.2_13.7_12_0.9_0.6_0_0 | 55.53 | 1.94 | 9.57 | 2.97 | 2.76 | 0.16 | 13.7 | 11.95 | 0.85 | 0.55 | 0.03 | 0 | 100.01 | 0 | 1713 | 0.63 | Sehlke and Whittington 2016 | KREEP | 16/10/23 | sio2tio2al2o3feomnomgocaona2ok2op2o5 | 11976
staffmnkmcph_55.5_1.9_9.6_3_2.8_0.2_13.7_12_0.9_0.6_0_0 | 55.53 | 1.94 | 9.57 | 2.97 | 2.76 | 0.16 | 13.7 | 11.95 | 0.85 | 0.55 | 0.03 | 0 | 100.01 | 0 | 1687 | 0.73 | Sehlke and Whittington 2016 | KREEP | 16/10/23 | sio2tio2al2o3feomnomgocaona2ok2op2o5 | 11977
staffmnkmcph_55.5_1.9_9.6_3_2.8_0.2_13.7_12_0.9_0.6_0_0 | 55.53 | 1.94 | 9.57 | 2.97 | 2.76 | 0.16 | 13.7 | 11.95 | 0.85 | 0.55 | 0.03 | 0 | 100.01 | 0 | 1661 | 0.84 | Sehlke and Whittington 2016 | KREEP | 16/10/23 | sio2tio2al2o3feomnomgocaona2ok2op2o5 | 11978
staffmnkmcph_55.5_1.9_9.6_3_2.8_0.2_13.7_12_0.9_0.6_0_0 | 55.53 | 1.94 | 9.57 | 2.97 | 2.76 | 0.16 | 13.7 | 11.95 | 0.85 | 0.55 | 0.03 | 0 | 100.01 | 0 | 1635 | 0.96 | Sehlke and Whittington 2016 | KREEP | 16/10/23 | sio2tio2al2o3feomnomgocaona2ok2op2o5 | 11979
staffmnkmcph_55.5_1.9_9.6_3_2.8_0.2_13.7_12_0.9_0.6_0_0 | 55.53 | 1.94 | 9.57 | 2.97 | 2.76 | 0.16 | 13.7 | 11.95 | 0.85 | 0.55 | 0.03 | 0 | 100.01 | 0 | 1609 | 1.08 | Sehlke and Whittington 2016 | KREEP | 16/10/23 | sio2tio2al2o3feomnomgocaona2ok2op2o5 | 11980
staffmnkmcph_55.5_1.9_9.6_3_2.8_0.2_13.7_12_0.9_0.6_0_0 | 55.53 | 1.94 | 9.57 | 2.97 | 2.76 | 0.16 | 13.7 | 11.95 | 0.85 | 0.55 | 0.03 | 0 | 100.01 | 0 | 1584 | 1.2 | Sehlke and Whittington 2016 | KREEP | 16/10/23 | sio2tio2al2o3feomnomgocaona2ok2op2o5 | 11981
staffmnkmcph_55.5_1.9_9.6_3_2.8_0.2_13.7_12_0.9_0.6_0_0 | 55.53 | 1.94 | 9.57 | 2.97 | 2.76 | 0.16 | 13.7 | 11.95 | 0.85 | 0.55 | 0.03 | 0 | 100.01 | 0 | 1558 | 1.34 | Sehlke and Whittington 2016 | KREEP | 16/10/23 | sio2tio2al2o3feomnomgocaona2ok2op2o5 | 11982
staffmnkmcph_55.5_1.9_9.6_3_2.8_0.2_13.7_12_0.9_0.6_0_0 | 55.53 | 1.94 | 9.57 | 2.97 | 2.76 | 0.16 | 13.7 | 11.95 | 0.85 | 0.55 | 0.03 | 0 | 100.01 | 0 | 1532 | 1.48 | Sehlke and Whittington 2016 | KREEP | 16/10/23 | sio2tio2al2o3feomnomgocaona2ok2op2o5 | 11983
staffmnkmcph_55.5_1.9_9.6_3_2.8_0.2_13.7_12_0.9_0.6_0_0 | 55.53 | 1.94 | 9.57 | 2.97 | 2.76 | 0.16 | 13.7 | 11.95 | 0.85 | 0.55 | 0.03 | 0 | 100.01 | 0 | 1507 | 1.62 | Sehlke and Whittington 2016 | KREEP | 16/10/23 | sio2tio2al2o3feomnomgocaona2ok2op2o5 | 11984
staffmnkmcph_55.5_1.9_9.6_3_2.8_0.2_13.7_12_0.9_0.6_0_0 | 55.53 | 1.94 | 9.57 | 2.97 | 2.76 | 0.16 | 13.7 | 11.95 | 0.85 | 0.55 | 0.03 | 0 | 100.01 | 0 | 1483 | 1.75 | Sehlke and Whittington 2016 | KREEP | 16/10/23 | sio2tio2al2o3feomnomgocaona2ok2op2o5 | 11985
staffmnkmcph_55.5_1.9_9.6_3_2.8_0.2_13.7_12_0.9_0.6_0_0 | 55.53 | 1.94 | 9.57 | 2.97 | 2.76 | 0.16 | 13.7 | 11.95 | 0.85 | 0.55 | 0.03 | 0 | 100.01 | 0 | 1457 | 1.96 | Sehlke and Whittington 2016 | KREEP | 16/10/23 | sio2tio2al2o3feomnomgocaona2ok2op2o5 | 11986
staffmnkmcph_55.5_1.9_9.6_3_2.8_0.2_13.7_12_0.9_0.6_0_0 | 55.53 | 1.94 | 9.57 | 2.97 | 2.76 | 0.16 | 13.7 | 11.95 | 0.85 | 0.55 | 0.03 | 0 | 100.01 | 0 | 1048 | 8.48 | Sehlke and Whittington 2016 | KREEP | 16/10/23 | sio2tio2al2o3feomnomgocaona2ok2op2o5 | 11987
staffmnkmcph_55.5_1.9_9.6_3_2.8_0.2_13.7_12_0.9_0.6_0_0 | 55.53 | 1.94 | 9.57 | 2.97 | 2.76 | 0.16 | 13.7 | 11.95 | 0.85 | 0.55 | 0.03 | 0 | 100.01 | 0 | 1018 | 9.45 | Sehlke and Whittington 2016 | KREEP | 16/10/23 | sio2tio2al2o3feomnomgocaona2ok2op2o5 | 11988
staffmnkmcph_55.5_1.9_9.6_3_2.8_0.2_13.7_12_0.9_0.6_0_0 | 55.53 | 1.94 | 9.57 | 2.97 | 2.76 | 0.16 | 13.7 | 11.95 | 0.85 | 0.55 | 0.03 | 0 | 100.01 | 0 | 1008 | 9.8 | Sehlke and Whittington 2016 | KREEP | 16/10/23 | sio2tio2al2o3feomnomgocaona2ok2op2o5 | 11989
staffmnkmcph_55.5_1.9_9.6_3_2.8_0.2_13.7_12_0.9_0.6_0_0 | 55.53 | 1.94 | 9.57 | 2.97 | 2.76 | 0.16 | 13.7 | 11.95 | 0.85 | 0.55 | 0.03 | 0 | 100.01 | 0 | 998.6 | 9.79 | Sehlke and Whittington 2016 | KREEP | 16/10/23 | sio2tio2al2o3feomnomgocaona2ok2op2o5 | 11990
staffmnkmcph_55.5_1.9_9.6_3_2.8_0.2_13.7_12_0.9_0.6_0_0 | 55.53 | 1.94 | 9.57 | 2.97 | 2.76 | 0.16 | 13.7 | 11.95 | 0.85 | 0.55 | 0.03 | 0 | 100.01 | 0 | 998.1 | 10.19 | Sehlke and Whittington 2016 | KREEP | 16/10/23 | sio2tio2al2o3feomnomgocaona2ok2op2o5 | 11991
staffmnkmcph_55.5_1.9_9.6_3_2.8_0.2_13.7_12_0.9_0.6_0_0 | 55.53 | 1.94 | 9.57 | 2.97 | 2.76 | 0.16 | 13.7 | 11.95 | 0.85 | 0.55 | 0.03 | 0 | 100.01 | 0 | 988.3 | 10.28 | Sehlke and Whittington 2016 | KREEP | 16/10/23 | sio2tio2al2o3feomnomgocaona2ok2op2o5 | 11992
staffmnkmcph_55.5_1.9_9.6_3_2.8_0.2_13.7_12_0.9_0.6_0_0 | 55.53 | 1.94 | 9.57 | 2.97 | 2.76 | 0.16 | 13.7 | 11.95 | 0.85 | 0.55 | 0.03 | 0 | 100.01 | 0 | 988 | 10.58 | Sehlke and Whittington 2016 | KREEP | 16/10/23 | sio2tio2al2o3feomnomgocaona2ok2op2o5 | 11993
staffmnkmcph_55.5_1.9_9.6_3_2.8_0.2_13.7_12_0.9_0.6_0_0 | 55.53 | 1.94 | 9.57 | 2.97 | 2.76 | 0.16 | 13.7 | 11.95 | 0.85 | 0.55 | 0.03 | 0 | 100.01 | 0 | 978.6 | 10.65 | Sehlke and Whittington 2016 | KREEP | 16/10/23 | sio2tio2al2o3feomnomgocaona2ok2op2o5 | 11994
staffmnkmcph_55.5_1.9_9.6_3_2.8_0.2_13.7_12_0.9_0.6_0_0 | 55.53 | 1.94 | 9.57 | 2.97 | 2.76 | 0.16 | 13.7 | 11.95 | 0.85 | 0.55 | 0.03 | 0 | 100.01 | 0 | 978 | 10.96 | Sehlke and Whittington 2016 | KREEP | 16/10/23 | sio2tio2al2o3feomnomgocaona2ok2op2o5 | 11995
staffmnkmcph_55.5_1.9_9.6_3_2.8_0.2_13.7_12_0.9_0.6_0_0 | 55.53 | 1.94 | 9.57 | 2.97 | 2.76 | 0.16 | 13.7 | 11.95 | 0.85 | 0.55 | 0.03 | 0 | 100.01 | 0 | 957.4 | 11.58 | Sehlke and Whittington 2016 | KREEP | 16/10/23 | sio2tio2al2o3feomnomgocaona2ok2op2o5 | 11996
staffmnkmcph_56.3_0.6_6_4.2_4.5_0.1_11.2_14.5_1.9_0.1_0.6_0 | 56.32 | 0.62 | 6.04 | 4.22 | 4.48 | 0.14 | 11.2 | 14.46 | 1.85 | 0.13 | 0.55 | 0 | 100.01 | 0 | 1852 | -0.08 | Sehlke and Whittington 2016 | SHG | 16/10/23 | sio2tio2al2o3feomnomgocaona2ok2op2o5 | 11997
staffmnkmcph_56.3_0.6_6_4.2_4.5_0.1_11.2_14.5_1.9_0.1_0.6_0 | 56.32 | 0.62 | 6.04 | 4.22 | 4.48 | 0.14 | 11.2 | 14.46 | 1.85 | 0.13 | 0.55 | 0 | 100.01 | 0 | 1821 | 0.02 | Sehlke and Whittington 2016 | SHG | 16/10/23 | sio2tio2al2o3feomnomgocaona2ok2op2o5 | 11998
staffmnkmcph_56.3_0.6_6_4.2_4.5_0.1_11.2_14.5_1.9_0.1_0.6_0 | 56.32 | 0.62 | 6.04 | 4.22 | 4.48 | 0.14 | 11.2 | 14.46 | 1.85 | 0.13 | 0.55 | 0 | 100.01 | 0 | 1798 | 0.1 | Sehlke and Whittington 2016 | SHG | 16/10/23 | sio2tio2al2o3feomnomgocaona2ok2op2o5 | 11999
staffmnkmcph_56.3_0.6_6_4.2_4.5_0.1_11.2_14.5_1.9_0.1_0.6_0 | 56.32 | 0.62 | 6.04 | 4.22 | 4.48 | 0.14 | 11.2 | 14.46 | 1.85 | 0.13 | 0.55 | 0 | 100.01 | 0 | 1773 | 0.16 | Sehlke and Whittington 2016 | SHG | 16/10/23 | sio2tio2al2o3feomnomgocaona2ok2op2o5 | 12000
staffmnkmcph_56.3_0.6_6_4.2_4.5_0.1_11.2_14.5_1.9_0.1_0.6_0 | 56.32 | 0.62 | 6.04 | 4.22 | 4.48 | 0.14 | 11.2 | 14.46 | 1.85 | 0.13 | 0.55 | 0 | 100.01 | 0 | 1747 | 0.25 | Sehlke and Whittington 2016 | SHG | 16/10/23 | sio2tio2al2o3feomnomgocaona2ok2op2o5 | 12001
staffmnkmcph_56.3_0.6_6_4.2_4.5_0.1_11.2_14.5_1.9_0.1_0.6_0 | 56.32 | 0.62 | 6.04 | 4.22 | 4.48 | 0.14 | 11.2 | 14.46 | 1.85 | 0.13 | 0.55 | 0 | 100.01 | 0 | 1721 | 0.34 | Sehlke and Whittington 2016 | SHG | 16/10/23 | sio2tio2al2o3feomnomgocaona2ok2op2o5 | 12002
staffmnkmcph_56.3_0.6_6_4.2_4.5_0.1_11.2_14.5_1.9_0.1_0.6_0 | 56.32 | 0.62 | 6.04 | 4.22 | 4.48 | 0.14 | 11.2 | 14.46 | 1.85 | 0.13 | 0.55 | 0 | 100.01 | 0 | 1695 | 0.43 | Sehlke and Whittington 2016 | SHG | 16/10/23 | sio2tio2al2o3feomnomgocaona2ok2op2o5 | 12003
staffmnkmcph_56.3_0.6_6_4.2_4.5_0.1_11.2_14.5_1.9_0.1_0.6_0 | 56.32 | 0.62 | 6.04 | 4.22 | 4.48 | 0.14 | 11.2 | 14.46 | 1.85 | 0.13 | 0.55 | 0 | 100.01 | 0 | 1670 | 0.53 | Sehlke and Whittington 2016 | SHG | 16/10/23 | sio2tio2al2o3feomnomgocaona2ok2op2o5 | 12004
staffmnkmcph_56.3_0.6_6_4.2_4.5_0.1_11.2_14.5_1.9_0.1_0.6_0 | 56.32 | 0.62 | 6.04 | 4.22 | 4.48 | 0.14 | 11.2 | 14.46 | 1.85 | 0.13 | 0.55 | 0 | 100.01 | 0 | 1644 | 0.62 | Sehlke and Whittington 2016 | SHG | 16/10/23 | sio2tio2al2o3feomnomgocaona2ok2op2o5 | 12005
staffmnkmcph_56.3_0.6_6_4.2_4.5_0.1_11.2_14.5_1.9_0.1_0.6_0 | 56.32 | 0.62 | 6.04 | 4.22 | 4.48 | 0.14 | 11.2 | 14.46 | 1.85 | 0.13 | 0.55 | 0 | 100.01 | 0 | 1618 | 0.74 | Sehlke and Whittington 2016 | SHG | 16/10/23 | sio2tio2al2o3feomnomgocaona2ok2op2o5 | 12006
staffmnkmcph_56.3_0.6_6_4.2_4.5_0.1_11.2_14.5_1.9_0.1_0.6_0 | 56.32 | 0.62 | 6.04 | 4.22 | 4.48 | 0.14 | 11.2 | 14.46 | 1.85 | 0.13 | 0.55 | 0 | 100.01 | 0 | 1594 | 0.84 | Sehlke and Whittington 2016 | SHG | 16/10/23 | sio2tio2al2o3feomnomgocaona2ok2op2o5 | 12007
staffmnkmcph_56.3_0.6_6_4.2_4.5_0.1_11.2_14.5_1.9_0.1_0.6_0 | 56.32 | 0.62 | 6.04 | 4.22 | 4.48 | 0.14 | 11.2 | 14.46 | 1.85 | 0.13 | 0.55 | 0 | 100.01 | 0 | 1568 | 0.96 | Sehlke and Whittington 2016 | SHG | 16/10/23 | sio2tio2al2o3feomnomgocaona2ok2op2o5 | 12008
staffmnkmcph_56.3_0.6_6_4.2_4.5_0.1_11.2_14.5_1.9_0.1_0.6_0 | 56.32 | 0.62 | 6.04 | 4.22 | 4.48 | 0.14 | 11.2 | 14.46 | 1.85 | 0.13 | 0.55 | 0 | 100.01 | 0 | 1543 | 1.08 | Sehlke and Whittington 2016 | SHG | 16/10/23 | sio2tio2al2o3feomnomgocaona2ok2op2o5 | 12009
staffmnkmcph_56.3_0.6_6_4.2_4.5_0.1_11.2_14.5_1.9_0.1_0.6_0 | 56.32 | 0.62 | 6.04 | 4.22 | 4.48 | 0.14 | 11.2 | 14.46 | 1.85 | 0.13 | 0.55 | 0 | 100.01 | 0 | 1518 | 1.23 | Sehlke and Whittington 2016 | SHG | 16/10/23 | sio2tio2al2o3feomnomgocaona2ok2op2o5 | 12010
staffmnkmcph_56.3_0.6_6_4.2_4.5_0.1_11.2_14.5_1.9_0.1_0.6_0 | 56.32 | 0.62 | 6.04 | 4.22 | 4.48 | 0.14 | 11.2 | 14.46 | 1.85 | 0.13 | 0.55 | 0 | 100.01 | 0 | 1018.7 | 8.27 | Sehlke and Whittington 2016 | SHG | 16/10/23 | sio2tio2al2o3feomnomgocaona2ok2op2o5 | 12011
staffmnkmcph_56.3_0.6_6_4.2_4.5_0.1_11.2_14.5_1.9_0.1_0.6_0 | 56.32 | 0.62 | 6.04 | 4.22 | 4.48 | 0.14 | 11.2 | 14.46 | 1.85 | 0.13 | 0.55 | 0 | 100.01 | 0 | 1009.7 | 8.65 | Sehlke and Whittington 2016 | SHG | 16/10/23 | sio2tio2al2o3feomnomgocaona2ok2op2o5 | 12012
staffmnkmcph_56.3_0.6_6_4.2_4.5_0.1_11.2_14.5_1.9_0.1_0.6_0 | 56.32 | 0.62 | 6.04 | 4.22 | 4.48 | 0.14 | 11.2 | 14.46 | 1.85 | 0.13 | 0.55 | 0 | 100.01 | 0 | 1006 | 8.74 | Sehlke and Whittington 2016 | SHG | 16/10/23 | sio2tio2al2o3feomnomgocaona2ok2op2o5 | 12013
staffmnkmcph_56.3_0.6_6_4.2_4.5_0.1_11.2_14.5_1.9_0.1_0.6_0 | 56.32 | 0.62 | 6.04 | 4.22 | 4.48 | 0.14 | 11.2 | 14.46 | 1.85 | 0.13 | 0.55 | 0 | 100.01 | 0 | 1003.8 | 8.77 | Sehlke and Whittington 2016 | SHG | 16/10/23 | sio2tio2al2o3feomnomgocaona2ok2op2o5 | 12014
staffmnkmcph_56.3_0.6_6_4.2_4.5_0.1_11.2_14.5_1.9_0.1_0.6_0 | 56.32 | 0.62 | 6.04 | 4.22 | 4.48 | 0.14 | 11.2 | 14.46 | 1.85 | 0.13 | 0.55 | 0 | 100.01 | 0 | 994.6 | 9.11 | Sehlke and Whittington 2016 | SHG | 16/10/23 | sio2tio2al2o3feomnomgocaona2ok2op2o5 | 12015
staffmnkmcph_56.3_0.6_6_4.2_4.5_0.1_11.2_14.5_1.9_0.1_0.6_0 | 56.32 | 0.62 | 6.04 | 4.22 | 4.48 | 0.14 | 11.2 | 14.46 | 1.85 | 0.13 | 0.55 | 0 | 100.01 | 0 | 994.4 | 9.11 | Sehlke and Whittington 2016 | SHG | 16/10/23 | sio2tio2al2o3feomnomgocaona2ok2op2o5 | 12016
staffmnkmcph_56.3_0.6_6_4.2_4.5_0.1_11.2_14.5_1.9_0.1_0.6_0 | 56.32 | 0.62 | 6.04 | 4.22 | 4.48 | 0.14 | 11.2 | 14.46 | 1.85 | 0.13 | 0.55 | 0 | 100.01 | 0 | 982.1 | 9.62 | Sehlke and Whittington 2016 | SHG | 16/10/23 | sio2tio2al2o3feomnomgocaona2ok2op2o5 | 12017
staffmnkmcph_56.3_0.6_6_4.2_4.5_0.1_11.2_14.5_1.9_0.1_0.6_0 | 56.32 | 0.62 | 6.04 | 4.22 | 4.48 | 0.14 | 11.2 | 14.46 | 1.85 | 0.13 | 0.55 | 0 | 100.01 | 0 | 979.8 | 9.64 | Sehlke and Whittington 2016 | SHG | 16/10/23 | sio2tio2al2o3feomnomgocaona2ok2op2o5 | 12018
staffmnkmcph_56.3_0.6_6_4.2_4.5_0.1_11.2_14.5_1.9_0.1_0.6_0 | 56.32 | 0.62 | 6.04 | 4.22 | 4.48 | 0.14 | 11.2 | 14.46 | 1.85 | 0.13 | 0.55 | 0 | 100.01 | 0 | 974.9 | 9.87 | Sehlke and Whittington 2016 | SHG | 16/10/23 | sio2tio2al2o3feomnomgocaona2ok2op2o5 | 12019
staffmnkmcph_56.3_0.6_6_4.2_4.5_0.1_11.2_14.5_1.9_0.1_0.6_0 | 56.32 | 0.62 | 6.04 | 4.22 | 4.48 | 0.14 | 11.2 | 14.46 | 1.85 | 0.13 | 0.55 | 0 | 100.01 | 0 | 972.4 | 9.96 | Sehlke and Whittington 2016 | SHG | 16/10/23 | sio2tio2al2o3feomnomgocaona2ok2op2o5 | 12020
staffmnkmcph_56.3_0.6_6_4.2_4.5_0.1_11.2_14.5_1.9_0.1_0.6_0 | 56.32 | 0.62 | 6.04 | 4.22 | 4.48 | 0.14 | 11.2 | 14.46 | 1.85 | 0.13 | 0.55 | 0 | 100.01 | 0 | 964.7 | 10.34 | Sehlke and Whittington 2016 | SHG | 16/10/23 | sio2tio2al2o3feomnomgocaona2ok2op2o5 | 12021
staffmnkmcph_56.3_0.6_6_4.2_4.5_0.1_11.2_14.5_1.9_0.1_0.6_0 | 56.32 | 0.62 | 6.04 | 4.22 | 4.48 | 0.14 | 11.2 | 14.46 | 1.85 | 0.13 | 0.55 | 0 | 100.01 | 0 | 960.6 | 10.5 | Sehlke and Whittington 2016 | SHG | 16/10/23 | sio2tio2al2o3feomnomgocaona2ok2op2o5 | 12022
staffmnkmcph_56.3_0.6_6_4.2_4.5_0.1_11.2_14.5_1.9_0.1_0.6_0 | 56.32 | 0.62 | 6.04 | 4.22 | 4.48 | 0.14 | 11.2 | 14.46 | 1.85 | 0.13 | 0.55 | 0 | 100.01 | 0 | 950.4 | 10.94 | Sehlke and Whittington 2016 | SHG | 16/10/23 | sio2tio2al2o3feomnomgocaona2ok2op2o5 | 12023
staffmnkmcph_56.3_0.6_6_4.2_4.5_0.1_11.2_14.5_1.9_0.1_0.6_0 | 56.32 | 0.62 | 6.04 | 4.22 | 4.48 | 0.14 | 11.2 | 14.46 | 1.85 | 0.13 | 0.55 | 0 | 100.01 | 0 | 947.4 | 11.01 | Sehlke and Whittington 2016 | SHG | 16/10/23 | sio2tio2al2o3feomnomgocaona2ok2op2o5 | 12024
staffmnkmcph_56.3_0.6_6_4.2_4.5_0.1_11.2_14.5_1.9_0.1_0.6_0 | 56.32 | 0.62 | 6.04 | 4.22 | 4.48 | 0.14 | 11.2 | 14.46 | 1.85 | 0.13 | 0.55 | 0 | 100.01 | 0 | 940.1 | 11.47 | Sehlke and Whittington 2016 | SHG | 16/10/23 | sio2tio2al2o3feomnomgocaona2ok2op2o5 | 12025
staffmnkmcph_56.3_0.6_6_4.2_4.5_0.1_11.2_14.5_1.9_0.1_0.6_0 | 56.32 | 0.62 | 6.04 | 4.22 | 4.48 | 0.14 | 11.2 | 14.46 | 1.85 | 0.13 | 0.55 | 0 | 100.01 | 0 | 927.4 | 12.02 | Sehlke and Whittington 2016 | SHG | 16/10/23 | sio2tio2al2o3feomnomgocaona2ok2op2o5 | 12026
staffmnkmcph_55.7_1.8_8.2_4.4_4.4_0.2_10.8_10.9_3_0.5_0.2_0 | 55.7 | 1.76 | 8.22 | 4.35 | 4.42 | 0.17 | 10.8 | 10.93 | 2.98 | 0.53 | 0.16 | 0 | 100.02 | 0 | 1867 | 0.02 | Sehlke and Whittington 2016 | MU-Fe | 16/10/23 | sio2tio2al2o3feomnomgocaona2ok2op2o5 | 12027
staffmnkmcph_55.7_1.8_8.2_4.4_4.4_0.2_10.8_10.9_3_0.5_0.2_0 | 55.7 | 1.76 | 8.22 | 4.35 | 4.42 | 0.17 | 10.8 | 10.93 | 2.98 | 0.53 | 0.16 | 0 | 100.02 | 0 | 1852 | 0.07 | Sehlke and Whittington 2016 | MU-Fe | 16/10/23 | sio2tio2al2o3feomnomgocaona2ok2op2o5 | 12028
staffmnkmcph_55.7_1.8_8.2_4.4_4.4_0.2_10.8_10.9_3_0.5_0.2_0 | 55.7 | 1.76 | 8.22 | 4.35 | 4.42 | 0.17 | 10.8 | 10.93 | 2.98 | 0.53 | 0.16 | 0 | 100.02 | 0 | 1820 | 0.16 | Sehlke and Whittington 2016 | MU-Fe | 16/10/23 | sio2tio2al2o3feomnomgocaona2ok2op2o5 | 12029
staffmnkmcph_55.7_1.8_8.2_4.4_4.4_0.2_10.8_10.9_3_0.5_0.2_0 | 55.7 | 1.76 | 8.22 | 4.35 | 4.42 | 0.17 | 10.8 | 10.93 | 2.98 | 0.53 | 0.16 | 0 | 100.02 | 0 | 1794 | 0.24 | Sehlke and Whittington 2016 | MU-Fe | 16/10/23 | sio2tio2al2o3feomnomgocaona2ok2op2o5 | 12030
staffmnkmcph_55.7_1.8_8.2_4.4_4.4_0.2_10.8_10.9_3_0.5_0.2_0 | 55.7 | 1.76 | 8.22 | 4.35 | 4.42 | 0.17 | 10.8 | 10.93 | 2.98 | 0.53 | 0.16 | 0 | 100.02 | 0 | 1769 | 0.33 | Sehlke and Whittington 2016 | MU-Fe | 16/10/23 | sio2tio2al2o3feomnomgocaona2ok2op2o5 | 12031
staffmnkmcph_55.7_1.8_8.2_4.4_4.4_0.2_10.8_10.9_3_0.5_0.2_0 | 55.7 | 1.76 | 8.22 | 4.35 | 4.42 | 0.17 | 10.8 | 10.93 | 2.98 | 0.53 | 0.16 | 0 | 100.02 | 0 | 1743 | 0.4 | Sehlke and Whittington 2016 | MU-Fe | 16/10/23 | sio2tio2al2o3feomnomgocaona2ok2op2o5 | 12032
staffmnkmcph_55.7_1.8_8.2_4.4_4.4_0.2_10.8_10.9_3_0.5_0.2_0 | 55.7 | 1.76 | 8.22 | 4.35 | 4.42 | 0.17 | 10.8 | 10.93 | 2.98 | 0.53 | 0.16 | 0 | 100.02 | 0 | 1718 | 0.5 | Sehlke and Whittington 2016 | MU-Fe | 16/10/23 | sio2tio2al2o3feomnomgocaona2ok2op2o5 | 12033
staffmnkmcph_55.7_1.8_8.2_4.4_4.4_0.2_10.8_10.9_3_0.5_0.2_0 | 55.7 | 1.76 | 8.22 | 4.35 | 4.42 | 0.17 | 10.8 | 10.93 | 2.98 | 0.53 | 0.16 | 0 | 100.02 | 0 | 1693 | 0.59 | Sehlke and Whittington 2016 | MU-Fe | 16/10/23 | sio2tio2al2o3feomnomgocaona2ok2op2o5 | 12034
staffmnkmcph_55.7_1.8_8.2_4.4_4.4_0.2_10.8_10.9_3_0.5_0.2_0 | 55.7 | 1.76 | 8.22 | 4.35 | 4.42 | 0.17 | 10.8 | 10.93 | 2.98 | 0.53 | 0.16 | 0 | 100.02 | 0 | 1667 | 0.69 | Sehlke and Whittington 2016 | MU-Fe | 16/10/23 | sio2tio2al2o3feomnomgocaona2ok2op2o5 | 12035
staffmnkmcph_55.7_1.8_8.2_4.4_4.4_0.2_10.8_10.9_3_0.5_0.2_0 | 55.7 | 1.76 | 8.22 | 4.35 | 4.42 | 0.17 | 10.8 | 10.93 | 2.98 | 0.53 | 0.16 | 0 | 100.02 | 0 | 1642 | 0.8 | Sehlke and Whittington 2016 | MU-Fe | 16/10/23 | sio2tio2al2o3feomnomgocaona2ok2op2o5 | 12036
staffmnkmcph_55.7_1.8_8.2_4.4_4.4_0.2_10.8_10.9_3_0.5_0.2_0 | 55.7 | 1.76 | 8.22 | 4.35 | 4.42 | 0.17 | 10.8 | 10.93 | 2.98 | 0.53 | 0.16 | 0 | 100.02 | 0 | 1617 | 0.91 | Sehlke and Whittington 2016 | MU-Fe | 16/10/23 | sio2tio2al2o3feomnomgocaona2ok2op2o5 | 12037
staffmnkmcph_55.7_1.8_8.2_4.4_4.4_0.2_10.8_10.9_3_0.5_0.2_0 | 55.7 | 1.76 | 8.22 | 4.35 | 4.42 | 0.17 | 10.8 | 10.93 | 2.98 | 0.53 | 0.16 | 0 | 100.02 | 0 | 1592 | 1.02 | Sehlke and Whittington 2016 | MU-Fe | 16/10/23 | sio2tio2al2o3feomnomgocaona2ok2op2o5 | 12038
staffmnkmcph_55.7_1.8_8.2_4.4_4.4_0.2_10.8_10.9_3_0.5_0.2_0 | 55.7 | 1.76 | 8.22 | 4.35 | 4.42 | 0.17 | 10.8 | 10.93 | 2.98 | 0.53 | 0.16 | 0 | 100.02 | 0 | 1567 | 1.14 | Sehlke and Whittington 2016 | MU-Fe | 16/10/23 | sio2tio2al2o3feomnomgocaona2ok2op2o5 | 12039
staffmnkmcph_55.7_1.8_8.2_4.4_4.4_0.2_10.8_10.9_3_0.5_0.2_0 | 55.7 | 1.76 | 8.22 | 4.35 | 4.42 | 0.17 | 10.8 | 10.93 | 2.98 | 0.53 | 0.16 | 0 | 100.02 | 0 | 1542 | 1.26 | Sehlke and Whittington 2016 | MU-Fe | 16/10/23 | sio2tio2al2o3feomnomgocaona2ok2op2o5 | 12040
staffmnkmcph_55.7_1.8_8.2_4.4_4.4_0.2_10.8_10.9_3_0.5_0.2_0 | 55.7 | 1.76 | 8.22 | 4.35 | 4.42 | 0.17 | 10.8 | 10.93 | 2.98 | 0.53 | 0.16 | 0 | 100.02 | 0 | 1517 | 1.4 | Sehlke and Whittington 2016 | MU-Fe | 16/10/23 | sio2tio2al2o3feomnomgocaona2ok2op2o5 | 12041
staffmnkmcph_55.7_1.8_8.2_4.4_4.4_0.2_10.8_10.9_3_0.5_0.2_0 | 55.7 | 1.76 | 8.22 | 4.35 | 4.42 | 0.17 | 10.8 | 10.93 | 2.98 | 0.53 | 0.16 | 0 | 100.02 | 0 | 1492 | 1.63 | Sehlke and Whittington 2016 | MU-Fe | 16/10/23 | sio2tio2al2o3feomnomgocaona2ok2op2o5 | 12042
staffmnkmcph_55.7_1.8_8.2_4.4_4.4_0.2_10.8_10.9_3_0.5_0.2_0 | 55.7 | 1.76 | 8.22 | 4.35 | 4.42 | 0.17 | 10.8 | 10.93 | 2.98 | 0.53 | 0.16 | 0 | 100.02 | 0 | 1057.5 | 9.21 | Sehlke and Whittington 2016 | MU-Fe | 16/10/23 | sio2tio2al2o3feomnomgocaona2ok2op2o5 | 12043
staffmnkmcph_55.7_1.8_8.2_4.4_4.4_0.2_10.8_10.9_3_0.5_0.2_0 | 55.7 | 1.76 | 8.22 | 4.35 | 4.42 | 0.17 | 10.8 | 10.93 | 2.98 | 0.53 | 0.16 | 0 | 100.02 | 0 | 1037.5 | 9.55 | Sehlke and Whittington 2016 | MU-Fe | 16/10/23 | sio2tio2al2o3feomnomgocaona2ok2op2o5 | 12044
staffmnkmcph_55.7_1.8_8.2_4.4_4.4_0.2_10.8_10.9_3_0.5_0.2_0 | 55.7 | 1.76 | 8.22 | 4.35 | 4.42 | 0.17 | 10.8 | 10.93 | 2.98 | 0.53 | 0.16 | 0 | 100.02 | 0 | 1017.6 | 10.93 | Sehlke and Whittington 2016 | MU-Fe | 16/10/23 | sio2tio2al2o3feomnomgocaona2ok2op2o5 | 12045
staffmnkmcph_55.7_1.8_8.2_4.4_4.4_0.2_10.8_10.9_3_0.5_0.2_0 | 55.7 | 1.76 | 8.22 | 4.35 | 4.42 | 0.17 | 10.8 | 10.93 | 2.98 | 0.53 | 0.16 | 0 | 100.02 | 0 | 1008 | 11.06 | Sehlke and Whittington 2016 | MU-Fe | 16/10/23 | sio2tio2al2o3feomnomgocaona2ok2op2o5 | 12046
staffmnkmcph_55.7_1.8_8.2_4.4_4.4_0.2_10.8_10.9_3_0.5_0.2_0 | 55.7 | 1.76 | 8.22 | 4.35 | 4.42 | 0.17 | 10.8 | 10.93 | 2.98 | 0.53 | 0.16 | 0 | 100.02 | 0 | 1017.7 | 11.14 | Sehlke and Whittington 2016 | MU-Fe | 16/10/23 | sio2tio2al2o3feomnomgocaona2ok2op2o5 | 12047
staffmnkmcph_55.7_1.8_8.2_4.4_4.4_0.2_10.8_10.9_3_0.5_0.2_0 | 55.7 | 1.76 | 8.22 | 4.35 | 4.42 | 0.17 | 10.8 | 10.93 | 2.98 | 0.53 | 0.16 | 0 | 100.02 | 0 | 998.3 | 11.95 | Sehlke and Whittington 2016 | MU-Fe | 16/10/23 | sio2tio2al2o3feomnomgocaona2ok2op2o5 | 12048
staffmnkmcph_55.7_1.8_8.2_4.4_4.4_0.2_10.8_10.9_3_0.5_0.2_0 | 55.7 | 1.76 | 8.22 | 4.35 | 4.42 | 0.17 | 10.8 | 10.93 | 2.98 | 0.53 | 0.16 | 0 | 100.02 | 0 | 987.9 | 11.98 | Sehlke and Whittington 2016 | MU-Fe | 16/10/23 | sio2tio2al2o3feomnomgocaona2ok2op2o5 | 12049
staffmnkmcph_54.8_3.6_7.1_2.4_3.2_0.2_9.9_18.1_0.7_0.2_0.1_0 | 54.76 | 3.55 | 7.07 | 2.39 | 3.23 | 0.15 | 9.86 | 18.08 | 0.65 | 0.18 | 0.07 | 0 | 99.99 | 0 | 1864 | -0.16 | Sehlke and Whittington 2016 | LMe | 16/10/23 | sio2tio2al2o3feomnomgocaona2ok2op2o5 | 12050
staffmnkmcph_54.8_3.6_7.1_2.4_3.2_0.2_9.9_18.1_0.7_0.2_0.1_0 | 54.76 | 3.55 | 7.07 | 2.39 | 3.23 | 0.15 | 9.86 | 18.08 | 0.65 | 0.18 | 0.07 | 0 | 99.99 | 0 | 1824 | -0.02 | Sehlke and Whittington 2016 | LMe | 16/10/23 | sio2tio2al2o3feomnomgocaona2ok2op2o5 | 12051
staffmnkmcph_54.8_3.6_7.1_2.4_3.2_0.2_9.9_18.1_0.7_0.2_0.1_0 | 54.76 | 3.55 | 7.07 | 2.39 | 3.23 | 0.15 | 9.86 | 18.08 | 0.65 | 0.18 | 0.07 | 0 | 99.99 | 0 | 1799 | 0.06 | Sehlke and Whittington 2016 | LMe | 16/10/23 | sio2tio2al2o3feomnomgocaona2ok2op2o5 | 12052
staffmnkmcph_54.8_3.6_7.1_2.4_3.2_0.2_9.9_18.1_0.7_0.2_0.1_0 | 54.76 | 3.55 | 7.07 | 2.39 | 3.23 | 0.15 | 9.86 | 18.08 | 0.65 | 0.18 | 0.07 | 0 | 99.99 | 0 | 1775 | 0.14 | Sehlke and Whittington 2016 | LMe | 16/10/23 | sio2tio2al2o3feomnomgocaona2ok2op2o5 | 12053
staffmnkmcph_54.8_3.6_7.1_2.4_3.2_0.2_9.9_18.1_0.7_0.2_0.1_0 | 54.76 | 3.55 | 7.07 | 2.39 | 3.23 | 0.15 | 9.86 | 18.08 | 0.65 | 0.18 | 0.07 | 0 | 99.99 | 0 | 1751 | 0.23 | Sehlke and Whittington 2016 | LMe | 16/10/23 | sio2tio2al2o3feomnomgocaona2ok2op2o5 | 12054
staffmnkmcph_54.8_3.6_7.1_2.4_3.2_0.2_9.9_18.1_0.7_0.2_0.1_0 | 54.76 | 3.55 | 7.07 | 2.39 | 3.23 | 0.15 | 9.86 | 18.08 | 0.65 | 0.18 | 0.07 | 0 | 99.99 | 0 | 1726 | 0.32 | Sehlke and Whittington 2016 | LMe | 16/10/23 | sio2tio2al2o3feomnomgocaona2ok2op2o5 | 12055
staffmnkmcph_54.8_3.6_7.1_2.4_3.2_0.2_9.9_18.1_0.7_0.2_0.1_0 | 54.76 | 3.55 | 7.07 | 2.39 | 3.23 | 0.15 | 9.86 | 18.08 | 0.65 | 0.18 | 0.07 | 0 | 99.99 | 0 | 1701 | 0.41 | Sehlke and Whittington 2016 | LMe | 16/10/23 | sio2tio2al2o3feomnomgocaona2ok2op2o5 | 12056
staffmnkmcph_54.8_3.6_7.1_2.4_3.2_0.2_9.9_18.1_0.7_0.2_0.1_0 | 54.76 | 3.55 | 7.07 | 2.39 | 3.23 | 0.15 | 9.86 | 18.08 | 0.65 | 0.18 | 0.07 | 0 | 99.99 | 0 | 1699 | 0.42 | Sehlke and Whittington 2016 | LMe | 16/10/23 | sio2tio2al2o3feomnomgocaona2ok2op2o5 | 12057
staffmnkmcph_54.8_3.6_7.1_2.4_3.2_0.2_9.9_18.1_0.7_0.2_0.1_0 | 54.76 | 3.55 | 7.07 | 2.39 | 3.23 | 0.15 | 9.86 | 18.08 | 0.65 | 0.18 | 0.07 | 0 | 99.99 | 0 | 1675 | 0.52 | Sehlke and Whittington 2016 | LMe | 16/10/23 | sio2tio2al2o3feomnomgocaona2ok2op2o5 | 12058
staffmnkmcph_54.8_3.6_7.1_2.4_3.2_0.2_9.9_18.1_0.7_0.2_0.1_0 | 54.76 | 3.55 | 7.07 | 2.39 | 3.23 | 0.15 | 9.86 | 18.08 | 0.65 | 0.18 | 0.07 | 0 | 99.99 | 0 | 1651 | 0.63 | Sehlke and Whittington 2016 | LMe | 16/10/23 | sio2tio2al2o3feomnomgocaona2ok2op2o5 | 12059
staffmnkmcph_54.8_3.6_7.1_2.4_3.2_0.2_9.9_18.1_0.7_0.2_0.1_0 | 54.76 | 3.55 | 7.07 | 2.39 | 3.23 | 0.15 | 9.86 | 18.08 | 0.65 | 0.18 | 0.07 | 0 | 99.99 | 0 | 1627 | 0.74 | Sehlke and Whittington 2016 | LMe | 16/10/23 | sio2tio2al2o3feomnomgocaona2ok2op2o5 | 12060
staffmnkmcph_54.8_3.6_7.1_2.4_3.2_0.2_9.9_18.1_0.7_0.2_0.1_0 | 54.76 | 3.55 | 7.07 | 2.39 | 3.23 | 0.15 | 9.86 | 18.08 | 0.65 | 0.18 | 0.07 | 0 | 99.99 | 0 | 1601 | 0.86 | Sehlke and Whittington 2016 | LMe | 16/10/23 | sio2tio2al2o3feomnomgocaona2ok2op2o5 | 12061
staffmnkmcph_54.8_3.6_7.1_2.4_3.2_0.2_9.9_18.1_0.7_0.2_0.1_0 | 54.76 | 3.55 | 7.07 | 2.39 | 3.23 | 0.15 | 9.86 | 18.08 | 0.65 | 0.18 | 0.07 | 0 | 99.99 | 0 | 1578 | 0.98 | Sehlke and Whittington 2016 | LMe | 16/10/23 | sio2tio2al2o3feomnomgocaona2ok2op2o5 | 12062
staffmnkmcph_54.8_3.6_7.1_2.4_3.2_0.2_9.9_18.1_0.7_0.2_0.1_0 | 54.76 | 3.55 | 7.07 | 2.39 | 3.23 | 0.15 | 9.86 | 18.08 | 0.65 | 0.18 | 0.07 | 0 | 99.99 | 0 | 1558 | 1.1 | Sehlke and Whittington 2016 | LMe | 16/10/23 | sio2tio2al2o3feomnomgocaona2ok2op2o5 | 12063
staffmnkmcph_54.8_3.6_7.1_2.4_3.2_0.2_9.9_18.1_0.7_0.2_0.1_0 | 54.76 | 3.55 | 7.07 | 2.39 | 3.23 | 0.15 | 9.86 | 18.08 | 0.65 | 0.18 | 0.07 | 0 | 99.99 | 0 | 1530 | 1.25 | Sehlke and Whittington 2016 | LMe | 16/10/23 | sio2tio2al2o3feomnomgocaona2ok2op2o5 | 12064
staffmnkmcph_54.8_3.6_7.1_2.4_3.2_0.2_9.9_18.1_0.7_0.2_0.1_0 | 54.76 | 3.55 | 7.07 | 2.39 | 3.23 | 0.15 | 9.86 | 18.08 | 0.65 | 0.18 | 0.07 | 0 | 99.99 | 0 | 1508 | 1.4 | Sehlke and Whittington 2016 | LMe | 16/10/23 | sio2tio2al2o3feomnomgocaona2ok2op2o5 | 12065
staffmnkmcph_54.8_3.6_7.1_2.4_3.2_0.2_9.9_18.1_0.7_0.2_0.1_0 | 54.76 | 3.55 | 7.07 | 2.39 | 3.23 | 0.15 | 9.86 | 18.08 | 0.65 | 0.18 | 0.07 | 0 | 99.99 | 0 | 1483 | 1.56 | Sehlke and Whittington 2016 | LMe | 16/10/23 | sio2tio2al2o3feomnomgocaona2ok2op2o5 | 12066
staffmnkmcph_54.8_3.6_7.1_2.4_3.2_0.2_9.9_18.1_0.7_0.2_0.1_0 | 54.76 | 3.55 | 7.07 | 2.39 | 3.23 | 0.15 | 9.86 | 18.08 | 0.65 | 0.18 | 0.07 | 0 | 99.99 | 0 | 1445 | 1.82 | Sehlke and Whittington 2016 | LMe | 16/10/23 | sio2tio2al2o3feomnomgocaona2ok2op2o5 | 12067
staffmnkmcph_54.8_3.6_7.1_2.4_3.2_0.2_9.9_18.1_0.7_0.2_0.1_0 | 54.76 | 3.55 | 7.07 | 2.39 | 3.23 | 0.15 | 9.86 | 18.08 | 0.65 | 0.18 | 0.07 | 0 | 99.99 | 0 | 1026 | 8.85 | Sehlke and Whittington 2016 | LMe | 16/10/23 | sio2tio2al2o3feomnomgocaona2ok2op2o5 | 12068
staffmnkmcph_54.8_3.6_7.1_2.4_3.2_0.2_9.9_18.1_0.7_0.2_0.1_0 | 54.76 | 3.55 | 7.07 | 2.39 | 3.23 | 0.15 | 9.86 | 18.08 | 0.65 | 0.18 | 0.07 | 0 | 99.99 | 0 | 1019 | 9.12 | Sehlke and Whittington 2016 | LMe | 16/10/23 | sio2tio2al2o3feomnomgocaona2ok2op2o5 | 12069
staffmnkmcph_54.8_3.6_7.1_2.4_3.2_0.2_9.9_18.1_0.7_0.2_0.1_0 | 54.76 | 3.55 | 7.07 | 2.39 | 3.23 | 0.15 | 9.86 | 18.08 | 0.65 | 0.18 | 0.07 | 0 | 99.99 | 0 | 1014 | 9.31 | Sehlke and Whittington 2016 | LMe | 16/10/23 | sio2tio2al2o3feomnomgocaona2ok2op2o5 | 12070
staffmnkmcph_54.8_3.6_7.1_2.4_3.2_0.2_9.9_18.1_0.7_0.2_0.1_0 | 54.76 | 3.55 | 7.07 | 2.39 | 3.23 | 0.15 | 9.86 | 18.08 | 0.65 | 0.18 | 0.07 | 0 | 99.99 | 0 | 1009 | 9.55 | Sehlke and Whittington 2016 | LMe | 16/10/23 | sio2tio2al2o3feomnomgocaona2ok2op2o5 | 12071
staffmnkmcph_54.8_3.6_7.1_2.4_3.2_0.2_9.9_18.1_0.7_0.2_0.1_0 | 54.76 | 3.55 | 7.07 | 2.39 | 3.23 | 0.15 | 9.86 | 18.08 | 0.65 | 0.18 | 0.07 | 0 | 99.99 | 0 | 1005 | 9.67 | Sehlke and Whittington 2016 | LMe | 16/10/23 | sio2tio2al2o3feomnomgocaona2ok2op2o5 | 12072
staffmnkmcph_54.8_3.6_7.1_2.4_3.2_0.2_9.9_18.1_0.7_0.2_0.1_0 | 54.76 | 3.55 | 7.07 | 2.39 | 3.23 | 0.15 | 9.86 | 18.08 | 0.65 | 0.18 | 0.07 | 0 | 99.99 | 0 | 999 | 9.93 | Sehlke and Whittington 2016 | LMe | 16/10/23 | sio2tio2al2o3feomnomgocaona2ok2op2o5 | 12073
staffmnkmcph_54.8_3.6_7.1_2.4_3.2_0.2_9.9_18.1_0.7_0.2_0.1_0 | 54.76 | 3.55 | 7.07 | 2.39 | 3.23 | 0.15 | 9.86 | 18.08 | 0.65 | 0.18 | 0.07 | 0 | 99.99 | 0 | 994 | 10.09 | Sehlke and Whittington 2016 | LMe | 16/10/23 | sio2tio2al2o3feomnomgocaona2ok2op2o5 | 12074
staffmnkmcph_54.8_3.6_7.1_2.4_3.2_0.2_9.9_18.1_0.7_0.2_0.1_0 | 54.76 | 3.55 | 7.07 | 2.39 | 3.23 | 0.15 | 9.86 | 18.08 | 0.65 | 0.18 | 0.07 | 0 | 99.99 | 0 | 989.2 | 10.29 | Sehlke and Whittington 2016 | LMe | 16/10/23 | sio2tio2al2o3feomnomgocaona2ok2op2o5 | 12075
staffmnkmcph_54.8_3.6_7.1_2.4_3.2_0.2_9.9_18.1_0.7_0.2_0.1_0 | 54.76 | 3.55 | 7.07 | 2.39 | 3.23 | 0.15 | 9.86 | 18.08 | 0.65 | 0.18 | 0.07 | 0 | 99.99 | 0 | 984.1 | 10.51 | Sehlke and Whittington 2016 | LMe | 16/10/23 | sio2tio2al2o3feomnomgocaona2ok2op2o5 | 12076
staffmnkmcph_54.8_3.6_7.1_2.4_3.2_0.2_9.9_18.1_0.7_0.2_0.1_0 | 54.76 | 3.55 | 7.07 | 2.39 | 3.23 | 0.15 | 9.86 | 18.08 | 0.65 | 0.18 | 0.07 | 0 | 99.99 | 0 | 979.3 | 10.74 | Sehlke and Whittington 2016 | LMe | 16/10/23 | sio2tio2al2o3feomnomgocaona2ok2op2o5 | 12077
staffmnkmcph_54.8_3.6_7.1_2.4_3.2_0.2_9.9_18.1_0.7_0.2_0.1_0 | 54.76 | 3.55 | 7.07 | 2.39 | 3.23 | 0.15 | 9.86 | 18.08 | 0.65 | 0.18 | 0.07 | 0 | 99.99 | 0 | 969.5 | 11.22 | Sehlke and Whittington 2016 | LMe | 16/10/23 | sio2tio2al2o3feomnomgocaona2ok2op2o5 | 12078
staffmnkmcph_54.8_3.6_7.1_2.4_3.2_0.2_9.9_18.1_0.7_0.2_0.1_0 | 54.76 | 3.55 | 7.07 | 2.39 | 3.23 | 0.15 | 9.86 | 18.08 | 0.65 | 0.18 | 0.07 | 0 | 99.99 | 0 | 959.5 | 11.57 | Sehlke and Whittington 2016 | LMe | 16/10/23 | sio2tio2al2o3feomnomgocaona2ok2op2o5 | 12079
staffmnkmcph_54.8_3.6_7.1_2.4_3.2_0.2_9.9_18.1_0.7_0.2_0.1_0 | 54.76 | 3.55 | 7.07 | 2.39 | 3.23 | 0.15 | 9.86 | 18.08 | 0.65 | 0.18 | 0.07 | 0 | 99.99 | 0 | 954.6 | 11.82 | Sehlke and Whittington 2016 | LMe | 16/10/23 | sio2tio2al2o3feomnomgocaona2ok2op2o5 | 12080
staffmnkmcph_54.8_3.6_7.1_2.4_3.2_0.2_9.9_18.1_0.7_0.2_0.1_0 | 54.76 | 3.55 | 7.07 | 2.39 | 3.23 | 0.15 | 9.86 | 18.08 | 0.65 | 0.18 | 0.07 | 0 | 99.99 | 0 | 949.9 | 12.07 | Sehlke and Whittington 2016 | LMe | 16/10/23 | sio2tio2al2o3feomnomgocaona2ok2op2o5 | 12081
staffmnkmcph_55.1_0.7_8.4_6_7.3_0.4_7_12.5_2.5_0.1_0.1_0 | 55.12 | 0.66 | 8.44 | 5.95 | 7.28 | 0.41 | 7 | 12.47 | 2.45 | 0.08 | 0.14 | 0 | 100 | 0 | 1866 | -0.17 | Sehlke and Whittington 2016 | NAK | 16/10/23 | sio2tio2al2o3feomnomgocaona2ok2op2o5 | 12082
staffmnkmcph_55.1_0.7_8.4_6_7.3_0.4_7_12.5_2.5_0.1_0.1_0 | 55.12 | 0.66 | 8.44 | 5.95 | 7.28 | 0.41 | 7 | 12.47 | 2.45 | 0.08 | 0.14 | 0 | 100 | 0 | 1839 | -0.09 | Sehlke and Whittington 2016 | NAK | 16/10/23 | sio2tio2al2o3feomnomgocaona2ok2op2o5 | 12083
staffmnkmcph_55.1_0.7_8.4_6_7.3_0.4_7_12.5_2.5_0.1_0.1_0 | 55.12 | 0.66 | 8.44 | 5.95 | 7.28 | 0.41 | 7 | 12.47 | 2.45 | 0.08 | 0.14 | 0 | 100 | 0 | 1814 | -0.03 | Sehlke and Whittington 2016 | NAK | 16/10/23 | sio2tio2al2o3feomnomgocaona2ok2op2o5 | 12084
staffmnkmcph_55.1_0.7_8.4_6_7.3_0.4_7_12.5_2.5_0.1_0.1_0 | 55.12 | 0.66 | 8.44 | 5.95 | 7.28 | 0.41 | 7 | 12.47 | 2.45 | 0.08 | 0.14 | 0 | 100 | 0 | 1788 | 0.03 | Sehlke and Whittington 2016 | NAK | 16/10/23 | sio2tio2al2o3feomnomgocaona2ok2op2o5 | 12085
staffmnkmcph_55.1_0.7_8.4_6_7.3_0.4_7_12.5_2.5_0.1_0.1_0 | 55.12 | 0.66 | 8.44 | 5.95 | 7.28 | 0.41 | 7 | 12.47 | 2.45 | 0.08 | 0.14 | 0 | 100 | 0 | 1763 | 0.1 | Sehlke and Whittington 2016 | NAK | 16/10/23 | sio2tio2al2o3feomnomgocaona2ok2op2o5 | 12086
staffmnkmcph_55.1_0.7_8.4_6_7.3_0.4_7_12.5_2.5_0.1_0.1_0 | 55.12 | 0.66 | 8.44 | 5.95 | 7.28 | 0.41 | 7 | 12.47 | 2.45 | 0.08 | 0.14 | 0 | 100 | 0 | 1737 | 0.18 | Sehlke and Whittington 2016 | NAK | 16/10/23 | sio2tio2al2o3feomnomgocaona2ok2op2o5 | 12087
staffmnkmcph_55.1_0.7_8.4_6_7.3_0.4_7_12.5_2.5_0.1_0.1_0 | 55.12 | 0.66 | 8.44 | 5.95 | 7.28 | 0.41 | 7 | 12.47 | 2.45 | 0.08 | 0.14 | 0 | 100 | 0 | 1688 | 0.34 | Sehlke and Whittington 2016 | NAK | 16/10/23 | sio2tio2al2o3feomnomgocaona2ok2op2o5 | 12088
staffmnkmcph_55.1_0.7_8.4_6_7.3_0.4_7_12.5_2.5_0.1_0.1_0 | 55.12 | 0.66 | 8.44 | 5.95 | 7.28 | 0.41 | 7 | 12.47 | 2.45 | 0.08 | 0.14 | 0 | 100 | 0 | 1664 | 0.43 | Sehlke and Whittington 2016 | NAK | 16/10/23 | sio2tio2al2o3feomnomgocaona2ok2op2o5 | 12089
staffmnkmcph_55.1_0.7_8.4_6_7.3_0.4_7_12.5_2.5_0.1_0.1_0 | 55.12 | 0.66 | 8.44 | 5.95 | 7.28 | 0.41 | 7 | 12.47 | 2.45 | 0.08 | 0.14 | 0 | 100 | 0 | 1639 | 0.52 | Sehlke and Whittington 2016 | NAK | 16/10/23 | sio2tio2al2o3feomnomgocaona2ok2op2o5 | 12090
staffmnkmcph_55.1_0.7_8.4_6_7.3_0.4_7_12.5_2.5_0.1_0.1_0 | 55.12 | 0.66 | 8.44 | 5.95 | 7.28 | 0.41 | 7 | 12.47 | 2.45 | 0.08 | 0.14 | 0 | 100 | 0 | 1615 | 0.62 | Sehlke and Whittington 2016 | NAK | 16/10/23 | sio2tio2al2o3feomnomgocaona2ok2op2o5 | 12091
staffmnkmcph_53.5_0.6_8.4_6.5_5.1_0.2_12_13.2_0.5_0.1_0.1_0 | 53.45 | 0.56 | 8.41 | 6.5 | 5.09 | 0.18 | 11.96 | 13.15 | 0.51 | 0.09 | 0.1 | 0 | 100 | 0 | 1866 | -0.15 | Sehlke and Whittington 2016 | EUC | 16/10/23 | sio2tio2al2o3feomnomgocaona2ok2op2o5 | 12092
staffmnkmcph_53.5_0.6_8.4_6.5_5.1_0.2_12_13.2_0.5_0.1_0.1_0 | 53.45 | 0.56 | 8.41 | 6.5 | 5.09 | 0.18 | 11.96 | 13.15 | 0.51 | 0.09 | 0.1 | 0 | 100 | 0 | 1845 | -0.1 | Sehlke and Whittington 2016 | EUC | 16/10/23 | sio2tio2al2o3feomnomgocaona2ok2op2o5 | 12093
staffmnkmcph_53.5_0.6_8.4_6.5_5.1_0.2_12_13.2_0.5_0.1_0.1_0 | 53.45 | 0.56 | 8.41 | 6.5 | 5.09 | 0.18 | 11.96 | 13.15 | 0.51 | 0.09 | 0.1 | 0 | 100 | 0 | 1839 | -0.14 | Sehlke and Whittington 2016 | EUC | 16/10/23 | sio2tio2al2o3feomnomgocaona2ok2op2o5 | 12094
staffmnkmcph_53.5_0.6_8.4_6.5_5.1_0.2_12_13.2_0.5_0.1_0.1_0 | 53.45 | 0.56 | 8.41 | 6.5 | 5.09 | 0.18 | 11.96 | 13.15 | 0.51 | 0.09 | 0.1 | 0 | 100 | 0 | 1814 | -0.09 | Sehlke and Whittington 2016 | EUC | 16/10/23 | sio2tio2al2o3feomnomgocaona2ok2op2o5 | 12095
staffmnkmcph_53.5_0.6_8.4_6.5_5.1_0.2_12_13.2_0.5_0.1_0.1_0 | 53.45 | 0.56 | 8.41 | 6.5 | 5.09 | 0.18 | 11.96 | 13.15 | 0.51 | 0.09 | 0.1 | 0 | 100 | 0 | 1788 | -0.01 | Sehlke and Whittington 2016 | EUC | 16/10/23 | sio2tio2al2o3feomnomgocaona2ok2op2o5 | 12096
staffmnkmcph_53.5_0.6_8.4_6.5_5.1_0.2_12_13.2_0.5_0.1_0.1_0 | 53.45 | 0.56 | 8.41 | 6.5 | 5.09 | 0.18 | 11.96 | 13.15 | 0.51 | 0.09 | 0.1 | 0 | 100 | 0 | 1762 | 0.04 | Sehlke and Whittington 2016 | EUC | 16/10/23 | sio2tio2al2o3feomnomgocaona2ok2op2o5 | 12097
staffmnkmcph_53.5_0.6_8.4_6.5_5.1_0.2_12_13.2_0.5_0.1_0.1_0 | 53.45 | 0.56 | 8.41 | 6.5 | 5.09 | 0.18 | 11.96 | 13.15 | 0.51 | 0.09 | 0.1 | 0 | 100 | 0 | 1736 | 0.19 | Sehlke and Whittington 2016 | EUC | 16/10/23 | sio2tio2al2o3feomnomgocaona2ok2op2o5 | 12098
staffmnkmcph_53.5_0.6_8.4_6.5_5.1_0.2_12_13.2_0.5_0.1_0.1_0 | 53.45 | 0.56 | 8.41 | 6.5 | 5.09 | 0.18 | 11.96 | 13.15 | 0.51 | 0.09 | 0.1 | 0 | 100 | 0 | 1710 | 0.27 | Sehlke and Whittington 2016 | EUC | 16/10/23 | sio2tio2al2o3feomnomgocaona2ok2op2o5 | 12099
staffmnkmcph_53.5_0.6_8.4_6.5_5.1_0.2_12_13.2_0.5_0.1_0.1_0 | 53.45 | 0.56 | 8.41 | 6.5 | 5.09 | 0.18 | 11.96 | 13.15 | 0.51 | 0.09 | 0.1 | 0 | 100 | 0 | 1685 | 0.37 | Sehlke and Whittington 2016 | EUC | 16/10/23 | sio2tio2al2o3feomnomgocaona2ok2op2o5 | 12100
staffmnkmcph_53.5_0.6_8.4_6.5_5.1_0.2_12_13.2_0.5_0.1_0.1_0 | 53.45 | 0.56 | 8.41 | 6.5 | 5.09 | 0.18 | 11.96 | 13.15 | 0.51 | 0.09 | 0.1 | 0 | 100 | 0 | 1659 | 0.46 | Sehlke and Whittington 2016 | EUC | 16/10/23 | sio2tio2al2o3feomnomgocaona2ok2op2o5 | 12101
staffmnkmcph_53.5_0.6_8.4_6.5_5.1_0.2_12_13.2_0.5_0.1_0.1_0 | 53.45 | 0.56 | 8.41 | 6.5 | 5.09 | 0.18 | 11.96 | 13.15 | 0.51 | 0.09 | 0.1 | 0 | 100 | 0 | 1634 | 0.57 | Sehlke and Whittington 2016 | EUC | 16/10/23 | sio2tio2al2o3feomnomgocaona2ok2op2o5 | 12102
staffmnkmcph_50.4_0.3_6.3_3.4_2.9_0.1_25.8_10.3_0.4_0.1_0_0 | 50.41 | 0.27 | 6.26 | 3.43 | 2.92 | 0.09 | 25.78 | 10.29 | 0.42 | 0.09 | 0.02 | 0 | 99.98 | 0 | 1866 | -0.39 | Sehlke and Whittington 2016 | KOM | 16/10/23 | sio2tio2al2o3feomnomgocaona2ok2op2o5 | 12103
staffmnkmcph_50.4_0.3_6.3_3.4_2.9_0.1_25.8_10.3_0.4_0.1_0_0 | 50.41 | 0.27 | 6.26 | 3.43 | 2.92 | 0.09 | 25.78 | 10.29 | 0.42 | 0.09 | 0.02 | 0 | 99.98 | 0 | 1842 | -0.33 | Sehlke and Whittington 2016 | KOM | 16/10/23 | sio2tio2al2o3feomnomgocaona2ok2op2o5 | 12104
staffmnkmcph_50.4_0.3_6.3_3.4_2.9_0.1_25.8_10.3_0.4_0.1_0_0 | 50.41 | 0.27 | 6.26 | 3.43 | 2.92 | 0.09 | 25.78 | 10.29 | 0.42 | 0.09 | 0.02 | 0 | 99.98 | 0 | 1814 | -0.25 | Sehlke and Whittington 2016 | KOM | 16/10/23 | sio2tio2al2o3feomnomgocaona2ok2op2o5 | 12105
staffmnkmcph_50.4_0.3_6.3_3.4_2.9_0.1_25.8_10.3_0.4_0.1_0_0 | 50.41 | 0.27 | 6.26 | 3.43 | 2.92 | 0.09 | 25.78 | 10.29 | 0.42 | 0.09 | 0.02 | 0 | 99.98 | 0 | 1791 | -0.18 | Sehlke and Whittington 2016 | KOM | 16/10/23 | sio2tio2al2o3feomnomgocaona2ok2op2o5 | 12106
staffmnkmcph_50.4_0.3_6.3_3.4_2.9_0.1_25.8_10.3_0.4_0.1_0_0 | 50.41 | 0.27 | 6.26 | 3.43 | 2.92 | 0.09 | 25.78 | 10.29 | 0.42 | 0.09 | 0.02 | 0 | 99.98 | 0 | 1765 | -0.1 | Sehlke and Whittington 2016 | KOM | 16/10/23 | sio2tio2al2o3feomnomgocaona2ok2op2o5 | 12107
staffmnkmcph_50.4_0.3_6.3_3.4_2.9_0.1_25.8_10.3_0.4_0.1_0_0 | 50.41 | 0.27 | 6.26 | 3.43 | 2.92 | 0.09 | 25.78 | 10.29 | 0.42 | 0.09 | 0.02 | 0 | 99.98 | 0 | 1739 | -0.02 | Sehlke and Whittington 2016 | KOM | 16/10/23 | sio2tio2al2o3feomnomgocaona2ok2op2o5 | 12108
staffmnkmcph_50.4_0.3_6.3_3.4_2.9_0.1_25.8_10.3_0.4_0.1_0_0 | 50.41 | 0.27 | 6.26 | 3.43 | 2.92 | 0.09 | 25.78 | 10.29 | 0.42 | 0.09 | 0.02 | 0 | 99.98 | 0 | 1713 | 0.06 | Sehlke and Whittington 2016 | KOM | 16/10/23 | sio2tio2al2o3feomnomgocaona2ok2op2o5 | 12109
staffmnkmcph_50.4_0.3_6.3_3.4_2.9_0.1_25.8_10.3_0.4_0.1_0_0 | 50.41 | 0.27 | 6.26 | 3.43 | 2.92 | 0.09 | 25.78 | 10.29 | 0.42 | 0.09 | 0.02 | 0 | 99.98 | 0 | 1688 | 0.16 | Sehlke and Whittington 2016 | KOM | 16/10/23 | sio2tio2al2o3feomnomgocaona2ok2op2o5 | 12110
staffmnkmcph_50.4_0.3_6.3_3.4_2.9_0.1_25.8_10.3_0.4_0.1_0_0 | 50.41 | 0.27 | 6.26 | 3.43 | 2.92 | 0.09 | 25.78 | 10.29 | 0.42 | 0.09 | 0.02 | 0 | 99.98 | 0 | 1663 | 0.26 | Sehlke and Whittington 2016 | KOM | 16/10/23 | sio2tio2al2o3feomnomgocaona2ok2op2o5 | 12111
staffmnkmcph_50.4_0.3_6.3_3.4_2.9_0.1_25.8_10.3_0.4_0.1_0_0 | 50.41 | 0.27 | 6.26 | 3.43 | 2.92 | 0.09 | 25.78 | 10.29 | 0.42 | 0.09 | 0.02 | 0 | 99.98 | 0 | 1046 | 8.32 | Sehlke and Whittington 2016 | KOM | 16/10/23 | sio2tio2al2o3feomnomgocaona2ok2op2o5 | 12112
staffmnkmcph_50.4_0.3_6.3_3.4_2.9_0.1_25.8_10.3_0.4_0.1_0_0 | 50.41 | 0.27 | 6.26 | 3.43 | 2.92 | 0.09 | 25.78 | 10.29 | 0.42 | 0.09 | 0.02 | 0 | 99.98 | 0 | 1031 | 8.87 | Sehlke and Whittington 2016 | KOM | 16/10/23 | sio2tio2al2o3feomnomgocaona2ok2op2o5 | 12113
staffmnkmcph_50.4_0.3_6.3_3.4_2.9_0.1_25.8_10.3_0.4_0.1_0_0 | 50.41 | 0.27 | 6.26 | 3.43 | 2.92 | 0.09 | 25.78 | 10.29 | 0.42 | 0.09 | 0.02 | 0 | 99.98 | 0 | 1026 | 9.06 | Sehlke and Whittington 2016 | KOM | 16/10/23 | sio2tio2al2o3feomnomgocaona2ok2op2o5 | 12114
staffmnkmcph_50.4_0.3_6.3_3.4_2.9_0.1_25.8_10.3_0.4_0.1_0_0 | 50.41 | 0.27 | 6.26 | 3.43 | 2.92 | 0.09 | 25.78 | 10.29 | 0.42 | 0.09 | 0.02 | 0 | 99.98 | 0 | 1018 | 9.38 | Sehlke and Whittington 2016 | KOM | 16/10/23 | sio2tio2al2o3feomnomgocaona2ok2op2o5 | 12115
staffmnkmcph_50.4_0.3_6.3_3.4_2.9_0.1_25.8_10.3_0.4_0.1_0_0 | 50.41 | 0.27 | 6.26 | 3.43 | 2.92 | 0.09 | 25.78 | 10.29 | 0.42 | 0.09 | 0.02 | 0 | 99.98 | 0 | 1011 | 9.64 | Sehlke and Whittington 2016 | KOM | 16/10/23 | sio2tio2al2o3feomnomgocaona2ok2op2o5 | 12116
staffmnkmcph_50.4_0.3_6.3_3.4_2.9_0.1_25.8_10.3_0.4_0.1_0_0 | 50.41 | 0.27 | 6.26 | 3.43 | 2.92 | 0.09 | 25.78 | 10.29 | 0.42 | 0.09 | 0.02 | 0 | 99.98 | 0 | 1006 | 9.86 | Sehlke and Whittington 2016 | KOM | 16/10/23 | sio2tio2al2o3feomnomgocaona2ok2op2o5 | 12117
staffmnkmcph_50.4_0.3_6.3_3.4_2.9_0.1_25.8_10.3_0.4_0.1_0_0 | 50.41 | 0.27 | 6.26 | 3.43 | 2.92 | 0.09 | 25.78 | 10.29 | 0.42 | 0.09 | 0.02 | 0 | 99.98 | 0 | 1001 | 10.05 | Sehlke and Whittington 2016 | KOM | 16/10/23 | sio2tio2al2o3feomnomgocaona2ok2op2o5 | 12118
staffmnkmcph_50.4_0.3_6.3_3.4_2.9_0.1_25.8_10.3_0.4_0.1_0_0 | 50.41 | 0.27 | 6.26 | 3.43 | 2.92 | 0.09 | 25.78 | 10.29 | 0.42 | 0.09 | 0.02 | 0 | 99.98 | 0 | 994.7 | 10.36 | Sehlke and Whittington 2016 | KOM | 16/10/23 | sio2tio2al2o3feomnomgocaona2ok2op2o5 | 12119
staffmnkmcph_50.4_0.3_6.3_3.4_2.9_0.1_25.8_10.3_0.4_0.1_0_0 | 50.41 | 0.27 | 6.26 | 3.43 | 2.92 | 0.09 | 25.78 | 10.29 | 0.42 | 0.09 | 0.02 | 0 | 99.98 | 0 | 986.2 | 10.71 | Sehlke and Whittington 2016 | KOM | 16/10/23 | sio2tio2al2o3feomnomgocaona2ok2op2o5 | 12120
staffmnkmcph_50.4_0.3_6.3_3.4_2.9_0.1_25.8_10.3_0.4_0.1_0_0 | 50.41 | 0.27 | 6.26 | 3.43 | 2.92 | 0.09 | 25.78 | 10.29 | 0.42 | 0.09 | 0.02 | 0 | 99.98 | 0 | 971.6 | 11.33 | Sehlke and Whittington 2016 | KOM | 16/10/23 | sio2tio2al2o3feomnomgocaona2ok2op2o5 | 12121
staffmnkmcph_48.3_8.2_5.8_5.4_6.3_0.1_9.8_15.6_0.4_0.1_0_0 | 48.27 | 8.21 | 5.82 | 5.42 | 6.32 | 0.1 | 9.76 | 15.55 | 0.38 | 0.13 | 0.03 | 0 | 99.99 | 0 | 1850 | -0.7 | Sehlke and Whittington 2016 | LM | 16/10/23 | sio2tio2al2o3feomnomgocaona2ok2op2o5 | 12122
staffmnkmcph_48.3_8.2_5.8_5.4_6.3_0.1_9.8_15.6_0.4_0.1_0_0 | 48.27 | 8.21 | 5.82 | 5.42 | 6.32 | 0.1 | 9.76 | 15.55 | 0.38 | 0.13 | 0.03 | 0 | 99.99 | 0 | 1821 | -0.63 | Sehlke and Whittington 2016 | LM | 16/10/23 | sio2tio2al2o3feomnomgocaona2ok2op2o5 | 12123
staffmnkmcph_48.3_8.2_5.8_5.4_6.3_0.1_9.8_15.6_0.4_0.1_0_0 | 48.27 | 8.21 | 5.82 | 5.42 | 6.32 | 0.1 | 9.76 | 15.55 | 0.38 | 0.13 | 0.03 | 0 | 99.99 | 0 | 1795 | -0.57 | Sehlke and Whittington 2016 | LM | 16/10/23 | sio2tio2al2o3feomnomgocaona2ok2op2o5 | 12124
staffmnkmcph_48.3_8.2_5.8_5.4_6.3_0.1_9.8_15.6_0.4_0.1_0_0 | 48.27 | 8.21 | 5.82 | 5.42 | 6.32 | 0.1 | 9.76 | 15.55 | 0.38 | 0.13 | 0.03 | 0 | 99.99 | 0 | 1770 | -0.5 | Sehlke and Whittington 2016 | LM | 16/10/23 | sio2tio2al2o3feomnomgocaona2ok2op2o5 | 12125
staffmnkmcph_48.3_8.2_5.8_5.4_6.3_0.1_9.8_15.6_0.4_0.1_0_0 | 48.27 | 8.21 | 5.82 | 5.42 | 6.32 | 0.1 | 9.76 | 15.55 | 0.38 | 0.13 | 0.03 | 0 | 99.99 | 0 | 1744 | -0.43 | Sehlke and Whittington 2016 | LM | 16/10/23 | sio2tio2al2o3feomnomgocaona2ok2op2o5 | 12126
staffmnkmcph_48.3_8.2_5.8_5.4_6.3_0.1_9.8_15.6_0.4_0.1_0_0 | 48.27 | 8.21 | 5.82 | 5.42 | 6.32 | 0.1 | 9.76 | 15.55 | 0.38 | 0.13 | 0.03 | 0 | 99.99 | 0 | 1719 | -0.36 | Sehlke and Whittington 2016 | LM | 16/10/23 | sio2tio2al2o3feomnomgocaona2ok2op2o5 | 12127
staffmnkmcph_48.3_8.2_5.8_5.4_6.3_0.1_9.8_15.6_0.4_0.1_0_0 | 48.27 | 8.21 | 5.82 | 5.42 | 6.32 | 0.1 | 9.76 | 15.55 | 0.38 | 0.13 | 0.03 | 0 | 99.99 | 0 | 1694 | -0.28 | Sehlke and Whittington 2016 | LM | 16/10/23 | sio2tio2al2o3feomnomgocaona2ok2op2o5 | 12128
staffmnkmcph_48.3_8.2_5.8_5.4_6.3_0.1_9.8_15.6_0.4_0.1_0_0 | 48.27 | 8.21 | 5.82 | 5.42 | 6.32 | 0.1 | 9.76 | 15.55 | 0.38 | 0.13 | 0.03 | 0 | 99.99 | 0 | 1668 | -0.2 | Sehlke and Whittington 2016 | LM | 16/10/23 | sio2tio2al2o3feomnomgocaona2ok2op2o5 | 12129
staffmnkmcph_48.3_8.2_5.8_5.4_6.3_0.1_9.8_15.6_0.4_0.1_0_0 | 48.27 | 8.21 | 5.82 | 5.42 | 6.32 | 0.1 | 9.76 | 15.55 | 0.38 | 0.13 | 0.03 | 0 | 99.99 | 0 | 1643 | -0.12 | Sehlke and Whittington 2016 | LM | 16/10/23 | sio2tio2al2o3feomnomgocaona2ok2op2o5 | 12130
staffmnkmcph_48.3_8.2_5.8_5.4_6.3_0.1_9.8_15.6_0.4_0.1_0_0 | 48.27 | 8.21 | 5.82 | 5.42 | 6.32 | 0.1 | 9.76 | 15.55 | 0.38 | 0.13 | 0.03 | 0 | 99.99 | 0 | 1617 | -0.02 | Sehlke and Whittington 2016 | LM | 16/10/23 | sio2tio2al2o3feomnomgocaona2ok2op2o5 | 12131
staffmnkmcph_48.3_8.2_5.8_5.4_6.3_0.1_9.8_15.6_0.4_0.1_0_0 | 48.27 | 8.21 | 5.82 | 5.42 | 6.32 | 0.1 | 9.76 | 15.55 | 0.38 | 0.13 | 0.03 | 0 | 99.99 | 0 | 1593 | 0.07 | Sehlke and Whittington 2016 | LM | 16/10/23 | sio2tio2al2o3feomnomgocaona2ok2op2o5 | 12132
staffmnkmcph_45.6_2.5_10.2_4.4_3.7_0.3_7.1_15.2_6.4_4_0.7_0 | 45.55 | 2.46 | 10.22 | 4.37 | 3.72 | 0.29 | 7.08 | 15.19 | 6.35 | 4.02 | 0.73 | 0 | 99.98 | 0 | 1856 | 0.25 | Sehlke and Whittington 2016 | CHW | 16/10/23 | sio2tio2al2o3feomnomgocaona2ok2op2o5 | 12133
staffmnkmcph_45.6_2.5_10.2_4.4_3.7_0.3_7.1_15.2_6.4_4_0.7_0 | 45.55 | 2.46 | 10.22 | 4.37 | 3.72 | 0.29 | 7.08 | 15.19 | 6.35 | 4.02 | 0.73 | 0 | 99.98 | 0 | 1838 | 0.31 | Sehlke and Whittington 2016 | CHW | 16/10/23 | sio2tio2al2o3feomnomgocaona2ok2op2o5 | 12134
staffmnkmcph_45.6_2.5_10.2_4.4_3.7_0.3_7.1_15.2_6.4_4_0.7_0 | 45.55 | 2.46 | 10.22 | 4.37 | 3.72 | 0.29 | 7.08 | 15.19 | 6.35 | 4.02 | 0.73 | 0 | 99.98 | 0 | 1789 | 0.47 | Sehlke and Whittington 2016 | CHW | 16/10/23 | sio2tio2al2o3feomnomgocaona2ok2op2o5 | 12135
staffmnkmcph_45.6_2.5_10.2_4.4_3.7_0.3_7.1_15.2_6.4_4_0.7_0 | 45.55 | 2.46 | 10.22 | 4.37 | 3.72 | 0.29 | 7.08 | 15.19 | 6.35 | 4.02 | 0.73 | 0 | 99.98 | 0 | 1741 | 0.65 | Sehlke and Whittington 2016 | CHW | 16/10/23 | sio2tio2al2o3feomnomgocaona2ok2op2o5 | 12136
staffmnkmcph_45.6_2.5_10.2_4.4_3.7_0.3_7.1_15.2_6.4_4_0.7_0 | 45.55 | 2.46 | 10.22 | 4.37 | 3.72 | 0.29 | 7.08 | 15.19 | 6.35 | 4.02 | 0.73 | 0 | 99.98 | 0 | 1692 | 0.85 | Sehlke and Whittington 2016 | CHW | 16/10/23 | sio2tio2al2o3feomnomgocaona2ok2op2o5 | 12137
staffmnkmcph_45.6_2.5_10.2_4.4_3.7_0.3_7.1_15.2_6.4_4_0.7_0 | 45.55 | 2.46 | 10.22 | 4.37 | 3.72 | 0.29 | 7.08 | 15.19 | 6.35 | 4.02 | 0.73 | 0 | 99.98 | 0 | 1643 | 1.06 | Sehlke and Whittington 2016 | CHW | 16/10/23 | sio2tio2al2o3feomnomgocaona2ok2op2o5 | 12138
staffmnkmcph_45.6_2.5_10.2_4.4_3.7_0.3_7.1_15.2_6.4_4_0.7_0 | 45.55 | 2.46 | 10.22 | 4.37 | 3.72 | 0.29 | 7.08 | 15.19 | 6.35 | 4.02 | 0.73 | 0 | 99.98 | 0 | 1595 | 1.29 | Sehlke and Whittington 2016 | CHW | 16/10/23 | sio2tio2al2o3feomnomgocaona2ok2op2o5 | 12139
staffmnkmcph_45.6_2.5_10.2_4.4_3.7_0.3_7.1_15.2_6.4_4_0.7_0 | 45.55 | 2.46 | 10.22 | 4.37 | 3.72 | 0.29 | 7.08 | 15.19 | 6.35 | 4.02 | 0.73 | 0 | 99.98 | 0 | 1548 | 1.55 | Sehlke and Whittington 2016 | CHW | 16/10/23 | sio2tio2al2o3feomnomgocaona2ok2op2o5 | 12140
staffmnkmcph_45.6_2.5_10.2_4.4_3.7_0.3_7.1_15.2_6.4_4_0.7_0 | 45.55 | 2.46 | 10.22 | 4.37 | 3.72 | 0.29 | 7.08 | 15.19 | 6.35 | 4.02 | 0.73 | 0 | 99.98 | 0 | 1501 | 1.84 | Sehlke and Whittington 2016 | CHW | 16/10/23 | sio2tio2al2o3feomnomgocaona2ok2op2o5 | 12141
staffmnkmcph_45.6_2.5_10.2_4.4_3.7_0.3_7.1_15.2_6.4_4_0.7_0 | 45.55 | 2.46 | 10.22 | 4.37 | 3.72 | 0.29 | 7.08 | 15.19 | 6.35 | 4.02 | 0.73 | 0 | 99.98 | 0 | 1478 | 2 | Sehlke and Whittington 2016 | CHW | 16/10/23 | sio2tio2al2o3feomnomgocaona2ok2op2o5 | 12142
staffmnkmcph_45.6_2.5_10.2_4.4_3.7_0.3_7.1_15.2_6.4_4_0.7_0 | 45.55 | 2.46 | 10.22 | 4.37 | 3.72 | 0.29 | 7.08 | 15.19 | 6.35 | 4.02 | 0.73 | 0 | 99.98 | 0 | 1032.8 | 8.16 | Sehlke and Whittington 2016 | CHW | 16/10/23 | sio2tio2al2o3feomnomgocaona2ok2op2o5 | 12143
staffmnkmcph_45.6_2.5_10.2_4.4_3.7_0.3_7.1_15.2_6.4_4_0.7_0 | 45.55 | 2.46 | 10.22 | 4.37 | 3.72 | 0.29 | 7.08 | 15.19 | 6.35 | 4.02 | 0.73 | 0 | 99.98 | 0 | 1023.3 | 8.7 | Sehlke and Whittington 2016 | CHW | 16/10/23 | sio2tio2al2o3feomnomgocaona2ok2op2o5 | 12144
staffmnkmcph_45.6_2.5_10.2_4.4_3.7_0.3_7.1_15.2_6.4_4_0.7_0 | 45.55 | 2.46 | 10.22 | 4.37 | 3.72 | 0.29 | 7.08 | 15.19 | 6.35 | 4.02 | 0.73 | 0 | 99.98 | 0 | 1013.4 | 8.87 | Sehlke and Whittington 2016 | CHW | 16/10/23 | sio2tio2al2o3feomnomgocaona2ok2op2o5 | 12145
staffmnkmcph_45.6_2.5_10.2_4.4_3.7_0.3_7.1_15.2_6.4_4_0.7_0 | 45.55 | 2.46 | 10.22 | 4.37 | 3.72 | 0.29 | 7.08 | 15.19 | 6.35 | 4.02 | 0.73 | 0 | 99.98 | 0 | 1013.2 | 9.03 | Sehlke and Whittington 2016 | CHW | 16/10/23 | sio2tio2al2o3feomnomgocaona2ok2op2o5 | 12146
staffmnkmcph_45.6_2.5_10.2_4.4_3.7_0.3_7.1_15.2_6.4_4_0.7_0 | 45.55 | 2.46 | 10.22 | 4.37 | 3.72 | 0.29 | 7.08 | 15.19 | 6.35 | 4.02 | 0.73 | 0 | 99.98 | 0 | 1004.9 | 9.29 | Sehlke and Whittington 2016 | CHW | 16/10/23 | sio2tio2al2o3feomnomgocaona2ok2op2o5 | 12147
staffmnkmcph_45.6_2.5_10.2_4.4_3.7_0.3_7.1_15.2_6.4_4_0.7_0 | 45.55 | 2.46 | 10.22 | 4.37 | 3.72 | 0.29 | 7.08 | 15.19 | 6.35 | 4.02 | 0.73 | 0 | 99.98 | 0 | 998.7 | 9.49 | Sehlke and Whittington 2016 | CHW | 16/10/23 | sio2tio2al2o3feomnomgocaona2ok2op2o5 | 12148
staffmnkmcph_45.6_2.5_10.2_4.4_3.7_0.3_7.1_15.2_6.4_4_0.7_0 | 45.55 | 2.46 | 10.22 | 4.37 | 3.72 | 0.29 | 7.08 | 15.19 | 6.35 | 4.02 | 0.73 | 0 | 99.98 | 0 | 994.6 | 9.65 | Sehlke and Whittington 2016 | CHW | 16/10/23 | sio2tio2al2o3feomnomgocaona2ok2op2o5 | 12149
staffmnkmcph_45.6_2.5_10.2_4.4_3.7_0.3_7.1_15.2_6.4_4_0.7_0 | 45.55 | 2.46 | 10.22 | 4.37 | 3.72 | 0.29 | 7.08 | 15.19 | 6.35 | 4.02 | 0.73 | 0 | 99.98 | 0 | 994.4 | 9.63 | Sehlke and Whittington 2016 | CHW | 16/10/23 | sio2tio2al2o3feomnomgocaona2ok2op2o5 | 12150
staffmnkmcph_45.6_2.5_10.2_4.4_3.7_0.3_7.1_15.2_6.4_4_0.7_0 | 45.55 | 2.46 | 10.22 | 4.37 | 3.72 | 0.29 | 7.08 | 15.19 | 6.35 | 4.02 | 0.73 | 0 | 99.98 | 0 | 989.4 | 9.83 | Sehlke and Whittington 2016 | CHW | 16/10/23 | sio2tio2al2o3feomnomgocaona2ok2op2o5 | 12151
staffmnkmcph_45.6_2.5_10.2_4.4_3.7_0.3_7.1_15.2_6.4_4_0.7_0 | 45.55 | 2.46 | 10.22 | 4.37 | 3.72 | 0.29 | 7.08 | 15.19 | 6.35 | 4.02 | 0.73 | 0 | 99.98 | 0 | 983.8 | 9.98 | Sehlke and Whittington 2016 | CHW | 16/10/23 | sio2tio2al2o3feomnomgocaona2ok2op2o5 | 12152
staffmnkmcph_45.6_2.5_10.2_4.4_3.7_0.3_7.1_15.2_6.4_4_0.7_0 | 45.55 | 2.46 | 10.22 | 4.37 | 3.72 | 0.29 | 7.08 | 15.19 | 6.35 | 4.02 | 0.73 | 0 | 99.98 | 0 | 982.4 | 10.07 | Sehlke and Whittington 2016 | CHW | 16/10/23 | sio2tio2al2o3feomnomgocaona2ok2op2o5 | 12153
staffmnkmcph_45.6_2.5_10.2_4.4_3.7_0.3_7.1_15.2_6.4_4_0.7_0 | 45.55 | 2.46 | 10.22 | 4.37 | 3.72 | 0.29 | 7.08 | 15.19 | 6.35 | 4.02 | 0.73 | 0 | 99.98 | 0 | 975 | 10.32 | Sehlke and Whittington 2016 | CHW | 16/10/23 | sio2tio2al2o3feomnomgocaona2ok2op2o5 | 12154
staffmnkmcph_45.6_2.5_10.2_4.4_3.7_0.3_7.1_15.2_6.4_4_0.7_0 | 45.55 | 2.46 | 10.22 | 4.37 | 3.72 | 0.29 | 7.08 | 15.19 | 6.35 | 4.02 | 0.73 | 0 | 99.98 | 0 | 969.8 | 10.5 | Sehlke and Whittington 2016 | CHW | 16/10/23 | sio2tio2al2o3feomnomgocaona2ok2op2o5 | 12155
staffmnkmcph_45.6_2.5_10.2_4.4_3.7_0.3_7.1_15.2_6.4_4_0.7_0 | 45.55 | 2.46 | 10.22 | 4.37 | 3.72 | 0.29 | 7.08 | 15.19 | 6.35 | 4.02 | 0.73 | 0 | 99.98 | 0 | 963.6 | 10.76 | Sehlke and Whittington 2016 | CHW | 16/10/23 | sio2tio2al2o3feomnomgocaona2ok2op2o5 | 12156
staffmnkmcph_45.6_2.5_10.2_4.4_3.7_0.3_7.1_15.2_6.4_4_0.7_0 | 45.55 | 2.46 | 10.22 | 4.37 | 3.72 | 0.29 | 7.08 | 15.19 | 6.35 | 4.02 | 0.73 | 0 | 99.98 | 0 | 959.8 | 10.97 | Sehlke and Whittington 2016 | CHW | 16/10/23 | sio2tio2al2o3feomnomgocaona2ok2op2o5 | 12157
staffmnkmcph_45.6_2.5_10.2_4.4_3.7_0.3_7.1_15.2_6.4_4_0.7_0 | 45.55 | 2.46 | 10.22 | 4.37 | 3.72 | 0.29 | 7.08 | 15.19 | 6.35 | 4.02 | 0.73 | 0 | 99.98 | 0 | 950 | 11.37 | Sehlke and Whittington 2016 | CHW | 16/10/23 | sio2tio2al2o3feomnomgocaona2ok2op2o5 | 12158
staffmnkmcph_45.6_2.5_10.2_4.4_3.7_0.3_7.1_15.2_6.4_4_0.7_0 | 45.55 | 2.46 | 10.22 | 4.37 | 3.72 | 0.29 | 7.08 | 15.19 | 6.35 | 4.02 | 0.73 | 0 | 99.98 | 0 | 935.9 | 12 | Sehlke and Whittington 2016 | CHW | 16/10/23 | sio2tio2al2o3feomnomgocaona2ok2op2o5 | 12159
staffmnkmcph_51.2_3.1_6.7_5_13.9_0_6.4_10.4_3_0.3_0_0 | 51.21 | 3.07 | 6.74 | 5.01 | 13.9 | 0 | 6.35 | 10.38 | 2.99 | 0.33 | 0.04 | 0 | 100.02 | 0 | 1867.15 | -0.02 | Toplis et al. 1994 | MTV2 | 16/10/23 | sio2tio2al2o3feomgocaona2ok2op2o5 | 12160
staffmnkmcph_51_3.1_6.7_4.6_14.7_0_6.3_10.3_3_0.3_0_0 | 50.98 | 3.05 | 6.71 | 4.55 | 14.71 | 0 | 6.32 | 10.33 | 2.97 | 0.33 | 0.04 | 0 | 99.99 | 0 | 1818.15 | 0.11 | Toplis et al. 1994 | MTV2 | 16/10/23 | sio2tio2al2o3feomgocaona2ok2op2o5 | 12161
staffmnkmcph_50.8_3_6.7_4.1_15.5_0_6.3_10.3_3_0.3_0_0 | 50.76 | 3.04 | 6.68 | 4.08 | 15.54 | 0 | 6.29 | 10.28 | 2.96 | 0.33 | 0.04 | 0 | 100 | 0 | 1769.15 | 0.26 | Toplis et al. 1994 | MTV2 | 16/10/23 | sio2tio2al2o3feomgocaona2ok2op2o5 | 12162
staffmnkmcph_50.5_3_6.7_3.6_16.4_0_6.3_10.2_3_0.3_0_0 | 50.53 | 3.03 | 6.65 | 3.61 | 16.37 | 0 | 6.26 | 10.24 | 2.95 | 0.33 | 0.04 | 0 | 100.01 | 0 | 1719.15 | 0.42 | Toplis et al. 1994 | MTV2 | 16/10/23 | sio2tio2al2o3feomgocaona2ok2op2o5 | 12163
staffmnkmcph_50.3_3_6.6_3.2_17.2_0_6.2_10.2_2.9_0.3_0_0 | 50.31 | 3.01 | 6.62 | 3.15 | 17.18 | 0 | 6.24 | 10.19 | 2.93 | 0.33 | 0.04 | 0 | 100 | 0 | 1670.15 | 0.59 | Toplis et al. 1994 | MTV2 | 16/10/23 | sio2tio2al2o3feomgocaona2ok2op2o5 | 12164
staffmnkmcph_50.1_3_6.6_2.7_18_0_6.2_10.2_2.9_0.3_0_0 | 50.09 | 3 | 6.59 | 2.72 | 17.95 | 0 | 6.21 | 10.15 | 2.92 | 0.33 | 0.04 | 0 | 100 | 0 | 1621.15 | 0.77 | Toplis et al. 1994 | MTV2 | 16/10/23 | sio2tio2al2o3feomgocaona2ok2op2o5 | 12165
staffmnkmcph_49.9_3_6.6_2.3_18.7_0_6.2_10.1_2.9_0.3_0_0 | 49.89 | 2.99 | 6.57 | 2.3 | 18.69 | 0 | 6.18 | 10.11 | 2.91 | 0.33 | 0.04 | 0 | 100.01 | 0 | 1572.15 | 0.98 | Toplis et al. 1994 | MTV2 | 16/10/23 | sio2tio2al2o3feomgocaona2ok2op2o5 | 12166
staffmnkmcph_49.7_3_6.5_1.9_19.4_0_6.2_10.1_2.9_0.3_0_0 | 49.7 | 2.98 | 6.54 | 1.91 | 19.38 | 0 | 6.16 | 10.07 | 2.9 | 0.32 | 0.04 | 0 | 100 | 0 | 1522.15 | 1.22 | Toplis et al. 1994 | MTV2 | 16/10/23 | sio2tio2al2o3feomgocaona2ok2op2o5 | 12167
staffmnkmcph_51.3_3_6.8_5.2_13.1_0_6_10.4_2.9_0.3_1_0 | 51.29 | 3.01 | 6.77 | 5.24 | 13.05 | 0 | 5.95 | 10.41 | 2.92 | 0.33 | 1.03 | 0 | 100 | 0 | 1867.15 | -0.05 | Toplis et al. 1994 | MTV4 | 16/10/23 | sio2tio2al2o3feomgocaona2ok2op2o5 | 12168
staffmnkmcph_51.1_3_6.7_4.8_13.9_0_5.9_10.4_2.9_0.3_1_0 | 51.06 | 2.99 | 6.74 | 4.78 | 13.88 | 0 | 5.92 | 10.37 | 2.91 | 0.33 | 1.02 | 0 | 100 | 0 | 1818.15 | 0.09 | Toplis et al. 1994 | MTV4 | 16/10/23 | sio2tio2al2o3feomgocaona2ok2op2o5 | 12169
staffmnkmcph_50.8_3_6.7_4.3_14.7_0_5.9_10.3_2.9_0.3_1_0 | 50.83 | 2.98 | 6.71 | 4.31 | 14.72 | 0 | 5.89 | 10.32 | 2.9 | 0.33 | 1.02 | 0 | 100.01 | 0 | 1769.15 | 0.24 | Toplis et al. 1994 | MTV4 | 16/10/23 | sio2tio2al2o3feomgocaona2ok2op2o5 | 12170
staffmnkmcph_50.6_3_6.7_3.8_15.6_0_5.9_10.3_2.9_0.3_1_0 | 50.59 | 2.97 | 6.68 | 3.82 | 15.57 | 0 | 5.87 | 10.27 | 2.89 | 0.32 | 1.01 | 0 | 99.99 | 0 | 1719.15 | 0.4 | Toplis et al. 1994 | MTV4 | 16/10/23 | sio2tio2al2o3feomgocaona2ok2op2o5 | 12171
staffmnkmcph_50.4_3_6.7_3.4_16.4_0_5.8_10.2_2.9_0.3_1_0 | 50.37 | 2.95 | 6.65 | 3.36 | 16.4 | 0 | 5.84 | 10.23 | 2.87 | 0.32 | 1.01 | 0 | 100 | 0 | 1670.15 | 0.57 | Toplis et al. 1994 | MTV4 | 16/10/23 | sio2tio2al2o3feomgocaona2ok2op2o5 | 12172
staffmnkmcph_51.5_3.2_6.8_8_9.5_0_6.7_11_3_0.4_0_0 | 51.45 | 3.24 | 6.79 | 7.98 | 9.52 | 0 | 6.67 | 11.04 | 2.95 | 0.36 | 0.02 | 0 | 100.02 | 0 | 1873.15 | -0.05 | Toplis et al. 1994 | MTV6 | 16/10/23 | sio2tio2al2o3feomgocaona2ok2op2o5 | 12173
staffmnkmcph_51.3_3.2_6.8_7.7_10_0_6.7_11_2.9_0.4_0_0 | 51.31 | 3.23 | 6.77 | 7.69 | 10.03 | 0 | 6.65 | 11.01 | 2.94 | 0.35 | 0.02 | 0 | 100 | 0 | 1823.15 | 0.08 | Toplis et al. 1994 | MTV6 | 16/10/23 | sio2tio2al2o3feomgocaona2ok2op2o5 | 12174
staffmnkmcph_51.2_3.2_6.8_7.4_10.6_0_6.6_11_2.9_0.4_0_0 | 51.15 | 3.22 | 6.75 | 7.36 | 10.6 | 0 | 6.63 | 10.97 | 2.94 | 0.35 | 0.02 | 0 | 99.99 | 0 | 1773.15 | 0.22 | Toplis et al. 1994 | MTV6 | 16/10/23 | sio2tio2al2o3feomgocaona2ok2op2o5 | 12175
staffmnkmcph_51_3.2_6.7_7.1_11.2_0_6.6_10.9_2.9_0.4_0_0 | 51.01 | 3.21 | 6.73 | 7.05 | 11.15 | 0 | 6.61 | 10.94 | 2.93 | 0.35 | 0.02 | 0 | 100 | 0 | 1723.15 | 0.37 | Toplis et al. 1994 | MTV6 | 16/10/23 | sio2tio2al2o3feomgocaona2ok2op2o5 | 12176
staffmnkmcph_50.8_3.2_6.7_6.7_11.8_0_6.6_10.9_2.9_0.4_0_0 | 50.83 | 3.2 | 6.71 | 6.69 | 11.79 | 0 | 6.59 | 10.91 | 2.92 | 0.35 | 0.02 | 0 | 100.01 | 0 | 1673.15 | 0.53 | Toplis et al. 1994 | MTV6 | 16/10/23 | sio2tio2al2o3feomgocaona2ok2op2o5 | 12177
staffmnkmcph_50.6_3.2_6.7_6.3_12.6_0_6.6_10.9_2.9_0.4_0_0 | 50.63 | 3.19 | 6.68 | 6.26 | 12.55 | 0 | 6.56 | 10.86 | 2.91 | 0.35 | 0.02 | 0 | 100.01 | 0 | 1623.15 | 0.72 | Toplis et al. 1994 | MTV6 | 16/10/23 | sio2tio2al2o3feomgocaona2ok2op2o5 | 12178
staffmnkmcph_50.4_3.2_6.7_5.8_13.3_0_6.5_10.8_2.9_0.4_0_0 | 50.42 | 3.18 | 6.65 | 5.82 | 13.33 | 0 | 6.53 | 10.82 | 2.89 | 0.35 | 0.02 | 0 | 100.01 | 0 | 1573.15 | 0.92 | Toplis et al. 1994 | MTV6 | 16/10/23 | sio2tio2al2o3feomgocaona2ok2op2o5 | 12179
staffmnkmcph_50.2_3.2_6.6_5.3_14.2_0_6.5_10.8_2.9_0.4_0_0 | 50.18 | 3.16 | 6.62 | 5.33 | 14.19 | 0 | 6.5 | 10.77 | 2.88 | 0.35 | 0.02 | 0 | 100 | 0 | 1523.15 | 1.16 | Toplis et al. 1994 | MTV6 | 16/10/23 | sio2tio2al2o3feomgocaona2ok2op2o5 | 12180
staffmnkmcph_50.9_3.3_6.7_8.3_8.8_0_6.8_11.1_2.8_0.3_1.1_0 | 50.94 | 3.3 | 6.66 | 8.27 | 8.76 | 0 | 6.83 | 11.05 | 2.8 | 0.31 | 1.09 | 0 | 100.01 | 0 | 1873.15 | -0.06 | Toplis et al. 1994 | MTV9 | 16/10/23 | sio2tio2al2o3feomgocaona2ok2op2o5 | 12181
staffmnkmcph_50.8_3.3_6.6_8_9.3_0_6.8_11_2.8_0.3_1.1_0 | 50.81 | 3.29 | 6.64 | 7.99 | 9.26 | 0 | 6.81 | 11.02 | 2.79 | 0.31 | 1.09 | 0 | 100.01 | 0 | 1823.15 | 0.08 | Toplis et al. 1994 | MTV9 | 16/10/23 | sio2tio2al2o3feomgocaona2ok2op2o5 | 12182
staffmnkmcph_50.7_3.3_6.6_7.7_9.8_0_6.8_11_2.8_0.3_1.1_0 | 50.66 | 3.28 | 6.63 | 7.67 | 9.81 | 0 | 6.79 | 10.99 | 2.78 | 0.31 | 1.09 | 0 | 100.01 | 0 | 1773.15 | 0.23 | Toplis et al. 1994 | MTV9 | 16/10/23 | sio2tio2al2o3feomgocaona2ok2op2o5 | 12183
staffmnkmcph_50.5_3.3_6.6_7.4_10.4_0_6.8_11_2.8_0.3_1.1_0 | 50.52 | 3.27 | 6.61 | 7.37 | 10.35 | 0 | 6.77 | 10.95 | 2.77 | 0.31 | 1.08 | 0 | 100 | 0 | 1723.15 | 0.39 | Toplis et al. 1994 | MTV9 | 16/10/23 | sio2tio2al2o3feomgocaona2ok2op2o5 | 12184
staffmnkmcph_50.4_3.3_6.6_7_11_0_6.8_10.9_2.8_0.3_1.1_0 | 50.35 | 3.26 | 6.59 | 7.01 | 10.98 | 0 | 6.75 | 10.92 | 2.76 | 0.3 | 1.08 | 0 | 100 | 0 | 1673.15 | 0.55 | Toplis et al. 1994 | MTV9 | 16/10/23 | sio2tio2al2o3feomgocaona2ok2op2o5 | 12185
staffmnkmcph_50.2_3.3_6.6_6.6_11.7_0_6.7_10.9_2.8_0.3_1.1_0 | 50.15 | 3.25 | 6.56 | 6.59 | 11.73 | 0 | 6.72 | 10.87 | 2.75 | 0.3 | 1.07 | 0 | 99.99 | 0 | 1623.15 | 0.73 | Toplis et al. 1994 | MTV9 | 16/10/23 | sio2tio2al2o3feomgocaona2ok2op2o5 | 12186
staffmnkmcph_49.9_3.2_6.5_6.2_12.5_0_6.7_10.8_2.7_0.3_1.1_0 | 49.94 | 3.23 | 6.53 | 6.15 | 12.51 | 0 | 6.69 | 10.83 | 2.74 | 0.3 | 1.07 | 0 | 99.99 | 0 | 1573.15 | 0.94 | Toplis et al. 1994 | MTV9 | 16/10/23 | sio2tio2al2o3feomgocaona2ok2op2o5 | 12187
staffmnkmcph_49.7_3.2_6.5_5.7_13.4_0_6.7_10.8_2.7_0.3_1.1_0 | 49.71 | 3.22 | 6.5 | 5.65 | 13.38 | 0 | 6.66 | 10.78 | 2.73 | 0.3 | 1.06 | 0 | 99.99 | 0 | 1523.15 | 1.17 | Toplis et al. 1994 | MTV9 | 16/10/23 | sio2tio2al2o3feomgocaona2ok2op2o5 | 12188
staffmnkmcph_52.7_2.7_6.8_5.4_11.2_0_6_9.5_2.9_0.3_2.5_0 | 52.74 | 2.66 | 6.82 | 5.43 | 11.15 | 0 | 6.01 | 9.48 | 2.88 | 0.34 | 2.48 | 0 | 99.99 | 0 | 1867.15 | 0.05 | Toplis et al. 1994 | MTV3 | 16/10/23 | sio2tio2al2o3feomgocaona2ok2op2o5 | 12189
staffmnkmcph_52.5_2.7_6.8_5_11.9_0_6_9.4_2.9_0.3_2.5_0 | 52.51 | 2.65 | 6.79 | 4.99 | 11.94 | 0 | 5.98 | 9.44 | 2.87 | 0.34 | 2.47 | 0 | 99.98 | 0 | 1818.15 | 0.19 | Toplis et al. 1994 | MTV3 | 16/10/23 | sio2tio2al2o3feomgocaona2ok2op2o5 | 12190
staffmnkmcph_52.3_2.6_6.8_4.5_12.8_0_6_9.4_2.9_0.3_2.5_0 | 52.29 | 2.64 | 6.76 | 4.53 | 12.76 | 0 | 5.96 | 9.4 | 2.86 | 0.34 | 2.46 | 0 | 100 | 0 | 1769.15 | 0.34 | Toplis et al. 1994 | MTV3 | 16/10/23 | sio2tio2al2o3feomgocaona2ok2op2o5 | 12191
staffmnkmcph_52.1_2.6_6.7_4.1_13.6_0_5.9_9.4_2.9_0.3_2.5_0 | 52.05 | 2.63 | 6.73 | 4.06 | 13.61 | 0 | 5.93 | 9.36 | 2.85 | 0.34 | 2.45 | 0 | 100.01 | 0 | 1719.15 | 0.5 | Toplis et al. 1994 | MTV3 | 16/10/23 | sio2tio2al2o3feomgocaona2ok2op2o5 | 12192
staffmnkmcph_51.8_2.6_6.7_3.6_14.5_0_5.9_9.3_2.8_0.3_2.4_0 | 51.81 | 2.61 | 6.7 | 3.59 | 14.45 | 0 | 5.9 | 9.32 | 2.83 | 0.33 | 2.44 | 0 | 99.98 | 0 | 1670.15 | 0.67 | Toplis et al. 1994 | MTV3 | 16/10/23 | sio2tio2al2o3feomgocaona2ok2op2o5 | 12193
staffmnkmcph_51.6_2.6_6.7_3.1_15.3_0_5.9_9.3_2.8_0.3_2.4_0 | 51.58 | 2.6 | 6.67 | 3.13 | 15.28 | 0 | 5.88 | 9.28 | 2.82 | 0.33 | 2.43 | 0 | 100 | 0 | 1621.15 | 0.85 | Toplis et al. 1994 | MTV3 | 16/10/23 | sio2tio2al2o3feomgocaona2ok2op2o5 | 12194
staffmnkmcph_51.4_2.6_6.6_2.7_16.1_0_5.9_9.2_2.8_0.3_2.4_0 | 51.36 | 2.59 | 6.64 | 2.68 | 16.08 | 0 | 5.85 | 9.24 | 2.81 | 0.33 | 2.42 | 0 | 100 | 0 | 1572.15 | 1.07 | Toplis et al. 1994 | MTV3 | 16/10/23 | sio2tio2al2o3feomgocaona2ok2op2o5 | 12195
staffmnkmcph_51.1_2.6_6.6_2.3_16.9_0_5.8_9.2_2.8_0.3_2.4_0 | 51.14 | 2.58 | 6.62 | 2.25 | 16.85 | 0 | 5.83 | 9.2 | 2.8 | 0.33 | 2.41 | 0 | 100.01 | 0 | 1522.15 | 1.32 | Toplis et al. 1994 | MTV3 | 16/10/23 | sio2tio2al2o3feomgocaona2ok2op2o5 | 12196
staffmnkmcph_49.7_3_6.5_6.2_11_0_6.3_10.5_2.4_0.3_4.2_0 | 49.65 | 2.98 | 6.45 | 6.24 | 10.99 | 0 | 6.27 | 10.52 | 2.4 | 0.27 | 4.23 | 0 | 100 | 0 | 1867.15 | 0.14 | Toplis et al. 1994 | MTV1 | 16/10/23 | sio2tio2al2o3feomgocaona2ok2op2o5 | 12197
staffmnkmcph_49.5_3_6.4_6_11.4_0_6.3_10.5_2.4_0.3_4.2_0 | 49.54 | 2.97 | 6.44 | 6.01 | 11.4 | 0 | 6.26 | 10.5 | 2.39 | 0.27 | 4.22 | 0 | 100 | 0 | 1843.15 | 0.19 | Toplis et al. 1994 | MTV1 | 16/10/23 | sio2tio2al2o3feomgocaona2ok2op2o5 | 12198
staffmnkmcph_49.4_3_6.4_5.8_11.8_0_6.3_10.5_2.4_0.3_4.2_0 | 49.43 | 2.96 | 6.42 | 5.76 | 11.84 | 0 | 6.25 | 10.48 | 2.38 | 0.27 | 4.21 | 0 | 100 | 0 | 1818.15 | 0.27 | Toplis et al. 1994 | MTV1 | 16/10/23 | sio2tio2al2o3feomgocaona2ok2op2o5 | 12199
staffmnkmcph_49.2_3_6.4_5.3_12.7_0_6.2_10.4_2.4_0.3_4.2_0 | 49.19 | 2.95 | 6.39 | 5.26 | 12.72 | 0 | 6.22 | 10.43 | 2.37 | 0.27 | 4.19 | 0 | 99.99 | 0 | 1769.15 | 0.43 | Toplis et al. 1994 | MTV1 | 16/10/23 | sio2tio2al2o3feomgocaona2ok2op2o5 | 12200
staffmnkmcph_49_2.9_6.4_4.7_13.7_0_6.2_10.4_2.4_0.3_4.2_0 | 48.95 | 2.93 | 6.36 | 4.74 | 13.65 | 0 | 6.19 | 10.37 | 2.36 | 0.27 | 4.17 | 0 | 99.99 | 0 | 1719.15 | 0.59 | Toplis et al. 1994 | MTV1 | 16/10/23 | sio2tio2al2o3feomgocaona2ok2op2o5 | 12201
staffmnkmcph_48.7_2.9_6.3_4.2_14.6_0_6.2_10.3_2.4_0.3_4.2_0 | 48.71 | 2.92 | 6.33 | 4.22 | 14.58 | 0 | 6.16 | 10.32 | 2.35 | 0.27 | 4.15 | 0 | 100.01 | 0 | 1670.15 | 0.76 | Toplis et al. 1994 | MTV1 | 16/10/23 | sio2tio2al2o3feomgocaona2ok2op2o5 | 12202
staffmnkmcph_48.5_2.9_6.3_3.7_15.5_0_6.1_10.3_2.3_0.3_4.1_0 | 48.46 | 2.91 | 6.3 | 3.7 | 15.51 | 0 | 6.12 | 10.27 | 2.34 | 0.27 | 4.13 | 0 | 100.01 | 0 | 1621.15 | 0.97 | Toplis et al. 1994 | MTV1 | 16/10/23 | sio2tio2al2o3feomgocaona2ok2op2o5 | 12203
staffmnkmcph_48.2_2.9_6.3_3.2_16.4_0_6.1_10.2_2.3_0.3_4.1_0 | 48.22 | 2.89 | 6.27 | 3.19 | 16.41 | 0 | 6.09 | 10.22 | 2.33 | 0.27 | 4.11 | 0 | 100 | 0 | 1572.15 | 1.2 | Toplis et al. 1994 | MTV1 | 16/10/23 | sio2tio2al2o3feomgocaona2ok2op2o5 | 12204
staffmnkmcph_48_2.9_6.2_2.7_17.3_0_6.1_10.2_2.3_0.3_4.1_0 | 47.99 | 2.88 | 6.24 | 2.69 | 17.3 | 0 | 6.07 | 10.17 | 2.32 | 0.26 | 4.09 | 0 | 100.01 | 0 | 1522.15 | 1.45 | Toplis et al. 1994 | MTV1 | 16/10/23 | sio2tio2al2o3feomgocaona2ok2op2o5 | 12205
staffmnkmcph_47.8_2.9_6.2_2.2_18.1_0_6_10.1_2.3_0.3_4.1_0 | 47.78 | 2.86 | 6.21 | 2.23 | 18.12 | 0 | 6.04 | 10.13 | 2.31 | 0.26 | 4.07 | 0 | 100.01 | 0 | 1473.15 | 1.76 | Toplis et al. 1994 | MTV1 | 16/10/23 | sio2tio2al2o3feomgocaona2ok2op2o5 | 12206
staffmnkmcph_50.8_3.3_6.7_8.5_8.1_0_6.6_10.8_2.7_0.4_2.2_0 | 50.84 | 3.26 | 6.67 | 8.51 | 8.05 | 0 | 6.61 | 10.84 | 2.67 | 0.38 | 2.16 | 0 | 99.99 | 0 | 1873.15 | -0.01 | Toplis et al. 1994 | MTV7 | 16/10/23 | sio2tio2al2o3feomgocaona2ok2op2o5 | 12207
staffmnkmcph_50.7_3.3_6.7_8.2_8.5_0_6.6_10.8_2.7_0.4_2.2_0 | 50.72 | 3.25 | 6.65 | 8.24 | 8.52 | 0 | 6.6 | 10.81 | 2.67 | 0.38 | 2.15 | 0 | 99.99 | 0 | 1823.15 | 0.13 | Toplis et al. 1994 | MTV7 | 16/10/23 | sio2tio2al2o3feomgocaona2ok2op2o5 | 12208
staffmnkmcph_50.6_3.2_6.6_7.9_9.1_0_6.6_10.8_2.7_0.4_2.2_0 | 50.57 | 3.24 | 6.64 | 7.94 | 9.06 | 0 | 6.58 | 10.78 | 2.66 | 0.37 | 2.15 | 0 | 99.99 | 0 | 1773.15 | 0.28 | Toplis et al. 1994 | MTV7 | 16/10/23 | sio2tio2al2o3feomgocaona2ok2op2o5 | 12209
staffmnkmcph_50.4_3.2_6.6_7.7_9.6_0_6.6_10.8_2.7_0.4_2.1_0 | 50.44 | 3.23 | 6.62 | 7.65 | 9.58 | 0 | 6.56 | 10.75 | 2.65 | 0.37 | 2.14 | 0 | 99.99 | 0 | 1723.15 | 0.45 | Toplis et al. 1994 | MTV7 | 16/10/23 | sio2tio2al2o3feomgocaona2ok2op2o5 | 12210
staffmnkmcph_50.3_3.2_6.6_7.3_10.2_0_6.5_10.7_2.6_0.4_2.1_0 | 50.27 | 3.22 | 6.6 | 7.3 | 10.2 | 0 | 6.54 | 10.72 | 2.64 | 0.37 | 2.14 | 0 | 100 | 0 | 1673.15 | 0.62 | Toplis et al. 1994 | MTV7 | 16/10/23 | sio2tio2al2o3feomgocaona2ok2op2o5 | 12211
staffmnkmcph_50.1_3.2_6.6_6.9_10.9_0_6.5_10.7_2.6_0.4_2.1_0 | 50.08 | 3.21 | 6.57 | 6.88 | 10.94 | 0 | 6.52 | 10.68 | 2.63 | 0.37 | 2.13 | 0 | 100.01 | 0 | 1623.15 | 0.81 | Toplis et al. 1994 | MTV7 | 16/10/23 | sio2tio2al2o3feomgocaona2ok2op2o5 | 12212
staffmnkmcph_49.9_3.2_6.5_6.5_11.7_0_6.5_10.6_2.6_0.4_2.1_0 | 49.87 | 3.2 | 6.54 | 6.45 | 11.7 | 0 | 6.49 | 10.63 | 2.62 | 0.37 | 2.12 | 0 | 99.99 | 0 | 1573.15 | 1.03 | Toplis et al. 1994 | MTV7 | 16/10/23 | sio2tio2al2o3feomgocaona2ok2op2o5 | 12213
staffmnkmcph_49.6_3.2_6.5_6_12.6_0_6.5_10.6_2.6_0.4_2.1_0 | 49.64 | 3.18 | 6.51 | 5.95 | 12.57 | 0 | 6.46 | 10.59 | 2.61 | 0.37 | 2.11 | 0 | 99.99 | 0 | 1523.15 | 1.28 | Toplis et al. 1994 | MTV7 | 16/10/23 | sio2tio2al2o3feomgocaona2ok2op2o5 | 12214
staffmnkmcph_50.2_3.2_6.6_9_6.7_0_6.5_10.8_2.3_0.3_4.3_0 | 50.23 | 3.23 | 6.58 | 9.02 | 6.73 | 0 | 6.53 | 10.83 | 2.31 | 0.28 | 4.26 | 0 | 100 | 0 | 1873.15 | 0.1 | Toplis et al. 1994 | MTV8 | 16/10/23 | sio2tio2al2o3feomgocaona2ok2op2o5 | 12215
staffmnkmcph_50.1_3.2_6.6_8.8_7.2_0_6.5_10.8_2.3_0.3_4.3_0 | 50.12 | 3.22 | 6.56 | 8.78 | 7.16 | 0 | 6.51 | 10.81 | 2.31 | 0.28 | 4.25 | 0 | 100 | 0 | 1823.15 | 0.25 | Toplis et al. 1994 | MTV8 | 16/10/23 | sio2tio2al2o3feomgocaona2ok2op2o5 | 12216
staffmnkmcph_50_3.2_6.6_8.5_7.7_0_6.5_10.8_2.3_0.3_4.2_0 | 49.99 | 3.21 | 6.55 | 8.5 | 7.65 | 0 | 6.5 | 10.78 | 2.3 | 0.28 | 4.24 | 0 | 100 | 0 | 1773.15 | 0.41 | Toplis et al. 1994 | MTV8 | 16/10/23 | sio2tio2al2o3feomgocaona2ok2op2o5 | 12217
staffmnkmcph_49.9_3.2_6.5_8.2_8.1_0_6.5_10.8_2.3_0.3_4.2_0 | 49.87 | 3.21 | 6.53 | 8.23 | 8.13 | 0 | 6.48 | 10.75 | 2.3 | 0.28 | 4.23 | 0 | 100.01 | 0 | 1723.15 | 0.57 | Toplis et al. 1994 | MTV8 | 16/10/23 | sio2tio2al2o3feomgocaona2ok2op2o5 | 12218
staffmnkmcph_49.7_3.2_6.5_7.9_8.7_0_6.5_10.7_2.3_0.3_4.2_0 | 49.72 | 3.2 | 6.51 | 7.9 | 8.71 | 0 | 6.46 | 10.72 | 2.29 | 0.28 | 4.22 | 0 | 100.01 | 0 | 1673.15 | 0.75 | Toplis et al. 1994 | MTV8 | 16/10/23 | sio2tio2al2o3feomgocaona2ok2op2o5 | 12219
staffmnkmcph_49.5_3.2_6.5_7.5_9.4_0_6.4_10.7_2.3_0.3_4.2_0 | 49.53 | 3.18 | 6.49 | 7.51 | 9.41 | 0 | 6.44 | 10.68 | 2.28 | 0.27 | 4.2 | 0 | 99.99 | 0 | 1623.15 | 0.96 | Toplis et al. 1994 | MTV8 | 16/10/23 | sio2tio2al2o3feomgocaona2ok2op2o5 | 12220
staffmnkmcph_49.3_3.2_6.5_7.1_10.2_0_6.4_10.6_2.3_0.3_4.2_0 | 49.34 | 3.17 | 6.46 | 7.09 | 10.15 | 0 | 6.41 | 10.64 | 2.27 | 0.27 | 4.19 | 0 | 99.99 | 0 | 1573.15 | 1.19 | Toplis et al. 1994 | MTV8 | 16/10/23 | sio2tio2al2o3feomgocaona2ok2op2o5 | 12221
staffmnkmcph_49.1_3.2_6.4_6.6_11_0_6.4_10.6_2.3_0.3_4.2_0 | 49.12 | 3.16 | 6.43 | 6.61 | 11 | 0 | 6.38 | 10.59 | 2.26 | 0.27 | 4.17 | 0 | 99.99 | 0 | 1523.15 | 1.46 | Toplis et al. 1994 | MTV8 | 16/10/23 | sio2tio2al2o3feomgocaona2ok2op2o5 | 12222
staffmnkmcph_52.8_2.1_9.3_7.6_1.3_0.2_10.5_12.8_2.7_0.5_0.2_0 | 52.8 | 2.1 | 9.27 | 7.61 | 1.34 | 0.15 | 10.53 | 12.8 | 2.74 | 0.46 | 0.21 | 0 | 100.01 | 0 | 1660 | 0.72 | Villeneuve et al. 2008 | GBa98 | 16/10/23 | sio2tio2al2o3feomnomgocaona2ok2op2o5 | 12223
staffmnkmcph_52.8_2.1_9.3_7.6_1.3_0.2_10.5_12.8_2.7_0.5_0.2_0 | 52.8 | 2.1 | 9.27 | 7.61 | 1.34 | 0.15 | 10.53 | 12.8 | 2.74 | 0.46 | 0.21 | 0 | 100.01 | 0 | 1639 | 0.79 | Villeneuve et al. 2008 | GBa98 | 16/10/23 | sio2tio2al2o3feomnomgocaona2ok2op2o5 | 12224
staffmnkmcph_52.8_2.1_9.3_7.6_1.3_0.2_10.5_12.8_2.7_0.5_0.2_0 | 52.8 | 2.1 | 9.27 | 7.61 | 1.34 | 0.15 | 10.53 | 12.8 | 2.74 | 0.46 | 0.21 | 0 | 100.01 | 0 | 1627.5 | 0.86 | Villeneuve et al. 2008 | GBa98 | 16/10/23 | sio2tio2al2o3feomnomgocaona2ok2op2o5 | 12225
staffmnkmcph_52.8_2.1_9.3_7.6_1.3_0.2_10.5_12.8_2.7_0.5_0.2_0 | 52.8 | 2.1 | 9.27 | 7.61 | 1.34 | 0.15 | 10.53 | 12.8 | 2.74 | 0.46 | 0.21 | 0 | 100.01 | 0 | 1593.1 | 1 | Villeneuve et al. 2008 | GBa98 | 16/10/23 | sio2tio2al2o3feomnomgocaona2ok2op2o5 | 12226
staffmnkmcph_52.8_2.1_9.3_7.6_1.3_0.2_10.5_12.8_2.7_0.5_0.2_0 | 52.8 | 2.1 | 9.27 | 7.61 | 1.34 | 0.15 | 10.53 | 12.8 | 2.74 | 0.46 | 0.21 | 0 | 100.01 | 0 | 1571.7 | 1.12 | Villeneuve et al. 2008 | GBa98 | 16/10/23 | sio2tio2al2o3feomnomgocaona2ok2op2o5 | 12227
staffmnkmcph_52.8_2.1_9.3_7.6_1.3_0.2_10.5_12.8_2.7_0.5_0.2_0 | 52.8 | 2.1 | 9.27 | 7.61 | 1.34 | 0.15 | 10.53 | 12.8 | 2.74 | 0.46 | 0.21 | 0 | 100.01 | 0 | 1546.3 | 1.25 | Villeneuve et al. 2008 | GBa98 | 16/10/23 | sio2tio2al2o3feomnomgocaona2ok2op2o5 | 12228
staffmnkmcph_52.8_2.1_9.3_7.6_1.3_0.2_10.5_12.8_2.7_0.5_0.2_0 | 52.8 | 2.1 | 9.27 | 7.61 | 1.34 | 0.15 | 10.53 | 12.8 | 2.74 | 0.46 | 0.21 | 0 | 100.01 | 0 | 1519.2 | 1.39 | Villeneuve et al. 2008 | GBa98 | 16/10/23 | sio2tio2al2o3feomnomgocaona2ok2op2o5 | 12229
staffmnkmcph_52.8_2.1_9.3_7.6_1.3_0.2_10.5_12.8_2.7_0.5_0.2_0 | 52.8 | 2.1 | 9.27 | 7.61 | 1.34 | 0.15 | 10.53 | 12.8 | 2.74 | 0.46 | 0.21 | 0 | 100.01 | 0 | 1492.7 | 1.55 | Villeneuve et al. 2008 | GBa98 | 16/10/23 | sio2tio2al2o3feomnomgocaona2ok2op2o5 | 12230
staffmnkmcph_52.8_2.1_9.3_7.6_1.3_0.2_10.5_12.8_2.7_0.5_0.2_0 | 52.8 | 2.1 | 9.27 | 7.61 | 1.34 | 0.15 | 10.53 | 12.8 | 2.74 | 0.46 | 0.21 | 0 | 100.01 | 0 | 1468.3 | 1.69 | Villeneuve et al. 2008 | GBa98 | 16/10/23 | sio2tio2al2o3feomnomgocaona2ok2op2o5 | 12231
staffmnkmcph_52.8_2.1_9.3_7.6_1.3_0.2_10.5_12.8_2.7_0.5_0.2_0 | 52.8 | 2.1 | 9.27 | 7.61 | 1.34 | 0.15 | 10.53 | 12.8 | 2.74 | 0.46 | 0.21 | 0 | 100.01 | 0 | 962.2 | 10.13 | Villeneuve et al. 2008 | GBa98 | 16/10/23 | sio2tio2al2o3feomnomgocaona2ok2op2o5 | 12232
staffmnkmcph_52.8_2.1_9.3_7.6_1.3_0.2_10.5_12.8_2.7_0.5_0.2_0 | 52.8 | 2.1 | 9.27 | 7.61 | 1.34 | 0.15 | 10.53 | 12.8 | 2.74 | 0.46 | 0.21 | 0 | 100.01 | 0 | 959.6 | 10.23 | Villeneuve et al. 2008 | GBa98 | 16/10/23 | sio2tio2al2o3feomnomgocaona2ok2op2o5 | 12233
staffmnkmcph_52.8_2.1_9.3_7.6_1.3_0.2_10.5_12.8_2.7_0.5_0.2_0 | 52.8 | 2.1 | 9.27 | 7.61 | 1.34 | 0.15 | 10.53 | 12.8 | 2.74 | 0.46 | 0.21 | 0 | 100.01 | 0 | 957 | 10.27 | Villeneuve et al. 2008 | GBa98 | 16/10/23 | sio2tio2al2o3feomnomgocaona2ok2op2o5 | 12234
staffmnkmcph_52.8_2.1_9.3_7.6_1.3_0.2_10.5_12.8_2.7_0.5_0.2_0 | 52.8 | 2.1 | 9.27 | 7.61 | 1.34 | 0.15 | 10.53 | 12.8 | 2.74 | 0.46 | 0.21 | 0 | 100.01 | 0 | 954.4 | 10.36 | Villeneuve et al. 2008 | GBa98 | 16/10/23 | sio2tio2al2o3feomnomgocaona2ok2op2o5 | 12235
staffmnkmcph_52.8_2.1_9.3_7.6_1.3_0.2_10.5_12.8_2.7_0.5_0.2_0 | 52.8 | 2.1 | 9.27 | 7.61 | 1.34 | 0.15 | 10.53 | 12.8 | 2.74 | 0.46 | 0.21 | 0 | 100.01 | 0 | 951.8 | 10.44 | Villeneuve et al. 2008 | GBa98 | 16/10/23 | sio2tio2al2o3feomnomgocaona2ok2op2o5 | 12236
staffmnkmcph_52.8_2.1_9.3_7.6_1.3_0.2_10.5_12.8_2.7_0.5_0.2_0 | 52.8 | 2.1 | 9.27 | 7.61 | 1.34 | 0.15 | 10.53 | 12.8 | 2.74 | 0.46 | 0.21 | 0 | 100.01 | 0 | 949.2 | 10.6 | Villeneuve et al. 2008 | GBa98 | 16/10/23 | sio2tio2al2o3feomnomgocaona2ok2op2o5 | 12237
staffmnkmcph_52.8_2.1_9.3_7.6_1.3_0.2_10.5_12.8_2.7_0.5_0.2_0 | 52.8 | 2.1 | 9.27 | 7.61 | 1.34 | 0.15 | 10.53 | 12.8 | 2.74 | 0.46 | 0.21 | 0 | 100.01 | 0 | 946.7 | 10.68 | Villeneuve et al. 2008 | GBa98 | 16/10/23 | sio2tio2al2o3feomnomgocaona2ok2op2o5 | 12238
staffmnkmcph_52.8_2.1_9.3_7.6_1.3_0.2_10.5_12.8_2.7_0.5_0.2_0 | 52.8 | 2.1 | 9.27 | 7.61 | 1.34 | 0.15 | 10.53 | 12.8 | 2.74 | 0.46 | 0.21 | 0 | 100.01 | 0 | 945.3 | 10.82 | Villeneuve et al. 2008 | GBa98 | 16/10/23 | sio2tio2al2o3feomnomgocaona2ok2op2o5 | 12239
staffmnkmcph_52.8_2.1_9.3_7.6_1.3_0.2_10.5_12.8_2.7_0.5_0.2_0 | 52.8 | 2.1 | 9.27 | 7.61 | 1.34 | 0.15 | 10.53 | 12.8 | 2.74 | 0.46 | 0.21 | 0 | 100.01 | 0 | 944.1 | 10.91 | Villeneuve et al. 2008 | GBa98 | 16/10/23 | sio2tio2al2o3feomnomgocaona2ok2op2o5 | 12240
staffmnkmcph_52.8_2.1_9.3_7.6_1.3_0.2_10.5_12.8_2.7_0.5_0.2_0 | 52.8 | 2.1 | 9.27 | 7.61 | 1.34 | 0.15 | 10.53 | 12.8 | 2.74 | 0.46 | 0.21 | 0 | 100.01 | 0 | 942.7 | 10.92 | Villeneuve et al. 2008 | GBa98 | 16/10/23 | sio2tio2al2o3feomnomgocaona2ok2op2o5 | 12241
staffmnkmcph_52.8_2.1_9.3_7.6_1.3_0.2_10.5_12.8_2.7_0.5_0.2_0 | 52.8 | 2.1 | 9.27 | 7.61 | 1.34 | 0.15 | 10.53 | 12.8 | 2.74 | 0.46 | 0.21 | 0 | 100.01 | 0 | 941.5 | 11 | Villeneuve et al. 2008 | GBa98 | 16/10/23 | sio2tio2al2o3feomnomgocaona2ok2op2o5 | 12242
staffmnkmcph_52.8_2.1_9.3_7.6_1.3_0.2_10.5_12.8_2.7_0.5_0.2_0 | 52.8 | 2.1 | 9.27 | 7.61 | 1.34 | 0.15 | 10.53 | 12.8 | 2.74 | 0.46 | 0.21 | 0 | 100.01 | 0 | 940.3 | 11.02 | Villeneuve et al. 2008 | GBa98 | 16/10/23 | sio2tio2al2o3feomnomgocaona2ok2op2o5 | 12243
staffmnkmcph_52.8_2.1_9.3_7.6_1.3_0.2_10.5_12.8_2.7_0.5_0.2_0 | 52.8 | 2.1 | 9.27 | 7.61 | 1.34 | 0.15 | 10.53 | 12.8 | 2.74 | 0.46 | 0.21 | 0 | 100.01 | 0 | 938 | 11.13 | Villeneuve et al. 2008 | GBa98 | 16/10/23 | sio2tio2al2o3feomnomgocaona2ok2op2o5 | 12244
staffmnkmcph_52.8_2.1_9.3_7.6_1.3_0.2_10.5_12.8_2.7_0.5_0.2_0 | 52.8 | 2.1 | 9.27 | 7.61 | 1.34 | 0.15 | 10.53 | 12.8 | 2.74 | 0.46 | 0.21 | 0 | 100.01 | 0 | 935.2 | 11.22 | Villeneuve et al. 2008 | GBa98 | 16/10/23 | sio2tio2al2o3feomnomgocaona2ok2op2o5 | 12245
staffmnkmcph_52.8_2.1_9.3_7.6_1.3_0.2_10.5_12.8_2.7_0.5_0.2_0 | 52.8 | 2.1 | 9.27 | 7.61 | 1.34 | 0.15 | 10.53 | 12.8 | 2.74 | 0.46 | 0.21 | 0 | 100.01 | 0 | 932.6 | 11.36 | Villeneuve et al. 2008 | GBa98 | 16/10/23 | sio2tio2al2o3feomnomgocaona2ok2op2o5 | 12246
staffmnkmcph_52.8_2.1_9.3_7.6_1.3_0.2_10.5_12.8_2.7_0.5_0.2_0 | 52.8 | 2.1 | 9.27 | 7.61 | 1.34 | 0.15 | 10.53 | 12.8 | 2.74 | 0.46 | 0.21 | 0 | 100.01 | 0 | 930.1 | 11.49 | Villeneuve et al. 2008 | GBa98 | 16/10/23 | sio2tio2al2o3feomnomgocaona2ok2op2o5 | 12247
staffmnkmcph_52.8_2.1_9.3_7.6_1.3_0.2_10.5_12.8_2.7_0.5_0.2_0 | 52.8 | 2.1 | 9.27 | 7.61 | 1.34 | 0.15 | 10.53 | 12.8 | 2.74 | 0.46 | 0.21 | 0 | 100.01 | 0 | 927.6 | 11.61 | Villeneuve et al. 2008 | GBa98 | 16/10/23 | sio2tio2al2o3feomnomgocaona2ok2op2o5 | 12248
staffmnkmcph_52.8_2.1_9.3_7.6_1.3_0.2_10.5_12.8_2.7_0.5_0.2_0 | 52.8 | 2.1 | 9.27 | 7.61 | 1.34 | 0.15 | 10.53 | 12.8 | 2.74 | 0.46 | 0.21 | 0 | 100.01 | 0 | 924.9 | 11.68 | Villeneuve et al. 2008 | GBa98 | 16/10/23 | sio2tio2al2o3feomnomgocaona2ok2op2o5 | 12249
staffmnkmcph_52.8_2.1_9.3_7.6_1.3_0.2_10.5_12.8_2.7_0.5_0.2_0 | 52.8 | 2.1 | 9.27 | 7.61 | 1.34 | 0.15 | 10.53 | 12.8 | 2.74 | 0.46 | 0.21 | 0 | 100.01 | 0 | 922.4 | 11.87 | Villeneuve et al. 2008 | GBa98 | 16/10/23 | sio2tio2al2o3feomnomgocaona2ok2op2o5 | 12250
staffmnkmcph_52.8_2.1_9.3_7.6_1.3_0.2_10.5_12.8_2.7_0.5_0.2_0 | 52.8 | 2.1 | 9.27 | 7.61 | 1.34 | 0.15 | 10.53 | 12.8 | 2.74 | 0.46 | 0.21 | 0 | 100.01 | 0 | 919.9 | 12.04 | Villeneuve et al. 2008 | GBa98 | 16/10/23 | sio2tio2al2o3feomnomgocaona2ok2op2o5 | 12251
staffmnkmcph_51.8_0.5_7.1_3.8_7.1_0.4_16.7_9.6_2.8_0.1_0.3_0 | 51.79 | 0.49 | 7.05 | 3.76 | 7.07 | 0.39 | 16.65 | 9.55 | 2.84 | 0.11 | 0.3 | 0 | 100 | 0 | 1385 | 0.21 | Chevrel et al. 2014 | AdMB-S2 | 16/10/23 | sio2tio2al2o3feomnomgocaona2ok2op2o5 | 12252
staffmnkmcph_51.2_0.5_7_5.8_5.9_0.4_16.5_9.5_2.8_0.1_0.3_0 | 51.24 | 0.48 | 6.98 | 5.84 | 5.93 | 0.39 | 16.48 | 9.45 | 2.81 | 0.1 | 0.3 | 0 | 100 | 0 | 1385 | 0.15 | Chevrel et al. 2014 | AdMB-S3 | 16/10/23 | sio2tio2al2o3feomnomgocaona2ok2op2o5 | 12253
staffmnkmcph_51.1_0.5_7_6.5_5.6_0.4_16.4_9.4_2.8_0.1_0.3_0 | 51.06 | 0.48 | 6.95 | 6.53 | 5.56 | 0.39 | 16.42 | 9.41 | 2.8 | 0.1 | 0.3 | 0 | 100 | 0 | 1385 | 0.14 | Chevrel et al. 2014 | AdMB-S4 | 16/10/23 | sio2tio2al2o3feomnomgocaona2ok2op2o5 | 12254
staffmnkmcph_50.6_0.5_6.9_8.4_4.5_0.4_16.3_9.3_2.8_0.1_0.3_0 | 50.57 | 0.48 | 6.88 | 8.39 | 4.54 | 0.38 | 16.26 | 9.32 | 2.77 | 0.1 | 0.3 | 0 | 99.99 | 0 | 1385 | 0.12 | Chevrel et al. 2014 | AdMB-S5 | 16/10/23 | sio2tio2al2o3feomnomgocaona2ok2op2o5 | 12255
staffmnkmcph_49.9_0.5_6.8_10.9_3.2_0.4_16.1_9.2_2.7_0.1_0.3_0 | 49.91 | 0.47 | 6.79 | 10.87 | 3.19 | 0.38 | 16.05 | 9.2 | 2.74 | 0.1 | 0.29 | 0 | 99.99 | 0 | 1385 | 0.09 | Chevrel et al. 2014 | AdMB-S6 | 16/10/23 | sio2tio2al2o3feomnomgocaona2ok2op2o5 | 12256
staffmnkmcph_49.3_0.5_6.7_13.3_1.9_0.4_15.8_9.1_2.7_0.1_0.3_0 | 49.27 | 0.47 | 6.71 | 13.28 | 1.87 | 0.37 | 15.84 | 9.09 | 2.7 | 0.1 | 0.29 | 0 | 99.99 | 0 | 1385 | 0.17 | Chevrel et al. 2014 | AdMB-S8 | 16/10/23 | sio2tio2al2o3feomnomgocaona2ok2op2o5 | 12257
staffmnkmcph_55.3_0.8_8.7_3.3_4.7_0.2_13.8_7.2_4.5_0.8_0.7_0 | 55.27 | 0.78 | 8.73 | 3.32 | 4.72 | 0.22 | 13.83 | 7.22 | 4.49 | 0.77 | 0.66 | 0 | 100.01 | 0 | 1495 | 0.67 | Chevrel et al. 2014 | BAMB-S0 | 16/10/23 | sio2tio2al2o3feomnomgocaona2ok2op2o5 | 12258
staffmnkmcph_54_0.8_8.5_7.7_2.4_0.2_13.5_7.1_4.4_0.8_0.6_0 | 54.03 | 0.76 | 8.53 | 7.74 | 2.37 | 0.22 | 13.52 | 7.05 | 4.39 | 0.75 | 0.64 | 0 | 100 | 0 | 1395 | 0.56 | Chevrel et al. 2014 | BAMB-S1 | 16/10/23 | sio2tio2al2o3feomnomgocaona2ok2op2o5 | 12259
staffmnkmcph_54_0.8_8.5_8_2.2_0.2_13.5_7.1_4.4_0.8_0.6_0 | 53.96 | 0.76 | 8.52 | 7.98 | 2.24 | 0.22 | 13.5 | 7.05 | 4.39 | 0.75 | 0.64 | 0 | 100.01 | 0 | 1395 | 0.56 | Chevrel et al. 2014 | BAMB-S2 | 16/10/23 | sio2tio2al2o3feomnomgocaona2ok2op2o5 | 12260
staffmnkmcph_53.3_0.8_8.4_10.3_1_0.2_13.3_7_4.3_0.7_0.6_0 | 53.29 | 0.75 | 8.42 | 10.34 | 0.98 | 0.22 | 13.34 | 6.96 | 4.33 | 0.74 | 0.63 | 0 | 100 | 0 | 1395 | 0.55 | Chevrel et al. 2014 | BAMB-S3 | 16/10/23 | sio2tio2al2o3feomnomgocaona2ok2op2o5 | 12261
staffmnkmcph_53.5_0.8_8.5_9.5_1.4_0.2_13.4_7_4.4_0.7_0.6_0 | 53.52 | 0.75 | 8.45 | 9.52 | 1.42 | 0.22 | 13.39 | 6.99 | 4.35 | 0.74 | 0.64 | 0 | 99.99 | 0 | 1395 | 0.58 | Chevrel et al. 2014 | BAMB-S4 | 16/10/23 | sio2tio2al2o3feomnomgocaona2ok2op2o5 | 12262
staffmnkmcph_54.3_0.9_5.6_4_7.4_0.4_16.2_7.1_3.3_0.4_0.5_0 | 54.26 | 0.91 | 5.59 | 3.95 | 7.43 | 0.36 | 16.18 | 7.09 | 3.32 | 0.44 | 0.45 | 0 | 99.98 | 0 | 1395 | 0.32 | Chevrel et al. 2014 | IAMB-S1 | 16/10/23 | sio2tio2al2o3feomnomgocaona2ok2op2o5 | 12263
staffmnkmcph_53.3_0.9_5.5_7.4_5.6_0.4_15.9_7_3.3_0.4_0.5_0 | 53.31 | 0.9 | 5.49 | 7.4 | 5.55 | 0.35 | 15.9 | 6.97 | 3.26 | 0.43 | 0.45 | 0 | 100.01 | 0 | 1395 | 0.22 | Chevrel et al. 2014 | IAMB-S2 | 16/10/23 | sio2tio2al2o3feomnomgocaona2ok2op2o5 | 12264
staffmnkmcph_51.9_0.9_5.4_12.4_2.8_0.3_15.5_6.8_3.2_0.4_0.4_0 | 51.92 | 0.87 | 5.35 | 12.43 | 2.79 | 0.34 | 15.48 | 6.79 | 3.18 | 0.42 | 0.43 | 0 | 100 | 0 | 1395 | 0.16 | Chevrel et al. 2014 | IAMB-S3 | 16/10/23 | sio2tio2al2o3feomnomgocaona2ok2op2o5 | 12265
staffmnkmcph_51.3_0.9_5.3_14.6_1.6_0.3_15.3_6.7_3.1_0.4_0.4_0 | 51.32 | 0.86 | 5.29 | 14.6 | 1.6 | 0.34 | 15.3 | 6.71 | 3.14 | 0.41 | 0.43 | 0 | 100 | 0 | 1395 | 0.14 | Chevrel et al. 2014 | IAMB-S4 | 16/10/23 | sio2tio2al2o3feomnomgocaona2ok2op2o5 | 12266
staffmnkmcph_51.1_0.9_5.3_15.6_1.1_0.3_15.2_6.7_3.1_0.4_0.4_0 | 51.05 | 0.86 | 5.26 | 15.58 | 1.06 | 0.33 | 15.22 | 6.67 | 3.12 | 0.41 | 0.43 | 0 | 99.99 | 0 | 1395 | 0.17 | Chevrel et al. 2014 | IAMB-S5 | 16/10/23 | sio2tio2al2o3feomnomgocaona2ok2op2o5 | 12267
staffmnkmcph_50.9_0.5_6.8_4_6.7_0.1_18.5_9.8_2.4_0.1_0.4_0 | 50.86 | 0.46 | 6.81 | 3.98 | 6.66 | 0.1 | 18.48 | 9.81 | 2.37 | 0.12 | 0.36 | 0 | 100.01 | 0 | 1395 | -0.04 | Chevrel et al. 2014 | HDM-S1 | 16/10/23 | sio2tio2al2o3feomnomgocaona2ok2op2o5 | 12268
staffmnkmcph_49.7_0.5_6.7_8.5_4.2_0.1_18.1_9.6_2.3_0.1_0.4_0 | 49.7 | 0.45 | 6.65 | 8.45 | 4.22 | 0.1 | 18.06 | 9.58 | 2.32 | 0.12 | 0.36 | 0 | 100.01 | 0 | 1395 | -0.09 | Chevrel et al. 2014 | HDM-S2 | 16/10/23 | sio2tio2al2o3feomnomgocaona2ok2op2o5 | 12269
staffmnkmcph_49.7_0.5_6.7_8.5_4.2_0.1_18.1_9.6_2.3_0.1_0.4_0 | 49.7 | 0.45 | 6.65 | 8.45 | 4.22 | 0.1 | 18.06 | 9.58 | 2.32 | 0.12 | 0.36 | 0 | 100.01 | 0 | 1395 | -0.13 | Chevrel et al. 2014 | HDM-S3 | 16/10/23 | sio2tio2al2o3feomnomgocaona2ok2op2o5 | 12270
staffmnkmcph_48.5_0.4_6.5_13.2_1.7_0.1_17.6_9.4_2.3_0.1_0.4_0 | 48.47 | 0.44 | 6.49 | 13.18 | 1.65 | 0.1 | 17.62 | 9.35 | 2.26 | 0.11 | 0.35 | 0 | 100.02 | 0 | 1395 | -0.09 | Chevrel et al. 2014 | HDM-S4 | 16/10/23 | sio2tio2al2o3feomnomgocaona2ok2op2o5 | 12271
staffmnkmcph_47.8_0.6_6.7_4.5_7.5_0.1_19.3_9.7_3.2_0.2_0.5_0 | 47.77 | 0.56 | 6.67 | 4.49 | 7.51 | 0.13 | 19.26 | 9.67 | 3.23 | 0.18 | 0.53 | 0 | 100 | 0 | 1395 | -0.23 | Chevrel et al. 2014 | LDM-S1 | 16/10/23 | sio2tio2al2o3feomnomgocaona2ok2op2o5 | 12272
staffmnkmcph_46.7_0.6_6.5_9_5.1_0.1_18.8_9.5_3.2_0.2_0.5_0 | 46.67 | 0.55 | 6.52 | 8.96 | 5.05 | 0.13 | 18.82 | 9.45 | 3.16 | 0.17 | 0.51 | 0 | 99.99 | 0 | 1395 | -0.16 | Chevrel et al. 2014 | LDM-S2 | 16/10/23 | sio2tio2al2o3feomnomgocaona2ok2op2o5 | 12273
staffmnkmcph_45.5_0.5_6.4_13.8_2.4_0.1_18.3_9.2_3.1_0.2_0.5_0 | 45.5 | 0.54 | 6.35 | 13.76 | 2.42 | 0.12 | 18.34 | 9.22 | 3.08 | 0.17 | 0.5 | 0 | 100 | 0 | 1395 | -0.21 | Chevrel et al. 2014 | LDM-S3 | 16/10/23 | sio2tio2al2o3feomnomgocaona2ok2op2o5 | 12274
staffmnkmcph_45.2_0.5_6.3_15_1.8_0.1_18.2_9.2_3.1_0.2_0.5_0 | 45.21 | 0.53 | 6.31 | 14.96 | 1.75 | 0.12 | 18.22 | 9.16 | 3.06 | 0.17 | 0.5 | 0 | 99.99 | 0 | 1395 | -0.16 | Chevrel et al. 2014 | LDM-S4 | 16/10/23 | sio2tio2al2o3feomnomgocaona2ok2op2o5 | 12275
staffmnkmcph_45_0.5_6.3_15.6_1.4_0.1_18.2_9.1_3.1_0.2_0.5_0 | 45.04 | 0.53 | 6.29 | 15.64 | 1.38 | 0.12 | 18.16 | 9.12 | 3.05 | 0.17 | 0.5 | 0 | 100 | 0 | 1395 | -0.2 | Chevrel et al. 2014 | LDM-S5 | 16/10/23 | sio2tio2al2o3feomnomgocaona2ok2op2o5 | 12276
staffmnkmcph_68.8_0.5_10.6_0.9_5.4_0.1_2.9_5.3_4.5_0.9_0.1_0.1 | 68.77 | 0.48 | 10.57 | 0.88 | 5.42 | 0.1 | 2.91 | 5.33 | 4.46 | 0.87 | 0.1 | 0.1 | 99.99 | 0 | 1571.2 | 3.22 | Alidibirov et al. 1997 | D1 | 16/10/23 | sio2tio2al2o3feomnomgocaona2ok2op2o5h2o | 12277
staffmnkmcph_68.9_0.5_10.6_1_5.1_0.1_2.9_5.3_4.5_0.9_0.1_0.1 | 68.87 | 0.49 | 10.59 | 1.02 | 5.14 | 0.1 | 2.91 | 5.34 | 4.47 | 0.87 | 0.1 | 0.1 | 100 | 0 | 1620.2 | 2.91 | Alidibirov et al. 1997 | D1 | 16/10/23 | sio2tio2al2o3feomnomgocaona2ok2op2o5h2o | 12278
staffmnkmcph_69_0.5_10.6_1.2_4.9_0.1_2.9_5.4_4.5_0.9_0.1_0.1 | 68.97 | 0.49 | 10.6 | 1.17 | 4.85 | 0.1 | 2.92 | 5.35 | 4.48 | 0.88 | 0.1 | 0.1 | 100.01 | 0 | 1670.2 | 2.61 | Alidibirov et al. 1997 | D1 | 16/10/23 | sio2tio2al2o3feomnomgocaona2ok2op2o5h2o | 12279
staffmnkmcph_69.1_0.5_10.6_1.3_4.6_0.1_2.9_5.4_4.5_0.9_0.1_0.1 | 69.08 | 0.49 | 10.62 | 1.32 | 4.56 | 0.1 | 2.92 | 5.36 | 4.48 | 0.88 | 0.1 | 0.1 | 100.01 | 0 | 1719.2 | 2.35 | Alidibirov et al. 1997 | D1 | 16/10/23 | sio2tio2al2o3feomnomgocaona2ok2op2o5h2o | 12280
staffmnkmcph_69.2_0.5_10.6_1.5_4.3_0.1_2.9_5.4_4.5_0.9_0.1_0.1 | 69.18 | 0.49 | 10.64 | 1.47 | 4.27 | 0.1 | 2.93 | 5.37 | 4.49 | 0.88 | 0.1 | 0.1 | 100.02 | 0 | 1768.2 | 2.11 | Alidibirov et al. 1997 | D1 | 16/10/23 | sio2tio2al2o3feomnomgocaona2ok2op2o5h2o | 12281
staffmnkmcph_69.3_0.5_10.7_1.6_4_0.1_2.9_5.4_4.5_0.9_0.1_0.1 | 69.28 | 0.49 | 10.65 | 1.62 | 3.99 | 0.1 | 2.93 | 5.37 | 4.49 | 0.88 | 0.1 | 0.1 | 100 | 0 | 1817.2 | 1.87 | Alidibirov et al. 1997 | D1 | 16/10/23 | sio2tio2al2o3feomnomgocaona2ok2op2o5h2o | 12282
staffmnkmcph_69.4_0.5_10.7_1.8_3.7_0.1_2.9_5.4_4.5_0.9_0.1_0.1 | 69.38 | 0.49 | 10.67 | 1.76 | 3.71 | 0.1 | 2.94 | 5.38 | 4.5 | 0.88 | 0.1 | 0.1 | 100.01 | 0 | 1867.2 | 1.66 | Alidibirov et al. 1997 | D1 | 16/10/23 | sio2tio2al2o3feomnomgocaona2ok2op2o5h2o | 12283
staffmnkmcph_68.2_0.5_10.5_0_7.1_0.1_2.9_5.3_4.4_0.9_0.1_0.1 | 68.19 | 0.48 | 10.48 | 0.03 | 7.07 | 0.1 | 2.89 | 5.29 | 4.42 | 0.87 | 0.1 | 0.1 | 100.02 | 0 | 1009.1 | 10.6 | Alidibirov et al. 1997 | D1 | 16/10/23 | sio2tio2al2o3feomnomgocaona2ok2op2o5h2o | 12284
staffmnkmcph_68.2_0.5_10.5_0_7.1_0.1_2.9_5.3_4.4_0.9_0.1_0.1 | 68.19 | 0.48 | 10.48 | 0.03 | 7.06 | 0.1 | 2.89 | 5.29 | 4.42 | 0.87 | 0.1 | 0.1 | 100.01 | 0 | 1023.5 | 10.25 | Alidibirov et al. 1997 | D1 | 16/10/23 | sio2tio2al2o3feomnomgocaona2ok2op2o5h2o | 12285
staffmnkmcph_68.2_0.5_10.5_0_7.1_0.1_2.9_5.3_4.4_0.9_0.1_0.1 | 68.2 | 0.48 | 10.48 | 0.03 | 7.05 | 0.1 | 2.89 | 5.29 | 4.42 | 0.87 | 0.1 | 0.1 | 100.01 | 0 | 1037.7 | 10 | Alidibirov et al. 1997 | D1 | 16/10/23 | sio2tio2al2o3feomnomgocaona2ok2op2o5h2o | 12286
staffmnkmcph_68.2_0.5_10.5_0_7_0.1_2.9_5.3_4.4_0.9_0.1_0.1 | 68.2 | 0.48 | 10.49 | 0.04 | 7.03 | 0.1 | 2.89 | 5.29 | 4.42 | 0.87 | 0.1 | 0.1 | 100.01 | 0 | 1057.1 | 9.53 | Alidibirov et al. 1997 | D1 | 16/10/23 | sio2tio2al2o3feomnomgocaona2ok2op2o5h2o | 12287
staffmnkmcph_68.2_0.5_10.5_0.1_7_0.1_2.9_5.3_4.4_0.9_0.1_0.1 | 68.21 | 0.48 | 10.49 | 0.05 | 7.02 | 0.1 | 2.89 | 5.29 | 4.43 | 0.87 | 0.1 | 0.1 | 100.03 | 0 | 1075.9 | 9.25 | Alidibirov et al. 1997 | D1 | 16/10/23 | sio2tio2al2o3feomnomgocaona2ok2op2o5h2o | 12288
staffmnkmcph_59.5_0.7_10_1.8_8.1_0.1_7.3_7.5_4_1_0.1_0 | 59.45 | 0.67 | 9.99 | 1.8 | 8.12 | 0.1 | 7.3 | 7.49 | 4.03 | 0.96 | 0.1 | 0 | 100.01 | 0 | 1668.2 | 1.63 | Chevrel et al. 2015 | TA Chevrel | 16/10/23 | sio2tio2al2o3feomnomgocaona2ok2op2o5 | 12289
staffmnkmcph_59.3_0.7_10_1.6_8.6_0.1_7.3_7.5_4_1_0.1_0 | 59.31 | 0.67 | 9.96 | 1.56 | 8.57 | 0.1 | 7.28 | 7.47 | 4.02 | 0.96 | 0.1 | 0 | 100 | 0 | 1618.2 | 1.93 | Chevrel et al. 2015 | TA Chevrel | 16/10/23 | sio2tio2al2o3feomnomgocaona2ok2op2o5 | 12290
staffmnkmcph_59.2_0.7_9.9_1.3_9_0.1_7.3_7.5_4_1_0.1_0 | 59.17 | 0.67 | 9.94 | 1.33 | 9 | 0.1 | 7.27 | 7.46 | 4.02 | 0.96 | 0.1 | 0 | 100.02 | 0 | 1569.2 | 2.21 | Chevrel et al. 2015 | TA Chevrel | 16/10/23 | sio2tio2al2o3feomnomgocaona2ok2op2o5 | 12291
staffmnkmcph_59.1_0.7_9.9_1.1_9.4_0.1_7.3_7.4_4_1_0.1_0 | 59.05 | 0.67 | 9.92 | 1.11 | 9.41 | 0.1 | 7.25 | 7.44 | 4.01 | 0.95 | 0.1 | 0 | 100.01 | 0 | 1519.2 | 2.51 | Chevrel et al. 2015 | TA Chevrel | 16/10/23 | sio2tio2al2o3feomnomgocaona2ok2op2o5 | 12292
staffmnkmcph_58.9_0.7_9.9_0.9_9.8_0.1_7.2_7.4_4_1_0.1_0 | 58.93 | 0.67 | 9.9 | 0.92 | 9.78 | 0.1 | 7.24 | 7.43 | 4 | 0.95 | 0.1 | 0 | 100.02 | 0 | 1470.2 | 2.86 | Chevrel et al. 2015 | TA Chevrel | 16/10/23 | sio2tio2al2o3feomnomgocaona2ok2op2o5 | 12293
staffmnkmcph_58.7_0.7_9.9_0.6_10.4_0.1_7.2_7.4_4_1_0.1_0 | 58.73 | 0.66 | 9.87 | 0.58 | 10.42 | 0.09 | 7.21 | 7.4 | 3.99 | 0.95 | 0.09 | 0 | 99.99 | 0 | 1371.2 | 3.7 | Chevrel et al. 2015 | TA Chevrel | 16/10/23 | sio2tio2al2o3feomnomgocaona2ok2op2o5 | 12294
staffmnkmcph_49_0.7_7.7_4_14.7_0.2_12.2_6.4_4_0.7_0.6_0 | 48.96 | 0.65 | 7.7 | 3.95 | 14.73 | 0.19 | 12.24 | 6.4 | 3.99 | 0.65 | 0.56 | 0 | 100.02 | 0 | 1755.2 | 0.36 | Chevrel et al. 2014 | BAMB | 16/10/23 | sio2tio2al2o3feomnomgocaona2ok2op2o5 | 12295
staffmnkmcph_48.9_0.7_7.7_3.7_15.1_0.2_12.2_6.4_4_0.7_0.6_0 | 48.85 | 0.65 | 7.68 | 3.72 | 15.14 | 0.19 | 12.21 | 6.38 | 3.98 | 0.65 | 0.56 | 0 | 100.01 | 0 | 1730.2 | 0.44 | Chevrel et al. 2014 | BAMB | 16/10/23 | sio2tio2al2o3feomnomgocaona2ok2op2o5 | 12296
staffmnkmcph_48.7_0.7_7.7_3.5_15.6_0.2_12.2_6.4_4_0.7_0.6_0 | 48.74 | 0.65 | 7.66 | 3.49 | 15.55 | 0.18 | 12.19 | 6.37 | 3.97 | 0.65 | 0.55 | 0 | 100 | 0 | 1705.2 | 0.53 | Chevrel et al. 2014 | BAMB | 16/10/23 | sio2tio2al2o3feomnomgocaona2ok2op2o5 | 12297
staffmnkmcph_48.6_0.6_7.7_3.3_16_0.2_12.2_6.4_4_0.6_0.6_0 | 48.64 | 0.64 | 7.65 | 3.26 | 15.96 | 0.18 | 12.16 | 6.36 | 3.96 | 0.64 | 0.55 | 0 | 100 | 0 | 1680.2 | 0.62 | Chevrel et al. 2014 | BAMB | 16/10/23 | sio2tio2al2o3feomnomgocaona2ok2op2o5 | 12298
staffmnkmcph_48.5_0.6_7.6_3_16.3_0.2_12.1_6.3_4_0.6_0.6_0 | 48.53 | 0.64 | 7.63 | 3.04 | 16.34 | 0.18 | 12.13 | 6.34 | 3.95 | 0.64 | 0.55 | 0 | 99.97 | 0 | 1656.2 | 0.71 | Chevrel et al. 2014 | BAMB | 16/10/23 | sio2tio2al2o3feomnomgocaona2ok2op2o5 | 12299
staffmnkmcph_48.4_0.6_7.6_2.8_16.7_0.2_12.1_6.3_3.9_0.6_0.6_0 | 48.43 | 0.64 | 7.61 | 2.82 | 16.73 | 0.18 | 12.11 | 6.33 | 3.94 | 0.64 | 0.55 | 0 | 99.98 | 0 | 1631.2 | 0.82 | Chevrel et al. 2014 | BAMB | 16/10/23 | sio2tio2al2o3feomnomgocaona2ok2op2o5 | 12300
staffmnkmcph_48.3_0.6_7.6_2.6_17.1_0.2_12.1_6.3_3.9_0.6_0.6_0 | 48.33 | 0.64 | 7.6 | 2.61 | 17.12 | 0.18 | 12.08 | 6.32 | 3.94 | 0.64 | 0.55 | 0 | 100.01 | 0 | 1606.2 | 0.92 | Chevrel et al. 2014 | BAMB | 16/10/23 | sio2tio2al2o3feomnomgocaona2ok2op2o5 | 12301
staffmnkmcph_48.2_0.6_7.6_2.4_17.5_0.2_12.1_6.3_3.9_0.6_0.6_0 | 48.23 | 0.64 | 7.58 | 2.4 | 17.49 | 0.18 | 12.06 | 6.3 | 3.93 | 0.64 | 0.55 | 0 | 100 | 0 | 1581.2 | 1.03 | Chevrel et al. 2014 | BAMB | 16/10/23 | sio2tio2al2o3feomnomgocaona2ok2op2o5 | 12302
staffmnkmcph_48.1_0.6_7.6_2.2_17.8_0.2_12_6.3_3.9_0.6_0.6_0 | 48.14 | 0.64 | 7.57 | 2.21 | 17.84 | 0.18 | 12.03 | 6.29 | 3.92 | 0.64 | 0.55 | 0 | 100.01 | 0 | 1557.2 | 1.14 | Chevrel et al. 2014 | BAMB | 16/10/23 | sio2tio2al2o3feomnomgocaona2ok2op2o5 | 12303
staffmnkmcph_47.1_0.6_7.4_0_21.7_0.2_11.8_6.2_3.8_0.6_0.5_0 | 47.12 | 0.62 | 7.41 | 0.03 | 21.71 | 0.18 | 11.78 | 6.16 | 3.84 | 0.62 | 0.54 | 0 | 100.01 | 0 | 947.2 | 11.42 | Chevrel et al. 2014 | BAMB | 16/10/23 | sio2tio2al2o3feomnomgocaona2ok2op2o5 | 12304
staffmnkmcph_51.9_0.7_8.2_10.2_3.6_0.2_13_6.8_4.2_0.7_0.6_0 | 51.91 | 0.69 | 8.16 | 10.21 | 3.57 | 0.2 | 12.98 | 6.78 | 4.23 | 0.69 | 0.59 | 0 | 100.01 | 0 | 1668.2 | 0.56 | Chevrel et al. 2014 | BAMB | 16/10/23 | sio2tio2al2o3feomnomgocaona2ok2op2o5 | 12305
staffmnkmcph_51.9_0.7_8.2_10.2_3.5_0.2_13_6.8_4.2_0.7_0.6_0 | 51.92 | 0.69 | 8.16 | 10.23 | 3.54 | 0.2 | 12.98 | 6.78 | 4.23 | 0.69 | 0.59 | 0 | 100.01 | 0 | 1643.2 | 0.65 | Chevrel et al. 2014 | BAMB | 16/10/23 | sio2tio2al2o3feomnomgocaona2ok2op2o5 | 12306
staffmnkmcph_51.9_0.7_8.2_10.3_3.5_0.2_13_6.8_4.2_0.7_0.6_0 | 51.93 | 0.69 | 8.16 | 10.25 | 3.51 | 0.2 | 12.98 | 6.79 | 4.23 | 0.69 | 0.59 | 0 | 100.02 | 0 | 1619.2 | 0.75 | Chevrel et al. 2014 | BAMB | 16/10/23 | sio2tio2al2o3feomnomgocaona2ok2op2o5 | 12307
staffmnkmcph_51.9_0.7_8.2_10.3_3.5_0.2_13_6.8_4.2_0.7_0.6_0 | 51.94 | 0.69 | 8.16 | 10.27 | 3.47 | 0.2 | 12.98 | 6.79 | 4.23 | 0.69 | 0.59 | 0 | 100.01 | 0 | 1594.2 | 0.85 | Chevrel et al. 2014 | BAMB | 16/10/23 | sio2tio2al2o3feomnomgocaona2ok2op2o5 | 12308
staffmnkmcph_52_0.7_8.2_10.3_3.4_0.2_13_6.8_4.2_0.7_0.6_0 | 51.95 | 0.69 | 8.17 | 10.29 | 3.43 | 0.2 | 12.99 | 6.79 | 4.23 | 0.69 | 0.59 | 0 | 100.02 | 0 | 1569.2 | 0.95 | Chevrel et al. 2014 | BAMB | 16/10/23 | sio2tio2al2o3feomnomgocaona2ok2op2o5 | 12309
staffmnkmcph_52_0.7_8.2_10.3_3.4_0.2_13_6.8_4.2_0.7_0.6_0 | 51.96 | 0.69 | 8.17 | 10.31 | 3.39 | 0.2 | 12.99 | 6.79 | 4.23 | 0.69 | 0.59 | 0 | 100.01 | 0 | 1544.2 | 1.06 | Chevrel et al. 2014 | BAMB | 16/10/23 | sio2tio2al2o3feomnomgocaona2ok2op2o5 | 12310
staffmnkmcph_52_0.7_8.2_10.3_3.4_0.2_13_6.8_4.2_0.7_0.6_0 | 51.97 | 0.69 | 8.17 | 10.33 | 3.36 | 0.2 | 12.99 | 6.79 | 4.23 | 0.69 | 0.59 | 0 | 100.01 | 0 | 1520.2 | 1.18 | Chevrel et al. 2014 | BAMB | 16/10/23 | sio2tio2al2o3feomnomgocaona2ok2op2o5 | 12311
staffmnkmcph_52_0.7_8.2_10.4_3.3_0.2_13_6.8_4.2_0.7_0.6_0 | 51.98 | 0.69 | 8.17 | 10.35 | 3.31 | 0.2 | 12.99 | 6.79 | 4.23 | 0.69 | 0.59 | 0 | 99.99 | 0 | 1495.2 | 1.3 | Chevrel et al. 2014 | BAMB | 16/10/23 | sio2tio2al2o3feomnomgocaona2ok2op2o5 | 12312
staffmnkmcph_52.3_0.7_8.2_11_2.1_0.2_13.1_6.8_4.3_0.7_0.6_0 | 52.3 | 0.69 | 8.22 | 11.04 | 2.08 | 0.2 | 13.08 | 6.84 | 4.26 | 0.69 | 0.59 | 0 | 99.99 | 0 | 927.2 | 11.42 | Chevrel et al. 2014 | BAMB | 16/10/23 | sio2tio2al2o3feomnomgocaona2ok2op2o5 | 12313
staffmnkmcph_52.3_0.7_8.2_11_2.1_0.2_13.1_6.8_4.3_0.7_0.6_0 | 52.3 | 0.69 | 8.22 | 11.04 | 2.09 | 0.2 | 13.08 | 6.83 | 4.26 | 0.69 | 0.59 | 0 | 99.99 | 0 | 930.2 | 11.52 | Chevrel et al. 2014 | BAMB | 16/10/23 | sio2tio2al2o3feomnomgocaona2ok2op2o5 | 12314
staffmnkmcph_52.3_0.7_8.2_11_2.1_0.2_13.1_6.8_4.3_0.7_0.6_0 | 52.3 | 0.69 | 8.22 | 11.04 | 2.09 | 0.2 | 13.08 | 6.83 | 4.26 | 0.69 | 0.59 | 0 | 99.99 | 0 | 929.2 | 11.64 | Chevrel et al. 2014 | BAMB | 16/10/23 | sio2tio2al2o3feomnomgocaona2ok2op2o5 | 12315
staffmnkmcph_52.3_0.7_8.2_11.1_2.1_0.2_13.1_6.8_4.3_0.7_0.6_0 | 52.3 | 0.69 | 8.22 | 11.05 | 2.08 | 0.2 | 13.08 | 6.84 | 4.26 | 0.69 | 0.59 | 0 | 100 | 0 | 926.2 | 11.82 | Chevrel et al. 2014 | BAMB | 16/10/23 | sio2tio2al2o3feomnomgocaona2ok2op2o5 | 12316
staffmnkmcph_45.2_0.8_4.7_5.2_21_0.3_13.5_5.9_2.8_0.4_0.4_0 | 45.2 | 0.81 | 4.65 | 5.17 | 20.99 | 0.27 | 13.52 | 5.91 | 2.77 | 0.36 | 0.36 | 0 | 100.01 | 0 | 1756.2 | -0.07 | Chevrel et al. 2014 | IAMB | 16/10/23 | sio2tio2al2o3feomnomgocaona2ok2op2o5 | 12317
staffmnkmcph_45.1_0.8_4.6_4.9_21.5_0.3_13.5_5.9_2.8_0.4_0.4_0 | 45.06 | 0.8 | 4.64 | 4.85 | 21.53 | 0.27 | 13.47 | 5.89 | 2.77 | 0.36 | 0.36 | 0 | 100 | 0 | 1731.2 | 0 | Chevrel et al. 2014 | IAMB | 16/10/23 | sio2tio2al2o3feomnomgocaona2ok2op2o5 | 12318
staffmnkmcph_44.9_0.8_4.6_4.6_22_0.3_13.4_5.9_2.8_0.4_0.4_0 | 44.94 | 0.8 | 4.63 | 4.56 | 22.03 | 0.27 | 13.44 | 5.87 | 2.76 | 0.36 | 0.36 | 0 | 100.02 | 0 | 1707.2 | 0.08 | Chevrel et al. 2014 | IAMB | 16/10/23 | sio2tio2al2o3feomnomgocaona2ok2op2o5 | 12319
staffmnkmcph_44.8_0.8_4.6_4.3_22.6_0.3_13.4_5.9_2.8_0.4_0.4_0 | 44.81 | 0.8 | 4.61 | 4.25 | 22.55 | 0.27 | 13.4 | 5.86 | 2.75 | 0.35 | 0.35 | 0 | 100 | 0 | 1682.2 | 0.16 | Chevrel et al. 2014 | IAMB | 16/10/23 | sio2tio2al2o3feomnomgocaona2ok2op2o5 | 12320
staffmnkmcph_44.7_0.8_4.6_4_23_0.3_13.4_5.8_2.7_0.4_0.4_0 | 44.68 | 0.8 | 4.6 | 3.96 | 23.04 | 0.27 | 13.36 | 5.84 | 2.74 | 0.35 | 0.35 | 0 | 99.99 | 0 | 1658.2 | 0.24 | Chevrel et al. 2014 | IAMB | 16/10/23 | sio2tio2al2o3feomnomgocaona2ok2op2o5 | 12321
staffmnkmcph_44.6_0.8_4.6_3.7_23.5_0.3_13.3_5.8_2.7_0.4_0.4_0 | 44.56 | 0.79 | 4.59 | 3.67 | 23.54 | 0.26 | 13.32 | 5.82 | 2.74 | 0.35 | 0.35 | 0 | 99.99 | 0 | 1633.2 | 0.33 | Chevrel et al. 2014 | IAMB | 16/10/23 | sio2tio2al2o3feomnomgocaona2ok2op2o5 | 12322
staffmnkmcph_44.4_0.8_4.6_3.4_24_0.3_13.3_5.8_2.7_0.4_0.4_0 | 44.44 | 0.79 | 4.58 | 3.39 | 24.01 | 0.26 | 13.29 | 5.81 | 2.73 | 0.35 | 0.35 | 0 | 100 | 0 | 1609.2 | 0.42 | Chevrel et al. 2014 | IAMB | 16/10/23 | sio2tio2al2o3feomnomgocaona2ok2op2o5 | 12323
staffmnkmcph_43_0.8_4.4_0_29.8_0.3_12.9_5.6_2.6_0.3_0.3_0 | 42.99 | 0.77 | 4.43 | 0.02 | 29.75 | 0.26 | 12.85 | 5.62 | 2.64 | 0.34 | 0.34 | 0 | 100.01 | 0 | 905.2 | 11.51 | Chevrel et al. 2014 | IAMB | 16/10/23 | sio2tio2al2o3feomnomgocaona2ok2op2o5 | 12324
staffmnkmcph_49.1_0.9_5.1_14.3_5.5_0.3_14.7_6.4_3_0.4_0.4_0 | 49.12 | 0.88 | 5.06 | 14.29 | 5.46 | 0.29 | 14.69 | 6.42 | 3.02 | 0.39 | 0.39 | 0 | 100.01 | 0 | 1668.2 | 0.14 | Chevrel et al. 2014 | IAMB | 16/10/23 | sio2tio2al2o3feomnomgocaona2ok2op2o5 | 12325
staffmnkmcph_49.1_0.9_5.1_14.3_5.4_0.3_14.7_6.4_3_0.4_0.4_0 | 49.14 | 0.88 | 5.06 | 14.34 | 5.39 | 0.29 | 14.69 | 6.42 | 3.02 | 0.39 | 0.39 | 0 | 100.01 | 0 | 1631.2 | 0.22 | Chevrel et al. 2014 | IAMB | 16/10/23 | sio2tio2al2o3feomnomgocaona2ok2op2o5 | 12326
staffmnkmcph_49.2_0.9_5.1_14.4_5.3_0.3_14.7_6.4_3_0.4_0.4_0 | 49.15 | 0.88 | 5.06 | 14.37 | 5.33 | 0.29 | 14.7 | 6.42 | 3.02 | 0.39 | 0.39 | 0 | 100 | 0 | 1607.2 | 0.3 | Chevrel et al. 2014 | IAMB | 16/10/23 | sio2tio2al2o3feomnomgocaona2ok2op2o5 | 12327
staffmnkmcph_49.7_0.9_5.1_15.7_3.1_0.3_14.9_6.5_3.1_0.4_0.4_0 | 49.71 | 0.89 | 5.12 | 15.67 | 3.12 | 0.3 | 14.86 | 6.5 | 3.05 | 0.39 | 0.39 | 0 | 100 | 0 | 905.2 | 11.42 | Chevrel et al. 2014 | IAMB | 16/10/23 | sio2tio2al2o3feomnomgocaona2ok2op2o5 | 12328
staffmnkmcph_49.7_0.9_5.1_15.7_3.1_0.3_14.9_6.5_3.1_0.4_0.4_0 | 49.72 | 0.89 | 5.12 | 15.69 | 3.09 | 0.3 | 14.87 | 6.5 | 3.05 | 0.39 | 0.39 | 0 | 100.01 | 0 | 898.2 | 11.52 | Chevrel et al. 2014 | IAMB | 16/10/23 | sio2tio2al2o3feomnomgocaona2ok2op2o5 | 12329
staffmnkmcph_49.7_0.9_5.1_15.7_3.1_0.3_14.9_6.5_3.1_0.4_0.4_0 | 49.72 | 0.89 | 5.12 | 15.69 | 3.08 | 0.3 | 14.87 | 6.5 | 3.05 | 0.39 | 0.39 | 0 | 100 | 0 | 896.2 | 11.64 | Chevrel et al. 2014 | IAMB | 16/10/23 | sio2tio2al2o3feomnomgocaona2ok2op2o5 | 12330
staffmnkmcph_49.7_0.9_5.1_15.7_3.1_0.3_14.9_6.5_3.1_0.4_0.4_0 | 49.73 | 0.89 | 5.12 | 15.7 | 3.06 | 0.3 | 14.87 | 6.5 | 3.05 | 0.39 | 0.39 | 0 | 100 | 0 | 892.2 | 11.82 | Chevrel et al. 2014 | IAMB | 16/10/23 | sio2tio2al2o3feomnomgocaona2ok2op2o5 | 12331
staffmnkmcph_43.4_0.5_5.9_4.9_20.1_0.4_14_8_2.4_0.1_0.3_0 | 43.44 | 0.45 | 5.92 | 4.93 | 20.12 | 0.36 | 14 | 7.99 | 2.42 | 0.09 | 0.27 | 0 | 99.99 | 0 | 1756.2 | -0.1 | Chevrel et al. 2014 | AdMB | 16/10/23 | sio2tio2al2o3feomnomgocaona2ok2op2o5 | 12332
staffmnkmcph_43.3_0.5_5.9_4.6_20.6_0.4_14_8_2.4_0.1_0.3_0 | 43.32 | 0.45 | 5.91 | 4.63 | 20.63 | 0.36 | 13.96 | 7.97 | 2.42 | 0.09 | 0.27 | 0 | 100.01 | 0 | 1731.2 | -0.03 | Chevrel et al. 2014 | AdMB | 16/10/23 | sio2tio2al2o3feomnomgocaona2ok2op2o5 | 12333
staffmnkmcph_43.2_0.5_5.9_4.4_21.1_0.4_13.9_7.9_2.4_0.1_0.3_0 | 43.2 | 0.45 | 5.89 | 4.35 | 21.12 | 0.36 | 13.93 | 7.94 | 2.41 | 0.09 | 0.27 | 0 | 100.01 | 0 | 1707.2 | 0.04 | Chevrel et al. 2014 | AdMB | 16/10/23 | sio2tio2al2o3feomnomgocaona2ok2op2o5 | 12334
staffmnkmcph_43.1_0.5_5.9_4.1_21.6_0.4_13.9_7.9_2.4_0.1_0.3_0 | 43.08 | 0.45 | 5.87 | 4.06 | 21.62 | 0.36 | 13.89 | 7.92 | 2.4 | 0.09 | 0.27 | 0 | 100.01 | 0 | 1682.2 | 0.12 | Chevrel et al. 2014 | AdMB | 16/10/23 | sio2tio2al2o3feomnomgocaona2ok2op2o5 | 12335
staffmnkmcph_43_0.4_5.9_3.8_22.1_0.4_13.9_7.9_2.4_0.1_0.3_0 | 42.97 | 0.44 | 5.86 | 3.78 | 22.09 | 0.36 | 13.85 | 7.9 | 2.4 | 0.09 | 0.27 | 0 | 100.01 | 0 | 1658.2 | 0.21 | Chevrel et al. 2014 | AdMB | 16/10/23 | sio2tio2al2o3feomnomgocaona2ok2op2o5 | 12336
staffmnkmcph_42.9_0.4_5.8_3.5_22.6_0.4_13.8_7.9_2.4_0.1_0.3_0 | 42.85 | 0.44 | 5.84 | 3.5 | 22.57 | 0.35 | 13.81 | 7.88 | 2.39 | 0.09 | 0.27 | 0 | 99.99 | 0 | 1633.2 | 0.3 | Chevrel et al. 2014 | AdMB | 16/10/23 | sio2tio2al2o3feomnomgocaona2ok2op2o5 | 12337
staffmnkmcph_42.7_0.4_5.8_3.2_23_0.4_13.8_7.9_2.4_0.1_0.3_0 | 42.74 | 0.44 | 5.83 | 3.24 | 23.02 | 0.35 | 13.78 | 7.86 | 2.38 | 0.09 | 0.26 | 0 | 99.99 | 0 | 1609.2 | 0.39 | Chevrel et al. 2014 | AdMB | 16/10/23 | sio2tio2al2o3feomnomgocaona2ok2op2o5 | 12338
staffmnkmcph_41.4_0.4_5.7_0_28.5_0.3_13.4_7.6_2.3_0.1_0.3_0 | 41.41 | 0.43 | 5.65 | 0.03 | 28.52 | 0.34 | 13.35 | 7.62 | 2.31 | 0.09 | 0.26 | 0 | 100.01 | 0 | 920.2 | 11.42 | Chevrel et al. 2014 | AdMB | 16/10/23 | sio2tio2al2o3feomnomgocaona2ok2op2o5 | 12339
staffmnkmcph_47.1_0.5_6.4_13.6_5.2_0.4_15.2_8.7_2.6_0.1_0.3_0 | 47.05 | 0.49 | 6.42 | 13.63 | 5.21 | 0.39 | 15.16 | 8.65 | 2.62 | 0.1 | 0.29 | 0 | 100.01 | 0 | 1658.2 | 0.17 | Chevrel et al. 2014 | AdMB | 16/10/23 | sio2tio2al2o3feomnomgocaona2ok2op2o5 | 12340
staffmnkmcph_47.6_0.5_6.5_14.9_3_0.4_15.3_8.8_2.7_0.1_0.3_0 | 47.59 | 0.49 | 6.49 | 14.93 | 2.97 | 0.39 | 15.34 | 8.75 | 2.65 | 0.1 | 0.29 | 0 | 99.99 | 0 | 902.2 | 11.42 | Chevrel et al. 2014 | AdMB | 16/10/23 | sio2tio2al2o3feomnomgocaona2ok2op2o5 | 12341
staffmnkmcph_47.6_0.5_6.5_14.9_3_0.4_15.3_8.8_2.7_0.1_0.3_0 | 47.59 | 0.49 | 6.49 | 14.94 | 2.97 | 0.39 | 15.34 | 8.75 | 2.65 | 0.1 | 0.29 | 0 | 100 | 0 | 901.2 | 11.52 | Chevrel et al. 2014 | AdMB | 16/10/23 | sio2tio2al2o3feomnomgocaona2ok2op2o5 | 12342
staffmnkmcph_47.6_0.5_6.5_14.9_3_0.4_15.3_8.8_2.7_0.1_0.3_0 | 47.59 | 0.49 | 6.49 | 14.94 | 2.95 | 0.39 | 15.34 | 8.75 | 2.65 | 0.1 | 0.29 | 0 | 99.98 | 0 | 898.2 | 11.64 | Chevrel et al. 2014 | AdMB | 16/10/23 | sio2tio2al2o3feomnomgocaona2ok2op2o5 | 12343
staffmnkmcph_47.6_0.5_6.5_15_2.9_0.4_15.3_8.8_2.7_0.1_0.3_0 | 47.6 | 0.49 | 6.49 | 14.96 | 2.93 | 0.39 | 15.34 | 8.75 | 2.66 | 0.1 | 0.3 | 0 | 100.01 | 0 | 893.2 | 11.82 | Chevrel et al. 2014 | AdMB | 16/10/23 | sio2tio2al2o3feomnomgocaona2ok2op2o5 | 12344
staffmnkmcph_43.1_0.4_5.8_5_19.3_0.1_15.7_8.3_2_0.1_0.3_0 | 43.14 | 0.36 | 5.79 | 5 | 19.3 | 0.09 | 15.65 | 8.32 | 1.99 | 0.09 | 0.27 | 0 | 100 | 0 | 1767.2 | -0.31 | Chevrel et al. 2014 | HDM | 16/10/23 | sio2tio2al2o3feomnomgocaona2ok2op2o5 | 12345
staffmnkmcph_43_0.4_5.8_4.7_19.8_0.1_15.6_8.3_2_0.1_0.3_0 | 43.02 | 0.36 | 5.77 | 4.71 | 19.81 | 0.09 | 15.6 | 8.3 | 1.98 | 0.09 | 0.27 | 0 | 100 | 0 | 1742.2 | -0.25 | Chevrel et al. 2014 | HDM | 16/10/23 | sio2tio2al2o3feomnomgocaona2ok2op2o5 | 12346
staffmnkmcph_42.9_0.4_5.8_4.4_20.3_0.1_15.6_8.3_2_0.1_0.3_0 | 42.9 | 0.36 | 5.76 | 4.43 | 20.29 | 0.09 | 15.56 | 8.28 | 1.98 | 0.09 | 0.27 | 0 | 100.01 | 0 | 1718.2 | -0.19 | Chevrel et al. 2014 | HDM | 16/10/23 | sio2tio2al2o3feomnomgocaona2ok2op2o5 | 12347
staffmnkmcph_42.8_0.4_5.7_4.1_20.8_0.1_15.5_8.3_2_0.1_0.3_0 | 42.79 | 0.36 | 5.74 | 4.14 | 20.79 | 0.09 | 15.52 | 8.25 | 1.97 | 0.09 | 0.27 | 0 | 100.01 | 0 | 1693.2 | -0.11 | Chevrel et al. 2014 | HDM | 16/10/23 | sio2tio2al2o3feomnomgocaona2ok2op2o5 | 12348
staffmnkmcph_42.7_0.4_5.7_3.9_21.3_0.1_15.5_8.2_2_0.1_0.3_0 | 42.67 | 0.36 | 5.72 | 3.85 | 21.27 | 0.09 | 15.48 | 8.23 | 1.97 | 0.09 | 0.27 | 0 | 100 | 0 | 1668.2 | -0.04 | Chevrel et al. 2014 | HDM | 16/10/23 | sio2tio2al2o3feomnomgocaona2ok2op2o5 | 12349
staffmnkmcph_41.1_0.3_5.5_0_27.9_0.1_14.9_7.9_1.9_0.1_0.3_0 | 41.1 | 0.34 | 5.51 | 0.03 | 27.86 | 0.09 | 14.91 | 7.93 | 1.9 | 0.09 | 0.26 | 0 | 100.02 | 0 | 923.2 | 11.51 | Chevrel et al. 2014 | HDM | 16/10/23 | sio2tio2al2o3feomnomgocaona2ok2op2o5 | 12350
staffmnkmcph_46.5_0.4_6.2_13.2_5.2_0.1_16.9_9_2.1_0.1_0.3_0 | 46.51 | 0.39 | 6.24 | 13.2 | 5.2 | 0.1 | 16.87 | 8.97 | 2.14 | 0.1 | 0.29 | 0 | 100.01 | 0 | 1767.2 | -0.34 | Chevrel et al. 2014 | HDM | 16/10/23 | sio2tio2al2o3feomnomgocaona2ok2op2o5 | 12351
staffmnkmcph_46.5_0.4_6.2_13.2_5.2_0.1_16.9_9_2.2_0.1_0.3_0 | 46.52 | 0.39 | 6.24 | 13.22 | 5.15 | 0.1 | 16.87 | 8.97 | 2.15 | 0.1 | 0.29 | 0 | 100 | 0 | 1742.2 | -0.28 | Chevrel et al. 2014 | HDM | 16/10/23 | sio2tio2al2o3feomnomgocaona2ok2op2o5 | 12352
staffmnkmcph_46.5_0.4_6.2_13.3_5.1_0.1_16.9_9_2.2_0.1_0.3_0 | 46.53 | 0.39 | 6.24 | 13.25 | 5.11 | 0.1 | 16.87 | 8.97 | 2.15 | 0.1 | 0.29 | 0 | 100 | 0 | 1718.2 | -0.22 | Chevrel et al. 2014 | HDM | 16/10/23 | sio2tio2al2o3feomnomgocaona2ok2op2o5 | 12353
staffmnkmcph_46.5_0.4_6.2_13.3_5.1_0.1_16.9_9_2.2_0.1_0.3_0 | 46.54 | 0.39 | 6.24 | 13.27 | 5.06 | 0.1 | 16.88 | 8.98 | 2.15 | 0.1 | 0.29 | 0 | 100 | 0 | 1693.2 | -0.17 | Chevrel et al. 2014 | HDM | 16/10/23 | sio2tio2al2o3feomnomgocaona2ok2op2o5 | 12354
staffmnkmcph_46.6_0.4_6.3_13.3_5_0.1_16.9_9_2.2_0.1_0.3_0 | 46.55 | 0.39 | 6.25 | 13.3 | 5.02 | 0.1 | 16.88 | 8.98 | 2.15 | 0.1 | 0.29 | 0 | 100.01 | 0 | 1668.2 | -0.11 | Chevrel et al. 2014 | HDM | 16/10/23 | sio2tio2al2o3feomnomgocaona2ok2op2o5 | 12355
staffmnkmcph_46.6_0.4_6.3_13.3_5_0.1_16.9_9_2.2_0.1_0.3_0 | 46.56 | 0.39 | 6.25 | 13.33 | 4.97 | 0.1 | 16.89 | 8.98 | 2.15 | 0.1 | 0.29 | 0 | 100.01 | 0 | 1643.2 | -0.02 | Chevrel et al. 2014 | HDM | 16/10/23 | sio2tio2al2o3feomnomgocaona2ok2op2o5 | 12356
staffmnkmcph_47.1_0.4_6.3_14.5_2.9_0.1_17.1_9.1_2.2_0.1_0.3_0 | 47.06 | 0.39 | 6.31 | 14.54 | 2.88 | 0.1 | 17.07 | 9.08 | 2.17 | 0.1 | 0.3 | 0 | 100 | 0 | 911.2 | 11.42 | Chevrel et al. 2014 | HDM | 16/10/23 | sio2tio2al2o3feomnomgocaona2ok2op2o5 | 12357
staffmnkmcph_47.1_0.4_6.3_14.6_2.9_0.1_17.1_9.1_2.2_0.1_0.3_0 | 47.06 | 0.39 | 6.31 | 14.55 | 2.87 | 0.1 | 17.07 | 9.08 | 2.17 | 0.1 | 0.3 | 0 | 100 | 0 | 909.2 | 11.52 | Chevrel et al. 2014 | HDM | 16/10/23 | sio2tio2al2o3feomnomgocaona2ok2op2o5 | 12358
staffmnkmcph_47.1_0.4_6.3_14.6_2.9_0.1_17.1_9.1_2.2_0.1_0.3_0 | 47.07 | 0.39 | 6.32 | 14.56 | 2.85 | 0.1 | 17.07 | 9.08 | 2.17 | 0.1 | 0.3 | 0 | 100.01 | 0 | 904.2 | 11.64 | Chevrel et al. 2014 | HDM | 16/10/23 | sio2tio2al2o3feomnomgocaona2ok2op2o5 | 12359
staffmnkmcph_47.1_0.4_6.3_14.6_2.8_0.1_17.1_9.1_2.2_0.1_0.3_0 | 47.07 | 0.39 | 6.32 | 14.58 | 2.82 | 0.1 | 17.07 | 9.08 | 2.17 | 0.1 | 0.3 | 0 | 100 | 0 | 897.2 | 11.82 | Chevrel et al. 2014 | HDM | 16/10/23 | sio2tio2al2o3feomnomgocaona2ok2op2o5 | 12360
staffmnkmcph_39.5_0.4_5.5_5.1_22.2_0.1_15.9_8_2.7_0.2_0.4_0 | 39.46 | 0.44 | 5.51 | 5.05 | 22.24 | 0.09 | 15.91 | 8 | 2.67 | 0.18 | 0.44 | 0 | 99.99 | 0 | 1766.1 | -0.38 | Chevrel et al. 2014 | LDM | 16/10/23 | sio2tio2al2o3feomnomgocaona2ok2op2o5 | 12361
staffmnkmcph_39.4_0.4_5.5_4.8_22.8_0.1_15.9_8_2.7_0.2_0.4_0 | 39.35 | 0.44 | 5.49 | 4.75 | 22.76 | 0.09 | 15.86 | 7.98 | 2.66 | 0.18 | 0.44 | 0 | 100 | 0 | 1741.5 | -0.32 | Chevrel et al. 2014 | LDM | 16/10/23 | sio2tio2al2o3feomnomgocaona2ok2op2o5 | 12362
staffmnkmcph_39.2_0.4_5.5_4.5_23.3_0.1_15.8_8_2.7_0.2_0.4_0 | 39.23 | 0.44 | 5.48 | 4.45 | 23.27 | 0.09 | 15.82 | 7.95 | 2.65 | 0.18 | 0.44 | 0 | 100 | 0 | 1716.8 | -0.25 | Chevrel et al. 2014 | LDM | 16/10/23 | sio2tio2al2o3feomnomgocaona2ok2op2o5 | 12363
staffmnkmcph_39.1_0.4_5.5_4.2_23.8_0.1_15.8_7.9_2.6_0.2_0.4_0 | 39.12 | 0.44 | 5.46 | 4.15 | 23.77 | 0.09 | 15.77 | 7.93 | 2.64 | 0.18 | 0.44 | 0 | 99.99 | 0 | 1692.2 | -0.17 | Chevrel et al. 2014 | LDM | 16/10/23 | sio2tio2al2o3feomnomgocaona2ok2op2o5 | 12364
staffmnkmcph_39_0.4_5.5_3.9_24.3_0.1_15.7_7.9_2.6_0.2_0.4_0 | 39.01 | 0.44 | 5.45 | 3.86 | 24.27 | 0.09 | 15.73 | 7.91 | 2.64 | 0.18 | 0.44 | 0 | 100.02 | 0 | 1667.6 | -0.1 | Chevrel et al. 2014 | LDM | 16/10/23 | sio2tio2al2o3feomnomgocaona2ok2op2o5 | 12365
staffmnkmcph_38.9_0.4_5.4_3.6_24.8_0.1_15.7_7.9_2.6_0.2_0.4_0 | 38.91 | 0.44 | 5.43 | 3.57 | 24.75 | 0.09 | 15.69 | 7.89 | 2.63 | 0.18 | 0.44 | 0 | 100.02 | 0 | 1642.9 | -0.02 | Chevrel et al. 2014 | LDM | 16/10/23 | sio2tio2al2o3feomnomgocaona2ok2op2o5 | 12366
staffmnkmcph_39.5_0.4_5.5_5.1_22.2_0.1_15.9_8_2.7_0.2_0.4_0 | 39.46 | 0.44 | 5.51 | 5.05 | 22.24 | 0.09 | 15.91 | 8 | 2.67 | 0.18 | 0.44 | 0 | 99.99 | 0 | 1766.1 | -0.38 | Chevrel et al. 2014 | LDM | 16/10/23 | sio2tio2al2o3feomnomgocaona2ok2op2o5 | 12367
staffmnkmcph_37.6_0.4_5.3_0_30.8_0.1_15.2_7.6_2.5_0.2_0.4_0 | 37.57 | 0.42 | 5.25 | 0.02 | 30.76 | 0.08 | 15.15 | 7.62 | 2.54 | 0.17 | 0.42 | 0 | 100 | 0 | 898 | 11.51 | Chevrel et al. 2014 | LDM | 16/10/23 | sio2tio2al2o3feomnomgocaona2ok2op2o5 | 12368
staffmnkmcph_43_0.5_6_14.5_6.2_0.1_17.3_8.7_2.9_0.2_0.5_0 | 43.02 | 0.48 | 6.01 | 14.52 | 6.22 | 0.1 | 17.34 | 8.72 | 2.91 | 0.19 | 0.48 | 0 | 99.99 | 0 | 1668.2 | -0.2 | Chevrel et al. 2014 | LDM | 16/10/23 | sio2tio2al2o3feomnomgocaona2ok2op2o5 | 12369
staffmnkmcph_43_0.5_6_14.4_6.5_0.1_17.3_8.7_2.9_0.2_0.5_0 | 42.96 | 0.48 | 6 | 14.36 | 6.5 | 0.1 | 17.32 | 8.71 | 2.9 | 0.19 | 0.48 | 0 | 100 | 0 | 1792.2 | -0.41 | Chevrel et al. 2014 | LDM | 16/10/23 | sio2tio2al2o3feomnomgocaona2ok2op2o5 | 12370
staffmnkmcph_43_0.5_6_14.4_6.4_0.1_17.3_8.7_2.9_0.2_0.5_0 | 42.97 | 0.48 | 6 | 14.39 | 6.44 | 0.1 | 17.32 | 8.71 | 2.9 | 0.19 | 0.48 | 0 | 99.98 | 0 | 1767.2 | -0.45 | Chevrel et al. 2014 | LDM | 16/10/23 | sio2tio2al2o3feomnomgocaona2ok2op2o5 | 12371
staffmnkmcph_43_0.5_6_14.4_6.4_0.1_17.3_8.7_2.9_0.2_0.5_0 | 42.98 | 0.48 | 6 | 14.42 | 6.39 | 0.1 | 17.33 | 8.71 | 2.9 | 0.19 | 0.48 | 0 | 99.98 | 0 | 1742.2 | -0.32 | Chevrel et al. 2014 | LDM | 16/10/23 | sio2tio2al2o3feomnomgocaona2ok2op2o5 | 12372
staffmnkmcph_43_0.5_6_14.5_6.3_0.1_17.3_8.7_2.9_0.2_0.5_0 | 42.99 | 0.48 | 6 | 14.45 | 6.34 | 0.1 | 17.33 | 8.71 | 2.9 | 0.19 | 0.48 | 0 | 99.97 | 0 | 1718.2 | -0.27 | Chevrel et al. 2014 | LDM | 16/10/23 | sio2tio2al2o3feomnomgocaona2ok2op2o5 | 12373
staffmnkmcph_43_0.5_6_14.5_6.3_0.1_17.3_8.7_2.9_0.2_0.5_0 | 43.01 | 0.48 | 6.01 | 14.49 | 6.28 | 0.1 | 17.34 | 8.72 | 2.91 | 0.19 | 0.48 | 0 | 100.01 | 0 | 1693.2 | -0.23 | Chevrel et al. 2014 | LDM | 16/10/23 | sio2tio2al2o3feomnomgocaona2ok2op2o5 | 12374
staffmnkmcph_43_0.5_6_14.5_6.2_0.1_17.3_8.7_2.9_0.2_0.5_0 | 43.02 | 0.48 | 6.01 | 14.52 | 6.22 | 0.1 | 17.34 | 8.72 | 2.91 | 0.19 | 0.48 | 0 | 99.99 | 0 | 1668.2 | -0.12 | Chevrel et al. 2014 | LDM | 16/10/23 | sio2tio2al2o3feomnomgocaona2ok2op2o5 | 12375
staffmnkmcph_43_0.5_6_14.4_6.4_0.1_17.3_8.7_2.9_0.2_0.5_0 | 42.97 | 0.48 | 6 | 14.39 | 6.44 | 0.1 | 17.32 | 8.71 | 2.9 | 0.19 | 0.48 | 0 | 99.98 | 0 | 1767.2 | -0.32 | Chevrel et al. 2014 | LDM | 16/10/23 | sio2tio2al2o3feomnomgocaona2ok2op2o5 | 12376
staffmnkmcph_43_0.5_6_14.5_6.3_0.1_17.3_8.7_2.9_0.2_0.5_0 | 42.99 | 0.48 | 6 | 14.45 | 6.34 | 0.1 | 17.33 | 8.71 | 2.9 | 0.19 | 0.48 | 0 | 99.97 | 0 | 1718.2 | -0.33 | Chevrel et al. 2014 | LDM | 16/10/23 | sio2tio2al2o3feomnomgocaona2ok2op2o5 | 12377
staffmnkmcph_43_0.5_6_14.5_6.2_0.1_17.3_8.7_2.9_0.2_0.5_0 | 43.02 | 0.48 | 6.01 | 14.52 | 6.22 | 0.1 | 17.34 | 8.72 | 2.91 | 0.19 | 0.48 | 0 | 99.99 | 0 | 1668.2 | -0.16 | Chevrel et al. 2014 | LDM | 16/10/23 | sio2tio2al2o3feomnomgocaona2ok2op2o5 | 12378
staffmnkmcph_43.6_0.5_6.1_16.1_3.6_0.1_17.6_8.8_3_0.2_0.5_0 | 43.6 | 0.49 | 6.09 | 16.08 | 3.58 | 0.1 | 17.58 | 8.84 | 2.95 | 0.2 | 0.49 | 0 | 100 | 0 | 904.2 | 11.42 | Chevrel et al. 2014 | LDM | 16/10/23 | sio2tio2al2o3feomnomgocaona2ok2op2o5 | 12379
staffmnkmcph_43.6_0.5_6.1_16.1_3.6_0.1_17.6_8.8_3_0.2_0.5_0 | 43.61 | 0.49 | 6.09 | 16.1 | 3.56 | 0.1 | 17.58 | 8.84 | 2.95 | 0.2 | 0.49 | 0 | 100.01 | 0 | 899.2 | 11.52 | Chevrel et al. 2014 | LDM | 16/10/23 | sio2tio2al2o3feomnomgocaona2ok2op2o5 | 12380
staffmnkmcph_43.6_0.5_6.1_16.1_3.6_0.1_17.6_8.8_3_0.2_0.5_0 | 43.61 | 0.49 | 6.09 | 16.1 | 3.55 | 0.1 | 17.58 | 8.84 | 2.95 | 0.2 | 0.49 | 0 | 100 | 0 | 897.2 | 11.64 | Chevrel et al. 2014 | LDM | 16/10/23 | sio2tio2al2o3feomnomgocaona2ok2op2o5 | 12381
staffmnkmcph_43.6_0.5_6.1_16.1_3.5_0.1_17.6_8.8_3_0.2_0.5_0 | 43.62 | 0.49 | 6.09 | 16.12 | 3.53 | 0.1 | 17.58 | 8.84 | 2.95 | 0.2 | 0.49 | 0 | 100.01 | 0 | 893.2 | 11.82 | Chevrel et al. 2014 | LDM | 16/10/23 | sio2tio2al2o3feomnomgocaona2ok2op2o5 | 12382
staffmnkmcph_39_0.1_2.4_0_12.2_0_40.1_5.8_0.3_0_0_0 | 39.02 | 0.09 | 2.44 | 0.03 | 12.16 | 0 | 40.14 | 5.83 | 0.28 | 0 | 0 | 0 | 99.99 | 0 | 1006 | 10.73 | Dingwell et al. 2004 | Pr | 16/10/23 | sio2tio2al2o3feomgocaona2o | 12383
staffmnkmcph_39_0.1_2.4_0_12.2_0_40.1_5.8_0.3_0_0_0 | 39.02 | 0.09 | 2.44 | 0.03 | 12.16 | 0 | 40.14 | 5.83 | 0.28 | 0 | 0 | 0 | 99.99 | 0 | 1013 | 10.52 | Dingwell et al. 2004 | Pr | 16/10/23 | sio2tio2al2o3feomgocaona2o | 12384
staffmnkmcph_39_0.1_2.4_0_12.2_0_40.1_5.8_0.3_0_0_0 | 39.02 | 0.09 | 2.44 | 0.03 | 12.16 | 0 | 40.14 | 5.83 | 0.28 | 0 | 0 | 0 | 99.99 | 0 | 1013 | 10.43 | Dingwell et al. 2004 | Pr | 16/10/23 | sio2tio2al2o3feomgocaona2o | 12385
staffmnkmcph_39_0.1_2.4_0_12.2_0_40.2_5.8_0.3_0_0_0 | 39.02 | 0.09 | 2.44 | 0.03 | 12.15 | 0 | 40.15 | 5.83 | 0.28 | 0 | 0 | 0 | 99.99 | 0 | 1017 | 10.25 | Dingwell et al. 2004 | Pr | 16/10/23 | sio2tio2al2o3feomgocaona2o | 12386
staffmnkmcph_39_0.1_2.4_0_12.2_0_40.2_5.8_0.3_0_0_0 | 39.02 | 0.09 | 2.44 | 0.03 | 12.15 | 0 | 40.15 | 5.83 | 0.28 | 0 | 0 | 0 | 99.99 | 0 | 1018 | 10.13 | Dingwell et al. 2004 | Pr | 16/10/23 | sio2tio2al2o3feomgocaona2o | 12387
staffmnkmcph_40_0.1_2.5_2.5_7.5_0_41.1_6_0.3_0_0_0 | 39.98 | 0.1 | 2.5 | 2.51 | 7.51 | 0 | 41.14 | 5.97 | 0.29 | 0 | 0 | 0 | 100 | 0 | 1866.9 | -0.97 | Dingwell et al. 2004 | Pr | 16/10/23 | sio2tio2al2o3feomgocaona2o | 12388
staffmnkmcph_40_0.1_2.5_2.5_7.6_0_41.1_6_0.3_0_0_0 | 39.96 | 0.1 | 2.5 | 2.46 | 7.59 | 0 | 41.12 | 5.97 | 0.29 | 0 | 0 | 0 | 99.99 | 0 | 1857.1 | -0.94 | Dingwell et al. 2004 | Pr | 16/10/23 | sio2tio2al2o3feomgocaona2o | 12389
staffmnkmcph_40_0.1_2.5_2.4_7.7_0_41.1_6_0.3_0_0_0 | 39.95 | 0.1 | 2.5 | 2.42 | 7.68 | 0 | 41.1 | 5.97 | 0.29 | 0 | 0 | 0 | 100.01 | 0 | 1847.3 | -0.9 | Dingwell et al. 2004 | Pr | 16/10/23 | sio2tio2al2o3feomgocaona2o | 12390
staffmnkmcph_71.5_0.4_11.2_0.9_2.9_0.1_0.5_1_6.9_4.5_0_0.1 | 71.52 | 0.39 | 11.15 | 0.91 | 2.91 | 0.1 | 0.49 | 0.99 | 6.91 | 4.54 | 0 | 0.1 | 100.01 | 0 | 1867.1 | 2.14 | Giordano and Dingwell 2003a | Tr5 | 16/10/23 | sio2tio2al2o3feomnomgocaona2ok2oh2o | 12391
staffmnkmcph_71.5_0.4_11.1_0.9_3_0.1_0.5_1_6.9_4.5_0_0.1 | 71.49 | 0.39 | 11.14 | 0.87 | 2.99 | 0.1 | 0.49 | 0.99 | 6.9 | 4.54 | 0 | 0.1 | 100 | 0 | 1842.5 | 2.25 | Giordano and Dingwell 2003a | Tr5 | 16/10/23 | sio2tio2al2o3feomnomgocaona2ok2oh2o | 12392
staffmnkmcph_71.5_0.4_11.1_0.8_3.1_0.1_0.5_1_6.9_4.5_0_0.1 | 71.46 | 0.39 | 11.14 | 0.83 | 3.07 | 0.1 | 0.49 | 0.99 | 6.9 | 4.53 | 0 | 0.1 | 100 | 0 | 1817.9 | 2.37 | Giordano and Dingwell 2003a | Tr5 | 16/10/23 | sio2tio2al2o3feomnomgocaona2ok2oh2o | 12393
staffmnkmcph_71.4_0.4_11.1_0.8_3.2_0.1_0.5_1_6.9_4.5_0_0.1 | 71.43 | 0.39 | 11.13 | 0.79 | 3.16 | 0.1 | 0.49 | 0.99 | 6.9 | 4.53 | 0 | 0.1 | 100.01 | 0 | 1793.3 | 2.5 | Giordano and Dingwell 2003a | Tr5 | 16/10/23 | sio2tio2al2o3feomnomgocaona2ok2oh2o | 12394
staffmnkmcph_71.4_0.4_11.1_0.7_3.2_0.1_0.5_1_6.9_4.5_0_0.1 | 71.4 | 0.39 | 11.13 | 0.74 | 3.24 | 0.1 | 0.49 | 0.98 | 6.89 | 4.53 | 0 | 0.1 | 99.99 | 0 | 1768.7 | 2.63 | Giordano and Dingwell 2003a | Tr5 | 16/10/23 | sio2tio2al2o3feomnomgocaona2ok2oh2o | 12395
staffmnkmcph_71.4_0.4_11.1_0.7_3.3_0.1_0.5_1_6.9_4.5_0_0.1 | 71.37 | 0.39 | 11.12 | 0.7 | 3.33 | 0.1 | 0.49 | 0.98 | 6.89 | 4.53 | 0 | 0.1 | 100 | 0 | 1744 | 2.76 | Giordano and Dingwell 2003a | Tr5 | 16/10/23 | sio2tio2al2o3feomnomgocaona2ok2oh2o | 12396
staffmnkmcph_71.3_0.4_11.1_0.7_3.4_0.1_0.5_1_6.9_4.5_0_0.1 | 71.34 | 0.39 | 11.12 | 0.66 | 3.41 | 0.1 | 0.49 | 0.98 | 6.89 | 4.53 | 0 | 0.1 | 100.01 | 0 | 1719.4 | 2.91 | Giordano and Dingwell 2003a | Tr5 | 16/10/23 | sio2tio2al2o3feomnomgocaona2ok2oh2o | 12397
staffmnkmcph_71.3_0.4_11.1_0.6_3.5_0.1_0.5_1_6.9_4.5_0_0.1 | 71.31 | 0.39 | 11.11 | 0.61 | 3.49 | 0.1 | 0.49 | 0.98 | 6.88 | 4.52 | 0 | 0.1 | 99.98 | 0 | 1694.8 | 3.05 | Giordano and Dingwell 2003a | Tr5 | 16/10/23 | sio2tio2al2o3feomnomgocaona2ok2oh2o | 12398
staffmnkmcph_71.3_0.4_11.1_0.6_3.6_0.1_0.5_1_6.9_4.5_0_0.1 | 71.28 | 0.39 | 11.11 | 0.57 | 3.57 | 0.1 | 0.49 | 0.98 | 6.88 | 4.52 | 0 | 0.1 | 99.99 | 0 | 1670.2 | 3.2 | Giordano and Dingwell 2003a | Tr5 | 16/10/23 | sio2tio2al2o3feomnomgocaona2ok2oh2o | 12399
staffmnkmcph_71.3_0.4_11.1_0.5_3.7_0.1_0.5_1_6.9_4.5_0_0.1 | 71.25 | 0.39 | 11.1 | 0.53 | 3.65 | 0.1 | 0.49 | 0.98 | 6.88 | 4.52 | 0 | 0.1 | 99.99 | 0 | 1645.6 | 3.36 | Giordano and Dingwell 2003a | Tr5 | 16/10/23 | sio2tio2al2o3feomnomgocaona2ok2oh2o | 12400
staffmnkmcph_71.2_0.4_11.1_0.5_3.7_0.1_0.5_1_6.9_4.5_0_0.1 | 71.22 | 0.39 | 11.1 | 0.49 | 3.73 | 0.1 | 0.49 | 0.98 | 6.88 | 4.52 | 0 | 0.1 | 100 | 0 | 1621 | 3.52 | Giordano and Dingwell 2003a | Tr5 | 16/10/23 | sio2tio2al2o3feomnomgocaona2ok2oh2o | 12401
staffmnkmcph_71.2_0.4_11.1_0.5_3.8_0.1_0.5_1_6.9_4.5_0_0.1 | 71.19 | 0.39 | 11.1 | 0.45 | 3.8 | 0.1 | 0.49 | 0.98 | 6.87 | 4.52 | 0 | 0.1 | 99.99 | 0 | 1596.4 | 3.68 | Giordano and Dingwell 2003a | Tr5 | 16/10/23 | sio2tio2al2o3feomnomgocaona2ok2oh2o | 12402
staffmnkmcph_71.2_0.4_11.1_0.4_3.9_0.1_0.5_1_6.9_4.5_0_0.1 | 71.17 | 0.39 | 11.09 | 0.42 | 3.88 | 0.1 | 0.49 | 0.98 | 6.87 | 4.52 | 0 | 0.1 | 100.01 | 0 | 1571.8 | 3.85 | Giordano and Dingwell 2003a | Tr5 | 16/10/23 | sio2tio2al2o3feomnomgocaona2ok2oh2o | 12403
staffmnkmcph_71.1_0.4_11.1_0.4_4_0.1_0.5_1_6.9_4.5_0_0.1 | 71.14 | 0.39 | 11.09 | 0.38 | 3.95 | 0.1 | 0.49 | 0.98 | 6.87 | 4.51 | 0 | 0.1 | 100 | 0 | 1547.2 | 4 | Giordano and Dingwell 2003a | Tr5 | 16/10/23 | sio2tio2al2o3feomnomgocaona2ok2oh2o | 12404
staffmnkmcph_71.1_0.4_11.1_0.4_4_0.1_0.5_1_6.9_4.5_0_0.1 | 71.12 | 0.39 | 11.08 | 0.35 | 4.01 | 0.1 | 0.49 | 0.98 | 6.87 | 4.51 | 0 | 0.1 | 100 | 0 | 1522.6 | 4.21 | Giordano and Dingwell 2003a | Tr5 | 16/10/23 | sio2tio2al2o3feomnomgocaona2ok2oh2o | 12405
staffmnkmcph_71.1_0.4_11.1_0.3_4.1_0.1_0.5_1_6.9_4.5_0_0.1 | 71.09 | 0.39 | 11.08 | 0.31 | 4.08 | 0.1 | 0.49 | 0.98 | 6.86 | 4.51 | 0 | 0.1 | 99.99 | 0 | 1497.9 | 4.4 | Giordano and Dingwell 2003a | Tr5 | 16/10/23 | sio2tio2al2o3feomnomgocaona2ok2oh2o | 12406
staffmnkmcph_71.1_0.4_11.1_0.3_4.1_0.1_0.5_1_6.9_4.5_0_0.1 | 71.07 | 0.39 | 11.08 | 0.28 | 4.14 | 0.1 | 0.49 | 0.98 | 6.86 | 4.51 | 0 | 0.1 | 100 | 0 | 1473.3 | 4.59 | Giordano and Dingwell 2003a | Tr5 | 16/10/23 | sio2tio2al2o3feomnomgocaona2ok2oh2o | 12407
staffmnkmcph_70.9_0.4_11.1_0_4.7_0.1_0.5_1_6.8_4.5_0_0.1 | 70.88 | 0.39 | 11.05 | 0.01 | 4.67 | 0.1 | 0.49 | 0.98 | 6.84 | 4.5 | 0 | 0.1 | 100.01 | 0 | 996 | 10.77 | Giordano and Dingwell 2003a | Tr5 | 16/10/23 | sio2tio2al2o3feomnomgocaona2ok2oh2o | 12408
staffmnkmcph_70.9_0.4_11.1_0_4.7_0.1_0.5_1_6.8_4.5_0_0.1 | 70.88 | 0.39 | 11.05 | 0.01 | 4.67 | 0.1 | 0.49 | 0.98 | 6.84 | 4.5 | 0 | 0.1 | 100.01 | 0 | 1010.3 | 10.53 | Giordano and Dingwell 2003a | Tr5 | 16/10/23 | sio2tio2al2o3feomnomgocaona2ok2oh2o | 12409
staffmnkmcph_70.9_0.4_11.1_0_4.7_0.1_0.5_1_6.8_4.5_0_0.1 | 70.88 | 0.39 | 11.05 | 0.01 | 4.67 | 0.1 | 0.49 | 0.98 | 6.84 | 4.5 | 0 | 0.1 | 100.01 | 0 | 1011.7 | 10.41 | Giordano and Dingwell 2003a | Tr5 | 16/10/23 | sio2tio2al2o3feomnomgocaona2ok2oh2o | 12410
staffmnkmcph_70.9_0.4_11.1_0_4.7_0.1_0.5_1_6.8_4.5_0_0.1 | 70.88 | 0.39 | 11.05 | 0.01 | 4.67 | 0.1 | 0.49 | 0.98 | 6.84 | 4.5 | 0 | 0.1 | 100.01 | 0 | 1016.3 | 10.49 | Giordano and Dingwell 2003a | Tr5 | 16/10/23 | sio2tio2al2o3feomnomgocaona2ok2oh2o | 12411
staffmnkmcph_70.9_0.4_11.1_0_4.7_0.1_0.5_1_6.8_4.5_0_0.1 | 70.88 | 0.39 | 11.05 | 0.01 | 4.67 | 0.1 | 0.49 | 0.98 | 6.84 | 4.5 | 0 | 0.1 | 100.01 | 0 | 1022.9 | 10.19 | Giordano and Dingwell 2003a | Tr5 | 16/10/23 | sio2tio2al2o3feomnomgocaona2ok2oh2o | 12412
staffmnkmcph_70.9_0.4_11.1_0_4.7_0.1_0.5_1_6.8_4.5_0_0.1 | 70.88 | 0.39 | 11.05 | 0.01 | 4.66 | 0.1 | 0.49 | 0.98 | 6.84 | 4.5 | 0 | 0.1 | 100 | 0 | 1033.8 | 9.95 | Giordano and Dingwell 2003a | Tr5 | 16/10/23 | sio2tio2al2o3feomnomgocaona2ok2oh2o | 12413
staffmnkmcph_70.9_0.4_11.1_0_4.7_0.1_0.5_1_6.8_4.5_0_0.1 | 70.88 | 0.39 | 11.05 | 0.02 | 4.66 | 0.1 | 0.49 | 0.98 | 6.84 | 4.5 | 0 | 0.1 | 100.01 | 0 | 1055 | 9.63 | Giordano and Dingwell 2003a | Tr5 | 16/10/23 | sio2tio2al2o3feomnomgocaona2ok2oh2o | 12414
staffmnkmcph_70.9_0.4_11.1_0_4.7_0.1_0.5_1_6.8_4.5_0_0.1 | 70.89 | 0.39 | 11.05 | 0.02 | 4.65 | 0.1 | 0.49 | 0.98 | 6.84 | 4.5 | 0 | 0.1 | 100.01 | 0 | 1079.7 | 9.11 | Giordano and Dingwell 2003a | Tr5 | 16/10/23 | sio2tio2al2o3feomnomgocaona2ok2oh2o | 12415
staffmnkmcph_66.6_0.4_12.2_1_4.8_0.2_1.1_3.3_4.2_6_0.1_0.1 | 66.59 | 0.39 | 12.19 | 1.01 | 4.81 | 0.19 | 1.07 | 3.31 | 4.19 | 6.04 | 0.1 | 0.1 | 99.99 | 0 | 1744 | 2.45 | Giordano and Dingwell 2003a | Ph5 | 16/10/23 | sio2tio2al2o3feomnomgocaona2ok2op2o5h2o | 12416
staffmnkmcph_66.6_0.4_12.2_0.9_4.9_0.2_1.1_3.3_4.2_6_0.1_0.1 | 66.55 | 0.39 | 12.18 | 0.94 | 4.93 | 0.19 | 1.07 | 3.31 | 4.19 | 6.04 | 0.1 | 0.1 | 99.99 | 0 | 1719.4 | 2.58 | Giordano and Dingwell 2003a | Ph5 | 16/10/23 | sio2tio2al2o3feomnomgocaona2ok2op2o5h2o | 12417
staffmnkmcph_66.5_0.4_12.2_0.9_5.1_0.2_1.1_3.3_4.2_6_0.1_0.1 | 66.51 | 0.39 | 12.17 | 0.88 | 5.05 | 0.19 | 1.07 | 3.31 | 4.19 | 6.04 | 0.1 | 0.1 | 100 | 0 | 1694.8 | 2.72 | Giordano and Dingwell 2003a | Ph5 | 16/10/23 | sio2tio2al2o3feomnomgocaona2ok2op2o5h2o | 12418
staffmnkmcph_66.4_0.4_12.2_0.7_5.4_0.2_1.1_3.3_4.2_6_0.1_0.1 | 66.39 | 0.39 | 12.15 | 0.71 | 5.39 | 0.19 | 1.07 | 3.31 | 4.18 | 6.03 | 0.1 | 0.1 | 100.01 | 0 | 1621 | 3.16 | Giordano and Dingwell 2003a | Ph5 | 16/10/23 | sio2tio2al2o3feomnomgocaona2ok2op2o5h2o | 12419
staffmnkmcph_66.4_0.4_12.1_0.7_5.5_0.2_1.1_3.3_4.2_6_0.1_0.1 | 66.36 | 0.39 | 12.14 | 0.65 | 5.5 | 0.19 | 1.07 | 3.3 | 4.18 | 6.02 | 0.1 | 0.1 | 100 | 0 | 1596.4 | 3.32 | Giordano and Dingwell 2003a | Ph5 | 16/10/23 | sio2tio2al2o3feomnomgocaona2ok2op2o5h2o | 12420
staffmnkmcph_66.3_0.4_12.1_0.6_5.6_0.2_1.1_3.3_4.2_6_0.1_0.1 | 66.32 | 0.39 | 12.14 | 0.6 | 5.6 | 0.19 | 1.07 | 3.3 | 4.18 | 6.02 | 0.1 | 0.1 | 100.01 | 0 | 1571.8 | 3.48 | Giordano and Dingwell 2003a | Ph5 | 16/10/23 | sio2tio2al2o3feomnomgocaona2ok2op2o5h2o | 12421
staffmnkmcph_66.3_0.4_12.1_0.6_5.7_0.2_1.1_3.3_4.2_6_0.1_0.1 | 66.29 | 0.39 | 12.13 | 0.55 | 5.7 | 0.19 | 1.07 | 3.3 | 4.17 | 6.02 | 0.1 | 0.1 | 100.01 | 0 | 1547.2 | 3.66 | Giordano and Dingwell 2003a | Ph5 | 16/10/23 | sio2tio2al2o3feomnomgocaona2ok2op2o5h2o | 12422
staffmnkmcph_66.3_0.4_12.1_0.5_5.8_0.2_1.1_3.3_4.2_6_0.1_0.1 | 66.25 | 0.39 | 12.13 | 0.5 | 5.8 | 0.19 | 1.07 | 3.3 | 4.17 | 6.01 | 0.1 | 0.1 | 100.01 | 0 | 1522.6 | 3.83 | Giordano and Dingwell 2003a | Ph5 | 16/10/23 | sio2tio2al2o3feomnomgocaona2ok2op2o5h2o | 12423
staffmnkmcph_66.2_0.4_12.1_0.5_5.9_0.2_1.1_3.3_4.2_6_0.1_0.1 | 66.22 | 0.39 | 12.12 | 0.45 | 5.89 | 0.19 | 1.07 | 3.3 | 4.17 | 6.01 | 0.1 | 0.1 | 100.01 | 0 | 1497.9 | 4.02 | Giordano and Dingwell 2003a | Ph5 | 16/10/23 | sio2tio2al2o3feomnomgocaona2ok2op2o5h2o | 12424
staffmnkmcph_66.2_0.4_12.1_0.4_6_0.2_1.1_3.3_4.2_6_0.1_0.1 | 66.19 | 0.39 | 12.11 | 0.41 | 5.97 | 0.19 | 1.07 | 3.3 | 4.17 | 6.01 | 0.1 | 0.1 | 100.01 | 0 | 1473.3 | 4.2 | Giordano and Dingwell 2003a | Ph5 | 16/10/23 | sio2tio2al2o3feomnomgocaona2ok2op2o5h2o | 12425
staffmnkmcph_66.2_0.4_12.1_0.4_6.1_0.2_1.1_3.3_4.2_6_0.1_0.1 | 66.17 | 0.39 | 12.11 | 0.36 | 6.05 | 0.19 | 1.07 | 3.29 | 4.17 | 6.01 | 0.1 | 0.1 | 100.01 | 0 | 1448.7 | 4.4 | Giordano and Dingwell 2003a | Ph5 | 16/10/23 | sio2tio2al2o3feomnomgocaona2ok2op2o5h2o | 12426
staffmnkmcph_66.1_0.4_12.1_0.3_6.1_0.2_1.1_3.3_4.2_6_0.1_0.1 | 66.14 | 0.39 | 12.1 | 0.32 | 6.13 | 0.19 | 1.07 | 3.29 | 4.16 | 6 | 0.1 | 0.1 | 99.99 | 0 | 1424.1 | 4.6 | Giordano and Dingwell 2003a | Ph5 | 16/10/23 | sio2tio2al2o3feomnomgocaona2ok2op2o5h2o | 12427
staffmnkmcph_65.9_0.4_12.1_0_6.7_0.2_1.1_3.3_4.2_6_0.1_0.1 | 65.94 | 0.39 | 12.07 | 0.02 | 6.72 | 0.19 | 1.06 | 3.28 | 4.15 | 5.99 | 0.1 | 0.1 | 100.01 | 0 | 1034.6 | 10.3 | Giordano and Dingwell 2003a | Ph5 | 16/10/23 | sio2tio2al2o3feomnomgocaona2ok2op2o5h2o | 12428
staffmnkmcph_65.9_0.4_12.1_0_6.7_0.2_1.1_3.3_4.2_6_0.1_0.1 | 65.94 | 0.39 | 12.07 | 0.02 | 6.71 | 0.19 | 1.06 | 3.28 | 4.15 | 5.99 | 0.1 | 0.1 | 100 | 0 | 1047.7 | 10.11 | Giordano and Dingwell 2003a | Ph5 | 16/10/23 | sio2tio2al2o3feomnomgocaona2ok2op2o5h2o | 12429
staffmnkmcph_66_0.4_12.1_0_6.7_0.2_1.1_3.3_4.2_6_0.1_0.1 | 65.95 | 0.39 | 12.07 | 0.03 | 6.7 | 0.19 | 1.06 | 3.28 | 4.15 | 5.99 | 0.1 | 0.1 | 100.01 | 0 | 1067.5 | 9.73 | Giordano and Dingwell 2003a | Ph5 | 16/10/23 | sio2tio2al2o3feomnomgocaona2ok2op2o5h2o | 12430
staffmnkmcph_66_0.4_12.1_0_6.7_0.2_1.1_3.3_4.2_6_0.1_0.1 | 65.95 | 0.39 | 12.07 | 0.03 | 6.69 | 0.19 | 1.06 | 3.28 | 4.15 | 5.99 | 0.1 | 0.1 | 100 | 0 | 1083.8 | 9.55 | Giordano and Dingwell 2003a | Ph5 | 16/10/23 | sio2tio2al2o3feomnomgocaona2ok2op2o5h2o | 12431
staffmnkmcph_66_0.4_12.1_0_6.7_0.2_1.1_3.3_4.2_6_0.1_0.1 | 65.95 | 0.39 | 12.07 | 0.04 | 6.68 | 0.19 | 1.06 | 3.28 | 4.15 | 5.99 | 0.1 | 0.1 | 100 | 0 | 1104.1 | 9.11 | Giordano and Dingwell 2003a | Ph5 | 16/10/23 | sio2tio2al2o3feomnomgocaona2ok2op2o5h2o | 12432
staffmnkmcph_55.8_0.6_11.9_1.8_7.6_0.1_4_8.6_3.9_5.5_0.2_0.1 | 55.75 | 0.58 | 11.92 | 1.8 | 7.55 | 0.1 | 4.04 | 8.56 | 3.94 | 5.48 | 0.19 | 0.1 | 100.01 | 0 | 1817.9 | 0.97 | Giordano and Dingwell 2003a | Ph1 | 16/10/23 | sio2tio2al2o3feomnomgocaona2ok2op2o5h2o | 12433
staffmnkmcph_55.7_0.6_11.9_1.7_7.7_0.1_4_8.6_3.9_5.5_0.2_0.1 | 55.7 | 0.58 | 11.91 | 1.7 | 7.74 | 0.1 | 4.03 | 8.55 | 3.94 | 5.47 | 0.19 | 0.1 | 100.01 | 0 | 1793.3 | 1.07 | Giordano and Dingwell 2003a | Ph1 | 16/10/23 | sio2tio2al2o3feomnomgocaona2ok2op2o5h2o | 12434
staffmnkmcph_55.7_0.6_11.9_1.6_7.9_0.1_4_8.5_3.9_5.5_0.2_0.1 | 55.65 | 0.58 | 11.9 | 1.6 | 7.92 | 0.1 | 4.03 | 8.54 | 3.93 | 5.47 | 0.19 | 0.1 | 100.01 | 0 | 1768.7 | 1.17 | Giordano and Dingwell 2003a | Ph1 | 16/10/23 | sio2tio2al2o3feomnomgocaona2ok2op2o5h2o | 12435
staffmnkmcph_55.6_0.6_11.9_1.5_8.1_0.1_4_8.5_3.9_5.5_0.2_0.1 | 55.59 | 0.58 | 11.89 | 1.51 | 8.11 | 0.1 | 4.03 | 8.53 | 3.93 | 5.46 | 0.19 | 0.1 | 100.02 | 0 | 1744 | 1.28 | Giordano and Dingwell 2003a | Ph1 | 16/10/23 | sio2tio2al2o3feomnomgocaona2ok2op2o5h2o | 12436
staffmnkmcph_55.5_0.6_11.9_1.4_8.3_0.1_4_8.5_3.9_5.5_0.2_0.1 | 55.54 | 0.57 | 11.87 | 1.41 | 8.29 | 0.1 | 4.02 | 8.52 | 3.93 | 5.46 | 0.19 | 0.1 | 100 | 0 | 1719.4 | 1.38 | Giordano and Dingwell 2003a | Ph1 | 16/10/23 | sio2tio2al2o3feomnomgocaona2ok2op2o5h2o | 12437
staffmnkmcph_55.5_0.6_11.9_1.3_8.5_0.1_4_8.5_3.9_5.5_0.2_0.1 | 55.49 | 0.57 | 11.86 | 1.32 | 8.47 | 0.1 | 4.02 | 8.51 | 3.92 | 5.45 | 0.19 | 0.1 | 100 | 0 | 1694.8 | 1.5 | Giordano and Dingwell 2003a | Ph1 | 16/10/23 | sio2tio2al2o3feomnomgocaona2ok2op2o5h2o | 12438
staffmnkmcph_55.4_0.6_11.9_1.2_8.6_0.1_4_8.5_3.9_5.5_0.2_0.1 | 55.44 | 0.57 | 11.85 | 1.22 | 8.64 | 0.1 | 4.01 | 8.51 | 3.92 | 5.45 | 0.19 | 0.1 | 100 | 0 | 1670.2 | 1.63 | Giordano and Dingwell 2003a | Ph1 | 16/10/23 | sio2tio2al2o3feomnomgocaona2ok2op2o5h2o | 12439
staffmnkmcph_55.4_0.6_11.8_1.1_8.8_0.1_4_8.5_3.9_5.4_0.2_0.1 | 55.39 | 0.57 | 11.84 | 1.13 | 8.81 | 0.1 | 4.01 | 8.5 | 3.92 | 5.44 | 0.19 | 0.1 | 100 | 0 | 1645.6 | 1.75 | Giordano and Dingwell 2003a | Ph1 | 16/10/23 | sio2tio2al2o3feomnomgocaona2ok2op2o5h2o | 12440
staffmnkmcph_55.3_0.6_11.8_1.1_9_0.1_4_8.5_3.9_5.4_0.2_0.1 | 55.34 | 0.57 | 11.83 | 1.05 | 8.97 | 0.1 | 4.01 | 8.49 | 3.91 | 5.44 | 0.19 | 0.1 | 100 | 0 | 1621 | 1.88 | Giordano and Dingwell 2003a | Ph1 | 16/10/23 | sio2tio2al2o3feomnomgocaona2ok2op2o5h2o | 12441
staffmnkmcph_54.8_0.6_11.7_0_10.9_0.1_4_8.4_3.9_5.4_0.2_0.1 | 54.78 | 0.57 | 11.71 | 0.02 | 10.92 | 0.09 | 3.97 | 8.41 | 3.87 | 5.38 | 0.19 | 0.09 | 100 | 0 | 978.2 | 10.66 | Giordano and Dingwell 2003a | Ph1 | 16/10/23 | sio2tio2al2o3feomnomgocaona2ok2op2o5h2o | 12442
staffmnkmcph_54.8_0.6_11.7_0_10.9_0.1_4_8.4_3.9_5.4_0.2_0.1 | 54.78 | 0.57 | 11.71 | 0.02 | 10.91 | 0.09 | 3.97 | 8.41 | 3.87 | 5.38 | 0.19 | 0.09 | 99.99 | 0 | 997.5 | 10.15 | Giordano and Dingwell 2003a | Ph1 | 16/10/23 | sio2tio2al2o3feomnomgocaona2ok2op2o5h2o | 12443
staffmnkmcph_54.8_0.6_11.7_0_10.9_0.1_4_8.4_3.9_5.4_0.2_0.1 | 54.78 | 0.57 | 11.71 | 0.03 | 10.91 | 0.09 | 3.97 | 8.41 | 3.87 | 5.38 | 0.19 | 0.09 | 100 | 0 | 1016.4 | 9.75 | Giordano and Dingwell 2003a | Ph1 | 16/10/23 | sio2tio2al2o3feomnomgocaona2ok2op2o5h2o | 12444
staffmnkmcph_51.6_0.7_10.2_2.1_8.4_0.1_8_11.5_2.8_4.3_0.3_0.1 | 51.63 | 0.67 | 10.15 | 2.12 | 8.41 | 0.1 | 7.95 | 11.5 | 2.78 | 4.31 | 0.29 | 0.1 | 100.01 | 0 | 1817.9 | 0.53 | Giordano and Dingwell 2003a | Te1 | 16/10/23 | sio2tio2al2o3feomnomgocaona2ok2op2o5h2o | 12445
staffmnkmcph_51.6_0.7_10.1_2_8.6_0.1_7.9_11.5_2.8_4.3_0.3_0.1 | 51.57 | 0.67 | 10.14 | 2 | 8.63 | 0.1 | 7.94 | 11.48 | 2.77 | 4.31 | 0.29 | 0.1 | 100 | 0 | 1793.3 | 0.62 | Giordano and Dingwell 2003a | Te1 | 16/10/23 | sio2tio2al2o3feomnomgocaona2ok2op2o5h2o | 12446
staffmnkmcph_51.5_0.7_10.1_1.9_8.8_0.1_7.9_11.5_2.8_4.3_0.3_0.1 | 51.52 | 0.67 | 10.13 | 1.89 | 8.84 | 0.1 | 7.93 | 11.47 | 2.77 | 4.3 | 0.29 | 0.1 | 100.01 | 0 | 1768.7 | 0.71 | Giordano and Dingwell 2003a | Te1 | 16/10/23 | sio2tio2al2o3feomnomgocaona2ok2op2o5h2o | 12447
staffmnkmcph_51.5_0.7_10.1_1.8_9.1_0.1_7.9_11.5_2.8_4.3_0.3_0.1 | 51.46 | 0.67 | 10.12 | 1.77 | 9.05 | 0.1 | 7.92 | 11.46 | 2.77 | 4.3 | 0.29 | 0.1 | 100.01 | 0 | 1744 | 0.81 | Giordano and Dingwell 2003a | Te1 | 16/10/23 | sio2tio2al2o3feomnomgocaona2ok2op2o5h2o | 12448
staffmnkmcph_51.4_0.7_10.1_1.7_9.3_0.1_7.9_11.4_2.8_4.3_0.3_0.1 | 51.4 | 0.67 | 10.11 | 1.66 | 9.26 | 0.1 | 7.92 | 11.44 | 2.77 | 4.29 | 0.29 | 0.1 | 100.01 | 0 | 1719.4 | 0.9 | Giordano and Dingwell 2003a | Te1 | 16/10/23 | sio2tio2al2o3feomnomgocaona2ok2op2o5h2o | 12449
staffmnkmcph_51.4_0.7_10.1_1.6_9.5_0.1_7.9_11.4_2.8_4.3_0.3_0.1 | 51.35 | 0.67 | 10.1 | 1.55 | 9.47 | 0.1 | 7.91 | 11.43 | 2.76 | 4.29 | 0.29 | 0.1 | 100.02 | 0 | 1694.8 | 1.01 | Giordano and Dingwell 2003a | Te1 | 16/10/23 | sio2tio2al2o3feomnomgocaona2ok2op2o5h2o | 12450
staffmnkmcph_51.3_0.7_10.1_1.5_9.7_0.1_7.9_11.4_2.8_4.3_0.3_0.1 | 51.29 | 0.67 | 10.09 | 1.45 | 9.67 | 0.1 | 7.9 | 11.42 | 2.76 | 4.28 | 0.29 | 0.1 | 100.02 | 0 | 1670.2 | 1.12 | Giordano and Dingwell 2003a | Te1 | 16/10/23 | sio2tio2al2o3feomnomgocaona2ok2op2o5h2o | 12451
staffmnkmcph_51.2_0.7_10.1_1.3_9.9_0.1_7.9_11.4_2.8_4.3_0.3_0.1 | 51.24 | 0.67 | 10.08 | 1.34 | 9.87 | 0.1 | 7.89 | 11.41 | 2.76 | 4.28 | 0.29 | 0.1 | 100.03 | 0 | 1645.6 | 1.24 | Giordano and Dingwell 2003a | Te1 | 16/10/23 | sio2tio2al2o3feomnomgocaona2ok2op2o5h2o | 12452
staffmnkmcph_51.2_0.7_10.1_1.2_10.1_0.1_7.9_11.4_2.8_4.3_0.3_0.1 | 51.19 | 0.66 | 10.07 | 1.24 | 10.06 | 0.09 | 7.88 | 11.4 | 2.75 | 4.27 | 0.28 | 0.09 | 99.98 | 0 | 1621 | 1.36 | Giordano and Dingwell 2003a | Te1 | 16/10/23 | sio2tio2al2o3feomnomgocaona2ok2op2o5h2o | 12453
staffmnkmcph_50.6_0.7_10_0_12.3_0.1_7.8_11.3_2.7_4.2_0.3_0.1 | 50.57 | 0.66 | 9.95 | 0.02 | 12.34 | 0.09 | 7.79 | 11.26 | 2.72 | 4.22 | 0.28 | 0.09 | 99.99 | 0 | 980.6 | 10.55 | Giordano and Dingwell 2003a | Te1 | 16/10/23 | sio2tio2al2o3feomnomgocaona2ok2op2o5h2o | 12454
staffmnkmcph_50.6_0.7_10_0_12.3_0.1_7.8_11.3_2.7_4.2_0.3_0.1 | 50.57 | 0.66 | 9.95 | 0.02 | 12.34 | 0.09 | 7.79 | 11.26 | 2.72 | 4.22 | 0.28 | 0.09 | 99.99 | 0 | 993.4 | 10.17 | Giordano and Dingwell 2003a | Te1 | 16/10/23 | sio2tio2al2o3feomnomgocaona2ok2op2o5h2o | 12455
staffmnkmcph_50.6_0.7_10_0_12.3_0.1_7.8_11.3_2.7_4.2_0.3_0.1 | 50.58 | 0.66 | 9.95 | 0.03 | 12.33 | 0.09 | 7.79 | 11.26 | 2.72 | 4.22 | 0.28 | 0.09 | 100 | 0 | 1002.3 | 9.78 | Giordano and Dingwell 2003a | Te1 | 16/10/23 | sio2tio2al2o3feomnomgocaona2ok2op2o5h2o | 12456
staffmnkmcph_50.6_0.7_10_0_12.3_0.1_7.8_11.3_2.7_4.2_0.3_0.1 | 50.58 | 0.66 | 9.95 | 0.03 | 12.33 | 0.09 | 7.79 | 11.26 | 2.72 | 4.22 | 0.28 | 0.09 | 100 | 0 | 1017.9 | 9.51 | Giordano and Dingwell 2003a | Te1 | 16/10/23 | sio2tio2al2o3feomnomgocaona2ok2op2o5h2o | 12457
staffmnkmcph_50.6_0.7_10_0_12.3_0.1_7.8_11.3_2.7_4.2_0.3_0.1 | 50.58 | 0.66 | 9.95 | 0.03 | 12.32 | 0.09 | 7.79 | 11.26 | 2.72 | 4.22 | 0.28 | 0.09 | 99.99 | 0 | 1029.4 | 9.13 | Giordano and Dingwell 2003a | Te1 | 16/10/23 | sio2tio2al2o3feomnomgocaona2ok2op2o5h2o | 12458
staffmnkmcph_50.6_0.7_10_0_12.3_0.1_7.8_11.3_2.7_4.2_0.3_0.1 | 50.58 | 0.66 | 9.95 | 0.04 | 12.31 | 0.09 | 7.79 | 11.26 | 2.72 | 4.22 | 0.28 | 0.09 | 99.99 | 0 | 1040.1 | 8.79 | Giordano and Dingwell 2003a | Te1 | 16/10/23 | sio2tio2al2o3feomnomgocaona2ok2op2o5h2o | 12459
staffmnkmcph_50.6_0.7_10_0_12.4_0.1_7.8_11.3_2.7_4.2_0.3_0.1 | 50.57 | 0.66 | 9.95 | 0.02 | 12.35 | 0.09 | 7.79 | 11.26 | 2.72 | 4.22 | 0.28 | 0.09 | 100 | 0 | 970 | 10.98 | Giordano and Dingwell 2003a | Te1 | 16/10/23 | sio2tio2al2o3feomnomgocaona2ok2op2o5h2o | 12460
staffmnkmcph_39.6_2_6.9_2.1_12.2_0_16.2_16.2_2.6_1.9_0.4_0.1 | 39.63 | 1.97 | 6.86 | 2.08 | 12.19 | 0 | 16.15 | 16.15 | 2.63 | 1.88 | 0.38 | 0.09 | 100.01 | 0 | 1744 | -0.22 | Giordano and Dingwell 2003a | Bn1 | 16/10/23 | sio2tio2al2o3feomgocaona2ok2op2o5h2o | 12461
staffmnkmcph_39.6_2_6.9_1.9_12.4_0_16.1_16.1_2.6_1.9_0.4_0.1 | 39.58 | 1.97 | 6.85 | 1.94 | 12.43 | 0 | 16.13 | 16.13 | 2.63 | 1.88 | 0.38 | 0.09 | 100.01 | 0 | 1719.4 | -0.16 | Giordano and Dingwell 2003a | Bn1 | 16/10/23 | sio2tio2al2o3feomgocaona2ok2op2o5h2o | 12462
staffmnkmcph_39.5_2_6.8_1.8_12.7_0_16.1_16.1_2.6_1.9_0.4_0.1 | 39.52 | 1.97 | 6.84 | 1.81 | 12.68 | 0 | 16.11 | 16.11 | 2.62 | 1.87 | 0.37 | 0.09 | 99.99 | 0 | 1694.8 | -0.09 | Giordano and Dingwell 2003a | Bn1 | 16/10/23 | sio2tio2al2o3feomgocaona2ok2op2o5h2o | 12463
staffmnkmcph_39.5_2_6.8_1.7_12.9_0_16.1_16.1_2.6_1.9_0.4_0.1 | 39.47 | 1.96 | 6.83 | 1.68 | 12.92 | 0 | 16.09 | 16.09 | 2.62 | 1.87 | 0.37 | 0.09 | 99.99 | 0 | 1670.2 | -0.02 | Giordano and Dingwell 2003a | Bn1 | 16/10/23 | sio2tio2al2o3feomgocaona2ok2op2o5h2o | 12464
staffmnkmcph_39.4_2_6.8_1.6_13.2_0_16.1_16.1_2.6_1.9_0.4_0.1 | 39.43 | 1.96 | 6.82 | 1.55 | 13.15 | 0 | 16.07 | 16.07 | 2.62 | 1.87 | 0.37 | 0.09 | 100 | 0 | 1645.6 | 0.07 | Giordano and Dingwell 2003a | Bn1 | 16/10/23 | sio2tio2al2o3feomgocaona2ok2op2o5h2o | 12465
staffmnkmcph_39.4_2_6.8_1.4_13.4_0_16.1_16.1_2.6_1.9_0.4_0.1 | 39.38 | 1.96 | 6.81 | 1.43 | 13.37 | 0 | 16.05 | 16.05 | 2.61 | 1.87 | 0.37 | 0.09 | 99.99 | 0 | 1621 | 0.16 | Giordano and Dingwell 2003a | Bn1 | 16/10/23 | sio2tio2al2o3feomgocaona2ok2op2o5h2o | 12466
staffmnkmcph_38.8_1.9_6.7_0_16_0_15.8_15.8_2.6_1.8_0.4_0.1 | 38.83 | 1.93 | 6.72 | 0.02 | 15.97 | 0 | 15.83 | 15.83 | 2.58 | 1.84 | 0.37 | 0.09 | 100.01 | 0 | 975.2 | 10.26 | Giordano and Dingwell 2003a | Bn1 | 16/10/23 | sio2tio2al2o3feomgocaona2ok2op2o5h2o | 12467
staffmnkmcph_38.8_1.9_6.7_0_16_0_15.8_15.8_2.6_1.8_0.4_0.1 | 38.83 | 1.93 | 6.72 | 0.02 | 15.96 | 0 | 15.83 | 15.83 | 2.58 | 1.84 | 0.37 | 0.09 | 100 | 0 | 982.8 | 9.81 | Giordano and Dingwell 2003a | Bn1 | 16/10/23 | sio2tio2al2o3feomgocaona2ok2op2o5h2o | 12468
staffmnkmcph_38.8_1.9_6.7_0_16_0_15.8_15.8_2.6_1.8_0.4_0.1 | 38.83 | 1.93 | 6.72 | 0.02 | 15.96 | 0 | 15.83 | 15.83 | 2.58 | 1.84 | 0.37 | 0.09 | 100 | 0 | 983.2 | 10.05 | Giordano and Dingwell 2003a | Bn1 | 16/10/23 | sio2tio2al2o3feomgocaona2ok2op2o5h2o | 12469
staffmnkmcph_38.8_1.9_6.7_0_16_0_15.8_15.8_2.6_1.8_0.4_0.1 | 38.83 | 1.93 | 6.72 | 0.02 | 15.97 | 0 | 15.83 | 15.83 | 2.58 | 1.84 | 0.37 | 0.09 | 100.01 | 0 | 965 | 10.77 | Giordano and Dingwell 2003a | Bn1 | 16/10/23 | sio2tio2al2o3feomgocaona2ok2op2o5h2o | 12470
staffmnkmcph_66.3_0.5_12.1_0.9_4.3_0.2_0.6_0.8_10.4_3.8_0_0.1 | 66.33 | 0.49 | 12.13 | 0.87 | 4.32 | 0.2 | 0.59 | 0.78 | 10.37 | 3.82 | 0 | 0.1 | 100 | 0 | 1773.2 | 2.2 | Giordano et al. 2000 | Ph6 | 16/10/23 | sio2tio2al2o3feomnomgocaona2ok2oh2o | 12471
staffmnkmcph_66.3_0.5_12.1_0.8_4.4_0.2_0.6_0.8_10.4_3.8_0_0.1 | 66.3 | 0.49 | 12.13 | 0.82 | 4.43 | 0.2 | 0.59 | 0.78 | 10.37 | 3.81 | 0 | 0.1 | 100.02 | 0 | 1748.2 | 2.32 | Giordano et al. 2000 | Ph6 | 16/10/23 | sio2tio2al2o3feomnomgocaona2ok2oh2o | 12472
staffmnkmcph_66.3_0.5_12.1_0.8_4.5_0.2_0.6_0.8_10.4_3.8_0_0.1 | 66.26 | 0.49 | 12.12 | 0.77 | 4.53 | 0.2 | 0.59 | 0.78 | 10.36 | 3.81 | 0 | 0.1 | 100.01 | 0 | 1723.2 | 2.44 | Giordano et al. 2000 | Ph6 | 16/10/23 | sio2tio2al2o3feomnomgocaona2ok2oh2o | 12473
staffmnkmcph_66.2_0.5_12.1_0.7_4.6_0.2_0.6_0.8_10.4_3.8_0_0.1 | 66.23 | 0.49 | 12.11 | 0.71 | 4.63 | 0.2 | 0.59 | 0.78 | 10.35 | 3.81 | 0 | 0.1 | 100 | 0 | 1698.2 | 2.57 | Giordano et al. 2000 | Ph6 | 16/10/23 | sio2tio2al2o3feomnomgocaona2ok2oh2o | 12474
staffmnkmcph_66.2_0.5_12.1_0.7_4.7_0.2_0.6_0.8_10.4_3.8_0_0.1 | 66.2 | 0.49 | 12.11 | 0.66 | 4.73 | 0.2 | 0.59 | 0.78 | 10.35 | 3.81 | 0 | 0.1 | 100.02 | 0 | 1673.2 | 2.7 | Giordano et al. 2000 | Ph6 | 16/10/23 | sio2tio2al2o3feomnomgocaona2ok2oh2o | 12475
staffmnkmcph_66.2_0.5_12.1_0.6_4.8_0.2_0.6_0.8_10.3_3.8_0_0.1 | 66.17 | 0.49 | 12.1 | 0.61 | 4.82 | 0.2 | 0.59 | 0.78 | 10.34 | 3.81 | 0 | 0.1 | 100.01 | 0 | 1648.2 | 2.83 | Giordano et al. 2000 | Ph6 | 16/10/23 | sio2tio2al2o3feomnomgocaona2ok2oh2o | 12476
staffmnkmcph_66.1_0.5_12.1_0.6_4.9_0.2_0.6_0.8_10.3_3.8_0_0.1 | 66.13 | 0.49 | 12.1 | 0.57 | 4.91 | 0.2 | 0.59 | 0.78 | 10.34 | 3.8 | 0 | 0.1 | 100.01 | 0 | 1623.2 | 2.97 | Giordano et al. 2000 | Ph6 | 16/10/23 | sio2tio2al2o3feomnomgocaona2ok2oh2o | 12477
staffmnkmcph_66.1_0.5_12.1_0.5_5_0.2_0.6_0.8_10.3_3.8_0_0.1 | 66.1 | 0.49 | 12.09 | 0.52 | 5 | 0.19 | 0.58 | 0.78 | 10.33 | 3.8 | 0 | 0.1 | 99.98 | 0 | 1598.2 | 3.11 | Giordano et al. 2000 | Ph6 | 16/10/23 | sio2tio2al2o3feomnomgocaona2ok2oh2o | 12478
staffmnkmcph_66.1_0.5_12.1_0.5_5.1_0.2_0.6_0.8_10.3_3.8_0_0.1 | 66.07 | 0.49 | 12.08 | 0.48 | 5.09 | 0.19 | 0.58 | 0.78 | 10.33 | 3.8 | 0 | 0.1 | 99.99 | 0 | 1573.2 | 3.26 | Giordano et al. 2000 | Ph6 | 16/10/23 | sio2tio2al2o3feomnomgocaona2ok2oh2o | 12479
staffmnkmcph_66.1_0.5_12.1_0.4_5.2_0.2_0.6_0.8_10.3_3.8_0_0.1 | 66.05 | 0.49 | 12.08 | 0.43 | 5.17 | 0.19 | 0.58 | 0.78 | 10.33 | 3.8 | 0 | 0.1 | 100 | 0 | 1548.2 | 3.42 | Giordano et al. 2000 | Ph6 | 16/10/23 | sio2tio2al2o3feomnomgocaona2ok2oh2o | 12480
staffmnkmcph_66_0.5_12.1_0.4_5.3_0.2_0.6_0.8_10.3_3.8_0_0.1 | 66.02 | 0.49 | 12.07 | 0.39 | 5.25 | 0.19 | 0.58 | 0.78 | 10.32 | 3.8 | 0 | 0.1 | 99.99 | 0 | 1523.2 | 3.57 | Giordano et al. 2000 | Ph6 | 16/10/23 | sio2tio2al2o3feomnomgocaona2ok2oh2o | 12481
staffmnkmcph_66_0.5_12.1_0.4_5.3_0.2_0.6_0.8_10.3_3.8_0_0.1 | 65.99 | 0.49 | 12.07 | 0.36 | 5.32 | 0.19 | 0.58 | 0.78 | 10.32 | 3.8 | 0 | 0.1 | 100 | 0 | 1498.2 | 3.74 | Giordano et al. 2000 | Ph6 | 16/10/23 | sio2tio2al2o3feomnomgocaona2ok2oh2o | 12482
staffmnkmcph_66_0.5_12.1_0.3_5.4_0.2_0.6_0.8_10.3_3.8_0_0.1 | 65.97 | 0.49 | 12.07 | 0.32 | 5.39 | 0.19 | 0.58 | 0.78 | 10.31 | 3.79 | 0 | 0.1 | 99.99 | 0 | 1473.2 | 3.91 | Giordano et al. 2000 | Ph6 | 16/10/23 | sio2tio2al2o3feomnomgocaona2ok2oh2o | 12483
staffmnkmcph_66_0.5_12.1_0.3_5.5_0.2_0.6_0.8_10.3_3.8_0_0.1 | 65.95 | 0.49 | 12.06 | 0.28 | 5.46 | 0.19 | 0.58 | 0.78 | 10.31 | 3.79 | 0 | 0.1 | 99.99 | 0 | 1448.2 | 4.07 | Giordano et al. 2000 | Ph6 | 16/10/23 | sio2tio2al2o3feomnomgocaona2ok2oh2o | 12484
staffmnkmcph_65.9_0.5_12.1_0.3_5.5_0.2_0.6_0.8_10.3_3.8_0_0.1 | 65.93 | 0.49 | 12.06 | 0.25 | 5.52 | 0.19 | 0.58 | 0.78 | 10.31 | 3.79 | 0 | 0.1 | 100 | 0 | 1423.2 | 4.27 | Giordano et al. 2000 | Ph6 | 16/10/23 | sio2tio2al2o3feomnomgocaona2ok2oh2o | 12485
staffmnkmcph_65.9_0.5_12.1_0.2_5.6_0.2_0.6_0.8_10.3_3.8_0_0.1 | 65.91 | 0.49 | 12.05 | 0.22 | 5.58 | 0.19 | 0.58 | 0.78 | 10.3 | 3.79 | 0 | 0.1 | 99.99 | 0 | 1398.2 | 4.46 | Giordano et al. 2000 | Ph6 | 16/10/23 | sio2tio2al2o3feomnomgocaona2ok2oh2o | 12486
staffmnkmcph_65.9_0.5_12.1_0.2_5.6_0.2_0.6_0.8_10.3_3.8_0_0.1 | 65.89 | 0.49 | 12.05 | 0.2 | 5.63 | 0.19 | 0.58 | 0.78 | 10.3 | 3.79 | 0 | 0.1 | 100 | 0 | 1373.2 | 4.65 | Giordano et al. 2000 | Ph6 | 16/10/23 | sio2tio2al2o3feomnomgocaona2ok2oh2o | 12487
staffmnkmcph_65.8_0.5_12_0_6_0.2_0.6_0.8_10.3_3.8_0_0.1 | 65.77 | 0.49 | 12.03 | 0.01 | 5.99 | 0.19 | 0.58 | 0.78 | 10.28 | 3.78 | 0 | 0.1 | 100 | 0 | 1010.4 | 8.99 | Giordano et al. 2000 | Ph6 | 16/10/23 | sio2tio2al2o3feomnomgocaona2ok2oh2o | 12488
staffmnkmcph_65.8_0.5_12_0_6_0.2_0.6_0.8_10.3_3.8_0_0.1 | 65.76 | 0.48 | 12.03 | 0 | 6.01 | 0.19 | 0.58 | 0.78 | 10.28 | 3.78 | 0 | 0.1 | 99.99 | 0 | 887.9 | 11.63 | Giordano et al. 2000 | Ph6 | 16/10/23 | sio2tio2al2o3mnomgocaona2ok2oh2o | 12489
staffmnkmcph_65.8_0.5_12_0_6_0.2_0.6_0.8_10.3_3.8_0_0.1 | 65.76 | 0.48 | 12.03 | 0 | 6 | 0.19 | 0.58 | 0.78 | 10.28 | 3.78 | 0 | 0.1 | 99.98 | 0 | 924 | 10.85 | Giordano et al. 2000 | Ph6 | 16/10/23 | sio2tio2al2o3mnomgocaona2ok2oh2o | 12490
staffmnkmcph_65.8_0.5_12_0_6_0.2_0.6_0.8_10.3_3.8_0_0.1 | 65.77 | 0.48 | 12.03 | 0.01 | 6 | 0.19 | 0.58 | 0.78 | 10.28 | 3.78 | 0 | 0.1 | 100 | 0 | 945.9 | 10.31 | Giordano et al. 2000 | Ph6 | 16/10/23 | sio2tio2al2o3feomnomgocaona2ok2oh2o | 12491
staffmnkmcph_65.8_0.5_12_0_6_0.2_0.6_0.8_10.3_3.8_0_0.1 | 65.77 | 0.49 | 12.03 | 0.01 | 6 | 0.19 | 0.58 | 0.78 | 10.28 | 3.78 | 0 | 0.1 | 100.01 | 0 | 964.8 | 10 | Giordano et al. 2000 | Ph6 | 16/10/23 | sio2tio2al2o3feomnomgocaona2ok2oh2o | 12492
staffmnkmcph_63.8_0.5_11.7_0_5.8_0.2_0.6_0.8_10_3.7_0_3 | 63.76 | 0.48 | 11.73 | 0 | 5.81 | 0.19 | 0.58 | 0.78 | 9.98 | 3.68 | 0 | 3 | 99.99 | 0 | 867.1 | 8.79 | Giordano et al. 2000 | Ph6 | 16/10/23 | sio2tio2al2o3mnomgocaona2ok2oh2o | 12493
staffmnkmcph_63.8_0.5_11.7_0_5.8_0.2_0.6_0.8_10_3.7_0_3 | 63.76 | 0.48 | 11.72 | 0 | 5.81 | 0.19 | 0.58 | 0.78 | 9.98 | 3.68 | 0 | 3 | 99.98 | 0 | 804.6 | 10.33 | Giordano et al. 2000 | Ph6 | 16/10/23 | sio2tio2al2o3mnomgocaona2ok2oh2o | 12494
staffmnkmcph_63.8_0.5_11.7_0_5.8_0.2_0.6_0.8_10_3.7_0_3 | 63.76 | 0.48 | 11.72 | 0 | 5.81 | 0.19 | 0.58 | 0.78 | 9.98 | 3.68 | 0 | 3 | 99.98 | 0 | 794 | 10.59 | Giordano et al. 2000 | Ph6 | 16/10/23 | sio2tio2al2o3mnomgocaona2ok2oh2o | 12495
staffmnkmcph_63.8_0.5_11.7_0_5.8_0.2_0.6_0.8_10_3.7_0_3 | 63.76 | 0.48 | 11.72 | 0 | 5.81 | 0.19 | 0.58 | 0.78 | 9.98 | 3.68 | 0 | 3 | 99.98 | 0 | 780.5 | 11.05 | Giordano et al. 2000 | Ph6 | 16/10/23 | sio2tio2al2o3mnomgocaona2ok2oh2o | 12496
staffmnkmcph_63.8_0.5_11.7_0_5.8_0.2_0.6_0.8_10_3.7_0_3 | 63.76 | 0.48 | 11.72 | 0 | 5.81 | 0.19 | 0.58 | 0.78 | 9.98 | 3.68 | 0 | 3 | 99.98 | 0 | 821.8 | 9.9 | Giordano et al. 2000 | Ph6 | 16/10/23 | sio2tio2al2o3mnomgocaona2ok2oh2o | 12497
staffmnkmcph_63.5_0.5_11.6_0_5.8_0.2_0.6_0.8_10_3.7_0_3.3 | 63.53 | 0.48 | 11.64 | 0 | 5.82 | 0.19 | 0.58 | 0.78 | 9.99 | 3.69 | 0 | 3.3 | 100 | 0 | 763.8 | 10.84 | Giordano et al. 2000 | Ph6 | 16/10/23 | sio2tio2al2o3mnomgocaona2ok2oh2o | 12498
staffmnkmcph_63.5_0.5_11.6_0_5.8_0.2_0.6_0.8_10_3.7_0_3.3 | 63.53 | 0.48 | 11.64 | 0 | 5.82 | 0.19 | 0.58 | 0.78 | 9.99 | 3.69 | 0 | 3.3 | 100 | 0 | 775 | 10.82 | Giordano et al. 2000 | Ph6 | 16/10/23 | sio2tio2al2o3mnomgocaona2ok2oh2o | 12499
staffmnkmcph_63.5_0.5_11.6_0_5.8_0.2_0.6_0.8_10_3.7_0_3.3 | 63.53 | 0.48 | 11.64 | 0 | 5.82 | 0.19 | 0.58 | 0.78 | 9.99 | 3.69 | 0 | 3.3 | 100 | 0 | 778.5 | 10.45 | Giordano et al. 2000 | Ph6 | 16/10/23 | sio2tio2al2o3mnomgocaona2ok2oh2o | 12500
staffmnkmcph_63.5_0.5_11.6_0_5.8_0.2_0.6_0.8_10_3.7_0_3.3 | 63.53 | 0.48 | 11.64 | 0 | 5.82 | 0.19 | 0.58 | 0.78 | 9.99 | 3.69 | 0 | 3.3 | 100 | 0 | 785.7 | 10.25 | Giordano et al. 2000 | Ph6 | 16/10/23 | sio2tio2al2o3mnomgocaona2ok2oh2o | 12501
staffmnkmcph_61.1_0.4_11.2_0_5.6_0.2_0.6_0.8_9.5_3.5_0_7.1 | 61.13 | 0.39 | 11.18 | 0 | 5.64 | 0.19 | 0.58 | 0.78 | 9.52 | 3.5 | 0 | 7.09 | 100 | 0 | 742.2 | 10.16 | Giordano et al. 2000 | Ph6 | 16/10/23 | sio2tio2al2o3mnomgocaona2ok2oh2o | 12502
staffmnkmcph_61.1_0.4_11.2_0_5.6_0.2_0.6_0.8_9.5_3.5_0_7.1 | 61.13 | 0.39 | 11.18 | 0 | 5.64 | 0.19 | 0.58 | 0.78 | 9.52 | 3.5 | 0 | 7.09 | 100 | 0 | 728.4 | 10.55 | Giordano et al. 2000 | Ph6 | 16/10/23 | sio2tio2al2o3mnomgocaona2ok2oh2o | 12503
staffmnkmcph_61.1_0.4_11.2_0_5.6_0.2_0.6_0.8_9.5_3.5_0_7.1 | 61.13 | 0.39 | 11.18 | 0 | 5.64 | 0.19 | 0.58 | 0.78 | 9.52 | 3.5 | 0 | 7.09 | 100 | 0 | 759.1 | 9.59 | Giordano et al. 2000 | Ph6 | 16/10/23 | sio2tio2al2o3mnomgocaona2ok2oh2o | 12504
staffmnkmcph_58_0.4_10.6_0_5.3_0.2_0.5_0.7_9.1_3.3_0_12 | 57.99 | 0.39 | 10.62 | 0 | 5.26 | 0.19 | 0.49 | 0.68 | 9.06 | 3.31 | 0 | 11.99 | 99.98 | 0 | 703.4 | 9.57 | Giordano et al. 2000 | Ph6 | 16/10/23 | sio2tio2al2o3mnomgocaona2ok2oh2o | 12505
staffmnkmcph_58_0.4_10.6_0_5.3_0.2_0.5_0.7_9.1_3.3_0_12 | 57.99 | 0.39 | 10.62 | 0 | 5.26 | 0.19 | 0.49 | 0.68 | 9.06 | 3.31 | 0 | 11.99 | 99.98 | 0 | 662.9 | 11 | Giordano et al. 2000 | Ph6 | 16/10/23 | sio2tio2al2o3mnomgocaona2ok2oh2o | 12506
staffmnkmcph_58_0.4_10.6_0_5.3_0.2_0.5_0.7_9.1_3.3_0_12 | 57.99 | 0.39 | 10.62 | 0 | 5.26 | 0.19 | 0.49 | 0.68 | 9.06 | 3.31 | 0 | 11.99 | 99.98 | 0 | 675.4 | 10.5 | Giordano et al. 2000 | Ph6 | 16/10/23 | sio2tio2al2o3mnomgocaona2ok2oh2o | 12507
staffmnkmcph_70.5_0.3_11.1_0.8_3.7_0.1_0.4_2.2_6.1_4.8_0_0.1 | 70.49 | 0.29 | 11.09 | 0.82 | 3.65 | 0.1 | 0.39 | 2.16 | 6.09 | 4.81 | 0 | 0.1 | 99.99 | 0 | 1768.7 | 2.5 | Giordano et al. 2004 | Tr4 | 16/10/23 | sio2tio2al2o3feomnomgocaona2ok2oh2o | 12508
staffmnkmcph_70.5_0.3_11.1_0.8_3.8_0.1_0.4_2.2_6.1_4.8_0_0.1 | 70.45 | 0.29 | 11.09 | 0.78 | 3.75 | 0.1 | 0.39 | 2.16 | 6.08 | 4.81 | 0 | 0.1 | 100 | 0 | 1744 | 2.62 | Giordano et al. 2004 | Tr4 | 16/10/23 | sio2tio2al2o3feomnomgocaona2ok2oh2o | 12509
staffmnkmcph_70.4_0.3_11.1_0.7_3.8_0.1_0.4_2.2_6.1_4.8_0_0.1 | 70.42 | 0.29 | 11.08 | 0.73 | 3.84 | 0.1 | 0.39 | 2.16 | 6.08 | 4.81 | 0 | 0.1 | 100 | 0 | 1719.4 | 2.75 | Giordano et al. 2004 | Tr4 | 16/10/23 | sio2tio2al2o3feomnomgocaona2ok2oh2o | 12510
staffmnkmcph_70.4_0.3_11.1_0.7_3.9_0.1_0.4_2.2_6.1_4.8_0_0.1 | 70.39 | 0.29 | 11.08 | 0.68 | 3.93 | 0.1 | 0.39 | 2.16 | 6.08 | 4.8 | 0 | 0.1 | 100 | 0 | 1694.8 | 2.89 | Giordano et al. 2004 | Tr4 | 16/10/23 | sio2tio2al2o3feomnomgocaona2ok2oh2o | 12511
staffmnkmcph_70.4_0.3_11.1_0.6_4_0.1_0.4_2.2_6.1_4.8_0_0.1 | 70.36 | 0.29 | 11.07 | 0.64 | 4.02 | 0.1 | 0.39 | 2.16 | 6.08 | 4.8 | 0 | 0.1 | 100.01 | 0 | 1670.2 | 3.03 | Giordano et al. 2004 | Tr4 | 16/10/23 | sio2tio2al2o3feomnomgocaona2ok2oh2o | 12512
staffmnkmcph_70.3_0.3_11.1_0.6_4.1_0.1_0.4_2.2_6.1_4.8_0_0.1 | 70.33 | 0.29 | 11.07 | 0.59 | 4.11 | 0.1 | 0.39 | 2.15 | 6.07 | 4.8 | 0 | 0.1 | 100 | 0 | 1645.6 | 3.18 | Giordano et al. 2004 | Tr4 | 16/10/23 | sio2tio2al2o3feomnomgocaona2ok2oh2o | 12513
staffmnkmcph_70.3_0.3_11.1_0.6_4.2_0.1_0.4_2.2_6.1_4.8_0_0.1 | 70.29 | 0.29 | 11.06 | 0.55 | 4.19 | 0.1 | 0.39 | 2.15 | 6.07 | 4.8 | 0 | 0.1 | 99.99 | 0 | 1621 | 3.33 | Giordano et al. 2004 | Tr4 | 16/10/23 | sio2tio2al2o3feomnomgocaona2ok2oh2o | 12514
staffmnkmcph_70.3_0.3_11.1_0.5_4.3_0.1_0.4_2.2_6.1_4.8_0_0.1 | 70.26 | 0.29 | 11.06 | 0.5 | 4.28 | 0.1 | 0.39 | 2.15 | 6.07 | 4.8 | 0 | 0.1 | 100 | 0 | 1596.4 | 3.49 | Giordano et al. 2004 | Tr4 | 16/10/23 | sio2tio2al2o3feomnomgocaona2ok2oh2o | 12515
staffmnkmcph_70.2_0.3_11.1_0.5_4.4_0.1_0.4_2.2_6.1_4.8_0_0.1 | 70.24 | 0.29 | 11.05 | 0.46 | 4.36 | 0.1 | 0.39 | 2.15 | 6.06 | 4.79 | 0 | 0.1 | 99.99 | 0 | 1571.8 | 3.65 | Giordano et al. 2004 | Tr4 | 16/10/23 | sio2tio2al2o3feomnomgocaona2ok2oh2o | 12516
staffmnkmcph_70.2_0.3_11.1_0.4_4.4_0.1_0.4_2.2_6.1_4.8_0_0.1 | 70.21 | 0.29 | 11.05 | 0.42 | 4.44 | 0.1 | 0.39 | 2.15 | 6.06 | 4.79 | 0 | 0.1 | 100 | 0 | 1547.2 | 3.82 | Giordano et al. 2004 | Tr4 | 16/10/23 | sio2tio2al2o3feomnomgocaona2ok2oh2o | 12517
staffmnkmcph_70.2_0.3_11.1_0.4_4.5_0.1_0.4_2.2_6.1_4.8_0_0.1 | 70.18 | 0.29 | 11.05 | 0.38 | 4.51 | 0.1 | 0.39 | 2.15 | 6.06 | 4.79 | 0 | 0.1 | 100 | 0 | 1522.6 | 3.97 | Giordano et al. 2004 | Tr4 | 16/10/23 | sio2tio2al2o3feomnomgocaona2ok2oh2o | 12518
staffmnkmcph_70.2_0.3_11_0.4_4.6_0.1_0.4_2.2_6.1_4.8_0_0.1 | 70.16 | 0.29 | 11.04 | 0.35 | 4.58 | 0.1 | 0.39 | 2.15 | 6.06 | 4.79 | 0 | 0.1 | 100.01 | 0 | 1497.9 | 4.17 | Giordano et al. 2004 | Tr4 | 16/10/23 | sio2tio2al2o3feomnomgocaona2ok2oh2o | 12519
staffmnkmcph_70.1_0.3_11_0.3_4.7_0.1_0.4_2.2_6.1_4.8_0_0.1 | 70.13 | 0.29 | 11.04 | 0.31 | 4.65 | 0.1 | 0.39 | 2.15 | 6.06 | 4.79 | 0 | 0.1 | 100.01 | 0 | 1473.3 | 4.36 | Giordano et al. 2004 | Tr4 | 16/10/23 | sio2tio2al2o3feomnomgocaona2ok2oh2o | 12520
staffmnkmcph_70.1_0.3_11_0.3_4.7_0.1_0.4_2.2_6.1_4.8_0_0.1 | 70.11 | 0.29 | 11.03 | 0.28 | 4.71 | 0.1 | 0.39 | 2.15 | 6.05 | 4.78 | 0 | 0.1 | 99.99 | 0 | 1448.7 | 4.55 | Giordano et al. 2004 | Tr4 | 16/10/23 | sio2tio2al2o3feomnomgocaona2ok2oh2o | 12521
staffmnkmcph_69.9_0.3_11_0_5.2_0.1_0.4_2.1_6_4.8_0_0.1 | 69.92 | 0.29 | 11 | 0.01 | 5.23 | 0.1 | 0.39 | 2.14 | 6.04 | 4.77 | 0 | 0.1 | 99.99 | 0 | 1017 | 10.03 | Giordano et al. 2004 | Tr4 | 16/10/23 | sio2tio2al2o3feomnomgocaona2ok2oh2o | 12522
staffmnkmcph_69.9_0.3_11_0_5.2_0.1_0.4_2.1_6_4.8_0_0.1 | 69.92 | 0.29 | 11 | 0.01 | 5.24 | 0.1 | 0.39 | 2.14 | 6.04 | 4.77 | 0 | 0.1 | 100 | 0 | 979.3 | 10.71 | Giordano et al. 2004 | Tr4 | 16/10/23 | sio2tio2al2o3feomnomgocaona2ok2oh2o | 12523
staffmnkmcph_69.9_0.3_11_0_5.2_0.1_0.4_2.1_6_4.8_0_0.1 | 69.93 | 0.29 | 11.01 | 0.03 | 5.2 | 0.1 | 0.39 | 2.14 | 6.04 | 4.77 | 0 | 0.1 | 100 | 0 | 1090 | 8.76 | Giordano et al. 2004 | Tr4 | 16/10/23 | sio2tio2al2o3feomnomgocaona2ok2oh2o | 12524
staffmnkmcph_69.9_0.3_11_0_5.2_0.1_0.4_2.1_6_4.8_0_0.1 | 69.92 | 0.29 | 11 | 0.02 | 5.22 | 0.1 | 0.39 | 2.14 | 6.04 | 4.77 | 0 | 0.1 | 99.99 | 0 | 1042.5 | 9.56 | Giordano et al. 2004 | Tr4 | 16/10/23 | sio2tio2al2o3feomnomgocaona2ok2oh2o | 12525
staffmnkmcph_69.9_0.3_11_0_5.2_0.1_0.4_2.1_6_4.8_0_0.1 | 69.92 | 0.29 | 11 | 0.01 | 5.24 | 0.1 | 0.39 | 2.14 | 6.04 | 4.77 | 0 | 0.1 | 100 | 0 | 958.6 | 11.08 | Giordano et al. 2004 | Tr4 | 16/10/23 | sio2tio2al2o3feomnomgocaona2ok2oh2o | 12526
staffmnkmcph_68.3_0.2_12.7_1_4.2_0.2_0.5_2.6_5.8_4.5_0_0 | 68.3 | 0.2 | 12.74 | 1.03 | 4.21 | 0.2 | 0.49 | 2.55 | 5.78 | 4.51 | 0 | 0 | 100.01 | 0 | 1769.2 | 2.37 | Giordano et al. 2004 | Tr1 | 16/10/23 | sio2tio2al2o3feomnomgocaona2ok2o | 12527
staffmnkmcph_68.3_0.2_12.7_1_4.3_0.2_0.5_2.6_5.8_4.5_0_0 | 68.26 | 0.2 | 12.73 | 0.97 | 4.32 | 0.2 | 0.49 | 2.55 | 5.78 | 4.51 | 0 | 0 | 100.01 | 0 | 1744.2 | 2.49 | Giordano et al. 2004 | Tr1 | 16/10/23 | sio2tio2al2o3feomnomgocaona2ok2o | 12528
staffmnkmcph_68.2_0.2_12.7_0.9_4.4_0.2_0.5_2.5_5.8_4.5_0_0 | 68.22 | 0.2 | 12.72 | 0.91 | 4.44 | 0.2 | 0.49 | 2.54 | 5.77 | 4.5 | 0 | 0 | 99.99 | 0 | 1719.2 | 2.63 | Giordano et al. 2004 | Tr1 | 16/10/23 | sio2tio2al2o3feomnomgocaona2ok2o | 12529
staffmnkmcph_68.2_0.2_12.7_0.9_4.6_0.2_0.5_2.5_5.8_4.5_0_0 | 68.18 | 0.2 | 12.72 | 0.86 | 4.55 | 0.2 | 0.49 | 2.54 | 5.77 | 4.5 | 0 | 0 | 100.01 | 0 | 1695.2 | 2.77 | Giordano et al. 2004 | Tr1 | 16/10/23 | sio2tio2al2o3feomnomgocaona2ok2o | 12530
staffmnkmcph_68.1_0.2_12.7_0.8_4.7_0.2_0.5_2.5_5.8_4.5_0_0 | 68.14 | 0.2 | 12.71 | 0.8 | 4.66 | 0.2 | 0.49 | 2.54 | 5.77 | 4.5 | 0 | 0 | 100.01 | 0 | 1670.2 | 2.92 | Giordano et al. 2004 | Tr1 | 16/10/23 | sio2tio2al2o3feomnomgocaona2ok2o | 12531
staffmnkmcph_68.1_0.2_12.7_0.7_4.8_0.2_0.5_2.5_5.8_4.5_0_0 | 68.11 | 0.2 | 12.7 | 0.74 | 4.76 | 0.2 | 0.49 | 2.54 | 5.77 | 4.49 | 0 | 0 | 100 | 0 | 1646.2 | 3.08 | Giordano et al. 2004 | Tr1 | 16/10/23 | sio2tio2al2o3feomnomgocaona2ok2o | 12532
staffmnkmcph_68.1_0.2_12.7_0.7_4.9_0.2_0.5_2.5_5.8_4.5_0_0 | 68.07 | 0.2 | 12.7 | 0.69 | 4.87 | 0.2 | 0.49 | 2.54 | 5.76 | 4.49 | 0 | 0 | 100.01 | 0 | 1621.2 | 3.24 | Giordano et al. 2004 | Tr1 | 16/10/23 | sio2tio2al2o3feomnomgocaona2ok2o | 12533
staffmnkmcph_68_0.2_12.7_0.6_5_0.2_0.5_2.5_5.8_4.5_0_0 | 68.03 | 0.2 | 12.69 | 0.64 | 4.98 | 0.2 | 0.49 | 2.54 | 5.76 | 4.49 | 0 | 0 | 100.02 | 0 | 1596.2 | 3.4 | Giordano et al. 2004 | Tr1 | 16/10/23 | sio2tio2al2o3feomnomgocaona2ok2o | 12534
staffmnkmcph_68_0.2_12.7_0.6_5.1_0.2_0.5_2.5_5.8_4.5_0_0 | 68 | 0.2 | 12.68 | 0.58 | 5.07 | 0.2 | 0.49 | 2.54 | 5.76 | 4.49 | 0 | 0 | 100.01 | 0 | 1572.2 | 3.58 | Giordano et al. 2004 | Tr1 | 16/10/23 | sio2tio2al2o3feomnomgocaona2ok2o | 12535
staffmnkmcph_68_0.2_12.7_0.5_5.2_0.2_0.5_2.5_5.8_4.5_0_0 | 67.97 | 0.2 | 12.68 | 0.53 | 5.17 | 0.2 | 0.49 | 2.54 | 5.75 | 4.49 | 0 | 0 | 100.02 | 0 | 1547.2 | 3.76 | Giordano et al. 2004 | Tr1 | 16/10/23 | sio2tio2al2o3feomnomgocaona2ok2o | 12536
staffmnkmcph_67.9_0.2_12.7_0.5_5.3_0.2_0.5_2.5_5.8_4.5_0_0 | 67.93 | 0.19 | 12.67 | 0.49 | 5.27 | 0.19 | 0.49 | 2.53 | 5.75 | 4.48 | 0 | 0 | 99.99 | 0 | 1522.2 | 3.94 | Giordano et al. 2004 | Tr1 | 16/10/23 | sio2tio2al2o3feomnomgocaona2ok2o | 12537
staffmnkmcph_67.9_0.2_12.7_0.4_5.4_0.2_0.5_2.5_5.8_4.5_0_0 | 67.9 | 0.19 | 12.66 | 0.44 | 5.35 | 0.19 | 0.49 | 2.53 | 5.75 | 4.48 | 0 | 0 | 99.98 | 0 | 1498.2 | 4.14 | Giordano et al. 2004 | Tr1 | 16/10/23 | sio2tio2al2o3feomnomgocaona2ok2o | 12538
staffmnkmcph_67.9_0.2_12.7_0.4_5.4_0.2_0.5_2.5_5.8_4.5_0_0 | 67.87 | 0.19 | 12.66 | 0.4 | 5.44 | 0.19 | 0.49 | 2.53 | 5.75 | 4.48 | 0 | 0 | 100 | 0 | 1473.2 | 4.34 | Giordano et al. 2004 | Tr1 | 16/10/23 | sio2tio2al2o3feomnomgocaona2ok2o | 12539
staffmnkmcph_67.9_0.2_12.7_0.4_5.5_0.2_0.5_2.5_5.7_4.5_0_0 | 67.85 | 0.19 | 12.65 | 0.36 | 5.52 | 0.19 | 0.49 | 2.53 | 5.74 | 4.48 | 0 | 0 | 100 | 0 | 1449.2 | 4.54 | Giordano et al. 2004 | Tr1 | 16/10/23 | sio2tio2al2o3feomnomgocaona2ok2o | 12540
staffmnkmcph_67.6_0.2_12.6_0.1_6.1_0.2_0.5_2.5_5.7_4.5_0_0 | 67.64 | 0.19 | 12.62 | 0.05 | 6.11 | 0.19 | 0.49 | 2.52 | 5.73 | 4.46 | 0 | 0 | 100 | 0 | 1134.2 | 9.32 | Giordano et al. 2004 | Tr1 | 16/10/23 | sio2tio2al2o3feomnomgocaona2ok2o | 12541
staffmnkmcph_67.6_0.2_12.6_0_6.1_0.2_0.5_2.5_5.7_4.5_0_0 | 67.63 | 0.19 | 12.61 | 0.04 | 6.13 | 0.19 | 0.49 | 2.52 | 5.72 | 4.46 | 0 | 0 | 99.98 | 0 | 1109.2 | 9.84 | Giordano et al. 2004 | Tr1 | 16/10/23 | sio2tio2al2o3feomnomgocaona2ok2o | 12542
staffmnkmcph_67.6_0.2_12.6_0_6.2_0.2_0.5_2.5_5.7_4.5_0_0 | 67.63 | 0.19 | 12.61 | 0.03 | 6.15 | 0.19 | 0.49 | 2.52 | 5.72 | 4.46 | 0 | 0 | 99.99 | 0 | 1076.2 | 10.44 | Giordano et al. 2004 | Tr1 | 16/10/23 | sio2tio2al2o3feomnomgocaona2ok2o | 12543
staffmnkmcph_67.6_0.2_12.6_0_6.2_0.2_0.5_2.5_5.7_4.5_0_0 | 67.62 | 0.19 | 12.61 | 0.03 | 6.16 | 0.19 | 0.49 | 2.52 | 5.72 | 4.46 | 0 | 0 | 99.99 | 0 | 1056.2 | 10.83 | Giordano et al. 2004 | Tr1 | 16/10/23 | sio2tio2al2o3feomnomgocaona2ok2o | 12544
staffmnkmcph_67.5_0.3_10.6_0_5.1_0.1_0.4_2.1_5.9_4.6_0_3.5 | 67.54 | 0.29 | 10.62 | 0 | 5.07 | 0.1 | 0.39 | 2.05 | 5.85 | 4.58 | 0 | 3.51 | 100 | 0 | 839.2 | 10.64 | Giordano et al. 2004 | Tr4 | 16/10/23 | sio2tio2al2o3mnomgocaona2ok2oh2o | 12545
staffmnkmcph_67.5_0.3_10.6_0_5.1_0.1_0.4_2.1_5.9_4.6_0_3.5 | 67.54 | 0.29 | 10.62 | 0 | 5.07 | 0.1 | 0.39 | 2.05 | 5.85 | 4.58 | 0 | 3.51 | 100 | 0 | 848.2 | 10.47 | Giordano et al. 2004 | Tr4 | 16/10/23 | sio2tio2al2o3mnomgocaona2ok2oh2o | 12546
staffmnkmcph_67.6_0.3_10.6_0_5.1_0.1_0.4_2.1_5.9_4.6_0_3.5 | 67.55 | 0.29 | 10.62 | 0 | 5.06 | 0.1 | 0.39 | 2.05 | 5.85 | 4.58 | 0 | 3.51 | 100 | 0 | 862.2 | 10.22 | Giordano et al. 2004 | Tr4 | 16/10/23 | sio2tio2al2o3mnomgocaona2ok2oh2o | 12547
staffmnkmcph_67.6_0.3_10.6_0_5.1_0.1_0.4_2.1_5.9_4.6_0_3.5 | 67.55 | 0.29 | 10.62 | 0 | 5.06 | 0.1 | 0.39 | 2.05 | 5.85 | 4.58 | 0 | 3.51 | 100 | 0 | 870.2 | 10.08 | Giordano et al. 2004 | Tr4 | 16/10/23 | sio2tio2al2o3mnomgocaona2ok2oh2o | 12548
staffmnkmcph_66.4_0.3_10.5_0_5.1_0.1_0.4_2_5.7_4.6_0_4.9 | 66.44 | 0.29 | 10.51 | 0 | 5.06 | 0.1 | 0.39 | 2.04 | 5.74 | 4.57 | 0 | 4.86 | 100 | 0 | 788.2 | 10.97 | Giordano et al. 2004 | Tr4 | 16/10/23 | sio2tio2al2o3mnomgocaona2ok2oh2o | 12549
staffmnkmcph_66.4_0.3_10.5_0_5.1_0.1_0.4_2_5.7_4.6_0_4.9 | 66.44 | 0.29 | 10.51 | 0 | 5.06 | 0.1 | 0.39 | 2.04 | 5.74 | 4.57 | 0 | 4.86 | 100 | 0 | 818.2 | 10.31 | Giordano et al. 2004 | Tr4 | 16/10/23 | sio2tio2al2o3mnomgocaona2ok2oh2o | 12550
staffmnkmcph_66.4_0.3_10.5_0_5.1_0.1_0.4_2_5.7_4.6_0_4.9 | 66.44 | 0.29 | 10.51 | 0 | 5.06 | 0.1 | 0.39 | 2.04 | 5.74 | 4.57 | 0 | 4.86 | 100 | 0 | 843.2 | 9.9 | Giordano et al. 2004 | Tr4 | 16/10/23 | sio2tio2al2o3mnomgocaona2ok2oh2o | 12551
staffmnkmcph_65.6_0.2_12.2_0_6_0.2_0.5_2.4_5.5_4.4_0_2.9 | 65.63 | 0.19 | 12.23 | 0 | 6.02 | 0.19 | 0.49 | 2.43 | 5.53 | 4.37 | 0 | 2.91 | 99.99 | 0 | 835.2 | 11.12 | Giordano et al. 2004 | Tr1 | 16/10/23 | sio2tio2al2o3mnomgocaona2ok2oh2o | 12552
staffmnkmcph_65.6_0.2_12.2_0_6_0.2_0.5_2.4_5.5_4.4_0_2.9 | 65.63 | 0.19 | 12.23 | 0 | 6.02 | 0.19 | 0.49 | 2.43 | 5.53 | 4.37 | 0 | 2.91 | 99.99 | 0 | 842.2 | 10.94 | Giordano et al. 2004 | Tr1 | 16/10/23 | sio2tio2al2o3mnomgocaona2ok2oh2o | 12553
staffmnkmcph_65.6_0.2_12.2_0_6_0.2_0.5_2.4_5.5_4.4_0_2.9 | 65.63 | 0.19 | 12.23 | 0 | 6.02 | 0.19 | 0.49 | 2.43 | 5.53 | 4.37 | 0 | 2.91 | 99.99 | 0 | 852.2 | 10.75 | Giordano et al. 2004 | Tr1 | 16/10/23 | sio2tio2al2o3mnomgocaona2ok2oh2o | 12554
staffmnkmcph_65.6_0.2_12.2_0_6_0.2_0.5_2.4_5.5_4.4_0_2.9 | 65.63 | 0.19 | 12.23 | 0 | 6.01 | 0.19 | 0.49 | 2.43 | 5.53 | 4.37 | 0 | 2.91 | 99.98 | 0 | 868.2 | 10.44 | Giordano et al. 2004 | Tr1 | 16/10/23 | sio2tio2al2o3mnomgocaona2ok2oh2o | 12555
staffmnkmcph_65.6_0.2_12.2_0_6_0.2_0.5_2.4_5.5_4.4_0_2.9 | 65.63 | 0.19 | 12.23 | 0 | 6.01 | 0.19 | 0.49 | 2.43 | 5.53 | 4.37 | 0 | 2.91 | 99.98 | 0 | 869.2 | 10.3 | Giordano et al. 2004 | Tr1 | 16/10/23 | sio2tio2al2o3mnomgocaona2ok2oh2o | 12556
staffmnkmcph_65.6_0.2_12.2_0_6_0.2_0.5_2.4_5.5_4.4_0_2.9 | 65.63 | 0.19 | 12.23 | 0 | 6.01 | 0.19 | 0.49 | 2.43 | 5.53 | 4.37 | 0 | 2.91 | 99.98 | 0 | 877.2 | 10.09 | Giordano et al. 2004 | Tr1 | 16/10/23 | sio2tio2al2o3mnomgocaona2ok2oh2o | 12557
staffmnkmcph_63.7_0.2_11.9_0_6_0.2_0.5_2.4_5.4_4.3_0_5.4 | 63.73 | 0.19 | 11.9 | 0 | 5.99 | 0.19 | 0.48 | 2.42 | 5.42 | 4.26 | 0 | 5.42 | 100 | 0 | 802.2 | 10.86 | Giordano et al. 2004 | Tr1 | 16/10/23 | sio2tio2al2o3mnomgocaona2ok2oh2o | 12558
staffmnkmcph_63.7_0.2_11.9_0_6_0.2_0.5_2.4_5.4_4.3_0_5.4 | 63.73 | 0.19 | 11.9 | 0 | 5.99 | 0.19 | 0.48 | 2.42 | 5.42 | 4.26 | 0 | 5.42 | 100 | 0 | 819.2 | 10.36 | Giordano et al. 2004 | Tr1 | 16/10/23 | sio2tio2al2o3mnomgocaona2ok2oh2o | 12559
staffmnkmcph_63.7_0.2_11.9_0_6_0.2_0.5_2.4_5.4_4.3_0_5.4 | 63.73 | 0.19 | 11.9 | 0 | 5.99 | 0.19 | 0.48 | 2.42 | 5.42 | 4.26 | 0 | 5.42 | 100 | 0 | 826.2 | 10.14 | Giordano et al. 2004 | Tr1 | 16/10/23 | sio2tio2al2o3mnomgocaona2ok2oh2o | 12560
staffmnkmcph_64.3_0.2_10.2_0_4.9_0.1_0.4_2_5.6_4.4_0_8.1 | 64.29 | 0.2 | 10.15 | 0 | 4.88 | 0.1 | 0.39 | 1.95 | 5.56 | 4.39 | 0 | 8.1 | 100.01 | 0 | 745.2 | 10.59 | Giordano et al. 2004 | Tr4 | 16/10/23 | sio2tio2al2o3mnomgocaona2ok2oh2o | 12561
staffmnkmcph_64.3_0.2_10.2_0_4.9_0.1_0.4_2_5.6_4.4_0_8.1 | 64.29 | 0.2 | 10.15 | 0 | 4.88 | 0.1 | 0.39 | 1.95 | 5.56 | 4.39 | 0 | 8.1 | 100.01 | 0 | 788.2 | 9.67 | Giordano et al. 2004 | Tr4 | 16/10/23 | sio2tio2al2o3mnomgocaona2ok2oh2o | 12562
staffmnkmcph_62.8_0.2_11.7_0_5.8_0.2_0.5_2.3_5.3_4.2_0_7 | 62.79 | 0.19 | 11.72 | 0 | 5.81 | 0.19 | 0.48 | 2.33 | 5.33 | 4.17 | 0 | 6.98 | 99.99 | 0 | 781.2 | 10.52 | Giordano et al. 2004 | Tr1 | 16/10/23 | sio2tio2al2o3mnomgocaona2ok2oh2o | 12563
staffmnkmcph_62.8_0.2_11.7_0_5.8_0.2_0.5_2.3_5.3_4.2_0_7 | 62.79 | 0.19 | 11.72 | 0 | 5.81 | 0.19 | 0.48 | 2.33 | 5.33 | 4.17 | 0 | 6.98 | 99.99 | 0 | 779.2 | 10.44 | Giordano et al. 2004 | Tr1 | 16/10/23 | sio2tio2al2o3mnomgocaona2ok2oh2o | 12564
staffmnkmcph_62.8_0.2_11.7_0_5.8_0.2_0.5_2.3_5.3_4.2_0_7 | 62.79 | 0.19 | 11.72 | 0 | 5.81 | 0.19 | 0.48 | 2.33 | 5.33 | 4.17 | 0 | 6.98 | 99.99 | 0 | 811.2 | 9.94 | Giordano et al. 2004 | Tr1 | 16/10/23 | sio2tio2al2o3mnomgocaona2ok2oh2o | 12565
staffmnkmcph_61.3_0.2_9.7_0_4.7_0.1_0.4_1.9_5.3_4.2_0_12.4 | 61.27 | 0.2 | 9.66 | 0 | 4.68 | 0.1 | 0.39 | 1.85 | 5.27 | 4.2 | 0 | 12.39 | 100.01 | 0 | 674.2 | 10.85 | Giordano et al. 2004 | Tr4 | 16/10/23 | sio2tio2al2o3mnomgocaona2ok2oh2o | 12566
staffmnkmcph_61.3_0.2_9.7_0_4.7_0.1_0.4_1.9_5.3_4.2_0_12.4 | 61.27 | 0.2 | 9.66 | 0 | 4.68 | 0.1 | 0.39 | 1.85 | 5.27 | 4.2 | 0 | 12.39 | 100.01 | 0 | 673.2 | 10.8 | Giordano et al. 2004 | Tr4 | 16/10/23 | sio2tio2al2o3mnomgocaona2ok2oh2o | 12567
staffmnkmcph_61.3_0.2_9.7_0_4.7_0.1_0.4_1.9_5.3_4.2_0_12.4 | 61.27 | 0.2 | 9.66 | 0 | 4.68 | 0.1 | 0.39 | 1.85 | 5.27 | 4.2 | 0 | 12.39 | 100.01 | 0 | 671.2 | 10.79 | Giordano et al. 2004 | Tr4 | 16/10/23 | sio2tio2al2o3mnomgocaona2ok2oh2o | 12568
staffmnkmcph_61.3_0.2_9.7_0_4.7_0.1_0.4_1.9_5.3_4.2_0_12.4 | 61.27 | 0.2 | 9.66 | 0 | 4.68 | 0.1 | 0.39 | 1.85 | 5.27 | 4.2 | 0 | 12.39 | 100.01 | 0 | 658.2 | 11.6 | Giordano et al. 2004 | Tr4 | 16/10/23 | sio2tio2al2o3mnomgocaona2ok2oh2o | 12569
staffmnkmcph_60.8_0.2_11.4_0_5.6_0.2_0.4_2.2_5.2_4.1_0_9.9 | 60.84 | 0.19 | 11.37 | 0 | 5.64 | 0.19 | 0.39 | 2.24 | 5.15 | 4.08 | 0 | 9.91 | 100 | 0 | 732.2 | 10.76 | Giordano et al. 2004 | Tr1 | 16/10/23 | sio2tio2al2o3mnomgocaona2ok2oh2o | 12570
staffmnkmcph_60.8_0.2_11.4_0_5.6_0.2_0.4_2.2_5.2_4.1_0_9.9 | 60.84 | 0.19 | 11.37 | 0 | 5.64 | 0.19 | 0.39 | 2.24 | 5.15 | 4.08 | 0 | 9.91 | 100 | 0 | 740.2 | 10.27 | Giordano et al. 2004 | Tr1 | 16/10/23 | sio2tio2al2o3mnomgocaona2ok2oh2o | 12571
staffmnkmcph_59.9_0.2_11.2_0_5.6_0.2_0.4_2.2_5.1_4_0_11.3 | 59.9 | 0.19 | 11.17 | 0 | 5.63 | 0.19 | 0.39 | 2.23 | 5.05 | 3.98 | 0 | 11.26 | 99.99 | 0 | 691.2 | 11.28 | Giordano et al. 2004 | Tr1 | 16/10/23 | sio2tio2al2o3mnomgocaona2ok2oh2o | 12572
staffmnkmcph_59.9_0.2_11.2_0_5.6_0.2_0.4_2.2_5.1_4_0_11.3 | 59.9 | 0.19 | 11.17 | 0 | 5.63 | 0.19 | 0.39 | 2.23 | 5.05 | 3.98 | 0 | 11.26 | 99.99 | 0 | 715.2 | 10.45 | Giordano et al. 2004 | Tr1 | 16/10/23 | sio2tio2al2o3mnomgocaona2ok2oh2o | 12573
staffmnkmcph_59.9_0.2_11.2_0_5.6_0.2_0.4_2.2_5.1_4_0_11.3 | 59.9 | 0.19 | 11.17 | 0 | 5.63 | 0.19 | 0.39 | 2.23 | 5.05 | 3.98 | 0 | 11.26 | 99.99 | 0 | 730.2 | 9.88 | Giordano et al. 2004 | Tr1 | 16/10/23 | sio2tio2al2o3mnomgocaona2ok2oh2o | 12574
staffmnkmcph_69.6_0.3_9.5_1.4_4.5_0.1_3.5_5.7_3.9_1.5_0.1_0.1 | 69.55 | 0.29 | 9.46 | 1.36 | 4.51 | 0.1 | 3.51 | 5.66 | 3.9 | 1.46 | 0.1 | 0.1 | 100 | 0 | 1744 | 2.09 | Giordano et al. 2005 | D2 | 16/10/23 | sio2tio2al2o3feomnomgocaona2ok2op2o5h2o | 12575
staffmnkmcph_69.5_0.3_9.5_1.3_4.7_0.1_3.5_5.7_3.9_1.5_0.1_0.1 | 69.5 | 0.29 | 9.46 | 1.28 | 4.65 | 0.1 | 3.51 | 5.65 | 3.9 | 1.46 | 0.1 | 0.1 | 100 | 0 | 1719.4 | 2.21 | Giordano et al. 2005 | D2 | 16/10/23 | sio2tio2al2o3feomnomgocaona2ok2op2o5h2o | 12576
staffmnkmcph_69.5_0.3_9.5_1.2_4.8_0.1_3.5_5.7_3.9_1.5_0.1_0.1 | 69.45 | 0.29 | 9.45 | 1.21 | 4.79 | 0.1 | 3.51 | 5.65 | 3.9 | 1.46 | 0.1 | 0.1 | 100.01 | 0 | 1694.8 | 2.34 | Giordano et al. 2005 | D2 | 16/10/23 | sio2tio2al2o3feomnomgocaona2ok2op2o5h2o | 12577
staffmnkmcph_69.4_0.3_9.4_1.1_4.9_0.1_3.5_5.7_3.9_1.5_0.1_0.1 | 69.4 | 0.29 | 9.44 | 1.13 | 4.94 | 0.1 | 3.5 | 5.65 | 3.89 | 1.46 | 0.1 | 0.1 | 100 | 0 | 1670.2 | 2.48 | Giordano et al. 2005 | D2 | 16/10/23 | sio2tio2al2o3feomnomgocaona2ok2op2o5h2o | 12578
staffmnkmcph_69.4_0.3_9.4_1.1_5.1_0.1_3.5_5.6_3.9_1.5_0.1_0.1 | 69.35 | 0.29 | 9.43 | 1.06 | 5.08 | 0.1 | 3.5 | 5.64 | 3.89 | 1.46 | 0.1 | 0.1 | 100 | 0 | 1645.6 | 2.62 | Giordano et al. 2005 | D2 | 16/10/23 | sio2tio2al2o3feomnomgocaona2ok2op2o5h2o | 12579
staffmnkmcph_69.3_0.3_9.4_1_5.2_0.1_3.5_5.6_3.9_1.5_0.1_0.1 | 69.3 | 0.29 | 9.43 | 0.99 | 5.22 | 0.1 | 3.5 | 5.64 | 3.89 | 1.46 | 0.1 | 0.1 | 100.02 | 0 | 1621 | 2.76 | Giordano et al. 2005 | D2 | 16/10/23 | sio2tio2al2o3feomnomgocaona2ok2op2o5h2o | 12580
staffmnkmcph_69.3_0.3_9.4_0.9_5.4_0.1_3.5_5.6_3.9_1.5_0.1_0.1 | 69.25 | 0.29 | 9.42 | 0.92 | 5.36 | 0.1 | 3.5 | 5.63 | 3.89 | 1.46 | 0.1 | 0.1 | 100.02 | 0 | 1596.4 | 2.92 | Giordano et al. 2005 | D2 | 16/10/23 | sio2tio2al2o3feomnomgocaona2ok2op2o5h2o | 12581
staffmnkmcph_69.2_0.3_9.4_0.9_5.5_0.1_3.5_5.6_3.9_1.5_0.1_0.1 | 69.2 | 0.29 | 9.41 | 0.85 | 5.49 | 0.1 | 3.49 | 5.63 | 3.88 | 1.46 | 0.1 | 0.1 | 100 | 0 | 1571.8 | 3.08 | Giordano et al. 2005 | D2 | 16/10/23 | sio2tio2al2o3feomnomgocaona2ok2op2o5h2o | 12582
staffmnkmcph_69.2_0.3_9.4_0.8_5.6_0.1_3.5_5.6_3.9_1.5_0.1_0.1 | 69.16 | 0.29 | 9.41 | 0.78 | 5.62 | 0.1 | 3.49 | 5.63 | 3.88 | 1.45 | 0.1 | 0.1 | 100.01 | 0 | 1547.2 | 3.25 | Giordano et al. 2005 | D2 | 16/10/23 | sio2tio2al2o3feomnomgocaona2ok2op2o5h2o | 12583
staffmnkmcph_69.1_0.3_9.4_0.7_5.8_0.1_3.5_5.6_3.9_1.5_0.1_0.1 | 69.11 | 0.29 | 9.4 | 0.71 | 5.75 | 0.1 | 3.49 | 5.62 | 3.88 | 1.45 | 0.1 | 0.1 | 100 | 0 | 1522.6 | 3.43 | Giordano et al. 2005 | D2 | 16/10/23 | sio2tio2al2o3feomnomgocaona2ok2op2o5h2o | 12584
staffmnkmcph_69.1_0.3_9.4_0.7_5.9_0.1_3.5_5.6_3.9_1.5_0.1_0.1 | 69.07 | 0.29 | 9.4 | 0.65 | 5.87 | 0.1 | 3.49 | 5.62 | 3.87 | 1.45 | 0.1 | 0.1 | 100.01 | 0 | 1497.9 | 3.61 | Giordano et al. 2005 | D2 | 16/10/23 | sio2tio2al2o3feomnomgocaona2ok2op2o5h2o | 12585
staffmnkmcph_69_0.3_9.4_0.6_6_0.1_3.5_5.6_3.9_1.5_0.1_0.1 | 69.03 | 0.29 | 9.39 | 0.59 | 5.99 | 0.1 | 3.49 | 5.62 | 3.87 | 1.45 | 0.1 | 0.1 | 100.02 | 0 | 1473.3 | 3.8 | Giordano et al. 2005 | D2 | 16/10/23 | sio2tio2al2o3feomnomgocaona2ok2op2o5h2o | 12586
staffmnkmcph_69_0.3_9.4_0.5_6.1_0.1_3.5_5.6_3.9_1.5_0.1_0.1 | 68.99 | 0.29 | 9.39 | 0.53 | 6.1 | 0.1 | 3.48 | 5.61 | 3.87 | 1.45 | 0.1 | 0.1 | 100.01 | 0 | 1448.7 | 4 | Giordano et al. 2005 | D2 | 16/10/23 | sio2tio2al2o3feomnomgocaona2ok2op2o5h2o | 12587
staffmnkmcph_69_0.3_9.4_0.5_6.2_0.1_3.5_5.6_3.9_1.5_0.1_0.1 | 68.95 | 0.29 | 9.38 | 0.47 | 6.21 | 0.1 | 3.48 | 5.61 | 3.87 | 1.45 | 0.1 | 0.1 | 100.01 | 0 | 1424.1 | 4.21 | Giordano et al. 2005 | D2 | 16/10/23 | sio2tio2al2o3feomnomgocaona2ok2op2o5h2o | 12588
staffmnkmcph_68.9_0.3_9.4_0.4_6.3_0.1_3.5_5.6_3.9_1.5_0.1_0.1 | 68.91 | 0.29 | 9.38 | 0.42 | 6.31 | 0.1 | 3.48 | 5.61 | 3.87 | 1.45 | 0.1 | 0.1 | 100.02 | 0 | 1399.5 | 4.44 | Giordano et al. 2005 | D2 | 16/10/23 | sio2tio2al2o3feomnomgocaona2ok2op2o5h2o | 12589
staffmnkmcph_68.9_0.3_9.4_0.4_6.4_0.1_3.5_5.6_3.9_1.5_0.1_0.1 | 68.88 | 0.29 | 9.37 | 0.37 | 6.4 | 0.1 | 3.48 | 5.6 | 3.86 | 1.45 | 0.1 | 0.1 | 100 | 0 | 1374.9 | 4.66 | Giordano et al. 2005 | D2 | 16/10/23 | sio2tio2al2o3feomnomgocaona2ok2op2o5h2o | 12590
staffmnkmcph_68.7_0.3_9.3_0_7.1_0.1_3.5_5.6_3.9_1.4_0.1_0.1 | 68.65 | 0.29 | 9.34 | 0.03 | 7.06 | 0.1 | 3.47 | 5.58 | 3.85 | 1.44 | 0.1 | 0.1 | 100.01 | 0 | 1034.2 | 10.5 | Giordano et al. 2005 | D2 | 16/10/23 | sio2tio2al2o3feomnomgocaona2ok2op2o5h2o | 12591
staffmnkmcph_68.7_0.3_9.3_0_7_0.1_3.5_5.6_3.9_1.4_0.1_0.1 | 68.65 | 0.29 | 9.34 | 0.04 | 7.04 | 0.1 | 3.47 | 5.58 | 3.85 | 1.44 | 0.1 | 0.1 | 100 | 0 | 1057.8 | 9.85 | Giordano et al. 2005 | D2 | 16/10/23 | sio2tio2al2o3feomnomgocaona2ok2op2o5h2o | 12592
staffmnkmcph_68.7_0.3_9.3_0.1_7_0.1_3.5_5.6_3.9_1.4_0.1_0.1 | 68.66 | 0.29 | 9.34 | 0.05 | 7.03 | 0.1 | 3.47 | 5.58 | 3.85 | 1.44 | 0.1 | 0.1 | 100.01 | 0 | 1074.2 | 9.28 | Giordano et al. 2005 | D2 | 16/10/23 | sio2tio2al2o3feomnomgocaona2ok2op2o5h2o | 12593
staffmnkmcph_68.7_0.3_9.3_0.1_7_0.1_3.5_5.6_3.9_1.4_0.1_0.1 | 68.66 | 0.29 | 9.34 | 0.05 | 7.02 | 0.1 | 3.47 | 5.59 | 3.85 | 1.44 | 0.1 | 0.1 | 100.01 | 0 | 1091.2 | 8.91 | Giordano et al. 2005 | D2 | 16/10/23 | sio2tio2al2o3feomnomgocaona2ok2op2o5h2o | 12594
staffmnkmcph_65.8_0.3_9_0_6.8_0.1_3.3_5.3_3.7_1.4_0.1_4.4 | 65.8 | 0.29 | 8.99 | 0 | 6.76 | 0.1 | 3.29 | 5.31 | 3.67 | 1.35 | 0.1 | 4.35 | 100.01 | 0 | 862.1 | 10.56 | Giordano et al. 2005 | D2 | 16/10/23 | sio2tio2al2o3mnomgocaona2ok2op2o5h2o | 12595
staffmnkmcph_65.8_0.3_9_0_6.8_0.1_3.3_5.3_3.7_1.4_0.1_4.4 | 65.8 | 0.29 | 8.99 | 0 | 6.76 | 0.1 | 3.29 | 5.31 | 3.67 | 1.35 | 0.1 | 4.35 | 100.01 | 0 | 835.1 | 11.18 | Giordano et al. 2005 | D2 | 16/10/23 | sio2tio2al2o3mnomgocaona2ok2op2o5h2o | 12596
staffmnkmcph_64.9_0.3_8.9_0_6.8_0.1_3.3_5.3_3.7_1.4_0.1_5.4 | 64.9 | 0.29 | 8.87 | 0 | 6.75 | 0.1 | 3.28 | 5.3 | 3.66 | 1.35 | 0.1 | 5.4 | 100 | 0 | 772.1 | 11.95 | Giordano et al. 2005 | D2 | 16/10/23 | sio2tio2al2o3mnomgocaona2ok2op2o5h2o | 12597
staffmnkmcph_64.9_0.3_8.9_0_6.8_0.1_3.3_5.3_3.7_1.4_0.1_5.4 | 64.9 | 0.29 | 8.87 | 0 | 6.75 | 0.1 | 3.28 | 5.3 | 3.66 | 1.35 | 0.1 | 5.4 | 100 | 0 | 808 | 11.12 | Giordano et al. 2005 | D2 | 16/10/23 | sio2tio2al2o3mnomgocaona2ok2op2o5h2o | 12598
staffmnkmcph_64.9_0.3_8.9_0_6.8_0.1_3.3_5.3_3.7_1.4_0.1_5.4 | 64.9 | 0.29 | 8.87 | 0 | 6.75 | 0.1 | 3.28 | 5.3 | 3.66 | 1.35 | 0.1 | 5.4 | 100 | 0 | 808.5 | 10.93 | Giordano et al. 2005 | D2 | 16/10/23 | sio2tio2al2o3mnomgocaona2ok2op2o5h2o | 12599
staffmnkmcph_64.9_0.3_8.9_0_6.8_0.1_3.3_5.3_3.7_1.4_0.1_5.4 | 64.9 | 0.29 | 8.87 | 0 | 6.75 | 0.1 | 3.28 | 5.3 | 3.66 | 1.35 | 0.1 | 5.4 | 100 | 0 | 838.6 | 9.86 | Giordano et al. 2005 | D2 | 16/10/23 | sio2tio2al2o3mnomgocaona2ok2op2o5h2o | 12600
staffmnkmcph_64.3_0.3_8.8_0_6.6_0.1_3.2_5.2_3.7_1.4_0.1_6.5 | 64.29 | 0.29 | 8.78 | 0 | 6.56 | 0.1 | 3.19 | 5.21 | 3.67 | 1.35 | 0.1 | 6.47 | 100.01 | 0 | 804 | 10.48 | Giordano et al. 2005 | D2 | 16/10/23 | sio2tio2al2o3mnomgocaona2ok2op2o5h2o | 12601
staffmnkmcph_64.3_0.3_8.8_0_6.6_0.1_3.2_5.2_3.7_1.4_0.1_6.5 | 64.29 | 0.29 | 8.78 | 0 | 6.56 | 0.1 | 3.19 | 5.21 | 3.67 | 1.35 | 0.1 | 6.47 | 100.01 | 0 | 815.1 | 9.99 | Giordano et al. 2005 | D2 | 16/10/23 | sio2tio2al2o3mnomgocaona2ok2op2o5h2o | 12602
staffmnkmcph_64.3_0.3_8.8_0_6.6_0.1_3.2_5.2_3.7_1.4_0.1_6.5 | 64.29 | 0.29 | 8.78 | 0 | 6.56 | 0.1 | 3.19 | 5.21 | 3.67 | 1.35 | 0.1 | 6.47 | 100.01 | 0 | 833.6 | 9.63 | Giordano et al. 2005 | D2 | 16/10/23 | sio2tio2al2o3mnomgocaona2ok2op2o5h2o | 12603
staffmnkmcph_48.4_0_9.9_0_0.2_0_14.2_23.8_0.1_0_0_3.5 | 48.4 | 0 | 9.88 | 0 | 0.2 | 0 | 14.17 | 23.75 | 0.1 | 0 | 0 | 3.49 | 99.99 | 0 | 900.6 | 11.4 | Giordano et al. 2008 | An42Di58_1.05 | 16/10/23 | sio2al2o3mgocaona2oh2o | 12604
staffmnkmcph_48.4_0_9.9_0_0.2_0_14.2_23.8_0.1_0_0_3.5 | 48.4 | 0 | 9.88 | 0 | 0.2 | 0 | 14.17 | 23.75 | 0.1 | 0 | 0 | 3.49 | 99.99 | 0 | 936.6 | 10.1 | Giordano et al. 2008 | An42Di58_1.05 | 16/10/23 | sio2al2o3mgocaona2oh2o | 12605
staffmnkmcph_48.4_0_9.9_0_0.2_0_14.2_23.8_0.1_0_0_3.5 | 48.4 | 0 | 9.88 | 0 | 0.2 | 0 | 14.17 | 23.75 | 0.1 | 0 | 0 | 3.49 | 99.99 | 0 | 945.2 | 9.7 | Giordano et al. 2008 | An42Di58_1.05 | 16/10/23 | sio2al2o3mgocaona2oh2o | 12606
staffmnkmcph_45.8_0_9.4_0_0.2_0_13.5_22.5_0.1_0_0_8.6 | 45.81 | 0 | 9.38 | 0 | 0.2 | 0 | 13.47 | 22.46 | 0.1 | 0 | 0 | 8.58 | 100 | 0 | 786.8 | 12.3 | Giordano et al. 2008 | An42Di58_2.70 | 16/10/23 | sio2al2o3mgocaona2oh2o | 12607
staffmnkmcph_45.8_0_9.4_0_0.2_0_13.5_22.5_0.1_0_0_8.6 | 45.81 | 0 | 9.38 | 0 | 0.2 | 0 | 13.47 | 22.46 | 0.1 | 0 | 0 | 8.58 | 100 | 0 | 845.5 | 10.5 | Giordano et al. 2008 | An42Di58_2.70 | 16/10/23 | sio2al2o3mgocaona2oh2o | 12608
staffmnkmcph_45.8_0_9.4_0_0.2_0_13.5_22.5_0.1_0_0_8.6 | 45.81 | 0 | 9.38 | 0 | 0.2 | 0 | 13.47 | 22.46 | 0.1 | 0 | 0 | 8.58 | 100 | 0 | 810.7 | 11.5 | Giordano et al. 2008 | An42Di58_2.70 | 16/10/23 | sio2al2o3mgocaona2oh2o | 12609
staffmnkmcph_45.8_0_9.4_0_0.2_0_13.5_22.5_0.1_0_0_8.6 | 45.81 | 0 | 9.38 | 0 | 0.2 | 0 | 13.47 | 22.46 | 0.1 | 0 | 0 | 8.58 | 100 | 0 | 839.8 | 10.1 | Giordano et al. 2008 | An42Di58_2.70 | 16/10/23 | sio2al2o3mgocaona2oh2o | 12610
staffmnkmcph_45_0_21.7_0_0.2_0_0.1_23.3_0.2_0_0_9.6 | 44.96 | 0 | 21.68 | 0 | 0.2 | 0 | 0.1 | 23.28 | 0.2 | 0 | 0 | 9.59 | 100.01 | 0 | 879.9 | 11.1 | Giordano et al. 2008 | An100_2.67 | 16/10/23 | sio2al2o3mgocaona2oh2o | 12611
staffmnkmcph_45_0_21.7_0_0.2_0_0.1_23.3_0.2_0_0_9.6 | 44.96 | 0 | 21.68 | 0 | 0.2 | 0 | 0.1 | 23.28 | 0.2 | 0 | 0 | 9.59 | 100.01 | 0 | 853.8 | 12 | Giordano et al. 2008 | An100_2.67 | 16/10/23 | sio2al2o3mgocaona2oh2o | 12612
staffmnkmcph_44.6_0_21.5_0_0.2_0_0.1_23.1_0.2_0_0_10.4 | 44.61 | 0 | 21.46 | 0 | 0.2 | 0 | 0.1 | 23.05 | 0.2 | 0 | 0 | 10.38 | 100 | 0 | 827.9 | 13.1 | Giordano et al. 2008 | An100_2.90 | 16/10/23 | sio2al2o3mgocaona2oh2o | 12613
staffmnkmcph_44.6_0_21.5_0_0.2_0_0.1_23.1_0.2_0_0_10.4 | 44.61 | 0 | 21.46 | 0 | 0.2 | 0 | 0.1 | 23.05 | 0.2 | 0 | 0 | 10.38 | 100 | 0 | 852.7 | 11.7 | Giordano et al. 2008 | An100_2.90 | 16/10/23 | sio2al2o3mgocaona2oh2o | 12614
staffmnkmcph_44.6_0_21.5_0_0.2_0_0.1_23.1_0.2_0_0_10.4 | 44.61 | 0 | 21.46 | 0 | 0.2 | 0 | 0.1 | 23.05 | 0.2 | 0 | 0 | 10.38 | 100 | 0 | 862.1 | 11.3 | Giordano et al. 2008 | An100_2.90 | 16/10/23 | sio2al2o3mgocaona2oh2o | 12615
staffmnkmcph_44.6_0_21.5_0_0.2_0_0.1_23.1_0.2_0_0_10.4 | 44.61 | 0 | 21.46 | 0 | 0.2 | 0 | 0.1 | 23.05 | 0.2 | 0 | 0 | 10.38 | 100 | 0 | 870.3 | 11 | Giordano et al. 2008 | An100_2.90 | 16/10/23 | sio2al2o3mgocaona2oh2o | 12616
staffmnkmcph_67_0.1_13.8_0.6_2.6_0.2_0.1_2.1_8.7_4.8_0_0 | 67 | 0.1 | 13.81 | 0.55 | 2.64 | 0.2 | 0.1 | 2.07 | 8.68 | 4.84 | 0 | 0 | 99.99 | 0 | 1769.2 | 2.34 | Giordano et al. 2009 | Mercato 1500 | 16/10/23 | sio2tio2al2o3feomnomgocaona2ok2o | 12617
staffmnkmcph_67_0.1_13.8_0.5_2.7_0.2_0.1_2.1_8.7_4.8_0_0 | 66.98 | 0.1 | 13.81 | 0.52 | 2.71 | 0.2 | 0.1 | 2.07 | 8.68 | 4.83 | 0 | 0 | 100 | 0 | 1744.2 | 2.46 | Giordano et al. 2009 | Mercato 1500 | 16/10/23 | sio2tio2al2o3feomnomgocaona2ok2o | 12618
staffmnkmcph_67_0.1_13.8_0.5_2.8_0.2_0.1_2.1_8.7_4.8_0_0 | 66.96 | 0.1 | 13.81 | 0.49 | 2.77 | 0.2 | 0.1 | 2.07 | 8.68 | 4.83 | 0 | 0 | 100.01 | 0 | 1719.2 | 2.59 | Giordano et al. 2009 | Mercato 1500 | 16/10/23 | sio2tio2al2o3feomnomgocaona2ok2o | 12619
staffmnkmcph_66.9_0.1_13.8_0.5_2.8_0.2_0.1_2.1_8.7_4.8_0_0 | 66.94 | 0.1 | 13.8 | 0.46 | 2.83 | 0.2 | 0.1 | 2.07 | 8.68 | 4.83 | 0 | 0 | 100.01 | 0 | 1695.2 | 2.72 | Giordano et al. 2009 | Mercato 1500 | 16/10/23 | sio2tio2al2o3feomnomgocaona2ok2o | 12620
staffmnkmcph_66.9_0.1_13.8_0.4_2.9_0.2_0.1_2.1_8.7_4.8_0_0 | 66.92 | 0.1 | 13.8 | 0.42 | 2.9 | 0.2 | 0.1 | 2.07 | 8.67 | 4.83 | 0 | 0 | 100.01 | 0 | 1670.2 | 2.86 | Giordano et al. 2009 | Mercato 1500 | 16/10/23 | sio2tio2al2o3feomnomgocaona2ok2o | 12621
staffmnkmcph_66.9_0.1_13.8_0.4_3_0.2_0.1_2.1_8.7_4.8_0_0 | 66.9 | 0.1 | 13.79 | 0.39 | 2.96 | 0.2 | 0.1 | 2.07 | 8.67 | 4.83 | 0 | 0 | 100.01 | 0 | 1645.2 | 3.01 | Giordano et al. 2009 | Mercato 1500 | 16/10/23 | sio2tio2al2o3feomnomgocaona2ok2o | 12622
staffmnkmcph_66.9_0.1_13.8_0.4_3_0.2_0.1_2.1_8.7_4.8_0_0 | 66.88 | 0.1 | 13.79 | 0.36 | 3.02 | 0.2 | 0.1 | 2.07 | 8.67 | 4.83 | 0 | 0 | 100.02 | 0 | 1621.2 | 3.16 | Giordano et al. 2009 | Mercato 1500 | 16/10/23 | sio2tio2al2o3feomnomgocaona2ok2o | 12623
staffmnkmcph_66.9_0.1_13.8_0.3_3.1_0.2_0.1_2.1_8.7_4.8_0_0 | 66.86 | 0.1 | 13.78 | 0.33 | 3.07 | 0.2 | 0.1 | 2.07 | 8.66 | 4.82 | 0 | 0 | 99.99 | 0 | 1596.2 | 3.32 | Giordano et al. 2009 | Mercato 1500 | 16/10/23 | sio2tio2al2o3feomnomgocaona2ok2o | 12624
staffmnkmcph_66.8_0.1_13.8_0.3_3.1_0.2_0.1_2.1_8.7_4.8_0_0 | 66.84 | 0.1 | 13.78 | 0.31 | 3.13 | 0.2 | 0.1 | 2.07 | 8.66 | 4.82 | 0 | 0 | 100.01 | 0 | 1572.2 | 3.48 | Giordano et al. 2009 | Mercato 1500 | 16/10/23 | sio2tio2al2o3feomnomgocaona2ok2o | 12625
staffmnkmcph_66.8_0.1_13.8_0.3_3.2_0.2_0.1_2.1_8.7_4.8_0_0 | 66.82 | 0.1 | 13.78 | 0.28 | 3.18 | 0.2 | 0.1 | 2.07 | 8.66 | 4.82 | 0 | 0 | 100.01 | 0 | 1547.2 | 3.65 | Giordano et al. 2009 | Mercato 1500 | 16/10/23 | sio2tio2al2o3feomnomgocaona2ok2o | 12626
staffmnkmcph_66.8_0.1_13.8_0.3_3.2_0.2_0.1_2.1_8.7_4.8_0_0 | 66.8 | 0.1 | 13.77 | 0.25 | 3.23 | 0.2 | 0.1 | 2.07 | 8.66 | 4.82 | 0 | 0 | 100 | 0 | 1522.2 | 3.82 | Giordano et al. 2009 | Mercato 1500 | 16/10/23 | sio2tio2al2o3feomnomgocaona2ok2o | 12627
staffmnkmcph_66.8_0.1_13.8_0.2_3.3_0.2_0.1_2.1_8.7_4.8_0_0 | 66.79 | 0.1 | 13.77 | 0.23 | 3.28 | 0.2 | 0.1 | 2.07 | 8.66 | 4.82 | 0 | 0 | 100.02 | 0 | 1498.2 | 4 | Giordano et al. 2009 | Mercato 1500 | 16/10/23 | sio2tio2al2o3feomnomgocaona2ok2o | 12628
staffmnkmcph_66.8_0.1_13.8_0.2_3.3_0.2_0.1_2.1_8.7_4.8_0_0 | 66.77 | 0.1 | 13.77 | 0.21 | 3.32 | 0.2 | 0.1 | 2.07 | 8.65 | 4.82 | 0 | 0 | 100.01 | 0 | 1473.2 | 4.18 | Giordano et al. 2009 | Mercato 1500 | 16/10/23 | sio2tio2al2o3feomnomgocaona2ok2o | 12629
staffmnkmcph_66.8_0.1_13.8_0.2_3.4_0.2_0.1_2.1_8.7_4.8_0_0 | 66.76 | 0.1 | 13.76 | 0.19 | 3.36 | 0.2 | 0.1 | 2.06 | 8.65 | 4.82 | 0 | 0 | 100 | 0 | 1449.2 | 4.38 | Giordano et al. 2009 | Mercato 1500 | 16/10/23 | sio2tio2al2o3feomnomgocaona2ok2o | 12630
staffmnkmcph_66.7_0.1_13.8_0.2_3.4_0.2_0.1_2.1_8.7_4.8_0_0 | 66.74 | 0.1 | 13.76 | 0.17 | 3.4 | 0.2 | 0.1 | 2.06 | 8.65 | 4.82 | 0 | 0 | 100 | 0 | 1424.2 | 4.57 | Giordano et al. 2009 | Mercato 1500 | 16/10/23 | sio2tio2al2o3feomnomgocaona2ok2o | 12631
staffmnkmcph_66.7_0.1_13.8_0.4_2.9_0.2_0.1_2.1_8.9_4.8_0_0 | 66.72 | 0.1 | 13.8 | 0.42 | 2.91 | 0.2 | 0.1 | 2.07 | 8.87 | 4.83 | 0 | 0 | 100.02 | 0 | 1670.2 | 2.84 | Giordano et al. 2009 | Mercato 1400 | 16/10/23 | sio2tio2al2o3feomnomgocaona2ok2o | 12632
staffmnkmcph_66.7_0.1_13.8_0.4_3_0.2_0.1_2.1_8.9_4.8_0_0 | 66.7 | 0.1 | 13.79 | 0.39 | 2.97 | 0.2 | 0.1 | 2.07 | 8.87 | 4.83 | 0 | 0 | 100.02 | 0 | 1645.2 | 2.98 | Giordano et al. 2009 | Mercato 1400 | 16/10/23 | sio2tio2al2o3feomnomgocaona2ok2o | 12633
staffmnkmcph_66.7_0.1_13.8_0.4_3_0.2_0.1_2.1_8.9_4.8_0_0 | 66.68 | 0.1 | 13.79 | 0.36 | 3.02 | 0.2 | 0.1 | 2.07 | 8.86 | 4.83 | 0 | 0 | 100.01 | 0 | 1621.2 | 3.13 | Giordano et al. 2009 | Mercato 1400 | 16/10/23 | sio2tio2al2o3feomnomgocaona2ok2o | 12634
staffmnkmcph_66.7_0.1_13.8_0.3_3.1_0.2_0.1_2.1_8.9_4.8_0_0 | 66.66 | 0.1 | 13.78 | 0.33 | 3.08 | 0.2 | 0.1 | 2.07 | 8.86 | 4.82 | 0 | 0 | 100 | 0 | 1596.2 | 3.28 | Giordano et al. 2009 | Mercato 1400 | 16/10/23 | sio2tio2al2o3feomnomgocaona2ok2o | 12635
staffmnkmcph_66.6_0.1_13.8_0.3_3.1_0.2_0.1_2.1_8.9_4.8_0_0 | 66.64 | 0.1 | 13.78 | 0.3 | 3.13 | 0.2 | 0.1 | 2.07 | 8.86 | 4.82 | 0 | 0 | 100 | 0 | 1572.2 | 3.44 | Giordano et al. 2009 | Mercato 1400 | 16/10/23 | sio2tio2al2o3feomnomgocaona2ok2o | 12636
staffmnkmcph_66.6_0.1_13.8_0.3_3.2_0.2_0.1_2.1_8.9_4.8_0_0 | 66.62 | 0.1 | 13.78 | 0.28 | 3.19 | 0.2 | 0.1 | 2.07 | 8.86 | 4.82 | 0 | 0 | 100.02 | 0 | 1547.2 | 3.61 | Giordano et al. 2009 | Mercato 1400 | 16/10/23 | sio2tio2al2o3feomnomgocaona2ok2o | 12637
staffmnkmcph_66.6_0.1_13.8_0.3_3.2_0.2_0.1_2.1_8.9_4.8_0_0 | 66.6 | 0.1 | 13.77 | 0.25 | 3.24 | 0.2 | 0.1 | 2.07 | 8.85 | 4.82 | 0 | 0 | 100 | 0 | 1522.2 | 3.78 | Giordano et al. 2009 | Mercato 1400 | 16/10/23 | sio2tio2al2o3feomnomgocaona2ok2o | 12638
staffmnkmcph_66.6_0.1_13.8_0.2_3.3_0.2_0.1_2.1_8.9_4.8_0_0 | 66.59 | 0.1 | 13.77 | 0.23 | 3.28 | 0.2 | 0.1 | 2.07 | 8.85 | 4.82 | 0 | 0 | 100.01 | 0 | 1498.2 | 3.95 | Giordano et al. 2009 | Mercato 1400 | 16/10/23 | sio2tio2al2o3feomnomgocaona2ok2o | 12639
staffmnkmcph_66.6_0.1_13.8_0.2_3.3_0.2_0.1_2.1_8.9_4.8_0_0 | 66.57 | 0.1 | 13.77 | 0.2 | 3.33 | 0.2 | 0.1 | 2.07 | 8.85 | 4.82 | 0 | 0 | 100.01 | 0 | 1473.2 | 4.13 | Giordano et al. 2009 | Mercato 1400 | 16/10/23 | sio2tio2al2o3feomnomgocaona2ok2o | 12640
staffmnkmcph_66.6_0.1_13.8_0.2_3.4_0.2_0.1_2.1_8.9_4.8_0_0 | 66.56 | 0.1 | 13.76 | 0.18 | 3.37 | 0.2 | 0.1 | 2.06 | 8.85 | 4.82 | 0 | 0 | 100 | 0 | 1449.2 | 4.32 | Giordano et al. 2009 | Mercato 1400 | 16/10/23 | sio2tio2al2o3feomnomgocaona2ok2o | 12641
staffmnkmcph_66.6_0.1_13.8_0.2_3.4_0.2_0.1_2.1_8.9_4.8_0_0 | 66.55 | 0.1 | 13.76 | 0.16 | 3.41 | 0.2 | 0.1 | 2.06 | 8.85 | 4.82 | 0 | 0 | 100.01 | 0 | 1424.2 | 4.51 | Giordano et al. 2009 | Mercato 1400 | 16/10/23 | sio2tio2al2o3feomnomgocaona2ok2o | 12642
staffmnkmcph_66.4_0.1_13.7_0_3.7_0.2_0.1_2.1_8.8_4.8_0_0 | 66.44 | 0.1 | 13.74 | 0.01 | 3.71 | 0.2 | 0.1 | 2.06 | 8.83 | 4.81 | 0 | 0 | 100 | 0 | 1010.2 | 9.77 | Giordano et al. 2009 | Mercato 1400 | 16/10/23 | sio2tio2al2o3feomnomgocaona2ok2o | 12643
staffmnkmcph_66.4_0.1_13.7_0_3.7_0.2_0.1_2.1_8.8_4.8_0_0 | 66.44 | 0.1 | 13.74 | 0.01 | 3.72 | 0.2 | 0.1 | 2.06 | 8.83 | 4.81 | 0 | 0 | 100.01 | 0 | 975.2 | 10.52 | Giordano et al. 2009 | Mercato 1400 | 16/10/23 | sio2tio2al2o3feomnomgocaona2ok2o | 12644
staffmnkmcph_66.7_0.1_13.9_0.7_2.5_0.2_0.2_2.1_8.8_4.8_0_0 | 66.72 | 0.1 | 13.9 | 0.72 | 2.51 | 0.2 | 0.2 | 2.07 | 8.77 | 4.83 | 0 | 0 | 100.02 | 0 | 1867.2 | 1.86 | Giordano et al. 2009 | Mercato 1600 | 16/10/23 | sio2tio2al2o3feomnomgocaona2ok2o | 12645
staffmnkmcph_66.7_0.1_13.9_0.7_2.6_0.2_0.2_2.1_8.8_4.8_0_0 | 66.69 | 0.1 | 13.89 | 0.68 | 2.58 | 0.2 | 0.2 | 2.07 | 8.77 | 4.83 | 0 | 0 | 100.01 | 0 | 1842.2 | 1.97 | Giordano et al. 2009 | Mercato 1600 | 16/10/23 | sio2tio2al2o3feomnomgocaona2ok2o | 12646
staffmnkmcph_66.7_0.1_13.9_0.7_2.6_0.2_0.2_2.1_8.8_4.8_0_0 | 66.67 | 0.1 | 13.89 | 0.65 | 2.64 | 0.2 | 0.2 | 2.07 | 8.76 | 4.83 | 0 | 0 | 100.01 | 0 | 1818.2 | 2.09 | Giordano et al. 2009 | Mercato 1600 | 16/10/23 | sio2tio2al2o3feomnomgocaona2ok2o | 12647
staffmnkmcph_66.7_0.1_13.9_0.6_2.7_0.2_0.2_2.1_8.8_4.8_0_0 | 66.65 | 0.1 | 13.88 | 0.61 | 2.71 | 0.2 | 0.2 | 2.07 | 8.76 | 4.82 | 0 | 0 | 100 | 0 | 1793.2 | 2.21 | Giordano et al. 2009 | Mercato 1600 | 16/10/23 | sio2tio2al2o3feomnomgocaona2ok2o | 12648
staffmnkmcph_66.6_0.1_13.9_0.6_2.8_0.2_0.2_2.1_8.8_4.8_0_0 | 66.63 | 0.1 | 13.88 | 0.58 | 2.78 | 0.2 | 0.2 | 2.07 | 8.76 | 4.82 | 0 | 0 | 100.02 | 0 | 1769.2 | 2.34 | Giordano et al. 2009 | Mercato 1600 | 16/10/23 | sio2tio2al2o3feomnomgocaona2ok2o | 12649
staffmnkmcph_66.6_0.1_13.9_0.5_2.9_0.2_0.2_2.1_8.8_4.8_0_0 | 66.6 | 0.1 | 13.87 | 0.54 | 2.85 | 0.2 | 0.2 | 2.07 | 8.76 | 4.82 | 0 | 0 | 100.01 | 0 | 1744.2 | 2.47 | Giordano et al. 2009 | Mercato 1600 | 16/10/23 | sio2tio2al2o3feomnomgocaona2ok2o | 12650
staffmnkmcph_66.6_0.1_13.9_0.5_2.9_0.2_0.2_2.1_8.8_4.8_0_0 | 66.58 | 0.1 | 13.87 | 0.51 | 2.91 | 0.2 | 0.2 | 2.07 | 8.75 | 4.82 | 0 | 0 | 100.01 | 0 | 1719.2 | 2.6 | Giordano et al. 2009 | Mercato 1600 | 16/10/23 | sio2tio2al2o3feomnomgocaona2ok2o | 12651
staffmnkmcph_66.6_0.1_13.9_0.5_3_0.2_0.2_2.1_8.8_4.8_0_0 | 66.56 | 0.1 | 13.86 | 0.48 | 2.98 | 0.2 | 0.2 | 2.06 | 8.75 | 4.82 | 0 | 0 | 100.01 | 0 | 1695.2 | 2.74 | Giordano et al. 2009 | Mercato 1600 | 16/10/23 | sio2tio2al2o3feomnomgocaona2ok2o | 12652
staffmnkmcph_66.5_0.1_13.9_0.4_3_0.2_0.2_2.1_8.8_4.8_0_0 | 66.54 | 0.1 | 13.86 | 0.44 | 3.04 | 0.2 | 0.2 | 2.06 | 8.75 | 4.82 | 0 | 0 | 100.01 | 0 | 1670.2 | 2.88 | Giordano et al. 2009 | Mercato 1600 | 16/10/23 | sio2tio2al2o3feomnomgocaona2ok2o | 12653
staffmnkmcph_66.5_0.1_13.9_0.4_3.1_0.2_0.2_2.1_8.7_4.8_0_0 | 66.52 | 0.1 | 13.85 | 0.41 | 3.11 | 0.2 | 0.2 | 2.06 | 8.74 | 4.81 | 0 | 0 | 100 | 0 | 1645.2 | 3.03 | Giordano et al. 2009 | Mercato 1600 | 16/10/23 | sio2tio2al2o3feomnomgocaona2ok2o | 12654
staffmnkmcph_66.5_0.1_13.9_0.4_3.2_0.2_0.2_2.1_8.7_4.8_0_0 | 66.49 | 0.1 | 13.85 | 0.38 | 3.17 | 0.2 | 0.2 | 2.06 | 8.74 | 4.81 | 0 | 0 | 100 | 0 | 1621.2 | 3.18 | Giordano et al. 2009 | Mercato 1600 | 16/10/23 | sio2tio2al2o3feomnomgocaona2ok2o | 12655
staffmnkmcph_66.5_0.1_13.8_0.4_3.2_0.2_0.2_2.1_8.7_4.8_0_0 | 66.47 | 0.1 | 13.84 | 0.35 | 3.23 | 0.2 | 0.2 | 2.06 | 8.74 | 4.81 | 0 | 0 | 100 | 0 | 1596.2 | 3.35 | Giordano et al. 2009 | Mercato 1600 | 16/10/23 | sio2tio2al2o3feomnomgocaona2ok2o | 12656
staffmnkmcph_66.5_0.1_13.8_0.3_3.3_0.2_0.2_2.1_8.7_4.8_0_0 | 66.46 | 0.1 | 13.84 | 0.32 | 3.28 | 0.2 | 0.2 | 2.06 | 8.74 | 4.81 | 0 | 0 | 100.01 | 0 | 1572.2 | 3.51 | Giordano et al. 2009 | Mercato 1600 | 16/10/23 | sio2tio2al2o3feomnomgocaona2ok2o | 12657
staffmnkmcph_66.4_0.1_13.8_0.3_3.3_0.2_0.2_2.1_8.7_4.8_0_0 | 66.44 | 0.1 | 13.84 | 0.29 | 3.34 | 0.2 | 0.2 | 2.06 | 8.73 | 4.81 | 0 | 0 | 100.01 | 0 | 1547.2 | 3.68 | Giordano et al. 2009 | Mercato 1600 | 16/10/23 | sio2tio2al2o3feomnomgocaona2ok2o | 12658
staffmnkmcph_66.4_0.1_13.8_0.3_3.4_0.2_0.2_2.1_8.7_4.8_0_0 | 66.42 | 0.1 | 13.83 | 0.27 | 3.39 | 0.2 | 0.2 | 2.06 | 8.73 | 4.81 | 0 | 0 | 100.01 | 0 | 1522.2 | 3.85 | Giordano et al. 2009 | Mercato 1600 | 16/10/23 | sio2tio2al2o3feomnomgocaona2ok2o | 12659
staffmnkmcph_66.4_0.1_13.8_0.2_3.4_0.2_0.2_2.1_8.7_4.8_0_0 | 66.4 | 0.1 | 13.83 | 0.24 | 3.44 | 0.2 | 0.2 | 2.06 | 8.73 | 4.81 | 0 | 0 | 100.01 | 0 | 1498.2 | 4.03 | Giordano et al. 2009 | Mercato 1600 | 16/10/23 | sio2tio2al2o3feomnomgocaona2ok2o | 12660
staffmnkmcph_66.4_0.1_13.8_0.2_3.5_0.2_0.2_2.1_8.7_4.8_0_0 | 66.39 | 0.1 | 13.83 | 0.22 | 3.49 | 0.2 | 0.2 | 2.06 | 8.73 | 4.8 | 0 | 0 | 100.02 | 0 | 1473.2 | 4.22 | Giordano et al. 2009 | Mercato 1600 | 16/10/23 | sio2tio2al2o3feomnomgocaona2ok2o | 12661
staffmnkmcph_66.4_0.1_13.8_0.2_3.5_0.2_0.2_2.1_8.7_4.8_0_0 | 66.37 | 0.1 | 13.82 | 0.19 | 3.53 | 0.2 | 0.2 | 2.06 | 8.73 | 4.8 | 0 | 0 | 100 | 0 | 1449.2 | 4.41 | Giordano et al. 2009 | Mercato 1600 | 16/10/23 | sio2tio2al2o3feomnomgocaona2ok2o | 12662
staffmnkmcph_66.4_0.1_13.8_0.2_3.6_0.2_0.2_2.1_8.7_4.8_0_0 | 66.36 | 0.1 | 13.82 | 0.17 | 3.57 | 0.2 | 0.2 | 2.06 | 8.72 | 4.8 | 0 | 0 | 100 | 0 | 1424.2 | 4.6 | Giordano et al. 2009 | Mercato 1600 | 16/10/23 | sio2tio2al2o3feomnomgocaona2ok2o | 12663
staffmnkmcph_66.3_0.1_13.8_0_3.9_0.2_0.2_2.1_8.7_4.8_0_0 | 66.25 | 0.1 | 13.8 | 0.01 | 3.89 | 0.2 | 0.2 | 2.06 | 8.71 | 4.8 | 0 | 0 | 100.02 | 0 | 1054.2 | 9.1 | Giordano et al. 2009 | Mercato 1600 | 16/10/23 | sio2tio2al2o3feomnomgocaona2ok2o | 12664
staffmnkmcph_66.3_0.1_13.8_0_3.9_0.2_0.2_2.1_8.7_4.8_0_0 | 66.25 | 0.1 | 13.8 | 0.01 | 3.9 | 0.2 | 0.2 | 2.05 | 8.71 | 4.79 | 0 | 0 | 100.01 | 0 | 1010.2 | 9.87 | Giordano et al. 2009 | Mercato 1600 | 16/10/23 | sio2tio2al2o3feomnomgocaona2ok2o | 12665
staffmnkmcph_66.3_0.1_13.8_0_3.9_0.2_0.2_2.1_8.7_4.8_0_0 | 66.25 | 0.1 | 13.8 | 0 | 3.91 | 0.2 | 0.2 | 2.05 | 8.71 | 4.79 | 0 | 0 | 100.01 | 0 | 941.2 | 11.59 | Giordano et al. 2009 | Mercato 1600 | 16/10/23 | sio2tio2al2o3mnomgocaona2ok2o | 12666
staffmnkmcph_65.3_0.1_13.6_0_3.5_0.2_0.1_2_8.7_4.7_0_1.9 | 65.29 | 0.1 | 13.57 | 0 | 3.54 | 0.2 | 0.1 | 1.97 | 8.65 | 4.72 | 0 | 1.87 | 100.01 | 0 | 773.2 | 10.66 | Giordano et al. 2009 | Mercato TR | 16/10/23 | sio2tio2al2o3mnomgocaona2ok2oh2o | 12667
staffmnkmcph_65.3_0.1_13.6_0_3.5_0.2_0.1_2_8.7_4.7_0_1.9 | 65.29 | 0.1 | 13.57 | 0 | 3.54 | 0.2 | 0.1 | 1.97 | 8.65 | 4.72 | 0 | 1.87 | 100.01 | 0 | 773.2 | 11.35 | Giordano et al. 2009 | Mercato TR | 16/10/23 | sio2tio2al2o3mnomgocaona2ok2oh2o | 12668
staffmnkmcph_65.3_0.1_13.6_0_3.5_0.2_0.1_2_8.7_4.7_0_1.9 | 65.29 | 0.1 | 13.57 | 0 | 3.54 | 0.2 | 0.1 | 1.97 | 8.65 | 4.72 | 0 | 1.87 | 100.01 | 0 | 823.2 | 10.13 | Giordano et al. 2009 | Mercato TR | 16/10/23 | sio2tio2al2o3mnomgocaona2ok2oh2o | 12669
staffmnkmcph_65.1_0.1_13.5_0_3.5_0.2_0.1_2_8.7_4.7_0_2.2 | 65.09 | 0.1 | 13.47 | 0 | 3.54 | 0.2 | 0.1 | 1.97 | 8.65 | 4.72 | 0 | 2.16 | 100 | 0 | 843.2 | 10.34 | Giordano et al. 2009 | Mercato TR | 16/10/23 | sio2tio2al2o3mnomgocaona2ok2oh2o | 12670
staffmnkmcph_65.1_0.1_13.5_0_3.5_0.2_0.1_2_8.7_4.7_0_2.2 | 65.09 | 0.1 | 13.47 | 0 | 3.54 | 0.2 | 0.1 | 1.97 | 8.65 | 4.72 | 0 | 2.16 | 100 | 0 | 863.2 | 9.6 | Giordano et al. 2009 | Mercato TR | 16/10/23 | sio2tio2al2o3mnomgocaona2ok2oh2o | 12671
staffmnkmcph_65.1_0.1_13.5_0_3.5_0.2_0.1_2_8.7_4.7_0_2.2 | 65.09 | 0.1 | 13.47 | 0 | 3.54 | 0.2 | 0.1 | 1.97 | 8.65 | 4.72 | 0 | 2.16 | 100 | 0 | 903.2 | 12.04 | Giordano et al. 2009 | Mercato TR | 16/10/23 | sio2tio2al2o3mnomgocaona2ok2oh2o | 12672
staffmnkmcph_65_0.1_13.5_0_3.5_0.2_0.1_2_8.6_4.7_0_2.3 | 65.03 | 0.1 | 13.46 | 0 | 3.54 | 0.2 | 0.1 | 1.96 | 8.64 | 4.72 | 0 | 2.26 | 100.01 | 0 | 813.2 | 11.06 | Giordano et al. 2009 | Mercato TR | 16/10/23 | sio2tio2al2o3mnomgocaona2ok2oh2o | 12673
staffmnkmcph_65_0.1_13.5_0_3.5_0.2_0.1_2_8.6_4.7_0_2.3 | 65.03 | 0.1 | 13.46 | 0 | 3.53 | 0.2 | 0.1 | 1.96 | 8.64 | 4.72 | 0 | 2.26 | 100 | 0 | 823.2 | 10.7 | Giordano et al. 2009 | Mercato TR | 16/10/23 | sio2tio2al2o3mnomgocaona2ok2oh2o | 12674
staffmnkmcph_65_0.1_13.5_0_3.5_0.2_0.1_2_8.6_4.7_0_2.3 | 65.03 | 0.1 | 13.46 | 0 | 3.53 | 0.2 | 0.1 | 1.96 | 8.64 | 4.72 | 0 | 2.26 | 100 | 0 | 843.2 | 12 | Giordano et al. 2009 | Mercato TR | 16/10/23 | sio2tio2al2o3mnomgocaona2ok2oh2o | 12675
staffmnkmcph_65_0.1_13.5_0_3.5_0.2_0.1_2_8.6_4.7_0_2.3 | 65.03 | 0.1 | 13.46 | 0 | 3.54 | 0.2 | 0.1 | 1.96 | 8.64 | 4.72 | 0 | 2.26 | 100.01 | 0 | 803.2 | 10.03 | Giordano et al. 2009 | Mercato TR | 16/10/23 | sio2tio2al2o3mnomgocaona2ok2oh2o | 12676
staffmnkmcph_64.1_0.1_13.3_0_3.5_0.2_0.1_2_8.5_4.7_0_3.5 | 64.08 | 0.1 | 13.25 | 0 | 3.53 | 0.2 | 0.1 | 1.96 | 8.54 | 4.71 | 0 | 3.53 | 100 | 0 | 863.2 | 10.2 | Giordano et al. 2009 | Mercato TR | 16/10/23 | sio2tio2al2o3mnomgocaona2ok2oh2o | 12677
staffmnkmcph_64.1_0.1_13.3_0_3.5_0.2_0.1_2_8.5_4.7_0_3.5 | 64.08 | 0.1 | 13.25 | 0 | 3.53 | 0.2 | 0.1 | 1.96 | 8.54 | 4.71 | 0 | 3.53 | 100 | 0 | 873.2 | 10.98 | Giordano et al. 2009 | Mercato TR | 16/10/23 | sio2tio2al2o3mnomgocaona2ok2oh2o | 12678
staffmnkmcph_64.1_0.1_13.3_0_3.5_0.2_0.1_2_8.5_4.7_0_3.5 | 64.08 | 0.1 | 13.25 | 0 | 3.53 | 0.2 | 0.1 | 1.96 | 8.54 | 4.71 | 0 | 3.53 | 100 | 0 | 843.2 | 12.15 | Giordano et al. 2009 | Mercato TR | 16/10/23 | sio2tio2al2o3mnomgocaona2ok2oh2o | 12679
staffmnkmcph_64.1_0.1_13.3_0_3.5_0.2_0.1_2_8.5_4.7_0_3.5 | 64.08 | 0.1 | 13.25 | 0 | 3.53 | 0.2 | 0.1 | 1.96 | 8.54 | 4.71 | 0 | 3.53 | 100 | 0 | 893.2 | 9.57 | Giordano et al. 2009 | Mercato TR | 16/10/23 | sio2tio2al2o3mnomgocaona2ok2oh2o | 12680
staffmnkmcph_63.6_0.1_13.2_0_3.5_0.2_0.1_2_8.5_4.6_0_4.3 | 63.56 | 0.1 | 13.16 | 0 | 3.53 | 0.2 | 0.1 | 1.96 | 8.45 | 4.62 | 0 | 4.32 | 100 | 0 | 833.2 | 11.98 | Giordano et al. 2009 | Mercato TR | 16/10/23 | sio2tio2al2o3mnomgocaona2ok2oh2o | 12681
staffmnkmcph_63.6_0.1_13.2_0_3.5_0.2_0.1_2_8.5_4.6_0_4.3 | 63.56 | 0.1 | 13.16 | 0 | 3.54 | 0.2 | 0.1 | 1.96 | 8.45 | 4.62 | 0 | 4.32 | 100.01 | 0 | 803.2 | 11.98 | Giordano et al. 2009 | Mercato TR | 16/10/23 | sio2tio2al2o3mnomgocaona2ok2oh2o | 12682
staffmnkmcph_63.6_0.1_13.2_0_3.5_0.2_0.1_2_8.5_4.6_0_4.3 | 63.56 | 0.1 | 13.16 | 0 | 3.54 | 0.2 | 0.1 | 1.96 | 8.45 | 4.62 | 0 | 4.32 | 100.01 | 0 | 773.2 | 10.52 | Giordano et al. 2009 | Mercato TR | 16/10/23 | sio2tio2al2o3mnomgocaona2ok2oh2o | 12683
staffmnkmcph_63.6_0.1_13.2_0_3.5_0.2_0.1_2_8.5_4.6_0_4.3 | 63.56 | 0.1 | 13.16 | 0 | 3.53 | 0.2 | 0.1 | 1.96 | 8.45 | 4.62 | 0 | 4.32 | 100 | 0 | 863.2 | 9.91 | Giordano et al. 2009 | Mercato TR | 16/10/23 | sio2tio2al2o3mnomgocaona2ok2oh2o | 12684
staffmnkmcph_59.5_0.4_12.3_1_5.8_0.1_3.1_6.8_5_5.9_0.1_0 | 59.52 | 0.39 | 12.33 | 0.97 | 5.82 | 0.1 | 3.11 | 6.8 | 4.95 | 5.92 | 0.1 | 0 | 100.01 | 0 | 1719.2 | 1.68 | Giordano et al. 2009 | Pompei TRb | 16/10/23 | sio2tio2al2o3feomnomgocaona2ok2op2o5 | 12685
staffmnkmcph_59.5_0.4_12.3_0.9_5.9_0.1_3.1_6.8_5_5.9_0.1_0 | 59.48 | 0.39 | 12.32 | 0.91 | 5.94 | 0.1 | 3.1 | 6.79 | 4.95 | 5.92 | 0.1 | 0 | 100 | 0 | 1695.2 | 1.8 | Giordano et al. 2009 | Pompei TRb | 16/10/23 | sio2tio2al2o3feomnomgocaona2ok2op2o5 | 12686
staffmnkmcph_59.4_0.4_12.3_0.9_6.1_0.1_3.1_6.8_5_5.9_0.1_0 | 59.44 | 0.39 | 12.31 | 0.85 | 6.06 | 0.1 | 3.1 | 6.79 | 4.95 | 5.92 | 0.1 | 0 | 100.01 | 0 | 1670.2 | 1.92 | Giordano et al. 2009 | Pompei TRb | 16/10/23 | sio2tio2al2o3feomnomgocaona2ok2op2o5 | 12687
staffmnkmcph_59.4_0.4_12.3_0.8_6.2_0.1_3.1_6.8_4.9_5.9_0.1_0 | 59.4 | 0.39 | 12.31 | 0.78 | 6.18 | 0.1 | 3.1 | 6.78 | 4.94 | 5.91 | 0.1 | 0 | 99.99 | 0 | 1645.2 | 2.05 | Giordano et al. 2009 | Pompei TRb | 16/10/23 | sio2tio2al2o3feomnomgocaona2ok2op2o5 | 12688
staffmnkmcph_59.4_0.4_12.3_0.7_6.3_0.1_3.1_6.8_4.9_5.9_0.1_0 | 59.37 | 0.39 | 12.3 | 0.73 | 6.3 | 0.1 | 3.1 | 6.78 | 4.94 | 5.91 | 0.1 | 0 | 100.02 | 0 | 1621.2 | 2.18 | Giordano et al. 2009 | Pompei TRb | 16/10/23 | sio2tio2al2o3feomnomgocaona2ok2op2o5 | 12689
staffmnkmcph_59.3_0.4_12.3_0.7_6.4_0.1_3.1_6.8_4.9_5.9_0.1_0 | 59.33 | 0.39 | 12.29 | 0.67 | 6.41 | 0.1 | 3.1 | 6.78 | 4.94 | 5.9 | 0.1 | 0 | 100.01 | 0 | 1596.2 | 2.33 | Giordano et al. 2009 | Pompei TRb | 16/10/23 | sio2tio2al2o3feomnomgocaona2ok2op2o5 | 12690
staffmnkmcph_59.3_0.4_12.3_0.6_6.5_0.1_3.1_6.8_4.9_5.9_0.1_0 | 59.3 | 0.39 | 12.29 | 0.61 | 6.52 | 0.1 | 3.1 | 6.77 | 4.93 | 5.9 | 0.1 | 0 | 100.01 | 0 | 1572.2 | 2.47 | Giordano et al. 2009 | Pompei TRb | 16/10/23 | sio2tio2al2o3feomnomgocaona2ok2op2o5 | 12691
staffmnkmcph_59.3_0.4_12.3_0.6_6.6_0.1_3.1_6.8_4.9_5.9_0.1_0 | 59.27 | 0.39 | 12.28 | 0.56 | 6.62 | 0.1 | 3.09 | 6.77 | 4.93 | 5.9 | 0.1 | 0 | 100.01 | 0 | 1547.2 | 2.63 | Giordano et al. 2009 | Pompei TRb | 16/10/23 | sio2tio2al2o3feomnomgocaona2ok2op2o5 | 12692
staffmnkmcph_59.2_0.4_12.3_0.5_6.7_0.1_3.1_6.8_4.9_5.9_0.1_0 | 59.24 | 0.39 | 12.27 | 0.5 | 6.72 | 0.1 | 3.09 | 6.76 | 4.93 | 5.89 | 0.1 | 0 | 99.99 | 0 | 1522.2 | 2.79 | Giordano et al. 2009 | Pompei TRb | 16/10/23 | sio2tio2al2o3feomnomgocaona2ok2op2o5 | 12693
staffmnkmcph_59.2_0.4_12.3_0.5_6.8_0.1_3.1_6.8_4.9_5.9_0.1_0 | 59.21 | 0.39 | 12.27 | 0.46 | 6.81 | 0.1 | 3.09 | 6.76 | 4.93 | 5.89 | 0.1 | 0 | 100.01 | 0 | 1498.2 | 2.96 | Giordano et al. 2009 | Pompei TRb | 16/10/23 | sio2tio2al2o3feomnomgocaona2ok2op2o5 | 12694
staffmnkmcph_59.2_0.4_12.3_0.4_6.9_0.1_3.1_6.8_4.9_5.9_0.1_0 | 59.18 | 0.39 | 12.26 | 0.41 | 6.9 | 0.1 | 3.09 | 6.76 | 4.92 | 5.89 | 0.1 | 0 | 100 | 0 | 1473.2 | 3.13 | Giordano et al. 2009 | Pompei TRb | 16/10/23 | sio2tio2al2o3feomnomgocaona2ok2op2o5 | 12695
staffmnkmcph_59.2_0.4_12.3_0.4_7_0.1_3.1_6.8_4.9_5.9_0.1_0 | 59.16 | 0.39 | 12.26 | 0.37 | 6.98 | 0.1 | 3.09 | 6.76 | 4.92 | 5.89 | 0.1 | 0 | 100.02 | 0 | 1449.2 | 3.33 | Giordano et al. 2009 | Pompei TRb | 16/10/23 | sio2tio2al2o3feomnomgocaona2ok2op2o5 | 12696
staffmnkmcph_59.1_0.4_12.3_0.3_7.1_0.1_3.1_6.8_4.9_5.9_0.1_0 | 59.14 | 0.39 | 12.25 | 0.33 | 7.06 | 0.1 | 3.09 | 6.75 | 4.92 | 5.88 | 0.1 | 0 | 100.01 | 0 | 1424.2 | 3.52 | Giordano et al. 2009 | Pompei TRb | 16/10/23 | sio2tio2al2o3feomnomgocaona2ok2op2o5 | 12697
staffmnkmcph_59.1_0.4_12.3_0.3_7.1_0.1_3.1_6.8_4.9_5.9_0.1_0 | 59.11 | 0.39 | 12.25 | 0.29 | 7.14 | 0.1 | 3.09 | 6.75 | 4.92 | 5.88 | 0.1 | 0 | 100.02 | 0 | 1399.2 | 3.73 | Giordano et al. 2009 | Pompei TRb | 16/10/23 | sio2tio2al2o3feomnomgocaona2ok2op2o5 | 12698
staffmnkmcph_59.1_0.4_12.2_0.3_7.2_0.1_3.1_6.8_4.9_5.9_0.1_0 | 59.09 | 0.39 | 12.24 | 0.26 | 7.2 | 0.1 | 3.08 | 6.75 | 4.92 | 5.88 | 0.1 | 0 | 100.01 | 0 | 1375.2 | 3.95 | Giordano et al. 2009 | Pompei TRb | 16/10/23 | sio2tio2al2o3feomnomgocaona2ok2op2o5 | 12699
staffmnkmcph_59.1_0.4_12.2_0.2_7.3_0.1_3.1_6.8_4.9_5.9_0.1_0 | 59.07 | 0.39 | 12.24 | 0.22 | 7.26 | 0.1 | 3.08 | 6.75 | 4.91 | 5.88 | 0.1 | 0 | 100 | 0 | 1350.2 | 4.18 | Giordano et al. 2009 | Pompei TRb | 16/10/23 | sio2tio2al2o3feomnomgocaona2ok2op2o5 | 12700
staffmnkmcph_59.1_0.4_12.2_0.2_7.3_0.1_3.1_6.7_4.9_5.9_0.1_0 | 59.06 | 0.39 | 12.24 | 0.19 | 7.32 | 0.1 | 3.08 | 6.74 | 4.91 | 5.88 | 0.1 | 0 | 100.01 | 0 | 1326.2 | 4.43 | Giordano et al. 2009 | Pompei TRb | 16/10/23 | sio2tio2al2o3feomnomgocaona2ok2op2o5 | 12701
staffmnkmcph_60.2_0.1_12.5_0_3.3_0.2_0.1_1.9_8_4.4_0_9.3 | 60.22 | 0.1 | 12.48 | 0 | 3.34 | 0.2 | 0.1 | 1.87 | 7.96 | 4.42 | 0 | 9.33 | 100.02 | 0 | 748.2 | 11.23 | Giordano et al. 2009 | Mercato TR | 16/10/23 | sio2tio2al2o3mnomgocaona2ok2oh2o | 12702
staffmnkmcph_60.2_0.1_12.5_0_3.3_0.2_0.1_1.9_8_4.4_0_9.3 | 60.22 | 0.1 | 12.48 | 0 | 3.34 | 0.2 | 0.1 | 1.87 | 7.96 | 4.42 | 0 | 9.33 | 100.02 | 0 | 713.2 | 10.12 | Giordano et al. 2009 | Mercato TR | 16/10/23 | sio2tio2al2o3mnomgocaona2ok2oh2o | 12703
staffmnkmcph_60.2_0.1_12.5_0_3.3_0.2_0.1_1.9_8_4.4_0_9.3 | 60.22 | 0.1 | 12.48 | 0 | 3.34 | 0.2 | 0.1 | 1.87 | 7.96 | 4.42 | 0 | 9.33 | 100.02 | 0 | 703.2 | 11.8 | Giordano et al. 2009 | Mercato TR | 16/10/23 | sio2tio2al2o3mnomgocaona2ok2oh2o | 12704
staffmnkmcph_59.8_0.1_12.4_0_3.3_0.2_0.1_1.9_8_4.3_0_9.9 | 59.82 | 0.1 | 12.38 | 0 | 3.34 | 0.2 | 0.1 | 1.87 | 7.96 | 4.32 | 0 | 9.92 | 100.01 | 0 | 733.2 | 9.62 | Giordano et al. 2009 | Mercato TR | 16/10/23 | sio2tio2al2o3mnomgocaona2ok2oh2o | 12705
staffmnkmcph_59.8_0.1_12.4_0_3.3_0.2_0.1_1.9_8_4.3_0_9.9 | 59.82 | 0.1 | 12.38 | 0 | 3.34 | 0.2 | 0.1 | 1.87 | 7.96 | 4.32 | 0 | 9.92 | 100.01 | 0 | 683.2 | 10.84 | Giordano et al. 2009 | Mercato TR | 16/10/23 | sio2tio2al2o3mnomgocaona2ok2oh2o | 12706
staffmnkmcph_59.6_0.1_12.4_0_3.3_0.2_0.1_1.9_8_4.3_0_10.2 | 59.57 | 0.1 | 12.37 | 0 | 3.34 | 0.2 | 0.1 | 1.86 | 7.95 | 4.32 | 0 | 10.21 | 100.02 | 0 | 673.2 | 11.82 | Giordano et al. 2009 | Mercato TR | 16/10/23 | sio2tio2al2o3mnomgocaona2ok2oh2o | 12707
staffmnkmcph_59.6_0.1_12.4_0_3.3_0.2_0.1_1.9_8_4.3_0_10.2 | 59.57 | 0.1 | 12.37 | 0 | 3.34 | 0.2 | 0.1 | 1.86 | 7.95 | 4.32 | 0 | 10.21 | 100.02 | 0 | 703.2 | 10.55 | Giordano et al. 2009 | Mercato TR | 16/10/23 | sio2tio2al2o3mnomgocaona2ok2oh2o | 12708
staffmnkmcph_59.6_0.1_12.4_0_3.3_0.2_0.1_1.9_8_4.3_0_10.2 | 59.57 | 0.1 | 12.37 | 0 | 3.34 | 0.2 | 0.1 | 1.86 | 7.95 | 4.32 | 0 | 10.21 | 100.02 | 0 | 723.2 | 9.94 | Giordano et al. 2009 | Mercato TR | 16/10/23 | sio2tio2al2o3mnomgocaona2ok2oh2o | 12709
staffmnkmcph_58.5_0.1_12.1_0_3.2_0.2_0.1_1.8_7.8_4.2_0_12 | 58.52 | 0.1 | 12.12 | 0 | 3.15 | 0.2 | 0.1 | 1.77 | 7.78 | 4.24 | 0 | 12.02 | 100 | 0 | 673.2 | 10.96 | Giordano et al. 2009 | Mercato TR | 16/10/23 | sio2tio2al2o3mnomgocaona2ok2oh2o | 12710
staffmnkmcph_58.5_0.1_12.1_0_3.2_0.2_0.1_1.8_7.8_4.2_0_12 | 58.52 | 0.1 | 12.12 | 0 | 3.15 | 0.2 | 0.1 | 1.77 | 7.78 | 4.24 | 0 | 12.02 | 100 | 0 | 653.2 | 11.28 | Giordano et al. 2009 | Mercato TR | 16/10/23 | sio2tio2al2o3mnomgocaona2ok2oh2o | 12711
staffmnkmcph_58.5_0.1_12.1_0_3.2_0.2_0.1_1.8_7.8_4.2_0_12 | 58.52 | 0.1 | 12.12 | 0 | 3.15 | 0.2 | 0.1 | 1.77 | 7.78 | 4.24 | 0 | 12.02 | 100 | 0 | 693.2 | 10.31 | Giordano et al. 2009 | Mercato TR | 16/10/23 | sio2tio2al2o3mnomgocaona2ok2oh2o | 12712
staffmnkmcph_56.9_0.1_11.8_0_3.2_0.2_0.1_1.8_7.6_4.1_0_14.3 | 56.93 | 0.1 | 11.8 | 0 | 3.15 | 0.2 | 0.1 | 1.77 | 7.57 | 4.13 | 0 | 14.26 | 100.01 | 0 | 673.2 | 10.74 | Giordano et al. 2009 | Mercato TR | 16/10/23 | sio2tio2al2o3mnomgocaona2ok2oh2o | 12713
staffmnkmcph_52.6_0.7_11.4_1.4_8.4_0.1_5.5_10.9_3.6_5.3_0.2_0 | 52.6 | 0.67 | 11.4 | 1.36 | 8.39 | 0.1 | 5.46 | 10.92 | 3.64 | 5.27 | 0.19 | 0 | 100 | 0 | 1719.2 | 1.15 | Giordano et al. 2009 | Pollena TRb | 16/10/23 | sio2tio2al2o3feomnomgocaona2ok2op2o5 | 12714
staffmnkmcph_52.6_0.7_11.4_1.3_8.6_0.1_5.5_10.9_3.6_5.3_0.2_0 | 52.55 | 0.67 | 11.39 | 1.27 | 8.56 | 0.1 | 5.46 | 10.91 | 3.64 | 5.26 | 0.19 | 0 | 100 | 0 | 1695.2 | 1.26 | Giordano et al. 2009 | Pollena TRb | 16/10/23 | sio2tio2al2o3feomnomgocaona2ok2op2o5 | 12715
staffmnkmcph_52.5_0.7_11.4_1.2_8.7_0.1_5.5_10.9_3.6_5.3_0.2_0 | 52.5 | 0.67 | 11.38 | 1.18 | 8.73 | 0.1 | 5.45 | 10.9 | 3.63 | 5.26 | 0.19 | 0 | 99.99 | 0 | 1670.2 | 1.38 | Giordano et al. 2009 | Pollena TRb | 16/10/23 | sio2tio2al2o3feomnomgocaona2ok2op2o5 | 12716
staffmnkmcph_52.5_0.7_11.4_1.1_8.9_0.1_5.5_10.9_3.6_5.3_0.2_0 | 52.46 | 0.67 | 11.37 | 1.09 | 8.9 | 0.1 | 5.45 | 10.89 | 3.63 | 5.26 | 0.19 | 0 | 100.01 | 0 | 1645.2 | 1.49 | Giordano et al. 2009 | Pollena TRb | 16/10/23 | sio2tio2al2o3feomnomgocaona2ok2op2o5 | 12717
staffmnkmcph_52.4_0.7_11.4_1_9.1_0.1_5.4_10.9_3.6_5.3_0.2_0 | 52.41 | 0.67 | 11.36 | 1.01 | 9.06 | 0.1 | 5.44 | 10.88 | 3.63 | 5.25 | 0.19 | 0 | 100 | 0 | 1621.2 | 1.61 | Giordano et al. 2009 | Pollena TRb | 16/10/23 | sio2tio2al2o3feomnomgocaona2ok2op2o5 | 12718
staffmnkmcph_52.4_0.7_11.4_0.9_9.2_0.1_5.4_10.9_3.6_5.3_0.2_0 | 52.37 | 0.67 | 11.35 | 0.93 | 9.21 | 0.1 | 5.44 | 10.87 | 3.62 | 5.25 | 0.19 | 0 | 100 | 0 | 1596.2 | 1.74 | Giordano et al. 2009 | Pollena TRb | 16/10/23 | sio2tio2al2o3feomnomgocaona2ok2op2o5 | 12719
staffmnkmcph_52.3_0.7_11.3_0.9_9.4_0.1_5.4_10.9_3.6_5.2_0.2_0 | 52.33 | 0.67 | 11.34 | 0.85 | 9.36 | 0.1 | 5.43 | 10.87 | 3.62 | 5.24 | 0.19 | 0 | 100 | 0 | 1572.2 | 1.88 | Giordano et al. 2009 | Pollena TRb | 16/10/23 | sio2tio2al2o3feomnomgocaona2ok2op2o5 | 12720
staffmnkmcph_52.3_0.7_11.3_0.8_9.5_0.1_5.4_10.9_3.6_5.2_0.2_0 | 52.29 | 0.67 | 11.33 | 0.77 | 9.5 | 0.1 | 5.43 | 10.86 | 3.62 | 5.24 | 0.19 | 0 | 100 | 0 | 1547.2 | 2.02 | Giordano et al. 2009 | Pollena TRb | 16/10/23 | sio2tio2al2o3feomnomgocaona2ok2op2o5 | 12721
staffmnkmcph_52.3_0.7_11.3_0.7_9.6_0.1_5.4_10.9_3.6_5.2_0.2_0 | 52.25 | 0.67 | 11.33 | 0.7 | 9.64 | 0.1 | 5.43 | 10.85 | 3.62 | 5.23 | 0.19 | 0 | 100.01 | 0 | 1522.2 | 2.17 | Giordano et al. 2009 | Pollena TRb | 16/10/23 | sio2tio2al2o3feomnomgocaona2ok2op2o5 | 12722
staffmnkmcph_52.2_0.7_11.3_0.6_9.8_0.1_5.4_10.8_3.6_5.2_0.2_0 | 52.22 | 0.67 | 11.32 | 0.63 | 9.77 | 0.1 | 5.42 | 10.84 | 3.61 | 5.23 | 0.19 | 0 | 100 | 0 | 1498.2 | 2.32 | Giordano et al. 2009 | Pollena TRb | 16/10/23 | sio2tio2al2o3feomnomgocaona2ok2op2o5 | 12723
staffmnkmcph_52.2_0.7_11.3_0.6_9.9_0.1_5.4_10.8_3.6_5.2_0.2_0 | 52.19 | 0.67 | 11.31 | 0.57 | 9.89 | 0.1 | 5.42 | 10.84 | 3.61 | 5.23 | 0.19 | 0 | 100.02 | 0 | 1473.2 | 2.49 | Giordano et al. 2009 | Pollena TRb | 16/10/23 | sio2tio2al2o3feomnomgocaona2ok2op2o5 | 12724
staffmnkmcph_52.2_0.7_11.3_0.5_10_0.1_5.4_10.8_3.6_5.2_0.2_0 | 52.16 | 0.67 | 11.31 | 0.51 | 10 | 0.1 | 5.42 | 10.83 | 3.61 | 5.23 | 0.19 | 0 | 100.03 | 0 | 1449.2 | 2.65 | Giordano et al. 2009 | Pollena TRb | 16/10/23 | sio2tio2al2o3feomnomgocaona2ok2op2o5 | 12725
staffmnkmcph_52.1_0.7_11.3_0.5_10.1_0.1_5.4_10.8_3.6_5.2_0.2_0 | 52.13 | 0.66 | 11.3 | 0.45 | 10.11 | 0.09 | 5.41 | 10.82 | 3.61 | 5.22 | 0.19 | 0 | 99.99 | 0 | 1424.2 | 2.84 | Giordano et al. 2009 | Pollena TRb | 16/10/23 | sio2tio2al2o3feomnomgocaona2ok2op2o5 | 12726
staffmnkmcph_52.1_0.7_11.3_0.4_10.2_0.1_5.4_10.8_3.6_5.2_0.2_0 | 52.1 | 0.66 | 11.29 | 0.4 | 10.21 | 0.09 | 5.41 | 10.82 | 3.61 | 5.22 | 0.19 | 0 | 100 | 0 | 1399.2 | 3.04 | Giordano et al. 2009 | Pollena TRb | 16/10/23 | sio2tio2al2o3feomnomgocaona2ok2op2o5 | 12727
staffmnkmcph_51.9_0.7_11_1.3_9.6_0.1_5.4_11.2_3.6_5_0.2_0 | 51.89 | 0.67 | 11.04 | 1.3 | 9.59 | 0.1 | 5.43 | 11.23 | 3.62 | 4.95 | 0.19 | 0 | 100.01 | 0 | 1670.2 | 1.19 | Giordano et al. 2009 | Pollena GMc | 16/10/23 | sio2tio2al2o3feomnomgocaona2ok2op2o5 | 12728
staffmnkmcph_51.8_0.7_11_1.2_9.8_0.1_5.4_11.2_3.6_5_0.2_0 | 51.84 | 0.67 | 11.03 | 1.2 | 9.78 | 0.1 | 5.42 | 11.22 | 3.61 | 4.95 | 0.19 | 0 | 100.01 | 0 | 1645.2 | 1.31 | Giordano et al. 2009 | Pollena GMc | 16/10/23 | sio2tio2al2o3feomnomgocaona2ok2op2o5 | 12729
staffmnkmcph_51.8_0.7_11_1.1_10_0.1_5.4_11.2_3.6_4.9_0.2_0 | 51.79 | 0.67 | 11.02 | 1.11 | 9.95 | 0.1 | 5.42 | 11.21 | 3.61 | 4.94 | 0.19 | 0 | 100.01 | 0 | 1621.2 | 1.44 | Giordano et al. 2009 | Pollena GMc | 16/10/23 | sio2tio2al2o3feomnomgocaona2ok2op2o5 | 12730
staffmnkmcph_51.7_0.7_11_1_10.1_0.1_5.4_11.2_3.6_4.9_0.2_0 | 51.74 | 0.66 | 11.01 | 1.02 | 10.12 | 0.09 | 5.41 | 11.2 | 3.61 | 4.94 | 0.19 | 0 | 99.99 | 0 | 1596.2 | 1.56 | Giordano et al. 2009 | Pollena GMc | 16/10/23 | sio2tio2al2o3feomnomgocaona2ok2op2o5 | 12731
staffmnkmcph_51.7_0.7_11_0.9_10.3_0.1_5.4_11.2_3.6_4.9_0.2_0 | 51.7 | 0.66 | 11 | 0.93 | 10.28 | 0.09 | 5.41 | 11.19 | 3.6 | 4.93 | 0.19 | 0 | 99.98 | 0 | 1572.2 | 1.7 | Giordano et al. 2009 | Pollena GMc | 16/10/23 | sio2tio2al2o3feomnomgocaona2ok2op2o5 | 12732
staffmnkmcph_51.7_0.7_11_0.9_10.4_0.1_5.4_11.2_3.6_4.9_0.2_0 | 51.66 | 0.66 | 10.99 | 0.85 | 10.44 | 0.09 | 5.4 | 11.18 | 3.6 | 4.93 | 0.19 | 0 | 99.99 | 0 | 1547.2 | 1.84 | Giordano et al. 2009 | Pollena GMc | 16/10/23 | sio2tio2al2o3feomnomgocaona2ok2op2o5 | 12733
staffmnkmcph_51.6_0.7_11_0.8_10.6_0.1_5.4_11.2_3.6_4.9_0.2_0 | 51.62 | 0.66 | 10.99 | 0.77 | 10.59 | 0.09 | 5.4 | 11.18 | 3.6 | 4.92 | 0.19 | 0 | 100.01 | 0 | 1522.2 | 1.98 | Giordano et al. 2009 | Pollena GMc | 16/10/23 | sio2tio2al2o3feomnomgocaona2ok2op2o5 | 12734
staffmnkmcph_51.6_0.7_11_0.7_10.7_0.1_5.4_11.2_3.6_4.9_0.2_0 | 51.58 | 0.66 | 10.98 | 0.7 | 10.72 | 0.09 | 5.39 | 11.17 | 3.6 | 4.92 | 0.19 | 0 | 100 | 0 | 1498.2 | 2.13 | Giordano et al. 2009 | Pollena GMc | 16/10/23 | sio2tio2al2o3feomnomgocaona2ok2op2o5 | 12735
staffmnkmcph_51.5_0.7_11_0.6_10.9_0.1_5.4_11.2_3.6_4.9_0.2_0 | 51.54 | 0.66 | 10.97 | 0.62 | 10.86 | 0.09 | 5.39 | 11.16 | 3.59 | 4.92 | 0.19 | 0 | 99.99 | 0 | 1473.2 | 2.3 | Giordano et al. 2009 | Pollena GMc | 16/10/23 | sio2tio2al2o3feomnomgocaona2ok2op2o5 | 12736
staffmnkmcph_51.5_0.7_11_0.6_11_0.1_5.4_11.2_3.6_4.9_0.2_0 | 51.51 | 0.66 | 10.96 | 0.56 | 10.98 | 0.09 | 5.39 | 11.15 | 3.59 | 4.91 | 0.19 | 0 | 99.99 | 0 | 1449.2 | 2.48 | Giordano et al. 2009 | Pollena GMc | 16/10/23 | sio2tio2al2o3feomnomgocaona2ok2op2o5 | 12737
staffmnkmcph_51.5_0.7_11_0.5_11.1_0.1_5.4_11.2_3.6_4.9_0.2_0 | 51.48 | 0.66 | 10.96 | 0.5 | 11.1 | 0.09 | 5.38 | 11.15 | 3.59 | 4.91 | 0.19 | 0 | 100.01 | 0 | 1424.2 | 2.67 | Giordano et al. 2009 | Pollena GMc | 16/10/23 | sio2tio2al2o3feomnomgocaona2ok2op2o5 | 12738
staffmnkmcph_51.5_0.7_11_0.4_11.2_0.1_5.4_11.1_3.6_4.9_0.2_0 | 51.45 | 0.66 | 10.95 | 0.44 | 11.2 | 0.09 | 5.38 | 11.14 | 3.59 | 4.91 | 0.19 | 0 | 100 | 0 | 1399.2 | 2.87 | Giordano et al. 2009 | Pollena GMc | 16/10/23 | sio2tio2al2o3feomnomgocaona2ok2op2o5 | 12739
staffmnkmcph_51.2_0.7_10.9_0_12_0.1_5.4_11.1_3.6_4.9_0.2_0 | 51.23 | 0.66 | 10.9 | 0.02 | 11.99 | 0.09 | 5.36 | 11.09 | 3.57 | 4.89 | 0.19 | 0 | 99.99 | 0 | 999.2 | 10 | Giordano et al. 2009 | Pollena GMc | 16/10/23 | sio2tio2al2o3feomnomgocaona2ok2op2o5 | 12740
staffmnkmcph_51.2_0.7_10.9_0_12_0.1_5.4_11.1_3.6_4.9_0.2_0 | 51.23 | 0.66 | 10.9 | 0.01 | 12 | 0.09 | 5.36 | 11.09 | 3.57 | 4.89 | 0.19 | 0 | 99.99 | 0 | 960.2 | 11.2 | Giordano et al. 2009 | Pollena GMc | 16/10/23 | sio2tio2al2o3feomnomgocaona2ok2op2o5 | 12741
staffmnkmcph_49.5_0.9_9.8_1.7_11.5_0.2_7.5_12.1_2.4_4.1_0.4_0 | 49.48 | 0.85 | 9.78 | 1.69 | 11.48 | 0.19 | 7.53 | 12.14 | 2.35 | 4.14 | 0.38 | 0 | 100.01 | 0 | 1670.2 | 1.01 | Giordano et al. 2009 | 1906 GMc | 16/10/23 | sio2tio2al2o3feomnomgocaona2ok2op2o5 | 12742
staffmnkmcph_49.4_0.9_9.8_1.6_11.7_0.2_7.5_12.1_2.4_4.1_0.4_0 | 49.42 | 0.85 | 9.77 | 1.57 | 11.71 | 0.19 | 7.52 | 12.12 | 2.35 | 4.13 | 0.38 | 0 | 100.01 | 0 | 1645.2 | 1.13 | Giordano et al. 2009 | 1906 GMc | 16/10/23 | sio2tio2al2o3feomnomgocaona2ok2op2o5 | 12743
staffmnkmcph_49.4_0.8_9.8_1.5_11.9_0.2_7.5_12.1_2.4_4.1_0.4_0 | 49.36 | 0.84 | 9.76 | 1.45 | 11.93 | 0.19 | 7.51 | 12.11 | 2.35 | 4.13 | 0.38 | 0 | 100.01 | 0 | 1621.2 | 1.25 | Giordano et al. 2009 | 1906 GMc | 16/10/23 | sio2tio2al2o3feomnomgocaona2ok2op2o5 | 12744
staffmnkmcph_49.3_0.8_9.8_1.3_12.2_0.2_7.5_12.1_2.3_4.1_0.4_0 | 49.31 | 0.84 | 9.75 | 1.33 | 12.15 | 0.19 | 7.5 | 12.09 | 2.34 | 4.12 | 0.37 | 0 | 99.99 | 0 | 1596.2 | 1.38 | Giordano et al. 2009 | 1906 GMc | 16/10/23 | sio2tio2al2o3feomnomgocaona2ok2op2o5 | 12745
staffmnkmcph_49.3_0.8_9.7_1.2_12.4_0.2_7.5_12.1_2.3_4.1_0.4_0 | 49.25 | 0.84 | 9.74 | 1.22 | 12.35 | 0.19 | 7.49 | 12.08 | 2.34 | 4.12 | 0.37 | 0 | 99.99 | 0 | 1572.2 | 1.51 | Giordano et al. 2009 | 1906 GMc | 16/10/23 | sio2tio2al2o3feomnomgocaona2ok2op2o5 | 12746
staffmnkmcph_49.2_0.8_9.7_1.1_12.6_0.2_7.5_12.1_2.3_4.1_0.4_0 | 49.2 | 0.84 | 9.73 | 1.11 | 12.55 | 0.19 | 7.48 | 12.07 | 2.34 | 4.12 | 0.37 | 0 | 100 | 0 | 1547.2 | 1.64 | Giordano et al. 2009 | 1906 GMc | 16/10/23 | sio2tio2al2o3feomnomgocaona2ok2op2o5 | 12747
staffmnkmcph_49.2_0.8_9.7_1_12.7_0.2_7.5_12.1_2.3_4.1_0.4_0 | 49.15 | 0.84 | 9.72 | 1.01 | 12.74 | 0.19 | 7.48 | 12.05 | 2.34 | 4.11 | 0.37 | 0 | 100 | 0 | 1522.2 | 1.79 | Giordano et al. 2009 | 1906 GMc | 16/10/23 | sio2tio2al2o3feomnomgocaona2ok2op2o5 | 12748
staffmnkmcph_49.1_0.8_9.7_0.9_12.9_0.2_7.5_12_2.3_4.1_0.4_0 | 49.1 | 0.84 | 9.71 | 0.92 | 12.92 | 0.19 | 7.47 | 12.04 | 2.33 | 4.11 | 0.37 | 0 | 100 | 0 | 1498.2 | 1.94 | Giordano et al. 2009 | 1906 GMc | 16/10/23 | sio2tio2al2o3feomnomgocaona2ok2op2o5 | 12749
staffmnkmcph_49.1_0.8_9.7_0.8_13.1_0.2_7.5_12_2.3_4.1_0.4_0 | 49.06 | 0.84 | 9.7 | 0.82 | 13.09 | 0.19 | 7.46 | 12.03 | 2.33 | 4.1 | 0.37 | 0 | 99.99 | 0 | 1473.2 | 2.1 | Giordano et al. 2009 | 1906 GMc | 16/10/23 | sio2tio2al2o3feomnomgocaona2ok2op2o5 | 12750
staffmnkmcph_49_0.8_9.7_0.7_13.3_0.2_7.5_12_2.3_4.1_0.4_0 | 49.02 | 0.84 | 9.69 | 0.74 | 13.25 | 0.19 | 7.46 | 12.02 | 2.33 | 4.1 | 0.37 | 0 | 100.01 | 0 | 1449.2 | 2.26 | Giordano et al. 2009 | 1906 GMc | 16/10/23 | sio2tio2al2o3feomnomgocaona2ok2op2o5 | 12751
staffmnkmcph_49_0.8_9.7_0.7_13.4_0.2_7.5_12_2.3_4.1_0.4_0 | 48.98 | 0.84 | 9.68 | 0.66 | 13.4 | 0.19 | 7.45 | 12.01 | 2.33 | 4.1 | 0.37 | 0 | 100.01 | 0 | 1424.2 | 2.45 | Giordano et al. 2009 | 1906 GMc | 16/10/23 | sio2tio2al2o3feomnomgocaona2ok2op2o5 | 12752
staffmnkmcph_48.9_0.8_9.7_0.6_13.5_0.2_7.4_12_2.3_4.1_0.4_0 | 48.94 | 0.84 | 9.68 | 0.58 | 13.54 | 0.19 | 7.44 | 12 | 2.33 | 4.09 | 0.37 | 0 | 100 | 0 | 1399.2 | 2.63 | Giordano et al. 2009 | 1906 GMc | 16/10/23 | sio2tio2al2o3feomnomgocaona2ok2op2o5 | 12753
staffmnkmcph_48.7_0.8_9.6_0_14.6_0.2_7.4_11.9_2.3_4.1_0.4_0 | 48.67 | 0.83 | 9.62 | 0.02 | 14.57 | 0.19 | 7.4 | 11.94 | 2.31 | 4.07 | 0.37 | 0 | 99.99 | 0 | 975.2 | 10.54 | Giordano et al. 2009 | 1906 GMc | 16/10/23 | sio2tio2al2o3feomnomgocaona2ok2op2o5 | 12754
staffmnkmcph_48.7_0.8_9.6_0_14.6_0.2_7.4_11.9_2.3_4.1_0.4_0 | 48.67 | 0.83 | 9.62 | 0.02 | 14.59 | 0.19 | 7.4 | 11.94 | 2.31 | 4.07 | 0.37 | 0 | 100.01 | 0 | 943.2 | 11.71 | Giordano et al. 2009 | 1906 GMc | 16/10/23 | sio2tio2al2o3feomnomgocaona2ok2op2o5 | 12755
staffmnkmcph_47.7_0.8_9.5_0_14.3_0.2_7.2_11.8_2.3_4_0.4_1.9 | 47.73 | 0.83 | 9.45 | 0.01 | 14.26 | 0.19 | 7.23 | 11.77 | 2.32 | 3.99 | 0.37 | 1.85 | 100 | 0 | 893.2 | 10.14 | Giordano et al. 2009 | 1906 GMc | 16/10/23 | sio2tio2al2o3feomnomgocaona2ok2op2o5h2o | 12756
staffmnkmcph_47.7_0.8_9.5_0_14.3_0.2_7.2_11.8_2.3_4_0.4_1.9 | 47.73 | 0.83 | 9.45 | 0 | 14.26 | 0.19 | 7.23 | 11.77 | 2.32 | 3.99 | 0.37 | 1.85 | 99.99 | 0 | 853.2 | 11.65 | Giordano et al. 2009 | 1906 GMc | 16/10/23 | sio2tio2al2o3mnomgocaona2ok2op2o5h2o | 12757
staffmnkmcph_47.7_0.8_9.5_0_14.3_0.2_7.2_11.8_2.3_4_0.4_1.9 | 47.73 | 0.83 | 9.45 | 0.01 | 14.26 | 0.19 | 7.23 | 11.77 | 2.32 | 3.99 | 0.37 | 1.85 | 100 | 0 | 873.2 | 10.75 | Giordano et al. 2009 | 1906 GMc | 16/10/23 | sio2tio2al2o3feomnomgocaona2ok2op2o5h2o | 12758
staffmnkmcph_46.7_0.7_9.2_0_14_0.1_7.1_11.5_2.2_3.9_0.4_4.2 | 46.7 | 0.74 | 9.21 | 0 | 13.95 | 0.09 | 7.07 | 11.54 | 2.23 | 3.91 | 0.37 | 4.19 | 100 | 0 | 803.2 | 11.35 | Giordano et al. 2009 | 1906 GMc | 16/10/23 | sio2tio2al2o3mnomgocaona2ok2op2o5h2o | 12759
staffmnkmcph_46.7_0.7_9.2_0_14_0.1_7.1_11.5_2.2_3.9_0.4_4.2 | 46.7 | 0.74 | 9.21 | 0 | 13.95 | 0.09 | 7.07 | 11.54 | 2.23 | 3.91 | 0.37 | 4.19 | 100 | 0 | 813.2 | 11.03 | Giordano et al. 2009 | 1906 GMc | 16/10/23 | sio2tio2al2o3mnomgocaona2ok2op2o5h2o | 12760
staffmnkmcph_46.7_0.7_9.2_0_14_0.1_7.1_11.5_2.2_3.9_0.4_4.2 | 46.7 | 0.74 | 9.21 | 0 | 13.95 | 0.09 | 7.07 | 11.54 | 2.23 | 3.91 | 0.37 | 4.19 | 100 | 0 | 833.2 | 10.33 | Giordano et al. 2009 | 1906 GMc | 16/10/23 | sio2tio2al2o3mnomgocaona2ok2op2o5h2o | 12761
staffmnkmcph_46.7_0.7_9.2_0_14_0.1_7.1_11.5_2.2_3.9_0.4_4.2 | 46.7 | 0.74 | 9.21 | 0 | 13.95 | 0.09 | 7.07 | 11.54 | 2.23 | 3.91 | 0.37 | 4.19 | 100 | 0 | 783.2 | 12.5 | Giordano et al. 2009 | 1906 GMc | 16/10/23 | sio2tio2al2o3mnomgocaona2ok2op2o5h2o | 12762
staffmnkmcph_44.9_0.8_8.9_0_13.4_0.1_6.8_11_2.2_3.7_0.3_8 | 44.87 | 0.75 | 8.86 | 0 | 13.43 | 0.09 | 6.81 | 11.01 | 2.15 | 3.73 | 0.28 | 8.02 | 100 | 0 | 733.2 | 12.7 | Giordano et al. 2009 | 1906 GMc | 16/10/23 | sio2tio2al2o3mnomgocaona2ok2op2o5h2o | 12763
staffmnkmcph_44.9_0.8_8.9_0_13.4_0.1_6.8_11_2.2_3.7_0.3_8 | 44.87 | 0.75 | 8.86 | 0 | 13.43 | 0.09 | 6.81 | 11.01 | 2.15 | 3.73 | 0.28 | 8.02 | 100 | 0 | 763.2 | 11.43 | Giordano et al. 2009 | 1906 GMc | 16/10/23 | sio2tio2al2o3mnomgocaona2ok2op2o5h2o | 12764
staffmnkmcph_44.9_0.8_8.9_0_13.4_0.1_6.8_11_2.2_3.7_0.3_8 | 44.87 | 0.75 | 8.86 | 0 | 13.43 | 0.09 | 6.81 | 11.01 | 2.15 | 3.73 | 0.28 | 8.02 | 100 | 0 | 793.2 | 10.2 | Giordano et al. 2009 | 1906 GMc | 16/10/23 | sio2tio2al2o3mnomgocaona2ok2op2o5h2o | 12765
staffmnkmcph_44_0.8_8.7_0_13.1_0.1_6.7_10.8_2.2_3.6_0.3_9.7 | 44.02 | 0.75 | 8.69 | 0 | 13.08 | 0.09 | 6.73 | 10.84 | 2.15 | 3.64 | 0.28 | 9.72 | 99.99 | 0 | 763.2 | 10.72 | Giordano et al. 2009 | 1906 GMc | 16/10/23 | sio2tio2al2o3mnomgocaona2ok2op2o5h2o | 12766
staffmnkmcph_44_0.8_8.7_0_13.1_0.1_6.7_10.8_2.2_3.6_0.3_9.7 | 44.02 | 0.75 | 8.69 | 0 | 13.08 | 0.09 | 6.73 | 10.84 | 2.15 | 3.64 | 0.28 | 9.72 | 99.99 | 0 | 723.2 | 12 | Giordano et al. 2009 | 1906 GMc | 16/10/23 | sio2tio2al2o3mnomgocaona2ok2op2o5h2o | 12767
staffmnkmcph_44_0.8_8.7_0_13.1_0.1_6.7_10.8_2.2_3.6_0.3_9.7 | 44.02 | 0.75 | 8.69 | 0 | 13.08 | 0.09 | 6.73 | 10.84 | 2.15 | 3.64 | 0.28 | 9.72 | 99.99 | 0 | 793.2 | 10.21 | Giordano et al. 2009 | 1906 GMc | 16/10/23 | sio2tio2al2o3mnomgocaona2ok2op2o5h2o | 12768
staffmnkmcph_42_0.8_8.3_0_12.6_0.1_6.4_10.4_2.1_3.5_0.3_13.7 | 42.04 | 0.75 | 8.33 | 0 | 12.55 | 0.09 | 6.37 | 10.39 | 2.06 | 3.46 | 0.28 | 13.67 | 99.99 | 0 | 703.2 | 10.93 | Giordano et al. 2009 | 1906 GMc | 16/10/23 | sio2tio2al2o3mnomgocaona2ok2op2o5h2o | 12769
staffmnkmcph_42_0.8_8.3_0_12.6_0.1_6.4_10.4_2.1_3.5_0.3_13.7 | 42.04 | 0.75 | 8.33 | 0 | 12.55 | 0.09 | 6.37 | 10.39 | 2.06 | 3.46 | 0.28 | 13.67 | 99.99 | 0 | 683.2 | 11.68 | Giordano et al. 2009 | 1906 GMc | 16/10/23 | sio2tio2al2o3mnomgocaona2ok2op2o5h2o | 12770
staffmnkmcph_42_0.8_8.3_0_12.6_0.1_6.4_10.4_2.1_3.5_0.3_13.7 | 42.04 | 0.75 | 8.33 | 0 | 12.55 | 0.09 | 6.37 | 10.39 | 2.06 | 3.46 | 0.28 | 13.67 | 99.99 | 0 | 713.2 | 11.22 | Giordano et al. 2009 | 1906 GMc | 16/10/23 | sio2tio2al2o3mnomgocaona2ok2op2o5h2o | 12771
staffmnkmcph_78.9_0.7_9.5_0.7_3_0.1_0_1.9_2_3.3_0_0.1 | 78.93 | 0.69 | 9.45 | 0.69 | 2.96 | 0.1 | 0 | 1.87 | 1.97 | 3.25 | 0 | 0.1 | 100.01 | 0 | 1673.2 | 3.85 | Goto et al. 1997 | Tr10 | 16/10/23 | sio2tio2al2o3feomnocaona2ok2oh2o | 12772
staffmnkmcph_79_0.7_9.5_0.8_2.8_0.1_0_1.9_2_3.3_0_0.1 | 78.99 | 0.69 | 9.46 | 0.76 | 2.82 | 0.1 | 0 | 1.87 | 1.97 | 3.25 | 0 | 0.1 | 100.01 | 0 | 1713.2 | 3.59 | Goto et al. 1997 | Tr10 | 16/10/23 | sio2tio2al2o3feomnocaona2ok2oh2o | 12773
staffmnkmcph_79.1_0.7_9.5_0.8_2.7_0.1_0_1.9_2_3.3_0_0.1 | 79.05 | 0.69 | 9.46 | 0.83 | 2.68 | 0.1 | 0 | 1.87 | 1.97 | 3.25 | 0 | 0.1 | 100 | 0 | 1753.2 | 3.37 | Goto et al. 1997 | Tr10 | 16/10/23 | sio2tio2al2o3feomnocaona2ok2oh2o | 12774
staffmnkmcph_79.1_0.7_9.5_0.9_2.5_0.1_0_1.9_2_3.3_0_0.1 | 79.1 | 0.69 | 9.47 | 0.9 | 2.54 | 0.1 | 0 | 1.87 | 1.97 | 3.25 | 0 | 0.1 | 99.99 | 0 | 1793.2 | 3.1 | Goto et al. 1997 | Tr10 | 16/10/23 | sio2tio2al2o3feomnocaona2ok2oh2o | 12775
staffmnkmcph_79.2_0.7_9.5_1_2.4_0.1_0_1.9_2_3.3_0_0.1 | 79.16 | 0.69 | 9.48 | 0.97 | 2.4 | 0.1 | 0 | 1.88 | 1.97 | 3.26 | 0 | 0.1 | 100.01 | 0 | 1833.2 | 2.92 | Goto et al. 1997 | Tr10 | 16/10/23 | sio2tio2al2o3feomnocaona2ok2oh2o | 12776
staffmnkmcph_79.2_0.7_9.5_1_2.3_0.1_0_1.9_2_3.3_0_0.1 | 79.21 | 0.69 | 9.48 | 1.04 | 2.27 | 0.1 | 0 | 1.88 | 1.98 | 3.26 | 0 | 0.1 | 100.01 | 0 | 1873.2 | 2.76 | Goto et al. 1997 | Tr10 | 16/10/23 | sio2tio2al2o3feomnocaona2ok2oh2o | 12777
staffmnkmcph_75.3_0_10_1.1_5.9_0_2.5_1.1_2_1.9_0_0.1 | 75.32 | 0 | 9.99 | 1.11 | 5.92 | 0 | 2.52 | 1.07 | 2.04 | 1.94 | 0 | 0.1 | 100.01 | 0 | 1573.2 | 4.19 | Goto et al. 1997 | R4 | 16/10/23 | sio2al2o3feomgocaona2ok2oh2o | 12778
staffmnkmcph_75.5_0_10_1.3_5.6_0_2.5_1.1_2_1.9_0_0.1 | 75.46 | 0 | 10 | 1.29 | 5.58 | 0 | 2.52 | 1.07 | 2.04 | 1.94 | 0 | 0.1 | 100 | 0 | 1623.2 | 3.87 | Goto et al. 1997 | R4 | 16/10/23 | sio2al2o3feomgocaona2ok2oh2o | 12779
staffmnkmcph_75.6_0_10_1.5_5.2_0_2.5_1.1_2_2_0_0.1 | 75.59 | 0 | 10.02 | 1.47 | 5.23 | 0 | 2.53 | 1.07 | 2.04 | 1.95 | 0 | 0.1 | 100 | 0 | 1673.2 | 3.52 | Goto et al. 1997 | R4 | 16/10/23 | sio2al2o3feomgocaona2ok2oh2o | 12780
staffmnkmcph_75.7_0_10_1.7_4.9_0_2.5_1.1_2.1_2_0_0.1 | 75.73 | 0 | 10.04 | 1.65 | 4.88 | 0 | 2.53 | 1.07 | 2.05 | 1.95 | 0 | 0.1 | 100 | 0 | 1723.2 | 3.22 | Goto et al. 1997 | R4 | 16/10/23 | sio2al2o3feomgocaona2ok2oh2o | 12781
staffmnkmcph_75.9_0_10.1_1.8_4.5_0_2.5_1.1_2.1_2_0_0.1 | 75.86 | 0 | 10.06 | 1.83 | 4.54 | 0 | 2.54 | 1.07 | 2.05 | 1.95 | 0 | 0.1 | 100 | 0 | 1773.2 | 2.92 | Goto et al. 1997 | R4 | 16/10/23 | sio2al2o3feomgocaona2ok2oh2o | 12782
staffmnkmcph_76_0_10.1_2_4.2_0_2.5_1.1_2.1_2_0_0.1 | 75.99 | 0 | 10.07 | 2 | 4.21 | 0 | 2.54 | 1.08 | 2.05 | 1.96 | 0 | 0.1 | 100 | 0 | 1823.2 | 2.65 | Goto et al. 1997 | R4 | 16/10/23 | sio2al2o3feomgocaona2ok2oh2o | 12783
staffmnkmcph_76.1_0_10.1_2.2_3.9_0_2.6_1.1_2.1_2_0_0.1 | 76.11 | 0 | 10.09 | 2.17 | 3.9 | 0 | 2.55 | 1.08 | 2.06 | 1.96 | 0 | 0.1 | 100.02 | 0 | 1873.2 | 2.4 | Goto et al. 1997 | R4 | 16/10/23 | sio2al2o3feomgocaona2ok2oh2o | 12784
staffmnkmcph_76.3_0.8_11_0.7_3.5_0.1_0_2_2.2_3.4_0_0.1 | 76.27 | 0.79 | 10.99 | 0.71 | 3.49 | 0.1 | 0 | 1.96 | 2.16 | 3.44 | 0 | 0.1 | 100.01 | 0 | 1633.2 | 4.1 | Goto et al. 1997 | Tr9 | 16/10/23 | sio2tio2al2o3feomnocaona2ok2oh2o | 12785
staffmnkmcph_76.3_0.8_11_0.8_3.3_0.1_0_2_2.2_3.4_0_0.1 | 76.33 | 0.79 | 11 | 0.79 | 3.33 | 0.1 | 0 | 1.96 | 2.16 | 3.44 | 0 | 0.1 | 100 | 0 | 1673.2 | 3.71 | Goto et al. 1997 | Tr9 | 16/10/23 | sio2tio2al2o3feomnocaona2ok2oh2o | 12786
staffmnkmcph_76.4_0.8_11_0.9_3.2_0.1_0_2_2.2_3.4_0_0.1 | 76.39 | 0.79 | 11.01 | 0.87 | 3.17 | 0.1 | 0 | 1.97 | 2.16 | 3.44 | 0 | 0.1 | 100 | 0 | 1713.2 | 3.44 | Goto et al. 1997 | Tr9 | 16/10/23 | sio2tio2al2o3feomnocaona2ok2oh2o | 12787
staffmnkmcph_76.5_0.8_11_1_3_0.1_0_2_2.2_3.4_0_0.1 | 76.45 | 0.79 | 11.02 | 0.95 | 3.01 | 0.1 | 0 | 1.97 | 2.16 | 3.44 | 0 | 0.1 | 99.99 | 0 | 1753.2 | 3.18 | Goto et al. 1997 | Tr9 | 16/10/23 | sio2tio2al2o3feomnocaona2ok2oh2o | 12788
staffmnkmcph_76.5_0.8_11_1_2.9_0.1_0_2_2.2_3.5_0_0.1 | 76.51 | 0.79 | 11.03 | 1.04 | 2.85 | 0.1 | 0 | 1.97 | 2.17 | 3.45 | 0 | 0.1 | 100.01 | 0 | 1793.2 | 2.95 | Goto et al. 1997 | Tr9 | 16/10/23 | sio2tio2al2o3feomnocaona2ok2oh2o | 12789
staffmnkmcph_76.6_0.8_11_1.1_2.7_0.1_0_2_2.2_3.5_0_0.1 | 76.58 | 0.79 | 11.04 | 1.11 | 2.7 | 0.1 | 0 | 1.97 | 2.17 | 3.45 | 0 | 0.1 | 100.01 | 0 | 1833.2 | 2.73 | Goto et al. 1997 | Tr9 | 16/10/23 | sio2tio2al2o3feomnocaona2ok2oh2o | 12790
staffmnkmcph_76.6_0.8_11.1_1.2_2.6_0.1_0_2_2.2_3.5_0_0.1 | 76.63 | 0.79 | 11.05 | 1.19 | 2.55 | 0.1 | 0 | 1.97 | 2.17 | 3.45 | 0 | 0.1 | 100 | 0 | 1873.2 | 2.59 | Goto et al. 1997 | Tr9 | 16/10/23 | sio2tio2al2o3feomnocaona2ok2oh2o | 12791
staffmnkmcph_75.9_0.2_10.6_0.8_3.5_0.1_1.3_3_3.2_1.3_0_0.1 | 75.86 | 0.2 | 10.6 | 0.78 | 3.54 | 0.1 | 1.28 | 3.04 | 3.24 | 1.28 | 0 | 0.1 | 100.02 | 0 | 1623.2 | 3.92 | Goto et al. 1997 | R3 | 16/10/23 | sio2tio2al2o3feomnomgocaona2ok2oh2o | 12792
staffmnkmcph_75.9_0.2_10.6_0.9_3.3_0.1_1.3_3.1_3.2_1.3_0_0.1 | 75.94 | 0.2 | 10.61 | 0.89 | 3.33 | 0.1 | 1.28 | 3.05 | 3.24 | 1.28 | 0 | 0.1 | 100.02 | 0 | 1673.2 | 3.61 | Goto et al. 1997 | R3 | 16/10/23 | sio2tio2al2o3feomnomgocaona2ok2oh2o | 12793
staffmnkmcph_76_0.2_10.6_1_3.1_0.1_1.3_3.1_3.3_1.3_0_0.1 | 76.02 | 0.2 | 10.62 | 1 | 3.11 | 0.1 | 1.28 | 3.05 | 3.25 | 1.28 | 0 | 0.1 | 100.01 | 0 | 1723.2 | 3.28 | Goto et al. 1997 | R3 | 16/10/23 | sio2tio2al2o3feomnomgocaona2ok2oh2o | 12794
staffmnkmcph_76.1_0.2_10.6_1.1_2.9_0.1_1.3_3.1_3.3_1.3_0_0.1 | 76.1 | 0.2 | 10.63 | 1.11 | 2.9 | 0.1 | 1.28 | 3.05 | 3.25 | 1.28 | 0 | 0.1 | 100 | 0 | 1773.2 | 3 | Goto et al. 1997 | R3 | 16/10/23 | sio2tio2al2o3feomnomgocaona2ok2oh2o | 12795
staffmnkmcph_76.2_0.2_10.6_1.2_2.7_0.1_1.3_3.1_3.3_1.3_0_0.1 | 76.18 | 0.2 | 10.64 | 1.22 | 2.69 | 0.1 | 1.28 | 3.06 | 3.25 | 1.28 | 0 | 0.1 | 100 | 0 | 1823.2 | 2.73 | Goto et al. 1997 | R3 | 16/10/23 | sio2tio2al2o3feomnomgocaona2ok2oh2o | 12796
staffmnkmcph_76.3_0.2_10.7_1.3_2.5_0.1_1.3_3.1_3.3_1.3_0_0.1 | 76.26 | 0.2 | 10.65 | 1.32 | 2.49 | 0.1 | 1.28 | 3.06 | 3.26 | 1.28 | 0 | 0.1 | 100 | 0 | 1873.2 | 2.48 | Goto et al. 1997 | R3 | 16/10/23 | sio2tio2al2o3feomnomgocaona2ok2oh2o | 12797
staffmnkmcph_75.4_0.8_12.5_0.8_3.2_0.1_0_2_2_3.2_0_0.1 | 75.4 | 0.79 | 12.48 | 0.76 | 3.19 | 0.1 | 0 | 1.97 | 1.97 | 3.24 | 0 | 0.1 | 100 | 0 | 1653.2 | 3.68 | Goto et al. 1997 | Tr8 | 16/10/23 | sio2tio2al2o3feomnocaona2ok2oh2o | 12798
staffmnkmcph_75.4_0.8_12.5_0.8_3.1_0.1_0_2_2_3.3_0_0.1 | 75.43 | 0.79 | 12.49 | 0.8 | 3.11 | 0.1 | 0 | 1.97 | 1.97 | 3.25 | 0 | 0.1 | 100.01 | 0 | 1673.2 | 3.55 | Goto et al. 1997 | Tr8 | 16/10/23 | sio2tio2al2o3feomnocaona2ok2oh2o | 12799
staffmnkmcph_75.5_0.8_12.5_0.9_3_0.1_0_2_2_3.3_0_0.1 | 75.46 | 0.79 | 12.49 | 0.85 | 3.03 | 0.1 | 0 | 1.97 | 1.97 | 3.25 | 0 | 0.1 | 100.01 | 0 | 1693.2 | 3.42 | Goto et al. 1997 | Tr8 | 16/10/23 | sio2tio2al2o3feomnocaona2ok2oh2o | 12800
staffmnkmcph_75.5_0.8_12.5_0.9_3_0.1_0_2_2_3.3_0_0.1 | 75.49 | 0.79 | 12.5 | 0.89 | 2.95 | 0.1 | 0 | 1.97 | 1.97 | 3.25 | 0 | 0.1 | 100.01 | 0 | 1713.2 | 3.26 | Goto et al. 1997 | Tr8 | 16/10/23 | sio2tio2al2o3feomnocaona2ok2oh2o | 12801
staffmnkmcph_75.5_0.8_12.5_0.9_2.9_0.1_0_2_2_3.3_0_0.1 | 75.52 | 0.79 | 12.51 | 0.93 | 2.87 | 0.1 | 0 | 1.97 | 1.97 | 3.25 | 0 | 0.1 | 100.01 | 0 | 1733.2 | 3.11 | Goto et al. 1997 | Tr8 | 16/10/23 | sio2tio2al2o3feomnocaona2ok2oh2o | 12802
staffmnkmcph_75.6_0.8_12.5_1_2.8_0.1_0_2_2_3.3_0_0.1 | 75.55 | 0.79 | 12.51 | 0.97 | 2.79 | 0.1 | 0 | 1.97 | 1.97 | 3.25 | 0 | 0.1 | 100 | 0 | 1753.2 | 3 | Goto et al. 1997 | Tr8 | 16/10/23 | sio2tio2al2o3feomnocaona2ok2oh2o | 12803
staffmnkmcph_75.6_0.8_12.5_1_2.7_0.1_0_2_2_3.3_0_0.1 | 75.58 | 0.79 | 12.51 | 1.01 | 2.72 | 0.1 | 0 | 1.97 | 1.97 | 3.25 | 0 | 0.1 | 100 | 0 | 1773.2 | 2.85 | Goto et al. 1997 | Tr8 | 16/10/23 | sio2tio2al2o3feomnocaona2ok2oh2o | 12804
staffmnkmcph_75.6_0.8_12.5_1.1_2.6_0.1_0_2_2_3.3_0_0.1 | 75.61 | 0.79 | 12.52 | 1.05 | 2.64 | 0.1 | 0 | 1.97 | 1.97 | 3.25 | 0 | 0.1 | 100 | 0 | 1793.2 | 2.75 | Goto et al. 1997 | Tr8 | 16/10/23 | sio2tio2al2o3feomnocaona2ok2oh2o | 12805
staffmnkmcph_75.6_0.8_12.5_1.1_2.6_0.1_0_2_2_3.3_0_0.1 | 75.64 | 0.79 | 12.52 | 1.08 | 2.56 | 0.1 | 0 | 1.97 | 1.97 | 3.25 | 0 | 0.1 | 99.98 | 0 | 1813.2 | 2.64 | Goto et al. 1997 | Tr8 | 16/10/23 | sio2tio2al2o3feomnocaona2ok2oh2o | 12806
staffmnkmcph_75.7_0.8_12.5_1.1_2.5_0.1_0_2_2_3.3_0_0.1 | 75.67 | 0.79 | 12.53 | 1.12 | 2.49 | 0.1 | 0 | 1.97 | 1.97 | 3.26 | 0 | 0.1 | 100 | 0 | 1833.2 | 2.55 | Goto et al. 1997 | Tr8 | 16/10/23 | sio2tio2al2o3feomnocaona2ok2oh2o | 12807
staffmnkmcph_75.7_0.8_12.5_1.2_2.4_0.1_0_2_2_3.3_0_0.1 | 75.7 | 0.79 | 12.53 | 1.16 | 2.42 | 0.1 | 0 | 1.97 | 1.97 | 3.26 | 0 | 0.1 | 100 | 0 | 1853.2 | 2.42 | Goto et al. 1997 | Tr8 | 16/10/23 | sio2tio2al2o3feomnocaona2ok2oh2o | 12808
staffmnkmcph_75.7_0.8_12.5_1.2_2.3_0.1_0_2_2_3.3_0_0.1 | 75.73 | 0.79 | 12.54 | 1.2 | 2.34 | 0.1 | 0 | 1.97 | 1.97 | 3.26 | 0 | 0.1 | 100 | 0 | 1873.2 | 2.34 | Goto et al. 1997 | Tr8 | 16/10/23 | sio2tio2al2o3feomnocaona2ok2oh2o | 12809
staffmnkmcph_74.3_0.7_13.9_1_2.7_0.1_0_2_2_3.3_0_0.1 | 74.29 | 0.69 | 13.89 | 0.99 | 2.74 | 0.1 | 0 | 1.97 | 1.97 | 3.25 | 0 | 0.1 | 99.99 | 0 | 1753.2 | 3.19 | Goto et al. 1997 | Tr7 | 16/10/23 | sio2tio2al2o3feomnocaona2ok2oh2o | 12810
staffmnkmcph_74.4_0.7_13.9_1.1_2.6_0.1_0_2_2_3.3_0_0.1 | 74.35 | 0.69 | 13.9 | 1.07 | 2.58 | 0.1 | 0 | 1.97 | 1.97 | 3.25 | 0 | 0.1 | 99.98 | 0 | 1793.2 | 3 | Goto et al. 1997 | Tr7 | 16/10/23 | sio2tio2al2o3feomnocaona2ok2oh2o | 12811
staffmnkmcph_74.4_0.7_13.9_1.1_2.5_0.1_0_2_2_3.3_0_0.1 | 74.38 | 0.69 | 13.91 | 1.11 | 2.51 | 0.1 | 0 | 1.97 | 1.97 | 3.26 | 0 | 0.1 | 100 | 0 | 1813.2 | 2.57 | Goto et al. 1997 | Tr7 | 16/10/23 | sio2tio2al2o3feomnocaona2ok2oh2o | 12812
staffmnkmcph_74.4_0.7_13.9_1.2_2.4_0.1_0_2_2_3.3_0_0.1 | 74.41 | 0.69 | 13.91 | 1.15 | 2.43 | 0.1 | 0 | 1.97 | 1.97 | 3.26 | 0 | 0.1 | 99.99 | 0 | 1833.2 | 2.42 | Goto et al. 1997 | Tr7 | 16/10/23 | sio2tio2al2o3feomnocaona2ok2oh2o | 12813
staffmnkmcph_74.4_0.7_13.9_1.2_2.4_0.1_0_2_2_3.3_0_0.1 | 74.44 | 0.69 | 13.92 | 1.19 | 2.36 | 0.1 | 0 | 1.97 | 1.97 | 3.26 | 0 | 0.1 | 100 | 0 | 1853.2 | 2.31 | Goto et al. 1997 | Tr7 | 16/10/23 | sio2tio2al2o3feomnocaona2ok2oh2o | 12814
staffmnkmcph_74.5_0.7_13.9_1.2_2.3_0.1_0_2_2_3.3_0_0.1 | 74.46 | 0.69 | 13.92 | 1.23 | 2.29 | 0.1 | 0 | 1.98 | 1.98 | 3.26 | 0 | 0.1 | 100.01 | 0 | 1873.2 | 2.22 | Goto et al. 1997 | Tr7 | 16/10/23 | sio2tio2al2o3feomnocaona2ok2oh2o | 12815
staffmnkmcph_73.3_0_13.9_1.1_3_0_1.2_3.2_3.1_1.3_0_0.1 | 73.32 | 0 | 13.88 | 1.08 | 2.96 | 0 | 1.18 | 3.15 | 3.05 | 1.28 | 0 | 0.1 | 100 | 0 | 1723.2 | 2.88 | Goto et al. 1997 | R2 | 16/10/23 | sio2al2o3feomgocaona2ok2oh2o | 12816
staffmnkmcph_73.4_0_13.9_1.2_2.7_0_1.2_3.2_3.1_1.3_0_0.1 | 73.4 | 0 | 13.89 | 1.19 | 2.74 | 0 | 1.18 | 3.15 | 3.05 | 1.28 | 0 | 0.1 | 99.98 | 0 | 1773.2 | 2.6 | Goto et al. 1997 | R2 | 16/10/23 | sio2al2o3feomgocaona2ok2oh2o | 12817
staffmnkmcph_73.5_0_13.9_1.3_2.5_0_1.2_3.2_3.1_1.3_0_0.1 | 73.48 | 0 | 13.91 | 1.3 | 2.54 | 0 | 1.18 | 3.16 | 3.06 | 1.28 | 0 | 0.1 | 100.01 | 0 | 1823.2 | 2.33 | Goto et al. 1997 | R2 | 16/10/23 | sio2al2o3feomgocaona2ok2oh2o | 12818
staffmnkmcph_73.6_0_13.9_1.4_2.3_0_1.2_3.2_3.1_1.3_0_0.1 | 73.56 | 0 | 13.92 | 1.4 | 2.34 | 0 | 1.18 | 3.16 | 3.06 | 1.28 | 0 | 0.1 | 100 | 0 | 1873.2 | 2.09 | Goto et al. 1997 | R2 | 16/10/23 | sio2al2o3feomgocaona2ok2oh2o | 12819
staffmnkmcph_71.9_0.3_12.8_1.1_5.5_0_1.2_4.2_1.5_1.5_0_0.1 | 71.85 | 0.29 | 12.83 | 1.12 | 5.54 | 0 | 1.17 | 4.18 | 1.46 | 1.46 | 0 | 0.1 | 100 | 0 | 1573.2 | 3.77 | Goto et al. 1997 | R1 | 16/10/23 | sio2tio2al2o3feomgocaona2ok2oh2o | 12820
staffmnkmcph_72_0.3_12.9_1.3_5.2_0_1.2_4.2_1.5_1.5_0_0.1 | 71.98 | 0.29 | 12.86 | 1.29 | 5.21 | 0 | 1.17 | 4.19 | 1.46 | 1.46 | 0 | 0.1 | 100.01 | 0 | 1623.2 | 3.29 | Goto et al. 1997 | R1 | 16/10/23 | sio2tio2al2o3feomgocaona2ok2oh2o | 12821
staffmnkmcph_72.1_0.3_12.9_1.5_4.9_0_1.2_4.2_1.5_1.5_0_0.1 | 72.1 | 0.29 | 12.88 | 1.47 | 4.86 | 0 | 1.17 | 4.2 | 1.46 | 1.46 | 0 | 0.1 | 99.99 | 0 | 1673.2 | 2.9 | Goto et al. 1997 | R1 | 16/10/23 | sio2tio2al2o3feomgocaona2ok2oh2o | 12822
staffmnkmcph_72.2_0.3_12.9_1.7_4.5_0_1.2_4.2_1.5_1.5_0_0.1 | 72.23 | 0.29 | 12.9 | 1.65 | 4.53 | 0 | 1.17 | 4.2 | 1.47 | 1.47 | 0 | 0.1 | 100.01 | 0 | 1723.2 | 2.67 | Goto et al. 1997 | R1 | 16/10/23 | sio2tio2al2o3feomgocaona2ok2oh2o | 12823
staffmnkmcph_72.2_0.3_12.9_1.7_4.5_0_1.2_4.2_1.5_1.5_0_0.1 | 72.23 | 0.29 | 12.9 | 1.65 | 4.53 | 0 | 1.17 | 4.2 | 1.47 | 1.47 | 0 | 0.1 | 100.01 | 0 | 1723.2 | 2.64 | Goto et al. 1997 | R1 | 16/10/23 | sio2tio2al2o3feomgocaona2ok2oh2o | 12824
staffmnkmcph_72.4_0.3_12.9_1.8_4.2_0_1.2_4.2_1.5_1.5_0_0.1 | 72.35 | 0.29 | 12.92 | 1.82 | 4.2 | 0 | 1.17 | 4.21 | 1.47 | 1.47 | 0 | 0.1 | 100 | 0 | 1773.2 | 2.35 | Goto et al. 1997 | R1 | 16/10/23 | sio2tio2al2o3feomgocaona2ok2oh2o | 12825
staffmnkmcph_72.5_0.3_12.9_2_3.9_0_1.2_4.2_1.5_1.5_0_0.1 | 72.47 | 0.29 | 12.94 | 1.98 | 3.88 | 0 | 1.18 | 4.22 | 1.47 | 1.47 | 0 | 0.1 | 100 | 0 | 1823.2 | 2.09 | Goto et al. 1997 | R1 | 16/10/23 | sio2tio2al2o3feomgocaona2ok2oh2o | 12826
staffmnkmcph_72.6_0.3_13_2.1_3.6_0_1.2_4.2_1.5_1.5_0_0.1 | 72.58 | 0.29 | 12.96 | 2.14 | 3.58 | 0 | 1.18 | 4.22 | 1.47 | 1.47 | 0 | 0.1 | 99.99 | 0 | 1873.2 | 1.86 | Goto et al. 1997 | R1 | 16/10/23 | sio2tio2al2o3feomgocaona2ok2oh2o | 12827
staffmnkmcph_80.9_0.1_7.2_0_1.8_0.1_0.6_3.7_2.5_3.2_0_0 | 80.9 | 0.1 | 7.23 | 0.01 | 1.76 | 0.1 | 0.59 | 3.66 | 2.48 | 3.17 | 0 | 0 | 100 | 0 | 1073.2 | 11.48 | Goto et al. 2005 | R9 | 16/10/23 | sio2tio2al2o3feomnomgocaona2ok2o | 12828
staffmnkmcph_80.9_0.1_7.2_0_1.8_0.1_0.6_3.7_2.5_3.2_0_0 | 80.9 | 0.1 | 7.23 | 0.01 | 1.76 | 0.1 | 0.59 | 3.66 | 2.48 | 3.17 | 0 | 0 | 100 | 0 | 1098.2 | 10.86 | Goto et al. 2005 | R9 | 16/10/23 | sio2tio2al2o3feomnomgocaona2ok2o | 12829
staffmnkmcph_80.9_0.1_7.2_0_1.8_0.1_0.6_3.7_2.5_3.2_0_0 | 80.9 | 0.1 | 7.23 | 0.02 | 1.75 | 0.1 | 0.59 | 3.66 | 2.48 | 3.17 | 0 | 0 | 100 | 0 | 1123.2 | 10.4 | Goto et al. 2005 | R9 | 16/10/23 | sio2tio2al2o3feomnomgocaona2ok2o | 12830
staffmnkmcph_80.9_0.1_7.2_0_1.7_0.1_0.6_3.7_2.5_3.2_0_0 | 80.91 | 0.1 | 7.23 | 0.02 | 1.74 | 0.1 | 0.59 | 3.66 | 2.48 | 3.17 | 0 | 0 | 100 | 0 | 1148.2 | 9.91 | Goto et al. 2005 | R9 | 16/10/23 | sio2tio2al2o3feomnomgocaona2ok2o | 12831
staffmnkmcph_80.9_0.1_7.2_0_1.7_0.1_0.6_3.7_2.5_3.2_0_0 | 80.91 | 0.1 | 7.23 | 0.02 | 1.74 | 0.1 | 0.59 | 3.66 | 2.48 | 3.17 | 0 | 0 | 100 | 0 | 1173.2 | 9.46 | Goto et al. 2005 | R9 | 16/10/23 | sio2tio2al2o3feomnomgocaona2ok2o | 12832
staffmnkmcph_80.9_0.1_7.2_0_1.7_0.1_0.6_3.7_2.5_3.2_0_0 | 80.91 | 0.1 | 7.23 | 0.03 | 1.73 | 0.1 | 0.59 | 3.66 | 2.48 | 3.17 | 0 | 0 | 100 | 0 | 1198.2 | 9.13 | Goto et al. 2005 | R9 | 16/10/23 | sio2tio2al2o3feomnomgocaona2ok2o | 12833
staffmnkmcph_80.8_0.1_7.2_0_1.8_0.1_0.6_3.7_2.5_3.2_0_0.1 | 80.8 | 0.1 | 7.23 | 0.01 | 1.77 | 0.1 | 0.59 | 3.66 | 2.48 | 3.17 | 0 | 0.1 | 100.01 | 0 | 1048.2 | 11.61 | Goto et al. 2005 | R10 | 16/10/23 | sio2tio2al2o3feomnomgocaona2ok2oh2o | 12834
staffmnkmcph_80.8_0.1_7.2_0_1.8_0.1_0.6_3.7_2.5_3.2_0_0.1 | 80.8 | 0.1 | 7.23 | 0.01 | 1.76 | 0.1 | 0.59 | 3.66 | 2.48 | 3.17 | 0 | 0.1 | 100 | 0 | 1073.2 | 11.01 | Goto et al. 2005 | R10 | 16/10/23 | sio2tio2al2o3feomnomgocaona2ok2oh2o | 12835
staffmnkmcph_80.8_0.1_7.2_0_1.8_0.1_0.6_3.7_2.5_3.2_0_0.1 | 80.8 | 0.1 | 7.23 | 0.01 | 1.76 | 0.1 | 0.59 | 3.66 | 2.48 | 3.17 | 0 | 0.1 | 100 | 0 | 1098.2 | 10.48 | Goto et al. 2005 | R10 | 16/10/23 | sio2tio2al2o3feomnomgocaona2ok2oh2o | 12836
staffmnkmcph_80.8_0.1_7.2_0_1.8_0.1_0.6_3.7_2.5_3.2_0_0.1 | 80.8 | 0.1 | 7.23 | 0.02 | 1.75 | 0.1 | 0.59 | 3.66 | 2.48 | 3.17 | 0 | 0.1 | 100 | 0 | 1123.2 | 10.02 | Goto et al. 2005 | R10 | 16/10/23 | sio2tio2al2o3feomnomgocaona2ok2oh2o | 12837
staffmnkmcph_80.8_0.1_7.2_0_1.7_0.1_0.6_3.7_2.5_3.2_0_0.1 | 80.81 | 0.1 | 7.23 | 0.02 | 1.74 | 0.1 | 0.59 | 3.66 | 2.48 | 3.17 | 0 | 0.1 | 100 | 0 | 1148.2 | 9.57 | Goto et al. 2005 | R10 | 16/10/23 | sio2tio2al2o3feomnomgocaona2ok2oh2o | 12838
staffmnkmcph_80.8_0.1_7.2_0_1.8_0.1_0.6_3.7_2.5_3.2_0_0.1 | 80.8 | 0.1 | 7.23 | 0.01 | 1.76 | 0.1 | 0.59 | 3.66 | 2.48 | 3.17 | 0 | 0.1 | 100 | 0 | 1073.2 | 11 | Goto et al. 2005 | R10 | 16/10/23 | sio2tio2al2o3feomnomgocaona2ok2oh2o | 12839
staffmnkmcph_80.8_0.1_7.2_0_1.8_0.1_0.6_3.7_2.5_3.2_0_0.1 | 80.8 | 0.1 | 7.23 | 0.02 | 1.75 | 0.1 | 0.59 | 3.66 | 2.48 | 3.17 | 0 | 0.1 | 100 | 0 | 1123.2 | 9.97 | Goto et al. 2005 | R10 | 16/10/23 | sio2tio2al2o3feomnomgocaona2ok2oh2o | 12840
staffmnkmcph_80.8_0.1_7.2_0_1.7_0.1_0.6_3.7_2.5_3.2_0_0.1 | 80.81 | 0.1 | 7.23 | 0.02 | 1.74 | 0.1 | 0.59 | 3.66 | 2.48 | 3.17 | 0 | 0.1 | 100 | 0 | 1173.2 | 9.12 | Goto et al. 2005 | R10 | 16/10/23 | sio2tio2al2o3feomnomgocaona2ok2oh2o | 12841
staffmnkmcph_80.8_0.1_7.2_0_1.7_0.1_0.6_3.7_2.5_3.2_0_0.1 | 80.81 | 0.1 | 7.23 | 0.03 | 1.73 | 0.1 | 0.59 | 3.66 | 2.48 | 3.17 | 0 | 0.1 | 100 | 0 | 1198.2 | 8.75 | Goto et al. 2005 | R10 | 16/10/23 | sio2tio2al2o3feomnomgocaona2ok2oh2o | 12842
staffmnkmcph_80.4_0.1_7.2_0_1.8_0.1_0.6_3.7_2.5_3.1_0_0.6 | 80.4 | 0.1 | 7.23 | 0 | 1.77 | 0.1 | 0.59 | 3.66 | 2.48 | 3.07 | 0 | 0.59 | 99.99 | 0 | 998.2 | 11.65 | Goto et al. 2005 | R11 | 16/10/23 | sio2tio2al2o3mnomgocaona2ok2oh2o | 12843
staffmnkmcph_80.4_0.1_7.2_0_1.8_0.1_0.6_3.7_2.5_3.1_0_0.6 | 80.4 | 0.1 | 7.23 | 0.01 | 1.77 | 0.1 | 0.59 | 3.66 | 2.48 | 3.07 | 0 | 0.59 | 100 | 0 | 1023.2 | 10.91 | Goto et al. 2005 | R11 | 16/10/23 | sio2tio2al2o3feomnomgocaona2ok2oh2o | 12844
staffmnkmcph_80.4_0.1_7.2_0_1.8_0.1_0.6_3.7_2.5_3.1_0_0.6 | 80.4 | 0.1 | 7.23 | 0.01 | 1.77 | 0.1 | 0.59 | 3.66 | 2.48 | 3.07 | 0 | 0.59 | 100 | 0 | 1023.2 | 10.94 | Goto et al. 2005 | R11 | 16/10/23 | sio2tio2al2o3feomnomgocaona2ok2oh2o | 12845
staffmnkmcph_80.4_0.1_7.2_0_1.8_0.1_0.6_3.7_2.5_3.1_0_0.6 | 80.4 | 0.1 | 7.23 | 0.01 | 1.77 | 0.1 | 0.59 | 3.66 | 2.48 | 3.07 | 0 | 0.59 | 100 | 0 | 1048.2 | 10.36 | Goto et al. 2005 | R11 | 16/10/23 | sio2tio2al2o3feomnomgocaona2ok2oh2o | 12846
staffmnkmcph_80.4_0.1_7.2_0_1.8_0.1_0.6_3.7_2.5_3.1_0_0.6 | 80.4 | 0.1 | 7.23 | 0.01 | 1.76 | 0.1 | 0.59 | 3.66 | 2.48 | 3.07 | 0 | 0.59 | 99.99 | 0 | 1073.2 | 9.87 | Goto et al. 2005 | R11 | 16/10/23 | sio2tio2al2o3feomnomgocaona2ok2oh2o | 12847
staffmnkmcph_80.4_0.1_7.2_0_1.8_0.1_0.6_3.7_2.5_3.1_0_0.6 | 80.41 | 0.1 | 7.23 | 0.01 | 1.76 | 0.1 | 0.59 | 3.66 | 2.48 | 3.07 | 0 | 0.59 | 100 | 0 | 1098.2 | 9.42 | Goto et al. 2005 | R11 | 16/10/23 | sio2tio2al2o3feomnomgocaona2ok2oh2o | 12848
staffmnkmcph_80.4_0.1_7.2_0_1.8_0.1_0.6_3.7_2.5_3.1_0_0.6 | 80.41 | 0.1 | 7.23 | 0.02 | 1.75 | 0.1 | 0.59 | 3.66 | 2.48 | 3.07 | 0 | 0.59 | 100 | 0 | 1123.2 | 9.06 | Goto et al. 2005 | R11 | 16/10/23 | sio2tio2al2o3feomnomgocaona2ok2oh2o | 12849
staffmnkmcph_80.1_0.1_7.1_0_1.8_0.1_0.6_3.7_2.5_3.1_0_1 | 80.12 | 0.1 | 7.12 | 0 | 1.77 | 0.1 | 0.59 | 3.66 | 2.47 | 3.07 | 0 | 0.99 | 99.99 | 0 | 973.2 | 11.54 | Goto et al. 2005 | R18 | 16/10/23 | sio2tio2al2o3mnomgocaona2ok2oh2o | 12850
staffmnkmcph_80.1_0.1_7.1_0_1.8_0.1_0.6_3.7_2.5_3.1_0_1 | 80.12 | 0.1 | 7.12 | 0 | 1.77 | 0.1 | 0.59 | 3.66 | 2.47 | 3.07 | 0 | 0.99 | 99.99 | 0 | 998.2 | 11.28 | Goto et al. 2005 | R18 | 16/10/23 | sio2tio2al2o3mnomgocaona2ok2oh2o | 12851
staffmnkmcph_80.1_0.1_7.1_0_1.8_0.1_0.6_3.7_2.5_3.1_0_1 | 80.12 | 0.1 | 7.12 | 0 | 1.77 | 0.1 | 0.59 | 3.66 | 2.47 | 3.07 | 0 | 0.99 | 99.99 | 0 | 998.2 | 11.23 | Goto et al. 2005 | R18 | 16/10/23 | sio2tio2al2o3mnomgocaona2ok2oh2o | 12852
staffmnkmcph_80.1_0.1_7.1_0_1.8_0.1_0.6_3.7_2.5_3.1_0_1 | 80.12 | 0.1 | 7.12 | 0.01 | 1.77 | 0.1 | 0.59 | 3.66 | 2.47 | 3.07 | 0 | 0.99 | 100 | 0 | 1023.2 | 10.57 | Goto et al. 2005 | R18 | 16/10/23 | sio2tio2al2o3feomnomgocaona2ok2oh2o | 12853
staffmnkmcph_80.1_0.1_7.1_0_1.8_0.1_0.6_3.7_2.5_3.1_0_1 | 80.12 | 0.1 | 7.12 | 0.01 | 1.77 | 0.1 | 0.59 | 3.66 | 2.47 | 3.07 | 0 | 0.99 | 100 | 0 | 1023.2 | 10.83 | Goto et al. 2005 | R18 | 16/10/23 | sio2tio2al2o3feomnomgocaona2ok2oh2o | 12854
staffmnkmcph_80.1_0.1_7.1_0_1.8_0.1_0.6_3.7_2.5_3.1_0_1 | 80.13 | 0.1 | 7.12 | 0.01 | 1.76 | 0.1 | 0.59 | 3.66 | 2.47 | 3.07 | 0 | 0.99 | 100 | 0 | 1048.2 | 10.02 | Goto et al. 2005 | R18 | 16/10/23 | sio2tio2al2o3feomnomgocaona2ok2oh2o | 12855
staffmnkmcph_80.1_0.1_7.1_0_1.8_0.1_0.6_3.7_2.5_3.1_0_1 | 80.13 | 0.1 | 7.12 | 0.01 | 1.76 | 0.1 | 0.59 | 3.66 | 2.47 | 3.07 | 0 | 0.99 | 100 | 0 | 1073.2 | 9.57 | Goto et al. 2005 | R18 | 16/10/23 | sio2tio2al2o3feomnomgocaona2ok2oh2o | 12856
staffmnkmcph_80.1_0.1_7.1_0_1.8_0.1_0.6_3.7_2.5_3.1_0_1 | 80.13 | 0.1 | 7.12 | 0.01 | 1.76 | 0.1 | 0.59 | 3.66 | 2.47 | 3.07 | 0 | 0.99 | 100 | 0 | 1073.2 | 9.81 | Goto et al. 2005 | R18 | 16/10/23 | sio2tio2al2o3feomnomgocaona2ok2oh2o | 12857
staffmnkmcph_80.1_0.1_7.1_0_1.8_0.1_0.6_3.7_2.5_3.1_0_1 | 80.13 | 0.1 | 7.12 | 0.01 | 1.76 | 0.1 | 0.59 | 3.66 | 2.47 | 3.07 | 0 | 0.99 | 100 | 0 | 1098.2 | 9.37 | Goto et al. 2005 | R18 | 16/10/23 | sio2tio2al2o3feomnomgocaona2ok2oh2o | 12858
staffmnkmcph_80.1_0.1_7.1_0_1.8_0.1_0.6_3.7_2.5_3.1_0_1 | 80.12 | 0.1 | 7.12 | 0 | 1.77 | 0.1 | 0.59 | 3.66 | 2.47 | 3.07 | 0 | 0.99 | 99.99 | 0 | 998.2 | 11.51 | Goto et al. 2005 | R18 | 16/10/23 | sio2tio2al2o3mnomgocaona2ok2oh2o | 12859
staffmnkmcph_80.1_0.1_7.1_0_1.8_0.1_0.6_3.7_2.5_3.1_0_1 | 80.12 | 0.1 | 7.12 | 0.01 | 1.77 | 0.1 | 0.59 | 3.66 | 2.47 | 3.07 | 0 | 0.99 | 100 | 0 | 1023.2 | 10.83 | Goto et al. 2005 | R18 | 16/10/23 | sio2tio2al2o3feomnomgocaona2ok2oh2o | 12860
staffmnkmcph_80.1_0.1_7.1_0_1.8_0.1_0.6_3.7_2.5_3.1_0_1 | 80.12 | 0.1 | 7.12 | 0.01 | 1.77 | 0.1 | 0.59 | 3.66 | 2.47 | 3.07 | 0 | 0.99 | 100 | 0 | 1023.2 | 10.89 | Goto et al. 2005 | R18 | 16/10/23 | sio2tio2al2o3feomnomgocaona2ok2oh2o | 12861
staffmnkmcph_80.1_0.1_7.1_0_1.8_0.1_0.6_3.7_2.5_3.1_0_1 | 80.13 | 0.1 | 7.12 | 0.01 | 1.76 | 0.1 | 0.59 | 3.66 | 2.47 | 3.07 | 0 | 0.99 | 100 | 0 | 1073.2 | 9.84 | Goto et al. 2005 | R18 | 16/10/23 | sio2tio2al2o3feomnomgocaona2ok2oh2o | 12862
staffmnkmcph_80.2_0_7.1_0_1.8_0.1_0.6_3.6_2.5_3.1_0_1.1 | 80.2 | 0 | 7.13 | 0 | 1.77 | 0.1 | 0.59 | 3.56 | 2.48 | 3.07 | 0 | 1.09 | 99.99 | 0 | 998.2 | 10.95 | Goto et al. 2005 | R25 | 16/10/23 | sio2al2o3mnomgocaona2ok2oh2o | 12863
staffmnkmcph_80.2_0_7.1_0_1.8_0.1_0.6_3.6_2.5_3.1_0_1.1 | 80.2 | 0 | 7.13 | 0.01 | 1.77 | 0.1 | 0.59 | 3.56 | 2.48 | 3.07 | 0 | 1.09 | 100 | 0 | 1023.2 | 10.44 | Goto et al. 2005 | R25 | 16/10/23 | sio2al2o3feomnomgocaona2ok2oh2o | 12864
staffmnkmcph_80.2_0_7.1_0_1.8_0.1_0.6_3.6_2.5_3.1_0_1.1 | 80.2 | 0 | 7.13 | 0.01 | 1.77 | 0.1 | 0.59 | 3.56 | 2.48 | 3.07 | 0 | 1.09 | 100 | 0 | 1048.2 | 9.97 | Goto et al. 2005 | R25 | 16/10/23 | sio2al2o3feomnomgocaona2ok2oh2o | 12865
staffmnkmcph_80.2_0_7.1_0_1.8_0.1_0.6_3.6_2.5_3.1_0_1.1 | 80.21 | 0 | 7.13 | 0.01 | 1.76 | 0.1 | 0.59 | 3.56 | 2.48 | 3.07 | 0 | 1.09 | 100 | 0 | 1073.2 | 9.53 | Goto et al. 2005 | R25 | 16/10/23 | sio2al2o3feomnomgocaona2ok2oh2o | 12866
staffmnkmcph_80.2_0_7.1_0_1.8_0.1_0.6_3.6_2.5_3.1_0_1.1 | 80.21 | 0 | 7.13 | 0.01 | 1.76 | 0.1 | 0.59 | 3.56 | 2.48 | 3.07 | 0 | 1.09 | 100 | 0 | 1098.2 | 9.12 | Goto et al. 2005 | R25 | 16/10/23 | sio2al2o3feomnomgocaona2ok2oh2o | 12867
staffmnkmcph_80.2_0_7.1_0_1.8_0.1_0.6_3.6_2.5_3.1_0_1.1 | 80.21 | 0 | 7.13 | 0.02 | 1.75 | 0.1 | 0.59 | 3.56 | 2.48 | 3.07 | 0 | 1.09 | 100 | 0 | 1123.2 | 8.82 | Goto et al. 2005 | R25 | 16/10/23 | sio2al2o3feomnomgocaona2ok2oh2o | 12868
staffmnkmcph_80.2_0_7.1_0_1.8_0.1_0.6_3.6_2.5_3.1_0_1.1 | 80.2 | 0 | 7.13 | 0 | 1.78 | 0.1 | 0.59 | 3.56 | 2.48 | 3.07 | 0 | 1.09 | 100 | 0 | 948.2 | 12.44 | Goto et al. 2005 | R25 | 16/10/23 | sio2al2o3mnomgocaona2ok2oh2o | 12869
staffmnkmcph_80.2_0_7.1_0_1.8_0.1_0.6_3.6_2.5_3.1_0_1.1 | 80.2 | 0 | 7.13 | 0 | 1.77 | 0.1 | 0.59 | 3.56 | 2.48 | 3.07 | 0 | 1.09 | 99.99 | 0 | 973.2 | 11.7 | Goto et al. 2005 | R25 | 16/10/23 | sio2al2o3mnomgocaona2ok2oh2o | 12870
staffmnkmcph_80.2_0_7.1_0_1.8_0.1_0.6_3.6_2.5_3.1_0_1.1 | 80.2 | 0 | 7.13 | 0 | 1.77 | 0.1 | 0.59 | 3.56 | 2.48 | 3.07 | 0 | 1.09 | 99.99 | 0 | 998.2 | 11.31 | Goto et al. 2005 | R25 | 16/10/23 | sio2al2o3mnomgocaona2ok2oh2o | 12871
staffmnkmcph_80_0_7.1_0_1.8_0_0.6_3.6_2.5_3.2_0_1.3 | 79.99 | 0 | 7.14 | 0.01 | 1.77 | 0 | 0.59 | 3.57 | 2.48 | 3.17 | 0 | 1.29 | 100.01 | 0 | 1023.2 | 10.16 | Goto et al. 2005 | R24 | 16/10/23 | sio2al2o3feomgocaona2ok2oh2o | 12872
staffmnkmcph_80_0_7.1_0_1.8_0_0.6_3.6_2.5_3.2_0_1.3 | 79.99 | 0 | 7.14 | 0.01 | 1.77 | 0 | 0.59 | 3.57 | 2.48 | 3.17 | 0 | 1.29 | 100.01 | 0 | 1023.2 | 10.42 | Goto et al. 2005 | R24 | 16/10/23 | sio2al2o3feomgocaona2ok2oh2o | 12873
staffmnkmcph_80_0_7.1_0_1.8_0_0.6_3.6_2.5_3.2_0_1.3 | 79.99 | 0 | 7.14 | 0.01 | 1.77 | 0 | 0.59 | 3.57 | 2.48 | 3.17 | 0 | 1.29 | 100.01 | 0 | 1048.2 | 9.69 | Goto et al. 2005 | R24 | 16/10/23 | sio2al2o3feomgocaona2ok2oh2o | 12874
staffmnkmcph_80_0_7.1_0_1.8_0_0.6_3.6_2.5_3.2_0_1.3 | 79.99 | 0 | 7.14 | 0.01 | 1.76 | 0 | 0.59 | 3.57 | 2.48 | 3.17 | 0 | 1.29 | 100 | 0 | 1073.2 | 9.32 | Goto et al. 2005 | R24 | 16/10/23 | sio2al2o3feomgocaona2ok2oh2o | 12875
staffmnkmcph_80_0_7.1_0_1.8_0_0.6_3.6_2.5_3.2_0_1.3 | 79.99 | 0 | 7.14 | 0.01 | 1.76 | 0 | 0.59 | 3.57 | 2.48 | 3.17 | 0 | 1.29 | 100 | 0 | 1073.2 | 9.47 | Goto et al. 2005 | R24 | 16/10/23 | sio2al2o3feomgocaona2ok2oh2o | 12876
staffmnkmcph_80_0_7.1_0_1.8_0_0.6_3.6_2.5_3.2_0_1.3 | 79.99 | 0 | 7.14 | 0.01 | 1.76 | 0 | 0.59 | 3.57 | 2.48 | 3.17 | 0 | 1.29 | 100 | 0 | 1098.2 | 8.96 | Goto et al. 2005 | R24 | 16/10/23 | sio2al2o3feomgocaona2ok2oh2o | 12877
staffmnkmcph_80_0_7.1_0_1.8_0_0.6_3.6_2.5_3.2_0_1.3 | 79.99 | 0 | 7.14 | 0.02 | 1.75 | 0 | 0.59 | 3.57 | 2.48 | 3.17 | 0 | 1.29 | 100 | 0 | 1123.2 | 8.75 | Goto et al. 2005 | R24 | 16/10/23 | sio2al2o3feomgocaona2ok2oh2o | 12878
staffmnkmcph_80_0_7.1_0_1.8_0_0.6_3.6_2.5_3.2_0_1.3 | 79.99 | 0 | 7.14 | 0.01 | 1.77 | 0 | 0.59 | 3.57 | 2.48 | 3.17 | 0 | 1.29 | 100.01 | 0 | 1023.2 | 10.14 | Goto et al. 2005 | R24 | 16/10/23 | sio2al2o3feomgocaona2ok2oh2o | 12879
staffmnkmcph_80_0_7.1_0_1.8_0_0.6_3.6_2.5_3.2_0_1.3 | 79.99 | 0 | 7.14 | 0.01 | 1.77 | 0 | 0.59 | 3.57 | 2.48 | 3.17 | 0 | 1.29 | 100.01 | 0 | 1023.2 | 10.34 | Goto et al. 2005 | R24 | 16/10/23 | sio2al2o3feomgocaona2ok2oh2o | 12880
staffmnkmcph_80_0_7.1_0_1.8_0_0.6_3.6_2.5_3.2_0_1.3 | 79.99 | 0 | 7.14 | 0.01 | 1.77 | 0 | 0.59 | 3.57 | 2.48 | 3.17 | 0 | 1.29 | 100.01 | 0 | 1048.2 | 9.74 | Goto et al. 2005 | R24 | 16/10/23 | sio2al2o3feomgocaona2ok2oh2o | 12881
staffmnkmcph_80_0_7.1_0_1.8_0_0.6_3.6_2.5_3.2_0_1.3 | 79.99 | 0 | 7.14 | 0.01 | 1.76 | 0 | 0.59 | 3.57 | 2.48 | 3.17 | 0 | 1.29 | 100 | 0 | 1073.2 | 9.35 | Goto et al. 2005 | R24 | 16/10/23 | sio2al2o3feomgocaona2ok2oh2o | 12882
staffmnkmcph_80_0_7.1_0_1.8_0_0.6_3.6_2.5_3.2_0_1.3 | 79.99 | 0 | 7.14 | 0.01 | 1.76 | 0 | 0.59 | 3.57 | 2.48 | 3.17 | 0 | 1.29 | 100 | 0 | 1073.2 | 9.51 | Goto et al. 2005 | R24 | 16/10/23 | sio2al2o3feomgocaona2ok2oh2o | 12883
staffmnkmcph_80_0_7.1_0_1.8_0_0.6_3.6_2.5_3.2_0_1.3 | 79.99 | 0 | 7.14 | 0.01 | 1.76 | 0 | 0.59 | 3.57 | 2.48 | 3.17 | 0 | 1.29 | 100 | 0 | 1098.2 | 9.03 | Goto et al. 2005 | R24 | 16/10/23 | sio2al2o3feomgocaona2ok2oh2o | 12884
staffmnkmcph_80_0_7.1_0_1.8_0_0.6_3.6_2.5_3.2_0_1.3 | 79.99 | 0 | 7.14 | 0.02 | 1.75 | 0 | 0.59 | 3.57 | 2.48 | 3.17 | 0 | 1.29 | 100 | 0 | 1123.2 | 8.79 | Goto et al. 2005 | R24 | 16/10/23 | sio2al2o3feomgocaona2ok2oh2o | 12885
staffmnkmcph_79.2_0.1_7.1_0_1.8_0.1_0.6_3.7_2.5_3.1_0_1.9 | 79.23 | 0.1 | 7.12 | 0 | 1.78 | 0.1 | 0.59 | 3.66 | 2.47 | 3.07 | 0 | 1.88 | 100 | 0 | 948.2 | 11.46 | Goto et al. 2005 | R16 | 16/10/23 | sio2tio2al2o3mnomgocaona2ok2oh2o | 12886
staffmnkmcph_79.2_0.1_7.1_0_1.8_0.1_0.6_3.7_2.5_3.1_0_1.9 | 79.23 | 0.1 | 7.12 | 0 | 1.77 | 0.1 | 0.59 | 3.66 | 2.47 | 3.07 | 0 | 1.88 | 99.99 | 0 | 973.2 | 10.85 | Goto et al. 2005 | R16 | 16/10/23 | sio2tio2al2o3mnomgocaona2ok2oh2o | 12887
staffmnkmcph_79.2_0.1_7.1_0_1.8_0.1_0.6_3.7_2.5_3.1_0_1.9 | 79.23 | 0.1 | 7.12 | 0 | 1.77 | 0.1 | 0.59 | 3.66 | 2.47 | 3.07 | 0 | 1.88 | 99.99 | 0 | 973.2 | 10.88 | Goto et al. 2005 | R16 | 16/10/23 | sio2tio2al2o3mnomgocaona2ok2oh2o | 12888
staffmnkmcph_79.2_0.1_7.1_0_1.8_0.1_0.6_3.7_2.5_3.1_0_1.9 | 79.23 | 0.1 | 7.12 | 0 | 1.77 | 0.1 | 0.59 | 3.66 | 2.47 | 3.07 | 0 | 1.88 | 99.99 | 0 | 998.2 | 10.5 | Goto et al. 2005 | R16 | 16/10/23 | sio2tio2al2o3mnomgocaona2ok2oh2o | 12889
staffmnkmcph_79.2_0.1_7.1_0_1.8_0.1_0.6_3.7_2.5_3.1_0_1.9 | 79.23 | 0.1 | 7.12 | 0.01 | 1.77 | 0.1 | 0.59 | 3.66 | 2.47 | 3.07 | 0 | 1.88 | 100 | 0 | 1023.2 | 9.96 | Goto et al. 2005 | R16 | 16/10/23 | sio2tio2al2o3feomnomgocaona2ok2oh2o | 12890
staffmnkmcph_79.2_0.1_7.1_0_1.8_0.1_0.6_3.7_2.5_3.1_0_1.9 | 79.23 | 0.1 | 7.12 | 0.01 | 1.77 | 0.1 | 0.59 | 3.66 | 2.47 | 3.07 | 0 | 1.88 | 100 | 0 | 1023.2 | 9.94 | Goto et al. 2005 | R16 | 16/10/23 | sio2tio2al2o3feomnomgocaona2ok2oh2o | 12891
staffmnkmcph_79.2_0.1_7.1_0_1.8_0.1_0.6_3.7_2.5_3.1_0_1.9 | 79.24 | 0.1 | 7.12 | 0.01 | 1.76 | 0.1 | 0.59 | 3.66 | 2.47 | 3.07 | 0 | 1.88 | 100 | 0 | 1073.2 | 9.05 | Goto et al. 2005 | R16 | 16/10/23 | sio2tio2al2o3feomnomgocaona2ok2oh2o | 12892
staffmnkmcph_79.4_0_7.1_0_1.8_0_0.6_3.7_2.4_3.1_0_2 | 79.39 | 0 | 7.14 | 0 | 1.78 | 0 | 0.59 | 3.67 | 2.38 | 3.07 | 0 | 1.98 | 100 | 0 | 973.2 | 10.71 | Goto et al. 2005 | R23 | 16/10/23 | sio2al2o3mgocaona2ok2oh2o | 12893
staffmnkmcph_79.4_0_7.1_0_1.8_0_0.6_3.7_2.4_3.1_0_2 | 79.39 | 0 | 7.14 | 0 | 1.77 | 0 | 0.59 | 3.67 | 2.38 | 3.07 | 0 | 1.98 | 99.99 | 0 | 998.2 | 10.29 | Goto et al. 2005 | R23 | 16/10/23 | sio2al2o3mgocaona2ok2oh2o | 12894
staffmnkmcph_79.4_0_7.1_0_1.8_0_0.6_3.7_2.4_3.1_0_2 | 79.39 | 0 | 7.14 | 0.01 | 1.77 | 0 | 0.59 | 3.67 | 2.38 | 3.07 | 0 | 1.98 | 100 | 0 | 1023.2 | 9.86 | Goto et al. 2005 | R23 | 16/10/23 | sio2al2o3feomgocaona2ok2oh2o | 12895
staffmnkmcph_79.4_0_7.1_0_1.8_0_0.6_3.7_2.4_3.1_0_2 | 79.39 | 0 | 7.14 | 0.01 | 1.77 | 0 | 0.59 | 3.67 | 2.38 | 3.07 | 0 | 1.98 | 100 | 0 | 1048.2 | 9.43 | Goto et al. 2005 | R23 | 16/10/23 | sio2al2o3feomgocaona2ok2oh2o | 12896
staffmnkmcph_79.4_0_7.1_0_1.8_0_0.6_3.7_2.4_3.1_0_2 | 79.39 | 0 | 7.14 | 0.01 | 1.76 | 0 | 0.59 | 3.67 | 2.38 | 3.07 | 0 | 1.98 | 99.99 | 0 | 1073.2 | 9.02 | Goto et al. 2005 | R23 | 16/10/23 | sio2al2o3feomgocaona2ok2oh2o | 12897
staffmnkmcph_79.4_0_7.1_0_1.8_0_0.6_3.7_2.4_3.1_0_2 | 79.4 | 0 | 7.14 | 0.01 | 1.76 | 0 | 0.59 | 3.67 | 2.38 | 3.07 | 0 | 1.98 | 100 | 0 | 1098.2 | 8.66 | Goto et al. 2005 | R23 | 16/10/23 | sio2al2o3feomgocaona2ok2oh2o | 12898
staffmnkmcph_79.9_0.1_8_0_2.8_0.1_0.1_0.8_4.3_3.5_0_0.5 | 79.91 | 0.1 | 7.98 | 0.01 | 2.75 | 0.1 | 0.1 | 0.79 | 4.34 | 3.45 | 0 | 0.49 | 100.02 | 0 | 993.2 | 11.1 | Gottsmann et al. 2002 | R8 | 16/10/23 | sio2tio2al2o3feomnomgocaona2ok2oh2o | 12899
staffmnkmcph_79.9_0.1_8_0_2.7_0.1_0.1_0.8_4.3_3.5_0_0.5 | 79.91 | 0.1 | 7.98 | 0.01 | 2.74 | 0.1 | 0.1 | 0.79 | 4.34 | 3.45 | 0 | 0.49 | 100.01 | 0 | 1011.2 | 10.78 | Gottsmann et al. 2002 | R8 | 16/10/23 | sio2tio2al2o3feomnomgocaona2ok2oh2o | 12900
staffmnkmcph_79.9_0.1_8_0_2.7_0.1_0.1_0.8_4.3_3.5_0_0.5 | 79.91 | 0.1 | 7.98 | 0.01 | 2.74 | 0.1 | 0.1 | 0.79 | 4.34 | 3.45 | 0 | 0.49 | 100.01 | 0 | 1043.2 | 10.18 | Gottsmann et al. 2002 | R8 | 16/10/23 | sio2tio2al2o3feomnomgocaona2ok2oh2o | 12901
staffmnkmcph_79.9_0.1_8_0_2.7_0.1_0.1_0.8_4.3_3.5_0_0.5 | 79.91 | 0.1 | 7.98 | 0.02 | 2.73 | 0.1 | 0.1 | 0.79 | 4.34 | 3.45 | 0 | 0.49 | 100.01 | 0 | 1084.2 | 9.56 | Gottsmann et al. 2002 | R8 | 16/10/23 | sio2tio2al2o3feomnomgocaona2ok2oh2o | 12902
staffmnkmcph_79.9_0.1_8_0_2.7_0.1_0.1_0.8_4.3_3.5_0_0.5 | 79.92 | 0.1 | 7.98 | 0.02 | 2.72 | 0.1 | 0.1 | 0.79 | 4.34 | 3.45 | 0 | 0.49 | 100.01 | 0 | 1114.2 | 9.15 | Gottsmann et al. 2002 | R8 | 16/10/23 | sio2tio2al2o3feomnomgocaona2ok2oh2o | 12903
staffmnkmcph_47.2_1.5_10.4_0.1_17.9_0.2_7_10.6_3.7_1.4_0.2_0 | 47.16 | 1.46 | 10.38 | 0.05 | 17.92 | 0.18 | 7.01 | 10.56 | 3.73 | 1.37 | 0.18 | 0 | 100 | 0 | 1020.2 | 9.94 | Gottsmann et al. 2002 | Bl2 | 16/10/23 | sio2tio2al2o3feomnomgocaona2ok2op2o5 | 12904
staffmnkmcph_47.1_1.5_10.4_0_18_0.2_7_10.6_3.7_1.4_0.2_0 | 47.14 | 1.46 | 10.38 | 0.02 | 17.97 | 0.18 | 7.01 | 10.56 | 3.73 | 1.37 | 0.18 | 0 | 100 | 0 | 946.2 | 11.65 | Gottsmann et al. 2002 | Bl2 | 16/10/23 | sio2tio2al2o3feomnomgocaona2ok2op2o5 | 12905
staffmnkmcph_39_1.9_6.7_0_15.8_0_15.8_15.9_2.6_1.8_0.4_0 | 38.96 | 1.93 | 6.72 | 0.02 | 15.79 | 0 | 15.84 | 15.93 | 2.58 | 1.84 | 0.37 | 0 | 99.98 | 0 | 983.2 | 9.94 | Gottsmann et al. 2002 | Bn2 | 16/10/23 | sio2tio2al2o3feomgocaona2ok2op2o5 | 12906
staffmnkmcph_39_1.9_6.7_0_15.8_0_15.8_15.9_2.6_1.8_0.4_0 | 38.96 | 1.93 | 6.72 | 0.03 | 15.78 | 0 | 15.84 | 15.94 | 2.58 | 1.84 | 0.37 | 0 | 99.99 | 0 | 1013.2 | 8.69 | Gottsmann et al. 2002 | Bn2 | 16/10/23 | sio2tio2al2o3feomgocaona2ok2op2o5 | 12907
staffmnkmcph_39_1.9_6.7_0_15.8_0_15.8_15.9_2.6_1.8_0.4_0 | 38.96 | 1.93 | 6.72 | 0.02 | 15.81 | 0 | 15.84 | 15.93 | 2.58 | 1.84 | 0.37 | 0 | 100 | 0 | 953.2 | 11.41 | Gottsmann et al. 2002 | Bn2 | 16/10/23 | sio2tio2al2o3feomgocaona2ok2op2o5 | 12908
staffmnkmcph_82.6_0.1_8.2_0_1.3_0_0.1_0.5_3.4_3.8_0_0 | 82.56 | 0.1 | 8.24 | 0.02 | 1.34 | 0 | 0.1 | 0.5 | 3.37 | 3.77 | 0 | 0 | 100 | 0 | 1208.9 | 10.21 | Le Losq and Neuville 2013 | MD | 16/10/23 | sio2tio2al2o3feomgocaona2ok2o | 12909
staffmnkmcph_82.6_0.1_8.2_0_1.4_0_0.1_0.5_3.4_3.8_0_0 | 82.55 | 0.1 | 8.24 | 0.01 | 1.37 | 0 | 0.1 | 0.5 | 3.37 | 3.77 | 0 | 0 | 100.01 | 0 | 1106.5 | 11.97 | Le Losq and Neuville 2013 | MD | 16/10/23 | sio2tio2al2o3feomgocaona2ok2o | 12910
staffmnkmcph_82.6_0.1_8.2_0_1.4_0_0.1_0.5_3.4_3.8_0_0 | 82.55 | 0.1 | 8.24 | 0.01 | 1.36 | 0 | 0.1 | 0.5 | 3.37 | 3.77 | 0 | 0 | 100 | 0 | 1143.8 | 11.34 | Le Losq and Neuville 2013 | MD | 16/10/23 | sio2tio2al2o3feomgocaona2ok2o | 12911
staffmnkmcph_82.6_0.1_8.2_0_1.4_0_0.1_0.5_3.4_3.8_0_0 | 82.55 | 0.1 | 8.24 | 0.02 | 1.35 | 0 | 0.1 | 0.5 | 3.37 | 3.77 | 0 | 0 | 100 | 0 | 1169.8 | 10.9 | Le Losq and Neuville 2013 | MD | 16/10/23 | sio2tio2al2o3feomgocaona2ok2o | 12912
staffmnkmcph_82.6_0.1_8.2_0_1.4_0_0.1_0.5_3.4_3.8_0_0 | 82.55 | 0.1 | 8.24 | 0.02 | 1.36 | 0 | 0.1 | 0.5 | 3.37 | 3.77 | 0 | 0 | 100.01 | 0 | 1159.6 | 11.07 | Le Losq and Neuville 2013 | MD | 16/10/23 | sio2tio2al2o3feomgocaona2ok2o | 12913
staffmnkmcph_82.6_0.1_8.2_0_1.4_0_0.1_0.5_3.4_3.8_0_0 | 82.56 | 0.1 | 8.24 | 0.02 | 1.35 | 0 | 0.1 | 0.5 | 3.37 | 3.77 | 0 | 0 | 100.01 | 0 | 1185 | 10.63 | Le Losq and Neuville 2013 | MD | 16/10/23 | sio2tio2al2o3feomgocaona2ok2o | 12914
staffmnkmcph_82.6_0.1_8.2_0_1.3_0_0.1_0.5_3.4_3.8_0_0 | 82.56 | 0.1 | 8.24 | 0.02 | 1.34 | 0 | 0.1 | 0.5 | 3.37 | 3.77 | 0 | 0 | 100 | 0 | 1200.6 | 10.38 | Le Losq and Neuville 2013 | MD | 16/10/23 | sio2tio2al2o3feomgocaona2ok2o | 12915
staffmnkmcph_82.6_0.1_8.2_0_1.4_0_0.1_0.5_3.4_3.8_0_0 | 82.56 | 0.1 | 8.24 | 0.02 | 1.35 | 0 | 0.1 | 0.5 | 3.37 | 3.77 | 0 | 0 | 100.01 | 0 | 1195.8 | 10.37 | Le Losq and Neuville 2013 | MD | 16/10/23 | sio2tio2al2o3feomgocaona2ok2o | 12916
staffmnkmcph_82.6_0.1_8.2_0_1.4_0_0.1_0.5_3.4_3.8_0_0 | 82.55 | 0.1 | 8.24 | 0.01 | 1.37 | 0 | 0.1 | 0.5 | 3.37 | 3.77 | 0 | 0 | 100.01 | 0 | 1117.3 | 11.7 | Le Losq and Neuville 2013 | MD | 16/10/23 | sio2tio2al2o3feomgocaona2ok2o | 12917
staffmnkmcph_82.6_0.1_8.2_0_1.4_0_0.1_0.5_3.4_3.8_0_0 | 82.55 | 0.1 | 8.24 | 0.02 | 1.36 | 0 | 0.1 | 0.5 | 3.37 | 3.77 | 0 | 0 | 100.01 | 0 | 1154.9 | 11.08 | Le Losq and Neuville 2013 | MD | 16/10/23 | sio2tio2al2o3feomgocaona2ok2o | 12918
staffmnkmcph_82.6_0.1_8.2_0_1.4_0_0.1_0.5_3.4_3.8_0_0 | 82.56 | 0.1 | 8.24 | 0.02 | 1.35 | 0 | 0.1 | 0.5 | 3.37 | 3.77 | 0 | 0 | 100.01 | 0 | 1191.4 | 10.49 | Le Losq and Neuville 2013 | MD | 16/10/23 | sio2tio2al2o3feomgocaona2ok2o | 12919
staffmnkmcph_82.6_0.1_8.2_0_1.4_0_0.1_0.5_3.4_3.8_0_0 | 82.55 | 0.1 | 8.23 | 0.01 | 1.37 | 0 | 0.1 | 0.5 | 3.37 | 3.77 | 0 | 0 | 100 | 0 | 1087.7 | 12.39 | Le Losq and Neuville 2013 | MD | 16/10/23 | sio2tio2al2o3feomgocaona2ok2o | 12920
staffmnkmcph_59.8_0.5_12.5_0_7.5_0.1_2.9_6.1_4.7_6_0_0 | 59.77 | 0.48 | 12.51 | 0.01 | 7.49 | 0.1 | 2.89 | 6.06 | 4.72 | 5.97 | 0 | 0 | 100 | 0 | 949.7 | 12.24 | Le Losq et al. 2015 | Vesuvius GP79 | 16/10/23 | sio2tio2al2o3feomnomgocaona2ok2o | 12921
staffmnkmcph_59.8_0.5_12.5_0_7.5_0.1_2.9_6.1_4.7_6_0_0 | 59.78 | 0.48 | 12.51 | 0.01 | 7.49 | 0.1 | 2.89 | 6.06 | 4.72 | 5.97 | 0 | 0 | 100.01 | 0 | 965.5 | 11.73 | Le Losq et al. 2015 | Vesuvius GP79 | 16/10/23 | sio2tio2al2o3feomnomgocaona2ok2o | 12922
staffmnkmcph_59.8_0.5_12.5_0_7.5_0.1_2.9_6.1_4.7_6_0_0 | 59.78 | 0.48 | 12.51 | 0.01 | 7.48 | 0.1 | 2.89 | 6.06 | 4.72 | 5.97 | 0 | 0 | 100 | 0 | 980.1 | 11.14 | Le Losq et al. 2015 | Vesuvius GP79 | 16/10/23 | sio2tio2al2o3feomnomgocaona2ok2o | 12923
staffmnkmcph_59.8_0.5_12.5_0_7.5_0.1_2.9_6.1_4.7_6_0_0 | 59.78 | 0.48 | 12.51 | 0.01 | 7.48 | 0.1 | 2.89 | 6.06 | 4.72 | 5.97 | 0 | 0 | 100 | 0 | 984.6 | 11 | Le Losq et al. 2015 | Vesuvius GP79 | 16/10/23 | sio2tio2al2o3feomnomgocaona2ok2o | 12924
staffmnkmcph_59.8_0.5_12.5_0_7.5_0.1_2.9_6.1_4.7_6_0_0 | 59.78 | 0.48 | 12.51 | 0.01 | 7.48 | 0.1 | 2.89 | 6.06 | 4.72 | 5.97 | 0 | 0 | 100 | 0 | 990.1 | 10.84 | Le Losq et al. 2015 | Vesuvius GP79 | 16/10/23 | sio2tio2al2o3feomnomgocaona2ok2o | 12925
staffmnkmcph_59.8_0.5_12.5_0_7.5_0.1_2.9_6.1_4.7_6_0_0 | 59.78 | 0.48 | 12.51 | 0.02 | 7.48 | 0.1 | 2.89 | 6.06 | 4.72 | 5.97 | 0 | 0 | 100.01 | 0 | 1006 | 10.35 | Le Losq et al. 2015 | Vesuvius GP79 | 16/10/23 | sio2tio2al2o3feomnomgocaona2ok2o | 12926
staffmnkmcph_59.8_0.5_12.5_0_7.5_0.1_2.9_6.1_4.7_6_0_0 | 59.78 | 0.48 | 12.51 | 0.02 | 7.47 | 0.1 | 2.89 | 6.06 | 4.72 | 5.97 | 0 | 0 | 100 | 0 | 1015.7 | 10.05 | Le Losq et al. 2015 | Vesuvius GP79 | 16/10/23 | sio2tio2al2o3feomnomgocaona2ok2o | 12927
staffmnkmcph_59.8_0.5_12.5_0_7.5_0.1_2.9_6.1_4.7_6_0_0 | 59.78 | 0.48 | 12.51 | 0.02 | 7.47 | 0.1 | 2.89 | 6.06 | 4.72 | 5.97 | 0 | 0 | 100 | 0 | 1031.3 | 9.58 | Le Losq et al. 2015 | Vesuvius GP79 | 16/10/23 | sio2tio2al2o3feomnomgocaona2ok2o | 12928
staffmnkmcph_59.8_0.5_12.5_0_7.5_0.1_2.9_6.1_4.7_6_0_0 | 59.78 | 0.48 | 12.51 | 0.02 | 7.46 | 0.1 | 2.89 | 6.06 | 4.72 | 5.97 | 0 | 0 | 99.99 | 0 | 1046.3 | 9.18 | Le Losq et al. 2015 | Vesuvius GP79 | 16/10/23 | sio2tio2al2o3feomnomgocaona2ok2o | 12929
staffmnkmcph_83.4_0.1_7.7_0.2_1_0_0.1_0.6_4.2_2.8_0_0 | 83.42 | 0.1 | 7.65 | 0.2 | 0.99 | 0 | 0.1 | 0.6 | 4.17 | 2.78 | 0 | 0 | 100.01 | 0 | 1670 | 4.79 | Neuville et al. 1993 | R30 | 16/10/23 | sio2tio2al2o3feomgocaona2ok2o | 12930
staffmnkmcph_83.4_0.1_7.7_0.2_0.9_0_0.1_0.6_4.2_2.8_0_0 | 83.44 | 0.1 | 7.65 | 0.23 | 0.93 | 0 | 0.1 | 0.6 | 4.17 | 2.78 | 0 | 0 | 100 | 0 | 1719 | 4.41 | Neuville et al. 1993 | R30 | 16/10/23 | sio2tio2al2o3feomgocaona2ok2o | 12931
staffmnkmcph_83.5_0.1_7.7_0.3_0.9_0_0.1_0.6_4.2_2.8_0_0 | 83.46 | 0.1 | 7.65 | 0.26 | 0.88 | 0 | 0.1 | 0.6 | 4.17 | 2.78 | 0 | 0 | 100 | 0 | 1768 | 4.09 | Neuville et al. 1993 | R30 | 16/10/23 | sio2tio2al2o3feomgocaona2ok2o | 12932
staffmnkmcph_83.5_0.1_7.7_0.3_0.8_0_0.1_0.6_4.2_2.8_0_0 | 83.49 | 0.1 | 7.65 | 0.28 | 0.83 | 0 | 0.1 | 0.6 | 4.17 | 2.78 | 0 | 0 | 100 | 0 | 1817 | 3.81 | Neuville et al. 1993 | R30 | 16/10/23 | sio2tio2al2o3feomgocaona2ok2o | 12933
staffmnkmcph_83.5_0.1_7.7_0.3_0.8_0_0.1_0.6_4.2_2.8_0_0 | 83.51 | 0.1 | 7.65 | 0.31 | 0.77 | 0 | 0.1 | 0.6 | 4.18 | 2.78 | 0 | 0 | 100 | 0 | 1867 | 3.5 | Neuville et al. 1993 | R30 | 16/10/23 | sio2tio2al2o3feomgocaona2ok2o | 12934
staffmnkmcph_83.3_0.1_7.6_0_1.4_0_0.1_0.6_4.2_2.8_0_0 | 83.26 | 0.1 | 7.63 | 0.01 | 1.37 | 0 | 0.1 | 0.59 | 4.16 | 2.78 | 0 | 0 | 100 | 0 | 1051 | 12.1 | Neuville et al. 1993 | R30 | 16/10/23 | sio2tio2al2o3feomgocaona2ok2o | 12935
staffmnkmcph_83.3_0.1_7.6_0_1.4_0_0.1_0.6_4.2_2.8_0_0 | 83.26 | 0.1 | 7.63 | 0.01 | 1.37 | 0 | 0.1 | 0.59 | 4.16 | 2.78 | 0 | 0 | 100 | 0 | 1070.6 | 11.92 | Neuville et al. 1993 | R30 | 16/10/23 | sio2tio2al2o3feomgocaona2ok2o | 12936
staffmnkmcph_83.3_0.1_7.6_0_1.4_0_0.1_0.6_4.2_2.8_0_0 | 83.26 | 0.1 | 7.63 | 0.01 | 1.37 | 0 | 0.1 | 0.59 | 4.16 | 2.78 | 0 | 0 | 100 | 0 | 1081.3 | 11.81 | Neuville et al. 1993 | R30 | 16/10/23 | sio2tio2al2o3feomgocaona2ok2o | 12937
staffmnkmcph_83.3_0.1_7.6_0_1.4_0_0.1_0.6_4.2_2.8_0_0 | 83.26 | 0.1 | 7.63 | 0.01 | 1.37 | 0 | 0.1 | 0.59 | 4.16 | 2.78 | 0 | 0 | 100 | 0 | 1100.6 | 11.34 | Neuville et al. 1993 | R30 | 16/10/23 | sio2tio2al2o3feomgocaona2ok2o | 12938
staffmnkmcph_83.3_0.1_7.6_0_1.4_0_0.1_0.6_4.2_2.8_0_0 | 83.26 | 0.1 | 7.63 | 0.01 | 1.37 | 0 | 0.1 | 0.59 | 4.16 | 2.78 | 0 | 0 | 100 | 0 | 1098.4 | 11.27 | Neuville et al. 1993 | R30 | 16/10/23 | sio2tio2al2o3feomgocaona2ok2o | 12939
staffmnkmcph_83.3_0.1_7.6_0_1.4_0_0.1_0.6_4.2_2.8_0_0 | 83.26 | 0.1 | 7.63 | 0.01 | 1.37 | 0 | 0.1 | 0.59 | 4.16 | 2.78 | 0 | 0 | 100 | 0 | 1111.1 | 11.05 | Neuville et al. 1993 | R30 | 16/10/23 | sio2tio2al2o3feomgocaona2ok2o | 12940
staffmnkmcph_83.3_0.1_7.6_0_1.4_0_0.1_0.6_4.2_2.8_0_0 | 83.26 | 0.1 | 7.63 | 0.01 | 1.36 | 0 | 0.1 | 0.59 | 4.16 | 2.78 | 0 | 0 | 99.99 | 0 | 1126.9 | 10.89 | Neuville et al. 1993 | R30 | 16/10/23 | sio2tio2al2o3feomgocaona2ok2o | 12941
staffmnkmcph_83.3_0.1_7.6_0_1.4_0_0.1_0.6_4.2_2.8_0_0 | 83.26 | 0.1 | 7.63 | 0.01 | 1.36 | 0 | 0.1 | 0.59 | 4.16 | 2.78 | 0 | 0 | 99.99 | 0 | 1127.2 | 10.73 | Neuville et al. 1993 | R30 | 16/10/23 | sio2tio2al2o3feomgocaona2ok2o | 12942
staffmnkmcph_83.3_0.1_7.6_0_1.4_0_0.1_0.6_4.2_2.8_0_0 | 83.27 | 0.1 | 7.63 | 0.02 | 1.35 | 0 | 0.1 | 0.59 | 4.16 | 2.78 | 0 | 0 | 100 | 0 | 1167.4 | 10.19 | Neuville et al. 1993 | R30 | 16/10/23 | sio2tio2al2o3feomgocaona2ok2o | 12943
staffmnkmcph_83.3_0.1_7.6_0_1.3_0_0.1_0.6_4.2_2.8_0_0 | 83.27 | 0.1 | 7.63 | 0.02 | 1.34 | 0 | 0.1 | 0.59 | 4.16 | 2.78 | 0 | 0 | 99.99 | 0 | 1193.5 | 9.78 | Neuville et al. 1993 | R30 | 16/10/23 | sio2tio2al2o3feomgocaona2ok2o | 12944
staffmnkmcph_83.3_0.1_7.6_0_1.4_0_0.1_0.6_4.2_2.8_0_0 | 83.26 | 0.1 | 7.63 | 0.01 | 1.37 | 0 | 0.1 | 0.59 | 4.16 | 2.78 | 0 | 0 | 100 | 0 | 1096.9 | 11.37 | Neuville et al. 1993 | R30 | 16/10/23 | sio2tio2al2o3feomgocaona2ok2o | 12945
staffmnkmcph_83.3_0.1_7.6_0_1.4_0_0.1_0.6_4.2_2.8_0_0 | 83.26 | 0.1 | 7.63 | 0.01 | 1.37 | 0 | 0.1 | 0.59 | 4.16 | 2.78 | 0 | 0 | 100 | 0 | 1097.6 | 11.34 | Neuville et al. 1993 | R30 | 16/10/23 | sio2tio2al2o3feomgocaona2ok2o | 12946
staffmnkmcph_83.3_0.1_7.6_0_1.4_0_0.1_0.6_4.2_2.8_0_0 | 83.26 | 0.1 | 7.63 | 0.01 | 1.37 | 0 | 0.1 | 0.59 | 4.16 | 2.78 | 0 | 0 | 100 | 0 | 1106.8 | 11.18 | Neuville et al. 1993 | R30 | 16/10/23 | sio2tio2al2o3feomgocaona2ok2o | 12947
staffmnkmcph_83.3_0.1_7.6_0_1.4_0_0.1_0.6_4.2_2.8_0_0 | 83.26 | 0.1 | 7.63 | 0.01 | 1.36 | 0 | 0.1 | 0.59 | 4.16 | 2.78 | 0 | 0 | 99.99 | 0 | 1120.3 | 10.92 | Neuville et al. 1993 | R30 | 16/10/23 | sio2tio2al2o3feomgocaona2ok2o | 12948
staffmnkmcph_83.3_0.1_7.6_0_1.4_0_0.1_0.6_4.2_2.8_0_0 | 83.26 | 0.1 | 7.63 | 0.01 | 1.36 | 0 | 0.1 | 0.59 | 4.16 | 2.78 | 0 | 0 | 99.99 | 0 | 1126.1 | 10.81 | Neuville et al. 1993 | R30 | 16/10/23 | sio2tio2al2o3feomgocaona2ok2o | 12949
staffmnkmcph_83.3_0.1_7.6_0_1.4_0_0.1_0.6_4.2_2.8_0_0 | 83.26 | 0.1 | 7.63 | 0.01 | 1.36 | 0 | 0.1 | 0.59 | 4.16 | 2.78 | 0 | 0 | 99.99 | 0 | 1130.5 | 10.77 | Neuville et al. 1993 | R30 | 16/10/23 | sio2tio2al2o3feomgocaona2ok2o | 12950
staffmnkmcph_83.3_0.1_7.6_0_1.4_0_0.1_0.6_4.2_2.8_0_0 | 83.26 | 0.1 | 7.63 | 0.01 | 1.36 | 0 | 0.1 | 0.59 | 4.16 | 2.78 | 0 | 0 | 99.99 | 0 | 1134.5 | 10.66 | Neuville et al. 1993 | R30 | 16/10/23 | sio2tio2al2o3feomgocaona2ok2o | 12951
staffmnkmcph_83.3_0.1_7.6_0_1.4_0_0.1_0.6_4.2_2.8_0_0 | 83.26 | 0.1 | 7.63 | 0.01 | 1.36 | 0 | 0.1 | 0.59 | 4.16 | 2.78 | 0 | 0 | 99.99 | 0 | 1134.7 | 10.63 | Neuville et al. 1993 | R30 | 16/10/23 | sio2tio2al2o3feomgocaona2ok2o | 12952
staffmnkmcph_83.3_0.1_7.6_0_1.4_0_0.1_0.6_4.2_2.8_0_0 | 83.26 | 0.1 | 7.63 | 0.02 | 1.36 | 0 | 0.1 | 0.59 | 4.16 | 2.78 | 0 | 0 | 100 | 0 | 1146.9 | 10.42 | Neuville et al. 1993 | R30 | 16/10/23 | sio2tio2al2o3feomgocaona2ok2o | 12953
staffmnkmcph_83.3_0.1_7.6_0_1.4_0_0.1_0.6_4.2_2.8_0_0 | 83.26 | 0.1 | 7.63 | 0.02 | 1.36 | 0 | 0.1 | 0.59 | 4.16 | 2.78 | 0 | 0 | 100 | 0 | 1155.1 | 10.31 | Neuville et al. 1993 | R30 | 16/10/23 | sio2tio2al2o3feomgocaona2ok2o | 12954
staffmnkmcph_83.3_0.1_7.6_0_1.4_0_0.1_0.6_4.2_2.8_0_0 | 83.26 | 0.1 | 7.63 | 0.02 | 1.36 | 0 | 0.1 | 0.59 | 4.16 | 2.78 | 0 | 0 | 100 | 0 | 1156.3 | 10.3 | Neuville et al. 1993 | R30 | 16/10/23 | sio2tio2al2o3feomgocaona2ok2o | 12955
staffmnkmcph_83.3_0.1_7.6_0_1.4_0_0.1_0.6_4.2_2.8_0_0 | 83.27 | 0.1 | 7.63 | 0.02 | 1.35 | 0 | 0.1 | 0.59 | 4.16 | 2.78 | 0 | 0 | 100 | 0 | 1167.1 | 10.15 | Neuville et al. 1993 | R30 | 16/10/23 | sio2tio2al2o3feomgocaona2ok2o | 12956
staffmnkmcph_83.3_0.1_7.6_0_1.4_0_0.1_0.6_4.2_2.8_0_0 | 83.27 | 0.1 | 7.63 | 0.02 | 1.35 | 0 | 0.1 | 0.59 | 4.16 | 2.78 | 0 | 0 | 100 | 0 | 1177.1 | 9.99 | Neuville et al. 1993 | R30 | 16/10/23 | sio2tio2al2o3feomgocaona2ok2o | 12957
staffmnkmcph_83.3_0.1_7.6_0_1.3_0_0.1_0.6_4.2_2.8_0_0 | 83.27 | 0.1 | 7.63 | 0.02 | 1.34 | 0 | 0.1 | 0.59 | 4.16 | 2.78 | 0 | 0 | 99.99 | 0 | 1194.1 | 9.73 | Neuville et al. 1993 | R30 | 16/10/23 | sio2tio2al2o3feomgocaona2ok2o | 12958
staffmnkmcph_83.3_0.1_7.6_0_1.3_0_0.1_0.6_4.2_2.8_0_0 | 83.27 | 0.1 | 7.63 | 0.02 | 1.34 | 0 | 0.1 | 0.59 | 4.16 | 2.78 | 0 | 0 | 99.99 | 0 | 1213.3 | 9.36 | Neuville et al. 1993 | R30 | 16/10/23 | sio2tio2al2o3feomgocaona2ok2o | 12959
staffmnkmcph_83.3_0.1_7.6_0_1.4_0_0.1_0.6_4.2_2.8_0_0 | 83.26 | 0.1 | 7.63 | 0.01 | 1.37 | 0 | 0.1 | 0.59 | 4.16 | 2.78 | 0 | 0 | 100 | 0 | 1098.3 | 11.56 | Neuville et al. 1993 | R30 | 16/10/23 | sio2tio2al2o3feomgocaona2ok2o | 12960
staffmnkmcph_83.3_0.1_7.6_0_1.4_0_0.1_0.6_4.2_2.8_0_0 | 83.26 | 0.1 | 7.63 | 0.01 | 1.37 | 0 | 0.1 | 0.59 | 4.16 | 2.78 | 0 | 0 | 100 | 0 | 1110.6 | 11.37 | Neuville et al. 1993 | R30 | 16/10/23 | sio2tio2al2o3feomgocaona2ok2o | 12961
staffmnkmcph_83.3_0.1_7.6_0_1.4_0_0.1_0.6_4.2_2.8_0_0 | 83.26 | 0.1 | 7.63 | 0.01 | 1.36 | 0 | 0.1 | 0.59 | 4.16 | 2.78 | 0 | 0 | 99.99 | 0 | 1120.3 | 11.21 | Neuville et al. 1993 | R30 | 16/10/23 | sio2tio2al2o3feomgocaona2ok2o | 12962
staffmnkmcph_83.3_0.1_7.6_0_1.4_0_0.1_0.6_4.2_2.8_0_0 | 83.26 | 0.1 | 7.63 | 0.01 | 1.36 | 0 | 0.1 | 0.59 | 4.16 | 2.78 | 0 | 0 | 99.99 | 0 | 1134.4 | 10.93 | Neuville et al. 1993 | R30 | 16/10/23 | sio2tio2al2o3feomgocaona2ok2o | 12963
staffmnkmcph_83.3_0.1_7.6_0_1.4_0_0.1_0.6_4.2_2.8_0_0 | 83.26 | 0.1 | 7.63 | 0.02 | 1.36 | 0 | 0.1 | 0.59 | 4.16 | 2.78 | 0 | 0 | 100 | 0 | 1151.3 | 10.65 | Neuville et al. 1993 | R30 | 16/10/23 | sio2tio2al2o3feomgocaona2ok2o | 12964
staffmnkmcph_83.3_0.1_7.6_0_1.4_0_0.1_0.6_4.2_2.8_0_0 | 83.27 | 0.1 | 7.63 | 0.02 | 1.35 | 0 | 0.1 | 0.59 | 4.16 | 2.78 | 0 | 0 | 100 | 0 | 1166.1 | 10.36 | Neuville et al. 1993 | R30 | 16/10/23 | sio2tio2al2o3feomgocaona2ok2o | 12965
staffmnkmcph_83.3_0.1_7.6_0_1.4_0_0.1_0.6_4.2_2.8_0_0 | 83.27 | 0.1 | 7.63 | 0.02 | 1.35 | 0 | 0.1 | 0.59 | 4.16 | 2.78 | 0 | 0 | 100 | 0 | 1175.7 | 10.18 | Neuville et al. 1993 | R30 | 16/10/23 | sio2tio2al2o3feomgocaona2ok2o | 12966
staffmnkmcph_83.3_0.1_7.6_0_1.4_0_0.1_0.6_4.2_2.8_0_0 | 83.27 | 0.1 | 7.63 | 0.02 | 1.35 | 0 | 0.1 | 0.59 | 4.16 | 2.78 | 0 | 0 | 100 | 0 | 1190.2 | 9.95 | Neuville et al. 1993 | R30 | 16/10/23 | sio2tio2al2o3feomgocaona2ok2o | 12967
staffmnkmcph_83.3_0.1_7.6_0_1.3_0_0.1_0.6_4.2_2.8_0_0 | 83.27 | 0.1 | 7.63 | 0.02 | 1.34 | 0 | 0.1 | 0.59 | 4.16 | 2.78 | 0 | 0 | 99.99 | 0 | 1204.5 | 9.74 | Neuville et al. 1993 | R30 | 16/10/23 | sio2tio2al2o3feomgocaona2ok2o | 12968
staffmnkmcph_83.3_0.1_7.6_0_1.3_0_0.1_0.6_4.2_2.8_0_0 | 83.27 | 0.1 | 7.63 | 0.03 | 1.34 | 0 | 0.1 | 0.59 | 4.16 | 2.78 | 0 | 0 | 100 | 0 | 1219.1 | 9.54 | Neuville et al. 1993 | R30 | 16/10/23 | sio2tio2al2o3feomgocaona2ok2o | 12969
staffmnkmcph_83.3_0.1_7.6_0_1.3_0_0.1_0.6_4.2_2.8_0_0 | 83.27 | 0.1 | 7.63 | 0.03 | 1.33 | 0 | 0.1 | 0.59 | 4.16 | 2.78 | 0 | 0 | 99.99 | 0 | 1230.8 | 9.36 | Neuville et al. 1993 | R30 | 16/10/23 | sio2tio2al2o3feomgocaona2ok2o | 12970
staffmnkmcph_83.3_0.1_7.6_0_1.4_0_0.1_0.6_4.2_2.8_0_0 | 83.25 | 0.1 | 7.63 | 0 | 1.38 | 0 | 0.1 | 0.59 | 4.16 | 2.78 | 0 | 0 | 99.99 | 0 | 988 | 13.77 | Neuville et al. 1993 | R30 | 16/10/23 | sio2tio2al2o3mgocaona2ok2o | 12971
staffmnkmcph_83.3_0.1_7.6_0_1.4_0_0.1_0.6_4.2_2.8_0_0 | 83.26 | 0.1 | 7.63 | 0.01 | 1.37 | 0 | 0.1 | 0.59 | 4.16 | 2.78 | 0 | 0 | 100 | 0 | 1063 | 12.49 | Neuville et al. 1993 | R30 | 16/10/23 | sio2tio2al2o3feomgocaona2ok2o | 12972
staffmnkmcph_83.3_0.1_7.6_0_1.4_0_0.1_0.6_4.2_2.8_0_0 | 83.26 | 0.1 | 7.63 | 0.01 | 1.37 | 0 | 0.1 | 0.59 | 4.16 | 2.78 | 0 | 0 | 100 | 0 | 1068 | 12.26 | Neuville et al. 1993 | R30 | 16/10/23 | sio2tio2al2o3feomgocaona2ok2o | 12973
staffmnkmcph_83.3_0.1_7.6_0_1.4_0_0.1_0.6_4.2_2.8_0_0 | 83.26 | 0.1 | 7.63 | 0.01 | 1.37 | 0 | 0.1 | 0.59 | 4.16 | 2.78 | 0 | 0 | 100 | 0 | 1091 | 11.87 | Neuville et al. 1993 | R30 | 16/10/23 | sio2tio2al2o3feomgocaona2ok2o | 12974
staffmnkmcph_83.3_0.1_7.6_0_1.4_0_0.1_0.6_4.2_2.8_0_0 | 83.26 | 0.1 | 7.63 | 0.01 | 1.37 | 0 | 0.1 | 0.59 | 4.16 | 2.78 | 0 | 0 | 100 | 0 | 1094 | 11.51 | Neuville et al. 1993 | R30 | 16/10/23 | sio2tio2al2o3feomgocaona2ok2o | 12975
staffmnkmcph_83.3_0.1_7.6_0_1.4_0_0.1_0.6_4.2_2.8_0_0 | 83.26 | 0.1 | 7.63 | 0.01 | 1.36 | 0 | 0.1 | 0.59 | 4.16 | 2.78 | 0 | 0 | 99.99 | 0 | 1128 | 11.02 | Neuville et al. 1993 | R30 | 16/10/23 | sio2tio2al2o3feomgocaona2ok2o | 12976
staffmnkmcph_83.3_0.1_7.6_0_1.4_0_0.1_0.6_4.2_2.8_0_0 | 83.26 | 0.1 | 7.63 | 0.01 | 1.36 | 0 | 0.1 | 0.59 | 4.16 | 2.78 | 0 | 0 | 99.99 | 0 | 1129 | 11.02 | Neuville et al. 1993 | R30 | 16/10/23 | sio2tio2al2o3feomgocaona2ok2o | 12977
staffmnkmcph_83.3_0.1_7.6_0_1.4_0_0.1_0.6_4.2_2.8_0_0 | 83.26 | 0.1 | 7.63 | 0.01 | 1.36 | 0 | 0.1 | 0.59 | 4.16 | 2.78 | 0 | 0 | 99.99 | 0 | 1131 | 10.92 | Neuville et al. 1993 | R30 | 16/10/23 | sio2tio2al2o3feomgocaona2ok2o | 12978
staffmnkmcph_83.3_0.1_7.6_0_1.4_0_0.1_0.6_4.2_2.8_0_0 | 83.26 | 0.1 | 7.63 | 0.01 | 1.36 | 0 | 0.1 | 0.59 | 4.16 | 2.78 | 0 | 0 | 99.99 | 0 | 1135 | 10.87 | Neuville et al. 1993 | R30 | 16/10/23 | sio2tio2al2o3feomgocaona2ok2o | 12979
staffmnkmcph_83.3_0.1_7.6_0_1.4_0_0.1_0.6_4.2_2.8_0_0 | 83.26 | 0.1 | 7.63 | 0.01 | 1.36 | 0 | 0.1 | 0.59 | 4.16 | 2.78 | 0 | 0 | 99.99 | 0 | 1136 | 10.9 | Neuville et al. 1993 | R30 | 16/10/23 | sio2tio2al2o3feomgocaona2ok2o | 12980
staffmnkmcph_83.3_0.1_7.6_0_1.4_0_0.1_0.6_4.2_2.8_0_0 | 83.26 | 0.1 | 7.63 | 0.01 | 1.36 | 0 | 0.1 | 0.59 | 4.16 | 2.78 | 0 | 0 | 99.99 | 0 | 1138 | 10.84 | Neuville et al. 1993 | R30 | 16/10/23 | sio2tio2al2o3feomgocaona2ok2o | 12981
staffmnkmcph_83.3_0.1_7.6_0_1.4_0_0.1_0.6_4.2_2.8_0_0 | 83.26 | 0.1 | 7.63 | 0.02 | 1.36 | 0 | 0.1 | 0.59 | 4.16 | 2.78 | 0 | 0 | 100 | 0 | 1157 | 10.62 | Neuville et al. 1993 | R30 | 16/10/23 | sio2tio2al2o3feomgocaona2ok2o | 12982
staffmnkmcph_83.3_0.1_7.6_0_1.4_0_0.1_0.6_4.2_2.8_0_0 | 83.27 | 0.1 | 7.63 | 0.02 | 1.35 | 0 | 0.1 | 0.59 | 4.16 | 2.78 | 0 | 0 | 100 | 0 | 1186 | 10.07 | Neuville et al. 1993 | R30 | 16/10/23 | sio2tio2al2o3feomgocaona2ok2o | 12983
staffmnkmcph_83.3_0.1_7.6_0_1.3_0_0.1_0.6_4.2_2.8_0_0 | 83.27 | 0.1 | 7.63 | 0.03 | 1.34 | 0 | 0.1 | 0.59 | 4.16 | 2.78 | 0 | 0 | 100 | 0 | 1219 | 9.55 | Neuville et al. 1993 | R30 | 16/10/23 | sio2tio2al2o3feomgocaona2ok2o | 12984
staffmnkmcph_83.3_0.1_7.6_0_1.3_0_0.1_0.6_4.2_2.8_0_0 | 83.27 | 0.1 | 7.63 | 0.03 | 1.34 | 0 | 0.1 | 0.59 | 4.16 | 2.78 | 0 | 0 | 100 | 0 | 1221 | 9.57 | Neuville et al. 1993 | R30 | 16/10/23 | sio2tio2al2o3feomgocaona2ok2o | 12985
staffmnkmcph_83.3_0.1_7.6_0_1.3_0_0.1_0.6_4.2_2.8_0_0 | 83.28 | 0.1 | 7.63 | 0.03 | 1.32 | 0 | 0.1 | 0.59 | 4.16 | 2.78 | 0 | 0 | 99.99 | 0 | 1253 | 9.19 | Neuville et al. 1993 | R30 | 16/10/23 | sio2tio2al2o3feomgocaona2ok2o | 12986
staffmnkmcph_83.3_0.1_7.6_0_1.4_0_0.1_0.6_4.2_2.8_0_0 | 83.25 | 0.1 | 7.63 | 0 | 1.38 | 0 | 0.1 | 0.59 | 4.16 | 2.78 | 0 | 0 | 99.99 | 0 | 920 | 15.08 | Neuville et al. 1993 | R30 | 16/10/23 | sio2tio2al2o3mgocaona2ok2o | 12987
staffmnkmcph_83.5_0.1_7.7_0.3_0.7_0_0.1_0.6_4.2_2.8_0_0 | 83.53 | 0.1 | 7.66 | 0.34 | 0.72 | 0 | 0.1 | 0.6 | 4.18 | 2.78 | 0 | 0 | 100.01 | 0 | 1916 | 3.22 | Neuville et al. 1993 | R30 | 16/10/23 | sio2tio2al2o3feomgocaona2ok2o | 12988
staffmnkmcph_63.1_0.7_10.5_0_9.3_0_5.1_6.5_3.8_1_0_0.1 | 63.06 | 0.67 | 10.48 | 0.03 | 9.29 | 0 | 5.14 | 6.48 | 3.81 | 0.95 | 0 | 0.1 | 100.01 | 0 | 981.1 | 11.33 | Neuville et al. 1993 | A3 | 16/10/23 | sio2tio2al2o3feomgocaona2ok2oh2o | 12989
staffmnkmcph_63.1_0.7_10.5_0_9.3_0_5.1_6.5_3.8_1_0_0.1 | 63.07 | 0.67 | 10.48 | 0.03 | 9.28 | 0 | 5.14 | 6.48 | 3.81 | 0.95 | 0 | 0.1 | 100.01 | 0 | 992.2 | 10.83 | Neuville et al. 1993 | A3 | 16/10/23 | sio2tio2al2o3feomgocaona2ok2oh2o | 12990
staffmnkmcph_63.1_0.7_10.5_0_9.3_0_5.1_6.5_3.8_1_0_0.1 | 63.07 | 0.67 | 10.48 | 0.03 | 9.27 | 0 | 5.14 | 6.48 | 3.81 | 0.95 | 0 | 0.1 | 100 | 0 | 1011.8 | 10.25 | Neuville et al. 1993 | A3 | 16/10/23 | sio2tio2al2o3feomgocaona2ok2oh2o | 12991
staffmnkmcph_63.1_0.7_10.5_0_9.3_0_5.1_6.5_3.8_1_0_0.1 | 63.07 | 0.67 | 10.48 | 0.04 | 9.26 | 0 | 5.14 | 6.48 | 3.81 | 0.95 | 0 | 0.1 | 100 | 0 | 1025.5 | 9.9 | Neuville et al. 1993 | A3 | 16/10/23 | sio2tio2al2o3feomgocaona2ok2oh2o | 12992
staffmnkmcph_63.1_0.7_10.5_0_9.3_0_5.2_6.5_3.8_1_0_0.1 | 63.08 | 0.67 | 10.48 | 0.04 | 9.25 | 0 | 5.15 | 6.48 | 3.81 | 0.95 | 0 | 0.1 | 100.01 | 0 | 1036.8 | 9.67 | Neuville et al. 1993 | A3 | 16/10/23 | sio2tio2al2o3feomgocaona2ok2oh2o | 12993
staffmnkmcph_64_0.7_10.6_1.5_6.4_0_5.2_6.6_3.9_1_0_0.1 | 64.01 | 0.68 | 10.64 | 1.53 | 6.41 | 0 | 5.22 | 6.58 | 3.87 | 0.97 | 0 | 0.1 | 100.01 | 0 | 1670 | 2.19 | Neuville et al. 1993 | A3 | 16/10/23 | sio2tio2al2o3feomgocaona2ok2oh2o | 12994
staffmnkmcph_64.1_0.7_10.7_1.7_6_0_5.2_6.6_3.9_1_0_0.1 | 64.14 | 0.68 | 10.66 | 1.73 | 6.03 | 0 | 5.23 | 6.59 | 3.88 | 0.97 | 0 | 0.1 | 100.01 | 0 | 1719 | 1.97 | Neuville et al. 1993 | A3 | 16/10/23 | sio2tio2al2o3feomgocaona2ok2oh2o | 12995
staffmnkmcph_64.3_0.7_10.7_1.9_5.7_0_5.2_6.6_3.9_1_0_0.1 | 64.26 | 0.68 | 10.68 | 1.93 | 5.66 | 0 | 5.24 | 6.6 | 3.88 | 0.97 | 0 | 0.1 | 100 | 0 | 1768 | 1.74 | Neuville et al. 1993 | A3 | 16/10/23 | sio2tio2al2o3feomgocaona2ok2oh2o | 12996
staffmnkmcph_64.4_0.7_10.7_2.1_5.3_0_5.3_6.6_3.9_1_0_0.1 | 64.39 | 0.68 | 10.7 | 2.13 | 5.28 | 0 | 5.25 | 6.61 | 3.89 | 0.97 | 0 | 0.1 | 100 | 0 | 1818 | 1.52 | Neuville et al. 1993 | A3 | 16/10/23 | sio2tio2al2o3feomgocaona2ok2oh2o | 12997
staffmnkmcph_64.5_0.7_10.7_2.3_4.9_0_5.3_6.6_3.9_1_0_0.1 | 64.51 | 0.68 | 10.72 | 2.31 | 4.92 | 0 | 5.26 | 6.63 | 3.9 | 0.97 | 0 | 0.1 | 100 | 0 | 1867 | 1.33 | Neuville et al. 1993 | A3 | 16/10/23 | sio2tio2al2o3feomgocaona2ok2oh2o | 12998
staffmnkmcph_63.1_0.7_10.5_0_9.3_0_5.1_6.5_3.8_1_0_0.1 | 63.06 | 0.67 | 10.48 | 0.02 | 9.3 | 0 | 5.14 | 6.48 | 3.81 | 0.95 | 0 | 0.1 | 100.01 | 0 | 939.3 | 12.66 | Neuville et al. 1993 | A3 | 16/10/23 | sio2tio2al2o3feomgocaona2ok2oh2o | 12999
staffmnkmcph_63.1_0.7_10.5_0_9.3_0_5.1_6.5_3.8_1_0_0.1 | 63.06 | 0.67 | 10.48 | 0.02 | 9.3 | 0 | 5.14 | 6.48 | 3.81 | 0.95 | 0 | 0.1 | 100.01 | 0 | 950.6 | 12.3 | Neuville et al. 1993 | A3 | 16/10/23 | sio2tio2al2o3feomgocaona2ok2oh2o | 13000
staffmnkmcph_63.1_0.7_10.5_0_9.3_0_5.1_6.5_3.8_1_0_0.1 | 63.06 | 0.67 | 10.48 | 0.02 | 9.29 | 0 | 5.14 | 6.48 | 3.81 | 0.95 | 0 | 0.1 | 100 | 0 | 961.7 | 11.85 | Neuville et al. 1993 | A3 | 16/10/23 | sio2tio2al2o3feomgocaona2ok2oh2o | 13001
staffmnkmcph_63.1_0.7_10.5_0_9.3_0_5.1_6.5_3.8_1_0_0.1 | 63.06 | 0.67 | 10.48 | 0.02 | 9.29 | 0 | 5.14 | 6.48 | 3.81 | 0.95 | 0 | 0.1 | 100 | 0 | 971.8 | 11.64 | Neuville et al. 1993 | A3 | 16/10/23 | sio2tio2al2o3feomgocaona2ok2oh2o | 13002
staffmnkmcph_72.1_0.1_7.9_0_4.6_0_0.3_1.8_3.6_2.5_0.1_6.9 | 72.12 | 0.1 | 7.9 | 0.02 | 4.63 | 0 | 0.29 | 1.76 | 3.61 | 2.54 | 0.1 | 6.93 | 100 | 0 | 1073.2 | 6.1 | Persikov 1991 | R5 | 16/10/23 | sio2tio2al2o3feomgocaona2ok2op2o5h2o | 13003
staffmnkmcph_72.2_0.1_7.9_0.2_4.3_0_0.3_1.8_3.6_2.5_0.1_6.9 | 72.24 | 0.1 | 7.92 | 0.2 | 4.29 | 0 | 0.29 | 1.76 | 3.62 | 2.54 | 0.1 | 6.94 | 100 | 0 | 1373.2 | 3.25 | Persikov 1991 | R5 | 16/10/23 | sio2tio2al2o3feomgocaona2ok2op2o5h2o | 13004
staffmnkmcph_70_0.1_7.7_0_4.4_0_0.3_1.8_3.5_2.5_0.1_9.6 | 69.97 | 0.1 | 7.71 | 0.02 | 4.44 | 0 | 0.29 | 1.76 | 3.51 | 2.54 | 0.1 | 9.56 | 100 | 0 | 1073.2 | 4.8 | Persikov 1991 | R5 | 16/10/23 | sio2tio2al2o3feomgocaona2ok2op2o5h2o | 13005
staffmnkmcph_69.5_0.1_7.6_0.3_3.9_0_0.3_1.8_3.5_2.5_0.1_10.5 | 69.47 | 0.1 | 7.63 | 0.3 | 3.91 | 0 | 0.29 | 1.76 | 3.52 | 2.45 | 0.1 | 10.47 | 100 | 0 | 1473.2 | 2.25 | Persikov 1991 | R5 | 16/10/23 | sio2tio2al2o3feomgocaona2ok2op2o5h2o | 13006
staffmnkmcph_65.5_0.1_7.2_0_4.1_0_0.2_1.7_3.3_2.4_0.1_15.5 | 65.54 | 0.1 | 7.15 | 0.02 | 4.08 | 0 | 0.2 | 1.67 | 3.33 | 2.35 | 0.1 | 15.48 | 100.02 | 0 | 1073.2 | 3.97 | Persikov 1991 | R5 | 16/10/23 | sio2tio2al2o3feomgocaona2ok2op2o5h2o | 13007
staffmnkmcph_65.7_0.1_7.2_0.3_3.6_0_0.2_1.7_3.3_2.4_0.1_15.5 | 65.69 | 0.1 | 7.17 | 0.25 | 3.61 | 0 | 0.2 | 1.67 | 3.34 | 2.36 | 0.1 | 15.51 | 100 | 0 | 1473.2 | 1.67 | Persikov 1991 | R5 | 16/10/23 | sio2tio2al2o3feomgocaona2ok2op2o5h2o | 13008
staffmnkmcph_58.8_0.5_11.3_1.1_10.4_0_5.2_6.6_3.1_0.6_0_2.4 | 58.84 | 0.47 | 11.29 | 1.07 | 10.4 | 0 | 5.22 | 6.64 | 3.13 | 0.57 | 0 | 2.37 | 100 | 0 | 1473.2 | 2.37 | Persikov 1991 | A1 | 16/10/23 | sio2tio2al2o3feomgocaona2ok2oh2o | 13009
staffmnkmcph_58.6_0.5_11.2_1.1_10.4_0_5.2_6.6_3.1_0.6_0_2.8 | 58.59 | 0.47 | 11.19 | 1.05 | 10.4 | 0 | 5.21 | 6.64 | 3.13 | 0.57 | 0 | 2.75 | 100 | 0 | 1473.2 | 2.75 | Persikov 1991 | A1 | 16/10/23 | sio2tio2al2o3feomgocaona2ok2oh2o | 13010
staffmnkmcph_58.9_0.5_11.2_1.5_9.5_0_5.2_6.7_3.1_0.6_0_2.8 | 58.86 | 0.48 | 11.24 | 1.53 | 9.52 | 0 | 5.24 | 6.67 | 3.14 | 0.57 | 0 | 2.76 | 100.01 | 0 | 1573.2 | 2.22 | Persikov 1991 | A1 | 16/10/23 | sio2tio2al2o3feomgocaona2ok2oh2o | 13011
staffmnkmcph_58.9_0.5_11.2_1.5_9.5_0_5.2_6.7_3.1_0.6_0_2.8 | 58.86 | 0.48 | 11.24 | 1.53 | 9.52 | 0 | 5.24 | 6.67 | 3.14 | 0.57 | 0 | 2.76 | 100.01 | 0 | 1573.2 | 2.15 | Persikov 1991 | A1 | 16/10/23 | sio2tio2al2o3feomgocaona2ok2oh2o | 13012
staffmnkmcph_59_0.5_11.3_1.8_9_0_5.3_6.7_3.2_0.6_0_2.8 | 59.01 | 0.48 | 11.27 | 1.79 | 9.03 | 0 | 5.25 | 6.68 | 3.15 | 0.57 | 0 | 2.77 | 100 | 0 | 1623.2 | 1.76 | Persikov 1991 | A1 | 16/10/23 | sio2tio2al2o3feomgocaona2ok2oh2o | 13013
staffmnkmcph_58.2_0.5_11.1_0.8_10.7_0_5.1_6.5_3.1_0.6_0_3.3 | 58.24 | 0.47 | 11.1 | 0.83 | 10.67 | 0 | 5.12 | 6.54 | 3.13 | 0.57 | 0 | 3.32 | 99.99 | 0 | 1423.2 | 2.5 | Persikov 1991 | A1 | 16/10/23 | sio2tio2al2o3feomgocaona2ok2oh2o | 13014
staffmnkmcph_58.4_0.5_11.1_1_10.3_0_5.1_6.6_3.1_0.6_0_3.3 | 58.36 | 0.48 | 11.12 | 1.03 | 10.29 | 0 | 5.13 | 6.56 | 3.14 | 0.57 | 0 | 3.33 | 100.01 | 0 | 1473.2 | 2.25 | Persikov 1991 | A1 | 16/10/23 | sio2tio2al2o3feomgocaona2ok2oh2o | 13015
staffmnkmcph_58.1_0.5_11.1_0.7_11_0_5.1_6.5_3.1_0.6_0_3.3 | 58.14 | 0.47 | 11.08 | 0.65 | 11.01 | 0 | 5.11 | 6.53 | 3.12 | 0.57 | 0 | 3.31 | 99.99 | 0 | 1373.2 | 3.64 | Persikov 1991 | A1 | 16/10/23 | sio2tio2al2o3feomgocaona2ok2oh2o | 13016
staffmnkmcph_58.4_0.5_11.1_1_10.3_0_5.1_6.6_3.1_0.6_0_3.3 | 58.36 | 0.48 | 11.12 | 1.03 | 10.29 | 0 | 5.13 | 6.56 | 3.14 | 0.57 | 0 | 3.33 | 100.01 | 0 | 1473.2 | 2.01 | Persikov 1991 | A1 | 16/10/23 | sio2tio2al2o3feomgocaona2ok2oh2o | 13017
staffmnkmcph_54.4_0.9_10.4_1_11.3_0_8.3_9.1_3.6_1_0.1_0 | 54.37 | 0.85 | 10.37 | 1.02 | 11.34 | 0 | 8.29 | 9.05 | 3.58 | 1.04 | 0.09 | 0 | 100 | 0 | 1473.2 | 3.6 | Persikov 1991 | Bl4 | 16/10/23 | sio2tio2al2o3feomgocaona2ok2op2o5 | 13018
staffmnkmcph_54.6_0.9_10.4_1.5_10.5_0_8.3_9.1_3.6_1_0.1_0 | 54.63 | 0.85 | 10.41 | 1.49 | 10.46 | 0 | 8.33 | 9.09 | 3.6 | 1.04 | 0.09 | 0 | 99.99 | 0 | 1573.2 | 2.16 | Persikov 1991 | Bl4 | 16/10/23 | sio2tio2al2o3feomgocaona2ok2op2o5 | 13019
staffmnkmcph_54.4_0.9_10.4_1_11.3_0_8.3_9.1_3.6_1_0.1_0 | 54.37 | 0.85 | 10.37 | 1.02 | 11.34 | 0 | 8.29 | 9.05 | 3.58 | 1.04 | 0.09 | 0 | 100 | 0 | 1473.2 | 3.4 | Persikov 1991 | Bl4 | 16/10/23 | sio2tio2al2o3feomgocaona2ok2op2o5 | 13020
staffmnkmcph_54.6_0.9_10.4_1.5_10.5_0_8.3_9.1_3.6_1_0.1_0 | 54.63 | 0.85 | 10.41 | 1.49 | 10.46 | 0 | 8.33 | 9.09 | 3.6 | 1.04 | 0.09 | 0 | 99.99 | 0 | 1573.2 | 2.94 | Persikov 1991 | Bl4 | 16/10/23 | sio2tio2al2o3feomgocaona2ok2op2o5 | 13021
staffmnkmcph_54_0.1_5.9_0_3.5_0_0.2_1.4_2.8_2_0_30.2 | 53.99 | 0.1 | 5.89 | 0.02 | 3.49 | 0 | 0.2 | 1.37 | 2.75 | 1.96 | 0 | 30.23 | 100 | 0 | 1123.2 | 3.2 | Persikov 1991 | R5 | 16/10/23 | sio2tio2al2o3feomgocaona2ok2oh2o | 13022
staffmnkmcph_54_0.1_5.9_0.1_3.4_0_0.2_1.4_2.8_2_0_30.2 | 54 | 0.1 | 5.89 | 0.05 | 3.44 | 0 | 0.2 | 1.37 | 2.75 | 1.96 | 0 | 30.24 | 100 | 0 | 1223.2 | 2.4 | Persikov 1991 | R5 | 16/10/23 | sio2tio2al2o3feomgocaona2ok2oh2o | 13023
staffmnkmcph_51.8_0.5_9.9_0.5_10_0_4.6_5.9_2.8_0.6_0_13.6 | 51.81 | 0.47 | 9.87 | 0.48 | 10.04 | 0 | 4.55 | 5.88 | 2.75 | 0.57 | 0 | 13.57 | 99.99 | 0 | 1373.2 | 1.8 | Persikov 1991 | A1 | 16/10/23 | sio2tio2al2o3feomgocaona2ok2oh2o | 13024
staffmnkmcph_52_0.5_9.9_0.8_9.5_0_4.6_5.9_2.8_0.6_0_13.6 | 51.96 | 0.48 | 9.9 | 0.77 | 9.49 | 0 | 4.57 | 5.9 | 2.76 | 0.57 | 0 | 13.61 | 100.01 | 0 | 1473.2 | 1.45 | Persikov 1991 | A1 | 16/10/23 | sio2tio2al2o3feomgocaona2ok2oh2o | 13025
staffmnkmcph_50_0.8_9.5_0.5_11.2_0_7.6_8.3_3.2_0.9_0.1_7.8 | 49.98 | 0.75 | 9.52 | 0.52 | 11.23 | 0 | 7.64 | 8.3 | 3.21 | 0.94 | 0.09 | 7.83 | 100.01 | 0 | 1373.2 | 1.74 | Persikov 1991 | Bl4 | 16/10/23 | sio2tio2al2o3feomgocaona2ok2op2o5h2o | 13026
staffmnkmcph_50.3_0.8_9.6_1.2_9.9_0_7.7_8.4_3.2_1_0.1_7.9 | 50.33 | 0.76 | 9.59 | 1.22 | 9.9 | 0 | 7.69 | 8.36 | 3.23 | 0.95 | 0.09 | 7.88 | 100 | 0 | 1573.2 | 0.91 | Persikov 1991 | Bl4 | 16/10/23 | sio2tio2al2o3feomgocaona2ok2op2o5h2o | 13027
staffmnkmcph_50_0.8_9.5_0.5_11.2_0_7.6_8.3_3.2_0.9_0.1_7.8 | 49.98 | 0.75 | 9.52 | 0.52 | 11.23 | 0 | 7.64 | 8.3 | 3.21 | 0.94 | 0.09 | 7.83 | 100.01 | 0 | 1373.2 | 1.42 | Persikov 1991 | Bl4 | 16/10/23 | sio2tio2al2o3feomgocaona2ok2op2o5h2o | 13028
staffmnkmcph_50.3_0.8_9.6_1.2_9.9_0_7.7_8.4_3.2_1_0.1_7.9 | 50.33 | 0.76 | 9.59 | 1.22 | 9.9 | 0 | 7.69 | 8.36 | 3.23 | 0.95 | 0.09 | 7.88 | 100 | 0 | 1573.2 | 0.8 | Persikov 1991 | Bl4 | 16/10/23 | sio2tio2al2o3feomgocaona2ok2op2o5h2o | 13029
staffmnkmcph_46_0.9_8.8_0.8_15.4_0_12.9_12.2_2.2_0.1_0.1_0.7 | 45.96 | 0.92 | 8.75 | 0.76 | 15.42 | 0 | 12.89 | 12.16 | 2.21 | 0.09 | 0.09 | 0.74 | 99.99 | 0 | 1373.2 | 2.86 | Persikov 1991 | Bl3 | 16/10/23 | sio2tio2al2o3feomgocaona2ok2op2o5h2o | 13030
staffmnkmcph_46.3_0.9_8.8_1.5_14.1_0_13_12.3_2.2_0.1_0.1_0.7 | 46.3 | 0.93 | 8.81 | 1.5 | 14.07 | 0 | 12.99 | 12.25 | 2.23 | 0.09 | 0.09 | 0.74 | 100 | 0 | 1523.2 | 2.3 | Persikov 1991 | Bl3 | 16/10/23 | sio2tio2al2o3feomgocaona2ok2op2o5h2o | 13031
staffmnkmcph_44.6_0.7_8.5_0.2_10.4_0_6.7_7.4_2.9_0.9_0.1_17.7 | 44.6 | 0.66 | 8.45 | 0.22 | 10.38 | 0 | 6.74 | 7.4 | 2.94 | 0.85 | 0.09 | 17.65 | 99.98 | 0 | 1273.2 | 1.3 | Persikov 1991 | Bl4 | 16/10/23 | sio2tio2al2o3feomgocaona2ok2op2o5h2o | 13032
staffmnkmcph_44.9_0.7_8.5_0.9_9_0_6.8_7.5_3_0.9_0.1_17.8 | 44.92 | 0.67 | 8.51 | 0.94 | 9.03 | 0 | 6.79 | 7.46 | 2.96 | 0.86 | 0.1 | 17.78 | 100.02 | 0 | 1573.2 | 0.27 | Persikov 1991 | Bl4 | 16/10/23 | sio2tio2al2o3feomgocaona2ok2op2o5h2o | 13033
staffmnkmcph_67_0.3_11.8_0.9_4.7_0.1_1.2_3.5_4.9_5.6_0_0.1 | 66.99 | 0.29 | 11.82 | 0.88 | 4.68 | 0.1 | 1.17 | 3.52 | 4.88 | 5.57 | 0 | 0.1 | 100 | 0 | 1719.4 | 2.79 | Romano et al. 2003 | Tr3 | 16/10/23 | sio2tio2al2o3feomnomgocaona2ok2oh2o | 13034
staffmnkmcph_66.9_0.3_11.8_0.8_4.9_0.1_1.2_3.5_4.9_5.6_0_0.1 | 66.92 | 0.29 | 11.8 | 0.77 | 4.9 | 0.1 | 1.17 | 3.51 | 4.88 | 5.56 | 0 | 0.1 | 100 | 0 | 1670.2 | 3.06 | Romano et al. 2003 | Tr3 | 16/10/23 | sio2tio2al2o3feomnomgocaona2ok2oh2o | 13035
staffmnkmcph_66.9_0.3_11.8_0.7_5.1_0.1_1.2_3.5_4.9_5.6_0_0.1 | 66.85 | 0.29 | 11.79 | 0.66 | 5.11 | 0.1 | 1.17 | 3.51 | 4.87 | 5.55 | 0 | 0.1 | 100 | 0 | 1621 | 3.35 | Romano et al. 2003 | Tr3 | 16/10/23 | sio2tio2al2o3feomnomgocaona2ok2oh2o | 13036
staffmnkmcph_66.8_0.3_11.8_0.6_5.3_0.1_1.2_3.5_4.9_5.6_0_0.1 | 66.78 | 0.29 | 11.78 | 0.56 | 5.31 | 0.1 | 1.17 | 3.5 | 4.87 | 5.55 | 0 | 0.1 | 100.01 | 0 | 1571.8 | 3.67 | Romano et al. 2003 | Tr3 | 16/10/23 | sio2tio2al2o3feomnomgocaona2ok2oh2o | 13037
staffmnkmcph_66.7_0.3_11.8_0.5_5.5_0.1_1.2_3.5_4.9_5.5_0_0.1 | 66.72 | 0.29 | 11.77 | 0.46 | 5.49 | 0.1 | 1.17 | 3.5 | 4.86 | 5.54 | 0 | 0.1 | 100 | 0 | 1522.6 | 4.02 | Romano et al. 2003 | Tr3 | 16/10/23 | sio2tio2al2o3feomnomgocaona2ok2oh2o | 13038
staffmnkmcph_66.7_0.3_11.8_0.4_5.7_0.1_1.2_3.5_4.9_5.5_0_0.1 | 66.66 | 0.29 | 11.76 | 0.38 | 5.66 | 0.1 | 1.17 | 3.5 | 4.86 | 5.54 | 0 | 0.1 | 100.02 | 0 | 1473.3 | 4.39 | Romano et al. 2003 | Tr3 | 16/10/23 | sio2tio2al2o3feomnomgocaona2ok2oh2o | 13039
staffmnkmcph_66.6_0.3_11.8_0.3_5.8_0.1_1.2_3.5_4.9_5.5_0_0.1 | 66.61 | 0.29 | 11.75 | 0.3 | 5.81 | 0.1 | 1.17 | 3.5 | 4.85 | 5.53 | 0 | 0.1 | 100.01 | 0 | 1424.1 | 4.8 | Romano et al. 2003 | Tr3 | 16/10/23 | sio2tio2al2o3feomnomgocaona2ok2oh2o | 13040
staffmnkmcph_66.4_0.3_11.7_0_6.4_0.1_1.2_3.5_4.8_5.5_0_0.1 | 66.42 | 0.29 | 11.72 | 0.01 | 6.36 | 0.1 | 1.16 | 3.49 | 4.84 | 5.52 | 0 | 0.1 | 100.01 | 0 | 1005.6 | 10.39 | Romano et al. 2003 | Tr3 | 16/10/23 | sio2tio2al2o3feomnomgocaona2ok2oh2o | 13041
staffmnkmcph_66.4_0.3_11.7_0_6.4_0.1_1.2_3.5_4.8_5.5_0_0.1 | 66.42 | 0.29 | 11.72 | 0.02 | 6.35 | 0.1 | 1.16 | 3.49 | 4.84 | 5.52 | 0 | 0.1 | 100.01 | 0 | 1041.4 | 9.41 | Romano et al. 2003 | Tr3 | 16/10/23 | sio2tio2al2o3feomnomgocaona2ok2oh2o | 13042
staffmnkmcph_66.4_0.3_11.7_0_6.3_0.1_1.2_3.5_4.8_5.5_0_0.1 | 66.42 | 0.29 | 11.72 | 0.02 | 6.34 | 0.1 | 1.16 | 3.49 | 4.84 | 5.52 | 0 | 0.1 | 100 | 0 | 1057.9 | 9.06 | Romano et al. 2003 | Tr3 | 16/10/23 | sio2tio2al2o3feomnomgocaona2ok2oh2o | 13043
staffmnkmcph_66.4_0.3_11.7_0_6.4_0.1_1.2_3.5_4.8_5.5_0_0.1 | 66.41 | 0.29 | 11.71 | 0.01 | 6.37 | 0.1 | 1.16 | 3.49 | 4.84 | 5.52 | 0 | 0.1 | 100 | 0 | 967.1 | 11.18 | Romano et al. 2003 | Tr3 | 16/10/23 | sio2tio2al2o3feomnomgocaona2ok2oh2o | 13044
staffmnkmcph_66.5_0.3_11.8_1.1_4.9_0.1_1.5_3.5_4.4_6_0_0.1 | 66.48 | 0.29 | 11.79 | 1.08 | 4.86 | 0.1 | 1.46 | 3.51 | 4.39 | 5.95 | 0 | 0.1 | 100.01 | 0 | 1769.2 | 2.49 | Romano et al. 2003 | Tr2 | 16/10/23 | sio2tio2al2o3feomnomgocaona2ok2oh2o | 13045
staffmnkmcph_66.4_0.3_11.8_1_5.1_0.1_1.5_3.5_4.4_5.9_0_0.1 | 66.39 | 0.29 | 11.78 | 0.95 | 5.1 | 0.1 | 1.46 | 3.5 | 4.38 | 5.94 | 0 | 0.1 | 99.99 | 0 | 1719.2 | 2.74 | Romano et al. 2003 | Tr2 | 16/10/23 | sio2tio2al2o3feomnomgocaona2ok2oh2o | 13046
staffmnkmcph_66.3_0.3_11.8_0.8_5.3_0.1_1.5_3.5_4.4_5.9_0_0.1 | 66.31 | 0.29 | 11.77 | 0.83 | 5.34 | 0.1 | 1.46 | 3.5 | 4.38 | 5.93 | 0 | 0.1 | 100.01 | 0 | 1670.2 | 3.01 | Romano et al. 2003 | Tr2 | 16/10/23 | sio2tio2al2o3feomnomgocaona2ok2oh2o | 13047
staffmnkmcph_66.2_0.3_11.8_0.7_5.6_0.1_1.5_3.5_4.4_5.9_0_0.1 | 66.24 | 0.29 | 11.75 | 0.71 | 5.57 | 0.1 | 1.46 | 3.5 | 4.37 | 5.92 | 0 | 0.1 | 100.01 | 0 | 1621.2 | 3.3 | Romano et al. 2003 | Tr2 | 16/10/23 | sio2tio2al2o3feomnomgocaona2ok2oh2o | 13048
staffmnkmcph_66.2_0.3_11.7_0.6_5.8_0.1_1.5_3.5_4.4_5.9_0_0.1 | 66.16 | 0.29 | 11.74 | 0.6 | 5.78 | 0.1 | 1.46 | 3.49 | 4.37 | 5.92 | 0 | 0.1 | 100.01 | 0 | 1572.2 | 3.62 | Romano et al. 2003 | Tr2 | 16/10/23 | sio2tio2al2o3feomnomgocaona2ok2oh2o | 13049
staffmnkmcph_66.1_0.3_11.7_0.5_6_0.1_1.5_3.5_4.4_5.9_0_0.1 | 66.1 | 0.29 | 11.73 | 0.5 | 5.98 | 0.1 | 1.45 | 3.49 | 4.36 | 5.91 | 0 | 0.1 | 100.01 | 0 | 1522.2 | 3.96 | Romano et al. 2003 | Tr2 | 16/10/23 | sio2tio2al2o3feomnomgocaona2ok2oh2o | 13050
staffmnkmcph_66_0.3_11.7_0.4_6.2_0.1_1.5_3.5_4.4_5.9_0_0.1 | 66.03 | 0.29 | 11.72 | 0.41 | 6.16 | 0.1 | 1.45 | 3.49 | 4.36 | 5.91 | 0 | 0.1 | 100.02 | 0 | 1473.2 | 4.33 | Romano et al. 2003 | Tr2 | 16/10/23 | sio2tio2al2o3feomnomgocaona2ok2oh2o | 13051
staffmnkmcph_66_0.3_11.7_0.3_6.3_0.1_1.5_3.5_4.4_5.9_0_0.1 | 65.98 | 0.29 | 11.71 | 0.33 | 6.31 | 0.1 | 1.45 | 3.48 | 4.35 | 5.9 | 0 | 0.1 | 100 | 0 | 1424.2 | 4.73 | Romano et al. 2003 | Tr2 | 16/10/23 | sio2tio2al2o3feomnomgocaona2ok2oh2o | 13052
staffmnkmcph_65.8_0.3_11.7_0_6.9_0.1_1.5_3.5_4.3_5.9_0_0.1 | 65.79 | 0.29 | 11.67 | 0.03 | 6.88 | 0.1 | 1.45 | 3.47 | 4.34 | 5.88 | 0 | 0.1 | 100 | 0 | 1087.3 | 8.45 | Romano et al. 2003 | Tr2 | 16/10/23 | sio2tio2al2o3feomnomgocaona2ok2oh2o | 13053
staffmnkmcph_65.8_0.3_11.7_0_6.9_0.1_1.5_3.5_4.3_5.9_0_0.1 | 65.78 | 0.29 | 11.67 | 0.02 | 6.9 | 0.1 | 1.45 | 3.47 | 4.34 | 5.88 | 0 | 0.1 | 100 | 0 | 1038.5 | 9.32 | Romano et al. 2003 | Tr2 | 16/10/23 | sio2tio2al2o3feomnomgocaona2ok2oh2o | 13054
staffmnkmcph_65.8_0.3_11.7_0_6.9_0.1_1.5_3.5_4.3_5.9_0_0.1 | 65.78 | 0.29 | 11.67 | 0.02 | 6.91 | 0.1 | 1.45 | 3.47 | 4.34 | 5.88 | 0 | 0.1 | 100.01 | 0 | 1009.7 | 9.77 | Romano et al. 2003 | Tr2 | 16/10/23 | sio2tio2al2o3feomnomgocaona2ok2oh2o | 13055
staffmnkmcph_65.8_0.3_11.7_0_6.9_0.1_1.5_3.5_4.3_5.9_0_0.1 | 65.77 | 0.29 | 11.67 | 0.01 | 6.92 | 0.1 | 1.45 | 3.47 | 4.34 | 5.88 | 0 | 0.1 | 100 | 0 | 985.2 | 10.56 | Romano et al. 2003 | Tr2 | 16/10/23 | sio2tio2al2o3feomnomgocaona2ok2oh2o | 13056
staffmnkmcph_65.8_0.3_11.7_0_6.9_0.1_1.5_3.5_4.3_5.9_0_0.1 | 65.77 | 0.29 | 11.67 | 0.01 | 6.92 | 0.1 | 1.45 | 3.47 | 4.34 | 5.88 | 0 | 0.1 | 100 | 0 | 973.4 | 10.75 | Romano et al. 2003 | Tr2 | 16/10/23 | sio2tio2al2o3feomnomgocaona2ok2oh2o | 13057
staffmnkmcph_65.8_0.3_11.7_0_6.9_0.1_1.5_3.5_4.3_5.9_0_0.1 | 65.77 | 0.29 | 11.67 | 0.01 | 6.93 | 0.1 | 1.45 | 3.47 | 4.34 | 5.88 | 0 | 0.1 | 100.01 | 0 | 957 | 11.29 | Romano et al. 2003 | Tr2 | 16/10/23 | sio2tio2al2o3feomnomgocaona2ok2oh2o | 13058
staffmnkmcph_64.6_0.3_11.4_0_6.2_0.1_1.2_3.4_4.7_5.4_0_2.8 | 64.57 | 0.29 | 11.42 | 0.01 | 6.18 | 0.1 | 1.16 | 3.39 | 4.65 | 5.42 | 0 | 2.81 | 100 | 0 | 959.5 | 8.83 | Romano et al. 2003 | Tr3 | 16/10/23 | sio2tio2al2o3feomnomgocaona2ok2oh2o | 13059
staffmnkmcph_64.6_0.3_11.4_0_6.2_0.1_1.2_3.4_4.7_5.4_0_2.8 | 64.57 | 0.29 | 11.42 | 0 | 6.19 | 0.1 | 1.16 | 3.39 | 4.65 | 5.42 | 0 | 2.81 | 100 | 0 | 901.6 | 9.88 | Romano et al. 2003 | Tr3 | 16/10/23 | sio2tio2al2o3mnomgocaona2ok2oh2o | 13060
staffmnkmcph_64.6_0.3_11.4_0_6.2_0.1_1.2_3.4_4.7_5.4_0_2.8 | 64.57 | 0.29 | 11.42 | 0 | 6.19 | 0.1 | 1.16 | 3.39 | 4.65 | 5.42 | 0 | 2.81 | 100 | 0 | 859.1 | 10.7 | Romano et al. 2003 | Tr3 | 16/10/23 | sio2tio2al2o3mnomgocaona2ok2oh2o | 13061
staffmnkmcph_64.6_0.3_11.4_0_6.2_0.1_1.2_3.4_4.7_5.4_0_2.8 | 64.57 | 0.29 | 11.42 | 0 | 6.19 | 0.1 | 1.16 | 3.39 | 4.65 | 5.42 | 0 | 2.81 | 100 | 0 | 840.8 | 11.35 | Romano et al. 2003 | Tr3 | 16/10/23 | sio2tio2al2o3mnomgocaona2ok2oh2o | 13062
staffmnkmcph_63.7_0.3_11.3_0_6_0.1_1.2_3.3_4.7_5.3_0_4.2 | 63.73 | 0.29 | 11.25 | 0 | 6.01 | 0.1 | 1.16 | 3.3 | 4.66 | 5.33 | 0 | 4.17 | 100 | 0 | 862.8 | 9.54 | Romano et al. 2003 | Tr3 | 16/10/23 | sio2tio2al2o3mnomgocaona2ok2oh2o | 13063
staffmnkmcph_63.7_0.3_11.3_0_6_0.1_1.2_3.3_4.7_5.3_0_4.2 | 63.73 | 0.29 | 11.25 | 0 | 6.01 | 0.1 | 1.16 | 3.3 | 4.66 | 5.33 | 0 | 4.17 | 100 | 0 | 845.1 | 10.01 | Romano et al. 2003 | Tr3 | 16/10/23 | sio2tio2al2o3mnomgocaona2ok2oh2o | 13064
staffmnkmcph_63.7_0.3_11.3_0_6_0.1_1.2_3.3_4.7_5.3_0_4.2 | 63.73 | 0.29 | 11.25 | 0 | 6.01 | 0.1 | 1.16 | 3.3 | 4.66 | 5.33 | 0 | 4.17 | 100 | 0 | 827.6 | 10.24 | Romano et al. 2003 | Tr3 | 16/10/23 | sio2tio2al2o3mnomgocaona2ok2oh2o | 13065
staffmnkmcph_63.7_0.3_11.3_0_6_0.1_1.2_3.3_4.7_5.3_0_4.2 | 63.73 | 0.29 | 11.25 | 0 | 6.01 | 0.1 | 1.16 | 3.3 | 4.66 | 5.33 | 0 | 4.17 | 100 | 0 | 802.9 | 10.74 | Romano et al. 2003 | Tr3 | 16/10/23 | sio2tio2al2o3mnomgocaona2ok2oh2o | 13066
staffmnkmcph_63.7_0.3_11.3_0_6_0.1_1.2_3.3_4.7_5.3_0_4.2 | 63.73 | 0.29 | 11.25 | 0 | 6.01 | 0.1 | 1.16 | 3.3 | 4.66 | 5.33 | 0 | 4.17 | 100 | 0 | 798.3 | 11.02 | Romano et al. 2003 | Tr3 | 16/10/23 | sio2tio2al2o3mnomgocaona2ok2oh2o | 13067
staffmnkmcph_63.7_0.3_11.3_0_6_0.1_1.2_3.3_4.7_5.3_0_4.2 | 63.72 | 0.29 | 11.25 | 0 | 6.01 | 0.1 | 1.16 | 3.3 | 4.66 | 5.33 | 0 | 4.17 | 99.99 | 0 | 786.5 | 11.56 | Romano et al. 2003 | Tr3 | 16/10/23 | sio2tio2al2o3mnomgocaona2ok2oh2o | 13068
staffmnkmcph_63.5_0.3_11.3_0_6_0.1_1.2_3.3_4.7_5.3_0_4.4 | 63.53 | 0.29 | 11.25 | 0 | 6.01 | 0.1 | 1.16 | 3.3 | 4.66 | 5.33 | 0 | 4.36 | 99.99 | 0 | 872.9 | 9.33 | Romano et al. 2003 | Tr3 | 16/10/23 | sio2tio2al2o3mnomgocaona2ok2oh2o | 13069
staffmnkmcph_63.5_0.3_11.3_0_6_0.1_1.2_3.3_4.7_5.3_0_4.4 | 63.53 | 0.29 | 11.25 | 0 | 6.01 | 0.1 | 1.16 | 3.3 | 4.66 | 5.33 | 0 | 4.36 | 99.99 | 0 | 853.8 | 9.74 | Romano et al. 2003 | Tr3 | 16/10/23 | sio2tio2al2o3mnomgocaona2ok2oh2o | 13070
staffmnkmcph_63.5_0.3_11.3_0_6_0.1_1.2_3.3_4.7_5.3_0_4.4 | 63.53 | 0.29 | 11.25 | 0 | 6.01 | 0.1 | 1.16 | 3.3 | 4.66 | 5.33 | 0 | 4.36 | 99.99 | 0 | 830.9 | 10.09 | Romano et al. 2003 | Tr3 | 16/10/23 | sio2tio2al2o3mnomgocaona2ok2oh2o | 13071
staffmnkmcph_63.5_0.3_11.3_0_6_0.1_1.2_3.3_4.7_5.3_0_4.4 | 63.53 | 0.29 | 11.25 | 0 | 6.01 | 0.1 | 1.16 | 3.3 | 4.66 | 5.33 | 0 | 4.36 | 99.99 | 0 | 814.2 | 10.56 | Romano et al. 2003 | Tr3 | 16/10/23 | sio2tio2al2o3mnomgocaona2ok2oh2o | 13072
staffmnkmcph_63.5_0.3_11.3_0_6_0.1_1.2_3.3_4.7_5.3_0_4.4 | 63.53 | 0.29 | 11.25 | 0 | 6.01 | 0.1 | 1.16 | 3.3 | 4.66 | 5.33 | 0 | 4.36 | 99.99 | 0 | 811.3 | 10.62 | Romano et al. 2003 | Tr3 | 16/10/23 | sio2tio2al2o3mnomgocaona2ok2oh2o | 13073
staffmnkmcph_63.5_0.3_11.3_0_6_0.1_1.2_3.3_4.7_5.3_0_4.4 | 63.53 | 0.29 | 11.25 | 0 | 6.01 | 0.1 | 1.16 | 3.3 | 4.66 | 5.33 | 0 | 4.36 | 99.99 | 0 | 799.2 | 10.85 | Romano et al. 2003 | Tr3 | 16/10/23 | sio2tio2al2o3mnomgocaona2ok2oh2o | 13074
staffmnkmcph_63.5_0.3_11.3_0_6_0.1_1.2_3.3_4.7_5.3_0_4.4 | 63.53 | 0.29 | 11.25 | 0 | 6.01 | 0.1 | 1.16 | 3.3 | 4.66 | 5.33 | 0 | 4.36 | 99.99 | 0 | 794.7 | 11.19 | Romano et al. 2003 | Tr3 | 16/10/23 | sio2tio2al2o3mnomgocaona2ok2oh2o | 13075
staffmnkmcph_63.3_0.3_11.2_0_6.8_0.1_1.4_3.3_4.2_5.6_0_4 | 63.25 | 0.29 | 11.22 | 0.01 | 6.76 | 0.1 | 1.35 | 3.29 | 4.16 | 5.61 | 0 | 3.97 | 100.01 | 0 | 917.5 | 9.04 | Romano et al. 2003 | Tr2 | 16/10/23 | sio2tio2al2o3feomnomgocaona2ok2oh2o | 13076
staffmnkmcph_63.3_0.3_11.2_0_6.8_0.1_1.4_3.3_4.2_5.6_0_4 | 63.25 | 0.29 | 11.22 | 0 | 6.76 | 0.1 | 1.35 | 3.29 | 4.16 | 5.61 | 0 | 3.97 | 100 | 0 | 885.5 | 9.72 | Romano et al. 2003 | Tr2 | 16/10/23 | sio2tio2al2o3mnomgocaona2ok2oh2o | 13077
staffmnkmcph_63.3_0.3_11.2_0_6.8_0.1_1.4_3.3_4.2_5.6_0_4 | 63.25 | 0.29 | 11.22 | 0 | 6.76 | 0.1 | 1.35 | 3.29 | 4.16 | 5.61 | 0 | 3.97 | 100 | 0 | 865.1 | 10.08 | Romano et al. 2003 | Tr2 | 16/10/23 | sio2tio2al2o3mnomgocaona2ok2oh2o | 13078
staffmnkmcph_63.3_0.3_11.2_0_6.8_0.1_1.4_3.3_4.2_5.6_0_4 | 63.25 | 0.29 | 11.22 | 0 | 6.77 | 0.1 | 1.35 | 3.29 | 4.16 | 5.61 | 0 | 3.97 | 100.01 | 0 | 849.9 | 10.42 | Romano et al. 2003 | Tr2 | 16/10/23 | sio2tio2al2o3mnomgocaona2ok2oh2o | 13079
staffmnkmcph_63.3_0.3_11.2_0_6.8_0.1_1.4_3.3_4.2_5.6_0_4 | 63.25 | 0.29 | 11.22 | 0 | 6.77 | 0.1 | 1.35 | 3.29 | 4.16 | 5.61 | 0 | 3.97 | 100.01 | 0 | 819.7 | 11.24 | Romano et al. 2003 | Tr2 | 16/10/23 | sio2tio2al2o3mnomgocaona2ok2oh2o | 13080
staffmnkmcph_61.3_0.3_10.8_0_6.6_0.1_1.4_3.2_4.1_5.5_0_6.9 | 61.26 | 0.29 | 10.82 | 0 | 6.57 | 0.1 | 1.35 | 3.19 | 4.06 | 5.51 | 0 | 6.86 | 100.01 | 0 | 821.7 | 9.55 | Romano et al. 2003 | Tr2 | 16/10/23 | sio2tio2al2o3mnomgocaona2ok2oh2o | 13081
staffmnkmcph_61.3_0.3_10.8_0_6.6_0.1_1.4_3.2_4.1_5.5_0_6.9 | 61.26 | 0.29 | 10.82 | 0 | 6.57 | 0.1 | 1.35 | 3.19 | 4.06 | 5.51 | 0 | 6.86 | 100.01 | 0 | 795.5 | 10.2 | Romano et al. 2003 | Tr2 | 16/10/23 | sio2tio2al2o3mnomgocaona2ok2oh2o | 13082
staffmnkmcph_61.3_0.3_10.8_0_6.6_0.1_1.4_3.2_4.1_5.5_0_6.9 | 61.26 | 0.29 | 10.82 | 0 | 6.57 | 0.1 | 1.35 | 3.19 | 4.06 | 5.51 | 0 | 6.86 | 100.01 | 0 | 775.8 | 10.8 | Romano et al. 2003 | Tr2 | 16/10/23 | sio2tio2al2o3mnomgocaona2ok2oh2o | 13083
staffmnkmcph_61.3_0.3_10.8_0_6.6_0.1_1.4_3.2_4.1_5.5_0_6.9 | 61.26 | 0.29 | 10.82 | 0 | 6.57 | 0.1 | 1.35 | 3.19 | 4.06 | 5.51 | 0 | 6.86 | 100.01 | 0 | 763.9 | 11.04 | Romano et al. 2003 | Tr2 | 16/10/23 | sio2tio2al2o3mnomgocaona2ok2oh2o | 13084
staffmnkmcph_60.6_0.3_10.7_0_6.4_0.1_1.4_3.2_4_5.4_0_7.9 | 60.64 | 0.29 | 10.74 | 0 | 6.38 | 0.1 | 1.35 | 3.19 | 3.97 | 5.42 | 0 | 7.93 | 100.01 | 0 | 794.6 | 9.7 | Romano et al. 2003 | Tr2 | 16/10/23 | sio2tio2al2o3mnomgocaona2ok2oh2o | 13085
staffmnkmcph_60.6_0.3_10.7_0_6.4_0.1_1.4_3.2_4_5.4_0_7.9 | 60.64 | 0.29 | 10.74 | 0 | 6.38 | 0.1 | 1.35 | 3.19 | 3.97 | 5.42 | 0 | 7.93 | 100.01 | 0 | 776.7 | 10.05 | Romano et al. 2003 | Tr2 | 16/10/23 | sio2tio2al2o3mnomgocaona2ok2oh2o | 13086
staffmnkmcph_60.6_0.3_10.7_0_6.4_0.1_1.4_3.2_4_5.4_0_7.9 | 60.64 | 0.29 | 10.74 | 0 | 6.38 | 0.1 | 1.35 | 3.19 | 3.97 | 5.42 | 0 | 7.93 | 100.01 | 0 | 761.3 | 10.65 | Romano et al. 2003 | Tr2 | 16/10/23 | sio2tio2al2o3mnomgocaona2ok2oh2o | 13087
staffmnkmcph_60.6_0.3_10.7_0_6.4_0.1_1.4_3.2_4_5.4_0_7.9 | 60.64 | 0.29 | 10.74 | 0 | 6.38 | 0.1 | 1.35 | 3.19 | 3.97 | 5.42 | 0 | 7.93 | 100.01 | 0 | 743.9 | 10.97 | Romano et al. 2003 | Tr2 | 16/10/23 | sio2tio2al2o3mnomgocaona2ok2oh2o | 13088
staffmnkmcph_58.4_0.3_10.3_0_5.6_0.1_1.1_3_4.3_4.9_0_12.1 | 58.41 | 0.29 | 10.3 | 0 | 5.64 | 0.1 | 1.07 | 3.01 | 4.28 | 4.86 | 0 | 12.05 | 100.01 | 0 | 724.3 | 9.85 | Romano et al. 2003 | Tr3 | 16/10/23 | sio2tio2al2o3mnomgocaona2ok2oh2o | 13089
staffmnkmcph_58.4_0.3_10.3_0_5.6_0.1_1.1_3_4.3_4.9_0_12.1 | 58.41 | 0.29 | 10.3 | 0 | 5.64 | 0.1 | 1.07 | 3.01 | 4.28 | 4.86 | 0 | 12.05 | 100.01 | 0 | 718.1 | 10.05 | Romano et al. 2003 | Tr3 | 16/10/23 | sio2tio2al2o3mnomgocaona2ok2oh2o | 13090
staffmnkmcph_58.4_0.3_10.3_0_5.6_0.1_1.1_3_4.3_4.9_0_12.1 | 58.41 | 0.29 | 10.3 | 0 | 5.64 | 0.1 | 1.07 | 3.01 | 4.28 | 4.86 | 0 | 12.05 | 100.01 | 0 | 698.8 | 10.52 | Romano et al. 2003 | Tr3 | 16/10/23 | sio2tio2al2o3mnomgocaona2ok2oh2o | 13091
staffmnkmcph_58.4_0.3_10.3_0_5.6_0.1_1.1_3_4.3_4.9_0_12.1 | 58.41 | 0.29 | 10.3 | 0 | 5.64 | 0.1 | 1.07 | 3.01 | 4.28 | 4.86 | 0 | 12.05 | 100.01 | 0 | 693.4 | 10.95 | Romano et al. 2003 | Tr3 | 16/10/23 | sio2tio2al2o3mnomgocaona2ok2oh2o | 13092
staffmnkmcph_58.4_0.3_10.3_0_5.6_0.1_1.1_3_4.3_4.9_0_12.1 | 58.41 | 0.29 | 10.3 | 0 | 5.64 | 0.1 | 1.07 | 3.01 | 4.28 | 4.86 | 0 | 12.05 | 100.01 | 0 | 679.5 | 11.33 | Romano et al. 2003 | Tr3 | 16/10/23 | sio2tio2al2o3mnomgocaona2ok2oh2o | 13093
staffmnkmcph_58.4_0.3_10.3_0_5.6_0.1_1.1_3_4.3_4.9_0_12.1 | 58.41 | 0.29 | 10.3 | 0 | 5.64 | 0.1 | 1.07 | 3.01 | 4.28 | 4.86 | 0 | 12.05 | 100.01 | 0 | 677.4 | 11.43 | Romano et al. 2003 | Tr3 | 16/10/23 | sio2tio2al2o3mnomgocaona2ok2oh2o | 13094
staffmnkmcph_57.9_0.5_12.7_0.9_6.8_0.1_2.8_7.8_4.9_5.5_0_0.1 | 57.86 | 0.48 | 12.65 | 0.94 | 6.81 | 0.1 | 2.8 | 7.82 | 4.93 | 5.51 | 0 | 0.1 | 100 | 0 | 1670.2 | 1.96 | Romano et al. 2003 | Ph3 | 16/10/23 | sio2tio2al2o3feomnomgocaona2ok2oh2o | 13095
staffmnkmcph_57.8_0.5_12.6_0.8_7.1_0.1_2.8_7.8_4.9_5.5_0_0.1 | 57.78 | 0.48 | 12.64 | 0.81 | 7.07 | 0.1 | 2.8 | 7.81 | 4.92 | 5.5 | 0 | 0.1 | 100.01 | 0 | 1621 | 2.25 | Romano et al. 2003 | Ph3 | 16/10/23 | sio2tio2al2o3feomnomgocaona2ok2oh2o | 13096
staffmnkmcph_57.7_0.5_12.6_0.7_7.3_0.1_2.8_7.8_4.9_5.5_0_0.1 | 57.71 | 0.48 | 12.62 | 0.68 | 7.31 | 0.1 | 2.79 | 7.8 | 4.91 | 5.49 | 0 | 0.1 | 99.99 | 0 | 1571.8 | 2.56 | Romano et al. 2003 | Ph3 | 16/10/23 | sio2tio2al2o3feomnomgocaona2ok2oh2o | 13097
staffmnkmcph_57.6_0.5_12.6_0.6_7.5_0.1_2.8_7.8_4.9_5.5_0_0.1 | 57.64 | 0.48 | 12.61 | 0.56 | 7.54 | 0.1 | 2.79 | 7.79 | 4.91 | 5.49 | 0 | 0.1 | 100.01 | 0 | 1522.6 | 2.91 | Romano et al. 2003 | Ph3 | 16/10/23 | sio2tio2al2o3feomnomgocaona2ok2oh2o | 13098
staffmnkmcph_57.6_0.5_12.6_0.5_7.7_0.1_2.8_7.8_4.9_5.5_0_0.1 | 57.58 | 0.48 | 12.59 | 0.46 | 7.74 | 0.1 | 2.79 | 7.79 | 4.9 | 5.48 | 0 | 0.1 | 100.01 | 0 | 1473.3 | 3.29 | Romano et al. 2003 | Ph3 | 16/10/23 | sio2tio2al2o3feomnomgocaona2ok2oh2o | 13099
staffmnkmcph_57.5_0.5_12.6_0.4_7.9_0.1_2.8_7.8_4.9_5.5_0_0.1 | 57.53 | 0.48 | 12.58 | 0.36 | 7.92 | 0.1 | 2.79 | 7.78 | 4.9 | 5.47 | 0 | 0.1 | 100.01 | 0 | 1424.1 | 3.72 | Romano et al. 2003 | Ph3 | 16/10/23 | sio2tio2al2o3feomnomgocaona2ok2oh2o | 13100
staffmnkmcph_57.5_0.5_12.6_0.3_8.1_0.1_2.8_7.8_4.9_5.5_0_0.1 | 57.48 | 0.48 | 12.57 | 0.28 | 8.07 | 0.1 | 2.78 | 7.77 | 4.89 | 5.47 | 0 | 0.1 | 99.99 | 0 | 1374.9 | 4.22 | Romano et al. 2003 | Ph3 | 16/10/23 | sio2tio2al2o3feomnomgocaona2ok2oh2o | 13101
staffmnkmcph_57.4_0.5_12.6_0.2_8.2_0.1_2.8_7.8_4.9_5.5_0_0.1 | 57.44 | 0.48 | 12.56 | 0.22 | 8.2 | 0.1 | 2.78 | 7.77 | 4.89 | 5.47 | 0 | 0.1 | 100.01 | 0 | 1325.7 | 4.77 | Romano et al. 2003 | Ph3 | 16/10/23 | sio2tio2al2o3feomnomgocaona2ok2oh2o | 13102
staffmnkmcph_57.3_0.5_12.5_0_8.6_0.1_2.8_7.8_4.9_5.5_0_0.1 | 57.33 | 0.48 | 12.54 | 0.01 | 8.59 | 0.1 | 2.78 | 7.75 | 4.88 | 5.46 | 0 | 0.1 | 100.02 | 0 | 981.7 | 10.26 | Romano et al. 2003 | Ph3 | 16/10/23 | sio2tio2al2o3feomnomgocaona2ok2oh2o | 13103
staffmnkmcph_57.3_0.5_12.5_0_8.6_0.1_2.8_7.8_4.9_5.5_0_0.1 | 57.33 | 0.48 | 12.54 | 0.02 | 8.58 | 0.1 | 2.78 | 7.75 | 4.88 | 5.46 | 0 | 0.1 | 100.02 | 0 | 996.1 | 9.97 | Romano et al. 2003 | Ph3 | 16/10/23 | sio2tio2al2o3feomnomgocaona2ok2oh2o | 13104
staffmnkmcph_57.3_0.5_12.5_0_8.6_0.1_2.8_7.8_4.9_5.5_0_0.1 | 57.33 | 0.48 | 12.54 | 0.02 | 8.57 | 0.1 | 2.78 | 7.75 | 4.88 | 5.46 | 0 | 0.1 | 100.01 | 0 | 1025.4 | 9.44 | Romano et al. 2003 | Ph3 | 16/10/23 | sio2tio2al2o3feomnomgocaona2ok2oh2o | 13105
staffmnkmcph_57.3_0.5_12.5_0_8.6_0.1_2.8_7.8_4.9_5.5_0_0.1 | 57.33 | 0.48 | 12.54 | 0.02 | 8.57 | 0.1 | 2.78 | 7.75 | 4.88 | 5.46 | 0 | 0.1 | 100.01 | 0 | 1028.3 | 9.01 | Romano et al. 2003 | Ph3 | 16/10/23 | sio2tio2al2o3feomnomgocaona2ok2oh2o | 13106
staffmnkmcph_57.3_0.5_12.5_0_8.6_0.1_2.8_7.8_4.9_5.5_0_0.1 | 57.34 | 0.48 | 12.54 | 0.03 | 8.56 | 0.1 | 2.78 | 7.75 | 4.88 | 5.46 | 0 | 0.1 | 100.02 | 0 | 1043.2 | 8.98 | Romano et al. 2003 | Ph3 | 16/10/23 | sio2tio2al2o3feomnomgocaona2ok2oh2o | 13107
staffmnkmcph_57.3_0.5_12.5_0_8.6_0.1_2.8_7.8_4.9_5.5_0_0.1 | 57.33 | 0.48 | 12.54 | 0.01 | 8.59 | 0.1 | 2.78 | 7.75 | 4.88 | 5.46 | 0 | 0.1 | 100.02 | 0 | 962.4 | 10.68 | Romano et al. 2003 | Ph3 | 16/10/23 | sio2tio2al2o3feomnomgocaona2ok2oh2o | 13108
staffmnkmcph_58_0.3_10.3_0_6.2_0.1_1.3_3_3.8_5.1_0_11.9 | 58 | 0.29 | 10.28 | 0 | 6.21 | 0.1 | 1.26 | 3.01 | 3.78 | 5.14 | 0 | 11.93 | 100 | 0 | 723.7 | 9.9 | Romano et al. 2003 | Tr2 | 16/10/23 | sio2tio2al2o3mnomgocaona2ok2oh2o | 13109
staffmnkmcph_58_0.3_10.3_0_6.2_0.1_1.3_3_3.8_5.1_0_11.9 | 58 | 0.29 | 10.28 | 0 | 6.21 | 0.1 | 1.26 | 3.01 | 3.78 | 5.14 | 0 | 11.93 | 100 | 0 | 709.4 | 10.31 | Romano et al. 2003 | Tr2 | 16/10/23 | sio2tio2al2o3mnomgocaona2ok2oh2o | 13110
staffmnkmcph_58_0.3_10.3_0_6.2_0.1_1.3_3_3.8_5.1_0_11.9 | 58 | 0.29 | 10.28 | 0 | 6.21 | 0.1 | 1.26 | 3.01 | 3.78 | 5.14 | 0 | 11.93 | 100 | 0 | 688.9 | 11.05 | Romano et al. 2003 | Tr2 | 16/10/23 | sio2tio2al2o3mnomgocaona2ok2oh2o | 13111
staffmnkmcph_57.6_0.5_12.7_0.9_6.7_0.1_2.9_7.8_5_5.7_0_0.1 | 57.6 | 0.48 | 12.66 | 0.91 | 6.7 | 0.1 | 2.9 | 7.83 | 5.03 | 5.7 | 0 | 0.1 | 100.01 | 0 | 1670.2 | 2.28 | Romano et al. 2003 | Ph2 | 16/10/23 | sio2tio2al2o3feomnomgocaona2ok2oh2o | 13112
staffmnkmcph_57.5_0.5_12.6_0.8_7_0.1_2.9_7.8_5_5.7_0_0.1 | 57.53 | 0.48 | 12.64 | 0.77 | 6.95 | 0.1 | 2.9 | 7.82 | 5.02 | 5.7 | 0 | 0.1 | 100.01 | 0 | 1621 | 2.54 | Romano et al. 2003 | Ph2 | 16/10/23 | sio2tio2al2o3feomnomgocaona2ok2oh2o | 13113
staffmnkmcph_57.5_0.5_12.6_0.7_7.2_0.1_2.9_7.8_5_5.7_0_0.1 | 57.46 | 0.48 | 12.63 | 0.65 | 7.18 | 0.1 | 2.89 | 7.81 | 5.01 | 5.69 | 0 | 0.1 | 100 | 0 | 1571.8 | 2.83 | Romano et al. 2003 | Ph2 | 16/10/23 | sio2tio2al2o3feomnomgocaona2ok2oh2o | 13114
staffmnkmcph_57.4_0.5_12.6_0.5_7.4_0.1_2.9_7.8_5_5.7_0_0.1 | 57.4 | 0.48 | 12.62 | 0.54 | 7.4 | 0.1 | 2.89 | 7.8 | 5.01 | 5.68 | 0 | 0.1 | 100.02 | 0 | 1522.6 | 3.15 | Romano et al. 2003 | Ph2 | 16/10/23 | sio2tio2al2o3feomnomgocaona2ok2oh2o | 13115
staffmnkmcph_57.3_0.5_12.6_0.4_7.6_0.1_2.9_7.8_5_5.7_0_0.1 | 57.34 | 0.48 | 12.6 | 0.44 | 7.59 | 0.1 | 2.89 | 7.79 | 5 | 5.68 | 0 | 0.1 | 100.01 | 0 | 1473.3 | 3.48 | Romano et al. 2003 | Ph2 | 16/10/23 | sio2tio2al2o3feomnomgocaona2ok2oh2o | 13116
staffmnkmcph_57.3_0.5_12.6_0.4_7.8_0.1_2.9_7.8_5_5.7_0_0.1 | 57.29 | 0.48 | 12.59 | 0.35 | 7.76 | 0.1 | 2.88 | 7.79 | 5 | 5.67 | 0 | 0.1 | 100.01 | 0 | 1424.1 | 3.87 | Romano et al. 2003 | Ph2 | 16/10/23 | sio2tio2al2o3feomnomgocaona2ok2oh2o | 13117
staffmnkmcph_57.2_0.5_12.6_0.3_7.9_0.1_2.9_7.8_5_5.7_0_0.1 | 57.24 | 0.48 | 12.58 | 0.27 | 7.91 | 0.1 | 2.88 | 7.78 | 4.99 | 5.67 | 0 | 0.1 | 100 | 0 | 1374.9 | 4.29 | Romano et al. 2003 | Ph2 | 16/10/23 | sio2tio2al2o3feomnomgocaona2ok2oh2o | 13118
staffmnkmcph_57.2_0.5_12.6_0.2_8_0.1_2.9_7.8_5_5.7_0_0.1 | 57.21 | 0.48 | 12.57 | 0.21 | 8.03 | 0.1 | 2.88 | 7.77 | 4.99 | 5.66 | 0 | 0.1 | 100 | 0 | 1325.7 | 4.75 | Romano et al. 2003 | Ph2 | 16/10/23 | sio2tio2al2o3feomnomgocaona2ok2oh2o | 13119
staffmnkmcph_57.1_0.5_12.6_0_8.4_0.1_2.9_7.8_5_5.7_0_0.1 | 57.1 | 0.48 | 12.55 | 0.01 | 8.4 | 0.1 | 2.87 | 7.76 | 4.98 | 5.65 | 0 | 0.1 | 100 | 0 | 980.4 | 10.66 | Romano et al. 2003 | Ph2 | 16/10/23 | sio2tio2al2o3feomnomgocaona2ok2oh2o | 13120
staffmnkmcph_57.1_0.5_12.6_0_8.4_0.1_2.9_7.8_5_5.7_0_0.1 | 57.1 | 0.48 | 12.55 | 0.02 | 8.4 | 0.1 | 2.87 | 7.76 | 4.98 | 5.65 | 0 | 0.1 | 100.01 | 0 | 999.9 | 10.2 | Romano et al. 2003 | Ph2 | 16/10/23 | sio2tio2al2o3feomnomgocaona2ok2oh2o | 13121
staffmnkmcph_57.1_0.5_12.6_0_8.4_0.1_2.9_7.8_5_5.7_0_0.1 | 57.1 | 0.48 | 12.55 | 0.02 | 8.39 | 0.1 | 2.87 | 7.76 | 4.98 | 5.65 | 0 | 0.1 | 100 | 0 | 1029.5 | 9.78 | Romano et al. 2003 | Ph2 | 16/10/23 | sio2tio2al2o3feomnomgocaona2ok2oh2o | 13122
staffmnkmcph_57.1_0.5_12.6_0_8.4_0.1_2.9_7.8_5_5.7_0_0.1 | 57.1 | 0.48 | 12.55 | 0.02 | 8.38 | 0.1 | 2.87 | 7.76 | 4.98 | 5.65 | 0 | 0.1 | 99.99 | 0 | 1044.3 | 9.58 | Romano et al. 2003 | Ph2 | 16/10/23 | sio2tio2al2o3feomnomgocaona2ok2oh2o | 13123
staffmnkmcph_57.1_0.5_12.6_0_8.4_0.1_2.9_7.8_5_5.7_0_0.1 | 57.11 | 0.48 | 12.55 | 0.03 | 8.36 | 0.1 | 2.87 | 7.76 | 4.98 | 5.65 | 0 | 0.1 | 99.99 | 0 | 1078.3 | 8.81 | Romano et al. 2003 | Ph2 | 16/10/23 | sio2tio2al2o3feomnomgocaona2ok2oh2o | 13124
staffmnkmcph_57.1_0.5_12.6_0_8.4_0.1_2.9_7.8_5_5.7_0_0.1 | 57.09 | 0.48 | 12.55 | 0.01 | 8.41 | 0.1 | 2.87 | 7.76 | 4.98 | 5.65 | 0 | 0.1 | 100 | 0 | 962.1 | 11.05 | Romano et al. 2003 | Ph2 | 16/10/23 | sio2tio2al2o3feomnomgocaona2ok2oh2o | 13125
staffmnkmcph_55.1_0.5_12.1_0_8.2_0.1_2.7_7.5_4.7_5.2_0_4 | 55.08 | 0.48 | 12.07 | 0 | 8.23 | 0.1 | 2.68 | 7.47 | 4.69 | 5.17 | 0 | 4.02 | 99.99 | 0 | 867.4 | 9.17 | Romano et al. 2003 | Ph3 | 16/10/23 | sio2tio2al2o3mnomgocaona2ok2oh2o | 13126
staffmnkmcph_55.1_0.5_12.1_0_8.2_0.1_2.7_7.5_4.7_5.2_0_4 | 55.08 | 0.48 | 12.07 | 0 | 8.23 | 0.1 | 2.68 | 7.47 | 4.69 | 5.17 | 0 | 4.02 | 99.99 | 0 | 860.1 | 9.2 | Romano et al. 2003 | Ph3 | 16/10/23 | sio2tio2al2o3mnomgocaona2ok2oh2o | 13127
staffmnkmcph_55.1_0.5_12.1_0_8.2_0.1_2.7_7.5_4.7_5.2_0_4 | 55.08 | 0.48 | 12.07 | 0 | 8.23 | 0.1 | 2.68 | 7.47 | 4.69 | 5.17 | 0 | 4.02 | 99.99 | 0 | 840.7 | 9.84 | Romano et al. 2003 | Ph3 | 16/10/23 | sio2tio2al2o3mnomgocaona2ok2oh2o | 13128
staffmnkmcph_55.1_0.5_12.1_0_8.2_0.1_2.7_7.5_4.7_5.2_0_4 | 55.08 | 0.48 | 12.07 | 0 | 8.23 | 0.1 | 2.68 | 7.47 | 4.69 | 5.17 | 0 | 4.02 | 99.99 | 0 | 818.9 | 10.32 | Romano et al. 2003 | Ph3 | 16/10/23 | sio2tio2al2o3mnomgocaona2ok2oh2o | 13129
staffmnkmcph_55.1_0.5_12.1_0_8.2_0.1_2.7_7.5_4.7_5.2_0_4 | 55.08 | 0.48 | 12.07 | 0 | 8.24 | 0.1 | 2.68 | 7.47 | 4.69 | 5.17 | 0 | 4.02 | 100 | 0 | 805.6 | 10.64 | Romano et al. 2003 | Ph3 | 16/10/23 | sio2tio2al2o3mnomgocaona2ok2oh2o | 13130
staffmnkmcph_55.1_0.5_12.1_0_8.2_0.1_2.7_7.5_4.7_5.2_0_4 | 55.08 | 0.48 | 12.07 | 0 | 8.24 | 0.1 | 2.68 | 7.47 | 4.69 | 5.17 | 0 | 4.02 | 100 | 0 | 789.6 | 11.05 | Romano et al. 2003 | Ph3 | 16/10/23 | sio2tio2al2o3mnomgocaona2ok2oh2o | 13131
staffmnkmcph_54.7_0.5_12_0_8.1_0.1_2.7_7.5_4.8_5.5_0_4.3 | 54.65 | 0.48 | 11.98 | 0 | 8.05 | 0.1 | 2.68 | 7.48 | 4.79 | 5.47 | 0 | 4.31 | 99.99 | 0 | 848.3 | 9.4 | Romano et al. 2003 | Ph2 | 16/10/23 | sio2tio2al2o3mnomgocaona2ok2oh2o | 13132
staffmnkmcph_54.7_0.5_12_0_8.1_0.1_2.7_7.5_4.8_5.5_0_4.3 | 54.65 | 0.48 | 11.98 | 0 | 8.05 | 0.1 | 2.68 | 7.48 | 4.79 | 5.47 | 0 | 4.31 | 99.99 | 0 | 836.8 | 9.71 | Romano et al. 2003 | Ph2 | 16/10/23 | sio2tio2al2o3mnomgocaona2ok2oh2o | 13133
staffmnkmcph_54.7_0.5_12_0_8.1_0.1_2.7_7.5_4.8_5.5_0_4.3 | 54.65 | 0.48 | 11.98 | 0 | 8.05 | 0.1 | 2.68 | 7.48 | 4.79 | 5.47 | 0 | 4.31 | 99.99 | 0 | 815.4 | 10.35 | Romano et al. 2003 | Ph2 | 16/10/23 | sio2tio2al2o3mnomgocaona2ok2oh2o | 13134
staffmnkmcph_54.7_0.5_12_0_8.1_0.1_2.7_7.5_4.8_5.5_0_4.3 | 54.65 | 0.48 | 11.98 | 0 | 8.05 | 0.1 | 2.68 | 7.48 | 4.79 | 5.47 | 0 | 4.31 | 99.99 | 0 | 783.2 | 11.29 | Romano et al. 2003 | Ph2 | 16/10/23 | sio2tio2al2o3mnomgocaona2ok2oh2o | 13135
staffmnkmcph_53.2_0.5_11.7_0_7.9_0.1_2.7_7.2_4.6_5.3_0_6.8 | 53.22 | 0.48 | 11.72 | 0 | 7.88 | 0.1 | 2.69 | 7.2 | 4.61 | 5.28 | 0 | 6.82 | 100 | 0 | 795.2 | 9.16 | Romano et al. 2003 | Ph2 | 16/10/23 | sio2tio2al2o3mnomgocaona2ok2oh2o | 13136
staffmnkmcph_53.2_0.5_11.7_0_7.9_0.1_2.7_7.2_4.6_5.3_0_6.8 | 53.22 | 0.48 | 11.72 | 0 | 7.88 | 0.1 | 2.69 | 7.2 | 4.61 | 5.28 | 0 | 6.82 | 100 | 0 | 779.1 | 9.62 | Romano et al. 2003 | Ph2 | 16/10/23 | sio2tio2al2o3mnomgocaona2ok2oh2o | 13137
staffmnkmcph_53.2_0.5_11.7_0_7.9_0.1_2.7_7.2_4.6_5.3_0_6.8 | 53.22 | 0.48 | 11.72 | 0 | 7.88 | 0.1 | 2.69 | 7.2 | 4.61 | 5.28 | 0 | 6.82 | 100 | 0 | 759.5 | 10.16 | Romano et al. 2003 | Ph2 | 16/10/23 | sio2tio2al2o3mnomgocaona2ok2oh2o | 13138
staffmnkmcph_53.2_0.5_11.7_0_7.9_0.1_2.7_7.2_4.6_5.3_0_6.8 | 53.22 | 0.48 | 11.72 | 0 | 7.88 | 0.1 | 2.69 | 7.2 | 4.61 | 5.28 | 0 | 6.82 | 100 | 0 | 734.5 | 11 | Romano et al. 2003 | Ph2 | 16/10/23 | sio2tio2al2o3mnomgocaona2ok2oh2o | 13139
staffmnkmcph_53.2_0.5_11.6_0_8.1_0.1_2.6_7.2_4.5_5_0_7.3 | 53.17 | 0.48 | 11.61 | 0 | 8.06 | 0.1 | 2.59 | 7.2 | 4.51 | 4.99 | 0 | 7.29 | 100 | 0 | 800 | 8.9 | Romano et al. 2003 | Ph3 | 16/10/23 | sio2tio2al2o3mnomgocaona2ok2oh2o | 13140
staffmnkmcph_53.2_0.5_11.6_0_8.1_0.1_2.6_7.2_4.5_5_0_7.3 | 53.17 | 0.48 | 11.61 | 0 | 8.06 | 0.1 | 2.59 | 7.2 | 4.51 | 4.99 | 0 | 7.29 | 100 | 0 | 778.6 | 9.4 | Romano et al. 2003 | Ph3 | 16/10/23 | sio2tio2al2o3mnomgocaona2ok2oh2o | 13141
staffmnkmcph_53.2_0.5_11.6_0_8.1_0.1_2.6_7.2_4.5_5_0_7.3 | 53.17 | 0.48 | 11.61 | 0 | 8.06 | 0.1 | 2.59 | 7.2 | 4.51 | 4.99 | 0 | 7.29 | 100 | 0 | 746.8 | 10.29 | Romano et al. 2003 | Ph3 | 16/10/23 | sio2tio2al2o3mnomgocaona2ok2oh2o | 13142
staffmnkmcph_51.3_0.5_11.3_0_7.7_0.1_2.6_7_4.5_5.1_0_9.9 | 51.34 | 0.48 | 11.32 | 0 | 7.68 | 0.1 | 2.59 | 7.01 | 4.51 | 5.09 | 0 | 9.88 | 100 | 0 | 736.1 | 9.84 | Romano et al. 2003 | Ph2 | 16/10/23 | sio2tio2al2o3mnomgocaona2ok2oh2o | 13143
staffmnkmcph_51.3_0.5_11.3_0_7.7_0.1_2.6_7_4.5_5.1_0_9.9 | 51.34 | 0.48 | 11.32 | 0 | 7.68 | 0.1 | 2.59 | 7.01 | 4.51 | 5.09 | 0 | 9.88 | 100 | 0 | 717.7 | 10.33 | Romano et al. 2003 | Ph2 | 16/10/23 | sio2tio2al2o3mnomgocaona2ok2oh2o | 13144
staffmnkmcph_51.3_0.5_11.3_0_7.7_0.1_2.6_7_4.5_5.1_0_9.9 | 51.34 | 0.48 | 11.32 | 0 | 7.68 | 0.1 | 2.59 | 7.01 | 4.51 | 5.09 | 0 | 9.88 | 100 | 0 | 708.9 | 10.61 | Romano et al. 2003 | Ph2 | 16/10/23 | sio2tio2al2o3mnomgocaona2ok2oh2o | 13145
staffmnkmcph_51.4_0.5_11.3_0_7.7_0.1_2.5_6.9_4.3_4.8_0_10.6 | 51.35 | 0.48 | 11.25 | 0 | 7.69 | 0.1 | 2.5 | 6.92 | 4.33 | 4.81 | 0 | 10.58 | 100.01 | 0 | 753.8 | 9.32 | Romano et al. 2003 | Ph3 | 16/10/23 | sio2tio2al2o3mnomgocaona2ok2oh2o | 13146
staffmnkmcph_51.4_0.5_11.3_0_7.7_0.1_2.5_6.9_4.3_4.8_0_10.6 | 51.35 | 0.48 | 11.25 | 0 | 7.69 | 0.1 | 2.5 | 6.92 | 4.33 | 4.81 | 0 | 10.58 | 100.01 | 0 | 748.8 | 9.46 | Romano et al. 2003 | Ph3 | 16/10/23 | sio2tio2al2o3mnomgocaona2ok2oh2o | 13147
staffmnkmcph_51.4_0.5_11.3_0_7.7_0.1_2.5_6.9_4.3_4.8_0_10.6 | 51.35 | 0.48 | 11.25 | 0 | 7.69 | 0.1 | 2.5 | 6.92 | 4.33 | 4.81 | 0 | 10.58 | 100.01 | 0 | 727.8 | 9.82 | Romano et al. 2003 | Ph3 | 16/10/23 | sio2tio2al2o3mnomgocaona2ok2oh2o | 13148
staffmnkmcph_51.4_0.5_11.3_0_7.7_0.1_2.5_6.9_4.3_4.8_0_10.6 | 51.35 | 0.48 | 11.25 | 0 | 7.69 | 0.1 | 2.5 | 6.92 | 4.33 | 4.81 | 0 | 10.58 | 100.01 | 0 | 717.7 | 10.25 | Romano et al. 2003 | Ph3 | 16/10/23 | sio2tio2al2o3mnomgocaona2ok2oh2o | 13149
staffmnkmcph_51.4_0.5_11.3_0_7.7_0.1_2.5_6.9_4.3_4.8_0_10.6 | 51.35 | 0.48 | 11.25 | 0 | 7.69 | 0.1 | 2.5 | 6.92 | 4.33 | 4.81 | 0 | 10.58 | 100.01 | 0 | 704.4 | 10.82 | Romano et al. 2003 | Ph3 | 16/10/23 | sio2tio2al2o3mnomgocaona2ok2oh2o | 13150
staffmnkmcph_79.8_0.1_8.4_0.1_2.8_0_0_0.9_4.4_3.6_0_0 | 79.76 | 0.1 | 8.38 | 0.07 | 2.81 | 0 | 0 | 0.89 | 4.44 | 3.55 | 0 | 0 | 100 | 0 | 1273.2 | 7.85 | Stein and Spera 2002 | R7 | 16/10/23 | sio2tio2al2o3feocaona2ok2o | 13151
staffmnkmcph_79.8_0.1_8.4_0.1_2.8_0_0_0.9_4.4_3.6_0_0 | 79.76 | 0.1 | 8.38 | 0.07 | 2.81 | 0 | 0 | 0.89 | 4.44 | 3.55 | 0 | 0 | 100 | 0 | 1273.2 | 7.82 | Stein and Spera 2002 | R7 | 16/10/23 | sio2tio2al2o3feocaona2ok2o | 13152
staffmnkmcph_79.8_0.1_8.4_0.1_2.8_0_0_0.9_4.4_3.6_0_0 | 79.76 | 0.1 | 8.38 | 0.07 | 2.81 | 0 | 0 | 0.89 | 4.44 | 3.55 | 0 | 0 | 100 | 0 | 1273.2 | 7.87 | Stein and Spera 2002 | R7 | 16/10/23 | sio2tio2al2o3feocaona2ok2o | 13153
staffmnkmcph_79.8_0.1_8.4_0.1_2.8_0_0_0.9_4.4_3.6_0_0 | 79.78 | 0.1 | 8.38 | 0.1 | 2.76 | 0 | 0 | 0.89 | 4.44 | 3.55 | 0 | 0 | 100 | 0 | 1323.2 | 7.26 | Stein and Spera 2002 | R7 | 16/10/23 | sio2tio2al2o3feocaona2ok2o | 13154
staffmnkmcph_79.8_0.1_8.4_0.1_2.7_0_0_0.9_4.4_3.6_0_0 | 79.81 | 0.1 | 8.39 | 0.13 | 2.7 | 0 | 0 | 0.89 | 4.44 | 3.55 | 0 | 0 | 100.01 | 0 | 1373.2 | 6.79 | Stein and Spera 2002 | R7 | 16/10/23 | sio2tio2al2o3feocaona2ok2o | 13155
staffmnkmcph_79.8_0.1_8.4_0.1_2.7_0_0_0.9_4.4_3.6_0_0 | 79.81 | 0.1 | 8.39 | 0.13 | 2.7 | 0 | 0 | 0.89 | 4.44 | 3.55 | 0 | 0 | 100.01 | 0 | 1373.2 | 6.77 | Stein and Spera 2002 | R7 | 16/10/23 | sio2tio2al2o3feocaona2ok2o | 13156
staffmnkmcph_79.8_0.1_8.4_0.2_2.6_0_0_0.9_4.4_3.6_0_0 | 79.83 | 0.1 | 8.39 | 0.16 | 2.63 | 0 | 0 | 0.89 | 4.44 | 3.55 | 0 | 0 | 99.99 | 0 | 1423.2 | 6.25 | Stein and Spera 2002 | R7 | 16/10/23 | sio2tio2al2o3feocaona2ok2o | 13157
staffmnkmcph_82.1_0.1_7.5_0_2.1_0.1_0.1_1.2_3.8_2.6_0_0.4 | 82.14 | 0.1 | 7.51 | 0.03 | 2.11 | 0.1 | 0.1 | 1.19 | 3.76 | 2.57 | 0 | 0.4 | 100.01 | 0 | 1188.2 | 8.88 | Stevenson et al. 1996 | R29 | 16/10/23 | sio2tio2al2o3feomnomgocaona2ok2oh2o | 13158
staffmnkmcph_82.1_0.1_7.5_0_2.1_0.1_0.1_1.2_3.8_2.6_0_0.4 | 82.14 | 0.1 | 7.51 | 0.03 | 2.11 | 0.1 | 0.1 | 1.19 | 3.76 | 2.57 | 0 | 0.4 | 100.01 | 0 | 1178.2 | 9.13 | Stevenson et al. 1996 | R29 | 16/10/23 | sio2tio2al2o3feomnomgocaona2ok2oh2o | 13159
staffmnkmcph_82.1_0.1_7.5_0_2.1_0.1_0.1_1.2_3.8_2.6_0_0.4 | 82.14 | 0.1 | 7.51 | 0.03 | 2.12 | 0.1 | 0.1 | 1.19 | 3.76 | 2.57 | 0 | 0.4 | 100.02 | 0 | 1164.2 | 9.31 | Stevenson et al. 1996 | R29 | 16/10/23 | sio2tio2al2o3feomnomgocaona2ok2oh2o | 13160
staffmnkmcph_82.1_0.1_7.5_0_2.1_0.1_0.1_1.2_3.8_2.6_0_0.4 | 82.14 | 0.1 | 7.51 | 0.03 | 2.12 | 0.1 | 0.1 | 1.19 | 3.76 | 2.57 | 0 | 0.4 | 100.02 | 0 | 1153.2 | 9.54 | Stevenson et al. 1996 | R29 | 16/10/23 | sio2tio2al2o3feomnomgocaona2ok2oh2o | 13161
staffmnkmcph_82.1_0.1_7.5_0_2.1_0.1_0.1_1.2_3.8_2.6_0_0.4 | 82.13 | 0.1 | 7.51 | 0.02 | 2.13 | 0.1 | 0.1 | 1.19 | 3.76 | 2.57 | 0 | 0.4 | 100.01 | 0 | 1148.8 | 9.48 | Stevenson et al. 1996 | R29 | 16/10/23 | sio2tio2al2o3feomnomgocaona2ok2oh2o | 13162
staffmnkmcph_82.1_0.1_7.5_0_2.1_0.1_0.1_1.2_3.8_2.6_0_0.4 | 82.13 | 0.1 | 7.51 | 0.02 | 2.13 | 0.1 | 0.1 | 1.19 | 3.76 | 2.57 | 0 | 0.4 | 100.01 | 0 | 1141.2 | 9.75 | Stevenson et al. 1996 | R29 | 16/10/23 | sio2tio2al2o3feomnomgocaona2ok2oh2o | 13163
staffmnkmcph_82.1_0.1_7.5_0_2.1_0.1_0.1_1.2_3.8_2.6_0_0.4 | 82.13 | 0.1 | 7.51 | 0.02 | 2.14 | 0.1 | 0.1 | 1.19 | 3.76 | 2.57 | 0 | 0.4 | 100.02 | 0 | 1121.2 | 10.03 | Stevenson et al. 1996 | R29 | 16/10/23 | sio2tio2al2o3feomnomgocaona2ok2oh2o | 13164
staffmnkmcph_82.1_0.1_7.5_0_2.1_0.1_0.1_1.2_3.8_2.6_0_0.4 | 82.13 | 0.1 | 7.51 | 0.02 | 2.14 | 0.1 | 0.1 | 1.19 | 3.76 | 2.57 | 0 | 0.4 | 100.02 | 0 | 1116.2 | 10.21 | Stevenson et al. 1996 | R29 | 16/10/23 | sio2tio2al2o3feomnomgocaona2ok2oh2o | 13165
staffmnkmcph_82.1_0.1_7.5_0_2.1_0.1_0.1_1.2_3.8_2.6_0_0.4 | 82.13 | 0.1 | 7.51 | 0.02 | 2.14 | 0.1 | 0.1 | 1.19 | 3.76 | 2.57 | 0 | 0.4 | 100.02 | 0 | 1092.2 | 10.5 | Stevenson et al. 1996 | R29 | 16/10/23 | sio2tio2al2o3feomnomgocaona2ok2oh2o | 13166
staffmnkmcph_82.1_0.1_7.5_0_2.2_0.1_0.1_1.2_3.8_2.6_0_0.4 | 82.13 | 0.1 | 7.51 | 0.01 | 2.15 | 0.1 | 0.1 | 1.19 | 3.76 | 2.57 | 0 | 0.4 | 100.02 | 0 | 1074.2 | 10.73 | Stevenson et al. 1996 | R29 | 16/10/23 | sio2tio2al2o3feomnomgocaona2ok2oh2o | 13167
staffmnkmcph_82.2_0.1_8.1_0_1.1_0.1_0.1_0.6_4.2_3.1_0_0.4 | 82.16 | 0.1 | 8.14 | 0.02 | 1.14 | 0.1 | 0.1 | 0.6 | 4.17 | 3.08 | 0 | 0.4 | 100.01 | 0 | 1238.2 | 8.66 | Stevenson et al. 1996 | R22 | 16/10/23 | sio2tio2al2o3feomnomgocaona2ok2oh2o | 13168
staffmnkmcph_82.2_0.1_8.1_0_1.2_0.1_0.1_0.6_4.2_3.1_0_0.4 | 82.16 | 0.1 | 8.14 | 0.02 | 1.15 | 0.1 | 0.1 | 0.6 | 4.17 | 3.08 | 0 | 0.4 | 100.02 | 0 | 1223.2 | 8.89 | Stevenson et al. 1996 | R22 | 16/10/23 | sio2tio2al2o3feomnomgocaona2ok2oh2o | 13169
staffmnkmcph_82.2_0.1_8.1_0_1.2_0.1_0.1_0.6_4.2_3.1_0_0.4 | 82.16 | 0.1 | 8.14 | 0.02 | 1.15 | 0.1 | 0.1 | 0.6 | 4.17 | 3.08 | 0 | 0.4 | 100.02 | 0 | 1204.2 | 9.06 | Stevenson et al. 1996 | R22 | 16/10/23 | sio2tio2al2o3feomnomgocaona2ok2oh2o | 13170
staffmnkmcph_82.2_0.1_8.1_0_1.2_0.1_0.1_0.6_4.2_3.1_0_0.4 | 82.16 | 0.1 | 8.14 | 0.02 | 1.16 | 0.1 | 0.1 | 0.6 | 4.17 | 3.08 | 0 | 0.4 | 100.03 | 0 | 1185.2 | 9.48 | Stevenson et al. 1996 | R22 | 16/10/23 | sio2tio2al2o3feomnomgocaona2ok2oh2o | 13171
staffmnkmcph_82.2_0.1_8.1_0_1.2_0.1_0.1_0.6_4.2_3.1_0_0.4 | 82.16 | 0.1 | 8.14 | 0.01 | 1.16 | 0.1 | 0.1 | 0.6 | 4.17 | 3.08 | 0 | 0.4 | 100.02 | 0 | 1166.2 | 9.69 | Stevenson et al. 1996 | R22 | 16/10/23 | sio2tio2al2o3feomnomgocaona2ok2oh2o | 13172
staffmnkmcph_82.2_0.1_8.1_0_1.2_0.1_0.1_0.6_4.2_3.1_0_0.4 | 82.15 | 0.1 | 8.14 | 0.01 | 1.17 | 0.1 | 0.1 | 0.6 | 4.17 | 3.08 | 0 | 0.4 | 100.02 | 0 | 1137.2 | 10.04 | Stevenson et al. 1996 | R22 | 16/10/23 | sio2tio2al2o3feomnomgocaona2ok2oh2o | 13173
staffmnkmcph_82.2_0.1_8.1_0_1_0.1_0.1_0.6_4.3_3.2_0_0.4 | 82.22 | 0.1 | 8.05 | 0.02 | 0.96 | 0.1 | 0.1 | 0.6 | 4.28 | 3.18 | 0 | 0.4 | 100.01 | 0 | 1231.3 | 8.68 | Stevenson et al. 1996 | R20 | 16/10/23 | sio2tio2al2o3feomnomgocaona2ok2oh2o | 13174
staffmnkmcph_82.2_0.1_8.1_0_1_0.1_0.1_0.6_4.3_3.2_0_0.4 | 82.22 | 0.1 | 8.05 | 0.02 | 0.96 | 0.1 | 0.1 | 0.6 | 4.28 | 3.18 | 0 | 0.4 | 100.01 | 0 | 1219 | 8.89 | Stevenson et al. 1996 | R20 | 16/10/23 | sio2tio2al2o3feomnomgocaona2ok2oh2o | 13175
staffmnkmcph_82.2_0.1_8.1_0_1_0.1_0.1_0.6_4.3_3.2_0_0.4 | 82.22 | 0.1 | 8.05 | 0.02 | 0.96 | 0.1 | 0.1 | 0.6 | 4.28 | 3.18 | 0 | 0.4 | 100.01 | 0 | 1201 | 9.12 | Stevenson et al. 1996 | R20 | 16/10/23 | sio2tio2al2o3feomnomgocaona2ok2oh2o | 13176
staffmnkmcph_82.2_0.1_8.1_0_1_0.1_0.1_0.6_4.3_3.2_0_0.4 | 82.22 | 0.1 | 8.05 | 0.01 | 0.97 | 0.1 | 0.1 | 0.6 | 4.27 | 3.18 | 0 | 0.4 | 100 | 0 | 1176.5 | 9.47 | Stevenson et al. 1996 | R20 | 16/10/23 | sio2tio2al2o3feomnomgocaona2ok2oh2o | 13177
staffmnkmcph_82.2_0.1_8.1_0_1_0.1_0.1_0.6_4.3_3.2_0_0.4 | 82.22 | 0.1 | 8.05 | 0.01 | 0.97 | 0.1 | 0.1 | 0.6 | 4.27 | 3.18 | 0 | 0.4 | 100 | 0 | 1149.3 | 9.91 | Stevenson et al. 1996 | R20 | 16/10/23 | sio2tio2al2o3feomnomgocaona2ok2oh2o | 13178
staffmnkmcph_57.5_0_12.4_0_0.2_0.1_8_9.9_3.2_1.1_0_7.7 | 57.5 | 0 | 12.38 | 0.02 | 0.16 | 0.1 | 7.99 | 9.88 | 3.19 | 1.1 | 0 | 7.69 | 100.01 | 0 | 1523 | 1.63 | Vetere et al. 2006 | MD13 | 16/10/23 | sio2al2o3feomnomgocaona2ok2oh2o | 13179
staffmnkmcph_57.5_0_12.4_0_0.2_0.1_8_9.9_3.2_1.1_0_7.7 | 57.5 | 0 | 12.38 | 0.02 | 0.16 | 0.1 | 7.99 | 9.88 | 3.19 | 1.1 | 0 | 7.69 | 100.01 | 0 | 1523 | 1.62 | Vetere et al. 2006 | MD13 | 16/10/23 | sio2al2o3feomnomgocaona2ok2oh2o | 13180
staffmnkmcph_57.5_0_12.4_0_0.2_0.1_8_9.9_3.2_1.1_0_7.7 | 57.5 | 0 | 12.38 | 0.02 | 0.16 | 0.1 | 7.99 | 9.88 | 3.19 | 1.1 | 0 | 7.69 | 100.01 | 0 | 1523 | 1.59 | Vetere et al. 2006 | MD13 | 16/10/23 | sio2al2o3feomnomgocaona2ok2oh2o | 13181
staffmnkmcph_56.6_0_12.2_0_0.2_0.1_7.9_9.8_3.2_1.1_0_9 | 56.63 | 0 | 12.16 | 0 | 0.2 | 0.1 | 7.88 | 9.77 | 3.19 | 1.1 | 0 | 8.97 | 100 | 0 | 762 | 12.38 | Vetere et al. 2006 | MD12 | 16/10/23 | sio2al2o3mnomgocaona2ok2oh2o | 13182
staffmnkmcph_56.6_0_12.2_0_0.2_0.1_7.9_9.8_3.2_1.1_0_9 | 56.63 | 0 | 12.16 | 0 | 0.2 | 0.1 | 7.88 | 9.77 | 3.19 | 1.1 | 0 | 8.97 | 100 | 0 | 772 | 11.99 | Vetere et al. 2006 | MD12 | 16/10/23 | sio2al2o3mnomgocaona2ok2oh2o | 13183
staffmnkmcph_56.6_0_12.2_0_0.2_0.1_7.9_9.8_3.2_1.1_0_9 | 56.63 | 0 | 12.16 | 0 | 0.2 | 0.1 | 7.88 | 9.77 | 3.19 | 1.1 | 0 | 8.97 | 100 | 0 | 779 | 11.64 | Vetere et al. 2006 | MD12 | 16/10/23 | sio2al2o3mnomgocaona2ok2oh2o | 13184
staffmnkmcph_56.6_0_12.2_0_0.2_0.1_7.9_9.8_3.2_1.1_0_9 | 56.63 | 0 | 12.16 | 0 | 0.2 | 0.1 | 7.88 | 9.77 | 3.19 | 1.1 | 0 | 8.97 | 100 | 0 | 792 | 11.23 | Vetere et al. 2006 | MD12 | 16/10/23 | sio2al2o3mnomgocaona2ok2oh2o | 13185
staffmnkmcph_56.6_0_12.2_0_0.2_0.1_7.9_9.8_3.2_1.1_0_9 | 56.64 | 0 | 12.17 | 0.02 | 0.16 | 0.1 | 7.88 | 9.77 | 3.19 | 1.1 | 0 | 8.97 | 100 | 0 | 1523 | 1.54 | Vetere et al. 2006 | MD12 | 16/10/23 | sio2al2o3feomnomgocaona2ok2oh2o | 13186
staffmnkmcph_56.6_0_12.2_0_0.2_0.1_7.9_9.8_3.2_1.1_0_9 | 56.64 | 0 | 12.17 | 0.02 | 0.16 | 0.1 | 7.88 | 9.77 | 3.19 | 1.1 | 0 | 8.97 | 100 | 0 | 1523 | 1.59 | Vetere et al. 2006 | MD12 | 16/10/23 | sio2al2o3feomnomgocaona2ok2oh2o | 13187
staffmnkmcph_56.6_0_12.2_0_0.2_0.1_7.9_9.8_3.2_1.1_0_9 | 56.64 | 0 | 12.17 | 0.02 | 0.17 | 0.1 | 7.88 | 9.77 | 3.19 | 1.1 | 0 | 8.97 | 100.01 | 0 | 1473 | 1.68 | Vetere et al. 2006 | MD12 | 16/10/23 | sio2al2o3feomnomgocaona2ok2oh2o | 13188
staffmnkmcph_56.6_0_12.2_0_0.2_0.1_7.9_9.8_3.2_1.1_0_9 | 56.64 | 0 | 12.17 | 0.02 | 0.17 | 0.1 | 7.88 | 9.77 | 3.19 | 1.1 | 0 | 8.97 | 100.01 | 0 | 1473 | 1.72 | Vetere et al. 2006 | MD12 | 16/10/23 | sio2al2o3feomnomgocaona2ok2oh2o | 13189
staffmnkmcph_56.6_0_12.2_0_0.2_0.1_7.9_9.8_3.2_1.1_0_9 | 56.64 | 0 | 12.17 | 0.02 | 0.16 | 0.1 | 7.88 | 9.77 | 3.19 | 1.1 | 0 | 8.98 | 100.01 | 0 | 1573 | 1.36 | Vetere et al. 2006 | MD12 | 16/10/23 | sio2al2o3feomnomgocaona2ok2oh2o | 13190
staffmnkmcph_55.5_0_12_0_0.2_0.1_7.7_9.6_3.1_1.1_0_10.8 | 55.54 | 0 | 11.97 | 0.02 | 0.16 | 0.1 | 7.68 | 9.57 | 3.09 | 1.1 | 0 | 10.77 | 100 | 0 | 1523 | 1.25 | Vetere et al. 2006 | MD17 | 16/10/23 | sio2al2o3feomnomgocaona2ok2oh2o | 13191
staffmnkmcph_55.5_0_12_0_0.2_0.1_7.7_9.6_3.1_1.1_0_10.8 | 55.54 | 0 | 11.97 | 0.02 | 0.16 | 0.1 | 7.68 | 9.57 | 3.09 | 1.1 | 0 | 10.77 | 100 | 0 | 1523 | 1.32 | Vetere et al. 2006 | MD17 | 16/10/23 | sio2al2o3feomnomgocaona2ok2oh2o | 13192
staffmnkmcph_55.5_0_12_0_0.2_0.1_7.7_9.6_3.1_1.1_0_10.8 | 55.54 | 0 | 11.97 | 0.01 | 0.17 | 0.1 | 7.68 | 9.57 | 3.09 | 1.1 | 0 | 10.77 | 100 | 0 | 1473 | 1.47 | Vetere et al. 2006 | MD17 | 16/10/23 | sio2al2o3feomnomgocaona2ok2oh2o | 13193
staffmnkmcph_55.5_0_12_0_0.2_0.1_7.7_9.6_3.1_1.1_0_10.8 | 55.54 | 0 | 11.97 | 0.01 | 0.17 | 0.1 | 7.68 | 9.57 | 3.09 | 1.1 | 0 | 10.77 | 100 | 0 | 1473 | 1.42 | Vetere et al. 2006 | MD17 | 16/10/23 | sio2al2o3feomnomgocaona2ok2oh2o | 13194
staffmnkmcph_55.5_0_12_0_0.2_0.1_7.7_9.6_3.1_1.1_0_10.8 | 55.54 | 0 | 11.97 | 0.01 | 0.18 | 0.1 | 7.68 | 9.57 | 3.09 | 1.1 | 0 | 10.77 | 100.01 | 0 | 1423 | 1.53 | Vetere et al. 2006 | MD17 | 16/10/23 | sio2al2o3feomnomgocaona2ok2oh2o | 13195
staffmnkmcph_80.5_0.1_7.8_0_1.8_0_0.1_0.6_4.1_3.3_0_1.8 | 80.5 | 0.1 | 7.82 | 0 | 1.78 | 0 | 0.1 | 0.59 | 4.06 | 3.27 | 0 | 1.78 | 100 | 0 | 841 | 13.23 | Zhang et al. 2003 | R12 | 16/10/23 | sio2tio2al2o3mgocaona2ok2oh2o | 13196
staffmnkmcph_79.6_0.1_7.8_0_1.8_0_0.1_0.6_4.1_3.3_0_2.7 | 79.62 | 0.1 | 7.81 | 0 | 1.78 | 0 | 0.1 | 0.59 | 4.06 | 3.26 | 0 | 2.67 | 99.99 | 0 | 825 | 12.24 | Zhang et al. 2003 | R12 | 16/10/23 | sio2tio2al2o3mgocaona2ok2oh2o | 13197
staffmnkmcph_79.6_0.1_7.7_0_1.8_0_0.1_0.6_4.1_3.3_0_2.8 | 79.62 | 0.1 | 7.72 | 0 | 1.78 | 0 | 0.1 | 0.59 | 4.06 | 3.26 | 0 | 2.77 | 100 | 0 | 823 | 12.24 | Zhang et al. 2003 | R12 | 16/10/23 | sio2tio2al2o3mgocaona2ok2oh2o | 13198
staffmnkmcph_79.6_0.1_7.8_0_1.8_0_0.1_0.6_4.1_3.3_0_2.8 | 79.55 | 0.1 | 7.81 | 0 | 1.77 | 0 | 0.1 | 0.59 | 4.05 | 3.26 | 0 | 2.77 | 100 | 0 | 971 | 9.61 | Zhang et al. 2003 | R12 | 16/10/23 | sio2tio2al2o3mgocaona2ok2oh2o | 13199
staffmnkmcph_79.5_0.1_7.7_0_1.8_0_0.1_0.6_4.1_3.3_0_2.9 | 79.53 | 0.1 | 7.72 | 0 | 1.78 | 0 | 0.1 | 0.59 | 4.06 | 3.26 | 0 | 2.87 | 100.01 | 0 | 820 | 12.24 | Zhang et al. 2003 | R12 | 16/10/23 | sio2tio2al2o3mgocaona2ok2oh2o | 13200
staffmnkmcph_79.5_0.1_7.7_0_1.8_0_0.1_0.6_4.1_3.3_0_2.9 | 79.53 | 0.1 | 7.72 | 0 | 1.78 | 0 | 0.1 | 0.59 | 4.06 | 3.26 | 0 | 2.87 | 100.01 | 0 | 892 | 10.64 | Zhang et al. 2003 | R12 | 16/10/23 | sio2tio2al2o3mgocaona2ok2oh2o | 13201
staffmnkmcph_79.6_0.1_7.7_0_1.8_0_0.1_0.6_4.1_3.3_0_2.8 | 79.6 | 0.1 | 7.72 | 0 | 1.78 | 0 | 0.1 | 0.59 | 4.06 | 3.27 | 0 | 2.77 | 99.99 | 0 | 804 | 12.76 | Zhang et al. 2003 | R12 | 16/10/23 | sio2tio2al2o3mgocaona2ok2oh2o | 13202
staffmnkmcph_79.5_0.1_7.7_0_1.8_0_0.1_0.6_4.1_3.3_0_2.9 | 79.53 | 0.1 | 7.72 | 0 | 1.78 | 0 | 0.1 | 0.59 | 4.06 | 3.26 | 0 | 2.87 | 100.01 | 0 | 784 | 13.2 | Zhang et al. 2003 | R12 | 16/10/23 | sio2tio2al2o3mgocaona2ok2oh2o | 13203
staffmnkmcph_79.6_0.1_7.7_0_1.8_0_0.1_0.6_4.1_3.3_0_2.8 | 79.6 | 0.1 | 7.72 | 0 | 1.78 | 0 | 0.1 | 0.59 | 4.06 | 3.27 | 0 | 2.77 | 99.99 | 0 | 728 | 15.2 | Zhang et al. 2003 | R12 | 16/10/23 | sio2tio2al2o3mgocaona2ok2oh2o | 13204
staffmnkmcph_79.5_0.1_7.7_0_1.8_0_0.1_0.6_4.1_3.3_0_2.9 | 79.51 | 0.1 | 7.72 | 0 | 1.78 | 0 | 0.1 | 0.59 | 4.06 | 3.27 | 0 | 2.87 | 100 | 0 | 846 | 11.53 | Zhang et al. 2003 | R12 | 16/10/23 | sio2tio2al2o3mgocaona2ok2oh2o | 13205
staffmnkmcph_79.5_0.1_7.7_0_1.8_0_0.1_0.6_4.1_3.3_0_2.9 | 79.51 | 0.1 | 7.72 | 0 | 1.78 | 0 | 0.1 | 0.59 | 4.06 | 3.27 | 0 | 2.87 | 100 | 0 | 765 | 13.71 | Zhang et al. 2003 | R12 | 16/10/23 | sio2tio2al2o3mgocaona2ok2oh2o | 13206
staffmnkmcph_79.5_0.1_7.7_0_1.8_0_0.1_0.6_4.1_3.3_0_2.9 | 79.51 | 0.1 | 7.72 | 0 | 1.78 | 0 | 0.1 | 0.59 | 4.06 | 3.27 | 0 | 2.87 | 100 | 0 | 752 | 14.2 | Zhang et al. 2003 | R12 | 16/10/23 | sio2tio2al2o3mgocaona2ok2oh2o | 13207
staffmnkmcph_79.5_0.1_7.7_0_1.8_0_0.1_0.6_4.1_3.3_0_2.9 | 79.51 | 0.1 | 7.72 | 0 | 1.78 | 0 | 0.1 | 0.59 | 4.06 | 3.27 | 0 | 2.87 | 100 | 0 | 779 | 13.2 | Zhang et al. 2003 | R12 | 16/10/23 | sio2tio2al2o3mgocaona2ok2oh2o | 13208
staffmnkmcph_79.4_0.1_7.7_0_1.8_0_0.1_0.6_4_3.3_0_3.1 | 79.41 | 0.1 | 7.72 | 0 | 1.78 | 0 | 0.1 | 0.59 | 3.96 | 3.27 | 0 | 3.07 | 100 | 0 | 772 | 13.23 | Zhang et al. 2003 | R12 | 16/10/23 | sio2tio2al2o3mgocaona2ok2oh2o | 13209
staffmnkmcph_79.3_0.1_7.7_0_1.8_0_0.1_0.6_4_3.3_0_3.2 | 79.31 | 0.1 | 7.72 | 0 | 1.78 | 0 | 0.1 | 0.59 | 3.96 | 3.27 | 0 | 3.17 | 100 | 0 | 769 | 13.23 | Zhang et al. 2003 | R12 | 16/10/23 | sio2tio2al2o3mgocaona2ok2oh2o | 13210
staffmnkmcph_78.7_0.1_7.7_0_1.8_0_0.1_0.6_4_3.2_0_3.9 | 78.73 | 0.1 | 7.72 | 0 | 1.78 | 0 | 0.1 | 0.59 | 3.96 | 3.17 | 0 | 3.86 | 100.01 | 0 | 780 | 12.27 | Zhang et al. 2003 | R12 | 16/10/23 | sio2tio2al2o3mgocaona2ok2oh2o | 13211
staffmnkmcph_78.6_0.1_7.7_0_1.8_0_0.1_0.6_4_3.2_0_4 | 78.64 | 0.1 | 7.72 | 0 | 1.78 | 0 | 0.1 | 0.59 | 3.96 | 3.17 | 0 | 3.96 | 100.02 | 0 | 810 | 11.49 | Zhang et al. 2003 | R12 | 16/10/23 | sio2tio2al2o3mgocaona2ok2oh2o | 13212
staffmnkmcph_78.6_0.1_7.7_0_1.8_0_0.1_0.6_4_3.2_0_4 | 78.64 | 0.1 | 7.72 | 0 | 1.78 | 0 | 0.1 | 0.59 | 3.96 | 3.17 | 0 | 3.96 | 100.02 | 0 | 748 | 13.22 | Zhang et al. 2003 | R12 | 16/10/23 | sio2tio2al2o3mgocaona2ok2oh2o | 13213
staffmnkmcph_78.6_0.1_7.6_0_1.8_0_0.1_0.6_4_3.2_0_4.1 | 78.61 | 0.1 | 7.62 | 0 | 1.78 | 0 | 0.1 | 0.59 | 3.96 | 3.17 | 0 | 4.06 | 99.99 | 0 | 897 | 9.48 | Zhang et al. 2003 | R12 | 16/10/23 | sio2tio2al2o3mgocaona2ok2oh2o | 13214
staffmnkmcph_78_0.1_7.6_0_1.8_0_0.1_0.6_4_3.2_0_4.7 | 78.04 | 0.1 | 7.62 | 0 | 1.78 | 0 | 0.1 | 0.59 | 3.96 | 3.17 | 0 | 4.65 | 100.01 | 0 | 873 | 9.7 | Zhang et al. 2003 | R12 | 16/10/23 | sio2tio2al2o3mgocaona2ok2oh2o | 13215
staffmnkmcph_77.9_0.1_7.6_0_1.8_0_0.1_0.6_4_3.2_0_4.8 | 77.87 | 0.1 | 7.61 | 0 | 1.78 | 0 | 0.1 | 0.59 | 3.95 | 3.16 | 0 | 4.84 | 100 | 0 | 730 | 13.22 | Zhang et al. 2003 | R12 | 16/10/23 | sio2tio2al2o3mgocaona2ok2oh2o | 13216
staffmnkmcph_77.9_0.1_7.6_0_1.8_0_0.1_0.6_4_3.2_0_4.8 | 77.87 | 0.1 | 7.61 | 0 | 1.78 | 0 | 0.1 | 0.59 | 3.95 | 3.16 | 0 | 4.84 | 100 | 0 | 787 | 11.57 | Zhang et al. 2003 | R12 | 16/10/23 | sio2tio2al2o3mgocaona2ok2oh2o | 13217
staffmnkmcph_77.9_0.1_7.6_0_1.8_0_0.1_0.6_4_3.2_0_4.8 | 77.94 | 0.1 | 7.62 | 0 | 1.78 | 0 | 0.1 | 0.59 | 3.96 | 3.17 | 0 | 4.75 | 100.01 | 0 | 848 | 10.3 | Zhang et al. 2003 | R12 | 16/10/23 | sio2tio2al2o3mgocaona2ok2oh2o | 13218
staffmnkmcph_77.8_0.1_7.6_0_1.8_0_0.1_0.6_4_3.2_0_4.9 | 77.84 | 0.1 | 7.62 | 0 | 1.78 | 0 | 0.1 | 0.59 | 3.96 | 3.17 | 0 | 4.85 | 100.01 | 0 | 757 | 12.3 | Zhang et al. 2003 | R12 | 16/10/23 | sio2tio2al2o3mgocaona2ok2oh2o | 13219
staffmnkmcph_77.8_0.1_7.6_0_1.8_0_0.1_0.6_4_3.2_0_5 | 77.75 | 0.1 | 7.62 | 0 | 1.78 | 0 | 0.1 | 0.59 | 3.96 | 3.17 | 0 | 4.95 | 100.02 | 0 | 873 | 9.62 | Zhang et al. 2003 | R12 | 16/10/23 | sio2tio2al2o3mgocaona2ok2oh2o | 13220
staffmnkmcph_77.5_0.1_7.5_0_1.8_0_0.1_0.6_4_3.2_0_5.3 | 77.45 | 0.1 | 7.52 | 0 | 1.78 | 0 | 0.1 | 0.59 | 3.96 | 3.17 | 0 | 5.34 | 100.01 | 0 | 671 | 15.2 | Zhang et al. 2003 | R12 | 16/10/23 | sio2tio2al2o3mgocaona2ok2oh2o | 13221
staffmnkmcph_77.3_0.1_7.5_0_1.8_0_0.1_0.6_3.9_3.2_0_5.6 | 77.25 | 0.1 | 7.52 | 0 | 1.78 | 0 | 0.1 | 0.59 | 3.86 | 3.17 | 0 | 5.64 | 100.01 | 0 | 738 | 12.35 | Zhang et al. 2003 | R12 | 16/10/23 | sio2tio2al2o3mgocaona2ok2oh2o | 13222
staffmnkmcph_77.1_0.1_7.5_0_1.8_0_0.1_0.6_3.9_3.2_0_5.8 | 77.05 | 0.1 | 7.52 | 0 | 1.78 | 0 | 0.1 | 0.59 | 3.86 | 3.17 | 0 | 5.84 | 100.01 | 0 | 710 | 13.22 | Zhang et al. 2003 | R12 | 16/10/23 | sio2tio2al2o3mgocaona2ok2oh2o | 13223
staffmnkmcph_76.8_0.1_7.5_0_1.8_0_0.1_0.6_3.9_3.2_0_6.1 | 76.78 | 0.1 | 7.51 | 0 | 1.78 | 0 | 0.1 | 0.59 | 3.85 | 3.16 | 0 | 6.13 | 100 | 0 | 709 | 13.23 | Zhang et al. 2003 | R12 | 16/10/23 | sio2tio2al2o3mgocaona2ok2oh2o | 13224
staffmnkmcph_76.7_0.1_7.5_0_1.8_0_0.1_0.6_3.9_3.2_0_6.2 | 76.68 | 0.1 | 7.51 | 0 | 1.78 | 0 | 0.1 | 0.59 | 3.85 | 3.16 | 0 | 6.23 | 100 | 0 | 731 | 12.34 | Zhang et al. 2003 | R12 | 16/10/23 | sio2tio2al2o3mgocaona2ok2oh2o | 13225
staffmnkmcph_76.8_0.1_7.5_0_1.8_0_0.1_0.6_3.9_3.2_0_6.1 | 76.76 | 0.1 | 7.52 | 0 | 1.78 | 0 | 0.1 | 0.59 | 3.86 | 3.17 | 0 | 6.13 | 100.01 | 0 | 845 | 9.63 | Zhang et al. 2003 | R12 | 16/10/23 | sio2tio2al2o3mgocaona2ok2oh2o | 13226
staffmnkmcph_76.6_0.1_7.5_0_1.8_0_0.1_0.6_3.9_3.2_0_6.3 | 76.58 | 0.1 | 7.51 | 0 | 1.78 | 0 | 0.1 | 0.59 | 3.85 | 3.16 | 0 | 6.32 | 99.99 | 0 | 755 | 11.53 | Zhang et al. 2003 | R12 | 16/10/23 | sio2tio2al2o3mgocaona2ok2oh2o | 13227
staffmnkmcph_76.7_0.1_7.4_0_1.6_0_0.1_0.6_3.9_3.1_0_6.6 | 76.69 | 0.1 | 7.44 | 0 | 1.59 | 0 | 0.1 | 0.6 | 3.87 | 3.08 | 0 | 6.55 | 100.02 | 0 | 798 | 10.3 | Zhang et al. 2003 | R12 | 16/10/23 | sio2tio2al2o3mgocaona2ok2oh2o | 13228
staffmnkmcph_76.7_0.1_7.4_0_1.6_0_0.1_0.6_3.9_3.1_0_6.6 | 76.69 | 0.1 | 7.44 | 0 | 1.59 | 0 | 0.1 | 0.6 | 3.87 | 3.08 | 0 | 6.55 | 100.02 | 0 | 773 | 10.82 | Zhang et al. 2003 | R12 | 16/10/23 | sio2tio2al2o3mgocaona2ok2oh2o | 13229
staffmnkmcph_76.5_0.1_7.4_0_1.6_0_0.1_0.6_3.9_3.1_0_6.8 | 76.49 | 0.1 | 7.44 | 0 | 1.59 | 0 | 0.1 | 0.6 | 3.87 | 3.08 | 0 | 6.75 | 100.02 | 0 | 873 | 8.72 | Zhang et al. 2003 | R12 | 16/10/23 | sio2tio2al2o3mgocaona2ok2oh2o | 13230
staffmnkmcph_76.4_0.1_7.4_0_1.6_0_0.1_0.6_3.9_3.1_0_6.8 | 76.41 | 0.1 | 7.43 | 0 | 1.58 | 0 | 0.1 | 0.59 | 3.87 | 3.07 | 0 | 6.84 | 99.99 | 0 | 848 | 9.26 | Zhang et al. 2003 | R12 | 16/10/23 | sio2tio2al2o3mgocaona2ok2oh2o | 13231
staffmnkmcph_76.5_0.1_7.4_0_1.6_0_0.1_0.6_3.9_3.1_0_6.8 | 76.49 | 0.1 | 7.44 | 0 | 1.59 | 0 | 0.1 | 0.6 | 3.87 | 3.08 | 0 | 6.75 | 100.02 | 0 | 824 | 9.68 | Zhang et al. 2003 | R12 | 16/10/23 | sio2tio2al2o3mgocaona2ok2oh2o | 13232
staffmnkmcph_75.7_0.1_7.3_0_1.6_0_0_0.6_3.8_3.1_0_7.8 | 75.69 | 0.1 | 7.34 | 0 | 1.59 | 0 | 0 | 0.6 | 3.77 | 3.08 | 0 | 7.84 | 100.01 | 0 | 729 | 11.62 | Zhang et al. 2003 | R12 | 16/10/23 | sio2tio2al2o3caona2ok2oh2o | 13233
staffmnkmcph_75.7_0.1_7.4_0_1.6_0_0_0.6_3.8_3.1_0_7.9 | 75.67 | 0.1 | 7.35 | 0 | 1.59 | 0 | 0 | 0.6 | 3.77 | 3.08 | 0 | 7.85 | 100.01 | 0 | 643 | 15.2 | Zhang et al. 2003 | R12 | 16/10/23 | sio2tio2al2o3caona2ok2oh2o | 13234
staffmnkmcph_75.2_0.1_7.3_0_1.6_0_0_0.6_3.8_3.1_0_8.3 | 75.2 | 0.1 | 7.34 | 0 | 1.59 | 0 | 0 | 0.6 | 3.77 | 3.08 | 0 | 8.33 | 100.01 | 0 | 804 | 9.68 | Zhang et al. 2003 | R12 | 16/10/23 | sio2tio2al2o3caona2ok2oh2o | 13235
staffmnkmcph_74.9_0.1_7.3_0_1.6_0_0_0.6_3.8_3.1_0_8.6 | 74.93 | 0.1 | 7.33 | 0 | 1.59 | 0 | 0 | 0.59 | 3.77 | 3.07 | 0 | 8.62 | 100 | 0 | 678 | 13.22 | Zhang et al. 2003 | R12 | 16/10/23 | sio2tio2al2o3caona2ok2oh2o | 13236
staffmnkmcph_74.1_0.1_7.2_0_1.6_0_0_0.5_3.8_3_0_9.7 | 74.11 | 0.1 | 7.24 | 0 | 1.59 | 0 | 0 | 0.5 | 3.77 | 2.98 | 0 | 9.72 | 100.01 | 0 | 710 | 11.71 | Zhang et al. 2003 | R12 | 16/10/23 | sio2tio2al2o3caona2ok2oh2o | 13237
staffmnkmcph_74_0.1_7.2_0_1.6_0_0_0.5_3.8_3_0_9.8 | 74.01 | 0.1 | 7.24 | 0 | 1.59 | 0 | 0 | 0.5 | 3.77 | 2.98 | 0 | 9.82 | 100.01 | 0 | 682 | 12.42 | Zhang et al. 2003 | R12 | 16/10/23 | sio2tio2al2o3caona2ok2oh2o | 13238
staffmnkmcph_72.2_0.1_7_0_1.6_0_0_0.5_3.7_3_0_12 | 72.15 | 0.1 | 7.04 | 0 | 1.59 | 0 | 0 | 0.5 | 3.67 | 2.97 | 0 | 11.99 | 100.01 | 0 | 750 | 9.62 | Zhang et al. 2003 | R12 | 16/10/23 | sio2tio2al2o3caona2ok2oh2o | 13239
staffmnkmcph_72.2_0.1_7_0_1.6_0_0_0.5_3.7_3_0_12 | 72.15 | 0.1 | 7.04 | 0 | 1.59 | 0 | 0 | 0.5 | 3.67 | 2.97 | 0 | 11.99 | 100.01 | 0 | 642 | 13 | Zhang et al. 2003 | R12 | 16/10/23 | sio2tio2al2o3caona2ok2oh2o | 13240
staffmnkmcph_72.2_0.1_7_0_1.6_0_0_0.5_3.7_3_0_12 | 72.15 | 0.1 | 7.04 | 0 | 1.59 | 0 | 0 | 0.5 | 3.67 | 2.97 | 0 | 11.99 | 100.01 | 0 | 625 | 14.23 | Zhang et al. 2003 | R12 | 16/10/23 | sio2tio2al2o3caona2ok2oh2o | 13241
staffmnkmcph_68.3_0.1_6.6_0_1.6_0_0_0.5_3.5_2.8_0_16.7 | 68.29 | 0.1 | 6.64 | 0 | 1.59 | 0 | 0 | 0.5 | 3.47 | 2.78 | 0 | 16.65 | 100.02 | 0 | 707 | 9.6 | Zhang et al. 2003 | R12 | 16/10/23 | sio2tio2al2o3caona2ok2oh2o | 13242
staffmnkmcph_68.3_0.1_6.6_0_1.6_0_0_0.5_3.5_2.8_0_16.7 | 68.29 | 0.1 | 6.64 | 0 | 1.59 | 0 | 0 | 0.5 | 3.47 | 2.78 | 0 | 16.65 | 100.02 | 0 | 604 | 13.24 | Zhang et al. 2003 | R12 | 16/10/23 | sio2tio2al2o3caona2ok2oh2o | 13243
staffmnkmcph_68.3_0.1_6.6_0_1.6_0_0_0.5_3.5_2.8_0_16.7 | 68.29 | 0.1 | 6.64 | 0 | 1.59 | 0 | 0 | 0.5 | 3.47 | 2.78 | 0 | 16.65 | 100.02 | 0 | 648 | 11.44 | Zhang et al. 2003 | R12 | 16/10/23 | sio2tio2al2o3caona2ok2oh2o | 13244
staffmnkmcph_64.4_0.1_6.3_0_1.4_0_0_0.5_3.3_2.6_0_21.6 | 64.35 | 0.1 | 6.26 | 0 | 1.39 | 0 | 0 | 0.5 | 3.28 | 2.58 | 0 | 21.55 | 100.01 | 0 | 670 | 9.6 | Zhang et al. 2003 | R12 | 16/10/23 | sio2tio2al2o3caona2ok2oh2o | 13245
staffmnkmcph_64.4_0.1_6.3_0_1.4_0_0_0.5_3.3_2.6_0_21.6 | 64.35 | 0.1 | 6.26 | 0 | 1.39 | 0 | 0 | 0.5 | 3.28 | 2.58 | 0 | 21.55 | 100.01 | 0 | 573 | 13.24 | Zhang et al. 2003 | R12 | 16/10/23 | sio2tio2al2o3caona2ok2oh2o | 13246
staffmnkmcph_64.4_0.1_6.3_0_1.4_0_0_0.5_3.3_2.6_0_21.6 | 64.35 | 0.1 | 6.26 | 0 | 1.39 | 0 | 0 | 0.5 | 3.28 | 2.58 | 0 | 21.55 | 100.01 | 0 | 603 | 11.45 | Zhang et al. 2003 | R12 | 16/10/23 | sio2tio2al2o3caona2ok2oh2o | 13247
staffmnkmcph_81.6_0.1_7.6_0_2.2_0_0.3_1.3_4_2.4_0_0.5 | 81.59 | 0.13 | 7.57 | 0.03 | 2.22 | 0.04 | 0.27 | 1.29 | 3.98 | 2.42 | 0 | 0.46 | 100 | 0 | 1188.15 | 8.5 | Stevenson et al. 1998 | BL6 | 16/10/23 | sio2tio2al2o3feomnomgocaona2ok2oh2o | 13248
staffmnkmcph_81.6_0.1_7.6_0_2.2_0_0.3_1.3_4_2.4_0_0.5 | 81.58 | 0.13 | 7.57 | 0.03 | 2.24 | 0.04 | 0.27 | 1.29 | 3.98 | 2.42 | 0 | 0.46 | 100.01 | 0 | 1152.15 | 9.1 | Stevenson et al. 1998 | BL6 | 16/10/23 | sio2tio2al2o3feomnomgocaona2ok2oh2o | 13249
staffmnkmcph_81.6_0.1_7.6_0_2.3_0_0.3_1.3_4_2.4_0_0.5 | 81.58 | 0.13 | 7.57 | 0.02 | 2.25 | 0.04 | 0.27 | 1.29 | 3.98 | 2.42 | 0 | 0.46 | 100.01 | 0 | 1127.15 | 9.51 | Stevenson et al. 1998 | BL6 | 16/10/23 | sio2tio2al2o3feomnomgocaona2ok2oh2o | 13250
staffmnkmcph_81.6_0.1_7.6_0_2.3_0_0.3_1.3_4_2.4_0_0.5 | 81.57 | 0.13 | 7.57 | 0.02 | 2.26 | 0.04 | 0.27 | 1.29 | 3.98 | 2.42 | 0 | 0.46 | 100.01 | 0 | 1093.15 | 10.05 | Stevenson et al. 1998 | BL6 | 16/10/23 | sio2tio2al2o3feomnomgocaona2ok2oh2o | 13251
staffmnkmcph_81.6_0.1_7.6_0_2.3_0_0.3_1.3_4_2.4_0_0.5 | 81.57 | 0.13 | 7.57 | 0.02 | 2.26 | 0.04 | 0.27 | 1.29 | 3.98 | 2.42 | 0 | 0.46 | 100.01 | 0 | 1093.15 | 10.25 | Stevenson et al. 1998 | BL6 | 16/10/23 | sio2tio2al2o3feomnomgocaona2ok2oh2o | 13252
staffmnkmcph_81.6_0.1_7.6_0_2.3_0_0.3_1.3_4_2.4_0_0.5 | 81.57 | 0.13 | 7.57 | 0.01 | 2.26 | 0.04 | 0.27 | 1.29 | 3.98 | 2.42 | 0 | 0.46 | 100 | 0 | 1061.15 | 10.62 | Stevenson et al. 1998 | BL6 | 16/10/23 | sio2tio2al2o3feomnomgocaona2ok2oh2o | 13253
staffmnkmcph_81.9_0.1_7.6_0_2.3_0_0.3_1.3_4_2.4_0_0.1 | 81.88 | 0.14 | 7.57 | 0.02 | 2.25 | 0.04 | 0.27 | 1.28 | 3.98 | 2.43 | 0 | 0.14 | 100 | 0 | 1134.15 | 10.07 | Stevenson et al. 1998 | BL6r | 16/10/23 | sio2tio2al2o3feomnomgocaona2ok2oh2o | 13254
staffmnkmcph_81.9_0.1_7.6_0_2.2_0_0.3_1.3_4_2.4_0_0.1 | 81.88 | 0.14 | 7.57 | 0.03 | 2.24 | 0.04 | 0.27 | 1.28 | 3.98 | 2.43 | 0 | 0.14 | 100 | 0 | 1152.15 | 9.81 | Stevenson et al. 1998 | BL6r | 16/10/23 | sio2tio2al2o3feomnomgocaona2ok2oh2o | 13255
staffmnkmcph_81.9_0.1_7.6_0_2.2_0_0.3_1.3_4_2.4_0_0.1 | 81.88 | 0.14 | 7.57 | 0.03 | 2.24 | 0.04 | 0.27 | 1.28 | 3.98 | 2.43 | 0 | 0.14 | 100 | 0 | 1159.15 | 9.62 | Stevenson et al. 1998 | BL6r | 16/10/23 | sio2tio2al2o3feomnomgocaona2ok2oh2o | 13256
staffmnkmcph_81.9_0.1_7.6_0_2.2_0_0.3_1.3_4_2.4_0_0.1 | 81.89 | 0.14 | 7.57 | 0.03 | 2.23 | 0.04 | 0.27 | 1.28 | 3.98 | 2.43 | 0 | 0.14 | 100 | 0 | 1178.15 | 9.34 | Stevenson et al. 1998 | BL6r | 16/10/23 | sio2tio2al2o3feomnomgocaona2ok2oh2o | 13257
staffmnkmcph_81.9_0.1_7.6_0_2.2_0_0.3_1.3_4_2.4_0_0.1 | 81.89 | 0.14 | 7.57 | 0.03 | 2.23 | 0.04 | 0.27 | 1.28 | 3.98 | 2.43 | 0 | 0.14 | 100 | 0 | 1187.15 | 9.09 | Stevenson et al. 1998 | BL6r | 16/10/23 | sio2tio2al2o3feomnomgocaona2ok2oh2o | 13258
staffmnkmcph_81.9_0.1_7.6_0_2.2_0_0.3_1.3_4_2.4_0_0.1 | 81.89 | 0.14 | 7.57 | 0.04 | 2.22 | 0.04 | 0.27 | 1.28 | 3.98 | 2.43 | 0 | 0.14 | 100 | 0 | 1196.15 | 9.04 | Stevenson et al. 1998 | BL6r | 16/10/23 | sio2tio2al2o3feomnomgocaona2ok2oh2o | 13259
staffmnkmcph_81.9_0.1_7.6_0.1_2.2_0_0.3_1.3_4_2.4_0_0.1 | 81.9 | 0.14 | 7.58 | 0.05 | 2.21 | 0.04 | 0.27 | 1.28 | 3.98 | 2.43 | 0 | 0.14 | 100.02 | 0 | 1224.65 | 8.62 | Stevenson et al. 1998 | BL6r | 16/10/23 | sio2tio2al2o3feomnomgocaona2ok2oh2o | 13260
staffmnkmcph_80.6_0.1_7.5_0_2.3_0_0.3_1.3_3.9_2.4_0_1.7 | 80.57 | 0.13 | 7.48 | 0 | 2.26 | 0.04 | 0.26 | 1.27 | 3.93 | 2.39 | 0 | 1.66 | 99.99 | 0 | 923.15 | 11.13 | Stevenson et al. 1998 | BL6H0.5 | 16/10/23 | sio2tio2al2o3mnomgocaona2ok2oh2o | 13261
staffmnkmcph_80.6_0.1_7.5_0_2.3_0_0.3_1.3_3.9_2.4_0_1.7 | 80.57 | 0.13 | 7.48 | 0 | 2.25 | 0.04 | 0.26 | 1.27 | 3.93 | 2.39 | 0 | 1.66 | 99.98 | 0 | 937.15 | 10.76 | Stevenson et al. 1998 | BL6H0.5 | 16/10/23 | sio2tio2al2o3mnomgocaona2ok2oh2o | 13262
staffmnkmcph_80.6_0.1_7.5_0_2.3_0_0.3_1.3_3.9_2.4_0_1.7 | 80.57 | 0.13 | 7.48 | 0 | 2.25 | 0.04 | 0.26 | 1.27 | 3.93 | 2.39 | 0 | 1.66 | 99.98 | 0 | 951.15 | 10.51 | Stevenson et al. 1998 | BL6H0.5 | 16/10/23 | sio2tio2al2o3mnomgocaona2ok2oh2o | 13263
staffmnkmcph_80.6_0.1_7.5_0_2.3_0_0.3_1.3_3.9_2.4_0_1.7 | 80.57 | 0.13 | 7.48 | 0 | 2.25 | 0.04 | 0.26 | 1.27 | 3.93 | 2.39 | 0 | 1.66 | 99.98 | 0 | 970.15 | 10.19 | Stevenson et al. 1998 | BL6H0.5 | 16/10/23 | sio2tio2al2o3mnomgocaona2ok2oh2o | 13264
staffmnkmcph_80.6_0.1_7.5_0_2.3_0_0.3_1.3_3.9_2.4_0_1.7 | 80.57 | 0.13 | 7.48 | 0.01 | 2.25 | 0.04 | 0.26 | 1.27 | 3.93 | 2.39 | 0 | 1.66 | 99.99 | 0 | 990.15 | 9.77 | Stevenson et al. 1998 | BL6H0.5 | 16/10/23 | sio2tio2al2o3feomnomgocaona2ok2oh2o | 13265
staffmnkmcph_79.3_0.1_7.4_0_2.2_0_0.3_1.3_3.9_2.4_0_3.3 | 79.25 | 0.13 | 7.35 | 0 | 2.22 | 0.04 | 0.26 | 1.25 | 3.87 | 2.35 | 0 | 3.27 | 99.99 | 0 | 872.15 | 10.86 | Stevenson et al. 1998 | BL6H1 | 16/10/23 | sio2tio2al2o3mnomgocaona2ok2oh2o | 13266
staffmnkmcph_79.3_0.1_7.4_0_2.2_0_0.3_1.3_3.9_2.4_0_3.3 | 79.25 | 0.13 | 7.35 | 0 | 2.22 | 0.04 | 0.26 | 1.25 | 3.87 | 2.35 | 0 | 3.27 | 99.99 | 0 | 872.65 | 10.88 | Stevenson et al. 1998 | BL6H1 | 16/10/23 | sio2tio2al2o3mnomgocaona2ok2oh2o | 13267
staffmnkmcph_79.3_0.1_7.4_0_2.2_0_0.3_1.3_3.9_2.4_0_3.3 | 79.25 | 0.13 | 7.35 | 0 | 2.22 | 0.04 | 0.26 | 1.25 | 3.87 | 2.35 | 0 | 3.27 | 99.99 | 0 | 882.15 | 10.7 | Stevenson et al. 1998 | BL6H1 | 16/10/23 | sio2tio2al2o3mnomgocaona2ok2oh2o | 13268
staffmnkmcph_79.3_0.1_7.4_0_2.2_0_0.3_1.3_3.9_2.4_0_3.3 | 79.25 | 0.13 | 7.35 | 0 | 2.22 | 0.04 | 0.26 | 1.25 | 3.87 | 2.35 | 0 | 3.27 | 99.99 | 0 | 902.15 | 10.2 | Stevenson et al. 1998 | BL6H1 | 16/10/23 | sio2tio2al2o3mnomgocaona2ok2oh2o | 13269
staffmnkmcph_79.3_0.1_7.4_0_2.2_0_0.3_1.3_3.9_2.4_0_3.3 | 79.25 | 0.13 | 7.35 | 0 | 2.22 | 0.04 | 0.26 | 1.25 | 3.87 | 2.35 | 0 | 3.27 | 99.99 | 0 | 913.15 | 9.88 | Stevenson et al. 1998 | BL6H1 | 16/10/23 | sio2tio2al2o3mnomgocaona2ok2oh2o | 13270
staffmnkmcph_81.9_0.1_8.1_0_1.5_0.1_0.2_1_4_2.9_0_0.3 | 81.87 | 0.08 | 8.1 | 0.03 | 1.52 | 0.05 | 0.17 | 0.98 | 4.01 | 2.89 | 0.01 | 0.28 | 99.99 | 0 | 1221.15 | 8.64 | Stevenson et al. 1998 | LGB | 16/10/23 | sio2tio2al2o3feomnomgocaona2ok2op2o5h2o | 13271
staffmnkmcph_81.9_0.1_8.1_0_1.5_0.1_0.2_1_4_2.9_0_0.3 | 81.86 | 0.08 | 8.1 | 0.03 | 1.53 | 0.05 | 0.17 | 0.98 | 4.01 | 2.89 | 0.01 | 0.28 | 99.99 | 0 | 1206.15 | 8.81 | Stevenson et al. 1998 | LGB | 16/10/23 | sio2tio2al2o3feomnomgocaona2ok2op2o5h2o | 13272
staffmnkmcph_81.9_0.1_8.1_0_1.5_0.1_0.2_1_4_2.9_0_0.3 | 81.86 | 0.08 | 8.1 | 0.02 | 1.54 | 0.05 | 0.17 | 0.98 | 4.01 | 2.89 | 0.01 | 0.28 | 99.99 | 0 | 1179.15 | 9.2 | Stevenson et al. 1998 | LGB | 16/10/23 | sio2tio2al2o3feomnomgocaona2ok2op2o5h2o | 13273
staffmnkmcph_81.9_0.1_8.1_0_1.6_0.1_0.2_1_4_2.9_0_0.3 | 81.86 | 0.08 | 8.1 | 0.02 | 1.55 | 0.05 | 0.17 | 0.98 | 4.01 | 2.88 | 0.01 | 0.28 | 99.99 | 0 | 1151.15 | 9.65 | Stevenson et al. 1998 | LGB | 16/10/23 | sio2tio2al2o3feomnomgocaona2ok2op2o5h2o | 13274
staffmnkmcph_81.9_0.1_8.1_0_1.6_0.1_0.2_1_4_2.9_0_0.3 | 81.85 | 0.08 | 8.1 | 0.02 | 1.55 | 0.05 | 0.17 | 0.98 | 4.01 | 2.88 | 0.01 | 0.28 | 99.98 | 0 | 1138.15 | 9.82 | Stevenson et al. 1998 | LGB | 16/10/23 | sio2tio2al2o3feomnomgocaona2ok2op2o5h2o | 13275
staffmnkmcph_83_0.1_8_0_1.3_0_0.1_0.6_4.1_2.7_0_0.1 | 83.03 | 0.06 | 8 | 0.02 | 1.31 | 0.04 | 0.1 | 0.57 | 4.06 | 2.74 | 0 | 0.07 | 100 | 0 | 1185.15 | 10.12 | Stevenson et al. 1998 | LGBr | 16/10/23 | sio2tio2al2o3feomnomgocaona2ok2oh2o | 13276
staffmnkmcph_83_0.1_8_0_1.3_0_0.1_0.6_4.1_2.7_0_0.1 | 83.03 | 0.06 | 8 | 0.02 | 1.31 | 0.04 | 0.1 | 0.57 | 4.06 | 2.74 | 0 | 0.07 | 100 | 0 | 1208.15 | 9.79 | Stevenson et al. 1998 | LGBr | 16/10/23 | sio2tio2al2o3feomnomgocaona2ok2oh2o | 13277
staffmnkmcph_81.6_0.1_7.7_0_2.3_0_0_0.4_4.6_2.8_0_0.4 | 81.62 | 0.06 | 7.73 | 0.01 | 2.27 | 0.02 | 0.02 | 0.4 | 4.61 | 2.83 | 0 | 0.42 | 99.99 | 0 | 1070.15 | 10.16 | Stevenson et al. 1998 | SH | 16/10/23 | sio2tio2al2o3feomnomgocaona2ok2oh2o | 13278
staffmnkmcph_81.6_0.1_7.7_0_2.3_0_0_0.4_4.6_2.8_0_0.4 | 81.62 | 0.06 | 7.73 | 0.02 | 2.27 | 0.02 | 0.02 | 0.4 | 4.61 | 2.83 | 0 | 0.42 | 100 | 0 | 1092.15 | 10.08 | Stevenson et al. 1998 | SH | 16/10/23 | sio2tio2al2o3feomnomgocaona2ok2oh2o | 13279
staffmnkmcph_81.6_0.1_7.7_0_2.3_0_0_0.4_4.6_2.8_0_0.4 | 81.62 | 0.06 | 7.73 | 0.02 | 2.27 | 0.02 | 0.02 | 0.4 | 4.61 | 2.83 | 0 | 0.42 | 100 | 0 | 1100.15 | 9.93 | Stevenson et al. 1998 | SH | 16/10/23 | sio2tio2al2o3feomnomgocaona2ok2oh2o | 13280
staffmnkmcph_81.6_0.1_7.7_0_2.3_0_0_0.4_4.6_2.8_0_0.4 | 81.63 | 0.06 | 7.73 | 0.02 | 2.26 | 0.02 | 0.02 | 0.4 | 4.61 | 2.83 | 0 | 0.42 | 100 | 0 | 1129.15 | 9.53 | Stevenson et al. 1998 | SH | 16/10/23 | sio2tio2al2o3feomnomgocaona2ok2oh2o | 13281
staffmnkmcph_81.6_0.1_7.7_0_2.3_0_0_0.4_4.6_2.8_0_0.4 | 81.63 | 0.06 | 7.73 | 0.03 | 2.25 | 0.02 | 0.02 | 0.4 | 4.61 | 2.83 | 0 | 0.42 | 100 | 0 | 1158.15 | 8.96 | Stevenson et al. 1998 | SH | 16/10/23 | sio2tio2al2o3feomnomgocaona2ok2oh2o | 13282
staffmnkmcph_81.6_0.1_7.7_0_2.2_0_0_0.4_4.6_2.8_0_0.4 | 81.64 | 0.06 | 7.73 | 0.03 | 2.24 | 0.02 | 0.02 | 0.4 | 4.61 | 2.83 | 0 | 0.42 | 100 | 0 | 1187.15 | 8.57 | Stevenson et al. 1998 | SH | 16/10/23 | sio2tio2al2o3feomnomgocaona2ok2oh2o | 13283
staffmnkmcph_81.8_0.1_7.8_0_2.2_0_0_0.4_4.6_2.8_0_0.1 | 81.82 | 0.07 | 7.78 | 0.04 | 2.22 | 0.02 | 0.03 | 0.41 | 4.62 | 2.84 | 0 | 0.14 | 99.99 | 0 | 1231.15 | 8.84 | Stevenson et al. 1998 | SHr | 16/10/23 | sio2tio2al2o3feomnomgocaona2ok2oh2o | 13284
staffmnkmcph_81.8_0.1_7.8_0_2.2_0_0_0.4_4.6_2.8_0_0.1 | 81.81 | 0.07 | 7.78 | 0.04 | 2.23 | 0.02 | 0.03 | 0.41 | 4.62 | 2.84 | 0 | 0.14 | 99.99 | 0 | 1206.55 | 9.16 | Stevenson et al. 1998 | SHr | 16/10/23 | sio2tio2al2o3feomnomgocaona2ok2oh2o | 13285
staffmnkmcph_81.8_0.1_7.8_0_2.3_0_0_0.4_4.6_2.8_0_0.1 | 81.81 | 0.07 | 7.78 | 0.03 | 2.25 | 0.02 | 0.03 | 0.41 | 4.62 | 2.84 | 0 | 0.14 | 100 | 0 | 1179.15 | 9.51 | Stevenson et al. 1998 | SHr | 16/10/23 | sio2tio2al2o3feomnomgocaona2ok2oh2o | 13286
staffmnkmcph_81.8_0.1_7.8_0_2.3_0_0_0.4_4.6_2.8_0_0.1 | 81.8 | 0.07 | 7.78 | 0.03 | 2.25 | 0.02 | 0.03 | 0.41 | 4.62 | 2.84 | 0 | 0.14 | 99.99 | 0 | 1161.15 | 9.71 | Stevenson et al. 1998 | SHr | 16/10/23 | sio2tio2al2o3feomnomgocaona2ok2oh2o | 13287
staffmnkmcph_81.8_0.1_7.8_0_2.3_0_0_0.4_4.6_2.8_0_0.1 | 81.8 | 0.07 | 7.78 | 0.02 | 2.26 | 0.02 | 0.03 | 0.41 | 4.62 | 2.84 | 0 | 0.14 | 99.99 | 0 | 1142.15 | 9.98 | Stevenson et al. 1998 | SHr | 16/10/23 | sio2tio2al2o3feomnomgocaona2ok2oh2o | 13288
staffmnkmcph_82.9_0.1_7.6_0_0.9_0.1_0.1_0.6_4.2_3_0_0.5 | 82.92 | 0.07 | 7.61 | 0.01 | 0.94 | 0.06 | 0.11 | 0.57 | 4.2 | 3.04 | 0 | 0.46 | 99.99 | 0 | 1171.15 | 9.2 | Stevenson et al. 1998 | EDF2 | 16/10/23 | sio2tio2al2o3feomnomgocaona2ok2oh2o | 13289
staffmnkmcph_82.9_0.1_7.6_0_0.9_0.1_0.1_0.6_4.2_3_0_0.5 | 82.92 | 0.07 | 7.61 | 0.01 | 0.94 | 0.06 | 0.11 | 0.57 | 4.2 | 3.04 | 0 | 0.46 | 99.99 | 0 | 1120.15 | 9.99 | Stevenson et al. 1998 | EDF2 | 16/10/23 | sio2tio2al2o3feomnomgocaona2ok2oh2o | 13290
staffmnkmcph_82.9_0.1_7.6_0_1_0.1_0.1_0.6_4.2_3_0_0.5 | 82.92 | 0.07 | 7.61 | 0.01 | 0.95 | 0.06 | 0.11 | 0.57 | 4.2 | 3.04 | 0 | 0.46 | 100 | 0 | 1078.15 | 10.49 | Stevenson et al. 1998 | EDF2 | 16/10/23 | sio2tio2al2o3feomnomgocaona2ok2oh2o | 13291
staffmnkmcph_82.9_0.1_7.6_0_1_0.1_0.1_0.6_4.2_3_0_0.5 | 82.91 | 0.07 | 7.61 | 0 | 0.95 | 0.06 | 0.11 | 0.57 | 4.2 | 3.04 | 0 | 0.46 | 99.98 | 0 | 1024.15 | 11.54 | Stevenson et al. 1998 | EDF2 | 16/10/23 | sio2tio2al2o3mnomgocaona2ok2oh2o | 13292
staffmnkmcph_82.9_0.1_7.6_0_1_0.1_0.1_0.6_4.2_3_0_0.5 | 82.91 | 0.07 | 7.61 | 0 | 0.96 | 0.06 | 0.11 | 0.57 | 4.2 | 3.04 | 0 | 0.46 | 99.99 | 0 | 992.15 | 12 | Stevenson et al. 1998 | EDF2 | 16/10/23 | sio2tio2al2o3mnomgocaona2ok2oh2o | 13293
staffmnkmcph_83.2_0.1_7.6_0_0.9_0.1_0.1_0.6_4.2_3.1_0_0.2 | 83.15 | 0.07 | 7.63 | 0.02 | 0.92 | 0.06 | 0.1 | 0.57 | 4.22 | 3.05 | 0 | 0.21 | 100 | 0 | 1238.15 | 8.66 | Stevenson et al. 1998 | EDF1 | 16/10/23 | sio2tio2al2o3feomnomgocaona2ok2oh2o | 13294
staffmnkmcph_83.2_0.1_7.6_0_0.9_0.1_0.1_0.6_4.2_3.1_0_0.2 | 83.15 | 0.07 | 7.63 | 0.02 | 0.93 | 0.06 | 0.1 | 0.57 | 4.22 | 3.05 | 0 | 0.21 | 100.01 | 0 | 1223.15 | 8.89 | Stevenson et al. 1998 | EDF1 | 16/10/23 | sio2tio2al2o3feomnomgocaona2ok2oh2o | 13295
staffmnkmcph_83.1_0.1_7.6_0_0.9_0.1_0.1_0.6_4.2_3.1_0_0.2 | 83.14 | 0.07 | 7.63 | 0.02 | 0.93 | 0.06 | 0.1 | 0.57 | 4.22 | 3.05 | 0 | 0.21 | 100 | 0 | 1204.15 | 9.06 | Stevenson et al. 1998 | EDF1 | 16/10/23 | sio2tio2al2o3feomnomgocaona2ok2oh2o | 13296
staffmnkmcph_83.1_0.1_7.6_0_0.9_0.1_0.1_0.6_4.2_3.1_0_0.2 | 83.14 | 0.07 | 7.63 | 0.01 | 0.94 | 0.06 | 0.1 | 0.57 | 4.22 | 3.05 | 0 | 0.21 | 100 | 0 | 1185.15 | 9.48 | Stevenson et al. 1998 | EDF1 | 16/10/23 | sio2tio2al2o3feomnomgocaona2ok2oh2o | 13297
staffmnkmcph_83.1_0.1_7.6_0_0.9_0.1_0.1_0.6_4.2_3.1_0_0.2 | 83.14 | 0.07 | 7.63 | 0.01 | 0.94 | 0.06 | 0.1 | 0.57 | 4.22 | 3.05 | 0 | 0.21 | 100 | 0 | 1171.15 | 9.51 | Stevenson et al. 1998 | EDF1 | 16/10/23 | sio2tio2al2o3feomnomgocaona2ok2oh2o | 13298
staffmnkmcph_83.1_0.1_7.6_0_0.9_0.1_0.1_0.6_4.2_3.1_0_0.2 | 83.14 | 0.07 | 7.63 | 0.01 | 0.94 | 0.06 | 0.1 | 0.57 | 4.22 | 3.05 | 0 | 0.21 | 100 | 0 | 1165.65 | 9.69 | Stevenson et al. 1998 | EDF1 | 16/10/23 | sio2tio2al2o3feomnomgocaona2ok2oh2o | 13299
staffmnkmcph_83.1_0.1_7.6_0_0.9_0.1_0.1_0.6_4.2_3.1_0_0.2 | 83.14 | 0.07 | 7.63 | 0.01 | 0.94 | 0.06 | 0.1 | 0.57 | 4.22 | 3.05 | 0 | 0.21 | 100 | 0 | 1136.85 | 10.04 | Stevenson et al. 1998 | EDF1 | 16/10/23 | sio2tio2al2o3feomnomgocaona2ok2oh2o | 13300
staffmnkmcph_83.1_0.1_7.6_0_1_0.1_0.1_0.6_4.2_3.1_0_0.2 | 83.14 | 0.07 | 7.63 | 0.01 | 0.95 | 0.06 | 0.1 | 0.57 | 4.22 | 3.05 | 0 | 0.21 | 100.01 | 0 | 1119.85 | 10.29 | Stevenson et al. 1998 | EDF1 | 16/10/23 | sio2tio2al2o3feomnomgocaona2ok2oh2o | 13301
staffmnkmcph_83.1_0.1_7.6_0_1_0.1_0.1_0.6_4.2_3.1_0_0.2 | 83.14 | 0.07 | 7.63 | 0.01 | 0.95 | 0.06 | 0.1 | 0.57 | 4.22 | 3.05 | 0 | 0.21 | 100.01 | 0 | 1077.75 | 10.89 | Stevenson et al. 1998 | EDF1 | 16/10/23 | sio2tio2al2o3feomnomgocaona2ok2oh2o | 13302
staffmnkmcph_83.1_0.1_7.6_0_1_0.1_0.1_0.6_4.2_3.1_0_0.2 | 83.13 | 0.07 | 7.63 | 0 | 0.95 | 0.06 | 0.1 | 0.57 | 4.22 | 3.05 | 0 | 0.21 | 99.99 | 0 | 1040.25 | 11.65 | Stevenson et al. 1998 | EDF1 | 16/10/23 | sio2tio2al2o3mnomgocaona2ok2oh2o | 13303
staffmnkmcph_83.3_0.1_7.7_0_0.9_0.1_0.1_0.6_4.2_3.1_0_0 | 83.32 | 0.07 | 7.65 | 0.01 | 0.94 | 0.06 | 0.1 | 0.57 | 4.23 | 3.05 | 0 | 0 | 100 | 0 | 1171.15 | 9.91 | Stevenson et al. 1998 | EDFr | 16/10/23 | sio2tio2al2o3feomnomgocaona2ok2o | 13304
staffmnkmcph_83.3_0.1_7.7_0_1_0.1_0.1_0.6_4.2_3.1_0_0 | 83.32 | 0.07 | 7.65 | 0.01 | 0.95 | 0.06 | 0.1 | 0.57 | 4.22 | 3.05 | 0 | 0 | 100 | 0 | 1124.15 | 10.58 | Stevenson et al. 1998 | EDFr | 16/10/23 | sio2tio2al2o3feomnomgocaona2ok2o | 13305
staffmnkmcph_83.3_0.1_7.7_0_1_0.1_0.1_0.6_4.2_3.1_0_0 | 83.31 | 0.07 | 7.65 | 0.01 | 0.95 | 0.06 | 0.1 | 0.57 | 4.22 | 3.05 | 0 | 0 | 99.99 | 0 | 1116.15 | 10.99 | Stevenson et al. 1998 | EDFr | 16/10/23 | sio2tio2al2o3feomnomgocaona2ok2o | 13306
staffmnkmcph_83.3_0.1_7.7_0_1_0.1_0.1_0.6_4.2_3.1_0_0 | 83.31 | 0.07 | 7.65 | 0.01 | 0.95 | 0.06 | 0.1 | 0.57 | 4.22 | 3.05 | 0 | 0 | 99.99 | 0 | 1093.15 | 11.54 | Stevenson et al. 1998 | EDFr | 16/10/23 | sio2tio2al2o3feomnomgocaona2ok2o | 13307
staffmnkmcph_83.3_0.1_7.7_0_1_0.1_0.1_0.6_4.2_3.1_0_0 | 83.31 | 0.07 | 7.65 | 0.01 | 0.95 | 0.06 | 0.1 | 0.57 | 4.22 | 3.05 | 0 | 0 | 99.99 | 0 | 1078.15 | 11.7 | Stevenson et al. 1998 | EDFr | 16/10/23 | sio2tio2al2o3feomnomgocaona2ok2o | 13308
staffmnkmcph_83.3_0.1_7.7_0_1_0.1_0.1_0.6_4.2_3.1_0_0 | 83.31 | 0.07 | 7.65 | 0 | 0.95 | 0.06 | 0.1 | 0.57 | 4.22 | 3.05 | 0 | 0 | 99.98 | 0 | 1063.15 | 11.99 | Stevenson et al. 1998 | EDFr | 16/10/23 | sio2tio2al2o3mnomgocaona2ok2o | 13309
staffmnkmcph_83.3_0.1_7.7_0_1_0.1_0.1_0.6_4.2_3.1_0_0 | 83.31 | 0.07 | 7.65 | 0 | 0.96 | 0.06 | 0.1 | 0.57 | 4.22 | 3.05 | 0 | 0 | 99.99 | 0 | 1040.15 | 12.48 | Stevenson et al. 1998 | EDFr | 16/10/23 | sio2tio2al2o3mnomgocaona2ok2o | 13310
staffmnkmcph_78.2_0_7.8_0_1.2_0.1_0.1_0.5_4.3_2.8_0_5.1 | 78.22 | 0.02 | 7.8 | 0 | 1.21 | 0.09 | 0.06 | 0.52 | 4.25 | 2.79 | 0 | 5.05 | 100.01 | 0 | 723.15 | 13.18 | Stevenson et al. 1998 | RH | 16/10/23 | sio2tio2al2o3mnomgocaona2ok2oh2o | 13311
staffmnkmcph_78.2_0_7.8_0_1.2_0.1_0.1_0.5_4.3_2.8_0_5.1 | 78.22 | 0.02 | 7.8 | 0 | 1.21 | 0.09 | 0.06 | 0.52 | 4.25 | 2.79 | 0 | 5.05 | 100.01 | 0 | 737.15 | 12.85 | Stevenson et al. 1998 | RH | 16/10/23 | sio2tio2al2o3mnomgocaona2ok2oh2o | 13312
staffmnkmcph_78.2_0_7.8_0_1.2_0.1_0.1_0.5_4.3_2.8_0_5.1 | 78.22 | 0.02 | 7.8 | 0 | 1.21 | 0.09 | 0.06 | 0.52 | 4.25 | 2.79 | 0 | 5.05 | 100.01 | 0 | 748.15 | 12.45 | Stevenson et al. 1998 | RH | 16/10/23 | sio2tio2al2o3mnomgocaona2ok2oh2o | 13313
staffmnkmcph_78.2_0_7.8_0_1.2_0.1_0.1_0.5_4.3_2.8_0_5.1 | 78.22 | 0.02 | 7.8 | 0 | 1.21 | 0.09 | 0.06 | 0.52 | 4.25 | 2.79 | 0 | 5.05 | 100.01 | 0 | 758.15 | 12.14 | Stevenson et al. 1998 | RH | 16/10/23 | sio2tio2al2o3mnomgocaona2ok2oh2o | 13314
staffmnkmcph_78.2_0_7.8_0_1.2_0.1_0.1_0.5_4.3_2.8_0_5.1 | 78.22 | 0.02 | 7.8 | 0 | 1.21 | 0.09 | 0.06 | 0.52 | 4.25 | 2.79 | 0 | 5.05 | 100.01 | 0 | 774.15 | 11.91 | Stevenson et al. 1998 | RH | 16/10/23 | sio2tio2al2o3mnomgocaona2ok2oh2o | 13315
staffmnkmcph_78.2_0_7.8_0_1.2_0.1_0.1_0.5_4.3_2.8_0_5.1 | 78.22 | 0.02 | 7.8 | 0 | 1.21 | 0.09 | 0.06 | 0.52 | 4.25 | 2.79 | 0 | 5.05 | 100.01 | 0 | 784.15 | 11.45 | Stevenson et al. 1998 | RH | 16/10/23 | sio2tio2al2o3mnomgocaona2ok2oh2o | 13316
staffmnkmcph_78.2_0_7.8_0_1.2_0.1_0.1_0.5_4.3_2.8_0_5.1 | 78.22 | 0.02 | 7.8 | 0 | 1.21 | 0.09 | 0.06 | 0.52 | 4.25 | 2.79 | 0 | 5.05 | 100.01 | 0 | 794.15 | 11.55 | Stevenson et al. 1998 | RH | 16/10/23 | sio2tio2al2o3mnomgocaona2ok2oh2o | 13317
staffmnkmcph_78.2_0_7.8_0_1.2_0.1_0.1_0.5_4.3_2.8_0_5.1 | 78.22 | 0.02 | 7.8 | 0 | 1.21 | 0.09 | 0.06 | 0.52 | 4.25 | 2.79 | 0 | 5.05 | 100.01 | 0 | 804.15 | 10.92 | Stevenson et al. 1998 | RH | 16/10/23 | sio2tio2al2o3mnomgocaona2ok2oh2o | 13318
staffmnkmcph_78.2_0_7.8_0_1.2_0.1_0.1_0.5_4.3_2.8_0_5.1 | 78.22 | 0.02 | 7.8 | 0 | 1.21 | 0.09 | 0.06 | 0.52 | 4.25 | 2.79 | 0 | 5.05 | 100.01 | 0 | 814.15 | 11.05 | Stevenson et al. 1998 | RH | 16/10/23 | sio2tio2al2o3mnomgocaona2ok2oh2o | 13319
staffmnkmcph_78.2_0_7.8_0_1.2_0.1_0.1_0.5_4.3_2.8_0_5.1 | 78.22 | 0.02 | 7.8 | 0 | 1.21 | 0.09 | 0.06 | 0.52 | 4.25 | 2.79 | 0 | 5.05 | 100.01 | 0 | 822.15 | 10.6 | Stevenson et al. 1998 | RH | 16/10/23 | sio2tio2al2o3mnomgocaona2ok2oh2o | 13320
staffmnkmcph_78.2_0_7.8_0_1.2_0.1_0.1_0.5_4.3_2.8_0_5.1 | 78.22 | 0.02 | 7.8 | 0 | 1.21 | 0.09 | 0.06 | 0.52 | 4.25 | 2.79 | 0 | 5.05 | 100.01 | 0 | 832.15 | 10.58 | Stevenson et al. 1998 | RH | 16/10/23 | sio2tio2al2o3mnomgocaona2ok2oh2o | 13321
staffmnkmcph_78.2_0_7.8_0_1.2_0.1_0.1_0.5_4.3_2.8_0_5.1 | 78.22 | 0.02 | 7.8 | 0 | 1.21 | 0.09 | 0.06 | 0.52 | 4.25 | 2.79 | 0 | 5.05 | 100.01 | 0 | 842.15 | 10.39 | Stevenson et al. 1998 | RH | 16/10/23 | sio2tio2al2o3mnomgocaona2ok2oh2o | 13322
staffmnkmcph_78.2_0_7.8_0_1.2_0.1_0.1_0.5_4.3_2.8_0_5.1 | 78.22 | 0.02 | 7.8 | 0 | 1.21 | 0.09 | 0.06 | 0.52 | 4.25 | 2.79 | 0 | 5.05 | 100.01 | 0 | 851.15 | 10.26 | Stevenson et al. 1998 | RH | 16/10/23 | sio2tio2al2o3mnomgocaona2ok2oh2o | 13323
staffmnkmcph_78.2_0_7.8_0_1.2_0.1_0.1_0.5_4.3_2.8_0_5.1 | 78.22 | 0.02 | 7.8 | 0 | 1.21 | 0.09 | 0.06 | 0.52 | 4.25 | 2.79 | 0 | 5.05 | 100.01 | 0 | 862.15 | 10.1 | Stevenson et al. 1998 | RH | 16/10/23 | sio2tio2al2o3mnomgocaona2ok2oh2o | 13324
staffmnkmcph_82.4_0_8.3_0_1.2_0.1_0.1_0.6_4.4_2.9_0_0 | 82.38 | 0.02 | 8.28 | 0.03 | 1.22 | 0.09 | 0.06 | 0.58 | 4.44 | 2.85 | 0 | 0.04 | 99.99 | 0 | 1233.15 | 9.64 | Stevenson et al. 1998 | RHr | 16/10/23 | sio2tio2al2o3feomnomgocaona2ok2oh2o | 13325
staffmnkmcph_82.4_0_8.3_0_1.2_0.1_0.1_0.6_4.4_2.9_0_0 | 82.38 | 0.02 | 8.28 | 0.02 | 1.23 | 0.09 | 0.06 | 0.58 | 4.44 | 2.85 | 0 | 0.04 | 99.99 | 0 | 1205.15 | 9.93 | Stevenson et al. 1998 | RHr | 16/10/23 | sio2tio2al2o3feomnomgocaona2ok2oh2o | 13326
staffmnkmcph_82.4_0_8.3_0_1.2_0.1_0.1_0.6_4.4_2.9_0_0 | 82.37 | 0.02 | 8.28 | 0.02 | 1.24 | 0.09 | 0.06 | 0.58 | 4.44 | 2.85 | 0 | 0.04 | 99.99 | 0 | 1158.15 | 10.69 | Stevenson et al. 1998 | RHr | 16/10/23 | sio2tio2al2o3feomnomgocaona2ok2oh2o | 13327
staffmnkmcph_82.4_0_8.3_0_1.3_0.1_0.1_0.6_4.4_2.9_0_0 | 82.37 | 0.02 | 8.28 | 0.01 | 1.25 | 0.09 | 0.06 | 0.58 | 4.44 | 2.85 | 0 | 0.04 | 99.99 | 0 | 1135.15 | 11.2 | Stevenson et al. 1998 | RHr | 16/10/23 | sio2tio2al2o3feomnomgocaona2ok2oh2o | 13328
staffmnkmcph_82.4_0_8.3_0_1.3_0.1_0.1_0.6_4.4_2.9_0_0 | 82.37 | 0.02 | 8.28 | 0.01 | 1.25 | 0.09 | 0.06 | 0.58 | 4.44 | 2.85 | 0 | 0.04 | 99.99 | 0 | 1111.15 | 11.27 | Stevenson et al. 1998 | RHr | 16/10/23 | sio2tio2al2o3feomnomgocaona2ok2oh2o | 13329
staffmnkmcph_82.4_0_8.3_0_1.3_0.1_0.1_0.6_4.4_2.9_0_0 | 82.37 | 0.02 | 8.28 | 0.01 | 1.25 | 0.09 | 0.06 | 0.58 | 4.44 | 2.85 | 0 | 0.04 | 99.99 | 0 | 1088.15 | 11.95 | Stevenson et al. 1998 | RHr | 16/10/23 | sio2tio2al2o3feomnomgocaona2ok2oh2o | 13330
staffmnkmcph_82.4_0_8.3_0_1.3_0.1_0.1_0.6_4.4_2.9_0_0 | 82.37 | 0.02 | 8.28 | 0.01 | 1.26 | 0.09 | 0.06 | 0.58 | 4.44 | 2.85 | 0 | 0.04 | 100 | 0 | 1064.15 | 12.38 | Stevenson et al. 1998 | RHr | 16/10/23 | sio2tio2al2o3feomnomgocaona2ok2oh2o | 13331
staffmnkmcph_77.3_0.2_6.1_0_7.5_0.1_0_0.2_5.5_2.8_0_0.5 | 77.31 | 0.19 | 6.05 | 0.02 | 7.52 | 0.08 | 0 | 0.18 | 5.47 | 2.75 | 0 | 0.45 | 100.02 | 0 | 1013.15 | 8.86 | Stevenson et al. 1998 | DS1 | 16/10/23 | sio2tio2al2o3feomnocaona2ok2oh2o | 13332
staffmnkmcph_77.3_0.2_6.1_0_7.5_0.1_0_0.2_5.5_2.8_0_0.5 | 77.3 | 0.19 | 6.05 | 0.02 | 7.52 | 0.08 | 0 | 0.18 | 5.47 | 2.75 | 0 | 0.45 | 100.01 | 0 | 997.15 | 9.14 | Stevenson et al. 1998 | DS1 | 16/10/23 | sio2tio2al2o3feomnocaona2ok2oh2o | 13333
staffmnkmcph_77.3_0.2_6.1_0_7.5_0.1_0_0.2_5.5_2.8_0_0.5 | 77.3 | 0.19 | 6.05 | 0.02 | 7.52 | 0.08 | 0 | 0.18 | 5.47 | 2.75 | 0 | 0.45 | 100.01 | 0 | 988.15 | 9.29 | Stevenson et al. 1998 | DS1 | 16/10/23 | sio2tio2al2o3feomnocaona2ok2oh2o | 13334
staffmnkmcph_77.3_0.2_6.1_0_7.5_0.1_0_0.2_5.5_2.8_0_0.5 | 77.3 | 0.19 | 6.05 | 0.01 | 7.53 | 0.08 | 0 | 0.18 | 5.47 | 2.75 | 0 | 0.45 | 100.01 | 0 | 969.15 | 9.65 | Stevenson et al. 1998 | DS1 | 16/10/23 | sio2tio2al2o3feomnocaona2ok2oh2o | 13335
staffmnkmcph_77.3_0.2_6.1_0_7.5_0.1_0_0.2_5.5_2.8_0_0.5 | 77.3 | 0.19 | 6.05 | 0.01 | 7.54 | 0.08 | 0 | 0.18 | 5.47 | 2.75 | 0 | 0.45 | 100.02 | 0 | 949.15 | 9.97 | Stevenson et al. 1998 | DS1 | 16/10/23 | sio2tio2al2o3feomnocaona2ok2oh2o | 13336
staffmnkmcph_77.2_0.2_5.8_0_8.6_0.1_0_0.3_4.9_2.8_0_0.1 | 77.15 | 0.18 | 5.8 | 0.01 | 8.63 | 0.11 | 0.02 | 0.25 | 4.94 | 2.8 | 0.01 | 0.1 | 100 | 0 | 969.15 | 10.4 | Stevenson et al. 1998 | DS1r | 16/10/23 | sio2tio2al2o3feomnomgocaona2ok2op2o5h2o | 13337
staffmnkmcph_77.2_0.2_5.8_0_8.6_0.1_0_0.3_4.9_2.8_0_0.1 | 77.15 | 0.18 | 5.8 | 0.02 | 8.62 | 0.11 | 0.02 | 0.25 | 4.94 | 2.8 | 0.01 | 0.1 | 100 | 0 | 1003.15 | 9.68 | Stevenson et al. 1998 | DS1r | 16/10/23 | sio2tio2al2o3feomnomgocaona2ok2op2o5h2o | 13338
staffmnkmcph_77.2_0.2_5.8_0_8.6_0.1_0_0.3_4.9_2.8_0_0.1 | 77.16 | 0.18 | 5.8 | 0.02 | 8.61 | 0.11 | 0.02 | 0.25 | 4.94 | 2.8 | 0.01 | 0.1 | 100 | 0 | 1018.15 | 9.47 | Stevenson et al. 1998 | DS1r | 16/10/23 | sio2tio2al2o3feomnomgocaona2ok2op2o5h2o | 13339
staffmnkmcph_77.2_0.2_5.8_0_8.6_0.1_0_0.3_4.9_2.8_0_0.1 | 77.16 | 0.18 | 5.8 | 0.03 | 8.6 | 0.11 | 0.02 | 0.25 | 4.94 | 2.8 | 0.01 | 0.1 | 100 | 0 | 1042.15 | 9.16 | Stevenson et al. 1998 | DS1r | 16/10/23 | sio2tio2al2o3feomnomgocaona2ok2op2o5h2o | 13340
staffmnkmcph_77.2_0.2_5.8_0_8.6_0.1_0_0.3_4.9_2.8_0_0.1 | 77.17 | 0.18 | 5.8 | 0.04 | 8.59 | 0.11 | 0.02 | 0.25 | 4.94 | 2.8 | 0.01 | 0.1 | 100.01 | 0 | 1066.15 | 8.7 | Stevenson et al. 1998 | DS1r | 16/10/23 | sio2tio2al2o3feomnomgocaona2ok2op2o5h2o | 13341
staffmnkmcph_72.1_0.2_4.8_0_12.8_0.2_0_0.3_6.5_2.7_0_0.5 | 72.14 | 0.21 | 4.75 | 0.01 | 12.78 | 0.18 | 0.01 | 0.26 | 6.46 | 2.73 | 0 | 0.46 | 99.99 | 0 | 954.65 | 7.77 | Stevenson et al. 1998 | KE5 | 16/10/23 | sio2tio2al2o3feomnomgocaona2ok2oh2o | 13342
staffmnkmcph_72.1_0.2_4.8_0_12.8_0.2_0_0.3_6.5_2.7_0_0.5 | 72.14 | 0.21 | 4.75 | 0.01 | 12.79 | 0.18 | 0.01 | 0.26 | 6.46 | 2.73 | 0 | 0.46 | 100 | 0 | 935.15 | 8.06 | Stevenson et al. 1998 | KE5 | 16/10/23 | sio2tio2al2o3feomnomgocaona2ok2oh2o | 13343
staffmnkmcph_72.1_0.2_4.8_0_12.8_0.2_0_0.3_6.5_2.7_0_0.5 | 72.13 | 0.21 | 4.75 | 0.01 | 12.79 | 0.18 | 0.01 | 0.26 | 6.46 | 2.73 | 0 | 0.46 | 99.99 | 0 | 921.15 | 8.29 | Stevenson et al. 1998 | KE5 | 16/10/23 | sio2tio2al2o3feomnomgocaona2ok2oh2o | 13344
staffmnkmcph_72.1_0.2_4.8_0_12.8_0.2_0_0.3_6.5_2.7_0_0.5 | 72.13 | 0.21 | 4.75 | 0.01 | 12.8 | 0.18 | 0.01 | 0.26 | 6.46 | 2.73 | 0 | 0.46 | 100 | 0 | 905.15 | 8.57 | Stevenson et al. 1998 | KE5 | 16/10/23 | sio2tio2al2o3feomnomgocaona2ok2oh2o | 13345
staffmnkmcph_72.1_0.2_4.8_0_12.8_0.2_0_0.3_6.5_2.7_0_0.5 | 72.13 | 0.21 | 4.75 | 0.01 | 12.8 | 0.18 | 0.01 | 0.26 | 6.46 | 2.73 | 0 | 0.46 | 100 | 0 | 885.15 | 8.92 | Stevenson et al. 1998 | KE5 | 16/10/23 | sio2tio2al2o3feomnomgocaona2ok2oh2o | 13346
staffmnkmcph_72.1_0.2_4.8_0_12.8_0.2_0_0.3_6.5_2.7_0_0.5 | 72.13 | 0.21 | 4.75 | 0 | 12.8 | 0.18 | 0.01 | 0.26 | 6.46 | 2.73 | 0 | 0.46 | 99.99 | 0 | 860.15 | 9.49 | Stevenson et al. 1998 | KE5 | 16/10/23 | sio2tio2al2o3mnomgocaona2ok2oh2o | 13347
staffmnkmcph_72.1_0.2_4.8_0_12.8_0.2_0_0.3_6.5_2.7_0_0.5 | 72.13 | 0.21 | 4.75 | 0 | 12.81 | 0.18 | 0.01 | 0.26 | 6.46 | 2.73 | 0 | 0.46 | 100 | 0 | 841.15 | 9.97 | Stevenson et al. 1998 | KE5 | 16/10/23 | sio2tio2al2o3mnomgocaona2ok2oh2o | 13348
staffmnkmcph_73.5_0.2_4.9_0_11.9_0.2_0_0.3_6.2_2.7_0_0.1 | 73.45 | 0.22 | 4.92 | 0.01 | 11.9 | 0.19 | 0.01 | 0.29 | 6.19 | 2.74 | 0 | 0.07 | 99.99 | 0 | 930.15 | 9.18 | Stevenson et al. 1998 | KE5r | 16/10/23 | sio2tio2al2o3feomnomgocaona2ok2oh2o | 13349
staffmnkmcph_73.5_0.2_4.9_0_11.9_0.2_0_0.3_6.2_2.7_0_0.1 | 73.45 | 0.22 | 4.92 | 0.01 | 11.9 | 0.19 | 0.01 | 0.29 | 6.19 | 2.74 | 0 | 0.07 | 99.99 | 0 | 940.65 | 8.95 | Stevenson et al. 1998 | KE5r | 16/10/23 | sio2tio2al2o3feomnomgocaona2ok2oh2o | 13350
staffmnkmcph_73.5_0.2_4.9_0_11.9_0.2_0_0.3_6.2_2.7_0_0.1 | 73.46 | 0.22 | 4.92 | 0.01 | 11.9 | 0.19 | 0.01 | 0.29 | 6.19 | 2.74 | 0 | 0.07 | 100 | 0 | 950.15 | 8.71 | Stevenson et al. 1998 | KE5r | 16/10/23 | sio2tio2al2o3feomnomgocaona2ok2oh2o | 13351
staffmnkmcph_73.5_0.2_4.9_0_11.9_0.2_0_0.3_6.2_2.7_0_0.1 | 73.46 | 0.22 | 4.92 | 0.02 | 11.89 | 0.19 | 0.01 | 0.29 | 6.19 | 2.74 | 0 | 0.07 | 100 | 0 | 969.15 | 8.42 | Stevenson et al. 1998 | KE5r | 16/10/23 | sio2tio2al2o3feomnomgocaona2ok2oh2o | 13352
staffmnkmcph_73.5_0.2_4.9_0_11.9_0.2_0_0.3_6.2_2.7_0_0.1 | 73.46 | 0.22 | 4.92 | 0.02 | 11.88 | 0.19 | 0.01 | 0.29 | 6.19 | 2.74 | 0 | 0.07 | 99.99 | 0 | 989.15 | 8.12 | Stevenson et al. 1998 | KE5r | 16/10/23 | sio2tio2al2o3feomnomgocaona2ok2oh2o | 13353
staffmnkmcph_73.5_0.2_4.9_0_11.9_0.2_0_0.3_6.2_2.7_0_0.1 | 73.46 | 0.22 | 4.92 | 0.02 | 11.88 | 0.19 | 0.01 | 0.29 | 6.19 | 2.74 | 0 | 0.07 | 99.99 | 0 | 989.15 | 8.15 | Stevenson et al. 1998 | KE5r | 16/10/23 | sio2tio2al2o3feomnomgocaona2ok2oh2o | 13354
staffmnkmcph_73.5_0.2_4.9_0_11.9_0.2_0_0.3_6.2_2.7_0_0.1 | 73.47 | 0.22 | 4.92 | 0.03 | 11.86 | 0.19 | 0.01 | 0.29 | 6.19 | 2.74 | 0 | 0.07 | 99.99 | 0 | 1037.15 | 7.42 | Stevenson et al. 1998 | KE5r | 16/10/23 | sio2tio2al2o3feomnomgocaona2ok2oh2o | 13355
staffmnkmcph_75.4_0.2_5.8_0_8.6_0.1_0.1_0.2_5.7_2.8_0_1.3 | 75.38 | 0.17 | 5.76 | 0 | 8.59 | 0.11 | 0.05 | 0.24 | 5.7 | 2.76 | 0 | 1.25 | 100.01 | 0 | 824.15 | 11 | Stevenson et al. 1998 | 8kaH0.4 | 16/10/23 | sio2tio2al2o3mnomgocaona2ok2oh2o | 13356
staffmnkmcph_75.4_0.2_5.8_0_8.6_0.1_0.1_0.2_5.7_2.8_0_1.3 | 75.38 | 0.17 | 5.76 | 0 | 8.59 | 0.11 | 0.05 | 0.24 | 5.7 | 2.76 | 0 | 1.25 | 100.01 | 0 | 829.15 | 10.76 | Stevenson et al. 1998 | 8kaH0.4 | 16/10/23 | sio2tio2al2o3mnomgocaona2ok2oh2o | 13357
staffmnkmcph_75.4_0.2_5.8_0_8.6_0.1_0.1_0.2_5.7_2.8_0_1.3 | 75.38 | 0.17 | 5.76 | 0 | 8.59 | 0.11 | 0.05 | 0.24 | 5.7 | 2.76 | 0 | 1.25 | 100.01 | 0 | 840.15 | 10.58 | Stevenson et al. 1998 | 8kaH0.4 | 16/10/23 | sio2tio2al2o3mnomgocaona2ok2oh2o | 13358
staffmnkmcph_75.4_0.2_5.8_0_8.6_0.1_0.1_0.2_5.7_2.8_0_1.3 | 75.38 | 0.17 | 5.76 | 0 | 8.59 | 0.11 | 0.05 | 0.24 | 5.7 | 2.76 | 0 | 1.25 | 100.01 | 0 | 859.15 | 10.17 | Stevenson et al. 1998 | 8kaH0.4 | 16/10/23 | sio2tio2al2o3mnomgocaona2ok2oh2o | 13359
staffmnkmcph_75.4_0.2_5.8_0_8.6_0.1_0.1_0.2_5.7_2.8_0_1.3 | 75.38 | 0.17 | 5.76 | 0 | 8.58 | 0.11 | 0.05 | 0.24 | 5.7 | 2.76 | 0 | 1.25 | 100 | 0 | 874.15 | 10.04 | Stevenson et al. 1998 | 8kaH0.4 | 16/10/23 | sio2tio2al2o3mnomgocaona2ok2oh2o | 13360
staffmnkmcph_75.4_0.2_5.8_0_8.6_0.1_0.1_0.2_5.7_2.8_0_1.3 | 75.38 | 0.17 | 5.76 | 0.01 | 8.58 | 0.11 | 0.05 | 0.24 | 5.7 | 2.76 | 0 | 1.25 | 100.01 | 0 | 894.15 | 9.55 | Stevenson et al. 1998 | 8kaH0.4 | 16/10/23 | sio2tio2al2o3feomnomgocaona2ok2oh2o | 13361
staffmnkmcph_74.3_0.2_5.7_0_8.5_0.1_0_0.2_5.6_2.7_0_2.6 | 74.33 | 0.17 | 5.68 | 0 | 8.47 | 0.11 | 0.04 | 0.24 | 5.62 | 2.72 | 0 | 2.63 | 100.01 | 0 | 773.15 | 11.04 | Stevenson et al. 1998 | 8kaH0.8 | 16/10/23 | sio2tio2al2o3mnomgocaona2ok2oh2o | 13362
staffmnkmcph_74.3_0.2_5.7_0_8.5_0.1_0_0.2_5.6_2.7_0_2.6 | 74.33 | 0.17 | 5.68 | 0 | 8.47 | 0.11 | 0.04 | 0.24 | 5.62 | 2.72 | 0 | 2.63 | 100.01 | 0 | 793.15 | 10.6 | Stevenson et al. 1998 | 8kaH0.8 | 16/10/23 | sio2tio2al2o3mnomgocaona2ok2oh2o | 13363
staffmnkmcph_74.3_0.2_5.7_0_8.5_0.1_0_0.2_5.6_2.7_0_2.6 | 74.33 | 0.17 | 5.68 | 0 | 8.47 | 0.11 | 0.04 | 0.24 | 5.62 | 2.72 | 0 | 2.63 | 100.01 | 0 | 803.15 | 10.44 | Stevenson et al. 1998 | 8kaH0.8 | 16/10/23 | sio2tio2al2o3mnomgocaona2ok2oh2o | 13364
staffmnkmcph_74.3_0.2_5.7_0_8.5_0.1_0_0.2_5.6_2.7_0_2.6 | 74.33 | 0.17 | 5.68 | 0 | 8.47 | 0.11 | 0.04 | 0.24 | 5.62 | 2.72 | 0 | 2.63 | 100.01 | 0 | 813.15 | 10.17 | Stevenson et al. 1998 | 8kaH0.8 | 16/10/23 | sio2tio2al2o3mnomgocaona2ok2oh2o | 13365
staffmnkmcph_74.3_0.2_5.7_0_8.5_0.1_0_0.2_5.6_2.7_0_2.6 | 74.33 | 0.17 | 5.68 | 0 | 8.47 | 0.11 | 0.04 | 0.24 | 5.62 | 2.72 | 0 | 2.63 | 100.01 | 0 | 823.15 | 9.89 | Stevenson et al. 1998 | 8kaH0.8 | 16/10/23 | sio2tio2al2o3mnomgocaona2ok2oh2o | 13366
staffmnkmcph_79.3_0.2_6.1_3.7_0.8_0.1_0_0.3_6.3_2.8_0_0.4 | 79.3 | 0.18 | 6.11 | 3.68 | 0.78 | 0.12 | 0.03 | 0.29 | 6.27 | 2.82 | 0 | 0.43 | 100.01 | 0 | 965.15 | 8.87 | Stevenson et al. 1998 | 8ka | 16/10/23 | sio2tio2al2o3feomnomgocaona2ok2oh2o | 13367
staffmnkmcph_79.3_0.2_6.1_3.7_0.8_0.1_0_0.3_6.3_2.8_0_0.4 | 79.3 | 0.18 | 6.11 | 3.68 | 0.78 | 0.12 | 0.03 | 0.29 | 6.27 | 2.82 | 0 | 0.43 | 100.01 | 0 | 956.15 | 9.14 | Stevenson et al. 1998 | 8ka | 16/10/23 | sio2tio2al2o3feomnomgocaona2ok2oh2o | 13368
staffmnkmcph_79.3_0.2_6.1_3.7_0.8_0.1_0_0.3_6.3_2.8_0_0.4 | 79.3 | 0.18 | 6.11 | 3.68 | 0.78 | 0.12 | 0.03 | 0.29 | 6.27 | 2.82 | 0 | 0.43 | 100.01 | 0 | 936.15 | 9.47 | Stevenson et al. 1998 | 8ka | 16/10/23 | sio2tio2al2o3feomnomgocaona2ok2oh2o | 13369
staffmnkmcph_79.3_0.2_6.1_3.7_0.8_0.1_0_0.3_6.3_2.8_0_0.4 | 79.3 | 0.18 | 6.11 | 3.68 | 0.78 | 0.12 | 0.03 | 0.29 | 6.27 | 2.82 | 0 | 0.43 | 100.01 | 0 | 931.15 | 9.59 | Stevenson et al. 1998 | 8ka | 16/10/23 | sio2tio2al2o3feomnomgocaona2ok2oh2o | 13370
staffmnkmcph_79.3_0.2_6.1_3.7_0.8_0.1_0_0.3_6.3_2.8_0_0.4 | 79.3 | 0.18 | 6.11 | 3.68 | 0.78 | 0.12 | 0.03 | 0.29 | 6.27 | 2.82 | 0 | 0.43 | 100.01 | 0 | 918.15 | 9.81 | Stevenson et al. 1998 | 8ka | 16/10/23 | sio2tio2al2o3feomnomgocaona2ok2oh2o | 13371
staffmnkmcph_79.3_0.2_6.1_3.7_0.8_0.1_0_0.3_6.3_2.8_0_0.4 | 79.3 | 0.18 | 6.11 | 3.68 | 0.78 | 0.12 | 0.03 | 0.29 | 6.27 | 2.82 | 0 | 0.43 | 100.01 | 0 | 897.15 | 10.26 | Stevenson et al. 1998 | 8ka | 16/10/23 | sio2tio2al2o3feomnomgocaona2ok2oh2o | 13372
staffmnkmcph_80.1_0.2_6.2_2.7_1.3_0.1_0_0.3_6.3_2.8_0_0.1 | 80.06 | 0.18 | 6.18 | 2.74 | 1.25 | 0.12 | 0.03 | 0.29 | 6.29 | 2.76 | 0 | 0.11 | 100.01 | 0 | 950.15 | 10.05 | Stevenson et al. 1998 | 8kar | 16/10/23 | sio2tio2al2o3feomnomgocaona2ok2oh2o | 13373
staffmnkmcph_80.1_0.2_6.2_2.7_1.3_0.1_0_0.3_6.3_2.8_0_0.1 | 80.06 | 0.18 | 6.18 | 2.74 | 1.25 | 0.12 | 0.03 | 0.29 | 6.29 | 2.76 | 0 | 0.11 | 100.01 | 0 | 969.15 | 9.71 | Stevenson et al. 1998 | 8kar | 16/10/23 | sio2tio2al2o3feomnomgocaona2ok2oh2o | 13374
staffmnkmcph_80.1_0.2_6.2_2.7_1.3_0.1_0_0.3_6.3_2.8_0_0.1 | 80.06 | 0.18 | 6.18 | 2.74 | 1.25 | 0.12 | 0.03 | 0.29 | 6.29 | 2.76 | 0 | 0.11 | 100.01 | 0 | 988.15 | 9.32 | Stevenson et al. 1998 | 8kar | 16/10/23 | sio2tio2al2o3feomnomgocaona2ok2oh2o | 13375
staffmnkmcph_80.1_0.2_6.2_2.7_1.3_0.1_0_0.3_6.3_2.8_0_0.1 | 80.06 | 0.18 | 6.18 | 2.74 | 1.25 | 0.12 | 0.03 | 0.29 | 6.29 | 2.76 | 0 | 0.11 | 100.01 | 0 | 1017.15 | 8.77 | Stevenson et al. 1998 | 8kar | 16/10/23 | sio2tio2al2o3feomnomgocaona2ok2oh2o | 13376
staffmnkmcph_80.1_0.2_6.2_2.7_1.3_0.1_0_0.3_6.3_2.8_0_0.1 | 80.06 | 0.18 | 6.18 | 2.74 | 1.25 | 0.12 | 0.03 | 0.29 | 6.29 | 2.76 | 0 | 0.11 | 100.01 | 0 | 1042.15 | 8.43 | Stevenson et al. 1998 | 8kar | 16/10/23 | sio2tio2al2o3feomnomgocaona2ok2oh2o | 13377
staffmnkmcph_80.1_0.2_6.2_2.7_1.3_0.1_0_0.3_6.3_2.8_0_0.1 | 80.06 | 0.18 | 6.18 | 2.74 | 1.25 | 0.12 | 0.03 | 0.29 | 6.29 | 2.76 | 0 | 0.11 | 100.01 | 0 | 1060.15 | 8.18 | Stevenson et al. 1998 | 8kar | 16/10/23 | sio2tio2al2o3feomnomgocaona2ok2oh2o | 13378
staffmnkmcph_64_0.6_11.4_4.2_1_0.1_6_7.4_4.4_1_0_0 | 64 | 0.59 | 11.35 | 4.18 | 0.97 | 0.09 | 5.95 | 7.44 | 4.41 | 1.01 | 0 | 0 | 99.99 | 0 | 1623.2 | 2.22 | Kushiro et al. 1976 | A5 | 16/10/23 | sio2tio2al2o3feomnomgocaona2ok2o | 13379
staffmnkmcph_64.1_0.6_11.4_4.3_0.8_0.1_6_7.4_4.4_1_0_0 | 64.05 | 0.59 | 11.36 | 4.26 | 0.81 | 0.09 | 5.96 | 7.44 | 4.42 | 1.01 | 0 | 0 | 99.99 | 0 | 1523.2 | 2.74 | Kushiro et al. 1976 | A5 | 16/10/23 | sio2tio2al2o3feomnomgocaona2ok2o | 13380
staffmnkmcph_50.4_2.2_7.8_8.1_2.9_0.2_14_12_2.2_0.3_0_0 | 50.36 | 2.18 | 7.76 | 8.08 | 2.87 | 0.16 | 14.03 | 12.03 | 2.19 | 0.34 | 0 | 0 | 100 | 0 | 1773.2 | 0.09 | Kushiro et al. 1976 | Bl7 | 16/10/23 | sio2tio2al2o3feomnomgocaona2ok2o | 13381
staffmnkmcph_50.5_2.2_7.8_8.3_2.5_0.2_14.1_12.1_2.2_0.3_0_0 | 50.46 | 2.19 | 7.77 | 8.29 | 2.49 | 0.16 | 14.06 | 12.05 | 2.2 | 0.34 | 0 | 0 | 100.01 | 0 | 1673.2 | 0.35 | Kushiro et al. 1976 | Bl7 | 16/10/23 | sio2tio2al2o3feomnomgocaona2ok2o | 13382
staffmnkmcph_50.6_2.2_7.8_8.6_1.9_0.2_14.1_12.1_2.2_0.3_0_0 | 50.6 | 2.19 | 7.79 | 8.6 | 1.93 | 0.16 | 14.1 | 12.09 | 2.2 | 0.34 | 0 | 0 | 100 | 0 | 1523.2 | 1.03 | Kushiro et al. 1976 | Bl7 | 16/10/23 | sio2tio2al2o3feomnomgocaona2ok2o | 13383
staffmnkmcph_46.8_2.5_9_2.1_16.8_0.2_8_7.8_4.5_1.6_0.7_0 | 46.84 | 2.47 | 8.97 | 2.14 | 16.84 | 0.17 | 8.01 | 7.78 | 4.53 | 1.59 | 0.67 | 0 | 100.01 | 0 | 1595 | 0.99 | Verdurme et al. 2023 | DR01 | 16/10/23 | sio2tio2al2o3feomnomgocaona2ok2op2o5 | 13384
staffmnkmcph_47_2.5_9_2.5_16.2_0.2_8_7.8_4.6_1.6_0.7_0 | 47.02 | 2.48 | 9 | 2.53 | 16.15 | 0.17 | 8.04 | 7.81 | 4.55 | 1.59 | 0.68 | 0 | 100.02 | 0 | 1646 | 0.79 | Verdurme et al. 2023 | DR01 | 16/10/23 | sio2tio2al2o3feomnomgocaona2ok2op2o5 | 13385
staffmnkmcph_47.2_2.5_9_2.9_15.4_0.2_8.1_7.8_4.6_1.6_0.7_0 | 47.21 | 2.49 | 9.04 | 2.94 | 15.41 | 0.17 | 8.07 | 7.84 | 4.57 | 1.6 | 0.68 | 0 | 100.02 | 0 | 1698 | 0.61 | Verdurme et al. 2023 | DR01 | 16/10/23 | sio2tio2al2o3feomnomgocaona2ok2op2o5 | 13386
staffmnkmcph_47.4_2.5_9.1_3.4_14.7_0.2_8.1_7.9_4.6_1.6_0.7_0 | 47.4 | 2.5 | 9.07 | 3.36 | 14.65 | 0.17 | 8.1 | 7.87 | 4.59 | 1.6 | 0.68 | 0 | 99.99 | 0 | 1749 | 0.43 | Verdurme et al. 2023 | DR01 | 16/10/23 | sio2tio2al2o3feomnomgocaona2ok2op2o5 | 13387
staffmnkmcph_47.4_2.5_9.1_3.5_14.5_0.2_8.1_7.9_4.6_1.6_0.7_0 | 47.44 | 2.5 | 9.08 | 3.46 | 14.48 | 0.17 | 8.11 | 7.88 | 4.59 | 1.61 | 0.68 | 0 | 100 | 0 | 1761 | 0.4 | Verdurme et al. 2023 | DR01 | 16/10/23 | sio2tio2al2o3feomnomgocaona2ok2op2o5 | 13388
staffmnkmcph_47.6_2.5_9.1_3.8_13.9_0.2_8.1_7.9_4.6_1.6_0.7_0 | 47.6 | 2.51 | 9.11 | 3.8 | 13.88 | 0.17 | 8.14 | 7.9 | 4.6 | 1.61 | 0.68 | 0 | 100 | 0 | 1801 | 0.27 | Verdurme et al. 2023 | DR01 | 16/10/23 | sio2tio2al2o3feomnomgocaona2ok2op2o5 | 13389
staffmnkmcph_47.8_2.5_9.2_4.3_13.1_0.2_8.2_7.9_4.6_1.6_0.7_0 | 47.81 | 2.52 | 9.15 | 4.25 | 13.07 | 0.17 | 8.17 | 7.94 | 4.62 | 1.62 | 0.69 | 0 | 100.01 | 0 | 1855 | 0.11 | Verdurme et al. 2023 | DR01 | 16/10/23 | sio2tio2al2o3feomnomgocaona2ok2op2o5 | 13390
staffmnkmcph_47.8_2.3_9_2.1_16.7_0.2_7.2_7.3_5.1_1.7_0.8_0 | 47.75 | 2.33 | 8.97 | 2.12 | 16.69 | 0.17 | 7.16 | 7.29 | 5.05 | 1.66 | 0.81 | 0 | 100 | 0 | 1596 | 1.16 | Verdurme et al. 2023 | DR10 | 16/10/23 | sio2tio2al2o3feomnomgocaona2ok2op2o5 | 13391
staffmnkmcph_47.9_2.3_9_2.5_16_0.2_7.2_7.3_5.1_1.7_0.8_0 | 47.93 | 2.34 | 9 | 2.51 | 16 | 0.17 | 7.19 | 7.32 | 5.07 | 1.67 | 0.81 | 0 | 100.01 | 0 | 1648 | 0.94 | Verdurme et al. 2023 | DR10 | 16/10/23 | sio2tio2al2o3feomnomgocaona2ok2op2o5 | 13392
staffmnkmcph_48.1_2.4_9_2.9_15.3_0.2_7.2_7.4_5.1_1.7_0.8_0 | 48.12 | 2.35 | 9.04 | 2.91 | 15.28 | 0.17 | 7.22 | 7.35 | 5.09 | 1.67 | 0.81 | 0 | 100.01 | 0 | 1699 | 0.74 | Verdurme et al. 2023 | DR10 | 16/10/23 | sio2tio2al2o3feomnomgocaona2ok2op2o5 | 13393
staffmnkmcph_48.3_2.4_9.1_3.4_14.5_0.2_7.3_7.4_5.1_1.7_0.8_0 | 48.32 | 2.36 | 9.07 | 3.35 | 14.49 | 0.17 | 7.25 | 7.38 | 5.11 | 1.68 | 0.81 | 0 | 99.99 | 0 | 1753 | 0.56 | Verdurme et al. 2023 | DR10 | 16/10/23 | sio2tio2al2o3feomnomgocaona2ok2op2o5 | 13394
staffmnkmcph_48.5_2.4_9.1_3.8_13.7_0.2_7.3_7.4_5.1_1.7_0.8_0 | 48.54 | 2.37 | 9.12 | 3.81 | 13.66 | 0.17 | 7.28 | 7.41 | 5.13 | 1.69 | 0.82 | 0 | 100 | 0 | 1809 | 0.38 | Verdurme et al. 2023 | DR10 | 16/10/23 | sio2tio2al2o3feomnomgocaona2ok2op2o5 | 13395
staffmnkmcph_48.5_2.4_9.1_3.8_13.6_0.2_7.3_7.4_5.1_1.7_0.8_0 | 48.54 | 2.37 | 9.12 | 3.82 | 13.64 | 0.17 | 7.28 | 7.41 | 5.13 | 1.69 | 0.82 | 0 | 99.99 | 0 | 1810 | 0.34 | Verdurme et al. 2023 | DR10 | 16/10/23 | sio2tio2al2o3feomnomgocaona2ok2op2o5 | 13396
staffmnkmcph_55.3_1.3_10.1_1.6_13.9_0.3_3_4.7_6.9_2.7_0.4_0 | 55.34 | 1.25 | 10.11 | 1.59 | 13.87 | 0.26 | 2.95 | 4.68 | 6.86 | 2.65 | 0.44 | 0 | 100 | 0 | 1596 | 1.97 | Verdurme et al. 2023 | DR21 | 16/10/23 | sio2tio2al2o3feomnomgocaona2ok2op2o5 | 13397
staffmnkmcph_55.5_1.3_10.1_1.9_13.3_0.3_3_4.7_6.9_2.7_0.4_0 | 55.49 | 1.26 | 10.14 | 1.88 | 13.33 | 0.27 | 2.95 | 4.69 | 6.88 | 2.66 | 0.44 | 0 | 99.99 | 0 | 1647 | 1.73 | Verdurme et al. 2023 | DR21 | 16/10/23 | sio2tio2al2o3feomnomgocaona2ok2op2o5 | 13398
staffmnkmcph_55.7_1.3_10.2_2.2_12.8_0.3_3_4.7_6.9_2.7_0.4_0 | 55.65 | 1.26 | 10.17 | 2.18 | 12.79 | 0.27 | 2.96 | 4.71 | 6.9 | 2.67 | 0.44 | 0 | 100 | 0 | 1696 | 1.5 | Verdurme et al. 2023 | DR21 | 16/10/23 | sio2tio2al2o3feomnomgocaona2ok2op2o5 | 13399
staffmnkmcph_55.9_1.3_10.2_2.6_12_0.3_3_4.7_6.9_2.7_0.4_0 | 55.88 | 1.26 | 10.21 | 2.59 | 12.03 | 0.27 | 2.98 | 4.73 | 6.92 | 2.68 | 0.44 | 0 | 99.99 | 0 | 1762 | 1.23 | Verdurme et al. 2023 | DR21 | 16/10/23 | sio2tio2al2o3feomnomgocaona2ok2op2o5 | 13400
staffmnkmcph_55.9_1.3_10.2_2.6_12_0.3_3_4.7_6.9_2.7_0.4_0 | 55.89 | 1.26 | 10.22 | 2.62 | 11.99 | 0.27 | 2.98 | 4.73 | 6.93 | 2.68 | 0.44 | 0 | 100.01 | 0 | 1766 | 1.2 | Verdurme et al. 2023 | DR21 | 16/10/23 | sio2tio2al2o3feomnomgocaona2ok2op2o5 | 13401
staffmnkmcph_56_1.3_10.2_2.9_11.5_0.3_3_4.7_6.9_2.7_0.5_0 | 56.04 | 1.27 | 10.24 | 2.89 | 11.48 | 0.27 | 2.98 | 4.74 | 6.94 | 2.69 | 0.45 | 0 | 99.99 | 0 | 1809 | 1.04 | Verdurme et al. 2023 | DR21 | 16/10/23 | sio2tio2al2o3feomnomgocaona2ok2op2o5 | 13402
staffmnkmcph_56.2_1.3_10.3_3.2_10.9_0.3_3_4.8_7_2.7_0.5_0 | 56.22 | 1.27 | 10.27 | 3.21 | 10.9 | 0.27 | 2.99 | 4.76 | 6.97 | 2.7 | 0.45 | 0 | 100.01 | 0 | 1858 | 0.89 | Verdurme et al. 2023 | DR21 | 16/10/23 | sio2tio2al2o3feomnomgocaona2ok2op2o5 | 13403
staffmnkmcph_61.7_0.3_11.2_0_12.6_0.3_0.6_1.8_7.7_3.6_0.1_0 | 61.71 | 0.32 | 11.24 | 0.02 | 12.57 | 0.27 | 0.62 | 1.8 | 7.72 | 3.61 | 0.13 | 0 | 100.01 | 0 | 986 | 12.3 | Verdurme et al. 2023 | DR07 | 16/10/23 | sio2tio2al2o3feomnomgocaona2ok2op2o5 | 13404
staffmnkmcph_61.7_0.3_11.2_0_12.6_0.3_0.6_1.8_7.7_3.6_0.1_0 | 61.71 | 0.32 | 11.24 | 0.03 | 12.56 | 0.27 | 0.62 | 1.8 | 7.72 | 3.61 | 0.13 | 0 | 100.01 | 0 | 1006 | 11.61 | Verdurme et al. 2023 | DR07 | 16/10/23 | sio2tio2al2o3feomnomgocaona2ok2op2o5 | 13405
staffmnkmcph_61.7_0.3_11.2_0_12.6_0.3_0.6_1.8_7.7_3.6_0.1_0 | 61.71 | 0.32 | 11.24 | 0.03 | 12.56 | 0.27 | 0.62 | 1.8 | 7.72 | 3.61 | 0.13 | 0 | 100.01 | 0 | 1016 | 11.3 | Verdurme et al. 2023 | DR07 | 16/10/23 | sio2tio2al2o3feomnomgocaona2ok2op2o5 | 13406
staffmnkmcph_61.7_0.3_11.2_0_12.6_0.3_0.6_1.8_7.7_3.6_0.1_0 | 61.71 | 0.32 | 11.24 | 0.03 | 12.55 | 0.27 | 0.62 | 1.8 | 7.72 | 3.61 | 0.13 | 0 | 100 | 0 | 1025 | 11 | Verdurme et al. 2023 | DR07 | 16/10/23 | sio2tio2al2o3feomnomgocaona2ok2op2o5 | 13407
staffmnkmcph_61.7_0.3_11.2_0_12.6_0.3_0.6_1.8_7.7_3.6_0.1_0 | 61.71 | 0.32 | 11.24 | 0.03 | 12.55 | 0.27 | 0.62 | 1.8 | 7.72 | 3.61 | 0.13 | 0 | 100 | 0 | 1027 | 10.87 | Verdurme et al. 2023 | DR07 | 16/10/23 | sio2tio2al2o3feomnomgocaona2ok2op2o5 | 13408
staffmnkmcph_61.7_0.3_11.2_0_12.5_0.3_0.6_1.8_7.7_3.6_0.1_0 | 61.72 | 0.32 | 11.24 | 0.04 | 12.54 | 0.27 | 0.62 | 1.8 | 7.72 | 3.61 | 0.13 | 0 | 100.01 | 0 | 1037 | 10.67 | Verdurme et al. 2023 | DR07 | 16/10/23 | sio2tio2al2o3feomnomgocaona2ok2op2o5 | 13409
staffmnkmcph_61.7_0.3_11.2_0_12.5_0.3_0.6_1.8_7.7_3.6_0.1_0 | 61.72 | 0.32 | 11.24 | 0.04 | 12.54 | 0.27 | 0.62 | 1.8 | 7.72 | 3.61 | 0.13 | 0 | 100.01 | 0 | 1048 | 10.44 | Verdurme et al. 2023 | DR07 | 16/10/23 | sio2tio2al2o3feomnomgocaona2ok2op2o5 | 13410
staffmnkmcph_61.7_0.3_11.2_0.1_12.5_0.3_0.6_1.8_7.7_3.6_0.1_0 | 61.72 | 0.32 | 11.24 | 0.05 | 12.53 | 0.27 | 0.62 | 1.8 | 7.72 | 3.61 | 0.13 | 0 | 100.01 | 0 | 1058 | 10.19 | Verdurme et al. 2023 | DR07 | 16/10/23 | sio2tio2al2o3feomnomgocaona2ok2op2o5 | 13411
staffmnkmcph_62.4_0.3_11.4_1.2_10.5_0.3_0.6_1.8_7.8_3.7_0.1_0 | 62.41 | 0.32 | 11.36 | 1.15 | 10.45 | 0.27 | 0.63 | 1.82 | 7.81 | 3.65 | 0.13 | 0 | 100 | 0 | 1597 | 3.1 | Verdurme et al. 2023 | DR07 | 16/10/23 | sio2tio2al2o3feomnomgocaona2ok2op2o5 | 13412
staffmnkmcph_62.5_0.3_11.4_1.4_10.1_0.3_0.6_1.8_7.8_3.7_0.1_0 | 62.54 | 0.32 | 11.39 | 1.37 | 10.06 | 0.27 | 0.63 | 1.82 | 7.82 | 3.66 | 0.13 | 0 | 100.01 | 0 | 1648 | 2.8 | Verdurme et al. 2023 | DR07 | 16/10/23 | sio2tio2al2o3feomnomgocaona2ok2op2o5 | 13413
staffmnkmcph_62.7_0.3_11.4_1.6_9.6_0.3_0.6_1.8_7.8_3.7_0.1_0 | 62.68 | 0.32 | 11.41 | 1.59 | 9.63 | 0.27 | 0.63 | 1.82 | 7.84 | 3.67 | 0.14 | 0 | 100 | 0 | 1700 | 2.52 | Verdurme et al. 2023 | DR07 | 16/10/23 | sio2tio2al2o3feomnomgocaona2ok2op2o5 | 13414
staffmnkmcph_62.8_0.3_11.4_1.8_9.2_0.3_0.6_1.8_7.9_3.7_0.1_0 | 62.82 | 0.32 | 11.44 | 1.83 | 9.19 | 0.27 | 0.64 | 1.83 | 7.86 | 3.67 | 0.14 | 0 | 100.01 | 0 | 1751 | 2.25 | Verdurme et al. 2023 | DR07 | 16/10/23 | sio2tio2al2o3feomnomgocaona2ok2op2o5 | 13415
staffmnkmcph_63_0.3_11.5_2.1_8.7_0.3_0.6_1.8_7.9_3.7_0.1_0 | 62.97 | 0.32 | 11.47 | 2.07 | 8.73 | 0.27 | 0.64 | 1.83 | 7.88 | 3.68 | 0.14 | 0 | 100 | 0 | 1804 | 2.01 | Verdurme et al. 2023 | DR07 | 16/10/23 | sio2tio2al2o3feomnomgocaona2ok2op2o5 | 13416
staffmnkmcph_63.1_0.3_11.5_2.3_8.2_0.3_0.6_1.8_7.9_3.7_0.1_0 | 63.14 | 0.32 | 11.5 | 2.34 | 8.23 | 0.27 | 0.64 | 1.84 | 7.9 | 3.69 | 0.14 | 0 | 100.01 | 0 | 1860 | 1.75 | Verdurme et al. 2023 | DR07 | 16/10/23 | sio2tio2al2o3feomnomgocaona2ok2op2o5 | 13417
staffmnkmcph_62.6_0.1_12_0.6_9.8_0.3_0.2_1.5_9.1_3.9_0.1_0 | 62.61 | 0.08 | 11.96 | 0.64 | 9.78 | 0.28 | 0.16 | 1.51 | 9.05 | 3.88 | 0.05 | 0 | 100 | 0 | 1499 | 3.89 | Verdurme et al. 2023 | DR17 | 16/10/23 | sio2tio2al2o3feomnomgocaona2ok2op2o5 | 13418
staffmnkmcph_62.7_0.1_12_0.7_9.6_0.3_0.2_1.5_9.1_3.9_0.1_0 | 62.66 | 0.08 | 11.97 | 0.72 | 9.64 | 0.28 | 0.16 | 1.51 | 9.05 | 3.88 | 0.05 | 0 | 100 | 0 | 1525 | 3.71 | Verdurme et al. 2023 | DR17 | 16/10/23 | sio2tio2al2o3feomnomgocaona2ok2op2o5 | 13419
staffmnkmcph_62.7_0.1_12_0.8_9.5_0.3_0.2_1.5_9.1_3.9_0.1_0 | 62.71 | 0.08 | 11.98 | 0.8 | 9.5 | 0.28 | 0.16 | 1.51 | 9.06 | 3.88 | 0.05 | 0 | 100.01 | 0 | 1551 | 3.54 | Verdurme et al. 2023 | DR17 | 16/10/23 | sio2tio2al2o3feomnomgocaona2ok2op2o5 | 13420
staffmnkmcph_62.8_0.1_12_0.9_9.4_0.3_0.2_1.5_9.1_3.9_0.1_0 | 62.76 | 0.08 | 11.99 | 0.87 | 9.35 | 0.28 | 0.16 | 1.51 | 9.07 | 3.89 | 0.05 | 0 | 100.01 | 0 | 1576 | 3.37 | Verdurme et al. 2023 | DR17 | 16/10/23 | sio2tio2al2o3feomnomgocaona2ok2op2o5 | 13421
staffmnkmcph_62.8_0.1_12_0.9_9.2_0.3_0.2_1.5_9.1_3.9_0.1_0 | 62.8 | 0.08 | 11.99 | 0.94 | 9.23 | 0.28 | 0.16 | 1.52 | 9.07 | 3.89 | 0.05 | 0 | 100.01 | 0 | 1596 | 3.27 | Verdurme et al. 2023 | DR17 | 16/10/23 | sio2tio2al2o3feomnomgocaona2ok2op2o5 | 13422
staffmnkmcph_62.9_0.1_12_1.1_8.9_0.3_0.2_1.5_9.1_3.9_0.1_0 | 62.9 | 0.08 | 12.01 | 1.11 | 8.91 | 0.28 | 0.16 | 1.52 | 9.09 | 3.89 | 0.05 | 0 | 100 | 0 | 1646 | 2.95 | Verdurme et al. 2023 | DR17 | 16/10/23 | sio2tio2al2o3feomnomgocaona2ok2op2o5 | 13423
staffmnkmcph_63_0.1_12_1.3_8.6_0.3_0.2_1.5_9.1_3.9_0.1_0 | 63.02 | 0.08 | 12.04 | 1.3 | 8.55 | 0.28 | 0.16 | 1.52 | 9.11 | 3.9 | 0.05 | 0 | 100.01 | 0 | 1698 | 2.67 | Verdurme et al. 2023 | DR17 | 16/10/23 | sio2tio2al2o3feomnomgocaona2ok2op2o5 | 13424
staffmnkmcph_63.1_0.1_12.1_1.5_8.2_0.3_0.2_1.5_9.1_3.9_0.1_0 | 63.14 | 0.08 | 12.06 | 1.5 | 8.17 | 0.28 | 0.16 | 1.52 | 9.12 | 3.91 | 0.05 | 0 | 99.99 | 0 | 1750 | 2.4 | Verdurme et al. 2023 | DR17 | 16/10/23 | sio2tio2al2o3feomnomgocaona2ok2op2o5 | 13425
staffmnkmcph_63.2_0.1_12.1_1.6_8.1_0.3_0.2_1.5_9.1_3.9_0.1_0 | 63.18 | 0.08 | 12.07 | 1.56 | 8.06 | 0.28 | 0.16 | 1.53 | 9.13 | 3.91 | 0.05 | 0 | 100.01 | 0 | 1766 | 2.32 | Verdurme et al. 2023 | DR17 | 16/10/23 | sio2tio2al2o3feomnomgocaona2ok2op2o5 | 13426
staffmnkmcph_63.3_0.1_12.1_1.7_7.8_0.3_0.2_1.5_9.1_3.9_0.1_0 | 63.28 | 0.08 | 12.09 | 1.72 | 7.75 | 0.28 | 0.16 | 1.53 | 9.14 | 3.92 | 0.05 | 0 | 100 | 0 | 1807 | 2.12 | Verdurme et al. 2023 | DR17 | 16/10/23 | sio2tio2al2o3feomnomgocaona2ok2op2o5 | 13427
staffmnkmcph_63.4_0.1_12.1_1.9_7.4_0.3_0.2_1.5_9.2_3.9_0.1_0 | 63.4 | 0.08 | 12.11 | 1.91 | 7.39 | 0.28 | 0.16 | 1.53 | 9.16 | 3.93 | 0.05 | 0 | 100 | 0 | 1855 | 1.91 | Verdurme et al. 2023 | DR17 | 16/10/23 | sio2tio2al2o3feomnomgocaona2ok2op2o5 | 13428
staffmnkmcph_76.2_0_0_0.8_1.7_0_0_0_21.3_0_0_0 | 76.22 | 0 | 0 | 0.75 | 1.7 | 0 | 0 | 0 | 21.33 | 0 | 0 | 0 | 100 | 0 | 1674.15 | 0.94 | Dingwell and Virgo 1988 | NS4F5 | 16/10/23 | sio2feona2o | 13429
staffmnkmcph_76.2_0_0_0.8_1.7_0_0_0_21.3_0_0_0 | 76.22 | 0 | 0 | 0.75 | 1.7 | 0 | 0 | 0 | 21.33 | 0 | 0 | 0 | 100 | 0 | 1619.15 | 1.11 | Dingwell and Virgo 1988 | NS4F5 | 16/10/23 | sio2feona2o | 13430
staffmnkmcph_76.2_0_0_0.8_1.7_0_0_0_21.3_0_0_0 | 76.22 | 0 | 0 | 0.75 | 1.7 | 0 | 0 | 0 | 21.33 | 0 | 0 | 0 | 100 | 0 | 1560.15 | 1.31 | Dingwell and Virgo 1988 | NS4F5 | 16/10/23 | sio2feona2o | 13431
staffmnkmcph_76.2_0_0_0.8_1.7_0_0_0_21.3_0_0_0 | 76.22 | 0 | 0 | 0.75 | 1.7 | 0 | 0 | 0 | 21.33 | 0 | 0 | 0 | 100 | 0 | 1504.15 | 1.5 | Dingwell and Virgo 1988 | NS4F5 | 16/10/23 | sio2feona2o | 13432
staffmnkmcph_76.2_0_0_0.8_1.7_0_0_0_21.3_0_0_0 | 76.22 | 0 | 0 | 0.75 | 1.7 | 0 | 0 | 0 | 21.33 | 0 | 0 | 0 | 100 | 0 | 1452.15 | 1.7 | Dingwell and Virgo 1988 | NS4F5 | 16/10/23 | sio2feona2o | 13433
staffmnkmcph_76.2_0_0_0.8_1.7_0_0_0_21.3_0_0_0 | 76.22 | 0 | 0 | 0.75 | 1.7 | 0 | 0 | 0 | 21.33 | 0 | 0 | 0 | 100 | 0 | 1400.15 | 1.94 | Dingwell and Virgo 1988 | NS4F5 | 16/10/23 | sio2feona2o | 13434
staffmnkmcph_76.2_0_0_0.8_1.7_0_0_0_21.3_0_0_0 | 76.22 | 0 | 0 | 0.75 | 1.7 | 0 | 0 | 0 | 21.33 | 0 | 0 | 0 | 100 | 0 | 1346.15 | 2.2 | Dingwell and Virgo 1988 | NS4F5 | 16/10/23 | sio2feona2o | 13435
staffmnkmcph_76.2_0_0_0.8_1.7_0_0_0_21.3_0_0_0 | 76.22 | 0 | 0 | 0.75 | 1.7 | 0 | 0 | 0 | 21.33 | 0 | 0 | 0 | 100 | 0 | 1291.15 | 2.52 | Dingwell and Virgo 1988 | NS4F5 | 16/10/23 | sio2feona2o | 13436
staffmnkmcph_76.2_0_0_0.8_1.7_0_0_0_21.3_0_0_0 | 76.22 | 0 | 0 | 0.75 | 1.7 | 0 | 0 | 0 | 21.33 | 0 | 0 | 0 | 100 | 0 | 1234.15 | 2.83 | Dingwell and Virgo 1988 | NS4F5 | 16/10/23 | sio2feona2o | 13437
staffmnkmcph_70.4_0_0_0.9_3.7_0_0_0_25_0_0_0 | 70.42 | 0 | 0 | 0.91 | 3.69 | 0 | 0 | 0 | 24.98 | 0 | 0 | 0 | 100 | 0 | 1690.15 | 0.73 | Dingwell and Virgo 1988 | NS4F10 | 16/10/23 | sio2feona2o | 13438
staffmnkmcph_70.4_0_0_0.9_3.7_0_0_0_25_0_0_0 | 70.42 | 0 | 0 | 0.91 | 3.69 | 0 | 0 | 0 | 24.98 | 0 | 0 | 0 | 100 | 0 | 1631.15 | 0.8 | Dingwell and Virgo 1988 | NS4F10 | 16/10/23 | sio2feona2o | 13439
staffmnkmcph_70.4_0_0_0.9_3.7_0_0_0_25_0_0_0 | 70.42 | 0 | 0 | 0.91 | 3.69 | 0 | 0 | 0 | 24.98 | 0 | 0 | 0 | 100 | 0 | 1574.15 | 0.98 | Dingwell and Virgo 1988 | NS4F10 | 16/10/23 | sio2feona2o | 13440
staffmnkmcph_70.4_0_0_0.9_3.7_0_0_0_25_0_0_0 | 70.42 | 0 | 0 | 0.91 | 3.69 | 0 | 0 | 0 | 24.98 | 0 | 0 | 0 | 100 | 0 | 1515.15 | 1.19 | Dingwell and Virgo 1988 | NS4F10 | 16/10/23 | sio2feona2o | 13441
staffmnkmcph_70.4_0_0_0.9_3.7_0_0_0_25_0_0_0 | 70.42 | 0 | 0 | 0.91 | 3.69 | 0 | 0 | 0 | 24.98 | 0 | 0 | 0 | 100 | 0 | 1461.15 | 1.37 | Dingwell and Virgo 1988 | NS4F10 | 16/10/23 | sio2feona2o | 13442
staffmnkmcph_70.4_0_0_0.9_3.7_0_0_0_25_0_0_0 | 70.42 | 0 | 0 | 0.91 | 3.69 | 0 | 0 | 0 | 24.98 | 0 | 0 | 0 | 100 | 0 | 1408.15 | 1.58 | Dingwell and Virgo 1988 | NS4F10 | 16/10/23 | sio2feona2o | 13443
staffmnkmcph_70.4_0_0_0.9_3.7_0_0_0_25_0_0_0 | 70.42 | 0 | 0 | 0.91 | 3.69 | 0 | 0 | 0 | 24.98 | 0 | 0 | 0 | 100 | 0 | 1354.15 | 1.83 | Dingwell and Virgo 1988 | NS4F10 | 16/10/23 | sio2feona2o | 13444
staffmnkmcph_70.4_0_0_0.9_3.7_0_0_0_25_0_0_0 | 70.42 | 0 | 0 | 0.91 | 3.69 | 0 | 0 | 0 | 24.98 | 0 | 0 | 0 | 100 | 0 | 1300.15 | 2.19 | Dingwell and Virgo 1988 | NS4F10 | 16/10/23 | sio2feona2o | 13445
staffmnkmcph_70.4_0_0_0.9_3.7_0_0_0_25_0_0_0 | 70.42 | 0 | 0 | 0.91 | 3.69 | 0 | 0 | 0 | 24.98 | 0 | 0 | 0 | 100 | 0 | 1248.15 | 2.37 | Dingwell and Virgo 1988 | NS4F10 | 16/10/23 | sio2feona2o | 13446
staffmnkmcph_70.4_0_0_0.9_3.7_0_0_0_25_0_0_0 | 70.42 | 0 | 0 | 0.91 | 3.69 | 0 | 0 | 0 | 24.98 | 0 | 0 | 0 | 100 | 0 | 1195.15 | 2.71 | Dingwell and Virgo 1988 | NS4F10 | 16/10/23 | sio2feona2o | 13447
staffmnkmcph_70.4_0_0_0.9_3.7_0_0_0_25_0_0_0 | 70.42 | 0 | 0 | 0.91 | 3.69 | 0 | 0 | 0 | 24.98 | 0 | 0 | 0 | 100 | 0 | 1133.15 | 3.14 | Dingwell and Virgo 1988 | NS4F10 | 16/10/23 | sio2feona2o | 13448
staffmnkmcph_70.4_0_0_0.9_3.7_0_0_0_25_0_0_0 | 70.42 | 0 | 0 | 0.91 | 3.69 | 0 | 0 | 0 | 24.98 | 0 | 0 | 0 | 100 | 0 | 1082.15 | 3.59 | Dingwell and Virgo 1988 | NS4F10 | 16/10/23 | sio2feona2o | 13449
staffmnkmcph_62.8_0_0_0.8_7.7_0_0_0_28.6_0_0_0 | 62.83 | 0 | 0 | 0.81 | 7.71 | 0 | 0 | 0 | 28.64 | 0 | 0 | 0 | 99.99 | 0 | 1675.15 | 0.2 | Dingwell and Virgo 1988 | NS4F20 | 16/10/23 | sio2feona2o | 13450
staffmnkmcph_62.8_0_0_0.8_7.7_0_0_0_28.6_0_0_0 | 62.83 | 0 | 0 | 0.81 | 7.71 | 0 | 0 | 0 | 28.64 | 0 | 0 | 0 | 99.99 | 0 | 1624.15 | 0.33 | Dingwell and Virgo 1988 | NS4F20 | 16/10/23 | sio2feona2o | 13451
staffmnkmcph_62.8_0_0_0.8_7.7_0_0_0_28.6_0_0_0 | 62.83 | 0 | 0 | 0.81 | 7.71 | 0 | 0 | 0 | 28.64 | 0 | 0 | 0 | 99.99 | 0 | 1565.15 | 0.47 | Dingwell and Virgo 1988 | NS4F20 | 16/10/23 | sio2feona2o | 13452
staffmnkmcph_62.8_0_0_0.8_7.7_0_0_0_28.6_0_0_0 | 62.83 | 0 | 0 | 0.81 | 7.71 | 0 | 0 | 0 | 28.64 | 0 | 0 | 0 | 99.99 | 0 | 1506.15 | 0.68 | Dingwell and Virgo 1988 | NS4F20 | 16/10/23 | sio2feona2o | 13453
staffmnkmcph_62.8_0_0_0.8_7.7_0_0_0_28.6_0_0_0 | 62.83 | 0 | 0 | 0.81 | 7.71 | 0 | 0 | 0 | 28.64 | 0 | 0 | 0 | 99.99 | 0 | 1451.15 | 0.87 | Dingwell and Virgo 1988 | NS4F20 | 16/10/23 | sio2feona2o | 13454
staffmnkmcph_62.8_0_0_0.8_7.7_0_0_0_28.6_0_0_0 | 62.83 | 0 | 0 | 0.81 | 7.71 | 0 | 0 | 0 | 28.64 | 0 | 0 | 0 | 99.99 | 0 | 1401.15 | 1.06 | Dingwell and Virgo 1988 | NS4F20 | 16/10/23 | sio2feona2o | 13455
staffmnkmcph_62.8_0_0_0.8_7.7_0_0_0_28.6_0_0_0 | 62.83 | 0 | 0 | 0.81 | 7.71 | 0 | 0 | 0 | 28.64 | 0 | 0 | 0 | 99.99 | 0 | 1347.15 | 1.3 | Dingwell and Virgo 1988 | NS4F20 | 16/10/23 | sio2feona2o | 13456
staffmnkmcph_62.8_0_0_0.8_7.7_0_0_0_28.6_0_0_0 | 62.83 | 0 | 0 | 0.81 | 7.71 | 0 | 0 | 0 | 28.64 | 0 | 0 | 0 | 99.99 | 0 | 1297.15 | 1.52 | Dingwell and Virgo 1988 | NS4F20 | 16/10/23 | sio2feona2o | 13457
staffmnkmcph_62.8_0_0_0.8_7.7_0_0_0_28.6_0_0_0 | 62.83 | 0 | 0 | 0.81 | 7.71 | 0 | 0 | 0 | 28.64 | 0 | 0 | 0 | 99.99 | 0 | 1243.15 | 1.8 | Dingwell and Virgo 1988 | NS4F20 | 16/10/23 | sio2feona2o | 13458
staffmnkmcph_62.8_0_0_0.8_7.7_0_0_0_28.6_0_0_0 | 62.83 | 0 | 0 | 0.81 | 7.71 | 0 | 0 | 0 | 28.64 | 0 | 0 | 0 | 99.99 | 0 | 1187.15 | 2.12 | Dingwell and Virgo 1988 | NS4F20 | 16/10/23 | sio2feona2o | 13459
staffmnkmcph_62.8_0_0_0.8_7.7_0_0_0_28.6_0_0_0 | 62.83 | 0 | 0 | 0.81 | 7.71 | 0 | 0 | 0 | 28.64 | 0 | 0 | 0 | 99.99 | 0 | 1152.15 | 2.34 | Dingwell and Virgo 1988 | NS4F20 | 16/10/23 | sio2feona2o | 13460
staffmnkmcph_54.6_0_0_0_12.7_0_0_0_32.7_0_0_0 | 54.64 | 0 | 0 | 0 | 12.71 | 0 | 0 | 0 | 32.65 | 0 | 0 | 0 | 100 | 0 | 1665.15 | -0.26 | Dingwell and Virgo 1988 | NS4F30 | 16/10/23 | sio2na2o | 13461
staffmnkmcph_54.6_0_0_0_12.7_0_0_0_32.7_0_0_0 | 54.64 | 0 | 0 | 0 | 12.71 | 0 | 0 | 0 | 32.65 | 0 | 0 | 0 | 100 | 0 | 1626.15 | -0.16 | Dingwell and Virgo 1988 | NS4F30 | 16/10/23 | sio2na2o | 13462
staffmnkmcph_54.6_0_0_0_12.7_0_0_0_32.7_0_0_0 | 54.64 | 0 | 0 | 0 | 12.71 | 0 | 0 | 0 | 32.65 | 0 | 0 | 0 | 100 | 0 | 1567.15 | 0.02 | Dingwell and Virgo 1988 | NS4F30 | 16/10/23 | sio2na2o | 13463
staffmnkmcph_54.6_0_0_0_12.7_0_0_0_32.7_0_0_0 | 54.64 | 0 | 0 | 0 | 12.71 | 0 | 0 | 0 | 32.65 | 0 | 0 | 0 | 100 | 0 | 1509.15 | 0.22 | Dingwell and Virgo 1988 | NS4F30 | 16/10/23 | sio2na2o | 13464
staffmnkmcph_54.6_0_0_0_12.7_0_0_0_32.7_0_0_0 | 54.64 | 0 | 0 | 0 | 12.71 | 0 | 0 | 0 | 32.65 | 0 | 0 | 0 | 100 | 0 | 1455.15 | 0.4 | Dingwell and Virgo 1988 | NS4F30 | 16/10/23 | sio2na2o | 13465
staffmnkmcph_54.6_0_0_0_12.7_0_0_0_32.7_0_0_0 | 54.64 | 0 | 0 | 0 | 12.71 | 0 | 0 | 0 | 32.65 | 0 | 0 | 0 | 100 | 0 | 1399.15 | 0.62 | Dingwell and Virgo 1988 | NS4F30 | 16/10/23 | sio2na2o | 13466
staffmnkmcph_54.6_0_0_0_12.7_0_0_0_32.7_0_0_0 | 54.64 | 0 | 0 | 0 | 12.71 | 0 | 0 | 0 | 32.65 | 0 | 0 | 0 | 100 | 0 | 1362.15 | 0.76 | Dingwell and Virgo 1988 | NS4F30 | 16/10/23 | sio2na2o | 13467
staffmnkmcph_54.6_0_0_0_12.7_0_0_0_32.7_0_0_0 | 54.64 | 0 | 0 | 0 | 12.71 | 0 | 0 | 0 | 32.65 | 0 | 0 | 0 | 100 | 0 | 1292.15 | 1.12 | Dingwell and Virgo 1988 | NS4F30 | 16/10/23 | sio2na2o | 13468
staffmnkmcph_54.6_0_0_0_12.7_0_0_0_32.7_0_0_0 | 54.64 | 0 | 0 | 0 | 12.71 | 0 | 0 | 0 | 32.65 | 0 | 0 | 0 | 100 | 0 | 1235.15 | 1.36 | Dingwell and Virgo 1988 | NS4F30 | 16/10/23 | sio2na2o | 13469
staffmnkmcph_54.6_0_0_0_12.7_0_0_0_32.7_0_0_0 | 54.64 | 0 | 0 | 0 | 12.71 | 0 | 0 | 0 | 32.65 | 0 | 0 | 0 | 100 | 0 | 1179.15 | 1.67 | Dingwell and Virgo 1988 | NS4F30 | 16/10/23 | sio2na2o | 13470
staffmnkmcph_54.6_0_0_0_12.7_0_0_0_32.7_0_0_0 | 54.64 | 0 | 0 | 0 | 12.71 | 0 | 0 | 0 | 32.65 | 0 | 0 | 0 | 100 | 0 | 1117.15 | 2.04 | Dingwell and Virgo 1988 | NS4F30 | 16/10/23 | sio2na2o | 13471
staffmnkmcph_47_0_0_0.7_16.2_0_0_0_36.1_0_0_0 | 47.03 | 0 | 0 | 0.66 | 16.2 | 0 | 0 | 0 | 36.11 | 0 | 0 | 0 | 100 | 0 | 1681.15 | -0.67 | Dingwell and Virgo 1988 | NS4F40 | 16/10/23 | sio2feona2o | 13472
staffmnkmcph_47_0_0_0.7_16.2_0_0_0_36.1_0_0_0 | 47.03 | 0 | 0 | 0.66 | 16.2 | 0 | 0 | 0 | 36.11 | 0 | 0 | 0 | 100 | 0 | 1625.15 | -0.53 | Dingwell and Virgo 1988 | NS4F40 | 16/10/23 | sio2feona2o | 13473
staffmnkmcph_47_0_0_0.7_16.2_0_0_0_36.1_0_0_0 | 47.03 | 0 | 0 | 0.66 | 16.2 | 0 | 0 | 0 | 36.11 | 0 | 0 | 0 | 100 | 0 | 1568.15 | -0.33 | Dingwell and Virgo 1988 | NS4F40 | 16/10/23 | sio2feona2o | 13474
staffmnkmcph_47_0_0_0.7_16.2_0_0_0_36.1_0_0_0 | 47.03 | 0 | 0 | 0.66 | 16.2 | 0 | 0 | 0 | 36.11 | 0 | 0 | 0 | 100 | 0 | 1512.15 | -0.19 | Dingwell and Virgo 1988 | NS4F40 | 16/10/23 | sio2feona2o | 13475
staffmnkmcph_47_0_0_0.7_16.2_0_0_0_36.1_0_0_0 | 47.03 | 0 | 0 | 0.66 | 16.2 | 0 | 0 | 0 | 36.11 | 0 | 0 | 0 | 100 | 0 | 1459.15 | -0.02 | Dingwell and Virgo 1988 | NS4F40 | 16/10/23 | sio2feona2o | 13476
staffmnkmcph_47_0_0_0.7_16.2_0_0_0_36.1_0_0_0 | 47.03 | 0 | 0 | 0.66 | 16.2 | 0 | 0 | 0 | 36.11 | 0 | 0 | 0 | 100 | 0 | 1397.15 | 0.21 | Dingwell and Virgo 1988 | NS4F40 | 16/10/23 | sio2feona2o | 13477
staffmnkmcph_47_0_0_0.7_16.2_0_0_0_36.1_0_0_0 | 47.03 | 0 | 0 | 0.66 | 16.2 | 0 | 0 | 0 | 36.11 | 0 | 0 | 0 | 100 | 0 | 1341.15 | 0.41 | Dingwell and Virgo 1988 | NS4F40 | 16/10/23 | sio2feona2o | 13478
staffmnkmcph_47_0_0_0.7_16.2_0_0_0_36.1_0_0_0 | 47.03 | 0 | 0 | 0.66 | 16.2 | 0 | 0 | 0 | 36.11 | 0 | 0 | 0 | 100 | 0 | 1284.15 | 0.71 | Dingwell and Virgo 1988 | NS4F40 | 16/10/23 | sio2feona2o | 13479
staffmnkmcph_47_0_0_0.7_16.2_0_0_0_36.1_0_0_0 | 47.03 | 0 | 0 | 0.66 | 16.2 | 0 | 0 | 0 | 36.11 | 0 | 0 | 0 | 100 | 0 | 1230.15 | 0.97 | Dingwell and Virgo 1988 | NS4F40 | 16/10/23 | sio2feona2o | 13480
staffmnkmcph_47_0_0_0.7_16.2_0_0_0_36.1_0_0_0 | 47.03 | 0 | 0 | 0.66 | 16.2 | 0 | 0 | 0 | 36.11 | 0 | 0 | 0 | 100 | 0 | 1178.15 | 1.27 | Dingwell and Virgo 1988 | NS4F40 | 16/10/23 | sio2feona2o | 13481
staffmnkmcph_47_0_0_0.7_16.2_0_0_0_36.1_0_0_0 | 47.03 | 0 | 0 | 0.66 | 16.2 | 0 | 0 | 0 | 36.11 | 0 | 0 | 0 | 100 | 0 | 1124.15 | 1.61 | Dingwell and Virgo 1988 | NS4F40 | 16/10/23 | sio2feona2o | 13482
staffmnkmcph_38.1_0_0_0_20.4_0_0_0_41.4_0_0_0 | 38.14 | 0 | 0 | 0 | 20.43 | 0 | 0 | 0 | 41.42 | 0 | 0 | 0 | 99.99 | 0 | 1657.15 | -0.93 | Dingwell and Virgo 1988 | NS4F50 | 16/10/23 | sio2na2o | 13483
staffmnkmcph_38.1_0_0_0_20.4_0_0_0_41.4_0_0_0 | 38.14 | 0 | 0 | 0 | 20.43 | 0 | 0 | 0 | 41.42 | 0 | 0 | 0 | 99.99 | 0 | 1605.15 | -0.8 | Dingwell and Virgo 1988 | NS4F50 | 16/10/23 | sio2na2o | 13484
staffmnkmcph_38.1_0_0_0_20.4_0_0_0_41.4_0_0_0 | 38.14 | 0 | 0 | 0 | 20.43 | 0 | 0 | 0 | 41.42 | 0 | 0 | 0 | 99.99 | 0 | 1551.15 | -0.63 | Dingwell and Virgo 1988 | NS4F50 | 16/10/23 | sio2na2o | 13485
staffmnkmcph_38.1_0_0_0_20.4_0_0_0_41.4_0_0_0 | 38.14 | 0 | 0 | 0 | 20.43 | 0 | 0 | 0 | 41.42 | 0 | 0 | 0 | 99.99 | 0 | 1499.15 | -0.48 | Dingwell and Virgo 1988 | NS4F50 | 16/10/23 | sio2na2o | 13486
staffmnkmcph_38.1_0_0_0_20.4_0_0_0_41.4_0_0_0 | 38.14 | 0 | 0 | 0 | 20.43 | 0 | 0 | 0 | 41.42 | 0 | 0 | 0 | 99.99 | 0 | 1445.15 | -0.29 | Dingwell and Virgo 1988 | NS4F50 | 16/10/23 | sio2na2o | 13487
staffmnkmcph_38.1_0_0_0_20.4_0_0_0_41.4_0_0_0 | 38.14 | 0 | 0 | 0 | 20.43 | 0 | 0 | 0 | 41.42 | 0 | 0 | 0 | 99.99 | 0 | 1392.15 | -0.1 | Dingwell and Virgo 1988 | NS4F50 | 16/10/23 | sio2na2o | 13488
staffmnkmcph_38.1_0_0_0_20.4_0_0_0_41.4_0_0_0 | 38.14 | 0 | 0 | 0 | 20.43 | 0 | 0 | 0 | 41.42 | 0 | 0 | 0 | 99.99 | 0 | 1340.15 | 0.11 | Dingwell and Virgo 1988 | NS4F50 | 16/10/23 | sio2na2o | 13489
staffmnkmcph_38.1_0_0_0_20.4_0_0_0_41.4_0_0_0 | 38.14 | 0 | 0 | 0 | 20.43 | 0 | 0 | 0 | 41.42 | 0 | 0 | 0 | 99.99 | 0 | 1285.15 | 0.3 | Dingwell and Virgo 1988 | NS4F50 | 16/10/23 | sio2na2o | 13490
staffmnkmcph_38.1_0_0_0_20.4_0_0_0_41.4_0_0_0 | 38.14 | 0 | 0 | 0 | 20.43 | 0 | 0 | 0 | 41.42 | 0 | 0 | 0 | 99.99 | 0 | 1229.15 | 0.65 | Dingwell and Virgo 1988 | NS4F50 | 16/10/23 | sio2na2o | 13491
staffmnkmcph_86.7_0_0_1_5.9_0_0_0_6.4_0_0_0 | 86.65 | 0 | 0 | 1.03 | 5.94 | 0 | 0 | 0 | 6.38 | 0 | 0 | 0 | 100 | 0 | 1699.15 | 2.51 | Dingwell and Virgo 1988 | SFN6 | 16/10/23 | sio2feona2o | 13492
staffmnkmcph_86.7_0_0_1_5.9_0_0_0_6.4_0_0_0 | 86.65 | 0 | 0 | 1.03 | 5.94 | 0 | 0 | 0 | 6.38 | 0 | 0 | 0 | 100 | 0 | 1645.15 | 2.75 | Dingwell and Virgo 1988 | SFN6 | 16/10/23 | sio2feona2o | 13493
staffmnkmcph_86.7_0_0_1_5.9_0_0_0_6.4_0_0_0 | 86.65 | 0 | 0 | 1.03 | 5.94 | 0 | 0 | 0 | 6.38 | 0 | 0 | 0 | 100 | 0 | 1592.15 | 3.01 | Dingwell and Virgo 1988 | SFN6 | 16/10/23 | sio2feona2o | 13494
staffmnkmcph_86.7_0_0_1_5.9_0_0_0_6.4_0_0_0 | 86.65 | 0 | 0 | 1.03 | 5.94 | 0 | 0 | 0 | 6.38 | 0 | 0 | 0 | 100 | 0 | 1540.15 | 3.33 | Dingwell and Virgo 1988 | SFN6 | 16/10/23 | sio2feona2o | 13495
staffmnkmcph_73.9_0_0_1.5_11.8_0_0_0_12.7_0_0_0 | 73.92 | 0 | 0 | 1.51 | 11.84 | 0 | 0 | 0 | 12.72 | 0 | 0 | 0 | 99.99 | 0 | 1720.15 | 1.12 | Dingwell and Virgo 1988 | Fe-albite | 16/10/23 | sio2feona2o | 13496
staffmnkmcph_73.9_0_0_1.5_11.8_0_0_0_12.7_0_0_0 | 73.92 | 0 | 0 | 1.51 | 11.84 | 0 | 0 | 0 | 12.72 | 0 | 0 | 0 | 99.99 | 0 | 1676.15 | 1.28 | Dingwell and Virgo 1988 | Fe-albite | 16/10/23 | sio2feona2o | 13497
staffmnkmcph_73.9_0_0_1.5_11.8_0_0_0_12.7_0_0_0 | 73.92 | 0 | 0 | 1.51 | 11.84 | 0 | 0 | 0 | 12.72 | 0 | 0 | 0 | 99.99 | 0 | 1626.15 | 1.46 | Dingwell and Virgo 1988 | Fe-albite | 16/10/23 | sio2feona2o | 13498
staffmnkmcph_73.9_0_0_1.5_11.8_0_0_0_12.7_0_0_0 | 73.92 | 0 | 0 | 1.51 | 11.84 | 0 | 0 | 0 | 12.72 | 0 | 0 | 0 | 99.99 | 0 | 1574.15 | 1.69 | Dingwell and Virgo 1988 | Fe-albite | 16/10/23 | sio2feona2o | 13499
staffmnkmcph_73.9_0_0_1.5_11.8_0_0_0_12.7_0_0_0 | 73.92 | 0 | 0 | 1.51 | 11.84 | 0 | 0 | 0 | 12.72 | 0 | 0 | 0 | 99.99 | 0 | 1523.15 | 1.92 | Dingwell and Virgo 1988 | Fe-albite | 16/10/23 | sio2feona2o | 13500
staffmnkmcph_73.9_0_0_1.5_11.8_0_0_0_12.7_0_0_0 | 73.92 | 0 | 0 | 1.51 | 11.84 | 0 | 0 | 0 | 12.72 | 0 | 0 | 0 | 99.99 | 0 | 1475.15 | 2.16 | Dingwell and Virgo 1988 | Fe-albite | 16/10/23 | sio2feona2o | 13501
staffmnkmcph_73.9_0_0_1.5_11.8_0_0_0_12.7_0_0_0 | 73.92 | 0 | 0 | 1.51 | 11.84 | 0 | 0 | 0 | 12.72 | 0 | 0 | 0 | 99.99 | 0 | 1422.15 | 2.44 | Dingwell and Virgo 1988 | Fe-albite | 16/10/23 | sio2feona2o | 13502
staffmnkmcph_73.9_0_0_1.5_11.8_0_0_0_12.7_0_0_0 | 73.92 | 0 | 0 | 1.51 | 11.84 | 0 | 0 | 0 | 12.72 | 0 | 0 | 0 | 99.99 | 0 | 1374.15 | 2.77 | Dingwell and Virgo 1988 | Fe-albite | 16/10/23 | sio2feona2o | 13503
staffmnkmcph_73.9_0_0_1.5_11.8_0_0_0_12.7_0_0_0 | 73.92 | 0 | 0 | 1.51 | 11.84 | 0 | 0 | 0 | 12.72 | 0 | 0 | 0 | 99.99 | 0 | 1326.15 | 3.14 | Dingwell and Virgo 1988 | Fe-albite | 16/10/23 | sio2feona2o | 13504
staffmnkmcph_64.3_0_0_1.7_16.4_0_0_0_17.5_0_0_0 | 64.32 | 0 | 0 | 1.73 | 16.41 | 0 | 0 | 0 | 17.54 | 0 | 0 | 0 | 100 | 0 | 1681.15 | 0.41 | Dingwell and Virgo 1988 | Acmite | 16/10/23 | sio2feona2o | 13505
staffmnkmcph_64.3_0_0_1.7_16.4_0_0_0_17.5_0_0_0 | 64.32 | 0 | 0 | 1.73 | 16.41 | 0 | 0 | 0 | 17.54 | 0 | 0 | 0 | 100 | 0 | 1635.15 | 0.54 | Dingwell and Virgo 1988 | Acmite | 16/10/23 | sio2feona2o | 13506
staffmnkmcph_64.3_0_0_1.7_16.4_0_0_0_17.5_0_0_0 | 64.32 | 0 | 0 | 1.73 | 16.41 | 0 | 0 | 0 | 17.54 | 0 | 0 | 0 | 100 | 0 | 1585.15 | 0.73 | Dingwell and Virgo 1988 | Acmite | 16/10/23 | sio2feona2o | 13507
staffmnkmcph_64.3_0_0_1.7_16.4_0_0_0_17.5_0_0_0 | 64.32 | 0 | 0 | 1.73 | 16.41 | 0 | 0 | 0 | 17.54 | 0 | 0 | 0 | 100 | 0 | 1533.15 | 0.94 | Dingwell and Virgo 1988 | Acmite | 16/10/23 | sio2feona2o | 13508
staffmnkmcph_62.1_0.8_11.2_3.6_2_0.1_7_8.7_3.4_1.1_0_0 | 62.07 | 0.83 | 11.24 | 3.57 | 1.95 | 0.12 | 7.02 | 8.66 | 3.43 | 1.09 | 0 | 0 | 99.98 | 0 | 1018 | 11.31 | Liebske et al. 2003 | UnzenA | 16/10/23 | sio2tio2al2o3feomnomgocaona2ok2o | 13509
staffmnkmcph_62.1_0.8_11.2_3.6_2_0.1_7_8.7_3.4_1.1_0_0 | 62.07 | 0.83 | 11.24 | 3.57 | 1.95 | 0.12 | 7.02 | 8.66 | 3.43 | 1.09 | 0 | 0 | 99.98 | 0 | 1028 | 10.91 | Liebske et al. 2003 | UnzenA | 16/10/23 | sio2tio2al2o3feomnomgocaona2ok2o | 13510
staffmnkmcph_62.1_0.8_11.2_3.6_2_0.1_7_8.7_3.4_1.1_0_0 | 62.07 | 0.83 | 11.24 | 3.57 | 1.95 | 0.12 | 7.02 | 8.66 | 3.43 | 1.09 | 0 | 0 | 99.98 | 0 | 1038 | 10.55 | Liebske et al. 2003 | UnzenA | 16/10/23 | sio2tio2al2o3feomnomgocaona2ok2o | 13511
staffmnkmcph_62.1_0.8_11.2_3.6_2_0.1_7_8.7_3.4_1.1_0_0 | 62.07 | 0.83 | 11.24 | 3.57 | 1.95 | 0.12 | 7.02 | 8.66 | 3.43 | 1.09 | 0 | 0 | 99.98 | 0 | 1048 | 10.32 | Liebske et al. 2003 | UnzenA | 16/10/23 | sio2tio2al2o3feomnomgocaona2ok2o | 13512
staffmnkmcph_62.1_0.8_11.2_3.6_2_0.1_7_8.7_3.4_1.1_0_0 | 62.07 | 0.83 | 11.24 | 3.57 | 1.95 | 0.12 | 7.02 | 8.66 | 3.43 | 1.09 | 0 | 0 | 99.98 | 0 | 1078 | 9.49 | Liebske et al. 2003 | UnzenA | 16/10/23 | sio2tio2al2o3feomnomgocaona2ok2o | 13513
staffmnkmcph_62.1_0.8_11.2_3.6_2_0.1_7_8.7_3.4_1.1_0_0 | 62.07 | 0.83 | 11.24 | 3.57 | 1.95 | 0.12 | 7.02 | 8.66 | 3.43 | 1.09 | 0 | 0 | 99.98 | 0 | 1089 | 9.03 | Liebske et al. 2003 | UnzenA | 16/10/23 | sio2tio2al2o3feomnomgocaona2ok2o | 13514
staffmnkmcph_62.1_0.8_11.2_3.6_2_0.1_7_8.7_3.4_1.1_0_0 | 62.07 | 0.83 | 11.24 | 3.57 | 1.95 | 0.12 | 7.02 | 8.66 | 3.43 | 1.09 | 0 | 0 | 99.98 | 0 | 1098 | 9.02 | Liebske et al. 2003 | UnzenA | 16/10/23 | sio2tio2al2o3feomnomgocaona2ok2o | 13515
staffmnkmcph_61.7_0.8_11.2_4.8_1.3_0.1_7_8.6_3.4_1.1_0_0 | 61.7 | 0.83 | 11.17 | 4.76 | 1.34 | 0.12 | 6.98 | 8.61 | 3.41 | 1.08 | 0 | 0 | 100 | 0 | 986 | 11.07 | Liebske et al. 2003 | Unzen3 | 16/10/23 | sio2tio2al2o3feomnomgocaona2ok2o | 13516
staffmnkmcph_61.7_0.8_11.2_4.8_1.3_0.1_7_8.6_3.4_1.1_0_0 | 61.7 | 0.83 | 11.17 | 4.76 | 1.34 | 0.12 | 6.98 | 8.61 | 3.41 | 1.08 | 0 | 0 | 100 | 0 | 1006 | 10.53 | Liebske et al. 2003 | Unzen3 | 16/10/23 | sio2tio2al2o3feomnomgocaona2ok2o | 13517
staffmnkmcph_61.7_0.8_11.2_4.8_1.3_0.1_7_8.6_3.4_1.1_0_0 | 61.7 | 0.83 | 11.17 | 4.76 | 1.34 | 0.12 | 6.98 | 8.61 | 3.41 | 1.08 | 0 | 0 | 100 | 0 | 1027 | 9.82 | Liebske et al. 2003 | Unzen3 | 16/10/23 | sio2tio2al2o3feomnomgocaona2ok2o | 13518
staffmnkmcph_61.7_0.8_11.2_4.8_1.3_0.1_7_8.6_3.4_1.1_0_0 | 61.7 | 0.83 | 11.17 | 4.76 | 1.34 | 0.12 | 6.98 | 8.61 | 3.41 | 1.08 | 0 | 0 | 100 | 0 | 1067 | 8.68 | Liebske et al. 2003 | Unzen3 | 16/10/23 | sio2tio2al2o3feomnomgocaona2ok2o | 13519
staffmnkmcph_61.6_0.8_11.2_5.2_1.1_0.1_7_8.6_3.4_1.1_0_0 | 61.57 | 0.83 | 11.15 | 5.15 | 1.13 | 0.12 | 6.97 | 8.59 | 3.4 | 1.08 | 0 | 0 | 99.99 | 0 | 966 | 11.25 | Liebske et al. 2003 | Unzen2 | 16/10/23 | sio2tio2al2o3feomnomgocaona2ok2o | 13520
staffmnkmcph_61.6_0.8_11.2_5.2_1.1_0.1_7_8.6_3.4_1.1_0_0 | 61.57 | 0.83 | 11.15 | 5.15 | 1.13 | 0.12 | 6.97 | 8.59 | 3.4 | 1.08 | 0 | 0 | 99.99 | 0 | 976 | 10.98 | Liebske et al. 2003 | Unzen2 | 16/10/23 | sio2tio2al2o3feomnomgocaona2ok2o | 13521
staffmnkmcph_61.6_0.8_11.2_5.2_1.1_0.1_7_8.6_3.4_1.1_0_0 | 61.57 | 0.83 | 11.15 | 5.15 | 1.13 | 0.12 | 6.97 | 8.59 | 3.4 | 1.08 | 0 | 0 | 99.99 | 0 | 986 | 10.65 | Liebske et al. 2003 | Unzen2 | 16/10/23 | sio2tio2al2o3feomnomgocaona2ok2o | 13522
staffmnkmcph_61.6_0.8_11.2_5.2_1.1_0.1_7_8.6_3.4_1.1_0_0 | 61.57 | 0.83 | 11.15 | 5.15 | 1.13 | 0.12 | 6.97 | 8.59 | 3.4 | 1.08 | 0 | 0 | 99.99 | 0 | 997 | 10.32 | Liebske et al. 2003 | Unzen2 | 16/10/23 | sio2tio2al2o3feomnomgocaona2ok2o | 13523
staffmnkmcph_61.6_0.8_11.2_5.2_1.1_0.1_7_8.6_3.4_1.1_0_0 | 61.57 | 0.83 | 11.15 | 5.15 | 1.13 | 0.12 | 6.97 | 8.59 | 3.4 | 1.08 | 0 | 0 | 99.99 | 0 | 1007 | 10.01 | Liebske et al. 2003 | Unzen2 | 16/10/23 | sio2tio2al2o3feomnomgocaona2ok2o | 13524
staffmnkmcph_61.6_0.8_11.2_5.2_1.1_0.1_7_8.6_3.4_1.1_0_0 | 61.57 | 0.83 | 11.15 | 5.15 | 1.13 | 0.12 | 6.97 | 8.59 | 3.4 | 1.08 | 0 | 0 | 99.99 | 0 | 1017 | 9.71 | Liebske et al. 2003 | Unzen2 | 16/10/23 | sio2tio2al2o3feomnomgocaona2ok2o | 13525
staffmnkmcph_61.6_0.8_11.2_5.2_1.1_0.1_7_8.6_3.4_1.1_0_0 | 61.57 | 0.83 | 11.15 | 5.15 | 1.13 | 0.12 | 6.97 | 8.59 | 3.4 | 1.08 | 0 | 0 | 99.99 | 0 | 1027 | 9.36 | Liebske et al. 2003 | Unzen2 | 16/10/23 | sio2tio2al2o3feomnomgocaona2ok2o | 13526
staffmnkmcph_61.6_0.8_11.2_5.2_1.1_0.1_7_8.6_3.4_1.1_0_0 | 61.57 | 0.83 | 11.15 | 5.15 | 1.13 | 0.12 | 6.97 | 8.59 | 3.4 | 1.08 | 0 | 0 | 99.99 | 0 | 1037 | 9.04 | Liebske et al. 2003 | Unzen2 | 16/10/23 | sio2tio2al2o3feomnomgocaona2ok2o | 13527
staffmnkmcph_61.6_0.8_11.2_5.2_1.1_0.1_7_8.6_3.4_1.1_0_0 | 61.57 | 0.83 | 11.15 | 5.15 | 1.13 | 0.12 | 6.97 | 8.59 | 3.4 | 1.08 | 0 | 0 | 99.99 | 0 | 1037 | 9.08 | Liebske et al. 2003 | Unzen2 | 16/10/23 | sio2tio2al2o3feomnomgocaona2ok2o | 13528
staffmnkmcph_61.6_0.8_11.2_5.2_1.1_0.1_7_8.6_3.4_1.1_0_0 | 61.57 | 0.83 | 11.15 | 5.15 | 1.13 | 0.12 | 6.97 | 8.59 | 3.4 | 1.08 | 0 | 0 | 99.99 | 0 | 1047 | 8.85 | Liebske et al. 2003 | Unzen2 | 16/10/23 | sio2tio2al2o3feomnomgocaona2ok2o | 13529
staffmnkmcph_61.6_0.8_11.2_5.2_1.1_0.1_7_8.6_3.4_1.1_0_0 | 61.57 | 0.83 | 11.15 | 5.15 | 1.13 | 0.12 | 6.97 | 8.59 | 3.4 | 1.08 | 0 | 0 | 99.99 | 0 | 1057 | 8.55 | Liebske et al. 2003 | Unzen2 | 16/10/23 | sio2tio2al2o3feomnomgocaona2ok2o | 13530
staffmnkmcph_61.3_0.8_11.1_6_0.7_0.1_6.9_8.6_3.4_1.1_0_0 | 61.31 | 0.82 | 11.1 | 5.99 | 0.7 | 0.12 | 6.94 | 8.56 | 3.39 | 1.08 | 0 | 0 | 100.01 | 0 | 976 | 10.99 | Liebske et al. 2003 | Unzen4 | 16/10/23 | sio2tio2al2o3feomnomgocaona2ok2o | 13531
staffmnkmcph_61.3_0.8_11.1_6_0.7_0.1_6.9_8.6_3.4_1.1_0_0 | 61.31 | 0.82 | 11.1 | 5.99 | 0.7 | 0.12 | 6.94 | 8.56 | 3.39 | 1.08 | 0 | 0 | 100.01 | 0 | 986 | 10.62 | Liebske et al. 2003 | Unzen4 | 16/10/23 | sio2tio2al2o3feomnomgocaona2ok2o | 13532
staffmnkmcph_61.3_0.8_11.1_6_0.7_0.1_6.9_8.6_3.4_1.1_0_0 | 61.31 | 0.82 | 11.1 | 5.99 | 0.7 | 0.12 | 6.94 | 8.56 | 3.39 | 1.08 | 0 | 0 | 100.01 | 0 | 1006 | 9.94 | Liebske et al. 2003 | Unzen4 | 16/10/23 | sio2tio2al2o3feomnomgocaona2ok2o | 13533
staffmnkmcph_61.3_0.8_11.1_6_0.7_0.1_6.9_8.6_3.4_1.1_0_0 | 61.31 | 0.82 | 11.1 | 5.99 | 0.7 | 0.12 | 6.94 | 8.56 | 3.39 | 1.08 | 0 | 0 | 100.01 | 0 | 1016 | 9.68 | Liebske et al. 2003 | Unzen4 | 16/10/23 | sio2tio2al2o3feomnomgocaona2ok2o | 13534
staffmnkmcph_61.3_0.8_11.1_6_0.7_0.1_6.9_8.6_3.4_1.1_0_0 | 61.31 | 0.82 | 11.1 | 5.99 | 0.7 | 0.12 | 6.94 | 8.56 | 3.39 | 1.08 | 0 | 0 | 100.01 | 0 | 1017 | 9.64 | Liebske et al. 2003 | Unzen4 | 16/10/23 | sio2tio2al2o3feomnomgocaona2ok2o | 13535
staffmnkmcph_61.3_0.8_11.1_6_0.7_0.1_6.9_8.6_3.4_1.1_0_0 | 61.31 | 0.82 | 11.1 | 5.99 | 0.7 | 0.12 | 6.94 | 8.56 | 3.39 | 1.08 | 0 | 0 | 100.01 | 0 | 1026 | 9.36 | Liebske et al. 2003 | Unzen4 | 16/10/23 | sio2tio2al2o3feomnomgocaona2ok2o | 13536
staffmnkmcph_61.3_0.8_11.1_6_0.7_0.1_6.9_8.6_3.4_1.1_0_0 | 61.31 | 0.82 | 11.1 | 5.99 | 0.7 | 0.12 | 6.94 | 8.56 | 3.39 | 1.08 | 0 | 0 | 100.01 | 0 | 1038 | 8.99 | Liebske et al. 2003 | Unzen4 | 16/10/23 | sio2tio2al2o3feomnomgocaona2ok2o | 13537
staffmnkmcph_61.3_0.8_11.1_6_0.7_0.1_6.9_8.6_3.4_1.1_0_0 | 61.31 | 0.82 | 11.1 | 5.99 | 0.7 | 0.12 | 6.94 | 8.56 | 3.39 | 1.08 | 0 | 0 | 100.01 | 0 | 1046 | 8.8 | Liebske et al. 2003 | Unzen4 | 16/10/23 | sio2tio2al2o3feomnomgocaona2ok2o | 13538
staffmnkmcph_61.3_0.8_11.1_6_0.7_0.1_6.9_8.6_3.4_1.1_0_0 | 61.31 | 0.82 | 11.1 | 5.99 | 0.7 | 0.12 | 6.94 | 8.56 | 3.39 | 1.08 | 0 | 0 | 100.01 | 0 | 1056 | 8.54 | Liebske et al. 2003 | Unzen4 | 16/10/23 | sio2tio2al2o3feomnomgocaona2ok2o | 13539
staffmnkmcph_61.3_0.8_11.1_6_0.7_0.1_6.9_8.6_3.4_1.1_0_0 | 61.31 | 0.82 | 11.1 | 5.99 | 0.7 | 0.12 | 6.94 | 8.56 | 3.39 | 1.08 | 0 | 0 | 100.01 | 0 | 1066 | 8.29 | Liebske et al. 2003 | Unzen4 | 16/10/23 | sio2tio2al2o3feomnomgocaona2ok2o | 13540
staffmnkmcph_61.3_0.8_11.1_6_0.7_0.1_6.9_8.6_3.4_1.1_0_0 | 61.31 | 0.82 | 11.1 | 5.99 | 0.7 | 0.12 | 6.94 | 8.56 | 3.39 | 1.08 | 0 | 0 | 100.01 | 0 | 964 | 11.13 | Liebske et al. 2003 | Unzen5 | 16/10/23 | sio2tio2al2o3feomnomgocaona2ok2o | 13541
staffmnkmcph_61.3_0.8_11.1_6_0.7_0.1_6.9_8.6_3.4_1.1_0_0 | 61.31 | 0.82 | 11.1 | 5.99 | 0.7 | 0.12 | 6.94 | 8.56 | 3.39 | 1.08 | 0 | 0 | 100.01 | 0 | 976 | 10.96 | Liebske et al. 2003 | Unzen5 | 16/10/23 | sio2tio2al2o3feomnomgocaona2ok2o | 13542
staffmnkmcph_61.3_0.8_11.1_6_0.7_0.1_6.9_8.6_3.4_1.1_0_0 | 61.31 | 0.82 | 11.1 | 5.99 | 0.7 | 0.12 | 6.94 | 8.56 | 3.39 | 1.08 | 0 | 0 | 100.01 | 0 | 984 | 10.7 | Liebske et al. 2003 | Unzen5 | 16/10/23 | sio2tio2al2o3feomnomgocaona2ok2o | 13543
staffmnkmcph_61.3_0.8_11.1_6_0.7_0.1_6.9_8.6_3.4_1.1_0_0 | 61.31 | 0.82 | 11.1 | 5.99 | 0.7 | 0.12 | 6.94 | 8.56 | 3.39 | 1.08 | 0 | 0 | 100.01 | 0 | 995 | 10.27 | Liebske et al. 2003 | Unzen5 | 16/10/23 | sio2tio2al2o3feomnomgocaona2ok2o | 13544
staffmnkmcph_61.3_0.8_11.1_6_0.7_0.1_6.9_8.6_3.4_1.1_0_0 | 61.31 | 0.82 | 11.1 | 5.99 | 0.7 | 0.12 | 6.94 | 8.56 | 3.39 | 1.08 | 0 | 0 | 100.01 | 0 | 1006 | 10 | Liebske et al. 2003 | Unzen5 | 16/10/23 | sio2tio2al2o3feomnomgocaona2ok2o | 13545
staffmnkmcph_61.3_0.8_11.1_6_0.7_0.1_6.9_8.6_3.4_1.1_0_0 | 61.31 | 0.82 | 11.1 | 5.99 | 0.7 | 0.12 | 6.94 | 8.56 | 3.39 | 1.08 | 0 | 0 | 100.01 | 0 | 1009 | 9.86 | Liebske et al. 2003 | Unzen5 | 16/10/23 | sio2tio2al2o3feomnomgocaona2ok2o | 13546
staffmnkmcph_61.3_0.8_11.1_6_0.7_0.1_6.9_8.6_3.4_1.1_0_0 | 61.31 | 0.82 | 11.1 | 5.99 | 0.7 | 0.12 | 6.94 | 8.56 | 3.39 | 1.08 | 0 | 0 | 100.01 | 0 | 1016 | 9.66 | Liebske et al. 2003 | Unzen5 | 16/10/23 | sio2tio2al2o3feomnomgocaona2ok2o | 13547
staffmnkmcph_61.3_0.8_11.1_6_0.7_0.1_6.9_8.6_3.4_1.1_0_0 | 61.31 | 0.82 | 11.1 | 5.99 | 0.7 | 0.12 | 6.94 | 8.56 | 3.39 | 1.08 | 0 | 0 | 100.01 | 0 | 1019 | 9.55 | Liebske et al. 2003 | Unzen5 | 16/10/23 | sio2tio2al2o3feomnomgocaona2ok2o | 13548
staffmnkmcph_61.3_0.8_11.1_6_0.7_0.1_6.9_8.6_3.4_1.1_0_0 | 61.31 | 0.82 | 11.1 | 5.99 | 0.7 | 0.12 | 6.94 | 8.56 | 3.39 | 1.08 | 0 | 0 | 100.01 | 0 | 1026 | 9.23 | Liebske et al. 2003 | Unzen5 | 16/10/23 | sio2tio2al2o3feomnomgocaona2ok2o | 13549
staffmnkmcph_61.3_0.8_11.1_6_0.7_0.1_6.9_8.6_3.4_1.1_0_0 | 61.31 | 0.82 | 11.1 | 5.99 | 0.7 | 0.12 | 6.94 | 8.56 | 3.39 | 1.08 | 0 | 0 | 100.01 | 0 | 1036 | 9.09 | Liebske et al. 2003 | Unzen5 | 16/10/23 | sio2tio2al2o3feomnomgocaona2ok2o | 13550
staffmnkmcph_61.3_0.8_11.1_6_0.7_0.1_6.9_8.6_3.4_1.1_0_0 | 61.31 | 0.82 | 11.1 | 5.99 | 0.7 | 0.12 | 6.94 | 8.56 | 3.39 | 1.08 | 0 | 0 | 100.01 | 0 | 1046 | 8.81 | Liebske et al. 2003 | Unzen5 | 16/10/23 | sio2tio2al2o3feomnomgocaona2ok2o | 13551
staffmnkmcph_61.3_0.8_11.1_6_0.7_0.1_6.9_8.6_3.4_1.1_0_0 | 61.31 | 0.82 | 11.1 | 5.99 | 0.7 | 0.12 | 6.94 | 8.56 | 3.39 | 1.08 | 0 | 0 | 100.01 | 0 | 1056 | 8.55 | Liebske et al. 2003 | Unzen5 | 16/10/23 | sio2tio2al2o3feomnomgocaona2ok2o | 13552
staffmnkmcph_61.3_0.8_11.1_6_0.7_0.1_6.9_8.6_3.4_1.1_0_0 | 61.31 | 0.82 | 11.1 | 5.99 | 0.7 | 0.12 | 6.94 | 8.56 | 3.39 | 1.08 | 0 | 0 | 100.01 | 0 | 1066 | 8.29 | Liebske et al. 2003 | Unzen5 | 16/10/23 | sio2tio2al2o3feomnomgocaona2ok2o | 13553
staffmnkmcph_66_0_0_3.4_14.8_0_0_0_0_15.8_0_0 | 65.96 | 0 | 0 | 3.41 | 14.84 | 0 | 0 | 0 | 0 | 15.79 | 0 | 0 | 100 | 0 | 1653.15 | 1.99 | Dingwell 1991 | KFS2-1 | 16/10/23 | sio2feok2o | 13554
staffmnkmcph_64.9_0_0_6.7_12.9_0_0_0_0_15.5_0_0 | 64.85 | 0 | 0 | 6.7 | 12.92 | 0 | 0 | 0 | 0 | 15.52 | 0 | 0 | 99.99 | 0 | 1653.15 | 1.83 | Dingwell 1991 | KFS2-2 | 16/10/23 | sio2feok2o | 13555
staffmnkmcph_59.6_0_0_22.2_3.9_0_0_0_0_14.3_0_0 | 59.64 | 0 | 0 | 22.24 | 3.85 | 0 | 0 | 0 | 0 | 14.28 | 0 | 0 | 100.01 | 0 | 1653.15 | 1.38 | Dingwell 1991 | KFS2-3 | 16/10/23 | sio2feok2o | 13556
staffmnkmcph_59.4_0_0_23.1_3.4_0_0_0_0_14.2_0_0 | 59.37 | 0 | 0 | 23.06 | 3.37 | 0 | 0 | 0 | 0 | 14.21 | 0 | 0 | 100.01 | 0 | 1653.15 | 1.39 | Dingwell 1991 | KFS2-4 | 16/10/23 | sio2feok2o | 13557
staffmnkmcph_39.2_0_2.1_2.8_6.7_0_47.3_1.9_0_0_0_0 | 39.23 | 0 | 2.13 | 2.77 | 6.65 | 0 | 47.29 | 1.94 | 0 | 0 | 0 | 0 | 100.01 | 0 | 1937.15 | -1.07 | Casas et al. 2023 | Pyrolite | 29/01/24 | sio2al2o3feomgocao | 13558
staffmnkmcph_39.2_0_2.1_2.7_6.7_0_47.3_1.9_0_0_0_0 | 39.22 | 0 | 2.12 | 2.73 | 6.73 | 0 | 47.27 | 1.94 | 0 | 0 | 0 | 0 | 100.01 | 0 | 1927.15 | -1.06 | Casas et al. 2023 | Pyrolite | 29/01/24 | sio2al2o3feomgocao | 13559
staffmnkmcph_39.2_0_2.1_2.7_6.8_0_47.3_1.9_0_0_0_0 | 39.2 | 0 | 2.12 | 2.68 | 6.82 | 0 | 47.25 | 1.93 | 0 | 0 | 0 | 0 | 100 | 0 | 1917.15 | -1.05 | Casas et al. 2023 | Pyrolite | 29/01/24 | sio2al2o3feomgocao | 13560
staffmnkmcph_39.2_0_2.1_2.6_6.9_0_47.2_1.9_0_0_0_0 | 39.18 | 0 | 2.12 | 2.64 | 6.9 | 0 | 47.22 | 1.93 | 0 | 0 | 0 | 0 | 99.99 | 0 | 1907.15 | -1.03 | Casas et al. 2023 | Pyrolite | 29/01/24 | sio2al2o3feomgocao | 13561
staffmnkmcph_39.2_0_2.1_2.6_7_0_47.2_1.9_0_0_0_0 | 39.16 | 0 | 2.12 | 2.59 | 6.99 | 0 | 47.2 | 1.93 | 0 | 0 | 0 | 0 | 99.99 | 0 | 1897.15 | -1.01 | Casas et al. 2023 | Pyrolite | 29/01/24 | sio2al2o3feomgocao | 13562
staffmnkmcph_39.2_0_2.1_2.6_7.1_0_47.2_1.9_0_0_0_0 | 39.15 | 0 | 2.12 | 2.55 | 7.07 | 0 | 47.18 | 1.93 | 0 | 0 | 0 | 0 | 100 | 0 | 1887.15 | -1 | Casas et al. 2023 | Pyrolite | 29/01/24 | sio2al2o3feomgocao | 13563
staffmnkmcph_49.1_1.3_9.9_2.3_12.4_0.2_8.6_11.2_3.6_1.2_0.2_0 | 49.09 | 1.26 | 9.9 | 2.25 | 12.38 | 0.17 | 8.63 | 11.22 | 3.64 | 1.23 | 0.23 | 0 | 100 | 0 | 1673.15 | 0.62 | Scarani et al. 2022 | ETN | 29/01/24 | sio2tio2al2o3feomnomgocaona2ok2op2o5 | 13564
staffmnkmcph_49_1.3_9.9_2.1_12.7_0.2_8.6_11.2_3.6_1.2_0.2_0 | 49.01 | 1.26 | 9.89 | 2.09 | 12.67 | 0.17 | 8.62 | 11.21 | 3.63 | 1.23 | 0.23 | 0 | 100.01 | 0 | 1648.15 | 0.71 | Scarani et al. 2022 | ETN | 29/01/24 | sio2tio2al2o3feomnomgocaona2ok2op2o5 | 13565
staffmnkmcph_48.9_1.3_9.9_1.9_13_0.2_8.6_11.2_3.6_1.2_0.2_0 | 48.94 | 1.26 | 9.87 | 1.93 | 12.95 | 0.17 | 8.6 | 11.19 | 3.63 | 1.23 | 0.23 | 0 | 100 | 0 | 1623.15 | 0.85 | Scarani et al. 2022 | ETN | 29/01/24 | sio2tio2al2o3feomnomgocaona2ok2op2o5 | 13566
staffmnkmcph_48.9_1.3_9.9_1.8_13.2_0.2_8.6_11.2_3.6_1.2_0.2_0 | 48.86 | 1.25 | 9.86 | 1.78 | 13.23 | 0.17 | 8.59 | 11.17 | 3.62 | 1.22 | 0.23 | 0 | 99.98 | 0 | 1598.15 | 0.97 | Scarani et al. 2022 | ETN | 29/01/24 | sio2tio2al2o3feomnomgocaona2ok2op2o5 | 13567
staffmnkmcph_48.8_1.3_9.9_1.6_13.5_0.2_8.6_11.2_3.6_1.2_0.2_0 | 48.79 | 1.25 | 9.85 | 1.63 | 13.5 | 0.17 | 8.58 | 11.16 | 3.62 | 1.22 | 0.23 | 0 | 100 | 0 | 1573.15 | 1.1 | Scarani et al. 2022 | ETN | 29/01/24 | sio2tio2al2o3feomnomgocaona2ok2op2o5 | 13568
staffmnkmcph_48.7_1.3_9.8_1.5_13.8_0.2_8.6_11.1_3.6_1.2_0.2_0 | 48.73 | 1.25 | 9.83 | 1.49 | 13.76 | 0.17 | 8.57 | 11.14 | 3.61 | 1.22 | 0.23 | 0 | 100 | 0 | 1548.15 | 1.21 | Scarani et al. 2022 | ETN | 29/01/24 | sio2tio2al2o3feomnomgocaona2ok2op2o5 | 13569
staffmnkmcph_48.7_1.3_9.8_1.4_14_0.2_8.6_11.1_3.6_1.2_0.2_0 | 48.66 | 1.25 | 9.82 | 1.36 | 14.01 | 0.17 | 8.56 | 11.13 | 3.61 | 1.22 | 0.23 | 0 | 100.02 | 0 | 1523.15 | 1.34 | Scarani et al. 2022 | ETN | 29/01/24 | sio2tio2al2o3feomnomgocaona2ok2op2o5 | 13570
staffmnkmcph_48.6_1.3_9.8_1.2_14.2_0.2_8.6_11.1_3.6_1.2_0.2_0 | 48.6 | 1.25 | 9.81 | 1.23 | 14.24 | 0.17 | 8.55 | 11.11 | 3.6 | 1.22 | 0.23 | 0 | 100.01 | 0 | 1498.15 | 1.47 | Scarani et al. 2022 | ETN | 29/01/24 | sio2tio2al2o3feomnomgocaona2ok2op2o5 | 13571
staffmnkmcph_51_0.7_10.3_0_12.6_0.1_9_12.1_2.6_1.4_0.3_0 | 50.97 | 0.68 | 10.31 | 0.02 | 12.62 | 0.14 | 8.96 | 12.07 | 2.61 | 1.35 | 0.27 | 0 | 100 | 0 | 939.15 | 12.18 | Scarani et al. 2022 | STR | 29/01/24 | sio2tio2al2o3feomnomgocaona2ok2op2o5 | 13572
staffmnkmcph_51_0.7_10.3_0_12.6_0.1_9_12.1_2.6_1.4_0.3_0 | 50.97 | 0.68 | 10.31 | 0.03 | 12.6 | 0.14 | 8.96 | 12.08 | 2.61 | 1.35 | 0.27 | 0 | 100 | 0 | 981.15 | 10.52 | Scarani et al. 2022 | STR | 29/01/24 | sio2tio2al2o3feomnomgocaona2ok2op2o5 | 13573
staffmnkmcph_51_0.7_10.3_0_12.6_0.1_9_12.1_2.6_1.4_0.3_0 | 50.97 | 0.68 | 10.31 | 0.03 | 12.59 | 0.14 | 8.96 | 12.08 | 2.61 | 1.35 | 0.27 | 0 | 99.99 | 0 | 996.15 | 10.02 | Scarani et al. 2022 | STR | 29/01/24 | sio2tio2al2o3feomnomgocaona2ok2op2o5 | 13574
staffmnkmcph_51_0.7_10.3_0_12.6_0.1_9_12.1_2.6_1.4_0.3_0 | 50.98 | 0.68 | 10.31 | 0.04 | 12.58 | 0.14 | 8.96 | 12.08 | 2.61 | 1.35 | 0.27 | 0 | 100 | 0 | 1010.15 | 9.55 | Scarani et al. 2022 | STR | 29/01/24 | sio2tio2al2o3feomnomgocaona2ok2op2o5 | 13575
staffmnkmcph_51_0.7_10.3_0.1_12.6_0.1_9_12.1_2.6_1.4_0.3_0 | 50.98 | 0.68 | 10.31 | 0.05 | 12.56 | 0.14 | 8.96 | 12.08 | 2.61 | 1.35 | 0.27 | 0 | 99.99 | 0 | 1029.15 | 8.92 | Scarani et al. 2022 | STR | 29/01/24 | sio2tio2al2o3feomnomgocaona2ok2op2o5 | 13576
staffmnkmcph_51_0.7_10.3_0.1_12.5_0.1_9_12.1_2.6_1.4_0.3_0 | 50.99 | 0.68 | 10.31 | 0.06 | 12.54 | 0.14 | 8.96 | 12.08 | 2.61 | 1.35 | 0.27 | 0 | 99.99 | 0 | 1050.15 | 8.28 | Scarani et al. 2022 | STR | 29/01/24 | sio2tio2al2o3feomnomgocaona2ok2op2o5 | 13577
staffmnkmcph_51.5_0.7_10.4_1_10.7_0.2_9.1_12.2_2.6_1.4_0.3_0 | 51.48 | 0.69 | 10.41 | 1.04 | 10.71 | 0.15 | 9.05 | 12.2 | 2.64 | 1.36 | 0.27 | 0 | 100 | 0 | 1500.15 | 1.92 | Scarani et al. 2022 | STR | 29/01/24 | sio2tio2al2o3feomnomgocaona2ok2op2o5 | 13578
staffmnkmcph_51.6_0.7_10.4_1.2_10.4_0.2_9.1_12.2_2.6_1.4_0.3_0 | 51.57 | 0.69 | 10.43 | 1.2 | 10.4 | 0.15 | 9.06 | 12.22 | 2.64 | 1.37 | 0.27 | 0 | 100 | 0 | 1539.15 | 1.68 | Scarani et al. 2022 | STR | 29/01/24 | sio2tio2al2o3feomnomgocaona2ok2op2o5 | 13579
staffmnkmcph_51.6_0.7_10.4_1.3_10.2_0.2_9.1_12.2_2.7_1.4_0.3_0 | 51.64 | 0.69 | 10.44 | 1.34 | 10.15 | 0.15 | 9.08 | 12.23 | 2.65 | 1.37 | 0.27 | 0 | 100.01 | 0 | 1568.15 | 1.51 | Scarani et al. 2022 | STR | 29/01/24 | sio2tio2al2o3feomnomgocaona2ok2op2o5 | 13580
staffmnkmcph_51.7_0.7_10.5_1.4_10_0.2_9.1_12.2_2.7_1.4_0.3_0 | 51.68 | 0.69 | 10.45 | 1.42 | 10 | 0.15 | 9.08 | 12.24 | 2.65 | 1.37 | 0.27 | 0 | 100 | 0 | 1585.15 | 1.41 | Scarani et al. 2022 | STR | 29/01/24 | sio2tio2al2o3feomnomgocaona2ok2op2o5 | 13581
staffmnkmcph_51.8_0.7_10.5_1.6_9.7_0.2_9.1_12.3_2.7_1.4_0.3_0 | 51.75 | 0.69 | 10.46 | 1.57 | 9.72 | 0.15 | 9.1 | 12.26 | 2.65 | 1.37 | 0.27 | 0 | 99.99 | 0 | 1616.15 | 1.25 | Scarani et al. 2022 | STR | 29/01/24 | sio2tio2al2o3feomnomgocaona2ok2op2o5 | 13582
staffmnkmcph_51.8_0.7_10.5_1.7_9.6_0.2_9.1_12.3_2.7_1.4_0.3_0 | 51.8 | 0.69 | 10.47 | 1.65 | 9.55 | 0.15 | 9.1 | 12.27 | 2.66 | 1.37 | 0.27 | 0 | 99.98 | 0 | 1634.15 | 1.17 | Scarani et al. 2022 | STR | 29/01/24 | sio2tio2al2o3feomnomgocaona2ok2op2o5 | 13583
staffmnkmcph_51.9_0.7_10.5_1.9_9.1_0.2_9.1_12.3_2.7_1.4_0.3_0 | 51.91 | 0.7 | 10.5 | 1.88 | 9.13 | 0.15 | 9.12 | 12.3 | 2.66 | 1.37 | 0.28 | 0 | 100 | 0 | 1678.15 | 0.96 | Scarani et al. 2022 | STR | 29/01/24 | sio2tio2al2o3feomnomgocaona2ok2op2o5 | 13584
staffmnkmcph_52_0.7_10.5_2_8.9_0.2_9.1_12.3_2.7_1.4_0.3_0 | 51.98 | 0.7 | 10.51 | 2.02 | 8.87 | 0.15 | 9.14 | 12.32 | 2.66 | 1.38 | 0.28 | 0 | 100.01 | 0 | 1705.15 | 0.84 | Scarani et al. 2022 | STR | 29/01/24 | sio2tio2al2o3feomnomgocaona2ok2op2o5 | 13585
staffmnkmcph_37_0_0_40_23_0_0_0_0_0_0_0 | 36.98 | 0 | 0 | 40.02 | 22.99 | 0 | 0 | 0 | 0 | 0 | 0 | 0 | 99.99 | 0 | 1573.15 | -0.98 | Kaiura et al. 1977 | 2.77 | 29/01/24 | sio2feo | 13586
staffmnkmcph_37.6_0_0_42.5_19.8_0_0_0_0_0_0_0 | 37.64 | 0 | 0 | 42.53 | 19.83 | 0 | 0 | 0 | 0 | 0 | 0 | 0 | 100 | 0 | 1623.15 | -1.08 | Kaiura et al. 1977 | 2.77 | 29/01/24 | sio2feo | 13587
staffmnkmcph_39.5_0_0_49.5_11_0_0_0_0_0_0_0 | 39.49 | 0 | 0 | 49.53 | 10.97 | 0 | 0 | 0 | 0 | 0 | 0 | 0 | 99.99 | 0 | 1573.15 | -0.96 | Kaiura et al. 1977 | 2.77 | 29/01/24 | sio2feo | 13588
staffmnkmcph_39.9_0_0_51_9.2_0_0_0_0_0_0_0 | 39.87 | 0 | 0 | 50.97 | 9.16 | 0 | 0 | 0 | 0 | 0 | 0 | 0 | 100 | 0 | 1623.15 | -1.05 | Kaiura et al. 1977 | 2.77 | 29/01/24 | sio2feo | 13589
staffmnkmcph_40.3_0_0_52.6_7.1_0_0_0_0_0_0_0 | 40.3 | 0 | 0 | 52.59 | 7.11 | 0 | 0 | 0 | 0 | 0 | 0 | 0 | 100 | 0 | 1473.15 | -1.68 | Kaiura et al. 1977 | 2.77 | 29/01/24 | sio2feo | 13590
staffmnkmcph_40.6_0_0_53.7_5.7_0_0_0_0_0_0_0 | 40.59 | 0 | 0 | 53.68 | 5.73 | 0 | 0 | 0 | 0 | 0 | 0 | 0 | 100 | 0 | 1523.15 | -0.86 | Kaiura et al. 1977 | 2.77 | 29/01/24 | sio2feo | 13591
staffmnkmcph_40.8_0_0_54.5_4.7_0_0_0_0_0_0_0 | 40.81 | 0 | 0 | 54.53 | 4.66 | 0 | 0 | 0 | 0 | 0 | 0 | 0 | 100 | 0 | 1573.15 | -0.94 | Kaiura et al. 1977 | 2.77 | 29/01/24 | sio2feo | 13592
staffmnkmcph_41_0_0_55.2_3.8_0_0_0_0_0_0_0 | 40.99 | 0 | 0 | 55.19 | 3.82 | 0 | 0 | 0 | 0 | 0 | 0 | 0 | 100 | 0 | 1623.15 | -1.02 | Kaiura et al. 1977 | 2.77 | 29/01/24 | sio2feo | 13593
staffmnkmcph_33.6_0_0_38.2_28.2_0_0_0_0_0_0_0 | 33.64 | 0 | 0 | 38.19 | 28.17 | 0 | 0 | 0 | 0 | 0 | 0 | 0 | 100 | 0 | 1523.15 | -0.98 | Kaiura et al. 1977 | 3.09 | 29/01/24 | sio2feo | 13594
staffmnkmcph_34.4_0_0_41.3_24.4_0_0_0_0_0_0_0 | 34.39 | 0 | 0 | 41.26 | 24.35 | 0 | 0 | 0 | 0 | 0 | 0 | 0 | 100 | 0 | 1573.15 | -1.02 | Kaiura et al. 1977 | 3.09 | 29/01/24 | sio2feo | 13595
staffmnkmcph_35_0_0_43.9_21_0_0_0_0_0_0_0 | 35.04 | 0 | 0 | 43.93 | 21.04 | 0 | 0 | 0 | 0 | 0 | 0 | 0 | 100.01 | 0 | 1623.15 | -1.11 | Kaiura et al. 1977 | 3.09 | 29/01/24 | sio2feo | 13596
staffmnkmcph_35.8_0_0_47_17.2_0_0_0_0_0_0_0 | 35.78 | 0 | 0 | 47 | 17.22 | 0 | 0 | 0 | 0 | 0 | 0 | 0 | 100 | 0 | 1573.15 | -1.02 | Kaiura et al. 1977 | 3.09 | 29/01/24 | sio2feo | 13597
staffmnkmcph_36.9_0_0_51.4_11.7_0_0_0_0_0_0_0 | 36.86 | 0 | 0 | 51.43 | 11.7 | 0 | 0 | 0 | 0 | 0 | 0 | 0 | 99.99 | 0 | 1573.15 | -1.01 | Kaiura et al. 1977 | 3.09 | 29/01/24 | sio2feo | 13598
staffmnkmcph_36.9_0_0_51.6_11.5_0_0_0_0_0_0_0 | 36.89 | 0 | 0 | 51.56 | 11.54 | 0 | 0 | 0 | 0 | 0 | 0 | 0 | 99.99 | 0 | 1473.15 | -0.81 | Kaiura et al. 1977 | 3.09 | 29/01/24 | sio2feo | 13599
staffmnkmcph_37.3_0_0_53.3_9.4_0_0_0_0_0_0_0 | 37.31 | 0 | 0 | 53.28 | 9.4 | 0 | 0 | 0 | 0 | 0 | 0 | 0 | 99.99 | 0 | 1523.15 | -0.89 | Kaiura et al. 1977 | 3.09 | 29/01/24 | sio2feo | 13600
staffmnkmcph_37.6_0_0_54.6_7.7_0_0_0_0_0_0_0 | 37.64 | 0 | 0 | 54.64 | 7.72 | 0 | 0 | 0 | 0 | 0 | 0 | 0 | 100 | 0 | 1573.15 | -1 | Kaiura et al. 1977 | 3.09 | 29/01/24 | sio2feo | 13601
staffmnkmcph_37.9_0_0_55.7_6.4_0_0_0_0_0_0_0 | 37.9 | 0 | 0 | 55.71 | 6.39 | 0 | 0 | 0 | 0 | 0 | 0 | 0 | 100 | 0 | 1623.15 | -1.09 | Kaiura et al. 1977 | 3.09 | 29/01/24 | sio2feo | 13602
staffmnkmcph_38.2_0_0_56.8_5_0_0_0_0_0_0_0 | 38.18 | 0 | 0 | 56.84 | 4.98 | 0 | 0 | 0 | 0 | 0 | 0 | 0 | 100 | 0 | 1573.15 | -0.99 | Kaiura et al. 1977 | 3.09 | 29/01/24 | sio2feo | 13603
staffmnkmcph_38.4_0_0_57.6_4.1_0_0_0_0_0_0_0 | 38.35 | 0 | 0 | 57.55 | 4.1 | 0 | 0 | 0 | 0 | 0 | 0 | 0 | 100 | 0 | 1623.15 | -1.08 | Kaiura et al. 1977 | 3.09 | 29/01/24 | sio2feo | 13604
staffmnkmcph_31.1_0_0_39.2_29.7_0_0_0_0_0_0_0 | 31.07 | 0 | 0 | 39.21 | 29.71 | 0 | 0 | 0 | 0 | 0 | 0 | 0 | 99.99 | 0 | 1523.15 | -1.12 | Kaiura et al. 1977 | 3.46 | 29/01/24 | sio2feo | 13605
staffmnkmcph_31.8_0_0_42.5_25.8_0_0_0_0_0_0_0 | 31.8 | 0 | 0 | 42.45 | 25.75 | 0 | 0 | 0 | 0 | 0 | 0 | 0 | 100 | 0 | 1573.15 | -1.22 | Kaiura et al. 1977 | 3.46 | 29/01/24 | sio2feo | 13606
staffmnkmcph_32.4_0_0_45.3_22.3_0_0_0_0_0_0_0 | 32.43 | 0 | 0 | 45.28 | 22.29 | 0 | 0 | 0 | 0 | 0 | 0 | 0 | 100 | 0 | 1623.15 | -1.28 | Kaiura et al. 1977 | 3.46 | 29/01/24 | sio2feo | 13607
staffmnkmcph_33.2_0_0_48.7_18.1_0_0_0_0_0_0_0 | 33.2 | 0 | 0 | 48.74 | 18.06 | 0 | 0 | 0 | 0 | 0 | 0 | 0 | 100 | 0 | 1473.15 | -1.06 | Kaiura et al. 1977 | 3.46 | 29/01/24 | sio2feo | 13608
staffmnkmcph_33.8_0_0_51.3_15_0_0_0_0_0_0_0 | 33.76 | 0 | 0 | 51.26 | 14.97 | 0 | 0 | 0 | 0 | 0 | 0 | 0 | 99.99 | 0 | 1523.15 | -1.15 | Kaiura et al. 1977 | 3.46 | 29/01/24 | sio2feo | 13609
staffmnkmcph_34.2_0_0_53.3_12.5_0_0_0_0_0_0_0 | 34.22 | 0 | 0 | 53.31 | 12.47 | 0 | 0 | 0 | 0 | 0 | 0 | 0 | 100 | 0 | 1573.15 | -1.22 | Kaiura et al. 1977 | 3.46 | 29/01/24 | sio2feo | 13610
staffmnkmcph_34.6_0_0_55_10.4_0_0_0_0_0_0_0 | 34.59 | 0 | 0 | 54.98 | 10.43 | 0 | 0 | 0 | 0 | 0 | 0 | 0 | 100 | 0 | 1623.15 | -1.28 | Kaiura et al. 1977 | 3.46 | 29/01/24 | sio2feo | 13611
staffmnkmcph_34.3_0_0_53.5_12.3_0_0_0_0_0_0_0 | 34.25 | 0 | 0 | 53.45 | 12.3 | 0 | 0 | 0 | 0 | 0 | 0 | 0 | 100 | 0 | 1473.15 | -1.06 | Kaiura et al. 1977 | 3.46 | 29/01/24 | sio2feo | 13612
staffmnkmcph_34.7_0_0_55.3_10_0_0_0_0_0_0_0 | 34.66 | 0 | 0 | 55.31 | 10.03 | 0 | 0 | 0 | 0 | 0 | 0 | 0 | 100 | 0 | 1523.15 | -1.16 | Kaiura et al. 1977 | 3.46 | 29/01/24 | sio2feo | 13613
staffmnkmcph_35_0_0_56.8_8.2_0_0_0_0_0_0_0 | 34.99 | 0 | 0 | 56.77 | 8.24 | 0 | 0 | 0 | 0 | 0 | 0 | 0 | 100 | 0 | 1573.15 | -1.21 | Kaiura et al. 1977 | 3.46 | 29/01/24 | sio2feo | 13614
staffmnkmcph_35.3_0_0_57.9_6.8_0_0_0_0_0_0_0 | 35.25 | 0 | 0 | 57.93 | 6.82 | 0 | 0 | 0 | 0 | 0 | 0 | 0 | 100 | 0 | 1623.15 | -1.27 | Kaiura et al. 1977 | 3.46 | 29/01/24 | sio2feo | 13615
staffmnkmcph_35_0_0_56.9_8.1_0_0_0_0_0_0_0 | 35.01 | 0 | 0 | 56.87 | 8.12 | 0 | 0 | 0 | 0 | 0 | 0 | 0 | 100 | 0 | 1473.15 | -1.06 | Kaiura et al. 1977 | 3.46 | 29/01/24 | sio2feo | 13616
staffmnkmcph_35.3_0_0_58.2_6.6_0_0_0_0_0_0_0 | 35.3 | 0 | 0 | 58.15 | 6.55 | 0 | 0 | 0 | 0 | 0 | 0 | 0 | 100 | 0 | 1523.15 | -1.15 | Kaiura et al. 1977 | 3.46 | 29/01/24 | sio2feo | 13617
staffmnkmcph_35.5_0_0_59.2_5.3_0_0_0_0_0_0_0 | 35.52 | 0 | 0 | 59.15 | 5.33 | 0 | 0 | 0 | 0 | 0 | 0 | 0 | 100 | 0 | 1573.15 | -1.2 | Kaiura et al. 1977 | 3.46 | 29/01/24 | sio2feo | 13618
staffmnkmcph_35.7_0_0_59.9_4.4_0_0_0_0_0_0_0 | 35.7 | 0 | 0 | 59.92 | 4.38 | 0 | 0 | 0 | 0 | 0 | 0 | 0 | 100 | 0 | 1623.15 | -1.26 | Kaiura et al. 1977 | 3.46 | 29/01/24 | sio2feo | 13619
staffmnkmcph_30.5_0_0_43_26.5_0_0_0_0_0_0_0 | 30.49 | 0 | 0 | 43.04 | 26.47 | 0 | 0 | 0 | 0 | 0 | 0 | 0 | 100 | 0 | 1573.15 | -1.28 | Kaiura et al. 1977 | 3.67 | 29/01/24 | sio2feo | 13620
staffmnkmcph_31.1_0_0_46_22.9_0_0_0_0_0_0_0 | 31.11 | 0 | 0 | 45.95 | 22.93 | 0 | 0 | 0 | 0 | 0 | 0 | 0 | 99.99 | 0 | 1623.15 | -1.34 | Kaiura et al. 1977 | 3.67 | 29/01/24 | sio2feo | 13621
staffmnkmcph_31.9_0_0_49.5_18.6_0_0_0_0_0_0_0 | 31.87 | 0 | 0 | 49.52 | 18.6 | 0 | 0 | 0 | 0 | 0 | 0 | 0 | 99.99 | 0 | 1473.15 | -1.15 | Kaiura et al. 1977 | 3.67 | 29/01/24 | sio2feo | 13622
staffmnkmcph_32.4_0_0_52.1_15.4_0_0_0_0_0_0_0 | 32.43 | 0 | 0 | 52.13 | 15.44 | 0 | 0 | 0 | 0 | 0 | 0 | 0 | 100 | 0 | 1523.15 | -1.24 | Kaiura et al. 1977 | 3.67 | 29/01/24 | sio2feo | 13623
staffmnkmcph_32.9_0_0_54.4_12.7_0_0_0_0_0_0_0 | 32.91 | 0 | 0 | 54.4 | 12.69 | 0 | 0 | 0 | 0 | 0 | 0 | 0 | 100 | 0 | 1473.15 | -0.15 | Kaiura et al. 1977 | 3.67 | 29/01/24 | sio2feo | 13624
staffmnkmcph_33.3_0_0_56.3_10.4_0_0_0_0_0_0_0 | 33.32 | 0 | 0 | 56.32 | 10.36 | 0 | 0 | 0 | 0 | 0 | 0 | 0 | 100 | 0 | 1523.15 | -0.24 | Kaiura et al. 1977 | 3.67 | 29/01/24 | sio2feo | 13625
staffmnkmcph_33.6_0_0_57.8_8.5_0_0_0_0_0_0_0 | 33.64 | 0 | 0 | 57.84 | 8.51 | 0 | 0 | 0 | 0 | 0 | 0 | 0 | 99.99 | 0 | 1573.15 | -0.29 | Kaiura et al. 1977 | 3.67 | 29/01/24 | sio2feo | 13626
staffmnkmcph_33.9_0_0_59.1_7.1_0_0_0_0_0_0_0 | 33.9 | 0 | 0 | 59.05 | 7.05 | 0 | 0 | 0 | 0 | 0 | 0 | 0 | 100 | 0 | 1623.15 | -0.35 | Kaiura et al. 1977 | 3.67 | 29/01/24 | sio2feo | 13627
staffmnkmcph_33.7_0_0_57.9_8.4_0_0_0_0_0_0_0 | 33.67 | 0 | 0 | 57.94 | 8.39 | 0 | 0 | 0 | 0 | 0 | 0 | 0 | 100 | 0 | 1473.15 | -0.14 | Kaiura et al. 1977 | 3.67 | 29/01/24 | sio2feo | 13628
staffmnkmcph_34_0_0_59.3_6.8_0_0_0_0_0_0_0 | 33.95 | 0 | 0 | 59.28 | 6.77 | 0 | 0 | 0 | 0 | 0 | 0 | 0 | 100 | 0 | 1523.15 | -0.22 | Kaiura et al. 1977 | 3.67 | 29/01/24 | sio2feo | 13629
staffmnkmcph_34.2_0_0_60.3_5.5_0_0_0_0_0_0_0 | 34.17 | 0 | 0 | 60.32 | 5.51 | 0 | 0 | 0 | 0 | 0 | 0 | 0 | 100 | 0 | 1573.15 | -0.28 | Kaiura et al. 1977 | 3.67 | 29/01/24 | sio2feo | 13630
staffmnkmcph_34.3_0_0_61.1_4.5_0_0_0_0_0_0_0 | 34.34 | 0 | 0 | 61.12 | 4.53 | 0 | 0 | 0 | 0 | 0 | 0 | 0 | 99.99 | 0 | 1623.15 | -0.34 | Kaiura et al. 1977 | 3.67 | 29/01/24 | sio2feo | 13631
staffmnkmcph_29.3_0_0_43.6_27.1_0_0_0_0_0_0_0 | 29.28 | 0 | 0 | 43.57 | 27.14 | 0 | 0 | 0 | 0 | 0 | 0 | 0 | 99.99 | 0 | 1573.15 | -1.31 | Kaiura et al. 1977 | 3.88 | 29/01/24 | sio2feo | 13632
staffmnkmcph_29.9_0_0_46.6_23.5_0_0_0_0_0_0_0 | 29.89 | 0 | 0 | 46.56 | 23.54 | 0 | 0 | 0 | 0 | 0 | 0 | 0 | 99.99 | 0 | 1623.15 | -1.39 | Kaiura et al. 1977 | 3.88 | 29/01/24 | sio2feo | 13633
staffmnkmcph_31.7_0_0_55.3_13.1_0_0_0_0_0_0_0 | 31.67 | 0 | 0 | 55.27 | 13.06 | 0 | 0 | 0 | 0 | 0 | 0 | 0 | 100 | 0 | 1473.15 | -1.08 | Kaiura et al. 1977 | 3.88 | 29/01/24 | sio2feo | 13634
staffmnkmcph_32.1_0_0_57.3_10.7_0_0_0_0_0_0_0 | 32.08 | 0 | 0 | 57.26 | 10.67 | 0 | 0 | 0 | 0 | 0 | 0 | 0 | 100.01 | 0 | 1523.15 | -1.17 | Kaiura et al. 1977 | 3.88 | 29/01/24 | sio2feo | 13635
staffmnkmcph_32.4_0_0_58.8_8.8_0_0_0_0_0_0_0 | 32.4 | 0 | 0 | 58.83 | 8.77 | 0 | 0 | 0 | 0 | 0 | 0 | 0 | 100 | 0 | 1573.15 | -1.28 | Kaiura et al. 1977 | 3.88 | 29/01/24 | sio2feo | 13636
staffmnkmcph_32.7_0_0_60.1_7.3_0_0_0_0_0_0_0 | 32.65 | 0 | 0 | 60.08 | 7.27 | 0 | 0 | 0 | 0 | 0 | 0 | 0 | 100 | 0 | 1623.15 | -1.34 | Kaiura et al. 1977 | 3.88 | 29/01/24 | sio2feo | 13637
staffmnkmcph_32.4_0_0_58.9_8.7_0_0_0_0_0_0_0 | 32.42 | 0 | 0 | 58.94 | 8.65 | 0 | 0 | 0 | 0 | 0 | 0 | 0 | 100.01 | 0 | 1473.15 | -0.93 | Kaiura et al. 1977 | 3.88 | 29/01/24 | sio2feo | 13638
staffmnkmcph_32.7_0_0_60.3_7_0_0_0_0_0_0_0 | 32.7 | 0 | 0 | 60.32 | 6.98 | 0 | 0 | 0 | 0 | 0 | 0 | 0 | 100 | 0 | 1523.15 | -1.04 | Kaiura et al. 1977 | 3.88 | 29/01/24 | sio2feo | 13639
staffmnkmcph_32.9_0_0_61.4_5.7_0_0_0_0_0_0_0 | 32.92 | 0 | 0 | 61.4 | 5.68 | 0 | 0 | 0 | 0 | 0 | 0 | 0 | 100 | 0 | 1573.15 | -1.15 | Kaiura et al. 1977 | 3.88 | 29/01/24 | sio2feo | 13640
staffmnkmcph_33.1_0_0_62.2_4.7_0_0_0_0_0_0_0 | 33.09 | 0 | 0 | 62.23 | 4.68 | 0 | 0 | 0 | 0 | 0 | 0 | 0 | 100 | 0 | 1623.15 | -1.26 | Kaiura et al. 1977 | 3.88 | 29/01/24 | sio2feo | 13641
staffmnkmcph_28_0_0_44.1_27.9_0_0_0_0_0_0_0 | 27.97 | 0 | 0 | 44.14 | 27.89 | 0 | 0 | 0 | 0 | 0 | 0 | 0 | 100 | 0 | 1573.15 | -1.33 | Kaiura et al. 1977 | 4.13 | 29/01/24 | sio2feo | 13642
staffmnkmcph_28.6_0_0_47.2_24.2_0_0_0_0_0_0_0 | 28.56 | 0 | 0 | 47.22 | 24.21 | 0 | 0 | 0 | 0 | 0 | 0 | 0 | 99.99 | 0 | 1623.15 | -1.4 | Kaiura et al. 1977 | 4.13 | 29/01/24 | sio2feo | 13643
staffmnkmcph_29.3_0_0_51_19.7_0_0_0_0_0_0_0 | 29.3 | 0 | 0 | 51.01 | 19.69 | 0 | 0 | 0 | 0 | 0 | 0 | 0 | 100 | 0 | 1473.15 | -1.24 | Kaiura et al. 1977 | 4.13 | 29/01/24 | sio2feo | 13644
staffmnkmcph_29.8_0_0_53.8_16.4_0_0_0_0_0_0_0 | 29.84 | 0 | 0 | 53.79 | 16.37 | 0 | 0 | 0 | 0 | 0 | 0 | 0 | 100 | 0 | 1523.15 | -1.28 | Kaiura et al. 1977 | 4.13 | 29/01/24 | sio2feo | 13645
staffmnkmcph_30.3_0_0_56.1_13.7_0_0_0_0_0_0_0 | 30.28 | 0 | 0 | 56.06 | 13.66 | 0 | 0 | 0 | 0 | 0 | 0 | 0 | 100 | 0 | 1573.15 | -1.31 | Kaiura et al. 1977 | 4.13 | 29/01/24 | sio2feo | 13646
staffmnkmcph_30.6_0_0_57.9_11.5_0_0_0_0_0_0_0 | 30.64 | 0 | 0 | 57.91 | 11.45 | 0 | 0 | 0 | 0 | 0 | 0 | 0 | 100 | 0 | 1623.15 | -1.33 | Kaiura et al. 1977 | 4.13 | 29/01/24 | sio2feo | 13647
staffmnkmcph_30.3_0_0_56.2_13.5_0_0_0_0_0_0_0 | 30.31 | 0 | 0 | 56.22 | 13.47 | 0 | 0 | 0 | 0 | 0 | 0 | 0 | 100 | 0 | 1473.15 | -1.21 | Kaiura et al. 1977 | 4.13 | 29/01/24 | sio2feo | 13648
staffmnkmcph_30.7_0_0_58.3_11_0_0_0_0_0_0_0 | 30.71 | 0 | 0 | 58.28 | 11.01 | 0 | 0 | 0 | 0 | 0 | 0 | 0 | 100 | 0 | 1523.15 | -1.31 | Kaiura et al. 1977 | 4.13 | 29/01/24 | sio2feo | 13649
staffmnkmcph_31_0_0_59.9_9.1_0_0_0_0_0_0_0 | 31.03 | 0 | 0 | 59.91 | 9.06 | 0 | 0 | 0 | 0 | 0 | 0 | 0 | 100 | 0 | 1573.15 | -1.34 | Kaiura et al. 1977 | 4.13 | 29/01/24 | sio2feo | 13650
staffmnkmcph_31.3_0_0_61.2_7.5_0_0_0_0_0_0_0 | 31.28 | 0 | 0 | 61.21 | 7.51 | 0 | 0 | 0 | 0 | 0 | 0 | 0 | 100 | 0 | 1623.15 | -1.36 | Kaiura et al. 1977 | 4.13 | 29/01/24 | sio2feo | 13651
staffmnkmcph_31.3_0_0_61.5_7.2_0_0_0_0_0_0_0 | 31.33 | 0 | 0 | 61.46 | 7.21 | 0 | 0 | 0 | 0 | 0 | 0 | 0 | 100 | 0 | 1523.15 | -1.29 | Kaiura et al. 1977 | 4.13 | 29/01/24 | sio2feo | 13652
staffmnkmcph_31.5_0_0_62.6_5.9_0_0_0_0_0_0_0 | 31.54 | 0 | 0 | 62.58 | 5.88 | 0 | 0 | 0 | 0 | 0 | 0 | 0 | 100 | 0 | 1573.15 | -1.3 | Kaiura et al. 1977 | 4.13 | 29/01/24 | sio2feo | 13653
staffmnkmcph_26.1_0_0_41.1_32.9_0_0_0_0_0_0_0 | 26.05 | 0 | 0 | 41.08 | 32.87 | 0 | 0 | 0 | 0 | 0 | 0 | 0 | 100 | 0 | 1523.15 | -1.37 | Kaiura et al. 1977 | 4.39 | 29/01/24 | sio2feo | 13654
staffmnkmcph_26.7_0_0_44.7_28.6_0_0_0_0_0_0_0 | 26.71 | 0 | 0 | 44.67 | 28.61 | 0 | 0 | 0 | 0 | 0 | 0 | 0 | 99.99 | 0 | 1573.15 | -1.39 | Kaiura et al. 1977 | 4.39 | 29/01/24 | sio2feo | 13655
staffmnkmcph_27.3_0_0_47.8_24.9_0_0_0_0_0_0_0 | 27.3 | 0 | 0 | 47.84 | 24.86 | 0 | 0 | 0 | 0 | 0 | 0 | 0 | 100 | 0 | 1623.15 | -1.4 | Kaiura et al. 1977 | 4.39 | 29/01/24 | sio2feo | 13656
staffmnkmcph_28_0_0_51.7_20.2_0_0_0_0_0_0_0 | 28.02 | 0 | 0 | 51.74 | 20.24 | 0 | 0 | 0 | 0 | 0 | 0 | 0 | 100 | 0 | 1473.15 | -1.24 | Kaiura et al. 1977 | 4.39 | 29/01/24 | sio2feo | 13657
staffmnkmcph_28.6_0_0_54.6_16.9_0_0_0_0_0_0_0 | 28.55 | 0 | 0 | 54.61 | 16.85 | 0 | 0 | 0 | 0 | 0 | 0 | 0 | 100.01 | 0 | 1523.15 | -1.32 | Kaiura et al. 1977 | 4.39 | 29/01/24 | sio2feo | 13658
staffmnkmcph_29_0_0_57_14.1_0_0_0_0_0_0_0 | 28.98 | 0 | 0 | 56.96 | 14.06 | 0 | 0 | 0 | 0 | 0 | 0 | 0 | 100 | 0 | 1573.15 | -1.38 | Kaiura et al. 1977 | 4.39 | 29/01/24 | sio2feo | 13659
staffmnkmcph_29.3_0_0_58.9_11.8_0_0_0_0_0_0_0 | 29.34 | 0 | 0 | 58.87 | 11.8 | 0 | 0 | 0 | 0 | 0 | 0 | 0 | 100.01 | 0 | 1623.15 | -1.4 | Kaiura et al. 1977 | 4.39 | 29/01/24 | sio2feo | 13660
staffmnkmcph_29_0_0_57.1_13.9_0_0_0_0_0_0_0 | 29.01 | 0 | 0 | 57.11 | 13.87 | 0 | 0 | 0 | 0 | 0 | 0 | 0 | 99.99 | 0 | 1473.15 | -1.24 | Kaiura et al. 1977 | 4.39 | 29/01/24 | sio2feo | 13661
staffmnkmcph_29.4_0_0_59.3_11.4_0_0_0_0_0_0_0 | 29.41 | 0 | 0 | 59.25 | 11.35 | 0 | 0 | 0 | 0 | 0 | 0 | 0 | 100.01 | 0 | 1523.15 | -1.31 | Kaiura et al. 1977 | 4.39 | 29/01/24 | sio2feo | 13662
staffmnkmcph_29.7_0_0_60.9_9.3_0_0_0_0_0_0_0 | 29.72 | 0 | 0 | 60.94 | 9.34 | 0 | 0 | 0 | 0 | 0 | 0 | 0 | 100 | 0 | 1573.15 | -1.37 | Kaiura et al. 1977 | 4.39 | 29/01/24 | sio2feo | 13663
staffmnkmcph_30_0_0_62.3_7.8_0_0_0_0_0_0_0 | 29.97 | 0 | 0 | 62.29 | 7.75 | 0 | 0 | 0 | 0 | 0 | 0 | 0 | 100.01 | 0 | 1623.15 | -1.39 | Kaiura et al. 1977 | 4.39 | 29/01/24 | sio2feo | 13664
staffmnkmcph_29.7_0_0_61.1_9.2_0_0_0_0_0_0_0 | 29.74 | 0 | 0 | 61.05 | 9.21 | 0 | 0 | 0 | 0 | 0 | 0 | 0 | 100 | 0 | 1473.15 | -1.22 | Kaiura et al. 1977 | 4.39 | 29/01/24 | sio2feo | 13665
staffmnkmcph_30_0_0_62.6_7.4_0_0_0_0_0_0_0 | 30.01 | 0 | 0 | 62.55 | 7.44 | 0 | 0 | 0 | 0 | 0 | 0 | 0 | 100 | 0 | 1523.15 | -1.3 | Kaiura et al. 1977 | 4.39 | 29/01/24 | sio2feo | 13666
staffmnkmcph_30.2_0_0_63.7_6.1_0_0_0_0_0_0_0 | 30.23 | 0 | 0 | 63.71 | 6.06 | 0 | 0 | 0 | 0 | 0 | 0 | 0 | 100 | 0 | 1573.15 | -1.36 | Kaiura et al. 1977 | 4.39 | 29/01/24 | sio2feo | 13667
staffmnkmcph_30.4_0_0_64.6_5_0_0_0_0_0_0_0 | 30.4 | 0 | 0 | 64.61 | 4.99 | 0 | 0 | 0 | 0 | 0 | 0 | 0 | 100 | 0 | 1623.15 | -1.38 | Kaiura et al. 1977 | 4.39 | 29/01/24 | sio2feo | 13668
staffmnkmcph_24.2_0_0_45.7_30.1_0_0_0_0_0_0_0 | 24.17 | 0 | 0 | 45.72 | 30.11 | 0 | 0 | 0 | 0 | 0 | 0 | 0 | 100 | 0 | 1573.15 | -1.44 | Kaiura et al. 1977 | 5 | 29/01/24 | sio2feo | 13669
staffmnkmcph_24.7_0_0_49.1_26.2_0_0_0_0_0_0_0 | 24.72 | 0 | 0 | 49.06 | 26.22 | 0 | 0 | 0 | 0 | 0 | 0 | 0 | 100 | 0 | 1623.15 | -1.46 | Kaiura et al. 1977 | 5 | 29/01/24 | sio2feo | 13670
staffmnkmcph_25.4_0_0_53.2_21.4_0_0_0_0_0_0_0 | 25.41 | 0 | 0 | 53.19 | 21.4 | 0 | 0 | 0 | 0 | 0 | 0 | 0 | 100 | 0 | 1473.15 | -1.21 | Kaiura et al. 1977 | 5 | 29/01/24 | sio2feo | 13671
staffmnkmcph_25.9_0_0_56.2_17.8_0_0_0_0_0_0_0 | 25.91 | 0 | 0 | 56.24 | 17.84 | 0 | 0 | 0 | 0 | 0 | 0 | 0 | 99.99 | 0 | 1523.15 | -1.26 | Kaiura et al. 1977 | 5 | 29/01/24 | sio2feo | 13672
staffmnkmcph_26.3_0_0_58.8_14.9_0_0_0_0_0_0_0 | 26.33 | 0 | 0 | 58.75 | 14.92 | 0 | 0 | 0 | 0 | 0 | 0 | 0 | 100 | 0 | 1573.15 | -1.36 | Kaiura et al. 1977 | 5 | 29/01/24 | sio2feo | 13673
staffmnkmcph_26.7_0_0_60.8_12.5_0_0_0_0_0_0_0 | 26.67 | 0 | 0 | 60.8 | 12.53 | 0 | 0 | 0 | 0 | 0 | 0 | 0 | 100 | 0 | 1623.15 | -1.38 | Kaiura et al. 1977 | 5 | 29/01/24 | sio2feo | 13674
staffmnkmcph_26.4_0_0_58.9_14.7_0_0_0_0_0_0_0 | 26.36 | 0 | 0 | 58.92 | 14.72 | 0 | 0 | 0 | 0 | 0 | 0 | 0 | 100 | 0 | 1473.15 | -1.28 | Kaiura et al. 1977 | 5 | 29/01/24 | sio2feo | 13675
staffmnkmcph_26.7_0_0_61.2_12.1_0_0_0_0_0_0_0 | 26.74 | 0 | 0 | 61.21 | 12.05 | 0 | 0 | 0 | 0 | 0 | 0 | 0 | 100 | 0 | 1523.15 | -1.34 | Kaiura et al. 1977 | 5 | 29/01/24 | sio2feo | 13676
staffmnkmcph_27_0_0_63_9.9_0_0_0_0_0_0_0 | 27.04 | 0 | 0 | 63.03 | 9.94 | 0 | 0 | 0 | 0 | 0 | 0 | 0 | 100.01 | 0 | 1573.15 | -1.41 | Kaiura et al. 1977 | 5 | 29/01/24 | sio2feo | 13677
staffmnkmcph_27.3_0_0_64.5_8.3_0_0_0_0_0_0_0 | 27.28 | 0 | 0 | 64.47 | 8.25 | 0 | 0 | 0 | 0 | 0 | 0 | 0 | 100 | 0 | 1623.15 | -1.43 | Kaiura et al. 1977 | 5 | 29/01/24 | sio2feo | 13678
staffmnkmcph_27.1_0_0_63.2_9.8_0_0_0_0_0_0_0 | 27.06 | 0 | 0 | 63.15 | 9.79 | 0 | 0 | 0 | 0 | 0 | 0 | 0 | 100 | 0 | 1473.15 | -1.27 | Kaiura et al. 1977 | 5 | 29/01/24 | sio2feo | 13679
staffmnkmcph_27.3_0_0_64.8_7.9_0_0_0_0_0_0_0 | 27.33 | 0 | 0 | 64.76 | 7.92 | 0 | 0 | 0 | 0 | 0 | 0 | 0 | 100.01 | 0 | 1523.15 | -1.32 | Kaiura et al. 1977 | 5 | 29/01/24 | sio2feo | 13680
staffmnkmcph_27.5_0_0_66_6.5_0_0_0_0_0_0_0 | 27.53 | 0 | 0 | 66.01 | 6.46 | 0 | 0 | 0 | 0 | 0 | 0 | 0 | 100 | 0 | 1573.15 | -1.36 | Kaiura et al. 1977 | 5 | 29/01/24 | sio2feo | 13681
staffmnkmcph_27.7_0_0_67_5.3_0_0_0_0_0_0_0 | 27.7 | 0 | 0 | 66.98 | 5.32 | 0 | 0 | 0 | 0 | 0 | 0 | 0 | 100 | 0 | 1623.15 | -1.39 | Kaiura et al. 1977 | 5 | 29/01/24 | sio2feo | 13682
staffmnkmcph_21.7_0_0_46.7_31.6_0_0_0_0_0_0_0 | 21.66 | 0 | 0 | 46.71 | 31.63 | 0 | 0 | 0 | 0 | 0 | 0 | 0 | 100 | 0 | 1573.15 | -1.52 | Kaiura et al. 1977 | 5.74 | 29/01/24 | sio2feo | 13683
staffmnkmcph_22.2_0_0_50.2_27.6_0_0_0_0_0_0_0 | 22.18 | 0 | 0 | 50.22 | 27.6 | 0 | 0 | 0 | 0 | 0 | 0 | 0 | 100 | 0 | 1623.15 | -1.54 | Kaiura et al. 1977 | 5.74 | 29/01/24 | sio2feo | 13684
staffmnkmcph_24.4_0_0_65.2_10.4_0_0_0_0_0_0_0 | 24.39 | 0 | 0 | 65.21 | 10.4 | 0 | 0 | 0 | 0 | 0 | 0 | 0 | 100 | 0 | 1473.15 | -1.38 | Kaiura et al. 1977 | 5.74 | 29/01/24 | sio2feo | 13685
staffmnkmcph_24.7_0_0_66.9_8.4_0_0_0_0_0_0_0 | 24.65 | 0 | 0 | 66.94 | 8.42 | 0 | 0 | 0 | 0 | 0 | 0 | 0 | 100.01 | 0 | 1523.15 | -1.43 | Kaiura et al. 1977 | 5.74 | 29/01/24 | sio2feo | 13686
staffmnkmcph_24.8_0_0_68.3_6.9_0_0_0_0_0_0_0 | 24.84 | 0 | 0 | 68.28 | 6.87 | 0 | 0 | 0 | 0 | 0 | 0 | 0 | 99.99 | 0 | 1573.15 | -1.49 | Kaiura et al. 1977 | 5.74 | 29/01/24 | sio2feo | 13687
staffmnkmcph_25_0_0_69.3_5.7_0_0_0_0_0_0_0 | 25 | 0 | 0 | 69.34 | 5.66 | 0 | 0 | 0 | 0 | 0 | 0 | 0 | 100 | 0 | 1623.15 | -1.52 | Kaiura et al. 1977 | 5.74 | 29/01/24 | sio2feo | 13688
staffmnkmcph_54.8_0.8_11.3_3.8_1.6_0.1_10_13.2_2.8_1.4_0.3_0 | 54.77 | 0.75 | 11.33 | 3.84 | 1.57 | 0.13 | 9.95 | 13.24 | 2.75 | 1.43 | 0.25 | 0 | 100.01 | 0 | 937.3 | 12 | Valdivia et al. 2023 | C-DSC10-10 | 29/01/24 | sio2tio2al2o3feomnomgocaona2ok2op2o5 | 13689
staffmnkmcph_54.8_0.8_11.3_3.8_1.6_0.1_10_13.2_2.8_1.4_0.3_0 | 54.77 | 0.75 | 11.33 | 3.84 | 1.57 | 0.13 | 9.95 | 13.24 | 2.75 | 1.43 | 0.25 | 0 | 100.01 | 0 | 973.6 | 10.6 | Valdivia et al. 2023 | C-DSC10-10 | 29/01/24 | sio2tio2al2o3feomnomgocaona2ok2op2o5 | 13690
staffmnkmcph_54.8_0.8_11.3_3.8_1.6_0.1_10_13.2_2.8_1.4_0.3_0 | 54.77 | 0.75 | 11.33 | 3.84 | 1.57 | 0.13 | 9.95 | 13.24 | 2.75 | 1.43 | 0.25 | 0 | 100.01 | 0 | 994.2 | 10 | Valdivia et al. 2023 | C-DSC10-10 | 29/01/24 | sio2tio2al2o3feomnomgocaona2ok2op2o5 | 13691
staffmnkmcph_54.8_0.8_11.3_3.8_1.6_0.1_10_13.2_2.8_1.4_0.3_0 | 54.77 | 0.75 | 11.33 | 3.84 | 1.57 | 0.13 | 9.95 | 13.24 | 2.75 | 1.43 | 0.25 | 0 | 100.01 | 0 | 939.7 | 11.8 | Valdivia et al. 2023 | C-DSC15-15 | 29/01/24 | sio2tio2al2o3feomnomgocaona2ok2op2o5 | 13692
staffmnkmcph_54.8_0.8_11.3_3.8_1.6_0.1_10_13.2_2.8_1.4_0.3_0 | 54.77 | 0.75 | 11.33 | 3.84 | 1.57 | 0.13 | 9.95 | 13.24 | 2.75 | 1.43 | 0.25 | 0 | 100.01 | 0 | 979.4 | 10.4 | Valdivia et al. 2023 | C-DSC15-15 | 29/01/24 | sio2tio2al2o3feomnomgocaona2ok2op2o5 | 13693
staffmnkmcph_54.8_0.8_11.3_3.8_1.6_0.1_10_13.2_2.8_1.4_0.3_0 | 54.77 | 0.75 | 11.33 | 3.84 | 1.57 | 0.13 | 9.95 | 13.24 | 2.75 | 1.43 | 0.25 | 0 | 100.01 | 0 | 948.4 | 11.5 | Valdivia et al. 2023 | C-DSC30-30 | 29/01/24 | sio2tio2al2o3feomnomgocaona2ok2op2o5 | 13694
staffmnkmcph_54.8_0.8_11.3_3.8_1.6_0.1_10_13.2_2.8_1.4_0.3_0 | 54.77 | 0.75 | 11.33 | 3.84 | 1.57 | 0.13 | 9.95 | 13.24 | 2.75 | 1.43 | 0.25 | 0 | 100.01 | 0 | 988.5 | 10.1 | Valdivia et al. 2023 | C-DSC30-30 | 29/01/24 | sio2tio2al2o3feomnomgocaona2ok2op2o5 | 13695
staffmnkmcph_54.8_0.8_11.3_3.8_1.6_0.1_10_13.2_2.8_1.4_0.3_0 | 54.77 | 0.75 | 11.33 | 3.84 | 1.57 | 0.13 | 9.95 | 13.24 | 2.75 | 1.43 | 0.25 | 0 | 100.01 | 0 | 1052.4 | 8.2 | Valdivia et al. 2023 | F-DSC60000-60000 | 29/01/24 | sio2tio2al2o3feomnomgocaona2ok2op2o5 | 13696
staffmnkmcph_54.8_0.8_11.3_3.8_1.6_0.1_10_13.2_2.8_1.4_0.3_0 | 54.77 | 0.75 | 11.33 | 3.84 | 1.57 | 0.13 | 9.95 | 13.24 | 2.75 | 1.43 | 0.25 | 0 | 100.01 | 0 | 1046.9 | 8.2 | Valdivia et al. 2023 | F-DSC60000-60000 | 29/01/24 | sio2tio2al2o3feomnomgocaona2ok2op2o5 | 13697
staffmnkmcph_54.8_0.8_11.3_3.8_1.6_0.1_10_13.2_2.8_1.4_0.3_0 | 54.77 | 0.75 | 11.33 | 3.84 | 1.57 | 0.13 | 9.95 | 13.24 | 2.75 | 1.43 | 0.25 | 0 | 100.01 | 0 | 1037.2 | 8.5 | Valdivia et al. 2023 | F-DSC30000-30000 | 29/01/24 | sio2tio2al2o3feomnomgocaona2ok2op2o5 | 13698
staffmnkmcph_54.8_0.8_11.3_3.8_1.6_0.1_10_13.2_2.8_1.4_0.3_0 | 54.77 | 0.75 | 11.33 | 3.84 | 1.57 | 0.13 | 9.95 | 13.24 | 2.75 | 1.43 | 0.25 | 0 | 100.01 | 0 | 1045.1 | 8.2 | Valdivia et al. 2023 | F-DSC60000-60000 | 29/01/24 | sio2tio2al2o3feomnomgocaona2ok2op2o5 | 13699
staffmnkmcph_54.8_0.8_11.3_3.8_1.6_0.1_10_13.2_2.8_1.4_0.3_0 | 54.77 | 0.75 | 11.33 | 3.84 | 1.57 | 0.13 | 9.95 | 13.24 | 2.75 | 1.43 | 0.25 | 0 | 100.01 | 0 | 1047.2 | 8.2 | Valdivia et al. 2023 | F-DSC60000-60000 | 29/01/24 | sio2tio2al2o3feomnomgocaona2ok2op2o5 | 13700
staffmnkmcph_54.8_0.8_11.3_3.8_1.6_0.1_10_13.2_2.8_1.4_0.3_0 | 54.77 | 0.75 | 11.33 | 3.84 | 1.57 | 0.13 | 9.95 | 13.24 | 2.75 | 1.43 | 0.25 | 0 | 100.01 | 0 | 1064.2 | 7.8 | Valdivia et al. 2023 | F-DSC150000-150000 | 29/01/24 | sio2tio2al2o3feomnomgocaona2ok2op2o5 | 13701
staffmnkmcph_54.8_0.8_11.3_3.8_1.6_0.1_10_13.2_2.8_1.4_0.3_0 | 54.77 | 0.75 | 11.33 | 3.84 | 1.57 | 0.13 | 9.95 | 13.24 | 2.75 | 1.43 | 0.25 | 0 | 100.01 | 0 | 1048.4 | 8.2 | Valdivia et al. 2023 | F-DSC60000-60000 | 29/01/24 | sio2tio2al2o3feomnomgocaona2ok2op2o5 | 13702
staffmnkmcph_54.8_0.8_11.3_3.8_1.6_0.1_10_13.2_2.8_1.4_0.3_0 | 54.77 | 0.75 | 11.33 | 3.84 | 1.57 | 0.13 | 9.95 | 13.24 | 2.75 | 1.43 | 0.25 | 0 | 100.01 | 0 | 1050.5 | 8 | Valdivia et al. 2023 | F-DSC90000-90000 | 29/01/24 | sio2tio2al2o3feomnomgocaona2ok2op2o5 | 13703
staffmnkmcph_54.8_0.8_11.3_3.8_1.6_0.1_10_13.2_2.8_1.4_0.3_0 | 54.77 | 0.75 | 11.33 | 3.84 | 1.57 | 0.13 | 9.95 | 13.24 | 2.75 | 1.43 | 0.25 | 0 | 100.01 | 0 | 1040.2 | 8.3 | Valdivia et al. 2023 | F-DSC45000-45000 | 29/01/24 | sio2tio2al2o3feomnomgocaona2ok2op2o5 | 13704
staffmnkmcph_54.8_0.8_11.3_3.8_1.6_0.1_10_13.2_2.8_1.4_0.3_0 | 54.77 | 0.75 | 11.33 | 3.84 | 1.57 | 0.13 | 9.95 | 13.24 | 2.75 | 1.43 | 0.25 | 0 | 100.01 | 0 | 1052 | 8 | Valdivia et al. 2023 | F-DSC90000-90000 | 29/01/24 | sio2tio2al2o3feomnomgocaona2ok2op2o5 | 13705
staffmnkmcph_54.8_0.8_11.3_3.8_1.6_0.1_10_13.2_2.8_1.4_0.3_0 | 54.77 | 0.75 | 11.33 | 3.84 | 1.57 | 0.13 | 9.95 | 13.24 | 2.75 | 1.43 | 0.25 | 0 | 100.01 | 0 | 1043.6 | 8.2 | Valdivia et al. 2023 | F-DSC60000-60000 | 29/01/24 | sio2tio2al2o3feomnomgocaona2ok2op2o5 | 13706
staffmnkmcph_54.8_0.8_11.3_3.8_1.6_0.1_10_13.2_2.8_1.4_0.3_0 | 54.77 | 0.75 | 11.33 | 3.84 | 1.57 | 0.13 | 9.95 | 13.24 | 2.75 | 1.43 | 0.25 | 0 | 100.01 | 0 | 1114.3 | 6.8 | Valdivia et al. 2023 | F-DSC60000-60000 | 29/01/24 | sio2tio2al2o3feomnomgocaona2ok2op2o5 | 13707
staffmnkmcph_54.8_0.8_11.3_3.8_1.6_0.1_10_13.2_2.8_1.4_0.3_0 | 54.77 | 0.75 | 11.33 | 3.84 | 1.57 | 0.13 | 9.95 | 13.24 | 2.75 | 1.43 | 0.25 | 0 | 100.01 | 0 | 1106.8 | 6.8 | Valdivia et al. 2023 | F-DSC60000-60000 | 29/01/24 | sio2tio2al2o3feomnomgocaona2ok2op2o5 | 13708
staffmnkmcph_54.8_0.8_11.3_3.8_1.6_0.1_10_13.2_2.8_1.4_0.3_0 | 54.77 | 0.75 | 11.33 | 3.84 | 1.57 | 0.13 | 9.95 | 13.24 | 2.75 | 1.43 | 0.25 | 0 | 100.01 | 0 | 1095.4 | 7.1 | Valdivia et al. 2023 | F-DSC30000-30000 | 29/01/24 | sio2tio2al2o3feomnomgocaona2ok2op2o5 | 13709
staffmnkmcph_54.8_0.8_11.3_3.8_1.6_0.1_10_13.2_2.8_1.4_0.3_0 | 54.77 | 0.75 | 11.33 | 3.84 | 1.57 | 0.13 | 9.95 | 13.24 | 2.75 | 1.43 | 0.25 | 0 | 100.01 | 0 | 1103.5 | 6.8 | Valdivia et al. 2023 | F-DSC60000-60000 | 29/01/24 | sio2tio2al2o3feomnomgocaona2ok2op2o5 | 13710
staffmnkmcph_54.8_0.8_11.3_3.8_1.6_0.1_10_13.2_2.8_1.4_0.3_0 | 54.77 | 0.75 | 11.33 | 3.84 | 1.57 | 0.13 | 9.95 | 13.24 | 2.75 | 1.43 | 0.25 | 0 | 100.01 | 0 | 1101.2 | 6.8 | Valdivia et al. 2023 | F-DSC60000-60000 | 29/01/24 | sio2tio2al2o3feomnomgocaona2ok2op2o5 | 13711
staffmnkmcph_54.8_0.8_11.3_3.8_1.6_0.1_10_13.2_2.8_1.4_0.3_0 | 54.77 | 0.75 | 11.33 | 3.84 | 1.57 | 0.13 | 9.95 | 13.24 | 2.75 | 1.43 | 0.25 | 0 | 100.01 | 0 | 1128.4 | 6.4 | Valdivia et al. 2023 | F-DSC150000-150000 | 29/01/24 | sio2tio2al2o3feomnomgocaona2ok2op2o5 | 13712
staffmnkmcph_54.8_0.8_11.3_3.8_1.6_0.1_10_13.2_2.8_1.4_0.3_0 | 54.77 | 0.75 | 11.33 | 3.84 | 1.57 | 0.13 | 9.95 | 13.24 | 2.75 | 1.43 | 0.25 | 0 | 100.01 | 0 | 1100.1 | 6.8 | Valdivia et al. 2023 | F-DSC60000-60000 | 29/01/24 | sio2tio2al2o3feomnomgocaona2ok2op2o5 | 13713
staffmnkmcph_54.8_0.8_11.3_3.8_1.6_0.1_10_13.2_2.8_1.4_0.3_0 | 54.77 | 0.75 | 11.33 | 3.84 | 1.57 | 0.13 | 9.95 | 13.24 | 2.75 | 1.43 | 0.25 | 0 | 100.01 | 0 | 1111.4 | 6.7 | Valdivia et al. 2023 | F-DSC90000-90000 | 29/01/24 | sio2tio2al2o3feomnomgocaona2ok2op2o5 | 13714
staffmnkmcph_54.8_0.8_11.3_3.8_1.6_0.1_10_13.2_2.8_1.4_0.3_0 | 54.77 | 0.75 | 11.33 | 3.84 | 1.57 | 0.13 | 9.95 | 13.24 | 2.75 | 1.43 | 0.25 | 0 | 100.01 | 0 | 1102.8 | 7 | Valdivia et al. 2023 | F-DSC45000-45000 | 29/01/24 | sio2tio2al2o3feomnomgocaona2ok2op2o5 | 13715
staffmnkmcph_54.8_0.8_11.3_3.8_1.6_0.1_10_13.2_2.8_1.4_0.3_0 | 54.77 | 0.75 | 11.33 | 3.84 | 1.57 | 0.13 | 9.95 | 13.24 | 2.75 | 1.43 | 0.25 | 0 | 100.01 | 0 | 1107.5 | 6.7 | Valdivia et al. 2023 | F-DSC90000-90000 | 29/01/24 | sio2tio2al2o3feomnomgocaona2ok2op2o5 | 13716
staffmnkmcph_54.8_0.8_11.3_3.8_1.6_0.1_10_13.2_2.8_1.4_0.3_0 | 54.77 | 0.75 | 11.33 | 3.84 | 1.57 | 0.13 | 9.95 | 13.24 | 2.75 | 1.43 | 0.25 | 0 | 100.01 | 0 | 1104 | 6.8 | Valdivia et al. 2023 | F-DSC60000-60000 | 29/01/24 | sio2tio2al2o3feomnomgocaona2ok2op2o5 | 13717
staffmnkmcph_53_0.7_11_3.7_1.5_0.1_9.6_12.8_2.7_1.4_0.2_3.2 | 53 | 0.72 | 10.96 | 3.72 | 1.52 | 0.13 | 9.63 | 12.81 | 2.66 | 1.39 | 0.24 | 3.23 | 100.01 | 0 | 835.5 | 12 | Valdivia et al. 2023 | C-DSC10-10 | 29/01/24 | sio2tio2al2o3feomnomgocaona2ok2op2o5h2o | 13718
staffmnkmcph_53_0.7_11_3.7_1.5_0.1_9.6_12.8_2.7_1.4_0.2_3.2 | 53 | 0.72 | 10.96 | 3.72 | 1.52 | 0.13 | 9.63 | 12.81 | 2.66 | 1.39 | 0.24 | 3.23 | 100.01 | 0 | 872.2 | 10.6 | Valdivia et al. 2023 | C-DSC10-10 | 29/01/24 | sio2tio2al2o3feomnomgocaona2ok2op2o5h2o | 13719
staffmnkmcph_53_0.7_11_3.7_1.5_0.1_9.6_12.8_2.7_1.4_0.2_3.2 | 53 | 0.72 | 10.96 | 3.72 | 1.52 | 0.13 | 9.63 | 12.81 | 2.66 | 1.39 | 0.24 | 3.23 | 100.01 | 0 | 841.6 | 11.7 | Valdivia et al. 2023 | C-DSC20-20 | 29/01/24 | sio2tio2al2o3feomnomgocaona2ok2op2o5h2o | 13720
staffmnkmcph_53_0.7_11_3.7_1.5_0.1_9.6_12.8_2.7_1.4_0.2_3.2 | 53 | 0.72 | 10.96 | 3.72 | 1.52 | 0.13 | 9.63 | 12.81 | 2.66 | 1.39 | 0.24 | 3.23 | 100.01 | 0 | 882.1 | 10.3 | Valdivia et al. 2023 | C-DSC20-20 | 29/01/24 | sio2tio2al2o3feomnomgocaona2ok2op2o5h2o | 13721
staffmnkmcph_52.4_0.7_10.8_3.7_1.5_0.1_9.5_12.7_2.6_1.4_0.2_4.4 | 52.36 | 0.71 | 10.83 | 3.67 | 1.5 | 0.12 | 9.51 | 12.66 | 2.63 | 1.37 | 0.24 | 4.39 | 99.99 | 0 | 813.2 | 12 | Valdivia et al. 2023 | C-DSC10-10 | 29/01/24 | sio2tio2al2o3feomnomgocaona2ok2op2o5h2o | 13722
staffmnkmcph_52.4_0.7_10.8_3.7_1.5_0.1_9.5_12.7_2.6_1.4_0.2_4.4 | 52.36 | 0.71 | 10.83 | 3.67 | 1.5 | 0.12 | 9.51 | 12.66 | 2.63 | 1.37 | 0.24 | 4.39 | 99.99 | 0 | 856.1 | 10.6 | Valdivia et al. 2023 | C-DSC10-10 | 29/01/24 | sio2tio2al2o3feomnomgocaona2ok2op2o5h2o | 13723
staffmnkmcph_52.4_0.7_10.8_3.7_1.5_0.1_9.5_12.7_2.6_1.4_0.2_4.4 | 52.36 | 0.71 | 10.83 | 3.67 | 1.5 | 0.12 | 9.51 | 12.66 | 2.63 | 1.37 | 0.24 | 4.39 | 99.99 | 0 | 876.5 | 10 | Valdivia et al. 2023 | C-DSC10-10 | 29/01/24 | sio2tio2al2o3feomnomgocaona2ok2op2o5h2o | 13724
staffmnkmcph_52.4_0.7_10.8_3.7_1.5_0.1_9.5_12.7_2.6_1.4_0.2_4.4 | 52.36 | 0.71 | 10.83 | 3.67 | 1.5 | 0.12 | 9.51 | 12.66 | 2.63 | 1.37 | 0.24 | 4.39 | 99.99 | 0 | 815.4 | 11.7 | Valdivia et al. 2023 | C-DSC20-20 | 29/01/24 | sio2tio2al2o3feomnomgocaona2ok2op2o5h2o | 13725
staffmnkmcph_52.4_0.7_10.8_3.7_1.5_0.1_9.5_12.7_2.6_1.4_0.2_4.4 | 52.36 | 0.71 | 10.83 | 3.67 | 1.5 | 0.12 | 9.51 | 12.66 | 2.63 | 1.37 | 0.24 | 4.39 | 99.99 | 0 | 859.6 | 10.3 | Valdivia et al. 2023 | C-DSC20-20 | 29/01/24 | sio2tio2al2o3feomnomgocaona2ok2op2o5h2o | 13726
staffmnkmcph_52.4_0.7_10.8_3.7_1.5_0.1_9.5_12.7_2.6_1.4_0.2_4.4 | 52.36 | 0.71 | 10.83 | 3.67 | 1.5 | 0.12 | 9.51 | 12.66 | 2.63 | 1.37 | 0.24 | 4.39 | 99.99 | 0 | 880.8 | 9.7 | Valdivia et al. 2023 | C-DSC20-20 | 29/01/24 | sio2tio2al2o3feomnomgocaona2ok2op2o5h2o | 13727
staffmnkmcph_52.4_0.7_10.8_3.7_1.5_0.1_9.5_12.7_2.6_1.4_0.2_4.4 | 52.36 | 0.71 | 10.83 | 3.67 | 1.5 | 0.12 | 9.51 | 12.66 | 2.63 | 1.37 | 0.24 | 4.39 | 99.99 | 0 | 859.2 | 10.4 | Valdivia et al. 2023 | MP | 29/01/24 | sio2tio2al2o3feomnomgocaona2ok2op2o5h2o | 13728
staffmnkmcph_51.1_0.7_10.6_3.6_1.5_0.1_9.3_12.3_2.6_1.3_0.2_6.8 | 51.07 | 0.69 | 10.56 | 3.58 | 1.46 | 0.12 | 9.28 | 12.34 | 2.57 | 1.34 | 0.23 | 6.75 | 99.99 | 0 | 770.5 | 12 | Valdivia et al. 2023 | C-DSC10-10 | 29/01/24 | sio2tio2al2o3feomnomgocaona2ok2op2o5h2o | 13729
staffmnkmcph_51.1_0.7_10.6_3.6_1.5_0.1_9.3_12.3_2.6_1.3_0.2_6.8 | 51.07 | 0.69 | 10.56 | 3.58 | 1.46 | 0.12 | 9.28 | 12.34 | 2.57 | 1.34 | 0.23 | 6.75 | 99.99 | 0 | 818.7 | 10.6 | Valdivia et al. 2023 | C-DSC10-10 | 29/01/24 | sio2tio2al2o3feomnomgocaona2ok2op2o5h2o | 13730
staffmnkmcph_51.1_0.7_10.6_3.6_1.5_0.1_9.3_12.3_2.6_1.3_0.2_6.8 | 51.07 | 0.69 | 10.56 | 3.58 | 1.46 | 0.12 | 9.28 | 12.34 | 2.57 | 1.34 | 0.23 | 6.75 | 99.99 | 0 | 777.9 | 11.7 | Valdivia et al. 2023 | C-DSC20-20 | 29/01/24 | sio2tio2al2o3feomnomgocaona2ok2op2o5h2o | 13731
staffmnkmcph_51.1_0.7_10.6_3.6_1.5_0.1_9.3_12.3_2.6_1.3_0.2_6.8 | 51.07 | 0.69 | 10.56 | 3.58 | 1.46 | 0.12 | 9.28 | 12.34 | 2.57 | 1.34 | 0.23 | 6.75 | 99.99 | 0 | 826.4 | 10.3 | Valdivia et al. 2023 | C-DSC20-20 | 29/01/24 | sio2tio2al2o3feomnomgocaona2ok2op2o5h2o | 13732
staffmnkmcph_51.1_0.7_10.6_3.6_1.5_0.1_9.3_12.3_2.6_1.3_0.2_6.8 | 51.07 | 0.69 | 10.56 | 3.58 | 1.46 | 0.12 | 9.28 | 12.34 | 2.57 | 1.34 | 0.23 | 6.75 | 99.99 | 0 | 819.3 | 11.9 | Valdivia et al. 2023 | MP | 29/01/24 | sio2tio2al2o3feomnomgocaona2ok2op2o5h2o | 13733
staffmnkmcph_51.1_0.7_10.6_3.6_1.5_0.1_9.3_12.3_2.6_1.3_0.2_6.8 | 51.07 | 0.69 | 10.56 | 3.58 | 1.46 | 0.12 | 9.28 | 12.34 | 2.57 | 1.34 | 0.23 | 6.75 | 99.99 | 0 | 849.5 | 9.3 | Valdivia et al. 2023 | MP | 29/01/24 | sio2tio2al2o3feomnomgocaona2ok2op2o5h2o | 13734
staffmnkmcph_50.9_0.7_10.5_3.6_1.5_0.1_9.2_12.3_2.6_1.3_0.2_7.1 | 50.88 | 0.69 | 10.53 | 3.57 | 1.46 | 0.12 | 9.24 | 12.3 | 2.56 | 1.33 | 0.23 | 7.1 | 100.01 | 0 | 771.4 | 11.8 | Valdivia et al. 2023 | C-DSC15-15 | 29/01/24 | sio2tio2al2o3feomnomgocaona2ok2op2o5h2o | 13735
staffmnkmcph_50.9_0.7_10.5_3.6_1.5_0.1_9.2_12.3_2.6_1.3_0.2_7.1 | 50.88 | 0.69 | 10.53 | 3.57 | 1.46 | 0.12 | 9.24 | 12.3 | 2.56 | 1.33 | 0.23 | 7.1 | 100.01 | 0 | 816 | 10.4 | Valdivia et al. 2023 | C-DSC15-15 | 29/01/24 | sio2tio2al2o3feomnomgocaona2ok2op2o5h2o | 13736
staffmnkmcph_50.9_0.7_10.5_3.6_1.5_0.1_9.2_12.3_2.6_1.3_0.2_7.1 | 50.88 | 0.69 | 10.53 | 3.57 | 1.46 | 0.12 | 9.24 | 12.3 | 2.56 | 1.33 | 0.23 | 7.1 | 100.01 | 0 | 783.1 | 11.5 | Valdivia et al. 2023 | C-DSC30-30 | 29/01/24 | sio2tio2al2o3feomnomgocaona2ok2op2o5h2o | 13737
staffmnkmcph_50.9_0.7_10.5_3.6_1.5_0.1_9.2_12.3_2.6_1.3_0.2_7.1 | 50.88 | 0.69 | 10.53 | 3.57 | 1.46 | 0.12 | 9.24 | 12.3 | 2.56 | 1.33 | 0.23 | 7.1 | 100.01 | 0 | 833.9 | 10.1 | Valdivia et al. 2023 | C-DSC30-30 | 29/01/24 | sio2tio2al2o3feomnomgocaona2ok2op2o5h2o | 13738
staffmnkmcph_49.6_0.7_10.3_3.5_1.4_0.1_9_12_2.5_1.3_0.2_9.5 | 49.55 | 0.67 | 10.25 | 3.47 | 1.42 | 0.12 | 9 | 11.97 | 2.49 | 1.3 | 0.22 | 9.53 | 99.99 | 0 | 728.7 | 12 | Valdivia et al. 2023 | C-DSC10-10 | 29/01/24 | sio2tio2al2o3feomnomgocaona2ok2op2o5h2o | 13739
staffmnkmcph_49.6_0.7_10.3_3.5_1.4_0.1_9_12_2.5_1.3_0.2_9.5 | 49.55 | 0.67 | 10.25 | 3.47 | 1.42 | 0.12 | 9 | 11.97 | 2.49 | 1.3 | 0.22 | 9.53 | 99.99 | 0 | 786.1 | 10.6 | Valdivia et al. 2023 | C-DSC10-10 | 29/01/24 | sio2tio2al2o3feomnomgocaona2ok2op2o5h2o | 13740
staffmnkmcph_49.6_0.7_10.3_3.5_1.4_0.1_9_12_2.5_1.3_0.2_9.5 | 49.55 | 0.67 | 10.25 | 3.47 | 1.42 | 0.12 | 9 | 11.97 | 2.49 | 1.3 | 0.22 | 9.53 | 99.99 | 0 | 731.7 | 11.7 | Valdivia et al. 2023 | C-DSC20-20 | 29/01/24 | sio2tio2al2o3feomnomgocaona2ok2op2o5h2o | 13741
staffmnkmcph_49.6_0.7_10.3_3.5_1.4_0.1_9_12_2.5_1.3_0.2_9.5 | 49.55 | 0.67 | 10.25 | 3.47 | 1.42 | 0.12 | 9 | 11.97 | 2.49 | 1.3 | 0.22 | 9.53 | 99.99 | 0 | 790.3 | 10.3 | Valdivia et al. 2023 | C-DSC20-20 | 29/01/24 | sio2tio2al2o3feomnomgocaona2ok2op2o5h2o | 13742
staffmnkmcph_48.8_0.7_10.1_3.4_1.4_0.1_8.9_11.8_2.5_1.3_0.2_11 | 48.75 | 0.66 | 10.08 | 3.42 | 1.4 | 0.12 | 8.85 | 11.78 | 2.45 | 1.28 | 0.22 | 10.98 | 99.99 | 0 | 718.2 | 11.8 | Valdivia et al. 2023 | C-DSC15-15 | 29/01/24 | sio2tio2al2o3feomnomgocaona2ok2op2o5h2o | 13743
staffmnkmcph_48.8_0.7_10.1_3.4_1.4_0.1_8.9_11.8_2.5_1.3_0.2_11 | 48.75 | 0.66 | 10.08 | 3.42 | 1.4 | 0.12 | 8.85 | 11.78 | 2.45 | 1.28 | 0.22 | 10.98 | 99.99 | 0 | 766.8 | 10.4 | Valdivia et al. 2023 | C-DSC15-15 | 29/01/24 | sio2tio2al2o3feomnomgocaona2ok2op2o5h2o | 13744
staffmnkmcph_48.8_0.7_10.1_3.4_1.4_0.1_8.9_11.8_2.5_1.3_0.2_11 | 48.75 | 0.66 | 10.08 | 3.42 | 1.4 | 0.12 | 8.85 | 11.78 | 2.45 | 1.28 | 0.22 | 10.98 | 99.99 | 0 | 732.2 | 11.5 | Valdivia et al. 2023 | C-DSC30-30 | 29/01/24 | sio2tio2al2o3feomnomgocaona2ok2op2o5h2o | 13745
staffmnkmcph_48.8_0.7_10.1_3.4_1.4_0.1_8.9_11.8_2.5_1.3_0.2_11 | 48.75 | 0.66 | 10.08 | 3.42 | 1.4 | 0.12 | 8.85 | 11.78 | 2.45 | 1.28 | 0.22 | 10.98 | 99.99 | 0 | 796.9 | 10.1 | Valdivia et al. 2023 | C-DSC30-30 | 29/01/24 | sio2tio2al2o3feomnomgocaona2ok2op2o5h2o | 13746
staffmnkmcph_47.7_0.7_9.9_3.4_1.4_0.1_8.7_11.5_2.4_1.3_0.2_12.8 | 47.74 | 0.65 | 9.87 | 3.35 | 1.37 | 0.11 | 8.67 | 11.54 | 2.4 | 1.25 | 0.22 | 12.84 | 100.01 | 0 | 696.5 | 11.8 | Valdivia et al. 2023 | C-DSC15-15 | 29/01/24 | sio2tio2al2o3feomnomgocaona2ok2op2o5h2o | 13747
staffmnkmcph_47.7_0.7_9.9_3.4_1.4_0.1_8.7_11.5_2.4_1.3_0.2_12.8 | 47.74 | 0.65 | 9.87 | 3.35 | 1.37 | 0.11 | 8.67 | 11.54 | 2.4 | 1.25 | 0.22 | 12.84 | 100.01 | 0 | 753.9 | 10.4 | Valdivia et al. 2023 | C-DSC15-15 | 29/01/24 | sio2tio2al2o3feomnomgocaona2ok2op2o5h2o | 13748
staffmnkmcph_47.7_0.7_9.9_3.4_1.4_0.1_8.7_11.5_2.4_1.3_0.2_12.8 | 47.74 | 0.65 | 9.87 | 3.35 | 1.37 | 0.11 | 8.67 | 11.54 | 2.4 | 1.25 | 0.22 | 12.84 | 100.01 | 0 | 716.1 | 11.5 | Valdivia et al. 2023 | C-DSC30-30 | 29/01/24 | sio2tio2al2o3feomnomgocaona2ok2op2o5h2o | 13749
staffmnkmcph_47.7_0.7_9.9_3.4_1.4_0.1_8.7_11.5_2.4_1.3_0.2_12.8 | 47.74 | 0.65 | 9.87 | 3.35 | 1.37 | 0.11 | 8.67 | 11.54 | 2.4 | 1.25 | 0.22 | 12.84 | 100.01 | 0 | 782.4 | 10.1 | Valdivia et al. 2023 | C-DSC30-30 | 29/01/24 | sio2tio2al2o3feomnomgocaona2ok2op2o5h2o | 13750
staffmnkmcph_47.7_0.7_9.9_3.4_1.4_0.1_8.7_11.5_2.4_1.3_0.2_12.8 | 47.74 | 0.65 | 9.87 | 3.35 | 1.37 | 0.11 | 8.67 | 11.54 | 2.4 | 1.25 | 0.22 | 12.84 | 100.01 | 0 | 684.3 | 12 | Valdivia et al. 2023 | C-DSC10-10 | 29/01/24 | sio2tio2al2o3feomnomgocaona2ok2op2o5h2o | 13751
staffmnkmcph_47.3_0.6_9.8_3.3_1.4_0.1_8.6_11.4_2.4_1.2_0.2_13.7 | 47.27 | 0.64 | 9.78 | 3.31 | 1.36 | 0.11 | 8.59 | 11.42 | 2.38 | 1.24 | 0.21 | 13.69 | 100 | 0 | 727.5 | 10.6 | Valdivia et al. 2023 | C-DSC10-10 | 29/01/24 | sio2tio2al2o3feomnomgocaona2ok2op2o5h2o | 13752
staffmnkmcph_47.3_0.6_9.8_3.3_1.4_0.1_8.6_11.4_2.4_1.2_0.2_13.7 | 47.27 | 0.64 | 9.78 | 3.31 | 1.36 | 0.11 | 8.59 | 11.42 | 2.38 | 1.24 | 0.21 | 13.69 | 100 | 0 | 687.2 | 11.7 | Valdivia et al. 2023 | C-DSC20-20 | 29/01/24 | sio2tio2al2o3feomnomgocaona2ok2op2o5h2o | 13753
staffmnkmcph_47.3_0.6_9.8_3.3_1.4_0.1_8.6_11.4_2.4_1.2_0.2_13.7 | 47.27 | 0.64 | 9.78 | 3.31 | 1.36 | 0.11 | 8.59 | 11.42 | 2.38 | 1.24 | 0.21 | 13.69 | 100 | 0 | 734.2 | 10.3 | Valdivia et al. 2023 | C-DSC20-20 | 29/01/24 | sio2tio2al2o3feomnomgocaona2ok2op2o5h2o | 13754
staffmnkmcph_47.3_0.6_9.8_3.3_1.4_0.1_8.6_11.4_2.4_1.2_0.2_13.7 | 47.27 | 0.64 | 9.78 | 3.31 | 1.36 | 0.11 | 8.59 | 11.42 | 2.38 | 1.24 | 0.21 | 13.69 | 100 | 0 | 766.9 | 8.3 | Valdivia et al. 2023 | F-DSC750-750 | 29/01/24 | sio2tio2al2o3feomnomgocaona2ok2op2o5h2o | 13755
staffmnkmcph_47.3_0.6_9.8_3.3_1.4_0.1_8.6_11.4_2.4_1.2_0.2_13.7 | 47.27 | 0.64 | 9.78 | 3.31 | 1.36 | 0.11 | 8.59 | 11.42 | 2.38 | 1.24 | 0.21 | 13.69 | 100 | 0 | 812.7 | 7 | Valdivia et al. 2023 | F-DSC750-750 | 29/01/24 | sio2tio2al2o3feomnomgocaona2ok2op2o5h2o | 13756
staffmnkmcph_47.3_0.6_9.8_3.3_1.4_0.1_8.6_11.4_2.4_1.2_0.2_13.7 | 47.27 | 0.64 | 9.78 | 3.31 | 1.36 | 0.11 | 8.59 | 11.42 | 2.38 | 1.24 | 0.21 | 13.69 | 100 | 0 | 767.7 | 8.2 | Valdivia et al. 2023 | F-DSC1000-1000 | 29/01/24 | sio2tio2al2o3feomnomgocaona2ok2op2o5h2o | 13757
staffmnkmcph_47.3_0.6_9.8_3.3_1.4_0.1_8.6_11.4_2.4_1.2_0.2_13.7 | 47.27 | 0.64 | 9.78 | 3.31 | 1.36 | 0.11 | 8.59 | 11.42 | 2.38 | 1.24 | 0.21 | 13.69 | 100 | 0 | 830.2 | 6.8 | Valdivia et al. 2023 | F-DSC1000-1000 | 29/01/24 | sio2tio2al2o3feomnomgocaona2ok2op2o5h2o | 13758
staffmnkmcph_47.3_0.6_9.8_3.3_1.4_0.1_8.6_11.4_2.4_1.2_0.2_13.7 | 47.27 | 0.64 | 9.78 | 3.31 | 1.36 | 0.11 | 8.59 | 11.42 | 2.38 | 1.24 | 0.21 | 13.69 | 100 | 0 | 732.2 | 10.4 | Valdivia et al. 2023 | MP | 29/01/24 | sio2tio2al2o3feomnomgocaona2ok2op2o5h2o | 13759
staffmnkmcph_47.3_0.6_9.8_3.3_1.4_0.1_8.6_11.4_2.4_1.2_0.2_13.7 | 47.27 | 0.64 | 9.78 | 3.31 | 1.36 | 0.11 | 8.59 | 11.42 | 2.38 | 1.24 | 0.21 | 13.69 | 100 | 0 | 734.2 | 11.3 | Valdivia et al. 2023 | MP | 29/01/24 | sio2tio2al2o3feomnomgocaona2ok2op2o5h2o | 13760
staffmnkmcph_47.3_0.6_9.8_3.3_1.4_0.1_8.6_11.4_2.4_1.2_0.2_13.7 | 47.27 | 0.64 | 9.78 | 3.31 | 1.36 | 0.11 | 8.59 | 11.42 | 2.38 | 1.24 | 0.21 | 13.69 | 100 | 0 | 735.2 | 11.7 | Valdivia et al. 2023 | MP | 29/01/24 | sio2tio2al2o3feomnomgocaona2ok2op2o5h2o | 13761
staffmnkmcph_46.7_0.6_9.7_3.3_1.3_0.1_8.5_11.3_2.4_1.2_0.2_14.7 | 46.72 | 0.64 | 9.66 | 3.28 | 1.34 | 0.11 | 8.49 | 11.29 | 2.35 | 1.22 | 0.21 | 14.69 | 100 | 0 | 678.1 | 11.8 | Valdivia et al. 2023 | DSC15-15 | 29/01/24 | sio2tio2al2o3feomnomgocaona2ok2op2o5h2o | 13762
staffmnkmcph_46.7_0.6_9.7_3.3_1.3_0.1_8.5_11.3_2.4_1.2_0.2_14.7 | 46.72 | 0.64 | 9.66 | 3.28 | 1.34 | 0.11 | 8.49 | 11.29 | 2.35 | 1.22 | 0.21 | 14.69 | 100 | 0 | 729.8 | 10.4 | Valdivia et al. 2023 | DSC15-15 | 29/01/24 | sio2tio2al2o3feomnomgocaona2ok2op2o5h2o | 13763
staffmnkmcph_46.7_0.6_9.7_3.3_1.3_0.1_8.5_11.3_2.4_1.2_0.2_14.7 | 46.72 | 0.64 | 9.66 | 3.28 | 1.34 | 0.11 | 8.49 | 11.29 | 2.35 | 1.22 | 0.21 | 14.69 | 100 | 0 | 691.6 | 11.5 | Valdivia et al. 2023 | DSC30-30 | 29/01/24 | sio2tio2al2o3feomnomgocaona2ok2op2o5h2o | 13764
staffmnkmcph_46.7_0.6_9.7_3.3_1.3_0.1_8.5_11.3_2.4_1.2_0.2_14.7 | 46.72 | 0.64 | 9.66 | 3.28 | 1.34 | 0.11 | 8.49 | 11.29 | 2.35 | 1.22 | 0.21 | 14.69 | 100 | 0 | 743 | 10.1 | Valdivia et al. 2023 | DSC30-30 | 29/01/24 | sio2tio2al2o3feomnomgocaona2ok2op2o5h2o | 13765
staffmnkmcph_44.1_0_3.4_0_0.1_0_45.7_6.6_0_0_0_0 | 44.14 | 0.02 | 3.39 | 0 | 0.1 | 0.01 | 45.66 | 6.64 | 0.02 | 0.01 | 0.02 | 0 | 100.01 | 0 | 1038 | 10.62 | Di Genova et al. 2023 | S44F0 | 29/01/24 | sio2tio2al2o3mnomgocaona2ok2op2o5 | 13766
staffmnkmcph_44.1_0_3.4_0_0.1_0_45.7_6.6_0_0_0_0 | 44.14 | 0.02 | 3.39 | 0 | 0.1 | 0.01 | 45.66 | 6.64 | 0.02 | 0.01 | 0.02 | 0 | 100.01 | 0 | 1046 | 10.32 | Di Genova et al. 2023 | S44F0 | 29/01/24 | sio2tio2al2o3mnomgocaona2ok2op2o5 | 13767
staffmnkmcph_43.7_0_3.4_2.9_3.3_0_40.1_6.6_0_0_0_0 | 43.68 | 0.01 | 3.37 | 2.85 | 3.34 | 0.01 | 40.06 | 6.63 | 0.03 | 0.02 | 0 | 0 | 100 | 0 | 1003 | 10.62 | Di Genova et al. 2023 | S44F6+ | 29/01/24 | sio2tio2al2o3feomnomgocaona2ok2o | 13768
staffmnkmcph_43.7_0_3.4_2.9_3.3_0_40.1_6.6_0_0_0_0 | 43.68 | 0.01 | 3.37 | 2.85 | 3.34 | 0.01 | 40.06 | 6.63 | 0.03 | 0.02 | 0 | 0 | 100 | 0 | 1010 | 10.32 | Di Genova et al. 2023 | S44F6+ | 29/01/24 | sio2tio2al2o3feomnomgocaona2ok2o | 13769
staffmnkmcph_43.3_0_3.4_4_2.4_0_40.3_6.5_0_0_0_0 | 43.28 | 0.01 | 3.43 | 3.97 | 2.43 | 0.01 | 40.32 | 6.49 | 0.02 | 0.02 | 0.01 | 0 | 99.99 | 0 | 1002 | 10.62 | Di Genova et al. 2023 | S44F6 | 29/01/24 | sio2tio2al2o3feomnomgocaona2ok2op2o5 | 13770
staffmnkmcph_43.3_0_3.4_4_2.4_0_40.3_6.5_0_0_0_0 | 43.28 | 0.01 | 3.43 | 3.97 | 2.43 | 0.01 | 40.32 | 6.49 | 0.02 | 0.02 | 0.01 | 0 | 99.99 | 0 | 1009 | 10.32 | Di Genova et al. 2023 | S44F6 | 29/01/24 | sio2tio2al2o3feomnomgocaona2ok2op2o5 | 13771
staffmnkmcph_43.1_0_3.4_6.1_6.1_0_34.7_6.7_0_0_0_0 | 43.11 | 0.02 | 3.36 | 6.05 | 6.05 | 0.01 | 34.65 | 6.7 | 0 | 0.02 | 0.02 | 0 | 99.99 | 0 | 975 | 10.62 | Di Genova et al. 2023 | S44F12+ | 29/01/24 | sio2tio2al2o3feomnomgocaok2op2o5 | 13772
staffmnkmcph_43.1_0_3.4_6.1_6.1_0_34.7_6.7_0_0_0_0 | 43.11 | 0.02 | 3.36 | 6.05 | 6.05 | 0.01 | 34.65 | 6.7 | 0 | 0.02 | 0.02 | 0 | 99.99 | 0 | 984 | 10.32 | Di Genova et al. 2023 | S44F12+ | 29/01/24 | sio2tio2al2o3feomnomgocaok2op2o5 | 13773
staffmnkmcph_43.2_0_3.3_8.5_3.8_0_34.6_6.6_0_0_0_0 | 43.21 | 0.02 | 3.29 | 8.48 | 3.81 | 0.02 | 34.57 | 6.55 | 0.02 | 0.02 | 0.01 | 0 | 100 | 0 | 969 | 10.62 | Di Genova et al. 2023 | S44F12 | 29/01/24 | sio2tio2al2o3feomnomgocaona2ok2op2o5 | 13774
staffmnkmcph_43.2_0_3.3_8.5_3.8_0_34.6_6.6_0_0_0_0 | 43.21 | 0.02 | 3.29 | 8.48 | 3.81 | 0.02 | 34.57 | 6.55 | 0.02 | 0.02 | 0.01 | 0 | 100 | 0 | 977 | 10.32 | Di Genova et al. 2023 | S44F12 | 29/01/24 | sio2tio2al2o3feomnomgocaona2ok2op2o5 | 13775
staffmnkmcph_40.4_0_2.1_4.4_2.1_0_47.8_3.3_0_0_0_0 | 40.41 | 0.01 | 2.07 | 4.36 | 2.05 | 0.01 | 47.78 | 3.27 | 0.02 | 0.01 | 0.01 | 0 | 100 | 0 | 1011 | 10.62 | Di Genova et al. 2023 | S41F6 | 29/01/24 | sio2tio2al2o3feomnomgocaona2ok2op2o5 | 13776
staffmnkmcph_45.4_0_2.2_4.4_2.3_0_42.7_3_0_0_0_0 | 45.44 | 0.01 | 2.15 | 4.4 | 2.27 | 0.01 | 42.67 | 3 | 0.01 | 0.02 | 0.01 | 0 | 99.99 | 0 | 1010 | 10.62 | Di Genova et al. 2023 | S46F7 | 29/01/24 | sio2tio2al2o3feomnomgocaona2ok2op2o5 | 13777
staffmnkmcph_33.7_0_2_0_0.1_0_49_15.2_0_0_0_0 | 33.7 | 0.01 | 2.03 | 0 | 0.1 | 0 | 48.96 | 15.18 | 0.01 | 0 | 0.01 | 0 | 100 | 0 | 1050 | 10.62 | Di Genova et al. 2023 | S34F0 | 29/01/24 | sio2tio2al2o3mgocaona2op2o5 | 13778
staffmnkmcph_44.1_0_3.4_0_0.1_0_45.7_6.6_0_0_0_0 | 44.14 | 0.02 | 3.39 | 0 | 0.1 | 0.01 | 45.66 | 6.64 | 0.02 | 0.01 | 0.02 | 0 | 100.01 | 0 | 1024 | 11.2 | Di Genova et al. 2023 | S44F0 | 29/01/24 | sio2tio2al2o3mnomgocaona2ok2op2o5 | 13779
staffmnkmcph_44.1_0_3.4_0_0.1_0_45.7_6.6_0_0_0_0 | 44.14 | 0.02 | 3.39 | 0 | 0.1 | 0.01 | 45.66 | 6.64 | 0.02 | 0.01 | 0.02 | 0 | 100.01 | 0 | 1039 | 10.35 | Di Genova et al. 2023 | S44F0 | 29/01/24 | sio2tio2al2o3mnomgocaona2ok2op2o5 | 13780
staffmnkmcph_44.1_0_3.4_0_0.1_0_45.7_6.6_0_0_0_0 | 44.14 | 0.02 | 3.39 | 0 | 0.1 | 0.01 | 45.66 | 6.64 | 0.02 | 0.01 | 0.02 | 0 | 100.01 | 0 | 1030 | 10.85 | Di Genova et al. 2023 | S44F0 | 29/01/24 | sio2tio2al2o3mnomgocaona2ok2op2o5 | 13781
staffmnkmcph_43.7_0_3.4_2.9_3.3_0_40.1_6.6_0_0_0_0 | 43.68 | 0.01 | 3.37 | 2.85 | 3.34 | 0.01 | 40.06 | 6.63 | 0.03 | 0.02 | 0 | 0 | 100 | 0 | 986 | 11.36 | Di Genova et al. 2023 | S44F6+ | 29/01/24 | sio2tio2al2o3feomnomgocaona2ok2o | 13782
staffmnkmcph_43.3_0_3.4_4_2.4_0_40.3_6.5_0_0_0_0 | 43.28 | 0.01 | 3.43 | 3.97 | 2.43 | 0.01 | 40.32 | 6.49 | 0.02 | 0.02 | 0.01 | 0 | 99.99 | 0 | 984 | 11.36 | Di Genova et al. 2023 | S44F6 | 29/01/24 | sio2tio2al2o3feomnomgocaona2ok2op2o5 | 13783
staffmnkmcph_43.3_0_3.4_4_2.4_0_40.3_6.5_0_0_0_0 | 43.28 | 0.01 | 3.43 | 3.97 | 2.43 | 0.01 | 40.32 | 6.49 | 0.02 | 0.02 | 0.01 | 0 | 99.99 | 0 | 1001 | 10.5 | Di Genova et al. 2023 | S44F6 | 29/01/24 | sio2tio2al2o3feomnomgocaona2ok2op2o5 | 13784
staffmnkmcph_43.1_0_3.4_6.1_6.1_0_34.7_6.7_0_0_0_0 | 43.11 | 0.02 | 3.36 | 6.05 | 6.05 | 0.01 | 34.65 | 6.7 | 0 | 0.02 | 0.02 | 0 | 99.99 | 0 | 957 | 11.4 | Di Genova et al. 2023 | S44F12+ | 29/01/24 | sio2tio2al2o3feomnomgocaok2op2o5 | 13785
staffmnkmcph_43.1_0_3.4_6.1_6.1_0_34.7_6.7_0_0_0_0 | 43.11 | 0.02 | 3.36 | 6.05 | 6.05 | 0.01 | 34.65 | 6.7 | 0 | 0.02 | 0.02 | 0 | 99.99 | 0 | 975 | 10.52 | Di Genova et al. 2023 | S44F12+ | 29/01/24 | sio2tio2al2o3feomnomgocaok2op2o5 | 13786
staffmnkmcph_43.2_0_3.3_8.5_3.8_0_34.6_6.6_0_0_0_0 | 43.21 | 0.02 | 3.29 | 8.48 | 3.81 | 0.02 | 34.57 | 6.55 | 0.02 | 0.02 | 0.01 | 0 | 100 | 0 | 952 | 11.52 | Di Genova et al. 2023 | S44F12 | 29/01/24 | sio2tio2al2o3feomnomgocaona2ok2op2o5 | 13787
staffmnkmcph_43.2_0_3.3_8.5_3.8_0_34.6_6.6_0_0_0_0 | 43.21 | 0.02 | 3.29 | 8.48 | 3.81 | 0.02 | 34.57 | 6.55 | 0.02 | 0.02 | 0.01 | 0 | 100 | 0 | 969 | 10.41 | Di Genova et al. 2023 | S44F12 | 29/01/24 | sio2tio2al2o3feomnomgocaona2ok2op2o5 | 13788
staffmnkmcph_35.8_0.1_1.5_0_10.1_0.1_48.9_2.6_0.2_0_0_0.6 | 35.84 | 0.12 | 1.51 | 0.04 | 10.12 | 0.1 | 48.88 | 2.59 | 0.16 | 0.02 | 0 | 0.62 | 100 | 0 | 1066 | 7.84 | Di Genova et al. 2023 | S38F5W1 | 29/01/24 | sio2tio2al2o3feomnomgocaona2ok2oh2o | 13789
staffmnkmcph_35.8_0.1_1.5_0_10.1_0.1_48.9_2.6_0.2_0_0_0.6 | 35.84 | 0.12 | 1.51 | 0.04 | 10.12 | 0.1 | 48.88 | 2.59 | 0.16 | 0.02 | 0 | 0.62 | 100 | 0 | 1072 | 7.54 | Di Genova et al. 2023 | S38F5W1 | 29/01/24 | sio2tio2al2o3feomnomgocaona2ok2oh2o | 13790
staffmnkmcph_35.8_0.1_1.5_0_10.1_0.1_48.9_2.6_0.2_0_0_0.6 | 35.84 | 0.12 | 1.51 | 0.04 | 10.11 | 0.1 | 48.88 | 2.59 | 0.16 | 0.02 | 0 | 0.62 | 99.99 | 0 | 1075 | 7.36 | Di Genova et al. 2023 | S38F5W1 | 29/01/24 | sio2tio2al2o3feomnomgocaona2ok2oh2o | 13791
staffmnkmcph_35.8_0.1_1.5_0_10.1_0.1_48.9_2.6_0.2_0_0_0.6 | 35.84 | 0.12 | 1.51 | 0.04 | 10.11 | 0.1 | 48.88 | 2.59 | 0.16 | 0.02 | 0 | 0.62 | 99.99 | 0 | 1080 | 7.14 | Di Genova et al. 2023 | S38F5W1 | 29/01/24 | sio2tio2al2o3feomnomgocaona2ok2oh2o | 13792
staffmnkmcph_35.8_0.1_1.5_0.1_10.1_0.1_48.9_2.6_0.2_0_0_0.6 | 35.84 | 0.12 | 1.51 | 0.05 | 10.1 | 0.1 | 48.88 | 2.59 | 0.16 | 0.02 | 0 | 0.62 | 99.99 | 0 | 1090 | 6.84 | Di Genova et al. 2023 | S38F5W1 | 29/01/24 | sio2tio2al2o3feomnomgocaona2ok2oh2o | 13793
staffmnkmcph_35.9_0.1_1.5_0.1_10.1_0.1_48.9_2.6_0.2_0_0_0.6 | 35.85 | 0.12 | 1.51 | 0.06 | 10.09 | 0.1 | 48.88 | 2.59 | 0.16 | 0.02 | 0 | 0.62 | 100 | 0 | 1109 | 6.36 | Di Genova et al. 2023 | S38F5W1 | 29/01/24 | sio2tio2al2o3feomnomgocaona2ok2oh2o | 13794
staffmnkmcph_35.8_0.1_1.8_0_8.3_0.1_46_2.5_0.2_0_0_5.3 | 35.83 | 0.12 | 1.76 | 0.02 | 8.25 | 0.09 | 45.97 | 2.47 | 0.17 | 0.03 | 0 | 5.28 | 99.99 | 0 | 1007 | 6.84 | Di Genova et al. 2023 | S40F5W6 | 29/01/24 | sio2tio2al2o3feomnomgocaona2ok2oh2o | 13795
staffmnkmcph_36.9_0.2_2.2_0_11.5_0.1_37.6_3.6_0.2_0_0_7.7 | 36.88 | 0.19 | 2.15 | 0.02 | 11.54 | 0.11 | 37.6 | 3.6 | 0.22 | 0.03 | 0 | 7.67 | 100.01 | 0 | 960 | 6.84 | Di Genova et al. 2023 | S43F7W8 | 29/01/24 | sio2tio2al2o3feomnomgocaona2ok2oh2o | 13796
staffmnkmcph_30_7_7.6_0_0_6.3_49.2_0_0_0_0_0 | 29.97 | 6.96 | 7.64 | 0 | 0 | 6.27 | 49.16 | 0 | 0 | 0 | 0 | 0 | 100 | 0 | 1653 | -0.24 | Zhou et al. 2023 | 1 | 29/01/24 | sio2tio2al2o3mnomgo | 13797
staffmnkmcph_28.4_10.7_7.8_0_0_6.4_46.6_0_0_0_0_0 | 28.44 | 10.69 | 7.82 | 0 | 0 | 6.42 | 46.63 | 0 | 0 | 0 | 0 | 0 | 100 | 0 | 1653 | -0.07 | Zhou et al. 2023 | 2 | 29/01/24 | sio2tio2al2o3mnomgo | 13798
staffmnkmcph_26.8_14.6_8_0_0_6.6_44_0_0_0_0_0 | 26.82 | 14.61 | 8.01 | 0 | 0 | 6.58 | 43.98 | 0 | 0 | 0 | 0 | 0 | 100 | 0 | 1653 | 0.17 | Zhou et al. 2023 | 3 | 29/01/24 | sio2tio2al2o3mnomgo | 13799
staffmnkmcph_25.1_18.7_8.2_0_0_6.8_41.2_0_0_0_0_0 | 25.13 | 18.72 | 8.21 | 0 | 0 | 6.75 | 41.2 | 0 | 0 | 0 | 0 | 0 | 100.01 | 0 | 1653 | 0.09 | Zhou et al. 2023 | 4 | 29/01/24 | sio2tio2al2o3mnomgo | 13800
staffmnkmcph_23.3_23_8.4_0_0_6.9_38.3_0_0_0_0_0 | 23.34 | 23.04 | 8.42 | 0 | 0 | 6.92 | 38.27 | 0 | 0 | 0 | 0 | 0 | 99.99 | 0 | 1653 | -0.16 | Zhou et al. 2023 | 5 | 29/01/24 | sio2tio2al2o3mnomgo | 13801
staffmnkmcph_26.5_18.8_8.3_0_0_6.8_39.6_0_0_0_0_0 | 26.54 | 18.83 | 8.26 | 0 | 0 | 6.79 | 39.57 | 0 | 0 | 0 | 0 | 0 | 99.99 | 0 | 1653 | -0.55 | Zhou et al. 2023 | 6 | 29/01/24 | sio2tio2al2o3mnomgo | 13802
staffmnkmcph_25.8_18.8_8.2_0_0_6.8_40.4_0_0_0_0_0 | 25.81 | 18.77 | 8.24 | 0 | 0 | 6.77 | 40.41 | 0 | 0 | 0 | 0 | 0 | 100 | 0 | 1653 | -0.07 | Zhou et al. 2023 | 7 | 29/01/24 | sio2tio2al2o3mnomgo | 13803
staffmnkmcph_24.5_18.7_8.2_0_0_6.7_42_0_0_0_0_0 | 24.47 | 18.66 | 8.19 | 0 | 0 | 6.73 | 41.95 | 0 | 0 | 0 | 0 | 0 | 100 | 0 | 1653 | 0.16 | Zhou et al. 2023 | 8 | 29/01/24 | sio2tio2al2o3mnomgo | 13804
staffmnkmcph_23.9_18.6_8.2_0_0_6.7_42.7_0_0_0_0_0 | 23.85 | 18.61 | 8.17 | 0 | 0 | 6.71 | 42.67 | 0 | 0 | 0 | 0 | 0 | 100.01 | 0 | 1653 | 0.2 | Zhou et al. 2023 | 9 | 29/01/24 | sio2tio2al2o3mnomgo | 13805
staffmnkmcph_25.1_19.2_9.7_0_0_8.7_37.4_0_0_0_0_0 | 25.07 | 19.24 | 9.65 | 0 | 0 | 8.67 | 37.38 | 0 | 0 | 0 | 0 | 0 | 100.01 | 0 | 1653 | -0.62 | Zhou et al. 2023 | 10 | 29/01/24 | sio2tio2al2o3mnomgo | 13806
staffmnkmcph_24.4_19.2_9.6_0_0_8.6_38.2_0_0_0_0_0 | 24.38 | 19.18 | 9.62 | 0 | 0 | 8.64 | 38.18 | 0 | 0 | 0 | 0 | 0 | 100 | 0 | 1653 | -0.6 | Zhou et al. 2023 | 11 | 29/01/24 | sio2tio2al2o3mnomgo | 13807
staffmnkmcph_23.7_19.1_9.6_0_0_8.6_38.9_0_0_0_0_0 | 23.73 | 19.13 | 9.59 | 0 | 0 | 8.62 | 38.93 | 0 | 0 | 0 | 0 | 0 | 100 | 0 | 1653 | 0.07 | Zhou et al. 2023 | 12 | 29/01/24 | sio2tio2al2o3mnomgo | 13808
staffmnkmcph_23.1_19.1_9.6_0_0_8.6_39.6_0_0_0_0_0 | 23.12 | 19.07 | 9.57 | 0 | 0 | 8.59 | 39.64 | 0 | 0 | 0 | 0 | 0 | 99.99 | 0 | 1653 | 0.15 | Zhou et al. 2023 | 13 | 29/01/24 | sio2tio2al2o3mnomgo | 13809
staffmnkmcph_22.5_19_9.5_0_0_8.6_40.3_0_0_0_0_0 | 22.54 | 19.03 | 9.54 | 0 | 0 | 8.57 | 40.33 | 0 | 0 | 0 | 0 | 0 | 100.01 | 0 | 1653 | 0.26 | Zhou et al. 2023 | 14 | 29/01/24 | sio2tio2al2o3mnomgo | 13810
staffmnkmcph_24.5_19_9.5_0_0_6.8_40.2_0_0_0_0_0 | 24.51 | 18.97 | 9.51 | 0 | 0 | 6.84 | 40.17 | 0 | 0 | 0 | 0 | 0 | 100 | 0 | 1653 | -0.03 | Zhou et al. 2023 | 15 | 29/01/24 | sio2tio2al2o3mnomgo | 13811
staffmnkmcph_23.9_19.2_10.9_0_0_6.9_39.1_0_0_0_0_0 | 23.86 | 19.23 | 10.85 | 0 | 0 | 6.93 | 39.14 | 0 | 0 | 0 | 0 | 0 | 100.01 | 0 | 1653 | -0.04 | Zhou et al. 2023 | 16 | 29/01/24 | sio2tio2al2o3mnomgo | 13812
staffmnkmcph_24.4_18.9_8.3_0_0_8.5_40_0_0_0_0_0 | 24.38 | 18.87 | 8.28 | 0 | 0 | 8.5 | 39.97 | 0 | 0 | 0 | 0 | 0 | 100 | 0 | 1653 | 0.14 | Zhou et al. 2023 | 17 | 29/01/24 | sio2tio2al2o3mnomgo | 13813
staffmnkmcph_23.1_19.4_10.9_0_0_8.7_37.9_0_0_0_0_0 | 23.08 | 19.39 | 10.94 | 0 | 0 | 8.74 | 37.85 | 0 | 0 | 0 | 0 | 0 | 100 | 0 | 1653 | 0.05 | Zhou et al. 2023 | 18 | 29/01/24 | sio2tio2al2o3mnomgo | 13814
staffmnkmcph_30_7_7.6_0_0_6.3_49.2_0_0_0_0_0 | 29.97 | 6.96 | 7.64 | 0 | 0 | 6.27 | 49.16 | 0 | 0 | 0 | 0 | 0 | 100 | 0 | 1693 | -0.37 | Zhou et al. 2023 | 1 | 29/01/24 | sio2tio2al2o3mnomgo | 13815
staffmnkmcph_28.4_10.7_7.8_0_0_6.4_46.6_0_0_0_0_0 | 28.44 | 10.69 | 7.82 | 0 | 0 | 6.42 | 46.63 | 0 | 0 | 0 | 0 | 0 | 100 | 0 | 1693 | -0.4 | Zhou et al. 2023 | 2 | 29/01/24 | sio2tio2al2o3mnomgo | 13816
staffmnkmcph_26.8_14.6_8_0_0_6.6_44_0_0_0_0_0 | 26.82 | 14.61 | 8.01 | 0 | 0 | 6.58 | 43.98 | 0 | 0 | 0 | 0 | 0 | 100 | 0 | 1693 | -0.51 | Zhou et al. 2023 | 3 | 29/01/24 | sio2tio2al2o3mnomgo | 13817
staffmnkmcph_25.1_18.7_8.2_0_0_6.8_41.2_0_0_0_0_0 | 25.13 | 18.72 | 8.21 | 0 | 0 | 6.75 | 41.2 | 0 | 0 | 0 | 0 | 0 | 100.01 | 0 | 1693 | -0.57 | Zhou et al. 2023 | 4 | 29/01/24 | sio2tio2al2o3mnomgo | 13818
staffmnkmcph_23.3_23_8.4_0_0_6.9_38.3_0_0_0_0_0 | 23.34 | 23.04 | 8.42 | 0 | 0 | 6.92 | 38.27 | 0 | 0 | 0 | 0 | 0 | 99.99 | 0 | 1693 | -0.66 | Zhou et al. 2023 | 5 | 29/01/24 | sio2tio2al2o3mnomgo | 13819
staffmnkmcph_26.5_18.8_8.3_0_0_6.8_39.6_0_0_0_0_0 | 26.54 | 18.83 | 8.26 | 0 | 0 | 6.79 | 39.57 | 0 | 0 | 0 | 0 | 0 | 99.99 | 0 | 1693 | -0.66 | Zhou et al. 2023 | 6 | 29/01/24 | sio2tio2al2o3mnomgo | 13820
staffmnkmcph_25.8_18.8_8.2_0_0_6.8_40.4_0_0_0_0_0 | 25.81 | 18.77 | 8.24 | 0 | 0 | 6.77 | 40.41 | 0 | 0 | 0 | 0 | 0 | 100 | 0 | 1693 | -0.66 | Zhou et al. 2023 | 7 | 29/01/24 | sio2tio2al2o3mnomgo | 13821
staffmnkmcph_24.5_18.7_8.2_0_0_6.7_42_0_0_0_0_0 | 24.47 | 18.66 | 8.19 | 0 | 0 | 6.73 | 41.95 | 0 | 0 | 0 | 0 | 0 | 100 | 0 | 1693 | -0.47 | Zhou et al. 2023 | 8 | 29/01/24 | sio2tio2al2o3mnomgo | 13822
staffmnkmcph_23.9_18.6_8.2_0_0_6.7_42.7_0_0_0_0_0 | 23.85 | 18.61 | 8.17 | 0 | 0 | 6.71 | 42.67 | 0 | 0 | 0 | 0 | 0 | 100.01 | 0 | 1693 | -0.28 | Zhou et al. 2023 | 9 | 29/01/24 | sio2tio2al2o3mnomgo | 13823
staffmnkmcph_25.1_19.2_9.7_0_0_8.7_37.4_0_0_0_0_0 | 25.07 | 19.24 | 9.65 | 0 | 0 | 8.67 | 37.38 | 0 | 0 | 0 | 0 | 0 | 100.01 | 0 | 1693 | -0.68 | Zhou et al. 2023 | 10 | 29/01/24 | sio2tio2al2o3mnomgo | 13824
staffmnkmcph_24.4_19.2_9.6_0_0_8.6_38.2_0_0_0_0_0 | 24.38 | 19.18 | 9.62 | 0 | 0 | 8.64 | 38.18 | 0 | 0 | 0 | 0 | 0 | 100 | 0 | 1693 | -0.68 | Zhou et al. 2023 | 11 | 29/01/24 | sio2tio2al2o3mnomgo | 13825
staffmnkmcph_23.7_19.1_9.6_0_0_8.6_38.9_0_0_0_0_0 | 23.73 | 19.13 | 9.59 | 0 | 0 | 8.62 | 38.93 | 0 | 0 | 0 | 0 | 0 | 100 | 0 | 1693 | -0.6 | Zhou et al. 2023 | 12 | 29/01/24 | sio2tio2al2o3mnomgo | 13826
staffmnkmcph_23.1_19.1_9.6_0_0_8.6_39.6_0_0_0_0_0 | 23.12 | 19.07 | 9.57 | 0 | 0 | 8.59 | 39.64 | 0 | 0 | 0 | 0 | 0 | 99.99 | 0 | 1693 | -0.74 | Zhou et al. 2023 | 13 | 29/01/24 | sio2tio2al2o3mnomgo | 13827
staffmnkmcph_22.5_19_9.5_0_0_8.6_40.3_0_0_0_0_0 | 22.54 | 19.03 | 9.54 | 0 | 0 | 8.57 | 40.33 | 0 | 0 | 0 | 0 | 0 | 100.01 | 0 | 1693 | -0.54 | Zhou et al. 2023 | 14 | 29/01/24 | sio2tio2al2o3mnomgo | 13828
staffmnkmcph_24.5_19_9.5_0_0_6.8_40.2_0_0_0_0_0 | 24.51 | 18.97 | 9.51 | 0 | 0 | 6.84 | 40.17 | 0 | 0 | 0 | 0 | 0 | 100 | 0 | 1693 | -0.57 | Zhou et al. 2023 | 15 | 29/01/24 | sio2tio2al2o3mnomgo | 13829
staffmnkmcph_23.9_19.2_10.9_0_0_6.9_39.1_0_0_0_0_0 | 23.86 | 19.23 | 10.85 | 0 | 0 | 6.93 | 39.14 | 0 | 0 | 0 | 0 | 0 | 100.01 | 0 | 1693 | -0.54 | Zhou et al. 2023 | 16 | 29/01/24 | sio2tio2al2o3mnomgo | 13830
staffmnkmcph_24.4_18.9_8.3_0_0_8.5_40_0_0_0_0_0 | 24.38 | 18.87 | 8.28 | 0 | 0 | 8.5 | 39.97 | 0 | 0 | 0 | 0 | 0 | 100 | 0 | 1693 | -0.55 | Zhou et al. 2023 | 17 | 29/01/24 | sio2tio2al2o3mnomgo | 13831
staffmnkmcph_23.1_19.4_10.9_0_0_8.7_37.9_0_0_0_0_0 | 23.08 | 19.39 | 10.94 | 0 | 0 | 8.74 | 37.85 | 0 | 0 | 0 | 0 | 0 | 100 | 0 | 1693 | -0.62 | Zhou et al. 2023 | 18 | 29/01/24 | sio2tio2al2o3mnomgo | 13832
staffmnkmcph_30_7_7.6_0_0_6.3_49.2_0_0_0_0_0 | 29.97 | 6.96 | 7.64 | 0 | 0 | 6.27 | 49.16 | 0 | 0 | 0 | 0 | 0 | 100 | 0 | 1733 | -0.48 | Zhou et al. 2023 | 1 | 29/01/24 | sio2tio2al2o3mnomgo | 13833
staffmnkmcph_28.4_10.7_7.8_0_0_6.4_46.6_0_0_0_0_0 | 28.44 | 10.69 | 7.82 | 0 | 0 | 6.42 | 46.63 | 0 | 0 | 0 | 0 | 0 | 100 | 0 | 1733 | -0.52 | Zhou et al. 2023 | 2 | 29/01/24 | sio2tio2al2o3mnomgo | 13834
staffmnkmcph_26.8_14.6_8_0_0_6.6_44_0_0_0_0_0 | 26.82 | 14.61 | 8.01 | 0 | 0 | 6.58 | 43.98 | 0 | 0 | 0 | 0 | 0 | 100 | 0 | 1733 | -0.6 | Zhou et al. 2023 | 3 | 29/01/24 | sio2tio2al2o3mnomgo | 13835
staffmnkmcph_25.1_18.7_8.2_0_0_6.8_41.2_0_0_0_0_0 | 25.13 | 18.72 | 8.21 | 0 | 0 | 6.75 | 41.2 | 0 | 0 | 0 | 0 | 0 | 100.01 | 0 | 1733 | -0.74 | Zhou et al. 2023 | 4 | 29/01/24 | sio2tio2al2o3mnomgo | 13836
staffmnkmcph_23.3_23_8.4_0_0_6.9_38.3_0_0_0_0_0 | 23.34 | 23.04 | 8.42 | 0 | 0 | 6.92 | 38.27 | 0 | 0 | 0 | 0 | 0 | 99.99 | 0 | 1733 | -0.77 | Zhou et al. 2023 | 5 | 29/01/24 | sio2tio2al2o3mnomgo | 13837
staffmnkmcph_26.5_18.8_8.3_0_0_6.8_39.6_0_0_0_0_0 | 26.54 | 18.83 | 8.26 | 0 | 0 | 6.79 | 39.57 | 0 | 0 | 0 | 0 | 0 | 99.99 | 0 | 1733 | -0.74 | Zhou et al. 2023 | 6 | 29/01/24 | sio2tio2al2o3mnomgo | 13838
staffmnkmcph_25.8_18.8_8.2_0_0_6.8_40.4_0_0_0_0_0 | 25.81 | 18.77 | 8.24 | 0 | 0 | 6.77 | 40.41 | 0 | 0 | 0 | 0 | 0 | 100 | 0 | 1733 | -0.74 | Zhou et al. 2023 | 7 | 29/01/24 | sio2tio2al2o3mnomgo | 13839
staffmnkmcph_24.5_18.7_8.2_0_0_6.7_42_0_0_0_0_0 | 24.47 | 18.66 | 8.19 | 0 | 0 | 6.73 | 41.95 | 0 | 0 | 0 | 0 | 0 | 100 | 0 | 1733 | -0.8 | Zhou et al. 2023 | 8 | 29/01/24 | sio2tio2al2o3mnomgo | 13840
staffmnkmcph_23.9_18.6_8.2_0_0_6.7_42.7_0_0_0_0_0 | 23.85 | 18.61 | 8.17 | 0 | 0 | 6.71 | 42.67 | 0 | 0 | 0 | 0 | 0 | 100.01 | 0 | 1733 | -0.82 | Zhou et al. 2023 | 9 | 29/01/24 | sio2tio2al2o3mnomgo | 13841
staffmnkmcph_25.1_19.2_9.7_0_0_8.7_37.4_0_0_0_0_0 | 25.07 | 19.24 | 9.65 | 0 | 0 | 8.67 | 37.38 | 0 | 0 | 0 | 0 | 0 | 100.01 | 0 | 1733 | -0.7 | Zhou et al. 2023 | 10 | 29/01/24 | sio2tio2al2o3mnomgo | 13842
staffmnkmcph_24.4_19.2_9.6_0_0_8.6_38.2_0_0_0_0_0 | 24.38 | 19.18 | 9.62 | 0 | 0 | 8.64 | 38.18 | 0 | 0 | 0 | 0 | 0 | 100 | 0 | 1733 | -0.72 | Zhou et al. 2023 | 11 | 29/01/24 | sio2tio2al2o3mnomgo | 13843
staffmnkmcph_23.7_19.1_9.6_0_0_8.6_38.9_0_0_0_0_0 | 23.73 | 19.13 | 9.59 | 0 | 0 | 8.62 | 38.93 | 0 | 0 | 0 | 0 | 0 | 100 | 0 | 1733 | -0.68 | Zhou et al. 2023 | 12 | 29/01/24 | sio2tio2al2o3mnomgo | 13844
staffmnkmcph_23.1_19.1_9.6_0_0_8.6_39.6_0_0_0_0_0 | 23.12 | 19.07 | 9.57 | 0 | 0 | 8.59 | 39.64 | 0 | 0 | 0 | 0 | 0 | 99.99 | 0 | 1733 | -0.8 | Zhou et al. 2023 | 13 | 29/01/24 | sio2tio2al2o3mnomgo | 13845
staffmnkmcph_22.5_19_9.5_0_0_8.6_40.3_0_0_0_0_0 | 22.54 | 19.03 | 9.54 | 0 | 0 | 8.57 | 40.33 | 0 | 0 | 0 | 0 | 0 | 100.01 | 0 | 1733 | -0.82 | Zhou et al. 2023 | 14 | 29/01/24 | sio2tio2al2o3mnomgo | 13846
staffmnkmcph_24.5_19_9.5_0_0_6.8_40.2_0_0_0_0_0 | 24.51 | 18.97 | 9.51 | 0 | 0 | 6.84 | 40.17 | 0 | 0 | 0 | 0 | 0 | 100 | 0 | 1733 | -0.64 | Zhou et al. 2023 | 15 | 29/01/24 | sio2tio2al2o3mnomgo | 13847
staffmnkmcph_23.9_19.2_10.9_0_0_6.9_39.1_0_0_0_0_0 | 23.86 | 19.23 | 10.85 | 0 | 0 | 6.93 | 39.14 | 0 | 0 | 0 | 0 | 0 | 100.01 | 0 | 1733 | -0.64 | Zhou et al. 2023 | 16 | 29/01/24 | sio2tio2al2o3mnomgo | 13848
staffmnkmcph_24.4_18.9_8.3_0_0_8.5_40_0_0_0_0_0 | 24.38 | 18.87 | 8.28 | 0 | 0 | 8.5 | 39.97 | 0 | 0 | 0 | 0 | 0 | 100 | 0 | 1733 | -0.72 | Zhou et al. 2023 | 17 | 29/01/24 | sio2tio2al2o3mnomgo | 13849
staffmnkmcph_23.1_19.4_10.9_0_0_8.7_37.9_0_0_0_0_0 | 23.08 | 19.39 | 10.94 | 0 | 0 | 8.74 | 37.85 | 0 | 0 | 0 | 0 | 0 | 100 | 0 | 1733 | -0.68 | Zhou et al. 2023 | 18 | 29/01/24 | sio2tio2al2o3mnomgo | 13850
staffmnkmcph_30_7_7.6_0_0_6.3_49.2_0_0_0_0_0 | 29.97 | 6.96 | 7.64 | 0 | 0 | 6.27 | 49.16 | 0 | 0 | 0 | 0 | 0 | 100 | 0 | 1773 | -0.59 | Zhou et al. 2023 | 1 | 29/01/24 | sio2tio2al2o3mnomgo | 13851
staffmnkmcph_28.4_10.7_7.8_0_0_6.4_46.6_0_0_0_0_0 | 28.44 | 10.69 | 7.82 | 0 | 0 | 6.42 | 46.63 | 0 | 0 | 0 | 0 | 0 | 100 | 0 | 1773 | -0.6 | Zhou et al. 2023 | 2 | 29/01/24 | sio2tio2al2o3mnomgo | 13852
staffmnkmcph_26.8_14.6_8_0_0_6.6_44_0_0_0_0_0 | 26.82 | 14.61 | 8.01 | 0 | 0 | 6.58 | 43.98 | 0 | 0 | 0 | 0 | 0 | 100 | 0 | 1773 | -0.66 | Zhou et al. 2023 | 3 | 29/01/24 | sio2tio2al2o3mnomgo | 13853
staffmnkmcph_25.1_18.7_8.2_0_0_6.8_41.2_0_0_0_0_0 | 25.13 | 18.72 | 8.21 | 0 | 0 | 6.75 | 41.2 | 0 | 0 | 0 | 0 | 0 | 100.01 | 0 | 1773 | -0.82 | Zhou et al. 2023 | 4 | 29/01/24 | sio2tio2al2o3mnomgo | 13854
staffmnkmcph_23.3_23_8.4_0_0_6.9_38.3_0_0_0_0_0 | 23.34 | 23.04 | 8.42 | 0 | 0 | 6.92 | 38.27 | 0 | 0 | 0 | 0 | 0 | 99.99 | 0 | 1773 | -0.82 | Zhou et al. 2023 | 5 | 29/01/24 | sio2tio2al2o3mnomgo | 13855
staffmnkmcph_26.5_18.8_8.3_0_0_6.8_39.6_0_0_0_0_0 | 26.54 | 18.83 | 8.26 | 0 | 0 | 6.79 | 39.57 | 0 | 0 | 0 | 0 | 0 | 99.99 | 0 | 1773 | -0.8 | Zhou et al. 2023 | 6 | 29/01/24 | sio2tio2al2o3mnomgo | 13856
staffmnkmcph_25.8_18.8_8.2_0_0_6.8_40.4_0_0_0_0_0 | 25.81 | 18.77 | 8.24 | 0 | 0 | 6.77 | 40.41 | 0 | 0 | 0 | 0 | 0 | 100 | 0 | 1773 | -0.8 | Zhou et al. 2023 | 7 | 29/01/24 | sio2tio2al2o3mnomgo | 13857
staffmnkmcph_24.5_18.7_8.2_0_0_6.7_42_0_0_0_0_0 | 24.47 | 18.66 | 8.19 | 0 | 0 | 6.73 | 41.95 | 0 | 0 | 0 | 0 | 0 | 100 | 0 | 1773 | -0.85 | Zhou et al. 2023 | 8 | 29/01/24 | sio2tio2al2o3mnomgo | 13858
staffmnkmcph_23.9_18.6_8.2_0_0_6.7_42.7_0_0_0_0_0 | 23.85 | 18.61 | 8.17 | 0 | 0 | 6.71 | 42.67 | 0 | 0 | 0 | 0 | 0 | 100.01 | 0 | 1773 | -0.89 | Zhou et al. 2023 | 9 | 29/01/24 | sio2tio2al2o3mnomgo | 13859
staffmnkmcph_25.1_19.2_9.7_0_0_8.7_37.4_0_0_0_0_0 | 25.07 | 19.24 | 9.65 | 0 | 0 | 8.67 | 37.38 | 0 | 0 | 0 | 0 | 0 | 100.01 | 0 | 1773 | -0.72 | Zhou et al. 2023 | 10 | 29/01/24 | sio2tio2al2o3mnomgo | 13860
staffmnkmcph_24.4_19.2_9.6_0_0_8.6_38.2_0_0_0_0_0 | 24.38 | 19.18 | 9.62 | 0 | 0 | 8.64 | 38.18 | 0 | 0 | 0 | 0 | 0 | 100 | 0 | 1773 | -0.72 | Zhou et al. 2023 | 11 | 29/01/24 | sio2tio2al2o3mnomgo | 13861
staffmnkmcph_23.7_19.1_9.6_0_0_8.6_38.9_0_0_0_0_0 | 23.73 | 19.13 | 9.59 | 0 | 0 | 8.62 | 38.93 | 0 | 0 | 0 | 0 | 0 | 100 | 0 | 1773 | -0.74 | Zhou et al. 2023 | 12 | 29/01/24 | sio2tio2al2o3mnomgo | 13862
staffmnkmcph_23.1_19.1_9.6_0_0_8.6_39.6_0_0_0_0_0 | 23.12 | 19.07 | 9.57 | 0 | 0 | 8.59 | 39.64 | 0 | 0 | 0 | 0 | 0 | 99.99 | 0 | 1773 | -0.82 | Zhou et al. 2023 | 13 | 29/01/24 | sio2tio2al2o3mnomgo | 13863
staffmnkmcph_22.5_19_9.5_0_0_8.6_40.3_0_0_0_0_0 | 22.54 | 19.03 | 9.54 | 0 | 0 | 8.57 | 40.33 | 0 | 0 | 0 | 0 | 0 | 100.01 | 0 | 1773 | -0.85 | Zhou et al. 2023 | 14 | 29/01/24 | sio2tio2al2o3mnomgo | 13864
staffmnkmcph_24.5_19_9.5_0_0_6.8_40.2_0_0_0_0_0 | 24.51 | 18.97 | 9.51 | 0 | 0 | 6.84 | 40.17 | 0 | 0 | 0 | 0 | 0 | 100 | 0 | 1773 | -0.7 | Zhou et al. 2023 | 15 | 29/01/24 | sio2tio2al2o3mnomgo | 13865
staffmnkmcph_23.9_19.2_10.9_0_0_6.9_39.1_0_0_0_0_0 | 23.86 | 19.23 | 10.85 | 0 | 0 | 6.93 | 39.14 | 0 | 0 | 0 | 0 | 0 | 100.01 | 0 | 1773 | -0.68 | Zhou et al. 2023 | 16 | 29/01/24 | sio2tio2al2o3mnomgo | 13866
staffmnkmcph_24.4_18.9_8.3_0_0_8.5_40_0_0_0_0_0 | 24.38 | 18.87 | 8.28 | 0 | 0 | 8.5 | 39.97 | 0 | 0 | 0 | 0 | 0 | 100 | 0 | 1773 | -0.77 | Zhou et al. 2023 | 17 | 29/01/24 | sio2tio2al2o3mnomgo | 13867
staffmnkmcph_23.1_19.4_10.9_0_0_8.7_37.9_0_0_0_0_0 | 23.08 | 19.39 | 10.94 | 0 | 0 | 8.74 | 37.85 | 0 | 0 | 0 | 0 | 0 | 100 | 0 | 1773 | -0.72 | Zhou et al. 2023 | 18 | 29/01/24 | sio2tio2al2o3mnomgo | 13868
staffmnkmcph_72.7_0_0.9_0_0_0_3_8.5_15_0_0_0 | 72.66 | 0 | 0.88 | 0 | 0 | 0 | 2.97 | 8.53 | 14.96 | 0 | 0 | 0 | 100 | 0 | 873.15 | 9.4 | Galakhova et al. 1988 | MTO | 29/01/24 | sio2al2o3mgocaona2o | 13869
staffmnkmcph_72.7_0_0.9_0_0_0_3_8.5_15_0_0_0 | 72.66 | 0 | 0.88 | 0 | 0 | 0 | 2.97 | 8.53 | 14.96 | 0 | 0 | 0 | 100 | 0 | 923.15 | 8.05 | Galakhova et al. 1988 | MTO | 29/01/24 | sio2al2o3mgocaona2o | 13870
staffmnkmcph_72.7_0_0.9_0_0_0_3_8.5_15_0_0_0 | 72.66 | 0 | 0.88 | 0 | 0 | 0 | 2.97 | 8.53 | 14.96 | 0 | 0 | 0 | 100 | 0 | 973.15 | 6.95 | Galakhova et al. 1988 | MTO | 29/01/24 | sio2al2o3mgocaona2o | 13871
staffmnkmcph_72.7_0_0.9_0_0_0_3_8.5_15_0_0_0 | 72.66 | 0 | 0.88 | 0 | 0 | 0 | 2.97 | 8.53 | 14.96 | 0 | 0 | 0 | 100 | 0 | 1023.15 | 5.9 | Galakhova et al. 1988 | MTO | 29/01/24 | sio2al2o3mgocaona2o | 13872
staffmnkmcph_72.7_0_0.9_0_0_0_3_8.5_15_0_0_0 | 72.66 | 0 | 0.88 | 0 | 0 | 0 | 2.97 | 8.53 | 14.96 | 0 | 0 | 0 | 100 | 0 | 1073.15 | 5 | Galakhova et al. 1988 | MTO | 29/01/24 | sio2al2o3mgocaona2o | 13873
staffmnkmcph_72.7_0_0.9_0_0_0_3_8.5_15_0_0_0 | 72.66 | 0 | 0.88 | 0 | 0 | 0 | 2.97 | 8.53 | 14.96 | 0 | 0 | 0 | 100 | 0 | 1123.15 | 4.4 | Galakhova et al. 1988 | MTO | 29/01/24 | sio2al2o3mgocaona2o | 13874
staffmnkmcph_72.7_0_0.9_0_0_0_3_8.5_15_0_0_0 | 72.66 | 0 | 0.88 | 0 | 0 | 0 | 2.97 | 8.53 | 14.96 | 0 | 0 | 0 | 100 | 0 | 1173.15 | 3.9 | Galakhova et al. 1988 | MTO | 29/01/24 | sio2al2o3mgocaona2o | 13875
staffmnkmcph_72.7_0_0.9_0_0_0_3_8.5_15_0_0_0 | 72.66 | 0 | 0.88 | 0 | 0 | 0 | 2.97 | 8.53 | 14.96 | 0 | 0 | 0 | 100 | 0 | 1223.15 | 3.5 | Galakhova et al. 1988 | MTO | 29/01/24 | sio2al2o3mgocaona2o | 13876
staffmnkmcph_72.7_0_0.9_0_0_0_3_8.5_15_0_0_0 | 72.66 | 0 | 0.88 | 0 | 0 | 0 | 2.97 | 8.53 | 14.96 | 0 | 0 | 0 | 100 | 0 | 1273.15 | 3.1 | Galakhova et al. 1988 | MTO | 29/01/24 | sio2al2o3mgocaona2o | 13877
staffmnkmcph_72.7_0_0.9_0_0_0_3_8.5_15_0_0_0 | 72.66 | 0 | 0.88 | 0 | 0 | 0 | 2.97 | 8.53 | 14.96 | 0 | 0 | 0 | 100 | 0 | 1323.15 | 2.75 | Galakhova et al. 1988 | MTO | 29/01/24 | sio2al2o3mgocaona2o | 13878
staffmnkmcph_72.7_0_0.9_0_0_0_3_8.5_15_0_0_0 | 72.66 | 0 | 0.88 | 0 | 0 | 0 | 2.97 | 8.53 | 14.96 | 0 | 0 | 0 | 100 | 0 | 1373.15 | 2.5 | Galakhova et al. 1988 | MTO | 29/01/24 | sio2al2o3mgocaona2o | 13879
staffmnkmcph_72.7_0_0.9_0_0_0_3_8.5_15_0_0_0 | 72.66 | 0 | 0.88 | 0 | 0 | 0 | 2.97 | 8.53 | 14.96 | 0 | 0 | 0 | 100 | 0 | 1423.15 | 2.3 | Galakhova et al. 1988 | MTO | 29/01/24 | sio2al2o3mgocaona2o | 13880
staffmnkmcph_72.7_0_0.9_0_0_0_3_8.5_15_0_0_0 | 72.66 | 0 | 0.88 | 0 | 0 | 0 | 2.97 | 8.53 | 14.96 | 0 | 0 | 0 | 100 | 0 | 1473.15 | 2.1 | Galakhova et al. 1988 | MTO | 29/01/24 | sio2al2o3mgocaona2o | 13881
staffmnkmcph_72.7_0_0.9_0_0_0_3_8.5_15_0_0_0 | 72.66 | 0 | 0.88 | 0 | 0 | 0 | 2.97 | 8.53 | 14.96 | 0 | 0 | 0 | 100 | 0 | 1523.15 | 1.95 | Galakhova et al. 1988 | MTO | 29/01/24 | sio2al2o3mgocaona2o | 13882
staffmnkmcph_72.7_0_0.9_0_0_0_3_8.5_15_0_0_0 | 72.66 | 0 | 0.88 | 0 | 0 | 0 | 2.97 | 8.53 | 14.96 | 0 | 0 | 0 | 100 | 0 | 1573.15 | 1.75 | Galakhova et al. 1988 | MTO | 29/01/24 | sio2al2o3mgocaona2o | 13883
staffmnkmcph_72.7_0_0.9_0_0_0_3_8.5_15_0_0_0 | 72.66 | 0 | 0.88 | 0 | 0 | 0 | 2.97 | 8.53 | 14.96 | 0 | 0 | 0 | 100 | 0 | 1623.15 | 1.6 | Galakhova et al. 1988 | MTO | 29/01/24 | sio2al2o3mgocaona2o | 13884
staffmnkmcph_72.7_0_0.9_0_0_0_3_8.5_15_0_0_0 | 72.66 | 0 | 0.88 | 0 | 0 | 0 | 2.97 | 8.53 | 14.96 | 0 | 0 | 0 | 100 | 0 | 1673.15 | 1.45 | Galakhova et al. 1988 | MTO | 29/01/24 | sio2al2o3mgocaona2o | 13885
staffmnkmcph_72.7_0_0.9_0_0_0_3_8.5_15_0_0_0 | 72.66 | 0 | 0.88 | 0 | 0 | 0 | 2.97 | 8.53 | 14.96 | 0 | 0 | 0 | 100 | 0 | 1723.15 | 1.3 | Galakhova et al. 1988 | MTO | 29/01/24 | sio2al2o3mgocaona2o | 13886
staffmnkmcph_73.2_0_1.8_0_0_0_3.7_7.5_13.1_0.6_0_0 | 73.2 | 0 | 1.77 | 0 | 0 | 0 | 3.74 | 7.52 | 13.12 | 0.64 | 0 | 0 | 99.99 | 0 | 873.15 | 10.05 | Galakhova et al. 1988 | AB-1 | 29/01/24 | sio2al2o3mgocaona2ok2o | 13887
staffmnkmcph_73.2_0_1.8_0_0_0_3.7_7.5_13.1_0.6_0_0 | 73.2 | 0 | 1.77 | 0 | 0 | 0 | 3.74 | 7.52 | 13.12 | 0.64 | 0 | 0 | 99.99 | 0 | 923.15 | 8.5 | Galakhova et al. 1988 | AB-1 | 29/01/24 | sio2al2o3mgocaona2ok2o | 13888
staffmnkmcph_73.2_0_1.8_0_0_0_3.7_7.5_13.1_0.6_0_0 | 73.2 | 0 | 1.77 | 0 | 0 | 0 | 3.74 | 7.52 | 13.12 | 0.64 | 0 | 0 | 99.99 | 0 | 973.15 | 7.25 | Galakhova et al. 1988 | AB-1 | 29/01/24 | sio2al2o3mgocaona2ok2o | 13889
staffmnkmcph_73.2_0_1.8_0_0_0_3.7_7.5_13.1_0.6_0_0 | 73.2 | 0 | 1.77 | 0 | 0 | 0 | 3.74 | 7.52 | 13.12 | 0.64 | 0 | 0 | 99.99 | 0 | 1023.15 | 6.1 | Galakhova et al. 1988 | AB-1 | 29/01/24 | sio2al2o3mgocaona2ok2o | 13890
staffmnkmcph_73.2_0_1.8_0_0_0_3.7_7.5_13.1_0.6_0_0 | 73.2 | 0 | 1.77 | 0 | 0 | 0 | 3.74 | 7.52 | 13.12 | 0.64 | 0 | 0 | 99.99 | 0 | 1073.15 | 5.2 | Galakhova et al. 1988 | AB-1 | 29/01/24 | sio2al2o3mgocaona2ok2o | 13891
staffmnkmcph_73.2_0_1.8_0_0_0_3.7_7.5_13.1_0.6_0_0 | 73.2 | 0 | 1.77 | 0 | 0 | 0 | 3.74 | 7.52 | 13.12 | 0.64 | 0 | 0 | 99.99 | 0 | 1123.15 | 4.6 | Galakhova et al. 1988 | AB-1 | 29/01/24 | sio2al2o3mgocaona2ok2o | 13892
staffmnkmcph_73.2_0_1.8_0_0_0_3.7_7.5_13.1_0.6_0_0 | 73.2 | 0 | 1.77 | 0 | 0 | 0 | 3.74 | 7.52 | 13.12 | 0.64 | 0 | 0 | 99.99 | 0 | 1173.15 | 4.1 | Galakhova et al. 1988 | AB-1 | 29/01/24 | sio2al2o3mgocaona2ok2o | 13893
staffmnkmcph_73.2_0_1.8_0_0_0_3.7_7.5_13.1_0.6_0_0 | 73.2 | 0 | 1.77 | 0 | 0 | 0 | 3.74 | 7.52 | 13.12 | 0.64 | 0 | 0 | 99.99 | 0 | 1223.15 | 3.65 | Galakhova et al. 1988 | AB-1 | 29/01/24 | sio2al2o3mgocaona2ok2o | 13894
staffmnkmcph_73.2_0_1.8_0_0_0_3.7_7.5_13.1_0.6_0_0 | 73.2 | 0 | 1.77 | 0 | 0 | 0 | 3.74 | 7.52 | 13.12 | 0.64 | 0 | 0 | 99.99 | 0 | 1273.15 | 3.25 | Galakhova et al. 1988 | AB-1 | 29/01/24 | sio2al2o3mgocaona2ok2o | 13895
staffmnkmcph_73.2_0_1.8_0_0_0_3.7_7.5_13.1_0.6_0_0 | 73.2 | 0 | 1.77 | 0 | 0 | 0 | 3.74 | 7.52 | 13.12 | 0.64 | 0 | 0 | 99.99 | 0 | 1323.15 | 2.95 | Galakhova et al. 1988 | AB-1 | 29/01/24 | sio2al2o3mgocaona2ok2o | 13896
staffmnkmcph_73.2_0_1.8_0_0_0_3.7_7.5_13.1_0.6_0_0 | 73.2 | 0 | 1.77 | 0 | 0 | 0 | 3.74 | 7.52 | 13.12 | 0.64 | 0 | 0 | 99.99 | 0 | 1373.15 | 2.65 | Galakhova et al. 1988 | AB-1 | 29/01/24 | sio2al2o3mgocaona2ok2o | 13897
staffmnkmcph_73.2_0_1.8_0_0_0_3.7_7.5_13.1_0.6_0_0 | 73.2 | 0 | 1.77 | 0 | 0 | 0 | 3.74 | 7.52 | 13.12 | 0.64 | 0 | 0 | 99.99 | 0 | 1423.15 | 2.45 | Galakhova et al. 1988 | AB-1 | 29/01/24 | sio2al2o3mgocaona2ok2o | 13898
staffmnkmcph_73.2_0_1.8_0_0_0_3.7_7.5_13.1_0.6_0_0 | 73.2 | 0 | 1.77 | 0 | 0 | 0 | 3.74 | 7.52 | 13.12 | 0.64 | 0 | 0 | 99.99 | 0 | 1473.15 | 2.25 | Galakhova et al. 1988 | AB-1 | 29/01/24 | sio2al2o3mgocaona2ok2o | 13899
staffmnkmcph_73.2_0_1.8_0_0_0_3.7_7.5_13.1_0.6_0_0 | 73.2 | 0 | 1.77 | 0 | 0 | 0 | 3.74 | 7.52 | 13.12 | 0.64 | 0 | 0 | 99.99 | 0 | 1523.15 | 2 | Galakhova et al. 1988 | AB-1 | 29/01/24 | sio2al2o3mgocaona2ok2o | 13900
staffmnkmcph_73.2_0_1.8_0_0_0_3.7_7.5_13.1_0.6_0_0 | 73.2 | 0 | 1.77 | 0 | 0 | 0 | 3.74 | 7.52 | 13.12 | 0.64 | 0 | 0 | 99.99 | 0 | 1573.15 | 1.82 | Galakhova et al. 1988 | AB-1 | 29/01/24 | sio2al2o3mgocaona2ok2o | 13901
staffmnkmcph_73.2_0_1.8_0_0_0_3.7_7.5_13.1_0.6_0_0 | 73.2 | 0 | 1.77 | 0 | 0 | 0 | 3.74 | 7.52 | 13.12 | 0.64 | 0 | 0 | 99.99 | 0 | 1623.15 | 1.62 | Galakhova et al. 1988 | AB-1 | 29/01/24 | sio2al2o3mgocaona2ok2o | 13902
staffmnkmcph_73.2_0_1.8_0_0_0_3.7_7.5_13.1_0.6_0_0 | 73.2 | 0 | 1.77 | 0 | 0 | 0 | 3.74 | 7.52 | 13.12 | 0.64 | 0 | 0 | 99.99 | 0 | 1673.15 | 1.45 | Galakhova et al. 1988 | AB-1 | 29/01/24 | sio2al2o3mgocaona2ok2o | 13903
staffmnkmcph_73.2_0_1.8_0_0_0_3.7_7.5_13.1_0.6_0_0 | 73.2 | 0 | 1.77 | 0 | 0 | 0 | 3.74 | 7.52 | 13.12 | 0.64 | 0 | 0 | 99.99 | 0 | 1723.15 | 1.33 | Galakhova et al. 1988 | AB-1 | 29/01/24 | sio2al2o3mgocaona2ok2o | 13904
staffmnkmcph_81.7_0_10.1_0_0_0_0_0_8.3_0_0_0 | 81.66 | 0 | 10.06 | 0 | 0 | 0 | 0 | 0 | 8.28 | 0 | 0 | 0 | 100 | 0 | 1918.15 | 3.1 | Toplis et al. 1997A | NAS82:46 | 29/01/24 | sio2al2o3na2o | 13905
staffmnkmcph_81.7_0_10.1_0_0_0_0_0_8.3_0_0_0 | 81.66 | 0 | 10.06 | 0 | 0 | 0 | 0 | 0 | 8.28 | 0 | 0 | 0 | 100 | 0 | 1869.15 | 3.4 | Toplis et al. 1997A | NAS82:46 | 29/01/24 | sio2al2o3na2o | 13906
staffmnkmcph_81.7_0_10.1_0_0_0_0_0_8.3_0_0_0 | 81.66 | 0 | 10.06 | 0 | 0 | 0 | 0 | 0 | 8.28 | 0 | 0 | 0 | 100 | 0 | 1820.15 | 3.73 | Toplis et al. 1997A | NAS82:46 | 29/01/24 | sio2al2o3na2o | 13907
staffmnkmcph_81.7_0_10.1_0_0_0_0_0_8.3_0_0_0 | 81.66 | 0 | 10.06 | 0 | 0 | 0 | 0 | 0 | 8.28 | 0 | 0 | 0 | 100 | 0 | 1770.15 | 4.08 | Toplis et al. 1997A | NAS82:46 | 29/01/24 | sio2al2o3na2o | 13908
staffmnkmcph_81.7_0_10.1_0_0_0_0_0_8.3_0_0_0 | 81.66 | 0 | 10.06 | 0 | 0 | 0 | 0 | 0 | 8.28 | 0 | 0 | 0 | 100 | 0 | 1721.15 | 4.46 | Toplis et al. 1997A | NAS82:46 | 29/01/24 | sio2al2o3na2o | 13909
staffmnkmcph_81.7_0_10.1_0_0_0_0_0_8.3_0_0_0 | 81.66 | 0 | 10.06 | 0 | 0 | 0 | 0 | 0 | 8.28 | 0 | 0 | 0 | 100 | 0 | 1672.15 | 4.86 | Toplis et al. 1997A | NAS82:46 | 29/01/24 | sio2al2o3na2o | 13910
staffmnkmcph_81.7_0_10.1_0_0_0_0_0_8.3_0_0_0 | 81.66 | 0 | 10.06 | 0 | 0 | 0 | 0 | 0 | 8.28 | 0 | 0 | 0 | 100 | 0 | 1241.85 | 9.96 | Toplis et al. 1997A | NAS82:46 | 29/01/24 | sio2al2o3na2o | 13911
staffmnkmcph_81.7_0_10.1_0_0_0_0_0_8.3_0_0_0 | 81.66 | 0 | 10.06 | 0 | 0 | 0 | 0 | 0 | 8.28 | 0 | 0 | 0 | 100 | 0 | 1223.95 | 10.16 | Toplis et al. 1997A | NAS82:46 | 29/01/24 | sio2al2o3na2o | 13912
staffmnkmcph_81.7_0_10.1_0_0_0_0_0_8.3_0_0_0 | 81.66 | 0 | 10.06 | 0 | 0 | 0 | 0 | 0 | 8.28 | 0 | 0 | 0 | 100 | 0 | 1203.05 | 10.58 | Toplis et al. 1997A | NAS82:46 | 29/01/24 | sio2al2o3na2o | 13913
staffmnkmcph_81.7_0_10.1_0_0_0_0_0_8.3_0_0_0 | 81.66 | 0 | 10.06 | 0 | 0 | 0 | 0 | 0 | 8.28 | 0 | 0 | 0 | 100 | 0 | 1185.65 | 10.86 | Toplis et al. 1997A | NAS82:46 | 29/01/24 | sio2al2o3na2o | 13914
staffmnkmcph_81.6_0_10.5_0_0_0_0_0_7.9_0_0_0 | 81.6 | 0 | 10.47 | 0 | 0 | 0 | 0 | 0 | 7.93 | 0 | 0 | 0 | 100 | 0 | 1869.15 | 3.34 | Toplis et al. 1997A | NAS82:44 | 29/01/24 | sio2al2o3na2o | 13915
staffmnkmcph_81.6_0_10.5_0_0_0_0_0_7.9_0_0_0 | 81.6 | 0 | 10.47 | 0 | 0 | 0 | 0 | 0 | 7.93 | 0 | 0 | 0 | 100 | 0 | 1820.15 | 3.66 | Toplis et al. 1997A | NAS82:44 | 29/01/24 | sio2al2o3na2o | 13916
staffmnkmcph_81.6_0_10.5_0_0_0_0_0_7.9_0_0_0 | 81.6 | 0 | 10.47 | 0 | 0 | 0 | 0 | 0 | 7.93 | 0 | 0 | 0 | 100 | 0 | 1770.15 | 4 | Toplis et al. 1997A | NAS82:44 | 29/01/24 | sio2al2o3na2o | 13917
staffmnkmcph_81.6_0_10.5_0_0_0_0_0_7.9_0_0_0 | 81.6 | 0 | 10.47 | 0 | 0 | 0 | 0 | 0 | 7.93 | 0 | 0 | 0 | 100 | 0 | 1721.15 | 4.38 | Toplis et al. 1997A | NAS82:44 | 29/01/24 | sio2al2o3na2o | 13918
staffmnkmcph_81.6_0_10.5_0_0_0_0_0_7.9_0_0_0 | 81.6 | 0 | 10.47 | 0 | 0 | 0 | 0 | 0 | 7.93 | 0 | 0 | 0 | 100 | 0 | 1672.15 | 4.78 | Toplis et al. 1997A | NAS82:44 | 29/01/24 | sio2al2o3na2o | 13919
staffmnkmcph_81.6_0_10.5_0_0_0_0_0_7.9_0_0_0 | 81.6 | 0 | 10.47 | 0 | 0 | 0 | 0 | 0 | 7.93 | 0 | 0 | 0 | 100 | 0 | 1203.75 | 10.56 | Toplis et al. 1997A | NAS82:44 | 29/01/24 | sio2al2o3na2o | 13920
staffmnkmcph_81.6_0_10.5_0_0_0_0_0_7.9_0_0_0 | 81.6 | 0 | 10.47 | 0 | 0 | 0 | 0 | 0 | 7.93 | 0 | 0 | 0 | 100 | 0 | 1184.45 | 10.95 | Toplis et al. 1997A | NAS82:44 | 29/01/24 | sio2al2o3na2o | 13921
staffmnkmcph_75.6_0_10.6_0_0_0_0_0_13.9_0_0_0 | 75.55 | 0 | 10.56 | 0 | 0 | 0 | 0 | 0 | 13.89 | 0 | 0 | 0 | 100 | 0 | 1869.15 | 2.39 | Toplis et al. 1997A | NAS75:57 | 29/01/24 | sio2al2o3na2o | 13922
staffmnkmcph_75.6_0_10.6_0_0_0_0_0_13.9_0_0_0 | 75.55 | 0 | 10.56 | 0 | 0 | 0 | 0 | 0 | 13.89 | 0 | 0 | 0 | 100 | 0 | 1820.15 | 2.6 | Toplis et al. 1997A | NAS75:57 | 29/01/24 | sio2al2o3na2o | 13923
staffmnkmcph_75.6_0_10.6_0_0_0_0_0_13.9_0_0_0 | 75.55 | 0 | 10.56 | 0 | 0 | 0 | 0 | 0 | 13.89 | 0 | 0 | 0 | 100 | 0 | 1770.15 | 2.78 | Toplis et al. 1997A | NAS75:57 | 29/01/24 | sio2al2o3na2o | 13924
staffmnkmcph_75.6_0_10.6_0_0_0_0_0_13.9_0_0_0 | 75.55 | 0 | 10.56 | 0 | 0 | 0 | 0 | 0 | 13.89 | 0 | 0 | 0 | 100 | 0 | 1721.15 | 3.01 | Toplis et al. 1997A | NAS75:57 | 29/01/24 | sio2al2o3na2o | 13925
staffmnkmcph_75.6_0_10.6_0_0_0_0_0_13.9_0_0_0 | 75.55 | 0 | 10.56 | 0 | 0 | 0 | 0 | 0 | 13.89 | 0 | 0 | 0 | 100 | 0 | 1672.15 | 3.24 | Toplis et al. 1997A | NAS75:57 | 29/01/24 | sio2al2o3na2o | 13926
staffmnkmcph_75.6_0_10.6_0_0_0_0_0_13.9_0_0_0 | 75.55 | 0 | 10.56 | 0 | 0 | 0 | 0 | 0 | 13.89 | 0 | 0 | 0 | 100 | 0 | 1622.15 | 3.48 | Toplis et al. 1997A | NAS75:57 | 29/01/24 | sio2al2o3na2o | 13927
staffmnkmcph_75.6_0_10.6_0_0_0_0_0_13.9_0_0_0 | 75.55 | 0 | 10.56 | 0 | 0 | 0 | 0 | 0 | 13.89 | 0 | 0 | 0 | 100 | 0 | 1573.15 | 3.71 | Toplis et al. 1997A | NAS75:57 | 29/01/24 | sio2al2o3na2o | 13928
staffmnkmcph_75.6_0_10.6_0_0_0_0_0_13.9_0_0_0 | 75.55 | 0 | 10.56 | 0 | 0 | 0 | 0 | 0 | 13.89 | 0 | 0 | 0 | 100 | 0 | 1523.15 | 3.98 | Toplis et al. 1997A | NAS75:57 | 29/01/24 | sio2al2o3na2o | 13929
staffmnkmcph_75.6_0_10.6_0_0_0_0_0_13.9_0_0_0 | 75.55 | 0 | 10.56 | 0 | 0 | 0 | 0 | 0 | 13.89 | 0 | 0 | 0 | 100 | 0 | 1474.15 | 4.29 | Toplis et al. 1997A | NAS75:57 | 29/01/24 | sio2al2o3na2o | 13930
staffmnkmcph_75.6_0_10.6_0_0_0_0_0_13.9_0_0_0 | 75.55 | 0 | 10.56 | 0 | 0 | 0 | 0 | 0 | 13.89 | 0 | 0 | 0 | 100 | 0 | 1025.55 | 9.32 | Toplis et al. 1997A | NAS75:57 | 29/01/24 | sio2al2o3na2o | 13931
staffmnkmcph_75.6_0_10.6_0_0_0_0_0_13.9_0_0_0 | 75.55 | 0 | 10.56 | 0 | 0 | 0 | 0 | 0 | 13.89 | 0 | 0 | 0 | 100 | 0 | 1014.55 | 9.52 | Toplis et al. 1997A | NAS75:57 | 29/01/24 | sio2al2o3na2o | 13932
staffmnkmcph_75.6_0_10.6_0_0_0_0_0_13.9_0_0_0 | 75.55 | 0 | 10.56 | 0 | 0 | 0 | 0 | 0 | 13.89 | 0 | 0 | 0 | 100 | 0 | 992.85 | 10.06 | Toplis et al. 1997A | NAS75:57 | 29/01/24 | sio2al2o3na2o | 13933
staffmnkmcph_75.6_0_10.6_0_0_0_0_0_13.9_0_0_0 | 75.55 | 0 | 10.56 | 0 | 0 | 0 | 0 | 0 | 13.89 | 0 | 0 | 0 | 100 | 0 | 964.35 | 10.73 | Toplis et al. 1997A | NAS75:57 | 29/01/24 | sio2al2o3na2o | 13934
staffmnkmcph_74.5_0_14.4_0_0_0_0_0_11_0_0_0 | 74.54 | 0 | 14.44 | 0 | 0 | 0 | 0 | 0 | 11.02 | 0 | 0 | 0 | 100 | 0 | 1869.15 | 2.73 | Toplis et al. 1997A | NAS75:43 | 29/01/24 | sio2al2o3na2o | 13935
staffmnkmcph_74.5_0_14.4_0_0_0_0_0_11_0_0_0 | 74.54 | 0 | 14.44 | 0 | 0 | 0 | 0 | 0 | 11.02 | 0 | 0 | 0 | 100 | 0 | 1820.15 | 3.02 | Toplis et al. 1997A | NAS75:43 | 29/01/24 | sio2al2o3na2o | 13936
staffmnkmcph_74.5_0_14.4_0_0_0_0_0_11_0_0_0 | 74.54 | 0 | 14.44 | 0 | 0 | 0 | 0 | 0 | 11.02 | 0 | 0 | 0 | 100 | 0 | 1770.15 | 3.34 | Toplis et al. 1997A | NAS75:43 | 29/01/24 | sio2al2o3na2o | 13937
staffmnkmcph_74.5_0_14.4_0_0_0_0_0_11_0_0_0 | 74.54 | 0 | 14.44 | 0 | 0 | 0 | 0 | 0 | 11.02 | 0 | 0 | 0 | 100 | 0 | 1721.15 | 3.69 | Toplis et al. 1997A | NAS75:43 | 29/01/24 | sio2al2o3na2o | 13938
staffmnkmcph_74.5_0_14.4_0_0_0_0_0_11_0_0_0 | 74.54 | 0 | 14.44 | 0 | 0 | 0 | 0 | 0 | 11.02 | 0 | 0 | 0 | 100 | 0 | 1672.15 | 4.07 | Toplis et al. 1997A | NAS75:43 | 29/01/24 | sio2al2o3na2o | 13939
staffmnkmcph_74.5_0_14.4_0_0_0_0_0_11_0_0_0 | 74.54 | 0 | 14.44 | 0 | 0 | 0 | 0 | 0 | 11.02 | 0 | 0 | 0 | 100 | 0 | 1622.15 | 4.48 | Toplis et al. 1997A | NAS75:43 | 29/01/24 | sio2al2o3na2o | 13940
staffmnkmcph_74.5_0_14.4_0_0_0_0_0_11_0_0_0 | 74.54 | 0 | 14.44 | 0 | 0 | 0 | 0 | 0 | 11.02 | 0 | 0 | 0 | 100 | 0 | 1201.75 | 9.54 | Toplis et al. 1997A | NAS75:43 | 29/01/24 | sio2al2o3na2o | 13941
staffmnkmcph_74.5_0_14.4_0_0_0_0_0_11_0_0_0 | 74.54 | 0 | 14.44 | 0 | 0 | 0 | 0 | 0 | 11.02 | 0 | 0 | 0 | 100 | 0 | 1166.05 | 10.25 | Toplis et al. 1997A | NAS75:43 | 29/01/24 | sio2al2o3na2o | 13942
staffmnkmcph_74.5_0_14.4_0_0_0_0_0_11_0_0_0 | 74.54 | 0 | 14.44 | 0 | 0 | 0 | 0 | 0 | 11.02 | 0 | 0 | 0 | 100 | 0 | 1129.85 | 10.89 | Toplis et al. 1997A | NAS75:43 | 29/01/24 | sio2al2o3na2o | 13943
staffmnkmcph_74_0_15.8_0_0_0_0_0_10.2_0_0_0 | 73.97 | 0 | 15.83 | 0 | 0 | 0 | 0 | 0 | 10.2 | 0 | 0 | 0 | 100 | 0 | 1869.15 | 2.57 | Toplis et al. 1997A | NAS75:40 | 29/01/24 | sio2al2o3na2o | 13944
staffmnkmcph_74_0_15.8_0_0_0_0_0_10.2_0_0_0 | 73.97 | 0 | 15.83 | 0 | 0 | 0 | 0 | 0 | 10.2 | 0 | 0 | 0 | 100 | 0 | 1820.15 | 2.85 | Toplis et al. 1997A | NAS75:40 | 29/01/24 | sio2al2o3na2o | 13945
staffmnkmcph_74_0_15.8_0_0_0_0_0_10.2_0_0_0 | 73.97 | 0 | 15.83 | 0 | 0 | 0 | 0 | 0 | 10.2 | 0 | 0 | 0 | 100 | 0 | 1770.15 | 3.17 | Toplis et al. 1997A | NAS75:40 | 29/01/24 | sio2al2o3na2o | 13946
staffmnkmcph_74_0_15.8_0_0_0_0_0_10.2_0_0_0 | 73.97 | 0 | 15.83 | 0 | 0 | 0 | 0 | 0 | 10.2 | 0 | 0 | 0 | 100 | 0 | 1721.15 | 3.51 | Toplis et al. 1997A | NAS75:40 | 29/01/24 | sio2al2o3na2o | 13947
staffmnkmcph_74_0_15.8_0_0_0_0_0_10.2_0_0_0 | 73.97 | 0 | 15.83 | 0 | 0 | 0 | 0 | 0 | 10.2 | 0 | 0 | 0 | 100 | 0 | 1672.15 | 3.88 | Toplis et al. 1997A | NAS75:40 | 29/01/24 | sio2al2o3na2o | 13948
staffmnkmcph_74_0_15.8_0_0_0_0_0_10.2_0_0_0 | 73.97 | 0 | 15.83 | 0 | 0 | 0 | 0 | 0 | 10.2 | 0 | 0 | 0 | 100 | 0 | 1622.15 | 4.29 | Toplis et al. 1997A | NAS75:40 | 29/01/24 | sio2al2o3na2o | 13949
staffmnkmcph_74_0_15.8_0_0_0_0_0_10.2_0_0_0 | 73.97 | 0 | 15.83 | 0 | 0 | 0 | 0 | 0 | 10.2 | 0 | 0 | 0 | 100 | 0 | 1573.15 | 4.73 | Toplis et al. 1997A | NAS75:40 | 29/01/24 | sio2al2o3na2o | 13950
staffmnkmcph_74_0_15.8_0_0_0_0_0_10.2_0_0_0 | 73.97 | 0 | 15.83 | 0 | 0 | 0 | 0 | 0 | 10.2 | 0 | 0 | 0 | 100 | 0 | 1204.45 | 9.71 | Toplis et al. 1997A | NAS75:40 | 29/01/24 | sio2al2o3na2o | 13951
staffmnkmcph_74_0_15.8_0_0_0_0_0_10.2_0_0_0 | 73.97 | 0 | 15.83 | 0 | 0 | 0 | 0 | 0 | 10.2 | 0 | 0 | 0 | 100 | 0 | 1170.85 | 10.52 | Toplis et al. 1997A | NAS75:40 | 29/01/24 | sio2al2o3na2o | 13952
staffmnkmcph_74_0_15.8_0_0_0_0_0_10.2_0_0_0 | 73.97 | 0 | 15.83 | 0 | 0 | 0 | 0 | 0 | 10.2 | 0 | 0 | 0 | 100 | 0 | 1150.85 | 10.94 | Toplis et al. 1997A | NAS75:40 | 29/01/24 | sio2al2o3na2o | 13953
staffmnkmcph_67.5_0_18.2_0_0_0_0_0_14.4_0_0_0 | 67.45 | 0 | 18.19 | 0 | 0 | 0 | 0 | 0 | 14.36 | 0 | 0 | 0 | 100 | 0 | 1916.15 | 1.97 | Toplis et al. 1997A | NAS67:44 | 29/01/24 | sio2al2o3na2o | 13954
staffmnkmcph_67.5_0_18.2_0_0_0_0_0_14.4_0_0_0 | 67.45 | 0 | 18.19 | 0 | 0 | 0 | 0 | 0 | 14.36 | 0 | 0 | 0 | 100 | 0 | 1867.15 | 2.23 | Toplis et al. 1997A | NAS67:44 | 29/01/24 | sio2al2o3na2o | 13955
staffmnkmcph_67.5_0_18.2_0_0_0_0_0_14.4_0_0_0 | 67.45 | 0 | 18.19 | 0 | 0 | 0 | 0 | 0 | 14.36 | 0 | 0 | 0 | 100 | 0 | 1818.15 | 2.52 | Toplis et al. 1997A | NAS67:44 | 29/01/24 | sio2al2o3na2o | 13956
staffmnkmcph_67.5_0_18.2_0_0_0_0_0_14.4_0_0_0 | 67.45 | 0 | 18.19 | 0 | 0 | 0 | 0 | 0 | 14.36 | 0 | 0 | 0 | 100 | 0 | 1768.15 | 2.82 | Toplis et al. 1997A | NAS67:44 | 29/01/24 | sio2al2o3na2o | 13957
staffmnkmcph_67.5_0_18.2_0_0_0_0_0_14.4_0_0_0 | 67.45 | 0 | 18.19 | 0 | 0 | 0 | 0 | 0 | 14.36 | 0 | 0 | 0 | 100 | 0 | 1719.15 | 3.16 | Toplis et al. 1997A | NAS67:44 | 29/01/24 | sio2al2o3na2o | 13958
staffmnkmcph_67.5_0_18.2_0_0_0_0_0_14.4_0_0_0 | 67.45 | 0 | 18.19 | 0 | 0 | 0 | 0 | 0 | 14.36 | 0 | 0 | 0 | 100 | 0 | 1185.35 | 9.6 | Toplis et al. 1997A | NAS67:44 | 29/01/24 | sio2al2o3na2o | 13959
staffmnkmcph_67.5_0_18.2_0_0_0_0_0_14.4_0_0_0 | 67.45 | 0 | 18.19 | 0 | 0 | 0 | 0 | 0 | 14.36 | 0 | 0 | 0 | 100 | 0 | 1145.85 | 10.36 | Toplis et al. 1997A | NAS67:44 | 29/01/24 | sio2al2o3na2o | 13960
staffmnkmcph_67.5_0_18.2_0_0_0_0_0_14.4_0_0_0 | 67.45 | 0 | 18.19 | 0 | 0 | 0 | 0 | 0 | 14.36 | 0 | 0 | 0 | 100 | 0 | 1116.75 | 11.4 | Toplis et al. 1997A | NAS67:44 | 29/01/24 | sio2al2o3na2o | 13961
staffmnkmcph_58.9_0_18_0_0_0_0_0_23.1_0_0_0 | 58.89 | 0 | 18 | 0 | 0 | 0 | 0 | 0 | 23.11 | 0 | 0 | 0 | 100 | 0 | 1867.15 | 1.63 | Toplis et al. 1997A | NAS60:55 | 29/01/24 | sio2al2o3na2o | 13962
staffmnkmcph_58.9_0_18_0_0_0_0_0_23.1_0_0_0 | 58.89 | 0 | 18 | 0 | 0 | 0 | 0 | 0 | 23.11 | 0 | 0 | 0 | 100 | 0 | 1817.15 | 1.69 | Toplis et al. 1997A | NAS60:55 | 29/01/24 | sio2al2o3na2o | 13963
staffmnkmcph_58.9_0_18_0_0_0_0_0_23.1_0_0_0 | 58.89 | 0 | 18 | 0 | 0 | 0 | 0 | 0 | 23.11 | 0 | 0 | 0 | 100 | 0 | 1768.15 | 2.07 | Toplis et al. 1997A | NAS60:55 | 29/01/24 | sio2al2o3na2o | 13964
staffmnkmcph_58.9_0_18_0_0_0_0_0_23.1_0_0_0 | 58.89 | 0 | 18 | 0 | 0 | 0 | 0 | 0 | 23.11 | 0 | 0 | 0 | 100 | 0 | 1719.15 | 2.3 | Toplis et al. 1997A | NAS60:55 | 29/01/24 | sio2al2o3na2o | 13965
staffmnkmcph_58.9_0_18_0_0_0_0_0_23.1_0_0_0 | 58.89 | 0 | 18 | 0 | 0 | 0 | 0 | 0 | 23.11 | 0 | 0 | 0 | 100 | 0 | 1670.15 | 2.55 | Toplis et al. 1997A | NAS60:55 | 29/01/24 | sio2al2o3na2o | 13966
staffmnkmcph_58.9_0_18_0_0_0_0_0_23.1_0_0_0 | 58.89 | 0 | 18 | 0 | 0 | 0 | 0 | 0 | 23.11 | 0 | 0 | 0 | 100 | 0 | 1620.15 | 2.83 | Toplis et al. 1997A | NAS60:55 | 29/01/24 | sio2al2o3na2o | 13967
staffmnkmcph_58.9_0_18_0_0_0_0_0_23.1_0_0_0 | 58.89 | 0 | 18 | 0 | 0 | 0 | 0 | 0 | 23.11 | 0 | 0 | 0 | 100 | 0 | 1571.15 | 3.12 | Toplis et al. 1997A | NAS60:55 | 29/01/24 | sio2al2o3na2o | 13968
staffmnkmcph_60_0_21.5_0_0_0_0_0_18.5_0_0_0 | 60.02 | 0 | 21.5 | 0 | 0 | 0 | 0 | 0 | 18.48 | 0 | 0 | 0 | 100 | 0 | 1916.15 | 1.62 | Toplis et al. 1997A | NAS60:46 | 29/01/24 | sio2al2o3na2o | 13969
staffmnkmcph_60_0_21.5_0_0_0_0_0_18.5_0_0_0 | 60.02 | 0 | 21.5 | 0 | 0 | 0 | 0 | 0 | 18.48 | 0 | 0 | 0 | 100 | 0 | 1867.15 | 1.86 | Toplis et al. 1997A | NAS60:46 | 29/01/24 | sio2al2o3na2o | 13970
staffmnkmcph_60_0_21.5_0_0_0_0_0_18.5_0_0_0 | 60.02 | 0 | 21.5 | 0 | 0 | 0 | 0 | 0 | 18.48 | 0 | 0 | 0 | 100 | 0 | 1817.15 | 2.13 | Toplis et al. 1997A | NAS60:46 | 29/01/24 | sio2al2o3na2o | 13971
staffmnkmcph_60_0_21.5_0_0_0_0_0_18.5_0_0_0 | 60.02 | 0 | 21.5 | 0 | 0 | 0 | 0 | 0 | 18.48 | 0 | 0 | 0 | 100 | 0 | 1768.15 | 2.42 | Toplis et al. 1997A | NAS60:46 | 29/01/24 | sio2al2o3na2o | 13972
staffmnkmcph_60_0_21.5_0_0_0_0_0_18.5_0_0_0 | 60.02 | 0 | 21.5 | 0 | 0 | 0 | 0 | 0 | 18.48 | 0 | 0 | 0 | 100 | 0 | 1719.15 | 2.74 | Toplis et al. 1997A | NAS60:46 | 29/01/24 | sio2al2o3na2o | 13973
staffmnkmcph_60_0_21.5_0_0_0_0_0_18.5_0_0_0 | 60.02 | 0 | 21.5 | 0 | 0 | 0 | 0 | 0 | 18.48 | 0 | 0 | 0 | 100 | 0 | 1670.15 | 3.08 | Toplis et al. 1997A | NAS60:46 | 29/01/24 | sio2al2o3na2o | 13974
staffmnkmcph_60.2_0_22.8_0_0_0_0_0_17.1_0_0_0 | 60.16 | 0 | 22.77 | 0 | 0 | 0 | 0 | 0 | 17.07 | 0 | 0 | 0 | 100 | 0 | 1916.15 | 1.53 | Toplis et al. 1997A | NAS60:43 | 29/01/24 | sio2al2o3na2o | 13975
staffmnkmcph_60.2_0_22.8_0_0_0_0_0_17.1_0_0_0 | 60.16 | 0 | 22.77 | 0 | 0 | 0 | 0 | 0 | 17.07 | 0 | 0 | 0 | 100 | 0 | 1867.15 | 1.77 | Toplis et al. 1997A | NAS60:43 | 29/01/24 | sio2al2o3na2o | 13976
staffmnkmcph_60.2_0_22.8_0_0_0_0_0_17.1_0_0_0 | 60.16 | 0 | 22.77 | 0 | 0 | 0 | 0 | 0 | 17.07 | 0 | 0 | 0 | 100 | 0 | 1817.15 | 2.03 | Toplis et al. 1997A | NAS60:43 | 29/01/24 | sio2al2o3na2o | 13977
staffmnkmcph_60.2_0_22.8_0_0_0_0_0_17.1_0_0_0 | 60.16 | 0 | 22.77 | 0 | 0 | 0 | 0 | 0 | 17.07 | 0 | 0 | 0 | 100 | 0 | 1768.15 | 2.31 | Toplis et al. 1997A | NAS60:43 | 29/01/24 | sio2al2o3na2o | 13978
staffmnkmcph_60.2_0_22.8_0_0_0_0_0_17.1_0_0_0 | 60.16 | 0 | 22.77 | 0 | 0 | 0 | 0 | 0 | 17.07 | 0 | 0 | 0 | 100 | 0 | 1719.15 | 2.61 | Toplis et al. 1997A | NAS60:43 | 29/01/24 | sio2al2o3na2o | 13979
staffmnkmcph_60.2_0_22.8_0_0_0_0_0_17.1_0_0_0 | 60.16 | 0 | 22.77 | 0 | 0 | 0 | 0 | 0 | 17.07 | 0 | 0 | 0 | 100 | 0 | 1670.15 | 2.95 | Toplis et al. 1997A | NAS60:43 | 29/01/24 | sio2al2o3na2o | 13980
staffmnkmcph_60.2_0_22.8_0_0_0_0_0_17.1_0_0_0 | 60.16 | 0 | 22.77 | 0 | 0 | 0 | 0 | 0 | 17.07 | 0 | 0 | 0 | 100 | 0 | 1620.15 | 3.31 | Toplis et al. 1997A | NAS60:43 | 29/01/24 | sio2al2o3na2o | 13981
staffmnkmcph_60.3_0_24_0_0_0_0_0_15.7_0_0_0 | 60.32 | 0 | 23.98 | 0 | 0 | 0 | 0 | 0 | 15.71 | 0 | 0 | 0 | 100.01 | 0 | 1867.15 | 1.64 | Toplis et al. 1997A | NAS60:40 | 29/01/24 | sio2al2o3na2o | 13982
staffmnkmcph_60.3_0_24_0_0_0_0_0_15.7_0_0_0 | 60.32 | 0 | 23.98 | 0 | 0 | 0 | 0 | 0 | 15.71 | 0 | 0 | 0 | 100.01 | 0 | 1817.15 | 1.89 | Toplis et al. 1997A | NAS60:40 | 29/01/24 | sio2al2o3na2o | 13983
staffmnkmcph_60.3_0_24_0_0_0_0_0_15.7_0_0_0 | 60.32 | 0 | 23.98 | 0 | 0 | 0 | 0 | 0 | 15.71 | 0 | 0 | 0 | 100.01 | 0 | 1768.15 | 2.17 | Toplis et al. 1997A | NAS60:40 | 29/01/24 | sio2al2o3na2o | 13984
staffmnkmcph_60.3_0_24_0_0_0_0_0_15.7_0_0_0 | 60.32 | 0 | 23.98 | 0 | 0 | 0 | 0 | 0 | 15.71 | 0 | 0 | 0 | 100.01 | 0 | 1719.15 | 2.46 | Toplis et al. 1997A | NAS60:40 | 29/01/24 | sio2al2o3na2o | 13985
staffmnkmcph_60.3_0_24_0_0_0_0_0_15.7_0_0_0 | 60.32 | 0 | 23.98 | 0 | 0 | 0 | 0 | 0 | 15.71 | 0 | 0 | 0 | 100.01 | 0 | 1670.15 | 2.79 | Toplis et al. 1997A | NAS60:40 | 29/01/24 | sio2al2o3na2o | 13986
staffmnkmcph_49.9_0_22.5_0_0_0_0_0_27.6_0_0_0 | 49.9 | 0 | 22.5 | 0 | 0 | 0 | 0 | 0 | 27.6 | 0 | 0 | 0 | 100 | 0 | 1869.15 | 1.21 | Toplis et al. 1997A | NAS50:55 | 29/01/24 | sio2al2o3na2o | 13987
staffmnkmcph_49.9_0_22.5_0_0_0_0_0_27.6_0_0_0 | 49.9 | 0 | 22.5 | 0 | 0 | 0 | 0 | 0 | 27.6 | 0 | 0 | 0 | 100 | 0 | 1820.15 | 1.41 | Toplis et al. 1997A | NAS50:55 | 29/01/24 | sio2al2o3na2o | 13988
staffmnkmcph_49.9_0_22.5_0_0_0_0_0_27.6_0_0_0 | 49.9 | 0 | 22.5 | 0 | 0 | 0 | 0 | 0 | 27.6 | 0 | 0 | 0 | 100 | 0 | 1770.15 | 1.64 | Toplis et al. 1997A | NAS50:55 | 29/01/24 | sio2al2o3na2o | 13989
staffmnkmcph_49.8_0_23.7_0_0_0_0_0_26.5_0_0_0 | 49.77 | 0 | 23.7 | 0 | 0 | 0 | 0 | 0 | 26.53 | 0 | 0 | 0 | 100 | 0 | 1919.15 | 1.09 | Toplis et al. 1997A | NAS50:53 | 29/01/24 | sio2al2o3na2o | 13990
staffmnkmcph_49.8_0_23.7_0_0_0_0_0_26.5_0_0_0 | 49.77 | 0 | 23.7 | 0 | 0 | 0 | 0 | 0 | 26.53 | 0 | 0 | 0 | 100 | 0 | 1869.15 | 1.31 | Toplis et al. 1997A | NAS50:53 | 29/01/24 | sio2al2o3na2o | 13991
staffmnkmcph_49.8_0_23.7_0_0_0_0_0_26.5_0_0_0 | 49.77 | 0 | 23.7 | 0 | 0 | 0 | 0 | 0 | 26.53 | 0 | 0 | 0 | 100 | 0 | 1820.15 | 1.54 | Toplis et al. 1997A | NAS50:53 | 29/01/24 | sio2al2o3na2o | 13992
staffmnkmcph_49.9_0_26.6_0_0_0_0_0_23.5_0_0_0 | 49.93 | 0 | 26.62 | 0 | 0 | 0 | 0 | 0 | 23.45 | 0 | 0 | 0 | 100 | 0 | 1919.15 | 1.09 | Toplis et al. 1997A | NAS50:57 | 29/01/24 | sio2al2o3na2o | 13993
staffmnkmcph_49.9_0_26.6_0_0_0_0_0_23.5_0_0_0 | 49.93 | 0 | 26.62 | 0 | 0 | 0 | 0 | 0 | 23.45 | 0 | 0 | 0 | 100 | 0 | 1894.15 | 1.2 | Toplis et al. 1997A | NAS50:57 | 29/01/24 | sio2al2o3na2o | 13994
staffmnkmcph_49.9_0_26.6_0_0_0_0_0_23.5_0_0_0 | 49.93 | 0 | 26.62 | 0 | 0 | 0 | 0 | 0 | 23.45 | 0 | 0 | 0 | 100 | 0 | 1869.15 | 1.31 | Toplis et al. 1997A | NAS50:57 | 29/01/24 | sio2al2o3na2o | 13995
staffmnkmcph_49.9_0_26.6_0_0_0_0_0_23.5_0_0_0 | 49.93 | 0 | 26.62 | 0 | 0 | 0 | 0 | 0 | 23.45 | 0 | 0 | 0 | 100 | 0 | 1845.15 | 1.43 | Toplis et al. 1997A | NAS50:57 | 29/01/24 | sio2al2o3na2o | 13996
staffmnkmcph_49.9_0_26.6_0_0_0_0_0_23.5_0_0_0 | 49.93 | 0 | 26.62 | 0 | 0 | 0 | 0 | 0 | 23.45 | 0 | 0 | 0 | 100 | 0 | 1820.15 | 1.55 | Toplis et al. 1997A | NAS50:57 | 29/01/24 | sio2al2o3na2o | 13997
staffmnkmcph_49.9_0_26.6_0_0_0_0_0_23.5_0_0_0 | 49.93 | 0 | 26.62 | 0 | 0 | 0 | 0 | 0 | 23.45 | 0 | 0 | 0 | 100 | 0 | 1795.15 | 1.68 | Toplis et al. 1997A | NAS50:57 | 29/01/24 | sio2al2o3na2o | 13998
staffmnkmcph_49.9_0_26.6_0_0_0_0_0_23.5_0_0_0 | 49.93 | 0 | 26.62 | 0 | 0 | 0 | 0 | 0 | 23.45 | 0 | 0 | 0 | 100 | 0 | 1770.15 | 1.81 | Toplis et al. 1997A | NAS50:57 | 29/01/24 | sio2al2o3na2o | 13999
staffmnkmcph_49.9_0_26.6_0_0_0_0_0_23.5_0_0_0 | 49.93 | 0 | 26.62 | 0 | 0 | 0 | 0 | 0 | 23.45 | 0 | 0 | 0 | 100 | 0 | 1164.15 | 9.43 | Toplis et al. 1997A | NAS50:57 | 29/01/24 | sio2al2o3na2o | 14000
staffmnkmcph_49.9_0_26.6_0_0_0_0_0_23.5_0_0_0 | 49.93 | 0 | 26.62 | 0 | 0 | 0 | 0 | 0 | 23.45 | 0 | 0 | 0 | 100 | 0 | 1135.65 | 10.25 | Toplis et al. 1997A | NAS50:57 | 29/01/24 | sio2al2o3na2o | 14001
staffmnkmcph_49.9_0_26.6_0_0_0_0_0_23.5_0_0_0 | 49.93 | 0 | 26.62 | 0 | 0 | 0 | 0 | 0 | 23.45 | 0 | 0 | 0 | 100 | 0 | 1100.95 | 11.35 | Toplis et al. 1997A | NAS50:57 | 29/01/24 | sio2al2o3na2o | 14002
staffmnkmcph_50.2_0_27.9_0_0_0_0_0_21.9_0_0_0 | 50.19 | 0 | 27.87 | 0 | 0 | 0 | 0 | 0 | 21.94 | 0 | 0 | 0 | 100 | 0 | 1919.15 | 1.05 | Toplis et al. 1997A | NAS50:44 | 29/01/24 | sio2al2o3na2o | 14003
staffmnkmcph_50.2_0_27.9_0_0_0_0_0_21.9_0_0_0 | 50.19 | 0 | 27.87 | 0 | 0 | 0 | 0 | 0 | 21.94 | 0 | 0 | 0 | 100 | 0 | 1869.15 | 1.27 | Toplis et al. 1997A | NAS50:44 | 29/01/24 | sio2al2o3na2o | 14004
staffmnkmcph_50.2_0_27.9_0_0_0_0_0_21.9_0_0_0 | 50.19 | 0 | 27.87 | 0 | 0 | 0 | 0 | 0 | 21.94 | 0 | 0 | 0 | 100 | 0 | 1820.15 | 1.51 | Toplis et al. 1997A | NAS50:44 | 29/01/24 | sio2al2o3na2o | 14005
staffmnkmcph_50.2_0_27.9_0_0_0_0_0_21.9_0_0_0 | 50.19 | 0 | 27.87 | 0 | 0 | 0 | 0 | 0 | 21.94 | 0 | 0 | 0 | 100 | 0 | 1770.15 | 1.77 | Toplis et al. 1997A | NAS50:44 | 29/01/24 | sio2al2o3na2o | 14006
staffmnkmcph_50.2_0_27.9_0_0_0_0_0_21.9_0_0_0 | 50.19 | 0 | 27.87 | 0 | 0 | 0 | 0 | 0 | 21.94 | 0 | 0 | 0 | 100 | 0 | 1721.15 | 2.05 | Toplis et al. 1997A | NAS50:44 | 29/01/24 | sio2al2o3na2o | 14007
staffmnkmcph_50.2_0_27.9_0_0_0_0_0_21.9_0_0_0 | 50.19 | 0 | 27.87 | 0 | 0 | 0 | 0 | 0 | 21.94 | 0 | 0 | 0 | 100 | 0 | 1159.95 | 9.46 | Toplis et al. 1997A | NAS50:44 | 29/01/24 | sio2al2o3na2o | 14008
staffmnkmcph_50.2_0_27.9_0_0_0_0_0_21.9_0_0_0 | 50.19 | 0 | 27.87 | 0 | 0 | 0 | 0 | 0 | 21.94 | 0 | 0 | 0 | 100 | 0 | 1122.15 | 10.56 | Toplis et al. 1997A | NAS50:44 | 29/01/24 | sio2al2o3na2o | 14009
staffmnkmcph_50.2_0_27.9_0_0_0_0_0_21.9_0_0_0 | 50.19 | 0 | 27.87 | 0 | 0 | 0 | 0 | 0 | 21.94 | 0 | 0 | 0 | 100 | 0 | 1106.95 | 11.02 | Toplis et al. 1997A | NAS50:44 | 29/01/24 | sio2al2o3na2o | 14010
staffmnkmcph_67.7_0_9.6_0_0_0_0_0_22.7_0_0_0 | 67.71 | 0 | 9.55 | 0 | 0 | 0 | 0 | 0 | 22.73 | 0 | 0.01 | 0 | 100 | 0 | 1768.15 | 1.28 | Toplis and Dingwell 1996 | NAPS70:0 | 29/01/24 | sio2al2o3na2op2o5 | 14011
staffmnkmcph_67.7_0_9.6_0_0_0_0_0_22.7_0_0_0 | 67.71 | 0 | 9.55 | 0 | 0 | 0 | 0 | 0 | 22.73 | 0 | 0.01 | 0 | 100 | 0 | 1719.15 | 1.44 | Toplis and Dingwell 1996 | NAPS70:0 | 29/01/24 | sio2al2o3na2op2o5 | 14012
staffmnkmcph_67.7_0_9.6_0_0_0_0_0_22.7_0_0_0 | 67.71 | 0 | 9.55 | 0 | 0 | 0 | 0 | 0 | 22.73 | 0 | 0.01 | 0 | 100 | 0 | 1669.15 | 1.61 | Toplis and Dingwell 1996 | NAPS70:0 | 29/01/24 | sio2al2o3na2op2o5 | 14013
staffmnkmcph_67.7_0_9.6_0_0_0_0_0_22.7_0_0_0 | 67.71 | 0 | 9.55 | 0 | 0 | 0 | 0 | 0 | 22.73 | 0 | 0.01 | 0 | 100 | 0 | 1620.15 | 1.8 | Toplis and Dingwell 1996 | NAPS70:0 | 29/01/24 | sio2al2o3na2op2o5 | 14014
staffmnkmcph_67.7_0_9.6_0_0_0_0_0_22.7_0_0_0 | 67.71 | 0 | 9.55 | 0 | 0 | 0 | 0 | 0 | 22.73 | 0 | 0.01 | 0 | 100 | 0 | 1571.15 | 1.99 | Toplis and Dingwell 1996 | NAPS70:0 | 29/01/24 | sio2al2o3na2op2o5 | 14015
staffmnkmcph_67.7_0_9.6_0_0_0_0_0_22.7_0_0_0 | 67.71 | 0 | 9.55 | 0 | 0 | 0 | 0 | 0 | 22.73 | 0 | 0.01 | 0 | 100 | 0 | 1522.15 | 2.2 | Toplis and Dingwell 1996 | NAPS70:0 | 29/01/24 | sio2al2o3na2op2o5 | 14016
staffmnkmcph_67.7_0_9.6_0_0_0_0_0_22.7_0_0_0 | 67.71 | 0 | 9.55 | 0 | 0 | 0 | 0 | 0 | 22.73 | 0 | 0.01 | 0 | 100 | 0 | 1473.15 | 2.43 | Toplis and Dingwell 1996 | NAPS70:0 | 29/01/24 | sio2al2o3na2op2o5 | 14017
staffmnkmcph_67.7_0_9.6_0_0_0_0_0_22.7_0_0_0 | 67.71 | 0 | 9.55 | 0 | 0 | 0 | 0 | 0 | 22.73 | 0 | 0.01 | 0 | 100 | 0 | 1424.15 | 2.68 | Toplis and Dingwell 1996 | NAPS70:0 | 29/01/24 | sio2al2o3na2op2o5 | 14018
staffmnkmcph_67.7_0_9.6_0_0_0_0_0_22.7_0_0_0 | 67.71 | 0 | 9.55 | 0 | 0 | 0 | 0 | 0 | 22.73 | 0 | 0.01 | 0 | 100 | 0 | 1375.15 | 2.95 | Toplis and Dingwell 1996 | NAPS70:0 | 29/01/24 | sio2al2o3na2op2o5 | 14019
staffmnkmcph_67.7_0_9.6_0_0_0_0_0_22.7_0_0_0 | 67.71 | 0 | 9.55 | 0 | 0 | 0 | 0 | 0 | 22.73 | 0 | 0.01 | 0 | 100 | 0 | 1325.15 | 3.25 | Toplis and Dingwell 1996 | NAPS70:0 | 29/01/24 | sio2al2o3na2op2o5 | 14020
staffmnkmcph_67.5_0_9.6_0_0_0_0_0_22.1_0_0.8_0 | 67.46 | 0 | 9.64 | 0 | 0 | 0 | 0 | 0 | 22.1 | 0 | 0.81 | 0 | 100.01 | 0 | 1768.15 | 1.29 | Toplis and Dingwell 1996 | NAPS70:1 | 29/01/24 | sio2al2o3na2op2o5 | 14021
staffmnkmcph_67.5_0_9.6_0_0_0_0_0_22.1_0_0.8_0 | 67.46 | 0 | 9.64 | 0 | 0 | 0 | 0 | 0 | 22.1 | 0 | 0.81 | 0 | 100.01 | 0 | 1719.15 | 1.46 | Toplis and Dingwell 1996 | NAPS70:1 | 29/01/24 | sio2al2o3na2op2o5 | 14022
staffmnkmcph_67.5_0_9.6_0_0_0_0_0_22.1_0_0.8_0 | 67.46 | 0 | 9.64 | 0 | 0 | 0 | 0 | 0 | 22.1 | 0 | 0.81 | 0 | 100.01 | 0 | 1669.15 | 1.63 | Toplis and Dingwell 1996 | NAPS70:1 | 29/01/24 | sio2al2o3na2op2o5 | 14023
staffmnkmcph_67.5_0_9.6_0_0_0_0_0_22.1_0_0.8_0 | 67.46 | 0 | 9.64 | 0 | 0 | 0 | 0 | 0 | 22.1 | 0 | 0.81 | 0 | 100.01 | 0 | 1620.15 | 1.82 | Toplis and Dingwell 1996 | NAPS70:1 | 29/01/24 | sio2al2o3na2op2o5 | 14024
staffmnkmcph_67.5_0_9.6_0_0_0_0_0_22.1_0_0.8_0 | 67.46 | 0 | 9.64 | 0 | 0 | 0 | 0 | 0 | 22.1 | 0 | 0.81 | 0 | 100.01 | 0 | 1571.15 | 2.02 | Toplis and Dingwell 1996 | NAPS70:1 | 29/01/24 | sio2al2o3na2op2o5 | 14025
staffmnkmcph_67.5_0_9.6_0_0_0_0_0_22.1_0_0.8_0 | 67.46 | 0 | 9.64 | 0 | 0 | 0 | 0 | 0 | 22.1 | 0 | 0.81 | 0 | 100.01 | 0 | 1522.15 | 2.24 | Toplis and Dingwell 1996 | NAPS70:1 | 29/01/24 | sio2al2o3na2op2o5 | 14026
staffmnkmcph_67.5_0_9.6_0_0_0_0_0_22.1_0_0.8_0 | 67.46 | 0 | 9.64 | 0 | 0 | 0 | 0 | 0 | 22.1 | 0 | 0.81 | 0 | 100.01 | 0 | 1473.15 | 2.47 | Toplis and Dingwell 1996 | NAPS70:1 | 29/01/24 | sio2al2o3na2op2o5 | 14027
staffmnkmcph_67.5_0_9.6_0_0_0_0_0_22.1_0_0.8_0 | 67.46 | 0 | 9.64 | 0 | 0 | 0 | 0 | 0 | 22.1 | 0 | 0.81 | 0 | 100.01 | 0 | 1424.15 | 2.72 | Toplis and Dingwell 1996 | NAPS70:1 | 29/01/24 | sio2al2o3na2op2o5 | 14028
staffmnkmcph_67.5_0_9.6_0_0_0_0_0_22.1_0_0.8_0 | 67.46 | 0 | 9.64 | 0 | 0 | 0 | 0 | 0 | 22.1 | 0 | 0.81 | 0 | 100.01 | 0 | 1375.15 | 3 | Toplis and Dingwell 1996 | NAPS70:1 | 29/01/24 | sio2al2o3na2op2o5 | 14029
staffmnkmcph_67.5_0_9.6_0_0_0_0_0_22.1_0_0.8_0 | 67.46 | 0 | 9.64 | 0 | 0 | 0 | 0 | 0 | 22.1 | 0 | 0.81 | 0 | 100.01 | 0 | 1325.15 | 3.3 | Toplis and Dingwell 1996 | NAPS70:1 | 29/01/24 | sio2al2o3na2op2o5 | 14030
staffmnkmcph_66.9_0_9.3_0_0_0_0_0_22.1_0_1.7_0 | 66.93 | 0 | 9.28 | 0 | 0 | 0 | 0 | 0 | 22.05 | 0 | 1.74 | 0 | 100 | 0 | 1768.15 | 1.3 | Toplis and Dingwell 1996 | NAPS70:2 | 29/01/24 | sio2al2o3na2op2o5 | 14031
staffmnkmcph_66.9_0_9.3_0_0_0_0_0_22.1_0_1.7_0 | 66.93 | 0 | 9.28 | 0 | 0 | 0 | 0 | 0 | 22.05 | 0 | 1.74 | 0 | 100 | 0 | 1719.15 | 1.47 | Toplis and Dingwell 1996 | NAPS70:2 | 29/01/24 | sio2al2o3na2op2o5 | 14032
staffmnkmcph_66.9_0_9.3_0_0_0_0_0_22.1_0_1.7_0 | 66.93 | 0 | 9.28 | 0 | 0 | 0 | 0 | 0 | 22.05 | 0 | 1.74 | 0 | 100 | 0 | 1669.15 | 1.65 | Toplis and Dingwell 1996 | NAPS70:2 | 29/01/24 | sio2al2o3na2op2o5 | 14033
staffmnkmcph_66.9_0_9.3_0_0_0_0_0_22.1_0_1.7_0 | 66.93 | 0 | 9.28 | 0 | 0 | 0 | 0 | 0 | 22.05 | 0 | 1.74 | 0 | 100 | 0 | 1620.15 | 1.85 | Toplis and Dingwell 1996 | NAPS70:2 | 29/01/24 | sio2al2o3na2op2o5 | 14034
staffmnkmcph_66.9_0_9.3_0_0_0_0_0_22.1_0_1.7_0 | 66.93 | 0 | 9.28 | 0 | 0 | 0 | 0 | 0 | 22.05 | 0 | 1.74 | 0 | 100 | 0 | 1571.15 | 2.06 | Toplis and Dingwell 1996 | NAPS70:2 | 29/01/24 | sio2al2o3na2op2o5 | 14035
staffmnkmcph_66.9_0_9.3_0_0_0_0_0_22.1_0_1.7_0 | 66.93 | 0 | 9.28 | 0 | 0 | 0 | 0 | 0 | 22.05 | 0 | 1.74 | 0 | 100 | 0 | 1522.15 | 2.27 | Toplis and Dingwell 1996 | NAPS70:2 | 29/01/24 | sio2al2o3na2op2o5 | 14036
staffmnkmcph_66.9_0_9.3_0_0_0_0_0_22.1_0_1.7_0 | 66.93 | 0 | 9.28 | 0 | 0 | 0 | 0 | 0 | 22.05 | 0 | 1.74 | 0 | 100 | 0 | 1473.15 | 2.51 | Toplis and Dingwell 1996 | NAPS70:2 | 29/01/24 | sio2al2o3na2op2o5 | 14037
staffmnkmcph_66.9_0_9.3_0_0_0_0_0_22.1_0_1.7_0 | 66.93 | 0 | 9.28 | 0 | 0 | 0 | 0 | 0 | 22.05 | 0 | 1.74 | 0 | 100 | 0 | 1424.15 | 2.77 | Toplis and Dingwell 1996 | NAPS70:2 | 29/01/24 | sio2al2o3na2op2o5 | 14038
staffmnkmcph_66.9_0_9.3_0_0_0_0_0_22.1_0_1.7_0 | 66.93 | 0 | 9.28 | 0 | 0 | 0 | 0 | 0 | 22.05 | 0 | 1.74 | 0 | 100 | 0 | 1375.15 | 3.05 | Toplis and Dingwell 1996 | NAPS70:2 | 29/01/24 | sio2al2o3na2op2o5 | 14039
staffmnkmcph_66.9_0_9.3_0_0_0_0_0_22.1_0_1.7_0 | 66.93 | 0 | 9.28 | 0 | 0 | 0 | 0 | 0 | 22.05 | 0 | 1.74 | 0 | 100 | 0 | 1325.15 | 3.36 | Toplis and Dingwell 1996 | NAPS70:2 | 29/01/24 | sio2al2o3na2op2o5 | 14040
staffmnkmcph_65.8_0_9.4_0_0_0_0_0_21.9_0_2.9_0 | 65.84 | 0 | 9.37 | 0 | 0 | 0 | 0 | 0 | 21.91 | 0 | 2.88 | 0 | 100 | 0 | 1768.15 | 1.32 | Toplis and Dingwell 1996 | NAPS70:3 | 29/01/24 | sio2al2o3na2op2o5 | 14041
staffmnkmcph_65.8_0_9.4_0_0_0_0_0_21.9_0_2.9_0 | 65.84 | 0 | 9.37 | 0 | 0 | 0 | 0 | 0 | 21.91 | 0 | 2.88 | 0 | 100 | 0 | 1719.15 | 1.49 | Toplis and Dingwell 1996 | NAPS70:3 | 29/01/24 | sio2al2o3na2op2o5 | 14042
staffmnkmcph_65.8_0_9.4_0_0_0_0_0_21.9_0_2.9_0 | 65.84 | 0 | 9.37 | 0 | 0 | 0 | 0 | 0 | 21.91 | 0 | 2.88 | 0 | 100 | 0 | 1669.15 | 1.67 | Toplis and Dingwell 1996 | NAPS70:3 | 29/01/24 | sio2al2o3na2op2o5 | 14043
staffmnkmcph_65.8_0_9.4_0_0_0_0_0_21.9_0_2.9_0 | 65.84 | 0 | 9.37 | 0 | 0 | 0 | 0 | 0 | 21.91 | 0 | 2.88 | 0 | 100 | 0 | 1620.15 | 1.87 | Toplis and Dingwell 1996 | NAPS70:3 | 29/01/24 | sio2al2o3na2op2o5 | 14044
staffmnkmcph_65.8_0_9.4_0_0_0_0_0_21.9_0_2.9_0 | 65.84 | 0 | 9.37 | 0 | 0 | 0 | 0 | 0 | 21.91 | 0 | 2.88 | 0 | 100 | 0 | 1571.15 | 2.08 | Toplis and Dingwell 1996 | NAPS70:3 | 29/01/24 | sio2al2o3na2op2o5 | 14045
staffmnkmcph_65.8_0_9.4_0_0_0_0_0_21.9_0_2.9_0 | 65.84 | 0 | 9.37 | 0 | 0 | 0 | 0 | 0 | 21.91 | 0 | 2.88 | 0 | 100 | 0 | 1522.15 | 2.31 | Toplis and Dingwell 1996 | NAPS70:3 | 29/01/24 | sio2al2o3na2op2o5 | 14046
staffmnkmcph_65.8_0_9.4_0_0_0_0_0_21.9_0_2.9_0 | 65.84 | 0 | 9.37 | 0 | 0 | 0 | 0 | 0 | 21.91 | 0 | 2.88 | 0 | 100 | 0 | 1473.15 | 2.55 | Toplis and Dingwell 1996 | NAPS70:3 | 29/01/24 | sio2al2o3na2op2o5 | 14047
staffmnkmcph_65.8_0_9.4_0_0_0_0_0_21.9_0_2.9_0 | 65.84 | 0 | 9.37 | 0 | 0 | 0 | 0 | 0 | 21.91 | 0 | 2.88 | 0 | 100 | 0 | 1424.15 | 2.81 | Toplis and Dingwell 1996 | NAPS70:3 | 29/01/24 | sio2al2o3na2op2o5 | 14048
staffmnkmcph_65.8_0_9.4_0_0_0_0_0_21.9_0_2.9_0 | 65.84 | 0 | 9.37 | 0 | 0 | 0 | 0 | 0 | 21.91 | 0 | 2.88 | 0 | 100 | 0 | 1375.15 | 3.11 | Toplis and Dingwell 1996 | NAPS70:3 | 29/01/24 | sio2al2o3na2op2o5 | 14049
staffmnkmcph_65.8_0_9.4_0_0_0_0_0_21.9_0_2.9_0 | 65.84 | 0 | 9.37 | 0 | 0 | 0 | 0 | 0 | 21.91 | 0 | 2.88 | 0 | 100 | 0 | 1325.15 | 3.42 | Toplis and Dingwell 1996 | NAPS70:3 | 29/01/24 | sio2al2o3na2op2o5 | 14050
staffmnkmcph_65.5_0_9.3_0_0_0_0_0_21.6_0_3.6_0 | 65.48 | 0 | 9.31 | 0 | 0 | 0 | 0 | 0 | 21.59 | 0 | 3.63 | 0 | 100.01 | 0 | 1768.15 | 1.33 | Toplis and Dingwell 1996 | NAPS70:4 | 29/01/24 | sio2al2o3na2op2o5 | 14051
staffmnkmcph_65.5_0_9.3_0_0_0_0_0_21.6_0_3.6_0 | 65.48 | 0 | 9.31 | 0 | 0 | 0 | 0 | 0 | 21.59 | 0 | 3.63 | 0 | 100.01 | 0 | 1719.15 | 1.51 | Toplis and Dingwell 1996 | NAPS70:4 | 29/01/24 | sio2al2o3na2op2o5 | 14052
staffmnkmcph_65.5_0_9.3_0_0_0_0_0_21.6_0_3.6_0 | 65.48 | 0 | 9.31 | 0 | 0 | 0 | 0 | 0 | 21.59 | 0 | 3.63 | 0 | 100.01 | 0 | 1669.15 | 1.7 | Toplis and Dingwell 1996 | NAPS70:4 | 29/01/24 | sio2al2o3na2op2o5 | 14053
staffmnkmcph_65.5_0_9.3_0_0_0_0_0_21.6_0_3.6_0 | 65.48 | 0 | 9.31 | 0 | 0 | 0 | 0 | 0 | 21.59 | 0 | 3.63 | 0 | 100.01 | 0 | 1620.15 | 1.9 | Toplis and Dingwell 1996 | NAPS70:4 | 29/01/24 | sio2al2o3na2op2o5 | 14054
staffmnkmcph_65.5_0_9.3_0_0_0_0_0_21.6_0_3.6_0 | 65.48 | 0 | 9.31 | 0 | 0 | 0 | 0 | 0 | 21.59 | 0 | 3.63 | 0 | 100.01 | 0 | 1571.15 | 2.12 | Toplis and Dingwell 1996 | NAPS70:4 | 29/01/24 | sio2al2o3na2op2o5 | 14055
staffmnkmcph_65.5_0_9.3_0_0_0_0_0_21.6_0_3.6_0 | 65.48 | 0 | 9.31 | 0 | 0 | 0 | 0 | 0 | 21.59 | 0 | 3.63 | 0 | 100.01 | 0 | 1522.15 | 2.35 | Toplis and Dingwell 1996 | NAPS70:4 | 29/01/24 | sio2al2o3na2op2o5 | 14056
staffmnkmcph_65.5_0_9.3_0_0_0_0_0_21.6_0_3.6_0 | 65.48 | 0 | 9.31 | 0 | 0 | 0 | 0 | 0 | 21.59 | 0 | 3.63 | 0 | 100.01 | 0 | 1473.15 | 2.6 | Toplis and Dingwell 1996 | NAPS70:4 | 29/01/24 | sio2al2o3na2op2o5 | 14057
staffmnkmcph_65.5_0_9.3_0_0_0_0_0_21.6_0_3.6_0 | 65.48 | 0 | 9.31 | 0 | 0 | 0 | 0 | 0 | 21.59 | 0 | 3.63 | 0 | 100.01 | 0 | 1424.15 | 2.87 | Toplis and Dingwell 1996 | NAPS70:4 | 29/01/24 | sio2al2o3na2op2o5 | 14058
staffmnkmcph_65.5_0_9.3_0_0_0_0_0_21.6_0_3.6_0 | 65.48 | 0 | 9.31 | 0 | 0 | 0 | 0 | 0 | 21.59 | 0 | 3.63 | 0 | 100.01 | 0 | 1375.15 | 3.17 | Toplis and Dingwell 1996 | NAPS70:4 | 29/01/24 | sio2al2o3na2op2o5 | 14059
staffmnkmcph_65.1_0_9.3_0_0_0_0_0_21.1_0_4.5_0 | 65.1 | 0 | 9.3 | 0 | 0 | 0 | 0 | 0 | 21.13 | 0 | 4.46 | 0 | 99.99 | 0 | 1768.15 | 1.34 | Toplis and Dingwell 1996 | NAPS70:5 | 29/01/24 | sio2al2o3na2op2o5 | 14060
staffmnkmcph_65.1_0_9.3_0_0_0_0_0_21.1_0_4.5_0 | 65.1 | 0 | 9.3 | 0 | 0 | 0 | 0 | 0 | 21.13 | 0 | 4.46 | 0 | 99.99 | 0 | 1719.15 | 1.53 | Toplis and Dingwell 1996 | NAPS70:5 | 29/01/24 | sio2al2o3na2op2o5 | 14061
staffmnkmcph_65.1_0_9.3_0_0_0_0_0_21.1_0_4.5_0 | 65.1 | 0 | 9.3 | 0 | 0 | 0 | 0 | 0 | 21.13 | 0 | 4.46 | 0 | 99.99 | 0 | 1669.15 | 1.73 | Toplis and Dingwell 1996 | NAPS70:5 | 29/01/24 | sio2al2o3na2op2o5 | 14062
staffmnkmcph_65.1_0_9.3_0_0_0_0_0_21.1_0_4.5_0 | 65.1 | 0 | 9.3 | 0 | 0 | 0 | 0 | 0 | 21.13 | 0 | 4.46 | 0 | 99.99 | 0 | 1620.15 | 1.93 | Toplis and Dingwell 1996 | NAPS70:5 | 29/01/24 | sio2al2o3na2op2o5 | 14063
staffmnkmcph_65.1_0_9.3_0_0_0_0_0_21.1_0_4.5_0 | 65.1 | 0 | 9.3 | 0 | 0 | 0 | 0 | 0 | 21.13 | 0 | 4.46 | 0 | 99.99 | 0 | 1571.15 | 2.15 | Toplis and Dingwell 1996 | NAPS70:5 | 29/01/24 | sio2al2o3na2op2o5 | 14064
staffmnkmcph_65.1_0_9.3_0_0_0_0_0_21.1_0_4.5_0 | 65.1 | 0 | 9.3 | 0 | 0 | 0 | 0 | 0 | 21.13 | 0 | 4.46 | 0 | 99.99 | 0 | 1522.15 | 2.39 | Toplis and Dingwell 1996 | NAPS70:5 | 29/01/24 | sio2al2o3na2op2o5 | 14065
staffmnkmcph_65.1_0_9.3_0_0_0_0_0_21.1_0_4.5_0 | 65.1 | 0 | 9.3 | 0 | 0 | 0 | 0 | 0 | 21.13 | 0 | 4.46 | 0 | 99.99 | 0 | 1473.15 | 2.65 | Toplis and Dingwell 1996 | NAPS70:5 | 29/01/24 | sio2al2o3na2op2o5 | 14066
staffmnkmcph_65.1_0_9.3_0_0_0_0_0_21.1_0_4.5_0 | 65.1 | 0 | 9.3 | 0 | 0 | 0 | 0 | 0 | 21.13 | 0 | 4.46 | 0 | 99.99 | 0 | 1424.15 | 2.93 | Toplis and Dingwell 1996 | NAPS70:5 | 29/01/24 | sio2al2o3na2op2o5 | 14067
staffmnkmcph_65.1_0_9.3_0_0_0_0_0_21.1_0_4.5_0 | 65.1 | 0 | 9.3 | 0 | 0 | 0 | 0 | 0 | 21.13 | 0 | 4.46 | 0 | 99.99 | 0 | 1375.15 | 3.25 | Toplis and Dingwell 1996 | NAPS70:5 | 29/01/24 | sio2al2o3na2op2o5 | 14068
staffmnkmcph_63.4_0_9.1_0_0_0_0_0_21.3_0_6.2_0 | 63.38 | 0 | 9.11 | 0 | 0 | 0 | 0 | 0 | 21.27 | 0 | 6.24 | 0 | 100 | 0 | 1768.15 | 1.36 | Toplis and Dingwell 1996 | NAPS70:6 | 29/01/24 | sio2al2o3na2op2o5 | 14069
staffmnkmcph_63.4_0_9.1_0_0_0_0_0_21.3_0_6.2_0 | 63.38 | 0 | 9.11 | 0 | 0 | 0 | 0 | 0 | 21.27 | 0 | 6.24 | 0 | 100 | 0 | 1719.15 | 1.55 | Toplis and Dingwell 1996 | NAPS70:6 | 29/01/24 | sio2al2o3na2op2o5 | 14070
staffmnkmcph_63.4_0_9.1_0_0_0_0_0_21.3_0_6.2_0 | 63.38 | 0 | 9.11 | 0 | 0 | 0 | 0 | 0 | 21.27 | 0 | 6.24 | 0 | 100 | 0 | 1669.15 | 1.75 | Toplis and Dingwell 1996 | NAPS70:6 | 29/01/24 | sio2al2o3na2op2o5 | 14071
staffmnkmcph_63.4_0_9.1_0_0_0_0_0_21.3_0_6.2_0 | 63.38 | 0 | 9.11 | 0 | 0 | 0 | 0 | 0 | 21.27 | 0 | 6.24 | 0 | 100 | 0 | 1620.15 | 1.95 | Toplis and Dingwell 1996 | NAPS70:6 | 29/01/24 | sio2al2o3na2op2o5 | 14072
staffmnkmcph_63.4_0_9.1_0_0_0_0_0_21.3_0_6.2_0 | 63.38 | 0 | 9.11 | 0 | 0 | 0 | 0 | 0 | 21.27 | 0 | 6.24 | 0 | 100 | 0 | 1571.15 | 2.19 | Toplis and Dingwell 1996 | NAPS70:6 | 29/01/24 | sio2al2o3na2op2o5 | 14073
staffmnkmcph_63.4_0_9.1_0_0_0_0_0_21.3_0_6.2_0 | 63.38 | 0 | 9.11 | 0 | 0 | 0 | 0 | 0 | 21.27 | 0 | 6.24 | 0 | 100 | 0 | 1522.15 | 2.43 | Toplis and Dingwell 1996 | NAPS70:6 | 29/01/24 | sio2al2o3na2op2o5 | 14074
staffmnkmcph_63.4_0_9.1_0_0_0_0_0_21.3_0_6.2_0 | 63.38 | 0 | 9.11 | 0 | 0 | 0 | 0 | 0 | 21.27 | 0 | 6.24 | 0 | 100 | 0 | 1473.15 | 2.7 | Toplis and Dingwell 1996 | NAPS70:6 | 29/01/24 | sio2al2o3na2op2o5 | 14075
staffmnkmcph_63.4_0_9.1_0_0_0_0_0_21.3_0_6.2_0 | 63.38 | 0 | 9.11 | 0 | 0 | 0 | 0 | 0 | 21.27 | 0 | 6.24 | 0 | 100 | 0 | 1424.15 | 3 | Toplis and Dingwell 1996 | NAPS70:6 | 29/01/24 | sio2al2o3na2op2o5 | 14076
staffmnkmcph_67.8_0_12.6_0_0_0_0_0_19.7_0_0_0 | 67.77 | 0 | 12.56 | 0 | 0 | 0 | 0 | 0 | 19.67 | 0 | 0 | 0 | 100 | 0 | 1867.15 | 1.56 | Toplis and Dingwell 1996 | NAPS60:0 | 29/01/24 | sio2al2o3na2o | 14077
staffmnkmcph_67.8_0_12.6_0_0_0_0_0_19.7_0_0_0 | 67.77 | 0 | 12.56 | 0 | 0 | 0 | 0 | 0 | 19.67 | 0 | 0 | 0 | 100 | 0 | 1817.15 | 1.73 | Toplis and Dingwell 1996 | NAPS60:0 | 29/01/24 | sio2al2o3na2o | 14078
staffmnkmcph_67.8_0_12.6_0_0_0_0_0_19.7_0_0_0 | 67.77 | 0 | 12.56 | 0 | 0 | 0 | 0 | 0 | 19.67 | 0 | 0 | 0 | 100 | 0 | 1768.15 | 1.91 | Toplis and Dingwell 1996 | NAPS60:0 | 29/01/24 | sio2al2o3na2o | 14079
staffmnkmcph_67.8_0_12.6_0_0_0_0_0_19.7_0_0_0 | 67.77 | 0 | 12.56 | 0 | 0 | 0 | 0 | 0 | 19.67 | 0 | 0 | 0 | 100 | 0 | 1719.15 | 2.1 | Toplis and Dingwell 1996 | NAPS60:0 | 29/01/24 | sio2al2o3na2o | 14080
staffmnkmcph_67.8_0_12.6_0_0_0_0_0_19.7_0_0_0 | 67.77 | 0 | 12.56 | 0 | 0 | 0 | 0 | 0 | 19.67 | 0 | 0 | 0 | 100 | 0 | 1669.15 | 2.3 | Toplis and Dingwell 1996 | NAPS60:0 | 29/01/24 | sio2al2o3na2o | 14081
staffmnkmcph_67.8_0_12.6_0_0_0_0_0_19.7_0_0_0 | 67.77 | 0 | 12.56 | 0 | 0 | 0 | 0 | 0 | 19.67 | 0 | 0 | 0 | 100 | 0 | 1620.15 | 2.51 | Toplis and Dingwell 1996 | NAPS60:0 | 29/01/24 | sio2al2o3na2o | 14082
staffmnkmcph_67.8_0_12.6_0_0_0_0_0_19.7_0_0_0 | 67.77 | 0 | 12.56 | 0 | 0 | 0 | 0 | 0 | 19.67 | 0 | 0 | 0 | 100 | 0 | 1571.15 | 2.75 | Toplis and Dingwell 1996 | NAPS60:0 | 29/01/24 | sio2al2o3na2o | 14083
staffmnkmcph_67.8_0_12.6_0_0_0_0_0_19.7_0_0_0 | 67.77 | 0 | 12.56 | 0 | 0 | 0 | 0 | 0 | 19.67 | 0 | 0 | 0 | 100 | 0 | 1522.15 | 2.99 | Toplis and Dingwell 1996 | NAPS60:0 | 29/01/24 | sio2al2o3na2o | 14084
staffmnkmcph_67.8_0_12.6_0_0_0_0_0_19.7_0_0_0 | 67.77 | 0 | 12.56 | 0 | 0 | 0 | 0 | 0 | 19.67 | 0 | 0 | 0 | 100 | 0 | 1473.15 | 3.26 | Toplis and Dingwell 1996 | NAPS60:0 | 29/01/24 | sio2al2o3na2o | 14085
staffmnkmcph_67.4_0_12.8_0_0_0_0_0_18.9_0_0.9_0 | 67.41 | 0 | 12.79 | 0 | 0 | 0 | 0 | 0 | 18.89 | 0 | 0.9 | 0 | 99.99 | 0 | 1867.15 | 1.56 | Toplis and Dingwell 1996 | NAPS60:1 | 29/01/24 | sio2al2o3na2op2o5 | 14086
staffmnkmcph_67.4_0_12.8_0_0_0_0_0_18.9_0_0.9_0 | 67.41 | 0 | 12.79 | 0 | 0 | 0 | 0 | 0 | 18.89 | 0 | 0.9 | 0 | 99.99 | 0 | 1817.15 | 1.74 | Toplis and Dingwell 1996 | NAPS60:1 | 29/01/24 | sio2al2o3na2op2o5 | 14087
staffmnkmcph_67.4_0_12.8_0_0_0_0_0_18.9_0_0.9_0 | 67.41 | 0 | 12.79 | 0 | 0 | 0 | 0 | 0 | 18.89 | 0 | 0.9 | 0 | 99.99 | 0 | 1768.15 | 1.92 | Toplis and Dingwell 1996 | NAPS60:1 | 29/01/24 | sio2al2o3na2op2o5 | 14088
staffmnkmcph_67.4_0_12.8_0_0_0_0_0_18.9_0_0.9_0 | 67.41 | 0 | 12.79 | 0 | 0 | 0 | 0 | 0 | 18.89 | 0 | 0.9 | 0 | 99.99 | 0 | 1719.15 | 2.12 | Toplis and Dingwell 1996 | NAPS60:1 | 29/01/24 | sio2al2o3na2op2o5 | 14089
staffmnkmcph_67.4_0_12.8_0_0_0_0_0_18.9_0_0.9_0 | 67.41 | 0 | 12.79 | 0 | 0 | 0 | 0 | 0 | 18.89 | 0 | 0.9 | 0 | 99.99 | 0 | 1669.15 | 2.33 | Toplis and Dingwell 1996 | NAPS60:1 | 29/01/24 | sio2al2o3na2op2o5 | 14090
staffmnkmcph_67.4_0_12.8_0_0_0_0_0_18.9_0_0.9_0 | 67.41 | 0 | 12.79 | 0 | 0 | 0 | 0 | 0 | 18.89 | 0 | 0.9 | 0 | 99.99 | 0 | 1620.15 | 2.55 | Toplis and Dingwell 1996 | NAPS60:1 | 29/01/24 | sio2al2o3na2op2o5 | 14091
staffmnkmcph_67.4_0_12.8_0_0_0_0_0_18.9_0_0.9_0 | 67.41 | 0 | 12.79 | 0 | 0 | 0 | 0 | 0 | 18.89 | 0 | 0.9 | 0 | 99.99 | 0 | 1571.15 | 2.79 | Toplis and Dingwell 1996 | NAPS60:1 | 29/01/24 | sio2al2o3na2op2o5 | 14092
staffmnkmcph_67.4_0_12.8_0_0_0_0_0_18.9_0_0.9_0 | 67.41 | 0 | 12.79 | 0 | 0 | 0 | 0 | 0 | 18.89 | 0 | 0.9 | 0 | 99.99 | 0 | 1522.15 | 3.05 | Toplis and Dingwell 1996 | NAPS60:1 | 29/01/24 | sio2al2o3na2op2o5 | 14093
staffmnkmcph_67.4_0_12.8_0_0_0_0_0_18.9_0_0.9_0 | 67.41 | 0 | 12.79 | 0 | 0 | 0 | 0 | 0 | 18.89 | 0 | 0.9 | 0 | 99.99 | 0 | 1473.15 | 3.32 | Toplis and Dingwell 1996 | NAPS60:1 | 29/01/24 | sio2al2o3na2op2o5 | 14094
staffmnkmcph_67_0_12.6_0_0_0_0_0_18.9_0_1.6_0 | 66.97 | 0 | 12.6 | 0 | 0 | 0 | 0 | 0 | 18.86 | 0 | 1.57 | 0 | 100 | 0 | 1867.15 | 1.55 | Toplis and Dingwell 1996 | NAPS60:2 | 29/01/24 | sio2al2o3na2op2o5 | 14095
staffmnkmcph_67_0_12.6_0_0_0_0_0_18.9_0_1.6_0 | 66.97 | 0 | 12.6 | 0 | 0 | 0 | 0 | 0 | 18.86 | 0 | 1.57 | 0 | 100 | 0 | 1817.15 | 1.74 | Toplis and Dingwell 1996 | NAPS60:2 | 29/01/24 | sio2al2o3na2op2o5 | 14096
staffmnkmcph_67_0_12.6_0_0_0_0_0_18.9_0_1.6_0 | 66.97 | 0 | 12.6 | 0 | 0 | 0 | 0 | 0 | 18.86 | 0 | 1.57 | 0 | 100 | 0 | 1768.15 | 1.93 | Toplis and Dingwell 1996 | NAPS60:2 | 29/01/24 | sio2al2o3na2op2o5 | 14097
staffmnkmcph_67_0_12.6_0_0_0_0_0_18.9_0_1.6_0 | 66.97 | 0 | 12.6 | 0 | 0 | 0 | 0 | 0 | 18.86 | 0 | 1.57 | 0 | 100 | 0 | 1719.15 | 2.14 | Toplis and Dingwell 1996 | NAPS60:2 | 29/01/24 | sio2al2o3na2op2o5 | 14098
staffmnkmcph_67_0_12.6_0_0_0_0_0_18.9_0_1.6_0 | 66.97 | 0 | 12.6 | 0 | 0 | 0 | 0 | 0 | 18.86 | 0 | 1.57 | 0 | 100 | 0 | 1669.15 | 2.36 | Toplis and Dingwell 1996 | NAPS60:2 | 29/01/24 | sio2al2o3na2op2o5 | 14099
staffmnkmcph_67_0_12.6_0_0_0_0_0_18.9_0_1.6_0 | 66.97 | 0 | 12.6 | 0 | 0 | 0 | 0 | 0 | 18.86 | 0 | 1.57 | 0 | 100 | 0 | 1620.15 | 2.58 | Toplis and Dingwell 1996 | NAPS60:2 | 29/01/24 | sio2al2o3na2op2o5 | 14100
staffmnkmcph_67_0_12.6_0_0_0_0_0_18.9_0_1.6_0 | 66.97 | 0 | 12.6 | 0 | 0 | 0 | 0 | 0 | 18.86 | 0 | 1.57 | 0 | 100 | 0 | 1571.15 | 2.83 | Toplis and Dingwell 1996 | NAPS60:2 | 29/01/24 | sio2al2o3na2op2o5 | 14101
staffmnkmcph_67_0_12.6_0_0_0_0_0_18.9_0_1.6_0 | 66.97 | 0 | 12.6 | 0 | 0 | 0 | 0 | 0 | 18.86 | 0 | 1.57 | 0 | 100 | 0 | 1522.15 | 3.08 | Toplis and Dingwell 1996 | NAPS60:2 | 29/01/24 | sio2al2o3na2op2o5 | 14102
staffmnkmcph_67_0_12.6_0_0_0_0_0_18.9_0_1.6_0 | 66.97 | 0 | 12.6 | 0 | 0 | 0 | 0 | 0 | 18.86 | 0 | 1.57 | 0 | 100 | 0 | 1473.15 | 3.38 | Toplis and Dingwell 1996 | NAPS60:2 | 29/01/24 | sio2al2o3na2op2o5 | 14103
staffmnkmcph_66.4_0_12.3_0_0_0_0_0_18.4_0_2.8_0 | 66.42 | 0 | 12.32 | 0 | 0 | 0 | 0 | 0 | 18.44 | 0 | 2.82 | 0 | 100 | 0 | 1867.15 | 1.57 | Toplis and Dingwell 1996 | NAPS60:3 | 29/01/24 | sio2al2o3na2op2o5 | 14104
staffmnkmcph_66.4_0_12.3_0_0_0_0_0_18.4_0_2.8_0 | 66.42 | 0 | 12.32 | 0 | 0 | 0 | 0 | 0 | 18.44 | 0 | 2.82 | 0 | 100 | 0 | 1817.15 | 1.76 | Toplis and Dingwell 1996 | NAPS60:3 | 29/01/24 | sio2al2o3na2op2o5 | 14105
staffmnkmcph_66.4_0_12.3_0_0_0_0_0_18.4_0_2.8_0 | 66.42 | 0 | 12.32 | 0 | 0 | 0 | 0 | 0 | 18.44 | 0 | 2.82 | 0 | 100 | 0 | 1768.15 | 1.96 | Toplis and Dingwell 1996 | NAPS60:3 | 29/01/24 | sio2al2o3na2op2o5 | 14106
staffmnkmcph_66.4_0_12.3_0_0_0_0_0_18.4_0_2.8_0 | 66.42 | 0 | 12.32 | 0 | 0 | 0 | 0 | 0 | 18.44 | 0 | 2.82 | 0 | 100 | 0 | 1719.15 | 2.16 | Toplis and Dingwell 1996 | NAPS60:3 | 29/01/24 | sio2al2o3na2op2o5 | 14107
staffmnkmcph_66.4_0_12.3_0_0_0_0_0_18.4_0_2.8_0 | 66.42 | 0 | 12.32 | 0 | 0 | 0 | 0 | 0 | 18.44 | 0 | 2.82 | 0 | 100 | 0 | 1669.15 | 2.38 | Toplis and Dingwell 1996 | NAPS60:3 | 29/01/24 | sio2al2o3na2op2o5 | 14108
staffmnkmcph_66.4_0_12.3_0_0_0_0_0_18.4_0_2.8_0 | 66.42 | 0 | 12.32 | 0 | 0 | 0 | 0 | 0 | 18.44 | 0 | 2.82 | 0 | 100 | 0 | 1620.15 | 2.61 | Toplis and Dingwell 1996 | NAPS60:3 | 29/01/24 | sio2al2o3na2op2o5 | 14109
staffmnkmcph_66.4_0_12.3_0_0_0_0_0_18.4_0_2.8_0 | 66.42 | 0 | 12.32 | 0 | 0 | 0 | 0 | 0 | 18.44 | 0 | 2.82 | 0 | 100 | 0 | 1571.15 | 2.86 | Toplis and Dingwell 1996 | NAPS60:3 | 29/01/24 | sio2al2o3na2op2o5 | 14110
staffmnkmcph_66.4_0_12.3_0_0_0_0_0_18.4_0_2.8_0 | 66.42 | 0 | 12.32 | 0 | 0 | 0 | 0 | 0 | 18.44 | 0 | 2.82 | 0 | 100 | 0 | 1522.15 | 3.12 | Toplis and Dingwell 1996 | NAPS60:3 | 29/01/24 | sio2al2o3na2op2o5 | 14111
staffmnkmcph_67.2_0_12.3_0_0_0_0_0_17.4_0_3.1_0 | 67.21 | 0 | 12.33 | 0 | 0 | 0 | 0 | 0 | 17.36 | 0 | 3.1 | 0 | 100 | 0 | 1867.15 | 1.59 | Toplis and Dingwell 1996 | NAPS60:4 | 29/01/24 | sio2al2o3na2op2o5 | 14112
staffmnkmcph_67.2_0_12.3_0_0_0_0_0_17.4_0_3.1_0 | 67.21 | 0 | 12.33 | 0 | 0 | 0 | 0 | 0 | 17.36 | 0 | 3.1 | 0 | 100 | 0 | 1817.15 | 1.78 | Toplis and Dingwell 1996 | NAPS60:4 | 29/01/24 | sio2al2o3na2op2o5 | 14113
staffmnkmcph_67.2_0_12.3_0_0_0_0_0_17.4_0_3.1_0 | 67.21 | 0 | 12.33 | 0 | 0 | 0 | 0 | 0 | 17.36 | 0 | 3.1 | 0 | 100 | 0 | 1768.15 | 1.98 | Toplis and Dingwell 1996 | NAPS60:4 | 29/01/24 | sio2al2o3na2op2o5 | 14114
staffmnkmcph_67.2_0_12.3_0_0_0_0_0_17.4_0_3.1_0 | 67.21 | 0 | 12.33 | 0 | 0 | 0 | 0 | 0 | 17.36 | 0 | 3.1 | 0 | 100 | 0 | 1719.15 | 2.2 | Toplis and Dingwell 1996 | NAPS60:4 | 29/01/24 | sio2al2o3na2op2o5 | 14115
staffmnkmcph_67.2_0_12.3_0_0_0_0_0_17.4_0_3.1_0 | 67.21 | 0 | 12.33 | 0 | 0 | 0 | 0 | 0 | 17.36 | 0 | 3.1 | 0 | 100 | 0 | 1669.15 | 2.42 | Toplis and Dingwell 1996 | NAPS60:4 | 29/01/24 | sio2al2o3na2op2o5 | 14116
staffmnkmcph_67.2_0_12.3_0_0_0_0_0_17.4_0_3.1_0 | 67.21 | 0 | 12.33 | 0 | 0 | 0 | 0 | 0 | 17.36 | 0 | 3.1 | 0 | 100 | 0 | 1620.15 | 2.66 | Toplis and Dingwell 1996 | NAPS60:4 | 29/01/24 | sio2al2o3na2op2o5 | 14117
staffmnkmcph_67.2_0_12.3_0_0_0_0_0_17.4_0_3.1_0 | 67.21 | 0 | 12.33 | 0 | 0 | 0 | 0 | 0 | 17.36 | 0 | 3.1 | 0 | 100 | 0 | 1571.15 | 2.91 | Toplis and Dingwell 1996 | NAPS60:4 | 29/01/24 | sio2al2o3na2op2o5 | 14118
staffmnkmcph_65.2_0_12_0_0_0_0_0_18.2_0_4.7_0 | 65.15 | 0 | 11.97 | 0 | 0 | 0 | 0 | 0 | 18.22 | 0 | 4.66 | 0 | 100 | 0 | 1867.15 | 1.59 | Toplis and Dingwell 1996 | NAPS60:5 | 29/01/24 | sio2al2o3na2op2o5 | 14119
staffmnkmcph_65.2_0_12_0_0_0_0_0_18.2_0_4.7_0 | 65.15 | 0 | 11.97 | 0 | 0 | 0 | 0 | 0 | 18.22 | 0 | 4.66 | 0 | 100 | 0 | 1817.15 | 1.79 | Toplis and Dingwell 1996 | NAPS60:5 | 29/01/24 | sio2al2o3na2op2o5 | 14120
staffmnkmcph_65.2_0_12_0_0_0_0_0_18.2_0_4.7_0 | 65.15 | 0 | 11.97 | 0 | 0 | 0 | 0 | 0 | 18.22 | 0 | 4.66 | 0 | 100 | 0 | 1768.15 | 2 | Toplis and Dingwell 1996 | NAPS60:5 | 29/01/24 | sio2al2o3na2op2o5 | 14121
staffmnkmcph_65.2_0_12_0_0_0_0_0_18.2_0_4.7_0 | 65.15 | 0 | 11.97 | 0 | 0 | 0 | 0 | 0 | 18.22 | 0 | 4.66 | 0 | 100 | 0 | 1719.15 | 2.21 | Toplis and Dingwell 1996 | NAPS60:5 | 29/01/24 | sio2al2o3na2op2o5 | 14122
staffmnkmcph_65.2_0_12_0_0_0_0_0_18.2_0_4.7_0 | 65.15 | 0 | 11.97 | 0 | 0 | 0 | 0 | 0 | 18.22 | 0 | 4.66 | 0 | 100 | 0 | 1669.15 | 2.43 | Toplis and Dingwell 1996 | NAPS60:5 | 29/01/24 | sio2al2o3na2op2o5 | 14123
staffmnkmcph_65.2_0_12_0_0_0_0_0_18.2_0_4.7_0 | 65.15 | 0 | 11.97 | 0 | 0 | 0 | 0 | 0 | 18.22 | 0 | 4.66 | 0 | 100 | 0 | 1620.15 | 2.68 | Toplis and Dingwell 1996 | NAPS60:5 | 29/01/24 | sio2al2o3na2op2o5 | 14124
staffmnkmcph_65.2_0_12_0_0_0_0_0_18.2_0_4.7_0 | 65.15 | 0 | 11.97 | 0 | 0 | 0 | 0 | 0 | 18.22 | 0 | 4.66 | 0 | 100 | 0 | 1571.15 | 2.94 | Toplis and Dingwell 1996 | NAPS60:5 | 29/01/24 | sio2al2o3na2op2o5 | 14125
staffmnkmcph_65.2_0_12_0_0_0_0_0_18.2_0_4.7_0 | 65.15 | 0 | 11.97 | 0 | 0 | 0 | 0 | 0 | 18.22 | 0 | 4.66 | 0 | 100 | 0 | 1522.15 | 3.22 | Toplis and Dingwell 1996 | NAPS60:5 | 29/01/24 | sio2al2o3na2op2o5 | 14126
staffmnkmcph_64.5_0_11.9_0_0_0_0_0_17.8_0_5.9_0 | 64.46 | 0 | 11.87 | 0 | 0 | 0 | 0 | 0 | 17.81 | 0 | 5.85 | 0 | 99.99 | 0 | 1867.15 | 1.55 | Toplis and Dingwell 1996 | NAPS60:6 | 29/01/24 | sio2al2o3na2op2o5 | 14127
staffmnkmcph_64.5_0_11.9_0_0_0_0_0_17.8_0_5.9_0 | 64.46 | 0 | 11.87 | 0 | 0 | 0 | 0 | 0 | 17.81 | 0 | 5.85 | 0 | 99.99 | 0 | 1817.15 | 1.74 | Toplis and Dingwell 1996 | NAPS60:6 | 29/01/24 | sio2al2o3na2op2o5 | 14128
staffmnkmcph_64.5_0_11.9_0_0_0_0_0_17.8_0_5.9_0 | 64.46 | 0 | 11.87 | 0 | 0 | 0 | 0 | 0 | 17.81 | 0 | 5.85 | 0 | 99.99 | 0 | 1768.15 | 1.94 | Toplis and Dingwell 1996 | NAPS60:6 | 29/01/24 | sio2al2o3na2op2o5 | 14129
staffmnkmcph_64.5_0_11.9_0_0_0_0_0_17.8_0_5.9_0 | 64.46 | 0 | 11.87 | 0 | 0 | 0 | 0 | 0 | 17.81 | 0 | 5.85 | 0 | 99.99 | 0 | 1719.15 | 2.16 | Toplis and Dingwell 1996 | NAPS60:6 | 29/01/24 | sio2al2o3na2op2o5 | 14130
staffmnkmcph_64.5_0_11.9_0_0_0_0_0_17.8_0_5.9_0 | 64.46 | 0 | 11.87 | 0 | 0 | 0 | 0 | 0 | 17.81 | 0 | 5.85 | 0 | 99.99 | 0 | 1669.15 | 2.39 | Toplis and Dingwell 1996 | NAPS60:6 | 29/01/24 | sio2al2o3na2op2o5 | 14131
staffmnkmcph_64.5_0_11.9_0_0_0_0_0_17.8_0_5.9_0 | 64.46 | 0 | 11.87 | 0 | 0 | 0 | 0 | 0 | 17.81 | 0 | 5.85 | 0 | 99.99 | 0 | 1620.15 | 2.63 | Toplis and Dingwell 1996 | NAPS60:6 | 29/01/24 | sio2al2o3na2op2o5 | 14132
staffmnkmcph_64.5_0_11.9_0_0_0_0_0_17.8_0_5.9_0 | 64.46 | 0 | 11.87 | 0 | 0 | 0 | 0 | 0 | 17.81 | 0 | 5.85 | 0 | 99.99 | 0 | 1571.15 | 2.89 | Toplis and Dingwell 1996 | NAPS60:6 | 29/01/24 | sio2al2o3na2op2o5 | 14133
staffmnkmcph_64.5_0_11.9_0_0_0_0_0_17.8_0_5.9_0 | 64.46 | 0 | 11.87 | 0 | 0 | 0 | 0 | 0 | 17.81 | 0 | 5.85 | 0 | 99.99 | 0 | 1522.15 | 3.17 | Toplis and Dingwell 1996 | NAPS60:6 | 29/01/24 | sio2al2o3na2op2o5 | 14134
staffmnkmcph_67.6_0_14.6_0_0_0_0_0_17.7_0_0_0 | 67.64 | 0 | 14.64 | 0 | 0 | 0 | 0 | 0 | 17.72 | 0 | 0 | 0 | 100 | 0 | 1867.15 | 1.9 | Toplis and Dingwell 1996 | NAPS55:0 | 29/01/24 | sio2al2o3na2o | 14135
staffmnkmcph_67.6_0_14.6_0_0_0_0_0_17.7_0_0_0 | 67.64 | 0 | 14.64 | 0 | 0 | 0 | 0 | 0 | 17.72 | 0 | 0 | 0 | 100 | 0 | 1817.15 | 2.12 | Toplis and Dingwell 1996 | NAPS55:0 | 29/01/24 | sio2al2o3na2o | 14136
staffmnkmcph_67.6_0_14.6_0_0_0_0_0_17.7_0_0_0 | 67.64 | 0 | 14.64 | 0 | 0 | 0 | 0 | 0 | 17.72 | 0 | 0 | 0 | 100 | 0 | 1768.15 | 2.34 | Toplis and Dingwell 1996 | NAPS55:0 | 29/01/24 | sio2al2o3na2o | 14137
staffmnkmcph_67.6_0_14.6_0_0_0_0_0_17.7_0_0_0 | 67.64 | 0 | 14.64 | 0 | 0 | 0 | 0 | 0 | 17.72 | 0 | 0 | 0 | 100 | 0 | 1719.15 | 2.58 | Toplis and Dingwell 1996 | NAPS55:0 | 29/01/24 | sio2al2o3na2o | 14138
staffmnkmcph_67.6_0_14.6_0_0_0_0_0_17.7_0_0_0 | 67.64 | 0 | 14.64 | 0 | 0 | 0 | 0 | 0 | 17.72 | 0 | 0 | 0 | 100 | 0 | 1669.15 | 2.83 | Toplis and Dingwell 1996 | NAPS55:0 | 29/01/24 | sio2al2o3na2o | 14139
staffmnkmcph_67.6_0_14.6_0_0_0_0_0_17.7_0_0_0 | 67.64 | 0 | 14.64 | 0 | 0 | 0 | 0 | 0 | 17.72 | 0 | 0 | 0 | 100 | 0 | 1620.15 | 3.09 | Toplis and Dingwell 1996 | NAPS55:0 | 29/01/24 | sio2al2o3na2o | 14140
staffmnkmcph_67.6_0_14.6_0_0_0_0_0_17.7_0_0_0 | 67.64 | 0 | 14.64 | 0 | 0 | 0 | 0 | 0 | 17.72 | 0 | 0 | 0 | 100 | 0 | 1571.15 | 3.37 | Toplis and Dingwell 1996 | NAPS55:0 | 29/01/24 | sio2al2o3na2o | 14141
staffmnkmcph_68.2_0_14.1_0_0_0_0_0_17_0_0.7_0 | 68.22 | 0 | 14.07 | 0 | 0 | 0 | 0 | 0 | 17 | 0 | 0.71 | 0 | 100 | 0 | 1867.15 | 1.91 | Toplis and Dingwell 1996 | NAPS55:1 | 29/01/24 | sio2al2o3na2op2o5 | 14142
staffmnkmcph_68.2_0_14.1_0_0_0_0_0_17_0_0.7_0 | 68.22 | 0 | 14.07 | 0 | 0 | 0 | 0 | 0 | 17 | 0 | 0.71 | 0 | 100 | 0 | 1817.15 | 2.13 | Toplis and Dingwell 1996 | NAPS55:1 | 29/01/24 | sio2al2o3na2op2o5 | 14143
staffmnkmcph_68.2_0_14.1_0_0_0_0_0_17_0_0.7_0 | 68.22 | 0 | 14.07 | 0 | 0 | 0 | 0 | 0 | 17 | 0 | 0.71 | 0 | 100 | 0 | 1768.15 | 2.36 | Toplis and Dingwell 1996 | NAPS55:1 | 29/01/24 | sio2al2o3na2op2o5 | 14144
staffmnkmcph_68.2_0_14.1_0_0_0_0_0_17_0_0.7_0 | 68.22 | 0 | 14.07 | 0 | 0 | 0 | 0 | 0 | 17 | 0 | 0.71 | 0 | 100 | 0 | 1719.15 | 2.6 | Toplis and Dingwell 1996 | NAPS55:1 | 29/01/24 | sio2al2o3na2op2o5 | 14145
staffmnkmcph_68.2_0_14.1_0_0_0_0_0_17_0_0.7_0 | 68.22 | 0 | 14.07 | 0 | 0 | 0 | 0 | 0 | 17 | 0 | 0.71 | 0 | 100 | 0 | 1669.15 | 2.86 | Toplis and Dingwell 1996 | NAPS55:1 | 29/01/24 | sio2al2o3na2op2o5 | 14146
staffmnkmcph_68.2_0_14.1_0_0_0_0_0_17_0_0.7_0 | 68.22 | 0 | 14.07 | 0 | 0 | 0 | 0 | 0 | 17 | 0 | 0.71 | 0 | 100 | 0 | 1620.15 | 3.13 | Toplis and Dingwell 1996 | NAPS55:1 | 29/01/24 | sio2al2o3na2op2o5 | 14147
staffmnkmcph_68.2_0_14.1_0_0_0_0_0_17_0_0.7_0 | 68.22 | 0 | 14.07 | 0 | 0 | 0 | 0 | 0 | 17 | 0 | 0.71 | 0 | 100 | 0 | 1571.15 | 3.41 | Toplis and Dingwell 1996 | NAPS55:1 | 29/01/24 | sio2al2o3na2op2o5 | 14148
staffmnkmcph_66.8_0_14.1_0_0_0_0_0_17.2_0_1.9_0 | 66.83 | 0 | 14.09 | 0 | 0 | 0 | 0 | 0 | 17.16 | 0 | 1.92 | 0 | 100 | 0 | 1867.15 | 1.92 | Toplis and Dingwell 1996 | NAPS55:2 | 29/01/24 | sio2al2o3na2op2o5 | 14149
staffmnkmcph_66.8_0_14.1_0_0_0_0_0_17.2_0_1.9_0 | 66.83 | 0 | 14.09 | 0 | 0 | 0 | 0 | 0 | 17.16 | 0 | 1.92 | 0 | 100 | 0 | 1817.15 | 2.14 | Toplis and Dingwell 1996 | NAPS55:2 | 29/01/24 | sio2al2o3na2op2o5 | 14150
staffmnkmcph_66.8_0_14.1_0_0_0_0_0_17.2_0_1.9_0 | 66.83 | 0 | 14.09 | 0 | 0 | 0 | 0 | 0 | 17.16 | 0 | 1.92 | 0 | 100 | 0 | 1768.15 | 2.38 | Toplis and Dingwell 1996 | NAPS55:2 | 29/01/24 | sio2al2o3na2op2o5 | 14151
staffmnkmcph_66.8_0_14.1_0_0_0_0_0_17.2_0_1.9_0 | 66.83 | 0 | 14.09 | 0 | 0 | 0 | 0 | 0 | 17.16 | 0 | 1.92 | 0 | 100 | 0 | 1719.15 | 2.63 | Toplis and Dingwell 1996 | NAPS55:2 | 29/01/24 | sio2al2o3na2op2o5 | 14152
staffmnkmcph_66.8_0_14.1_0_0_0_0_0_17.2_0_1.9_0 | 66.83 | 0 | 14.09 | 0 | 0 | 0 | 0 | 0 | 17.16 | 0 | 1.92 | 0 | 100 | 0 | 1669.15 | 2.88 | Toplis and Dingwell 1996 | NAPS55:2 | 29/01/24 | sio2al2o3na2op2o5 | 14153
staffmnkmcph_66.8_0_14.1_0_0_0_0_0_17.2_0_1.9_0 | 66.83 | 0 | 14.09 | 0 | 0 | 0 | 0 | 0 | 17.16 | 0 | 1.92 | 0 | 100 | 0 | 1620.15 | 3.17 | Toplis and Dingwell 1996 | NAPS55:2 | 29/01/24 | sio2al2o3na2op2o5 | 14154
staffmnkmcph_66.1_0_13.9_0_0_0_0_0_17.1_0_3_0 | 66.1 | 0 | 13.88 | 0 | 0 | 0 | 0 | 0 | 17.05 | 0 | 2.97 | 0 | 100 | 0 | 1867.15 | 1.91 | Toplis and Dingwell 1996 | NAPS55:3 | 29/01/24 | sio2al2o3na2op2o5 | 14155
staffmnkmcph_66.1_0_13.9_0_0_0_0_0_17.1_0_3_0 | 66.1 | 0 | 13.88 | 0 | 0 | 0 | 0 | 0 | 17.05 | 0 | 2.97 | 0 | 100 | 0 | 1817.15 | 2.13 | Toplis and Dingwell 1996 | NAPS55:3 | 29/01/24 | sio2al2o3na2op2o5 | 14156
staffmnkmcph_66.1_0_13.9_0_0_0_0_0_17.1_0_3_0 | 66.1 | 0 | 13.88 | 0 | 0 | 0 | 0 | 0 | 17.05 | 0 | 2.97 | 0 | 100 | 0 | 1768.15 | 2.37 | Toplis and Dingwell 1996 | NAPS55:3 | 29/01/24 | sio2al2o3na2op2o5 | 14157
staffmnkmcph_66.1_0_13.9_0_0_0_0_0_17.1_0_3_0 | 66.1 | 0 | 13.88 | 0 | 0 | 0 | 0 | 0 | 17.05 | 0 | 2.97 | 0 | 100 | 0 | 1719.15 | 2.62 | Toplis and Dingwell 1996 | NAPS55:3 | 29/01/24 | sio2al2o3na2op2o5 | 14158
staffmnkmcph_66.1_0_13.9_0_0_0_0_0_17.1_0_3_0 | 66.1 | 0 | 13.88 | 0 | 0 | 0 | 0 | 0 | 17.05 | 0 | 2.97 | 0 | 100 | 0 | 1669.15 | 2.88 | Toplis and Dingwell 1996 | NAPS55:3 | 29/01/24 | sio2al2o3na2op2o5 | 14159
staffmnkmcph_66.1_0_13.9_0_0_0_0_0_17.1_0_3_0 | 66.1 | 0 | 13.88 | 0 | 0 | 0 | 0 | 0 | 17.05 | 0 | 2.97 | 0 | 100 | 0 | 1620.15 | 3.17 | Toplis and Dingwell 1996 | NAPS55:3 | 29/01/24 | sio2al2o3na2op2o5 | 14160
staffmnkmcph_65.8_0_13.9_0_0_0_0_0_16.4_0_3.9_0 | 65.84 | 0 | 13.9 | 0 | 0 | 0 | 0 | 0 | 16.37 | 0 | 3.89 | 0 | 100 | 0 | 1867.15 | 1.88 | Toplis and Dingwell 1996 | NAPS55:4 | 29/01/24 | sio2al2o3na2op2o5 | 14161
staffmnkmcph_65.8_0_13.9_0_0_0_0_0_16.4_0_3.9_0 | 65.84 | 0 | 13.9 | 0 | 0 | 0 | 0 | 0 | 16.37 | 0 | 3.89 | 0 | 100 | 0 | 1817.15 | 2.11 | Toplis and Dingwell 1996 | NAPS55:4 | 29/01/24 | sio2al2o3na2op2o5 | 14162
staffmnkmcph_65.8_0_13.9_0_0_0_0_0_16.4_0_3.9_0 | 65.84 | 0 | 13.9 | 0 | 0 | 0 | 0 | 0 | 16.37 | 0 | 3.89 | 0 | 100 | 0 | 1768.15 | 2.34 | Toplis and Dingwell 1996 | NAPS55:4 | 29/01/24 | sio2al2o3na2op2o5 | 14163
staffmnkmcph_65.8_0_13.9_0_0_0_0_0_16.4_0_3.9_0 | 65.84 | 0 | 13.9 | 0 | 0 | 0 | 0 | 0 | 16.37 | 0 | 3.89 | 0 | 100 | 0 | 1719.15 | 2.6 | Toplis and Dingwell 1996 | NAPS55:4 | 29/01/24 | sio2al2o3na2op2o5 | 14164
staffmnkmcph_65.8_0_13.9_0_0_0_0_0_16.4_0_3.9_0 | 65.84 | 0 | 13.9 | 0 | 0 | 0 | 0 | 0 | 16.37 | 0 | 3.89 | 0 | 100 | 0 | 1669.15 | 2.86 | Toplis and Dingwell 1996 | NAPS55:4 | 29/01/24 | sio2al2o3na2op2o5 | 14165
staffmnkmcph_65.8_0_13.9_0_0_0_0_0_16.4_0_3.9_0 | 65.84 | 0 | 13.9 | 0 | 0 | 0 | 0 | 0 | 16.37 | 0 | 3.89 | 0 | 100 | 0 | 1620.15 | 3.14 | Toplis and Dingwell 1996 | NAPS55:4 | 29/01/24 | sio2al2o3na2op2o5 | 14166
staffmnkmcph_65.8_0_13.9_0_0_0_0_0_16.4_0_3.9_0 | 65.84 | 0 | 13.9 | 0 | 0 | 0 | 0 | 0 | 16.37 | 0 | 3.89 | 0 | 100 | 0 | 1571.15 | 3.44 | Toplis and Dingwell 1996 | NAPS55:4 | 29/01/24 | sio2al2o3na2op2o5 | 14167
staffmnkmcph_64.8_0_13.6_0_0_0_0_0_16.5_0_5.1_0 | 64.8 | 0 | 13.56 | 0 | 0 | 0 | 0 | 0 | 16.51 | 0 | 5.13 | 0 | 100 | 0 | 1867.15 | 1.85 | Toplis and Dingwell 1996 | NAPS55:5 | 29/01/24 | sio2al2o3na2op2o5 | 14168
staffmnkmcph_64.8_0_13.6_0_0_0_0_0_16.5_0_5.1_0 | 64.8 | 0 | 13.56 | 0 | 0 | 0 | 0 | 0 | 16.51 | 0 | 5.13 | 0 | 100 | 0 | 1817.15 | 2.08 | Toplis and Dingwell 1996 | NAPS55:5 | 29/01/24 | sio2al2o3na2op2o5 | 14169
staffmnkmcph_64.8_0_13.6_0_0_0_0_0_16.5_0_5.1_0 | 64.8 | 0 | 13.56 | 0 | 0 | 0 | 0 | 0 | 16.51 | 0 | 5.13 | 0 | 100 | 0 | 1768.15 | 2.31 | Toplis and Dingwell 1996 | NAPS55:5 | 29/01/24 | sio2al2o3na2op2o5 | 14170
staffmnkmcph_64.8_0_13.6_0_0_0_0_0_16.5_0_5.1_0 | 64.8 | 0 | 13.56 | 0 | 0 | 0 | 0 | 0 | 16.51 | 0 | 5.13 | 0 | 100 | 0 | 1719.15 | 2.55 | Toplis and Dingwell 1996 | NAPS55:5 | 29/01/24 | sio2al2o3na2op2o5 | 14171
staffmnkmcph_64.8_0_13.6_0_0_0_0_0_16.5_0_5.1_0 | 64.8 | 0 | 13.56 | 0 | 0 | 0 | 0 | 0 | 16.51 | 0 | 5.13 | 0 | 100 | 0 | 1669.15 | 2.81 | Toplis and Dingwell 1996 | NAPS55:5 | 29/01/24 | sio2al2o3na2op2o5 | 14172
staffmnkmcph_64.8_0_13.6_0_0_0_0_0_16.5_0_5.1_0 | 64.8 | 0 | 13.56 | 0 | 0 | 0 | 0 | 0 | 16.51 | 0 | 5.13 | 0 | 100 | 0 | 1620.15 | 3.09 | Toplis and Dingwell 1996 | NAPS55:5 | 29/01/24 | sio2al2o3na2op2o5 | 14173
staffmnkmcph_64.8_0_13.6_0_0_0_0_0_16.5_0_5.1_0 | 64.8 | 0 | 13.56 | 0 | 0 | 0 | 0 | 0 | 16.51 | 0 | 5.13 | 0 | 100 | 0 | 1571.15 | 3.39 | Toplis and Dingwell 1996 | NAPS55:5 | 29/01/24 | sio2al2o3na2op2o5 | 14174
staffmnkmcph_64.3_0_13.6_0_0_0_0_0_16.1_0_6_0 | 64.29 | 0 | 13.62 | 0 | 0 | 0 | 0 | 0 | 16.07 | 0 | 6.03 | 0 | 100.01 | 0 | 1867.15 | 1.83 | Toplis and Dingwell 1996 | NAPS55:6 | 29/01/24 | sio2al2o3na2op2o5 | 14175
staffmnkmcph_64.3_0_13.6_0_0_0_0_0_16.1_0_6_0 | 64.29 | 0 | 13.62 | 0 | 0 | 0 | 0 | 0 | 16.07 | 0 | 6.03 | 0 | 100.01 | 0 | 1817.15 | 2.05 | Toplis and Dingwell 1996 | NAPS55:6 | 29/01/24 | sio2al2o3na2op2o5 | 14176
staffmnkmcph_64.3_0_13.6_0_0_0_0_0_16.1_0_6_0 | 64.29 | 0 | 13.62 | 0 | 0 | 0 | 0 | 0 | 16.07 | 0 | 6.03 | 0 | 100.01 | 0 | 1768.15 | 2.28 | Toplis and Dingwell 1996 | NAPS55:6 | 29/01/24 | sio2al2o3na2op2o5 | 14177
staffmnkmcph_64.3_0_13.6_0_0_0_0_0_16.1_0_6_0 | 64.29 | 0 | 13.62 | 0 | 0 | 0 | 0 | 0 | 16.07 | 0 | 6.03 | 0 | 100.01 | 0 | 1719.15 | 2.53 | Toplis and Dingwell 1996 | NAPS55:6 | 29/01/24 | sio2al2o3na2op2o5 | 14178
staffmnkmcph_64.3_0_13.6_0_0_0_0_0_16.1_0_6_0 | 64.29 | 0 | 13.62 | 0 | 0 | 0 | 0 | 0 | 16.07 | 0 | 6.03 | 0 | 100.01 | 0 | 1669.15 | 2.78 | Toplis and Dingwell 1996 | NAPS55:6 | 29/01/24 | sio2al2o3na2op2o5 | 14179
staffmnkmcph_64.3_0_13.6_0_0_0_0_0_16.1_0_6_0 | 64.29 | 0 | 13.62 | 0 | 0 | 0 | 0 | 0 | 16.07 | 0 | 6.03 | 0 | 100.01 | 0 | 1620.15 | 3.06 | Toplis and Dingwell 1996 | NAPS55:6 | 29/01/24 | sio2al2o3na2op2o5 | 14180
staffmnkmcph_64.3_0_13.6_0_0_0_0_0_16.1_0_6_0 | 64.29 | 0 | 13.62 | 0 | 0 | 0 | 0 | 0 | 16.07 | 0 | 6.03 | 0 | 100.01 | 0 | 1571.15 | 3.35 | Toplis and Dingwell 1996 | NAPS55:6 | 29/01/24 | sio2al2o3na2op2o5 | 14181
staffmnkmcph_67.1_0_16.7_0_0_0_0_0_16.2_0_0_0 | 67.09 | 0 | 16.7 | 0 | 0 | 0 | 0 | 0 | 16.18 | 0 | 0.03 | 0 | 100 | 0 | 1916.15 | 1.97 | Toplis and Dingwell 1996 | NAPS50:0 | 29/01/24 | sio2al2o3na2op2o5 | 14182
staffmnkmcph_67.1_0_16.7_0_0_0_0_0_16.2_0_0_0 | 67.09 | 0 | 16.7 | 0 | 0 | 0 | 0 | 0 | 16.18 | 0 | 0.03 | 0 | 100 | 0 | 1867.15 | 2.23 | Toplis and Dingwell 1996 | NAPS50:0 | 29/01/24 | sio2al2o3na2op2o5 | 14183
staffmnkmcph_67.1_0_16.7_0_0_0_0_0_16.2_0_0_0 | 67.09 | 0 | 16.7 | 0 | 0 | 0 | 0 | 0 | 16.18 | 0 | 0.03 | 0 | 100 | 0 | 1817.15 | 2.51 | Toplis and Dingwell 1996 | NAPS50:0 | 29/01/24 | sio2al2o3na2op2o5 | 14184
staffmnkmcph_67.1_0_16.7_0_0_0_0_0_16.2_0_0_0 | 67.09 | 0 | 16.7 | 0 | 0 | 0 | 0 | 0 | 16.18 | 0 | 0.03 | 0 | 100 | 0 | 1768.15 | 2.8 | Toplis and Dingwell 1996 | NAPS50:0 | 29/01/24 | sio2al2o3na2op2o5 | 14185
staffmnkmcph_67.1_0_16.7_0_0_0_0_0_16.2_0_0_0 | 67.09 | 0 | 16.7 | 0 | 0 | 0 | 0 | 0 | 16.18 | 0 | 0.03 | 0 | 100 | 0 | 1719.15 | 3.11 | Toplis and Dingwell 1996 | NAPS50:0 | 29/01/24 | sio2al2o3na2op2o5 | 14186
staffmnkmcph_67.1_0_16.7_0_0_0_0_0_16.2_0_0_0 | 67.09 | 0 | 16.7 | 0 | 0 | 0 | 0 | 0 | 16.18 | 0 | 0.03 | 0 | 100 | 0 | 1669.15 | 3.45 | Toplis and Dingwell 1996 | NAPS50:0 | 29/01/24 | sio2al2o3na2op2o5 | 14187
staffmnkmcph_66.8_0_16.3_0_0_0_0_0_15.9_0_1.1_0 | 66.77 | 0 | 16.27 | 0 | 0 | 0 | 0 | 0 | 15.88 | 0 | 1.07 | 0 | 99.99 | 0 | 1906.15 | 2 | Toplis and Dingwell 1996 | NAPS50:1 | 29/01/24 | sio2al2o3na2op2o5 | 14188
staffmnkmcph_66.8_0_16.3_0_0_0_0_0_15.9_0_1.1_0 | 66.77 | 0 | 16.27 | 0 | 0 | 0 | 0 | 0 | 15.88 | 0 | 1.07 | 0 | 99.99 | 0 | 1867.15 | 2.21 | Toplis and Dingwell 1996 | NAPS50:1 | 29/01/24 | sio2al2o3na2op2o5 | 14189
staffmnkmcph_66.8_0_16.3_0_0_0_0_0_15.9_0_1.1_0 | 66.77 | 0 | 16.27 | 0 | 0 | 0 | 0 | 0 | 15.88 | 0 | 1.07 | 0 | 99.99 | 0 | 1817.15 | 2.48 | Toplis and Dingwell 1996 | NAPS50:1 | 29/01/24 | sio2al2o3na2op2o5 | 14190
staffmnkmcph_66.8_0_16.3_0_0_0_0_0_15.9_0_1.1_0 | 66.77 | 0 | 16.27 | 0 | 0 | 0 | 0 | 0 | 15.88 | 0 | 1.07 | 0 | 99.99 | 0 | 1768.15 | 2.77 | Toplis and Dingwell 1996 | NAPS50:1 | 29/01/24 | sio2al2o3na2op2o5 | 14191
staffmnkmcph_66.8_0_16.3_0_0_0_0_0_15.9_0_1.1_0 | 66.77 | 0 | 16.27 | 0 | 0 | 0 | 0 | 0 | 15.88 | 0 | 1.07 | 0 | 99.99 | 0 | 1719.15 | 3.08 | Toplis and Dingwell 1996 | NAPS50:1 | 29/01/24 | sio2al2o3na2op2o5 | 14192
staffmnkmcph_66.8_0_16.3_0_0_0_0_0_15.9_0_1.1_0 | 66.77 | 0 | 16.27 | 0 | 0 | 0 | 0 | 0 | 15.88 | 0 | 1.07 | 0 | 99.99 | 0 | 1669.15 | 3.41 | Toplis and Dingwell 1996 | NAPS50:1 | 29/01/24 | sio2al2o3na2op2o5 | 14193
staffmnkmcph_65.8_0_16.3_0_0_0_0_0_15.9_0_2.1_0 | 65.76 | 0 | 16.27 | 0 | 0 | 0 | 0 | 0 | 15.85 | 0 | 2.12 | 0 | 100 | 0 | 1906.15 | 1.97 | Toplis and Dingwell 1996 | NAPS50:2 | 29/01/24 | sio2al2o3na2op2o5 | 14194
staffmnkmcph_65.8_0_16.3_0_0_0_0_0_15.9_0_2.1_0 | 65.76 | 0 | 16.27 | 0 | 0 | 0 | 0 | 0 | 15.85 | 0 | 2.12 | 0 | 100 | 0 | 1867.15 | 2.17 | Toplis and Dingwell 1996 | NAPS50:2 | 29/01/24 | sio2al2o3na2op2o5 | 14195
staffmnkmcph_65.8_0_16.3_0_0_0_0_0_15.9_0_2.1_0 | 65.76 | 0 | 16.27 | 0 | 0 | 0 | 0 | 0 | 15.85 | 0 | 2.12 | 0 | 100 | 0 | 1817.15 | 2.44 | Toplis and Dingwell 1996 | NAPS50:2 | 29/01/24 | sio2al2o3na2op2o5 | 14196
staffmnkmcph_65.8_0_16.3_0_0_0_0_0_15.9_0_2.1_0 | 65.76 | 0 | 16.27 | 0 | 0 | 0 | 0 | 0 | 15.85 | 0 | 2.12 | 0 | 100 | 0 | 1768.15 | 2.72 | Toplis and Dingwell 1996 | NAPS50:2 | 29/01/24 | sio2al2o3na2op2o5 | 14197
staffmnkmcph_65.8_0_16.3_0_0_0_0_0_15.9_0_2.1_0 | 65.76 | 0 | 16.27 | 0 | 0 | 0 | 0 | 0 | 15.85 | 0 | 2.12 | 0 | 100 | 0 | 1719.15 | 3.03 | Toplis and Dingwell 1996 | NAPS50:2 | 29/01/24 | sio2al2o3na2op2o5 | 14198
staffmnkmcph_65.8_0_16.3_0_0_0_0_0_15.9_0_2.1_0 | 65.76 | 0 | 16.27 | 0 | 0 | 0 | 0 | 0 | 15.85 | 0 | 2.12 | 0 | 100 | 0 | 1669.15 | 3.35 | Toplis and Dingwell 1996 | NAPS50:2 | 29/01/24 | sio2al2o3na2op2o5 | 14199
staffmnkmcph_65.1_0_16.1_0_0_0_0_0_15.7_0_3.2_0 | 65.06 | 0 | 16.07 | 0 | 0 | 0 | 0 | 0 | 15.65 | 0 | 3.22 | 0 | 100 | 0 | 1906.15 | 1.94 | Toplis and Dingwell 1996 | NAPS50:3 | 29/01/24 | sio2al2o3na2op2o5 | 14200
staffmnkmcph_65.1_0_16.1_0_0_0_0_0_15.7_0_3.2_0 | 65.06 | 0 | 16.07 | 0 | 0 | 0 | 0 | 0 | 15.65 | 0 | 3.22 | 0 | 100 | 0 | 1867.15 | 2.14 | Toplis and Dingwell 1996 | NAPS50:3 | 29/01/24 | sio2al2o3na2op2o5 | 14201
staffmnkmcph_65.1_0_16.1_0_0_0_0_0_15.7_0_3.2_0 | 65.06 | 0 | 16.07 | 0 | 0 | 0 | 0 | 0 | 15.65 | 0 | 3.22 | 0 | 100 | 0 | 1817.15 | 2.39 | Toplis and Dingwell 1996 | NAPS50:3 | 29/01/24 | sio2al2o3na2op2o5 | 14202
staffmnkmcph_65.1_0_16.1_0_0_0_0_0_15.7_0_3.2_0 | 65.06 | 0 | 16.07 | 0 | 0 | 0 | 0 | 0 | 15.65 | 0 | 3.22 | 0 | 100 | 0 | 1768.15 | 2.67 | Toplis and Dingwell 1996 | NAPS50:3 | 29/01/24 | sio2al2o3na2op2o5 | 14203
staffmnkmcph_65.1_0_16.1_0_0_0_0_0_15.7_0_3.2_0 | 65.06 | 0 | 16.07 | 0 | 0 | 0 | 0 | 0 | 15.65 | 0 | 3.22 | 0 | 100 | 0 | 1719.15 | 2.96 | Toplis and Dingwell 1996 | NAPS50:3 | 29/01/24 | sio2al2o3na2op2o5 | 14204
staffmnkmcph_65.1_0_16.1_0_0_0_0_0_15.7_0_3.2_0 | 65.06 | 0 | 16.07 | 0 | 0 | 0 | 0 | 0 | 15.65 | 0 | 3.22 | 0 | 100 | 0 | 1669.15 | 3.28 | Toplis and Dingwell 1996 | NAPS50:3 | 29/01/24 | sio2al2o3na2op2o5 | 14205
staffmnkmcph_64.4_0_15.9_0_0_0_0_0_15.4_0_4.4_0 | 64.36 | 0 | 15.86 | 0 | 0 | 0 | 0 | 0 | 15.43 | 0 | 4.35 | 0 | 100 | 0 | 1906.15 | 1.9 | Toplis and Dingwell 1996 | NAPS50:4 | 29/01/24 | sio2al2o3na2op2o5 | 14206
staffmnkmcph_64.4_0_15.9_0_0_0_0_0_15.4_0_4.4_0 | 64.36 | 0 | 15.86 | 0 | 0 | 0 | 0 | 0 | 15.43 | 0 | 4.35 | 0 | 100 | 0 | 1867.15 | 2.09 | Toplis and Dingwell 1996 | NAPS50:4 | 29/01/24 | sio2al2o3na2op2o5 | 14207
staffmnkmcph_64.4_0_15.9_0_0_0_0_0_15.4_0_4.4_0 | 64.36 | 0 | 15.86 | 0 | 0 | 0 | 0 | 0 | 15.43 | 0 | 4.35 | 0 | 100 | 0 | 1817.15 | 2.34 | Toplis and Dingwell 1996 | NAPS50:4 | 29/01/24 | sio2al2o3na2op2o5 | 14208
staffmnkmcph_64.4_0_15.9_0_0_0_0_0_15.4_0_4.4_0 | 64.36 | 0 | 15.86 | 0 | 0 | 0 | 0 | 0 | 15.43 | 0 | 4.35 | 0 | 100 | 0 | 1768.15 | 2.62 | Toplis and Dingwell 1996 | NAPS50:4 | 29/01/24 | sio2al2o3na2op2o5 | 14209
staffmnkmcph_64.4_0_15.9_0_0_0_0_0_15.4_0_4.4_0 | 64.36 | 0 | 15.86 | 0 | 0 | 0 | 0 | 0 | 15.43 | 0 | 4.35 | 0 | 100 | 0 | 1719.15 | 2.9 | Toplis and Dingwell 1996 | NAPS50:4 | 29/01/24 | sio2al2o3na2op2o5 | 14210
staffmnkmcph_64.4_0_15.9_0_0_0_0_0_15.4_0_4.4_0 | 64.36 | 0 | 15.86 | 0 | 0 | 0 | 0 | 0 | 15.43 | 0 | 4.35 | 0 | 100 | 0 | 1669.15 | 3.21 | Toplis and Dingwell 1996 | NAPS50:4 | 29/01/24 | sio2al2o3na2op2o5 | 14211
staffmnkmcph_63.7_0_15.8_0_0_0_0_0_15.1_0_5.4_0 | 63.7 | 0 | 15.79 | 0 | 0 | 0 | 0 | 0 | 15.09 | 0 | 5.41 | 0 | 99.99 | 0 | 1906.15 | 1.85 | Toplis and Dingwell 1996 | NAPS50:5 | 29/01/24 | sio2al2o3na2op2o5 | 14212
staffmnkmcph_63.7_0_15.8_0_0_0_0_0_15.1_0_5.4_0 | 63.7 | 0 | 15.79 | 0 | 0 | 0 | 0 | 0 | 15.09 | 0 | 5.41 | 0 | 99.99 | 0 | 1867.15 | 2.04 | Toplis and Dingwell 1996 | NAPS50:5 | 29/01/24 | sio2al2o3na2op2o5 | 14213
staffmnkmcph_63.7_0_15.8_0_0_0_0_0_15.1_0_5.4_0 | 63.7 | 0 | 15.79 | 0 | 0 | 0 | 0 | 0 | 15.09 | 0 | 5.41 | 0 | 99.99 | 0 | 1817.15 | 2.29 | Toplis and Dingwell 1996 | NAPS50:5 | 29/01/24 | sio2al2o3na2op2o5 | 14214
staffmnkmcph_63.7_0_15.8_0_0_0_0_0_15.1_0_5.4_0 | 63.7 | 0 | 15.79 | 0 | 0 | 0 | 0 | 0 | 15.09 | 0 | 5.41 | 0 | 99.99 | 0 | 1768.15 | 2.56 | Toplis and Dingwell 1996 | NAPS50:5 | 29/01/24 | sio2al2o3na2op2o5 | 14215
staffmnkmcph_63.7_0_15.8_0_0_0_0_0_15.1_0_5.4_0 | 63.7 | 0 | 15.79 | 0 | 0 | 0 | 0 | 0 | 15.09 | 0 | 5.41 | 0 | 99.99 | 0 | 1719.15 | 2.83 | Toplis and Dingwell 1996 | NAPS50:5 | 29/01/24 | sio2al2o3na2op2o5 | 14216
staffmnkmcph_63.7_0_15.8_0_0_0_0_0_15.1_0_5.4_0 | 63.7 | 0 | 15.79 | 0 | 0 | 0 | 0 | 0 | 15.09 | 0 | 5.41 | 0 | 99.99 | 0 | 1669.15 | 3.13 | Toplis and Dingwell 1996 | NAPS50:5 | 29/01/24 | sio2al2o3na2op2o5 | 14217
staffmnkmcph_63.7_0_15.8_0_0_0_0_0_15.1_0_5.4_0 | 63.7 | 0 | 15.79 | 0 | 0 | 0 | 0 | 0 | 15.09 | 0 | 5.41 | 0 | 99.99 | 0 | 1620.15 | 3.45 | Toplis and Dingwell 1996 | NAPS50:5 | 29/01/24 | sio2al2o3na2op2o5 | 14218
staffmnkmcph_62.9_0_15.4_0_0_0_0_0_15_0_6.7_0 | 62.9 | 0 | 15.44 | 0 | 0 | 0 | 0 | 0 | 14.98 | 0 | 6.67 | 0 | 99.99 | 0 | 1906.15 | 1.81 | Toplis and Dingwell 1996 | NAPS50:6 | 29/01/24 | sio2al2o3na2op2o5 | 14219
staffmnkmcph_62.9_0_15.4_0_0_0_0_0_15_0_6.7_0 | 62.9 | 0 | 15.44 | 0 | 0 | 0 | 0 | 0 | 14.98 | 0 | 6.67 | 0 | 99.99 | 0 | 1867.15 | 1.98 | Toplis and Dingwell 1996 | NAPS50:6 | 29/01/24 | sio2al2o3na2op2o5 | 14220
staffmnkmcph_62.9_0_15.4_0_0_0_0_0_15_0_6.7_0 | 62.9 | 0 | 15.44 | 0 | 0 | 0 | 0 | 0 | 14.98 | 0 | 6.67 | 0 | 99.99 | 0 | 1817.15 | 2.23 | Toplis and Dingwell 1996 | NAPS50:6 | 29/01/24 | sio2al2o3na2op2o5 | 14221
staffmnkmcph_62.9_0_15.4_0_0_0_0_0_15_0_6.7_0 | 62.9 | 0 | 15.44 | 0 | 0 | 0 | 0 | 0 | 14.98 | 0 | 6.67 | 0 | 99.99 | 0 | 1768.15 | 2.49 | Toplis and Dingwell 1996 | NAPS50:6 | 29/01/24 | sio2al2o3na2op2o5 | 14222
staffmnkmcph_62.9_0_15.4_0_0_0_0_0_15_0_6.7_0 | 62.9 | 0 | 15.44 | 0 | 0 | 0 | 0 | 0 | 14.98 | 0 | 6.67 | 0 | 99.99 | 0 | 1719.15 | 2.76 | Toplis and Dingwell 1996 | NAPS50:6 | 29/01/24 | sio2al2o3na2op2o5 | 14223
staffmnkmcph_62.9_0_15.4_0_0_0_0_0_15_0_6.7_0 | 62.9 | 0 | 15.44 | 0 | 0 | 0 | 0 | 0 | 14.98 | 0 | 6.67 | 0 | 99.99 | 0 | 1669.15 | 3.04 | Toplis and Dingwell 1996 | NAPS50:6 | 29/01/24 | sio2al2o3na2op2o5 | 14224
staffmnkmcph_62.9_0_15.4_0_0_0_0_0_15_0_6.7_0 | 62.9 | 0 | 15.44 | 0 | 0 | 0 | 0 | 0 | 14.98 | 0 | 6.67 | 0 | 99.99 | 0 | 1620.15 | 3.34 | Toplis and Dingwell 1996 | NAPS50:6 | 29/01/24 | sio2al2o3na2op2o5 | 14225
staffmnkmcph_67.7_0_17.1_0_0_0_0_0_15.2_0_0_0 | 67.68 | 0 | 17.14 | 0 | 0 | 0 | 0 | 0 | 15.17 | 0 | 0.01 | 0 | 100 | 0 | 1925.15 | 2 | Toplis and Dingwell 1996 | NAPS47:0 | 29/01/24 | sio2al2o3na2op2o5 | 14226
staffmnkmcph_67.7_0_17.1_0_0_0_0_0_15.2_0_0_0 | 67.68 | 0 | 17.14 | 0 | 0 | 0 | 0 | 0 | 15.17 | 0 | 0.01 | 0 | 100 | 0 | 1867.15 | 2.32 | Toplis and Dingwell 1996 | NAPS47:0 | 29/01/24 | sio2al2o3na2op2o5 | 14227
staffmnkmcph_67.7_0_17.1_0_0_0_0_0_15.2_0_0_0 | 67.68 | 0 | 17.14 | 0 | 0 | 0 | 0 | 0 | 15.17 | 0 | 0.01 | 0 | 100 | 0 | 1817.15 | 2.62 | Toplis and Dingwell 1996 | NAPS47:0 | 29/01/24 | sio2al2o3na2op2o5 | 14228
staffmnkmcph_67.7_0_17.1_0_0_0_0_0_15.2_0_0_0 | 67.68 | 0 | 17.14 | 0 | 0 | 0 | 0 | 0 | 15.17 | 0 | 0.01 | 0 | 100 | 0 | 1768.15 | 2.93 | Toplis and Dingwell 1996 | NAPS47:0 | 29/01/24 | sio2al2o3na2op2o5 | 14229
staffmnkmcph_67.7_0_17.1_0_0_0_0_0_15.2_0_0_0 | 67.68 | 0 | 17.14 | 0 | 0 | 0 | 0 | 0 | 15.17 | 0 | 0.01 | 0 | 100 | 0 | 1719.15 | 3.27 | Toplis and Dingwell 1996 | NAPS47:0 | 29/01/24 | sio2al2o3na2op2o5 | 14230
staffmnkmcph_66.1_0_17_0_0_0_0_0_14.9_0_2_0 | 66.07 | 0 | 17.04 | 0 | 0 | 0 | 0 | 0 | 14.9 | 0 | 2 | 0 | 100.01 | 0 | 1916.15 | 1.99 | Toplis and Dingwell 1996 | NAPS47:2 | 29/01/24 | sio2al2o3na2op2o5 | 14231
staffmnkmcph_66.1_0_17_0_0_0_0_0_14.9_0_2_0 | 66.07 | 0 | 17.04 | 0 | 0 | 0 | 0 | 0 | 14.9 | 0 | 2 | 0 | 100.01 | 0 | 1867.15 | 2.25 | Toplis and Dingwell 1996 | NAPS47:2 | 29/01/24 | sio2al2o3na2op2o5 | 14232
staffmnkmcph_66.1_0_17_0_0_0_0_0_14.9_0_2_0 | 66.07 | 0 | 17.04 | 0 | 0 | 0 | 0 | 0 | 14.9 | 0 | 2 | 0 | 100.01 | 0 | 1817.15 | 2.53 | Toplis and Dingwell 1996 | NAPS47:2 | 29/01/24 | sio2al2o3na2op2o5 | 14233
staffmnkmcph_66.1_0_17_0_0_0_0_0_14.9_0_2_0 | 66.07 | 0 | 17.04 | 0 | 0 | 0 | 0 | 0 | 14.9 | 0 | 2 | 0 | 100.01 | 0 | 1768.15 | 2.83 | Toplis and Dingwell 1996 | NAPS47:2 | 29/01/24 | sio2al2o3na2op2o5 | 14234
staffmnkmcph_66.1_0_17_0_0_0_0_0_14.9_0_2_0 | 66.07 | 0 | 17.04 | 0 | 0 | 0 | 0 | 0 | 14.9 | 0 | 2 | 0 | 100.01 | 0 | 1719.15 | 3.16 | Toplis and Dingwell 1996 | NAPS47:2 | 29/01/24 | sio2al2o3na2op2o5 | 14235
staffmnkmcph_65.5_0_17_0_0_0_0_0_14.5_0_3_0 | 65.54 | 0 | 17.01 | 0 | 0 | 0 | 0 | 0 | 14.45 | 0 | 3 | 0 | 100 | 0 | 1916.15 | 1.95 | Toplis and Dingwell 1996 | NAPS47:3 | 29/01/24 | sio2al2o3na2op2o5 | 14236
staffmnkmcph_65.5_0_17_0_0_0_0_0_14.5_0_3_0 | 65.54 | 0 | 17.01 | 0 | 0 | 0 | 0 | 0 | 14.45 | 0 | 3 | 0 | 100 | 0 | 1867.15 | 2.21 | Toplis and Dingwell 1996 | NAPS47:3 | 29/01/24 | sio2al2o3na2op2o5 | 14237
staffmnkmcph_65.5_0_17_0_0_0_0_0_14.5_0_3_0 | 65.54 | 0 | 17.01 | 0 | 0 | 0 | 0 | 0 | 14.45 | 0 | 3 | 0 | 100 | 0 | 1817.15 | 2.49 | Toplis and Dingwell 1996 | NAPS47:3 | 29/01/24 | sio2al2o3na2op2o5 | 14238
staffmnkmcph_65.5_0_17_0_0_0_0_0_14.5_0_3_0 | 65.54 | 0 | 17.01 | 0 | 0 | 0 | 0 | 0 | 14.45 | 0 | 3 | 0 | 100 | 0 | 1768.15 | 2.78 | Toplis and Dingwell 1996 | NAPS47:3 | 29/01/24 | sio2al2o3na2op2o5 | 14239
staffmnkmcph_65.5_0_17_0_0_0_0_0_14.5_0_3_0 | 65.54 | 0 | 17.01 | 0 | 0 | 0 | 0 | 0 | 14.45 | 0 | 3 | 0 | 100 | 0 | 1719.15 | 3.1 | Toplis and Dingwell 1996 | NAPS47:3 | 29/01/24 | sio2al2o3na2op2o5 | 14240
staffmnkmcph_65.5_0_17_0_0_0_0_0_14.5_0_3_0 | 65.54 | 0 | 17.01 | 0 | 0 | 0 | 0 | 0 | 14.45 | 0 | 3 | 0 | 100 | 0 | 1669.15 | 3.43 | Toplis and Dingwell 1996 | NAPS47:3 | 29/01/24 | sio2al2o3na2op2o5 | 14241
staffmnkmcph_64.4_0_16.8_0_0_0_0_0_14.6_0_4.2_0 | 64.35 | 0 | 16.8 | 0 | 0 | 0 | 0 | 0 | 14.61 | 0 | 4.23 | 0 | 99.99 | 0 | 1916.15 | 1.91 | Toplis and Dingwell 1996 | NAPS47:4 | 29/01/24 | sio2al2o3na2op2o5 | 14242
staffmnkmcph_64.4_0_16.8_0_0_0_0_0_14.6_0_4.2_0 | 64.35 | 0 | 16.8 | 0 | 0 | 0 | 0 | 0 | 14.61 | 0 | 4.23 | 0 | 99.99 | 0 | 1867.15 | 2.17 | Toplis and Dingwell 1996 | NAPS47:4 | 29/01/24 | sio2al2o3na2op2o5 | 14243
staffmnkmcph_64.4_0_16.8_0_0_0_0_0_14.6_0_4.2_0 | 64.35 | 0 | 16.8 | 0 | 0 | 0 | 0 | 0 | 14.61 | 0 | 4.23 | 0 | 99.99 | 0 | 1817.15 | 2.44 | Toplis and Dingwell 1996 | NAPS47:4 | 29/01/24 | sio2al2o3na2op2o5 | 14244
staffmnkmcph_64.4_0_16.8_0_0_0_0_0_14.6_0_4.2_0 | 64.35 | 0 | 16.8 | 0 | 0 | 0 | 0 | 0 | 14.61 | 0 | 4.23 | 0 | 99.99 | 0 | 1768.15 | 2.73 | Toplis and Dingwell 1996 | NAPS47:4 | 29/01/24 | sio2al2o3na2op2o5 | 14245
staffmnkmcph_64.4_0_16.8_0_0_0_0_0_14.6_0_4.2_0 | 64.35 | 0 | 16.8 | 0 | 0 | 0 | 0 | 0 | 14.61 | 0 | 4.23 | 0 | 99.99 | 0 | 1719.15 | 3.04 | Toplis and Dingwell 1996 | NAPS47:4 | 29/01/24 | sio2al2o3na2op2o5 | 14246
staffmnkmcph_64.4_0_16.8_0_0_0_0_0_14.6_0_4.2_0 | 64.35 | 0 | 16.8 | 0 | 0 | 0 | 0 | 0 | 14.61 | 0 | 4.23 | 0 | 99.99 | 0 | 1669.15 | 3.36 | Toplis and Dingwell 1996 | NAPS47:4 | 29/01/24 | sio2al2o3na2op2o5 | 14247
staffmnkmcph_62.8_0_16.5_0_0_0_0_0_14.3_0_6.4_0 | 62.8 | 0 | 16.53 | 0 | 0 | 0 | 0 | 0 | 14.3 | 0 | 6.38 | 0 | 100.01 | 0 | 1896.15 | 1.92 | Toplis and Dingwell 1996 | NAPS47:6 | 29/01/24 | sio2al2o3na2op2o5 | 14248
staffmnkmcph_62.8_0_16.5_0_0_0_0_0_14.3_0_6.4_0 | 62.8 | 0 | 16.53 | 0 | 0 | 0 | 0 | 0 | 14.3 | 0 | 6.38 | 0 | 100.01 | 0 | 1867.15 | 2.07 | Toplis and Dingwell 1996 | NAPS47:6 | 29/01/24 | sio2al2o3na2op2o5 | 14249
staffmnkmcph_62.8_0_16.5_0_0_0_0_0_14.3_0_6.4_0 | 62.8 | 0 | 16.53 | 0 | 0 | 0 | 0 | 0 | 14.3 | 0 | 6.38 | 0 | 100.01 | 0 | 1817.15 | 2.33 | Toplis and Dingwell 1996 | NAPS47:6 | 29/01/24 | sio2al2o3na2op2o5 | 14250
staffmnkmcph_62.8_0_16.5_0_0_0_0_0_14.3_0_6.4_0 | 62.8 | 0 | 16.53 | 0 | 0 | 0 | 0 | 0 | 14.3 | 0 | 6.38 | 0 | 100.01 | 0 | 1768.15 | 2.61 | Toplis and Dingwell 1996 | NAPS47:6 | 29/01/24 | sio2al2o3na2op2o5 | 14251
staffmnkmcph_62.8_0_16.5_0_0_0_0_0_14.3_0_6.4_0 | 62.8 | 0 | 16.53 | 0 | 0 | 0 | 0 | 0 | 14.3 | 0 | 6.38 | 0 | 100.01 | 0 | 1719.15 | 2.9 | Toplis and Dingwell 1996 | NAPS47:6 | 29/01/24 | sio2al2o3na2op2o5 | 14252
staffmnkmcph_62.8_0_16.5_0_0_0_0_0_14.3_0_6.4_0 | 62.8 | 0 | 16.53 | 0 | 0 | 0 | 0 | 0 | 14.3 | 0 | 6.38 | 0 | 100.01 | 0 | 1669.15 | 3.21 | Toplis and Dingwell 1996 | NAPS47:6 | 29/01/24 | sio2al2o3na2op2o5 | 14253
staffmnkmcph_67.5_0_18.2_0_0_0_0_0_14.4_0_0_0 | 67.47 | 0 | 18.17 | 0 | 0 | 0 | 0 | 0 | 14.35 | 0 | 0.01 | 0 | 100 | 0 | 1916.15 | 1.97 | Toplis and Dingwell 1996 | NAPS44:0 | 29/01/24 | sio2al2o3na2op2o5 | 14254
staffmnkmcph_67.5_0_18.2_0_0_0_0_0_14.4_0_0_0 | 67.47 | 0 | 18.17 | 0 | 0 | 0 | 0 | 0 | 14.35 | 0 | 0.01 | 0 | 100 | 0 | 1867.15 | 2.23 | Toplis and Dingwell 1996 | NAPS44:0 | 29/01/24 | sio2al2o3na2op2o5 | 14255
staffmnkmcph_67.5_0_18.2_0_0_0_0_0_14.4_0_0_0 | 67.47 | 0 | 18.17 | 0 | 0 | 0 | 0 | 0 | 14.35 | 0 | 0.01 | 0 | 100 | 0 | 1817.15 | 2.52 | Toplis and Dingwell 1996 | NAPS44:0 | 29/01/24 | sio2al2o3na2op2o5 | 14256
staffmnkmcph_67.5_0_18.2_0_0_0_0_0_14.4_0_0_0 | 67.47 | 0 | 18.17 | 0 | 0 | 0 | 0 | 0 | 14.35 | 0 | 0.01 | 0 | 100 | 0 | 1768.15 | 2.82 | Toplis and Dingwell 1996 | NAPS44:0 | 29/01/24 | sio2al2o3na2op2o5 | 14257
staffmnkmcph_67.5_0_18.2_0_0_0_0_0_14.4_0_0_0 | 67.47 | 0 | 18.17 | 0 | 0 | 0 | 0 | 0 | 14.35 | 0 | 0.01 | 0 | 100 | 0 | 1719.15 | 3.16 | Toplis and Dingwell 1996 | NAPS44:0 | 29/01/24 | sio2al2o3na2op2o5 | 14258
staffmnkmcph_66.7_0_18.1_0_0_0_0_0_14.1_0_1.1_0 | 66.69 | 0 | 18.08 | 0 | 0 | 0 | 0 | 0 | 14.12 | 0 | 1.11 | 0 | 100 | 0 | 1916.15 | 1.95 | Toplis and Dingwell 1996 | NAPS44:1 | 29/01/24 | sio2al2o3na2op2o5 | 14259
staffmnkmcph_66.7_0_18.1_0_0_0_0_0_14.1_0_1.1_0 | 66.69 | 0 | 18.08 | 0 | 0 | 0 | 0 | 0 | 14.12 | 0 | 1.11 | 0 | 100 | 0 | 1867.15 | 2.22 | Toplis and Dingwell 1996 | NAPS44:1 | 29/01/24 | sio2al2o3na2op2o5 | 14260
staffmnkmcph_66.7_0_18.1_0_0_0_0_0_14.1_0_1.1_0 | 66.69 | 0 | 18.08 | 0 | 0 | 0 | 0 | 0 | 14.12 | 0 | 1.11 | 0 | 100 | 0 | 1817.15 | 2.5 | Toplis and Dingwell 1996 | NAPS44:1 | 29/01/24 | sio2al2o3na2op2o5 | 14261
staffmnkmcph_66.7_0_18.1_0_0_0_0_0_14.1_0_1.1_0 | 66.69 | 0 | 18.08 | 0 | 0 | 0 | 0 | 0 | 14.12 | 0 | 1.11 | 0 | 100 | 0 | 1768.15 | 2.8 | Toplis and Dingwell 1996 | NAPS44:1 | 29/01/24 | sio2al2o3na2op2o5 | 14262
staffmnkmcph_66.7_0_18.1_0_0_0_0_0_14.1_0_1.1_0 | 66.69 | 0 | 18.08 | 0 | 0 | 0 | 0 | 0 | 14.12 | 0 | 1.11 | 0 | 100 | 0 | 1719.15 | 3.13 | Toplis and Dingwell 1996 | NAPS44:1 | 29/01/24 | sio2al2o3na2op2o5 | 14263
staffmnkmcph_65.9_0_18_0_0_0_0_0_14_0_2.1_0 | 65.9 | 0 | 17.95 | 0 | 0 | 0 | 0 | 0 | 14.02 | 0 | 2.13 | 0 | 100 | 0 | 1916.15 | 1.93 | Toplis and Dingwell 1996 | NAPS44:2 | 29/01/24 | sio2al2o3na2op2o5 | 14264
staffmnkmcph_65.9_0_18_0_0_0_0_0_14_0_2.1_0 | 65.9 | 0 | 17.95 | 0 | 0 | 0 | 0 | 0 | 14.02 | 0 | 2.13 | 0 | 100 | 0 | 1867.15 | 2.19 | Toplis and Dingwell 1996 | NAPS44:2 | 29/01/24 | sio2al2o3na2op2o5 | 14265
staffmnkmcph_65.9_0_18_0_0_0_0_0_14_0_2.1_0 | 65.9 | 0 | 17.95 | 0 | 0 | 0 | 0 | 0 | 14.02 | 0 | 2.13 | 0 | 100 | 0 | 1817.15 | 2.48 | Toplis and Dingwell 1996 | NAPS44:2 | 29/01/24 | sio2al2o3na2op2o5 | 14266
staffmnkmcph_65.9_0_18_0_0_0_0_0_14_0_2.1_0 | 65.9 | 0 | 17.95 | 0 | 0 | 0 | 0 | 0 | 14.02 | 0 | 2.13 | 0 | 100 | 0 | 1768.15 | 2.78 | Toplis and Dingwell 1996 | NAPS44:2 | 29/01/24 | sio2al2o3na2op2o5 | 14267
staffmnkmcph_65.9_0_18_0_0_0_0_0_14_0_2.1_0 | 65.9 | 0 | 17.95 | 0 | 0 | 0 | 0 | 0 | 14.02 | 0 | 2.13 | 0 | 100 | 0 | 1719.15 | 3.1 | Toplis and Dingwell 1996 | NAPS44:2 | 29/01/24 | sio2al2o3na2op2o5 | 14268
staffmnkmcph_65.9_0_18_0_0_0_0_0_14_0_2.1_0 | 65.9 | 0 | 17.95 | 0 | 0 | 0 | 0 | 0 | 14.02 | 0 | 2.13 | 0 | 100 | 0 | 1669.15 | 3.44 | Toplis and Dingwell 1996 | NAPS44:2 | 29/01/24 | sio2al2o3na2op2o5 | 14269
staffmnkmcph_65.3_0_17.8_0_0_0_0_0_13.8_0_3.2_0 | 65.3 | 0 | 17.78 | 0 | 0 | 0 | 0 | 0 | 13.76 | 0 | 3.16 | 0 | 100 | 0 | 1916.15 | 1.92 | Toplis and Dingwell 1996 | NAPS44:3 | 29/01/24 | sio2al2o3na2op2o5 | 14270
staffmnkmcph_65.3_0_17.8_0_0_0_0_0_13.8_0_3.2_0 | 65.3 | 0 | 17.78 | 0 | 0 | 0 | 0 | 0 | 13.76 | 0 | 3.16 | 0 | 100 | 0 | 1867.15 | 2.18 | Toplis and Dingwell 1996 | NAPS44:3 | 29/01/24 | sio2al2o3na2op2o5 | 14271
staffmnkmcph_65.3_0_17.8_0_0_0_0_0_13.8_0_3.2_0 | 65.3 | 0 | 17.78 | 0 | 0 | 0 | 0 | 0 | 13.76 | 0 | 3.16 | 0 | 100 | 0 | 1817.15 | 2.46 | Toplis and Dingwell 1996 | NAPS44:3 | 29/01/24 | sio2al2o3na2op2o5 | 14272
staffmnkmcph_65.3_0_17.8_0_0_0_0_0_13.8_0_3.2_0 | 65.3 | 0 | 17.78 | 0 | 0 | 0 | 0 | 0 | 13.76 | 0 | 3.16 | 0 | 100 | 0 | 1768.15 | 2.76 | Toplis and Dingwell 1996 | NAPS44:3 | 29/01/24 | sio2al2o3na2op2o5 | 14273
staffmnkmcph_65.3_0_17.8_0_0_0_0_0_13.8_0_3.2_0 | 65.3 | 0 | 17.78 | 0 | 0 | 0 | 0 | 0 | 13.76 | 0 | 3.16 | 0 | 100 | 0 | 1719.15 | 3.08 | Toplis and Dingwell 1996 | NAPS44:3 | 29/01/24 | sio2al2o3na2op2o5 | 14274
staffmnkmcph_65.3_0_17.8_0_0_0_0_0_13.8_0_3.2_0 | 65.3 | 0 | 17.78 | 0 | 0 | 0 | 0 | 0 | 13.76 | 0 | 3.16 | 0 | 100 | 0 | 1669.15 | 3.42 | Toplis and Dingwell 1996 | NAPS44:3 | 29/01/24 | sio2al2o3na2op2o5 | 14275
staffmnkmcph_64.4_0_17.6_0_0_0_0_0_13.6_0_4.4_0 | 64.39 | 0 | 17.63 | 0 | 0 | 0 | 0 | 0 | 13.62 | 0 | 4.36 | 0 | 100 | 0 | 1916.15 | 1.9 | Toplis and Dingwell 1996 | NAPS44:4 | 29/01/24 | sio2al2o3na2op2o5 | 14276
staffmnkmcph_64.4_0_17.6_0_0_0_0_0_13.6_0_4.4_0 | 64.39 | 0 | 17.63 | 0 | 0 | 0 | 0 | 0 | 13.62 | 0 | 4.36 | 0 | 100 | 0 | 1867.15 | 2.16 | Toplis and Dingwell 1996 | NAPS44:4 | 29/01/24 | sio2al2o3na2op2o5 | 14277
staffmnkmcph_64.4_0_17.6_0_0_0_0_0_13.6_0_4.4_0 | 64.39 | 0 | 17.63 | 0 | 0 | 0 | 0 | 0 | 13.62 | 0 | 4.36 | 0 | 100 | 0 | 1817.15 | 2.44 | Toplis and Dingwell 1996 | NAPS44:4 | 29/01/24 | sio2al2o3na2op2o5 | 14278
staffmnkmcph_64.4_0_17.6_0_0_0_0_0_13.6_0_4.4_0 | 64.39 | 0 | 17.63 | 0 | 0 | 0 | 0 | 0 | 13.62 | 0 | 4.36 | 0 | 100 | 0 | 1768.15 | 2.74 | Toplis and Dingwell 1996 | NAPS44:4 | 29/01/24 | sio2al2o3na2op2o5 | 14279
staffmnkmcph_64.4_0_17.6_0_0_0_0_0_13.6_0_4.4_0 | 64.39 | 0 | 17.63 | 0 | 0 | 0 | 0 | 0 | 13.62 | 0 | 4.36 | 0 | 100 | 0 | 1719.15 | 3.05 | Toplis and Dingwell 1996 | NAPS44:4 | 29/01/24 | sio2al2o3na2op2o5 | 14280
staffmnkmcph_64.4_0_17.6_0_0_0_0_0_13.6_0_4.4_0 | 64.39 | 0 | 17.63 | 0 | 0 | 0 | 0 | 0 | 13.62 | 0 | 4.36 | 0 | 100 | 0 | 1669.15 | 3.39 | Toplis and Dingwell 1996 | NAPS44:4 | 29/01/24 | sio2al2o3na2op2o5 | 14281
staffmnkmcph_63.9_0_17.8_0_0_0_0_0_13.3_0_5.1_0 | 63.87 | 0 | 17.75 | 0 | 0 | 0 | 0 | 0 | 13.27 | 0 | 5.11 | 0 | 100 | 0 | 1916.15 | 1.88 | Toplis and Dingwell 1996 | NAPS44:5 | 29/01/24 | sio2al2o3na2op2o5 | 14282
staffmnkmcph_63.9_0_17.8_0_0_0_0_0_13.3_0_5.1_0 | 63.87 | 0 | 17.75 | 0 | 0 | 0 | 0 | 0 | 13.27 | 0 | 5.11 | 0 | 100 | 0 | 1867.15 | 2.14 | Toplis and Dingwell 1996 | NAPS44:5 | 29/01/24 | sio2al2o3na2op2o5 | 14283
staffmnkmcph_63.9_0_17.8_0_0_0_0_0_13.3_0_5.1_0 | 63.87 | 0 | 17.75 | 0 | 0 | 0 | 0 | 0 | 13.27 | 0 | 5.11 | 0 | 100 | 0 | 1817.15 | 2.41 | Toplis and Dingwell 1996 | NAPS44:5 | 29/01/24 | sio2al2o3na2op2o5 | 14284
staffmnkmcph_63.9_0_17.8_0_0_0_0_0_13.3_0_5.1_0 | 63.87 | 0 | 17.75 | 0 | 0 | 0 | 0 | 0 | 13.27 | 0 | 5.11 | 0 | 100 | 0 | 1768.15 | 2.71 | Toplis and Dingwell 1996 | NAPS44:5 | 29/01/24 | sio2al2o3na2op2o5 | 14285
staffmnkmcph_63.9_0_17.8_0_0_0_0_0_13.3_0_5.1_0 | 63.87 | 0 | 17.75 | 0 | 0 | 0 | 0 | 0 | 13.27 | 0 | 5.11 | 0 | 100 | 0 | 1719.15 | 3.02 | Toplis and Dingwell 1996 | NAPS44:5 | 29/01/24 | sio2al2o3na2op2o5 | 14286
staffmnkmcph_63.9_0_17.8_0_0_0_0_0_13.3_0_5.1_0 | 63.87 | 0 | 17.75 | 0 | 0 | 0 | 0 | 0 | 13.27 | 0 | 5.11 | 0 | 100 | 0 | 1669.15 | 3.36 | Toplis and Dingwell 1996 | NAPS44:5 | 29/01/24 | sio2al2o3na2op2o5 | 14287
staffmnkmcph_62.8_0_17.6_0_0_0_0_0_13.1_0_6.5_0 | 62.83 | 0 | 17.63 | 0 | 0 | 0 | 0 | 0 | 13.05 | 0 | 6.48 | 0 | 99.99 | 0 | 1916.15 | 1.85 | Toplis and Dingwell 1996 | NAPS44:6 | 29/01/24 | sio2al2o3na2op2o5 | 14288
staffmnkmcph_62.8_0_17.6_0_0_0_0_0_13.1_0_6.5_0 | 62.83 | 0 | 17.63 | 0 | 0 | 0 | 0 | 0 | 13.05 | 0 | 6.48 | 0 | 99.99 | 0 | 1867.15 | 2.1 | Toplis and Dingwell 1996 | NAPS44:6 | 29/01/24 | sio2al2o3na2op2o5 | 14289
staffmnkmcph_62.8_0_17.6_0_0_0_0_0_13.1_0_6.5_0 | 62.83 | 0 | 17.63 | 0 | 0 | 0 | 0 | 0 | 13.05 | 0 | 6.48 | 0 | 99.99 | 0 | 1817.15 | 2.36 | Toplis and Dingwell 1996 | NAPS44:6 | 29/01/24 | sio2al2o3na2op2o5 | 14290
staffmnkmcph_62.8_0_17.6_0_0_0_0_0_13.1_0_6.5_0 | 62.83 | 0 | 17.63 | 0 | 0 | 0 | 0 | 0 | 13.05 | 0 | 6.48 | 0 | 99.99 | 0 | 1768.15 | 2.65 | Toplis and Dingwell 1996 | NAPS44:6 | 29/01/24 | sio2al2o3na2op2o5 | 14291
staffmnkmcph_62.8_0_17.6_0_0_0_0_0_13.1_0_6.5_0 | 62.83 | 0 | 17.63 | 0 | 0 | 0 | 0 | 0 | 13.05 | 0 | 6.48 | 0 | 99.99 | 0 | 1719.15 | 2.95 | Toplis and Dingwell 1996 | NAPS44:6 | 29/01/24 | sio2al2o3na2op2o5 | 14292
staffmnkmcph_62.8_0_17.6_0_0_0_0_0_13.1_0_6.5_0 | 62.83 | 0 | 17.63 | 0 | 0 | 0 | 0 | 0 | 13.05 | 0 | 6.48 | 0 | 99.99 | 0 | 1669.15 | 3.28 | Toplis and Dingwell 1996 | NAPS44:6 | 29/01/24 | sio2al2o3na2op2o5 | 14293
staffmnkmcph_70_0_0_0_0_0_0_0_0_30_0_0 | 70 | 0 | 0 | 0 | 0 | 0 | 0 | 0 | 0 | 30 | 0 | 0 | 100 | 0 | 1573 | 1.27 | Mizoguchi et al. 1982 | a1 | 29/01/24 | sio2k2o | 14294
staffmnkmcph_70_0_0_0_0_0_0_0_0_30_0_0 | 70 | 0 | 0 | 0 | 0 | 0 | 0 | 0 | 0 | 30 | 0 | 0 | 100 | 0 | 1623 | 1.12 | Mizoguchi et al. 1982 | a1 | 29/01/24 | sio2k2o | 14295
staffmnkmcph_70_0_0_0_0_0_0_0_0_30_0_0 | 70 | 0 | 0 | 0 | 0 | 0 | 0 | 0 | 0 | 30 | 0 | 0 | 100 | 0 | 1673 | 0.98 | Mizoguchi et al. 1982 | a1 | 29/01/24 | sio2k2o | 14296
staffmnkmcph_65_0_0_0_0_0_0_0_0_35_0_0 | 65 | 0 | 0 | 0 | 0 | 0 | 0 | 0 | 0 | 35 | 0 | 0 | 100 | 0 | 1523 | 1.15 | Mizoguchi et al. 1982 | a2 | 29/01/24 | sio2k2o | 14297
staffmnkmcph_65_0_0_0_0_0_0_0_0_35_0_0 | 65 | 0 | 0 | 0 | 0 | 0 | 0 | 0 | 0 | 35 | 0 | 0 | 100 | 0 | 1573 | 1 | Mizoguchi et al. 1982 | a2 | 29/01/24 | sio2k2o | 14298
staffmnkmcph_65_0_0_0_0_0_0_0_0_35_0_0 | 65 | 0 | 0 | 0 | 0 | 0 | 0 | 0 | 0 | 35 | 0 | 0 | 100 | 0 | 1623 | 0.86 | Mizoguchi et al. 1982 | a2 | 29/01/24 | sio2k2o | 14299
staffmnkmcph_65_0_0_0_0_0_0_0_0_35_0_0 | 65 | 0 | 0 | 0 | 0 | 0 | 0 | 0 | 0 | 35 | 0 | 0 | 100 | 0 | 1673 | 0.73 | Mizoguchi et al. 1982 | a2 | 29/01/24 | sio2k2o | 14300
staffmnkmcph_60_0_0_0_0_0_0_0_0_40_0_0 | 60 | 0 | 0 | 0 | 0 | 0 | 0 | 0 | 0 | 40 | 0 | 0 | 100 | 0 | 1523 | 0.67 | Mizoguchi et al. 1982 | a3 | 29/01/24 | sio2k2o | 14301
staffmnkmcph_60_0_0_0_0_0_0_0_0_40_0_0 | 60 | 0 | 0 | 0 | 0 | 0 | 0 | 0 | 0 | 40 | 0 | 0 | 100 | 0 | 1573 | 0.51 | Mizoguchi et al. 1982 | a3 | 29/01/24 | sio2k2o | 14302
staffmnkmcph_60_0_0_0_0_0_0_0_0_40_0_0 | 60 | 0 | 0 | 0 | 0 | 0 | 0 | 0 | 0 | 40 | 0 | 0 | 100 | 0 | 1623 | 0.35 | Mizoguchi et al. 1982 | a3 | 29/01/24 | sio2k2o | 14303
staffmnkmcph_60_0_0_0_0_0_0_0_0_40_0_0 | 60 | 0 | 0 | 0 | 0 | 0 | 0 | 0 | 0 | 40 | 0 | 0 | 100 | 0 | 1673 | 0.21 | Mizoguchi et al. 1982 | a3 | 29/01/24 | sio2k2o | 14304
staffmnkmcph_55_0_0_0_0_0_0_0_0_45_0_0 | 55 | 0 | 0 | 0 | 0 | 0 | 0 | 0 | 0 | 45 | 0 | 0 | 100 | 0 | 1523 | 0.23 | Mizoguchi et al. 1982 | a4 | 29/01/24 | sio2k2o | 14305
staffmnkmcph_55_0_0_0_0_0_0_0_0_45_0_0 | 55 | 0 | 0 | 0 | 0 | 0 | 0 | 0 | 0 | 45 | 0 | 0 | 100 | 0 | 1573 | 0.08 | Mizoguchi et al. 1982 | a4 | 29/01/24 | sio2k2o | 14306
staffmnkmcph_55_0_0_0_0_0_0_0_0_45_0_0 | 55 | 0 | 0 | 0 | 0 | 0 | 0 | 0 | 0 | 45 | 0 | 0 | 100 | 0 | 1623 | -0.06 | Mizoguchi et al. 1982 | a4 | 29/01/24 | sio2k2o | 14307
staffmnkmcph_55_0_0_0_0_0_0_0_0_45_0_0 | 55 | 0 | 0 | 0 | 0 | 0 | 0 | 0 | 0 | 45 | 0 | 0 | 100 | 0 | 1673 | -0.19 | Mizoguchi et al. 1982 | a4 | 29/01/24 | sio2k2o | 14308
staffmnkmcph_65_0_2.5_0_0_0_0_0_0_32.5_0_0 | 65 | 0 | 2.5 | 0 | 0 | 0 | 0 | 0 | 0 | 32.5 | 0 | 0 | 100 | 0 | 1623 | 1.16 | Mizoguchi et al. 1982 | a5 | 29/01/24 | sio2al2o3k2o | 14309
staffmnkmcph_65_0_2.5_0_0_0_0_0_0_32.5_0_0 | 65 | 0 | 2.5 | 0 | 0 | 0 | 0 | 0 | 0 | 32.5 | 0 | 0 | 100 | 0 | 1673 | 1 | Mizoguchi et al. 1982 | a5 | 29/01/24 | sio2al2o3k2o | 14310
staffmnkmcph_60_0_2.5_0_0_0_0_0_0_37.5_0_0 | 60 | 0 | 2.5 | 0 | 0 | 0 | 0 | 0 | 0 | 37.5 | 0 | 0 | 100 | 0 | 1523 | 1.08 | Mizoguchi et al. 1982 | a6 | 29/01/24 | sio2al2o3k2o | 14311
staffmnkmcph_60_0_2.5_0_0_0_0_0_0_37.5_0_0 | 60 | 0 | 2.5 | 0 | 0 | 0 | 0 | 0 | 0 | 37.5 | 0 | 0 | 100 | 0 | 1573 | 0.94 | Mizoguchi et al. 1982 | a6 | 29/01/24 | sio2al2o3k2o | 14312
staffmnkmcph_60_0_2.5_0_0_0_0_0_0_37.5_0_0 | 60 | 0 | 2.5 | 0 | 0 | 0 | 0 | 0 | 0 | 37.5 | 0 | 0 | 100 | 0 | 1623 | 0.81 | Mizoguchi et al. 1982 | a6 | 29/01/24 | sio2al2o3k2o | 14313
staffmnkmcph_60_0_2.5_0_0_0_0_0_0_37.5_0_0 | 60 | 0 | 2.5 | 0 | 0 | 0 | 0 | 0 | 0 | 37.5 | 0 | 0 | 100 | 0 | 1673 | 0.69 | Mizoguchi et al. 1982 | a6 | 29/01/24 | sio2al2o3k2o | 14314
staffmnkmcph_55_0_2.5_0_0_0_0_0_0_42.5_0_0 | 55 | 0 | 2.5 | 0 | 0 | 0 | 0 | 0 | 0 | 42.5 | 0 | 0 | 100 | 0 | 1523 | 0.63 | Mizoguchi et al. 1982 | a7 | 29/01/24 | sio2al2o3k2o | 14315
staffmnkmcph_55_0_2.5_0_0_0_0_0_0_42.5_0_0 | 55 | 0 | 2.5 | 0 | 0 | 0 | 0 | 0 | 0 | 42.5 | 0 | 0 | 100 | 0 | 1573 | 0.48 | Mizoguchi et al. 1982 | a7 | 29/01/24 | sio2al2o3k2o | 14316
staffmnkmcph_55_0_2.5_0_0_0_0_0_0_42.5_0_0 | 55 | 0 | 2.5 | 0 | 0 | 0 | 0 | 0 | 0 | 42.5 | 0 | 0 | 100 | 0 | 1623 | 0.34 | Mizoguchi et al. 1982 | a7 | 29/01/24 | sio2al2o3k2o | 14317
staffmnkmcph_55_0_2.5_0_0_0_0_0_0_42.5_0_0 | 55 | 0 | 2.5 | 0 | 0 | 0 | 0 | 0 | 0 | 42.5 | 0 | 0 | 100 | 0 | 1673 | 0.21 | Mizoguchi et al. 1982 | a7 | 29/01/24 | sio2al2o3k2o | 14318
staffmnkmcph_60_0_5_0_0_0_0_0_0_35_0_0 | 60 | 0 | 5 | 0 | 0 | 0 | 0 | 0 | 0 | 35 | 0 | 0 | 100 | 0 | 1573 | 1.23 | Mizoguchi et al. 1982 | a8 | 29/01/24 | sio2al2o3k2o | 14319
staffmnkmcph_60_0_5_0_0_0_0_0_0_35_0_0 | 60 | 0 | 5 | 0 | 0 | 0 | 0 | 0 | 0 | 35 | 0 | 0 | 100 | 0 | 1623 | 1.07 | Mizoguchi et al. 1982 | a8 | 29/01/24 | sio2al2o3k2o | 14320
staffmnkmcph_60_0_5_0_0_0_0_0_0_35_0_0 | 60 | 0 | 5 | 0 | 0 | 0 | 0 | 0 | 0 | 35 | 0 | 0 | 100 | 0 | 1673 | 0.92 | Mizoguchi et al. 1982 | a8 | 29/01/24 | sio2al2o3k2o | 14321
staffmnkmcph_55_0_5_0_0_0_0_0_0_40_0_0 | 55 | 0 | 5 | 0 | 0 | 0 | 0 | 0 | 0 | 40 | 0 | 0 | 100 | 0 | 1523 | 1.05 | Mizoguchi et al. 1982 | a9 | 29/01/24 | sio2al2o3k2o | 14322
staffmnkmcph_55_0_5_0_0_0_0_0_0_40_0_0 | 55 | 0 | 5 | 0 | 0 | 0 | 0 | 0 | 0 | 40 | 0 | 0 | 100 | 0 | 1573 | 0.88 | Mizoguchi et al. 1982 | a9 | 29/01/24 | sio2al2o3k2o | 14323
staffmnkmcph_55_0_5_0_0_0_0_0_0_40_0_0 | 55 | 0 | 5 | 0 | 0 | 0 | 0 | 0 | 0 | 40 | 0 | 0 | 100 | 0 | 1623 | 0.72 | Mizoguchi et al. 1982 | a9 | 29/01/24 | sio2al2o3k2o | 14324
staffmnkmcph_55_0_5_0_0_0_0_0_0_40_0_0 | 55 | 0 | 5 | 0 | 0 | 0 | 0 | 0 | 0 | 40 | 0 | 0 | 100 | 0 | 1673 | 0.56 | Mizoguchi et al. 1982 | a9 | 29/01/24 | sio2al2o3k2o | 14325
staffmnkmcph_50_0_5_0_0_0_0_0_0_45_0_0 | 50 | 0 | 5 | 0 | 0 | 0 | 0 | 0 | 0 | 45 | 0 | 0 | 100 | 0 | 1523 | 0.57 | Mizoguchi et al. 1982 | a10 | 29/01/24 | sio2al2o3k2o | 14326
staffmnkmcph_50_0_5_0_0_0_0_0_0_45_0_0 | 50 | 0 | 5 | 0 | 0 | 0 | 0 | 0 | 0 | 45 | 0 | 0 | 100 | 0 | 1573 | 0.48 | Mizoguchi et al. 1982 | a10 | 29/01/24 | sio2al2o3k2o | 14327
staffmnkmcph_50_0_5_0_0_0_0_0_0_45_0_0 | 50 | 0 | 5 | 0 | 0 | 0 | 0 | 0 | 0 | 45 | 0 | 0 | 100 | 0 | 1623 | 0.4 | Mizoguchi et al. 1982 | a10 | 29/01/24 | sio2al2o3k2o | 14328
staffmnkmcph_50_0_5_0_0_0_0_0_0_45_0_0 | 50 | 0 | 5 | 0 | 0 | 0 | 0 | 0 | 0 | 45 | 0 | 0 | 100 | 0 | 1673 | 0.32 | Mizoguchi et al. 1982 | a10 | 29/01/24 | sio2al2o3k2o | 14329
staffmnkmcph_45_0_5_0_0_0_0_0_0_50_0_0 | 45 | 0 | 5 | 0 | 0 | 0 | 0 | 0 | 0 | 50 | 0 | 0 | 100 | 0 | 1523 | 0.31 | Mizoguchi et al. 1982 | a11 | 29/01/24 | sio2al2o3k2o | 14330
staffmnkmcph_45_0_5_0_0_0_0_0_0_50_0_0 | 45 | 0 | 5 | 0 | 0 | 0 | 0 | 0 | 0 | 50 | 0 | 0 | 100 | 0 | 1573 | 0.16 | Mizoguchi et al. 1982 | a11 | 29/01/24 | sio2al2o3k2o | 14331
staffmnkmcph_45_0_5_0_0_0_0_0_0_50_0_0 | 45 | 0 | 5 | 0 | 0 | 0 | 0 | 0 | 0 | 50 | 0 | 0 | 100 | 0 | 1623 | 0.03 | Mizoguchi et al. 1982 | a11 | 29/01/24 | sio2al2o3k2o | 14332
staffmnkmcph_45_0_5_0_0_0_0_0_0_50_0_0 | 45 | 0 | 5 | 0 | 0 | 0 | 0 | 0 | 0 | 50 | 0 | 0 | 100 | 0 | 1673 | -0.1 | Mizoguchi et al. 1982 | a11 | 29/01/24 | sio2al2o3k2o | 14333
staffmnkmcph_55_0_7.5_0_0_0_0_0_0_37.5_0_0 | 55 | 0 | 7.5 | 0 | 0 | 0 | 0 | 0 | 0 | 37.5 | 0 | 0 | 100 | 0 | 1573 | 1.29 | Mizoguchi et al. 1982 | a12 | 29/01/24 | sio2al2o3k2o | 14334
staffmnkmcph_55_0_7.5_0_0_0_0_0_0_37.5_0_0 | 55 | 0 | 7.5 | 0 | 0 | 0 | 0 | 0 | 0 | 37.5 | 0 | 0 | 100 | 0 | 1623 | 1.1 | Mizoguchi et al. 1982 | a12 | 29/01/24 | sio2al2o3k2o | 14335
staffmnkmcph_55_0_7.5_0_0_0_0_0_0_37.5_0_0 | 55 | 0 | 7.5 | 0 | 0 | 0 | 0 | 0 | 0 | 37.5 | 0 | 0 | 100 | 0 | 1673 | 0.93 | Mizoguchi et al. 1982 | a12 | 29/01/24 | sio2al2o3k2o | 14336
staffmnkmcph_50_0_7.5_0_0_0_0_0_0_42.5_0_0 | 50 | 0 | 7.5 | 0 | 0 | 0 | 0 | 0 | 0 | 42.5 | 0 | 0 | 100 | 0 | 1523 | 1.07 | Mizoguchi et al. 1982 | a13 | 29/01/24 | sio2al2o3k2o | 14337
staffmnkmcph_50_0_7.5_0_0_0_0_0_0_42.5_0_0 | 50 | 0 | 7.5 | 0 | 0 | 0 | 0 | 0 | 0 | 42.5 | 0 | 0 | 100 | 0 | 1573 | 0.86 | Mizoguchi et al. 1982 | a13 | 29/01/24 | sio2al2o3k2o | 14338
staffmnkmcph_50_0_7.5_0_0_0_0_0_0_42.5_0_0 | 50 | 0 | 7.5 | 0 | 0 | 0 | 0 | 0 | 0 | 42.5 | 0 | 0 | 100 | 0 | 1623 | 0.67 | Mizoguchi et al. 1982 | a13 | 29/01/24 | sio2al2o3k2o | 14339
staffmnkmcph_50_0_7.5_0_0_0_0_0_0_42.5_0_0 | 50 | 0 | 7.5 | 0 | 0 | 0 | 0 | 0 | 0 | 42.5 | 0 | 0 | 100 | 0 | 1673 | 0.48 | Mizoguchi et al. 1982 | a13 | 29/01/24 | sio2al2o3k2o | 14340
staffmnkmcph_50_0_10_0_0_0_0_0_0_40_0_0 | 50 | 0 | 10 | 0 | 0 | 0 | 0 | 0 | 0 | 40 | 0 | 0 | 100 | 0 | 1623 | 1.18 | Mizoguchi et al. 1982 | a14 | 29/01/24 | sio2al2o3k2o | 14341
staffmnkmcph_50_0_10_0_0_0_0_0_0_40_0_0 | 50 | 0 | 10 | 0 | 0 | 0 | 0 | 0 | 0 | 40 | 0 | 0 | 100 | 0 | 1673 | 1.01 | Mizoguchi et al. 1982 | a14 | 29/01/24 | sio2al2o3k2o | 14342
staffmnkmcph_45_0_10_0_0_0_0_0_0_45_0_0 | 45 | 0 | 10 | 0 | 0 | 0 | 0 | 0 | 0 | 45 | 0 | 0 | 100 | 0 | 1523 | 1.03 | Mizoguchi et al. 1982 | a15 | 29/01/24 | sio2al2o3k2o | 14343
staffmnkmcph_45_0_10_0_0_0_0_0_0_45_0_0 | 45 | 0 | 10 | 0 | 0 | 0 | 0 | 0 | 0 | 45 | 0 | 0 | 100 | 0 | 1573 | 0.83 | Mizoguchi et al. 1982 | a15 | 29/01/24 | sio2al2o3k2o | 14344
staffmnkmcph_45_0_10_0_0_0_0_0_0_45_0_0 | 45 | 0 | 10 | 0 | 0 | 0 | 0 | 0 | 0 | 45 | 0 | 0 | 100 | 0 | 1623 | 0.65 | Mizoguchi et al. 1982 | a15 | 29/01/24 | sio2al2o3k2o | 14345
staffmnkmcph_45_0_10_0_0_0_0_0_0_45_0_0 | 45 | 0 | 10 | 0 | 0 | 0 | 0 | 0 | 0 | 45 | 0 | 0 | 100 | 0 | 1673 | 0.47 | Mizoguchi et al. 1982 | a15 | 29/01/24 | sio2al2o3k2o | 14346
staffmnkmcph_40_0_10_0_0_0_0_0_0_50_0_0 | 40 | 0 | 10 | 0 | 0 | 0 | 0 | 0 | 0 | 50 | 0 | 0 | 100 | 0 | 1523 | 0.78 | Mizoguchi et al. 1982 | a16 | 29/01/24 | sio2al2o3k2o | 14347
staffmnkmcph_40_0_10_0_0_0_0_0_0_50_0_0 | 40 | 0 | 10 | 0 | 0 | 0 | 0 | 0 | 0 | 50 | 0 | 0 | 100 | 0 | 1573 | 0.64 | Mizoguchi et al. 1982 | a16 | 29/01/24 | sio2al2o3k2o | 14348
staffmnkmcph_40_0_10_0_0_0_0_0_0_50_0_0 | 40 | 0 | 10 | 0 | 0 | 0 | 0 | 0 | 0 | 50 | 0 | 0 | 100 | 0 | 1623 | 0.5 | Mizoguchi et al. 1982 | a16 | 29/01/24 | sio2al2o3k2o | 14349
staffmnkmcph_40_0_10_0_0_0_0_0_0_50_0_0 | 40 | 0 | 10 | 0 | 0 | 0 | 0 | 0 | 0 | 50 | 0 | 0 | 100 | 0 | 1673 | 0.37 | Mizoguchi et al. 1982 | a16 | 29/01/24 | sio2al2o3k2o | 14350
staffmnkmcph_80.5_0_0_0_0_0_0_0_19.5_0_0_0 | 80.49 | 0 | 0 | 0 | 0 | 0 | 0 | 0 | 19.51 | 0 | 0 | 0 | 100 | 0 | 1665.15 | 2.29 | Shartsis et al. 1952 | Na2O | 29/01/24 | sio2na2o | 14351
staffmnkmcph_80.5_0_0_0_0_0_0_0_19.5_0_0_0 | 80.49 | 0 | 0 | 0 | 0 | 0 | 0 | 0 | 19.51 | 0 | 0 | 0 | 100 | 0 | 1563.15 | 2.59 | Shartsis et al. 1952 | Na2O | 29/01/24 | sio2na2o | 14352
staffmnkmcph_80.5_0_0_0_0_0_0_0_19.5_0_0_0 | 80.49 | 0 | 0 | 0 | 0 | 0 | 0 | 0 | 19.51 | 0 | 0 | 0 | 100 | 0 | 1475.15 | 2.97 | Shartsis et al. 1952 | Na2O | 29/01/24 | sio2na2o | 14353
staffmnkmcph_80.5_0_0_0_0_0_0_0_19.5_0_0_0 | 80.49 | 0 | 0 | 0 | 0 | 0 | 0 | 0 | 19.51 | 0 | 0 | 0 | 100 | 0 | 1681.15 | 2.2 | Shartsis et al. 1952 | Na2O | 29/01/24 | sio2na2o | 14354
staffmnkmcph_80.5_0_0_0_0_0_0_0_19.5_0_0_0 | 80.49 | 0 | 0 | 0 | 0 | 0 | 0 | 0 | 19.51 | 0 | 0 | 0 | 100 | 0 | 1568.15 | 2.54 | Shartsis et al. 1952 | Na2O | 29/01/24 | sio2na2o | 14355
staffmnkmcph_80.5_0_0_0_0_0_0_0_19.5_0_0_0 | 80.49 | 0 | 0 | 0 | 0 | 0 | 0 | 0 | 19.51 | 0 | 0 | 0 | 100 | 0 | 1477.15 | 2.93 | Shartsis et al. 1952 | Na2O | 29/01/24 | sio2na2o | 14356
staffmnkmcph_80.5_0_0_0_0_0_0_0_19.5_0_0_0 | 80.49 | 0 | 0 | 0 | 0 | 0 | 0 | 0 | 19.51 | 0 | 0 | 0 | 100 | 0 | 1374.15 | 3.41 | Shartsis et al. 1952 | Na2O | 29/01/24 | sio2na2o | 14357
staffmnkmcph_80.5_0_0_0_0_0_0_0_19.5_0_0_0 | 80.49 | 0 | 0 | 0 | 0 | 0 | 0 | 0 | 19.51 | 0 | 0 | 0 | 100 | 0 | 1256.15 | 4.05 | Shartsis et al. 1952 | Na2O | 29/01/24 | sio2na2o | 14358
staffmnkmcph_80.5_0_0_0_0_0_0_0_19.5_0_0_0 | 80.49 | 0 | 0 | 0 | 0 | 0 | 0 | 0 | 19.51 | 0 | 0 | 0 | 100 | 0 | 1171.15 | 4.72 | Shartsis et al. 1952 | Na2O | 29/01/24 | sio2na2o | 14359
staffmnkmcph_70.6_0_0_0_0_0_0_0_29.5_0_0_0 | 70.55 | 0 | 0 | 0 | 0 | 0 | 0 | 0 | 29.45 | 0 | 0 | 0 | 100 | 0 | 1676.15 | 1.69 | Shartsis et al. 1952 | Na2O | 29/01/24 | sio2na2o | 14360
staffmnkmcph_70.6_0_0_0_0_0_0_0_29.5_0_0_0 | 70.55 | 0 | 0 | 0 | 0 | 0 | 0 | 0 | 29.45 | 0 | 0 | 0 | 100 | 0 | 1573.15 | 1.91 | Shartsis et al. 1952 | Na2O | 29/01/24 | sio2na2o | 14361
staffmnkmcph_70.6_0_0_0_0_0_0_0_29.5_0_0_0 | 70.55 | 0 | 0 | 0 | 0 | 0 | 0 | 0 | 29.45 | 0 | 0 | 0 | 100 | 0 | 1468.15 | 2.25 | Shartsis et al. 1952 | Na2O | 29/01/24 | sio2na2o | 14362
staffmnkmcph_70.6_0_0_0_0_0_0_0_29.5_0_0_0 | 70.55 | 0 | 0 | 0 | 0 | 0 | 0 | 0 | 29.45 | 0 | 0 | 0 | 100 | 0 | 1370.15 | 2.72 | Shartsis et al. 1952 | Na2O | 29/01/24 | sio2na2o | 14363
staffmnkmcph_70.6_0_0_0_0_0_0_0_29.5_0_0_0 | 70.55 | 0 | 0 | 0 | 0 | 0 | 0 | 0 | 29.45 | 0 | 0 | 0 | 100 | 0 | 1268.15 | 3.25 | Shartsis et al. 1952 | Na2O | 29/01/24 | sio2na2o | 14364
staffmnkmcph_70.6_0_0_0_0_0_0_0_29.5_0_0_0 | 70.55 | 0 | 0 | 0 | 0 | 0 | 0 | 0 | 29.45 | 0 | 0 | 0 | 100 | 0 | 1167.15 | 3.91 | Shartsis et al. 1952 | Na2O | 29/01/24 | sio2na2o | 14365
staffmnkmcph_67.1_0_0_0_0_0_0_0_32.9_0_0_0 | 67.09 | 0 | 0 | 0 | 0 | 0 | 0 | 0 | 32.91 | 0 | 0 | 0 | 100 | 0 | 1677.15 | 1.47 | Shartsis et al. 1952 | Na2O | 29/01/24 | sio2na2o | 14366
staffmnkmcph_67.1_0_0_0_0_0_0_0_32.9_0_0_0 | 67.09 | 0 | 0 | 0 | 0 | 0 | 0 | 0 | 32.91 | 0 | 0 | 0 | 100 | 0 | 1576.15 | 1.78 | Shartsis et al. 1952 | Na2O | 29/01/24 | sio2na2o | 14367
staffmnkmcph_67.1_0_0_0_0_0_0_0_32.9_0_0_0 | 67.09 | 0 | 0 | 0 | 0 | 0 | 0 | 0 | 32.91 | 0 | 0 | 0 | 100 | 0 | 1478.15 | 2.18 | Shartsis et al. 1952 | Na2O | 29/01/24 | sio2na2o | 14368
staffmnkmcph_67.1_0_0_0_0_0_0_0_32.9_0_0_0 | 67.09 | 0 | 0 | 0 | 0 | 0 | 0 | 0 | 32.91 | 0 | 0 | 0 | 100 | 0 | 1378.15 | 2.57 | Shartsis et al. 1952 | Na2O | 29/01/24 | sio2na2o | 14369
staffmnkmcph_67.1_0_0_0_0_0_0_0_32.9_0_0_0 | 67.09 | 0 | 0 | 0 | 0 | 0 | 0 | 0 | 32.91 | 0 | 0 | 0 | 100 | 0 | 1276.15 | 3.08 | Shartsis et al. 1952 | Na2O | 29/01/24 | sio2na2o | 14370
staffmnkmcph_67.1_0_0_0_0_0_0_0_32.9_0_0_0 | 67.09 | 0 | 0 | 0 | 0 | 0 | 0 | 0 | 32.91 | 0 | 0 | 0 | 100 | 0 | 1172.15 | 3.66 | Shartsis et al. 1952 | Na2O | 29/01/24 | sio2na2o | 14371
staffmnkmcph_63.8_0_0_0_0_0_0_0_36.2_0_0_0 | 63.82 | 0 | 0 | 0 | 0 | 0 | 0 | 0 | 36.18 | 0 | 0 | 0 | 100 | 0 | 1673.15 | 1.4 | Shartsis et al. 1952 | Na2O | 29/01/24 | sio2na2o | 14372
staffmnkmcph_63.8_0_0_0_0_0_0_0_36.2_0_0_0 | 63.82 | 0 | 0 | 0 | 0 | 0 | 0 | 0 | 36.18 | 0 | 0 | 0 | 100 | 0 | 1571.15 | 1.73 | Shartsis et al. 1952 | Na2O | 29/01/24 | sio2na2o | 14373
staffmnkmcph_63.8_0_0_0_0_0_0_0_36.2_0_0_0 | 63.82 | 0 | 0 | 0 | 0 | 0 | 0 | 0 | 36.18 | 0 | 0 | 0 | 100 | 0 | 1473.15 | 2.04 | Shartsis et al. 1952 | Na2O | 29/01/24 | sio2na2o | 14374
staffmnkmcph_63.8_0_0_0_0_0_0_0_36.2_0_0_0 | 63.82 | 0 | 0 | 0 | 0 | 0 | 0 | 0 | 36.18 | 0 | 0 | 0 | 100 | 0 | 1375.15 | 2.38 | Shartsis et al. 1952 | Na2O | 29/01/24 | sio2na2o | 14375
staffmnkmcph_63.8_0_0_0_0_0_0_0_36.2_0_0_0 | 63.82 | 0 | 0 | 0 | 0 | 0 | 0 | 0 | 36.18 | 0 | 0 | 0 | 100 | 0 | 1278.15 | 2.88 | Shartsis et al. 1952 | Na2O | 29/01/24 | sio2na2o | 14376
staffmnkmcph_63.8_0_0_0_0_0_0_0_36.2_0_0_0 | 63.82 | 0 | 0 | 0 | 0 | 0 | 0 | 0 | 36.18 | 0 | 0 | 0 | 100 | 0 | 1173.15 | 3.52 | Shartsis et al. 1952 | Na2O | 29/01/24 | sio2na2o | 14377
staffmnkmcph_83.3_0_0_0_0_0_0_0_0_16.7_0_0 | 83.31 | 0 | 0 | 0 | 0 | 0 | 0 | 0 | 0 | 16.69 | 0 | 0 | 100 | 0 | 1666.15 | 2.61 | Shartsis et al. 1952 | K2O | 29/01/24 | sio2k2o | 14378
staffmnkmcph_83.3_0_0_0_0_0_0_0_0_16.7_0_0 | 83.31 | 0 | 0 | 0 | 0 | 0 | 0 | 0 | 0 | 16.69 | 0 | 0 | 100 | 0 | 1578.15 | 2.91 | Shartsis et al. 1952 | K2O | 29/01/24 | sio2k2o | 14379
staffmnkmcph_83.3_0_0_0_0_0_0_0_0_16.7_0_0 | 83.31 | 0 | 0 | 0 | 0 | 0 | 0 | 0 | 0 | 16.69 | 0 | 0 | 100 | 0 | 1475.15 | 3.35 | Shartsis et al. 1952 | K2O | 29/01/24 | sio2k2o | 14380
staffmnkmcph_83.3_0_0_0_0_0_0_0_0_16.7_0_0 | 83.31 | 0 | 0 | 0 | 0 | 0 | 0 | 0 | 0 | 16.69 | 0 | 0 | 100 | 0 | 1373.15 | 3.86 | Shartsis et al. 1952 | K2O | 29/01/24 | sio2k2o | 14381
staffmnkmcph_83.3_0_0_0_0_0_0_0_0_16.7_0_0 | 83.31 | 0 | 0 | 0 | 0 | 0 | 0 | 0 | 0 | 16.69 | 0 | 0 | 100 | 0 | 1274.15 | 4.49 | Shartsis et al. 1952 | K2O | 29/01/24 | sio2k2o | 14382
staffmnkmcph_83.3_0_0_0_0_0_0_0_0_16.7_0_0 | 83.31 | 0 | 0 | 0 | 0 | 0 | 0 | 0 | 0 | 16.69 | 0 | 0 | 100 | 0 | 1182.15 | 5.19 | Shartsis et al. 1952 | K2O | 29/01/24 | sio2k2o | 14383
staffmnkmcph_81.2_0_0_0_0_0_0_0_0_18.9_0_0 | 81.15 | 0 | 0 | 0 | 0 | 0 | 0 | 0 | 0 | 18.85 | 0 | 0 | 100 | 0 | 1670.15 | 2.45 | Shartsis et al. 1952 | K2O | 29/01/24 | sio2k2o | 14384
staffmnkmcph_81.2_0_0_0_0_0_0_0_0_18.9_0_0 | 81.15 | 0 | 0 | 0 | 0 | 0 | 0 | 0 | 0 | 18.85 | 0 | 0 | 100 | 0 | 1567.15 | 2.84 | Shartsis et al. 1952 | K2O | 29/01/24 | sio2k2o | 14385
staffmnkmcph_81.2_0_0_0_0_0_0_0_0_18.9_0_0 | 81.15 | 0 | 0 | 0 | 0 | 0 | 0 | 0 | 0 | 18.85 | 0 | 0 | 100 | 0 | 1470.15 | 3.27 | Shartsis et al. 1952 | K2O | 29/01/24 | sio2k2o | 14386
staffmnkmcph_81.2_0_0_0_0_0_0_0_0_18.9_0_0 | 81.15 | 0 | 0 | 0 | 0 | 0 | 0 | 0 | 0 | 18.85 | 0 | 0 | 100 | 0 | 1371.15 | 3.77 | Shartsis et al. 1952 | K2O | 29/01/24 | sio2k2o | 14387
staffmnkmcph_81.2_0_0_0_0_0_0_0_0_18.9_0_0 | 81.15 | 0 | 0 | 0 | 0 | 0 | 0 | 0 | 0 | 18.85 | 0 | 0 | 100 | 0 | 1271.15 | 4.37 | Shartsis et al. 1952 | K2O | 29/01/24 | sio2k2o | 14388
staffmnkmcph_81.2_0_0_0_0_0_0_0_0_18.9_0_0 | 81.15 | 0 | 0 | 0 | 0 | 0 | 0 | 0 | 0 | 18.85 | 0 | 0 | 100 | 0 | 1179.15 | 5.12 | Shartsis et al. 1952 | K2O | 29/01/24 | sio2k2o | 14389
staffmnkmcph_78.6_0_0_0_0_0_0_0_0_21.4_0_0 | 78.61 | 0 | 0 | 0 | 0 | 0 | 0 | 0 | 0 | 21.39 | 0 | 0 | 100 | 0 | 1701.15 | 2.21 | Shartsis et al. 1952 | K2O | 29/01/24 | sio2k2o | 14390
staffmnkmcph_78.6_0_0_0_0_0_0_0_0_21.4_0_0 | 78.61 | 0 | 0 | 0 | 0 | 0 | 0 | 0 | 0 | 21.39 | 0 | 0 | 100 | 0 | 1567.15 | 2.71 | Shartsis et al. 1952 | K2O | 29/01/24 | sio2k2o | 14391
staffmnkmcph_78.6_0_0_0_0_0_0_0_0_21.4_0_0 | 78.61 | 0 | 0 | 0 | 0 | 0 | 0 | 0 | 0 | 21.39 | 0 | 0 | 100 | 0 | 1477.15 | 3.1 | Shartsis et al. 1952 | K2O | 29/01/24 | sio2k2o | 14392
staffmnkmcph_78.6_0_0_0_0_0_0_0_0_21.4_0_0 | 78.61 | 0 | 0 | 0 | 0 | 0 | 0 | 0 | 0 | 21.39 | 0 | 0 | 100 | 0 | 1374.15 | 3.58 | Shartsis et al. 1952 | K2O | 29/01/24 | sio2k2o | 14393
staffmnkmcph_78.6_0_0_0_0_0_0_0_0_21.4_0_0 | 78.61 | 0 | 0 | 0 | 0 | 0 | 0 | 0 | 0 | 21.39 | 0 | 0 | 100 | 0 | 1271.15 | 4.19 | Shartsis et al. 1952 | K2O | 29/01/24 | sio2k2o | 14394
staffmnkmcph_78.6_0_0_0_0_0_0_0_0_21.4_0_0 | 78.61 | 0 | 0 | 0 | 0 | 0 | 0 | 0 | 0 | 21.39 | 0 | 0 | 100 | 0 | 1177.15 | 4.96 | Shartsis et al. 1952 | K2O | 29/01/24 | sio2k2o | 14395
staffmnkmcph_76.2_0_0_0_0_0_0_0_0_23.8_0_0 | 76.18 | 0 | 0 | 0 | 0 | 0 | 0 | 0 | 0 | 23.82 | 0 | 0 | 100 | 0 | 1676.15 | 2.15 | Shartsis et al. 1952 | K2O | 29/01/24 | sio2k2o | 14396
staffmnkmcph_76.2_0_0_0_0_0_0_0_0_23.8_0_0 | 76.18 | 0 | 0 | 0 | 0 | 0 | 0 | 0 | 0 | 23.82 | 0 | 0 | 100 | 0 | 1580.15 | 2.56 | Shartsis et al. 1952 | K2O | 29/01/24 | sio2k2o | 14397
staffmnkmcph_76.2_0_0_0_0_0_0_0_0_23.8_0_0 | 76.18 | 0 | 0 | 0 | 0 | 0 | 0 | 0 | 0 | 23.82 | 0 | 0 | 100 | 0 | 1475.15 | 3 | Shartsis et al. 1952 | K2O | 29/01/24 | sio2k2o | 14398
staffmnkmcph_76.2_0_0_0_0_0_0_0_0_23.8_0_0 | 76.18 | 0 | 0 | 0 | 0 | 0 | 0 | 0 | 0 | 23.82 | 0 | 0 | 100 | 0 | 1376.15 | 3.48 | Shartsis et al. 1952 | K2O | 29/01/24 | sio2k2o | 14399
staffmnkmcph_76.2_0_0_0_0_0_0_0_0_23.8_0_0 | 76.18 | 0 | 0 | 0 | 0 | 0 | 0 | 0 | 0 | 23.82 | 0 | 0 | 100 | 0 | 1278.15 | 4.1 | Shartsis et al. 1952 | K2O | 29/01/24 | sio2k2o | 14400
staffmnkmcph_76.2_0_0_0_0_0_0_0_0_23.8_0_0 | 76.18 | 0 | 0 | 0 | 0 | 0 | 0 | 0 | 0 | 23.82 | 0 | 0 | 100 | 0 | 1181.15 | 4.84 | Shartsis et al. 1952 | K2O | 29/01/24 | sio2k2o | 14401
staffmnkmcph_73.1_0_0_0_0_0_0_0_0_26.9_0_0 | 73.09 | 0 | 0 | 0 | 0 | 0 | 0 | 0 | 0 | 26.91 | 0 | 0 | 100 | 0 | 1672.15 | 2.06 | Shartsis et al. 1952 | K2O | 29/01/24 | sio2k2o | 14402
staffmnkmcph_73.1_0_0_0_0_0_0_0_0_26.9_0_0 | 73.09 | 0 | 0 | 0 | 0 | 0 | 0 | 0 | 0 | 26.91 | 0 | 0 | 100 | 0 | 1573.15 | 2.44 | Shartsis et al. 1952 | K2O | 29/01/24 | sio2k2o | 14403
staffmnkmcph_73.1_0_0_0_0_0_0_0_0_26.9_0_0 | 73.09 | 0 | 0 | 0 | 0 | 0 | 0 | 0 | 0 | 26.91 | 0 | 0 | 100 | 0 | 1477.15 | 2.89 | Shartsis et al. 1952 | K2O | 29/01/24 | sio2k2o | 14404
staffmnkmcph_73.1_0_0_0_0_0_0_0_0_26.9_0_0 | 73.09 | 0 | 0 | 0 | 0 | 0 | 0 | 0 | 0 | 26.91 | 0 | 0 | 100 | 0 | 1375.15 | 3.4 | Shartsis et al. 1952 | K2O | 29/01/24 | sio2k2o | 14405
staffmnkmcph_73.1_0_0_0_0_0_0_0_0_26.9_0_0 | 73.09 | 0 | 0 | 0 | 0 | 0 | 0 | 0 | 0 | 26.91 | 0 | 0 | 100 | 0 | 1278.15 | 4 | Shartsis et al. 1952 | K2O | 29/01/24 | sio2k2o | 14406
staffmnkmcph_73.1_0_0_0_0_0_0_0_0_26.9_0_0 | 73.09 | 0 | 0 | 0 | 0 | 0 | 0 | 0 | 0 | 26.91 | 0 | 0 | 100 | 0 | 1177.15 | 4.77 | Shartsis et al. 1952 | K2O | 29/01/24 | sio2k2o | 14407
staffmnkmcph_71.3_0_0_0_0_0_0_0_0_28.7_0_0 | 71.29 | 0 | 0 | 0 | 0 | 0 | 0 | 0 | 0 | 28.71 | 0 | 0 | 100 | 0 | 1673.15 | 1.91 | Shartsis et al. 1952 | K2O | 29/01/24 | sio2k2o | 14408
staffmnkmcph_71.3_0_0_0_0_0_0_0_0_28.7_0_0 | 71.29 | 0 | 0 | 0 | 0 | 0 | 0 | 0 | 0 | 28.71 | 0 | 0 | 100 | 0 | 1571.15 | 2.38 | Shartsis et al. 1952 | K2O | 29/01/24 | sio2k2o | 14409
staffmnkmcph_71.3_0_0_0_0_0_0_0_0_28.7_0_0 | 71.29 | 0 | 0 | 0 | 0 | 0 | 0 | 0 | 0 | 28.71 | 0 | 0 | 100 | 0 | 1473.15 | 2.78 | Shartsis et al. 1952 | K2O | 29/01/24 | sio2k2o | 14410
staffmnkmcph_71.3_0_0_0_0_0_0_0_0_28.7_0_0 | 71.29 | 0 | 0 | 0 | 0 | 0 | 0 | 0 | 0 | 28.71 | 0 | 0 | 100 | 0 | 1375.15 | 3.29 | Shartsis et al. 1952 | K2O | 29/01/24 | sio2k2o | 14411
staffmnkmcph_71.3_0_0_0_0_0_0_0_0_28.7_0_0 | 71.29 | 0 | 0 | 0 | 0 | 0 | 0 | 0 | 0 | 28.71 | 0 | 0 | 100 | 0 | 1276.15 | 3.89 | Shartsis et al. 1952 | K2O | 29/01/24 | sio2k2o | 14412
staffmnkmcph_71.3_0_0_0_0_0_0_0_0_28.7_0_0 | 71.29 | 0 | 0 | 0 | 0 | 0 | 0 | 0 | 0 | 28.71 | 0 | 0 | 100 | 0 | 1181.15 | 4.6 | Shartsis et al. 1952 | K2O | 29/01/24 | sio2k2o | 14413
staffmnkmcph_68.8_0_0_0_0_0_0_0_0_31.2_0_0 | 68.76 | 0 | 0 | 0 | 0 | 0 | 0 | 0 | 0 | 31.24 | 0 | 0 | 100 | 0 | 1661.15 | 1.84 | Shartsis et al. 1952 | K2O | 29/01/24 | sio2k2o | 14414
staffmnkmcph_68.8_0_0_0_0_0_0_0_0_31.2_0_0 | 68.76 | 0 | 0 | 0 | 0 | 0 | 0 | 0 | 0 | 31.24 | 0 | 0 | 100 | 0 | 1561.15 | 2.29 | Shartsis et al. 1952 | K2O | 29/01/24 | sio2k2o | 14415
staffmnkmcph_68.8_0_0_0_0_0_0_0_0_31.2_0_0 | 68.76 | 0 | 0 | 0 | 0 | 0 | 0 | 0 | 0 | 31.24 | 0 | 0 | 100 | 0 | 1477.15 | 2.63 | Shartsis et al. 1952 | K2O | 29/01/24 | sio2k2o | 14416
staffmnkmcph_68.8_0_0_0_0_0_0_0_0_31.2_0_0 | 68.76 | 0 | 0 | 0 | 0 | 0 | 0 | 0 | 0 | 31.24 | 0 | 0 | 100 | 0 | 1371.15 | 3.19 | Shartsis et al. 1952 | K2O | 29/01/24 | sio2k2o | 14417
staffmnkmcph_68.8_0_0_0_0_0_0_0_0_31.2_0_0 | 68.76 | 0 | 0 | 0 | 0 | 0 | 0 | 0 | 0 | 31.24 | 0 | 0 | 100 | 0 | 1280.15 | 3.74 | Shartsis et al. 1952 | K2O | 29/01/24 | sio2k2o | 14418
staffmnkmcph_67_0_0_0_0_0_0_0_0_33_0_0 | 66.97 | 0 | 0 | 0 | 0 | 0 | 0 | 0 | 0 | 33.03 | 0 | 0 | 100 | 0 | 1679.15 | 1.67 | Shartsis et al. 1952 | K2O | 29/01/24 | sio2k2o | 14419
staffmnkmcph_67_0_0_0_0_0_0_0_0_33_0_0 | 66.97 | 0 | 0 | 0 | 0 | 0 | 0 | 0 | 0 | 33.03 | 0 | 0 | 100 | 0 | 1578.15 | 2.08 | Shartsis et al. 1952 | K2O | 29/01/24 | sio2k2o | 14420
staffmnkmcph_67_0_0_0_0_0_0_0_0_33_0_0 | 66.97 | 0 | 0 | 0 | 0 | 0 | 0 | 0 | 0 | 33.03 | 0 | 0 | 100 | 0 | 1481.15 | 2.52 | Shartsis et al. 1952 | K2O | 29/01/24 | sio2k2o | 14421
staffmnkmcph_67_0_0_0_0_0_0_0_0_33_0_0 | 66.97 | 0 | 0 | 0 | 0 | 0 | 0 | 0 | 0 | 33.03 | 0 | 0 | 100 | 0 | 1376.15 | 3.03 | Shartsis et al. 1952 | K2O | 29/01/24 | sio2k2o | 14422
staffmnkmcph_67_0_0_0_0_0_0_0_0_33_0_0 | 66.97 | 0 | 0 | 0 | 0 | 0 | 0 | 0 | 0 | 33.03 | 0 | 0 | 100 | 0 | 1278.15 | 3.65 | Shartsis et al. 1952 | K2O | 29/01/24 | sio2k2o | 14423
staffmnkmcph_67_0_0_0_0_0_0_0_0_33_0_0 | 66.97 | 0 | 0 | 0 | 0 | 0 | 0 | 0 | 0 | 33.03 | 0 | 0 | 100 | 0 | 1165.15 | 4.42 | Shartsis et al. 1952 | K2O | 29/01/24 | sio2k2o | 14424
staffmnkmcph_36.9_0_0_61.1_2_0_0_0_0_0_0_0 | 36.9 | 0 | 0 | 61.07 | 2.03 | 0 | 0 | 0 | 0 | 0 | 0 | 0 | 100 | 0 | 1572.15 | -0.99 | Ducret 1995 | H1/30 | 29/01/24 | sio2feo | 14425
staffmnkmcph_36.9_0_0_61.1_2_0_0_0_0_0_0_0 | 36.9 | 0 | 0 | 61.07 | 2.03 | 0 | 0 | 0 | 0 | 0 | 0 | 0 | 100 | 0 | 1664.15 | -1.15 | Ducret 1995 | H1/30 | 29/01/24 | sio2feo | 14426
staffmnkmcph_36.9_0_0_61.1_2_0_0_0_0_0_0_0 | 36.9 | 0 | 0 | 61.07 | 2.03 | 0 | 0 | 0 | 0 | 0 | 0 | 0 | 100 | 0 | 1717.15 | -1.39 | Ducret 1995 | H1/30 | 29/01/24 | sio2feo | 14427
staffmnkmcph_36.9_0_0_61.1_2_0_0_0_0_0_0_0 | 36.9 | 0 | 0 | 61.07 | 2.03 | 0 | 0 | 0 | 0 | 0 | 0 | 0 | 100 | 0 | 1670.15 | -1.31 | Ducret 1995 | H1/30 | 29/01/24 | sio2feo | 14428
staffmnkmcph_36.9_0_0_61.1_2_0_0_0_0_0_0_0 | 36.9 | 0 | 0 | 61.07 | 2.03 | 0 | 0 | 0 | 0 | 0 | 0 | 0 | 100 | 0 | 1621.15 | -1.22 | Ducret 1995 | H1/30 | 29/01/24 | sio2feo | 14429
staffmnkmcph_36.9_0_0_61.1_2_0_0_0_0_0_0_0 | 36.9 | 0 | 0 | 61.07 | 2.03 | 0 | 0 | 0 | 0 | 0 | 0 | 0 | 100 | 0 | 1576.15 | -1.14 | Ducret 1995 | H1/30 | 29/01/24 | sio2feo | 14430
staffmnkmcph_36.9_0_0_61.1_2_0_0_0_0_0_0_0 | 36.9 | 0 | 0 | 61.07 | 2.03 | 0 | 0 | 0 | 0 | 0 | 0 | 0 | 100 | 0 | 1530.15 | -1 | Ducret 1995 | H1/30 | 29/01/24 | sio2feo | 14431
staffmnkmcph_36.9_0_0_61.1_2_0_0_0_0_0_0_0 | 36.9 | 0 | 0 | 61.07 | 2.03 | 0 | 0 | 0 | 0 | 0 | 0 | 0 | 100 | 0 | 1483.15 | -0.84 | Ducret 1995 | H1/30 | 29/01/24 | sio2feo | 14432
staffmnkmcph_36.9_0_0_61.1_2_0_0_0_0_0_0_0 | 36.9 | 0 | 0 | 61.07 | 2.03 | 0 | 0 | 0 | 0 | 0 | 0 | 0 | 100 | 0 | 1437.15 | -0.77 | Ducret 1995 | H1/30 | 29/01/24 | sio2feo | 14433
staffmnkmcph_36.9_0_0_61.1_2_0_0_0_0_0_0_0 | 36.9 | 0 | 0 | 61.07 | 2.03 | 0 | 0 | 0 | 0 | 0 | 0 | 0 | 100 | 0 | 1572.15 | -1.03 | Ducret 1995 | H1/60 | 29/01/24 | sio2feo | 14434
staffmnkmcph_36.9_0_0_61.1_2_0_0_0_0_0_0_0 | 36.9 | 0 | 0 | 61.07 | 2.03 | 0 | 0 | 0 | 0 | 0 | 0 | 0 | 100 | 0 | 1664.15 | -1.21 | Ducret 1995 | H1/60 | 29/01/24 | sio2feo | 14435
staffmnkmcph_36.9_0_0_61.1_2_0_0_0_0_0_0_0 | 36.9 | 0 | 0 | 61.07 | 2.03 | 0 | 0 | 0 | 0 | 0 | 0 | 0 | 100 | 0 | 1717.15 | -1.37 | Ducret 1995 | H1/60 | 29/01/24 | sio2feo | 14436
staffmnkmcph_36.9_0_0_61.1_2_0_0_0_0_0_0_0 | 36.9 | 0 | 0 | 61.07 | 2.03 | 0 | 0 | 0 | 0 | 0 | 0 | 0 | 100 | 0 | 1670.15 | -1.29 | Ducret 1995 | H1/60 | 29/01/24 | sio2feo | 14437
staffmnkmcph_36.9_0_0_61.1_2_0_0_0_0_0_0_0 | 36.9 | 0 | 0 | 61.07 | 2.03 | 0 | 0 | 0 | 0 | 0 | 0 | 0 | 100 | 0 | 1621.15 | -1.24 | Ducret 1995 | H1/60 | 29/01/24 | sio2feo | 14438
staffmnkmcph_36.9_0_0_61.1_2_0_0_0_0_0_0_0 | 36.9 | 0 | 0 | 61.07 | 2.03 | 0 | 0 | 0 | 0 | 0 | 0 | 0 | 100 | 0 | 1576.15 | -1.17 | Ducret 1995 | H1/60 | 29/01/24 | sio2feo | 14439
staffmnkmcph_36.9_0_0_61.1_2_0_0_0_0_0_0_0 | 36.9 | 0 | 0 | 61.07 | 2.03 | 0 | 0 | 0 | 0 | 0 | 0 | 0 | 100 | 0 | 1530.15 | -1.07 | Ducret 1995 | H1/60 | 29/01/24 | sio2feo | 14440
staffmnkmcph_36.9_0_0_61.1_2_0_0_0_0_0_0_0 | 36.9 | 0 | 0 | 61.07 | 2.03 | 0 | 0 | 0 | 0 | 0 | 0 | 0 | 100 | 0 | 1483.15 | -0.97 | Ducret 1995 | H1/60 | 29/01/24 | sio2feo | 14441
staffmnkmcph_36.9_0_0_61.1_2_0_0_0_0_0_0_0 | 36.9 | 0 | 0 | 61.07 | 2.03 | 0 | 0 | 0 | 0 | 0 | 0 | 0 | 100 | 0 | 1437.15 | -0.83 | Ducret 1995 | H1/60 | 29/01/24 | sio2feo | 14442
staffmnkmcph_35.8_0_0_59.3_2_0_0_2.9_0_0_0_0 | 35.83 | 0 | 0 | 59.29 | 1.97 | 0 | 0 | 2.91 | 0 | 0 | 0 | 0 | 100 | 0 | 1417.15 | -0.85 | Ducret 1995 | H2/30 | 29/01/24 | sio2feocao | 14443
staffmnkmcph_35.8_0_0_59.3_2_0_0_2.9_0_0_0_0 | 35.83 | 0 | 0 | 59.29 | 1.97 | 0 | 0 | 2.91 | 0 | 0 | 0 | 0 | 100 | 0 | 1442.15 | -0.87 | Ducret 1995 | H2/30 | 29/01/24 | sio2feocao | 14444
staffmnkmcph_35.8_0_0_59.3_2_0_0_2.9_0_0_0_0 | 35.83 | 0 | 0 | 59.29 | 1.97 | 0 | 0 | 2.91 | 0 | 0 | 0 | 0 | 100 | 0 | 1484.15 | -0.96 | Ducret 1995 | H2/30 | 29/01/24 | sio2feocao | 14445
staffmnkmcph_35.8_0_0_59.3_2_0_0_2.9_0_0_0_0 | 35.83 | 0 | 0 | 59.29 | 1.97 | 0 | 0 | 2.91 | 0 | 0 | 0 | 0 | 100 | 0 | 1530.15 | -1.03 | Ducret 1995 | H2/30 | 29/01/24 | sio2feocao | 14446
staffmnkmcph_35.8_0_0_59.3_2_0_0_2.9_0_0_0_0 | 35.83 | 0 | 0 | 59.29 | 1.97 | 0 | 0 | 2.91 | 0 | 0 | 0 | 0 | 100 | 0 | 1577.15 | -1.08 | Ducret 1995 | H2/30 | 29/01/24 | sio2feocao | 14447
staffmnkmcph_35.8_0_0_59.3_2_0_0_2.9_0_0_0_0 | 35.83 | 0 | 0 | 59.29 | 1.97 | 0 | 0 | 2.91 | 0 | 0 | 0 | 0 | 100 | 0 | 1623.15 | -1.15 | Ducret 1995 | H2/30 | 29/01/24 | sio2feocao | 14448
staffmnkmcph_35.8_0_0_59.3_2_0_0_2.9_0_0_0_0 | 35.83 | 0 | 0 | 59.29 | 1.97 | 0 | 0 | 2.91 | 0 | 0 | 0 | 0 | 100 | 0 | 1670.15 | -1.24 | Ducret 1995 | H2/30 | 29/01/24 | sio2feocao | 14449
staffmnkmcph_35.8_0_0_59.3_2_0_0_2.9_0_0_0_0 | 35.83 | 0 | 0 | 59.29 | 1.97 | 0 | 0 | 2.91 | 0 | 0 | 0 | 0 | 100 | 0 | 1716.15 | -1.34 | Ducret 1995 | H2/30 | 29/01/24 | sio2feocao | 14450
staffmnkmcph_35.8_0_0_59.3_2_0_0_2.9_0_0_0_0 | 35.83 | 0 | 0 | 59.29 | 1.97 | 0 | 0 | 2.91 | 0 | 0 | 0 | 0 | 100 | 0 | 1395.15 | -0.86 | Ducret 1995 | H2/60 | 29/01/24 | sio2feocao | 14451
staffmnkmcph_35.8_0_0_59.3_2_0_0_2.9_0_0_0_0 | 35.83 | 0 | 0 | 59.29 | 1.97 | 0 | 0 | 2.91 | 0 | 0 | 0 | 0 | 100 | 0 | 1417.15 | -0.91 | Ducret 1995 | H2/60 | 29/01/24 | sio2feocao | 14452
staffmnkmcph_35.8_0_0_59.3_2_0_0_2.9_0_0_0_0 | 35.83 | 0 | 0 | 59.29 | 1.97 | 0 | 0 | 2.91 | 0 | 0 | 0 | 0 | 100 | 0 | 1442.15 | -0.97 | Ducret 1995 | H2/60 | 29/01/24 | sio2feocao | 14453
staffmnkmcph_35.8_0_0_59.3_2_0_0_2.9_0_0_0_0 | 35.83 | 0 | 0 | 59.29 | 1.97 | 0 | 0 | 2.91 | 0 | 0 | 0 | 0 | 100 | 0 | 1484.15 | -1.04 | Ducret 1995 | H2/60 | 29/01/24 | sio2feocao | 14454
staffmnkmcph_35.8_0_0_59.3_2_0_0_2.9_0_0_0_0 | 35.83 | 0 | 0 | 59.29 | 1.97 | 0 | 0 | 2.91 | 0 | 0 | 0 | 0 | 100 | 0 | 1530.15 | -1.11 | Ducret 1995 | H2/60 | 29/01/24 | sio2feocao | 14455
staffmnkmcph_35.8_0_0_59.3_2_0_0_2.9_0_0_0_0 | 35.83 | 0 | 0 | 59.29 | 1.97 | 0 | 0 | 2.91 | 0 | 0 | 0 | 0 | 100 | 0 | 1577.15 | -1.16 | Ducret 1995 | H2/60 | 29/01/24 | sio2feocao | 14456
staffmnkmcph_35.8_0_0_59.3_2_0_0_2.9_0_0_0_0 | 35.83 | 0 | 0 | 59.29 | 1.97 | 0 | 0 | 2.91 | 0 | 0 | 0 | 0 | 100 | 0 | 1623.15 | -1.23 | Ducret 1995 | H2/60 | 29/01/24 | sio2feocao | 14457
staffmnkmcph_35.8_0_0_59.3_2_0_0_2.9_0_0_0_0 | 35.83 | 0 | 0 | 59.29 | 1.97 | 0 | 0 | 2.91 | 0 | 0 | 0 | 0 | 100 | 0 | 1670.15 | -1.31 | Ducret 1995 | H2/60 | 29/01/24 | sio2feocao | 14458
staffmnkmcph_34.8_0_0_57.6_1.9_0_2.8_2.8_0_0_0_0 | 34.81 | 0 | 0 | 57.61 | 1.92 | 0 | 2.83 | 2.83 | 0 | 0 | 0 | 0 | 100 | 0 | 1716.15 | -1.38 | Ducret 1995 | H2/60 | 29/01/24 | sio2feomgocao | 14459
staffmnkmcph_34.8_0_0_57.6_1.9_0_2.8_2.8_0_0_0_0 | 34.81 | 0 | 0 | 57.61 | 1.92 | 0 | 2.83 | 2.83 | 0 | 0 | 0 | 0 | 100 | 0 | 1528.15 | -1.1 | Ducret 1995 | H3/30 | 29/01/24 | sio2feomgocao | 14460
staffmnkmcph_34.8_0_0_57.6_1.9_0_2.8_2.8_0_0_0_0 | 34.81 | 0 | 0 | 57.61 | 1.92 | 0 | 2.83 | 2.83 | 0 | 0 | 0 | 0 | 100 | 0 | 1572.15 | -1.11 | Ducret 1995 | H3/30 | 29/01/24 | sio2feomgocao | 14461
staffmnkmcph_34.8_0_0_57.6_1.9_0_2.8_2.8_0_0_0_0 | 34.81 | 0 | 0 | 57.61 | 1.92 | 0 | 2.83 | 2.83 | 0 | 0 | 0 | 0 | 100 | 0 | 1573.85 | -1.06 | Ducret 1995 | H3/30 | 29/01/24 | sio2feomgocao | 14462
staffmnkmcph_34.8_0_0_57.6_1.9_0_2.8_2.8_0_0_0_0 | 34.81 | 0 | 0 | 57.61 | 1.92 | 0 | 2.83 | 2.83 | 0 | 0 | 0 | 0 | 100 | 0 | 1620.15 | -1.15 | Ducret 1995 | H3/30 | 29/01/24 | sio2feomgocao | 14463
staffmnkmcph_34.8_0_0_57.6_1.9_0_2.8_2.8_0_0_0_0 | 34.81 | 0 | 0 | 57.61 | 1.92 | 0 | 2.83 | 2.83 | 0 | 0 | 0 | 0 | 100 | 0 | 1667.15 | -1.22 | Ducret 1995 | H3/30 | 29/01/24 | sio2feomgocao | 14464
staffmnkmcph_34.8_0_0_57.6_1.9_0_2.8_2.8_0_0_0_0 | 34.81 | 0 | 0 | 57.61 | 1.92 | 0 | 2.83 | 2.83 | 0 | 0 | 0 | 0 | 100 | 0 | 1668.15 | -1.29 | Ducret 1995 | H3/30 | 29/01/24 | sio2feomgocao | 14465
staffmnkmcph_34.8_0_0_57.6_1.9_0_2.8_2.8_0_0_0_0 | 34.81 | 0 | 0 | 57.61 | 1.92 | 0 | 2.83 | 2.83 | 0 | 0 | 0 | 0 | 100 | 0 | 1716.15 | -1.36 | Ducret 1995 | H3/30 | 29/01/24 | sio2feomgocao | 14466
staffmnkmcph_34.8_0_0_57.6_1.9_0_2.8_2.8_0_0_0_0 | 34.81 | 0 | 0 | 57.61 | 1.92 | 0 | 2.83 | 2.83 | 0 | 0 | 0 | 0 | 100 | 0 | 1489.15 | -0.79 | Ducret 1995 | H3/60 | 29/01/24 | sio2feomgocao | 14467
staffmnkmcph_34.8_0_0_57.6_1.9_0_2.8_2.8_0_0_0_0 | 34.81 | 0 | 0 | 57.61 | 1.92 | 0 | 2.83 | 2.83 | 0 | 0 | 0 | 0 | 100 | 0 | 1528.15 | -1.2 | Ducret 1995 | H3/60 | 29/01/24 | sio2feomgocao | 14468
staffmnkmcph_34.8_0_0_57.6_1.9_0_2.8_2.8_0_0_0_0 | 34.81 | 0 | 0 | 57.61 | 1.92 | 0 | 2.83 | 2.83 | 0 | 0 | 0 | 0 | 100 | 0 | 1572.15 | -1.19 | Ducret 1995 | H3/60 | 29/01/24 | sio2feomgocao | 14469
staffmnkmcph_34.8_0_0_57.6_1.9_0_2.8_2.8_0_0_0_0 | 34.81 | 0 | 0 | 57.61 | 1.92 | 0 | 2.83 | 2.83 | 0 | 0 | 0 | 0 | 100 | 0 | 1573.85 | -1.23 | Ducret 1995 | H3/60 | 29/01/24 | sio2feomgocao | 14470
staffmnkmcph_34.8_0_0_57.6_1.9_0_2.8_2.8_0_0_0_0 | 34.81 | 0 | 0 | 57.61 | 1.92 | 0 | 2.83 | 2.83 | 0 | 0 | 0 | 0 | 100 | 0 | 1620.15 | -1.27 | Ducret 1995 | H3/60 | 29/01/24 | sio2feomgocao | 14471
staffmnkmcph_34.8_0_0_57.6_1.9_0_2.8_2.8_0_0_0_0 | 34.81 | 0 | 0 | 57.61 | 1.92 | 0 | 2.83 | 2.83 | 0 | 0 | 0 | 0 | 100 | 0 | 1667.15 | -1.31 | Ducret 1995 | H3/60 | 29/01/24 | sio2feomgocao | 14472
staffmnkmcph_34.8_0_0_57.6_1.9_0_2.8_2.8_0_0_0_0 | 34.81 | 0 | 0 | 57.61 | 1.92 | 0 | 2.83 | 2.83 | 0 | 0 | 0 | 0 | 100 | 0 | 1668.15 | -1.33 | Ducret 1995 | H3/60 | 29/01/24 | sio2feomgocao | 14473
staffmnkmcph_34.8_0_0_57.6_1.9_0_2.8_2.8_0_0_0_0 | 34.81 | 0 | 0 | 57.61 | 1.92 | 0 | 2.83 | 2.83 | 0 | 0 | 0 | 0 | 100 | 0 | 1716.15 | -1.32 | Ducret 1995 | H3/60 | 29/01/24 | sio2feomgocao | 14474
staffmnkmcph_32.4_0_0_62.7_4.9_0_0_0_0_0_0_0 | 32.42 | 0 | 0 | 62.65 | 4.93 | 0 | 0 | 0 | 0 | 0 | 0 | 0 | 100 | 0 | 1573.85 | -1.3 | Ducret 1995 | H4/30 | 29/01/24 | sio2feo | 14475
staffmnkmcph_32.4_0_0_62.7_4.9_0_0_0_0_0_0_0 | 32.42 | 0 | 0 | 62.65 | 4.93 | 0 | 0 | 0 | 0 | 0 | 0 | 0 | 100 | 0 | 1528.15 | -1.22 | Ducret 1995 | H4/30 | 29/01/24 | sio2feo | 14476
staffmnkmcph_32.4_0_0_62.7_4.9_0_0_0_0_0_0_0 | 32.42 | 0 | 0 | 62.65 | 4.93 | 0 | 0 | 0 | 0 | 0 | 0 | 0 | 100 | 0 | 1506.15 | -1.18 | Ducret 1995 | H4/30 | 29/01/24 | sio2feo | 14477
staffmnkmcph_32.4_0_0_62.7_4.9_0_0_0_0_0_0_0 | 32.42 | 0 | 0 | 62.65 | 4.93 | 0 | 0 | 0 | 0 | 0 | 0 | 0 | 100 | 0 | 1483.15 | -1.15 | Ducret 1995 | H4/30 | 29/01/24 | sio2feo | 14478
staffmnkmcph_32.4_0_0_62.7_4.9_0_0_0_0_0_0_0 | 32.42 | 0 | 0 | 62.65 | 4.93 | 0 | 0 | 0 | 0 | 0 | 0 | 0 | 100 | 0 | 1569.15 | -1.24 | Ducret 1995 | H4/30 | 29/01/24 | sio2feo | 14479
staffmnkmcph_32.4_0_0_62.7_4.9_0_0_0_0_0_0_0 | 32.42 | 0 | 0 | 62.65 | 4.93 | 0 | 0 | 0 | 0 | 0 | 0 | 0 | 100 | 0 | 1617.15 | -1.36 | Ducret 1995 | H4/30 | 29/01/24 | sio2feo | 14480
staffmnkmcph_32.4_0_0_62.7_4.9_0_0_0_0_0_0_0 | 32.42 | 0 | 0 | 62.65 | 4.93 | 0 | 0 | 0 | 0 | 0 | 0 | 0 | 100 | 0 | 1665.15 | -1.45 | Ducret 1995 | H4/30 | 29/01/24 | sio2feo | 14481
staffmnkmcph_32.4_0_0_62.7_4.9_0_0_0_0_0_0_0 | 32.42 | 0 | 0 | 62.65 | 4.93 | 0 | 0 | 0 | 0 | 0 | 0 | 0 | 100 | 0 | 1715.15 | -1.56 | Ducret 1995 | H4/30 | 29/01/24 | sio2feo | 14482
staffmnkmcph_32.4_0_0_62.7_4.9_0_0_0_0_0_0_0 | 32.42 | 0 | 0 | 62.65 | 4.93 | 0 | 0 | 0 | 0 | 0 | 0 | 0 | 100 | 0 | 1573.85 | -1.29 | Ducret 1995 | H4/60 | 29/01/24 | sio2feo | 14483
staffmnkmcph_32.4_0_0_62.7_4.9_0_0_0_0_0_0_0 | 32.42 | 0 | 0 | 62.65 | 4.93 | 0 | 0 | 0 | 0 | 0 | 0 | 0 | 100 | 0 | 1528.15 | -1.24 | Ducret 1995 | H4/60 | 29/01/24 | sio2feo | 14484
staffmnkmcph_32.4_0_0_62.7_4.9_0_0_0_0_0_0_0 | 32.42 | 0 | 0 | 62.65 | 4.93 | 0 | 0 | 0 | 0 | 0 | 0 | 0 | 100 | 0 | 1506.15 | -1.2 | Ducret 1995 | H4/60 | 29/01/24 | sio2feo | 14485
staffmnkmcph_32.4_0_0_62.7_4.9_0_0_0_0_0_0_0 | 32.42 | 0 | 0 | 62.65 | 4.93 | 0 | 0 | 0 | 0 | 0 | 0 | 0 | 100 | 0 | 1483.15 | -1.16 | Ducret 1995 | H4/60 | 29/01/24 | sio2feo | 14486
staffmnkmcph_32.4_0_0_62.7_4.9_0_0_0_0_0_0_0 | 32.42 | 0 | 0 | 62.65 | 4.93 | 0 | 0 | 0 | 0 | 0 | 0 | 0 | 100 | 0 | 1569.15 | -1.29 | Ducret 1995 | H4/60 | 29/01/24 | sio2feo | 14487
staffmnkmcph_32.4_0_0_62.7_4.9_0_0_0_0_0_0_0 | 32.42 | 0 | 0 | 62.65 | 4.93 | 0 | 0 | 0 | 0 | 0 | 0 | 0 | 100 | 0 | 1617.15 | -1.38 | Ducret 1995 | H4/60 | 29/01/24 | sio2feo | 14488
staffmnkmcph_32.4_0_0_62.7_4.9_0_0_0_0_0_0_0 | 32.42 | 0 | 0 | 62.65 | 4.93 | 0 | 0 | 0 | 0 | 0 | 0 | 0 | 100 | 0 | 1665.15 | -1.47 | Ducret 1995 | H4/60 | 29/01/24 | sio2feo | 14489
staffmnkmcph_32.4_0_0_62.7_4.9_0_0_0_0_0_0_0 | 32.42 | 0 | 0 | 62.65 | 4.93 | 0 | 0 | 0 | 0 | 0 | 0 | 0 | 100 | 0 | 1715.15 | -1.52 | Ducret 1995 | H4/60 | 29/01/24 | sio2feo | 14490
staffmnkmcph_31.5_0_0_60.9_4.8_0_2.9_0_0_0_0_0 | 31.48 | 0 | 0 | 60.85 | 4.79 | 0 | 2.88 | 0 | 0 | 0 | 0 | 0 | 100 | 0 | 1623.15 | -1.42 | Ducret 1995 | H5/30 | 29/01/24 | sio2feomgo | 14491
staffmnkmcph_31.5_0_0_60.9_4.8_0_2.9_0_0_0_0_0 | 31.48 | 0 | 0 | 60.85 | 4.79 | 0 | 2.88 | 0 | 0 | 0 | 0 | 0 | 100 | 0 | 1575.15 | -1.39 | Ducret 1995 | H5/30 | 29/01/24 | sio2feomgo | 14492
staffmnkmcph_31.5_0_0_60.9_4.8_0_2.9_0_0_0_0_0 | 31.48 | 0 | 0 | 60.85 | 4.79 | 0 | 2.88 | 0 | 0 | 0 | 0 | 0 | 100 | 0 | 1551.15 | -1.39 | Ducret 1995 | H5/30 | 29/01/24 | sio2feomgo | 14493
staffmnkmcph_31.5_0_0_60.9_4.8_0_2.9_0_0_0_0_0 | 31.48 | 0 | 0 | 60.85 | 4.79 | 0 | 2.88 | 0 | 0 | 0 | 0 | 0 | 100 | 0 | 1570.15 | -1.36 | Ducret 1995 | H5/30 | 29/01/24 | sio2feomgo | 14494
staffmnkmcph_31.5_0_0_60.9_4.8_0_2.9_0_0_0_0_0 | 31.48 | 0 | 0 | 60.85 | 4.79 | 0 | 2.88 | 0 | 0 | 0 | 0 | 0 | 100 | 0 | 1617.15 | -1.44 | Ducret 1995 | H5/30 | 29/01/24 | sio2feomgo | 14495
staffmnkmcph_31.5_0_0_60.9_4.8_0_2.9_0_0_0_0_0 | 31.48 | 0 | 0 | 60.85 | 4.79 | 0 | 2.88 | 0 | 0 | 0 | 0 | 0 | 100 | 0 | 1666.15 | -1.46 | Ducret 1995 | H5/30 | 29/01/24 | sio2feomgo | 14496
staffmnkmcph_31.5_0_0_60.9_4.8_0_2.9_0_0_0_0_0 | 31.48 | 0 | 0 | 60.85 | 4.79 | 0 | 2.88 | 0 | 0 | 0 | 0 | 0 | 100 | 0 | 1715.15 | -1.57 | Ducret 1995 | H5/30 | 29/01/24 | sio2feomgo | 14497
staffmnkmcph_31.5_0_0_60.9_4.8_0_2.9_0_0_0_0_0 | 31.48 | 0 | 0 | 60.85 | 4.79 | 0 | 2.88 | 0 | 0 | 0 | 0 | 0 | 100 | 0 | 1623.15 | -1.45 | Ducret 1995 | H5/60 | 29/01/24 | sio2feomgo | 14498
staffmnkmcph_31.5_0_0_60.9_4.8_0_2.9_0_0_0_0_0 | 31.48 | 0 | 0 | 60.85 | 4.79 | 0 | 2.88 | 0 | 0 | 0 | 0 | 0 | 100 | 0 | 1575.15 | -1.44 | Ducret 1995 | H5/60 | 29/01/24 | sio2feomgo | 14499
staffmnkmcph_31.5_0_0_60.9_4.8_0_2.9_0_0_0_0_0 | 31.48 | 0 | 0 | 60.85 | 4.79 | 0 | 2.88 | 0 | 0 | 0 | 0 | 0 | 100 | 0 | 1551.15 | -1.4 | Ducret 1995 | H5/60 | 29/01/24 | sio2feomgo | 14500
staffmnkmcph_31.5_0_0_60.9_4.8_0_2.9_0_0_0_0_0 | 31.48 | 0 | 0 | 60.85 | 4.79 | 0 | 2.88 | 0 | 0 | 0 | 0 | 0 | 100 | 0 | 1570.15 | -1.42 | Ducret 1995 | H5/60 | 29/01/24 | sio2feomgo | 14501
staffmnkmcph_31.5_0_0_60.9_4.8_0_2.9_0_0_0_0_0 | 31.48 | 0 | 0 | 60.85 | 4.79 | 0 | 2.88 | 0 | 0 | 0 | 0 | 0 | 100 | 0 | 1617.15 | -1.47 | Ducret 1995 | H5/60 | 29/01/24 | sio2feomgo | 14502
staffmnkmcph_31.5_0_0_60.9_4.8_0_2.9_0_0_0_0_0 | 31.48 | 0 | 0 | 60.85 | 4.79 | 0 | 2.88 | 0 | 0 | 0 | 0 | 0 | 100 | 0 | 1666.15 | -1.51 | Ducret 1995 | H5/60 | 29/01/24 | sio2feomgo | 14503
staffmnkmcph_31.5_0_0_60.9_4.8_0_2.9_0_0_0_0_0 | 31.48 | 0 | 0 | 60.85 | 4.79 | 0 | 2.88 | 0 | 0 | 0 | 0 | 0 | 100 | 0 | 1715.15 | -1.52 | Ducret 1995 | H5/60 | 29/01/24 | sio2feomgo | 14504
staffmnkmcph_30.6_0_0_59.1_4.7_0_5.6_0_0_0_0_0 | 30.6 | 0 | 0 | 59.14 | 4.65 | 0 | 5.61 | 0 | 0 | 0 | 0 | 0 | 100 | 0 | 1668.15 | -1.59 | Ducret 1995 | H6/30 | 29/01/24 | sio2feomgo | 14505
staffmnkmcph_30.6_0_0_59.1_4.7_0_5.6_0_0_0_0_0 | 30.6 | 0 | 0 | 59.14 | 4.65 | 0 | 5.61 | 0 | 0 | 0 | 0 | 0 | 100 | 0 | 1645.15 | -1.56 | Ducret 1995 | H6/30 | 29/01/24 | sio2feomgo | 14506
staffmnkmcph_30.6_0_0_59.1_4.7_0_5.6_0_0_0_0_0 | 30.6 | 0 | 0 | 59.14 | 4.65 | 0 | 5.61 | 0 | 0 | 0 | 0 | 0 | 100 | 0 | 1621.15 | -1.49 | Ducret 1995 | H6/30 | 29/01/24 | sio2feomgo | 14507
staffmnkmcph_30.6_0_0_59.1_4.7_0_5.6_0_0_0_0_0 | 30.6 | 0 | 0 | 59.14 | 4.65 | 0 | 5.61 | 0 | 0 | 0 | 0 | 0 | 100 | 0 | 1665.15 | -1.65 | Ducret 1995 | H6/30 | 29/01/24 | sio2feomgo | 14508
staffmnkmcph_30.6_0_0_59.1_4.7_0_5.6_0_0_0_0_0 | 30.6 | 0 | 0 | 59.14 | 4.65 | 0 | 5.61 | 0 | 0 | 0 | 0 | 0 | 100 | 0 | 1715.15 | -1.71 | Ducret 1995 | H6/30 | 29/01/24 | sio2feomgo | 14509
staffmnkmcph_30.6_0_0_59.1_4.7_0_5.6_0_0_0_0_0 | 30.6 | 0 | 0 | 59.14 | 4.65 | 0 | 5.61 | 0 | 0 | 0 | 0 | 0 | 100 | 0 | 1668.15 | -1.55 | Ducret 1995 | H6/60 | 29/01/24 | sio2feomgo | 14510
staffmnkmcph_30.6_0_0_59.1_4.7_0_5.6_0_0_0_0_0 | 30.6 | 0 | 0 | 59.14 | 4.65 | 0 | 5.61 | 0 | 0 | 0 | 0 | 0 | 100 | 0 | 1645.15 | -1.51 | Ducret 1995 | H6/60 | 29/01/24 | sio2feomgo | 14511
staffmnkmcph_30.6_0_0_59.1_4.7_0_5.6_0_0_0_0_0 | 30.6 | 0 | 0 | 59.14 | 4.65 | 0 | 5.61 | 0 | 0 | 0 | 0 | 0 | 100 | 0 | 1621.15 | -1.51 | Ducret 1995 | H6/60 | 29/01/24 | sio2feomgo | 14512
staffmnkmcph_30.6_0_0_59.1_4.7_0_5.6_0_0_0_0_0 | 30.6 | 0 | 0 | 59.14 | 4.65 | 0 | 5.61 | 0 | 0 | 0 | 0 | 0 | 100 | 0 | 1665.15 | -1.56 | Ducret 1995 | H6/60 | 29/01/24 | sio2feomgo | 14513
staffmnkmcph_30.6_0_0_59.1_4.7_0_5.6_0_0_0_0_0 | 30.6 | 0 | 0 | 59.14 | 4.65 | 0 | 5.61 | 0 | 0 | 0 | 0 | 0 | 100 | 0 | 1715.15 | -1.6 | Ducret 1995 | H6/60 | 29/01/24 | sio2feomgo | 14514
staffmnkmcph_31.5_0_0_60.9_4.8_0_0_2.9_0_0_0_0 | 31.48 | 0 | 0 | 60.85 | 4.79 | 0 | 0 | 2.88 | 0 | 0 | 0 | 0 | 100 | 0 | 1573.85 | -1.45 | Ducret 1995 | H7/30 | 29/01/24 | sio2feocao | 14515
staffmnkmcph_31.5_0_0_60.9_4.8_0_0_2.9_0_0_0_0 | 31.48 | 0 | 0 | 60.85 | 4.79 | 0 | 0 | 2.88 | 0 | 0 | 0 | 0 | 100 | 0 | 1665.15 | -1.53 | Ducret 1995 | H7/30 | 29/01/24 | sio2feocao | 14516
staffmnkmcph_31.5_0_0_60.9_4.8_0_0_2.9_0_0_0_0 | 31.48 | 0 | 0 | 60.85 | 4.79 | 0 | 0 | 2.88 | 0 | 0 | 0 | 0 | 100 | 0 | 1716.15 | -1.53 | Ducret 1995 | H7/30 | 29/01/24 | sio2feocao | 14517
staffmnkmcph_31.5_0_0_60.9_4.8_0_0_2.9_0_0_0_0 | 31.48 | 0 | 0 | 60.85 | 4.79 | 0 | 0 | 2.88 | 0 | 0 | 0 | 0 | 100 | 0 | 1669.15 | -1.49 | Ducret 1995 | H7/30 | 29/01/24 | sio2feocao | 14518
staffmnkmcph_31.5_0_0_60.9_4.8_0_0_2.9_0_0_0_0 | 31.48 | 0 | 0 | 60.85 | 4.79 | 0 | 0 | 2.88 | 0 | 0 | 0 | 0 | 100 | 0 | 1621.15 | -1.49 | Ducret 1995 | H7/30 | 29/01/24 | sio2feocao | 14519
staffmnkmcph_31.5_0_0_60.9_4.8_0_0_2.9_0_0_0_0 | 31.48 | 0 | 0 | 60.85 | 4.79 | 0 | 0 | 2.88 | 0 | 0 | 0 | 0 | 100 | 0 | 1575.15 | -1.45 | Ducret 1995 | H7/30 | 29/01/24 | sio2feocao | 14520
staffmnkmcph_31.5_0_0_60.9_4.8_0_0_2.9_0_0_0_0 | 31.48 | 0 | 0 | 60.85 | 4.79 | 0 | 0 | 2.88 | 0 | 0 | 0 | 0 | 100 | 0 | 1529.15 | -1.4 | Ducret 1995 | H7/30 | 29/01/24 | sio2feocao | 14521
staffmnkmcph_31.5_0_0_60.9_4.8_0_0_2.9_0_0_0_0 | 31.48 | 0 | 0 | 60.85 | 4.79 | 0 | 0 | 2.88 | 0 | 0 | 0 | 0 | 100 | 0 | 1483.15 | -1.38 | Ducret 1995 | H7/30 | 29/01/24 | sio2feocao | 14522
staffmnkmcph_31.5_0_0_60.9_4.8_0_0_2.9_0_0_0_0 | 31.48 | 0 | 0 | 60.85 | 4.79 | 0 | 0 | 2.88 | 0 | 0 | 0 | 0 | 100 | 0 | 1440.15 | -1.26 | Ducret 1995 | H7/30 | 29/01/24 | sio2feocao | 14523
staffmnkmcph_31.5_0_0_60.9_4.8_0_0_2.9_0_0_0_0 | 31.48 | 0 | 0 | 60.85 | 4.79 | 0 | 0 | 2.88 | 0 | 0 | 0 | 0 | 100 | 0 | 1573.85 | -1.34 | Ducret 1995 | H7/30 | 29/01/24 | sio2feocao | 14524
staffmnkmcph_31.5_0_0_60.9_4.8_0_0_2.9_0_0_0_0 | 31.48 | 0 | 0 | 60.85 | 4.79 | 0 | 0 | 2.88 | 0 | 0 | 0 | 0 | 100 | 0 | 1665.15 | -1.42 | Ducret 1995 | H7/30 | 29/01/24 | sio2feocao | 14525
staffmnkmcph_31.5_0_0_60.9_4.8_0_0_2.9_0_0_0_0 | 31.48 | 0 | 0 | 60.85 | 4.79 | 0 | 0 | 2.88 | 0 | 0 | 0 | 0 | 100 | 0 | 1573.85 | -1.41 | Ducret 1995 | H7/30 | 29/01/24 | sio2feocao | 14526
staffmnkmcph_31.5_0_0_60.9_4.8_0_0_2.9_0_0_0_0 | 31.48 | 0 | 0 | 60.85 | 4.79 | 0 | 0 | 2.88 | 0 | 0 | 0 | 0 | 100 | 0 | 1666.15 | -1.52 | Ducret 1995 | H7/30 | 29/01/24 | sio2feocao | 14527
staffmnkmcph_31.5_0_0_60.9_4.8_0_0_2.9_0_0_0_0 | 31.48 | 0 | 0 | 60.85 | 4.79 | 0 | 0 | 2.88 | 0 | 0 | 0 | 0 | 100 | 0 | 1716.15 | -1.59 | Ducret 1995 | H7/30 | 29/01/24 | sio2feocao | 14528
staffmnkmcph_31.5_0_0_60.9_4.8_0_0_2.9_0_0_0_0 | 31.48 | 0 | 0 | 60.85 | 4.79 | 0 | 0 | 2.88 | 0 | 0 | 0 | 0 | 100 | 0 | 1669.15 | -1.57 | Ducret 1995 | H7/30 | 29/01/24 | sio2feocao | 14529
staffmnkmcph_31.5_0_0_60.9_4.8_0_0_2.9_0_0_0_0 | 31.48 | 0 | 0 | 60.85 | 4.79 | 0 | 0 | 2.88 | 0 | 0 | 0 | 0 | 100 | 0 | 1573.85 | -1.43 | Ducret 1995 | H7/60 | 29/01/24 | sio2feocao | 14530
staffmnkmcph_31.5_0_0_60.9_4.8_0_0_2.9_0_0_0_0 | 31.48 | 0 | 0 | 60.85 | 4.79 | 0 | 0 | 2.88 | 0 | 0 | 0 | 0 | 100 | 0 | 1665.15 | -1.55 | Ducret 1995 | H7/60 | 29/01/24 | sio2feocao | 14531
staffmnkmcph_31.5_0_0_60.9_4.8_0_0_2.9_0_0_0_0 | 31.48 | 0 | 0 | 60.85 | 4.79 | 0 | 0 | 2.88 | 0 | 0 | 0 | 0 | 100 | 0 | 1716.15 | -1.56 | Ducret 1995 | H7/60 | 29/01/24 | sio2feocao | 14532
staffmnkmcph_31.5_0_0_60.9_4.8_0_0_2.9_0_0_0_0 | 31.48 | 0 | 0 | 60.85 | 4.79 | 0 | 0 | 2.88 | 0 | 0 | 0 | 0 | 100 | 0 | 1669.15 | -1.54 | Ducret 1995 | H7/60 | 29/01/24 | sio2feocao | 14533
staffmnkmcph_31.5_0_0_60.9_4.8_0_0_2.9_0_0_0_0 | 31.48 | 0 | 0 | 60.85 | 4.79 | 0 | 0 | 2.88 | 0 | 0 | 0 | 0 | 100 | 0 | 1621.15 | -1.5 | Ducret 1995 | H7/60 | 29/01/24 | sio2feocao | 14534
staffmnkmcph_31.5_0_0_60.9_4.8_0_0_2.9_0_0_0_0 | 31.48 | 0 | 0 | 60.85 | 4.79 | 0 | 0 | 2.88 | 0 | 0 | 0 | 0 | 100 | 0 | 1575.15 | -1.47 | Ducret 1995 | H7/60 | 29/01/24 | sio2feocao | 14535
staffmnkmcph_31.5_0_0_60.9_4.8_0_0_2.9_0_0_0_0 | 31.48 | 0 | 0 | 60.85 | 4.79 | 0 | 0 | 2.88 | 0 | 0 | 0 | 0 | 100 | 0 | 1529.15 | -1.41 | Ducret 1995 | H7/60 | 29/01/24 | sio2feocao | 14536
staffmnkmcph_31.5_0_0_60.9_4.8_0_0_2.9_0_0_0_0 | 31.48 | 0 | 0 | 60.85 | 4.79 | 0 | 0 | 2.88 | 0 | 0 | 0 | 0 | 100 | 0 | 1483.15 | -1.35 | Ducret 1995 | H7/60 | 29/01/24 | sio2feocao | 14537
staffmnkmcph_31.5_0_0_60.9_4.8_0_0_2.9_0_0_0_0 | 31.48 | 0 | 0 | 60.85 | 4.79 | 0 | 0 | 2.88 | 0 | 0 | 0 | 0 | 100 | 0 | 1440.15 | -1.28 | Ducret 1995 | H7/60 | 29/01/24 | sio2feocao | 14538
staffmnkmcph_31.5_0_0_60.9_4.8_0_0_2.9_0_0_0_0 | 31.48 | 0 | 0 | 60.85 | 4.79 | 0 | 0 | 2.88 | 0 | 0 | 0 | 0 | 100 | 0 | 1573.85 | -1.44 | Ducret 1995 | H7/60 | 29/01/24 | sio2feocao | 14539
staffmnkmcph_31.5_0_0_60.9_4.8_0_0_2.9_0_0_0_0 | 31.48 | 0 | 0 | 60.85 | 4.79 | 0 | 0 | 2.88 | 0 | 0 | 0 | 0 | 100 | 0 | 1665.15 | -1.52 | Ducret 1995 | H7/60 | 29/01/24 | sio2feocao | 14540
staffmnkmcph_31.5_0_0_60.9_4.8_0_0_2.9_0_0_0_0 | 31.48 | 0 | 0 | 60.85 | 4.79 | 0 | 0 | 2.88 | 0 | 0 | 0 | 0 | 100 | 0 | 1573.85 | -1.42 | Ducret 1995 | H7/60 | 29/01/24 | sio2feocao | 14541
staffmnkmcph_31.5_0_0_60.9_4.8_0_0_2.9_0_0_0_0 | 31.48 | 0 | 0 | 60.85 | 4.79 | 0 | 0 | 2.88 | 0 | 0 | 0 | 0 | 100 | 0 | 1666.15 | -1.54 | Ducret 1995 | H7/60 | 29/01/24 | sio2feocao | 14542
staffmnkmcph_31.5_0_0_60.9_4.8_0_0_2.9_0_0_0_0 | 31.48 | 0 | 0 | 60.85 | 4.79 | 0 | 0 | 2.88 | 0 | 0 | 0 | 0 | 100 | 0 | 1716.15 | -1.63 | Ducret 1995 | H7/60 | 29/01/24 | sio2feocao | 14543
staffmnkmcph_31.5_0_0_60.9_4.8_0_0_2.9_0_0_0_0 | 31.48 | 0 | 0 | 60.85 | 4.79 | 0 | 0 | 2.88 | 0 | 0 | 0 | 0 | 100 | 0 | 1669.15 | -1.56 | Ducret 1995 | H7/60 | 29/01/24 | sio2feocao | 14544
staffmnkmcph_30.6_0_0_59.1_4.7_0_2.8_2.8_0_0_0_0 | 30.6 | 0 | 0 | 59.14 | 4.65 | 0 | 2.8 | 2.8 | 0 | 0 | 0 | 0 | 99.99 | 0 | 1574.15 | -1.47 | Ducret 1995 | H8/30 | 29/01/24 | sio2feomgocao | 14545
staffmnkmcph_30.6_0_0_59.1_4.7_0_2.8_2.8_0_0_0_0 | 30.6 | 0 | 0 | 59.14 | 4.65 | 0 | 2.8 | 2.8 | 0 | 0 | 0 | 0 | 99.99 | 0 | 1528.15 | -1.41 | Ducret 1995 | H8/30 | 29/01/24 | sio2feomgocao | 14546
staffmnkmcph_30.6_0_0_59.1_4.7_0_2.8_2.8_0_0_0_0 | 30.6 | 0 | 0 | 59.14 | 4.65 | 0 | 2.8 | 2.8 | 0 | 0 | 0 | 0 | 99.99 | 0 | 1567.15 | -1.49 | Ducret 1995 | H8/30 | 29/01/24 | sio2feomgocao | 14547
staffmnkmcph_30.6_0_0_59.1_4.7_0_2.8_2.8_0_0_0_0 | 30.6 | 0 | 0 | 59.14 | 4.65 | 0 | 2.8 | 2.8 | 0 | 0 | 0 | 0 | 99.99 | 0 | 1616.15 | -1.52 | Ducret 1995 | H8/30 | 29/01/24 | sio2feomgocao | 14548
staffmnkmcph_30.6_0_0_59.1_4.7_0_2.8_2.8_0_0_0_0 | 30.6 | 0 | 0 | 59.14 | 4.65 | 0 | 2.8 | 2.8 | 0 | 0 | 0 | 0 | 99.99 | 0 | 1665.15 | -1.61 | Ducret 1995 | H8/30 | 29/01/24 | sio2feomgocao | 14549
staffmnkmcph_30.6_0_0_59.1_4.7_0_2.8_2.8_0_0_0_0 | 30.6 | 0 | 0 | 59.14 | 4.65 | 0 | 2.8 | 2.8 | 0 | 0 | 0 | 0 | 99.99 | 0 | 1715.15 | -1.59 | Ducret 1995 | H8/30 | 29/01/24 | sio2feomgocao | 14550
staffmnkmcph_30.6_0_0_59.1_4.7_0_2.8_2.8_0_0_0_0 | 30.6 | 0 | 0 | 59.14 | 4.65 | 0 | 2.8 | 2.8 | 0 | 0 | 0 | 0 | 99.99 | 0 | 1574.15 | -1.49 | Ducret 1995 | H8/60 | 29/01/24 | sio2feomgocao | 14551
staffmnkmcph_30.6_0_0_59.1_4.7_0_2.8_2.8_0_0_0_0 | 30.6 | 0 | 0 | 59.14 | 4.65 | 0 | 2.8 | 2.8 | 0 | 0 | 0 | 0 | 99.99 | 0 | 1528.15 | -1.42 | Ducret 1995 | H8/60 | 29/01/24 | sio2feomgocao | 14552
staffmnkmcph_30.6_0_0_59.1_4.7_0_2.8_2.8_0_0_0_0 | 30.6 | 0 | 0 | 59.14 | 4.65 | 0 | 2.8 | 2.8 | 0 | 0 | 0 | 0 | 99.99 | 0 | 1567.15 | -1.45 | Ducret 1995 | H8/60 | 29/01/24 | sio2feomgocao | 14553
staffmnkmcph_30.6_0_0_59.1_4.7_0_2.8_2.8_0_0_0_0 | 30.6 | 0 | 0 | 59.14 | 4.65 | 0 | 2.8 | 2.8 | 0 | 0 | 0 | 0 | 99.99 | 0 | 1616.15 | -1.54 | Ducret 1995 | H8/60 | 29/01/24 | sio2feomgocao | 14554
staffmnkmcph_30.6_0_0_59.1_4.7_0_2.8_2.8_0_0_0_0 | 30.6 | 0 | 0 | 59.14 | 4.65 | 0 | 2.8 | 2.8 | 0 | 0 | 0 | 0 | 99.99 | 0 | 1665.15 | -1.58 | Ducret 1995 | H8/60 | 29/01/24 | sio2feomgocao | 14555
staffmnkmcph_30.6_0_0_59.1_4.7_0_2.8_2.8_0_0_0_0 | 30.6 | 0 | 0 | 59.14 | 4.65 | 0 | 2.8 | 2.8 | 0 | 0 | 0 | 0 | 99.99 | 0 | 1715.15 | -1.66 | Ducret 1995 | H8/60 | 29/01/24 | sio2feomgocao | 14556
staffmnkmcph_29.8_0_0_57.5_4.5_0_5.5_2.7_0_0_0_0 | 29.76 | 0 | 0 | 57.53 | 4.53 | 0 | 5.45 | 2.73 | 0 | 0 | 0 | 0 | 100 | 0 | 1668.15 | -1.64 | Ducret 1995 | H9/30 | 29/01/24 | sio2feomgocao | 14557
staffmnkmcph_29.8_0_0_57.5_4.5_0_5.5_2.7_0_0_0_0 | 29.76 | 0 | 0 | 57.53 | 4.53 | 0 | 5.45 | 2.73 | 0 | 0 | 0 | 0 | 100 | 0 | 1621.15 | -1.47 | Ducret 1995 | H9/30 | 29/01/24 | sio2feomgocao | 14558
staffmnkmcph_29.8_0_0_57.5_4.5_0_5.5_2.7_0_0_0_0 | 29.76 | 0 | 0 | 57.53 | 4.53 | 0 | 5.45 | 2.73 | 0 | 0 | 0 | 0 | 100 | 0 | 1598.15 | -1.51 | Ducret 1995 | H9/30 | 29/01/24 | sio2feomgocao | 14559
staffmnkmcph_29.8_0_0_57.5_4.5_0_5.5_2.7_0_0_0_0 | 29.76 | 0 | 0 | 57.53 | 4.53 | 0 | 5.45 | 2.73 | 0 | 0 | 0 | 0 | 100 | 0 | 1618.15 | -1.57 | Ducret 1995 | H9/30 | 29/01/24 | sio2feomgocao | 14560
staffmnkmcph_29.8_0_0_57.5_4.5_0_5.5_2.7_0_0_0_0 | 29.76 | 0 | 0 | 57.53 | 4.53 | 0 | 5.45 | 2.73 | 0 | 0 | 0 | 0 | 100 | 0 | 1667.15 | -1.54 | Ducret 1995 | H9/30 | 29/01/24 | sio2feomgocao | 14561
staffmnkmcph_29.8_0_0_57.5_4.5_0_5.5_2.7_0_0_0_0 | 29.76 | 0 | 0 | 57.53 | 4.53 | 0 | 5.45 | 2.73 | 0 | 0 | 0 | 0 | 100 | 0 | 1668.15 | -1.54 | Ducret 1995 | H9/60 | 29/01/24 | sio2feomgocao | 14562
staffmnkmcph_29.8_0_0_57.5_4.5_0_5.5_2.7_0_0_0_0 | 29.76 | 0 | 0 | 57.53 | 4.53 | 0 | 5.45 | 2.73 | 0 | 0 | 0 | 0 | 100 | 0 | 1621.15 | -1.5 | Ducret 1995 | H9/60 | 29/01/24 | sio2feomgocao | 14563
staffmnkmcph_29.8_0_0_57.5_4.5_0_5.5_2.7_0_0_0_0 | 29.76 | 0 | 0 | 57.53 | 4.53 | 0 | 5.45 | 2.73 | 0 | 0 | 0 | 0 | 100 | 0 | 1598.15 | -1.47 | Ducret 1995 | H9/60 | 29/01/24 | sio2feomgocao | 14564
staffmnkmcph_29.8_0_0_57.5_4.5_0_5.5_2.7_0_0_0_0 | 29.76 | 0 | 0 | 57.53 | 4.53 | 0 | 5.45 | 2.73 | 0 | 0 | 0 | 0 | 100 | 0 | 1618.15 | -1.52 | Ducret 1995 | H9/60 | 29/01/24 | sio2feomgocao | 14565
staffmnkmcph_29.8_0_0_57.5_4.5_0_5.5_2.7_0_0_0_0 | 29.76 | 0 | 0 | 57.53 | 4.53 | 0 | 5.45 | 2.73 | 0 | 0 | 0 | 0 | 100 | 0 | 1667.15 | -1.54 | Ducret 1995 | H9/60 | 29/01/24 | sio2feomgocao | 14566
staffmnkmcph_29_0_0_56_4.4_0_8_2.7_0_0_0_0 | 28.97 | 0 | 0 | 56 | 4.41 | 0 | 7.96 | 2.65 | 0 | 0 | 0 | 0 | 99.99 | 0 | 1689.15 | -1.39 | Ducret 1995 | H10/30 | 29/01/24 | sio2feomgocao | 14567
staffmnkmcph_29_0_0_56_4.4_0_8_2.7_0_0_0_0 | 28.97 | 0 | 0 | 56 | 4.41 | 0 | 7.96 | 2.65 | 0 | 0 | 0 | 0 | 99.99 | 0 | 1715.15 | -1.4 | Ducret 1995 | H10/30 | 29/01/24 | sio2feomgocao | 14568
staffmnkmcph_29_0_0_56_4.4_0_8_2.7_0_0_0_0 | 28.97 | 0 | 0 | 56 | 4.41 | 0 | 7.96 | 2.65 | 0 | 0 | 0 | 0 | 99.99 | 0 | 1689.15 | -1.28 | Ducret 1995 | H10/60 | 29/01/24 | sio2feomgocao | 14569
staffmnkmcph_29_0_0_56_4.4_0_8_2.7_0_0_0_0 | 28.97 | 0 | 0 | 56 | 4.41 | 0 | 7.96 | 2.65 | 0 | 0 | 0 | 0 | 99.99 | 0 | 1715.15 | -1.32 | Ducret 1995 | H10/60 | 29/01/24 | sio2feomgocao | 14570
staffmnkmcph_30.6_0_0_59.1_4.7_0_0_5.6_0_0_0_0 | 30.6 | 0 | 0 | 59.14 | 4.65 | 0 | 0 | 5.61 | 0 | 0 | 0 | 0 | 100 | 0 | 1573.85 | -1.43 | Ducret 1995 | H11/30 | 29/01/24 | sio2feocao | 14571
staffmnkmcph_30.6_0_0_59.1_4.7_0_0_5.6_0_0_0_0 | 30.6 | 0 | 0 | 59.14 | 4.65 | 0 | 0 | 5.61 | 0 | 0 | 0 | 0 | 100 | 0 | 1528.15 | -1.39 | Ducret 1995 | H11/30 | 29/01/24 | sio2feocao | 14572
staffmnkmcph_30.6_0_0_59.1_4.7_0_0_5.6_0_0_0_0 | 30.6 | 0 | 0 | 59.14 | 4.65 | 0 | 0 | 5.61 | 0 | 0 | 0 | 0 | 100 | 0 | 1483.15 | -1.28 | Ducret 1995 | H11/30 | 29/01/24 | sio2feocao | 14573
staffmnkmcph_30.6_0_0_59.1_4.7_0_0_5.6_0_0_0_0 | 30.6 | 0 | 0 | 59.14 | 4.65 | 0 | 0 | 5.61 | 0 | 0 | 0 | 0 | 100 | 0 | 1436.15 | -1.22 | Ducret 1995 | H11/30 | 29/01/24 | sio2feocao | 14574
staffmnkmcph_30.6_0_0_59.1_4.7_0_0_5.6_0_0_0_0 | 30.6 | 0 | 0 | 59.14 | 4.65 | 0 | 0 | 5.61 | 0 | 0 | 0 | 0 | 100 | 0 | 1468.15 | -1.28 | Ducret 1995 | H11/30 | 29/01/24 | sio2feocao | 14575
staffmnkmcph_30.6_0_0_59.1_4.7_0_0_5.6_0_0_0_0 | 30.6 | 0 | 0 | 59.14 | 4.65 | 0 | 0 | 5.61 | 0 | 0 | 0 | 0 | 100 | 0 | 1568.15 | -1.42 | Ducret 1995 | H11/30 | 29/01/24 | sio2feocao | 14576
staffmnkmcph_30.6_0_0_59.1_4.7_0_0_5.6_0_0_0_0 | 30.6 | 0 | 0 | 59.14 | 4.65 | 0 | 0 | 5.61 | 0 | 0 | 0 | 0 | 100 | 0 | 1615.15 | -1.46 | Ducret 1995 | H11/30 | 29/01/24 | sio2feocao | 14577
staffmnkmcph_30.6_0_0_59.1_4.7_0_0_5.6_0_0_0_0 | 30.6 | 0 | 0 | 59.14 | 4.65 | 0 | 0 | 5.61 | 0 | 0 | 0 | 0 | 100 | 0 | 1665.15 | -1.52 | Ducret 1995 | H11/30 | 29/01/24 | sio2feocao | 14578
staffmnkmcph_30.6_0_0_59.1_4.7_0_0_5.6_0_0_0_0 | 30.6 | 0 | 0 | 59.14 | 4.65 | 0 | 0 | 5.61 | 0 | 0 | 0 | 0 | 100 | 0 | 1715.15 | -1.53 | Ducret 1995 | H11/30 | 29/01/24 | sio2feocao | 14579
staffmnkmcph_30.6_0_0_59.1_4.7_0_0_5.6_0_0_0_0 | 30.6 | 0 | 0 | 59.14 | 4.65 | 0 | 0 | 5.61 | 0 | 0 | 0 | 0 | 100 | 0 | 1573.15 | -1.45 | Ducret 1995 | H11/30 | 29/01/24 | sio2feocao | 14580
staffmnkmcph_30.6_0_0_59.1_4.7_0_0_5.6_0_0_0_0 | 30.6 | 0 | 0 | 59.14 | 4.65 | 0 | 0 | 5.61 | 0 | 0 | 0 | 0 | 100 | 0 | 1665.15 | -1.47 | Ducret 1995 | H11/30 | 29/01/24 | sio2feocao | 14581
staffmnkmcph_30.6_0_0_59.1_4.7_0_0_5.6_0_0_0_0 | 30.6 | 0 | 0 | 59.14 | 4.65 | 0 | 0 | 5.61 | 0 | 0 | 0 | 0 | 100 | 0 | 1573.15 | -1.26 | Ducret 1995 | H11/30 | 29/01/24 | sio2feocao | 14582
staffmnkmcph_30.6_0_0_59.1_4.7_0_0_5.6_0_0_0_0 | 30.6 | 0 | 0 | 59.14 | 4.65 | 0 | 0 | 5.61 | 0 | 0 | 0 | 0 | 100 | 0 | 1573.85 | -1.41 | Ducret 1995 | H11/60 | 29/01/24 | sio2feocao | 14583
staffmnkmcph_30.6_0_0_59.1_4.7_0_0_5.6_0_0_0_0 | 30.6 | 0 | 0 | 59.14 | 4.65 | 0 | 0 | 5.61 | 0 | 0 | 0 | 0 | 100 | 0 | 1528.15 | -1.34 | Ducret 1995 | H11/60 | 29/01/24 | sio2feocao | 14584
staffmnkmcph_30.6_0_0_59.1_4.7_0_0_5.6_0_0_0_0 | 30.6 | 0 | 0 | 59.14 | 4.65 | 0 | 0 | 5.61 | 0 | 0 | 0 | 0 | 100 | 0 | 1483.15 | -1.28 | Ducret 1995 | H11/60 | 29/01/24 | sio2feocao | 14585
staffmnkmcph_30.6_0_0_59.1_4.7_0_0_5.6_0_0_0_0 | 30.6 | 0 | 0 | 59.14 | 4.65 | 0 | 0 | 5.61 | 0 | 0 | 0 | 0 | 100 | 0 | 1436.15 | -1.19 | Ducret 1995 | H11/60 | 29/01/24 | sio2feocao | 14586
staffmnkmcph_30.6_0_0_59.1_4.7_0_0_5.6_0_0_0_0 | 30.6 | 0 | 0 | 59.14 | 4.65 | 0 | 0 | 5.61 | 0 | 0 | 0 | 0 | 100 | 0 | 1468.15 | -1.26 | Ducret 1995 | H11/60 | 29/01/24 | sio2feocao | 14587
staffmnkmcph_30.6_0_0_59.1_4.7_0_0_5.6_0_0_0_0 | 30.6 | 0 | 0 | 59.14 | 4.65 | 0 | 0 | 5.61 | 0 | 0 | 0 | 0 | 100 | 0 | 1568.15 | -1.4 | Ducret 1995 | H11/60 | 29/01/24 | sio2feocao | 14588
staffmnkmcph_30.6_0_0_59.1_4.7_0_0_5.6_0_0_0_0 | 30.6 | 0 | 0 | 59.14 | 4.65 | 0 | 0 | 5.61 | 0 | 0 | 0 | 0 | 100 | 0 | 1615.15 | -1.47 | Ducret 1995 | H11/60 | 29/01/24 | sio2feocao | 14589
staffmnkmcph_30.6_0_0_59.1_4.7_0_0_5.6_0_0_0_0 | 30.6 | 0 | 0 | 59.14 | 4.65 | 0 | 0 | 5.61 | 0 | 0 | 0 | 0 | 100 | 0 | 1665.15 | -1.52 | Ducret 1995 | H11/60 | 29/01/24 | sio2feocao | 14590
staffmnkmcph_30.6_0_0_59.1_4.7_0_0_5.6_0_0_0_0 | 30.6 | 0 | 0 | 59.14 | 4.65 | 0 | 0 | 5.61 | 0 | 0 | 0 | 0 | 100 | 0 | 1715.15 | -1.56 | Ducret 1995 | H11/60 | 29/01/24 | sio2feocao | 14591
staffmnkmcph_30.6_0_0_59.1_4.7_0_0_5.6_0_0_0_0 | 30.6 | 0 | 0 | 59.14 | 4.65 | 0 | 0 | 5.61 | 0 | 0 | 0 | 0 | 100 | 0 | 1573.15 | -1.43 | Ducret 1995 | H11/60 | 29/01/24 | sio2feocao | 14592
staffmnkmcph_30.6_0_0_59.1_4.7_0_0_5.6_0_0_0_0 | 30.6 | 0 | 0 | 59.14 | 4.65 | 0 | 0 | 5.61 | 0 | 0 | 0 | 0 | 100 | 0 | 1665.15 | -1.51 | Ducret 1995 | H11/60 | 29/01/24 | sio2feocao | 14593
staffmnkmcph_30.6_0_0_59.1_4.7_0_0_5.6_0_0_0_0 | 30.6 | 0 | 0 | 59.14 | 4.65 | 0 | 0 | 5.61 | 0 | 0 | 0 | 0 | 100 | 0 | 1573.15 | -1.4 | Ducret 1995 | H11/60 | 29/01/24 | sio2feocao | 14594
staffmnkmcph_29.8_0_0_57.5_4.5_0_0_8.2_0_0_0_0 | 29.76 | 0 | 0 | 57.53 | 4.53 | 0 | 0 | 8.18 | 0 | 0 | 0 | 0 | 100 | 0 | 1573.85 | -1.51 | Ducret 1995 | H12/30 | 29/01/24 | sio2feocao | 14595
staffmnkmcph_29.8_0_0_57.5_4.5_0_0_8.2_0_0_0_0 | 29.76 | 0 | 0 | 57.53 | 4.53 | 0 | 0 | 8.18 | 0 | 0 | 0 | 0 | 100 | 0 | 1529.15 | -1.49 | Ducret 1995 | H12/30 | 29/01/24 | sio2feocao | 14596
staffmnkmcph_29.8_0_0_57.5_4.5_0_0_8.2_0_0_0_0 | 29.76 | 0 | 0 | 57.53 | 4.53 | 0 | 0 | 8.18 | 0 | 0 | 0 | 0 | 100 | 0 | 1483.15 | -1.45 | Ducret 1995 | H12/30 | 29/01/24 | sio2feocao | 14597
staffmnkmcph_29.8_0_0_57.5_4.5_0_0_8.2_0_0_0_0 | 29.76 | 0 | 0 | 57.53 | 4.53 | 0 | 0 | 8.18 | 0 | 0 | 0 | 0 | 100 | 0 | 1460.15 | -1.36 | Ducret 1995 | H12/30 | 29/01/24 | sio2feocao | 14598
staffmnkmcph_29.8_0_0_57.5_4.5_0_0_8.2_0_0_0_0 | 29.76 | 0 | 0 | 57.53 | 4.53 | 0 | 0 | 8.18 | 0 | 0 | 0 | 0 | 100 | 0 | 1465.15 | -1.47 | Ducret 1995 | H12/30 | 29/01/24 | sio2feocao | 14599
staffmnkmcph_29.8_0_0_57.5_4.5_0_0_8.2_0_0_0_0 | 29.76 | 0 | 0 | 57.53 | 4.53 | 0 | 0 | 8.18 | 0 | 0 | 0 | 0 | 100 | 0 | 1565.15 | -1.56 | Ducret 1995 | H12/30 | 29/01/24 | sio2feocao | 14600
staffmnkmcph_29.8_0_0_57.5_4.5_0_0_8.2_0_0_0_0 | 29.76 | 0 | 0 | 57.53 | 4.53 | 0 | 0 | 8.18 | 0 | 0 | 0 | 0 | 100 | 0 | 1615.15 | -1.61 | Ducret 1995 | H12/30 | 29/01/24 | sio2feocao | 14601
staffmnkmcph_29.8_0_0_57.5_4.5_0_0_8.2_0_0_0_0 | 29.76 | 0 | 0 | 57.53 | 4.53 | 0 | 0 | 8.18 | 0 | 0 | 0 | 0 | 100 | 0 | 1665.15 | -1.67 | Ducret 1995 | H12/30 | 29/01/24 | sio2feocao | 14602
staffmnkmcph_29.8_0_0_57.5_4.5_0_0_8.2_0_0_0_0 | 29.76 | 0 | 0 | 57.53 | 4.53 | 0 | 0 | 8.18 | 0 | 0 | 0 | 0 | 100 | 0 | 1716.15 | -1.63 | Ducret 1995 | H12/30 | 29/01/24 | sio2feocao | 14603
staffmnkmcph_29.8_0_0_57.5_4.5_0_0_8.2_0_0_0_0 | 29.76 | 0 | 0 | 57.53 | 4.53 | 0 | 0 | 8.18 | 0 | 0 | 0 | 0 | 100 | 0 | 1573.85 | -1.5 | Ducret 1995 | H12/60 | 29/01/24 | sio2feocao | 14604
staffmnkmcph_29.8_0_0_57.5_4.5_0_0_8.2_0_0_0_0 | 29.76 | 0 | 0 | 57.53 | 4.53 | 0 | 0 | 8.18 | 0 | 0 | 0 | 0 | 100 | 0 | 1529.15 | -1.45 | Ducret 1995 | H12/60 | 29/01/24 | sio2feocao | 14605
staffmnkmcph_29.8_0_0_57.5_4.5_0_0_8.2_0_0_0_0 | 29.76 | 0 | 0 | 57.53 | 4.53 | 0 | 0 | 8.18 | 0 | 0 | 0 | 0 | 100 | 0 | 1483.15 | -1.39 | Ducret 1995 | H12/60 | 29/01/24 | sio2feocao | 14606
staffmnkmcph_29.8_0_0_57.5_4.5_0_0_8.2_0_0_0_0 | 29.76 | 0 | 0 | 57.53 | 4.53 | 0 | 0 | 8.18 | 0 | 0 | 0 | 0 | 100 | 0 | 1460.15 | -1.34 | Ducret 1995 | H12/60 | 29/01/24 | sio2feocao | 14607
staffmnkmcph_29.8_0_0_57.5_4.5_0_0_8.2_0_0_0_0 | 29.76 | 0 | 0 | 57.53 | 4.53 | 0 | 0 | 8.18 | 0 | 0 | 0 | 0 | 100 | 0 | 1465.15 | -1.4 | Ducret 1995 | H12/60 | 29/01/24 | sio2feocao | 14608
staffmnkmcph_29.8_0_0_57.5_4.5_0_0_8.2_0_0_0_0 | 29.76 | 0 | 0 | 57.53 | 4.53 | 0 | 0 | 8.18 | 0 | 0 | 0 | 0 | 100 | 0 | 1565.15 | -1.53 | Ducret 1995 | H12/60 | 29/01/24 | sio2feocao | 14609
staffmnkmcph_29.8_0_0_57.5_4.5_0_0_8.2_0_0_0_0 | 29.76 | 0 | 0 | 57.53 | 4.53 | 0 | 0 | 8.18 | 0 | 0 | 0 | 0 | 100 | 0 | 1615.15 | -1.63 | Ducret 1995 | H12/60 | 29/01/24 | sio2feocao | 14610
staffmnkmcph_29.8_0_0_57.5_4.5_0_0_8.2_0_0_0_0 | 29.76 | 0 | 0 | 57.53 | 4.53 | 0 | 0 | 8.18 | 0 | 0 | 0 | 0 | 100 | 0 | 1665.15 | -1.68 | Ducret 1995 | H12/60 | 29/01/24 | sio2feocao | 14611
staffmnkmcph_29.8_0_0_57.5_4.5_0_0_8.2_0_0_0_0 | 29.76 | 0 | 0 | 57.53 | 4.53 | 0 | 0 | 8.18 | 0 | 0 | 0 | 0 | 100 | 0 | 1716.15 | -1.69 | Ducret 1995 | H12/60 | 29/01/24 | sio2feocao | 14612
staffmnkmcph_29_0_0_56_4.4_0_2.7_8_0_0_0_0 | 28.97 | 0 | 0 | 56 | 4.41 | 0 | 2.65 | 7.96 | 0 | 0 | 0 | 0 | 99.99 | 0 | 1573.85 | -1.58 | Ducret 1995 | H13/30 | 29/01/24 | sio2feomgocao | 14613
staffmnkmcph_29_0_0_56_4.4_0_2.7_8_0_0_0_0 | 28.97 | 0 | 0 | 56 | 4.41 | 0 | 2.65 | 7.96 | 0 | 0 | 0 | 0 | 99.99 | 0 | 1529.15 | -1.49 | Ducret 1995 | H13/30 | 29/01/24 | sio2feomgocao | 14614
staffmnkmcph_29_0_0_56_4.4_0_2.7_8_0_0_0_0 | 28.97 | 0 | 0 | 56 | 4.41 | 0 | 2.65 | 7.96 | 0 | 0 | 0 | 0 | 99.99 | 0 | 1568.15 | -1.57 | Ducret 1995 | H13/30 | 29/01/24 | sio2feomgocao | 14615
staffmnkmcph_29_0_0_56_4.4_0_2.7_8_0_0_0_0 | 28.97 | 0 | 0 | 56 | 4.41 | 0 | 2.65 | 7.96 | 0 | 0 | 0 | 0 | 99.99 | 0 | 1617.15 | -1.58 | Ducret 1995 | H13/30 | 29/01/24 | sio2feomgocao | 14616
staffmnkmcph_29_0_0_56_4.4_0_2.7_8_0_0_0_0 | 28.97 | 0 | 0 | 56 | 4.41 | 0 | 2.65 | 7.96 | 0 | 0 | 0 | 0 | 99.99 | 0 | 1665.15 | -1.63 | Ducret 1995 | H13/30 | 29/01/24 | sio2feomgocao | 14617
staffmnkmcph_29_0_0_56_4.4_0_2.7_8_0_0_0_0 | 28.97 | 0 | 0 | 56 | 4.41 | 0 | 2.65 | 7.96 | 0 | 0 | 0 | 0 | 99.99 | 0 | 1715.15 | -1.64 | Ducret 1995 | H13/30 | 29/01/24 | sio2feomgocao | 14618
staffmnkmcph_29_0_0_56_4.4_0_2.7_8_0_0_0_0 | 28.97 | 0 | 0 | 56 | 4.41 | 0 | 2.65 | 7.96 | 0 | 0 | 0 | 0 | 99.99 | 0 | 1573.85 | -1.54 | Ducret 1995 | H13/60 | 29/01/24 | sio2feomgocao | 14619
staffmnkmcph_29_0_0_56_4.4_0_2.7_8_0_0_0_0 | 28.97 | 0 | 0 | 56 | 4.41 | 0 | 2.65 | 7.96 | 0 | 0 | 0 | 0 | 99.99 | 0 | 1529.15 | -1.47 | Ducret 1995 | H13/60 | 29/01/24 | sio2feomgocao | 14620
staffmnkmcph_29_0_0_56_4.4_0_2.7_8_0_0_0_0 | 28.97 | 0 | 0 | 56 | 4.41 | 0 | 2.65 | 7.96 | 0 | 0 | 0 | 0 | 99.99 | 0 | 1568.15 | -1.59 | Ducret 1995 | H13/60 | 29/01/24 | sio2feomgocao | 14621
staffmnkmcph_29_0_0_56_4.4_0_2.7_8_0_0_0_0 | 28.97 | 0 | 0 | 56 | 4.41 | 0 | 2.65 | 7.96 | 0 | 0 | 0 | 0 | 99.99 | 0 | 1617.15 | -1.63 | Ducret 1995 | H13/60 | 29/01/24 | sio2feomgocao | 14622
staffmnkmcph_29_0_0_56_4.4_0_2.7_8_0_0_0_0 | 28.97 | 0 | 0 | 56 | 4.41 | 0 | 2.65 | 7.96 | 0 | 0 | 0 | 0 | 99.99 | 0 | 1665.15 | -1.66 | Ducret 1995 | H13/60 | 29/01/24 | sio2feomgocao | 14623
staffmnkmcph_29_0_0_56_4.4_0_2.7_8_0_0_0_0 | 28.97 | 0 | 0 | 56 | 4.41 | 0 | 2.65 | 7.96 | 0 | 0 | 0 | 0 | 99.99 | 0 | 1715.15 | -1.73 | Ducret 1995 | H13/60 | 29/01/24 | sio2feomgocao | 14624
staffmnkmcph_28.2_0_0_54.6_4.3_0_5.2_7.8_0_0_0_0 | 28.22 | 0 | 0 | 54.55 | 4.29 | 0 | 5.17 | 7.76 | 0 | 0 | 0 | 0 | 99.99 | 0 | 1621.15 | -1.54 | Ducret 1995 | H14/30 | 29/01/24 | sio2feomgocao | 14625
staffmnkmcph_28.2_0_0_54.6_4.3_0_5.2_7.8_0_0_0_0 | 28.22 | 0 | 0 | 54.55 | 4.29 | 0 | 5.17 | 7.76 | 0 | 0 | 0 | 0 | 99.99 | 0 | 1598.15 | -1.52 | Ducret 1995 | H14/30 | 29/01/24 | sio2feomgocao | 14626
staffmnkmcph_28.2_0_0_54.6_4.3_0_5.2_7.8_0_0_0_0 | 28.22 | 0 | 0 | 54.55 | 4.29 | 0 | 5.17 | 7.76 | 0 | 0 | 0 | 0 | 99.99 | 0 | 1573.15 | -1.46 | Ducret 1995 | H14/30 | 29/01/24 | sio2feomgocao | 14627
staffmnkmcph_28.2_0_0_54.6_4.3_0_5.2_7.8_0_0_0_0 | 28.22 | 0 | 0 | 54.55 | 4.29 | 0 | 5.17 | 7.76 | 0 | 0 | 0 | 0 | 99.99 | 0 | 1619.15 | -1.46 | Ducret 1995 | H14/30 | 29/01/24 | sio2feomgocao | 14628
staffmnkmcph_28.2_0_0_54.6_4.3_0_5.2_7.8_0_0_0_0 | 28.22 | 0 | 0 | 54.55 | 4.29 | 0 | 5.17 | 7.76 | 0 | 0 | 0 | 0 | 99.99 | 0 | 1665.15 | -1.51 | Ducret 1995 | H14/30 | 29/01/24 | sio2feomgocao | 14629
staffmnkmcph_28.2_0_0_54.6_4.3_0_5.2_7.8_0_0_0_0 | 28.22 | 0 | 0 | 54.55 | 4.29 | 0 | 5.17 | 7.76 | 0 | 0 | 0 | 0 | 99.99 | 0 | 1621.15 | -1.5 | Ducret 1995 | H14/60 | 29/01/24 | sio2feomgocao | 14630
staffmnkmcph_28.2_0_0_54.6_4.3_0_5.2_7.8_0_0_0_0 | 28.22 | 0 | 0 | 54.55 | 4.29 | 0 | 5.17 | 7.76 | 0 | 0 | 0 | 0 | 99.99 | 0 | 1598.15 | -1.48 | Ducret 1995 | H14/60 | 29/01/24 | sio2feomgocao | 14631
staffmnkmcph_28.2_0_0_54.6_4.3_0_5.2_7.8_0_0_0_0 | 28.22 | 0 | 0 | 54.55 | 4.29 | 0 | 5.17 | 7.76 | 0 | 0 | 0 | 0 | 99.99 | 0 | 1573.15 | -1.43 | Ducret 1995 | H14/60 | 29/01/24 | sio2feomgocao | 14632
staffmnkmcph_28.2_0_0_54.6_4.3_0_5.2_7.8_0_0_0_0 | 28.22 | 0 | 0 | 54.55 | 4.29 | 0 | 5.17 | 7.76 | 0 | 0 | 0 | 0 | 99.99 | 0 | 1619.15 | -1.5 | Ducret 1995 | H14/60 | 29/01/24 | sio2feomgocao | 14633
staffmnkmcph_28.2_0_0_54.6_4.3_0_5.2_7.8_0_0_0_0 | 28.22 | 0 | 0 | 54.55 | 4.29 | 0 | 5.17 | 7.76 | 0 | 0 | 0 | 0 | 99.99 | 0 | 1665.15 | -1.57 | Ducret 1995 | H14/60 | 29/01/24 | sio2feomgocao | 14634
staffmnkmcph_28.2_0_0_54.6_4.3_0_5.2_7.8_0_0_0_0 | 28.22 | 0 | 0 | 54.55 | 4.29 | 0 | 5.17 | 7.76 | 0 | 0 | 0 | 0 | 99.99 | 0 | 1668.15 | -1.42 | Ducret 1995 | H15/30 | 29/01/24 | sio2feomgocao | 14635
staffmnkmcph_28.2_0_0_54.6_4.3_0_5.2_7.8_0_0_0_0 | 28.22 | 0 | 0 | 54.55 | 4.29 | 0 | 5.17 | 7.76 | 0 | 0 | 0 | 0 | 99.99 | 0 | 1644.15 | -1.45 | Ducret 1995 | H15/30 | 29/01/24 | sio2feomgocao | 14636
staffmnkmcph_28.2_0_0_54.6_4.3_0_5.2_7.8_0_0_0_0 | 28.22 | 0 | 0 | 54.55 | 4.29 | 0 | 5.17 | 7.76 | 0 | 0 | 0 | 0 | 99.99 | 0 | 1665.15 | -1.46 | Ducret 1995 | H15/30 | 29/01/24 | sio2feomgocao | 14637
staffmnkmcph_28.2_0_0_54.6_4.3_0_5.2_7.8_0_0_0_0 | 28.22 | 0 | 0 | 54.55 | 4.29 | 0 | 5.17 | 7.76 | 0 | 0 | 0 | 0 | 99.99 | 0 | 1690.15 | -1.42 | Ducret 1995 | H15/30 | 29/01/24 | sio2feomgocao | 14638
staffmnkmcph_28.2_0_0_54.6_4.3_0_5.2_7.8_0_0_0_0 | 28.22 | 0 | 0 | 54.55 | 4.29 | 0 | 5.17 | 7.76 | 0 | 0 | 0 | 0 | 99.99 | 0 | 1715.15 | -1.33 | Ducret 1995 | H15/30 | 29/01/24 | sio2feomgocao | 14639
staffmnkmcph_28.2_0_0_54.6_4.3_0_5.2_7.8_0_0_0_0 | 28.22 | 0 | 0 | 54.55 | 4.29 | 0 | 5.17 | 7.76 | 0 | 0 | 0 | 0 | 99.99 | 0 | 1668.15 | -1.49 | Ducret 1995 | H15/60 | 29/01/24 | sio2feomgocao | 14640
staffmnkmcph_28.2_0_0_54.6_4.3_0_5.2_7.8_0_0_0_0 | 28.22 | 0 | 0 | 54.55 | 4.29 | 0 | 5.17 | 7.76 | 0 | 0 | 0 | 0 | 99.99 | 0 | 1644.15 | -1.51 | Ducret 1995 | H15/60 | 29/01/24 | sio2feomgocao | 14641
staffmnkmcph_28.2_0_0_54.6_4.3_0_5.2_7.8_0_0_0_0 | 28.22 | 0 | 0 | 54.55 | 4.29 | 0 | 5.17 | 7.76 | 0 | 0 | 0 | 0 | 99.99 | 0 | 1665.15 | -1.53 | Ducret 1995 | H15/60 | 29/01/24 | sio2feomgocao | 14642
staffmnkmcph_28.2_0_0_54.6_4.3_0_5.2_7.8_0_0_0_0 | 28.22 | 0 | 0 | 54.55 | 4.29 | 0 | 5.17 | 7.76 | 0 | 0 | 0 | 0 | 99.99 | 0 | 1690.15 | -1.52 | Ducret 1995 | H15/60 | 29/01/24 | sio2feomgocao | 14643
staffmnkmcph_28.2_0_0_54.6_4.3_0_5.2_7.8_0_0_0_0 | 28.22 | 0 | 0 | 54.55 | 4.29 | 0 | 5.17 | 7.76 | 0 | 0 | 0 | 0 | 99.99 | 0 | 1715.15 | -1.54 | Ducret 1995 | H15/60 | 29/01/24 | sio2feomgocao | 14644
staffmnkmcph_27.9_0_0_67.5_4.7_0_0_0_0_0_0_0 | 27.85 | 0 | 0 | 67.5 | 4.65 | 0 | 0 | 0 | 0 | 0 | 0 | 0 | 100 | 0 | 1573.85 | -1.4 | Ducret 1995 | H16/30 | 29/01/24 | sio2feo | 14645
staffmnkmcph_27.9_0_0_67.5_4.7_0_0_0_0_0_0_0 | 27.85 | 0 | 0 | 67.5 | 4.65 | 0 | 0 | 0 | 0 | 0 | 0 | 0 | 100 | 0 | 1528.15 | -1.3 | Ducret 1995 | H16/30 | 29/01/24 | sio2feo | 14646
staffmnkmcph_27.9_0_0_67.5_4.7_0_0_0_0_0_0_0 | 27.85 | 0 | 0 | 67.5 | 4.65 | 0 | 0 | 0 | 0 | 0 | 0 | 0 | 100 | 0 | 1491.15 | -1.26 | Ducret 1995 | H16/30 | 29/01/24 | sio2feo | 14647
staffmnkmcph_27.9_0_0_67.5_4.7_0_0_0_0_0_0_0 | 27.85 | 0 | 0 | 67.5 | 4.65 | 0 | 0 | 0 | 0 | 0 | 0 | 0 | 100 | 0 | 1483.15 | -1.3 | Ducret 1995 | H16/30 | 29/01/24 | sio2feo | 14648
staffmnkmcph_27.9_0_0_67.5_4.7_0_0_0_0_0_0_0 | 27.85 | 0 | 0 | 67.5 | 4.65 | 0 | 0 | 0 | 0 | 0 | 0 | 0 | 100 | 0 | 1570.15 | -1.35 | Ducret 1995 | H16/30 | 29/01/24 | sio2feo | 14649
staffmnkmcph_27.9_0_0_67.5_4.7_0_0_0_0_0_0_0 | 27.85 | 0 | 0 | 67.5 | 4.65 | 0 | 0 | 0 | 0 | 0 | 0 | 0 | 100 | 0 | 1618.15 | -1.42 | Ducret 1995 | H16/30 | 29/01/24 | sio2feo | 14650
staffmnkmcph_27.9_0_0_67.5_4.7_0_0_0_0_0_0_0 | 27.85 | 0 | 0 | 67.5 | 4.65 | 0 | 0 | 0 | 0 | 0 | 0 | 0 | 100 | 0 | 1665.15 | -1.54 | Ducret 1995 | H16/30 | 29/01/24 | sio2feo | 14651
staffmnkmcph_27.9_0_0_67.5_4.7_0_0_0_0_0_0_0 | 27.85 | 0 | 0 | 67.5 | 4.65 | 0 | 0 | 0 | 0 | 0 | 0 | 0 | 100 | 0 | 1715.15 | -1.56 | Ducret 1995 | H16/30 | 29/01/24 | sio2feo | 14652
staffmnkmcph_27.9_0_0_67.5_4.7_0_0_0_0_0_0_0 | 27.85 | 0 | 0 | 67.5 | 4.65 | 0 | 0 | 0 | 0 | 0 | 0 | 0 | 100 | 0 | 1573.85 | -1.39 | Ducret 1995 | H16/60 | 29/01/24 | sio2feo | 14653
staffmnkmcph_27.9_0_0_67.5_4.7_0_0_0_0_0_0_0 | 27.85 | 0 | 0 | 67.5 | 4.65 | 0 | 0 | 0 | 0 | 0 | 0 | 0 | 100 | 0 | 1528.15 | -1.32 | Ducret 1995 | H16/60 | 29/01/24 | sio2feo | 14654
staffmnkmcph_27.9_0_0_67.5_4.7_0_0_0_0_0_0_0 | 27.85 | 0 | 0 | 67.5 | 4.65 | 0 | 0 | 0 | 0 | 0 | 0 | 0 | 100 | 0 | 1491.15 | -1.3 | Ducret 1995 | H16/60 | 29/01/24 | sio2feo | 14655
staffmnkmcph_27.9_0_0_67.5_4.7_0_0_0_0_0_0_0 | 27.85 | 0 | 0 | 67.5 | 4.65 | 0 | 0 | 0 | 0 | 0 | 0 | 0 | 100 | 0 | 1483.15 | -1.28 | Ducret 1995 | H16/60 | 29/01/24 | sio2feo | 14656
staffmnkmcph_27.9_0_0_67.5_4.7_0_0_0_0_0_0_0 | 27.85 | 0 | 0 | 67.5 | 4.65 | 0 | 0 | 0 | 0 | 0 | 0 | 0 | 100 | 0 | 1570.15 | -1.35 | Ducret 1995 | H16/60 | 29/01/24 | sio2feo | 14657
staffmnkmcph_27.9_0_0_67.5_4.7_0_0_0_0_0_0_0 | 27.85 | 0 | 0 | 67.5 | 4.65 | 0 | 0 | 0 | 0 | 0 | 0 | 0 | 100 | 0 | 1618.15 | -1.41 | Ducret 1995 | H16/60 | 29/01/24 | sio2feo | 14658
staffmnkmcph_27.9_0_0_67.5_4.7_0_0_0_0_0_0_0 | 27.85 | 0 | 0 | 67.5 | 4.65 | 0 | 0 | 0 | 0 | 0 | 0 | 0 | 100 | 0 | 1665.15 | -1.5 | Ducret 1995 | H16/60 | 29/01/24 | sio2feo | 14659
staffmnkmcph_27.9_0_0_67.5_4.7_0_0_0_0_0_0_0 | 27.85 | 0 | 0 | 67.5 | 4.65 | 0 | 0 | 0 | 0 | 0 | 0 | 0 | 100 | 0 | 1715.15 | -1.55 | Ducret 1995 | H16/60 | 29/01/24 | sio2feo | 14660
staffmnkmcph_28.9_0_0_53.5_15.1_0_0_0_2.6_0_0_0 | 28.85 | 0 | 0 | 53.5 | 15.06 | 0 | 0 | 0 | 2.59 | 0 | 0 | 0 | 100 | 0 | 1573 | -1.38 | Chen et al. 2014 | 1 | 29/01/24 | sio2feona2o | 14661
staffmnkmcph_29.2_0_0_55.5_12.7_0_0_0_2.6_0_0_0 | 29.22 | 0 | 0 | 55.48 | 12.67 | 0 | 0 | 0 | 2.62 | 0 | 0 | 0 | 99.99 | 0 | 1623 | -1.43 | Chen et al. 2014 | 1 | 29/01/24 | sio2feona2o | 14662
staffmnkmcph_29.5_0_0_57.1_10.7_0_0_0_2.7_0_0_0 | 29.53 | 0 | 0 | 57.1 | 10.72 | 0 | 0 | 0 | 2.65 | 0 | 0 | 0 | 100 | 0 | 1673 | -1.47 | Chen et al. 2014 | 1 | 29/01/24 | sio2feona2o | 14663
staffmnkmcph_29.8_0_0_58.4_9.1_0_0_0_2.7_0_0_0 | 29.78 | 0 | 0 | 58.43 | 9.12 | 0 | 0 | 0 | 2.67 | 0 | 0 | 0 | 100 | 0 | 1723 | -1.51 | Chen et al. 2014 | 1 | 29/01/24 | sio2feona2o | 14664
staffmnkmcph_30.5_0_0_45.5_14.5_0_0_0_9.5_0_0_0 | 30.49 | 0 | 0 | 45.47 | 14.49 | 0 | 0 | 0 | 9.54 | 0 | 0 | 0 | 99.99 | 0 | 1623 | -1.24 | Chen et al. 2014 | 2 | 29/01/24 | sio2feona2o | 14665
staffmnkmcph_30.8_0_0_47.2_12.4_0_0_0_9.7_0_0_0 | 30.84 | 0 | 0 | 47.16 | 12.35 | 0 | 0 | 0 | 9.65 | 0 | 0 | 0 | 100 | 0 | 1673 | -1.31 | Chen et al. 2014 | 2 | 29/01/24 | sio2feona2o | 14666
staffmnkmcph_31.1_0_0_48.6_10.6_0_0_0_9.8_0_0_0 | 31.13 | 0 | 0 | 48.55 | 10.57 | 0 | 0 | 0 | 9.75 | 0 | 0 | 0 | 100 | 0 | 1723 | -1.38 | Chen et al. 2014 | 2 | 29/01/24 | sio2feona2o | 14667
staffmnkmcph_31.4_0_0_49.7_9.1_0_0_0_9.8_0_0_0 | 31.38 | 0 | 0 | 49.71 | 9.09 | 0 | 0 | 0 | 9.82 | 0 | 0 | 0 | 100 | 0 | 1773 | -1.43 | Chen et al. 2014 | 2 | 29/01/24 | sio2feona2o | 14668
staffmnkmcph_37.5_0_0_32.8_12_0_0_0_17.7_0_0_0 | 37.51 | 0 | 0 | 32.82 | 12 | 0 | 0 | 0 | 17.67 | 0 | 0 | 0 | 100 | 0 | 1671 | -0.94 | Chen et al. 2014 | 3 | 29/01/24 | sio2feona2o | 14669
staffmnkmcph_37.7_0_0_33.5_11.1_0_0_0_17.8_0_0_0 | 37.69 | 0 | 0 | 33.49 | 11.06 | 0 | 0 | 0 | 17.76 | 0 | 0 | 0 | 100 | 0 | 1698 | -0.99 | Chen et al. 2014 | 3 | 29/01/24 | sio2feona2o | 14670
staffmnkmcph_37.9_0_0_34.1_10.3_0_0_0_17.8_0_0_0 | 37.85 | 0 | 0 | 34.05 | 10.26 | 0 | 0 | 0 | 17.84 | 0 | 0 | 0 | 100 | 0 | 1723 | -1.04 | Chen et al. 2014 | 3 | 29/01/24 | sio2feona2o | 14671
staffmnkmcph_38_0_0_34.6_9.5_0_0_0_17.9_0_0_0 | 38 | 0 | 0 | 34.56 | 9.54 | 0 | 0 | 0 | 17.9 | 0 | 0 | 0 | 100 | 0 | 1748 | -1.07 | Chen et al. 2014 | 3 | 29/01/24 | sio2feona2o | 14672
staffmnkmcph_38.1_0_0_35_8.9_0_0_0_18_0_0_0 | 38.13 | 0 | 0 | 35.03 | 8.87 | 0 | 0 | 0 | 17.97 | 0 | 0 | 0 | 100 | 0 | 1773 | -1.1 | Chen et al. 2014 | 3 | 29/01/24 | sio2feona2o | 14673
staffmnkmcph_37.2_0_0_45.7_14.6_0_0_0_2.5_0_0_0 | 37.17 | 0 | 0 | 45.72 | 14.61 | 0 | 0 | 0 | 2.5 | 0 | 0 | 0 | 100 | 0 | 1523 | -0.88 | Chen et al. 2014 | 4 | 29/01/24 | sio2feona2o | 14674
staffmnkmcph_37.7_0_0_47.6_12.2_0_0_0_2.5_0_0_0 | 37.66 | 0 | 0 | 47.62 | 12.18 | 0 | 0 | 0 | 2.54 | 0 | 0 | 0 | 100 | 0 | 1573 | -0.98 | Chen et al. 2014 | 4 | 29/01/24 | sio2feona2o | 14675
staffmnkmcph_38.1_0_0_49.2_10.2_0_0_0_2.6_0_0_0 | 38.05 | 0 | 0 | 49.18 | 10.21 | 0 | 0 | 0 | 2.56 | 0 | 0 | 0 | 100 | 0 | 1623 | -1.08 | Chen et al. 2014 | 4 | 29/01/24 | sio2feona2o | 14676
staffmnkmcph_38.4_0_0_50.4_8.6_0_0_0_2.6_0_0_0 | 38.38 | 0 | 0 | 50.44 | 8.6 | 0 | 0 | 0 | 2.58 | 0 | 0 | 0 | 100 | 0 | 1673 | -1.15 | Chen et al. 2014 | 4 | 29/01/24 | sio2feona2o | 14677
staffmnkmcph_38.6_0_0_51.5_7.3_0_0_0_2.6_0_0_0 | 38.64 | 0 | 0 | 51.47 | 7.29 | 0 | 0 | 0 | 2.6 | 0 | 0 | 0 | 100 | 0 | 1723 | -1.23 | Chen et al. 2014 | 4 | 29/01/24 | sio2feona2o | 14678
staffmnkmcph_38.9_0_0_52.3_6.2_0_0_0_2.6_0_0_0 | 38.85 | 0 | 0 | 52.31 | 6.23 | 0 | 0 | 0 | 2.62 | 0 | 0 | 0 | 100.01 | 0 | 1773 | -1.29 | Chen et al. 2014 | 4 | 29/01/24 | sio2feona2o | 14679
staffmnkmcph_38.5_0_0_38.5_13.1_0_0_0_10_0_0_0 | 38.47 | 0 | 0 | 38.45 | 13.09 | 0 | 0 | 0 | 9.99 | 0 | 0 | 0 | 100 | 0 | 1591 | -0.83 | Chen et al. 2014 | 5 | 29/01/24 | sio2feona2o | 14680
staffmnkmcph_38.8_0_0_39.7_11.5_0_0_0_10.1_0_0_0 | 38.8 | 0 | 0 | 39.66 | 11.46 | 0 | 0 | 0 | 10.08 | 0 | 0 | 0 | 100 | 0 | 1631 | -0.9 | Chen et al. 2014 | 5 | 29/01/24 | sio2feona2o | 14681
staffmnkmcph_39_0_0_40.5_10.3_0_0_0_10.1_0_0_0 | 39.04 | 0 | 0 | 40.51 | 10.32 | 0 | 0 | 0 | 10.14 | 0 | 0 | 0 | 100.01 | 0 | 1663 | -0.96 | Chen et al. 2014 | 5 | 29/01/24 | sio2feona2o | 14682
staffmnkmcph_39.2_0_0_41.1_9.6_0_0_0_10.2_0_0_0 | 39.19 | 0 | 0 | 41.08 | 9.55 | 0 | 0 | 0 | 10.18 | 0 | 0 | 0 | 100 | 0 | 1687 | -1 | Chen et al. 2014 | 5 | 29/01/24 | sio2feona2o | 14683
staffmnkmcph_39.5_0_0_42.1_8.1_0_0_0_10.3_0_0_0 | 39.49 | 0 | 0 | 42.12 | 8.13 | 0 | 0 | 0 | 10.26 | 0 | 0 | 0 | 100 | 0 | 1738 | -1.08 | Chen et al. 2014 | 5 | 29/01/24 | sio2feona2o | 14684
staffmnkmcph_40.7_0_0_35.6_11.5_0_0_0_12.2_0_0_0 | 40.71 | 0 | 0 | 35.6 | 11.53 | 0 | 0 | 0 | 12.16 | 0 | 0 | 0 | 100 | 0 | 1623 | -0.81 | Chen et al. 2014 | 6 | 29/01/24 | sio2feona2o | 14685
staffmnkmcph_41.1_0_0_36.8_9.8_0_0_0_12.3_0_0_0 | 41.08 | 0 | 0 | 36.84 | 9.81 | 0 | 0 | 0 | 12.27 | 0 | 0 | 0 | 100 | 0 | 1673 | -0.9 | Chen et al. 2014 | 6 | 29/01/24 | sio2feona2o | 14686
staffmnkmcph_41.4_0_0_37.9_8.4_0_0_0_12.4_0_0_0 | 41.39 | 0 | 0 | 37.87 | 8.38 | 0 | 0 | 0 | 12.36 | 0 | 0 | 0 | 100 | 0 | 1723 | -1 | Chen et al. 2014 | 6 | 29/01/24 | sio2feona2o | 14687
staffmnkmcph_41.7_0_0_38.7_7.2_0_0_0_12.4_0_0_0 | 41.65 | 0 | 0 | 38.72 | 7.19 | 0 | 0 | 0 | 12.44 | 0 | 0 | 0 | 100 | 0 | 1773 | -1.08 | Chen et al. 2014 | 6 | 29/01/24 | sio2feona2o | 14688
staffmnkmcph_42.3_0_0_41.6_11.3_0_0_0_4.8_0_0_0 | 42.27 | 0 | 0 | 41.62 | 11.3 | 0 | 0 | 0 | 4.81 | 0 | 0 | 0 | 100 | 0 | 1574 | -0.71 | Chen et al. 2014 | 7 | 29/01/24 | sio2feona2o | 14689
staffmnkmcph_42.7_0_0_42.9_9.6_0_0_0_4.9_0_0_0 | 42.66 | 0 | 0 | 42.91 | 9.57 | 0 | 0 | 0 | 4.86 | 0 | 0 | 0 | 100 | 0 | 1621 | -0.8 | Chen et al. 2014 | 7 | 29/01/24 | sio2feona2o | 14690
staffmnkmcph_43_0_0_44_8.1_0_0_0_4.9_0_0_0 | 42.99 | 0 | 0 | 44.02 | 8.1 | 0 | 0 | 0 | 4.89 | 0 | 0 | 0 | 100 | 0 | 1670 | -0.9 | Chen et al. 2014 | 7 | 29/01/24 | sio2feona2o | 14691
staffmnkmcph_43.3_0_0_44.9_6.9_0_0_0_4.9_0_0_0 | 43.25 | 0 | 0 | 44.91 | 6.91 | 0 | 0 | 0 | 4.92 | 0 | 0 | 0 | 99.99 | 0 | 1718 | -0.98 | Chen et al. 2014 | 7 | 29/01/24 | sio2feona2o | 14692
staffmnkmcph_43.5_0_0_45.7_5.8_0_0_0_5_0_0_0 | 43.49 | 0 | 0 | 45.72 | 5.84 | 0 | 0 | 0 | 4.95 | 0 | 0 | 0 | 100 | 0 | 1771 | -1.07 | Chen et al. 2014 | 7 | 29/01/24 | sio2feona2o | 14693
staffmnkmcph_42_0_0_38.7_12_0_0_0_7.3_0_0_0 | 42.02 | 0 | 0 | 38.67 | 11.98 | 0 | 0 | 0 | 7.33 | 0 | 0 | 0 | 100 | 0 | 1573 | -0.66 | Chen et al. 2014 | 8 | 29/01/24 | sio2feona2o | 14694
staffmnkmcph_42.5_0_0_40.1_10.1_0_0_0_7.4_0_0_0 | 42.45 | 0 | 0 | 40.07 | 10.07 | 0 | 0 | 0 | 7.41 | 0 | 0 | 0 | 100 | 0 | 1623 | -0.76 | Chen et al. 2014 | 8 | 29/01/24 | sio2feona2o | 14695
staffmnkmcph_42.8_0_0_41.2_8.5_0_0_0_7.5_0_0_0 | 42.8 | 0 | 0 | 41.22 | 8.51 | 0 | 0 | 0 | 7.47 | 0 | 0 | 0 | 100 | 0 | 1673 | -0.87 | Chen et al. 2014 | 8 | 29/01/24 | sio2feona2o | 14696
staffmnkmcph_43.1_0_0_42.2_7.2_0_0_0_7.5_0_0_0 | 43.08 | 0 | 0 | 42.16 | 7.24 | 0 | 0 | 0 | 7.52 | 0 | 0 | 0 | 100 | 0 | 1723 | -0.96 | Chen et al. 2014 | 8 | 29/01/24 | sio2feona2o | 14697
staffmnkmcph_43.3_0_0_42.9_6.2_0_0_0_7.6_0_0_0 | 43.32 | 0 | 0 | 42.94 | 6.19 | 0 | 0 | 0 | 7.56 | 0 | 0 | 0 | 100.01 | 0 | 1773 | -1.05 | Chen et al. 2014 | 8 | 29/01/24 | sio2feona2o | 14698
staffmnkmcph_43.7_0_0_36.2_10.9_0_0_0_9.3_0_0_0 | 43.68 | 0 | 0 | 36.16 | 10.89 | 0 | 0 | 0 | 9.27 | 0 | 0 | 0 | 100 | 0 | 1598 | -0.54 | Chen et al. 2014 | 9 | 29/01/24 | sio2feona2o | 14699
staffmnkmcph_43.9_0_0_36.8_10.1_0_0_0_9.3_0_0_0 | 43.87 | 0 | 0 | 36.75 | 10.07 | 0 | 0 | 0 | 9.31 | 0 | 0 | 0 | 100 | 0 | 1621 | -0.58 | Chen et al. 2014 | 9 | 29/01/24 | sio2feona2o | 14700
staffmnkmcph_44.2_0_0_37.9_8.5_0_0_0_9.4_0_0_0 | 44.24 | 0 | 0 | 37.91 | 8.46 | 0 | 0 | 0 | 9.39 | 0 | 0 | 0 | 100 | 0 | 1673 | -0.69 | Chen et al. 2014 | 9 | 29/01/24 | sio2feona2o | 14701
staffmnkmcph_44.5_0_0_38.8_7.2_0_0_0_9.5_0_0_0 | 44.54 | 0 | 0 | 38.81 | 7.2 | 0 | 0 | 0 | 9.45 | 0 | 0 | 0 | 100 | 0 | 1723 | -0.79 | Chen et al. 2014 | 9 | 29/01/24 | sio2feona2o | 14702
staffmnkmcph_44.8_0_0_39.6_6.2_0_0_0_9.5_0_0_0 | 44.78 | 0 | 0 | 39.56 | 6.16 | 0 | 0 | 0 | 9.5 | 0 | 0 | 0 | 100 | 0 | 1773 | -0.87 | Chen et al. 2014 | 9 | 29/01/24 | sio2feona2o | 14703
staffmnkmcph_44_0_0_31.1_10.8_0_0_0_14.2_0_0_0 | 43.95 | 0 | 0 | 31.11 | 10.75 | 0 | 0 | 0 | 14.18 | 0 | 0 | 0 | 99.99 | 0 | 1623 | -0.51 | Chen et al. 2014 | 10 | 29/01/24 | sio2feona2o | 14704
staffmnkmcph_44.1_0_0_31.7_9.9_0_0_0_14.2_0_0_0 | 44.14 | 0 | 0 | 31.67 | 9.94 | 0 | 0 | 0 | 14.24 | 0 | 0 | 0 | 99.99 | 0 | 1647 | -0.57 | Chen et al. 2014 | 10 | 29/01/24 | sio2feona2o | 14705
staffmnkmcph_44.3_0_0_32.2_9.2_0_0_0_14.3_0_0_0 | 44.33 | 0 | 0 | 32.22 | 9.15 | 0 | 0 | 0 | 14.3 | 0 | 0 | 0 | 100 | 0 | 1673 | -0.63 | Chen et al. 2014 | 10 | 29/01/24 | sio2feona2o | 14706
staffmnkmcph_44.6_0_0_33.1_7.8_0_0_0_14.4_0_0_0 | 44.63 | 0 | 0 | 33.14 | 7.82 | 0 | 0 | 0 | 14.4 | 0 | 0 | 0 | 99.99 | 0 | 1723 | -0.74 | Chen et al. 2014 | 10 | 29/01/24 | sio2feona2o | 14707
staffmnkmcph_44.9_0_0_33.9_6.7_0_0_0_14.5_0_0_0 | 44.89 | 0 | 0 | 33.91 | 6.72 | 0 | 0 | 0 | 14.49 | 0 | 0 | 0 | 100.01 | 0 | 1773 | -0.84 | Chen et al. 2014 | 10 | 29/01/24 | sio2feona2o | 14708
staffmnkmcph_44.8_0_0_28.6_8.8_0_0_0_17.9_0_0_0 | 44.75 | 0 | 0 | 28.61 | 8.76 | 0 | 0 | 0 | 17.88 | 0 | 0 | 0 | 100 | 0 | 1698 | -0.63 | Chen et al. 2014 | 11 | 29/01/24 | sio2feona2o | 14709
staffmnkmcph_44.9_0_0_29.1_8.1_0_0_0_17.9_0_0_0 | 44.91 | 0 | 0 | 29.06 | 8.09 | 0 | 0 | 0 | 17.94 | 0 | 0 | 0 | 100 | 0 | 1724 | -0.68 | Chen et al. 2014 | 11 | 29/01/24 | sio2feona2o | 14710
staffmnkmcph_45_0_0_29.4_7.5_0_0_0_18_0_0_0 | 45.04 | 0 | 0 | 29.44 | 7.53 | 0 | 0 | 0 | 18 | 0 | 0 | 0 | 100.01 | 0 | 1748 | -0.73 | Chen et al. 2014 | 11 | 29/01/24 | sio2feona2o | 14711
staffmnkmcph_45.2_0_0_29.8_7_0_0_0_18.1_0_0_0 | 45.16 | 0 | 0 | 29.8 | 7 | 0 | 0 | 0 | 18.05 | 0 | 0 | 0 | 100.01 | 0 | 1773 | -0.78 | Chen et al. 2014 | 11 | 29/01/24 | sio2feona2o | 14712
staffmnkmcph_27.8_0_0_47.9_21.6_0_0_0_2.7_0_0_0 | 27.83 | 0 | 0 | 47.91 | 21.58 | 0 | 0 | 0 | 2.68 | 0 | 0 | 0 | 100 | 0 | 1473 | -1.17 | Chen et al. 2013 | 1 | 29/01/24 | sio2feona2o | 14713
staffmnkmcph_28.4_0_0_50.8_18.1_0_0_0_2.7_0_0_0 | 28.38 | 0 | 0 | 50.84 | 18.05 | 0 | 0 | 0 | 2.73 | 0 | 0 | 0 | 100 | 0 | 1523 | -1.26 | Chen et al. 2013 | 1 | 29/01/24 | sio2feona2o | 14714
staffmnkmcph_28.8_0_0_53.3_15.1_0_0_0_2.8_0_0_0 | 28.84 | 0 | 0 | 53.25 | 15.13 | 0 | 0 | 0 | 2.77 | 0 | 0 | 0 | 99.99 | 0 | 1573 | -1.35 | Chen et al. 2013 | 1 | 29/01/24 | sio2feona2o | 14715
staffmnkmcph_29.2_0_0_55.2_12.7_0_0_0_2.8_0_0_0 | 29.21 | 0 | 0 | 55.24 | 12.74 | 0 | 0 | 0 | 2.81 | 0 | 0 | 0 | 100 | 0 | 1623 | -1.41 | Chen et al. 2013 | 1 | 29/01/24 | sio2feona2o | 14716
staffmnkmcph_32_0_0_43.9_20.2_0_0_0_4_0_0_0 | 32.01 | 0 | 0 | 43.87 | 20.16 | 0 | 0 | 0 | 3.96 | 0 | 0 | 0 | 100 | 0 | 1473 | -0.79 | Chen et al. 2013 | 2 | 29/01/24 | sio2feona2o | 14717
staffmnkmcph_32.6_0_0_46.5_16.9_0_0_0_4_0_0_0 | 32.6 | 0 | 0 | 46.52 | 16.86 | 0 | 0 | 0 | 4.03 | 0 | 0 | 0 | 100.01 | 0 | 1523 | -0.91 | Chen et al. 2013 | 2 | 29/01/24 | sio2feona2o | 14718
staffmnkmcph_33.1_0_0_48.7_14.1_0_0_0_4.1_0_0_0 | 33.09 | 0 | 0 | 48.7 | 14.12 | 0 | 0 | 0 | 4.09 | 0 | 0 | 0 | 100 | 0 | 1573 | -0.99 | Chen et al. 2013 | 2 | 29/01/24 | sio2feona2o | 14719
staffmnkmcph_33.5_0_0_50.5_11.9_0_0_0_4.1_0_0_0 | 33.48 | 0 | 0 | 50.49 | 11.88 | 0 | 0 | 0 | 4.14 | 0 | 0 | 0 | 99.99 | 0 | 1623 | -1.06 | Chen et al. 2013 | 2 | 29/01/24 | sio2feona2o | 14720
staffmnkmcph_33.8_0_0_52_10.1_0_0_0_4.2_0_0_0 | 33.81 | 0 | 0 | 51.96 | 10.05 | 0 | 0 | 0 | 4.18 | 0 | 0 | 0 | 100 | 0 | 1673 | -1.14 | Chen et al. 2013 | 2 | 29/01/24 | sio2feona2o | 14721
staffmnkmcph_34.1_0_0_53.2_8.5_0_0_0_4.2_0_0_0 | 34.08 | 0 | 0 | 53.17 | 8.54 | 0 | 0 | 0 | 4.21 | 0 | 0 | 0 | 100 | 0 | 1723 | -1.21 | Chen et al. 2013 | 2 | 29/01/24 | sio2feona2o | 14722
staffmnkmcph_34.3_0_0_54.2_7.3_0_0_0_4.2_0_0_0 | 34.3 | 0 | 0 | 54.15 | 7.31 | 0 | 0 | 0 | 4.24 | 0 | 0 | 0 | 100 | 0 | 1773 | -1.27 | Chen et al. 2013 | 2 | 29/01/24 | sio2feona2o | 14723
staffmnkmcph_37.6_0_0_31.9_11.9_0_0_0_18.6_0_0_0 | 37.63 | 0 | 0 | 31.88 | 11.87 | 0 | 0 | 0 | 18.62 | 0 | 0 | 0 | 100 | 0 | 1678 | -0.21 | Chen et al. 2013 | 3 | 29/01/24 | sio2feona2o | 14724
staffmnkmcph_37.8_0_0_32.4_11.1_0_0_0_18.7_0_0_0 | 37.78 | 0 | 0 | 32.41 | 11.12 | 0 | 0 | 0 | 18.7 | 0 | 0 | 0 | 100.01 | 0 | 1700 | -0.28 | Chen et al. 2013 | 3 | 29/01/24 | sio2feona2o | 14725
staffmnkmcph_37.9_0_0_33_10.3_0_0_0_18.8_0_0_0 | 37.93 | 0 | 0 | 32.96 | 10.33 | 0 | 0 | 0 | 18.78 | 0 | 0 | 0 | 100 | 0 | 1725 | -0.35 | Chen et al. 2013 | 3 | 29/01/24 | sio2feona2o | 14726
staffmnkmcph_38.1_0_0_33.4_9.7_0_0_0_18.8_0_0_0 | 38.05 | 0 | 0 | 33.37 | 9.74 | 0 | 0 | 0 | 18.84 | 0 | 0 | 0 | 100 | 0 | 1745 | -0.42 | Chen et al. 2013 | 3 | 29/01/24 | sio2feona2o | 14727
staffmnkmcph_38.2_0_0_33.9_9.1_0_0_0_18.9_0_0_0 | 38.19 | 0 | 0 | 33.85 | 9.06 | 0 | 0 | 0 | 18.9 | 0 | 0 | 0 | 100 | 0 | 1770 | -0.49 | Chen et al. 2013 | 3 | 29/01/24 | sio2feona2o | 14728
staffmnkmcph_37.4_0_0_37.7_14.4_0_0_0_10.5_0_0_0 | 37.4 | 0 | 0 | 37.72 | 14.39 | 0 | 0 | 0 | 10.49 | 0 | 0 | 0 | 100 | 0 | 1573 | -0.27 | Chen et al. 2013 | 4 | 29/01/24 | sio2feona2o | 14729
staffmnkmcph_37.8_0_0_39.4_12.2_0_0_0_10.6_0_0_0 | 37.84 | 0 | 0 | 39.36 | 12.19 | 0 | 0 | 0 | 10.61 | 0 | 0 | 0 | 100 | 0 | 1623 | -0.43 | Chen et al. 2013 | 4 | 29/01/24 | sio2feona2o | 14730
staffmnkmcph_38.2_0_0_40.7_10.4_0_0_0_10.7_0_0_0 | 38.21 | 0 | 0 | 40.71 | 10.36 | 0 | 0 | 0 | 10.71 | 0 | 0 | 0 | 99.99 | 0 | 1673 | -0.55 | Chen et al. 2013 | 4 | 29/01/24 | sio2feona2o | 14731
staffmnkmcph_38.5_0_0_41.8_8.9_0_0_0_10.8_0_0_0 | 38.52 | 0 | 0 | 41.84 | 8.85 | 0 | 0 | 0 | 10.8 | 0 | 0 | 0 | 100.01 | 0 | 1723 | -0.66 | Chen et al. 2013 | 4 | 29/01/24 | sio2feona2o | 14732
staffmnkmcph_38.8_0_0_42.8_7.6_0_0_0_10.9_0_0_0 | 38.77 | 0 | 0 | 42.77 | 7.59 | 0 | 0 | 0 | 10.87 | 0 | 0 | 0 | 100 | 0 | 1773 | -0.77 | Chen et al. 2013 | 4 | 29/01/24 | sio2feona2o | 14733
staffmnkmcph_36.6_0_0_43.1_17.7_0_0_0_2.6_0_0_0 | 36.56 | 0 | 0 | 43.14 | 17.65 | 0 | 0 | 0 | 2.64 | 0 | 0 | 0 | 99.99 | 0 | 1473 | -0.52 | Chen et al. 2013 | 5 | 29/01/24 | sio2feona2o | 14734
staffmnkmcph_37.2_0_0_45.5_14.7_0_0_0_2.7_0_0_0 | 37.16 | 0 | 0 | 45.48 | 14.67 | 0 | 0 | 0 | 2.69 | 0 | 0 | 0 | 100 | 0 | 1523 | -0.64 | Chen et al. 2013 | 5 | 29/01/24 | sio2feona2o | 14735
staffmnkmcph_37.7_0_0_47.4_12.2_0_0_0_2.7_0_0_0 | 37.65 | 0 | 0 | 47.39 | 12.24 | 0 | 0 | 0 | 2.72 | 0 | 0 | 0 | 100 | 0 | 1573 | -0.76 | Chen et al. 2013 | 5 | 29/01/24 | sio2feona2o | 14736
staffmnkmcph_38_0_0_49_10.3_0_0_0_2.8_0_0_0 | 38.04 | 0 | 0 | 48.95 | 10.26 | 0 | 0 | 0 | 2.75 | 0 | 0 | 0 | 100 | 0 | 1623 | -0.83 | Chen et al. 2013 | 5 | 29/01/24 | sio2feona2o | 14737
staffmnkmcph_38.4_0_0_50.2_8.6_0_0_0_2.8_0_0_0 | 38.37 | 0 | 0 | 50.21 | 8.64 | 0 | 0 | 0 | 2.77 | 0 | 0 | 0 | 99.99 | 0 | 1673 | -0.93 | Chen et al. 2013 | 5 | 29/01/24 | sio2feona2o | 14738
staffmnkmcph_38.9_0_0_52.1_6.3_0_0_0_2.8_0_0_0 | 38.85 | 0 | 0 | 52.09 | 6.26 | 0 | 0 | 0 | 2.81 | 0 | 0 | 0 | 100.01 | 0 | 1773 | -1.1 | Chen et al. 2013 | 5 | 29/01/24 | sio2feona2o | 14739
staffmnkmcph_42.3_0_0_45.1_10.7_0_0_0_1.9_0_0_0 | 42.32 | 0 | 0 | 45.13 | 10.66 | 0 | 0 | 0 | 1.89 | 0 | 0 | 0 | 100 | 0 | 1573 | -0.44 | Chen et al. 2013 | 6 | 29/01/24 | sio2feona2o | 14740
staffmnkmcph_42.7_0_0_46.5_8.9_0_0_0_1.9_0_0_0 | 42.71 | 0 | 0 | 46.47 | 8.91 | 0 | 0 | 0 | 1.91 | 0 | 0 | 0 | 100 | 0 | 1623 | -0.56 | Chen et al. 2013 | 6 | 29/01/24 | sio2feona2o | 14741
staffmnkmcph_43_0_0_47.6_7.5_0_0_0_1.9_0_0_0 | 43.03 | 0 | 0 | 47.56 | 7.49 | 0 | 0 | 0 | 1.93 | 0 | 0 | 0 | 100.01 | 0 | 1673 | -0.68 | Chen et al. 2013 | 6 | 29/01/24 | sio2feona2o | 14742
staffmnkmcph_43.3_0_0_48.4_6.3_0_0_0_1.9_0_0_0 | 43.28 | 0 | 0 | 48.44 | 6.34 | 0 | 0 | 0 | 1.94 | 0 | 0 | 0 | 100 | 0 | 1723 | -0.76 | Chen et al. 2013 | 6 | 29/01/24 | sio2feona2o | 14743
staffmnkmcph_43.9_0_0_39.5_12.7_0_0_0_3.9_0_0_0 | 43.89 | 0 | 0 | 39.53 | 12.65 | 0 | 0 | 0 | 3.93 | 0 | 0 | 0 | 100 | 0 | 1523 | -0.21 | Chen et al. 2013 | 7 | 29/01/24 | sio2feona2o | 14744
staffmnkmcph_44.4_0_0_41.1_10.5_0_0_0_4_0_0_0 | 44.38 | 0 | 0 | 41.11 | 10.53 | 0 | 0 | 0 | 3.98 | 0 | 0 | 0 | 100 | 0 | 1573 | -0.35 | Chen et al. 2013 | 7 | 29/01/24 | sio2feona2o | 14745
staffmnkmcph_44.8_0_0_42.4_8.8_0_0_0_4_0_0_0 | 44.79 | 0 | 0 | 42.39 | 8.81 | 0 | 0 | 0 | 4.02 | 0 | 0 | 0 | 100.01 | 0 | 1623 | -0.48 | Chen et al. 2013 | 7 | 29/01/24 | sio2feona2o | 14746
staffmnkmcph_45.1_0_0_43.4_7.4_0_0_0_4_0_0_0 | 45.11 | 0 | 0 | 43.43 | 7.41 | 0 | 0 | 0 | 4.04 | 0 | 0 | 0 | 99.99 | 0 | 1673 | -0.61 | Chen et al. 2013 | 7 | 29/01/24 | sio2feona2o | 14747
staffmnkmcph_45.4_0_0_44.3_6.3_0_0_0_4.1_0_0_0 | 45.38 | 0 | 0 | 44.27 | 6.28 | 0 | 0 | 0 | 4.07 | 0 | 0 | 0 | 100 | 0 | 1723 | -0.7 | Chen et al. 2013 | 7 | 29/01/24 | sio2feona2o | 14748
staffmnkmcph_47.4_0_0_27.8_8.9_0_0_0_15.9_0_0_0 | 47.39 | 0 | 0 | 27.84 | 8.91 | 0 | 0 | 0 | 15.86 | 0 | 0 | 0 | 100 | 0 | 1653 | 0.48 | Chen et al. 2013 | 8 | 29/01/24 | sio2feona2o | 14749
staffmnkmcph_47.6_0_0_28.4_8.1_0_0_0_15.9_0_0_0 | 47.59 | 0 | 0 | 28.38 | 8.1 | 0 | 0 | 0 | 15.93 | 0 | 0 | 0 | 100 | 0 | 1683 | 0.38 | Chen et al. 2013 | 8 | 29/01/24 | sio2feona2o | 14750
staffmnkmcph_47.8_0_0_28.9_7.4_0_0_0_16_0_0_0 | 47.77 | 0 | 0 | 28.87 | 7.37 | 0 | 0 | 0 | 15.99 | 0 | 0 | 0 | 100 | 0 | 1713 | 0.26 | Chen et al. 2013 | 8 | 29/01/24 | sio2feona2o | 14751
staffmnkmcph_47.9_0_0_29.3_6.7_0_0_0_16_0_0_0 | 47.93 | 0 | 0 | 29.3 | 6.72 | 0 | 0 | 0 | 16.04 | 0 | 0 | 0 | 99.99 | 0 | 1743 | 0.16 | Chen et al. 2013 | 8 | 29/01/24 | sio2feona2o | 14752
staffmnkmcph_48.1_0_0_29.7_6.1_0_0_0_16.1_0_0_0 | 48.08 | 0 | 0 | 29.69 | 6.14 | 0 | 0 | 0 | 16.09 | 0 | 0 | 0 | 100 | 0 | 1773 | 0.06 | Chen et al. 2013 | 8 | 29/01/24 | sio2feona2o | 14753
staffmnkmcph_46_0_0_29.9_15.2_0_0_0_8.9_0_0_0 | 46.02 | 0 | 0 | 29.94 | 15.17 | 0 | 0 | 0 | 8.87 | 0 | 0 | 0 | 100 | 0 | 1473 | 0.76 | Chen et al. 2013 | 9 | 29/01/24 | sio2feona2o | 14754
staffmnkmcph_46.7_0_0_31.7_12.7_0_0_0_9_0_0_0 | 46.65 | 0 | 0 | 31.7 | 12.66 | 0 | 0 | 0 | 8.99 | 0 | 0 | 0 | 100 | 0 | 1523 | 0.55 | Chen et al. 2013 | 9 | 29/01/24 | sio2feona2o | 14755
staffmnkmcph_47.2_0_0_33.2_10.6_0_0_0_9.1_0_0_0 | 47.16 | 0 | 0 | 33.15 | 10.6 | 0 | 0 | 0 | 9.09 | 0 | 0 | 0 | 100 | 0 | 1573 | 0.37 | Chen et al. 2013 | 9 | 29/01/24 | sio2feona2o | 14756
staffmnkmcph_47.6_0_0_34.3_8.9_0_0_0_9.2_0_0_0 | 47.58 | 0 | 0 | 34.34 | 8.91 | 0 | 0 | 0 | 9.17 | 0 | 0 | 0 | 100 | 0 | 1623 | 0.2 | Chen et al. 2013 | 9 | 29/01/24 | sio2feona2o | 14757
staffmnkmcph_47.9_0_0_35.3_7.5_0_0_0_9.2_0_0_0 | 47.93 | 0 | 0 | 35.31 | 7.53 | 0 | 0 | 0 | 9.24 | 0 | 0 | 0 | 100.01 | 0 | 1673 | 0.05 | Chen et al. 2013 | 9 | 29/01/24 | sio2feona2o | 14758
staffmnkmcph_48.2_0_0_36.1_6.4_0_0_0_9.3_0_0_0 | 48.21 | 0 | 0 | 36.1 | 6.4 | 0 | 0 | 0 | 9.29 | 0 | 0 | 0 | 100 | 0 | 1723 | -0.1 | Chen et al. 2013 | 9 | 29/01/24 | sio2feona2o | 14759
staffmnkmcph_48.4_0_0_36.8_5.5_0_0_0_9.3_0_0_0 | 48.44 | 0 | 0 | 36.76 | 5.47 | 0 | 0 | 0 | 9.34 | 0 | 0 | 0 | 100.01 | 0 | 1773 | -0.21 | Chen et al. 2013 | 9 | 29/01/24 | sio2feona2o | 14760
staffmnkmcph_83.1_0.1_8.1_0.5_0.2_0_0_0.4_4.3_3.2_0_0.1 | 83.1 | 0.08 | 8.12 | 0.51 | 0.24 | 0 | 0.03 | 0.36 | 4.31 | 3.18 | 0 | 0.07 | 100 | 0 | 1108.15 | 9.6 | Friedman et al.1963 | 0 | 08/03/24 | sio2tio2al2o3feomgocaona2ok2oh2o | 14761
staffmnkmcph_83_0.1_8.1_0.5_0.2_0_0_0.4_4.3_3.2_0_0.2 | 83.01 | 0.08 | 8.11 | 0.51 | 0.24 | 0 | 0.03 | 0.36 | 4.31 | 3.18 | 0 | 0.18 | 100.01 | 0 | 1058.15 | 11.5 | Friedman et al.1963 | 0 | 08/03/24 | sio2tio2al2o3feomgocaona2ok2oh2o | 14762
staffmnkmcph_82.9_0.1_8.1_0.5_0.2_0_0_0.4_4.3_3.2_0_0.4 | 82.86 | 0.08 | 8.1 | 0.51 | 0.24 | 0 | 0.03 | 0.36 | 4.3 | 3.17 | 0 | 0.36 | 100.01 | 0 | 1008.15 | 12 | Friedman et al.1963 | 0 | 08/03/24 | sio2tio2al2o3feomgocaona2ok2oh2o | 14763
staffmnkmcph_82.9_0.1_8.1_0.5_0.2_0_0_0.4_4.3_3.2_0_0.4 | 82.86 | 0.08 | 8.1 | 0.51 | 0.24 | 0 | 0.03 | 0.36 | 4.3 | 3.17 | 0 | 0.36 | 100.01 | 0 | 1008.15 | 11.5 | Friedman et al.1963 | 0 | 08/03/24 | sio2tio2al2o3feomgocaona2ok2oh2o | 14764
staffmnkmcph_50.2_0_12.9_0_0_0_0_36.9_0_0_0_0 | 50.2 | 0 | 12.9 | 0 | 0 | 0 | 0 | 36.9 | 0 | 0 | 0 | 0 | 100 | 0 | 1079 | 12 | Sukenaga et al. 2023 | CAS | 18/03/2024 | sio2al2o3cao | 14765
staffmnkmcph_50.2_0_12.9_0_0_0_0_36.9_0_0_0_0 | 50.2 | 0 | 12.9 | 0 | 0 | 0 | 0 | 36.9 | 0 | 0 | 0 | 0 | 100 | 0 | 1173 | 7.54 | Sukenaga et al. 2023 | CAS | 18/03/2024 | sio2al2o3cao | 14766
staffmnkmcph_50.2_0_12.9_0_0_0_0_36.9_0_0_0_0 | 50.2 | 0 | 12.9 | 0 | 0 | 0 | 0 | 36.9 | 0 | 0 | 0 | 0 | 100 | 0 | 1176 | 7.48 | Sukenaga et al. 2023 | CAS | 18/03/2024 | sio2al2o3cao | 14767
staffmnkmcph_50.2_0_12.9_0_0_0_0_36.9_0_0_0_0 | 50.2 | 0 | 12.9 | 0 | 0 | 0 | 0 | 36.9 | 0 | 0 | 0 | 0 | 100 | 0 | 1178 | 7.41 | Sukenaga et al. 2023 | CAS | 18/03/2024 | sio2al2o3cao | 14768
staffmnkmcph_50.2_0_12.9_0_0_0_0_36.9_0_0_0_0 | 50.2 | 0 | 12.9 | 0 | 0 | 0 | 0 | 36.9 | 0 | 0 | 0 | 0 | 100 | 0 | 1179 | 7.32 | Sukenaga et al. 2023 | CAS | 18/03/2024 | sio2al2o3cao | 14769
staffmnkmcph_50.2_0_12.9_0_0_0_0_36.9_0_0_0_0 | 50.2 | 0 | 12.9 | 0 | 0 | 0 | 0 | 36.9 | 0 | 0 | 0 | 0 | 100 | 0 | 1182 | 7.24 | Sukenaga et al. 2023 | CAS | 18/03/2024 | sio2al2o3cao | 14770
staffmnkmcph_50.2_0_12.9_0_0_0_0_36.9_0_0_0_0 | 50.2 | 0 | 12.9 | 0 | 0 | 0 | 0 | 36.9 | 0 | 0 | 0 | 0 | 100 | 0 | 1185 | 7.2 | Sukenaga et al. 2023 | CAS | 18/03/2024 | sio2al2o3cao | 14771
staffmnkmcph_50.2_0_12.9_0_0_0_0_36.9_0_0_0_0 | 50.2 | 0 | 12.9 | 0 | 0 | 0 | 0 | 36.9 | 0 | 0 | 0 | 0 | 100 | 0 | 1188 | 7.1 | Sukenaga et al. 2023 | CAS | 18/03/2024 | sio2al2o3cao | 14772
staffmnkmcph_50.2_0_12.9_0_0_0_0_36.9_0_0_0_0 | 50.2 | 0 | 12.9 | 0 | 0 | 0 | 0 | 36.9 | 0 | 0 | 0 | 0 | 100 | 0 | 1189 | 7.03 | Sukenaga et al. 2023 | CAS | 18/03/2024 | sio2al2o3cao | 14773
staffmnkmcph_50.2_0_12.9_0_0_0_0_36.9_0_0_0_0 | 50.2 | 0 | 12.9 | 0 | 0 | 0 | 0 | 36.9 | 0 | 0 | 0 | 0 | 100 | 0 | 1192 | 6.95 | Sukenaga et al. 2023 | CAS | 18/03/2024 | sio2al2o3cao | 14774
staffmnkmcph_50.2_0_12.9_0_0_0_0_36.9_0_0_0_0 | 50.2 | 0 | 12.9 | 0 | 0 | 0 | 0 | 36.9 | 0 | 0 | 0 | 0 | 100 | 0 | 1194 | 6.88 | Sukenaga et al. 2023 | CAS | 18/03/2024 | sio2al2o3cao | 14775
staffmnkmcph_50.2_0_12.9_0_0_0_0_36.9_0_0_0_0 | 50.2 | 0 | 12.9 | 0 | 0 | 0 | 0 | 36.9 | 0 | 0 | 0 | 0 | 100 | 0 | 1196 | 6.8 | Sukenaga et al. 2023 | CAS | 18/03/2024 | sio2al2o3cao | 14776
staffmnkmcph_50.2_0_12.9_0_0_0_0_36.9_0_0_0_0 | 50.2 | 0 | 12.9 | 0 | 0 | 0 | 0 | 36.9 | 0 | 0 | 0 | 0 | 100 | 0 | 1200 | 6.72 | Sukenaga et al. 2023 | CAS | 18/03/2024 | sio2al2o3cao | 14777
staffmnkmcph_50.2_0_12.9_0_0_0_0_36.9_0_0_0_0 | 50.2 | 0 | 12.9 | 0 | 0 | 0 | 0 | 36.9 | 0 | 0 | 0 | 0 | 100 | 0 | 1202 | 6.64 | Sukenaga et al. 2023 | CAS | 18/03/2024 | sio2al2o3cao | 14778
staffmnkmcph_50.2_0_12.9_0_0_0_0_36.9_0_0_0_0 | 50.2 | 0 | 12.9 | 0 | 0 | 0 | 0 | 36.9 | 0 | 0 | 0 | 0 | 100 | 0 | 1205 | 6.57 | Sukenaga et al. 2023 | CAS | 18/03/2024 | sio2al2o3cao | 14779
staffmnkmcph_50.2_0_12.9_0_0_0_0_36.9_0_0_0_0 | 50.2 | 0 | 12.9 | 0 | 0 | 0 | 0 | 36.9 | 0 | 0 | 0 | 0 | 100 | 0 | 1206 | 6.49 | Sukenaga et al. 2023 | CAS | 18/03/2024 | sio2al2o3cao | 14780
staffmnkmcph_50.2_0_12.9_0_0_0_0_36.9_0_0_0_0 | 50.2 | 0 | 12.9 | 0 | 0 | 0 | 0 | 36.9 | 0 | 0 | 0 | 0 | 100 | 0 | 1208 | 6.42 | Sukenaga et al. 2023 | CAS | 18/03/2024 | sio2al2o3cao | 14781
staffmnkmcph_50.2_0_12.9_0_0_0_0_36.9_0_0_0_0 | 50.2 | 0 | 12.9 | 0 | 0 | 0 | 0 | 36.9 | 0 | 0 | 0 | 0 | 100 | 0 | 1212 | 6.35 | Sukenaga et al. 2023 | CAS | 18/03/2024 | sio2al2o3cao | 14782
staffmnkmcph_50.2_0_12.9_0_0_0_0_36.9_0_0_0_0 | 50.2 | 0 | 12.9 | 0 | 0 | 0 | 0 | 36.9 | 0 | 0 | 0 | 0 | 100 | 0 | 1214 | 6.28 | Sukenaga et al. 2023 | CAS | 18/03/2024 | sio2al2o3cao | 14783
staffmnkmcph_50.2_0_12.9_0_0_0_0_36.9_0_0_0_0 | 50.2 | 0 | 12.9 | 0 | 0 | 0 | 0 | 36.9 | 0 | 0 | 0 | 0 | 100 | 0 | 1218 | 6.21 | Sukenaga et al. 2023 | CAS | 18/03/2024 | sio2al2o3cao | 14784
staffmnkmcph_50.2_0_12.9_0_0_0_0_36.9_0_0_0_0 | 50.2 | 0 | 12.9 | 0 | 0 | 0 | 0 | 36.9 | 0 | 0 | 0 | 0 | 100 | 0 | 1219 | 6.15 | Sukenaga et al. 2023 | CAS | 18/03/2024 | sio2al2o3cao | 14785
staffmnkmcph_50.2_0_12.9_0_0_0_0_36.9_0_0_0_0 | 50.2 | 0 | 12.9 | 0 | 0 | 0 | 0 | 36.9 | 0 | 0 | 0 | 0 | 100 | 0 | 1221 | 6.09 | Sukenaga et al. 2023 | CAS | 18/03/2024 | sio2al2o3cao | 14786
staffmnkmcph_50.2_0_12.9_0_0_0_0_36.9_0_0_0_0 | 50.2 | 0 | 12.9 | 0 | 0 | 0 | 0 | 36.9 | 0 | 0 | 0 | 0 | 100 | 0 | 1222 | 6.03 | Sukenaga et al. 2023 | CAS | 18/03/2024 | sio2al2o3cao | 14787
staffmnkmcph_50.2_0_12.9_0_0_0_0_36.9_0_0_0_0 | 50.2 | 0 | 12.9 | 0 | 0 | 0 | 0 | 36.9 | 0 | 0 | 0 | 0 | 100 | 0 | 1227 | 5.98 | Sukenaga et al. 2023 | CAS | 18/03/2024 | sio2al2o3cao | 14788
staffmnkmcph_50.2_0_12.9_0_0_0_0_36.9_0_0_0_0 | 50.2 | 0 | 12.9 | 0 | 0 | 0 | 0 | 36.9 | 0 | 0 | 0 | 0 | 100 | 0 | 1227 | 5.92 | Sukenaga et al. 2023 | CAS | 18/03/2024 | sio2al2o3cao | 14789
staffmnkmcph_50.2_0_12.9_0_0_0_0_36.9_0_0_0_0 | 50.2 | 0 | 12.9 | 0 | 0 | 0 | 0 | 36.9 | 0 | 0 | 0 | 0 | 100 | 0 | 1229 | 5.86 | Sukenaga et al. 2023 | CAS | 18/03/2024 | sio2al2o3cao | 14790
staffmnkmcph_50.2_0_12.9_0_0_0_0_36.9_0_0_0_0 | 50.2 | 0 | 12.9 | 0 | 0 | 0 | 0 | 36.9 | 0 | 0 | 0 | 0 | 100 | 0 | 1234 | 5.81 | Sukenaga et al. 2023 | CAS | 18/03/2024 | sio2al2o3cao | 14791
staffmnkmcph_50.2_0_12.9_0_0_0_0_36.9_0_0_0_0 | 50.2 | 0 | 12.9 | 0 | 0 | 0 | 0 | 36.9 | 0 | 0 | 0 | 0 | 100 | 0 | 1237 | 5.74 | Sukenaga et al. 2023 | CAS | 18/03/2024 | sio2al2o3cao | 14792
staffmnkmcph_50.2_0_12.9_0_0_0_0_36.9_0_0_0_0 | 50.2 | 0 | 12.9 | 0 | 0 | 0 | 0 | 36.9 | 0 | 0 | 0 | 0 | 100 | 0 | 1237 | 5.69 | Sukenaga et al. 2023 | CAS | 18/03/2024 | sio2al2o3cao | 14793
staffmnkmcph_50.2_0_12.9_0_0_0_0_36.9_0_0_0_0 | 50.2 | 0 | 12.9 | 0 | 0 | 0 | 0 | 36.9 | 0 | 0 | 0 | 0 | 100 | 0 | 1241 | 5.64 | Sukenaga et al. 2023 | CAS | 18/03/2024 | sio2al2o3cao | 14794
staffmnkmcph_50.2_0_12.9_0_0_0_0_36.9_0_0_0_0 | 50.2 | 0 | 12.9 | 0 | 0 | 0 | 0 | 36.9 | 0 | 0 | 0 | 0 | 100 | 0 | 1242 | 5.58 | Sukenaga et al. 2023 | CAS | 18/03/2024 | sio2al2o3cao | 14795
staffmnkmcph_50.2_0_12.9_0_0_0_0_36.9_0_0_0_0 | 50.2 | 0 | 12.9 | 0 | 0 | 0 | 0 | 36.9 | 0 | 0 | 0 | 0 | 100 | 0 | 1244 | 5.54 | Sukenaga et al. 2023 | CAS | 18/03/2024 | sio2al2o3cao | 14796
staffmnkmcph_50.2_0_12.9_0_0_0_0_36.9_0_0_0_0 | 50.2 | 0 | 12.9 | 0 | 0 | 0 | 0 | 36.9 | 0 | 0 | 0 | 0 | 100 | 0 | 1248 | 5.48 | Sukenaga et al. 2023 | CAS | 18/03/2024 | sio2al2o3cao | 14797
staffmnkmcph_50.2_0_12.9_0_0_0_0_36.9_0_0_0_0 | 50.2 | 0 | 12.9 | 0 | 0 | 0 | 0 | 36.9 | 0 | 0 | 0 | 0 | 100 | 0 | 1250 | 5.43 | Sukenaga et al. 2023 | CAS | 18/03/2024 | sio2al2o3cao | 14798
staffmnkmcph_50.2_0_12.9_0_0_0_0_36.9_0_0_0_0 | 50.2 | 0 | 12.9 | 0 | 0 | 0 | 0 | 36.9 | 0 | 0 | 0 | 0 | 100 | 0 | 1253 | 5.37 | Sukenaga et al. 2023 | CAS | 18/03/2024 | sio2al2o3cao | 14799
staffmnkmcph_50.2_0_12.9_0_0_0_0_36.9_0_0_0_0 | 50.2 | 0 | 12.9 | 0 | 0 | 0 | 0 | 36.9 | 0 | 0 | 0 | 0 | 100 | 0 | 1255 | 5.32 | Sukenaga et al. 2023 | CAS | 18/03/2024 | sio2al2o3cao | 14800
staffmnkmcph_50.2_0_12.9_0_0_0_0_36.9_0_0_0_0 | 50.2 | 0 | 12.9 | 0 | 0 | 0 | 0 | 36.9 | 0 | 0 | 0 | 0 | 100 | 0 | 1257 | 5.28 | Sukenaga et al. 2023 | CAS | 18/03/2024 | sio2al2o3cao | 14801
staffmnkmcph_50.2_0_12.9_0_0_0_0_36.9_0_0_0_0 | 50.2 | 0 | 12.9 | 0 | 0 | 0 | 0 | 36.9 | 0 | 0 | 0 | 0 | 100 | 0 | 1259 | 5.22 | Sukenaga et al. 2023 | CAS | 18/03/2024 | sio2al2o3cao | 14802
staffmnkmcph_50.2_0_12.9_0_0_0_0_36.9_0_0_0_0 | 50.2 | 0 | 12.9 | 0 | 0 | 0 | 0 | 36.9 | 0 | 0 | 0 | 0 | 100 | 0 | 1262 | 5.17 | Sukenaga et al. 2023 | CAS | 18/03/2024 | sio2al2o3cao | 14803
staffmnkmcph_50.2_0_12.9_0_0_0_0_36.9_0_0_0_0 | 50.2 | 0 | 12.9 | 0 | 0 | 0 | 0 | 36.9 | 0 | 0 | 0 | 0 | 100 | 0 | 1264 | 5.12 | Sukenaga et al. 2023 | CAS | 18/03/2024 | sio2al2o3cao | 14804
staffmnkmcph_50.2_0_12.9_0_0_0_0_36.9_0_0_0_0 | 50.2 | 0 | 12.9 | 0 | 0 | 0 | 0 | 36.9 | 0 | 0 | 0 | 0 | 100 | 0 | 1267 | 5.09 | Sukenaga et al. 2023 | CAS | 18/03/2024 | sio2al2o3cao | 14805
staffmnkmcph_50.2_0_12.9_0_0_0_0_36.9_0_0_0_0 | 50.2 | 0 | 12.9 | 0 | 0 | 0 | 0 | 36.9 | 0 | 0 | 0 | 0 | 100 | 0 | 1270 | 5.03 | Sukenaga et al. 2023 | CAS | 18/03/2024 | sio2al2o3cao | 14806
staffmnkmcph_50.2_0_12.9_0_0_0_0_36.9_0_0_0_0 | 50.2 | 0 | 12.9 | 0 | 0 | 0 | 0 | 36.9 | 0 | 0 | 0 | 0 | 100 | 0 | 1272 | 4.97 | Sukenaga et al. 2023 | CAS | 18/03/2024 | sio2al2o3cao | 14807
staffmnkmcph_50.2_0_12.9_0_0_0_0_36.9_0_0_0_0 | 50.2 | 0 | 12.9 | 0 | 0 | 0 | 0 | 36.9 | 0 | 0 | 0 | 0 | 100 | 0 | 1673 | 0.76 | Sukenaga et al. 2023 | CAS | 18/03/2024 | sio2al2o3cao | 14808
staffmnkmcph_50.2_0_12.9_0_0_0_0_36.9_0_0_0_0 | 50.2 | 0 | 12.9 | 0 | 0 | 0 | 0 | 36.9 | 0 | 0 | 0 | 0 | 100 | 0 | 1698 | 0.64 | Sukenaga et al. 2023 | CAS | 18/03/2024 | sio2al2o3cao | 14809
staffmnkmcph_50.2_0_12.9_0_0_0_0_36.9_0_0_0_0 | 50.2 | 0 | 12.9 | 0 | 0 | 0 | 0 | 36.9 | 0 | 0 | 0 | 0 | 100 | 0 | 1723 | 0.53 | Sukenaga et al. 2023 | CAS | 18/03/2024 | sio2al2o3cao | 14810
staffmnkmcph_50.2_0_12.9_0_0_0_0_36.9_0_0_0_0 | 50.2 | 0 | 12.9 | 0 | 0 | 0 | 0 | 36.9 | 0 | 0 | 0 | 0 | 100 | 0 | 1748 | 0.43 | Sukenaga et al. 2023 | CAS | 18/03/2024 | sio2al2o3cao | 14811
staffmnkmcph_50.2_0_12.9_0_0_0_0_36.9_0_0_0_0 | 50.2 | 0 | 12.9 | 0 | 0 | 0 | 0 | 36.9 | 0 | 0 | 0 | 0 | 100 | 0 | 1773 | 0.31 | Sukenaga et al. 2023 | CAS | 18/03/2024 | sio2al2o3cao | 14812
staffmnkmcph_50.2_0_12.9_0_0_0_0_36.9_0_0_0_0 | 50.2 | 0 | 12.9 | 0 | 0 | 0 | 0 | 36.9 | 0 | 0 | 0 | 0 | 100 | 0 | 1798 | 0.25 | Sukenaga et al. 2023 | CAS | 18/03/2024 | sio2al2o3cao | 14813
staffmnkmcph_50.2_0_12.9_0_0_0_0_36.9_0_0_0_0 | 50.2 | 0 | 12.9 | 0 | 0 | 0 | 0 | 36.9 | 0 | 0 | 0 | 0 | 100 | 0 | 1823 | 0.17 | Sukenaga et al. 2023 | CAS | 18/03/2024 | sio2al2o3cao | 14814
staffmnkmcph_45.9_0_13_0_0_0_0_33.2_0_7.9_0_0 | 45.9 | 0 | 13 | 0 | 0 | 0 | 0 | 33.2 | 0 | 7.9 | 0 | 0 | 100 | 0 | 1059 | 12 | Sukenaga et al. 2023 | CAS+7.7K | 18/03/2024 | sio2al2o3caok2o | 14815
staffmnkmcph_45.9_0_13_0_0_0_0_33.2_0_7.9_0_0 | 45.9 | 0 | 13 | 0 | 0 | 0 | 0 | 33.2 | 0 | 7.9 | 0 | 0 | 100 | 0 | 1159 | 7.54 | Sukenaga et al. 2023 | CAS+7.7K | 18/03/2024 | sio2al2o3caok2o | 14816
staffmnkmcph_45.9_0_13_0_0_0_0_33.2_0_7.9_0_0 | 45.9 | 0 | 13 | 0 | 0 | 0 | 0 | 33.2 | 0 | 7.9 | 0 | 0 | 100 | 0 | 1162 | 7.48 | Sukenaga et al. 2023 | CAS+7.7K | 18/03/2024 | sio2al2o3caok2o | 14817
staffmnkmcph_45.9_0_13_0_0_0_0_33.2_0_7.9_0_0 | 45.9 | 0 | 13 | 0 | 0 | 0 | 0 | 33.2 | 0 | 7.9 | 0 | 0 | 100 | 0 | 1164 | 7.41 | Sukenaga et al. 2023 | CAS+7.7K | 18/03/2024 | sio2al2o3caok2o | 14818
staffmnkmcph_45.9_0_13_0_0_0_0_33.2_0_7.9_0_0 | 45.9 | 0 | 13 | 0 | 0 | 0 | 0 | 33.2 | 0 | 7.9 | 0 | 0 | 100 | 0 | 1167 | 7.34 | Sukenaga et al. 2023 | CAS+7.7K | 18/03/2024 | sio2al2o3caok2o | 14819
staffmnkmcph_45.9_0_13_0_0_0_0_33.2_0_7.9_0_0 | 45.9 | 0 | 13 | 0 | 0 | 0 | 0 | 33.2 | 0 | 7.9 | 0 | 0 | 100 | 0 | 1169 | 7.27 | Sukenaga et al. 2023 | CAS+7.7K | 18/03/2024 | sio2al2o3caok2o | 14820
staffmnkmcph_45.9_0_13_0_0_0_0_33.2_0_7.9_0_0 | 45.9 | 0 | 13 | 0 | 0 | 0 | 0 | 33.2 | 0 | 7.9 | 0 | 0 | 100 | 0 | 1171 | 7.21 | Sukenaga et al. 2023 | CAS+7.7K | 18/03/2024 | sio2al2o3caok2o | 14821
staffmnkmcph_45.9_0_13_0_0_0_0_33.2_0_7.9_0_0 | 45.9 | 0 | 13 | 0 | 0 | 0 | 0 | 33.2 | 0 | 7.9 | 0 | 0 | 100 | 0 | 1174 | 7.14 | Sukenaga et al. 2023 | CAS+7.7K | 18/03/2024 | sio2al2o3caok2o | 14822
staffmnkmcph_45.9_0_13_0_0_0_0_33.2_0_7.9_0_0 | 45.9 | 0 | 13 | 0 | 0 | 0 | 0 | 33.2 | 0 | 7.9 | 0 | 0 | 100 | 0 | 1176 | 7.08 | Sukenaga et al. 2023 | CAS+7.7K | 18/03/2024 | sio2al2o3caok2o | 14823
staffmnkmcph_45.9_0_13_0_0_0_0_33.2_0_7.9_0_0 | 45.9 | 0 | 13 | 0 | 0 | 0 | 0 | 33.2 | 0 | 7.9 | 0 | 0 | 100 | 0 | 1179 | 7 | Sukenaga et al. 2023 | CAS+7.7K | 18/03/2024 | sio2al2o3caok2o | 14824
staffmnkmcph_45.9_0_13_0_0_0_0_33.2_0_7.9_0_0 | 45.9 | 0 | 13 | 0 | 0 | 0 | 0 | 33.2 | 0 | 7.9 | 0 | 0 | 100 | 0 | 1181 | 6.93 | Sukenaga et al. 2023 | CAS+7.7K | 18/03/2024 | sio2al2o3caok2o | 14825
staffmnkmcph_45.9_0_13_0_0_0_0_33.2_0_7.9_0_0 | 45.9 | 0 | 13 | 0 | 0 | 0 | 0 | 33.2 | 0 | 7.9 | 0 | 0 | 100 | 0 | 1183 | 6.86 | Sukenaga et al. 2023 | CAS+7.7K | 18/03/2024 | sio2al2o3caok2o | 14826
staffmnkmcph_45.9_0_13_0_0_0_0_33.2_0_7.9_0_0 | 45.9 | 0 | 13 | 0 | 0 | 0 | 0 | 33.2 | 0 | 7.9 | 0 | 0 | 100 | 0 | 1187 | 6.78 | Sukenaga et al. 2023 | CAS+7.7K | 18/03/2024 | sio2al2o3caok2o | 14827
staffmnkmcph_45.9_0_13_0_0_0_0_33.2_0_7.9_0_0 | 45.9 | 0 | 13 | 0 | 0 | 0 | 0 | 33.2 | 0 | 7.9 | 0 | 0 | 100 | 0 | 1189 | 6.72 | Sukenaga et al. 2023 | CAS+7.7K | 18/03/2024 | sio2al2o3caok2o | 14828
staffmnkmcph_45.9_0_13_0_0_0_0_33.2_0_7.9_0_0 | 45.9 | 0 | 13 | 0 | 0 | 0 | 0 | 33.2 | 0 | 7.9 | 0 | 0 | 100 | 0 | 1191 | 6.64 | Sukenaga et al. 2023 | CAS+7.7K | 18/03/2024 | sio2al2o3caok2o | 14829
staffmnkmcph_45.9_0_13_0_0_0_0_33.2_0_7.9_0_0 | 45.9 | 0 | 13 | 0 | 0 | 0 | 0 | 33.2 | 0 | 7.9 | 0 | 0 | 100 | 0 | 1194 | 6.58 | Sukenaga et al. 2023 | CAS+7.7K | 18/03/2024 | sio2al2o3caok2o | 14830
staffmnkmcph_45.9_0_13_0_0_0_0_33.2_0_7.9_0_0 | 45.9 | 0 | 13 | 0 | 0 | 0 | 0 | 33.2 | 0 | 7.9 | 0 | 0 | 100 | 0 | 1195 | 6.51 | Sukenaga et al. 2023 | CAS+7.7K | 18/03/2024 | sio2al2o3caok2o | 14831
staffmnkmcph_45.9_0_13_0_0_0_0_33.2_0_7.9_0_0 | 45.9 | 0 | 13 | 0 | 0 | 0 | 0 | 33.2 | 0 | 7.9 | 0 | 0 | 100 | 0 | 1198 | 6.45 | Sukenaga et al. 2023 | CAS+7.7K | 18/03/2024 | sio2al2o3caok2o | 14832
staffmnkmcph_45.9_0_13_0_0_0_0_33.2_0_7.9_0_0 | 45.9 | 0 | 13 | 0 | 0 | 0 | 0 | 33.2 | 0 | 7.9 | 0 | 0 | 100 | 0 | 1201 | 6.39 | Sukenaga et al. 2023 | CAS+7.7K | 18/03/2024 | sio2al2o3caok2o | 14833
staffmnkmcph_45.9_0_13_0_0_0_0_33.2_0_7.9_0_0 | 45.9 | 0 | 13 | 0 | 0 | 0 | 0 | 33.2 | 0 | 7.9 | 0 | 0 | 100 | 0 | 1203 | 6.34 | Sukenaga et al. 2023 | CAS+7.7K | 18/03/2024 | sio2al2o3caok2o | 14834
staffmnkmcph_45.9_0_13_0_0_0_0_33.2_0_7.9_0_0 | 45.9 | 0 | 13 | 0 | 0 | 0 | 0 | 33.2 | 0 | 7.9 | 0 | 0 | 100 | 0 | 1205 | 6.26 | Sukenaga et al. 2023 | CAS+7.7K | 18/03/2024 | sio2al2o3caok2o | 14835
staffmnkmcph_45.9_0_13_0_0_0_0_33.2_0_7.9_0_0 | 45.9 | 0 | 13 | 0 | 0 | 0 | 0 | 33.2 | 0 | 7.9 | 0 | 0 | 100 | 0 | 1673 | 0.85 | Sukenaga et al. 2023 | CAS+7.7K | 18/03/2024 | sio2al2o3caok2o | 14836
staffmnkmcph_45.9_0_13_0_0_0_0_33.2_0_7.9_0_0 | 45.9 | 0 | 13 | 0 | 0 | 0 | 0 | 33.2 | 0 | 7.9 | 0 | 0 | 100 | 0 | 1698 | 0.74 | Sukenaga et al. 2023 | CAS+7.7K | 18/03/2024 | sio2al2o3caok2o | 14837
staffmnkmcph_45.9_0_13_0_0_0_0_33.2_0_7.9_0_0 | 45.9 | 0 | 13 | 0 | 0 | 0 | 0 | 33.2 | 0 | 7.9 | 0 | 0 | 100 | 0 | 1723 | 0.63 | Sukenaga et al. 2023 | CAS+7.7K | 18/03/2024 | sio2al2o3caok2o | 14838
staffmnkmcph_45.9_0_13_0_0_0_0_33.2_0_7.9_0_0 | 45.9 | 0 | 13 | 0 | 0 | 0 | 0 | 33.2 | 0 | 7.9 | 0 | 0 | 100 | 0 | 1748 | 0.52 | Sukenaga et al. 2023 | CAS+7.7K | 18/03/2024 | sio2al2o3caok2o | 14839
staffmnkmcph_45.9_0_13_0_0_0_0_33.2_0_7.9_0_0 | 45.9 | 0 | 13 | 0 | 0 | 0 | 0 | 33.2 | 0 | 7.9 | 0 | 0 | 100 | 0 | 1773 | 0.41 | Sukenaga et al. 2023 | CAS+7.7K | 18/03/2024 | sio2al2o3caok2o | 14840
staffmnkmcph_45.9_0_13_0_0_0_0_33.2_0_7.9_0_0 | 45.9 | 0 | 13 | 0 | 0 | 0 | 0 | 33.2 | 0 | 7.9 | 0 | 0 | 100 | 0 | 1798 | 0.31 | Sukenaga et al. 2023 | CAS+7.7K | 18/03/2024 | sio2al2o3caok2o | 14841
staffmnkmcph_45.9_0_13_0_0_0_0_33.2_0_7.9_0_0 | 45.9 | 0 | 13 | 0 | 0 | 0 | 0 | 33.2 | 0 | 7.9 | 0 | 0 | 100 | 0 | 1823 | 0.21 | Sukenaga et al. 2023 | CAS+7.7K | 18/03/2024 | sio2al2o3caok2o | 14842
staffmnkmcph_43.9_0_13.1_0_0_0_0_32.2_0_10.8_0_0 | 43.9 | 0 | 13.1 | 0 | 0 | 0 | 0 | 32.2 | 0 | 10.8 | 0 | 0 | 100 | 0 | 1052 | 12 | Sukenaga et al. 2023 | CAS+10.8K | 18/03/2024 | sio2al2o3caok2o | 14843
staffmnkmcph_43.9_0_13.1_0_0_0_0_32.2_0_10.8_0_0 | 43.9 | 0 | 13.1 | 0 | 0 | 0 | 0 | 32.2 | 0 | 10.8 | 0 | 0 | 100 | 0 | 1158 | 7.52 | Sukenaga et al. 2023 | CAS+10.8K | 18/03/2024 | sio2al2o3caok2o | 14844
staffmnkmcph_43.9_0_13.1_0_0_0_0_32.2_0_10.8_0_0 | 43.9 | 0 | 13.1 | 0 | 0 | 0 | 0 | 32.2 | 0 | 10.8 | 0 | 0 | 100 | 0 | 1160 | 7.46 | Sukenaga et al. 2023 | CAS+10.8K | 18/03/2024 | sio2al2o3caok2o | 14845
staffmnkmcph_43.9_0_13.1_0_0_0_0_32.2_0_10.8_0_0 | 43.9 | 0 | 13.1 | 0 | 0 | 0 | 0 | 32.2 | 0 | 10.8 | 0 | 0 | 100 | 0 | 1163 | 7.4 | Sukenaga et al. 2023 | CAS+10.8K | 18/03/2024 | sio2al2o3caok2o | 14846
staffmnkmcph_43.9_0_13.1_0_0_0_0_32.2_0_10.8_0_0 | 43.9 | 0 | 13.1 | 0 | 0 | 0 | 0 | 32.2 | 0 | 10.8 | 0 | 0 | 100 | 0 | 1698 | 0.76 | Sukenaga et al. 2023 | CAS+10.8K | 18/03/2024 | sio2al2o3caok2o | 14847
staffmnkmcph_43.9_0_13.1_0_0_0_0_32.2_0_10.8_0_0 | 43.9 | 0 | 13.1 | 0 | 0 | 0 | 0 | 32.2 | 0 | 10.8 | 0 | 0 | 100 | 0 | 1723 | 0.63 | Sukenaga et al. 2023 | CAS+10.8K | 18/03/2024 | sio2al2o3caok2o | 14848
staffmnkmcph_43.9_0_13.1_0_0_0_0_32.2_0_10.8_0_0 | 43.9 | 0 | 13.1 | 0 | 0 | 0 | 0 | 32.2 | 0 | 10.8 | 0 | 0 | 100 | 0 | 1748 | 0.53 | Sukenaga et al. 2023 | CAS+10.8K | 18/03/2024 | sio2al2o3caok2o | 14849
staffmnkmcph_43.9_0_13.1_0_0_0_0_32.2_0_10.8_0_0 | 43.9 | 0 | 13.1 | 0 | 0 | 0 | 0 | 32.2 | 0 | 10.8 | 0 | 0 | 100 | 0 | 1773 | 0.44 | Sukenaga et al. 2023 | CAS+10.8K | 18/03/2024 | sio2al2o3caok2o | 14850
staffmnkmcph_43.9_0_13.1_0_0_0_0_32.2_0_10.8_0_0 | 43.9 | 0 | 13.1 | 0 | 0 | 0 | 0 | 32.2 | 0 | 10.8 | 0 | 0 | 100 | 0 | 1798 | 0.35 | Sukenaga et al. 2023 | CAS+10.8K | 18/03/2024 | sio2al2o3caok2o | 14851
staffmnkmcph_43.9_0_13.1_0_0_0_0_32.2_0_10.8_0_0 | 43.9 | 0 | 13.1 | 0 | 0 | 0 | 0 | 32.2 | 0 | 10.8 | 0 | 0 | 100 | 0 | 1823 | 0.26 | Sukenaga et al. 2023 | CAS+10.8K | 18/03/2024 | sio2al2o3caok2o | 14852
staffmnkmcph_45.7_0_13_0_0_0_0_41.3_0_0_0_0 | 45.7 | 0 | 13 | 0 | 0 | 0 | 0 | 41.3 | 0 | 0 | 0 | 0 | 100 | 0 | 1079 | 12 | Sukenaga et al. 2023 | CAS+7.7Ca | 18/03/2024 | sio2al2o3cao | 14853
staffmnkmcph_45.7_0_13_0_0_0_0_41.3_0_0_0_0 | 45.7 | 0 | 13 | 0 | 0 | 0 | 0 | 41.3 | 0 | 0 | 0 | 0 | 100 | 0 | 1170 | 7.48 | Sukenaga et al. 2023 | CAS+7.7Ca | 18/03/2024 | sio2al2o3cao | 14854
staffmnkmcph_45.7_0_13_0_0_0_0_41.3_0_0_0_0 | 45.7 | 0 | 13 | 0 | 0 | 0 | 0 | 41.3 | 0 | 0 | 0 | 0 | 100 | 0 | 1172 | 7.41 | Sukenaga et al. 2023 | CAS+7.7Ca | 18/03/2024 | sio2al2o3cao | 14855
staffmnkmcph_45.7_0_13_0_0_0_0_41.3_0_0_0_0 | 45.7 | 0 | 13 | 0 | 0 | 0 | 0 | 41.3 | 0 | 0 | 0 | 0 | 100 | 0 | 1175 | 7.33 | Sukenaga et al. 2023 | CAS+7.7Ca | 18/03/2024 | sio2al2o3cao | 14856
staffmnkmcph_45.7_0_13_0_0_0_0_41.3_0_0_0_0 | 45.7 | 0 | 13 | 0 | 0 | 0 | 0 | 41.3 | 0 | 0 | 0 | 0 | 100 | 0 | 1177 | 7.25 | Sukenaga et al. 2023 | CAS+7.7Ca | 18/03/2024 | sio2al2o3cao | 14857
staffmnkmcph_45.7_0_13_0_0_0_0_41.3_0_0_0_0 | 45.7 | 0 | 13 | 0 | 0 | 0 | 0 | 41.3 | 0 | 0 | 0 | 0 | 100 | 0 | 1179 | 7.18 | Sukenaga et al. 2023 | CAS+7.7Ca | 18/03/2024 | sio2al2o3cao | 14858
staffmnkmcph_45.7_0_13_0_0_0_0_41.3_0_0_0_0 | 45.7 | 0 | 13 | 0 | 0 | 0 | 0 | 41.3 | 0 | 0 | 0 | 0 | 100 | 0 | 1182 | 7.1 | Sukenaga et al. 2023 | CAS+7.7Ca | 18/03/2024 | sio2al2o3cao | 14859
staffmnkmcph_45.7_0_13_0_0_0_0_41.3_0_0_0_0 | 45.7 | 0 | 13 | 0 | 0 | 0 | 0 | 41.3 | 0 | 0 | 0 | 0 | 100 | 0 | 1184 | 7.02 | Sukenaga et al. 2023 | CAS+7.7Ca | 18/03/2024 | sio2al2o3cao | 14860
staffmnkmcph_45.7_0_13_0_0_0_0_41.3_0_0_0_0 | 45.7 | 0 | 13 | 0 | 0 | 0 | 0 | 41.3 | 0 | 0 | 0 | 0 | 100 | 0 | 1186 | 6.94 | Sukenaga et al. 2023 | CAS+7.7Ca | 18/03/2024 | sio2al2o3cao | 14861
staffmnkmcph_45.7_0_13_0_0_0_0_41.3_0_0_0_0 | 45.7 | 0 | 13 | 0 | 0 | 0 | 0 | 41.3 | 0 | 0 | 0 | 0 | 100 | 0 | 1189 | 6.86 | Sukenaga et al. 2023 | CAS+7.7Ca | 18/03/2024 | sio2al2o3cao | 14862
staffmnkmcph_45.7_0_13_0_0_0_0_41.3_0_0_0_0 | 45.7 | 0 | 13 | 0 | 0 | 0 | 0 | 41.3 | 0 | 0 | 0 | 0 | 100 | 0 | 1192 | 6.78 | Sukenaga et al. 2023 | CAS+7.7Ca | 18/03/2024 | sio2al2o3cao | 14863
staffmnkmcph_45.7_0_13_0_0_0_0_41.3_0_0_0_0 | 45.7 | 0 | 13 | 0 | 0 | 0 | 0 | 41.3 | 0 | 0 | 0 | 0 | 100 | 0 | 1194 | 6.71 | Sukenaga et al. 2023 | CAS+7.7Ca | 18/03/2024 | sio2al2o3cao | 14864
staffmnkmcph_45.7_0_13_0_0_0_0_41.3_0_0_0_0 | 45.7 | 0 | 13 | 0 | 0 | 0 | 0 | 41.3 | 0 | 0 | 0 | 0 | 100 | 0 | 1197 | 6.62 | Sukenaga et al. 2023 | CAS+7.7Ca | 18/03/2024 | sio2al2o3cao | 14865
staffmnkmcph_45.7_0_13_0_0_0_0_41.3_0_0_0_0 | 45.7 | 0 | 13 | 0 | 0 | 0 | 0 | 41.3 | 0 | 0 | 0 | 0 | 100 | 0 | 1199 | 6.53 | Sukenaga et al. 2023 | CAS+7.7Ca | 18/03/2024 | sio2al2o3cao | 14866
staffmnkmcph_45.7_0_13_0_0_0_0_41.3_0_0_0_0 | 45.7 | 0 | 13 | 0 | 0 | 0 | 0 | 41.3 | 0 | 0 | 0 | 0 | 100 | 0 | 1201 | 6.49 | Sukenaga et al. 2023 | CAS+7.7Ca | 18/03/2024 | sio2al2o3cao | 14867
staffmnkmcph_45.7_0_13_0_0_0_0_41.3_0_0_0_0 | 45.7 | 0 | 13 | 0 | 0 | 0 | 0 | 41.3 | 0 | 0 | 0 | 0 | 100 | 0 | 1203 | 6.38 | Sukenaga et al. 2023 | CAS+7.7Ca | 18/03/2024 | sio2al2o3cao | 14868
staffmnkmcph_45.7_0_13_0_0_0_0_41.3_0_0_0_0 | 45.7 | 0 | 13 | 0 | 0 | 0 | 0 | 41.3 | 0 | 0 | 0 | 0 | 100 | 0 | 1206 | 6.31 | Sukenaga et al. 2023 | CAS+7.7Ca | 18/03/2024 | sio2al2o3cao | 14869
staffmnkmcph_45.7_0_13_0_0_0_0_41.3_0_0_0_0 | 45.7 | 0 | 13 | 0 | 0 | 0 | 0 | 41.3 | 0 | 0 | 0 | 0 | 100 | 0 | 1208 | 6.22 | Sukenaga et al. 2023 | CAS+7.7Ca | 18/03/2024 | sio2al2o3cao | 14870
staffmnkmcph_45.7_0_13_0_0_0_0_41.3_0_0_0_0 | 45.7 | 0 | 13 | 0 | 0 | 0 | 0 | 41.3 | 0 | 0 | 0 | 0 | 100 | 0 | 1210 | 6.17 | Sukenaga et al. 2023 | CAS+7.7Ca | 18/03/2024 | sio2al2o3cao | 14871
staffmnkmcph_45.7_0_13_0_0_0_0_41.3_0_0_0_0 | 45.7 | 0 | 13 | 0 | 0 | 0 | 0 | 41.3 | 0 | 0 | 0 | 0 | 100 | 0 | 1214 | 6.1 | Sukenaga et al. 2023 | CAS+7.7Ca | 18/03/2024 | sio2al2o3cao | 14872
staffmnkmcph_45.7_0_13_0_0_0_0_41.3_0_0_0_0 | 45.7 | 0 | 13 | 0 | 0 | 0 | 0 | 41.3 | 0 | 0 | 0 | 0 | 100 | 0 | 1215 | 6.03 | Sukenaga et al. 2023 | CAS+7.7Ca | 18/03/2024 | sio2al2o3cao | 14873
staffmnkmcph_45.7_0_13_0_0_0_0_41.3_0_0_0_0 | 45.7 | 0 | 13 | 0 | 0 | 0 | 0 | 41.3 | 0 | 0 | 0 | 0 | 100 | 0 | 1220 | 5.97 | Sukenaga et al. 2023 | CAS+7.7Ca | 18/03/2024 | sio2al2o3cao | 14874
staffmnkmcph_45.7_0_13_0_0_0_0_41.3_0_0_0_0 | 45.7 | 0 | 13 | 0 | 0 | 0 | 0 | 41.3 | 0 | 0 | 0 | 0 | 100 | 0 | 1220 | 5.9 | Sukenaga et al. 2023 | CAS+7.7Ca | 18/03/2024 | sio2al2o3cao | 14875
staffmnkmcph_45.7_0_13_0_0_0_0_41.3_0_0_0_0 | 45.7 | 0 | 13 | 0 | 0 | 0 | 0 | 41.3 | 0 | 0 | 0 | 0 | 100 | 0 | 1223 | 5.84 | Sukenaga et al. 2023 | CAS+7.7Ca | 18/03/2024 | sio2al2o3cao | 14876
staffmnkmcph_45.7_0_13_0_0_0_0_41.3_0_0_0_0 | 45.7 | 0 | 13 | 0 | 0 | 0 | 0 | 41.3 | 0 | 0 | 0 | 0 | 100 | 0 | 1224 | 5.78 | Sukenaga et al. 2023 | CAS+7.7Ca | 18/03/2024 | sio2al2o3cao | 14877
staffmnkmcph_45.7_0_13_0_0_0_0_41.3_0_0_0_0 | 45.7 | 0 | 13 | 0 | 0 | 0 | 0 | 41.3 | 0 | 0 | 0 | 0 | 100 | 0 | 1229 | 5.73 | Sukenaga et al. 2023 | CAS+7.7Ca | 18/03/2024 | sio2al2o3cao | 14878
staffmnkmcph_45.7_0_13_0_0_0_0_41.3_0_0_0_0 | 45.7 | 0 | 13 | 0 | 0 | 0 | 0 | 41.3 | 0 | 0 | 0 | 0 | 100 | 0 | 1228 | 5.66 | Sukenaga et al. 2023 | CAS+7.7Ca | 18/03/2024 | sio2al2o3cao | 14879
staffmnkmcph_45.7_0_13_0_0_0_0_41.3_0_0_0_0 | 45.7 | 0 | 13 | 0 | 0 | 0 | 0 | 41.3 | 0 | 0 | 0 | 0 | 100 | 0 | 1231 | 5.6 | Sukenaga et al. 2023 | CAS+7.7Ca | 18/03/2024 | sio2al2o3cao | 14880
staffmnkmcph_45.7_0_13_0_0_0_0_41.3_0_0_0_0 | 45.7 | 0 | 13 | 0 | 0 | 0 | 0 | 41.3 | 0 | 0 | 0 | 0 | 100 | 0 | 1234 | 5.54 | Sukenaga et al. 2023 | CAS+7.7Ca | 18/03/2024 | sio2al2o3cao | 14881
staffmnkmcph_45.7_0_13_0_0_0_0_41.3_0_0_0_0 | 45.7 | 0 | 13 | 0 | 0 | 0 | 0 | 41.3 | 0 | 0 | 0 | 0 | 100 | 0 | 1236 | 5.5 | Sukenaga et al. 2023 | CAS+7.7Ca | 18/03/2024 | sio2al2o3cao | 14882
staffmnkmcph_45.7_0_13_0_0_0_0_41.3_0_0_0_0 | 45.7 | 0 | 13 | 0 | 0 | 0 | 0 | 41.3 | 0 | 0 | 0 | 0 | 100 | 0 | 1239 | 5.43 | Sukenaga et al. 2023 | CAS+7.7Ca | 18/03/2024 | sio2al2o3cao | 14883
staffmnkmcph_45.7_0_13_0_0_0_0_41.3_0_0_0_0 | 45.7 | 0 | 13 | 0 | 0 | 0 | 0 | 41.3 | 0 | 0 | 0 | 0 | 100 | 0 | 1242 | 5.37 | Sukenaga et al. 2023 | CAS+7.7Ca | 18/03/2024 | sio2al2o3cao | 14884
staffmnkmcph_45.7_0_13_0_0_0_0_41.3_0_0_0_0 | 45.7 | 0 | 13 | 0 | 0 | 0 | 0 | 41.3 | 0 | 0 | 0 | 0 | 100 | 0 | 1244 | 5.32 | Sukenaga et al. 2023 | CAS+7.7Ca | 18/03/2024 | sio2al2o3cao | 14885
staffmnkmcph_45.7_0_13_0_0_0_0_41.3_0_0_0_0 | 45.7 | 0 | 13 | 0 | 0 | 0 | 0 | 41.3 | 0 | 0 | 0 | 0 | 100 | 0 | 1246 | 5.26 | Sukenaga et al. 2023 | CAS+7.7Ca | 18/03/2024 | sio2al2o3cao | 14886
staffmnkmcph_45.7_0_13_0_0_0_0_41.3_0_0_0_0 | 45.7 | 0 | 13 | 0 | 0 | 0 | 0 | 41.3 | 0 | 0 | 0 | 0 | 100 | 0 | 1249 | 5.2 | Sukenaga et al. 2023 | CAS+7.7Ca | 18/03/2024 | sio2al2o3cao | 14887
staffmnkmcph_45.7_0_13_0_0_0_0_41.3_0_0_0_0 | 45.7 | 0 | 13 | 0 | 0 | 0 | 0 | 41.3 | 0 | 0 | 0 | 0 | 100 | 0 | 1252 | 5.14 | Sukenaga et al. 2023 | CAS+7.7Ca | 18/03/2024 | sio2al2o3cao | 14888
staffmnkmcph_45.7_0_13_0_0_0_0_41.3_0_0_0_0 | 45.7 | 0 | 13 | 0 | 0 | 0 | 0 | 41.3 | 0 | 0 | 0 | 0 | 100 | 0 | 1254 | 5.09 | Sukenaga et al. 2023 | CAS+7.7Ca | 18/03/2024 | sio2al2o3cao | 14889
staffmnkmcph_45.7_0_13_0_0_0_0_41.3_0_0_0_0 | 45.7 | 0 | 13 | 0 | 0 | 0 | 0 | 41.3 | 0 | 0 | 0 | 0 | 100 | 0 | 1256 | 5.03 | Sukenaga et al. 2023 | CAS+7.7Ca | 18/03/2024 | sio2al2o3cao | 14890
staffmnkmcph_45.7_0_13_0_0_0_0_41.3_0_0_0_0 | 45.7 | 0 | 13 | 0 | 0 | 0 | 0 | 41.3 | 0 | 0 | 0 | 0 | 100 | 0 | 1259 | 4.98 | Sukenaga et al. 2023 | CAS+7.7Ca | 18/03/2024 | sio2al2o3cao | 14891
staffmnkmcph_45.7_0_13_0_0_0_0_41.3_0_0_0_0 | 45.7 | 0 | 13 | 0 | 0 | 0 | 0 | 41.3 | 0 | 0 | 0 | 0 | 100 | 0 | 1262 | 4.93 | Sukenaga et al. 2023 | CAS+7.7Ca | 18/03/2024 | sio2al2o3cao | 14892
staffmnkmcph_45.7_0_13_0_0_0_0_41.3_0_0_0_0 | 45.7 | 0 | 13 | 0 | 0 | 0 | 0 | 41.3 | 0 | 0 | 0 | 0 | 100 | 0 | 1263 | 4.88 | Sukenaga et al. 2023 | CAS+7.7Ca | 18/03/2024 | sio2al2o3cao | 14893
staffmnkmcph_45.7_0_13_0_0_0_0_41.3_0_0_0_0 | 45.7 | 0 | 13 | 0 | 0 | 0 | 0 | 41.3 | 0 | 0 | 0 | 0 | 100 | 0 | 1267 | 4.82 | Sukenaga et al. 2023 | CAS+7.7Ca | 18/03/2024 | sio2al2o3cao | 14894
staffmnkmcph_45.7_0_13_0_0_0_0_41.3_0_0_0_0 | 45.7 | 0 | 13 | 0 | 0 | 0 | 0 | 41.3 | 0 | 0 | 0 | 0 | 100 | 0 | 1269 | 4.79 | Sukenaga et al. 2023 | CAS+7.7Ca | 18/03/2024 | sio2al2o3cao | 14895
staffmnkmcph_45.7_0_13_0_0_0_0_41.3_0_0_0_0 | 45.7 | 0 | 13 | 0 | 0 | 0 | 0 | 41.3 | 0 | 0 | 0 | 0 | 100 | 0 | 1271 | 4.72 | Sukenaga et al. 2023 | CAS+7.7Ca | 18/03/2024 | sio2al2o3cao | 14896
staffmnkmcph_45.7_0_13_0_0_0_0_41.3_0_0_0_0 | 45.7 | 0 | 13 | 0 | 0 | 0 | 0 | 41.3 | 0 | 0 | 0 | 0 | 100 | 0 | 1673 | 0.41 | Sukenaga et al. 2023 | CAS+7.7Ca | 18/03/2024 | sio2al2o3cao | 14897
staffmnkmcph_45.7_0_13_0_0_0_0_41.3_0_0_0_0 | 45.7 | 0 | 13 | 0 | 0 | 0 | 0 | 41.3 | 0 | 0 | 0 | 0 | 100 | 0 | 1698 | 0.29 | Sukenaga et al. 2023 | CAS+7.7Ca | 18/03/2024 | sio2al2o3cao | 14898
staffmnkmcph_45.7_0_13_0_0_0_0_41.3_0_0_0_0 | 45.7 | 0 | 13 | 0 | 0 | 0 | 0 | 41.3 | 0 | 0 | 0 | 0 | 100 | 0 | 1723 | 0.18 | Sukenaga et al. 2023 | CAS+7.7Ca | 18/03/2024 | sio2al2o3cao | 14899
staffmnkmcph_45.7_0_13_0_0_0_0_41.3_0_0_0_0 | 45.7 | 0 | 13 | 0 | 0 | 0 | 0 | 41.3 | 0 | 0 | 0 | 0 | 100 | 0 | 1748 | 0.08 | Sukenaga et al. 2023 | CAS+7.7Ca | 18/03/2024 | sio2al2o3cao | 14900
staffmnkmcph_45.7_0_13_0_0_0_0_41.3_0_0_0_0 | 45.7 | 0 | 13 | 0 | 0 | 0 | 0 | 41.3 | 0 | 0 | 0 | 0 | 100 | 0 | 1773 | -0.03 | Sukenaga et al. 2023 | CAS+7.7Ca | 18/03/2024 | sio2al2o3cao | 14901
staffmnkmcph_45.7_0_13_0_0_0_0_41.3_0_0_0_0 | 45.7 | 0 | 13 | 0 | 0 | 0 | 0 | 41.3 | 0 | 0 | 0 | 0 | 100 | 0 | 1798 | -0.12 | Sukenaga et al. 2023 | CAS+7.7Ca | 18/03/2024 | sio2al2o3cao | 14902
staffmnkmcph_45.7_0_13_0_0_0_0_41.3_0_0_0_0 | 45.7 | 0 | 13 | 0 | 0 | 0 | 0 | 41.3 | 0 | 0 | 0 | 0 | 100 | 0 | 1823 | -0.22 | Sukenaga et al. 2023 | CAS+7.7Ca | 18/03/2024 | sio2al2o3cao | 14903
staffmnkmcph_43.7_0_13.2_0_0_0_0_43.1_0_0_0_0 | 43.7 | 0 | 13.2 | 0 | 0 | 0 | 0 | 43.1 | 0 | 0 | 0 | 0 | 100 | 0 | 1081 | 12 | Sukenaga et al. 2023 | CAS+10.8Ca | 18/03/2024 | sio2al2o3cao | 14904
staffmnkmcph_43.7_0_13.2_0_0_0_0_43.1_0_0_0_0 | 43.7 | 0 | 13.2 | 0 | 0 | 0 | 0 | 43.1 | 0 | 0 | 0 | 0 | 100 | 0 | 1171 | 7.46 | Sukenaga et al. 2023 | CAS+10.8Ca | 18/03/2024 | sio2al2o3cao | 14905
staffmnkmcph_43.7_0_13.2_0_0_0_0_43.1_0_0_0_0 | 43.7 | 0 | 13.2 | 0 | 0 | 0 | 0 | 43.1 | 0 | 0 | 0 | 0 | 100 | 0 | 1173 | 7.38 | Sukenaga et al. 2023 | CAS+10.8Ca | 18/03/2024 | sio2al2o3cao | 14906
staffmnkmcph_43.7_0_13.2_0_0_0_0_43.1_0_0_0_0 | 43.7 | 0 | 13.2 | 0 | 0 | 0 | 0 | 43.1 | 0 | 0 | 0 | 0 | 100 | 0 | 1175 | 7.3 | Sukenaga et al. 2023 | CAS+10.8Ca | 18/03/2024 | sio2al2o3cao | 14907
staffmnkmcph_43.7_0_13.2_0_0_0_0_43.1_0_0_0_0 | 43.7 | 0 | 13.2 | 0 | 0 | 0 | 0 | 43.1 | 0 | 0 | 0 | 0 | 100 | 0 | 1179 | 7.23 | Sukenaga et al. 2023 | CAS+10.8Ca | 18/03/2024 | sio2al2o3cao | 14908
staffmnkmcph_43.7_0_13.2_0_0_0_0_43.1_0_0_0_0 | 43.7 | 0 | 13.2 | 0 | 0 | 0 | 0 | 43.1 | 0 | 0 | 0 | 0 | 100 | 0 | 1181 | 7.15 | Sukenaga et al. 2023 | CAS+10.8Ca | 18/03/2024 | sio2al2o3cao | 14909
staffmnkmcph_43.7_0_13.2_0_0_0_0_43.1_0_0_0_0 | 43.7 | 0 | 13.2 | 0 | 0 | 0 | 0 | 43.1 | 0 | 0 | 0 | 0 | 100 | 0 | 1184 | 7.06 | Sukenaga et al. 2023 | CAS+10.8Ca | 18/03/2024 | sio2al2o3cao | 14910
staffmnkmcph_43.7_0_13.2_0_0_0_0_43.1_0_0_0_0 | 43.7 | 0 | 13.2 | 0 | 0 | 0 | 0 | 43.1 | 0 | 0 | 0 | 0 | 100 | 0 | 1186 | 6.98 | Sukenaga et al. 2023 | CAS+10.8Ca | 18/03/2024 | sio2al2o3cao | 14911
staffmnkmcph_43.7_0_13.2_0_0_0_0_43.1_0_0_0_0 | 43.7 | 0 | 13.2 | 0 | 0 | 0 | 0 | 43.1 | 0 | 0 | 0 | 0 | 100 | 0 | 1188 | 6.89 | Sukenaga et al. 2023 | CAS+10.8Ca | 18/03/2024 | sio2al2o3cao | 14912
staffmnkmcph_43.7_0_13.2_0_0_0_0_43.1_0_0_0_0 | 43.7 | 0 | 13.2 | 0 | 0 | 0 | 0 | 43.1 | 0 | 0 | 0 | 0 | 100 | 0 | 1190 | 6.81 | Sukenaga et al. 2023 | CAS+10.8Ca | 18/03/2024 | sio2al2o3cao | 14913
staffmnkmcph_43.7_0_13.2_0_0_0_0_43.1_0_0_0_0 | 43.7 | 0 | 13.2 | 0 | 0 | 0 | 0 | 43.1 | 0 | 0 | 0 | 0 | 100 | 0 | 1193 | 6.73 | Sukenaga et al. 2023 | CAS+10.8Ca | 18/03/2024 | sio2al2o3cao | 14914
staffmnkmcph_43.7_0_13.2_0_0_0_0_43.1_0_0_0_0 | 43.7 | 0 | 13.2 | 0 | 0 | 0 | 0 | 43.1 | 0 | 0 | 0 | 0 | 100 | 0 | 1196 | 6.65 | Sukenaga et al. 2023 | CAS+10.8Ca | 18/03/2024 | sio2al2o3cao | 14915
staffmnkmcph_43.7_0_13.2_0_0_0_0_43.1_0_0_0_0 | 43.7 | 0 | 13.2 | 0 | 0 | 0 | 0 | 43.1 | 0 | 0 | 0 | 0 | 100 | 0 | 1198 | 6.57 | Sukenaga et al. 2023 | CAS+10.8Ca | 18/03/2024 | sio2al2o3cao | 14916
staffmnkmcph_43.7_0_13.2_0_0_0_0_43.1_0_0_0_0 | 43.7 | 0 | 13.2 | 0 | 0 | 0 | 0 | 43.1 | 0 | 0 | 0 | 0 | 100 | 0 | 1201 | 6.49 | Sukenaga et al. 2023 | CAS+10.8Ca | 18/03/2024 | sio2al2o3cao | 14917
staffmnkmcph_43.7_0_13.2_0_0_0_0_43.1_0_0_0_0 | 43.7 | 0 | 13.2 | 0 | 0 | 0 | 0 | 43.1 | 0 | 0 | 0 | 0 | 100 | 0 | 1203 | 6.4 | Sukenaga et al. 2023 | CAS+10.8Ca | 18/03/2024 | sio2al2o3cao | 14918
staffmnkmcph_43.7_0_13.2_0_0_0_0_43.1_0_0_0_0 | 43.7 | 0 | 13.2 | 0 | 0 | 0 | 0 | 43.1 | 0 | 0 | 0 | 0 | 100 | 0 | 1206 | 6.33 | Sukenaga et al. 2023 | CAS+10.8Ca | 18/03/2024 | sio2al2o3cao | 14919
staffmnkmcph_43.7_0_13.2_0_0_0_0_43.1_0_0_0_0 | 43.7 | 0 | 13.2 | 0 | 0 | 0 | 0 | 43.1 | 0 | 0 | 0 | 0 | 100 | 0 | 1208 | 6.26 | Sukenaga et al. 2023 | CAS+10.8Ca | 18/03/2024 | sio2al2o3cao | 14920
staffmnkmcph_43.7_0_13.2_0_0_0_0_43.1_0_0_0_0 | 43.7 | 0 | 13.2 | 0 | 0 | 0 | 0 | 43.1 | 0 | 0 | 0 | 0 | 100 | 0 | 1210 | 6.18 | Sukenaga et al. 2023 | CAS+10.8Ca | 18/03/2024 | sio2al2o3cao | 14921
staffmnkmcph_43.7_0_13.2_0_0_0_0_43.1_0_0_0_0 | 43.7 | 0 | 13.2 | 0 | 0 | 0 | 0 | 43.1 | 0 | 0 | 0 | 0 | 100 | 0 | 1213 | 6.11 | Sukenaga et al. 2023 | CAS+10.8Ca | 18/03/2024 | sio2al2o3cao | 14922
staffmnkmcph_43.7_0_13.2_0_0_0_0_43.1_0_0_0_0 | 43.7 | 0 | 13.2 | 0 | 0 | 0 | 0 | 43.1 | 0 | 0 | 0 | 0 | 100 | 0 | 1215 | 6.04 | Sukenaga et al. 2023 | CAS+10.8Ca | 18/03/2024 | sio2al2o3cao | 14923
staffmnkmcph_43.7_0_13.2_0_0_0_0_43.1_0_0_0_0 | 43.7 | 0 | 13.2 | 0 | 0 | 0 | 0 | 43.1 | 0 | 0 | 0 | 0 | 100 | 0 | 1218 | 5.98 | Sukenaga et al. 2023 | CAS+10.8Ca | 18/03/2024 | sio2al2o3cao | 14924
staffmnkmcph_43.7_0_13.2_0_0_0_0_43.1_0_0_0_0 | 43.7 | 0 | 13.2 | 0 | 0 | 0 | 0 | 43.1 | 0 | 0 | 0 | 0 | 100 | 0 | 1219 | 5.91 | Sukenaga et al. 2023 | CAS+10.8Ca | 18/03/2024 | sio2al2o3cao | 14925
staffmnkmcph_43.7_0_13.2_0_0_0_0_43.1_0_0_0_0 | 43.7 | 0 | 13.2 | 0 | 0 | 0 | 0 | 43.1 | 0 | 0 | 0 | 0 | 100 | 0 | 1221 | 5.85 | Sukenaga et al. 2023 | CAS+10.8Ca | 18/03/2024 | sio2al2o3cao | 14926
staffmnkmcph_43.7_0_13.2_0_0_0_0_43.1_0_0_0_0 | 43.7 | 0 | 13.2 | 0 | 0 | 0 | 0 | 43.1 | 0 | 0 | 0 | 0 | 100 | 0 | 1223 | 5.79 | Sukenaga et al. 2023 | CAS+10.8Ca | 18/03/2024 | sio2al2o3cao | 14927
staffmnkmcph_43.7_0_13.2_0_0_0_0_43.1_0_0_0_0 | 43.7 | 0 | 13.2 | 0 | 0 | 0 | 0 | 43.1 | 0 | 0 | 0 | 0 | 100 | 0 | 1227 | 5.73 | Sukenaga et al. 2023 | CAS+10.8Ca | 18/03/2024 | sio2al2o3cao | 14928
staffmnkmcph_43.7_0_13.2_0_0_0_0_43.1_0_0_0_0 | 43.7 | 0 | 13.2 | 0 | 0 | 0 | 0 | 43.1 | 0 | 0 | 0 | 0 | 100 | 0 | 1229 | 5.67 | Sukenaga et al. 2023 | CAS+10.8Ca | 18/03/2024 | sio2al2o3cao | 14929
staffmnkmcph_43.7_0_13.2_0_0_0_0_43.1_0_0_0_0 | 43.7 | 0 | 13.2 | 0 | 0 | 0 | 0 | 43.1 | 0 | 0 | 0 | 0 | 100 | 0 | 1232 | 5.63 | Sukenaga et al. 2023 | CAS+10.8Ca | 18/03/2024 | sio2al2o3cao | 14930
staffmnkmcph_43.7_0_13.2_0_0_0_0_43.1_0_0_0_0 | 43.7 | 0 | 13.2 | 0 | 0 | 0 | 0 | 43.1 | 0 | 0 | 0 | 0 | 100 | 0 | 1233 | 5.57 | Sukenaga et al. 2023 | CAS+10.8Ca | 18/03/2024 | sio2al2o3cao | 14931
staffmnkmcph_43.7_0_13.2_0_0_0_0_43.1_0_0_0_0 | 43.7 | 0 | 13.2 | 0 | 0 | 0 | 0 | 43.1 | 0 | 0 | 0 | 0 | 100 | 0 | 1235 | 5.5 | Sukenaga et al. 2023 | CAS+10.8Ca | 18/03/2024 | sio2al2o3cao | 14932
staffmnkmcph_43.7_0_13.2_0_0_0_0_43.1_0_0_0_0 | 43.7 | 0 | 13.2 | 0 | 0 | 0 | 0 | 43.1 | 0 | 0 | 0 | 0 | 100 | 0 | 1240 | 5.44 | Sukenaga et al. 2023 | CAS+10.8Ca | 18/03/2024 | sio2al2o3cao | 14933
staffmnkmcph_43.7_0_13.2_0_0_0_0_43.1_0_0_0_0 | 43.7 | 0 | 13.2 | 0 | 0 | 0 | 0 | 43.1 | 0 | 0 | 0 | 0 | 100 | 0 | 1240 | 5.38 | Sukenaga et al. 2023 | CAS+10.8Ca | 18/03/2024 | sio2al2o3cao | 14934
staffmnkmcph_43.7_0_13.2_0_0_0_0_43.1_0_0_0_0 | 43.7 | 0 | 13.2 | 0 | 0 | 0 | 0 | 43.1 | 0 | 0 | 0 | 0 | 100 | 0 | 1242 | 5.32 | Sukenaga et al. 2023 | CAS+10.8Ca | 18/03/2024 | sio2al2o3cao | 14935
staffmnkmcph_43.7_0_13.2_0_0_0_0_43.1_0_0_0_0 | 43.7 | 0 | 13.2 | 0 | 0 | 0 | 0 | 43.1 | 0 | 0 | 0 | 0 | 100 | 0 | 1245 | 5.27 | Sukenaga et al. 2023 | CAS+10.8Ca | 18/03/2024 | sio2al2o3cao | 14936
staffmnkmcph_43.7_0_13.2_0_0_0_0_43.1_0_0_0_0 | 43.7 | 0 | 13.2 | 0 | 0 | 0 | 0 | 43.1 | 0 | 0 | 0 | 0 | 100 | 0 | 1248 | 5.21 | Sukenaga et al. 2023 | CAS+10.8Ca | 18/03/2024 | sio2al2o3cao | 14937
staffmnkmcph_43.7_0_13.2_0_0_0_0_43.1_0_0_0_0 | 43.7 | 0 | 13.2 | 0 | 0 | 0 | 0 | 43.1 | 0 | 0 | 0 | 0 | 100 | 0 | 1251 | 5.15 | Sukenaga et al. 2023 | CAS+10.8Ca | 18/03/2024 | sio2al2o3cao | 14938
staffmnkmcph_43.7_0_13.2_0_0_0_0_43.1_0_0_0_0 | 43.7 | 0 | 13.2 | 0 | 0 | 0 | 0 | 43.1 | 0 | 0 | 0 | 0 | 100 | 0 | 1253 | 5.09 | Sukenaga et al. 2023 | CAS+10.8Ca | 18/03/2024 | sio2al2o3cao | 14939
staffmnkmcph_43.7_0_13.2_0_0_0_0_43.1_0_0_0_0 | 43.7 | 0 | 13.2 | 0 | 0 | 0 | 0 | 43.1 | 0 | 0 | 0 | 0 | 100 | 0 | 1257 | 5.04 | Sukenaga et al. 2023 | CAS+10.8Ca | 18/03/2024 | sio2al2o3cao | 14940
staffmnkmcph_43.7_0_13.2_0_0_0_0_43.1_0_0_0_0 | 43.7 | 0 | 13.2 | 0 | 0 | 0 | 0 | 43.1 | 0 | 0 | 0 | 0 | 100 | 0 | 1259 | 4.99 | Sukenaga et al. 2023 | CAS+10.8Ca | 18/03/2024 | sio2al2o3cao | 14941
staffmnkmcph_43.7_0_13.2_0_0_0_0_43.1_0_0_0_0 | 43.7 | 0 | 13.2 | 0 | 0 | 0 | 0 | 43.1 | 0 | 0 | 0 | 0 | 100 | 0 | 1260 | 4.93 | Sukenaga et al. 2023 | CAS+10.8Ca | 18/03/2024 | sio2al2o3cao | 14942
staffmnkmcph_43.7_0_13.2_0_0_0_0_43.1_0_0_0_0 | 43.7 | 0 | 13.2 | 0 | 0 | 0 | 0 | 43.1 | 0 | 0 | 0 | 0 | 100 | 0 | 1263 | 4.88 | Sukenaga et al. 2023 | CAS+10.8Ca | 18/03/2024 | sio2al2o3cao | 14943
staffmnkmcph_43.7_0_13.2_0_0_0_0_43.1_0_0_0_0 | 43.7 | 0 | 13.2 | 0 | 0 | 0 | 0 | 43.1 | 0 | 0 | 0 | 0 | 100 | 0 | 1266 | 4.83 | Sukenaga et al. 2023 | CAS+10.8Ca | 18/03/2024 | sio2al2o3cao | 14944
staffmnkmcph_43.7_0_13.2_0_0_0_0_43.1_0_0_0_0 | 43.7 | 0 | 13.2 | 0 | 0 | 0 | 0 | 43.1 | 0 | 0 | 0 | 0 | 100 | 0 | 1268 | 4.78 | Sukenaga et al. 2023 | CAS+10.8Ca | 18/03/2024 | sio2al2o3cao | 14945
staffmnkmcph_43.7_0_13.2_0_0_0_0_43.1_0_0_0_0 | 43.7 | 0 | 13.2 | 0 | 0 | 0 | 0 | 43.1 | 0 | 0 | 0 | 0 | 100 | 0 | 1270 | 4.73 | Sukenaga et al. 2023 | CAS+10.8Ca | 18/03/2024 | sio2al2o3cao | 14946
staffmnkmcph_43.7_0_13.2_0_0_0_0_43.1_0_0_0_0 | 43.7 | 0 | 13.2 | 0 | 0 | 0 | 0 | 43.1 | 0 | 0 | 0 | 0 | 100 | 0 | 1673 | 0.3 | Sukenaga et al. 2023 | CAS+10.8Ca | 18/03/2024 | sio2al2o3cao | 14947
staffmnkmcph_43.7_0_13.2_0_0_0_0_43.1_0_0_0_0 | 43.7 | 0 | 13.2 | 0 | 0 | 0 | 0 | 43.1 | 0 | 0 | 0 | 0 | 100 | 0 | 1698 | 0.2 | Sukenaga et al. 2023 | CAS+10.8Ca | 18/03/2024 | sio2al2o3cao | 14948
staffmnkmcph_43.7_0_13.2_0_0_0_0_43.1_0_0_0_0 | 43.7 | 0 | 13.2 | 0 | 0 | 0 | 0 | 43.1 | 0 | 0 | 0 | 0 | 100 | 0 | 1723 | 0.1 | Sukenaga et al. 2023 | CAS+10.8Ca | 18/03/2024 | sio2al2o3cao | 14949
staffmnkmcph_43.7_0_13.2_0_0_0_0_43.1_0_0_0_0 | 43.7 | 0 | 13.2 | 0 | 0 | 0 | 0 | 43.1 | 0 | 0 | 0 | 0 | 100 | 0 | 1748 | 0.02 | Sukenaga et al. 2023 | CAS+10.8Ca | 18/03/2024 | sio2al2o3cao | 14950
staffmnkmcph_43.7_0_13.2_0_0_0_0_43.1_0_0_0_0 | 43.7 | 0 | 13.2 | 0 | 0 | 0 | 0 | 43.1 | 0 | 0 | 0 | 0 | 100 | 0 | 1773 | -0.06 | Sukenaga et al. 2023 | CAS+10.8Ca | 18/03/2024 | sio2al2o3cao | 14951
staffmnkmcph_43.7_0_13.2_0_0_0_0_43.1_0_0_0_0 | 43.7 | 0 | 13.2 | 0 | 0 | 0 | 0 | 43.1 | 0 | 0 | 0 | 0 | 100 | 0 | 1798 | -0.16 | Sukenaga et al. 2023 | CAS+10.8Ca | 18/03/2024 | sio2al2o3cao | 14952
staffmnkmcph_43.7_0_13.2_0_0_0_0_43.1_0_0_0_0 | 43.7 | 0 | 13.2 | 0 | 0 | 0 | 0 | 43.1 | 0 | 0 | 0 | 0 | 100 | 0 | 1823 | -0.26 | Sukenaga et al. 2023 | CAS+10.8Ca | 18/03/2024 | sio2al2o3cao | 14953
staffmnkmcph_50_0_12.5_0_0_0_37.5_0_0_0_0_0 | 50 | 0 | 12.5 | 0 | 0 | 0 | 37.5 | 0 | 0 | 0 | 0 | 0 | 100 | 0 | 1041.9 | 12.38 | Pannefieu et al. 2024 | NMAS0 | 2024-03-29 | sio2al2o3mgo | 14954
staffmnkmcph_50_0_12.5_0_0_0_37.5_0_0_0_0_0 | 50 | 0 | 12.5 | 0 | 0 | 0 | 37.5 | 0 | 0 | 0 | 0 | 0 | 100 | 0 | 1058 | 11.61 | Pannefieu et al. 2024 | NMAS0 | 2024-03-29 | sio2al2o3mgo | 14955
staffmnkmcph_50_0_12.5_0_0_0_37.5_0_0_0_0_0 | 50 | 0 | 12.5 | 0 | 0 | 0 | 37.5 | 0 | 0 | 0 | 0 | 0 | 100 | 0 | 1060.7 | 11.46 | Pannefieu et al. 2024 | NMAS0 | 2024-03-29 | sio2al2o3mgo | 14956
staffmnkmcph_50_0_12.5_0_0_0_37.5_0_0_0_0_0 | 50 | 0 | 12.5 | 0 | 0 | 0 | 37.5 | 0 | 0 | 0 | 0 | 0 | 100 | 0 | 1072.9 | 10.97 | Pannefieu et al. 2024 | NMAS0 | 2024-03-29 | sio2al2o3mgo | 14957
staffmnkmcph_50_0_12.5_0_0_0_37.5_0_0_0_0_0 | 50 | 0 | 12.5 | 0 | 0 | 0 | 37.5 | 0 | 0 | 0 | 0 | 0 | 100 | 0 | 1077.2 | 10.76 | Pannefieu et al. 2024 | NMAS0 | 2024-03-29 | sio2al2o3mgo | 14958
staffmnkmcph_50_0_12.5_0_0_0_37.5_0_0_0_0_0 | 50 | 0 | 12.5 | 0 | 0 | 0 | 37.5 | 0 | 0 | 0 | 0 | 0 | 100 | 0 | 1086.9 | 10.4 | Pannefieu et al. 2024 | NMAS0 | 2024-03-29 | sio2al2o3mgo | 14959
staffmnkmcph_50_0_12.5_0_0_0_37.5_0_0_0_0_0 | 50 | 0 | 12.5 | 0 | 0 | 0 | 37.5 | 0 | 0 | 0 | 0 | 0 | 100 | 0 | 1096.4 | 10 | Pannefieu et al. 2024 | NMAS0 | 2024-03-29 | sio2al2o3mgo | 14960
staffmnkmcph_50_0_12.5_0_0_0_37.5_0_0_0_0_0 | 50 | 0 | 12.5 | 0 | 0 | 0 | 37.5 | 0 | 0 | 0 | 0 | 0 | 100 | 0 | 1104.1 | 9.74 | Pannefieu et al. 2024 | NMAS0 | 2024-03-29 | sio2al2o3mgo | 14961
staffmnkmcph_50_0_12.5_0_0_0_37.5_0_0_0_0_0 | 50 | 0 | 12.5 | 0 | 0 | 0 | 37.5 | 0 | 0 | 0 | 0 | 0 | 100 | 0 | 1114.4 | 9.37 | Pannefieu et al. 2024 | NMAS0 | 2024-03-29 | sio2al2o3mgo | 14962
staffmnkmcph_50_0_12.5_0_0_0_37.5_0_0_0_0_0 | 50 | 0 | 12.5 | 0 | 0 | 0 | 37.5 | 0 | 0 | 0 | 0 | 0 | 100 | 0 | 1685.1 | 0.72 | Pannefieu et al. 2024 | NMAS0 | 2024-03-29 | sio2al2o3mgo | 14963
staffmnkmcph_50_0_12.5_0_0_0_37.5_0_0_0_0_0 | 50 | 0 | 12.5 | 0 | 0 | 0 | 37.5 | 0 | 0 | 0 | 0 | 0 | 100 | 0 | 1718.9 | 0.59 | Pannefieu et al. 2024 | NMAS0 | 2024-03-29 | sio2al2o3mgo | 14964
staffmnkmcph_50_0_12.5_0_0_0_37.5_0_0_0_0_0 | 50 | 0 | 12.5 | 0 | 0 | 0 | 37.5 | 0 | 0 | 0 | 0 | 0 | 100 | 0 | 1745.2 | 0.5 | Pannefieu et al. 2024 | NMAS0 | 2024-03-29 | sio2al2o3mgo | 14965
staffmnkmcph_50_0_12.5_0_0_0_37.5_0_0_0_0_0 | 50 | 0 | 12.5 | 0 | 0 | 0 | 37.5 | 0 | 0 | 0 | 0 | 0 | 100 | 0 | 1775.8 | 0.34 | Pannefieu et al. 2024 | NMAS0 | 2024-03-29 | sio2al2o3mgo | 14966
staffmnkmcph_50_0_12.5_0_0_0_28.1_0_9.4_0_0_0 | 50 | 0 | 12.5 | 0 | 0 | 0 | 28.12 | 0 | 9.38 | 0 | 0 | 0 | 100 | 0 | 959.2 | 12.68 | Pannefieu et al. 2024 | NMAS0.25 | 2024-03-29 | sio2al2o3mgona2o | 14967
staffmnkmcph_50_0_12.5_0_0_0_28.1_0_9.4_0_0_0 | 50 | 0 | 12.5 | 0 | 0 | 0 | 28.12 | 0 | 9.38 | 0 | 0 | 0 | 100 | 0 | 969.1 | 12.1 | Pannefieu et al. 2024 | NMAS0.25 | 2024-03-29 | sio2al2o3mgona2o | 14968
staffmnkmcph_50_0_12.5_0_0_0_28.1_0_9.4_0_0_0 | 50 | 0 | 12.5 | 0 | 0 | 0 | 28.12 | 0 | 9.38 | 0 | 0 | 0 | 100 | 0 | 978.2 | 11.62 | Pannefieu et al. 2024 | NMAS0.25 | 2024-03-29 | sio2al2o3mgona2o | 14969
staffmnkmcph_50_0_12.5_0_0_0_28.1_0_9.4_0_0_0 | 50 | 0 | 12.5 | 0 | 0 | 0 | 28.12 | 0 | 9.38 | 0 | 0 | 0 | 100 | 0 | 987.9 | 11.25 | Pannefieu et al. 2024 | NMAS0.25 | 2024-03-29 | sio2al2o3mgona2o | 14970
staffmnkmcph_50_0_12.5_0_0_0_28.1_0_9.4_0_0_0 | 50 | 0 | 12.5 | 0 | 0 | 0 | 28.12 | 0 | 9.38 | 0 | 0 | 0 | 100 | 0 | 991.1 | 11.15 | Pannefieu et al. 2024 | NMAS0.25 | 2024-03-29 | sio2al2o3mgona2o | 14971
staffmnkmcph_50_0_12.5_0_0_0_28.1_0_9.4_0_0_0 | 50 | 0 | 12.5 | 0 | 0 | 0 | 28.12 | 0 | 9.38 | 0 | 0 | 0 | 100 | 0 | 993.8 | 10.91 | Pannefieu et al. 2024 | NMAS0.25 | 2024-03-29 | sio2al2o3mgona2o | 14972
staffmnkmcph_50_0_12.5_0_0_0_28.1_0_9.4_0_0_0 | 50 | 0 | 12.5 | 0 | 0 | 0 | 28.12 | 0 | 9.38 | 0 | 0 | 0 | 100 | 0 | 998.8 | 10.75 | Pannefieu et al. 2024 | NMAS0.25 | 2024-03-29 | sio2al2o3mgona2o | 14973
staffmnkmcph_50_0_12.5_0_0_0_28.1_0_9.4_0_0_0 | 50 | 0 | 12.5 | 0 | 0 | 0 | 28.12 | 0 | 9.38 | 0 | 0 | 0 | 100 | 0 | 999.4 | 10.72 | Pannefieu et al. 2024 | NMAS0.25 | 2024-03-29 | sio2al2o3mgona2o | 14974
staffmnkmcph_50_0_12.5_0_0_0_28.1_0_9.4_0_0_0 | 50 | 0 | 12.5 | 0 | 0 | 0 | 28.12 | 0 | 9.38 | 0 | 0 | 0 | 100 | 0 | 1005.2 | 10.53 | Pannefieu et al. 2024 | NMAS0.25 | 2024-03-29 | sio2al2o3mgona2o | 14975
staffmnkmcph_50_0_12.5_0_0_0_28.1_0_9.4_0_0_0 | 50 | 0 | 12.5 | 0 | 0 | 0 | 28.12 | 0 | 9.38 | 0 | 0 | 0 | 100 | 0 | 1008.5 | 10.34 | Pannefieu et al. 2024 | NMAS0.25 | 2024-03-29 | sio2al2o3mgona2o | 14976
staffmnkmcph_50_0_12.5_0_0_0_28.1_0_9.4_0_0_0 | 50 | 0 | 12.5 | 0 | 0 | 0 | 28.12 | 0 | 9.38 | 0 | 0 | 0 | 100 | 0 | 1015.7 | 10.18 | Pannefieu et al. 2024 | NMAS0.25 | 2024-03-29 | sio2al2o3mgona2o | 14977
staffmnkmcph_50_0_12.5_0_0_0_28.1_0_9.4_0_0_0 | 50 | 0 | 12.5 | 0 | 0 | 0 | 28.12 | 0 | 9.38 | 0 | 0 | 0 | 100 | 0 | 1017.3 | 10.06 | Pannefieu et al. 2024 | NMAS0.25 | 2024-03-29 | sio2al2o3mgona2o | 14978
staffmnkmcph_50_0_12.5_0_0_0_28.1_0_9.4_0_0_0 | 50 | 0 | 12.5 | 0 | 0 | 0 | 28.12 | 0 | 9.38 | 0 | 0 | 0 | 100 | 0 | 1026.7 | 9.76 | Pannefieu et al. 2024 | NMAS0.25 | 2024-03-29 | sio2al2o3mgona2o | 14979
staffmnkmcph_50_0_12.5_0_0_0_28.1_0_9.4_0_0_0 | 50 | 0 | 12.5 | 0 | 0 | 0 | 28.12 | 0 | 9.38 | 0 | 0 | 0 | 100 | 0 | 1028.1 | 9.65 | Pannefieu et al. 2024 | NMAS0.25 | 2024-03-29 | sio2al2o3mgona2o | 14980
staffmnkmcph_50_0_12.5_0_0_0_28.1_0_9.4_0_0_0 | 50 | 0 | 12.5 | 0 | 0 | 0 | 28.12 | 0 | 9.38 | 0 | 0 | 0 | 100 | 0 | 1031.2 | 9.58 | Pannefieu et al. 2024 | NMAS0.25 | 2024-03-29 | sio2al2o3mgona2o | 14981
staffmnkmcph_50_0_12.5_0_0_0_28.1_0_9.4_0_0_0 | 50 | 0 | 12.5 | 0 | 0 | 0 | 28.12 | 0 | 9.38 | 0 | 0 | 0 | 100 | 0 | 1037.8 | 9.35 | Pannefieu et al. 2024 | NMAS0.25 | 2024-03-29 | sio2al2o3mgona2o | 14982
staffmnkmcph_50_0_12.5_0_0_0_28.1_0_9.4_0_0_0 | 50 | 0 | 12.5 | 0 | 0 | 0 | 28.12 | 0 | 9.38 | 0 | 0 | 0 | 100 | 0 | 1726.2 | 0.71 | Pannefieu et al. 2024 | NMAS0.25 | 2024-03-29 | sio2al2o3mgona2o | 14983
staffmnkmcph_50_0_12.5_0_0_0_28.1_0_9.4_0_0_0 | 50 | 0 | 12.5 | 0 | 0 | 0 | 28.12 | 0 | 9.38 | 0 | 0 | 0 | 100 | 0 | 1733.4 | 0.68 | Pannefieu et al. 2024 | NMAS0.25 | 2024-03-29 | sio2al2o3mgona2o | 14984
staffmnkmcph_50_0_12.5_0_0_0_28.1_0_9.4_0_0_0 | 50 | 0 | 12.5 | 0 | 0 | 0 | 28.12 | 0 | 9.38 | 0 | 0 | 0 | 100 | 0 | 1756.1 | 0.59 | Pannefieu et al. 2024 | NMAS0.25 | 2024-03-29 | sio2al2o3mgona2o | 14985
staffmnkmcph_50_0_12.5_0_0_0_28.1_0_9.4_0_0_0 | 50 | 0 | 12.5 | 0 | 0 | 0 | 28.12 | 0 | 9.38 | 0 | 0 | 0 | 100 | 0 | 1768.2 | 0.55 | Pannefieu et al. 2024 | NMAS0.25 | 2024-03-29 | sio2al2o3mgona2o | 14986
staffmnkmcph_50_0_12.5_0_0_0_28.1_0_9.4_0_0_0 | 50 | 0 | 12.5 | 0 | 0 | 0 | 28.12 | 0 | 9.38 | 0 | 0 | 0 | 100 | 0 | 1783.1 | 0.48 | Pannefieu et al. 2024 | NMAS0.25 | 2024-03-29 | sio2al2o3mgona2o | 14987
staffmnkmcph_50_0_12.5_0_0_0_18.8_0_18.8_0_0_0 | 50 | 0 | 12.5 | 0 | 0 | 0 | 18.75 | 0 | 18.75 | 0 | 0 | 0 | 100 | 0 | 904.2 | 12.48 | Pannefieu et al. 2024 | NMAS0.5 | 2024-03-29 | sio2al2o3mgona2o | 14988
staffmnkmcph_50_0_12.5_0_0_0_18.8_0_18.8_0_0_0 | 50 | 0 | 12.5 | 0 | 0 | 0 | 18.75 | 0 | 18.75 | 0 | 0 | 0 | 100 | 0 | 914.1 | 12.01 | Pannefieu et al. 2024 | NMAS0.5 | 2024-03-29 | sio2al2o3mgona2o | 14989
staffmnkmcph_50_0_12.5_0_0_0_18.8_0_18.8_0_0_0 | 50 | 0 | 12.5 | 0 | 0 | 0 | 18.75 | 0 | 18.75 | 0 | 0 | 0 | 100 | 0 | 924.8 | 11.56 | Pannefieu et al. 2024 | NMAS0.5 | 2024-03-29 | sio2al2o3mgona2o | 14990
staffmnkmcph_50_0_12.5_0_0_0_18.8_0_18.8_0_0_0 | 50 | 0 | 12.5 | 0 | 0 | 0 | 18.75 | 0 | 18.75 | 0 | 0 | 0 | 100 | 0 | 935 | 11.11 | Pannefieu et al. 2024 | NMAS0.5 | 2024-03-29 | sio2al2o3mgona2o | 14991
staffmnkmcph_50_0_12.5_0_0_0_18.8_0_18.8_0_0_0 | 50 | 0 | 12.5 | 0 | 0 | 0 | 18.75 | 0 | 18.75 | 0 | 0 | 0 | 100 | 0 | 938.4 | 10.95 | Pannefieu et al. 2024 | NMAS0.5 | 2024-03-29 | sio2al2o3mgona2o | 14992
staffmnkmcph_50_0_12.5_0_0_0_18.8_0_18.8_0_0_0 | 50 | 0 | 12.5 | 0 | 0 | 0 | 18.75 | 0 | 18.75 | 0 | 0 | 0 | 100 | 0 | 943.5 | 10.72 | Pannefieu et al. 2024 | NMAS0.5 | 2024-03-29 | sio2al2o3mgona2o | 14993
staffmnkmcph_50_0_12.5_0_0_0_18.8_0_18.8_0_0_0 | 50 | 0 | 12.5 | 0 | 0 | 0 | 18.75 | 0 | 18.75 | 0 | 0 | 0 | 100 | 0 | 949.6 | 10.51 | Pannefieu et al. 2024 | NMAS0.5 | 2024-03-29 | sio2al2o3mgona2o | 14994
staffmnkmcph_50_0_12.5_0_0_0_18.8_0_18.8_0_0_0 | 50 | 0 | 12.5 | 0 | 0 | 0 | 18.75 | 0 | 18.75 | 0 | 0 | 0 | 100 | 0 | 958.9 | 10.13 | Pannefieu et al. 2024 | NMAS0.5 | 2024-03-29 | sio2al2o3mgona2o | 14995
staffmnkmcph_50_0_12.5_0_0_0_18.8_0_18.8_0_0_0 | 50 | 0 | 12.5 | 0 | 0 | 0 | 18.75 | 0 | 18.75 | 0 | 0 | 0 | 100 | 0 | 976 | 9.56 | Pannefieu et al. 2024 | NMAS0.5 | 2024-03-29 | sio2al2o3mgona2o | 14996
staffmnkmcph_50_0_12.5_0_0_0_18.8_0_18.8_0_0_0 | 50 | 0 | 12.5 | 0 | 0 | 0 | 18.75 | 0 | 18.75 | 0 | 0 | 0 | 100 | 0 | 991.4 | 9.09 | Pannefieu et al. 2024 | NMAS0.5 | 2024-03-29 | sio2al2o3mgona2o | 14997
staffmnkmcph_50_0_12.5_0_0_0_18.8_0_18.8_0_0_0 | 50 | 0 | 12.5 | 0 | 0 | 0 | 18.75 | 0 | 18.75 | 0 | 0 | 0 | 100 | 0 | 1596.2 | 1.42 | Pannefieu et al. 2024 | NMAS0.5 | 2024-03-29 | sio2al2o3mgona2o | 14998
staffmnkmcph_50_0_12.5_0_0_0_18.8_0_18.8_0_0_0 | 50 | 0 | 12.5 | 0 | 0 | 0 | 18.75 | 0 | 18.75 | 0 | 0 | 0 | 100 | 0 | 1648.9 | 1.19 | Pannefieu et al. 2024 | NMAS0.5 | 2024-03-29 | sio2al2o3mgona2o | 14999
staffmnkmcph_50_0_12.5_0_0_0_18.8_0_18.8_0_0_0 | 50 | 0 | 12.5 | 0 | 0 | 0 | 18.75 | 0 | 18.75 | 0 | 0 | 0 | 100 | 0 | 1703.4 | 0.98 | Pannefieu et al. 2024 | NMAS0.5 | 2024-03-29 | sio2al2o3mgona2o | 15000
staffmnkmcph_50_0_12.5_0_0_0_18.8_0_18.8_0_0_0 | 50 | 0 | 12.5 | 0 | 0 | 0 | 18.75 | 0 | 18.75 | 0 | 0 | 0 | 100 | 0 | 1724.5 | 0.9 | Pannefieu et al. 2024 | NMAS0.5 | 2024-03-29 | sio2al2o3mgona2o | 15001
staffmnkmcph_50_0_12.5_0_0_0_18.8_0_18.8_0_0_0 | 50 | 0 | 12.5 | 0 | 0 | 0 | 18.75 | 0 | 18.75 | 0 | 0 | 0 | 100 | 0 | 1760 | 0.75 | Pannefieu et al. 2024 | NMAS0.5 | 2024-03-29 | sio2al2o3mgona2o | 15002
staffmnkmcph_50_0_12.5_0_0_0_18.8_0_18.8_0_0_0 | 50 | 0 | 12.5 | 0 | 0 | 0 | 18.75 | 0 | 18.75 | 0 | 0 | 0 | 100 | 0 | 1806.3 | 0.62 | Pannefieu et al. 2024 | NMAS0.5 | 2024-03-29 | sio2al2o3mgona2o | 15003
staffmnkmcph_50_0_12.5_0_0_0_9.4_0_28.1_0_0_0 | 50 | 0 | 12.5 | 0 | 0 | 0 | 9.38 | 0 | 28.12 | 0 | 0 | 0 | 100 | 0 | 820.8 | 13.09 | Pannefieu et al. 2024 | NMAS0.75 | 2024-03-29 | sio2al2o3mgona2o | 15004
staffmnkmcph_50_0_12.5_0_0_0_9.4_0_28.1_0_0_0 | 50 | 0 | 12.5 | 0 | 0 | 0 | 9.38 | 0 | 28.12 | 0 | 0 | 0 | 100 | 0 | 837.2 | 12.26 | Pannefieu et al. 2024 | NMAS0.75 | 2024-03-29 | sio2al2o3mgona2o | 15005
staffmnkmcph_50_0_12.5_0_0_0_9.4_0_28.1_0_0_0 | 50 | 0 | 12.5 | 0 | 0 | 0 | 9.38 | 0 | 28.12 | 0 | 0 | 0 | 100 | 0 | 846 | 11.81 | Pannefieu et al. 2024 | NMAS0.75 | 2024-03-29 | sio2al2o3mgona2o | 15006
staffmnkmcph_50_0_12.5_0_0_0_9.4_0_28.1_0_0_0 | 50 | 0 | 12.5 | 0 | 0 | 0 | 9.38 | 0 | 28.12 | 0 | 0 | 0 | 100 | 0 | 847.4 | 11.77 | Pannefieu et al. 2024 | NMAS0.75 | 2024-03-29 | sio2al2o3mgona2o | 15007
staffmnkmcph_50_0_12.5_0_0_0_9.4_0_28.1_0_0_0 | 50 | 0 | 12.5 | 0 | 0 | 0 | 9.38 | 0 | 28.12 | 0 | 0 | 0 | 100 | 0 | 864.3 | 11 | Pannefieu et al. 2024 | NMAS0.75 | 2024-03-29 | sio2al2o3mgona2o | 15008
staffmnkmcph_50_0_12.5_0_0_0_9.4_0_28.1_0_0_0 | 50 | 0 | 12.5 | 0 | 0 | 0 | 9.38 | 0 | 28.12 | 0 | 0 | 0 | 100 | 0 | 869.2 | 10.89 | Pannefieu et al. 2024 | NMAS0.75 | 2024-03-29 | sio2al2o3mgona2o | 15009
staffmnkmcph_50_0_12.5_0_0_0_9.4_0_28.1_0_0_0 | 50 | 0 | 12.5 | 0 | 0 | 0 | 9.38 | 0 | 28.12 | 0 | 0 | 0 | 100 | 0 | 871.7 | 10.77 | Pannefieu et al. 2024 | NMAS0.75 | 2024-03-29 | sio2al2o3mgona2o | 15010
staffmnkmcph_50_0_12.5_0_0_0_9.4_0_28.1_0_0_0 | 50 | 0 | 12.5 | 0 | 0 | 0 | 9.38 | 0 | 28.12 | 0 | 0 | 0 | 100 | 0 | 1598.2 | 1.36 | Pannefieu et al. 2024 | NMAS0.75 | 2024-03-29 | sio2al2o3mgona2o | 15011
staffmnkmcph_50_0_12.5_0_0_0_9.4_0_28.1_0_0_0 | 50 | 0 | 12.5 | 0 | 0 | 0 | 9.38 | 0 | 28.12 | 0 | 0 | 0 | 100 | 0 | 1634.4 | 1.21 | Pannefieu et al. 2024 | NMAS0.75 | 2024-03-29 | sio2al2o3mgona2o | 15012
staffmnkmcph_50_0_12.5_0_0_0_9.4_0_28.1_0_0_0 | 50 | 0 | 12.5 | 0 | 0 | 0 | 9.38 | 0 | 28.12 | 0 | 0 | 0 | 100 | 0 | 1651 | 1.15 | Pannefieu et al. 2024 | NMAS0.75 | 2024-03-29 | sio2al2o3mgona2o | 15013
staffmnkmcph_50_0_12.5_0_0_0_9.4_0_28.1_0_0_0 | 50 | 0 | 12.5 | 0 | 0 | 0 | 9.38 | 0 | 28.12 | 0 | 0 | 0 | 100 | 0 | 1672.9 | 1.07 | Pannefieu et al. 2024 | NMAS0.75 | 2024-03-29 | sio2al2o3mgona2o | 15014
staffmnkmcph_50_0_12.5_0_0_0_9.4_0_28.1_0_0_0 | 50 | 0 | 12.5 | 0 | 0 | 0 | 9.38 | 0 | 28.12 | 0 | 0 | 0 | 100 | 0 | 1724 | 0.87 | Pannefieu et al. 2024 | NMAS0.75 | 2024-03-29 | sio2al2o3mgona2o | 15015
staffmnkmcph_50_0_12.5_0_0_0_9.4_0_28.1_0_0_0 | 50 | 0 | 12.5 | 0 | 0 | 0 | 9.38 | 0 | 28.12 | 0 | 0 | 0 | 100 | 0 | 1767 | 0.75 | Pannefieu et al. 2024 | NMAS0.75 | 2024-03-29 | sio2al2o3mgona2o | 15016
staffmnkmcph_50_0_12.5_0_0_0_9.4_0_28.1_0_0_0 | 50 | 0 | 12.5 | 0 | 0 | 0 | 9.38 | 0 | 28.12 | 0 | 0 | 0 | 100 | 0 | 1809.7 | 0.63 | Pannefieu et al. 2024 | NMAS0.75 | 2024-03-29 | sio2al2o3mgona2o | 15017
staffmnkmcph_50_0_12.5_0_0_0_0_0_37.5_0_0_0 | 50 | 0 | 12.5 | 0 | 0 | 0 | 0 | 0 | 37.5 | 0 | 0 | 0 | 100 | 0 | 777.1 | 12.44 | Pannefieu et al. 2024 | NMAS1 | 2024-03-29 | sio2al2o3na2o | 15018
staffmnkmcph_50_0_12.5_0_0_0_0_0_37.5_0_0_0 | 50 | 0 | 12.5 | 0 | 0 | 0 | 0 | 0 | 37.5 | 0 | 0 | 0 | 100 | 0 | 788.2 | 12.01 | Pannefieu et al. 2024 | NMAS1 | 2024-03-29 | sio2al2o3na2o | 15019
staffmnkmcph_50_0_12.5_0_0_0_0_0_37.5_0_0_0 | 50 | 0 | 12.5 | 0 | 0 | 0 | 0 | 0 | 37.5 | 0 | 0 | 0 | 100 | 0 | 798.1 | 11.49 | Pannefieu et al. 2024 | NMAS1 | 2024-03-29 | sio2al2o3na2o | 15020
staffmnkmcph_50_0_12.5_0_0_0_0_0_37.5_0_0_0 | 50 | 0 | 12.5 | 0 | 0 | 0 | 0 | 0 | 37.5 | 0 | 0 | 0 | 100 | 0 | 808.5 | 11.01 | Pannefieu et al. 2024 | NMAS1 | 2024-03-29 | sio2al2o3na2o | 15021
staffmnkmcph_50_0_12.5_0_0_0_0_0_37.5_0_0_0 | 50 | 0 | 12.5 | 0 | 0 | 0 | 0 | 0 | 37.5 | 0 | 0 | 0 | 100 | 0 | 821.7 | 10.46 | Pannefieu et al. 2024 | NMAS1 | 2024-03-29 | sio2al2o3na2o | 15022
staffmnkmcph_50_0_12.5_0_0_0_0_0_37.5_0_0_0 | 50 | 0 | 12.5 | 0 | 0 | 0 | 0 | 0 | 37.5 | 0 | 0 | 0 | 100 | 0 | 822.5 | 10.44 | Pannefieu et al. 2024 | NMAS1 | 2024-03-29 | sio2al2o3na2o | 15023
staffmnkmcph_50_0_12.5_0_0_0_0_0_37.5_0_0_0 | 50 | 0 | 12.5 | 0 | 0 | 0 | 0 | 0 | 37.5 | 0 | 0 | 0 | 100 | 0 | 832.9 | 10.04 | Pannefieu et al. 2024 | NMAS1 | 2024-03-29 | sio2al2o3na2o | 15024
staffmnkmcph_50_0_12.5_0_0_0_0_0_37.5_0_0_0 | 50 | 0 | 12.5 | 0 | 0 | 0 | 0 | 0 | 37.5 | 0 | 0 | 0 | 100 | 0 | 838 | 9.76 | Pannefieu et al. 2024 | NMAS1 | 2024-03-29 | sio2al2o3na2o | 15025
staffmnkmcph_50_0_12.5_0_0_0_0_0_37.5_0_0_0 | 50 | 0 | 12.5 | 0 | 0 | 0 | 0 | 0 | 37.5 | 0 | 0 | 0 | 100 | 0 | 849.4 | 9.35 | Pannefieu et al. 2024 | NMAS1 | 2024-03-29 | sio2al2o3na2o | 15026
staffmnkmcph_50_0_12.5_0_0_0_0_0_37.5_0_0_0 | 50 | 0 | 12.5 | 0 | 0 | 0 | 0 | 0 | 37.5 | 0 | 0 | 0 | 100 | 0 | 1330.8 | 2.37 | Pannefieu et al. 2024 | NMAS1 | 2024-03-29 | sio2al2o3na2o | 15027
staffmnkmcph_50_0_12.5_0_0_0_0_0_37.5_0_0_0 | 50 | 0 | 12.5 | 0 | 0 | 0 | 0 | 0 | 37.5 | 0 | 0 | 0 | 100 | 0 | 1427 | 1.86 | Pannefieu et al. 2024 | NMAS1 | 2024-03-29 | sio2al2o3na2o | 15028
staffmnkmcph_50_0_12.5_0_0_0_0_0_37.5_0_0_0 | 50 | 0 | 12.5 | 0 | 0 | 0 | 0 | 0 | 37.5 | 0 | 0 | 0 | 100 | 0 | 1514.5 | 1.46 | Pannefieu et al. 2024 | NMAS1 | 2024-03-29 | sio2al2o3na2o | 15029
staffmnkmcph_50_0_12.5_0_0_0_0_0_37.5_0_0_0 | 50 | 0 | 12.5 | 0 | 0 | 0 | 0 | 0 | 37.5 | 0 | 0 | 0 | 100 | 0 | 1545.8 | 1.33 | Pannefieu et al. 2024 | NMAS1 | 2024-03-29 | sio2al2o3na2o | 15030
staffmnkmcph_50_0_12.5_0_0_0_0_0_37.5_0_0_0 | 50 | 0 | 12.5 | 0 | 0 | 0 | 0 | 0 | 37.5 | 0 | 0 | 0 | 100 | 0 | 1655.4 | 0.92 | Pannefieu et al. 2024 | NMAS1 | 2024-03-29 | sio2al2o3na2o | 15031
staffmnkmcph_50_0_12.5_0_0_0_0_0_37.5_0_0_0 | 50 | 0 | 12.5 | 0 | 0 | 0 | 0 | 0 | 37.5 | 0 | 0 | 0 | 100 | 0 | 1715.9 | 0.7 | Pannefieu et al. 2024 | NMAS1 | 2024-03-29 | sio2al2o3na2o | 15032
staffmnkmcph_50_0_12.5_0_0_0_0_0_37.5_0_0_0 | 50 | 0 | 12.5 | 0 | 0 | 0 | 0 | 0 | 37.5 | 0 | 0 | 0 | 100 | 0 | 1796.3 | 0.49 | Pannefieu et al. 2024 | NMAS1 | 2024-03-29 | sio2al2o3na2o | 15033
staffmnkmcph_0_0_0_0_0_0_0_0_0_0_0_100 | 0 | 0 | 0 | 0 | 0 | 0 | 0 | 0 | 0 | 0 | 0 | 100 | 100 | 0 | 275.15 | -2.776374 | IAPWS 2008 | H2O | 2024-03-29 | h2o | 15034
staffmnkmcph_0_0_0_0_0_0_0_0_0_0_0_100 | 0 | 0 | 0 | 0 | 0 | 0 | 0 | 0 | 0 | 0 | 0 | 100 | 100 | 0 | 276.15 | -2.790753 | IAPWS 2008 | H2O | 2024-03-29 | h2o | 15035
staffmnkmcph_0_0_0_0_0_0_0_0_0_0_0_100 | 0 | 0 | 0 | 0 | 0 | 0 | 0 | 0 | 0 | 0 | 0 | 100 | 100 | 0 | 277.15 | -2.804848 | IAPWS 2008 | H2O | 2024-03-29 | h2o | 15036
staffmnkmcph_0_0_0_0_0_0_0_0_0_0_0_100 | 0 | 0 | 0 | 0 | 0 | 0 | 0 | 0 | 0 | 0 | 0 | 100 | 100 | 0 | 278.15 | -2.818671 | IAPWS 2008 | H2O | 2024-03-29 | h2o | 15037
staffmnkmcph_0_0_0_0_0_0_0_0_0_0_0_100 | 0 | 0 | 0 | 0 | 0 | 0 | 0 | 0 | 0 | 0 | 0 | 100 | 100 | 0 | 279.15 | -2.83224 | IAPWS 2008 | H2O | 2024-03-29 | h2o | 15038
staffmnkmcph_0_0_0_0_0_0_0_0_0_0_0_100 | 0 | 0 | 0 | 0 | 0 | 0 | 0 | 0 | 0 | 0 | 0 | 100 | 100 | 0 | 280.15 | -2.845546 | IAPWS 2008 | H2O | 2024-03-29 | h2o | 15039
staffmnkmcph_0_0_0_0_0_0_0_0_0_0_0_100 | 0 | 0 | 0 | 0 | 0 | 0 | 0 | 0 | 0 | 0 | 0 | 100 | 100 | 0 | 281.15 | -2.858644 | IAPWS 2008 | H2O | 2024-03-29 | h2o | 15040
staffmnkmcph_0_0_0_0_0_0_0_0_0_0_0_100 | 0 | 0 | 0 | 0 | 0 | 0 | 0 | 0 | 0 | 0 | 0 | 100 | 100 | 0 | 282.15 | -2.871471 | IAPWS 2008 | H2O | 2024-03-29 | h2o | 15041
staffmnkmcph_0_0_0_0_0_0_0_0_0_0_0_100 | 0 | 0 | 0 | 0 | 0 | 0 | 0 | 0 | 0 | 0 | 0 | 100 | 100 | 0 | 283.15 | -2.88409 | IAPWS 2008 | H2O | 2024-03-29 | h2o | 15042
staffmnkmcph_0_0_0_0_0_0_0_0_0_0_0_100 | 0 | 0 | 0 | 0 | 0 | 0 | 0 | 0 | 0 | 0 | 0 | 100 | 100 | 0 | 284.15 | -2.89647 | IAPWS 2008 | H2O | 2024-03-29 | h2o | 15043
staffmnkmcph_0_0_0_0_0_0_0_0_0_0_0_100 | 0 | 0 | 0 | 0 | 0 | 0 | 0 | 0 | 0 | 0 | 0 | 100 | 100 | 0 | 285.15 | -2.908685 | IAPWS 2008 | H2O | 2024-03-29 | h2o | 15044
staffmnkmcph_0_0_0_0_0_0_0_0_0_0_0_100 | 0 | 0 | 0 | 0 | 0 | 0 | 0 | 0 | 0 | 0 | 0 | 100 | 100 | 0 | 286.15 | -2.920638 | IAPWS 2008 | H2O | 2024-03-29 | h2o | 15045
staffmnkmcph_0_0_0_0_0_0_0_0_0_0_0_100 | 0 | 0 | 0 | 0 | 0 | 0 | 0 | 0 | 0 | 0 | 0 | 100 | 100 | 0 | 287.15 | -2.932446 | IAPWS 2008 | H2O | 2024-03-29 | h2o | 15046
staffmnkmcph_0_0_0_0_0_0_0_0_0_0_0_100 | 0 | 0 | 0 | 0 | 0 | 0 | 0 | 0 | 0 | 0 | 0 | 100 | 100 | 0 | 288.15 | -2.944049 | IAPWS 2008 | H2O | 2024-03-29 | h2o | 15047
staffmnkmcph_0_0_0_0_0_0_0_0_0_0_0_100 | 0 | 0 | 0 | 0 | 0 | 0 | 0 | 0 | 0 | 0 | 0 | 100 | 100 | 0 | 289.15 | -2.955421 | IAPWS 2008 | H2O | 2024-03-29 | h2o | 15048
staffmnkmcph_0_0_0_0_0_0_0_0_0_0_0_100 | 0 | 0 | 0 | 0 | 0 | 0 | 0 | 0 | 0 | 0 | 0 | 100 | 100 | 0 | 290.15 | -2.966657 | IAPWS 2008 | H2O | 2024-03-29 | h2o | 15049
staffmnkmcph_0_0_0_0_0_0_0_0_0_0_0_100 | 0 | 0 | 0 | 0 | 0 | 0 | 0 | 0 | 0 | 0 | 0 | 100 | 100 | 0 | 291.15 | -2.977737 | IAPWS 2008 | H2O | 2024-03-29 | h2o | 15050
staffmnkmcph_0_0_0_0_0_0_0_0_0_0_0_100 | 0 | 0 | 0 | 0 | 0 | 0 | 0 | 0 | 0 | 0 | 0 | 100 | 100 | 0 | 292.15 | -2.988599 | IAPWS 2008 | H2O | 2024-03-29 | h2o | 15051
staffmnkmcph_0_0_0_0_0_0_0_0_0_0_0_100 | 0 | 0 | 0 | 0 | 0 | 0 | 0 | 0 | 0 | 0 | 0 | 100 | 100 | 0 | 293.15 | -2.999306 | IAPWS 2008 | H2O | 2024-03-29 | h2o | 15052
staffmnkmcph_0_0_0_0_0_0_0_0_0_0_0_100 | 0 | 0 | 0 | 0 | 0 | 0 | 0 | 0 | 0 | 0 | 0 | 100 | 100 | 0 | 294.15 | -3.009883 | IAPWS 2008 | H2O | 2024-03-29 | h2o | 15053
staffmnkmcph_0_0_0_0_0_0_0_0_0_0_0_100 | 0 | 0 | 0 | 0 | 0 | 0 | 0 | 0 | 0 | 0 | 0 | 100 | 100 | 0 | 295.15 | -3.02027 | IAPWS 2008 | H2O | 2024-03-29 | h2o | 15054
staffmnkmcph_0_0_0_0_0_0_0_0_0_0_0_100 | 0 | 0 | 0 | 0 | 0 | 0 | 0 | 0 | 0 | 0 | 0 | 100 | 100 | 0 | 296.15 | -3.030537 | IAPWS 2008 | H2O | 2024-03-29 | h2o | 15055
staffmnkmcph_0_0_0_0_0_0_0_0_0_0_0_100 | 0 | 0 | 0 | 0 | 0 | 0 | 0 | 0 | 0 | 0 | 0 | 100 | 100 | 0 | 297.15 | -3.040625 | IAPWS 2008 | H2O | 2024-03-29 | h2o | 15056
staffmnkmcph_0_0_0_0_0_0_0_0_0_0_0_100 | 0 | 0 | 0 | 0 | 0 | 0 | 0 | 0 | 0 | 0 | 0 | 100 | 100 | 0 | 298.15 | -3.05061 | IAPWS 2008 | H2O | 2024-03-29 | h2o | 15057
staffmnkmcph_0_0_0_0_0_0_0_0_0_0_0_100 | 0 | 0 | 0 | 0 | 0 | 0 | 0 | 0 | 0 | 0 | 0 | 100 | 100 | 0 | 299.15 | -3.060431 | IAPWS 2008 | H2O | 2024-03-29 | h2o | 15058
staffmnkmcph_0_0_0_0_0_0_0_0_0_0_0_100 | 0 | 0 | 0 | 0 | 0 | 0 | 0 | 0 | 0 | 0 | 0 | 100 | 100 | 0 | 300.15 | -3.070121 | IAPWS 2008 | H2O | 2024-03-29 | h2o | 15059
staffmnkmcph_0_0_0_0_0_0_0_0_0_0_0_100 | 0 | 0 | 0 | 0 | 0 | 0 | 0 | 0 | 0 | 0 | 0 | 100 | 100 | 0 | 301.15 | -3.079668 | IAPWS 2008 | H2O | 2024-03-29 | h2o | 15060
staffmnkmcph_0_0_0_0_0_0_0_0_0_0_0_100 | 0 | 0 | 0 | 0 | 0 | 0 | 0 | 0 | 0 | 0 | 0 | 100 | 100 | 0 | 302.15 | -3.089109 | IAPWS 2008 | H2O | 2024-03-29 | h2o | 15061
staffmnkmcph_0_0_0_0_0_0_0_0_0_0_0_100 | 0 | 0 | 0 | 0 | 0 | 0 | 0 | 0 | 0 | 0 | 0 | 100 | 100 | 0 | 303.15 | -3.098433 | IAPWS 2008 | H2O | 2024-03-29 | h2o | 15062
staffmnkmcph_0_0_0_0_0_0_0_0_0_0_0_100 | 0 | 0 | 0 | 0 | 0 | 0 | 0 | 0 | 0 | 0 | 0 | 100 | 100 | 0 | 304.15 | -3.107627 | IAPWS 2008 | H2O | 2024-03-29 | h2o | 15063
staffmnkmcph_0_0_0_0_0_0_0_0_0_0_0_100 | 0 | 0 | 0 | 0 | 0 | 0 | 0 | 0 | 0 | 0 | 0 | 100 | 100 | 0 | 305.15 | -3.116679 | IAPWS 2008 | H2O | 2024-03-29 | h2o | 15064
staffmnkmcph_0_0_0_0_0_0_0_0_0_0_0_100 | 0 | 0 | 0 | 0 | 0 | 0 | 0 | 0 | 0 | 0 | 0 | 100 | 100 | 0 | 306.15 | -3.125634 | IAPWS 2008 | H2O | 2024-03-29 | h2o | 15065
staffmnkmcph_0_0_0_0_0_0_0_0_0_0_0_100 | 0 | 0 | 0 | 0 | 0 | 0 | 0 | 0 | 0 | 0 | 0 | 100 | 100 | 0 | 307.15 | -3.134481 | IAPWS 2008 | H2O | 2024-03-29 | h2o | 15066
staffmnkmcph_0_0_0_0_0_0_0_0_0_0_0_100 | 0 | 0 | 0 | 0 | 0 | 0 | 0 | 0 | 0 | 0 | 0 | 100 | 100 | 0 | 308.15 | -3.143211 | IAPWS 2008 | H2O | 2024-03-29 | h2o | 15067
staffmnkmcph_0_0_0_0_0_0_0_0_0_0_0_100 | 0 | 0 | 0 | 0 | 0 | 0 | 0 | 0 | 0 | 0 | 0 | 100 | 100 | 0 | 309.15 | -3.151811 | IAPWS 2008 | H2O | 2024-03-29 | h2o | 15068
staffmnkmcph_0_0_0_0_0_0_0_0_0_0_0_100 | 0 | 0 | 0 | 0 | 0 | 0 | 0 | 0 | 0 | 0 | 0 | 100 | 100 | 0 | 310.15 | -3.160333 | IAPWS 2008 | H2O | 2024-03-29 | h2o | 15069
staffmnkmcph_0_0_0_0_0_0_0_0_0_0_0_100 | 0 | 0 | 0 | 0 | 0 | 0 | 0 | 0 | 0 | 0 | 0 | 100 | 100 | 0 | 311.15 | -3.16877 | IAPWS 2008 | H2O | 2024-03-29 | h2o | 15070
staffmnkmcph_0_0_0_0_0_0_0_0_0_0_0_100 | 0 | 0 | 0 | 0 | 0 | 0 | 0 | 0 | 0 | 0 | 0 | 100 | 100 | 0 | 312.15 | -3.177048 | IAPWS 2008 | H2O | 2024-03-29 | h2o | 15071
staffmnkmcph_0_0_0_0_0_0_0_0_0_0_0_100 | 0 | 0 | 0 | 0 | 0 | 0 | 0 | 0 | 0 | 0 | 0 | 100 | 100 | 0 | 313.15 | -3.185286 | IAPWS 2008 | H2O | 2024-03-29 | h2o | 15072
staffmnkmcph_0_0_0_0_0_0_0_0_0_0_0_100 | 0 | 0 | 0 | 0 | 0 | 0 | 0 | 0 | 0 | 0 | 0 | 100 | 100 | 0 | 318.15 | -3.2249 | IAPWS 2008 | H2O | 2024-03-29 | h2o | 15073
staffmnkmcph_0_0_0_0_0_0_0_0_0_0_0_100 | 0 | 0 | 0 | 0 | 0 | 0 | 0 | 0 | 0 | 0 | 0 | 100 | 100 | 0 | 323.15 | -3.26241 | IAPWS 2008 | H2O | 2024-03-29 | h2o | 15074
staffmnkmcph_0_0_0_0_0_0_0_0_0_0_0_100 | 0 | 0 | 0 | 0 | 0 | 0 | 0 | 0 | 0 | 0 | 0 | 100 | 100 | 0 | 328.15 | -3.297914 | IAPWS 2008 | H2O | 2024-03-29 | h2o | 15075
staffmnkmcph_0_0_0_0_0_0_0_0_0_0_0_100 | 0 | 0 | 0 | 0 | 0 | 0 | 0 | 0 | 0 | 0 | 0 | 100 | 100 | 0 | 333.15 | -3.331614 | IAPWS 2008 | H2O | 2024-03-29 | h2o | 15076
staffmnkmcph_0_0_0_0_0_0_0_0_0_0_0_100 | 0 | 0 | 0 | 0 | 0 | 0 | 0 | 0 | 0 | 0 | 0 | 100 | 100 | 0 | 338.15 | -3.363612 | IAPWS 2008 | H2O | 2024-03-29 | h2o | 15077
staffmnkmcph_0_0_0_0_0_0_0_0_0_0_0_100 | 0 | 0 | 0 | 0 | 0 | 0 | 0 | 0 | 0 | 0 | 0 | 100 | 100 | 0 | 343.15 | -3.394156 | IAPWS 2008 | H2O | 2024-03-29 | h2o | 15078
staffmnkmcph_0_0_0_0_0_0_0_0_0_0_0_100 | 0 | 0 | 0 | 0 | 0 | 0 | 0 | 0 | 0 | 0 | 0 | 100 | 100 | 0 | 348.15 | -3.423198 | IAPWS 2008 | H2O | 2024-03-29 | h2o | 15079
staffmnkmcph_0_0_0_0_0_0_0_0_0_0_0_100 | 0 | 0 | 0 | 0 | 0 | 0 | 0 | 0 | 0 | 0 | 0 | 100 | 100 | 0 | 353.15 | -3.450997 | IAPWS 2008 | H2O | 2024-03-29 | h2o | 15080
staffmnkmcph_50_25_0_0_0_0_0_0_25_0_0_0 | 50 | 25 | 0 | 0 | 0 | 0 | 0 | 0 | 25 | 0 | 0 | 0 | 100 | 0 | 834 | 12.57 | Bouhifd et al. 1999 | NTS2 | 2024-04-03 | NTS2 | 15081
staffmnkmcph_50_25_0_0_0_0_0_0_25_0_0_0 | 50 | 25 | 0 | 0 | 0 | 0 | 0 | 0 | 25 | 0 | 0 | 0 | 100 | 0 | 844.3 | 11.77 | Bouhifd et al. 1999 | NTS2 | 2024-04-03 | NTS2 | 15082
staffmnkmcph_50_25_0_0_0_0_0_0_25_0_0_0 | 50 | 25 | 0 | 0 | 0 | 0 | 0 | 0 | 25 | 0 | 0 | 0 | 100 | 0 | 854.8 | 10.99 | Bouhifd et al. 1999 | NTS2 | 2024-04-03 | NTS2 | 15083
staffmnkmcph_50_25_0_0_0_0_0_0_25_0_0_0 | 50 | 25 | 0 | 0 | 0 | 0 | 0 | 0 | 25 | 0 | 0 | 0 | 100 | 0 | 864 | 10.37 | Bouhifd et al. 1999 | NTS2 | 2024-04-03 | NTS2 | 15084
staffmnkmcph_50_25_0_0_0_0_0_0_25_0_0_0 | 50 | 25 | 0 | 0 | 0 | 0 | 0 | 0 | 25 | 0 | 0 | 0 | 100 | 0 | 875.1 | 9.68 | Bouhifd et al. 1999 | NTS2 | 2024-04-03 | NTS2 | 15085
staffmnkmcph_50_25_0_0_0_0_0_0_25_0_0_0 | 50 | 25 | 0 | 0 | 0 | 0 | 0 | 0 | 25 | 0 | 0 | 0 | 100 | 0 | 886.1 | 9.05 | Bouhifd et al. 1999 | NTS2 | 2024-04-03 | NTS2 | 15086
staffmnkmcph_50_25_0_0_0_0_0_0_25_0_0_0 | 50 | 25 | 0 | 0 | 0 | 0 | 0 | 0 | 25 | 0 | 0 | 0 | 100 | 0 | 1245 | 1 | Bouhifd et al. 1999 | NTS2 | 2024-04-03 | NTS2 | 15087
staffmnkmcph_50_25_0_0_0_0_0_0_25_0_0_0 | 50 | 25 | 0 | 0 | 0 | 0 | 0 | 0 | 25 | 0 | 0 | 0 | 100 | 0 | 1274 | 0.84 | Bouhifd et al. 1999 | NTS2 | 2024-04-03 | NTS2 | 15088
staffmnkmcph_50_25_0_0_0_0_0_0_25_0_0_0 | 50 | 25 | 0 | 0 | 0 | 0 | 0 | 0 | 25 | 0 | 0 | 0 | 100 | 0 | 1298 | 0.68 | Bouhifd et al. 1999 | NTS2 | 2024-04-03 | NTS2 | 15089
staffmnkmcph_50_25_0_0_0_0_0_0_25_0_0_0 | 50 | 25 | 0 | 0 | 0 | 0 | 0 | 0 | 25 | 0 | 0 | 0 | 100 | 0 | 1350 | 0.41 | Bouhifd et al. 1999 | NTS2 | 2024-04-03 | NTS2 | 15090
staffmnkmcph_50_25_0_0_0_0_0_0_25_0_0_0 | 50 | 25 | 0 | 0 | 0 | 0 | 0 | 0 | 25 | 0 | 0 | 0 | 100 | 0 | 1376 | 0.35 | Bouhifd et al. 1999 | NTS2 | 2024-04-03 | NTS2 | 15091
staffmnkmcph_53.3_26.6_0_0_0_0_0_0_0_20.1_0_0 | 53.25 | 26.62 | 0 | 0 | 0 | 0 | 0 | 0 | 0 | 20.13 | 0 | 0 | 100 | 0 | 846.6 | 13.55 | Bouhifd et al. 1999 | KTS2 | 2024-04-03 | KTS2 | 15092
staffmnkmcph_53.3_26.6_0_0_0_0_0_0_0_20.1_0_0 | 53.25 | 26.62 | 0 | 0 | 0 | 0 | 0 | 0 | 0 | 20.13 | 0 | 0 | 100 | 0 | 860.4 | 12.45 | Bouhifd et al. 1999 | KTS2 | 2024-04-03 | KTS2 | 15093
staffmnkmcph_53.3_26.6_0_0_0_0_0_0_0_20.1_0_0 | 53.25 | 26.62 | 0 | 0 | 0 | 0 | 0 | 0 | 0 | 20.13 | 0 | 0 | 100 | 0 | 871.9 | 11.49 | Bouhifd et al. 1999 | KTS2 | 2024-04-03 | KTS2 | 15094
staffmnkmcph_53.3_26.6_0_0_0_0_0_0_0_20.1_0_0 | 53.25 | 26.62 | 0 | 0 | 0 | 0 | 0 | 0 | 0 | 20.13 | 0 | 0 | 100 | 0 | 878.1 | 11.06 | Bouhifd et al. 1999 | KTS2 | 2024-04-03 | KTS2 | 15095
staffmnkmcph_53.3_26.6_0_0_0_0_0_0_0_20.1_0_0 | 53.25 | 26.62 | 0 | 0 | 0 | 0 | 0 | 0 | 0 | 20.13 | 0 | 0 | 100 | 0 | 895.6 | 10.12 | Bouhifd et al. 1999 | KTS2 | 2024-04-03 | KTS2 | 15096
staffmnkmcph_53.3_26.6_0_0_0_0_0_0_0_20.1_0_0 | 53.25 | 26.62 | 0 | 0 | 0 | 0 | 0 | 0 | 0 | 20.13 | 0 | 0 | 100 | 0 | 900.5 | 9.87 | Bouhifd et al. 1999 | KTS2 | 2024-04-03 | KTS2 | 15097
staffmnkmcph_53.3_26.6_0_0_0_0_0_0_0_20.1_0_0 | 53.25 | 26.62 | 0 | 0 | 0 | 0 | 0 | 0 | 0 | 20.13 | 0 | 0 | 100 | 0 | 907.6 | 9.49 | Bouhifd et al. 1999 | KTS2 | 2024-04-03 | KTS2 | 15098
staffmnkmcph_53.3_26.6_0_0_0_0_0_0_0_20.1_0_0 | 53.25 | 26.62 | 0 | 0 | 0 | 0 | 0 | 0 | 0 | 20.13 | 0 | 0 | 100 | 0 | 915.2 | 9.08 | Bouhifd et al. 1999 | KTS2 | 2024-04-03 | KTS2 | 15099
staffmnkmcph_53.3_26.6_0_0_0_0_0_0_0_20.1_0_0 | 53.25 | 26.62 | 0 | 0 | 0 | 0 | 0 | 0 | 0 | 20.13 | 0 | 0 | 100 | 0 | 1348 | 1.27 | Bouhifd et al. 1999 | KTS2 | 2024-04-03 | KTS2 | 15100
staffmnkmcph_53.3_26.6_0_0_0_0_0_0_0_20.1_0_0 | 53.25 | 26.62 | 0 | 0 | 0 | 0 | 0 | 0 | 0 | 20.13 | 0 | 0 | 100 | 0 | 1373 | 1.12 | Bouhifd et al. 1999 | KTS2 | 2024-04-03 | KTS2 | 15101
staffmnkmcph_53.3_26.6_0_0_0_0_0_0_0_20.1_0_0 | 53.25 | 26.62 | 0 | 0 | 0 | 0 | 0 | 0 | 0 | 20.13 | 0 | 0 | 100 | 0 | 1402 | 0.99 | Bouhifd et al. 1999 | KTS2 | 2024-04-03 | KTS2 | 15102
staffmnkmcph_53.3_26.6_0_0_0_0_0_0_0_20.1_0_0 | 53.25 | 26.62 | 0 | 0 | 0 | 0 | 0 | 0 | 0 | 20.13 | 0 | 0 | 100 | 0 | 1456 | 0.75 | Bouhifd et al. 1999 | KTS2 | 2024-04-03 | KTS2 | 15103
staffmnkmcph_53.3_26.6_0_0_0_0_0_0_0_20.1_0_0 | 53.25 | 26.62 | 0 | 0 | 0 | 0 | 0 | 0 | 0 | 20.13 | 0 | 0 | 100 | 0 | 1475 | 0.65 | Bouhifd et al. 1999 | KTS2 | 2024-04-03 | KTS2 | 15104
staffmnkmcph_53.3_26.6_0_0_0_0_0_0_0_20.1_0_0 | 53.25 | 26.62 | 0 | 0 | 0 | 0 | 0 | 0 | 0 | 20.13 | 0 | 0 | 100 | 0 | 1515 | 0.54 | Bouhifd et al. 1999 | KTS2 | 2024-04-03 | KTS2 | 15105
staffmnkmcph_53.3_26.6_0_0_0_0_0_0_0_20.1_0_0 | 53.25 | 26.62 | 0 | 0 | 0 | 0 | 0 | 0 | 0 | 20.13 | 0 | 0 | 100 | 0 | 1572 | 0.34 | Bouhifd et al. 1999 | KTS2 | 2024-04-03 | KTS2 | 15106
staffmnkmcph_53.3_26.6_0_0_0_0_0_0_0_20.1_0_0 | 53.25 | 26.62 | 0 | 0 | 0 | 0 | 0 | 0 | 0 | 20.13 | 0 | 0 | 100 | 0 | 1576 | 0.31 | Bouhifd et al. 1999 | KTS2 | 2024-04-03 | KTS2 | 15107
staffmnkmcph_66.7_16.7_0_0_0_0_0_0_16.7_0_0_0 | 66.66 | 16.67 | 0 | 0 | 0 | 0 | 0 | 0 | 16.67 | 0 | 0 | 0 | 100 | 0 | 845 | 13.88 | Bouhifd et al. 1999 | NTS4 | 2024-04-03 | NTS4 | 15108
staffmnkmcph_66.7_16.7_0_0_0_0_0_0_16.7_0_0_0 | 66.66 | 16.67 | 0 | 0 | 0 | 0 | 0 | 0 | 16.67 | 0 | 0 | 0 | 100 | 0 | 847.2 | 13.73 | Bouhifd et al. 1999 | NTS4 | 2024-04-03 | NTS4 | 15109
staffmnkmcph_66.7_16.7_0_0_0_0_0_0_16.7_0_0_0 | 66.66 | 16.67 | 0 | 0 | 0 | 0 | 0 | 0 | 16.67 | 0 | 0 | 0 | 100 | 0 | 853.7 | 13.22 | Bouhifd et al. 1999 | NTS4 | 2024-04-03 | NTS4 | 15110
staffmnkmcph_66.7_16.7_0_0_0_0_0_0_16.7_0_0_0 | 66.66 | 16.67 | 0 | 0 | 0 | 0 | 0 | 0 | 16.67 | 0 | 0 | 0 | 100 | 0 | 865.8 | 12.41 | Bouhifd et al. 1999 | NTS4 | 2024-04-03 | NTS4 | 15111
staffmnkmcph_66.7_16.7_0_0_0_0_0_0_16.7_0_0_0 | 66.66 | 16.67 | 0 | 0 | 0 | 0 | 0 | 0 | 16.67 | 0 | 0 | 0 | 100 | 0 | 879.4 | 11.57 | Bouhifd et al. 1999 | NTS4 | 2024-04-03 | NTS4 | 15112
staffmnkmcph_66.7_16.7_0_0_0_0_0_0_16.7_0_0_0 | 66.66 | 16.67 | 0 | 0 | 0 | 0 | 0 | 0 | 16.67 | 0 | 0 | 0 | 100 | 0 | 890.5 | 10.94 | Bouhifd et al. 1999 | NTS4 | 2024-04-03 | NTS4 | 15113
staffmnkmcph_66.7_16.7_0_0_0_0_0_0_16.7_0_0_0 | 66.66 | 16.67 | 0 | 0 | 0 | 0 | 0 | 0 | 16.67 | 0 | 0 | 0 | 100 | 0 | 902.7 | 10.29 | Bouhifd et al. 1999 | NTS4 | 2024-04-03 | NTS4 | 15114
staffmnkmcph_66.7_16.7_0_0_0_0_0_0_16.7_0_0_0 | 66.66 | 16.67 | 0 | 0 | 0 | 0 | 0 | 0 | 16.67 | 0 | 0 | 0 | 100 | 0 | 913.1 | 9.75 | Bouhifd et al. 1999 | NTS4 | 2024-04-03 | NTS4 | 15115
staffmnkmcph_66.7_16.7_0_0_0_0_0_0_16.7_0_0_0 | 66.66 | 16.67 | 0 | 0 | 0 | 0 | 0 | 0 | 16.67 | 0 | 0 | 0 | 100 | 0 | 921.6 | 9.35 | Bouhifd et al. 1999 | NTS4 | 2024-04-03 | NTS4 | 15116
staffmnkmcph_66.7_16.7_0_0_0_0_0_0_16.7_0_0_0 | 66.66 | 16.67 | 0 | 0 | 0 | 0 | 0 | 0 | 16.67 | 0 | 0 | 0 | 100 | 0 | 922 | 9.37 | Bouhifd et al. 1999 | NTS4 | 2024-04-03 | NTS4 | 15117
staffmnkmcph_66.7_16.7_0_0_0_0_0_0_16.7_0_0_0 | 66.66 | 16.67 | 0 | 0 | 0 | 0 | 0 | 0 | 16.67 | 0 | 0 | 0 | 100 | 0 | 1522 | 1.06 | Bouhifd et al. 1999 | NTS4 | 2024-04-03 | NTS4 | 15118
staffmnkmcph_66.7_16.7_0_0_0_0_0_0_16.7_0_0_0 | 66.66 | 16.67 | 0 | 0 | 0 | 0 | 0 | 0 | 16.67 | 0 | 0 | 0 | 100 | 0 | 1573 | 0.86 | Bouhifd et al. 1999 | NTS4 | 2024-04-03 | NTS4 | 15119
staffmnkmcph_66.7_16.7_0_0_0_0_0_0_16.7_0_0_0 | 66.66 | 16.67 | 0 | 0 | 0 | 0 | 0 | 0 | 16.67 | 0 | 0 | 0 | 100 | 0 | 1642 | 0.66 | Bouhifd et al. 1999 | NTS4 | 2024-04-03 | NTS4 | 15120
staffmnkmcph_66.7_16.7_0_0_0_0_0_0_16.7_0_0_0 | 66.66 | 16.67 | 0 | 0 | 0 | 0 | 0 | 0 | 16.67 | 0 | 0 | 0 | 100 | 0 | 1661 | 0.6 | Bouhifd et al. 1999 | NTS4 | 2024-04-03 | NTS4 | 15121
staffmnkmcph_66.7_16.7_0_0_0_0_0_0_16.7_0_0_0 | 66.66 | 16.67 | 0 | 0 | 0 | 0 | 0 | 0 | 16.67 | 0 | 0 | 0 | 100 | 0 | 1694 | 0.5 | Bouhifd et al. 1999 | NTS4 | 2024-04-03 | NTS4 | 15122
staffmnkmcph_66.7_16.7_0_0_0_0_0_0_16.7_0_0_0 | 66.66 | 16.67 | 0 | 0 | 0 | 0 | 0 | 0 | 16.67 | 0 | 0 | 0 | 100 | 0 | 1750 | 0.35 | Bouhifd et al. 1999 | NTS4 | 2024-04-03 | NTS4 | 15123
staffmnkmcph_66.7_16.7_0_0_0_0_0_0_16.7_0_0_0 | 66.66 | 16.67 | 0 | 0 | 0 | 0 | 0 | 0 | 16.67 | 0 | 0 | 0 | 100 | 0 | 1755 | 0.33 | Bouhifd et al. 1999 | NTS4 | 2024-04-03 | NTS4 | 15124
staffmnkmcph_50_12.5_0_0_0_0_0_0_37.5_0_0_0 | 50 | 12.5 | 0 | 0 | 0 | 0 | 0 | 0 | 37.5 | 0 | 0 | 0 | 100 | 0 | 730.6 | 12.59 | Bouhifd et al. 1999 | N3TS4 | 2024-04-03 | N3TS4 | 15125
staffmnkmcph_50_12.5_0_0_0_0_0_0_37.5_0_0_0 | 50 | 12.5 | 0 | 0 | 0 | 0 | 0 | 0 | 37.5 | 0 | 0 | 0 | 100 | 0 | 738.4 | 12.15 | Bouhifd et al. 1999 | N3TS4 | 2024-04-03 | N3TS4 | 15126
staffmnkmcph_50_12.5_0_0_0_0_0_0_37.5_0_0_0 | 50 | 12.5 | 0 | 0 | 0 | 0 | 0 | 0 | 37.5 | 0 | 0 | 0 | 100 | 0 | 746.2 | 11.57 | Bouhifd et al. 1999 | N3TS4 | 2024-04-03 | N3TS4 | 15127
staffmnkmcph_50_12.5_0_0_0_0_0_0_37.5_0_0_0 | 50 | 12.5 | 0 | 0 | 0 | 0 | 0 | 0 | 37.5 | 0 | 0 | 0 | 100 | 0 | 754.6 | 10.95 | Bouhifd et al. 1999 | N3TS4 | 2024-04-03 | N3TS4 | 15128
staffmnkmcph_50_12.5_0_0_0_0_0_0_37.5_0_0_0 | 50 | 12.5 | 0 | 0 | 0 | 0 | 0 | 0 | 37.5 | 0 | 0 | 0 | 100 | 0 | 768.6 | 10.17 | Bouhifd et al. 1999 | N3TS4 | 2024-04-03 | N3TS4 | 15129
staffmnkmcph_50_12.5_0_0_0_0_0_0_37.5_0_0_0 | 50 | 12.5 | 0 | 0 | 0 | 0 | 0 | 0 | 37.5 | 0 | 0 | 0 | 100 | 0 | 786.1 | 9.17 | Bouhifd et al. 1999 | N3TS4 | 2024-04-03 | N3TS4 | 15130
staffmnkmcph_50_12.5_0_0_0_0_0_0_37.5_0_0_0 | 50 | 12.5 | 0 | 0 | 0 | 0 | 0 | 0 | 37.5 | 0 | 0 | 0 | 100 | 0 | 798 | 8.6 | Bouhifd et al. 1999 | N3TS4 | 2024-04-03 | N3TS4 | 15131
staffmnkmcph_50_12.5_0_0_0_0_0_0_37.5_0_0_0 | 50 | 12.5 | 0 | 0 | 0 | 0 | 0 | 0 | 37.5 | 0 | 0 | 0 | 100 | 0 | 1274 | 0.88 | Bouhifd et al. 1999 | N3TS4 | 2024-04-03 | N3TS4 | 15132
staffmnkmcph_50_12.5_0_0_0_0_0_0_37.5_0_0_0 | 50 | 12.5 | 0 | 0 | 0 | 0 | 0 | 0 | 37.5 | 0 | 0 | 0 | 100 | 0 | 1375 | 0.3 | Bouhifd et al. 1999 | N3TS4 | 2024-04-03 | N3TS4 | 15133
staffmnkmcph_50_12.5_0_0_0_0_0_0_37.5_0_0_0 | 50 | 12.5 | 0 | 0 | 0 | 0 | 0 | 0 | 37.5 | 0 | 0 | 0 | 100 | 0 | 1474 | -0.4 | Bouhifd et al. 1999 | N3TS4 | 2024-04-03 | N3TS4 | 15134
staffmnkmcph_50_12.5_0_0_0_0_0_0_37.5_0_0_0 | 50 | 12.5 | 0 | 0 | 0 | 0 | 0 | 0 | 37.5 | 0 | 0 | 0 | 100 | 0 | 1575 | -0.31 | Bouhifd et al. 1999 | N3TS4 | 2024-04-03 | N3TS4 | 15135
staffmnkmcph_50_12.5_0_0_0_0_0_0_37.5_0_0_0 | 50 | 12.5 | 0 | 0 | 0 | 0 | 0 | 0 | 37.5 | 0 | 0 | 0 | 100 | 0 | 1673 | -0.5 | Bouhifd et al. 1999 | N3TS4 | 2024-04-03 | N3TS4 | 15136
staffmnkmcph_66.7_16.7_0_0_0_0_0_0_0_16.7_0_0 | 66.66 | 16.67 | 0 | 0 | 0 | 0 | 0 | 0 | 0 | 16.67 | 0 | 0 | 100 | 0 | 895.2 | 12.67 | Bouhifd et al. 1999 | KTS4 | 2024-04-03 | KTS4 | 15137
staffmnkmcph_66.7_16.7_0_0_0_0_0_0_0_16.7_0_0 | 66.66 | 16.67 | 0 | 0 | 0 | 0 | 0 | 0 | 0 | 16.67 | 0 | 0 | 100 | 0 | 902.9 | 12.26 | Bouhifd et al. 1999 | KTS4 | 2024-04-03 | KTS4 | 15138
staffmnkmcph_66.7_16.7_0_0_0_0_0_0_0_16.7_0_0 | 66.66 | 16.67 | 0 | 0 | 0 | 0 | 0 | 0 | 0 | 16.67 | 0 | 0 | 100 | 0 | 917.2 | 11.52 | Bouhifd et al. 1999 | KTS4 | 2024-04-03 | KTS4 | 15139
staffmnkmcph_66.7_16.7_0_0_0_0_0_0_0_16.7_0_0 | 66.66 | 16.67 | 0 | 0 | 0 | 0 | 0 | 0 | 0 | 16.67 | 0 | 0 | 100 | 0 | 926.3 | 11.04 | Bouhifd et al. 1999 | KTS4 | 2024-04-03 | KTS4 | 15140
staffmnkmcph_66.7_16.7_0_0_0_0_0_0_0_16.7_0_0 | 66.66 | 16.67 | 0 | 0 | 0 | 0 | 0 | 0 | 0 | 16.67 | 0 | 0 | 100 | 0 | 936.2 | 10.57 | Bouhifd et al. 1999 | KTS4 | 2024-04-03 | KTS4 | 15141
staffmnkmcph_66.7_16.7_0_0_0_0_0_0_0_16.7_0_0 | 66.66 | 16.67 | 0 | 0 | 0 | 0 | 0 | 0 | 0 | 16.67 | 0 | 0 | 100 | 0 | 948.3 | 10.08 | Bouhifd et al. 1999 | KTS4 | 2024-04-03 | KTS4 | 15142
staffmnkmcph_66.7_16.7_0_0_0_0_0_0_0_16.7_0_0 | 66.66 | 16.67 | 0 | 0 | 0 | 0 | 0 | 0 | 0 | 16.67 | 0 | 0 | 100 | 0 | 964.7 | 9.42 | Bouhifd et al. 1999 | KTS4 | 2024-04-03 | KTS4 | 15143
staffmnkmcph_66.7_16.7_0_0_0_0_0_0_0_16.7_0_0 | 66.66 | 16.67 | 0 | 0 | 0 | 0 | 0 | 0 | 0 | 16.67 | 0 | 0 | 100 | 0 | 974.5 | 9.06 | Bouhifd et al. 1999 | KTS4 | 2024-04-03 | KTS4 | 15144
staffmnkmcph_66.7_16.7_0_0_0_0_0_0_0_16.7_0_0 | 66.66 | 16.67 | 0 | 0 | 0 | 0 | 0 | 0 | 0 | 16.67 | 0 | 0 | 100 | 0 | 984.6 | 8.7 | Bouhifd et al. 1999 | KTS4 | 2024-04-03 | KTS4 | 15145
staffmnkmcph_66.7_16.7_0_0_0_0_0_0_0_16.7_0_0 | 66.66 | 16.67 | 0 | 0 | 0 | 0 | 0 | 0 | 0 | 16.67 | 0 | 0 | 100 | 0 | 1462 | 1.77 | Bouhifd et al. 1999 | KTS4 | 2024-04-03 | KTS4 | 15146
staffmnkmcph_66.7_16.7_0_0_0_0_0_0_0_16.7_0_0 | 66.66 | 16.67 | 0 | 0 | 0 | 0 | 0 | 0 | 0 | 16.67 | 0 | 0 | 100 | 0 | 1516 | 1.5 | Bouhifd et al. 1999 | KTS4 | 2024-04-03 | KTS4 | 15147
staffmnkmcph_66.7_16.7_0_0_0_0_0_0_0_16.7_0_0 | 66.66 | 16.67 | 0 | 0 | 0 | 0 | 0 | 0 | 0 | 16.67 | 0 | 0 | 100 | 0 | 1577 | 1.24 | Bouhifd et al. 1999 | KTS4 | 2024-04-03 | KTS4 | 15148
staffmnkmcph_66.7_16.7_0_0_0_0_0_0_0_16.7_0_0 | 66.66 | 16.67 | 0 | 0 | 0 | 0 | 0 | 0 | 0 | 16.67 | 0 | 0 | 100 | 0 | 1650 | 0.97 | Bouhifd et al. 1999 | KTS4 | 2024-04-03 | KTS4 | 15149
staffmnkmcph_66.7_16.7_0_0_0_0_0_0_0_16.7_0_0 | 66.66 | 16.67 | 0 | 0 | 0 | 0 | 0 | 0 | 0 | 16.67 | 0 | 0 | 100 | 0 | 1674 | 0.87 | Bouhifd et al. 1999 | KTS4 | 2024-04-03 | KTS4 | 15150
staffmnkmcph_66.7_16.7_0_0_0_0_0_0_0_16.7_0_0 | 66.66 | 16.67 | 0 | 0 | 0 | 0 | 0 | 0 | 0 | 16.67 | 0 | 0 | 100 | 0 | 1714 | 0.73 | Bouhifd et al. 1999 | KTS4 | 2024-04-03 | KTS4 | 15151
staffmnkmcph_66.7_16.7_0_0_0_0_0_0_0_16.7_0_0 | 66.66 | 16.67 | 0 | 0 | 0 | 0 | 0 | 0 | 0 | 16.67 | 0 | 0 | 100 | 0 | 1766 | 0.59 | Bouhifd et al. 1999 | KTS4 | 2024-04-03 | KTS4 | 15152
staffmnkmcph_80_0_0_0_0_0_0_0_0_20_0_0 | 80 | 0 | 0 | 0 | 0 | 0 | 0 | 0 | 0 | 20 | 0 | 0 | 100 | 0 | 1473.15 | 3.23 | Dickinson et al. 1990 |  | 23/05/24 |  | 15153
staffmnkmcph_75_0_12.4_0_0_0_0_0_12.6_0_0_0 | 75 | 0 | 12.4 | 0 | 0 | 0 | 0 | 0 | 12.6 | 0 | 0 | 0 | 100 | 0 | 1146.75 | 10.18 | Romano et al. 2001 | Na-dry-1 | 23/05/24 |  | 15154
staffmnkmcph_75_0_12.4_0_0_0_0_0_12.6_0_0_0 | 75 | 0 | 12.4 | 0 | 0 | 0 | 0 | 0 | 12.6 | 0 | 0 | 0 | 100 | 0 | 1117.45 | 10.83 | Romano et al. 2001 | Na-dry-1 | 23/05/24 |  | 15155
staffmnkmcph_75_0_12.4_0_0_0_0_0_12.6_0_0_0 | 75 | 0 | 12.4 | 0 | 0 | 0 | 0 | 0 | 12.6 | 0 | 0 | 0 | 100 | 0 | 1194.25 | 9.35 | Romano et al. 2001 | Na-dry-2 | 23/05/24 |  | 15156
staffmnkmcph_72.8_0_12_0_0_0_0_0_12.2_0_0_2.9 | 72.84 | 0 | 12.04 | 0 | 0 | 0 | 0 | 0 | 12.24 | 0 | 0 | 2.89 | 100.01 | 0 | 880.15 | 10.8 | Romano et al. 2001 | Na-720 | 23/05/24 |  | 15157
staffmnkmcph_72.8_0_12_0_0_0_0_0_12.2_0_0_2.9 | 72.84 | 0 | 12.04 | 0 | 0 | 0 | 0 | 0 | 12.24 | 0 | 0 | 2.89 | 100.01 | 0 | 860.15 | 11.34 | Romano et al. 2001 | Na-720 | 23/05/24 |  | 15158
staffmnkmcph_72.8_0_12_0_0_0_0_0_12.2_0_0_2.9 | 72.84 | 0 | 12.04 | 0 | 0 | 0 | 0 | 0 | 12.24 | 0 | 0 | 2.89 | 100.01 | 0 | 891.15 | 10.68 | Romano et al. 2001 | Na-720 | 23/05/24 |  | 15159
staffmnkmcph_72.8_0_12_0_0_0_0_0_12.2_0_0_2.9 | 72.84 | 0 | 12.04 | 0 | 0 | 0 | 0 | 0 | 12.24 | 0 | 0 | 2.89 | 100.01 | 0 | 898.35 | 10.34 | Romano et al. 2001 | Na-720 | 23/05/24 |  | 15160
staffmnkmcph_70_0_11.6_0_0_0_0_0_11.8_0_0_6.7 | 69.99 | 0 | 11.57 | 0 | 0 | 0 | 0 | 0 | 11.76 | 0 | 0 | 6.68 | 100 | 0 | 783.65 | 11.11 | Romano et al. 2001 | Na-724 | 23/05/24 |  | 15161
staffmnkmcph_70_0_11.6_0_0_0_0_0_11.8_0_0_6.7 | 69.99 | 0 | 11.57 | 0 | 0 | 0 | 0 | 0 | 11.76 | 0 | 0 | 6.68 | 100 | 0 | 812.75 | 10.31 | Romano et al. 2001 | Na-724 | 23/05/24 |  | 15162
staffmnkmcph_70_0_11.6_0_0_0_0_0_11.8_0_0_6.7 | 69.99 | 0 | 11.57 | 0 | 0 | 0 | 0 | 0 | 11.76 | 0 | 0 | 6.68 | 100 | 0 | 806.35 | 10.09 | Romano et al. 2001 | Na-724 | 23/05/24 |  | 15163
staffmnkmcph_67.6_0_11.2_0_0_0_0_0_11.4_0_0_9.9 | 67.56 | 0 | 11.17 | 0 | 0 | 0 | 0 | 0 | 11.35 | 0 | 0 | 9.93 | 100.01 | 0 | 702.95 | 11.3 | Romano et al. 2001 | Na-719 | 23/05/24 |  | 15164
staffmnkmcph_67.6_0_11.2_0_0_0_0_0_11.4_0_0_9.9 | 67.56 | 0 | 11.17 | 0 | 0 | 0 | 0 | 0 | 11.35 | 0 | 0 | 9.93 | 100.01 | 0 | 734.15 | 10.27 | Romano et al. 2001 | Na-719 | 23/05/24 |  | 15165
staffmnkmcph_67.6_0_11.2_0_0_0_0_0_11.4_0_0_9.9 | 67.56 | 0 | 11.17 | 0 | 0 | 0 | 0 | 0 | 11.35 | 0 | 0 | 9.93 | 100.01 | 0 | 721.85 | 10.58 | Romano et al. 2001 | Na-719 | 23/05/24 |  | 15166
staffmnkmcph_75.3_0_12.6_0_0_0_0_0_0_12.1_0_0 | 75.32 | 0 | 12.56 | 0 | 0 | 0 | 0 | 0 | 0 | 12.12 | 0 | 0 | 100 | 0 | 1188.65 | 11.59 | Romano et al. 2001 | K-dry | 23/05/24 |  | 15167
staffmnkmcph_75.3_0_12.6_0_0_0_0_0_0_12.1_0_0 | 75.32 | 0 | 12.56 | 0 | 0 | 0 | 0 | 0 | 0 | 12.12 | 0 | 0 | 100 | 0 | 1259.75 | 10.33 | Romano et al. 2001 | K-dry | 23/05/24 |  | 15168
staffmnkmcph_75.3_0_12.6_0_0_0_0_0_0_12.1_0_0 | 75.32 | 0 | 12.56 | 0 | 0 | 0 | 0 | 0 | 0 | 12.12 | 0 | 0 | 100 | 0 | 1229.55 | 10.81 | Romano et al. 2001 | K-dry | 23/05/24 |  | 15169
staffmnkmcph_71.7_0_12_0_0_0_0_0_0_11.5_0_4.9 | 71.66 | 0 | 11.95 | 0 | 0 | 0 | 0 | 0 | 0 | 11.53 | 0 | 4.86 | 100 | 0 | 833.75 | 10.61 | Romano et al. 2001 | K-713 | 23/05/24 |  | 15170
staffmnkmcph_71.7_0_12_0_0_0_0_0_0_11.5_0_4.9 | 71.66 | 0 | 11.95 | 0 | 0 | 0 | 0 | 0 | 0 | 11.53 | 0 | 4.86 | 100 | 0 | 854.75 | 10.34 | Romano et al. 2001 | K-713 | 23/05/24 |  | 15171
staffmnkmcph_71.7_0_12_0_0_0_0_0_0_11.5_0_4.9 | 71.66 | 0 | 11.95 | 0 | 0 | 0 | 0 | 0 | 0 | 11.53 | 0 | 4.86 | 100 | 0 | 815.45 | 11.13 | Romano et al. 2001 | K-713 | 23/05/24 |  | 15172
staffmnkmcph_70.3_0_11.7_0_0_0_0_0_0_11.3_0_6.6 | 70.32 | 0 | 11.72 | 0 | 0 | 0 | 0 | 0 | 0 | 11.32 | 0 | 6.63 | 99.99 | 0 | 813.85 | 10.22 | Romano et al. 2001 | K-712 | 23/05/24 |  | 15173
staffmnkmcph_70.3_0_11.7_0_0_0_0_0_0_11.3_0_6.6 | 70.32 | 0 | 11.72 | 0 | 0 | 0 | 0 | 0 | 0 | 11.32 | 0 | 6.63 | 99.99 | 0 | 787.45 | 10.73 | Romano et al. 2001 | K-712 | 23/05/24 |  | 15174
staffmnkmcph_69.4_0_11.6_0_0_0_0_0_0_11.2_0_7.9 | 69.4 | 0 | 11.57 | 0 | 0 | 0 | 0 | 0 | 0 | 11.17 | 0 | 7.86 | 100 | 0 | 765.65 | 11.4 | Romano et al. 2001 | K-653 | 23/05/24 |  | 15175
staffmnkmcph_69.4_0_11.6_0_0_0_0_0_0_11.2_0_7.9 | 69.4 | 0 | 11.57 | 0 | 0 | 0 | 0 | 0 | 0 | 11.17 | 0 | 7.86 | 100 | 0 | 790.65 | 10.85 | Romano et al. 2001 | K-653 | 23/05/24 |  | 15176
staffmnkmcph_69.4_0_11.6_0_0_0_0_0_0_11.2_0_7.9 | 69.4 | 0 | 11.57 | 0 | 0 | 0 | 0 | 0 | 0 | 11.17 | 0 | 7.86 | 100 | 0 | 803.85 | 10.48 | Romano et al. 2001 | K-653 | 23/05/24 |  | 15177
staffmnkmcph_69.2_0_11.5_0_0_0_0_0_0_11.1_0_8.2 | 69.16 | 0 | 11.53 | 0 | 0 | 0 | 0 | 0 | 0 | 11.13 | 0 | 8.18 | 100 | 0 | 757.65 | 11.29 | Romano et al. 2001 | K-653-2 | 23/05/24 |  | 15178
staffmnkmcph_69.2_0_11.5_0_0_0_0_0_0_11.1_0_8.2 | 69.16 | 0 | 11.53 | 0 | 0 | 0 | 0 | 0 | 0 | 11.13 | 0 | 8.18 | 100 | 0 | 790.15 | 10.38 | Romano et al. 2001 | K-653-2 | 23/05/24 |  | 15179
staffmnkmcph_74.1_0_13_0_0_0_0_13_0_0_0_0 | 74.06 | 0 | 12.95 | 0 | 0 | 0 | 0 | 12.99 | 0 | 0 | 0 | 0 | 100 | 0 | 1219.65 | 9.81 | Romano et al. 2001 | Ca-1 | 23/05/24 |  | 15180
staffmnkmcph_74.1_0_13_0_0_0_0_13_0_0_0_0 | 74.06 | 0 | 12.95 | 0 | 0 | 0 | 0 | 12.99 | 0 | 0 | 0 | 0 | 100 | 0 | 1197.65 | 9.97 | Romano et al. 2001 | Ca-1 | 23/05/24 |  | 15181
staffmnkmcph_74.1_0_13_0_0_0_0_13_0_0_0_0 | 74.06 | 0 | 12.95 | 0 | 0 | 0 | 0 | 12.99 | 0 | 0 | 0 | 0 | 100 | 0 | 1175.95 | 10.77 | Romano et al. 2001 | Ca-1 | 23/05/24 |  | 15182
staffmnkmcph_74.1_0_13_0_0_0_0_13_0_0_0_0 | 74.06 | 0 | 12.95 | 0 | 0 | 0 | 0 | 12.99 | 0 | 0 | 0 | 0 | 100 | 0 | 1263.95 | 8.62 | Romano et al. 2001 | Ca-2 | 23/05/24 |  | 15183
staffmnkmcph_71.3_0_12.5_0_0_0_0_12.5_0_0_0_3.8 | 71.28 | 0 | 12.47 | 0 | 0 | 0 | 0 | 12.5 | 0 | 0 | 0 | 3.75 | 100 | 0 | 994.75 | 11.48 | Romano et al. 2001 | Ca-731 | 23/05/24 |  | 15184
staffmnkmcph_71.3_0_12.5_0_0_0_0_12.5_0_0_0_3.8 | 71.28 | 0 | 12.47 | 0 | 0 | 0 | 0 | 12.5 | 0 | 0 | 0 | 3.75 | 100 | 0 | 994.75 | 11.48 | Romano et al. 2001 | Ca-731 | 23/05/24 |  | 15185
staffmnkmcph_71.3_0_12.5_0_0_0_0_12.5_0_0_0_3.8 | 71.28 | 0 | 12.47 | 0 | 0 | 0 | 0 | 12.5 | 0 | 0 | 0 | 3.75 | 100 | 0 | 1023.45 | 10.4 | Romano et al. 2001 | Ca-731 | 23/05/24 |  | 15186
staffmnkmcph_71.3_0_12.5_0_0_0_0_12.5_0_0_0_3.8 | 71.28 | 0 | 12.47 | 0 | 0 | 0 | 0 | 12.5 | 0 | 0 | 0 | 3.75 | 100 | 0 | 1062.85 | 9.4 | Romano et al. 2001 | Ca-731 | 23/05/24 |  | 15187
staffmnkmcph_69.4_0_12.1_0_0_0_0_12.2_0_0_0_6.4 | 69.35 | 0 | 12.13 | 0 | 0 | 0 | 0 | 12.17 | 0 | 0 | 0 | 6.36 | 100.01 | 0 | 930.85 | 10.64 | Romano et al. 2001 | Ca-726 | 23/05/24 |  | 15188
staffmnkmcph_69.4_0_12.1_0_0_0_0_12.2_0_0_0_6.4 | 69.35 | 0 | 12.13 | 0 | 0 | 0 | 0 | 12.17 | 0 | 0 | 0 | 6.36 | 100.01 | 0 | 949.15 | 10.07 | Romano et al. 2001 | Ca-726 | 23/05/24 |  | 15189
staffmnkmcph_69.4_0_12.1_0_0_0_0_12.2_0_0_0_6.4 | 69.35 | 0 | 12.13 | 0 | 0 | 0 | 0 | 12.17 | 0 | 0 | 0 | 6.36 | 100.01 | 0 | 965.65 | 9.69 | Romano et al. 2001 | Ca-726 | 23/05/24 |  | 15190
staffmnkmcph_69.4_0_12.1_0_0_0_0_12.2_0_0_0_6.4 | 69.35 | 0 | 12.13 | 0 | 0 | 0 | 0 | 12.17 | 0 | 0 | 0 | 6.36 | 100.01 | 0 | 902.15 | 11.77 | Romano et al. 2001 | Ca-726 | 23/05/24 |  | 15191
staffmnkmcph_67.6_0_11.8_0_0_0_0_11.9_0_0_0_8.7 | 67.61 | 0 | 11.82 | 0 | 0 | 0 | 0 | 11.86 | 0 | 0 | 0 | 8.7 | 99.99 | 0 | 892.35 | 10.5 | Romano et al. 2001 | Ca-727 | 23/05/24 |  | 15192
staffmnkmcph_67.6_0_11.8_0_0_0_0_11.9_0_0_0_8.7 | 67.61 | 0 | 11.82 | 0 | 0 | 0 | 0 | 11.86 | 0 | 0 | 0 | 8.7 | 99.99 | 0 | 875.15 | 10.81 | Romano et al. 2001 | Ca-727 | 23/05/24 |  | 15193
staffmnkmcph_67.6_0_11.8_0_0_0_0_11.9_0_0_0_8.7 | 67.61 | 0 | 11.82 | 0 | 0 | 0 | 0 | 11.86 | 0 | 0 | 0 | 8.7 | 99.99 | 0 | 910.65 | 10.06 | Romano et al. 2001 | Ca-727 | 23/05/24 |  | 15194
staffmnkmcph_75_0_13.3_0_0_0_11.7_0_0_0_0_0 | 75.03 | 0 | 13.26 | 0 | 0 | 0 | 11.71 | 0 | 0 | 0 | 0 | 0 | 100 | 0 | 1223.15 | 9.85 | Romano et al. 2001 | Mg-1 | 23/05/24 |  | 15195
staffmnkmcph_75_0_13.3_0_0_0_11.7_0_0_0_0_0 | 75.03 | 0 | 13.26 | 0 | 0 | 0 | 11.71 | 0 | 0 | 0 | 0 | 0 | 100 | 0 | 1195.85 | 10.33 | Romano et al. 2001 | Mg-2 | 23/05/24 |  | 15196
staffmnkmcph_75_0_13.3_0_0_0_11.7_0_0_0_0_0 | 75.03 | 0 | 13.26 | 0 | 0 | 0 | 11.71 | 0 | 0 | 0 | 0 | 0 | 100 | 0 | 1258.45 | 9.12 | Romano et al. 2001 | Mg-4 | 23/05/24 |  | 15197
staffmnkmcph_75_0_13.3_0_0_0_11.7_0_0_0_0_0 | 75.03 | 0 | 13.26 | 0 | 0 | 0 | 11.71 | 0 | 0 | 0 | 0 | 0 | 100 | 0 | 1130.65 | 11.93 | Romano et al. 2001 | Mg-5 | 23/05/24 |  | 15198
staffmnkmcph_70.1_0_12.4_0_0_0_10.9_0_0_0_0_6.6 | 70.05 | 0 | 12.38 | 0 | 0 | 0 | 10.93 | 0 | 0 | 0 | 0 | 6.64 | 100 | 0 | 972.05 | 9.54 | Romano et al. 2001 | Mg-729 | 23/05/24 |  | 15199
staffmnkmcph_70.1_0_12.4_0_0_0_10.9_0_0_0_0_6.6 | 70.05 | 0 | 12.38 | 0 | 0 | 0 | 10.93 | 0 | 0 | 0 | 0 | 6.64 | 100 | 0 | 928.95 | 10.79 | Romano et al. 2001 | Mg-729 | 23/05/24 |  | 15200
staffmnkmcph_70.1_0_12.4_0_0_0_10.9_0_0_0_0_6.6 | 70.05 | 0 | 12.38 | 0 | 0 | 0 | 10.93 | 0 | 0 | 0 | 0 | 6.64 | 100 | 0 | 905.45 | 11.65 | Romano et al. 2001 | Mg-729 | 23/05/24 |  | 15201
staffmnkmcph_67.9_0_12_0_0_0_10.6_0_0_0_0_9.5 | 67.9 | 0 | 12 | 0 | 0 | 0 | 10.59 | 0 | 0 | 0 | 0 | 9.51 | 100 | 0 | 915.55 | 9.47 | Romano et al. 2001 | Mg-728 | 23/05/24 |  | 15202
staffmnkmcph_67.9_0_12_0_0_0_10.6_0_0_0_0_9.5 | 67.9 | 0 | 12 | 0 | 0 | 0 | 10.59 | 0 | 0 | 0 | 0 | 9.51 | 100 | 0 | 876.15 | 10.74 | Romano et al. 2001 | Mg-728 | 23/05/24 |  | 15203
staffmnkmcph_67.9_0_12_0_0_0_10.6_0_0_0_0_9.5 | 67.9 | 0 | 12 | 0 | 0 | 0 | 10.59 | 0 | 0 | 0 | 0 | 9.51 | 100 | 0 | 859.45 | 11.9 | Romano et al. 2001 | Mg-728 | 23/05/24 |  | 15204
staffmnkmcph_74.9_0_12.2_0_0_0_0_0_13_0_0_0 | 74.89 | 0 | 12.15 | 0 | 0 | 0 | 0 | 0 | 12.97 | 0 | 0 | 0 | 100.01 | 0 | 1127.85 | 8.54 | Romano et al. 2001 | Na-exc-dry | 23/05/24 |  | 15205
staffmnkmcph_74.9_0_12.2_0_0_0_0_0_13_0_0_0 | 74.89 | 0 | 12.15 | 0 | 0 | 0 | 0 | 0 | 12.97 | 0 | 0 | 0 | 100.01 | 0 | 1001.75 | 10.83 | Romano et al. 2001 | Na-exc-dry | 23/05/24 |  | 15206
staffmnkmcph_74.9_0_12.2_0_0_0_0_0_13_0_0_0 | 74.89 | 0 | 12.15 | 0 | 0 | 0 | 0 | 0 | 12.97 | 0 | 0 | 0 | 100.01 | 0 | 1049.15 | 9.94 | Romano et al. 2001 | Na-exc-dry | 23/05/24 |  | 15207
staffmnkmcph_72.9_0_11.8_0_0_0_0_0_12.6_0_0_2.6 | 72.94 | 0 | 11.83 | 0 | 0 | 0 | 0 | 0 | 12.63 | 0 | 0 | 2.6 | 100 | 0 | 889.65 | 9.51 | Romano et al. 2001 | Na-exc-646 | 23/05/24 |  | 15208
staffmnkmcph_72.9_0_11.8_0_0_0_0_0_12.6_0_0_2.6 | 72.94 | 0 | 11.83 | 0 | 0 | 0 | 0 | 0 | 12.63 | 0 | 0 | 2.6 | 100 | 0 | 863.75 | 10.07 | Romano et al. 2001 | Na-exc-646 | 23/05/24 |  | 15209
staffmnkmcph_72.9_0_11.8_0_0_0_0_0_12.6_0_0_2.6 | 72.94 | 0 | 11.83 | 0 | 0 | 0 | 0 | 0 | 12.63 | 0 | 0 | 2.6 | 100 | 0 | 823.45 | 10.87 | Romano et al. 2001 | Na-exc-646 | 23/05/24 |  | 15210
staffmnkmcph_72.9_0_11.8_0_0_0_0_0_12.6_0_0_2.6 | 72.94 | 0 | 11.83 | 0 | 0 | 0 | 0 | 0 | 12.63 | 0 | 0 | 2.6 | 100 | 0 | 810.95 | 11.47 | Romano et al. 2001 | Na-exc-646 | 23/05/24 |  | 15211
staffmnkmcph_72.9_0_11.8_0_0_0_0_0_12.6_0_0_2.6 | 72.94 | 0 | 11.83 | 0 | 0 | 0 | 0 | 0 | 12.63 | 0 | 0 | 2.6 | 100 | 0 | 828.15 | 11.01 | Romano et al. 2001 | Na-exc-646 | 23/05/24 |  | 15212
staffmnkmcph_72.9_0_11.8_0_0_0_0_0_12.6_0_0_2.6 | 72.94 | 0 | 11.83 | 0 | 0 | 0 | 0 | 0 | 12.63 | 0 | 0 | 2.6 | 100 | 0 | 842.95 | 10.65 | Romano et al. 2001 | Na-exc-646 | 23/05/24 |  | 15213
staffmnkmcph_70.2_0_11.4_0_0_0_0_0_12.2_0_0_6.3 | 70.19 | 0 | 11.38 | 0 | 0 | 0 | 0 | 0 | 12.15 | 0 | 0 | 6.27 | 99.99 | 0 | 738.75 | 10.82 | Romano et al. 2001 | Na-exc-645 | 23/05/24 |  | 15214
staffmnkmcph_70.2_0_11.4_0_0_0_0_0_12.2_0_0_6.3 | 70.19 | 0 | 11.38 | 0 | 0 | 0 | 0 | 0 | 12.15 | 0 | 0 | 6.27 | 99.99 | 0 | 769.35 | 9.94 | Romano et al. 2001 | Na-exc-645 | 23/05/24 |  | 15215
staffmnkmcph_70.2_0_11.4_0_0_0_0_0_12.2_0_0_6.3 | 70.19 | 0 | 11.38 | 0 | 0 | 0 | 0 | 0 | 12.15 | 0 | 0 | 6.27 | 99.99 | 0 | 766.75 | 10.04 | Romano et al. 2001 | Na-exc-645 | 23/05/24 |  | 15216
staffmnkmcph_69.9_0_11.3_0_0_0_0_0_12.1_0_0_6.6 | 69.92 | 0 | 11.34 | 0 | 0 | 0 | 0 | 0 | 12.11 | 0 | 0 | 6.62 | 99.99 | 0 | 765.65 | 9.66 | Romano et al. 2001 | Na-exc-645-2 | 23/05/24 |  | 15217
staffmnkmcph_69.9_0_11.3_0_0_0_0_0_12.1_0_0_6.6 | 69.92 | 0 | 11.34 | 0 | 0 | 0 | 0 | 0 | 12.11 | 0 | 0 | 6.62 | 99.99 | 0 | 720.35 | 11.1 | Romano et al. 2001 | Na-exc-645-2 | 23/05/24 |  | 15218
staffmnkmcph_69.9_0_11.3_0_0_0_0_0_12.1_0_0_6.6 | 69.92 | 0 | 11.34 | 0 | 0 | 0 | 0 | 0 | 12.11 | 0 | 0 | 6.62 | 99.99 | 0 | 758.75 | 9.81 | Romano et al. 2001 | Na-exc-645-2 | 23/05/24 |  | 15219
staffmnkmcph_68_0_11_0_0_0_0_0_11.8_0_0_9.2 | 68.02 | 0 | 11.03 | 0 | 0 | 0 | 0 | 0 | 11.78 | 0 | 0 | 9.17 | 100 | 0 | 710.05 | 10.41 | Romano et al. 2001 | Na-exc-644 | 23/05/24 |  | 15220
staffmnkmcph_68_0_11_0_0_0_0_0_11.8_0_0_9.2 | 68.02 | 0 | 11.03 | 0 | 0 | 0 | 0 | 0 | 11.78 | 0 | 0 | 9.17 | 100 | 0 | 739.75 | 9.52 | Romano et al. 2001 | Na-exc-644 | 23/05/24 |  | 15221
staffmnkmcph_68_0_11_0_0_0_0_0_11.8_0_0_9.2 | 68.02 | 0 | 11.03 | 0 | 0 | 0 | 0 | 0 | 11.78 | 0 | 0 | 9.17 | 100 | 0 | 689.25 | 11.1 | Romano et al. 2001 | Na-exc-644 | 23/05/24 |  | 15222
staffmnkmcph_67.7_0_11_0_0_0_0_0_11.7_0_0_9.6 | 67.68 | 0 | 10.98 | 0 | 0 | 0 | 0 | 0 | 11.72 | 0 | 0 | 9.62 | 100 | 0 | 742.95 | 9.4 | Romano et al. 2001 | Na-exc-644-2 | 23/05/24 |  | 15223
staffmnkmcph_67.7_0_11_0_0_0_0_0_11.7_0_0_9.6 | 67.68 | 0 | 10.98 | 0 | 0 | 0 | 0 | 0 | 11.72 | 0 | 0 | 9.62 | 100 | 0 | 690.65 | 10.58 | Romano et al. 2001 | Na-exc-644-2 | 23/05/24 |  | 15224
staffmnkmcph_67.7_0_11_0_0_0_0_0_11.7_0_0_9.6 | 67.68 | 0 | 10.98 | 0 | 0 | 0 | 0 | 0 | 11.72 | 0 | 0 | 9.62 | 100 | 0 | 673.15 | 11.24 | Romano et al. 2001 | Na-exc-644-2 | 23/05/24 |  | 15225
staffmnkmcph_48.5_0.7_8.7_2.4_11.6_0.1_12.9_13.1_1.8_0.1_0_0 | 48.49 | 0.72 | 8.74 | 2.35 | 11.6 | 0.12 | 12.9 | 13.13 | 1.81 | 0.08 | 0.04 | 0 | 99.98 | 0 | 1665.15 | 0.63 | Soldati et al. 2024 | 20210330–002 | 19/06/24 |  | 15226
staffmnkmcph_48.8_0.7_8.9_2.3_11.3_0.2_12.6_13.3_1.8_0.1_0_0 | 48.8 | 0.71 | 8.94 | 2.3 | 11.3 | 0.15 | 12.55 | 13.3 | 1.81 | 0.09 | 0.04 | 0 | 99.99 | 0 | 1665.15 | 0.6 | Soldati et al. 2024 | 20210325–002 | 19/06/24 |  | 15227
staffmnkmcph_48.4_0.8_9_2.3_11.2_0.2_13_13.3_1.8_0.1_0.1_0 | 48.38 | 0.77 | 8.96 | 2.28 | 11.24 | 0.15 | 13.03 | 13.25 | 1.78 | 0.11 | 0.05 | 0 | 100 | 0 | 1665.15 | 0.59 | Soldati et al. 2024 | 05042021–009 | 19/06/24 |  | 15228
staffmnkmcph_48.7_0.8_9_2.2_11_0.2_12.8_13.4_1.8_0.1_0_0 | 48.7 | 0.76 | 8.98 | 2.23 | 10.97 | 0.15 | 12.82 | 13.44 | 1.8 | 0.12 | 0.04 | 0 | 100.01 | 0 | 1665.15 | 0.61 | Soldati et al. 2024 | 20210409–001 | 19/06/24 |  | 15229
staffmnkmcph_47.7_0.8_8.8_2.3_11.6_0.1_13_13.6_2_0.2_0.1_0 | 47.66 | 0.82 | 8.76 | 2.25 | 11.56 | 0.14 | 13 | 13.62 | 1.97 | 0.16 | 0.05 | 0 | 99.99 | 0 | 1665.15 | 0.57 | Soldati et al. 2024 | 20210420–005 | 19/06/24 |  | 15230
staffmnkmcph_48.4_0.8_9_2.2_11_0.1_13_13.4_1.9_0.2_0.1_0 | 48.37 | 0.82 | 8.98 | 2.22 | 11.04 | 0.14 | 13.02 | 13.35 | 1.87 | 0.15 | 0.05 | 0 | 100.01 | 0 | 1665.15 | 0.59 | Soldati et al. 2024 | 20210429–006 | 19/06/24 |  | 15231
staffmnkmcph_48.4_0.8_9_2.2_11_0.2_13_13.4_1.9_0.2_0_0 | 48.37 | 0.81 | 9.02 | 2.21 | 10.99 | 0.15 | 12.99 | 13.36 | 1.89 | 0.16 | 0.04 | 0 | 99.99 | 0 | 1665.15 | 0.58 | Soldati et al. 2024 | AH20210502–1 | 19/06/24 |  | 15232
staffmnkmcph_47_0.9_8.6_2.3_11.6_0.1_13.9_13.5_1.8_0.2_0.1_0 | 47 | 0.85 | 8.62 | 2.26 | 11.64 | 0.14 | 13.91 | 13.53 | 1.81 | 0.16 | 0.06 | 0 | 99.98 | 0 | 1665.15 | 0.57 | Soldati et al. 2024 | 20210509–00crust | 19/06/24 |  | 15233
staffmnkmcph_48_0.9_8.8_2.3_11.2_0.1_13.8_13_1.8_0.2_0.1_0 | 47.97 | 0.9 | 8.8 | 2.25 | 11.15 | 0.13 | 13.77 | 13 | 1.78 | 0.19 | 0.06 | 0 | 100 | 0 | 1665.15 | 0.54 | Soldati et al. 2024 | 20210509–004base | 19/06/24 |  | 15234
staffmnkmcph_48_0.9_8.9_2.2_11.1_0.1_13.6_12.9_2_0.2_0.1_0 | 47.96 | 0.9 | 8.91 | 2.22 | 11.11 | 0.14 | 13.6 | 12.94 | 1.98 | 0.19 | 0.06 | 0 | 100.01 | 0 | 1665.15 | 0.56 | Soldati et al. 2024 | WM20210702–006 | 19/06/24 |  | 15235
staffmnkmcph_47.6_0.8_8.9_2.2_11.1_0.1_13.7_13.4_2_0.1_0_0 | 47.61 | 0.8 | 8.91 | 2.19 | 11.09 | 0.14 | 13.72 | 13.38 | 1.96 | 0.14 | 0.04 | 0 | 99.98 | 0 | 1665.15 | 0.55 | Soldati et al. 2024 | 20210601–003 | 19/06/24 |  | 15236
staffmnkmcph_47.5_0.8_9_2.3_11.6_0.2_12.9_13.9_1.8_0.1_0.1_0 | 47.52 | 0.79 | 8.96 | 2.28 | 11.57 | 0.15 | 12.89 | 13.88 | 1.77 | 0.13 | 0.05 | 0 | 99.99 | 0 | 1665.15 | 0.58 | Soldati et al. 2024 | WM20210607–006 | 19/06/24 |  | 15237
staffmnkmcph_48.5_0.8_8.9_2.3_11.3_0.2_12.9_13.1_1.8_0.2_0_0 | 48.51 | 0.84 | 8.9 | 2.29 | 11.28 | 0.15 | 12.92 | 13.09 | 1.83 | 0.15 | 0.04 | 0 | 100 | 0 | 1665.15 | 0.57 | Soldati et al. 2024 | JSP20210611–004 | 19/06/24 |  | 15238
staffmnkmcph_47.1_0.9_8.7_2.3_12_0.1_13.4_13.4_1.8_0.2_0.1_0 | 47.14 | 0.85 | 8.65 | 2.34 | 12.03 | 0.14 | 13.36 | 13.44 | 1.83 | 0.16 | 0.05 | 0 | 99.99 | 0 | 1665.15 | 0.55 | Soldati et al. 2024 | WM20210624–003 | 19/06/24 |  | 15239
staffmnkmcph_47.3_0.8_8.7_2.3_11.8_0.1_13.5_13.4_1.8_0.2_0.1_0 | 47.34 | 0.81 | 8.72 | 2.31 | 11.75 | 0.14 | 13.53 | 13.4 | 1.8 | 0.15 | 0.05 | 0 | 100 | 0 | 1665.15 | 0.55 | Soldati et al. 2024 | WM20210629–006 | 19/06/24 |  | 15240
staffmnkmcph_47.8_0.9_8.9_2.2_11.2_0.1_13.2_13.5_1.9_0.2_0.1_0 | 47.84 | 0.86 | 8.91 | 2.22 | 11.2 | 0.13 | 13.21 | 13.51 | 1.89 | 0.17 | 0.05 | 0 | 99.99 | 0 | 1665.15 | 0.55 | Soldati et al. 2024 | WM20210716–001 | 19/06/24 |  | 15241
staffmnkmcph_47.4_0.9_8.8_2.3_11.5_0.1_13.6_13.5_1.8_0.2_0.1_0 | 47.39 | 0.85 | 8.78 | 2.27 | 11.52 | 0.13 | 13.56 | 13.46 | 1.82 | 0.16 | 0.05 | 0 | 99.99 | 0 | 1665.15 | 0.56 | Soldati et al. 2024 | WM20210717–004 | 19/06/24 |  | 15242
staffmnkmcph_47.3_0.9_8.9_2.3_11.6_0.1_13.5_13.3_1.9_0.2_0.1_0 | 47.26 | 0.88 | 8.87 | 2.27 | 11.61 | 0.13 | 13.51 | 13.32 | 1.92 | 0.18 | 0.05 | 0 | 100 | 0 | 1665.15 | 0.55 | Soldati et al. 2024 | WM20210720–004 | 19/06/24 |  | 15243
staffmnkmcph_47.3_0.8_9_2.3_11.4_0.1_13.4_13.6_1.8_0.2_0.1_0 | 47.33 | 0.81 | 8.95 | 2.25 | 11.44 | 0.14 | 13.43 | 13.63 | 1.82 | 0.16 | 0.05 | 0 | 100.01 | 0 | 1665.15 | 0.58 | Soldati et al. 2024 | WM20210803–003 | 19/06/24 |  | 15244
staffmnkmcph_47.3_0.8_8.9_2.3_11.5_0.2_13.8_13.4_1.8_0.2_0_0 | 47.26 | 0.84 | 8.89 | 2.27 | 11.46 | 0.15 | 13.78 | 13.37 | 1.78 | 0.15 | 0.04 | 0 | 99.99 | 0 | 1665.15 | 0.56 | Soldati et al. 2024 | JSP20210820–001 | 19/06/24 |  | 15245
staffmnkmcph_47.4_0.8_9.3_2.2_11.3_0.1_12.7_14.1_1.8_0.2_0.1_0 | 47.4 | 0.82 | 9.33 | 2.22 | 11.3 | 0.14 | 12.71 | 14.06 | 1.84 | 0.15 | 0.05 | 0 | 100.02 | 0 | 1665.15 | 0.62 | Soldati et al. 2024 | JSP20210901–001 | 19/06/24 |  | 15246
staffmnkmcph_47.2_0.8_9.1_2.3_11.6_0.2_13.1_13.9_1.8_0.2_0.1_0 | 47.18 | 0.82 | 9.11 | 2.26 | 11.55 | 0.15 | 13.05 | 13.88 | 1.8 | 0.16 | 0.05 | 0 | 100.01 | 0 | 1665.15 | 0.59 | Soldati et al. 2024 | JSP20210917–002 | 19/06/24 |  | 15247
staffmnkmcph_48.4_0.7_8.7_2.2_11.9_0.1_12.9_13.1_1.8_0.1_0_0 | 48.42 | 0.72 | 8.73 | 2.19 | 11.89 | 0.12 | 12.88 | 13.11 | 1.81 | 0.08 | 0.04 | 0 | 99.99 | 0 | 1641.15 | 0.72 | Soldati et al. 2024 | 20210330–002 | 19/06/24 |  | 15248
staffmnkmcph_48.7_0.7_8.9_2.2_11.6_0.2_12.5_13.3_1.8_0.1_0_0 | 48.72 | 0.71 | 8.92 | 2.15 | 11.58 | 0.15 | 12.53 | 13.28 | 1.81 | 0.09 | 0.04 | 0 | 99.98 | 0 | 1641.15 | 0.7 | Soldati et al. 2024 | 20210325–002 | 19/06/24 |  | 15249
staffmnkmcph_48.3_0.8_9_2.1_11.5_0.2_13_13.2_1.8_0.1_0.1_0 | 48.3 | 0.76 | 8.95 | 2.13 | 11.52 | 0.15 | 13.02 | 13.23 | 1.78 | 0.11 | 0.05 | 0 | 100 | 0 | 1641.15 | 0.69 | Soldati et al. 2024 | 05042021–009 | 19/06/24 |  | 15250
staffmnkmcph_48.6_0.8_9_2.1_11.2_0.2_12.8_13.4_1.8_0.1_0_0 | 48.63 | 0.75 | 8.96 | 2.08 | 11.24 | 0.15 | 12.8 | 13.42 | 1.8 | 0.12 | 0.04 | 0 | 99.99 | 0 | 1641.15 | 0.7 | Soldati et al. 2024 | 20210409–001 | 19/06/24 |  | 15251
staffmnkmcph_47.6_0.8_8.8_2.1_11.8_0.1_13_13.6_2_0.2_0.1_0 | 47.59 | 0.82 | 8.75 | 2.1 | 11.84 | 0.14 | 12.98 | 13.6 | 1.97 | 0.16 | 0.05 | 0 | 100 | 0 | 1641.15 | 0.66 | Soldati et al. 2024 | 20210420–005 | 19/06/24 |  | 15252
staffmnkmcph_48.3_0.8_9_2.1_11.3_0.1_13_13.3_1.9_0.1_0.1_0 | 48.3 | 0.82 | 8.97 | 2.08 | 11.31 | 0.14 | 13 | 13.33 | 1.87 | 0.14 | 0.05 | 0 | 100.01 | 0 | 1641.15 | 0.68 | Soldati et al. 2024 | 20210429–006 | 19/06/24 |  | 15253
staffmnkmcph_48.3_0.8_9_2.1_11.3_0.2_13_13.3_1.9_0.2_0_0 | 48.3 | 0.81 | 9.01 | 2.06 | 11.26 | 0.15 | 12.97 | 13.34 | 1.88 | 0.16 | 0.04 | 0 | 99.98 | 0 | 1641.15 | 0.67 | Soldati et al. 2024 | AH20210502–1 | 19/06/24 |  | 15254
staffmnkmcph_46.9_0.9_8.6_2.1_11.9_0.1_13.9_13.5_1.8_0.2_0.1_0 | 46.93 | 0.85 | 8.61 | 2.11 | 11.92 | 0.14 | 13.89 | 13.51 | 1.81 | 0.16 | 0.06 | 0 | 99.99 | 0 | 1641.15 | 0.65 | Soldati et al. 2024 | 20210509–00crust | 19/06/24 |  | 15255
staffmnkmcph_47.9_0.9_8.8_2.1_11.4_0.1_13.8_13_1.8_0.2_0.1_0 | 47.9 | 0.9 | 8.78 | 2.1 | 11.43 | 0.13 | 13.75 | 12.98 | 1.77 | 0.19 | 0.06 | 0 | 99.99 | 0 | 1641.15 | 0.62 | Soldati et al. 2024 | 20210509–004base | 19/06/24 |  | 15256
staffmnkmcph_47.9_0.9_8.9_2.1_11.4_0.1_13.6_12.9_2_0.2_0.1_0 | 47.89 | 0.89 | 8.9 | 2.07 | 11.38 | 0.14 | 13.58 | 12.92 | 1.97 | 0.19 | 0.06 | 0 | 99.99 | 0 | 1641.15 | 0.64 | Soldati et al. 2024 | WM20210702–006 | 19/06/24 |  | 15257
staffmnkmcph_47.5_0.8_8.9_2_11.4_0.1_13.7_13.4_2_0.1_0_0 | 47.54 | 0.8 | 8.9 | 2.04 | 11.37 | 0.14 | 13.7 | 13.36 | 1.95 | 0.14 | 0.04 | 0 | 99.98 | 0 | 1641.15 | 0.63 | Soldati et al. 2024 | 20210601–003 | 19/06/24 |  | 15258
staffmnkmcph_47.5_0.8_9_2.1_11.9_0.2_12.9_13.9_1.8_0.1_0.1_0 | 47.45 | 0.79 | 8.95 | 2.12 | 11.85 | 0.15 | 12.87 | 13.86 | 1.77 | 0.13 | 0.05 | 0 | 99.99 | 0 | 1641.15 | 0.67 | Soldati et al. 2024 | WM20210607–006 | 19/06/24 |  | 15259
staffmnkmcph_48.4_0.8_8.9_2.1_11.6_0.2_12.9_13.1_1.8_0.2_0_0 | 48.44 | 0.84 | 8.89 | 2.13 | 11.56 | 0.15 | 12.9 | 13.07 | 1.83 | 0.15 | 0.04 | 0 | 100 | 0 | 1641.15 | 0.66 | Soldati et al. 2024 | JSP20210611–004 | 19/06/24 |  | 15260
staffmnkmcph_47.1_0.9_8.6_2.2_12.3_0.1_13.3_13.4_1.8_0.2_0.1_0 | 47.07 | 0.85 | 8.63 | 2.18 | 12.32 | 0.14 | 13.34 | 13.42 | 1.83 | 0.16 | 0.05 | 0 | 99.99 | 0 | 1641.15 | 0.64 | Soldati et al. 2024 | WM20210624–003 | 19/06/24 |  | 15261
staffmnkmcph_47.3_0.8_8.7_2.2_12_0.1_13.5_13.4_1.8_0.2_0.1_0 | 47.27 | 0.81 | 8.71 | 2.15 | 12.03 | 0.14 | 13.51 | 13.38 | 1.8 | 0.15 | 0.05 | 0 | 100 | 0 | 1641.15 | 0.63 | Soldati et al. 2024 | WM20210629–006 | 19/06/24 |  | 15262
staffmnkmcph_47.8_0.9_8.9_2.1_11.5_0.1_13.2_13.5_1.9_0.2_0.1_0 | 47.77 | 0.85 | 8.9 | 2.07 | 11.47 | 0.13 | 13.2 | 13.49 | 1.89 | 0.17 | 0.05 | 0 | 99.99 | 0 | 1641.15 | 0.67 | Soldati et al. 2024 | WM20210716–001 | 19/06/24 |  | 15263
staffmnkmcph_47.3_0.9_8.8_2.1_11.8_0.1_13.5_13.4_1.8_0.2_0.1_0 | 47.32 | 0.85 | 8.77 | 2.12 | 11.8 | 0.13 | 13.54 | 13.44 | 1.82 | 0.16 | 0.05 | 0 | 100 | 0 | 1641.15 | 0.65 | Soldati et al. 2024 | WM20210717–004 | 19/06/24 |  | 15264
staffmnkmcph_47.2_0.9_8.9_2.1_11.9_0.1_13.5_13.3_1.9_0.2_0.1_0 | 47.19 | 0.88 | 8.86 | 2.12 | 11.89 | 0.13 | 13.49 | 13.3 | 1.92 | 0.18 | 0.05 | 0 | 100.01 | 0 | 1641.15 | 0.64 | Soldati et al. 2024 | WM20210720–004 | 19/06/24 |  | 15265
staffmnkmcph_47.3_0.8_8.9_2.1_11.7_0.1_13.4_13.6_1.8_0.2_0.1_0 | 47.26 | 0.81 | 8.94 | 2.1 | 11.72 | 0.14 | 13.41 | 13.61 | 1.81 | 0.16 | 0.05 | 0 | 100.01 | 0 | 1641.15 | 0.67 | Soldati et al. 2024 | WM20210803–003 | 19/06/24 |  | 15266
staffmnkmcph_47.2_0.8_8.9_2.1_11.7_0.2_13.8_13.4_1.8_0.2_0_0 | 47.19 | 0.83 | 8.88 | 2.11 | 11.74 | 0.15 | 13.76 | 13.35 | 1.78 | 0.15 | 0.04 | 0 | 99.98 | 0 | 1641.15 | 0.66 | Soldati et al. 2024 | JSP20210820–001 | 19/06/24 |  | 15267
staffmnkmcph_47.3_0.8_9.3_2.1_11.6_0.1_12.7_14_1.8_0.2_0.1_0 | 47.33 | 0.82 | 9.32 | 2.07 | 11.57 | 0.14 | 12.69 | 14.03 | 1.83 | 0.15 | 0.05 | 0 | 100 | 0 | 1641.15 | 0.72 | Soldati et al. 2024 | JSP20210901–001 | 19/06/24 |  | 15268
staffmnkmcph_47.1_0.8_9.1_2.1_11.8_0.2_13_13.9_1.8_0.2_0.1_0 | 47.11 | 0.82 | 9.09 | 2.11 | 11.83 | 0.15 | 13.03 | 13.86 | 1.79 | 0.16 | 0.05 | 0 | 100 | 0 | 1641.15 | 0.69 | Soldati et al. 2024 | JSP20210917–002 | 19/06/24 |  | 15269
staffmnkmcph_48.4_0.7_8.7_2_12.2_0.1_12.9_13.1_1.8_0.1_0_0 | 48.35 | 0.72 | 8.71 | 2.04 | 12.18 | 0.12 | 12.86 | 13.09 | 1.8 | 0.08 | 0.04 | 0 | 99.99 | 0 | 1617.15 | 0.82 | Soldati et al. 2024 | 20210330–002 | 19/06/24 |  | 15270
staffmnkmcph_48.7_0.7_8.9_2_11.9_0.2_12.5_13.3_1.8_0.1_0_0 | 48.65 | 0.71 | 8.91 | 2 | 11.86 | 0.15 | 12.51 | 13.26 | 1.81 | 0.09 | 0.04 | 0 | 99.99 | 0 | 1617.15 | 0.8 | Soldati et al. 2024 | 20210325–002 | 19/06/24 |  | 15271
staffmnkmcph_48.2_0.8_8.9_2_11.8_0.2_13_13.2_1.8_0.1_0.1_0 | 48.23 | 0.76 | 8.93 | 1.98 | 11.8 | 0.15 | 13 | 13.21 | 1.78 | 0.11 | 0.05 | 0 | 100 | 0 | 1617.15 | 0.79 | Soldati et al. 2024 | 05042021–009 | 19/06/24 |  | 15272
staffmnkmcph_48.6_0.8_9_1.9_11.5_0.2_12.8_13.4_1.8_0.1_0_0 | 48.56 | 0.75 | 8.95 | 1.94 | 11.51 | 0.15 | 12.78 | 13.4 | 1.8 | 0.12 | 0.04 | 0 | 100 | 0 | 1617.15 | 0.8 | Soldati et al. 2024 | 20210409–001 | 19/06/24 |  | 15273
staffmnkmcph_47.5_0.8_8.7_2_12.1_0.1_13_13.6_2_0.2_0.1_0 | 47.52 | 0.82 | 8.74 | 1.95 | 12.11 | 0.14 | 12.96 | 13.58 | 1.96 | 0.16 | 0.05 | 0 | 99.99 | 0 | 1617.15 | 0.75 | Soldati et al. 2024 | 20210420–005 | 19/06/24 |  | 15274
staffmnkmcph_48.2_0.8_9_1.9_11.6_0.1_13_13.3_1.9_0.1_0.1_0 | 48.23 | 0.82 | 8.95 | 1.93 | 11.58 | 0.14 | 12.99 | 13.31 | 1.86 | 0.14 | 0.05 | 0 | 100 | 0 | 1617.15 | 0.78 | Soldati et al. 2024 | 20210429–006 | 19/06/24 |  | 15275
staffmnkmcph_48.2_0.8_9_1.9_11.5_0.2_13_13.3_1.9_0.2_0_0 | 48.24 | 0.81 | 9 | 1.92 | 11.53 | 0.15 | 12.95 | 13.32 | 1.88 | 0.16 | 0.04 | 0 | 100 | 0 | 1617.15 | 0.77 | Soldati et al. 2024 | AH20210502–1 | 19/06/24 |  | 15276
staffmnkmcph_46.9_0.9_8.6_2_12.2_0.1_13.9_13.5_1.8_0.2_0.1_0 | 46.87 | 0.85 | 8.59 | 1.96 | 12.2 | 0.14 | 13.87 | 13.49 | 1.8 | 0.16 | 0.06 | 0 | 99.99 | 0 | 1617.15 | 0.75 | Soldati et al. 2024 | 20210509–00crust | 19/06/24 |  | 15277
staffmnkmcph_47.8_0.9_8.8_2_11.7_0.1_13.7_13_1.8_0.2_0.1_0 | 47.83 | 0.9 | 8.77 | 1.95 | 11.7 | 0.13 | 13.73 | 12.96 | 1.77 | 0.19 | 0.06 | 0 | 99.99 | 0 | 1617.15 | 0.72 | Soldati et al. 2024 | 20210509–004base | 19/06/24 |  | 15278
staffmnkmcph_47.8_0.9_8.9_1.9_11.7_0.1_13.6_12.9_2_0.2_0.1_0 | 47.82 | 0.89 | 8.88 | 1.93 | 11.65 | 0.14 | 13.56 | 12.9 | 1.97 | 0.19 | 0.06 | 0 | 99.99 | 0 | 1617.15 | 0.74 | Soldati et al. 2024 | WM20210702–006 | 19/06/24 |  | 15279
staffmnkmcph_47.5_0.8_8.9_1.9_11.6_0.1_13.7_13.3_2_0.1_0_0 | 47.48 | 0.8 | 8.89 | 1.9 | 11.63 | 0.14 | 13.68 | 13.34 | 1.95 | 0.14 | 0.04 | 0 | 99.99 | 0 | 1617.15 | 0.71 | Soldati et al. 2024 | 20210601–003 | 19/06/24 |  | 15280
staffmnkmcph_47.4_0.8_8.9_2_12.1_0.2_12.9_13.8_1.8_0.1_0.1_0 | 47.38 | 0.79 | 8.94 | 1.97 | 12.12 | 0.15 | 12.85 | 13.84 | 1.77 | 0.13 | 0.05 | 0 | 99.99 | 0 | 1617.15 | 0.77 | Soldati et al. 2024 | WM20210607–006 | 19/06/24 |  | 15281
staffmnkmcph_48.4_0.8_8.9_2_11.8_0.2_12.9_13.1_1.8_0.2_0_0 | 48.37 | 0.84 | 8.88 | 1.98 | 11.84 | 0.15 | 12.88 | 13.05 | 1.83 | 0.15 | 0.04 | 0 | 100.01 | 0 | 1617.15 | 0.76 | Soldati et al. 2024 | JSP20210611–004 | 19/06/24 |  | 15282
staffmnkmcph_47_0.9_8.6_2_12.6_0.1_13.3_13.4_1.8_0.2_0.1_0 | 47 | 0.85 | 8.62 | 2.03 | 12.6 | 0.14 | 13.32 | 13.4 | 1.82 | 0.16 | 0.05 | 0 | 99.99 | 0 | 1617.15 | 0.73 | Soldati et al. 2024 | WM20210624–003 | 19/06/24 |  | 15283
staffmnkmcph_47.2_0.8_8.7_2_12.3_0.1_13.5_13.4_1.8_0.2_0.1_0 | 47.2 | 0.81 | 8.7 | 2 | 12.31 | 0.14 | 13.49 | 13.36 | 1.79 | 0.15 | 0.05 | 0 | 100 | 0 | 1617.15 | 0.73 | Soldati et al. 2024 | WM20210629–006 | 19/06/24 |  | 15284
staffmnkmcph_47.7_0.9_8.9_1.9_11.7_0.1_13.2_13.5_1.9_0.2_0.1_0 | 47.7 | 0.85 | 8.89 | 1.92 | 11.74 | 0.13 | 13.18 | 13.48 | 1.88 | 0.17 | 0.05 | 0 | 99.99 | 0 | 1617.15 | 0.74 | Soldati et al. 2024 | WM20210716–001 | 19/06/24 |  | 15285
staffmnkmcph_47.3_0.9_8.8_2_12.1_0.1_13.5_13.4_1.8_0.2_0.1_0 | 47.25 | 0.85 | 8.76 | 1.97 | 12.08 | 0.13 | 13.52 | 13.42 | 1.81 | 0.16 | 0.05 | 0 | 100 | 0 | 1617.15 | 0.74 | Soldati et al. 2024 | WM20210717–004 | 19/06/24 |  | 15286
staffmnkmcph_47.1_0.9_8.8_2_12.2_0.1_13.5_13.3_1.9_0.2_0.1_0 | 47.12 | 0.88 | 8.84 | 1.97 | 12.17 | 0.13 | 13.47 | 13.28 | 1.91 | 0.18 | 0.05 | 0 | 100 | 0 | 1617.15 | 0.73 | Soldati et al. 2024 | WM20210720–004 | 19/06/24 |  | 15287
staffmnkmcph_47.2_0.8_8.9_2_12_0.1_13.4_13.6_1.8_0.2_0.1_0 | 47.19 | 0.81 | 8.93 | 1.95 | 11.99 | 0.14 | 13.39 | 13.59 | 1.81 | 0.16 | 0.05 | 0 | 100.01 | 0 | 1617.15 | 0.76 | Soldati et al. 2024 | WM20210803–003 | 19/06/24 |  | 15288
staffmnkmcph_47.1_0.8_8.9_2_12_0.2_13.7_13.3_1.8_0.2_0_0 | 47.13 | 0.83 | 8.87 | 1.96 | 12.01 | 0.15 | 13.74 | 13.33 | 1.78 | 0.15 | 0.04 | 0 | 99.99 | 0 | 1617.15 | 0.76 | Soldati et al. 2024 | JSP20210820–001 | 19/06/24 |  | 15289
staffmnkmcph_47.3_0.8_9.3_1.9_11.8_0.1_12.7_14_1.8_0.2_0.1_0 | 47.26 | 0.81 | 9.31 | 1.93 | 11.84 | 0.14 | 12.67 | 14.01 | 1.83 | 0.15 | 0.05 | 0 | 100 | 0 | 1617.15 | 0.82 | Soldati et al. 2024 | JSP20210901–001 | 19/06/24 |  | 15290
staffmnkmcph_47_0.8_9.1_2_12.1_0.2_13_13.8_1.8_0.2_0.1_0 | 47.04 | 0.82 | 9.08 | 1.96 | 12.1 | 0.15 | 13.01 | 13.84 | 1.79 | 0.16 | 0.05 | 0 | 100 | 0 | 1617.15 | 0.79 | Soldati et al. 2024 | JSP20210917–002 | 19/06/24 |  | 15291
staffmnkmcph_48.3_0.7_8.7_1.9_12.5_0.1_12.8_13.1_1.8_0.1_0_0 | 48.27 | 0.72 | 8.7 | 1.88 | 12.47 | 0.12 | 12.84 | 13.07 | 1.8 | 0.08 | 0.04 | 0 | 99.99 | 0 | 1592.15 | 0.93 | Soldati et al. 2024 | 20210330–002 | 19/06/24 |  | 15292
staffmnkmcph_48.6_0.7_8.9_1.8_12.1_0.2_12.5_13.2_1.8_0.1_0_0 | 48.58 | 0.71 | 8.9 | 1.84 | 12.14 | 0.15 | 12.5 | 13.24 | 1.8 | 0.09 | 0.04 | 0 | 99.99 | 0 | 1592.15 | 0.9 | Soldati et al. 2024 | 20210325–002 | 19/06/24 |  | 15293
staffmnkmcph_48.2_0.8_8.9_1.8_12.1_0.2_13_13.2_1.8_0.1_0.1_0 | 48.16 | 0.76 | 8.92 | 1.83 | 12.08 | 0.15 | 12.98 | 13.19 | 1.78 | 0.11 | 0.05 | 0 | 100.01 | 0 | 1592.15 | 0.89 | Soldati et al. 2024 | 05042021–009 | 19/06/24 |  | 15294
staffmnkmcph_48.5_0.8_8.9_1.8_11.8_0.2_12.8_13.4_1.8_0.1_0_0 | 48.48 | 0.75 | 8.94 | 1.79 | 11.79 | 0.15 | 12.76 | 13.38 | 1.8 | 0.12 | 0.04 | 0 | 100 | 0 | 1592.15 | 0.91 | Soldati et al. 2024 | 20210409–001 | 19/06/24 |  | 15295
staffmnkmcph_47.5_0.8_8.7_1.8_12.4_0.1_12.9_13.6_2_0.2_0.1_0 | 47.45 | 0.82 | 8.72 | 1.8 | 12.39 | 0.14 | 12.94 | 13.56 | 1.96 | 0.16 | 0.05 | 0 | 99.99 | 0 | 1592.15 | 0.86 | Soldati et al. 2024 | 20210420–005 | 19/06/24 |  | 15296
staffmnkmcph_48.2_0.8_8.9_1.8_11.9_0.1_13_13.3_1.9_0.1_0.1_0 | 48.16 | 0.81 | 8.94 | 1.78 | 11.86 | 0.14 | 12.97 | 13.29 | 1.86 | 0.14 | 0.05 | 0 | 100 | 0 | 1592.15 | 0.89 | Soldati et al. 2024 | 20210429–006 | 19/06/24 |  | 15297
staffmnkmcph_48.2_0.8_9_1.8_11.8_0.2_12.9_13.3_1.9_0.2_0_0 | 48.17 | 0.81 | 8.99 | 1.77 | 11.8 | 0.15 | 12.94 | 13.3 | 1.88 | 0.16 | 0.04 | 0 | 100.01 | 0 | 1592.15 | 0.87 | Soldati et al. 2024 | AH20210502–1 | 19/06/24 |  | 15298
staffmnkmcph_46.8_0.9_8.6_1.8_12.5_0.1_13.9_13.5_1.8_0.2_0.1_0 | 46.8 | 0.85 | 8.58 | 1.81 | 12.48 | 0.14 | 13.85 | 13.47 | 1.8 | 0.16 | 0.06 | 0 | 100 | 0 | 1592.15 | 0.85 | Soldati et al. 2024 | 20210509–00crust | 19/06/24 |  | 15299
staffmnkmcph_47.8_0.9_8.8_1.8_12_0.1_13.7_13_1.8_0.2_0.1_0 | 47.76 | 0.89 | 8.76 | 1.8 | 11.98 | 0.13 | 13.71 | 12.95 | 1.77 | 0.19 | 0.06 | 0 | 100 | 0 | 1592.15 | 0.82 | Soldati et al. 2024 | 20210509–004base | 19/06/24 |  | 15300
staffmnkmcph_47.8_0.9_8.9_1.8_11.9_0.1_13.5_12.9_2_0.2_0.1_0 | 47.75 | 0.89 | 8.87 | 1.78 | 11.93 | 0.14 | 13.54 | 12.88 | 1.97 | 0.19 | 0.06 | 0 | 100 | 0 | 1592.15 | 0.84 | Soldati et al. 2024 | WM20210702–006 | 19/06/24 |  | 15301
staffmnkmcph_47.4_0.8_8.9_1.8_11.9_0.1_13.7_13.3_2_0.1_0_0 | 47.41 | 0.8 | 8.88 | 1.75 | 11.9 | 0.14 | 13.66 | 13.32 | 1.95 | 0.14 | 0.04 | 0 | 99.99 | 0 | 1592.15 | 0.81 | Soldati et al. 2024 | 20210601–003 | 19/06/24 |  | 15302
staffmnkmcph_47.3_0.8_8.9_1.8_12.4_0.2_12.8_13.8_1.8_0.1_0.1_0 | 47.31 | 0.79 | 8.92 | 1.82 | 12.41 | 0.15 | 12.83 | 13.82 | 1.76 | 0.13 | 0.05 | 0 | 99.99 | 0 | 1592.15 | 0.88 | Soldati et al. 2024 | WM20210607–006 | 19/06/24 |  | 15303
staffmnkmcph_48.3_0.8_8.9_1.8_12.1_0.2_12.9_13_1.8_0.2_0_0 | 48.29 | 0.84 | 8.86 | 1.83 | 12.12 | 0.15 | 12.86 | 13.03 | 1.82 | 0.15 | 0.04 | 0 | 99.99 | 0 | 1592.15 | 0.86 | Soldati et al. 2024 | JSP20210611–004 | 19/06/24 |  | 15304
staffmnkmcph_46.9_0.9_8.6_1.9_12.9_0.1_13.3_13.4_1.8_0.2_0.1_0 | 46.93 | 0.85 | 8.61 | 1.87 | 12.89 | 0.14 | 13.3 | 13.38 | 1.82 | 0.16 | 0.05 | 0 | 100 | 0 | 1592.15 | 0.84 | Soldati et al. 2024 | WM20210624–003 | 19/06/24 |  | 15305
staffmnkmcph_47.1_0.8_8.7_1.9_12.6_0.1_13.5_13.3_1.8_0.2_0.1_0 | 47.13 | 0.81 | 8.68 | 1.85 | 12.6 | 0.14 | 13.47 | 13.34 | 1.79 | 0.15 | 0.05 | 0 | 100.01 | 0 | 1592.15 | 0.83 | Soldati et al. 2024 | WM20210629–006 | 19/06/24 |  | 15306
staffmnkmcph_47.6_0.9_8.9_1.8_12_0.1_13.2_13.5_1.9_0.2_0.1_0 | 47.63 | 0.85 | 8.88 | 1.77 | 12.02 | 0.13 | 13.16 | 13.46 | 1.88 | 0.17 | 0.05 | 0 | 100 | 0 | 1592.15 | 0.84 | Soldati et al. 2024 | WM20210716–001 | 19/06/24 |  | 15307
staffmnkmcph_47.2_0.9_8.7_1.8_12.4_0.1_13.5_13.4_1.8_0.2_0.1_0 | 47.18 | 0.85 | 8.74 | 1.81 | 12.36 | 0.13 | 13.5 | 13.4 | 1.81 | 0.16 | 0.05 | 0 | 99.99 | 0 | 1592.15 | 0.85 | Soldati et al. 2024 | WM20210717–004 | 19/06/24 |  | 15308
staffmnkmcph_47.1_0.9_8.8_1.8_12.5_0.1_13.5_13.3_1.9_0.2_0.1_0 | 47.05 | 0.87 | 8.83 | 1.82 | 12.45 | 0.13 | 13.45 | 13.26 | 1.91 | 0.18 | 0.05 | 0 | 100 | 0 | 1592.15 | 0.83 | Soldati et al. 2024 | WM20210720–004 | 19/06/24 |  | 15309
staffmnkmcph_47.1_0.8_8.9_1.8_12.3_0.1_13.4_13.6_1.8_0.2_0.1_0 | 47.12 | 0.81 | 8.91 | 1.8 | 12.27 | 0.14 | 13.37 | 13.57 | 1.81 | 0.16 | 0.05 | 0 | 100.01 | 0 | 1592.15 | 0.87 | Soldati et al. 2024 | WM20210803–003 | 19/06/24 |  | 15310
staffmnkmcph_47.1_0.8_8.9_1.8_12.3_0.2_13.7_13.3_1.8_0.2_0_0 | 47.06 | 0.83 | 8.85 | 1.81 | 12.29 | 0.15 | 13.72 | 13.31 | 1.78 | 0.15 | 0.04 | 0 | 99.99 | 0 | 1592.15 | 0.86 | Soldati et al. 2024 | JSP20210820–001 | 19/06/24 |  | 15311
staffmnkmcph_47.2_0.8_9.3_1.8_12.1_0.1_12.7_14_1.8_0.2_0.1_0 | 47.19 | 0.81 | 9.29 | 1.78 | 12.12 | 0.14 | 12.65 | 13.99 | 1.83 | 0.15 | 0.05 | 0 | 100 | 0 | 1592.15 | 0.93 | Soldati et al. 2024 | JSP20210901–001 | 19/06/24 |  | 15312
staffmnkmcph_47_0.8_9.1_1.8_12.4_0.2_13_13.8_1.8_0.2_0.1_0 | 46.97 | 0.82 | 9.07 | 1.81 | 12.38 | 0.15 | 12.99 | 13.82 | 1.79 | 0.16 | 0.05 | 0 | 100.01 | 0 | 1592.15 | 0.89 | Soldati et al. 2024 | JSP20210917–002 | 19/06/24 |  | 15313
staffmnkmcph_48.2_0.7_8.7_1.7_12.7_0.1_12.8_13.1_1.8_0.1_0_0 | 48.2 | 0.72 | 8.69 | 1.74 | 12.74 | 0.12 | 12.82 | 13.06 | 1.8 | 0.08 | 0.04 | 0 | 100.01 | 0 | 1568.15 | 1.05 | Soldati et al. 2024 | 20210330–002 | 19/06/24 |  | 15314
staffmnkmcph_48.5_0.7_8.9_1.7_12.4_0.2_12.5_13.2_1.8_0.1_0_0 | 48.51 | 0.71 | 8.89 | 1.7 | 12.41 | 0.15 | 12.48 | 13.23 | 1.8 | 0.09 | 0.04 | 0 | 100.01 | 0 | 1568.15 | 1.02 | Soldati et al. 2024 | 20210325–002 | 19/06/24 |  | 15315
staffmnkmcph_48.1_0.8_8.9_1.7_12.3_0.2_13_13.2_1.8_0.1_0.1_0 | 48.09 | 0.76 | 8.91 | 1.69 | 12.34 | 0.15 | 12.96 | 13.17 | 1.77 | 0.11 | 0.05 | 0 | 100 | 0 | 1568.15 | 1.01 | Soldati et al. 2024 | 05042021–009 | 19/06/24 |  | 15316
staffmnkmcph_48.4_0.8_8.9_1.7_12_0.2_12.7_13.4_1.8_0.1_0_0 | 48.42 | 0.75 | 8.93 | 1.65 | 12.04 | 0.15 | 12.74 | 13.37 | 1.79 | 0.12 | 0.04 | 0 | 100 | 0 | 1568.15 | 1.02 | Soldati et al. 2024 | 20210409–001 | 19/06/24 |  | 15317
staffmnkmcph_47.4_0.8_8.7_1.7_12.7_0.1_12.9_13.5_2_0.2_0.1_0 | 47.38 | 0.82 | 8.71 | 1.66 | 12.65 | 0.14 | 12.92 | 13.54 | 1.96 | 0.16 | 0.05 | 0 | 99.99 | 0 | 1568.15 | 0.97 | Soldati et al. 2024 | 20210420–005 | 19/06/24 |  | 15318
staffmnkmcph_48.1_0.8_8.9_1.6_12.1_0.1_13_13.3_1.9_0.1_0.1_0 | 48.09 | 0.81 | 8.93 | 1.64 | 12.11 | 0.14 | 12.95 | 13.27 | 1.86 | 0.14 | 0.05 | 0 | 99.99 | 0 | 1568.15 | 1.01 | Soldati et al. 2024 | 20210429–006 | 19/06/24 |  | 15319
staffmnkmcph_48.1_0.8_9_1.6_12.1_0.2_12.9_13.3_1.9_0.2_0_0 | 48.1 | 0.81 | 8.97 | 1.63 | 12.06 | 0.15 | 12.92 | 13.28 | 1.88 | 0.16 | 0.04 | 0 | 100 | 0 | 1568.15 | 0.99 | Soldati et al. 2024 | AH20210502–1 | 19/06/24 |  | 15320
staffmnkmcph_46.7_0.9_8.6_1.7_12.7_0.1_13.8_13.5_1.8_0.2_0.1_0 | 46.73 | 0.85 | 8.57 | 1.67 | 12.74 | 0.14 | 13.83 | 13.45 | 1.8 | 0.16 | 0.06 | 0 | 100 | 0 | 1568.15 | 0.96 | Soldati et al. 2024 | 20210509–00crust | 19/06/24 |  | 15321
staffmnkmcph_47.7_0.9_8.8_1.7_12.2_0.1_13.7_12.9_1.8_0.2_0.1_0 | 47.7 | 0.89 | 8.75 | 1.66 | 12.24 | 0.13 | 13.69 | 12.93 | 1.77 | 0.19 | 0.06 | 0 | 100.01 | 0 | 1568.15 | 0.93 | Soldati et al. 2024 | 20210509–004base | 19/06/24 |  | 15322
staffmnkmcph_47.7_0.9_8.9_1.6_12.2_0.1_13.5_12.9_2_0.2_0.1_0 | 47.69 | 0.89 | 8.86 | 1.64 | 12.18 | 0.14 | 13.52 | 12.86 | 1.97 | 0.19 | 0.06 | 0 | 100 | 0 | 1568.15 | 0.95 | Soldati et al. 2024 | WM20210702–006 | 19/06/24 |  | 15323
staffmnkmcph_47.3_0.8_8.9_1.6_12.2_0.1_13.6_13.3_2_0.1_0_0 | 47.34 | 0.8 | 8.86 | 1.62 | 12.16 | 0.14 | 13.64 | 13.31 | 1.95 | 0.14 | 0.04 | 0 | 100 | 0 | 1568.15 | 0.93 | Soldati et al. 2024 | 20210601–003 | 19/06/24 |  | 15324
staffmnkmcph_47.2_0.8_8.9_1.7_12.7_0.2_12.8_13.8_1.8_0.1_0.1_0 | 47.24 | 0.79 | 8.91 | 1.68 | 12.67 | 0.15 | 12.81 | 13.8 | 1.76 | 0.13 | 0.05 | 0 | 99.99 | 0 | 1568.15 | 1 | Soldati et al. 2024 | WM20210607–006 | 19/06/24 |  | 15325
staffmnkmcph_48.2_0.8_8.9_1.7_12.4_0.2_12.8_13_1.8_0.2_0_0 | 48.23 | 0.84 | 8.85 | 1.69 | 12.38 | 0.15 | 12.84 | 13.01 | 1.82 | 0.15 | 0.04 | 0 | 100 | 0 | 1568.15 | 0.97 | Soldati et al. 2024 | JSP20210611–004 | 19/06/24 |  | 15326
staffmnkmcph_46.9_0.9_8.6_1.7_13.2_0.1_13.3_13.4_1.8_0.2_0.1_0 | 46.86 | 0.85 | 8.59 | 1.72 | 13.16 | 0.14 | 13.28 | 13.36 | 1.82 | 0.16 | 0.05 | 0 | 99.99 | 0 | 1568.15 | 0.95 | Soldati et al. 2024 | WM20210624–003 | 19/06/24 |  | 15327
staffmnkmcph_47.1_0.8_8.7_1.7_12.9_0.1_13.5_13.3_1.8_0.2_0.1_0 | 47.06 | 0.81 | 8.67 | 1.7 | 12.87 | 0.14 | 13.45 | 13.32 | 1.79 | 0.15 | 0.05 | 0 | 100.01 | 0 | 1568.15 | 0.94 | Soldati et al. 2024 | WM20210629–006 | 19/06/24 |  | 15328
staffmnkmcph_47.6_0.9_8.9_1.6_12.3_0.1_13.1_13.4_1.9_0.2_0.1_0 | 47.57 | 0.85 | 8.86 | 1.63 | 12.27 | 0.13 | 13.14 | 13.44 | 1.88 | 0.17 | 0.05 | 0 | 99.99 | 0 | 1568.15 | 0.95 | Soldati et al. 2024 | WM20210716–001 | 19/06/24 |  | 15329
staffmnkmcph_47.1_0.9_8.7_1.7_12.6_0.1_13.5_13.4_1.8_0.2_0.1_0 | 47.11 | 0.85 | 8.73 | 1.67 | 12.62 | 0.13 | 13.48 | 13.38 | 1.81 | 0.16 | 0.05 | 0 | 99.99 | 0 | 1568.15 | 0.96 | Soldati et al. 2024 | WM20210717–004 | 19/06/24 |  | 15330
staffmnkmcph_47_0.9_8.8_1.7_12.7_0.1_13.4_13.2_1.9_0.2_0.1_0 | 46.98 | 0.87 | 8.82 | 1.67 | 12.71 | 0.13 | 13.43 | 13.24 | 1.91 | 0.18 | 0.05 | 0 | 99.99 | 0 | 1568.15 | 0.94 | Soldati et al. 2024 | WM20210720–004 | 19/06/24 |  | 15331
staffmnkmcph_47.1_0.8_8.9_1.7_12.5_0.1_13.4_13.6_1.8_0.2_0.1_0 | 47.05 | 0.8 | 8.9 | 1.66 | 12.53 | 0.14 | 13.35 | 13.55 | 1.81 | 0.16 | 0.05 | 0 | 100 | 0 | 1568.15 | 0.98 | Soldati et al. 2024 | WM20210803–003 | 19/06/24 |  | 15332
staffmnkmcph_47_0.8_8.8_1.7_12.6_0.2_13.7_13.3_1.8_0.2_0_0 | 46.99 | 0.83 | 8.84 | 1.67 | 12.56 | 0.15 | 13.7 | 13.3 | 1.77 | 0.15 | 0.04 | 0 | 100 | 0 | 1568.15 | 0.98 | Soldati et al. 2024 | JSP20210820–001 | 19/06/24 |  | 15333
staffmnkmcph_47.1_0.8_9.3_1.6_12.4_0.1_12.6_14_1.8_0.2_0.1_0 | 47.13 | 0.81 | 9.28 | 1.64 | 12.37 | 0.14 | 12.63 | 13.97 | 1.83 | 0.15 | 0.05 | 0 | 100 | 0 | 1568.15 | 1.04 | Soldati et al. 2024 | JSP20210901–001 | 19/06/24 |  | 15334
staffmnkmcph_46.9_0.8_9.1_1.7_12.7_0.2_13_13.8_1.8_0.2_0.1_0 | 46.9 | 0.82 | 9.06 | 1.66 | 12.65 | 0.15 | 12.97 | 13.8 | 1.79 | 0.16 | 0.05 | 0 | 100.01 | 0 | 1568.15 | 1.01 | Soldati et al. 2024 | JSP20210917–002 | 19/06/24 |  | 15335
staffmnkmcph_48.1_0.7_8.7_1.6_13_0.1_12.8_13_1.8_0.1_0_0 | 48.14 | 0.72 | 8.68 | 1.59 | 13 | 0.12 | 12.81 | 13.04 | 1.8 | 0.08 | 0.04 | 0 | 100.02 | 0 | 1544.15 | 1.18 | Soldati et al. 2024 | 20210330–002 | 19/06/24 |  | 15336
staffmnkmcph_48.4_0.7_8.9_1.6_12.7_0.2_12.5_13.2_1.8_0.1_0_0 | 48.44 | 0.71 | 8.87 | 1.56 | 12.66 | 0.15 | 12.46 | 13.21 | 1.8 | 0.09 | 0.04 | 0 | 99.99 | 0 | 1544.15 | 1.15 | Soldati et al. 2024 | 20210325–002 | 19/06/24 |  | 15337
staffmnkmcph_48_0.8_8.9_1.6_12.6_0.2_12.9_13.2_1.8_0.1_0.1_0 | 48.03 | 0.76 | 8.89 | 1.55 | 12.6 | 0.15 | 12.94 | 13.15 | 1.77 | 0.11 | 0.05 | 0 | 100 | 0 | 1544.15 | 1.14 | Soldati et al. 2024 | 05042021–009 | 19/06/24 |  | 15338
staffmnkmcph_48.4_0.8_8.9_1.5_12.3_0.2_12.7_13.4_1.8_0.1_0_0 | 48.35 | 0.75 | 8.91 | 1.51 | 12.29 | 0.15 | 12.73 | 13.35 | 1.79 | 0.12 | 0.04 | 0 | 99.99 | 0 | 1544.15 | 1.15 | Soldati et al. 2024 | 20210409–001 | 19/06/24 |  | 15339
staffmnkmcph_47.3_0.8_8.7_1.5_12.9_0.1_12.9_13.5_2_0.2_0.1_0 | 47.32 | 0.82 | 8.7 | 1.52 | 12.9 | 0.14 | 12.9 | 13.52 | 1.96 | 0.16 | 0.05 | 0 | 99.99 | 0 | 1544.15 | 1.09 | Soldati et al. 2024 | 20210420–005 | 19/06/24 |  | 15340
staffmnkmcph_48_0.8_8.9_1.5_12.4_0.1_12.9_13.3_1.9_0.1_0.1_0 | 48.03 | 0.81 | 8.92 | 1.51 | 12.36 | 0.14 | 12.93 | 13.25 | 1.86 | 0.14 | 0.05 | 0 | 100 | 0 | 1544.15 | 1.13 | Soldati et al. 2024 | 20210429–006 | 19/06/24 |  | 15341
staffmnkmcph_48_0.8_9_1.5_12.3_0.2_12.9_13.3_1.9_0.2_0_0 | 48.04 | 0.8 | 8.96 | 1.5 | 12.3 | 0.15 | 12.9 | 13.27 | 1.87 | 0.16 | 0.04 | 0 | 99.99 | 0 | 1544.15 | 1.11 | Soldati et al. 2024 | AH20210502–1 | 19/06/24 |  | 15342
staffmnkmcph_46.7_0.9_8.6_1.5_13_0.1_13.8_13.4_1.8_0.2_0.1_0 | 46.67 | 0.85 | 8.56 | 1.53 | 12.99 | 0.14 | 13.81 | 13.43 | 1.8 | 0.16 | 0.06 | 0 | 100 | 0 | 1544.15 | 1.08 | Soldati et al. 2024 | 20210509–00crust | 19/06/24 |  | 15343
staffmnkmcph_47.6_0.9_8.7_1.5_12.5_0.1_13.7_12.9_1.8_0.2_0.1_0 | 47.63 | 0.89 | 8.73 | 1.53 | 12.49 | 0.13 | 13.67 | 12.91 | 1.76 | 0.19 | 0.06 | 0 | 99.99 | 0 | 1544.15 | 1.05 | Soldati et al. 2024 | 20210509–004base | 19/06/24 |  | 15344
staffmnkmcph_47.6_0.9_8.9_1.5_12.4_0.1_13.5_12.9_2_0.2_0.1_0 | 47.63 | 0.89 | 8.85 | 1.5 | 12.43 | 0.14 | 13.5 | 12.85 | 1.96 | 0.19 | 0.06 | 0 | 100 | 0 | 1544.15 | 1.08 | Soldati et al. 2024 | WM20210702–006 | 19/06/24 |  | 15345
staffmnkmcph_47.3_0.8_8.9_1.5_12.4_0.1_13.6_13.3_1.9_0.1_0_0 | 47.28 | 0.8 | 8.85 | 1.48 | 12.4 | 0.14 | 13.63 | 13.29 | 1.94 | 0.14 | 0.04 | 0 | 99.99 | 0 | 1544.15 | 1.05 | Soldati et al. 2024 | 20210601–003 | 19/06/24 |  | 15346
staffmnkmcph_47.2_0.8_8.9_1.5_12.9_0.2_12.8_13.8_1.8_0.1_0.1_0 | 47.17 | 0.79 | 8.9 | 1.54 | 12.92 | 0.15 | 12.79 | 13.78 | 1.76 | 0.13 | 0.05 | 0 | 99.98 | 0 | 1544.15 | 1.12 | Soldati et al. 2024 | WM20210607–006 | 19/06/24 |  | 15347
staffmnkmcph_48.2_0.8_8.8_1.6_12.6_0.2_12.8_13_1.8_0.2_0_0 | 48.16 | 0.84 | 8.84 | 1.55 | 12.64 | 0.15 | 12.82 | 12.99 | 1.82 | 0.15 | 0.04 | 0 | 100 | 0 | 1544.15 | 1.09 | Soldati et al. 2024 | JSP20210611–004 | 19/06/24 |  | 15348
staffmnkmcph_46.8_0.9_8.6_1.6_13.4_0.1_13.3_13.4_1.8_0.2_0.1_0 | 46.79 | 0.85 | 8.58 | 1.58 | 13.42 | 0.14 | 13.27 | 13.35 | 1.81 | 0.16 | 0.05 | 0 | 100 | 0 | 1544.15 | 1.07 | Soldati et al. 2024 | WM20210624–003 | 19/06/24 |  | 15349
staffmnkmcph_47_0.8_8.7_1.6_13.1_0.1_13.4_13.3_1.8_0.2_0.1_0 | 47 | 0.81 | 8.66 | 1.56 | 13.12 | 0.14 | 13.43 | 13.3 | 1.79 | 0.15 | 0.05 | 0 | 100.01 | 0 | 1544.15 | 1.06 | Soldati et al. 2024 | WM20210629–006 | 19/06/24 |  | 15350
staffmnkmcph_47.5_0.9_8.9_1.5_12.5_0.1_13.1_13.4_1.9_0.2_0.1_0 | 47.51 | 0.85 | 8.85 | 1.5 | 12.52 | 0.13 | 13.12 | 13.42 | 1.88 | 0.17 | 0.05 | 0 | 100 | 0 | 1544.15 | 1.08 | Soldati et al. 2024 | WM20210716–001 | 19/06/24 |  | 15351
staffmnkmcph_47.1_0.9_8.7_1.5_12.9_0.1_13.5_13.4_1.8_0.2_0.1_0 | 47.05 | 0.85 | 8.72 | 1.53 | 12.87 | 0.13 | 13.46 | 13.36 | 1.81 | 0.16 | 0.05 | 0 | 99.99 | 0 | 1544.15 | 1.08 | Soldati et al. 2024 | WM20210717–004 | 19/06/24 |  | 15352
staffmnkmcph_46.9_0.9_8.8_1.5_13_0.1_13.4_13.2_1.9_0.2_0.1_0 | 46.92 | 0.87 | 8.8 | 1.54 | 12.97 | 0.13 | 13.41 | 13.22 | 1.9 | 0.18 | 0.05 | 0 | 99.99 | 0 | 1544.15 | 1.06 | Soldati et al. 2024 | WM20210720–004 | 19/06/24 |  | 15353
staffmnkmcph_47_0.8_8.9_1.5_12.8_0.1_13.3_13.5_1.8_0.2_0.1_0 | 46.99 | 0.8 | 8.89 | 1.52 | 12.78 | 0.14 | 13.33 | 13.53 | 1.8 | 0.16 | 0.05 | 0 | 99.99 | 0 | 1544.15 | 1.11 | Soldati et al. 2024 | WM20210803–003 | 19/06/24 |  | 15354
staffmnkmcph_46.9_0.8_8.8_1.5_12.8_0.2_13.7_13.3_1.8_0.2_0_0 | 46.93 | 0.83 | 8.83 | 1.53 | 12.81 | 0.15 | 13.69 | 13.28 | 1.77 | 0.15 | 0.04 | 0 | 100.01 | 0 | 1544.15 | 1.1 | Soldati et al. 2024 | JSP20210820–001 | 19/06/24 |  | 15355
staffmnkmcph_47.1_0.8_9.3_1.5_12.6_0.1_12.6_14_1.8_0.2_0.1_0 | 47.07 | 0.81 | 9.27 | 1.5 | 12.62 | 0.14 | 12.62 | 13.96 | 1.82 | 0.15 | 0.05 | 0 | 100.01 | 0 | 1544.15 | 1.17 | Soldati et al. 2024 | JSP20210901–001 | 19/06/24 |  | 15356
staffmnkmcph_46.8_0.8_9_1.5_12.9_0.2_13_13.8_1.8_0.2_0.1_0 | 46.84 | 0.82 | 9.04 | 1.53 | 12.9 | 0.15 | 12.96 | 13.78 | 1.78 | 0.16 | 0.05 | 0 | 100.01 | 0 | 1544.15 | 1.14 | Soldati et al. 2024 | JSP20210917–002 | 19/06/24 |  | 15357
staffmnkmcph_48.1_0.7_8.7_1.5_13.3_0.1_12.8_13_1.8_0.1_0_0 | 48.07 | 0.72 | 8.66 | 1.45 | 13.26 | 0.12 | 12.79 | 13.02 | 1.79 | 0.08 | 0.04 | 0 | 100 | 0 | 1519.15 | 1.31 | Soldati et al. 2024 | 20210330–002 | 19/06/24 |  | 15358
staffmnkmcph_48.4_0.7_8.9_1.4_12.9_0.2_12.4_13.2_1.8_0.1_0_0 | 48.38 | 0.71 | 8.86 | 1.42 | 12.92 | 0.15 | 12.44 | 13.19 | 1.8 | 0.09 | 0.04 | 0 | 100 | 0 | 1519.15 | 1.28 | Soldati et al. 2024 | 20210325–002 | 19/06/24 |  | 15359
staffmnkmcph_48_0.8_8.9_1.4_12.9_0.2_12.9_13.1_1.8_0.1_0.1_0 | 47.96 | 0.76 | 8.88 | 1.41 | 12.85 | 0.15 | 12.92 | 13.13 | 1.77 | 0.11 | 0.05 | 0 | 99.99 | 0 | 1519.15 | 1.27 | Soldati et al. 2024 | 05042021–009 | 19/06/24 |  | 15360
staffmnkmcph_48.3_0.8_8.9_1.4_12.5_0.2_12.7_13.3_1.8_0.1_0_0 | 48.29 | 0.75 | 8.9 | 1.38 | 12.54 | 0.15 | 12.71 | 13.33 | 1.79 | 0.12 | 0.04 | 0 | 100 | 0 | 1519.15 | 1.28 | Soldati et al. 2024 | 20210409–001 | 19/06/24 |  | 15361
staffmnkmcph_47.3_0.8_8.7_1.4_13.2_0.1_12.9_13.5_2_0.2_0.1_0 | 47.26 | 0.82 | 8.69 | 1.38 | 13.15 | 0.14 | 12.89 | 13.5 | 1.95 | 0.16 | 0.05 | 0 | 99.99 | 0 | 1519.15 | 1.23 | Soldati et al. 2024 | 20210420–005 | 19/06/24 |  | 15362
staffmnkmcph_48_0.8_8.9_1.4_12.6_0.1_12.9_13.2_1.9_0.1_0.1_0 | 47.97 | 0.81 | 8.9 | 1.37 | 12.61 | 0.14 | 12.91 | 13.23 | 1.85 | 0.14 | 0.05 | 0 | 99.98 | 0 | 1519.15 | 1.26 | Soldati et al. 2024 | 20210429–006 | 19/06/24 |  | 15363
staffmnkmcph_48_0.8_9_1.4_12.6_0.2_12.9_13.3_1.9_0.2_0_0 | 47.97 | 0.8 | 8.95 | 1.36 | 12.55 | 0.15 | 12.88 | 13.25 | 1.87 | 0.16 | 0.04 | 0 | 99.98 | 0 | 1519.15 | 1.24 | Soldati et al. 2024 | AH20210502–1 | 19/06/24 |  | 15364
staffmnkmcph_46.6_0.9_8.5_1.4_13.3_0.1_13.8_13.4_1.8_0.2_0.1_0 | 46.6 | 0.85 | 8.54 | 1.39 | 13.25 | 0.14 | 13.79 | 13.42 | 1.79 | 0.16 | 0.06 | 0 | 99.99 | 0 | 1519.15 | 1.22 | Soldati et al. 2024 | 20210509–00crust | 19/06/24 |  | 15365
staffmnkmcph_47.6_0.9_8.7_1.4_12.8_0.1_13.7_12.9_1.8_0.2_0.1_0 | 47.57 | 0.89 | 8.72 | 1.39 | 12.75 | 0.13 | 13.65 | 12.89 | 1.76 | 0.19 | 0.06 | 0 | 100 | 0 | 1519.15 | 1.18 | Soldati et al. 2024 | 20210509–004base | 19/06/24 |  | 15366
staffmnkmcph_47.6_0.9_8.8_1.4_12.7_0.1_13.5_12.8_2_0.2_0.1_0 | 47.56 | 0.89 | 8.83 | 1.37 | 12.68 | 0.14 | 13.48 | 12.83 | 1.96 | 0.19 | 0.06 | 0 | 99.99 | 0 | 1519.15 | 1.21 | Soldati et al. 2024 | WM20210702–006 | 19/06/24 |  | 15367
staffmnkmcph_47.2_0.8_8.8_1.4_12.7_0.1_13.6_13.3_1.9_0.1_0_0 | 47.22 | 0.8 | 8.84 | 1.35 | 12.65 | 0.14 | 13.61 | 13.27 | 1.94 | 0.14 | 0.04 | 0 | 100 | 0 | 1519.15 | 1.18 | Soldati et al. 2024 | 20210601–003 | 19/06/24 |  | 15368
staffmnkmcph_47.1_0.8_8.9_1.4_13.2_0.2_12.8_13.8_1.8_0.1_0.1_0 | 47.11 | 0.79 | 8.89 | 1.4 | 13.18 | 0.15 | 12.78 | 13.76 | 1.76 | 0.13 | 0.05 | 0 | 100 | 0 | 1519.15 | 1.26 | Soldati et al. 2024 | WM20210607–006 | 19/06/24 |  | 15369
staffmnkmcph_48.1_0.8_8.8_1.4_12.9_0.2_12.8_13_1.8_0.2_0_0 | 48.09 | 0.84 | 8.83 | 1.41 | 12.89 | 0.15 | 12.81 | 12.98 | 1.82 | 0.15 | 0.04 | 0 | 100.01 | 0 | 1519.15 | 1.23 | Soldati et al. 2024 | JSP20210611–004 | 19/06/24 |  | 15370
staffmnkmcph_46.7_0.9_8.6_1.4_13.7_0.1_13.3_13.3_1.8_0.2_0.1_0 | 46.73 | 0.85 | 8.57 | 1.44 | 13.68 | 0.14 | 13.25 | 13.33 | 1.81 | 0.16 | 0.05 | 0 | 100.01 | 0 | 1519.15 | 1.2 | Soldati et al. 2024 | WM20210624–003 | 19/06/24 |  | 15371
staffmnkmcph_46.9_0.8_8.7_1.4_13.4_0.1_13.4_13.3_1.8_0.2_0.1_0 | 46.93 | 0.8 | 8.65 | 1.42 | 13.38 | 0.14 | 13.42 | 13.28 | 1.78 | 0.15 | 0.05 | 0 | 100 | 0 | 1519.15 | 1.19 | Soldati et al. 2024 | WM20210629–006 | 19/06/24 |  | 15372
staffmnkmcph_47.4_0.9_8.8_1.4_12.8_0.1_13.1_13.4_1.9_0.2_0.1_0 | 47.44 | 0.85 | 8.84 | 1.37 | 12.77 | 0.13 | 13.1 | 13.4 | 1.87 | 0.17 | 0.05 | 0 | 99.99 | 0 | 1519.15 | 1.21 | Soldati et al. 2024 | WM20210716–001 | 19/06/24 |  | 15373
staffmnkmcph_47_0.9_8.7_1.4_13.1_0.1_13.5_13.4_1.8_0.2_0.1_0 | 46.99 | 0.85 | 8.71 | 1.4 | 13.13 | 0.13 | 13.45 | 13.35 | 1.8 | 0.16 | 0.05 | 0 | 100.02 | 0 | 1519.15 | 1.21 | Soldati et al. 2024 | WM20210717–004 | 19/06/24 |  | 15374
staffmnkmcph_46.9_0.9_8.8_1.4_13.2_0.1_13.4_13.2_1.9_0.2_0.1_0 | 46.85 | 0.87 | 8.79 | 1.4 | 13.22 | 0.13 | 13.4 | 13.2 | 1.9 | 0.18 | 0.05 | 0 | 99.99 | 0 | 1519.15 | 1.2 | Soldati et al. 2024 | WM20210720–004 | 19/06/24 |  | 15375
staffmnkmcph_46.9_0.8_8.9_1.4_13_0.1_13.3_13.5_1.8_0.2_0.1_0 | 46.93 | 0.8 | 8.88 | 1.38 | 13.03 | 0.14 | 13.32 | 13.51 | 1.8 | 0.16 | 0.05 | 0 | 100 | 0 | 1519.15 | 1.24 | Soldati et al. 2024 | WM20210803–003 | 19/06/24 |  | 15376
staffmnkmcph_46.9_0.8_8.8_1.4_13.1_0.2_13.7_13.3_1.8_0.2_0_0 | 46.86 | 0.83 | 8.82 | 1.4 | 13.06 | 0.15 | 13.67 | 13.26 | 1.77 | 0.15 | 0.04 | 0 | 100.01 | 0 | 1519.15 | 1.24 | Soldati et al. 2024 | JSP20210820–001 | 19/06/24 |  | 15377
staffmnkmcph_47_0.8_9.3_1.4_12.9_0.1_12.6_13.9_1.8_0.2_0.1_0 | 47 | 0.81 | 9.26 | 1.37 | 12.87 | 0.14 | 12.6 | 13.94 | 1.82 | 0.15 | 0.05 | 0 | 100.01 | 0 | 1519.15 | 1.31 | Soldati et al. 2024 | JSP20210901–001 | 19/06/24 |  | 15378
staffmnkmcph_46.8_0.8_9_1.4_13.2_0.2_12.9_13.8_1.8_0.2_0.1_0 | 46.77 | 0.82 | 9.03 | 1.39 | 13.15 | 0.15 | 12.94 | 13.76 | 1.78 | 0.16 | 0.05 | 0 | 100 | 0 | 1519.15 | 1.27 | Soldati et al. 2024 | JSP20210917–002 | 19/06/24 |  | 15379
staffmnkmcph_48_0.7_8.7_1.3_13.5_0.1_12.8_13_1.8_0.1_0_0 | 48.01 | 0.72 | 8.65 | 1.32 | 13.5 | 0.12 | 12.77 | 13 | 1.79 | 0.08 | 0.04 | 0 | 100 | 0 | 1495.15 | 1.46 | Soldati et al. 2024 | 20210330–002 | 19/06/24 |  | 15380
staffmnkmcph_48.3_0.7_8.9_1.3_13.2_0.2_12.4_13.2_1.8_0.1_0_0 | 48.32 | 0.71 | 8.85 | 1.29 | 13.16 | 0.15 | 12.43 | 13.17 | 1.79 | 0.09 | 0.04 | 0 | 100 | 0 | 1495.15 | 1.42 | Soldati et al. 2024 | 20210325–002 | 19/06/24 |  | 15381
staffmnkmcph_47.9_0.8_8.9_1.3_13.1_0.2_12.9_13.1_1.8_0.1_0.1_0 | 47.9 | 0.76 | 8.87 | 1.28 | 13.09 | 0.15 | 12.91 | 13.12 | 1.77 | 0.11 | 0.05 | 0 | 100.01 | 0 | 1495.15 | 1.41 | Soldati et al. 2024 | 05042021–009 | 19/06/24 |  | 15382
staffmnkmcph_48.2_0.8_8.9_1.3_12.8_0.2_12.7_13.3_1.8_0.1_0_0 | 48.23 | 0.75 | 8.89 | 1.25 | 12.77 | 0.15 | 12.69 | 13.31 | 1.79 | 0.12 | 0.04 | 0 | 99.99 | 0 | 1495.15 | 1.42 | Soldati et al. 2024 | 20210409–001 | 19/06/24 |  | 15383
staffmnkmcph_47.2_0.8_8.7_1.3_13.4_0.1_12.9_13.5_2_0.2_0.1_0 | 47.2 | 0.82 | 8.68 | 1.26 | 13.39 | 0.14 | 12.87 | 13.49 | 1.95 | 0.16 | 0.05 | 0 | 100.01 | 0 | 1495.15 | 1.37 | Soldati et al. 2024 | 20210420–005 | 19/06/24 |  | 15384
staffmnkmcph_47.9_0.8_8.9_1.3_12.8_0.1_12.9_13.2_1.9_0.1_0.1_0 | 47.91 | 0.81 | 8.89 | 1.25 | 12.84 | 0.14 | 12.9 | 13.22 | 1.85 | 0.14 | 0.05 | 0 | 100 | 0 | 1495.15 | 1.41 | Soldati et al. 2024 | 20210429–006 | 19/06/24 |  | 15385
staffmnkmcph_47.9_0.8_8.9_1.2_12.8_0.2_12.9_13.2_1.9_0.2_0_0 | 47.92 | 0.8 | 8.94 | 1.24 | 12.78 | 0.15 | 12.87 | 13.23 | 1.87 | 0.16 | 0.04 | 0 | 100 | 0 | 1495.15 | 1.39 | Soldati et al. 2024 | AH20210502–1 | 19/06/24 |  | 15386
staffmnkmcph_46.6_0.9_8.5_1.3_13.5_0.1_13.8_13.4_1.8_0.2_0.1_0 | 46.55 | 0.85 | 8.53 | 1.27 | 13.48 | 0.14 | 13.78 | 13.4 | 1.79 | 0.16 | 0.06 | 0 | 100.01 | 0 | 1495.15 | 1.36 | Soldati et al. 2024 | 20210509–00crust | 19/06/24 |  | 15387
staffmnkmcph_47.5_0.9_8.7_1.3_13_0.1_13.6_12.9_1.8_0.2_0.1_0 | 47.51 | 0.89 | 8.71 | 1.26 | 12.98 | 0.13 | 13.64 | 12.88 | 1.76 | 0.19 | 0.06 | 0 | 100.01 | 0 | 1495.15 | 1.32 | Soldati et al. 2024 | 20210509–004base | 19/06/24 |  | 15388
staffmnkmcph_47.5_0.9_8.8_1.3_12.9_0.1_13.5_12.8_2_0.2_0.1_0 | 47.51 | 0.89 | 8.82 | 1.25 | 12.91 | 0.14 | 13.47 | 12.81 | 1.96 | 0.19 | 0.06 | 0 | 100.01 | 0 | 1495.15 | 1.35 | Soldati et al. 2024 | WM20210702–006 | 19/06/24 |  | 15389
staffmnkmcph_47.2_0.8_8.8_1.2_12.9_0.1_13.6_13.3_1.9_0.1_0_0 | 47.16 | 0.8 | 8.83 | 1.23 | 12.88 | 0.14 | 13.59 | 13.25 | 1.94 | 0.14 | 0.04 | 0 | 100 | 0 | 1495.15 | 1.32 | Soldati et al. 2024 | 20210601–003 | 19/06/24 |  | 15390
staffmnkmcph_47.1_0.8_8.9_1.3_13.4_0.2_12.8_13.8_1.8_0.1_0.1_0 | 47.05 | 0.78 | 8.88 | 1.28 | 13.41 | 0.15 | 12.76 | 13.75 | 1.76 | 0.13 | 0.05 | 0 | 100 | 0 | 1495.15 | 1.4 | Soldati et al. 2024 | WM20210607–006 | 19/06/24 |  | 15391
staffmnkmcph_48_0.8_8.8_1.3_13.1_0.2_12.8_13_1.8_0.2_0_0 | 48.03 | 0.83 | 8.82 | 1.28 | 13.13 | 0.15 | 12.79 | 12.96 | 1.81 | 0.15 | 0.04 | 0 | 99.99 | 0 | 1495.15 | 1.37 | Soldati et al. 2024 | JSP20210611–004 | 19/06/24 |  | 15392
staffmnkmcph_46.7_0.9_8.6_1.3_13.9_0.1_13.2_13.3_1.8_0.2_0.1_0 | 46.67 | 0.85 | 8.56 | 1.31 | 13.92 | 0.14 | 13.23 | 13.31 | 1.81 | 0.16 | 0.05 | 0 | 100.01 | 0 | 1495.15 | 1.34 | Soldati et al. 2024 | WM20210624–003 | 19/06/24 |  | 15393
staffmnkmcph_46.9_0.8_8.6_1.3_13.6_0.1_13.4_13.3_1.8_0.2_0.1_0 | 46.87 | 0.8 | 8.63 | 1.29 | 13.62 | 0.14 | 13.4 | 13.26 | 1.78 | 0.15 | 0.05 | 0 | 99.99 | 0 | 1495.15 | 1.33 | Soldati et al. 2024 | WM20210629–006 | 19/06/24 |  | 15394
staffmnkmcph_47.4_0.9_8.8_1.2_13_0.1_13.1_13.4_1.9_0.2_0.1_0 | 47.39 | 0.85 | 8.83 | 1.24 | 13 | 0.13 | 13.09 | 13.39 | 1.87 | 0.17 | 0.05 | 0 | 100.01 | 0 | 1495.15 | 1.35 | Soldati et al. 2024 | WM20210716–001 | 19/06/24 |  | 15395
staffmnkmcph_46.9_0.9_8.7_1.3_13.4_0.1_13.4_13.3_1.8_0.2_0.1_0 | 46.93 | 0.85 | 8.7 | 1.27 | 13.36 | 0.13 | 13.43 | 13.33 | 1.8 | 0.16 | 0.05 | 0 | 100.01 | 0 | 1495.15 | 1.35 | Soldati et al. 2024 | WM20210717–004 | 19/06/24 |  | 15396
staffmnkmcph_46.8_0.9_8.8_1.3_13.5_0.1_13.4_13.2_1.9_0.2_0.1_0 | 46.79 | 0.87 | 8.78 | 1.27 | 13.46 | 0.13 | 13.38 | 13.19 | 1.9 | 0.17 | 0.05 | 0 | 99.99 | 0 | 1495.15 | 1.34 | Soldati et al. 2024 | WM20210720–004 | 19/06/24 |  | 15397
staffmnkmcph_46.9_0.8_8.9_1.3_13.3_0.1_13.3_13.5_1.8_0.2_0.1_0 | 46.87 | 0.8 | 8.87 | 1.26 | 13.26 | 0.14 | 13.3 | 13.49 | 1.8 | 0.16 | 0.05 | 0 | 100 | 0 | 1495.15 | 1.38 | Soldati et al. 2024 | WM20210803–003 | 19/06/24 |  | 15398
staffmnkmcph_47_0.8_9.2_1.2_13.1_0.1_12.6_13.9_1.8_0.1_0.1_0 | 46.95 | 0.81 | 9.24 | 1.24 | 13.1 | 0.14 | 12.58 | 13.92 | 1.82 | 0.14 | 0.05 | 0 | 99.99 | 0 | 1495.15 | 1.45 | Soldati et al. 2024 | JSP20210901–001 | 19/06/24 |  | 15399
staffmnkmcph_46.7_0.8_9_1.3_13.4_0.2_12.9_13.8_1.8_0.2_0.1_0 | 46.72 | 0.82 | 9.02 | 1.26 | 13.38 | 0.15 | 12.92 | 13.75 | 1.78 | 0.16 | 0.05 | 0 | 100.01 | 0 | 1495.15 | 1.41 | Soldati et al. 2024 | JSP20210917–002 | 19/06/24 |  | 15400
staffmnkmcph_48_0.7_8.6_1.2_13.7_0.1_12.8_13_1.8_0.1_0_0 | 47.95 | 0.72 | 8.64 | 1.2 | 13.73 | 0.12 | 12.75 | 12.99 | 1.79 | 0.08 | 0.04 | 0 | 100.01 | 0 | 1471.15 | 1.61 | Soldati et al. 2024 | 20210330–002 | 19/06/24 |  | 15401
staffmnkmcph_48.3_0.7_8.8_1.2_13.4_0.2_12.4_13.2_1.8_0.1_0_0 | 48.26 | 0.71 | 8.84 | 1.17 | 13.38 | 0.15 | 12.41 | 13.16 | 1.79 | 0.09 | 0.04 | 0 | 100 | 0 | 1471.15 | 1.57 | Soldati et al. 2024 | 20210325–002 | 19/06/24 |  | 15402
staffmnkmcph_47.9_0.8_8.9_1.2_13.3_0.2_12.9_13.1_1.8_0.1_0.1_0 | 47.85 | 0.76 | 8.86 | 1.16 | 13.31 | 0.15 | 12.89 | 13.1 | 1.76 | 0.11 | 0.05 | 0 | 100 | 0 | 1471.15 | 1.56 | Soldati et al. 2024 | 05042021–009 | 19/06/24 |  | 15403
staffmnkmcph_48.2_0.8_8.9_1.1_13_0.2_12.7_13.3_1.8_0.1_0_0 | 48.17 | 0.75 | 8.88 | 1.14 | 12.99 | 0.15 | 12.68 | 13.3 | 1.78 | 0.12 | 0.04 | 0 | 100 | 0 | 1471.15 | 1.57 | Soldati et al. 2024 | 20210409–001 | 19/06/24 |  | 15404
staffmnkmcph_47.1_0.8_8.7_1.1_13.6_0.1_12.9_13.5_2_0.2_0.1_0 | 47.14 | 0.81 | 8.67 | 1.14 | 13.61 | 0.14 | 12.85 | 13.47 | 1.95 | 0.16 | 0.05 | 0 | 99.99 | 0 | 1471.15 | 1.52 | Soldati et al. 2024 | 20210420–005 | 19/06/24 |  | 15405
staffmnkmcph_47.9_0.8_8.9_1.1_13.1_0.1_12.9_13.2_1.9_0.1_0.1_0 | 47.85 | 0.81 | 8.88 | 1.13 | 13.06 | 0.14 | 12.88 | 13.2 | 1.85 | 0.14 | 0.05 | 0 | 99.99 | 0 | 1471.15 | 1.56 | Soldati et al. 2024 | 20210429–006 | 19/06/24 |  | 15406
staffmnkmcph_47.9_0.8_8.9_1.1_13_0.2_12.9_13.2_1.9_0.2_0_0 | 47.86 | 0.8 | 8.93 | 1.12 | 13 | 0.15 | 12.85 | 13.22 | 1.87 | 0.16 | 0.04 | 0 | 100 | 0 | 1471.15 | 1.54 | Soldati et al. 2024 | AH20210502–1 | 19/06/24 |  | 15407
staffmnkmcph_46.5_0.8_8.5_1.1_13.7_0.1_13.8_13.4_1.8_0.2_0.1_0 | 46.49 | 0.84 | 8.52 | 1.14 | 13.7 | 0.14 | 13.76 | 13.38 | 1.79 | 0.16 | 0.06 | 0 | 99.98 | 0 | 1471.15 | 1.51 | Soldati et al. 2024 | 20210509–00crust | 19/06/24 |  | 15408
staffmnkmcph_47.5_0.9_8.7_1.1_13.2_0.1_13.6_12.9_1.8_0.2_0.1_0 | 47.46 | 0.89 | 8.7 | 1.14 | 13.2 | 0.13 | 13.62 | 12.86 | 1.76 | 0.19 | 0.06 | 0 | 100.01 | 0 | 1471.15 | 1.47 | Soldati et al. 2024 | 20210509–004base | 19/06/24 |  | 15409
staffmnkmcph_47.5_0.9_8.8_1.1_13.1_0.1_13.5_12.8_2_0.2_0.1_0 | 47.45 | 0.89 | 8.81 | 1.13 | 13.13 | 0.14 | 13.45 | 12.8 | 1.96 | 0.19 | 0.06 | 0 | 100.01 | 0 | 1471.15 | 1.51 | Soldati et al. 2024 | WM20210702–006 | 19/06/24 |  | 15410
staffmnkmcph_47.1_0.8_8.8_1.1_13.1_0.1_13.6_13.2_1.9_0.1_0_0 | 47.11 | 0.8 | 8.82 | 1.11 | 13.09 | 0.14 | 13.58 | 13.24 | 1.94 | 0.14 | 0.04 | 0 | 100.01 | 0 | 1471.15 | 1.48 | Soldati et al. 2024 | 20210601–003 | 19/06/24 |  | 15411
staffmnkmcph_47_0.8_8.9_1.2_13.6_0.2_12.8_13.7_1.8_0.1_0.1_0 | 47 | 0.78 | 8.87 | 1.15 | 13.64 | 0.15 | 12.75 | 13.73 | 1.75 | 0.13 | 0.05 | 0 | 100 | 0 | 1471.15 | 1.56 | Soldati et al. 2024 | WM20210607–006 | 19/06/24 |  | 15412
staffmnkmcph_48_0.8_8.8_1.2_13.4_0.2_12.8_12.9_1.8_0.2_0_0 | 47.98 | 0.83 | 8.8 | 1.16 | 13.35 | 0.15 | 12.78 | 12.94 | 1.81 | 0.15 | 0.04 | 0 | 99.99 | 0 | 1471.15 | 1.52 | Soldati et al. 2024 | JSP20210611–004 | 19/06/24 |  | 15413
staffmnkmcph_46.6_0.8_8.6_1.2_14.2_0.1_13.2_13.3_1.8_0.2_0.1_0 | 46.61 | 0.84 | 8.55 | 1.18 | 14.15 | 0.14 | 13.21 | 13.29 | 1.81 | 0.16 | 0.05 | 0 | 99.99 | 0 | 1471.15 | 1.49 | Soldati et al. 2024 | WM20210624–003 | 19/06/24 |  | 15414
staffmnkmcph_46.8_0.8_8.6_1.2_13.9_0.1_13.4_13.3_1.8_0.2_0.1_0 | 46.82 | 0.8 | 8.62 | 1.17 | 13.85 | 0.14 | 13.38 | 13.25 | 1.78 | 0.15 | 0.05 | 0 | 100.01 | 0 | 1471.15 | 1.48 | Soldati et al. 2024 | WM20210629–006 | 19/06/24 |  | 15415
staffmnkmcph_47.3_0.9_8.8_1.1_13.2_0.1_13.1_13.4_1.9_0.2_0.1_0 | 47.33 | 0.85 | 8.82 | 1.12 | 13.22 | 0.13 | 13.07 | 13.37 | 1.87 | 0.17 | 0.05 | 0 | 100 | 0 | 1471.15 | 1.5 | Soldati et al. 2024 | WM20210716–001 | 19/06/24 |  | 15416
staffmnkmcph_46.9_0.8_8.7_1.2_13.6_0.1_13.4_13.3_1.8_0.2_0.1_0 | 46.87 | 0.84 | 8.69 | 1.15 | 13.58 | 0.13 | 13.41 | 13.31 | 1.8 | 0.16 | 0.05 | 0 | 99.99 | 0 | 1471.15 | 1.5 | Soldati et al. 2024 | WM20210717–004 | 19/06/24 |  | 15417
staffmnkmcph_46.7_0.9_8.8_1.2_13.7_0.1_13.4_13.2_1.9_0.2_0.1_0 | 46.74 | 0.87 | 8.77 | 1.15 | 13.68 | 0.13 | 13.36 | 13.17 | 1.9 | 0.17 | 0.05 | 0 | 99.99 | 0 | 1471.15 | 1.49 | Soldati et al. 2024 | WM20210720–004 | 19/06/24 |  | 15418
staffmnkmcph_46.8_0.8_8.9_1.1_13.5_0.1_13.3_13.5_1.8_0.2_0.1_0 | 46.82 | 0.8 | 8.86 | 1.14 | 13.48 | 0.14 | 13.28 | 13.48 | 1.8 | 0.16 | 0.05 | 0 | 100.01 | 0 | 1471.15 | 1.53 | Soldati et al. 2024 | WM20210803–003 | 19/06/24 |  | 15419
staffmnkmcph_46.7_0.8_9_1.1_13.6_0.2_12.9_13.7_1.8_0.2_0.1_0 | 46.66 | 0.81 | 9.01 | 1.14 | 13.61 | 0.15 | 12.91 | 13.73 | 1.78 | 0.16 | 0.05 | 0 | 100.01 | 0 | 1471.15 | 1.57 | Soldati et al. 2024 | JSP20210917–002 | 19/06/24 |  | 15420
staffmnkmcph_47.9_0.7_8.6_1.1_14_0.1_12.7_13_1.8_0.1_0_0 | 47.89 | 0.71 | 8.63 | 1.07 | 13.96 | 0.12 | 12.74 | 12.97 | 1.79 | 0.08 | 0.04 | 0 | 100 | 0 | 1446.15 | 1.79 | Soldati et al. 2024 | 20210330–002 | 19/06/24 |  | 15421
staffmnkmcph_48.2_0.7_8.8_1.1_13.6_0.2_12.4_13.1_1.8_0.1_0_0 | 48.2 | 0.71 | 8.83 | 1.05 | 13.61 | 0.15 | 12.4 | 13.14 | 1.79 | 0.09 | 0.04 | 0 | 100.01 | 0 | 1446.15 | 1.74 | Soldati et al. 2024 | 20210325–002 | 19/06/24 |  | 15422
staffmnkmcph_47.8_0.8_8.9_1_13.5_0.2_12.9_13.1_1.8_0.1_0.1_0 | 47.79 | 0.76 | 8.85 | 1.04 | 13.53 | 0.15 | 12.88 | 13.09 | 1.76 | 0.11 | 0.05 | 0 | 100.01 | 0 | 1446.15 | 1.74 | Soldati et al. 2024 | 05042021–009 | 19/06/24 |  | 15423
staffmnkmcph_48.1_0.8_8.9_1_13.2_0.2_12.7_13.3_1.8_0.1_0_0 | 48.12 | 0.75 | 8.87 | 1.02 | 13.21 | 0.15 | 12.66 | 13.28 | 1.78 | 0.12 | 0.04 | 0 | 100 | 0 | 1446.15 | 1.75 | Soldati et al. 2024 | 20210409–001 | 19/06/24 |  | 15424
staffmnkmcph_47.8_0.8_8.9_1_13.3_0.1_12.9_13.2_1.9_0.1_0.1_0 | 47.8 | 0.81 | 8.87 | 1.01 | 13.27 | 0.14 | 12.87 | 13.19 | 1.85 | 0.14 | 0.05 | 0 | 100 | 0 | 1446.15 | 1.74 | Soldati et al. 2024 | 20210429–006 | 19/06/24 |  | 15425
staffmnkmcph_47.8_0.8_8.9_1_13.2_0.2_12.8_13.2_1.9_0.2_0_0 | 47.81 | 0.8 | 8.92 | 1.01 | 13.21 | 0.15 | 12.84 | 13.2 | 1.86 | 0.16 | 0.04 | 0 | 100 | 0 | 1446.15 | 1.71 | Soldati et al. 2024 | AH20210502–1 | 19/06/24 |  | 15426
staffmnkmcph_47.4_0.9_8.7_1_13.4_0.1_13.6_12.9_1.8_0.2_0.1_0 | 47.4 | 0.89 | 8.69 | 1.03 | 13.42 | 0.13 | 13.6 | 12.85 | 1.75 | 0.19 | 0.06 | 0 | 100.01 | 0 | 1446.15 | 1.62 | Soldati et al. 2024 | 20210509–004base | 19/06/24 |  | 15427
staffmnkmcph_47.4_0.9_8.8_1_13.3_0.1_13.4_12.8_2_0.2_0.1_0 | 47.4 | 0.89 | 8.8 | 1.01 | 13.34 | 0.14 | 13.43 | 12.78 | 1.95 | 0.19 | 0.06 | 0 | 99.99 | 0 | 1446.15 | 1.68 | Soldati et al. 2024 | WM20210702–006 | 19/06/24 |  | 15428
staffmnkmcph_46.9_0.8_8.9_1_13.9_0.2_12.7_13.7_1.8_0.1_0.1_0 | 46.94 | 0.78 | 8.86 | 1.03 | 13.86 | 0.15 | 12.73 | 13.71 | 1.75 | 0.13 | 0.05 | 0 | 99.99 | 0 | 1446.15 | 1.74 | Soldati et al. 2024 | WM20210607–006 | 19/06/24 |  | 15429
staffmnkmcph_47.9_0.8_8.8_1_13.6_0.2_12.8_12.9_1.8_0.2_0_0 | 47.92 | 0.83 | 8.79 | 1.04 | 13.57 | 0.15 | 12.76 | 12.93 | 1.81 | 0.15 | 0.04 | 0 | 99.99 | 0 | 1446.15 | 1.68 | Soldati et al. 2024 | JSP20210611–004 | 19/06/24 |  | 15430
staffmnkmcph_46.6_0.8_8.5_1.1_14.4_0.1_13.2_13.3_1.8_0.2_0.1_0 | 46.55 | 0.84 | 8.54 | 1.06 | 14.37 | 0.14 | 13.2 | 13.28 | 1.81 | 0.16 | 0.05 | 0 | 100 | 0 | 1446.15 | 1.65 | Soldati et al. 2024 | WM20210624–003 | 19/06/24 |  | 15431
staffmnkmcph_46.8_0.8_8.6_1.1_14.1_0.1_13.4_13.2_1.8_0.2_0.1_0 | 46.76 | 0.8 | 8.61 | 1.05 | 14.07 | 0.14 | 13.37 | 13.23 | 1.78 | 0.15 | 0.05 | 0 | 100.01 | 0 | 1446.15 | 1.65 | Soldati et al. 2024 | WM20210629–006 | 19/06/24 |  | 15432
staffmnkmcph_47.3_0.9_8.8_1_13.4_0.1_13.1_13.4_1.9_0.2_0.1_0 | 47.28 | 0.85 | 8.81 | 1.01 | 13.43 | 0.13 | 13.06 | 13.35 | 1.87 | 0.17 | 0.05 | 0 | 100.01 | 0 | 1446.15 | 1.66 | Soldati et al. 2024 | WM20210716–001 | 19/06/24 |  | 15433
staffmnkmcph_46.8_0.8_8.9_1_13.7_0.1_13.3_13.5_1.8_0.2_0.1_0 | 46.76 | 0.8 | 8.85 | 1.02 | 13.7 | 0.14 | 13.27 | 13.46 | 1.8 | 0.16 | 0.05 | 0 | 100.01 | 0 | 1446.15 | 1.71 | Soldati et al. 2024 | WM20210803–003 | 19/06/24 |  | 15434
staffmnkmcph_47.8_0.7_8.6_1_14.2_0.1_12.7_13_1.8_0.1_0_0 | 47.83 | 0.71 | 8.62 | 0.96 | 14.16 | 0.12 | 12.73 | 12.96 | 1.78 | 0.08 | 0.04 | 0 | 99.99 | 0 | 1422.15 | 1.97 | Soldati et al. 2024 | 20210330–002 | 19/06/24 |  | 15435
staffmnkmcph_48.2_0.7_8.8_0.9_13.8_0.2_12.4_13.1_1.8_0.1_0_0 | 48.15 | 0.7 | 8.82 | 0.94 | 13.81 | 0.15 | 12.38 | 13.13 | 1.79 | 0.09 | 0.04 | 0 | 100 | 0 | 1422.15 | 1.93 | Soldati et al. 2024 | 20210325–002 | 19/06/24 |  | 15436
staffmnkmcph_47.7_0.8_8.8_0.9_13.7_0.2_12.9_13.1_1.8_0.1_0.1_0 | 47.74 | 0.76 | 8.84 | 0.93 | 13.73 | 0.15 | 12.86 | 13.07 | 1.76 | 0.11 | 0.05 | 0 | 100 | 0 | 1422.15 | 1.94 | Soldati et al. 2024 | 05042021–009 | 19/06/24 |  | 15437
staffmnkmcph_47.8_0.8_8.9_0.9_13.5_0.1_12.9_13.2_1.9_0.1_0.1_0 | 47.75 | 0.81 | 8.86 | 0.91 | 13.47 | 0.14 | 12.86 | 13.17 | 1.85 | 0.14 | 0.05 | 0 | 100.01 | 0 | 1422.15 | 1.94 | Soldati et al. 2024 | 20210429–006 | 19/06/24 |  | 15438
staffmnkmcph_47.8_0.8_8.9_0.9_13.4_0.2_12.8_13.2_1.9_0.2_0_0 | 47.76 | 0.8 | 8.91 | 0.9 | 13.4 | 0.15 | 12.83 | 13.19 | 1.86 | 0.16 | 0.04 | 0 | 100 | 0 | 1422.15 | 1.9 | Soldati et al. 2024 | AH20210502–1 | 19/06/24 |  | 15439
staffmnkmcph_47.9_0.8_8.8_0.9_13.8_0.2_12.8_12.9_1.8_0.2_0_0 | 47.87 | 0.83 | 8.78 | 0.93 | 13.77 | 0.15 | 12.75 | 12.92 | 1.81 | 0.15 | 0.04 | 0 | 100 | 0 | 1422.15 | 1.87 | Soldati et al. 2024 | JSP20210611–004 | 19/06/24 |  | 15440

## hp
Name | sio2 | tio2 | al2o3 | feo | fe2o3 | mno | mgo | cao | na2o | k2o | p2o5 | h2o | P | T | viscosity | Sc | ref | Name_publi | Date Update | System | LineNumber | Compo_interest
staffmnkmcph_47.9_0_0.4_0.1_0_0_0.1_46.9_0_0_0_4.7 | 47.85 | 0 | 0.35 | 0.06 | 0 | 0 | 0.13 | 46.92 | 0 | 0 | 0 | 4.7 | 1.1 | 1873 | -0.73 |  | Cochain et al. 2017 | CaSiO3 |  |  | 1 | casio3
staffmnkmcph_47.9_0_0.4_0.1_0_0_0.1_46.9_0_0_0_4.7 | 47.85 | 0 | 0.35 | 0.06 | 0 | 0 | 0.13 | 46.92 | 0 | 0 | 0 | 4.7 | 1.8 | 1883 | -0.78 |  | Cochain et al. 2017 | CaSiO3 |  |  | 2 | casio3
staffmnkmcph_47.9_0_0.4_0.1_0_0_0.1_46.9_0_0_0_4.7 | 47.85 | 0 | 0.35 | 0.06 | 0 | 0 | 0.13 | 46.92 | 0 | 0 | 0 | 4.7 | 3.4 | 1973 | -0.8 |  | Cochain et al. 2017 | CaSiO3 |  |  | 3 | casio3
staffmnkmcph_47.9_0_0.4_0.1_0_0_0.1_46.9_0_0_0_4.7 | 47.85 | 0 | 0.35 | 0.06 | 0 | 0 | 0.13 | 46.92 | 0 | 0 | 0 | 4.7 | 4.3 | 1913 | -0.93 |  | Cochain et al. 2017 | CaSiO3 |  |  | 4 | casio3
staffmnkmcph_47.9_0_0.4_0.1_0_0_0.1_46.9_0_0_0_4.7 | 47.85 | 0 | 0.35 | 0.06 | 0 | 0 | 0.13 | 46.92 | 0 | 0 | 0 | 4.7 | 5.9 | 2173 | -0.96 |  | Cochain et al. 2017 | CaSiO3 |  |  | 5 | casio3
staffmnkmcph_47.9_0_0.4_0.1_0_0_0.1_46.9_0_0_0_4.7 | 47.85 | 0 | 0.35 | 0.06 | 0 | 0 | 0.13 | 46.92 | 0 | 0 | 0 | 4.7 | 6.1 | 2008 | -1 |  | Cochain et al. 2017 | CaSiO3 |  |  | 6 | casio3
staffmnkmcph_47.9_0_0.4_0.1_0_0_0.1_46.9_0_0_0_4.7 | 47.85 | 0 | 0.35 | 0.06 | 0 | 0 | 0.13 | 46.92 | 0 | 0 | 0 | 4.7 | 6.4 | 2128 | -0.98 |  | Cochain et al. 2017 | CaSiO3 |  |  | 7 | casio3
staffmnkmcph_47.9_0_0.4_0.1_0_0_0.1_46.9_0_0_0_4.7 | 47.85 | 0 | 0.35 | 0.06 | 0 | 0 | 0.13 | 46.92 | 0 | 0 | 0 | 4.7 | 6.8 | 2061 | -0.99 |  | Cochain et al. 2017 | CaSiO3 |  |  | 8 | casio3
staffmnkmcph_50.2_0_0.1_2_0_0_43.8_1.1_0_0_0_2.8 | 50.19 | 0 | 0.14 | 1.98 | 0 | 0 | 43.8 | 1.07 | 0 | 0 | 0 | 2.82 | 1.1 | 1823 | -0.8 |  | Cochain et al. 2017 | MgSiO3#1 |  |  | 9 | mgsio3
staffmnkmcph_50.2_0_0.1_2_0_0_43.8_1.1_0_0_0_2.8 | 50.19 | 0 | 0.14 | 1.98 | 0 | 0 | 43.8 | 1.07 | 0 | 0 | 0 | 2.82 | 2.6 | 1923 | -1.01 |  | Cochain et al. 2017 | MgSiO3#1 |  |  | 10 | mgsio3
staffmnkmcph_50.2_0_0.1_2_0_0_43.8_1.1_0_0_0_2.8 | 50.19 | 0 | 0.14 | 1.98 | 0 | 0 | 43.8 | 1.07 | 0 | 0 | 0 | 2.82 | 3.1 | 1948 | -1.05 |  | Cochain et al. 2017 | MgSiO3#1 |  |  | 11 | mgsio3
staffmnkmcph_50.2_0_0.1_2_0_0_43.8_1.1_0_0_0_2.8 | 50.19 | 0 | 0.14 | 1.98 | 0 | 0 | 43.8 | 1.07 | 0 | 0 | 0 | 2.82 | 4.5 | 1923 | -1.18 |  | Cochain et al. 2017 | MgSiO3#1 |  |  | 12 | mgsio3
staffmnkmcph_50.2_0_0.1_2_0_0_43.8_1.1_0_0_0_2.8 | 50.19 | 0 | 0.14 | 1.98 | 0 | 0 | 43.8 | 1.07 | 0 | 0 | 0 | 2.82 | 5.2 | 2023 | -1.26 |  | Cochain et al. 2017 | MgSiO3#1 |  |  | 13 | mgsio3
staffmnkmcph_50.2_0_0.1_2_0_0_43.8_1.1_0_0_0_2.8 | 50.19 | 0 | 0.14 | 1.98 | 0 | 0 | 43.8 | 1.07 | 0 | 0 | 0 | 2.82 | 6.1 | 2153 | -1.26 |  | Cochain et al. 2017 | MgSiO3#1 |  |  | 14 | mgsio3
staffmnkmcph_50.2_0_0.1_2_0_0_43.8_1.1_0_0_0_2.8 | 50.19 | 0 | 0.14 | 1.98 | 0 | 0 | 43.8 | 1.07 | 0 | 0 | 0 | 2.82 | 6.3 | 2148 | -1.27 |  | Cochain et al. 2017 | MgSiO3#1 |  |  | 15 | mgsio3
staffmnkmcph_50.2_0_0.1_2_0_0_43.8_1.1_0_0_0_2.8 | 50.19 | 0 | 0.14 | 1.98 | 0 | 0 | 43.8 | 1.07 | 0 | 0 | 0 | 2.82 | 7 | 2123 | -1.22 |  | Cochain et al. 2017 | MgSiO3#1 |  |  | 16 | mgsio3
staffmnkmcph_50.2_0_0.1_2_0_0_43.8_1.1_0_0_0_2.8 | 50.19 | 0 | 0.14 | 1.98 | 0 | 0 | 43.8 | 1.07 | 0 | 0 | 0 | 2.82 | 7.6 | 2203 | -1.21 |  | Cochain et al. 2017 | MgSiO3#1 |  |  | 17 | mgsio3
staffmnkmcph_50.8_0_1.2_0.5_0_0_46.6_0.9_0_0_0_0 | 50.83 | 0 | 1.21 | 0.45 | 0 | 0 | 46.57 | 0.94 | 0 | 0 | 0 | 0 | 4.4 | 1878 | -1.21 |  | Cochain et al. 2017 | MgSiO3#2 |  |  | 18 | mgsio3
staffmnkmcph_50.8_0_1.2_0.5_0_0_46.6_0.9_0_0_0_0 | 50.83 | 0 | 1.21 | 0.45 | 0 | 0 | 46.57 | 0.94 | 0 | 0 | 0 | 0 | 1 | 2113 | -1.02 |  | Cochain et al. 2017 | MgSiO3#2 |  |  | 19 | mgsio3
staffmnkmcph_50.8_0_1.2_0.5_0_0_46.6_0.9_0_0_0_0 | 50.83 | 0 | 1.21 | 0.45 | 0 | 0 | 46.57 | 0.94 | 0 | 0 | 0 | 0 | 2.6 | 2143 | -1.16 |  | Cochain et al. 2017 | MgSiO3#2 |  |  | 20 | mgsio3
staffmnkmcph_50.8_0_1.2_0.5_0_0_46.6_0.9_0_0_0_0 | 50.83 | 0 | 1.21 | 0.45 | 0 | 0 | 46.57 | 0.94 | 0 | 0 | 0 | 0 | 4.3 | 2163 | -1.28 |  | Cochain et al. 2017 | MgSiO3#2 |  |  | 21 | mgsio3
staffmnkmcph_50.8_0_1.2_0.5_0_0_46.6_0.9_0_0_0_0 | 50.83 | 0 | 1.21 | 0.45 | 0 | 0 | 46.57 | 0.94 | 0 | 0 | 0 | 0 | 4.5 | 2113 | -1.37 |  | Cochain et al. 2017 | MgSiO3#2 |  |  | 22 | mgsio3
staffmnkmcph_50.8_0_1.2_0.5_0_0_46.6_0.9_0_0_0_0 | 50.83 | 0 | 1.21 | 0.45 | 0 | 0 | 46.57 | 0.94 | 0 | 0 | 0 | 0 | 4.8 | 2198 | -1.22 |  | Cochain et al. 2017 | MgSiO3#2 |  |  | 23 | mgsio3
staffmnkmcph_50.8_0_1.2_0.5_0_0_46.6_0.9_0_0_0_0 | 50.83 | 0 | 1.21 | 0.45 | 0 | 0 | 46.57 | 0.94 | 0 | 0 | 0 | 0 | 5.7 | 2168 | -1.35 |  | Cochain et al. 2017 | MgSiO3#2 |  |  | 24 | mgsio3
staffmnkmcph_50.8_0_1.2_0.5_0_0_46.6_0.9_0_0_0_0 | 50.83 | 0 | 1.21 | 0.45 | 0 | 0 | 46.57 | 0.94 | 0 | 0 | 0 | 0 | 5.8 | 2118 | -1.34 |  | Cochain et al. 2017 | MgSiO3#2 |  |  | 25 | mgsio3
staffmnkmcph_50.8_0_1.2_0.5_0_0_46.6_0.9_0_0_0_0 | 50.83 | 0 | 1.21 | 0.45 | 0 | 0 | 46.57 | 0.94 | 0 | 0 | 0 | 0 | 6.6 | 2243 | -1.4 |  | Cochain et al. 2017 | MgSiO3#2 |  |  | 26 | mgsio3
staffmnkmcph_33.2_0_0_61.7_0_4.1_1.1_0_0_0_0_0 | 33.15 | 0 | 0 | 61.65 | 0 | 4.11 | 1.06 | 0.04 | 0 | 0 | 0 | 0 | 2 | 1623 | -1.29 |  | Spice et al. 2015 | A5 |  |  | 27
staffmnkmcph_33.2_0_0_61.7_0_4.1_1.1_0_0_0_0_0 | 33.15 | 0 | 0 | 61.65 | 0 | 4.11 | 1.06 | 0.04 | 0 | 0 | 0 | 0 | 3.6 | 1823 | -1.42 |  | Spice et al. 2015 | A10 |  |  | 28
staffmnkmcph_33.2_0_0_61.7_0_4.1_1.1_0_0_0_0_0 | 33.15 | 0 | 0 | 61.65 | 0 | 4.11 | 1.06 | 0.04 | 0 | 0 | 0 | 0 | 6.3 | 1873 | -1.46 |  | Spice et al. 2015 | A12 |  |  | 29
staffmnkmcph_33.2_0_0_61.7_0_4.1_1.1_0_0_0_0_0 | 33.15 | 0 | 0 | 61.65 | 0 | 4.11 | 1.06 | 0.04 | 0 | 0 | 0 | 0 | 9.2 | 2123 | -1.51 |  | Spice et al. 2015 | A8 |  |  | 30
staffmnkmcph_33.2_0_0_61.7_0_4.1_1.1_0_0_0_0_0 | 33.15 | 0 | 0 | 61.65 | 0 | 4.11 | 1.06 | 0.04 | 0 | 0 | 0 | 0 | 1.3 | 1853 | -1.29 |  | Spice et al. 2015 | B17 |  |  | 31
staffmnkmcph_33.2_0_0_61.7_0_4.1_1.1_0_0_0_0_0 | 33.15 | 0 | 0 | 61.65 | 0 | 4.11 | 1.06 | 0.04 | 0 | 0 | 0 | 0 | 2.8 | 1843 | -1.38 |  | Spice et al. 2015 | B14 |  |  | 32
staffmnkmcph_33.2_0_0_61.7_0_4.1_1.1_0_0_0_0_0 | 33.15 | 0 | 0 | 61.65 | 0 | 4.11 | 1.06 | 0.04 | 0 | 0 | 0 | 0 | 3.8 | 1873 | -1.39 |  | Spice et al. 2015 | B11 |  |  | 33
staffmnkmcph_33.2_0_0_61.7_0_4.1_1.1_0_0_0_0_0 | 33.15 | 0 | 0 | 61.65 | 0 | 4.11 | 1.06 | 0.04 | 0 | 0 | 0 | 0 | 4.3 | 1913 | -1.39 |  | Spice et al. 2015 | B7 |  |  | 34
staffmnkmcph_33.2_0_0_61.7_0_4.1_1.1_0_0_0_0_0 | 33.15 | 0 | 0 | 61.65 | 0 | 4.11 | 1.06 | 0.04 | 0 | 0 | 0 | 0 | 5.1 | 1923 | -1.43 |  | Spice et al. 2015 | B13 |  |  | 35
staffmnkmcph_56.3_0_3.1_0_0_0_18.8_18.8_3.1_0_0_0 | 56.25 | 0 | 3.12 | 0 | 0 | 0 | 18.75 | 18.75 | 3.13 | 0 | 0 | 0 | 0.5 | 1773 | 0.18 |  | Brearley et al. 1986 | 1500-Di75-5 |  |  | 36
staffmnkmcph_56.3_0_3.1_0_0_0_18.8_18.8_3.1_0_0_0 | 56.25 | 0 | 3.12 | 0 | 0 | 0 | 18.75 | 18.75 | 3.13 | 0 | 0 | 0 | 0.5 | 1773 | 0.3 |  | Brearley et al. 1986 | 1500-Di75-5 |  |  | 37
staffmnkmcph_56.3_0_3.1_0_0_0_18.8_18.8_3.1_0_0_0 | 56.25 | 0 | 3.12 | 0 | 0 | 0 | 18.75 | 18.75 | 3.13 | 0 | 0 | 0 | 1 | 1773 | 0.11 |  | Brearley et al. 1986 | 1500-Di75-10 |  |  | 38
staffmnkmcph_56.3_0_3.1_0_0_0_18.8_18.8_3.1_0_0_0 | 56.25 | 0 | 3.12 | 0 | 0 | 0 | 18.75 | 18.75 | 3.13 | 0 | 0 | 0 | 1.5 | 1773 | 0.15 |  | Brearley et al. 1986 | 1500-Di75-15 |  |  | 39
staffmnkmcph_62.5_0_6.3_0_0_0_12.5_12.5_6.3_0_0_0 | 62.5 | 0 | 6.25 | 0 | 0 | 0 | 12.5 | 12.5 | 6.25 | 0 | 0 | 0 | 0.5 | 1773 | 0.86 |  | Brearley et al. 1986 | 1500-Di50-5 |  |  | 40
staffmnkmcph_62.5_0_6.3_0_0_0_12.5_12.5_6.3_0_0_0 | 62.5 | 0 | 6.25 | 0 | 0 | 0 | 12.5 | 12.5 | 6.25 | 0 | 0 | 0 | 1 | 1773 | 0.74 |  | Brearley et al. 1986 | 1500-Di50-10 |  |  | 41
staffmnkmcph_62.5_0_6.3_0_0_0_12.5_12.5_6.3_0_0_0 | 62.5 | 0 | 6.25 | 0 | 0 | 0 | 12.5 | 12.5 | 6.25 | 0 | 0 | 0 | 1.5 | 1773 | 0.73 |  | Brearley et al. 1986 | 1500-Di50-15 |  |  | 42
staffmnkmcph_67.8_0_8.9_0_0_0_7.2_7.2_8.9_0_0_0 | 67.82 | 0 | 8.91 | 0 | 0 | 0 | 7.19 | 7.19 | 8.9 | 0 | 0 | 0 | 0.5 | 1773 | 1.69 |  | Brearley et al. 1986 | 1500-Di25-5 |  |  | 43
staffmnkmcph_67.8_0_8.9_0_0_0_7.2_7.2_8.9_0_0_0 | 67.82 | 0 | 8.91 | 0 | 0 | 0 | 7.19 | 7.19 | 8.9 | 0 | 0 | 0 | 1 | 1773 | 1.54 |  | Brearley et al. 1986 | 1500-Di25-10 |  |  | 44
staffmnkmcph_67.8_0_8.9_0_0_0_7.2_7.2_8.9_0_0_0 | 67.82 | 0 | 8.91 | 0 | 0 | 0 | 7.19 | 7.19 | 8.9 | 0 | 0 | 0 | 1.5 | 1773 | 1.47 |  | Brearley et al. 1986 | 1500-Di25-15 |  |  | 45
staffmnkmcph_50_0_0_0_0_0_25_25_0_0_0_0 | 50 | 0 | 0 | 0 | 0 | 0 | 25 | 25 | 0 | 0 | 0 | 0 | 0.5 | 1873 | -0.53 |  | Brearley et al. 1986 | 1600-Di100-5 |  |  | 46
staffmnkmcph_50_0_0_0_0_0_25_25_0_0_0_0 | 50 | 0 | 0 | 0 | 0 | 0 | 25 | 25 | 0 | 0 | 0 | 0 | 1 | 1873 | -0.4 |  | Brearley et al. 1986 | 1600-Di100-10 |  |  | 47
staffmnkmcph_50_0_0_0_0_0_25_25_0_0_0_0 | 50 | 0 | 0 | 0 | 0 | 0 | 25 | 25 | 0 | 0 | 0 | 0 | 1.5 | 1873 | -0.01 |  | Brearley et al. 1986 | 1600-Di100-15 |  |  | 48
staffmnkmcph_56.3_0_3.1_0_0_0_18.8_18.8_3.1_0_0_0 | 56.25 | 0 | 3.12 | 0 | 0 | 0 | 18.75 | 18.75 | 3.13 | 0 | 0 | 0 | 0.5 | 1873 | -0.31 |  | Brearley et al. 1986 | 1600-Di75-5 |  |  | 49
staffmnkmcph_56.3_0_3.1_0_0_0_18.8_18.8_3.1_0_0_0 | 56.25 | 0 | 3.12 | 0 | 0 | 0 | 18.75 | 18.75 | 3.13 | 0 | 0 | 0 | 0.5 | 1873 | -0.4 |  | Brearley et al. 1986 | 1600-Di75-5 |  |  | 50
staffmnkmcph_56.3_0_3.1_0_0_0_18.8_18.8_3.1_0_0_0 | 56.25 | 0 | 3.12 | 0 | 0 | 0 | 18.75 | 18.75 | 3.13 | 0 | 0 | 0 | 1 | 1873 | -0.22 |  | Brearley et al. 1986 | 1600-Di75-10 |  |  | 51
staffmnkmcph_56.3_0_3.1_0_0_0_18.8_18.8_3.1_0_0_0 | 56.25 | 0 | 3.12 | 0 | 0 | 0 | 18.75 | 18.75 | 3.13 | 0 | 0 | 0 | 1.5 | 1873 | -0.36 |  | Brearley et al. 1986 | 1600-Di75-15 |  |  | 52
staffmnkmcph_56.3_0_3.1_0_0_0_18.8_18.8_3.1_0_0_0 | 56.25 | 0 | 3.12 | 0 | 0 | 0 | 18.75 | 18.75 | 3.13 | 0 | 0 | 0 | 2 | 1873 | -0.12 |  | Brearley et al. 1986 | 1600-Di75-20 |  |  | 53
staffmnkmcph_56.3_0_3.1_0_0_0_18.8_18.8_3.1_0_0_0 | 56.25 | 0 | 3.12 | 0 | 0 | 0 | 18.75 | 18.75 | 3.13 | 0 | 0 | 0 | 2.5 | 1873 | 0.02 |  | Brearley et al. 1986 | 1600-Di75-25 |  |  | 54
staffmnkmcph_62.5_0_6.3_0_0_0_12.5_12.5_6.3_0_0_0 | 62.5 | 0 | 6.25 | 0 | 0 | 0 | 12.5 | 12.5 | 6.25 | 0 | 0 | 0 | 0.5 | 1873 | 0.57 |  | Brearley et al. 1986 | 1600-Di50-5 |  |  | 55
staffmnkmcph_62.5_0_6.3_0_0_0_12.5_12.5_6.3_0_0_0 | 62.5 | 0 | 6.25 | 0 | 0 | 0 | 12.5 | 12.5 | 6.25 | 0 | 0 | 0 | 1 | 1873 | 0.41 |  | Brearley et al. 1986 | 1600-Di50-10 |  |  | 56
staffmnkmcph_62.5_0_6.3_0_0_0_12.5_12.5_6.3_0_0_0 | 62.5 | 0 | 6.25 | 0 | 0 | 0 | 12.5 | 12.5 | 6.25 | 0 | 0 | 0 | 1.5 | 1873 | 0.34 |  | Brearley et al. 1986 | 1600-Di50-15 |  |  | 57
staffmnkmcph_62.5_0_6.3_0_0_0_12.5_12.5_6.3_0_0_0 | 62.5 | 0 | 6.25 | 0 | 0 | 0 | 12.5 | 12.5 | 6.25 | 0 | 0 | 0 | 2 | 1873 | 0.18 |  | Brearley et al. 1986 | 1600-Di50-20 |  |  | 58
staffmnkmcph_62.5_0_6.3_0_0_0_12.5_12.5_6.3_0_0_0 | 62.5 | 0 | 6.25 | 0 | 0 | 0 | 12.5 | 12.5 | 6.25 | 0 | 0 | 0 | 2 | 1873 | 0.11 |  | Brearley et al. 1986 | 1600-Di50-20 |  |  | 59
staffmnkmcph_62.5_0_6.3_0_0_0_12.5_12.5_6.3_0_0_0 | 62.5 | 0 | 6.25 | 0 | 0 | 0 | 12.5 | 12.5 | 6.25 | 0 | 0 | 0 | 2.5 | 1873 | 0.13 |  | Brearley et al. 1986 | 1600-Di50-25 |  |  | 60
staffmnkmcph_67.8_0_8.9_0_0_0_7.2_7.2_8.9_0_0_0 | 67.82 | 0 | 8.91 | 0 | 0 | 0 | 7.19 | 7.19 | 8.9 | 0 | 0 | 0 | 0.5 | 1873 | 1.33 |  | Brearley et al. 1986 | 1600-Di25-5 |  |  | 61
staffmnkmcph_67.8_0_8.9_0_0_0_7.2_7.2_8.9_0_0_0 | 67.82 | 0 | 8.91 | 0 | 0 | 0 | 7.19 | 7.19 | 8.9 | 0 | 0 | 0 | 1 | 1873 | 1.23 |  | Brearley et al. 1986 | 1600-Di25-10 |  |  | 62
staffmnkmcph_67.8_0_8.9_0_0_0_7.2_7.2_8.9_0_0_0 | 67.82 | 0 | 8.91 | 0 | 0 | 0 | 7.19 | 7.19 | 8.9 | 0 | 0 | 0 | 1 | 1873 | 1.12 |  | Brearley et al. 1986 | 1600-Di25-10 |  |  | 63
staffmnkmcph_67.8_0_8.9_0_0_0_7.2_7.2_8.9_0_0_0 | 67.82 | 0 | 8.91 | 0 | 0 | 0 | 7.19 | 7.19 | 8.9 | 0 | 0 | 0 | 1.5 | 1873 | 1.01 |  | Brearley et al. 1986 | 1600-Di25-15 |  |  | 64
staffmnkmcph_67.8_0_8.9_0_0_0_7.2_7.2_8.9_0_0_0 | 67.82 | 0 | 8.91 | 0 | 0 | 0 | 7.19 | 7.19 | 8.9 | 0 | 0 | 0 | 2 | 1873 | 0.83 |  | Brearley et al. 1986 | 1600-Di25-20 |  |  | 65
staffmnkmcph_75_0_12.5_0_0_0_0_0_12.5_0_0_0 | 75 | 0 | 12.5 | 0 | 0 | 0 | 0 | 0 | 12.5 | 0 | 0 | 0 | 1 | 1873 | 2.31 |  | Brearley et al. 1986 | 1600-Ab100-10 |  |  | 66 | albite
staffmnkmcph_75_0_12.5_0_0_0_0_0_12.5_0_0_0 | 75 | 0 | 12.5 | 0 | 0 | 0 | 0 | 0 | 12.5 | 0 | 0 | 0 | 1.5 | 1873 | 2.21 |  | Brearley et al. 1986 | 1600-Ab100-15 |  |  | 67 | albite
staffmnkmcph_74.4_0_15.7_0_0_0_0_0_9.9_0_0_0 | 74.41 | 0 | 15.67 | 0 | 0 | 0 | 0 | 0 | 9.92 | 0 | 0 | 0 | 0.5 | 1623 | 3.59 |  | Kushiro 1976 | 0 |  |  | 68
staffmnkmcph_74.4_0_15.7_0_0_0_0_0_9.9_0_0_0 | 74.41 | 0 | 15.67 | 0 | 0 | 0 | 0 | 0 | 9.92 | 0 | 0 | 0 | 0.5 | 1623 | 3.53 |  | Kushiro 1976 | 0 |  |  | 69
staffmnkmcph_74.4_0_15.7_0_0_0_0_0_9.9_0_0_0 | 74.41 | 0 | 15.67 | 0 | 0 | 0 | 0 | 0 | 9.92 | 0 | 0 | 0 | 0.8 | 1623 | 3.45 |  | Kushiro 1976 | 0 |  |  | 70
staffmnkmcph_74.4_0_15.7_0_0_0_0_0_9.9_0_0_0 | 74.41 | 0 | 15.67 | 0 | 0 | 0 | 0 | 0 | 9.92 | 0 | 0 | 0 | 1 | 1623 | 3.15 |  | Kushiro 1976 | 0 |  |  | 71
staffmnkmcph_74.4_0_15.7_0_0_0_0_0_9.9_0_0_0 | 74.41 | 0 | 15.67 | 0 | 0 | 0 | 0 | 0 | 9.92 | 0 | 0 | 0 | 1.5 | 1623 | 2.94 |  | Kushiro 1976 | 0 |  |  | 72
staffmnkmcph_74.4_0_15.7_0_0_0_0_0_9.9_0_0_0 | 74.41 | 0 | 15.67 | 0 | 0 | 0 | 0 | 0 | 9.92 | 0 | 0 | 0 | 2.1 | 1623 | 2.83 |  | Kushiro 1976 | 0 |  |  | 73
staffmnkmcph_74.4_0_15.7_0_0_0_0_0_9.9_0_0_0 | 74.41 | 0 | 15.67 | 0 | 0 | 0 | 0 | 0 | 9.92 | 0 | 0 | 0 | 2.4 | 1623 | 2.72 |  | Kushiro 1976 | 0 |  |  | 74
staffmnkmcph_62.6_0_13.6_0_0_0_8.6_10.8_3.4_1.1_0_0 | 62.55 | 0.01 | 13.55 | 0.02 | 0 | 0.02 | 8.55 | 10.84 | 3.41 | 1.07 | 0 | 0 | 0.1 | 1036 | 11.58 |  | Liebske et al. 2003 | 0 |  |  | 75
staffmnkmcph_62.6_0_13.6_0_0_0_8.6_10.8_3.4_1.1_0_0 | 62.55 | 0.01 | 13.55 | 0.02 | 0 | 0.02 | 8.55 | 10.84 | 3.41 | 1.07 | 0 | 0 | 0.1 | 1054 | 10.77 |  | Liebske et al. 2003 | 0 |  |  | 76
staffmnkmcph_62.6_0_13.6_0_0_0_8.6_10.8_3.4_1.1_0_0 | 62.55 | 0.01 | 13.55 | 0.02 | 0 | 0.02 | 8.55 | 10.84 | 3.41 | 1.07 | 0 | 0 | 0.1 | 1065 | 10.45 |  | Liebske et al. 2003 | 0 |  |  | 77
staffmnkmcph_62.6_0_13.6_0_0_0_8.6_10.8_3.4_1.1_0_0 | 62.55 | 0.01 | 13.55 | 0.02 | 0 | 0.02 | 8.55 | 10.84 | 3.41 | 1.07 | 0 | 0 | 0.1 | 1075 | 10.16 |  | Liebske et al. 2003 | 0 |  |  | 78
staffmnkmcph_62.6_0_13.6_0_0_0_8.6_10.8_3.4_1.1_0_0 | 62.55 | 0.01 | 13.55 | 0.02 | 0 | 0.02 | 8.55 | 10.84 | 3.41 | 1.07 | 0 | 0 | 0.1 | 1084 | 9.87 |  | Liebske et al. 2003 | 0 |  |  | 79
staffmnkmcph_62.6_0_13.6_0_0_0_8.6_10.8_3.4_1.1_0_0 | 62.55 | 0.01 | 13.55 | 0.02 | 0 | 0.02 | 8.55 | 10.84 | 3.41 | 1.07 | 0 | 0 | 0.1 | 1096 | 9.55 |  | Liebske et al. 2003 | 0 |  |  | 80
staffmnkmcph_62.6_0_13.6_0_0_0_8.6_10.8_3.4_1.1_0_0 | 62.55 | 0.01 | 13.55 | 0.02 | 0 | 0.02 | 8.55 | 10.84 | 3.41 | 1.07 | 0 | 0 | 0.1 | 1106 | 9.3 |  | Liebske et al. 2003 | 0 |  |  | 81
staffmnkmcph_62.6_0_13.6_0_0_0_8.6_10.8_3.4_1.1_0_0 | 62.55 | 0.01 | 13.55 | 0.02 | 0 | 0.02 | 8.55 | 10.84 | 3.41 | 1.07 | 0 | 0 | 0.1 | 1116 | 9.06 |  | Liebske et al. 2003 | 0 |  |  | 82
staffmnkmcph_62.6_0_13.6_0_0_0_8.6_10.8_3.4_1.1_0_0 | 62.55 | 0.01 | 13.55 | 0.02 | 0 | 0.02 | 8.55 | 10.84 | 3.41 | 1.07 | 0 | 0 | 0.2 | 1036 | 11.32 |  | Liebske et al. 2003 | 0 |  |  | 83
staffmnkmcph_62.6_0_13.6_0_0_0_8.6_10.8_3.4_1.1_0_0 | 62.55 | 0.01 | 13.55 | 0.02 | 0 | 0.02 | 8.55 | 10.84 | 3.41 | 1.07 | 0 | 0 | 0.2 | 1054 | 10.83 |  | Liebske et al. 2003 | 0 |  |  | 84
staffmnkmcph_62.6_0_13.6_0_0_0_8.6_10.8_3.4_1.1_0_0 | 62.55 | 0.01 | 13.55 | 0.02 | 0 | 0.02 | 8.55 | 10.84 | 3.41 | 1.07 | 0 | 0 | 0.2 | 1062 | 10.3 |  | Liebske et al. 2003 | 0 |  |  | 85
staffmnkmcph_62.6_0_13.6_0_0_0_8.6_10.8_3.4_1.1_0_0 | 62.55 | 0.01 | 13.55 | 0.02 | 0 | 0.02 | 8.55 | 10.84 | 3.41 | 1.07 | 0 | 0 | 0.2 | 1065 | 10.44 |  | Liebske et al. 2003 | 0 |  |  | 86
staffmnkmcph_62.6_0_13.6_0_0_0_8.6_10.8_3.4_1.1_0_0 | 62.55 | 0.01 | 13.55 | 0.02 | 0 | 0.02 | 8.55 | 10.84 | 3.41 | 1.07 | 0 | 0 | 0.2 | 1074 | 10.15 |  | Liebske et al. 2003 | 0 |  |  | 87
staffmnkmcph_62.6_0_13.6_0_0_0_8.6_10.8_3.4_1.1_0_0 | 62.55 | 0.01 | 13.55 | 0.02 | 0 | 0.02 | 8.55 | 10.84 | 3.41 | 1.07 | 0 | 0 | 0.2 | 1083 | 9.74 |  | Liebske et al. 2003 | 0 |  |  | 88
staffmnkmcph_62.6_0_13.6_0_0_0_8.6_10.8_3.4_1.1_0_0 | 62.55 | 0.01 | 13.55 | 0.02 | 0 | 0.02 | 8.55 | 10.84 | 3.41 | 1.07 | 0 | 0 | 0.2 | 1088 | 9.63 |  | Liebske et al. 2003 | 0 |  |  | 89
staffmnkmcph_62.6_0_13.6_0_0_0_8.6_10.8_3.4_1.1_0_0 | 62.55 | 0.01 | 13.55 | 0.02 | 0 | 0.02 | 8.55 | 10.84 | 3.41 | 1.07 | 0 | 0 | 0.2 | 1094 | 9.48 |  | Liebske et al. 2003 | 0 |  |  | 90
staffmnkmcph_62.6_0_13.6_0_0_0_8.6_10.8_3.4_1.1_0_0 | 62.55 | 0.01 | 13.55 | 0.02 | 0 | 0.02 | 8.55 | 10.84 | 3.41 | 1.07 | 0 | 0 | 0.2 | 1103 | 9.25 |  | Liebske et al. 2003 | 0 |  |  | 91
staffmnkmcph_62.6_0_13.6_0_0_0_8.6_10.8_3.4_1.1_0_0 | 62.55 | 0.01 | 13.55 | 0.02 | 0 | 0.02 | 8.55 | 10.84 | 3.41 | 1.07 | 0 | 0 | 0.2 | 1113 | 8.99 |  | Liebske et al. 2003 | 0 |  |  | 92
staffmnkmcph_62.6_0_13.6_0_0_0_8.6_10.8_3.4_1.1_0_0 | 62.55 | 0.01 | 13.55 | 0.02 | 0 | 0.02 | 8.55 | 10.84 | 3.41 | 1.07 | 0 | 0 | 0.2 | 1123 | 8.75 |  | Liebske et al. 2003 | 0 |  |  | 93
staffmnkmcph_62.6_0_13.6_0_0_0_8.6_10.8_3.4_1.1_0_0 | 62.55 | 0.01 | 13.55 | 0.02 | 0 | 0.02 | 8.55 | 10.84 | 3.41 | 1.07 | 0 | 0 | 0.3 | 1081 | 10.02 |  | Liebske et al. 2003 | 0 |  |  | 94
staffmnkmcph_62.6_0_13.6_0_0_0_8.6_10.8_3.4_1.1_0_0 | 62.55 | 0.01 | 13.55 | 0.02 | 0 | 0.02 | 8.55 | 10.84 | 3.41 | 1.07 | 0 | 0 | 0.3 | 1091 | 9.72 |  | Liebske et al. 2003 | 0 |  |  | 95
staffmnkmcph_62.6_0_13.6_0_0_0_8.6_10.8_3.4_1.1_0_0 | 62.55 | 0.01 | 13.55 | 0.02 | 0 | 0.02 | 8.55 | 10.84 | 3.41 | 1.07 | 0 | 0 | 0.3 | 1100 | 9.44 |  | Liebske et al. 2003 | 0 |  |  | 96
staffmnkmcph_62.6_0_13.6_0_0_0_8.6_10.8_3.4_1.1_0_0 | 62.55 | 0.01 | 13.55 | 0.02 | 0 | 0.02 | 8.55 | 10.84 | 3.41 | 1.07 | 0 | 0 | 0.3 | 1110 | 9.17 |  | Liebske et al. 2003 | 0 |  |  | 97
staffmnkmcph_62.6_0_13.6_0_0_0_8.6_10.8_3.4_1.1_0_0 | 62.55 | 0.01 | 13.55 | 0.02 | 0 | 0.02 | 8.55 | 10.84 | 3.41 | 1.07 | 0 | 0 | 0.3 | 1120 | 8.91 |  | Liebske et al. 2003 | 0 |  |  | 98
staffmnkmcph_62.6_0_13.6_0_0_0_8.6_10.8_3.4_1.1_0_0 | 62.55 | 0.01 | 13.55 | 0.02 | 0 | 0.02 | 8.55 | 10.84 | 3.41 | 1.07 | 0 | 0 | 0.3 | 1130 | 8.67 |  | Liebske et al. 2003 | 0 |  |  | 99
staffmnkmcph_60.3_0_13.1_0_0_0_8.2_10.4_3.3_1_0_3.6 | 60.28 | 0.01 | 13.05 | 0.02 | 0 | 0.02 | 8.24 | 10.44 | 3.29 | 1.03 | 0 | 3.63 | 0.2 | 917 | 10.55 |  | Liebske et al. 2003 | 0 |  |  | 100
staffmnkmcph_60.3_0_13.1_0_0_0_8.2_10.4_3.3_1_0_3.6 | 60.28 | 0.01 | 13.05 | 0.02 | 0 | 0.02 | 8.24 | 10.44 | 3.29 | 1.03 | 0 | 3.63 | 0.2 | 928 | 10.44 |  | Liebske et al. 2003 | 0 |  |  | 101
staffmnkmcph_60.3_0_13.1_0_0_0_8.2_10.4_3.3_1_0_3.6 | 60.28 | 0.01 | 13.05 | 0.02 | 0 | 0.02 | 8.24 | 10.44 | 3.29 | 1.03 | 0 | 3.63 | 0.2 | 937 | 10.07 |  | Liebske et al. 2003 | 0 |  |  | 102
staffmnkmcph_60.3_0_13.1_0_0_0_8.2_10.4_3.3_1_0_3.6 | 60.28 | 0.01 | 13.05 | 0.02 | 0 | 0.02 | 8.24 | 10.44 | 3.29 | 1.03 | 0 | 3.63 | 0.2 | 935 | 9.97 |  | Liebske et al. 2003 | 0 |  |  | 103
staffmnkmcph_60.3_0_13.1_0_0_0_8.2_10.4_3.3_1_0_3.6 | 60.28 | 0.01 | 13.05 | 0.02 | 0 | 0.02 | 8.24 | 10.44 | 3.29 | 1.03 | 0 | 3.63 | 0.2 | 954 | 9.54 |  | Liebske et al. 2003 | 0 |  |  | 104
staffmnkmcph_60.3_0_13.1_0_0_0_8.2_10.4_3.3_1_0_3.6 | 60.28 | 0.01 | 13.05 | 0.02 | 0 | 0.02 | 8.24 | 10.44 | 3.29 | 1.03 | 0 | 3.63 | 0.2 | 976 | 9 |  | Liebske et al. 2003 | 0 |  |  | 105
staffmnkmcph_60.3_0_13.1_0_0_0_8.2_10.4_3.3_1_0_3.6 | 60.28 | 0.01 | 13.05 | 0.02 | 0 | 0.02 | 8.24 | 10.44 | 3.29 | 1.03 | 0 | 3.63 | 0.2 | 985 | 8.74 |  | Liebske et al. 2003 | 0 |  |  | 106
staffmnkmcph_60.3_0_13.1_0_0_0_8.2_10.4_3.3_1_0_3.6 | 60.28 | 0.01 | 13.05 | 0.02 | 0 | 0.02 | 8.24 | 10.44 | 3.29 | 1.03 | 0 | 3.63 | 0.2 | 996 | 8.54 |  | Liebske et al. 2003 | 0 |  |  | 107
staffmnkmcph_60.3_0_13.1_0_0_0_8.2_10.4_3.3_1_0_3.6 | 60.28 | 0.01 | 13.05 | 0.02 | 0 | 0.02 | 8.24 | 10.44 | 3.29 | 1.03 | 0 | 3.63 | 0.2 | 1013 | 8.13 |  | Liebske et al. 2003 | 0 |  |  | 108
staffmnkmcph_60.3_0_13.1_0_0_0_8.2_10.4_3.3_1_0_3.6 | 60.28 | 0.01 | 13.05 | 0.02 | 0 | 0.02 | 8.24 | 10.44 | 3.29 | 1.03 | 0 | 3.63 | 0.3 | 908 | 11.03 |  | Liebske et al. 2003 | 0 |  |  | 109
staffmnkmcph_60.3_0_13.1_0_0_0_8.2_10.4_3.3_1_0_3.6 | 60.28 | 0.01 | 13.05 | 0.02 | 0 | 0.02 | 8.24 | 10.44 | 3.29 | 1.03 | 0 | 3.63 | 0.3 | 918 | 10.65 |  | Liebske et al. 2003 | 0 |  |  | 110
staffmnkmcph_60.3_0_13.1_0_0_0_8.2_10.4_3.3_1_0_3.6 | 60.28 | 0.01 | 13.05 | 0.02 | 0 | 0.02 | 8.24 | 10.44 | 3.29 | 1.03 | 0 | 3.63 | 0.3 | 938 | 10.07 |  | Liebske et al. 2003 | 0 |  |  | 111
staffmnkmcph_60.3_0_13.1_0_0_0_8.2_10.4_3.3_1_0_3.6 | 60.28 | 0.01 | 13.05 | 0.02 | 0 | 0.02 | 8.24 | 10.44 | 3.29 | 1.03 | 0 | 3.63 | 0.3 | 948 | 9.81 |  | Liebske et al. 2003 | 0 |  |  | 112
staffmnkmcph_60.3_0_13.1_0_0_0_8.2_10.4_3.3_1_0_3.6 | 60.28 | 0.01 | 13.05 | 0.02 | 0 | 0.02 | 8.24 | 10.44 | 3.29 | 1.03 | 0 | 3.63 | 0.3 | 948 | 9.78 |  | Liebske et al. 2003 | 0 |  |  | 113
staffmnkmcph_60.3_0_13.1_0_0_0_8.2_10.4_3.3_1_0_3.6 | 60.28 | 0.01 | 13.05 | 0.02 | 0 | 0.02 | 8.24 | 10.44 | 3.29 | 1.03 | 0 | 3.63 | 0.3 | 957 | 9.57 |  | Liebske et al. 2003 | 0 |  |  | 114
staffmnkmcph_60.3_0_13.1_0_0_0_8.2_10.4_3.3_1_0_3.6 | 60.28 | 0.01 | 13.05 | 0.02 | 0 | 0.02 | 8.24 | 10.44 | 3.29 | 1.03 | 0 | 3.63 | 0.3 | 977 | 9.04 |  | Liebske et al. 2003 | 0 |  |  | 115
staffmnkmcph_60.3_0_13.1_0_0_0_8.2_10.4_3.3_1_0_3.6 | 60.28 | 0.01 | 13.05 | 0.02 | 0 | 0.02 | 8.24 | 10.44 | 3.29 | 1.03 | 0 | 3.63 | 0.3 | 987 | 8.77 |  | Liebske et al. 2003 | 0 |  |  | 116
staffmnkmcph_58.5_0_12.7_0_0_0_8_10.1_3.2_1_0_6.5 | 58.47 | 0.01 | 12.66 | 0.02 | 0 | 0.02 | 7.99 | 10.13 | 3.19 | 1 | 0 | 6.51 | 0.1 | 840 | 10.8 |  | Liebske et al. 2003 | 0 |  |  | 117
staffmnkmcph_58.5_0_12.7_0_0_0_8_10.1_3.2_1_0_6.5 | 58.47 | 0.01 | 12.66 | 0.02 | 0 | 0.02 | 7.99 | 10.13 | 3.19 | 1 | 0 | 6.51 | 0.1 | 849 | 10.52 |  | Liebske et al. 2003 | 0 |  |  | 118
staffmnkmcph_58.5_0_12.7_0_0_0_8_10.1_3.2_1_0_6.5 | 58.47 | 0.01 | 12.66 | 0.02 | 0 | 0.02 | 7.99 | 10.13 | 3.19 | 1 | 0 | 6.51 | 0.1 | 851 | 10.43 |  | Liebske et al. 2003 | 0 |  |  | 119
staffmnkmcph_58.5_0_12.7_0_0_0_8_10.1_3.2_1_0_6.5 | 58.47 | 0.01 | 12.66 | 0.02 | 0 | 0.02 | 7.99 | 10.13 | 3.19 | 1 | 0 | 6.51 | 0.1 | 859 | 10.2 |  | Liebske et al. 2003 | 0 |  |  | 120
staffmnkmcph_58.5_0_12.7_0_0_0_8_10.1_3.2_1_0_6.5 | 58.47 | 0.01 | 12.66 | 0.02 | 0 | 0.02 | 7.99 | 10.13 | 3.19 | 1 | 0 | 6.51 | 0.1 | 870 | 9.85 |  | Liebske et al. 2003 | 0 |  |  | 121
staffmnkmcph_58.5_0_12.7_0_0_0_8_10.1_3.2_1_0_6.5 | 58.47 | 0.01 | 12.66 | 0.02 | 0 | 0.02 | 7.99 | 10.13 | 3.19 | 1 | 0 | 6.51 | 0.1 | 879 | 9.57 |  | Liebske et al. 2003 | 0 |  |  | 122
staffmnkmcph_58.5_0_12.7_0_0_0_8_10.1_3.2_1_0_6.5 | 58.47 | 0.01 | 12.66 | 0.02 | 0 | 0.02 | 7.99 | 10.13 | 3.19 | 1 | 0 | 6.51 | 0.1 | 889 | 9.32 |  | Liebske et al. 2003 | 0 |  |  | 123
staffmnkmcph_58.5_0_12.7_0_0_0_8_10.1_3.2_1_0_6.5 | 58.47 | 0.01 | 12.66 | 0.02 | 0 | 0.02 | 7.99 | 10.13 | 3.19 | 1 | 0 | 6.51 | 0.3 | 835 | 11.14 |  | Liebske et al. 2003 | 0 |  |  | 124
staffmnkmcph_58.5_0_12.7_0_0_0_8_10.1_3.2_1_0_6.5 | 58.47 | 0.01 | 12.66 | 0.02 | 0 | 0.02 | 7.99 | 10.13 | 3.19 | 1 | 0 | 6.51 | 0.3 | 835 | 11.33 |  | Liebske et al. 2003 | 0 |  |  | 125
staffmnkmcph_58.5_0_12.7_0_0_0_8_10.1_3.2_1_0_6.5 | 58.47 | 0.01 | 12.66 | 0.02 | 0 | 0.02 | 7.99 | 10.13 | 3.19 | 1 | 0 | 6.51 | 0.3 | 844 | 10.8 |  | Liebske et al. 2003 | 0 |  |  | 126
staffmnkmcph_58.5_0_12.7_0_0_0_8_10.1_3.2_1_0_6.5 | 58.47 | 0.01 | 12.66 | 0.02 | 0 | 0.02 | 7.99 | 10.13 | 3.19 | 1 | 0 | 6.51 | 0.3 | 853 | 10.51 |  | Liebske et al. 2003 | 0 |  |  | 127
staffmnkmcph_58.5_0_12.7_0_0_0_8_10.1_3.2_1_0_6.5 | 58.47 | 0.01 | 12.66 | 0.02 | 0 | 0.02 | 7.99 | 10.13 | 3.19 | 1 | 0 | 6.51 | 0.3 | 863 | 10.17 |  | Liebske et al. 2003 | 0 |  |  | 128
staffmnkmcph_58.5_0_12.7_0_0_0_8_10.1_3.2_1_0_6.5 | 58.47 | 0.01 | 12.66 | 0.02 | 0 | 0.02 | 7.99 | 10.13 | 3.19 | 1 | 0 | 6.51 | 0.3 | 864 | 10.15 |  | Liebske et al. 2003 | 0 |  |  | 129
staffmnkmcph_58.5_0_12.7_0_0_0_8_10.1_3.2_1_0_6.5 | 58.47 | 0.01 | 12.66 | 0.02 | 0 | 0.02 | 7.99 | 10.13 | 3.19 | 1 | 0 | 6.51 | 0.3 | 873 | 9.86 |  | Liebske et al. 2003 | 0 |  |  | 130
staffmnkmcph_58.5_0_12.7_0_0_0_8_10.1_3.2_1_0_6.5 | 58.47 | 0.01 | 12.66 | 0.02 | 0 | 0.02 | 7.99 | 10.13 | 3.19 | 1 | 0 | 6.51 | 0.3 | 883 | 9.56 |  | Liebske et al. 2003 | 0 |  |  | 131
staffmnkmcph_58.5_0_12.7_0_0_0_8_10.1_3.2_1_0_6.5 | 58.47 | 0.01 | 12.66 | 0.02 | 0 | 0.02 | 7.99 | 10.13 | 3.19 | 1 | 0 | 6.51 | 0.3 | 893 | 9.27 |  | Liebske et al. 2003 | 0 |  |  | 132
staffmnkmcph_40.4_0_2_6.3_0_0_47.9_3.3_0_0_0_0 | 40.38 | 0 | 2.04 | 6.3 | 0 | 0 | 47.93 | 3.34 | 0 | 0 | 0 | 0 | 2.8 | 2053 | -1.25 |  | Liebske et al. 2005 | 0 |  |  | 133 | peridotite
staffmnkmcph_40.4_0_2_6.3_0_0_47.9_3.3_0_0_0_0 | 40.38 | 0 | 2.04 | 6.3 | 0 | 0 | 47.93 | 3.34 | 0 | 0 | 0 | 0 | 4.7 | 2073 | -1.08 |  | Liebske et al. 2005 | 0 |  |  | 134 | peridotite
staffmnkmcph_40.4_0_2_6.3_0_0_47.9_3.3_0_0_0_0 | 40.38 | 0 | 2.04 | 6.3 | 0 | 0 | 47.93 | 3.34 | 0 | 0 | 0 | 0 | 7.3 | 2223 | -1.03 |  | Liebske et al. 2005 | 0 |  |  | 135 | peridotite
staffmnkmcph_40.4_0_2_6.3_0_0_47.9_3.3_0_0_0_0 | 40.38 | 0 | 2.04 | 6.3 | 0 | 0 | 47.93 | 3.34 | 0 | 0 | 0 | 0 | 3.8 | 2093 | -1.3 |  | Liebske et al. 2005 | 0 |  |  | 136 | peridotite
staffmnkmcph_40.4_0_2_6.3_0_0_47.9_3.3_0_0_0_0 | 40.38 | 0 | 2.04 | 6.3 | 0 | 0 | 47.93 | 3.34 | 0 | 0 | 0 | 0 | 4.2 | 2283 | -1.62 |  | Liebske et al. 2005 | 0 |  |  | 137 | peridotite
staffmnkmcph_40.4_0_2_6.3_0_0_47.9_3.3_0_0_0_0 | 40.38 | 0 | 2.04 | 6.3 | 0 | 0 | 47.93 | 3.34 | 0 | 0 | 0 | 0 | 4.2 | 2173 | -1.52 |  | Liebske et al. 2005 | 0 |  |  | 138 | peridotite
staffmnkmcph_40.4_0_2_6.3_0_0_47.9_3.3_0_0_0_0 | 40.38 | 0 | 2.04 | 6.3 | 0 | 0 | 47.93 | 3.34 | 0 | 0 | 0 | 0 | 2.8 | 2043 | -1.02 |  | Liebske et al. 2005 | 0 |  |  | 139 | peridotite
staffmnkmcph_40.4_0_2_6.3_0_0_47.9_3.3_0_0_0_0 | 40.38 | 0 | 2.04 | 6.3 | 0 | 0 | 47.93 | 3.34 | 0 | 0 | 0 | 0 | 2.8 | 2223 | -1.66 |  | Liebske et al. 2005 | 0 |  |  | 140 | peridotite
staffmnkmcph_40.4_0_2_6.3_0_0_47.9_3.3_0_0_0_0 | 40.38 | 0 | 2.04 | 6.3 | 0 | 0 | 47.93 | 3.34 | 0 | 0 | 0 | 0 | 6.4 | 2143 | -0.9 |  | Liebske et al. 2005 | 0 |  |  | 141 | peridotite
staffmnkmcph_40.4_0_2_6.3_0_0_47.9_3.3_0_0_0_0 | 40.38 | 0 | 2.04 | 6.3 | 0 | 0 | 47.93 | 3.34 | 0 | 0 | 0 | 0 | 5 | 2123 | -1.03 |  | Liebske et al. 2005 | 0 |  |  | 142 | peridotite
staffmnkmcph_40.4_0_2_6.3_0_0_47.9_3.3_0_0_0_0 | 40.38 | 0 | 2.04 | 6.3 | 0 | 0 | 47.93 | 3.34 | 0 | 0 | 0 | 0 | 6.4 | 2293 | -1.21 |  | Liebske et al. 2005 | 0 |  |  | 143 | peridotite
staffmnkmcph_40.4_0_2_6.3_0_0_47.9_3.3_0_0_0_0 | 40.38 | 0 | 2.04 | 6.3 | 0 | 0 | 47.93 | 3.34 | 0 | 0 | 0 | 0 | 11.1 | 2173 | -1.32 |  | Liebske et al. 2005 | 0 |  |  | 144 | peridotite
staffmnkmcph_40.4_0_2_6.3_0_0_47.9_3.3_0_0_0_0 | 40.38 | 0 | 2.04 | 6.3 | 0 | 0 | 47.93 | 3.34 | 0 | 0 | 0 | 0 | 11.1 | 2373 | -1.7 |  | Liebske et al. 2005 | 0 |  |  | 145 | peridotite
staffmnkmcph_40.4_0_2_6.3_0_0_47.9_3.3_0_0_0_0 | 40.38 | 0 | 2.04 | 6.3 | 0 | 0 | 47.93 | 3.34 | 0 | 0 | 0 | 0 | 9.8 | 2373 | -1.29 |  | Liebske et al. 2005 | 0 |  |  | 146 | peridotite
staffmnkmcph_40.4_0_2_6.3_0_0_47.9_3.3_0_0_0_0 | 40.38 | 0 | 2.04 | 6.3 | 0 | 0 | 47.93 | 3.34 | 0 | 0 | 0 | 0 | 9.8 | 2403 | -1.52 |  | Liebske et al. 2005 | 0 |  |  | 147 | peridotite
staffmnkmcph_40.4_0_2_6.3_0_0_47.9_3.3_0_0_0_0 | 40.38 | 0 | 2.04 | 6.3 | 0 | 0 | 47.93 | 3.34 | 0 | 0 | 0 | 0 | 8.1 | 2443 | -1.39 |  | Liebske et al. 2005 | 0 |  |  | 148 | peridotite
staffmnkmcph_40.4_0_2_6.3_0_0_47.9_3.3_0_0_0_0 | 40.38 | 0 | 2.04 | 6.3 | 0 | 0 | 47.93 | 3.34 | 0 | 0 | 0 | 0 | 8.1 | 2523 | -1.66 |  | Liebske et al. 2005 | 0 |  |  | 149 | peridotite
staffmnkmcph_40.4_0_2_6.3_0_0_47.9_3.3_0_0_0_0 | 40.38 | 0 | 2.04 | 6.3 | 0 | 0 | 47.93 | 3.34 | 0 | 0 | 0 | 0 | 2.3 | 2123 | -1.15 |  | Liebske et al. 2005 | 0 |  |  | 150 | peridotite
staffmnkmcph_40.4_0_2_6.3_0_0_47.9_3.3_0_0_0_0 | 40.38 | 0 | 2.04 | 6.3 | 0 | 0 | 47.93 | 3.34 | 0 | 0 | 0 | 0 | 2.3 | 2283 | -1.68 |  | Liebske et al. 2005 | 0 |  |  | 151 | peridotite
staffmnkmcph_40.4_0_2_6.3_0_0_47.9_3.3_0_0_0_0 | 40.38 | 0 | 2.04 | 6.3 | 0 | 0 | 47.93 | 3.34 | 0 | 0 | 0 | 0 | 13 | 2253 | -1.49 |  | Liebske et al. 2005 | 0 |  |  | 152 | peridotite
staffmnkmcph_40.4_0_2_6.3_0_0_47.9_3.3_0_0_0_0 | 40.38 | 0 | 2.04 | 6.3 | 0 | 0 | 47.93 | 3.34 | 0 | 0 | 0 | 0 | 13 | 2283 | -1.72 |  | Liebske et al. 2005 | 0 |  |  | 153 | peridotite
staffmnkmcph_50_0_0_0_0_0_25_25_0_0_0_0 | 50 | 0 | 0 | 0 | 0 | 0 | 25 | 25 | 0 | 0 | 0 | 0 | 3.5 | 2000 | -0.51 |  | Reid et al. 2003 | S328 |  |  | 154
staffmnkmcph_50_0_0_0_0_0_25_25_0_0_0_0 | 50 | 0 | 0 | 0 | 0 | 0 | 25 | 25 | 0 | 0 | 0 | 0 | 7 | 2200 | -0.82 |  | Reid et al. 2003 | S347 |  |  | 155
staffmnkmcph_50_0_0_0_0_0_25_25_0_0_0_0 | 50 | 0 | 0 | 0 | 0 | 0 | 25 | 25 | 0 | 0 | 0 | 0 | 7 | 2200 | -0.8 |  | Reid et al. 2003 | S347 |  |  | 156
staffmnkmcph_50_0_0_0_0_0_25_25_0_0_0_0 | 50 | 0 | 0 | 0 | 0 | 0 | 25 | 25 | 0 | 0 | 0 | 0 | 8 | 2200 | -0.29 |  | Reid et al. 2003 | S352 |  |  | 157
staffmnkmcph_50_0_0_0_0_0_25_25_0_0_0_0 | 50 | 0 | 0 | 0 | 0 | 0 | 25 | 25 | 0 | 0 | 0 | 0 | 8.4 | 2270 | -0.3 |  | Reid et al. 2003 | S358 |  |  | 158
staffmnkmcph_50_0_0_0_0_0_25_25_0_0_0_0 | 50 | 0 | 0 | 0 | 0 | 0 | 25 | 25 | 0 | 0 | 0 | 0 | 9.5 | 2370 | -1.1 |  | Reid et al. 2003 | S653 |  |  | 159
staffmnkmcph_50_0_0_0_0_0_25_25_0_0_0_0 | 50 | 0 | 0 | 0 | 0 | 0 | 25 | 25 | 0 | 0 | 0 | 0 | 13.1 | 2470 | -1.55 |  | Reid et al. 2003 | S657 |  |  | 160
staffmnkmcph_74.7_0_13.3_0_0_0_0_0_12_0_0_0 | 74.69 | 0 | 13.29 | 0 | 0 | 0 | 0 | 0 | 12.02 | 0 | 0 | 0 | 3.3 | 1873 | 1.16 |  | Suzuki et al. 2002 | S182 |  |  | 161
staffmnkmcph_74.7_0_13.3_0_0_0_0_0_12_0_0_0 | 74.69 | 0 | 13.29 | 0 | 0 | 0 | 0 | 0 | 12.02 | 0 | 0 | 0 | 4.6 | 1873 | 1 |  | Suzuki et al. 2002 | S171 |  |  | 162
staffmnkmcph_74.7_0_13.3_0_0_0_0_0_12_0_0_0 | 74.69 | 0 | 13.29 | 0 | 0 | 0 | 0 | 0 | 12.02 | 0 | 0 | 0 | 2.6 | 1973 | 0.76 |  | Suzuki et al. 2002 | S224 |  |  | 163
staffmnkmcph_74.7_0_13.3_0_0_0_0_0_12_0_0_0 | 74.69 | 0 | 13.29 | 0 | 0 | 0 | 0 | 0 | 12.02 | 0 | 0 | 0 | 4.2 | 1973 | 0.63 |  | Suzuki et al. 2002 | S186 |  |  | 164
staffmnkmcph_74.7_0_13.3_0_0_0_0_0_12_0_0_0 | 74.69 | 0 | 13.29 | 0 | 0 | 0 | 0 | 0 | 12.02 | 0 | 0 | 0 | 5.1 | 1973 | 0.49 |  | Suzuki et al. 2002 | S232 |  |  | 165
staffmnkmcph_74.7_0_13.3_0_0_0_0_0_12_0_0_0 | 74.69 | 0 | 13.29 | 0 | 0 | 0 | 0 | 0 | 12.02 | 0 | 0 | 0 | 5.2 | 1973 | 0.42 |  | Suzuki et al. 2002 | S227 |  |  | 166
staffmnkmcph_74.7_0_13.3_0_0_0_0_0_12_0_0_0 | 74.69 | 0 | 13.29 | 0 | 0 | 0 | 0 | 0 | 12.02 | 0 | 0 | 0 | 5.3 | 1973 | 0.34 |  | Suzuki et al. 2002 | S229 |  |  | 167
staffmnkmcph_74.7_0_13.3_0_0_0_0_0_12_0_0_0 | 74.69 | 0 | 13.29 | 0 | 0 | 0 | 0 | 0 | 12.02 | 0 | 0 | 0 | 1.6 | 1843 | 1.18 |  | Suzuki et al. 2011 | P033 |  |  | 168
staffmnkmcph_74.7_0_13.3_0_0_0_0_0_12_0_0_0 | 74.69 | 0 | 13.29 | 0 | 0 | 0 | 0 | 0 | 12.02 | 0 | 0 | 0 | 2.1 | 1913 | 0.67 |  | Suzuki et al. 2011 | P031 |  |  | 169
staffmnkmcph_74.7_0_13.3_0_0_0_0_0_12_0_0_0 | 74.69 | 0 | 13.29 | 0 | 0 | 0 | 0 | 0 | 12.02 | 0 | 0 | 0 | 2.2 | 1623 | 2.38 |  | Suzuki et al. 2011 | P040-1 |  |  | 170
staffmnkmcph_74.7_0_13.3_0_0_0_0_0_12_0_0_0 | 74.69 | 0 | 13.29 | 0 | 0 | 0 | 0 | 0 | 12.02 | 0 | 0 | 0 | 2.3 | 1723 | 2.05 |  | Suzuki et al. 2011 | P024 |  |  | 171
staffmnkmcph_74.7_0_13.3_0_0_0_0_0_12_0_0_0 | 74.69 | 0 | 13.29 | 0 | 0 | 0 | 0 | 0 | 12.02 | 0 | 0 | 0 | 2.4 | 1723 | 1.92 |  | Suzuki et al. 2011 | P040-2 |  |  | 172
staffmnkmcph_74.7_0_13.3_0_0_0_0_0_12_0_0_0 | 74.69 | 0 | 13.29 | 0 | 0 | 0 | 0 | 0 | 12.02 | 0 | 0 | 0 | 2.8 | 1813 | 1.42 |  | Suzuki et al. 2011 | P025 |  |  | 173
staffmnkmcph_74.7_0_13.3_0_0_0_0_0_12_0_0_0 | 74.69 | 0 | 13.29 | 0 | 0 | 0 | 0 | 0 | 12.02 | 0 | 0 | 0 | 2.9 | 1923 | 0.63 |  | Suzuki et al. 2011 | P028 |  |  | 174
staffmnkmcph_74.7_0_13.3_0_0_0_0_0_12_0_0_0 | 74.69 | 0 | 13.29 | 0 | 0 | 0 | 0 | 0 | 12.02 | 0 | 0 | 0 | 2.9 | 2103 | -0.05 |  | Suzuki et al. 2011 | P032 |  |  | 175
staffmnkmcph_74.7_0_13.3_0_0_0_0_0_12_0_0_0 | 74.69 | 0 | 13.29 | 0 | 0 | 0 | 0 | 0 | 12.02 | 0 | 0 | 0 | 3.4 | 1873 | 1.01 |  | Suzuki et al. 2011 | P011 |  |  | 176
staffmnkmcph_74.7_0_13.3_0_0_0_0_0_12_0_0_0 | 74.69 | 0 | 13.29 | 0 | 0 | 0 | 0 | 0 | 12.02 | 0 | 0 | 0 | 5.4 | 2153 | 0 |  | Suzuki et al. 2011 | P027 |  |  | 177
staffmnkmcph_74.7_0_13.3_0_0_0_0_0_12_0_0_0 | 74.69 | 0 | 13.29 | 0 | 0 | 0 | 0 | 0 | 12.02 | 0 | 0 | 0 | 5.5 | 2123 | 0.1 |  | Suzuki et al. 2011 | P039 |  |  | 178
staffmnkmcph_50_0_0_0_0_0_25_25_0_0_0_0 | 50 | 0 | 0 | 0 | 0 | 0 | 25 | 25 | 0 | 0 | 0 | 0 | 0.5 | 1823 | -0.45 |  | Taniguchi 1992 | 0 |  |  | 179
staffmnkmcph_50_0_0_0_0_0_25_25_0_0_0_0 | 50 | 0 | 0 | 0 | 0 | 0 | 25 | 25 | 0 | 0 | 0 | 0 | 0.5 | 1923 | -0.64 |  | Taniguchi 1992 | 0 |  |  | 180
staffmnkmcph_50_0_0_0_0_0_25_25_0_0_0_0 | 50 | 0 | 0 | 0 | 0 | 0 | 25 | 25 | 0 | 0 | 0 | 0 | 1 | 1923 | -0.66 |  | Taniguchi 1992 | 0 |  |  | 181
staffmnkmcph_50_0_0_0_0_0_25_25_0_0_0_0 | 50 | 0 | 0 | 0 | 0 | 0 | 25 | 25 | 0 | 0 | 0 | 0 | 1.5 | 1923 | -0.56 |  | Taniguchi 1992 | 0 |  |  | 182
staffmnkmcph_50_0_0_0_0_0_25_25_0_0_0_0 | 50 | 0 | 0 | 0 | 0 | 0 | 25 | 25 | 0 | 0 | 0 | 0 | 0.5 | 2073 | -0.94 |  | Taniguchi 1992 | 0 |  |  | 183
staffmnkmcph_50_0_0_0_0_0_25_25_0_0_0_0 | 50 | 0 | 0 | 0 | 0 | 0 | 25 | 25 | 0 | 0 | 0 | 0 | 1 | 2073 | -0.95 |  | Taniguchi 1992 | 0 |  |  | 184
staffmnkmcph_50_0_0_0_0_0_25_25_0_0_0_0 | 50 | 0 | 0 | 0 | 0 | 0 | 25 | 25 | 0 | 0 | 0 | 0 | 1.5 | 2073 | -0.81 |  | Taniguchi 1992 | 0 |  |  | 185
staffmnkmcph_50_0_0_0_0_0_25_25_0_0_0_0 | 50 | 0 | 0 | 0 | 0 | 0 | 25 | 25 | 0 | 0 | 0 | 0 | 2 | 2073 | -0.77 |  | Taniguchi 1992 | 0 |  |  | 186
staffmnkmcph_50.5_0_7.5_0_0_0_17.4_24.7_0_0_0_0 | 50.48 | 0 | 7.48 | 0 | 0 | 0 | 17.37 | 24.67 | 0 | 0 | 0 | 0 | 0.5 | 1673 | 0.41 |  | Taniguchi 1992 | 0 |  |  | 187
staffmnkmcph_50.5_0_7.5_0_0_0_17.4_24.7_0_0_0_0 | 50.48 | 0 | 7.48 | 0 | 0 | 0 | 17.37 | 24.67 | 0 | 0 | 0 | 0 | 1 | 1673 | 0.54 |  | Taniguchi 1992 | 0 |  |  | 188
staffmnkmcph_50.5_0_7.5_0_0_0_17.4_24.7_0_0_0_0 | 50.48 | 0 | 7.48 | 0 | 0 | 0 | 17.37 | 24.67 | 0 | 0 | 0 | 0 | 1 | 1773 | -0.05 |  | Taniguchi 1992 | 0 |  |  | 189
staffmnkmcph_50.5_0_7.5_0_0_0_17.4_24.7_0_0_0_0 | 50.48 | 0 | 7.48 | 0 | 0 | 0 | 17.37 | 24.67 | 0 | 0 | 0 | 0 | 1.5 | 1773 | 0.02 |  | Taniguchi 1992 | 0 |  |  | 190
staffmnkmcph_50.5_0_7.5_0_0_0_17.4_24.7_0_0_0_0 | 50.48 | 0 | 7.48 | 0 | 0 | 0 | 17.37 | 24.67 | 0 | 0 | 0 | 0 | 1 | 1923 | -0.45 |  | Taniguchi 1992 | 0 |  |  | 191
staffmnkmcph_50.5_0_7.5_0_0_0_17.4_24.7_0_0_0_0 | 50.48 | 0 | 7.48 | 0 | 0 | 0 | 17.37 | 24.67 | 0 | 0 | 0 | 0 | 1.5 | 1923 | -0.36 |  | Taniguchi 1992 | 0 |  |  | 192
staffmnkmcph_50.5_0_7.5_0_0_0_17.4_24.7_0_0_0_0 | 50.48 | 0 | 7.48 | 0 | 0 | 0 | 17.37 | 24.67 | 0 | 0 | 0 | 0 | 2 | 1923 | -0.28 |  | Taniguchi 1992 | 0 |  |  | 193
staffmnkmcph_51.6_0_24.5_0_0_0_0_23.9_0_0_0_0 | 51.57 | 0 | 24.53 | 0 | 0 | 0 | 0 | 23.9 | 0 | 0 | 0 | 0 | 0.5 | 1923 | 0.22 |  | Taniguchi 1992 | 0 |  |  | 194
staffmnkmcph_51.6_0_24.5_0_0_0_0_23.9_0_0_0_0 | 51.57 | 0 | 24.53 | 0 | 0 | 0 | 0 | 23.9 | 0 | 0 | 0 | 0 | 0.8 | 1923 | 0.25 |  | Taniguchi 1992 | 0 |  |  | 195
staffmnkmcph_51.6_0_24.5_0_0_0_0_23.9_0_0_0_0 | 51.57 | 0 | 24.53 | 0 | 0 | 0 | 0 | 23.9 | 0 | 0 | 0 | 0 | 1 | 1923 | 0.2 |  | Taniguchi 1992 | 0 |  |  | 196
staffmnkmcph_51.6_0_24.5_0_0_0_0_23.9_0_0_0_0 | 51.57 | 0 | 24.53 | 0 | 0 | 0 | 0 | 23.9 | 0 | 0 | 0 | 0 | 0.5 | 2073 | -0.11 |  | Taniguchi 1992 | 0 |  |  | 197
staffmnkmcph_51.6_0_24.5_0_0_0_0_23.9_0_0_0_0 | 51.57 | 0 | 24.53 | 0 | 0 | 0 | 0 | 23.9 | 0 | 0 | 0 | 0 | 1 | 2073 | -0.33 |  | Taniguchi 1992 | 0 |  |  | 198
staffmnkmcph_51.6_0_24.5_0_0_0_0_23.9_0_0_0_0 | 51.57 | 0 | 24.53 | 0 | 0 | 0 | 0 | 23.9 | 0 | 0 | 0 | 0 | 1.5 | 2073 | -0.46 |  | Taniguchi 1992 | 0 |  |  | 199
staffmnkmcph_51.6_0_24.5_0_0_0_0_23.9_0_0_0_0 | 51.57 | 0 | 24.53 | 0 | 0 | 0 | 0 | 23.9 | 0 | 0 | 0 | 0 | 2 | 2073 | -0.23 |  | Taniguchi 1992 | 0 |  |  | 200
staffmnkmcph_74.9_0_12.4_0_0_0_0_0.1_12.6_0_0_0 | 74.87 | 0 | 12.42 | 0.01 | 0.04 | 0 | 0 | 0.09 | 12.56 | 0.03 | 0 | 0 | 1.5 | 1673 | 3.03 |  | Brearley and Montana 1989 | 80-83-1 |  |  | 201
staffmnkmcph_74.9_0_12.4_0_0_0_0_0.1_12.6_0_0_0 | 74.87 | 0 | 12.42 | 0.01 | 0.04 | 0 | 0 | 0.09 | 12.56 | 0.03 | 0 | 0 | 1.5 | 1673 | 3.04 |  | Brearley and Montana 1989 | 80-83-2 |  |  | 202
staffmnkmcph_74.9_0_12.4_0_0_0_0_0.1_12.6_0_0_0 | 74.87 | 0 | 12.42 | 0.01 | 0.04 | 0 | 0 | 0.09 | 12.56 | 0.03 | 0 | 0 | 1.5 | 1673 | 3.03 |  | Brearley and Montana 1989 | 242 |  |  | 203
staffmnkmcph_74.9_0_12.4_0_0_0_0_0.1_12.6_0_0_0 | 74.87 | 0 | 12.42 | 0.01 | 0.04 | 0 | 0 | 0.09 | 12.56 | 0.03 | 0 | 0 | 2 | 1673 | 2.83 |  | Brearley and Montana 1989 | 85-87-1 |  |  | 204
staffmnkmcph_74.9_0_12.4_0_0_0_0_0.1_12.6_0_0_0 | 74.87 | 0 | 12.42 | 0.01 | 0.04 | 0 | 0 | 0.09 | 12.56 | 0.03 | 0 | 0 | 2 | 1673 | 2.74 |  | Brearley and Montana 1989 | 85-87-2 |  |  | 205
staffmnkmcph_74.9_0_12.4_0_0_0_0_0.1_12.6_0_0_0 | 74.87 | 0 | 12.42 | 0.01 | 0.04 | 0 | 0 | 0.09 | 12.56 | 0.03 | 0 | 0 | 2.5 | 1673 | 2.52 |  | Brearley and Montana 1989 | 88-92-1 |  |  | 206
staffmnkmcph_74.9_0_12.4_0_0_0_0_0.1_12.6_0_0_0 | 74.87 | 0 | 12.42 | 0.01 | 0.04 | 0 | 0 | 0.09 | 12.56 | 0.03 | 0 | 0 | 2.5 | 1673 | 2.61 |  | Brearley and Montana 1989 | 88-92-2 |  |  | 207
staffmnkmcph_74.9_0_12.4_0_0_0_0_0.1_12.6_0_0_0 | 74.87 | 0 | 12.42 | 0.01 | 0.04 | 0 | 0 | 0.09 | 12.56 | 0.03 | 0 | 0 | 1.5 | 1673 | 2.85 |  | Brearley and Montana 1989 | 97-98-1 |  |  | 208
staffmnkmcph_74.9_0_12.4_0_0_0_0_0.1_12.6_0_0_0 | 74.87 | 0 | 12.42 | 0.01 | 0.04 | 0 | 0 | 0.09 | 12.56 | 0.03 | 0 | 0 | 1.5 | 1673 | 2.89 |  | Brearley and Montana 1989 | 97-98-2 |  |  | 209
staffmnkmcph_74.9_0_12.4_0_0_0_0_0.1_12.6_0_0_0 | 74.87 | 0 | 12.42 | 0.01 | 0.04 | 0 | 0 | 0.09 | 12.56 | 0.03 | 0 | 0 | 2 | 1673 | 2.64 |  | Brearley and Montana 1989 | 95-100 |  |  | 210
staffmnkmcph_74.9_0_12.4_0_0_0_0_0.1_12.6_0_0_0 | 74.87 | 0 | 12.42 | 0.01 | 0.04 | 0 | 0 | 0.09 | 12.56 | 0.03 | 0 | 0 | 2 | 1673 | 2.56 |  | Brearley and Montana 1989 | 95-105 |  |  | 211
staffmnkmcph_74.9_0_12.4_0_0_0_0_0.1_12.6_0_0_0 | 74.87 | 0 | 12.42 | 0.01 | 0.04 | 0 | 0 | 0.09 | 12.56 | 0.03 | 0 | 0 | 2.5 | 1673 | 2.47 |  | Brearley and Montana 1989 | 93-94-1 |  |  | 212
staffmnkmcph_74.9_0_12.4_0_0_0_0_0.1_12.6_0_0_0 | 74.87 | 0 | 12.42 | 0.01 | 0.04 | 0 | 0 | 0.09 | 12.56 | 0.03 | 0 | 0 | 2.5 | 1673 | 2.52 |  | Brearley and Montana 1989 | 93-94-2 |  |  | 213
staffmnkmcph_49.8_0_12.6_0_0.1_0_0_25.4_12.3_0_0_0 | 49.77 | 0 | 12.57 | 0.01 | 0.06 | 0 | 0 | 25.38 | 12.25 | 0 | 0 | 0 | 1 | 1723 | 0.2 |  | Brearley and Montana 1989 | 123 |  |  | 214
staffmnkmcph_49.8_0_12.6_0_0.1_0_0_25.4_12.3_0_0_0 | 49.77 | 0 | 12.57 | 0.01 | 0.06 | 0 | 0 | 25.38 | 12.25 | 0 | 0 | 0 | 1 | 1723 | 0.24 |  | Brearley and Montana 1989 | 123 |  |  | 215
staffmnkmcph_49.8_0_12.6_0_0.1_0_0_25.4_12.3_0_0_0 | 49.77 | 0 | 12.57 | 0.01 | 0.06 | 0 | 0 | 25.38 | 12.25 | 0 | 0 | 0 | 1 | 1723 | 0.18 |  | Brearley and Montana 1989 | 123 |  |  | 216
staffmnkmcph_49.8_0_12.6_0_0.1_0_0_25.4_12.3_0_0_0 | 49.77 | 0 | 12.57 | 0.01 | 0.06 | 0 | 0 | 25.38 | 12.25 | 0 | 0 | 0 | 1.5 | 1723 | 0.13 |  | Brearley and Montana 1989 | 117 |  |  | 217
staffmnkmcph_49.8_0_12.6_0_0.1_0_0_25.4_12.3_0_0_0 | 49.77 | 0 | 12.57 | 0.01 | 0.06 | 0 | 0 | 25.38 | 12.25 | 0 | 0 | 0 | 1.5 | 1723 | 0.18 |  | Brearley and Montana 1989 | 121 |  |  | 218
staffmnkmcph_49.8_0_12.6_0_0.1_0_0_25.4_12.3_0_0_0 | 49.77 | 0 | 12.57 | 0.01 | 0.06 | 0 | 0 | 25.38 | 12.25 | 0 | 0 | 0 | 1.5 | 1723 | 0.18 |  | Brearley and Montana 1989 | 121 |  |  | 219
staffmnkmcph_49.8_0_12.6_0_0.1_0_0_25.4_12.3_0_0_0 | 49.77 | 0 | 12.57 | 0.01 | 0.06 | 0 | 0 | 25.38 | 12.25 | 0 | 0 | 0 | 2 | 1723 | 0.18 |  | Brearley and Montana 1989 | 110 |  |  | 220
staffmnkmcph_49.8_0_12.6_0_0.1_0_0_25.4_12.3_0_0_0 | 49.77 | 0 | 12.57 | 0.01 | 0.06 | 0 | 0 | 25.38 | 12.25 | 0 | 0 | 0 | 2 | 1723 | -0.02 |  | Brearley and Montana 1989 | 127 |  |  | 221
staffmnkmcph_49.8_0_12.6_0_0.1_0_0_25.4_12.3_0_0_0 | 49.77 | 0 | 12.57 | 0.01 | 0.06 | 0 | 0 | 25.38 | 12.25 | 0 | 0 | 0 | 2 | 1723 | 0.17 |  | Brearley and Montana 1989 | 127 |  |  | 222
staffmnkmcph_49.8_0_12.6_0_0.1_0_0_25.4_12.3_0_0_0 | 49.77 | 0 | 12.57 | 0.01 | 0.06 | 0 | 0 | 25.38 | 12.25 | 0 | 0 | 0 | 1.5 | 1723 | 0.14 |  | Brearley and Montana 1989 | 130 |  |  | 223
staffmnkmcph_49.8_0_12.6_0_0.1_0_0_25.4_12.3_0_0_0 | 49.77 | 0 | 12.57 | 0.01 | 0.06 | 0 | 0 | 25.38 | 12.25 | 0 | 0 | 0 | 1.5 | 1723 | 0.18 |  | Brearley and Montana 1989 | 240 |  |  | 224
staffmnkmcph_49.8_0_12.6_0_0.1_0_0_25.4_12.3_0_0_0 | 49.77 | 0 | 12.57 | 0.01 | 0.06 | 0 | 0 | 25.38 | 12.25 | 0 | 0 | 0 | 1.5 | 1723 | 0.22 |  | Brearley and Montana 1989 | 241 |  |  | 225
staffmnkmcph_49.8_0_12.6_0_0.1_0_0_25.4_12.3_0_0_0 | 49.77 | 0 | 12.57 | 0.01 | 0.06 | 0 | 0 | 25.38 | 12.25 | 0 | 0 | 0 | 2 | 1723 | 0.18 |  | Brearley and Montana 1989 | 214 |  |  | 226
staffmnkmcph_49.8_0_12.6_0_0.1_0_0_25.4_12.3_0_0_0 | 49.77 | 0 | 12.57 | 0.01 | 0.06 | 0 | 0 | 25.38 | 12.25 | 0 | 0 | 0 | 2 | 1723 | 0.16 |  | Brearley and Montana 1989 | 239 |  |  | 227
staffmnkmcph_82.7_0.1_8.1_0.3_0.3_0.1_0.1_0.7_4.3_3.1_0_0.5 | 82.66 | 0.08 | 8.1 | 0.33 | 0.28 | 0.08 | 0.11 | 0.65 | 4.26 | 3.12 | 0 | 0.47 | 0.2 | 1038 | 11.42 |  | Hui et al. 2009 | EDF12 |  |  | 228
staffmnkmcph_82.7_0.1_8.1_0.3_0.3_0.1_0.1_0.7_4.3_3.1_0_0.5 | 82.66 | 0.08 | 8.1 | 0.33 | 0.28 | 0.08 | 0.11 | 0.65 | 4.26 | 3.12 | 0 | 0.47 | 0.2 | 1048 | 11.28 |  | Hui et al. 2009 | EDF1 |  |  | 229
staffmnkmcph_82.7_0.1_8.1_0.3_0.3_0.1_0.1_0.7_4.3_3.1_0_0.5 | 82.66 | 0.08 | 8.1 | 0.33 | 0.28 | 0.08 | 0.11 | 0.65 | 4.26 | 3.12 | 0 | 0.47 | 0.2 | 1048 | 11.21 |  | Hui et al. 2009 | EDF13 |  |  | 230
staffmnkmcph_82.7_0.1_8.1_0.3_0.3_0.1_0.1_0.7_4.3_3.1_0_0.5 | 82.66 | 0.08 | 8.1 | 0.33 | 0.28 | 0.08 | 0.11 | 0.65 | 4.26 | 3.12 | 0 | 0.47 | 0.2 | 1067 | 10.83 |  | Hui et al. 2009 | EDF2 |  |  | 231
staffmnkmcph_82.7_0.1_8.1_0.3_0.3_0.1_0.1_0.7_4.3_3.1_0_0.5 | 82.66 | 0.08 | 8.1 | 0.33 | 0.28 | 0.08 | 0.11 | 0.65 | 4.26 | 3.12 | 0 | 0.47 | 0.2 | 1067 | 10.74 |  | Hui et al. 2009 | EDF5 |  |  | 232
staffmnkmcph_82.7_0.1_8.1_0.3_0.3_0.1_0.1_0.7_4.3_3.1_0_0.5 | 82.66 | 0.08 | 8.1 | 0.32 | 0.29 | 0.08 | 0.11 | 0.65 | 4.26 | 3.12 | 0 | 0.47 | 0.2 | 1088 | 10.52 |  | Hui et al. 2009 | EDF14 |  |  | 233
staffmnkmcph_82.7_0.1_8.1_0.3_0.3_0.1_0.1_0.7_4.3_3.1_0_0.5 | 82.66 | 0.08 | 8.1 | 0.32 | 0.29 | 0.08 | 0.11 | 0.65 | 4.26 | 3.12 | 0 | 0.47 | 0.2 | 1087 | 10.47 |  | Hui et al. 2009 | EDF3 |  |  | 234
staffmnkmcph_82.7_0.1_8.1_0.3_0.3_0.1_0.1_0.7_4.3_3.1_0_0.5 | 82.66 | 0.08 | 8.1 | 0.32 | 0.29 | 0.08 | 0.11 | 0.65 | 4.26 | 3.12 | 0 | 0.47 | 0.2 | 1118 | 9.97 |  | Hui et al. 2009 | EDF4 |  |  | 235
staffmnkmcph_82.7_0.1_8.1_0.3_0.3_0.1_0.1_0.7_4.3_3.1_0_0.5 | 82.66 | 0.08 | 8.1 | 0.33 | 0.28 | 0.08 | 0.11 | 0.65 | 4.26 | 3.12 | 0 | 0.47 | 0.4 | 1028 | 11.19 |  | Hui et al. 2009 | EDF11 |  |  | 236
staffmnkmcph_82.7_0.1_8.1_0.3_0.3_0.1_0.1_0.7_4.3_3.1_0_0.5 | 82.66 | 0.08 | 8.1 | 0.32 | 0.29 | 0.08 | 0.11 | 0.65 | 4.26 | 3.12 | 0 | 0.47 | 0.4 | 1038 | 11.03 |  | Hui et al. 2009 | EDF6 |  |  | 237
staffmnkmcph_82.7_0.1_8.1_0.3_0.3_0.1_0.1_0.7_4.3_3.1_0_0.5 | 82.66 | 0.08 | 8.1 | 0.32 | 0.29 | 0.08 | 0.11 | 0.65 | 4.26 | 3.12 | 0 | 0.47 | 0.4 | 1038 | 11.01 |  | Hui et al. 2009 | EDF10 |  |  | 238
staffmnkmcph_82.7_0.1_8.1_0.3_0.3_0.1_0.1_0.7_4.3_3.1_0_0.5 | 82.66 | 0.08 | 8.1 | 0.32 | 0.29 | 0.08 | 0.11 | 0.65 | 4.26 | 3.12 | 0 | 0.47 | 0.4 | 1058 | 10.78 |  | Hui et al. 2009 | EDF7 |  |  | 239
staffmnkmcph_82.7_0.1_8.1_0.3_0.3_0.1_0.1_0.7_4.3_3.1_0_0.5 | 82.66 | 0.08 | 8.1 | 0.32 | 0.3 | 0.08 | 0.11 | 0.65 | 4.26 | 3.12 | 0 | 0.47 | 0.4 | 1088 | 10.25 |  | Hui et al. 2009 | EDF8 |  |  | 240
staffmnkmcph_82.7_0.1_8.1_0.3_0.3_0.1_0.1_0.7_4.3_3.1_0_0.5 | 82.66 | 0.08 | 8.1 | 0.32 | 0.3 | 0.08 | 0.11 | 0.65 | 4.26 | 3.12 | 0 | 0.47 | 0.4 | 1118 | 9.8 |  | Hui et al. 2009 | EDF9 |  |  | 241
staffmnkmcph_80.4_0.1_7.8_0.6_0.5_0_0.1_0.6_4.1_3.2_0_2.9 | 80.42 | 0.05 | 7.81 | 0.64 | 0.47 | 0 | 0.05 | 0.61 | 4.11 | 3.21 | 0 | 2.87 | 0.4 | 848 | 11.51 |  | Hui et al. 2009 | KS1 |  |  | 242
staffmnkmcph_80.4_0.1_7.8_0.6_0.5_0_0.1_0.6_4.1_3.2_0_2.9 | 80.42 | 0.05 | 7.81 | 0.64 | 0.47 | 0 | 0.05 | 0.61 | 4.11 | 3.21 | 0 | 2.87 | 0.4 | 856 | 11.35 |  | Hui et al. 2009 | KS6 |  |  | 243
staffmnkmcph_80.4_0.1_7.8_0.6_0.5_0_0.1_0.6_4.1_3.2_0_2.9 | 80.42 | 0.05 | 7.81 | 0.64 | 0.48 | 0 | 0.05 | 0.61 | 4.11 | 3.21 | 0 | 2.87 | 0.4 | 867 | 11.14 |  | Hui et al. 2009 | KS5 |  |  | 244
staffmnkmcph_80.4_0.1_7.8_0.6_0.5_0_0.1_0.6_4.1_3.2_0_2.9 | 80.42 | 0.05 | 7.81 | 0.63 | 0.49 | 0 | 0.05 | 0.61 | 4.11 | 3.21 | 0 | 2.87 | 0.4 | 886 | 10.6 |  | Hui et al. 2009 | KS2 |  |  | 245
staffmnkmcph_80.4_0.1_7.8_0.6_0.5_0_0.1_0.6_4.1_3.2_0_2.9 | 80.42 | 0.05 | 7.81 | 0.63 | 0.5 | 0 | 0.05 | 0.61 | 4.11 | 3.21 | 0 | 2.87 | 0.4 | 907 | 10.3 |  | Hui et al. 2009 | KS3 |  |  | 246
staffmnkmcph_80.4_0.1_7.8_0.6_0.5_0_0.1_0.6_4.1_3.2_0_2.9 | 80.42 | 0.05 | 7.81 | 0.62 | 0.51 | 0 | 0.05 | 0.61 | 4.11 | 3.21 | 0 | 2.87 | 0.4 | 925 | 10.02 |  | Hui et al. 2009 | KS4 |  |  | 247
staffmnkmcph_73_0.4_10.6_0_0_0_5.5_3.4_4.3_2.8_0_0 | 73.04 | 0.43 | 10.58 | 0 | 0 | 0 | 5.52 | 3.35 | 4.29 | 2.79 | 0 | 0 | 3.8 | 1730 | 1.6 |  | Tinker et al. 2004 | 0 |  |  | 248
staffmnkmcph_73_0.4_10.6_0_0_0_5.5_3.4_4.3_2.8_0_0 | 73.04 | 0.43 | 10.58 | 0 | 0 | 0 | 5.52 | 3.35 | 4.29 | 2.79 | 0 | 0 | 2.8 | 1800 | 1.64 |  | Tinker et al. 2004 | 0 |  |  | 249
staffmnkmcph_73_0.4_10.6_0_0_0_5.5_3.4_4.3_2.8_0_0 | 73.04 | 0.43 | 10.58 | 0 | 0 | 0 | 5.52 | 3.35 | 4.29 | 2.79 | 0 | 0 | 3.8 | 1800 | 1.36 |  | Tinker et al. 2004 | 0 |  |  | 250
staffmnkmcph_73_0.4_10.6_0_0_0_5.5_3.4_4.3_2.8_0_0 | 73.04 | 0.43 | 10.58 | 0 | 0 | 0 | 5.52 | 3.35 | 4.29 | 2.79 | 0 | 0 | 3.8 | 1800 | 1.33 |  | Tinker et al. 2004 | 0 |  |  | 251
staffmnkmcph_73_0.4_10.6_0_0_0_5.5_3.4_4.3_2.8_0_0 | 73.04 | 0.43 | 10.58 | 0 | 0 | 0 | 5.52 | 3.35 | 4.29 | 2.79 | 0 | 0 | 4.9 | 1800 | 0.89 |  | Tinker et al. 2004 | 0 |  |  | 252
staffmnkmcph_73_0.4_10.6_0_0_0_5.5_3.4_4.3_2.8_0_0 | 73.04 | 0.43 | 10.58 | 0 | 0 | 0 | 5.52 | 3.35 | 4.29 | 2.79 | 0 | 0 | 1.5 | 1825 | 1.94 |  | Tinker et al. 2004 | 0 |  |  | 253
staffmnkmcph_73_0.4_10.6_0_0_0_5.5_3.4_4.3_2.8_0_0 | 73.04 | 0.43 | 10.58 | 0 | 0 | 0 | 5.52 | 3.35 | 4.29 | 2.79 | 0 | 0 | 3.7 | 1900 | 0.86 |  | Tinker et al. 2004 | 0 |  |  | 254
staffmnkmcph_73_0.4_10.6_0_0_0_5.5_3.4_4.3_2.8_0_0 | 73.04 | 0.43 | 10.58 | 0 | 0 | 0 | 5.52 | 3.35 | 4.29 | 2.79 | 0 | 0 | 5 | 1900 | 0.58 |  | Tinker et al. 2004 | 0 |  |  | 255
staffmnkmcph_73_0.4_10.6_0_0_0_5.5_3.4_4.3_2.8_0_0 | 73.04 | 0.43 | 10.58 | 0 | 0 | 0 | 5.52 | 3.35 | 4.29 | 2.79 | 0 | 0 | 6.6 | 1900 | 0.45 |  | Tinker et al. 2004 | 0 |  |  | 256
staffmnkmcph_73_0.4_10.6_0_0_0_5.5_3.4_4.3_2.8_0_0 | 73.04 | 0.43 | 10.58 | 0 | 0 | 0 | 5.52 | 3.35 | 4.29 | 2.79 | 0 | 0 | 7.1 | 1950 | -0.22 |  | Tinker et al. 2004 | 0 |  |  | 257
staffmnkmcph_74.7_0_13.3_0_0_0_0_0_12_0_0_0 | 74.69 | 0 | 13.29 | 0 | 0 | 0 | 0 | 0 | 12.02 | 0 | 0 | 0 | 0.5 | 1673 | 3.91 |  | Kushiro 1978 | 0 |  |  | 258 | albite
staffmnkmcph_74.7_0_13.3_0_0_0_0_0_12_0_0_0 | 74.69 | 0 | 13.29 | 0 | 0 | 0 | 0 | 0 | 12.02 | 0 | 0 | 0 | 0.9 | 1673 | 3.79 |  | Kushiro 1978 | 0 |  |  | 259 | albite
staffmnkmcph_74.7_0_13.3_0_0_0_0_0_12_0_0_0 | 74.69 | 0 | 13.29 | 0 | 0 | 0 | 0 | 0 | 12.02 | 0 | 0 | 0 | 1.2 | 1673 | 3.72 |  | Kushiro 1978 | 0 |  |  | 260 | albite
staffmnkmcph_74.7_0_13.3_0_0_0_0_0_12_0_0_0 | 74.69 | 0 | 13.29 | 0 | 0 | 0 | 0 | 0 | 12.02 | 0 | 0 | 0 | 1.2 | 1673 | 3.64 |  | Kushiro 1978 | 0 |  |  | 261 | albite
staffmnkmcph_74.7_0_13.3_0_0_0_0_0_12_0_0_0 | 74.69 | 0 | 13.29 | 0 | 0 | 0 | 0 | 0 | 12.02 | 0 | 0 | 0 | 1.5 | 1673 | 3.38 |  | Kushiro 1978 | 0 |  |  | 262 | albite
staffmnkmcph_74.7_0_13.3_0_0_0_0_0_12_0_0_0 | 74.69 | 0 | 13.29 | 0 | 0 | 0 | 0 | 0 | 12.02 | 0 | 0 | 0 | 1.5 | 1673 | 3.45 |  | Kushiro 1978 | 0 |  |  | 263 | albite
staffmnkmcph_74.7_0_13.3_0_0_0_0_0_12_0_0_0 | 74.69 | 0 | 13.29 | 0 | 0 | 0 | 0 | 0 | 12.02 | 0 | 0 | 0 | 2 | 1673 | 3.26 |  | Kushiro 1978 | 0 |  |  | 264 | albite
staffmnkmcph_74.7_0_13.3_0_0_0_0_0_12_0_0_0 | 74.69 | 0 | 13.29 | 0 | 0 | 0 | 0 | 0 | 12.02 | 0 | 0 | 0 | 3 | 2000 | 0.72 |  | Mori et al. 2000 | 0 |  |  | 265 | albite
staffmnkmcph_74.7_0_13.3_0_0_0_0_0_12_0_0_0 | 74.69 | 0 | 13.29 | 0 | 0 | 0 | 0 | 0 | 12.02 | 0 | 0 | 0 | 4 | 2000 | 0.46 |  | Mori et al. 2000 | 0 |  |  | 266 | albite
staffmnkmcph_74.7_0_13.3_0_0_0_0_0_12_0_0_0 | 74.69 | 0 | 13.29 | 0 | 0 | 0 | 0 | 0 | 12.02 | 0 | 0 | 0 | 4.5 | 2000 | 0.14 |  | Mori et al. 2000 | 0 |  |  | 267 | albite
staffmnkmcph_74.7_0_13.3_0_0_0_0_0_12_0_0_0 | 74.69 | 0 | 13.29 | 0 | 0 | 0 | 0 | 0 | 12.02 | 0 | 0 | 0 | 5 | 2000 | -0.05 |  | Mori et al. 2000 | 0 |  |  | 268 | albite
staffmnkmcph_74.7_0_13.3_0_0_0_0_0_12_0_0_0 | 74.69 | 0 | 13.29 | 0 | 0 | 0 | 0 | 0 | 12.02 | 0 | 0 | 0 | 6 | 2000 | 0 |  | Mori et al. 2000 | 0 |  |  | 269 | albite
staffmnkmcph_74.7_0_13.3_0_0_0_0_0_12_0_0_0 | 74.69 | 0 | 13.29 | 0 | 0 | 0 | 0 | 0 | 12.02 | 0 | 0 | 0 | 6.5 | 2000 | -0.16 |  | Mori et al. 2000 | 0 |  |  | 270 | albite
staffmnkmcph_74.7_0_13.3_0_0_0_0_0_12_0_0_0 | 74.69 | 0 | 13.29 | 0 | 0 | 0 | 0 | 0 | 12.02 | 0 | 0 | 0 | 7 | 2000 | -0.55 |  | Mori et al. 2000 | 0 |  |  | 271 | albite
staffmnkmcph_75.1_0_12.3_0_0.1_0_0_0_0_12.5_0_0 | 75.09 | 0 | 12.27 | 0.01 | 0.09 | 0 | 0 | 0.02 | 0.04 | 12.51 | 0 | 0 | 1.5 | 1773 | 3.36 |  | White and Montana 1990 | 0 |  |  | 272
staffmnkmcph_75.1_0_12.3_0_0.1_0_0_0_0_12.5_0_0 | 75.09 | 0 | 12.27 | 0.01 | 0.09 | 0 | 0 | 0.02 | 0.04 | 12.51 | 0 | 0 | 2 | 1773 | 2.96 |  | White and Montana 1990 | 0 |  |  | 273
staffmnkmcph_75.1_0_12.3_0_0.1_0_0_0_0_12.5_0_0 | 75.09 | 0 | 12.27 | 0.01 | 0.09 | 0 | 0 | 0.02 | 0.04 | 12.51 | 0 | 0 | 2 | 1873 | 2.71 |  | White and Montana 1990 | 0 |  |  | 274
staffmnkmcph_75.1_0_12.3_0_0.1_0_0_0_0_12.5_0_0 | 75.09 | 0 | 12.27 | 0.01 | 0.09 | 0 | 0 | 0.02 | 0.04 | 12.51 | 0 | 0 | 2.5 | 1773 | 3.23 |  | White and Montana 1990 | 0 |  |  | 275
staffmnkmcph_75.1_0_12.3_0_0.1_0_0_0_0_12.5_0_0 | 75.09 | 0 | 12.27 | 0.01 | 0.09 | 0 | 0 | 0.02 | 0.04 | 12.51 | 0 | 0 | 2.5 | 1873 | 2.56 |  | White and Montana 1990 | 0 |  |  | 276
staffmnkmcph_74.5_0_12.2_0_0.1_0_0_0_0_12.4_0_0.8 | 74.48 | 0 | 12.18 | 0.01 | 0.09 | 0 | 0 | 0.02 | 0.04 | 12.41 | 0 | 0.8 | 1.5 | 1873 | 2.45 |  | White and Montana 1990 | 0 |  |  | 277
staffmnkmcph_74.5_0_12.2_0_0.1_0_0_0_0_12.4_0_0.8 | 74.48 | 0 | 12.18 | 0.01 | 0.09 | 0 | 0 | 0.02 | 0.04 | 12.41 | 0 | 0.8 | 2 | 1773 | 2.4 |  | White and Montana 1990 | 0 |  |  | 278
staffmnkmcph_74.5_0_12.2_0_0.1_0_0_0_0_12.4_0_0.8 | 74.48 | 0 | 12.18 | 0.01 | 0.09 | 0 | 0 | 0.02 | 0.04 | 12.41 | 0 | 0.8 | 2 | 1873 | 1.68 |  | White and Montana 1990 | 0 |  |  | 279
staffmnkmcph_74.5_0_12.2_0_0.1_0_0_0_0_12.4_0_0.8 | 74.48 | 0 | 12.18 | 0.01 | 0.09 | 0 | 0 | 0.02 | 0.04 | 12.41 | 0 | 0.8 | 2.5 | 1773 | 2.34 |  | White and Montana 1990 | 0 |  |  | 280
staffmnkmcph_74.5_0_12.2_0_0.1_0_0_0_0_12.4_0_0.8 | 74.48 | 0 | 12.18 | 0.01 | 0.09 | 0 | 0 | 0.02 | 0.04 | 12.41 | 0 | 0.8 | 2.5 | 1873 | 1.71 |  | White and Montana 1990 | 0 |  |  | 281
staffmnkmcph_73.9_0_12.1_0_0.1_0_0_0_0_12.3_0_1.6 | 73.92 | 0 | 12.08 | 0.01 | 0.09 | 0 | 0 | 0.02 | 0.04 | 12.31 | 0 | 1.56 | 2 | 1773 | 2.1 |  | White and Montana 1990 | 0 |  |  | 282
staffmnkmcph_73.9_0_12.1_0_0.1_0_0_0_0_12.3_0_1.6 | 73.92 | 0 | 12.08 | 0.01 | 0.09 | 0 | 0 | 0.02 | 0.04 | 12.31 | 0 | 1.56 | 2.5 | 1773 | 1.94 |  | White and Montana 1990 | 0 |  |  | 283
staffmnkmcph_72.3_0_11.8_0_0.1_0_0_0_0_12_0_3.7 | 72.3 | 0 | 11.82 | 0.01 | 0.09 | 0 | 0 | 0.02 | 0.04 | 12.04 | 0 | 3.72 | 2 | 1773 | 1.78 |  | White and Montana 1990 | 0 |  |  | 284
staffmnkmcph_72.3_0_11.8_0_0.1_0_0_0_0_12_0_3.7 | 72.3 | 0 | 11.82 | 0.01 | 0.09 | 0 | 0 | 0.02 | 0.04 | 12.04 | 0 | 3.72 | 2.5 | 1773 | 1.74 |  | White and Montana 1990 | 0 |  |  | 285
staffmnkmcph_69.7_0_11.4_0_0.1_0_0_0_0_11.6_0_7.2 | 69.7 | 0 | 11.39 | 0.01 | 0.09 | 0 | 0 | 0.02 | 0.04 | 11.61 | 0 | 7.17 | 2 | 1773 | 1.3 |  | White and Montana 1990 | 0 |  |  | 286
staffmnkmcph_69.7_0_11.4_0_0.1_0_0_0_0_11.6_0_7.2 | 69.7 | 0 | 11.39 | 0.01 | 0.09 | 0 | 0 | 0.02 | 0.04 | 11.61 | 0 | 7.17 | 2.5 | 1773 | 1.3 |  | White and Montana 1990 | 0 |  |  | 287
staffmnkmcph_73.2_0_12.4_0_0_0_0_0_12.2_0_0_2.3 | 73.17 | 0 | 12.37 | 0 | 0 | 0 | 0 | 0 | 12.15 | 0 | 0 | 2.3 | 0.4 | 1548 | 3.64 |  | Holtz et al. 1999 | 0 |  |  | 288
staffmnkmcph_73.2_0_12.4_0_0_0_0_0_12.2_0_0_2.3 | 73.17 | 0 | 12.37 | 0 | 0 | 0 | 0 | 0 | 12.15 | 0 | 0 | 2.3 | 0.4 | 1548 | 3.67 |  | Holtz et al. 1999 | 0 |  |  | 289
staffmnkmcph_73.2_0_12.4_0_0_0_0_0_12.2_0_0_2.3 | 73.17 | 0 | 12.37 | 0 | 0 | 0 | 0 | 0 | 12.15 | 0 | 0 | 2.3 | 0.4 | 1598 | 3.46 |  | Holtz et al. 1999 | 0 |  |  | 290
staffmnkmcph_73.2_0_12.4_0_0_0_0_0_12.2_0_0_2.3 | 73.17 | 0 | 12.37 | 0 | 0 | 0 | 0 | 0 | 12.15 | 0 | 0 | 2.3 | 0.4 | 1598 | 3.46 |  | Holtz et al. 1999 | 0 |  |  | 291
staffmnkmcph_73.2_0_12.4_0_0_0_0_0_12.2_0_0_2.3 | 73.17 | 0 | 12.37 | 0 | 0 | 0 | 0 | 0 | 12.15 | 0 | 0 | 2.3 | 0.3 | 1648 | 3.22 |  | Holtz et al. 1999 | 0 |  |  | 292
staffmnkmcph_73.2_0_12.4_0_0_0_0_0_12.2_0_0_2.3 | 73.17 | 0 | 12.37 | 0 | 0 | 0 | 0 | 0 | 12.15 | 0 | 0 | 2.3 | 0.3 | 1648 | 3.23 |  | Holtz et al. 1999 | 0 |  |  | 293
staffmnkmcph_67.8_0_11.3_0_0_0_0_0_11.3_0_0_9.5 | 67.84 | 0 | 11.33 | 0 | 0 | 0 | 0 | 0 | 11.32 | 0 | 0 | 9.52 | 0.3 | 1253 | 4.01 |  | Holtz et al. 1999 | 0 |  |  | 294
staffmnkmcph_67.8_0_11.3_0_0_0_0_0_11.3_0_0_9.5 | 67.84 | 0 | 11.33 | 0 | 0 | 0 | 0 | 0 | 11.32 | 0 | 0 | 9.52 | 0.3 | 1413 | 3.22 |  | Holtz et al. 1999 | 0 |  |  | 295
staffmnkmcph_67.8_0_11.3_0_0_0_0_0_11.3_0_0_9.5 | 67.84 | 0 | 11.33 | 0 | 0 | 0 | 0 | 0 | 11.32 | 0 | 0 | 9.52 | 0.3 | 1473 | 2.99 |  | Holtz et al. 1999 | 0 |  |  | 296
staffmnkmcph_75.4_0_7.8_0_0_0_0_0_7.5_0_0_9.3 | 75.39 | 0 | 7.82 | 0 | 0 | 0 | 0 | 0 | 7.51 | 0 | 0 | 9.28 | 0.3 | 1388 | 3.75 |  | Holtz et al. 1999 | 0 |  |  | 297
staffmnkmcph_75.4_0_7.8_0_0_0_0_0_7.5_0_0_9.3 | 75.39 | 0 | 7.82 | 0 | 0 | 0 | 0 | 0 | 7.51 | 0 | 0 | 9.28 | 0.3 | 1388 | 3.72 |  | Holtz et al. 1999 | 0 |  |  | 298
staffmnkmcph_75.4_0_7.8_0_0_0_0_0_7.5_0_0_9.3 | 75.39 | 0 | 7.82 | 0 | 0 | 0 | 0 | 0 | 7.51 | 0 | 0 | 9.28 | 0.3 | 1473 | 3.29 |  | Holtz et al. 1999 | 0 |  |  | 299
staffmnkmcph_75.4_0_7.8_0_0_0_0_0_7.5_0_0_9.3 | 75.39 | 0 | 7.82 | 0 | 0 | 0 | 0 | 0 | 7.51 | 0 | 0 | 9.28 | 0.3 | 1473 | 3.29 |  | Holtz et al. 1999 | 0 |  |  | 300
staffmnkmcph_75.4_0_7.8_0_0_0_0_0_7.5_0_0_9.3 | 75.39 | 0 | 7.82 | 0 | 0 | 0 | 0 | 0 | 7.51 | 0 | 0 | 9.28 | 0.3 | 1580 | 2.84 |  | Holtz et al. 1999 | 0 |  |  | 301
staffmnkmcph_75.4_0_7.8_0_0_0_0_0_7.5_0_0_9.3 | 75.39 | 0 | 7.82 | 0 | 0 | 0 | 0 | 0 | 7.51 | 0 | 0 | 9.28 | 0.3 | 1580 | 2.84 |  | Holtz et al. 1999 | 0 |  |  | 302
staffmnkmcph_75.4_0_7.8_0_0_0_0_0_7.5_0_0_9.3 | 75.39 | 0 | 7.82 | 0 | 0 | 0 | 0 | 0 | 7.51 | 0 | 0 | 9.28 | 0.3 | 1580 | 2.84 |  | Holtz et al. 1999 | 0 |  |  | 303
staffmnkmcph_75.4_0_7.8_0_0_0_0_0_7.5_0_0_9.3 | 75.39 | 0 | 7.82 | 0 | 0 | 0 | 0 | 0 | 7.51 | 0 | 0 | 9.28 | 0.3 | 1580 | 2.85 |  | Holtz et al. 1999 | 0 |  |  | 304
staffmnkmcph_79.5_0_5.9_0_0_0_0_0_5.5_0_0_9.2 | 79.45 | 0 | 5.87 | 0 | 0 | 0 | 0 | 0 | 5.49 | 0 | 0 | 9.2 | 0.2 | 1408 | 3.94 |  | Holtz et al. 1999 | 0 |  |  | 305
staffmnkmcph_79.5_0_5.9_0_0_0_0_0_5.5_0_0_9.2 | 79.45 | 0 | 5.87 | 0 | 0 | 0 | 0 | 0 | 5.49 | 0 | 0 | 9.2 | 0.2 | 1408 | 3.93 |  | Holtz et al. 1999 | 0 |  |  | 306
staffmnkmcph_79.5_0_5.9_0_0_0_0_0_5.5_0_0_9.2 | 79.45 | 0 | 5.87 | 0 | 0 | 0 | 0 | 0 | 5.49 | 0 | 0 | 9.2 | 0.2 | 1473 | 3.64 |  | Holtz et al. 1999 | 0 |  |  | 307
staffmnkmcph_79.5_0_5.9_0_0_0_0_0_5.5_0_0_9.2 | 79.45 | 0 | 5.87 | 0 | 0 | 0 | 0 | 0 | 5.49 | 0 | 0 | 9.2 | 0.2 | 1473 | 3.65 |  | Holtz et al. 1999 | 0 |  |  | 308
staffmnkmcph_79.5_0_5.9_0_0_0_0_0_5.5_0_0_9.2 | 79.45 | 0 | 5.87 | 0 | 0 | 0 | 0 | 0 | 5.49 | 0 | 0 | 9.2 | 0.2 | 1578 | 3.2 |  | Holtz et al. 1999 | 0 |  |  | 309
staffmnkmcph_79.5_0_5.9_0_0_0_0_0_5.5_0_0_9.2 | 79.45 | 0 | 5.87 | 0 | 0 | 0 | 0 | 0 | 5.49 | 0 | 0 | 9.2 | 0.2 | 1578 | 3.18 |  | Holtz et al. 1999 | 0 |  |  | 310
staffmnkmcph_74.7_0_13.3_0_0_0_0_0_12_0_0_0 | 74.69 | 0 | 13.29 | 0 | 0 | 0 | 0 | 0 | 12.02 | 0 | 0 | 0 | 0.8 | 1873 | 2.65 |  | Dingwell 1987 | 0 |  |  | 311
staffmnkmcph_67.8_0_12.1_0_0_0_0_0_10.9_0_0_9.3 | 67.77 | 0 | 12.06 | 0 | 0 | 0 | 0 | 0 | 10.91 | 0 | 0 | 9.26 | 0.3 | 1373 | 3.55 |  | Dingwell 1987 | 0 |  |  | 312
staffmnkmcph_67.8_0_12.1_0_0_0_0_0_10.9_0_0_9.3 | 67.77 | 0 | 12.06 | 0 | 0 | 0 | 0 | 0 | 10.91 | 0 | 0 | 9.26 | 0.3 | 1473 | 2.85 |  | Dingwell 1987 | 0 |  |  | 313
staffmnkmcph_67.8_0_12.1_0_0_0_0_0_10.9_0_0_9.3 | 67.77 | 0 | 12.06 | 0 | 0 | 0 | 0 | 0 | 10.91 | 0 | 0 | 9.26 | 0.8 | 1473 | 3.1 |  | Dingwell 1987 | 0 |  |  | 314
staffmnkmcph_67.8_0_12.1_0_0_0_0_0_10.9_0_0_9.3 | 67.77 | 0 | 12.06 | 0 | 0 | 0 | 0 | 0 | 10.91 | 0 | 0 | 9.26 | 0.8 | 1673 | 1.81 |  | Dingwell 1987 | 0 |  |  | 315
staffmnkmcph_67.8_0_12.1_0_0_0_0_0_10.9_0_0_9.3 | 67.77 | 0 | 12.06 | 0 | 0 | 0 | 0 | 0 | 10.91 | 0 | 0 | 9.26 | 1.5 | 1473 | 2.7 |  | Dingwell 1987 | 0 |  |  | 316
staffmnkmcph_67.8_0_12.1_0_0_0_0_0_10.9_0_0_9.3 | 67.77 | 0 | 12.06 | 0 | 0 | 0 | 0 | 0 | 10.91 | 0 | 0 | 9.26 | 1.5 | 1673 | 1.57 |  | Dingwell 1987 | 0 |  |  | 317
staffmnkmcph_67.8_0_12.1_0_0_0_0_0_10.9_0_0_9.3 | 67.77 | 0 | 12.06 | 0 | 0 | 0 | 0 | 0 | 10.91 | 0 | 0 | 9.26 | 2.3 | 1673 | 1.6 |  | Dingwell 1987 | 0 |  |  | 318
staffmnkmcph_62_0_11_0_0_0_0_0_10_0_0_17 | 62.03 | 0 | 11.04 | 0 | 0 | 0 | 0 | 0 | 9.98 | 0 | 0 | 16.95 | 0.8 | 1273 | 2.75 |  | Dingwell 1987 | 0 |  |  | 319
staffmnkmcph_62_0_11_0_0_0_0_0_10_0_0_17 | 62.03 | 0 | 11.04 | 0 | 0 | 0 | 0 | 0 | 9.98 | 0 | 0 | 16.95 | 0.8 | 1473 | 1.76 |  | Dingwell 1987 | 0 |  |  | 320
staffmnkmcph_57.2_0_10.2_0_0_0_0_0_9.2_0_0_23.4 | 57.2 | 0 | 10.18 | 0 | 0 | 0 | 0 | 0 | 9.21 | 0 | 0 | 23.41 | 0.8 | 1273 | 2.45 |  | Dingwell 1987 | 0 |  |  | 321
staffmnkmcph_57.2_0_10.2_0_0_0_0_0_9.2_0_0_23.4 | 57.2 | 0 | 10.18 | 0 | 0 | 0 | 0 | 0 | 9.21 | 0 | 0 | 23.41 | 0.8 | 1473 | 1.35 |  | Dingwell 1987 | 0 |  |  | 322
staffmnkmcph_85.6_0_0_0_0_0_0_0_0_13.7_0_0.7 | 85.63 | 0 | 0 | 0 | 0 | 0 | 0 | 0 | 0 | 13.66 | 0 | 0.71 | 0.2 | 1273 | 2.88 |  | Persikov 1991 | 0 |  |  | 323
staffmnkmcph_74.7_0_13.3_0_0_0_0_0_12_0_0_0 | 74.69 | 0 | 13.29 | 0 | 0 | 0 | 0 | 0 | 12.02 | 0 | 0 | 0 | 0.4 | 1673 | 4.02 |  | Persikov 1991 | 0 |  |  | 324
staffmnkmcph_69.8_0_12.4_0_0_0_0_0_11.2_0_0_6.5 | 69.84 | 0 | 12.43 | 0 | 0 | 0 | 0 | 0 | 11.24 | 0 | 0 | 6.5 | 0.1 | 1373 | 4.26 |  | Persikov 1991 | 0 |  |  | 325
staffmnkmcph_69.8_0_12.4_0_0_0_0_0_11.2_0_0_6.5 | 69.84 | 0 | 12.43 | 0 | 0 | 0 | 0 | 0 | 11.24 | 0 | 0 | 6.5 | 0.1 | 1523 | 3.46 |  | Persikov 1991 | 0 |  |  | 326
staffmnkmcph_64.1_0_11.4_0_0_0_0_0_10.3_0_0_14.1 | 64.13 | 0 | 11.41 | 0 | 0 | 0 | 0 | 0 | 10.32 | 0 | 0 | 14.13 | 0.2 | 1273 | 3.82 |  | Persikov 1991 | 0 |  |  | 327
staffmnkmcph_64.1_0_11.4_0_0_0_0_0_10.3_0_0_14.1 | 64.13 | 0 | 11.41 | 0 | 0 | 0 | 0 | 0 | 10.32 | 0 | 0 | 14.13 | 0.2 | 1473 | 2.75 |  | Persikov 1991 | 0 |  |  | 328
staffmnkmcph_59.6_0_10.6_0_0_0_0_0_9.6_0_0_20.2 | 59.64 | 0 | 10.61 | 0 | 0 | 0 | 0 | 0 | 9.6 | 0 | 0 | 20.15 | 0.4 | 1273 | 2.71 |  | Persikov 1991 | 0 |  |  | 329
staffmnkmcph_59.6_0_10.6_0_0_0_0_0_9.6_0_0_20.2 | 59.64 | 0 | 10.61 | 0 | 0 | 0 | 0 | 0 | 9.6 | 0 | 0 | 20.15 | 0.4 | 1473 | 1.84 |  | Persikov 1991 | 0 |  |  | 330
staffmnkmcph_69.8_0_12.4_0_0_0_0_0_11.2_0_0_6.5 | 69.84 | 0 | 12.43 | 0 | 0 | 0 | 0 | 0 | 11.24 | 0 | 0 | 6.5 | 0.4 | 1473 | 3.35 |  | Persikov 1991 | 0 |  |  | 331
staffmnkmcph_74.6_0.2_8.2_0.4_1_0_0.3_1.9_3.7_2.7_0_7.1 | 74.64 | 0.15 | 8.17 | 0.41 | 0.98 | 0 | 0.26 | 1.85 | 3.74 | 2.67 | 0 | 7.14 | 0.1 | 1073 | 5.1 |  | Persikov 1991 | 0 |  |  | 332
staffmnkmcph_74.6_0.2_8.2_0.4_1_0_0.3_1.9_3.7_2.7_0_7.1 | 74.64 | 0.15 | 8.17 | 0.41 | 0.98 | 0 | 0.26 | 1.85 | 3.74 | 2.67 | 0 | 7.14 | 0.1 | 1373 | 3.25 |  | Persikov 1991 | 0 |  |  | 333
staffmnkmcph_71.7_0.1_7.9_0.4_0.9_0_0.3_1.8_3.6_2.6_0_10.8 | 71.72 | 0.14 | 7.85 | 0.39 | 0.94 | 0 | 0.25 | 1.77 | 3.59 | 2.57 | 0 | 10.78 | 0.1 | 1073 | 4.8 |  | Persikov 1991 | 0 |  |  | 334
staffmnkmcph_71.7_0.1_7.9_0.4_0.9_0_0.3_1.8_3.6_2.6_0_10.8 | 71.72 | 0.14 | 7.85 | 0.39 | 0.94 | 0 | 0.25 | 1.77 | 3.59 | 2.57 | 0 | 10.78 | 0.1 | 1473 | 2.25 |  | Persikov 1991 | 0 |  |  | 335
staffmnkmcph_67.5_0.1_7.4_0.4_0.9_0_0.2_1.7_3.4_2.4_0_16 | 67.53 | 0.13 | 7.39 | 0.37 | 0.89 | 0 | 0.23 | 1.67 | 3.38 | 2.42 | 0 | 15.99 | 0.2 | 1073 | 3.97 |  | Persikov 1991 | 0 |  |  | 336
staffmnkmcph_67.5_0.1_7.4_0.4_0.9_0_0.2_1.7_3.4_2.4_0_16 | 67.53 | 0.13 | 7.39 | 0.37 | 0.89 | 0 | 0.23 | 1.67 | 3.38 | 2.42 | 0 | 15.99 | 0.2 | 1473 | 1.67 |  | Persikov 1991 | 0 |  |  | 337
staffmnkmcph_55.4_0.1_6.1_0.3_0.7_0_0.2_1.4_2.8_2_0_31.1 | 55.42 | 0.11 | 6.07 | 0.3 | 0.73 | 0 | 0.19 | 1.37 | 2.77 | 1.98 | 0 | 31.05 | 0.7 | 1123 | 3.2 |  | Persikov 1991 | 0 |  |  | 338
staffmnkmcph_55.4_0.1_6.1_0.3_0.7_0_0.2_1.4_2.8_2_0_31.1 | 55.42 | 0.11 | 6.07 | 0.3 | 0.73 | 0 | 0.19 | 1.37 | 2.77 | 1.98 | 0 | 31.05 | 0.7 | 1223 | 2.4 |  | Persikov 1991 | 0 |  |  | 339
staffmnkmcph_74.6_0.2_8.2_0.4_1_0_0.3_1.9_3.7_2.7_0_7.1 | 74.64 | 0.15 | 8.17 | 0.41 | 0.98 | 0 | 0.26 | 1.85 | 3.74 | 2.67 | 0 | 7.14 | 0.1 | 1373 | 4.04 |  | Persikov 1991 | 0 |  |  | 340
staffmnkmcph_74.6_0.2_8.2_0.4_1_0_0.3_1.9_3.7_2.7_0_7.1 | 74.64 | 0.15 | 8.17 | 0.41 | 0.98 | 0 | 0.26 | 1.85 | 3.74 | 2.67 | 0 | 7.14 | 0.1 | 1523 | 3.36 |  | Persikov 1991 | 0 |  |  | 341
staffmnkmcph_66.7_0.1_7.3_0.4_0.9_0_0.2_1.7_3.3_2.4_0_17 | 66.71 | 0.13 | 7.3 | 0.37 | 0.88 | 0 | 0.23 | 1.65 | 3.34 | 2.39 | 0 | 17.01 | 0.2 | 1223 | 3.65 |  | Persikov 1991 | 0 |  |  | 342
staffmnkmcph_66.7_0.1_7.3_0.4_0.9_0_0.2_1.7_3.3_2.4_0_17 | 66.71 | 0.13 | 7.3 | 0.37 | 0.88 | 0 | 0.23 | 1.65 | 3.34 | 2.39 | 0 | 17.01 | 0.2 | 1373 | 2.85 |  | Persikov 1991 | 0 |  |  | 343
staffmnkmcph_60.6_0.1_6.6_0.3_0.8_0_0.2_1.5_3_2.2_0_24.6 | 60.63 | 0.12 | 6.64 | 0.33 | 0.8 | 0 | 0.21 | 1.5 | 3.03 | 2.17 | 0 | 24.58 | 0.4 | 1173 | 3.1 |  | Persikov 1991 | 0 |  |  | 344
staffmnkmcph_60.6_0.1_6.6_0.3_0.8_0_0.2_1.5_3_2.2_0_24.6 | 60.63 | 0.12 | 6.64 | 0.33 | 0.8 | 0 | 0.21 | 1.5 | 3.03 | 2.17 | 0 | 24.58 | 0.4 | 1373 | 2.5 |  | Persikov 1991 | 0 |  |  | 345
staffmnkmcph_74.6_0.2_8.2_0.4_1_0_0.3_1.9_3.7_2.7_0_7.1 | 74.64 | 0.15 | 8.17 | 0.41 | 0.98 | 0 | 0.26 | 1.85 | 3.74 | 2.67 | 0 | 7.14 | 0.4 | 1373 | 3.66 |  | Persikov 1991 | 0 |  |  | 346
staffmnkmcph_74.6_0.2_8.2_0.4_1_0_0.3_1.9_3.7_2.7_0_7.1 | 74.64 | 0.15 | 8.17 | 0.41 | 0.98 | 0 | 0.26 | 1.85 | 3.74 | 2.67 | 0 | 7.14 | 0.4 | 1473 | 3.11 |  | Persikov 1991 | 0 |  |  | 347
staffmnkmcph_67.5_0.1_7.4_0.4_0.9_0_0.2_1.7_3.4_2.4_0_16 | 67.53 | 0.13 | 7.39 | 0.37 | 0.89 | 0 | 0.23 | 1.67 | 3.38 | 2.42 | 0 | 15.99 | 0.2 | 1173 | 4.2 |  | Persikov 1991 | 0 |  |  | 348
staffmnkmcph_67.5_0.1_7.4_0.4_0.9_0_0.2_1.7_3.4_2.4_0_16 | 67.53 | 0.13 | 7.39 | 0.37 | 0.89 | 0 | 0.23 | 1.67 | 3.38 | 2.42 | 0 | 15.99 | 0.2 | 1473 | 2.58 |  | Persikov 1991 | 0 |  |  | 349
staffmnkmcph_67.4_0.1_7.4_0.4_0.9_0_0.2_1.7_3.4_2.4_0_16.1 | 67.42 | 0.13 | 7.38 | 0.37 | 0.89 | 0 | 0.23 | 1.67 | 3.37 | 2.41 | 0 | 16.12 | 0.2 | 1273 | 3.62 |  | Persikov 1991 | 0 |  |  | 350
staffmnkmcph_67.4_0.1_7.4_0.4_0.9_0_0.2_1.7_3.4_2.4_0_16.1 | 67.42 | 0.13 | 7.38 | 0.37 | 0.89 | 0 | 0.23 | 1.67 | 3.37 | 2.41 | 0 | 16.12 | 0.2 | 1523 | 2.7 |  | Persikov 1991 | 0 |  |  | 351
staffmnkmcph_61_0.1_6.7_0.3_0.8_0_0.2_1.5_3.1_2.2_0_24.2 | 60.96 | 0.12 | 6.67 | 0.33 | 0.8 | 0 | 0.21 | 1.51 | 3.05 | 2.18 | 0 | 24.16 | 0.4 | 1173 | 3.03 |  | Persikov 1991 | 0 |  |  | 352
staffmnkmcph_61_0.1_6.7_0.3_0.8_0_0.2_1.5_3.1_2.2_0_24.2 | 60.96 | 0.12 | 6.67 | 0.33 | 0.8 | 0 | 0.21 | 1.51 | 3.05 | 2.18 | 0 | 24.16 | 0.4 | 1373 | 2.35 |  | Persikov 1991 | 0 |  |  | 353
staffmnkmcph_65.3_0.1_7.2_0.4_0.9_0_0.2_1.6_3.3_2.3_0_18.7 | 65.32 | 0.13 | 7.15 | 0.36 | 0.86 | 0 | 0.23 | 1.62 | 3.27 | 2.34 | 0 | 18.74 | 0.2 | 1173 | 3.66 |  | Persikov 1991 | 0 |  |  | 354
staffmnkmcph_65.3_0.1_7.2_0.4_0.9_0_0.2_1.6_3.3_2.3_0_18.7 | 65.32 | 0.13 | 7.15 | 0.36 | 0.86 | 0 | 0.23 | 1.62 | 3.27 | 2.34 | 0 | 18.74 | 0.2 | 1473 | 2.36 |  | Persikov 1991 | 0 |  |  | 355
staffmnkmcph_64.7_0.5_12.4_3.6_1.6_0_5.7_7.3_3.5_0.7_0_0 | 64.71 | 0.53 | 12.36 | 3.6 | 1.64 | 0 | 5.73 | 7.3 | 3.47 | 0.65 | 0 | 0 | 0.4 | 1573 | 2.15 |  | Persikov 1991 | 0 |  |  | 356
staffmnkmcph_64.7_0.5_12.4_3.6_1.6_0_5.7_7.3_3.5_0.7_0_0 | 64.71 | 0.53 | 12.36 | 3.6 | 1.64 | 0 | 5.73 | 7.3 | 3.47 | 0.65 | 0 | 0 | 0.4 | 1623 | 1.86 |  | Persikov 1991 | 0 |  |  | 357
staffmnkmcph_62.4_0.5_11.9_3.5_1.6_0_5.5_7_3.4_0.6_0_3.6 | 62.41 | 0.51 | 11.92 | 3.48 | 1.58 | 0 | 5.53 | 7.04 | 3.35 | 0.63 | 0 | 3.55 | 0.025 | 1423 | 2.5 |  | Persikov 1991 | 0 |  |  | 358
staffmnkmcph_62.4_0.5_11.9_3.5_1.6_0_5.5_7_3.4_0.6_0_3.6 | 62.41 | 0.51 | 11.92 | 3.48 | 1.58 | 0 | 5.53 | 7.04 | 3.35 | 0.63 | 0 | 3.55 | 0.025 | 1473 | 2.25 |  | Persikov 1991 | 0 |  |  | 359
staffmnkmcph_62.4_0.5_11.9_3.5_1.6_0_5.5_7_3.4_0.6_0_3.6 | 62.41 | 0.51 | 11.92 | 3.48 | 1.58 | 0 | 5.53 | 7.04 | 3.35 | 0.63 | 0 | 3.55 | 0.3 | 1373 | 2.64 |  | Persikov 1991 | 0 |  |  | 360
staffmnkmcph_62.4_0.5_11.9_3.5_1.6_0_5.5_7_3.4_0.6_0_3.6 | 62.41 | 0.51 | 11.92 | 3.48 | 1.58 | 0 | 5.53 | 7.04 | 3.35 | 0.63 | 0 | 3.55 | 0.3 | 1473 | 2.01 |  | Persikov 1991 | 0 |  |  | 361
staffmnkmcph_55.3_0.5_10.6_3.1_1.4_0_4.9_6.3_3_0.6_0_14.5 | 55.33 | 0.45 | 10.57 | 3.08 | 1.4 | 0 | 4.9 | 6.25 | 2.97 | 0.55 | 0 | 14.5 | 0.2 | 1373 | 1.8 |  | Persikov 1991 | 0 |  |  | 362
staffmnkmcph_55.3_0.5_10.6_3.1_1.4_0_4.9_6.3_3_0.6_0_14.5 | 55.33 | 0.45 | 10.57 | 3.08 | 1.4 | 0 | 4.9 | 6.25 | 2.97 | 0.55 | 0 | 14.5 | 0.2 | 1473 | 1.45 |  | Persikov 1991 | 0 |  |  | 363
staffmnkmcph_59.6_0.9_11.3_1_3.1_0_9.1_9.9_3.9_1.2_0_0 | 59.6 | 0.88 | 11.34 | 1.03 | 3.12 | 0 | 9.06 | 9.92 | 3.87 | 1.16 | 0 | 0 | 0.4 | 1473 | 2.4 |  | Persikov 1991 | 0 |  |  | 364
staffmnkmcph_59.6_0.9_11.3_1_3.1_0_9.1_9.9_3.9_1.2_0_0 | 59.6 | 0.88 | 11.34 | 1.03 | 3.12 | 0 | 9.06 | 9.92 | 3.87 | 1.16 | 0 | 0 | 0.4 | 1573 | 1.94 |  | Persikov 1991 | 0 |  |  | 365
staffmnkmcph_54.5_0.8_10.4_1_2.9_0_8.3_9.1_3.6_1.1_0_8.5 | 54.54 | 0.8 | 10.38 | 0.95 | 2.86 | 0 | 8.29 | 9.08 | 3.55 | 1.07 | 0 | 8.49 | 0.1 | 1373 | 1.74 |  | Persikov 1991 | 0 |  |  | 366
staffmnkmcph_54.5_0.8_10.4_1_2.9_0_8.3_9.1_3.6_1.1_0_8.5 | 54.54 | 0.8 | 10.38 | 0.95 | 2.86 | 0 | 8.29 | 9.08 | 3.55 | 1.07 | 0 | 8.49 | 0.1 | 1573 | 0.91 |  | Persikov 1991 | 0 |  |  | 367
staffmnkmcph_54.5_0.8_10.4_1_2.9_0_8.3_9.1_3.6_1.1_0_8.5 | 54.54 | 0.8 | 10.38 | 0.95 | 2.86 | 0 | 8.29 | 9.08 | 3.55 | 1.07 | 0 | 8.49 | 0.4 | 1373 | 1.42 |  | Persikov 1991 | 0 |  |  | 368
staffmnkmcph_54.5_0.8_10.4_1_2.9_0_8.3_9.1_3.6_1.1_0_8.5 | 54.54 | 0.8 | 10.38 | 0.95 | 2.86 | 0 | 8.29 | 9.08 | 3.55 | 1.07 | 0 | 8.49 | 0.4 | 1573 | 0.8 |  | Persikov 1991 | 0 |  |  | 369
staffmnkmcph_48.2_0.7_9.2_0.8_2.5_0_7.3_8_3.1_0.9_0_19.1 | 48.21 | 0.71 | 9.18 | 0.84 | 2.53 | 0 | 7.33 | 8.03 | 3.13 | 0.94 | 0 | 19.1 | 0.4 | 1273 | 1.3 |  | Persikov 1991 | 0 |  |  | 370
staffmnkmcph_48.2_0.7_9.2_0.8_2.5_0_7.3_8_3.1_0.9_0_19.1 | 48.21 | 0.71 | 9.18 | 0.84 | 2.53 | 0 | 7.33 | 8.03 | 3.13 | 0.94 | 0 | 19.1 | 0.4 | 1573 | 0.27 |  | Persikov 1991 | 0 |  |  | 371
staffmnkmcph_51_1_9.7_5.2_2.1_0_14.3_13.5_2.5_0.1_0_0.8 | 50.96 | 0.99 | 9.65 | 5.19 | 2.11 | 0 | 14.31 | 13.5 | 2.46 | 0.05 | 0 | 0.78 | 0.01 | 1373 | 1.86 |  | Persikov 1991 | 0 |  |  | 372
staffmnkmcph_51_1_9.7_5.2_2.1_0_14.3_13.5_2.5_0.1_0_0.8 | 50.96 | 0.99 | 9.65 | 5.19 | 2.11 | 0 | 14.31 | 13.5 | 2.46 | 0.05 | 0 | 0.78 | 0.01 | 1523 | 1.3 |  | Persikov 1991 | 0 |  |  | 373
staffmnkmcph_66.7_16.7_0_0_0_0_0_0_0_16.7_0_0 | 66.67 | 16.67 | 0 | 0 | 0 | 0 | 0 | 0 | 0 | 16.67 | 0 | 0 | 1.3 | 1583 | 0.78 |  | Suzuki 2019b | 0 |  |  | 374 | jadeite
staffmnkmcph_66.7_16.7_0_0_0_0_0_0_0_16.7_0_0 | 66.67 | 16.67 | 0 | 0 | 0 | 0 | 0 | 0 | 0 | 16.67 | 0 | 0 | 2.3 | 1743 | 0.15 |  | Suzuki 2019b | 0 |  |  | 375 | jadeite
staffmnkmcph_66.7_16.7_0_0_0_0_0_0_0_16.7_0_0 | 66.67 | 16.67 | 0 | 0 | 0 | 0 | 0 | 0 | 0 | 16.67 | 0 | 0 | 3.3 | 1723 | -0.03 |  | Suzuki 2019b | 0 |  |  | 376 | jadeite
staffmnkmcph_66.7_16.7_0_0_0_0_0_0_0_16.7_0_0 | 66.67 | 16.67 | 0 | 0 | 0 | 0 | 0 | 0 | 0 | 16.67 | 0 | 0 | 4.8 | 1903 | -0.49 |  | Suzuki 2019b | 0 |  |  | 377 | jadeite
staffmnkmcph_66.7_16.7_0_0_0_0_0_0_0_16.7_0_0 | 66.67 | 16.67 | 0 | 0 | 0 | 0 | 0 | 0 | 0 | 16.67 | 0 | 0 | 5.7 | 1933 | -0.42 |  | Suzuki 2019b | 0 |  |  | 378 | jadeite
staffmnkmcph_66.7_16.7_0_0_0_0_0_0_0_16.7_0_0 | 66.67 | 16.67 | 0 | 0 | 0 | 0 | 0 | 0 | 0 | 16.67 | 0 | 0 | 6.2 | 1993 | -0.64 |  | Suzuki 2019b | 0 |  |  | 379 | jadeite
staffmnkmcph_66.7_16.7_0_0_0_0_0_0_0_16.7_0_0 | 66.67 | 16.67 | 0 | 0 | 0 | 0 | 0 | 0 | 0 | 16.67 | 0 | 0 | 7.4 | 2133 | 0.3 |  | Suzuki 2019b | 0 |  |  | 380 | jadeite
staffmnkmcph_49.4_0_7.4_0_0_0_0_37_6.2_0_0_0 | 49.39 | 0 | 7.41 | 0 | 0 | 0 | 0 | 37.04 | 6.16 | 0 | 0 | 0 | 1.2 | 1573 | 0.87 |  | Suzuki 2019a | 0 |  |  | 381
staffmnkmcph_49.4_0_7.4_0_0_0_0_37_6.2_0_0_0 | 49.39 | 0 | 7.41 | 0 | 0 | 0 | 0 | 37.04 | 6.16 | 0 | 0 | 0 | 1.3 | 1673 | 0.61 |  | Suzuki 2019a | 0 |  |  | 382
staffmnkmcph_49.4_0_7.4_0_0_0_0_37_6.2_0_0_0 | 49.39 | 0 | 7.41 | 0 | 0 | 0 | 0 | 37.04 | 6.16 | 0 | 0 | 0 | 2.3 | 1743 | 0.03 |  | Suzuki 2019a | 0 |  |  | 383
staffmnkmcph_49.4_0_7.4_0_0_0_0_37_6.2_0_0_0 | 49.39 | 0 | 7.41 | 0 | 0 | 0 | 0 | 37.04 | 6.16 | 0 | 0 | 0 | 3 | 1773 | -0.14 |  | Suzuki 2019a | 0 |  |  | 384
staffmnkmcph_49.4_0_7.4_0_0_0_0_37_6.2_0_0_0 | 49.39 | 0 | 7.41 | 0 | 0 | 0 | 0 | 37.04 | 6.16 | 0 | 0 | 0 | 3.8 | 1773 | -0.21 |  | Suzuki 2019a | 0 |  |  | 385
staffmnkmcph_49.4_0_7.4_0_0_0_0_37_6.2_0_0_0 | 49.39 | 0 | 7.41 | 0 | 0 | 0 | 0 | 37.04 | 6.16 | 0 | 0 | 0 | 4.8 | 1873 | 0.25 |  | Suzuki 2019a | 0 |  |  | 386
staffmnkmcph_49.4_0_7.4_0_0_0_0_37_6.2_0_0_0 | 49.39 | 0 | 7.41 | 0 | 0 | 0 | 0 | 37.04 | 6.16 | 0 | 0 | 0 | 5.6 | 1948 | 0.3 |  | Suzuki 2019a | 0 |  |  | 387
staffmnkmcph_67.3_0_11.1_0_0_0_7.3_7.3_7_0_0_0 | 67.3 | 0 | 11.1 | 0 | 0 | 0 | 7.28 | 7.29 | 7.03 | 0 | 0 | 0 | 3 | 2023 | 0.48 |  | Suzuki et al. 2005 | S359 |  |  | 388
staffmnkmcph_67.3_0_11.1_0_0_0_7.3_7.3_7_0_0_0 | 67.3 | 0 | 11.1 | 0 | 0 | 0 | 7.28 | 7.29 | 7.03 | 0 | 0 | 0 | 3.3 | 2013 | 0.07 |  | Suzuki et al. 2005 | S362 |  |  | 389
staffmnkmcph_67.3_0_11.1_0_0_0_7.3_7.3_7_0_0_0 | 67.3 | 0 | 11.1 | 0 | 0 | 0 | 7.28 | 7.29 | 7.03 | 0 | 0 | 0 | 3.8 | 2003 | -0.08 |  | Suzuki et al. 2005 | S353 |  |  | 390
staffmnkmcph_67.3_0_11.1_0_0_0_7.3_7.3_7_0_0_0 | 67.3 | 0 | 11.1 | 0 | 0 | 0 | 7.28 | 7.29 | 7.03 | 0 | 0 | 0 | 5 | 2023 | -0.62 |  | Suzuki et al. 2005 | S329 |  |  | 391
staffmnkmcph_60.9_0_7_0_0_0_13.8_13.8_4.4_0_0_0 | 60.92 | 0 | 7.01 | 0 | 0 | 0 | 13.82 | 13.81 | 4.44 | 0 | 0 | 0 | 2 | 2073 | -0.21 |  | Suzuki et al. 2005 | S1037 |  |  | 392
staffmnkmcph_60.9_0_7_0_0_0_13.8_13.8_4.4_0_0_0 | 60.92 | 0 | 7.01 | 0 | 0 | 0 | 13.82 | 13.81 | 4.44 | 0 | 0 | 0 | 3 | 2023 | -0.36 |  | Suzuki et al. 2005 | S303 |  |  | 393
staffmnkmcph_60.9_0_7_0_0_0_13.8_13.8_4.4_0_0_0 | 60.92 | 0 | 7.01 | 0 | 0 | 0 | 13.82 | 13.81 | 4.44 | 0 | 0 | 0 | 3.5 | 2063 | -0.67 |  | Suzuki et al. 2005 | S306 |  |  | 394
staffmnkmcph_60.9_0_7_0_0_0_13.8_13.8_4.4_0_0_0 | 60.92 | 0 | 7.01 | 0 | 0 | 0 | 13.82 | 13.81 | 4.44 | 0 | 0 | 0 | 5 | 2083 | -0.59 |  | Suzuki et al. 2005 | S309 |  |  | 395
staffmnkmcph_60.9_0_7_0_0_0_13.8_13.8_4.4_0_0_0 | 60.92 | 0 | 7.01 | 0 | 0 | 0 | 13.82 | 13.81 | 4.44 | 0 | 0 | 0 | 6 | 2173 | -0.97 |  | Suzuki et al. 2005 | S300 |  |  | 396
staffmnkmcph_60.9_0_7_0_0_0_13.8_13.8_4.4_0_0_0 | 60.92 | 0 | 7.01 | 0 | 0 | 0 | 13.82 | 13.81 | 4.44 | 0 | 0 | 0 | 7.9 | 2173 | -0.83 |  | Suzuki et al. 2005 | S270 |  |  | 397
staffmnkmcph_61.2_0_6_0_0_0_0_32.8_0_0_0_0 | 61.2 | 0 | 6.01 | 0 | 0 | 0 | 0 | 32.79 | 0 | 0 | 0 | 0 | 3.7 | 1913 | -0.38 |  | Allwardt et al. 2007 | S1330Re |  |  | 398
staffmnkmcph_61.2_0_6_0_0_0_0_32.8_0_0_0_0 | 61.2 | 0 | 6.01 | 0 | 0 | 0 | 0 | 32.79 | 0 | 0 | 0 | 0 | 5.5 | 2013 | -0.41 |  | Allwardt et al. 2007 | S1333Re |  |  | 399
staffmnkmcph_61.2_0_6_0_0_0_0_32.8_0_0_0_0 | 61.2 | 0 | 6.01 | 0 | 0 | 0 | 0 | 32.79 | 0 | 0 | 0 | 0 | 5.5 | 2013 | -0.44 |  | Allwardt et al. 2007 | S1333Rh |  |  | 400
staffmnkmcph_52.2_0_23.6_0_0_0_0.1_23.9_0.2_0_0_0.1 | 52.22 | 0 | 23.61 | 0 | 0 | 0 | 0.05 | 23.89 | 0.17 | 0.01 | 0 | 0.05 | 0.1 | 1128 | 11.6 |  | Del Gaudio and Behrens 2009 | 0 |  |  | 401
staffmnkmcph_52.2_0_23.6_0_0_0_0.1_23.9_0.2_0_0_0.1 | 52.22 | 0 | 23.61 | 0 | 0 | 0 | 0.05 | 23.89 | 0.17 | 0.01 | 0 | 0.05 | 0.1 | 1138 | 11.25 |  | Del Gaudio and Behrens 2009 | 0 |  |  | 402
staffmnkmcph_52.2_0_23.6_0_0_0_0.1_23.9_0.2_0_0_0.1 | 52.22 | 0 | 23.61 | 0 | 0 | 0 | 0.05 | 23.89 | 0.17 | 0.01 | 0 | 0.05 | 0.1 | 1148 | 10.82 |  | Del Gaudio and Behrens 2009 | 0 |  |  | 403
staffmnkmcph_52.2_0_23.6_0_0_0_0.1_23.9_0.2_0_0_0.1 | 52.22 | 0 | 23.61 | 0 | 0 | 0 | 0.05 | 23.89 | 0.17 | 0.01 | 0 | 0.05 | 0.1 | 1158 | 10.38 |  | Del Gaudio and Behrens 2009 | 0 |  |  | 404
staffmnkmcph_52.2_0_23.6_0_0_0_0.1_23.9_0.2_0_0_0.1 | 52.22 | 0 | 23.61 | 0 | 0 | 0 | 0.05 | 23.89 | 0.17 | 0.01 | 0 | 0.05 | 0.1 | 1138 | 11.45 |  | Del Gaudio and Behrens 2009 | 0 |  |  | 405
staffmnkmcph_52.2_0_23.6_0_0_0_0.1_23.9_0.2_0_0_0.1 | 52.22 | 0 | 23.61 | 0 | 0 | 0 | 0.05 | 23.89 | 0.17 | 0.01 | 0 | 0.05 | 0.1 | 1148 | 11.03 |  | Del Gaudio and Behrens 2009 | 0 |  |  | 406
staffmnkmcph_52.2_0_23.6_0_0_0_0.1_23.9_0.2_0_0_0.1 | 52.22 | 0 | 23.61 | 0 | 0 | 0 | 0.05 | 23.89 | 0.17 | 0.01 | 0 | 0.05 | 0.1 | 1158 | 10.61 |  | Del Gaudio and Behrens 2009 | 0 |  |  | 407
staffmnkmcph_52.2_0_23.6_0_0_0_0.1_23.9_0.2_0_0_0.1 | 52.22 | 0 | 23.61 | 0 | 0 | 0 | 0.05 | 23.89 | 0.17 | 0.01 | 0 | 0.05 | 0.2 | 1128 | 11.58 |  | Del Gaudio and Behrens 2009 | 0 |  |  | 408
staffmnkmcph_52.2_0_23.6_0_0_0_0.1_23.9_0.2_0_0_0.1 | 52.22 | 0 | 23.61 | 0 | 0 | 0 | 0.05 | 23.89 | 0.17 | 0.01 | 0 | 0.05 | 0.2 | 1138 | 11.13 |  | Del Gaudio and Behrens 2009 | 0 |  |  | 409
staffmnkmcph_52.2_0_23.6_0_0_0_0.1_23.9_0.2_0_0_0.1 | 52.22 | 0 | 23.61 | 0 | 0 | 0 | 0.05 | 23.89 | 0.17 | 0.01 | 0 | 0.05 | 0.2 | 1148 | 10.63 |  | Del Gaudio and Behrens 2009 | 0 |  |  | 410
staffmnkmcph_52.2_0_23.6_0_0_0_0.1_23.9_0.2_0_0_0.1 | 52.22 | 0 | 23.61 | 0 | 0 | 0 | 0.05 | 23.89 | 0.17 | 0.01 | 0 | 0.05 | 0.2 | 1158 | 10.24 |  | Del Gaudio and Behrens 2009 | 0 |  |  | 411
staffmnkmcph_52.2_0_23.6_0_0_0_0.1_23.9_0.2_0_0_0.1 | 52.22 | 0 | 23.61 | 0 | 0 | 0 | 0.05 | 23.89 | 0.17 | 0.01 | 0 | 0.05 | 0.3 | 1128 | 11.54 |  | Del Gaudio and Behrens 2009 | 0 |  |  | 412
staffmnkmcph_52.2_0_23.6_0_0_0_0.1_23.9_0.2_0_0_0.1 | 52.22 | 0 | 23.61 | 0 | 0 | 0 | 0.05 | 23.89 | 0.17 | 0.01 | 0 | 0.05 | 0.3 | 1138 | 11.26 |  | Del Gaudio and Behrens 2009 | 0 |  |  | 413
staffmnkmcph_52.2_0_23.6_0_0_0_0.1_23.9_0.2_0_0_0.1 | 52.22 | 0 | 23.61 | 0 | 0 | 0 | 0.05 | 23.89 | 0.17 | 0.01 | 0 | 0.05 | 0.3 | 1148 | 10.75 |  | Del Gaudio and Behrens 2009 | 0 |  |  | 414
staffmnkmcph_52.2_0_23.6_0_0_0_0.1_23.9_0.2_0_0_0.1 | 52.22 | 0 | 23.61 | 0 | 0 | 0 | 0.05 | 23.89 | 0.17 | 0.01 | 0 | 0.05 | 0.3 | 1158 | 10.33 |  | Del Gaudio and Behrens 2009 | 0 |  |  | 415
staffmnkmcph_52.2_0_23.6_0_0_0_0.1_23.9_0.2_0_0_0.1 | 52.22 | 0 | 23.61 | 0 | 0 | 0 | 0.05 | 23.89 | 0.17 | 0.01 | 0 | 0.05 | 0.4 | 1138 | 11.1 |  | Del Gaudio and Behrens 2009 | 0 |  |  | 416
staffmnkmcph_52.2_0_23.6_0_0_0_0.1_23.9_0.2_0_0_0.1 | 52.22 | 0 | 23.61 | 0 | 0 | 0 | 0.05 | 23.89 | 0.17 | 0.01 | 0 | 0.05 | 0.4 | 1148 | 10.69 |  | Del Gaudio and Behrens 2009 | 0 |  |  | 417
staffmnkmcph_52.2_0_23.6_0_0_0_0.1_23.9_0.2_0_0_0.1 | 52.22 | 0 | 23.61 | 0 | 0 | 0 | 0.05 | 23.89 | 0.17 | 0.01 | 0 | 0.05 | 0.4 | 1158 | 10.32 |  | Del Gaudio and Behrens 2009 | 0 |  |  | 418
staffmnkmcph_49.2_0_18.2_0_0_0_6.1_26.4_0_0_0_0 | 49.18 | 0 | 18.21 | 0 | 0 | 0 | 6.09 | 26.43 | 0.04 | 0 | 0 | 0.04 | 0.1 | 1080 | 11.14 |  | Del Gaudio and Behrens 2009 | 0 |  |  | 419
staffmnkmcph_49.2_0_18.2_0_0_0_6.1_26.4_0_0_0_0 | 49.18 | 0 | 18.21 | 0 | 0 | 0 | 6.09 | 26.43 | 0.04 | 0 | 0 | 0.04 | 0.1 | 1102 | 10.24 |  | Del Gaudio and Behrens 2009 | 0 |  |  | 420
staffmnkmcph_49.2_0_18.2_0_0_0_6.1_26.4_0_0_0_0 | 49.18 | 0 | 18.21 | 0 | 0 | 0 | 6.09 | 26.43 | 0.04 | 0 | 0 | 0.04 | 0.1 | 1114 | 9.85 |  | Del Gaudio and Behrens 2009 | 0 |  |  | 421
staffmnkmcph_49.2_0_18.2_0_0_0_6.1_26.4_0_0_0_0 | 49.18 | 0 | 18.21 | 0 | 0 | 0 | 6.09 | 26.43 | 0.04 | 0 | 0 | 0.04 | 0.1 | 1080 | 11.32 |  | Del Gaudio and Behrens 2009 | 0 |  |  | 422
staffmnkmcph_49.2_0_18.2_0_0_0_6.1_26.4_0_0_0_0 | 49.18 | 0 | 18.21 | 0 | 0 | 0 | 6.09 | 26.43 | 0.04 | 0 | 0 | 0.04 | 0.1 | 1103 | 10.36 |  | Del Gaudio and Behrens 2009 | 0 |  |  | 423
staffmnkmcph_49.2_0_18.2_0_0_0_6.1_26.4_0_0_0_0 | 49.18 | 0 | 18.21 | 0 | 0 | 0 | 6.09 | 26.43 | 0.04 | 0 | 0 | 0.04 | 0.1 | 1113 | 9.95 |  | Del Gaudio and Behrens 2009 | 0 |  |  | 424
staffmnkmcph_49.2_0_18.2_0_0_0_6.1_26.4_0_0_0_0 | 49.18 | 0 | 18.21 | 0 | 0 | 0 | 6.09 | 26.43 | 0.04 | 0 | 0 | 0.04 | 0.1 | 1127 | 9.45 |  | Del Gaudio and Behrens 2009 | 0 |  |  | 425
staffmnkmcph_49.2_0_18.2_0_0_0_6.1_26.4_0_0_0_0 | 49.18 | 0 | 18.21 | 0 | 0 | 0 | 6.09 | 26.43 | 0.04 | 0 | 0 | 0.04 | 0.2 | 1080 | 11.32 |  | Del Gaudio and Behrens 2009 | 0 |  |  | 426
staffmnkmcph_49.2_0_18.2_0_0_0_6.1_26.4_0_0_0_0 | 49.18 | 0 | 18.21 | 0 | 0 | 0 | 6.09 | 26.43 | 0.04 | 0 | 0 | 0.04 | 0.2 | 1102 | 10.37 |  | Del Gaudio and Behrens 2009 | 0 |  |  | 427
staffmnkmcph_49.2_0_18.2_0_0_0_6.1_26.4_0_0_0_0 | 49.18 | 0 | 18.21 | 0 | 0 | 0 | 6.09 | 26.43 | 0.04 | 0 | 0 | 0.04 | 0.2 | 1114 | 9.94 |  | Del Gaudio and Behrens 2009 | 0 |  |  | 428
staffmnkmcph_49.2_0_18.2_0_0_0_6.1_26.4_0_0_0_0 | 49.18 | 0 | 18.21 | 0 | 0 | 0 | 6.09 | 26.43 | 0.04 | 0 | 0 | 0.04 | 0.3 | 1102 | 10.55 |  | Del Gaudio and Behrens 2009 | 0 |  |  | 429
staffmnkmcph_49.2_0_18.2_0_0_0_6.1_26.4_0_0_0_0 | 49.18 | 0 | 18.21 | 0 | 0 | 0 | 6.09 | 26.43 | 0.04 | 0 | 0 | 0.04 | 0.3 | 1113 | 10.11 |  | Del Gaudio and Behrens 2009 | 0 |  |  | 430
staffmnkmcph_49.2_0_18.2_0_0_0_6.1_26.4_0_0_0_0 | 49.18 | 0 | 18.21 | 0 | 0 | 0 | 6.09 | 26.43 | 0.04 | 0 | 0 | 0.04 | 0.3 | 1128 | 9.58 |  | Del Gaudio and Behrens 2009 | 0 |  |  | 431
staffmnkmcph_49.2_0_18.2_0_0_0_6.1_26.4_0_0_0_0 | 49.18 | 0 | 18.21 | 0 | 0 | 0 | 6.09 | 26.43 | 0.04 | 0 | 0 | 0.04 | 0.4 | 1078 | 11.43 |  | Del Gaudio and Behrens 2009 | 0 |  |  | 432
staffmnkmcph_49.2_0_18.2_0_0_0_6.1_26.4_0_0_0_0 | 49.18 | 0 | 18.21 | 0 | 0 | 0 | 6.09 | 26.43 | 0.04 | 0 | 0 | 0.04 | 0.4 | 1102 | 10.55 |  | Del Gaudio and Behrens 2009 | 0 |  |  | 433
staffmnkmcph_49.2_0_18.2_0_0_0_6.1_26.4_0_0_0_0 | 49.18 | 0 | 18.21 | 0 | 0 | 0 | 6.09 | 26.43 | 0.04 | 0 | 0 | 0.04 | 0.4 | 1114 | 10.08 |  | Del Gaudio and Behrens 2009 | 0 |  |  | 434
staffmnkmcph_49.7_0_12.2_0_0_0_12.2_25.9_0.1_0_0_0 | 49.66 | 0 | 12.15 | 0 | 0 | 0 | 12.15 | 25.94 | 0.06 | 0.01 | 0 | 0.03 | 0.1 | 1052 | 10.94 |  | Del Gaudio and Behrens 2009 | 0 |  |  | 435
staffmnkmcph_49.7_0_12.2_0_0_0_12.2_25.9_0.1_0_0_0 | 49.66 | 0 | 12.15 | 0 | 0 | 0 | 12.15 | 25.94 | 0.06 | 0.01 | 0 | 0.03 | 0.1 | 1067 | 10.37 |  | Del Gaudio and Behrens 2009 | 0 |  |  | 436
staffmnkmcph_49.7_0_12.2_0_0_0_12.2_25.9_0.1_0_0_0 | 49.66 | 0 | 12.15 | 0 | 0 | 0 | 12.15 | 25.94 | 0.06 | 0.01 | 0 | 0.03 | 0.1 | 1077 | 9.99 |  | Del Gaudio and Behrens 2009 | 0 |  |  | 437
staffmnkmcph_49.7_0_12.2_0_0_0_12.2_25.9_0.1_0_0_0 | 49.66 | 0 | 12.15 | 0 | 0 | 0 | 12.15 | 25.94 | 0.06 | 0.01 | 0 | 0.03 | 0.1 | 1091 | 9.45 |  | Del Gaudio and Behrens 2009 | 0 |  |  | 438
staffmnkmcph_49.7_0_12.2_0_0_0_12.2_25.9_0.1_0_0_0 | 49.66 | 0 | 12.15 | 0 | 0 | 0 | 12.15 | 25.94 | 0.06 | 0.01 | 0 | 0.03 | 0.1 | 1052 | 11.09 |  | Del Gaudio and Behrens 2009 | 0 |  |  | 439
staffmnkmcph_49.7_0_12.2_0_0_0_12.2_25.9_0.1_0_0_0 | 49.66 | 0 | 12.15 | 0 | 0 | 0 | 12.15 | 25.94 | 0.06 | 0.01 | 0 | 0.03 | 0.1 | 1062 | 10.6 |  | Del Gaudio and Behrens 2009 | 0 |  |  | 440
staffmnkmcph_49.7_0_12.2_0_0_0_12.2_25.9_0.1_0_0_0 | 49.66 | 0 | 12.15 | 0 | 0 | 0 | 12.15 | 25.94 | 0.06 | 0.01 | 0 | 0.03 | 0.1 | 1077 | 10 |  | Del Gaudio and Behrens 2009 | 0 |  |  | 441
staffmnkmcph_49.7_0_12.2_0_0_0_12.2_25.9_0.1_0_0_0 | 49.66 | 0 | 12.15 | 0 | 0 | 0 | 12.15 | 25.94 | 0.06 | 0.01 | 0 | 0.03 | 0.1 | 1097 | 9.23 |  | Del Gaudio and Behrens 2009 | 0 |  |  | 442
staffmnkmcph_49.7_0_12.2_0_0_0_12.2_25.9_0.1_0_0_0 | 49.66 | 0 | 12.15 | 0 | 0 | 0 | 12.15 | 25.94 | 0.06 | 0.01 | 0 | 0.03 | 0.1 | 1100 | 9.1 |  | Del Gaudio and Behrens 2009 | 0 |  |  | 443
staffmnkmcph_49.7_0_12.2_0_0_0_12.2_25.9_0.1_0_0_0 | 49.66 | 0 | 12.15 | 0 | 0 | 0 | 12.15 | 25.94 | 0.06 | 0.01 | 0 | 0.03 | 0.2 | 1047 | 11.27 |  | Del Gaudio and Behrens 2009 | 0 |  |  | 444
staffmnkmcph_49.7_0_12.2_0_0_0_12.2_25.9_0.1_0_0_0 | 49.66 | 0 | 12.15 | 0 | 0 | 0 | 12.15 | 25.94 | 0.06 | 0.01 | 0 | 0.03 | 0.2 | 1057 | 10.77 |  | Del Gaudio and Behrens 2009 | 0 |  |  | 445
staffmnkmcph_49.7_0_12.2_0_0_0_12.2_25.9_0.1_0_0_0 | 49.66 | 0 | 12.15 | 0 | 0 | 0 | 12.15 | 25.94 | 0.06 | 0.01 | 0 | 0.03 | 0.2 | 1061 | 10.63 |  | Del Gaudio and Behrens 2009 | 0 |  |  | 446
staffmnkmcph_49.7_0_12.2_0_0_0_12.2_25.9_0.1_0_0_0 | 49.66 | 0 | 12.15 | 0 | 0 | 0 | 12.15 | 25.94 | 0.06 | 0.01 | 0 | 0.03 | 0.2 | 1071 | 10.17 |  | Del Gaudio and Behrens 2009 | 0 |  |  | 447
staffmnkmcph_49.7_0_12.2_0_0_0_12.2_25.9_0.1_0_0_0 | 49.66 | 0 | 12.15 | 0 | 0 | 0 | 12.15 | 25.94 | 0.06 | 0.01 | 0 | 0.03 | 0.2 | 1082 | 9.81 |  | Del Gaudio and Behrens 2009 | 0 |  |  | 448
staffmnkmcph_49.7_0_12.2_0_0_0_12.2_25.9_0.1_0_0_0 | 49.66 | 0 | 12.15 | 0 | 0 | 0 | 12.15 | 25.94 | 0.06 | 0.01 | 0 | 0.03 | 0.2 | 1092 | 9.44 |  | Del Gaudio and Behrens 2009 | 0 |  |  | 449
staffmnkmcph_49.7_0_12.2_0_0_0_12.2_25.9_0.1_0_0_0 | 49.66 | 0 | 12.15 | 0 | 0 | 0 | 12.15 | 25.94 | 0.06 | 0.01 | 0 | 0.03 | 0.2 | 1067 | 10.48 |  | Del Gaudio and Behrens 2009 | 0 |  |  | 450
staffmnkmcph_49.7_0_12.2_0_0_0_12.2_25.9_0.1_0_0_0 | 49.66 | 0 | 12.15 | 0 | 0 | 0 | 12.15 | 25.94 | 0.06 | 0.01 | 0 | 0.03 | 0.3 | 1059 | 10.89 |  | Del Gaudio and Behrens 2009 | 0 |  |  | 451
staffmnkmcph_49.7_0_12.2_0_0_0_12.2_25.9_0.1_0_0_0 | 49.66 | 0 | 12.15 | 0 | 0 | 0 | 12.15 | 25.94 | 0.06 | 0.01 | 0 | 0.03 | 0.3 | 1072 | 10.55 |  | Del Gaudio and Behrens 2009 | 0 |  |  | 452
staffmnkmcph_49.7_0_12.2_0_0_0_12.2_25.9_0.1_0_0_0 | 49.66 | 0 | 12.15 | 0 | 0 | 0 | 12.15 | 25.94 | 0.06 | 0.01 | 0 | 0.03 | 0.3 | 1080 | 10.15 |  | Del Gaudio and Behrens 2009 | 0 |  |  | 453
staffmnkmcph_49.7_0_12.2_0_0_0_12.2_25.9_0.1_0_0_0 | 49.66 | 0 | 12.15 | 0 | 0 | 0 | 12.15 | 25.94 | 0.06 | 0.01 | 0 | 0.03 | 0.3 | 1071 | 10.47 |  | Del Gaudio and Behrens 2009 | 0 |  |  | 454
staffmnkmcph_49.7_0_12.2_0_0_0_12.2_25.9_0.1_0_0_0 | 49.66 | 0 | 12.15 | 0 | 0 | 0 | 12.15 | 25.94 | 0.06 | 0.01 | 0 | 0.03 | 0.4 | 1067 | 10.58 |  | Del Gaudio and Behrens 2009 | 0 |  |  | 455
staffmnkmcph_49.7_0_12.2_0_0_0_12.2_25.9_0.1_0_0_0 | 49.66 | 0 | 12.15 | 0 | 0 | 0 | 12.15 | 25.94 | 0.06 | 0.01 | 0 | 0.03 | 0.4 | 1073 | 10.43 |  | Del Gaudio and Behrens 2009 | 0 |  |  | 456
staffmnkmcph_49.7_0_12.2_0_0_0_12.2_25.9_0.1_0_0_0 | 49.66 | 0 | 12.15 | 0 | 0 | 0 | 12.15 | 25.94 | 0.06 | 0.01 | 0 | 0.03 | 0.4 | 1063 | 10.74 |  | Del Gaudio and Behrens 2009 | 0 |  |  | 457
staffmnkmcph_49.7_0_12.2_0_0_0_12.2_25.9_0.1_0_0_0 | 49.66 | 0 | 12.15 | 0 | 0 | 0 | 12.15 | 25.94 | 0.06 | 0.01 | 0 | 0.03 | 0.4 | 1054 | 11.12 |  | Del Gaudio and Behrens 2009 | 0 |  |  | 458
staffmnkmcph_49.8_0_6.1_0_0_0_18.2_25.8_0_0_0_0 | 49.78 | 0 | 6.13 | 0 | 0 | 0 | 18.21 | 25.83 | 0.03 | 0 | 0 | 0.03 | 0.1 | 1030 | 10.57 |  | Del Gaudio and Behrens 2009 | 0 |  |  | 459
staffmnkmcph_49.8_0_6.1_0_0_0_18.2_25.8_0_0_0_0 | 49.78 | 0 | 6.13 | 0 | 0 | 0 | 18.21 | 25.83 | 0.03 | 0 | 0 | 0.03 | 0.1 | 1046 | 9.94 |  | Del Gaudio and Behrens 2009 | 0 |  |  | 460
staffmnkmcph_49.8_0_6.1_0_0_0_18.2_25.8_0_0_0_0 | 49.78 | 0 | 6.13 | 0 | 0 | 0 | 18.21 | 25.83 | 0.03 | 0 | 0 | 0.03 | 0.1 | 1056 | 9.53 |  | Del Gaudio and Behrens 2009 | 0 |  |  | 461
staffmnkmcph_49.8_0_6.1_0_0_0_18.2_25.8_0_0_0_0 | 49.78 | 0 | 6.13 | 0 | 0 | 0 | 18.21 | 25.83 | 0.03 | 0 | 0 | 0.03 | 0.1 | 1035 | 10.38 |  | Del Gaudio and Behrens 2009 | 0 |  |  | 462
staffmnkmcph_49.8_0_6.1_0_0_0_18.2_25.8_0_0_0_0 | 49.78 | 0 | 6.13 | 0 | 0 | 0 | 18.21 | 25.83 | 0.03 | 0 | 0 | 0.03 | 0.1 | 1033 | 10.89 |  | Del Gaudio and Behrens 2009 | 0 |  |  | 463
staffmnkmcph_49.8_0_6.1_0_0_0_18.2_25.8_0_0_0_0 | 49.78 | 0 | 6.13 | 0 | 0 | 0 | 18.21 | 25.83 | 0.03 | 0 | 0 | 0.03 | 0.1 | 1043 | 10.37 |  | Del Gaudio and Behrens 2009 | 0 |  |  | 464
staffmnkmcph_49.8_0_6.1_0_0_0_18.2_25.8_0_0_0_0 | 49.78 | 0 | 6.13 | 0 | 0 | 0 | 18.21 | 25.83 | 0.03 | 0 | 0 | 0.03 | 0.1 | 1054 | 9.94 |  | Del Gaudio and Behrens 2009 | 0 |  |  | 465
staffmnkmcph_49.8_0_6.1_0_0_0_18.2_25.8_0_0_0_0 | 49.78 | 0 | 6.13 | 0 | 0 | 0 | 18.21 | 25.83 | 0.03 | 0 | 0 | 0.03 | 0.1 | 1033 | 10.81 |  | Del Gaudio and Behrens 2009 | 0 |  |  | 466
staffmnkmcph_49.8_0_6.1_0_0_0_18.2_25.8_0_0_0_0 | 49.78 | 0 | 6.13 | 0 | 0 | 0 | 18.21 | 25.83 | 0.03 | 0 | 0 | 0.03 | 0.2 | 1032 | 10.81 |  | Del Gaudio and Behrens 2009 | 0 |  |  | 467
staffmnkmcph_49.8_0_6.1_0_0_0_18.2_25.8_0_0_0_0 | 49.78 | 0 | 6.13 | 0 | 0 | 0 | 18.21 | 25.83 | 0.03 | 0 | 0 | 0.03 | 0.2 | 1041 | 10.35 |  | Del Gaudio and Behrens 2009 | 0 |  |  | 468
staffmnkmcph_49.8_0_6.1_0_0_0_18.2_25.8_0_0_0_0 | 49.78 | 0 | 6.13 | 0 | 0 | 0 | 18.21 | 25.83 | 0.03 | 0 | 0 | 0.03 | 0.2 | 1047 | 10.13 |  | Del Gaudio and Behrens 2009 | 0 |  |  | 469
staffmnkmcph_49.8_0_6.1_0_0_0_18.2_25.8_0_0_0_0 | 49.78 | 0 | 6.13 | 0 | 0 | 0 | 18.21 | 25.83 | 0.03 | 0 | 0 | 0.03 | 0.2 | 1053 | 9.96 |  | Del Gaudio and Behrens 2009 | 0 |  |  | 470
staffmnkmcph_49.8_0_6.1_0_0_0_18.2_25.8_0_0_0_0 | 49.78 | 0 | 6.13 | 0 | 0 | 0 | 18.21 | 25.83 | 0.03 | 0 | 0 | 0.03 | 0.2 | 1022 | 11.22 |  | Del Gaudio and Behrens 2009 | 0 |  |  | 471
staffmnkmcph_49.8_0_6.1_0_0_0_18.2_25.8_0_0_0_0 | 49.78 | 0 | 6.13 | 0 | 0 | 0 | 18.21 | 25.83 | 0.03 | 0 | 0 | 0.03 | 0.3 | 1022 | 11.29 |  | Del Gaudio and Behrens 2009 | 0 |  |  | 472
staffmnkmcph_49.8_0_6.1_0_0_0_18.2_25.8_0_0_0_0 | 49.78 | 0 | 6.13 | 0 | 0 | 0 | 18.21 | 25.83 | 0.03 | 0 | 0 | 0.03 | 0.3 | 1037 | 10.64 |  | Del Gaudio and Behrens 2009 | 0 |  |  | 473
staffmnkmcph_49.8_0_6.1_0_0_0_18.2_25.8_0_0_0_0 | 49.78 | 0 | 6.13 | 0 | 0 | 0 | 18.21 | 25.83 | 0.03 | 0 | 0 | 0.03 | 0.3 | 1052 | 9.98 |  | Del Gaudio and Behrens 2009 | 0 |  |  | 474
staffmnkmcph_49.8_0_6.1_0_0_0_18.2_25.8_0_0_0_0 | 49.78 | 0 | 6.13 | 0 | 0 | 0 | 18.21 | 25.83 | 0.03 | 0 | 0 | 0.03 | 0.3 | 1041 | 10.41 |  | Del Gaudio and Behrens 2009 | 0 |  |  | 475
staffmnkmcph_49.8_0_6.1_0_0_0_18.2_25.8_0_0_0_0 | 49.78 | 0 | 6.13 | 0 | 0 | 0 | 18.21 | 25.83 | 0.03 | 0 | 0 | 0.03 | 0.4 | 1037 | 10.69 |  | Del Gaudio and Behrens 2009 | 0 |  |  | 476
staffmnkmcph_49.8_0_6.1_0_0_0_18.2_25.8_0_0_0_0 | 49.78 | 0 | 6.13 | 0 | 0 | 0 | 18.21 | 25.83 | 0.03 | 0 | 0 | 0.03 | 0.4 | 1046 | 10.38 |  | Del Gaudio and Behrens 2009 | 0 |  |  | 477
staffmnkmcph_49.8_0_6.1_0_0_0_18.2_25.8_0_0_0_0 | 49.78 | 0 | 6.13 | 0 | 0 | 0 | 18.21 | 25.83 | 0.03 | 0 | 0 | 0.03 | 0.4 | 1032 | 11.01 |  | Del Gaudio and Behrens 2009 | 0 |  |  | 478
staffmnkmcph_50.3_0_0_0_0_0_24.1_25.5_0.1_0_0_0 | 50.31 | 0 | 0.01 | 0 | 0 | 0 | 24.14 | 25.47 | 0.05 | 0.01 | 0 | 0.02 | 0.2 | 1032 | 10.48 |  | Del Gaudio and Behrens 2009 | 0 |  |  | 479
staffmnkmcph_50.3_0_0_0_0_0_24.1_25.5_0.1_0_0_0 | 50.31 | 0 | 0.01 | 0 | 0 | 0 | 24.14 | 25.47 | 0.05 | 0.01 | 0 | 0.02 | 0.2 | 1043 | 10.04 |  | Del Gaudio and Behrens 2009 | 0 |  |  | 480
staffmnkmcph_50.3_0_0_0_0_0_24.1_25.5_0.1_0_0_0 | 50.31 | 0 | 0.01 | 0 | 0 | 0 | 24.14 | 25.47 | 0.05 | 0.01 | 0 | 0.02 | 0.2 | 1053 | 9.57 |  | Del Gaudio and Behrens 2009 | 0 |  |  | 481
staffmnkmcph_50.3_0_0_0_0_0_24.1_25.5_0.1_0_0_0 | 50.31 | 0 | 0.01 | 0 | 0 | 0 | 24.14 | 25.47 | 0.05 | 0.01 | 0 | 0.02 | 0.2 | 1069 | 8.89 |  | Del Gaudio and Behrens 2009 | 0 |  |  | 482
staffmnkmcph_50.3_0_0_0_0_0_24.1_25.5_0.1_0_0_0 | 50.31 | 0 | 0.01 | 0 | 0 | 0 | 24.14 | 25.47 | 0.05 | 0.01 | 0 | 0.02 | 0.2 | 1036 | 10.44 |  | Del Gaudio and Behrens 2009 | 0 |  |  | 483
staffmnkmcph_50.3_0_0_0_0_0_24.1_25.5_0.1_0_0_0 | 50.31 | 0 | 0.01 | 0 | 0 | 0 | 24.14 | 25.47 | 0.05 | 0.01 | 0 | 0.02 | 0.2 | 1027 | 10.97 |  | Del Gaudio and Behrens 2009 | 0 |  |  | 484
staffmnkmcph_50.3_0_0_0_0_0_24.1_25.5_0.1_0_0_0 | 50.31 | 0 | 0.01 | 0 | 0 | 0 | 24.14 | 25.47 | 0.05 | 0.01 | 0 | 0.02 | 0.3 | 1047 | 10.37 |  | Del Gaudio and Behrens 2009 | 0 |  |  | 485
staffmnkmcph_50.3_0_0_0_0_0_24.1_25.5_0.1_0_0_0 | 50.31 | 0 | 0.01 | 0 | 0 | 0 | 24.14 | 25.47 | 0.05 | 0.01 | 0 | 0.02 | 0.3 | 1057 | 9.91 |  | Del Gaudio and Behrens 2009 | 0 |  |  | 486
staffmnkmcph_50.3_0_0_0_0_0_24.1_25.5_0.1_0_0_0 | 50.31 | 0 | 0.01 | 0 | 0 | 0 | 24.14 | 25.47 | 0.05 | 0.01 | 0 | 0.02 | 0.3 | 1066 | 9.44 |  | Del Gaudio and Behrens 2009 | 0 |  |  | 487
staffmnkmcph_50.3_0_0_0_0_0_24.1_25.5_0.1_0_0_0 | 50.31 | 0 | 0.01 | 0 | 0 | 0 | 24.14 | 25.47 | 0.05 | 0.01 | 0 | 0.02 | 0.4 | 1046 | 10.59 |  | Del Gaudio and Behrens 2009 | 0 |  |  | 488
staffmnkmcph_50.3_0_0_0_0_0_24.1_25.5_0.1_0_0_0 | 50.31 | 0 | 0.01 | 0 | 0 | 0 | 24.14 | 25.47 | 0.05 | 0.01 | 0 | 0.02 | 0.4 | 1055 | 10.18 |  | Del Gaudio and Behrens 2009 | 0 |  |  | 489
staffmnkmcph_50.3_0_0_0_0_0_24.1_25.5_0.1_0_0_0 | 50.31 | 0 | 0.01 | 0 | 0 | 0 | 24.14 | 25.47 | 0.05 | 0.01 | 0 | 0.02 | 0.4 | 1065 | 9.69 |  | Del Gaudio and Behrens 2009 | 0 |  |  | 490
staffmnkmcph_67.9_0.1_6.6_0.4_0.2_0_0_0.3_3.5_2.6_0_18.3 | 67.91 | 0.07 | 6.64 | 0.42 | 0.19 | 0 | 0.03 | 0.29 | 3.52 | 2.6 | 0 | 18.33 | 0.2 | 973 | 5.52 |  | Shaw 1963 | 1 |  |  | 491
staffmnkmcph_67.9_0.1_6.6_0.4_0.2_0_0_0.3_3.5_2.6_0_18.3 | 67.91 | 0.07 | 6.64 | 0.42 | 0.19 | 0 | 0.03 | 0.29 | 3.52 | 2.6 | 0 | 18.33 | 0.2 | 1023 | 5.05 |  | Shaw 1963 | 2 |  |  | 492
staffmnkmcph_67.9_0.1_6.6_0.4_0.2_0_0_0.3_3.5_2.6_0_18.3 | 67.91 | 0.07 | 6.64 | 0.42 | 0.19 | 0 | 0.03 | 0.29 | 3.52 | 2.6 | 0 | 18.33 | 0.2 | 1073 | 4.57 |  | Shaw 1963 | 3 |  |  | 493
staffmnkmcph_67.9_0.1_6.6_0.4_0.2_0_0_0.3_3.5_2.6_0_18.3 | 67.91 | 0.07 | 6.64 | 0.42 | 0.19 | 0 | 0.03 | 0.29 | 3.52 | 2.6 | 0 | 18.33 | 0.2 | 1073 | 4.63 |  | Shaw 1963 | 4 |  |  | 494
staffmnkmcph_67.9_0.1_6.6_0.4_0.2_0_0_0.3_3.5_2.6_0_18.3 | 67.91 | 0.07 | 6.64 | 0.42 | 0.19 | 0 | 0.03 | 0.29 | 3.52 | 2.6 | 0 | 18.33 | 0.2 | 1123 | 4.25 |  | Shaw 1963 | 5 |  |  | 495
staffmnkmcph_71.8_0.1_7.1_0.4_0.2_0_0.1_0.3_3.8_2.8_0_13.5 | 71.84 | 0.06 | 7.07 | 0.44 | 0.2 | 0 | 0.08 | 0.27 | 3.82 | 2.75 | 0 | 13.45 | 0.1 | 1073 | 5.51 |  | Shaw 1963 | 6 |  |  | 496
staffmnkmcph_71.8_0.1_7.1_0.4_0.2_0_0.1_0.3_3.8_2.8_0_13.5 | 71.84 | 0.06 | 7.07 | 0.44 | 0.2 | 0 | 0.08 | 0.27 | 3.82 | 2.75 | 0 | 13.45 | 0.1 | 1123 | 5.26 |  | Shaw 1963 | 7 |  |  | 497
staffmnkmcph_71.8_0.1_7.1_0.4_0.2_0_0.1_0.3_3.8_2.8_0_13.5 | 71.84 | 0.06 | 7.07 | 0.44 | 0.2 | 0 | 0.08 | 0.27 | 3.82 | 2.75 | 0 | 13.45 | 0.1 | 1173 | 4.88 |  | Shaw 1963 | 8 |  |  | 498
staffmnkmcph_71.8_0.1_7.1_0.4_0.2_0_0.1_0.3_3.8_2.8_0_13.5 | 71.84 | 0.06 | 7.07 | 0.44 | 0.2 | 0 | 0.08 | 0.27 | 3.82 | 2.75 | 0 | 13.45 | 0.2 | 1073 | 5.45 |  | Shaw 1963 | 9 |  |  | 499
staffmnkmcph_71.8_0.1_7.1_0.4_0.2_0_0.1_0.3_3.8_2.8_0_13.5 | 71.84 | 0.06 | 7.07 | 0.44 | 0.2 | 0 | 0.08 | 0.27 | 3.82 | 2.75 | 0 | 13.45 | 0.2 | 1123 | 5.17 |  | Shaw 1963 | 10 |  |  | 500
staffmnkmcph_49.4_0.4_9.7_2.4_3.4_0.1_20_13_1.6_0.2_0_0 | 49.42 | 0.35 | 9.7 | 2.36 | 3.37 | 0.09 | 19.96 | 13.02 | 1.56 | 0.17 | 0 | 0 | 0.7 | 1648 | 0.49 |  | Kushiro 1986 | 0 |  |  | 501
staffmnkmcph_49.4_0.4_9.7_2.4_3.4_0.1_20_13_1.6_0.2_0_0 | 49.42 | 0.35 | 9.7 | 2.36 | 3.37 | 0.09 | 19.96 | 13.02 | 1.56 | 0.17 | 0 | 0 | 1 | 1673 | 0.29 |  | Kushiro 1986 | 0 |  |  | 502
staffmnkmcph_49.4_0.4_9.7_2.4_3.4_0.1_20_13_1.6_0.2_0_0 | 49.42 | 0.35 | 9.7 | 2.36 | 3.37 | 0.09 | 19.96 | 13.02 | 1.56 | 0.17 | 0 | 0 | 1 | 1673 | 0.32 |  | Kushiro 1986 | 0 |  |  | 503
staffmnkmcph_49.4_0.4_9.7_2.4_3.4_0.1_20_13_1.6_0.2_0_0 | 49.42 | 0.35 | 9.7 | 2.36 | 3.37 | 0.09 | 19.96 | 13.02 | 1.56 | 0.17 | 0 | 0 | 1.3 | 1698 | 0.17 |  | Kushiro 1986 | 0 |  |  | 504
staffmnkmcph_49.4_0.4_9.7_2.4_3.4_0.1_20_13_1.6_0.2_0_0 | 49.42 | 0.35 | 9.7 | 2.36 | 3.37 | 0.09 | 19.96 | 13.02 | 1.56 | 0.17 | 0 | 0 | 1.3 | 1723 | 0.07 |  | Kushiro 1986 | 0 |  |  | 505
staffmnkmcph_49.4_0.4_9.7_2.4_3.4_0.1_20_13_1.6_0.2_0_0 | 49.42 | 0.35 | 9.7 | 2.36 | 3.37 | 0.09 | 19.96 | 13.02 | 1.56 | 0.17 | 0 | 0 | 1.3 | 1748 | -0.04 |  | Kushiro 1986 | 0 |  |  | 506
staffmnkmcph_50.9_0.6_9_7_1_0_19.9_9.9_1.6_0.2_0_0 | 50.88 | 0.57 | 9.03 | 7.04 | 1 | 0 | 19.88 | 9.87 | 1.55 | 0.18 | 0 | 0 | 0.7 | 1623 | 0.62 |  | Kushiro 1986 | 0 |  |  | 507
staffmnkmcph_50.9_0.6_9_7_1_0_19.9_9.9_1.6_0.2_0_0 | 50.88 | 0.57 | 9.03 | 7.04 | 1 | 0 | 19.88 | 9.87 | 1.55 | 0.18 | 0 | 0 | 1 | 1648 | 0.58 |  | Kushiro 1986 | 0 |  |  | 508
staffmnkmcph_50.9_0.6_9_7_1_0_19.9_9.9_1.6_0.2_0_0 | 50.88 | 0.57 | 9.03 | 7.04 | 1 | 0 | 19.88 | 9.87 | 1.55 | 0.18 | 0 | 0 | 1.3 | 1673 | 0.31 |  | Kushiro 1986 | 0 |  |  | 509
staffmnkmcph_51.3_0.5_11.3_5.9_1.8_0.1_12_15.1_1.8_0.2_0_0 | 51.34 | 0.45 | 11.25 | 5.86 | 1.83 | 0.11 | 12.03 | 15.1 | 1.81 | 0.2 | 0 | 0 | 1 | 1623 | 0.86 |  | Kushiro 1986 | 0 |  |  | 510
staffmnkmcph_51.3_0.5_11.3_5.9_1.8_0.1_12_15.1_1.8_0.2_0_0 | 51.34 | 0.45 | 11.25 | 5.86 | 1.83 | 0.11 | 12.03 | 15.1 | 1.81 | 0.2 | 0 | 0 | 1 | 1623 | 0.87 |  | Kushiro 1986 | 0 |  |  | 511
staffmnkmcph_51.3_0.5_11.3_5.9_1.8_0.1_12_15.1_1.8_0.2_0_0 | 51.34 | 0.45 | 11.25 | 5.86 | 1.83 | 0.11 | 12.03 | 15.1 | 1.81 | 0.2 | 0 | 0 | 1 | 1623 | 0.37 |  | Kushiro 1986 | 0 |  |  | 512
staffmnkmcph_51.3_0.5_11.3_5.9_1.8_0.1_12_15.1_1.8_0.2_0_0 | 51.34 | 0.45 | 11.25 | 5.86 | 1.83 | 0.11 | 12.03 | 15.1 | 1.81 | 0.2 | 0 | 0 | 1.3 | 1648 | 0.79 |  | Kushiro 1986 | 0 |  |  | 513
staffmnkmcph_51.3_0.5_11.3_5.9_1.8_0.1_12_15.1_1.8_0.2_0_0 | 51.34 | 0.45 | 11.25 | 5.86 | 1.83 | 0.11 | 12.03 | 15.1 | 1.81 | 0.2 | 0 | 0 | 1.5 | 1673 | 0.62 |  | Kushiro 1986 | 0 |  |  | 514
staffmnkmcph_50.1_1.6_9.6_5.4_1.8_0.1_16.1_11_3.2_1_0.2_0 | 50.11 | 1.56 | 9.57 | 5.39 | 1.83 | 0.13 | 16.11 | 11.01 | 3.15 | 0.97 | 0.16 | 0 | 0.7 | 1623 | 0.46 |  | Kushiro 1986 | 0 |  |  | 515
staffmnkmcph_50.1_1.6_9.6_5.4_1.8_0.1_16.1_11_3.2_1_0.2_0 | 50.11 | 1.56 | 9.57 | 5.39 | 1.83 | 0.13 | 16.11 | 11.01 | 3.15 | 0.97 | 0.16 | 0 | 1 | 1673 | 0.31 |  | Kushiro 1986 | 0 |  |  | 516
staffmnkmcph_50.1_1.6_9.6_5.4_1.8_0.1_16.1_11_3.2_1_0.2_0 | 50.11 | 1.56 | 9.57 | 5.39 | 1.83 | 0.13 | 16.11 | 11.01 | 3.15 | 0.97 | 0.16 | 0 | 1 | 1673 | 0.31 |  | Kushiro 1986 | 0 |  |  | 517
staffmnkmcph_50.1_1.6_9.6_5.4_1.8_0.1_16.1_11_3.2_1_0.2_0 | 50.11 | 1.56 | 9.57 | 5.39 | 1.83 | 0.13 | 16.11 | 11.01 | 3.15 | 0.97 | 0.16 | 0 | 1.3 | 1698 | 0.15 |  | Kushiro 1986 | 0 |  |  | 518
staffmnkmcph_50.1_1.6_9.6_5.4_1.8_0.1_16.1_11_3.2_1_0.2_0 | 50.11 | 1.56 | 9.57 | 5.39 | 1.83 | 0.13 | 16.11 | 11.01 | 3.15 | 0.97 | 0.16 | 0 | 1.5 | 1673 | 0.32 |  | Kushiro 1986 | 0 |  |  | 519
staffmnkmcph_50.1_1.6_9.6_5.4_1.8_0.1_16.1_11_3.2_1_0.2_0 | 50.11 | 1.56 | 9.57 | 5.39 | 1.83 | 0.13 | 16.11 | 11.01 | 3.15 | 0.97 | 0.16 | 0 | 1 | 1673 | 0.18 |  | Kushiro 1986 | 0 |  |  | 520
staffmnkmcph_50.1_1.6_9.6_5.4_1.8_0.1_16.1_11_3.2_1_0.2_0 | 50.11 | 1.56 | 9.57 | 5.39 | 1.83 | 0.13 | 16.11 | 11.01 | 3.15 | 0.97 | 0.16 | 0 | 1 | 1673 | 0.18 |  | Kushiro 1986 | 0 |  |  | 521
staffmnkmcph_54.5_1.2_10.1_4.9_1.1_0.1_14.8_8.7_1.9_2.5_0.2_0 | 54.5 | 1.15 | 10.06 | 4.94 | 1.09 | 0.12 | 14.81 | 8.68 | 1.91 | 2.51 | 0.24 | 0 | 0.7 | 1673 | 0.75 |  | Kushiro 1986 | 0 |  |  | 522
staffmnkmcph_54.5_1.2_10.1_4.9_1.1_0.1_14.8_8.7_1.9_2.5_0.2_0 | 54.5 | 1.15 | 10.06 | 4.94 | 1.09 | 0.12 | 14.81 | 8.68 | 1.91 | 2.51 | 0.24 | 0 | 1 | 1673 | 0.72 |  | Kushiro 1986 | 0 |  |  | 523
staffmnkmcph_54.5_1.2_10.1_4.9_1.1_0.1_14.8_8.7_1.9_2.5_0.2_0 | 54.5 | 1.15 | 10.06 | 4.94 | 1.09 | 0.12 | 14.81 | 8.68 | 1.91 | 2.51 | 0.24 | 0 | 1.3 | 1698 | 0.56 |  | Kushiro 1986 | 0 |  |  | 524
staffmnkmcph_75.2_0_12.1_0_0_0_0_0_12.6_0_0_0.1 | 75.19 | 0 | 12.06 | 0 | 0 | 0 | 0 | 0.01 | 12.6 | 0 | 0 | 0.14 | 0.1 | 1070 | 10.96 |  | Behrens and Schulze 2003 | 0 |  |  | 525
staffmnkmcph_75.2_0_12.1_0_0_0_0_0_12.6_0_0_0.1 | 75.19 | 0 | 12.06 | 0 | 0 | 0 | 0 | 0.01 | 12.6 | 0 | 0 | 0.14 | 0.1 | 1109 | 10.11 |  | Behrens and Schulze 2003 | 0 |  |  | 526
staffmnkmcph_75.2_0_12.1_0_0_0_0_0_12.6_0_0_0.1 | 75.19 | 0 | 12.06 | 0 | 0 | 0 | 0 | 0.01 | 12.6 | 0 | 0 | 0.14 | 0.1 | 1148 | 9.39 |  | Behrens and Schulze 2003 | 0 |  |  | 527
staffmnkmcph_75.2_0_12.1_0_0_0_0_0_12.6_0_0_0.1 | 75.19 | 0 | 12.06 | 0 | 0 | 0 | 0 | 0.01 | 12.6 | 0 | 0 | 0.14 | 0.2 | 1070 | 10.98 |  | Behrens and Schulze 2003 | 0 |  |  | 528
staffmnkmcph_75.2_0_12.1_0_0_0_0_0_12.6_0_0_0.1 | 75.19 | 0 | 12.06 | 0 | 0 | 0 | 0 | 0.01 | 12.6 | 0 | 0 | 0.14 | 0.2 | 1109 | 10.07 |  | Behrens and Schulze 2003 | 0 |  |  | 529
staffmnkmcph_75.2_0_12.1_0_0_0_0_0_12.6_0_0_0.1 | 75.19 | 0 | 12.06 | 0 | 0 | 0 | 0 | 0.01 | 12.6 | 0 | 0 | 0.14 | 0.2 | 1148 | 9.32 |  | Behrens and Schulze 2003 | 0 |  |  | 530
staffmnkmcph_75.2_0_12.1_0_0_0_0_0_12.6_0_0_0.1 | 75.19 | 0 | 12.06 | 0 | 0 | 0 | 0 | 0.01 | 12.6 | 0 | 0 | 0.14 | 0.2 | 1070 | 10.83 |  | Behrens and Schulze 2003 | 0 |  |  | 531
staffmnkmcph_75.2_0_12.1_0_0_0_0_0_12.6_0_0_0.1 | 75.19 | 0 | 12.06 | 0 | 0 | 0 | 0 | 0.01 | 12.6 | 0 | 0 | 0.14 | 0.2 | 1109 | 9.9 |  | Behrens and Schulze 2003 | 0 |  |  | 532
staffmnkmcph_75.2_0_12.1_0_0_0_0_0_12.6_0_0_0.1 | 75.19 | 0 | 12.06 | 0 | 0 | 0 | 0 | 0.01 | 12.6 | 0 | 0 | 0.14 | 0.2 | 1148 | 9.19 |  | Behrens and Schulze 2003 | 0 |  |  | 533
staffmnkmcph_75.2_0_12.1_0_0_0_0_0_12.6_0_0_0.1 | 75.19 | 0 | 12.06 | 0 | 0 | 0 | 0 | 0.01 | 12.6 | 0 | 0 | 0.14 | 0.2 | 1129 | 9.51 |  | Behrens and Schulze 2003 | 0 |  |  | 534
staffmnkmcph_75.2_0_12.1_0_0_0_0_0_12.6_0_0_0.1 | 75.19 | 0 | 12.06 | 0 | 0 | 0 | 0 | 0.01 | 12.6 | 0 | 0 | 0.14 | 0.2 | 1060 | 11.08 |  | Behrens and Schulze 2003 | 0 |  |  | 535
staffmnkmcph_75.2_0_12.1_0_0_0_0_0_12.6_0_0_0.1 | 75.19 | 0 | 12.06 | 0 | 0 | 0 | 0 | 0.01 | 12.6 | 0 | 0 | 0.14 | 0.2 | 1110 | 10 |  | Behrens and Schulze 2003 | 0 |  |  | 536
staffmnkmcph_75.2_0_12.1_0_0_0_0_0_12.6_0_0_0.1 | 75.19 | 0 | 12.06 | 0 | 0 | 0 | 0 | 0.01 | 12.6 | 0 | 0 | 0.14 | 0.3 | 1070 | 10.76 |  | Behrens and Schulze 2003 | 0 |  |  | 537
staffmnkmcph_75.2_0_12.1_0_0_0_0_0_12.6_0_0_0.1 | 75.19 | 0 | 12.06 | 0 | 0 | 0 | 0 | 0.01 | 12.6 | 0 | 0 | 0.14 | 0.3 | 1109 | 9.88 |  | Behrens and Schulze 2003 | 0 |  |  | 538
staffmnkmcph_75.2_0_12.1_0_0_0_0_0_12.6_0_0_0.1 | 75.19 | 0 | 12.06 | 0 | 0 | 0 | 0 | 0.01 | 12.6 | 0 | 0 | 0.14 | 0.3 | 1148 | 9.13 |  | Behrens and Schulze 2003 | 0 |  |  | 539
staffmnkmcph_75.2_0_12.1_0_0_0_0_0_12.6_0_0_0.1 | 75.19 | 0 | 12.06 | 0 | 0 | 0 | 0 | 0.01 | 12.6 | 0 | 0 | 0.14 | 0.4 | 1070 | 10.7 |  | Behrens and Schulze 2003 | 0 |  |  | 540
staffmnkmcph_75.2_0_12.1_0_0_0_0_0_12.6_0_0_0.1 | 75.19 | 0 | 12.06 | 0 | 0 | 0 | 0 | 0.01 | 12.6 | 0 | 0 | 0.14 | 0.4 | 1109 | 9.82 |  | Behrens and Schulze 2003 | 0 |  |  | 541
staffmnkmcph_75.2_0_12.1_0_0_0_0_0_12.6_0_0_0.1 | 75.19 | 0 | 12.06 | 0 | 0 | 0 | 0 | 0.01 | 12.6 | 0 | 0 | 0.14 | 0.4 | 1148 | 9.08 |  | Behrens and Schulze 2003 | 0 |  |  | 542
staffmnkmcph_68.3_0_9_0_0_0_6.3_7_9.4_0_0_0 | 68.28 | 0 | 9.01 | 0 | 0 | 0 | 6.31 | 7.02 | 9.39 | 0 | 0 | 0 | 0.1 | 988 | 11.1 |  | Behrens and Schulze 2003 | 0 |  |  | 543
staffmnkmcph_68.3_0_9_0_0_0_6.3_7_9.4_0_0_0 | 68.28 | 0 | 9.01 | 0 | 0 | 0 | 6.31 | 7.02 | 9.39 | 0 | 0 | 0 | 0.1 | 996 | 10.75 |  | Behrens and Schulze 2003 | 0 |  |  | 544
staffmnkmcph_68.3_0_9_0_0_0_6.3_7_9.4_0_0_0 | 68.28 | 0 | 9.01 | 0 | 0 | 0 | 6.31 | 7.02 | 9.39 | 0 | 0 | 0 | 0.1 | 1015 | 10.21 |  | Behrens and Schulze 2003 | 0 |  |  | 545
staffmnkmcph_68.3_0_9_0_0_0_6.3_7_9.4_0_0_0 | 68.28 | 0 | 9.01 | 0 | 0 | 0 | 6.31 | 7.02 | 9.39 | 0 | 0 | 0 | 0.1 | 1041 | 9.47 |  | Behrens and Schulze 2003 | 0 |  |  | 546
staffmnkmcph_68.3_0_9_0_0_0_6.3_7_9.4_0_0_0 | 68.28 | 0 | 9.01 | 0 | 0 | 0 | 6.31 | 7.02 | 9.39 | 0 | 0 | 0 | 0.2 | 975 | 11.31 |  | Behrens and Schulze 2003 | 0 |  |  | 547
staffmnkmcph_68.3_0_9_0_0_0_6.3_7_9.4_0_0_0 | 68.28 | 0 | 9.01 | 0 | 0 | 0 | 6.31 | 7.02 | 9.39 | 0 | 0 | 0 | 0.2 | 988 | 11.1 |  | Behrens and Schulze 2003 | 0 |  |  | 548
staffmnkmcph_68.3_0_9_0_0_0_6.3_7_9.4_0_0_0 | 68.28 | 0 | 9.01 | 0 | 0 | 0 | 6.31 | 7.02 | 9.39 | 0 | 0 | 0 | 0.2 | 996 | 10.69 |  | Behrens and Schulze 2003 | 0 |  |  | 549
staffmnkmcph_68.3_0_9_0_0_0_6.3_7_9.4_0_0_0 | 68.28 | 0 | 9.01 | 0 | 0 | 0 | 6.31 | 7.02 | 9.39 | 0 | 0 | 0 | 0.2 | 1014 | 10.14 |  | Behrens and Schulze 2003 | 0 |  |  | 550
staffmnkmcph_68.3_0_9_0_0_0_6.3_7_9.4_0_0_0 | 68.28 | 0 | 9.01 | 0 | 0 | 0 | 6.31 | 7.02 | 9.39 | 0 | 0 | 0 | 0.2 | 1015 | 10.27 |  | Behrens and Schulze 2003 | 0 |  |  | 551
staffmnkmcph_68.3_0_9_0_0_0_6.3_7_9.4_0_0_0 | 68.28 | 0 | 9.01 | 0 | 0 | 0 | 6.31 | 7.02 | 9.39 | 0 | 0 | 0 | 0.2 | 1032 | 9.61 |  | Behrens and Schulze 2003 | 0 |  |  | 552
staffmnkmcph_68.3_0_9_0_0_0_6.3_7_9.4_0_0_0 | 68.28 | 0 | 9.01 | 0 | 0 | 0 | 6.31 | 7.02 | 9.39 | 0 | 0 | 0 | 0.3 | 988 | 11.15 |  | Behrens and Schulze 2003 | 0 |  |  | 553
staffmnkmcph_68.3_0_9_0_0_0_6.3_7_9.4_0_0_0 | 68.28 | 0 | 9.01 | 0 | 0 | 0 | 6.31 | 7.02 | 9.39 | 0 | 0 | 0 | 0.3 | 995 | 10.82 |  | Behrens and Schulze 2003 | 0 |  |  | 554
staffmnkmcph_68.3_0_9_0_0_0_6.3_7_9.4_0_0_0 | 68.28 | 0 | 9.01 | 0 | 0 | 0 | 6.31 | 7.02 | 9.39 | 0 | 0 | 0 | 0.3 | 996 | 10.9 |  | Behrens and Schulze 2003 | 0 |  |  | 555
staffmnkmcph_68.3_0_9_0_0_0_6.3_7_9.4_0_0_0 | 68.28 | 0 | 9.01 | 0 | 0 | 0 | 6.31 | 7.02 | 9.39 | 0 | 0 | 0 | 0.3 | 1015 | 10.22 |  | Behrens and Schulze 2003 | 0 |  |  | 556
staffmnkmcph_68.3_0_9_0_0_0_6.3_7_9.4_0_0_0 | 68.28 | 0 | 9.01 | 0 | 0 | 0 | 6.31 | 7.02 | 9.39 | 0 | 0 | 0 | 0.3 | 1032 | 9.73 |  | Behrens and Schulze 2003 | 0 |  |  | 557
staffmnkmcph_68.3_0_9_0_0_0_6.3_7_9.4_0_0_0 | 68.28 | 0 | 9.01 | 0 | 0 | 0 | 6.31 | 7.02 | 9.39 | 0 | 0 | 0 | 0.3 | 1041 | 9.45 |  | Behrens and Schulze 2003 | 0 |  |  | 558
staffmnkmcph_68.3_0_9_0_0_0_6.3_7_9.4_0_0_0 | 68.28 | 0 | 9.01 | 0 | 0 | 0 | 6.31 | 7.02 | 9.39 | 0 | 0 | 0 | 0.3 | 1041 | 9.37 |  | Behrens and Schulze 2003 | 0 |  |  | 559
staffmnkmcph_68.3_0_9_0_0_0_6.3_7_9.4_0_0_0 | 68.28 | 0 | 9.01 | 0 | 0 | 0 | 6.31 | 7.02 | 9.39 | 0 | 0 | 0 | 0.4 | 988 | 11.2 |  | Behrens and Schulze 2003 | 0 |  |  | 560
staffmnkmcph_68.3_0_9_0_0_0_6.3_7_9.4_0_0_0 | 68.28 | 0 | 9.01 | 0 | 0 | 0 | 6.31 | 7.02 | 9.39 | 0 | 0 | 0 | 0.4 | 996 | 10.9 |  | Behrens and Schulze 2003 | 0 |  |  | 561
staffmnkmcph_68.3_0_9_0_0_0_6.3_7_9.4_0_0_0 | 68.28 | 0 | 9.01 | 0 | 0 | 0 | 6.31 | 7.02 | 9.39 | 0 | 0 | 0 | 0.4 | 1015 | 10.3 |  | Behrens and Schulze 2003 | 0 |  |  | 562
staffmnkmcph_68.3_0_9_0_0_0_6.3_7_9.4_0_0_0 | 68.28 | 0 | 9.01 | 0 | 0 | 0 | 6.31 | 7.02 | 9.39 | 0 | 0 | 0 | 0.4 | 1041 | 9.47 |  | Behrens and Schulze 2003 | 0 |  |  | 563
staffmnkmcph_61.1_0_5_0_0_0_13.7_14.9_5.3_0_0_0.1 | 61.1 | 0 | 5.02 | 0 | 0 | 0 | 13.65 | 14.88 | 5.3 | 0 | 0 | 0.05 | 0.1 | 978 | 11.08 |  | Behrens and Schulze 2003 | 0 |  |  | 564
staffmnkmcph_61.1_0_5_0_0_0_13.7_14.9_5.3_0_0_0.1 | 61.1 | 0 | 5.02 | 0 | 0 | 0 | 13.65 | 14.88 | 5.3 | 0 | 0 | 0.05 | 0.1 | 987 | 10.7 |  | Behrens and Schulze 2003 | 0 |  |  | 565
staffmnkmcph_61.1_0_5_0_0_0_13.7_14.9_5.3_0_0_0.1 | 61.1 | 0 | 5.02 | 0 | 0 | 0 | 13.65 | 14.88 | 5.3 | 0 | 0 | 0.05 | 0.1 | 1005 | 10.04 |  | Behrens and Schulze 2003 | 0 |  |  | 566
staffmnkmcph_61.1_0_5_0_0_0_13.7_14.9_5.3_0_0_0.1 | 61.1 | 0 | 5.02 | 0 | 0 | 0 | 13.65 | 14.88 | 5.3 | 0 | 0 | 0.05 | 0.1 | 1024 | 9.41 |  | Behrens and Schulze 2003 | 0 |  |  | 567
staffmnkmcph_61.1_0_5_0_0_0_13.7_14.9_5.3_0_0_0.1 | 61.1 | 0 | 5.02 | 0 | 0 | 0 | 13.65 | 14.88 | 5.3 | 0 | 0 | 0.05 | 0.2 | 987 | 10.52 |  | Behrens and Schulze 2003 | 0 |  |  | 568
staffmnkmcph_61.1_0_5_0_0_0_13.7_14.9_5.3_0_0_0.1 | 61.1 | 0 | 5.02 | 0 | 0 | 0 | 13.65 | 14.88 | 5.3 | 0 | 0 | 0.05 | 0.2 | 1005 | 10.09 |  | Behrens and Schulze 2003 | 0 |  |  | 569
staffmnkmcph_61.1_0_5_0_0_0_13.7_14.9_5.3_0_0_0.1 | 61.1 | 0 | 5.02 | 0 | 0 | 0 | 13.65 | 14.88 | 5.3 | 0 | 0 | 0.05 | 0.2 | 1006 | 9.95 |  | Behrens and Schulze 2003 | 0 |  |  | 570
staffmnkmcph_61.1_0_5_0_0_0_13.7_14.9_5.3_0_0_0.1 | 61.1 | 0 | 5.02 | 0 | 0 | 0 | 13.65 | 14.88 | 5.3 | 0 | 0 | 0.05 | 0.2 | 1006 | 9.99 |  | Behrens and Schulze 2003 | 0 |  |  | 571
staffmnkmcph_61.1_0_5_0_0_0_13.7_14.9_5.3_0_0_0.1 | 61.1 | 0 | 5.02 | 0 | 0 | 0 | 13.65 | 14.88 | 5.3 | 0 | 0 | 0.05 | 0.2 | 1024 | 9.44 |  | Behrens and Schulze 2003 | 0 |  |  | 572
staffmnkmcph_61.1_0_5_0_0_0_13.7_14.9_5.3_0_0_0.1 | 61.1 | 0 | 5.02 | 0 | 0 | 0 | 13.65 | 14.88 | 5.3 | 0 | 0 | 0.05 | 0.2 | 1025 | 9.36 |  | Behrens and Schulze 2003 | 0 |  |  | 573
staffmnkmcph_61.1_0_5_0_0_0_13.7_14.9_5.3_0_0_0.1 | 61.1 | 0 | 5.02 | 0 | 0 | 0 | 13.65 | 14.88 | 5.3 | 0 | 0 | 0.05 | 0.3 | 978 | 11.28 |  | Behrens and Schulze 2003 | 0 |  |  | 574
staffmnkmcph_61.1_0_5_0_0_0_13.7_14.9_5.3_0_0_0.1 | 61.1 | 0 | 5.02 | 0 | 0 | 0 | 13.65 | 14.88 | 5.3 | 0 | 0 | 0.05 | 0.3 | 987 | 10.87 |  | Behrens and Schulze 2003 | 0 |  |  | 575
staffmnkmcph_61.1_0_5_0_0_0_13.7_14.9_5.3_0_0_0.1 | 61.1 | 0 | 5.02 | 0 | 0 | 0 | 13.65 | 14.88 | 5.3 | 0 | 0 | 0.05 | 0.3 | 1006 | 10.1 |  | Behrens and Schulze 2003 | 0 |  |  | 576
staffmnkmcph_61.1_0_5_0_0_0_13.7_14.9_5.3_0_0_0.1 | 61.1 | 0 | 5.02 | 0 | 0 | 0 | 13.65 | 14.88 | 5.3 | 0 | 0 | 0.05 | 0.3 | 1024 | 9.49 |  | Behrens and Schulze 2003 | 0 |  |  | 577
staffmnkmcph_61.1_0_5_0_0_0_13.7_14.9_5.3_0_0_0.1 | 61.1 | 0 | 5.02 | 0 | 0 | 0 | 13.65 | 14.88 | 5.3 | 0 | 0 | 0.05 | 0.4 | 978 | 11.5 |  | Behrens and Schulze 2003 | 0 |  |  | 578
staffmnkmcph_61.1_0_5_0_0_0_13.7_14.9_5.3_0_0_0.1 | 61.1 | 0 | 5.02 | 0 | 0 | 0 | 13.65 | 14.88 | 5.3 | 0 | 0 | 0.05 | 0.4 | 987 | 11 |  | Behrens and Schulze 2003 | 0 |  |  | 579
staffmnkmcph_61.1_0_5_0_0_0_13.7_14.9_5.3_0_0_0.1 | 61.1 | 0 | 5.02 | 0 | 0 | 0 | 13.65 | 14.88 | 5.3 | 0 | 0 | 0.05 | 0.4 | 1006 | 10.2 |  | Behrens and Schulze 2003 | 0 |  |  | 580
staffmnkmcph_61.1_0_5_0_0_0_13.7_14.9_5.3_0_0_0.1 | 61.1 | 0 | 5.02 | 0 | 0 | 0 | 13.65 | 14.88 | 5.3 | 0 | 0 | 0.05 | 0.4 | 1024 | 9.55 |  | Behrens and Schulze 2003 | 0 |  |  | 581
staffmnkmcph_56.6_0_2.9_0_0_0_17.8_19.7_3_0_0_0 | 56.62 | 0 | 2.88 | 0 | 0 | 0 | 17.83 | 19.7 | 2.97 | 0 | 0 | 0 | 0.1 | 987 | 10.87 |  | Behrens and Schulze 2003 | 0 |  |  | 582
staffmnkmcph_56.6_0_2.9_0_0_0_17.8_19.7_3_0_0_0 | 56.62 | 0 | 2.88 | 0 | 0 | 0 | 17.83 | 19.7 | 2.97 | 0 | 0 | 0 | 0.1 | 1006 | 10.13 |  | Behrens and Schulze 2003 | 0 |  |  | 583
staffmnkmcph_56.6_0_2.9_0_0_0_17.8_19.7_3_0_0_0 | 56.62 | 0 | 2.88 | 0 | 0 | 0 | 17.83 | 19.7 | 2.97 | 0 | 0 | 0 | 0.1 | 1024 | 9.46 |  | Behrens and Schulze 2003 | 0 |  |  | 584
staffmnkmcph_56.6_0_2.9_0_0_0_17.8_19.7_3_0_0_0 | 56.62 | 0 | 2.88 | 0 | 0 | 0 | 17.83 | 19.7 | 2.97 | 0 | 0 | 0 | 0.1 | 1034 | 9.09 |  | Behrens and Schulze 2003 | 0 |  |  | 585
staffmnkmcph_56.6_0_2.9_0_0_0_17.8_19.7_3_0_0_0 | 56.62 | 0 | 2.88 | 0 | 0 | 0 | 17.83 | 19.7 | 2.97 | 0 | 0 | 0 | 0.2 | 979 | 11.39 |  | Behrens and Schulze 2003 | 0 |  |  | 586
staffmnkmcph_56.6_0_2.9_0_0_0_17.8_19.7_3_0_0_0 | 56.62 | 0 | 2.88 | 0 | 0 | 0 | 17.83 | 19.7 | 2.97 | 0 | 0 | 0 | 0.2 | 987 | 11.01 |  | Behrens and Schulze 2003 | 0 |  |  | 587
staffmnkmcph_56.6_0_2.9_0_0_0_17.8_19.7_3_0_0_0 | 56.62 | 0 | 2.88 | 0 | 0 | 0 | 17.83 | 19.7 | 2.97 | 0 | 0 | 0 | 0.2 | 1006 | 10.13 |  | Behrens and Schulze 2003 | 0 |  |  | 588
staffmnkmcph_56.6_0_2.9_0_0_0_17.8_19.7_3_0_0_0 | 56.62 | 0 | 2.88 | 0 | 0 | 0 | 17.83 | 19.7 | 2.97 | 0 | 0 | 0 | 0.2 | 1024 | 9.47 |  | Behrens and Schulze 2003 | 0 |  |  | 589
staffmnkmcph_56.6_0_2.9_0_0_0_17.8_19.7_3_0_0_0 | 56.62 | 0 | 2.88 | 0 | 0 | 0 | 17.83 | 19.7 | 2.97 | 0 | 0 | 0 | 0.2 | 1034 | 9.14 |  | Behrens and Schulze 2003 | 0 |  |  | 590
staffmnkmcph_56.6_0_2.9_0_0_0_17.8_19.7_3_0_0_0 | 56.62 | 0 | 2.88 | 0 | 0 | 0 | 17.83 | 19.7 | 2.97 | 0 | 0 | 0 | 0.2 | 989 | 10.84 |  | Behrens and Schulze 2003 | 0 |  |  | 591
staffmnkmcph_56.6_0_2.9_0_0_0_17.8_19.7_3_0_0_0 | 56.62 | 0 | 2.88 | 0 | 0 | 0 | 17.83 | 19.7 | 2.97 | 0 | 0 | 0 | 0.2 | 1008 | 10.1 |  | Behrens and Schulze 2003 | 0 |  |  | 592
staffmnkmcph_56.6_0_2.9_0_0_0_17.8_19.7_3_0_0_0 | 56.62 | 0 | 2.88 | 0 | 0 | 0 | 17.83 | 19.7 | 2.97 | 0 | 0 | 0 | 0.2 | 1026 | 9.4 |  | Behrens and Schulze 2003 | 0 |  |  | 593
staffmnkmcph_56.6_0_2.9_0_0_0_17.8_19.7_3_0_0_0 | 56.62 | 0 | 2.88 | 0 | 0 | 0 | 17.83 | 19.7 | 2.97 | 0 | 0 | 0 | 0.2 | 1036 | 9.06 |  | Behrens and Schulze 2003 | 0 |  |  | 594
staffmnkmcph_56.6_0_2.9_0_0_0_17.8_19.7_3_0_0_0 | 56.62 | 0 | 2.88 | 0 | 0 | 0 | 17.83 | 19.7 | 2.97 | 0 | 0 | 0 | 0.3 | 987 | 11.22 |  | Behrens and Schulze 2003 | 0 |  |  | 595
staffmnkmcph_56.6_0_2.9_0_0_0_17.8_19.7_3_0_0_0 | 56.62 | 0 | 2.88 | 0 | 0 | 0 | 17.83 | 19.7 | 2.97 | 0 | 0 | 0 | 0.3 | 1006 | 10.41 |  | Behrens and Schulze 2003 | 0 |  |  | 596
staffmnkmcph_56.6_0_2.9_0_0_0_17.8_19.7_3_0_0_0 | 56.62 | 0 | 2.88 | 0 | 0 | 0 | 17.83 | 19.7 | 2.97 | 0 | 0 | 0 | 0.3 | 1024 | 9.64 |  | Behrens and Schulze 2003 | 0 |  |  | 597
staffmnkmcph_56.6_0_2.9_0_0_0_17.8_19.7_3_0_0_0 | 56.62 | 0 | 2.88 | 0 | 0 | 0 | 17.83 | 19.7 | 2.97 | 0 | 0 | 0 | 0.3 | 1034 | 9.28 |  | Behrens and Schulze 2003 | 0 |  |  | 598
staffmnkmcph_56.6_0_2.9_0_0_0_17.8_19.7_3_0_0_0 | 56.62 | 0 | 2.88 | 0 | 0 | 0 | 17.83 | 19.7 | 2.97 | 0 | 0 | 0 | 0.4 | 987 | 11.48 |  | Behrens and Schulze 2003 | 0 |  |  | 599
staffmnkmcph_56.6_0_2.9_0_0_0_17.8_19.7_3_0_0_0 | 56.62 | 0 | 2.88 | 0 | 0 | 0 | 17.83 | 19.7 | 2.97 | 0 | 0 | 0 | 0.4 | 1006 | 10.6 |  | Behrens and Schulze 2003 | 0 |  |  | 600
staffmnkmcph_56.6_0_2.9_0_0_0_17.8_19.7_3_0_0_0 | 56.62 | 0 | 2.88 | 0 | 0 | 0 | 17.83 | 19.7 | 2.97 | 0 | 0 | 0 | 0.4 | 1024 | 9.79 |  | Behrens and Schulze 2003 | 0 |  |  | 601
staffmnkmcph_56.6_0_2.9_0_0_0_17.8_19.7_3_0_0_0 | 56.62 | 0 | 2.88 | 0 | 0 | 0 | 17.83 | 19.7 | 2.97 | 0 | 0 | 0 | 0.4 | 1034 | 9.47 |  | Behrens and Schulze 2003 | 0 |  |  | 602
staffmnkmcph_54.2_0_1.8_0_0_0_20.1_21.9_2_0_0_0 | 54.2 | 0 | 1.83 | 0 | 0 | 0 | 20.08 | 21.94 | 1.95 | 0 | 0 | 0 | 0.1 | 994 | 11.04 |  | Behrens and Schulze 2003 | 0 |  |  | 603
staffmnkmcph_54.2_0_1.8_0_0_0_20.1_21.9_2_0_0_0 | 54.2 | 0 | 1.83 | 0 | 0 | 0 | 20.08 | 21.94 | 1.95 | 0 | 0 | 0 | 0.1 | 1004 | 10.61 |  | Behrens and Schulze 2003 | 0 |  |  | 604
staffmnkmcph_54.2_0_1.8_0_0_0_20.1_21.9_2_0_0_0 | 54.2 | 0 | 1.83 | 0 | 0 | 0 | 20.08 | 21.94 | 1.95 | 0 | 0 | 0 | 0.1 | 1013 | 10.25 |  | Behrens and Schulze 2003 | 0 |  |  | 605
staffmnkmcph_54.2_0_1.8_0_0_0_20.1_21.9_2_0_0_0 | 54.2 | 0 | 1.83 | 0 | 0 | 0 | 20.08 | 21.94 | 1.95 | 0 | 0 | 0 | 0.1 | 1031 | 9.52 |  | Behrens and Schulze 2003 | 0 |  |  | 606
staffmnkmcph_54.2_0_1.8_0_0_0_20.1_21.9_2_0_0_0 | 54.2 | 0 | 1.83 | 0 | 0 | 0 | 20.08 | 21.94 | 1.95 | 0 | 0 | 0 | 0.1 | 1040 | 9.22 |  | Behrens and Schulze 2003 | 0 |  |  | 607
staffmnkmcph_54.2_0_1.8_0_0_0_20.1_21.9_2_0_0_0 | 54.2 | 0 | 1.83 | 0 | 0 | 0 | 20.08 | 21.94 | 1.95 | 0 | 0 | 0 | 0.2 | 985 | 11.25 |  | Behrens and Schulze 2003 | 0 |  |  | 608
staffmnkmcph_54.2_0_1.8_0_0_0_20.1_21.9_2_0_0_0 | 54.2 | 0 | 1.83 | 0 | 0 | 0 | 20.08 | 21.94 | 1.95 | 0 | 0 | 0 | 0.2 | 1004 | 10.74 |  | Behrens and Schulze 2003 | 0 |  |  | 609
staffmnkmcph_54.2_0_1.8_0_0_0_20.1_21.9_2_0_0_0 | 54.2 | 0 | 1.83 | 0 | 0 | 0 | 20.08 | 21.94 | 1.95 | 0 | 0 | 0 | 0.2 | 1004 | 10.74 |  | Behrens and Schulze 2003 | 0 |  |  | 610
staffmnkmcph_54.2_0_1.8_0_0_0_20.1_21.9_2_0_0_0 | 54.2 | 0 | 1.83 | 0 | 0 | 0 | 20.08 | 21.94 | 1.95 | 0 | 0 | 0 | 0.2 | 1013 | 10.33 |  | Behrens and Schulze 2003 | 0 |  |  | 611
staffmnkmcph_54.2_0_1.8_0_0_0_20.1_21.9_2_0_0_0 | 54.2 | 0 | 1.83 | 0 | 0 | 0 | 20.08 | 21.94 | 1.95 | 0 | 0 | 0 | 0.2 | 1022 | 9.92 |  | Behrens and Schulze 2003 | 0 |  |  | 612
staffmnkmcph_54.2_0_1.8_0_0_0_20.1_21.9_2_0_0_0 | 54.2 | 0 | 1.83 | 0 | 0 | 0 | 20.08 | 21.94 | 1.95 | 0 | 0 | 0 | 0.2 | 1031 | 9.58 |  | Behrens and Schulze 2003 | 0 |  |  | 613
staffmnkmcph_54.2_0_1.8_0_0_0_20.1_21.9_2_0_0_0 | 54.2 | 0 | 1.83 | 0 | 0 | 0 | 20.08 | 21.94 | 1.95 | 0 | 0 | 0 | 0.2 | 1031 | 9.64 |  | Behrens and Schulze 2003 | 0 |  |  | 614
staffmnkmcph_54.2_0_1.8_0_0_0_20.1_21.9_2_0_0_0 | 54.2 | 0 | 1.83 | 0 | 0 | 0 | 20.08 | 21.94 | 1.95 | 0 | 0 | 0 | 0.2 | 1040 | 9.23 |  | Behrens and Schulze 2003 | 0 |  |  | 615
staffmnkmcph_54.2_0_1.8_0_0_0_20.1_21.9_2_0_0_0 | 54.2 | 0 | 1.83 | 0 | 0 | 0 | 20.08 | 21.94 | 1.95 | 0 | 0 | 0 | 0.3 | 995 | 11.33 |  | Behrens and Schulze 2003 | 0 |  |  | 616
staffmnkmcph_54.2_0_1.8_0_0_0_20.1_21.9_2_0_0_0 | 54.2 | 0 | 1.83 | 0 | 0 | 0 | 20.08 | 21.94 | 1.95 | 0 | 0 | 0 | 0.3 | 1004 | 10.88 |  | Behrens and Schulze 2003 | 0 |  |  | 617
staffmnkmcph_54.2_0_1.8_0_0_0_20.1_21.9_2_0_0_0 | 54.2 | 0 | 1.83 | 0 | 0 | 0 | 20.08 | 21.94 | 1.95 | 0 | 0 | 0 | 0.3 | 1013 | 10.49 |  | Behrens and Schulze 2003 | 0 |  |  | 618
staffmnkmcph_54.2_0_1.8_0_0_0_20.1_21.9_2_0_0_0 | 54.2 | 0 | 1.83 | 0 | 0 | 0 | 20.08 | 21.94 | 1.95 | 0 | 0 | 0 | 0.3 | 1031 | 9.72 |  | Behrens and Schulze 2003 | 0 |  |  | 619
staffmnkmcph_54.2_0_1.8_0_0_0_20.1_21.9_2_0_0_0 | 54.2 | 0 | 1.83 | 0 | 0 | 0 | 20.08 | 21.94 | 1.95 | 0 | 0 | 0 | 0.3 | 1040 | 9.36 |  | Behrens and Schulze 2003 | 0 |  |  | 620
staffmnkmcph_54.2_0_1.8_0_0_0_20.1_21.9_2_0_0_0 | 54.2 | 0 | 1.83 | 0 | 0 | 0 | 20.08 | 21.94 | 1.95 | 0 | 0 | 0 | 0.4 | 1004 | 11.1 |  | Behrens and Schulze 2003 | 0 |  |  | 621
staffmnkmcph_54.2_0_1.8_0_0_0_20.1_21.9_2_0_0_0 | 54.2 | 0 | 1.83 | 0 | 0 | 0 | 20.08 | 21.94 | 1.95 | 0 | 0 | 0 | 0.4 | 1013 | 10.7 |  | Behrens and Schulze 2003 | 0 |  |  | 622
staffmnkmcph_54.2_0_1.8_0_0_0_20.1_21.9_2_0_0_0 | 54.2 | 0 | 1.83 | 0 | 0 | 0 | 20.08 | 21.94 | 1.95 | 0 | 0 | 0 | 0.4 | 1031 | 9.87 |  | Behrens and Schulze 2003 | 0 |  |  | 623
staffmnkmcph_54.2_0_1.8_0_0_0_20.1_21.9_2_0_0_0 | 54.2 | 0 | 1.83 | 0 | 0 | 0 | 20.08 | 21.94 | 1.95 | 0 | 0 | 0 | 0.4 | 1040 | 9.51 |  | Behrens and Schulze 2003 | 0 |  |  | 624
staffmnkmcph_50.2_0_0_0_0_0_23.7_26_0_0_0_0 | 50.17 | 0 | 0.01 | 0 | 0 | 0 | 23.74 | 26 | 0.04 | 0 | 0 | 0.03 | 0.1 | 1022 | 10.49 |  | Behrens and Schulze 2003 (Data from Schulze et al. 1999) | 0 |  |  | 625
staffmnkmcph_50.2_0_0_0_0_0_23.7_26_0_0_0_0 | 50.17 | 0 | 0.01 | 0 | 0 | 0 | 23.74 | 26 | 0.04 | 0 | 0 | 0.03 | 0.1 | 1032 | 10.13 |  | Behrens and Schulze 2003 (Data from Schulze et al. 1999) | 0 |  |  | 626
staffmnkmcph_50.2_0_0_0_0_0_23.7_26_0_0_0_0 | 50.17 | 0 | 0.01 | 0 | 0 | 0 | 23.74 | 26 | 0.04 | 0 | 0 | 0.03 | 0.1 | 1041 | 9.67 |  | Behrens and Schulze 2003 (Data from Schulze et al. 1999) | 0 |  |  | 627
staffmnkmcph_50.2_0_0_0_0_0_23.7_26_0_0_0_0 | 50.17 | 0 | 0.01 | 0 | 0 | 0 | 23.74 | 26 | 0.04 | 0 | 0 | 0.03 | 0.1 | 1022 | 10.67 |  | Behrens and Schulze 2003 (Data from Schulze et al. 1999) | 0 |  |  | 628
staffmnkmcph_50.2_0_0_0_0_0_23.7_26_0_0_0_0 | 50.17 | 0 | 0.01 | 0 | 0 | 0 | 23.74 | 26 | 0.04 | 0 | 0 | 0.03 | 0.1 | 1031 | 10.18 |  | Behrens and Schulze 2003 (Data from Schulze et al. 1999) | 0 |  |  | 629
staffmnkmcph_50.2_0_0_0_0_0_23.7_26_0_0_0_0 | 50.17 | 0 | 0.01 | 0 | 0 | 0 | 23.74 | 26 | 0.04 | 0 | 0 | 0.03 | 0.1 | 1041 | 9.73 |  | Behrens and Schulze 2003 (Data from Schulze et al. 1999) | 0 |  |  | 630
staffmnkmcph_50.2_0_0_0_0_0_23.7_26_0_0_0_0 | 50.17 | 0 | 0.01 | 0 | 0 | 0 | 23.74 | 26 | 0.04 | 0 | 0 | 0.03 | 0.2 | 1024 | 10.8 |  | Behrens and Schulze 2003 (Data from Schulze et al. 1999) | 0 |  |  | 631
staffmnkmcph_50.2_0_0_0_0_0_23.7_26_0_0_0_0 | 50.17 | 0 | 0.01 | 0 | 0 | 0 | 23.74 | 26 | 0.04 | 0 | 0 | 0.03 | 0.2 | 1032 | 10.3 |  | Behrens and Schulze 2003 (Data from Schulze et al. 1999) | 0 |  |  | 632
staffmnkmcph_50.2_0_0_0_0_0_23.7_26_0_0_0_0 | 50.17 | 0 | 0.01 | 0 | 0 | 0 | 23.74 | 26 | 0.04 | 0 | 0 | 0.03 | 0.2 | 1041 | 9.85 |  | Behrens and Schulze 2003 (Data from Schulze et al. 1999) | 0 |  |  | 633
staffmnkmcph_50.2_0_0_0_0_0_23.7_26_0_0_0_0 | 50.17 | 0 | 0.01 | 0 | 0 | 0 | 23.74 | 26 | 0.04 | 0 | 0 | 0.03 | 0.3 | 1022 | 11.12 |  | Behrens and Schulze 2003 (Data from Schulze et al. 1999) | 0 |  |  | 634
staffmnkmcph_50.2_0_0_0_0_0_23.7_26_0_0_0_0 | 50.17 | 0 | 0.01 | 0 | 0 | 0 | 23.74 | 26 | 0.04 | 0 | 0 | 0.03 | 0.3 | 1031 | 10.56 |  | Behrens and Schulze 2003 (Data from Schulze et al. 1999) | 0 |  |  | 635
staffmnkmcph_50.2_0_0_0_0_0_23.7_26_0_0_0_0 | 50.17 | 0 | 0.01 | 0 | 0 | 0 | 23.74 | 26 | 0.04 | 0 | 0 | 0.03 | 0.3 | 1041 | 10.07 |  | Behrens and Schulze 2003 (Data from Schulze et al. 1999) | 0 |  |  | 636
staffmnkmcph_62.4_0_13.4_0.1_0_0.1_8.7_10.7_3.5_1.2_0_0 | 62.42 | 0.02 | 13.41 | 0.05 | 0 | 0.05 | 8.65 | 10.72 | 3.48 | 1.2 | 0 | 0 | 0.5 | 1473 | 0.92 |  | Vetere et al. 2006 | MD25a |  |  | 637
staffmnkmcph_62.4_0_13.4_0.1_0_0.1_8.7_10.7_3.5_1.2_0_0 | 62.42 | 0.02 | 13.41 | 0.05 | 0 | 0.05 | 8.65 | 10.72 | 3.48 | 1.2 | 0 | 0 | 0.5 | 1473 | 0.83 |  | Vetere et al. 2006 | MD25a |  |  | 638
staffmnkmcph_62.4_0_13.4_0.1_0_0.1_8.7_10.7_3.5_1.2_0_0 | 62.42 | 0.02 | 13.41 | 0.05 | 0 | 0.05 | 8.65 | 10.72 | 3.48 | 1.2 | 0 | 0 | 0.5 | 1423 | 1.01 |  | Vetere et al. 2006 | MD25b |  |  | 639
staffmnkmcph_62.4_0_13.4_0.1_0_0.1_8.7_10.7_3.5_1.2_0_0 | 62.42 | 0.02 | 13.41 | 0.05 | 0 | 0.05 | 8.65 | 10.72 | 3.48 | 1.2 | 0 | 0 | 0.5 | 1373 | 1.09 |  | Vetere et al. 2006 | MD25c |  |  | 640
staffmnkmcph_62.4_0_13.4_0.1_0_0.1_8.7_10.7_3.5_1.2_0_0 | 62.42 | 0.02 | 13.41 | 0.05 | 0 | 0.05 | 8.65 | 10.72 | 3.48 | 1.2 | 0 | 0 | 0.5 | 1473 | 1.13 |  | Vetere et al. 2006 | MD10a |  |  | 641
staffmnkmcph_62.4_0_13.4_0.1_0_0.1_8.7_10.7_3.5_1.2_0_0 | 62.42 | 0.02 | 13.41 | 0.05 | 0 | 0.05 | 8.65 | 10.72 | 3.48 | 1.2 | 0 | 0 | 0.5 | 1473 | 1.09 |  | Vetere et al. 2006 | MD10a |  |  | 642
staffmnkmcph_62.4_0_13.4_0.1_0_0.1_8.7_10.7_3.5_1.2_0_0 | 62.42 | 0.02 | 13.41 | 0.05 | 0 | 0.05 | 8.65 | 10.72 | 3.48 | 1.2 | 0 | 0 | 0.5 | 1473 | 1.16 |  | Vetere et al. 2006 | MD10a |  |  | 643
staffmnkmcph_62.4_0_13.4_0.1_0_0.1_8.7_10.7_3.5_1.2_0_0 | 62.42 | 0.02 | 13.41 | 0.05 | 0 | 0.05 | 8.65 | 10.72 | 3.48 | 1.2 | 0 | 0 | 0.5 | 1373 | 1.7 |  | Vetere et al. 2006 | MD10b |  |  | 644
staffmnkmcph_62.4_0_13.4_0.1_0_0.1_8.7_10.7_3.5_1.2_0_0 | 62.42 | 0.02 | 13.41 | 0.05 | 0 | 0.05 | 8.65 | 10.72 | 3.48 | 1.2 | 0 | 0 | 0.5 | 1373 | 1.55 |  | Vetere et al. 2006 | MD10b |  |  | 645
staffmnkmcph_62.4_0_13.4_0.1_0_0.1_8.7_10.7_3.5_1.2_0_0 | 62.42 | 0.02 | 13.41 | 0.05 | 0 | 0.05 | 8.65 | 10.72 | 3.48 | 1.2 | 0 | 0 | 0.5 | 1373 | 1.75 |  | Vetere et al. 2006 | MD10b |  |  | 646
staffmnkmcph_62.4_0_13.4_0.1_0_0.1_8.7_10.7_3.5_1.2_0_0 | 62.42 | 0.02 | 13.41 | 0.05 | 0 | 0.05 | 8.65 | 10.72 | 3.48 | 1.2 | 0 | 0 | 0.5 | 1523 | 1.02 |  | Vetere et al. 2006 | MD10c |  |  | 647
staffmnkmcph_62.4_0_13.4_0.1_0_0.1_8.7_10.7_3.5_1.2_0_0 | 62.42 | 0.02 | 13.41 | 0.05 | 0 | 0.05 | 8.65 | 10.72 | 3.48 | 1.2 | 0 | 0 | 0.5 | 1423 | 1.56 |  | Vetere et al. 2006 | MD10d |  |  | 648
staffmnkmcph_62.4_0_13.4_0.1_0_0.1_8.7_10.7_3.5_1.2_0_0 | 62.42 | 0.02 | 13.41 | 0.05 | 0 | 0.05 | 8.65 | 10.72 | 3.48 | 1.2 | 0 | 0 | 0.5 | 1523 | 1.25 |  | Vetere et al. 2006 | MD17a |  |  | 649
staffmnkmcph_62.4_0_13.4_0.1_0_0.1_8.7_10.7_3.5_1.2_0_0 | 62.42 | 0.02 | 13.41 | 0.05 | 0 | 0.05 | 8.65 | 10.72 | 3.48 | 1.2 | 0 | 0 | 0.5 | 1523 | 1.32 |  | Vetere et al. 2006 | MD17a |  |  | 650
staffmnkmcph_62.4_0_13.4_0.1_0_0.1_8.7_10.7_3.5_1.2_0_0 | 62.42 | 0.02 | 13.41 | 0.05 | 0 | 0.05 | 8.65 | 10.72 | 3.48 | 1.2 | 0 | 0 | 0.5 | 1473 | 1.29 |  | Vetere et al. 2006 | MD17b |  |  | 651
staffmnkmcph_62.4_0_13.4_0.1_0_0.1_8.7_10.7_3.5_1.2_0_0 | 62.42 | 0.02 | 13.41 | 0.05 | 0 | 0.05 | 8.65 | 10.72 | 3.48 | 1.2 | 0 | 0 | 0.5 | 1473 | 1.22 |  | Vetere et al. 2006 | MD17b |  |  | 652
staffmnkmcph_62.4_0_13.4_0.1_0_0.1_8.7_10.7_3.5_1.2_0_0 | 62.42 | 0.02 | 13.41 | 0.05 | 0 | 0.05 | 8.65 | 10.72 | 3.48 | 1.2 | 0 | 0 | 0.5 | 1423 | 1.53 |  | Vetere et al. 2006 | MD17c |  |  | 653
staffmnkmcph_62.4_0_13.4_0.1_0_0.1_8.7_10.7_3.5_1.2_0_0 | 62.42 | 0.02 | 13.41 | 0.05 | 0 | 0.05 | 8.65 | 10.72 | 3.48 | 1.2 | 0 | 0 | 0.5 | 1523 | 1.54 |  | Vetere et al. 2006 | MD12a |  |  | 654
staffmnkmcph_62.4_0_13.4_0.1_0_0.1_8.7_10.7_3.5_1.2_0_0 | 62.42 | 0.02 | 13.41 | 0.05 | 0 | 0.05 | 8.65 | 10.72 | 3.48 | 1.2 | 0 | 0 | 0.5 | 1523 | 1.59 |  | Vetere et al. 2006 | MD12a |  |  | 655
staffmnkmcph_62.4_0_13.4_0.1_0_0.1_8.7_10.7_3.5_1.2_0_0 | 62.42 | 0.02 | 13.41 | 0.05 | 0 | 0.05 | 8.65 | 10.72 | 3.48 | 1.2 | 0 | 0 | 0.5 | 1473 | 1.68 |  | Vetere et al. 2006 | MD12b |  |  | 656
staffmnkmcph_62.4_0_13.4_0.1_0_0.1_8.7_10.7_3.5_1.2_0_0 | 62.42 | 0.02 | 13.41 | 0.05 | 0 | 0.05 | 8.65 | 10.72 | 3.48 | 1.2 | 0 | 0 | 0.5 | 1473 | 1.72 |  | Vetere et al. 2006 | MD12b |  |  | 657
staffmnkmcph_62.4_0_13.4_0.1_0_0.1_8.7_10.7_3.5_1.2_0_0 | 62.42 | 0.02 | 13.41 | 0.05 | 0 | 0.05 | 8.65 | 10.72 | 3.48 | 1.2 | 0 | 0 | 0.5 | 1573 | 1.36 |  | Vetere et al. 2006 | MD12c |  |  | 658
staffmnkmcph_62.4_0_13.4_0.1_0_0.1_8.7_10.7_3.5_1.2_0_0 | 62.42 | 0.02 | 13.41 | 0.05 | 0 | 0.05 | 8.65 | 10.72 | 3.48 | 1.2 | 0 | 0 | 0.5 | 1523 | 1.63 |  | Vetere et al. 2006 | MD13a |  |  | 659
staffmnkmcph_62.4_0_13.4_0.1_0_0.1_8.7_10.7_3.5_1.2_0_0 | 62.42 | 0.02 | 13.41 | 0.05 | 0 | 0.05 | 8.65 | 10.72 | 3.48 | 1.2 | 0 | 0 | 0.5 | 1523 | 1.62 |  | Vetere et al. 2006 | MD13b |  |  | 660
staffmnkmcph_62.4_0_13.4_0.1_0_0.1_8.7_10.7_3.5_1.2_0_0 | 62.42 | 0.02 | 13.41 | 0.05 | 0 | 0.05 | 8.65 | 10.72 | 3.48 | 1.2 | 0 | 0 | 0.5 | 1523 | 1.59 |  | Vetere et al. 2006 | MD13c |  |  | 661
staffmnkmcph_58.3_0_10_5.4_1.2_0.2_7.9_10_3.9_3.3_0_0 | 58.33 | 0.02 | 9.95 | 5.36 | 1.15 | 0.15 | 7.94 | 9.95 | 3.87 | 3.28 | 0 | 0 | 0.5 | 1573 | 1.88 |  | Vetere et al. 2007 | Vul23a |  |  | 662
staffmnkmcph_58.3_0_10_5.4_1.2_0.2_7.9_10_3.9_3.3_0_0 | 58.33 | 0.02 | 9.95 | 5.36 | 1.15 | 0.15 | 7.94 | 9.95 | 3.87 | 3.28 | 0 | 0 | 0.5 | 1573 | 1.86 |  | Vetere et al. 2007 | Vul23b |  |  | 663
staffmnkmcph_58.3_0_10_5.4_1.2_0.2_7.9_10_3.9_3.3_0_0 | 58.33 | 0.02 | 9.95 | 5.36 | 1.15 | 0.15 | 7.94 | 9.95 | 3.87 | 3.28 | 0 | 0 | 2 | 1573 | 1.91 |  | Vetere et al. 2007 | Vul7 |  |  | 664
staffmnkmcph_58.3_0_10_5.4_1.2_0.2_7.9_10_3.9_3.3_0_0 | 58.33 | 0.02 | 9.95 | 5.36 | 1.15 | 0.15 | 7.94 | 9.95 | 3.87 | 3.28 | 0 | 0 | 0.5 | 1623 | 1.54 |  | Vetere et al. 2007 | Vul22 |  |  | 665
staffmnkmcph_58.4_0_10_5.2_1.2_0.2_7.9_10_3.9_3.3_0_0 | 58.38 | 0.02 | 9.96 | 5.21 | 1.23 | 0.15 | 7.94 | 9.95 | 3.87 | 3.29 | 0 | 0 | 0.5 | 1673 | 1.27 |  | Vetere et al. 2007 | Vul21 |  |  | 666
staffmnkmcph_58.2_0_9.9_5.7_1_0.2_7.9_9.9_3.9_3.3_0_0 | 58.24 | 0.02 | 9.94 | 5.66 | 0.99 | 0.15 | 7.92 | 9.93 | 3.86 | 3.28 | 0 | 0 | 0.5 | 1473 | 2.47 |  | Vetere et al. 2007 | Vul15 |  |  | 667
staffmnkmcph_58.3_0_10_5.4_1.2_0.2_7.9_10_3.9_3.3_0_0 | 58.33 | 0.02 | 9.95 | 5.36 | 1.15 | 0.15 | 7.94 | 9.95 | 3.87 | 3.28 | 0 | 0 | 0.5 | 1373 | 2.41 |  | Vetere et al. 2007 | Vul27 |  |  | 668
staffmnkmcph_58.3_0_10_5.4_1.2_0.2_7.9_10_3.9_3.3_0_0 | 58.33 | 0.02 | 9.95 | 5.36 | 1.15 | 0.15 | 7.94 | 9.95 | 3.87 | 3.28 | 0 | 0 | 0.5 | 1473 | 1.61 |  | Vetere et al. 2007 | Vul25 |  |  | 669
staffmnkmcph_58.3_0_9.9_5.6_1_0.2_7.9_9.9_3.9_3.3_0_0 | 58.26 | 0.02 | 9.94 | 5.58 | 1.03 | 0.15 | 7.93 | 9.94 | 3.87 | 3.28 | 0 | 0 | 0.5 | 1523 | 1.08 |  | Vetere et al. 2007 | Vul24 |  |  | 670
staffmnkmcph_58.2_0_9.9_5.7_1_0.2_7.9_9.9_3.9_3.3_0_0 | 58.24 | 0.02 | 9.94 | 5.66 | 0.99 | 0.15 | 7.92 | 9.93 | 3.86 | 3.28 | 0 | 0 | 0.5 | 1573 | 1.02 |  | Vetere et al. 2007 | Vul28 |  |  | 671
staffmnkmcph_58.4_0_10_5.2_1.2_0.2_7.9_10_3.9_3.3_0_0 | 58.38 | 0.02 | 9.96 | 5.21 | 1.23 | 0.15 | 7.94 | 9.95 | 3.87 | 3.29 | 0 | 0 | 0.5 | 1473 | 1.26 |  | Vetere et al. 2007 | Vul17a |  |  | 672
staffmnkmcph_58.3_0_10_5.4_1.2_0.2_7.9_10_3.9_3.3_0_0 | 58.33 | 0.02 | 9.95 | 5.36 | 1.15 | 0.15 | 7.94 | 9.95 | 3.87 | 3.28 | 0 | 0 | 0.5 | 1523 | 0.96 |  | Vetere et al. 2007 | Vul17b |  |  | 673
staffmnkmcph_58.7_0_10_4.3_1.7_0.2_8_10_3.9_3.3_0_0 | 58.65 | 0.02 | 10.01 | 4.31 | 1.69 | 0.15 | 7.98 | 10 | 3.89 | 3.3 | 0 | 0 | 0.5 | 1523 | 0.91 |  | Vetere et al. 2007 | Vul2 |  |  | 674
staffmnkmcph_58.5_0_10_4.9_1.4_0.2_8_10_3.9_3.3_0_0 | 58.47 | 0.02 | 9.97 | 4.91 | 1.38 | 0.15 | 7.95 | 9.97 | 3.88 | 3.29 | 0 | 0 | 0.5 | 1473 | 0.84 |  | Vetere et al. 2007 | Vul13a |  |  | 675
staffmnkmcph_58.3_0_10_5.4_1.2_0.2_7.9_10_3.9_3.3_0_0 | 58.33 | 0.02 | 9.95 | 5.36 | 1.15 | 0.15 | 7.94 | 9.95 | 3.87 | 3.28 | 0 | 0 | 0.5 | 1523 | 0.75 |  | Vetere et al. 2007 | Vul13b |  |  | 676
staffmnkmcph_58.3_0_10_5.4_1.2_0.2_7.9_10_3.9_3.3_0_0 | 58.33 | 0.02 | 9.95 | 5.36 | 1.15 | 0.15 | 7.94 | 9.95 | 3.87 | 3.28 | 0 | 0 | 0.5 | 1473 | 0.72 |  | Vetere et al. 2007 | Vul16 |  |  | 677
staffmnkmcph_53_0.7_8.8_3.5_1.1_0_4.1_6.9_2.9_0.9_0_18.2 | 52.95 | 0.68 | 8.82 | 3.49 | 1.12 | 0.03 | 4.06 | 6.85 | 2.92 | 0.92 | 0 | 18.16 | 0.5 | 1473 | 0.69 |  | Vetere et al. 2008 | MDIB32a |  |  | 678
staffmnkmcph_53_0.7_8.8_3.5_1.1_0_4.1_6.9_2.9_0.9_0_18.2 | 52.95 | 0.68 | 8.82 | 3.49 | 1.12 | 0.03 | 4.06 | 6.85 | 2.92 | 0.92 | 0 | 18.16 | 0.5 | 1473 | 0.97 |  | Vetere et al. 2008 | MDIB32a |  |  | 679
staffmnkmcph_53_0.7_8.8_3.5_1.1_0_4.1_6.9_2.9_0.9_0_18.2 | 52.95 | 0.68 | 8.82 | 3.49 | 1.12 | 0.03 | 4.06 | 6.85 | 2.92 | 0.92 | 0 | 18.16 | 0.5 | 1423 | 0.95 |  | Vetere et al. 2008 | MDIB32b |  |  | 680
staffmnkmcph_53_0.7_8.8_3.5_1.1_0_4.1_6.9_2.9_0.9_0_18.2 | 52.95 | 0.68 | 8.82 | 3.49 | 1.12 | 0.03 | 4.06 | 6.85 | 2.92 | 0.92 | 0 | 18.16 | 0.5 | 1423 | 1.11 |  | Vetere et al. 2008 | MDIB32b |  |  | 681
staffmnkmcph_53_0.7_8.8_3.5_1.1_0_4.1_6.9_2.9_0.9_0_18.2 | 52.95 | 0.68 | 8.82 | 3.49 | 1.12 | 0.03 | 4.06 | 6.85 | 2.92 | 0.92 | 0 | 18.16 | 0.5 | 1373 | 1.05 |  | Vetere et al. 2008 | MDIB32c |  |  | 682
staffmnkmcph_53_0.7_8.8_3.5_1.1_0_4.1_6.9_2.9_0.9_0_18.2 | 52.95 | 0.68 | 8.82 | 3.49 | 1.12 | 0.03 | 4.06 | 6.85 | 2.92 | 0.92 | 0 | 18.16 | 0.5 | 1373 | 1.26 |  | Vetere et al. 2008 | MDIB32c |  |  | 683
staffmnkmcph_52.8_0.7_8.8_3.5_1.1_0_4.1_6.8_2.9_0.9_0_18.4 | 52.79 | 0.68 | 8.79 | 3.48 | 1.11 | 0.03 | 4.05 | 6.83 | 2.92 | 0.92 | 0 | 18.4 | 0.5 | 1323 | 1.73 |  | Vetere et al. 2008 | MDIB32d |  |  | 684
staffmnkmcph_54.9_0.7_9.2_4.2_0.9_0_4.2_7.1_3_1_0_14.8 | 54.94 | 0.71 | 9.15 | 4.15 | 0.89 | 0.03 | 4.21 | 7.1 | 3.03 | 0.96 | 0 | 14.83 | 1 | 1473 | 1.16 |  | Vetere et al. 2008 | MDIB24 |  |  | 685
staffmnkmcph_57_0.7_9.5_4.3_1_0_4.4_7.4_3.2_1_0_11.7 | 56.98 | 0.74 | 9.49 | 4.25 | 0.95 | 0.03 | 4.37 | 7.37 | 3.15 | 0.99 | 0 | 11.69 | 0.5 | 1523 | 0.95 |  | Vetere et al. 2008 | MDIB4 |  |  | 686
staffmnkmcph_57_0.7_9.5_4.3_1_0_4.4_7.4_3.2_1_0_11.7 | 56.98 | 0.74 | 9.49 | 4.25 | 0.95 | 0.03 | 4.37 | 7.37 | 3.15 | 0.99 | 0 | 11.69 | 0.5 | 1523 | 1.01 |  | Vetere et al. 2008 | MDIB4 |  |  | 687
staffmnkmcph_57.6_0.7_9.6_4.4_0.9_0_4.4_7.5_3.2_1_0_10.7 | 57.61 | 0.74 | 9.59 | 4.35 | 0.93 | 0.03 | 4.42 | 7.45 | 3.18 | 1 | 0 | 10.69 | 0.5 | 1473 | 1.24 |  | Vetere et al. 2008 | MDIB31 |  |  | 688
staffmnkmcph_57.6_0.7_9.6_4.4_0.9_0_4.4_7.5_3.2_1_0_10.7 | 57.61 | 0.74 | 9.59 | 4.35 | 0.93 | 0.03 | 4.42 | 7.45 | 3.18 | 1 | 0 | 10.69 | 0.5 | 1473 | 1.5 |  | Vetere et al. 2008 | MDIB31 |  |  | 689
staffmnkmcph_57.3_0.7_9.5_4.3_0.9_0_4.4_7.4_3.2_1_0_11.2 | 57.31 | 0.74 | 9.54 | 4.33 | 0.93 | 0.03 | 4.39 | 7.41 | 3.17 | 1 | 0 | 11.15 | 0.5 | 1473 | 1.54 |  | Vetere et al. 2008 | MDIB10a |  |  | 690
staffmnkmcph_57.3_0.7_9.5_4.3_0.9_0_4.4_7.4_3.2_1_0_11.2 | 57.31 | 0.74 | 9.54 | 4.33 | 0.93 | 0.03 | 4.39 | 7.41 | 3.17 | 1 | 0 | 11.15 | 0.5 | 1473 | 1.51 |  | Vetere et al. 2008 | MDIB10a |  |  | 691
staffmnkmcph_57.5_0.7_9.6_4.3_0.9_0_4.4_7.4_3.2_1_0_10.9 | 57.46 | 0.74 | 9.57 | 4.34 | 0.93 | 0.03 | 4.4 | 7.43 | 3.17 | 1 | 0 | 10.92 | 0.5 | 1523 | 1.18 |  | Vetere et al. 2008 | MDIB10b |  |  | 692
staffmnkmcph_57.6_0.7_9.6_4.2_1_0_4.4_7.5_3.2_1_0_10.8 | 57.6 | 0.74 | 9.59 | 4.23 | 1 | 0.03 | 4.42 | 7.45 | 3.18 | 1 | 0 | 10.75 | 1 | 1523 | 1.21 |  | Vetere et al. 2008 | MDIB25 |  |  | 693
staffmnkmcph_57.6_0.7_9.6_4.2_1_0_4.4_7.5_3.2_1_0_10.8 | 57.6 | 0.74 | 9.59 | 4.23 | 1 | 0.03 | 4.42 | 7.45 | 3.18 | 1 | 0 | 10.75 | 1 | 1523 | 1.22 |  | Vetere et al. 2008 | MDIB25 |  |  | 694
staffmnkmcph_58.5_0.8_9.7_4.1_1.1_0_4.5_7.6_3.2_1_0_9.5 | 58.45 | 0.76 | 9.73 | 4.1 | 1.1 | 0.03 | 4.48 | 7.56 | 3.23 | 1.02 | 0 | 9.53 | 0.5 | 1473 | 1.46 |  | Vetere et al. 2008 | MDIB30a |  |  | 695
staffmnkmcph_58.5_0.8_9.7_4.1_1.1_0_4.5_7.6_3.2_1_0_9.5 | 58.45 | 0.76 | 9.73 | 4.1 | 1.1 | 0.03 | 4.48 | 7.56 | 3.23 | 1.02 | 0 | 9.53 | 0.5 | 1473 | 1.46 |  | Vetere et al. 2008 | MDIB30a |  |  | 696
staffmnkmcph_58.5_0.8_9.7_4.1_1.1_0_4.5_7.6_3.2_1_0_9.5 | 58.45 | 0.76 | 9.73 | 4.1 | 1.1 | 0.03 | 4.48 | 7.56 | 3.23 | 1.02 | 0 | 9.53 | 0.5 | 1423 | 1.75 |  | Vetere et al. 2008 | MDIB30b |  |  | 697
staffmnkmcph_58.5_0.8_9.7_4.1_1.1_0_4.5_7.6_3.2_1_0_9.5 | 58.45 | 0.76 | 9.73 | 4.1 | 1.1 | 0.03 | 4.48 | 7.56 | 3.23 | 1.02 | 0 | 9.53 | 0.5 | 1423 | 1.74 |  | Vetere et al. 2008 | MDIB30b |  |  | 698
staffmnkmcph_58.5_0.8_9.7_4.1_1.1_0_4.5_7.6_3.2_1_0_9.5 | 58.45 | 0.76 | 9.73 | 4.1 | 1.1 | 0.03 | 4.48 | 7.56 | 3.23 | 1.02 | 0 | 9.53 | 0.5 | 1523 | 1.56 |  | Vetere et al. 2008 | MDIB30c |  |  | 699
staffmnkmcph_58.4_0.8_9.7_4.1_1.1_0_4.5_7.6_3.2_1_0_9.7 | 58.36 | 0.75 | 9.72 | 4.1 | 1.1 | 0.03 | 4.47 | 7.55 | 3.22 | 1.02 | 0 | 9.68 | 0.5 | 1373 | 1.98 |  | Vetere et al. 2008 | MDIB30d |  |  | 700
staffmnkmcph_58.4_0.8_9.7_4.1_1.1_0_4.5_7.6_3.2_1_0_9.7 | 58.36 | 0.75 | 9.72 | 4.1 | 1.1 | 0.03 | 4.47 | 7.55 | 3.22 | 1.02 | 0 | 9.68 | 0.5 | 1373 | 1.92 |  | Vetere et al. 2008 | MDIB30d |  |  | 701
staffmnkmcph_59.1_0.8_9.8_4.9_0.8_0_4.5_7.6_3.3_1_0_8.2 | 59.08 | 0.76 | 9.84 | 4.85 | 0.77 | 0.03 | 4.53 | 7.64 | 3.26 | 1.03 | 0 | 8.21 | 0.5 | 1473 | 1.39 |  | Vetere et al. 2008 | MDIB29 |  |  | 702
staffmnkmcph_59.1_0.8_9.8_4.9_0.8_0_4.5_7.6_3.3_1_0_8.2 | 59.08 | 0.76 | 9.84 | 4.85 | 0.77 | 0.03 | 4.53 | 7.64 | 3.26 | 1.03 | 0 | 8.21 | 0.5 | 1473 | 1.34 |  | Vetere et al. 2008 | MDIB29 |  |  | 703
staffmnkmcph_64.6_0.8_10.8_4.3_1.4_0_5_8.4_3.6_1.1_0_0.2 | 64.56 | 0.83 | 10.75 | 4.25 | 1.36 | 0.04 | 4.95 | 8.35 | 3.57 | 1.12 | 0 | 0.22 | 0.5 | 1523 | 2.54 |  | Vetere et al. 2008 | MDIB12a |  |  | 704
staffmnkmcph_64.5_0.8_10.7_4.3_1.4_0_4.9_8.3_3.6_1.1_0_0.3 | 64.51 | 0.83 | 10.74 | 4.25 | 1.36 | 0.04 | 4.94 | 8.34 | 3.56 | 1.12 | 0 | 0.29 | 2 | 1473 | 2.9 |  | Vetere et al. 2008 | MDIB12b |  |  | 705
staffmnkmcph_64.2_0.8_10.7_5.8_0.6_0_4.9_8.3_3.5_1.1_0_0.1 | 64.16 | 0.83 | 10.68 | 5.75 | 0.59 | 0.04 | 4.92 | 8.3 | 3.54 | 1.12 | 0 | 0.07 | 0.3 | 1573 | 1.83 |  | Vetere et al. 2008 | R13 |  |  | 706
staffmnkmcph_64.6_0.8_10.8_4.2_1.4_0_5_8.4_3.6_1.1_0_0.3 | 64.56 | 0.83 | 10.75 | 4.18 | 1.39 | 0.04 | 4.95 | 8.35 | 3.57 | 1.12 | 0 | 0.25 | 0.3 | 1523 | 3.11 |  | Vetere et al. 2008 | J1 |  |  | 707
staffmnkmcph_54.5_0.7_9.1_3.7_1.1_0_4.2_7.1_3_1_0_15.7 | 54.54 | 0.71 | 9.08 | 3.65 | 1.12 | 0.03 | 4.18 | 7.05 | 3.01 | 0.95 | 0 | 15.67 | 0.2 | 1323 | 1.32 |  | Vetere et al. 2008 | R6 |  |  | 708
staffmnkmcph_54.3_0.7_9_3.8_1_0_4.2_7_3_1_0_15.9 | 54.31 | 0.7 | 9.04 | 3.81 | 1.03 | 0.03 | 4.16 | 7.02 | 3 | 0.95 | 0 | 15.94 | 0.2 | 1323 | 1.5 |  | Vetere et al. 2008 | R7 |  |  | 709
staffmnkmcph_54.8_0.7_9.1_4.6_0.7_0_4.2_7.1_3_1_0_14.9 | 54.79 | 0.71 | 9.12 | 4.56 | 0.68 | 0.03 | 4.2 | 7.09 | 3.03 | 0.95 | 0 | 14.85 | 0.2 | 1323 | 1.17 |  | Vetere et al. 2008 | R9 |  |  | 710
staffmnkmcph_54.8_0.7_9.1_4.6_0.7_0_4.2_7.1_3_1_0_14.9 | 54.77 | 0.71 | 9.12 | 4.55 | 0.68 | 0.03 | 4.2 | 7.08 | 3.03 | 0.95 | 0 | 14.87 | 0.2 | 1323 | 1.42 |  | Vetere et al. 2008 | R10 |  |  | 711
staffmnkmcph_57.6_0.7_9.6_4.4_0.9_0_4.4_7.5_3.2_1_0_10.7 | 57.61 | 0.74 | 9.59 | 4.35 | 0.93 | 0.03 | 4.42 | 7.45 | 3.18 | 1 | 0 | 10.69 | 0.3 | 747 | 10.33 |  | Vetere et al. 2008 | MDIB7 |  |  | 712
staffmnkmcph_57.6_0.7_9.6_4.4_0.9_0_4.4_7.5_3.2_1_0_10.7 | 57.61 | 0.74 | 9.59 | 4.35 | 0.93 | 0.03 | 4.42 | 7.45 | 3.18 | 1 | 0 | 10.69 | 0.3 | 757 | 10.07 |  | Vetere et al. 2008 | MDIB7 |  |  | 713
staffmnkmcph_57.6_0.7_9.6_4.4_0.9_0_4.4_7.5_3.2_1_0_10.7 | 57.61 | 0.74 | 9.59 | 4.35 | 0.93 | 0.03 | 4.42 | 7.45 | 3.18 | 1 | 0 | 10.69 | 0.3 | 747 | 10.36 |  | Vetere et al. 2008 | MDIB7 |  |  | 714
staffmnkmcph_57.6_0.7_9.6_4.4_0.9_0_4.4_7.5_3.2_1_0_10.7 | 57.61 | 0.74 | 9.59 | 4.35 | 0.93 | 0.03 | 4.42 | 7.45 | 3.18 | 1 | 0 | 10.69 | 0.3 | 768 | 9.77 |  | Vetere et al. 2008 | MDIB7 |  |  | 715
staffmnkmcph_57.6_0.7_9.6_4.4_0.9_0_4.4_7.5_3.2_1_0_10.7 | 57.61 | 0.74 | 9.59 | 4.35 | 0.93 | 0.03 | 4.42 | 7.45 | 3.18 | 1 | 0 | 10.69 | 0.3 | 747 | 10.47 |  | Vetere et al. 2008 | MDIB7 |  |  | 716
staffmnkmcph_75_0_12.5_0_0_0_0_0_12.5_0_0_0 | 74.99 | 0 | 12.51 | 0 | 0 | 0 | 0 | 0 | 12.5 | 0 | 0 | 0 | 0.4 | 1673 | 4.02 |  | Persikov and Bukhtiyarov 1999 | 0 |  |  | 717
staffmnkmcph_75_0_12.5_0_0_0_0_0_12.5_0_0_0 | 74.99 | 0 | 12.51 | 0 | 0 | 0 | 0 | 0 | 12.5 | 0 | 0 | 0 | 5 | 2073 | 0.77 |  | Persikov and Bukhtiyarov 1999 | 0 |  |  | 718
staffmnkmcph_75_0_12.5_0_0_0_0_0_12.5_0_0_0 | 74.99 | 0 | 12.51 | 0 | 0 | 0 | 0 | 0 | 12.5 | 0 | 0 | 0 | 5 | 2173 | 0.53 |  | Persikov and Bukhtiyarov 1999 | 0 |  |  | 719
staffmnkmcph_70.2_0_11.6_0_0_0_0_0_11.6_0_0_6.6 | 70.24 | 0 | 11.56 | 0 | 0 | 0 | 0 | 0 | 11.62 | 0 | 0 | 6.58 | 0.1 | 1473 | 3.58 |  | Persikov and Bukhtiyarov 1999 | 0 |  |  | 720
staffmnkmcph_70.2_0_11.6_0_0_0_0_0_11.6_0_0_6.6 | 70.24 | 0 | 11.56 | 0 | 0 | 0 | 0 | 0 | 11.62 | 0 | 0 | 6.58 | 0.1 | 1673 | 2.6 |  | Persikov and Bukhtiyarov 1999 | 0 |  |  | 721
staffmnkmcph_64.1_0_10.6_0_0_0_0_0_10.7_0_0_14.7 | 64.09 | 0 | 10.6 | 0 | 0 | 0 | 0 | 0 | 10.65 | 0 | 0 | 14.67 | 0.2 | 1473 | 2.75 |  | Persikov and Bukhtiyarov 1999 | 0 |  |  | 722
staffmnkmcph_64.1_0_10.6_0_0_0_0_0_10.7_0_0_14.7 | 64.09 | 0 | 10.6 | 0 | 0 | 0 | 0 | 0 | 10.65 | 0 | 0 | 14.67 | 0.2 | 1673 | 1.76 |  | Persikov and Bukhtiyarov 1999 | 0 |  |  | 723
staffmnkmcph_59.2_0_9.8_0_0_0_0_0_9.8_0_0_21.2 | 59.23 | 0 | 9.75 | 0 | 0 | 0 | 0 | 0 | 9.79 | 0 | 0 | 21.23 | 0.4 | 1473 | 2 |  | Persikov and Bukhtiyarov 1999 | 0 |  |  | 724
staffmnkmcph_59.2_0_9.8_0_0_0_0_0_9.8_0_0_21.2 | 59.23 | 0 | 9.75 | 0 | 0 | 0 | 0 | 0 | 9.79 | 0 | 0 | 21.23 | 0.4 | 1673 | 1.2 |  | Persikov and Bukhtiyarov 1999 | 0 |  |  | 725
staffmnkmcph_50_0_0_0_0_0_25.2_24.8_0_0_0_0 | 49.99 | 0 | 0 | 0 | 0 | 0 | 25.17 | 24.84 | 0 | 0 | 0 | 0 | 0.5 | 1873 | -0.46 |  | Persikov and Bukhtiyarov 1999 | 0 |  |  | 726
staffmnkmcph_50_0_0_0_0_0_25.2_24.8_0_0_0_0 | 49.99 | 0 | 0 | 0 | 0 | 0 | 25.17 | 24.84 | 0 | 0 | 0 | 0 | 1 | 1873 | -0.3 |  | Persikov and Bukhtiyarov 1999 | 0 |  |  | 727
staffmnkmcph_50_0_0_0_0_0_25.2_24.8_0_0_0_0 | 49.99 | 0 | 0 | 0 | 0 | 0 | 25.17 | 24.84 | 0 | 0 | 0 | 0 | 4 | 2123 | 0.11 |  | Persikov and Bukhtiyarov 1999 | 0 |  |  | 728
staffmnkmcph_50_0_0_0_0_0_25.2_24.8_0_0_0_0 | 49.99 | 0 | 0 | 0 | 0 | 0 | 25.17 | 24.84 | 0 | 0 | 0 | 0 | 5 | 2123 | 0.49 |  | Persikov and Bukhtiyarov 1999 | 0 |  |  | 729
staffmnkmcph_48.5_0_0_0_0_0_24.4_24.1_0_0_0_2.9 | 48.51 | 0 | 0 | 0 | 0 | 0 | 24.43 | 24.11 | 0 | 0 | 0 | 2.94 | 0.2 | 1673 | -0.04 |  | Persikov and Bukhtiyarov 1999 | 0 |  |  | 730
staffmnkmcph_47.1_0_0_0_0_0_23.7_23.4_0_0_0_5.8 | 47.12 | 0 | 0 | 0 | 0 | 0 | 23.73 | 23.4 | 0 | 0 | 0 | 5.75 | 0.5 | 1673 | 0.1 |  | Persikov and Bukhtiyarov 1999 | 0 |  |  | 731
staffmnkmcph_77_0_6.7_0_0_0_0_0_4.3_3_0_9 | 77 | 0 | 6.71 | 0 | 0 | 0 | 0 | 0 | 4.29 | 2.96 | 0 | 9.04 | 0.5 | 1623 | 2.36 |  | Ardia et al. 2008 | 03-15 |  |  | 732
staffmnkmcph_77_0_6.7_0_0_0_0_0_4.3_3_0_9 | 77 | 0 | 6.71 | 0 | 0 | 0 | 0 | 0 | 4.29 | 2.96 | 0 | 9.04 | 0.5 | 1623 | 2.4 |  | Ardia et al. 2008 | 03-16 |  |  | 733
staffmnkmcph_77_0_6.7_0_0_0_0_0_4.3_3_0_9 | 77 | 0 | 6.71 | 0 | 0 | 0 | 0 | 0 | 4.29 | 2.96 | 0 | 9.04 | 1.5 | 1623 | 2.01 |  | Ardia et al. 2008 | 03-17 |  |  | 734
staffmnkmcph_76.8_0_6.9_0_0_0_0_0_4.3_2.9_0_9.1 | 76.79 | 0 | 6.91 | 0 | 0 | 0 | 0 | 0 | 4.31 | 2.93 | 0 | 9.06 | 1.5 | 1623 | 2.03 |  | Ardia et al. 2008 | 03-18 |  |  | 735
staffmnkmcph_75.2_0_6.3_0_0_0_0_0_3.7_2.7_0_12 | 75.2 | 0 | 6.32 | 0 | 0 | 0 | 0 | 0 | 3.72 | 2.74 | 0 | 12.03 | 0.5 | 1523 | 2.49 |  | Ardia et al. 2008 | 04-16 |  |  | 736
staffmnkmcph_75.2_0_6.3_0_0_0_0_0_3.7_2.7_0_12 | 75.2 | 0 | 6.32 | 0 | 0 | 0 | 0 | 0 | 3.72 | 2.74 | 0 | 12.03 | 1.5 | 1523 | 2.11 |  | Ardia et al. 2008 | 04-19 |  |  | 737
staffmnkmcph_71.6_0_5.9_0_0_0_0_0_3.5_2.5_0_16.6 | 71.57 | 0 | 5.86 | 0 | 0 | 0 | 0 | 0 | 3.52 | 2.51 | 0 | 16.55 | 1.5 | 1093 | 4.16 |  | Ardia et al. 2008 | 05-35 |  |  | 738
staffmnkmcph_71.6_0_5.9_0_0_0_0_0_3.5_2.5_0_16.6 | 71.57 | 0 | 5.86 | 0 | 0 | 0 | 0 | 0 | 3.52 | 2.51 | 0 | 16.55 | 0.5 | 1273 | 3.37 |  | Ardia et al. 2008 | 05-16 |  |  | 739
staffmnkmcph_71.6_0_5.9_0_0_0_0_0_3.5_2.5_0_16.6 | 71.57 | 0 | 5.86 | 0 | 0 | 0 | 0 | 0 | 3.52 | 2.51 | 0 | 16.55 | 0.7 | 1273 | 3.06 |  | Ardia et al. 2008 | 05-10 |  |  | 740
staffmnkmcph_71.6_0_5.9_0_0_0_0_0_3.5_2.5_0_16.6 | 71.57 | 0 | 5.86 | 0 | 0 | 0 | 0 | 0 | 3.52 | 2.51 | 0 | 16.55 | 1 | 1273 | 2.87 |  | Ardia et al. 2008 | 05-19 |  |  | 741
staffmnkmcph_71.6_0_5.9_0_0_0_0_0_3.5_2.5_0_16.6 | 71.57 | 0 | 5.86 | 0 | 0 | 0 | 0 | 0 | 3.52 | 2.51 | 0 | 16.55 | 1 | 1273 | 2.95 |  | Ardia et al. 2008 | 05-22 |  |  | 742
staffmnkmcph_71.6_0_5.9_0_0_0_0_0_3.5_2.5_0_16.6 | 71.57 | 0 | 5.86 | 0 | 0 | 0 | 0 | 0 | 3.52 | 2.51 | 0 | 16.55 | 1.5 | 1273 | 2.74 |  | Ardia et al. 2008 | 05-20 |  |  | 743
staffmnkmcph_71.6_0_5.9_0_0_0_0_0_3.5_2.5_0_16.6 | 71.57 | 0 | 5.86 | 0 | 0 | 0 | 0 | 0 | 3.52 | 2.51 | 0 | 16.55 | 2.5 | 1273 | 2.27 |  | Ardia et al. 2008 | 05-25 |  |  | 744
staffmnkmcph_71.6_0_5.9_0_0_0_0_0_3.5_2.5_0_16.6 | 71.57 | 0 | 5.86 | 0 | 0 | 0 | 0 | 0 | 3.52 | 2.51 | 0 | 16.55 | 0.5 | 1373 | 2.6 |  | Ardia et al. 2008 | 05-14 |  |  | 745
staffmnkmcph_71.6_0_5.9_0_0_0_0_0_3.5_2.5_0_16.6 | 71.57 | 0 | 5.86 | 0 | 0 | 0 | 0 | 0 | 3.52 | 2.51 | 0 | 16.55 | 0.5 | 1373 | 2.79 |  | Ardia et al. 2008 | 05-17 |  |  | 746
staffmnkmcph_71.6_0_5.9_0_0_0_0_0_3.5_2.5_0_16.6 | 71.57 | 0 | 5.86 | 0 | 0 | 0 | 0 | 0 | 3.52 | 2.51 | 0 | 16.55 | 0.5 | 1373 | 2.73 |  | Ardia et al. 2008 | 05-39 |  |  | 747
staffmnkmcph_71.6_0_5.9_0_0_0_0_0_3.5_2.5_0_16.6 | 71.57 | 0 | 5.86 | 0 | 0 | 0 | 0 | 0 | 3.52 | 2.51 | 0 | 16.55 | 0.5 | 1373 | 2.81 |  | Ardia et al. 2008 | 05-40 |  |  | 748
staffmnkmcph_71.6_0_5.9_0_0_0_0_0_3.5_2.5_0_16.6 | 71.57 | 0 | 5.86 | 0 | 0 | 0 | 0 | 0 | 3.52 | 2.51 | 0 | 16.55 | 0.7 | 1373 | 2.65 |  | Ardia et al. 2008 | 05-06 |  |  | 749
staffmnkmcph_71.6_0_5.9_0_0_0_0_0_3.5_2.5_0_16.6 | 71.57 | 0 | 5.86 | 0 | 0 | 0 | 0 | 0 | 3.52 | 2.51 | 0 | 16.55 | 0.7 | 1373 | 2.43 |  | Ardia et al. 2008 | 05-21 |  |  | 750
staffmnkmcph_71.6_0_5.9_0_0_0_0_0_3.5_2.5_0_16.6 | 71.57 | 0 | 5.86 | 0 | 0 | 0 | 0 | 0 | 3.52 | 2.51 | 0 | 16.55 | 1 | 1373 | 2.61 |  | Ardia et al. 2008 | 05-07 |  |  | 751
staffmnkmcph_71.6_0_5.9_0_0_0_0_0_3.5_2.5_0_16.6 | 71.57 | 0 | 5.86 | 0 | 0 | 0 | 0 | 0 | 3.52 | 2.51 | 0 | 16.55 | 1.5 | 1373 | 2.34 |  | Ardia et al. 2008 | 05-08 |  |  | 752
staffmnkmcph_71.6_0_5.9_0_0_0_0_0_3.5_2.5_0_16.6 | 71.57 | 0 | 5.86 | 0 | 0 | 0 | 0 | 0 | 3.52 | 2.51 | 0 | 16.55 | 1.5 | 1373 | 2.41 |  | Ardia et al. 2008 | 05-15 |  |  | 753
staffmnkmcph_71.1_0_6.1_0_0_0_0_0_3.6_2.6_0_16.6 | 71.14 | 0 | 6.08 | 0 | 0 | 0 | 0 | 0 | 3.63 | 2.59 | 0 | 16.56 | 2.5 | 1373 | 2.09 |  | Ardia et al. 2008 | 05-33 |  |  | 754
staffmnkmcph_84.6_0_7.3_0_0_0_0_0_4.5_3.1_0_0.5 | 84.63 | 0 | 7.31 | 0 | 0 | 0 | 0 | 0 | 4.46 | 3.06 | 0 | 0.54 | 0.6 | 1625 | 4.56 |  | Ardia et al. 2008 | 00-02 |  |  | 755
staffmnkmcph_84.6_0_7.3_0_0_0_0_0_4.5_3.1_0_0.5 | 84.63 | 0 | 7.31 | 0 | 0 | 0 | 0 | 0 | 4.46 | 3.06 | 0 | 0.54 | 0.6 | 1628 | 4.61 |  | Ardia et al. 2008 | 00-05 |  |  | 756
staffmnkmcph_84.6_0_7.3_0_0_0_0_0_4.5_3.1_0_0.5 | 84.63 | 0 | 7.31 | 0 | 0 | 0 | 0 | 0 | 4.46 | 3.06 | 0 | 0.54 | 0.6 | 1524 | 5.37 |  | Ardia et al. 2008 | 00-07 |  |  | 757
staffmnkmcph_84.6_0_7.3_0_0_0_0_0_4.5_3.1_0_0.5 | 84.63 | 0 | 7.31 | 0 | 0 | 0 | 0 | 0 | 4.46 | 3.06 | 0 | 0.54 | 0.6 | 1625 | 4.51 |  | Ardia et al. 2008 | 00-09 |  |  | 758
staffmnkmcph_84.6_0_7.3_0_0_0_0_0_4.5_3.1_0_0.5 | 84.63 | 0 | 7.31 | 0 | 0 | 0 | 0 | 0 | 4.46 | 3.06 | 0 | 0.54 | 0.5 | 1424 | 6.09 |  | Ardia et al. 2008 | 00-10 |  |  | 759
staffmnkmcph_84.6_0_7.3_0_0_0_0_0_4.5_3.1_0_0.5 | 84.63 | 0 | 7.31 | 0 | 0 | 0 | 0 | 0 | 4.46 | 3.06 | 0 | 0.54 | 1.6 | 1523 | 4.8 |  | Ardia et al. 2008 | 00-11 |  |  | 760
staffmnkmcph_84.6_0_7.3_0_0_0_0_0_4.5_3.1_0_0.5 | 84.63 | 0 | 7.31 | 0 | 0 | 0 | 0 | 0 | 4.46 | 3.06 | 0 | 0.54 | 1.6 | 1424 | 5.18 |  | Ardia et al. 2008 | 00-12 |  |  | 761
staffmnkmcph_77_0_6.7_0_0_0_0_0_4.3_3_0_9 | 77 | 0 | 6.71 | 0 | 0 | 0 | 0 | 0 | 4.29 | 2.96 | 0 | 9.04 | 0.5 | 924 | 6.85 |  | Ardia et al. 2008 | 03-11 |  |  | 762
staffmnkmcph_77_0_6.7_0_0_0_0_0_4.3_3_0_9 | 77 | 0 | 6.71 | 0 | 0 | 0 | 0 | 0 | 4.29 | 2.96 | 0 | 9.04 | 0.6 | 1023 | 6.01 |  | Ardia et al. 2008 | 03-06 |  |  | 763
staffmnkmcph_77_0_6.7_0_0_0_0_0_4.3_3_0_9 | 77 | 0 | 6.71 | 0 | 0 | 0 | 0 | 0 | 4.29 | 2.96 | 0 | 9.04 | 0.6 | 1094 | 5.51 |  | Ardia et al. 2008 | 03-02 |  |  | 764
staffmnkmcph_77_0_6.7_0_0_0_0_0_4.3_3_0_9 | 77 | 0 | 6.71 | 0 | 0 | 0 | 0 | 0 | 4.29 | 2.96 | 0 | 9.04 | 0.5 | 1174 | 4.79 |  | Ardia et al. 2008 | 03-13 |  |  | 765
staffmnkmcph_77_0_6.7_0_0_0_0_0_4.3_3_0_9 | 77 | 0 | 6.71 | 0 | 0 | 0 | 0 | 0 | 4.29 | 2.96 | 0 | 9.04 | 0.5 | 1174 | 4.82 |  | Ardia et al. 2008 | 03-10 |  |  | 766
staffmnkmcph_77_0_6.7_0_0_0_0_0_4.3_3_0_9 | 77 | 0 | 6.71 | 0 | 0 | 0 | 0 | 0 | 4.29 | 2.96 | 0 | 9.04 | 1.4 | 1094 | 5.23 |  | Ardia et al. 2008 | 03-20 |  |  | 767
staffmnkmcph_77_0_6.7_0_0_0_0_0_4.3_3_0_9 | 77 | 0 | 6.71 | 0 | 0 | 0 | 0 | 0 | 4.29 | 2.96 | 0 | 9.04 | 1.6 | 1093 | 5.37 |  | Ardia et al. 2008 | 03-22 |  |  | 768
staffmnkmcph_75.2_0_6.3_0_0_0_0_0_3.7_2.7_0_12 | 75.2 | 0 | 6.32 | 0 | 0 | 0 | 0 | 0 | 3.72 | 2.74 | 0 | 12.03 | 0.5 | 925 | 6.06 |  | Ardia et al. 2008 | 04-13 |  |  | 769
staffmnkmcph_75.2_0_6.3_0_0_0_0_0_3.7_2.7_0_12 | 75.2 | 0 | 6.32 | 0 | 0 | 0 | 0 | 0 | 3.72 | 2.74 | 0 | 12.03 | 0.6 | 1025 | 5.11 |  | Ardia et al. 2008 | 04-11 |  |  | 770
staffmnkmcph_75.2_0_6.3_0_0_0_0_0_3.7_2.7_0_12 | 75.2 | 0 | 6.32 | 0 | 0 | 0 | 0 | 0 | 3.72 | 2.74 | 0 | 12.03 | 0.6 | 1024 | 5.14 |  | Ardia et al. 2008 | 04-01 |  |  | 771
staffmnkmcph_75.2_0_6.3_0_0_0_0_0_3.7_2.7_0_12 | 75.2 | 0 | 6.32 | 0 | 0 | 0 | 0 | 0 | 3.72 | 2.74 | 0 | 12.03 | 1.3 | 1024 | 4.92 |  | Ardia et al. 2008 | 04-17 |  |  | 772
staffmnkmcph_75.2_0_6.3_0_0_0_0_0_3.7_2.7_0_12 | 75.2 | 0 | 6.32 | 0 | 0 | 0 | 0 | 0 | 3.72 | 2.74 | 0 | 12.03 | 0.5 | 1094 | 4.68 |  | Ardia et al. 2008 | 04-05 |  |  | 773
staffmnkmcph_75.2_0_6.3_0_0_0_0_0_3.7_2.7_0_12 | 75.2 | 0 | 6.32 | 0 | 0 | 0 | 0 | 0 | 3.72 | 2.74 | 0 | 12.03 | 0.5 | 1094 | 4.5 |  | Ardia et al. 2008 | 04-09 |  |  | 774
staffmnkmcph_75.2_0_6.3_0_0_0_0_0_3.7_2.7_0_12 | 75.2 | 0 | 6.32 | 0 | 0 | 0 | 0 | 0 | 3.72 | 2.74 | 0 | 12.03 | 0.5 | 1095 | 4.64 |  | Ardia et al. 2008 | 04-07 |  |  | 775
staffmnkmcph_75.2_0_6.3_0_0_0_0_0_3.7_2.7_0_12 | 75.2 | 0 | 6.32 | 0 | 0 | 0 | 0 | 0 | 3.72 | 2.74 | 0 | 12.03 | 1.4 | 1094 | 4.76 |  | Ardia et al. 2008 | 04-14 |  |  | 776
staffmnkmcph_75.2_0_6.3_0_0_0_0_0_3.7_2.7_0_12 | 75.2 | 0 | 6.32 | 0 | 0 | 0 | 0 | 0 | 3.72 | 2.74 | 0 | 12.03 | 0.5 | 1175 | 4.41 |  | Ardia et al. 2008 | 04-12 |  |  | 777
staffmnkmcph_71.6_0_5.9_0_0_0_0_0_3.5_2.5_0_16.6 | 71.57 | 0 | 5.86 | 0 | 0 | 0 | 0 | 0 | 3.52 | 2.51 | 0 | 16.55 | 0.6 | 854 | 6.44 |  | Ardia et al. 2008 | 05-34 |  |  | 778
staffmnkmcph_71.6_0_5.9_0_0_0_0_0_3.5_2.5_0_16.6 | 71.57 | 0 | 5.86 | 0 | 0 | 0 | 0 | 0 | 3.52 | 2.51 | 0 | 16.55 | 0.6 | 924 | 5.74 |  | Ardia et al. 2008 | 05-32 |  |  | 779
staffmnkmcph_71.6_0_5.9_0_0_0_0_0_3.5_2.5_0_16.6 | 71.57 | 0 | 5.86 | 0 | 0 | 0 | 0 | 0 | 3.52 | 2.51 | 0 | 16.55 | 0.6 | 1025 | 4.58 |  | Ardia et al. 2008 | 05-31 |  |  | 780
staffmnkmcph_71.6_0_5.9_0_0_0_0_0_3.5_2.5_0_16.6 | 71.57 | 0 | 5.86 | 0 | 0 | 0 | 0 | 0 | 3.52 | 2.51 | 0 | 16.55 | 1.3 | 1024 | 4.6 |  | Ardia et al. 2008 | 05-41 |  |  | 781
staffmnkmcph_71.6_0_5.9_0_0_0_0_0_3.5_2.5_0_16.6 | 71.57 | 0 | 5.86 | 0 | 0 | 0 | 0 | 0 | 3.52 | 2.51 | 0 | 16.55 | 0.5 | 1092 | 4.16 |  | Ardia et al. 2008 | 05-29 |  |  | 782
staffmnkmcph_71.6_0_5.9_0_0_0_0_0_3.5_2.5_0_16.6 | 71.57 | 0 | 5.86 | 0 | 0 | 0 | 0 | 0 | 3.52 | 2.51 | 0 | 16.55 | 0.5 | 1093 | 4.18 |  | Ardia et al. 2008 | 05-28 |  |  | 783
staffmnkmcph_71.6_0_5.9_0_0_0_0_0_3.5_2.5_0_16.6 | 71.57 | 0 | 5.86 | 0 | 0 | 0 | 0 | 0 | 3.52 | 2.51 | 0 | 16.55 | 1.5 | 1094 | 4.33 |  | Ardia et al. 2008 | 05-42 |  |  | 784
staffmnkmcph_71.6_0_5.9_0_0_0_0_0_3.5_2.5_0_16.6 | 71.57 | 0 | 5.86 | 0 | 0 | 0 | 0 | 0 | 3.52 | 2.51 | 0 | 16.55 | 0.4 | 1175 | 3.61 |  | Ardia et al. 2008 | 05-37 |  |  | 785
staffmnkmcph_74_0_6.4_0_0_0_0_0_4.6_3_0_12 | 74.01 | 0 | 6.43 | 0 | 0 | 0 | 0 | 0 | 4.61 | 2.99 | 0 | 11.96 | 0.5 | 1373 | 2.66 |  | Ardia 2009 | PALK01-01 |  |  | 786
staffmnkmcph_74_0_6.4_0_0_0_0_0_4.6_3_0_12 | 74.01 | 0 | 6.43 | 0 | 0 | 0 | 0 | 0 | 4.61 | 2.99 | 0 | 11.96 | 0.5 | 1423 | 2.52 |  | Ardia 2009 | PALK01-02 |  |  | 787
staffmnkmcph_74_0_6.4_0_0_0_0_0_4.6_3_0_12 | 74.01 | 0 | 6.43 | 0 | 0 | 0 | 0 | 0 | 4.61 | 2.99 | 0 | 11.96 | 0.5 | 1273 | 2.98 |  | Ardia 2009 | PALK01-03 |  |  | 788
staffmnkmcph_74_0_6.4_0_0_0_0_0_4.6_3_0_12 | 74.01 | 0 | 6.43 | 0 | 0 | 0 | 0 | 0 | 4.61 | 2.99 | 0 | 11.96 | 1.5 | 1373 | 2.26 |  | Ardia 2009 | PALK01-04 |  |  | 789
staffmnkmcph_74_0_6.4_0_0_0_0_0_4.6_3_0_12 | 74.01 | 0 | 6.43 | 0 | 0 | 0 | 0 | 0 | 4.61 | 2.99 | 0 | 11.96 | 0.5 | 1423 | 2.51 |  | Ardia 2009 | PALK01-05 |  |  | 790
staffmnkmcph_74_0_6.4_0_0_0_0_0_4.6_3_0_12 | 74.01 | 0 | 6.43 | 0 | 0 | 0 | 0 | 0 | 4.61 | 2.99 | 0 | 11.96 | 1.5 | 1273 | 2.57 |  | Ardia 2009 | PALK01-06 |  |  | 791
staffmnkmcph_74_0_6.4_0_0_0_0_0_4.6_3_0_12 | 74.01 | 0 | 6.43 | 0 | 0 | 0 | 0 | 0 | 4.61 | 2.99 | 0 | 11.96 | 0.5 | 1423 | 2.67 |  | Ardia 2009 | PALK01-07 |  |  | 792
staffmnkmcph_74_0_6.4_0_0_0_0_0_4.6_3_0_12 | 74.01 | 0 | 6.43 | 0 | 0 | 0 | 0 | 0 | 4.61 | 2.99 | 0 | 11.96 | 0.5 | 1093 | 4.01 |  | Ardia 2009 | PALK01-08 |  |  | 793
staffmnkmcph_74_0_6.4_0_0_0_0_0_4.6_3_0_12 | 74.01 | 0 | 6.43 | 0 | 0 | 0 | 0 | 0 | 4.61 | 2.99 | 0 | 11.96 | 0.5 | 1093 | 3.88 |  | Ardia 2009 | PALK01-09 |  |  | 794
staffmnkmcph_74_0_6.4_0_0_0_0_0_4.6_3_0_12 | 74.01 | 0 | 6.43 | 0 | 0 | 0 | 0 | 0 | 4.61 | 2.99 | 0 | 11.96 | 1.5 | 1093 | 3.92 |  | Ardia 2009 | PALK01-10 |  |  | 795
staffmnkmcph_74_0_6.4_0_0_0_0_0_4.6_3_0_12 | 74.01 | 0 | 6.43 | 0 | 0 | 0 | 0 | 0 | 4.61 | 2.99 | 0 | 11.96 | 0.5 | 1023 | 4.32 |  | Ardia 2009 | PALK01-11 |  |  | 796
staffmnkmcph_74_0_6.4_0_0_0_0_0_4.6_3_0_12 | 74.01 | 0 | 6.43 | 0 | 0 | 0 | 0 | 0 | 4.61 | 2.99 | 0 | 11.96 | 1.3 | 1024 | 4.23 |  | Ardia 2009 | PALK01-12 |  |  | 797
staffmnkmcph_74.4_0_7.6_0_0_0_0_0_3.9_2.3_0_11.9 | 74.42 | 0 | 7.59 | 0 | 0 | 0 | 0 | 0 | 3.87 | 2.26 | 0 | 11.86 | 0.8 | 1423 | 3.17 |  | Ardia 2009 | PALU01-06 |  |  | 798
staffmnkmcph_74.4_0_7.6_0_0_0_0_0_3.9_2.3_0_11.9 | 74.42 | 0 | 7.59 | 0 | 0 | 0 | 0 | 0 | 3.87 | 2.26 | 0 | 11.86 | 0.8 | 1473 | 3.08 |  | Ardia 2009 | PALU01-08 |  |  | 799
staffmnkmcph_74.4_0_7.6_0_0_0_0_0_3.9_2.3_0_11.9 | 74.42 | 0 | 7.59 | 0 | 0 | 0 | 0 | 0 | 3.87 | 2.26 | 0 | 11.86 | 1.5 | 1473 | 2.96 |  | Ardia 2009 | PALU01-09 |  |  | 800
staffmnkmcph_74.4_0_7.6_0_0_0_0_0_3.9_2.3_0_11.9 | 74.42 | 0 | 7.59 | 0 | 0 | 0 | 0 | 0 | 3.87 | 2.26 | 0 | 11.86 | 1.5 | 1423 | 2.72 |  | Ardia 2009 | PALU01-11 |  |  | 801
staffmnkmcph_74.4_0_7.6_0_0_0_0_0_3.9_2.3_0_11.9 | 74.42 | 0 | 7.59 | 0 | 0 | 0 | 0 | 0 | 3.87 | 2.26 | 0 | 11.86 | 0.8 | 1423 | 3.04 |  | Ardia 2009 | PALU01-12 |  |  | 802
staffmnkmcph_74.4_0_7.6_0_0_0_0_0_3.9_2.3_0_11.9 | 74.42 | 0 | 7.59 | 0 | 0 | 0 | 0 | 0 | 3.87 | 2.26 | 0 | 11.86 | 1.5 | 1473 | 2.54 |  | Ardia 2009 | PALU01-13 |  |  | 803
staffmnkmcph_74.4_0_7.6_0_0_0_0_0_3.9_2.3_0_11.9 | 74.42 | 0 | 7.59 | 0 | 0 | 0 | 0 | 0 | 3.87 | 2.26 | 0 | 11.86 | 0.6 | 1094 | 4.91 |  | Ardia 2009 | PALU01-14 |  |  | 804
staffmnkmcph_74.4_0_7.6_0_0_0_0_0_3.9_2.3_0_11.9 | 74.42 | 0 | 7.59 | 0 | 0 | 0 | 0 | 0 | 3.87 | 2.26 | 0 | 11.86 | 0.8 | 1025 | 5.76 |  | Ardia 2009 | PALU01-16 |  |  | 805
staffmnkmcph_74.4_0_7.6_0_0_0_0_0_3.9_2.3_0_11.9 | 74.42 | 0 | 7.59 | 0 | 0 | 0 | 0 | 0 | 3.87 | 2.26 | 0 | 11.86 | 1.4 | 1095 | 5.12 |  | Ardia 2009 | PALU01-18 |  |  | 806
staffmnkmcph_51.6_1_9.4_4.7_1_0.1_14.5_13.5_2.9_1.1_0.2_0 | 51.55 | 1.04 | 9.43 | 4.73 | 1.04 | 0.12 | 14.51 | 13.47 | 2.9 | 1.07 | 0.15 | 0 | 0.7 | 1713 | 0.23 |  | Bonechi et al. 2022 | APR16-PE3-top |  |  | 807
staffmnkmcph_51.6_1_9.4_4.7_1_0.1_14.5_13.5_2.9_1.1_0.2_0 | 51.55 | 1.04 | 9.43 | 4.73 | 1.04 | 0.12 | 14.51 | 13.47 | 2.9 | 1.07 | 0.15 | 0 | 0.7 | 1608 | 0.51 |  | Bonechi et al. 2022 | APR16-PE3-bot |  |  | 808
staffmnkmcph_51.6_1_9.4_4.7_1_0.1_14.5_13.5_2.9_1.1_0.2_0 | 51.55 | 1.04 | 9.43 | 4.73 | 1.04 | 0.12 | 14.51 | 13.47 | 2.9 | 1.07 | 0.15 | 0 | 1.4 | 1713 | 0.31 |  | Bonechi et al. 2022 | APR16-PE2 |  |  | 809
staffmnkmcph_51.6_1_9.4_4.7_1_0.1_14.5_13.5_2.9_1.1_0.2_0 | 51.55 | 1.04 | 9.43 | 4.73 | 1.04 | 0.12 | 14.51 | 13.47 | 2.9 | 1.07 | 0.15 | 0 | 2.3 | 1873 | 0.03 |  | Bonechi et al. 2022 | APR16-PE1 |  |  | 810
staffmnkmcph_51.6_1_9.4_4.7_1_0.1_14.5_13.5_2.9_1.1_0.2_0 | 51.55 | 1.04 | 9.43 | 4.73 | 1.04 | 0.12 | 14.51 | 13.47 | 2.9 | 1.07 | 0.15 | 0 | 3.7 | 1923 | 0.19 |  | Bonechi et al. 2022 | APR16-PE7 |  |  | 811
staffmnkmcph_51.6_1_9.4_4.7_1_0.1_14.5_13.5_2.9_1.1_0.2_0 | 51.55 | 1.04 | 9.43 | 4.73 | 1.04 | 0.12 | 14.51 | 13.47 | 2.9 | 1.07 | 0.15 | 0 | 5.6 | 2108 | -0.08 |  | Bonechi et al. 2022 | APR16-PE6 |  |  | 812
staffmnkmcph_51.6_1_9.4_4.7_1_0.1_14.5_13.5_2.9_1.1_0.2_0 | 51.55 | 1.04 | 9.43 | 4.73 | 1.04 | 0.12 | 14.51 | 13.47 | 2.9 | 1.07 | 0.15 | 0 | 7 | 2273 | -0.26 |  | Bonechi et al. 2022 | APR16-PE5 |  |  | 813
staffmnkmcph_53.4_0_10.1_7.4_3.3_0_11.4_13.7_2.3_0_0_0 | 53.36 | 0 | 10.09 | 7.38 | 3.33 | 0 | 11.43 | 13.73 | 2.34 | 0 | 0 | 0 | 0.9 | 1850 | 0.06 |  | Sakamaki et al. 2013 | 0 |  |  | 814
staffmnkmcph_53.4_0_10.1_7.1_3.9_0_11.4_13.7_2.3_0_0_0 | 53.36 | 0 | 10.09 | 7.09 | 3.91 | 0 | 11.43 | 13.73 | 2.34 | 0 | 0 | 0 | 1.5 | 1900 | -0.27 |  | Sakamaki et al. 2013 | 0 |  |  | 815
staffmnkmcph_53.4_0_10.1_6.5_5_0_11.4_13.7_2.3_0_0_0 | 53.36 | 0 | 10.09 | 6.53 | 5.03 | 0 | 11.43 | 13.73 | 2.34 | 0 | 0 | 0 | 2.8 | 1910 | -0.37 |  | Sakamaki et al. 2013 | 0 |  |  | 816
staffmnkmcph_53.4_0_10.1_6.4_5.4_0_11.4_13.7_2.3_0_0_0 | 53.36 | 0 | 10.09 | 6.35 | 5.4 | 0 | 11.43 | 13.73 | 2.34 | 0 | 0 | 0 | 3.1 | 2010 | -0.54 |  | Sakamaki et al. 2013 | 0 |  |  | 817
staffmnkmcph_53.4_0_10.1_6.3_5.5_0_11.4_13.7_2.3_0_0_0 | 53.36 | 0 | 10.09 | 6.3 | 5.5 | 0 | 11.43 | 13.73 | 2.34 | 0 | 0 | 0 | 3.2 | 1920 | -0.5 |  | Sakamaki et al. 2013 | 0 |  |  | 818
staffmnkmcph_53.4_0_10.1_6.2_5.8_0_11.4_13.7_2.3_0_0_0 | 53.36 | 0 | 10.09 | 6.15 | 5.79 | 0 | 11.43 | 13.73 | 2.34 | 0 | 0 | 0 | 3.5 | 1910 | -0.32 |  | Sakamaki et al. 2013 | 0 |  |  | 819
staffmnkmcph_53.4_0_10.1_6.2_5.8_0_11.4_13.7_2.3_0_0_0 | 53.36 | 0 | 10.09 | 6.15 | 5.79 | 0 | 11.43 | 13.73 | 2.34 | 0 | 0 | 0 | 3.5 | 1930 | -0.63 |  | Sakamaki et al. 2013 | 0 |  |  | 820
staffmnkmcph_53.4_0_10.1_5.8_6.5_0_11.4_13.7_2.3_0_0_0 | 53.36 | 0 | 10.09 | 5.8 | 6.5 | 0 | 11.43 | 13.73 | 2.34 | 0 | 0 | 0 | 4.2 | 2000 | -0.72 |  | Sakamaki et al. 2013 | 0 |  |  | 821
staffmnkmcph_53.4_0_10.1_5.6_6.9_0_11.4_13.7_2.3_0_0_0 | 53.36 | 0 | 10.09 | 5.62 | 6.85 | 0 | 11.43 | 13.73 | 2.34 | 0 | 0 | 0 | 4.5 | 1980 | -0.82 |  | Sakamaki et al. 2013 | 0 |  |  | 822
staffmnkmcph_53.4_0_10.1_5.2_7.8_0_11.4_13.7_2.3_0_0_0 | 53.36 | 0 | 10.09 | 5.15 | 7.8 | 0 | 11.43 | 13.73 | 2.34 | 0 | 0 | 0 | 5.3 | 1990 | -0.33 |  | Sakamaki et al. 2013 | 0 |  |  | 823
staffmnkmcph_53.4_0_10.1_5.1_7.9_0_11.4_13.7_2.3_0_0_0 | 53.36 | 0 | 10.09 | 5.11 | 7.88 | 0 | 11.43 | 13.73 | 2.34 | 0 | 0 | 0 | 5.5 | 2090 | -0.74 |  | Sakamaki et al. 2013 | 0 |  |  | 824
staffmnkmcph_53.4_0_10.1_4.6_9_0_11.4_13.7_2.3_0_0_0 | 53.36 | 0 | 10.09 | 4.57 | 8.95 | 0 | 11.43 | 13.73 | 2.34 | 0 | 0 | 0 | 6.5 | 2100 | -0.64 |  | Sakamaki et al. 2013 | 0 |  |  | 825
staffmnkmcph_65.6_0_7.9_0.4_0.1_0_0.2_0.5_3.7_2.3_0_19.4 | 65.6 | 0.02 | 7.86 | 0.35 | 0.13 | 0 | 0.16 | 0.45 | 3.73 | 2.33 | 0 | 19.44 | 0.5 | 1133 | 3.58 |  | Scaillet et al. 1996 | 4 |  |  | 826
staffmnkmcph_65.6_0_7.9_0.4_0.1_0_0.2_0.5_3.7_2.3_0_19.4 | 65.6 | 0.02 | 7.86 | 0.35 | 0.13 | 0 | 0.16 | 0.45 | 3.73 | 2.33 | 0 | 19.44 | 0.5 | 1183 | 3.25 |  | Scaillet et al. 1996 | 5 |  |  | 827
staffmnkmcph_65.6_0_7.9_0.4_0.1_0_0.2_0.5_3.7_2.3_0_19.4 | 65.6 | 0.02 | 7.86 | 0.35 | 0.13 | 0 | 0.16 | 0.45 | 3.73 | 2.33 | 0 | 19.44 | 0.5 | 1128 | 3.55 |  | Scaillet et al. 1996 | 6 |  |  | 828
staffmnkmcph_65.6_0_7.9_0.4_0.1_0_0.2_0.5_3.7_2.3_0_19.4 | 65.6 | 0.02 | 7.86 | 0.36 | 0.12 | 0 | 0.16 | 0.45 | 3.73 | 2.33 | 0 | 19.44 | 0.5 | 1073 | 3.94 |  | Scaillet et al. 1996 | 7 |  |  | 829
staffmnkmcph_65.6_0_7.9_0.4_0.1_0_0.2_0.5_3.7_2.3_0_19.4 | 65.6 | 0.02 | 7.86 | 0.35 | 0.13 | 0 | 0.16 | 0.45 | 3.73 | 2.33 | 0 | 19.44 | 0.5 | 1138 | 3.54 |  | Scaillet et al. 1996 | 8 |  |  | 830
staffmnkmcph_65.6_0_7.9_0.3_0.2_0_0.2_0.5_3.7_2.3_0_19.4 | 65.6 | 0.02 | 7.86 | 0.34 | 0.15 | 0 | 0.16 | 0.45 | 3.73 | 2.33 | 0 | 19.44 | 0.8 | 1133 | 3.52 |  | Scaillet et al. 1996 | 9 |  |  | 831
staffmnkmcph_65.6_0_7.9_0.4_0.1_0_0.2_0.5_3.7_2.3_0_19.4 | 65.6 | 0.02 | 7.86 | 0.35 | 0.14 | 0 | 0.16 | 0.45 | 3.73 | 2.33 | 0 | 19.44 | 0.5 | 1228 | 3 |  | Scaillet et al. 1996 | 10 |  |  | 832
staffmnkmcph_65.6_0_7.9_0.4_0.1_0_0.2_0.5_3.7_2.3_0_19.4 | 65.6 | 0.02 | 7.86 | 0.35 | 0.13 | 0 | 0.16 | 0.45 | 3.73 | 2.33 | 0 | 19.44 | 0.7 | 1086 | 3.86 |  | Scaillet et al. 1996 | 11 |  |  | 833
staffmnkmcph_71.2_0_8.5_0.4_0.1_0_0.2_0.5_4.1_2.5_0_12.6 | 71.17 | 0.02 | 8.52 | 0.38 | 0.14 | 0 | 0.17 | 0.49 | 4.05 | 2.52 | 0 | 12.6 | 0.3 | 1373 | 3.1 |  | Scaillet et al. 1996 | 12 |  |  | 834
staffmnkmcph_71.2_0_8.5_0.4_0.1_0_0.2_0.5_4.1_2.5_0_12.6 | 71.17 | 0.02 | 8.52 | 0.39 | 0.13 | 0 | 0.17 | 0.49 | 4.05 | 2.52 | 0 | 12.6 | 0.3 | 1274 | 3.79 |  | Scaillet et al. 1996 | 13 |  |  | 835
staffmnkmcph_71.2_0_8.5_0.4_0.1_0_0.2_0.5_4.1_2.5_0_12.6 | 71.17 | 0.02 | 8.52 | 0.4 | 0.11 | 0 | 0.17 | 0.49 | 4.05 | 2.52 | 0 | 12.6 | 0.3 | 1180 | 4.45 |  | Scaillet et al. 1996 | 14 |  |  | 836
staffmnkmcph_77.3_0.1_8_0.4_0.5_0.1_0.1_0.6_4.2_3_0_6.1 | 77.28 | 0.08 | 7.96 | 0.42 | 0.45 | 0.05 | 0.11 | 0.55 | 4.23 | 3.01 | 0 | 6.08 | 1 | 1023 | 4.41 |  | Baker 1996 | 0 |  |  | 837
staffmnkmcph_74.7_0_13.3_0_0_0_0_0_12_0_0_0 | 74.69 | 0 | 13.29 | 0 | 0 | 0 | 0 | 0 | 12.02 | 0 | 0 | 0 | 1.5 | 1623 | 3.03 |  | Baker 1996 | 0 |  |  | 838
staffmnkmcph_73.4_0_13.1_0_0_0_0_0_11.8_0_0_1.8 | 73.35 | 0 | 13.05 | 0 | 0 | 0 | 0 | 0 | 11.81 | 0 | 0 | 1.8 | 1.5 | 1623 | 2.06 |  | Baker 1996 | 0 |  |  | 839
staffmnkmcph_67.8_0_12.1_0_0_0_0_0_10.9_0_0_9.3 | 67.77 | 0 | 12.06 | 0 | 0 | 0 | 0 | 0 | 10.91 | 0 | 0 | 9.26 | 0.8 | 1623 | 1.81 |  | Dingwell and Mysen 1985 | 0 |  |  | 840
staffmnkmcph_67.8_0_12.1_0_0_0_0_0_10.9_0_0_9.3 | 67.77 | 0 | 12.06 | 0 | 0 | 0 | 0 | 0 | 10.91 | 0 | 0 | 9.26 | 1.5 | 1623 | 1.57 |  | Dingwell and Mysen 1985 | 0 |  |  | 841
staffmnkmcph_67.8_0_12.1_0_0_0_0_0_10.9_0_0_9.3 | 67.77 | 0 | 12.06 | 0 | 0 | 0 | 0 | 0 | 10.91 | 0 | 0 | 9.26 | 2.3 | 1623 | 1.6 |  | Dingwell and Mysen 1985 | 0 |  |  | 842
staffmnkmcph_82.9_0.1_8.1_0.5_0.2_0_0_0.4_4.3_3.2_0_0.4 | 82.86 | 0.08 | 8.1 | 0.51 | 0.24 | 0 | 0.03 | 0.36 | 4.3 | 3.17 | 0 | 0.36 | 0.000172 | 1058.15 | 10.3 |  | Friedman et al. 1963 | 0 |  |  | 843
staffmnkmcph_82.6_0.1_8.1_0.5_0.2_0_0_0.4_4.3_3.2_0_0.7 | 82.56 | 0.08 | 8.07 | 0.5 | 0.24 | 0 | 0.03 | 0.36 | 4.28 | 3.16 | 0 | 0.72 | 0.000345 | 1058.15 | 10.1 |  | Friedman et al. 1963 | 0 |  |  | 844
staffmnkmcph_81.7_0.1_8_0.5_0.2_0_0_0.4_4.2_3.1_0_1.8 | 81.68 | 0.08 | 7.98 | 0.5 | 0.23 | 0 | 0.03 | 0.35 | 4.24 | 3.13 | 0 | 1.78 | 0.00103 | 1058.15 | 9.3 |  | Friedman et al. 1963 | 0 |  |  | 845
staffmnkmcph_81.4_0.1_8_0.5_0.2_0_0_0.4_4.2_3.1_0_2.1 | 81.39 | 0.08 | 7.95 | 0.5 | 0.23 | 0 | 0.03 | 0.35 | 4.22 | 3.12 | 0 | 2.13 | 0.00207 | 1058.15 | 8.9 |  | Friedman et al. 1963 | 0 |  |  | 846
staffmnkmcph_82.7_0.1_8.1_0.5_0.2_0_0_0.4_4.3_3.2_0_0.5 | 82.71 | 0.08 | 8.08 | 0.51 | 0.24 | 0 | 0.03 | 0.36 | 4.29 | 3.17 | 0 | 0.54 | 0.000172 | 1008.15 | 10.3 |  | Friedman et al. 1963 | 0 |  |  | 847
staffmnkmcph_82.3_0.1_8_0.5_0.2_0_0_0.4_4.3_3.2_0_1.1 | 82.26 | 0.08 | 8.04 | 0.5 | 0.23 | 0 | 0.03 | 0.36 | 4.27 | 3.15 | 0 | 1.07 | 0.000345 | 1008.15 | 10.1 |  | Friedman et al. 1963 | 0 |  |  | 848
staffmnkmcph_81.7_0.1_8_0.5_0.2_0_0_0.4_4.2_3.1_0_1.8 | 81.68 | 0.08 | 7.98 | 0.5 | 0.23 | 0 | 0.03 | 0.35 | 4.24 | 3.13 | 0 | 1.78 | 0.00103 | 1008.15 | 9.3 |  | Friedman et al. 1963 | 0 |  |  | 849
staffmnkmcph_81.2_0.1_7.9_0.5_0.2_0_0_0.4_4.2_3.1_0_2.3 | 81.24 | 0.08 | 7.94 | 0.5 | 0.23 | 0 | 0.03 | 0.35 | 4.22 | 3.11 | 0 | 2.3 | 0.00207 | 1008.15 | 9.1 |  | Friedman et al. 1963 | 0 |  |  | 850
staffmnkmcph_82_0.1_8_0.5_0.2_0_0_0.4_4.3_3.1_0_1.4 | 81.97 | 0.08 | 8.01 | 0.5 | 0.23 | 0 | 0.03 | 0.36 | 4.25 | 3.14 | 0 | 1.43 | 0.000345 | 908.15 | 13 |  | Friedman et al. 1963 | 0 |  |  | 851
staffmnkmcph_81.4_0.1_8_0.5_0.2_0_0_0.4_4.2_3.1_0_2.1 | 81.39 | 0.08 | 7.95 | 0.5 | 0.23 | 0 | 0.03 | 0.35 | 4.22 | 3.12 | 0 | 2.13 | 0.00103 | 908.15 | 11.3 |  | Friedman et al. 1963 | 0 |  |  | 852
staffmnkmcph_80.7_0.1_7.9_0.5_0.2_0_0_0.4_4.2_3.1_0_3 | 80.67 | 0.08 | 7.88 | 0.49 | 0.23 | 0 | 0.03 | 0.35 | 4.19 | 3.09 | 0 | 2.99 | 0.00207 | 908.15 | 10.3 |  | Friedman et al. 1963 | 0 |  |  | 853
staffmnkmcph_82.7_0.1_8.1_0.5_0.2_0_0_0.4_4.3_3.2_0_0.5 | 82.71 | 0.08 | 8.08 | 0.51 | 0.24 | 0 | 0.03 | 0.36 | 4.29 | 3.17 | 0 | 0.54 | 0.000172 | 1008.15 | 10.6 |  | Friedman et al. 1963 | 0 |  |  | 854
staffmnkmcph_82.3_0.1_8_0.5_0.2_0_0_0.4_4.3_3.2_0_1.1 | 82.26 | 0.08 | 8.04 | 0.5 | 0.23 | 0 | 0.03 | 0.36 | 4.27 | 3.15 | 0 | 1.07 | 0.000345 | 1008.15 | 10.1 |  | Friedman et al. 1963 | 0 |  |  | 855
staffmnkmcph_81.7_0.1_8_0.5_0.2_0_0_0.4_4.2_3.1_0_1.8 | 81.68 | 0.08 | 7.98 | 0.5 | 0.23 | 0 | 0.03 | 0.35 | 4.24 | 3.13 | 0 | 1.78 | 0.00103 | 1008.15 | 9.6 |  | Friedman et al. 1963 | 0 |  |  | 856
staffmnkmcph_81.2_0.1_7.9_0.5_0.2_0_0_0.4_4.2_3.1_0_2.3 | 81.24 | 0.08 | 7.94 | 0.5 | 0.23 | 0 | 0.03 | 0.35 | 4.22 | 3.11 | 0 | 2.3 | 0.00207 | 1008.15 | 9.2 |  | Friedman et al. 1963 | 0 |  |  | 857
staffmnkmcph_82.4_0.1_8.1_0.5_0.2_0_0_0.4_4.3_3.2_0_0.9 | 82.41 | 0.08 | 8.05 | 0.5 | 0.23 | 0 | 0.03 | 0.36 | 4.28 | 3.16 | 0 | 0.9 | 0.000172 | 908.15 | 12.5 |  | Friedman et al. 1963 | 0 |  |  | 858
staffmnkmcph_82_0.1_8_0.5_0.2_0_0_0.4_4.3_3.1_0_1.4 | 81.97 | 0.08 | 8.01 | 0.5 | 0.23 | 0 | 0.03 | 0.36 | 4.25 | 3.14 | 0 | 1.43 | 0.000345 | 908.15 | 11.7 |  | Friedman et al. 1963 | 0 |  |  | 859
staffmnkmcph_81.4_0.1_8_0.5_0.2_0_0_0.4_4.2_3.1_0_2.1 | 81.39 | 0.08 | 7.95 | 0.5 | 0.23 | 0 | 0.03 | 0.35 | 4.22 | 3.12 | 0 | 2.13 | 0.00103 | 908.15 | 10.9 |  | Friedman et al. 1963 | 0 |  |  | 860
staffmnkmcph_80.7_0.1_7.9_0.5_0.2_0_0_0.4_4.2_3.1_0_3 | 80.67 | 0.08 | 7.88 | 0.49 | 0.23 | 0 | 0.03 | 0.35 | 4.19 | 3.09 | 0 | 2.99 | 0.00207 | 908.15 | 9.8 |  | Friedman et al. 1963 | 0 |  |  | 861
staffmnkmcph_81.1_0.1_7.9_0.5_0.2_0_0_0.4_4.2_3.1_0_2.5 | 81.1 | 0.08 | 7.92 | 0.5 | 0.23 | 0 | 0.03 | 0.35 | 4.21 | 3.11 | 0 | 2.47 | 0.00103 | 808.15 | 12.5 |  | Friedman et al. 1963 | 0 |  |  | 862
staffmnkmcph_80.1_0.1_7.8_0.5_0.2_0_0_0.4_4.2_3.1_0_3.7 | 80.11 | 0.08 | 7.83 | 0.49 | 0.23 | 0 | 0.03 | 0.35 | 4.16 | 3.07 | 0 | 3.66 | 0.00207 | 808.15 | 11.5 |  | Friedman et al. 1963 | 0 |  |  | 863
staffmnkmcph_79.6_0.1_7.8_0.5_0.2_0_0_0.3_4.1_3.1_0_4.3 | 79.55 | 0.08 | 7.77 | 0.49 | 0.23 | 0 | 0.03 | 0.34 | 4.13 | 3.05 | 0 | 4.33 | 0.00207 | 758.15 | 13 |  | Friedman et al. 1963 | 0 |  |  | 864
staffmnkmcph_72.1_0_12.6_0_0_0_0_0_7.9_2.9_0_4.5 | 72.08 | 0 | 12.58 | 0 | 0 | 0 | 0 | 0 | 7.94 | 2.88 | 0 | 4.52 | 0.2 | 1479 | 4.03 |  | Bartels et al. 2013 | PEG3-base-1a |  |  | 865
staffmnkmcph_72.1_0_12.6_0_0_0_0_0_7.9_2.9_0_4.5 | 72.08 | 0 | 12.58 | 0 | 0 | 0 | 0 | 0 | 7.94 | 2.88 | 0 | 4.52 | 0.3 | 1529 | 3.63 |  | Bartels et al. 2013 | PEG3-base-1b |  |  | 866
staffmnkmcph_72.1_0_12.6_0_0_0_0_0_7.9_2.9_0_4.5 | 72.08 | 0 | 12.58 | 0 | 0 | 0 | 0 | 0 | 7.94 | 2.88 | 0 | 4.52 | 0.2 | 1430 | 4.21 |  | Bartels et al. 2013 | PEG3-base-1c |  |  | 867
staffmnkmcph_68.8_0_12_0_0_0_0_0_7.6_2.8_0_8.9 | 68.79 | 0 | 12.01 | 0 | 0 | 0 | 0 | 0 | 7.58 | 2.75 | 0 | 8.87 | 0.2 | 1383 | 3.48 |  | Bartels et al. 2013 | PEG3-base-3a |  |  | 868
staffmnkmcph_68.8_0_12_0_0_0_0_0_7.6_2.8_0_8.9 | 68.79 | 0 | 12.01 | 0 | 0 | 0 | 0 | 0 | 7.58 | 2.75 | 0 | 8.87 | 0.3 | 1474 | 2.95 |  | Bartels et al. 2013 | PEG3-base-3b |  |  | 869
staffmnkmcph_68.8_0_12_0_0_0_0_0_7.6_2.8_0_8.9 | 68.79 | 0 | 12.01 | 0 | 0 | 0 | 0 | 0 | 7.58 | 2.75 | 0 | 8.87 | 0.3 | 1269 | 4.23 |  | Bartels et al. 2013 | PEG3-base-3c |  |  | 870
staffmnkmcph_61.5_0_10.7_0_0_0_0_0_6.8_2.5_0_18.5 | 61.51 | 0 | 10.73 | 0 | 0 | 0 | 0 | 0 | 6.78 | 2.46 | 0 | 18.52 | 0.3 | 1383 | 2.44 |  | Bartels et al. 2013 | PEG3-base-6a |  |  | 871
staffmnkmcph_61.5_0_10.7_0_0_0_0_0_6.8_2.5_0_18.5 | 61.51 | 0 | 10.73 | 0 | 0 | 0 | 0 | 0 | 6.78 | 2.46 | 0 | 18.52 | 0.3 | 1278 | 2.77 |  | Bartels et al. 2013 | PEG3-base-6b |  |  | 872
staffmnkmcph_61.5_0_10.7_0_0_0_0_0_6.8_2.5_0_18.5 | 61.51 | 0 | 10.73 | 0 | 0 | 0 | 0 | 0 | 6.78 | 2.46 | 0 | 18.52 | 0.3 | 1474 | 2.03 |  | Bartels et al. 2013 | PEG3-base-6c |  |  | 873
staffmnkmcph_71.4_0_12.3_0_0_0_0_0_7.6_2.8_1_4.9 | 71.38 | 0 | 12.25 | 0 | 0 | 0 | 0 | 0 | 7.64 | 2.8 | 1 | 4.93 | 0.2 | 1376 | 4.52 |  | Bartels et al. 2013 | PEG3-P2-1a |  |  | 874
staffmnkmcph_71.4_0_12.3_0_0_0_0_0_7.6_2.8_1_4.9 | 71.38 | 0 | 12.25 | 0 | 0 | 0 | 0 | 0 | 7.64 | 2.8 | 1 | 4.93 | 0.2 | 1483 | 3.94 |  | Bartels et al. 2013 | PEG3-P2-1b |  |  | 875
staffmnkmcph_71.4_0_12.3_0_0_0_0_0_7.6_2.8_1_4.9 | 71.38 | 0 | 12.25 | 0 | 0 | 0 | 0 | 0 | 7.64 | 2.8 | 1 | 4.93 | 0.2 | 1529 | 3.68 |  | Bartels et al. 2013 | PEG3-P2-1c |  |  | 876
staffmnkmcph_71.8_0_12.6_0_0_0_0_0_7.8_2.8_1.4_3.6 | 71.84 | 0 | 12.6 | 0 | 0 | 0 | 0 | 0 | 7.83 | 2.8 | 1.38 | 3.55 | 0.2 | 1474 | 4.07 |  | Bartels et al. 2013 | PEG3-P3-1a |  |  | 877
staffmnkmcph_71.8_0_12.6_0_0_0_0_0_7.8_2.8_1.4_3.6 | 71.84 | 0 | 12.6 | 0 | 0 | 0 | 0 | 0 | 7.83 | 2.8 | 1.38 | 3.55 | 0.2 | 1375 | 4.62 |  | Bartels et al. 2013 | PEG3-P3-1b |  |  | 878
staffmnkmcph_71.8_0_12.6_0_0_0_0_0_7.8_2.8_1.4_3.6 | 71.84 | 0 | 12.6 | 0 | 0 | 0 | 0 | 0 | 7.83 | 2.8 | 1.38 | 3.55 | 0.2 | 1426 | 4.4 |  | Bartels et al. 2013 | PEG3-P3-1c |  |  | 879
staffmnkmcph_71.8_0_12.6_0_0_0_0_0_7.8_2.8_1.4_3.6 | 71.84 | 0 | 12.6 | 0 | 0 | 0 | 0 | 0 | 7.83 | 2.8 | 1.38 | 3.55 | 0.2 | 1528 | 3.87 |  | Bartels et al. 2013 | PEG3-P3-1d |  |  | 880
staffmnkmcph_71.8_0_12.6_0_0_0_0_0_7.8_2.8_1.4_3.6 | 71.84 | 0 | 12.6 | 0 | 0 | 0 | 0 | 0 | 7.83 | 2.8 | 1.38 | 3.55 | 0.5 | 1403 | 4.38 |  | Bartels et al. 2013 | PEG3-P3-1e |  |  | 881
staffmnkmcph_71.8_0_12.6_0_0_0_0_0_7.8_2.8_1.4_3.6 | 71.84 | 0 | 12.6 | 0 | 0 | 0 | 0 | 0 | 7.83 | 2.8 | 1.38 | 3.55 | 0.7 | 1378 | 4.55 |  | Bartels et al. 2013 | PEG3-P3-1f |  |  | 882
staffmnkmcph_67.7_0_11.9_0_0_0_0_0_7.4_2.6_1.3_9.1 | 67.73 | 0 | 11.88 | 0 | 0 | 0 | 0 | 0 | 7.38 | 2.64 | 1.3 | 9.06 | 0.3 | 1375 | 3.34 |  | Bartels et al. 2013 | PEG3-P3-3a |  |  | 883
staffmnkmcph_67.7_0_11.9_0_0_0_0_0_7.4_2.6_1.3_9.1 | 67.73 | 0 | 11.88 | 0 | 0 | 0 | 0 | 0 | 7.38 | 2.64 | 1.3 | 9.06 | 0.3 | 1480 | 2.9 |  | Bartels et al. 2013 | PEG3-P3-3b |  |  | 884
staffmnkmcph_67.7_0_11.9_0_0_0_0_0_7.4_2.6_1.3_9.1 | 67.73 | 0 | 11.88 | 0 | 0 | 0 | 0 | 0 | 7.38 | 2.64 | 1.3 | 9.06 | 0.3 | 1275 | 3.96 |  | Bartels et al. 2013 | PEG3-P3-3c |  |  | 885
staffmnkmcph_67.7_0_11.9_0_0_0_0_0_7.4_2.6_1.3_9.1 | 67.73 | 0 | 11.88 | 0 | 0 | 0 | 0 | 0 | 7.38 | 2.64 | 1.3 | 9.06 | 0.3 | 1433 | 3.13 |  | Bartels et al. 2013 | PEG3-P3-3d |  |  | 886
staffmnkmcph_61_0_10.7_0_0_0_0_0_6.7_2.4_1.2_18.1 | 61.04 | 0 | 10.71 | 0 | 0 | 0 | 0 | 0 | 6.65 | 2.38 | 1.17 | 18.05 | 0.3 | 1375 | 2.47 |  | Bartels et al. 2013 | PEG3-P3-6a |  |  | 887
staffmnkmcph_61_0_10.7_0_0_0_0_0_6.7_2.4_1.2_18.1 | 61.04 | 0 | 10.71 | 0 | 0 | 0 | 0 | 0 | 6.65 | 2.38 | 1.17 | 18.05 | 0.3 | 1273 | 2.92 |  | Bartels et al. 2013 | PEG3-P3-6b |  |  | 888
staffmnkmcph_69.5_0.4_12.7_0_0_0_3.7_7.6_4.9_1.1_0_0 | 69.48 | 0.43 | 12.67 | 0 | 0 | 0 | 3.74 | 7.6 | 4.94 | 1.14 | 0 | 0 | 0.3 | 1523 | 1.66 |  | Whittington et al. 2009 | BRD2A |  |  | 889
staffmnkmcph_69.5_0.4_12.7_0_0_0_3.7_7.6_4.9_1.1_0_0 | 69.48 | 0.43 | 12.67 | 0 | 0 | 0 | 3.74 | 7.6 | 4.94 | 1.14 | 0 | 0 | 0.3 | 1373 | 2.14 |  | Whittington et al. 2009 | BRD2B |  |  | 890
staffmnkmcph_40.6_0.2_2.4_3.8_3.9_0_47.6_3.2_0.3_0_0_0 | 40.55 | 0.16 | 2.39 | 3.82 | 3.9 | 0 | 47.59 | 3.24 | 0.27 | 0.02 | 0 | 0 | 7 | 2173 | -1.42 |  | Xie et al. 2021 | S3301 |  |  | 891 | peridotite
staffmnkmcph_40.6_0.2_2.4_2.7_6.1_0_47.6_3.2_0.3_0_0_0 | 40.55 | 0.16 | 2.39 | 2.71 | 6.12 | 0 | 47.59 | 3.24 | 0.27 | 0.02 | 0 | 0 | 11 | 2370 | -1.64 |  | Xie et al. 2021 | S3296 |  |  | 892 | peridotite
staffmnkmcph_40.6_0.2_2.4_1.6_8.4_0_47.6_3.2_0.3_0_0_0 | 40.55 | 0.16 | 2.39 | 1.56 | 8.42 | 0 | 47.59 | 3.24 | 0.27 | 0.02 | 0 | 0 | 16 | 2573 | -1.77 |  | Xie et al. 2021 | S3298 |  |  | 893 | peridotite
staffmnkmcph_40.6_0.2_2.4_0.7_10.1_0_47.6_3.2_0.3_0_0_0 | 40.55 | 0.16 | 2.39 | 0.73 | 10.09 | 0 | 47.59 | 3.24 | 0.27 | 0.02 | 0 | 0 | 21 | 2623 | -1.7 |  | Xie et al. 2021 | S3299 |  |  | 894 | peridotite
staffmnkmcph_40.6_0.2_2.4_0.4_10.7_0_47.6_3.2_0.3_0_0_0 | 40.55 | 0.16 | 2.39 | 0.44 | 10.66 | 0 | 47.59 | 3.24 | 0.27 | 0.02 | 0 | 0 | 25 | 2773 | -1.77 |  | Xie et al. 2021 | S3376 |  |  | 895 | peridotite
staffmnkmcph_47.7_3.1_6.1_25.7_0_0.6_0.5_13.8_0.7_0.2_0_1.6 | 47.69 | 3.12 | 6.11 | 25.74 | 0 | 0.55 | 0.49 | 13.8 | 0.74 | 0.15 | 0 | 1.6 | 0.1 | 1673 | 0.49 |  | Dygert et al. 2017 | 2 |  |  | 896
staffmnkmcph_47.7_3.1_6.1_25.7_0_0.6_0.5_13.8_0.7_0.2_0_1.6 | 47.69 | 3.12 | 6.11 | 25.74 | 0 | 0.55 | 0.49 | 13.8 | 0.74 | 0.15 | 0 | 1.6 | 3.3 | 1673 | 0.86 |  | Dygert et al. 2017 | 3 |  |  | 897
staffmnkmcph_47.7_3.1_6.1_25.7_0_0.6_0.5_13.8_0.7_0.2_0_1.6 | 47.69 | 3.12 | 6.11 | 25.74 | 0 | 0.55 | 0.49 | 13.8 | 0.74 | 0.15 | 0 | 1.6 | 4.1 | 1673 | 0.62 |  | Dygert et al. 2017 | 4 |  |  | 898
staffmnkmcph_47.7_3.1_6.1_25.7_0_0.6_0.5_13.8_0.7_0.2_0_1.6 | 47.69 | 3.12 | 6.11 | 25.74 | 0 | 0.55 | 0.49 | 13.8 | 0.74 | 0.15 | 0 | 1.6 | 2.2 | 1572 | 1.45 |  | Dygert et al. 2017 | 5 |  |  | 899
staffmnkmcph_47.7_3.1_6.1_25.7_0_0.6_0.5_13.8_0.7_0.2_0_1.6 | 47.69 | 3.12 | 6.11 | 25.74 | 0 | 0.55 | 0.49 | 13.8 | 0.74 | 0.15 | 0 | 1.6 | 4.4 | 1773 | 0.23 |  | Dygert et al. 2017 | 7 |  |  | 900
staffmnkmcph_47.7_3.1_6.1_25.7_0_0.6_0.5_13.8_0.7_0.2_0_1.6 | 47.69 | 3.12 | 6.11 | 25.74 | 0 | 0.55 | 0.49 | 13.8 | 0.74 | 0.15 | 0 | 1.6 | 2.2 | 1773 | 0.44 |  | Dygert et al. 2017 | 9 |  |  | 901
staffmnkmcph_47.7_3.1_6.1_25.7_0_0.6_0.5_13.8_0.7_0.2_0_1.6 | 47.69 | 3.12 | 6.11 | 25.74 | 0 | 0.55 | 0.49 | 13.8 | 0.74 | 0.15 | 0 | 1.6 | 2 | 1673 | 0.51 |  | Dygert et al. 2017 | 11 |  |  | 902
staffmnkmcph_47.7_3.1_6.1_25.7_0_0.6_0.5_13.8_0.7_0.2_0_1.6 | 47.69 | 3.12 | 6.11 | 25.74 | 0 | 0.55 | 0.49 | 13.8 | 0.74 | 0.15 | 0 | 1.6 | 2.9 | 1773 | 0.22 |  | Dygert et al. 2017 | 12 |  |  | 903
staffmnkmcph_47.7_3.1_6.1_25.7_0_0.6_0.5_13.8_0.7_0.2_0_1.6 | 47.69 | 3.12 | 6.11 | 25.74 | 0 | 0.55 | 0.49 | 13.8 | 0.74 | 0.15 | 0 | 1.6 | 1.5 | 1873 | 0.25 |  | Dygert et al. 2017 | 14 |  |  | 904
staffmnkmcph_47.7_3.1_6.1_25.7_0_0.6_0.5_13.8_0.7_0.2_0_1.6 | 47.69 | 3.12 | 6.11 | 25.74 | 0 | 0.55 | 0.49 | 13.8 | 0.74 | 0.15 | 0 | 1.6 | 1.5 | 1773 | 0.38 |  | Dygert et al. 2017 | 16 |  |  | 905
staffmnkmcph_46.6_0.2_4.4_13.4_0_0.2_26.3_8.9_0_0_0_0 | 46.59 | 0.19 | 4.43 | 13.39 | 0 | 0.16 | 26.33 | 8.91 | 0 | 0 | 0 | 0 | 1.1 | 2090 | -0.77 |  | Rai et al. 2019 | G1 |  |  | 906
staffmnkmcph_46.6_0.2_4.4_13.4_0_0.2_26.3_8.9_0_0_0_0 | 46.59 | 0.19 | 4.43 | 13.39 | 0 | 0.16 | 26.33 | 8.91 | 0 | 0 | 0 | 0 | 1.2 | 1830 | -0.06 |  | Rai et al. 2019 | G2 |  |  | 907
staffmnkmcph_46.6_0.2_4.4_13.4_0_0.2_26.3_8.9_0_0_0_0 | 46.59 | 0.19 | 4.43 | 13.39 | 0 | 0.16 | 26.33 | 8.91 | 0 | 0 | 0 | 0 | 2.1 | 1980 | -0.37 |  | Rai et al. 2019 | G3 |  |  | 908
staffmnkmcph_39.2_6.7_3.5_18.8_0_0.2_23.6_8_0.3_0_0_0 | 39.15 | 6.65 | 3.45 | 18.77 | 0 | 0.23 | 23.56 | 7.95 | 0.25 | 0 | 0 | 0 | 1.3 | 1840 | -0.24 |  | Rai et al. 2019 | O1 |  |  | 909
staffmnkmcph_34.9_12.7_2.8_21.1_0_0.3_20.4_7.6_0.2_0.1_0_0 | 34.93 | 12.67 | 2.78 | 21.05 | 0 | 0.27 | 20.37 | 7.59 | 0.23 | 0.1 | 0 | 0 | 1.3 | 1860 | -0.57 |  | Rai et al. 2019 | B1A |  |  | 910
staffmnkmcph_34.9_12.7_2.8_21.1_0_0.3_20.4_7.6_0.2_0.1_0_0 | 34.93 | 12.67 | 2.78 | 21.05 | 0 | 0.27 | 20.37 | 7.59 | 0.23 | 0.1 | 0 | 0 | 1.1 | 2080 | -0.89 |  | Rai et al. 2019 | B1B |  |  | 911
staffmnkmcph_34.9_12.7_2.8_21.1_0_0.3_20.4_7.6_0.2_0.1_0_0 | 34.93 | 12.67 | 2.78 | 21.05 | 0 | 0.27 | 20.37 | 7.59 | 0.23 | 0.1 | 0 | 0 | 2.4 | 1906 | -0.43 |  | Rai et al. 2019 | B2 |  |  | 912
staffmnkmcph_53.8_0.9_9.7_0_0_0_22.5_12_0.3_0.8_0_0 | 53.78 | 0.9 | 9.71 | 0 | 0 | 0 | 22.45 | 12.01 | 0.34 | 0.82 | 0 | 0 | 6.2 | 2273 | 0.18 |  | Mouser et al. 2021 | MMO6 |  |  | 913
staffmnkmcph_53.8_0.9_9.7_0_0_0_22.5_12_0.3_0.8_0_0 | 53.78 | 0.9 | 9.71 | 0 | 0 | 0 | 22.45 | 12.01 | 0.34 | 0.82 | 0 | 0 | 6 | 2273 | -0.22 |  | Mouser et al. 2021 | MMO1 |  |  | 914
staffmnkmcph_53.8_0.9_9.7_0_0_0_22.5_12_0.3_0.8_0_0 | 53.78 | 0.9 | 9.71 | 0 | 0 | 0 | 22.45 | 12.01 | 0.34 | 0.82 | 0 | 0 | 5.4 | 2273 | -0.05 |  | Mouser et al. 2021 | MMO17 |  |  | 915
staffmnkmcph_53.8_0.9_9.7_0_0_0_22.5_12_0.3_0.8_0_0 | 53.78 | 0.9 | 9.71 | 0 | 0 | 0 | 22.45 | 12.01 | 0.34 | 0.82 | 0 | 0 | 4.8 | 2273 | 0.45 |  | Mouser et al. 2021 | MMO16 |  |  | 916
staffmnkmcph_53.8_0.9_9.7_0_0_0_22.5_12_0.3_0.8_0_0 | 53.78 | 0.9 | 9.71 | 0 | 0 | 0 | 22.45 | 12.01 | 0.34 | 0.82 | 0 | 0 | 4 | 2273 | 0.45 |  | Mouser et al. 2021 | MMO12 |  |  | 917
staffmnkmcph_53.8_0.9_9.7_0_0_0_22.5_12_0.3_0.8_0_0 | 53.78 | 0.9 | 9.71 | 0 | 0 | 0 | 22.45 | 12.01 | 0.34 | 0.82 | 0 | 0 | 4 | 2223 | 0.65 |  | Mouser et al. 2021 | MMO7 |  |  | 918
staffmnkmcph_53.8_0.9_9.7_0_0_0_22.5_12_0.3_0.8_0_0 | 53.78 | 0.9 | 9.71 | 0 | 0 | 0 | 22.45 | 12.01 | 0.34 | 0.82 | 0 | 0 | 5.5 | 2173 | 0.04 |  | Mouser et al. 2021 | MMO2 |  |  | 919
staffmnkmcph_53.8_0.9_9.7_0_0_0_22.5_12_0.3_0.8_0_0 | 53.78 | 0.9 | 9.71 | 0 | 0 | 0 | 22.45 | 12.01 | 0.34 | 0.82 | 0 | 0 | 2.7 | 2123 | 0.83 |  | Mouser et al. 2021 | MMO9 |  |  | 920
staffmnkmcph_51.8_0.9_9.3_0_0_0_24.9_11.9_0.4_0.8_0_0 | 51.82 | 0.87 | 9.32 | 0 | 0 | 0 | 24.92 | 11.9 | 0.36 | 0.81 | 0 | 0 | 5.6 | 2073 | -0.05 |  | Mouser et al. 2021 | FMMO9 |  |  | 921
staffmnkmcph_53.8_0.9_9.7_0_0_0_22.5_12_0.3_0.8_0_0 | 53.78 | 0.9 | 9.71 | 0 | 0 | 0 | 22.45 | 12.01 | 0.34 | 0.82 | 0 | 0 | 4.2 | 2073 | 0.36 |  | Mouser et al. 2021 | FMMO8 |  |  | 922
staffmnkmcph_53.8_0.9_9.7_0_0_0_22.5_12_0.3_0.8_0_0 | 53.78 | 0.9 | 9.71 | 0 | 0 | 0 | 22.45 | 12.01 | 0.34 | 0.82 | 0 | 0 | 2.8 | 1973 | 0.2 |  | Mouser et al. 2021 | FMMO1 |  |  | 923
staffmnkmcph_53.8_0.9_9.7_0_0_0_22.5_12_0.3_0.8_0_0 | 53.78 | 0.9 | 9.71 | 0 | 0 | 0 | 22.45 | 12.01 | 0.34 | 0.82 | 0 | 0 | 2.6 | 1873 | 1.04 |  | Mouser et al. 2021 | FMMO3 |  |  | 924
staffmnkmcph_59.1_1_0_0_0_0_24.9_13.1_0.5_1.6_0_0 | 59.05 | 0.97 | 0 | 0 | 0 | 0 | 24.9 | 13.05 | 0.45 | 1.59 | 0 | 0 | 2 | 1773 | -0.2 |  | Mouser et al. 2021 | C1 |  |  | 925
staffmnkmcph_59.1_1_0_0_0_0_24.9_13.1_0.5_1.6_0_0 | 59.05 | 0.97 | 0 | 0 | 0 | 0 | 24.9 | 13.05 | 0.45 | 1.59 | 0 | 0 | 2 | 1973 | -0.77 |  | Mouser et al. 2021 | C4 |  |  | 926
staffmnkmcph_59.1_1_0_0_0_0_24.9_13.1_0.5_1.6_0_0 | 59.05 | 0.97 | 0 | 0 | 0 | 0 | 24.9 | 13.05 | 0.45 | 1.59 | 0 | 0 | 2 | 1873 | -0.37 |  | Mouser et al. 2021 | D1 |  |  | 927
staffmnkmcph_59.1_1_0_0_0_0_24.9_13.1_0.5_1.6_0_0 | 59.05 | 0.97 | 0 | 0 | 0 | 0 | 24.9 | 13.05 | 0.45 | 1.59 | 0 | 0 | 3.8 | 2173 | -1 |  | Mouser et al. 2021 | D3 |  |  | 928
staffmnkmcph_65.2_0.3_14.7_1.1_0.3_0.1_0.7_4.1_6_7.1_0_0.5 | 65.16 | 0.26 | 14.74 | 1.11 | 0.33 | 0.13 | 0.71 | 4.06 | 5.98 | 7.05 | 0 | 0.47 | 0.3 | 895 | 13.37 |  | Kleest and Webb 2021 | WPVe0.1 |  |  | 929
staffmnkmcph_65.2_0.3_14.7_1.1_0.3_0.1_0.7_4.1_6_7.1_0_0.5 | 65.16 | 0.26 | 14.74 | 1.11 | 0.33 | 0.13 | 0.71 | 4.06 | 5.98 | 7.05 | 0 | 0.47 | 0.3 | 915 | 12.57 |  | Kleest and Webb 2021 | WPVe0.1 |  |  | 930
staffmnkmcph_65.2_0.3_14.7_1.1_0.3_0.1_0.7_4.1_6_7.1_0_0.5 | 65.16 | 0.26 | 14.74 | 1.11 | 0.33 | 0.13 | 0.71 | 4.06 | 5.98 | 7.05 | 0 | 0.47 | 0.3 | 935 | 11.99 |  | Kleest and Webb 2021 | WPVe0.1 |  |  | 931
staffmnkmcph_65.2_0.3_14.7_1.1_0.3_0.1_0.7_4.1_6_7.1_0_0.5 | 65.16 | 0.26 | 14.74 | 1.11 | 0.33 | 0.13 | 0.71 | 4.06 | 5.98 | 7.05 | 0 | 0.47 | 0.3 | 956 | 11.52 |  | Kleest and Webb 2021 | WPVe0.1 |  |  | 932
staffmnkmcph_65.2_0.3_14.7_1.1_0.3_0.1_0.7_4.1_6_7.1_0_0.5 | 65.16 | 0.26 | 14.74 | 1.11 | 0.33 | 0.13 | 0.71 | 4.06 | 5.98 | 7.05 | 0 | 0.47 | 0.3 | 966 | 11.22 |  | Kleest and Webb 2021 | WPVe0.1 |  |  | 933
staffmnkmcph_65.2_0.3_14.7_1.1_0.3_0.1_0.7_4.1_6_7.1_0_0.5 | 65.16 | 0.26 | 14.74 | 1.11 | 0.33 | 0.13 | 0.71 | 4.06 | 5.98 | 7.05 | 0 | 0.47 | 0.3 | 976 | 10.82 |  | Kleest and Webb 2021 | WPVe0.1 |  |  | 934
staffmnkmcph_65.2_0.3_14.7_1.1_0.3_0.1_0.7_4.1_6_7.1_0_0.5 | 65.16 | 0.26 | 14.74 | 1.11 | 0.33 | 0.13 | 0.71 | 4.06 | 5.98 | 7.05 | 0 | 0.47 | 0.3 | 986 | 10.61 |  | Kleest and Webb 2021 | WPVe0.1 |  |  | 935
staffmnkmcph_65.2_0.3_14.7_1.1_0.3_0.1_0.7_4.1_6_7.1_0_0.5 | 65.16 | 0.26 | 14.74 | 1.11 | 0.33 | 0.13 | 0.71 | 4.06 | 5.98 | 7.05 | 0 | 0.47 | 0.3 | 1006 | 9.96 |  | Kleest and Webb 2021 | WPVe0.1 |  |  | 936
staffmnkmcph_65.2_0.3_14.7_1.1_0.3_0.1_0.7_4.1_6_7.1_0_0.5 | 65.16 | 0.26 | 14.74 | 1.11 | 0.33 | 0.13 | 0.71 | 4.06 | 5.98 | 7.05 | 0 | 0.47 | 0.3 | 1036 | 9.29 |  | Kleest and Webb 2021 | WPVe0.1 |  |  | 937
staffmnkmcph_65.1_0.3_14.7_1.2_0.3_0.1_0.7_4.1_6_7_0_0.5 | 65.11 | 0.26 | 14.73 | 1.22 | 0.31 | 0.13 | 0.71 | 4.05 | 5.97 | 7.04 | 0 | 0.47 | 0.3 | 895 | 13.38 |  | Kleest and Webb 2021 | WPVe0.2 |  |  | 938
staffmnkmcph_65.1_0.3_14.7_1.2_0.3_0.1_0.7_4.1_6_7_0_0.5 | 65.11 | 0.26 | 14.73 | 1.22 | 0.31 | 0.13 | 0.71 | 4.05 | 5.97 | 7.04 | 0 | 0.47 | 0.3 | 915 | 12.65 |  | Kleest and Webb 2021 | WPVe0.2 |  |  | 939
staffmnkmcph_65.1_0.3_14.7_1.2_0.3_0.1_0.7_4.1_6_7_0_0.5 | 65.11 | 0.26 | 14.73 | 1.22 | 0.31 | 0.13 | 0.71 | 4.05 | 5.97 | 7.04 | 0 | 0.47 | 0.3 | 935 | 11.85 |  | Kleest and Webb 2021 | WPVe0.2 |  |  | 940
staffmnkmcph_65.1_0.3_14.7_1.2_0.3_0.1_0.7_4.1_6_7_0_0.5 | 65.11 | 0.26 | 14.73 | 1.22 | 0.31 | 0.13 | 0.71 | 4.05 | 5.97 | 7.04 | 0 | 0.47 | 0.3 | 955 | 11.29 |  | Kleest and Webb 2021 | WPVe0.2 |  |  | 941
staffmnkmcph_65.1_0.3_14.7_1.2_0.3_0.1_0.7_4.1_6_7_0_0.5 | 65.11 | 0.26 | 14.73 | 1.22 | 0.31 | 0.13 | 0.71 | 4.05 | 5.97 | 7.04 | 0 | 0.47 | 0.3 | 976 | 10.84 |  | Kleest and Webb 2021 | WPVe0.2 |  |  | 942
staffmnkmcph_65.1_0.3_14.7_1.2_0.3_0.1_0.7_4.1_6_7_0_0.5 | 65.11 | 0.26 | 14.73 | 1.22 | 0.31 | 0.13 | 0.71 | 4.05 | 5.97 | 7.04 | 0 | 0.47 | 0.3 | 996 | 10.34 |  | Kleest and Webb 2021 | WPVe0.2 |  |  | 943
staffmnkmcph_65.1_0.3_14.7_1.2_0.3_0.1_0.7_4.1_6_7_0_0.5 | 65.11 | 0.26 | 14.73 | 1.22 | 0.31 | 0.13 | 0.71 | 4.05 | 5.97 | 7.04 | 0 | 0.47 | 0.3 | 1016 | 10.02 |  | Kleest and Webb 2021 | WPVe0.2 |  |  | 944
staffmnkmcph_65.1_0.3_14.7_1.2_0.3_0.1_0.7_4.1_6_7_0_0.5 | 65.11 | 0.26 | 14.73 | 1.22 | 0.31 | 0.13 | 0.71 | 4.05 | 5.97 | 7.04 | 0 | 0.47 | 0.3 | 1036 | 9.39 |  | Kleest and Webb 2021 | WPVe0.2 |  |  | 945
staffmnkmcph_65.1_0.3_14.7_1.2_0.3_0.1_0.7_4.1_6_7_0_0.5 | 65.11 | 0.26 | 14.73 | 1.22 | 0.31 | 0.13 | 0.71 | 4.05 | 5.97 | 7.04 | 0 | 0.47 | 0.3 | 1056 | 8.95 |  | Kleest and Webb 2021 | WPVe0.2 |  |  | 946
staffmnkmcph_50.1_1_12.2_2.4_0.6_0.2_10.2_15.5_4_3.4_0_0.6 | 50.07 | 0.95 | 12.17 | 2.41 | 0.59 | 0.23 | 10.17 | 15.49 | 3.95 | 3.37 | 0 | 0.59 | 0.3 | 885 | 13.2 |  | Kleest and Webb 2021 | PR-Leu-0.5Fe0.1 |  |  | 947
staffmnkmcph_50.1_1_12.2_2.4_0.6_0.2_10.2_15.5_4_3.4_0_0.6 | 50.07 | 0.95 | 12.17 | 2.41 | 0.59 | 0.23 | 10.17 | 15.49 | 3.95 | 3.37 | 0 | 0.59 | 0.3 | 895 | 12.78 |  | Kleest and Webb 2021 | PR-Leu-0.5Fe0.1 |  |  | 948
staffmnkmcph_50.1_1_12.2_2.4_0.6_0.2_10.2_15.5_4_3.4_0_0.6 | 50.07 | 0.95 | 12.17 | 2.41 | 0.59 | 0.23 | 10.17 | 15.49 | 3.95 | 3.37 | 0 | 0.59 | 0.3 | 905 | 12.34 |  | Kleest and Webb 2021 | PR-Leu-0.5Fe0.1 |  |  | 949
staffmnkmcph_50.1_1_12.2_2.4_0.6_0.2_10.2_15.5_4_3.4_0_0.6 | 50.07 | 0.95 | 12.17 | 2.41 | 0.59 | 0.23 | 10.17 | 15.49 | 3.95 | 3.37 | 0 | 0.59 | 0.3 | 915 | 11.8 |  | Kleest and Webb 2021 | PR-Leu-0.5Fe0.1 |  |  | 950
staffmnkmcph_50.1_1_12.2_2.4_0.6_0.2_10.2_15.5_4_3.4_0_0.6 | 50.07 | 0.95 | 12.17 | 2.41 | 0.59 | 0.23 | 10.17 | 15.49 | 3.95 | 3.37 | 0 | 0.59 | 0.3 | 925 | 11.34 |  | Kleest and Webb 2021 | PR-Leu-0.5Fe0.1 |  |  | 951
staffmnkmcph_50.1_1_12.2_2.4_0.6_0.2_10.2_15.5_4_3.4_0_0.6 | 50.07 | 0.95 | 12.17 | 2.41 | 0.59 | 0.23 | 10.17 | 15.49 | 3.95 | 3.37 | 0 | 0.59 | 0.3 | 935 | 10.82 |  | Kleest and Webb 2021 | PR-Leu-0.5Fe0.1 |  |  | 952
staffmnkmcph_50.1_1_12.2_2.4_0.6_0.2_10.2_15.5_4_3.4_0_0.6 | 50.07 | 0.95 | 12.17 | 2.41 | 0.59 | 0.23 | 10.17 | 15.49 | 3.95 | 3.37 | 0 | 0.59 | 0.3 | 946 | 10.42 |  | Kleest and Webb 2021 | PR-Leu-0.5Fe0.1 |  |  | 953
staffmnkmcph_50.1_1_12.2_2.4_0.6_0.2_10.2_15.5_4_3.4_0_0.6 | 50.07 | 0.95 | 12.17 | 2.41 | 0.59 | 0.23 | 10.17 | 15.49 | 3.95 | 3.37 | 0 | 0.59 | 0.3 | 956 | 10.01 |  | Kleest and Webb 2021 | PR-Leu-0.5Fe0.1 |  |  | 954
staffmnkmcph_50.1_1_12.2_2.4_0.6_0.2_10.2_15.5_4_3.4_0_0.6 | 50.07 | 0.95 | 12.17 | 2.41 | 0.59 | 0.23 | 10.17 | 15.49 | 3.95 | 3.37 | 0 | 0.59 | 0.3 | 966 | 9.65 |  | Kleest and Webb 2021 | PR-Leu-0.5Fe0.1 |  |  | 955
staffmnkmcph_50.1_1_12.2_2.4_0.6_0.2_10.2_15.5_4_3.4_0_0.6 | 50.07 | 0.95 | 12.17 | 2.41 | 0.59 | 0.23 | 10.17 | 15.49 | 3.95 | 3.37 | 0 | 0.59 | 0.3 | 976 | 9.34 |  | Kleest and Webb 2021 | PR-Leu-0.5Fe0.1 |  |  | 956
staffmnkmcph_50.1_1_12.2_2.4_0.6_0.2_10.2_15.5_4_3.4_0_0.6 | 50.07 | 0.95 | 12.17 | 2.41 | 0.59 | 0.23 | 10.17 | 15.49 | 3.95 | 3.37 | 0 | 0.59 | 0.3 | 986 | 8.96 |  | Kleest and Webb 2021 | PR-Leu-0.5Fe0.1 |  |  | 957
staffmnkmcph_50.1_1_12.2_2.4_0.6_0.2_10.2_15.5_4_3.4_0_0.6 | 50.07 | 0.95 | 12.17 | 2.36 | 0.6 | 0.23 | 10.17 | 15.49 | 3.95 | 3.37 | 0 | 0.63 | 0.3 | 885 | 12.98 |  | Kleest and Webb 2021 | PR-Leu-0.5Fe0.2 |  |  | 958
staffmnkmcph_50.1_1_12.2_2.4_0.6_0.2_10.2_15.5_4_3.4_0_0.6 | 50.07 | 0.95 | 12.17 | 2.36 | 0.6 | 0.23 | 10.17 | 15.49 | 3.95 | 3.37 | 0 | 0.63 | 0.3 | 900 | 12.45 |  | Kleest and Webb 2021 | PR-Leu-0.5Fe0.2 |  |  | 959
staffmnkmcph_50.1_1_12.2_2.4_0.6_0.2_10.2_15.5_4_3.4_0_0.6 | 50.07 | 0.95 | 12.17 | 2.36 | 0.6 | 0.23 | 10.17 | 15.49 | 3.95 | 3.37 | 0 | 0.63 | 0.3 | 915 | 11.74 |  | Kleest and Webb 2021 | PR-Leu-0.5Fe0.2 |  |  | 960
staffmnkmcph_50.1_1_12.2_2.4_0.6_0.2_10.2_15.5_4_3.4_0_0.6 | 50.07 | 0.95 | 12.17 | 2.36 | 0.6 | 0.23 | 10.17 | 15.49 | 3.95 | 3.37 | 0 | 0.63 | 0.3 | 925 | 11.3 |  | Kleest and Webb 2021 | PR-Leu-0.5Fe0.2 |  |  | 961
staffmnkmcph_50.1_1_12.2_2.4_0.6_0.2_10.2_15.5_4_3.4_0_0.6 | 50.07 | 0.95 | 12.17 | 2.36 | 0.6 | 0.23 | 10.17 | 15.49 | 3.95 | 3.37 | 0 | 0.63 | 0.3 | 935 | 10.84 |  | Kleest and Webb 2021 | PR-Leu-0.5Fe0.2 |  |  | 962
staffmnkmcph_50.1_1_12.2_2.4_0.6_0.2_10.2_15.5_4_3.4_0_0.6 | 50.07 | 0.95 | 12.17 | 2.36 | 0.6 | 0.23 | 10.17 | 15.49 | 3.95 | 3.37 | 0 | 0.63 | 0.3 | 946 | 10.41 |  | Kleest and Webb 2021 | PR-Leu-0.5Fe0.2 |  |  | 963
staffmnkmcph_50.1_1_12.2_2.4_0.6_0.2_10.2_15.5_4_3.4_0_0.6 | 50.07 | 0.95 | 12.17 | 2.36 | 0.6 | 0.23 | 10.17 | 15.49 | 3.95 | 3.37 | 0 | 0.63 | 0.3 | 956 | 10.08 |  | Kleest and Webb 2021 | PR-Leu-0.5Fe0.2 |  |  | 964
staffmnkmcph_50.1_1_12.2_2.4_0.6_0.2_10.2_15.5_4_3.4_0_0.6 | 50.07 | 0.95 | 12.17 | 2.36 | 0.6 | 0.23 | 10.17 | 15.49 | 3.95 | 3.37 | 0 | 0.63 | 0.3 | 966 | 9.69 |  | Kleest and Webb 2021 | PR-Leu-0.5Fe0.2 |  |  | 965
staffmnkmcph_50.1_1_12.2_2.4_0.6_0.2_10.2_15.5_4_3.4_0_0.6 | 50.07 | 0.95 | 12.17 | 2.36 | 0.6 | 0.23 | 10.17 | 15.49 | 3.95 | 3.37 | 0 | 0.63 | 0.3 | 976 | 9.32 |  | Kleest and Webb 2021 | PR-Leu-0.5Fe0.2 |  |  | 966
staffmnkmcph_50.1_1_12.2_2.4_0.6_0.2_10.2_15.5_4_3.4_0_0.6 | 50.07 | 0.95 | 12.17 | 2.36 | 0.6 | 0.23 | 10.17 | 15.49 | 3.95 | 3.37 | 0 | 0.63 | 0.3 | 986 | 9.06 |  | Kleest and Webb 2021 | PR-Leu-0.5Fe0.2 |  |  | 967
staffmnkmcph_54.6_0.7_9.9_3.3_5.4_0.1_8.7_11.4_5.3_2.5_0.2_0.7 | 54.58 | 0.65 | 9.9 | 3.32 | 5.44 | 0.11 | 8.71 | 11.38 | 5.28 | 2.5 | 0.18 | 0.65 | 0.5 | 1523 | 2.32 |  | Misiti et al. 2011 | MINad1_ 1 |  |  | 968
staffmnkmcph_54.6_0.7_9.9_3.3_5.5_0.1_8.7_11.4_5.3_2.5_0.2_0.7 | 54.58 | 0.65 | 9.9 | 3.29 | 5.51 | 0.11 | 8.71 | 11.38 | 5.28 | 2.5 | 0.18 | 0.65 | 0.5 | 1573 | 1.88 |  | Misiti et al. 2011 | MINad1_ 2 |  |  | 969
staffmnkmcph_54.6_0.7_9.9_3.3_5.6_0.1_8.7_11.4_5.3_2.5_0.2_0.7 | 54.58 | 0.65 | 9.9 | 3.26 | 5.57 | 0.11 | 8.71 | 11.38 | 5.28 | 2.5 | 0.18 | 0.65 | 0.5 | 1623 | 1.58 |  | Misiti et al. 2011 | MINad1_ 3 |  |  | 970
staffmnkmcph_54.6_0.7_9.9_3.2_5.6_0.1_8.7_11.4_5.3_2.5_0.2_0.7 | 54.58 | 0.65 | 9.9 | 3.23 | 5.64 | 0.11 | 8.71 | 11.38 | 5.28 | 2.5 | 0.18 | 0.65 | 0.5 | 1673 | 0.93 |  | Misiti et al. 2011 | MINad1_ 4 |  |  | 971
staffmnkmcph_61.3_0.7_12.1_3.6_4.9_0.1_4_6.9_4.5_3.3_0.3_0.8 | 61.29 | 0.73 | 12.13 | 3.56 | 4.89 | 0.12 | 4.04 | 6.87 | 4.46 | 3.26 | 0.3 | 0.8 | 0.5 | 1523 | 2.79 |  | Misiti et al. 2011 | FRd1_ 1 |  |  | 972
staffmnkmcph_61.3_0.7_12.1_3.5_5_0.1_4_6.9_4.5_3.3_0.3_0.8 | 61.29 | 0.73 | 12.13 | 3.53 | 4.96 | 0.12 | 4.04 | 6.87 | 4.46 | 3.26 | 0.3 | 0.8 | 0.5 | 1573 | 2.4 |  | Misiti et al. 2011 | FRd1_ 2 |  |  | 973
staffmnkmcph_61.3_0.7_12.1_3.5_5_0.1_4_6.9_4.5_3.3_0.3_0.8 | 61.29 | 0.73 | 12.13 | 3.49 | 5.02 | 0.12 | 4.04 | 6.87 | 4.46 | 3.26 | 0.3 | 0.8 | 0.5 | 1623 | 2.23 |  | Misiti et al. 2011 | FRd1_ 3 |  |  | 974
staffmnkmcph_61.3_0.7_12.1_3.5_5.1_0.1_4_6.9_4.5_3.3_0.3_0.8 | 61.29 | 0.73 | 12.13 | 3.46 | 5.08 | 0.12 | 4.04 | 6.87 | 4.46 | 3.26 | 0.3 | 0.8 | 0.5 | 1673 | 1.78 |  | Misiti et al. 2011 | FRd1_ 4 |  |  | 975
staffmnkmcph_52.2_0.7_9.6_2.7_4_0.1_8.6_11_2.2_2.5_0.2_8.3 | 52.22 | 0.65 | 9.62 | 2.74 | 3.95 | 0.1 | 8.58 | 10.97 | 2.24 | 2.46 | 0.19 | 8.25 | 0.5 | 1423 | 1.72 |  | Misiti et al. 2011 | MINah2_ 1 |  |  | 976
staffmnkmcph_52.2_0.7_9.6_2.7_4_0.1_8.6_11_2.2_2.5_0.2_8.3 | 52.22 | 0.65 | 9.62 | 2.71 | 4.01 | 0.1 | 8.58 | 10.97 | 2.24 | 2.46 | 0.19 | 8.25 | 0.5 | 1473 | 1.4 |  | Misiti et al. 2011 | MINah2_ 2 |  |  | 977
staffmnkmcph_52.2_0.7_9.6_2.7_4_0.1_8.6_11_2.2_2.5_0.2_8.3 | 52.22 | 0.65 | 9.62 | 2.71 | 4.01 | 0.1 | 8.58 | 10.97 | 2.24 | 2.46 | 0.19 | 8.25 | 0.5 | 1473 | 1.77 |  | Misiti et al. 2011 | MINah2_ 5 |  |  | 978
staffmnkmcph_52.2_0.7_9.6_2.7_4.1_0.1_8.6_11_2.2_2.5_0.2_8.3 | 52.22 | 0.65 | 9.62 | 2.68 | 4.07 | 0.1 | 8.58 | 10.97 | 2.24 | 2.46 | 0.19 | 8.25 | 0.5 | 1523 | 1.03 |  | Misiti et al. 2011 | MINah2_ 3 |  |  | 979
staffmnkmcph_52.2_0.7_9.6_2.7_4.1_0.1_8.6_11_2.2_2.5_0.2_8.3 | 52.22 | 0.65 | 9.62 | 2.68 | 4.07 | 0.1 | 8.58 | 10.97 | 2.24 | 2.46 | 0.19 | 8.25 | 0.5 | 1523 | 0.72 |  | Misiti et al. 2011 | MINah2_ 4 |  |  | 980
staffmnkmcph_54.2_0.7_10.4_3_4.7_0.1_3.7_5.9_4_3.1_0.3_12.4 | 54.15 | 0.66 | 10.38 | 2.95 | 4.71 | 0.14 | 3.71 | 5.87 | 4.03 | 3.08 | 0.27 | 12.41 | 0.5 | 1423 | 1.14 |  | Misiti et al. 2011 | FRh2_ 1 |  |  | 981
staffmnkmcph_54.2_0.7_10.4_2.9_4.8_0.1_3.7_5.9_4_3.1_0.3_12.4 | 54.15 | 0.66 | 10.38 | 2.91 | 4.77 | 0.14 | 3.71 | 5.87 | 4.03 | 3.08 | 0.27 | 12.41 | 0.5 | 1473 | 1.1 |  | Misiti et al. 2011 | FRh2_ 2 |  |  | 982
staffmnkmcph_54.2_0.7_10.4_2.9_4.8_0.1_3.7_5.9_4_3.1_0.3_12.4 | 54.15 | 0.66 | 10.38 | 2.91 | 4.77 | 0.14 | 3.71 | 5.87 | 4.03 | 3.08 | 0.27 | 12.41 | 0.5 | 1473 | 1 |  | Misiti et al. 2011 | FRh2_ 5 |  |  | 983
staffmnkmcph_54.2_0.7_10.4_2.9_4.8_0.1_3.7_5.9_4_3.1_0.3_12.4 | 54.15 | 0.66 | 10.38 | 2.88 | 4.84 | 0.14 | 3.71 | 5.87 | 4.03 | 3.08 | 0.27 | 12.41 | 0.5 | 1523 | 0.65 |  | Misiti et al. 2011 | FRh2_ 3 |  |  | 984
staffmnkmcph_54.2_0.7_10.4_2.9_4.8_0.1_3.7_5.9_4_3.1_0.3_12.4 | 54.15 | 0.66 | 10.38 | 2.88 | 4.84 | 0.14 | 3.71 | 5.87 | 4.03 | 3.08 | 0.27 | 12.41 | 0.5 | 1523 | 0.35 |  | Misiti et al. 2011 | FRh2_ 4 |  |  | 985
staffmnkmcph_50_0.6_9_3.3_5.1_0.1_8_10.3_2.1_2.3_0.2_11.6 | 49.99 | 0.63 | 9.02 | 3.3 | 5.08 | 0.08 | 8 | 10.33 | 2.06 | 2.31 | 0.19 | 11.56 | 0.5 | 1423 | 1.53 |  | Misiti et al. 2011 | MINah1_ 1 |  |  | 986
staffmnkmcph_50_0.6_9_3.3_5.2_0.1_8_10.3_2.1_2.3_0.2_11.6 | 49.99 | 0.63 | 9.02 | 3.27 | 5.16 | 0.08 | 8 | 10.33 | 2.06 | 2.31 | 0.19 | 11.56 | 0.5 | 1473 | 1.25 |  | Misiti et al. 2011 | MINah1_ 2 |  |  | 987
staffmnkmcph_50_0.6_9_3.2_5.2_0.1_8_10.3_2.1_2.3_0.2_11.6 | 49.99 | 0.63 | 9.02 | 3.23 | 5.23 | 0.08 | 8 | 10.33 | 2.06 | 2.31 | 0.19 | 11.56 | 0.5 | 1523 | 0.99 |  | Misiti et al. 2011 | MINah1_ 3 |  |  | 988
staffmnkmcph_50_0.6_9_3.2_5.2_0.1_8_10.3_2.1_2.3_0.2_11.6 | 49.99 | 0.63 | 9.02 | 3.23 | 5.23 | 0.08 | 8 | 10.33 | 2.06 | 2.31 | 0.19 | 11.56 | 0.5 | 1523 | 0.69 |  | Misiti et al. 2011 | MINah1_ 4 |  |  | 989
staffmnkmcph_54.3_0.6_10.8_3.2_4.9_0.2_3.6_6.2_4_2.9_0.3_11.5 | 54.32 | 0.64 | 10.76 | 3.18 | 4.94 | 0.15 | 3.57 | 6.19 | 4.01 | 2.92 | 0.27 | 11.52 | 0.5 | 1423 | 1.27 |  | Misiti et al. 2011 | FRh4_ 1 |  |  | 990
staffmnkmcph_54.3_0.6_10.8_3.1_5_0.2_3.6_6.2_4_2.9_0.3_11.5 | 54.32 | 0.64 | 10.76 | 3.14 | 5.02 | 0.15 | 3.57 | 6.19 | 4.01 | 2.92 | 0.27 | 11.52 | 0.5 | 1473 | 0.71 |  | Misiti et al. 2011 | FRh4_ 2 |  |  | 991
staffmnkmcph_54.3_0.6_10.8_3.1_5.1_0.2_3.6_6.2_4_2.9_0.3_11.5 | 54.32 | 0.64 | 10.76 | 3.11 | 5.09 | 0.15 | 3.57 | 6.19 | 4.01 | 2.92 | 0.27 | 11.52 | 0.5 | 1523 | 0.68 |  | Misiti et al. 2011 | FRh4_ 3 |  |  | 992
staffmnkmcph_54.3_0.6_10.8_3.1_5.1_0.2_3.6_6.2_4_2.9_0.3_11.5 | 54.32 | 0.64 | 10.76 | 3.11 | 5.09 | 0.15 | 3.57 | 6.19 | 4.01 | 2.92 | 0.27 | 11.52 | 0.5 | 1523 | 0.39 |  | Misiti et al. 2011 | FRh4_ 4 |  |  | 993
staffmnkmcph_53.4_0.7_11_4.5_5.5_0.1_10_13.2_2.7_1.4_0.3_0.1 | 53.36 | 0.73 | 11.02 | 4.46 | 5.46 | 0.14 | 9.97 | 13.22 | 2.65 | 1.4 | 0.26 | 0.07 | 0.5 | 1423 | 2.16 |  | Misiti et al. 2009 | SPZ145 |  |  | 994
staffmnkmcph_53.4_0.7_11_4.4_5.6_0.1_10_13.2_2.7_1.4_0.3_0.1 | 53.36 | 0.73 | 11.02 | 4.41 | 5.55 | 0.14 | 9.97 | 13.22 | 2.65 | 1.4 | 0.26 | 0.07 | 0.5 | 1473 | 1.89 |  | Misiti et al. 2009 | SPZ128 |  |  | 995
staffmnkmcph_53.4_0.7_11_4_6.3_0.1_10_13.2_2.7_1.4_0.3_0.1 | 53.36 | 0.73 | 11.02 | 4.02 | 6.33 | 0.14 | 9.97 | 13.22 | 2.65 | 1.4 | 0.26 | 0.07 | 2 | 1473 | 2.15 |  | Misiti et al. 2009 | SPZ144 |  |  | 996
staffmnkmcph_53.4_0.7_11_4.5_5.5_0.1_10_13.2_2.7_1.4_0.3_0.1 | 53.36 | 0.73 | 11.02 | 4.46 | 5.46 | 0.14 | 9.97 | 13.22 | 2.65 | 1.4 | 0.26 | 0.07 | 0.5 | 1423 | 2.64 |  | Misiti et al. 2009 | SPZ143 |  |  | 997
staffmnkmcph_53.4_0.7_11_4.4_5.6_0.1_10_13.2_2.7_1.4_0.3_0.1 | 53.36 | 0.73 | 11.02 | 4.41 | 5.55 | 0.14 | 9.97 | 13.22 | 2.65 | 1.4 | 0.26 | 0.07 | 0.5 | 1473 | 2.22 |  | Misiti et al. 2009 | SPZ142 |  |  | 998
staffmnkmcph_53.4_0.7_11_4.3_5.9_0.1_10_13.2_2.7_1.4_0.3_0.1 | 53.36 | 0.73 | 11.02 | 4.26 | 5.86 | 0.14 | 9.97 | 13.22 | 2.65 | 1.4 | 0.26 | 0.07 | 0.5 | 1673 | 0.89 |  | Misiti et al. 2009 | SPZ154 |  |  | 999
staffmnkmcph_50.7_0.7_10.5_4_5.6_0.1_9.5_12.6_2.5_1.3_0.2_5.1 | 50.66 | 0.69 | 10.46 | 4.04 | 5.56 | 0.14 | 9.47 | 12.55 | 2.52 | 1.33 | 0.24 | 5.12 | 0.5 | 1473 | 1.38 |  | Misiti et al. 2009 | SPZ2177 |  |  | 1000
staffmnkmcph_50.7_0.7_10.5_4_5.6_0.1_9.5_12.6_2.5_1.3_0.2_5.1 | 50.66 | 0.69 | 10.46 | 4 | 5.64 | 0.14 | 9.47 | 12.55 | 2.52 | 1.33 | 0.24 | 5.12 | 0.5 | 1523 | 1.2 |  | Misiti et al. 2009 | SPZ2178 |  |  | 1001
staffmnkmcph_50.7_0.7_10.5_4_5.7_0.1_9.5_12.6_2.5_1.3_0.2_5.1 | 50.66 | 0.69 | 10.46 | 3.96 | 5.72 | 0.14 | 9.47 | 12.55 | 2.52 | 1.33 | 0.24 | 5.12 | 0.5 | 1573 | 0.84 |  | Misiti et al. 2009 | SPZ2179 |  |  | 1002
staffmnkmcph_48.4_0.7_10_3.8_5.5_0.1_9.1_12_2.4_1.3_0.2_9.4 | 48.4 | 0.66 | 9.99 | 3.79 | 5.46 | 0.13 | 9.05 | 11.99 | 2.4 | 1.27 | 0.23 | 9.36 | 0.5 | 1423 | 0.76 |  | Misiti et al. 2009 | SPZ3169 |  |  | 1003
staffmnkmcph_48.4_0.7_10_3.8_5.5_0.1_9.1_12_2.4_1.3_0.2_9.4 | 48.4 | 0.66 | 9.99 | 3.75 | 5.54 | 0.13 | 9.05 | 11.99 | 2.4 | 1.27 | 0.23 | 9.36 | 0.5 | 1473 | 0.23 |  | Misiti et al. 2009 | SPZ3175 |  |  | 1004
staffmnkmcph_48.4_0.7_10_3.7_5.6_0.1_9.1_12_2.4_1.3_0.2_9.4 | 48.4 | 0.66 | 9.99 | 3.71 | 5.62 | 0.13 | 9.05 | 11.99 | 2.4 | 1.27 | 0.23 | 9.36 | 0.5 | 1523 | 0.6 |  | Misiti et al. 2009 | SPZ3173 |  |  | 1005
staffmnkmcph_46.5_0.6_9.6_3.6_5.3_0.1_8.7_11.5_2.3_1.2_0.2_12.9 | 46.53 | 0.63 | 9.61 | 3.6 | 5.33 | 0.13 | 8.7 | 11.53 | 2.31 | 1.22 | 0.22 | 12.87 | 0.5 | 1373 | 0.61 |  | Misiti et al. 2009 | SPZ1172 |  |  | 1006
staffmnkmcph_46.5_0.6_9.6_3.6_5.4_0.1_8.7_11.5_2.3_1.2_0.2_12.9 | 46.53 | 0.63 | 9.61 | 3.56 | 5.42 | 0.13 | 8.7 | 11.53 | 2.31 | 1.22 | 0.22 | 12.87 | 0.5 | 1423 | 0.98 |  | Misiti et al. 2009 | SPZ1170 |  |  | 1007
staffmnkmcph_46.5_0.6_9.6_3.5_5.5_0.1_8.7_11.5_2.3_1.2_0.2_12.9 | 46.53 | 0.63 | 9.61 | 3.52 | 5.5 | 0.13 | 8.7 | 11.53 | 2.31 | 1.22 | 0.22 | 12.87 | 0.5 | 1473 | 0.23 |  | Misiti et al. 2009 | SPZ1174 |  |  | 1008
staffmnkmcph_51.7_2_7.7_7.8_3.1_0.2_14.5_12_2.3_0.3_0_0 | 51.66 | 2.02 | 7.65 | 7.79 | 3.05 | 0.21 | 14.46 | 12.04 | 2.33 | 0.32 | 0 | 0 | 1.5 | 1623 | 0.6 |  | Kushiro et al. 1976 | 0 |  |  | 1009
staffmnkmcph_51.7_2_7.7_7.7_3.2_0.2_14.5_12_2.3_0.3_0_0 | 51.66 | 2.02 | 7.65 | 7.74 | 3.16 | 0.21 | 14.46 | 12.04 | 2.33 | 0.32 | 0 | 0 | 1.5 | 1648 | 0.4 |  | Kushiro et al. 1976 | 0 |  |  | 1010
staffmnkmcph_51.7_2_7.7_7.6_3.5_0.2_14.5_12_2.3_0.3_0_0 | 51.66 | 2.02 | 7.65 | 7.58 | 3.49 | 0.21 | 14.46 | 12.04 | 2.33 | 0.32 | 0 | 0 | 2 | 1648 | 0.4 |  | Kushiro et al. 1976 | 0 |  |  | 1011
staffmnkmcph_51.7_2_7.7_7.5_3.6_0.2_14.5_12_2.3_0.3_0_0 | 51.66 | 2.02 | 7.65 | 7.52 | 3.6 | 0.21 | 14.46 | 12.04 | 2.33 | 0.32 | 0 | 0 | 2 | 1673 | 0.18 |  | Kushiro et al. 1976 | 0 |  |  | 1012
staffmnkmcph_51.7_2_7.7_6.9_4.8_0.2_14.5_12_2.3_0.3_0_0 | 51.66 | 2.02 | 7.65 | 6.94 | 4.77 | 0.21 | 14.46 | 12.04 | 2.33 | 0.32 | 0 | 0 | 3 | 1773 | -0.1 |  | Kushiro et al. 1976 | 0 |  |  | 1013
staffmnkmcph_59.2_0.5_10.1_4.4_1.3_0.1_5.7_6.9_3.9_3.5_0.1_4.3 | 59.18 | 0.49 | 10.06 | 4.41 | 1.3 | 0.12 | 5.67 | 6.87 | 3.93 | 3.51 | 0.13 | 4.34 | 0.2 | 1473 | 1.52 |  | Davi et al. 2009 | LatE |  |  | 1014
staffmnkmcph_57.6_0.5_9.5_4.1_1.2_0.1_6.1_8.1_3.7_3.2_0_5.9 | 57.63 | 0.49 | 9.5 | 4.09 | 1.15 | 0.11 | 6.06 | 8.08 | 3.74 | 3.22 | 0 | 5.92 | 0.2 | 1473 | 1.62 |  | Davi et al. 2009 | LatG1 |  |  | 1015
staffmnkmcph_57.6_0.5_9.5_4.1_1.2_0.1_6.1_8.1_3.7_3.2_0_5.9 | 57.63 | 0.49 | 9.5 | 4.09 | 1.15 | 0.11 | 6.06 | 8.08 | 3.74 | 3.22 | 0 | 5.92 | 0.2 | 1473 | 1.72 |  | Davi et al. 2009 | LatG2 |  |  | 1016
staffmnkmcph_57.6_0.5_9.5_4.1_1.2_0.1_6.1_8.1_3.7_3.2_0_5.9 | 57.63 | 0.49 | 9.5 | 4.09 | 1.15 | 0.11 | 6.06 | 8.08 | 3.74 | 3.22 | 0 | 5.92 | 0.2 | 1473 | 1.66 |  | Davi et al. 2009 | LatG3 |  |  | 1017
staffmnkmcph_57.9_0.5_9.8_5.5_0.7_0.1_5.5_6.7_3.8_3.4_0.1_5.9 | 57.88 | 0.48 | 9.83 | 5.48 | 0.68 | 0.11 | 5.54 | 6.72 | 3.84 | 3.43 | 0.12 | 5.87 | 0.2 | 1473 | 1.92 |  | Davi et al. 2009 | LatA |  |  | 1018
staffmnkmcph_55.9_0.5_9.2_4.4_0.9_0.1_6_7.7_3.5_3.2_0_8.6 | 55.88 | 0.47 | 9.17 | 4.38 | 0.94 | 0.14 | 6.03 | 7.69 | 3.51 | 3.24 | 0 | 8.56 | 0.2 | 1473 | 1.23 |  | Davi et al. 2009 | LatI1 |  |  | 1019
staffmnkmcph_55.9_0.5_9.2_4.4_0.9_0.1_6_7.7_3.5_3.2_0_8.6 | 55.88 | 0.47 | 9.17 | 4.38 | 0.94 | 0.14 | 6.03 | 7.69 | 3.51 | 3.24 | 0 | 8.56 | 0.2 | 1473 | 1.33 |  | Davi et al. 2009 | LatI2 |  |  | 1020
staffmnkmcph_55.9_0.5_9.2_4.4_0.9_0.1_6_7.7_3.5_3.2_0_8.6 | 55.88 | 0.47 | 9.17 | 4.38 | 0.94 | 0.14 | 6.03 | 7.69 | 3.51 | 3.24 | 0 | 8.56 | 0.2 | 1373 | 1.92 |  | Davi et al. 2009 | LatI3 |  |  | 1021
staffmnkmcph_55.9_0.5_9.2_4.4_0.9_0.1_6_7.7_3.5_3.2_0_8.6 | 55.88 | 0.47 | 9.17 | 4.38 | 0.94 | 0.14 | 6.03 | 7.69 | 3.51 | 3.24 | 0 | 8.56 | 0.2 | 1373 | 2.22 |  | Davi et al. 2009 | LatI4 |  |  | 1022
staffmnkmcph_55.2_0.5_9_3.9_1.1_0.1_6_7.4_3.6_3.1_0_10.3 | 55.19 | 0.46 | 9 | 3.9 | 1.05 | 0.12 | 5.96 | 7.38 | 3.55 | 3.1 | 0 | 10.29 | 0.2 | 1473 | 0.91 |  | Davi et al. 2009 | LatH1 |  |  | 1023
staffmnkmcph_55.2_0.5_9_3.9_1.1_0.1_6_7.4_3.6_3.1_0_10.3 | 55.19 | 0.46 | 9 | 3.9 | 1.05 | 0.12 | 5.96 | 7.38 | 3.55 | 3.1 | 0 | 10.29 | 0.2 | 1373 | 1.56 |  | Davi et al. 2009 | LatH2 |  |  | 1024
staffmnkmcph_53.2_0.4_9_4.1_1.1_0.1_5.1_6.2_3.5_3.2_0.1_13.9 | 53.21 | 0.44 | 9.04 | 4.09 | 1.1 | 0.1 | 5.09 | 6.18 | 3.53 | 3.16 | 0.11 | 13.93 | 0.2 | 1373 | 1.68 |  | Davi et al. 2009 | LatC |  |  | 1025
staffmnkmcph_66.7_0.6_10.6_3.9_1_0.2_5.2_5.8_5.2_1.2_0_0 | 66.65 | 0.61 | 10.62 | 3.93 | 1.04 | 0.23 | 5.21 | 5.84 | 5.22 | 1.18 | 0 | 0 | 0.4 | 1623 | 2.63 |  | Dunn and Scarfe 1986 | 38-1 |  |  | 1026
staffmnkmcph_66.7_0.6_10.6_3.9_1_0.2_5.2_5.8_5.2_1.2_0_0 | 66.65 | 0.61 | 10.62 | 3.93 | 1.04 | 0.23 | 5.21 | 5.84 | 5.22 | 1.18 | 0 | 0 | 0.4 | 1623 | 2.48 |  | Dunn and Scarfe 1986 | 38-2 |  |  | 1027
staffmnkmcph_66.7_0.6_10.6_3.9_1_0.2_5.2_5.8_5.2_1.2_0_0 | 66.65 | 0.61 | 10.62 | 3.93 | 1.04 | 0.23 | 5.21 | 5.84 | 5.22 | 1.18 | 0 | 0 | 0.4 | 1623 | 2.42 |  | Dunn and Scarfe 1986 | 38-3 |  |  | 1028
staffmnkmcph_66.7_0.6_10.6_3.9_1_0.2_5.2_5.8_5.2_1.2_0_0 | 66.65 | 0.61 | 10.62 | 3.93 | 1.04 | 0.23 | 5.21 | 5.84 | 5.22 | 1.18 | 0 | 0 | 0.4 | 1623 | 2.72 |  | Dunn and Scarfe 1986 | 35-1 |  |  | 1029
staffmnkmcph_66.7_0.6_10.6_3.9_1_0.2_5.2_5.8_5.2_1.2_0_0 | 66.65 | 0.61 | 10.62 | 3.93 | 1.04 | 0.23 | 5.21 | 5.84 | 5.22 | 1.18 | 0 | 0 | 0.4 | 1623 | 2.69 |  | Dunn and Scarfe 1986 | 35-2 |  |  | 1030
staffmnkmcph_66.7_0.6_10.6_3.9_1_0.2_5.2_5.8_5.2_1.2_0_0 | 66.65 | 0.61 | 10.62 | 3.93 | 1.04 | 0.23 | 5.21 | 5.84 | 5.22 | 1.18 | 0 | 0 | 0.4 | 1623 | 2.57 |  | Dunn and Scarfe 1986 | 35-3 |  |  | 1031
staffmnkmcph_66.7_0.6_10.6_3.9_1_0.2_5.2_5.8_5.2_1.2_0_0 | 66.65 | 0.61 | 10.62 | 3.93 | 1.04 | 0.23 | 5.21 | 5.84 | 5.22 | 1.18 | 0 | 0 | 0.4 | 1623 | 2.64 |  | Dunn and Scarfe 1986 | 35-4 |  |  | 1032
staffmnkmcph_66.7_0.6_10.6_3.9_1_0.2_5.2_5.8_5.2_1.2_0_0 | 66.65 | 0.61 | 10.62 | 3.93 | 1.04 | 0.23 | 5.21 | 5.84 | 5.22 | 1.18 | 0 | 0 | 0.4 | 1623 | 2.53 |  | Dunn and Scarfe 1986 | 35-5 |  |  | 1033
staffmnkmcph_66.7_0.6_10.6_3.9_1.1_0.2_5.2_5.8_5.2_1.2_0_0 | 66.65 | 0.61 | 10.62 | 3.91 | 1.07 | 0.23 | 5.21 | 5.84 | 5.22 | 1.18 | 0 | 0 | 0.5 | 1623 | 2.43 |  | Dunn and Scarfe 1986 | 34-1 |  |  | 1034
staffmnkmcph_66.7_0.6_10.6_3.9_1.1_0.2_5.2_5.8_5.2_1.2_0_0 | 66.65 | 0.61 | 10.62 | 3.91 | 1.07 | 0.23 | 5.21 | 5.84 | 5.22 | 1.18 | 0 | 0 | 0.5 | 1623 | 2.54 |  | Dunn and Scarfe 1986 | 34-2 |  |  | 1035
staffmnkmcph_66.7_0.6_10.6_3.9_1.1_0.2_5.2_5.8_5.2_1.2_0_0 | 66.65 | 0.61 | 10.62 | 3.91 | 1.07 | 0.23 | 5.21 | 5.84 | 5.22 | 1.18 | 0 | 0 | 0.5 | 1623 | 2.57 |  | Dunn and Scarfe 1986 | 34-3 |  |  | 1036
staffmnkmcph_66.7_0.6_10.6_3.9_1.1_0.2_5.2_5.8_5.2_1.2_0_0 | 66.65 | 0.61 | 10.62 | 3.91 | 1.07 | 0.23 | 5.21 | 5.84 | 5.22 | 1.18 | 0 | 0 | 0.5 | 1623 | 2.53 |  | Dunn and Scarfe 1986 | 34-4 |  |  | 1037
staffmnkmcph_66.7_0.6_10.6_3.9_1.1_0.2_5.2_5.8_5.2_1.2_0_0 | 66.65 | 0.61 | 10.62 | 3.91 | 1.07 | 0.23 | 5.21 | 5.84 | 5.22 | 1.18 | 0 | 0 | 0.5 | 1623 | 2.54 |  | Dunn and Scarfe 1986 | 34-5 |  |  | 1038
staffmnkmcph_66.7_0.6_10.6_3.9_1.1_0.2_5.2_5.8_5.2_1.2_0_0 | 66.65 | 0.61 | 10.62 | 3.91 | 1.07 | 0.23 | 5.21 | 5.84 | 5.22 | 1.18 | 0 | 0 | 0.5 | 1623 | 2.48 |  | Dunn and Scarfe 1986 | 36-1 |  |  | 1039
staffmnkmcph_66.7_0.6_10.6_3.9_1.1_0.2_5.2_5.8_5.2_1.2_0_0 | 66.65 | 0.61 | 10.62 | 3.91 | 1.07 | 0.23 | 5.21 | 5.84 | 5.22 | 1.18 | 0 | 0 | 0.5 | 1623 | 2.42 |  | Dunn and Scarfe 1986 | 36-2 |  |  | 1040
staffmnkmcph_66.7_0.6_10.6_3.9_1.1_0.2_5.2_5.8_5.2_1.2_0_0 | 66.65 | 0.61 | 10.62 | 3.91 | 1.07 | 0.23 | 5.21 | 5.84 | 5.22 | 1.18 | 0 | 0 | 0.5 | 1623 | 2.52 |  | Dunn and Scarfe 1986 | 36-3 |  |  | 1041
staffmnkmcph_66.7_0.6_10.6_3.9_1.1_0.2_5.2_5.8_5.2_1.2_0_0 | 66.65 | 0.61 | 10.62 | 3.91 | 1.07 | 0.23 | 5.21 | 5.84 | 5.22 | 1.18 | 0 | 0 | 0.5 | 1623 | 2.54 |  | Dunn and Scarfe 1986 | 37-1 |  |  | 1042
staffmnkmcph_66.7_0.6_10.6_3.9_1.1_0.2_5.2_5.8_5.2_1.2_0_0 | 66.65 | 0.61 | 10.62 | 3.91 | 1.07 | 0.23 | 5.21 | 5.84 | 5.22 | 1.18 | 0 | 0 | 0.5 | 1623 | 2.57 |  | Dunn and Scarfe 1986 | 37-2 |  |  | 1043
staffmnkmcph_66.7_0.6_10.6_3.9_1.1_0.2_5.2_5.8_5.2_1.2_0_0 | 66.65 | 0.61 | 10.62 | 3.88 | 1.13 | 0.23 | 5.21 | 5.84 | 5.22 | 1.18 | 0 | 0 | 0.8 | 1623 | 2.52 |  | Dunn and Scarfe 1986 | 40-1 |  |  | 1044
staffmnkmcph_66.7_0.6_10.6_3.9_1.1_0.2_5.2_5.8_5.2_1.2_0_0 | 66.65 | 0.61 | 10.62 | 3.88 | 1.13 | 0.23 | 5.21 | 5.84 | 5.22 | 1.18 | 0 | 0 | 0.8 | 1623 | 2.39 |  | Dunn and Scarfe 1986 | 40-2 |  |  | 1045
staffmnkmcph_66.7_0.6_10.6_3.9_1.1_0.2_5.2_5.8_5.2_1.2_0_0 | 66.65 | 0.61 | 10.62 | 3.88 | 1.13 | 0.23 | 5.21 | 5.84 | 5.22 | 1.18 | 0 | 0 | 0.8 | 1623 | 2.36 |  | Dunn and Scarfe 1986 | 40-3 |  |  | 1046
staffmnkmcph_66.7_0.6_10.6_3.9_1.1_0.2_5.2_5.8_5.2_1.2_0_0 | 66.65 | 0.61 | 10.62 | 3.88 | 1.13 | 0.23 | 5.21 | 5.84 | 5.22 | 1.18 | 0 | 0 | 0.8 | 1623 | 2.33 |  | Dunn and Scarfe 1986 | 40-4 |  |  | 1047
staffmnkmcph_66.7_0.6_10.6_3.9_1.1_0.2_5.2_5.8_5.2_1.2_0_0 | 66.65 | 0.61 | 10.62 | 3.88 | 1.13 | 0.23 | 5.21 | 5.84 | 5.22 | 1.18 | 0 | 0 | 0.8 | 1623 | 2.31 |  | Dunn and Scarfe 1986 | 43-1 |  |  | 1048
staffmnkmcph_66.7_0.6_10.6_3.9_1.1_0.2_5.2_5.8_5.2_1.2_0_0 | 66.65 | 0.61 | 10.62 | 3.88 | 1.13 | 0.23 | 5.21 | 5.84 | 5.22 | 1.18 | 0 | 0 | 0.8 | 1623 | 2.31 |  | Dunn and Scarfe 1986 | 43-2 |  |  | 1049
staffmnkmcph_66.7_0.6_10.6_3.9_1.1_0.2_5.2_5.8_5.2_1.2_0_0 | 66.65 | 0.61 | 10.62 | 3.88 | 1.13 | 0.23 | 5.21 | 5.84 | 5.22 | 1.18 | 0 | 0 | 0.8 | 1623 | 2.32 |  | Dunn and Scarfe 1986 | 43-3 |  |  | 1050
staffmnkmcph_66.7_0.6_10.6_3.9_1.1_0.2_5.2_5.8_5.2_1.2_0_0 | 66.65 | 0.61 | 10.62 | 3.88 | 1.13 | 0.23 | 5.21 | 5.84 | 5.22 | 1.18 | 0 | 0 | 0.8 | 1623 | 2.32 |  | Dunn and Scarfe 1986 | 43-4 |  |  | 1051
staffmnkmcph_66.7_0.6_10.6_3.9_1.2_0.2_5.2_5.8_5.2_1.2_0_0 | 66.65 | 0.61 | 10.62 | 3.85 | 1.19 | 0.23 | 5.21 | 5.84 | 5.22 | 1.18 | 0 | 0 | 1 | 1623 | 2.28 |  | Dunn and Scarfe 1986 | 28-1 |  |  | 1052
staffmnkmcph_66.7_0.6_10.6_3.9_1.2_0.2_5.2_5.8_5.2_1.2_0_0 | 66.65 | 0.61 | 10.62 | 3.85 | 1.19 | 0.23 | 5.21 | 5.84 | 5.22 | 1.18 | 0 | 0 | 1 | 1623 | 2.34 |  | Dunn and Scarfe 1986 | 28-2 |  |  | 1053
staffmnkmcph_66.7_0.6_10.6_3.9_1.2_0.2_5.2_5.8_5.2_1.2_0_0 | 66.65 | 0.61 | 10.62 | 3.85 | 1.19 | 0.23 | 5.21 | 5.84 | 5.22 | 1.18 | 0 | 0 | 1 | 1623 | 2.25 |  | Dunn and Scarfe 1986 | 28-3 |  |  | 1054
staffmnkmcph_66.7_0.6_10.6_3.9_1.2_0.2_5.2_5.8_5.2_1.2_0_0 | 66.65 | 0.61 | 10.62 | 3.85 | 1.19 | 0.23 | 5.21 | 5.84 | 5.22 | 1.18 | 0 | 0 | 1 | 1623 | 2.18 |  | Dunn and Scarfe 1986 | 28-4 |  |  | 1055
staffmnkmcph_66.7_0.6_10.6_3.9_1.2_0.2_5.2_5.8_5.2_1.2_0_0 | 66.65 | 0.61 | 10.62 | 3.85 | 1.19 | 0.23 | 5.21 | 5.84 | 5.22 | 1.18 | 0 | 0 | 1 | 1623 | 2.2 |  | Dunn and Scarfe 1986 | 28-5 |  |  | 1056
staffmnkmcph_66.7_0.6_10.6_3.9_1.2_0.2_5.2_5.8_5.2_1.2_0_0 | 66.65 | 0.61 | 10.62 | 3.85 | 1.19 | 0.23 | 5.21 | 5.84 | 5.22 | 1.18 | 0 | 0 | 1 | 1623 | 2.23 |  | Dunn and Scarfe 1986 | 30-1 |  |  | 1057
staffmnkmcph_66.7_0.6_10.6_3.9_1.2_0.2_5.2_5.8_5.2_1.2_0_0 | 66.65 | 0.61 | 10.62 | 3.85 | 1.19 | 0.23 | 5.21 | 5.84 | 5.22 | 1.18 | 0 | 0 | 1 | 1623 | 2.36 |  | Dunn and Scarfe 1986 | 30-2 |  |  | 1058
staffmnkmcph_66.7_0.6_10.6_3.9_1.2_0.2_5.2_5.8_5.2_1.2_0_0 | 66.65 | 0.61 | 10.62 | 3.85 | 1.19 | 0.23 | 5.21 | 5.84 | 5.22 | 1.18 | 0 | 0 | 1 | 1623 | 2.5 |  | Dunn and Scarfe 1986 | 30-3 |  |  | 1059
staffmnkmcph_66.7_0.6_10.6_3.9_1.2_0.2_5.2_5.8_5.2_1.2_0_0 | 66.65 | 0.61 | 10.62 | 3.85 | 1.19 | 0.23 | 5.21 | 5.84 | 5.22 | 1.18 | 0 | 0 | 1 | 1623 | 2.42 |  | Dunn and Scarfe 1986 | 32-1 |  |  | 1060
staffmnkmcph_66.7_0.6_10.6_3.9_1.2_0.2_5.2_5.8_5.2_1.2_0_0 | 66.65 | 0.61 | 10.62 | 3.85 | 1.19 | 0.23 | 5.21 | 5.84 | 5.22 | 1.18 | 0 | 0 | 1 | 1623 | 2.26 |  | Dunn and Scarfe 1986 | 32-2 |  |  | 1061
staffmnkmcph_66.7_0.6_10.6_3.9_1.2_0.2_5.2_5.8_5.2_1.2_0_0 | 66.65 | 0.61 | 10.62 | 3.85 | 1.19 | 0.23 | 5.21 | 5.84 | 5.22 | 1.18 | 0 | 0 | 1 | 1623 | 2.48 |  | Dunn and Scarfe 1986 | 32-3 |  |  | 1062
staffmnkmcph_66.7_0.6_10.6_3.9_1.2_0.2_5.2_5.8_5.2_1.2_0_0 | 66.65 | 0.61 | 10.62 | 3.85 | 1.19 | 0.23 | 5.21 | 5.84 | 5.22 | 1.18 | 0 | 0 | 1 | 1623 | 2.06 |  | Dunn and Scarfe 1986 | 32-4 |  |  | 1063
staffmnkmcph_66.7_0.6_10.6_3.8_1.3_0.2_5.2_5.8_5.2_1.2_0_0 | 66.65 | 0.61 | 10.62 | 3.79 | 1.32 | 0.23 | 5.21 | 5.84 | 5.22 | 1.18 | 0 | 0 | 1.5 | 1623 | 2.16 |  | Dunn and Scarfe 1986 | 50-1 |  |  | 1064
staffmnkmcph_66.7_0.6_10.6_3.8_1.3_0.2_5.2_5.8_5.2_1.2_0_0 | 66.65 | 0.61 | 10.62 | 3.79 | 1.32 | 0.23 | 5.21 | 5.84 | 5.22 | 1.18 | 0 | 0 | 1.5 | 1623 | 2.11 |  | Dunn and Scarfe 1986 | 50-2 |  |  | 1065
staffmnkmcph_66.7_0.6_10.6_3.8_1.3_0.2_5.2_5.8_5.2_1.2_0_0 | 66.65 | 0.61 | 10.62 | 3.79 | 1.32 | 0.23 | 5.21 | 5.84 | 5.22 | 1.18 | 0 | 0 | 1.5 | 1623 | 2.13 |  | Dunn and Scarfe 1986 | 50-3 |  |  | 1066
staffmnkmcph_66.7_0.6_10.6_3.8_1.3_0.2_5.2_5.8_5.2_1.2_0_0 | 66.65 | 0.61 | 10.62 | 3.79 | 1.32 | 0.23 | 5.21 | 5.84 | 5.22 | 1.18 | 0 | 0 | 1.5 | 1623 | 2.11 |  | Dunn and Scarfe 1986 | 50-4 |  |  | 1067
staffmnkmcph_66.7_0.6_10.6_3.7_1.5_0.2_5.2_5.8_5.2_1.2_0_0 | 66.65 | 0.61 | 10.62 | 3.71 | 1.47 | 0.23 | 5.21 | 5.84 | 5.22 | 1.18 | 0 | 0 | 2 | 1623 | 1.8 |  | Dunn and Scarfe 1986 | 42-1 |  |  | 1068
staffmnkmcph_66.7_0.6_10.6_3.7_1.5_0.2_5.2_5.8_5.2_1.2_0_0 | 66.65 | 0.61 | 10.62 | 3.71 | 1.47 | 0.23 | 5.21 | 5.84 | 5.22 | 1.18 | 0 | 0 | 2 | 1623 | 1.48 |  | Dunn and Scarfe 1986 | 44-1 |  |  | 1069
staffmnkmcph_66.7_0.6_10.6_3.7_1.5_0.2_5.2_5.8_5.2_1.2_0_0 | 66.65 | 0.61 | 10.62 | 3.71 | 1.47 | 0.23 | 5.21 | 5.84 | 5.22 | 1.18 | 0 | 0 | 2 | 1623 | 1.48 |  | Dunn and Scarfe 1986 | 44-2 |  |  | 1070
staffmnkmcph_66.7_0.6_10.6_3.7_1.5_0.2_5.2_5.8_5.2_1.2_0_0 | 66.65 | 0.61 | 10.62 | 3.71 | 1.47 | 0.23 | 5.21 | 5.84 | 5.22 | 1.18 | 0 | 0 | 2 | 1623 | 1.41 |  | Dunn and Scarfe 1986 | 44-3 |  |  | 1071
staffmnkmcph_66.7_0.6_10.6_3.7_1.5_0.2_5.2_5.8_5.2_1.2_0_0 | 66.65 | 0.61 | 10.62 | 3.71 | 1.47 | 0.23 | 5.21 | 5.84 | 5.22 | 1.18 | 0 | 0 | 2 | 1623 | 1.34 |  | Dunn and Scarfe 1986 | 44-4 |  |  | 1072
staffmnkmcph_32.9_0_0_0_0_0_67.1_0_0_0_0_0 | 32.94 | 0 | 0 | 0 | 0 | 0 | 67.05 | 0 | 0 | 0 | 0 | 0 | 5.7 | 2420 | -1.57 |  | Xie et al. 2020 | MA23 |  |  | 1073
staffmnkmcph_32.9_0_0_0_0_0_67.1_0_0_0_0_0 | 32.94 | 0 | 0 | 0 | 0 | 0 | 67.05 | 0 | 0 | 0 | 0 | 0 | 9.6 | 2573 | -1.68 |  | Xie et al. 2020 | MA19 |  |  | 1074
staffmnkmcph_32.9_0_0_0_0_0_67.1_0_0_0_0_0 | 32.94 | 0 | 0 | 0 | 0 | 0 | 67.05 | 0 | 0 | 0 | 0 | 0 | 12.7 | 2700 | -1.59 |  | Xie et al. 2020 | MA30 |  |  | 1075
staffmnkmcph_32.9_0_0_0_0_0_67.1_0_0_0_0_0 | 32.94 | 0 | 0 | 0 | 0 | 0 | 67.05 | 0 | 0 | 0 | 0 | 0 | 20.1 | 2793 | -1.49 |  | Xie et al. 2020 | MA28 |  |  | 1076
staffmnkmcph_32.9_0_0_0_0_0_67.1_0_0_0_0_0 | 32.94 | 0 | 0 | 0 | 0 | 0 | 67.05 | 0 | 0 | 0 | 0 | 0 | 23.9 | 2873 | -1.36 |  | Xie et al. 2020 | MA24 |  |  | 1077
staffmnkmcph_32.9_0_0_0_0_0_67.1_0_0_0_0_0 | 32.94 | 0 | 0 | 0 | 0 | 0 | 67.05 | 0 | 0 | 0 | 0 | 0 | 29 | 3000 | -1.32 |  | Xie et al. 2020 | MA26 |  |  | 1078
staffmnkmcph_50_0_0_0_0_0_50_0_0_0_0_0 | 50 | 0 | 0 | 0 | 0 | 0 | 50 | 0 | 0 | 0 | 0 | 0 | 4.8 | 2203 | -1.4 |  | Xie et al. 2020 | S3259 |  |  | 1079 | mgsio3
staffmnkmcph_50_0_0_0_0_0_50_0_0_0_0_0 | 50 | 0 | 0 | 0 | 0 | 0 | 50 | 0 | 0 | 0 | 0 | 0 | 5.7 | 2450 | -1.57 |  | Xie et al. 2020 | MA35 |  |  | 1080 | mgsio3
staffmnkmcph_50_0_0_0_0_0_50_0_0_0_0_0 | 50 | 0 | 0 | 0 | 0 | 0 | 50 | 0 | 0 | 0 | 0 | 0 | 8.8 | 2453 | -1.69 |  | Xie et al. 2020 | S3170 |  |  | 1081 | mgsio3
staffmnkmcph_50_0_0_0_0_0_50_0_0_0_0_0 | 50 | 0 | 0 | 0 | 0 | 0 | 50 | 0 | 0 | 0 | 0 | 0 | 8.8 | 2473 | -1.67 |  | Xie et al. 2020 | S3171 |  |  | 1082 | mgsio3
staffmnkmcph_50_0_0_0_0_0_50_0_0_0_0_0 | 50 | 0 | 0 | 0 | 0 | 0 | 50 | 0 | 0 | 0 | 0 | 0 | 14.7 | 2645 | -1.89 |  | Xie et al. 2020 | S3172 |  |  | 1083 | mgsio3
staffmnkmcph_50_0_0_0_0_0_50_0_0_0_0_0 | 50 | 0 | 0 | 0 | 0 | 0 | 50 | 0 | 0 | 0 | 0 | 0 | 15.3 | 2623 | -1.89 |  | Xie et al. 2020 | S3175 |  |  | 1084 | mgsio3
staffmnkmcph_50_0_0_0_0_0_50_0_0_0_0_0 | 50 | 0 | 0 | 0 | 0 | 0 | 50 | 0 | 0 | 0 | 0 | 0 | 24.1 | 2836 | -1.72 |  | Xie et al. 2020 | S3219 |  |  | 1085 | mgsio3
staffmnkmcph_50_0_0_0_0_0_50_0_0_0_0_0 | 50 | 0 | 0 | 0 | 0 | 0 | 50 | 0 | 0 | 0 | 0 | 0 | 29.9 | 3250 | -1.92 |  | Xie et al. 2020 | S3220 |  |  | 1086 | mgsio3
staffmnkmcph_50_0_0_0_0_0_25_25_0_0_0_0 | 50 | 0 | 0 | 0 | 0 | 0 | 25 | 25 | 0 | 0 | 0 | 0 | 5 | 2453 | -1.62 |  | Xie et al. 2020 | S3256 |  |  | 1087
staffmnkmcph_50_0_0_0_0_0_25_25_0_0_0_0 | 50 | 0 | 0 | 0 | 0 | 0 | 25 | 25 | 0 | 0 | 0 | 0 | 4.8 | 2303 | -1.37 |  | Xie et al. 2020 | S3257 |  |  | 1088
staffmnkmcph_50_0_0_0_0_0_25_25_0_0_0_0 | 50 | 0 | 0 | 0 | 0 | 0 | 25 | 25 | 0 | 0 | 0 | 0 | 5 | 2313 | -1.39 |  | Xie et al. 2020 | S3260 |  |  | 1089
staffmnkmcph_50_0_0_0_0_0_25_25_0_0_0_0 | 50 | 0 | 0 | 0 | 0 | 0 | 25 | 25 | 0 | 0 | 0 | 0 | 5.7 | 2400 | -1.64 |  | Xie et al. 2020 | MA31 |  |  | 1090
staffmnkmcph_50_0_0_0_0_0_25_25_0_0_0_0 | 50 | 0 | 0 | 0 | 0 | 0 | 25 | 25 | 0 | 0 | 0 | 0 | 9.9 | 2400 | -1.24 |  | Xie et al. 2020 | S3173 |  |  | 1091
staffmnkmcph_50_0_0_0_0_0_25_25_0_0_0_0 | 50 | 0 | 0 | 0 | 0 | 0 | 25 | 25 | 0 | 0 | 0 | 0 | 12.6 | 2500 | -1.5 |  | Xie et al. 2020 | MA34 |  |  | 1092
staffmnkmcph_50_0_0_0_0_0_25_25_0_0_0_0 | 50 | 0 | 0 | 0 | 0 | 0 | 25 | 25 | 0 | 0 | 0 | 0 | 20.3 | 2550 | -1.79 |  | Xie et al. 2020 | MA32 |  |  | 1093
staffmnkmcph_50_0_0_0_0_0_25_25_0_0_0_0 | 50 | 0 | 0 | 0 | 0 | 0 | 25 | 25 | 0 | 0 | 0 | 0 | 23 | 2903 | -2.03 |  | Xie et al. 2020 | S3267 |  |  | 1094
staffmnkmcph_50_0_0_0_0_0_25_25_0_0_0_0 | 50 | 0 | 0 | 0 | 0 | 0 | 25 | 25 | 0 | 0 | 0 | 0 | 23 | 2793 | -1.9 |  | Xie et al. 2020 | S3269 |  |  | 1095
staffmnkmcph_50_0_0_0_0_0_25_25_0_0_0_0 | 50 | 0 | 0 | 0 | 0 | 0 | 25 | 25 | 0 | 0 | 0 | 0 | 26 | 2903 | -2.01 |  | Xie et al. 2020 | S3291 |  |  | 1096
staffmnkmcph_5.3_0_0.9_0_0_0_0_0_0.9_0_0_93 | 5.25 | 0 | 0.875 | 0 | 0 | 0 | 0 | 0 | 0.875 | 0 | 0 | 93 | 1.2 | 880.15 | -3.414539 |  | Audétat and Keppler 2004 | Albite | 2024-04-02 |  | 1097
staffmnkmcph_5.3_0_0.9_0_0_0_0_0_0.9_0_0_93 | 5.25 | 0 | 0.875 | 0 | 0 | 0 | 0 | 0 | 0.875 | 0 | 0 | 93 | 1.4 | 976.15 | -3.498941 |  | Audétat and Keppler 2004 | Albite | 2024-04-02 |  | 1098
staffmnkmcph_14.3_0_2.4_0_0_0_0_0_2.4_0_0_81 | 14.25 | 0 | 2.375 | 0 | 0 | 0 | 0 | 0 | 2.375 | 0 | 0 | 81 | 1.4 | 1043.15 | -2.490797 |  | Audétat and Keppler 2004 | Albite | 2024-04-02 |  | 1099
staffmnkmcph_21_0_3.5_0_0_0_0_0_3.5_0_0_72 | 21 | 0 | 3.5 | 0 | 0 | 0 | 0 | 0 | 3.5 | 0 | 0 | 72 | 1 | 896.15 | -0.8664611 |  | Audétat and Keppler 2004 | Albite | 2024-04-02 |  | 1100
staffmnkmcph_32.3_0_5.4_0_0_0_0_0_5.4_0_0_57 | 32.25 | 0 | 5.375 | 0 | 0 | 0 | 0 | 0 | 5.375 | 0 | 0 | 57 | 1.2 | 913.15 | 0.0374265 |  | Audétat and Keppler 2004 | Albite | 2024-04-02 |  | 1101
staffmnkmcph_50.3_0_8.4_0_0_0_0_0_8.4_0_0_33 | 50.25 | 0 | 8.375 | 0 | 0 | 0 | 0 | 0 | 8.375 | 0 | 0 | 33 | 1.4 | 993.15 | 0.909556 |  | Audétat and Keppler 2004 | Albite | 2024-04-02 |  | 1102
staffmnkmcph_50.3_0_8.4_0_0_0_0_0_8.4_0_0_33 | 50.25 | 0 | 8.375 | 0 | 0 | 0 | 0 | 0 | 8.375 | 0 | 0 | 33 | 1.5 | 1036.15 | 0.6334685 |  | Audétat and Keppler 2004 | Albite | 2024-04-02 |  | 1103
staffmnkmcph_50.3_0_8.4_0_0_0_0_0_8.4_0_0_33 | 50.25 | 0 | 8.375 | 0 | 0 | 0 | 0 | 0 | 8.375 | 0 | 0 | 33 | 1.6 | 1053.15 | 0.5276299 |  | Audétat and Keppler 2004 | Albite | 2024-04-02 |  | 1104
staffmnkmcph_50.3_0_8.4_0_0_0_0_0_8.4_0_0_33 | 50.25 | 0 | 8.375 | 0 | 0 | 0 | 0 | 0 | 8.375 | 0 | 0 | 33 | 1.6 | 1088.15 | 0.3180633 |  | Audétat and Keppler 2004 | Albite | 2024-04-02 |  | 1105
staffmnkmcph_5.3_0_0.9_0_0_0_0_0_0_0.9_0_93 | 5.25 | 0 | 0.875 | 0 | 0 | 0 | 0 | 0 | 0 | 0.875 | 0 | 93 | 1.5 | 1029.15 | -3.737549 |  | Audétat and Keppler 2004 | Leucite | 2024-04-02 |  | 1106
staffmnkmcph_5.3_0_0.9_0_0_0_0_0_0_0.9_0_93 | 5.25 | 0 | 0.875 | 0 | 0 | 0 | 0 | 0 | 0 | 0.875 | 0 | 93 | 1.6 | 1087.15 | -3.821023 |  | Audétat and Keppler 2004 | Leucite | 2024-04-02 |  | 1107
staffmnkmcph_11.3_0_1.9_0_0_0_0_0_0_1.9_0_85 | 11.25 | 0 | 1.875 | 0 | 0 | 0 | 0 | 0 | 0 | 1.875 | 0 | 85 | 1.7 | 1161.15 | -3.142668 |  | Audétat and Keppler 2004 | Leucite | 2024-04-02 |  | 1108
staffmnkmcph_11.3_0_1.9_0_0_0_0_0_0_1.9_0_85 | 11.25 | 0 | 1.875 | 0 | 0 | 0 | 0 | 0 | 0 | 1.875 | 0 | 85 | 1.6 | 1120.15 | -3.059982 |  | Audétat and Keppler 2004 | Leucite | 2024-04-02 |  | 1109
staffmnkmcph_23.3_0_3.9_0_0_0_0_0_0_3.9_0_69 | 23.25 | 0 | 3.875 | 0 | 0 | 0 | 0 | 0 | 0 | 3.875 | 0 | 69 | 1.9 | 1226.15 | -2.275724 |  | Audétat and Keppler 2004 | Leucite | 2024-04-02 |  | 1110
staffmnkmcph_3.5_0_0_0_0_0_0_2.3_0.6_0_0_93.6 | 3.5 | 0 | 0 | 0 | 0 | 0 | 0 | 2.33 | 0.58 | 0 | 0 | 93.58 | 1.3 | 963.15 | -3.60206 |  | Audétat and Keppler 2004 | Pectolite | 2024-04-02 |  | 1111
staffmnkmcph_8.5_0_0_0_0_0_0_5.7_1.4_0_0_84.4 | 8.5 | 0 | 0 | 0 | 0 | 0 | 0 | 5.66 | 1.416 | 0 | 0 | 84.41 | 1.4 | 1020.15 | -2.958607 |  | Audétat and Keppler 2004 | Pectolite | 2024-04-02 |  | 1112
staffmnkmcph_63.6_0_6.7_0_0_0_0_0_3.8_3_0_22.9 | 63.64 | 0 | 6.67 | 0 | 0 | 0 | 0 | 0 | 3.77 | 3.03 | 0 | 22.89 | 0.5 | 1073 | 3.68 |  | Schulze et al. 1996 | AOQVis8 | 23/05/2024 |  | 1113
staffmnkmcph_63.6_0_6.7_0_0_0_0_0_3.8_3_0_22.9 | 63.64 | 0 | 6.67 | 0 | 0 | 0 | 0 | 0 | 3.77 | 3.03 | 0 | 22.89 | 0.5 | 1073 | 3.67 |  | Schulze et al. 1996 | AOQVis8 | 23/05/2024 |  | 1114
staffmnkmcph_63.6_0_6.7_0_0_0_0_0_3.8_3_0_22.9 | 63.64 | 0 | 6.67 | 0 | 0 | 0 | 0 | 0 | 3.77 | 3.03 | 0 | 22.89 | 0.5 | 1073 | 3.72 |  | Schulze et al. 1996 | AOQVis8 | 23/05/2024 |  | 1115
staffmnkmcph_63.6_0_6.7_0_0_0_0_0_3.8_3_0_22.9 | 63.64 | 0 | 6.67 | 0 | 0 | 0 | 0 | 0 | 3.77 | 3.03 | 0 | 22.89 | 0.5 | 1173 | 3.12 |  | Schulze et al. 1996 | AOQVis8 | 23/05/2024 |  | 1116
staffmnkmcph_63.6_0_6.7_0_0_0_0_0_3.8_3_0_22.9 | 63.64 | 0 | 6.67 | 0 | 0 | 0 | 0 | 0 | 3.77 | 3.03 | 0 | 22.89 | 0.5 | 1173 | 3.13 |  | Schulze et al. 1996 | AOQVis8 | 23/05/2024 |  | 1117
staffmnkmcph_65.8_0_6.9_0_0_0_0_0_3.9_3.1_0_20.3 | 65.81 | 0 | 6.89 | 0 | 0 | 0 | 0 | 0 | 3.9 | 3.13 | 0 | 20.27 | 0.5 | 1073 | 4.07 |  | Schulze et al. 1996 | AOQVis7 | 23/05/2024 |  | 1118
staffmnkmcph_65.8_0_6.9_0_0_0_0_0_3.9_3.1_0_20.3 | 65.81 | 0 | 6.89 | 0 | 0 | 0 | 0 | 0 | 3.9 | 3.13 | 0 | 20.27 | 0.5 | 1073 | 3.98 |  | Schulze et al. 1996 | AOQVis7 | 23/05/2024 |  | 1119
staffmnkmcph_65.8_0_6.9_0_0_0_0_0_3.9_3.1_0_20.3 | 65.81 | 0 | 6.89 | 0 | 0 | 0 | 0 | 0 | 3.9 | 3.13 | 0 | 20.27 | 0.5 | 1173 | 3.49 |  | Schulze et al. 1996 | AOQVis7 | 23/05/2024 |  | 1120
staffmnkmcph_65.8_0_6.9_0_0_0_0_0_3.9_3.1_0_20.3 | 65.81 | 0 | 6.89 | 0 | 0 | 0 | 0 | 0 | 3.9 | 3.13 | 0 | 20.27 | 0.5 | 1173 | 3.49 |  | Schulze et al. 1996 | AOQVis7 | 23/05/2024 |  | 1121
staffmnkmcph_65.8_0_6.9_0_0_0_0_0_3.9_3.1_0_20.3 | 65.81 | 0 | 6.89 | 0 | 0 | 0 | 0 | 0 | 3.9 | 3.13 | 0 | 20.27 | 0.5 | 1173 | 3.41 |  | Schulze et al. 1996 | AOQVis7 | 23/05/2024 |  | 1122
staffmnkmcph_65.8_0_6.9_0_0_0_0_0_3.9_3.1_0_20.3 | 65.81 | 0 | 6.89 | 0 | 0 | 0 | 0 | 0 | 3.9 | 3.13 | 0 | 20.27 | 0.5 | 1173 | 3.49 |  | Schulze et al. 1996 | AOQVis7 | 23/05/2024 |  | 1123
staffmnkmcph_65.8_0_6.9_0_0_0_0_0_3.9_3.1_0_20.3 | 65.81 | 0 | 6.89 | 0 | 0 | 0 | 0 | 0 | 3.9 | 3.13 | 0 | 20.27 | 0.5 | 1173 | 3.44 |  | Schulze et al. 1996 | AOQVis7 | 23/05/2024 |  | 1124
staffmnkmcph_65.8_0_6.9_0_0_0_0_0_3.9_3.1_0_20.3 | 65.81 | 0 | 6.89 | 0 | 0 | 0 | 0 | 0 | 3.9 | 3.13 | 0 | 20.27 | 0.5 | 1173 | 3.43 |  | Schulze et al. 1996 | AOQVis7 | 23/05/2024 |  | 1125
staffmnkmcph_68_0_7.1_0_0_0_0_0_4_3.2_0_17.6 | 68.02 | 0 | 7.13 | 0 | 0 | 0 | 0 | 0 | 4.03 | 3.24 | 0 | 17.58 | 0.5 | 1073 | 4.26 |  | Schulze et al. 1996 | AOQVis6 | 23/05/2024 |  | 1126
staffmnkmcph_68_0_7.1_0_0_0_0_0_4_3.2_0_17.6 | 68.02 | 0 | 7.13 | 0 | 0 | 0 | 0 | 0 | 4.03 | 3.24 | 0 | 17.58 | 0.5 | 1073 | 4.24 |  | Schulze et al. 1996 | AOQVis6 | 23/05/2024 |  | 1127
staffmnkmcph_68_0_7.1_0_0_0_0_0_4_3.2_0_17.6 | 68.02 | 0 | 7.13 | 0 | 0 | 0 | 0 | 0 | 4.03 | 3.24 | 0 | 17.58 | 0.5 | 1073 | 4.26 |  | Schulze et al. 1996 | AOQVis6 | 23/05/2024 |  | 1128
staffmnkmcph_68_0_7.1_0_0_0_0_0_4_3.2_0_17.6 | 68.02 | 0 | 7.13 | 0 | 0 | 0 | 0 | 0 | 4.03 | 3.24 | 0 | 17.58 | 0.3 | 1173 | 3.71 |  | Schulze et al. 1996 | AOQVis6 | 23/05/2024 |  | 1129
staffmnkmcph_68_0_7.1_0_0_0_0_0_4_3.2_0_17.6 | 68.02 | 0 | 7.13 | 0 | 0 | 0 | 0 | 0 | 4.03 | 3.24 | 0 | 17.58 | 0.5 | 1173 | 3.63 |  | Schulze et al. 1996 | AOQVis6 | 23/05/2024 |  | 1130
staffmnkmcph_68_0_7.1_0_0_0_0_0_4_3.2_0_17.6 | 68.02 | 0 | 7.13 | 0 | 0 | 0 | 0 | 0 | 4.03 | 3.24 | 0 | 17.58 | 0.8 | 1173 | 3.69 |  | Schulze et al. 1996 | AOQVis6 | 23/05/2024 |  | 1131
staffmnkmcph_68_0_7.1_0_0_0_0_0_4_3.2_0_17.6 | 68.02 | 0 | 7.13 | 0 | 0 | 0 | 0 | 0 | 4.03 | 3.24 | 0 | 17.58 | 1 | 1173 | 3.69 |  | Schulze et al. 1996 | AOQVis6 | 23/05/2024 |  | 1132
staffmnkmcph_68_0_7.1_0_0_0_0_0_4_3.2_0_17.6 | 68.02 | 0 | 7.13 | 0 | 0 | 0 | 0 | 0 | 4.03 | 3.24 | 0 | 17.58 | 0.3 | 1273 | 3.18 |  | Schulze et al. 1996 | AOQVis6 | 23/05/2024 |  | 1133
staffmnkmcph_69.9_0_7.3_0_0_0_0_0_4.1_3.3_0_15.3 | 69.9 | 0 | 7.32 | 0 | 0 | 0 | 0 | 0 | 4.14 | 3.33 | 0 | 15.31 | 0.5 | 1173 | 3.99 |  | Schulze et al. 1996 | AOQVis5 | 23/05/2024 |  | 1134
staffmnkmcph_69.9_0_7.3_0_0_0_0_0_4.1_3.3_0_15.3 | 69.9 | 0 | 7.32 | 0 | 0 | 0 | 0 | 0 | 4.14 | 3.33 | 0 | 15.31 | 0.5 | 1173 | 4 |  | Schulze et al. 1996 | AOQVis5 | 23/05/2024 |  | 1135
staffmnkmcph_69.9_0_7.3_0_0_0_0_0_4.1_3.3_0_15.3 | 69.9 | 0 | 7.32 | 0 | 0 | 0 | 0 | 0 | 4.14 | 3.33 | 0 | 15.31 | 0.5 | 1173 | 3.89 |  | Schulze et al. 1996 | AOQVis5 | 23/05/2024 |  | 1136
staffmnkmcph_69.9_0_7.3_0_0_0_0_0_4.1_3.3_0_15.3 | 69.9 | 0 | 7.32 | 0 | 0 | 0 | 0 | 0 | 4.14 | 3.33 | 0 | 15.31 | 0.5 | 1173 | 3.89 |  | Schulze et al. 1996 | AOQVis5 | 23/05/2024 |  | 1137
staffmnkmcph_69.9_0_7.3_0_0_0_0_0_4.1_3.3_0_15.3 | 69.9 | 0 | 7.32 | 0 | 0 | 0 | 0 | 0 | 4.14 | 3.33 | 0 | 15.31 | 0.3 | 1273 | 3.39 |  | Schulze et al. 1996 | AOQVis5 | 23/05/2024 |  | 1138
staffmnkmcph_69.9_0_7.3_0_0_0_0_0_4.1_3.3_0_15.3 | 69.9 | 0 | 7.32 | 0 | 0 | 0 | 0 | 0 | 4.14 | 3.33 | 0 | 15.31 | 0.3 | 1273 | 3.4 |  | Schulze et al. 1996 | AOQVis5 | 23/05/2024 |  | 1139
staffmnkmcph_69.9_0_7.3_0_0_0_0_0_4.1_3.3_0_15.3 | 69.9 | 0 | 7.32 | 0 | 0 | 0 | 0 | 0 | 4.14 | 3.33 | 0 | 15.31 | 0.3 | 1273 | 3.34 |  | Schulze et al. 1996 | AOQVis5 | 23/05/2024 |  | 1140
staffmnkmcph_69.9_0_7.3_0_0_0_0_0_4.1_3.3_0_15.3 | 69.9 | 0 | 7.32 | 0 | 0 | 0 | 0 | 0 | 4.14 | 3.33 | 0 | 15.31 | 0.3 | 1273 | 3.35 |  | Schulze et al. 1996 | AOQVis5 | 23/05/2024 |  | 1141
staffmnkmcph_69.9_0_7.3_0_0_0_0_0_4.1_3.3_0_15.3 | 69.9 | 0 | 7.32 | 0 | 0 | 0 | 0 | 0 | 4.14 | 3.33 | 0 | 15.31 | 0.3 | 1273 | 3.35 |  | Schulze et al. 1996 | AOQVis5 | 23/05/2024 |  | 1142
staffmnkmcph_69.9_0_7.3_0_0_0_0_0_4.1_3.3_0_15.3 | 69.9 | 0 | 7.32 | 0 | 0 | 0 | 0 | 0 | 4.14 | 3.33 | 0 | 15.31 | 0.3 | 1273 | 3.36 |  | Schulze et al. 1996 | AOQVis5 | 23/05/2024 |  | 1143
staffmnkmcph_69.9_0_7.3_0_0_0_0_0_4.1_3.3_0_15.3 | 69.9 | 0 | 7.32 | 0 | 0 | 0 | 0 | 0 | 4.14 | 3.33 | 0 | 15.31 | 0.3 | 1423 | 2.77 |  | Schulze et al. 1996 | AOQVis5 | 23/05/2024 |  | 1144
staffmnkmcph_69.9_0_7.3_0_0_0_0_0_4.1_3.3_0_15.3 | 69.9 | 0 | 7.32 | 0 | 0 | 0 | 0 | 0 | 4.14 | 3.33 | 0 | 15.31 | 0.3 | 1423 | 2.78 |  | Schulze et al. 1996 | AOQVis5 | 23/05/2024 |  | 1145
staffmnkmcph_69.9_0_7.3_0_0_0_0_0_4.1_3.3_0_15.3 | 69.9 | 0 | 7.32 | 0 | 0 | 0 | 0 | 0 | 4.14 | 3.33 | 0 | 15.31 | 0.3 | 1423 | 2.73 |  | Schulze et al. 1996 | AOQVis5 | 23/05/2024 |  | 1146
staffmnkmcph_69.9_0_7.3_0_0_0_0_0_4.1_3.3_0_15.3 | 69.9 | 0 | 7.32 | 0 | 0 | 0 | 0 | 0 | 4.14 | 3.33 | 0 | 15.31 | 0.3 | 1423 | 2.74 |  | Schulze et al. 1996 | AOQVis5 | 23/05/2024 |  | 1147
staffmnkmcph_72.7_0_7.6_0_0_0_0_0_4.3_3.5_0_11.9 | 72.68 | 0 | 7.61 | 0 | 0 | 0 | 0 | 0 | 4.3 | 3.46 | 0 | 11.94 | 0.3 | 1573 | 2.52 |  | Schulze et al. 1996 | AOQVis4 | 23/05/2024 |  | 1148
staffmnkmcph_72.7_0_7.6_0_0_0_0_0_4.3_3.5_0_11.9 | 72.68 | 0 | 7.61 | 0 | 0 | 0 | 0 | 0 | 4.3 | 3.46 | 0 | 11.94 | 0.3 | 1573 | 2.57 |  | Schulze et al. 1996 | AOQVis4 | 23/05/2024 |  | 1149
staffmnkmcph_73.9_0_7.7_0_0_0_0_0_4.4_3.5_0_10.4 | 73.93 | 0 | 7.74 | 0 | 0 | 0 | 0 | 0 | 4.38 | 3.52 | 0 | 10.43 | 0.3 | 1473 | 3.27 |  | Schulze et al. 1996 | AOQVis3 | 23/05/2024 |  | 1150
staffmnkmcph_73.9_0_7.7_0_0_0_0_0_4.4_3.5_0_10.4 | 73.93 | 0 | 7.74 | 0 | 0 | 0 | 0 | 0 | 4.38 | 3.52 | 0 | 10.43 | 0.3 | 1573 | 2.88 |  | Schulze et al. 1996 | AOQVis3 | 23/05/2024 |  | 1151
staffmnkmcph_73.9_0_7.7_0_0_0_0_0_4.4_3.5_0_10.4 | 73.93 | 0 | 7.74 | 0 | 0 | 0 | 0 | 0 | 4.38 | 3.52 | 0 | 10.43 | 0.3 | 1573 | 2.85 |  | Schulze et al. 1996 | AOQVis3 | 23/05/2024 |  | 1152
staffmnkmcph_73.9_0_7.7_0_0_0_0_0_4.4_3.5_0_10.4 | 73.93 | 0 | 7.74 | 0 | 0 | 0 | 0 | 0 | 4.38 | 3.52 | 0 | 10.43 | 0.3 | 1573 | 2.91 |  | Schulze et al. 1996 | AOQVis3 | 23/05/2024 |  | 1153
staffmnkmcph_75.5_0_7.9_0_0_0_0_0_4.5_3.6_0_8.5 | 75.49 | 0 | 7.91 | 0 | 0 | 0 | 0 | 0 | 4.47 | 3.59 | 0 | 8.53 | 0.3 | 1573 | 3.07 |  | Schulze et al. 1996 | AOQVis2.5 | 23/05/2024 |  | 1154
staffmnkmcph_75.5_0_7.9_0_0_0_0_0_4.5_3.6_0_8.5 | 75.49 | 0 | 7.91 | 0 | 0 | 0 | 0 | 0 | 4.47 | 3.59 | 0 | 8.53 | 0.3 | 1573 | 3.07 |  | Schulze et al. 1996 | AOQVis2.5 | 23/05/2024 |  | 1155
staffmnkmcph_76.7_0_8_0_0_0_0_0_4.5_3.7_0_7 | 76.74 | 0 | 8.04 | 0 | 0 | 0 | 0 | 0 | 4.54 | 3.65 | 0 | 7.03 | 0.3 | 1473 | 3.61 |  | Schulze et al. 1996 | AOQVis2 | 23/05/2024 |  | 1156
staffmnkmcph_76.7_0_8_0_0_0_0_0_4.5_3.7_0_7 | 76.74 | 0 | 8.04 | 0 | 0 | 0 | 0 | 0 | 4.54 | 3.65 | 0 | 7.03 | 0.3 | 1573 | 3.22 |  | Schulze et al. 1996 | AOQVis2 | 23/05/2024 |  | 1157
staffmnkmcph_76.7_0_8_0_0_0_0_0_4.5_3.7_0_7 | 76.74 | 0 | 8.04 | 0 | 0 | 0 | 0 | 0 | 4.54 | 3.65 | 0 | 7.03 | 0.3 | 1573 | 3.19 |  | Schulze et al. 1996 | AOQVis2 | 23/05/2024 |  | 1158
staffmnkmcph_76.7_0_8_0_0_0_0_0_4.5_3.7_0_7 | 76.74 | 0 | 8.04 | 0 | 0 | 0 | 0 | 0 | 4.54 | 3.65 | 0 | 7.03 | 0.3 | 1573 | 3.19 |  | Schulze et al. 1996 | AOQVis2 | 23/05/2024 |  | 1159
staffmnkmcph_78.2_0_8.2_0_0_0_0_0_4.6_3.7_0_5.3 | 78.16 | 0 | 8.19 | 0 | 0 | 0 | 0 | 0 | 4.63 | 3.72 | 0 | 5.31 | 0.3 | 1473 | 3.85 |  | Schulze et al. 1996 | AOQVis1.5 | 23/05/2024 |  | 1160
staffmnkmcph_78.2_0_8.2_0_0_0_0_0_4.6_3.7_0_5.3 | 78.16 | 0 | 8.19 | 0 | 0 | 0 | 0 | 0 | 4.63 | 3.72 | 0 | 5.31 | 0.3 | 1473 | 3.85 |  | Schulze et al. 1996 | AOQVis1.5 | 23/05/2024 |  | 1161
staffmnkmcph_78.2_0_8.2_0_0_0_0_0_4.6_3.7_0_5.3 | 78.16 | 0 | 8.19 | 0 | 0 | 0 | 0 | 0 | 4.63 | 3.72 | 0 | 5.31 | 0.3 | 1573 | 3.44 |  | Schulze et al. 1996 | AOQVis1.5 | 23/05/2024 |  | 1162
staffmnkmcph_78.2_0_8.2_0_0_0_0_0_4.6_3.7_0_5.3 | 78.16 | 0 | 8.19 | 0 | 0 | 0 | 0 | 0 | 4.63 | 3.72 | 0 | 5.31 | 0.3 | 1573 | 3.45 |  | Schulze et al. 1996 | AOQVis1.5 | 23/05/2024 |  | 1163
staffmnkmcph_78.2_0_8.2_0_0_0_0_0_4.6_3.7_0_5.3 | 78.16 | 0 | 8.19 | 0 | 0 | 0 | 0 | 0 | 4.63 | 3.72 | 0 | 5.31 | 0.3 | 1673 | 2.97 |  | Schulze et al. 1996 | AOQVis1.5 | 23/05/2024 |  | 1164
staffmnkmcph_78.2_0_8.2_0_0_0_0_0_4.6_3.7_0_5.3 | 78.16 | 0 | 8.19 | 0 | 0 | 0 | 0 | 0 | 4.63 | 3.72 | 0 | 5.31 | 0.3 | 1673 | 2.98 |  | Schulze et al. 1996 | AOQVis1.5 | 23/05/2024 |  | 1165
staffmnkmcph_79.5_0_8.3_0_0_0_0_0_4.7_3.8_0_3.7 | 79.52 | 0 | 8.33 | 0 | 0 | 0 | 0 | 0 | 4.71 | 3.78 | 0 | 3.66 | 0.3 | 1473 | 4.21 |  | Schulze et al. 1996 | AOQVis1 | 23/05/2024 |  | 1166
staffmnkmcph_79.5_0_8.3_0_0_0_0_0_4.7_3.8_0_3.7 | 79.52 | 0 | 8.33 | 0 | 0 | 0 | 0 | 0 | 4.71 | 3.78 | 0 | 3.66 | 0.3 | 1473 | 4.21 |  | Schulze et al. 1996 | AOQVis1 | 23/05/2024 |  | 1167
staffmnkmcph_79.5_0_8.3_0_0_0_0_0_4.7_3.8_0_3.7 | 79.52 | 0 | 8.33 | 0 | 0 | 0 | 0 | 0 | 4.71 | 3.78 | 0 | 3.66 | 0.3 | 1573 | 3.77 |  | Schulze et al. 1996 | AOQVis1 | 23/05/2024 |  | 1168
staffmnkmcph_79.5_0_8.3_0_0_0_0_0_4.7_3.8_0_3.7 | 79.52 | 0 | 8.33 | 0 | 0 | 0 | 0 | 0 | 4.71 | 3.78 | 0 | 3.66 | 0.3 | 1573 | 3.77 |  | Schulze et al. 1996 | AOQVis1 | 23/05/2024 |  | 1169
staffmnkmcph_82.5_0_8.6_0_0_0_0_0_4.9_3.9_0_0.1 | 82.45 | 0 | 8.64 | 0 | 0 | 0 | 0 | 0 | 4.88 | 3.92 | 0 | 0.11 | 0.3 | 1673 | 4.91 |  | Schulze et al. 1996 | AOQVis0 | 23/05/2024 |  | 1170
staffmnkmcph_82.5_0_8.6_0_0_0_0_0_4.9_3.9_0_0.1 | 82.45 | 0 | 8.64 | 0 | 0 | 0 | 0 | 0 | 4.88 | 3.92 | 0 | 0.11 | 0.3 | 1673 | 4.92 |  | Schulze et al. 1996 | AOQVis0 | 23/05/2024 |  | 1171
staffmnkmcph_75_0_12.4_0_0_0_0_0_12.6_0_0_0 | 75 | 0 | 12.4 | 0 | 0 | 0 | 0 | 0 | 12.6 | 0 | 0 | 0 | 2.5 | 1823 | 2.06 |  | Poe et al. 2006 | S881 | 23/05/2024 |  | 1172
staffmnkmcph_75_0_12.4_0_0_0_0_0_12.6_0_0_0 | 75 | 0 | 12.4 | 0 | 0 | 0 | 0 | 0 | 12.6 | 0 | 0 | 0 | 2.5 | 1923 | 1.75 |  | Poe et al. 2006 | S881 | 23/05/2024 |  | 1173
staffmnkmcph_73.1_0_12.1_0_0_0_0_0_12.3_0_0_2.5 | 73.12 | 0 | 12.09 | 0 | 0 | 0 | 0 | 0 | 12.28 | 0 | 0 | 2.51 | 2.5 | 1823 | 1.78 |  | Poe et al. 2006 | S870 | 23/05/2024 |  | 1174
staffmnkmcph_70.4_0_11.6_0_0_0_0_0_11.8_0_0_6.2 | 70.35 | 0 | 11.63 | 0 | 0 | 0 | 0 | 0 | 11.82 | 0 | 0 | 6.2 | 2.5 | 1823 | 1.54 |  | Poe et al. 2006 | S874 | 23/05/2024 |  | 1175
staffmnkmcph_68_0_11.2_0_0_0_0_0_11.4_0_0_9.3 | 68.01 | 0 | 11.24 | 0 | 0 | 0 | 0 | 0 | 11.42 | 0 | 0 | 9.33 | 2.5 | 1823 | 1.21 |  | Poe et al. 2006 | S877 | 23/05/2024 |  | 1176
staffmnkmcph_80_0_0_0_0_0_0_0_0_20_0_0 | 80 | 0 | 0 | 0 | 0 | 0 | 0 | 0 | 0 | 20 | 0 | 0 | 0.5 | 1473 | 2.92 |  | Dickinson et al. 1990 | K2Si4O9 | 23/05/2024 |  | 1177
staffmnkmcph_80_0_0_0_0_0_0_0_0_20_0_0 | 80 | 0 | 0 | 0 | 0 | 0 | 0 | 0 | 0 | 20 | 0 | 0 | 1 | 1473 | 2.79 |  | Dickinson et al. 1990 | K2Si4O9 | 23/05/2024 |  | 1178
staffmnkmcph_80_0_0_0_0_0_0_0_0_20_0_0 | 80 | 0 | 0 | 0 | 0 | 0 | 0 | 0 | 0 | 20 | 0 | 0 | 1.3 | 1473 | 2.69 |  | Dickinson et al. 1990 | K2Si4O9 | 23/05/2024 |  | 1179
staffmnkmcph_80_0_0_0_0_0_0_0_0_20_0_0 | 80 | 0 | 0 | 0 | 0 | 0 | 0 | 0 | 0 | 20 | 0 | 0 | 1.5 | 1473 | 2.65 |  | Dickinson et al. 1990 | K2Si4O9 | 23/05/2024 |  | 1180
staffmnkmcph_80_0_0_0_0_0_0_0_0_20_0_0 | 80 | 0 | 0 | 0 | 0 | 0 | 0 | 0 | 0 | 20 | 0 | 0 | 2 | 1473 | 2.33 |  | Dickinson et al. 1990 | K2Si4O9 | 23/05/2024 |  | 1181
staffmnkmcph_80_0_0_0_0_0_0_0_0_20_0_0 | 80 | 0 | 0 | 0 | 0 | 0 | 0 | 0 | 0 | 20 | 0 | 0 | 2.4 | 1473 | 2.23 |  | Dickinson et al. 1990 | K2Si4O9 | 23/05/2024 |  | 1182
staffmnkmcph_74.7_0_13.3_0_0_0_0_0_12_0_0_0 | 74.69 | 0 | 13.29 | 0 | 0 | 0 | 0 | 0 | 12.02 | 0 | 0 | 0 | 2.1 | 1973 | 2.21 |  | Funakoshi et al. 2002 | albite_digit | 23/05/2024 |  | 1183
staffmnkmcph_74.7_0_13.3_0_0_0_0_0_12_0_0_0 | 74.69 | 0 | 13.29 | 0 | 0 | 0 | 0 | 0 | 12.02 | 0 | 0 | 0 | 2.4 | 1973 | 2.06 |  | Funakoshi et al. 2002 | albite_digit | 23/05/2024 |  | 1184
staffmnkmcph_74.7_0_13.3_0_0_0_0_0_12_0_0_0 | 74.69 | 0 | 13.29 | 0 | 0 | 0 | 0 | 0 | 12.02 | 0 | 0 | 0 | 2.8 | 1973 | 2.13 |  | Funakoshi et al. 2002 | albite_digit | 23/05/2024 |  | 1185
staffmnkmcph_74.7_0_13.3_0_0_0_0_0_12_0_0_0 | 74.69 | 0 | 13.29 | 0 | 0 | 0 | 0 | 0 | 12.02 | 0 | 0 | 0 | 3.1 | 1973 | 1.85 |  | Funakoshi et al. 2002 | albite_digit | 23/05/2024 |  | 1186
staffmnkmcph_74.7_0_13.3_0_0_0_0_0_12_0_0_0 | 74.69 | 0 | 13.29 | 0 | 0 | 0 | 0 | 0 | 12.02 | 0 | 0 | 0 | 3.3 | 1973 | 1.81 |  | Funakoshi et al. 2002 | albite_digit | 23/05/2024 |  | 1187
staffmnkmcph_74.7_0_13.3_0_0_0_0_0_12_0_0_0 | 74.69 | 0 | 13.29 | 0 | 0 | 0 | 0 | 0 | 12.02 | 0 | 0 | 0 | 3.4 | 1973 | 1.67 |  | Funakoshi et al. 2002 | albite_digit | 23/05/2024 |  | 1188
staffmnkmcph_74.7_0_13.3_0_0_0_0_0_12_0_0_0 | 74.69 | 0 | 13.29 | 0 | 0 | 0 | 0 | 0 | 12.02 | 0 | 0 | 0 | 3.9 | 1973 | 1.6 |  | Funakoshi et al. 2002 | albite_digit | 23/05/2024 |  | 1189
staffmnkmcph_74.7_0_13.3_0_0_0_0_0_12_0_0_0 | 74.69 | 0 | 13.29 | 0 | 0 | 0 | 0 | 0 | 12.02 | 0 | 0 | 0 | 4.2 | 1973 | 1.68 |  | Funakoshi et al. 2002 | albite_digit | 23/05/2024 |  | 1190
staffmnkmcph_74.7_0_13.3_0_0_0_0_0_12_0_0_0 | 74.69 | 0 | 13.29 | 0 | 0 | 0 | 0 | 0 | 12.02 | 0 | 0 | 0 | 4.6 | 1973 | 1.68 |  | Funakoshi et al. 2002 | albite_digit | 23/05/2024 |  | 1191
staffmnkmcph_74.7_0_13.3_0_0_0_0_0_12_0_0_0 | 74.69 | 0 | 13.29 | 0 | 0 | 0 | 0 | 0 | 12.02 | 0 | 0 | 0 | 4.4 | 1973 | 1.44 |  | Funakoshi et al. 2002 | albite_digit | 23/05/2024 |  | 1192
staffmnkmcph_74.7_0_13.3_0_0_0_0_0_12_0_0_0 | 74.69 | 0 | 13.29 | 0 | 0 | 0 | 0 | 0 | 12.02 | 0 | 0 | 0 | 4.6 | 1973 | 1.42 |  | Funakoshi et al. 2002 | albite_digit | 23/05/2024 |  | 1193
staffmnkmcph_74.7_0_13.3_0_0_0_0_0_12_0_0_0 | 74.69 | 0 | 13.29 | 0 | 0 | 0 | 0 | 0 | 12.02 | 0 | 0 | 0 | 5.2 | 1973 | 1.79 |  | Funakoshi et al. 2002 | albite_digit | 23/05/2024 |  | 1194
staffmnkmcph_42.5_0.2_3.4_8.2_0_0.1_38.6_6.1_0.8_0.1_0_0 | 42.54 | 0.21 | 3.38 | 8.19 | 0 | 0.14 | 38.57 | 6.13 | 0.75 | 0.08 | 0.01 | 0 | 3.3 | 1753 | -0.52 |  | O’Dwyer Brown 2012 | B4_T0805 | 31/05/2024 |  | 1195
staffmnkmcph_42.5_0.2_3.4_8.2_0_0.1_38.6_6.1_0.8_0.1_0_0 | 42.54 | 0.21 | 3.38 | 8.19 | 0 | 0.14 | 38.57 | 6.13 | 0.75 | 0.08 | 0.01 | 0 | 3.4 | 1973 | -1 |  | O’Dwyer Brown 2012 | B4_T0805 | 31/05/2024 |  | 1196
staffmnkmcph_42.5_0.2_3.4_8.2_0_0.1_38.6_6.1_0.8_0.1_0_0 | 42.54 | 0.21 | 3.38 | 8.19 | 0 | 0.14 | 38.57 | 6.13 | 0.75 | 0.08 | 0.01 | 0 | 6.2 | 1898 | -0.7 |  | O’Dwyer Brown 2012 | B4_T0807 | 31/05/2024 |  | 1197
staffmnkmcph_42.5_0.2_3.4_8.2_0_0.1_38.6_6.1_0.8_0.1_0_0 | 42.54 | 0.21 | 3.38 | 8.19 | 0 | 0.14 | 38.57 | 6.13 | 0.75 | 0.08 | 0.01 | 0 | 6.3 | 1923 | -1 |  | O’Dwyer Brown 2012 | B4_T0807 | 31/05/2024 |  | 1198
staffmnkmcph_42.5_0.2_3.4_8.2_0_0.1_38.6_6.1_0.8_0.1_0_0 | 42.54 | 0.21 | 3.38 | 8.19 | 0 | 0.14 | 38.57 | 6.13 | 0.75 | 0.08 | 0.01 | 0 | 10.2 | 2073 | -0.7 |  | O’Dwyer Brown 2012 | B4_T0810 | 31/05/2024 |  | 1199
staffmnkmcph_42.5_0.2_3.4_8.2_0_0.1_38.6_6.1_0.8_0.1_0_0 | 42.54 | 0.21 | 3.38 | 8.19 | 0 | 0.14 | 38.57 | 6.13 | 0.75 | 0.08 | 0.01 | 0 | 9.1 | 2093 | -0.7 |  | O’Dwyer Brown 2012 | B4_T0811 | 31/05/2024 |  | 1200
staffmnkmcph_42.5_0.2_3.4_8.2_0_0.1_38.6_6.1_0.8_0.1_0_0 | 42.54 | 0.21 | 3.38 | 8.19 | 0 | 0.14 | 38.57 | 6.13 | 0.75 | 0.08 | 0.01 | 0 | 9.1 | 2093 | -1 |  | O’Dwyer Brown 2012 | B4_T0811 | 31/05/2024 |  | 1201
staffmnkmcph_42.5_0.2_3.4_8.2_0_0.1_38.6_6.1_0.8_0.1_0_0 | 42.54 | 0.21 | 3.38 | 8.19 | 0 | 0.14 | 38.57 | 6.13 | 0.75 | 0.08 | 0.01 | 0 | 1.5 | 1793 | -0.7 |  | O’Dwyer Brown 2012 | B4_T0812 | 31/05/2024 |  | 1202
staffmnkmcph_42.5_0.2_3.4_8.2_0_0.1_38.6_6.1_0.8_0.1_0_0 | 42.54 | 0.21 | 3.38 | 8.19 | 0 | 0.14 | 38.57 | 6.13 | 0.75 | 0.08 | 0.01 | 0 | 1.6 | 1853 | 0.08 |  | O’Dwyer Brown 2012 | B4_T0812 | 31/05/2024 |  | 1203
staffmnkmcph_42.5_0.2_3.4_8.2_0_0.1_38.6_6.1_0.8_0.1_0_0 | 42.54 | 0.21 | 3.38 | 8.19 | 0 | 0.14 | 38.57 | 6.13 | 0.75 | 0.08 | 0.01 | 0 | 2.8 | 1823 | -0.4 |  | O’Dwyer Brown 2012 | B4_T0813 | 31/05/2024 |  | 1204
staffmnkmcph_42.5_0.2_3.4_8.2_0_0.1_38.6_6.1_0.8_0.1_0_0 | 42.54 | 0.21 | 3.38 | 8.19 | 0 | 0.14 | 38.57 | 6.13 | 0.75 | 0.08 | 0.01 | 0 | 2.8 | 1823 | -0.7 |  | O’Dwyer Brown 2012 | B4_T0813 | 31/05/2024 |  | 1205
staffmnkmcph_42.5_0.2_3.4_8.2_0_0.1_38.6_6.1_0.8_0.1_0_0 | 42.54 | 0.21 | 3.38 | 8.19 | 0 | 0.14 | 38.57 | 6.13 | 0.75 | 0.08 | 0.01 | 0 | 8.7 | 1923 | -0.7 |  | O’Dwyer Brown 2012 | B4_T0846 | 31/05/2024 |  | 1206
staffmnkmcph_45.6_0.5_6.9_9.2_0_0.2_26_10.6_1.1_0_0_0 | 45.58 | 0.52 | 6.87 | 9.17 | 0 | 0.15 | 26.02 | 10.59 | 1.06 | 0.03 | 0.02 | 0 | 4.4 | 1700 | 1.08 |  | O’Dwyer Brown 2012 | GOR-94-29_T0636 | 31/05/2024 |  | 1207
staffmnkmcph_45.6_0.5_6.9_9.2_0_0.2_26_10.6_1.1_0_0_0 | 45.58 | 0.52 | 6.87 | 9.17 | 0 | 0.15 | 26.02 | 10.59 | 1.06 | 0.03 | 0.02 | 0 | 4.4 | 1800 | -0.3 |  | O’Dwyer Brown 2012 | GOR-94-29_T0636 | 31/05/2024 |  | 1208
staffmnkmcph_45.6_0.5_6.9_9.2_0_0.2_26_10.6_1.1_0_0_0 | 45.58 | 0.52 | 6.87 | 9.17 | 0 | 0.15 | 26.02 | 10.59 | 1.06 | 0.03 | 0.02 | 0 | 3.8 | 1750 | -0.22 |  | O’Dwyer Brown 2012 | GOR-94-29_T0637 | 31/05/2024 |  | 1209
staffmnkmcph_45.6_0.5_6.9_9.2_0_0.2_26_10.6_1.1_0_0_0 | 45.58 | 0.52 | 6.87 | 9.17 | 0 | 0.15 | 26.02 | 10.59 | 1.06 | 0.03 | 0.02 | 0 | 3.8 | 1750 | 0.32 |  | O’Dwyer Brown 2012 | GOR-94-29_T0637 | 31/05/2024 |  | 1210
staffmnkmcph_45.6_0.5_6.9_9.2_0_0.2_26_10.6_1.1_0_0_0 | 45.58 | 0.52 | 6.87 | 9.17 | 0 | 0.15 | 26.02 | 10.59 | 1.06 | 0.03 | 0.02 | 0 | 1.8 | 1673 | -0.15 |  | O’Dwyer Brown 2012 | GOR-94-29_T0642 | 31/05/2024 |  | 1211
staffmnkmcph_45.6_0.5_6.9_9.2_0_0.2_26_10.6_1.1_0_0_0 | 45.58 | 0.52 | 6.87 | 9.17 | 0 | 0.15 | 26.02 | 10.59 | 1.06 | 0.03 | 0.02 | 0 | 1.8 | 1673 | -0.15 |  | O’Dwyer Brown 2012 | GOR-94-29_T0642 | 31/05/2024 |  | 1212
staffmnkmcph_45.6_0.5_6.9_9.2_0_0.2_26_10.6_1.1_0_0_0 | 45.58 | 0.52 | 6.87 | 9.17 | 0 | 0.15 | 26.02 | 10.59 | 1.06 | 0.03 | 0.02 | 0 | 4.1 | 1873 | 0.11 |  | O’Dwyer Brown 2012 | GOR-94-29_T0698 | 31/05/2024 |  | 1213
staffmnkmcph_45.6_0.5_6.9_9.2_0_0.2_26_10.6_1.1_0_0_0 | 45.58 | 0.52 | 6.87 | 9.17 | 0 | 0.15 | 26.02 | 10.59 | 1.06 | 0.03 | 0.02 | 0 | 4.1 | 1873 | -0.4 |  | O’Dwyer Brown 2012 | GOR-94-29_T0698 | 31/05/2024 |  | 1214
staffmnkmcph_45.6_0.5_6.9_9.2_0_0.2_26_10.6_1.1_0_0_0 | 45.58 | 0.52 | 6.87 | 9.17 | 0 | 0.15 | 26.02 | 10.59 | 1.06 | 0.03 | 0.02 | 0 | 0.9 | 1573 | 0.23 |  | O’Dwyer Brown 2012 | GOR-94-29_T0711 | 31/05/2024 |  | 1215
staffmnkmcph_45.6_0.5_6.9_9.2_0_0.2_26_10.6_1.1_0_0_0 | 45.58 | 0.52 | 6.87 | 9.17 | 0 | 0.15 | 26.02 | 10.59 | 1.06 | 0.03 | 0.02 | 0 | 0.9 | 1673 | -0.05 |  | O’Dwyer Brown 2012 | GOR-94-29_T0711 | 31/05/2024 |  | 1216
staffmnkmcph_45.6_0.5_6.9_9.2_0_0.2_26_10.6_1.1_0_0_0 | 45.58 | 0.52 | 6.87 | 9.17 | 0 | 0.15 | 26.02 | 10.59 | 1.06 | 0.03 | 0.02 | 0 | 1.9 | 1623 | -0.05 |  | O’Dwyer Brown 2012 | GOR-94-29_T0779 | 31/05/2024 |  | 1217
staffmnkmcph_45.6_0.5_6.9_9.2_0_0.2_26_10.6_1.1_0_0_0 | 45.58 | 0.52 | 6.87 | 9.17 | 0 | 0.15 | 26.02 | 10.59 | 1.06 | 0.03 | 0.02 | 0 | 2 | 1773 | -1 |  | O’Dwyer Brown 2012 | GOR-94-29_T0779 | 31/05/2024 |  | 1218
staffmnkmcph_45.6_0.5_6.9_9.2_0_0.2_26_10.6_1.1_0_0_0 | 45.58 | 0.52 | 6.87 | 9.17 | 0 | 0.15 | 26.02 | 10.59 | 1.06 | 0.03 | 0.02 | 0 | 9.4 | 2073 | -0.05 |  | O’Dwyer Brown 2012 | GOR-94-29_T0842 | 31/05/2024 |  | 1219
staffmnkmcph_45.6_0.5_6.9_9.2_0_0.2_26_10.6_1.1_0_0_0 | 45.58 | 0.52 | 6.87 | 9.17 | 0 | 0.15 | 26.02 | 10.59 | 1.06 | 0.03 | 0.02 | 0 | 9.4 | 2073 | -0.1 |  | O’Dwyer Brown 2012 | GOR-94-29_T0842 | 31/05/2024 |  | 1220
staffmnkmcph_45.6_0.5_6.9_9.2_0_0.2_26_10.6_1.1_0_0_0 | 45.58 | 0.52 | 6.87 | 9.17 | 0 | 0.15 | 26.02 | 10.59 | 1.06 | 0.03 | 0.02 | 0 | 10.8 | 2173 | -0.3 |  | O’Dwyer Brown 2012 | GOR-94-29_T0844 | 31/05/2024 |  | 1221
staffmnkmcph_45.6_0.5_6.9_9.2_0_0.2_26_10.6_1.1_0_0_0 | 45.58 | 0.52 | 6.87 | 9.17 | 0 | 0.15 | 26.02 | 10.59 | 1.06 | 0.03 | 0.02 | 0 | 4.9 | 1933 | 0.04 |  | O’Dwyer Brown 2012 | GOR-94-29_T1028 | 31/05/2024 |  | 1222
staffmnkmcph_45.6_0.5_6.9_9.2_0_0.2_26_10.6_1.1_0_0_0 | 45.58 | 0.52 | 6.87 | 9.17 | 0 | 0.15 | 26.02 | 10.59 | 1.06 | 0.03 | 0.02 | 0 | 4.9 | 2048 | -0.7 |  | O’Dwyer Brown 2012 | GOR-94-29_T1028 | 31/05/2024 |  | 1223
staffmnkmcph_45.6_0.5_6.9_9.2_0_0.2_26_10.6_1.1_0_0_0 | 45.58 | 0.52 | 6.87 | 9.17 | 0 | 0.15 | 26.02 | 10.59 | 1.06 | 0.03 | 0.02 | 0 | 13.2 | 2223 | -0.39 |  | O’Dwyer Brown 2012 | S2097 | 31/05/2024 |  | 1224
staffmnkmcph_42.5_0.2_3.4_8.2_0_0.1_38.6_6.1_0.8_0.1_0_0 | 42.54 | 0.21 | 3.38 | 8.19 | 0 | 0.14 | 38.57 | 6.13 | 0.75 | 0.08 | 0.01 | 0 | 13.5 | 2173 | -1.05 |  | O’Dwyer Brown 2012 | S2099 | 31/05/2024 |  | 1225
staffmnkmcph_45.6_0.5_6.9_9.2_0_0.2_26_10.6_1.1_0_0_0 | 45.58 | 0.52 | 6.87 | 9.17 | 0 | 0.15 | 26.02 | 10.59 | 1.06 | 0.03 | 0.02 | 0 | 12.8 | 2273 | -0.6 |  | O’Dwyer Brown 2012 | S2101 | 31/05/2024 |  | 1226
staffmnkmcph_42.5_0.2_3.4_8.2_0_0.1_38.6_6.1_0.8_0.1_0_0 | 42.54 | 0.21 | 3.38 | 8.19 | 0 | 0.14 | 38.57 | 6.13 | 0.75 | 0.08 | 0.01 | 0 | 12.8 | 2243 | -1.15 |  | O’Dwyer Brown 2012 | S2105 | 31/05/2024 |  | 1227

## for_ar
Name | sio2 | tio2 | al2o3 | feo | fe2o3 | mno | na2o | k2o | mgo | cao | p2o5 | h2o | P | T | viscosity | Sc | ref | Name_publi | Date Update | System | LineNumber
staffmnkmcph_0_0_0_80_0_0_0_0_0_20_0_0 | 0 | 0 | 0 | 80.03 | 0 | 0 | 0 | 0 | 0 | 19.97 | 0 | 0 | 0 | 1873 | -2.7 |  | Saito et al. 2003 | Saito | 2023-10-16 | feocao | 9226
staffmnkmcph_0_0_0_80_0_0_0_0_0_20_0_0 | 0 | 0 | 0 | 80.03 | 0 | 0 | 0 | 0 | 0 | 19.97 | 0 | 0 | 0 | 1823 | -2.59 |  | Saito et al. 2003 | Saito | 2023-10-16 | feocao | 9202
staffmnkmcph_0_0_0_66.5_0_0_0_0_0_33.5_0_0 | 0 | 0 | 0 | 66.52 | 0 | 0 | 0 | 0 | 0 | 33.48 | 0 | 0 | 0 | 1873 | -2.49 |  | Saito et al. 2003 | Saito | 2023-10-16 | feocao | 9219
staffmnkmcph_0_0_0_80_0_0_0_0_0_20_0_0 | 0 | 0 | 0 | 80.03 | 0 | 0 | 0 | 0 | 0 | 19.97 | 0 | 0 | 0 | 1773 | -2.42 |  | Saito et al. 2003 | Saito | 2023-10-16 | feocao | 9178
staffmnkmcph_0_0_0_66.5_0_0_0_0_0_33.5_0_0 | 0 | 0 | 0 | 66.52 | 0 | 0 | 0 | 0 | 0 | 33.48 | 0 | 0 | 0 | 1823 | -2.4 |  | Saito et al. 2003 | Saito | 2023-10-16 | feocao | 9195
staffmnkmcph_0_0_3.7_77_0_0_0_0_0_19.3_0_0 | 0 | 0 | 3.73 | 76.99 | 0 | 0 | 0 | 0 | 0 | 19.28 | 0 | 0 | 0 | 1873 | -2.36 |  | Saito et al. 2003 | Saito | 2023-10-16 | al2o3feocao | 9230
staffmnkmcph_0_0_0_66.5_0_0_0_0_0_33.5_0_0 | 0 | 0 | 0 | 66.52 | 0 | 0 | 0 | 0 | 0 | 33.48 | 0 | 0 | 0 | 1773 | -2.28 |  | Saito et al. 2003 | Saito | 2023-10-16 | feocao | 9171
staffmnkmcph_0_0_0_80_0_0_0_0_0_20_0_0 | 0 | 0 | 0 | 80.03 | 0 | 0 | 0 | 0 | 0 | 19.97 | 0 | 0 | 0 | 1723 | -2.27 |  | Saito et al. 2003 | Saito | 2023-10-16 | feocao | 9154
staffmnkmcph_0_0_3.7_77_0_0_0_0_0_19.3_0_0 | 0 | 0 | 3.73 | 76.99 | 0 | 0 | 0 | 0 | 0 | 19.28 | 0 | 0 | 0 | 1823 | -2.26 |  | Saito et al. 2003 | Saito | 2023-10-16 | al2o3feocao | 9206
staffmnkmcph_6.2_0_0_75_0_0_0_0_0_18.8_0_0 | 6.18 | 0 | 0 | 75.03 | 0 | 0 | 0 | 0 | 0 | 18.79 | 0 | 0 | 0 | 1873 | -2.22 |  | Saito et al. 2003 | Saito | 2023-10-16 | sio2feocao | 9227
staffmnkmcph_0_0_0_66.5_0_0_0_0_0_33.5_0_0 | 0 | 0 | 0 | 66.52 | 0 | 0 | 0 | 0 | 0 | 33.48 | 0 | 0 | 0 | 1723 | -2.14 |  | Saito et al. 2003 | Saito | 2023-10-16 | feocao | 9147
staffmnkmcph_0_0_3.7_77_0_0_0_0_0_19.3_0_0 | 0 | 0 | 3.73 | 76.99 | 0 | 0 | 0 | 0 | 0 | 19.28 | 0 | 0 | 0 | 1773 | -2.11 |  | Saito et al. 2003 | Saito | 2023-10-16 | al2o3feocao | 9182
staffmnkmcph_6.2_0_0_75_0_0_0_0_0_18.8_0_0 | 6.18 | 0 | 0 | 75.03 | 0 | 0 | 0 | 0 | 0 | 18.79 | 0 | 0 | 0 | 1823 | -2.11 |  | Saito et al. 2003 | Saito | 2023-10-16 | sio2feocao | 9203
staffmnkmcph_0_0_0_80_0_0_0_0_0_20_0_0 | 0 | 0 | 0 | 80.03 | 0 | 0 | 0 | 0 | 0 | 19.97 | 0 | 0 | 0 | 1673 | -2.07 |  | Saito et al. 2003 | Saito | 2023-10-16 | feocao | 9135
staffmnkmcph_0_0_3.6_64.1_0_0_0_0_0_32.3_0_0 | 0 | 0 | 3.58 | 64.13 | 0 | 0 | 0 | 0 | 0 | 32.29 | 0 | 0 | 0 | 1873 | -2.06 |  | Saito et al. 2003 | Saito | 2023-10-16 | al2o3feocao | 9223
staffmnkmcph_0_0_7.6_74_0_0_0_0_0_18.4_0_0 | 0 | 0 | 7.57 | 73.99 | 0 | 0 | 0 | 0 | 0 | 18.44 | 0 | 0 | 0 | 1873 | -2.02 |  | Saito et al. 2003 | Saito | 2023-10-16 | al2o3feocao | 9231
staffmnkmcph_6.2_0_0_75_0_0_0_0_0_18.8_0_0 | 6.18 | 0 | 0 | 75.03 | 0 | 0 | 0 | 0 | 0 | 18.79 | 0 | 0 | 0 | 1773 | -2.01 |  | Saito et al. 2003 | Saito | 2023-10-16 | sio2feocao | 9179
staffmnkmcph_0_0_0_66.5_0_0_0_0_0_33.5_0_0 | 0 | 0 | 0 | 66.52 | 0 | 0 | 0 | 0 | 0 | 33.48 | 0 | 0 | 0 | 1673 | -2 |  | Saito et al. 2003 | Saito | 2023-10-16 | feocao | 9128
staffmnkmcph_0_0_0_66.5_0_0_0_0_0_33.5_0_0 | 0 | 0 | 0 | 66.51 | 0 | 0 | 0 | 0 | 0 | 33.49 | 0 | 0 | 0 | 1873 | -1.99 |  | Saito et al. 2003 | Saito | 2023-10-16 | feocao | 9220
staffmnkmcph_0_0_3.6_64.1_0_0_0_0_0_32.3_0_0 | 0 | 0 | 3.58 | 64.13 | 0 | 0 | 0 | 0 | 0 | 32.29 | 0 | 0 | 0 | 1823 | -1.97 |  | Saito et al. 2003 | Saito | 2023-10-16 | al2o3feocao | 9199
staffmnkmcph_0_0_7.6_74_0_0_0_0_0_18.4_0_0 | 0 | 0 | 7.57 | 73.99 | 0 | 0 | 0 | 0 | 0 | 18.44 | 0 | 0 | 0 | 1823 | -1.95 |  | Saito et al. 2003 | Saito | 2023-10-16 | al2o3feocao | 9207
staffmnkmcph_0_0_3.7_77_0_0_0_0_0_19.3_0_0 | 0 | 0 | 3.73 | 76.99 | 0 | 0 | 0 | 0 | 0 | 19.28 | 0 | 0 | 0 | 1723 | -1.94 |  | Saito et al. 2003 | Saito | 2023-10-16 | al2o3feocao | 9158
staffmnkmcph_12.2_0_0_70.3_0_0_0_0_0_17.5_0_0 | 12.2 | 0 | 0 | 70.28 | 0 | 0 | 0 | 0 | 0 | 17.52 | 0 | 0 | 0 | 1873 | -1.94 |  | Saito et al. 2003 | Saito | 2023-10-16 | sio2feocao | 9228
staffmnkmcph_0_0_0_66.5_0_0_0_0_0_33.5_0_0 | 0 | 0 | 0 | 66.51 | 0 | 0 | 0 | 0 | 0 | 33.49 | 0 | 0 | 0 | 1823 | -1.93 |  | Saito et al. 2003 | Saito | 2023-10-16 | feocao | 9196
staffmnkmcph_0_0_3.6_64.1_0_0_0_0_0_32.3_0_0 | 0 | 0 | 3.58 | 64.13 | 0 | 0 | 0 | 0 | 0 | 32.29 | 0 | 0 | 0 | 1773 | -1.91 |  | Saito et al. 2003 | Saito | 2023-10-16 | al2o3feocao | 9175
staffmnkmcph_0_0_0_66.5_0_0_0_0_0_33.5_0_0 | 0 | 0 | 0 | 66.51 | 0 | 0 | 0 | 0 | 0 | 33.49 | 0 | 0 | 0 | 1773 | -1.89 |  | Saito et al. 2003 | Saito | 2023-10-16 | feocao | 9172
staffmnkmcph_0_0_7.6_74_0_0_0_0_0_18.4_0_0 | 0 | 0 | 7.57 | 73.99 | 0 | 0 | 0 | 0 | 0 | 18.44 | 0 | 0 | 0 | 1773 | -1.86 |  | Saito et al. 2003 | Saito | 2023-10-16 | al2o3feocao | 9183
staffmnkmcph_6.2_0_0_75_0_0_0_0_0_18.8_0_0 | 6.18 | 0 | 0 | 75.03 | 0 | 0 | 0 | 0 | 0 | 18.79 | 0 | 0 | 0 | 1723 | -1.85 |  | Saito et al. 2003 | Saito | 2023-10-16 | sio2feocao | 9155
staffmnkmcph_12.2_0_0_70.3_0_0_0_0_0_17.5_0_0 | 12.2 | 0 | 0 | 70.28 | 0 | 0 | 0 | 0 | 0 | 17.52 | 0 | 0 | 0 | 1823 | -1.85 |  | Saito et al. 2003 | Saito | 2023-10-16 | sio2feocao | 9204
staffmnkmcph_0_0_3.7_77_0_0_0_0_0_19.3_0_0 | 0 | 0 | 3.73 | 76.99 | 0 | 0 | 0 | 0 | 0 | 19.28 | 0 | 0 | 0 | 1673 | -1.84 |  | Saito et al. 2003 | Saito | 2023-10-16 | al2o3feocao | 9136
staffmnkmcph_0_0_3.6_64.1_0_0_0_0_0_32.3_0_0 | 0 | 0 | 3.58 | 64.13 | 0 | 0 | 0 | 0 | 0 | 32.29 | 0 | 0 | 0 | 1723 | -1.83 |  | Saito et al. 2003 | Saito | 2023-10-16 | al2o3feocao | 9151
staffmnkmcph_0_0_0_66.5_0_0_0_0_0_33.5_0_0 | 0 | 0 | 0 | 66.52 | 0 | 0 | 0 | 0 | 0 | 33.48 | 0 | 0 | 0 | 1623 | -1.82 |  | Saito et al. 2003 | Saito | 2023-10-16 | feocao | 9112
staffmnkmcph_0_0_0_66.5_0_0_0_0_0_33.5_0_0 | 0 | 0 | 0 | 66.51 | 0 | 0 | 0 | 0 | 0 | 33.49 | 0 | 0 | 0 | 1723 | -1.82 |  | Saito et al. 2003 | Saito | 2023-10-16 | feocao | 9148
staffmnkmcph_40_0_0_0_0_0_0_0_0_60_0_0 | 40 | 0 | 0 | 0 | 0 | 0 | 0 | 0 | 0 | 60 | 0 | 0 | 0 | 2393.2 | -1.79 |  | U1982 | Urbain n_9 | 2022-02-13 | sio2cao | 68
staffmnkmcph_0_0_11.5_70.8_0_0_0_0_0_17.7_0_0 | 0 | 0 | 11.51 | 70.77 | 0 | 0 | 0 | 0 | 0 | 17.72 | 0 | 0 | 0 | 1873 | -1.79 |  | Saito et al. 2003 | Saito | 2023-10-16 | al2o3feocao | 9232
staffmnkmcph_0_0_7.6_74_0_0_0_0_0_18.4_0_0 | 0 | 0 | 7.57 | 73.99 | 0 | 0 | 0 | 0 | 0 | 18.44 | 0 | 0 | 0 | 1723 | -1.77 |  | Saito et al. 2003 | Saito | 2023-10-16 | al2o3feocao | 9159
staffmnkmcph_12.2_0_0_70.3_0_0_0_0_0_17.5_0_0 | 12.2 | 0 | 0 | 70.28 | 0 | 0 | 0 | 0 | 0 | 17.52 | 0 | 0 | 0 | 1773 | -1.77 |  | Saito et al. 2003 | Saito | 2023-10-16 | sio2feocao | 9180
staffmnkmcph_0_0_11.5_70.8_0_0_0_0_0_17.7_0_0 | 0 | 0 | 11.51 | 70.77 | 0 | 0 | 0 | 0 | 0 | 17.72 | 0 | 0 | 0 | 1823 | -1.76 |  | Saito et al. 2003 | Saito | 2023-10-16 | al2o3feocao | 9208
staffmnkmcph_0_0_0_66.5_0_0_0_0_0_33.5_0_0 | 0 | 0 | 0 | 66.51 | 0 | 0 | 0 | 0 | 0 | 33.49 | 0 | 0 | 0 | 1673 | -1.75 |  | Saito et al. 2003 | Saito | 2023-10-16 | feocao | 9129
staffmnkmcph_0_0_3.6_64.1_0_0_0_0_0_32.3_0_0 | 0 | 0 | 3.58 | 64.13 | 0 | 0 | 0 | 0 | 0 | 32.29 | 0 | 0 | 0 | 1673 | -1.75 |  | Saito et al. 2003 | Saito | 2023-10-16 | al2o3feocao | 9132
staffmnkmcph_0_0_7.3_61.7_0_0_0_0_0_31.1_0_0 | 0 | 0 | 7.27 | 61.67 | 0 | 0 | 0 | 0 | 0 | 31.06 | 0 | 0 | 0 | 1873 | -1.75 |  | Saito et al. 2003 | Saito | 2023-10-16 | al2o3feocao | 9224
staffmnkmcph_11.7_0_0_58.7_0_0_0_0_0_29.6_0_0 | 11.74 | 0 | 0 | 58.7 | 0 | 0 | 0 | 0 | 0 | 29.56 | 0 | 0 | 0 | 1873 | -1.74 |  | Saito et al. 2003 | Saito | 2023-10-16 | sio2feocao | 9221
staffmnkmcph_18.1_0_0_65.5_0_0_0_0_0_16.4_0_0 | 18.08 | 0 | 0 | 65.52 | 0 | 0 | 0 | 0 | 0 | 16.4 | 0 | 0 | 0 | 1873 | -1.73 |  | Saito et al. 2003 | Saito | 2023-10-16 | sio2feocao | 9229
staffmnkmcph_34.9_0_0_0_0_0_0_0_65.1_0_0_0 | 34.9 | 0 | 0 | 0 | 0 | 0 | 0 | 0 | 65.1 | 0 | 0 | 0 | 0 | 2461.2 | -1.71 |  | U1982 | Urbain n_5 | 2022-02-13 | sio2mgo | 101
staffmnkmcph_0_0_7.3_61.7_0_0_0_0_0_31.1_0_0 | 0 | 0 | 7.27 | 61.67 | 0 | 0 | 0 | 0 | 0 | 31.06 | 0 | 0 | 0 | 1823 | -1.71 |  | Saito et al. 2003 | Saito | 2023-10-16 | al2o3feocao | 9200
staffmnkmcph_34.9_0_0_0_0_0_0_0_65.1_0_0_0 | 34.9 | 0 | 0 | 0 | 0 | 0 | 0 | 0 | 65.1 | 0 | 0 | 0 | 0 | 2459.2 | -1.7 |  | U1982 | Urbain n_5 | 2022-02-13 | sio2mgo | 102
staffmnkmcph_0_0_100_0_0_0_0_0_0_0_0_0 | 0 | 0 | 100 | 0 | 0 | 0 | 0 | 0 | 0 | 0 | 0 | 0 | 0 | 2775 | -1.694 |  | E1972 | Alumina | 2022-02-13 | al2o3 | 3574
staffmnkmcph_40_0_0_0_0_0_0_0_0_60_0_0 | 40 | 0 | 0 | 0 | 0 | 0 | 0 | 0 | 0 | 60 | 0 | 0 | 0 | 2329.2 | -1.69 |  | U1982 | Urbain n_9 | 2022-02-13 | sio2cao | 69
staffmnkmcph_12.2_0_0_70.3_0_0_0_0_0_17.5_0_0 | 12.2 | 0 | 0 | 70.28 | 0 | 0 | 0 | 0 | 0 | 17.52 | 0 | 0 | 0 | 1723 | -1.68 |  | Saito et al. 2003 | Saito | 2023-10-16 | sio2feocao | 9156
staffmnkmcph_11.7_0_0_58.7_0_0_0_0_0_29.6_0_0 | 11.74 | 0 | 0 | 58.7 | 0 | 0 | 0 | 0 | 0 | 29.56 | 0 | 0 | 0 | 1823 | -1.68 |  | Saito et al. 2003 | Saito | 2023-10-16 | sio2feocao | 9197
staffmnkmcph_0_0_100_0_0_0_0_0_0_0_0_0 | 0 | 0 | 100 | 0 | 0 | 0 | 0 | 0 | 0 | 0 | 0 | 0 | 0 | 2724.5 | -1.67 |  | E1972 | Alumina | 2022-02-13 | al2o3 | 3575
staffmnkmcph_0_0_0_66.5_0_0_0_0_0_33.5_0_0 | 0 | 0 | 0 | 66.52 | 0 | 0 | 0 | 0 | 0 | 33.48 | 0 | 0 | 0 | 1573 | -1.67 |  | Saito et al. 2003 | Saito | 2023-10-16 | feocao | 9107
staffmnkmcph_18.1_0_0_65.5_0_0_0_0_0_16.4_0_0 | 18.08 | 0 | 0 | 65.52 | 0 | 0 | 0 | 0 | 0 | 16.4 | 0 | 0 | 0 | 1823 | -1.67 |  | Saito et al. 2003 | Saito | 2023-10-16 | sio2feocao | 9205
staffmnkmcph_34.9_0_0_0_0_0_0_0_65.1_0_0_0 | 34.9 | 0 | 0 | 0 | 0 | 0 | 0 | 0 | 65.1 | 0 | 0 | 0 | 0 | 2456.2 | -1.66 |  | U1982 | Urbain n_5 | 2022-02-13 | sio2mgo | 103
staffmnkmcph_34.9_0_0_0_0_0_0_0_65.1_0_0_0 | 34.9 | 0 | 0 | 0 | 0 | 0 | 0 | 0 | 65.1 | 0 | 0 | 0 | 0 | 2411.2 | -1.66 |  | U1982 | Urbain n_5 | 2022-02-13 | sio2mgo | 104
staffmnkmcph_34.9_0_0_0_0_0_0_0_65.1_0_0_0 | 34.9 | 0 | 0 | 0 | 0 | 0 | 0 | 0 | 65.1 | 0 | 0 | 0 | 0 | 2409.2 | -1.66 |  | U1982 | Urbain n_5 | 2022-02-13 | sio2mgo | 105
staffmnkmcph_0_0_7.3_61.7_0_0_0_0_0_31.1_0_0 | 0 | 0 | 7.27 | 61.67 | 0 | 0 | 0 | 0 | 0 | 31.06 | 0 | 0 | 0 | 1773 | -1.66 |  | Saito et al. 2003 | Saito | 2023-10-16 | al2o3feocao | 9176
staffmnkmcph_0_0_11.1_59.1_0_0_0_0_0_29.8_0_0 | 0 | 0 | 11.07 | 59.14 | 0 | 0 | 0 | 0 | 0 | 29.79 | 0 | 0 | 0 | 1873 | -1.66 |  | Saito et al. 2003 | Saito | 2023-10-16 | al2o3feocao | 9225
staffmnkmcph_0_0_0_66.5_0_0_0_0_0_33.5_0_0 | 0 | 0 | 0 | 66.51 | 0 | 0 | 0 | 0 | 0 | 33.49 | 0 | 0 | 0 | 1623 | -1.65 |  | Saito et al. 2003 | Saito | 2023-10-16 | feocao | 9113
staffmnkmcph_0_0_11.5_70.8_0_0_0_0_0_17.7_0_0 | 0 | 0 | 11.51 | 70.77 | 0 | 0 | 0 | 0 | 0 | 17.72 | 0 | 0 | 0 | 1773 | -1.65 |  | Saito et al. 2003 | Saito | 2023-10-16 | al2o3feocao | 9184
staffmnkmcph_17.4_0_0_54.9_0_0_0_0_0_27.7_0_0 | 17.44 | 0 | 0 | 54.9 | 0 | 0 | 0 | 0 | 0 | 27.66 | 0 | 0 | 0 | 1873 | -1.65 |  | Saito et al. 2003 | Saito | 2023-10-16 | sio2feocao | 9222
staffmnkmcph_26_0_0_65.8_0_0_0_0_0_8.3_0_0 | 25.95 | 0 | 0 | 65.75 | 0 | 0 | 0 | 0 | 0 | 8.3 | 0 | 0 | 0 | 1753 | -1.65 |  | Ji et al. 1997 | CaOFeOSiO2 | 2023-10-16 | sio2feocao | 10852
staffmnkmcph_18.1_0_0_65.5_0_0_0_0_0_16.4_0_0 | 18.08 | 0 | 0 | 65.52 | 0 | 0 | 0 | 0 | 0 | 16.4 | 0 | 0 | 0 | 1773 | -1.64 |  | Saito et al. 2003 | Saito | 2023-10-16 | sio2feocao | 9181
staffmnkmcph_11.7_0_0_58.7_0_0_0_0_0_29.6_0_0 | 11.74 | 0 | 0 | 58.7 | 0 | 0 | 0 | 0 | 0 | 29.56 | 0 | 0 | 0 | 1773 | -1.63 |  | Saito et al. 2003 | Saito | 2023-10-16 | sio2feocao | 9173
staffmnkmcph_40_0_0_0_0_0_0_0_0_60_0_0 | 40 | 0 | 0 | 0 | 0 | 0 | 0 | 0 | 0 | 60 | 0 | 0 | 0 | 2266.2 | -1.62 |  | U1982 | Urbain n_9 | 2022-02-13 | sio2cao | 70
staffmnkmcph_0_0_11.1_59.1_0_0_0_0_0_29.8_0_0 | 0 | 0 | 11.07 | 59.14 | 0 | 0 | 0 | 0 | 0 | 29.79 | 0 | 0 | 0 | 1823 | -1.62 |  | Saito et al. 2003 | Saito | 2023-10-16 | al2o3feocao | 9201
staffmnkmcph_26_0_0_65.8_0_0_0_0_0_8.3_0_0 | 25.95 | 0 | 0 | 65.75 | 0 | 0 | 0 | 0 | 0 | 8.3 | 0 | 0 | 0 | 1723 | -1.62 |  | Ji et al. 1997 | CaOFeOSiO2 | 2023-10-16 | sio2feocao | 10853
staffmnkmcph_0_0_100_0_0_0_0_0_0_0_0_0 | 0 | 0 | 100 | 0 | 0 | 0 | 0 | 0 | 0 | 0 | 0 | 0 | 0 | 2624.7 | -1.616 |  | E1972 | Alumina | 2022-02-13 | al2o3 | 3576
staffmnkmcph_34.9_0_0_0_0_0_0_0_65.1_0_0_0 | 34.9 | 0 | 0 | 0 | 0 | 0 | 0 | 0 | 65.1 | 0 | 0 | 0 | 0 | 2339.2 | -1.6 |  | U1982 | Urbain n_5 | 2022-02-13 | sio2mgo | 107
staffmnkmcph_0_0_3.6_64.1_0_0_0_0_0_32.3_0_0 | 0 | 0 | 3.58 | 64.13 | 0 | 0 | 0 | 0 | 0 | 32.29 | 0 | 0 | 0 | 1623 | -1.6 |  | Saito et al. 2003 | Saito | 2023-10-16 | al2o3feocao | 9115
staffmnkmcph_40_0_0_0_0_0_0_0_0_60_0_0 | 40 | 0 | 0 | 0 | 0 | 0 | 0 | 0 | 0 | 60 | 0 | 0 | 0 | 2240.2 | -1.59 |  | U1982 | Urbain n_9 | 2022-02-13 | sio2cao | 71
staffmnkmcph_34.9_0_0_0_0_0_0_0_65.1_0_0_0 | 34.9 | 0 | 0 | 0 | 0 | 0 | 0 | 0 | 65.1 | 0 | 0 | 0 | 0 | 2335.2 | -1.59 |  | U1982 | Urbain n_5 | 2022-02-13 | sio2mgo | 108
staffmnkmcph_0_0_7.3_61.7_0_0_0_0_0_31.1_0_0 | 0 | 0 | 7.27 | 61.67 | 0 | 0 | 0 | 0 | 0 | 31.06 | 0 | 0 | 0 | 1723 | -1.58 |  | Saito et al. 2003 | Saito | 2023-10-16 | al2o3feocao | 9152
staffmnkmcph_18.1_0_0_65.5_0_0_0_0_0_16.4_0_0 | 18.08 | 0 | 0 | 65.52 | 0 | 0 | 0 | 0 | 0 | 16.4 | 0 | 0 | 0 | 1723 | -1.58 |  | Saito et al. 2003 | Saito | 2023-10-16 | sio2feocao | 9157
staffmnkmcph_0_0_11.5_70.8_0_0_0_0_0_17.7_0_0 | 0 | 0 | 11.51 | 70.77 | 0 | 0 | 0 | 0 | 0 | 17.72 | 0 | 0 | 0 | 1723 | -1.58 |  | Saito et al. 2003 | Saito | 2023-10-16 | al2o3feocao | 9160
staffmnkmcph_34.9_0_0_0_0_0_0_0_65.1_0_0_0 | 34.9 | 0 | 0 | 0 | 0 | 0 | 0 | 0 | 65.1 | 0 | 0 | 0 | 0 | 2384.2 | -1.56 |  | U1982 | Urbain n_5 | 2022-02-13 | sio2mgo | 106
staffmnkmcph_0_0_0_66.5_0_0_0_0_0_33.5_0_0 | 0 | 0 | 0 | 66.51 | 0 | 0 | 0 | 0 | 0 | 33.49 | 0 | 0 | 0 | 1573 | -1.56 |  | Saito et al. 2003 | Saito | 2023-10-16 | feocao | 9108
staffmnkmcph_11.7_0_0_58.7_0_0_0_0_0_29.6_0_0 | 11.74 | 0 | 0 | 58.7 | 0 | 0 | 0 | 0 | 0 | 29.56 | 0 | 0 | 0 | 1723 | -1.56 |  | Saito et al. 2003 | Saito | 2023-10-16 | sio2feocao | 9149
staffmnkmcph_0_0_100_0_0_0_0_0_0_0_0_0 | 0 | 0 | 100 | 0 | 0 | 0 | 0 | 0 | 0 | 0 | 0 | 0 | 0 | 2557.7 | -1.554 |  | Ub1982 | Alumina | 2022-02-13 | al2o3 | 3594
staffmnkmcph_50_0_0_0_0_0_0_0_0_50_0_0 | 50 | 0 | 0 | 0 | 0 | 0 | 0 | 0 | 0 | 50 | 0 | 0 | 0 | 2369.2 | -1.55 |  | U1982 | Urbain n_8 | 2022-02-13 | sio2cao | 77
staffmnkmcph_34.9_0_0_0_0_0_0_0_65.1_0_0_0 | 34.9 | 0 | 0 | 0 | 0 | 0 | 0 | 0 | 65.1 | 0 | 0 | 0 | 0 | 2295.2 | -1.55 |  | U1982 | Urbain n_5 | 2022-02-13 | sio2mgo | 109
staffmnkmcph_34.9_0_0_0_0_0_0_0_65.1_0_0_0 | 34.9 | 0 | 0 | 0 | 0 | 0 | 0 | 0 | 65.1 | 0 | 0 | 0 | 0 | 2293.2 | -1.55 |  | U1982 | Urbain n_5 | 2022-02-13 | sio2mgo | 110
staffmnkmcph_26_0_0_65.8_0_0_0_0_0_8.3_0_0 | 25.95 | 0 | 0 | 65.75 | 0 | 0 | 0 | 0 | 0 | 8.3 | 0 | 0 | 0 | 1673 | -1.55 |  | Ji et al. 1997 | CaOFeOSiO2 | 2023-10-16 | sio2feocao | 10854
staffmnkmcph_40_0_0_0_0_0_0_0_0_60_0_0 | 40 | 0 | 0 | 0 | 0 | 0 | 0 | 0 | 0 | 60 | 0 | 0 | 0 | 2214.2 | -1.54 |  | U1982 | Urbain n_9 | 2022-02-13 | sio2cao | 72
staffmnkmcph_0_0_100_0_0_0_0_0_0_0_0_0 | 0 | 0 | 100 | 0 | 0 | 0 | 0 | 0 | 0 | 0 | 0 | 0 | 0 | 2525.1 | -1.537 |  | E1972 | Alumina | 2022-02-13 | al2o3 | 3577
staffmnkmcph_40_0_0_0_0_0_0_0_0_60_0_0 | 40 | 0 | 0 | 0 | 0 | 0 | 0 | 0 | 0 | 60 | 0 | 0 | 0 | 2177.2 | -1.53 |  | U1982 | Urbain n_9 | 2022-02-13 | sio2cao | 73
staffmnkmcph_17.4_0_0_54.9_0_0_0_0_0_27.7_0_0 | 17.44 | 0 | 0 | 54.9 | 0 | 0 | 0 | 0 | 0 | 27.66 | 0 | 0 | 0 | 1823 | -1.53 |  | Saito et al. 2003 | Saito | 2023-10-16 | sio2feocao | 9198
staffmnkmcph_0_0_11.1_59.1_0_0_0_0_0_29.8_0_0 | 0 | 0 | 11.07 | 59.14 | 0 | 0 | 0 | 0 | 0 | 29.79 | 0 | 0 | 0 | 1773 | -1.52 |  | Saito et al. 2003 | Saito | 2023-10-16 | al2o3feocao | 9177
staffmnkmcph_0_0_50_0_0_0_0_0_0_50_0_0 | 0 | 0 | 50 | 0 | 0 | 0 | 0 | 0 | 0 | 50 | 0 | 0 | 0 | 2364.143 | -1.510699 |  | N2022 | CA50 | 2023-02-17 | al2o3cao | 6102
staffmnkmcph_0_0_100_0_0_0_0_0_0_0_0_0 | 0 | 0 | 100 | 0 | 0 | 0 | 0 | 0 | 0 | 0 | 0 | 0 | 0 | 2552.7 | -1.51 |  | Ub1982 | Alumina | 2022-02-13 | al2o3 | 3593
staffmnkmcph_0_0_7.3_61.7_0_0_0_0_0_31.1_0_0 | 0 | 0 | 7.27 | 61.67 | 0 | 0 | 0 | 0 | 0 | 31.06 | 0 | 0 | 0 | 1673 | -1.51 |  | Saito et al. 2003 | Saito | 2023-10-16 | al2o3feocao | 9133
staffmnkmcph_11.7_0_0_58.7_0_0_0_0_0_29.6_0_0 | 11.74 | 0 | 0 | 58.7 | 0 | 0 | 0 | 0 | 0 | 29.56 | 0 | 0 | 0 | 1673 | -1.5 |  | Saito et al. 2003 | Saito | 2023-10-16 | sio2feocao | 9130
staffmnkmcph_0_0_100_0_0_0_0_0_0_0_0_0 | 0 | 0 | 100 | 0 | 0 | 0 | 0 | 0 | 0 | 0 | 0 | 0 | 0 | 2527.8 | -1.497 |  | Ub1982 | Alumina | 2022-02-13 | al2o3 | 3592
staffmnkmcph_0_0_100_0_0_0_0_0_0_0_0_0 | 0 | 0 | 100 | 0 | 0 | 0 | 0 | 0 | 0 | 0 | 0 | 0 | 0 | 2486.2 | -1.483 |  | Ub1982 | Alumina | 2022-02-13 | al2o3 | 3591
staffmnkmcph_0_0_3.6_64.1_0_0_0_0_0_32.3_0_0 | 0 | 0 | 3.58 | 64.13 | 0 | 0 | 0 | 0 | 0 | 32.29 | 0 | 0 | 0 | 1573 | -1.48 |  | Saito et al. 2003 | Saito | 2023-10-16 | al2o3feocao | 9109
staffmnkmcph_26.1_0_0_44.7_0_0_0_0_0_29.3_0_0 | 26.06 | 0 | 0 | 44.65 | 0 | 0 | 0 | 0 | 0 | 29.29 | 0 | 0 | 0 | 1743 | -1.48 |  | Ji et al. 1997 | CaOFeOSiO2 | 2023-10-16 | sio2feocao | 10888
staffmnkmcph_40_0_0_0_0_0_0_0_0_60_0_0 | 40 | 0 | 0 | 0 | 0 | 0 | 0 | 0 | 0 | 60 | 0 | 0 | 0 | 2151.2 | -1.47 |  | U1982 | Urbain n_9 | 2022-02-13 | sio2cao | 74
staffmnkmcph_26_0_0_65.8_0_0_0_0_0_8.3_0_0 | 25.95 | 0 | 0 | 65.75 | 0 | 0 | 0 | 0 | 0 | 8.3 | 0 | 0 | 0 | 1623 | -1.47 |  | Ji et al. 1997 | CaOFeOSiO2 | 2023-10-16 | sio2feocao | 10855
staffmnkmcph_0_0_100_0_0_0_0_0_0_0_0_0 | 0 | 0 | 100 | 0 | 0 | 0 | 0 | 0 | 0 | 0 | 0 | 0 | 0 | 2482.6 | -1.459 |  | Ub1982 | Alumina | 2022-02-13 | al2o3 | 3590
staffmnkmcph_0_0_50_0_0_0_0_0_0_50_0_0 | 0 | 0 | 50 | 0 | 0 | 0 | 0 | 0 | 0 | 50 | 0 | 0 | 0 | 2294.104 | -1.450785 |  | N2022 | CA50 | 2023-02-17 | al2o3cao | 6103
staffmnkmcph_50_0_0_0_0_0_0_0_0_50_0_0 | 50 | 0 | 0 | 0 | 0 | 0 | 0 | 0 | 0 | 50 | 0 | 0 | 0 | 2312.2 | -1.45 |  | U1982 | Urbain n_8 | 2022-02-13 | sio2cao | 78
staffmnkmcph_17.4_0_0_54.9_0_0_0_0_0_27.7_0_0 | 17.44 | 0 | 0 | 54.9 | 0 | 0 | 0 | 0 | 0 | 27.66 | 0 | 0 | 0 | 1773 | -1.44 |  | Saito et al. 2003 | Saito | 2023-10-16 | sio2feocao | 9174
staffmnkmcph_0_0_100_0_0_0_0_0_0_0_0_0 | 0 | 0 | 100 | 0 | 0 | 0 | 0 | 0 | 0 | 0 | 0 | 0 | 0 | 2382.5 | -1.435 |  | Ub1982 | Alumina | 2022-02-13 | al2o3 | 3584
staffmnkmcph_0_0_100_0_0_0_0_0_0_0_0_0 | 0 | 0 | 100 | 0 | 0 | 0 | 0 | 0 | 0 | 0 | 0 | 0 | 0 | 2410.7 | -1.435 |  | Ub1982 | Alumina | 2022-02-13 | al2o3 | 3587
staffmnkmcph_40_0_0_0_0_0_0_0_0_60_0_0 | 40 | 0 | 0 | 0 | 0 | 0 | 0 | 0 | 0 | 60 | 0 | 0 | 0 | 2118.2 | -1.43 |  | U1982 | Urbain n_9 | 2022-02-13 | sio2cao | 75
staffmnkmcph_0_0_7.3_61.7_0_0_0_0_0_31.1_0_0 | 0 | 0 | 7.27 | 61.67 | 0 | 0 | 0 | 0 | 0 | 31.06 | 0 | 0 | 0 | 1623 | -1.43 |  | Saito et al. 2003 | Saito | 2023-10-16 | al2o3feocao | 9116
staffmnkmcph_0_0_11.1_59.1_0_0_0_0_0_29.8_0_0 | 0 | 0 | 11.07 | 59.14 | 0 | 0 | 0 | 0 | 0 | 29.79 | 0 | 0 | 0 | 1723 | -1.43 |  | Saito et al. 2003 | Saito | 2023-10-16 | al2o3feocao | 9153
staffmnkmcph_26.1_0_0_44.7_0_0_0_0_0_29.3_0_0 | 26.06 | 0 | 0 | 44.65 | 0 | 0 | 0 | 0 | 0 | 29.29 | 0 | 0 | 0 | 1723 | -1.43 |  | Ji et al. 1997 | CaOFeOSiO2 | 2023-10-16 | sio2feocao | 10889
staffmnkmcph_0_0_100_0_0_0_0_0_0_0_0_0 | 0 | 0 | 100 | 0 | 0 | 0 | 0 | 0 | 0 | 0 | 0 | 0 | 0 | 2409.6 | -1.423 |  | Ub1982 | Alumina | 2022-02-13 | al2o3 | 3586
staffmnkmcph_0_0_100_0_0_0_0_0_0_0_0_0 | 0 | 0 | 100 | 0 | 0 | 0 | 0 | 0 | 0 | 0 | 0 | 0 | 0 | 2427 | -1.423 |  | Ub1982 | Alumina | 2022-02-13 | al2o3 | 3588
staffmnkmcph_0_0_100_0_0_0_0_0_0_0_0_0 | 0 | 0 | 100 | 0 | 0 | 0 | 0 | 0 | 0 | 0 | 0 | 0 | 0 | 2425.5 | -1.419 |  | E1972 | Alumina | 2022-02-13 | al2o3 | 3578
staffmnkmcph_0_0_100_0_0_0_0_0_0_0_0_0 | 0 | 0 | 100 | 0 | 0 | 0 | 0 | 0 | 0 | 0 | 0 | 0 | 0 | 2400.5 | -1.411 |  | Ub1982 | Alumina | 2022-02-13 | al2o3 | 3585
staffmnkmcph_0_0_100_0_0_0_0_0_0_0_0_0 | 0 | 0 | 100 | 0 | 0 | 0 | 0 | 0 | 0 | 0 | 0 | 0 | 0 | 2445.5 | -1.411 |  | Ub1982 | Alumina | 2022-02-13 | al2o3 | 3589
staffmnkmcph_25_0_37.5_0_0_0_0_0_37.5_0_0_0 | 25 | 0 | 37.5 | 0 | 0 | 0 | 0 | 0 | 37.5 | 0 | 0 | 0 | 0 | 2359.2 | -1.41 |  | U1982 | Urbain n_26 | 2022-02-13 | sio2al2o3mgo | 220
staffmnkmcph_11.7_0_0_58.7_0_0_0_0_0_29.6_0_0 | 11.74 | 0 | 0 | 58.7 | 0 | 0 | 0 | 0 | 0 | 29.56 | 0 | 0 | 0 | 1623 | -1.41 |  | Saito et al. 2003 | Saito | 2023-10-16 | sio2feocao | 9114
staffmnkmcph_10.9_0_19.2_0_0_0_0_0_0_69.9_0_0 | 10.87 | 0 | 19.22 | 0 | 0 | 0 | 0 | 0 | 0 | 69.9 | 0 | 0 | 0 | 2173.2 | -1.39794 |  | K1960 | ACS-23 | 2022-02-13 | sio2al2o3cao | 4571
staffmnkmcph_0_0_100_0_0_0_0_0_0_0_0_0 | 0 | 0 | 100 | 0 | 0 | 0 | 0 | 0 | 0 | 0 | 0 | 0 | 0 | 2329.1 | -1.39 |  | Ub1982 | Alumina | 2022-02-13 | al2o3 | 3580
staffmnkmcph_0_0_100_0_0_0_0_0_0_0_0_0 | 0 | 0 | 100 | 0 | 0 | 0 | 0 | 0 | 0 | 0 | 0 | 0 | 0 | 2379.9 | -1.39 |  | Ub1982 | Alumina | 2022-02-13 | al2o3 | 3583
staffmnkmcph_25_0_37.5_0_0_0_0_0_37.5_0_0_0 | 25 | 0 | 37.5 | 0 | 0 | 0 | 0 | 0 | 37.5 | 0 | 0 | 0 | 0 | 2331.2 | -1.38 |  | U1982 | Urbain n_26 | 2022-02-13 | sio2al2o3mgo | 221
staffmnkmcph_0_0_100_0_0_0_0_0_0_0_0_0 | 0 | 0 | 100 | 0 | 0 | 0 | 0 | 0 | 0 | 0 | 0 | 0 | 0 | 2368 | -1.38 |  | Ub1982 | Alumina | 2022-02-13 | al2o3 | 3582
staffmnkmcph_50_0_0_0_0_0_0_0_0_50_0_0 | 50 | 0 | 0 | 0 | 0 | 0 | 0 | 0 | 0 | 50 | 0 | 0 | 0 | 2262.2 | -1.37 |  | U1982 | Urbain n_8 | 2022-02-13 | sio2cao | 79
staffmnkmcph_0_0_11.1_59.1_0_0_0_0_0_29.8_0_0 | 0 | 0 | 11.07 | 59.14 | 0 | 0 | 0 | 0 | 0 | 29.79 | 0 | 0 | 0 | 1673 | -1.37 |  | Saito et al. 2003 | Saito | 2023-10-16 | al2o3feocao | 9134
staffmnkmcph_0_0_100_0_0_0_0_0_0_0_0_0 | 0 | 0 | 100 | 0 | 0 | 0 | 0 | 0 | 0 | 0 | 0 | 0 | 0 | 2349 | -1.369 |  | Ub1982 | Alumina | 2022-02-13 | al2o3 | 3581
staffmnkmcph_0_0_57.6_0_0_0_0_0_0_42.4_0_0 | 0 | 0 | 57.6 | 0 | 0 | 0 | 0 | 0 | 0 | 42.4 | 0 | 0 | 0 | 2300 | -1.366532 |  | S2019 | 58Al2O3-42CaO | 2023-03-08 | al2o3cao | 6204
staffmnkmcph_17.4_0_0_54.9_0_0_0_0_0_27.7_0_0 | 17.44 | 0 | 0 | 54.9 | 0 | 0 | 0 | 0 | 0 | 27.66 | 0 | 0 | 0 | 1723 | -1.36 |  | Saito et al. 2003 | Saito | 2023-10-16 | sio2feocao | 9150
staffmnkmcph_0_0_50_0_0_0_0_0_0_50_0_0 | 0 | 0 | 50 | 0 | 0 | 0 | 0 | 0 | 0 | 50 | 0 | 0 | 0 | 2231.73 | -1.350927 |  | N2022 | CA50 | 2023-02-17 | al2o3cao | 6104
staffmnkmcph_30_0_70_0_0_0_0_0_0_0_0_0 | 30 | 0 | 70 | 0 | 0 | 0 | 0 | 0 | 0 | 0 | 0 | 0 | 0 | 2477.2 | -1.35 |  | U1982 | Urbain n_23 | 2022-02-13 | sio2al2o3 | 248
staffmnkmcph_0_0_7.3_61.7_0_0_0_0_0_31.1_0_0 | 0 | 0 | 7.27 | 61.67 | 0 | 0 | 0 | 0 | 0 | 31.06 | 0 | 0 | 0 | 1573 | -1.33 |  | Saito et al. 2003 | Saito | 2023-10-16 | al2o3feocao | 9110
staffmnkmcph_39.2_0_0_60.8_0_0_0_0_0_0_0_0 | 39.17 | 0 | 0 | 60.83 | 0 | 0 | 0 | 0 | 0 | 0 | 0 | 0 | 0 | 1753 | -1.33 |  | Ji et al. 1997 | FeOSiO2 | 2023-10-16 | sio2feo | 10836
staffmnkmcph_26.1_0_0_44.7_0_0_0_0_0_29.3_0_0 | 26.06 | 0 | 0 | 44.65 | 0 | 0 | 0 | 0 | 0 | 29.29 | 0 | 0 | 0 | 1673 | -1.33 |  | Ji et al. 1997 | CaOFeOSiO2 | 2023-10-16 | sio2feocao | 10890
staffmnkmcph_25_0_37.5_0_0_0_0_0_37.5_0_0_0 | 25 | 0 | 37.5 | 0 | 0 | 0 | 0 | 0 | 37.5 | 0 | 0 | 0 | 0 | 2291.2 | -1.32 |  | U1982 | Urbain n_26 | 2022-02-13 | sio2al2o3mgo | 222
staffmnkmcph_32.8_0_0_30.3_0_0_0_0_0_36.9_0_0 | 32.82 | 0 | 0 | 30.29 | 0 | 0 | 0 | 0 | 0 | 36.89 | 0 | 0 | 0 | 1753 | -1.32 |  | Ji et al. 1997 | CaOFeOSiO2 | 2023-10-16 | sio2feocao | 10882
staffmnkmcph_50_0_0_0_0_0_0_0_0_50_0_0 | 50 | 0 | 0 | 0 | 0 | 0 | 0 | 0 | 0 | 50 | 0 | 0 | 0 | 2211.2 | -1.31 |  | U1982 | Urbain n_8 | 2022-02-13 | sio2cao | 80
staffmnkmcph_10.9_0_19.2_0_0_0_0_0_0_69.9_0_0 | 10.87 | 0 | 19.22 | 0 | 0 | 0 | 0 | 0 | 0 | 69.9 | 0 | 0 | 0 | 2123.2 | -1.30103 |  | K1960 | ACS-23 | 2022-02-13 | sio2al2o3cao | 4570
staffmnkmcph_0_0_26.8_0_0_0_0_0_0_73.2_0_0 | 0 | 0 | 26.83 | 0 | 0 | 0 | 0 | 0 | 0 | 73.17 | 0 | 0 | 0 | 2173.2 | -1.301 |  | K1960 | ACS-16 | 2022-02-13 | al2o3cao | 5329
staffmnkmcph_0_0_100_0_0_0_0_0_0_0_0_0 | 0 | 0 | 100 | 0 | 0 | 0 | 0 | 0 | 0 | 0 | 0 | 0 | 0 | 2373.2 | -1.301 |  | K1960 | ACS-22 | 2022-02-13 | al2o3 | 5359
staffmnkmcph_51.4_0_0_0_0_0_0_0_22.9_25.7_0_0 | 51.4 | 0 | 0 | 0 | 0 | 0 | 0 | 0 | 22.9 | 25.7 | 0 | 0 | 0 | 2312.2 | -1.29 |  | U1982 | Urbain n_48 | 2022-02-13 | sio2mgocao | 111
staffmnkmcph_30_0_70_0_0_0_0_0_0_0_0_0 | 30 | 0 | 70 | 0 | 0 | 0 | 0 | 0 | 0 | 0 | 0 | 0 | 0 | 2427.2 | -1.29 |  | U1982 | Urbain n_23 | 2022-02-13 | sio2al2o3 | 249
staffmnkmcph_37.7_0_0_45_0_0_0_0_0_17.3_0_0 | 37.68 | 0 | 0 | 45.02 | 0 | 0 | 0 | 0 | 0 | 17.3 | 0 | 0 | 0 | 1753 | -1.29 |  | Ji et al. 1997 | CaOFeOSiO2 | 2023-10-16 | sio2feocao | 10856
staffmnkmcph_37.7_0_0_45_0_0_0_0_0_17.3_0_0 | 37.68 | 0 | 0 | 45.02 | 0 | 0 | 0 | 0 | 0 | 17.3 | 0 | 0 | 0 | 1723 | -1.29 |  | Ji et al. 1997 | CaOFeOSiO2 | 2023-10-16 | sio2feocao | 10858
staffmnkmcph_39.2_0_0_60.8_0_0_0_0_0_0_0_0 | 39.17 | 0 | 0 | 60.83 | 0 | 0 | 0 | 0 | 0 | 0 | 0 | 0 | 0 | 1723 | -1.28 |  | Ji et al. 1997 | FeOSiO2 | 2023-10-16 | sio2feo | 10837
staffmnkmcph_42.4_0_0_0_0_0_0_0_0_57.6_0_0 | 42.4 | 0 | 0 | 0 | 0 | 0 | 0 | 0 | 0 | 57.6 | 0 | 0 | 0 | 2073.2 | -1.27 |  | Bockris_Lowe, PRS 1954 | CS42 | 2022-02-13 | sio2cao | 2856
staffmnkmcph_0_0_11.1_59.1_0_0_0_0_0_29.8_0_0 | 0 | 0 | 11.07 | 59.14 | 0 | 0 | 0 | 0 | 0 | 29.79 | 0 | 0 | 0 | 1623 | -1.27 |  | Saito et al. 2003 | Saito | 2023-10-16 | al2o3feocao | 9117
staffmnkmcph_27.6_0_8.1_34.6_0_0_0_0_0_29.6_0_0 | 27.63 | 0 | 8.14 | 34.62 | 0 | 0 | 0 | 0 | 0 | 29.6 | 0 | 0 | 0 | 1873 | -1.27 |  | Saito et al. 2003 | Saito | 2023-10-16 | sio2al2o3feocao | 9218
staffmnkmcph_37.7_0_0_45_0_0_0_0_0_17.3_0_0 | 37.68 | 0 | 0 | 45.02 | 0 | 0 | 0 | 0 | 0 | 17.3 | 0 | 0 | 0 | 1723 | -1.27 |  | Ji et al. 1997 | CaOFeOSiO2 | 2023-10-16 | sio2feocao | 10857
staffmnkmcph_32.8_0_0_30.3_0_0_0_0_0_36.9_0_0 | 32.82 | 0 | 0 | 30.29 | 0 | 0 | 0 | 0 | 0 | 36.89 | 0 | 0 | 0 | 1723 | -1.27 |  | Ji et al. 1997 | CaOFeOSiO2 | 2023-10-16 | sio2feocao | 10883
staffmnkmcph_42.3_0_0_0_0_0_0_0_0_57.7_0_0 | 42.3 | 0 | 0 | 0 | 0 | 0 | 0 | 0 | 0 | 57.7 | 0 | 0 | 0 | 2073.2 | -1.267606 |  | BL1954 | B54-CaO57.7 | 2022-02-13 | sio2cao | 3793
staffmnkmcph_0_0_50_0_0_0_0_0_0_50_0_0 | 0 | 0 | 50 | 0 | 0 | 0 | 0 | 0 | 0 | 50 | 0 | 0 | 0 | 2176.115 | -1.261056 |  | N2022 | CA50 | 2023-02-17 | al2o3cao | 6105
staffmnkmcph_25_0_37.5_0_0_0_0_0_37.5_0_0_0 | 25 | 0 | 37.5 | 0 | 0 | 0 | 0 | 0 | 37.5 | 0 | 0 | 0 | 0 | 2248.2 | -1.26 |  | U1982 | Urbain n_26 | 2022-02-13 | sio2al2o3mgo | 223
staffmnkmcph_17.4_0_0_54.9_0_0_0_0_0_27.7_0_0 | 17.44 | 0 | 0 | 54.9 | 0 | 0 | 0 | 0 | 0 | 27.66 | 0 | 0 | 0 | 1673 | -1.26 |  | Saito et al. 2003 | Saito | 2023-10-16 | sio2feocao | 9131
staffmnkmcph_36.4_0_0_30_0_28_0_0_5.6_0_0_0 | 36.4 | 0 | 0 | 30 | 0 | 28 | 0 | 0 | 5.6 | 0 | 0 | 0 | 0 | 1773 | -1.26 |  | Ji et al. 1999 | FeMnMgSi | 2023-10-16 | sio2feomnomgo | 11677
staffmnkmcph_0_0_100_0_0_0_0_0_0_0_0_0 | 0 | 0 | 100 | 0 | 0 | 0 | 0 | 0 | 0 | 0 | 0 | 0 | 0 | 2326.1 | -1.241 |  | E1972 | Alumina | 2022-02-13 | al2o3 | 3579
staffmnkmcph_36.4_0_0_30_0_28_0_0_5.6_0_0_0 | 36.4 | 0 | 0 | 30 | 0 | 28 | 0 | 0 | 5.6 | 0 | 0 | 0 | 0 | 1733 | -1.24 |  | Ji et al. 1999 | FeMnMgSi | 2023-10-16 | sio2feomnomgo | 11678
staffmnkmcph_35_0_0_18_0_12_0_0_17.5_17.5_0_0 | 35 | 0 | 0 | 18 | 0 | 12 | 0 | 0 | 17.5 | 17.5 | 0 | 0 | 0 | 1773 | -1.24 |  | Ji et al. 1999 | CaFeMnMgSi | 2023-10-16 | sio2feomnomgocao | 11703
staffmnkmcph_39.2_0_0_60.8_0_0_0_0_0_0_0_0 | 39.17 | 0 | 0 | 60.83 | 0 | 0 | 0 | 0 | 0 | 0 | 0 | 0 | 0 | 1688 | -1.23 |  | Ji et al. 1997 | FeOSiO2 | 2023-10-16 | sio2feo | 10838
staffmnkmcph_26.1_0_0_44.7_0_0_0_0_0_29.3_0_0 | 26.06 | 0 | 0 | 44.65 | 0 | 0 | 0 | 0 | 0 | 29.29 | 0 | 0 | 0 | 1623 | -1.23 |  | Ji et al. 1997 | CaOFeOSiO2 | 2023-10-16 | sio2feocao | 10891
staffmnkmcph_0_0_26.8_0_0_0_0_0_0_73.2_0_0 | 0 | 0 | 26.83 | 0 | 0 | 0 | 0 | 0 | 0 | 73.17 | 0 | 0 | 0 | 2073.2 | -1.222 |  | K1960 | ACS-16 | 2022-02-13 | al2o3cao | 5328
staffmnkmcph_0_0_68.8_0_0_0_0_0_0_31.3_0_0 | 0 | 0 | 68.75 | 0 | 0 | 0 | 0 | 0 | 0 | 31.25 | 0 | 0 | 0 | 2223.2 | -1.222 |  | K1960 | ACS-21 | 2022-02-13 | al2o3cao | 5356
staffmnkmcph_0_0_68.8_0_0_0_0_0_0_31.3_0_0 | 0 | 0 | 68.75 | 0 | 0 | 0 | 0 | 0 | 0 | 31.25 | 0 | 0 | 0 | 2273.2 | -1.222 |  | K1960 | ACS-21 | 2022-02-13 | al2o3cao | 5357
staffmnkmcph_0_0_100_0_0_0_0_0_0_0_0_0 | 0 | 0 | 100 | 0 | 0 | 0 | 0 | 0 | 0 | 0 | 0 | 0 | 0 | 2323.2 | -1.222 |  | K1960 | ACS-22 | 2022-02-13 | al2o3 | 5358
staffmnkmcph_29.8_0_70.2_0_0_0_0_0_0_0_0_0 | 29.79 | 0 | 70.21 | 0 | 0 | 0 | 0 | 0 | 0 | 0 | 0 | 0 | 0 | 2373.2 | -1.222 |  | K1960 | ACS-32 | 2022-02-13 | sio2al2o3 | 5363
staffmnkmcph_43.8_0_0_0_0_0_0_0_0_56.2_0_0 | 43.8 | 0 | 0 | 0 | 0 | 0 | 0 | 0 | 0 | 56.2 | 0 | 0 | 0 | 2073.2 | -1.221849 |  | BL1954 | B54-CaO56.2 | 2022-02-13 | sio2cao | 3788
staffmnkmcph_10.9_0_19.2_0_0_0_0_0_0_69.9_0_0 | 10.87 | 0 | 19.22 | 0 | 0 | 0 | 0 | 0 | 0 | 69.9 | 0 | 0 | 0 | 2073.2 | -1.221849 |  | K1960 | ACS-23 | 2022-02-13 | sio2al2o3cao | 4569
staffmnkmcph_21.9_0_19.4_0_0_0_0_0_0_58.7_0_0 | 21.92 | 0 | 19.37 | 0 | 0 | 0 | 0 | 0 | 0 | 58.71 | 0 | 0 | 0 | 2273.2 | -1.221849 |  | K1960 | ACS-28 | 2022-02-13 | sio2al2o3cao | 4606
staffmnkmcph_31.5_0_12.4_0_0_0_0_0_0_56.2_0_0 | 31.46 | 0 | 12.36 | 0 | 0 | 0 | 0 | 0 | 0 | 56.18 | 0 | 0 | 0 | 2273.2 | -1.221849 |  | K1960 | ACS-33 | 2022-02-13 | sio2al2o3cao | 4638
staffmnkmcph_40.2_0_5.9_0_0_0_0_0_0_53.9_0_0 | 40.21 | 0 | 5.92 | 0 | 0 | 0 | 0 | 0 | 0 | 53.86 | 0 | 0 | 0 | 2273.2 | -1.221849 |  | K1960 | ACS-38 | 2022-02-13 | sio2al2o3cao | 4684
staffmnkmcph_50_0_0_0_0_0_0_0_0_50_0_0 | 50 | 0 | 0 | 0 | 0 | 0 | 0 | 0 | 0 | 50 | 0 | 0 | 0 | 2151.2 | -1.22 |  | U1982 | Urbain n_8 | 2022-02-13 | sio2cao | 81
staffmnkmcph_30_0_70_0_0_0_0_0_0_0_0_0 | 30 | 0 | 70 | 0 | 0 | 0 | 0 | 0 | 0 | 0 | 0 | 0 | 0 | 2376.2 | -1.22 |  | U1982 | Urbain n_23 | 2022-02-13 | sio2al2o3 | 250
staffmnkmcph_43.9_0_0_0_0_0_0_0_0_56.1_0_0 | 43.9 | 0 | 0 | 0 | 0 | 0 | 0 | 0 | 0 | 56.1 | 0 | 0 | 0 | 2073.2 | -1.22 |  | Bockris_Lowe, PRS 1954 | CS44 | 2022-02-13 | sio2cao | 2851
staffmnkmcph_36.4_0_0_30_0_28_0_0_5.6_0_0_0 | 36.4 | 0 | 0 | 30 | 0 | 28 | 0 | 0 | 5.6 | 0 | 0 | 0 | 0 | 1753 | -1.22 |  | Ji et al. 1999 | FeMnMgSi | 2023-10-16 | sio2feomnomgo | 11679
staffmnkmcph_25_0_37.5_0_0_0_0_0_37.5_0_0_0 | 25 | 0 | 37.5 | 0 | 0 | 0 | 0 | 0 | 37.5 | 0 | 0 | 0 | 0 | 2214.2 | -1.21 |  | U1982 | Urbain n_26 | 2022-02-13 | sio2al2o3mgo | 224
staffmnkmcph_42.4_0_0_0_0_0_0_0_0_57.6_0_0 | 42.4 | 0 | 0 | 0 | 0 | 0 | 0 | 0 | 0 | 57.6 | 0 | 0 | 0 | 2023.2 | -1.21 |  | Bockris_Lowe, PRS 1954 | CS42 | 2022-02-13 | sio2cao | 2855
staffmnkmcph_27.6_0_8.1_34.6_0_0_0_0_0_29.6_0_0 | 27.63 | 0 | 8.14 | 34.62 | 0 | 0 | 0 | 0 | 0 | 29.6 | 0 | 0 | 0 | 1823 | -1.21 |  | Saito et al. 2003 | Saito | 2023-10-16 | sio2al2o3feocao | 9194
staffmnkmcph_39.2_0_0_60.8_0_0_0_0_0_0_0_0 | 39.17 | 0 | 0 | 60.83 | 0 | 0 | 0 | 0 | 0 | 0 | 0 | 0 | 0 | 1673 | -1.21 |  | Ji et al. 1997 | FeOSiO2 | 2023-10-16 | sio2feo | 10839
staffmnkmcph_36.4_0_0_30_0_28_0_0_5.6_0_0_0 | 36.4 | 0 | 0 | 30 | 0 | 28 | 0 | 0 | 5.6 | 0 | 0 | 0 | 0 | 1743 | -1.21 |  | Ji et al. 1999 | FeMnMgSi | 2023-10-16 | sio2feomnomgo | 11680
staffmnkmcph_42.3_0_0_0_0_0_0_0_0_57.7_0_0 | 42.3 | 0 | 0 | 0 | 0 | 0 | 0 | 0 | 0 | 57.7 | 0 | 0 | 0 | 2023.2 | -1.207608 |  | BL1954 | B54-CaO57.7 | 2022-02-13 | sio2cao | 3792
staffmnkmcph_50_0_0_0_0_0_0_0_50_0_0_0 | 50 | 0 | 0 | 0 | 0 | 0 | 0 | 0 | 50 | 0 | 0 | 0 | 0 | 2268.2 | -1.2 |  | U1982 | Urbain n_4 | 2022-02-13 | sio2mgo | 133
staffmnkmcph_37.7_0_0_45_0_0_0_0_0_17.3_0_0 | 37.68 | 0 | 0 | 45.02 | 0 | 0 | 0 | 0 | 0 | 17.3 | 0 | 0 | 0 | 1673 | -1.2 |  | Ji et al. 1997 | CaOFeOSiO2 | 2023-10-16 | sio2feocao | 10859
staffmnkmcph_37.7_0_0_45_0_0_0_0_0_17.3_0_0 | 37.68 | 0 | 0 | 45.02 | 0 | 0 | 0 | 0 | 0 | 17.3 | 0 | 0 | 0 | 1673 | -1.2 |  | Ji et al. 1997 | CaOFeOSiO2 | 2023-10-16 | sio2feocao | 10860
staffmnkmcph_50_0_0_0_0_0_0_0_50_0_0_0 | 50 | 0 | 0 | 0 | 0 | 0 | 0 | 0 | 50 | 0 | 0 | 0 | 0 | 2265.2 | -1.19 |  | U1982 | Urbain n_4 | 2022-02-13 | sio2mgo | 134
staffmnkmcph_0_0_0_76.9_0_0_0_0_0_23.1_0_0 | 0 | 0 | 0 | 76.89 | 0 | 0 | 0 | 0 | 0 | 23.11 | 0 | 0 | 0 | 1553.15 | -1.19 |  | Wright et al. 2001 | Calcium ferrite | 2023-10-16 | feocao | 9794
staffmnkmcph_17.2_0_3.1_11.1_5.5_0_0_0_7.9_55.2_0_0 | 17.18 | 0 | 3.11 | 11.11 | 5.49 | 0 | 0 | 0 | 7.88 | 55.22 | 0 | 0 | 0 | 1823 | -1.19 |  | Shen et al. 2019 | 1 | 2023-10-16 | sio2al2o3feomgocao | 10085
staffmnkmcph_46.3_0_0_0_0_0_0_0_0_53.7_0_0 | 46.3 | 0 | 0 | 0 | 0 | 0 | 0 | 0 | 0 | 53.7 | 0 | 0 | 0 | 2073.2 | -1.180456 |  | BL1954 | B54-CaO53.7 | 2022-02-13 | sio2cao | 3774
staffmnkmcph_45.3_0_0_0_0_0_0_0_0_54.7_0_0 | 45.3 | 0 | 0 | 0 | 0 | 0 | 0 | 0 | 0 | 54.7 | 0 | 0 | 0 | 2073.2 | -1.180456 |  | BL1954 | B54-CaO54.7 | 2022-02-13 | sio2cao | 3781
staffmnkmcph_46.3_0_0_0_0_0_0_0_0_53.7_0_0 | 46.3 | 0 | 0 | 0 | 0 | 0 | 0 | 0 | 0 | 53.7 | 0 | 0 | 0 | 2073.2 | -1.18 |  | Bockris_Lowe, PRS 1954 | CS46 | 2022-02-13 | sio2cao | 2837
staffmnkmcph_45.3_0_0_0_0_0_0_0_0_54.7_0_0 | 45.3 | 0 | 0 | 0 | 0 | 0 | 0 | 0 | 0 | 54.7 | 0 | 0 | 0 | 2073.2 | -1.18 |  | Bockris_Lowe, PRS 1954 | CS45 | 2022-02-13 | sio2cao | 2844
staffmnkmcph_36.4_0_0_30_0_28_0_0_5.6_0_0_0 | 36.4 | 0 | 0 | 30 | 0 | 28 | 0 | 0 | 5.6 | 0 | 0 | 0 | 0 | 1733 | -1.18 |  | Ji et al. 1999 | FeMnMgSi | 2023-10-16 | sio2feomnomgo | 11681
staffmnkmcph_0_0_50_0_0_0_0_0_0_50_0_0 | 0 | 0 | 50 | 0 | 0 | 0 | 0 | 0 | 0 | 50 | 0 | 0 | 0 | 2130.92 | -1.171184 |  | N2022 | CA50 | 2023-02-17 | al2o3cao | 6106
staffmnkmcph_43.9_0_0_0_0_0_0_0_0_56.1_0_0 | 43.9 | 0 | 0 | 0 | 0 | 0 | 0 | 0 | 0 | 56.1 | 0 | 0 | 0 | 2023.2 | -1.17 |  | Bockris_Lowe, PRS 1954 | CS44 | 2022-02-13 | sio2cao | 2850
staffmnkmcph_0_0_11.1_59.1_0_0_0_0_0_29.8_0_0 | 0 | 0 | 11.07 | 59.14 | 0 | 0 | 0 | 0 | 0 | 29.79 | 0 | 0 | 0 | 1573 | -1.17 |  | Saito et al. 2003 | Saito | 2023-10-16 | al2o3feocao | 9111
staffmnkmcph_35_0_0_18_0_12_0_0_17.5_17.5_0_0 | 35 | 0 | 0 | 18 | 0 | 12 | 0 | 0 | 17.5 | 17.5 | 0 | 0 | 0 | 1755 | -1.17 |  | Ji et al. 1999 | CaFeMnMgSi | 2023-10-16 | sio2feomnomgocao | 11704
staffmnkmcph_43.8_0_0_0_0_0_0_0_0_56.2_0_0 | 43.8 | 0 | 0 | 0 | 0 | 0 | 0 | 0 | 0 | 56.2 | 0 | 0 | 0 | 2023.2 | -1.167491 |  | BL1954 | B54-CaO56.2 | 2022-02-13 | sio2cao | 3787
staffmnkmcph_51.4_0_0_0_0_0_0_0_22.9_25.7_0_0 | 51.4 | 0 | 0 | 0 | 0 | 0 | 0 | 0 | 22.9 | 25.7 | 0 | 0 | 0 | 2204.2 | -1.16 |  | U1982 | Urbain n_48 | 2022-02-13 | sio2mgocao | 112
staffmnkmcph_39.2_0_0_60.8_0_0_0_0_0_0_0_0 | 39.17 | 0 | 0 | 60.83 | 0 | 0 | 0 | 0 | 0 | 0 | 0 | 0 | 0 | 1643 | -1.16 |  | Ji et al. 1997 | FeOSiO2 | 2023-10-16 | sio2feo | 10840
staffmnkmcph_32.8_0_0_30.3_0_0_0_0_0_36.9_0_0 | 32.82 | 0 | 0 | 30.29 | 0 | 0 | 0 | 0 | 0 | 36.89 | 0 | 0 | 0 | 1673 | -1.16 |  | Ji et al. 1997 | CaOFeOSiO2 | 2023-10-16 | sio2feocao | 10884
staffmnkmcph_0_0_26.8_0_0_0_0_0_0_73.2_0_0 | 0 | 0 | 26.83 | 0 | 0 | 0 | 0 | 0 | 0 | 73.17 | 0 | 0 | 0 | 2023.2 | -1.155 |  | K1960 | ACS-16 | 2022-02-13 | al2o3cao | 5327
staffmnkmcph_0_0_68.8_0_0_0_0_0_0_31.3_0_0 | 0 | 0 | 68.75 | 0 | 0 | 0 | 0 | 0 | 0 | 31.25 | 0 | 0 | 0 | 2173.2 | -1.155 |  | K1960 | ACS-21 | 2022-02-13 | al2o3cao | 5355
staffmnkmcph_29.8_0_70.2_0_0_0_0_0_0_0_0_0 | 29.79 | 0 | 70.21 | 0 | 0 | 0 | 0 | 0 | 0 | 0 | 0 | 0 | 0 | 2323.2 | -1.155 |  | K1960 | ACS-32 | 2022-02-13 | sio2al2o3 | 5362
staffmnkmcph_48.3_0_0_0_0_0_0_0_0_51.7_0_0 | 48.3 | 0 | 0 | 0 | 0 | 0 | 0 | 0 | 0 | 51.7 | 0 | 0 | 0 | 2273.2 | -1.154902 |  | K1960 | ACS-44 | 2022-02-13 | sio2cao | 3842
staffmnkmcph_10.9_0_19.2_0_0_0_0_0_0_69.9_0_0 | 10.87 | 0 | 19.22 | 0 | 0 | 0 | 0 | 0 | 0 | 69.9 | 0 | 0 | 0 | 2023.2 | -1.154902 |  | K1960 | ACS-23 | 2022-02-13 | sio2al2o3cao | 4568
staffmnkmcph_21.9_0_19.4_0_0_0_0_0_0_58.7_0_0 | 21.92 | 0 | 19.37 | 0 | 0 | 0 | 0 | 0 | 0 | 58.71 | 0 | 0 | 0 | 2173.2 | -1.154902 |  | K1960 | ACS-28 | 2022-02-13 | sio2al2o3cao | 4605
staffmnkmcph_31.5_0_12.4_0_0_0_0_0_0_56.2_0_0 | 31.46 | 0 | 12.36 | 0 | 0 | 0 | 0 | 0 | 0 | 56.18 | 0 | 0 | 0 | 2173.2 | -1.154902 |  | K1960 | ACS-33 | 2022-02-13 | sio2al2o3cao | 4637
staffmnkmcph_40.2_0_5.9_0_0_0_0_0_0_53.9_0_0 | 40.21 | 0 | 5.92 | 0 | 0 | 0 | 0 | 0 | 0 | 53.86 | 0 | 0 | 0 | 2223.2 | -1.154902 |  | K1960 | ACS-38 | 2022-02-13 | sio2al2o3cao | 4683
staffmnkmcph_30_0_70_0_0_0_0_0_0_0_0_0 | 30 | 0 | 70 | 0 | 0 | 0 | 0 | 0 | 0 | 0 | 0 | 0 | 0 | 2326.2 | -1.15 |  | U1982 | Urbain n_23 | 2022-02-13 | sio2al2o3 | 251
staffmnkmcph_36.4_0_0_0_0_0_0_0_28_35.6_0_0 | 36.43 | 0 | 0 | 0 | 0 | 0 | 0 | 0 | 27.95 | 35.62 | 0 | 0 | 0 | 1873.15 | -1.15 |  | Kawai 1952 | III1 | 2023-10-16 | sio2mgocao | 8620
staffmnkmcph_27.6_0_8.1_34.6_0_0_0_0_0_29.6_0_0 | 27.63 | 0 | 8.14 | 34.62 | 0 | 0 | 0 | 0 | 0 | 29.6 | 0 | 0 | 0 | 1773 | -1.15 |  | Saito et al. 2003 | Saito | 2023-10-16 | sio2al2o3feocao | 9170
staffmnkmcph_31.5_0_9.3_25.4_0_0_0_0_0_33.8_0_0 | 31.53 | 0 | 9.29 | 25.4 | 0 | 0 | 0 | 0 | 0 | 33.78 | 0 | 0 | 0 | 1873 | -1.15 |  | Saito et al. 2003 | Saito | 2023-10-16 | sio2al2o3feocao | 9217
staffmnkmcph_36.4_0_0_30_0_28_0_0_5.6_0_0_0 | 36.4 | 0 | 0 | 30 | 0 | 28 | 0 | 0 | 5.6 | 0 | 0 | 0 | 0 | 1723 | -1.15 |  | Ji et al. 1999 | FeMnMgSi | 2023-10-16 | sio2feomnomgo | 11682
staffmnkmcph_47.3_0_0_0_0_0_0_0_0_52.7_0_0 | 47.3 | 0 | 0 | 0 | 0 | 0 | 0 | 0 | 0 | 52.7 | 0 | 0 | 0 | 2073.2 | -1.142668 |  | BL1954 | B54-CaO52.7 | 2022-02-13 | sio2cao | 3767
staffmnkmcph_50_0_0_0_0_0_0_0_0_50_0_0 | 50 | 0 | 0 | 0 | 0 | 0 | 0 | 0 | 0 | 50 | 0 | 0 | 0 | 2102.2 | -1.14 |  | U1982 | Urbain n_8 | 2022-02-13 | sio2cao | 82
staffmnkmcph_47.3_0_0_0_0_0_0_0_0_52.7_0_0 | 47.3 | 0 | 0 | 0 | 0 | 0 | 0 | 0 | 0 | 52.7 | 0 | 0 | 0 | 2073.2 | -1.14 |  | Bockris_Lowe, PRS 1954 | CS47 | 2022-02-13 | sio2cao | 2830
staffmnkmcph_42.3_0_0_0_0_0_0_0_0_57.7_0_0 | 42.3 | 0 | 0 | 0 | 0 | 0 | 0 | 0 | 0 | 57.7 | 0 | 0 | 0 | 1973.2 | -1.130768 |  | BL1954 | B54-CaO57.7 | 2022-02-13 | sio2cao | 3791
staffmnkmcph_50_0_25_0_0_0_0_0_25_0_0_0 | 50 | 0 | 25 | 0 | 0 | 0 | 0 | 0 | 25 | 0 | 0 | 0 | 0 | 2372.1 | -1.13 |  | U1982 | Urbain n_25 | 2022-02-13 | sio2al2o3mgo | 236
staffmnkmcph_48.3_0_0_0_0_0_0_0_0_51.7_0_0 | 48.3 | 0 | 0 | 0 | 0 | 0 | 0 | 0 | 0 | 51.7 | 0 | 0 | 0 | 2073.2 | -1.13 |  | Bockris_Lowe, PRS 1954 | CS48 | 2022-02-13 | sio2cao | 2824
staffmnkmcph_45.3_0_0_0_0_0_0_0_0_54.7_0_0 | 45.3 | 0 | 0 | 0 | 0 | 0 | 0 | 0 | 0 | 54.7 | 0 | 0 | 0 | 2023.2 | -1.13 |  | Bockris_Lowe, PRS 1954 | CS45 | 2022-02-13 | sio2cao | 2843
staffmnkmcph_42.4_0_0_0_0_0_0_0_0_57.6_0_0 | 42.4 | 0 | 0 | 0 | 0 | 0 | 0 | 0 | 0 | 57.6 | 0 | 0 | 0 | 1973.2 | -1.13 |  | Bockris_Lowe, PRS 1954 | CS42 | 2022-02-13 | sio2cao | 2854
staffmnkmcph_37.7_0_0_45_0_0_0_0_0_17.3_0_0 | 37.68 | 0 | 0 | 45.02 | 0 | 0 | 0 | 0 | 0 | 17.3 | 0 | 0 | 0 | 1623 | -1.13 |  | Ji et al. 1997 | CaOFeOSiO2 | 2023-10-16 | sio2feocao | 10862
staffmnkmcph_42.3_0_0_30.5_0_0_0_0_0_27.2_0_0 | 42.31 | 0 | 0 | 30.49 | 0 | 0 | 0 | 0 | 0 | 27.21 | 0 | 0 | 0 | 1723 | -1.13 |  | Ji et al. 1997 | CaOFeOSiO2 | 2023-10-16 | sio2feocao | 10867
staffmnkmcph_48.3_0_0_0_0_0_0_0_0_51.7_0_0 | 48.3 | 0 | 0 | 0 | 0 | 0 | 0 | 0 | 0 | 51.7 | 0 | 0 | 0 | 2073.2 | -1.124939 |  | BL1954 | B54-CaO51.7 | 2022-02-13 | sio2cao | 3761
staffmnkmcph_45.3_0_0_0_0_0_0_0_0_54.7_0_0 | 45.3 | 0 | 0 | 0 | 0 | 0 | 0 | 0 | 0 | 54.7 | 0 | 0 | 0 | 2023.2 | -1.124939 |  | BL1954 | B54-CaO54.7 | 2022-02-13 | sio2cao | 3780
staffmnkmcph_27.6_0_8.1_34.6_0_0_0_0_0_29.6_0_0 | 27.63 | 0 | 8.14 | 34.62 | 0 | 0 | 0 | 0 | 0 | 29.6 | 0 | 0 | 0 | 1723 | -1.12 |  | Saito et al. 2003 | Saito | 2023-10-16 | sio2al2o3feocao | 9146
staffmnkmcph_17.2_0_6.2_9_4.4_0_0_0_7.9_55.3_0_0 | 17.21 | 0 | 6.24 | 9 | 4.35 | 0 | 0 | 0 | 7.89 | 55.31 | 0 | 0 | 0 | 1833 | -1.12 |  | Shen et al. 2019 | 2 | 2023-10-16 | sio2al2o3feomgocao | 10086
staffmnkmcph_39.2_0_0_60.8_0_0_0_0_0_0_0_0 | 39.17 | 0 | 0 | 60.83 | 0 | 0 | 0 | 0 | 0 | 0 | 0 | 0 | 0 | 1623 | -1.12 |  | Ji et al. 1997 | FeOSiO2 | 2023-10-16 | sio2feo | 10841
staffmnkmcph_37.7_0_0_45_0_0_0_0_0_17.3_0_0 | 37.68 | 0 | 0 | 45.02 | 0 | 0 | 0 | 0 | 0 | 17.3 | 0 | 0 | 0 | 1623 | -1.12 |  | Ji et al. 1997 | CaOFeOSiO2 | 2023-10-16 | sio2feocao | 10861
staffmnkmcph_50_0_25_0_0_0_0_0_0_25_0_0 | 50 | 0 | 25 | 0 | 0 | 0 | 0 | 0 | 0 | 25 | 0 | 0 | 0 | 2449.2 | -1.11 |  | U1982 | Urbain n_28 | 2022-02-13 | sio2al2o3cao | 193
staffmnkmcph_46.3_0_0_0_0_0_0_0_0_53.7_0_0 | 46.3 | 0 | 0 | 0 | 0 | 0 | 0 | 0 | 0 | 53.7 | 0 | 0 | 0 | 2023.2 | -1.102373 |  | BL1954 | B54-CaO53.7 | 2022-02-13 | sio2cao | 3773
staffmnkmcph_50_0_0_0_0_0_0_0_50_0_0_0 | 50 | 0 | 0 | 0 | 0 | 0 | 0 | 0 | 50 | 0 | 0 | 0 | 0 | 2209.2 | -1.1 |  | U1982 | Urbain n_4 | 2022-02-13 | sio2mgo | 135
staffmnkmcph_49.3_0_0_0_0_0_0_0_0_50.7_0_0 | 49.3 | 0 | 0 | 0 | 0 | 0 | 0 | 0 | 0 | 50.7 | 0 | 0 | 0 | 2073.2 | -1.1 |  | Bockris_Lowe, PRS 1954 | CS49 | 2022-02-13 | sio2cao | 2818
staffmnkmcph_46.3_0_0_0_0_0_0_0_0_53.7_0_0 | 46.3 | 0 | 0 | 0 | 0 | 0 | 0 | 0 | 0 | 53.7 | 0 | 0 | 0 | 2023.2 | -1.1 |  | Bockris_Lowe, PRS 1954 | CS46 | 2022-02-13 | sio2cao | 2836
staffmnkmcph_40.9_0_0_0_0_0_0_0_5.4_53.8_0_0 | 40.85 | 0 | 0 | 0 | 0 | 0 | 0 | 0 | 5.38 | 53.78 | 0 | 0 | 0 | 1873.15 | -1.1 |  | Kawai 1952 | I1 | 2023-10-16 | sio2mgocao | 8585
staffmnkmcph_23.5_24.4_8.9_0_0_0_0_0_12.9_30.3_0_0 | 23.54 | 24.36 | 8.91 | 0 | 0 | 0 | 0 | 0 | 12.88 | 30.31 | 0 | 0 | 0 | 1773 | -1.1 |  | Zhang et al. 2014 | #8 | 2023-10-16 | sio2tio2al2o3mgocao | 9954
staffmnkmcph_36.4_0_0_30_0_28_0_0_5.6_0_0_0 | 36.4 | 0 | 0 | 30 | 0 | 28 | 0 | 0 | 5.6 | 0 | 0 | 0 | 0 | 1703 | -1.1 |  | Ji et al. 1999 | FeMnMgSi | 2023-10-16 | sio2feomnomgo | 11683
staffmnkmcph_0_0_26.8_0_0_0_0_0_0_73.2_0_0 | 0 | 0 | 26.83 | 0 | 0 | 0 | 0 | 0 | 0 | 73.17 | 0 | 0 | 0 | 1973.2 | -1.097 |  | K1960 | ACS-16 | 2022-02-13 | al2o3cao | 5326
staffmnkmcph_29.8_0_70.2_0_0_0_0_0_0_0_0_0 | 29.79 | 0 | 70.21 | 0 | 0 | 0 | 0 | 0 | 0 | 0 | 0 | 0 | 0 | 2273.2 | -1.097 |  | K1960 | ACS-32 | 2022-02-13 | sio2al2o3 | 5361
staffmnkmcph_49.3_0_0_0_0_0_0_0_0_50.7_0_0 | 49.3 | 0 | 0 | 0 | 0 | 0 | 0 | 0 | 0 | 50.7 | 0 | 0 | 0 | 2073.2 | -1.09691 |  | BL1954 | B54-CaO50.7 | 2022-02-13 | sio2cao | 3755
staffmnkmcph_48.3_0_0_0_0_0_0_0_0_51.7_0_0 | 48.3 | 0 | 0 | 0 | 0 | 0 | 0 | 0 | 0 | 51.7 | 0 | 0 | 0 | 2073.2 | -1.09691 |  | K1960 | ACS-44 | 2022-02-13 | sio2cao | 3840
staffmnkmcph_48.3_0_0_0_0_0_0_0_0_51.7_0_0 | 48.3 | 0 | 0 | 0 | 0 | 0 | 0 | 0 | 0 | 51.7 | 0 | 0 | 0 | 2173.2 | -1.09691 |  | K1960 | ACS-44 | 2022-02-13 | sio2cao | 3841
staffmnkmcph_10.9_0_19.2_0_0_0_0_0_0_69.9_0_0 | 10.87 | 0 | 19.22 | 0 | 0 | 0 | 0 | 0 | 0 | 69.9 | 0 | 0 | 0 | 1973.2 | -1.09691 |  | K1960 | ACS-23 | 2022-02-13 | sio2al2o3cao | 4567
staffmnkmcph_11.5_0_27.1_0_0_0_0_0_0_61.5_0_0 | 11.48 | 0 | 27.05 | 0 | 0 | 0 | 0 | 0 | 0 | 61.48 | 0 | 0 | 0 | 2173.2 | -1.09691 |  | K1960 | ACS-24 | 2022-02-13 | sio2al2o3cao | 4581
staffmnkmcph_21.9_0_19.4_0_0_0_0_0_0_58.7_0_0 | 21.92 | 0 | 19.37 | 0 | 0 | 0 | 0 | 0 | 0 | 58.71 | 0 | 0 | 0 | 2123.2 | -1.09691 |  | K1960 | ACS-28 | 2022-02-13 | sio2al2o3cao | 4604
staffmnkmcph_31.5_0_12.4_0_0_0_0_0_0_56.2_0_0 | 31.46 | 0 | 12.36 | 0 | 0 | 0 | 0 | 0 | 0 | 56.18 | 0 | 0 | 0 | 2123.2 | -1.09691 |  | K1960 | ACS-33 | 2022-02-13 | sio2al2o3cao | 4636
staffmnkmcph_40.2_0_5.9_0_0_0_0_0_0_53.9_0_0 | 40.21 | 0 | 5.92 | 0 | 0 | 0 | 0 | 0 | 0 | 53.86 | 0 | 0 | 0 | 2173.2 | -1.09691 |  | K1960 | ACS-38 | 2022-02-13 | sio2al2o3cao | 4682
staffmnkmcph_25.8_0_10.1_0_0_0_0_0_64.1_0_0_0 | 25.79 | 0 | 10.13 | 0 | 0 | 0 | 0 | 0 | 64.08 | 0 | 0 | 0 | 0 | 2073.2 | -1.09691 |  | LT1963 | L63-Al2O320_MgO50 | 2022-02-13 | sio2al2o3mgo | 5078
staffmnkmcph_43.8_0_0_0_0_0_0_0_0_56.2_0_0 | 43.8 | 0 | 0 | 0 | 0 | 0 | 0 | 0 | 0 | 56.2 | 0 | 0 | 0 | 1973.2 | -1.091515 |  | BL1954 | B54-CaO56.2 | 2022-02-13 | sio2cao | 3786
staffmnkmcph_43.9_0_0_0_0_0_0_0_0_56.1_0_0 | 43.9 | 0 | 0 | 0 | 0 | 0 | 0 | 0 | 0 | 56.1 | 0 | 0 | 0 | 1973.2 | -1.09 |  | Bockris_Lowe, PRS 1954 | CS44 | 2022-02-13 | sio2cao | 2849
staffmnkmcph_24.3_0_14.3_0_0_0_0_0_41.4_20_0_0 | 24.33 | 0 | 14.34 | 0 | 0 | 0 | 0 | 0 | 41.37 | 19.96 | 0 | 0 | 0 | 2023.15 | -1.09 |  | Forsbacka et al. 2003 | Slag 8 | 2023-10-16 | sio2al2o3mgocao | 8107
staffmnkmcph_47.3_0_0_0_0_0_0_0_0_52.7_0_0 | 47.3 | 0 | 0 | 0 | 0 | 0 | 0 | 0 | 0 | 52.7 | 0 | 0 | 0 | 2023.2 | -1.080922 |  | BL1954 | B54-CaO52.7 | 2022-02-13 | sio2cao | 3766
staffmnkmcph_47.3_0_0_0_0_0_0_0_0_52.7_0_0 | 47.3 | 0 | 0 | 0 | 0 | 0 | 0 | 0 | 0 | 52.7 | 0 | 0 | 0 | 2023.2 | -1.08 |  | Bockris_Lowe, PRS 1954 | CS47 | 2022-02-13 | sio2cao | 2829
staffmnkmcph_0_0_25.9_33.6_0_0_0_0_0_40.5_0_0 | 0 | 0 | 25.9 | 33.6 | 0 | 0 | 0 | 0 | 0 | 40.5 | 0 | 0 | 0 | 1753 | -1.08 |  | Vidacak et al. 2001 | S5 | 2023-10-16 | al2o3feocao | 11805
staffmnkmcph_0_0_50_0_0_0_0_0_0_50_0_0 | 0 | 0 | 50 | 0 | 0 | 0 | 0 | 0 | 0 | 50 | 0 | 0 | 0 | 2068.625 | -1.071327 |  | N2022 | CA50 | 2023-02-17 | al2o3cao | 6107
staffmnkmcph_30_0_70_0_0_0_0_0_0_0_0_0 | 30 | 0 | 70 | 0 | 0 | 0 | 0 | 0 | 0 | 0 | 0 | 0 | 0 | 2276.2 | -1.07 |  | U1982 | Urbain n_23 | 2022-02-13 | sio2al2o3 | 252
staffmnkmcph_42.3_0_0_30.5_0_0_0_0_0_27.2_0_0 | 42.31 | 0 | 0 | 30.49 | 0 | 0 | 0 | 0 | 0 | 27.21 | 0 | 0 | 0 | 1673 | -1.07 |  | Ji et al. 1997 | CaOFeOSiO2 | 2023-10-16 | sio2feocao | 10868
staffmnkmcph_50.3_0_0_0_0_0_0_0_0_49.7_0_0 | 50.3 | 0 | 0 | 0 | 0 | 0 | 0 | 0 | 0 | 49.7 | 0 | 0 | 0 | 2073.2 | -1.06 |  | Bockris_Lowe, PRS 1954 | CS50 | 2022-02-13 | sio2cao | 2812
staffmnkmcph_24.3_0_14.3_0_0_0_0_0_41.4_20_0_0 | 24.33 | 0 | 14.34 | 0 | 0 | 0 | 0 | 0 | 41.37 | 19.96 | 0 | 0 | 0 | 2013.15 | -1.06 |  | Forsbacka et al. 2003 | Slag 8 | 2023-10-16 | sio2al2o3mgocao | 8108
staffmnkmcph_36.4_0_0_30_0_28_0_0_5.6_0_0_0 | 36.4 | 0 | 0 | 30 | 0 | 28 | 0 | 0 | 5.6 | 0 | 0 | 0 | 0 | 1683 | -1.06 |  | Ji et al. 1999 | FeMnMgSi | 2023-10-16 | sio2feomnomgo | 11684
staffmnkmcph_50.3_0_0_0_0_0_0_0_0_49.7_0_0 | 50.3 | 0 | 0 | 0 | 0 | 0 | 0 | 0 | 0 | 49.7 | 0 | 0 | 0 | 2073.2 | -1.055517 |  | BL1954 | B54-CaO49.7 | 2022-02-13 | sio2cao | 3749
staffmnkmcph_48.3_0_0_0_0_0_0_0_0_51.7_0_0 | 48.3 | 0 | 0 | 0 | 0 | 0 | 0 | 0 | 0 | 51.7 | 0 | 0 | 0 | 2023.2 | -1.05 |  | Bockris_Lowe, PRS 1954 | CS48 | 2022-02-13 | sio2cao | 2823
staffmnkmcph_45.3_0_0_0_0_0_0_0_0_54.7_0_0 | 45.3 | 0 | 0 | 0 | 0 | 0 | 0 | 0 | 0 | 54.7 | 0 | 0 | 0 | 1973.2 | -1.05 |  | Bockris_Lowe, PRS 1954 | CS45 | 2022-02-13 | sio2cao | 2842
staffmnkmcph_42.4_0_0_0_0_0_0_0_0_57.6_0_0 | 42.4 | 0 | 0 | 0 | 0 | 0 | 0 | 0 | 0 | 57.6 | 0 | 0 | 0 | 1923.2 | -1.05 |  | Bockris_Lowe, PRS 1954 | CS42 | 2022-02-13 | sio2cao | 2853
staffmnkmcph_34.8_0_6.6_0_0_0_0_0_11.5_47.2_0_0 | 34.81 | 0 | 6.59 | 0 | 0 | 0 | 0 | 0 | 11.45 | 47.15 | 0 | 0 | 0 | 1873.15 | -1.05 |  | Kawai 1952 | II5 | 2023-10-16 | sio2al2o3mgocao | 8604
staffmnkmcph_25.5_0_6_16.9_0_0_0_0_10.6_41_0_0 | 25.52 | 0 | 5.97 | 16.94 | 0 | 0 | 0 | 0 | 10.57 | 41.01 | 0 | 0 | 0 | 1723 | -1.05 |  | Lee et al. 2004 | 13 | 2023-10-16 | sio2al2o3feomgocao | 8788
staffmnkmcph_0_0_25.3_0_0_0_0_0_0_74.7_0_0 | 0 | 0 | 25.3 | 0 | 0 | 0 | 0 | 0 | 0 | 74.7 | 0 | 0 | 0 | 1873.15 | -1.05 |  | Saito and Kawai 1952 | VI1 | 2023-10-16 | al2o3cao | 8983
staffmnkmcph_27.6_0_8.1_34.6_0_0_0_0_0_29.6_0_0 | 27.63 | 0 | 8.14 | 34.62 | 0 | 0 | 0 | 0 | 0 | 29.6 | 0 | 0 | 0 | 1673 | -1.05 |  | Saito et al. 2003 | Saito | 2023-10-16 | sio2al2o3feocao | 9127
staffmnkmcph_31.5_0_9.3_25.4_0_0_0_0_0_33.8_0_0 | 31.53 | 0 | 9.29 | 25.4 | 0 | 0 | 0 | 0 | 0 | 33.78 | 0 | 0 | 0 | 1823 | -1.05 |  | Saito et al. 2003 | Saito | 2023-10-16 | sio2al2o3feocao | 9193
staffmnkmcph_35.3_0_10.4_16.6_0_0_0_0_0_37.8_0_0 | 35.26 | 0 | 10.39 | 16.57 | 0 | 0 | 0 | 0 | 0 | 37.78 | 0 | 0 | 0 | 1873 | -1.05 |  | Saito et al. 2003 | Saito | 2023-10-16 | sio2al2o3feocao | 9216
staffmnkmcph_26_24.4_8.9_0_0_0_0_0_12.9_27.8_0_0 | 25.96 | 24.4 | 8.92 | 0 | 0 | 0 | 0 | 0 | 12.9 | 27.81 | 0 | 0 | 0 | 1773 | -1.05 |  | Zhang et al. 2014 | #4 | 2023-10-16 | sio2tio2al2o3mgocao | 9950
staffmnkmcph_39.2_0_0_60.8_0_0_0_0_0_0_0_0 | 39.17 | 0 | 0 | 60.83 | 0 | 0 | 0 | 0 | 0 | 0 | 0 | 0 | 0 | 1573 | -1.05 |  | Ji et al. 1997 | FeOSiO2 | 2023-10-16 | sio2feo | 10842
staffmnkmcph_0_0_68.8_0_0_0_0_0_0_31.3_0_0 | 0 | 0 | 68.75 | 0 | 0 | 0 | 0 | 0 | 0 | 31.25 | 0 | 0 | 0 | 2123.2 | -1.046 |  | K1960 | ACS-21 | 2022-02-13 | al2o3cao | 5354
staffmnkmcph_29.8_0_70.2_0_0_0_0_0_0_0_0_0 | 29.79 | 0 | 70.21 | 0 | 0 | 0 | 0 | 0 | 0 | 0 | 0 | 0 | 0 | 2223.2 | -1.046 |  | K1960 | ACS-32 | 2022-02-13 | sio2al2o3 | 5360
staffmnkmcph_48.3_0_0_0_0_0_0_0_0_51.7_0_0 | 48.3 | 0 | 0 | 0 | 0 | 0 | 0 | 0 | 0 | 51.7 | 0 | 0 | 0 | 2023.2 | -1.045757 |  | BL1954 | B54-CaO51.7 | 2022-02-13 | sio2cao | 3760
staffmnkmcph_45.3_0_0_0_0_0_0_0_0_54.7_0_0 | 45.3 | 0 | 0 | 0 | 0 | 0 | 0 | 0 | 0 | 54.7 | 0 | 0 | 0 | 1973.2 | -1.045757 |  | BL1954 | B54-CaO54.7 | 2022-02-13 | sio2cao | 3779
staffmnkmcph_42.3_0_0_0_0_0_0_0_0_57.7_0_0 | 42.3 | 0 | 0 | 0 | 0 | 0 | 0 | 0 | 0 | 57.7 | 0 | 0 | 0 | 1923.2 | -1.045757 |  | BL1954 | B54-CaO57.7 | 2022-02-13 | sio2cao | 3790
staffmnkmcph_48.3_0_0_0_0_0_0_0_0_51.7_0_0 | 48.3 | 0 | 0 | 0 | 0 | 0 | 0 | 0 | 0 | 51.7 | 0 | 0 | 0 | 2023.2 | -1.045757 |  | K1960 | ACS-44 | 2022-02-13 | sio2cao | 3839
staffmnkmcph_11.5_0_27.1_0_0_0_0_0_0_61.5_0_0 | 11.48 | 0 | 27.05 | 0 | 0 | 0 | 0 | 0 | 0 | 61.48 | 0 | 0 | 0 | 2123.2 | -1.045757 |  | K1960 | ACS-24 | 2022-02-13 | sio2al2o3cao | 4580
staffmnkmcph_23.1_0_27.3_0_0_0_0_0_0_49.6_0_0 | 23.14 | 0 | 27.27 | 0 | 0 | 0 | 0 | 0 | 0 | 49.59 | 0 | 0 | 0 | 2173.2 | -1.045757 |  | K1960 | ACS-29 | 2022-02-13 | sio2al2o3cao | 4614
staffmnkmcph_31.5_0_12.4_0_0_0_0_0_0_56.2_0_0 | 31.46 | 0 | 12.36 | 0 | 0 | 0 | 0 | 0 | 0 | 56.18 | 0 | 0 | 0 | 2073.2 | -1.045757 |  | K1960 | ACS-33 | 2022-02-13 | sio2al2o3cao | 4635
staffmnkmcph_40.2_0_5.9_0_0_0_0_0_0_53.9_0_0 | 40.21 | 0 | 5.92 | 0 | 0 | 0 | 0 | 0 | 0 | 53.86 | 0 | 0 | 0 | 2123.2 | -1.045757 |  | K1960 | ACS-38 | 2022-02-13 | sio2al2o3cao | 4681
staffmnkmcph_51.4_0_0_0_0_0_0_0_22.9_25.7_0_0 | 51.4 | 0 | 0 | 0 | 0 | 0 | 0 | 0 | 22.9 | 25.7 | 0 | 0 | 0 | 2130.2 | -1.04 |  | U1982 | Urbain n_48 | 2022-02-13 | sio2mgocao | 113
staffmnkmcph_30_0_18.8_0_0_0_0_0_0_51.2_0_0 | 30 | 0 | 18.8 | 0 | 0 | 0 | 0 | 0 | 0 | 51.2 | 0 | 0 | 0 | 2260.1 | -1.04 |  | RBU1964 | ACS-121 | 2022-02-13 | sio2al2o3cao | 5390
staffmnkmcph_24.3_0_14.3_0_0_0_0_0_41.4_20_0_0 | 24.33 | 0 | 14.34 | 0 | 0 | 0 | 0 | 0 | 41.37 | 19.96 | 0 | 0 | 0 | 2003.15 | -1.04 |  | Forsbacka et al. 2003 | Slag 8 | 2023-10-16 | sio2al2o3mgocao | 8109
staffmnkmcph_35.7_0_6.7_0_0_0_0_0_13.9_43.7_0_0 | 35.66 | 0 | 6.74 | 0 | 0 | 0 | 0 | 0 | 13.91 | 43.69 | 0 | 0 | 0 | 1803.15 | -1.04 |  | Iida et al. 2000 | Slag22 | 2023-10-16 | sio2al2o3mgocao | 8497
staffmnkmcph_17.3_0_9.4_6.6_3.4_0_0_0_7.9_55.5_0_0 | 17.26 | 0 | 9.39 | 6.62 | 3.35 | 0 | 0 | 0 | 7.92 | 55.47 | 0 | 0 | 0 | 1843 | -1.04 |  | Shen et al. 2019 | 3 | 2023-10-16 | sio2al2o3feomgocao | 10087
staffmnkmcph_26.1_0_0_44.7_0_0_0_0_0_29.3_0_0 | 26.06 | 0 | 0 | 44.65 | 0 | 0 | 0 | 0 | 0 | 29.29 | 0 | 0 | 0 | 1573 | -1.04 |  | Ji et al. 1997 | CaOFeOSiO2 | 2023-10-16 | sio2feocao | 10892
staffmnkmcph_33.4_23.7_0_0_0_0_0_0_0_42.9_0_0 | 33.39 | 23.68 | 0 | 0 | 0 | 0 | 0 | 0 | 0 | 42.93 | 0 | 0 | 0 | 1808 | -1.04 |  | Zheng et al. 2014 | CST7 | 2023-10-16 | sio2tio2cao | 11280
staffmnkmcph_50_0_0_0_0_0_0_0_0_50_0_0 | 50 | 0 | 0 | 0 | 0 | 0 | 0 | 0 | 0 | 50 | 0 | 0 | 0 | 2038.2 | -1.03 |  | U1982 | Urbain n_8 | 2022-02-13 | sio2cao | 83
staffmnkmcph_38.7_0_6.6_24.3_0_0_0_0_10.1_20.2_0_0 | 38.74 | 0 | 6.59 | 24.31 | 0 | 0 | 0 | 0 | 10.14 | 20.22 | 0 | 0 | 0 | 1867 | -1.03 |  | Chevrel et al. 2013 | AD30 | 2023-10-16 | sio2al2o3feomgocao | 8018
staffmnkmcph_31.8_0_13.7_0_0_0_0_0_52.7_1.9_0_0 | 31.76 | 0 | 13.67 | 0 | 0 | 0 | 0 | 0 | 52.7 | 1.87 | 0 | 0 | 0 | 2023.15 | -1.03 |  | Forsbacka et al. 2003 | Slag 7 | 2023-10-16 | sio2al2o3mgocao | 8100
staffmnkmcph_31.8_0_13.7_0_0_0_0_0_52.7_1.9_0_0 | 31.76 | 0 | 13.67 | 0 | 0 | 0 | 0 | 0 | 52.7 | 1.87 | 0 | 0 | 0 | 2013.15 | -1.03 |  | Forsbacka et al. 2003 | Slag 7 | 2023-10-16 | sio2al2o3mgocao | 8101
staffmnkmcph_37.7_0_0_45_0_0_0_0_0_17.3_0_0 | 37.68 | 0 | 0 | 45.02 | 0 | 0 | 0 | 0 | 0 | 17.3 | 0 | 0 | 0 | 1573 | -1.03 |  | Ji et al. 1997 | CaOFeOSiO2 | 2023-10-16 | sio2feocao | 10863
staffmnkmcph_32.8_0_0_30.3_0_0_0_0_0_36.9_0_0 | 32.82 | 0 | 0 | 30.29 | 0 | 0 | 0 | 0 | 0 | 36.89 | 0 | 0 | 0 | 1623 | -1.03 |  | Ji et al. 1997 | CaOFeOSiO2 | 2023-10-16 | sio2feocao | 10885
staffmnkmcph_0_0_25.9_33.6_0_0_0_0_0_40.5_0_0 | 0 | 0 | 25.9 | 33.6 | 0 | 0 | 0 | 0 | 0 | 40.5 | 0 | 0 | 0 | 1727 | -1.03 |  | Vidacak et al. 2001 | S5 | 2023-10-16 | al2o3feocao | 11806
staffmnkmcph_50_0_0_0_0_0_0_0_50_0_0_0 | 50 | 0 | 0 | 0 | 0 | 0 | 0 | 0 | 50 | 0 | 0 | 0 | 0 | 2162.2 | -1.02 |  | U1982 | Urbain n_4 | 2022-02-13 | sio2mgo | 136
staffmnkmcph_50_0_0_0_0_0_0_0_50_0_0_0 | 50 | 0 | 0 | 0 | 0 | 0 | 0 | 0 | 50 | 0 | 0 | 0 | 0 | 2157.2 | -1.02 |  | U1982 | Urbain n_4 | 2022-02-13 | sio2mgo | 137
staffmnkmcph_50_0_25_0_0_0_0_0_25_0_0_0 | 50 | 0 | 25 | 0 | 0 | 0 | 0 | 0 | 25 | 0 | 0 | 0 | 0 | 2316.1 | -1.02 |  | U1982 | Urbain n_25 | 2022-02-13 | sio2al2o3mgo | 235
staffmnkmcph_46.3_0_0_0_0_0_0_0_0_53.7_0_0 | 46.3 | 0 | 0 | 0 | 0 | 0 | 0 | 0 | 0 | 53.7 | 0 | 0 | 0 | 1973.2 | -1.02 |  | Bockris_Lowe, PRS 1954 | CS46 | 2022-02-13 | sio2cao | 2835
staffmnkmcph_30_0_18.8_0_0_0_0_0_0_51.2_0_0 | 30 | 0 | 18.8 | 0 | 0 | 0 | 0 | 0 | 0 | 51.2 | 0 | 0 | 0 | 2252.5 | -1.02 |  | RBU1964 | ACS-121 | 2022-02-13 | sio2al2o3cao | 5389
staffmnkmcph_31.8_0_13.7_0_0_0_0_0_52.7_1.9_0_0 | 31.76 | 0 | 13.67 | 0 | 0 | 0 | 0 | 0 | 52.7 | 1.87 | 0 | 0 | 0 | 2003.15 | -1.02 |  | Forsbacka et al. 2003 | Slag 7 | 2023-10-16 | sio2al2o3mgocao | 8102
staffmnkmcph_24.3_0_14.3_0_0_0_0_0_41.4_20_0_0 | 24.33 | 0 | 14.34 | 0 | 0 | 0 | 0 | 0 | 41.37 | 19.96 | 0 | 0 | 0 | 1993.15 | -1.02 |  | Forsbacka et al. 2003 | Slag 8 | 2023-10-16 | sio2al2o3mgocao | 8110
staffmnkmcph_46.3_0_0_0_0_0_0_0_0_53.7_0_0 | 46.3 | 0 | 0 | 0 | 0 | 0 | 0 | 0 | 0 | 53.7 | 0 | 0 | 0 | 1973.2 | -1.017729 |  | BL1954 | B54-CaO53.7 | 2022-02-13 | sio2cao | 3772
staffmnkmcph_49.3_0_0_0_0_0_0_0_0_50.7_0_0 | 49.3 | 0 | 0 | 0 | 0 | 0 | 0 | 0 | 0 | 50.7 | 0 | 0 | 0 | 2023.2 | -1.013228 |  | BL1954 | B54-CaO50.7 | 2022-02-13 | sio2cao | 3754
staffmnkmcph_0_0_50_0_0_0_0_0_0_50_0_0 | 0 | 0 | 50 | 0 | 0 | 0 | 0 | 0 | 0 | 50 | 0 | 0 | 0 | 2056.188 | -1.011412 |  | N2022 | CA50 | 2023-02-17 | al2o3cao | 6108
staffmnkmcph_49.3_0_0_0_0_0_0_0_0_50.7_0_0 | 49.3 | 0 | 0 | 0 | 0 | 0 | 0 | 0 | 0 | 50.7 | 0 | 0 | 0 | 2023.2 | -1.01 |  | Bockris_Lowe, PRS 1954 | CS49 | 2022-02-13 | sio2cao | 2817
staffmnkmcph_33.4_23.7_0_0_0_0_0_0_0_42.9_0_0 | 33.39 | 23.68 | 0 | 0 | 0 | 0 | 0 | 0 | 0 | 42.93 | 0 | 0 | 0 | 1787 | -1.01 |  | Zheng et al. 2014 | CST7 | 2023-10-16 | sio2tio2cao | 11287
staffmnkmcph_36.4_0_0_30_0_28_0_0_5.6_0_0_0 | 36.4 | 0 | 0 | 30 | 0 | 28 | 0 | 0 | 5.6 | 0 | 0 | 0 | 0 | 1673 | -1.01 |  | Ji et al. 1999 | FeMnMgSi | 2023-10-16 | sio2feomnomgo | 11685
staffmnkmcph_35_0_0_18_0_12_0_0_17.5_17.5_0_0 | 35 | 0 | 0 | 18 | 0 | 12 | 0 | 0 | 17.5 | 17.5 | 0 | 0 | 0 | 1741 | -1.01 |  | Ji et al. 1999 | CaFeMnMgSi | 2023-10-16 | sio2feomnomgocao | 11705
staffmnkmcph_51.3_0_0_0_0_0_0_0_0_48.7_0_0 | 51.3 | 0 | 0 | 0 | 0 | 0 | 0 | 0 | 0 | 48.7 | 0 | 0 | 0 | 2073.2 | -1.004365 |  | BL1954 | B54-CaO48.7 | 2022-02-13 | sio2cao | 3743
staffmnkmcph_51.3_0_0_0_0_0_0_0_0_48.7_0_0 | 51.3 | 0 | 0 | 0 | 0 | 0 | 0 | 0 | 0 | 48.7 | 0 | 0 | 0 | 2073.2 | -1 |  | Bockris_Lowe, PRS 1954 | CS51 | 2022-02-13 | sio2cao | 2806
staffmnkmcph_47.3_0_0_0_0_0_0_0_0_52.7_0_0 | 47.3 | 0 | 0 | 0 | 0 | 0 | 0 | 0 | 0 | 52.7 | 0 | 0 | 0 | 1973.2 | -1 |  | Bockris_Lowe, PRS 1954 | CS47 | 2022-02-13 | sio2cao | 2828
staffmnkmcph_58.3_0_0_0_0_0_0_0_0_41.7_0_0 | 58.3 | 0 | 0 | 0 | 0 | 0 | 0 | 0 | 0 | 41.7 | 0 | 0 | 0 | 2273.2 | -1 |  | K1960 | ACS-50 | 2022-02-13 | sio2cao | 3834
staffmnkmcph_10.9_0_19.2_0_0_0_0_0_0_69.9_0_0 | 10.87 | 0 | 19.22 | 0 | 0 | 0 | 0 | 0 | 0 | 69.9 | 0 | 0 | 0 | 1923.2 | -1 |  | K1960 | ACS-23 | 2022-02-13 | sio2al2o3cao | 4566
staffmnkmcph_11.5_0_27.1_0_0_0_0_0_0_61.5_0_0 | 11.48 | 0 | 27.05 | 0 | 0 | 0 | 0 | 0 | 0 | 61.48 | 0 | 0 | 0 | 2073.2 | -1 |  | K1960 | ACS-24 | 2022-02-13 | sio2al2o3cao | 4579
staffmnkmcph_12.2_0_35.8_0_0_0_0_0_0_52.1_0_0 | 12.15 | 0 | 35.79 | 0 | 0 | 0 | 0 | 0 | 0 | 52.06 | 0 | 0 | 0 | 2123.2 | -1 |  | K1960 | ACS-25 | 2022-02-13 | sio2al2o3cao | 4588
staffmnkmcph_12.2_0_35.8_0_0_0_0_0_0_52.1_0_0 | 12.15 | 0 | 35.79 | 0 | 0 | 0 | 0 | 0 | 0 | 52.06 | 0 | 0 | 0 | 2173.2 | -1 |  | K1960 | ACS-25 | 2022-02-13 | sio2al2o3cao | 4589
staffmnkmcph_21.9_0_19.4_0_0_0_0_0_0_58.7_0_0 | 21.92 | 0 | 19.37 | 0 | 0 | 0 | 0 | 0 | 0 | 58.71 | 0 | 0 | 0 | 2073.2 | -1 |  | K1960 | ACS-28 | 2022-02-13 | sio2al2o3cao | 4603
staffmnkmcph_24.5_0_36.1_0_0_0_0_0_0_39.4_0_0 | 24.51 | 0 | 36.1 | 0 | 0 | 0 | 0 | 0 | 0 | 39.39 | 0 | 0 | 0 | 2273.2 | -1 |  | K1960 | ACS-30 | 2022-02-13 | sio2al2o3cao | 4625
staffmnkmcph_40.2_0_5.9_0_0_0_0_0_0_53.9_0_0 | 40.21 | 0 | 5.92 | 0 | 0 | 0 | 0 | 0 | 0 | 53.86 | 0 | 0 | 0 | 2073.2 | -1 |  | K1960 | ACS-38 | 2022-02-13 | sio2al2o3cao | 4680
staffmnkmcph_50.6_0_6_0_0_0_0_0_0_43.4_0_0 | 50.63 | 0 | 5.97 | 0 | 0 | 0 | 0 | 0 | 0 | 43.4 | 0 | 0 | 0 | 2273.2 | -1 |  | K1960 | ACS-45 | 2022-02-13 | sio2al2o3cao | 4732
staffmnkmcph_29.6_0_7.5_0_0_0_0_0_63_0_0_0 | 29.57 | 0 | 7.47 | 0 | 0 | 0 | 0 | 0 | 62.97 | 0 | 0 | 0 | 0 | 2073.2 | -1 |  | LT1963 | L63-Al2O315_MgO50 | 2022-02-13 | sio2al2o3mgo | 5031
staffmnkmcph_0_0_35.5_0_0_0_0_0_0_64.5_0_0 | 0 | 0 | 35.48 | 0 | 0 | 0 | 0 | 0 | 0 | 64.52 | 0 | 0 | 0 | 2073.2 | -1 |  | K1960 | ACS-17 | 2022-02-13 | al2o3cao | 5337
staffmnkmcph_31.8_0_13.7_0_0_0_0_0_52.7_1.9_0_0 | 31.76 | 0 | 13.67 | 0 | 0 | 0 | 0 | 0 | 52.7 | 1.87 | 0 | 0 | 0 | 1993.15 | -1 |  | Forsbacka et al. 2003 | Slag 7 | 2023-10-16 | sio2al2o3mgocao | 8103
staffmnkmcph_24.3_0_14.3_0_0_0_0_0_41.4_20_0_0 | 24.33 | 0 | 14.34 | 0 | 0 | 0 | 0 | 0 | 41.37 | 19.96 | 0 | 0 | 0 | 1983.15 | -1 |  | Forsbacka et al. 2003 | Slag 8 | 2023-10-16 | sio2al2o3mgocao | 8111
staffmnkmcph_36.9_0_6.8_0_0_0_0_0_13.9_42.5_0_0 | 36.85 | 0 | 6.78 | 0 | 0 | 0 | 0 | 0 | 13.91 | 42.46 | 0 | 0 | 0 | 1803.15 | -1 |  | Iida et al. 2000 | Slag18 | 2023-10-16 | sio2al2o3mgocao | 8493
staffmnkmcph_39.2_0_0_0_0_0_0_0_11.2_49.7_0_0 | 39.16 | 0 | 0 | 0 | 0 | 0 | 0 | 0 | 11.16 | 49.68 | 0 | 0 | 0 | 1873.15 | -1 |  | Kawai 1952 | II1 | 2023-10-16 | sio2mgocao | 8600
staffmnkmcph_25.5_0_6_16.9_0_0_0_0_10.6_41_0_0 | 25.52 | 0 | 5.97 | 16.94 | 0 | 0 | 0 | 0 | 10.57 | 41.01 | 0 | 0 | 0 | 1698 | -1 |  | Lee et al. 2004 | 13 | 2023-10-16 | sio2al2o3feomgocao | 8819
staffmnkmcph_39.6_0_6.2_0_0_0_0_0_0_54.3_0_0 | 39.55 | 0 | 6.15 | 0 | 0 | 0 | 0 | 0 | 0 | 54.3 | 0 | 0 | 0 | 1873.15 | -1 |  | Saito and Kawai 1952 | III1 | 2023-10-16 | sio2al2o3cao | 8970
staffmnkmcph_17.6_0_23.5_0_0_0_0_0_0_58.9_0_0 | 17.63 | 0 | 23.5 | 0 | 0 | 0 | 0 | 0 | 0 | 58.87 | 0 | 0 | 0 | 1873.15 | -1 |  | Saito and Kawai 1952 | VIII2 | 2023-10-16 | sio2al2o3cao | 8995
staffmnkmcph_23.5_24.4_8.9_0_0_0_0_0_12.9_30.3_0_0 | 23.54 | 24.36 | 8.91 | 0 | 0 | 0 | 0 | 0 | 12.88 | 30.31 | 0 | 0 | 0 | 1748 | -1 |  | Zhang et al. 2014 | #8 | 2023-10-16 | sio2tio2al2o3mgocao | 9946
staffmnkmcph_24.5_22.6_9.5_0_0_0_0_0_14.4_28.9_0_0 | 24.54 | 22.61 | 9.5 | 0 | 0 | 0 | 0 | 0 | 14.42 | 28.93 | 0 | 0 | 0 | 1500 | -1 |  | Yang et al. 2021 | A4 | 2023-10-16 | sio2tio2al2o3mgocao | 10288
staffmnkmcph_35.3_19.4_0_0_0_0_0_0_0_45.3_0_0 | 35.25 | 19.44 | 0 | 0 | 0 | 0 | 0 | 0 | 0 | 45.32 | 0 | 0 | 0 | 1808 | -1 |  | Zheng et al. 2014 | CST6 | 2023-10-16 | sio2tio2cao | 11279
staffmnkmcph_47.3_0_0_0_0_0_0_0_0_52.7_0_0 | 47.3 | 0 | 0 | 0 | 0 | 0 | 0 | 0 | 0 | 52.7 | 0 | 0 | 0 | 1973.2 | -0.9956786 |  | BL1954 | B54-CaO52.7 | 2022-02-13 | sio2cao | 3765
staffmnkmcph_50_0_25_0_0_0_0_0_0_25_0_0 | 50 | 0 | 25 | 0 | 0 | 0 | 0 | 0 | 0 | 25 | 0 | 0 | 0 | 2389.2 | -0.99 |  | U1982 | Urbain n_28 | 2022-02-13 | sio2al2o3cao | 194
staffmnkmcph_30_0_70_0_0_0_0_0_0_0_0_0 | 30 | 0 | 70 | 0 | 0 | 0 | 0 | 0 | 0 | 0 | 0 | 0 | 0 | 2226.2 | -0.99 |  | U1982 | Urbain n_23 | 2022-02-13 | sio2al2o3 | 253
staffmnkmcph_30.3_0_8.9_0_0_0_0_0_28.3_32.5_0_0 | 30.32 | 0 | 8.93 | 0 | 0 | 0 | 0 | 0 | 28.25 | 32.49 | 0 | 0 | 0 | 1873 | -0.99 |  | Saito et al. 2003 | Saito | 2023-10-16 | sio2al2o3mgocao | 9212
staffmnkmcph_36.4_0_0_30_0_28_0_0_5.6_0_0_0 | 36.4 | 0 | 0 | 30 | 0 | 28 | 0 | 0 | 5.6 | 0 | 0 | 0 | 0 | 1653 | -0.99 |  | Ji et al. 1999 | FeMnMgSi | 2023-10-16 | sio2feomnomgo | 11686
staffmnkmcph_50_0_0_0_0_0_0_0_50_0_0_0 | 50 | 0 | 0 | 0 | 0 | 0 | 0 | 0 | 50 | 0 | 0 | 0 | 0 | 2135.2 | -0.98 |  | U1982 | Urbain n_4 | 2022-02-13 | sio2mgo | 138
staffmnkmcph_50.3_0_0_0_0_0_0_0_0_49.7_0_0 | 50.3 | 0 | 0 | 0 | 0 | 0 | 0 | 0 | 0 | 49.7 | 0 | 0 | 0 | 2023.2 | -0.98 |  | Bockris_Lowe, PRS 1954 | CS50 | 2022-02-13 | sio2cao | 2811
staffmnkmcph_43.9_0_0_0_0_0_0_0_0_56.1_0_0 | 43.9 | 0 | 0 | 0 | 0 | 0 | 0 | 0 | 0 | 56.1 | 0 | 0 | 0 | 1923.2 | -0.98 |  | Bockris_Lowe, PRS 1954 | CS44 | 2022-02-13 | sio2cao | 2848
staffmnkmcph_38.7_0_6.6_24.3_0_0_0_0_10.1_20.2_0_0 | 38.74 | 0 | 6.59 | 24.31 | 0 | 0 | 0 | 0 | 10.14 | 20.22 | 0 | 0 | 0 | 1842 | -0.98 |  | Chevrel et al. 2013 | AD30 | 2023-10-16 | sio2al2o3feomgocao | 8019
staffmnkmcph_24.3_0_14.3_0_0_0_0_0_41.4_20_0_0 | 24.33 | 0 | 14.34 | 0 | 0 | 0 | 0 | 0 | 41.37 | 19.96 | 0 | 0 | 0 | 1973.15 | -0.98 |  | Forsbacka et al. 2003 | Slag 8 | 2023-10-16 | sio2al2o3mgocao | 8112
staffmnkmcph_34.7_0_6.7_0_0_0_0_0_11.5_47_0_0 | 34.73 | 0 | 6.71 | 0 | 0 | 0 | 0 | 0 | 11.54 | 47.02 | 0 | 0 | 0 | 1803.15 | -0.98 |  | Iida et al. 2000 | Slag27 | 2023-10-16 | sio2al2o3mgocao | 8502
staffmnkmcph_37.9_0_0_10.8_0_7.2_0_0_12.5_31.7_0_0 | 37.85 | 0 | 0 | 10.8 | 0 | 7.2 | 0 | 0 | 12.47 | 31.68 | 0 | 0 | 0 | 1773 | -0.98 |  | Ji et al. 1999 | CaFeMnMgSi | 2023-10-16 | sio2feomnomgocao | 11708
staffmnkmcph_0_0_25.9_33.6_0_0_0_0_0_40.5_0_0 | 0 | 0 | 25.9 | 33.6 | 0 | 0 | 0 | 0 | 0 | 40.5 | 0 | 0 | 0 | 1712 | -0.98 |  | Vidacak et al. 2001 | S5 | 2023-10-16 | al2o3feocao | 11807
staffmnkmcph_43.8_0_0_0_0_0_0_0_0_56.2_0_0 | 43.8 | 0 | 0 | 0 | 0 | 0 | 0 | 0 | 0 | 56.2 | 0 | 0 | 0 | 1923.2 | -0.9788107 |  | BL1954 | B54-CaO56.2 | 2022-02-13 | sio2cao | 3785
staffmnkmcph_50.3_0_0_0_0_0_0_0_0_49.7_0_0 | 50.3 | 0 | 0 | 0 | 0 | 0 | 0 | 0 | 0 | 49.7 | 0 | 0 | 0 | 2023.2 | -0.9746941 |  | BL1954 | B54-CaO49.7 | 2022-02-13 | sio2cao | 3748
staffmnkmcph_48.6_0_0_0_0_0_0_0_51.4_0_0_0 | 48.6 | 0 | 0 | 0 | 0 | 0 | 0 | 0 | 51.4 | 0 | 0 | 0 | 0 | 2073.2 | -0.9706162 |  | BMK1955 | B55-MgO51.4 | 2022-02-13 | sio2mgo | 3818
staffmnkmcph_48.6_0_0_0_0_0_0_0_51.4_0_0_0 | 48.6 | 0 | 0 | 0 | 0 | 0 | 0 | 0 | 51.4 | 0 | 0 | 0 | 0 | 2073.2 | -0.97 |  | B1955 | MgS-5 | 2022-02-13 | sio2mgo | 1797
staffmnkmcph_31.8_0_13.7_0_0_0_0_0_52.7_1.9_0_0 | 31.76 | 0 | 13.67 | 0 | 0 | 0 | 0 | 0 | 52.7 | 1.87 | 0 | 0 | 0 | 1983.15 | -0.97 |  | Forsbacka et al. 2003 | Slag 7 | 2023-10-16 | sio2al2o3mgocao | 8104
staffmnkmcph_31.5_0_9.3_25.4_0_0_0_0_0_33.8_0_0 | 31.53 | 0 | 9.29 | 25.4 | 0 | 0 | 0 | 0 | 0 | 33.78 | 0 | 0 | 0 | 1773 | -0.97 |  | Saito et al. 2003 | Saito | 2023-10-16 | sio2al2o3feocao | 9169
staffmnkmcph_35.3_0_10.4_16.6_0_0_0_0_0_37.8_0_0 | 35.26 | 0 | 10.39 | 16.57 | 0 | 0 | 0 | 0 | 0 | 37.78 | 0 | 0 | 0 | 1823 | -0.97 |  | Saito et al. 2003 | Saito | 2023-10-16 | sio2al2o3feocao | 9192
staffmnkmcph_45.7_0_0_0_0_0_52.2_0_0_2.2_0_0 | 45.67 | 0 | 0 | 0 | 0 | 0 | 52.15 | 0 | 0 | 2.17 | 0 | 0 | 0 | 1973 | -0.97 |  | Schumacher et al. 2015 | 1 | 2023-10-16 | sio2na2ocao | 9290
staffmnkmcph_43.7_0_0_0_0_0_54.2_0_0_2.2_0_0 | 43.67 | 0 | 0 | 0 | 0 | 0 | 54.15 | 0 | 0 | 2.18 | 0 | 0 | 0 | 1973 | -0.97 |  | Schumacher et al. 2015 | 6 | 2023-10-16 | sio2na2ocao | 9308
staffmnkmcph_25.4_20.9_9.4_0_0_0_0_0_14.3_30_0_0 | 25.41 | 20.87 | 9.44 | 0 | 0 | 0 | 0 | 0 | 14.33 | 29.95 | 0 | 0 | 0 | 1500 | -0.97 |  | Yang et al. 2021 | A3 | 2023-10-16 | sio2tio2al2o3mgocao | 10283
staffmnkmcph_35.3_19.4_0_0_0_0_0_0_0_45.3_0_0 | 35.25 | 19.44 | 0 | 0 | 0 | 0 | 0 | 0 | 0 | 45.32 | 0 | 0 | 0 | 1787 | -0.97 |  | Zheng et al. 2014 | CST6 | 2023-10-16 | sio2tio2cao | 11286
staffmnkmcph_33.4_23.7_0_0_0_0_0_0_0_42.9_0_0 | 33.39 | 23.68 | 0 | 0 | 0 | 0 | 0 | 0 | 0 | 42.93 | 0 | 0 | 0 | 1763 | -0.97 |  | Zheng et al. 2014 | CST7 | 2023-10-16 | sio2tio2cao | 11294
staffmnkmcph_37.5_0_0_25_0_0_0_0_18.8_18.8_0_0 | 37.5 | 0 | 0 | 25 | 0 | 0 | 0 | 0 | 18.75 | 18.75 | 0 | 0 | 0 | 1773 | -0.97 |  | Ji et al. 1999 | CaFeMgSi | 2023-10-16 | sio2feomgocao | 11642
staffmnkmcph_37.5_0_0_25_0_0_0_0_18.8_18.8_0_0 | 37.5 | 0 | 0 | 25 | 0 | 0 | 0 | 0 | 18.75 | 18.75 | 0 | 0 | 0 | 1773 | -0.97 |  | Seetharaman et al. 2000 | Slag3 | 2023-10-16 | sio2feomgocao | 11762
staffmnkmcph_41.5_0.1_2.6_2.6_3.9_0_0.3_0_42.7_6.2_0_0 | 41.5 | 0.1 | 2.6 | 2.6 | 3.9 | 0 | 0.3 | 0 | 42.7 | 6.2 | 0 | 0 | 0 | 1866.9 | -0.97 |  | Dingwell et al. 2004 | Pr | 2023-10-16 | sio2tio2al2o3feona2omgocao | 12601
staffmnkmcph_48.3_0_0_0_0_0_0_0_0_51.7_0_0 | 48.3 | 0 | 0 | 0 | 0 | 0 | 0 | 0 | 0 | 51.7 | 0 | 0 | 0 | 1973.2 | -0.96 |  | Bockris_Lowe, PRS 1954 | CS48 | 2022-02-13 | sio2cao | 2822
staffmnkmcph_45.3_0_0_0_0_0_0_0_0_54.7_0_0 | 45.3 | 0 | 0 | 0 | 0 | 0 | 0 | 0 | 0 | 54.7 | 0 | 0 | 0 | 1923.2 | -0.96 |  | Bockris_Lowe, PRS 1954 | CS45 | 2022-02-13 | sio2cao | 2841
staffmnkmcph_42.7_0_0_0_0_0_0_0_0_57.3_0_0 | 42.66 | 0 | 0 | 0 | 0 | 0 | 0 | 0 | 0 | 57.34 | 0 | 0 | 0 | 1873.15 | -0.96 |  | Saito and Kawai 1952 | I1 | 2023-10-16 | sio2cao | 8964
staffmnkmcph_41.2_0_0_0_0_0_0_0_0_58.8_0_0 | 41.21 | 0 | 0 | 0 | 0 | 0 | 0 | 0 | 0 | 58.79 | 0 | 0 | 0 | 1873.15 | -0.96 |  | Saito and Kawai 1952 | I2 | 2023-10-16 | sio2cao | 8965
staffmnkmcph_35.3_16.6_10.4_0_0_0_0_0_0_37.8_0_0 | 35.26 | 16.57 | 10.39 | 0 | 0 | 0 | 0 | 0 | 0 | 37.78 | 0 | 0 | 0 | 1873 | -0.96 |  | Saito et al. 2003 | Saito | 2023-10-16 | sio2tio2al2o3cao | 9214
staffmnkmcph_42.3_0_0_30.5_0_0_0_0_0_27.2_0_0 | 42.31 | 0 | 0 | 30.49 | 0 | 0 | 0 | 0 | 0 | 27.21 | 0 | 0 | 0 | 1623 | -0.96 |  | Ji et al. 1997 | CaOFeOSiO2 | 2023-10-16 | sio2feocao | 10869
staffmnkmcph_37.9_0_0_10.8_0_7.2_0_0_12.5_31.7_0_0 | 37.85 | 0 | 0 | 10.8 | 0 | 7.2 | 0 | 0 | 12.47 | 31.68 | 0 | 0 | 0 | 1761 | -0.96 |  | Ji et al. 1999 | CaFeMnMgSi | 2023-10-16 | sio2feomnomgocao | 11709
staffmnkmcph_0_0_26.8_0_0_0_0_0_0_73.2_0_0 | 0 | 0 | 26.83 | 0 | 0 | 0 | 0 | 0 | 0 | 73.17 | 0 | 0 | 0 | 1923.2 | -0.959 |  | K1960 | ACS-16 | 2022-02-13 | al2o3cao | 5325
staffmnkmcph_0_0_35.5_0_0_0_0_0_0_64.5_0_0 | 0 | 0 | 35.48 | 0 | 0 | 0 | 0 | 0 | 0 | 64.52 | 0 | 0 | 0 | 2023.2 | -0.959 |  | K1960 | ACS-17 | 2022-02-13 | al2o3cao | 5336
staffmnkmcph_0_0_45.2_0_0_0_0_0_0_54.8_0_0 | 0 | 0 | 45.21 | 0 | 0 | 0 | 0 | 0 | 0 | 54.79 | 0 | 0 | 0 | 2073.2 | -0.959 |  | K1960 | ACS-19 | 2022-02-13 | al2o3cao | 5349
staffmnkmcph_0_0_56.2_0_0_0_0_0_0_43.8_0_0 | 0 | 0 | 56.2 | 0 | 0 | 0 | 0 | 0 | 0 | 43.8 | 0 | 0 | 0 | 2073.2 | -0.959 |  | K1960 | ACS-20 | 2022-02-13 | al2o3cao | 5352
staffmnkmcph_0_0_68.8_0_0_0_0_0_0_31.3_0_0 | 0 | 0 | 68.75 | 0 | 0 | 0 | 0 | 0 | 0 | 31.25 | 0 | 0 | 0 | 2073.2 | -0.959 |  | K1960 | ACS-21 | 2022-02-13 | al2o3cao | 5353
staffmnkmcph_33_0_5.6_0_0_0_0_0_21.1_40.4_0_0 | 32.98 | 0 | 5.55 | 0 | 0 | 0 | 0 | 0 | 21.07 | 40.39 | 0 | 0 | 0 | 1823.2 | -0.959 |  | H1959 | A_MgCS-12 | 2022-02-13 | sio2al2o3mgocao | 5472
staffmnkmcph_45.3_0_0_0_0_0_0_0_0_54.7_0_0 | 45.3 | 0 | 0 | 0 | 0 | 0 | 0 | 0 | 0 | 54.7 | 0 | 0 | 0 | 1923.2 | -0.9586073 |  | BL1954 | B54-CaO54.7 | 2022-02-13 | sio2cao | 3778
staffmnkmcph_58.3_0_0_0_0_0_0_0_0_41.7_0_0 | 58.3 | 0 | 0 | 0 | 0 | 0 | 0 | 0 | 0 | 41.7 | 0 | 0 | 0 | 2223.2 | -0.9586073 |  | K1960 | ACS-50 | 2022-02-13 | sio2cao | 3833
staffmnkmcph_48.3_0_0_0_0_0_0_0_0_51.7_0_0 | 48.3 | 0 | 0 | 0 | 0 | 0 | 0 | 0 | 0 | 51.7 | 0 | 0 | 0 | 1973.2 | -0.9586073 |  | K1960 | ACS-44 | 2022-02-13 | sio2cao | 3838
staffmnkmcph_23.1_0_27.3_0_0_0_0_0_0_49.6_0_0 | 23.14 | 0 | 27.27 | 0 | 0 | 0 | 0 | 0 | 0 | 49.59 | 0 | 0 | 0 | 2123.2 | -0.9586073 |  | K1960 | ACS-29 | 2022-02-13 | sio2al2o3cao | 4613
staffmnkmcph_24.5_0_36.1_0_0_0_0_0_0_39.4_0_0 | 24.51 | 0 | 36.1 | 0 | 0 | 0 | 0 | 0 | 0 | 39.39 | 0 | 0 | 0 | 2223.2 | -0.9586073 |  | K1960 | ACS-30 | 2022-02-13 | sio2al2o3cao | 4624
staffmnkmcph_31.5_0_12.4_0_0_0_0_0_0_56.2_0_0 | 31.46 | 0 | 12.36 | 0 | 0 | 0 | 0 | 0 | 0 | 56.18 | 0 | 0 | 0 | 2023.2 | -0.9586073 |  | K1960 | ACS-33 | 2022-02-13 | sio2al2o3cao | 4634
staffmnkmcph_33.1_0_19.5_0_0_0_0_0_0_47.3_0_0 | 33.14 | 0 | 19.53 | 0 | 0 | 0 | 0 | 0 | 0 | 47.34 | 0 | 0 | 0 | 2273.2 | -0.9586073 |  | K1960 | ACS-34 | 2022-02-13 | sio2al2o3cao | 4649
staffmnkmcph_40.2_0_5.9_0_0_0_0_0_0_53.9_0_0 | 40.21 | 0 | 5.92 | 0 | 0 | 0 | 0 | 0 | 0 | 53.86 | 0 | 0 | 0 | 2023.2 | -0.9586073 |  | K1960 | ACS-38 | 2022-02-13 | sio2al2o3cao | 4679
staffmnkmcph_48.3_0_0_0_0_0_0_0_0_51.7_0_0 | 48.3 | 0 | 0 | 0 | 0 | 0 | 0 | 0 | 0 | 51.7 | 0 | 0 | 0 | 1973.2 | -0.954677 |  | BL1954 | B54-CaO51.7 | 2022-02-13 | sio2cao | 3759
staffmnkmcph_42.4_0_0_0_0_0_0_0_0_57.6_0_0 | 42.4 | 0 | 0 | 0 | 0 | 0 | 0 | 0 | 0 | 57.6 | 0 | 0 | 0 | 1873.2 | -0.95 |  | Bockris_Lowe, PRS 1954 | CS42 | 2022-02-13 | sio2cao | 2852
staffmnkmcph_24.3_0_14.3_0_0_0_0_0_41.4_20_0_0 | 24.33 | 0 | 14.34 | 0 | 0 | 0 | 0 | 0 | 41.37 | 19.96 | 0 | 0 | 0 | 1963.15 | -0.95 |  | Forsbacka et al. 2003 | Slag 8 | 2023-10-16 | sio2al2o3mgocao | 8113
staffmnkmcph_43.5_0_0_0_0_0_50_0_0_6.5_0_0 | 43.49 | 0 | 0 | 0 | 0 | 0 | 50.01 | 0 | 0 | 6.5 | 0 | 0 | 0 | 1973 | -0.95 |  | Schumacher et al. 2015 | 2 | 2023-10-16 | sio2na2ocao | 9296
staffmnkmcph_39.2_0_0_60.8_0_0_0_0_0_0_0_0 | 39.17 | 0 | 0 | 60.83 | 0 | 0 | 0 | 0 | 0 | 0 | 0 | 0 | 0 | 1523 | -0.95 |  | Ji et al. 1997 | FeOSiO2 | 2023-10-16 | sio2feo | 10843
staffmnkmcph_37.5_0_0_25_0_0_0_0_18.8_18.8_0_0 | 37.5 | 0 | 0 | 25 | 0 | 0 | 0 | 0 | 18.75 | 18.75 | 0 | 0 | 0 | 1763 | -0.95 |  | Ji et al. 1999 | CaFeMgSi | 2023-10-16 | sio2feomgocao | 11643
staffmnkmcph_37.5_0_0_25_0_0_0_0_18.8_18.8_0_0 | 37.5 | 0 | 0 | 25 | 0 | 0 | 0 | 0 | 18.75 | 18.75 | 0 | 0 | 0 | 1753 | -0.95 |  | Ji et al. 1999 | CaFeMgSi | 2023-10-16 | sio2feomgocao | 11644
staffmnkmcph_37.5_0_0_25_0_0_0_0_18.8_18.8_0_0 | 37.5 | 0 | 0 | 25 | 0 | 0 | 0 | 0 | 18.75 | 18.75 | 0 | 0 | 0 | 1763 | -0.95 |  | Seetharaman et al. 2000 | Slag3 | 2023-10-16 | sio2feomgocao | 11763
staffmnkmcph_37.5_0_0_25_0_0_0_0_18.8_18.8_0_0 | 37.5 | 0 | 0 | 25 | 0 | 0 | 0 | 0 | 18.75 | 18.75 | 0 | 0 | 0 | 1753 | -0.95 |  | Seetharaman et al. 2000 | Slag3 | 2023-10-16 | sio2feomgocao | 11764
staffmnkmcph_42.3_0_0_0_0_0_0_0_0_57.7_0_0 | 42.3 | 0 | 0 | 0 | 0 | 0 | 0 | 0 | 0 | 57.7 | 0 | 0 | 0 | 1873.2 | -0.9469216 |  | BL1954 | B54-CaO57.7 | 2022-02-13 | sio2cao | 3789
staffmnkmcph_50_0_0_0_0_0_0_0_50_0_0_0 | 50 | 0 | 0 | 0 | 0 | 0 | 0 | 0 | 50 | 0 | 0 | 0 | 0 | 2104.2 | -0.94 |  | U1982 | Urbain n_4 | 2022-02-13 | sio2mgo | 139
staffmnkmcph_31.8_0_13.7_0_0_0_0_0_52.7_1.9_0_0 | 31.76 | 0 | 13.67 | 0 | 0 | 0 | 0 | 0 | 52.7 | 1.87 | 0 | 0 | 0 | 1973.15 | -0.94 |  | Forsbacka et al. 2003 | Slag 7 | 2023-10-16 | sio2al2o3mgocao | 8105
staffmnkmcph_36.6_0_6.8_0_0_0_0_0_11.6_45_0_0 | 36.62 | 0 | 6.8 | 0 | 0 | 0 | 0 | 0 | 11.59 | 44.98 | 0 | 0 | 0 | 1803.15 | -0.94 |  | Iida et al. 2000 | Slag21 | 2023-10-16 | sio2al2o3mgocao | 8496
staffmnkmcph_17.3_0_12.5_4.5_2.2_0_0_0_7.9_55.6_0_0 | 17.28 | 0 | 12.54 | 4.5 | 2.2 | 0 | 0 | 0 | 7.93 | 55.56 | 0 | 0 | 0 | 1853 | -0.94 |  | Shen et al. 2019 | 4 | 2023-10-16 | sio2al2o3feomgocao | 10088
staffmnkmcph_24.5_22.6_9.5_0_0_0_0_0_14.4_28.9_0_0 | 24.54 | 22.61 | 9.5 | 0 | 0 | 0 | 0 | 0 | 14.42 | 28.93 | 0 | 0 | 0 | 1480 | -0.94 |  | Yang et al. 2021 | A4 | 2023-10-16 | sio2tio2al2o3mgocao | 10289
staffmnkmcph_35.3_19.4_0_0_0_0_0_0_0_45.3_0_0 | 35.25 | 19.44 | 0 | 0 | 0 | 0 | 0 | 0 | 0 | 45.32 | 0 | 0 | 0 | 1763 | -0.94 |  | Zheng et al. 2014 | CST6 | 2023-10-16 | sio2tio2cao | 11293
staffmnkmcph_33.4_23.7_0_0_0_0_0_0_0_42.9_0_0 | 33.39 | 23.68 | 0 | 0 | 0 | 0 | 0 | 0 | 0 | 42.93 | 0 | 0 | 0 | 1738 | -0.94 |  | Zheng et al. 2014 | CST7 | 2023-10-16 | sio2tio2cao | 11301
staffmnkmcph_37.9_0_0_10.8_0_7.2_0_0_12.5_31.7_0_0 | 37.85 | 0 | 0 | 10.8 | 0 | 7.2 | 0 | 0 | 12.47 | 31.68 | 0 | 0 | 0 | 1748 | -0.94 |  | Ji et al. 1999 | CaFeMnMgSi | 2023-10-16 | sio2feomnomgocao | 11710
staffmnkmcph_41.5_0.1_2.6_2.6_4_0_0.3_0_42.7_6.2_0_0 | 41.5 | 0.1 | 2.6 | 2.55 | 3.95 | 0 | 0.3 | 0 | 42.7 | 6.2 | 0 | 0 | 0 | 1857.1 | -0.94 |  | Dingwell et al. 2004 | Pr | 2023-10-16 | sio2tio2al2o3feona2omgocao | 12602
staffmnkmcph_50_0_0_0_0_0_0_0_50_0_0_0 | 50 | 0 | 0 | 0 | 0 | 0 | 0 | 0 | 50 | 0 | 0 | 0 | 0 | 2073.2 | -0.93 |  | B1955 | MgS-4 | 2022-02-13 | sio2mgo | 1802
staffmnkmcph_38.7_0_6.6_24.3_0_0_0_0_10.1_20.2_0_0 | 38.74 | 0 | 6.59 | 24.31 | 0 | 0 | 0 | 0 | 10.14 | 20.22 | 0 | 0 | 0 | 1818 | -0.93 |  | Chevrel et al. 2013 | AD30 | 2023-10-16 | sio2al2o3feomgocao | 8020
staffmnkmcph_43.5_0_0_0_0_0_50_0_0_6.5_0_0 | 43.49 | 0 | 0 | 0 | 0 | 0 | 50.01 | 0 | 0 | 6.5 | 0 | 0 | 0 | 1948 | -0.93 |  | Schumacher et al. 2015 | 2 | 2023-10-16 | sio2na2ocao | 9295
staffmnkmcph_26.3_19.2_9.4_0_0_0_0_0_14.2_31_0_0 | 26.27 | 19.15 | 9.38 | 0 | 0 | 0 | 0 | 0 | 14.24 | 30.96 | 0 | 0 | 0 | 1500 | -0.93 |  | Yang et al. 2021 | A2 | 2023-10-16 | sio2tio2al2o3mgocao | 10278
staffmnkmcph_30.5_0_0_1.6_34.8_0_33.1_0_0_0_0_0 | 30.52 | 0 | 0 | 1.59 | 34.75 | 0 | 33.14 | 0 | 0 | 0 | 0 | 0 | 0 | 1657.15 | -0.93 |  | Dingwell and Virgo 1988 | NS4F50 | 2023-10-16 | sio2feona2o | 13706
staffmnkmcph_30_0_18.8_0_0_0_0_0_0_51.2_0_0 | 30 | 0 | 18.8 | 0 | 0 | 0 | 0 | 0 | 0 | 51.2 | 0 | 0 | 0 | 2198 | -0.93 |  | RBU1964 | ACS-121 | 2022-02-13 | sio2al2o3cao | 5388
staffmnkmcph_50_0_0_0_0_0_0_0_50_0_0_0 | 50 | 0 | 0 | 0 | 0 | 0 | 0 | 0 | 50 | 0 | 0 | 0 | 0 | 2073.2 | -0.928118 |  | BMK1955 | B55-MgO50 | 2022-02-13 | sio2mgo | 3814
staffmnkmcph_49.3_0_0_0_0_0_0_0_0_50.7_0_0 | 49.3 | 0 | 0 | 0 | 0 | 0 | 0 | 0 | 0 | 50.7 | 0 | 0 | 0 | 1973.2 | -0.924453 |  | BL1954 | B54-CaO50.7 | 2022-02-13 | sio2cao | 3753
staffmnkmcph_0_0_35.5_0_0_0_0_0_0_64.5_0_0 | 0 | 0 | 35.48 | 0 | 0 | 0 | 0 | 0 | 0 | 64.52 | 0 | 0 | 0 | 1973.2 | -0.921 |  | K1960 | ACS-17 | 2022-02-13 | al2o3cao | 5335
staffmnkmcph_0_0_39.2_0_0_0_0_0_0_60.8_0_0 | 0 | 0 | 39.23 | 0 | 0 | 0 | 0 | 0 | 0 | 60.77 | 0 | 0 | 0 | 2023.2 | -0.921 |  | K1960 | ACS-18 | 2022-02-13 | al2o3cao | 5343
staffmnkmcph_53.1_0_46.9_0_0_0_0_0_0_0_0_0 | 53.08 | 0 | 46.92 | 0 | 0 | 0 | 0 | 0 | 0 | 0 | 0 | 0 | 0 | 2373.2 | -0.921 |  | K1960 | ACS-42 | 2022-02-13 | sio2al2o3 | 5369
staffmnkmcph_51.3_0_0_0_0_0_0_0_0_48.7_0_0 | 51.3 | 0 | 0 | 0 | 0 | 0 | 0 | 0 | 0 | 48.7 | 0 | 0 | 0 | 2023.2 | -0.9208188 |  | BL1954 | B54-CaO48.7 | 2022-02-13 | sio2cao | 3742
staffmnkmcph_46.3_0_0_0_0_0_0_0_0_53.7_0_0 | 46.3 | 0 | 0 | 0 | 0 | 0 | 0 | 0 | 0 | 53.7 | 0 | 0 | 0 | 1923.2 | -0.9208188 |  | BL1954 | B54-CaO53.7 | 2022-02-13 | sio2cao | 3771
staffmnkmcph_11.5_0_27.1_0_0_0_0_0_0_61.5_0_0 | 11.48 | 0 | 27.05 | 0 | 0 | 0 | 0 | 0 | 0 | 61.48 | 0 | 0 | 0 | 2023.2 | -0.9208188 |  | K1960 | ACS-24 | 2022-02-13 | sio2al2o3cao | 4578
staffmnkmcph_12.2_0_35.8_0_0_0_0_0_0_52.1_0_0 | 12.15 | 0 | 35.79 | 0 | 0 | 0 | 0 | 0 | 0 | 52.06 | 0 | 0 | 0 | 2073.2 | -0.9208188 |  | K1960 | ACS-25 | 2022-02-13 | sio2al2o3cao | 4587
staffmnkmcph_13.3_0_51_0_0_0_0_0_0_35.7_0_0 | 13.32 | 0 | 51.01 | 0 | 0 | 0 | 0 | 0 | 0 | 35.67 | 0 | 0 | 0 | 2073.2 | -0.9208188 |  | K1960 | ACS-27 | 2022-02-13 | sio2al2o3cao | 4598
staffmnkmcph_21.9_0_19.4_0_0_0_0_0_0_58.7_0_0 | 21.92 | 0 | 19.37 | 0 | 0 | 0 | 0 | 0 | 0 | 58.71 | 0 | 0 | 0 | 2023.2 | -0.9208188 |  | K1960 | ACS-28 | 2022-02-13 | sio2al2o3cao | 4602
staffmnkmcph_24.5_0_36.1_0_0_0_0_0_0_39.4_0_0 | 24.51 | 0 | 36.1 | 0 | 0 | 0 | 0 | 0 | 0 | 39.39 | 0 | 0 | 0 | 2173.2 | -0.9208188 |  | K1960 | ACS-30 | 2022-02-13 | sio2al2o3cao | 4623
staffmnkmcph_33.1_0_19.5_0_0_0_0_0_0_47.3_0_0 | 33.14 | 0 | 19.53 | 0 | 0 | 0 | 0 | 0 | 0 | 47.34 | 0 | 0 | 0 | 2223.2 | -0.9208188 |  | K1960 | ACS-34 | 2022-02-13 | sio2al2o3cao | 4648
staffmnkmcph_35_0_27.5_0_0_0_0_0_0_37.5_0_0 | 35 | 0 | 27.5 | 0 | 0 | 0 | 0 | 0 | 0 | 37.5 | 0 | 0 | 0 | 2273.2 | -0.9208188 |  | K1960 | ACS-35 | 2022-02-13 | sio2al2o3cao | 4661
staffmnkmcph_37.1_0_36.4_0_0_0_0_0_0_26.5_0_0 | 37.09 | 0 | 36.42 | 0 | 0 | 0 | 0 | 0 | 0 | 26.49 | 0 | 0 | 0 | 2273.2 | -0.9208188 |  | K1960 | ACS-36 | 2022-02-13 | sio2al2o3cao | 4669
staffmnkmcph_39.4_0_46.5_0_0_0_0_0_0_14.1_0_0 | 39.44 | 0 | 46.48 | 0 | 0 | 0 | 0 | 0 | 0 | 14.08 | 0 | 0 | 0 | 2273.2 | -0.9208188 |  | K1960 | ACS-37 | 2022-02-13 | sio2al2o3cao | 4672
staffmnkmcph_42.3_0_12.5_0_0_0_0_0_0_45.3_0_0 | 42.26 | 0 | 12.45 | 0 | 0 | 0 | 0 | 0 | 0 | 45.28 | 0 | 0 | 0 | 2273.2 | -0.9208188 |  | K1960 | ACS-39 | 2022-02-13 | sio2al2o3cao | 4696
staffmnkmcph_33.2_0_4.9_0_0_0_0_0_61.9_0_0_0 | 33.21 | 0 | 4.89 | 0 | 0 | 0 | 0 | 0 | 61.89 | 0 | 0 | 0 | 0 | 2073.2 | -0.9208188 |  | LT1963 | L63-Al2O310_MgO50 | 2022-02-13 | sio2al2o3mgo | 4971
staffmnkmcph_26.8_0_13.2_0_0_0_0_0_60_0_0_0 | 26.83 | 0 | 13.18 | 0 | 0 | 0 | 0 | 0 | 60 | 0 | 0 | 0 | 0 | 2073.2 | -0.9208188 |  | LT1963 | L63-Al2O325_MgO45 | 2022-02-13 | sio2al2o3mgo | 5082
staffmnkmcph_51.3_0_0_0_0_0_0_0_0_48.7_0_0 | 51.3 | 0 | 0 | 0 | 0 | 0 | 0 | 0 | 0 | 48.7 | 0 | 0 | 0 | 2023.2 | -0.92 |  | Bockris_Lowe, PRS 1954 | CS51 | 2022-02-13 | sio2cao | 2805
staffmnkmcph_49.3_0_0_0_0_0_0_0_0_50.7_0_0 | 49.3 | 0 | 0 | 0 | 0 | 0 | 0 | 0 | 0 | 50.7 | 0 | 0 | 0 | 1973.2 | -0.92 |  | Bockris_Lowe, PRS 1954 | CS49 | 2022-02-13 | sio2cao | 2816
staffmnkmcph_46.3_0_0_0_0_0_0_0_0_53.7_0_0 | 46.3 | 0 | 0 | 0 | 0 | 0 | 0 | 0 | 0 | 53.7 | 0 | 0 | 0 | 1923.2 | -0.92 |  | Bockris_Lowe, PRS 1954 | CS46 | 2022-02-13 | sio2cao | 2834
staffmnkmcph_0_0_47.2_0_0_0_0_0_0_52.8_0_0 | 0 | 0 | 47.19 | 0 | 0 | 0 | 0 | 0 | 0 | 52.81 | 0 | 0 | 0 | 1873.15 | -0.92 |  | Saito and Kawai 1952 | VI3 | 2023-10-16 | al2o3cao | 8985
staffmnkmcph_0_0_39.3_0_0_0_0_0_0_60.7_0_0 | 0 | 0 | 39.3 | 0 | 0 | 0 | 0 | 0 | 0 | 60.7 | 0 | 0 | 0 | 1873.15 | -0.92 |  | Saito and Kawai 1952 | VI4 | 2023-10-16 | al2o3cao | 8986
staffmnkmcph_26_24.4_8.9_0_0_0_0_0_12.9_27.8_0_0 | 25.96 | 24.4 | 8.92 | 0 | 0 | 0 | 0 | 0 | 12.9 | 27.81 | 0 | 0 | 0 | 1748 | -0.92 |  | Zhang et al. 2014 | #4 | 2023-10-16 | sio2tio2al2o3mgocao | 9942
staffmnkmcph_10.6_0_18.8_0_0_0_0_0_7.9_62.7_0_0 | 10.63 | 0 | 18.79 | 0 | 0 | 0 | 0 | 0 | 7.92 | 62.65 | 0 | 0 | 0 | 1898 | -0.92 |  | Song et al. 2011 | 104 | 2023-10-16 | sio2al2o3mgocao | 10174
staffmnkmcph_10.6_0_18.8_0_0_0_0_0_7.9_62.7_0_0 | 10.63 | 0 | 18.79 | 0 | 0 | 0 | 0 | 0 | 7.92 | 62.65 | 0 | 0 | 0 | 1898 | -0.92 |  | Song et al. 2011 | 104 | 2023-10-16 | sio2al2o3mgocao | 10175
staffmnkmcph_25.4_20.9_9.4_0_0_0_0_0_14.3_30_0_0 | 25.41 | 20.87 | 9.44 | 0 | 0 | 0 | 0 | 0 | 14.33 | 29.95 | 0 | 0 | 0 | 1480 | -0.92 |  | Yang et al. 2021 | A3 | 2023-10-16 | sio2tio2al2o3mgocao | 10284
staffmnkmcph_37_15.3_0_0_0_0_0_0_0_47.6_0_0 | 37.04 | 15.32 | 0 | 0 | 0 | 0 | 0 | 0 | 0 | 47.63 | 0 | 0 | 0 | 1808 | -0.92 |  | Zheng et al. 2014 | CST5 | 2023-10-16 | sio2tio2cao | 11278
staffmnkmcph_51.4_0_0_0_0_0_0_0_22.9_25.7_0_0 | 51.4 | 0 | 0 | 0 | 0 | 0 | 0 | 0 | 22.9 | 25.7 | 0 | 0 | 0 | 2054.2 | -0.91 |  | U1982 | Urbain n_48 | 2022-02-13 | sio2mgocao | 114
staffmnkmcph_48.6_0_0_0_0_0_0_0_51.4_0_0_0 | 48.6 | 0 | 0 | 0 | 0 | 0 | 0 | 0 | 51.4 | 0 | 0 | 0 | 0 | 2023.2 | -0.91 |  | B1955 | MgS-5 | 2022-02-13 | sio2mgo | 1796
staffmnkmcph_31.8_0_13.7_0_0_0_0_0_52.7_1.9_0_0 | 31.76 | 0 | 13.67 | 0 | 0 | 0 | 0 | 0 | 52.7 | 1.87 | 0 | 0 | 0 | 1963.15 | -0.91 |  | Forsbacka et al. 2003 | Slag 7 | 2023-10-16 | sio2al2o3mgocao | 8106
staffmnkmcph_38.8_0_7_0_0_0_0_0_1.9_52.2_0_0 | 38.82 | 0 | 7.02 | 0 | 0 | 0 | 0 | 0 | 1.94 | 52.23 | 0 | 0 | 0 | 1803.15 | -0.91 |  | Iida et al. 2000 | Slag23 | 2023-10-16 | sio2al2o3mgocao | 8498
staffmnkmcph_45.7_0_0_0_0_0_52.2_0_0_2.2_0_0 | 45.67 | 0 | 0 | 0 | 0 | 0 | 52.15 | 0 | 0 | 2.17 | 0 | 0 | 0 | 1948 | -0.91 |  | Schumacher et al. 2015 | 1 | 2023-10-16 | sio2na2ocao | 9289
staffmnkmcph_43.7_0_0_0_0_0_54.2_0_0_2.2_0_0 | 43.67 | 0 | 0 | 0 | 0 | 0 | 54.15 | 0 | 0 | 2.18 | 0 | 0 | 0 | 1948 | -0.91 |  | Schumacher et al. 2015 | 6 | 2023-10-16 | sio2na2ocao | 9307
staffmnkmcph_10.6_0_18.8_0_0_0_0_0_7.9_62.7_0_0 | 10.63 | 0 | 18.79 | 0 | 0 | 0 | 0 | 0 | 7.92 | 62.65 | 0 | 0 | 0 | 1898 | -0.91 |  | Song et al. 2011 | 104 | 2023-10-16 | sio2al2o3mgocao | 10176
staffmnkmcph_26.3_19.2_9.4_0_0_0_0_0_14.2_31_0_0 | 26.27 | 19.15 | 9.38 | 0 | 0 | 0 | 0 | 0 | 14.24 | 30.96 | 0 | 0 | 0 | 1480 | -0.91 |  | Yang et al. 2021 | A2 | 2023-10-16 | sio2tio2al2o3mgocao | 10279
staffmnkmcph_28.3_23_7.6_0_0_0_0_0_11.8_29.4_0_0 | 28.25 | 23.01 | 7.6 | 0 | 0 | 0 | 0 | 0 | 11.75 | 29.39 | 0 | 0 | 0 | 1781.15 | -0.91 |  | Liao et al. 2012 | 12 | 2023-10-16 | sio2tio2al2o3mgocao | 10819
staffmnkmcph_39.2_0_0_60.8_0_0_0_0_0_0_0_0 | 39.17 | 0 | 0 | 60.83 | 0 | 0 | 0 | 0 | 0 | 0 | 0 | 0 | 0 | 1503 | -0.91 |  | Ji et al. 1997 | FeOSiO2 | 2023-10-16 | sio2feo | 10844
staffmnkmcph_37.7_0_0_45_0_0_0_0_0_17.3_0_0 | 37.68 | 0 | 0 | 45.02 | 0 | 0 | 0 | 0 | 0 | 17.3 | 0 | 0 | 0 | 1523 | -0.91 |  | Ji et al. 1997 | CaOFeOSiO2 | 2023-10-16 | sio2feocao | 10864
staffmnkmcph_37.5_0_0_25_0_0_0_0_18.8_18.8_0_0 | 37.5 | 0 | 0 | 25 | 0 | 0 | 0 | 0 | 18.75 | 18.75 | 0 | 0 | 0 | 1740 | -0.91 |  | Ji et al. 1999 | CaFeMgSi | 2023-10-16 | sio2feomgocao | 11645
staffmnkmcph_37.5_0_0_25_0_0_0_0_18.8_18.8_0_0 | 37.5 | 0 | 0 | 25 | 0 | 0 | 0 | 0 | 18.75 | 18.75 | 0 | 0 | 0 | 1740 | -0.91 |  | Seetharaman et al. 2000 | Slag3 | 2023-10-16 | sio2feomgocao | 11765
staffmnkmcph_48.6_0_0_0_0_0_0_0_51.4_0_0_0 | 48.6 | 0 | 0 | 0 | 0 | 0 | 0 | 0 | 51.4 | 0 | 0 | 0 | 0 | 2023.2 | -0.9065783 |  | BMK1955 | B55-MgO51.4 | 2022-02-13 | sio2mgo | 3817
staffmnkmcph_50_0_25_0_0_0_0_0_0_25_0_0 | 50 | 0 | 25 | 0 | 0 | 0 | 0 | 0 | 0 | 25 | 0 | 0 | 0 | 2330.2 | -0.9 |  | U1982 | Urbain n_28 | 2022-02-13 | sio2al2o3cao | 195
staffmnkmcph_50_0_25_0_0_0_0_0_25_0_0_0 | 50 | 0 | 25 | 0 | 0 | 0 | 0 | 0 | 25 | 0 | 0 | 0 | 0 | 2256.1 | -0.9 |  | U1982 | Urbain n_25 | 2022-02-13 | sio2al2o3mgo | 234
staffmnkmcph_30_0_70_0_0_0_0_0_0_0_0_0 | 30 | 0 | 70 | 0 | 0 | 0 | 0 | 0 | 0 | 0 | 0 | 0 | 0 | 2176.2 | -0.9 |  | U1982 | Urbain n_23 | 2022-02-13 | sio2al2o3 | 254
staffmnkmcph_43.5_0_0_0_0_0_50_0_0_6.5_0_0 | 43.49 | 0 | 0 | 0 | 0 | 0 | 50.01 | 0 | 0 | 6.5 | 0 | 0 | 0 | 1948 | -0.9 |  | Schumacher et al. 2015 | 2 | 2023-10-16 | sio2na2ocao | 9294
staffmnkmcph_27.1_17.5_9.3_0_0_0_0_0_14.2_32_0_0 | 27.12 | 17.45 | 9.32 | 0 | 0 | 0 | 0 | 0 | 14.16 | 31.95 | 0 | 0 | 0 | 1500 | -0.9 |  | Yang et al. 2021 | A1 | 2023-10-16 | sio2tio2al2o3mgocao | 10273
staffmnkmcph_24.5_22.6_9.5_0_0_0_0_0_14.4_28.9_0_0 | 24.54 | 22.61 | 9.5 | 0 | 0 | 0 | 0 | 0 | 14.42 | 28.93 | 0 | 0 | 0 | 1460 | -0.9 |  | Yang et al. 2021 | A4 | 2023-10-16 | sio2tio2al2o3mgocao | 10290
staffmnkmcph_37_15.3_0_0_0_0_0_0_0_47.6_0_0 | 37.04 | 15.32 | 0 | 0 | 0 | 0 | 0 | 0 | 0 | 47.63 | 0 | 0 | 0 | 1787 | -0.9 |  | Zheng et al. 2014 | CST5 | 2023-10-16 | sio2tio2cao | 11285
staffmnkmcph_37.9_0_0_10.8_0_7.2_0_0_12.5_31.7_0_0 | 37.85 | 0 | 0 | 10.8 | 0 | 7.2 | 0 | 0 | 12.47 | 31.68 | 0 | 0 | 0 | 1733 | -0.9 |  | Ji et al. 1999 | CaFeMnMgSi | 2023-10-16 | sio2feomnomgocao | 11711
staffmnkmcph_41.5_0.1_2.6_2.5_4_0_0.3_0_42.7_6.2_0_0 | 41.5 | 0.1 | 2.6 | 2.51 | 3.99 | 0 | 0.3 | 0 | 42.7 | 6.2 | 0 | 0 | 0 | 1847.3 | -0.9 |  | Dingwell et al. 2004 | Pr | 2023-10-16 | sio2tio2al2o3feona2omgocao | 12603
staffmnkmcph_47.3_0_0_0_0_0_0_0_0_52.7_0_0 | 47.3 | 0 | 0 | 0 | 0 | 0 | 0 | 0 | 0 | 52.7 | 0 | 0 | 0 | 1923.2 | -0.89279 |  | BL1954 | B54-CaO52.7 | 2022-02-13 | sio2cao | 3764
staffmnkmcph_50_0_0_0_0_0_0_0_0_50_0_0 | 50 | 0 | 0 | 0 | 0 | 0 | 0 | 0 | 0 | 50 | 0 | 0 | 0 | 1964.2 | -0.89 |  | U1982 | Urbain n_8 | 2022-02-13 | sio2cao | 84
staffmnkmcph_47.3_0_0_0_0_0_0_0_0_52.7_0_0 | 47.3 | 0 | 0 | 0 | 0 | 0 | 0 | 0 | 0 | 52.7 | 0 | 0 | 0 | 1923.2 | -0.89 |  | Bockris_Lowe, PRS 1954 | CS47 | 2022-02-13 | sio2cao | 2827
staffmnkmcph_32.9_0_14.3_0_0_0_0_0_42.9_9.9_0_0 | 32.94 | 0 | 14.31 | 0 | 0 | 0 | 0 | 0 | 42.86 | 9.89 | 0 | 0 | 0 | 1993.15 | -0.89 |  | Forsbacka et al. 2003 | Slag 5 | 2023-10-16 | sio2al2o3mgocao | 8087
staffmnkmcph_35.7_0_6.7_0_0_0_0_0_13.9_43.7_0_0 | 35.66 | 0 | 6.74 | 0 | 0 | 0 | 0 | 0 | 13.91 | 43.69 | 0 | 0 | 0 | 1773.15 | -0.89 |  | Iida et al. 2000 | Slag22 | 2023-10-16 | sio2al2o3mgocao | 8409
staffmnkmcph_38.6_0_6.8_0_0_0_0_0_13.8_40.9_0_0 | 38.55 | 0 | 6.77 | 0 | 0 | 0 | 0 | 0 | 13.8 | 40.88 | 0 | 0 | 0 | 1803.15 | -0.89 |  | Iida et al. 2000 | Slag12 | 2023-10-16 | sio2al2o3mgocao | 8487
staffmnkmcph_8.7_0_24.1_0_0_0_0_0_0_67.3_0_0 | 8.7 | 0 | 24.05 | 0 | 0 | 0 | 0 | 0 | 0 | 67.25 | 0 | 0 | 0 | 1873.15 | -0.89 |  | Saito and Kawai 1952 | VII3 | 2023-10-16 | sio2al2o3cao | 8990
staffmnkmcph_35.3_0_10.4_16.6_0_0_0_0_0_37.8_0_0 | 35.26 | 0 | 10.39 | 16.57 | 0 | 0 | 0 | 0 | 0 | 37.78 | 0 | 0 | 0 | 1773 | -0.89 |  | Saito et al. 2003 | Saito | 2023-10-16 | sio2al2o3feocao | 9168
staffmnkmcph_30.3_0_8.9_0_0_0_0_0_28.3_32.5_0_0 | 30.32 | 0 | 8.93 | 0 | 0 | 0 | 0 | 0 | 28.25 | 32.49 | 0 | 0 | 0 | 1823 | -0.89 |  | Saito et al. 2003 | Saito | 2023-10-16 | sio2al2o3mgocao | 9188
staffmnkmcph_43.5_0_0_0_0_0_50_0_0_6.5_0_0 | 43.49 | 0 | 0 | 0 | 0 | 0 | 50.01 | 0 | 0 | 6.5 | 0 | 0 | 0 | 1923 | -0.89 |  | Schumacher et al. 2015 | 2 | 2023-10-16 | sio2na2ocao | 9293
staffmnkmcph_47.5_0_0_0_0_0_50.9_0_0_1.6_0_0 | 47.5 | 0 | 0 | 0 | 0 | 0 | 50.87 | 0 | 0 | 1.63 | 0 | 0 | 0 | 1973 | -0.89 |  | Schumacher et al. 2015 | 3 | 2023-10-16 | sio2na2ocao | 9305
staffmnkmcph_23.5_24.4_8.9_0_0_0_0_0_12.9_30.3_0_0 | 23.54 | 24.36 | 8.91 | 0 | 0 | 0 | 0 | 0 | 12.88 | 30.31 | 0 | 0 | 0 | 1723 | -0.89 |  | Zhang et al. 2014 | #8 | 2023-10-16 | sio2tio2al2o3mgocao | 9938
staffmnkmcph_35.3_19.4_0_0_0_0_0_0_0_45.3_0_0 | 35.25 | 19.44 | 0 | 0 | 0 | 0 | 0 | 0 | 0 | 45.32 | 0 | 0 | 0 | 1738 | -0.89 |  | Zheng et al. 2014 | CST6 | 2023-10-16 | sio2tio2cao | 11300
staffmnkmcph_45.5_0_0_30_0_0_0_0_17.5_7_0_0 | 45.5 | 0 | 0 | 30 | 0 | 0 | 0 | 0 | 17.5 | 7 | 0 | 0 | 0 | 1773 | -0.89 |  | Ji et al. 1999 | CaFeMgSi | 2023-10-16 | sio2feomgocao | 11632
staffmnkmcph_40_0_0_0_0_20_0_0_20_20_0_0 | 40 | 0 | 0 | 0 | 0 | 20 | 0 | 0 | 20 | 20 | 0 | 0 | 0 | 1773 | -0.89 |  | Ji et al. 1999 | CaMgMnSi | 2023-10-16 | sio2mnomgocao | 11666
staffmnkmcph_0_0_33.6_28.6_0_0_0_0_0_37.8_0_0 | 0 | 0 | 33.6 | 28.6 | 0 | 0 | 0 | 0 | 0 | 37.8 | 0 | 0 | 0 | 1764 | -0.89 |  | Vidacak et al. 2001 | S4 | 2023-10-16 | al2o3feocao | 11796
staffmnkmcph_0_0_25.9_33.6_0_0_0_0_0_40.5_0_0 | 0 | 0 | 25.9 | 33.6 | 0 | 0 | 0 | 0 | 0 | 40.5 | 0 | 0 | 0 | 1685 | -0.89 |  | Vidacak et al. 2001 | S5 | 2023-10-16 | al2o3feocao | 11808
staffmnkmcph_58.3_0_0_0_0_0_0_0_0_41.7_0_0 | 58.3 | 0 | 0 | 0 | 0 | 0 | 0 | 0 | 0 | 41.7 | 0 | 0 | 0 | 2173.2 | -0.8860566 |  | K1960 | ACS-50 | 2022-02-13 | sio2cao | 3832
staffmnkmcph_10.9_0_19.2_0_0_0_0_0_0_69.9_0_0 | 10.87 | 0 | 19.22 | 0 | 0 | 0 | 0 | 0 | 0 | 69.9 | 0 | 0 | 0 | 1873.2 | -0.8860566 |  | K1960 | ACS-23 | 2022-02-13 | sio2al2o3cao | 4565
staffmnkmcph_23.1_0_27.3_0_0_0_0_0_0_49.6_0_0 | 23.14 | 0 | 27.27 | 0 | 0 | 0 | 0 | 0 | 0 | 49.59 | 0 | 0 | 0 | 2073.2 | -0.8860566 |  | K1960 | ACS-29 | 2022-02-13 | sio2al2o3cao | 4612
staffmnkmcph_24.5_0_36.1_0_0_0_0_0_0_39.4_0_0 | 24.51 | 0 | 36.1 | 0 | 0 | 0 | 0 | 0 | 0 | 39.39 | 0 | 0 | 0 | 2123.2 | -0.8860566 |  | K1960 | ACS-30 | 2022-02-13 | sio2al2o3cao | 4622
staffmnkmcph_26.1_0_46.1_0_0_0_0_0_0_27.9_0_0 | 26.05 | 0 | 46.05 | 0 | 0 | 0 | 0 | 0 | 0 | 27.91 | 0 | 0 | 0 | 2173.2 | -0.8860566 |  | K1960 | ACS-31 | 2022-02-13 | sio2al2o3cao | 4630
staffmnkmcph_33.1_0_19.5_0_0_0_0_0_0_47.3_0_0 | 33.14 | 0 | 19.53 | 0 | 0 | 0 | 0 | 0 | 0 | 47.34 | 0 | 0 | 0 | 2173.2 | -0.8860566 |  | K1960 | ACS-34 | 2022-02-13 | sio2al2o3cao | 4647
staffmnkmcph_40.2_0_5.9_0_0_0_0_0_0_53.9_0_0 | 40.21 | 0 | 5.92 | 0 | 0 | 0 | 0 | 0 | 0 | 53.86 | 0 | 0 | 0 | 1973.2 | -0.8860566 |  | K1960 | ACS-38 | 2022-02-13 | sio2al2o3cao | 4678
staffmnkmcph_42.3_0_12.5_0_0_0_0_0_0_45.3_0_0 | 42.26 | 0 | 12.45 | 0 | 0 | 0 | 0 | 0 | 0 | 45.28 | 0 | 0 | 0 | 2223.2 | -0.8860566 |  | K1960 | ACS-39 | 2022-02-13 | sio2al2o3cao | 4695
staffmnkmcph_30.7_0_10.4_0_0_0_0_0_58.9_0_0_0 | 30.74 | 0 | 10.35 | 0 | 0 | 0 | 0 | 0 | 58.91 | 0 | 0 | 0 | 0 | 2073.2 | -0.8860566 |  | LT1963 | L63-Al2O320_MgO45 | 2022-02-13 | sio2al2o3mgo | 5036
staffmnkmcph_28_0_16.5_0_0_0_0_0_55.6_0_0_0 | 27.96 | 0 | 16.47 | 0 | 0 | 0 | 0 | 0 | 55.57 | 0 | 0 | 0 | 0 | 2073.2 | -0.8860566 |  | LT1963 | L63-Al2O330_MgO40 | 2022-02-13 | sio2al2o3mgo | 5088
staffmnkmcph_0_0_45.2_0_0_0_0_0_0_54.8_0_0 | 0 | 0 | 45.21 | 0 | 0 | 0 | 0 | 0 | 0 | 54.79 | 0 | 0 | 0 | 2023.2 | -0.886 |  | K1960 | ACS-19 | 2022-02-13 | al2o3cao | 5348
staffmnkmcph_53.1_0_46.9_0_0_0_0_0_0_0_0_0 | 53.08 | 0 | 46.92 | 0 | 0 | 0 | 0 | 0 | 0 | 0 | 0 | 0 | 0 | 2323.2 | -0.886 |  | K1960 | ACS-42 | 2022-02-13 | sio2al2o3 | 5368
staffmnkmcph_7.5_0_19.5_0_0_0_0_0_7.9_65.1_0_0 | 7.463138 | 0 | 19.47632 | 0 | 0 | 0 | 0 | 0 | 7.946978 | 65.11356 | 0 | 0 | 0 | 1873 | -0.8833923 |  | K2014 | F-1 | 2023-03-08 | sio2al2o3mgocao | 6277
staffmnkmcph_0_0_50_0_0_0_0_0_0_50_0_0 | 0 | 0 | 50 | 0 | 0 | 0 | 0 | 0 | 0 | 50 | 0 | 0 | 0 | 2001.049 | -0.8815977 |  | N2022 | CA50 | 2023-02-17 | al2o3cao | 6109
staffmnkmcph_50.3_0_0_0_0_0_0_0_0_49.7_0_0 | 50.3 | 0 | 0 | 0 | 0 | 0 | 0 | 0 | 0 | 49.7 | 0 | 0 | 0 | 1973.2 | -0.88 |  | Bockris_Lowe, PRS 1954 | CS50 | 2022-02-13 | sio2cao | 2810
staffmnkmcph_31.5_0_9.3_25.4_0_0_0_0_0_33.8_0_0 | 31.53 | 0 | 9.29 | 25.4 | 0 | 0 | 0 | 0 | 0 | 33.78 | 0 | 0 | 0 | 1723 | -0.88 |  | Saito et al. 2003 | Saito | 2023-10-16 | sio2al2o3feocao | 9145
staffmnkmcph_43.7_0_0_0_0_0_54.2_0_0_2.2_0_0 | 43.67 | 0 | 0 | 0 | 0 | 0 | 54.15 | 0 | 0 | 2.18 | 0 | 0 | 0 | 1923 | -0.88 |  | Schumacher et al. 2015 | 6 | 2023-10-16 | sio2na2ocao | 9306
staffmnkmcph_24.5_22.6_9.5_0_0_0_0_0_14.4_28.9_0_0 | 24.54 | 22.61 | 9.5 | 0 | 0 | 0 | 0 | 0 | 14.42 | 28.93 | 0 | 0 | 0 | 1440 | -0.88 |  | Yang et al. 2021 | A4 | 2023-10-16 | sio2tio2al2o3mgocao | 10291
staffmnkmcph_32.8_0_0_30.3_0_0_0_0_0_36.9_0_0 | 32.82 | 0 | 0 | 30.29 | 0 | 0 | 0 | 0 | 0 | 36.89 | 0 | 0 | 0 | 1573 | -0.88 |  | Ji et al. 1997 | CaOFeOSiO2 | 2023-10-16 | sio2feocao | 10886
staffmnkmcph_38.8_11.3_0_0_0_0_0_0_0_49.9_0_0 | 38.8 | 11.33 | 0 | 0 | 0 | 0 | 0 | 0 | 0 | 49.88 | 0 | 0 | 0 | 1808 | -0.88 |  | Zheng et al. 2014 | CST4 | 2023-10-16 | sio2tio2cao | 11277
staffmnkmcph_37.9_0_0_10.8_0_7.2_0_0_12.5_31.7_0_0 | 37.85 | 0 | 0 | 10.8 | 0 | 7.2 | 0 | 0 | 12.47 | 31.68 | 0 | 0 | 0 | 1723 | -0.88 |  | Ji et al. 1999 | CaFeMnMgSi | 2023-10-16 | sio2feomnomgocao | 11712
staffmnkmcph_50.3_0_0_0_0_0_0_0_0_49.7_0_0 | 50.3 | 0 | 0 | 0 | 0 | 0 | 0 | 0 | 0 | 49.7 | 0 | 0 | 0 | 1973.2 | -0.8761484 |  | BL1954 | B54-CaO49.7 | 2022-02-13 | sio2cao | 3747
staffmnkmcph_38.7_0_6.6_24.3_0_0_0_0_10.1_20.2_0_0 | 38.74 | 0 | 6.59 | 24.31 | 0 | 0 | 0 | 0 | 10.14 | 20.22 | 0 | 0 | 0 | 1793 | -0.87 |  | Chevrel et al. 2013 | AD30 | 2023-10-16 | sio2al2o3feomgocao | 8021
staffmnkmcph_32.9_0_14.3_0_0_0_0_0_42.9_9.9_0_0 | 32.94 | 0 | 14.31 | 0 | 0 | 0 | 0 | 0 | 42.86 | 9.89 | 0 | 0 | 0 | 1983.15 | -0.87 |  | Forsbacka et al. 2003 | Slag 5 | 2023-10-16 | sio2al2o3mgocao | 8088
staffmnkmcph_45.7_0_0_0_0_0_52.2_0_0_2.2_0_0 | 45.67 | 0 | 0 | 0 | 0 | 0 | 52.15 | 0 | 0 | 2.17 | 0 | 0 | 0 | 1948 | -0.87 |  | Schumacher et al. 2015 | 1 | 2023-10-16 | sio2na2ocao | 9288
staffmnkmcph_10.6_0_18.8_0_0_0_0_0_7.9_62.7_0_0 | 10.63 | 0 | 18.79 | 0 | 0 | 0 | 0 | 0 | 7.92 | 62.65 | 0 | 0 | 0 | 1872 | -0.87 |  | Song et al. 2011 | 104 | 2023-10-16 | sio2al2o3mgocao | 10171
staffmnkmcph_10.6_0_18.8_0_0_0_0_0_7.9_62.7_0_0 | 10.63 | 0 | 18.79 | 0 | 0 | 0 | 0 | 0 | 7.92 | 62.65 | 0 | 0 | 0 | 1872 | -0.87 |  | Song et al. 2011 | 104 | 2023-10-16 | sio2al2o3mgocao | 10172
staffmnkmcph_10.6_0_18.8_0_0_0_0_0_7.9_62.7_0_0 | 10.63 | 0 | 18.79 | 0 | 0 | 0 | 0 | 0 | 7.92 | 62.65 | 0 | 0 | 0 | 1872 | -0.87 |  | Song et al. 2011 | 104 | 2023-10-16 | sio2al2o3mgocao | 10173
staffmnkmcph_50_0_50_0_0_0_0_0_0_0_0_0 | 50 | 0 | 50 | 0 | 0 | 0 | 0 | 0 | 0 | 0 | 0 | 0 | 0 | 2323.2 | -0.86 |  | U1982 | Urbain n_22 | 2022-02-13 | sio2al2o3 | 256
staffmnkmcph_48.3_0_0_0_0_0_0_0_0_51.7_0_0 | 48.3 | 0 | 0 | 0 | 0 | 0 | 0 | 0 | 0 | 51.7 | 0 | 0 | 0 | 1923.2 | -0.86 |  | Bockris_Lowe, PRS 1954 | CS48 | 2022-02-13 | sio2cao | 2821
staffmnkmcph_45.3_0_0_0_0_0_0_0_0_54.7_0_0 | 45.3 | 0 | 0 | 0 | 0 | 0 | 0 | 0 | 0 | 54.7 | 0 | 0 | 0 | 1823.2 | -0.86 |  | Bockris_Lowe, PRS 1954 | CS45 | 2022-02-13 | sio2cao | 2839
staffmnkmcph_43.9_0_0_0_0_0_0_0_0_56.1_0_0 | 43.9 | 0 | 0 | 0 | 0 | 0 | 0 | 0 | 0 | 56.1 | 0 | 0 | 0 | 1873.2 | -0.86 |  | Bockris_Lowe, PRS 1954 | CS44 | 2022-02-13 | sio2cao | 2847
staffmnkmcph_34.8_0_8.5_0_0_0_0_0_13.6_43.2_0_0 | 34.8 | 0 | 8.48 | 0 | 0 | 0 | 0 | 0 | 13.56 | 43.15 | 0 | 0 | 0 | 1803.15 | -0.86 |  | Iida et al. 2000 | Slag54 | 2023-10-16 | sio2al2o3mgocao | 8527
staffmnkmcph_33.1_0_9.7_0_0_0_0_0_21.8_35.4_0_0 | 33.07 | 0 | 9.74 | 0 | 0 | 0 | 0 | 0 | 21.75 | 35.43 | 0 | 0 | 0 | 1873 | -0.86 |  | Saito et al. 2003 | Saito | 2023-10-16 | sio2al2o3mgocao | 9211
staffmnkmcph_13.9_0_18.8_0_0_0_0_0_7.9_59.4_0_0 | 13.85 | 0 | 18.84 | 0 | 0 | 0 | 0 | 0 | 7.94 | 59.37 | 0 | 0 | 0 | 1910 | -0.86 |  | Song et al. 2011 | 103 | 2023-10-16 | sio2al2o3mgocao | 10150
staffmnkmcph_19.4_0_15_0_0_0_0_0_15.2_50.3_0_0 | 19.4 | 0 | 15.04 | 0 | 0 | 0 | 0 | 0 | 15.22 | 50.33 | 0 | 0 | 0 | 1890 | -0.86 |  | Song et al. 2011 | 203 | 2023-10-16 | sio2al2o3mgocao | 10246
staffmnkmcph_19.4_0_15_0_0_0_0_0_15.2_50.3_0_0 | 19.4 | 0 | 15.04 | 0 | 0 | 0 | 0 | 0 | 15.22 | 50.33 | 0 | 0 | 0 | 1890 | -0.86 |  | Song et al. 2011 | 203 | 2023-10-16 | sio2al2o3mgocao | 10247
staffmnkmcph_19.4_0_15_0_0_0_0_0_15.2_50.3_0_0 | 19.4 | 0 | 15.04 | 0 | 0 | 0 | 0 | 0 | 15.22 | 50.33 | 0 | 0 | 0 | 1890 | -0.86 |  | Song et al. 2011 | 203 | 2023-10-16 | sio2al2o3mgocao | 10248
staffmnkmcph_30.4_19.1_7.6_0_0_0_0_0_11.2_31.7_0_0 | 30.41 | 19.14 | 7.56 | 0 | 0 | 0 | 0 | 0 | 11.23 | 31.66 | 0 | 0 | 0 | 1790.15 | -0.86 |  | Liao et al. 2012 | 11 | 2023-10-16 | sio2tio2al2o3mgocao | 10811
staffmnkmcph_42.3_0_0_30.5_0_0_0_0_0_27.2_0_0 | 42.31 | 0 | 0 | 30.49 | 0 | 0 | 0 | 0 | 0 | 27.21 | 0 | 0 | 0 | 1573 | -0.86 |  | Ji et al. 1997 | CaOFeOSiO2 | 2023-10-16 | sio2feocao | 10870
staffmnkmcph_38.8_11.3_0_0_0_0_0_0_0_49.9_0_0 | 38.8 | 11.33 | 0 | 0 | 0 | 0 | 0 | 0 | 0 | 49.88 | 0 | 0 | 0 | 1787 | -0.86 |  | Zheng et al. 2014 | CST4 | 2023-10-16 | sio2tio2cao | 11284
staffmnkmcph_37_15.3_0_0_0_0_0_0_0_47.6_0_0 | 37.04 | 15.32 | 0 | 0 | 0 | 0 | 0 | 0 | 0 | 47.63 | 0 | 0 | 0 | 1763 | -0.86 |  | Zheng et al. 2014 | CST5 | 2023-10-16 | sio2tio2cao | 11292
staffmnkmcph_45.5_0_0_30_0_0_0_0_17.5_7_0_0 | 45.5 | 0 | 0 | 30 | 0 | 0 | 0 | 0 | 17.5 | 7 | 0 | 0 | 0 | 1763 | -0.86 |  | Ji et al. 1999 | CaFeMgSi | 2023-10-16 | sio2feomgocao | 11633
staffmnkmcph_0_0_33.6_28.6_0_0_0_0_0_37.8_0_0 | 0 | 0 | 33.6 | 28.6 | 0 | 0 | 0 | 0 | 0 | 37.8 | 0 | 0 | 0 | 1756 | -0.86 |  | Vidacak et al. 2001 | S4 | 2023-10-16 | al2o3feocao | 11797
staffmnkmcph_48.3_0_0_0_0_0_0_0_0_51.7_0_0 | 48.3 | 0 | 0 | 0 | 0 | 0 | 0 | 0 | 0 | 51.7 | 0 | 0 | 0 | 1923.2 | -0.8569852 |  | BL1954 | B54-CaO51.7 | 2022-02-13 | sio2cao | 3758
staffmnkmcph_45.3_0_0_0_0_0_0_0_0_54.7_0_0 | 45.3 | 0 | 0 | 0 | 0 | 0 | 0 | 0 | 0 | 54.7 | 0 | 0 | 0 | 1823.2 | -0.8569852 |  | BL1954 | B54-CaO54.7 | 2022-02-13 | sio2cao | 3776
staffmnkmcph_43.8_0_0_0_0_0_0_0_0_56.2_0_0 | 43.8 | 0 | 0 | 0 | 0 | 0 | 0 | 0 | 0 | 56.2 | 0 | 0 | 0 | 1873.2 | -0.8569852 |  | BL1954 | B54-CaO56.2 | 2022-02-13 | sio2cao | 3784
staffmnkmcph_0_0_56.2_0_0_0_0_0_0_43.8_0_0 | 0 | 0 | 56.2 | 0 | 0 | 0 | 0 | 0 | 0 | 43.8 | 0 | 0 | 0 | 2023.2 | -0.854 |  | K1960 | ACS-20 | 2022-02-13 | al2o3cao | 5351
staffmnkmcph_37.8_0_5.6_0_0_0_0_0_21.1_35.5_0_0 | 37.82 | 0 | 5.57 | 0 | 0 | 0 | 0 | 0 | 21.14 | 35.46 | 0 | 0 | 0 | 1823.2 | -0.854 |  | H1959 | A_MgCS-8 | 2022-02-13 | sio2al2o3mgocao | 5457
staffmnkmcph_33.7_0_5.7_0_0_0_0_0_14.3_46.4_0_0 | 33.65 | 0 | 5.67 | 0 | 0 | 0 | 0 | 0 | 14.33 | 46.35 | 0 | 0 | 0 | 1823.2 | -0.854 |  | H1959 | A_MgCS-11 | 2022-02-13 | sio2al2o3mgocao | 5468
staffmnkmcph_33_0_5.6_0_0_0_0_0_21.1_40.4_0_0 | 32.98 | 0 | 5.55 | 0 | 0 | 0 | 0 | 0 | 21.07 | 40.39 | 0 | 0 | 0 | 1773.2 | -0.854 |  | H1959 | A_MgCS-12 | 2022-02-13 | sio2al2o3mgocao | 5471
staffmnkmcph_45.3_0_0_0_0_0_0_0_0_54.7_0_0 | 45.3 | 0 | 0 | 0 | 0 | 0 | 0 | 0 | 0 | 54.7 | 0 | 0 | 0 | 1873.2 | -0.853872 |  | BL1954 | B54-CaO54.7 | 2022-02-13 | sio2cao | 3777
staffmnkmcph_48.3_0_0_0_0_0_0_0_0_51.7_0_0 | 48.3 | 0 | 0 | 0 | 0 | 0 | 0 | 0 | 0 | 51.7 | 0 | 0 | 0 | 1923.2 | -0.853872 |  | K1960 | ACS-44 | 2022-02-13 | sio2cao | 3837
staffmnkmcph_12.2_0_35.8_0_0_0_0_0_0_52.1_0_0 | 12.15 | 0 | 35.79 | 0 | 0 | 0 | 0 | 0 | 0 | 52.06 | 0 | 0 | 0 | 2023.2 | -0.853872 |  | K1960 | ACS-25 | 2022-02-13 | sio2al2o3cao | 4586
staffmnkmcph_12.5_0_40.6_0_0_0_0_0_0_46.9_0_0 | 12.51 | 0 | 40.56 | 0 | 0 | 0 | 0 | 0 | 0 | 46.93 | 0 | 0 | 0 | 2073.2 | -0.853872 |  | K1960 | ACS-26 | 2022-02-13 | sio2al2o3cao | 4594
staffmnkmcph_13.3_0_51_0_0_0_0_0_0_35.7_0_0 | 13.32 | 0 | 51.01 | 0 | 0 | 0 | 0 | 0 | 0 | 35.67 | 0 | 0 | 0 | 2023.2 | -0.853872 |  | K1960 | ACS-27 | 2022-02-13 | sio2al2o3cao | 4597
staffmnkmcph_21.9_0_19.4_0_0_0_0_0_0_58.7_0_0 | 21.92 | 0 | 19.37 | 0 | 0 | 0 | 0 | 0 | 0 | 58.71 | 0 | 0 | 0 | 1973.2 | -0.853872 |  | K1960 | ACS-28 | 2022-02-13 | sio2al2o3cao | 4601
staffmnkmcph_26.1_0_46.1_0_0_0_0_0_0_27.9_0_0 | 26.05 | 0 | 46.05 | 0 | 0 | 0 | 0 | 0 | 0 | 27.91 | 0 | 0 | 0 | 2123.2 | -0.853872 |  | K1960 | ACS-31 | 2022-02-13 | sio2al2o3cao | 4629
staffmnkmcph_31.5_0_12.4_0_0_0_0_0_0_56.2_0_0 | 31.46 | 0 | 12.36 | 0 | 0 | 0 | 0 | 0 | 0 | 56.18 | 0 | 0 | 0 | 1973.2 | -0.853872 |  | K1960 | ACS-33 | 2022-02-13 | sio2al2o3cao | 4633
staffmnkmcph_33.1_0_19.5_0_0_0_0_0_0_47.3_0_0 | 33.14 | 0 | 19.53 | 0 | 0 | 0 | 0 | 0 | 0 | 47.34 | 0 | 0 | 0 | 2123.2 | -0.853872 |  | K1960 | ACS-34 | 2022-02-13 | sio2al2o3cao | 4646
staffmnkmcph_35_0_27.5_0_0_0_0_0_0_37.5_0_0 | 35 | 0 | 27.5 | 0 | 0 | 0 | 0 | 0 | 0 | 37.5 | 0 | 0 | 0 | 2223.2 | -0.853872 |  | K1960 | ACS-35 | 2022-02-13 | sio2al2o3cao | 4660
staffmnkmcph_42.3_0_12.5_0_0_0_0_0_0_45.3_0_0 | 42.26 | 0 | 12.45 | 0 | 0 | 0 | 0 | 0 | 0 | 45.28 | 0 | 0 | 0 | 2173.2 | -0.853872 |  | K1960 | ACS-39 | 2022-02-13 | sio2al2o3cao | 4694
staffmnkmcph_50.6_0_6_0_0_0_0_0_0_43.4_0_0 | 50.63 | 0 | 5.97 | 0 | 0 | 0 | 0 | 0 | 0 | 43.4 | 0 | 0 | 0 | 2173.2 | -0.853872 |  | K1960 | ACS-45 | 2022-02-13 | sio2al2o3cao | 4730
staffmnkmcph_50.6_0_6_0_0_0_0_0_0_43.4_0_0 | 50.63 | 0 | 5.97 | 0 | 0 | 0 | 0 | 0 | 0 | 43.4 | 0 | 0 | 0 | 2223.2 | -0.853872 |  | K1960 | ACS-45 | 2022-02-13 | sio2al2o3cao | 4731
staffmnkmcph_38.1_0_5_0_0_0_0_0_56.9_0_0_0 | 38.14 | 0 | 4.99 | 0 | 0 | 0 | 0 | 0 | 56.86 | 0 | 0 | 0 | 0 | 2073.2 | -0.853872 |  | LT1963 | L63-Al2O310_MgO45 | 2022-02-13 | sio2al2o3mgo | 4914
staffmnkmcph_34.5_0_7.6_0_0_0_0_0_57.9_0_0_0 | 34.51 | 0 | 7.63 | 0 | 0 | 0 | 0 | 0 | 57.87 | 0 | 0 | 0 | 0 | 2073.2 | -0.853872 |  | LT1963 | L63-Al2O315_MgO45 | 2022-02-13 | sio2al2o3mgo | 4977
staffmnkmcph_30.7_0_10.4_0_0_0_0_0_58.9_0_0_0 | 30.74 | 0 | 10.35 | 0 | 0 | 0 | 0 | 0 | 58.91 | 0 | 0 | 0 | 0 | 2023.2 | -0.853872 |  | LT1963 | L63-Al2O320_MgO45 | 2022-02-13 | sio2al2o3mgo | 5035
staffmnkmcph_25.8_0_10.1_0_0_0_0_0_64.1_0_0_0 | 25.79 | 0 | 10.13 | 0 | 0 | 0 | 0 | 0 | 64.08 | 0 | 0 | 0 | 0 | 2023.2 | -0.853872 |  | LT1963 | L63-Al2O320_MgO50 | 2022-02-13 | sio2al2o3mgo | 5077
staffmnkmcph_26.8_0_13.2_0_0_0_0_0_60_0_0_0 | 26.83 | 0 | 13.18 | 0 | 0 | 0 | 0 | 0 | 60 | 0 | 0 | 0 | 0 | 2023.2 | -0.853872 |  | LT1963 | L63-Al2O325_MgO45 | 2022-02-13 | sio2al2o3mgo | 5081
staffmnkmcph_45.3_0_0_0_0_0_0_0_0_54.7_0_0 | 45.3 | 0 | 0 | 0 | 0 | 0 | 0 | 0 | 0 | 54.7 | 0 | 0 | 0 | 1873.2 | -0.85 |  | Bockris_Lowe, PRS 1954 | CS45 | 2022-02-13 | sio2cao | 2840
staffmnkmcph_30_0_18.8_0_0_0_0_0_0_51.2_0_0 | 30 | 0 | 18.8 | 0 | 0 | 0 | 0 | 0 | 0 | 51.2 | 0 | 0 | 0 | 2146.1 | -0.85 |  | RBU1964 | ACS-121 | 2022-02-13 | sio2al2o3cao | 5387
staffmnkmcph_32.9_0_14.3_0_0_0_0_0_42.9_9.9_0_0 | 32.94 | 0 | 14.31 | 0 | 0 | 0 | 0 | 0 | 42.86 | 9.89 | 0 | 0 | 0 | 1973.15 | -0.85 |  | Forsbacka et al. 2003 | Slag 5 | 2023-10-16 | sio2al2o3mgocao | 8089
staffmnkmcph_0_0_30.8_0_0_0_0_0_0_69.2_0_0 | 0 | 0 | 30.81 | 0 | 0 | 0 | 0 | 0 | 0 | 69.19 | 0 | 0 | 0 | 1873.15 | -0.85 |  | Saito and Kawai 1952 | VI2 | 2023-10-16 | al2o3cao | 8984
staffmnkmcph_28.6_7.7_10.2_0_0_0_0_0_15.2_38.3_0_0 | 28.59 | 7.68 | 10.23 | 0 | 0 | 0 | 0 | 0 | 15.22 | 38.29 | 0 | 0 | 0 | 1773.15 | -0.85 |  | Sohn et al. 2012 | 9 | 2023-10-16 | sio2tio2al2o3mgocao | 9084
staffmnkmcph_35.3_16.6_10.4_0_0_0_0_0_0_37.8_0_0 | 35.26 | 16.57 | 10.39 | 0 | 0 | 0 | 0 | 0 | 0 | 37.78 | 0 | 0 | 0 | 1823 | -0.85 |  | Saito et al. 2003 | Saito | 2023-10-16 | sio2tio2al2o3cao | 9190
staffmnkmcph_47.5_0_0_0_0_0_50.9_0_0_1.6_0_0 | 47.5 | 0 | 0 | 0 | 0 | 0 | 50.87 | 0 | 0 | 1.63 | 0 | 0 | 0 | 1948 | -0.85 |  | Schumacher et al. 2015 | 3 | 2023-10-16 | sio2na2ocao | 9304
staffmnkmcph_41.4_0_12.2_0_0_0_0_0_7.7_38.8_0_0 | 41.35 | 0 | 12.18 | 0 | 0 | 0 | 0 | 0 | 7.71 | 38.76 | 0 | 0 | 0 | 1723 | -0.85 |  | Tang et al. 2011 | Ws10 | 2023-10-16 | sio2al2o3mgocao | 9775
staffmnkmcph_13.9_0_18.8_0_0_0_0_0_7.9_59.4_0_0 | 13.85 | 0 | 18.84 | 0 | 0 | 0 | 0 | 0 | 7.94 | 59.37 | 0 | 0 | 0 | 1910 | -0.85 |  | Song et al. 2011 | 103 | 2023-10-16 | sio2al2o3mgocao | 10151
staffmnkmcph_13.9_0_18.8_0_0_0_0_0_7.9_59.4_0_0 | 13.85 | 0 | 18.84 | 0 | 0 | 0 | 0 | 0 | 7.94 | 59.37 | 0 | 0 | 0 | 1910 | -0.85 |  | Song et al. 2011 | 103 | 2023-10-16 | sio2al2o3mgocao | 10152
staffmnkmcph_25.4_20.9_9.4_0_0_0_0_0_14.3_30_0_0 | 25.41 | 20.87 | 9.44 | 0 | 0 | 0 | 0 | 0 | 14.33 | 29.95 | 0 | 0 | 0 | 1460 | -0.85 |  | Yang et al. 2021 | A3 | 2023-10-16 | sio2tio2al2o3mgocao | 10285
staffmnkmcph_31.6_23.5_7.6_0_0_0_0_0_11.4_26_0_0 | 31.57 | 23.49 | 7.56 | 0 | 0 | 0 | 0 | 0 | 11.43 | 25.95 | 0 | 0 | 0 | 1773.15 | -0.85 |  | Liao et al. 2012 | 8 | 2023-10-16 | sio2tio2al2o3mgocao | 10787
staffmnkmcph_28.3_23_7.6_0_0_0_0_0_11.8_29.4_0_0 | 28.25 | 23.01 | 7.6 | 0 | 0 | 0 | 0 | 0 | 11.75 | 29.39 | 0 | 0 | 0 | 1746.15 | -0.85 |  | Liao et al. 2012 | 12 | 2023-10-16 | sio2tio2al2o3mgocao | 10820
staffmnkmcph_28.3_23_7.6_0_0_0_0_0_11.8_29.4_0_0 | 28.25 | 23.01 | 7.6 | 0 | 0 | 0 | 0 | 0 | 11.75 | 29.39 | 0 | 0 | 0 | 1727.15 | -0.85 |  | Liao et al. 2012 | 12 | 2023-10-16 | sio2tio2al2o3mgocao | 10821
staffmnkmcph_0_0_50_0_0_0_0_0_0_50_0_0 | 0 | 0 | 50 | 0 | 0 | 0 | 0 | 0 | 0 | 50 | 0 | 0 | 0 | 1986.521 | -0.8416548 |  | N2022 | CA50 | 2023-02-17 | al2o3cao | 6110
staffmnkmcph_36.9_0_6.8_0_0_0_0_0_13.9_42.5_0_0 | 36.85 | 0 | 6.78 | 0 | 0 | 0 | 0 | 0 | 13.91 | 42.46 | 0 | 0 | 0 | 1773.15 | -0.84 |  | Iida et al. 2000 | Slag18 | 2023-10-16 | sio2al2o3mgocao | 8405
staffmnkmcph_45.7_0_0_0_0_0_52.2_0_0_2.2_0_0 | 45.67 | 0 | 0 | 0 | 0 | 0 | 52.15 | 0 | 0 | 2.17 | 0 | 0 | 0 | 1923 | -0.84 |  | Schumacher et al. 2015 | 1 | 2023-10-16 | sio2na2ocao | 9287
staffmnkmcph_17.3_0_15.7_2.3_1.1_0_0_0_7.9_55.7_0_0 | 17.32 | 0 | 15.7 | 2.29 | 1.08 | 0 | 0 | 0 | 7.94 | 55.67 | 0 | 0 | 0 | 1863 | -0.84 |  | Shen et al. 2019 | 5 | 2023-10-16 | sio2al2o3feomgocao | 10089
staffmnkmcph_27.1_17.5_9.3_0_0_0_0_0_14.2_32_0_0 | 27.12 | 17.45 | 9.32 | 0 | 0 | 0 | 0 | 0 | 14.16 | 31.95 | 0 | 0 | 0 | 1480 | -0.84 |  | Yang et al. 2021 | A1 | 2023-10-16 | sio2tio2al2o3mgocao | 10274
staffmnkmcph_26.3_19.2_9.4_0_0_0_0_0_14.2_31_0_0 | 26.27 | 19.15 | 9.38 | 0 | 0 | 0 | 0 | 0 | 14.24 | 30.96 | 0 | 0 | 0 | 1460 | -0.84 |  | Yang et al. 2021 | A2 | 2023-10-16 | sio2tio2al2o3mgocao | 10280
staffmnkmcph_45.5_0_0_30_0_0_0_0_17.5_7_0_0 | 45.5 | 0 | 0 | 30 | 0 | 0 | 0 | 0 | 17.5 | 7 | 0 | 0 | 0 | 1753 | -0.84 |  | Ji et al. 1999 | CaFeMgSi | 2023-10-16 | sio2feomgocao | 11634
staffmnkmcph_37.5_0_0_25_0_0_0_0_18.8_18.8_0_0 | 37.5 | 0 | 0 | 25 | 0 | 0 | 0 | 0 | 18.75 | 18.75 | 0 | 0 | 0 | 1723 | -0.84 |  | Ji et al. 1999 | CaFeMgSi | 2023-10-16 | sio2feomgocao | 11646
staffmnkmcph_37.5_0_0_25_0_0_0_0_18.8_18.8_0_0 | 37.5 | 0 | 0 | 25 | 0 | 0 | 0 | 0 | 18.75 | 18.75 | 0 | 0 | 0 | 1723 | -0.84 |  | Seetharaman et al. 2000 | Slag3 | 2023-10-16 | sio2feomgocao | 11766
staffmnkmcph_0_0_33.6_28.6_0_0_0_0_0_37.8_0_0 | 0 | 0 | 33.6 | 28.6 | 0 | 0 | 0 | 0 | 0 | 37.8 | 0 | 0 | 0 | 1750 | -0.84 |  | Vidacak et al. 2001 | S4 | 2023-10-16 | al2o3feocao | 11798
staffmnkmcph_50_0_0_0_0_0_0_0_50_0_0_0 | 50 | 0 | 0 | 0 | 0 | 0 | 0 | 0 | 50 | 0 | 0 | 0 | 0 | 2056.2 | -0.83 |  | U1982 | Urbain n_4 | 2022-02-13 | sio2mgo | 140
staffmnkmcph_50_0_0_0_0_0_0_0_50_0_0_0 | 50 | 0 | 0 | 0 | 0 | 0 | 0 | 0 | 50 | 0 | 0 | 0 | 0 | 2023.2 | -0.83 |  | B1955 | MgS-4 | 2022-02-13 | sio2mgo | 1801
staffmnkmcph_32.9_0_14.3_0_0_0_0_0_42.9_9.9_0_0 | 32.94 | 0 | 14.31 | 0 | 0 | 0 | 0 | 0 | 42.86 | 9.89 | 0 | 0 | 0 | 1963.15 | -0.83 |  | Forsbacka et al. 2003 | Slag 5 | 2023-10-16 | sio2al2o3mgocao | 8090
staffmnkmcph_43.5_0_0_0_0_0_50_0_0_6.5_0_0 | 43.49 | 0 | 0 | 0 | 0 | 0 | 50.01 | 0 | 0 | 6.5 | 0 | 0 | 0 | 1898 | -0.83 |  | Schumacher et al. 2015 | 2 | 2023-10-16 | sio2na2ocao | 9292
staffmnkmcph_16.7_0_18.5_0_0_0_0_0_15.6_49.3_0_0 | 16.71 | 0 | 18.47 | 0 | 0 | 0 | 0 | 0 | 15.57 | 49.25 | 0 | 0 | 0 | 1903 | -0.83 |  | Song et al. 2011 | 202 | 2023-10-16 | sio2al2o3mgocao | 10222
staffmnkmcph_16.7_0_18.5_0_0_0_0_0_15.6_49.3_0_0 | 16.71 | 0 | 18.47 | 0 | 0 | 0 | 0 | 0 | 15.57 | 49.25 | 0 | 0 | 0 | 1903 | -0.83 |  | Song et al. 2011 | 202 | 2023-10-16 | sio2al2o3mgocao | 10223
staffmnkmcph_16.7_0_18.5_0_0_0_0_0_15.6_49.3_0_0 | 16.71 | 0 | 18.47 | 0 | 0 | 0 | 0 | 0 | 15.57 | 49.25 | 0 | 0 | 0 | 1903 | -0.83 |  | Song et al. 2011 | 202 | 2023-10-16 | sio2al2o3mgocao | 10224
staffmnkmcph_31.6_23.5_7.6_0_0_0_0_0_11.4_26_0_0 | 31.57 | 23.49 | 7.56 | 0 | 0 | 0 | 0 | 0 | 11.43 | 25.95 | 0 | 0 | 0 | 1756.15 | -0.83 |  | Liao et al. 2012 | 8 | 2023-10-16 | sio2tio2al2o3mgocao | 10788
staffmnkmcph_32.6_15.1_7.3_0_0_0_0_0_11.2_33.9_0_0 | 32.58 | 15.08 | 7.32 | 0 | 0 | 0 | 0 | 0 | 11.15 | 33.88 | 0 | 0 | 0 | 1779.15 | -0.83 |  | Liao et al. 2012 | 10 | 2023-10-16 | sio2tio2al2o3mgocao | 10803
staffmnkmcph_40.5_7.4_0_0_0_0_0_0_0_52.1_0_0 | 40.49 | 7.44 | 0 | 0 | 0 | 0 | 0 | 0 | 0 | 52.06 | 0 | 0 | 0 | 1808 | -0.83 |  | Zheng et al. 2014 | CST3 | 2023-10-16 | sio2tio2cao | 11276
staffmnkmcph_38.8_11.3_0_0_0_0_0_0_0_49.9_0_0 | 38.8 | 11.33 | 0 | 0 | 0 | 0 | 0 | 0 | 0 | 49.88 | 0 | 0 | 0 | 1763 | -0.83 |  | Zheng et al. 2014 | CST4 | 2023-10-16 | sio2tio2cao | 11291
staffmnkmcph_37.9_0_0_10.8_0_7.2_0_0_12.5_31.7_0_0 | 37.85 | 0 | 0 | 10.8 | 0 | 7.2 | 0 | 0 | 12.47 | 31.68 | 0 | 0 | 0 | 1709 | -0.83 |  | Ji et al. 1999 | CaFeMnMgSi | 2023-10-16 | sio2feomnomgocao | 11713
staffmnkmcph_50_0_0_0_0_0_0_0_50_0_0_0 | 50 | 0 | 0 | 0 | 0 | 0 | 0 | 0 | 50 | 0 | 0 | 0 | 0 | 2023.2 | -0.8268137 |  | BMK1955 | B55-MgO50 | 2022-02-13 | sio2mgo | 3813
staffmnkmcph_0_0_39.2_0_0_0_0_0_0_60.8_0_0 | 0 | 0 | 39.23 | 0 | 0 | 0 | 0 | 0 | 0 | 60.77 | 0 | 0 | 0 | 1973.2 | -0.824 |  | K1960 | ACS-18 | 2022-02-13 | al2o3cao | 5342
staffmnkmcph_53.1_0_46.9_0_0_0_0_0_0_0_0_0 | 53.08 | 0 | 46.92 | 0 | 0 | 0 | 0 | 0 | 0 | 0 | 0 | 0 | 0 | 2273.2 | -0.824 |  | K1960 | ACS-42 | 2022-02-13 | sio2al2o3 | 5367
staffmnkmcph_56.4_0_0_0_0_0_0_0_0_43.6_0_0 | 56.4 | 0 | 0 | 0 | 0 | 0 | 0 | 0 | 0 | 43.6 | 0 | 0 | 0 | 2073.2 | -0.8239087 |  | BL1954 | B54-CaO43.6 | 2022-02-13 | sio2cao | 3737
staffmnkmcph_51.3_0_0_0_0_0_0_0_0_48.7_0_0 | 51.3 | 0 | 0 | 0 | 0 | 0 | 0 | 0 | 0 | 48.7 | 0 | 0 | 0 | 1973.2 | -0.8239087 |  | BL1954 | B54-CaO48.7 | 2022-02-13 | sio2cao | 3741
staffmnkmcph_58.3_0_0_0_0_0_0_0_0_41.7_0_0 | 58.3 | 0 | 0 | 0 | 0 | 0 | 0 | 0 | 0 | 41.7 | 0 | 0 | 0 | 2123.2 | -0.8239087 |  | K1960 | ACS-50 | 2022-02-13 | sio2cao | 3831
staffmnkmcph_11.5_0_27.1_0_0_0_0_0_0_61.5_0_0 | 11.48 | 0 | 27.05 | 0 | 0 | 0 | 0 | 0 | 0 | 61.48 | 0 | 0 | 0 | 1973.2 | -0.8239087 |  | K1960 | ACS-24 | 2022-02-13 | sio2al2o3cao | 4577
staffmnkmcph_23.1_0_27.3_0_0_0_0_0_0_49.6_0_0 | 23.14 | 0 | 27.27 | 0 | 0 | 0 | 0 | 0 | 0 | 49.59 | 0 | 0 | 0 | 2023.2 | -0.8239087 |  | K1960 | ACS-29 | 2022-02-13 | sio2al2o3cao | 4611
staffmnkmcph_24.5_0_36.1_0_0_0_0_0_0_39.4_0_0 | 24.51 | 0 | 36.1 | 0 | 0 | 0 | 0 | 0 | 0 | 39.39 | 0 | 0 | 0 | 2073.2 | -0.8239087 |  | K1960 | ACS-30 | 2022-02-13 | sio2al2o3cao | 4621
staffmnkmcph_33.1_0_19.5_0_0_0_0_0_0_47.3_0_0 | 33.14 | 0 | 19.53 | 0 | 0 | 0 | 0 | 0 | 0 | 47.34 | 0 | 0 | 0 | 2073.2 | -0.8239087 |  | K1960 | ACS-34 | 2022-02-13 | sio2al2o3cao | 4645
staffmnkmcph_37.1_0_36.4_0_0_0_0_0_0_26.5_0_0 | 37.09 | 0 | 36.42 | 0 | 0 | 0 | 0 | 0 | 0 | 26.49 | 0 | 0 | 0 | 2223.2 | -0.8239087 |  | K1960 | ACS-36 | 2022-02-13 | sio2al2o3cao | 4668
staffmnkmcph_39.4_0_46.5_0_0_0_0_0_0_14.1_0_0 | 39.44 | 0 | 46.48 | 0 | 0 | 0 | 0 | 0 | 0 | 14.08 | 0 | 0 | 0 | 2223.2 | -0.8239087 |  | K1960 | ACS-37 | 2022-02-13 | sio2al2o3cao | 4671
staffmnkmcph_32_0_13.5_0_0_0_0_0_54.5_0_0_0 | 32 | 0 | 13.47 | 0 | 0 | 0 | 0 | 0 | 54.53 | 0 | 0 | 0 | 0 | 2073.2 | -0.8239087 |  | LT1963 | L63-Al2O325_MgO40 | 2022-02-13 | sio2al2o3mgo | 5042
staffmnkmcph_29.2_0_20.1_0_0_0_0_0_50.8_0_0_0 | 29.18 | 0 | 20.06 | 0 | 0 | 0 | 0 | 0 | 50.75 | 0 | 0 | 0 | 0 | 2073.2 | -0.8239087 |  | LT1963 | L63-Al2O335_MgO35 | 2022-02-13 | sio2al2o3mgo | 5094
staffmnkmcph_48.6_0_0_0_0_0_0_0_51.4_0_0_0 | 48.6 | 0 | 0 | 0 | 0 | 0 | 0 | 0 | 51.4 | 0 | 0 | 0 | 0 | 1973.2 | -0.8210231 |  | BMK1955 | B55-MgO51.4 | 2022-02-13 | sio2mgo | 3816
staffmnkmcph_50_0_25_0_0_0_0_0_25_0_0_0 | 50 | 0 | 25 | 0 | 0 | 0 | 0 | 0 | 25 | 0 | 0 | 0 | 0 | 2225.1 | -0.82 |  | U1982 | Urbain n_25 | 2022-02-13 | sio2al2o3mgo | 233
staffmnkmcph_30_0_70_0_0_0_0_0_0_0_0_0 | 30 | 0 | 70 | 0 | 0 | 0 | 0 | 0 | 0 | 0 | 0 | 0 | 0 | 2126.2 | -0.82 |  | U1982 | Urbain n_23 | 2022-02-13 | sio2al2o3 | 255
staffmnkmcph_48.6_0_0_0_0_0_0_0_51.4_0_0_0 | 48.6 | 0 | 0 | 0 | 0 | 0 | 0 | 0 | 51.4 | 0 | 0 | 0 | 0 | 1973.2 | -0.82 |  | B1955 | MgS-5 | 2022-02-13 | sio2mgo | 1795
staffmnkmcph_56.3_0_0_0_0_0_0_0_0_43.6_0_0 | 56.3 | 0 | 0 | 0 | 0 | 0 | 0 | 0 | 0 | 43.6 | 0 | 0 | 0 | 2073.2 | -0.82 |  | Bockris_Lowe, PRS 1954 | CS56 | 2022-02-13 | sio2cao | 2800
staffmnkmcph_51.3_0_0_0_0_0_0_0_0_48.7_0_0 | 51.3 | 0 | 0 | 0 | 0 | 0 | 0 | 0 | 0 | 48.7 | 0 | 0 | 0 | 1973.2 | -0.82 |  | Bockris_Lowe, PRS 1954 | CS51 | 2022-02-13 | sio2cao | 2804
staffmnkmcph_49.3_0_0_0_0_0_0_0_0_50.7_0_0 | 49.3 | 0 | 0 | 0 | 0 | 0 | 0 | 0 | 0 | 50.7 | 0 | 0 | 0 | 1923.2 | -0.82 |  | Bockris_Lowe, PRS 1954 | CS49 | 2022-02-13 | sio2cao | 2815
staffmnkmcph_38.7_0_6.6_24.3_0_0_0_0_10.1_20.2_0_0 | 38.74 | 0 | 6.59 | 24.31 | 0 | 0 | 0 | 0 | 10.14 | 20.22 | 0 | 0 | 0 | 1769 | -0.82 |  | Chevrel et al. 2013 | AD30 | 2023-10-16 | sio2al2o3feomgocao | 8022
staffmnkmcph_35.3_0_14.4_0_0_0_0_0_48.2_2.1_0_0 | 35.34 | 0 | 14.35 | 0 | 0 | 0 | 0 | 0 | 48.2 | 2.11 | 0 | 0 | 0 | 1993.15 | -0.82 |  | Forsbacka et al. 2003 | Slag 3 | 2023-10-16 | sio2al2o3mgocao | 8064
staffmnkmcph_40_0_6.8_0_0_0_0_0_13.8_39.4_0_0 | 39.98 | 0 | 6.78 | 0 | 0 | 0 | 0 | 0 | 13.82 | 39.42 | 0 | 0 | 0 | 1803.15 | -0.82 |  | Iida et al. 2000 | Slag6 | 2023-10-16 | sio2al2o3mgocao | 8481
staffmnkmcph_37.9_0_7_0_0_0_0_0_4.5_50.7_0_0 | 37.86 | 0 | 6.96 | 0 | 0 | 0 | 0 | 0 | 4.47 | 50.71 | 0 | 0 | 0 | 1803.15 | -0.82 |  | Iida et al. 2000 | Slag24 | 2023-10-16 | sio2al2o3mgocao | 8499
staffmnkmcph_36_0_6.8_0_0_0_0_0_9.3_47.8_0_0 | 35.99 | 0 | 6.84 | 0 | 0 | 0 | 0 | 0 | 9.33 | 47.84 | 0 | 0 | 0 | 1803.15 | -0.82 |  | Iida et al. 2000 | Slag26 | 2023-10-16 | sio2al2o3mgocao | 8501
staffmnkmcph_23.9_0_18.1_0_0_0_0_0_4.3_53.7_0_0 | 23.91 | 0 | 18.1 | 0 | 0 | 0 | 0 | 0 | 4.3 | 53.69 | 0 | 0 | 0 | 1873.15 | -0.82 |  | Kawai 1952 | I13 | 2023-10-16 | sio2al2o3mgocao | 8597
staffmnkmcph_41.5_0_6.5_0_0_0_0_0_0_52_0_0 | 41.5 | 0 | 6.46 | 0 | 0 | 0 | 0 | 0 | 0 | 52.04 | 0 | 0 | 0 | 1873.15 | -0.82 |  | Saito and Kawai 1952 | III2 | 2023-10-16 | sio2al2o3cao | 8971
staffmnkmcph_9.3_0_29.3_0_0_0_0_0_0_61.4_0_0 | 9.33 | 0 | 29.26 | 0 | 0 | 0 | 0 | 0 | 0 | 61.41 | 0 | 0 | 0 | 1873.15 | -0.82 |  | Saito and Kawai 1952 | VII4 | 2023-10-16 | sio2al2o3cao | 8991
staffmnkmcph_45.7_0_0_0_0_0_52.2_0_0_2.2_0_0 | 45.67 | 0 | 0 | 0 | 0 | 0 | 52.15 | 0 | 0 | 2.17 | 0 | 0 | 0 | 1898 | -0.82 |  | Schumacher et al. 2015 | 1 | 2023-10-16 | sio2na2ocao | 9285
staffmnkmcph_47.5_0_0_0_0_0_50.9_0_0_1.6_0_0 | 47.5 | 0 | 0 | 0 | 0 | 0 | 50.87 | 0 | 0 | 1.63 | 0 | 0 | 0 | 1923 | -0.82 |  | Schumacher et al. 2015 | 3 | 2023-10-16 | sio2na2ocao | 9303
staffmnkmcph_26_24.4_8.9_0_0_0_0_0_12.9_27.8_0_0 | 25.96 | 24.4 | 8.92 | 0 | 0 | 0 | 0 | 0 | 12.9 | 27.81 | 0 | 0 | 0 | 1723 | -0.82 |  | Zhang et al. 2014 | #4 | 2023-10-16 | sio2tio2al2o3mgocao | 9934
staffmnkmcph_25.4_20.9_9.4_0_0_0_0_0_14.3_30_0_0 | 25.41 | 20.87 | 9.44 | 0 | 0 | 0 | 0 | 0 | 14.33 | 29.95 | 0 | 0 | 0 | 1440 | -0.82 |  | Yang et al. 2021 | A3 | 2023-10-16 | sio2tio2al2o3mgocao | 10286
staffmnkmcph_24.5_22.6_9.5_0_0_0_0_0_14.4_28.9_0_0 | 24.54 | 22.61 | 9.5 | 0 | 0 | 0 | 0 | 0 | 14.42 | 28.93 | 0 | 0 | 0 | 1420 | -0.82 |  | Yang et al. 2021 | A4 | 2023-10-16 | sio2tio2al2o3mgocao | 10292
staffmnkmcph_30.4_19.1_7.6_0_0_0_0_0_11.2_31.7_0_0 | 30.41 | 19.14 | 7.56 | 0 | 0 | 0 | 0 | 0 | 11.23 | 31.66 | 0 | 0 | 0 | 1773.15 | -0.82 |  | Liao et al. 2012 | 11 | 2023-10-16 | sio2tio2al2o3mgocao | 10812
staffmnkmcph_32.8_0_0_30.3_0_0_0_0_0_36.9_0_0 | 32.82 | 0 | 0 | 30.29 | 0 | 0 | 0 | 0 | 0 | 36.89 | 0 | 0 | 0 | 1553 | -0.82 |  | Ji et al. 1997 | CaOFeOSiO2 | 2023-10-16 | sio2feocao | 10887
staffmnkmcph_35_0_0_18_0_12_0_0_17.5_17.5_0_0 | 35 | 0 | 0 | 18 | 0 | 12 | 0 | 0 | 17.5 | 17.5 | 0 | 0 | 0 | 1723 | -0.82 |  | Ji et al. 1999 | CaFeMnMgSi | 2023-10-16 | sio2feomnomgocao | 11706
staffmnkmcph_0_0_28.4_20.1_0_0_0_0_0_51.5_0_0 | 0 | 0 | 28.4 | 20.1 | 0 | 0 | 0 | 0 | 0 | 51.5 | 0 | 0 | 0 | 1754 | -0.82 |  | Vidacak et al. 2001 | S3 | 2023-10-16 | al2o3feocao | 11787
staffmnkmcph_0_0_33.6_28.6_0_0_0_0_0_37.8_0_0 | 0 | 0 | 33.6 | 28.6 | 0 | 0 | 0 | 0 | 0 | 37.8 | 0 | 0 | 0 | 1744 | -0.82 |  | Vidacak et al. 2001 | S4 | 2023-10-16 | al2o3feocao | 11799
staffmnkmcph_46.4_26.9_1.9_0_0_0_0_0_0_24.8_0_0 | 46.36 | 26.94 | 1.92 | 0 | 0 | 0 | 0 | 0 | 0 | 24.78 | 0 | 0 | 0 | 1873 | -0.82 |  | Dong et al. 2014 | Al3 | 2023-10-16 | sio2tio2al2o3cao | 11824
staffmnkmcph_49.3_0_0_0_0_0_0_0_0_50.7_0_0 | 49.3 | 0 | 0 | 0 | 0 | 0 | 0 | 0 | 0 | 50.7 | 0 | 0 | 0 | 1923.2 | -0.8181564 |  | BL1954 | B54-CaO50.7 | 2022-02-13 | sio2cao | 3752
staffmnkmcph_50_0_0_0_0_0_0_0_50_0_0_0 | 50 | 0 | 0 | 0 | 0 | 0 | 0 | 0 | 50 | 0 | 0 | 0 | 0 | 2054.2 | -0.81 |  | U1982 | Urbain n_4 | 2022-02-13 | sio2mgo | 141
staffmnkmcph_35.9_0_8.5_0_0_0_0_0_11.3_44.4_0_0 | 35.86 | 0 | 8.52 | 0 | 0 | 0 | 0 | 0 | 11.28 | 44.35 | 0 | 0 | 0 | 1803.15 | -0.81 |  | Iida et al. 2000 | Slag53 | 2023-10-16 | sio2al2o3mgocao | 8526
staffmnkmcph_45.7_0_0_0_0_0_52.2_0_0_2.2_0_0 | 45.67 | 0 | 0 | 0 | 0 | 0 | 52.15 | 0 | 0 | 2.17 | 0 | 0 | 0 | 1923 | -0.81 |  | Schumacher et al. 2015 | 1 | 2023-10-16 | sio2na2ocao | 9286
staffmnkmcph_13.9_0_18.8_0_0_0_0_0_7.9_59.4_0_0 | 13.85 | 0 | 18.84 | 0 | 0 | 0 | 0 | 0 | 7.94 | 59.37 | 0 | 0 | 0 | 1882 | -0.81 |  | Song et al. 2011 | 103 | 2023-10-16 | sio2al2o3mgocao | 10148
staffmnkmcph_22.5_0_15.1_0_0_0_0_0_15.3_47.2_0_0 | 22.52 | 0 | 15.08 | 0 | 0 | 0 | 0 | 0 | 15.26 | 47.15 | 0 | 0 | 0 | 1894 | -0.81 |  | Song et al. 2011 | 204 | 2023-10-16 | sio2al2o3mgocao | 10270
staffmnkmcph_22.5_0_15.1_0_0_0_0_0_15.3_47.2_0_0 | 22.52 | 0 | 15.08 | 0 | 0 | 0 | 0 | 0 | 15.26 | 47.15 | 0 | 0 | 0 | 1894 | -0.81 |  | Song et al. 2011 | 204 | 2023-10-16 | sio2al2o3mgocao | 10271
staffmnkmcph_48.3_0_0_45.4_0_0_0_0_0_6.4_0_0 | 48.26 | 0 | 0 | 45.35 | 0 | 0 | 0 | 0 | 0 | 6.39 | 0 | 0 | 0 | 1753 | -0.81 |  | Ji et al. 1997 | CaOFeOSiO2 | 2023-10-16 | sio2feocao | 10845
staffmnkmcph_40.5_7.4_0_0_0_0_0_0_0_52.1_0_0 | 40.49 | 7.44 | 0 | 0 | 0 | 0 | 0 | 0 | 0 | 52.06 | 0 | 0 | 0 | 1787 | -0.81 |  | Zheng et al. 2014 | CST3 | 2023-10-16 | sio2tio2cao | 11283
staffmnkmcph_45.5_0_0_30_0_0_0_0_17.5_7_0_0 | 45.5 | 0 | 0 | 30 | 0 | 0 | 0 | 0 | 17.5 | 7 | 0 | 0 | 0 | 1738 | -0.81 |  | Ji et al. 1999 | CaFeMgSi | 2023-10-16 | sio2feomgocao | 11635
staffmnkmcph_46.3_0_0_0_0_0_0_0_0_53.7_0_0 | 46.3 | 0 | 0 | 0 | 0 | 0 | 0 | 0 | 0 | 53.7 | 0 | 0 | 0 | 1873.2 | -0.8041003 |  | BL1954 | B54-CaO53.7 | 2022-02-13 | sio2cao | 3770
staffmnkmcph_46.3_0_0_0_0_0_0_0_0_53.7_0_0 | 46.3 | 0 | 0 | 0 | 0 | 0 | 0 | 0 | 0 | 53.7 | 0 | 0 | 0 | 1873.2 | -0.8 |  | Bockris_Lowe, PRS 1954 | CS46 | 2022-02-13 | sio2cao | 2833
staffmnkmcph_32.9_0_14.3_0_0_0_0_0_42.9_9.9_0_0 | 32.94 | 0 | 14.31 | 0 | 0 | 0 | 0 | 0 | 42.86 | 9.89 | 0 | 0 | 0 | 1953.15 | -0.8 |  | Forsbacka et al. 2003 | Slag 5 | 2023-10-16 | sio2al2o3mgocao | 8091
staffmnkmcph_35.8_0_8.6_0_0_0_0_0_8.8_46.8_0_0 | 35.8 | 0 | 8.59 | 0 | 0 | 0 | 0 | 0 | 8.78 | 46.83 | 0 | 0 | 0 | 1803.15 | -0.8 |  | Iida et al. 2000 | Slag58 | 2023-10-16 | sio2al2o3mgocao | 8531
staffmnkmcph_43.5_0_0_0_0_0_50_0_0_6.5_0_0 | 43.49 | 0 | 0 | 0 | 0 | 0 | 50.01 | 0 | 0 | 6.5 | 0 | 0 | 0 | 1873 | -0.8 |  | Schumacher et al. 2015 | 2 | 2023-10-16 | sio2na2ocao | 9291
staffmnkmcph_33.5_1.7_13.1_0_0_0_0_0_7.5_44.2_0_0 | 33.51 | 1.71 | 13.08 | 0 | 0 | 0 | 0 | 0 | 7.49 | 44.21 | 0 | 0 | 0 | 1873 | -0.8 |  | Shankar et al. 2007 | T8 | 2023-10-16 | sio2tio2al2o3mgocao | 9437
staffmnkmcph_27.7_15.8_8.6_0_0_0_0_0_12.5_35.5_0_0 | 27.65 | 15.75 | 8.64 | 0 | 0 | 0 | 0 | 0 | 12.49 | 35.46 | 0 | 0 | 0 | 1773 | -0.8 |  | Zhang et al. 2014 | #7 | 2023-10-16 | sio2tio2al2o3mgocao | 9953
staffmnkmcph_13.9_0_18.8_0_0_0_0_0_7.9_59.4_0_0 | 13.85 | 0 | 18.84 | 0 | 0 | 0 | 0 | 0 | 7.94 | 59.37 | 0 | 0 | 0 | 1882 | -0.8 |  | Song et al. 2011 | 103 | 2023-10-16 | sio2al2o3mgocao | 10147
staffmnkmcph_13.9_0_18.8_0_0_0_0_0_7.9_59.4_0_0 | 13.85 | 0 | 18.84 | 0 | 0 | 0 | 0 | 0 | 7.94 | 59.37 | 0 | 0 | 0 | 1882 | -0.8 |  | Song et al. 2011 | 103 | 2023-10-16 | sio2al2o3mgocao | 10149
staffmnkmcph_19.4_0_15_0_0_0_0_0_15.2_50.3_0_0 | 19.4 | 0 | 15.04 | 0 | 0 | 0 | 0 | 0 | 15.22 | 50.33 | 0 | 0 | 0 | 1864 | -0.8 |  | Song et al. 2011 | 203 | 2023-10-16 | sio2al2o3mgocao | 10243
staffmnkmcph_19.4_0_15_0_0_0_0_0_15.2_50.3_0_0 | 19.4 | 0 | 15.04 | 0 | 0 | 0 | 0 | 0 | 15.22 | 50.33 | 0 | 0 | 0 | 1864 | -0.8 |  | Song et al. 2011 | 203 | 2023-10-16 | sio2al2o3mgocao | 10244
staffmnkmcph_19.4_0_15_0_0_0_0_0_15.2_50.3_0_0 | 19.4 | 0 | 15.04 | 0 | 0 | 0 | 0 | 0 | 15.22 | 50.33 | 0 | 0 | 0 | 1864 | -0.8 |  | Song et al. 2011 | 203 | 2023-10-16 | sio2al2o3mgocao | 10245
staffmnkmcph_22.5_0_15.1_0_0_0_0_0_15.3_47.2_0_0 | 22.52 | 0 | 15.08 | 0 | 0 | 0 | 0 | 0 | 15.26 | 47.15 | 0 | 0 | 0 | 1894 | -0.8 |  | Song et al. 2011 | 204 | 2023-10-16 | sio2al2o3mgocao | 10272
staffmnkmcph_26.3_19.2_9.4_0_0_0_0_0_14.2_31_0_0 | 26.27 | 19.15 | 9.38 | 0 | 0 | 0 | 0 | 0 | 14.24 | 30.96 | 0 | 0 | 0 | 1440 | -0.8 |  | Yang et al. 2021 | A2 | 2023-10-16 | sio2tio2al2o3mgocao | 10281
staffmnkmcph_28.3_23_7.6_0_0_0_0_0_11.8_29.4_0_0 | 28.25 | 23.01 | 7.6 | 0 | 0 | 0 | 0 | 0 | 11.75 | 29.39 | 0 | 0 | 0 | 1717.15 | -0.8 |  | Liao et al. 2012 | 12 | 2023-10-16 | sio2tio2al2o3mgocao | 10822
staffmnkmcph_37_15.3_0_0_0_0_0_0_0_47.6_0_0 | 37.04 | 15.32 | 0 | 0 | 0 | 0 | 0 | 0 | 0 | 47.63 | 0 | 0 | 0 | 1738 | -0.8 |  | Zheng et al. 2014 | CST5 | 2023-10-16 | sio2tio2cao | 11299
staffmnkmcph_45.5_0_0_0_0_30_0_0_17.5_7_0_0 | 45.5 | 0 | 0 | 0 | 0 | 30 | 0 | 0 | 17.5 | 7 | 0 | 0 | 0 | 1773 | -0.8 |  | Ji et al. 1999 | CaMgMnSi | 2023-10-16 | sio2mnomgocao | 11662
staffmnkmcph_0_0_33.6_28.6_0_0_0_0_0_37.8_0_0 | 0 | 0 | 33.6 | 28.6 | 0 | 0 | 0 | 0 | 0 | 37.8 | 0 | 0 | 0 | 1737 | -0.8 |  | Vidacak et al. 2001 | S4 | 2023-10-16 | al2o3feocao | 11800
staffmnkmcph_38_27.6_5.9_0_0_0_0_0_0_28.5_0_0 | 37.96 | 27.63 | 5.9 | 0 | 0 | 0 | 0 | 0 | 0 | 28.51 | 0 | 0 | 0 | 1873 | -0.8 |  | Dong et al. 2014 | R0.7 | 2023-10-16 | sio2tio2al2o3cao | 11825
staffmnkmcph_30.5_0_0_1.3_35_0_33.1_0_0_0_0_0 | 30.52 | 0 | 0 | 1.3 | 35.04 | 0 | 33.14 | 0 | 0 | 0 | 0 | 0 | 0 | 1605.15 | -0.8 |  | Dingwell and Virgo 1988 | NS4F50 | 2023-10-16 | sio2feona2o | 13707
staffmnkmcph_0_0_35.5_0_0_0_0_0_0_64.5_0_0 | 0 | 0 | 35.48 | 0 | 0 | 0 | 0 | 0 | 0 | 64.52 | 0 | 0 | 0 | 1923.2 | -0.796 |  | K1960 | ACS-17 | 2022-02-13 | al2o3cao | 5334
staffmnkmcph_12.5_0_40.6_0_0_0_0_0_0_46.9_0_0 | 12.51 | 0 | 40.56 | 0 | 0 | 0 | 0 | 0 | 0 | 46.93 | 0 | 0 | 0 | 2023.2 | -0.79588 |  | K1960 | ACS-26 | 2022-02-13 | sio2al2o3cao | 4593
staffmnkmcph_26.1_0_46.1_0_0_0_0_0_0_27.9_0_0 | 26.05 | 0 | 46.05 | 0 | 0 | 0 | 0 | 0 | 0 | 27.91 | 0 | 0 | 0 | 2073.2 | -0.79588 |  | K1960 | ACS-31 | 2022-02-13 | sio2al2o3cao | 4628
staffmnkmcph_40.2_0_5.9_0_0_0_0_0_0_53.9_0_0 | 40.21 | 0 | 5.92 | 0 | 0 | 0 | 0 | 0 | 0 | 53.86 | 0 | 0 | 0 | 1923.2 | -0.79588 |  | K1960 | ACS-38 | 2022-02-13 | sio2al2o3cao | 4677
staffmnkmcph_42.3_0_12.5_0_0_0_0_0_0_45.3_0_0 | 42.26 | 0 | 12.45 | 0 | 0 | 0 | 0 | 0 | 0 | 45.28 | 0 | 0 | 0 | 2123.2 | -0.79588 |  | K1960 | ACS-39 | 2022-02-13 | sio2al2o3cao | 4693
staffmnkmcph_44.5_0_19.7_0_0_0_0_0_0_35.8_0_0 | 44.53 | 0 | 19.68 | 0 | 0 | 0 | 0 | 0 | 0 | 35.79 | 0 | 0 | 0 | 2273.2 | -0.79588 |  | K1960 | ACS-40 | 2022-02-13 | sio2al2o3cao | 4708
staffmnkmcph_50.6_0_6_0_0_0_0_0_0_43.4_0_0 | 50.63 | 0 | 5.97 | 0 | 0 | 0 | 0 | 0 | 0 | 43.4 | 0 | 0 | 0 | 2123.2 | -0.79588 |  | K1960 | ACS-45 | 2022-02-13 | sio2al2o3cao | 4729
staffmnkmcph_35.9_0_10.6_0_0_0_0_0_53.5_0_0_0 | 35.9 | 0 | 10.58 | 0 | 0 | 0 | 0 | 0 | 53.52 | 0 | 0 | 0 | 0 | 2023.2 | -0.79588 |  | LT1963 | L63-Al2O320_MgO40 | 2022-02-13 | sio2al2o3mgo | 4983
staffmnkmcph_35.9_0_10.6_0_0_0_0_0_53.5_0_0_0 | 35.9 | 0 | 10.58 | 0 | 0 | 0 | 0 | 0 | 53.52 | 0 | 0 | 0 | 0 | 2073.2 | -0.79588 |  | LT1963 | L63-Al2O320_MgO40 | 2022-02-13 | sio2al2o3mgo | 4984
staffmnkmcph_28_0_16.5_0_0_0_0_0_55.6_0_0_0 | 27.96 | 0 | 16.47 | 0 | 0 | 0 | 0 | 0 | 55.57 | 0 | 0 | 0 | 0 | 2023.2 | -0.79588 |  | LT1963 | L63-Al2O330_MgO40 | 2022-02-13 | sio2al2o3mgo | 5087
staffmnkmcph_30.5_0_24_0_0_0_0_0_45.5_0_0_0 | 30.52 | 0 | 23.98 | 0 | 0 | 0 | 0 | 0 | 45.5 | 0 | 0 | 0 | 0 | 2073.2 | -0.79588 |  | LT1963 | L63-Al2O340_MgO30 | 2022-02-13 | sio2al2o3mgo | 5101
staffmnkmcph_50_0_0_0_0_0_0_0_0_50_0_0 | 50 | 0 | 0 | 0 | 0 | 0 | 0 | 0 | 0 | 50 | 0 | 0 | 0 | 1919.2 | -0.79 |  | U1982 | Urbain n_8 | 2022-02-13 | sio2cao | 85
staffmnkmcph_50_0_25_0_0_0_0_0_0_25_0_0 | 50 | 0 | 25 | 0 | 0 | 0 | 0 | 0 | 0 | 25 | 0 | 0 | 0 | 2284.2 | -0.79 |  | U1982 | Urbain n_28 | 2022-02-13 | sio2al2o3cao | 196
staffmnkmcph_35.3_0_14.4_0_0_0_0_0_48.2_2.1_0_0 | 35.34 | 0 | 14.35 | 0 | 0 | 0 | 0 | 0 | 48.2 | 2.11 | 0 | 0 | 0 | 1983.15 | -0.79 |  | Forsbacka et al. 2003 | Slag 3 | 2023-10-16 | sio2al2o3mgocao | 8065
staffmnkmcph_34.7_0_6.7_0_0_0_0_0_11.5_47_0_0 | 34.73 | 0 | 6.71 | 0 | 0 | 0 | 0 | 0 | 11.54 | 47.02 | 0 | 0 | 0 | 1773.15 | -0.79 |  | Iida et al. 2000 | Slag27 | 2023-10-16 | sio2al2o3mgocao | 8414
staffmnkmcph_49.6_0_0.1_0_0_0_0_0_0_50.3_0_0 | 49.6 | 0 | 0.1 | 0 | 0 | 0 | 0 | 0 | 0 | 50.3 | 0 | 0 | 0 | 1873 | -0.79 |  | Solvang et al. 2004 | Wo | 2023-10-16 | sio2al2o3cao | 9646
staffmnkmcph_17.1_0_18.9_0_0_0_0_0_8_56.1_0_0 | 17.09 | 0 | 18.88 | 0 | 0 | 0 | 0 | 0 | 7.96 | 56.07 | 0 | 0 | 0 | 1902 | -0.79 |  | Song et al. 2011 | 102 | 2023-10-16 | sio2al2o3mgocao | 10126
staffmnkmcph_17.1_0_18.9_0_0_0_0_0_8_56.1_0_0 | 17.09 | 0 | 18.88 | 0 | 0 | 0 | 0 | 0 | 7.96 | 56.07 | 0 | 0 | 0 | 1902 | -0.79 |  | Song et al. 2011 | 102 | 2023-10-16 | sio2al2o3mgocao | 10127
staffmnkmcph_17.1_0_18.9_0_0_0_0_0_8_56.1_0_0 | 17.09 | 0 | 18.88 | 0 | 0 | 0 | 0 | 0 | 7.96 | 56.07 | 0 | 0 | 0 | 1902 | -0.79 |  | Song et al. 2011 | 102 | 2023-10-16 | sio2al2o3mgocao | 10128
staffmnkmcph_10.6_0_18.8_0_0_0_0_0_7.9_62.7_0_0 | 10.63 | 0 | 18.79 | 0 | 0 | 0 | 0 | 0 | 7.92 | 62.65 | 0 | 0 | 0 | 1848 | -0.79 |  | Song et al. 2011 | 104 | 2023-10-16 | sio2al2o3mgocao | 10168
staffmnkmcph_10.6_0_18.8_0_0_0_0_0_7.9_62.7_0_0 | 10.63 | 0 | 18.79 | 0 | 0 | 0 | 0 | 0 | 7.92 | 62.65 | 0 | 0 | 0 | 1848 | -0.79 |  | Song et al. 2011 | 104 | 2023-10-16 | sio2al2o3mgocao | 10169
staffmnkmcph_10.6_0_18.8_0_0_0_0_0_7.9_62.7_0_0 | 10.63 | 0 | 18.79 | 0 | 0 | 0 | 0 | 0 | 7.92 | 62.65 | 0 | 0 | 0 | 1848 | -0.79 |  | Song et al. 2011 | 104 | 2023-10-16 | sio2al2o3mgocao | 10170
staffmnkmcph_27.1_17.5_9.3_0_0_0_0_0_14.2_32_0_0 | 27.12 | 17.45 | 9.32 | 0 | 0 | 0 | 0 | 0 | 14.16 | 31.95 | 0 | 0 | 0 | 1460 | -0.79 |  | Yang et al. 2021 | A1 | 2023-10-16 | sio2tio2al2o3mgocao | 10275
staffmnkmcph_50_0_50_0_0_0_0_0_0_0_0_0 | 50 | 0 | 50 | 0 | 0 | 0 | 0 | 0 | 0 | 0 | 0 | 0 | 0 | 2278.2 | -0.78 |  | U1982 | Urbain n_22 | 2022-02-13 | sio2al2o3 | 257
staffmnkmcph_50.3_0_0_0_0_0_0_0_0_49.7_0_0 | 50.3 | 0 | 0 | 0 | 0 | 0 | 0 | 0 | 0 | 49.7 | 0 | 0 | 0 | 1923.2 | -0.78 |  | Bockris_Lowe, PRS 1954 | CS50 | 2022-02-13 | sio2cao | 2809
staffmnkmcph_47.3_0_0_0_0_0_0_0_0_52.7_0_0 | 47.3 | 0 | 0 | 0 | 0 | 0 | 0 | 0 | 0 | 52.7 | 0 | 0 | 0 | 1873.2 | -0.78 |  | Bockris_Lowe, PRS 1954 | CS47 | 2022-02-13 | sio2cao | 2826
staffmnkmcph_38.2_0_6.8_0_0_0_0_0_11.5_43.5_0_0 | 38.17 | 0 | 6.82 | 0 | 0 | 0 | 0 | 0 | 11.52 | 43.49 | 0 | 0 | 0 | 1803.15 | -0.78 |  | Iida et al. 2000 | Slag17 | 2023-10-16 | sio2al2o3mgocao | 8492
staffmnkmcph_39.7_0_7_0_0_0_0_0_4.4_49_0_0 | 39.68 | 0 | 7 | 0 | 0 | 0 | 0 | 0 | 4.35 | 48.97 | 0 | 0 | 0 | 1803.15 | -0.78 |  | Iida et al. 2000 | Slag20 | 2023-10-16 | sio2al2o3mgocao | 8495
staffmnkmcph_31.5_0_9.3_25.4_0_0_0_0_0_33.8_0_0 | 31.53 | 0 | 9.29 | 25.4 | 0 | 0 | 0 | 0 | 0 | 33.78 | 0 | 0 | 0 | 1673 | -0.78 |  | Saito et al. 2003 | Saito | 2023-10-16 | sio2al2o3feocao | 9126
staffmnkmcph_47.5_0_0_0_0_0_50.9_0_0_1.6_0_0 | 47.5 | 0 | 0 | 0 | 0 | 0 | 50.87 | 0 | 0 | 1.63 | 0 | 0 | 0 | 1898 | -0.78 |  | Schumacher et al. 2015 | 3 | 2023-10-16 | sio2na2ocao | 9302
staffmnkmcph_49.6_0_0.1_0_0_0_0_0_0_50.3_0_0 | 49.6 | 0 | 0.1 | 0 | 0 | 0 | 0 | 0 | 0 | 50.3 | 0 | 0 | 0 | 1849 | -0.78 |  | Solvang et al. 2004 | Wo | 2023-10-16 | sio2al2o3cao | 9645
staffmnkmcph_19.9_0_18.5_0_0_0_0_0_15.6_46_0_0 | 19.89 | 0 | 18.51 | 0 | 0 | 0 | 0 | 0 | 15.61 | 45.99 | 0 | 0 | 0 | 1903 | -0.78 |  | Song et al. 2011 | 201 | 2023-10-16 | sio2al2o3mgocao | 10198
staffmnkmcph_19.9_0_18.5_0_0_0_0_0_15.6_46_0_0 | 19.89 | 0 | 18.51 | 0 | 0 | 0 | 0 | 0 | 15.61 | 45.99 | 0 | 0 | 0 | 1903 | -0.78 |  | Song et al. 2011 | 201 | 2023-10-16 | sio2al2o3mgocao | 10199
staffmnkmcph_16.7_0_18.5_0_0_0_0_0_15.6_49.3_0_0 | 16.71 | 0 | 18.47 | 0 | 0 | 0 | 0 | 0 | 15.57 | 49.25 | 0 | 0 | 0 | 1877 | -0.78 |  | Song et al. 2011 | 202 | 2023-10-16 | sio2al2o3mgocao | 10219
staffmnkmcph_16.7_0_18.5_0_0_0_0_0_15.6_49.3_0_0 | 16.71 | 0 | 18.47 | 0 | 0 | 0 | 0 | 0 | 15.57 | 49.25 | 0 | 0 | 0 | 1877 | -0.78 |  | Song et al. 2011 | 202 | 2023-10-16 | sio2al2o3mgocao | 10220
staffmnkmcph_16.7_0_18.5_0_0_0_0_0_15.6_49.3_0_0 | 16.71 | 0 | 18.47 | 0 | 0 | 0 | 0 | 0 | 15.57 | 49.25 | 0 | 0 | 0 | 1877 | -0.78 |  | Song et al. 2011 | 202 | 2023-10-16 | sio2al2o3mgocao | 10221
staffmnkmcph_25.4_20.9_9.4_0_0_0_0_0_14.3_30_0_0 | 25.41 | 20.87 | 9.44 | 0 | 0 | 0 | 0 | 0 | 14.33 | 29.95 | 0 | 0 | 0 | 1420 | -0.78 |  | Yang et al. 2021 | A3 | 2023-10-16 | sio2tio2al2o3mgocao | 10287
staffmnkmcph_0_0_33.6_28.6_0_0_0_0_0_37.8_0_0 | 0 | 0 | 33.6 | 28.6 | 0 | 0 | 0 | 0 | 0 | 37.8 | 0 | 0 | 0 | 1730 | -0.78 |  | Vidacak et al. 2001 | S4 | 2023-10-16 | al2o3feocao | 11801
staffmnkmcph_47.3_0_0_0_0_0_0_0_0_52.7_0_0 | 47.3 | 0 | 0 | 0 | 0 | 0 | 0 | 0 | 0 | 52.7 | 0 | 0 | 0 | 1873.2 | -0.7798919 |  | BL1954 | B54-CaO52.7 | 2022-02-13 | sio2cao | 3763
staffmnkmcph_50.3_0_0_0_0_0_0_0_0_49.7_0_0 | 50.3 | 0 | 0 | 0 | 0 | 0 | 0 | 0 | 0 | 49.7 | 0 | 0 | 0 | 1923.2 | -0.7746907 |  | BL1954 | B54-CaO49.7 | 2022-02-13 | sio2cao | 3746
staffmnkmcph_50_0_0_0_0_0_0_0_50_0_0_0 | 50 | 0 | 0 | 0 | 0 | 0 | 0 | 0 | 50 | 0 | 0 | 0 | 0 | 2031.2 | -0.77 |  | U1982 | Urbain n_4 | 2022-02-13 | sio2mgo | 142
staffmnkmcph_0_0_45.2_0_0_0_0_0_0_54.8_0_0 | 0 | 0 | 45.21 | 0 | 0 | 0 | 0 | 0 | 0 | 54.79 | 0 | 0 | 0 | 1973.2 | -0.77 |  | K1960 | ACS-19 | 2022-02-13 | al2o3cao | 5347
staffmnkmcph_35.3_0_14.4_0_0_0_0_0_48.2_2.1_0_0 | 35.34 | 0 | 14.35 | 0 | 0 | 0 | 0 | 0 | 48.2 | 2.11 | 0 | 0 | 0 | 1973.15 | -0.77 |  | Forsbacka et al. 2003 | Slag 3 | 2023-10-16 | sio2al2o3mgocao | 8066
staffmnkmcph_32.9_0_14.3_0_0_0_0_0_42.9_9.9_0_0 | 32.94 | 0 | 14.31 | 0 | 0 | 0 | 0 | 0 | 42.86 | 9.89 | 0 | 0 | 0 | 1943.15 | -0.77 |  | Forsbacka et al. 2003 | Slag 5 | 2023-10-16 | sio2al2o3mgocao | 8092
staffmnkmcph_35_0_17.8_0_0_0_0_0_37_10.3_0_0 | 34.97 | 0 | 17.79 | 0 | 0 | 0 | 0 | 0 | 36.99 | 10.25 | 0 | 0 | 0 | 1993.15 | -0.77 |  | Forsbacka et al. 2003 | Slag 6 | 2023-10-16 | sio2al2o3mgocao | 8094
staffmnkmcph_33.5_0_10.3_0_0_0_0_0_11_45.2_0_0 | 33.45 | 0 | 10.31 | 0 | 0 | 0 | 0 | 0 | 11.04 | 45.19 | 0 | 0 | 0 | 1803.15 | -0.77 |  | Iida et al. 2000 | Slag89 | 2023-10-16 | sio2al2o3mgocao | 8561
staffmnkmcph_30.4_0_6.9_4.1_0_0_0_0_14.6_44_0_0 | 30.41 | 0 | 6.92 | 4.09 | 0 | 0 | 0 | 0 | 14.59 | 43.98 | 0 | 0 | 0 | 1773 | -0.77 |  | Kim et al. 2004 | 21 | 2023-10-16 | sio2al2o3feomgocao | 8684
staffmnkmcph_36.6_0_12.2_0_0_0_0_0_0_51.2_0_0 | 36.64 | 0 | 12.17 | 0 | 0 | 0 | 0 | 0 | 0 | 51.19 | 0 | 0 | 0 | 1873.15 | -0.77 |  | Saito and Kawai 1952 | IV2 | 2023-10-16 | sio2al2o3cao | 8977
staffmnkmcph_17.3_0_20.9_0_0_0_0_0_0_61.8_0_0 | 17.34 | 0 | 20.88 | 0 | 0 | 0 | 0 | 0 | 0 | 61.79 | 0 | 0 | 0 | 1873.15 | -0.77 |  | Saito and Kawai 1952 | VIII1 | 2023-10-16 | sio2al2o3cao | 8994
staffmnkmcph_30.4_3.8_10.1_0_0_0_0_0_15_40.8_0_0 | 30.39 | 3.78 | 10.08 | 0 | 0 | 0 | 0 | 0 | 15 | 40.75 | 0 | 0 | 0 | 1773.15 | -0.77 |  | Sohn et al. 2012 | 8 | 2023-10-16 | sio2tio2al2o3mgocao | 9083
staffmnkmcph_23.5_24.4_8.9_0_0_0_0_0_12.9_30.3_0_0 | 23.54 | 24.36 | 8.91 | 0 | 0 | 0 | 0 | 0 | 12.88 | 30.31 | 0 | 0 | 0 | 1698 | -0.77 |  | Zhang et al. 2014 | #8 | 2023-10-16 | sio2tio2al2o3mgocao | 9930
staffmnkmcph_30.4_15.8_8.7_0_0_0_0_0_12.5_32.6_0_0 | 30.43 | 15.78 | 8.66 | 0 | 0 | 0 | 0 | 0 | 12.52 | 32.61 | 0 | 0 | 0 | 1773 | -0.77 |  | Zhang et al. 2014 | #3 | 2023-10-16 | sio2tio2al2o3mgocao | 9949
staffmnkmcph_19.9_0_18.5_0_0_0_0_0_15.6_46_0_0 | 19.89 | 0 | 18.51 | 0 | 0 | 0 | 0 | 0 | 15.61 | 45.99 | 0 | 0 | 0 | 1903 | -0.77 |  | Song et al. 2011 | 201 | 2023-10-16 | sio2al2o3mgocao | 10200
staffmnkmcph_34.4_18.6_8_0_0_0_0_0_11.5_27.5_0_0 | 34.39 | 18.6 | 7.96 | 0 | 0 | 0 | 0 | 0 | 11.54 | 27.51 | 0 | 0 | 0 | 1783.15 | -0.77 |  | Liao et al. 2012 | 7 | 2023-10-16 | sio2tio2al2o3mgocao | 10779
staffmnkmcph_31.6_23.5_7.6_0_0_0_0_0_11.4_26_0_0 | 31.57 | 23.49 | 7.56 | 0 | 0 | 0 | 0 | 0 | 11.43 | 25.95 | 0 | 0 | 0 | 1749.15 | -0.77 |  | Liao et al. 2012 | 8 | 2023-10-16 | sio2tio2al2o3mgocao | 10789
staffmnkmcph_30.4_19.1_7.6_0_0_0_0_0_11.2_31.7_0_0 | 30.41 | 19.14 | 7.56 | 0 | 0 | 0 | 0 | 0 | 11.23 | 31.66 | 0 | 0 | 0 | 1752.15 | -0.77 |  | Liao et al. 2012 | 11 | 2023-10-16 | sio2tio2al2o3mgocao | 10813
staffmnkmcph_37.7_0_0_45_0_0_0_0_0_17.3_0_0 | 37.68 | 0 | 0 | 45.02 | 0 | 0 | 0 | 0 | 0 | 17.3 | 0 | 0 | 0 | 1473 | -0.77 |  | Ji et al. 1997 | CaOFeOSiO2 | 2023-10-16 | sio2feocao | 10865
staffmnkmcph_38.8_11.3_0_0_0_0_0_0_0_49.9_0_0 | 38.8 | 11.33 | 0 | 0 | 0 | 0 | 0 | 0 | 0 | 49.88 | 0 | 0 | 0 | 1738 | -0.77 |  | Zheng et al. 2014 | CST4 | 2023-10-16 | sio2tio2cao | 11298
staffmnkmcph_37_15.3_0_0_0_0_0_0_0_47.6_0_0 | 37.04 | 15.32 | 0 | 0 | 0 | 0 | 0 | 0 | 0 | 47.63 | 0 | 0 | 0 | 1713 | -0.77 |  | Zheng et al. 2014 | CST5 | 2023-10-16 | sio2tio2cao | 11305
staffmnkmcph_45.5_0_0_30_0_0_0_0_17.5_7_0_0 | 45.5 | 0 | 0 | 30 | 0 | 0 | 0 | 0 | 17.5 | 7 | 0 | 0 | 0 | 1723 | -0.77 |  | Ji et al. 1999 | CaFeMgSi | 2023-10-16 | sio2feomgocao | 11636
staffmnkmcph_37.9_0_0_10.8_0_7.2_0_0_12.5_31.7_0_0 | 37.85 | 0 | 0 | 10.8 | 0 | 7.2 | 0 | 0 | 12.47 | 31.68 | 0 | 0 | 0 | 1688 | -0.77 |  | Ji et al. 1999 | CaFeMnMgSi | 2023-10-16 | sio2feomnomgocao | 11714
staffmnkmcph_46.4_26.9_1.9_0_0_0_0_0_0_24.8_0_0 | 46.36 | 26.94 | 1.92 | 0 | 0 | 0 | 0 | 0 | 0 | 24.78 | 0 | 0 | 0 | 1853 | -0.77 |  | Dong et al. 2014 | Al3 | 2023-10-16 | sio2tio2al2o3cao | 11836
staffmnkmcph_38_27.6_5.9_0_0_0_0_0_0_28.5_0_0 | 37.96 | 27.63 | 5.9 | 0 | 0 | 0 | 0 | 0 | 0 | 28.51 | 0 | 0 | 0 | 1853 | -0.77 |  | Dong et al. 2014 | R0.7 | 2023-10-16 | sio2tio2al2o3cao | 11837
staffmnkmcph_11.5_0_27.1_0_0_0_0_0_0_61.5_0_0 | 11.48 | 0 | 27.05 | 0 | 0 | 0 | 0 | 0 | 0 | 61.48 | 0 | 0 | 0 | 1923.2 | -0.7695511 |  | K1960 | ACS-24 | 2022-02-13 | sio2al2o3cao | 4576
staffmnkmcph_12.2_0_35.8_0_0_0_0_0_0_52.1_0_0 | 12.15 | 0 | 35.79 | 0 | 0 | 0 | 0 | 0 | 0 | 52.06 | 0 | 0 | 0 | 1973.2 | -0.7695511 |  | K1960 | ACS-25 | 2022-02-13 | sio2al2o3cao | 4585
staffmnkmcph_13.3_0_51_0_0_0_0_0_0_35.7_0_0 | 13.32 | 0 | 51.01 | 0 | 0 | 0 | 0 | 0 | 0 | 35.67 | 0 | 0 | 0 | 1973.2 | -0.7695511 |  | K1960 | ACS-27 | 2022-02-13 | sio2al2o3cao | 4596
staffmnkmcph_35_0_27.5_0_0_0_0_0_0_37.5_0_0 | 35 | 0 | 27.5 | 0 | 0 | 0 | 0 | 0 | 0 | 37.5 | 0 | 0 | 0 | 2173.2 | -0.7695511 |  | K1960 | ACS-35 | 2022-02-13 | sio2al2o3cao | 4659
staffmnkmcph_43.3_0_5.1_0_0_0_0_0_51.6_0_0_0 | 43.28 | 0 | 5.1 | 0 | 0 | 0 | 0 | 0 | 51.62 | 0 | 0 | 0 | 0 | 2073.2 | -0.7695511 |  | LT1963 | L63-Al2O310_MgO40 | 2022-02-13 | sio2al2o3mgo | 4863
staffmnkmcph_38.1_0_5_0_0_0_0_0_56.9_0_0_0 | 38.14 | 0 | 4.99 | 0 | 0 | 0 | 0 | 0 | 56.86 | 0 | 0 | 0 | 0 | 2023.2 | -0.7695511 |  | LT1963 | L63-Al2O310_MgO45 | 2022-02-13 | sio2al2o3mgo | 4913
staffmnkmcph_39.7_0_7.8_0_0_0_0_0_52.6_0_0_0 | 39.66 | 0 | 7.79 | 0 | 0 | 0 | 0 | 0 | 52.55 | 0 | 0 | 0 | 0 | 2073.2 | -0.7695511 |  | LT1963 | L63-Al2O315_MgO40 | 2022-02-13 | sio2al2o3mgo | 4921
staffmnkmcph_33.2_0_4.9_0_0_0_0_0_61.9_0_0_0 | 33.21 | 0 | 4.89 | 0 | 0 | 0 | 0 | 0 | 61.89 | 0 | 0 | 0 | 0 | 2023.2 | -0.7695511 |  | LT1963 | L63-Al2O310_MgO50 | 2022-02-13 | sio2al2o3mgo | 4970
staffmnkmcph_35.9_0_10.6_0_0_0_0_0_53.5_0_0_0 | 35.9 | 0 | 10.58 | 0 | 0 | 0 | 0 | 0 | 53.52 | 0 | 0 | 0 | 0 | 1973.2 | -0.7695511 |  | LT1963 | L63-Al2O320_MgO40 | 2022-02-13 | sio2al2o3mgo | 4982
staffmnkmcph_29.6_0_7.5_0_0_0_0_0_63_0_0_0 | 29.57 | 0 | 7.47 | 0 | 0 | 0 | 0 | 0 | 62.97 | 0 | 0 | 0 | 0 | 2023.2 | -0.7695511 |  | LT1963 | L63-Al2O315_MgO50 | 2022-02-13 | sio2al2o3mgo | 5030
staffmnkmcph_32_0_13.5_0_0_0_0_0_54.5_0_0_0 | 32 | 0 | 13.47 | 0 | 0 | 0 | 0 | 0 | 54.53 | 0 | 0 | 0 | 0 | 2023.2 | -0.7695511 |  | LT1963 | L63-Al2O325_MgO40 | 2022-02-13 | sio2al2o3mgo | 5041
staffmnkmcph_33.4_0_16.9_0_0_0_0_0_49.8_0_0_0 | 33.38 | 0 | 16.86 | 0 | 0 | 0 | 0 | 0 | 49.76 | 0 | 0 | 0 | 0 | 2073.2 | -0.7695511 |  | LT1963 | L63-Al2O330_MgO35 | 2022-02-13 | sio2al2o3mgo | 5049
staffmnkmcph_58.6_0_0_0_0_0_0_0_41.4_0_0_0 | 58.6 | 0 | 0 | 0 | 0 | 0 | 0 | 0 | 41.4 | 0 | 0 | 0 | 0 | 2220.2 | -0.76 |  | U1982 | Urbain n_2 | 2022-02-13 | sio2mgo | 280
staffmnkmcph_35.8_0_8.5_0_0_0_0_0_13.8_41.9_0_0 | 35.77 | 0 | 8.47 | 0 | 0 | 0 | 0 | 0 | 13.81 | 41.94 | 0 | 0 | 0 | 1803.15 | -0.76 |  | Iida et al. 2000 | Slag48 | 2023-10-16 | sio2al2o3mgocao | 8521
staffmnkmcph_33.9_0_10.2_0_0_0_0_0_13.4_42.5_0_0 | 33.85 | 0 | 10.22 | 0 | 0 | 0 | 0 | 0 | 13.43 | 42.5 | 0 | 0 | 0 | 1803.15 | -0.76 |  | Iida et al. 2000 | Slag84 | 2023-10-16 | sio2al2o3mgocao | 8556
staffmnkmcph_45.7_0_0_0_0_0_52.2_0_0_2.2_0_0 | 45.67 | 0 | 0 | 0 | 0 | 0 | 52.15 | 0 | 0 | 2.17 | 0 | 0 | 0 | 1873 | -0.76 |  | Schumacher et al. 2015 | 1 | 2023-10-16 | sio2na2ocao | 9284
staffmnkmcph_42.1_3.7_0_0_0_0_0_0_0_54.2_0_0 | 42.14 | 3.67 | 0 | 0 | 0 | 0 | 0 | 0 | 0 | 54.19 | 0 | 0 | 0 | 1808 | -0.76 |  | Zheng et al. 2014 | CST2 | 2023-10-16 | sio2tio2cao | 11275
staffmnkmcph_40.5_7.4_0_0_0_0_0_0_0_52.1_0_0 | 40.49 | 7.44 | 0 | 0 | 0 | 0 | 0 | 0 | 0 | 52.06 | 0 | 0 | 0 | 1763 | -0.76 |  | Zheng et al. 2014 | CST3 | 2023-10-16 | sio2tio2cao | 11290
staffmnkmcph_45.5_0_0_30_0_0_0_0_17.5_7_0_0 | 45.5 | 0 | 0 | 30 | 0 | 0 | 0 | 0 | 17.5 | 7 | 0 | 0 | 0 | 1713 | -0.76 |  | Ji et al. 1999 | CaFeMgSi | 2023-10-16 | sio2feomgocao | 11637
staffmnkmcph_40_0_0_0_0_20_0_0_20_20_0_0 | 40 | 0 | 0 | 0 | 0 | 20 | 0 | 0 | 20 | 20 | 0 | 0 | 0 | 1753 | -0.76 |  | Ji et al. 1999 | CaMgMnSi | 2023-10-16 | sio2mnomgocao | 11667
staffmnkmcph_0_0_28.4_20.1_0_0_0_0_0_51.5_0_0 | 0 | 0 | 28.4 | 20.1 | 0 | 0 | 0 | 0 | 0 | 51.5 | 0 | 0 | 0 | 1729 | -0.76 |  | Vidacak et al. 2001 | S3 | 2023-10-16 | al2o3feocao | 11788
staffmnkmcph_0_0_33.6_28.6_0_0_0_0_0_37.8_0_0 | 0 | 0 | 33.6 | 28.6 | 0 | 0 | 0 | 0 | 0 | 37.8 | 0 | 0 | 0 | 1725 | -0.76 |  | Vidacak et al. 2001 | S4 | 2023-10-16 | al2o3feocao | 11802
staffmnkmcph_0_0_25.9_33.6_0_0_0_0_0_40.5_0_0 | 0 | 0 | 25.9 | 33.6 | 0 | 0 | 0 | 0 | 0 | 40.5 | 0 | 0 | 0 | 1648 | -0.76 |  | Vidacak et al. 2001 | S5 | 2023-10-16 | al2o3feocao | 11809
staffmnkmcph_50_0_0_0_0_0_0_0_50_0_0_0 | 50 | 0 | 0 | 0 | 0 | 0 | 0 | 0 | 50 | 0 | 0 | 0 | 0 | 1973.2 | -0.75 |  | B1955 | MgS-4 | 2022-02-13 | sio2mgo | 1800
staffmnkmcph_54.2_0_0_0_0_0_0_0_45.8_0_0_0 | 54.2 | 0 | 0 | 0 | 0 | 0 | 0 | 0 | 45.8 | 0 | 0 | 0 | 0 | 2073.2 | -0.75 |  | B1955 | MgS-3 | 2022-02-13 | sio2mgo | 1808
staffmnkmcph_58.4_0_0_0_0_0_0_0_0_41.6_0_0 | 58.4 | 0 | 0 | 0 | 0 | 0 | 0 | 0 | 0 | 41.6 | 0 | 0 | 0 | 2073.2 | -0.75 |  | Bockris_Lowe, PRS 1954 | CS58 | 2022-02-13 | sio2cao | 2793
staffmnkmcph_43.9_0_0_0_0_0_0_0_0_56.1_0_0 | 43.9 | 0 | 0 | 0 | 0 | 0 | 0 | 0 | 0 | 56.1 | 0 | 0 | 0 | 1823.2 | -0.75 |  | Bockris_Lowe, PRS 1954 | CS44 | 2022-02-13 | sio2cao | 2846
staffmnkmcph_38.7_0_6.6_24.3_0_0_0_0_10.1_20.2_0_0 | 38.74 | 0 | 6.59 | 24.31 | 0 | 0 | 0 | 0 | 10.14 | 20.22 | 0 | 0 | 0 | 1744 | -0.75 |  | Chevrel et al. 2013 | AD30 | 2023-10-16 | sio2al2o3feomgocao | 8023
staffmnkmcph_35.3_0_14.4_0_0_0_0_0_48.2_2.1_0_0 | 35.34 | 0 | 14.35 | 0 | 0 | 0 | 0 | 0 | 48.2 | 2.11 | 0 | 0 | 0 | 1963.15 | -0.75 |  | Forsbacka et al. 2003 | Slag 3 | 2023-10-16 | sio2al2o3mgocao | 8067
staffmnkmcph_35_0_17.8_0_0_0_0_0_37_10.3_0_0 | 34.97 | 0 | 17.79 | 0 | 0 | 0 | 0 | 0 | 36.99 | 10.25 | 0 | 0 | 0 | 1983.15 | -0.75 |  | Forsbacka et al. 2003 | Slag 6 | 2023-10-16 | sio2al2o3mgocao | 8095
staffmnkmcph_36.6_0_6.8_0_0_0_0_0_11.6_45_0_0 | 36.62 | 0 | 6.8 | 0 | 0 | 0 | 0 | 0 | 11.59 | 44.98 | 0 | 0 | 0 | 1773.15 | -0.75 |  | Iida et al. 2000 | Slag21 | 2023-10-16 | sio2al2o3mgocao | 8408
staffmnkmcph_39.7_0_6.8_0_0_0_0_0_11.5_42_0_0 | 39.71 | 0 | 6.84 | 0 | 0 | 0 | 0 | 0 | 11.45 | 42 | 0 | 0 | 0 | 1803.15 | -0.75 |  | Iida et al. 2000 | Slag11 | 2023-10-16 | sio2al2o3mgocao | 8486
staffmnkmcph_40.2_0_7_0_0_0_0_0_7.9_45_0_0 | 40.18 | 0 | 6.96 | 0 | 0 | 0 | 0 | 0 | 7.87 | 44.99 | 0 | 0 | 0 | 1803.15 | -0.75 |  | Iida et al. 2000 | Slag13 | 2023-10-16 | sio2al2o3mgocao | 8488
staffmnkmcph_34.8_0_8.5_0_0_0_0_0_11.1_45.6_0_0 | 34.81 | 0 | 8.54 | 0 | 0 | 0 | 0 | 0 | 11.07 | 45.58 | 0 | 0 | 0 | 1803.15 | -0.75 |  | Iida et al. 2000 | Slag59 | 2023-10-16 | sio2al2o3mgocao | 8532
staffmnkmcph_29.7_0_10.3_0_0_0_0_0_21.8_38.2_0_0 | 29.68 | 0 | 10.34 | 0 | 0 | 0 | 0 | 0 | 21.8 | 38.18 | 0 | 0 | 0 | 1823 | -0.75 |  | Li and Ning 2016 | 16 | 2023-10-16 | sio2al2o3mgocao | 8894
staffmnkmcph_22.5_0_15.1_0_0_0_0_0_15.3_47.2_0_0 | 22.52 | 0 | 15.08 | 0 | 0 | 0 | 0 | 0 | 15.26 | 47.15 | 0 | 0 | 0 | 1867 | -0.75 |  | Song et al. 2011 | 204 | 2023-10-16 | sio2al2o3mgocao | 10267
staffmnkmcph_22.5_0_15.1_0_0_0_0_0_15.3_47.2_0_0 | 22.52 | 0 | 15.08 | 0 | 0 | 0 | 0 | 0 | 15.26 | 47.15 | 0 | 0 | 0 | 1867 | -0.75 |  | Song et al. 2011 | 204 | 2023-10-16 | sio2al2o3mgocao | 10268
staffmnkmcph_22.5_0_15.1_0_0_0_0_0_15.3_47.2_0_0 | 22.52 | 0 | 15.08 | 0 | 0 | 0 | 0 | 0 | 15.26 | 47.15 | 0 | 0 | 0 | 1867 | -0.75 |  | Song et al. 2011 | 204 | 2023-10-16 | sio2al2o3mgocao | 10269
staffmnkmcph_32.6_15.1_7.3_0_0_0_0_0_11.2_33.9_0_0 | 32.58 | 15.08 | 7.32 | 0 | 0 | 0 | 0 | 0 | 11.15 | 33.88 | 0 | 0 | 0 | 1764.15 | -0.75 |  | Liao et al. 2012 | 10 | 2023-10-16 | sio2tio2al2o3mgocao | 10804
staffmnkmcph_48.3_0_0_45.4_0_0_0_0_0_6.4_0_0 | 48.26 | 0 | 0 | 45.35 | 0 | 0 | 0 | 0 | 0 | 6.39 | 0 | 0 | 0 | 1723 | -0.75 |  | Ji et al. 1997 | CaOFeOSiO2 | 2023-10-16 | sio2feocao | 10846
staffmnkmcph_50_0_0_0_0_0_0_0_50_0_0_0 | 50 | 0 | 0 | 0 | 0 | 0 | 0 | 0 | 50 | 0 | 0 | 0 | 0 | 1973.2 | -0.747147 |  | BMK1955 | B55-MgO50 | 2022-02-13 | sio2mgo | 3812
staffmnkmcph_0_0_56.2_0_0_0_0_0_0_43.8_0_0 | 0 | 0 | 56.2 | 0 | 0 | 0 | 0 | 0 | 0 | 43.8 | 0 | 0 | 0 | 1973.2 | -0.745 |  | K1960 | ACS-20 | 2022-02-13 | al2o3cao | 5350
staffmnkmcph_53.1_0_46.9_0_0_0_0_0_0_0_0_0 | 53.08 | 0 | 46.92 | 0 | 0 | 0 | 0 | 0 | 0 | 0 | 0 | 0 | 0 | 2223.2 | -0.745 |  | K1960 | ACS-42 | 2022-02-13 | sio2al2o3 | 5366
staffmnkmcph_33.7_0_5.7_0_0_0_0_0_14.3_46.4_0_0 | 33.65 | 0 | 5.67 | 0 | 0 | 0 | 0 | 0 | 14.33 | 46.35 | 0 | 0 | 0 | 1773.2 | -0.745 |  | H1959 | A_MgCS-11 | 2022-02-13 | sio2al2o3mgocao | 5467
staffmnkmcph_58.4_0_0_0_0_0_0_0_0_41.6_0_0 | 58.4 | 0 | 0 | 0 | 0 | 0 | 0 | 0 | 0 | 41.6 | 0 | 0 | 0 | 2073.2 | -0.7447275 |  | BL1954 | B54-CaO41.6 | 2022-02-13 | sio2cao | 3730
staffmnkmcph_43.8_0_0_0_0_0_0_0_0_56.2_0_0 | 43.8 | 0 | 0 | 0 | 0 | 0 | 0 | 0 | 0 | 56.2 | 0 | 0 | 0 | 1823.2 | -0.7447275 |  | BL1954 | B54-CaO56.2 | 2022-02-13 | sio2cao | 3783
staffmnkmcph_54.2_0_0_0_0_0_0_0_45.8_0_0_0 | 54.2 | 0 | 0 | 0 | 0 | 0 | 0 | 0 | 45.8 | 0 | 0 | 0 | 0 | 2073.2 | -0.7447275 |  | BMK1955 | B55-MgO45.8 | 2022-02-13 | sio2mgo | 3809
staffmnkmcph_58.3_0_0_0_0_0_0_0_0_41.7_0_0 | 58.3 | 0 | 0 | 0 | 0 | 0 | 0 | 0 | 0 | 41.7 | 0 | 0 | 0 | 2073.2 | -0.7447275 |  | K1960 | ACS-50 | 2022-02-13 | sio2cao | 3830
staffmnkmcph_48.3_0_0_0_0_0_0_0_0_51.7_0_0 | 48.3 | 0 | 0 | 0 | 0 | 0 | 0 | 0 | 0 | 51.7 | 0 | 0 | 0 | 1873.2 | -0.7447275 |  | K1960 | ACS-44 | 2022-02-13 | sio2cao | 3836
staffmnkmcph_21.9_0_19.4_0_0_0_0_0_0_58.7_0_0 | 21.92 | 0 | 19.37 | 0 | 0 | 0 | 0 | 0 | 0 | 58.71 | 0 | 0 | 0 | 1923.2 | -0.7447275 |  | K1960 | ACS-28 | 2022-02-13 | sio2al2o3cao | 4600
staffmnkmcph_31.5_0_12.4_0_0_0_0_0_0_56.2_0_0 | 31.46 | 0 | 12.36 | 0 | 0 | 0 | 0 | 0 | 0 | 56.18 | 0 | 0 | 0 | 1923.2 | -0.7447275 |  | K1960 | ACS-33 | 2022-02-13 | sio2al2o3cao | 4632
staffmnkmcph_37.1_0_36.4_0_0_0_0_0_0_26.5_0_0 | 37.09 | 0 | 36.42 | 0 | 0 | 0 | 0 | 0 | 0 | 26.49 | 0 | 0 | 0 | 2173.2 | -0.7447275 |  | K1960 | ACS-36 | 2022-02-13 | sio2al2o3cao | 4667
staffmnkmcph_42.3_0_12.5_0_0_0_0_0_0_45.3_0_0 | 42.26 | 0 | 12.45 | 0 | 0 | 0 | 0 | 0 | 0 | 45.28 | 0 | 0 | 0 | 2073.2 | -0.7447275 |  | K1960 | ACS-39 | 2022-02-13 | sio2al2o3cao | 4692
staffmnkmcph_44.5_0_19.7_0_0_0_0_0_0_35.8_0_0 | 44.53 | 0 | 19.68 | 0 | 0 | 0 | 0 | 0 | 0 | 35.79 | 0 | 0 | 0 | 2223.2 | -0.7447275 |  | K1960 | ACS-40 | 2022-02-13 | sio2al2o3cao | 4707
staffmnkmcph_50.6_0_6_0_0_0_0_0_0_43.4_0_0 | 50.63 | 0 | 5.97 | 0 | 0 | 0 | 0 | 0 | 0 | 43.4 | 0 | 0 | 0 | 2073.2 | -0.7447275 |  | K1960 | ACS-45 | 2022-02-13 | sio2al2o3cao | 4728
staffmnkmcph_39.7_0_7.8_0_0_0_0_0_52.6_0_0_0 | 39.66 | 0 | 7.79 | 0 | 0 | 0 | 0 | 0 | 52.55 | 0 | 0 | 0 | 0 | 2023.2 | -0.7447275 |  | LT1963 | L63-Al2O315_MgO40 | 2022-02-13 | sio2al2o3mgo | 4920
staffmnkmcph_34.5_0_7.6_0_0_0_0_0_57.9_0_0_0 | 34.51 | 0 | 7.63 | 0 | 0 | 0 | 0 | 0 | 57.87 | 0 | 0 | 0 | 0 | 2023.2 | -0.7447275 |  | LT1963 | L63-Al2O315_MgO45 | 2022-02-13 | sio2al2o3mgo | 4976
staffmnkmcph_37.4_0_13.8_0_0_0_0_0_48.8_0_0_0 | 37.41 | 0 | 13.78 | 0 | 0 | 0 | 0 | 0 | 48.8 | 0 | 0 | 0 | 0 | 2073.2 | -0.7447275 |  | LT1963 | L63-Al2O325_MgO35 | 2022-02-13 | sio2al2o3mgo | 4992
staffmnkmcph_32_0_13.5_0_0_0_0_0_54.5_0_0_0 | 32 | 0 | 13.47 | 0 | 0 | 0 | 0 | 0 | 54.53 | 0 | 0 | 0 | 0 | 1973.2 | -0.7447275 |  | LT1963 | L63-Al2O325_MgO40 | 2022-02-13 | sio2al2o3mgo | 5040
staffmnkmcph_34.9_0_20.6_0_0_0_0_0_44.6_0_0_0 | 34.88 | 0 | 20.55 | 0 | 0 | 0 | 0 | 0 | 44.57 | 0 | 0 | 0 | 0 | 2073.2 | -0.7447275 |  | LT1963 | L63-Al2O335_MgO30 | 2022-02-13 | sio2al2o3mgo | 5057
staffmnkmcph_32_0_28.3_0_0_0_0_0_39.7_0_0_0 | 31.99 | 0 | 28.27 | 0 | 0 | 0 | 0 | 0 | 39.74 | 0 | 0 | 0 | 0 | 2073.2 | -0.7447275 |  | LT1963 | L63-Al2O345_MgO25 | 2022-02-13 | sio2al2o3mgo | 5107
staffmnkmcph_48.3_0_0_0_0_0_0_0_0_51.7_0_0 | 48.3 | 0 | 0 | 0 | 0 | 0 | 0 | 0 | 0 | 51.7 | 0 | 0 | 0 | 1873.2 | -0.7423214 |  | BL1954 | B54-CaO51.7 | 2022-02-13 | sio2cao | 3757
staffmnkmcph_48.3_0_0_0_0_0_0_0_0_51.7_0_0 | 48.3 | 0 | 0 | 0 | 0 | 0 | 0 | 0 | 0 | 51.7 | 0 | 0 | 0 | 1873.2 | -0.74 |  | Bockris_Lowe, PRS 1954 | CS48 | 2022-02-13 | sio2cao | 2820
staffmnkmcph_30_0_18.8_0_0_0_0_0_0_51.2_0_0 | 30 | 0 | 18.8 | 0 | 0 | 0 | 0 | 0 | 0 | 51.2 | 0 | 0 | 0 | 2074.9 | -0.74 |  | RBU1964 | ACS-121 | 2022-02-13 | sio2al2o3cao | 5386
staffmnkmcph_32.9_0_14.3_0_0_0_0_0_42.9_9.9_0_0 | 32.94 | 0 | 14.31 | 0 | 0 | 0 | 0 | 0 | 42.86 | 9.89 | 0 | 0 | 0 | 1933.15 | -0.74 |  | Forsbacka et al. 2003 | Slag 5 | 2023-10-16 | sio2al2o3mgocao | 8093
staffmnkmcph_38.6_0_6.8_0_0_0_0_0_13.8_40.9_0_0 | 38.55 | 0 | 6.77 | 0 | 0 | 0 | 0 | 0 | 13.8 | 40.88 | 0 | 0 | 0 | 1773.15 | -0.74 |  | Iida et al. 2000 | Slag12 | 2023-10-16 | sio2al2o3mgocao | 8399
staffmnkmcph_36.7_0_8.5_0_0_0_0_0_14.1_40.8_0_0 | 36.7 | 0 | 8.47 | 0 | 0 | 0 | 0 | 0 | 14.08 | 40.75 | 0 | 0 | 0 | 1803.15 | -0.74 |  | Iida et al. 2000 | Slag42 | 2023-10-16 | sio2al2o3mgocao | 8515
staffmnkmcph_47.4_0_0_0_0_0_0_0_5.1_47.4_0_0 | 47.42 | 0 | 0 | 0 | 0 | 0 | 0 | 0 | 5.13 | 47.44 | 0 | 0 | 0 | 1873.15 | -0.74 |  | Kawai 1952 | I2 | 2023-10-16 | sio2mgocao | 8586
staffmnkmcph_31_0_5.7_4.1_0_0_0_0_14.5_44.8_0_0 | 30.97 | 0 | 5.72 | 4.06 | 0 | 0 | 0 | 0 | 14.47 | 44.79 | 0 | 0 | 0 | 1773 | -0.74 |  | Kim et al. 2004 | 18 | 2023-10-16 | sio2al2o3feomgocao | 8681
staffmnkmcph_25.5_0_6_16.9_0_0_0_0_10.6_41_0_0 | 25.52 | 0 | 5.97 | 16.94 | 0 | 0 | 0 | 0 | 10.57 | 41.01 | 0 | 0 | 0 | 1673 | -0.74 |  | Lee et al. 2004 | 13 | 2023-10-16 | sio2al2o3feomgocao | 8839
staffmnkmcph_35.3_0_10.4_16.6_0_0_0_0_0_37.8_0_0 | 35.26 | 0 | 10.39 | 16.57 | 0 | 0 | 0 | 0 | 0 | 37.78 | 0 | 0 | 0 | 1723 | -0.74 |  | Saito et al. 2003 | Saito | 2023-10-16 | sio2al2o3feocao | 9144
staffmnkmcph_30.3_0_8.9_0_0_0_0_0_28.3_32.5_0_0 | 30.32 | 0 | 8.93 | 0 | 0 | 0 | 0 | 0 | 28.25 | 32.49 | 0 | 0 | 0 | 1773 | -0.74 |  | Saito et al. 2003 | Saito | 2023-10-16 | sio2al2o3mgocao | 9164
staffmnkmcph_38.8_0_11.4_8.1_0_0_0_0_0_41.6_0_0 | 38.84 | 0 | 11.44 | 8.11 | 0 | 0 | 0 | 0 | 0 | 41.61 | 0 | 0 | 0 | 1873 | -0.74 |  | Saito et al. 2003 | Saito | 2023-10-16 | sio2al2o3feocao | 9215
staffmnkmcph_26_24.4_8.9_0_0_0_0_0_12.9_27.8_0_0 | 25.96 | 24.4 | 8.92 | 0 | 0 | 0 | 0 | 0 | 12.9 | 27.81 | 0 | 0 | 0 | 1698 | -0.74 |  | Zhang et al. 2014 | #4 | 2023-10-16 | sio2tio2al2o3mgocao | 9926
staffmnkmcph_19.4_0_15_0_0_0_0_0_15.2_50.3_0_0 | 19.4 | 0 | 15.04 | 0 | 0 | 0 | 0 | 0 | 15.22 | 50.33 | 0 | 0 | 0 | 1840 | -0.74 |  | Song et al. 2011 | 203 | 2023-10-16 | sio2al2o3mgocao | 10240
staffmnkmcph_19.4_0_15_0_0_0_0_0_15.2_50.3_0_0 | 19.4 | 0 | 15.04 | 0 | 0 | 0 | 0 | 0 | 15.22 | 50.33 | 0 | 0 | 0 | 1840 | -0.74 |  | Song et al. 2011 | 203 | 2023-10-16 | sio2al2o3mgocao | 10241
staffmnkmcph_19.4_0_15_0_0_0_0_0_15.2_50.3_0_0 | 19.4 | 0 | 15.04 | 0 | 0 | 0 | 0 | 0 | 15.22 | 50.33 | 0 | 0 | 0 | 1840 | -0.74 |  | Song et al. 2011 | 203 | 2023-10-16 | sio2al2o3mgocao | 10242
staffmnkmcph_27.1_17.5_9.3_0_0_0_0_0_14.2_32_0_0 | 27.12 | 17.45 | 9.32 | 0 | 0 | 0 | 0 | 0 | 14.16 | 31.95 | 0 | 0 | 0 | 1440 | -0.74 |  | Yang et al. 2021 | A1 | 2023-10-16 | sio2tio2al2o3mgocao | 10276
staffmnkmcph_26.3_19.2_9.4_0_0_0_0_0_14.2_31_0_0 | 26.27 | 19.15 | 9.38 | 0 | 0 | 0 | 0 | 0 | 14.24 | 30.96 | 0 | 0 | 0 | 1420 | -0.74 |  | Yang et al. 2021 | A2 | 2023-10-16 | sio2tio2al2o3mgocao | 10282
staffmnkmcph_36.7_23.1_7.8_0_0_0_0_0_11.7_20.7_0_0 | 36.72 | 23.06 | 7.83 | 0 | 0 | 0 | 0 | 0 | 11.69 | 20.7 | 0 | 0 | 0 | 1780.15 | -0.74 |  | Liao et al. 2012 | 4 | 2023-10-16 | sio2tio2al2o3mgocao | 10755
staffmnkmcph_42.3_0_0_30.5_0_0_0_0_0_27.2_0_0 | 42.31 | 0 | 0 | 30.49 | 0 | 0 | 0 | 0 | 0 | 27.21 | 0 | 0 | 0 | 1523 | -0.74 |  | Ji et al. 1997 | CaOFeOSiO2 | 2023-10-16 | sio2feocao | 10871
staffmnkmcph_45.5_0_0_0_0_30_0_0_17.5_7_0_0 | 45.5 | 0 | 0 | 0 | 0 | 30 | 0 | 0 | 17.5 | 7 | 0 | 0 | 0 | 1743 | -0.74 |  | Ji et al. 1999 | CaMgMnSi | 2023-10-16 | sio2mnomgocao | 11663
staffmnkmcph_46.4_26.9_1.9_0_0_0_0_0_0_24.8_0_0 | 46.36 | 26.94 | 1.92 | 0 | 0 | 0 | 0 | 0 | 0 | 24.78 | 0 | 0 | 0 | 1833 | -0.74 |  | Dong et al. 2014 | Al3 | 2023-10-16 | sio2tio2al2o3cao | 11848
staffmnkmcph_48.6_0_0_0_0_0_0_0_51.4_0_0_0 | 48.6 | 0 | 0 | 0 | 0 | 0 | 0 | 0 | 51.4 | 0 | 0 | 0 | 0 | 1923.2 | -0.73 |  | B1955 | MgS-5 | 2022-02-13 | sio2mgo | 1794
staffmnkmcph_35.3_0_14.4_0_0_0_0_0_48.2_2.1_0_0 | 35.34 | 0 | 14.35 | 0 | 0 | 0 | 0 | 0 | 48.2 | 2.11 | 0 | 0 | 0 | 1953.15 | -0.73 |  | Forsbacka et al. 2003 | Slag 3 | 2023-10-16 | sio2al2o3mgocao | 8068
staffmnkmcph_35_0_17.8_0_0_0_0_0_37_10.3_0_0 | 34.97 | 0 | 17.79 | 0 | 0 | 0 | 0 | 0 | 36.99 | 10.25 | 0 | 0 | 0 | 1973.15 | -0.73 |  | Forsbacka et al. 2003 | Slag 6 | 2023-10-16 | sio2al2o3mgocao | 8096
staffmnkmcph_38.8_0_7_0_0_0_0_0_1.9_52.2_0_0 | 38.82 | 0 | 7.02 | 0 | 0 | 0 | 0 | 0 | 1.94 | 52.23 | 0 | 0 | 0 | 1773.15 | -0.73 |  | Iida et al. 2000 | Slag23 | 2023-10-16 | sio2al2o3mgocao | 8410
staffmnkmcph_36.9_0_6.9_0_0_0_0_0_6.9_49.3_0_0 | 36.92 | 0 | 6.9 | 0 | 0 | 0 | 0 | 0 | 6.92 | 49.26 | 0 | 0 | 0 | 1803.15 | -0.73 |  | Iida et al. 2000 | Slag25 | 2023-10-16 | sio2al2o3mgocao | 8500
staffmnkmcph_35.3_16.6_10.4_0_0_0_0_0_0_37.8_0_0 | 35.26 | 16.57 | 10.39 | 0 | 0 | 0 | 0 | 0 | 0 | 37.78 | 0 | 0 | 0 | 1773 | -0.73 |  | Saito et al. 2003 | Saito | 2023-10-16 | sio2tio2al2o3cao | 9166
staffmnkmcph_38.8_8.1_11.4_0_0_0_0_0_0_41.6_0_0 | 38.84 | 8.11 | 11.44 | 0 | 0 | 0 | 0 | 0 | 0 | 41.61 | 0 | 0 | 0 | 1873 | -0.73 |  | Saito et al. 2003 | Saito | 2023-10-16 | sio2tio2al2o3cao | 9213
staffmnkmcph_47.5_0_0_0_0_0_50.9_0_0_1.6_0_0 | 47.5 | 0 | 0 | 0 | 0 | 0 | 50.87 | 0 | 0 | 1.63 | 0 | 0 | 0 | 1873 | -0.73 |  | Schumacher et al. 2015 | 3 | 2023-10-16 | sio2na2ocao | 9301
staffmnkmcph_17.1_0_18.9_0_0_0_0_0_8_56.1_0_0 | 17.09 | 0 | 18.88 | 0 | 0 | 0 | 0 | 0 | 7.96 | 56.07 | 0 | 0 | 0 | 1877 | -0.73 |  | Song et al. 2011 | 102 | 2023-10-16 | sio2al2o3mgocao | 10124
staffmnkmcph_17.1_0_18.9_0_0_0_0_0_8_56.1_0_0 | 17.09 | 0 | 18.88 | 0 | 0 | 0 | 0 | 0 | 7.96 | 56.07 | 0 | 0 | 0 | 1877 | -0.73 |  | Song et al. 2011 | 102 | 2023-10-16 | sio2al2o3mgocao | 10125
staffmnkmcph_13.9_0_18.8_0_0_0_0_0_7.9_59.4_0_0 | 13.85 | 0 | 18.84 | 0 | 0 | 0 | 0 | 0 | 7.94 | 59.37 | 0 | 0 | 0 | 1858 | -0.73 |  | Song et al. 2011 | 103 | 2023-10-16 | sio2al2o3mgocao | 10146
staffmnkmcph_10.6_0_18.8_0_0_0_0_0_7.9_62.7_0_0 | 10.63 | 0 | 18.79 | 0 | 0 | 0 | 0 | 0 | 7.92 | 62.65 | 0 | 0 | 0 | 1822 | -0.73 |  | Song et al. 2011 | 104 | 2023-10-16 | sio2al2o3mgocao | 10165
staffmnkmcph_10.6_0_18.8_0_0_0_0_0_7.9_62.7_0_0 | 10.63 | 0 | 18.79 | 0 | 0 | 0 | 0 | 0 | 7.92 | 62.65 | 0 | 0 | 0 | 1822 | -0.73 |  | Song et al. 2011 | 104 | 2023-10-16 | sio2al2o3mgocao | 10166
staffmnkmcph_10.6_0_18.8_0_0_0_0_0_7.9_62.7_0_0 | 10.63 | 0 | 18.79 | 0 | 0 | 0 | 0 | 0 | 7.92 | 62.65 | 0 | 0 | 0 | 1822 | -0.73 |  | Song et al. 2011 | 104 | 2023-10-16 | sio2al2o3mgocao | 10167
staffmnkmcph_28.3_23_7.6_0_0_0_0_0_11.8_29.4_0_0 | 28.25 | 23.01 | 7.6 | 0 | 0 | 0 | 0 | 0 | 11.75 | 29.39 | 0 | 0 | 0 | 1706.15 | -0.73 |  | Liao et al. 2012 | 12 | 2023-10-16 | sio2tio2al2o3mgocao | 10823
staffmnkmcph_42.8_0_0_9.1_0_0_0_0_0_48.1_0_0 | 42.81 | 0 | 0 | 9.07 | 0 | 0 | 0 | 0 | 0 | 48.13 | 0 | 0 | 0 | 1753 | -0.73 |  | Ji et al. 1997 | CaOFeOSiO2 | 2023-10-16 | sio2feocao | 10879
staffmnkmcph_42.1_3.7_0_0_0_0_0_0_0_54.2_0_0 | 42.14 | 3.67 | 0 | 0 | 0 | 0 | 0 | 0 | 0 | 54.19 | 0 | 0 | 0 | 1787 | -0.73 |  | Zheng et al. 2014 | CST2 | 2023-10-16 | sio2tio2cao | 11282
staffmnkmcph_45.5_0_0_30_0_0_0_0_17.5_7_0_0 | 45.5 | 0 | 0 | 30 | 0 | 0 | 0 | 0 | 17.5 | 7 | 0 | 0 | 0 | 1708 | -0.73 |  | Ji et al. 1999 | CaFeMgSi | 2023-10-16 | sio2feomgocao | 11638
staffmnkmcph_46.9_0_0_18_0_12_0_0_16.1_7_0_0 | 46.9 | 0 | 0 | 18 | 0 | 12 | 0 | 0 | 16.1 | 7 | 0 | 0 | 0 | 1773 | -0.73 |  | Ji et al. 1999 | CaFeMnMgSi | 2023-10-16 | sio2feomnomgocao | 11715
staffmnkmcph_48.6_0_0_0_0_0_0_0_51.4_0_0_0 | 48.6 | 0 | 0 | 0 | 0 | 0 | 0 | 0 | 51.4 | 0 | 0 | 0 | 0 | 1923.2 | -0.7258422 |  | BMK1955 | B55-MgO51.4 | 2022-02-13 | sio2mgo | 3815
staffmnkmcph_51.3_0_0_0_0_0_0_0_0_48.7_0_0 | 51.3 | 0 | 0 | 0 | 0 | 0 | 0 | 0 | 0 | 48.7 | 0 | 0 | 0 | 1923.2 | -0.7212464 |  | BL1954 | B54-CaO48.7 | 2022-02-13 | sio2cao | 3740
staffmnkmcph_12.5_0_40.6_0_0_0_0_0_0_46.9_0_0 | 12.51 | 0 | 40.56 | 0 | 0 | 0 | 0 | 0 | 0 | 46.93 | 0 | 0 | 0 | 1973.2 | -0.7212464 |  | K1960 | ACS-26 | 2022-02-13 | sio2al2o3cao | 4592
staffmnkmcph_24.5_0_36.1_0_0_0_0_0_0_39.4_0_0 | 24.51 | 0 | 36.1 | 0 | 0 | 0 | 0 | 0 | 0 | 39.39 | 0 | 0 | 0 | 2023.2 | -0.7212464 |  | K1960 | ACS-30 | 2022-02-13 | sio2al2o3cao | 4620
staffmnkmcph_33.1_0_19.5_0_0_0_0_0_0_47.3_0_0 | 33.14 | 0 | 19.53 | 0 | 0 | 0 | 0 | 0 | 0 | 47.34 | 0 | 0 | 0 | 2023.2 | -0.7212464 |  | K1960 | ACS-34 | 2022-02-13 | sio2al2o3cao | 4644
staffmnkmcph_35_0_27.5_0_0_0_0_0_0_37.5_0_0 | 35 | 0 | 27.5 | 0 | 0 | 0 | 0 | 0 | 0 | 37.5 | 0 | 0 | 0 | 2123.2 | -0.7212464 |  | K1960 | ACS-35 | 2022-02-13 | sio2al2o3cao | 4658
staffmnkmcph_39.4_0_46.5_0_0_0_0_0_0_14.1_0_0 | 39.44 | 0 | 46.48 | 0 | 0 | 0 | 0 | 0 | 0 | 14.08 | 0 | 0 | 0 | 2173.2 | -0.7212464 |  | K1960 | ACS-37 | 2022-02-13 | sio2al2o3cao | 4670
staffmnkmcph_39.7_0_7.8_0_0_0_0_0_52.6_0_0_0 | 39.66 | 0 | 7.79 | 0 | 0 | 0 | 0 | 0 | 52.55 | 0 | 0 | 0 | 0 | 1973.2 | -0.7212464 |  | LT1963 | L63-Al2O315_MgO40 | 2022-02-13 | sio2al2o3mgo | 4919
staffmnkmcph_62.9_0_37.1_0_0_0_0_0_0_0_0_0 | 62.92 | 0 | 37.08 | 0 | 0 | 0 | 0 | 0 | 0 | 0 | 0 | 0 | 0 | 2373.2 | -0.721 |  | K1960 | ACS-49 | 2022-02-13 | sio2al2o3 | 5375
staffmnkmcph_38.6_0_5.7_0_0_0_0_0_14.4_41.4_0_0 | 38.59 | 0 | 5.69 | 0 | 0 | 0 | 0 | 0 | 14.38 | 41.35 | 0 | 0 | 0 | 1823.2 | -0.721 |  | H1959 | A_MgCS-7 | 2022-02-13 | sio2al2o3mgocao | 5453
staffmnkmcph_51.3_0_0_0_0_0_0_0_0_48.7_0_0 | 51.3 | 0 | 0 | 0 | 0 | 0 | 0 | 0 | 0 | 48.7 | 0 | 0 | 0 | 1923.2 | -0.72 |  | Bockris_Lowe, PRS 1954 | CS51 | 2022-02-13 | sio2cao | 2803
staffmnkmcph_35.6_0_2.6_0_0_0_0_0_33.2_28.6_0_0 | 35.6 | 0 | 2.6 | 0 | 0 | 0 | 0 | 0 | 33.2 | 28.6 | 0 | 0 | 0 | 1773.2 | -0.72 |  | Machin and Hanna, JACS 28, 310,1945 | A_MgCS-47 | 2022-02-13 | sio2al2o3mgocao | 3614
staffmnkmcph_36.3_0_2.7_0_0_0_0_0_20.7_34_0_0 | 36.3 | 0 | 2.7 | 0 | 0 | 0 | 0 | 0 | 20.7 | 34 | 0 | 0 | 0 | 1773.2 | -0.72 |  | Machin and Hanna, JACS 28, 310,1945 | A_MgCS-46 | 2022-02-13 | sio2al2o3mgocao | 3615
staffmnkmcph_32.6_0_5.8_4.1_0_0_0_0_10.3_47.2_0_0 | 32.63 | 0 | 5.79 | 4.11 | 0 | 0 | 0 | 0 | 10.26 | 47.2 | 0 | 0 | 0 | 1773 | -0.72 |  | Kim et al. 2004 | 17 | 2023-10-16 | sio2al2o3feomgocao | 8680
staffmnkmcph_8.8_0_21_0_0_0_0_0_0_70.2_0_0 | 8.84 | 0 | 20.96 | 0 | 0 | 0 | 0 | 0 | 0 | 70.21 | 0 | 0 | 0 | 1873.15 | -0.72 |  | Saito and Kawai 1952 | VII2 | 2023-10-16 | sio2al2o3cao | 8989
staffmnkmcph_28.6_7.7_10.2_0_0_0_0_0_15.2_38.3_0_0 | 28.59 | 7.68 | 10.23 | 0 | 0 | 0 | 0 | 0 | 15.22 | 38.29 | 0 | 0 | 0 | 1748.15 | -0.72 |  | Park et al. 2012 | 9 | 2023-10-16 | sio2tio2al2o3mgocao | 9075
staffmnkmcph_33.1_0_9.7_0_0_0_0_0_21.8_35.4_0_0 | 33.07 | 0 | 9.74 | 0 | 0 | 0 | 0 | 0 | 21.75 | 35.43 | 0 | 0 | 0 | 1823 | -0.72 |  | Saito et al. 2003 | Saito | 2023-10-16 | sio2al2o3mgocao | 9187
staffmnkmcph_35.5_0_13_0_0_0_0_0_7.8_43.7_0_0 | 35.5 | 0 | 13.01 | 0 | 0 | 0 | 0 | 0 | 7.77 | 43.72 | 0 | 0 | 0 | 1873 | -0.72 |  | Shankar et al. 2007 | V8 | 2023-10-16 | sio2al2o3mgocao | 9432
staffmnkmcph_24.4_0_25.1_0_0_0_0_0_0_50.5_0_0 | 24.4 | 0 | 25.1 | 0 | 0 | 0 | 0 | 0 | 0 | 50.5 | 0 | 0 | 0 | 1898 | -0.72 |  | Solvang et al. 2004 | Geh | 2023-10-16 | sio2al2o3cao | 9656
staffmnkmcph_27.7_15.8_8.6_0_0_0_0_0_12.5_35.5_0_0 | 27.65 | 15.75 | 8.64 | 0 | 0 | 0 | 0 | 0 | 12.49 | 35.46 | 0 | 0 | 0 | 1748 | -0.72 |  | Zhang et al. 2014 | #7 | 2023-10-16 | sio2tio2al2o3mgocao | 9945
staffmnkmcph_20.3_0_18.9_0_0_0_0_0_8_52.8_0_0 | 20.34 | 0 | 18.92 | 0 | 0 | 0 | 0 | 0 | 7.98 | 52.76 | 0 | 0 | 0 | 1902 | -0.72 |  | Song et al. 2011 | 101 | 2023-10-16 | sio2al2o3mgocao | 10109
staffmnkmcph_20.3_0_18.9_0_0_0_0_0_8_52.8_0_0 | 20.34 | 0 | 18.92 | 0 | 0 | 0 | 0 | 0 | 7.98 | 52.76 | 0 | 0 | 0 | 1902 | -0.72 |  | Song et al. 2011 | 101 | 2023-10-16 | sio2al2o3mgocao | 10110
staffmnkmcph_20.3_0_18.9_0_0_0_0_0_8_52.8_0_0 | 20.34 | 0 | 18.92 | 0 | 0 | 0 | 0 | 0 | 7.98 | 52.76 | 0 | 0 | 0 | 1902 | -0.72 |  | Song et al. 2011 | 101 | 2023-10-16 | sio2al2o3mgocao | 10111
staffmnkmcph_13.9_0_18.8_0_0_0_0_0_7.9_59.4_0_0 | 13.85 | 0 | 18.84 | 0 | 0 | 0 | 0 | 0 | 7.94 | 59.37 | 0 | 0 | 0 | 1858 | -0.72 |  | Song et al. 2011 | 103 | 2023-10-16 | sio2al2o3mgocao | 10144
staffmnkmcph_13.9_0_18.8_0_0_0_0_0_7.9_59.4_0_0 | 13.85 | 0 | 18.84 | 0 | 0 | 0 | 0 | 0 | 7.94 | 59.37 | 0 | 0 | 0 | 1858 | -0.72 |  | Song et al. 2011 | 103 | 2023-10-16 | sio2al2o3mgocao | 10145
staffmnkmcph_19.9_0_18.5_0_0_0_0_0_15.6_46_0_0 | 19.89 | 0 | 18.51 | 0 | 0 | 0 | 0 | 0 | 15.61 | 45.99 | 0 | 0 | 0 | 1878 | -0.72 |  | Song et al. 2011 | 201 | 2023-10-16 | sio2al2o3mgocao | 10195
staffmnkmcph_19.9_0_18.5_0_0_0_0_0_15.6_46_0_0 | 19.89 | 0 | 18.51 | 0 | 0 | 0 | 0 | 0 | 15.61 | 45.99 | 0 | 0 | 0 | 1878 | -0.72 |  | Song et al. 2011 | 201 | 2023-10-16 | sio2al2o3mgocao | 10196
staffmnkmcph_19.9_0_18.5_0_0_0_0_0_15.6_46_0_0 | 19.89 | 0 | 18.51 | 0 | 0 | 0 | 0 | 0 | 15.61 | 45.99 | 0 | 0 | 0 | 1878 | -0.72 |  | Song et al. 2011 | 201 | 2023-10-16 | sio2al2o3mgocao | 10197
staffmnkmcph_31.6_23.5_7.6_0_0_0_0_0_11.4_26_0_0 | 31.57 | 23.49 | 7.56 | 0 | 0 | 0 | 0 | 0 | 11.43 | 25.95 | 0 | 0 | 0 | 1728.15 | -0.72 |  | Liao et al. 2012 | 8 | 2023-10-16 | sio2tio2al2o3mgocao | 10790
staffmnkmcph_45.2_0_0_15.1_0_0_0_0_0_39.7_0_0 | 45.24 | 0 | 0 | 15.1 | 0 | 0 | 0 | 0 | 0 | 39.66 | 0 | 0 | 0 | 1753 | -0.72 |  | Ji et al. 1997 | CaOFeOSiO2 | 2023-10-16 | sio2feocao | 10874
staffmnkmcph_38.8_11.3_0_0_0_0_0_0_0_49.9_0_0 | 38.8 | 11.33 | 0 | 0 | 0 | 0 | 0 | 0 | 0 | 49.88 | 0 | 0 | 0 | 1713 | -0.72 |  | Zheng et al. 2014 | CST4 | 2023-10-16 | sio2tio2cao | 11304
staffmnkmcph_52.2_0_0_10_0_13.5_0_0_24.3_0_0_0 | 52.2 | 0 | 0 | 10 | 0 | 13.5 | 0 | 0 | 24.3 | 0 | 0 | 0 | 0 | 1773 | -0.72 |  | Ji et al. 1999 | FeMnMgSi | 2023-10-16 | sio2feomnomgo | 11697
staffmnkmcph_35_0_0_18_0_12_0_0_17.5_17.5_0_0 | 35 | 0 | 0 | 18 | 0 | 12 | 0 | 0 | 17.5 | 17.5 | 0 | 0 | 0 | 1713 | -0.72 |  | Ji et al. 1999 | CaFeMnMgSi | 2023-10-16 | sio2feomnomgocao | 11707
staffmnkmcph_0_0_33.6_28.6_0_0_0_0_0_37.8_0_0 | 0 | 0 | 33.6 | 28.6 | 0 | 0 | 0 | 0 | 0 | 37.8 | 0 | 0 | 0 | 1718 | -0.72 |  | Vidacak et al. 2001 | S4 | 2023-10-16 | al2o3feocao | 11803
staffmnkmcph_38_27.6_5.9_0_0_0_0_0_0_28.5_0_0 | 37.96 | 27.63 | 5.9 | 0 | 0 | 0 | 0 | 0 | 0 | 28.51 | 0 | 0 | 0 | 1833 | -0.72 |  | Dong et al. 2014 | R0.7 | 2023-10-16 | sio2tio2al2o3cao | 11849
staffmnkmcph_38_27.6_5.9_0_0_0_0_0_0_28.5_0_0 | 37.96 | 27.63 | 5.9 | 0 | 0 | 0 | 0 | 0 | 0 | 28.51 | 0 | 0 | 0 | 1813 | -0.72 |  | Dong et al. 2014 | R0.7 | 2023-10-16 | sio2tio2al2o3cao | 11861
staffmnkmcph_38_27.6_5.9_0_0_0_0_0_0_28.5_0_0 | 37.96 | 27.63 | 5.9 | 0 | 0 | 0 | 0 | 0 | 0 | 28.51 | 0 | 0 | 0 | 1793 | -0.72 |  | Dong et al. 2014 | R0.7 | 2023-10-16 | sio2tio2al2o3cao | 11873
staffmnkmcph_39.3_0_0_0_0_0_0_0_32.6_28.1_0_0 | 39.33 | 0 | 0 | 0 | 0 | 0 | 0 | 0 | 32.57 | 28.09 | 0 | 0 | 0 | 1773.2 | -0.7121983 |  | MYH1952; MY1954 | MgCS-11 | 2022-02-13 | sio2mgocao | 4223
staffmnkmcph_50_0_25_0_0_0_0_0_25_0_0_0 | 50 | 0 | 25 | 0 | 0 | 0 | 0 | 0 | 25 | 0 | 0 | 0 | 0 | 2163.1 | -0.71 |  | U1982 | Urbain n_25 | 2022-02-13 | sio2al2o3mgo | 232
staffmnkmcph_58.6_0_0_0_0_0_0_0_41.4_0_0_0 | 58.6 | 0 | 0 | 0 | 0 | 0 | 0 | 0 | 41.4 | 0 | 0 | 0 | 0 | 2164.2 | -0.71 |  | U1982 | Urbain n_2 | 2022-02-13 | sio2mgo | 281
staffmnkmcph_58.6_0_0_0_0_0_0_0_41.4_0_0_0 | 58.6 | 0 | 0 | 0 | 0 | 0 | 0 | 0 | 41.4 | 0 | 0 | 0 | 0 | 2164.2 | -0.71 |  | U1982 | Urbain n_2 | 2022-02-13 | sio2mgo | 282
staffmnkmcph_56.3_0_0_0_0_0_0_0_0_43.6_0_0 | 56.3 | 0 | 0 | 0 | 0 | 0 | 0 | 0 | 0 | 43.6 | 0 | 0 | 0 | 2023.2 | -0.71 |  | Bockris_Lowe, PRS 1954 | CS56 | 2022-02-13 | sio2cao | 2799
staffmnkmcph_42.8_0_7.4_16.1_0_0_0_0_12.8_21_0_0 | 42.75 | 0 | 7.44 | 16.06 | 0 | 0 | 0 | 0 | 12.8 | 20.95 | 0 | 0 | 0 | 1867 | -0.71 |  | Chevrel et al. 2013 | AD20 | 2023-10-16 | sio2al2o3feomgocao | 8005
staffmnkmcph_39.8_0_14.1_0_0_0_0_0_36.1_10_0_0 | 39.79 | 0 | 14.1 | 0 | 0 | 0 | 0 | 0 | 36.11 | 10.01 | 0 | 0 | 0 | 1993.15 | -0.71 |  | Forsbacka et al. 2003 | Slag 2 | 2023-10-16 | sio2al2o3mgocao | 8050
staffmnkmcph_35.3_0_14.4_0_0_0_0_0_48.2_2.1_0_0 | 35.34 | 0 | 14.35 | 0 | 0 | 0 | 0 | 0 | 48.2 | 2.11 | 0 | 0 | 0 | 1943.15 | -0.71 |  | Forsbacka et al. 2003 | Slag 3 | 2023-10-16 | sio2al2o3mgocao | 8069
staffmnkmcph_35_0_17.8_0_0_0_0_0_37_10.3_0_0 | 34.97 | 0 | 17.79 | 0 | 0 | 0 | 0 | 0 | 36.99 | 10.25 | 0 | 0 | 0 | 1963.15 | -0.71 |  | Forsbacka et al. 2003 | Slag 6 | 2023-10-16 | sio2al2o3mgocao | 8097
staffmnkmcph_36.9_0_8.5_0_0_0_0_0_11.5_43.1_0_0 | 36.91 | 0 | 8.51 | 0 | 0 | 0 | 0 | 0 | 11.48 | 43.1 | 0 | 0 | 0 | 1803.15 | -0.71 |  | Iida et al. 2000 | Slag47 | 2023-10-16 | sio2al2o3mgocao | 8520
staffmnkmcph_36_0_10.6_0_0_0_0_0_14.9_38.5_0_0 | 35.97 | 0 | 10.6 | 0 | 0 | 0 | 0 | 0 | 14.89 | 38.54 | 0 | 0 | 0 | 1873 | -0.71 |  | Saito et al. 2003 | Saito | 2023-10-16 | sio2al2o3mgocao | 9210
staffmnkmcph_17.4_0_18.9_0_0_0_0_0_8_55.8_0_0 | 17.36 | 0 | 18.88 | 0 | 0 | 0 | 0 | 0 | 7.96 | 55.79 | 0 | 0 | 0 | 1873 | -0.71 |  | Shen et al. 2019 | 6 | 2023-10-16 | sio2al2o3mgocao | 10090
staffmnkmcph_17.1_0_18.9_0_0_0_0_0_8_56.1_0_0 | 17.09 | 0 | 18.88 | 0 | 0 | 0 | 0 | 0 | 7.96 | 56.07 | 0 | 0 | 0 | 1866 | -0.71 |  | Song et al. 2011 | 102 | 2023-10-16 | sio2al2o3mgocao | 10123
staffmnkmcph_30.4_19.1_7.6_0_0_0_0_0_11.2_31.7_0_0 | 30.41 | 19.14 | 7.56 | 0 | 0 | 0 | 0 | 0 | 11.23 | 31.66 | 0 | 0 | 0 | 1728.15 | -0.71 |  | Liao et al. 2012 | 11 | 2023-10-16 | sio2tio2al2o3mgocao | 10814
staffmnkmcph_40.5_7.4_0_0_0_0_0_0_0_52.1_0_0 | 40.49 | 7.44 | 0 | 0 | 0 | 0 | 0 | 0 | 0 | 52.06 | 0 | 0 | 0 | 1738 | -0.71 |  | Zheng et al. 2014 | CST3 | 2023-10-16 | sio2tio2cao | 11297
staffmnkmcph_0_0_28.4_20.1_0_0_0_0_0_51.5_0_0 | 0 | 0 | 28.4 | 20.1 | 0 | 0 | 0 | 0 | 0 | 51.5 | 0 | 0 | 0 | 1712 | -0.71 |  | Vidacak et al. 2001 | S3 | 2023-10-16 | al2o3feocao | 11789
staffmnkmcph_56.4_0_0_0_0_0_0_0_0_43.6_0_0 | 56.4 | 0 | 0 | 0 | 0 | 0 | 0 | 0 | 0 | 43.6 | 0 | 0 | 0 | 2023.2 | -0.7099654 |  | BL1954 | B54-CaO43.6 | 2022-02-13 | sio2cao | 3736
staffmnkmcph_51.4_0_0_0_0_0_0_0_22.9_25.7_0_0 | 51.4 | 0 | 0 | 0 | 0 | 0 | 0 | 0 | 22.9 | 25.7 | 0 | 0 | 0 | 1945.2 | -0.7 |  | U1982 | Urbain n_48 | 2022-02-13 | sio2mgocao | 115
staffmnkmcph_44.4_0_12.5_0_0_0_0_0_0_43.1_0_0 | 44.4 | 0 | 12.5 | 0 | 0 | 0 | 0 | 0 | 0 | 43.1 | 0 | 0 | 0 | 1997.2 | -0.7 |  | U1982 | Urbain n_30 | 2022-02-13 | sio2al2o3cao | 170
staffmnkmcph_44.4_0_12.5_0_0_0_0_0_0_43.1_0_0 | 44.4 | 0 | 12.5 | 0 | 0 | 0 | 0 | 0 | 0 | 43.1 | 0 | 0 | 0 | 1984.2 | -0.7 |  | U1982 | Urbain n_30 | 2022-02-13 | sio2al2o3cao | 171
staffmnkmcph_49.3_0_0_0_0_0_0_0_0_50.7_0_0 | 49.3 | 0 | 0 | 0 | 0 | 0 | 0 | 0 | 0 | 50.7 | 0 | 0 | 0 | 1873.2 | -0.7 |  | Bockris_Lowe, PRS 1954 | CS49 | 2022-02-13 | sio2cao | 2814
staffmnkmcph_37_0_2.7_0_0_0_0_0_20.7_39.6_0_0 | 37 | 0 | 2.7 | 0 | 0 | 0 | 0 | 0 | 20.7 | 39.6 | 0 | 0 | 0 | 1773.2 | -0.7 |  | Machin and Hanna, JACS 28, 310,1945 | A_MgCS-45 | 2022-02-13 | sio2al2o3mgocao | 3656
staffmnkmcph_39.6_0_6.9_0_0_0_0_0_8.2_45.2_0_0 | 39.63 | 0 | 6.91 | 0 | 0 | 0 | 0 | 0 | 8.24 | 45.21 | 0 | 0 | 0 | 1803.15 | -0.7 |  | Iida et al. 2000 | Slag9 | 2023-10-16 | sio2al2o3mgocao | 8484
staffmnkmcph_40.7_0_7.1_0_0_0_0_0_1.8_50.4_0_0 | 40.74 | 0 | 7.07 | 0 | 0 | 0 | 0 | 0 | 1.82 | 50.37 | 0 | 0 | 0 | 1803.15 | -0.7 |  | Iida et al. 2000 | Slag19 | 2023-10-16 | sio2al2o3mgocao | 8494
staffmnkmcph_38_0_8.5_0_0_0_0_0_11.7_41.9_0_0 | 37.96 | 0 | 8.49 | 0 | 0 | 0 | 0 | 0 | 11.69 | 41.86 | 0 | 0 | 0 | 1803.15 | -0.7 |  | Iida et al. 2000 | Slag39 | 2023-10-16 | sio2al2o3mgocao | 8513
staffmnkmcph_30.7_0_7_4.1_0_0_0_0_10.3_47.8_0_0 | 30.74 | 0 | 7.01 | 4.14 | 0 | 0 | 0 | 0 | 10.34 | 47.76 | 0 | 0 | 0 | 1773 | -0.7 |  | Kim et al. 2004 | 7 | 2023-10-16 | sio2al2o3feomgocao | 8670
staffmnkmcph_29.1_0_6.9_4.1_0_0_0_0_14.6_45.3_0_0 | 29.14 | 0 | 6.92 | 4.09 | 0 | 0 | 0 | 0 | 14.58 | 45.27 | 0 | 0 | 0 | 1773 | -0.7 |  | Kim et al. 2004 | 8 | 2023-10-16 | sio2al2o3feomgocao | 8671
staffmnkmcph_30.2_0_8.3_4.2_0_0_0_0_10.4_46.9_0_0 | 30.21 | 0 | 8.25 | 4.18 | 0 | 0 | 0 | 0 | 10.44 | 46.93 | 0 | 0 | 0 | 1773 | -0.7 |  | Kim et al. 2004 | 11 | 2023-10-16 | sio2al2o3feomgocao | 8674
staffmnkmcph_33.8_0_5.9_4.2_0_0_0_0_7.4_48.8_0_0 | 33.77 | 0 | 5.85 | 4.15 | 0 | 0 | 0 | 0 | 7.39 | 48.84 | 0 | 0 | 0 | 1773 | -0.7 |  | Kim et al. 2004 | 16 | 2023-10-16 | sio2al2o3feomgocao | 8679
staffmnkmcph_41.4_0_8.2_0_0_0_0_0_0_50.4_0_0 | 41.43 | 0 | 8.22 | 0 | 0 | 0 | 0 | 0 | 0 | 50.35 | 0 | 0 | 0 | 1813 | -0.7 |  | Rehackova et al. 2013 | TS9 | 2023-10-16 | sio2al2o3cao | 9100
staffmnkmcph_17.1_0_18.9_0_0_0_0_0_8_56.1_0_0 | 17.09 | 0 | 18.88 | 0 | 0 | 0 | 0 | 0 | 7.96 | 56.07 | 0 | 0 | 0 | 1866 | -0.7 |  | Song et al. 2011 | 102 | 2023-10-16 | sio2al2o3mgocao | 10122
staffmnkmcph_13.9_0_18.8_0_0_0_0_0_7.9_59.4_0_0 | 13.85 | 0 | 18.84 | 0 | 0 | 0 | 0 | 0 | 7.94 | 59.37 | 0 | 0 | 0 | 1845 | -0.7 |  | Song et al. 2011 | 103 | 2023-10-16 | sio2al2o3mgocao | 10141
staffmnkmcph_13.9_0_18.8_0_0_0_0_0_7.9_59.4_0_0 | 13.85 | 0 | 18.84 | 0 | 0 | 0 | 0 | 0 | 7.94 | 59.37 | 0 | 0 | 0 | 1845 | -0.7 |  | Song et al. 2011 | 103 | 2023-10-16 | sio2al2o3mgocao | 10143
staffmnkmcph_36.7_23.1_7.8_0_0_0_0_0_11.7_20.7_0_0 | 36.72 | 23.06 | 7.83 | 0 | 0 | 0 | 0 | 0 | 11.69 | 20.7 | 0 | 0 | 0 | 1752.15 | -0.7 |  | Liao et al. 2012 | 4 | 2023-10-16 | sio2tio2al2o3mgocao | 10756
staffmnkmcph_52.2_0_0_10_0_13.5_0_0_24.3_0_0_0 | 52.2 | 0 | 0 | 10 | 0 | 13.5 | 0 | 0 | 24.3 | 0 | 0 | 0 | 0 | 1763 | -0.7 |  | Ji et al. 1999 | FeMnMgSi | 2023-10-16 | sio2feomnomgo | 11698
staffmnkmcph_46.9_0_0_18_0_12_0_0_7_16.1_0_0 | 46.9 | 0 | 0 | 18 | 0 | 12 | 0 | 0 | 7 | 16.1 | 0 | 0 | 0 | 1773 | -0.7 |  | Ji et al. 1999 | CaFeMnMgSi | 2023-10-16 | sio2feomnomgocao | 11723
staffmnkmcph_0_0_31.7_18.4_0_0_0_0_0_49.9_0_0 | 0 | 0 | 31.7 | 18.4 | 0 | 0 | 0 | 0 | 0 | 49.9 | 0 | 0 | 0 | 1755 | -0.7 |  | Vidacak et al. 2001 | S2 | 2023-10-16 | al2o3feocao | 11782
staffmnkmcph_46.4_26.9_1.9_0_0_0_0_0_0_24.8_0_0 | 46.36 | 26.94 | 1.92 | 0 | 0 | 0 | 0 | 0 | 0 | 24.78 | 0 | 0 | 0 | 1813 | -0.7 |  | Dong et al. 2014 | Al3 | 2023-10-16 | sio2tio2al2o3cao | 11860
staffmnkmcph_48.3_8.2_5.8_5.4_6.3_0.1_0.4_0.1_9.8_15.6_0_0 | 48.27 | 8.21 | 5.82 | 5.42 | 6.32 | 0.1 | 0.38 | 0.13 | 9.76 | 15.55 | 0.03 | 0 | 0 | 1850 | -0.7 |  | Sehlke and Whittington 2016 | LM | 2023-10-16 | sio2tio2al2o3feomnona2ok2omgocaop2o5 | 12325
staffmnkmcph_0_0_39.2_0_0_0_0_0_0_60.8_0_0 | 0 | 0 | 39.23 | 0 | 0 | 0 | 0 | 0 | 0 | 60.77 | 0 | 0 | 0 | 1923.2 | -0.699 |  | K1960 | ACS-18 | 2022-02-13 | al2o3cao | 5341
staffmnkmcph_37.8_0_5.6_0_0_0_0_0_21.1_35.5_0_0 | 37.82 | 0 | 5.57 | 0 | 0 | 0 | 0 | 0 | 21.14 | 35.46 | 0 | 0 | 0 | 1773.2 | -0.699 |  | H1959 | A_MgCS-8 | 2022-02-13 | sio2al2o3mgocao | 5456
staffmnkmcph_49.3_0_0_0_0_0_0_0_0_50.7_0_0 | 49.3 | 0 | 0 | 0 | 0 | 0 | 0 | 0 | 0 | 50.7 | 0 | 0 | 0 | 1873.2 | -0.69897 |  | BL1954 | B54-CaO50.7 | 2022-02-13 | sio2cao | 3751
staffmnkmcph_43.3_0_0_0_0_0_0_0_0_56.7_0_0 | 43.3 | 0 | 0 | 0 | 0 | 0 | 0 | 0 | 0 | 56.7 | 0 | 0 | 0 | 1823.2 | -0.69897 |  | G1962 | G62-CaO55 | 2022-02-13 | sio2cao | 4270
staffmnkmcph_40.1_0_0_0_0_0_0_0_26.6_33.4_0_0 | 40.07 | 0 | 0 | 0 | 0 | 0 | 0 | 0 | 26.55 | 33.39 | 0 | 0 | 0 | 1823.2 | -0.69897 |  | G1962 | G62-MgO20_CaO35 | 2022-02-13 | sio2mgocao | 4347
staffmnkmcph_39.3_0_0_0_0_0_0_0_32.6_28.1_0_0 | 39.33 | 0 | 0 | 0 | 0 | 0 | 0 | 0 | 32.57 | 28.09 | 0 | 0 | 0 | 1823.2 | -0.69897 |  | G1962 | G62-MgO25_CaO30 | 2022-02-13 | sio2mgocao | 4357
staffmnkmcph_34.9_0_0_0_0_0_0_0_32.5_32.7_0_0 | 34.85 | 0 | 0 | 0 | 0 | 0 | 0 | 0 | 32.47 | 32.67 | 0 | 0 | 0 | 1823.2 | -0.69897 |  | G1962 | G62-MgO25_CaO35 | 2022-02-13 | sio2mgocao | 4359
staffmnkmcph_23.1_0_27.3_0_0_0_0_0_0_49.6_0_0 | 23.14 | 0 | 27.27 | 0 | 0 | 0 | 0 | 0 | 0 | 49.59 | 0 | 0 | 0 | 1973.2 | -0.69897 |  | K1960 | ACS-29 | 2022-02-13 | sio2al2o3cao | 4610
staffmnkmcph_26.1_0_46.1_0_0_0_0_0_0_27.9_0_0 | 26.05 | 0 | 46.05 | 0 | 0 | 0 | 0 | 0 | 0 | 27.91 | 0 | 0 | 0 | 2023.2 | -0.69897 |  | K1960 | ACS-31 | 2022-02-13 | sio2al2o3cao | 4627
staffmnkmcph_42.3_0_12.5_0_0_0_0_0_0_45.3_0_0 | 42.26 | 0 | 12.45 | 0 | 0 | 0 | 0 | 0 | 0 | 45.28 | 0 | 0 | 0 | 2023.2 | -0.69897 |  | K1960 | ACS-39 | 2022-02-13 | sio2al2o3cao | 4691
staffmnkmcph_44.5_0_19.7_0_0_0_0_0_0_35.8_0_0 | 44.53 | 0 | 19.68 | 0 | 0 | 0 | 0 | 0 | 0 | 35.79 | 0 | 0 | 0 | 2173.2 | -0.69897 |  | K1960 | ACS-40 | 2022-02-13 | sio2al2o3cao | 4706
staffmnkmcph_50.6_0_6_0_0_0_0_0_0_43.4_0_0 | 50.63 | 0 | 5.97 | 0 | 0 | 0 | 0 | 0 | 0 | 43.4 | 0 | 0 | 0 | 2023.2 | -0.69897 |  | K1960 | ACS-45 | 2022-02-13 | sio2al2o3cao | 4727
staffmnkmcph_43.3_0_5.1_0_0_0_0_0_51.6_0_0_0 | 43.28 | 0 | 5.1 | 0 | 0 | 0 | 0 | 0 | 51.62 | 0 | 0 | 0 | 0 | 2023.2 | -0.69897 |  | LT1963 | L63-Al2O310_MgO40 | 2022-02-13 | sio2al2o3mgo | 4862
staffmnkmcph_41.3_0_10.8_0_0_0_0_0_47.9_0_0_0 | 41.3 | 0 | 10.82 | 0 | 0 | 0 | 0 | 0 | 47.89 | 0 | 0 | 0 | 0 | 2073.2 | -0.69897 |  | LT1963 | L63-Al2O320_MgO35 | 2022-02-13 | sio2al2o3mgo | 4929
staffmnkmcph_34.5_0_7.6_0_0_0_0_0_57.9_0_0_0 | 34.51 | 0 | 7.63 | 0 | 0 | 0 | 0 | 0 | 57.87 | 0 | 0 | 0 | 0 | 1973.2 | -0.69897 |  | LT1963 | L63-Al2O315_MgO45 | 2022-02-13 | sio2al2o3mgo | 4975
staffmnkmcph_37.4_0_13.8_0_0_0_0_0_48.8_0_0_0 | 37.41 | 0 | 13.78 | 0 | 0 | 0 | 0 | 0 | 48.8 | 0 | 0 | 0 | 0 | 2023.2 | -0.69897 |  | LT1963 | L63-Al2O325_MgO35 | 2022-02-13 | sio2al2o3mgo | 4991
staffmnkmcph_30.7_0_10.4_0_0_0_0_0_58.9_0_0_0 | 30.74 | 0 | 10.35 | 0 | 0 | 0 | 0 | 0 | 58.91 | 0 | 0 | 0 | 0 | 1973.2 | -0.69897 |  | LT1963 | L63-Al2O320_MgO45 | 2022-02-13 | sio2al2o3mgo | 5034
staffmnkmcph_33.4_0_16.9_0_0_0_0_0_49.8_0_0_0 | 33.38 | 0 | 16.86 | 0 | 0 | 0 | 0 | 0 | 49.76 | 0 | 0 | 0 | 0 | 2023.2 | -0.69897 |  | LT1963 | L63-Al2O330_MgO35 | 2022-02-13 | sio2al2o3mgo | 5048
staffmnkmcph_54.2_0_0_0_0_0_0_0_45.8_0_0_0 | 54.2 | 0 | 0 | 0 | 0 | 0 | 0 | 0 | 45.8 | 0 | 0 | 0 | 0 | 2023.2 | -0.69 |  | B1955 | MgS-3 | 2022-02-13 | sio2mgo | 1807
staffmnkmcph_38.7_0_6.6_24.3_0_0_0_0_10.1_20.2_0_0 | 38.74 | 0 | 6.59 | 24.31 | 0 | 0 | 0 | 0 | 10.14 | 20.22 | 0 | 0 | 0 | 1719 | -0.69 |  | Chevrel et al. 2013 | AD30 | 2023-10-16 | sio2al2o3feomgocao | 8024
staffmnkmcph_39.8_0_14.1_0_0_0_0_0_36.1_10_0_0 | 39.79 | 0 | 14.1 | 0 | 0 | 0 | 0 | 0 | 36.11 | 10.01 | 0 | 0 | 0 | 1983.15 | -0.69 |  | Forsbacka et al. 2003 | Slag 2 | 2023-10-16 | sio2al2o3mgocao | 8051
staffmnkmcph_35.3_0_14.4_0_0_0_0_0_48.2_2.1_0_0 | 35.34 | 0 | 14.35 | 0 | 0 | 0 | 0 | 0 | 48.2 | 2.11 | 0 | 0 | 0 | 1933.15 | -0.69 |  | Forsbacka et al. 2003 | Slag 3 | 2023-10-16 | sio2al2o3mgocao | 8070
staffmnkmcph_36_0_6.8_0_0_0_0_0_9.3_47.8_0_0 | 35.99 | 0 | 6.84 | 0 | 0 | 0 | 0 | 0 | 9.33 | 47.84 | 0 | 0 | 0 | 1773.15 | -0.69 |  | Iida et al. 2000 | Slag26 | 2023-10-16 | sio2al2o3mgocao | 8413
staffmnkmcph_38_0_8.5_0_0_0_0_0_11.7_41.9_0_0 | 37.96 | 0 | 8.49 | 0 | 0 | 0 | 0 | 0 | 11.69 | 41.86 | 0 | 0 | 0 | 1803.15 | -0.69 |  | Iida et al. 2000 | Slag41 | 2023-10-16 | sio2al2o3mgocao | 8514
staffmnkmcph_35.7_0_10.2_0_0_0_0_0_12.7_41.4_0_0 | 35.66 | 0 | 10.21 | 0 | 0 | 0 | 0 | 0 | 12.71 | 41.42 | 0 | 0 | 0 | 1803.15 | -0.69 |  | Iida et al. 2000 | Slag78 | 2023-10-16 | sio2al2o3mgocao | 8550
staffmnkmcph_35_0_10.2_0_0_0_0_0_11.1_43.7_0_0 | 34.96 | 0 | 10.23 | 0 | 0 | 0 | 0 | 0 | 11.11 | 43.7 | 0 | 0 | 0 | 1803.15 | -0.69 |  | Iida et al. 2000 | Slag83 | 2023-10-16 | sio2al2o3mgocao | 8555
staffmnkmcph_45.7_0_0_0_0_0_52.2_0_0_2.2_0_0 | 45.67 | 0 | 0 | 0 | 0 | 0 | 52.15 | 0 | 0 | 2.17 | 0 | 0 | 0 | 1848 | -0.69 |  | Schumacher et al. 2015 | 1 | 2023-10-16 | sio2na2ocao | 9283
staffmnkmcph_13.9_0_18.8_0_0_0_0_0_7.9_59.4_0_0 | 13.85 | 0 | 18.84 | 0 | 0 | 0 | 0 | 0 | 7.94 | 59.37 | 0 | 0 | 0 | 1845 | -0.69 |  | Song et al. 2011 | 103 | 2023-10-16 | sio2al2o3mgocao | 10142
staffmnkmcph_16.7_0_18.5_0_0_0_0_0_15.6_49.3_0_0 | 16.71 | 0 | 18.47 | 0 | 0 | 0 | 0 | 0 | 15.57 | 49.25 | 0 | 0 | 0 | 1851 | -0.69 |  | Song et al. 2011 | 202 | 2023-10-16 | sio2al2o3mgocao | 10216
staffmnkmcph_16.7_0_18.5_0_0_0_0_0_15.6_49.3_0_0 | 16.71 | 0 | 18.47 | 0 | 0 | 0 | 0 | 0 | 15.57 | 49.25 | 0 | 0 | 0 | 1851 | -0.69 |  | Song et al. 2011 | 202 | 2023-10-16 | sio2al2o3mgocao | 10217
staffmnkmcph_16.7_0_18.5_0_0_0_0_0_15.6_49.3_0_0 | 16.71 | 0 | 18.47 | 0 | 0 | 0 | 0 | 0 | 15.57 | 49.25 | 0 | 0 | 0 | 1851 | -0.69 |  | Song et al. 2011 | 202 | 2023-10-16 | sio2al2o3mgocao | 10218
staffmnkmcph_19.4_0_15_0_0_0_0_0_15.2_50.3_0_0 | 19.4 | 0 | 15.04 | 0 | 0 | 0 | 0 | 0 | 15.22 | 50.33 | 0 | 0 | 0 | 1824 | -0.69 |  | Song et al. 2011 | 203 | 2023-10-16 | sio2al2o3mgocao | 10237
staffmnkmcph_19.4_0_15_0_0_0_0_0_15.2_50.3_0_0 | 19.4 | 0 | 15.04 | 0 | 0 | 0 | 0 | 0 | 15.22 | 50.33 | 0 | 0 | 0 | 1824 | -0.69 |  | Song et al. 2011 | 203 | 2023-10-16 | sio2al2o3mgocao | 10238
staffmnkmcph_19.4_0_15_0_0_0_0_0_15.2_50.3_0_0 | 19.4 | 0 | 15.04 | 0 | 0 | 0 | 0 | 0 | 15.22 | 50.33 | 0 | 0 | 0 | 1824 | -0.69 |  | Song et al. 2011 | 203 | 2023-10-16 | sio2al2o3mgocao | 10239
staffmnkmcph_34.4_18.6_8_0_0_0_0_0_11.5_27.5_0_0 | 34.39 | 18.6 | 7.96 | 0 | 0 | 0 | 0 | 0 | 11.54 | 27.51 | 0 | 0 | 0 | 1751.15 | -0.69 |  | Liao et al. 2012 | 7 | 2023-10-16 | sio2tio2al2o3mgocao | 10780
staffmnkmcph_34.5_11.2_7.2_0_0_0_0_0_11_36.1_0_0 | 34.54 | 11.18 | 7.21 | 0 | 0 | 0 | 0 | 0 | 10.96 | 36.11 | 0 | 0 | 0 | 1773.15 | -0.69 |  | Liao et al. 2012 | 9 | 2023-10-16 | sio2tio2al2o3mgocao | 10795
staffmnkmcph_32.6_15.1_7.3_0_0_0_0_0_11.2_33.9_0_0 | 32.58 | 15.08 | 7.32 | 0 | 0 | 0 | 0 | 0 | 11.15 | 33.88 | 0 | 0 | 0 | 1745.15 | -0.69 |  | Liao et al. 2012 | 10 | 2023-10-16 | sio2tio2al2o3mgocao | 10805
staffmnkmcph_45.2_0_0_15.1_0_0_0_0_0_39.7_0_0 | 45.24 | 0 | 0 | 15.1 | 0 | 0 | 0 | 0 | 0 | 39.66 | 0 | 0 | 0 | 1738 | -0.69 |  | Ji et al. 1997 | CaOFeOSiO2 | 2023-10-16 | sio2feocao | 10875
staffmnkmcph_42.8_0_0_9.1_0_0_0_0_0_48.1_0_0 | 42.81 | 0 | 0 | 9.07 | 0 | 0 | 0 | 0 | 0 | 48.13 | 0 | 0 | 0 | 1738 | -0.69 |  | Ji et al. 1997 | CaOFeOSiO2 | 2023-10-16 | sio2feocao | 10880
staffmnkmcph_37.5_0_0_25_0_0_0_0_18.8_18.8_0_0 | 37.5 | 0 | 0 | 25 | 0 | 0 | 0 | 0 | 18.75 | 18.75 | 0 | 0 | 0 | 1711 | -0.69 |  | Ji et al. 1999 | CaFeMgSi | 2023-10-16 | sio2feomgocao | 11647
staffmnkmcph_45_0_0_0_0_10_0_0_22.5_22.5_0_0 | 45 | 0 | 0 | 0 | 0 | 10 | 0 | 0 | 22.5 | 22.5 | 0 | 0 | 0 | 1773 | -0.69 |  | Ji et al. 1999 | CaMgMnSi | 2023-10-16 | sio2mnomgocao | 11670
staffmnkmcph_37.5_0_0_25_0_0_0_0_18.8_18.8_0_0 | 37.5 | 0 | 0 | 25 | 0 | 0 | 0 | 0 | 18.75 | 18.75 | 0 | 0 | 0 | 1711 | -0.69 |  | Seetharaman et al. 2000 | Slag3 | 2023-10-16 | sio2feomgocao | 11767
staffmnkmcph_0_0_33.6_28.6_0_0_0_0_0_37.8_0_0 | 0 | 0 | 33.6 | 28.6 | 0 | 0 | 0 | 0 | 0 | 37.8 | 0 | 0 | 0 | 1709 | -0.69 |  | Vidacak et al. 2001 | S4 | 2023-10-16 | al2o3feocao | 11804
staffmnkmcph_54.2_0_0_0_0_0_0_0_45.8_0_0_0 | 54.2 | 0 | 0 | 0 | 0 | 0 | 0 | 0 | 45.8 | 0 | 0 | 0 | 0 | 2023.2 | -0.6882461 |  | BMK1955 | B55-MgO45.8 | 2022-02-13 | sio2mgo | 3808
staffmnkmcph_50_0_0_0_0_0_0_0_50_0_0_0 | 50 | 0 | 0 | 0 | 0 | 0 | 0 | 0 | 50 | 0 | 0 | 0 | 0 | 1987.2 | -0.68 |  | U1982 | Urbain n_4 | 2022-02-13 | sio2mgo | 143
staffmnkmcph_54.9_0_0_0_0_0_0_0_45.1_0_0_0 | 54.9 | 0 | 0 | 0 | 0 | 0 | 0 | 0 | 45.1 | 0 | 0 | 0 | 0 | 2073.2 | -0.68 |  | B1955 | MgS-2 | 2022-02-13 | sio2mgo | 1814
staffmnkmcph_46.3_0_0_0_0_0_0_0_0_53.7_0_0 | 46.3 | 0 | 0 | 0 | 0 | 0 | 0 | 0 | 0 | 53.7 | 0 | 0 | 0 | 1823.2 | -0.68 |  | Bockris_Lowe, PRS 1954 | CS46 | 2022-02-13 | sio2cao | 2832
staffmnkmcph_35_0_17.8_0_0_0_0_0_37_10.3_0_0 | 34.97 | 0 | 17.79 | 0 | 0 | 0 | 0 | 0 | 36.99 | 10.25 | 0 | 0 | 0 | 1953.15 | -0.68 |  | Forsbacka et al. 2003 | Slag 6 | 2023-10-16 | sio2al2o3mgocao | 8098
staffmnkmcph_35.9_0_8.5_0_0_0_0_0_11.3_44.4_0_0 | 35.86 | 0 | 8.52 | 0 | 0 | 0 | 0 | 0 | 11.28 | 44.35 | 0 | 0 | 0 | 1773.15 | -0.68 |  | Iida et al. 2000 | Slag53 | 2023-10-16 | sio2al2o3mgocao | 8437
staffmnkmcph_36.8_0_8.6_0_0_0_0_0_6.5_48.1_0_0 | 36.82 | 0 | 8.64 | 0 | 0 | 0 | 0 | 0 | 6.48 | 48.06 | 0 | 0 | 0 | 1803.15 | -0.68 |  | Iida et al. 2000 | Slag57 | 2023-10-16 | sio2al2o3mgocao | 8530
staffmnkmcph_42.2_0_5.5_0_0_0_0_0_11.6_40.7_0_0 | 42.16 | 0 | 5.52 | 0 | 0 | 0 | 0 | 0 | 11.59 | 40.73 | 0 | 0 | 0 | 1873.15 | -0.68 |  | Kawai 1952 | II6 | 2023-10-16 | sio2al2o3mgocao | 8605
staffmnkmcph_31.8_0_7.1_4.2_0_0_0_0_7.5_49.5_0_0 | 31.84 | 0 | 7.07 | 4.18 | 0 | 0 | 0 | 0 | 7.45 | 49.46 | 0 | 0 | 0 | 1773 | -0.68 |  | Kim et al. 2004 | 6 | 2023-10-16 | sio2al2o3feomgocao | 8669
staffmnkmcph_28.6_0_8.1_4.1_0_0_0_0_14.7_44.4_0_0 | 28.6 | 0 | 8.14 | 4.13 | 0 | 0 | 0 | 0 | 14.71 | 44.43 | 0 | 0 | 0 | 1773 | -0.68 |  | Kim et al. 2004 | 12 | 2023-10-16 | sio2al2o3feomgocao | 8675
staffmnkmcph_29.1_0_10.8_4.3_0_0_0_0_10.6_45.2_0_0 | 29.1 | 0 | 10.8 | 4.26 | 0 | 0 | 0 | 0 | 10.63 | 45.21 | 0 | 0 | 0 | 1773 | -0.68 |  | Kim et al. 2004 | 15 | 2023-10-16 | sio2al2o3feomgocao | 8678
staffmnkmcph_35.3_0_8.2_0_0_0_0_0_5.4_51.2_0_0 | 35.28 | 0 | 8.17 | 0 | 0 | 0 | 0 | 0 | 5.39 | 51.15 | 0 | 0 | 0 | 1823.15 | -0.68 |  | Kozakevitch 1954 | 106 | 2023-10-16 | sio2al2o3mgocao | 8749
staffmnkmcph_32.2_7.7_10.3_0_0_0_0_0_15.3_34.6_0_0 | 32.24 | 7.7 | 10.25 | 0 | 0 | 0 | 0 | 0 | 15.26 | 34.55 | 0 | 0 | 0 | 1773.15 | -0.68 |  | Sohn et al. 2012 | 6 | 2023-10-16 | sio2tio2al2o3mgocao | 9081
staffmnkmcph_19.4_0_15_0_0_0_0_0_15.2_50.3_0_0 | 19.4 | 0 | 15.04 | 0 | 0 | 0 | 0 | 0 | 15.22 | 50.33 | 0 | 0 | 0 | 1814 | -0.68 |  | Song et al. 2011 | 203 | 2023-10-16 | sio2al2o3mgocao | 10234
staffmnkmcph_19.4_0_15_0_0_0_0_0_15.2_50.3_0_0 | 19.4 | 0 | 15.04 | 0 | 0 | 0 | 0 | 0 | 15.22 | 50.33 | 0 | 0 | 0 | 1814 | -0.68 |  | Song et al. 2011 | 203 | 2023-10-16 | sio2al2o3mgocao | 10235
staffmnkmcph_19.4_0_15_0_0_0_0_0_15.2_50.3_0_0 | 19.4 | 0 | 15.04 | 0 | 0 | 0 | 0 | 0 | 15.22 | 50.33 | 0 | 0 | 0 | 1814 | -0.68 |  | Song et al. 2011 | 203 | 2023-10-16 | sio2al2o3mgocao | 10236
staffmnkmcph_27.1_17.5_9.3_0_0_0_0_0_14.2_32_0_0 | 27.12 | 17.45 | 9.32 | 0 | 0 | 0 | 0 | 0 | 14.16 | 31.95 | 0 | 0 | 0 | 1420 | -0.68 |  | Yang et al. 2021 | A1 | 2023-10-16 | sio2tio2al2o3mgocao | 10277
staffmnkmcph_28.3_23_7.6_0_0_0_0_0_11.8_29.4_0_0 | 28.25 | 23.01 | 7.6 | 0 | 0 | 0 | 0 | 0 | 11.75 | 29.39 | 0 | 0 | 0 | 1681.15 | -0.68 |  | Liao et al. 2012 | 12 | 2023-10-16 | sio2tio2al2o3mgocao | 10824
staffmnkmcph_48.3_0_0_45.4_0_0_0_0_0_6.4_0_0 | 48.26 | 0 | 0 | 45.35 | 0 | 0 | 0 | 0 | 0 | 6.39 | 0 | 0 | 0 | 1698 | -0.68 |  | Ji et al. 1997 | CaOFeOSiO2 | 2023-10-16 | sio2feocao | 10847
staffmnkmcph_42.1_3.7_0_0_0_0_0_0_0_54.2_0_0 | 42.14 | 3.67 | 0 | 0 | 0 | 0 | 0 | 0 | 0 | 54.19 | 0 | 0 | 0 | 1763 | -0.68 |  | Zheng et al. 2014 | CST2 | 2023-10-16 | sio2tio2cao | 11289
staffmnkmcph_46.9_0_0_18_0_12_0_0_7_16.1_0_0 | 46.9 | 0 | 0 | 18 | 0 | 12 | 0 | 0 | 7 | 16.1 | 0 | 0 | 0 | 1759 | -0.68 |  | Ji et al. 1999 | CaFeMnMgSi | 2023-10-16 | sio2feomnomgocao | 11724
staffmnkmcph_40.4_27.7_5.9_0_0_0_0_0_0_26.1_0_0 | 40.37 | 27.67 | 5.91 | 0 | 0 | 0 | 0 | 0 | 0 | 26.05 | 0 | 0 | 0 | 1813 | -0.68 |  | Dong et al. 2014 | R0.6 | 2023-10-16 | sio2tio2al2o3cao | 11862
staffmnkmcph_46.4_26.9_1.9_0_0_0_0_0_0_24.8_0_0 | 46.36 | 26.94 | 1.92 | 0 | 0 | 0 | 0 | 0 | 0 | 24.78 | 0 | 0 | 0 | 1793 | -0.68 |  | Dong et al. 2014 | Al3 | 2023-10-16 | sio2tio2al2o3cao | 11872
staffmnkmcph_38_27.6_5.9_0_0_0_0_0_0_28.5_0_0 | 37.96 | 27.63 | 5.9 | 0 | 0 | 0 | 0 | 0 | 0 | 28.51 | 0 | 0 | 0 | 1773 | -0.68 |  | Dong et al. 2014 | R0.7 | 2023-10-16 | sio2tio2al2o3cao | 11885
staffmnkmcph_54.9_0_0_0_0_0_0_0_45.1_0_0_0 | 54.9 | 0 | 0 | 0 | 0 | 0 | 0 | 0 | 45.1 | 0 | 0 | 0 | 0 | 2073.2 | -0.6798537 |  | BMK1955 | B55-MgO45.1 | 2022-02-13 | sio2mgo | 3803
staffmnkmcph_33_0_5.6_0_0_0_0_0_21.1_40.4_0_0 | 32.98 | 0 | 5.55 | 0 | 0 | 0 | 0 | 0 | 21.07 | 40.39 | 0 | 0 | 0 | 1723.2 | -0.678 |  | H1959 | A_MgCS-12 | 2022-02-13 | sio2al2o3mgocao | 5470
staffmnkmcph_28.2_0_5.5_0_0_0_0_0_21_45.3_0_0 | 28.18 | 0 | 5.54 | 0 | 0 | 0 | 0 | 0 | 21 | 45.28 | 0 | 0 | 0 | 1823.2 | -0.678 |  | H1959 | A_MgCS-14 | 2022-02-13 | sio2al2o3mgocao | 5478
staffmnkmcph_24.5_0_11.6_0_0_0_0_0_21.9_42_0_0 | 24.51 | 0 | 11.56 | 0 | 0 | 0 | 0 | 0 | 21.92 | 42.02 | 0 | 0 | 0 | 1823.2 | -0.678 |  | H1959 | A_MgCS-15 | 2022-02-13 | sio2al2o3mgocao | 5482
staffmnkmcph_33_0_5.6_0_0_0_0_0_21.1_40.4_0_0 | 32.99 | 0 | 5.55 | 0 | 0 | 0 | 0 | 0 | 21.07 | 40.39 | 0 | 0 | 0 | 1773.2 | -0.678 |  | MYH1952 | A_MgCS-82 | 2022-02-13 | sio2al2o3mgocao | 5678
staffmnkmcph_40.8_0_0_0_0_0_0_0_20.3_38.9_0_0 | 40.83 | 0 | 0 | 0 | 0 | 0 | 0 | 0 | 20.29 | 38.88 | 0 | 0 | 0 | 1773.2 | -0.6777807 |  | MYH1952; MY1954 | MgCS-9 | 2022-02-13 | sio2mgocao | 4219
staffmnkmcph_40.2_0_5.9_0_0_0_0_0_0_53.9_0_0 | 40.21 | 0 | 5.92 | 0 | 0 | 0 | 0 | 0 | 0 | 53.86 | 0 | 0 | 0 | 1873.2 | -0.6777807 |  | K1960 | ACS-38 | 2022-02-13 | sio2al2o3cao | 4676
staffmnkmcph_39.1_0_17.3_0_0_0_0_0_43.7_0_0_0 | 39.06 | 0 | 17.26 | 0 | 0 | 0 | 0 | 0 | 43.67 | 0 | 0 | 0 | 0 | 2073.2 | -0.6777807 |  | LT1963 | L63-Al2O330_MgO30 | 2022-02-13 | sio2al2o3mgo | 5000
staffmnkmcph_36.5_0_24.6_0_0_0_0_0_38.9_0_0_0 | 36.52 | 0 | 24.59 | 0 | 0 | 0 | 0 | 0 | 38.89 | 0 | 0 | 0 | 0 | 2073.2 | -0.6777807 |  | LT1963 | L63-Al2O340_MgO25 | 2022-02-13 | sio2al2o3mgo | 5063
staffmnkmcph_7.5_0_19.5_0_0_0_0_0_7.9_65.1_0_0 | 7.463138 | 0 | 19.47632 | 0 | 0 | 0 | 0 | 0 | 7.946978 | 65.11356 | 0 | 0 | 0 | 1823 | -0.6769543 |  | K2014 | F-1 | 2023-03-08 | sio2al2o3mgocao | 6278
staffmnkmcph_46.3_0_0_0_0_0_0_0_0_53.7_0_0 | 46.3 | 0 | 0 | 0 | 0 | 0 | 0 | 0 | 0 | 53.7 | 0 | 0 | 0 | 1823.2 | -0.6757175 |  | BL1954 | B54-CaO53.7 | 2022-02-13 | sio2cao | 3769
staffmnkmcph_40.1_0_0_0_0_0_0_0_26.6_33.4_0_0 | 40.07 | 0 | 0 | 0 | 0 | 0 | 0 | 0 | 26.55 | 33.39 | 0 | 0 | 0 | 1773.2 | -0.6757175 |  | MYH1952; MY1954 | MgCS-10 | 2022-02-13 | sio2mgocao | 4222
staffmnkmcph_50_0_50_0_0_0_0_0_0_0_0_0 | 50 | 0 | 50 | 0 | 0 | 0 | 0 | 0 | 0 | 0 | 0 | 0 | 0 | 2228.2 | -0.67 |  | U1982 | Urbain n_22 | 2022-02-13 | sio2al2o3 | 258
staffmnkmcph_58.4_0_0_0_0_0_0_0_0_41.6_0_0 | 58.4 | 0 | 0 | 0 | 0 | 0 | 0 | 0 | 0 | 41.6 | 0 | 0 | 0 | 2023.2 | -0.67 |  | Bockris_Lowe, PRS 1954 | CS58 | 2022-02-13 | sio2cao | 2792
staffmnkmcph_39.8_0_14.1_0_0_0_0_0_36.1_10_0_0 | 39.79 | 0 | 14.1 | 0 | 0 | 0 | 0 | 0 | 36.11 | 10.01 | 0 | 0 | 0 | 1973.15 | -0.67 |  | Forsbacka et al. 2003 | Slag 2 | 2023-10-16 | sio2al2o3mgocao | 8052
staffmnkmcph_35.3_0_14.4_0_0_0_0_0_48.2_2.1_0_0 | 35.34 | 0 | 14.35 | 0 | 0 | 0 | 0 | 0 | 48.2 | 2.11 | 0 | 0 | 0 | 1923.15 | -0.67 |  | Forsbacka et al. 2003 | Slag 3 | 2023-10-16 | sio2al2o3mgocao | 8071
staffmnkmcph_40_0_6.8_0_0_0_0_0_13.8_39.4_0_0 | 39.98 | 0 | 6.78 | 0 | 0 | 0 | 0 | 0 | 13.82 | 39.42 | 0 | 0 | 0 | 1773.15 | -0.67 |  | Iida et al. 2000 | Slag6 | 2023-10-16 | sio2al2o3mgocao | 8393
staffmnkmcph_47.5_0_0_0_0_0_50.9_0_0_1.6_0_0 | 47.5 | 0 | 0 | 0 | 0 | 0 | 50.87 | 0 | 0 | 1.63 | 0 | 0 | 0 | 1848 | -0.67 |  | Schumacher et al. 2015 | 3 | 2023-10-16 | sio2na2ocao | 9300
staffmnkmcph_20.3_0_18.9_0_0_0_0_0_8_52.8_0_0 | 20.34 | 0 | 18.92 | 0 | 0 | 0 | 0 | 0 | 7.98 | 52.76 | 0 | 0 | 0 | 1876 | -0.67 |  | Song et al. 2011 | 101 | 2023-10-16 | sio2al2o3mgocao | 10107
staffmnkmcph_17.1_0_18.9_0_0_0_0_0_8_56.1_0_0 | 17.09 | 0 | 18.88 | 0 | 0 | 0 | 0 | 0 | 7.96 | 56.07 | 0 | 0 | 0 | 1850 | -0.67 |  | Song et al. 2011 | 102 | 2023-10-16 | sio2al2o3mgocao | 10120
staffmnkmcph_17.1_0_18.9_0_0_0_0_0_8_56.1_0_0 | 17.09 | 0 | 18.88 | 0 | 0 | 0 | 0 | 0 | 7.96 | 56.07 | 0 | 0 | 0 | 1850 | -0.67 |  | Song et al. 2011 | 102 | 2023-10-16 | sio2al2o3mgocao | 10121
staffmnkmcph_10.6_0_18.8_0_0_0_0_0_7.9_62.7_0_0 | 10.63 | 0 | 18.79 | 0 | 0 | 0 | 0 | 0 | 7.92 | 62.65 | 0 | 0 | 0 | 1797 | -0.67 |  | Song et al. 2011 | 104 | 2023-10-16 | sio2al2o3mgocao | 10162
staffmnkmcph_10.6_0_18.8_0_0_0_0_0_7.9_62.7_0_0 | 10.63 | 0 | 18.79 | 0 | 0 | 0 | 0 | 0 | 7.92 | 62.65 | 0 | 0 | 0 | 1797 | -0.67 |  | Song et al. 2011 | 104 | 2023-10-16 | sio2al2o3mgocao | 10163
staffmnkmcph_10.6_0_18.8_0_0_0_0_0_7.9_62.7_0_0 | 10.63 | 0 | 18.79 | 0 | 0 | 0 | 0 | 0 | 7.92 | 62.65 | 0 | 0 | 0 | 1797 | -0.67 |  | Song et al. 2011 | 104 | 2023-10-16 | sio2al2o3mgocao | 10164
staffmnkmcph_22.5_0_15.1_0_0_0_0_0_15.3_47.2_0_0 | 22.52 | 0 | 15.08 | 0 | 0 | 0 | 0 | 0 | 15.26 | 47.15 | 0 | 0 | 0 | 1845 | -0.67 |  | Song et al. 2011 | 204 | 2023-10-16 | sio2al2o3mgocao | 10264
staffmnkmcph_22.5_0_15.1_0_0_0_0_0_15.3_47.2_0_0 | 22.52 | 0 | 15.08 | 0 | 0 | 0 | 0 | 0 | 15.26 | 47.15 | 0 | 0 | 0 | 1845 | -0.67 |  | Song et al. 2011 | 204 | 2023-10-16 | sio2al2o3mgocao | 10265
staffmnkmcph_22.5_0_15.1_0_0_0_0_0_15.3_47.2_0_0 | 22.52 | 0 | 15.08 | 0 | 0 | 0 | 0 | 0 | 15.26 | 47.15 | 0 | 0 | 0 | 1845 | -0.67 |  | Song et al. 2011 | 204 | 2023-10-16 | sio2al2o3mgocao | 10266
staffmnkmcph_40_0_0_0_0_20_0_0_20_20_0_0 | 40 | 0 | 0 | 0 | 0 | 20 | 0 | 0 | 20 | 20 | 0 | 0 | 0 | 1743 | -0.67 |  | Ji et al. 1999 | CaMgMnSi | 2023-10-16 | sio2mnomgocao | 11668
staffmnkmcph_46.9_0_0_18_0_12_0_0_16.1_7_0_0 | 46.9 | 0 | 0 | 18 | 0 | 12 | 0 | 0 | 16.1 | 7 | 0 | 0 | 0 | 1753 | -0.67 |  | Ji et al. 1999 | CaFeMnMgSi | 2023-10-16 | sio2feomnomgocao | 11716
staffmnkmcph_0_0_25.9_33.6_0_0_0_0_0_40.5_0_0 | 0 | 0 | 25.9 | 33.6 | 0 | 0 | 0 | 0 | 0 | 40.5 | 0 | 0 | 0 | 1627 | -0.67 |  | Vidacak et al. 2001 | S5 | 2023-10-16 | al2o3feocao | 11810
staffmnkmcph_40.6_0_0_1.6_26.4_0_31.2_0_0_0_0_0 | 40.59 | 0 | 0 | 1.6 | 26.36 | 0 | 31.16 | 0 | 0 | 0 | 0 | 0 | 0 | 1681.15 | -0.67 |  | Dingwell and Virgo 1988 | NS4F40 | 2023-10-16 | sio2feona2o | 13695
staffmnkmcph_58.4_0_0_0_0_0_0_0_0_41.6_0_0 | 58.4 | 0 | 0 | 0 | 0 | 0 | 0 | 0 | 0 | 41.6 | 0 | 0 | 0 | 2023.2 | -0.6655462 |  | BL1954 | B54-CaO41.6 | 2022-02-13 | sio2cao | 3729
staffmnkmcph_50.3_0_0_0_0_0_0_0_0_49.7_0_0 | 50.3 | 0 | 0 | 0 | 0 | 0 | 0 | 0 | 0 | 49.7 | 0 | 0 | 0 | 1873.2 | -0.6615435 |  | BL1954 | B54-CaO49.7 | 2022-02-13 | sio2cao | 3745
staffmnkmcph_50_0_25_0_0_0_0_0_0_25_0_0 | 50 | 0 | 25 | 0 | 0 | 0 | 0 | 0 | 0 | 25 | 0 | 0 | 0 | 2233.2 | -0.66 |  | U1982 | Urbain n_28 | 2022-02-13 | sio2al2o3cao | 197
staffmnkmcph_50.3_0_0_0_0_0_0_0_0_49.7_0_0 | 50.3 | 0 | 0 | 0 | 0 | 0 | 0 | 0 | 0 | 49.7 | 0 | 0 | 0 | 1873.2 | -0.66 |  | Bockris_Lowe, PRS 1954 | CS50 | 2022-02-13 | sio2cao | 2808
staffmnkmcph_47.3_0_0_0_0_0_0_0_0_52.7_0_0 | 47.3 | 0 | 0 | 0 | 0 | 0 | 0 | 0 | 0 | 52.7 | 0 | 0 | 0 | 1823.2 | -0.66 |  | Bockris_Lowe, PRS 1954 | CS47 | 2022-02-13 | sio2cao | 2825
staffmnkmcph_42.8_0_7.4_16.1_0_0_0_0_12.8_21_0_0 | 42.75 | 0 | 7.44 | 16.06 | 0 | 0 | 0 | 0 | 12.8 | 20.95 | 0 | 0 | 0 | 1842 | -0.66 |  | Chevrel et al. 2013 | AD20 | 2023-10-16 | sio2al2o3feomgocao | 8006
staffmnkmcph_35_0_17.8_0_0_0_0_0_37_10.3_0_0 | 34.97 | 0 | 17.79 | 0 | 0 | 0 | 0 | 0 | 36.99 | 10.25 | 0 | 0 | 0 | 1943.15 | -0.66 |  | Forsbacka et al. 2003 | Slag 6 | 2023-10-16 | sio2al2o3mgocao | 8099
staffmnkmcph_40.3_0_6.9_0_0_0_0_0_7.9_45_0_0 | 40.32 | 0 | 6.87 | 0 | 0 | 0 | 0 | 0 | 7.85 | 44.96 | 0 | 0 | 0 | 1803.15 | -0.66 |  | Iida et al. 2000 | Slag16 | 2023-10-16 | sio2al2o3mgocao | 8491
staffmnkmcph_47.8_0_10.7_0_0_0_0_0_18.1_23.3_0_0 | 47.82 | 0 | 10.72 | 0 | 0 | 0 | 0 | 0 | 18.14 | 23.32 | 0 | 0 | 0 | 1803.15 | -0.66 |  | Iida et al. 2000 | Slag34 | 2023-10-16 | sio2al2o3mgocao | 8508
staffmnkmcph_43.5_0_6.7_0_0_0_0_0_5.9_44_0_0 | 43.53 | 0 | 6.65 | 0 | 0 | 0 | 0 | 0 | 5.88 | 43.95 | 0 | 0 | 0 | 1873.15 | -0.66 |  | Kawai 1952 | I6 | 2023-10-16 | sio2al2o3mgocao | 8590
staffmnkmcph_32.1_0_7_4.2_0_0_0_0_10.4_46.4_0_0 | 32.08 | 0 | 7.01 | 4.15 | 0 | 0 | 0 | 0 | 10.35 | 46.4 | 0 | 0 | 0 | 1773 | -0.66 |  | Kim et al. 2004 | 20 | 2023-10-16 | sio2al2o3feomgocao | 8683
staffmnkmcph_25.5_0_6_17.1_0_0_0_0_7.6_43.8_0_0 | 25.53 | 0 | 6.02 | 17.08 | 0 | 0 | 0 | 0 | 7.61 | 43.76 | 0 | 0 | 0 | 1723 | -0.66 |  | Lee et al. 2004 | 1 | 2023-10-16 | sio2al2o3feomgocao | 8776
staffmnkmcph_38.9_14.6_0_0_0_0_0_0_17.4_29.2_0_0 | 38.86 | 14.61 | 0 | 0 | 0 | 0 | 0 | 0 | 17.38 | 29.15 | 0 | 0 | 0 | 1673 | -0.66 |  | Nakamoto et al. 2006 | I | 2023-10-16 | sio2tio2mgocao | 8961
staffmnkmcph_30.4_3.8_10.1_0_0_0_0_0_15_40.8_0_0 | 30.39 | 3.78 | 10.08 | 0 | 0 | 0 | 0 | 0 | 15 | 40.75 | 0 | 0 | 0 | 1748.15 | -0.66 |  | Park et al. 2012 | 8 | 2023-10-16 | sio2tio2al2o3mgocao | 9074
staffmnkmcph_32.1_0_9.9_0_0_0_0_0_14.8_43.1_0_0 | 32.13 | 0 | 9.94 | 0 | 0 | 0 | 0 | 0 | 14.79 | 43.14 | 0 | 0 | 0 | 1773.15 | -0.66 |  | Sohn et al. 2012 | 7 | 2023-10-16 | sio2al2o3mgocao | 9082
staffmnkmcph_34.6_1.9_16.1_0_0_0_0_0_3.5_44_0_0 | 34.61 | 1.85 | 16.06 | 0 | 0 | 0 | 0 | 0 | 3.45 | 44.03 | 0 | 0 | 0 | 1873 | -0.66 |  | Shankar et al. 2007 | T4 | 2023-10-16 | sio2tio2al2o3mgocao | 9435
staffmnkmcph_49.6_0_0.1_0_0_0_0_0_0_50.3_0_0 | 49.6 | 0 | 0.1 | 0 | 0 | 0 | 0 | 0 | 0 | 50.3 | 0 | 0 | 0 | 1801 | -0.66 |  | Solvang et al. 2004 | Wo | 2023-10-16 | sio2al2o3cao | 9643
staffmnkmcph_24.4_0_25.1_0_0_0_0_0_0_50.5_0_0 | 24.4 | 0 | 25.1 | 0 | 0 | 0 | 0 | 0 | 0 | 50.5 | 0 | 0 | 0 | 1873 | -0.66 |  | Solvang et al. 2004 | Geh | 2023-10-16 | sio2al2o3cao | 9655
staffmnkmcph_30.4_15.8_8.7_0_0_0_0_0_12.5_32.6_0_0 | 30.43 | 15.78 | 8.66 | 0 | 0 | 0 | 0 | 0 | 12.52 | 32.61 | 0 | 0 | 0 | 1748 | -0.66 |  | Zhang et al. 2014 | #3 | 2023-10-16 | sio2tio2al2o3mgocao | 9941
staffmnkmcph_20.3_0_18.9_0_0_0_0_0_8_52.8_0_0 | 20.34 | 0 | 18.92 | 0 | 0 | 0 | 0 | 0 | 7.98 | 52.76 | 0 | 0 | 0 | 1877 | -0.66 |  | Song et al. 2011 | 101 | 2023-10-16 | sio2al2o3mgocao | 10106
staffmnkmcph_20.3_0_18.9_0_0_0_0_0_8_52.8_0_0 | 20.34 | 0 | 18.92 | 0 | 0 | 0 | 0 | 0 | 7.98 | 52.76 | 0 | 0 | 0 | 1876 | -0.66 |  | Song et al. 2011 | 101 | 2023-10-16 | sio2al2o3mgocao | 10108
staffmnkmcph_13.9_0_18.8_0_0_0_0_0_7.9_59.4_0_0 | 13.85 | 0 | 18.84 | 0 | 0 | 0 | 0 | 0 | 7.94 | 59.37 | 0 | 0 | 0 | 1833 | -0.66 |  | Song et al. 2011 | 103 | 2023-10-16 | sio2al2o3mgocao | 10138
staffmnkmcph_13.9_0_18.8_0_0_0_0_0_7.9_59.4_0_0 | 13.85 | 0 | 18.84 | 0 | 0 | 0 | 0 | 0 | 7.94 | 59.37 | 0 | 0 | 0 | 1833 | -0.66 |  | Song et al. 2011 | 103 | 2023-10-16 | sio2al2o3mgocao | 10139
staffmnkmcph_13.9_0_18.8_0_0_0_0_0_7.9_59.4_0_0 | 13.85 | 0 | 18.84 | 0 | 0 | 0 | 0 | 0 | 7.94 | 59.37 | 0 | 0 | 0 | 1833 | -0.66 |  | Song et al. 2011 | 103 | 2023-10-16 | sio2al2o3mgocao | 10140
staffmnkmcph_36.9_15.1_7.4_0_0_0_0_0_11.1_29.5_0_0 | 36.91 | 15.08 | 7.42 | 0 | 0 | 0 | 0 | 0 | 11.11 | 29.49 | 0 | 0 | 0 | 1778.15 | -0.66 |  | Liao et al. 2012 | 6 | 2023-10-16 | sio2tio2al2o3mgocao | 10771
staffmnkmcph_31.6_23.5_7.6_0_0_0_0_0_11.4_26_0_0 | 31.57 | 23.49 | 7.56 | 0 | 0 | 0 | 0 | 0 | 11.43 | 25.95 | 0 | 0 | 0 | 1703.15 | -0.66 |  | Liao et al. 2012 | 8 | 2023-10-16 | sio2tio2al2o3mgocao | 10791
staffmnkmcph_43.8_0_0_0_0_0_0_0_0_56.3_0_0 | 43.75 | 0 | 0 | 0 | 0 | 0 | 0 | 0 | 0 | 56.25 | 0 | 0 | 0 | 1808 | -0.66 |  | Zheng et al. 2014 | CST1 | 2023-10-16 | sio2cao | 11274
staffmnkmcph_45.5_0_0_30_0_0_0_0_17.5_7_0_0 | 45.5 | 0 | 0 | 30 | 0 | 0 | 0 | 0 | 17.5 | 7 | 0 | 0 | 0 | 1698 | -0.66 |  | Ji et al. 1999 | CaFeMgSi | 2023-10-16 | sio2feomgocao | 11639
staffmnkmcph_0_0_28.4_20.1_0_0_0_0_0_51.5_0_0 | 0 | 0 | 28.4 | 20.1 | 0 | 0 | 0 | 0 | 0 | 51.5 | 0 | 0 | 0 | 1695 | -0.66 |  | Vidacak et al. 2001 | S3 | 2023-10-16 | al2o3feocao | 11790
staffmnkmcph_30_0_18.8_0_0_0_0_0_0_51.2_0_0 | 30 | 0 | 18.8 | 0 | 0 | 0 | 0 | 0 | 0 | 51.2 | 0 | 0 | 0 | 2045.2 | -0.66 |  | RBU1964 | ACS-121 | 2022-02-13 | sio2al2o3cao | 5385
staffmnkmcph_62.9_0_37.1_0_0_0_0_0_0_0_0_0 | 62.92 | 0 | 37.08 | 0 | 0 | 0 | 0 | 0 | 0 | 0 | 0 | 0 | 0 | 2323.2 | -0.658 |  | K1960 | ACS-49 | 2022-02-13 | sio2al2o3 | 5374
staffmnkmcph_39.4_0_5.8_0_0_0_0_0_7.3_47.5_0_0 | 39.39 | 0 | 5.8 | 0 | 0 | 0 | 0 | 0 | 7.34 | 47.47 | 0 | 0 | 0 | 1823.2 | -0.658 |  | H1959 | A_MgCS-6 | 2022-02-13 | sio2al2o3mgocao | 5449
staffmnkmcph_34.3_0_5.8_0_0_0_0_0_7.3_52.6_0_0 | 34.34 | 0 | 5.78 | 0 | 0 | 0 | 0 | 0 | 7.31 | 52.56 | 0 | 0 | 0 | 1823.2 | -0.658 |  | H1959 | A_MgCS-10 | 2022-02-13 | sio2al2o3mgocao | 5464
staffmnkmcph_47.3_0_0_0_0_0_0_0_0_52.7_0_0 | 47.3 | 0 | 0 | 0 | 0 | 0 | 0 | 0 | 0 | 52.7 | 0 | 0 | 0 | 1823.2 | -0.6575773 |  | BL1954 | B54-CaO52.7 | 2022-02-13 | sio2cao | 3762
staffmnkmcph_58.3_0_0_0_0_0_0_0_0_41.7_0_0 | 58.3 | 0 | 0 | 0 | 0 | 0 | 0 | 0 | 0 | 41.7 | 0 | 0 | 0 | 2023.2 | -0.6575773 |  | K1960 | ACS-50 | 2022-02-13 | sio2cao | 3829
staffmnkmcph_47.3_0_0_0_0_0_0_0_7.1_45.6_0_0 | 47.32 | 0 | 0 | 0 | 0 | 0 | 0 | 0 | 7.05 | 45.63 | 0 | 0 | 0 | 1823.2 | -0.6575773 |  | G1962 | G62-MgO5_CaO45 | 2022-02-13 | sio2mgocao | 4284
staffmnkmcph_46.4_0_0_0_0_0_0_0_13.8_39.8_0_0 | 46.4 | 0 | 0 | 0 | 0 | 0 | 0 | 0 | 13.83 | 39.77 | 0 | 0 | 0 | 1823.2 | -0.6575773 |  | G1962 | G62-MgO10_CaO40 | 2022-02-13 | sio2mgocao | 4307
staffmnkmcph_45.5_0_0_0_0_0_0_0_20.4_34.1_0_0 | 45.51 | 0 | 0 | 0 | 0 | 0 | 0 | 0 | 20.35 | 34.13 | 0 | 0 | 0 | 1823.2 | -0.6575773 |  | G1962 | G62-MgO15_CaO35 | 2022-02-13 | sio2mgocao | 4324
staffmnkmcph_10.9_0_19.2_0_0_0_0_0_0_69.9_0_0 | 10.87 | 0 | 19.22 | 0 | 0 | 0 | 0 | 0 | 0 | 69.9 | 0 | 0 | 0 | 1823.2 | -0.6575773 |  | K1960 | ACS-23 | 2022-02-13 | sio2al2o3cao | 4564
staffmnkmcph_13.3_0_51_0_0_0_0_0_0_35.7_0_0 | 13.32 | 0 | 51.01 | 0 | 0 | 0 | 0 | 0 | 0 | 35.67 | 0 | 0 | 0 | 1923.2 | -0.6575773 |  | K1960 | ACS-27 | 2022-02-13 | sio2al2o3cao | 4595
staffmnkmcph_42.3_0_12.5_0_0_0_0_0_0_45.3_0_0 | 42.26 | 0 | 12.45 | 0 | 0 | 0 | 0 | 0 | 0 | 45.28 | 0 | 0 | 0 | 1973.2 | -0.6575773 |  | K1960 | ACS-39 | 2022-02-13 | sio2al2o3cao | 4690
staffmnkmcph_45_0_8_0_0_0_0_0_47_0_0_0 | 45.04 | 0 | 7.96 | 0 | 0 | 0 | 0 | 0 | 47 | 0 | 0 | 0 | 0 | 2073.2 | -0.6575773 |  | LT1963 | L63-Al2O315_MgO35 | 2022-02-13 | sio2al2o3mgo | 4871
staffmnkmcph_39.7_0_7.8_0_0_0_0_0_52.6_0_0_0 | 39.66 | 0 | 7.79 | 0 | 0 | 0 | 0 | 0 | 52.55 | 0 | 0 | 0 | 0 | 1923.2 | -0.6575773 |  | LT1963 | L63-Al2O315_MgO40 | 2022-02-13 | sio2al2o3mgo | 4918
staffmnkmcph_41.3_0_10.8_0_0_0_0_0_47.9_0_0_0 | 41.3 | 0 | 10.82 | 0 | 0 | 0 | 0 | 0 | 47.89 | 0 | 0 | 0 | 0 | 2023.2 | -0.6575773 |  | LT1963 | L63-Al2O320_MgO35 | 2022-02-13 | sio2al2o3mgo | 4928
staffmnkmcph_37.4_0_13.8_0_0_0_0_0_48.8_0_0_0 | 37.41 | 0 | 13.78 | 0 | 0 | 0 | 0 | 0 | 48.8 | 0 | 0 | 0 | 0 | 1973.2 | -0.6575773 |  | LT1963 | L63-Al2O325_MgO35 | 2022-02-13 | sio2al2o3mgo | 4990
staffmnkmcph_34.9_0_20.6_0_0_0_0_0_44.6_0_0_0 | 34.88 | 0 | 20.55 | 0 | 0 | 0 | 0 | 0 | 44.57 | 0 | 0 | 0 | 0 | 2023.2 | -0.6575773 |  | LT1963 | L63-Al2O335_MgO30 | 2022-02-13 | sio2al2o3mgo | 5056
staffmnkmcph_29.2_0_20.1_0_0_0_0_0_50.8_0_0_0 | 29.18 | 0 | 20.06 | 0 | 0 | 0 | 0 | 0 | 50.75 | 0 | 0 | 0 | 0 | 2023.2 | -0.6575773 |  | LT1963 | L63-Al2O335_MgO35 | 2022-02-13 | sio2al2o3mgo | 5093
staffmnkmcph_33.6_0_33_0_0_0_0_0_33.4_0_0_0 | 33.6 | 0 | 33 | 0 | 0 | 0 | 0 | 0 | 33.4 | 0 | 0 | 0 | 0 | 2073.2 | -0.6575773 |  | LT1963 | L63-Al2O350_MgO20 | 2022-02-13 | sio2al2o3mgo | 5112
staffmnkmcph_37.7_0_2.8_0_0_0_0_0_14.1_45.5_0_0 | 37.7 | 0 | 2.8 | 0 | 0 | 0 | 0 | 0 | 14.1 | 45.5 | 0 | 0 | 0 | 1773.2 | -0.65 |  | Machin and Hanna, JACS 28, 310,1945 | A_MgCS-44 | 2022-02-13 | sio2al2o3mgocao | 3704
staffmnkmcph_39.8_0_14.1_0_0_0_0_0_36.1_10_0_0 | 39.79 | 0 | 14.1 | 0 | 0 | 0 | 0 | 0 | 36.11 | 10.01 | 0 | 0 | 0 | 1963.15 | -0.65 |  | Forsbacka et al. 2003 | Slag 2 | 2023-10-16 | sio2al2o3mgocao | 8053
staffmnkmcph_41.8_0_6.9_0_0_0_0_0_7.5_43.8_0_0 | 41.76 | 0 | 6.93 | 0 | 0 | 0 | 0 | 0 | 7.52 | 43.79 | 0 | 0 | 0 | 1803.15 | -0.65 |  | Iida et al. 2000 | Slag10 | 2023-10-16 | sio2al2o3mgocao | 8485
staffmnkmcph_32.4_0_10.3_0_0_0_0_0_13.4_44_0_0 | 32.38 | 0 | 10.32 | 0 | 0 | 0 | 0 | 0 | 13.35 | 43.95 | 0 | 0 | 0 | 1803.15 | -0.65 |  | Iida et al. 2000 | Slag90 | 2023-10-16 | sio2al2o3mgocao | 8562
staffmnkmcph_16.7_0_18.5_0_0_0_0_0_15.6_49.3_0_0 | 16.71 | 0 | 18.47 | 0 | 0 | 0 | 0 | 0 | 15.57 | 49.25 | 0 | 0 | 0 | 1826 | -0.65 |  | Song et al. 2011 | 202 | 2023-10-16 | sio2al2o3mgocao | 10214
staffmnkmcph_39.7_18.8_7.7_0_0_0_0_0_11.6_22.2_0_0 | 39.69 | 18.84 | 7.72 | 0 | 0 | 0 | 0 | 0 | 11.55 | 22.2 | 0 | 0 | 0 | 1778.15 | -0.65 |  | Liao et al. 2012 | 3 | 2023-10-16 | sio2tio2al2o3mgocao | 10747
staffmnkmcph_30.4_19.1_7.6_0_0_0_0_0_11.2_31.7_0_0 | 30.41 | 19.14 | 7.56 | 0 | 0 | 0 | 0 | 0 | 11.23 | 31.66 | 0 | 0 | 0 | 1703.15 | -0.65 |  | Liao et al. 2012 | 11 | 2023-10-16 | sio2tio2al2o3mgocao | 10815
staffmnkmcph_45.5_0_0_30_0_0_0_0_17.5_7_0_0 | 45.5 | 0 | 0 | 30 | 0 | 0 | 0 | 0 | 17.5 | 7 | 0 | 0 | 0 | 1688 | -0.65 |  | Ji et al. 1999 | CaFeMgSi | 2023-10-16 | sio2feomgocao | 11640
staffmnkmcph_45.5_0_0_0_0_30_0_0_17.5_7_0_0 | 45.5 | 0 | 0 | 0 | 0 | 30 | 0 | 0 | 17.5 | 7 | 0 | 0 | 0 | 1723 | -0.65 |  | Ji et al. 1999 | CaMgMnSi | 2023-10-16 | sio2mnomgocao | 11664
staffmnkmcph_41.6_0_0_0_0_0_0_0_13.8_44.6_0_0 | 41.62 | 0 | 0 | 0 | 0 | 0 | 0 | 0 | 13.79 | 44.59 | 0 | 0 | 0 | 1773.2 | -0.649752 |  | MYH1952; MY1954 | MgCS-8 | 2022-02-13 | sio2mgocao | 4216
staffmnkmcph_42.4_0_0_0_0_0_0_0_7_50.5_0_0 | 42.44 | 0 | 0 | 0 | 0 | 0 | 0 | 0 | 7.03 | 50.53 | 0 | 0 | 0 | 1773.2 | -0.6478175 |  | MYH1952; MY1954 | MgCS-7 | 2022-02-13 | sio2mgocao | 4213
staffmnkmcph_40_0_0_0_0_0_0_0_0_60_0_0 | 40 | 0 | 0 | 0 | 0 | 0 | 0 | 0 | 0 | 60 | 0 | 0 | 0 | 2084.2 | -0.64 |  | U1982 | Urbain n_9 | 2022-02-13 | sio2cao | 76
staffmnkmcph_50_0_0_0_0_0_0_0_0_50_0_0 | 50 | 0 | 0 | 0 | 0 | 0 | 0 | 0 | 0 | 50 | 0 | 0 | 0 | 1858.2 | -0.64 |  | U1982 | Urbain n_8 | 2022-02-13 | sio2cao | 86
staffmnkmcph_44.4_0_12.5_0_0_0_0_0_0_43.1_0_0 | 44.4 | 0 | 12.5 | 0 | 0 | 0 | 0 | 0 | 0 | 43.1 | 0 | 0 | 0 | 1954.2 | -0.64 |  | U1982 | Urbain n_30 | 2022-02-13 | sio2al2o3cao | 172
staffmnkmcph_30_0_18.8_0_0_0_0_0_0_51.2_0_0 | 30 | 0 | 18.8 | 0 | 0 | 0 | 0 | 0 | 0 | 51.2 | 0 | 0 | 0 | 2020.4 | -0.64 |  | RBU1964 | ACS-121 | 2022-02-13 | sio2al2o3cao | 5384
staffmnkmcph_35.3_0_14.4_0_0_0_0_0_48.2_2.1_0_0 | 35.34 | 0 | 14.35 | 0 | 0 | 0 | 0 | 0 | 48.2 | 2.11 | 0 | 0 | 0 | 1913.15 | -0.64 |  | Forsbacka et al. 2003 | Slag 3 | 2023-10-16 | sio2al2o3mgocao | 8072
staffmnkmcph_34.8_0_8.5_0_0_0_0_0_13.6_43.2_0_0 | 34.8 | 0 | 8.48 | 0 | 0 | 0 | 0 | 0 | 13.56 | 43.15 | 0 | 0 | 0 | 1773.15 | -0.64 |  | Iida et al. 2000 | Slag54 | 2023-10-16 | sio2al2o3mgocao | 8438
staffmnkmcph_35.8_0_8.6_0_0_0_0_0_8.8_46.8_0_0 | 35.8 | 0 | 8.59 | 0 | 0 | 0 | 0 | 0 | 8.78 | 46.83 | 0 | 0 | 0 | 1773.15 | -0.64 |  | Iida et al. 2000 | Slag58 | 2023-10-16 | sio2al2o3mgocao | 8442
staffmnkmcph_46.1_0_0_0_0_0_0_0_10.3_43.6_0_0 | 46.05 | 0 | 0 | 0 | 0 | 0 | 0 | 0 | 10.32 | 43.63 | 0 | 0 | 0 | 1873.15 | -0.64 |  | Kawai 1952 | II2 | 2023-10-16 | sio2mgocao | 8601
staffmnkmcph_30.4_0_6.9_4.1_0_0_0_0_14.6_44_0_0 | 30.41 | 0 | 6.92 | 4.09 | 0 | 0 | 0 | 0 | 14.59 | 43.98 | 0 | 0 | 0 | 1723 | -0.64 |  | Kim et al. 2004 | 21 | 2023-10-16 | sio2al2o3feomgocao | 8660
staffmnkmcph_31.3_0_8.3_4.2_0_0_0_0_7.5_48.6_0_0 | 31.3 | 0 | 8.33 | 4.22 | 0 | 0 | 0 | 0 | 7.52 | 48.63 | 0 | 0 | 0 | 1773 | -0.64 |  | Kim et al. 2004 | 10 | 2023-10-16 | sio2al2o3feomgocao | 8673
staffmnkmcph_35.3_0_8.2_0_0_0_0_0_5.4_51.2_0_0 | 35.28 | 0 | 8.17 | 0 | 0 | 0 | 0 | 0 | 5.39 | 51.15 | 0 | 0 | 0 | 1798.15 | -0.64 |  | Kozakevitch 1954 | 106 | 2023-10-16 | sio2al2o3mgocao | 8750
staffmnkmcph_34.6_0_8_0_0_0_0_0_5.2_52.2_0_0 | 34.63 | 0 | 7.98 | 0 | 0 | 0 | 0 | 0 | 5.24 | 52.15 | 0 | 0 | 0 | 1823.15 | -0.64 |  | Kozakevitch 1954 | 135 | 2023-10-16 | sio2al2o3mgocao | 8756
staffmnkmcph_34.3_3.8_10.1_0_0_0_0_0_15_36.8_0_0 | 34.3 | 3.79 | 10.11 | 0 | 0 | 0 | 0 | 0 | 15.04 | 36.75 | 0 | 0 | 0 | 1773.15 | -0.64 |  | Sohn et al. 2012 | 5 | 2023-10-16 | sio2tio2al2o3mgocao | 9080
staffmnkmcph_35.3_16.6_10.4_0_0_0_0_0_0_37.8_0_0 | 35.26 | 16.57 | 10.39 | 0 | 0 | 0 | 0 | 0 | 0 | 37.78 | 0 | 0 | 0 | 1723 | -0.64 |  | Saito et al. 2003 | Saito | 2023-10-16 | sio2tio2al2o3cao | 9142
staffmnkmcph_26_24.4_8.9_0_0_0_0_0_12.9_27.8_0_0 | 25.96 | 24.4 | 8.92 | 0 | 0 | 0 | 0 | 0 | 12.9 | 27.81 | 0 | 0 | 0 | 1673 | -0.64 |  | Zhang et al. 2014 | #4 | 2023-10-16 | sio2tio2al2o3mgocao | 9922
staffmnkmcph_27.7_15.8_8.6_0_0_0_0_0_12.5_35.5_0_0 | 27.65 | 15.75 | 8.64 | 0 | 0 | 0 | 0 | 0 | 12.49 | 35.46 | 0 | 0 | 0 | 1723 | -0.64 |  | Zhang et al. 2014 | #7 | 2023-10-16 | sio2tio2al2o3mgocao | 9937
staffmnkmcph_16.7_0_18.5_0_0_0_0_0_15.6_49.3_0_0 | 16.71 | 0 | 18.47 | 0 | 0 | 0 | 0 | 0 | 15.57 | 49.25 | 0 | 0 | 0 | 1826 | -0.64 |  | Song et al. 2011 | 202 | 2023-10-16 | sio2al2o3mgocao | 10213
staffmnkmcph_16.7_0_18.5_0_0_0_0_0_15.6_49.3_0_0 | 16.71 | 0 | 18.47 | 0 | 0 | 0 | 0 | 0 | 15.57 | 49.25 | 0 | 0 | 0 | 1826 | -0.64 |  | Song et al. 2011 | 202 | 2023-10-16 | sio2al2o3mgocao | 10215
staffmnkmcph_19.4_0_15_0_0_0_0_0_15.2_50.3_0_0 | 19.4 | 0 | 15.04 | 0 | 0 | 0 | 0 | 0 | 15.22 | 50.33 | 0 | 0 | 0 | 1799 | -0.64 |  | Song et al. 2011 | 203 | 2023-10-16 | sio2al2o3mgocao | 10232
staffmnkmcph_36.9_15.1_7.4_0_0_0_0_0_11.1_29.5_0_0 | 36.91 | 15.08 | 7.42 | 0 | 0 | 0 | 0 | 0 | 11.11 | 29.49 | 0 | 0 | 0 | 1748.15 | -0.64 |  | Liao et al. 2012 | 6 | 2023-10-16 | sio2tio2al2o3mgocao | 10772
staffmnkmcph_34.4_18.6_8_0_0_0_0_0_11.5_27.5_0_0 | 34.39 | 18.6 | 7.96 | 0 | 0 | 0 | 0 | 0 | 11.54 | 27.51 | 0 | 0 | 0 | 1735.15 | -0.64 |  | Liao et al. 2012 | 7 | 2023-10-16 | sio2tio2al2o3mgocao | 10781
staffmnkmcph_32.6_15.1_7.3_0_0_0_0_0_11.2_33.9_0_0 | 32.58 | 15.08 | 7.32 | 0 | 0 | 0 | 0 | 0 | 11.15 | 33.88 | 0 | 0 | 0 | 1729.15 | -0.64 |  | Liao et al. 2012 | 10 | 2023-10-16 | sio2tio2al2o3mgocao | 10806
staffmnkmcph_45.2_0_0_15.1_0_0_0_0_0_39.7_0_0 | 45.24 | 0 | 0 | 15.1 | 0 | 0 | 0 | 0 | 0 | 39.66 | 0 | 0 | 0 | 1723 | -0.64 |  | Ji et al. 1997 | CaOFeOSiO2 | 2023-10-16 | sio2feocao | 10876
staffmnkmcph_45_0_0_0_0_10_0_0_22.5_22.5_0_0 | 45 | 0 | 0 | 0 | 0 | 10 | 0 | 0 | 22.5 | 22.5 | 0 | 0 | 0 | 1763 | -0.64 |  | Ji et al. 1999 | CaMgMnSi | 2023-10-16 | sio2mnomgocao | 11671
staffmnkmcph_46.9_0_0_18_0_12_0_0_7_16.1_0_0 | 46.9 | 0 | 0 | 18 | 0 | 12 | 0 | 0 | 7 | 16.1 | 0 | 0 | 0 | 1743 | -0.64 |  | Ji et al. 1999 | CaFeMnMgSi | 2023-10-16 | sio2feomnomgocao | 11725
staffmnkmcph_40.4_27.7_5.9_0_0_0_0_0_0_26.1_0_0 | 40.37 | 27.67 | 5.91 | 0 | 0 | 0 | 0 | 0 | 0 | 26.05 | 0 | 0 | 0 | 1873 | -0.64 |  | Dong et al. 2014 | R0.6 | 2023-10-16 | sio2tio2al2o3cao | 11826
staffmnkmcph_38_27.6_5.9_0_0_0_0_0_0_28.5_0_0 | 37.96 | 27.63 | 5.9 | 0 | 0 | 0 | 0 | 0 | 0 | 28.51 | 0 | 0 | 0 | 1753 | -0.64 |  | Dong et al. 2014 | R0.7 | 2023-10-16 | sio2tio2al2o3cao | 11897
staffmnkmcph_41.6_0_0_0_0_0_0_0_13.8_44.6_0_0 | 41.62 | 0 | 0 | 0 | 0 | 0 | 0 | 0 | 13.79 | 44.59 | 0 | 0 | 0 | 1773.2 | -0.6382722 |  | G1962 | G62-MgO10_CaO45 | 2022-02-13 | sio2mgocao | 4311
staffmnkmcph_11.5_0_27.1_0_0_0_0_0_0_61.5_0_0 | 11.48 | 0 | 27.05 | 0 | 0 | 0 | 0 | 0 | 0 | 61.48 | 0 | 0 | 0 | 1873.2 | -0.6382722 |  | K1960 | ACS-24 | 2022-02-13 | sio2al2o3cao | 4575
staffmnkmcph_12.2_0_35.8_0_0_0_0_0_0_52.1_0_0 | 12.15 | 0 | 35.79 | 0 | 0 | 0 | 0 | 0 | 0 | 52.06 | 0 | 0 | 0 | 1923.2 | -0.6382722 |  | K1960 | ACS-25 | 2022-02-13 | sio2al2o3cao | 4584
staffmnkmcph_37.1_0_36.4_0_0_0_0_0_0_26.5_0_0 | 37.09 | 0 | 36.42 | 0 | 0 | 0 | 0 | 0 | 0 | 26.49 | 0 | 0 | 0 | 2123.2 | -0.6382722 |  | K1960 | ACS-36 | 2022-02-13 | sio2al2o3cao | 4666
staffmnkmcph_44.5_0_19.7_0_0_0_0_0_0_35.8_0_0 | 44.53 | 0 | 19.68 | 0 | 0 | 0 | 0 | 0 | 0 | 35.79 | 0 | 0 | 0 | 2123.2 | -0.6382722 |  | K1960 | ACS-40 | 2022-02-13 | sio2al2o3cao | 4705
staffmnkmcph_48.6_0_5.2_0_0_0_0_0_46.2_0_0_0 | 48.64 | 0 | 5.21 | 0 | 0 | 0 | 0 | 0 | 46.15 | 0 | 0 | 0 | 0 | 2073.2 | -0.6382722 |  | LT1963 | L63-Al2O310_MgO35 | 2022-02-13 | sio2al2o3mgo | 4820
staffmnkmcph_0_0_35.5_0_0_0_0_0_0_64.5_0_0 | 0 | 0 | 35.48 | 0 | 0 | 0 | 0 | 0 | 0 | 64.52 | 0 | 0 | 0 | 1873.2 | -0.638 |  | K1960 | ACS-17 | 2022-02-13 | al2o3cao | 5333
staffmnkmcph_0_0_45.2_0_0_0_0_0_0_54.8_0_0 | 0 | 0 | 45.21 | 0 | 0 | 0 | 0 | 0 | 0 | 54.79 | 0 | 0 | 0 | 1923.2 | -0.638 |  | K1960 | ACS-19 | 2022-02-13 | al2o3cao | 5346
staffmnkmcph_33.7_0_5.7_0_0_0_0_0_14.3_46.4_0_0 | 33.65 | 0 | 5.67 | 0 | 0 | 0 | 0 | 0 | 14.33 | 46.35 | 0 | 0 | 0 | 1773.2 | -0.638 |  | MYH1952 | A_MgCS-81 | 2022-02-13 | sio2al2o3mgocao | 5677
staffmnkmcph_43.3_0_0_0_0_0_0_0_0_56.7_0_0 | 43.3 | 0 | 0 | 0 | 0 | 0 | 0 | 0 | 0 | 56.7 | 0 | 0 | 0 | 1773.2 | -0.6326441 |  | MY1948-1954 | CS-19 | 2022-02-13 | sio2cao | 3708
staffmnkmcph_43.3_0_0_0_0_0_0_0_0_56.7_0_0 | 43.3 | 0 | 0 | 0 | 0 | 0 | 0 | 0 | 0 | 56.7 | 0 | 0 | 0 | 1773.2 | -0.6326441 |  | MYH1952; MY1954 | M52-CaO55 | 2022-02-13 | sio2cao | 4210
staffmnkmcph_56.3_0_0_0_0_0_0_0_0_43.6_0_0 | 56.3 | 0 | 0 | 0 | 0 | 0 | 0 | 0 | 0 | 43.6 | 0 | 0 | 0 | 1973.2 | -0.63 |  | Bockris_Lowe, PRS 1954 | CS56 | 2022-02-13 | sio2cao | 2798
staffmnkmcph_39.8_0_14.1_0_0_0_0_0_36.1_10_0_0 | 39.79 | 0 | 14.1 | 0 | 0 | 0 | 0 | 0 | 36.11 | 10.01 | 0 | 0 | 0 | 1953.15 | -0.63 |  | Forsbacka et al. 2003 | Slag 2 | 2023-10-16 | sio2al2o3mgocao | 8054
staffmnkmcph_39.7_0_7_0_0_0_0_0_4.4_49_0_0 | 39.68 | 0 | 7 | 0 | 0 | 0 | 0 | 0 | 4.35 | 48.97 | 0 | 0 | 0 | 1773.15 | -0.63 |  | Iida et al. 2000 | Slag20 | 2023-10-16 | sio2al2o3mgocao | 8407
staffmnkmcph_39.8_0_6.9_0_0_0_0_0_7.9_45.3_0_0 | 39.81 | 0 | 6.93 | 0 | 0 | 0 | 0 | 0 | 7.93 | 45.34 | 0 | 0 | 0 | 1803.15 | -0.63 |  | Iida et al. 2000 | Slag15 | 2023-10-16 | sio2al2o3mgocao | 8490
staffmnkmcph_38_0_8.6_0_0_0_0_0_6.6_46.8_0_0 | 38.02 | 0 | 8.6 | 0 | 0 | 0 | 0 | 0 | 6.6 | 46.77 | 0 | 0 | 0 | 1803.15 | -0.63 |  | Iida et al. 2000 | Slag51 | 2023-10-16 | sio2al2o3mgocao | 8524
staffmnkmcph_36.9_0_10_0_0_0_0_0_13.6_39.6_0_0 | 36.85 | 0 | 10.02 | 0 | 0 | 0 | 0 | 0 | 13.57 | 39.57 | 0 | 0 | 0 | 1803.15 | -0.63 |  | Iida et al. 2000 | Slag72 | 2023-10-16 | sio2al2o3mgocao | 8544
staffmnkmcph_13.9_0_18.8_0_0_0_0_0_7.9_59.4_0_0 | 13.85 | 0 | 18.84 | 0 | 0 | 0 | 0 | 0 | 7.94 | 59.37 | 0 | 0 | 0 | 1821 | -0.63 |  | Song et al. 2011 | 103 | 2023-10-16 | sio2al2o3mgocao | 10135
staffmnkmcph_13.9_0_18.8_0_0_0_0_0_7.9_59.4_0_0 | 13.85 | 0 | 18.84 | 0 | 0 | 0 | 0 | 0 | 7.94 | 59.37 | 0 | 0 | 0 | 1821 | -0.63 |  | Song et al. 2011 | 103 | 2023-10-16 | sio2al2o3mgocao | 10136
staffmnkmcph_13.9_0_18.8_0_0_0_0_0_7.9_59.4_0_0 | 13.85 | 0 | 18.84 | 0 | 0 | 0 | 0 | 0 | 7.94 | 59.37 | 0 | 0 | 0 | 1821 | -0.63 |  | Song et al. 2011 | 103 | 2023-10-16 | sio2al2o3mgocao | 10137
staffmnkmcph_19.4_0_15_0_0_0_0_0_15.2_50.3_0_0 | 19.4 | 0 | 15.04 | 0 | 0 | 0 | 0 | 0 | 15.22 | 50.33 | 0 | 0 | 0 | 1799 | -0.63 |  | Song et al. 2011 | 203 | 2023-10-16 | sio2al2o3mgocao | 10231
staffmnkmcph_19.4_0_15_0_0_0_0_0_15.2_50.3_0_0 | 19.4 | 0 | 15.04 | 0 | 0 | 0 | 0 | 0 | 15.22 | 50.33 | 0 | 0 | 0 | 1799 | -0.63 |  | Song et al. 2011 | 203 | 2023-10-16 | sio2al2o3mgocao | 10233
staffmnkmcph_22.5_0_15.1_0_0_0_0_0_15.3_47.2_0_0 | 22.52 | 0 | 15.08 | 0 | 0 | 0 | 0 | 0 | 15.26 | 47.15 | 0 | 0 | 0 | 1820 | -0.63 |  | Song et al. 2011 | 204 | 2023-10-16 | sio2al2o3mgocao | 10261
staffmnkmcph_22.5_0_15.1_0_0_0_0_0_15.3_47.2_0_0 | 22.52 | 0 | 15.08 | 0 | 0 | 0 | 0 | 0 | 15.26 | 47.15 | 0 | 0 | 0 | 1820 | -0.63 |  | Song et al. 2011 | 204 | 2023-10-16 | sio2al2o3mgocao | 10262
staffmnkmcph_34.5_11.2_7.2_0_0_0_0_0_11_36.1_0_0 | 34.54 | 11.18 | 7.21 | 0 | 0 | 0 | 0 | 0 | 10.96 | 36.11 | 0 | 0 | 0 | 1743.15 | -0.63 |  | Liao et al. 2012 | 9 | 2023-10-16 | sio2tio2al2o3mgocao | 10796
staffmnkmcph_42.3_0_0_30.5_0_0_0_0_0_27.2_0_0 | 42.31 | 0 | 0 | 30.49 | 0 | 0 | 0 | 0 | 0 | 27.21 | 0 | 0 | 0 | 1493 | -0.63 |  | Ji et al. 1997 | CaOFeOSiO2 | 2023-10-16 | sio2feocao | 10872
staffmnkmcph_42.1_3.7_0_0_0_0_0_0_0_54.2_0_0 | 42.14 | 3.67 | 0 | 0 | 0 | 0 | 0 | 0 | 0 | 54.19 | 0 | 0 | 0 | 1738 | -0.63 |  | Zheng et al. 2014 | CST2 | 2023-10-16 | sio2tio2cao | 11296
staffmnkmcph_52.2_0_0_10_0_13.5_0_0_24.3_0_0_0 | 52.2 | 0 | 0 | 10 | 0 | 13.5 | 0 | 0 | 24.3 | 0 | 0 | 0 | 0 | 1751 | -0.63 |  | Ji et al. 1999 | FeMnMgSi | 2023-10-16 | sio2feomnomgo | 11699
staffmnkmcph_46.9_0_0_18_0_12_0_0_16.1_7_0_0 | 46.9 | 0 | 0 | 18 | 0 | 12 | 0 | 0 | 16.1 | 7 | 0 | 0 | 0 | 1733 | -0.63 |  | Ji et al. 1999 | CaFeMnMgSi | 2023-10-16 | sio2feomnomgocao | 11717
staffmnkmcph_0_0_25.9_33.6_0_0_0_0_0_40.5_0_0 | 0 | 0 | 25.9 | 33.6 | 0 | 0 | 0 | 0 | 0 | 40.5 | 0 | 0 | 0 | 1621 | -0.63 |  | Vidacak et al. 2001 | S5 | 2023-10-16 | al2o3feocao | 11811
staffmnkmcph_48.3_8.2_5.8_5.4_6.3_0.1_0.4_0.1_9.8_15.6_0_0 | 48.27 | 8.21 | 5.82 | 5.42 | 6.32 | 0.1 | 0.38 | 0.13 | 9.76 | 15.55 | 0.03 | 0 | 0 | 1821 | -0.63 |  | Sehlke and Whittington 2016 | LM | 2023-10-16 | sio2tio2al2o3feomnona2ok2omgocaop2o5 | 12326
staffmnkmcph_30.5_0_0_1_35.3_0_33.1_0_0_0_0_0 | 30.52 | 0 | 0 | 1.04 | 35.3 | 0 | 33.14 | 0 | 0 | 0 | 0 | 0 | 0 | 1551.15 | -0.63 |  | Dingwell and Virgo 1988 | NS4F50 | 2023-10-16 | sio2feona2o | 13708
staffmnkmcph_56.4_0_0_0_0_0_0_0_0_43.6_0_0 | 56.4 | 0 | 0 | 0 | 0 | 0 | 0 | 0 | 0 | 43.6 | 0 | 0 | 0 | 1973.2 | -0.6289321 |  | BL1954 | B54-CaO43.6 | 2022-02-13 | sio2cao | 3735
staffmnkmcph_0_0_50_0_0_0_0_0_0_50_0_0 | 0 | 0 | 50 | 0 | 0 | 0 | 0 | 0 | 0 | 50 | 0 | 0 | 0 | 1913.358 | -0.6219686 |  | N2022 | CA50 | 2023-02-17 | al2o3cao | 6111
staffmnkmcph_43.8_0_0_0_0_0_0_0_0_56.2_0_0 | 43.8 | 0 | 0 | 0 | 0 | 0 | 0 | 0 | 0 | 56.2 | 0 | 0 | 0 | 1773.2 | -0.6216021 |  | BL1954 | B54-CaO56.2 | 2022-02-13 | sio2cao | 3782
staffmnkmcph_62.4_0_0_0_0_0_0_0_0_37.6_0_0 | 62.4 | 0 | 0 | 0 | 0 | 0 | 0 | 0 | 0 | 37.6 | 0 | 0 | 0 | 2176.2 | -0.62 |  | U1982 | Urbain n_7 | 2022-02-13 | sio2cao | 87
staffmnkmcph_51.3_0_0_0_0_0_0_0_0_48.7_0_0 | 51.3 | 0 | 0 | 0 | 0 | 0 | 0 | 0 | 0 | 48.7 | 0 | 0 | 0 | 1873.2 | -0.62 |  | Bockris_Lowe, PRS 1954 | CS51 | 2022-02-13 | sio2cao | 2802
staffmnkmcph_43.9_0_0_0_0_0_0_0_0_56.1_0_0 | 43.9 | 0 | 0 | 0 | 0 | 0 | 0 | 0 | 0 | 56.1 | 0 | 0 | 0 | 1773.2 | -0.62 |  | Bockris_Lowe, PRS 1954 | CS44 | 2022-02-13 | sio2cao | 2845
staffmnkmcph_53.1_0_46.9_0_0_0_0_0_0_0_0_0 | 53.08 | 0 | 46.92 | 0 | 0 | 0 | 0 | 0 | 0 | 0 | 0 | 0 | 0 | 2173.2 | -0.62 |  | K1960 | ACS-42 | 2022-02-13 | sio2al2o3 | 5365
staffmnkmcph_42.7_0_5.6_0_0_0_0_0_21.2_30.5_0_0 | 42.69 | 0 | 5.59 | 0 | 0 | 0 | 0 | 0 | 21.21 | 30.5 | 0 | 0 | 0 | 1823.2 | -0.62 |  | H1959 | A_MgCS-5 | 2022-02-13 | sio2al2o3mgocao | 5445
staffmnkmcph_38.7_0_6.6_24.3_0_0_0_0_10.1_20.2_0_0 | 38.74 | 0 | 6.59 | 24.31 | 0 | 0 | 0 | 0 | 10.14 | 20.22 | 0 | 0 | 0 | 1695 | -0.62 |  | Chevrel et al. 2013 | AD30 | 2023-10-16 | sio2al2o3feomgocao | 8025
staffmnkmcph_35.3_0_14.4_0_0_0_0_0_48.2_2.1_0_0 | 35.34 | 0 | 14.35 | 0 | 0 | 0 | 0 | 0 | 48.2 | 2.11 | 0 | 0 | 0 | 1903.15 | -0.62 |  | Forsbacka et al. 2003 | Slag 3 | 2023-10-16 | sio2al2o3mgocao | 8073
staffmnkmcph_29_0_5.8_8.3_0_0_0_0_10.4_46.6_0_0 | 28.96 | 0 | 5.84 | 8.29 | 0 | 0 | 0 | 0 | 10.35 | 46.55 | 0 | 0 | 0 | 1723 | -0.62 |  | Lee et al. 2004 | 12 | 2023-10-16 | sio2al2o3feomgocao | 8787
staffmnkmcph_36.4_0_6.8_0_0_0_0_0_16_40.8_0_0 | 36.37 | 0 | 6.78 | 0 | 0 | 0 | 0 | 0 | 16.01 | 40.84 | 0 | 0 | 0 | 1823 | -0.62 |  | Li and Ning 2016 | 1 | 2023-10-16 | sio2al2o3mgocao | 8879
staffmnkmcph_51.3_0_2.3_0_0_0_0_0_0_46.5_0_0 | 51.26 | 0 | 2.25 | 0 | 0 | 0 | 0 | 0 | 0 | 46.48 | 0 | 0 | 0 | 1873.15 | -0.62 |  | Saito and Kawai 1952 | II1 | 2023-10-16 | sio2al2o3cao | 8969
staffmnkmcph_28.6_7.7_10.2_0_0_0_0_0_15.2_38.3_0_0 | 28.59 | 7.68 | 10.23 | 0 | 0 | 0 | 0 | 0 | 15.22 | 38.29 | 0 | 0 | 0 | 1723.15 | -0.62 |  | Sohn et al. 2012 | 9 | 2023-10-16 | sio2tio2al2o3mgocao | 9066
staffmnkmcph_32.2_7.7_10.3_0_0_0_0_0_15.3_34.6_0_0 | 32.24 | 7.7 | 10.25 | 0 | 0 | 0 | 0 | 0 | 15.26 | 34.55 | 0 | 0 | 0 | 1748.15 | -0.62 |  | Park et al. 2012 | 6 | 2023-10-16 | sio2tio2al2o3mgocao | 9072
staffmnkmcph_35.2_7.7_10.3_0_0_0_0_0_15.3_31.5_0_0 | 35.22 | 7.72 | 10.29 | 0 | 0 | 0 | 0 | 0 | 15.31 | 31.46 | 0 | 0 | 0 | 1773.15 | -0.62 |  | Sohn et al. 2012 | 3 | 2023-10-16 | sio2tio2al2o3mgocao | 9078
staffmnkmcph_38.8_8.1_11.4_0_0_0_0_0_0_41.6_0_0 | 38.84 | 8.11 | 11.44 | 0 | 0 | 0 | 0 | 0 | 0 | 41.61 | 0 | 0 | 0 | 1823 | -0.62 |  | Saito et al. 2003 | Saito | 2023-10-16 | sio2tio2al2o3cao | 9189
staffmnkmcph_38.8_0_11.4_8.1_0_0_0_0_0_41.6_0_0 | 38.84 | 0 | 11.44 | 8.11 | 0 | 0 | 0 | 0 | 0 | 41.61 | 0 | 0 | 0 | 1823 | -0.62 |  | Saito et al. 2003 | Saito | 2023-10-16 | sio2al2o3feocao | 9191
staffmnkmcph_45.7_0_0_0_0_0_52.2_0_0_2.2_0_0 | 45.67 | 0 | 0 | 0 | 0 | 0 | 52.15 | 0 | 0 | 2.17 | 0 | 0 | 0 | 1823 | -0.62 |  | Schumacher et al. 2015 | 1 | 2023-10-16 | sio2na2ocao | 9282
staffmnkmcph_19.9_0_18.5_0_0_0_0_0_15.6_46_0_0 | 19.89 | 0 | 18.51 | 0 | 0 | 0 | 0 | 0 | 15.61 | 45.99 | 0 | 0 | 0 | 1852 | -0.62 |  | Song et al. 2011 | 201 | 2023-10-16 | sio2al2o3mgocao | 10193
staffmnkmcph_19.4_0_15_0_0_0_0_0_15.2_50.3_0_0 | 19.4 | 0 | 15.04 | 0 | 0 | 0 | 0 | 0 | 15.22 | 50.33 | 0 | 0 | 0 | 1790 | -0.62 |  | Song et al. 2011 | 203 | 2023-10-16 | sio2al2o3mgocao | 10228
staffmnkmcph_19.4_0_15_0_0_0_0_0_15.2_50.3_0_0 | 19.4 | 0 | 15.04 | 0 | 0 | 0 | 0 | 0 | 15.22 | 50.33 | 0 | 0 | 0 | 1790 | -0.62 |  | Song et al. 2011 | 203 | 2023-10-16 | sio2al2o3mgocao | 10229
staffmnkmcph_22.5_0_15.1_0_0_0_0_0_15.3_47.2_0_0 | 22.52 | 0 | 15.08 | 0 | 0 | 0 | 0 | 0 | 15.26 | 47.15 | 0 | 0 | 0 | 1820 | -0.62 |  | Song et al. 2011 | 204 | 2023-10-16 | sio2al2o3mgocao | 10263
staffmnkmcph_36.7_23.1_7.8_0_0_0_0_0_11.7_20.7_0_0 | 36.72 | 23.06 | 7.83 | 0 | 0 | 0 | 0 | 0 | 11.69 | 20.7 | 0 | 0 | 0 | 1729.15 | -0.62 |  | Liao et al. 2012 | 4 | 2023-10-16 | sio2tio2al2o3mgocao | 10757
staffmnkmcph_46.9_0_0_18_0_12_0_0_7_16.1_0_0 | 46.9 | 0 | 0 | 18 | 0 | 12 | 0 | 0 | 7 | 16.1 | 0 | 0 | 0 | 1733 | -0.62 |  | Ji et al. 1999 | CaFeMnMgSi | 2023-10-16 | sio2feomnomgocao | 11726
staffmnkmcph_44.8_27.3_3.9_0_0_0_0_0_0_24_0_0 | 44.82 | 27.33 | 3.89 | 0 | 0 | 0 | 0 | 0 | 0 | 23.95 | 0 | 0 | 0 | 1873 | -0.62 |  | Dong et al. 2014 | Al6 | 2023-10-16 | sio2tio2al2o3cao | 11823
staffmnkmcph_40.4_27.7_5.9_0_0_0_0_0_0_26.1_0_0 | 40.37 | 27.67 | 5.91 | 0 | 0 | 0 | 0 | 0 | 0 | 26.05 | 0 | 0 | 0 | 1853 | -0.62 |  | Dong et al. 2014 | R0.6 | 2023-10-16 | sio2tio2al2o3cao | 11838
staffmnkmcph_48.3_0_0_0_0_0_0_0_0_51.7_0_0 | 48.3 | 0 | 0 | 0 | 0 | 0 | 0 | 0 | 0 | 51.7 | 0 | 0 | 0 | 1823.2 | -0.6197888 |  | K1960 | ACS-44 | 2022-02-13 | sio2cao | 3835
staffmnkmcph_36.2_0_0_0_0_0_0_0_20.2_43.6_0_0 | 36.17 | 0 | 0 | 0 | 0 | 0 | 0 | 0 | 20.22 | 43.6 | 0 | 0 | 0 | 1823.2 | -0.6197888 |  | G1962 | G62-MgO15_CaO45 | 2022-02-13 | sio2mgocao | 4331
staffmnkmcph_21.9_0_19.4_0_0_0_0_0_0_58.7_0_0 | 21.92 | 0 | 19.37 | 0 | 0 | 0 | 0 | 0 | 0 | 58.71 | 0 | 0 | 0 | 1873.2 | -0.6197888 |  | K1960 | ACS-28 | 2022-02-13 | sio2al2o3cao | 4599
staffmnkmcph_33.1_0_19.5_0_0_0_0_0_0_47.3_0_0 | 33.14 | 0 | 19.53 | 0 | 0 | 0 | 0 | 0 | 0 | 47.34 | 0 | 0 | 0 | 1973.2 | -0.6197888 |  | K1960 | ACS-34 | 2022-02-13 | sio2al2o3cao | 4643
staffmnkmcph_35_0_27.5_0_0_0_0_0_0_37.5_0_0 | 35 | 0 | 27.5 | 0 | 0 | 0 | 0 | 0 | 0 | 37.5 | 0 | 0 | 0 | 2073.2 | -0.6197888 |  | K1960 | ACS-35 | 2022-02-13 | sio2al2o3cao | 4657
staffmnkmcph_38.1_0_5_0_0_0_0_0_56.9_0_0_0 | 38.14 | 0 | 4.99 | 0 | 0 | 0 | 0 | 0 | 56.86 | 0 | 0 | 0 | 0 | 1973.2 | -0.6197888 |  | LT1963 | L63-Al2O310_MgO45 | 2022-02-13 | sio2al2o3mgo | 4912
staffmnkmcph_41.3_0_10.8_0_0_0_0_0_47.9_0_0_0 | 41.3 | 0 | 10.82 | 0 | 0 | 0 | 0 | 0 | 47.89 | 0 | 0 | 0 | 0 | 1973.2 | -0.6197888 |  | LT1963 | L63-Al2O320_MgO35 | 2022-02-13 | sio2al2o3mgo | 4927
staffmnkmcph_39.1_0_17.3_0_0_0_0_0_43.7_0_0_0 | 39.06 | 0 | 17.26 | 0 | 0 | 0 | 0 | 0 | 43.67 | 0 | 0 | 0 | 0 | 2023.2 | -0.6197888 |  | LT1963 | L63-Al2O330_MgO30 | 2022-02-13 | sio2al2o3mgo | 4999
staffmnkmcph_29.6_0_7.5_0_0_0_0_0_63_0_0_0 | 29.57 | 0 | 7.47 | 0 | 0 | 0 | 0 | 0 | 62.97 | 0 | 0 | 0 | 0 | 1973.2 | -0.6197888 |  | LT1963 | L63-Al2O315_MgO50 | 2022-02-13 | sio2al2o3mgo | 5029
staffmnkmcph_33.4_0_16.9_0_0_0_0_0_49.8_0_0_0 | 33.38 | 0 | 16.86 | 0 | 0 | 0 | 0 | 0 | 49.76 | 0 | 0 | 0 | 0 | 1973.2 | -0.6197888 |  | LT1963 | L63-Al2O330_MgO35 | 2022-02-13 | sio2al2o3mgo | 5047
staffmnkmcph_36.5_0_24.6_0_0_0_0_0_38.9_0_0_0 | 36.52 | 0 | 24.59 | 0 | 0 | 0 | 0 | 0 | 38.89 | 0 | 0 | 0 | 0 | 2023.2 | -0.6197888 |  | LT1963 | L63-Al2O340_MgO25 | 2022-02-13 | sio2al2o3mgo | 5062
staffmnkmcph_26.8_0_13.2_0_0_0_0_0_60_0_0_0 | 26.83 | 0 | 13.18 | 0 | 0 | 0 | 0 | 0 | 60 | 0 | 0 | 0 | 0 | 1973.2 | -0.6197888 |  | LT1963 | L63-Al2O325_MgO45 | 2022-02-13 | sio2al2o3mgo | 5080
staffmnkmcph_30.5_0_24_0_0_0_0_0_45.5_0_0_0 | 30.52 | 0 | 23.98 | 0 | 0 | 0 | 0 | 0 | 45.5 | 0 | 0 | 0 | 0 | 2023.2 | -0.6197888 |  | LT1963 | L63-Al2O340_MgO30 | 2022-02-13 | sio2al2o3mgo | 5100
staffmnkmcph_51.3_0_0_0_0_0_0_0_0_48.7_0_0 | 51.3 | 0 | 0 | 0 | 0 | 0 | 0 | 0 | 0 | 48.7 | 0 | 0 | 0 | 1873.2 | -0.617983 |  | BL1954 | B54-CaO48.7 | 2022-02-13 | sio2cao | 3739
staffmnkmcph_48.3_0_0_0_0_0_0_0_0_51.7_0_0 | 48.3 | 0 | 0 | 0 | 0 | 0 | 0 | 0 | 0 | 51.7 | 0 | 0 | 0 | 1823.2 | -0.6143937 |  | BL1954 | B54-CaO51.7 | 2022-02-13 | sio2cao | 3756
staffmnkmcph_58.6_0_0_0_0_0_0_0_41.4_0_0_0 | 58.6 | 0 | 0 | 0 | 0 | 0 | 0 | 0 | 41.4 | 0 | 0 | 0 | 0 | 2121.2 | -0.61 |  | U1982 | Urbain n_2 | 2022-02-13 | sio2mgo | 283
staffmnkmcph_50_0_0_0_0_0_0_0_50_0_0_0 | 50 | 0 | 0 | 0 | 0 | 0 | 0 | 0 | 50 | 0 | 0 | 0 | 0 | 1923.2 | -0.61 |  | B1955 | MgS-4 | 2022-02-13 | sio2mgo | 1799
staffmnkmcph_48.3_0_0_0_0_0_0_0_0_51.7_0_0 | 48.3 | 0 | 0 | 0 | 0 | 0 | 0 | 0 | 0 | 51.7 | 0 | 0 | 0 | 1823.2 | -0.61 |  | Bockris_Lowe, PRS 1954 | CS48 | 2022-02-13 | sio2cao | 2819
staffmnkmcph_36.4_0_5.4_0_0_0_0_0_33.9_24.4_0_0 | 36.4 | 0 | 5.4 | 0 | 0 | 0 | 0 | 0 | 33.9 | 24.4 | 0 | 0 | 0 | 1773.2 | -0.61 |  | Machin and Hanna, JACS 28, 310,1945 | A_MgCS-43 | 2022-02-13 | sio2al2o3mgocao | 3703
staffmnkmcph_40.2_0_7_0_0_0_0_0_7.9_45_0_0 | 40.18 | 0 | 6.96 | 0 | 0 | 0 | 0 | 0 | 7.87 | 44.99 | 0 | 0 | 0 | 1773.15 | -0.61 |  | Iida et al. 2000 | Slag13 | 2023-10-16 | sio2al2o3mgocao | 8400
staffmnkmcph_38.2_0_6.8_0_0_0_0_0_11.5_43.5_0_0 | 38.17 | 0 | 6.82 | 0 | 0 | 0 | 0 | 0 | 11.52 | 43.49 | 0 | 0 | 0 | 1773.15 | -0.61 |  | Iida et al. 2000 | Slag17 | 2023-10-16 | sio2al2o3mgocao | 8404
staffmnkmcph_37.9_0_7_0_0_0_0_0_4.5_50.7_0_0 | 37.86 | 0 | 6.96 | 0 | 0 | 0 | 0 | 0 | 4.47 | 50.71 | 0 | 0 | 0 | 1773.15 | -0.61 |  | Iida et al. 2000 | Slag24 | 2023-10-16 | sio2al2o3mgocao | 8411
staffmnkmcph_36.7_0_8.5_0_0_0_0_0_14.1_40.8_0_0 | 36.7 | 0 | 8.47 | 0 | 0 | 0 | 0 | 0 | 14.08 | 40.75 | 0 | 0 | 0 | 1773.15 | -0.61 |  | Iida et al. 2000 | Slag42 | 2023-10-16 | sio2al2o3mgocao | 8427
staffmnkmcph_38.1_0_8.5_0_0_0_0_0_9.1_44.3_0_0 | 38.06 | 0 | 8.53 | 0 | 0 | 0 | 0 | 0 | 9.12 | 44.28 | 0 | 0 | 0 | 1803.15 | -0.61 |  | Iida et al. 2000 | Slag46 | 2023-10-16 | sio2al2o3mgocao | 8519
staffmnkmcph_36.2_0_10.2_0_0_0_0_0_8.7_44.8_0_0 | 36.21 | 0 | 10.22 | 0 | 0 | 0 | 0 | 0 | 8.74 | 44.84 | 0 | 0 | 0 | 1803.15 | -0.61 |  | Iida et al. 2000 | Slag82 | 2023-10-16 | sio2al2o3mgocao | 8554
staffmnkmcph_33.6_0_8.7_0_0_0_0_0_14.7_43.1_0_0 | 33.56 | 0 | 8.69 | 0 | 0 | 0 | 0 | 0 | 14.66 | 43.08 | 0 | 0 | 0 | 1823 | -0.61 |  | Li and Ning 2016 | 8 | 2023-10-16 | sio2al2o3mgocao | 8886
staffmnkmcph_35.3_0_10.4_16.6_0_0_0_0_0_37.8_0_0 | 35.26 | 0 | 10.39 | 16.57 | 0 | 0 | 0 | 0 | 0 | 37.78 | 0 | 0 | 0 | 1673 | -0.61 |  | Saito et al. 2003 | Saito | 2023-10-16 | sio2al2o3feocao | 9125
staffmnkmcph_47.5_0_0_0_0_0_50.9_0_0_1.6_0_0 | 47.5 | 0 | 0 | 0 | 0 | 0 | 50.87 | 0 | 0 | 1.63 | 0 | 0 | 0 | 1823 | -0.61 |  | Schumacher et al. 2015 | 3 | 2023-10-16 | sio2na2ocao | 9299
staffmnkmcph_17.1_0_18.9_0_0_0_0_0_8_56.1_0_0 | 17.09 | 0 | 18.88 | 0 | 0 | 0 | 0 | 0 | 7.96 | 56.07 | 0 | 0 | 0 | 1826 | -0.61 |  | Song et al. 2011 | 102 | 2023-10-16 | sio2al2o3mgocao | 10118
staffmnkmcph_19.9_0_18.5_0_0_0_0_0_15.6_46_0_0 | 19.89 | 0 | 18.51 | 0 | 0 | 0 | 0 | 0 | 15.61 | 45.99 | 0 | 0 | 0 | 1852 | -0.61 |  | Song et al. 2011 | 201 | 2023-10-16 | sio2al2o3mgocao | 10192
staffmnkmcph_19.9_0_18.5_0_0_0_0_0_15.6_46_0_0 | 19.89 | 0 | 18.51 | 0 | 0 | 0 | 0 | 0 | 15.61 | 45.99 | 0 | 0 | 0 | 1852 | -0.61 |  | Song et al. 2011 | 201 | 2023-10-16 | sio2al2o3mgocao | 10194
staffmnkmcph_19.4_0_15_0_0_0_0_0_15.2_50.3_0_0 | 19.4 | 0 | 15.04 | 0 | 0 | 0 | 0 | 0 | 15.22 | 50.33 | 0 | 0 | 0 | 1790 | -0.61 |  | Song et al. 2011 | 203 | 2023-10-16 | sio2al2o3mgocao | 10230
staffmnkmcph_39.7_18.8_7.7_0_0_0_0_0_11.6_22.2_0_0 | 39.69 | 18.84 | 7.72 | 0 | 0 | 0 | 0 | 0 | 11.55 | 22.2 | 0 | 0 | 0 | 1750.15 | -0.61 |  | Liao et al. 2012 | 3 | 2023-10-16 | sio2tio2al2o3mgocao | 10748
staffmnkmcph_37.7_0_0_45_0_0_0_0_0_17.3_0_0 | 37.68 | 0 | 0 | 45.02 | 0 | 0 | 0 | 0 | 0 | 17.3 | 0 | 0 | 0 | 1423 | -0.61 |  | Ji et al. 1997 | CaOFeOSiO2 | 2023-10-16 | sio2feocao | 10866
staffmnkmcph_42.8_0_0_9.1_0_0_0_0_0_48.1_0_0 | 42.81 | 0 | 0 | 9.07 | 0 | 0 | 0 | 0 | 0 | 48.13 | 0 | 0 | 0 | 1723 | -0.61 |  | Ji et al. 1997 | CaOFeOSiO2 | 2023-10-16 | sio2feocao | 10881
staffmnkmcph_43.8_0_0_0_0_0_0_0_0_56.3_0_0 | 43.75 | 0 | 0 | 0 | 0 | 0 | 0 | 0 | 0 | 56.25 | 0 | 0 | 0 | 1787 | -0.61 |  | Zheng et al. 2014 | CST1 | 2023-10-16 | sio2cao | 11281
staffmnkmcph_0_0_31.7_18.4_0_0_0_0_0_49.9_0_0 | 0 | 0 | 31.7 | 18.4 | 0 | 0 | 0 | 0 | 0 | 49.9 | 0 | 0 | 0 | 1728 | -0.61 |  | Vidacak et al. 2001 | S2 | 2023-10-16 | al2o3feocao | 11783
staffmnkmcph_0_0_25.9_33.6_0_0_0_0_0_40.5_0_0 | 0 | 0 | 25.9 | 33.6 | 0 | 0 | 0 | 0 | 0 | 40.5 | 0 | 0 | 0 | 1615 | -0.61 |  | Vidacak et al. 2001 | S5 | 2023-10-16 | al2o3feocao | 11812
staffmnkmcph_50_0_0_0_0_0_0_0_50_0_0_0 | 50 | 0 | 0 | 0 | 0 | 0 | 0 | 0 | 50 | 0 | 0 | 0 | 0 | 1923.2 | -0.6090649 |  | BMK1955 | B55-MgO50 | 2022-02-13 | sio2mgo | 3811
staffmnkmcph_40.2_0_2.6_0_0_0_0_0_33.3_23.9_0_0 | 40.18 | 0 | 2.63 | 0 | 0 | 0 | 0 | 0 | 33.27 | 23.92 | 0 | 0 | 0 | 1773.2 | -0.609 |  | MYH1952 | A_MgCS-98 | 2022-02-13 | sio2al2o3mgocao | 5735
staffmnkmcph_61.2_0_0_0_0_0_0_0_0_38.8_0_0 | 61.2 | 0 | 0 | 0 | 0 | 0 | 0 | 0 | 0 | 38.8 | 0 | 0 | 0 | 2073.2 | -0.60206 |  | BL1954 | B54-CaO38.8 | 2022-02-13 | sio2cao | 3723
staffmnkmcph_42.4_0_0_0_0_0_0_0_7_50.5_0_0 | 42.44 | 0 | 0 | 0 | 0 | 0 | 0 | 0 | 7.03 | 50.53 | 0 | 0 | 0 | 1773.2 | -0.60206 |  | G1962 | G62-MgO5_CaO50 | 2022-02-13 | sio2mgocao | 4289
staffmnkmcph_40.8_0_0_0_0_0_0_0_20.3_38.9_0_0 | 40.83 | 0 | 0 | 0 | 0 | 0 | 0 | 0 | 20.29 | 38.88 | 0 | 0 | 0 | 1773.2 | -0.60206 |  | G1962 | G62-MgO15_CaO40 | 2022-02-13 | sio2mgocao | 4328
staffmnkmcph_44.7_0_0_0_0_0_0_0_26.6_28.7_0_0 | 44.66 | 0 | 0 | 0 | 0 | 0 | 0 | 0 | 26.63 | 28.71 | 0 | 0 | 0 | 1823.2 | -0.60206 |  | G1962 | G62-MgO20_CaO30 | 2022-02-13 | sio2mgocao | 4343
staffmnkmcph_40.1_0_0_0_0_0_0_0_26.6_33.4_0_0 | 40.07 | 0 | 0 | 0 | 0 | 0 | 0 | 0 | 26.55 | 33.39 | 0 | 0 | 0 | 1773.2 | -0.60206 |  | G1962 | G62-MgO20_CaO35 | 2022-02-13 | sio2mgocao | 4346
staffmnkmcph_39.3_0_0_0_0_0_0_0_32.6_28.1_0_0 | 39.33 | 0 | 0 | 0 | 0 | 0 | 0 | 0 | 32.57 | 28.09 | 0 | 0 | 0 | 1773.2 | -0.60206 |  | G1962 | G62-MgO25_CaO30 | 2022-02-13 | sio2mgocao | 4356
staffmnkmcph_24.5_0_36.1_0_0_0_0_0_0_39.4_0_0 | 24.51 | 0 | 36.1 | 0 | 0 | 0 | 0 | 0 | 0 | 39.39 | 0 | 0 | 0 | 1973.2 | -0.60206 |  | K1960 | ACS-30 | 2022-02-13 | sio2al2o3cao | 4619
staffmnkmcph_31.5_0_12.4_0_0_0_0_0_0_56.2_0_0 | 31.46 | 0 | 12.36 | 0 | 0 | 0 | 0 | 0 | 0 | 56.18 | 0 | 0 | 0 | 1873.2 | -0.60206 |  | K1960 | ACS-33 | 2022-02-13 | sio2al2o3cao | 4631
staffmnkmcph_53.2_0_12.6_0_0_0_0_0_0_34.2_0_0 | 53.23 | 0 | 12.55 | 0 | 0 | 0 | 0 | 0 | 0 | 34.22 | 0 | 0 | 0 | 2273.2 | -0.60206 |  | K1960 | ACS-46 | 2022-02-13 | sio2al2o3cao | 4744
staffmnkmcph_43.1_0_14.1_0_0_0_0_0_42.8_0_0_0 | 43.08 | 0 | 14.1 | 0 | 0 | 0 | 0 | 0 | 42.82 | 0 | 0 | 0 | 0 | 2073.2 | -0.60206 |  | LT1963 | L63-Al2O325_MgO30 | 2022-02-13 | sio2al2o3mgo | 4938
staffmnkmcph_32_0_28.3_0_0_0_0_0_39.7_0_0_0 | 31.99 | 0 | 28.27 | 0 | 0 | 0 | 0 | 0 | 39.74 | 0 | 0 | 0 | 0 | 2023.2 | -0.60206 |  | LT1963 | L63-Al2O345_MgO25 | 2022-02-13 | sio2al2o3mgo | 5106
staffmnkmcph_62.9_0_37.1_0_0_0_0_0_0_0_0_0 | 62.92 | 0 | 37.08 | 0 | 0 | 0 | 0 | 0 | 0 | 0 | 0 | 0 | 0 | 2273.2 | -0.602 |  | K1960 | ACS-49 | 2022-02-13 | sio2al2o3 | 5373
staffmnkmcph_24.5_0_11.6_0_0_0_0_0_21.9_42_0_0 | 24.51 | 0 | 11.56 | 0 | 0 | 0 | 0 | 0 | 21.92 | 42.02 | 0 | 0 | 0 | 1773.2 | -0.602 |  | H1959 | A_MgCS-15 | 2022-02-13 | sio2al2o3mgocao | 5481
staffmnkmcph_61.2_0_0_0_0_0_0_0_0_38.8_0_0 | 61.2 | 0 | 0 | 0 | 0 | 0 | 0 | 0 | 0 | 38.8 | 0 | 0 | 0 | 2073.2 | -0.6 |  | Bockris_Lowe, PRS 1954 | CS61_2 | 2022-02-13 | sio2cao | 2779
staffmnkmcph_42.8_0_7.4_16.1_0_0_0_0_12.8_21_0_0 | 42.75 | 0 | 7.44 | 16.06 | 0 | 0 | 0 | 0 | 12.8 | 20.95 | 0 | 0 | 0 | 1818 | -0.6 |  | Chevrel et al. 2013 | AD20 | 2023-10-16 | sio2al2o3feomgocao | 8007
staffmnkmcph_39.8_0_14.1_0_0_0_0_0_36.1_10_0_0 | 39.79 | 0 | 14.1 | 0 | 0 | 0 | 0 | 0 | 36.11 | 10.01 | 0 | 0 | 0 | 1943.15 | -0.6 |  | Forsbacka et al. 2003 | Slag 2 | 2023-10-16 | sio2al2o3mgocao | 8055
staffmnkmcph_40.7_0_17.3_0_0_0_0_0_40.2_1.9_0_0 | 40.66 | 0 | 17.27 | 0 | 0 | 0 | 0 | 0 | 40.16 | 1.9 | 0 | 0 | 0 | 2023.15 | -0.6 |  | Forsbacka et al. 2003 | Slag 4 | 2023-10-16 | sio2al2o3mgocao | 8075
staffmnkmcph_50_0_0_0_0_0_0_0_0_50_0_0 | 50 | 0 | 0 | 0 | 0 | 0 | 0 | 0 | 0 | 50 | 0 | 0 | 0 | 1873 | -0.6 |  | Han and Min 2015 | Depol | 2023-10-16 | sio2cao | 8156
staffmnkmcph_39.7_0_6.8_0_0_0_0_0_11.5_42_0_0 | 39.71 | 0 | 6.84 | 0 | 0 | 0 | 0 | 0 | 11.45 | 42 | 0 | 0 | 0 | 1773.15 | -0.6 |  | Iida et al. 2000 | Slag11 | 2023-10-16 | sio2al2o3mgocao | 8398
staffmnkmcph_35.5_0.5_8.1_0.5_0_0.5_0_0.2_12.1_42.6_0_0 | 35.52 | 0.45 | 8.07 | 0.5 | 0 | 0.5 | 0 | 0.2 | 12.13 | 42.63 | 0 | 0 | 0 | 1803.15 | -0.6 |  | Iida et al. 2000 | BF2 | 2023-10-16 | sio2tio2al2o3feomnok2omgocao | 8563
staffmnkmcph_35.2_0_7_0_0_0_0_0_6.1_51.7_0_0 | 35.18 | 0 | 6.96 | 0 | 0 | 0 | 0 | 0 | 6.12 | 51.74 | 0 | 0 | 0 | 1873.15 | -0.6 |  | Kawai 1952 | I5 | 2023-10-16 | sio2al2o3mgocao | 8589
staffmnkmcph_32.2_0_13.4_0_0_0_0_0_5.6_48.8_0_0 | 32.15 | 0 | 13.44 | 0 | 0 | 0 | 0 | 0 | 5.63 | 48.78 | 0 | 0 | 0 | 1873.15 | -0.6 |  | Kawai 1952 | I9 | 2023-10-16 | sio2al2o3mgocao | 8593
staffmnkmcph_31.5_0_8.3_4.2_0_0_0_0_10.5_45.6_0_0 | 31.52 | 0 | 8.26 | 4.19 | 0 | 0 | 0 | 0 | 10.45 | 45.59 | 0 | 0 | 0 | 1773 | -0.6 |  | Kim et al. 2004 | 23 | 2023-10-16 | sio2al2o3feomgocao | 8686
staffmnkmcph_37.5_3.8_10.1_0_0_0_0_0_15.1_33.5_0_0 | 37.52 | 3.8 | 10.13 | 0 | 0 | 0 | 0 | 0 | 15.07 | 33.48 | 0 | 0 | 0 | 1773.15 | -0.6 |  | Sohn et al. 2012 | 2 | 2023-10-16 | sio2tio2al2o3mgocao | 9077
staffmnkmcph_17.1_0_18.9_0_0_0_0_0_8_56.1_0_0 | 17.09 | 0 | 18.88 | 0 | 0 | 0 | 0 | 0 | 7.96 | 56.07 | 0 | 0 | 0 | 1826 | -0.6 |  | Song et al. 2011 | 102 | 2023-10-16 | sio2al2o3mgocao | 10119
staffmnkmcph_13.9_0_18.8_0_0_0_0_0_7.9_59.4_0_0 | 13.85 | 0 | 18.84 | 0 | 0 | 0 | 0 | 0 | 7.94 | 59.37 | 0 | 0 | 0 | 1809 | -0.6 |  | Song et al. 2011 | 103 | 2023-10-16 | sio2al2o3mgocao | 10133
staffmnkmcph_13.9_0_18.8_0_0_0_0_0_7.9_59.4_0_0 | 13.85 | 0 | 18.84 | 0 | 0 | 0 | 0 | 0 | 7.94 | 59.37 | 0 | 0 | 0 | 1809 | -0.6 |  | Song et al. 2011 | 103 | 2023-10-16 | sio2al2o3mgocao | 10134
staffmnkmcph_10.6_0_18.8_0_0_0_0_0_7.9_62.7_0_0 | 10.63 | 0 | 18.79 | 0 | 0 | 0 | 0 | 0 | 7.92 | 62.65 | 0 | 0 | 0 | 1771 | -0.6 |  | Song et al. 2011 | 104 | 2023-10-16 | sio2al2o3mgocao | 10160
staffmnkmcph_31.6_23.5_7.6_0_0_0_0_0_11.4_26_0_0 | 31.57 | 23.49 | 7.56 | 0 | 0 | 0 | 0 | 0 | 11.43 | 25.95 | 0 | 0 | 0 | 1681.15 | -0.6 |  | Liao et al. 2012 | 8 | 2023-10-16 | sio2tio2al2o3mgocao | 10792
staffmnkmcph_37.5_0_0_25_0_0_0_0_18.8_18.8_0_0 | 37.5 | 0 | 0 | 25 | 0 | 0 | 0 | 0 | 18.75 | 18.75 | 0 | 0 | 0 | 1695 | -0.6 |  | Ji et al. 1999 | CaFeMgSi | 2023-10-16 | sio2feomgocao | 11648
staffmnkmcph_45_0_0_0_0_10_0_0_22.5_22.5_0_0 | 45 | 0 | 0 | 0 | 0 | 10 | 0 | 0 | 22.5 | 22.5 | 0 | 0 | 0 | 1753 | -0.6 |  | Ji et al. 1999 | CaMgMnSi | 2023-10-16 | sio2mnomgocao | 11672
staffmnkmcph_46.9_0_0_18_0_12_0_0_16.1_7_0_0 | 46.9 | 0 | 0 | 18 | 0 | 12 | 0 | 0 | 16.1 | 7 | 0 | 0 | 0 | 1723 | -0.6 |  | Ji et al. 1999 | CaFeMnMgSi | 2023-10-16 | sio2feomnomgocao | 11718
staffmnkmcph_37.5_0_0_25_0_0_0_0_18.8_18.8_0_0 | 37.5 | 0 | 0 | 25 | 0 | 0 | 0 | 0 | 18.75 | 18.75 | 0 | 0 | 0 | 1695 | -0.6 |  | Seetharaman et al. 2000 | Slag3 | 2023-10-16 | sio2feomgocao | 11768
staffmnkmcph_16.5_16.7_2.7_0_0_0_0_0_0_64.1_0_0 | 16.5 | 16.67 | 2.73 | 0 | 0 | 0 | 0 | 0 | 0 | 64.09 | 0 | 0 | 0 | 1873 | -0.6 |  | Dong et al. 2014 | Ti43 | 2023-10-16 | sio2tio2al2o3cao | 11817
staffmnkmcph_46.4_26.9_1.9_0_0_0_0_0_0_24.8_0_0 | 46.36 | 26.94 | 1.92 | 0 | 0 | 0 | 0 | 0 | 0 | 24.78 | 0 | 0 | 0 | 1773 | -0.6 |  | Dong et al. 2014 | Al3 | 2023-10-16 | sio2tio2al2o3cao | 11884
staffmnkmcph_45.3_0_0_0_0_0_0_0_0_54.7_0_0 | 45.3 | 0 | 0 | 0 | 0 | 0 | 0 | 0 | 0 | 54.7 | 0 | 0 | 0 | 1773.2 | -0.5900669 |  | BL1954 | B54-CaO54.7 | 2022-02-13 | sio2cao | 3775
staffmnkmcph_45.3_0_0_0_0_0_0_0_0_54.7_0_0 | 45.3 | 0 | 0 | 0 | 0 | 0 | 0 | 0 | 0 | 54.7 | 0 | 0 | 0 | 1773.2 | -0.59 |  | Bockris_Lowe, PRS 1954 | CS45 | 2022-02-13 | sio2cao | 2838
staffmnkmcph_41.2_0_19.2_0_0_0_0_0_27.5_12.1_0_0 | 41.21 | 0 | 19.22 | 0 | 0 | 0 | 0 | 0 | 27.48 | 12.09 | 0 | 0 | 0 | 1993.15 | -0.59 |  | Forsbacka et al. 2003 | Slag1 | 2023-10-16 | sio2al2o3mgocao | 8035
staffmnkmcph_35.3_0_14.4_0_0_0_0_0_48.2_2.1_0_0 | 35.34 | 0 | 14.35 | 0 | 0 | 0 | 0 | 0 | 48.2 | 2.11 | 0 | 0 | 0 | 1893.15 | -0.59 |  | Forsbacka et al. 2003 | Slag 3 | 2023-10-16 | sio2al2o3mgocao | 8074
staffmnkmcph_40.7_0_17.3_0_0_0_0_0_40.2_1.9_0_0 | 40.66 | 0 | 17.27 | 0 | 0 | 0 | 0 | 0 | 40.16 | 1.9 | 0 | 0 | 0 | 2013.15 | -0.59 |  | Forsbacka et al. 2003 | Slag 4 | 2023-10-16 | sio2al2o3mgocao | 8076
staffmnkmcph_33.8_0_8.5_0_0_0_0_0_21.6_36.2_0_0 | 33.75 | 0 | 8.52 | 0 | 0 | 0 | 0 | 0 | 21.56 | 36.16 | 0 | 0 | 0 | 1773.15 | -0.59 |  | Iida et al. 2000 | 263 | 2023-10-16 | sio2al2o3mgocao | 8278
staffmnkmcph_39_0_8.5_0_0_0_0_0_11.9_40.6_0_0 | 39.02 | 0 | 8.47 | 0 | 0 | 0 | 0 | 0 | 11.9 | 40.61 | 0 | 0 | 0 | 1803.15 | -0.59 |  | Iida et al. 2000 | Slag33 | 2023-10-16 | sio2al2o3mgocao | 8507
staffmnkmcph_36.9_0_8.6_0_0_0_0_0_9_45.5_0_0 | 36.94 | 0 | 8.56 | 0 | 0 | 0 | 0 | 0 | 8.96 | 45.54 | 0 | 0 | 0 | 1803.15 | -0.59 |  | Iida et al. 2000 | Slag52 | 2023-10-16 | sio2al2o3mgocao | 8525
staffmnkmcph_36.5_0_10.2_0_0_0_0_0_11.2_42.2_0_0 | 36.46 | 0 | 10.16 | 0 | 0 | 0 | 0 | 0 | 11.17 | 42.2 | 0 | 0 | 0 | 1803.15 | -0.59 |  | Iida et al. 2000 | Slag77 | 2023-10-16 | sio2al2o3mgocao | 8549
staffmnkmcph_32.7_0_7.1_4.2_0_0_0_0_5.3_50.8_0_0 | 32.67 | 0 | 7.12 | 4.21 | 0 | 0 | 0 | 0 | 5.25 | 50.75 | 0 | 0 | 0 | 1773 | -0.59 |  | Kim et al. 2004 | 5 | 2023-10-16 | sio2al2o3feomgocao | 8668
staffmnkmcph_32.1_0_8.4_4.3_0_0_0_0_5.3_49.9_0_0 | 32.14 | 0 | 8.38 | 4.25 | 0 | 0 | 0 | 0 | 5.3 | 49.93 | 0 | 0 | 0 | 1773 | -0.59 |  | Kim et al. 2004 | 9 | 2023-10-16 | sio2al2o3feomgocao | 8672
staffmnkmcph_36.3_0_7.6_0_0_0_0_0_10.3_45.9_0_0 | 36.27 | 0 | 7.57 | 0 | 0 | 0 | 0 | 0 | 10.31 | 45.85 | 0 | 0 | 0 | 1773 | -0.59 |  | Kim et al. 2004 | 26 | 2023-10-16 | sio2al2o3mgocao | 8689
staffmnkmcph_35.3_0_8.2_0_0_0_0_0_5.4_51.2_0_0 | 35.28 | 0 | 8.17 | 0 | 0 | 0 | 0 | 0 | 5.39 | 51.15 | 0 | 0 | 0 | 1773.15 | -0.59 |  | Kozakevitch 1954 | 106 | 2023-10-16 | sio2al2o3mgocao | 8751
staffmnkmcph_34.6_0_8_0_0_0_0_0_5.2_52.2_0_0 | 34.63 | 0 | 7.98 | 0 | 0 | 0 | 0 | 0 | 5.24 | 52.15 | 0 | 0 | 0 | 1798.15 | -0.59 |  | Kozakevitch 1954 | 135 | 2023-10-16 | sio2al2o3mgocao | 8757
staffmnkmcph_24.5_0_6_16.9_0_0_0_0_10.6_42_0_0 | 24.52 | 0 | 5.96 | 16.93 | 0 | 0 | 0 | 0 | 10.56 | 42.03 | 0 | 0 | 0 | 1723 | -0.59 |  | Lee et al. 2004 | 2 | 2023-10-16 | sio2al2o3feomgocao | 8777
staffmnkmcph_23_0_5.9_16.7_0_0_0_0_14.9_39.5_0_0 | 23.04 | 0 | 5.88 | 16.7 | 0 | 0 | 0 | 0 | 14.88 | 39.5 | 0 | 0 | 0 | 1723 | -0.59 |  | Lee et al. 2004 | 3 | 2023-10-16 | sio2al2o3feomgocao | 8778
staffmnkmcph_34.1_0_7.5_0_0_0_0_0_14.5_43.9_0_0 | 34.12 | 0 | 7.47 | 0 | 0 | 0 | 0 | 0 | 14.53 | 43.87 | 0 | 0 | 0 | 1723 | -0.59 |  | Lee et al. 2004 | 28 | 2023-10-16 | sio2al2o3mgocao | 8803
staffmnkmcph_29.7_0_10.3_0_0_0_0_0_21.8_38.2_0_0 | 29.68 | 0 | 10.34 | 0 | 0 | 0 | 0 | 0 | 21.8 | 38.18 | 0 | 0 | 0 | 1773 | -0.59 |  | Li and Ning 2016 | 16 | 2023-10-16 | sio2al2o3mgocao | 8878
staffmnkmcph_9.9_0_38.5_0_0_0_0_0_0_51.6_0_0 | 9.85 | 0 | 38.54 | 0 | 0 | 0 | 0 | 0 | 0 | 51.61 | 0 | 0 | 0 | 1873.15 | -0.59 |  | Saito and Kawai 1952 | VII6 | 2023-10-16 | sio2al2o3cao | 8993
staffmnkmcph_30.3_0_8.9_0_0_0_0_0_28.3_32.5_0_0 | 30.32 | 0 | 8.93 | 0 | 0 | 0 | 0 | 0 | 28.25 | 32.49 | 0 | 0 | 0 | 1723 | -0.59 |  | Saito et al. 2003 | Saito | 2023-10-16 | sio2al2o3mgocao | 9140
staffmnkmcph_33.1_0_9.7_0_0_0_0_0_21.8_35.4_0_0 | 33.07 | 0 | 9.74 | 0 | 0 | 0 | 0 | 0 | 21.75 | 35.43 | 0 | 0 | 0 | 1773 | -0.59 |  | Saito et al. 2003 | Saito | 2023-10-16 | sio2al2o3mgocao | 9163
staffmnkmcph_49.6_0_0.1_0_0_0_0_0_0_50.3_0_0 | 49.6 | 0 | 0.1 | 0 | 0 | 0 | 0 | 0 | 0 | 50.3 | 0 | 0 | 0 | 1776 | -0.59 |  | Solvang et al. 2004 | Wo | 2023-10-16 | sio2al2o3cao | 9642
staffmnkmcph_31.4_7.7_8.4_0_0_0_0_0_12.1_40.4_0_0 | 31.42 | 7.65 | 8.39 | 0 | 0 | 0 | 0 | 0 | 12.13 | 40.42 | 0 | 0 | 0 | 1773 | -0.59 |  | Zhang et al. 2014 | #6 | 2023-10-16 | sio2tio2al2o3mgocao | 9952
staffmnkmcph_20.3_0_18.9_0_0_0_0_0_8_52.8_0_0 | 20.34 | 0 | 18.92 | 0 | 0 | 0 | 0 | 0 | 7.98 | 52.76 | 0 | 0 | 0 | 1850 | -0.59 |  | Song et al. 2011 | 101 | 2023-10-16 | sio2al2o3mgocao | 10103
staffmnkmcph_20.3_0_18.9_0_0_0_0_0_8_52.8_0_0 | 20.34 | 0 | 18.92 | 0 | 0 | 0 | 0 | 0 | 7.98 | 52.76 | 0 | 0 | 0 | 1850 | -0.59 |  | Song et al. 2011 | 101 | 2023-10-16 | sio2al2o3mgocao | 10104
staffmnkmcph_20.3_0_18.9_0_0_0_0_0_8_52.8_0_0 | 20.34 | 0 | 18.92 | 0 | 0 | 0 | 0 | 0 | 7.98 | 52.76 | 0 | 0 | 0 | 1850 | -0.59 |  | Song et al. 2011 | 101 | 2023-10-16 | sio2al2o3mgocao | 10105
staffmnkmcph_13.9_0_18.8_0_0_0_0_0_7.9_59.4_0_0 | 13.85 | 0 | 18.84 | 0 | 0 | 0 | 0 | 0 | 7.94 | 59.37 | 0 | 0 | 0 | 1809 | -0.59 |  | Song et al. 2011 | 103 | 2023-10-16 | sio2al2o3mgocao | 10132
staffmnkmcph_10.6_0_18.8_0_0_0_0_0_7.9_62.7_0_0 | 10.63 | 0 | 18.79 | 0 | 0 | 0 | 0 | 0 | 7.92 | 62.65 | 0 | 0 | 0 | 1771 | -0.59 |  | Song et al. 2011 | 104 | 2023-10-16 | sio2al2o3mgocao | 10159
staffmnkmcph_10.6_0_18.8_0_0_0_0_0_7.9_62.7_0_0 | 10.63 | 0 | 18.79 | 0 | 0 | 0 | 0 | 0 | 7.92 | 62.65 | 0 | 0 | 0 | 1771 | -0.59 |  | Song et al. 2011 | 104 | 2023-10-16 | sio2al2o3mgocao | 10161
staffmnkmcph_28.3_23_7.6_0_0_0_0_0_11.8_29.4_0_0 | 28.25 | 23.01 | 7.6 | 0 | 0 | 0 | 0 | 0 | 11.75 | 29.39 | 0 | 0 | 0 | 1656.15 | -0.59 |  | Liao et al. 2012 | 12 | 2023-10-16 | sio2tio2al2o3mgocao | 10825
staffmnkmcph_45_0_0_10_0_0_0_0_22.5_22.5_0_0 | 45 | 0 | 0 | 10 | 0 | 0 | 0 | 0 | 22.5 | 22.5 | 0 | 0 | 0 | 1773 | -0.59 |  | Ji et al. 1999 | CaFeMgSi | 2023-10-16 | sio2feomgocao | 11617
staffmnkmcph_46.9_0_0_18_0_12_0_0_7_16.1_0_0 | 46.9 | 0 | 0 | 18 | 0 | 12 | 0 | 0 | 7 | 16.1 | 0 | 0 | 0 | 1723 | -0.59 |  | Ji et al. 1999 | CaFeMnMgSi | 2023-10-16 | sio2feomnomgocao | 11727
staffmnkmcph_45_0_0_10_0_0_0_0_22.5_22.5_0_0 | 45 | 0 | 0 | 10 | 0 | 0 | 0 | 0 | 22.5 | 22.5 | 0 | 0 | 0 | 1773 | -0.59 |  | Seetharaman et al. 2000 | Slag2 | 2023-10-16 | sio2feomgocao | 11745
staffmnkmcph_0_0_28.4_20.1_0_0_0_0_0_51.5_0_0 | 0 | 0 | 28.4 | 20.1 | 0 | 0 | 0 | 0 | 0 | 51.5 | 0 | 0 | 0 | 1676 | -0.59 |  | Vidacak et al. 2001 | S3 | 2023-10-16 | al2o3feocao | 11791
staffmnkmcph_16.5_16.7_2.7_0_0_0_0_0_0_64.1_0_0 | 16.5 | 16.67 | 2.73 | 0 | 0 | 0 | 0 | 0 | 0 | 64.09 | 0 | 0 | 0 | 1853 | -0.59 |  | Dong et al. 2014 | Ti43 | 2023-10-16 | sio2tio2al2o3cao | 11829
staffmnkmcph_43.8_0_0_0_0_0_0_0_32.7_23.5_0_0 | 43.84 | 0 | 0 | 0 | 0 | 0 | 0 | 0 | 32.68 | 23.49 | 0 | 0 | 0 | 1823.2 | -0.5850267 |  | G1962 | G62-MgO25_CaO25 | 2022-02-13 | sio2mgocao | 4353
staffmnkmcph_12.5_0_40.6_0_0_0_0_0_0_46.9_0_0 | 12.51 | 0 | 40.56 | 0 | 0 | 0 | 0 | 0 | 0 | 46.93 | 0 | 0 | 0 | 1923.2 | -0.5850267 |  | K1960 | ACS-26 | 2022-02-13 | sio2al2o3cao | 4591
staffmnkmcph_50.6_0_6_0_0_0_0_0_0_43.4_0_0 | 50.63 | 0 | 5.97 | 0 | 0 | 0 | 0 | 0 | 0 | 43.4 | 0 | 0 | 0 | 1973.2 | -0.5850267 |  | K1960 | ACS-45 | 2022-02-13 | sio2al2o3cao | 4726
staffmnkmcph_48.6_0_5.2_0_0_0_0_0_46.2_0_0_0 | 48.64 | 0 | 5.21 | 0 | 0 | 0 | 0 | 0 | 46.15 | 0 | 0 | 0 | 0 | 2023.2 | -0.5850267 |  | LT1963 | L63-Al2O310_MgO35 | 2022-02-13 | sio2al2o3mgo | 4819
staffmnkmcph_45_0_8_0_0_0_0_0_47_0_0_0 | 45.04 | 0 | 7.96 | 0 | 0 | 0 | 0 | 0 | 47 | 0 | 0 | 0 | 0 | 2023.2 | -0.5850267 |  | LT1963 | L63-Al2O315_MgO35 | 2022-02-13 | sio2al2o3mgo | 4870
staffmnkmcph_41.3_0_10.8_0_0_0_0_0_47.9_0_0_0 | 41.3 | 0 | 10.82 | 0 | 0 | 0 | 0 | 0 | 47.89 | 0 | 0 | 0 | 0 | 1923.2 | -0.5850267 |  | LT1963 | L63-Al2O320_MgO35 | 2022-02-13 | sio2al2o3mgo | 4926
staffmnkmcph_33.2_0_4.9_0_0_0_0_0_61.9_0_0_0 | 33.21 | 0 | 4.89 | 0 | 0 | 0 | 0 | 0 | 61.89 | 0 | 0 | 0 | 0 | 1973.2 | -0.5850267 |  | LT1963 | L63-Al2O310_MgO50 | 2022-02-13 | sio2al2o3mgo | 4969
staffmnkmcph_25.8_0_10.1_0_0_0_0_0_64.1_0_0_0 | 25.79 | 0 | 10.13 | 0 | 0 | 0 | 0 | 0 | 64.08 | 0 | 0 | 0 | 0 | 1973.2 | -0.5850267 |  | LT1963 | L63-Al2O320_MgO50 | 2022-02-13 | sio2al2o3mgo | 5076
staffmnkmcph_38.6_0_5.7_0_0_0_0_0_14.4_41.4_0_0 | 38.59 | 0 | 5.69 | 0 | 0 | 0 | 0 | 0 | 14.38 | 41.35 | 0 | 0 | 0 | 1773.2 | -0.585 |  | H1959 | A_MgCS-7 | 2022-02-13 | sio2al2o3mgocao | 5452
staffmnkmcph_33.8_0_8.5_0_0_0_0_0_21.6_36.2_0_0 | 33.76 | 0 | 8.52 | 0 | 0 | 0 | 0 | 0 | 21.56 | 36.16 | 0 | 0 | 0 | 1773.2 | -0.585 |  | MYH1952 | A_MgCS-85 | 2022-02-13 | sio2al2o3mgocao | 5688
staffmnkmcph_44.7_0_0_0_0_0_0_0_26.6_28.7_0_0 | 44.66 | 0 | 0 | 0 | 0 | 0 | 0 | 0 | 26.63 | 28.71 | 0 | 0 | 0 | 1773.2 | -0.5833595 |  | MYH1952; MY1954 | A_MgCS-123 | 2022-02-13 | sio2mgocao | 4235
staffmnkmcph_54.2_0_0_0_0_0_0_0_45.8_0_0_0 | 54.2 | 0 | 0 | 0 | 0 | 0 | 0 | 0 | 45.8 | 0 | 0 | 0 | 0 | 1973.2 | -0.5800443 |  | BMK1955 | B55-MgO45.8 | 2022-02-13 | sio2mgo | 3807
staffmnkmcph_50_0_25_0_0_0_0_0_25_0_0_0 | 50 | 0 | 25 | 0 | 0 | 0 | 0 | 0 | 25 | 0 | 0 | 0 | 0 | 2123.1 | -0.58 |  | U1982 | Urbain n_25 | 2022-02-13 | sio2al2o3mgo | 231
staffmnkmcph_58.6_0_0_0_0_0_0_0_41.4_0_0_0 | 58.6 | 0 | 0 | 0 | 0 | 0 | 0 | 0 | 41.4 | 0 | 0 | 0 | 0 | 2100.2 | -0.58 |  | U1982 | Urbain n_2 | 2022-02-13 | sio2mgo | 284
staffmnkmcph_54.2_0_0_0_0_0_0_0_45.8_0_0_0 | 54.2 | 0 | 0 | 0 | 0 | 0 | 0 | 0 | 45.8 | 0 | 0 | 0 | 0 | 1973.2 | -0.58 |  | B1955 | MgS-3 | 2022-02-13 | sio2mgo | 1806
staffmnkmcph_37.8_0_5.6_0_0_0_0_0_21.1_35.5_0_0 | 37.8 | 0 | 5.6 | 0 | 0 | 0 | 0 | 0 | 21.1 | 35.5 | 0 | 0 | 0 | 1773.2 | -0.58 |  | Machin and Hanna, JACS 28, 310,1945 | A_MgCS-42 | 2022-02-13 | sio2al2o3mgocao | 3599
staffmnkmcph_36.3_0_2.7_0_0_0_0_0_20.7_34_0_0 | 36.3 | 0 | 2.7 | 0 | 0 | 0 | 0 | 0 | 20.7 | 34 | 0 | 0 | 0 | 1723.2 | -0.58 |  | Machin and Hanna, JACS 28, 310,1945 | A_MgCS-46 | 2022-02-13 | sio2al2o3mgocao | 3616
staffmnkmcph_37_0_2.7_0_0_0_0_0_20.7_39.6_0_0 | 37 | 0 | 2.7 | 0 | 0 | 0 | 0 | 0 | 20.7 | 39.6 | 0 | 0 | 0 | 1723.2 | -0.58 |  | Machin and Hanna, JACS 28, 310,1945 | A_MgCS-45 | 2022-02-13 | sio2al2o3mgocao | 3657
staffmnkmcph_39.8_0_14.1_0_0_0_0_0_36.1_10_0_0 | 39.79 | 0 | 14.1 | 0 | 0 | 0 | 0 | 0 | 36.11 | 10.01 | 0 | 0 | 0 | 1933.15 | -0.58 |  | Forsbacka et al. 2003 | Slag 2 | 2023-10-16 | sio2al2o3mgocao | 8056
staffmnkmcph_40.7_0_17.3_0_0_0_0_0_40.2_1.9_0_0 | 40.66 | 0 | 17.27 | 0 | 0 | 0 | 0 | 0 | 40.16 | 1.9 | 0 | 0 | 0 | 2003.15 | -0.58 |  | Forsbacka et al. 2003 | Slag 4 | 2023-10-16 | sio2al2o3mgocao | 8077
staffmnkmcph_53.2_0_4.2_0_0_0_0_0_0_42.6_0_0 | 53.22 | 0 | 4.21 | 0 | 0 | 0 | 0 | 0 | 0 | 42.57 | 0 | 0 | 0 | 1873 | -0.58 |  | Han and Min 2015 | Depol | 2023-10-16 | sio2al2o3cao | 8157
staffmnkmcph_37.8_0_5.6_0_0_0_0_0_21.1_35.5_0_0 | 37.82 | 0 | 5.57 | 0 | 0 | 0 | 0 | 0 | 21.14 | 35.46 | 0 | 0 | 0 | 1773.15 | -0.58 |  | Iida et al. 2000 | 8-41 | 2023-10-16 | sio2al2o3mgocao | 8265
staffmnkmcph_37.8_0_8.7_0_0_0_0_0_4.1_49.3_0_0 | 37.83 | 0 | 8.69 | 0 | 0 | 0 | 0 | 0 | 4.14 | 49.34 | 0 | 0 | 0 | 1803.15 | -0.58 |  | Iida et al. 2000 | Slag56 | 2023-10-16 | sio2al2o3mgocao | 8529
staffmnkmcph_38_0_10.1_0_0_0_0_0_11.2_40.7_0_0 | 37.98 | 0 | 10.09 | 0 | 0 | 0 | 0 | 0 | 11.24 | 40.7 | 0 | 0 | 0 | 1803.15 | -0.58 |  | Iida et al. 2000 | Slag71 | 2023-10-16 | sio2al2o3mgocao | 8543
staffmnkmcph_34.3_0_8.7_0_0_0_0_0_14.7_42.3_0_0 | 34.31 | 0 | 8.7 | 0 | 0 | 0 | 0 | 0 | 14.67 | 42.32 | 0 | 0 | 0 | 1823 | -0.58 |  | Li and Ning 2016 | 7 | 2023-10-16 | sio2al2o3mgocao | 8885
staffmnkmcph_44_0_8.7_0_0_0_0_0_0_47.3_0_0 | 43.96 | 0 | 8.73 | 0 | 0 | 0 | 0 | 0 | 0 | 47.31 | 0 | 0 | 0 | 1813 | -0.58 |  | Rehackova et al. 2013 | TS6 | 2023-10-16 | sio2al2o3cao | 9099
staffmnkmcph_24.4_0_25.1_0_0_0_0_0_0_50.5_0_0 | 24.4 | 0 | 25.1 | 0 | 0 | 0 | 0 | 0 | 0 | 50.5 | 0 | 0 | 0 | 1849 | -0.58 |  | Solvang et al. 2004 | Geh | 2023-10-16 | sio2al2o3cao | 9654
staffmnkmcph_17.1_0_18.9_0_0_0_0_0_8_56.1_0_0 | 17.09 | 0 | 18.88 | 0 | 0 | 0 | 0 | 0 | 7.96 | 56.07 | 0 | 0 | 0 | 1815 | -0.58 |  | Song et al. 2011 | 102 | 2023-10-16 | sio2al2o3mgocao | 10116
staffmnkmcph_19.9_0_18.5_0_0_0_0_0_15.6_46_0_0 | 19.89 | 0 | 18.51 | 0 | 0 | 0 | 0 | 0 | 15.61 | 45.99 | 0 | 0 | 0 | 1827 | -0.58 |  | Song et al. 2011 | 201 | 2023-10-16 | sio2al2o3mgocao | 10189
staffmnkmcph_19.9_0_18.5_0_0_0_0_0_15.6_46_0_0 | 19.89 | 0 | 18.51 | 0 | 0 | 0 | 0 | 0 | 15.61 | 45.99 | 0 | 0 | 0 | 1827 | -0.58 |  | Song et al. 2011 | 201 | 2023-10-16 | sio2al2o3mgocao | 10190
staffmnkmcph_16.7_0_18.5_0_0_0_0_0_15.6_49.3_0_0 | 16.71 | 0 | 18.47 | 0 | 0 | 0 | 0 | 0 | 15.57 | 49.25 | 0 | 0 | 0 | 1801 | -0.58 |  | Song et al. 2011 | 202 | 2023-10-16 | sio2al2o3mgocao | 10210
staffmnkmcph_36.9_15.1_7.4_0_0_0_0_0_11.1_29.5_0_0 | 36.91 | 15.08 | 7.42 | 0 | 0 | 0 | 0 | 0 | 11.11 | 29.49 | 0 | 0 | 0 | 1722.15 | -0.58 |  | Liao et al. 2012 | 6 | 2023-10-16 | sio2tio2al2o3mgocao | 10773
staffmnkmcph_48.3_0_0_45.4_0_0_0_0_0_6.4_0_0 | 48.26 | 0 | 0 | 45.35 | 0 | 0 | 0 | 0 | 0 | 6.39 | 0 | 0 | 0 | 1673 | -0.58 |  | Ji et al. 1997 | CaOFeOSiO2 | 2023-10-16 | sio2feocao | 10848
staffmnkmcph_33.4_23.7_0_0_0_0_0_0_0_42.9_0_0 | 33.39 | 23.68 | 0 | 0 | 0 | 0 | 0 | 0 | 0 | 42.93 | 0 | 0 | 0 | 1713 | -0.58 |  | Zheng et al. 2014 | CST7 | 2023-10-16 | sio2tio2cao | 11307
staffmnkmcph_45.5_0_0_0_0_0_0_0_20.4_34.1_0_0 | 45.51 | 0 | 0 | 0 | 0 | 0 | 0 | 0 | 20.35 | 34.13 | 0 | 0 | 0 | 1773.2 | -0.5718652 |  | MYH1952; MY1954 | A_MgCS-122 | 2022-02-13 | sio2mgocao | 4231
staffmnkmcph_54.9_0_0_0_0_0_0_0_45.1_0_0_0 | 54.9 | 0 | 0 | 0 | 0 | 0 | 0 | 0 | 45.1 | 0 | 0 | 0 | 0 | 2023.2 | -0.5702477 |  | BMK1955 | B55-MgO45.1 | 2022-02-13 | sio2mgo | 3802
staffmnkmcph_44.4_0_12.5_0_0_0_0_0_0_43.1_0_0 | 44.4 | 0 | 12.5 | 0 | 0 | 0 | 0 | 0 | 0 | 43.1 | 0 | 0 | 0 | 1925.2 | -0.57 |  | U1982 | Urbain n_30 | 2022-02-13 | sio2al2o3cao | 173
staffmnkmcph_54.9_0_0_0_0_0_0_0_45.1_0_0_0 | 54.9 | 0 | 0 | 0 | 0 | 0 | 0 | 0 | 45.1 | 0 | 0 | 0 | 0 | 2023.2 | -0.57 |  | B1955 | MgS-2 | 2022-02-13 | sio2mgo | 1813
staffmnkmcph_49.3_0_0_0_0_0_0_0_0_50.7_0_0 | 49.3 | 0 | 0 | 0 | 0 | 0 | 0 | 0 | 0 | 50.7 | 0 | 0 | 0 | 1823.2 | -0.57 |  | Bockris_Lowe, PRS 1954 | CS49 | 2022-02-13 | sio2cao | 2813
staffmnkmcph_41.2_0_19.2_0_0_0_0_0_27.5_12.1_0_0 | 41.21 | 0 | 19.22 | 0 | 0 | 0 | 0 | 0 | 27.48 | 12.09 | 0 | 0 | 0 | 1983.15 | -0.57 |  | Forsbacka et al. 2003 | Slag1 | 2023-10-16 | sio2al2o3mgocao | 8036
staffmnkmcph_34.5_0_8.7_0_0_0_0_0_14.7_42.2_0_0 | 34.45 | 0 | 8.7 | 0 | 0 | 0 | 0 | 0 | 14.67 | 42.18 | 0 | 0 | 0 | 1773.15 | -0.57 |  | Iida et al. 2000 | 1900-09-10 | 2023-10-16 | sio2al2o3mgocao | 8277
staffmnkmcph_35.8_0_8.5_0_0_0_0_0_13.8_41.9_0_0 | 35.77 | 0 | 8.47 | 0 | 0 | 0 | 0 | 0 | 13.81 | 41.94 | 0 | 0 | 0 | 1773.15 | -0.57 |  | Iida et al. 2000 | Slag48 | 2023-10-16 | sio2al2o3mgocao | 8433
staffmnkmcph_28.6_0_8.1_4.1_0_0_0_0_14.7_44.4_0_0 | 28.6 | 0 | 8.14 | 4.13 | 0 | 0 | 0 | 0 | 14.71 | 44.43 | 0 | 0 | 0 | 1723 | -0.57 |  | Kim et al. 2004 | 12 | 2023-10-16 | sio2al2o3feomgocao | 8651
staffmnkmcph_30.2_0_10.9_4.3_0_0_0_0_7.7_46.9_0_0 | 30.21 | 0 | 10.9 | 4.3 | 0 | 0 | 0 | 0 | 7.66 | 46.93 | 0 | 0 | 0 | 1773 | -0.57 |  | Kim et al. 2004 | 14 | 2023-10-16 | sio2al2o3feomgocao | 8677
staffmnkmcph_32.7_0_8.3_4.2_0_0_0_0_7.5_47.3_0_0 | 32.67 | 0 | 8.33 | 4.22 | 0 | 0 | 0 | 0 | 7.53 | 47.25 | 0 | 0 | 0 | 1773 | -0.57 |  | Kim et al. 2004 | 22 | 2023-10-16 | sio2al2o3feomgocao | 8685
staffmnkmcph_29.8_0_8.2_4.1_0_0_0_0_14.7_43.2_0_0 | 29.84 | 0 | 8.15 | 4.13 | 0 | 0 | 0 | 0 | 14.72 | 43.16 | 0 | 0 | 0 | 1773 | -0.57 |  | Kim et al. 2004 | 24 | 2023-10-16 | sio2al2o3feomgocao | 8687
staffmnkmcph_33.5_0_7.7_0_0_0_0_0_4.9_53.9_0_0 | 33.46 | 0 | 7.73 | 0 | 0 | 0 | 0 | 0 | 4.93 | 53.88 | 0 | 0 | 0 | 1873.15 | -0.57 |  | Kozakevitch 1954 | 115 | 2023-10-16 | sio2al2o3mgocao | 8761
staffmnkmcph_32.4_0_7.5_0_0_0_0_0_4.8_55.4_0_0 | 32.38 | 0 | 7.48 | 0 | 0 | 0 | 0 | 0 | 4.77 | 55.37 | 0 | 0 | 0 | 1873.15 | -0.57 |  | Kozakevitch 1954 | 114 | 2023-10-16 | sio2al2o3mgocao | 8768
staffmnkmcph_32.7_0_10.4_0_0_0_0_0_21.9_35.1_0_0 | 32.73 | 0 | 10.36 | 0 | 0 | 0 | 0 | 0 | 21.85 | 35.06 | 0 | 0 | 0 | 1823 | -0.57 |  | Li and Ning 2016 | 12 | 2023-10-16 | sio2al2o3mgocao | 8890
staffmnkmcph_35.2_7.7_10.3_0_0_0_0_0_15.3_31.5_0_0 | 35.22 | 7.72 | 10.29 | 0 | 0 | 0 | 0 | 0 | 15.31 | 31.46 | 0 | 0 | 0 | 1748.15 | -0.57 |  | Park et al. 2012 | 3 | 2023-10-16 | sio2tio2al2o3mgocao | 9069
staffmnkmcph_32.1_0_9.9_0_0_0_0_0_14.8_43.1_0_0 | 32.13 | 0 | 9.94 | 0 | 0 | 0 | 0 | 0 | 14.79 | 43.14 | 0 | 0 | 0 | 1748.15 | -0.57 |  | Park et al. 2012 | 7 | 2023-10-16 | sio2al2o3mgocao | 9073
staffmnkmcph_36_0_10.6_0_0_0_0_0_14.9_38.5_0_0 | 35.97 | 0 | 10.6 | 0 | 0 | 0 | 0 | 0 | 14.89 | 38.54 | 0 | 0 | 0 | 1823 | -0.57 |  | Saito et al. 2003 | Saito | 2023-10-16 | sio2al2o3mgocao | 9186
staffmnkmcph_39_0_11.5_0_0_0_0_0_7.7_41.8_0_0 | 39.03 | 0 | 11.5 | 0 | 0 | 0 | 0 | 0 | 7.66 | 41.82 | 0 | 0 | 0 | 1873 | -0.57 |  | Saito et al. 2003 | Saito | 2023-10-16 | sio2al2o3mgocao | 9209
staffmnkmcph_35.5_0_13_0_0_0_0_0_7.8_43.7_0_0 | 35.5 | 0 | 13.01 | 0 | 0 | 0 | 0 | 0 | 7.77 | 43.72 | 0 | 0 | 0 | 1823 | -0.57 |  | Shankar et al. 2007 | V8 | 2023-10-16 | sio2al2o3mgocao | 9422
staffmnkmcph_27.7_15.8_8.6_0_0_0_0_0_12.5_35.5_0_0 | 27.65 | 15.75 | 8.64 | 0 | 0 | 0 | 0 | 0 | 12.49 | 35.46 | 0 | 0 | 0 | 1698 | -0.57 |  | Zhang et al. 2014 | #7 | 2023-10-16 | sio2tio2al2o3mgocao | 9929
staffmnkmcph_30.4_15.8_8.7_0_0_0_0_0_12.5_32.6_0_0 | 30.43 | 15.78 | 8.66 | 0 | 0 | 0 | 0 | 0 | 12.52 | 32.61 | 0 | 0 | 0 | 1723 | -0.57 |  | Zhang et al. 2014 | #3 | 2023-10-16 | sio2tio2al2o3mgocao | 9933
staffmnkmcph_17.1_0_18.9_0_0_0_0_0_8_56.1_0_0 | 17.09 | 0 | 18.88 | 0 | 0 | 0 | 0 | 0 | 7.96 | 56.07 | 0 | 0 | 0 | 1815 | -0.57 |  | Song et al. 2011 | 102 | 2023-10-16 | sio2al2o3mgocao | 10117
staffmnkmcph_10.6_0_18.8_0_0_0_0_0_7.9_62.7_0_0 | 10.63 | 0 | 18.79 | 0 | 0 | 0 | 0 | 0 | 7.92 | 62.65 | 0 | 0 | 0 | 1763 | -0.57 |  | Song et al. 2011 | 104 | 2023-10-16 | sio2al2o3mgocao | 10157
staffmnkmcph_19.9_0_18.5_0_0_0_0_0_15.6_46_0_0 | 19.89 | 0 | 18.51 | 0 | 0 | 0 | 0 | 0 | 15.61 | 45.99 | 0 | 0 | 0 | 1827 | -0.57 |  | Song et al. 2011 | 201 | 2023-10-16 | sio2al2o3mgocao | 10191
staffmnkmcph_16.7_0_18.5_0_0_0_0_0_15.6_49.3_0_0 | 16.71 | 0 | 18.47 | 0 | 0 | 0 | 0 | 0 | 15.57 | 49.25 | 0 | 0 | 0 | 1801 | -0.57 |  | Song et al. 2011 | 202 | 2023-10-16 | sio2al2o3mgocao | 10211
staffmnkmcph_16.7_0_18.5_0_0_0_0_0_15.6_49.3_0_0 | 16.71 | 0 | 18.47 | 0 | 0 | 0 | 0 | 0 | 15.57 | 49.25 | 0 | 0 | 0 | 1801 | -0.57 |  | Song et al. 2011 | 202 | 2023-10-16 | sio2al2o3mgocao | 10212
staffmnkmcph_34.4_18.6_8_0_0_0_0_0_11.5_27.5_0_0 | 34.39 | 18.6 | 7.96 | 0 | 0 | 0 | 0 | 0 | 11.54 | 27.51 | 0 | 0 | 0 | 1724.15 | -0.57 |  | Liao et al. 2012 | 7 | 2023-10-16 | sio2tio2al2o3mgocao | 10782
staffmnkmcph_32.6_15.1_7.3_0_0_0_0_0_11.2_33.9_0_0 | 32.58 | 15.08 | 7.32 | 0 | 0 | 0 | 0 | 0 | 11.15 | 33.88 | 0 | 0 | 0 | 1704.15 | -0.57 |  | Liao et al. 2012 | 10 | 2023-10-16 | sio2tio2al2o3mgocao | 10807
staffmnkmcph_30.4_19.1_7.6_0_0_0_0_0_11.2_31.7_0_0 | 30.41 | 19.14 | 7.56 | 0 | 0 | 0 | 0 | 0 | 11.23 | 31.66 | 0 | 0 | 0 | 1681.15 | -0.57 |  | Liao et al. 2012 | 11 | 2023-10-16 | sio2tio2al2o3mgocao | 10816
staffmnkmcph_42.3_0_0_30.5_0_0_0_0_0_27.2_0_0 | 42.31 | 0 | 0 | 30.49 | 0 | 0 | 0 | 0 | 0 | 27.21 | 0 | 0 | 0 | 1473 | -0.57 |  | Ji et al. 1997 | CaOFeOSiO2 | 2023-10-16 | sio2feocao | 10873
staffmnkmcph_45.2_0_0_15.1_0_0_0_0_0_39.7_0_0 | 45.24 | 0 | 0 | 15.1 | 0 | 0 | 0 | 0 | 0 | 39.66 | 0 | 0 | 0 | 1698 | -0.57 |  | Ji et al. 1997 | CaOFeOSiO2 | 2023-10-16 | sio2feocao | 10877
staffmnkmcph_40_0_0_0_0_20_0_0_20_20_0_0 | 40 | 0 | 0 | 0 | 0 | 20 | 0 | 0 | 20 | 20 | 0 | 0 | 0 | 1733 | -0.57 |  | Ji et al. 1999 | CaMgMnSi | 2023-10-16 | sio2mnomgocao | 11669
staffmnkmcph_44.8_27.3_3.9_0_0_0_0_0_0_24_0_0 | 44.82 | 27.33 | 3.89 | 0 | 0 | 0 | 0 | 0 | 0 | 23.95 | 0 | 0 | 0 | 1853 | -0.57 |  | Dong et al. 2014 | Al6 | 2023-10-16 | sio2tio2al2o3cao | 11835
staffmnkmcph_38_27.6_5.9_0_0_0_0_0_0_28.5_0_0 | 37.96 | 27.63 | 5.9 | 0 | 0 | 0 | 0 | 0 | 0 | 28.51 | 0 | 0 | 0 | 1733 | -0.57 |  | Dong et al. 2014 | R0.7 | 2023-10-16 | sio2tio2al2o3cao | 11909
staffmnkmcph_48.3_8.2_5.8_5.4_6.3_0.1_0.4_0.1_9.8_15.6_0_0 | 48.27 | 8.21 | 5.82 | 5.42 | 6.32 | 0.1 | 0.38 | 0.13 | 9.76 | 15.55 | 0.03 | 0 | 0 | 1795 | -0.57 |  | Sehlke and Whittington 2016 | LM | 2023-10-16 | sio2tio2al2o3feomnona2ok2omgocaop2o5 | 12327
staffmnkmcph_0_0_39.2_0_0_0_0_0_0_60.8_0_0 | 0 | 0 | 39.23 | 0 | 0 | 0 | 0 | 0 | 0 | 60.77 | 0 | 0 | 0 | 1873.2 | -0.569 |  | K1960 | ACS-18 | 2022-02-13 | al2o3cao | 5340
staffmnkmcph_34.6_0_11.6_0_0_0_0_0_22.1_31.7_0_0 | 34.55 | 0 | 11.64 | 0 | 0 | 0 | 0 | 0 | 22.07 | 31.74 | 0 | 0 | 0 | 1823.2 | -0.569 |  | H1959 | A_MgCS-9 | 2022-02-13 | sio2al2o3mgocao | 5461
staffmnkmcph_34.5_0_8.7_0_0_0_0_0_14.7_42.2_0_0 | 34.45 | 0 | 8.7 | 0 | 0 | 0 | 0 | 0 | 14.67 | 42.18 | 0 | 0 | 0 | 1773.2 | -0.569 |  | MYH1952 | A_MgCS-84 | 2022-02-13 | sio2al2o3mgocao | 5684
staffmnkmcph_49.3_0_0_0_0_0_0_0_0_50.7_0_0 | 49.3 | 0 | 0 | 0 | 0 | 0 | 0 | 0 | 0 | 50.7 | 0 | 0 | 0 | 1823.2 | -0.5686362 |  | BL1954 | B54-CaO50.7 | 2022-02-13 | sio2cao | 3750
staffmnkmcph_58.3_0_0_0_0_0_0_0_0_41.7_0_0 | 58.3 | 0 | 0 | 0 | 0 | 0 | 0 | 0 | 0 | 41.7 | 0 | 0 | 0 | 1973.2 | -0.5686362 |  | K1960 | ACS-50 | 2022-02-13 | sio2cao | 3828
staffmnkmcph_23.1_0_27.3_0_0_0_0_0_0_49.6_0_0 | 23.14 | 0 | 27.27 | 0 | 0 | 0 | 0 | 0 | 0 | 49.59 | 0 | 0 | 0 | 1923.2 | -0.5686362 |  | K1960 | ACS-29 | 2022-02-13 | sio2al2o3cao | 4609
staffmnkmcph_26.1_0_46.1_0_0_0_0_0_0_27.9_0_0 | 26.05 | 0 | 46.05 | 0 | 0 | 0 | 0 | 0 | 0 | 27.91 | 0 | 0 | 0 | 1973.2 | -0.5686362 |  | K1960 | ACS-31 | 2022-02-13 | sio2al2o3cao | 4626
staffmnkmcph_53.2_0_12.6_0_0_0_0_0_0_34.2_0_0 | 53.23 | 0 | 12.55 | 0 | 0 | 0 | 0 | 0 | 0 | 34.22 | 0 | 0 | 0 | 2223.2 | -0.5686362 |  | K1960 | ACS-46 | 2022-02-13 | sio2al2o3cao | 4743
staffmnkmcph_43.3_0_5.1_0_0_0_0_0_51.6_0_0_0 | 43.28 | 0 | 5.1 | 0 | 0 | 0 | 0 | 0 | 51.62 | 0 | 0 | 0 | 0 | 1973.2 | -0.5686362 |  | LT1963 | L63-Al2O310_MgO40 | 2022-02-13 | sio2al2o3mgo | 4861
staffmnkmcph_37.4_0_13.8_0_0_0_0_0_48.8_0_0_0 | 37.41 | 0 | 13.78 | 0 | 0 | 0 | 0 | 0 | 48.8 | 0 | 0 | 0 | 0 | 1923.2 | -0.5686362 |  | LT1963 | L63-Al2O325_MgO35 | 2022-02-13 | sio2al2o3mgo | 4989
staffmnkmcph_39.1_0_17.3_0_0_0_0_0_43.7_0_0_0 | 39.06 | 0 | 17.26 | 0 | 0 | 0 | 0 | 0 | 43.67 | 0 | 0 | 0 | 0 | 1973.2 | -0.5686362 |  | LT1963 | L63-Al2O330_MgO30 | 2022-02-13 | sio2al2o3mgo | 4998
staffmnkmcph_40.9_0_21.1_0_0_0_0_0_38.1_0_0_0 | 40.86 | 0 | 21.07 | 0 | 0 | 0 | 0 | 0 | 38.07 | 0 | 0 | 0 | 0 | 2073.2 | -0.5686362 |  | LT1963 | L63-Al2O335_MgO25 | 2022-02-13 | sio2al2o3mgo | 5007
staffmnkmcph_28_0_16.5_0_0_0_0_0_55.6_0_0_0 | 27.96 | 0 | 16.47 | 0 | 0 | 0 | 0 | 0 | 55.57 | 0 | 0 | 0 | 0 | 1973.2 | -0.5686362 |  | LT1963 | L63-Al2O330_MgO40 | 2022-02-13 | sio2al2o3mgo | 5086
staffmnkmcph_58.4_0_0_0_0_0_0_0_0_41.6_0_0 | 58.4 | 0 | 0 | 0 | 0 | 0 | 0 | 0 | 0 | 41.6 | 0 | 0 | 0 | 1973.2 | -0.5606673 |  | BL1954 | B54-CaO41.6 | 2022-02-13 | sio2cao | 3728
staffmnkmcph_50_0_50_0_0_0_0_0_0_0_0_0 | 50 | 0 | 50 | 0 | 0 | 0 | 0 | 0 | 0 | 0 | 0 | 0 | 0 | 2177.2 | -0.56 |  | U1982 | Urbain n_22 | 2022-02-13 | sio2al2o3 | 259
staffmnkmcph_58.4_0_0_0_0_0_0_0_0_41.6_0_0 | 58.4 | 0 | 0 | 0 | 0 | 0 | 0 | 0 | 0 | 41.6 | 0 | 0 | 0 | 1973.2 | -0.56 |  | Bockris_Lowe, PRS 1954 | CS58 | 2022-02-13 | sio2cao | 2791
staffmnkmcph_39.8_0_14.1_0_0_0_0_0_36.1_10_0_0 | 39.79 | 0 | 14.1 | 0 | 0 | 0 | 0 | 0 | 36.11 | 10.01 | 0 | 0 | 0 | 1923.15 | -0.56 |  | Forsbacka et al. 2003 | Slag 2 | 2023-10-16 | sio2al2o3mgocao | 8057
staffmnkmcph_40.7_0_17.3_0_0_0_0_0_40.2_1.9_0_0 | 40.66 | 0 | 17.27 | 0 | 0 | 0 | 0 | 0 | 40.16 | 1.9 | 0 | 0 | 0 | 1993.15 | -0.56 |  | Forsbacka et al. 2003 | Slag 4 | 2023-10-16 | sio2al2o3mgocao | 8078
staffmnkmcph_36.9_0_6.8_0_0_0_0_0_13.9_42.5_0_0 | 36.85 | 0 | 6.78 | 0 | 0 | 0 | 0 | 0 | 13.91 | 42.46 | 0 | 0 | 0 | 1723.15 | -0.56 |  | Iida et al. 2000 | Slag18 | 2023-10-16 | sio2al2o3mgocao | 8341
staffmnkmcph_40.7_0_7.1_0_0_0_0_0_1.8_50.4_0_0 | 40.74 | 0 | 7.07 | 0 | 0 | 0 | 0 | 0 | 1.82 | 50.37 | 0 | 0 | 0 | 1773.15 | -0.56 |  | Iida et al. 2000 | Slag19 | 2023-10-16 | sio2al2o3mgocao | 8406
staffmnkmcph_36.9_0_8.5_0_0_0_0_0_11.5_43.1_0_0 | 36.91 | 0 | 8.51 | 0 | 0 | 0 | 0 | 0 | 11.48 | 43.1 | 0 | 0 | 0 | 1773.15 | -0.56 |  | Iida et al. 2000 | Slag47 | 2023-10-16 | sio2al2o3mgocao | 8432
staffmnkmcph_40.3_0_8.5_0_0_0_0_0_9.5_41.7_0_0 | 40.31 | 0 | 8.49 | 0 | 0 | 0 | 0 | 0 | 9.47 | 41.73 | 0 | 0 | 0 | 1803.15 | -0.56 |  | Iida et al. 2000 | Slag32 | 2023-10-16 | sio2al2o3mgocao | 8506
staffmnkmcph_39.2_0_8.5_0_0_0_0_0_9.3_43_0_0 | 39.19 | 0 | 8.52 | 0 | 0 | 0 | 0 | 0 | 9.29 | 43.01 | 0 | 0 | 0 | 1803.15 | -0.56 |  | Iida et al. 2000 | Slag38 | 2023-10-16 | sio2al2o3mgocao | 8512
staffmnkmcph_39.2_0_8.6_0_0_0_0_0_6.7_45.5_0_0 | 39.23 | 0 | 8.56 | 0 | 0 | 0 | 0 | 0 | 6.74 | 45.46 | 0 | 0 | 0 | 1803.15 | -0.56 |  | Iida et al. 2000 | Slag45 | 2023-10-16 | sio2al2o3mgocao | 8518
staffmnkmcph_45.7_0_0_0_0_0_52.2_0_0_2.2_0_0 | 45.67 | 0 | 0 | 0 | 0 | 0 | 52.15 | 0 | 0 | 2.17 | 0 | 0 | 0 | 1798 | -0.56 |  | Schumacher et al. 2015 | 1 | 2023-10-16 | sio2na2ocao | 9281
staffmnkmcph_10.6_0_18.8_0_0_0_0_0_7.9_62.7_0_0 | 10.63 | 0 | 18.79 | 0 | 0 | 0 | 0 | 0 | 7.92 | 62.65 | 0 | 0 | 0 | 1763 | -0.56 |  | Song et al. 2011 | 104 | 2023-10-16 | sio2al2o3mgocao | 10156
staffmnkmcph_10.6_0_18.8_0_0_0_0_0_7.9_62.7_0_0 | 10.63 | 0 | 18.79 | 0 | 0 | 0 | 0 | 0 | 7.92 | 62.65 | 0 | 0 | 0 | 1763 | -0.56 |  | Song et al. 2011 | 104 | 2023-10-16 | sio2al2o3mgocao | 10158
staffmnkmcph_19.4_0_15_0_0_0_0_0_15.2_50.3_0_0 | 19.4 | 0 | 15.04 | 0 | 0 | 0 | 0 | 0 | 15.22 | 50.33 | 0 | 0 | 0 | 1776 | -0.56 |  | Song et al. 2011 | 203 | 2023-10-16 | sio2al2o3mgocao | 10225
staffmnkmcph_19.4_0_15_0_0_0_0_0_15.2_50.3_0_0 | 19.4 | 0 | 15.04 | 0 | 0 | 0 | 0 | 0 | 15.22 | 50.33 | 0 | 0 | 0 | 1776 | -0.56 |  | Song et al. 2011 | 203 | 2023-10-16 | sio2al2o3mgocao | 10226
staffmnkmcph_19.4_0_15_0_0_0_0_0_15.2_50.3_0_0 | 19.4 | 0 | 15.04 | 0 | 0 | 0 | 0 | 0 | 15.22 | 50.33 | 0 | 0 | 0 | 1776 | -0.56 |  | Song et al. 2011 | 203 | 2023-10-16 | sio2al2o3mgocao | 10227
staffmnkmcph_27.2_36.3_7.1_0_0_0_0_0_15.4_14_0_0 | 27.17 | 36.33 | 7.08 | 0 | 0 | 0 | 0 | 0 | 15.38 | 14.04 | 0 | 0 | 0 | 1843 | -0.56 |  | Feng et al. 2020 | 1 | 2023-10-16 | sio2tio2al2o3mgocao | 10725
staffmnkmcph_43.4_14.7_7.6_0_0_0_0_0_10.9_23.4_0_0 | 43.36 | 14.74 | 7.63 | 0 | 0 | 0 | 0 | 0 | 10.87 | 23.4 | 0 | 0 | 0 | 1779.15 | -0.56 |  | Liao et al. 2012 | 2 | 2023-10-16 | sio2tio2al2o3mgocao | 10739
staffmnkmcph_39.8_10.9_7.5_0_0_0_0_0_11.1_30.8_0_0 | 39.82 | 10.85 | 7.48 | 0 | 0 | 0 | 0 | 0 | 11.07 | 30.79 | 0 | 0 | 0 | 1780.15 | -0.56 |  | Liao et al. 2012 | 5 | 2023-10-16 | sio2tio2al2o3mgocao | 10763
staffmnkmcph_34.5_11.2_7.2_0_0_0_0_0_11_36.1_0_0 | 34.54 | 11.18 | 7.21 | 0 | 0 | 0 | 0 | 0 | 10.96 | 36.11 | 0 | 0 | 0 | 1721.15 | -0.56 |  | Liao et al. 2012 | 9 | 2023-10-16 | sio2tio2al2o3mgocao | 10797
staffmnkmcph_41_0_2.7_0_0_0_0_0_27.1_29.3_0_0 | 40.95 | 0 | 2.68 | 0 | 0 | 0 | 0 | 0 | 27.13 | 29.25 | 0 | 0 | 0 | 1773.2 | -0.554 |  | MYH1952 | A_MgCS-97 | 2022-02-13 | sio2al2o3mgocao | 5734
staffmnkmcph_43.6_0_5.7_0_0_0_0_0_14.4_36.3_0_0 | 43.56 | 0 | 5.7 | 0 | 0 | 0 | 0 | 0 | 14.43 | 36.3 | 0 | 0 | 0 | 1823.2 | -0.553 |  | H1959 | A_MgCS-4 | 2022-02-13 | sio2al2o3mgocao | 5441
staffmnkmcph_33.7_0_5.7_0_0_0_0_0_14.3_46.4_0_0 | 33.65 | 0 | 5.67 | 0 | 0 | 0 | 0 | 0 | 14.33 | 46.35 | 0 | 0 | 0 | 1723.2 | -0.553 |  | H1959 | A_MgCS-11 | 2022-02-13 | sio2al2o3mgocao | 5466
staffmnkmcph_43.8_0_0_0_0_0_0_0_32.7_23.5_0_0 | 43.84 | 0 | 0 | 0 | 0 | 0 | 0 | 0 | 32.68 | 23.49 | 0 | 0 | 0 | 1773.2 | -0.552842 |  | MYH1952; MY1954 | A_MgCS-124 | 2022-02-13 | sio2mgocao | 4237
staffmnkmcph_48.3_0_0_0_0_0_0_0_0_51.7_0_0 | 48.28 | 0 | 0 | 0 | 0 | 0 | 0 | 0 | 0 | 51.72 | 0 | 0 | 0 | 1823.2 | -0.552842 |  | G1962 | G62-CaO50 | 2022-02-13 | sio2cao | 4267
staffmnkmcph_40.2_0_5.9_0_0_0_0_0_0_53.9_0_0 | 40.21 | 0 | 5.92 | 0 | 0 | 0 | 0 | 0 | 0 | 53.86 | 0 | 0 | 0 | 1823.2 | -0.552842 |  | K1960 | ACS-38 | 2022-02-13 | sio2al2o3cao | 4675
staffmnkmcph_44.5_0_19.7_0_0_0_0_0_0_35.8_0_0 | 44.53 | 0 | 19.68 | 0 | 0 | 0 | 0 | 0 | 0 | 35.79 | 0 | 0 | 0 | 2073.2 | -0.552842 |  | K1960 | ACS-40 | 2022-02-13 | sio2al2o3cao | 4704
staffmnkmcph_46.9_0_11.1_0_0_0_0_0_42_0_0_0 | 46.94 | 0 | 11.07 | 0 | 0 | 0 | 0 | 0 | 41.99 | 0 | 0 | 0 | 0 | 2073.2 | -0.552842 |  | LT1963 | L63-Al2O320_MgO30 | 2022-02-13 | sio2al2o3mgo | 4880
staffmnkmcph_43.1_0_14.1_0_0_0_0_0_42.8_0_0_0 | 43.08 | 0 | 14.1 | 0 | 0 | 0 | 0 | 0 | 42.82 | 0 | 0 | 0 | 0 | 2023.2 | -0.552842 |  | LT1963 | L63-Al2O325_MgO30 | 2022-02-13 | sio2al2o3mgo | 4937
staffmnkmcph_36.5_0_24.6_0_0_0_0_0_38.9_0_0_0 | 36.52 | 0 | 24.59 | 0 | 0 | 0 | 0 | 0 | 38.89 | 0 | 0 | 0 | 0 | 1973.2 | -0.552842 |  | LT1963 | L63-Al2O340_MgO25 | 2022-02-13 | sio2al2o3mgo | 5061
staffmnkmcph_38.3_0_29_0_0_0_0_0_32.6_0_0_0 | 38.32 | 0 | 29.03 | 0 | 0 | 0 | 0 | 0 | 32.64 | 0 | 0 | 0 | 0 | 2073.2 | -0.552842 |  | LT1963 | L63-Al2O345_MgO20 | 2022-02-13 | sio2al2o3mgo | 5069
staffmnkmcph_50_0_25_0_0_0_0_0_0_25_0_0 | 50 | 0 | 25 | 0 | 0 | 0 | 0 | 0 | 0 | 25 | 0 | 0 | 0 | 2187.2 | -0.55 |  | U1982 | Urbain n_28 | 2022-02-13 | sio2al2o3cao | 198
staffmnkmcph_55.7_0_0_0_0_0_0_0_44.3_0_0_0 | 55.7 | 0 | 0 | 0 | 0 | 0 | 0 | 0 | 44.3 | 0 | 0 | 0 | 0 | 2073.2 | -0.55 |  | B1955 | MgS-1 | 2022-02-13 | sio2mgo | 1818
staffmnkmcph_37.1_0_5.5_0_0_0_0_0_27.6_29.8_0_0 | 37.1 | 0 | 5.5 | 0 | 0 | 0 | 0 | 0 | 27.6 | 29.8 | 0 | 0 | 0 | 1773.2 | -0.55 |  | Machin and Hanna, JACS 28, 310,1945 | A_MgCS-41 | 2022-02-13 | sio2al2o3mgocao | 3595
staffmnkmcph_30_0_18.8_0_0_0_0_0_0_51.2_0_0 | 30 | 0 | 18.8 | 0 | 0 | 0 | 0 | 0 | 0 | 51.2 | 0 | 0 | 0 | 1984.3 | -0.55 |  | RBU1964 | ACS-121 | 2022-02-13 | sio2al2o3cao | 5383
staffmnkmcph_38.7_0_6.6_24.3_0_0_0_0_10.1_20.2_0_0 | 38.74 | 0 | 6.59 | 24.31 | 0 | 0 | 0 | 0 | 10.14 | 20.22 | 0 | 0 | 0 | 1670 | -0.55 |  | Chevrel et al. 2013 | AD30 | 2023-10-16 | sio2al2o3feomgocao | 8026
staffmnkmcph_56.9_0_9_0_0_0_0_0_0_34.1_0_0 | 56.88 | 0 | 8.99 | 0 | 0 | 0 | 0 | 0 | 0 | 34.13 | 0 | 0 | 0 | 1873 | -0.55 |  | Han and Min 2015 | Depol | 2023-10-16 | sio2al2o3cao | 8158
staffmnkmcph_37.1_0_5.5_0_0_0_0_0_27.7_29.8_0_0 | 37.09 | 0 | 5.46 | 0 | 0 | 0 | 0 | 0 | 27.65 | 29.8 | 0 | 0 | 0 | 1773.15 | -0.55 |  | Iida et al. 2000 | 9-8 | 2023-10-16 | sio2al2o3mgocao | 8266
staffmnkmcph_39.5_0_10_0_0_0_0_0_11.3_39.2_0_0 | 39.49 | 0 | 10.01 | 0 | 0 | 0 | 0 | 0 | 11.3 | 39.2 | 0 | 0 | 0 | 1803.15 | -0.55 |  | Iida et al. 2000 | Slag65 | 2023-10-16 | sio2al2o3mgocao | 8537
staffmnkmcph_31.1_0_11_4.3_0_0_0_0_5.4_48.2_0_0 | 31.05 | 0 | 10.98 | 4.33 | 0 | 0 | 0 | 0 | 5.4 | 48.24 | 0 | 0 | 0 | 1723 | -0.55 |  | Kim et al. 2004 | 13 | 2023-10-16 | sio2al2o3feomgocao | 8652
staffmnkmcph_33.2_0_7.1_4.2_0_0_0_0_7.5_48.1_0_0 | 33.22 | 0 | 7.08 | 4.19 | 0 | 0 | 0 | 0 | 7.46 | 48.05 | 0 | 0 | 0 | 1773 | -0.55 |  | Kim et al. 2004 | 19 | 2023-10-16 | sio2al2o3feomgocao | 8682
staffmnkmcph_37.5_0_7.6_0_0_0_0_0_7.4_47.4_0_0 | 37.51 | 0 | 7.64 | 0 | 0 | 0 | 0 | 0 | 7.43 | 47.42 | 0 | 0 | 0 | 1773 | -0.55 |  | Kim et al. 2004 | 25 | 2023-10-16 | sio2al2o3mgocao | 8688
staffmnkmcph_37.9_0_9.9_0_0_0_0_0_11.7_40.5_0_0 | 37.89 | 0 | 9.87 | 0 | 0 | 0 | 0 | 0 | 11.74 | 40.49 | 0 | 0 | 0 | 1788.15 | -0.55 |  | Koshida et al. 1981 | 3 | 2023-10-16 | sio2al2o3mgocao | 8698
staffmnkmcph_31.7_0_5.7_4.1_0_0_0_0_14.5_44.1_0_0 | 31.66 | 0 | 5.72 | 4.06 | 0 | 0 | 0 | 0 | 14.47 | 44.09 | 0 | 0 | 0 | 1723 | -0.55 |  | Lee et al. 2004 | 24 | 2023-10-16 | sio2al2o3feomgocao | 8799
staffmnkmcph_32.2_7.7_10.3_0_0_0_0_0_15.3_34.6_0_0 | 32.24 | 7.7 | 10.25 | 0 | 0 | 0 | 0 | 0 | 15.26 | 34.55 | 0 | 0 | 0 | 1723.15 | -0.55 |  | Sohn et al. 2012 | 6 | 2023-10-16 | sio2tio2al2o3mgocao | 9063
staffmnkmcph_30.4_3.8_10.1_0_0_0_0_0_15_40.8_0_0 | 30.39 | 3.78 | 10.08 | 0 | 0 | 0 | 0 | 0 | 15 | 40.75 | 0 | 0 | 0 | 1723.15 | -0.55 |  | Sohn et al. 2012 | 8 | 2023-10-16 | sio2tio2al2o3mgocao | 9065
staffmnkmcph_34.3_3.8_10.1_0_0_0_0_0_15_36.8_0_0 | 34.3 | 3.79 | 10.11 | 0 | 0 | 0 | 0 | 0 | 15.04 | 36.75 | 0 | 0 | 0 | 1748.15 | -0.55 |  | Park et al. 2012 | 5 | 2023-10-16 | sio2tio2al2o3mgocao | 9071
staffmnkmcph_36.3_0_10_0_0_0_0_0_14.8_38.9_0_0 | 36.31 | 0 | 9.96 | 0 | 0 | 0 | 0 | 0 | 14.83 | 38.9 | 0 | 0 | 0 | 1773.15 | -0.55 |  | Sohn et al. 2012 | 4 | 2023-10-16 | sio2al2o3mgocao | 9079
staffmnkmcph_41.4_0_8.2_0_0_0_0_0_0_50.4_0_0 | 41.43 | 0 | 8.22 | 0 | 0 | 0 | 0 | 0 | 0 | 50.35 | 0 | 0 | 0 | 1773 | -0.55 |  | Rehackova et al. 2013 | TS9 | 2023-10-16 | sio2al2o3cao | 9094
staffmnkmcph_22.5_0_15.1_0_0_0_0_0_15.3_47.2_0_0 | 22.52 | 0 | 15.08 | 0 | 0 | 0 | 0 | 0 | 15.26 | 47.15 | 0 | 0 | 0 | 1796 | -0.55 |  | Song et al. 2011 | 204 | 2023-10-16 | sio2al2o3mgocao | 10258
staffmnkmcph_22.5_0_15.1_0_0_0_0_0_15.3_47.2_0_0 | 22.52 | 0 | 15.08 | 0 | 0 | 0 | 0 | 0 | 15.26 | 47.15 | 0 | 0 | 0 | 1796 | -0.55 |  | Song et al. 2011 | 204 | 2023-10-16 | sio2al2o3mgocao | 10259
staffmnkmcph_22.5_0_15.1_0_0_0_0_0_15.3_47.2_0_0 | 22.52 | 0 | 15.08 | 0 | 0 | 0 | 0 | 0 | 15.26 | 47.15 | 0 | 0 | 0 | 1796 | -0.55 |  | Song et al. 2011 | 204 | 2023-10-16 | sio2al2o3mgocao | 10260
staffmnkmcph_43.8_0_0_0_0_0_0_0_0_56.3_0_0 | 43.75 | 0 | 0 | 0 | 0 | 0 | 0 | 0 | 0 | 56.25 | 0 | 0 | 0 | 1763 | -0.55 |  | Zheng et al. 2014 | CST1 | 2023-10-16 | sio2cao | 11288
staffmnkmcph_45.5_0_0_0_0_30_0_0_17.5_7_0_0 | 45.5 | 0 | 0 | 0 | 0 | 30 | 0 | 0 | 17.5 | 7 | 0 | 0 | 0 | 1708 | -0.55 |  | Ji et al. 1999 | CaMgMnSi | 2023-10-16 | sio2mnomgocao | 11665
staffmnkmcph_46.9_0_0_18_0_12_0_0_7_16.1_0_0 | 46.9 | 0 | 0 | 18 | 0 | 12 | 0 | 0 | 7 | 16.1 | 0 | 0 | 0 | 1708 | -0.55 |  | Ji et al. 1999 | CaFeMnMgSi | 2023-10-16 | sio2feomnomgocao | 11728
staffmnkmcph_40.4_27.7_5.9_0_0_0_0_0_0_26.1_0_0 | 40.37 | 27.67 | 5.91 | 0 | 0 | 0 | 0 | 0 | 0 | 26.05 | 0 | 0 | 0 | 1833 | -0.55 |  | Dong et al. 2014 | R0.6 | 2023-10-16 | sio2tio2al2o3cao | 11850
staffmnkmcph_55.7_0_0_0_0_0_0_0_44.3_0_0_0 | 55.7 | 0 | 0 | 0 | 0 | 0 | 0 | 0 | 44.3 | 0 | 0 | 0 | 0 | 2073.2 | -0.5482136 |  | BMK1955 | B55-MgO44.3 | 2022-02-13 | sio2mgo | 3797
staffmnkmcph_41.8_0_2.7_0_0_0_0_0_20.7_34.8_0_0 | 41.75 | 0 | 2.73 | 0 | 0 | 0 | 0 | 0 | 20.74 | 34.78 | 0 | 0 | 0 | 1773.2 | -0.547 |  | MYH1952 | A_MgCS-96 | 2022-02-13 | sio2al2o3mgocao | 5731
staffmnkmcph_40.1_0_0_0_0_0_0_0_26.6_33.4_0_0 | 40.07 | 0 | 0 | 0 | 0 | 0 | 0 | 0 | 26.55 | 33.39 | 0 | 0 | 0 | 1723.2 | -0.5466817 |  | MYH1952; MY1954 | MgCS-10 | 2022-02-13 | sio2mgocao | 4221
staffmnkmcph_46.4_0_0_0_0_0_0_0_13.8_39.8_0_0 | 46.4 | 0 | 0 | 0 | 0 | 0 | 0 | 0 | 13.83 | 39.77 | 0 | 0 | 0 | 1773.2 | -0.543634 |  | MYH1952; MY1954 | A_MgCS-121 | 2022-02-13 | sio2mgocao | 4227
staffmnkmcph_40.1_0_2.8_0_0_0_0_0_14.1_43_0_0 | 40.13569 | 0 | 2.78249 | 0 | 0 | 0 | 0 | 0 | 14.07831 | 43.00351 | 0 | 0 | 0 | 1773 | -0.5428754 |  | K2013 | - | 2023-03-08 | sio2al2o3mgocao | 6242
staffmnkmcph_50.3_0_0_0_0_0_0_0_0_49.7_0_0 | 50.3 | 0 | 0 | 0 | 0 | 0 | 0 | 0 | 0 | 49.7 | 0 | 0 | 0 | 1823.2 | -0.5406075 |  | BL1954 | B54-CaO49.7 | 2022-02-13 | sio2cao | 3744
staffmnkmcph_46.3_0_0_0_0_0_0_0_0_53.7_0_0 | 46.3 | 0 | 0 | 0 | 0 | 0 | 0 | 0 | 0 | 53.7 | 0 | 0 | 0 | 1773.2 | -0.5406075 |  | BL1954 | B54-CaO53.7 | 2022-02-13 | sio2cao | 3768
staffmnkmcph_50.3_0_0_0_0_0_0_0_0_49.7_0_0 | 50.3 | 0 | 0 | 0 | 0 | 0 | 0 | 0 | 0 | 49.7 | 0 | 0 | 0 | 1823.2 | -0.54 |  | Bockris_Lowe, PRS 1954 | CS50 | 2022-02-13 | sio2cao | 2807
staffmnkmcph_46.3_0_0_0_0_0_0_0_0_53.7_0_0 | 46.3 | 0 | 0 | 0 | 0 | 0 | 0 | 0 | 0 | 53.7 | 0 | 0 | 0 | 1773.2 | -0.54 |  | Bockris_Lowe, PRS 1954 | CS46 | 2022-02-13 | sio2cao | 2831
staffmnkmcph_42.8_0_7.4_16.1_0_0_0_0_12.8_21_0_0 | 42.75 | 0 | 7.44 | 16.06 | 0 | 0 | 0 | 0 | 12.8 | 20.95 | 0 | 0 | 0 | 1793 | -0.54 |  | Chevrel et al. 2013 | AD20 | 2023-10-16 | sio2al2o3feomgocao | 8008
staffmnkmcph_41.2_0_19.2_0_0_0_0_0_27.5_12.1_0_0 | 41.21 | 0 | 19.22 | 0 | 0 | 0 | 0 | 0 | 27.48 | 12.09 | 0 | 0 | 0 | 1973.15 | -0.54 |  | Forsbacka et al. 2003 | Slag1 | 2023-10-16 | sio2al2o3mgocao | 8037
staffmnkmcph_40.7_0_17.3_0_0_0_0_0_40.2_1.9_0_0 | 40.66 | 0 | 17.27 | 0 | 0 | 0 | 0 | 0 | 40.16 | 1.9 | 0 | 0 | 0 | 1983.15 | -0.54 |  | Forsbacka et al. 2003 | Slag 4 | 2023-10-16 | sio2al2o3mgocao | 8079
staffmnkmcph_39.6_0_6.9_0_0_0_0_0_8.2_45.2_0_0 | 39.63 | 0 | 6.91 | 0 | 0 | 0 | 0 | 0 | 8.24 | 45.21 | 0 | 0 | 0 | 1773.15 | -0.54 |  | Iida et al. 2000 | Slag9 | 2023-10-16 | sio2al2o3mgocao | 8396
staffmnkmcph_36.9_0_6.9_0_0_0_0_0_6.9_49.3_0_0 | 36.92 | 0 | 6.9 | 0 | 0 | 0 | 0 | 0 | 6.92 | 49.26 | 0 | 0 | 0 | 1773.15 | -0.54 |  | Iida et al. 2000 | Slag25 | 2023-10-16 | sio2al2o3mgocao | 8412
staffmnkmcph_38_0_8.5_0_0_0_0_0_11.7_41.9_0_0 | 37.96 | 0 | 8.49 | 0 | 0 | 0 | 0 | 0 | 11.69 | 41.86 | 0 | 0 | 0 | 1773.15 | -0.54 |  | Iida et al. 2000 | Slag39 | 2023-10-16 | sio2al2o3mgocao | 8425
staffmnkmcph_38_0_8.5_0_0_0_0_0_11.7_41.9_0_0 | 37.96 | 0 | 8.49 | 0 | 0 | 0 | 0 | 0 | 11.69 | 41.86 | 0 | 0 | 0 | 1773.15 | -0.54 |  | Iida et al. 2000 | Slag41 | 2023-10-16 | sio2al2o3mgocao | 8426
staffmnkmcph_41.3_0_6.9_0_0_0_0_0_11.4_40.5_0_0 | 41.26 | 0 | 6.86 | 0 | 0 | 0 | 0 | 0 | 11.36 | 40.52 | 0 | 0 | 0 | 1803.15 | -0.54 |  | Iida et al. 2000 | Slag5 | 2023-10-16 | sio2al2o3mgocao | 8480
staffmnkmcph_31.1_0_11_4.3_0_0_0_0_5.4_48.2_0_0 | 31.05 | 0 | 10.98 | 4.33 | 0 | 0 | 0 | 0 | 5.4 | 48.24 | 0 | 0 | 0 | 1773 | -0.54 |  | Kim et al. 2004 | 13 | 2023-10-16 | sio2al2o3feomgocao | 8676
staffmnkmcph_33.3_0_7.4_0_0_0_0_0_17.3_42.1_0_0 | 33.26 | 0 | 7.41 | 0 | 0 | 0 | 0 | 0 | 17.29 | 42.05 | 0 | 0 | 0 | 1773 | -0.54 |  | Kim et al. 2004 | 28 | 2023-10-16 | sio2al2o3mgocao | 8691
staffmnkmcph_33.5_0_7.7_0_0_0_0_0_4.9_53.9_0_0 | 33.46 | 0 | 7.73 | 0 | 0 | 0 | 0 | 0 | 4.93 | 53.88 | 0 | 0 | 0 | 1848.15 | -0.54 |  | Kozakevitch 1954 | 115 | 2023-10-16 | sio2al2o3mgocao | 8762
staffmnkmcph_32.4_0_7.5_0_0_0_0_0_4.8_55.4_0_0 | 32.38 | 0 | 7.48 | 0 | 0 | 0 | 0 | 0 | 4.77 | 55.37 | 0 | 0 | 0 | 1848.15 | -0.54 |  | Kozakevitch 1954 | 114 | 2023-10-16 | sio2al2o3mgocao | 8769
staffmnkmcph_25.5_0_6_17.1_0_0_0_0_7.6_43.8_0_0 | 25.53 | 0 | 6.02 | 17.08 | 0 | 0 | 0 | 0 | 7.61 | 43.76 | 0 | 0 | 0 | 1698 | -0.54 |  | Lee et al. 2004 | 1 | 2023-10-16 | sio2al2o3feomgocao | 8807
staffmnkmcph_35.7_0_8.3_0_0_0_0_0_13.9_42.1_0_0 | 35.71 | 0 | 8.29 | 0 | 0 | 0 | 0 | 0 | 13.93 | 42.06 | 0 | 0 | 0 | 1823 | -0.54 |  | Li and Ning 2016 | 2 | 2023-10-16 | sio2al2o3mgocao | 8880
staffmnkmcph_35.2_0_8.7_0_0_0_0_0_14.7_41.4_0_0 | 35.18 | 0 | 8.7 | 0 | 0 | 0 | 0 | 0 | 14.68 | 41.43 | 0 | 0 | 0 | 1823 | -0.54 |  | Li and Ning 2016 | 6 | 2023-10-16 | sio2al2o3mgocao | 8884
staffmnkmcph_32.6_0_10.6_0_0_0_0_0_14.9_41.9_0_0 | 32.63 | 0 | 10.57 | 0 | 0 | 0 | 0 | 0 | 14.86 | 41.94 | 0 | 0 | 0 | 1823 | -0.54 |  | Li and Ning 2016 | 15 | 2023-10-16 | sio2al2o3mgocao | 8893
staffmnkmcph_9_0_34.2_0_0_0_0_0_0_56.8_0_0 | 9.04 | 0 | 34.17 | 0 | 0 | 0 | 0 | 0 | 0 | 56.79 | 0 | 0 | 0 | 1873.15 | -0.54 |  | Saito and Kawai 1952 | VII5 | 2023-10-16 | sio2al2o3cao | 8992
staffmnkmcph_47.5_0_0_0_0_0_50.9_0_0_1.6_0_0 | 47.5 | 0 | 0 | 0 | 0 | 0 | 50.87 | 0 | 0 | 1.63 | 0 | 0 | 0 | 1798 | -0.54 |  | Schumacher et al. 2015 | 3 | 2023-10-16 | sio2na2ocao | 9298
staffmnkmcph_33.5_1.7_13.1_0_0_0_0_0_7.5_44.2_0_0 | 33.51 | 1.71 | 13.08 | 0 | 0 | 0 | 0 | 0 | 7.49 | 44.21 | 0 | 0 | 0 | 1773 | -0.54 |  | Shankar et al. 2007 | T8 | 2023-10-16 | sio2tio2al2o3mgocao | 9416
staffmnkmcph_40.1_1.5_14.6_0_0_0_0_0_7.4_36.4_0_0 | 40.13 | 1.45 | 14.58 | 0 | 0 | 0 | 0 | 0 | 7.44 | 36.4 | 0 | 0 | 0 | 1873 | -0.54 |  | Shankar et al. 2007 | T5 | 2023-10-16 | sio2tio2al2o3mgocao | 9436
staffmnkmcph_33.1_0.5_9.8_0.5_0_0.5_0_0_19.3_36.3_0_0 | 33.13 | 0.48 | 9.81 | 0.49 | 0 | 0.47 | 0 | 0 | 19.3 | 36.31 | 0 | 0 | 0 | 1773 | -0.54 |  | Yao et al. 2015 | 4 | 2023-10-16 | sio2tio2al2o3feomnomgocao | 9799
staffmnkmcph_20.3_0_18.9_0_0_0_0_0_8_52.8_0_0 | 20.34 | 0 | 18.92 | 0 | 0 | 0 | 0 | 0 | 7.98 | 52.76 | 0 | 0 | 0 | 1826 | -0.54 |  | Song et al. 2011 | 101 | 2023-10-16 | sio2al2o3mgocao | 10102
staffmnkmcph_13.9_0_18.8_0_0_0_0_0_7.9_59.4_0_0 | 13.85 | 0 | 18.84 | 0 | 0 | 0 | 0 | 0 | 7.94 | 59.37 | 0 | 0 | 0 | 1795 | -0.54 |  | Song et al. 2011 | 103 | 2023-10-16 | sio2al2o3mgocao | 10129
staffmnkmcph_13.9_0_18.8_0_0_0_0_0_7.9_59.4_0_0 | 13.85 | 0 | 18.84 | 0 | 0 | 0 | 0 | 0 | 7.94 | 59.37 | 0 | 0 | 0 | 1795 | -0.54 |  | Song et al. 2011 | 103 | 2023-10-16 | sio2al2o3mgocao | 10130
staffmnkmcph_13.9_0_18.8_0_0_0_0_0_7.9_59.4_0_0 | 13.85 | 0 | 18.84 | 0 | 0 | 0 | 0 | 0 | 7.94 | 59.37 | 0 | 0 | 0 | 1795 | -0.54 |  | Song et al. 2011 | 103 | 2023-10-16 | sio2al2o3mgocao | 10131
staffmnkmcph_39.7_18.8_7.7_0_0_0_0_0_11.6_22.2_0_0 | 39.69 | 18.84 | 7.72 | 0 | 0 | 0 | 0 | 0 | 11.55 | 22.2 | 0 | 0 | 0 | 1720.15 | -0.54 |  | Liao et al. 2012 | 3 | 2023-10-16 | sio2tio2al2o3mgocao | 10749
staffmnkmcph_36.7_23.1_7.8_0_0_0_0_0_11.7_20.7_0_0 | 36.72 | 23.06 | 7.83 | 0 | 0 | 0 | 0 | 0 | 11.69 | 20.7 | 0 | 0 | 0 | 1710.15 | -0.54 |  | Liao et al. 2012 | 4 | 2023-10-16 | sio2tio2al2o3mgocao | 10758
staffmnkmcph_52.2_0_0_10_0_13.5_0_0_24.3_0_0_0 | 52.2 | 0 | 0 | 10 | 0 | 13.5 | 0 | 0 | 24.3 | 0 | 0 | 0 | 0 | 1743 | -0.54 |  | Ji et al. 1999 | FeMnMgSi | 2023-10-16 | sio2feomnomgo | 11700
staffmnkmcph_0_0_28.4_20.1_0_0_0_0_0_51.5_0_0 | 0 | 0 | 28.4 | 20.1 | 0 | 0 | 0 | 0 | 0 | 51.5 | 0 | 0 | 0 | 1660 | -0.54 |  | Vidacak et al. 2001 | S3 | 2023-10-16 | al2o3feocao | 11792
staffmnkmcph_44.8_27.3_3.9_0_0_0_0_0_0_24_0_0 | 44.82 | 27.33 | 3.89 | 0 | 0 | 0 | 0 | 0 | 0 | 23.95 | 0 | 0 | 0 | 1833 | -0.54 |  | Dong et al. 2014 | Al6 | 2023-10-16 | sio2tio2al2o3cao | 11847
staffmnkmcph_46.4_26.9_1.9_0_0_0_0_0_0_24.8_0_0 | 46.36 | 26.94 | 1.92 | 0 | 0 | 0 | 0 | 0 | 0 | 24.78 | 0 | 0 | 0 | 1753 | -0.54 |  | Dong et al. 2014 | Al3 | 2023-10-16 | sio2tio2al2o3cao | 11896
staffmnkmcph_40.8_0_0_0_0_0_0_0_20.3_38.9_0_0 | 40.83 | 0 | 0 | 0 | 0 | 0 | 0 | 0 | 20.29 | 38.88 | 0 | 0 | 0 | 1723.2 | -0.5391022 |  | MYH1952; MY1954 | MgCS-9 | 2022-02-13 | sio2mgocao | 4218
staffmnkmcph_39.4_0_5.8_0_0_0_0_0_7.3_47.5_0_0 | 39.39 | 0 | 5.8 | 0 | 0 | 0 | 0 | 0 | 7.34 | 47.47 | 0 | 0 | 0 | 1773.2 | -0.538 |  | H1959 | A_MgCS-6 | 2022-02-13 | sio2al2o3mgocao | 5448
staffmnkmcph_45_0_8_0_0_0_0_0_47_0_0_0 | 45.04 | 0 | 7.96 | 0 | 0 | 0 | 0 | 0 | 47 | 0 | 0 | 0 | 0 | 1973.2 | -0.537602 |  | LT1963 | L63-Al2O315_MgO35 | 2022-02-13 | sio2al2o3mgo | 4869
staffmnkmcph_56.4_0_0_0_0_0_0_0_0_43.6_0_0 | 56.4 | 0 | 0 | 0 | 0 | 0 | 0 | 0 | 0 | 43.6 | 0 | 0 | 0 | 1923.2 | -0.530178 |  | BL1954 | B54-CaO43.6 | 2022-02-13 | sio2cao | 3734
staffmnkmcph_56.3_0_0_0_0_0_0_0_0_43.6_0_0 | 56.3 | 0 | 0 | 0 | 0 | 0 | 0 | 0 | 0 | 43.6 | 0 | 0 | 0 | 1923.2 | -0.53 |  | Bockris_Lowe, PRS 1954 | CS56 | 2022-02-13 | sio2cao | 2797
staffmnkmcph_38.6_0_5.7_0_0_0_0_0_14.4_41.4_0_0 | 38.6 | 0 | 5.7 | 0 | 0 | 0 | 0 | 0 | 14.4 | 41.4 | 0 | 0 | 0 | 1773.2 | -0.53 |  | Machin and Hanna, JACS 28, 310,1945 | A_MgCS-40 | 2022-02-13 | sio2al2o3mgocao | 3603
staffmnkmcph_50_0_6.1_0_0_0_0_0_43.9_0_0_0 | 50 | 0 | 6.125 | 0 | 0 | 0 | 0 | 0 | 43.875 | 0 | 0 | 0 | 0 | 1973.2 | -0.53 |  | R1964 | A_MgS-9 | 2022-02-13 | sio2al2o3mgo | 5395
staffmnkmcph_39.8_0_14.1_0_0_0_0_0_36.1_10_0_0 | 39.79 | 0 | 14.1 | 0 | 0 | 0 | 0 | 0 | 36.11 | 10.01 | 0 | 0 | 0 | 1913.15 | -0.53 |  | Forsbacka et al. 2003 | Slag 2 | 2023-10-16 | sio2al2o3mgocao | 8058
staffmnkmcph_66_0_20.9_0_0_0_0_0_0_13.2_0_0 | 65.95 | 0 | 20.86 | 0 | 0 | 0 | 0 | 0 | 0 | 13.19 | 0 | 0 | 0 | 1873 | -0.53 |  | Han and Min 2015 | Depol | 2023-10-16 | sio2al2o3cao | 8160
staffmnkmcph_38.6_0_5.7_0_0_0_0_0_14.4_41.3_0_0 | 38.59 | 0 | 5.68 | 0 | 0 | 0 | 0 | 0 | 14.38 | 41.34 | 0 | 0 | 0 | 1773.15 | -0.53 |  | Iida et al. 2000 | 7-t6 | 2023-10-16 | sio2al2o3mgocao | 8264
staffmnkmcph_34.8_0_8.5_0_0_0_0_0_11.1_45.6_0_0 | 34.81 | 0 | 8.54 | 0 | 0 | 0 | 0 | 0 | 11.07 | 45.58 | 0 | 0 | 0 | 1773.15 | -0.53 |  | Iida et al. 2000 | Slag59 | 2023-10-16 | sio2al2o3mgocao | 8443
staffmnkmcph_35.7_0_10.2_0_0_0_0_0_12.7_41.4_0_0 | 35.66 | 0 | 10.21 | 0 | 0 | 0 | 0 | 0 | 12.71 | 41.42 | 0 | 0 | 0 | 1773.15 | -0.53 |  | Iida et al. 2000 | Slag78 | 2023-10-16 | sio2al2o3mgocao | 8461
staffmnkmcph_50_0_0_0_0_0_0_0_25_25_0_0 | 50 | 0 | 0 | 0 | 0 | 0 | 0 | 0 | 25 | 25 | 0 | 0 | 0 | 1873.15 | -0.53 |  | Scarfe and Cronin 1986 | Di | 2023-10-16 | sio2mgocao | 9233
staffmnkmcph_50_0_0_0_0_0_0_0_25_25_0_0 | 50 | 0 | 0 | 0 | 0 | 0 | 0 | 0 | 25 | 25 | 0 | 0 | 0 | 1873.15 | -0.53 |  | Scarfe et al. 1983 | Diopside | 2023-10-16 | sio2mgocao | 9309
staffmnkmcph_33_0_16.4_0_0_0_0_0_0_50.6_0_0 | 33.03 | 0 | 16.42 | 0 | 0 | 0 | 0 | 0 | 0 | 50.55 | 0 | 0 | 0 | 1849 | -0.53 |  | Solvang et al. 2004 | CAS5 | 2023-10-16 | sio2al2o3cao | 9538
staffmnkmcph_33.1_0.5_9.8_0.5_0_0.5_0_0_19.3_36.3_0_0 | 33.13 | 0.48 | 9.81 | 0.49 | 0 | 0.47 | 0 | 0 | 19.3 | 36.31 | 0 | 0 | 0 | 1773 | -0.53 |  | Yao et al. 2015 | 1 | 2023-10-16 | sio2tio2al2o3feomnomgocao | 9796
staffmnkmcph_20.3_0_18.9_0_0_0_0_0_8_52.8_0_0 | 20.34 | 0 | 18.92 | 0 | 0 | 0 | 0 | 0 | 7.98 | 52.76 | 0 | 0 | 0 | 1826 | -0.53 |  | Song et al. 2011 | 101 | 2023-10-16 | sio2al2o3mgocao | 10101
staffmnkmcph_17.1_0_18.9_0_0_0_0_0_8_56.1_0_0 | 17.09 | 0 | 18.88 | 0 | 0 | 0 | 0 | 0 | 7.96 | 56.07 | 0 | 0 | 0 | 1800 | -0.53 |  | Song et al. 2011 | 102 | 2023-10-16 | sio2al2o3mgocao | 10112
staffmnkmcph_17.1_0_18.9_0_0_0_0_0_8_56.1_0_0 | 17.09 | 0 | 18.88 | 0 | 0 | 0 | 0 | 0 | 7.96 | 56.07 | 0 | 0 | 0 | 1800 | -0.53 |  | Song et al. 2011 | 102 | 2023-10-16 | sio2al2o3mgocao | 10113
staffmnkmcph_17.1_0_18.9_0_0_0_0_0_8_56.1_0_0 | 17.09 | 0 | 18.88 | 0 | 0 | 0 | 0 | 0 | 7.96 | 56.07 | 0 | 0 | 0 | 1800 | -0.53 |  | Song et al. 2011 | 102 | 2023-10-16 | sio2al2o3mgocao | 10114
staffmnkmcph_27.2_36.3_7.1_0_0_0_0_0_15.4_14_0_0 | 27.17 | 36.33 | 7.08 | 0 | 0 | 0 | 0 | 0 | 15.38 | 14.04 | 0 | 0 | 0 | 1823 | -0.53 |  | Feng et al. 2020 | 1 | 2023-10-16 | sio2tio2al2o3mgocao | 10726
staffmnkmcph_35.3_19.4_0_0_0_0_0_0_0_45.3_0_0 | 35.25 | 19.44 | 0 | 0 | 0 | 0 | 0 | 0 | 0 | 45.32 | 0 | 0 | 0 | 1713 | -0.53 |  | Zheng et al. 2014 | CST6 | 2023-10-16 | sio2tio2cao | 11306
staffmnkmcph_45_0_0_10_0_0_0_0_22.5_22.5_0_0 | 45 | 0 | 0 | 10 | 0 | 0 | 0 | 0 | 22.5 | 22.5 | 0 | 0 | 0 | 1753 | -0.53 |  | Ji et al. 1999 | CaFeMgSi | 2023-10-16 | sio2feomgocao | 11618
staffmnkmcph_45_0_0_10_0_0_0_0_22.5_22.5_0_0 | 45 | 0 | 0 | 10 | 0 | 0 | 0 | 0 | 22.5 | 22.5 | 0 | 0 | 0 | 1753 | -0.53 |  | Seetharaman et al. 2000 | Slag2 | 2023-10-16 | sio2feomgocao | 11746
staffmnkmcph_40.6_0_0_1.3_26.7_0_31.2_0_0_0_0_0 | 40.59 | 0 | 0 | 1.3 | 26.66 | 0 | 31.16 | 0 | 0 | 0 | 0 | 0 | 0 | 1625.15 | -0.53 |  | Dingwell and Virgo 1988 | NS4F40 | 2023-10-16 | sio2feona2o | 13696
staffmnkmcph_30_0_18.8_0_0_0_0_0_0_51.2_0_0 | 30 | 0 | 18.8 | 0 | 0 | 0 | 0 | 0 | 0 | 51.2 | 0 | 0 | 0 | 1964.8 | -0.525 |  | RBU1964 | ACS-121 | 2022-02-13 | sio2al2o3cao | 5381
staffmnkmcph_30_0_18.8_0_0_0_0_0_0_51.2_0_0 | 30 | 0 | 18.8 | 0 | 0 | 0 | 0 | 0 | 0 | 51.2 | 0 | 0 | 0 | 1972.6 | -0.525 |  | RBU1964 | ACS-121 | 2022-02-13 | sio2al2o3cao | 5382
staffmnkmcph_42.6_0_2.8_0_0_0_0_0_14.2_40.5_0_0 | 42.57 | 0 | 2.79 | 0 | 0 | 0 | 0 | 0 | 14.19 | 40.54 | 0 | 0 | 0 | 1773.2 | -0.524 |  | MYH1952 | A_MgCS-95 | 2022-02-13 | sio2al2o3mgocao | 5727
staffmnkmcph_34.3_0_5.8_0_0_0_0_0_7.3_52.6_0_0 | 34.34 | 0 | 5.78 | 0 | 0 | 0 | 0 | 0 | 7.31 | 52.56 | 0 | 0 | 0 | 1773.2 | -0.523 |  | H1959 | A_MgCS-10 | 2022-02-13 | sio2al2o3mgocao | 5463
staffmnkmcph_28.2_0_5.5_0_0_0_0_0_21_45.3_0_0 | 28.18 | 0 | 5.54 | 0 | 0 | 0 | 0 | 0 | 21 | 45.28 | 0 | 0 | 0 | 1773.2 | -0.523 |  | H1959 | A_MgCS-14 | 2022-02-13 | sio2al2o3mgocao | 5477
staffmnkmcph_32.1_0_8.1_0_0_0_0_0_20.5_39.3_0_0 | 32.1 | 0 | 8.1 | 0 | 0 | 0 | 0 | 0 | 20.5 | 39.3 | 0 | 0 | 0 | 1773.2 | -0.523 |  | MYH1952 | A_MgCS-83 | 2022-02-13 | sio2al2o3mgocao | 5681
staffmnkmcph_43.3_0_0_0_0_0_0_0_0_56.7_0_0 | 43.3 | 0 | 0 | 0 | 0 | 0 | 0 | 0 | 0 | 56.7 | 0 | 0 | 0 | 1773.2 | -0.5228787 |  | G1962 | G62-CaO55 | 2022-02-13 | sio2cao | 4269
staffmnkmcph_46.4_0_0_0_0_0_0_0_13.8_39.8_0_0 | 46.4 | 0 | 0 | 0 | 0 | 0 | 0 | 0 | 13.83 | 39.77 | 0 | 0 | 0 | 1773.2 | -0.5228787 |  | G1962 | G62-MgO10_CaO40 | 2022-02-13 | sio2mgocao | 4306
staffmnkmcph_45.5_0_0_0_0_0_0_0_20.4_34.1_0_0 | 45.51 | 0 | 0 | 0 | 0 | 0 | 0 | 0 | 20.35 | 34.13 | 0 | 0 | 0 | 1773.2 | -0.5228787 |  | G1962 | G62-MgO15_CaO35 | 2022-02-13 | sio2mgocao | 4323
staffmnkmcph_37.1_0_36.4_0_0_0_0_0_0_26.5_0_0 | 37.09 | 0 | 36.42 | 0 | 0 | 0 | 0 | 0 | 0 | 26.49 | 0 | 0 | 0 | 2073.2 | -0.5228787 |  | K1960 | ACS-36 | 2022-02-13 | sio2al2o3cao | 4665
staffmnkmcph_42.3_0_12.5_0_0_0_0_0_0_45.3_0_0 | 42.26 | 0 | 12.45 | 0 | 0 | 0 | 0 | 0 | 0 | 45.28 | 0 | 0 | 0 | 1923.2 | -0.5228787 |  | K1960 | ACS-39 | 2022-02-13 | sio2al2o3cao | 4689
staffmnkmcph_53.2_0_12.6_0_0_0_0_0_0_34.2_0_0 | 53.23 | 0 | 12.55 | 0 | 0 | 0 | 0 | 0 | 0 | 34.22 | 0 | 0 | 0 | 2173.2 | -0.5228787 |  | K1960 | ACS-46 | 2022-02-13 | sio2al2o3cao | 4742
staffmnkmcph_61.2_0_6_0_0_0_0_0_0_32.8_0_0 | 61.2 | 0 | 6.01 | 0 | 0 | 0 | 0 | 0 | 0 | 32.79 | 0 | 0 | 0 | 2173.2 | -0.5228787 |  | K1960 | ACS-51 | 2022-02-13 | sio2al2o3cao | 4765
staffmnkmcph_54.2_0_5.3_0_0_0_0_0_40.4_0_0_0 | 54.24 | 0 | 5.33 | 0 | 0 | 0 | 0 | 0 | 40.43 | 0 | 0 | 0 | 0 | 2073.2 | -0.5228787 |  | LT1963 | L63-Al2O310_MgO30 | 2022-02-13 | sio2al2o3mgo | 4785
staffmnkmcph_41.3_0_10.8_0_0_0_0_0_47.9_0_0_0 | 41.3 | 0 | 10.82 | 0 | 0 | 0 | 0 | 0 | 47.89 | 0 | 0 | 0 | 0 | 1873.2 | -0.5228787 |  | LT1963 | L63-Al2O320_MgO35 | 2022-02-13 | sio2al2o3mgo | 4925
staffmnkmcph_45_0_17.7_0_0_0_0_0_37.3_0_0_0 | 45.02 | 0 | 17.69 | 0 | 0 | 0 | 0 | 0 | 37.29 | 0 | 0 | 0 | 0 | 2073.2 | -0.5228787 |  | LT1963 | L63-Al2O330_MgO25 | 2022-02-13 | sio2al2o3mgo | 4946
staffmnkmcph_34.9_0_20.6_0_0_0_0_0_44.6_0_0_0 | 34.88 | 0 | 20.55 | 0 | 0 | 0 | 0 | 0 | 44.57 | 0 | 0 | 0 | 0 | 1973.2 | -0.5228787 |  | LT1963 | L63-Al2O335_MgO30 | 2022-02-13 | sio2al2o3mgo | 5055
staffmnkmcph_33.6_0_33_0_0_0_0_0_33.4_0_0_0 | 33.6 | 0 | 33 | 0 | 0 | 0 | 0 | 0 | 33.4 | 0 | 0 | 0 | 0 | 2023.2 | -0.5228787 |  | LT1963 | L63-Al2O350_MgO20 | 2022-02-13 | sio2al2o3mgo | 5111
staffmnkmcph_7.4_0_35_0_0_0_0_0_4.9_52.7_0_0 | 7.4 | 0 | 35 | 0 | 0 | 0 | 0 | 0 | 4.9 | 52.7 | 0 | 0 | 0 | 1723 | -0.5228787 |  | Nk2004 | Slag 2 | 2023-03-08 | sio2al2o3mgocao | 6197
staffmnkmcph_62.4_0_0_0_0_0_0_0_0_37.6_0_0 | 62.4 | 0 | 0 | 0 | 0 | 0 | 0 | 0 | 0 | 37.6 | 0 | 0 | 0 | 2126.2 | -0.52 |  | U1982 | Urbain n_7 | 2022-02-13 | sio2cao | 88
staffmnkmcph_50_0_50_0_0_0_0_0_0_0_0_0 | 50 | 0 | 50 | 0 | 0 | 0 | 0 | 0 | 0 | 0 | 0 | 0 | 0 | 2155.2 | -0.52 |  | U1982 | Urbain n_22 | 2022-02-13 | sio2al2o3 | 260
staffmnkmcph_61.2_0_0_0_0_0_0_0_0_38.8_0_0 | 61.2 | 0 | 0 | 0 | 0 | 0 | 0 | 0 | 0 | 38.8 | 0 | 0 | 0 | 2023.2 | -0.52 |  | Bockris_Lowe, PRS 1954 | CS61_2 | 2022-02-13 | sio2cao | 2778
staffmnkmcph_41.2_0_19.2_0_0_0_0_0_27.5_12.1_0_0 | 41.21 | 0 | 19.22 | 0 | 0 | 0 | 0 | 0 | 27.48 | 12.09 | 0 | 0 | 0 | 1963.15 | -0.52 |  | Forsbacka et al. 2003 | Slag1 | 2023-10-16 | sio2al2o3mgocao | 8038
staffmnkmcph_40.7_0_17.3_0_0_0_0_0_40.2_1.9_0_0 | 40.66 | 0 | 17.27 | 0 | 0 | 0 | 0 | 0 | 40.16 | 1.9 | 0 | 0 | 0 | 1973.15 | -0.52 |  | Forsbacka et al. 2003 | Slag 4 | 2023-10-16 | sio2al2o3mgocao | 8080
staffmnkmcph_35.2_0_8.9_0_0_0_0_0_7.5_48.5_0_0 | 35.17 | 0 | 8.88 | 0 | 0 | 0 | 0 | 0 | 7.49 | 48.45 | 0 | 0 | 0 | 1773.15 | -0.52 |  | Iida et al. 2000 | 262 | 2023-10-16 | sio2al2o3mgocao | 8276
staffmnkmcph_40.3_0_6.9_0_0_0_0_0_7.9_45_0_0 | 40.32 | 0 | 6.87 | 0 | 0 | 0 | 0 | 0 | 7.85 | 44.96 | 0 | 0 | 0 | 1773.15 | -0.52 |  | Iida et al. 2000 | Slag16 | 2023-10-16 | sio2al2o3mgocao | 8403
staffmnkmcph_41.5_0_7_0_0_0_0_0_4.2_47.2_0_0 | 41.49 | 0 | 7.04 | 0 | 0 | 0 | 0 | 0 | 4.23 | 47.23 | 0 | 0 | 0 | 1803.15 | -0.52 |  | Iida et al. 2000 | Slag14 | 2023-10-16 | sio2al2o3mgocao | 8489
staffmnkmcph_41.7_0_8.5_0_0_0_0_0_7_42.9_0_0 | 41.65 | 0 | 8.5 | 0 | 0 | 0 | 0 | 0 | 6.97 | 42.88 | 0 | 0 | 0 | 1803.15 | -0.52 |  | Iida et al. 2000 | Slag31 | 2023-10-16 | sio2al2o3mgocao | 8505
staffmnkmcph_32.6_0_5.8_4.1_0_0_0_0_10.3_47.2_0_0 | 32.63 | 0 | 5.79 | 4.11 | 0 | 0 | 0 | 0 | 10.26 | 47.2 | 0 | 0 | 0 | 1723 | -0.52 |  | Kim et al. 2004 | 17 | 2023-10-16 | sio2al2o3feomgocao | 8656
staffmnkmcph_31_0_5.7_4.1_0_0_0_0_14.5_44.8_0_0 | 30.97 | 0 | 5.72 | 4.06 | 0 | 0 | 0 | 0 | 14.47 | 44.79 | 0 | 0 | 0 | 1723 | -0.52 |  | Kim et al. 2004 | 18 | 2023-10-16 | sio2al2o3feomgocao | 8657
staffmnkmcph_32.1_0_7_4.2_0_0_0_0_10.4_46.4_0_0 | 32.08 | 0 | 7.01 | 4.15 | 0 | 0 | 0 | 0 | 10.35 | 46.4 | 0 | 0 | 0 | 1723 | -0.52 |  | Kim et al. 2004 | 20 | 2023-10-16 | sio2al2o3feomgocao | 8659
staffmnkmcph_43.4_0_11.1_0_0_0_0_0_19.5_26.1_0_0 | 43.35 | 0 | 11.06 | 0 | 0 | 0 | 0 | 0 | 19.52 | 26.07 | 0 | 0 | 0 | 1771.15 | -0.52 |  | Koshida et al. 1981 | 6 | 2023-10-16 | sio2al2o3mgocao | 8710
staffmnkmcph_35.6_0.4_9.2_0.3_0_0.5_0.2_0.3_11.4_42.1_0_0 | 35.61 | 0.38 | 9.22 | 0.34 | 0 | 0.51 | 0.19 | 0.26 | 11.37 | 42.13 | 0 | 0 | 0 | 1768.15 | -0.52 |  | Koshida et al. 1981 | 11 | 2023-10-16 | sio2tio2al2o3feomnona2ok2omgocao | 8729
staffmnkmcph_33.4_0_5.8_4.1_0_0_0_0_10.3_46.5_0_0 | 33.36 | 0 | 5.8 | 4.11 | 0 | 0 | 0 | 0 | 10.27 | 46.47 | 0 | 0 | 0 | 1723 | -0.52 |  | Lee et al. 2004 | 23 | 2023-10-16 | sio2al2o3feomgocao | 8798
staffmnkmcph_35.9_0_7.6_0_0_0_0_0_10.3_46.2_0_0 | 35.93 | 0 | 7.57 | 0 | 0 | 0 | 0 | 0 | 10.31 | 46.19 | 0 | 0 | 0 | 1723 | -0.52 |  | Lee et al. 2004 | 27 | 2023-10-16 | sio2al2o3mgocao | 8802
staffmnkmcph_23_0_5.9_16.7_0_0_0_0_14.9_39.5_0_0 | 23.04 | 0 | 5.88 | 16.7 | 0 | 0 | 0 | 0 | 14.88 | 39.5 | 0 | 0 | 0 | 1698 | -0.52 |  | Lee et al. 2004 | 3 | 2023-10-16 | sio2al2o3feomgocao | 8809
staffmnkmcph_33.4_0_5.8_4.1_0_0_0_0_10.3_46.5_0_0 | 33.36 | 0 | 5.8 | 4.11 | 0 | 0 | 0 | 0 | 10.27 | 46.47 | 0 | 0 | 0 | 1698 | -0.52 |  | Lee et al. 2004 | 23 | 2023-10-16 | sio2al2o3feomgocao | 8827
staffmnkmcph_36.1_0_8.7_0_0_0_0_0_14.7_40.5_0_0 | 36.08 | 0 | 8.71 | 0 | 0 | 0 | 0 | 0 | 14.69 | 40.52 | 0 | 0 | 0 | 1823 | -0.52 |  | Li and Ning 2016 | 5 | 2023-10-16 | sio2al2o3mgocao | 8883
staffmnkmcph_37.5_3.8_10.1_0_0_0_0_0_15.1_33.5_0_0 | 37.52 | 3.8 | 10.13 | 0 | 0 | 0 | 0 | 0 | 15.07 | 33.48 | 0 | 0 | 0 | 1748.15 | -0.52 |  | Park et al. 2012 | 2 | 2023-10-16 | sio2tio2al2o3mgocao | 9068
staffmnkmcph_34.6_1.9_16.1_0_0_0_0_0_3.5_44_0_0 | 34.61 | 1.85 | 16.06 | 0 | 0 | 0 | 0 | 0 | 3.45 | 44.03 | 0 | 0 | 0 | 1823 | -0.52 |  | Shankar et al. 2007 | T4 | 2023-10-16 | sio2tio2al2o3mgocao | 9425
staffmnkmcph_49.6_0_0.1_0_0_0_0_0_0_50.3_0_0 | 49.6 | 0 | 0.1 | 0 | 0 | 0 | 0 | 0 | 0 | 50.3 | 0 | 0 | 0 | 1752 | -0.52 |  | Solvang et al. 2004 | Wo | 2023-10-16 | sio2al2o3cao | 9641
staffmnkmcph_33.7_0_8.7_0_0_0_0_0_16.1_41.6_0_0 | 33.72 | 0 | 8.66 | 0 | 0 | 0 | 0 | 0 | 16.07 | 41.55 | 0 | 0 | 0 | 1773 | -0.52 |  | Yao et al. 2016 | 3 | 2023-10-16 | sio2al2o3mgocao | 9816
staffmnkmcph_17.1_0_18.9_0_0_0_0_0_8_56.1_0_0 | 17.09 | 0 | 18.88 | 0 | 0 | 0 | 0 | 0 | 7.96 | 56.07 | 0 | 0 | 0 | 1800 | -0.52 |  | Song et al. 2011 | 102 | 2023-10-16 | sio2al2o3mgocao | 10115
staffmnkmcph_39.8_10.9_7.5_0_0_0_0_0_11.1_30.8_0_0 | 39.82 | 10.85 | 7.48 | 0 | 0 | 0 | 0 | 0 | 11.07 | 30.79 | 0 | 0 | 0 | 1750.15 | -0.52 |  | Liao et al. 2012 | 5 | 2023-10-16 | sio2tio2al2o3mgocao | 10764
staffmnkmcph_34.4_18.6_8_0_0_0_0_0_11.5_27.5_0_0 | 34.39 | 18.6 | 7.96 | 0 | 0 | 0 | 0 | 0 | 11.54 | 27.51 | 0 | 0 | 0 | 1706.15 | -0.52 |  | Liao et al. 2012 | 7 | 2023-10-16 | sio2tio2al2o3mgocao | 10783
staffmnkmcph_34.5_11.2_7.2_0_0_0_0_0_11_36.1_0_0 | 34.54 | 11.18 | 7.21 | 0 | 0 | 0 | 0 | 0 | 10.96 | 36.11 | 0 | 0 | 0 | 1707.15 | -0.52 |  | Liao et al. 2012 | 9 | 2023-10-16 | sio2tio2al2o3mgocao | 10798
staffmnkmcph_28.3_23_7.6_0_0_0_0_0_11.8_29.4_0_0 | 28.25 | 23.01 | 7.6 | 0 | 0 | 0 | 0 | 0 | 11.75 | 29.39 | 0 | 0 | 0 | 1630.15 | -0.52 |  | Liao et al. 2012 | 12 | 2023-10-16 | sio2tio2al2o3mgocao | 10826
staffmnkmcph_45_0_0_0_0_10_0_0_22.5_22.5_0_0 | 45 | 0 | 0 | 0 | 0 | 10 | 0 | 0 | 22.5 | 22.5 | 0 | 0 | 0 | 1743 | -0.52 |  | Ji et al. 1999 | CaMgMnSi | 2023-10-16 | sio2mnomgocao | 11673
staffmnkmcph_0_0_25.9_33.6_0_0_0_0_0_40.5_0_0 | 0 | 0 | 25.9 | 33.6 | 0 | 0 | 0 | 0 | 0 | 40.5 | 0 | 0 | 0 | 1590 | -0.52 |  | Vidacak et al. 2001 | S5 | 2023-10-16 | al2o3feocao | 11813
staffmnkmcph_44.8_27.3_3.9_0_0_0_0_0_0_24_0_0 | 44.82 | 27.33 | 3.89 | 0 | 0 | 0 | 0 | 0 | 0 | 23.95 | 0 | 0 | 0 | 1813 | -0.52 |  | Dong et al. 2014 | Al6 | 2023-10-16 | sio2tio2al2o3cao | 11859
staffmnkmcph_41.6_0_0_0_0_0_0_0_13.8_44.6_0_0 | 41.62 | 0 | 0 | 0 | 0 | 0 | 0 | 0 | 13.79 | 44.59 | 0 | 0 | 0 | 1723.2 | -0.5128616 |  | MYH1952; MY1954 | MgCS-8 | 2022-02-13 | sio2mgocao | 4215
staffmnkmcph_42.4_0_0_0_0_0_0_0_7_50.5_0_0 | 42.44 | 0 | 0 | 0 | 0 | 0 | 0 | 0 | 7.03 | 50.53 | 0 | 0 | 0 | 1723.2 | -0.5114493 |  | MYH1952; MY1954 | MgCS-7 | 2022-02-13 | sio2mgocao | 4212
staffmnkmcph_47.3_0_0_0_0_0_0_0_7.1_45.6_0_0 | 47.32 | 0 | 0 | 0 | 0 | 0 | 0 | 0 | 7.05 | 45.63 | 0 | 0 | 0 | 1773.2 | -0.5114493 |  | MYH1952; MY1954 | A_MgCS-120 | 2022-02-13 | sio2mgocao | 4224
staffmnkmcph_61.2_0_0_0_0_0_0_0_0_38.8_0_0 | 61.2 | 0 | 0 | 0 | 0 | 0 | 0 | 0 | 0 | 38.8 | 0 | 0 | 0 | 2023.2 | -0.5109795 |  | BL1954 | B54-CaO38.8 | 2022-02-13 | sio2cao | 3722
staffmnkmcph_44.4_0_12.5_0_0_0_0_0_0_43.1_0_0 | 44.4 | 0 | 12.5 | 0 | 0 | 0 | 0 | 0 | 0 | 43.1 | 0 | 0 | 0 | 1894.2 | -0.51 |  | U1982 | Urbain n_30 | 2022-02-13 | sio2al2o3cao | 174
staffmnkmcph_50_0_50_0_0_0_0_0_0_0_0_0 | 50 | 0 | 50 | 0 | 0 | 0 | 0 | 0 | 0 | 0 | 0 | 0 | 0 | 2153.2 | -0.51 |  | U1982 | Urbain n_22 | 2022-02-13 | sio2al2o3 | 261
staffmnkmcph_61.2_0_0_0_0_0_0_0_0_38.8_0_0 | 61.2 | 0 | 0 | 0 | 0 | 0 | 0 | 0 | 0 | 38.8 | 0 | 0 | 0 | 2023.2 | -0.51 |  | Bockris_Lowe, PRS 1954 | CS61 | 2022-02-13 | sio2cao | 2786
staffmnkmcph_39.8_0_14.1_0_0_0_0_0_36.1_10_0_0 | 39.79 | 0 | 14.1 | 0 | 0 | 0 | 0 | 0 | 36.11 | 10.01 | 0 | 0 | 0 | 1903.15 | -0.51 |  | Forsbacka et al. 2003 | Slag 2 | 2023-10-16 | sio2al2o3mgocao | 8059
staffmnkmcph_39.8_0_6.9_0_0_0_0_0_7.9_45.3_0_0 | 39.81 | 0 | 6.93 | 0 | 0 | 0 | 0 | 0 | 7.93 | 45.34 | 0 | 0 | 0 | 1773.15 | -0.51 |  | Iida et al. 2000 | Slag15 | 2023-10-16 | sio2al2o3mgocao | 8402
staffmnkmcph_47.8_0_10.7_0_0_0_0_0_18.1_23.3_0_0 | 47.82 | 0 | 10.72 | 0 | 0 | 0 | 0 | 0 | 18.14 | 23.32 | 0 | 0 | 0 | 1773.15 | -0.51 |  | Iida et al. 2000 | Slag34 | 2023-10-16 | sio2al2o3mgocao | 8420
staffmnkmcph_40.4_0_8.5_0_0_0_0_0_6.9_44.2_0_0 | 40.44 | 0 | 8.53 | 0 | 0 | 0 | 0 | 0 | 6.85 | 44.17 | 0 | 0 | 0 | 1803.15 | -0.51 |  | Iida et al. 2000 | Slag37 | 2023-10-16 | sio2al2o3mgocao | 8511
staffmnkmcph_40.3_0_8.7_0_0_0_0_0_1.8_49.3_0_0 | 40.25 | 0 | 8.69 | 0 | 0 | 0 | 0 | 0 | 1.8 | 49.27 | 0 | 0 | 0 | 1803.15 | -0.51 |  | Iida et al. 2000 | Slag49 | 2023-10-16 | sio2al2o3mgocao | 8522
staffmnkmcph_39.1_0_8.7_0_0_0_0_0_4.2_48_0_0 | 39.14 | 0 | 8.65 | 0 | 0 | 0 | 0 | 0 | 4.2 | 48.01 | 0 | 0 | 0 | 1803.15 | -0.51 |  | Iida et al. 2000 | Slag50 | 2023-10-16 | sio2al2o3mgocao | 8523
staffmnkmcph_41_0_13.2_0_0_0_0_0_5.3_40.5_0_0 | 41.02 | 0 | 13.15 | 0 | 0 | 0 | 0 | 0 | 5.29 | 40.54 | 0 | 0 | 0 | 1873.15 | -0.51 |  | Kawai 1952 | I10 | 2023-10-16 | sio2al2o3mgocao | 8594
staffmnkmcph_35.3_1.1_9.1_0_0_0_0_0_12_42.5_0_0 | 35.32 | 1.13 | 9.11 | 0 | 0 | 0 | 0 | 0 | 11.97 | 42.47 | 0 | 0 | 0 | 1778.15 | -0.51 |  | Koshida et al. 1981 | 5 | 2023-10-16 | sio2tio2al2o3mgocao | 8706
staffmnkmcph_35.6_0.4_9.2_0.3_0_0.5_0.2_0.3_11.4_42.1_0_0 | 35.61 | 0.38 | 9.22 | 0.34 | 0 | 0.51 | 0.19 | 0.26 | 11.37 | 42.13 | 0 | 0 | 0 | 1743.15 | -0.51 |  | Koshida et al. 1981 | 11 | 2023-10-16 | sio2tio2al2o3feomnona2ok2omgocao | 8730
staffmnkmcph_35.3_0_8.2_0_0_0_0_0_5.4_51.2_0_0 | 35.28 | 0 | 8.17 | 0 | 0 | 0 | 0 | 0 | 5.39 | 51.15 | 0 | 0 | 0 | 1748.15 | -0.51 |  | Kozakevitch 1954 | 106 | 2023-10-16 | sio2al2o3mgocao | 8752
staffmnkmcph_24.5_0_6_16.9_0_0_0_0_10.6_42_0_0 | 24.52 | 0 | 5.96 | 16.93 | 0 | 0 | 0 | 0 | 10.56 | 42.03 | 0 | 0 | 0 | 1698 | -0.51 |  | Lee et al. 2004 | 2 | 2023-10-16 | sio2al2o3feomgocao | 8808
staffmnkmcph_36.4_0_6.8_0_0_0_0_0_16_40.8_0_0 | 36.37 | 0 | 6.78 | 0 | 0 | 0 | 0 | 0 | 16.01 | 40.84 | 0 | 0 | 0 | 1773 | -0.51 |  | Li and Ning 2016 | 1 | 2023-10-16 | sio2al2o3mgocao | 8863
staffmnkmcph_42.9_14.7_0_0_0_0_0_0_17.4_25.1_0_0 | 42.87 | 14.65 | 0 | 0 | 0 | 0 | 0 | 0 | 17.43 | 25.05 | 0 | 0 | 0 | 1673 | -0.51 |  | Nakamoto et al. 2006 | F | 2023-10-16 | sio2tio2mgocao | 8958
staffmnkmcph_39.6_0_6.2_0_0_0_0_0_0_54.3_0_0 | 39.55 | 0 | 6.15 | 0 | 0 | 0 | 0 | 0 | 0 | 54.3 | 0 | 0 | 0 | 1773.15 | -0.51 |  | Saito and Kawai 1952 | III1 | 2023-10-16 | sio2al2o3cao | 9001
staffmnkmcph_28.6_7.7_10.2_0_0_0_0_0_15.2_38.3_0_0 | 28.59 | 7.68 | 10.23 | 0 | 0 | 0 | 0 | 0 | 15.22 | 38.29 | 0 | 0 | 0 | 1698.15 | -0.51 |  | Park et al. 2012 | 9 | 2023-10-16 | sio2tio2al2o3mgocao | 9057
staffmnkmcph_37.2_0_16.1_0_0_0_0_0_3.5_43.2_0_0 | 37.19 | 0 | 16.12 | 0 | 0 | 0 | 0 | 0 | 3.48 | 43.21 | 0 | 0 | 0 | 1873 | -0.51 |  | Shankar et al. 2007 | V4 | 2023-10-16 | sio2al2o3mgocao | 9429
staffmnkmcph_40_0_14.8_0_0_0_0_0_7.8_37.4_0_0 | 40.01 | 0 | 14.78 | 0 | 0 | 0 | 0 | 0 | 7.79 | 37.42 | 0 | 0 | 0 | 1873 | -0.51 |  | Shankar et al. 2007 | V5 | 2023-10-16 | sio2al2o3mgocao | 9430
staffmnkmcph_45.9_0_2.9_0_0_0_0_0_7.2_44_0_0 | 45.92 | 0 | 2.85 | 0 | 0 | 0 | 0 | 0 | 7.21 | 44.02 | 0 | 0 | 0 | 1798 | -0.51 |  | Tang et al. 2011 | Ws01 | 2023-10-16 | sio2al2o3mgocao | 9713
staffmnkmcph_31.4_7.7_8.4_0_0_0_0_0_12.1_40.4_0_0 | 31.42 | 7.65 | 8.39 | 0 | 0 | 0 | 0 | 0 | 12.13 | 40.42 | 0 | 0 | 0 | 1748 | -0.51 |  | Zhang et al. 2014 | #6 | 2023-10-16 | sio2tio2al2o3mgocao | 9944
staffmnkmcph_10.6_0_18.8_0_0_0_0_0_7.9_62.7_0_0 | 10.63 | 0 | 18.79 | 0 | 0 | 0 | 0 | 0 | 7.92 | 62.65 | 0 | 0 | 0 | 1748 | -0.51 |  | Song et al. 2011 | 104 | 2023-10-16 | sio2al2o3mgocao | 10153
staffmnkmcph_16.7_0_18.5_0_0_0_0_0_15.6_49.3_0_0 | 16.71 | 0 | 18.47 | 0 | 0 | 0 | 0 | 0 | 15.57 | 49.25 | 0 | 0 | 0 | 1776 | -0.51 |  | Song et al. 2011 | 202 | 2023-10-16 | sio2al2o3mgocao | 10207
staffmnkmcph_16.7_0_18.5_0_0_0_0_0_15.6_49.3_0_0 | 16.71 | 0 | 18.47 | 0 | 0 | 0 | 0 | 0 | 15.57 | 49.25 | 0 | 0 | 0 | 1776 | -0.51 |  | Song et al. 2011 | 202 | 2023-10-16 | sio2al2o3mgocao | 10208
staffmnkmcph_16.7_0_18.5_0_0_0_0_0_15.6_49.3_0_0 | 16.71 | 0 | 18.47 | 0 | 0 | 0 | 0 | 0 | 15.57 | 49.25 | 0 | 0 | 0 | 1776 | -0.51 |  | Song et al. 2011 | 202 | 2023-10-16 | sio2al2o3mgocao | 10209
staffmnkmcph_36.9_15.1_7.4_0_0_0_0_0_11.1_29.5_0_0 | 36.91 | 15.08 | 7.42 | 0 | 0 | 0 | 0 | 0 | 11.11 | 29.49 | 0 | 0 | 0 | 1707.15 | -0.51 |  | Liao et al. 2012 | 6 | 2023-10-16 | sio2tio2al2o3mgocao | 10774
staffmnkmcph_31.6_23.5_7.6_0_0_0_0_0_11.4_26_0_0 | 31.57 | 23.49 | 7.56 | 0 | 0 | 0 | 0 | 0 | 11.43 | 25.95 | 0 | 0 | 0 | 1651.15 | -0.51 |  | Liao et al. 2012 | 8 | 2023-10-16 | sio2tio2al2o3mgocao | 10793
staffmnkmcph_62.9_0_37.1_0_0_0_0_0_0_0_0_0 | 62.92 | 0 | 37.08 | 0 | 0 | 0 | 0 | 0 | 0 | 0 | 0 | 0 | 0 | 2223.2 | -0.509 |  | K1960 | ACS-49 | 2022-02-13 | sio2al2o3 | 5372
staffmnkmcph_42.7_0_5.6_0_0_0_0_0_21.2_30.5_0_0 | 42.69 | 0 | 5.59 | 0 | 0 | 0 | 0 | 0 | 21.21 | 30.5 | 0 | 0 | 0 | 1773.2 | -0.509 |  | H1959 | A_MgCS-5 | 2022-02-13 | sio2al2o3mgocao | 5444
staffmnkmcph_39.4_0_5.8_0_0_0_0_0_7.3_47.5_0_0 | 39.39 | 0 | 5.8 | 0 | 0 | 0 | 0 | 0 | 7.34 | 47.47 | 0 | 0 | 0 | 1723.2 | -0.509 |  | H1959 | A_MgCS-6 | 2022-02-13 | sio2al2o3mgocao | 5447
staffmnkmcph_37.8_0_5.6_0_0_0_0_0_21.1_35.5_0_0 | 37.82 | 0 | 5.57 | 0 | 0 | 0 | 0 | 0 | 21.14 | 35.46 | 0 | 0 | 0 | 1723.2 | -0.509 |  | H1959 | A_MgCS-8 | 2022-02-13 | sio2al2o3mgocao | 5455
staffmnkmcph_47.1_0_27.7_0_0_0_0_0_0_25.2_0_0 | 47.06 | 0 | 27.73 | 0 | 0 | 0 | 0 | 0 | 0 | 25.21 | 0 | 0 | 0 | 2173.2 | -0.5086383 |  | K1960 | ACS-41 | 2022-02-13 | sio2al2o3cao | 4715
staffmnkmcph_43.3_0_5.1_0_0_0_0_0_51.6_0_0_0 | 43.28 | 0 | 5.1 | 0 | 0 | 0 | 0 | 0 | 51.62 | 0 | 0 | 0 | 0 | 1923.2 | -0.5086383 |  | LT1963 | L63-Al2O310_MgO40 | 2022-02-13 | sio2al2o3mgo | 4860
staffmnkmcph_43.1_0_14.1_0_0_0_0_0_42.8_0_0_0 | 43.08 | 0 | 14.1 | 0 | 0 | 0 | 0 | 0 | 42.82 | 0 | 0 | 0 | 0 | 1973.2 | -0.5086383 |  | LT1963 | L63-Al2O325_MgO30 | 2022-02-13 | sio2al2o3mgo | 4936
staffmnkmcph_40.9_0_21.1_0_0_0_0_0_38.1_0_0_0 | 40.86 | 0 | 21.07 | 0 | 0 | 0 | 0 | 0 | 38.07 | 0 | 0 | 0 | 0 | 2023.2 | -0.5086383 |  | LT1963 | L63-Al2O335_MgO25 | 2022-02-13 | sio2al2o3mgo | 5006
staffmnkmcph_50_0_0_0_0_0_0_0_50_0_0_0 | 50 | 0 | 0 | 0 | 0 | 0 | 0 | 0 | 50 | 0 | 0 | 0 | 0 | 1873.2 | -0.5003129 |  | BMK1955 | B55-MgO50 | 2022-02-13 | sio2mgo | 3810
staffmnkmcph_50_0_0_0_0_0_0_0_50_0_0_0 | 50 | 0 | 0 | 0 | 0 | 0 | 0 | 0 | 50 | 0 | 0 | 0 | 0 | 1873.2 | -0.5 |  | B1955 | MgS-4 | 2022-02-13 | sio2mgo | 1798
staffmnkmcph_61.2_0_0_0_0_0_0_0_0_38.8_0_0 | 61.2 | 0 | 0 | 0 | 0 | 0 | 0 | 0 | 0 | 38.8 | 0 | 0 | 0 | 2023.2 | -0.5 |  | Bockris_Lowe, PRS 1954 | CS61_3 | 2022-02-13 | sio2cao | 2771
staffmnkmcph_51.3_0_0_0_0_0_0_0_0_48.7_0_0 | 51.3 | 0 | 0 | 0 | 0 | 0 | 0 | 0 | 0 | 48.7 | 0 | 0 | 0 | 1823.2 | -0.5 |  | Bockris_Lowe, PRS 1954 | CS51 | 2022-02-13 | sio2cao | 2801
staffmnkmcph_40.7_0_17.3_0_0_0_0_0_40.2_1.9_0_0 | 40.66 | 0 | 17.27 | 0 | 0 | 0 | 0 | 0 | 40.16 | 1.9 | 0 | 0 | 0 | 1963.15 | -0.5 |  | Forsbacka et al. 2003 | Slag 4 | 2023-10-16 | sio2al2o3mgocao | 8081
staffmnkmcph_41.8_0_6.9_0_0_0_0_0_7.5_43.8_0_0 | 41.76 | 0 | 6.93 | 0 | 0 | 0 | 0 | 0 | 7.52 | 43.79 | 0 | 0 | 0 | 1773.15 | -0.5 |  | Iida et al. 2000 | Slag10 | 2023-10-16 | sio2al2o3mgocao | 8397
staffmnkmcph_35.5_0.5_8.1_0.5_0_0.5_0_0.2_12.1_42.6_0_0 | 35.52 | 0.45 | 8.07 | 0.5 | 0 | 0.5 | 0 | 0.2 | 12.13 | 42.63 | 0 | 0 | 0 | 1773.15 | -0.5 |  | Iida et al. 2000 | BF2 | 2023-10-16 | sio2tio2al2o3feomnok2omgocao | 8475
staffmnkmcph_42.5_0_7_0_0_0_0_0_9_41.6_0_0 | 42.53 | 0 | 6.95 | 0 | 0 | 0 | 0 | 0 | 8.97 | 41.55 | 0 | 0 | 0 | 1803.15 | -0.5 |  | Iida et al. 2000 | Slag4 | 2023-10-16 | sio2al2o3mgocao | 8479
staffmnkmcph_43.3_0_7.1_0_0_0_0_0_4.1_45.5_0_0 | 43.3 | 0 | 7.08 | 0 | 0 | 0 | 0 | 0 | 4.12 | 45.49 | 0 | 0 | 0 | 1803.15 | -0.5 |  | Iida et al. 2000 | Slag8 | 2023-10-16 | sio2al2o3mgocao | 8483
staffmnkmcph_38.9_0_8.8_0_0_0_0_0_1.8_50.6_0_0 | 38.88 | 0 | 8.75 | 0 | 0 | 0 | 0 | 0 | 1.75 | 50.62 | 0 | 0 | 0 | 1803.15 | -0.5 |  | Iida et al. 2000 | Slag55 | 2023-10-16 | sio2al2o3mgocao | 8528
staffmnkmcph_38.3_0_9.9_0_0_0_0_0_13.6_38.1_0_0 | 38.31 | 0 | 9.92 | 0 | 0 | 0 | 0 | 0 | 13.64 | 38.13 | 0 | 0 | 0 | 1803.15 | -0.5 |  | Iida et al. 2000 | Slag66 | 2023-10-16 | sio2al2o3mgocao | 8538
staffmnkmcph_46.5_0_9.2_0_0_0_0_0_0_44.2_0_0 | 46.53 | 0 | 9.23 | 0 | 0 | 0 | 0 | 0 | 0 | 44.24 | 0 | 0 | 0 | 1813 | -0.5 |  | Rehackova et al. 2013 | TS3 | 2023-10-16 | sio2al2o3cao | 9098
staffmnkmcph_38.8_8.1_11.4_0_0_0_0_0_0_41.6_0_0 | 38.84 | 8.11 | 11.44 | 0 | 0 | 0 | 0 | 0 | 0 | 41.61 | 0 | 0 | 0 | 1773 | -0.5 |  | Saito et al. 2003 | Saito | 2023-10-16 | sio2tio2al2o3cao | 9165
staffmnkmcph_38.8_0_11.4_8.1_0_0_0_0_0_41.6_0_0 | 38.84 | 0 | 11.44 | 8.11 | 0 | 0 | 0 | 0 | 0 | 41.61 | 0 | 0 | 0 | 1773 | -0.5 |  | Saito et al. 2003 | Saito | 2023-10-16 | sio2al2o3feocao | 9167
staffmnkmcph_37.3_0_14.7_0_0_0_0_0_0_48_0_0 | 37.34 | 0 | 14.71 | 0 | 0 | 0 | 0 | 0 | 0 | 47.95 | 0 | 0 | 0 | 1849 | -0.5 |  | Solvang et al. 2004 | CAS4 | 2023-10-16 | sio2al2o3cao | 9527
staffmnkmcph_24.4_0_25.1_0_0_0_0_0_0_50.5_0_0 | 24.4 | 0 | 25.1 | 0 | 0 | 0 | 0 | 0 | 0 | 50.5 | 0 | 0 | 0 | 1825 | -0.5 |  | Solvang et al. 2004 | Geh | 2023-10-16 | sio2al2o3cao | 9653
staffmnkmcph_10.6_0_18.8_0_0_0_0_0_7.9_62.7_0_0 | 10.63 | 0 | 18.79 | 0 | 0 | 0 | 0 | 0 | 7.92 | 62.65 | 0 | 0 | 0 | 1748 | -0.5 |  | Song et al. 2011 | 104 | 2023-10-16 | sio2al2o3mgocao | 10154
staffmnkmcph_10.6_0_18.8_0_0_0_0_0_7.9_62.7_0_0 | 10.63 | 0 | 18.79 | 0 | 0 | 0 | 0 | 0 | 7.92 | 62.65 | 0 | 0 | 0 | 1748 | -0.5 |  | Song et al. 2011 | 104 | 2023-10-16 | sio2al2o3mgocao | 10155
staffmnkmcph_27.2_36.3_7.1_0_0_0_0_0_15.4_14_0_0 | 27.17 | 36.33 | 7.08 | 0 | 0 | 0 | 0 | 0 | 15.38 | 14.04 | 0 | 0 | 0 | 1793 | -0.5 |  | Feng et al. 2020 | 1 | 2023-10-16 | sio2tio2al2o3mgocao | 10727
staffmnkmcph_46.9_0_0_18_0_12_0_0_16.1_7_0_0 | 46.9 | 0 | 0 | 18 | 0 | 12 | 0 | 0 | 16.1 | 7 | 0 | 0 | 0 | 1701 | -0.5 |  | Ji et al. 1999 | CaFeMnMgSi | 2023-10-16 | sio2feomnomgocao | 11719
staffmnkmcph_46.9_0_0_18_0_12_0_0_7_16.1_0_0 | 46.9 | 0 | 0 | 18 | 0 | 12 | 0 | 0 | 7 | 16.1 | 0 | 0 | 0 | 1688 | -0.5 |  | Ji et al. 1999 | CaFeMnMgSi | 2023-10-16 | sio2feomnomgocao | 11729
staffmnkmcph_48.3_8.2_5.8_5.4_6.3_0.1_0.4_0.1_9.8_15.6_0_0 | 48.27 | 8.21 | 5.82 | 5.42 | 6.32 | 0.1 | 0.38 | 0.13 | 9.76 | 15.55 | 0.03 | 0 | 0 | 1770 | -0.5 |  | Sehlke and Whittington 2016 | LM | 2023-10-16 | sio2tio2al2o3feomnona2ok2omgocaop2o5 | 12328
staffmnkmcph_51.3_0_0_0_0_0_0_0_0_48.7_0_0 | 51.3 | 0 | 0 | 0 | 0 | 0 | 0 | 0 | 0 | 48.7 | 0 | 0 | 0 | 1823.2 | -0.4989407 |  | BL1954 | B54-CaO48.7 | 2022-02-13 | sio2cao | 3738
staffmnkmcph_34.6_0_11.6_0_0_0_0_0_22.1_31.7_0_0 | 34.55 | 0 | 11.64 | 0 | 0 | 0 | 0 | 0 | 22.07 | 31.74 | 0 | 0 | 0 | 1773.2 | -0.495 |  | H1959 | A_MgCS-9 | 2022-02-13 | sio2al2o3mgocao | 5460
staffmnkmcph_24.5_0_11.6_0_0_0_0_0_21.9_42_0_0 | 24.51 | 0 | 11.56 | 0 | 0 | 0 | 0 | 0 | 21.92 | 42.02 | 0 | 0 | 0 | 1723.2 | -0.495 |  | H1959 | A_MgCS-15 | 2022-02-13 | sio2al2o3mgocao | 5480
staffmnkmcph_47.3_0_0_0_0_0_0_0_7.1_45.6_0_0 | 47.32 | 0 | 0 | 0 | 0 | 0 | 0 | 0 | 7.05 | 45.63 | 0 | 0 | 0 | 1773.2 | -0.49485 |  | G1962 | G62-MgO5_CaO45 | 2022-02-13 | sio2mgocao | 4283
staffmnkmcph_41.6_0_0_0_0_0_0_0_13.8_44.6_0_0 | 41.62 | 0 | 0 | 0 | 0 | 0 | 0 | 0 | 13.79 | 44.59 | 0 | 0 | 0 | 1723.2 | -0.49485 |  | G1962 | G62-MgO10_CaO45 | 2022-02-13 | sio2mgocao | 4310
staffmnkmcph_35_0_27.5_0_0_0_0_0_0_37.5_0_0 | 35 | 0 | 27.5 | 0 | 0 | 0 | 0 | 0 | 0 | 37.5 | 0 | 0 | 0 | 2023.2 | -0.49485 |  | K1960 | ACS-35 | 2022-02-13 | sio2al2o3cao | 4656
staffmnkmcph_48.6_0_5.2_0_0_0_0_0_46.2_0_0_0 | 48.64 | 0 | 5.21 | 0 | 0 | 0 | 0 | 0 | 46.15 | 0 | 0 | 0 | 0 | 1973.2 | -0.49485 |  | LT1963 | L63-Al2O310_MgO35 | 2022-02-13 | sio2al2o3mgo | 4818
staffmnkmcph_42.8_0_25.2_0_0_0_0_0_31.9_0_0_0 | 42.83 | 0 | 25.24 | 0 | 0 | 0 | 0 | 0 | 31.93 | 0 | 0 | 0 | 0 | 2073.2 | -0.49485 |  | LT1963 | L63-Al2O340_MgO20 | 2022-02-13 | sio2al2o3mgo | 5014
staffmnkmcph_50_0_50_0_0_0_0_0_0_0_0_0 | 50 | 0 | 50 | 0 | 0 | 0 | 0 | 0 | 0 | 0 | 0 | 0 | 0 | 2145.2 | -0.49 |  | U1982 | Urbain n_22 | 2022-02-13 | sio2al2o3 | 262
staffmnkmcph_58.6_0_0_0_0_0_0_0_41.4_0_0_0 | 58.6 | 0 | 0 | 0 | 0 | 0 | 0 | 0 | 41.4 | 0 | 0 | 0 | 0 | 2062.2 | -0.49 |  | U1982 | Urbain n_2 | 2022-02-13 | sio2mgo | 285
staffmnkmcph_41.2_0_19.2_0_0_0_0_0_27.5_12.1_0_0 | 41.21 | 0 | 19.22 | 0 | 0 | 0 | 0 | 0 | 27.48 | 12.09 | 0 | 0 | 0 | 1953.15 | -0.49 |  | Forsbacka et al. 2003 | Slag1 | 2023-10-16 | sio2al2o3mgocao | 8039
staffmnkmcph_36.8_0_8.6_0_0_0_0_0_6.5_48.1_0_0 | 36.82 | 0 | 8.64 | 0 | 0 | 0 | 0 | 0 | 6.48 | 48.06 | 0 | 0 | 0 | 1773.15 | -0.49 |  | Iida et al. 2000 | Slag57 | 2023-10-16 | sio2al2o3mgocao | 8441
staffmnkmcph_38.4_0_10.3_0_0_0_0_0_4_47.4_0_0 | 38.35 | 0 | 10.26 | 0 | 0 | 0 | 0 | 0 | 3.96 | 47.42 | 0 | 0 | 0 | 1803.15 | -0.49 |  | Iida et al. 2000 | Slag80 | 2023-10-16 | sio2al2o3mgocao | 8552
staffmnkmcph_34.6_0_8_0_0_0_0_0_5.2_52.2_0_0 | 34.63 | 0 | 7.98 | 0 | 0 | 0 | 0 | 0 | 5.24 | 52.15 | 0 | 0 | 0 | 1773.15 | -0.49 |  | Kozakevitch 1954 | 135 | 2023-10-16 | sio2al2o3mgocao | 8758
staffmnkmcph_33.5_0_7.7_0_0_0_0_0_4.9_53.9_0_0 | 33.46 | 0 | 7.73 | 0 | 0 | 0 | 0 | 0 | 4.93 | 53.88 | 0 | 0 | 0 | 1823.15 | -0.49 |  | Kozakevitch 1954 | 115 | 2023-10-16 | sio2al2o3mgocao | 8763
staffmnkmcph_30_0_5.9_8.4_0_0_0_0_7.5_48.3_0_0 | 30.02 | 0 | 5.9 | 8.37 | 0 | 0 | 0 | 0 | 7.46 | 48.25 | 0 | 0 | 0 | 1723 | -0.49 |  | Lee et al. 2004 | 9 | 2023-10-16 | sio2al2o3feomgocao | 8784
staffmnkmcph_37.2_0_7.6_0_0_0_0_0_7.4_47.8_0_0 | 37.16 | 0 | 7.64 | 0 | 0 | 0 | 0 | 0 | 7.43 | 47.77 | 0 | 0 | 0 | 1723 | -0.49 |  | Lee et al. 2004 | 26 | 2023-10-16 | sio2al2o3mgocao | 8801
staffmnkmcph_33.6_0_8.7_0_0_0_0_0_14.7_43.1_0_0 | 33.56 | 0 | 8.69 | 0 | 0 | 0 | 0 | 0 | 14.66 | 43.08 | 0 | 0 | 0 | 1773 | -0.49 |  | Li and Ning 2016 | 8 | 2023-10-16 | sio2al2o3mgocao | 8870
staffmnkmcph_35_0_9.8_0_0_0_0_0_12.1_43.1_0_0 | 34.97 | 0 | 9.83 | 0 | 0 | 0 | 0 | 0 | 12.06 | 43.14 | 0 | 0 | 0 | 1823 | -0.49 |  | Li and Ning 2016 | 3 | 2023-10-16 | sio2al2o3mgocao | 8881
staffmnkmcph_8.5_0_20.1_0_0_0_0_0_0_71.5_0_0 | 8.5 | 0 | 20.05 | 0 | 0 | 0 | 0 | 0 | 0 | 71.45 | 0 | 0 | 0 | 1873.15 | -0.49 |  | Saito and Kawai 1952 | VII1 | 2023-10-16 | sio2al2o3cao | 8988
staffmnkmcph_41.2_0_0_0_0_0_0_0_0_58.8_0_0 | 41.21 | 0 | 0 | 0 | 0 | 0 | 0 | 0 | 0 | 58.79 | 0 | 0 | 0 | 1773.15 | -0.49 |  | Saito and Kawai 1952 | I2 | 2023-10-16 | sio2cao | 8998
staffmnkmcph_34.3_3.8_10.1_0_0_0_0_0_15_36.8_0_0 | 34.3 | 3.79 | 10.11 | 0 | 0 | 0 | 0 | 0 | 15.04 | 36.75 | 0 | 0 | 0 | 1723.15 | -0.49 |  | Sohn et al. 2012 | 5 | 2023-10-16 | sio2tio2al2o3mgocao | 9062
staffmnkmcph_39.5_0_13.7_0_0_0_0_0_7.3_39.5_0_0 | 39.48 | 0 | 13.74 | 0 | 0 | 0 | 0 | 0 | 7.29 | 39.49 | 0 | 0 | 0 | 1873 | -0.49 |  | Shankar et al. 2007 | V7 | 2023-10-16 | sio2al2o3mgocao | 9431
staffmnkmcph_33.1_0.5_9.8_0.5_0_0.5_0_0_19.3_36.3_0_0 | 33.13 | 0.48 | 9.81 | 0.49 | 0 | 0.47 | 0 | 0 | 19.3 | 36.31 | 0 | 0 | 0 | 1773 | -0.49 |  | Yao et al. 2015 | 2 | 2023-10-16 | sio2tio2al2o3feomnomgocao | 9797
staffmnkmcph_33.1_0.5_9.8_0.5_0_0.5_0_0_19.3_36.3_0_0 | 33.13 | 0.48 | 9.81 | 0.49 | 0 | 0.47 | 0 | 0 | 19.3 | 36.31 | 0 | 0 | 0 | 1773 | -0.49 |  | Yao et al. 2015 | 5 | 2023-10-16 | sio2tio2al2o3feomnomgocao | 9800
staffmnkmcph_33.1_0.5_9.8_0.5_0_0.5_0_0_19.3_36.3_0_0 | 33.13 | 0.48 | 9.81 | 0.49 | 0 | 0.47 | 0 | 0 | 19.3 | 36.31 | 0 | 0 | 0 | 1773 | -0.49 |  | Yao et al. 2015 | 6 | 2023-10-16 | sio2tio2al2o3feomnomgocao | 9801
staffmnkmcph_32_0_10.5_0_0_0_0_0_16.3_41.2_0_0 | 32.03 | 0 | 10.53 | 0 | 0 | 0 | 0 | 0 | 16.27 | 41.18 | 0 | 0 | 0 | 1773 | -0.49 |  | Yao et al. 2016 | 12 | 2023-10-16 | sio2al2o3mgocao | 9825
staffmnkmcph_19.9_0_18.5_0_0_0_0_0_15.6_46_0_0 | 19.89 | 0 | 18.51 | 0 | 0 | 0 | 0 | 0 | 15.61 | 45.99 | 0 | 0 | 0 | 1803 | -0.49 |  | Song et al. 2011 | 201 | 2023-10-16 | sio2al2o3mgocao | 10186
staffmnkmcph_19.9_0_18.5_0_0_0_0_0_15.6_46_0_0 | 19.89 | 0 | 18.51 | 0 | 0 | 0 | 0 | 0 | 15.61 | 45.99 | 0 | 0 | 0 | 1803 | -0.49 |  | Song et al. 2011 | 201 | 2023-10-16 | sio2al2o3mgocao | 10187
staffmnkmcph_19.9_0_18.5_0_0_0_0_0_15.6_46_0_0 | 19.89 | 0 | 18.51 | 0 | 0 | 0 | 0 | 0 | 15.61 | 45.99 | 0 | 0 | 0 | 1803 | -0.49 |  | Song et al. 2011 | 201 | 2023-10-16 | sio2al2o3mgocao | 10188
staffmnkmcph_22.5_0_15.1_0_0_0_0_0_15.3_47.2_0_0 | 22.52 | 0 | 15.08 | 0 | 0 | 0 | 0 | 0 | 15.26 | 47.15 | 0 | 0 | 0 | 1769 | -0.49 |  | Song et al. 2011 | 204 | 2023-10-16 | sio2al2o3mgocao | 10255
staffmnkmcph_22.5_0_15.1_0_0_0_0_0_15.3_47.2_0_0 | 22.52 | 0 | 15.08 | 0 | 0 | 0 | 0 | 0 | 15.26 | 47.15 | 0 | 0 | 0 | 1769 | -0.49 |  | Song et al. 2011 | 204 | 2023-10-16 | sio2al2o3mgocao | 10256
staffmnkmcph_22.5_0_15.1_0_0_0_0_0_15.3_47.2_0_0 | 22.52 | 0 | 15.08 | 0 | 0 | 0 | 0 | 0 | 15.26 | 47.15 | 0 | 0 | 0 | 1769 | -0.49 |  | Song et al. 2011 | 204 | 2023-10-16 | sio2al2o3mgocao | 10257
staffmnkmcph_32.6_15.1_7.3_0_0_0_0_0_11.2_33.9_0_0 | 32.58 | 15.08 | 7.32 | 0 | 0 | 0 | 0 | 0 | 11.15 | 33.88 | 0 | 0 | 0 | 1681.15 | -0.49 |  | Liao et al. 2012 | 10 | 2023-10-16 | sio2tio2al2o3mgocao | 10808
staffmnkmcph_45.2_0_0_15.1_0_0_0_0_0_39.7_0_0 | 45.24 | 0 | 0 | 15.1 | 0 | 0 | 0 | 0 | 0 | 39.66 | 0 | 0 | 0 | 1673 | -0.49 |  | Ji et al. 1997 | CaOFeOSiO2 | 2023-10-16 | sio2feocao | 10878
staffmnkmcph_0_0_39.4_11.7_0_0_0_0_0_48.9_0_0 | 0 | 0 | 39.4 | 11.7 | 0 | 0 | 0 | 0 | 0 | 48.9 | 0 | 0 | 0 | 1758 | -0.49 |  | Vidacak et al. 2001 | S1 | 2023-10-16 | al2o3feocao | 11773
staffmnkmcph_50.2_0_0_0_0_0_0_0_20.4_29.4_0_0 | 50.23 | 0 | 0 | 0 | 0 | 0 | 0 | 0 | 20.42 | 29.35 | 0 | 0 | 0 | 1823.2 | -0.4814861 |  | G1962 | G62-MgO15_CaO30 | 2022-02-13 | sio2mgocao | 4319
staffmnkmcph_49.3_0_0_0_0_0_0_0_26.7_24_0_0 | 49.28 | 0 | 0 | 0 | 0 | 0 | 0 | 0 | 26.72 | 24 | 0 | 0 | 0 | 1823.2 | -0.4814861 |  | G1962 | G62-MgO20_CaO25 | 2022-02-13 | sio2mgocao | 4337
staffmnkmcph_11.5_0_27.1_0_0_0_0_0_0_61.5_0_0 | 11.48 | 0 | 27.05 | 0 | 0 | 0 | 0 | 0 | 0 | 61.48 | 0 | 0 | 0 | 1823.2 | -0.4814861 |  | K1960 | ACS-24 | 2022-02-13 | sio2al2o3cao | 4574
staffmnkmcph_24.5_0_36.1_0_0_0_0_0_0_39.4_0_0 | 24.51 | 0 | 36.1 | 0 | 0 | 0 | 0 | 0 | 0 | 39.39 | 0 | 0 | 0 | 1923.2 | -0.4814861 |  | K1960 | ACS-30 | 2022-02-13 | sio2al2o3cao | 4618
staffmnkmcph_33.1_0_19.5_0_0_0_0_0_0_47.3_0_0 | 33.14 | 0 | 19.53 | 0 | 0 | 0 | 0 | 0 | 0 | 47.34 | 0 | 0 | 0 | 1923.2 | -0.4814861 |  | K1960 | ACS-34 | 2022-02-13 | sio2al2o3cao | 4642
staffmnkmcph_37.4_0_13.8_0_0_0_0_0_48.8_0_0_0 | 37.41 | 0 | 13.78 | 0 | 0 | 0 | 0 | 0 | 48.8 | 0 | 0 | 0 | 0 | 1873.2 | -0.4814861 |  | LT1963 | L63-Al2O325_MgO35 | 2022-02-13 | sio2al2o3mgo | 4988
staffmnkmcph_0_0_45.2_0_0_0_0_0_0_54.8_0_0 | 0 | 0 | 45.21 | 0 | 0 | 0 | 0 | 0 | 0 | 54.79 | 0 | 0 | 0 | 1873.2 | -0.481 |  | K1960 | ACS-19 | 2022-02-13 | al2o3cao | 5345
staffmnkmcph_53.1_0_46.9_0_0_0_0_0_0_0_0_0 | 53.08 | 0 | 46.92 | 0 | 0 | 0 | 0 | 0 | 0 | 0 | 0 | 0 | 0 | 2123.2 | -0.481 |  | K1960 | ACS-42 | 2022-02-13 | sio2al2o3 | 5364
staffmnkmcph_25.1_0_37.4_0_0_0_0_0_0_37.6_0_0 | 25.1 | 0 | 37.4 | 0 | 0 | 0 | 0 | 0 | 0 | 37.6 | 0 | 0 | 0 | 2414.2 | -0.48 |  | U1982 | Urbain n_32 | 2022-02-13 | sio2al2o3cao | 144
staffmnkmcph_25.1_0_37.4_0_0_0_0_0_0_37.6_0_0 | 25.1 | 0 | 37.4 | 0 | 0 | 0 | 0 | 0 | 0 | 37.6 | 0 | 0 | 0 | 2341.2 | -0.48 |  | U1982 | Urbain n_32 | 2022-02-13 | sio2al2o3cao | 145
staffmnkmcph_37.2_0_26.7_0_0_0_0_0_0_36.1_0_0 | 37.2 | 0 | 26.7 | 0 | 0 | 0 | 0 | 0 | 0 | 36.1 | 0 | 0 | 0 | 1937.2 | -0.48 |  | U1982 | Urbain n_31 | 2022-02-13 | sio2al2o3cao | 155
staffmnkmcph_37.2_0_26.7_0_0_0_0_0_0_36.1_0_0 | 37.2 | 0 | 26.7 | 0 | 0 | 0 | 0 | 0 | 0 | 36.1 | 0 | 0 | 0 | 1935.2 | -0.48 |  | U1982 | Urbain n_31 | 2022-02-13 | sio2al2o3cao | 156
staffmnkmcph_50_0_20_0_0_0_0_0_0_30_0_0 | 50 | 0 | 20 | 0 | 0 | 0 | 0 | 0 | 0 | 30 | 0 | 0 | 0 | 2176.2 | -0.48 |  | U1982 | Urbain n_29 | 2022-02-13 | sio2al2o3cao | 185
staffmnkmcph_39.4_0_5.8_0_0_0_0_0_7.3_47.5_0_0 | 39.4 | 0 | 5.8 | 0 | 0 | 0 | 0 | 0 | 7.3 | 47.5 | 0 | 0 | 0 | 1773.2 | -0.48 |  | Machin and Hanna, JACS 28, 310,1945 | A_MgCS-39 | 2022-02-13 | sio2al2o3mgocao | 3607
staffmnkmcph_37.2_0_8.2_0_0_0_0_0_34.7_19.9_0_0 | 37.2 | 0 | 8.2 | 0 | 0 | 0 | 0 | 0 | 34.7 | 19.9 | 0 | 0 | 0 | 1773.2 | -0.48 |  | Machin and Hanna, JACS 28, 310,1945 | A_MgCS-38 | 2022-02-13 | sio2al2o3mgocao | 3676
staffmnkmcph_42.8_0_7.4_16.1_0_0_0_0_12.8_21_0_0 | 42.75 | 0 | 7.44 | 16.06 | 0 | 0 | 0 | 0 | 12.8 | 20.95 | 0 | 0 | 0 | 1769 | -0.48 |  | Chevrel et al. 2013 | AD20 | 2023-10-16 | sio2al2o3feomgocao | 8009
staffmnkmcph_39.8_0_14.1_0_0_0_0_0_36.1_10_0_0 | 39.79 | 0 | 14.1 | 0 | 0 | 0 | 0 | 0 | 36.11 | 10.01 | 0 | 0 | 0 | 1893.15 | -0.48 |  | Forsbacka et al. 2003 | Slag 2 | 2023-10-16 | sio2al2o3mgocao | 8060
staffmnkmcph_40.7_0_17.3_0_0_0_0_0_40.2_1.9_0_0 | 40.66 | 0 | 17.27 | 0 | 0 | 0 | 0 | 0 | 40.16 | 1.9 | 0 | 0 | 0 | 1953.15 | -0.48 |  | Forsbacka et al. 2003 | Slag 4 | 2023-10-16 | sio2al2o3mgocao | 8082
staffmnkmcph_33.3_0_4.9_0_0_0_0_0_26.2_35.7_0_0 | 33.27 | 0 | 4.9 | 0 | 0 | 0 | 0 | 0 | 26.18 | 35.65 | 0 | 0 | 0 | 1773 | -0.48 |  | Gao et al. 2014 | 12 | 2023-10-16 | sio2al2o3mgocao | 8125
staffmnkmcph_61.1_0_14.5_0_0_0_0_0_0_24.4_0_0 | 61.08 | 0 | 14.49 | 0 | 0 | 0 | 0 | 0 | 0 | 24.43 | 0 | 0 | 0 | 1873 | -0.48 |  | Han and Min 2015 | Depol | 2023-10-16 | sio2al2o3cao | 8159
staffmnkmcph_39.4_0_5.8_0_0_0_0_0_7.3_47.5_0_0 | 39.39 | 0 | 5.8 | 0 | 0 | 0 | 0 | 0 | 7.34 | 47.47 | 0 | 0 | 0 | 1773.15 | -0.48 |  | Iida et al. 2000 | 6-6 | 2023-10-16 | sio2al2o3mgocao | 8263
staffmnkmcph_38.6_0_6.8_0_0_0_0_0_13.8_40.9_0_0 | 38.55 | 0 | 6.77 | 0 | 0 | 0 | 0 | 0 | 13.8 | 40.88 | 0 | 0 | 0 | 1723.15 | -0.48 |  | Iida et al. 2000 | Slag12 | 2023-10-16 | sio2al2o3mgocao | 8335
staffmnkmcph_37.6_0_10.2_0_0_0_0_0_8.8_43.4_0_0 | 37.61 | 0 | 10.2 | 0 | 0 | 0 | 0 | 0 | 8.81 | 43.38 | 0 | 0 | 0 | 1803.15 | -0.48 |  | Iida et al. 2000 | Slag76 | 2023-10-16 | sio2al2o3mgocao | 8548
staffmnkmcph_37.2_0_10.3_0_0_0_0_0_6.4_46.2_0_0 | 37.21 | 0 | 10.25 | 0 | 0 | 0 | 0 | 0 | 6.37 | 46.17 | 0 | 0 | 0 | 1803.15 | -0.48 |  | Iida et al. 2000 | Slag81 | 2023-10-16 | sio2al2o3mgocao | 8553
staffmnkmcph_34.4_0_7.5_0_0_0_0_0_14.5_43.6_0_0 | 34.44 | 0 | 7.47 | 0 | 0 | 0 | 0 | 0 | 14.54 | 43.55 | 0 | 0 | 0 | 1773 | -0.48 |  | Kim et al. 2004 | 27 | 2023-10-16 | sio2al2o3mgocao | 8690
staffmnkmcph_40_0_7.5_0_0_0_0_0_5.1_47.4_0_0 | 39.96 | 0 | 7.51 | 0 | 0 | 0 | 0 | 0 | 5.09 | 47.44 | 0 | 0 | 0 | 1798.15 | -0.48 |  | Kozakevitch 1954 | 113 | 2023-10-16 | sio2al2o3mgocao | 8742
staffmnkmcph_34.5_0_5.9_4.2_0_0_0_0_7.4_48.1_0_0 | 34.52 | 0 | 5.85 | 4.15 | 0 | 0 | 0 | 0 | 7.4 | 48.08 | 0 | 0 | 0 | 1723 | -0.48 |  | Lee et al. 2004 | 22 | 2023-10-16 | sio2al2o3feomgocao | 8797
staffmnkmcph_34.5_0_5.9_4.2_0_0_0_0_7.4_48.1_0_0 | 34.52 | 0 | 5.85 | 4.15 | 0 | 0 | 0 | 0 | 7.4 | 48.08 | 0 | 0 | 0 | 1698 | -0.48 |  | Lee et al. 2004 | 22 | 2023-10-16 | sio2al2o3feomgocao | 8826
staffmnkmcph_35.2_7.7_10.3_0_0_0_0_0_15.3_31.5_0_0 | 35.22 | 7.72 | 10.29 | 0 | 0 | 0 | 0 | 0 | 15.31 | 31.46 | 0 | 0 | 0 | 1723.15 | -0.48 |  | Sohn et al. 2012 | 3 | 2023-10-16 | sio2tio2al2o3mgocao | 9060
staffmnkmcph_32.1_0_9.9_0_0_0_0_0_14.8_43.1_0_0 | 32.13 | 0 | 9.94 | 0 | 0 | 0 | 0 | 0 | 14.79 | 43.14 | 0 | 0 | 0 | 1723.15 | -0.48 |  | Sohn et al. 2012 | 7 | 2023-10-16 | sio2al2o3mgocao | 9064
staffmnkmcph_38.4_1.5_16.5_0_0_0_0_0_3.4_40.1_0_0 | 38.43 | 1.52 | 16.51 | 0 | 0 | 0 | 0 | 0 | 3.41 | 40.13 | 0 | 0 | 0 | 1873 | -0.48 |  | Shankar et al. 2007 | T3 | 2023-10-16 | sio2tio2al2o3mgocao | 9434
staffmnkmcph_33_0_16.4_0_0_0_0_0_0_50.6_0_0 | 33.03 | 0 | 16.42 | 0 | 0 | 0 | 0 | 0 | 0 | 50.55 | 0 | 0 | 0 | 1825 | -0.48 |  | Solvang et al. 2004 | CAS5 | 2023-10-16 | sio2al2o3cao | 9537
staffmnkmcph_33.1_0.5_9.8_0.5_0_0.5_0_0_19.3_36.3_0_0 | 33.13 | 0.48 | 9.81 | 0.49 | 0 | 0.47 | 0 | 0 | 19.3 | 36.31 | 0 | 0 | 0 | 1773 | -0.48 |  | Yao et al. 2015 | 3 | 2023-10-16 | sio2tio2al2o3feomnomgocao | 9798
staffmnkmcph_30.4_19.1_7.6_0_0_0_0_0_11.2_31.7_0_0 | 30.41 | 19.14 | 7.56 | 0 | 0 | 0 | 0 | 0 | 11.23 | 31.66 | 0 | 0 | 0 | 1651.15 | -0.48 |  | Liao et al. 2012 | 11 | 2023-10-16 | sio2tio2al2o3mgocao | 10817
staffmnkmcph_40_32.5_6_0_0_0_0_0_0_21.5_0_0 | 39.98 | 32.46 | 6.02 | 0 | 0 | 0 | 0 | 0 | 0 | 21.54 | 0 | 0 | 0 | 1873 | -0.48 |  | Dong et al. 2014 | Ti38 | 2023-10-16 | sio2tio2al2o3cao | 11818
staffmnkmcph_16.5_16.7_2.7_0_0_0_0_0_0_64.1_0_0 | 16.5 | 16.67 | 2.73 | 0 | 0 | 0 | 0 | 0 | 0 | 64.09 | 0 | 0 | 0 | 1833 | -0.48 |  | Dong et al. 2014 | Ti43 | 2023-10-16 | sio2tio2al2o3cao | 11841
staffmnkmcph_46.4_26.9_1.9_0_0_0_0_0_0_24.8_0_0 | 46.36 | 26.94 | 1.92 | 0 | 0 | 0 | 0 | 0 | 0 | 24.78 | 0 | 0 | 0 | 1733 | -0.48 |  | Dong et al. 2014 | Al3 | 2023-10-16 | sio2tio2al2o3cao | 11908
staffmnkmcph_38_27.6_5.9_0_0_0_0_0_0_28.5_0_0 | 37.96 | 27.63 | 5.9 | 0 | 0 | 0 | 0 | 0 | 0 | 28.51 | 0 | 0 | 0 | 1713 | -0.48 |  | Dong et al. 2014 | R0.7 | 2023-10-16 | sio2tio2al2o3cao | 11920
staffmnkmcph_30.5_0_0_0.8_35.5_0_33.1_0_0_0_0_0 | 30.52 | 0 | 0 | 0.82 | 35.52 | 0 | 33.14 | 0 | 0 | 0 | 0 | 0 | 0 | 1499.15 | -0.48 |  | Dingwell and Virgo 1988 | NS4F50 | 2023-10-16 | sio2feona2o | 13709
staffmnkmcph_38.6_0_5.7_0_0_0_0_0_14.4_41.3_0_0 | 38.58823 | 0 | 5.684819 | 0 | 0 | 0 | 0 | 0 | 14.38147 | 41.34548 | 0 | 0 | 0 | 1773 | -0.4749552 |  | K2013 | - | 2023-03-08 | sio2al2o3mgocao | 6247
staffmnkmcph_41.2_0_19.2_0_0_0_0_0_27.5_12.1_0_0 | 41.21 | 0 | 19.22 | 0 | 0 | 0 | 0 | 0 | 27.48 | 12.09 | 0 | 0 | 0 | 1943.15 | -0.47 |  | Forsbacka et al. 2003 | Slag1 | 2023-10-16 | sio2al2o3mgocao | 8040
staffmnkmcph_40_0_10.3_0_0_0_0_0_4_45.8_0_0 | 39.95 | 0 | 10.27 | 0 | 0 | 0 | 0 | 0 | 3.98 | 45.79 | 0 | 0 | 0 | 1803.15 | -0.47 |  | Iida et al. 2000 | Slag74 | 2023-10-16 | sio2al2o3mgocao | 8546
staffmnkmcph_33.8_0_5.9_4.2_0_0_0_0_7.4_48.8_0_0 | 33.77 | 0 | 5.85 | 4.15 | 0 | 0 | 0 | 0 | 7.39 | 48.84 | 0 | 0 | 0 | 1723 | -0.47 |  | Kim et al. 2004 | 16 | 2023-10-16 | sio2al2o3feomgocao | 8655
staffmnkmcph_27.4_0_5.8_8.2_0_0_0_0_14.6_44.1_0_0 | 27.41 | 0 | 5.77 | 8.19 | 0 | 0 | 0 | 0 | 14.59 | 44.05 | 0 | 0 | 0 | 1723 | -0.47 |  | Lee et al. 2004 | 16 | 2023-10-16 | sio2al2o3feomgocao | 8791
staffmnkmcph_34.3_0_8.7_0_0_0_0_0_14.7_42.3_0_0 | 34.31 | 0 | 8.7 | 0 | 0 | 0 | 0 | 0 | 14.67 | 42.32 | 0 | 0 | 0 | 1773 | -0.47 |  | Li and Ning 2016 | 7 | 2023-10-16 | sio2al2o3mgocao | 8869
staffmnkmcph_42.3_7.1_0_0_0_0_0_0_18.9_31.7_0_0 | 42.3 | 7.07 | 0 | 0 | 0 | 0 | 0 | 0 | 18.92 | 31.72 | 0 | 0 | 0 | 1673 | -0.47 |  | Nakamoto et al. 2006 | H | 2023-10-16 | sio2tio2mgocao | 8960
staffmnkmcph_39.7_0_10_0_0_0_0_0_14.9_35.5_0_0 | 39.68 | 0 | 9.99 | 0 | 0 | 0 | 0 | 0 | 14.86 | 35.47 | 0 | 0 | 0 | 1773.15 | -0.47 |  | Sohn et al. 2012 | 1 | 2023-10-16 | sio2al2o3mgocao | 9076
staffmnkmcph_35.3_16.6_10.4_0_0_0_0_0_0_37.8_0_0 | 35.26 | 16.57 | 10.39 | 0 | 0 | 0 | 0 | 0 | 0 | 37.78 | 0 | 0 | 0 | 1673 | -0.47 |  | Saito et al. 2003 | Saito | 2023-10-16 | sio2tio2al2o3cao | 9123
staffmnkmcph_47.5_0_0_0_0_0_50.9_0_0_1.6_0_0 | 47.5 | 0 | 0 | 0 | 0 | 0 | 50.87 | 0 | 0 | 1.63 | 0 | 0 | 0 | 1723 | -0.47 |  | Schumacher et al. 2015 | 3 | 2023-10-16 | sio2na2ocao | 9297
staffmnkmcph_32.3_0_9.9_0_0_0_0_0_16.2_41.6_0_0 | 32.33 | 0 | 9.9 | 0 | 0 | 0 | 0 | 0 | 16.2 | 41.57 | 0 | 0 | 0 | 1773 | -0.47 |  | Yao et al. 2016 | 9 | 2023-10-16 | sio2al2o3mgocao | 9822
staffmnkmcph_16.7_0_18.5_0_0_0_0_0_15.6_49.3_0_0 | 16.71 | 0 | 18.47 | 0 | 0 | 0 | 0 | 0 | 15.57 | 49.25 | 0 | 0 | 0 | 1764 | -0.47 |  | Song et al. 2011 | 202 | 2023-10-16 | sio2al2o3mgocao | 10204
staffmnkmcph_27.2_36.3_7.1_0_0_0_0_0_15.4_14_0_0 | 27.17 | 36.33 | 7.08 | 0 | 0 | 0 | 0 | 0 | 15.38 | 14.04 | 0 | 0 | 0 | 1773 | -0.47 |  | Feng et al. 2020 | 1 | 2023-10-16 | sio2tio2al2o3mgocao | 10728
staffmnkmcph_39.8_10.9_7.5_0_0_0_0_0_11.1_30.8_0_0 | 39.82 | 10.85 | 7.48 | 0 | 0 | 0 | 0 | 0 | 11.07 | 30.79 | 0 | 0 | 0 | 1730.15 | -0.47 |  | Liao et al. 2012 | 5 | 2023-10-16 | sio2tio2al2o3mgocao | 10765
staffmnkmcph_34.5_11.2_7.2_0_0_0_0_0_11_36.1_0_0 | 34.54 | 11.18 | 7.21 | 0 | 0 | 0 | 0 | 0 | 10.96 | 36.11 | 0 | 0 | 0 | 1698.15 | -0.47 |  | Liao et al. 2012 | 9 | 2023-10-16 | sio2tio2al2o3mgocao | 10799
staffmnkmcph_52.5_0_0_30.7_0_0_0_0_0_16.8_0_0 | 52.5 | 0 | 0 | 30.7 | 0 | 0 | 0 | 0 | 0 | 16.8 | 0 | 0 | 0 | 1753 | -0.47 |  | Ji et al. 1997 | CaOFeOSiO2 | 2023-10-16 | sio2feocao | 10849
staffmnkmcph_38.8_11.3_0_0_0_0_0_0_0_49.9_0_0 | 38.8 | 11.33 | 0 | 0 | 0 | 0 | 0 | 0 | 0 | 49.88 | 0 | 0 | 0 | 1686 | -0.47 |  | Zheng et al. 2014 | CST4 | 2023-10-16 | sio2tio2cao | 11308
staffmnkmcph_45_0_0_10_0_0_0_0_22.5_22.5_0_0 | 45 | 0 | 0 | 10 | 0 | 0 | 0 | 0 | 22.5 | 22.5 | 0 | 0 | 0 | 1733 | -0.47 |  | Ji et al. 1999 | CaFeMgSi | 2023-10-16 | sio2feomgocao | 11619
staffmnkmcph_46.8_0_0_10_0_36_0_0_7.2_0_0_0 | 46.8 | 0 | 0 | 10 | 0 | 36 | 0 | 0 | 7.2 | 0 | 0 | 0 | 0 | 1773 | -0.47 |  | Ji et al. 1999 | FeMnMgSi | 2023-10-16 | sio2feomnomgo | 11687
staffmnkmcph_46.9_0_0_18_0_12_0_0_7_16.1_0_0 | 46.9 | 0 | 0 | 18 | 0 | 12 | 0 | 0 | 7 | 16.1 | 0 | 0 | 0 | 1673 | -0.47 |  | Ji et al. 1999 | CaFeMnMgSi | 2023-10-16 | sio2feomnomgocao | 11730
staffmnkmcph_45_0_0_10_0_0_0_0_22.5_22.5_0_0 | 45 | 0 | 0 | 10 | 0 | 0 | 0 | 0 | 22.5 | 22.5 | 0 | 0 | 0 | 1733 | -0.47 |  | Seetharaman et al. 2000 | Slag2 | 2023-10-16 | sio2feomgocao | 11747
staffmnkmcph_37.5_0_0_25_0_0_0_0_18.8_18.8_0_0 | 37.5 | 0 | 0 | 25 | 0 | 0 | 0 | 0 | 18.75 | 18.75 | 0 | 0 | 0 | 1683 | -0.47 |  | Seetharaman et al. 2000 | Slag3 | 2023-10-16 | sio2feomgocao | 11769
staffmnkmcph_0_0_39.4_11.7_0_0_0_0_0_48.9_0_0 | 0 | 0 | 39.4 | 11.7 | 0 | 0 | 0 | 0 | 0 | 48.9 | 0 | 0 | 0 | 1751 | -0.47 |  | Vidacak et al. 2001 | S1 | 2023-10-16 | al2o3feocao | 11774
staffmnkmcph_0_0_28.4_20.1_0_0_0_0_0_51.5_0_0 | 0 | 0 | 28.4 | 20.1 | 0 | 0 | 0 | 0 | 0 | 51.5 | 0 | 0 | 0 | 1639 | -0.47 |  | Vidacak et al. 2001 | S3 | 2023-10-16 | al2o3feocao | 11793
staffmnkmcph_44.8_27.3_3.9_0_0_0_0_0_0_24_0_0 | 44.82 | 27.33 | 3.89 | 0 | 0 | 0 | 0 | 0 | 0 | 23.95 | 0 | 0 | 0 | 1793 | -0.47 |  | Dong et al. 2014 | Al6 | 2023-10-16 | sio2tio2al2o3cao | 11871
staffmnkmcph_42.4_0_0_0_0_0_0_0_7_50.5_0_0 | 42.44 | 0 | 0 | 0 | 0 | 0 | 0 | 0 | 7.03 | 50.53 | 0 | 0 | 0 | 1723.2 | -0.4685211 |  | G1962 | G62-MgO5_CaO50 | 2022-02-13 | sio2mgocao | 4288
staffmnkmcph_12.2_0_35.8_0_0_0_0_0_0_52.1_0_0 | 12.15 | 0 | 35.79 | 0 | 0 | 0 | 0 | 0 | 0 | 52.06 | 0 | 0 | 0 | 1873.2 | -0.4685211 |  | K1960 | ACS-25 | 2022-02-13 | sio2al2o3cao | 4583
staffmnkmcph_50.6_0_6_0_0_0_0_0_0_43.4_0_0 | 50.63 | 0 | 5.97 | 0 | 0 | 0 | 0 | 0 | 0 | 43.4 | 0 | 0 | 0 | 1923.2 | -0.4685211 |  | K1960 | ACS-45 | 2022-02-13 | sio2al2o3cao | 4725
staffmnkmcph_50.7_0_8.1_0_0_0_0_0_41.2_0_0_0 | 50.66 | 0 | 8.14 | 0 | 0 | 0 | 0 | 0 | 41.2 | 0 | 0 | 0 | 0 | 2073.2 | -0.4685211 |  | LT1963 | L63-Al2O315_MgO30 | 2022-02-13 | sio2al2o3mgo | 4829
staffmnkmcph_46.9_0_11.1_0_0_0_0_0_42_0_0_0 | 46.94 | 0 | 11.07 | 0 | 0 | 0 | 0 | 0 | 41.99 | 0 | 0 | 0 | 0 | 2023.2 | -0.4685211 |  | LT1963 | L63-Al2O320_MgO30 | 2022-02-13 | sio2al2o3mgo | 4879
staffmnkmcph_45_0_17.7_0_0_0_0_0_37.3_0_0_0 | 45.02 | 0 | 17.69 | 0 | 0 | 0 | 0 | 0 | 37.29 | 0 | 0 | 0 | 0 | 2023.2 | -0.4685211 |  | LT1963 | L63-Al2O330_MgO25 | 2022-02-13 | sio2al2o3mgo | 4945
staffmnkmcph_29.2_0_20.1_0_0_0_0_0_50.8_0_0_0 | 29.18 | 0 | 20.06 | 0 | 0 | 0 | 0 | 0 | 50.75 | 0 | 0 | 0 | 0 | 1973.2 | -0.4685211 |  | LT1963 | L63-Al2O335_MgO35 | 2022-02-13 | sio2al2o3mgo | 5092
staffmnkmcph_44.3_0_2.9_0_0_0_0_0_0_52.8_0_0 | 44.33 | 0 | 2.9 | 0 | 0 | 0 | 0 | 0 | 0 | 52.77 | 0 | 0 | 0 | 1773.2 | -0.4672456 |  | MH1945, MY1948; MYH1952 | ACS-72 | 2022-02-13 | sio2al2o3cao | 4431
staffmnkmcph_40.1_0_2.8_0_0_0_0_0_14.1_43_0_0 | 40.13569 | 0 | 2.78249 | 0 | 0 | 0 | 0 | 0 | 14.07831 | 43.00351 | 0 | 0 | 0 | 1748 | -0.4625587 |  | K2013 | - | 2023-03-08 | sio2al2o3mgocao | 6243
staffmnkmcph_50_0_25_0_0_0_0_0_0_25_0_0 | 50 | 0 | 25 | 0 | 0 | 0 | 0 | 0 | 0 | 25 | 0 | 0 | 0 | 2149.2 | -0.46 |  | U1982 | Urbain n_28 | 2022-02-13 | sio2al2o3cao | 199
staffmnkmcph_40.7_0_17.3_0_0_0_0_0_40.2_1.9_0_0 | 40.66 | 0 | 17.27 | 0 | 0 | 0 | 0 | 0 | 40.16 | 1.9 | 0 | 0 | 0 | 1943.15 | -0.46 |  | Forsbacka et al. 2003 | Slag 4 | 2023-10-16 | sio2al2o3mgocao | 8083
staffmnkmcph_33.3_0_4.9_0_0_0_0_0_26.2_35.7_0_0 | 33.27 | 0 | 4.9 | 0 | 0 | 0 | 0 | 0 | 26.18 | 35.65 | 0 | 0 | 0 | 1763 | -0.46 |  | Gao et al. 2014 | 12 | 2023-10-16 | sio2al2o3mgocao | 8137
staffmnkmcph_33.3_0_4.9_0_0_0_0_0_26.2_35.7_0_0 | 33.27 | 0 | 4.9 | 0 | 0 | 0 | 0 | 0 | 26.18 | 35.65 | 0 | 0 | 0 | 1763 | -0.46 |  | Gao et al. 2014 | 12 | 2023-10-16 | sio2al2o3mgocao | 8149
staffmnkmcph_39_0_8.5_0_0_0_0_0_11.9_40.6_0_0 | 39.02 | 0 | 8.47 | 0 | 0 | 0 | 0 | 0 | 11.9 | 40.61 | 0 | 0 | 0 | 1773.15 | -0.46 |  | Iida et al. 2000 | Slag33 | 2023-10-16 | sio2al2o3mgocao | 8419
staffmnkmcph_39.2_0_10.2_0_0_0_0_0_8.9_41.8_0_0 | 39.15 | 0 | 10.15 | 0 | 0 | 0 | 0 | 0 | 8.86 | 41.84 | 0 | 0 | 0 | 1803.15 | -0.46 |  | Iida et al. 2000 | Slag70 | 2023-10-16 | sio2al2o3mgocao | 8542
staffmnkmcph_32.7_0_10.4_0_0_0_0_0_21.9_35.1_0_0 | 32.73 | 0 | 10.36 | 0 | 0 | 0 | 0 | 0 | 21.85 | 35.06 | 0 | 0 | 0 | 1773 | -0.46 |  | Li and Ning 2016 | 12 | 2023-10-16 | sio2al2o3mgocao | 8874
staffmnkmcph_33.7_0_13.4_0_0_0_0_0_0_52.9_0_0 | 33.69 | 0 | 13.37 | 0 | 0 | 0 | 0 | 0 | 0 | 52.93 | 0 | 0 | 0 | 1873.15 | -0.46 |  | Saito and Kawai 1952 | IV1 | 2023-10-16 | sio2al2o3cao | 8976
staffmnkmcph_0_0_43.9_0_0_0_0_0_0_56.1_0_0 | 0 | 0 | 43.9 | 0 | 0 | 0 | 0 | 0 | 0 | 56.1 | 0 | 0 | 0 | 1873.15 | -0.46 |  | Saito and Kawai 1952 | VI5 | 2023-10-16 | al2o3cao | 8987
staffmnkmcph_30.4_3.8_10.1_0_0_0_0_0_15_40.8_0_0 | 30.39 | 3.78 | 10.08 | 0 | 0 | 0 | 0 | 0 | 15 | 40.75 | 0 | 0 | 0 | 1698.15 | -0.46 |  | Park et al. 2012 | 8 | 2023-10-16 | sio2tio2al2o3mgocao | 9056
staffmnkmcph_36.3_0_10_0_0_0_0_0_14.8_38.9_0_0 | 36.31 | 0 | 9.96 | 0 | 0 | 0 | 0 | 0 | 14.83 | 38.9 | 0 | 0 | 0 | 1748.15 | -0.46 |  | Park et al. 2012 | 4 | 2023-10-16 | sio2al2o3mgocao | 9070
staffmnkmcph_33.2_0_9.3_0_0_0_0_0_14.7_42.7_0_0 | 33.23 | 0 | 9.32 | 0 | 0 | 0 | 0 | 0 | 14.73 | 42.73 | 0 | 0 | 0 | 1773 | -0.46 |  | Yao et al. 2016 | 5 | 2023-10-16 | sio2al2o3mgocao | 9818
staffmnkmcph_34.2_0_9.3_0_0_0_0_0_16.2_40.3_0_0 | 34.23 | 0 | 9.28 | 0 | 0 | 0 | 0 | 0 | 16.15 | 40.34 | 0 | 0 | 0 | 1773 | -0.46 |  | Yao et al. 2016 | 6 | 2023-10-16 | sio2al2o3mgocao | 9819
staffmnkmcph_33.7_0_8.7_0_0_0_0_0_16.1_41.6_0_0 | 33.72 | 0 | 8.66 | 0 | 0 | 0 | 0 | 0 | 16.07 | 41.55 | 0 | 0 | 0 | 1753 | -0.46 |  | Yao et al. 2016 | 3 | 2023-10-16 | sio2al2o3mgocao | 9834
staffmnkmcph_16.7_0_18.5_0_0_0_0_0_15.6_49.3_0_0 | 16.71 | 0 | 18.47 | 0 | 0 | 0 | 0 | 0 | 15.57 | 49.25 | 0 | 0 | 0 | 1764 | -0.46 |  | Song et al. 2011 | 202 | 2023-10-16 | sio2al2o3mgocao | 10205
staffmnkmcph_16.7_0_18.5_0_0_0_0_0_15.6_49.3_0_0 | 16.71 | 0 | 18.47 | 0 | 0 | 0 | 0 | 0 | 15.57 | 49.25 | 0 | 0 | 0 | 1764 | -0.46 |  | Song et al. 2011 | 202 | 2023-10-16 | sio2al2o3mgocao | 10206
staffmnkmcph_36.7_23.1_7.8_0_0_0_0_0_11.7_20.7_0_0 | 36.72 | 23.06 | 7.83 | 0 | 0 | 0 | 0 | 0 | 11.69 | 20.7 | 0 | 0 | 0 | 1706.15 | -0.46 |  | Liao et al. 2012 | 4 | 2023-10-16 | sio2tio2al2o3mgocao | 10759
staffmnkmcph_45.5_0_0_30_0_0_0_0_17.5_7_0_0 | 45.5 | 0 | 0 | 30 | 0 | 0 | 0 | 0 | 17.5 | 7 | 0 | 0 | 0 | 1673 | -0.46 |  | Ji et al. 1999 | CaFeMgSi | 2023-10-16 | sio2feomgocao | 11641
staffmnkmcph_46.8_0_0_10_0_36_0_0_7.2_0_0_0 | 46.8 | 0 | 0 | 10 | 0 | 36 | 0 | 0 | 7.2 | 0 | 0 | 0 | 0 | 1763 | -0.46 |  | Ji et al. 1999 | FeMnMgSi | 2023-10-16 | sio2feomnomgo | 11688
staffmnkmcph_40_32.5_6_0_0_0_0_0_0_21.5_0_0 | 39.98 | 32.46 | 6.02 | 0 | 0 | 0 | 0 | 0 | 0 | 21.54 | 0 | 0 | 0 | 1853 | -0.46 |  | Dong et al. 2014 | Ti38 | 2023-10-16 | sio2tio2al2o3cao | 11830
staffmnkmcph_44.8_27.3_3.9_0_0_0_0_0_0_24_0_0 | 44.82 | 27.33 | 3.89 | 0 | 0 | 0 | 0 | 0 | 0 | 23.95 | 0 | 0 | 0 | 1773 | -0.46 |  | Dong et al. 2014 | Al6 | 2023-10-16 | sio2tio2al2o3cao | 11883
staffmnkmcph_0_0_35.5_0_0_0_0_0_0_64.5_0_0 | 0 | 0 | 35.48 | 0 | 0 | 0 | 0 | 0 | 0 | 64.52 | 0 | 0 | 0 | 1823.2 | -0.456 |  | K1960 | ACS-17 | 2022-02-13 | al2o3cao | 5332
staffmnkmcph_33_0_5.6_0_0_0_0_0_21.1_40.4_0_0 | 32.98 | 0 | 5.55 | 0 | 0 | 0 | 0 | 0 | 21.07 | 40.39 | 0 | 0 | 0 | 1673.2 | -0.456 |  | H1959 | A_MgCS-12 | 2022-02-13 | sio2al2o3mgocao | 5469
staffmnkmcph_52.2_0_0_0_0_0_0_0_7.1_40.7_0_0 | 52.23 | 0 | 0 | 0 | 0 | 0 | 0 | 0 | 7.08 | 40.7 | 0 | 0 | 0 | 1823.2 | -0.455932 |  | G1962 | G62-MgO5_CaO40 | 2022-02-13 | sio2mgocao | 4280
staffmnkmcph_51.2_0_0_0_0_0_0_0_13.9_34.9_0_0 | 51.21 | 0 | 0 | 0 | 0 | 0 | 0 | 0 | 13.88 | 34.91 | 0 | 0 | 0 | 1823.2 | -0.455932 |  | G1962 | G62-MgO10_CaO35 | 2022-02-13 | sio2mgocao | 4301
staffmnkmcph_40.8_0_0_0_0_0_0_0_20.3_38.9_0_0 | 40.83 | 0 | 0 | 0 | 0 | 0 | 0 | 0 | 20.29 | 38.88 | 0 | 0 | 0 | 1723.2 | -0.455932 |  | G1962 | G62-MgO15_CaO40 | 2022-02-13 | sio2mgocao | 4327
staffmnkmcph_44.7_0_0_0_0_0_0_0_26.6_28.7_0_0 | 44.66 | 0 | 0 | 0 | 0 | 0 | 0 | 0 | 26.63 | 28.71 | 0 | 0 | 0 | 1773.2 | -0.455932 |  | G1962 | G62-MgO20_CaO30 | 2022-02-13 | sio2mgocao | 4342
staffmnkmcph_40.1_0_0_0_0_0_0_0_26.6_33.4_0_0 | 40.07 | 0 | 0 | 0 | 0 | 0 | 0 | 0 | 26.55 | 33.39 | 0 | 0 | 0 | 1723.2 | -0.455932 |  | G1962 | G62-MgO20_CaO35 | 2022-02-13 | sio2mgocao | 4345
staffmnkmcph_43.8_0_0_0_0_0_0_0_32.7_23.5_0_0 | 43.84 | 0 | 0 | 0 | 0 | 0 | 0 | 0 | 32.68 | 23.49 | 0 | 0 | 0 | 1773.2 | -0.455932 |  | G1962 | G62-MgO25_CaO25 | 2022-02-13 | sio2mgocao | 4352
staffmnkmcph_34.9_0_0_0_0_0_0_0_32.5_32.7_0_0 | 34.85 | 0 | 0 | 0 | 0 | 0 | 0 | 0 | 32.47 | 32.67 | 0 | 0 | 0 | 1773.2 | -0.455932 |  | G1962 | G62-MgO25_CaO35 | 2022-02-13 | sio2mgocao | 4358
staffmnkmcph_53.2_0_12.6_0_0_0_0_0_0_34.2_0_0 | 53.23 | 0 | 12.55 | 0 | 0 | 0 | 0 | 0 | 0 | 34.22 | 0 | 0 | 0 | 2123.2 | -0.455932 |  | K1960 | ACS-46 | 2022-02-13 | sio2al2o3cao | 4741
staffmnkmcph_54.2_0_5.3_0_0_0_0_0_40.4_0_0_0 | 54.24 | 0 | 5.33 | 0 | 0 | 0 | 0 | 0 | 40.43 | 0 | 0 | 0 | 0 | 2023.2 | -0.455932 |  | LT1963 | L63-Al2O310_MgO30 | 2022-02-13 | sio2al2o3mgo | 4784
staffmnkmcph_45_0_8_0_0_0_0_0_47_0_0_0 | 45.04 | 0 | 7.96 | 0 | 0 | 0 | 0 | 0 | 47 | 0 | 0 | 0 | 0 | 1923.2 | -0.455932 |  | LT1963 | L63-Al2O315_MgO35 | 2022-02-13 | sio2al2o3mgo | 4868
staffmnkmcph_38.3_0_29_0_0_0_0_0_32.6_0_0_0 | 38.32 | 0 | 29.03 | 0 | 0 | 0 | 0 | 0 | 32.64 | 0 | 0 | 0 | 0 | 2023.2 | -0.455932 |  | LT1963 | L63-Al2O345_MgO20 | 2022-02-13 | sio2al2o3mgo | 5068
staffmnkmcph_40.3_0_33.9_0_0_0_0_0_25.8_0_0_0 | 40.31 | 0 | 33.93 | 0 | 0 | 0 | 0 | 0 | 25.75 | 0 | 0 | 0 | 0 | 2073.2 | -0.455932 |  | LT1963 | L63-Al2O350_MgO15 | 2022-02-13 | sio2al2o3mgo | 5074
staffmnkmcph_50_0_25_0_0_0_0_0_25_0_0_0 | 50 | 0 | 25 | 0 | 0 | 0 | 0 | 0 | 25 | 0 | 0 | 0 | 0 | 2067.1 | -0.45 |  | U1982 | Urbain n_25 | 2022-02-13 | sio2al2o3mgo | 230
staffmnkmcph_50_0_50_0_0_0_0_0_0_0_0_0 | 50 | 0 | 50 | 0 | 0 | 0 | 0 | 0 | 0 | 0 | 0 | 0 | 0 | 2126.2 | -0.45 |  | U1982 | Urbain n_22 | 2022-02-13 | sio2al2o3 | 263
staffmnkmcph_54.2_0_0_0_0_0_0_0_45.8_0_0_0 | 54.2 | 0 | 0 | 0 | 0 | 0 | 0 | 0 | 45.8 | 0 | 0 | 0 | 0 | 1923.2 | -0.45 |  | B1955 | MgS-3 | 2022-02-13 | sio2mgo | 1805
staffmnkmcph_58.4_0_0_0_0_0_0_0_0_41.6_0_0 | 58.4 | 0 | 0 | 0 | 0 | 0 | 0 | 0 | 0 | 41.6 | 0 | 0 | 0 | 1923.2 | -0.45 |  | Bockris_Lowe, PRS 1954 | CS58 | 2022-02-13 | sio2cao | 2790
staffmnkmcph_47.1_0_8.2_7_0_0_0_0_14.2_23.4_0_0 | 47.12 | 0 | 8.23 | 7.01 | 0 | 0 | 0 | 0 | 14.22 | 23.43 | 0 | 0 | 0 | 1867 | -0.45 |  | Chevrel et al. 2013 | AD10 | 2023-10-16 | sio2al2o3feomgocao | 7985
staffmnkmcph_39.8_0_14.1_0_0_0_0_0_36.1_10_0_0 | 39.79 | 0 | 14.1 | 0 | 0 | 0 | 0 | 0 | 36.11 | 10.01 | 0 | 0 | 0 | 1883.15 | -0.45 |  | Forsbacka et al. 2003 | Slag 2 | 2023-10-16 | sio2al2o3mgocao | 8061
staffmnkmcph_36.9_0_10_0_0_0_0_0_13.6_39.6_0_0 | 36.85 | 0 | 10.02 | 0 | 0 | 0 | 0 | 0 | 13.57 | 39.57 | 0 | 0 | 0 | 1773.15 | -0.45 |  | Iida et al. 2000 | Slag72 | 2023-10-16 | sio2al2o3mgocao | 8455
staffmnkmcph_43.3_0_7.1_0_0_0_0_0_4.7_44.9_0_0 | 43.27 | 0 | 7.08 | 0 | 0 | 0 | 0 | 0 | 4.71 | 44.94 | 0 | 0 | 0 | 1803.15 | -0.45 |  | Iida et al. 2000 | Slag7 | 2023-10-16 | sio2al2o3mgocao | 8482
staffmnkmcph_41.6_0_8.6_0_0_0_0_0_1.8_47.9_0_0 | 41.61 | 0 | 8.64 | 0 | 0 | 0 | 0 | 0 | 1.84 | 47.9 | 0 | 0 | 0 | 1803.15 | -0.45 |  | Iida et al. 2000 | Slag43 | 2023-10-16 | sio2al2o3mgocao | 8516
staffmnkmcph_32.6_0_10.6_0_0_0_0_0_14.9_41.9_0_0 | 32.63 | 0 | 10.57 | 0 | 0 | 0 | 0 | 0 | 14.86 | 41.94 | 0 | 0 | 0 | 1773 | -0.45 |  | Li and Ning 2016 | 15 | 2023-10-16 | sio2al2o3mgocao | 8877
staffmnkmcph_34.3_0_11.4_0_0_0_0_0_10.2_44.1_0_0 | 34.34 | 0 | 11.43 | 0 | 0 | 0 | 0 | 0 | 10.15 | 44.08 | 0 | 0 | 0 | 1823 | -0.45 |  | Li and Ning 2016 | 4 | 2023-10-16 | sio2al2o3mgocao | 8882
staffmnkmcph_49.6_0_0.1_0_0_0_0_0_0_50.3_0_0 | 49.6 | 0 | 0.1 | 0 | 0 | 0 | 0 | 0 | 0 | 50.3 | 0 | 0 | 0 | 1728 | -0.45 |  | Solvang et al. 2004 | Wo | 2023-10-16 | sio2al2o3cao | 9640
staffmnkmcph_35.2_0_8.7_0_0_0_0_0_14.7_41.5_0_0 | 35.17 | 0 | 8.7 | 0 | 0 | 0 | 0 | 0 | 14.68 | 41.45 | 0 | 0 | 0 | 1773 | -0.45 |  | Yao et al. 2016 | 2 | 2023-10-16 | sio2al2o3mgocao | 9815
staffmnkmcph_34.4_18.6_8_0_0_0_0_0_11.5_27.5_0_0 | 34.39 | 18.6 | 7.96 | 0 | 0 | 0 | 0 | 0 | 11.54 | 27.51 | 0 | 0 | 0 | 1681.15 | -0.45 |  | Liao et al. 2012 | 7 | 2023-10-16 | sio2tio2al2o3mgocao | 10784
staffmnkmcph_40.5_7.4_0_0_0_0_0_0_0_52.1_0_0 | 40.49 | 7.44 | 0 | 0 | 0 | 0 | 0 | 0 | 0 | 52.06 | 0 | 0 | 0 | 1713 | -0.45 |  | Zheng et al. 2014 | CST3 | 2023-10-16 | sio2tio2cao | 11303
staffmnkmcph_37.5_0_0_25_0_0_0_0_18.8_18.8_0_0 | 37.5 | 0 | 0 | 25 | 0 | 0 | 0 | 0 | 18.75 | 18.75 | 0 | 0 | 0 | 1673 | -0.45 |  | Seetharaman et al. 2000 | Slag3 | 2023-10-16 | sio2feomgocao | 11770
staffmnkmcph_44.4_0.5_6.2_14.9_3.3_0.1_3_0.2_17.9_9_0.5_0 | 44.4 | 0.5 | 6.2 | 14.87 | 3.33 | 0.1 | 3 | 0.2 | 17.9 | 9 | 0.5 | 0 | 0 | 1767.2 | -0.45 |  | Chevrel et al. 2014 | LDM | 2023-10-16 | sio2tio2al2o3feomnona2ok2omgocaop2o5 | 12584
staffmnkmcph_54.2_0_0_0_0_0_0_0_45.8_0_0_0 | 54.2 | 0 | 0 | 0 | 0 | 0 | 0 | 0 | 45.8 | 0 | 0 | 0 | 0 | 1923.2 | -0.4497716 |  | BMK1955 | B55-MgO45.8 | 2022-02-13 | sio2mgo | 3806
staffmnkmcph_44.7_0_0_0_0_0_0_0_26.6_28.7_0_0 | 44.66 | 0 | 0 | 0 | 0 | 0 | 0 | 0 | 26.63 | 28.71 | 0 | 0 | 0 | 1723.2 | -0.44855 |  | MYH1952; MY1954 | A_MgCS-123 | 2022-02-13 | sio2mgocao | 4234
staffmnkmcph_58.4_0_0_0_0_0_0_0_0_41.6_0_0 | 58.4 | 0 | 0 | 0 | 0 | 0 | 0 | 0 | 0 | 41.6 | 0 | 0 | 0 | 1923.2 | -0.4473318 |  | BL1954 | B54-CaO41.6 | 2022-02-13 | sio2cao | 3727
staffmnkmcph_33.8_0_8.5_0_0_0_0_0_21.6_36.2_0_0 | 33.76 | 0 | 8.52 | 0 | 0 | 0 | 0 | 0 | 21.56 | 36.16 | 0 | 0 | 0 | 1723.2 | -0.444 |  | MYH1952 | A_MgCS-85 | 2022-02-13 | sio2al2o3mgocao | 5687
staffmnkmcph_55.7_0_0_0_0_0_0_0_44.3_0_0_0 | 55.7 | 0 | 0 | 0 | 0 | 0 | 0 | 0 | 44.3 | 0 | 0 | 0 | 0 | 2023.2 | -0.4436975 |  | BMK1955 | B55-MgO44.3 | 2022-02-13 | sio2mgo | 3796
staffmnkmcph_58.3_0_0_0_0_0_0_0_0_41.7_0_0 | 58.3 | 0 | 0 | 0 | 0 | 0 | 0 | 0 | 0 | 41.7 | 0 | 0 | 0 | 1923.2 | -0.4436975 |  | K1960 | ACS-50 | 2022-02-13 | sio2cao | 3827
staffmnkmcph_39.3_0_0_0_0_0_0_0_32.6_28.1_0_0 | 39.33 | 0 | 0 | 0 | 0 | 0 | 0 | 0 | 32.57 | 28.09 | 0 | 0 | 0 | 1723.2 | -0.4436975 |  | G1962 | G62-MgO25_CaO30 | 2022-02-13 | sio2mgocao | 4355
staffmnkmcph_50.7_0_8.1_0_0_0_0_0_41.2_0_0_0 | 50.66 | 0 | 8.14 | 0 | 0 | 0 | 0 | 0 | 41.2 | 0 | 0 | 0 | 0 | 2023.2 | -0.4436975 |  | LT1963 | L63-Al2O315_MgO30 | 2022-02-13 | sio2al2o3mgo | 4828
staffmnkmcph_43.1_0_14.1_0_0_0_0_0_42.8_0_0_0 | 43.08 | 0 | 14.1 | 0 | 0 | 0 | 0 | 0 | 42.82 | 0 | 0 | 0 | 0 | 1923.2 | -0.4436975 |  | LT1963 | L63-Al2O325_MgO30 | 2022-02-13 | sio2al2o3mgo | 4935
staffmnkmcph_58.6_0_0_0_0_0_0_0_41.4_0_0_0 | 58.6 | 0 | 0 | 0 | 0 | 0 | 0 | 0 | 41.4 | 0 | 0 | 0 | 0 | 2047.2 | -0.44 |  | U1982 | Urbain n_2 | 2022-02-13 | sio2mgo | 286
staffmnkmcph_55.7_0_0_0_0_0_0_0_44.3_0_0_0 | 55.7 | 0 | 0 | 0 | 0 | 0 | 0 | 0 | 44.3 | 0 | 0 | 0 | 0 | 2023.2 | -0.44 |  | B1955 | MgS-1 | 2022-02-13 | sio2mgo | 1817
staffmnkmcph_37.8_0_5.6_0_0_0_0_0_21.1_35.5_0_0 | 37.8 | 0 | 5.6 | 0 | 0 | 0 | 0 | 0 | 21.1 | 35.5 | 0 | 0 | 0 | 1723.2 | -0.44 |  | Machin and Hanna, JACS 28, 310,1945 | A_MgCS-42 | 2022-02-13 | sio2al2o3mgocao | 3600
staffmnkmcph_41.2_0_19.2_0_0_0_0_0_27.5_12.1_0_0 | 41.21 | 0 | 19.22 | 0 | 0 | 0 | 0 | 0 | 27.48 | 12.09 | 0 | 0 | 0 | 1933.15 | -0.44 |  | Forsbacka et al. 2003 | Slag1 | 2023-10-16 | sio2al2o3mgocao | 8041
staffmnkmcph_40.7_0_17.3_0_0_0_0_0_40.2_1.9_0_0 | 40.66 | 0 | 17.27 | 0 | 0 | 0 | 0 | 0 | 40.16 | 1.9 | 0 | 0 | 0 | 1933.15 | -0.44 |  | Forsbacka et al. 2003 | Slag 4 | 2023-10-16 | sio2al2o3mgocao | 8084
staffmnkmcph_37.8_0_5.6_0_0_0_0_0_21.1_35.5_0_0 | 37.82 | 0 | 5.57 | 0 | 0 | 0 | 0 | 0 | 21.14 | 35.46 | 0 | 0 | 0 | 1723.15 | -0.44 |  | Iida et al. 2000 | 8-41 | 2023-10-16 | sio2al2o3mgocao | 8231
staffmnkmcph_33.8_0_8.5_0_0_0_0_0_21.6_36.2_0_0 | 33.75 | 0 | 8.52 | 0 | 0 | 0 | 0 | 0 | 21.56 | 36.16 | 0 | 0 | 0 | 1723.15 | -0.44 |  | Iida et al. 2000 | 263 | 2023-10-16 | sio2al2o3mgocao | 8244
staffmnkmcph_38_0_8.6_0_0_0_0_0_6.6_46.8_0_0 | 38.02 | 0 | 8.6 | 0 | 0 | 0 | 0 | 0 | 6.6 | 46.77 | 0 | 0 | 0 | 1773.15 | -0.44 |  | Iida et al. 2000 | Slag51 | 2023-10-16 | sio2al2o3mgocao | 8436
staffmnkmcph_36.8_0_10.2_0_0_0_0_0_3.9_49.1_0_0 | 36.78 | 0 | 10.21 | 0 | 0 | 0 | 0 | 0 | 3.93 | 49.08 | 0 | 0 | 0 | 1803.15 | -0.44 |  | Iida et al. 2000 | Slag86 | 2023-10-16 | sio2al2o3mgocao | 8558
staffmnkmcph_34.8_0_6.6_0_0_0_0_0_11.5_47.2_0_0 | 34.81 | 0 | 6.59 | 0 | 0 | 0 | 0 | 0 | 11.45 | 47.15 | 0 | 0 | 0 | 1773.15 | -0.44 |  | Kawai 1952 | II5 | 2023-10-16 | sio2al2o3mgocao | 8576
staffmnkmcph_31.5_0_8.3_4.2_0_0_0_0_10.5_45.6_0_0 | 31.52 | 0 | 8.26 | 4.19 | 0 | 0 | 0 | 0 | 10.45 | 45.59 | 0 | 0 | 0 | 1723 | -0.44 |  | Kim et al. 2004 | 23 | 2023-10-16 | sio2al2o3feomgocao | 8662
staffmnkmcph_26.3_0_5.8_8.2_0_0_0_0_14.6_45.1_0_0 | 26.33 | 0 | 5.76 | 8.18 | 0 | 0 | 0 | 0 | 14.58 | 45.14 | 0 | 0 | 0 | 1723 | -0.44 |  | Lee et al. 2004 | 6 | 2023-10-16 | sio2al2o3feomgocao | 8781
staffmnkmcph_35.2_0_8.7_0_0_0_0_0_14.7_41.4_0_0 | 35.18 | 0 | 8.7 | 0 | 0 | 0 | 0 | 0 | 14.68 | 41.43 | 0 | 0 | 0 | 1773 | -0.44 |  | Li and Ning 2016 | 6 | 2023-10-16 | sio2al2o3mgocao | 8868
staffmnkmcph_18.4_0_27.7_0_0_0_0_0_0_53.9_0_0 | 18.43 | 0 | 27.7 | 0 | 0 | 0 | 0 | 0 | 0 | 53.87 | 0 | 0 | 0 | 1873.15 | -0.44 |  | Saito and Kawai 1952 | VIII3 | 2023-10-16 | sio2al2o3cao | 8996
staffmnkmcph_44_0_8.7_0_0_0_0_0_0_47.3_0_0 | 43.96 | 0 | 8.73 | 0 | 0 | 0 | 0 | 0 | 0 | 47.31 | 0 | 0 | 0 | 1773 | -0.44 |  | Rehackova et al. 2013 | TS6 | 2023-10-16 | sio2al2o3cao | 9093
staffmnkmcph_36.4_0_7.2_0_0_0_0_0_0_56.3_0_0 | 36.44 | 0 | 7.23 | 0 | 0 | 0 | 0 | 0 | 0 | 56.32 | 0 | 0 | 0 | 1813 | -0.44 |  | Rehackova et al. 2013 | TS15 | 2023-10-16 | sio2al2o3cao | 9102
staffmnkmcph_39_0_11.5_0_0_0_0_0_7.7_41.8_0_0 | 39.03 | 0 | 11.5 | 0 | 0 | 0 | 0 | 0 | 7.66 | 41.82 | 0 | 0 | 0 | 1823 | -0.44 |  | Saito et al. 2003 | Saito | 2023-10-16 | sio2al2o3mgocao | 9185
staffmnkmcph_50_0_0_0_0_0_0_0_25_25_0_0 | 50 | 0 | 0 | 0 | 0 | 0 | 0 | 0 | 25 | 25 | 0 | 0 | 0 | 1823.15 | -0.44 |  | Scarfe and Cronin 1986 | Di | 2023-10-16 | sio2mgocao | 9234
staffmnkmcph_50_0_0_0_0_0_0_0_25_25_0_0 | 50 | 0 | 0 | 0 | 0 | 0 | 0 | 0 | 25 | 25 | 0 | 0 | 0 | 1823.15 | -0.44 |  | Scarfe et al. 1983 | Diopside | 2023-10-16 | sio2mgocao | 9310
staffmnkmcph_37.3_0_14.7_0_0_0_0_0_0_48_0_0 | 37.34 | 0 | 14.71 | 0 | 0 | 0 | 0 | 0 | 0 | 47.95 | 0 | 0 | 0 | 1825 | -0.44 |  | Solvang et al. 2004 | CAS4 | 2023-10-16 | sio2al2o3cao | 9526
staffmnkmcph_34.1_0_8.7_0_0_0_0_0_13.3_43.9_0_0 | 34.13 | 0 | 8.73 | 0 | 0 | 0 | 0 | 0 | 13.26 | 43.88 | 0 | 0 | 0 | 1773 | -0.44 |  | Yao et al. 2016 | 1 | 2023-10-16 | sio2al2o3mgocao | 9814
staffmnkmcph_33.7_0_10_0_0_0_0_0_14.8_41.5_0_0 | 33.71 | 0 | 9.95 | 0 | 0 | 0 | 0 | 0 | 14.8 | 41.54 | 0 | 0 | 0 | 1773 | -0.44 |  | Yao et al. 2016 | 8 | 2023-10-16 | sio2al2o3mgocao | 9821
staffmnkmcph_33.9_0_11.2_0_0_0_0_0_14.9_39.9_0_0 | 33.89 | 0 | 11.22 | 0 | 0 | 0 | 0 | 0 | 14.94 | 39.94 | 0 | 0 | 0 | 1693 | -0.44 |  | Yao et al. 2016 | 14 | 2023-10-16 | sio2al2o3mgocao | 9899
staffmnkmcph_30.4_15.8_8.7_0_0_0_0_0_12.5_32.6_0_0 | 30.43 | 15.78 | 8.66 | 0 | 0 | 0 | 0 | 0 | 12.52 | 32.61 | 0 | 0 | 0 | 1698 | -0.44 |  | Zhang et al. 2014 | #3 | 2023-10-16 | sio2tio2al2o3mgocao | 9925
staffmnkmcph_34.7_7.7_8.4_0_0_0_0_0_12.2_37.1_0_0 | 34.65 | 7.66 | 8.41 | 0 | 0 | 0 | 0 | 0 | 12.15 | 37.12 | 0 | 0 | 0 | 1773 | -0.44 |  | Zhang et al. 2014 | #2 | 2023-10-16 | sio2tio2al2o3mgocao | 9948
staffmnkmcph_20.3_0_18.9_0_0_0_0_0_8_52.8_0_0 | 20.34 | 0 | 18.92 | 0 | 0 | 0 | 0 | 0 | 7.98 | 52.76 | 0 | 0 | 0 | 1801 | -0.44 |  | Song et al. 2011 | 101 | 2023-10-16 | sio2al2o3mgocao | 10099
staffmnkmcph_20.3_0_18.9_0_0_0_0_0_8_52.8_0_0 | 20.34 | 0 | 18.92 | 0 | 0 | 0 | 0 | 0 | 7.98 | 52.76 | 0 | 0 | 0 | 1801 | -0.44 |  | Song et al. 2011 | 101 | 2023-10-16 | sio2al2o3mgocao | 10100
staffmnkmcph_43.4_14.7_7.6_0_0_0_0_0_10.9_23.4_0_0 | 43.36 | 14.74 | 7.63 | 0 | 0 | 0 | 0 | 0 | 10.87 | 23.4 | 0 | 0 | 0 | 1752.15 | -0.44 |  | Liao et al. 2012 | 2 | 2023-10-16 | sio2tio2al2o3mgocao | 10740
staffmnkmcph_45_0_0_10_0_0_0_0_22.5_22.5_0_0 | 45 | 0 | 0 | 10 | 0 | 0 | 0 | 0 | 22.5 | 22.5 | 0 | 0 | 0 | 1723 | -0.44 |  | Ji et al. 1999 | CaFeMgSi | 2023-10-16 | sio2feomgocao | 11620
staffmnkmcph_45_0_0_0_0_10_0_0_22.5_22.5_0_0 | 45 | 0 | 0 | 0 | 0 | 10 | 0 | 0 | 22.5 | 22.5 | 0 | 0 | 0 | 1733 | -0.44 |  | Ji et al. 1999 | CaMgMnSi | 2023-10-16 | sio2mnomgocao | 11674
staffmnkmcph_46.8_0_0_10_0_36_0_0_7.2_0_0_0 | 46.8 | 0 | 0 | 10 | 0 | 36 | 0 | 0 | 7.2 | 0 | 0 | 0 | 0 | 1753 | -0.44 |  | Ji et al. 1999 | FeMnMgSi | 2023-10-16 | sio2feomnomgo | 11689
staffmnkmcph_45_0_0_10_0_0_0_0_22.5_22.5_0_0 | 45 | 0 | 0 | 10 | 0 | 0 | 0 | 0 | 22.5 | 22.5 | 0 | 0 | 0 | 1723 | -0.44 |  | Seetharaman et al. 2000 | Slag2 | 2023-10-16 | sio2feomgocao | 11748
staffmnkmcph_41.1_0_5.4_0_0_0_0_0_34_19.6_0_0 | 41.07 | 0 | 5.38 | 0 | 0 | 0 | 0 | 0 | 34 | 19.55 | 0 | 0 | 0 | 1773.2 | -0.435 |  | MYH1952 | A_MgCS-103 | 2022-02-13 | sio2al2o3mgocao | 5756
staffmnkmcph_54.9_0_0_0_0_0_0_0_45.1_0_0_0 | 54.9 | 0 | 0 | 0 | 0 | 0 | 0 | 0 | 45.1 | 0 | 0 | 0 | 0 | 1973.2 | -0.4317983 |  | BMK1955 | B55-MgO45.1 | 2022-02-13 | sio2mgo | 3801
staffmnkmcph_59.3_0_28_0_0_0_0_0_0_12.7_0_0 | 59.32 | 0 | 27.97 | 0 | 0 | 0 | 0 | 0 | 0 | 12.71 | 0 | 0 | 0 | 2273.2 | -0.4317983 |  | K1960 | ACS-48 | 2022-02-13 | sio2al2o3cao | 4758
staffmnkmcph_49_0_14.4_0_0_0_0_0_36.5_0_0_0 | 49.02 | 0 | 14.44 | 0 | 0 | 0 | 0 | 0 | 36.54 | 0 | 0 | 0 | 0 | 2073.2 | -0.4317983 |  | LT1963 | L63-Al2O325_MgO25 | 2022-02-13 | sio2al2o3mgo | 4889
staffmnkmcph_33.4_0_16.9_0_0_0_0_0_49.8_0_0_0 | 33.38 | 0 | 16.86 | 0 | 0 | 0 | 0 | 0 | 49.76 | 0 | 0 | 0 | 0 | 1923.2 | -0.4317983 |  | LT1963 | L63-Al2O330_MgO35 | 2022-02-13 | sio2al2o3mgo | 5046
staffmnkmcph_54.9_0_0_0_0_0_0_0_45.1_0_0_0 | 54.9 | 0 | 0 | 0 | 0 | 0 | 0 | 0 | 45.1 | 0 | 0 | 0 | 0 | 1973.2 | -0.43 |  | B1955 | MgS-2 | 2022-02-13 | sio2mgo | 1812
staffmnkmcph_38.7_0_8.6_0_0_0_0_0_21.6_31.1_0_0 | 38.7 | 0 | 8.6 | 0 | 0 | 0 | 0 | 0 | 21.6 | 31.1 | 0 | 0 | 0 | 1773.2 | -0.43 |  | Machin and Hanna, JACS 28, 310,1945 | A_MgCS-37 | 2022-02-13 | sio2al2o3mgocao | 3680
staffmnkmcph_39.8_0_14.1_0_0_0_0_0_36.1_10_0_0 | 39.79 | 0 | 14.1 | 0 | 0 | 0 | 0 | 0 | 36.11 | 10.01 | 0 | 0 | 0 | 1873.15 | -0.43 |  | Forsbacka et al. 2003 | Slag 2 | 2023-10-16 | sio2al2o3mgocao | 8062
staffmnkmcph_38.7_0_8.6_0_0_0_0_0_21.6_31.1_0_0 | 38.71 | 0 | 8.55 | 0 | 0 | 0 | 0 | 0 | 21.64 | 31.1 | 0 | 0 | 0 | 1773.15 | -0.43 |  | Iida et al. 2000 | 14-42 | 2023-10-16 | sio2al2o3mgocao | 8270
staffmnkmcph_36.6_0_6.8_0_0_0_0_0_11.6_45_0_0 | 36.62 | 0 | 6.8 | 0 | 0 | 0 | 0 | 0 | 11.59 | 44.98 | 0 | 0 | 0 | 1723.15 | -0.43 |  | Iida et al. 2000 | Slag21 | 2023-10-16 | sio2al2o3mgocao | 8344
staffmnkmcph_38.8_0_7_0_0_0_0_0_1.9_52.2_0_0 | 38.82 | 0 | 7.02 | 0 | 0 | 0 | 0 | 0 | 1.94 | 52.23 | 0 | 0 | 0 | 1723.15 | -0.43 |  | Iida et al. 2000 | Slag23 | 2023-10-16 | sio2al2o3mgocao | 8345
staffmnkmcph_41.3_0_6.9_0_0_0_0_0_11.4_40.5_0_0 | 41.26 | 0 | 6.86 | 0 | 0 | 0 | 0 | 0 | 11.36 | 40.52 | 0 | 0 | 0 | 1773.15 | -0.43 |  | Iida et al. 2000 | Slag5 | 2023-10-16 | sio2al2o3mgocao | 8392
staffmnkmcph_38.1_0_8.5_0_0_0_0_0_9.1_44.3_0_0 | 38.06 | 0 | 8.53 | 0 | 0 | 0 | 0 | 0 | 9.12 | 44.28 | 0 | 0 | 0 | 1773.15 | -0.43 |  | Iida et al. 2000 | Slag46 | 2023-10-16 | sio2al2o3mgocao | 8431
staffmnkmcph_36.2_0_10.2_0_0_0_0_0_8.7_44.8_0_0 | 36.21 | 0 | 10.22 | 0 | 0 | 0 | 0 | 0 | 8.74 | 44.84 | 0 | 0 | 0 | 1773.15 | -0.43 |  | Iida et al. 2000 | Slag82 | 2023-10-16 | sio2al2o3mgocao | 8465
staffmnkmcph_38.8_0_8.3_0_0_0_0_0_8.1_44.8_0_0 | 38.81 | 0 | 8.26 | 0 | 0 | 0 | 0 | 0 | 8.09 | 44.84 | 0 | 0 | 0 | 1803.15 | -0.43 |  | Iida et al. 2000 | Slag44 | 2023-10-16 | sio2al2o3mgocao | 8517
staffmnkmcph_32.7_0_8.3_4.2_0_0_0_0_7.5_47.3_0_0 | 32.67 | 0 | 8.33 | 4.22 | 0 | 0 | 0 | 0 | 7.53 | 47.25 | 0 | 0 | 0 | 1723 | -0.43 |  | Kim et al. 2004 | 22 | 2023-10-16 | sio2al2o3feomgocao | 8661
staffmnkmcph_35.3_1.1_9.1_0_0_0_0_0_12_42.5_0_0 | 35.32 | 1.13 | 9.11 | 0 | 0 | 0 | 0 | 0 | 11.97 | 42.47 | 0 | 0 | 0 | 1743.15 | -0.43 |  | Koshida et al. 1981 | 5 | 2023-10-16 | sio2tio2al2o3mgocao | 8707
staffmnkmcph_35.6_0.4_9.2_0.3_0_0.5_0.2_0.3_11.4_42.1_0_0 | 35.61 | 0.38 | 9.22 | 0.34 | 0 | 0.51 | 0.19 | 0.26 | 11.37 | 42.13 | 0 | 0 | 0 | 1728.15 | -0.43 |  | Koshida et al. 1981 | 11 | 2023-10-16 | sio2tio2al2o3feomnona2ok2omgocao | 8731
staffmnkmcph_33.5_0_7.7_0_0_0_0_0_4.9_53.9_0_0 | 33.46 | 0 | 7.73 | 0 | 0 | 0 | 0 | 0 | 4.93 | 53.88 | 0 | 0 | 0 | 1798.15 | -0.43 |  | Kozakevitch 1954 | 115 | 2023-10-16 | sio2al2o3mgocao | 8764
staffmnkmcph_31.9_0_5.8_4.1_0_0_0_0_10.3_47.9_0_0 | 31.94 | 0 | 5.79 | 4.11 | 0 | 0 | 0 | 0 | 10.25 | 47.91 | 0 | 0 | 0 | 1723 | -0.43 |  | Lee et al. 2004 | 21 | 2023-10-16 | sio2al2o3feomgocao | 8796
staffmnkmcph_24.5_0_6_16.9_0_0_0_0_10.6_42_0_0 | 24.52 | 0 | 5.96 | 16.93 | 0 | 0 | 0 | 0 | 10.56 | 42.03 | 0 | 0 | 0 | 1673 | -0.43 |  | Lee et al. 2004 | 2 | 2023-10-16 | sio2al2o3feomgocao | 8834
staffmnkmcph_33.4_0_5.8_4.1_0_0_0_0_10.3_46.5_0_0 | 33.36 | 0 | 5.8 | 4.11 | 0 | 0 | 0 | 0 | 10.27 | 46.47 | 0 | 0 | 0 | 1673 | -0.43 |  | Lee et al. 2004 | 23 | 2023-10-16 | sio2al2o3feomgocao | 8843
staffmnkmcph_36_0_10.6_0_0_0_0_0_14.9_38.5_0_0 | 35.97 | 0 | 10.6 | 0 | 0 | 0 | 0 | 0 | 14.89 | 38.54 | 0 | 0 | 0 | 1823 | -0.43 |  | Li and Ning 2016 | 11 | 2023-10-16 | sio2al2o3mgocao | 8889
staffmnkmcph_37.5_3.8_10.1_0_0_0_0_0_15.1_33.5_0_0 | 37.52 | 3.8 | 10.13 | 0 | 0 | 0 | 0 | 0 | 15.07 | 33.48 | 0 | 0 | 0 | 1723.15 | -0.43 |  | Sohn et al. 2012 | 2 | 2023-10-16 | sio2tio2al2o3mgocao | 9059
staffmnkmcph_35.5_0_13_0_0_0_0_0_7.8_43.7_0_0 | 35.5 | 0 | 13.01 | 0 | 0 | 0 | 0 | 0 | 7.77 | 43.72 | 0 | 0 | 0 | 1773 | -0.43 |  | Shankar et al. 2007 | V8 | 2023-10-16 | sio2al2o3mgocao | 9411
staffmnkmcph_34.6_0_9.4_0_0_0_0_0_13.3_42.7_0_0 | 34.64 | 0 | 9.36 | 0 | 0 | 0 | 0 | 0 | 13.32 | 42.68 | 0 | 0 | 0 | 1773 | -0.43 |  | Yao et al. 2016 | 4 | 2023-10-16 | sio2al2o3mgocao | 9817
staffmnkmcph_32_0_11.9_0_0_0_0_0_15_41.2_0_0 | 32 | 0 | 11.85 | 0 | 0 | 0 | 0 | 0 | 14.99 | 41.15 | 0 | 0 | 0 | 1773 | -0.43 |  | Yao et al. 2016 | 17 | 2023-10-16 | sio2al2o3mgocao | 9830
staffmnkmcph_32_0_10.5_0_0_0_0_0_16.3_41.2_0_0 | 32.03 | 0 | 10.53 | 0 | 0 | 0 | 0 | 0 | 16.27 | 41.18 | 0 | 0 | 0 | 1753 | -0.43 |  | Yao et al. 2016 | 12 | 2023-10-16 | sio2al2o3mgocao | 9843
staffmnkmcph_19.9_0_18.5_0_0_0_0_0_15.6_46_0_0 | 19.89 | 0 | 18.51 | 0 | 0 | 0 | 0 | 0 | 15.61 | 45.99 | 0 | 0 | 0 | 1777 | -0.43 |  | Song et al. 2011 | 201 | 2023-10-16 | sio2al2o3mgocao | 10183
staffmnkmcph_19.9_0_18.5_0_0_0_0_0_15.6_46_0_0 | 19.89 | 0 | 18.51 | 0 | 0 | 0 | 0 | 0 | 15.61 | 45.99 | 0 | 0 | 0 | 1777 | -0.43 |  | Song et al. 2011 | 201 | 2023-10-16 | sio2al2o3mgocao | 10184
staffmnkmcph_19.9_0_18.5_0_0_0_0_0_15.6_46_0_0 | 19.89 | 0 | 18.51 | 0 | 0 | 0 | 0 | 0 | 15.61 | 45.99 | 0 | 0 | 0 | 1777 | -0.43 |  | Song et al. 2011 | 201 | 2023-10-16 | sio2al2o3mgocao | 10185
staffmnkmcph_16.7_0_18.5_0_0_0_0_0_15.6_49.3_0_0 | 16.71 | 0 | 18.47 | 0 | 0 | 0 | 0 | 0 | 15.57 | 49.25 | 0 | 0 | 0 | 1751 | -0.43 |  | Song et al. 2011 | 202 | 2023-10-16 | sio2al2o3mgocao | 10201
staffmnkmcph_27.2_36.3_7.1_0_0_0_0_0_15.4_14_0_0 | 27.17 | 36.33 | 7.08 | 0 | 0 | 0 | 0 | 0 | 15.38 | 14.04 | 0 | 0 | 0 | 1753 | -0.43 |  | Feng et al. 2020 | 1 | 2023-10-16 | sio2tio2al2o3mgocao | 10729
staffmnkmcph_39.7_18.8_7.7_0_0_0_0_0_11.6_22.2_0_0 | 39.69 | 18.84 | 7.72 | 0 | 0 | 0 | 0 | 0 | 11.55 | 22.2 | 0 | 0 | 0 | 1699.15 | -0.43 |  | Liao et al. 2012 | 3 | 2023-10-16 | sio2tio2al2o3mgocao | 10750
staffmnkmcph_36.9_15.1_7.4_0_0_0_0_0_11.1_29.5_0_0 | 36.91 | 15.08 | 7.42 | 0 | 0 | 0 | 0 | 0 | 11.11 | 29.49 | 0 | 0 | 0 | 1701.15 | -0.43 |  | Liao et al. 2012 | 6 | 2023-10-16 | sio2tio2al2o3mgocao | 10775
staffmnkmcph_43.2_27.7_5.9_0_0_0_0_0_0_23.1_0_0 | 43.24 | 27.73 | 5.93 | 0 | 0 | 0 | 0 | 0 | 0 | 23.1 | 0 | 0 | 0 | 1873 | -0.43 |  | Dong et al. 2014 | Ti33 | 2023-10-16 | sio2tio2al2o3cao | 11819
staffmnkmcph_40.4_27.7_5.9_0_0_0_0_0_0_26.1_0_0 | 40.37 | 27.67 | 5.91 | 0 | 0 | 0 | 0 | 0 | 0 | 26.05 | 0 | 0 | 0 | 1793 | -0.43 |  | Dong et al. 2014 | R0.6 | 2023-10-16 | sio2tio2al2o3cao | 11874
staffmnkmcph_38_27.6_5.9_0_0_0_0_0_0_28.5_0_0 | 37.96 | 27.63 | 5.9 | 0 | 0 | 0 | 0 | 0 | 0 | 28.51 | 0 | 0 | 0 | 1693 | -0.43 |  | Dong et al. 2014 | R0.7 | 2023-10-16 | sio2tio2al2o3cao | 11930
staffmnkmcph_48.3_8.2_5.8_5.4_6.3_0.1_0.4_0.1_9.8_15.6_0_0 | 48.27 | 8.21 | 5.82 | 5.42 | 6.32 | 0.1 | 0.38 | 0.13 | 9.76 | 15.55 | 0.03 | 0 | 0 | 1744 | -0.43 |  | Sehlke and Whittington 2016 | LM | 2023-10-16 | sio2tio2al2o3feomnona2ok2omgocaop2o5 | 12329
staffmnkmcph_45.5_0_0_0_0_0_0_0_20.4_34.1_0_0 | 45.51 | 0 | 0 | 0 | 0 | 0 | 0 | 0 | 20.35 | 34.13 | 0 | 0 | 0 | 1723.2 | -0.4271284 |  | MYH1952; MY1954 | A_MgCS-122 | 2022-02-13 | sio2mgocao | 4230
staffmnkmcph_43.8_0_0_0_0_0_0_0_32.7_23.5_0_0 | 43.84 | 0 | 0 | 0 | 0 | 0 | 0 | 0 | 32.68 | 23.49 | 0 | 0 | 0 | 1723.2 | -0.4248122 |  | MYH1952; MY1954 | A_MgCS-124 | 2022-02-13 | sio2mgocao | 4236
staffmnkmcph_44.8_0_2.6_0_0_0_0_0_33.4_19.2_0_0 | 44.79 | 0 | 2.64 | 0 | 0 | 0 | 0 | 0 | 33.38 | 19.19 | 0 | 0 | 0 | 1773.2 | -0.421 |  | MYH1952 | A_MgCS-130 | 2022-02-13 | sio2al2o3mgocao | 5843
staffmnkmcph_44.5_0_19.7_0_0_0_0_0_0_35.8_0_0 | 44.53 | 0 | 19.68 | 0 | 0 | 0 | 0 | 0 | 0 | 35.79 | 0 | 0 | 0 | 2023.2 | -0.4202164 |  | K1960 | ACS-40 | 2022-02-13 | sio2al2o3cao | 4703
staffmnkmcph_56.1_0_19.8_0_0_0_0_0_0_24.1_0_0 | 56.11 | 0 | 19.84 | 0 | 0 | 0 | 0 | 0 | 0 | 24.05 | 0 | 0 | 0 | 2273.2 | -0.4202164 |  | K1960 | ACS-47 | 2022-02-13 | sio2al2o3cao | 4752
staffmnkmcph_43.3_0_5.1_0_0_0_0_0_51.6_0_0_0 | 43.28 | 0 | 5.1 | 0 | 0 | 0 | 0 | 0 | 51.62 | 0 | 0 | 0 | 0 | 1873.2 | -0.4202164 |  | LT1963 | L63-Al2O310_MgO40 | 2022-02-13 | sio2al2o3mgo | 4859
staffmnkmcph_39.7_0_7.8_0_0_0_0_0_52.6_0_0_0 | 39.66 | 0 | 7.79 | 0 | 0 | 0 | 0 | 0 | 52.55 | 0 | 0 | 0 | 0 | 1873.2 | -0.4202164 |  | LT1963 | L63-Al2O315_MgO40 | 2022-02-13 | sio2al2o3mgo | 4917
staffmnkmcph_39.1_0_17.3_0_0_0_0_0_43.7_0_0_0 | 39.06 | 0 | 17.26 | 0 | 0 | 0 | 0 | 0 | 43.67 | 0 | 0 | 0 | 0 | 1923.2 | -0.4202164 |  | LT1963 | L63-Al2O330_MgO30 | 2022-02-13 | sio2al2o3mgo | 4997
staffmnkmcph_40.9_0_21.1_0_0_0_0_0_38.1_0_0_0 | 40.86 | 0 | 21.07 | 0 | 0 | 0 | 0 | 0 | 38.07 | 0 | 0 | 0 | 0 | 1973.2 | -0.4202164 |  | LT1963 | L63-Al2O335_MgO25 | 2022-02-13 | sio2al2o3mgo | 5005
staffmnkmcph_42.8_0_25.2_0_0_0_0_0_31.9_0_0_0 | 42.83 | 0 | 25.24 | 0 | 0 | 0 | 0 | 0 | 31.93 | 0 | 0 | 0 | 0 | 2023.2 | -0.4202164 |  | LT1963 | L63-Al2O340_MgO20 | 2022-02-13 | sio2al2o3mgo | 5013
staffmnkmcph_32_0_13.5_0_0_0_0_0_54.5_0_0_0 | 32 | 0 | 13.47 | 0 | 0 | 0 | 0 | 0 | 54.53 | 0 | 0 | 0 | 0 | 1923.2 | -0.4202164 |  | LT1963 | L63-Al2O325_MgO40 | 2022-02-13 | sio2al2o3mgo | 5039
staffmnkmcph_38.6_0_5.7_0_0_0_0_0_14.4_41.4_0_0 | 38.59 | 0 | 5.69 | 0 | 0 | 0 | 0 | 0 | 14.38 | 41.35 | 0 | 0 | 0 | 1723.2 | -0.42 |  | H1959 | A_MgCS-7 | 2022-02-13 | sio2al2o3mgocao | 5451
staffmnkmcph_41_0_2.7_0_0_0_0_0_27.1_29.3_0_0 | 40.95 | 0 | 2.68 | 0 | 0 | 0 | 0 | 0 | 27.13 | 29.25 | 0 | 0 | 0 | 1723.2 | -0.42 |  | MYH1952 | A_MgCS-97 | 2022-02-13 | sio2al2o3mgocao | 5733
staffmnkmcph_37.1_0_5.5_0_0_0_0_0_27.6_29.8_0_0 | 37.1 | 0 | 5.5 | 0 | 0 | 0 | 0 | 0 | 27.6 | 29.8 | 0 | 0 | 0 | 1723.2 | -0.42 |  | Machin and Hanna, JACS 28, 310,1945 | A_MgCS-41 | 2022-02-13 | sio2al2o3mgocao | 3596
staffmnkmcph_37.9_0_8.4_0_0_0_0_0_28.3_25.4_0_0 | 37.9 | 0 | 8.4 | 0 | 0 | 0 | 0 | 0 | 28.3 | 25.4 | 0 | 0 | 0 | 1773.2 | -0.42 |  | Machin and Hanna, JACS 28, 310,1945 | A_MgCS-36 | 2022-02-13 | sio2al2o3mgocao | 3677
staffmnkmcph_41.2_0_19.2_0_0_0_0_0_27.5_12.1_0_0 | 41.21 | 0 | 19.22 | 0 | 0 | 0 | 0 | 0 | 27.48 | 12.09 | 0 | 0 | 0 | 1923.15 | -0.42 |  | Forsbacka et al. 2003 | Slag1 | 2023-10-16 | sio2al2o3mgocao | 8042
staffmnkmcph_40.7_0_17.3_0_0_0_0_0_40.2_1.9_0_0 | 40.66 | 0 | 17.27 | 0 | 0 | 0 | 0 | 0 | 40.16 | 1.9 | 0 | 0 | 0 | 1923.15 | -0.42 |  | Forsbacka et al. 2003 | Slag 4 | 2023-10-16 | sio2al2o3mgocao | 8085
staffmnkmcph_37.1_0_5.5_0_0_0_0_0_27.7_29.8_0_0 | 37.09 | 0 | 5.46 | 0 | 0 | 0 | 0 | 0 | 27.65 | 29.8 | 0 | 0 | 0 | 1723.15 | -0.42 |  | Iida et al. 2000 | 9-8 | 2023-10-16 | sio2al2o3mgocao | 8232
staffmnkmcph_37.9_0_8.4_0_0_0_0_0_28.3_25.4_0_0 | 37.94 | 0 | 8.38 | 0 | 0 | 0 | 0 | 0 | 28.28 | 25.4 | 0 | 0 | 0 | 1773.15 | -0.42 |  | Iida et al. 2000 | 15-4 | 2023-10-16 | sio2al2o3mgocao | 8271
staffmnkmcph_40.3_0_8.5_0_0_0_0_0_9.5_41.7_0_0 | 40.31 | 0 | 8.49 | 0 | 0 | 0 | 0 | 0 | 9.47 | 41.73 | 0 | 0 | 0 | 1773.15 | -0.42 |  | Iida et al. 2000 | Slag32 | 2023-10-16 | sio2al2o3mgocao | 8418
staffmnkmcph_39.2_0_8.5_0_0_0_0_0_9.3_43_0_0 | 39.19 | 0 | 8.52 | 0 | 0 | 0 | 0 | 0 | 9.29 | 43.01 | 0 | 0 | 0 | 1773.15 | -0.42 |  | Iida et al. 2000 | Slag38 | 2023-10-16 | sio2al2o3mgocao | 8424
staffmnkmcph_36.5_0_10.2_0_0_0_0_0_11.2_42.2_0_0 | 36.46 | 0 | 10.16 | 0 | 0 | 0 | 0 | 0 | 11.17 | 42.2 | 0 | 0 | 0 | 1773.15 | -0.42 |  | Iida et al. 2000 | Slag77 | 2023-10-16 | sio2al2o3mgocao | 8460
staffmnkmcph_33.2_0_7.1_4.2_0_0_0_0_7.5_48.1_0_0 | 33.22 | 0 | 7.08 | 4.19 | 0 | 0 | 0 | 0 | 7.46 | 48.05 | 0 | 0 | 0 | 1723 | -0.42 |  | Kim et al. 2004 | 19 | 2023-10-16 | sio2al2o3feomgocao | 8658
staffmnkmcph_43.4_0_11.1_0_0_0_0_0_19.5_26.1_0_0 | 43.35 | 0 | 11.06 | 0 | 0 | 0 | 0 | 0 | 19.52 | 26.07 | 0 | 0 | 0 | 1723.15 | -0.42 |  | Koshida et al. 1981 | 6 | 2023-10-16 | sio2al2o3mgocao | 8711
staffmnkmcph_29_0_5.8_8.3_0_0_0_0_10.4_46.6_0_0 | 28.96 | 0 | 5.84 | 8.29 | 0 | 0 | 0 | 0 | 10.35 | 46.55 | 0 | 0 | 0 | 1698 | -0.42 |  | Lee et al. 2004 | 12 | 2023-10-16 | sio2al2o3feomgocao | 8818
staffmnkmcph_36.4_0_6.8_0_0_0_0_0_16_40.8_0_0 | 36.37 | 0 | 6.78 | 0 | 0 | 0 | 0 | 0 | 16.01 | 40.84 | 0 | 0 | 0 | 1733 | -0.42 |  | Li and Ning 2016 | 1 | 2023-10-16 | sio2al2o3mgocao | 8848
staffmnkmcph_35.7_0_8.3_0_0_0_0_0_13.9_42.1_0_0 | 35.71 | 0 | 8.29 | 0 | 0 | 0 | 0 | 0 | 13.93 | 42.06 | 0 | 0 | 0 | 1773 | -0.42 |  | Li and Ning 2016 | 2 | 2023-10-16 | sio2al2o3mgocao | 8864
staffmnkmcph_38.9_0_7.7_0_0_0_0_0_0_53.4_0_0 | 38.92 | 0 | 7.73 | 0 | 0 | 0 | 0 | 0 | 0 | 53.35 | 0 | 0 | 0 | 1813 | -0.42 |  | Rehackova et al. 2013 | TS12 | 2023-10-16 | sio2al2o3cao | 9101
staffmnkmcph_16.7_0_18.5_0_0_0_0_0_15.6_49.3_0_0 | 16.71 | 0 | 18.47 | 0 | 0 | 0 | 0 | 0 | 15.57 | 49.25 | 0 | 0 | 0 | 1751 | -0.42 |  | Song et al. 2011 | 202 | 2023-10-16 | sio2al2o3mgocao | 10202
staffmnkmcph_16.7_0_18.5_0_0_0_0_0_15.6_49.3_0_0 | 16.71 | 0 | 18.47 | 0 | 0 | 0 | 0 | 0 | 15.57 | 49.25 | 0 | 0 | 0 | 1751 | -0.42 |  | Song et al. 2011 | 202 | 2023-10-16 | sio2al2o3mgocao | 10203
staffmnkmcph_31.6_23.5_7.6_0_0_0_0_0_11.4_26_0_0 | 31.57 | 23.49 | 7.56 | 0 | 0 | 0 | 0 | 0 | 11.43 | 25.95 | 0 | 0 | 0 | 1630.15 | -0.42 |  | Liao et al. 2012 | 8 | 2023-10-16 | sio2tio2al2o3mgocao | 10794
staffmnkmcph_0_0_25.9_33.6_0_0_0_0_0_40.5_0_0 | 0 | 0 | 25.9 | 33.6 | 0 | 0 | 0 | 0 | 0 | 40.5 | 0 | 0 | 0 | 1571 | -0.42 |  | Vidacak et al. 2001 | S5 | 2023-10-16 | al2o3feocao | 11814
staffmnkmcph_40.4_27.7_5.9_0_0_0_0_0_0_26.1_0_0 | 40.37 | 27.67 | 5.91 | 0 | 0 | 0 | 0 | 0 | 0 | 26.05 | 0 | 0 | 0 | 1773 | -0.42 |  | Dong et al. 2014 | R0.6 | 2023-10-16 | sio2tio2al2o3cao | 11886
staffmnkmcph_43.4_0_2.8_0_0_0_0_0_7.2_46.5_0_0 | 43.44 | 0 | 2.84 | 0 | 0 | 0 | 0 | 0 | 7.19 | 46.53 | 0 | 0 | 0 | 1773.2 | -0.419 |  | MYH1952 | A_MgCS-94 | 2022-02-13 | sio2al2o3mgocao | 5723
staffmnkmcph_62.4_0_0_0_0_0_0_0_0_37.6_0_0 | 62.4 | 0 | 0 | 0 | 0 | 0 | 0 | 0 | 0 | 37.6 | 0 | 0 | 0 | 2076.2 | -0.41 |  | U1982 | Urbain n_7 | 2022-02-13 | sio2cao | 89
staffmnkmcph_44.4_0_12.5_0_0_0_0_0_0_43.1_0_0 | 44.4 | 0 | 12.5 | 0 | 0 | 0 | 0 | 0 | 0 | 43.1 | 0 | 0 | 0 | 1855.2 | -0.41 |  | U1982 | Urbain n_30 | 2022-02-13 | sio2al2o3cao | 175
staffmnkmcph_61.2_0_0_0_0_0_0_0_0_38.8_0_0 | 61.2 | 0 | 0 | 0 | 0 | 0 | 0 | 0 | 0 | 38.8 | 0 | 0 | 0 | 1973.2 | -0.41 |  | Bockris_Lowe, PRS 1954 | CS61_3 | 2022-02-13 | sio2cao | 2770
staffmnkmcph_61.2_0_0_0_0_0_0_0_0_38.8_0_0 | 61.2 | 0 | 0 | 0 | 0 | 0 | 0 | 0 | 0 | 38.8 | 0 | 0 | 0 | 1973.2 | -0.41 |  | Bockris_Lowe, PRS 1954 | CS61_2 | 2022-02-13 | sio2cao | 2777
staffmnkmcph_61.2_0_0_0_0_0_0_0_0_38.8_0_0 | 61.2 | 0 | 0 | 0 | 0 | 0 | 0 | 0 | 0 | 38.8 | 0 | 0 | 0 | 1973.2 | -0.41 |  | Bockris_Lowe, PRS 1954 | CS61 | 2022-02-13 | sio2cao | 2785
staffmnkmcph_42.8_0_7.4_16.1_0_0_0_0_12.8_21_0_0 | 42.75 | 0 | 7.44 | 16.06 | 0 | 0 | 0 | 0 | 12.8 | 20.95 | 0 | 0 | 0 | 1744 | -0.41 |  | Chevrel et al. 2013 | AD20 | 2023-10-16 | sio2al2o3feomgocao | 8010
staffmnkmcph_34.5_0_8.7_0_0_0_0_0_14.7_42.2_0_0 | 34.45 | 0 | 8.7 | 0 | 0 | 0 | 0 | 0 | 14.67 | 42.18 | 0 | 0 | 0 | 1723.15 | -0.41 |  | Iida et al. 2000 | 1900-09-10 | 2023-10-16 | sio2al2o3mgocao | 8243
staffmnkmcph_34.6_0_11.6_0_0_0_0_0_22.1_31.7_0_0 | 34.55 | 0 | 11.64 | 0 | 0 | 0 | 0 | 0 | 22.08 | 31.73 | 0 | 0 | 0 | 1773.15 | -0.41 |  | Iida et al. 2000 | 19 | 2023-10-16 | sio2al2o3mgocao | 8281
staffmnkmcph_41.9_0_5.5_0_0_0_0_0_27.7_24.9_0_0 | 41.86 | 0 | 5.48 | 0 | 0 | 0 | 0 | 0 | 27.74 | 24.92 | 0 | 0 | 0 | 1773.15 | -0.41 |  | Iida et al. 2000 | 71 | 2023-10-16 | sio2al2o3mgocao | 8286
staffmnkmcph_40_0_6.8_0_0_0_0_0_13.8_39.4_0_0 | 39.98 | 0 | 6.78 | 0 | 0 | 0 | 0 | 0 | 13.82 | 39.42 | 0 | 0 | 0 | 1723.15 | -0.41 |  | Iida et al. 2000 | Slag6 | 2023-10-16 | sio2al2o3mgocao | 8329
staffmnkmcph_39.2_0_8.6_0_0_0_0_0_6.7_45.5_0_0 | 39.23 | 0 | 8.56 | 0 | 0 | 0 | 0 | 0 | 6.74 | 45.46 | 0 | 0 | 0 | 1773.15 | -0.41 |  | Iida et al. 2000 | Slag45 | 2023-10-16 | sio2al2o3mgocao | 8430
staffmnkmcph_38_0_10.1_0_0_0_0_0_11.2_40.7_0_0 | 37.98 | 0 | 10.09 | 0 | 0 | 0 | 0 | 0 | 11.24 | 40.7 | 0 | 0 | 0 | 1773.15 | -0.41 |  | Iida et al. 2000 | Slag71 | 2023-10-16 | sio2al2o3mgocao | 8454
staffmnkmcph_44_0_6.6_0_0_0_0_0_6.5_42.9_0_0 | 44 | 0 | 6.63 | 0 | 0 | 0 | 0 | 0 | 6.52 | 42.85 | 0 | 0 | 0 | 1803.15 | -0.41 |  | Iida et al. 2000 | Slag3 | 2023-10-16 | sio2al2o3mgocao | 8478
staffmnkmcph_38.8_0_10.2_0_0_0_0_0_6.4_44.6_0_0 | 38.77 | 0 | 10.23 | 0 | 0 | 0 | 0 | 0 | 6.42 | 44.58 | 0 | 0 | 0 | 1803.15 | -0.41 |  | Iida et al. 2000 | Slag75 | 2023-10-16 | sio2al2o3mgocao | 8547
staffmnkmcph_43.9_0_0_0_0_0_0_0_41_15.1_0_0 | 43.87 | 0 | 0 | 0 | 0 | 0 | 0 | 0 | 41 | 15.13 | 0 | 0 | 0 | 1873.15 | -0.41 |  | Kawai 1952 | III6 | 2023-10-16 | sio2mgocao | 8625
staffmnkmcph_29.8_0_8.2_4.1_0_0_0_0_14.7_43.2_0_0 | 29.84 | 0 | 8.15 | 4.13 | 0 | 0 | 0 | 0 | 14.72 | 43.16 | 0 | 0 | 0 | 1723 | -0.41 |  | Kim et al. 2004 | 24 | 2023-10-16 | sio2al2o3feomgocao | 8663
staffmnkmcph_37.3_0_9.7_0_0_0_0_0_10.6_42.3_0_0 | 37.3 | 0 | 9.72 | 0 | 0 | 0 | 0 | 0 | 10.64 | 42.34 | 0 | 0 | 0 | 1773.15 | -0.41 |  | Koshida et al. 1981 | 4 | 2023-10-16 | sio2al2o3mgocao | 8702
staffmnkmcph_35.3_0_8.2_0_0_0_0_0_5.4_51.2_0_0 | 35.28 | 0 | 8.17 | 0 | 0 | 0 | 0 | 0 | 5.39 | 51.15 | 0 | 0 | 0 | 1723.15 | -0.41 |  | Kozakevitch 1954 | 106 | 2023-10-16 | sio2al2o3mgocao | 8753
staffmnkmcph_36.1_0_8.7_0_0_0_0_0_14.7_40.5_0_0 | 36.08 | 0 | 8.71 | 0 | 0 | 0 | 0 | 0 | 14.69 | 40.52 | 0 | 0 | 0 | 1773 | -0.41 |  | Li and Ning 2016 | 5 | 2023-10-16 | sio2al2o3mgocao | 8867
staffmnkmcph_9.3_0_29.3_0_0_0_0_0_0_61.4_0_0 | 9.33 | 0 | 29.26 | 0 | 0 | 0 | 0 | 0 | 0 | 61.41 | 0 | 0 | 0 | 1773.15 | -0.41 |  | Saito and Kawai 1952 | VII4 | 2023-10-16 | sio2al2o3cao | 9019
staffmnkmcph_34.3_3.8_10.1_0_0_0_0_0_15_36.8_0_0 | 34.3 | 3.79 | 10.11 | 0 | 0 | 0 | 0 | 0 | 15.04 | 36.75 | 0 | 0 | 0 | 1698.15 | -0.41 |  | Park et al. 2012 | 5 | 2023-10-16 | sio2tio2al2o3mgocao | 9053
staffmnkmcph_32.2_7.7_10.3_0_0_0_0_0_15.3_34.6_0_0 | 32.24 | 7.7 | 10.25 | 0 | 0 | 0 | 0 | 0 | 15.26 | 34.55 | 0 | 0 | 0 | 1698.15 | -0.41 |  | Park et al. 2012 | 6 | 2023-10-16 | sio2tio2al2o3mgocao | 9054
staffmnkmcph_30.3_0_8.9_0_0_0_0_0_28.3_32.5_0_0 | 30.32 | 0 | 8.93 | 0 | 0 | 0 | 0 | 0 | 28.25 | 32.49 | 0 | 0 | 0 | 1673 | -0.41 |  | Saito et al. 2003 | Saito | 2023-10-16 | sio2al2o3mgocao | 9121
staffmnkmcph_36_0_10.6_0_0_0_0_0_14.9_38.5_0_0 | 35.97 | 0 | 10.6 | 0 | 0 | 0 | 0 | 0 | 14.89 | 38.54 | 0 | 0 | 0 | 1773 | -0.41 |  | Saito et al. 2003 | Saito | 2023-10-16 | sio2al2o3mgocao | 9162
staffmnkmcph_33_0_16.4_0_0_0_0_0_0_50.6_0_0 | 33.03 | 0 | 16.42 | 0 | 0 | 0 | 0 | 0 | 0 | 50.55 | 0 | 0 | 0 | 1801 | -0.41 |  | Solvang et al. 2004 | CAS5 | 2023-10-16 | sio2al2o3cao | 9536
staffmnkmcph_24.4_0_25.1_0_0_0_0_0_0_50.5_0_0 | 24.4 | 0 | 25.1 | 0 | 0 | 0 | 0 | 0 | 0 | 50.5 | 0 | 0 | 0 | 1801 | -0.41 |  | Solvang et al. 2004 | Geh | 2023-10-16 | sio2al2o3cao | 9652
staffmnkmcph_45.9_0_2.9_0_0_0_0_0_7.2_44_0_0 | 45.92 | 0 | 2.85 | 0 | 0 | 0 | 0 | 0 | 7.21 | 44.02 | 0 | 0 | 0 | 1771 | -0.41 |  | Tang et al. 2011 | Ws01 | 2023-10-16 | sio2al2o3mgocao | 9714
staffmnkmcph_35.2_0_10_0_0_0_0_0_13.4_41.5_0_0 | 35.17 | 0 | 10 | 0 | 0 | 0 | 0 | 0 | 13.39 | 41.45 | 0 | 0 | 0 | 1773 | -0.41 |  | Yao et al. 2016 | 7 | 2023-10-16 | sio2al2o3mgocao | 9820
staffmnkmcph_33.9_0_11.2_0_0_0_0_0_14.9_39.9_0_0 | 33.89 | 0 | 11.22 | 0 | 0 | 0 | 0 | 0 | 14.94 | 39.94 | 0 | 0 | 0 | 1773 | -0.41 |  | Yao et al. 2016 | 14 | 2023-10-16 | sio2al2o3mgocao | 9827
staffmnkmcph_32.5_0_11.2_0_0_0_0_0_16.4_40_0_0 | 32.47 | 0 | 11.17 | 0 | 0 | 0 | 0 | 0 | 16.35 | 40.01 | 0 | 0 | 0 | 1773 | -0.41 |  | Yao et al. 2016 | 15 | 2023-10-16 | sio2al2o3mgocao | 9828
staffmnkmcph_32.3_0_9.9_0_0_0_0_0_16.2_41.6_0_0 | 32.33 | 0 | 9.9 | 0 | 0 | 0 | 0 | 0 | 16.2 | 41.57 | 0 | 0 | 0 | 1753 | -0.41 |  | Yao et al. 2016 | 9 | 2023-10-16 | sio2al2o3mgocao | 9840
staffmnkmcph_31.4_7.7_8.4_0_0_0_0_0_12.1_40.4_0_0 | 31.42 | 7.65 | 8.39 | 0 | 0 | 0 | 0 | 0 | 12.13 | 40.42 | 0 | 0 | 0 | 1723 | -0.41 |  | Zhang et al. 2014 | #6 | 2023-10-16 | sio2tio2al2o3mgocao | 9936
staffmnkmcph_22.5_0_15.1_0_0_0_0_0_15.3_47.2_0_0 | 22.52 | 0 | 15.08 | 0 | 0 | 0 | 0 | 0 | 15.26 | 47.15 | 0 | 0 | 0 | 1745 | -0.41 |  | Song et al. 2011 | 204 | 2023-10-16 | sio2al2o3mgocao | 10253
staffmnkmcph_30.4_19.1_7.6_0_0_0_0_0_11.2_31.7_0_0 | 30.41 | 19.14 | 7.56 | 0 | 0 | 0 | 0 | 0 | 11.23 | 31.66 | 0 | 0 | 0 | 1630.15 | -0.41 |  | Liao et al. 2012 | 11 | 2023-10-16 | sio2tio2al2o3mgocao | 10818
staffmnkmcph_46.9_0_0_18_0_12_0_0_16.1_7_0_0 | 46.9 | 0 | 0 | 18 | 0 | 12 | 0 | 0 | 16.1 | 7 | 0 | 0 | 0 | 1681 | -0.41 |  | Ji et al. 1999 | CaFeMnMgSi | 2023-10-16 | sio2feomnomgocao | 11720
staffmnkmcph_0_0_39.4_11.7_0_0_0_0_0_48.9_0_0 | 0 | 0 | 39.4 | 11.7 | 0 | 0 | 0 | 0 | 0 | 48.9 | 0 | 0 | 0 | 1739 | -0.41 |  | Vidacak et al. 2001 | S1 | 2023-10-16 | al2o3feocao | 11775
staffmnkmcph_46.4_26.9_1.9_0_0_0_0_0_0_24.8_0_0 | 46.36 | 26.94 | 1.92 | 0 | 0 | 0 | 0 | 0 | 0 | 24.78 | 0 | 0 | 0 | 1713 | -0.41 |  | Dong et al. 2014 | Al3 | 2023-10-16 | sio2tio2al2o3cao | 11919
staffmnkmcph_44.4_0.5_6.2_14.8_3.4_0.1_3_0.2_17.9_9_0.5_0 | 44.4 | 0.5 | 6.2 | 14.84 | 3.36 | 0.1 | 3 | 0.2 | 17.9 | 9 | 0.5 | 0 | 0 | 1792.2 | -0.41 |  | Chevrel et al. 2014 | LDM | 2023-10-16 | sio2tio2al2o3feomnona2ok2omgocaop2o5 | 12583
staffmnkmcph_34.5_0_8.7_0_0_0_0_0_14.7_42.2_0_0 | 34.45 | 0 | 8.7 | 0 | 0 | 0 | 0 | 0 | 14.67 | 42.18 | 0 | 0 | 0 | 1723.2 | -0.409 |  | MYH1952 | A_MgCS-84 | 2022-02-13 | sio2al2o3mgocao | 5683
staffmnkmcph_34.6_0_11.6_0_0_0_0_0_22.1_31.7_0_0 | 34.56 | 0 | 11.64 | 0 | 0 | 0 | 0 | 0 | 22.07 | 31.73 | 0 | 0 | 0 | 1773.2 | -0.409 |  | MYH1952 | A_MgCS-88 | 2022-02-13 | sio2al2o3mgocao | 5698
staffmnkmcph_41.9_0_5.5_0_0_0_0_0_27.7_24.9_0_0 | 41.86 | 0 | 5.48 | 0 | 0 | 0 | 0 | 0 | 27.73 | 24.92 | 0 | 0 | 0 | 1773.2 | -0.409 |  | MYH1952 | A_MgCS-102 | 2022-02-13 | sio2al2o3mgocao | 5755
staffmnkmcph_48.3_0_0_0_0_0_0_0_0_51.7_0_0 | 48.28 | 0 | 0 | 0 | 0 | 0 | 0 | 0 | 0 | 51.72 | 0 | 0 | 0 | 1773.2 | -0.4089354 |  | G1962 | G62-CaO50 | 2022-02-13 | sio2cao | 4266
staffmnkmcph_12.5_0_40.6_0_0_0_0_0_0_46.9_0_0 | 12.51 | 0 | 40.56 | 0 | 0 | 0 | 0 | 0 | 0 | 46.93 | 0 | 0 | 0 | 1873.2 | -0.4089354 |  | K1960 | ACS-26 | 2022-02-13 | sio2al2o3cao | 4590
staffmnkmcph_37.1_0_36.4_0_0_0_0_0_0_26.5_0_0 | 37.09 | 0 | 36.42 | 0 | 0 | 0 | 0 | 0 | 0 | 26.49 | 0 | 0 | 0 | 2023.2 | -0.4089354 |  | K1960 | ACS-36 | 2022-02-13 | sio2al2o3cao | 4664
staffmnkmcph_40.2_0_5.9_0_0_0_0_0_0_53.9_0_0 | 40.21 | 0 | 5.92 | 0 | 0 | 0 | 0 | 0 | 0 | 53.86 | 0 | 0 | 0 | 1773.2 | -0.4089354 |  | K1960 | ACS-38 | 2022-02-13 | sio2al2o3cao | 4674
staffmnkmcph_61.2_0_6_0_0_0_0_0_0_32.8_0_0 | 61.2 | 0 | 6.01 | 0 | 0 | 0 | 0 | 0 | 0 | 32.79 | 0 | 0 | 0 | 2123.2 | -0.4089354 |  | K1960 | ACS-51 | 2022-02-13 | sio2al2o3cao | 4764
staffmnkmcph_52.9_0_11.3_0_0_0_0_0_35.8_0_0_0 | 52.86 | 0 | 11.33 | 0 | 0 | 0 | 0 | 0 | 35.82 | 0 | 0 | 0 | 0 | 2073.2 | -0.4089354 |  | LT1963 | L63-Al2O320_MgO25 | 2022-02-13 | sio2al2o3mgo | 4837
staffmnkmcph_46.9_0_11.1_0_0_0_0_0_42_0_0_0 | 46.94 | 0 | 11.07 | 0 | 0 | 0 | 0 | 0 | 41.99 | 0 | 0 | 0 | 0 | 1973.2 | -0.4089354 |  | LT1963 | L63-Al2O320_MgO30 | 2022-02-13 | sio2al2o3mgo | 4878
staffmnkmcph_45_0_17.7_0_0_0_0_0_37.3_0_0_0 | 45.02 | 0 | 17.69 | 0 | 0 | 0 | 0 | 0 | 37.29 | 0 | 0 | 0 | 0 | 1973.2 | -0.4089354 |  | LT1963 | L63-Al2O330_MgO25 | 2022-02-13 | sio2al2o3mgo | 4944
staffmnkmcph_47.2_0_21.6_0_0_0_0_0_31.2_0_0_0 | 47.15 | 0 | 21.61 | 0 | 0 | 0 | 0 | 0 | 31.24 | 0 | 0 | 0 | 0 | 2073.2 | -0.4089354 |  | LT1963 | L63-Al2O335_MgO20 | 2022-02-13 | sio2al2o3mgo | 4954
staffmnkmcph_46.4_0_0_0_0_0_0_0_13.8_39.8_0_0 | 46.4 | 0 | 0 | 0 | 0 | 0 | 0 | 0 | 13.83 | 39.77 | 0 | 0 | 0 | 1723.2 | -0.4078232 |  | MYH1952; MY1954 | A_MgCS-121 | 2022-02-13 | sio2mgocao | 4226
staffmnkmcph_61.2_0_0_0_0_0_0_0_0_38.8_0_0 | 61.2 | 0 | 0 | 0 | 0 | 0 | 0 | 0 | 0 | 38.8 | 0 | 0 | 0 | 1973.2 | -0.4070834 |  | BL1954 | B54-CaO38.8 | 2022-02-13 | sio2cao | 3721
staffmnkmcph_45.6_0_2.7_0_0_0_0_0_27.2_24.5_0_0 | 45.64 | 0 | 2.69 | 0 | 0 | 0 | 0 | 0 | 27.21 | 24.45 | 0 | 0 | 0 | 1773.2 | -0.406 |  | MYH1952 | A_MgCS-129 | 2022-02-13 | sio2al2o3mgocao | 5841
staffmnkmcph_40.1_0_0_0_0_0_0_0_26.6_33.4_0_0 | 40.07 | 0 | 0 | 0 | 0 | 0 | 0 | 0 | 26.55 | 33.39 | 0 | 0 | 0 | 1673.2 | -0.4023048 |  | MYH1952; MY1954 | MgCS-10 | 2022-02-13 | sio2mgocao | 4220
staffmnkmcph_68_0_0_0_0_0_0_0_0_32_0_0 | 68 | 0 | 0 | 0 | 0 | 0 | 0 | 0 | 0 | 32 | 0 | 0 | 0 | 2245.2 | -0.4 |  | U1982 | Urbain n_6 | 2022-02-13 | sio2cao | 95
staffmnkmcph_51.4_0_0_0_0_0_0_0_22.9_25.7_0_0 | 51.4 | 0 | 0 | 0 | 0 | 0 | 0 | 0 | 22.9 | 25.7 | 0 | 0 | 0 | 1813.2 | -0.4 |  | U1982 | Urbain n_48 | 2022-02-13 | sio2mgocao | 116
staffmnkmcph_44.4_0_12.5_0_0_0_0_0_0_43.1_0_0 | 44.4 | 0 | 12.5 | 0 | 0 | 0 | 0 | 0 | 0 | 43.1 | 0 | 0 | 0 | 1846.2 | -0.4 |  | U1982 | Urbain n_30 | 2022-02-13 | sio2al2o3cao | 176
staffmnkmcph_40.2_0_5.9_0_0_0_0_0_0_53.9_0_0 | 40.2 | 0 | 5.9 | 0 | 0 | 0 | 0 | 0 | 0 | 53.9 | 0 | 0 | 0 | 1773.2 | -0.4 |  | Machin and Hanna, JACS 28, 310,1945 | ACS-55 | 2022-02-13 | sio2al2o3cao | 3611
staffmnkmcph_41.8_0_2.7_0_0_0_0_0_20.7_34.8_0_0 | 41.75 | 0 | 2.73 | 0 | 0 | 0 | 0 | 0 | 20.74 | 34.78 | 0 | 0 | 0 | 1723.2 | -0.4 |  | MYH1952 | A_MgCS-96 | 2022-02-13 | sio2al2o3mgocao | 5730
staffmnkmcph_39.8_0_14.1_0_0_0_0_0_36.1_10_0_0 | 39.79 | 0 | 14.1 | 0 | 0 | 0 | 0 | 0 | 36.11 | 10.01 | 0 | 0 | 0 | 1863.15 | -0.4 |  | Forsbacka et al. 2003 | Slag 2 | 2023-10-16 | sio2al2o3mgocao | 8063
staffmnkmcph_40.7_0_17.3_0_0_0_0_0_40.2_1.9_0_0 | 40.66 | 0 | 17.27 | 0 | 0 | 0 | 0 | 0 | 40.16 | 1.9 | 0 | 0 | 0 | 1913.15 | -0.4 |  | Forsbacka et al. 2003 | Slag 4 | 2023-10-16 | sio2al2o3mgocao | 8086
staffmnkmcph_71.7_0_28.3_0_0_0_0_0_0_0_0_0 | 71.67 | 0 | 28.33 | 0 | 0 | 0 | 0 | 0 | 0 | 0 | 0 | 0 | 0 | 1873 | -0.4 |  | Han and Min 2015 | Depol | 2023-10-16 | sio2al2o3 | 8161
staffmnkmcph_40.2_0_5.9_0_0_0_0_0_0_53.9_0_0 | 40.22 | 0 | 5.92 | 0 | 0 | 0 | 0 | 0 | 0 | 53.86 | 0 | 0 | 0 | 1773.15 | -0.4 |  | Iida et al. 2000 | 5-5 | 2023-10-16 | sio2al2o3cao | 8262
staffmnkmcph_37.8_0_8.7_0_0_0_0_0_4.1_49.3_0_0 | 37.83 | 0 | 8.69 | 0 | 0 | 0 | 0 | 0 | 4.14 | 49.34 | 0 | 0 | 0 | 1773.15 | -0.4 |  | Iida et al. 2000 | Slag56 | 2023-10-16 | sio2al2o3mgocao | 8440
staffmnkmcph_43_0_8.5_0_0_0_0_0_4.5_44_0_0 | 42.98 | 0 | 8.51 | 0 | 0 | 0 | 0 | 0 | 4.46 | 44.04 | 0 | 0 | 0 | 1803.15 | -0.4 |  | Iida et al. 2000 | Slag30 | 2023-10-16 | sio2al2o3mgocao | 8504
staffmnkmcph_36.3_0_7.6_0_0_0_0_0_10.3_45.9_0_0 | 36.27 | 0 | 7.57 | 0 | 0 | 0 | 0 | 0 | 10.31 | 45.85 | 0 | 0 | 0 | 1723 | -0.4 |  | Kim et al. 2004 | 26 | 2023-10-16 | sio2al2o3mgocao | 8665
staffmnkmcph_37.7_0_7.8_0_0_0_0_0_10_44.5_0_0 | 37.74 | 0 | 7.76 | 0 | 0 | 0 | 0 | 0 | 9.96 | 44.54 | 0 | 0 | 0 | 1743.15 | -0.4 |  | Koshida et al. 1981 | 7 | 2023-10-16 | sio2al2o3mgocao | 8712
staffmnkmcph_34.6_0_8_0_0_0_0_0_5.2_52.2_0_0 | 34.63 | 0 | 7.98 | 0 | 0 | 0 | 0 | 0 | 5.24 | 52.15 | 0 | 0 | 0 | 1748.15 | -0.4 |  | Kozakevitch 1954 | 135 | 2023-10-16 | sio2al2o3mgocao | 8759
staffmnkmcph_33.6_0_8.7_0_0_0_0_0_14.7_43.1_0_0 | 33.56 | 0 | 8.69 | 0 | 0 | 0 | 0 | 0 | 14.66 | 43.08 | 0 | 0 | 0 | 1733 | -0.4 |  | Li and Ning 2016 | 8 | 2023-10-16 | sio2al2o3mgocao | 8855
staffmnkmcph_38.9_0_11.1_0_0_0_0_0_0_50_0_0 | 38.9 | 0 | 11.07 | 0 | 0 | 0 | 0 | 0 | 0 | 50.02 | 0 | 0 | 0 | 1823 | -0.4 |  | Li and Ning 2016 | 13 | 2023-10-16 | sio2al2o3cao | 8891
staffmnkmcph_35.7_0_10.8_0_0_0_0_0_7.6_45.9_0_0 | 35.69 | 0 | 10.82 | 0 | 0 | 0 | 0 | 0 | 7.6 | 45.89 | 0 | 0 | 0 | 1823 | -0.4 |  | Li and Ning 2016 | 14 | 2023-10-16 | sio2al2o3mgocao | 8892
staffmnkmcph_33.1_0_9.7_0_0_0_0_0_21.8_35.4_0_0 | 33.07 | 0 | 9.74 | 0 | 0 | 0 | 0 | 0 | 21.75 | 35.43 | 0 | 0 | 0 | 1723 | -0.4 |  | Saito et al. 2003 | Saito | 2023-10-16 | sio2al2o3mgocao | 9139
staffmnkmcph_40.1_1.5_14.6_0_0_0_0_0_7.4_36.4_0_0 | 40.13 | 1.45 | 14.58 | 0 | 0 | 0 | 0 | 0 | 7.44 | 36.4 | 0 | 0 | 0 | 1823 | -0.4 |  | Shankar et al. 2007 | T5 | 2023-10-16 | sio2tio2al2o3mgocao | 9426
staffmnkmcph_33.4_0_10.6_0_0_0_0_0_14.9_41.2_0_0 | 33.4 | 0 | 10.58 | 0 | 0 | 0 | 0 | 0 | 14.87 | 41.15 | 0 | 0 | 0 | 1773 | -0.4 |  | Yao et al. 2016 | 11 | 2023-10-16 | sio2al2o3mgocao | 9824
staffmnkmcph_32.9_0_11.3_0_0_0_0_0_13.5_42.3_0_0 | 32.92 | 0 | 11.26 | 0 | 0 | 0 | 0 | 0 | 13.5 | 42.32 | 0 | 0 | 0 | 1773 | -0.4 |  | Yao et al. 2016 | 13 | 2023-10-16 | sio2al2o3mgocao | 9826
staffmnkmcph_35.2_0_8.7_0_0_0_0_0_14.7_41.5_0_0 | 35.17 | 0 | 8.7 | 0 | 0 | 0 | 0 | 0 | 14.68 | 41.45 | 0 | 0 | 0 | 1753 | -0.4 |  | Yao et al. 2016 | 2 | 2023-10-16 | sio2al2o3mgocao | 9833
staffmnkmcph_33.2_0_9.3_0_0_0_0_0_14.7_42.7_0_0 | 33.23 | 0 | 9.32 | 0 | 0 | 0 | 0 | 0 | 14.73 | 42.73 | 0 | 0 | 0 | 1753 | -0.4 |  | Yao et al. 2016 | 5 | 2023-10-16 | sio2al2o3mgocao | 9836
staffmnkmcph_34.2_0_9.3_0_0_0_0_0_16.2_40.3_0_0 | 34.23 | 0 | 9.28 | 0 | 0 | 0 | 0 | 0 | 16.15 | 40.34 | 0 | 0 | 0 | 1753 | -0.4 |  | Yao et al. 2016 | 6 | 2023-10-16 | sio2al2o3mgocao | 9837
staffmnkmcph_33.7_0_8.7_0_0_0_0_0_16.1_41.6_0_0 | 33.72 | 0 | 8.66 | 0 | 0 | 0 | 0 | 0 | 16.07 | 41.55 | 0 | 0 | 0 | 1733 | -0.4 |  | Yao et al. 2016 | 3 | 2023-10-16 | sio2al2o3mgocao | 9852
staffmnkmcph_20.3_0_18.9_0_0_0_0_0_8_52.8_0_0 | 20.34 | 0 | 18.92 | 0 | 0 | 0 | 0 | 0 | 7.98 | 52.76 | 0 | 0 | 0 | 1785 | -0.4 |  | Song et al. 2011 | 101 | 2023-10-16 | sio2al2o3mgocao | 10096
staffmnkmcph_20.3_0_18.9_0_0_0_0_0_8_52.8_0_0 | 20.34 | 0 | 18.92 | 0 | 0 | 0 | 0 | 0 | 7.98 | 52.76 | 0 | 0 | 0 | 1785 | -0.4 |  | Song et al. 2011 | 101 | 2023-10-16 | sio2al2o3mgocao | 10097
staffmnkmcph_20.3_0_18.9_0_0_0_0_0_8_52.8_0_0 | 20.34 | 0 | 18.92 | 0 | 0 | 0 | 0 | 0 | 7.98 | 52.76 | 0 | 0 | 0 | 1785 | -0.4 |  | Song et al. 2011 | 101 | 2023-10-16 | sio2al2o3mgocao | 10098
staffmnkmcph_22.5_0_15.1_0_0_0_0_0_15.3_47.2_0_0 | 22.52 | 0 | 15.08 | 0 | 0 | 0 | 0 | 0 | 15.26 | 47.15 | 0 | 0 | 0 | 1745 | -0.4 |  | Song et al. 2011 | 204 | 2023-10-16 | sio2al2o3mgocao | 10252
staffmnkmcph_22.5_0_15.1_0_0_0_0_0_15.3_47.2_0_0 | 22.52 | 0 | 15.08 | 0 | 0 | 0 | 0 | 0 | 15.26 | 47.15 | 0 | 0 | 0 | 1745 | -0.4 |  | Song et al. 2011 | 204 | 2023-10-16 | sio2al2o3mgocao | 10254
staffmnkmcph_46.6_10.7_7.5_0_0_0_0_0_10.9_24.5_0_0 | 46.57 | 10.65 | 7.45 | 0 | 0 | 0 | 0 | 0 | 10.89 | 24.45 | 0 | 0 | 0 | 1783.15 | -0.4 |  | Liao et al. 2012 | 1 | 2023-10-16 | sio2tio2al2o3mgocao | 10731
staffmnkmcph_34.5_11.2_7.2_0_0_0_0_0_11_36.1_0_0 | 34.54 | 11.18 | 7.21 | 0 | 0 | 0 | 0 | 0 | 10.96 | 36.11 | 0 | 0 | 0 | 1681.15 | -0.4 |  | Liao et al. 2012 | 9 | 2023-10-16 | sio2tio2al2o3mgocao | 10800
staffmnkmcph_52.5_0_0_30.7_0_0_0_0_0_16.8_0_0 | 52.5 | 0 | 0 | 30.7 | 0 | 0 | 0 | 0 | 0 | 16.8 | 0 | 0 | 0 | 1723 | -0.4 |  | Ji et al. 1997 | CaOFeOSiO2 | 2023-10-16 | sio2feocao | 10850
staffmnkmcph_46.9_0_0_18_0_12_0_0_7_16.1_0_0 | 46.9 | 0 | 0 | 18 | 0 | 12 | 0 | 0 | 7 | 16.1 | 0 | 0 | 0 | 1653 | -0.4 |  | Ji et al. 1999 | CaFeMnMgSi | 2023-10-16 | sio2feomnomgocao | 11731
staffmnkmcph_0_0_28.4_20.1_0_0_0_0_0_51.5_0_0 | 0 | 0 | 28.4 | 20.1 | 0 | 0 | 0 | 0 | 0 | 51.5 | 0 | 0 | 0 | 1621 | -0.4 |  | Vidacak et al. 2001 | S3 | 2023-10-16 | al2o3feocao | 11794
staffmnkmcph_40_32.5_6_0_0_0_0_0_0_21.5_0_0 | 39.98 | 32.46 | 6.02 | 0 | 0 | 0 | 0 | 0 | 0 | 21.54 | 0 | 0 | 0 | 1833 | -0.4 |  | Dong et al. 2014 | Ti38 | 2023-10-16 | sio2tio2al2o3cao | 11842
staffmnkmcph_44.8_27.3_3.9_0_0_0_0_0_0_24_0_0 | 44.82 | 27.33 | 3.89 | 0 | 0 | 0 | 0 | 0 | 0 | 23.95 | 0 | 0 | 0 | 1753 | -0.4 |  | Dong et al. 2014 | Al6 | 2023-10-16 | sio2tio2al2o3cao | 11895
staffmnkmcph_0_0_39.2_0_0_0_0_0_0_60.8_0_0 | 0 | 0 | 39.23 | 0 | 0 | 0 | 0 | 0 | 0 | 60.77 | 0 | 0 | 0 | 1823.2 | -0.398 |  | K1960 | ACS-18 | 2022-02-13 | al2o3cao | 5339
staffmnkmcph_44.5_0_5.8_0_0_0_0_0_7.4_42.4_0_0 | 44.46 | 0 | 5.82 | 0 | 0 | 0 | 0 | 0 | 7.36 | 42.35 | 0 | 0 | 0 | 1823.2 | -0.398 |  | H1959 | A_MgCS-3 | 2022-02-13 | sio2al2o3mgocao | 5437
staffmnkmcph_43.3_0_0_0_0_0_0_0_0_56.7_0_0 | 43.3 | 0 | 0 | 0 | 0 | 0 | 0 | 0 | 0 | 56.7 | 0 | 0 | 0 | 1723.2 | -0.39794 |  | G1962 | G62-CaO55 | 2022-02-13 | sio2cao | 4268
staffmnkmcph_45.5_0_0_0_0_0_0_0_20.4_34.1_0_0 | 45.51 | 0 | 0 | 0 | 0 | 0 | 0 | 0 | 20.35 | 34.13 | 0 | 0 | 0 | 1723.2 | -0.39794 |  | G1962 | G62-MgO15_CaO35 | 2022-02-13 | sio2mgocao | 4322
staffmnkmcph_23.1_0_27.3_0_0_0_0_0_0_49.6_0_0 | 23.14 | 0 | 27.27 | 0 | 0 | 0 | 0 | 0 | 0 | 49.59 | 0 | 0 | 0 | 1873.2 | -0.39794 |  | K1960 | ACS-29 | 2022-02-13 | sio2al2o3cao | 4608
staffmnkmcph_50.7_0_8.1_0_0_0_0_0_41.2_0_0_0 | 50.66 | 0 | 8.14 | 0 | 0 | 0 | 0 | 0 | 41.2 | 0 | 0 | 0 | 0 | 1973.2 | -0.39794 |  | LT1963 | L63-Al2O315_MgO30 | 2022-02-13 | sio2al2o3mgo | 4827
staffmnkmcph_45_0_8_0_0_0_0_0_47_0_0_0 | 45.04 | 0 | 7.96 | 0 | 0 | 0 | 0 | 0 | 47 | 0 | 0 | 0 | 0 | 1873.2 | -0.39794 |  | LT1963 | L63-Al2O315_MgO35 | 2022-02-13 | sio2al2o3mgo | 4867
staffmnkmcph_35.9_0_10.6_0_0_0_0_0_53.5_0_0_0 | 35.9 | 0 | 10.58 | 0 | 0 | 0 | 0 | 0 | 53.52 | 0 | 0 | 0 | 0 | 1923.2 | -0.39794 |  | LT1963 | L63-Al2O320_MgO40 | 2022-02-13 | sio2al2o3mgo | 4981
staffmnkmcph_45_0_29.8_0_0_0_0_0_25.2_0_0_0 | 45 | 0 | 29.84 | 0 | 0 | 0 | 0 | 0 | 25.16 | 0 | 0 | 0 | 0 | 2073.2 | -0.39794 |  | LT1963 | L63-Al2O345_MgO15 | 2022-02-13 | sio2al2o3mgo | 5021
staffmnkmcph_26.8_0_13.2_0_0_0_0_0_60_0_0_0 | 26.83 | 0 | 13.18 | 0 | 0 | 0 | 0 | 0 | 60 | 0 | 0 | 0 | 0 | 1923.2 | -0.39794 |  | LT1963 | L63-Al2O325_MgO45 | 2022-02-13 | sio2al2o3mgo | 5079
staffmnkmcph_30.5_0_24_0_0_0_0_0_45.5_0_0_0 | 30.52 | 0 | 23.98 | 0 | 0 | 0 | 0 | 0 | 45.5 | 0 | 0 | 0 | 0 | 1973.2 | -0.39794 |  | LT1963 | L63-Al2O340_MgO30 | 2022-02-13 | sio2al2o3mgo | 5099
staffmnkmcph_40.2_0_5.9_0_0_0_0_0_0_53.9_0_0 | 40.21 | 0 | 5.92 | 0 | 0 | 0 | 0 | 0 | 0 | 53.86 | 0 | 0 | 0 | 1773.2 | -0.3968556 |  | MH1945, MY1948; MYH1952 | ACS-66 | 2022-02-13 | sio2al2o3cao | 4407
staffmnkmcph_56.4_0_0_0_0_0_0_0_0_43.6_0_0 | 56.4 | 0 | 0 | 0 | 0 | 0 | 0 | 0 | 0 | 43.6 | 0 | 0 | 0 | 1873.2 | -0.392545 |  | BL1954 | B54-CaO43.6 | 2022-02-13 | sio2cao | 3733
staffmnkmcph_56.3_0_0_0_0_0_0_0_0_43.6_0_0 | 56.3 | 0 | 0 | 0 | 0 | 0 | 0 | 0 | 0 | 43.6 | 0 | 0 | 0 | 1873.2 | -0.39 |  | Bockris_Lowe, PRS 1954 | CS56 | 2022-02-13 | sio2cao | 2796
staffmnkmcph_42.7_0_5.6_0_0_0_0_0_21.2_30.5_0_0 | 42.7 | 0 | 5.59 | 0 | 0 | 0 | 0 | 0 | 21.21 | 30.5 | 0 | 0 | 0 | 1773.2 | -0.39 |  | MYH1952 | A_MgCS-101 | 2022-02-13 | sio2al2o3mgocao | 5752
staffmnkmcph_47.1_0_8.2_7_0_0_0_0_14.2_23.4_0_0 | 47.12 | 0 | 8.23 | 7.01 | 0 | 0 | 0 | 0 | 14.22 | 23.43 | 0 | 0 | 0 | 1842 | -0.39 |  | Chevrel et al. 2013 | AD10 | 2023-10-16 | sio2al2o3feomgocao | 7986
staffmnkmcph_41.2_0_19.2_0_0_0_0_0_27.5_12.1_0_0 | 41.21 | 0 | 19.22 | 0 | 0 | 0 | 0 | 0 | 27.48 | 12.09 | 0 | 0 | 0 | 1913.15 | -0.39 |  | Forsbacka et al. 2003 | Slag1 | 2023-10-16 | sio2al2o3mgocao | 8043
staffmnkmcph_37.1_0_4.9_0_0_0_0_0_26.3_31.8_0_0 | 37.07 | 0 | 4.91 | 0 | 0 | 0 | 0 | 0 | 26.25 | 31.77 | 0 | 0 | 0 | 1773 | -0.39 |  | Gao et al. 2014 | 9 | 2023-10-16 | sio2al2o3mgocao | 8122
staffmnkmcph_35.1_0_5_0_0_0_0_0_22.3_37.6_0_0 | 35.1 | 0 | 4.96 | 0 | 0 | 0 | 0 | 0 | 22.33 | 37.61 | 0 | 0 | 0 | 1773 | -0.39 |  | Gao et al. 2014 | 11 | 2023-10-16 | sio2al2o3mgocao | 8124
staffmnkmcph_35.1_0_5_0_0_0_0_0_22.3_37.6_0_0 | 35.1 | 0 | 4.96 | 0 | 0 | 0 | 0 | 0 | 22.33 | 37.61 | 0 | 0 | 0 | 1763 | -0.39 |  | Gao et al. 2014 | 11 | 2023-10-16 | sio2al2o3mgocao | 8148
staffmnkmcph_35.3_0_11.9_0_0_0_0_0_15_37.8_0_0 | 35.28 | 0 | 11.88 | 0 | 0 | 0 | 0 | 0 | 15.03 | 37.8 | 0 | 0 | 0 | 1773.15 | -0.39 |  | Iida et al. 2000 | 255 | 2023-10-16 | sio2al2o3mgocao | 8280
staffmnkmcph_42.7_0_5.6_0_0_0_0_0_21.2_30.5_0_0 | 42.7 | 0 | 5.59 | 0 | 0 | 0 | 0 | 0 | 21.22 | 30.5 | 0 | 0 | 0 | 1773.15 | -0.39 |  | Iida et al. 2000 | 70 | 2023-10-16 | sio2al2o3mgocao | 8285
staffmnkmcph_41.7_0_8.5_0_0_0_0_0_7_42.9_0_0 | 41.65 | 0 | 8.5 | 0 | 0 | 0 | 0 | 0 | 6.97 | 42.88 | 0 | 0 | 0 | 1773.15 | -0.39 |  | Iida et al. 2000 | Slag31 | 2023-10-16 | sio2al2o3mgocao | 8417
staffmnkmcph_39.8_0_6.6_0_0_0_0_0_27.9_25.6_0_0 | 39.83 | 0 | 6.63 | 0 | 0 | 0 | 0 | 0 | 27.94 | 25.6 | 0 | 0 | 0 | 1773.15 | -0.39 |  | Iida et al. 2000 | Slag112 | 2023-10-16 | sio2al2o3mgocao | 8472
staffmnkmcph_46.3_0_7.4_0_0_0_0_0_1.5_44.8_0_0 | 46.34 | 0 | 7.4 | 0 | 0 | 0 | 0 | 0 | 1.47 | 44.79 | 0 | 0 | 0 | 1803.15 | -0.39 |  | Iida et al. 2000 | Slag1 | 2023-10-16 | sio2al2o3mgocao | 8476
staffmnkmcph_56_0_0_0_0_0_0_0_4.7_39.3_0_0 | 56.02 | 0 | 0 | 0 | 0 | 0 | 0 | 0 | 4.7 | 39.27 | 0 | 0 | 0 | 1873.15 | -0.39 |  | Kawai 1952 | I3 | 2023-10-16 | sio2mgocao | 8587
staffmnkmcph_29.7_0_13.6_0_0_0_0_0_11.7_45.1_0_0 | 29.72 | 0 | 13.55 | 0 | 0 | 0 | 0 | 0 | 11.66 | 45.07 | 0 | 0 | 0 | 1873.15 | -0.39 |  | Kawai 1952 | II9 | 2023-10-16 | sio2al2o3mgocao | 8608
staffmnkmcph_29.8_0_5.8_6.2_0_0_0_0_10.3_47.9_0_0 | 29.8 | 0 | 5.82 | 6.19 | 0 | 0 | 0 | 0 | 10.3 | 47.9 | 0 | 0 | 0 | 1723 | -0.39 |  | Lee et al. 2004 | 11 | 2023-10-16 | sio2al2o3feomgocao | 8786
staffmnkmcph_35.2_7.7_10.3_0_0_0_0_0_15.3_31.5_0_0 | 35.22 | 7.72 | 10.29 | 0 | 0 | 0 | 0 | 0 | 15.31 | 31.46 | 0 | 0 | 0 | 1698.15 | -0.39 |  | Park et al. 2012 | 3 | 2023-10-16 | sio2tio2al2o3mgocao | 9051
staffmnkmcph_33.5_1.7_13.1_0_0_0_0_0_7.5_44.2_0_0 | 33.51 | 1.71 | 13.08 | 0 | 0 | 0 | 0 | 0 | 7.49 | 44.21 | 0 | 0 | 0 | 1723 | -0.39 |  | Shankar et al. 2007 | T8 | 2023-10-16 | sio2tio2al2o3mgocao | 9405
staffmnkmcph_34.6_1.9_16.1_0_0_0_0_0_3.5_44_0_0 | 34.61 | 1.85 | 16.06 | 0 | 0 | 0 | 0 | 0 | 3.45 | 44.03 | 0 | 0 | 0 | 1773 | -0.39 |  | Shankar et al. 2007 | T4 | 2023-10-16 | sio2tio2al2o3mgocao | 9414
staffmnkmcph_49.4_0_8.3_0_0_0_0_0_0_42.3_0_0 | 49.4 | 0 | 8.3 | 0 | 0 | 0 | 0 | 0 | 0 | 42.3 | 0 | 0 | 0 | 1849 | -0.39 |  | Solvang et al. 2004 | CAS1 | 2023-10-16 | sio2al2o3cao | 9460
staffmnkmcph_29.4_0_24.7_0_0_0_0_0_0_45.9_0_0 | 29.4 | 0 | 24.7 | 0 | 0 | 0 | 0 | 0 | 0 | 45.9 | 0 | 0 | 0 | 1849 | -0.39 |  | Solvang et al. 2004 | CAS10 | 2023-10-16 | sio2al2o3cao | 9611
staffmnkmcph_33.1_0.5_9.8_0.5_0_0.5_0_0_19.3_36.3_0_0 | 33.13 | 0.48 | 9.81 | 0.49 | 0 | 0.47 | 0 | 0 | 19.3 | 36.31 | 0 | 0 | 0 | 1723 | -0.39 |  | Yao et al. 2015 | 4 | 2023-10-16 | sio2tio2al2o3feomnomgocao | 9805
staffmnkmcph_33.4_0_11.9_0_0_0_0_0_13.6_41.1_0_0 | 33.39 | 0 | 11.92 | 0 | 0 | 0 | 0 | 0 | 13.56 | 41.14 | 0 | 0 | 0 | 1773 | -0.39 |  | Yao et al. 2016 | 16 | 2023-10-16 | sio2al2o3mgocao | 9829
staffmnkmcph_36.7_23.1_7.8_0_0_0_0_0_11.7_20.7_0_0 | 36.72 | 23.06 | 7.83 | 0 | 0 | 0 | 0 | 0 | 11.69 | 20.7 | 0 | 0 | 0 | 1681.15 | -0.39 |  | Liao et al. 2012 | 4 | 2023-10-16 | sio2tio2al2o3mgocao | 10760
staffmnkmcph_39.8_10.9_7.5_0_0_0_0_0_11.1_30.8_0_0 | 39.82 | 10.85 | 7.48 | 0 | 0 | 0 | 0 | 0 | 11.07 | 30.79 | 0 | 0 | 0 | 1721.15 | -0.39 |  | Liao et al. 2012 | 5 | 2023-10-16 | sio2tio2al2o3mgocao | 10766
staffmnkmcph_45_0_0_10_0_0_0_0_22.5_22.5_0_0 | 45 | 0 | 0 | 10 | 0 | 0 | 0 | 0 | 22.5 | 22.5 | 0 | 0 | 0 | 1703 | -0.39 |  | Ji et al. 1999 | CaFeMgSi | 2023-10-16 | sio2feomgocao | 11621
staffmnkmcph_46.9_0_0_18_0_12_0_0_16.1_7_0_0 | 46.9 | 0 | 0 | 18 | 0 | 12 | 0 | 0 | 16.1 | 7 | 0 | 0 | 0 | 1673 | -0.39 |  | Ji et al. 1999 | CaFeMnMgSi | 2023-10-16 | sio2feomnomgocao | 11721
staffmnkmcph_45_0_0_10_0_0_0_0_22.5_22.5_0_0 | 45 | 0 | 0 | 10 | 0 | 0 | 0 | 0 | 22.5 | 22.5 | 0 | 0 | 0 | 1703 | -0.39 |  | Seetharaman et al. 2000 | Slag2 | 2023-10-16 | sio2feomgocao | 11749
staffmnkmcph_40.4_27.7_5.9_0_0_0_0_0_0_26.1_0_0 | 40.37 | 27.67 | 5.91 | 0 | 0 | 0 | 0 | 0 | 0 | 26.05 | 0 | 0 | 0 | 1753 | -0.39 |  | Dong et al. 2014 | R0.6 | 2023-10-16 | sio2tio2al2o3cao | 11898
staffmnkmcph_38_27.6_5.9_0_0_0_0_0_0_28.5_0_0 | 37.96 | 27.63 | 5.9 | 0 | 0 | 0 | 0 | 0 | 0 | 28.51 | 0 | 0 | 0 | 1673 | -0.39 |  | Dong et al. 2014 | R0.7 | 2023-10-16 | sio2tio2al2o3cao | 11940
staffmnkmcph_50.4_0.3_6.3_3.4_2.9_0.1_0.4_0.1_25.8_10.3_0_0 | 50.41 | 0.27 | 6.26 | 3.43 | 2.92 | 0.09 | 0.42 | 0.09 | 25.78 | 10.29 | 0.02 | 0 | 0 | 1866 | -0.39 |  | Sehlke and Whittington 2016 | KOM | 2023-10-16 | sio2tio2al2o3feomnona2ok2omgocaop2o5 | 12306
staffmnkmcph_46.4_0_0_0_0_0_0_0_13.8_39.8_0_0 | 46.39693 | 0 | 0 | 0 | 0 | 0 | 0 | 0 | 13.83336 | 39.76971 | 0 | 0 | 0 | 1773 | -0.3896593 |  | K2013 | - | 2023-03-08 | sio2mgocao | 6205
staffmnkmcph_47.1_0_27.7_0_0_0_0_0_0_25.2_0_0 | 47.06 | 0 | 27.73 | 0 | 0 | 0 | 0 | 0 | 0 | 25.21 | 0 | 0 | 0 | 2123.2 | -0.3872161 |  | K1960 | ACS-41 | 2022-02-13 | sio2al2o3cao | 4714
staffmnkmcph_49_0_14.4_0_0_0_0_0_36.5_0_0_0 | 49.02 | 0 | 14.44 | 0 | 0 | 0 | 0 | 0 | 36.54 | 0 | 0 | 0 | 0 | 2023.2 | -0.3872161 |  | LT1963 | L63-Al2O325_MgO25 | 2022-02-13 | sio2al2o3mgo | 4888
staffmnkmcph_62.9_0_37.1_0_0_0_0_0_0_0_0_0 | 62.92 | 0 | 37.08 | 0 | 0 | 0 | 0 | 0 | 0 | 0 | 0 | 0 | 0 | 2173.2 | -0.387 |  | K1960 | ACS-49 | 2022-02-13 | sio2al2o3 | 5371
staffmnkmcph_35.3_0_11.9_0_0_0_0_0_15_37.8_0_0 | 35.29 | 0 | 11.88 | 0 | 0 | 0 | 0 | 0 | 15.03 | 37.8 | 0 | 0 | 0 | 1773.2 | -0.387 |  | MYH1952 | A_MgCS-87 | 2022-02-13 | sio2al2o3mgocao | 5695
staffmnkmcph_40.8_0_0_0_0_0_0_0_20.3_38.9_0_0 | 40.83 | 0 | 0 | 0 | 0 | 0 | 0 | 0 | 20.29 | 38.88 | 0 | 0 | 0 | 1673.2 | -0.3861582 |  | MYH1952; MY1954 | MgCS-9 | 2022-02-13 | sio2mgocao | 4217
staffmnkmcph_40.1_0_2.8_0_0_0_0_0_14.1_43_0_0 | 40.13569 | 0 | 2.78249 | 0 | 0 | 0 | 0 | 0 | 14.07831 | 43.00351 | 0 | 0 | 0 | 1723 | -0.384576 |  | K2013 | - | 2023-03-08 | sio2al2o3mgocao | 6244
staffmnkmcph_38.6_0_5.7_0_0_0_0_0_14.4_41.3_0_0 | 38.58823 | 0 | 5.684819 | 0 | 0 | 0 | 0 | 0 | 14.38147 | 41.34548 | 0 | 0 | 0 | 1748 | -0.384576 |  | K2013 | - | 2023-03-08 | sio2al2o3mgocao | 6248
staffmnkmcph_46.5_0_2.7_0_0_0_0_0_20.8_29.9_0_0 | 46.54 | 0 | 2.74 | 0 | 0 | 0 | 0 | 0 | 20.8 | 29.92 | 0 | 0 | 0 | 1773.2 | -0.382 |  | MYH1952 | A_MgCS-128 | 2022-02-13 | sio2al2o3mgocao | 5836
staffmnkmcph_39.7_0_7_0_0_0_0_0_4.4_49_0_0 | 39.68 | 0 | 7 | 0 | 0 | 0 | 0 | 0 | 4.35 | 48.97 | 0 | 0 | 0 | 1723.15 | -0.38 |  | Iida et al. 2000 | Slag20 | 2023-10-16 | sio2al2o3mgocao | 8343
staffmnkmcph_42.5_0_7_0_0_0_0_0_9_41.6_0_0 | 42.53 | 0 | 6.95 | 0 | 0 | 0 | 0 | 0 | 8.97 | 41.55 | 0 | 0 | 0 | 1773.15 | -0.38 |  | Iida et al. 2000 | Slag4 | 2023-10-16 | sio2al2o3mgocao | 8391
staffmnkmcph_41.5_0_7_0_0_0_0_0_4.2_47.2_0_0 | 41.49 | 0 | 7.04 | 0 | 0 | 0 | 0 | 0 | 4.23 | 47.23 | 0 | 0 | 0 | 1773.15 | -0.38 |  | Iida et al. 2000 | Slag14 | 2023-10-16 | sio2al2o3mgocao | 8401
staffmnkmcph_40.3_0_10.2_0_0_0_0_0_6.5_43_0_0 | 40.34 | 0 | 10.22 | 0 | 0 | 0 | 0 | 0 | 6.47 | 42.98 | 0 | 0 | 0 | 1803.15 | -0.38 |  | Iida et al. 2000 | Slag69 | 2023-10-16 | sio2al2o3mgocao | 8541
staffmnkmcph_39.5_0_10.3_0_0_0_0_0_1.5_48.7_0_0 | 39.52 | 0 | 10.27 | 0 | 0 | 0 | 0 | 0 | 1.5 | 48.71 | 0 | 0 | 0 | 1803.15 | -0.38 |  | Iida et al. 2000 | Slag79 | 2023-10-16 | sio2al2o3mgocao | 8551
staffmnkmcph_37.5_0_7.6_0_0_0_0_0_7.4_47.4_0_0 | 37.51 | 0 | 7.64 | 0 | 0 | 0 | 0 | 0 | 7.43 | 47.42 | 0 | 0 | 0 | 1723 | -0.38 |  | Kim et al. 2004 | 25 | 2023-10-16 | sio2al2o3mgocao | 8664
staffmnkmcph_37.9_0_9.9_0_0_0_0_0_11.7_40.5_0_0 | 37.89 | 0 | 9.87 | 0 | 0 | 0 | 0 | 0 | 11.74 | 40.49 | 0 | 0 | 0 | 1758.15 | -0.38 |  | Koshida et al. 1981 | 3 | 2023-10-16 | sio2al2o3mgocao | 8699
staffmnkmcph_35.3_1.1_9.1_0_0_0_0_0_12_42.5_0_0 | 35.32 | 1.13 | 9.11 | 0 | 0 | 0 | 0 | 0 | 11.97 | 42.47 | 0 | 0 | 0 | 1723.15 | -0.38 |  | Koshida et al. 1981 | 5 | 2023-10-16 | sio2tio2al2o3mgocao | 8708
staffmnkmcph_34.5_0_5.9_4.2_0_0_0_0_7.4_48.1_0_0 | 34.52 | 0 | 5.85 | 4.15 | 0 | 0 | 0 | 0 | 7.4 | 48.08 | 0 | 0 | 0 | 1673 | -0.38 |  | Lee et al. 2004 | 22 | 2023-10-16 | sio2al2o3feomgocao | 8842
staffmnkmcph_34.3_0_8.7_0_0_0_0_0_14.7_42.3_0_0 | 34.31 | 0 | 8.7 | 0 | 0 | 0 | 0 | 0 | 14.67 | 42.32 | 0 | 0 | 0 | 1733 | -0.38 |  | Li and Ning 2016 | 7 | 2023-10-16 | sio2al2o3mgocao | 8854
staffmnkmcph_56.6_0_0_0_0_0_0_0_0_43.5_0_0 | 56.55 | 0 | 0 | 0 | 0 | 0 | 0 | 0 | 0 | 43.45 | 0 | 0 | 0 | 1873.15 | -0.38 |  | Saito and Kawai 1952 | I4 | 2023-10-16 | sio2cao | 8967
staffmnkmcph_8.7_0_24.1_0_0_0_0_0_0_67.3_0_0 | 8.7 | 0 | 24.05 | 0 | 0 | 0 | 0 | 0 | 0 | 67.25 | 0 | 0 | 0 | 1773.15 | -0.38 |  | Saito and Kawai 1952 | VII3 | 2023-10-16 | sio2al2o3cao | 9018
staffmnkmcph_28.6_7.7_10.2_0_0_0_0_0_15.2_38.3_0_0 | 28.59 | 7.68 | 10.23 | 0 | 0 | 0 | 0 | 0 | 15.22 | 38.29 | 0 | 0 | 0 | 1673.15 | -0.38 |  | Sohn et al. 2012 | 9 | 2023-10-16 | sio2tio2al2o3mgocao | 9048
staffmnkmcph_32.1_0_9.9_0_0_0_0_0_14.8_43.1_0_0 | 32.13 | 0 | 9.94 | 0 | 0 | 0 | 0 | 0 | 14.79 | 43.14 | 0 | 0 | 0 | 1698.15 | -0.38 |  | Park et al. 2012 | 7 | 2023-10-16 | sio2al2o3mgocao | 9055
staffmnkmcph_49.1_0_9.8_0_0_0_0_0_0_41.1_0_0 | 49.11 | 0 | 9.75 | 0 | 0 | 0 | 0 | 0 | 0 | 41.14 | 0 | 0 | 0 | 1813 | -0.38 |  | Rehackova et al. 2013 | TS | 2023-10-16 | sio2al2o3cao | 9097
staffmnkmcph_37.2_0_16.1_0_0_0_0_0_3.5_43.2_0_0 | 37.19 | 0 | 16.12 | 0 | 0 | 0 | 0 | 0 | 3.48 | 43.21 | 0 | 0 | 0 | 1823 | -0.38 |  | Shankar et al. 2007 | V4 | 2023-10-16 | sio2al2o3mgocao | 9419
staffmnkmcph_41.3_0_12.7_0_0_0_0_0_0_46.1_0_0 | 41.26 | 0 | 12.69 | 0 | 0 | 0 | 0 | 0 | 0 | 46.05 | 0 | 0 | 0 | 1849 | -0.38 |  | Solvang et al. 2004 | CAS3 | 2023-10-16 | sio2al2o3cao | 9509
staffmnkmcph_44.5_0_5.8_0_0_0_0_0_7.4_42.4_0_0 | 44.46 | 0 | 5.82 | 0 | 0 | 0 | 0 | 0 | 7.37 | 42.35 | 0 | 0 | 0 | 1798 | -0.38 |  | Tang et al. 2011 | Ws04 | 2023-10-16 | sio2al2o3mgocao | 9731
staffmnkmcph_33.1_0.5_9.8_0.5_0_0.5_0_0_19.3_36.3_0_0 | 33.13 | 0.48 | 9.81 | 0.49 | 0 | 0.47 | 0 | 0 | 19.3 | 36.31 | 0 | 0 | 0 | 1723 | -0.38 |  | Yao et al. 2015 | 1 | 2023-10-16 | sio2tio2al2o3feomnomgocao | 9802
staffmnkmcph_34.1_0_8.7_0_0_0_0_0_13.3_43.9_0_0 | 34.13 | 0 | 8.73 | 0 | 0 | 0 | 0 | 0 | 13.26 | 43.88 | 0 | 0 | 0 | 1753 | -0.38 |  | Yao et al. 2016 | 1 | 2023-10-16 | sio2al2o3mgocao | 9832
staffmnkmcph_33.7_0_10_0_0_0_0_0_14.8_41.5_0_0 | 33.71 | 0 | 9.95 | 0 | 0 | 0 | 0 | 0 | 14.8 | 41.54 | 0 | 0 | 0 | 1753 | -0.38 |  | Yao et al. 2016 | 8 | 2023-10-16 | sio2al2o3mgocao | 9839
staffmnkmcph_32_0_10.5_0_0_0_0_0_16.3_41.2_0_0 | 32.03 | 0 | 10.53 | 0 | 0 | 0 | 0 | 0 | 16.27 | 41.18 | 0 | 0 | 0 | 1733 | -0.38 |  | Yao et al. 2016 | 12 | 2023-10-16 | sio2al2o3mgocao | 9861
staffmnkmcph_34.7_7.7_8.4_0_0_0_0_0_12.2_37.1_0_0 | 34.65 | 7.66 | 8.41 | 0 | 0 | 0 | 0 | 0 | 12.15 | 37.12 | 0 | 0 | 0 | 1748 | -0.38 |  | Zhang et al. 2014 | #2 | 2023-10-16 | sio2tio2al2o3mgocao | 9940
staffmnkmcph_20.3_0_18.9_0_0_0_0_0_8_52.8_0_0 | 20.34 | 0 | 18.92 | 0 | 0 | 0 | 0 | 0 | 7.98 | 52.76 | 0 | 0 | 0 | 1775 | -0.38 |  | Song et al. 2011 | 101 | 2023-10-16 | sio2al2o3mgocao | 10093
staffmnkmcph_20.3_0_18.9_0_0_0_0_0_8_52.8_0_0 | 20.34 | 0 | 18.92 | 0 | 0 | 0 | 0 | 0 | 7.98 | 52.76 | 0 | 0 | 0 | 1775 | -0.38 |  | Song et al. 2011 | 101 | 2023-10-16 | sio2al2o3mgocao | 10094
staffmnkmcph_20.3_0_18.9_0_0_0_0_0_8_52.8_0_0 | 20.34 | 0 | 18.92 | 0 | 0 | 0 | 0 | 0 | 7.98 | 52.76 | 0 | 0 | 0 | 1775 | -0.38 |  | Song et al. 2011 | 101 | 2023-10-16 | sio2al2o3mgocao | 10095
staffmnkmcph_43.4_14.7_7.6_0_0_0_0_0_10.9_23.4_0_0 | 43.36 | 14.74 | 7.63 | 0 | 0 | 0 | 0 | 0 | 10.87 | 23.4 | 0 | 0 | 0 | 1720.15 | -0.38 |  | Liao et al. 2012 | 2 | 2023-10-16 | sio2tio2al2o3mgocao | 10741
staffmnkmcph_32.6_15.1_7.3_0_0_0_0_0_11.2_33.9_0_0 | 32.58 | 15.08 | 7.32 | 0 | 0 | 0 | 0 | 0 | 11.15 | 33.88 | 0 | 0 | 0 | 1652.15 | -0.38 |  | Liao et al. 2012 | 10 | 2023-10-16 | sio2tio2al2o3mgocao | 10809
staffmnkmcph_46.8_0_0_10_0_36_0_0_7.2_0_0_0 | 46.8 | 0 | 0 | 10 | 0 | 36 | 0 | 0 | 7.2 | 0 | 0 | 0 | 0 | 1743 | -0.38 |  | Ji et al. 1999 | FeMnMgSi | 2023-10-16 | sio2feomnomgo | 11690
staffmnkmcph_44.4_0.5_6.2_5.7_12.5_0.1_3_0.2_17.9_9_0.5_0 | 44.4 | 0.5 | 6.2 | 5.69 | 12.51 | 0.1 | 3 | 0.2 | 17.9 | 9 | 0.5 | 0 | 0 | 1766.1 | -0.38 |  | Chevrel et al. 2014 | LDM | 2023-10-16 | sio2tio2al2o3feomnona2ok2omgocaop2o5 | 12574
staffmnkmcph_44.4_0.5_6.2_5.7_12.5_0.1_3_0.2_17.9_9_0.5_0 | 44.4 | 0.5 | 6.2 | 5.69 | 12.51 | 0.1 | 3 | 0.2 | 17.9 | 9 | 0.5 | 0 | 0 | 1766.1 | -0.38 |  | Chevrel et al. 2014 | LDM | 2023-10-16 | sio2tio2al2o3feomnona2ok2omgocaop2o5 | 12580
staffmnkmcph_42.6_0_2.8_0_0_0_0_0_14.2_40.5_0_0 | 42.57 | 0 | 2.79 | 0 | 0 | 0 | 0 | 0 | 14.19 | 40.54 | 0 | 0 | 0 | 1723.2 | -0.378 |  | MYH1952 | A_MgCS-95 | 2022-02-13 | sio2al2o3mgocao | 5726
staffmnkmcph_43.6_0_5.7_0_0_0_0_0_14.4_36.3_0_0 | 43.56 | 0 | 5.7 | 0 | 0 | 0 | 0 | 0 | 14.43 | 36.3 | 0 | 0 | 0 | 1773.2 | -0.377 |  | H1959 | A_MgCS-4 | 2022-02-13 | sio2al2o3mgocao | 5440
staffmnkmcph_42.7_0_5.6_0_0_0_0_0_21.2_30.5_0_0 | 42.69 | 0 | 5.59 | 0 | 0 | 0 | 0 | 0 | 21.21 | 30.5 | 0 | 0 | 0 | 1723.2 | -0.377 |  | H1959 | A_MgCS-5 | 2022-02-13 | sio2al2o3mgocao | 5443
staffmnkmcph_51.2_0_0_0_0_0_0_0_13.9_34.9_0_0 | 51.21 | 0 | 0 | 0 | 0 | 0 | 0 | 0 | 13.88 | 34.91 | 0 | 0 | 0 | 1773.2 | -0.3767507 |  | G1962 | G62-MgO10_CaO35 | 2022-02-13 | sio2mgocao | 4300
staffmnkmcph_46.4_0_0_0_0_0_0_0_13.8_39.8_0_0 | 46.4 | 0 | 0 | 0 | 0 | 0 | 0 | 0 | 13.83 | 39.77 | 0 | 0 | 0 | 1723.2 | -0.3767507 |  | G1962 | G62-MgO10_CaO40 | 2022-02-13 | sio2mgocao | 4305
staffmnkmcph_54.2_0_5.3_0_0_0_0_0_40.4_0_0_0 | 54.24 | 0 | 5.33 | 0 | 0 | 0 | 0 | 0 | 40.43 | 0 | 0 | 0 | 0 | 1973.2 | -0.3767507 |  | LT1963 | L63-Al2O310_MgO30 | 2022-02-13 | sio2al2o3mgo | 4783
staffmnkmcph_48.6_0_5.2_0_0_0_0_0_46.2_0_0_0 | 48.64 | 0 | 5.21 | 0 | 0 | 0 | 0 | 0 | 46.15 | 0 | 0 | 0 | 0 | 1923.2 | -0.3767507 |  | LT1963 | L63-Al2O310_MgO35 | 2022-02-13 | sio2al2o3mgo | 4817
staffmnkmcph_38.6_0_5.7_0_0_0_0_0_14.4_41.4_0_0 | 38.6 | 0 | 5.7 | 0 | 0 | 0 | 0 | 0 | 14.4 | 41.4 | 0 | 0 | 0 | 1723.2 | -0.37 |  | Machin and Hanna, JACS 28, 310,1945 | A_MgCS-40 | 2022-02-13 | sio2al2o3mgocao | 3604
staffmnkmcph_39.5_0_8.7_0_0_0_0_0_14.7_37_0_0 | 39.5 | 0 | 8.7 | 0 | 0 | 0 | 0 | 0 | 14.7 | 37 | 0 | 0 | 0 | 1773.2 | -0.37 |  | Machin and Hanna, JACS 28, 310,1945 | A_MgCS-35 | 2022-02-13 | sio2al2o3mgocao | 3686
staffmnkmcph_37.1_0_4.9_0_0_0_0_0_26.3_31.8_0_0 | 37.07 | 0 | 4.91 | 0 | 0 | 0 | 0 | 0 | 26.25 | 31.77 | 0 | 0 | 0 | 1763 | -0.37 |  | Gao et al. 2014 | 9 | 2023-10-16 | sio2al2o3mgocao | 8134
staffmnkmcph_35.1_0_5_0_0_0_0_0_22.3_37.6_0_0 | 35.1 | 0 | 4.96 | 0 | 0 | 0 | 0 | 0 | 22.33 | 37.61 | 0 | 0 | 0 | 1763 | -0.37 |  | Gao et al. 2014 | 11 | 2023-10-16 | sio2al2o3mgocao | 8136
staffmnkmcph_37.1_0_4.9_0_0_0_0_0_26.3_31.8_0_0 | 37.07 | 0 | 4.91 | 0 | 0 | 0 | 0 | 0 | 26.25 | 31.77 | 0 | 0 | 0 | 1763 | -0.37 |  | Gao et al. 2014 | 9 | 2023-10-16 | sio2al2o3mgocao | 8146
staffmnkmcph_38.6_0_5.7_0_0_0_0_0_14.4_41.3_0_0 | 38.59 | 0 | 5.68 | 0 | 0 | 0 | 0 | 0 | 14.38 | 41.34 | 0 | 0 | 0 | 1723.15 | -0.37 |  | Iida et al. 2000 | 7-t6 | 2023-10-16 | sio2al2o3mgocao | 8230
staffmnkmcph_39.5_0_8.7_0_0_0_0_0_14.7_37_0_0 | 39.51 | 0 | 8.73 | 0 | 0 | 0 | 0 | 0 | 14.72 | 37.04 | 0 | 0 | 0 | 1773.15 | -0.37 |  | Iida et al. 2000 | 13-3 | 2023-10-16 | sio2al2o3mgocao | 8269
staffmnkmcph_36.7_0_8.5_0_0_0_0_0_14.1_40.8_0_0 | 36.7 | 0 | 8.47 | 0 | 0 | 0 | 0 | 0 | 14.08 | 40.75 | 0 | 0 | 0 | 1723.15 | -0.37 |  | Iida et al. 2000 | Slag42 | 2023-10-16 | sio2al2o3mgocao | 8357
staffmnkmcph_40.3_0_8.7_0_0_0_0_0_1.8_49.3_0_0 | 40.25 | 0 | 8.69 | 0 | 0 | 0 | 0 | 0 | 1.8 | 49.27 | 0 | 0 | 0 | 1773.15 | -0.37 |  | Iida et al. 2000 | Slag49 | 2023-10-16 | sio2al2o3mgocao | 8434
staffmnkmcph_39.1_0_8.7_0_0_0_0_0_4.2_48_0_0 | 39.14 | 0 | 8.65 | 0 | 0 | 0 | 0 | 0 | 4.2 | 48.01 | 0 | 0 | 0 | 1773.15 | -0.37 |  | Iida et al. 2000 | Slag50 | 2023-10-16 | sio2al2o3mgocao | 8435
staffmnkmcph_38.3_0_9.9_0_0_0_0_0_13.6_38.1_0_0 | 38.31 | 0 | 9.92 | 0 | 0 | 0 | 0 | 0 | 13.64 | 38.13 | 0 | 0 | 0 | 1773.15 | -0.37 |  | Iida et al. 2000 | Slag66 | 2023-10-16 | sio2al2o3mgocao | 8449
staffmnkmcph_41.2_0_10.3_0_0_0_0_0_1.5_47_0_0 | 41.15 | 0 | 10.31 | 0 | 0 | 0 | 0 | 0 | 1.53 | 47.02 | 0 | 0 | 0 | 1803.15 | -0.37 |  | Iida et al. 2000 | Slag73 | 2023-10-16 | sio2al2o3mgocao | 8545
staffmnkmcph_33.3_0_7.4_0_0_0_0_0_17.3_42.1_0_0 | 33.26 | 0 | 7.41 | 0 | 0 | 0 | 0 | 0 | 17.29 | 42.05 | 0 | 0 | 0 | 1723 | -0.37 |  | Kim et al. 2004 | 28 | 2023-10-16 | sio2al2o3mgocao | 8667
staffmnkmcph_40_0_7.5_0_0_0_0_0_5.1_47.4_0_0 | 39.96 | 0 | 7.51 | 0 | 0 | 0 | 0 | 0 | 5.09 | 47.44 | 0 | 0 | 0 | 1773.15 | -0.37 |  | Kozakevitch 1954 | 113 | 2023-10-16 | sio2al2o3mgocao | 8743
staffmnkmcph_32.4_0_7.5_0_0_0_0_0_4.8_55.4_0_0 | 32.38 | 0 | 7.48 | 0 | 0 | 0 | 0 | 0 | 4.77 | 55.37 | 0 | 0 | 0 | 1823.15 | -0.37 |  | Kozakevitch 1954 | 114 | 2023-10-16 | sio2al2o3mgocao | 8770
staffmnkmcph_26.3_0_5.8_8.2_0_0_0_0_14.6_45.1_0_0 | 26.33 | 0 | 5.76 | 8.18 | 0 | 0 | 0 | 0 | 14.58 | 45.14 | 0 | 0 | 0 | 1698 | -0.37 |  | Lee et al. 2004 | 6 | 2023-10-16 | sio2al2o3feomgocao | 8812
staffmnkmcph_35_0_9.8_0_0_0_0_0_12.1_43.1_0_0 | 34.97 | 0 | 9.83 | 0 | 0 | 0 | 0 | 0 | 12.06 | 43.14 | 0 | 0 | 0 | 1773 | -0.37 |  | Li and Ning 2016 | 3 | 2023-10-16 | sio2al2o3mgocao | 8865
staffmnkmcph_36.3_0_10_0_0_0_0_0_14.8_38.9_0_0 | 36.31 | 0 | 9.96 | 0 | 0 | 0 | 0 | 0 | 14.83 | 38.9 | 0 | 0 | 0 | 1723.15 | -0.37 |  | Sohn et al. 2012 | 4 | 2023-10-16 | sio2al2o3mgocao | 9061
staffmnkmcph_39.7_0_10_0_0_0_0_0_14.9_35.5_0_0 | 39.68 | 0 | 9.99 | 0 | 0 | 0 | 0 | 0 | 14.86 | 35.47 | 0 | 0 | 0 | 1748.15 | -0.37 |  | Park et al. 2012 | 1 | 2023-10-16 | sio2al2o3mgocao | 9067
staffmnkmcph_37.3_0_14.7_0_0_0_0_0_0_48_0_0 | 37.34 | 0 | 14.71 | 0 | 0 | 0 | 0 | 0 | 0 | 47.95 | 0 | 0 | 0 | 1801 | -0.37 |  | Solvang et al. 2004 | CAS4 | 2023-10-16 | sio2al2o3cao | 9525
staffmnkmcph_49.6_0_0.1_0_0_0_0_0_0_50.3_0_0 | 49.6 | 0 | 0.1 | 0 | 0 | 0 | 0 | 0 | 0 | 50.3 | 0 | 0 | 0 | 1704 | -0.37 |  | Solvang et al. 2004 | Wo | 2023-10-16 | sio2al2o3cao | 9639
staffmnkmcph_34.9_0_10.6_0_0_0_0_0_13.5_41.1_0_0 | 34.85 | 0 | 10.63 | 0 | 0 | 0 | 0 | 0 | 13.45 | 41.07 | 0 | 0 | 0 | 1773 | -0.37 |  | Yao et al. 2016 | 10 | 2023-10-16 | sio2al2o3mgocao | 9823
staffmnkmcph_34.6_0_9.4_0_0_0_0_0_13.3_42.7_0_0 | 34.64 | 0 | 9.36 | 0 | 0 | 0 | 0 | 0 | 13.32 | 42.68 | 0 | 0 | 0 | 1753 | -0.37 |  | Yao et al. 2016 | 4 | 2023-10-16 | sio2al2o3mgocao | 9835
staffmnkmcph_33.4_0_10.6_0_0_0_0_0_14.9_41.2_0_0 | 33.4 | 0 | 10.58 | 0 | 0 | 0 | 0 | 0 | 14.87 | 41.15 | 0 | 0 | 0 | 1753 | -0.37 |  | Yao et al. 2016 | 11 | 2023-10-16 | sio2al2o3mgocao | 9842
staffmnkmcph_35.1_0_8.2_0_0_0_0_0_11.8_45_0_0 | 35.07 | 0 | 8.15 | 0 | 0 | 0 | 0 | 0 | 11.78 | 44.99 | 0 | 0 | 0 | 1773 | -0.37 |  | Zhang et al. 2014 | #5 | 2023-10-16 | sio2al2o3mgocao | 9951
staffmnkmcph_43.2_27.7_5.9_0_0_0_0_0_0_23.1_0_0 | 43.24 | 27.73 | 5.93 | 0 | 0 | 0 | 0 | 0 | 0 | 23.1 | 0 | 0 | 0 | 1853 | -0.37 |  | Dong et al. 2014 | Ti33 | 2023-10-16 | sio2tio2al2o3cao | 11831
staffmnkmcph_48.6_0_5.7_0_0_0_0_0_14.5_31.2_0_0 | 48.57 | 0 | 5.72 | 0 | 0 | 0 | 0 | 0 | 14.48 | 31.22 | 0 | 0 | 0 | 1823.2 | -0.367 |  | H1959 | A_MgCS-2 | 2022-02-13 | sio2al2o3mgocao | 5433
staffmnkmcph_47.3_0_0_0_0_0_0_0_7.1_45.6_0_0 | 47.32 | 0 | 0 | 0 | 0 | 0 | 0 | 0 | 7.05 | 45.63 | 0 | 0 | 0 | 1723.2 | -0.3665315 |  | G1962 | G62-MgO5_CaO45 | 2022-02-13 | sio2mgocao | 4282
staffmnkmcph_50.2_0_0_0_0_0_0_0_20.4_29.4_0_0 | 50.23 | 0 | 0 | 0 | 0 | 0 | 0 | 0 | 20.42 | 29.35 | 0 | 0 | 0 | 1773.2 | -0.3665315 |  | G1962 | G62-MgO15_CaO30 | 2022-02-13 | sio2mgocao | 4318
staffmnkmcph_49.3_0_0_0_0_0_0_0_26.7_24_0_0 | 49.28 | 0 | 0 | 0 | 0 | 0 | 0 | 0 | 26.72 | 24 | 0 | 0 | 0 | 1773.2 | -0.3665315 |  | G1962 | G62-MgO20_CaO25 | 2022-02-13 | sio2mgocao | 4336
staffmnkmcph_42.3_0_12.5_0_0_0_0_0_0_45.3_0_0 | 42.26 | 0 | 12.45 | 0 | 0 | 0 | 0 | 0 | 0 | 45.28 | 0 | 0 | 0 | 1873.2 | -0.3665315 |  | K1960 | ACS-39 | 2022-02-13 | sio2al2o3cao | 4688
staffmnkmcph_40.3_0_33.9_0_0_0_0_0_25.8_0_0_0 | 40.31 | 0 | 33.93 | 0 | 0 | 0 | 0 | 0 | 25.75 | 0 | 0 | 0 | 0 | 2023.2 | -0.3665315 |  | LT1963 | L63-Al2O350_MgO15 | 2022-02-13 | sio2al2o3mgo | 5073
staffmnkmcph_37_0_8.7_0_0_0_0_0_14.7_39.6_0_0 | 36.97265 | 0 | 8.7149 | 0 | 0 | 0 | 0 | 0 | 14.69799 | 39.61446 | 0 | 0 | 0 | 1773 | -0.3647174 |  | K2013 | - | 2023-03-08 | sio2al2o3mgocao | 6252
staffmnkmcph_36.3_0_10_0_0_0_0_0_14.8_38.9_0_0 | 36.30633 | 0 | 9.964609 | 0 | 0 | 0 | 0 | 0 | 14.82853 | 38.90053 | 0 | 0 | 0 | 1773 | -0.3613111 |  | K2013 | - | 2023-03-08 | sio2al2o3mgocao | 6257
staffmnkmcph_50_0_20_0_0_0_0_0_0_30_0_0 | 50 | 0 | 20 | 0 | 0 | 0 | 0 | 0 | 0 | 30 | 0 | 0 | 0 | 2126.2 | -0.36 |  | U1982 | Urbain n_29 | 2022-02-13 | sio2al2o3cao | 186
staffmnkmcph_42.9_0_14.3_0_0_0_0_0_42.9_0_0_0 | 42.9 | 0 | 14.3 | 0 | 0 | 0 | 0 | 0 | 42.9 | 0 | 0 | 0 | 0 | 2056.1 | -0.36 | 8.07 | N1991 | Gr 0 | 2022-02-13 | sio2al2o3mgo | 2719
staffmnkmcph_42.9_0_14.3_0_0_0_0_0_42.9_0_0_0 | 42.9 | 0 | 14.3 | 0 | 0 | 0 | 0 | 0 | 42.9 | 0 | 0 | 0 | 0 | 2048.1 | -0.36 | 8.07 | N1991 | Gr 0 | 2022-02-13 | sio2al2o3mgo | 2720
staffmnkmcph_41.2_0_19.2_0_0_0_0_0_27.5_12.1_0_0 | 41.21 | 0 | 19.22 | 0 | 0 | 0 | 0 | 0 | 27.48 | 12.09 | 0 | 0 | 0 | 1903.15 | -0.36 |  | Forsbacka et al. 2003 | Slag1 | 2023-10-16 | sio2al2o3mgocao | 8044
staffmnkmcph_37_0_5_0_0_0_0_0_18.4_39.6_0_0 | 36.98 | 0 | 5.03 | 0 | 0 | 0 | 0 | 0 | 18.38 | 39.62 | 0 | 0 | 0 | 1773 | -0.36 |  | Gao et al. 2014 | 10 | 2023-10-16 | sio2al2o3mgocao | 8123
staffmnkmcph_43.3_0_7.1_0_0_0_0_0_4.1_45.5_0_0 | 43.3 | 0 | 7.08 | 0 | 0 | 0 | 0 | 0 | 4.12 | 45.49 | 0 | 0 | 0 | 1773.15 | -0.36 |  | Iida et al. 2000 | Slag8 | 2023-10-16 | sio2al2o3mgocao | 8395
staffmnkmcph_40.4_0_8.5_0_0_0_0_0_6.9_44.2_0_0 | 40.44 | 0 | 8.53 | 0 | 0 | 0 | 0 | 0 | 6.85 | 44.17 | 0 | 0 | 0 | 1773.15 | -0.36 |  | Iida et al. 2000 | Slag37 | 2023-10-16 | sio2al2o3mgocao | 8423
staffmnkmcph_41.7_0_8.6_0_0_0_0_0_4.4_45.4_0_0 | 41.69 | 0 | 8.56 | 0 | 0 | 0 | 0 | 0 | 4.39 | 45.36 | 0 | 0 | 0 | 1803.15 | -0.36 |  | Iida et al. 2000 | Slag36 | 2023-10-16 | sio2al2o3mgocao | 8510
staffmnkmcph_39.2_0_0_0_0_0_0_0_11.2_49.7_0_0 | 39.16 | 0 | 0 | 0 | 0 | 0 | 0 | 0 | 11.16 | 49.68 | 0 | 0 | 0 | 1773.15 | -0.36 |  | Kawai 1952 | II1 | 2023-10-16 | sio2mgocao | 8573
staffmnkmcph_30.2_0_8.3_4.2_0_0_0_0_10.4_46.9_0_0 | 30.21 | 0 | 8.25 | 4.18 | 0 | 0 | 0 | 0 | 10.44 | 46.93 | 0 | 0 | 0 | 1723 | -0.36 |  | Kim et al. 2004 | 11 | 2023-10-16 | sio2al2o3feomgocao | 8650
staffmnkmcph_32.6_0_10.6_0_0_0_0_0_14.9_41.9_0_0 | 32.63 | 0 | 10.57 | 0 | 0 | 0 | 0 | 0 | 14.86 | 41.94 | 0 | 0 | 0 | 1733 | -0.36 |  | Li and Ning 2016 | 15 | 2023-10-16 | sio2al2o3mgocao | 8862
staffmnkmcph_38.8_0_11.4_8.1_0_0_0_0_0_41.6_0_0 | 38.84 | 0 | 11.44 | 8.11 | 0 | 0 | 0 | 0 | 0 | 41.61 | 0 | 0 | 0 | 1723 | -0.36 |  | Saito et al. 2003 | Saito | 2023-10-16 | sio2al2o3feocao | 9143
staffmnkmcph_50.3_0_4_0_0_0_0_0_20.9_24.8_0_0 | 50.26 | 0 | 4 | 0 | 0 | 0 | 0 | 0 | 20.92 | 24.82 | 0 | 0 | 0 | 1873.15 | -0.36 |  | Scarfe et al. 1983 | Di80 | 2023-10-16 | sio2al2o3mgocao | 9321
staffmnkmcph_40_0_14.8_0_0_0_0_0_7.8_37.4_0_0 | 40.01 | 0 | 14.78 | 0 | 0 | 0 | 0 | 0 | 7.79 | 37.42 | 0 | 0 | 0 | 1823 | -0.36 |  | Shankar et al. 2007 | V5 | 2023-10-16 | sio2al2o3mgocao | 9420
staffmnkmcph_38.4_1.5_16.5_0_0_0_0_0_3.4_40.1_0_0 | 38.43 | 1.52 | 16.51 | 0 | 0 | 0 | 0 | 0 | 3.41 | 40.13 | 0 | 0 | 0 | 1823 | -0.36 |  | Shankar et al. 2007 | T3 | 2023-10-16 | sio2tio2al2o3mgocao | 9424
staffmnkmcph_35.2_0_10_0_0_0_0_0_13.4_41.5_0_0 | 35.17 | 0 | 10 | 0 | 0 | 0 | 0 | 0 | 13.39 | 41.45 | 0 | 0 | 0 | 1753 | -0.36 |  | Yao et al. 2016 | 7 | 2023-10-16 | sio2al2o3mgocao | 9838
staffmnkmcph_32_0_11.9_0_0_0_0_0_15_41.2_0_0 | 32 | 0 | 11.85 | 0 | 0 | 0 | 0 | 0 | 14.99 | 41.15 | 0 | 0 | 0 | 1753 | -0.36 |  | Yao et al. 2016 | 17 | 2023-10-16 | sio2al2o3mgocao | 9848
staffmnkmcph_39.7_18.8_7.7_0_0_0_0_0_11.6_22.2_0_0 | 39.69 | 18.84 | 7.72 | 0 | 0 | 0 | 0 | 0 | 11.55 | 22.2 | 0 | 0 | 0 | 1681.15 | -0.36 |  | Liao et al. 2012 | 3 | 2023-10-16 | sio2tio2al2o3mgocao | 10751
staffmnkmcph_36.9_15.1_7.4_0_0_0_0_0_11.1_29.5_0_0 | 36.91 | 15.08 | 7.42 | 0 | 0 | 0 | 0 | 0 | 11.11 | 29.49 | 0 | 0 | 0 | 1681.15 | -0.36 |  | Liao et al. 2012 | 6 | 2023-10-16 | sio2tio2al2o3mgocao | 10776
staffmnkmcph_34.4_18.6_8_0_0_0_0_0_11.5_27.5_0_0 | 34.39 | 18.6 | 7.96 | 0 | 0 | 0 | 0 | 0 | 11.54 | 27.51 | 0 | 0 | 0 | 1655.15 | -0.36 |  | Liao et al. 2012 | 7 | 2023-10-16 | sio2tio2al2o3mgocao | 10785
staffmnkmcph_0_0_39.4_11.7_0_0_0_0_0_48.9_0_0 | 0 | 0 | 39.4 | 11.7 | 0 | 0 | 0 | 0 | 0 | 48.9 | 0 | 0 | 0 | 1729 | -0.36 |  | Vidacak et al. 2001 | S1 | 2023-10-16 | al2o3feocao | 11776
staffmnkmcph_40_32.5_6_0_0_0_0_0_0_21.5_0_0 | 39.98 | 32.46 | 6.02 | 0 | 0 | 0 | 0 | 0 | 0 | 21.54 | 0 | 0 | 0 | 1813 | -0.36 |  | Dong et al. 2014 | Ti38 | 2023-10-16 | sio2tio2al2o3cao | 11854
staffmnkmcph_48.3_8.2_5.8_5.4_6.3_0.1_0.4_0.1_9.8_15.6_0_0 | 48.27 | 8.21 | 5.82 | 5.42 | 6.32 | 0.1 | 0.38 | 0.13 | 9.76 | 15.55 | 0.03 | 0 | 0 | 1719 | -0.36 |  | Sehlke and Whittington 2016 | LM | 2023-10-16 | sio2tio2al2o3feomnona2ok2omgocaop2o5 | 12330
staffmnkmcph_20_0_11.8_0_0_0_0_0_14.9_53.4_0_0 | 19.95 | 0 | 11.76 | 0 | 0 | 0 | 0 | 0 | 14.87 | 53.43 | 0 | 0 | 0 | 1823.2 | -0.357 |  | H1959 | A_MgCS-16 | 2022-02-13 | sio2al2o3mgocao | 5485
staffmnkmcph_47.5_0_2.8_0_0_0_0_0_14.2_35.6_0_0 | 47.46 | 0 | 2.79 | 0 | 0 | 0 | 0 | 0 | 14.15 | 35.59 | 0 | 0 | 0 | 1773.2 | -0.357 |  | MYH1952 | A_MgCS-127 | 2022-02-13 | sio2al2o3mgocao | 5831
staffmnkmcph_44.7_0_0_0_0_0_0_0_26.6_28.7_0_0 | 44.66 | 0 | 0 | 0 | 0 | 0 | 0 | 0 | 26.63 | 28.71 | 0 | 0 | 0 | 1723.2 | -0.3565473 |  | G1962 | G62-MgO20_CaO30 | 2022-02-13 | sio2mgocao | 4341
staffmnkmcph_43.8_0_0_0_0_0_0_0_32.7_23.5_0_0 | 43.84 | 0 | 0 | 0 | 0 | 0 | 0 | 0 | 32.68 | 23.49 | 0 | 0 | 0 | 1723.2 | -0.3565473 |  | G1962 | G62-MgO25_CaO25 | 2022-02-13 | sio2mgocao | 4351
staffmnkmcph_33.1_0_19.5_0_0_0_0_0_0_47.3_0_0 | 33.14 | 0 | 19.53 | 0 | 0 | 0 | 0 | 0 | 0 | 47.34 | 0 | 0 | 0 | 1873.2 | -0.3565473 |  | K1960 | ACS-34 | 2022-02-13 | sio2al2o3cao | 4641
staffmnkmcph_35_0_27.5_0_0_0_0_0_0_37.5_0_0 | 35 | 0 | 27.5 | 0 | 0 | 0 | 0 | 0 | 0 | 37.5 | 0 | 0 | 0 | 1973.2 | -0.3565473 |  | K1960 | ACS-35 | 2022-02-13 | sio2al2o3cao | 4655
staffmnkmcph_53.2_0_12.6_0_0_0_0_0_0_34.2_0_0 | 53.23 | 0 | 12.55 | 0 | 0 | 0 | 0 | 0 | 0 | 34.22 | 0 | 0 | 0 | 2073.2 | -0.3565473 |  | K1960 | ACS-46 | 2022-02-13 | sio2al2o3cao | 4740
staffmnkmcph_59.3_0_28_0_0_0_0_0_0_12.7_0_0 | 59.32 | 0 | 27.97 | 0 | 0 | 0 | 0 | 0 | 0 | 12.71 | 0 | 0 | 0 | 2223.2 | -0.3565473 |  | K1960 | ACS-48 | 2022-02-13 | sio2al2o3cao | 4757
staffmnkmcph_56.6_0_8.3_0_0_0_0_0_35.1_0_0_0 | 56.55 | 0 | 8.33 | 0 | 0 | 0 | 0 | 0 | 35.12 | 0 | 0 | 0 | 0 | 2073.2 | -0.3565473 |  | LT1963 | L63-Al2O315_MgO25 | 2022-02-13 | sio2al2o3mgo | 4794
staffmnkmcph_46.9_0_11.1_0_0_0_0_0_42_0_0_0 | 46.94 | 0 | 11.07 | 0 | 0 | 0 | 0 | 0 | 41.99 | 0 | 0 | 0 | 0 | 1923.2 | -0.3565473 |  | LT1963 | L63-Al2O320_MgO30 | 2022-02-13 | sio2al2o3mgo | 4877
staffmnkmcph_37_0_8.7_0_0_0_0_0_14.7_39.6_0_0 | 36.97265 | 0 | 8.7149 | 0 | 0 | 0 | 0 | 0 | 14.69799 | 39.61446 | 0 | 0 | 0 | 1773 | -0.3550693 |  | K2013 | - | 2023-03-08 | sio2al2o3mgocao | 6266
staffmnkmcph_41.6_0_0_0_0_0_0_0_13.8_44.6_0_0 | 41.62 | 0 | 0 | 0 | 0 | 0 | 0 | 0 | 13.79 | 44.59 | 0 | 0 | 0 | 1673.2 | -0.35164 |  | MYH1952; MY1954 | MgCS-8 | 2022-02-13 | sio2mgocao | 4214
staffmnkmcph_42.4_0_0_0_0_0_0_0_7_50.5_0_0 | 42.44 | 0 | 0 | 0 | 0 | 0 | 0 | 0 | 7.03 | 50.53 | 0 | 0 | 0 | 1673.2 | -0.3506651 |  | MYH1952; MY1954 | MgCS-7 | 2022-02-13 | sio2mgocao | 4211
staffmnkmcph_65.4_0_0_0_0_0_0_0_0_34.6_0_0 | 65.4 | 0 | 0 | 0 | 0 | 0 | 0 | 0 | 0 | 34.6 | 0 | 0 | 0 | 2073.2 | -0.35 |  | Bockris_Lowe, PRS 1954 | CS65 | 2022-02-13 | sio2cao | 2764
staffmnkmcph_30_0_18.8_0_0_0_0_0_0_51.2_0_0 | 30 | 0 | 18.8 | 0 | 0 | 0 | 0 | 0 | 0 | 51.2 | 0 | 0 | 0 | 1895.9 | -0.35 |  | RBU1964 | ACS-121 | 2022-02-13 | sio2al2o3cao | 5380
staffmnkmcph_37_0_5_0_0_0_0_0_18.4_39.6_0_0 | 36.98 | 0 | 5.03 | 0 | 0 | 0 | 0 | 0 | 18.38 | 39.62 | 0 | 0 | 0 | 1763 | -0.35 |  | Gao et al. 2014 | 10 | 2023-10-16 | sio2al2o3mgocao | 8147
staffmnkmcph_39.7_0_6.8_0_0_0_0_0_11.5_42_0_0 | 39.71 | 0 | 6.84 | 0 | 0 | 0 | 0 | 0 | 11.45 | 42 | 0 | 0 | 0 | 1723.15 | -0.35 |  | Iida et al. 2000 | Slag11 | 2023-10-16 | sio2al2o3mgocao | 8334
staffmnkmcph_40.2_0_7_0_0_0_0_0_7.9_45_0_0 | 40.18 | 0 | 6.96 | 0 | 0 | 0 | 0 | 0 | 7.87 | 44.99 | 0 | 0 | 0 | 1723.15 | -0.35 |  | Iida et al. 2000 | Slag13 | 2023-10-16 | sio2al2o3mgocao | 8336
staffmnkmcph_43.4_0_8.7_0_0_0_0_0_1.9_46.1_0_0 | 43.36 | 0 | 8.66 | 0 | 0 | 0 | 0 | 0 | 1.89 | 46.09 | 0 | 0 | 0 | 1803.15 | -0.35 |  | Iida et al. 2000 | Slag35 | 2023-10-16 | sio2al2o3mgocao | 8509
staffmnkmcph_31.3_0_8.3_4.2_0_0_0_0_7.5_48.6_0_0 | 31.3 | 0 | 8.33 | 4.22 | 0 | 0 | 0 | 0 | 7.52 | 48.63 | 0 | 0 | 0 | 1723 | -0.35 |  | Kim et al. 2004 | 10 | 2023-10-16 | sio2al2o3feomgocao | 8649
staffmnkmcph_37.3_0_9.7_0_0_0_0_0_10.6_42.3_0_0 | 37.3 | 0 | 9.72 | 0 | 0 | 0 | 0 | 0 | 10.64 | 42.34 | 0 | 0 | 0 | 1753.15 | -0.35 |  | Koshida et al. 1981 | 4 | 2023-10-16 | sio2al2o3mgocao | 8703
staffmnkmcph_34.9_0_7.5_0_0_0_0_0_14.5_43.1_0_0 | 34.94 | 0 | 7.47 | 0 | 0 | 0 | 0 | 0 | 14.54 | 43.05 | 0 | 0 | 0 | 1723 | -0.35 |  | Lee et al. 2004 | 31 | 2023-10-16 | sio2al2o3mgocao | 8806
staffmnkmcph_46.9_14.7_0_0_0_0_0_0_17.5_20.9_0_0 | 46.89 | 14.69 | 0 | 0 | 0 | 0 | 0 | 0 | 17.48 | 20.93 | 0 | 0 | 0 | 1673 | -0.35 |  | Nakamoto et al. 2006 | C | 2023-10-16 | sio2tio2mgocao | 8955
staffmnkmcph_53_0_0_0_0_0_0_0_0_47_0_0 | 53.01 | 0 | 0 | 0 | 0 | 0 | 0 | 0 | 0 | 46.99 | 0 | 0 | 0 | 1873.15 | -0.35 |  | Saito and Kawai 1952 | I3 | 2023-10-16 | sio2cao | 8966
staffmnkmcph_37.5_3.8_10.1_0_0_0_0_0_15.1_33.5_0_0 | 37.52 | 3.8 | 10.13 | 0 | 0 | 0 | 0 | 0 | 15.07 | 33.48 | 0 | 0 | 0 | 1698.15 | -0.35 |  | Park et al. 2012 | 2 | 2023-10-16 | sio2tio2al2o3mgocao | 9050
staffmnkmcph_41.4_0_8.2_0_0_0_0_0_0_50.4_0_0 | 41.43 | 0 | 8.22 | 0 | 0 | 0 | 0 | 0 | 0 | 50.35 | 0 | 0 | 0 | 1723 | -0.35 |  | Rehackova et al. 2013 | TS9 | 2023-10-16 | sio2al2o3cao | 9088
staffmnkmcph_38.8_8.1_11.4_0_0_0_0_0_0_41.6_0_0 | 38.84 | 8.11 | 11.44 | 0 | 0 | 0 | 0 | 0 | 0 | 41.61 | 0 | 0 | 0 | 1723 | -0.35 |  | Saito et al. 2003 | Saito | 2023-10-16 | sio2tio2al2o3cao | 9141
staffmnkmcph_50.1_0_2_0_0_0_0_0_23_24.9_0_0 | 50.12 | 0 | 1.96 | 0 | 0 | 0 | 0 | 0 | 23 | 24.92 | 0 | 0 | 0 | 1823.15 | -0.35 |  | Scarfe et al. 1983 | Di90 | 2023-10-16 | sio2al2o3mgocao | 9315
staffmnkmcph_34.8_0_22.5_0_0_0_0_0_0_42.7_0_0 | 34.8 | 0 | 22.5 | 0 | 0 | 0 | 0 | 0 | 0 | 42.7 | 0 | 0 | 0 | 1849 | -0.35 |  | Solvang et al. 2004 | CAS9 | 2023-10-16 | sio2al2o3cao | 9598
staffmnkmcph_50.2_0_0_0_0_0_0_0_24.8_25_0_0 | 50.19 | 0 | 0 | 0 | 0 | 0 | 0 | 0 | 24.84 | 24.96 | 0 | 0 | 0 | 1773.15 | -0.35 |  | Sykes et al. 1993 | Diopside | 2023-10-16 | sio2mgocao | 9657
staffmnkmcph_33.1_0.5_9.8_0.5_0_0.5_0_0_19.3_36.3_0_0 | 33.13 | 0.48 | 9.81 | 0.49 | 0 | 0.47 | 0 | 0 | 19.3 | 36.31 | 0 | 0 | 0 | 1723 | -0.35 |  | Yao et al. 2015 | 2 | 2023-10-16 | sio2tio2al2o3feomnomgocao | 9803
staffmnkmcph_33.1_0.5_9.8_0.5_0_0.5_0_0_19.3_36.3_0_0 | 33.13 | 0.48 | 9.81 | 0.49 | 0 | 0.47 | 0 | 0 | 19.3 | 36.31 | 0 | 0 | 0 | 1723 | -0.35 |  | Yao et al. 2015 | 5 | 2023-10-16 | sio2tio2al2o3feomnomgocao | 9806
staffmnkmcph_33.9_0_11.2_0_0_0_0_0_14.9_39.9_0_0 | 33.89 | 0 | 11.22 | 0 | 0 | 0 | 0 | 0 | 14.94 | 39.94 | 0 | 0 | 0 | 1753 | -0.35 |  | Yao et al. 2016 | 14 | 2023-10-16 | sio2al2o3mgocao | 9845
staffmnkmcph_32.3_0_9.9_0_0_0_0_0_16.2_41.6_0_0 | 32.33 | 0 | 9.9 | 0 | 0 | 0 | 0 | 0 | 16.2 | 41.57 | 0 | 0 | 0 | 1733 | -0.35 |  | Yao et al. 2016 | 9 | 2023-10-16 | sio2al2o3mgocao | 9858
staffmnkmcph_16.5_16.7_2.7_0_0_0_0_0_0_64.1_0_0 | 16.5 | 16.67 | 2.73 | 0 | 0 | 0 | 0 | 0 | 0 | 64.09 | 0 | 0 | 0 | 1813 | -0.35 |  | Dong et al. 2014 | Ti43 | 2023-10-16 | sio2tio2al2o3cao | 11853
staffmnkmcph_44.8_27.3_3.9_0_0_0_0_0_0_24_0_0 | 44.82 | 27.33 | 3.89 | 0 | 0 | 0 | 0 | 0 | 0 | 23.95 | 0 | 0 | 0 | 1733 | -0.35 |  | Dong et al. 2014 | Al6 | 2023-10-16 | sio2tio2al2o3cao | 11907
staffmnkmcph_46.4_26.9_1.9_0_0_0_0_0_0_24.8_0_0 | 46.36 | 26.94 | 1.92 | 0 | 0 | 0 | 0 | 0 | 0 | 24.78 | 0 | 0 | 0 | 1693 | -0.35 |  | Dong et al. 2014 | Al3 | 2023-10-16 | sio2tio2al2o3cao | 11929
staffmnkmcph_37.8_0_5.6_0_0_0_0_0_21.1_35.5_0_0 | 37.82 | 0 | 5.57 | 0 | 0 | 0 | 0 | 0 | 21.14 | 35.46 | 0 | 0 | 0 | 1673.2 | -0.347 |  | H1959 | A_MgCS-8 | 2022-02-13 | sio2al2o3mgocao | 5454
staffmnkmcph_14.4_0_35_0_0_0_0_0_7.5_43.1_0_0 | 14.4 | 0 | 35 | 0 | 0 | 0 | 0 | 0 | 7.5 | 43.1 | 0 | 0 | 0 | 1723 | -0.3467875 |  | Nk2004 | Slag 1 | 2023-03-08 | sio2al2o3mgocao | 6195
staffmnkmcph_65.5_0_0_0_0_0_0_0_0_34.5_0_0 | 65.5 | 0 | 0 | 0 | 0 | 0 | 0 | 0 | 0 | 34.5 | 0 | 0 | 0 | 2073.2 | -0.3467875 |  | BL1954 | B54-CaO34.5 | 2022-02-13 | sio2cao | 3715
staffmnkmcph_53.3_0_0_0_0_0_0_0_0_46.7_0_0 | 53.29 | 0 | 0 | 0 | 0 | 0 | 0 | 0 | 0 | 46.71 | 0 | 0 | 0 | 1823.2 | -0.3467875 |  | G1962 | G62-CaO45 | 2022-02-13 | sio2cao | 4264
staffmnkmcph_48.3_0_0_0_0_0_0_0_0_51.7_0_0 | 48.28 | 0 | 0 | 0 | 0 | 0 | 0 | 0 | 0 | 51.72 | 0 | 0 | 0 | 1723.2 | -0.3467875 |  | G1962 | G62-CaO50 | 2022-02-13 | sio2cao | 4265
staffmnkmcph_42.4_0_0_0_0_0_0_0_7_50.5_0_0 | 42.44 | 0 | 0 | 0 | 0 | 0 | 0 | 0 | 7.03 | 50.53 | 0 | 0 | 0 | 1673.2 | -0.3467875 |  | G1962 | G62-MgO5_CaO50 | 2022-02-13 | sio2mgocao | 4287
staffmnkmcph_41.6_0_0_0_0_0_0_0_13.8_44.6_0_0 | 41.62 | 0 | 0 | 0 | 0 | 0 | 0 | 0 | 13.79 | 44.59 | 0 | 0 | 0 | 1673.2 | -0.3467875 |  | G1962 | G62-MgO10_CaO45 | 2022-02-13 | sio2mgocao | 4309
staffmnkmcph_40.8_0_0_0_0_0_0_0_20.3_38.9_0_0 | 40.83 | 0 | 0 | 0 | 0 | 0 | 0 | 0 | 20.29 | 38.88 | 0 | 0 | 0 | 1673.2 | -0.3467875 |  | G1962 | G62-MgO15_CaO40 | 2022-02-13 | sio2mgocao | 4326
staffmnkmcph_40.1_0_0_0_0_0_0_0_26.6_33.4_0_0 | 40.07 | 0 | 0 | 0 | 0 | 0 | 0 | 0 | 26.55 | 33.39 | 0 | 0 | 0 | 1673.2 | -0.3467875 |  | G1962 | G62-MgO20_CaO35 | 2022-02-13 | sio2mgocao | 4344
staffmnkmcph_50.6_0_6_0_0_0_0_0_0_43.4_0_0 | 50.63 | 0 | 5.97 | 0 | 0 | 0 | 0 | 0 | 0 | 43.4 | 0 | 0 | 0 | 1873.2 | -0.3467875 |  | K1960 | ACS-45 | 2022-02-13 | sio2al2o3cao | 4724
staffmnkmcph_42.8_0_25.2_0_0_0_0_0_31.9_0_0_0 | 42.83 | 0 | 25.24 | 0 | 0 | 0 | 0 | 0 | 31.93 | 0 | 0 | 0 | 0 | 1973.2 | -0.3467875 |  | LT1963 | L63-Al2O340_MgO20 | 2022-02-13 | sio2al2o3mgo | 5012
staffmnkmcph_34.9_0_20.6_0_0_0_0_0_44.6_0_0_0 | 34.88 | 0 | 20.55 | 0 | 0 | 0 | 0 | 0 | 44.57 | 0 | 0 | 0 | 0 | 1923.2 | -0.3467875 |  | LT1963 | L63-Al2O335_MgO30 | 2022-02-13 | sio2al2o3mgo | 5054
staffmnkmcph_38.3_0_29_0_0_0_0_0_32.6_0_0_0 | 38.32 | 0 | 29.03 | 0 | 0 | 0 | 0 | 0 | 32.64 | 0 | 0 | 0 | 0 | 1973.2 | -0.3467875 |  | LT1963 | L63-Al2O345_MgO20 | 2022-02-13 | sio2al2o3mgo | 5067
staffmnkmcph_25.8_0_10.1_0_0_0_0_0_64.1_0_0_0 | 25.79 | 0 | 10.13 | 0 | 0 | 0 | 0 | 0 | 64.08 | 0 | 0 | 0 | 0 | 1923.2 | -0.3467875 |  | LT1963 | L63-Al2O320_MgO50 | 2022-02-13 | sio2al2o3mgo | 5075
staffmnkmcph_36.3_0_10_0_0_0_0_0_14.8_38.9_0_0 | 36.30633 | 0 | 9.964609 | 0 | 0 | 0 | 0 | 0 | 14.82853 | 38.90053 | 0 | 0 | 0 | 1773 | -0.3456309 |  | K2013 | - | 2023-03-08 | sio2al2o3mgocao | 6270
staffmnkmcph_54.9_0_0_0_0_0_0_0_45.1_0_0_0 | 54.9 | 0 | 0 | 0 | 0 | 0 | 0 | 0 | 45.1 | 0 | 0 | 0 | 0 | 1923.2 | -0.3400838 |  | BMK1955 | B55-MgO45.1 | 2022-02-13 | sio2mgo | 3800
staffmnkmcph_54.9_0_0_0_0_0_0_0_45.1_0_0_0 | 54.9 | 0 | 0 | 0 | 0 | 0 | 0 | 0 | 45.1 | 0 | 0 | 0 | 0 | 1923.2 | -0.34 |  | B1955 | MgS-2 | 2022-02-13 | sio2mgo | 1811
staffmnkmcph_39.4_0_5.8_0_0_0_0_0_7.3_47.5_0_0 | 39.4 | 0 | 5.8 | 0 | 0 | 0 | 0 | 0 | 7.3 | 47.5 | 0 | 0 | 0 | 1723.2 | -0.34 |  | Machin and Hanna, JACS 28, 310,1945 | A_MgCS-39 | 2022-02-13 | sio2al2o3mgocao | 3608
staffmnkmcph_42.8_0_7.4_16.1_0_0_0_0_12.8_21_0_0 | 42.75 | 0 | 7.44 | 16.06 | 0 | 0 | 0 | 0 | 12.8 | 20.95 | 0 | 0 | 0 | 1719 | -0.34 |  | Chevrel et al. 2013 | AD20 | 2023-10-16 | sio2al2o3feomgocao | 8011
staffmnkmcph_41.2_0_19.2_0_0_0_0_0_27.5_12.1_0_0 | 41.21 | 0 | 19.22 | 0 | 0 | 0 | 0 | 0 | 27.48 | 12.09 | 0 | 0 | 0 | 1893.15 | -0.34 |  | Forsbacka et al. 2003 | Slag1 | 2023-10-16 | sio2al2o3mgocao | 8045
staffmnkmcph_39.4_0_5.8_0_0_0_0_0_7.3_47.5_0_0 | 39.39 | 0 | 5.8 | 0 | 0 | 0 | 0 | 0 | 7.34 | 47.47 | 0 | 0 | 0 | 1723.15 | -0.34 |  | Iida et al. 2000 | 6-6 | 2023-10-16 | sio2al2o3mgocao | 8229
staffmnkmcph_35.2_0_8.9_0_0_0_0_0_7.5_48.5_0_0 | 35.17 | 0 | 8.88 | 0 | 0 | 0 | 0 | 0 | 7.49 | 48.45 | 0 | 0 | 0 | 1723.15 | -0.34 |  | Iida et al. 2000 | 262 | 2023-10-16 | sio2al2o3mgocao | 8242
staffmnkmcph_43.6_0_5.7_0_0_0_0_0_14.4_36.3_0_0 | 43.56 | 0 | 5.7 | 0 | 0 | 0 | 0 | 0 | 14.43 | 36.3 | 0 | 0 | 0 | 1773.15 | -0.34 |  | Iida et al. 2000 | 69 | 2023-10-16 | sio2al2o3mgocao | 8284
staffmnkmcph_35.5_0.5_8.1_0.5_0_0.5_0_0.2_12.1_42.6_0_0 | 35.52 | 0.45 | 8.07 | 0.5 | 0 | 0.5 | 0 | 0.2 | 12.13 | 42.63 | 0 | 0 | 0 | 1723.15 | -0.34 |  | Iida et al. 2000 | BF2 | 2023-10-16 | sio2tio2al2o3feomnok2omgocao | 8387
staffmnkmcph_38.9_0_8.8_0_0_0_0_0_1.8_50.6_0_0 | 38.88 | 0 | 8.75 | 0 | 0 | 0 | 0 | 0 | 1.75 | 50.62 | 0 | 0 | 0 | 1773.15 | -0.34 |  | Iida et al. 2000 | Slag55 | 2023-10-16 | sio2al2o3mgocao | 8439
staffmnkmcph_38.4_0_10.3_0_0_0_0_0_4_47.4_0_0 | 38.35 | 0 | 10.26 | 0 | 0 | 0 | 0 | 0 | 3.96 | 47.42 | 0 | 0 | 0 | 1773.15 | -0.34 |  | Iida et al. 2000 | Slag80 | 2023-10-16 | sio2al2o3mgocao | 8463
staffmnkmcph_41.9_0_10.2_0_0_0_0_0_6.5_41.4_0_0 | 41.9 | 0 | 10.2 | 0 | 0 | 0 | 0 | 0 | 6.51 | 41.39 | 0 | 0 | 0 | 1803.15 | -0.34 |  | Iida et al. 2000 | Slag63 | 2023-10-16 | sio2al2o3mgocao | 8535
staffmnkmcph_37.9_0_10.2_0_0_0_0_0_1.4_50.4_0_0 | 37.92 | 0 | 10.24 | 0 | 0 | 0 | 0 | 0 | 1.43 | 50.41 | 0 | 0 | 0 | 1803.15 | -0.34 |  | Iida et al. 2000 | Slag85 | 2023-10-16 | sio2al2o3mgocao | 8557
staffmnkmcph_37.7_0_7.8_0_0_0_0_0_10_44.5_0_0 | 37.74 | 0 | 7.76 | 0 | 0 | 0 | 0 | 0 | 9.96 | 44.54 | 0 | 0 | 0 | 1723.15 | -0.34 |  | Koshida et al. 1981 | 7 | 2023-10-16 | sio2al2o3mgocao | 8713
staffmnkmcph_35.2_0_8.7_0_0_0_0_0_14.7_41.4_0_0 | 35.18 | 0 | 8.7 | 0 | 0 | 0 | 0 | 0 | 14.68 | 41.43 | 0 | 0 | 0 | 1733 | -0.34 |  | Li and Ning 2016 | 6 | 2023-10-16 | sio2al2o3mgocao | 8853
staffmnkmcph_34.3_0_11.4_0_0_0_0_0_10.2_44.1_0_0 | 34.34 | 0 | 11.43 | 0 | 0 | 0 | 0 | 0 | 10.15 | 44.08 | 0 | 0 | 0 | 1773 | -0.34 |  | Li and Ning 2016 | 4 | 2023-10-16 | sio2al2o3mgocao | 8866
staffmnkmcph_30.4_3.8_10.1_0_0_0_0_0_15_40.8_0_0 | 30.39 | 3.78 | 10.08 | 0 | 0 | 0 | 0 | 0 | 15 | 40.75 | 0 | 0 | 0 | 1673.15 | -0.34 |  | Sohn et al. 2012 | 8 | 2023-10-16 | sio2tio2al2o3mgocao | 9047
staffmnkmcph_36.4_0_7.2_0_0_0_0_0_0_56.3_0_0 | 36.44 | 0 | 7.23 | 0 | 0 | 0 | 0 | 0 | 0 | 56.32 | 0 | 0 | 0 | 1773 | -0.34 |  | Rehackova et al. 2013 | TS15 | 2023-10-16 | sio2al2o3cao | 9096
staffmnkmcph_39.5_0_13.7_0_0_0_0_0_7.3_39.5_0_0 | 39.48 | 0 | 13.74 | 0 | 0 | 0 | 0 | 0 | 7.29 | 39.49 | 0 | 0 | 0 | 1823 | -0.34 |  | Shankar et al. 2007 | V7 | 2023-10-16 | sio2al2o3mgocao | 9421
staffmnkmcph_42.2_1.4_18_0_0_0_0_0_4_34.4_0_0 | 42.15 | 1.42 | 18.03 | 0 | 0 | 0 | 0 | 0 | 3.97 | 34.43 | 0 | 0 | 0 | 1873 | -0.34 |  | Shankar et al. 2007 | T1 | 2023-10-16 | sio2tio2al2o3mgocao | 9433
staffmnkmcph_33_0_16.4_0_0_0_0_0_0_50.6_0_0 | 33.03 | 0 | 16.42 | 0 | 0 | 0 | 0 | 0 | 0 | 50.55 | 0 | 0 | 0 | 1776 | -0.34 |  | Solvang et al. 2004 | CAS5 | 2023-10-16 | sio2al2o3cao | 9535
staffmnkmcph_33.1_0.5_9.8_0.5_0_0.5_0_0_19.3_36.3_0_0 | 33.13 | 0.48 | 9.81 | 0.49 | 0 | 0.47 | 0 | 0 | 19.3 | 36.31 | 0 | 0 | 0 | 1723 | -0.34 |  | Yao et al. 2015 | 3 | 2023-10-16 | sio2tio2al2o3feomnomgocao | 9804
staffmnkmcph_33.1_0.5_9.8_0.5_0_0.5_0_0_19.3_36.3_0_0 | 33.13 | 0.48 | 9.81 | 0.49 | 0 | 0.47 | 0 | 0 | 19.3 | 36.31 | 0 | 0 | 0 | 1723 | -0.34 |  | Yao et al. 2015 | 6 | 2023-10-16 | sio2tio2al2o3feomnomgocao | 9807
staffmnkmcph_32.9_0_11.3_0_0_0_0_0_13.5_42.3_0_0 | 32.92 | 0 | 11.26 | 0 | 0 | 0 | 0 | 0 | 13.5 | 42.32 | 0 | 0 | 0 | 1753 | -0.34 |  | Yao et al. 2016 | 13 | 2023-10-16 | sio2al2o3mgocao | 9844
staffmnkmcph_32.5_0_11.2_0_0_0_0_0_16.4_40_0_0 | 32.47 | 0 | 11.17 | 0 | 0 | 0 | 0 | 0 | 16.35 | 40.01 | 0 | 0 | 0 | 1753 | -0.34 |  | Yao et al. 2016 | 15 | 2023-10-16 | sio2al2o3mgocao | 9846
staffmnkmcph_32.9_0_11.8_0_0_0_0_0_16.4_38.8_0_0 | 32.93 | 0 | 11.81 | 0 | 0 | 0 | 0 | 0 | 16.44 | 38.82 | 0 | 0 | 0 | 1753 | -0.34 |  | Yao et al. 2016 | 18 | 2023-10-16 | sio2al2o3mgocao | 9849
staffmnkmcph_35.2_0_8.7_0_0_0_0_0_14.7_41.5_0_0 | 35.17 | 0 | 8.7 | 0 | 0 | 0 | 0 | 0 | 14.68 | 41.45 | 0 | 0 | 0 | 1733 | -0.34 |  | Yao et al. 2016 | 2 | 2023-10-16 | sio2al2o3mgocao | 9851
staffmnkmcph_33.2_0_9.3_0_0_0_0_0_14.7_42.7_0_0 | 33.23 | 0 | 9.32 | 0 | 0 | 0 | 0 | 0 | 14.73 | 42.73 | 0 | 0 | 0 | 1733 | -0.34 |  | Yao et al. 2016 | 5 | 2023-10-16 | sio2al2o3mgocao | 9854
staffmnkmcph_34.2_0_9.3_0_0_0_0_0_16.2_40.3_0_0 | 34.23 | 0 | 9.28 | 0 | 0 | 0 | 0 | 0 | 16.15 | 40.34 | 0 | 0 | 0 | 1733 | -0.34 |  | Yao et al. 2016 | 6 | 2023-10-16 | sio2al2o3mgocao | 9855
staffmnkmcph_33.7_0_8.7_0_0_0_0_0_16.1_41.6_0_0 | 33.72 | 0 | 8.66 | 0 | 0 | 0 | 0 | 0 | 16.07 | 41.55 | 0 | 0 | 0 | 1713 | -0.34 |  | Yao et al. 2016 | 3 | 2023-10-16 | sio2al2o3mgocao | 9870
staffmnkmcph_20.3_0_18.9_0_0_0_0_0_8_52.8_0_0 | 20.34 | 0 | 18.92 | 0 | 0 | 0 | 0 | 0 | 7.98 | 52.76 | 0 | 0 | 0 | 1765 | -0.34 |  | Song et al. 2011 | 101 | 2023-10-16 | sio2al2o3mgocao | 10091
staffmnkmcph_20.3_0_18.9_0_0_0_0_0_8_52.8_0_0 | 20.34 | 0 | 18.92 | 0 | 0 | 0 | 0 | 0 | 7.98 | 52.76 | 0 | 0 | 0 | 1765 | -0.34 |  | Song et al. 2011 | 101 | 2023-10-16 | sio2al2o3mgocao | 10092
staffmnkmcph_19.9_0_18.5_0_0_0_0_0_15.6_46_0_0 | 19.89 | 0 | 18.51 | 0 | 0 | 0 | 0 | 0 | 15.61 | 45.99 | 0 | 0 | 0 | 1752 | -0.34 |  | Song et al. 2011 | 201 | 2023-10-16 | sio2al2o3mgocao | 10180
staffmnkmcph_19.9_0_18.5_0_0_0_0_0_15.6_46_0_0 | 19.89 | 0 | 18.51 | 0 | 0 | 0 | 0 | 0 | 15.61 | 45.99 | 0 | 0 | 0 | 1752 | -0.34 |  | Song et al. 2011 | 201 | 2023-10-16 | sio2al2o3mgocao | 10181
staffmnkmcph_19.9_0_18.5_0_0_0_0_0_15.6_46_0_0 | 19.89 | 0 | 18.51 | 0 | 0 | 0 | 0 | 0 | 15.61 | 45.99 | 0 | 0 | 0 | 1752 | -0.34 |  | Song et al. 2011 | 201 | 2023-10-16 | sio2al2o3mgocao | 10182
staffmnkmcph_27.2_36.3_7.1_0_0_0_0_0_15.4_14_0_0 | 27.17 | 36.33 | 7.08 | 0 | 0 | 0 | 0 | 0 | 15.38 | 14.04 | 0 | 0 | 0 | 1733 | -0.34 |  | Feng et al. 2020 | 1 | 2023-10-16 | sio2tio2al2o3mgocao | 10730
staffmnkmcph_45_0_0_10_0_0_0_0_22.5_22.5_0_0 | 45 | 0 | 0 | 10 | 0 | 0 | 0 | 0 | 22.5 | 22.5 | 0 | 0 | 0 | 1783 | -0.34 |  | Ji et al. 1999 | CaFeMgSi | 2023-10-16 | sio2feomgocao | 11622
staffmnkmcph_45_0_0_0_0_10_0_0_22.5_22.5_0_0 | 45 | 0 | 0 | 0 | 0 | 10 | 0 | 0 | 22.5 | 22.5 | 0 | 0 | 0 | 1723 | -0.34 |  | Ji et al. 1999 | CaMgMnSi | 2023-10-16 | sio2mnomgocao | 11675
staffmnkmcph_52.2_0_0_10_0_13.5_0_0_24.3_0_0_0 | 52.2 | 0 | 0 | 10 | 0 | 13.5 | 0 | 0 | 24.3 | 0 | 0 | 0 | 0 | 1738 | -0.34 |  | Ji et al. 1999 | FeMnMgSi | 2023-10-16 | sio2feomnomgo | 11701
staffmnkmcph_45_0_0_10_0_0_0_0_22.5_22.5_0_0 | 45 | 0 | 0 | 10 | 0 | 0 | 0 | 0 | 22.5 | 22.5 | 0 | 0 | 0 | 1683 | -0.34 |  | Seetharaman et al. 2000 | Slag2 | 2023-10-16 | sio2feomgocao | 11750
staffmnkmcph_47.7_0.4_6.4_13.5_2.7_0.1_2.2_0.1_17.3_9.2_0.3_0 | 47.7 | 0.4 | 6.4 | 13.53 | 2.67 | 0.1 | 2.2 | 0.1 | 17.3 | 9.2 | 0.3 | 0 | 0 | 1767.2 | -0.34 |  | Chevrel et al. 2014 | HDM | 2023-10-16 | sio2tio2al2o3feomnona2ok2omgocaop2o5 | 12564
staffmnkmcph_43.6_0_5.7_0_0_0_0_0_14.4_36.3_0_0 | 43.56 | 0 | 5.71 | 0 | 0 | 0 | 0 | 0 | 14.43 | 36.3 | 0 | 0 | 0 | 1773.2 | -0.339 |  | MYH1952 | A_MgCS-100 | 2022-02-13 | sio2al2o3mgocao | 5746
staffmnkmcph_56.1_0_19.8_0_0_0_0_0_0_24.1_0_0 | 56.11 | 0 | 19.84 | 0 | 0 | 0 | 0 | 0 | 0 | 24.05 | 0 | 0 | 0 | 2223.2 | -0.3372422 |  | K1960 | ACS-47 | 2022-02-13 | sio2al2o3cao | 4751
staffmnkmcph_51.3_0_18.1_0_0_0_0_0_30.6_0_0_0 | 51.29 | 0 | 18.13 | 0 | 0 | 0 | 0 | 0 | 30.58 | 0 | 0 | 0 | 0 | 2073.2 | -0.3372422 |  | LT1963 | L63-Al2O330_MgO20 | 2022-02-13 | sio2al2o3mgo | 4897
staffmnkmcph_41.3_0_10.8_0_0_0_0_0_47.9_0_0_0 | 41.3 | 0 | 10.82 | 0 | 0 | 0 | 0 | 0 | 47.89 | 0 | 0 | 0 | 0 | 1823.2 | -0.3372422 |  | LT1963 | L63-Al2O320_MgO35 | 2022-02-13 | sio2al2o3mgo | 4924
staffmnkmcph_47.4_0_34.9_0_0_0_0_0_17.7_0_0_0 | 47.41 | 0 | 34.92 | 0 | 0 | 0 | 0 | 0 | 17.67 | 0 | 0 | 0 | 0 | 2073.2 | -0.3372422 |  | LT1963 | L63-Al2O350_MgO10 | 2022-02-13 | sio2al2o3mgo | 5026
staffmnkmcph_32.1_0_8.1_0_0_0_0_0_20.5_39.3_0_0 | 32.1 | 0 | 8.1 | 0 | 0 | 0 | 0 | 0 | 20.5 | 39.3 | 0 | 0 | 0 | 1723.2 | -0.337 |  | MYH1952 | A_MgCS-83 | 2022-02-13 | sio2al2o3mgocao | 5680
staffmnkmcph_55.7_0_0_0_0_0_0_0_44.3_0_0_0 | 55.7 | 0 | 0 | 0 | 0 | 0 | 0 | 0 | 44.3 | 0 | 0 | 0 | 0 | 1973.2 | -0.334419 |  | BMK1955 | B55-MgO44.3 | 2022-02-13 | sio2mgo | 3795
staffmnkmcph_55.7_0_0_0_0_0_0_0_44.3_0_0_0 | 55.7 | 0 | 0 | 0 | 0 | 0 | 0 | 0 | 44.3 | 0 | 0 | 0 | 0 | 1973.2 | -0.33 |  | B1955 | MgS-1 | 2022-02-13 | sio2mgo | 1816
staffmnkmcph_58.4_0_0_0_0_0_0_0_0_41.6_0_0 | 58.4 | 0 | 0 | 0 | 0 | 0 | 0 | 0 | 0 | 41.6 | 0 | 0 | 0 | 1873.2 | -0.33 |  | Bockris_Lowe, PRS 1954 | CS58 | 2022-02-13 | sio2cao | 2789
staffmnkmcph_37_0_5_0_0_0_0_0_18.4_39.6_0_0 | 36.98 | 0 | 5.03 | 0 | 0 | 0 | 0 | 0 | 18.38 | 39.62 | 0 | 0 | 0 | 1763 | -0.33 |  | Gao et al. 2014 | 10 | 2023-10-16 | sio2al2o3mgocao | 8135
staffmnkmcph_40_0_10.3_0_0_0_0_0_4_45.8_0_0 | 39.95 | 0 | 10.27 | 0 | 0 | 0 | 0 | 0 | 3.98 | 45.79 | 0 | 0 | 0 | 1773.15 | -0.33 |  | Iida et al. 2000 | Slag74 | 2023-10-16 | sio2al2o3mgocao | 8457
staffmnkmcph_37.2_0_10.3_0_0_0_0_0_6.4_46.2_0_0 | 37.21 | 0 | 10.25 | 0 | 0 | 0 | 0 | 0 | 6.37 | 46.17 | 0 | 0 | 0 | 1773.15 | -0.33 |  | Iida et al. 2000 | Slag81 | 2023-10-16 | sio2al2o3mgocao | 8464
staffmnkmcph_35.3_1.1_9.1_0_0_0_0_0_12_42.5_0_0 | 35.32 | 1.13 | 9.11 | 0 | 0 | 0 | 0 | 0 | 11.97 | 42.47 | 0 | 0 | 0 | 1698.15 | -0.33 |  | Koshida et al. 1981 | 5 | 2023-10-16 | sio2tio2al2o3mgocao | 8709
staffmnkmcph_38.5_0_10.2_0_0_0_0_0_5.7_45.6_0_0 | 38.52 | 0 | 10.19 | 0 | 0 | 0 | 0 | 0 | 5.7 | 45.58 | 0 | 0 | 0 | 1748.15 | -0.33 |  | Koshida et al. 1981 | 8 | 2023-10-16 | sio2al2o3mgocao | 8717
staffmnkmcph_44.2_0_7.1_0_0_0_0_0_4.5_44.2_0_0 | 44.23 | 0 | 7.11 | 0 | 0 | 0 | 0 | 0 | 4.5 | 44.16 | 0 | 0 | 0 | 1798.15 | -0.33 |  | Kozakevitch 1954 | 144 | 2023-10-16 | sio2al2o3mgocao | 8734
staffmnkmcph_33.5_0_7.7_0_0_0_0_0_4.9_53.9_0_0 | 33.46 | 0 | 7.73 | 0 | 0 | 0 | 0 | 0 | 4.93 | 53.88 | 0 | 0 | 0 | 1773.15 | -0.33 |  | Kozakevitch 1954 | 115 | 2023-10-16 | sio2al2o3mgocao | 8765
staffmnkmcph_31.7_0_5.7_4.1_0_0_0_0_14.5_44.1_0_0 | 31.66 | 0 | 5.72 | 4.06 | 0 | 0 | 0 | 0 | 14.47 | 44.09 | 0 | 0 | 0 | 1698 | -0.33 |  | Lee et al. 2004 | 24 | 2023-10-16 | sio2al2o3feomgocao | 8828
staffmnkmcph_46.5_0_9.2_0_0_0_0_0_0_44.2_0_0 | 46.53 | 0 | 9.23 | 0 | 0 | 0 | 0 | 0 | 0 | 44.24 | 0 | 0 | 0 | 1773 | -0.33 |  | Rehackova et al. 2013 | TS3 | 2023-10-16 | sio2al2o3cao | 9092
staffmnkmcph_45.9_0_2.9_0_0_0_0_0_7.2_44_0_0 | 45.92 | 0 | 2.85 | 0 | 0 | 0 | 0 | 0 | 7.21 | 44.02 | 0 | 0 | 0 | 1751 | -0.33 |  | Tang et al. 2011 | Ws01 | 2023-10-16 | sio2al2o3mgocao | 9715
staffmnkmcph_19.4_0_15_0_0_0_0_0_15.2_50.3_0_0 | 19.4 | 0 | 15.04 | 0 | 0 | 0 | 0 | 0 | 15.22 | 50.33 | 0 | 0 | 0 | 1720 | -0.33 |  | Song et al. 2011 | 203 | 2023-10-16 | sio2al2o3mgocao | 10249
staffmnkmcph_22.5_0_15.1_0_0_0_0_0_15.3_47.2_0_0 | 22.52 | 0 | 15.08 | 0 | 0 | 0 | 0 | 0 | 15.26 | 47.15 | 0 | 0 | 0 | 1720 | -0.33 |  | Song et al. 2011 | 204 | 2023-10-16 | sio2al2o3mgocao | 10250
staffmnkmcph_22.5_0_15.1_0_0_0_0_0_15.3_47.2_0_0 | 22.52 | 0 | 15.08 | 0 | 0 | 0 | 0 | 0 | 15.26 | 47.15 | 0 | 0 | 0 | 1720 | -0.33 |  | Song et al. 2011 | 204 | 2023-10-16 | sio2al2o3mgocao | 10251
staffmnkmcph_37_15.3_0_0_0_0_0_0_0_47.6_0_0 | 37.04 | 15.32 | 0 | 0 | 0 | 0 | 0 | 0 | 0 | 47.63 | 0 | 0 | 0 | 1686 | -0.33 |  | Zheng et al. 2014 | CST5 | 2023-10-16 | sio2tio2cao | 11309
staffmnkmcph_46.9_0_0_18_0_12_0_0_7_16.1_0_0 | 46.9 | 0 | 0 | 18 | 0 | 12 | 0 | 0 | 7 | 16.1 | 0 | 0 | 0 | 1633 | -0.33 |  | Ji et al. 1999 | CaFeMnMgSi | 2023-10-16 | sio2feomnomgocao | 11732
staffmnkmcph_46.2_23.2_5.8_0_0_0_0_0_0_24.8_0_0 | 46.23 | 23.17 | 5.84 | 0 | 0 | 0 | 0 | 0 | 0 | 24.76 | 0 | 0 | 0 | 1873 | -0.33 |  | Dong et al. 2014 | Ti28 | 2023-10-16 | sio2tio2al2o3cao | 11820
staffmnkmcph_38_27.6_5.9_0_0_0_0_0_0_28.5_0_0 | 37.96 | 27.63 | 5.9 | 0 | 0 | 0 | 0 | 0 | 0 | 28.51 | 0 | 0 | 0 | 1653 | -0.33 |  | Dong et al. 2014 | R0.7 | 2023-10-16 | sio2tio2al2o3cao | 11948
staffmnkmcph_50.4_0.3_6.3_3.4_2.9_0.1_0.4_0.1_25.8_10.3_0_0 | 50.41 | 0.27 | 6.26 | 3.43 | 2.92 | 0.09 | 0.42 | 0.09 | 25.78 | 10.29 | 0.02 | 0 | 0 | 1842 | -0.33 |  | Sehlke and Whittington 2016 | KOM | 2023-10-16 | sio2tio2al2o3feomnona2ok2omgocaop2o5 | 12307
staffmnkmcph_44.4_0.5_6.2_14.9_3.3_0.1_3_0.2_17.9_9_0.5_0 | 44.4 | 0.5 | 6.2 | 14.93 | 3.27 | 0.1 | 3 | 0.2 | 17.9 | 9 | 0.5 | 0 | 0 | 1718.2 | -0.33 |  | Chevrel et al. 2014 | LDM | 2023-10-16 | sio2tio2al2o3feomnona2ok2omgocaop2o5 | 12590
staffmnkmcph_40.6_0_0_1_26.9_0_31.2_0_0_0_0_0 | 40.59 | 0 | 0 | 1.04 | 26.93 | 0 | 31.16 | 0 | 0 | 0 | 0 | 0 | 0 | 1568.15 | -0.33 |  | Dingwell and Virgo 1988 | NS4F40 | 2023-10-16 | sio2feona2o | 13697
staffmnkmcph_58.4_0_0_0_0_0_0_0_0_41.6_0_0 | 58.4 | 0 | 0 | 0 | 0 | 0 | 0 | 0 | 0 | 41.6 | 0 | 0 | 0 | 1873.2 | -0.3297541 |  | BL1954 | B54-CaO41.6 | 2022-02-13 | sio2cao | 3726
staffmnkmcph_58.3_0_0_0_0_0_0_0_0_41.7_0_0 | 58.3 | 0 | 0 | 0 | 0 | 0 | 0 | 0 | 0 | 41.7 | 0 | 0 | 0 | 1873.2 | -0.3279021 |  | K1960 | ACS-50 | 2022-02-13 | sio2cao | 3826
staffmnkmcph_24.5_0_36.1_0_0_0_0_0_0_39.4_0_0 | 24.51 | 0 | 36.1 | 0 | 0 | 0 | 0 | 0 | 0 | 39.39 | 0 | 0 | 0 | 1873.2 | -0.3279021 |  | K1960 | ACS-30 | 2022-02-13 | sio2al2o3cao | 4617
staffmnkmcph_7.5_0_19.5_0_0_0_0_0_7.9_65.1_0_0 | 7.463138 | 0 | 19.47632 | 0 | 0 | 0 | 0 | 0 | 7.946978 | 65.11356 | 0 | 0 | 0 | 1773 | -0.3279021 |  | K2014 | F-1 | 2023-03-08 | sio2al2o3mgocao | 6279
staffmnkmcph_46.4_0_0_0_0_0_0_0_13.8_39.8_0_0 | 46.39693 | 0 | 0 | 0 | 0 | 0 | 0 | 0 | 13.83336 | 39.76971 | 0 | 0 | 0 | 1748 | -0.3273481 |  | K2013 | - | 2023-03-08 | sio2mgocao | 6206
staffmnkmcph_44.7_0_2.8_0_0_0_0_0_14.1_38.3_0_0 | 44.73777 | 0 | 2.791385 | 0 | 0 | 0 | 0 | 0 | 14.12331 | 38.34754 | 0 | 0 | 0 | 1773 | -0.3273481 |  | K2013 | - | 2023-03-08 | sio2al2o3mgocao | 6211
staffmnkmcph_30_0_18.8_0_0_0_0_0_0_51.2_0_0 | 30 | 0 | 18.8 | 0 | 0 | 0 | 0 | 0 | 0 | 51.2 | 0 | 0 | 0 | 1890.6 | -0.325 |  | RBU1964 | ACS-121 | 2022-02-13 | sio2al2o3cao | 5379
staffmnkmcph_54.2_0_0_0_0_0_0_0_45.8_0_0_0 | 54.2 | 0 | 0 | 0 | 0 | 0 | 0 | 0 | 45.8 | 0 | 0 | 0 | 0 | 1873.2 | -0.3233064 |  | BMK1955 | B55-MgO45.8 | 2022-02-13 | sio2mgo | 3805
staffmnkmcph_48.4_0_2.9_0_0_0_0_0_7.2_41.5_0_0 | 48.43 | 0 | 2.85 | 0 | 0 | 0 | 0 | 0 | 7.22 | 41.51 | 0 | 0 | 0 | 1773.2 | -0.322 |  | MYH1952 | A_MgCS-126 | 2022-02-13 | sio2al2o3mgocao | 5826
staffmnkmcph_49.4_0_2.9_0_0_0_0_0_0_47.7_0_0 | 49.43 | 0 | 2.91 | 0 | 0 | 0 | 0 | 0 | 0 | 47.66 | 0 | 0 | 0 | 1773.2 | -0.3205721 |  | MH1945, MY1948; MYH1952 | ACS-78 | 2022-02-13 | sio2al2o3cao | 4451
staffmnkmcph_54.2_0_0_0_0_0_0_0_45.8_0_0_0 | 54.2 | 0 | 0 | 0 | 0 | 0 | 0 | 0 | 45.8 | 0 | 0 | 0 | 0 | 1873.2 | -0.32 |  | B1955 | MgS-3 | 2022-02-13 | sio2mgo | 1804
staffmnkmcph_47.1_0_8.2_7_0_0_0_0_14.2_23.4_0_0 | 47.12 | 0 | 8.23 | 7.01 | 0 | 0 | 0 | 0 | 14.22 | 23.43 | 0 | 0 | 0 | 1818 | -0.32 |  | Chevrel et al. 2013 | AD10 | 2023-10-16 | sio2al2o3feomgocao | 7987
staffmnkmcph_36.1_0_12.1_0_0_0_0_0_7.7_44.1_0_0 | 36.05 | 0 | 12.14 | 0 | 0 | 0 | 0 | 0 | 7.68 | 44.14 | 0 | 0 | 0 | 1773.15 | -0.32 |  | Iida et al. 2000 | 18 | 2023-10-16 | sio2al2o3mgocao | 8279
staffmnkmcph_44.5_0_5.8_0_0_0_0_0_7.4_42.4_0_0 | 44.46 | 0 | 5.82 | 0 | 0 | 0 | 0 | 0 | 7.37 | 42.35 | 0 | 0 | 0 | 1773.15 | -0.32 |  | Iida et al. 2000 | 68 | 2023-10-16 | sio2al2o3mgocao | 8283
staffmnkmcph_38.2_0_6.8_0_0_0_0_0_11.5_43.5_0_0 | 38.17 | 0 | 6.82 | 0 | 0 | 0 | 0 | 0 | 11.52 | 43.49 | 0 | 0 | 0 | 1723.15 | -0.32 |  | Iida et al. 2000 | Slag17 | 2023-10-16 | sio2al2o3mgocao | 8340
staffmnkmcph_43.3_0_7.1_0_0_0_0_0_4.7_44.9_0_0 | 43.27 | 0 | 7.08 | 0 | 0 | 0 | 0 | 0 | 4.71 | 44.94 | 0 | 0 | 0 | 1773.15 | -0.32 |  | Iida et al. 2000 | Slag7 | 2023-10-16 | sio2al2o3mgocao | 8394
staffmnkmcph_39.5_0_10_0_0_0_0_0_11.3_39.2_0_0 | 39.49 | 0 | 10.01 | 0 | 0 | 0 | 0 | 0 | 11.3 | 39.2 | 0 | 0 | 0 | 1773.15 | -0.32 |  | Iida et al. 2000 | Slag65 | 2023-10-16 | sio2al2o3mgocao | 8448
staffmnkmcph_40.7_0_10.1_0_0_0_0_0_8.9_40.3_0_0 | 40.69 | 0 | 10.1 | 0 | 0 | 0 | 0 | 0 | 8.93 | 40.28 | 0 | 0 | 0 | 1803.15 | -0.32 |  | Iida et al. 2000 | Slag64 | 2023-10-16 | sio2al2o3mgocao | 8536
staffmnkmcph_35.7_0_10.3_0_0_0_0_0_6.3_47.8_0_0 | 35.65 | 0 | 10.27 | 0 | 0 | 0 | 0 | 0 | 6.32 | 47.77 | 0 | 0 | 0 | 1803.15 | -0.32 |  | Iida et al. 2000 | Slag87 | 2023-10-16 | sio2al2o3mgocao | 8559
staffmnkmcph_32_0_11.9_0_0_0_0_0_15_41.2_0_0 | 31.98 | 0 | 11.85 | 0 | 0 | 0 | 0 | 0 | 14.99 | 41.17 | 0 | 0 | 0 | 1773 | -0.32 |  | Kim et al. 2010 | v7 | 2023-10-16 | sio2al2o3mgocao | 8633
staffmnkmcph_34.4_0_7.5_0_0_0_0_0_14.5_43.6_0_0 | 34.44 | 0 | 7.47 | 0 | 0 | 0 | 0 | 0 | 14.54 | 43.55 | 0 | 0 | 0 | 1723 | -0.32 |  | Kim et al. 2004 | 27 | 2023-10-16 | sio2al2o3mgocao | 8666
staffmnkmcph_32.4_0_5.8_4.1_0_0_0_0_7.4_50.3_0_0 | 32.36 | 0 | 5.84 | 4.14 | 0 | 0 | 0 | 0 | 7.39 | 50.27 | 0 | 0 | 0 | 1723 | -0.32 |  | Lee et al. 2004 | 18 | 2023-10-16 | sio2al2o3feomgocao | 8793
staffmnkmcph_35.7_0_8.3_0_0_0_0_0_13.9_42.1_0_0 | 35.71 | 0 | 8.29 | 0 | 0 | 0 | 0 | 0 | 13.93 | 42.06 | 0 | 0 | 0 | 1733 | -0.32 |  | Li and Ning 2016 | 2 | 2023-10-16 | sio2al2o3mgocao | 8849
staffmnkmcph_32.7_0_10.4_0_0_0_0_0_21.9_35.1_0_0 | 32.73 | 0 | 10.36 | 0 | 0 | 0 | 0 | 0 | 21.85 | 35.06 | 0 | 0 | 0 | 1733 | -0.32 |  | Li and Ning 2016 | 12 | 2023-10-16 | sio2al2o3mgocao | 8859
staffmnkmcph_35.2_7.7_10.3_0_0_0_0_0_15.3_31.5_0_0 | 35.22 | 7.72 | 10.29 | 0 | 0 | 0 | 0 | 0 | 15.31 | 31.46 | 0 | 0 | 0 | 1673.15 | -0.32 |  | Sohn et al. 2012 | 3 | 2023-10-16 | sio2tio2al2o3mgocao | 9042
staffmnkmcph_32.2_7.7_10.3_0_0_0_0_0_15.3_34.6_0_0 | 32.24 | 7.7 | 10.25 | 0 | 0 | 0 | 0 | 0 | 15.26 | 34.55 | 0 | 0 | 0 | 1673.15 | -0.32 |  | Sohn et al. 2012 | 6 | 2023-10-16 | sio2tio2al2o3mgocao | 9045
staffmnkmcph_50_0_0_0_0_0_0_0_25_25_0_0 | 50 | 0 | 0 | 0 | 0 | 0 | 0 | 0 | 25 | 25 | 0 | 0 | 0 | 1773.15 | -0.32 |  | Scarfe and Cronin 1986 | Di | 2023-10-16 | sio2mgocao | 9235
staffmnkmcph_50_0_0_0_0_0_0_0_25_25_0_0 | 50 | 0 | 0 | 0 | 0 | 0 | 0 | 0 | 25 | 25 | 0 | 0 | 0 | 1773.15 | -0.32 |  | Scarfe et al. 1983 | Diopside | 2023-10-16 | sio2mgocao | 9311
staffmnkmcph_40_0_16.7_0_0_0_0_0_3.2_40.2_0_0 | 39.98 | 0 | 16.66 | 0 | 0 | 0 | 0 | 0 | 3.2 | 40.16 | 0 | 0 | 0 | 1873 | -0.32 |  | Shankar et al. 2007 | V3 | 2023-10-16 | sio2al2o3mgocao | 9428
staffmnkmcph_29.4_0_24.7_0_0_0_0_0_0_45.9_0_0 | 29.4 | 0 | 24.7 | 0 | 0 | 0 | 0 | 0 | 0 | 45.9 | 0 | 0 | 0 | 1825 | -0.32 |  | Solvang et al. 2004 | CAS10 | 2023-10-16 | sio2al2o3cao | 9610
staffmnkmcph_34.1_0_8.7_0_0_0_0_0_13.3_43.9_0_0 | 34.13 | 0 | 8.73 | 0 | 0 | 0 | 0 | 0 | 13.26 | 43.88 | 0 | 0 | 0 | 1733 | -0.32 |  | Yao et al. 2016 | 1 | 2023-10-16 | sio2al2o3mgocao | 9850
staffmnkmcph_33.7_0_10_0_0_0_0_0_14.8_41.5_0_0 | 33.71 | 0 | 9.95 | 0 | 0 | 0 | 0 | 0 | 14.8 | 41.54 | 0 | 0 | 0 | 1733 | -0.32 |  | Yao et al. 2016 | 8 | 2023-10-16 | sio2al2o3mgocao | 9857
staffmnkmcph_33.4_0_10.6_0_0_0_0_0_14.9_41.2_0_0 | 33.4 | 0 | 10.58 | 0 | 0 | 0 | 0 | 0 | 14.87 | 41.15 | 0 | 0 | 0 | 1733 | -0.32 |  | Yao et al. 2016 | 11 | 2023-10-16 | sio2al2o3mgocao | 9860
staffmnkmcph_31.4_7.7_8.4_0_0_0_0_0_12.1_40.4_0_0 | 31.42 | 7.65 | 8.39 | 0 | 0 | 0 | 0 | 0 | 12.13 | 40.42 | 0 | 0 | 0 | 1698 | -0.32 |  | Zhang et al. 2014 | #6 | 2023-10-16 | sio2tio2al2o3mgocao | 9928
staffmnkmcph_34.5_11.2_7.2_0_0_0_0_0_11_36.1_0_0 | 34.54 | 11.18 | 7.21 | 0 | 0 | 0 | 0 | 0 | 10.96 | 36.11 | 0 | 0 | 0 | 1655.15 | -0.32 |  | Liao et al. 2012 | 9 | 2023-10-16 | sio2tio2al2o3mgocao | 10801
staffmnkmcph_45_0_0_10_0_0_0_0_22.5_22.5_0_0 | 45 | 0 | 0 | 10 | 0 | 0 | 0 | 0 | 22.5 | 22.5 | 0 | 0 | 0 | 1673 | -0.32 |  | Ji et al. 1999 | CaFeMgSi | 2023-10-16 | sio2feomgocao | 11623
staffmnkmcph_46.8_0_0_10_0_36_0_0_7.2_0_0_0 | 46.8 | 0 | 0 | 10 | 0 | 36 | 0 | 0 | 7.2 | 0 | 0 | 0 | 0 | 1731 | -0.32 |  | Ji et al. 1999 | FeMnMgSi | 2023-10-16 | sio2feomnomgo | 11691
staffmnkmcph_45_0_0_10_0_0_0_0_22.5_22.5_0_0 | 45 | 0 | 0 | 10 | 0 | 0 | 0 | 0 | 22.5 | 22.5 | 0 | 0 | 0 | 1673 | -0.32 |  | Seetharaman et al. 2000 | Slag2 | 2023-10-16 | sio2feomgocao | 11751
staffmnkmcph_0_0_39.4_11.7_0_0_0_0_0_48.9_0_0 | 0 | 0 | 39.4 | 11.7 | 0 | 0 | 0 | 0 | 0 | 48.9 | 0 | 0 | 0 | 1725 | -0.32 |  | Vidacak et al. 2001 | S1 | 2023-10-16 | al2o3feocao | 11777
staffmnkmcph_43.2_27.7_5.9_0_0_0_0_0_0_23.1_0_0 | 43.24 | 27.73 | 5.93 | 0 | 0 | 0 | 0 | 0 | 0 | 23.1 | 0 | 0 | 0 | 1833 | -0.32 |  | Dong et al. 2014 | Ti33 | 2023-10-16 | sio2tio2al2o3cao | 11843
staffmnkmcph_44.4_0.5_6.2_5.4_12.8_0.1_3_0.2_17.9_9_0.5_0 | 44.4 | 0.5 | 6.2 | 5.36 | 12.84 | 0.1 | 3 | 0.2 | 17.9 | 9 | 0.5 | 0 | 0 | 1741.5 | -0.32 |  | Chevrel et al. 2014 | LDM | 2023-10-16 | sio2tio2al2o3feomnona2ok2omgocaop2o5 | 12575
staffmnkmcph_44.4_0.5_6.2_14.9_3.3_0.1_3_0.2_17.9_9_0.5_0 | 44.4 | 0.5 | 6.2 | 14.9 | 3.3 | 0.1 | 3 | 0.2 | 17.9 | 9 | 0.5 | 0 | 0 | 1742.2 | -0.32 |  | Chevrel et al. 2014 | LDM | 2023-10-16 | sio2tio2al2o3feomnona2ok2omgocaop2o5 | 12585
staffmnkmcph_44.4_0.5_6.2_14.9_3.3_0.1_3_0.2_17.9_9_0.5_0 | 44.4 | 0.5 | 6.2 | 14.87 | 3.33 | 0.1 | 3 | 0.2 | 17.9 | 9 | 0.5 | 0 | 0 | 1767.2 | -0.32 |  | Chevrel et al. 2014 | LDM | 2023-10-16 | sio2tio2al2o3feomnona2ok2omgocaop2o5 | 12589
staffmnkmcph_44.5_0_5.8_0_0_0_0_0_7.4_42.4_0_0 | 44.47 | 0 | 5.82 | 0 | 0 | 0 | 0 | 0 | 7.36 | 42.35 | 0 | 0 | 0 | 1773.2 | -0.32 |  | MYH1952 | A_MgCS-99 | 2022-02-13 | sio2al2o3mgocao | 5741
staffmnkmcph_36.1_0_12.1_0_0_0_0_0_7.7_44.1_0_0 | 36.05 | 0 | 12.14 | 0 | 0 | 0 | 0 | 0 | 7.67 | 44.14 | 0 | 0 | 0 | 1773.2 | -0.319 |  | MYH1952 | A_MgCS-86 | 2022-02-13 | sio2al2o3mgocao | 5691
staffmnkmcph_44.3_0_2.9_0_0_0_0_0_0_52.8_0_0 | 44.33 | 0 | 2.9 | 0 | 0 | 0 | 0 | 0 | 0 | 52.77 | 0 | 0 | 0 | 1723.2 | -0.3187588 |  | MH1945, MY1948; MYH1952 | ACS-72 | 2022-02-13 | sio2al2o3cao | 4430
staffmnkmcph_52.9_0_11.3_0_0_0_0_0_35.8_0_0_0 | 52.86 | 0 | 11.33 | 0 | 0 | 0 | 0 | 0 | 35.82 | 0 | 0 | 0 | 0 | 2023.2 | -0.3187588 |  | LT1963 | L63-Al2O320_MgO25 | 2022-02-13 | sio2al2o3mgo | 4836
staffmnkmcph_47.2_0_21.6_0_0_0_0_0_31.2_0_0_0 | 47.15 | 0 | 21.61 | 0 | 0 | 0 | 0 | 0 | 31.24 | 0 | 0 | 0 | 0 | 2023.2 | -0.3187588 |  | LT1963 | L63-Al2O335_MgO20 | 2022-02-13 | sio2al2o3mgo | 4953
staffmnkmcph_45_0_29.8_0_0_0_0_0_25.2_0_0_0 | 45 | 0 | 29.84 | 0 | 0 | 0 | 0 | 0 | 25.16 | 0 | 0 | 0 | 0 | 2023.2 | -0.3187588 |  | LT1963 | L63-Al2O345_MgO15 | 2022-02-13 | sio2al2o3mgo | 5020
staffmnkmcph_7.4_0_35_0_0_0_0_0_4.9_52.7_0_0 | 7.4 | 0 | 35 | 0 | 0 | 0 | 0 | 0 | 4.9 | 52.7 | 0 | 0 | 0 | 1673 | -0.3151546 |  | Nk2004 | Slag 2 | 2023-03-08 | sio2al2o3mgocao | 6196
staffmnkmcph_45.4_0_6_0_0_0_0_0_0_48.7_0_0 | 45.4 | 0 | 5.95 | 0 | 0 | 0 | 0 | 0 | 0 | 48.65 | 0 | 0 | 0 | 1773.2 | -0.3115802 |  | MH1945, MY1948; MYH1952 | ACS-73 | 2022-02-13 | sio2al2o3cao | 4434
staffmnkmcph_34.6_0_11.6_0_0_0_0_0_22.1_31.7_0_0 | 34.55 | 0 | 11.64 | 0 | 0 | 0 | 0 | 0 | 22.07 | 31.74 | 0 | 0 | 0 | 1723.2 | -0.31 |  | H1959 | A_MgCS-9 | 2022-02-13 | sio2al2o3mgocao | 5459
staffmnkmcph_33.7_0_5.7_0_0_0_0_0_14.3_46.4_0_0 | 33.65 | 0 | 5.67 | 0 | 0 | 0 | 0 | 0 | 14.33 | 46.35 | 0 | 0 | 0 | 1673.2 | -0.31 |  | H1959 | A_MgCS-11 | 2022-02-13 | sio2al2o3mgocao | 5465
staffmnkmcph_50_0_25_0_0_0_0_0_0_25_0_0 | 50 | 0 | 25 | 0 | 0 | 0 | 0 | 0 | 0 | 25 | 0 | 0 | 0 | 2089.2 | -0.31 |  | U1982 | Urbain n_28 | 2022-02-13 | sio2al2o3cao | 200
staffmnkmcph_50_0_25_0_0_0_0_0_25_0_0_0 | 50 | 0 | 25 | 0 | 0 | 0 | 0 | 0 | 25 | 0 | 0 | 0 | 0 | 2017.1 | -0.31 |  | U1982 | Urbain n_25 | 2022-02-13 | sio2al2o3mgo | 229
staffmnkmcph_41.2_0_19.2_0_0_0_0_0_27.5_12.1_0_0 | 41.21 | 0 | 19.22 | 0 | 0 | 0 | 0 | 0 | 27.48 | 12.09 | 0 | 0 | 0 | 1883.15 | -0.31 |  | Forsbacka et al. 2003 | Slag1 | 2023-10-16 | sio2al2o3mgocao | 8046
staffmnkmcph_40.7_0_7.1_0_0_0_0_0_1.8_50.4_0_0 | 40.74 | 0 | 7.07 | 0 | 0 | 0 | 0 | 0 | 1.82 | 50.37 | 0 | 0 | 0 | 1723.15 | -0.31 |  | Iida et al. 2000 | Slag19 | 2023-10-16 | sio2al2o3mgocao | 8342
staffmnkmcph_37.6_0_10.2_0_0_0_0_0_8.8_43.4_0_0 | 37.61 | 0 | 10.2 | 0 | 0 | 0 | 0 | 0 | 8.81 | 43.38 | 0 | 0 | 0 | 1773.15 | -0.31 |  | Iida et al. 2000 | Slag76 | 2023-10-16 | sio2al2o3mgocao | 8459
staffmnkmcph_41.6_0_10.3_0_0_0_0_0_4_44.1_0_0 | 41.55 | 0 | 10.28 | 0 | 0 | 0 | 0 | 0 | 4.02 | 44.14 | 0 | 0 | 0 | 1803.15 | -0.31 |  | Iida et al. 2000 | Slag68 | 2023-10-16 | sio2al2o3mgocao | 8540
staffmnkmcph_30.2_0_11.7_0_0_0_0_0_19.2_38.9_0_0 | 30.23 | 0 | 11.68 | 0 | 0 | 0 | 0 | 0 | 19.21 | 38.87 | 0 | 0 | 0 | 1773 | -0.31 |  | Kim et al. 2010 | v8 | 2023-10-16 | sio2al2o3mgocao | 8634
staffmnkmcph_36.1_0_8.7_0_0_0_0_0_14.7_40.5_0_0 | 36.08 | 0 | 8.71 | 0 | 0 | 0 | 0 | 0 | 14.69 | 40.52 | 0 | 0 | 0 | 1733 | -0.31 |  | Li and Ning 2016 | 5 | 2023-10-16 | sio2al2o3mgocao | 8852
staffmnkmcph_46.7_7.1_0_0_0_0_0_0_19_27.3_0_0 | 46.67 | 7.09 | 0 | 0 | 0 | 0 | 0 | 0 | 18.97 | 27.27 | 0 | 0 | 0 | 1673 | -0.31 |  | Nakamoto et al. 2006 | E | 2023-10-16 | sio2tio2mgocao | 8957
staffmnkmcph_43.3_0_5.5_0_0_0_0_0_0_51.2_0_0 | 43.34 | 0 | 5.5 | 0 | 0 | 0 | 0 | 0 | 0 | 51.16 | 0 | 0 | 0 | 1873.15 | -0.31 |  | Saito and Kawai 1952 | III3 | 2023-10-16 | sio2al2o3cao | 8972
staffmnkmcph_49.4_0_8.3_0_0_0_0_0_0_42.3_0_0 | 49.4 | 0 | 8.3 | 0 | 0 | 0 | 0 | 0 | 0 | 42.3 | 0 | 0 | 0 | 1825 | -0.31 |  | Solvang et al. 2004 | CAS1 | 2023-10-16 | sio2al2o3cao | 9459
staffmnkmcph_45.6_0_10.5_0_0_0_0_0_0_43.9_0_0 | 45.6 | 0 | 10.5 | 0 | 0 | 0 | 0 | 0 | 0 | 43.9 | 0 | 0 | 0 | 1849 | -0.31 |  | Solvang et al. 2004 | CAS2 | 2023-10-16 | sio2al2o3cao | 9489
staffmnkmcph_41.3_0_12.7_0_0_0_0_0_0_46.1_0_0 | 41.26 | 0 | 12.69 | 0 | 0 | 0 | 0 | 0 | 0 | 46.05 | 0 | 0 | 0 | 1825 | -0.31 |  | Solvang et al. 2004 | CAS3 | 2023-10-16 | sio2al2o3cao | 9508
staffmnkmcph_34.9_0_10.6_0_0_0_0_0_13.5_41.1_0_0 | 34.85 | 0 | 10.63 | 0 | 0 | 0 | 0 | 0 | 13.45 | 41.07 | 0 | 0 | 0 | 1753 | -0.31 |  | Yao et al. 2016 | 10 | 2023-10-16 | sio2al2o3mgocao | 9841
staffmnkmcph_33.4_0_11.9_0_0_0_0_0_13.6_41.1_0_0 | 33.39 | 0 | 11.92 | 0 | 0 | 0 | 0 | 0 | 13.56 | 41.14 | 0 | 0 | 0 | 1753 | -0.31 |  | Yao et al. 2016 | 16 | 2023-10-16 | sio2al2o3mgocao | 9847
staffmnkmcph_34.6_0_9.4_0_0_0_0_0_13.3_42.7_0_0 | 34.64 | 0 | 9.36 | 0 | 0 | 0 | 0 | 0 | 13.32 | 42.68 | 0 | 0 | 0 | 1733 | -0.31 |  | Yao et al. 2016 | 4 | 2023-10-16 | sio2al2o3mgocao | 9853
staffmnkmcph_32_0_10.5_0_0_0_0_0_16.3_41.2_0_0 | 32.03 | 0 | 10.53 | 0 | 0 | 0 | 0 | 0 | 16.27 | 41.18 | 0 | 0 | 0 | 1713 | -0.31 |  | Yao et al. 2016 | 12 | 2023-10-16 | sio2al2o3mgocao | 9879
staffmnkmcph_34.7_7.7_8.4_0_0_0_0_0_12.2_37.1_0_0 | 34.65 | 7.66 | 8.41 | 0 | 0 | 0 | 0 | 0 | 12.15 | 37.12 | 0 | 0 | 0 | 1723 | -0.31 |  | Zhang et al. 2014 | #2 | 2023-10-16 | sio2tio2al2o3mgocao | 9932
staffmnkmcph_43.4_14.7_7.6_0_0_0_0_0_10.9_23.4_0_0 | 43.36 | 14.74 | 7.63 | 0 | 0 | 0 | 0 | 0 | 10.87 | 23.4 | 0 | 0 | 0 | 1697.15 | -0.31 |  | Liao et al. 2012 | 2 | 2023-10-16 | sio2tio2al2o3mgocao | 10742
staffmnkmcph_36.7_23.1_7.8_0_0_0_0_0_11.7_20.7_0_0 | 36.72 | 23.06 | 7.83 | 0 | 0 | 0 | 0 | 0 | 11.69 | 20.7 | 0 | 0 | 0 | 1657.15 | -0.31 |  | Liao et al. 2012 | 4 | 2023-10-16 | sio2tio2al2o3mgocao | 10761
staffmnkmcph_39.8_10.9_7.5_0_0_0_0_0_11.1_30.8_0_0 | 39.82 | 10.85 | 7.48 | 0 | 0 | 0 | 0 | 0 | 11.07 | 30.79 | 0 | 0 | 0 | 1697.15 | -0.31 |  | Liao et al. 2012 | 5 | 2023-10-16 | sio2tio2al2o3mgocao | 10767
staffmnkmcph_0_0_25.9_33.6_0_0_0_0_0_40.5_0_0 | 0 | 0 | 25.9 | 33.6 | 0 | 0 | 0 | 0 | 0 | 40.5 | 0 | 0 | 0 | 1550 | -0.31 |  | Vidacak et al. 2001 | S5 | 2023-10-16 | al2o3feocao | 11815
staffmnkmcph_40_32.5_6_0_0_0_0_0_0_21.5_0_0 | 39.98 | 32.46 | 6.02 | 0 | 0 | 0 | 0 | 0 | 0 | 21.54 | 0 | 0 | 0 | 1793 | -0.31 |  | Dong et al. 2014 | Ti38 | 2023-10-16 | sio2tio2al2o3cao | 11866
staffmnkmcph_40.4_27.7_5.9_0_0_0_0_0_0_26.1_0_0 | 40.37 | 27.67 | 5.91 | 0 | 0 | 0 | 0 | 0 | 0 | 26.05 | 0 | 0 | 0 | 1733 | -0.31 |  | Dong et al. 2014 | R0.6 | 2023-10-16 | sio2tio2al2o3cao | 11910
staffmnkmcph_47.7_0.4_6.4_5.5_10.7_0.1_2.2_0.1_17.3_9.2_0.3_0 | 47.7 | 0.4 | 6.4 | 5.52 | 10.68 | 0.1 | 2.2 | 0.1 | 17.3 | 9.2 | 0.3 | 0 | 0 | 1767.2 | -0.31 |  | Chevrel et al. 2014 | HDM | 2023-10-16 | sio2tio2al2o3feomnona2ok2omgocaop2o5 | 12558
staffmnkmcph_43.1_0_14.1_0_0_0_0_0_42.8_0_0_0 | 43.08 | 0 | 14.1 | 0 | 0 | 0 | 0 | 0 | 42.82 | 0 | 0 | 0 | 0 | 1873.2 | -0.3098039 |  | LT1963 | L63-Al2O325_MgO30 | 2022-02-13 | sio2al2o3mgo | 4934
staffmnkmcph_39.1_0_17.3_0_0_0_0_0_43.7_0_0_0 | 39.06 | 0 | 17.26 | 0 | 0 | 0 | 0 | 0 | 43.67 | 0 | 0 | 0 | 0 | 1873.2 | -0.3098039 |  | LT1963 | L63-Al2O330_MgO30 | 2022-02-13 | sio2al2o3mgo | 4996
staffmnkmcph_40.9_0_21.1_0_0_0_0_0_38.1_0_0_0 | 40.86 | 0 | 21.07 | 0 | 0 | 0 | 0 | 0 | 38.07 | 0 | 0 | 0 | 0 | 1923.2 | -0.3098039 |  | LT1963 | L63-Al2O335_MgO25 | 2022-02-13 | sio2al2o3mgo | 5004
staffmnkmcph_43.4_0_2.8_0_0_0_0_0_7.2_46.5_0_0 | 43.44 | 0 | 2.84 | 0 | 0 | 0 | 0 | 0 | 7.19 | 46.53 | 0 | 0 | 0 | 1723.2 | -0.309 |  | MYH1952 | A_MgCS-94 | 2022-02-13 | sio2al2o3mgocao | 5722
staffmnkmcph_36.8_0_12.4_0_0_0_0_0_0_50.8_0_0 | 36.84 | 0 | 12.41 | 0 | 0 | 0 | 0 | 0 | 0 | 50.75 | 0 | 0 | 0 | 1773.2 | -0.3045183 |  | MH1945, MY1948; MYH1952 | ACS-61 | 2022-02-13 | sio2al2o3cao | 4391
staffmnkmcph_40.1_0_2.8_0_0_0_0_0_14.1_43_0_0 | 40.13569 | 0 | 2.78249 | 0 | 0 | 0 | 0 | 0 | 14.07831 | 43.00351 | 0 | 0 | 0 | 1698 | -0.3013776 |  | K2013 | - | 2023-03-08 | sio2al2o3mgocao | 6245
staffmnkmcph_38.6_0_5.7_0_0_0_0_0_14.4_41.3_0_0 | 38.58823 | 0 | 5.684819 | 0 | 0 | 0 | 0 | 0 | 14.38147 | 41.34548 | 0 | 0 | 0 | 1723 | -0.3013776 |  | K2013 | - | 2023-03-08 | sio2al2o3mgocao | 6249
staffmnkmcph_11.5_0_27.1_0_0_0_0_0_0_61.5_0_0 | 11.48 | 0 | 27.05 | 0 | 0 | 0 | 0 | 0 | 0 | 61.48 | 0 | 0 | 0 | 1773.2 | -0.30103 |  | K1960 | ACS-24 | 2022-02-13 | sio2al2o3cao | 4573
staffmnkmcph_37.1_0_36.4_0_0_0_0_0_0_26.5_0_0 | 37.09 | 0 | 36.42 | 0 | 0 | 0 | 0 | 0 | 0 | 26.49 | 0 | 0 | 0 | 1973.2 | -0.30103 |  | K1960 | ACS-36 | 2022-02-13 | sio2al2o3cao | 4663
staffmnkmcph_61.2_0_6_0_0_0_0_0_0_32.8_0_0 | 61.2 | 0 | 6.01 | 0 | 0 | 0 | 0 | 0 | 0 | 32.79 | 0 | 0 | 0 | 2073.2 | -0.30103 |  | K1960 | ACS-51 | 2022-02-13 | sio2al2o3cao | 4763
staffmnkmcph_54.2_0_5.3_0_0_0_0_0_40.4_0_0_0 | 54.24 | 0 | 5.33 | 0 | 0 | 0 | 0 | 0 | 40.43 | 0 | 0 | 0 | 0 | 1923.2 | -0.30103 |  | LT1963 | L63-Al2O310_MgO30 | 2022-02-13 | sio2al2o3mgo | 4782
staffmnkmcph_49_0_14.4_0_0_0_0_0_36.5_0_0_0 | 49.02 | 0 | 14.44 | 0 | 0 | 0 | 0 | 0 | 36.54 | 0 | 0 | 0 | 0 | 1973.2 | -0.30103 |  | LT1963 | L63-Al2O325_MgO25 | 2022-02-13 | sio2al2o3mgo | 4887
staffmnkmcph_45_0_17.7_0_0_0_0_0_37.3_0_0_0 | 45.02 | 0 | 17.69 | 0 | 0 | 0 | 0 | 0 | 37.29 | 0 | 0 | 0 | 0 | 1923.2 | -0.30103 |  | LT1963 | L63-Al2O330_MgO25 | 2022-02-13 | sio2al2o3mgo | 4943
staffmnkmcph_49.5_0_25.9_0_0_0_0_0_24.6_0_0_0 | 49.49 | 0 | 25.92 | 0 | 0 | 0 | 0 | 0 | 24.59 | 0 | 0 | 0 | 0 | 2073.2 | -0.30103 |  | LT1963 | L63-Al2O340_MgO15 | 2022-02-13 | sio2al2o3mgo | 4961
staffmnkmcph_46.5_0_9.1_0_0_0_0_0_27.7_16.6_0_0 | 46.54 | 0 | 9.14 | 0 | 0 | 0 | 0 | 0 | 27.7 | 16.62 | 0 | 0 | 0 | 1773.2 | -0.3 |  | MYH1952 | A_MgCS-113 | 2022-02-13 | sio2al2o3mgocao | 5800
staffmnkmcph_40.3_0_8.9_0_0_0_0_0_7.5_43.2_0_0 | 40.3 | 0 | 8.9 | 0 | 0 | 0 | 0 | 0 | 7.5 | 43.2 | 0 | 0 | 0 | 1773.2 | -0.3 |  | Machin and Hanna, JACS 28, 310,1945 | A_MgCS-34 | 2022-02-13 | sio2al2o3mgocao | 3691
staffmnkmcph_48.3_0_8.5_3.9_0_0_0_0_14.8_24.5_0_0 | 48.29 | 0 | 8.54 | 3.88 | 0 | 0 | 0 | 0 | 14.83 | 24.47 | 0 | 0 | 0 | 1867 | -0.3 |  | Chevrel et al. 2013 | AD5 | 2023-10-16 | sio2al2o3feomgocao | 7963
staffmnkmcph_40.3_0_8.9_0_0_0_0_0_7.5_43.2_0_0 | 40.34 | 0 | 8.92 | 0 | 0 | 0 | 0 | 0 | 7.52 | 43.22 | 0 | 0 | 0 | 1773.15 | -0.3 |  | Iida et al. 2000 | 12-2 | 2023-10-16 | sio2al2o3mgocao | 8268
staffmnkmcph_39.2_0_10.2_0_0_0_0_0_8.9_41.8_0_0 | 39.15 | 0 | 10.15 | 0 | 0 | 0 | 0 | 0 | 8.86 | 41.84 | 0 | 0 | 0 | 1773.15 | -0.3 |  | Iida et al. 2000 | Slag70 | 2023-10-16 | sio2al2o3mgocao | 8453
staffmnkmcph_33.9_0_12_0_0_0_0_0_10.6_43.5_0_0 | 33.86 | 0 | 12.02 | 0 | 0 | 0 | 0 | 0 | 10.64 | 43.48 | 0 | 0 | 0 | 1773 | -0.3 |  | Kim et al. 2010 | v6 | 2023-10-16 | sio2al2o3mgocao | 8632
staffmnkmcph_37.3_0_14.7_0_0_0_0_0_0_48_0_0 | 37.34 | 0 | 14.71 | 0 | 0 | 0 | 0 | 0 | 0 | 47.95 | 0 | 0 | 0 | 1776 | -0.3 |  | Solvang et al. 2004 | CAS4 | 2023-10-16 | sio2al2o3cao | 9524
staffmnkmcph_32.9_0_11.8_0_0_0_0_0_16.4_38.8_0_0 | 32.93 | 0 | 11.81 | 0 | 0 | 0 | 0 | 0 | 16.44 | 38.82 | 0 | 0 | 0 | 1773 | -0.3 |  | Yao et al. 2016 | 18 | 2023-10-16 | sio2al2o3mgocao | 9831
staffmnkmcph_35.2_0_10_0_0_0_0_0_13.4_41.5_0_0 | 35.17 | 0 | 10 | 0 | 0 | 0 | 0 | 0 | 13.39 | 41.45 | 0 | 0 | 0 | 1733 | -0.3 |  | Yao et al. 2016 | 7 | 2023-10-16 | sio2al2o3mgocao | 9856
staffmnkmcph_32_0_11.9_0_0_0_0_0_15_41.2_0_0 | 32 | 0 | 11.85 | 0 | 0 | 0 | 0 | 0 | 14.99 | 41.15 | 0 | 0 | 0 | 1733 | -0.3 |  | Yao et al. 2016 | 17 | 2023-10-16 | sio2al2o3mgocao | 9866
staffmnkmcph_32.3_0_9.9_0_0_0_0_0_16.2_41.6_0_0 | 32.33 | 0 | 9.9 | 0 | 0 | 0 | 0 | 0 | 16.2 | 41.57 | 0 | 0 | 0 | 1713 | -0.3 |  | Yao et al. 2016 | 9 | 2023-10-16 | sio2al2o3mgocao | 9876
staffmnkmcph_32.6_15.1_7.3_0_0_0_0_0_11.2_33.9_0_0 | 32.58 | 15.08 | 7.32 | 0 | 0 | 0 | 0 | 0 | 11.15 | 33.88 | 0 | 0 | 0 | 1630.15 | -0.3 |  | Liao et al. 2012 | 10 | 2023-10-16 | sio2tio2al2o3mgocao | 10810
staffmnkmcph_46.8_0_0_10_0_36_0_0_7.2_0_0_0 | 46.8 | 0 | 0 | 10 | 0 | 36 | 0 | 0 | 7.2 | 0 | 0 | 0 | 0 | 1723 | -0.3 |  | Ji et al. 1999 | FeMnMgSi | 2023-10-16 | sio2feomnomgo | 11692
staffmnkmcph_52.2_0_0_10_0_13.5_0_0_24.3_0_0_0 | 52.2 | 0 | 0 | 10 | 0 | 13.5 | 0 | 0 | 24.3 | 0 | 0 | 0 | 0 | 1731 | -0.3 |  | Ji et al. 1999 | FeMnMgSi | 2023-10-16 | sio2feomnomgo | 11702
staffmnkmcph_46.9_0_0_18_0_12_0_0_7_16.1_0_0 | 46.9 | 0 | 0 | 18 | 0 | 12 | 0 | 0 | 7 | 16.1 | 0 | 0 | 0 | 1623 | -0.3 |  | Ji et al. 1999 | CaFeMnMgSi | 2023-10-16 | sio2feomnomgocao | 11733
staffmnkmcph_46.2_23.2_5.8_0_0_0_0_0_0_24.8_0_0 | 46.23 | 23.17 | 5.84 | 0 | 0 | 0 | 0 | 0 | 0 | 24.76 | 0 | 0 | 0 | 1853 | -0.3 |  | Dong et al. 2014 | Ti28 | 2023-10-16 | sio2tio2al2o3cao | 11832
staffmnkmcph_44.7_0_0_0_0_0_0_0_26.6_28.7_0_0 | 44.66 | 0 | 0 | 0 | 0 | 0 | 0 | 0 | 26.63 | 28.71 | 0 | 0 | 0 | 1673.2 | -0.2924298 |  | MYH1952; MY1954 | A_MgCS-123 | 2022-02-13 | sio2mgocao | 4233
staffmnkmcph_36.4_0_15_0_0_0_0_0_5_43.6_0_0 | 36.4 | 0 | 15 | 0 | 0 | 0 | 0 | 0 | 5 | 43.6 | 0 | 0 | 0 | 1723 | -0.2924298 |  | Nk2004 | BFS | 2023-03-08 | sio2al2o3mgocao | 6199
staffmnkmcph_0_0_45.2_0_0_0_0_0_0_54.8_0_0 | 0 | 0 | 45.21 | 0 | 0 | 0 | 0 | 0 | 0 | 54.79 | 0 | 0 | 0 | 1823.2 | -0.292 |  | K1960 | ACS-19 | 2022-02-13 | al2o3cao | 5344
staffmnkmcph_62.4_0_0_0_0_0_0_0_0_37.6_0_0 | 62.4 | 0 | 0 | 0 | 0 | 0 | 0 | 0 | 0 | 37.6 | 0 | 0 | 0 | 2026.2 | -0.29 |  | U1982 | Urbain n_7 | 2022-02-13 | sio2cao | 90
staffmnkmcph_61.2_0_0_0_0_0_0_0_0_38.8_0_0 | 61.2 | 0 | 0 | 0 | 0 | 0 | 0 | 0 | 0 | 38.8 | 0 | 0 | 0 | 1923.2 | -0.29 |  | Bockris_Lowe, PRS 1954 | CS61_2 | 2022-02-13 | sio2cao | 2776
staffmnkmcph_41.2_0_9.1_0_0_0_0_0_0_49.7_0_0 | 41.2 | 0 | 9.1 | 0 | 0 | 0 | 0 | 0 | 0 | 49.7 | 0 | 0 | 0 | 1773.2 | -0.29 |  | Machin and Hanna, JACS 28, 310,1945 | ACS-56 | 2022-02-13 | sio2al2o3cao | 3697
staffmnkmcph_41.2_0_9.1_0_0_0_0_0_0_49.7_0_0 | 41.21 | 0 | 9.11 | 0 | 0 | 0 | 0 | 0 | 0 | 49.68 | 0 | 0 | 0 | 1773.15 | -0.29 |  | Iida et al. 2000 | 11-1 | 2023-10-16 | sio2al2o3cao | 8267
staffmnkmcph_45.4_0_6_0_0_0_0_0_0_48.7_0_0 | 45.41 | 0 | 5.95 | 0 | 0 | 0 | 0 | 0 | 0 | 48.65 | 0 | 0 | 0 | 1773.15 | -0.29 |  | Iida et al. 2000 | 67 | 2023-10-16 | sio2al2o3cao | 8282
staffmnkmcph_44_0_6.6_0_0_0_0_0_6.5_42.9_0_0 | 44 | 0 | 6.63 | 0 | 0 | 0 | 0 | 0 | 6.52 | 42.85 | 0 | 0 | 0 | 1773.15 | -0.29 |  | Iida et al. 2000 | Slag3 | 2023-10-16 | sio2al2o3mgocao | 8390
staffmnkmcph_41.6_0_8.6_0_0_0_0_0_1.8_47.9_0_0 | 41.61 | 0 | 8.64 | 0 | 0 | 0 | 0 | 0 | 1.84 | 47.9 | 0 | 0 | 0 | 1773.15 | -0.29 |  | Iida et al. 2000 | Slag43 | 2023-10-16 | sio2al2o3mgocao | 8428
staffmnkmcph_38.8_0_8.3_0_0_0_0_0_8.1_44.8_0_0 | 38.81 | 0 | 8.26 | 0 | 0 | 0 | 0 | 0 | 8.09 | 44.84 | 0 | 0 | 0 | 1773.15 | -0.29 |  | Iida et al. 2000 | Slag44 | 2023-10-16 | sio2al2o3mgocao | 8429
staffmnkmcph_35_0_6.1_0_0_0_0_0_25.1_33.8_0_0 | 35 | 0 | 6.07 | 0 | 0 | 0 | 0 | 0 | 25.14 | 33.78 | 0 | 0 | 0 | 1773.15 | -0.29 |  | Iida et al. 2000 | Slag98 | 2023-10-16 | sio2al2o3mgocao | 8470
staffmnkmcph_42.8_0_10.4_0_0_0_0_0_1.6_45.3_0_0 | 42.77 | 0 | 10.35 | 0 | 0 | 0 | 0 | 0 | 1.55 | 45.33 | 0 | 0 | 0 | 1803.15 | -0.29 |  | Iida et al. 2000 | Slag67 | 2023-10-16 | sio2al2o3mgocao | 8539
staffmnkmcph_33.3_0_11.7_0_0_0_0_0_19.3_35.7_0_0 | 33.31 | 0 | 11.72 | 0 | 0 | 0 | 0 | 0 | 19.27 | 35.69 | 0 | 0 | 0 | 1773 | -0.29 |  | Kim et al. 2010 | v4 | 2023-10-16 | sio2al2o3mgocao | 8630
staffmnkmcph_35.6_0.4_9.2_0.3_0_0.5_0.2_0.3_11.4_42.1_0_0 | 35.61 | 0.38 | 9.22 | 0.34 | 0 | 0.51 | 0.19 | 0.26 | 11.37 | 42.13 | 0 | 0 | 0 | 1693.15 | -0.29 |  | Koshida et al. 1981 | 11 | 2023-10-16 | sio2tio2al2o3feomnona2ok2omgocao | 8732
staffmnkmcph_34.9_0_7.5_0_0_0_0_0_14.5_43.1_0_0 | 34.94 | 0 | 7.47 | 0 | 0 | 0 | 0 | 0 | 14.54 | 43.05 | 0 | 0 | 0 | 1698 | -0.29 |  | Lee et al. 2004 | 31 | 2023-10-16 | sio2al2o3mgocao | 8832
staffmnkmcph_25.5_0_6_17.1_0_0_0_0_7.6_43.8_0_0 | 25.53 | 0 | 6.02 | 17.08 | 0 | 0 | 0 | 0 | 7.61 | 43.76 | 0 | 0 | 0 | 1673 | -0.29 |  | Lee et al. 2004 | 1 | 2023-10-16 | sio2al2o3feomgocao | 8833
staffmnkmcph_36_0_10.6_0_0_0_0_0_14.9_38.5_0_0 | 35.97 | 0 | 10.6 | 0 | 0 | 0 | 0 | 0 | 14.89 | 38.54 | 0 | 0 | 0 | 1773 | -0.29 |  | Li and Ning 2016 | 11 | 2023-10-16 | sio2al2o3mgocao | 8873
staffmnkmcph_35.7_0_10.8_0_0_0_0_0_7.6_45.9_0_0 | 35.69 | 0 | 10.82 | 0 | 0 | 0 | 0 | 0 | 7.6 | 45.89 | 0 | 0 | 0 | 1773 | -0.29 |  | Li and Ning 2016 | 14 | 2023-10-16 | sio2al2o3mgocao | 8876
staffmnkmcph_39.4_0_10.8_0_0_0_0_0_7.6_42.2_0_0 | 39.36 | 0 | 10.84 | 0 | 0 | 0 | 0 | 0 | 7.62 | 42.17 | 0 | 0 | 0 | 1823 | -0.29 |  | Li and Ning 2016 | 10 | 2023-10-16 | sio2al2o3mgocao | 8888
staffmnkmcph_36.6_0_12.2_0_0_0_0_0_0_51.2_0_0 | 36.64 | 0 | 12.17 | 0 | 0 | 0 | 0 | 0 | 0 | 51.19 | 0 | 0 | 0 | 1773.15 | -0.29 |  | Saito and Kawai 1952 | IV2 | 2023-10-16 | sio2al2o3cao | 9008
staffmnkmcph_39.7_0_10_0_0_0_0_0_14.9_35.5_0_0 | 39.68 | 0 | 9.99 | 0 | 0 | 0 | 0 | 0 | 14.86 | 35.47 | 0 | 0 | 0 | 1723.15 | -0.29 |  | Sohn et al. 2012 | 1 | 2023-10-16 | sio2al2o3mgocao | 9058
staffmnkmcph_50.2_0_0_0_0_0_0_0_24.8_25_0_0 | 50.19 | 0 | 0 | 0 | 0 | 0 | 0 | 0 | 24.84 | 24.96 | 0 | 0 | 0 | 1748.15 | -0.29 |  | Sykes et al. 1993 | Diopside | 2023-10-16 | sio2mgocao | 9658
staffmnkmcph_51.2_0_2.9_0_0_0_0_0_7.2_38.7_0_0 | 51.21 | 0 | 2.86 | 0 | 0 | 0 | 0 | 0 | 7.23 | 38.69 | 0 | 0 | 0 | 1798 | -0.29 |  | Tang et al. 2011 | Ws02 | 2023-10-16 | sio2al2o3mgocao | 9718
staffmnkmcph_42.9_0_8.9_0_0_0_0_0_7.5_40.6_0_0 | 42.94 | 0 | 8.93 | 0 | 0 | 0 | 0 | 0 | 7.53 | 40.6 | 0 | 0 | 0 | 1798 | -0.29 |  | Tang et al. 2011 | Ws07 | 2023-10-16 | sio2al2o3mgocao | 9746
staffmnkmcph_39.7_18.8_7.7_0_0_0_0_0_11.6_22.2_0_0 | 39.69 | 18.84 | 7.72 | 0 | 0 | 0 | 0 | 0 | 11.55 | 22.2 | 0 | 0 | 0 | 1673.15 | -0.29 |  | Liao et al. 2012 | 3 | 2023-10-16 | sio2tio2al2o3mgocao | 10752
staffmnkmcph_34.4_18.6_8_0_0_0_0_0_11.5_27.5_0_0 | 34.39 | 18.6 | 7.96 | 0 | 0 | 0 | 0 | 0 | 11.54 | 27.51 | 0 | 0 | 0 | 1630.15 | -0.29 |  | Liao et al. 2012 | 7 | 2023-10-16 | sio2tio2al2o3mgocao | 10786
staffmnkmcph_46.4_26.9_1.9_0_0_0_0_0_0_24.8_0_0 | 46.36 | 26.94 | 1.92 | 0 | 0 | 0 | 0 | 0 | 0 | 24.78 | 0 | 0 | 0 | 1673 | -0.29 |  | Dong et al. 2014 | Al3 | 2023-10-16 | sio2tio2al2o3cao | 11939
staffmnkmcph_30.5_0_0_0.6_35.7_0_33.1_0_0_0_0_0 | 30.52 | 0 | 0 | 0.63 | 35.71 | 0 | 33.14 | 0 | 0 | 0 | 0 | 0 | 0 | 1445.15 | -0.29 |  | Dingwell and Virgo 1988 | NS4F50 | 2023-10-16 | sio2feona2o | 13710
staffmnkmcph_41.2_0_9.1_0_0_0_0_0_0_49.7_0_0 | 41.21 | 0 | 9.11 | 0 | 0 | 0 | 0 | 0 | 0 | 49.68 | 0 | 0 | 0 | 1773.2 | -0.2873503 |  | MH1945, MY1948; MYH1952 | ACS-67 | 2022-02-13 | sio2al2o3cao | 4413
staffmnkmcph_37_0_8.7_0_0_0_0_0_14.7_39.6_0_0 | 36.97265 | 0 | 8.7149 | 0 | 0 | 0 | 0 | 0 | 14.69799 | 39.61446 | 0 | 0 | 0 | 1748 | -0.2848326 |  | K2013 | - | 2023-03-08 | sio2al2o3mgocao | 6253
staffmnkmcph_37_0_8.7_0_0_0_0_0_14.7_39.6_0_0 | 36.97265 | 0 | 8.7149 | 0 | 0 | 0 | 0 | 0 | 14.69799 | 39.61446 | 0 | 0 | 0 | 1748 | -0.2848326 |  | K2013 | - | 2023-03-08 | sio2al2o3mgocao | 6267
staffmnkmcph_50_0_12.9_0_0_0_0_0_37.1_0_0_0 | 50 | 0 | 12.9 | 0 | 0 | 0 | 0 | 0 | 37.1 | 0 | 0 | 0 | 0 | 1973.2 | -0.284 |  | R1964 | A_MgS-12 | 2022-02-13 | sio2al2o3mgo | 5398
staffmnkmcph_12.2_0_35.8_0_0_0_0_0_0_52.1_0_0 | 12.15 | 0 | 35.79 | 0 | 0 | 0 | 0 | 0 | 0 | 52.06 | 0 | 0 | 0 | 1823.2 | -0.2839967 |  | K1960 | ACS-25 | 2022-02-13 | sio2al2o3cao | 4582
staffmnkmcph_51.3_0_18.1_0_0_0_0_0_30.6_0_0_0 | 51.29 | 0 | 18.13 | 0 | 0 | 0 | 0 | 0 | 30.58 | 0 | 0 | 0 | 0 | 2023.2 | -0.2839967 |  | LT1963 | L63-Al2O330_MgO20 | 2022-02-13 | sio2al2o3mgo | 4896
staffmnkmcph_36.5_0_24.6_0_0_0_0_0_38.9_0_0_0 | 36.52 | 0 | 24.59 | 0 | 0 | 0 | 0 | 0 | 38.89 | 0 | 0 | 0 | 0 | 1923.2 | -0.2839967 |  | LT1963 | L63-Al2O340_MgO25 | 2022-02-13 | sio2al2o3mgo | 5060
staffmnkmcph_61.2_0_0_0_0_0_0_0_0_38.8_0_0 | 61.2 | 0 | 0 | 0 | 0 | 0 | 0 | 0 | 0 | 38.8 | 0 | 0 | 0 | 1923.2 | -0.2831623 |  | BL1954 | B54-CaO38.8 | 2022-02-13 | sio2cao | 3720
staffmnkmcph_44.8_0_2.6_0_0_0_0_0_33.4_19.2_0_0 | 44.79 | 0 | 2.64 | 0 | 0 | 0 | 0 | 0 | 33.38 | 19.19 | 0 | 0 | 0 | 1723.2 | -0.282 |  | MYH1952 | A_MgCS-130 | 2022-02-13 | sio2al2o3mgocao | 5842
staffmnkmcph_40.2_0_5.9_0_0_0_0_0_0_53.9_0_0 | 40.21 | 0 | 5.92 | 0 | 0 | 0 | 0 | 0 | 0 | 53.86 | 0 | 0 | 0 | 1723.2 | -0.2814983 |  | MH1945, MY1948; MYH1952 | ACS-66 | 2022-02-13 | sio2al2o3cao | 4406
staffmnkmcph_25.1_0_37.4_0_0_0_0_0_0_37.6_0_0 | 25.1 | 0 | 37.4 | 0 | 0 | 0 | 0 | 0 | 0 | 37.6 | 0 | 0 | 0 | 2296.2 | -0.28 |  | U1982 | Urbain n_32 | 2022-02-13 | sio2al2o3cao | 146
staffmnkmcph_37.2_0_26.7_0_0_0_0_0_0_36.1_0_0 | 37.2 | 0 | 26.7 | 0 | 0 | 0 | 0 | 0 | 0 | 36.1 | 0 | 0 | 0 | 1886.2 | -0.28 |  | U1982 | Urbain n_31 | 2022-02-13 | sio2al2o3cao | 157
staffmnkmcph_44.4_0_12.5_0_0_0_0_0_0_43.1_0_0 | 44.4 | 0 | 12.5 | 0 | 0 | 0 | 0 | 0 | 0 | 43.1 | 0 | 0 | 0 | 1812.2 | -0.28 |  | U1982 | Urbain n_30 | 2022-02-13 | sio2al2o3cao | 177
staffmnkmcph_61.2_0_0_0_0_0_0_0_0_38.8_0_0 | 61.2 | 0 | 0 | 0 | 0 | 0 | 0 | 0 | 0 | 38.8 | 0 | 0 | 0 | 1923.2 | -0.28 |  | Bockris_Lowe, PRS 1954 | CS61_3 | 2022-02-13 | sio2cao | 2769
staffmnkmcph_61.2_0_0_0_0_0_0_0_0_38.8_0_0 | 61.2 | 0 | 0 | 0 | 0 | 0 | 0 | 0 | 0 | 38.8 | 0 | 0 | 0 | 1923.2 | -0.28 |  | Bockris_Lowe, PRS 1954 | CS61 | 2022-02-13 | sio2cao | 2784
staffmnkmcph_37.8_0_5.6_0_0_0_0_0_21.1_35.5_0_0 | 37.8 | 0 | 5.6 | 0 | 0 | 0 | 0 | 0 | 21.1 | 35.5 | 0 | 0 | 0 | 1673.2 | -0.28 |  | Machin and Hanna, JACS 28, 310,1945 | A_MgCS-42 | 2022-02-13 | sio2al2o3mgocao | 3601
staffmnkmcph_40.2_0_5.9_0_0_0_0_0_0_53.9_0_0 | 40.2 | 0 | 5.9 | 0 | 0 | 0 | 0 | 0 | 0 | 53.9 | 0 | 0 | 0 | 1723.2 | -0.28 |  | Machin and Hanna, JACS 28, 310,1945 | ACS-55 | 2022-02-13 | sio2al2o3cao | 3612
staffmnkmcph_45.8_2.3_9.8_11.2_0_0.3_7.5_4_6.2_12.4_0.6_0 | 45.78 | 2.31 | 9.83 | 11.18 | 0 | 0.3 | 7.45 | 3.99 | 6.18 | 12.41 | 0.58 | 0 | 0 | 1867.05 | -0.28 |  | Giordano et al. 2006 | NYI | 2023-10-16 | sio2tio2al2o3feomnona2ok2omgocaop2o5 | 6702
staffmnkmcph_41.2_0_19.2_0_0_0_0_0_27.5_12.1_0_0 | 41.21 | 0 | 19.22 | 0 | 0 | 0 | 0 | 0 | 27.48 | 12.09 | 0 | 0 | 0 | 1873.15 | -0.28 |  | Forsbacka et al. 2003 | Slag1 | 2023-10-16 | sio2al2o3mgocao | 8047
staffmnkmcph_37.8_0_5.6_0_0_0_0_0_21.1_35.5_0_0 | 37.82 | 0 | 5.57 | 0 | 0 | 0 | 0 | 0 | 21.14 | 35.46 | 0 | 0 | 0 | 1673.15 | -0.28 |  | Iida et al. 2000 | 8-41 | 2023-10-16 | sio2al2o3mgocao | 8197
staffmnkmcph_33.8_0_8.5_0_0_0_0_0_21.6_36.2_0_0 | 33.75 | 0 | 8.52 | 0 | 0 | 0 | 0 | 0 | 21.56 | 36.16 | 0 | 0 | 0 | 1673.15 | -0.28 |  | Iida et al. 2000 | 263 | 2023-10-16 | sio2al2o3mgocao | 8210
staffmnkmcph_40.2_0_5.9_0_0_0_0_0_0_53.9_0_0 | 40.22 | 0 | 5.92 | 0 | 0 | 0 | 0 | 0 | 0 | 53.86 | 0 | 0 | 0 | 1723.15 | -0.28 |  | Iida et al. 2000 | 5-5 | 2023-10-16 | sio2al2o3cao | 8228
staffmnkmcph_38.8_0_10.2_0_0_0_0_0_6.4_44.6_0_0 | 38.77 | 0 | 10.23 | 0 | 0 | 0 | 0 | 0 | 6.42 | 44.58 | 0 | 0 | 0 | 1773.15 | -0.28 |  | Iida et al. 2000 | Slag75 | 2023-10-16 | sio2al2o3mgocao | 8458
staffmnkmcph_45.1_0_7.1_0_0_0_0_0_4_43.8_0_0 | 45.11 | 0 | 7.12 | 0 | 0 | 0 | 0 | 0 | 4.01 | 43.76 | 0 | 0 | 0 | 1803.15 | -0.28 |  | Iida et al. 2000 | Slag2 | 2023-10-16 | sio2al2o3mgocao | 8477
staffmnkmcph_43.9_0_0_0_0_0_0_0_26.4_29.8_0_0 | 43.85 | 0 | 0 | 0 | 0 | 0 | 0 | 0 | 26.39 | 29.76 | 0 | 0 | 0 | 1873.15 | -0.28 |  | Kawai 1952 | III2 | 2023-10-16 | sio2mgocao | 8621
staffmnkmcph_37.9_0_9.9_0_0_0_0_0_11.7_40.5_0_0 | 37.89 | 0 | 9.87 | 0 | 0 | 0 | 0 | 0 | 11.74 | 40.49 | 0 | 0 | 0 | 1723.15 | -0.28 |  | Koshida et al. 1981 | 3 | 2023-10-16 | sio2al2o3mgocao | 8700
staffmnkmcph_37.7_0_7.8_0_0_0_0_0_10_44.5_0_0 | 37.74 | 0 | 7.76 | 0 | 0 | 0 | 0 | 0 | 9.96 | 44.54 | 0 | 0 | 0 | 1698.15 | -0.28 |  | Koshida et al. 1981 | 7 | 2023-10-16 | sio2al2o3mgocao | 8714
staffmnkmcph_37.1_0_9_0_0_0_0_0_7.3_46.6_0_0 | 37.11 | 0 | 8.96 | 0 | 0 | 0 | 0 | 0 | 7.31 | 46.62 | 0 | 0 | 0 | 1718.15 | -0.28 |  | Koshida et al. 1981 | 10 | 2023-10-16 | sio2al2o3mgocao | 8726
staffmnkmcph_35.3_0_8.2_0_0_0_0_0_5.4_51.2_0_0 | 35.28 | 0 | 8.17 | 0 | 0 | 0 | 0 | 0 | 5.39 | 51.15 | 0 | 0 | 0 | 1698.15 | -0.28 |  | Kozakevitch 1954 | 106 | 2023-10-16 | sio2al2o3mgocao | 8754
staffmnkmcph_35_0_9.8_0_0_0_0_0_12.1_43.1_0_0 | 34.97 | 0 | 9.83 | 0 | 0 | 0 | 0 | 0 | 12.06 | 43.14 | 0 | 0 | 0 | 1733 | -0.28 |  | Li and Ning 2016 | 3 | 2023-10-16 | sio2al2o3mgocao | 8850
staffmnkmcph_28.6_7.7_10.2_0_0_0_0_0_15.2_38.3_0_0 | 28.59 | 7.68 | 10.23 | 0 | 0 | 0 | 0 | 0 | 15.22 | 38.29 | 0 | 0 | 0 | 1648.15 | -0.28 |  | Park et al. 2012 | 9 | 2023-10-16 | sio2tio2al2o3mgocao | 9039
staffmnkmcph_34.3_3.8_10.1_0_0_0_0_0_15_36.8_0_0 | 34.3 | 3.79 | 10.11 | 0 | 0 | 0 | 0 | 0 | 15.04 | 36.75 | 0 | 0 | 0 | 1673.15 | -0.28 |  | Sohn et al. 2012 | 5 | 2023-10-16 | sio2tio2al2o3mgocao | 9044
staffmnkmcph_51_0_0.6_0_0_0_0.5_0_24_24_0_0 | 51.02 | 0 | 0.55 | 0 | 0 | 0 | 0.5 | 0 | 23.96 | 23.97 | 0 | 0 | 0 | 1823.15 | -0.28 |  | Scarfe and Cronin 1986 | Di95 | 2023-10-16 | sio2al2o3na2omgocao | 9239
staffmnkmcph_49.6_0_0.1_0_0_0_0_0_0_50.3_0_0 | 49.6 | 0 | 0.1 | 0 | 0 | 0 | 0 | 0 | 0 | 50.3 | 0 | 0 | 0 | 1679 | -0.28 |  | Solvang et al. 2004 | Wo | 2023-10-16 | sio2al2o3cao | 9638
staffmnkmcph_44.5_0_5.8_0_0_0_0_0_7.4_42.4_0_0 | 44.46 | 0 | 5.82 | 0 | 0 | 0 | 0 | 0 | 7.37 | 42.35 | 0 | 0 | 0 | 1771 | -0.28 |  | Tang et al. 2011 | Ws04 | 2023-10-16 | sio2al2o3mgocao | 9732
staffmnkmcph_33.9_0_11.2_0_0_0_0_0_14.9_39.9_0_0 | 33.89 | 0 | 11.22 | 0 | 0 | 0 | 0 | 0 | 14.94 | 39.94 | 0 | 0 | 0 | 1733 | -0.28 |  | Yao et al. 2016 | 14 | 2023-10-16 | sio2al2o3mgocao | 9863
staffmnkmcph_32.5_0_11.2_0_0_0_0_0_16.4_40_0_0 | 32.47 | 0 | 11.17 | 0 | 0 | 0 | 0 | 0 | 16.35 | 40.01 | 0 | 0 | 0 | 1733 | -0.28 |  | Yao et al. 2016 | 15 | 2023-10-16 | sio2al2o3mgocao | 9864
staffmnkmcph_35.2_0_8.7_0_0_0_0_0_14.7_41.5_0_0 | 35.17 | 0 | 8.7 | 0 | 0 | 0 | 0 | 0 | 14.68 | 41.45 | 0 | 0 | 0 | 1713 | -0.28 |  | Yao et al. 2016 | 2 | 2023-10-16 | sio2al2o3mgocao | 9869
staffmnkmcph_33.2_0_9.3_0_0_0_0_0_14.7_42.7_0_0 | 33.23 | 0 | 9.32 | 0 | 0 | 0 | 0 | 0 | 14.73 | 42.73 | 0 | 0 | 0 | 1713 | -0.28 |  | Yao et al. 2016 | 5 | 2023-10-16 | sio2al2o3mgocao | 9872
staffmnkmcph_0_0_39.4_11.7_0_0_0_0_0_48.9_0_0 | 0 | 0 | 39.4 | 11.7 | 0 | 0 | 0 | 0 | 0 | 48.9 | 0 | 0 | 0 | 1718 | -0.28 |  | Vidacak et al. 2001 | S1 | 2023-10-16 | al2o3feocao | 11778
staffmnkmcph_46.4_27.8_5.9_0_0_0_0_0_0_19.9_0_0 | 46.36 | 27.79 | 5.94 | 0 | 0 | 0 | 0 | 0 | 0 | 19.92 | 0 | 0 | 0 | 1873 | -0.28 |  | Dong et al. 2014 | R0.4 | 2023-10-16 | sio2tio2al2o3cao | 11827
staffmnkmcph_43.2_27.7_5.9_0_0_0_0_0_0_23.1_0_0 | 43.24 | 27.73 | 5.93 | 0 | 0 | 0 | 0 | 0 | 0 | 23.1 | 0 | 0 | 0 | 1813 | -0.28 |  | Dong et al. 2014 | Ti33 | 2023-10-16 | sio2tio2al2o3cao | 11855
staffmnkmcph_40_32.5_6_0_0_0_0_0_0_21.5_0_0 | 39.98 | 32.46 | 6.02 | 0 | 0 | 0 | 0 | 0 | 0 | 21.54 | 0 | 0 | 0 | 1773 | -0.28 |  | Dong et al. 2014 | Ti38 | 2023-10-16 | sio2tio2al2o3cao | 11878
staffmnkmcph_44.8_27.3_3.9_0_0_0_0_0_0_24_0_0 | 44.82 | 27.33 | 3.89 | 0 | 0 | 0 | 0 | 0 | 0 | 23.95 | 0 | 0 | 0 | 1713 | -0.28 |  | Dong et al. 2014 | Al6 | 2023-10-16 | sio2tio2al2o3cao | 11918
staffmnkmcph_48.3_8.2_5.8_5.4_6.3_0.1_0.4_0.1_9.8_15.6_0_0 | 48.27 | 8.21 | 5.82 | 5.42 | 6.32 | 0.1 | 0.38 | 0.13 | 9.76 | 15.55 | 0.03 | 0 | 0 | 1694 | -0.28 |  | Sehlke and Whittington 2016 | LM | 2023-10-16 | sio2tio2al2o3feomnona2ok2omgocaop2o5 | 12331
staffmnkmcph_47.7_0.4_6.4_13.6_2.7_0.1_2.2_0.1_17.3_9.2_0.3_0 | 47.7 | 0.4 | 6.4 | 13.55 | 2.65 | 0.1 | 2.2 | 0.1 | 17.3 | 9.2 | 0.3 | 0 | 0 | 1742.2 | -0.28 |  | Chevrel et al. 2014 | HDM | 2023-10-16 | sio2tio2al2o3feomnona2ok2omgocaop2o5 | 12565
staffmnkmcph_50_0_6.3_0_0_0_0_0_43.8_0_0_0 | 50 | 0 | 6.25 | 0 | 0 | 0 | 0 | 0 | 43.75 | 0 | 0 | 0 | 0 | 1873.2 | -0.277 |  | R1964 | A_MgS-10 | 2022-02-13 | sio2al2o3mgo | 5396
staffmnkmcph_35.3_0_11.9_0_0_0_0_0_15_37.8_0_0 | 35.28436 | 0 | 11.88136 | 0 | 0 | 0 | 0 | 0 | 15.02875 | 37.80554 | 0 | 0 | 0 | 1773 | -0.2767907 |  | K2013 | - | 2023-03-08 | sio2al2o3mgocao | 6273
staffmnkmcph_20_0_11.8_0_0_0_0_0_14.9_53.4_0_0 | 19.95 | 0 | 11.76 | 0 | 0 | 0 | 0 | 0 | 14.87 | 53.43 | 0 | 0 | 0 | 1773.2 | -0.276 |  | H1959 | A_MgCS-16 | 2022-02-13 | sio2al2o3mgocao | 5484
staffmnkmcph_33.8_0_8.5_0_0_0_0_0_21.6_36.2_0_0 | 33.76 | 0 | 8.52 | 0 | 0 | 0 | 0 | 0 | 21.56 | 36.16 | 0 | 0 | 0 | 1673.2 | -0.276 |  | MYH1952 | A_MgCS-85 | 2022-02-13 | sio2al2o3mgocao | 5686
staffmnkmcph_40.2_0_5.9_0_0_0_0_0_0_53.9_0_0 | 40.21 | 0 | 5.92 | 0 | 0 | 0 | 0 | 0 | 0 | 53.86 | 0 | 0 | 0 | 1723.2 | -0.2757241 |  | K1960 | ACS-38 | 2022-02-13 | sio2al2o3cao | 4673
staffmnkmcph_44.5_0_19.7_0_0_0_0_0_0_35.8_0_0 | 44.53 | 0 | 19.68 | 0 | 0 | 0 | 0 | 0 | 0 | 35.79 | 0 | 0 | 0 | 1973.2 | -0.2757241 |  | K1960 | ACS-40 | 2022-02-13 | sio2al2o3cao | 4702
staffmnkmcph_47.1_0_27.7_0_0_0_0_0_0_25.2_0_0 | 47.06 | 0 | 27.73 | 0 | 0 | 0 | 0 | 0 | 0 | 25.21 | 0 | 0 | 0 | 2073.2 | -0.2757241 |  | K1960 | ACS-41 | 2022-02-13 | sio2al2o3cao | 4713
staffmnkmcph_38.8_0_11.4_0_0_0_0_0_28.9_20.8_0_0 | 38.8 | 0 | 11.4 | 0 | 0 | 0 | 0 | 0 | 28.9 | 20.8 | 0 | 0 | 0 | 1773.2 | -0.27 |  | Machin and Hanna, JACS 28, 310,1945 | A_MgCS-33 | 2022-02-13 | sio2al2o3mgocao | 3647
staffmnkmcph_38.7_0_8.6_0_0_0_0_0_21.6_31.1_0_0 | 38.7 | 0 | 8.6 | 0 | 0 | 0 | 0 | 0 | 21.6 | 31.1 | 0 | 0 | 0 | 1723.2 | -0.27 |  | Machin and Hanna, JACS 28, 310,1945 | A_MgCS-37 | 2022-02-13 | sio2al2o3mgocao | 3681
staffmnkmcph_38.7_0_8.6_0_0_0_0_0_21.6_31.1_0_0 | 38.71 | 0 | 8.55 | 0 | 0 | 0 | 0 | 0 | 21.64 | 31.1 | 0 | 0 | 0 | 1723.15 | -0.27 |  | Iida et al. 2000 | 14-42 | 2023-10-16 | sio2al2o3mgocao | 8236
staffmnkmcph_35.3_0_11.9_0_0_0_0_0_15_37.8_0_0 | 35.28 | 0 | 11.88 | 0 | 0 | 0 | 0 | 0 | 15.03 | 37.8 | 0 | 0 | 0 | 1723.15 | -0.27 |  | Iida et al. 2000 | 255 | 2023-10-16 | sio2al2o3mgocao | 8246
staffmnkmcph_41.9_0_5.5_0_0_0_0_0_27.7_24.9_0_0 | 41.86 | 0 | 5.48 | 0 | 0 | 0 | 0 | 0 | 27.74 | 24.92 | 0 | 0 | 0 | 1723.15 | -0.27 |  | Iida et al. 2000 | 71 | 2023-10-16 | sio2al2o3mgocao | 8252
staffmnkmcph_39.6_0_6.9_0_0_0_0_0_8.2_45.2_0_0 | 39.63 | 0 | 6.91 | 0 | 0 | 0 | 0 | 0 | 8.24 | 45.21 | 0 | 0 | 0 | 1723.15 | -0.27 |  | Iida et al. 2000 | Slag9 | 2023-10-16 | sio2al2o3mgocao | 8332
staffmnkmcph_40.3_0_6.9_0_0_0_0_0_7.9_45_0_0 | 40.32 | 0 | 6.87 | 0 | 0 | 0 | 0 | 0 | 7.85 | 44.96 | 0 | 0 | 0 | 1723.15 | -0.27 |  | Iida et al. 2000 | Slag16 | 2023-10-16 | sio2al2o3mgocao | 8339
staffmnkmcph_38_0_8.5_0_0_0_0_0_11.7_41.9_0_0 | 37.96 | 0 | 8.49 | 0 | 0 | 0 | 0 | 0 | 11.69 | 41.86 | 0 | 0 | 0 | 1723.15 | -0.27 |  | Iida et al. 2000 | Slag39 | 2023-10-16 | sio2al2o3mgocao | 8355
staffmnkmcph_38_0_8.5_0_0_0_0_0_11.7_41.9_0_0 | 37.96 | 0 | 8.49 | 0 | 0 | 0 | 0 | 0 | 11.69 | 41.86 | 0 | 0 | 0 | 1723.15 | -0.27 |  | Iida et al. 2000 | Slag41 | 2023-10-16 | sio2al2o3mgocao | 8356
staffmnkmcph_37.1_0_13.3_0_0_0_0_0_11.9_37.6_0_0 | 37.1 | 0 | 13.31 | 0 | 0 | 0 | 0 | 0 | 11.94 | 37.64 | 0 | 0 | 0 | 1873.15 | -0.27 |  | Kawai 1952 | II10 | 2023-10-16 | sio2al2o3mgocao | 8609
staffmnkmcph_40_0_7.5_0_0_0_0_0_5.1_47.4_0_0 | 39.96 | 0 | 7.51 | 0 | 0 | 0 | 0 | 0 | 5.09 | 47.44 | 0 | 0 | 0 | 1748.15 | -0.27 |  | Kozakevitch 1954 | 113 | 2023-10-16 | sio2al2o3mgocao | 8744
staffmnkmcph_28.2_0_5.7_6.1_0_0_0_0_14.5_45.4_0_0 | 28.24 | 0 | 5.74 | 6.11 | 0 | 0 | 0 | 0 | 14.52 | 45.39 | 0 | 0 | 0 | 1723 | -0.27 |  | Lee et al. 2004 | 15 | 2023-10-16 | sio2al2o3feomgocao | 8790
staffmnkmcph_36.8_0_7.6_0_0_0_0_0_10.3_45.3_0_0 | 36.79 | 0 | 7.57 | 0 | 0 | 0 | 0 | 0 | 10.32 | 45.32 | 0 | 0 | 0 | 1723 | -0.27 |  | Lee et al. 2004 | 30 | 2023-10-16 | sio2al2o3mgocao | 8805
staffmnkmcph_31.9_0_5.8_4.1_0_0_0_0_10.3_47.9_0_0 | 31.94 | 0 | 5.79 | 4.11 | 0 | 0 | 0 | 0 | 10.25 | 47.91 | 0 | 0 | 0 | 1698 | -0.27 |  | Lee et al. 2004 | 21 | 2023-10-16 | sio2al2o3feomgocao | 8825
staffmnkmcph_36.3_0_10_0_0_0_0_0_14.8_38.9_0_0 | 36.31 | 0 | 9.96 | 0 | 0 | 0 | 0 | 0 | 14.83 | 38.9 | 0 | 0 | 0 | 1698.15 | -0.27 |  | Park et al. 2012 | 4 | 2023-10-16 | sio2al2o3mgocao | 9052
staffmnkmcph_35.5_0_13_0_0_0_0_0_7.8_43.7_0_0 | 35.5 | 0 | 13.01 | 0 | 0 | 0 | 0 | 0 | 7.77 | 43.72 | 0 | 0 | 0 | 1723 | -0.27 |  | Shankar et al. 2007 | V8 | 2023-10-16 | sio2al2o3mgocao | 9400
staffmnkmcph_32.9_0_11.3_0_0_0_0_0_13.5_42.3_0_0 | 32.92 | 0 | 11.26 | 0 | 0 | 0 | 0 | 0 | 13.5 | 42.32 | 0 | 0 | 0 | 1733 | -0.27 |  | Yao et al. 2016 | 13 | 2023-10-16 | sio2al2o3mgocao | 9862
staffmnkmcph_32.9_0_11.8_0_0_0_0_0_16.4_38.8_0_0 | 32.93 | 0 | 11.81 | 0 | 0 | 0 | 0 | 0 | 16.44 | 38.82 | 0 | 0 | 0 | 1733 | -0.27 |  | Yao et al. 2016 | 18 | 2023-10-16 | sio2al2o3mgocao | 9867
staffmnkmcph_34.2_0_9.3_0_0_0_0_0_16.2_40.3_0_0 | 34.23 | 0 | 9.28 | 0 | 0 | 0 | 0 | 0 | 16.15 | 40.34 | 0 | 0 | 0 | 1713 | -0.27 |  | Yao et al. 2016 | 6 | 2023-10-16 | sio2al2o3mgocao | 9873
staffmnkmcph_33.7_0_8.7_0_0_0_0_0_16.1_41.6_0_0 | 33.72 | 0 | 8.66 | 0 | 0 | 0 | 0 | 0 | 16.07 | 41.55 | 0 | 0 | 0 | 1693 | -0.27 |  | Yao et al. 2016 | 3 | 2023-10-16 | sio2al2o3mgocao | 9888
staffmnkmcph_35.1_0_8.2_0_0_0_0_0_11.8_45_0_0 | 35.07 | 0 | 8.15 | 0 | 0 | 0 | 0 | 0 | 11.78 | 44.99 | 0 | 0 | 0 | 1748 | -0.27 |  | Zhang et al. 2014 | #5 | 2023-10-16 | sio2al2o3mgocao | 9943
staffmnkmcph_36.9_15.1_7.4_0_0_0_0_0_11.1_29.5_0_0 | 36.91 | 15.08 | 7.42 | 0 | 0 | 0 | 0 | 0 | 11.11 | 29.49 | 0 | 0 | 0 | 1655.15 | -0.27 |  | Liao et al. 2012 | 6 | 2023-10-16 | sio2tio2al2o3mgocao | 10777
staffmnkmcph_52.5_0_0_30.7_0_0_0_0_0_16.8_0_0 | 52.5 | 0 | 0 | 30.7 | 0 | 0 | 0 | 0 | 0 | 16.8 | 0 | 0 | 0 | 1673 | -0.27 |  | Ji et al. 1997 | CaOFeOSiO2 | 2023-10-16 | sio2feocao | 10851
staffmnkmcph_46.2_23.2_5.8_0_0_0_0_0_0_24.8_0_0 | 46.23 | 23.17 | 5.84 | 0 | 0 | 0 | 0 | 0 | 0 | 24.76 | 0 | 0 | 0 | 1833 | -0.27 |  | Dong et al. 2014 | Ti28 | 2023-10-16 | sio2tio2al2o3cao | 11844
staffmnkmcph_44.4_0.5_6.2_14.9_3.3_0.1_3_0.2_17.9_9_0.5_0 | 44.4 | 0.5 | 6.2 | 14.93 | 3.27 | 0.1 | 3 | 0.2 | 17.9 | 9 | 0.5 | 0 | 0 | 1718.2 | -0.27 |  | Chevrel et al. 2014 | LDM | 2023-10-16 | sio2tio2al2o3feomnona2ok2omgocaop2o5 | 12586
staffmnkmcph_36.3_0_10_0_0_0_0_0_14.8_38.9_0_0 | 36.30633 | 0 | 9.964609 | 0 | 0 | 0 | 0 | 0 | 14.82853 | 38.90053 | 0 | 0 | 0 | 1748 | -0.2688949 |  | K2013 | - | 2023-03-08 | sio2al2o3mgocao | 6271
staffmnkmcph_45.5_0_0_0_0_0_0_0_20.4_34.1_0_0 | 45.51 | 0 | 0 | 0 | 0 | 0 | 0 | 0 | 20.35 | 34.13 | 0 | 0 | 0 | 1673.2 | -0.2684112 |  | MYH1952; MY1954 | A_MgCS-122 | 2022-02-13 | sio2mgocao | 4229
staffmnkmcph_44.5_0_5.8_0_0_0_0_0_7.4_42.4_0_0 | 44.46 | 0 | 5.82 | 0 | 0 | 0 | 0 | 0 | 7.36 | 42.35 | 0 | 0 | 0 | 1773.2 | -0.268 |  | H1959 | A_MgCS-3 | 2022-02-13 | sio2al2o3mgocao | 5436
staffmnkmcph_35.3_0_11.9_0_0_0_0_0_15_37.8_0_0 | 35.29 | 0 | 11.88 | 0 | 0 | 0 | 0 | 0 | 15.03 | 37.8 | 0 | 0 | 0 | 1723.2 | -0.268 |  | MYH1952 | A_MgCS-87 | 2022-02-13 | sio2al2o3mgocao | 5694
staffmnkmcph_41.9_0_5.5_0_0_0_0_0_27.7_24.9_0_0 | 41.86 | 0 | 5.48 | 0 | 0 | 0 | 0 | 0 | 27.73 | 24.92 | 0 | 0 | 0 | 1723.2 | -0.268 |  | MYH1952 | A_MgCS-102 | 2022-02-13 | sio2al2o3mgocao | 5754
staffmnkmcph_68.5_0_0_0_0_0_0_0_0_31.5_0_0 | 68.5 | 0 | 0 | 0 | 0 | 0 | 0 | 0 | 0 | 31.5 | 0 | 0 | 0 | 2173.2 | -0.2676062 |  | K1960 | ACS-54 | 2022-02-13 | sio2cao | 3823
staffmnkmcph_56.6_0_8.3_0_0_0_0_0_35.1_0_0_0 | 56.55 | 0 | 8.33 | 0 | 0 | 0 | 0 | 0 | 35.12 | 0 | 0 | 0 | 0 | 2023.2 | -0.2676062 |  | LT1963 | L63-Al2O315_MgO25 | 2022-02-13 | sio2al2o3mgo | 4793
staffmnkmcph_29.2_0_20.1_0_0_0_0_0_50.8_0_0_0 | 29.18 | 0 | 20.06 | 0 | 0 | 0 | 0 | 0 | 50.75 | 0 | 0 | 0 | 0 | 1923.2 | -0.2676062 |  | LT1963 | L63-Al2O335_MgO35 | 2022-02-13 | sio2al2o3mgo | 5091
staffmnkmcph_43_0_5.7_0_0_0_0_0_14.4_36.9_0_0 | 43.00757 | 0 | 5.702289 | 0 | 0 | 0 | 0 | 0 | 14.42567 | 36.86447 | 0 | 0 | 0 | 1773 | -0.2611402 |  | K2013 | - | 2023-03-08 | sio2al2o3mgocao | 6218
staffmnkmcph_35.3_0_11.9_0_0_0_0_0_15_37.8_0_0 | 35.28436 | 0 | 11.88136 | 0 | 0 | 0 | 0 | 0 | 15.02875 | 37.80554 | 0 | 0 | 0 | 1773 | -0.2611402 |  | K2013 | - | 2023-03-08 | sio2al2o3mgocao | 6261
staffmnkmcph_37.1_0_5.5_0_0_0_0_0_27.6_29.8_0_0 | 37.1 | 0 | 5.5 | 0 | 0 | 0 | 0 | 0 | 27.6 | 29.8 | 0 | 0 | 0 | 1673.2 | -0.26 |  | Machin and Hanna, JACS 28, 310,1945 | A_MgCS-41 | 2022-02-13 | sio2al2o3mgocao | 3597
staffmnkmcph_37.9_0_8.4_0_0_0_0_0_28.3_25.4_0_0 | 37.9 | 0 | 8.4 | 0 | 0 | 0 | 0 | 0 | 28.3 | 25.4 | 0 | 0 | 0 | 1723.2 | -0.26 |  | Machin and Hanna, JACS 28, 310,1945 | A_MgCS-36 | 2022-02-13 | sio2al2o3mgocao | 3678
staffmnkmcph_45.8_0_5.4_0_0_0_0_0_34.1_14.7_0_0 | 45.78 | 0 | 5.39 | 0 | 0 | 0 | 0 | 0 | 34.11 | 14.71 | 0 | 0 | 0 | 1773.2 | -0.26 |  | MYH1952 | A_MgCS-136 | 2022-02-13 | sio2al2o3mgocao | 5867
staffmnkmcph_42.8_0_7.4_16.1_0_0_0_0_12.8_21_0_0 | 42.75 | 0 | 7.44 | 16.06 | 0 | 0 | 0 | 0 | 12.8 | 20.95 | 0 | 0 | 0 | 1695 | -0.26 |  | Chevrel et al. 2013 | AD20 | 2023-10-16 | sio2al2o3feomgocao | 8012
staffmnkmcph_39.1_0_5_0_0_0_0_0_22.4_33.5_0_0 | 39.11 | 0 | 4.98 | 0 | 0 | 0 | 0 | 0 | 22.39 | 33.52 | 0 | 0 | 0 | 1773 | -0.26 |  | Gao et al. 2014 | 8 | 2023-10-16 | sio2al2o3mgocao | 8121
staffmnkmcph_37.1_0_5.5_0_0_0_0_0_27.7_29.8_0_0 | 37.09 | 0 | 5.46 | 0 | 0 | 0 | 0 | 0 | 27.65 | 29.8 | 0 | 0 | 0 | 1673.15 | -0.26 |  | Iida et al. 2000 | 9-8 | 2023-10-16 | sio2al2o3mgocao | 8198
staffmnkmcph_37.9_0_8.4_0_0_0_0_0_28.3_25.4_0_0 | 37.94 | 0 | 8.38 | 0 | 0 | 0 | 0 | 0 | 28.28 | 25.4 | 0 | 0 | 0 | 1723.15 | -0.26 |  | Iida et al. 2000 | 15-4 | 2023-10-16 | sio2al2o3mgocao | 8237
staffmnkmcph_39.8_0_6.9_0_0_0_0_0_7.9_45.3_0_0 | 39.81 | 0 | 6.93 | 0 | 0 | 0 | 0 | 0 | 7.93 | 45.34 | 0 | 0 | 0 | 1723.15 | -0.26 |  | Iida et al. 2000 | Slag15 | 2023-10-16 | sio2al2o3mgocao | 8338
staffmnkmcph_46.3_0_7.4_0_0_0_0_0_1.5_44.8_0_0 | 46.34 | 0 | 7.4 | 0 | 0 | 0 | 0 | 0 | 1.47 | 44.79 | 0 | 0 | 0 | 1773.15 | -0.26 |  | Iida et al. 2000 | Slag1 | 2023-10-16 | sio2al2o3mgocao | 8388
staffmnkmcph_43_0_8.5_0_0_0_0_0_4.5_44_0_0 | 42.98 | 0 | 8.51 | 0 | 0 | 0 | 0 | 0 | 4.46 | 44.04 | 0 | 0 | 0 | 1773.15 | -0.26 |  | Iida et al. 2000 | Slag30 | 2023-10-16 | sio2al2o3mgocao | 8416
staffmnkmcph_32.4_0_10.3_0_0_0_0_0_13.4_44_0_0 | 32.38 | 0 | 10.32 | 0 | 0 | 0 | 0 | 0 | 13.35 | 43.95 | 0 | 0 | 0 | 1773.15 | -0.26 |  | Iida et al. 2000 | Slag90 | 2023-10-16 | sio2al2o3mgocao | 8468
staffmnkmcph_40.7_1.3_10.9_0_0_0_0_0_12.7_34.4_0_0 | 40.66 | 1.3 | 10.9 | 0 | 0 | 0 | 0 | 0 | 12.73 | 34.41 | 0 | 0 | 0 | 1768.15 | -0.26 |  | Koshida et al. 1981 | 1 | 2023-10-16 | sio2tio2al2o3mgocao | 8692
staffmnkmcph_35.6_0.4_9.2_0.3_0_0.5_0.2_0.3_11.4_42.1_0_0 | 35.61 | 0.38 | 9.22 | 0.34 | 0 | 0.51 | 0.19 | 0.26 | 11.37 | 42.13 | 0 | 0 | 0 | 1678.15 | -0.26 |  | Koshida et al. 1981 | 11 | 2023-10-16 | sio2tio2al2o3feomnona2ok2omgocao | 8733
staffmnkmcph_34.6_0_8_0_0_0_0_0_5.2_52.2_0_0 | 34.63 | 0 | 7.98 | 0 | 0 | 0 | 0 | 0 | 5.24 | 52.15 | 0 | 0 | 0 | 1723.15 | -0.26 |  | Kozakevitch 1954 | 135 | 2023-10-16 | sio2al2o3mgocao | 8760
staffmnkmcph_38.9_0_11.1_0_0_0_0_0_0_50_0_0 | 38.9 | 0 | 11.07 | 0 | 0 | 0 | 0 | 0 | 0 | 50.02 | 0 | 0 | 0 | 1773 | -0.26 |  | Li and Ning 2016 | 13 | 2023-10-16 | sio2al2o3cao | 8875
staffmnkmcph_41.5_0_6.5_0_0_0_0_0_0_52_0_0 | 41.5 | 0 | 6.46 | 0 | 0 | 0 | 0 | 0 | 0 | 52.04 | 0 | 0 | 0 | 1773.15 | -0.26 |  | Saito and Kawai 1952 | III2 | 2023-10-16 | sio2al2o3cao | 9002
staffmnkmcph_0_0_47.2_0_0_0_0_0_0_52.8_0_0 | 0 | 0 | 47.19 | 0 | 0 | 0 | 0 | 0 | 0 | 52.81 | 0 | 0 | 0 | 1773.15 | -0.26 |  | Saito and Kawai 1952 | VI3 | 2023-10-16 | al2o3cao | 9015
staffmnkmcph_33.1_0_9.7_0_0_0_0_0_21.8_35.4_0_0 | 33.07 | 0 | 9.74 | 0 | 0 | 0 | 0 | 0 | 21.75 | 35.43 | 0 | 0 | 0 | 1673 | -0.26 |  | Saito et al. 2003 | Saito | 2023-10-16 | sio2al2o3mgocao | 9120
staffmnkmcph_39_0_11.5_0_0_0_0_0_7.7_41.8_0_0 | 39.03 | 0 | 11.5 | 0 | 0 | 0 | 0 | 0 | 7.66 | 41.82 | 0 | 0 | 0 | 1773 | -0.26 |  | Saito et al. 2003 | Saito | 2023-10-16 | sio2al2o3mgocao | 9161
staffmnkmcph_43.8_0_18.5_0_0_0_0_0_3.7_34_0_0 | 43.81 | 0 | 18.49 | 0 | 0 | 0 | 0 | 0 | 3.74 | 33.96 | 0 | 0 | 0 | 1873 | -0.26 |  | Shankar et al. 2007 | V1 | 2023-10-16 | sio2al2o3mgocao | 9427
staffmnkmcph_33_0_16.4_0_0_0_0_0_0_50.6_0_0 | 33.03 | 0 | 16.42 | 0 | 0 | 0 | 0 | 0 | 0 | 50.55 | 0 | 0 | 0 | 1752 | -0.26 |  | Solvang et al. 2004 | CAS5 | 2023-10-16 | sio2al2o3cao | 9534
staffmnkmcph_33.7_0_10_0_0_0_0_0_14.8_41.5_0_0 | 33.71 | 0 | 9.95 | 0 | 0 | 0 | 0 | 0 | 14.8 | 41.54 | 0 | 0 | 0 | 1713 | -0.26 |  | Yao et al. 2016 | 8 | 2023-10-16 | sio2al2o3mgocao | 9875
staffmnkmcph_33.4_0_10.6_0_0_0_0_0_14.9_41.2_0_0 | 33.4 | 0 | 10.58 | 0 | 0 | 0 | 0 | 0 | 14.87 | 41.15 | 0 | 0 | 0 | 1713 | -0.26 |  | Yao et al. 2016 | 11 | 2023-10-16 | sio2al2o3mgocao | 9878
staffmnkmcph_38_27.6_5.9_0_0_0_0_0_0_28.5_0_0 | 37.96 | 27.63 | 5.9 | 0 | 0 | 0 | 0 | 0 | 0 | 28.51 | 0 | 0 | 0 | 1633 | -0.26 |  | Dong et al. 2014 | R0.7 | 2023-10-16 | sio2tio2al2o3cao | 11955
staffmnkmcph_47.3_0_0_1.6_22.8_0_28.3_0_0_0_0_0 | 47.3 | 0 | 0 | 1.6 | 22.84 | 0 | 28.26 | 0 | 0 | 0 | 0 | 0 | 0 | 1665.15 | -0.26 |  | Dingwell and Virgo 1988 | NS4F30 | 2023-10-16 | sio2feona2o | 13684
staffmnkmcph_52.2_0_0_0_0_0_0_0_7.1_40.7_0_0 | 52.23 | 0 | 0 | 0 | 0 | 0 | 0 | 0 | 7.08 | 40.7 | 0 | 0 | 0 | 1773.2 | -0.2596373 |  | G1962 | G62-MgO5_CaO40 | 2022-02-13 | sio2mgocao | 4279
staffmnkmcph_48.6_0_5.2_0_0_0_0_0_46.2_0_0_0 | 48.64 | 0 | 5.21 | 0 | 0 | 0 | 0 | 0 | 46.15 | 0 | 0 | 0 | 0 | 1873.2 | -0.2596373 |  | LT1963 | L63-Al2O310_MgO35 | 2022-02-13 | sio2al2o3mgo | 4816
staffmnkmcph_47.2_0_21.6_0_0_0_0_0_31.2_0_0_0 | 47.15 | 0 | 21.61 | 0 | 0 | 0 | 0 | 0 | 31.24 | 0 | 0 | 0 | 0 | 1973.2 | -0.2596373 |  | LT1963 | L63-Al2O335_MgO20 | 2022-02-13 | sio2al2o3mgo | 4952
staffmnkmcph_39.1_0_17.3_0_0_0_0_0_43.7_0_0_0 | 39.06 | 0 | 17.26 | 0 | 0 | 0 | 0 | 0 | 43.67 | 0 | 0 | 0 | 0 | 1823.2 | -0.2596373 |  | LT1963 | L63-Al2O330_MgO30 | 2022-02-13 | sio2al2o3mgo | 4995
staffmnkmcph_45.6_0_2.7_0_0_0_0_0_27.2_24.5_0_0 | 45.64 | 0 | 2.69 | 0 | 0 | 0 | 0 | 0 | 27.21 | 24.45 | 0 | 0 | 0 | 1723.2 | -0.257 |  | MYH1952 | A_MgCS-129 | 2022-02-13 | sio2al2o3mgocao | 5840
staffmnkmcph_46.4_0_0_0_0_0_0_0_13.8_39.8_0_0 | 46.39693 | 0 | 0 | 0 | 0 | 0 | 0 | 0 | 13.83336 | 39.76971 | 0 | 0 | 0 | 1723 | -0.2535994 |  | K2013 | - | 2023-03-08 | sio2mgocao | 6207
staffmnkmcph_44.7_0_2.8_0_0_0_0_0_14.1_38.3_0_0 | 44.73777 | 0 | 2.791385 | 0 | 0 | 0 | 0 | 0 | 14.12331 | 38.34754 | 0 | 0 | 0 | 1748 | -0.2535994 |  | K2013 | - | 2023-03-08 | sio2al2o3mgocao | 6212
staffmnkmcph_38.6_0_5.7_0_0_0_0_0_14.4_41.4_0_0 | 38.59 | 0 | 5.69 | 0 | 0 | 0 | 0 | 0 | 14.38 | 41.35 | 0 | 0 | 0 | 1673.2 | -0.252 |  | H1959 | A_MgCS-7 | 2022-02-13 | sio2al2o3mgocao | 5450
staffmnkmcph_36.2_0_15.2_0_0_0_0_0_15.4_33.2_0_0 | 36.17 | 0 | 15.22 | 0 | 0 | 0 | 0 | 0 | 15.4 | 33.21 | 0 | 0 | 0 | 1773.2 | -0.252 |  | MYH1952 | A_MgCS-90 | 2022-02-13 | sio2al2o3mgocao | 5707
staffmnkmcph_46.5_0_2.7_0_0_0_0_0_20.8_29.9_0_0 | 46.54 | 0 | 2.74 | 0 | 0 | 0 | 0 | 0 | 20.8 | 29.92 | 0 | 0 | 0 | 1723.2 | -0.252 |  | MYH1952 | A_MgCS-128 | 2022-02-13 | sio2al2o3mgocao | 5835
staffmnkmcph_56.4_0_0_0_0_0_0_0_0_43.6_0_0 | 56.4 | 0 | 0 | 0 | 0 | 0 | 0 | 0 | 0 | 43.6 | 0 | 0 | 0 | 1823.2 | -0.251812 |  | BL1954 | B54-CaO43.6 | 2022-02-13 | sio2cao | 3732
staffmnkmcph_50_0_25_0_0_0_0_0_0_25.1_0_0 | 49.99 | 0 | 24.96 | 0 | 0 | 0 | 0 | 0 | 0 | 25.05 | 0 | 0 | 0 | 2073.2 | -0.251812 |  | K1960 | ACS-43 | 2022-02-13 | sio2al2o3cao | 4720
staffmnkmcph_38.3_0_29_0_0_0_0_0_32.6_0_0_0 | 38.32 | 0 | 29.03 | 0 | 0 | 0 | 0 | 0 | 32.64 | 0 | 0 | 0 | 0 | 1923.2 | -0.251812 |  | LT1963 | L63-Al2O345_MgO20 | 2022-02-13 | sio2al2o3mgo | 5066
staffmnkmcph_68_0_0_0_0_0_0_0_0_32_0_0 | 68 | 0 | 0 | 0 | 0 | 0 | 0 | 0 | 0 | 32 | 0 | 0 | 0 | 2172.2 | -0.25 |  | U1982 | Urbain n_6 | 2022-02-13 | sio2cao | 96
staffmnkmcph_56.3_0_0_0_0_0_0_0_0_43.6_0_0 | 56.3 | 0 | 0 | 0 | 0 | 0 | 0 | 0 | 0 | 43.6 | 0 | 0 | 0 | 1823.2 | -0.25 |  | Bockris_Lowe, PRS 1954 | CS56 | 2022-02-13 | sio2cao | 2795
staffmnkmcph_39.6_0_11.7_0_0_0_0_0_22.2_26.5_0_0 | 39.6 | 0 | 11.7 | 0 | 0 | 0 | 0 | 0 | 22.2 | 26.5 | 0 | 0 | 0 | 1773.2 | -0.25 |  | Machin and Hanna, JACS 28, 310,1945 | A_MgCS-32 | 2022-02-13 | sio2al2o3mgocao | 3650
staffmnkmcph_47.1_0_8.2_7_0_0_0_0_14.2_23.4_0_0 | 47.12 | 0 | 8.23 | 7.01 | 0 | 0 | 0 | 0 | 14.22 | 23.43 | 0 | 0 | 0 | 1793 | -0.25 |  | Chevrel et al. 2013 | AD10 | 2023-10-16 | sio2al2o3feomgocao | 7988
staffmnkmcph_41.2_0_19.2_0_0_0_0_0_27.5_12.1_0_0 | 41.21 | 0 | 19.22 | 0 | 0 | 0 | 0 | 0 | 27.48 | 12.09 | 0 | 0 | 0 | 1863.15 | -0.25 |  | Forsbacka et al. 2003 | Slag1 | 2023-10-16 | sio2al2o3mgocao | 8048
staffmnkmcph_39.6_0_11.7_0_0_0_0_0_22.2_26.5_0_0 | 39.63 | 0 | 11.68 | 0 | 0 | 0 | 0 | 0 | 22.15 | 26.54 | 0 | 0 | 0 | 1773.15 | -0.25 |  | Iida et al. 2000 | 20-43 | 2023-10-16 | sio2al2o3mgocao | 8275
staffmnkmcph_41.8_0_6.9_0_0_0_0_0_7.5_43.8_0_0 | 41.76 | 0 | 6.93 | 0 | 0 | 0 | 0 | 0 | 7.52 | 43.79 | 0 | 0 | 0 | 1723.15 | -0.25 |  | Iida et al. 2000 | Slag10 | 2023-10-16 | sio2al2o3mgocao | 8333
staffmnkmcph_37.9_0_7_0_0_0_0_0_4.5_50.7_0_0 | 37.86 | 0 | 6.96 | 0 | 0 | 0 | 0 | 0 | 4.47 | 50.71 | 0 | 0 | 0 | 1723.15 | -0.25 |  | Iida et al. 2000 | Slag24 | 2023-10-16 | sio2al2o3mgocao | 8346
staffmnkmcph_47.8_0_10.7_0_0_0_0_0_18.1_23.3_0_0 | 47.82 | 0 | 10.72 | 0 | 0 | 0 | 0 | 0 | 18.14 | 23.32 | 0 | 0 | 0 | 1723.15 | -0.25 |  | Iida et al. 2000 | Slag34 | 2023-10-16 | sio2al2o3mgocao | 8351
staffmnkmcph_35.3_0_11.9_0_0_0_0_0_15_37.8_0_0 | 35.28 | 0 | 11.88 | 0 | 0 | 0 | 0 | 0 | 15.03 | 37.8 | 0 | 0 | 0 | 1773 | -0.25 |  | Kim et al. 2010 | v3 | 2023-10-16 | sio2al2o3mgocao | 8629
staffmnkmcph_44.2_0_7.1_0_0_0_0_0_4.5_44.2_0_0 | 44.23 | 0 | 7.11 | 0 | 0 | 0 | 0 | 0 | 4.5 | 44.16 | 0 | 0 | 0 | 1773.15 | -0.25 |  | Kozakevitch 1954 | 144 | 2023-10-16 | sio2al2o3mgocao | 8735
staffmnkmcph_45.5_0_0_0_0_0_0_0_20.4_34.1_0_0 | 45.51 | 0 | 0 | 0 | 0 | 0 | 0 | 0 | 20.35 | 34.13 | 0 | 0 | 0 | 1673 | -0.25 |  | Nakamoto et al. 2006 | G | 2023-10-16 | sio2mgocao | 8959
staffmnkmcph_37.5_3.8_10.1_0_0_0_0_0_15.1_33.5_0_0 | 37.52 | 3.8 | 10.13 | 0 | 0 | 0 | 0 | 0 | 15.07 | 33.48 | 0 | 0 | 0 | 1673.15 | -0.25 |  | Sohn et al. 2012 | 2 | 2023-10-16 | sio2tio2al2o3mgocao | 9041
staffmnkmcph_32.1_0_9.9_0_0_0_0_0_14.8_43.1_0_0 | 32.13 | 0 | 9.94 | 0 | 0 | 0 | 0 | 0 | 14.79 | 43.14 | 0 | 0 | 0 | 1673.15 | -0.25 |  | Sohn et al. 2012 | 7 | 2023-10-16 | sio2al2o3mgocao | 9046
staffmnkmcph_44_0_8.7_0_0_0_0_0_0_47.3_0_0 | 43.96 | 0 | 8.73 | 0 | 0 | 0 | 0 | 0 | 0 | 47.31 | 0 | 0 | 0 | 1723 | -0.25 |  | Rehackova et al. 2013 | TS6 | 2023-10-16 | sio2al2o3cao | 9087
staffmnkmcph_45.6_0_10.5_0_0_0_0_0_0_43.9_0_0 | 45.6 | 0 | 10.5 | 0 | 0 | 0 | 0 | 0 | 0 | 43.9 | 0 | 0 | 0 | 1825 | -0.25 |  | Solvang et al. 2004 | CAS2 | 2023-10-16 | sio2al2o3cao | 9488
staffmnkmcph_45.9_0_2.9_0_0_0_0_0_7.2_44_0_0 | 45.92 | 0 | 2.85 | 0 | 0 | 0 | 0 | 0 | 7.21 | 44.02 | 0 | 0 | 0 | 1723 | -0.25 |  | Tang et al. 2011 | Ws01 | 2023-10-16 | sio2al2o3mgocao | 9716
staffmnkmcph_33.1_0.5_9.8_0.5_0_0.5_0_0_19.3_36.3_0_0 | 33.13 | 0.48 | 9.81 | 0.49 | 0 | 0.47 | 0 | 0 | 19.3 | 36.31 | 0 | 0 | 0 | 1673 | -0.25 |  | Yao et al. 2015 | 4 | 2023-10-16 | sio2tio2al2o3feomnomgocao | 9811
staffmnkmcph_34.1_0_8.7_0_0_0_0_0_13.3_43.9_0_0 | 34.13 | 0 | 8.73 | 0 | 0 | 0 | 0 | 0 | 13.26 | 43.88 | 0 | 0 | 0 | 1713 | -0.25 |  | Yao et al. 2016 | 1 | 2023-10-16 | sio2al2o3mgocao | 9868
staffmnkmcph_34.6_0_9.4_0_0_0_0_0_13.3_42.7_0_0 | 34.64 | 0 | 9.36 | 0 | 0 | 0 | 0 | 0 | 13.32 | 42.68 | 0 | 0 | 0 | 1713 | -0.25 |  | Yao et al. 2016 | 4 | 2023-10-16 | sio2al2o3mgocao | 9871
staffmnkmcph_32_0_10.5_0_0_0_0_0_16.3_41.2_0_0 | 32.03 | 0 | 10.53 | 0 | 0 | 0 | 0 | 0 | 16.27 | 41.18 | 0 | 0 | 0 | 1693 | -0.25 |  | Yao et al. 2016 | 12 | 2023-10-16 | sio2al2o3mgocao | 9897
staffmnkmcph_19.9_0_18.5_0_0_0_0_0_15.6_46_0_0 | 19.89 | 0 | 18.51 | 0 | 0 | 0 | 0 | 0 | 15.61 | 45.99 | 0 | 0 | 0 | 1727 | -0.25 |  | Song et al. 2011 | 201 | 2023-10-16 | sio2al2o3mgocao | 10177
staffmnkmcph_19.9_0_18.5_0_0_0_0_0_15.6_46_0_0 | 19.89 | 0 | 18.51 | 0 | 0 | 0 | 0 | 0 | 15.61 | 45.99 | 0 | 0 | 0 | 1727 | -0.25 |  | Song et al. 2011 | 201 | 2023-10-16 | sio2al2o3mgocao | 10178
staffmnkmcph_19.9_0_18.5_0_0_0_0_0_15.6_46_0_0 | 19.89 | 0 | 18.51 | 0 | 0 | 0 | 0 | 0 | 15.61 | 45.99 | 0 | 0 | 0 | 1727 | -0.25 |  | Song et al. 2011 | 201 | 2023-10-16 | sio2al2o3mgocao | 10179
staffmnkmcph_50.5_0_7.5_0_0_0_0_0_17.4_24.7_0_0 | 50.48 | 0 | 7.48 | 0 | 0 | 0 | 0 | 0 | 17.37 | 24.67 | 0 | 0 | 0 | 1923.15 | -0.25 |  | Taniguchi 1992 | Di64An36 | 2023-10-16 | sio2al2o3mgocao | 10395
staffmnkmcph_46.6_10.7_7.5_0_0_0_0_0_10.9_24.5_0_0 | 46.57 | 10.65 | 7.45 | 0 | 0 | 0 | 0 | 0 | 10.89 | 24.45 | 0 | 0 | 0 | 1753.15 | -0.25 |  | Liao et al. 2012 | 1 | 2023-10-16 | sio2tio2al2o3mgocao | 10732
staffmnkmcph_45_0_0_10_0_0_0_0_22.5_22.5_0_0 | 45 | 0 | 0 | 10 | 0 | 0 | 0 | 0 | 22.5 | 22.5 | 0 | 0 | 0 | 1653 | -0.25 |  | Ji et al. 1999 | CaFeMgSi | 2023-10-16 | sio2feomgocao | 11624
staffmnkmcph_45_0_0_10_0_0_0_0_22.5_22.5_0_0 | 45 | 0 | 0 | 10 | 0 | 0 | 0 | 0 | 22.5 | 22.5 | 0 | 0 | 0 | 1653 | -0.25 |  | Seetharaman et al. 2000 | Slag2 | 2023-10-16 | sio2feomgocao | 11752
staffmnkmcph_41.6_28.1_8_0_0_0_0_0_0_22.2_0_0 | 41.61 | 28.14 | 8.02 | 0 | 0 | 0 | 0 | 0 | 0 | 22.23 | 0 | 0 | 0 | 1873 | -0.25 |  | Dong et al. 2014 | Al12 | 2023-10-16 | sio2tio2al2o3cao | 11822
staffmnkmcph_40.4_27.7_5.9_0_0_0_0_0_0_26.1_0_0 | 40.37 | 27.67 | 5.91 | 0 | 0 | 0 | 0 | 0 | 0 | 26.05 | 0 | 0 | 0 | 1713 | -0.25 |  | Dong et al. 2014 | R0.6 | 2023-10-16 | sio2tio2al2o3cao | 11921
staffmnkmcph_50.4_0.3_6.3_3.4_2.9_0.1_0.4_0.1_25.8_10.3_0_0 | 50.41 | 0.27 | 6.26 | 3.43 | 2.92 | 0.09 | 0.42 | 0.09 | 25.78 | 10.29 | 0.02 | 0 | 0 | 1814 | -0.25 |  | Sehlke and Whittington 2016 | KOM | 2023-10-16 | sio2tio2al2o3feomnona2ok2omgocaop2o5 | 12308
staffmnkmcph_47.7_0.4_6.4_5.2_11_0.1_2.2_0.1_17.3_9.2_0.3_0 | 47.7 | 0.4 | 6.4 | 5.21 | 10.99 | 0.1 | 2.2 | 0.1 | 17.3 | 9.2 | 0.3 | 0 | 0 | 1742.2 | -0.25 |  | Chevrel et al. 2014 | HDM | 2023-10-16 | sio2tio2al2o3feomnona2ok2omgocaop2o5 | 12559
staffmnkmcph_44.4_0.5_6.2_5_13.2_0.1_3_0.2_17.9_9_0.5_0 | 44.4 | 0.5 | 6.2 | 5.03 | 13.17 | 0.1 | 3 | 0.2 | 17.9 | 9 | 0.5 | 0 | 0 | 1716.8 | -0.25 |  | Chevrel et al. 2014 | LDM | 2023-10-16 | sio2tio2al2o3feomnona2ok2omgocaop2o5 | 12576
staffmnkmcph_41.8_0_2.7_0_0_0_0_0_20.7_34.8_0_0 | 41.75 | 0 | 2.73 | 0 | 0 | 0 | 0 | 0 | 20.74 | 34.78 | 0 | 0 | 0 | 1673.2 | -0.246 |  | MYH1952 | A_MgCS-96 | 2022-02-13 | sio2al2o3mgocao | 5729
staffmnkmcph_50.7_0_8.1_0_0_0_0_0_41.2_0_0_0 | 50.66 | 0 | 8.14 | 0 | 0 | 0 | 0 | 0 | 41.2 | 0 | 0 | 0 | 0 | 1923.2 | -0.2441251 |  | LT1963 | L63-Al2O315_MgO30 | 2022-02-13 | sio2al2o3mgo | 4826
staffmnkmcph_46.9_0_11.1_0_0_0_0_0_42_0_0_0 | 46.94 | 0 | 11.07 | 0 | 0 | 0 | 0 | 0 | 41.99 | 0 | 0 | 0 | 0 | 1873.2 | -0.2441251 |  | LT1963 | L63-Al2O320_MgO30 | 2022-02-13 | sio2al2o3mgo | 4876
staffmnkmcph_49.5_0_25.9_0_0_0_0_0_24.6_0_0_0 | 49.49 | 0 | 25.92 | 0 | 0 | 0 | 0 | 0 | 24.59 | 0 | 0 | 0 | 0 | 2023.2 | -0.2441251 |  | LT1963 | L63-Al2O340_MgO15 | 2022-02-13 | sio2al2o3mgo | 4960
staffmnkmcph_47.4_0_34.9_0_0_0_0_0_17.7_0_0_0 | 47.41 | 0 | 34.92 | 0 | 0 | 0 | 0 | 0 | 17.67 | 0 | 0 | 0 | 0 | 2023.2 | -0.2441251 |  | LT1963 | L63-Al2O350_MgO10 | 2022-02-13 | sio2al2o3mgo | 5025
staffmnkmcph_33.4_0_16.9_0_0_0_0_0_49.8_0_0_0 | 33.38 | 0 | 16.86 | 0 | 0 | 0 | 0 | 0 | 49.76 | 0 | 0 | 0 | 0 | 1873.2 | -0.2441251 |  | LT1963 | L63-Al2O330_MgO35 | 2022-02-13 | sio2al2o3mgo | 5045
staffmnkmcph_40.3_0_33.9_0_0_0_0_0_25.8_0_0_0 | 40.31 | 0 | 33.93 | 0 | 0 | 0 | 0 | 0 | 25.75 | 0 | 0 | 0 | 0 | 1973.2 | -0.2441251 |  | LT1963 | L63-Al2O350_MgO15 | 2022-02-13 | sio2al2o3mgo | 5072
staffmnkmcph_0_0_35.5_0_0_0_0_0_0_64.5_0_0 | 0 | 0 | 35.48 | 0 | 0 | 0 | 0 | 0 | 0 | 64.52 | 0 | 0 | 0 | 1773.2 | -0.244 |  | K1960 | ACS-17 | 2022-02-13 | al2o3cao | 5331
staffmnkmcph_42.7_0_5.6_0_0_0_0_0_21.2_30.5_0_0 | 42.69 | 0 | 5.59 | 0 | 0 | 0 | 0 | 0 | 21.21 | 30.5 | 0 | 0 | 0 | 1673.2 | -0.244 |  | H1959 | A_MgCS-5 | 2022-02-13 | sio2al2o3mgocao | 5442
staffmnkmcph_24.5_0_11.6_0_0_0_0_0_21.9_42_0_0 | 24.51 | 0 | 11.56 | 0 | 0 | 0 | 0 | 0 | 21.92 | 42.02 | 0 | 0 | 0 | 1673.2 | -0.244 |  | H1959 | A_MgCS-15 | 2022-02-13 | sio2al2o3mgocao | 5479
staffmnkmcph_34.6_0_11.6_0_0_0_0_0_22.1_31.7_0_0 | 34.56 | 0 | 11.64 | 0 | 0 | 0 | 0 | 0 | 22.07 | 31.73 | 0 | 0 | 0 | 1723.2 | -0.244 |  | MYH1952 | A_MgCS-88 | 2022-02-13 | sio2al2o3mgocao | 5697
staffmnkmcph_46.4_0_0_0_0_0_0_0_13.8_39.8_0_0 | 46.4 | 0 | 0 | 0 | 0 | 0 | 0 | 0 | 13.83 | 39.77 | 0 | 0 | 0 | 1673.2 | -0.2433639 |  | MYH1952; MY1954 | A_MgCS-121 | 2022-02-13 | sio2mgocao | 4225
staffmnkmcph_50_0_20_0_0_0_0_0_0_30_0_0 | 50 | 0 | 20 | 0 | 0 | 0 | 0 | 0 | 0 | 30 | 0 | 0 | 0 | 2076.2 | -0.24 |  | U1982 | Urbain n_29 | 2022-02-13 | sio2al2o3cao | 187
staffmnkmcph_50_0_25_0_0_0_0_0_0_25_0_0 | 50 | 0 | 25 | 0 | 0 | 0 | 0 | 0 | 0 | 25 | 0 | 0 | 0 | 2062.2 | -0.24 |  | U1982 | Urbain n_28 | 2022-02-13 | sio2al2o3cao | 201
staffmnkmcph_41.2_0_5_0_0_0_0_0_18.4_35.3_0_0 | 41.21 | 0 | 5.04 | 0 | 0 | 0 | 0 | 0 | 18.43 | 35.32 | 0 | 0 | 0 | 1773 | -0.24 |  | Gao et al. 2014 | 7 | 2023-10-16 | sio2al2o3mgocao | 8120
staffmnkmcph_34.6_0_11.6_0_0_0_0_0_22.1_31.7_0_0 | 34.55 | 0 | 11.64 | 0 | 0 | 0 | 0 | 0 | 22.08 | 31.73 | 0 | 0 | 0 | 1723.15 | -0.24 |  | Iida et al. 2000 | 19 | 2023-10-16 | sio2al2o3mgocao | 8247
staffmnkmcph_35.7_0_10.2_0_0_0_0_0_12.7_41.4_0_0 | 35.66 | 0 | 10.21 | 0 | 0 | 0 | 0 | 0 | 12.71 | 41.42 | 0 | 0 | 0 | 1723.15 | -0.24 |  | Iida et al. 2000 | Slag78 | 2023-10-16 | sio2al2o3mgocao | 8377
staffmnkmcph_40.3_0_10.2_0_0_0_0_0_6.5_43_0_0 | 40.34 | 0 | 10.22 | 0 | 0 | 0 | 0 | 0 | 6.47 | 42.98 | 0 | 0 | 0 | 1773.15 | -0.24 |  | Iida et al. 2000 | Slag69 | 2023-10-16 | sio2al2o3mgocao | 8452
staffmnkmcph_39.5_0_10.3_0_0_0_0_0_1.5_48.7_0_0 | 39.52 | 0 | 10.27 | 0 | 0 | 0 | 0 | 0 | 1.5 | 48.71 | 0 | 0 | 0 | 1773.15 | -0.24 |  | Iida et al. 2000 | Slag79 | 2023-10-16 | sio2al2o3mgocao | 8462
staffmnkmcph_35.1_0_12.1_0_0_0_0_0_7.7_45.1_0_0 | 35.1 | 0 | 12.13 | 0 | 0 | 0 | 0 | 0 | 7.67 | 45.1 | 0 | 0 | 0 | 1773 | -0.24 |  | Kim et al. 2010 | v5 | 2023-10-16 | sio2al2o3mgocao | 8631
staffmnkmcph_38.5_0_10.2_0_0_0_0_0_5.7_45.6_0_0 | 38.52 | 0 | 10.19 | 0 | 0 | 0 | 0 | 0 | 5.7 | 45.58 | 0 | 0 | 0 | 1723.15 | -0.24 |  | Koshida et al. 1981 | 8 | 2023-10-16 | sio2al2o3mgocao | 8718
staffmnkmcph_30.9_0_5.9_6.2_0_0_0_0_7.4_49.6_0_0 | 30.86 | 0 | 5.87 | 6.24 | 0 | 0 | 0 | 0 | 7.42 | 49.6 | 0 | 0 | 0 | 1723 | -0.24 |  | Lee et al. 2004 | 8 | 2023-10-16 | sio2al2o3feomgocao | 8783
staffmnkmcph_36.3_0_5.8_0_0_0_0_0_7.3_50.6_0_0 | 36.31 | 0 | 5.79 | 0 | 0 | 0 | 0 | 0 | 7.32 | 50.58 | 0 | 0 | 0 | 1723 | -0.24 |  | Lee et al. 2004 | 25 | 2023-10-16 | sio2al2o3mgocao | 8800
staffmnkmcph_38.1_0_7.6_0_0_0_0_0_7.4_46.9_0_0 | 38.05 | 0 | 7.64 | 0 | 0 | 0 | 0 | 0 | 7.44 | 46.88 | 0 | 0 | 0 | 1723 | -0.24 |  | Lee et al. 2004 | 29 | 2023-10-16 | sio2al2o3mgocao | 8804
staffmnkmcph_34.3_0_11.4_0_0_0_0_0_10.2_44.1_0_0 | 34.34 | 0 | 11.43 | 0 | 0 | 0 | 0 | 0 | 10.15 | 44.08 | 0 | 0 | 0 | 1733 | -0.24 |  | Li and Ning 2016 | 4 | 2023-10-16 | sio2al2o3mgocao | 8851
staffmnkmcph_38.9_0_7.7_0_0_0_0_0_0_53.4_0_0 | 38.92 | 0 | 7.73 | 0 | 0 | 0 | 0 | 0 | 0 | 53.35 | 0 | 0 | 0 | 1773 | -0.24 |  | Rehackova et al. 2013 | TS12 | 2023-10-16 | sio2al2o3cao | 9095
staffmnkmcph_50.3_0_4_0_0_0_0_0_20.9_24.8_0_0 | 50.26 | 0 | 4 | 0 | 0 | 0 | 0 | 0 | 20.92 | 24.82 | 0 | 0 | 0 | 1823.15 | -0.24 |  | Scarfe et al. 1983 | Di80 | 2023-10-16 | sio2al2o3mgocao | 9322
staffmnkmcph_40.1_1.5_14.6_0_0_0_0_0_7.4_36.4_0_0 | 40.13 | 1.45 | 14.58 | 0 | 0 | 0 | 0 | 0 | 7.44 | 36.4 | 0 | 0 | 0 | 1773 | -0.24 |  | Shankar et al. 2007 | T5 | 2023-10-16 | sio2tio2al2o3mgocao | 9415
staffmnkmcph_41.3_0_12.7_0_0_0_0_0_0_46.1_0_0 | 41.26 | 0 | 12.69 | 0 | 0 | 0 | 0 | 0 | 0 | 46.05 | 0 | 0 | 0 | 1801 | -0.24 |  | Solvang et al. 2004 | CAS3 | 2023-10-16 | sio2al2o3cao | 9507
staffmnkmcph_51.2_0_2.9_0_0_0_0_0_7.2_38.7_0_0 | 51.21 | 0 | 2.86 | 0 | 0 | 0 | 0 | 0 | 7.23 | 38.69 | 0 | 0 | 0 | 1771 | -0.24 |  | Tang et al. 2011 | Ws02 | 2023-10-16 | sio2al2o3mgocao | 9719
staffmnkmcph_34.9_0_10.6_0_0_0_0_0_13.5_41.1_0_0 | 34.85 | 0 | 10.63 | 0 | 0 | 0 | 0 | 0 | 13.45 | 41.07 | 0 | 0 | 0 | 1733 | -0.24 |  | Yao et al. 2016 | 10 | 2023-10-16 | sio2al2o3mgocao | 9859
staffmnkmcph_33.4_0_11.9_0_0_0_0_0_13.6_41.1_0_0 | 33.39 | 0 | 11.92 | 0 | 0 | 0 | 0 | 0 | 13.56 | 41.14 | 0 | 0 | 0 | 1733 | -0.24 |  | Yao et al. 2016 | 16 | 2023-10-16 | sio2al2o3mgocao | 9865
staffmnkmcph_35.2_0_10_0_0_0_0_0_13.4_41.5_0_0 | 35.17 | 0 | 10 | 0 | 0 | 0 | 0 | 0 | 13.39 | 41.45 | 0 | 0 | 0 | 1713 | -0.24 |  | Yao et al. 2016 | 7 | 2023-10-16 | sio2al2o3mgocao | 9874
staffmnkmcph_43.4_14.7_7.6_0_0_0_0_0_10.9_23.4_0_0 | 43.36 | 14.74 | 7.63 | 0 | 0 | 0 | 0 | 0 | 10.87 | 23.4 | 0 | 0 | 0 | 1681.15 | -0.24 |  | Liao et al. 2012 | 2 | 2023-10-16 | sio2tio2al2o3mgocao | 10743
staffmnkmcph_37.5_0_0_25_0_0_0_0_18.8_18.8_0_0 | 37.5 | 0 | 0 | 25 | 0 | 0 | 0 | 0 | 18.75 | 18.75 | 0 | 0 | 0 | 1653 | -0.24 |  | Seetharaman et al. 2000 | Slag3 | 2023-10-16 | sio2feomgocao | 11771
staffmnkmcph_46.4_27.8_5.9_0_0_0_0_0_0_19.9_0_0 | 46.36 | 27.79 | 5.94 | 0 | 0 | 0 | 0 | 0 | 0 | 19.92 | 0 | 0 | 0 | 1853 | -0.24 |  | Dong et al. 2014 | R0.4 | 2023-10-16 | sio2tio2al2o3cao | 11839
staffmnkmcph_43.2_27.7_5.9_0_0_0_0_0_0_23.1_0_0 | 43.24 | 27.73 | 5.93 | 0 | 0 | 0 | 0 | 0 | 0 | 23.1 | 0 | 0 | 0 | 1793 | -0.24 |  | Dong et al. 2014 | Ti33 | 2023-10-16 | sio2tio2al2o3cao | 11867
staffmnkmcph_62.9_0_37.1_0_0_0_0_0_0_0_0_0 | 62.92 | 0 | 37.08 | 0 | 0 | 0 | 0 | 0 | 0 | 0 | 0 | 0 | 0 | 2123.2 | -0.237 |  | K1960 | ACS-49 | 2022-02-13 | sio2al2o3 | 5370
staffmnkmcph_39.4_0_5.8_0_0_0_0_0_7.3_47.5_0_0 | 39.39 | 0 | 5.8 | 0 | 0 | 0 | 0 | 0 | 7.34 | 47.47 | 0 | 0 | 0 | 1673.2 | -0.237 |  | H1959 | A_MgCS-6 | 2022-02-13 | sio2al2o3mgocao | 5446
staffmnkmcph_35_0_27.5_0_0_0_0_0_0_37.5_0_0 | 35 | 0 | 27.5 | 0 | 0 | 0 | 0 | 0 | 0 | 37.5 | 0 | 0 | 0 | 1923.2 | -0.236572 |  | K1960 | ACS-35 | 2022-02-13 | sio2al2o3cao | 4654
staffmnkmcph_45_0_29.8_0_0_0_0_0_25.2_0_0_0 | 45 | 0 | 29.84 | 0 | 0 | 0 | 0 | 0 | 25.16 | 0 | 0 | 0 | 0 | 1973.2 | -0.236572 |  | LT1963 | L63-Al2O345_MgO15 | 2022-02-13 | sio2al2o3mgo | 5019
staffmnkmcph_29.6_0_7.5_0_0_0_0_0_63_0_0_0 | 29.57 | 0 | 7.47 | 0 | 0 | 0 | 0 | 0 | 62.97 | 0 | 0 | 0 | 0 | 1923.2 | -0.236572 |  | LT1963 | L63-Al2O315_MgO50 | 2022-02-13 | sio2al2o3mgo | 5028
staffmnkmcph_46.7_0_5.5_0_0_0_0_0_27.8_20_0_0 | 46.67 | 0 | 5.5 | 0 | 0 | 0 | 0 | 0 | 27.82 | 20 | 0 | 0 | 0 | 1773.2 | -0.231 |  | MYH1952 | A_MgCS-135 | 2022-02-13 | sio2al2o3mgocao | 5865
staffmnkmcph_41.2_0_19.2_0_0_0_0_0_27.5_12.1_0_0 | 41.21 | 0 | 19.22 | 0 | 0 | 0 | 0 | 0 | 27.48 | 12.09 | 0 | 0 | 0 | 1853.15 | -0.23 |  | Forsbacka et al. 2003 | Slag1 | 2023-10-16 | sio2al2o3mgocao | 8049
staffmnkmcph_39.1_0_5_0_0_0_0_0_22.4_33.5_0_0 | 39.11 | 0 | 4.98 | 0 | 0 | 0 | 0 | 0 | 22.39 | 33.52 | 0 | 0 | 0 | 1763 | -0.23 |  | Gao et al. 2014 | 8 | 2023-10-16 | sio2al2o3mgocao | 8133
staffmnkmcph_39.1_0_5_0_0_0_0_0_22.4_33.5_0_0 | 39.11 | 0 | 4.98 | 0 | 0 | 0 | 0 | 0 | 22.39 | 33.52 | 0 | 0 | 0 | 1763 | -0.23 |  | Gao et al. 2014 | 8 | 2023-10-16 | sio2al2o3mgocao | 8145
staffmnkmcph_42.7_0_5.6_0_0_0_0_0_21.2_30.5_0_0 | 42.7 | 0 | 5.59 | 0 | 0 | 0 | 0 | 0 | 21.22 | 30.5 | 0 | 0 | 0 | 1723.15 | -0.23 |  | Iida et al. 2000 | 70 | 2023-10-16 | sio2al2o3mgocao | 8251
staffmnkmcph_41.3_0_6.9_0_0_0_0_0_11.4_40.5_0_0 | 41.26 | 0 | 6.86 | 0 | 0 | 0 | 0 | 0 | 11.36 | 40.52 | 0 | 0 | 0 | 1723.15 | -0.23 |  | Iida et al. 2000 | Slag5 | 2023-10-16 | sio2al2o3mgocao | 8328
staffmnkmcph_39_0_8.5_0_0_0_0_0_11.9_40.6_0_0 | 39.02 | 0 | 8.47 | 0 | 0 | 0 | 0 | 0 | 11.9 | 40.61 | 0 | 0 | 0 | 1723.15 | -0.23 |  | Iida et al. 2000 | Slag33 | 2023-10-16 | sio2al2o3mgocao | 8350
staffmnkmcph_36.8_0_10.2_0_0_0_0_0_3.9_49.1_0_0 | 36.78 | 0 | 10.21 | 0 | 0 | 0 | 0 | 0 | 3.93 | 49.08 | 0 | 0 | 0 | 1773.15 | -0.23 |  | Iida et al. 2000 | Slag86 | 2023-10-16 | sio2al2o3mgocao | 8467
staffmnkmcph_49.1_0_9.8_0_0_0_0_0_0_41.1_0_0 | 49.11 | 0 | 9.75 | 0 | 0 | 0 | 0 | 0 | 0 | 41.14 | 0 | 0 | 0 | 1773 | -0.23 |  | Rehackova et al. 2013 | TS | 2023-10-16 | sio2al2o3cao | 9091
staffmnkmcph_49.4_0_8.3_0_0_0_0_0_0_42.3_0_0 | 49.4 | 0 | 8.3 | 0 | 0 | 0 | 0 | 0 | 0 | 42.3 | 0 | 0 | 0 | 1801 | -0.23 |  | Solvang et al. 2004 | CAS1 | 2023-10-16 | sio2al2o3cao | 9458
staffmnkmcph_50.2_0_0_0_0_0_0_0_24.8_25_0_0 | 50.19 | 0 | 0 | 0 | 0 | 0 | 0 | 0 | 24.84 | 24.96 | 0 | 0 | 0 | 1723.15 | -0.23 |  | Sykes et al. 1993 | Diopside | 2023-10-16 | sio2mgocao | 9659
staffmnkmcph_33.1_0.5_9.8_0.5_0_0.5_0_0_19.3_36.3_0_0 | 33.13 | 0.48 | 9.81 | 0.49 | 0 | 0.47 | 0 | 0 | 19.3 | 36.31 | 0 | 0 | 0 | 1673 | -0.23 |  | Yao et al. 2015 | 1 | 2023-10-16 | sio2tio2al2o3feomnomgocao | 9808
staffmnkmcph_32_0_11.9_0_0_0_0_0_15_41.2_0_0 | 32 | 0 | 11.85 | 0 | 0 | 0 | 0 | 0 | 14.99 | 41.15 | 0 | 0 | 0 | 1713 | -0.23 |  | Yao et al. 2016 | 17 | 2023-10-16 | sio2al2o3mgocao | 9884
staffmnkmcph_32.3_0_9.9_0_0_0_0_0_16.2_41.6_0_0 | 32.33 | 0 | 9.9 | 0 | 0 | 0 | 0 | 0 | 16.2 | 41.57 | 0 | 0 | 0 | 1693 | -0.23 |  | Yao et al. 2016 | 9 | 2023-10-16 | sio2al2o3mgocao | 9894
staffmnkmcph_46.8_0_0_10_0_36_0_0_7.2_0_0_0 | 46.8 | 0 | 0 | 10 | 0 | 36 | 0 | 0 | 7.2 | 0 | 0 | 0 | 0 | 1703 | -0.23 |  | Ji et al. 1999 | FeMnMgSi | 2023-10-16 | sio2feomnomgo | 11693
staffmnkmcph_41.6_28.1_8_0_0_0_0_0_0_22.2_0_0 | 41.61 | 28.14 | 8.02 | 0 | 0 | 0 | 0 | 0 | 0 | 22.23 | 0 | 0 | 0 | 1853 | -0.23 |  | Dong et al. 2014 | Al12 | 2023-10-16 | sio2tio2al2o3cao | 11834
staffmnkmcph_47.8_0.6_6.7_4.5_7.5_0.1_3.2_0.2_19.3_9.7_0.5_0 | 47.77 | 0.56 | 6.67 | 4.49 | 7.51 | 0.13 | 3.23 | 0.18 | 19.26 | 9.67 | 0.53 | 0 | 0 | 1395 | -0.23 |  | Chevrel et al. 2014 | LDM-S1 | 2023-10-16 | sio2tio2al2o3feomnona2ok2omgocaop2o5 | 12485
staffmnkmcph_44.4_0.5_6.2_15_3.2_0.1_3_0.2_17.9_9_0.5_0 | 44.4 | 0.5 | 6.2 | 14.96 | 3.24 | 0.1 | 3 | 0.2 | 17.9 | 9 | 0.5 | 0 | 0 | 1693.2 | -0.23 |  | Chevrel et al. 2014 | LDM | 2023-10-16 | sio2tio2al2o3feomnona2ok2omgocaop2o5 | 12587
staffmnkmcph_53.2_0_12.6_0_0_0_0_0_0_34.2_0_0 | 53.23 | 0 | 12.55 | 0 | 0 | 0 | 0 | 0 | 0 | 34.22 | 0 | 0 | 0 | 2023.2 | -0.229148 |  | K1960 | ACS-46 | 2022-02-13 | sio2al2o3cao | 4739
staffmnkmcph_36.3_0_10_0_0_0_0_0_14.8_38.9_0_0 | 36.30633 | 0 | 9.964609 | 0 | 0 | 0 | 0 | 0 | 14.82853 | 38.90053 | 0 | 0 | 0 | 1748 | -0.2290008 |  | K2013 | - | 2023-03-08 | sio2al2o3mgocao | 6258
staffmnkmcph_49.6_0_5.8_0_0_0_0_0_7.4_37.2_0_0 | 49.58 | 0 | 5.84 | 0 | 0 | 0 | 0 | 0 | 7.39 | 37.18 | 0 | 0 | 0 | 1823.2 | -0.229 |  | H1959 | A_MgCS-1 | 2022-02-13 | sio2al2o3mgocao | 5430
staffmnkmcph_41_0_2.7_0_0_0_0_0_27.1_29.3_0_0 | 40.95 | 0 | 2.68 | 0 | 0 | 0 | 0 | 0 | 27.13 | 29.25 | 0 | 0 | 0 | 1673.2 | -0.228 |  | MYH1952 | A_MgCS-97 | 2022-02-13 | sio2al2o3mgocao | 5732
staffmnkmcph_42.7_0_5.6_0_0_0_0_0_21.2_30.5_0_0 | 42.7 | 0 | 5.59 | 0 | 0 | 0 | 0 | 0 | 21.21 | 30.5 | 0 | 0 | 0 | 1723.2 | -0.228 |  | MYH1952 | A_MgCS-101 | 2022-02-13 | sio2al2o3mgocao | 5751
staffmnkmcph_42.8_0_8.4_0_0_0_0_0_28.4_20.4_0_0 | 42.83 | 0 | 8.41 | 0 | 0 | 0 | 0 | 0 | 28.37 | 20.39 | 0 | 0 | 0 | 1773.2 | -0.224 |  | MYH1952 | A_MgCS-107 | 2022-02-13 | sio2al2o3mgocao | 5776
staffmnkmcph_0_0_39.2_0_0_0_0_0_0_60.8_0_0 | 0 | 0 | 39.23 | 0 | 0 | 0 | 0 | 0 | 0 | 60.77 | 0 | 0 | 0 | 1773.2 | -0.222 |  | K1960 | ACS-18 | 2022-02-13 | al2o3cao | 5338
staffmnkmcph_47.5_0_26.3_0_0_0_0_0_26.3_0_0_0 | 47.5 | 0 | 26.25 | 0 | 0 | 0 | 0 | 0 | 26.25 | 0 | 0 | 0 | 0 | 1973.2 | -0.222 |  | MY1954 | A_MgS-8 | 2022-02-13 | sio2al2o3mgo | 5394
staffmnkmcph_34.5_0_8.7_0_0_0_0_0_14.7_42.2_0_0 | 34.45 | 0 | 8.7 | 0 | 0 | 0 | 0 | 0 | 14.67 | 42.18 | 0 | 0 | 0 | 1673.2 | -0.222 |  | MYH1952 | A_MgCS-84 | 2022-02-13 | sio2al2o3mgocao | 5682
staffmnkmcph_46.4_0_0_0_0_0_0_0_13.8_39.8_0_0 | 46.4 | 0 | 0 | 0 | 0 | 0 | 0 | 0 | 13.83 | 39.77 | 0 | 0 | 0 | 1673.2 | -0.2218487 |  | G1962 | G62-MgO10_CaO40 | 2022-02-13 | sio2mgocao | 4304
staffmnkmcph_45.5_0_0_0_0_0_0_0_20.4_34.1_0_0 | 45.51 | 0 | 0 | 0 | 0 | 0 | 0 | 0 | 20.35 | 34.13 | 0 | 0 | 0 | 1673.2 | -0.2218487 |  | G1962 | G62-MgO15_CaO35 | 2022-02-13 | sio2mgocao | 4321
staffmnkmcph_40.8_0_0_0_0_0_0_0_20.3_38.9_0_0 | 40.83 | 0 | 0 | 0 | 0 | 0 | 0 | 0 | 20.29 | 38.88 | 0 | 0 | 0 | 1623.2 | -0.2218487 |  | G1962 | G62-MgO15_CaO40 | 2022-02-13 | sio2mgocao | 4325
staffmnkmcph_56.1_0_19.8_0_0_0_0_0_0_24.1_0_0 | 56.11 | 0 | 19.84 | 0 | 0 | 0 | 0 | 0 | 0 | 24.05 | 0 | 0 | 0 | 2173.2 | -0.2218487 |  | K1960 | ACS-47 | 2022-02-13 | sio2al2o3cao | 4750
staffmnkmcph_52.9_0_11.3_0_0_0_0_0_35.8_0_0_0 | 52.86 | 0 | 11.33 | 0 | 0 | 0 | 0 | 0 | 35.82 | 0 | 0 | 0 | 0 | 1973.2 | -0.2218487 |  | LT1963 | L63-Al2O320_MgO25 | 2022-02-13 | sio2al2o3mgo | 4835
staffmnkmcph_55.3_0_14.8_0_0_0_0_0_30_0_0_0 | 55.25 | 0 | 14.8 | 0 | 0 | 0 | 0 | 0 | 29.95 | 0 | 0 | 0 | 0 | 2073.2 | -0.2218487 |  | LT1963 | L63-Al2O325_MgO20 | 2022-02-13 | sio2al2o3mgo | 4845
staffmnkmcph_43.1_0_14.1_0_0_0_0_0_42.8_0_0_0 | 43.08 | 0 | 14.1 | 0 | 0 | 0 | 0 | 0 | 42.82 | 0 | 0 | 0 | 0 | 1823.2 | -0.2218487 |  | LT1963 | L63-Al2O325_MgO30 | 2022-02-13 | sio2al2o3mgo | 4933
staffmnkmcph_52.1_0_30.7_0_0_0_0_0_17.3_0_0_0 | 52.07 | 0 | 30.68 | 0 | 0 | 0 | 0 | 0 | 17.25 | 0 | 0 | 0 | 0 | 2073.2 | -0.2218487 |  | LT1963 | L63-Al2O345_MgO10 | 2022-02-13 | sio2al2o3mgo | 4966
staffmnkmcph_54.9_0_0_0_0_0_0_0_45.1_0_0_0 | 54.9 | 0 | 0 | 0 | 0 | 0 | 0 | 0 | 45.1 | 0 | 0 | 0 | 0 | 1873.2 | -0.22 |  | B1955 | MgS-2 | 2022-02-13 | sio2mgo | 1810
staffmnkmcph_55.7_0_0_0_0_0_0_0_44.3_0_0_0 | 55.7 | 0 | 0 | 0 | 0 | 0 | 0 | 0 | 44.3 | 0 | 0 | 0 | 0 | 1923.2 | -0.22 |  | B1955 | MgS-1 | 2022-02-13 | sio2mgo | 1815
staffmnkmcph_65.4_0_0_0_0_0_0_0_0_34.6_0_0 | 65.4 | 0 | 0 | 0 | 0 | 0 | 0 | 0 | 0 | 34.6 | 0 | 0 | 0 | 2023.2 | -0.22 |  | Bockris_Lowe, PRS 1954 | CS65 | 2022-02-13 | sio2cao | 2763
staffmnkmcph_45.8_2.3_9.8_11.2_0_0.3_7.5_4_6.2_12.4_0.6_0 | 45.78 | 2.31 | 9.83 | 11.18 | 0 | 0.3 | 7.45 | 3.99 | 6.18 | 12.41 | 0.58 | 0 | 0 | 1842.45 | -0.22 |  | Giordano et al. 2006 | NYI | 2023-10-16 | sio2tio2al2o3feomnona2ok2omgocaop2o5 | 6703
staffmnkmcph_42.2_2.1_7.3_8.7_0_0.2_2.7_2_17.2_17.2_0.4_0 | 42.19 | 2.11 | 7.31 | 8.67 | 0 | 0.16 | 2.74 | 1.99 | 17.18 | 17.21 | 0.44 | 0 | 0 | 1744.05 | -0.22 |  | Giordano et al. 2006 | EIF | 2023-10-16 | sio2tio2al2o3feomnona2ok2omgocaop2o5 | 6725
staffmnkmcph_48.3_0_8.5_3.9_0_0_0_0_14.8_24.5_0_0 | 48.29 | 0 | 8.54 | 3.88 | 0 | 0 | 0 | 0 | 14.83 | 24.47 | 0 | 0 | 0 | 1842 | -0.22 |  | Chevrel et al. 2013 | AD5 | 2023-10-16 | sio2al2o3feomgocao | 7964
staffmnkmcph_41.2_0_5_0_0_0_0_0_18.4_35.3_0_0 | 41.21 | 0 | 5.04 | 0 | 0 | 0 | 0 | 0 | 18.43 | 35.32 | 0 | 0 | 0 | 1763 | -0.22 |  | Gao et al. 2014 | 7 | 2023-10-16 | sio2al2o3mgocao | 8144
staffmnkmcph_34.5_0_8.7_0_0_0_0_0_14.7_42.2_0_0 | 34.45 | 0 | 8.7 | 0 | 0 | 0 | 0 | 0 | 14.67 | 42.18 | 0 | 0 | 0 | 1673.15 | -0.22 |  | Iida et al. 2000 | 1900-09-10 | 2023-10-16 | sio2al2o3mgocao | 8209
staffmnkmcph_39.8_0_6.6_0_0_0_0_0_27.9_25.6_0_0 | 39.83 | 0 | 6.63 | 0 | 0 | 0 | 0 | 0 | 27.94 | 25.6 | 0 | 0 | 0 | 1723.15 | -0.22 |  | Iida et al. 2000 | Slag112 | 2023-10-16 | sio2al2o3mgocao | 8384
staffmnkmcph_43.4_0_8.7_0_0_0_0_0_1.9_46.1_0_0 | 43.36 | 0 | 8.66 | 0 | 0 | 0 | 0 | 0 | 1.89 | 46.09 | 0 | 0 | 0 | 1773.15 | -0.22 |  | Iida et al. 2000 | Slag35 | 2023-10-16 | sio2al2o3mgocao | 8421
staffmnkmcph_41.2_0_10.3_0_0_0_0_0_1.5_47_0_0 | 41.15 | 0 | 10.31 | 0 | 0 | 0 | 0 | 0 | 1.53 | 47.02 | 0 | 0 | 0 | 1773.15 | -0.22 |  | Iida et al. 2000 | Slag73 | 2023-10-16 | sio2al2o3mgocao | 8456
staffmnkmcph_33.4_0_6.6_0_0_0_0_0_27.8_32.2_0_0 | 33.4 | 0 | 6.6 | 0 | 0 | 0 | 0 | 0 | 27.82 | 32.19 | 0 | 0 | 0 | 1773.15 | -0.22 |  | Iida et al. 2000 | Slag96 | 2023-10-16 | sio2al2o3mgocao | 8469
staffmnkmcph_40.9_0_0_0_0_0_0_0_5.4_53.8_0_0 | 40.85 | 0 | 0 | 0 | 0 | 0 | 0 | 0 | 5.38 | 53.78 | 0 | 0 | 0 | 1773.15 | -0.22 |  | Kawai 1952 | I1 | 2023-10-16 | sio2mgocao | 8564
staffmnkmcph_29.7_0_5.7_4.1_0_0_0_0_14.5_46.1_0_0 | 29.68 | 0 | 5.71 | 4.05 | 0 | 0 | 0 | 0 | 14.45 | 46.1 | 0 | 0 | 0 | 1723 | -0.22 |  | Kim et al. 2004 | 4 | 2023-10-16 | sio2al2o3feomgocao | 8643
staffmnkmcph_32.7_0_7.1_4.2_0_0_0_0_5.3_50.8_0_0 | 32.67 | 0 | 7.12 | 4.21 | 0 | 0 | 0 | 0 | 5.25 | 50.75 | 0 | 0 | 0 | 1723 | -0.22 |  | Kim et al. 2004 | 5 | 2023-10-16 | sio2al2o3feomgocao | 8644
staffmnkmcph_30.4_3.8_10.1_0_0_0_0_0_15_40.8_0_0 | 30.39 | 3.78 | 10.08 | 0 | 0 | 0 | 0 | 0 | 15 | 40.75 | 0 | 0 | 0 | 1648.15 | -0.22 |  | Park et al. 2012 | 8 | 2023-10-16 | sio2tio2al2o3mgocao | 9038
staffmnkmcph_36_0_10.6_0_0_0_0_0_14.9_38.5_0_0 | 35.97 | 0 | 10.6 | 0 | 0 | 0 | 0 | 0 | 14.89 | 38.54 | 0 | 0 | 0 | 1723 | -0.22 |  | Saito et al. 2003 | Saito | 2023-10-16 | sio2al2o3mgocao | 9138
staffmnkmcph_37.2_0_16.1_0_0_0_0_0_3.5_43.2_0_0 | 37.19 | 0 | 16.12 | 0 | 0 | 0 | 0 | 0 | 3.48 | 43.21 | 0 | 0 | 0 | 1773 | -0.22 |  | Shankar et al. 2007 | V4 | 2023-10-16 | sio2al2o3mgocao | 9408
staffmnkmcph_37.3_0_14.7_0_0_0_0_0_0_48_0_0 | 37.34 | 0 | 14.71 | 0 | 0 | 0 | 0 | 0 | 0 | 47.95 | 0 | 0 | 0 | 1752 | -0.22 |  | Solvang et al. 2004 | CAS4 | 2023-10-16 | sio2al2o3cao | 9523
staffmnkmcph_39.5_0_19.9_0_0_0_0_0_0_40.5_0_0 | 39.54 | 0 | 19.92 | 0 | 0 | 0 | 0 | 0 | 0 | 40.54 | 0 | 0 | 0 | 1849 | -0.22 |  | Solvang et al. 2004 | CAS8 | 2023-10-16 | sio2al2o3cao | 9588
staffmnkmcph_49.6_0_5.8_0_0_0_0_0_7.4_37.2_0_0 | 49.58 | 0 | 5.84 | 0 | 0 | 0 | 0 | 0 | 7.39 | 37.19 | 0 | 0 | 0 | 1798 | -0.22 |  | Tang et al. 2011 | Ws05 | 2023-10-16 | sio2al2o3mgocao | 9735
staffmnkmcph_33.1_0.5_9.8_0.5_0_0.5_0_0_19.3_36.3_0_0 | 33.13 | 0.48 | 9.81 | 0.49 | 0 | 0.47 | 0 | 0 | 19.3 | 36.31 | 0 | 0 | 0 | 1673 | -0.22 |  | Yao et al. 2015 | 5 | 2023-10-16 | sio2tio2al2o3feomnomgocao | 9812
staffmnkmcph_39.8_10.9_7.5_0_0_0_0_0_11.1_30.8_0_0 | 39.82 | 10.85 | 7.48 | 0 | 0 | 0 | 0 | 0 | 11.07 | 30.79 | 0 | 0 | 0 | 1681.15 | -0.22 |  | Liao et al. 2012 | 5 | 2023-10-16 | sio2tio2al2o3mgocao | 10768
staffmnkmcph_34.5_11.2_7.2_0_0_0_0_0_11_36.1_0_0 | 34.54 | 11.18 | 7.21 | 0 | 0 | 0 | 0 | 0 | 10.96 | 36.11 | 0 | 0 | 0 | 1630.15 | -0.22 |  | Liao et al. 2012 | 9 | 2023-10-16 | sio2tio2al2o3mgocao | 10802
staffmnkmcph_46.9_0_0_18_0_12_0_0_7_16.1_0_0 | 46.9 | 0 | 0 | 18 | 0 | 12 | 0 | 0 | 7 | 16.1 | 0 | 0 | 0 | 1597 | -0.22 |  | Ji et al. 1999 | CaFeMnMgSi | 2023-10-16 | sio2feomnomgocao | 11734
staffmnkmcph_0_0_28.4_20.1_0_0_0_0_0_51.5_0_0 | 0 | 0 | 28.4 | 20.1 | 0 | 0 | 0 | 0 | 0 | 51.5 | 0 | 0 | 0 | 1602 | -0.22 |  | Vidacak et al. 2001 | S3 | 2023-10-16 | al2o3feocao | 11795
staffmnkmcph_40_32.5_6_0_0_0_0_0_0_21.5_0_0 | 39.98 | 32.46 | 6.02 | 0 | 0 | 0 | 0 | 0 | 0 | 21.54 | 0 | 0 | 0 | 1753 | -0.22 |  | Dong et al. 2014 | Ti38 | 2023-10-16 | sio2tio2al2o3cao | 11890
staffmnkmcph_44.8_27.3_3.9_0_0_0_0_0_0_24_0_0 | 44.82 | 27.33 | 3.89 | 0 | 0 | 0 | 0 | 0 | 0 | 23.95 | 0 | 0 | 0 | 1693 | -0.22 |  | Dong et al. 2014 | Al6 | 2023-10-16 | sio2tio2al2o3cao | 11928
staffmnkmcph_47.7_0.4_6.4_13.6_2.6_0.1_2.2_0.1_17.3_9.2_0.3_0 | 47.7 | 0.4 | 6.4 | 13.58 | 2.62 | 0.1 | 2.2 | 0.1 | 17.3 | 9.2 | 0.3 | 0 | 0 | 1718.2 | -0.22 |  | Chevrel et al. 2014 | HDM | 2023-10-16 | sio2tio2al2o3feomnona2ok2omgocaop2o5 | 12566
staffmnkmcph_42.2_2.1_7.3_2.2_6.5_0_2.8_2_17.2_17.2_0.4_0.1 | 42.2 | 2.1 | 7.3 | 2.21 | 6.49 | 0 | 2.8 | 2 | 17.2 | 17.2 | 0.4 | 0.1 | 0 | 1744 | -0.22 |  | Giordano and Dingwell 2003a | Bn1 | 2023-10-16 | sio2tio2al2o3feona2ok2omgocaop2o5h2o | 12674
staffmnkmcph_54.9_0_0_0_0_0_0_0_45.1_0_0_0 | 54.9 | 0 | 0 | 0 | 0 | 0 | 0 | 0 | 45.1 | 0 | 0 | 0 | 0 | 1873.2 | -0.2196827 |  | BMK1955 | B55-MgO45.1 | 2022-02-13 | sio2mgo | 3799
staffmnkmcph_65.5_0_0_0_0_0_0_0_0_34.5_0_0 | 65.5 | 0 | 0 | 0 | 0 | 0 | 0 | 0 | 0 | 34.5 | 0 | 0 | 0 | 2023.2 | -0.2182446 |  | BL1954 | B54-CaO34.5 | 2022-02-13 | sio2cao | 3714
staffmnkmcph_41.2_0_8.7_0_0_0_0_0_14.7_35.3_0_0 | 41.20167 | 0 | 8.740556 | 0 | 0 | 0 | 0 | 0 | 14.74126 | 35.31652 | 0 | 0 | 0 | 1773 | -0.2173841 |  | K2013 | - | 2023-03-08 | sio2al2o3mgocao | 6226
staffmnkmcph_40.1_0_2.8_0_0_0_0_0_14.1_43_0_0 | 40.13569 | 0 | 2.78249 | 0 | 0 | 0 | 0 | 0 | 14.07831 | 43.00351 | 0 | 0 | 0 | 1673 | -0.2173841 |  | K2013 | - | 2023-03-08 | sio2al2o3mgocao | 6246
staffmnkmcph_38.6_0_5.7_0_0_0_0_0_14.4_41.3_0_0 | 38.58823 | 0 | 5.684819 | 0 | 0 | 0 | 0 | 0 | 14.38147 | 41.34548 | 0 | 0 | 0 | 1698 | -0.2173841 |  | K2013 | - | 2023-03-08 | sio2al2o3mgocao | 6250
staffmnkmcph_37_0_8.7_0_0_0_0_0_14.7_39.6_0_0 | 36.97265 | 0 | 8.7149 | 0 | 0 | 0 | 0 | 0 | 14.69799 | 39.61446 | 0 | 0 | 0 | 1723 | -0.2173841 |  | K2013 | - | 2023-03-08 | sio2al2o3mgocao | 6268
staffmnkmcph_55.7_0_0_0_0_0_0_0_44.3_0_0_0 | 55.7 | 0 | 0 | 0 | 0 | 0 | 0 | 0 | 44.3 | 0 | 0 | 0 | 0 | 1923.2 | -0.2160964 |  | BMK1955 | B55-MgO44.3 | 2022-02-13 | sio2mgo | 3794
staffmnkmcph_47.5_0_2.8_0_0_0_0_0_14.2_35.6_0_0 | 47.46 | 0 | 2.79 | 0 | 0 | 0 | 0 | 0 | 14.15 | 35.59 | 0 | 0 | 0 | 1723.2 | -0.216 |  | MYH1952 | A_MgCS-127 | 2022-02-13 | sio2al2o3mgocao | 5830
staffmnkmcph_33.1_0_19.5_0_0_0_0_0_0_47.3_0_0 | 33.14 | 0 | 19.53 | 0 | 0 | 0 | 0 | 0 | 0 | 47.34 | 0 | 0 | 0 | 1823.2 | -0.2146702 |  | K1960 | ACS-34 | 2022-02-13 | sio2al2o3cao | 4640
staffmnkmcph_59.3_0_28_0_0_0_0_0_0_12.7_0_0 | 59.32 | 0 | 27.97 | 0 | 0 | 0 | 0 | 0 | 0 | 12.71 | 0 | 0 | 0 | 2173.2 | -0.2146702 |  | K1960 | ACS-48 | 2022-02-13 | sio2al2o3cao | 4756
staffmnkmcph_35.3_0_11.9_0_0_0_0_0_15_37.8_0_0 | 35.28436 | 0 | 11.88136 | 0 | 0 | 0 | 0 | 0 | 15.02875 | 37.80554 | 0 | 0 | 0 | 1748 | -0.2104898 |  | K2013 | - | 2023-03-08 | sio2al2o3mgocao | 6274
staffmnkmcph_41.2_0_5_0_0_0_0_0_18.4_35.3_0_0 | 41.21 | 0 | 5.04 | 0 | 0 | 0 | 0 | 0 | 18.43 | 35.32 | 0 | 0 | 0 | 1763 | -0.21 |  | Gao et al. 2014 | 7 | 2023-10-16 | sio2al2o3mgocao | 8132
staffmnkmcph_41.7_0_8.6_0_0_0_0_0_4.4_45.4_0_0 | 41.69 | 0 | 8.56 | 0 | 0 | 0 | 0 | 0 | 4.39 | 45.36 | 0 | 0 | 0 | 1773.15 | -0.21 |  | Iida et al. 2000 | Slag36 | 2023-10-16 | sio2al2o3mgocao | 8422
staffmnkmcph_41.9_0_10.2_0_0_0_0_0_6.5_41.4_0_0 | 41.9 | 0 | 10.2 | 0 | 0 | 0 | 0 | 0 | 6.51 | 41.39 | 0 | 0 | 0 | 1773.15 | -0.21 |  | Iida et al. 2000 | Slag63 | 2023-10-16 | sio2al2o3mgocao | 8446
staffmnkmcph_43.2_0_10.3_0_0_0_0_0_4.1_42.5_0_0 | 43.16 | 0 | 10.28 | 0 | 0 | 0 | 0 | 0 | 4.05 | 42.51 | 0 | 0 | 0 | 1803.15 | -0.21 |  | Iida et al. 2000 | Slag62 | 2023-10-16 | sio2al2o3mgocao | 8534
staffmnkmcph_50.4_0_6.8_0_0_0_0_0_5.3_37.5_0_0 | 50.43 | 0 | 6.82 | 0 | 0 | 0 | 0 | 0 | 5.29 | 37.47 | 0 | 0 | 0 | 1873.15 | -0.21 |  | Kawai 1952 | I7 | 2023-10-16 | sio2al2o3mgocao | 8591
staffmnkmcph_29.1_0_6.9_4.1_0_0_0_0_14.6_45.3_0_0 | 29.14 | 0 | 6.92 | 4.09 | 0 | 0 | 0 | 0 | 14.58 | 45.27 | 0 | 0 | 0 | 1723 | -0.21 |  | Kim et al. 2004 | 8 | 2023-10-16 | sio2al2o3feomgocao | 8647
staffmnkmcph_32.1_0_8.4_4.3_0_0_0_0_5.3_49.9_0_0 | 32.14 | 0 | 8.38 | 4.25 | 0 | 0 | 0 | 0 | 5.3 | 49.93 | 0 | 0 | 0 | 1723 | -0.21 |  | Kim et al. 2004 | 9 | 2023-10-16 | sio2al2o3feomgocao | 8648
staffmnkmcph_40.4_0_11.2_0_0_0_0_0_7.9_40.5_0_0 | 40.42 | 0 | 11.22 | 0 | 0 | 0 | 0 | 0 | 7.89 | 40.47 | 0 | 0 | 0 | 1777.15 | -0.21 |  | Koshida et al. 1981 | 2 | 2023-10-16 | sio2al2o3mgocao | 8695
staffmnkmcph_29.7_0_5.7_4.1_0_0_0_0_14.5_46.1_0_0 | 29.68 | 0 | 5.71 | 4.05 | 0 | 0 | 0 | 0 | 14.45 | 46.1 | 0 | 0 | 0 | 1723 | -0.21 |  | Lee et al. 2004 | 20 | 2023-10-16 | sio2al2o3feomgocao | 8795
staffmnkmcph_29.8_0_5.8_6.2_0_0_0_0_10.3_47.9_0_0 | 29.8 | 0 | 5.82 | 6.19 | 0 | 0 | 0 | 0 | 10.3 | 47.9 | 0 | 0 | 0 | 1698 | -0.21 |  | Lee et al. 2004 | 11 | 2023-10-16 | sio2al2o3feomgocao | 8817
staffmnkmcph_36.8_0_7.6_0_0_0_0_0_10.3_45.3_0_0 | 36.79 | 0 | 7.57 | 0 | 0 | 0 | 0 | 0 | 10.32 | 45.32 | 0 | 0 | 0 | 1698 | -0.21 |  | Lee et al. 2004 | 30 | 2023-10-16 | sio2al2o3mgocao | 8831
staffmnkmcph_35.2_7.7_10.3_0_0_0_0_0_15.3_31.5_0_0 | 35.22 | 7.72 | 10.29 | 0 | 0 | 0 | 0 | 0 | 15.31 | 31.46 | 0 | 0 | 0 | 1648.15 | -0.21 |  | Park et al. 2012 | 3 | 2023-10-16 | sio2tio2al2o3mgocao | 9037
staffmnkmcph_36.4_0_7.2_0_0_0_0_0_0_56.3_0_0 | 36.44 | 0 | 7.23 | 0 | 0 | 0 | 0 | 0 | 0 | 56.32 | 0 | 0 | 0 | 1723 | -0.21 |  | Rehackova et al. 2013 | TS15 | 2023-10-16 | sio2al2o3cao | 9090
staffmnkmcph_34.6_1.9_16.1_0_0_0_0_0_3.5_44_0_0 | 34.61 | 1.85 | 16.06 | 0 | 0 | 0 | 0 | 0 | 3.45 | 44.03 | 0 | 0 | 0 | 1723 | -0.21 |  | Shankar et al. 2007 | T4 | 2023-10-16 | sio2tio2al2o3mgocao | 9403
staffmnkmcph_44.5_0_5.8_0_0_0_0_0_7.4_42.4_0_0 | 44.46 | 0 | 5.82 | 0 | 0 | 0 | 0 | 0 | 7.37 | 42.35 | 0 | 0 | 0 | 1751 | -0.21 |  | Tang et al. 2011 | Ws04 | 2023-10-16 | sio2al2o3mgocao | 9733
staffmnkmcph_42.9_0_8.9_0_0_0_0_0_7.5_40.6_0_0 | 42.94 | 0 | 8.93 | 0 | 0 | 0 | 0 | 0 | 7.53 | 40.6 | 0 | 0 | 0 | 1771 | -0.21 |  | Tang et al. 2011 | Ws07 | 2023-10-16 | sio2al2o3mgocao | 9747
staffmnkmcph_33.1_0.5_9.8_0.5_0_0.5_0_0_19.3_36.3_0_0 | 33.13 | 0.48 | 9.81 | 0.49 | 0 | 0.47 | 0 | 0 | 19.3 | 36.31 | 0 | 0 | 0 | 1673 | -0.21 |  | Yao et al. 2015 | 6 | 2023-10-16 | sio2tio2al2o3feomnomgocao | 9813
staffmnkmcph_33.9_0_11.2_0_0_0_0_0_14.9_39.9_0_0 | 33.89 | 0 | 11.22 | 0 | 0 | 0 | 0 | 0 | 14.94 | 39.94 | 0 | 0 | 0 | 1713 | -0.21 |  | Yao et al. 2016 | 14 | 2023-10-16 | sio2al2o3mgocao | 9881
staffmnkmcph_32.5_0_11.2_0_0_0_0_0_16.4_40_0_0 | 32.47 | 0 | 11.17 | 0 | 0 | 0 | 0 | 0 | 16.35 | 40.01 | 0 | 0 | 0 | 1713 | -0.21 |  | Yao et al. 2016 | 15 | 2023-10-16 | sio2al2o3mgocao | 9882
staffmnkmcph_35.2_0_8.7_0_0_0_0_0_14.7_41.5_0_0 | 35.17 | 0 | 8.7 | 0 | 0 | 0 | 0 | 0 | 14.68 | 41.45 | 0 | 0 | 0 | 1693 | -0.21 |  | Yao et al. 2016 | 2 | 2023-10-16 | sio2al2o3mgocao | 9887
staffmnkmcph_33.2_0_9.3_0_0_0_0_0_14.7_42.7_0_0 | 33.23 | 0 | 9.32 | 0 | 0 | 0 | 0 | 0 | 14.73 | 42.73 | 0 | 0 | 0 | 1693 | -0.21 |  | Yao et al. 2016 | 5 | 2023-10-16 | sio2al2o3mgocao | 9890
staffmnkmcph_34.2_0_9.3_0_0_0_0_0_16.2_40.3_0_0 | 34.23 | 0 | 9.28 | 0 | 0 | 0 | 0 | 0 | 16.15 | 40.34 | 0 | 0 | 0 | 1693 | -0.21 |  | Yao et al. 2016 | 6 | 2023-10-16 | sio2al2o3mgocao | 9891
staffmnkmcph_50_0_5_0_0_0_0_0_0_45_0_0 | 50 | 0 | 5 | 0 | 0 | 0 | 0 | 0 | 0 | 45 | 0 | 0 | 0 | 1817 | -0.21 |  | Zhang and Chou 2013 | C1 | 2023-10-16 | sio2al2o3cao | 10072
staffmnkmcph_45_0_0_0_0_10_0_0_22.5_22.5_0_0 | 45 | 0 | 0 | 0 | 0 | 10 | 0 | 0 | 22.5 | 22.5 | 0 | 0 | 0 | 1708 | -0.21 |  | Ji et al. 1999 | CaMgMnSi | 2023-10-16 | sio2mnomgocao | 11676
staffmnkmcph_0_0_39.4_11.7_0_0_0_0_0_48.9_0_0 | 0 | 0 | 39.4 | 11.7 | 0 | 0 | 0 | 0 | 0 | 48.9 | 0 | 0 | 0 | 1711 | -0.21 |  | Vidacak et al. 2001 | S1 | 2023-10-16 | al2o3feocao | 11779
staffmnkmcph_46.2_23.2_5.8_0_0_0_0_0_0_24.8_0_0 | 46.23 | 23.17 | 5.84 | 0 | 0 | 0 | 0 | 0 | 0 | 24.76 | 0 | 0 | 0 | 1813 | -0.21 |  | Dong et al. 2014 | Ti28 | 2023-10-16 | sio2tio2al2o3cao | 11856
staffmnkmcph_40.4_27.7_5.9_0_0_0_0_0_0_26.1_0_0 | 40.37 | 27.67 | 5.91 | 0 | 0 | 0 | 0 | 0 | 0 | 26.05 | 0 | 0 | 0 | 1693 | -0.21 |  | Dong et al. 2014 | R0.6 | 2023-10-16 | sio2tio2al2o3cao | 11931
staffmnkmcph_45.5_0.5_6.4_13.8_2.4_0.1_3.1_0.2_18.3_9.2_0.5_0 | 45.5 | 0.54 | 6.35 | 13.76 | 2.42 | 0.12 | 3.08 | 0.17 | 18.34 | 9.22 | 0.5 | 0 | 0 | 1395 | -0.21 |  | Chevrel et al. 2014 | LDM-S3 | 2023-10-16 | sio2tio2al2o3feomnona2ok2omgocaop2o5 | 12487
staffmnkmcph_48.6_0_5.7_0_0_0_0_0_14.5_31.2_0_0 | 48.57 | 0 | 5.72 | 0 | 0 | 0 | 0 | 0 | 14.48 | 31.22 | 0 | 0 | 0 | 1773.2 | -0.208 |  | H1959 | A_MgCS-2 | 2022-02-13 | sio2al2o3mgocao | 5432
staffmnkmcph_68.5_0_0_0_0_0_0_0_0_31.5_0_0 | 68.5 | 0 | 0 | 0 | 0 | 0 | 0 | 0 | 0 | 31.5 | 0 | 0 | 0 | 2123.2 | -0.2076083 |  | K1960 | ACS-54 | 2022-02-13 | sio2cao | 3822
staffmnkmcph_51.2_0_0_0_0_0_0_0_13.9_34.9_0_0 | 51.21 | 0 | 0 | 0 | 0 | 0 | 0 | 0 | 13.88 | 34.91 | 0 | 0 | 0 | 1723.2 | -0.2076083 |  | G1962 | G62-MgO10_CaO35 | 2022-02-13 | sio2mgocao | 4299
staffmnkmcph_49.3_0_0_0_0_0_0_0_26.7_24_0_0 | 49.28 | 0 | 0 | 0 | 0 | 0 | 0 | 0 | 26.72 | 24 | 0 | 0 | 0 | 1723.2 | -0.2076083 |  | G1962 | G62-MgO20_CaO25 | 2022-02-13 | sio2mgocao | 4335
staffmnkmcph_42.3_0_12.5_0_0_0_0_0_0_45.3_0_0 | 42.26 | 0 | 12.45 | 0 | 0 | 0 | 0 | 0 | 0 | 45.28 | 0 | 0 | 0 | 1823.2 | -0.2076083 |  | K1960 | ACS-39 | 2022-02-13 | sio2al2o3cao | 4687
staffmnkmcph_50.6_0_6_0_0_0_0_0_0_43.4_0_0 | 50.63 | 0 | 5.97 | 0 | 0 | 0 | 0 | 0 | 0 | 43.4 | 0 | 0 | 0 | 1823.2 | -0.2076083 |  | K1960 | ACS-45 | 2022-02-13 | sio2al2o3cao | 4723
staffmnkmcph_35.9_0_10.6_0_0_0_0_0_53.5_0_0_0 | 35.9 | 0 | 10.58 | 0 | 0 | 0 | 0 | 0 | 53.52 | 0 | 0 | 0 | 0 | 1873.2 | -0.2076083 |  | LT1963 | L63-Al2O320_MgO40 | 2022-02-13 | sio2al2o3mgo | 4980
staffmnkmcph_43.6_0_5.7_0_0_0_0_0_14.4_36.3_0_0 | 43.56 | 0 | 5.7 | 0 | 0 | 0 | 0 | 0 | 14.43 | 36.3 | 0 | 0 | 0 | 1723.2 | -0.201 |  | H1959 | A_MgCS-4 | 2022-02-13 | sio2al2o3mgocao | 5439
staffmnkmcph_23.1_0_27.3_0_0_0_0_0_0_49.6_0_0 | 23.14 | 0 | 27.27 | 0 | 0 | 0 | 0 | 0 | 0 | 49.59 | 0 | 0 | 0 | 1823.2 | -0.2006595 |  | K1960 | ACS-29 | 2022-02-13 | sio2al2o3cao | 4607
staffmnkmcph_45_0_8_0_0_0_0_0_47_0_0_0 | 45.04 | 0 | 7.96 | 0 | 0 | 0 | 0 | 0 | 47 | 0 | 0 | 0 | 0 | 1823.2 | -0.2006595 |  | LT1963 | L63-Al2O315_MgO35 | 2022-02-13 | sio2al2o3mgo | 4866
staffmnkmcph_32_0_28.3_0_0_0_0_0_39.7_0_0_0 | 31.99 | 0 | 28.27 | 0 | 0 | 0 | 0 | 0 | 39.74 | 0 | 0 | 0 | 0 | 1973.2 | -0.2006595 |  | LT1963 | L63-Al2O345_MgO25 | 2022-02-13 | sio2al2o3mgo | 5105
staffmnkmcph_41.8_0_4.9_0_0_0_0_0_26.3_26.9_0_0 | 41.84 | 0 | 4.93 | 0 | 0 | 0 | 0 | 0 | 26.33 | 26.9 | 0 | 0 | 0 | 1773 | -0.2 |  | Gao et al. 2014 | 6 | 2023-10-16 | sio2al2o3mgocao | 8119
staffmnkmcph_37.3_0_9.7_0_0_0_0_0_10.6_42.3_0_0 | 37.3 | 0 | 9.72 | 0 | 0 | 0 | 0 | 0 | 10.64 | 42.34 | 0 | 0 | 0 | 1708.15 | -0.2 |  | Koshida et al. 1981 | 4 | 2023-10-16 | sio2al2o3mgocao | 8704
staffmnkmcph_39.7_0_10_0_0_0_0_0_14.9_35.5_0_0 | 39.68 | 0 | 9.99 | 0 | 0 | 0 | 0 | 0 | 14.86 | 35.47 | 0 | 0 | 0 | 1698.15 | -0.2 |  | Park et al. 2012 | 1 | 2023-10-16 | sio2al2o3mgocao | 9049
staffmnkmcph_38.8_0_11.4_8.1_0_0_0_0_0_41.6_0_0 | 38.84 | 0 | 11.44 | 8.11 | 0 | 0 | 0 | 0 | 0 | 41.61 | 0 | 0 | 0 | 1673 | -0.2 |  | Saito et al. 2003 | Saito | 2023-10-16 | sio2al2o3feocao | 9124
staffmnkmcph_50.1_0_2_0_0_0_0_0_23_24.9_0_0 | 50.12 | 0 | 1.96 | 0 | 0 | 0 | 0 | 0 | 23 | 24.92 | 0 | 0 | 0 | 1773.15 | -0.2 |  | Scarfe et al. 1983 | Di90 | 2023-10-16 | sio2al2o3mgocao | 9316
staffmnkmcph_33.5_1.7_13.1_0_0_0_0_0_7.5_44.2_0_0 | 33.51 | 1.71 | 13.08 | 0 | 0 | 0 | 0 | 0 | 7.49 | 44.21 | 0 | 0 | 0 | 1673 | -0.2 |  | Shankar et al. 2007 | T8 | 2023-10-16 | sio2tio2al2o3mgocao | 9394
staffmnkmcph_40_0_14.8_0_0_0_0_0_7.8_37.4_0_0 | 40.01 | 0 | 14.78 | 0 | 0 | 0 | 0 | 0 | 7.79 | 37.42 | 0 | 0 | 0 | 1773 | -0.2 |  | Shankar et al. 2007 | V5 | 2023-10-16 | sio2al2o3mgocao | 9409
staffmnkmcph_38.4_1.5_16.5_0_0_0_0_0_3.4_40.1_0_0 | 38.43 | 1.52 | 16.51 | 0 | 0 | 0 | 0 | 0 | 3.41 | 40.13 | 0 | 0 | 0 | 1773 | -0.2 |  | Shankar et al. 2007 | T3 | 2023-10-16 | sio2tio2al2o3mgocao | 9413
staffmnkmcph_45.6_0_10.5_0_0_0_0_0_0_43.9_0_0 | 45.6 | 0 | 10.5 | 0 | 0 | 0 | 0 | 0 | 0 | 43.9 | 0 | 0 | 0 | 1801 | -0.2 |  | Solvang et al. 2004 | CAS2 | 2023-10-16 | sio2al2o3cao | 9487
staffmnkmcph_34.8_0_22.5_0_0_0_0_0_0_42.7_0_0 | 34.8 | 0 | 22.5 | 0 | 0 | 0 | 0 | 0 | 0 | 42.7 | 0 | 0 | 0 | 1825 | -0.2 |  | Solvang et al. 2004 | CAS9 | 2023-10-16 | sio2al2o3cao | 9597
staffmnkmcph_29.4_0_24.7_0_0_0_0_0_0_45.9_0_0 | 29.4 | 0 | 24.7 | 0 | 0 | 0 | 0 | 0 | 0 | 45.9 | 0 | 0 | 0 | 1801 | -0.2 |  | Solvang et al. 2004 | CAS10 | 2023-10-16 | sio2al2o3cao | 9609
staffmnkmcph_33.1_0.5_9.8_0.5_0_0.5_0_0_19.3_36.3_0_0 | 33.13 | 0.48 | 9.81 | 0.49 | 0 | 0.47 | 0 | 0 | 19.3 | 36.31 | 0 | 0 | 0 | 1673 | -0.2 |  | Yao et al. 2015 | 2 | 2023-10-16 | sio2tio2al2o3feomnomgocao | 9809
staffmnkmcph_33.1_0.5_9.8_0.5_0_0.5_0_0_19.3_36.3_0_0 | 33.13 | 0.48 | 9.81 | 0.49 | 0 | 0.47 | 0 | 0 | 19.3 | 36.31 | 0 | 0 | 0 | 1673 | -0.2 |  | Yao et al. 2015 | 3 | 2023-10-16 | sio2tio2al2o3feomnomgocao | 9810
staffmnkmcph_32.9_0_11.3_0_0_0_0_0_13.5_42.3_0_0 | 32.92 | 0 | 11.26 | 0 | 0 | 0 | 0 | 0 | 13.5 | 42.32 | 0 | 0 | 0 | 1713 | -0.2 |  | Yao et al. 2016 | 13 | 2023-10-16 | sio2al2o3mgocao | 9880
staffmnkmcph_32.9_0_11.8_0_0_0_0_0_16.4_38.8_0_0 | 32.93 | 0 | 11.81 | 0 | 0 | 0 | 0 | 0 | 16.44 | 38.82 | 0 | 0 | 0 | 1713 | -0.2 |  | Yao et al. 2016 | 18 | 2023-10-16 | sio2al2o3mgocao | 9885
staffmnkmcph_33.7_0_8.7_0_0_0_0_0_16.1_41.6_0_0 | 33.72 | 0 | 8.66 | 0 | 0 | 0 | 0 | 0 | 16.07 | 41.55 | 0 | 0 | 0 | 1673 | -0.2 |  | Yao et al. 2016 | 3 | 2023-10-16 | sio2al2o3mgocao | 9906
staffmnkmcph_34.7_7.7_8.4_0_0_0_0_0_12.2_37.1_0_0 | 34.65 | 7.66 | 8.41 | 0 | 0 | 0 | 0 | 0 | 12.15 | 37.12 | 0 | 0 | 0 | 1698 | -0.2 |  | Zhang et al. 2014 | #2 | 2023-10-16 | sio2tio2al2o3mgocao | 9924
staffmnkmcph_39.7_18.8_7.7_0_0_0_0_0_11.6_22.2_0_0 | 39.69 | 18.84 | 7.72 | 0 | 0 | 0 | 0 | 0 | 11.55 | 22.2 | 0 | 0 | 0 | 1658.15 | -0.2 |  | Liao et al. 2012 | 3 | 2023-10-16 | sio2tio2al2o3mgocao | 10753
staffmnkmcph_48.3_8.2_5.8_5.4_6.3_0.1_0.4_0.1_9.8_15.6_0_0 | 48.27 | 8.21 | 5.82 | 5.42 | 6.32 | 0.1 | 0.38 | 0.13 | 9.76 | 15.55 | 0.03 | 0 | 0 | 1668 | -0.2 |  | Sehlke and Whittington 2016 | LM | 2023-10-16 | sio2tio2al2o3feomnona2ok2omgocaop2o5 | 12332
staffmnkmcph_45_0.5_6.3_15.6_1.4_0.1_3.1_0.2_18.2_9.1_0.5_0 | 45.04 | 0.53 | 6.29 | 15.64 | 1.38 | 0.12 | 3.05 | 0.17 | 18.16 | 9.12 | 0.5 | 0 | 0 | 1395 | -0.2 |  | Chevrel et al. 2014 | LDM-S5 | 2023-10-16 | sio2tio2al2o3feomnona2ok2omgocaop2o5 | 12489
staffmnkmcph_44.4_0.5_6.2_15_3.2_0.1_3_0.2_17.9_9_0.5_0 | 44.4 | 0.5 | 6.2 | 14.99 | 3.21 | 0.1 | 3 | 0.2 | 17.9 | 9 | 0.5 | 0 | 0 | 1668.2 | -0.2 |  | Chevrel et al. 2014 | LDM | 2023-10-16 | sio2tio2al2o3feomnona2ok2omgocaop2o5 | 12582
staffmnkmcph_36.3_0_10_0_0_0_0_0_14.8_38.9_0_0 | 36.30633 | 0 | 9.964609 | 0 | 0 | 0 | 0 | 0 | 14.82853 | 38.90053 | 0 | 0 | 0 | 1723 | -0.1970895 |  | K2013 | - | 2023-03-08 | sio2al2o3mgocao | 6272
staffmnkmcph_47.3_0_0_0_0_0_0_0_7.1_45.6_0_0 | 47.32 | 0 | 0 | 0 | 0 | 0 | 0 | 0 | 7.05 | 45.63 | 0 | 0 | 0 | 1673.2 | -0.19382 |  | G1962 | G62-MgO5_CaO45 | 2022-02-13 | sio2mgocao | 4281
staffmnkmcph_42.8_0_25.2_0_0_0_0_0_31.9_0_0_0 | 42.83 | 0 | 25.24 | 0 | 0 | 0 | 0 | 0 | 31.93 | 0 | 0 | 0 | 0 | 1923.2 | -0.19382 |  | LT1963 | L63-Al2O340_MgO20 | 2022-02-13 | sio2al2o3mgo | 5011
staffmnkmcph_28_0_16.5_0_0_0_0_0_55.6_0_0_0 | 27.96 | 0 | 16.47 | 0 | 0 | 0 | 0 | 0 | 55.57 | 0 | 0 | 0 | 0 | 1923.2 | -0.19382 |  | LT1963 | L63-Al2O330_MgO40 | 2022-02-13 | sio2al2o3mgo | 5085
staffmnkmcph_43_0_5.7_0_0_0_0_0_14.4_36.9_0_0 | 43.00757 | 0 | 5.702289 | 0 | 0 | 0 | 0 | 0 | 14.42567 | 36.86447 | 0 | 0 | 0 | 1748 | -0.1905076 |  | K2013 | - | 2023-03-08 | sio2al2o3mgocao | 6219
staffmnkmcph_37_0_8.7_0_0_0_0_0_14.7_39.6_0_0 | 36.97265 | 0 | 8.7149 | 0 | 0 | 0 | 0 | 0 | 14.69799 | 39.61446 | 0 | 0 | 0 | 1723 | -0.1905076 |  | K2013 | - | 2023-03-08 | sio2al2o3mgocao | 6254
staffmnkmcph_54.2_0_0_0_0_0_0_0_45.8_0_0_0 | 54.2 | 0 | 0 | 0 | 0 | 0 | 0 | 0 | 45.8 | 0 | 0 | 0 | 0 | 1823.2 | -0.19 |  | B1955 | MgS-3 | 2022-02-13 | sio2mgo | 1803
staffmnkmcph_58.4_0_0_0_0_0_0_0_0_41.6_0_0 | 58.4 | 0 | 0 | 0 | 0 | 0 | 0 | 0 | 0 | 41.6 | 0 | 0 | 0 | 1823.2 | -0.19 |  | Bockris_Lowe, PRS 1954 | CS58 | 2022-02-13 | sio2cao | 2788
staffmnkmcph_38.6_0_5.7_0_0_0_0_0_14.4_41.4_0_0 | 38.6 | 0 | 5.7 | 0 | 0 | 0 | 0 | 0 | 14.4 | 41.4 | 0 | 0 | 0 | 1673.2 | -0.19 |  | Machin and Hanna, JACS 28, 310,1945 | A_MgCS-40 | 2022-02-13 | sio2al2o3mgocao | 3605
staffmnkmcph_39.5_0_8.7_0_0_0_0_0_14.7_37_0_0 | 39.5 | 0 | 8.7 | 0 | 0 | 0 | 0 | 0 | 14.7 | 37 | 0 | 0 | 0 | 1723.2 | -0.19 |  | Machin and Hanna, JACS 28, 310,1945 | A_MgCS-35 | 2022-02-13 | sio2al2o3mgocao | 3687
staffmnkmcph_38.6_0_5.7_0_0_0_0_0_14.4_41.3_0_0 | 38.59 | 0 | 5.68 | 0 | 0 | 0 | 0 | 0 | 14.38 | 41.34 | 0 | 0 | 0 | 1673.15 | -0.19 |  | Iida et al. 2000 | 7-t6 | 2023-10-16 | sio2al2o3mgocao | 8196
staffmnkmcph_39.5_0_8.7_0_0_0_0_0_14.7_37_0_0 | 39.51 | 0 | 8.73 | 0 | 0 | 0 | 0 | 0 | 14.72 | 37.04 | 0 | 0 | 0 | 1723.15 | -0.19 |  | Iida et al. 2000 | 13-3 | 2023-10-16 | sio2al2o3mgocao | 8235
staffmnkmcph_40.3_0_8.5_0_0_0_0_0_9.5_41.7_0_0 | 40.31 | 0 | 8.49 | 0 | 0 | 0 | 0 | 0 | 9.47 | 41.73 | 0 | 0 | 0 | 1723.15 | -0.19 |  | Iida et al. 2000 | Slag32 | 2023-10-16 | sio2al2o3mgocao | 8349
staffmnkmcph_41.9_0_6.1_0_0_0_0_0_25.3_26.7_0_0 | 41.9 | 0 | 6.1 | 0 | 0 | 0 | 0 | 0 | 25.27 | 26.73 | 0 | 0 | 0 | 1723.15 | -0.19 |  | Iida et al. 2000 | Slag117 | 2023-10-16 | sio2al2o3mgocao | 8385
staffmnkmcph_40.7_0_10.1_0_0_0_0_0_8.9_40.3_0_0 | 40.69 | 0 | 10.1 | 0 | 0 | 0 | 0 | 0 | 8.93 | 40.28 | 0 | 0 | 0 | 1773.15 | -0.19 |  | Iida et al. 2000 | Slag64 | 2023-10-16 | sio2al2o3mgocao | 8447
staffmnkmcph_41.9_0_6.1_0_0_0_0_0_25.3_26.7_0_0 | 41.9 | 0 | 6.1 | 0 | 0 | 0 | 0 | 0 | 25.27 | 26.73 | 0 | 0 | 0 | 1773.15 | -0.19 |  | Iida et al. 2000 | Slag117 | 2023-10-16 | sio2al2o3mgocao | 8473
staffmnkmcph_44.3_0_8.5_0_0_0_0_0_1.9_45.2_0_0 | 44.34 | 0 | 8.53 | 0 | 0 | 0 | 0 | 0 | 1.92 | 45.21 | 0 | 0 | 0 | 1803.15 | -0.19 |  | Iida et al. 2000 | Slag29 | 2023-10-16 | sio2al2o3mgocao | 8503
staffmnkmcph_36.5_0_0_0_0_0_0_0_37_26.6_0_0 | 36.46 | 0 | 0 | 0 | 0 | 0 | 0 | 0 | 36.95 | 26.59 | 0 | 0 | 0 | 1873.15 | -0.19 |  | Kawai 1952 | III5 | 2023-10-16 | sio2mgocao | 8624
staffmnkmcph_37.3_0_12.1_0_0_0_0_0_10.7_40_0_0 | 37.31 | 0 | 12.05 | 0 | 0 | 0 | 0 | 0 | 10.67 | 39.98 | 0 | 0 | 0 | 1773 | -0.19 |  | Kim et al. 2010 | v2 | 2023-10-16 | sio2al2o3mgocao | 8628
staffmnkmcph_37.7_0_7.8_0_0_0_0_0_10_44.5_0_0 | 37.74 | 0 | 7.76 | 0 | 0 | 0 | 0 | 0 | 9.96 | 44.54 | 0 | 0 | 0 | 1683.15 | -0.19 |  | Koshida et al. 1981 | 7 | 2023-10-16 | sio2al2o3mgocao | 8715
staffmnkmcph_40.3_0_12.4_0_0_0_0_0_0_47.3_0_0 | 40.28 | 0 | 12.42 | 0 | 0 | 0 | 0 | 0 | 0 | 47.3 | 0 | 0 | 0 | 1788.15 | -0.19 |  | Koshida et al. 1981 | 9 | 2023-10-16 | sio2al2o3cao | 8721
staffmnkmcph_30_0_5.9_8.4_0_0_0_0_7.5_48.3_0_0 | 30.02 | 0 | 5.9 | 8.37 | 0 | 0 | 0 | 0 | 7.46 | 48.25 | 0 | 0 | 0 | 1698 | -0.19 |  | Lee et al. 2004 | 9 | 2023-10-16 | sio2al2o3feomgocao | 8815
staffmnkmcph_36.3_0_5.8_0_0_0_0_0_7.3_50.6_0_0 | 36.31 | 0 | 5.79 | 0 | 0 | 0 | 0 | 0 | 7.32 | 50.58 | 0 | 0 | 0 | 1698 | -0.19 |  | Lee et al. 2004 | 25 | 2023-10-16 | sio2al2o3mgocao | 8829
staffmnkmcph_36_0_10.6_0_0_0_0_0_14.9_38.5_0_0 | 35.97 | 0 | 10.6 | 0 | 0 | 0 | 0 | 0 | 14.89 | 38.54 | 0 | 0 | 0 | 1733 | -0.19 |  | Li and Ning 2016 | 11 | 2023-10-16 | sio2al2o3mgocao | 8858
staffmnkmcph_39.4_0_10.8_0_0_0_0_0_7.6_42.2_0_0 | 39.36 | 0 | 10.84 | 0 | 0 | 0 | 0 | 0 | 7.62 | 42.17 | 0 | 0 | 0 | 1773 | -0.19 |  | Li and Ning 2016 | 10 | 2023-10-16 | sio2al2o3mgocao | 8872
staffmnkmcph_38.8_8.1_11.4_0_0_0_0_0_0_41.6_0_0 | 38.84 | 8.11 | 11.44 | 0 | 0 | 0 | 0 | 0 | 0 | 41.61 | 0 | 0 | 0 | 1673 | -0.19 |  | Saito et al. 2003 | Saito | 2023-10-16 | sio2tio2al2o3cao | 9122
staffmnkmcph_39.5_0_13.7_0_0_0_0_0_7.3_39.5_0_0 | 39.48 | 0 | 13.74 | 0 | 0 | 0 | 0 | 0 | 7.29 | 39.49 | 0 | 0 | 0 | 1773 | -0.19 |  | Shankar et al. 2007 | V7 | 2023-10-16 | sio2al2o3mgocao | 9410
staffmnkmcph_34.8_0_22.5_0_0_0_0_0_0_42.7_0_0 | 34.8 | 0 | 22.5 | 0 | 0 | 0 | 0 | 0 | 0 | 42.7 | 0 | 0 | 0 | 1801 | -0.19 |  | Solvang et al. 2004 | CAS9 | 2023-10-16 | sio2al2o3cao | 9596
staffmnkmcph_49.6_0_0.1_0_0_0_0_0_0_50.3_0_0 | 49.6 | 0 | 0.1 | 0 | 0 | 0 | 0 | 0 | 0 | 50.3 | 0 | 0 | 0 | 1655 | -0.19 |  | Solvang et al. 2004 | Wo | 2023-10-16 | sio2al2o3cao | 9637
staffmnkmcph_41.4_0_12.2_0_0_0_0_0_7.7_38.8_0_0 | 41.35 | 0 | 12.18 | 0 | 0 | 0 | 0 | 0 | 7.71 | 38.76 | 0 | 0 | 0 | 1798 | -0.19 |  | Tang et al. 2011 | Ws10 | 2023-10-16 | sio2al2o3mgocao | 9772
staffmnkmcph_34.1_0_8.7_0_0_0_0_0_13.3_43.9_0_0 | 34.13 | 0 | 8.73 | 0 | 0 | 0 | 0 | 0 | 13.26 | 43.88 | 0 | 0 | 0 | 1693 | -0.19 |  | Yao et al. 2016 | 1 | 2023-10-16 | sio2al2o3mgocao | 9886
staffmnkmcph_33.7_0_10_0_0_0_0_0_14.8_41.5_0_0 | 33.71 | 0 | 9.95 | 0 | 0 | 0 | 0 | 0 | 14.8 | 41.54 | 0 | 0 | 0 | 1693 | -0.19 |  | Yao et al. 2016 | 8 | 2023-10-16 | sio2al2o3mgocao | 9893
staffmnkmcph_33.4_0_10.6_0_0_0_0_0_14.9_41.2_0_0 | 33.4 | 0 | 10.58 | 0 | 0 | 0 | 0 | 0 | 14.87 | 41.15 | 0 | 0 | 0 | 1693 | -0.19 |  | Yao et al. 2016 | 11 | 2023-10-16 | sio2al2o3mgocao | 9896
staffmnkmcph_38.6_0_8.2_0_0_0_0_0_11.8_41.4_0_0 | 38.63 | 0 | 8.17 | 0 | 0 | 0 | 0 | 0 | 11.81 | 41.39 | 0 | 0 | 0 | 1773 | -0.19 |  | Zhang et al. 2014 | #1 | 2023-10-16 | sio2al2o3mgocao | 9947
staffmnkmcph_46.6_10.7_7.5_0_0_0_0_0_10.9_24.5_0_0 | 46.57 | 10.65 | 7.45 | 0 | 0 | 0 | 0 | 0 | 10.89 | 24.45 | 0 | 0 | 0 | 1723.15 | -0.19 |  | Liao et al. 2012 | 1 | 2023-10-16 | sio2tio2al2o3mgocao | 10733
staffmnkmcph_36.9_15.1_7.4_0_0_0_0_0_11.1_29.5_0_0 | 36.91 | 15.08 | 7.42 | 0 | 0 | 0 | 0 | 0 | 11.11 | 29.49 | 0 | 0 | 0 | 1630.15 | -0.19 |  | Liao et al. 2012 | 6 | 2023-10-16 | sio2tio2al2o3mgocao | 10778
staffmnkmcph_45_0_0_10_0_0_0_0_22.5_22.5_0_0 | 45 | 0 | 0 | 10 | 0 | 0 | 0 | 0 | 22.5 | 22.5 | 0 | 0 | 0 | 1633 | -0.19 |  | Ji et al. 1999 | CaFeMgSi | 2023-10-16 | sio2feomgocao | 11625
staffmnkmcph_45_0_0_10_0_0_0_0_22.5_22.5_0_0 | 45 | 0 | 0 | 10 | 0 | 0 | 0 | 0 | 22.5 | 22.5 | 0 | 0 | 0 | 1633 | -0.19 |  | Seetharaman et al. 2000 | Slag2 | 2023-10-16 | sio2feomgocao | 11753
staffmnkmcph_49.1_18.8_5.8_0_0_0_0_0_0_26.4_0_0 | 49.12 | 18.76 | 5.75 | 0 | 0 | 0 | 0 | 0 | 0 | 26.37 | 0 | 0 | 0 | 1853 | -0.19 |  | Dong et al. 2014 | Ti23 | 2023-10-16 | sio2tio2al2o3cao | 11833
staffmnkmcph_41.6_28.1_8_0_0_0_0_0_0_22.2_0_0 | 41.61 | 28.14 | 8.02 | 0 | 0 | 0 | 0 | 0 | 0 | 22.23 | 0 | 0 | 0 | 1833 | -0.19 |  | Dong et al. 2014 | Al12 | 2023-10-16 | sio2tio2al2o3cao | 11846
staffmnkmcph_46.4_27.8_5.9_0_0_0_0_0_0_19.9_0_0 | 46.36 | 27.79 | 5.94 | 0 | 0 | 0 | 0 | 0 | 0 | 19.92 | 0 | 0 | 0 | 1833 | -0.19 |  | Dong et al. 2014 | R0.4 | 2023-10-16 | sio2tio2al2o3cao | 11851
staffmnkmcph_47.7_0.4_6.4_4.9_11.3_0.1_2.2_0.1_17.3_9.2_0.3_0 | 47.7 | 0.4 | 6.4 | 4.92 | 11.28 | 0.1 | 2.2 | 0.1 | 17.3 | 9.2 | 0.3 | 0 | 0 | 1718.2 | -0.19 |  | Chevrel et al. 2014 | HDM | 2023-10-16 | sio2tio2al2o3feomnona2ok2omgocaop2o5 | 12560
staffmnkmcph_40.6_0_0_0.8_27.2_0_31.2_0_0_0_0_0 | 40.59 | 0 | 0 | 0.81 | 27.15 | 0 | 31.16 | 0 | 0 | 0 | 0 | 0 | 0 | 1512.15 | -0.19 |  | Dingwell and Virgo 1988 | NS4F40 | 2023-10-16 | sio2feona2o | 13698
staffmnkmcph_54.2_0_0_0_0_0_0_0_45.8_0_0_0 | 54.2 | 0 | 0 | 0 | 0 | 0 | 0 | 0 | 45.8 | 0 | 0 | 0 | 0 | 1823.2 | -0.1897675 |  | BMK1955 | B55-MgO45.8 | 2022-02-13 | sio2mgo | 3804
staffmnkmcph_58.4_0_0_0_0_0_0_0_0_41.6_0_0 | 58.4 | 0 | 0 | 0 | 0 | 0 | 0 | 0 | 0 | 41.6 | 0 | 0 | 0 | 1823.2 | -0.188425 |  | BL1954 | B54-CaO41.6 | 2022-02-13 | sio2cao | 3725
staffmnkmcph_58.3_0_0_0_0_0_0_0_0_41.7_0_0 | 58.3 | 0 | 0 | 0 | 0 | 0 | 0 | 0 | 0 | 41.7 | 0 | 0 | 0 | 1823.2 | -0.1870866 |  | K1960 | ACS-50 | 2022-02-13 | sio2cao | 3825
staffmnkmcph_53.3_0_0_0_0_0_0_0_0_46.7_0_0 | 53.29 | 0 | 0 | 0 | 0 | 0 | 0 | 0 | 0 | 46.71 | 0 | 0 | 0 | 1773.2 | -0.1870866 |  | G1962 | G62-CaO45 | 2022-02-13 | sio2cao | 4263
staffmnkmcph_41.6_0_0_0_0_0_0_0_13.8_44.6_0_0 | 41.62 | 0 | 0 | 0 | 0 | 0 | 0 | 0 | 13.79 | 44.59 | 0 | 0 | 0 | 1623.2 | -0.1870866 |  | G1962 | G62-MgO10_CaO45 | 2022-02-13 | sio2mgocao | 4308
staffmnkmcph_50.2_0_0_0_0_0_0_0_20.4_29.4_0_0 | 50.23 | 0 | 0 | 0 | 0 | 0 | 0 | 0 | 20.42 | 29.35 | 0 | 0 | 0 | 1723.2 | -0.1870866 |  | G1962 | G62-MgO15_CaO30 | 2022-02-13 | sio2mgocao | 4317
staffmnkmcph_44.7_0_0_0_0_0_0_0_26.6_28.7_0_0 | 44.66 | 0 | 0 | 0 | 0 | 0 | 0 | 0 | 26.63 | 28.71 | 0 | 0 | 0 | 1673.2 | -0.1870866 |  | G1962 | G62-MgO20_CaO30 | 2022-02-13 | sio2mgocao | 4340
staffmnkmcph_49_0_14.4_0_0_0_0_0_36.5_0_0_0 | 49.02 | 0 | 14.44 | 0 | 0 | 0 | 0 | 0 | 36.54 | 0 | 0 | 0 | 0 | 1923.2 | -0.1870866 |  | LT1963 | L63-Al2O325_MgO25 | 2022-02-13 | sio2al2o3mgo | 4886
staffmnkmcph_51.3_0_18.1_0_0_0_0_0_30.6_0_0_0 | 51.29 | 0 | 18.13 | 0 | 0 | 0 | 0 | 0 | 30.58 | 0 | 0 | 0 | 0 | 1973.2 | -0.1870866 |  | LT1963 | L63-Al2O330_MgO20 | 2022-02-13 | sio2al2o3mgo | 4895
staffmnkmcph_53.8_0_22.2_0_0_0_0_0_24.1_0_0_0 | 53.77 | 0 | 22.18 | 0 | 0 | 0 | 0 | 0 | 24.05 | 0 | 0 | 0 | 0 | 2073.2 | -0.1870866 |  | LT1963 | L63-Al2O335_MgO15 | 2022-02-13 | sio2al2o3mgo | 4904
staffmnkmcph_45_0_17.7_0_0_0_0_0_37.3_0_0_0 | 45.02 | 0 | 17.69 | 0 | 0 | 0 | 0 | 0 | 37.29 | 0 | 0 | 0 | 0 | 1873.2 | -0.1870866 |  | LT1963 | L63-Al2O330_MgO25 | 2022-02-13 | sio2al2o3mgo | 4942
staffmnkmcph_49.5_0_25.9_0_0_0_0_0_24.6_0_0_0 | 49.49 | 0 | 25.92 | 0 | 0 | 0 | 0 | 0 | 24.59 | 0 | 0 | 0 | 0 | 1973.2 | -0.1870866 |  | LT1963 | L63-Al2O340_MgO15 | 2022-02-13 | sio2al2o3mgo | 4959
staffmnkmcph_37_0_15.6_0_0_0_0_0_7.9_39.6_0_0 | 36.97 | 0 | 15.56 | 0 | 0 | 0 | 0 | 0 | 7.87 | 39.6 | 0 | 0 | 0 | 1773.2 | -0.187 |  | MYH1952 | A_MgCS-89 | 2022-02-13 | sio2al2o3mgocao | 5702
staffmnkmcph_48.4_0_2.9_0_0_0_0_0_7.2_41.5_0_0 | 48.43 | 0 | 2.85 | 0 | 0 | 0 | 0 | 0 | 7.22 | 41.51 | 0 | 0 | 0 | 1723.2 | -0.186 |  | MYH1952 | A_MgCS-126 | 2022-02-13 | sio2al2o3mgocao | 5825
staffmnkmcph_42.6_0_2.8_0_0_0_0_0_14.2_40.5_0_0 | 42.57 | 0 | 2.79 | 0 | 0 | 0 | 0 | 0 | 14.19 | 40.54 | 0 | 0 | 0 | 1673.2 | -0.183 |  | MYH1952 | A_MgCS-95 | 2022-02-13 | sio2al2o3mgocao | 5725
staffmnkmcph_37.1_0_36.4_0_0_0_0_0_0_26.5_0_0 | 37.09 | 0 | 36.42 | 0 | 0 | 0 | 0 | 0 | 0 | 26.49 | 0 | 0 | 0 | 1923.2 | -0.1804561 |  | K1960 | ACS-36 | 2022-02-13 | sio2al2o3cao | 4662
staffmnkmcph_61.2_0_6_0_0_0_0_0_0_32.8_0_0 | 61.2 | 0 | 6.01 | 0 | 0 | 0 | 0 | 0 | 0 | 32.79 | 0 | 0 | 0 | 2023.2 | -0.1804561 |  | K1960 | ACS-51 | 2022-02-13 | sio2al2o3cao | 4762
staffmnkmcph_50.8_1.5_10.5_3.5_3.2_0.2_3.6_0.6_14.3_11.6_0.3_0 | 50.83 | 1.47 | 10.53 | 3.46 | 3.15 | 0.17 | 3.56 | 0.58 | 14.29 | 11.64 | 0.33 | 0 | 0 | 1824.65 | -0.18 |  | Morrison et al. 2019 | JSC-1a | 2023-10-16 | sio2tio2al2o3feomnona2ok2omgocaop2o5 | 7103
staffmnkmcph_47.1_0_8.2_7_0_0_0_0_14.2_23.4_0_0 | 47.12 | 0 | 8.23 | 7.01 | 0 | 0 | 0 | 0 | 14.22 | 23.43 | 0 | 0 | 0 | 1769 | -0.18 |  | Chevrel et al. 2013 | AD10 | 2023-10-16 | sio2al2o3feomgocao | 7989
staffmnkmcph_42.8_0_7.4_16.1_0_0_0_0_12.8_21_0_0 | 42.75 | 0 | 7.44 | 16.06 | 0 | 0 | 0 | 0 | 12.8 | 20.95 | 0 | 0 | 0 | 1670 | -0.18 |  | Chevrel et al. 2013 | AD20 | 2023-10-16 | sio2al2o3feomgocao | 8013
staffmnkmcph_43.7_0_8.6_0_0_0_0_0_21.7_26_0_0 | 43.7 | 0 | 8.58 | 0 | 0 | 0 | 0 | 0 | 21.71 | 26.01 | 0 | 0 | 0 | 1773.15 | -0.18 |  | Iida et al. 2000 | 76 | 2023-10-16 | sio2al2o3mgocao | 8290
staffmnkmcph_35.5_0.5_8.1_0.5_0_0.5_0_0.2_12.1_42.6_0_0 | 35.52 | 0.45 | 8.07 | 0.5 | 0 | 0.5 | 0 | 0.2 | 12.13 | 42.63 | 0 | 0 | 0 | 1673.15 | -0.18 |  | Iida et al. 2000 | BF2 | 2023-10-16 | sio2tio2al2o3feomnok2omgocao | 8323
staffmnkmcph_41.6_0_10.3_0_0_0_0_0_4_44.1_0_0 | 41.55 | 0 | 10.28 | 0 | 0 | 0 | 0 | 0 | 4.02 | 44.14 | 0 | 0 | 0 | 1773.15 | -0.18 |  | Iida et al. 2000 | Slag68 | 2023-10-16 | sio2al2o3mgocao | 8451
staffmnkmcph_50_0_0_0_0_0_0_0_25_25_0_0 | 50 | 0 | 0 | 0 | 0 | 0 | 0 | 0 | 25 | 25 | 0 | 0 | 0 | 1723.15 | -0.18 |  | Scarfe and Cronin 1986 | Di | 2023-10-16 | sio2mgocao | 9236
staffmnkmcph_50_0_0_0_0_0_0_0_25_25_0_0 | 50 | 0 | 0 | 0 | 0 | 0 | 0 | 0 | 25 | 25 | 0 | 0 | 0 | 1723.15 | -0.18 |  | Scarfe et al. 1983 | Diopside | 2023-10-16 | sio2mgocao | 9312
staffmnkmcph_40_0_16.7_0_0_0_0_0_3.2_40.2_0_0 | 39.98 | 0 | 16.66 | 0 | 0 | 0 | 0 | 0 | 3.2 | 40.16 | 0 | 0 | 0 | 1823 | -0.18 |  | Shankar et al. 2007 | V3 | 2023-10-16 | sio2al2o3mgocao | 9418
staffmnkmcph_42.2_1.4_18_0_0_0_0_0_4_34.4_0_0 | 42.15 | 1.42 | 18.03 | 0 | 0 | 0 | 0 | 0 | 3.97 | 34.43 | 0 | 0 | 0 | 1823 | -0.18 |  | Shankar et al. 2007 | T1 | 2023-10-16 | sio2tio2al2o3mgocao | 9423
staffmnkmcph_41.3_0_12.7_0_0_0_0_0_0_46.1_0_0 | 41.26 | 0 | 12.69 | 0 | 0 | 0 | 0 | 0 | 0 | 46.05 | 0 | 0 | 0 | 1776 | -0.18 |  | Solvang et al. 2004 | CAS3 | 2023-10-16 | sio2al2o3cao | 9506
staffmnkmcph_34.6_0_9.4_0_0_0_0_0_13.3_42.7_0_0 | 34.64 | 0 | 9.36 | 0 | 0 | 0 | 0 | 0 | 13.32 | 42.68 | 0 | 0 | 0 | 1693 | -0.18 |  | Yao et al. 2016 | 4 | 2023-10-16 | sio2al2o3mgocao | 9889
staffmnkmcph_35.2_0_10_0_0_0_0_0_13.4_41.5_0_0 | 35.17 | 0 | 10 | 0 | 0 | 0 | 0 | 0 | 13.39 | 41.45 | 0 | 0 | 0 | 1693 | -0.18 |  | Yao et al. 2016 | 7 | 2023-10-16 | sio2al2o3mgocao | 9892
staffmnkmcph_36.7_23.1_7.8_0_0_0_0_0_11.7_20.7_0_0 | 36.72 | 23.06 | 7.83 | 0 | 0 | 0 | 0 | 0 | 11.69 | 20.7 | 0 | 0 | 0 | 1630.15 | -0.18 |  | Liao et al. 2012 | 4 | 2023-10-16 | sio2tio2al2o3mgocao | 10762
staffmnkmcph_33.4_23.7_0_0_0_0_0_0_0_42.9_0_0 | 33.39 | 23.68 | 0 | 0 | 0 | 0 | 0 | 0 | 0 | 42.93 | 0 | 0 | 0 | 1686 | -0.18 |  | Zheng et al. 2014 | CST7 | 2023-10-16 | sio2tio2cao | 11311
staffmnkmcph_49.1_18.8_5.8_0_0_0_0_0_0_26.4_0_0 | 49.12 | 18.76 | 5.75 | 0 | 0 | 0 | 0 | 0 | 0 | 26.37 | 0 | 0 | 0 | 1873 | -0.18 |  | Dong et al. 2014 | Ti23 | 2023-10-16 | sio2tio2al2o3cao | 11821
staffmnkmcph_43.2_27.7_5.9_0_0_0_0_0_0_23.1_0_0 | 43.24 | 27.73 | 5.93 | 0 | 0 | 0 | 0 | 0 | 0 | 23.1 | 0 | 0 | 0 | 1773 | -0.18 |  | Dong et al. 2014 | Ti33 | 2023-10-16 | sio2tio2al2o3cao | 11879
staffmnkmcph_46.4_26.9_1.9_0_0_0_0_0_0_24.8_0_0 | 46.36 | 26.94 | 1.92 | 0 | 0 | 0 | 0 | 0 | 0 | 24.78 | 0 | 0 | 0 | 1653 | -0.18 |  | Dong et al. 2014 | Al3 | 2023-10-16 | sio2tio2al2o3cao | 11947
staffmnkmcph_38_27.6_5.9_0_0_0_0_0_0_28.5_0_0 | 37.96 | 27.63 | 5.9 | 0 | 0 | 0 | 0 | 0 | 0 | 28.51 | 0 | 0 | 0 | 1613 | -0.18 |  | Dong et al. 2014 | R0.7 | 2023-10-16 | sio2tio2al2o3cao | 11960
staffmnkmcph_50.4_0.3_6.3_3.4_2.9_0.1_0.4_0.1_25.8_10.3_0_0 | 50.41 | 0.27 | 6.26 | 3.43 | 2.92 | 0.09 | 0.42 | 0.09 | 25.78 | 10.29 | 0.02 | 0 | 0 | 1791 | -0.18 |  | Sehlke and Whittington 2016 | KOM | 2023-10-16 | sio2tio2al2o3feomnona2ok2omgocaop2o5 | 12309
staffmnkmcph_44.7_0_2.8_0_0_0_0_0_14.1_38.3_0_0 | 44.73777 | 0 | 2.791385 | 0 | 0 | 0 | 0 | 0 | 14.12331 | 38.34754 | 0 | 0 | 0 | 1723 | -0.1776357 |  | K2013 | - | 2023-03-08 | sio2al2o3mgocao | 6213
staffmnkmcph_43.7_0_8.6_0_0_0_0_0_21.7_26_0_0 | 43.7 | 0 | 8.58 | 0 | 0 | 0 | 0 | 0 | 21.71 | 26.01 | 0 | 0 | 0 | 1773.2 | -0.175 |  | MYH1952 | A_MgCS-106 | 2022-02-13 | sio2al2o3mgocao | 5773
staffmnkmcph_34.3_0_5.8_0_0_0_0_0_7.3_52.6_0_0 | 34.34 | 0 | 5.78 | 0 | 0 | 0 | 0 | 0 | 7.31 | 52.56 | 0 | 0 | 0 | 1723.2 | -0.174 |  | H1959 | A_MgCS-10 | 2022-02-13 | sio2al2o3mgocao | 5462
staffmnkmcph_47.6_0_5.6_0_0_0_0_0_21.3_25.5_0_0 | 47.6 | 0 | 5.61 | 0 | 0 | 0 | 0 | 0 | 21.28 | 25.5 | 0 | 0 | 0 | 1773.2 | -0.173 |  | MYH1952 | A_MgCS-134 | 2022-02-13 | sio2al2o3mgocao | 5861
staffmnkmcph_30_0_18.8_0_0_0_0_0_0_51.2_0_0 | 30 | 0 | 18.8 | 0 | 0 | 0 | 0 | 0 | 0 | 51.2 | 0 | 0 | 0 | 1835.1 | -0.17 |  | RBU1964 | ACS-121 | 2022-02-13 | sio2al2o3cao | 5377
staffmnkmcph_30_0_18.8_0_0_0_0_0_0_51.2_0_0 | 30 | 0 | 18.8 | 0 | 0 | 0 | 0 | 0 | 0 | 51.2 | 0 | 0 | 0 | 1843.5 | -0.17 |  | RBU1964 | ACS-121 | 2022-02-13 | sio2al2o3cao | 5378
staffmnkmcph_44.6_0_8.8_0_0_0_0_0_14.8_31.9_0_0 | 44.6 | 0 | 8.76 | 0 | 0 | 0 | 0 | 0 | 14.77 | 31.86 | 0 | 0 | 0 | 1773.2 | -0.17 |  | MYH1952 | A_MgCS-105 | 2022-02-13 | sio2al2o3mgocao | 5768
staffmnkmcph_62.4_0_0_0_0_0_0_0_0_37.6_0_0 | 62.4 | 0 | 0 | 0 | 0 | 0 | 0 | 0 | 0 | 37.6 | 0 | 0 | 0 | 1976.2 | -0.17 |  | U1982 | Urbain n_7 | 2022-02-13 | sio2cao | 91
staffmnkmcph_25.1_0_37.4_0_0_0_0_0_0_37.6_0_0 | 25.1 | 0 | 37.4 | 0 | 0 | 0 | 0 | 0 | 0 | 37.6 | 0 | 0 | 0 | 2231.2 | -0.17 |  | U1982 | Urbain n_32 | 2022-02-13 | sio2al2o3cao | 147
staffmnkmcph_37.2_0_26.7_0_0_0_0_0_0_36.1_0_0 | 37.2 | 0 | 26.7 | 0 | 0 | 0 | 0 | 0 | 0 | 36.1 | 0 | 0 | 0 | 1856.2 | -0.17 |  | U1982 | Urbain n_31 | 2022-02-13 | sio2al2o3cao | 158
staffmnkmcph_39.4_0_5.8_0_0_0_0_0_7.3_47.5_0_0 | 39.4 | 0 | 5.8 | 0 | 0 | 0 | 0 | 0 | 7.3 | 47.5 | 0 | 0 | 0 | 1673.2 | -0.17 |  | Machin and Hanna, JACS 28, 310,1945 | A_MgCS-39 | 2022-02-13 | sio2al2o3mgocao | 3609
staffmnkmcph_41.8_0_4.9_0_0_0_0_0_26.3_26.9_0_0 | 41.84 | 0 | 4.93 | 0 | 0 | 0 | 0 | 0 | 26.33 | 26.9 | 0 | 0 | 0 | 1763 | -0.17 |  | Gao et al. 2014 | 6 | 2023-10-16 | sio2al2o3mgocao | 8131
staffmnkmcph_39.4_0_5.8_0_0_0_0_0_7.3_47.5_0_0 | 39.39 | 0 | 5.8 | 0 | 0 | 0 | 0 | 0 | 7.34 | 47.47 | 0 | 0 | 0 | 1673.15 | -0.17 |  | Iida et al. 2000 | 6-6 | 2023-10-16 | sio2al2o3mgocao | 8195
staffmnkmcph_44.6_0_8.8_0_0_0_0_0_14.8_31.9_0_0 | 44.6 | 0 | 8.76 | 0 | 0 | 0 | 0 | 0 | 14.78 | 31.86 | 0 | 0 | 0 | 1773.15 | -0.17 |  | Iida et al. 2000 | 75 | 2023-10-16 | sio2al2o3mgocao | 8289
staffmnkmcph_42.5_0_7_0_0_0_0_0_9_41.6_0_0 | 42.53 | 0 | 6.95 | 0 | 0 | 0 | 0 | 0 | 8.97 | 41.55 | 0 | 0 | 0 | 1723.15 | -0.17 |  | Iida et al. 2000 | Slag4 | 2023-10-16 | sio2al2o3mgocao | 8327
staffmnkmcph_39.2_0_8.5_0_0_0_0_0_9.3_43_0_0 | 39.19 | 0 | 8.52 | 0 | 0 | 0 | 0 | 0 | 9.29 | 43.01 | 0 | 0 | 0 | 1723.15 | -0.17 |  | Iida et al. 2000 | Slag38 | 2023-10-16 | sio2al2o3mgocao | 8354
staffmnkmcph_36.8_0_8.6_0_0_0_0_0_6.5_48.1_0_0 | 36.82 | 0 | 8.64 | 0 | 0 | 0 | 0 | 0 | 6.48 | 48.06 | 0 | 0 | 0 | 1723.15 | -0.17 |  | Iida et al. 2000 | Slag57 | 2023-10-16 | sio2al2o3mgocao | 8364
staffmnkmcph_37.9_0_10.2_0_0_0_0_0_1.4_50.4_0_0 | 37.92 | 0 | 10.24 | 0 | 0 | 0 | 0 | 0 | 1.43 | 50.41 | 0 | 0 | 0 | 1773.15 | -0.17 |  | Iida et al. 2000 | Slag85 | 2023-10-16 | sio2al2o3mgocao | 8466
staffmnkmcph_39.2_0_6.1_0_0_0_0_0_25.2_29.5_0_0 | 39.24 | 0 | 6.09 | 0 | 0 | 0 | 0 | 0 | 25.22 | 29.45 | 0 | 0 | 0 | 1773.15 | -0.17 |  | Iida et al. 2000 | Slag110 | 2023-10-16 | sio2al2o3mgocao | 8471
staffmnkmcph_43.5_0_6.7_0_0_0_0_0_5.9_44_0_0 | 43.53 | 0 | 6.65 | 0 | 0 | 0 | 0 | 0 | 5.88 | 43.95 | 0 | 0 | 0 | 1773.15 | -0.17 |  | Kawai 1952 | I6 | 2023-10-16 | sio2al2o3mgocao | 8567
staffmnkmcph_42.2_0_5.5_0_0_0_0_0_11.6_40.7_0_0 | 42.16 | 0 | 5.52 | 0 | 0 | 0 | 0 | 0 | 11.59 | 40.73 | 0 | 0 | 0 | 1773.15 | -0.17 |  | Kawai 1952 | II6 | 2023-10-16 | sio2al2o3mgocao | 8577
staffmnkmcph_33.2_0_5.9_4.2_0_0_0_0_5.2_51.6_0_0 | 33.19 | 0 | 5.88 | 4.17 | 0 | 0 | 0 | 0 | 5.21 | 51.56 | 0 | 0 | 0 | 1723 | -0.17 |  | Kim et al. 2004 | 1 | 2023-10-16 | sio2al2o3feomgocao | 8640
staffmnkmcph_37.1_0_9_0_0_0_0_0_7.3_46.6_0_0 | 37.11 | 0 | 8.96 | 0 | 0 | 0 | 0 | 0 | 7.31 | 46.62 | 0 | 0 | 0 | 1688.15 | -0.17 |  | Koshida et al. 1981 | 10 | 2023-10-16 | sio2al2o3mgocao | 8727
staffmnkmcph_40_0_7.5_0_0_0_0_0_5.1_47.4_0_0 | 39.96 | 0 | 7.51 | 0 | 0 | 0 | 0 | 0 | 5.09 | 47.44 | 0 | 0 | 0 | 1723.15 | -0.17 |  | Kozakevitch 1954 | 113 | 2023-10-16 | sio2al2o3mgocao | 8745
staffmnkmcph_33.2_0_5.9_4.2_0_0_0_0_5.2_51.6_0_0 | 33.19 | 0 | 5.88 | 4.17 | 0 | 0 | 0 | 0 | 5.21 | 51.56 | 0 | 0 | 0 | 1723 | -0.17 |  | Lee et al. 2004 | 17 | 2023-10-16 | sio2al2o3feomgocao | 8792
staffmnkmcph_38.1_0_7.6_0_0_0_0_0_7.4_46.9_0_0 | 38.05 | 0 | 7.64 | 0 | 0 | 0 | 0 | 0 | 7.44 | 46.88 | 0 | 0 | 0 | 1698 | -0.17 |  | Lee et al. 2004 | 29 | 2023-10-16 | sio2al2o3mgocao | 8830
staffmnkmcph_34.9_0_10.6_0_0_0_0_0_13.5_41.1_0_0 | 34.85 | 0 | 10.63 | 0 | 0 | 0 | 0 | 0 | 13.45 | 41.07 | 0 | 0 | 0 | 1713 | -0.17 |  | Yao et al. 2016 | 10 | 2023-10-16 | sio2al2o3mgocao | 9877
staffmnkmcph_33.4_0_11.9_0_0_0_0_0_13.6_41.1_0_0 | 33.39 | 0 | 11.92 | 0 | 0 | 0 | 0 | 0 | 13.56 | 41.14 | 0 | 0 | 0 | 1713 | -0.17 |  | Yao et al. 2016 | 16 | 2023-10-16 | sio2al2o3mgocao | 9883
staffmnkmcph_32_0_10.5_0_0_0_0_0_16.3_41.2_0_0 | 32.03 | 0 | 10.53 | 0 | 0 | 0 | 0 | 0 | 16.27 | 41.18 | 0 | 0 | 0 | 1673 | -0.17 |  | Yao et al. 2016 | 12 | 2023-10-16 | sio2al2o3mgocao | 9915
staffmnkmcph_40.4_27.7_5.9_0_0_0_0_0_0_26.1_0_0 | 40.37 | 27.67 | 5.91 | 0 | 0 | 0 | 0 | 0 | 0 | 26.05 | 0 | 0 | 0 | 1673 | -0.17 |  | Dong et al. 2014 | R0.6 | 2023-10-16 | sio2tio2al2o3cao | 11941
staffmnkmcph_55.1_0.7_8.4_6_7.3_0.4_2.5_0.1_7_12.5_0.1_0 | 55.12 | 0.66 | 8.44 | 5.95 | 7.28 | 0.41 | 2.45 | 0.08 | 7 | 12.47 | 0.14 | 0 | 0 | 1866 | -0.17 |  | Sehlke and Whittington 2016 | NAK | 2023-10-16 | sio2tio2al2o3feomnona2ok2omgocaop2o5 | 12285
staffmnkmcph_47.7_0.4_6.4_13.6_2.6_0.1_2.2_0.1_17.3_9.2_0.3_0 | 47.7 | 0.4 | 6.4 | 13.6 | 2.6 | 0.1 | 2.2 | 0.1 | 17.3 | 9.2 | 0.3 | 0 | 0 | 1693.2 | -0.17 |  | Chevrel et al. 2014 | HDM | 2023-10-16 | sio2tio2al2o3feomnona2ok2omgocaop2o5 | 12567
staffmnkmcph_44.4_0.5_6.2_4.7_13.5_0.1_3_0.2_17.9_9_0.5_0 | 44.4 | 0.5 | 6.2 | 4.71 | 13.49 | 0.1 | 3 | 0.2 | 17.9 | 9 | 0.5 | 0 | 0 | 1692.2 | -0.17 |  | Chevrel et al. 2014 | LDM | 2023-10-16 | sio2tio2al2o3feomnona2ok2omgocaop2o5 | 12577
staffmnkmcph_47.2_0_21.6_0_0_0_0_0_31.2_0_0_0 | 47.15 | 0 | 21.61 | 0 | 0 | 0 | 0 | 0 | 31.24 | 0 | 0 | 0 | 0 | 1923.2 | -0.1674911 |  | LT1963 | L63-Al2O335_MgO20 | 2022-02-13 | sio2al2o3mgo | 4951
staffmnkmcph_33.6_0_33_0_0_0_0_0_33.4_0_0_0 | 33.6 | 0 | 33 | 0 | 0 | 0 | 0 | 0 | 33.4 | 0 | 0 | 0 | 0 | 1973.2 | -0.1674911 |  | LT1963 | L63-Al2O350_MgO20 | 2022-02-13 | sio2al2o3mgo | 5110
staffmnkmcph_46.4_0_0_0_0_0_0_0_13.8_39.8_0_0 | 46.39693 | 0 | 0 | 0 | 0 | 0 | 0 | 0 | 13.83336 | 39.76971 | 0 | 0 | 0 | 1698 | -0.1651344 |  | K2013 | - | 2023-03-08 | sio2mgocao | 6208
staffmnkmcph_43.6_0_5.7_0_0_0_0_0_14.4_36.3_0_0 | 43.56 | 0 | 5.71 | 0 | 0 | 0 | 0 | 0 | 14.43 | 36.3 | 0 | 0 | 0 | 1723.2 | -0.161 |  | MYH1952 | A_MgCS-100 | 2022-02-13 | sio2al2o3mgocao | 5745
staffmnkmcph_25.1_0_37.4_0_0_0_0_0_0_37.6_0_0 | 25.1 | 0 | 37.4 | 0 | 0 | 0 | 0 | 0 | 0 | 37.6 | 0 | 0 | 0 | 2161.2 | -0.16 |  | U1982 | Urbain n_32 | 2022-02-13 | sio2al2o3cao | 148
staffmnkmcph_37.2_0_26.7_0_0_0_0_0_0_36.1_0_0 | 37.2 | 0 | 26.7 | 0 | 0 | 0 | 0 | 0 | 0 | 36.1 | 0 | 0 | 0 | 1851.2 | -0.16 |  | U1982 | Urbain n_31 | 2022-02-13 | sio2al2o3cao | 159
staffmnkmcph_50_0_25_0_0_0_0_0_25_0_0_0 | 50 | 0 | 25 | 0 | 0 | 0 | 0 | 0 | 25 | 0 | 0 | 0 | 0 | 1963.1 | -0.16 |  | U1982 | Urbain n_25 | 2022-02-13 | sio2al2o3mgo | 228
staffmnkmcph_40.5_0_11.9_0_0_0_0_0_15.1_32.5_0_0 | 40.5 | 0 | 11.9 | 0 | 0 | 0 | 0 | 0 | 15.1 | 32.5 | 0 | 0 | 0 | 1773.2 | -0.16 |  | Machin and Hanna, JACS 28, 310,1945 | A_MgCS-31 | 2022-02-13 | sio2al2o3mgocao | 3658
staffmnkmcph_42.2_2.1_7.3_8.7_0_0.2_2.7_2_17.2_17.2_0.4_0 | 42.19 | 2.11 | 7.31 | 8.67 | 0 | 0.16 | 2.74 | 1.99 | 17.18 | 17.21 | 0.44 | 0 | 0 | 1719.45 | -0.16 |  | Giordano et al. 2006 | EIF | 2023-10-16 | sio2tio2al2o3feomnona2ok2omgocaop2o5 | 6726
staffmnkmcph_44.5_0_5.8_0_0_0_0_0_7.4_42.4_0_0 | 44.46 | 0 | 5.82 | 0 | 0 | 0 | 0 | 0 | 7.37 | 42.35 | 0 | 0 | 0 | 1723.15 | -0.16 |  | Iida et al. 2000 | 68 | 2023-10-16 | sio2al2o3mgocao | 8249
staffmnkmcph_43.6_0_5.7_0_0_0_0_0_14.4_36.3_0_0 | 43.56 | 0 | 5.7 | 0 | 0 | 0 | 0 | 0 | 14.43 | 36.3 | 0 | 0 | 0 | 1723.15 | -0.16 |  | Iida et al. 2000 | 69 | 2023-10-16 | sio2al2o3mgocao | 8250
staffmnkmcph_40.5_0_11.9_0_0_0_0_0_15.1_32.5_0_0 | 40.47 | 0 | 11.92 | 0 | 0 | 0 | 0 | 0 | 15.08 | 32.52 | 0 | 0 | 0 | 1773.15 | -0.16 |  | Iida et al. 2000 | 19-15 | 2023-10-16 | sio2al2o3mgocao | 8274
staffmnkmcph_45.1_0_7.1_0_0_0_0_0_4_43.8_0_0 | 45.11 | 0 | 7.12 | 0 | 0 | 0 | 0 | 0 | 4.01 | 43.76 | 0 | 0 | 0 | 1773.15 | -0.16 |  | Iida et al. 2000 | Slag2 | 2023-10-16 | sio2al2o3mgocao | 8389
staffmnkmcph_42.8_0_10.4_0_0_0_0_0_1.6_45.3_0_0 | 42.77 | 0 | 10.35 | 0 | 0 | 0 | 0 | 0 | 1.55 | 45.33 | 0 | 0 | 0 | 1773.15 | -0.16 |  | Iida et al. 2000 | Slag67 | 2023-10-16 | sio2al2o3mgocao | 8450
staffmnkmcph_36.3_0_10_0_0_0_0_0_14.8_38.9_0_0 | 36.31 | 0 | 9.96 | 0 | 0 | 0 | 0 | 0 | 14.83 | 38.9 | 0 | 0 | 0 | 1673.15 | -0.16 |  | Sohn et al. 2012 | 4 | 2023-10-16 | sio2al2o3mgocao | 9043
staffmnkmcph_42.3_0_12.5_0_0_0_0_0_0_45.3_0_0 | 42.26 | 0 | 12.45 | 0 | 0 | 0 | 0 | 0 | 0 | 45.28 | 0 | 0 | 0 | 1798 | -0.16 |  | Saito et al. 2003 | Saito | 2023-10-16 | sio2al2o3cao | 9106
staffmnkmcph_29.4_0_24.7_0_0_0_0_0_0_45.9_0_0 | 29.4 | 0 | 24.7 | 0 | 0 | 0 | 0 | 0 | 0 | 45.9 | 0 | 0 | 0 | 1776 | -0.16 |  | Solvang et al. 2004 | CAS10 | 2023-10-16 | sio2al2o3cao | 9608
staffmnkmcph_32_0_11.9_0_0_0_0_0_15_41.2_0_0 | 32 | 0 | 11.85 | 0 | 0 | 0 | 0 | 0 | 14.99 | 41.15 | 0 | 0 | 0 | 1693 | -0.16 |  | Yao et al. 2016 | 17 | 2023-10-16 | sio2al2o3mgocao | 9902
staffmnkmcph_43.4_14.7_7.6_0_0_0_0_0_10.9_23.4_0_0 | 43.36 | 14.74 | 7.63 | 0 | 0 | 0 | 0 | 0 | 10.87 | 23.4 | 0 | 0 | 0 | 1670.15 | -0.16 |  | Liao et al. 2012 | 2 | 2023-10-16 | sio2tio2al2o3mgocao | 10744
staffmnkmcph_43.8_0_0_0_0_0_0_0_0_56.3_0_0 | 43.75 | 0 | 0 | 0 | 0 | 0 | 0 | 0 | 0 | 56.25 | 0 | 0 | 0 | 1738 | -0.16 |  | Zheng et al. 2014 | CST1 | 2023-10-16 | sio2cao | 11295
staffmnkmcph_49.1_18.8_5.8_0_0_0_0_0_0_26.4_0_0 | 49.12 | 18.76 | 5.75 | 0 | 0 | 0 | 0 | 0 | 0 | 26.37 | 0 | 0 | 0 | 1833 | -0.16 |  | Dong et al. 2014 | Ti23 | 2023-10-16 | sio2tio2al2o3cao | 11845
staffmnkmcph_41.6_28.1_8_0_0_0_0_0_0_22.2_0_0 | 41.61 | 28.14 | 8.02 | 0 | 0 | 0 | 0 | 0 | 0 | 22.23 | 0 | 0 | 0 | 1813 | -0.16 |  | Dong et al. 2014 | Al12 | 2023-10-16 | sio2tio2al2o3cao | 11858
staffmnkmcph_46.4_27.8_5.9_0_0_0_0_0_0_19.9_0_0 | 46.36 | 27.79 | 5.94 | 0 | 0 | 0 | 0 | 0 | 0 | 19.92 | 0 | 0 | 0 | 1813 | -0.16 |  | Dong et al. 2014 | R0.4 | 2023-10-16 | sio2tio2al2o3cao | 11863
staffmnkmcph_54.8_3.6_7.1_2.4_3.2_0.2_0.7_0.2_9.9_18.1_0.1_0 | 54.76 | 3.55 | 7.07 | 2.39 | 3.23 | 0.15 | 0.65 | 0.18 | 9.86 | 18.08 | 0.07 | 0 | 0 | 1864 | -0.16 |  | Sehlke and Whittington 2016 | LMe | 2023-10-16 | sio2tio2al2o3feomnona2ok2omgocaop2o5 | 12253
staffmnkmcph_46.7_0.6_6.5_9_5.1_0.1_3.2_0.2_18.8_9.5_0.5_0 | 46.67 | 0.55 | 6.52 | 8.96 | 5.05 | 0.13 | 3.16 | 0.17 | 18.82 | 9.45 | 0.51 | 0 | 0 | 1395 | -0.16 |  | Chevrel et al. 2014 | LDM-S2 | 2023-10-16 | sio2tio2al2o3feomnona2ok2omgocaop2o5 | 12486
staffmnkmcph_45.2_0.5_6.3_15_1.8_0.1_3.1_0.2_18.2_9.2_0.5_0 | 45.21 | 0.53 | 6.31 | 14.96 | 1.75 | 0.12 | 3.06 | 0.17 | 18.22 | 9.16 | 0.5 | 0 | 0 | 1395 | -0.16 |  | Chevrel et al. 2014 | LDM-S4 | 2023-10-16 | sio2tio2al2o3feomnona2ok2omgocaop2o5 | 12488
staffmnkmcph_44.4_0.5_6.2_15_3.2_0.1_3_0.2_17.9_9_0.5_0 | 44.4 | 0.5 | 6.2 | 14.99 | 3.21 | 0.1 | 3 | 0.2 | 17.9 | 9 | 0.5 | 0 | 0 | 1668.2 | -0.16 |  | Chevrel et al. 2014 | LDM | 2023-10-16 | sio2tio2al2o3feomnona2ok2omgocaop2o5 | 12591
staffmnkmcph_42.2_2.1_7.3_2.1_6.6_0_2.8_2_17.2_17.2_0.4_0.1 | 42.2 | 2.1 | 7.3 | 2.07 | 6.63 | 0 | 2.8 | 2 | 17.2 | 17.2 | 0.4 | 0.1 | 0 | 1719.4 | -0.16 |  | Giordano and Dingwell 2003a | Bn1 | 2023-10-16 | sio2tio2al2o3feona2ok2omgocaop2o5h2o | 12675
staffmnkmcph_47.3_0_0_1.4_23.1_0_28.3_0_0_0_0_0 | 47.3 | 0 | 0 | 1.39 | 23.05 | 0 | 28.26 | 0 | 0 | 0 | 0 | 0 | 0 | 1626.15 | -0.16 |  | Dingwell and Virgo 1988 | NS4F30 | 2023-10-16 | sio2feona2o | 13685
staffmnkmcph_35.3_0_11.9_0_0_0_0_0_15_37.8_0_0 | 35.28436 | 0 | 11.88136 | 0 | 0 | 0 | 0 | 0 | 15.02875 | 37.80554 | 0 | 0 | 0 | 1748 | -0.1590788 |  | K2013 | - | 2023-03-08 | sio2al2o3mgocao | 6262
staffmnkmcph_44.5_0_5.8_0_0_0_0_0_7.4_42.4_0_0 | 44.47 | 0 | 5.82 | 0 | 0 | 0 | 0 | 0 | 7.36 | 42.35 | 0 | 0 | 0 | 1723.2 | -0.157 |  | MYH1952 | A_MgCS-99 | 2022-02-13 | sio2al2o3mgocao | 5740
staffmnkmcph_50_0_19.8_0_0_0_0_0_30.2_0_0_0 | 50 | 0 | 19.8 | 0 | 0 | 0 | 0 | 0 | 30.2 | 0 | 0 | 0 | 0 | 1973.2 | -0.155 |  | R1964 | A_MgS-14 | 2022-02-13 | sio2al2o3mgo | 5400
staffmnkmcph_32.1_0_8.1_0_0_0_0_0_20.5_39.3_0_0 | 32.1 | 0 | 8.1 | 0 | 0 | 0 | 0 | 0 | 20.5 | 39.3 | 0 | 0 | 0 | 1673.2 | -0.155 |  | MYH1952 | A_MgCS-83 | 2022-02-13 | sio2al2o3mgocao | 5679
staffmnkmcph_42.4_0_0_0_0_0_0_0_7_50.5_0_0 | 42.44 | 0 | 0 | 0 | 0 | 0 | 0 | 0 | 7.03 | 50.53 | 0 | 0 | 0 | 1623.2 | -0.154902 |  | G1962 | G62-MgO5_CaO50 | 2022-02-13 | sio2mgocao | 4286
staffmnkmcph_56.6_0_8.3_0_0_0_0_0_35.1_0_0_0 | 56.55 | 0 | 8.33 | 0 | 0 | 0 | 0 | 0 | 35.12 | 0 | 0 | 0 | 0 | 1973.2 | -0.154902 |  | LT1963 | L63-Al2O315_MgO25 | 2022-02-13 | sio2al2o3mgo | 4792
staffmnkmcph_30_0_18.8_0_0_0_0_0_0_51.2_0_0 | 30 | 0 | 18.8 | 0 | 0 | 0 | 0 | 0 | 0 | 51.2 | 0 | 0 | 0 | 1828.4 | -0.15 |  | RBU1964 | ACS-121 | 2022-02-13 | sio2al2o3cao | 5376
staffmnkmcph_68_0_0_0_0_0_0_0_0_32_0_0 | 68 | 0 | 0 | 0 | 0 | 0 | 0 | 0 | 0 | 32 | 0 | 0 | 0 | 2131.2 | -0.15 |  | U1982 | Urbain n_6 | 2022-02-13 | sio2cao | 97
staffmnkmcph_44.4_0_12.5_0_0_0_0_0_0_43.1_0_0 | 44.4 | 0 | 12.5 | 0 | 0 | 0 | 0 | 0 | 0 | 43.1 | 0 | 0 | 0 | 1765.2 | -0.15 |  | U1982 | Urbain n_30 | 2022-02-13 | sio2al2o3cao | 178
staffmnkmcph_61.2_0_0_0_0_0_0_0_0_38.8_0_0 | 61.2 | 0 | 0 | 0 | 0 | 0 | 0 | 0 | 0 | 38.8 | 0 | 0 | 0 | 1873.2 | -0.15 |  | Bockris_Lowe, PRS 1954 | CS61_3 | 2022-02-13 | sio2cao | 2768
staffmnkmcph_61.2_0_0_0_0_0_0_0_0_38.8_0_0 | 61.2 | 0 | 0 | 0 | 0 | 0 | 0 | 0 | 0 | 38.8 | 0 | 0 | 0 | 1873.2 | -0.15 |  | Bockris_Lowe, PRS 1954 | CS61_2 | 2022-02-13 | sio2cao | 2775
staffmnkmcph_45.8_2.3_9.8_11.2_0_0.3_7.5_4_6.2_12.4_0.6_0 | 45.78 | 2.31 | 9.83 | 11.18 | 0 | 0.3 | 7.45 | 3.99 | 6.18 | 12.41 | 0.58 | 0 | 0 | 1817.85 | -0.15 |  | Giordano et al. 2006 | NYI | 2023-10-16 | sio2tio2al2o3feomnona2ok2omgocaop2o5 | 6704
staffmnkmcph_48.3_0_8.5_3.9_0_0_0_0_14.8_24.5_0_0 | 48.29 | 0 | 8.54 | 3.88 | 0 | 0 | 0 | 0 | 14.83 | 24.47 | 0 | 0 | 0 | 1818 | -0.15 |  | Chevrel et al. 2013 | AD5 | 2023-10-16 | sio2al2o3feomgocao | 7965
staffmnkmcph_41.8_0_4.9_0_0_0_0_0_26.3_26.9_0_0 | 41.84 | 0 | 4.93 | 0 | 0 | 0 | 0 | 0 | 26.33 | 26.9 | 0 | 0 | 0 | 1763 | -0.15 |  | Gao et al. 2014 | 6 | 2023-10-16 | sio2al2o3mgocao | 8143
staffmnkmcph_35.2_0_8.9_0_0_0_0_0_7.5_48.5_0_0 | 35.17 | 0 | 8.88 | 0 | 0 | 0 | 0 | 0 | 7.49 | 48.45 | 0 | 0 | 0 | 1673.15 | -0.15 |  | Iida et al. 2000 | 262 | 2023-10-16 | sio2al2o3mgocao | 8208
staffmnkmcph_41.7_0_8.5_0_0_0_0_0_7_42.9_0_0 | 41.65 | 0 | 8.5 | 0 | 0 | 0 | 0 | 0 | 6.97 | 42.88 | 0 | 0 | 0 | 1723.15 | -0.15 |  | Iida et al. 2000 | Slag31 | 2023-10-16 | sio2al2o3mgocao | 8348
staffmnkmcph_45.1_0_10.5_0_0_0_0_0_0.2_44.3_0_0 | 45.05 | 0 | 10.54 | 0 | 0 | 0 | 0 | 0 | 0.16 | 44.26 | 0 | 0 | 0 | 1803.15 | -0.15 |  | Iida et al. 2000 | Slag61 | 2023-10-16 | sio2al2o3mgocao | 8533
staffmnkmcph_32_0_11.9_0_0_0_0_0_15_41.2_0_0 | 31.98 | 0 | 11.85 | 0 | 0 | 0 | 0 | 0 | 14.99 | 41.17 | 0 | 0 | 0 | 1723 | -0.15 |  | Kim et al. 2010 | v7 | 2023-10-16 | sio2al2o3mgocao | 8638
staffmnkmcph_44.2_0_7.1_0_0_0_0_0_4.5_44.2_0_0 | 44.23 | 0 | 7.11 | 0 | 0 | 0 | 0 | 0 | 4.5 | 44.16 | 0 | 0 | 0 | 1748.15 | -0.15 |  | Kozakevitch 1954 | 144 | 2023-10-16 | sio2al2o3mgocao | 8736
staffmnkmcph_35.7_0_10.8_0_0_0_0_0_7.6_45.9_0_0 | 35.69 | 0 | 10.82 | 0 | 0 | 0 | 0 | 0 | 7.6 | 45.89 | 0 | 0 | 0 | 1733 | -0.15 |  | Li and Ning 2016 | 14 | 2023-10-16 | sio2al2o3mgocao | 8861
staffmnkmcph_42.9_0_11.1_0_0_0_0_0_0_46_0_0 | 42.92 | 0 | 11.1 | 0 | 0 | 0 | 0 | 0 | 0 | 45.98 | 0 | 0 | 0 | 1823 | -0.15 |  | Li and Ning 2016 | 9 | 2023-10-16 | sio2al2o3cao | 8887
staffmnkmcph_50.6_0_8.9_0_0_0_0_0_16_24.6_0_0 | 50.57 | 0 | 8.86 | 0 | 0 | 0 | 0 | 0 | 15.97 | 24.6 | 0 | 0 | 0 | 1873.15 | -0.15 |  | Scarfe et al. 1983 | Di58 | 2023-10-16 | sio2al2o3mgocao | 9329
staffmnkmcph_49.4_0_8.3_0_0_0_0_0_0_42.3_0_0 | 49.4 | 0 | 8.3 | 0 | 0 | 0 | 0 | 0 | 0 | 42.3 | 0 | 0 | 0 | 1776 | -0.15 |  | Solvang et al. 2004 | CAS1 | 2023-10-16 | sio2al2o3cao | 9457
staffmnkmcph_45.9_0_2.9_0_0_0_0_0_7.2_44_0_0 | 45.92 | 0 | 2.85 | 0 | 0 | 0 | 0 | 0 | 7.21 | 44.02 | 0 | 0 | 0 | 1696 | -0.15 |  | Tang et al. 2011 | Ws01 | 2023-10-16 | sio2al2o3mgocao | 9717
staffmnkmcph_51.2_0_2.9_0_0_0_0_0_7.2_38.7_0_0 | 51.21 | 0 | 2.86 | 0 | 0 | 0 | 0 | 0 | 7.23 | 38.69 | 0 | 0 | 0 | 1751 | -0.15 |  | Tang et al. 2011 | Ws02 | 2023-10-16 | sio2al2o3mgocao | 9720
staffmnkmcph_45_0_10_0_0_0_0_0_0_45_0_0 | 45 | 0 | 10 | 0 | 0 | 0 | 0 | 0 | 0 | 45 | 0 | 0 | 0 | 1818 | -0.15 |  | Zhang and Chou 2013 | C2 | 2023-10-16 | sio2al2o3cao | 10075
staffmnkmcph_42.1_3.7_0_0_0_0_0_0_0_54.2_0_0 | 42.14 | 3.67 | 0 | 0 | 0 | 0 | 0 | 0 | 0 | 54.19 | 0 | 0 | 0 | 1713 | -0.15 |  | Zheng et al. 2014 | CST2 | 2023-10-16 | sio2tio2cao | 11302
staffmnkmcph_45_0_0_10_0_0_0_0_22.5_22.5_0_0 | 45 | 0 | 0 | 10 | 0 | 0 | 0 | 0 | 22.5 | 22.5 | 0 | 0 | 0 | 1623 | -0.15 |  | Ji et al. 1999 | CaFeMgSi | 2023-10-16 | sio2feomgocao | 11626
staffmnkmcph_45_0_0_10_0_0_0_0_22.5_22.5_0_0 | 45 | 0 | 0 | 10 | 0 | 0 | 0 | 0 | 22.5 | 22.5 | 0 | 0 | 0 | 1623 | -0.15 |  | Seetharaman et al. 2000 | Slag2 | 2023-10-16 | sio2feomgocao | 11754
staffmnkmcph_0_0_39.4_11.7_0_0_0_0_0_48.9_0_0 | 0 | 0 | 39.4 | 11.7 | 0 | 0 | 0 | 0 | 0 | 48.9 | 0 | 0 | 0 | 1705 | -0.15 |  | Vidacak et al. 2001 | S1 | 2023-10-16 | al2o3feocao | 11780
staffmnkmcph_46.2_23.2_5.8_0_0_0_0_0_0_24.8_0_0 | 46.23 | 23.17 | 5.84 | 0 | 0 | 0 | 0 | 0 | 0 | 24.76 | 0 | 0 | 0 | 1793 | -0.15 |  | Dong et al. 2014 | Ti28 | 2023-10-16 | sio2tio2al2o3cao | 11868
staffmnkmcph_44.8_27.3_3.9_0_0_0_0_0_0_24_0_0 | 44.82 | 27.33 | 3.89 | 0 | 0 | 0 | 0 | 0 | 0 | 23.95 | 0 | 0 | 0 | 1673 | -0.15 |  | Dong et al. 2014 | Al6 | 2023-10-16 | sio2tio2al2o3cao | 11938
staffmnkmcph_53.5_0.6_8.4_6.5_5.1_0.2_0.5_0.1_12_13.2_0.1_0 | 53.45 | 0.56 | 8.41 | 6.5 | 5.09 | 0.18 | 0.51 | 0.09 | 11.96 | 13.15 | 0.1 | 0 | 0 | 1866 | -0.15 |  | Sehlke and Whittington 2016 | EUC | 2023-10-16 | sio2tio2al2o3feomnona2ok2omgocaop2o5 | 12295
staffmnkmcph_48.6_0_5.7_0_0_0_0_0_14.5_31.2_0_0 | 48.57 | 0 | 5.72 | 0 | 0 | 0 | 0 | 0 | 14.48 | 31.22 | 0 | 0 | 0 | 1773.2 | -0.149 |  | MYH1952 | A_MgCS-133 | 2022-02-13 | sio2al2o3mgocao | 5855
staffmnkmcph_47.1_0_27.7_0_0_0_0_0_0_25.2_0_0 | 47.06 | 0 | 27.73 | 0 | 0 | 0 | 0 | 0 | 0 | 25.21 | 0 | 0 | 0 | 2023.2 | -0.1487417 |  | K1960 | ACS-41 | 2022-02-13 | sio2al2o3cao | 4712
staffmnkmcph_54.2_0_5.3_0_0_0_0_0_40.4_0_0_0 | 54.24 | 0 | 5.33 | 0 | 0 | 0 | 0 | 0 | 40.43 | 0 | 0 | 0 | 0 | 1873.2 | -0.1487417 |  | LT1963 | L63-Al2O310_MgO30 | 2022-02-13 | sio2al2o3mgo | 4781
staffmnkmcph_37_0_8.7_0_0_0_0_0_14.7_39.6_0_0 | 36.97265 | 0 | 8.7149 | 0 | 0 | 0 | 0 | 0 | 14.69799 | 39.61446 | 0 | 0 | 0 | 1698 | -0.1470932 |  | K2013 | - | 2023-03-08 | sio2al2o3mgocao | 6269
staffmnkmcph_35.3_0_11.9_0_0_0_0_0_15_37.8_0_0 | 35.28436 | 0 | 11.88136 | 0 | 0 | 0 | 0 | 0 | 15.02875 | 37.80554 | 0 | 0 | 0 | 1723 | -0.1470932 |  | K2013 | - | 2023-03-08 | sio2al2o3mgocao | 6275
staffmnkmcph_61.2_0_0_0_0_0_0_0_0_38.8_0_0 | 61.2 | 0 | 0 | 0 | 0 | 0 | 0 | 0 | 0 | 38.8 | 0 | 0 | 0 | 1873.2 | -0.1446828 |  | BL1954 | B54-CaO38.8 | 2022-02-13 | sio2cao | 3719
staffmnkmcph_36.1_0_12.1_0_0_0_0_0_7.7_44.1_0_0 | 36.05 | 0 | 12.14 | 0 | 0 | 0 | 0 | 0 | 7.67 | 44.14 | 0 | 0 | 0 | 1723.2 | -0.143 |  | MYH1952 | A_MgCS-86 | 2022-02-13 | sio2al2o3mgocao | 5690
staffmnkmcph_48.6_0_5.2_0_0_0_0_0_46.2_0_0_0 | 48.64 | 0 | 5.21 | 0 | 0 | 0 | 0 | 0 | 46.15 | 0 | 0 | 0 | 0 | 1823.2 | -0.1426675 |  | LT1963 | L63-Al2O310_MgO35 | 2022-02-13 | sio2al2o3mgo | 4815
staffmnkmcph_50.7_0_8.1_0_0_0_0_0_41.2_0_0_0 | 50.66 | 0 | 8.14 | 0 | 0 | 0 | 0 | 0 | 41.2 | 0 | 0 | 0 | 0 | 1873.2 | -0.1426675 |  | LT1963 | L63-Al2O315_MgO30 | 2022-02-13 | sio2al2o3mgo | 4825
staffmnkmcph_52.1_0_30.7_0_0_0_0_0_17.3_0_0_0 | 52.07 | 0 | 30.68 | 0 | 0 | 0 | 0 | 0 | 17.25 | 0 | 0 | 0 | 0 | 2023.2 | -0.1426675 |  | LT1963 | L63-Al2O345_MgO10 | 2022-02-13 | sio2al2o3mgo | 4965
staffmnkmcph_48.6_0_10_0_0_0_0_0_8.3_33.1_0_0 | 48.6 | 0 | 10 | 0 | 0 | 0 | 0 | 0 | 8.3 | 33.1 | 0 | 0 | 0 | 1723 | -0.1426675 |  | Nk2004 | Slag 3 | 2023-03-08 | sio2al2o3mgocao | 6203
staffmnkmcph_41.2_0_8.7_0_0_0_0_0_14.7_35.3_0_0 | 41.20167 | 0 | 8.740556 | 0 | 0 | 0 | 0 | 0 | 14.74126 | 35.31652 | 0 | 0 | 0 | 1748 | -0.1412223 |  | K2013 | - | 2023-03-08 | sio2al2o3mgocao | 6227
staffmnkmcph_61.2_0_0_0_0_0_0_0_0_38.8_0_0 | 61.2 | 0 | 0 | 0 | 0 | 0 | 0 | 0 | 0 | 38.8 | 0 | 0 | 0 | 1873.2 | -0.14 |  | Bockris_Lowe, PRS 1954 | CS61 | 2022-02-13 | sio2cao | 2783
staffmnkmcph_50.8_1.5_10.5_3.5_3.2_0.2_3.6_0.6_14.3_11.6_0.3_0 | 50.83 | 1.47 | 10.53 | 3.46 | 3.15 | 0.17 | 3.56 | 0.58 | 14.29 | 11.64 | 0.33 | 0 | 0 | 1818.25 | -0.14 |  | Morrison et al. 2019 | JSC-1a | 2023-10-16 | sio2tio2al2o3feomnona2ok2omgocaop2o5 | 7109
staffmnkmcph_50.1_0_9_0_0_0_0_0_15.2_25.7_0_0 | 50.12 | 0 | 8.98 | 0 | 0 | 0 | 0 | 0 | 15.19 | 25.71 | 0 | 0 | 0 | 1867 | -0.14 |  | Chevrel et al. 2013 | AD | 2023-10-16 | sio2al2o3mgocao | 7941
staffmnkmcph_36.1_0_12.1_0_0_0_0_0_7.7_44.1_0_0 | 36.05 | 0 | 12.14 | 0 | 0 | 0 | 0 | 0 | 7.68 | 44.14 | 0 | 0 | 0 | 1723.15 | -0.14 |  | Iida et al. 2000 | 18 | 2023-10-16 | sio2al2o3mgocao | 8245
staffmnkmcph_39.2_0_8.6_0_0_0_0_0_6.7_45.5_0_0 | 39.23 | 0 | 8.56 | 0 | 0 | 0 | 0 | 0 | 6.74 | 45.46 | 0 | 0 | 0 | 1723.15 | -0.14 |  | Iida et al. 2000 | Slag45 | 2023-10-16 | sio2al2o3mgocao | 8359
staffmnkmcph_36.9_0_10_0_0_0_0_0_13.6_39.6_0_0 | 36.85 | 0 | 10.02 | 0 | 0 | 0 | 0 | 0 | 13.57 | 39.57 | 0 | 0 | 0 | 1723.15 | -0.14 |  | Iida et al. 2000 | Slag72 | 2023-10-16 | sio2al2o3mgocao | 8373
staffmnkmcph_37.5_3.8_10.1_0_0_0_0_0_15.1_33.5_0_0 | 37.52 | 3.8 | 10.13 | 0 | 0 | 0 | 0 | 0 | 15.07 | 33.48 | 0 | 0 | 0 | 1648.15 | -0.14 |  | Park et al. 2012 | 2 | 2023-10-16 | sio2tio2al2o3mgocao | 9036
staffmnkmcph_38.9_0_7.7_0_0_0_0_0_0_53.4_0_0 | 38.92 | 0 | 7.73 | 0 | 0 | 0 | 0 | 0 | 0 | 53.35 | 0 | 0 | 0 | 1723 | -0.14 |  | Rehackova et al. 2013 | TS12 | 2023-10-16 | sio2al2o3cao | 9089
staffmnkmcph_43.8_0_18.5_0_0_0_0_0_3.7_34_0_0 | 43.81 | 0 | 18.49 | 0 | 0 | 0 | 0 | 0 | 3.74 | 33.96 | 0 | 0 | 0 | 1823 | -0.14 |  | Shankar et al. 2007 | V1 | 2023-10-16 | sio2al2o3mgocao | 9417
staffmnkmcph_37.3_0_14.7_0_0_0_0_0_0_48_0_0 | 37.34 | 0 | 14.71 | 0 | 0 | 0 | 0 | 0 | 0 | 47.95 | 0 | 0 | 0 | 1728 | -0.14 |  | Solvang et al. 2004 | CAS4 | 2023-10-16 | sio2al2o3cao | 9522
staffmnkmcph_39.5_0_19.9_0_0_0_0_0_0_40.5_0_0 | 39.54 | 0 | 19.92 | 0 | 0 | 0 | 0 | 0 | 0 | 40.54 | 0 | 0 | 0 | 1825 | -0.14 |  | Solvang et al. 2004 | CAS8 | 2023-10-16 | sio2al2o3cao | 9587
staffmnkmcph_32.5_0_11.2_0_0_0_0_0_16.4_40_0_0 | 32.47 | 0 | 11.17 | 0 | 0 | 0 | 0 | 0 | 16.35 | 40.01 | 0 | 0 | 0 | 1693 | -0.14 |  | Yao et al. 2016 | 15 | 2023-10-16 | sio2al2o3mgocao | 9900
staffmnkmcph_35.2_0_8.7_0_0_0_0_0_14.7_41.5_0_0 | 35.17 | 0 | 8.7 | 0 | 0 | 0 | 0 | 0 | 14.68 | 41.45 | 0 | 0 | 0 | 1673 | -0.14 |  | Yao et al. 2016 | 2 | 2023-10-16 | sio2al2o3mgocao | 9905
staffmnkmcph_34.2_0_9.3_0_0_0_0_0_16.2_40.3_0_0 | 34.23 | 0 | 9.28 | 0 | 0 | 0 | 0 | 0 | 16.15 | 40.34 | 0 | 0 | 0 | 1673 | -0.14 |  | Yao et al. 2016 | 6 | 2023-10-16 | sio2al2o3mgocao | 9909
staffmnkmcph_32.3_0_9.9_0_0_0_0_0_16.2_41.6_0_0 | 32.33 | 0 | 9.9 | 0 | 0 | 0 | 0 | 0 | 16.2 | 41.57 | 0 | 0 | 0 | 1673 | -0.14 |  | Yao et al. 2016 | 9 | 2023-10-16 | sio2al2o3mgocao | 9912
staffmnkmcph_50_0_5_0_0_0_0_0_0_45_0_0 | 50 | 0 | 5 | 0 | 0 | 0 | 0 | 0 | 0 | 45 | 0 | 0 | 0 | 1791 | -0.14 |  | Zhang and Chou 2013 | C1 | 2023-10-16 | sio2al2o3cao | 10073
staffmnkmcph_39.8_10.9_7.5_0_0_0_0_0_11.1_30.8_0_0 | 39.82 | 10.85 | 7.48 | 0 | 0 | 0 | 0 | 0 | 11.07 | 30.79 | 0 | 0 | 0 | 1656.15 | -0.14 |  | Liao et al. 2012 | 5 | 2023-10-16 | sio2tio2al2o3mgocao | 10769
staffmnkmcph_35.3_19.4_0_0_0_0_0_0_0_45.3_0_0 | 35.25 | 19.44 | 0 | 0 | 0 | 0 | 0 | 0 | 0 | 45.32 | 0 | 0 | 0 | 1686 | -0.14 |  | Zheng et al. 2014 | CST6 | 2023-10-16 | sio2tio2cao | 11310
staffmnkmcph_46.9_0_0_18_0_12_0_0_16.1_7_0_0 | 46.9 | 0 | 0 | 18 | 0 | 12 | 0 | 0 | 16.1 | 7 | 0 | 0 | 0 | 1653 | -0.14 |  | Ji et al. 1999 | CaFeMnMgSi | 2023-10-16 | sio2feomnomgocao | 11722
staffmnkmcph_46.9_0_0_18_0_12_0_0_7_16.1_0_0 | 46.9 | 0 | 0 | 18 | 0 | 12 | 0 | 0 | 7 | 16.1 | 0 | 0 | 0 | 1573 | -0.14 |  | Ji et al. 1999 | CaFeMnMgSi | 2023-10-16 | sio2feomnomgocao | 11735
staffmnkmcph_53.5_0.6_8.4_6.5_5.1_0.2_0.5_0.1_12_13.2_0.1_0 | 53.45 | 0.56 | 8.41 | 6.5 | 5.09 | 0.18 | 0.51 | 0.09 | 11.96 | 13.15 | 0.1 | 0 | 0 | 1839 | -0.14 |  | Sehlke and Whittington 2016 | EUC | 2023-10-16 | sio2tio2al2o3feomnona2ok2omgocaop2o5 | 12297
staffmnkmcph_52.9_0_0_0_0_0_0_0_32.9_14.2_0_0 | 52.94 | 0 | 0 | 0 | 0 | 0 | 0 | 0 | 32.88 | 14.18 | 0 | 0 | 0 | 1773.2 | -0.139662 |  | MYH1952; MY1954 | MgCS-2 | 2022-02-13 | sio2mgocao | 4256
staffmnkmcph_50_0_25_0_0_0_0_0_0_25.1_0_0 | 49.99 | 0 | 24.96 | 0 | 0 | 0 | 0 | 0 | 0 | 25.05 | 0 | 0 | 0 | 2023.2 | -0.1366771 |  | K1960 | ACS-43 | 2022-02-13 | sio2al2o3cao | 4719
staffmnkmcph_64.4_0_12.6_0_0_0_0_0_0_23_0_0 | 64.37 | 0 | 12.64 | 0 | 0 | 0 | 0 | 0 | 0 | 22.99 | 0 | 0 | 0 | 2273.2 | -0.1366771 |  | K1960 | ACS-52 | 2022-02-13 | sio2al2o3cao | 4772
staffmnkmcph_34.9_0_20.6_0_0_0_0_0_44.6_0_0_0 | 34.88 | 0 | 20.55 | 0 | 0 | 0 | 0 | 0 | 44.57 | 0 | 0 | 0 | 0 | 1873.2 | -0.1366771 |  | LT1963 | L63-Al2O335_MgO30 | 2022-02-13 | sio2al2o3mgo | 5053
staffmnkmcph_36.3_0_10_0_0_0_0_0_14.8_38.9_0_0 | 36.30633 | 0 | 9.964609 | 0 | 0 | 0 | 0 | 0 | 14.82853 | 38.90053 | 0 | 0 | 0 | 1723 | -0.135311 |  | K2013 | - | 2023-03-08 | sio2al2o3mgocao | 6259
staffmnkmcph_44.5_0_5.8_0_0_0_0_0_7.4_42.4_0_0 | 44.46 | 0 | 5.82 | 0 | 0 | 0 | 0 | 0 | 7.36 | 42.35 | 0 | 0 | 0 | 1723.2 | -0.131 |  | H1959 | A_MgCS-3 | 2022-02-13 | sio2al2o3mgocao | 5435
staffmnkmcph_68.5_0_0_0_0_0_0_0_0_31.5_0_0 | 68.5 | 0 | 0 | 0 | 0 | 0 | 0 | 0 | 0 | 31.5 | 0 | 0 | 0 | 2073.2 | -0.1307683 |  | K1960 | ACS-54 | 2022-02-13 | sio2cao | 3821
staffmnkmcph_24.5_0_36.1_0_0_0_0_0_0_39.4_0_0 | 24.51 | 0 | 36.1 | 0 | 0 | 0 | 0 | 0 | 0 | 39.39 | 0 | 0 | 0 | 1823.2 | -0.1307683 |  | K1960 | ACS-30 | 2022-02-13 | sio2al2o3cao | 4616
staffmnkmcph_41.3_0_10.8_0_0_0_0_0_47.9_0_0_0 | 41.3 | 0 | 10.82 | 0 | 0 | 0 | 0 | 0 | 47.89 | 0 | 0 | 0 | 0 | 1773.2 | -0.1307683 |  | LT1963 | L63-Al2O320_MgO35 | 2022-02-13 | sio2al2o3mgo | 4923
staffmnkmcph_40.9_0_21.1_0_0_0_0_0_38.1_0_0_0 | 40.86 | 0 | 21.07 | 0 | 0 | 0 | 0 | 0 | 38.07 | 0 | 0 | 0 | 0 | 1873.2 | -0.1307683 |  | LT1963 | L63-Al2O335_MgO25 | 2022-02-13 | sio2al2o3mgo | 5003
staffmnkmcph_44.4_0_12.5_0_0_0_0_0_0_43.1_0_0 | 44.4 | 0 | 12.5 | 0 | 0 | 0 | 0 | 0 | 0 | 43.1 | 0 | 0 | 0 | 1754.2 | -0.13 |  | U1982 | Urbain n_30 | 2022-02-13 | sio2al2o3cao | 179
staffmnkmcph_42.9_0_14.3_0_0_0_0_0_42.9_0_0_0 | 42.9 | 0 | 14.3 | 0 | 0 | 0 | 0 | 0 | 42.9 | 0 | 0 | 0 | 0 | 1975.1 | -0.13 | 8.07 | N1991 | Gr 0 | 2022-02-13 | sio2al2o3mgo | 2721
staffmnkmcph_40_0_6.8_0_0_0_0_0_13.8_39.4_0_0 | 39.98 | 0 | 6.78 | 0 | 0 | 0 | 0 | 0 | 13.82 | 39.42 | 0 | 0 | 0 | 1673.15 | -0.13 |  | Iida et al. 2000 | Slag6 | 2023-10-16 | sio2al2o3mgocao | 8301
staffmnkmcph_41.5_0_7_0_0_0_0_0_4.2_47.2_0_0 | 41.49 | 0 | 7.04 | 0 | 0 | 0 | 0 | 0 | 4.23 | 47.23 | 0 | 0 | 0 | 1723.15 | -0.13 |  | Iida et al. 2000 | Slag14 | 2023-10-16 | sio2al2o3mgocao | 8337
staffmnkmcph_38.1_0_8.5_0_0_0_0_0_9.1_44.3_0_0 | 38.06 | 0 | 8.53 | 0 | 0 | 0 | 0 | 0 | 9.12 | 44.28 | 0 | 0 | 0 | 1723.15 | -0.13 |  | Iida et al. 2000 | Slag46 | 2023-10-16 | sio2al2o3mgocao | 8360
staffmnkmcph_40.3_0_8.7_0_0_0_0_0_1.8_49.3_0_0 | 40.25 | 0 | 8.69 | 0 | 0 | 0 | 0 | 0 | 1.8 | 49.27 | 0 | 0 | 0 | 1723.15 | -0.13 |  | Iida et al. 2000 | Slag49 | 2023-10-16 | sio2al2o3mgocao | 8361
staffmnkmcph_39.1_0_8.7_0_0_0_0_0_4.2_48_0_0 | 39.14 | 0 | 8.65 | 0 | 0 | 0 | 0 | 0 | 4.2 | 48.01 | 0 | 0 | 0 | 1723.15 | -0.13 |  | Iida et al. 2000 | Slag50 | 2023-10-16 | sio2al2o3mgocao | 8362
staffmnkmcph_38.3_0_9.9_0_0_0_0_0_13.6_38.1_0_0 | 38.31 | 0 | 9.92 | 0 | 0 | 0 | 0 | 0 | 13.64 | 38.13 | 0 | 0 | 0 | 1723.15 | -0.13 |  | Iida et al. 2000 | Slag66 | 2023-10-16 | sio2al2o3mgocao | 8370
staffmnkmcph_38.5_0_10.2_0_0_0_0_0_5.7_45.6_0_0 | 38.52 | 0 | 10.19 | 0 | 0 | 0 | 0 | 0 | 5.7 | 45.58 | 0 | 0 | 0 | 1698.15 | -0.13 |  | Koshida et al. 1981 | 8 | 2023-10-16 | sio2al2o3mgocao | 8719
staffmnkmcph_45.6_0_10.5_0_0_0_0_0_0_43.9_0_0 | 45.6 | 0 | 10.5 | 0 | 0 | 0 | 0 | 0 | 0 | 43.9 | 0 | 0 | 0 | 1776 | -0.13 |  | Solvang et al. 2004 | CAS2 | 2023-10-16 | sio2al2o3cao | 9486
staffmnkmcph_50.2_0_0_0_0_0_0_0_24.8_25_0_0 | 50.19 | 0 | 0 | 0 | 0 | 0 | 0 | 0 | 24.84 | 24.96 | 0 | 0 | 0 | 1698.15 | -0.13 |  | Sykes et al. 1993 | Diopside | 2023-10-16 | sio2mgocao | 9660
staffmnkmcph_44.5_0_5.8_0_0_0_0_0_7.4_42.4_0_0 | 44.46 | 0 | 5.82 | 0 | 0 | 0 | 0 | 0 | 7.37 | 42.35 | 0 | 0 | 0 | 1723 | -0.13 |  | Tang et al. 2011 | Ws04 | 2023-10-16 | sio2al2o3mgocao | 9734
staffmnkmcph_42.9_0_8.9_0_0_0_0_0_7.5_40.6_0_0 | 42.94 | 0 | 8.93 | 0 | 0 | 0 | 0 | 0 | 7.53 | 40.6 | 0 | 0 | 0 | 1751 | -0.13 |  | Tang et al. 2011 | Ws07 | 2023-10-16 | sio2al2o3mgocao | 9748
staffmnkmcph_32.9_0_11.3_0_0_0_0_0_13.5_42.3_0_0 | 32.92 | 0 | 11.26 | 0 | 0 | 0 | 0 | 0 | 13.5 | 42.32 | 0 | 0 | 0 | 1693 | -0.13 |  | Yao et al. 2016 | 13 | 2023-10-16 | sio2al2o3mgocao | 9898
staffmnkmcph_32.9_0_11.8_0_0_0_0_0_16.4_38.8_0_0 | 32.93 | 0 | 11.81 | 0 | 0 | 0 | 0 | 0 | 16.44 | 38.82 | 0 | 0 | 0 | 1693 | -0.13 |  | Yao et al. 2016 | 18 | 2023-10-16 | sio2al2o3mgocao | 9903
staffmnkmcph_33.2_0_9.3_0_0_0_0_0_14.7_42.7_0_0 | 33.23 | 0 | 9.32 | 0 | 0 | 0 | 0 | 0 | 14.73 | 42.73 | 0 | 0 | 0 | 1673 | -0.13 |  | Yao et al. 2016 | 5 | 2023-10-16 | sio2al2o3mgocao | 9908
staffmnkmcph_46.8_0_0_10_0_36_0_0_7.2_0_0_0 | 46.8 | 0 | 0 | 10 | 0 | 36 | 0 | 0 | 7.2 | 0 | 0 | 0 | 0 | 1683 | -0.13 |  | Ji et al. 1999 | FeMnMgSi | 2023-10-16 | sio2feomnomgo | 11694
staffmnkmcph_0_0_31.7_18.4_0_0_0_0_0_49.9_0_0 | 0 | 0 | 31.7 | 18.4 | 0 | 0 | 0 | 0 | 0 | 49.9 | 0 | 0 | 0 | 1684 | -0.13 |  | Vidacak et al. 2001 | S2 | 2023-10-16 | al2o3feocao | 11784
staffmnkmcph_41.6_28.1_8_0_0_0_0_0_0_22.2_0_0 | 41.61 | 28.14 | 8.02 | 0 | 0 | 0 | 0 | 0 | 0 | 22.23 | 0 | 0 | 0 | 1793 | -0.13 |  | Dong et al. 2014 | Al12 | 2023-10-16 | sio2tio2al2o3cao | 11870
staffmnkmcph_49.7_0.5_6.7_8.5_4.2_0.1_2.3_0.1_18.1_9.6_0.4_0 | 49.7 | 0.45 | 6.65 | 8.45 | 4.22 | 0.1 | 2.32 | 0.12 | 18.06 | 9.58 | 0.36 | 0 | 0 | 1395 | -0.13 |  | Chevrel et al. 2014 | HDM-S3 | 2023-10-16 | sio2tio2al2o3feomnona2ok2omgocaop2o5 | 12483
staffmnkmcph_43.4_0_2.8_0_0_0_0_0_7.2_46.5_0_0 | 43.44 | 0 | 2.84 | 0 | 0 | 0 | 0 | 0 | 7.19 | 46.53 | 0 | 0 | 0 | 1673.2 | -0.127 |  | MYH1952 | A_MgCS-94 | 2022-02-13 | sio2al2o3mgocao | 5721
staffmnkmcph_52.2_0_0_0_0_0_0_0_7.1_40.7_0_0 | 52.23 | 0 | 0 | 0 | 0 | 0 | 0 | 0 | 7.08 | 40.7 | 0 | 0 | 0 | 1723.2 | -0.1249387 |  | G1962 | G62-MgO5_CaO40 | 2022-02-13 | sio2mgocao | 4278
staffmnkmcph_38.6_0_5.7_0_0_0_0_0_14.4_41.3_0_0 | 38.58823 | 0 | 5.684819 | 0 | 0 | 0 | 0 | 0 | 14.38147 | 41.34548 | 0 | 0 | 0 | 1673 | -0.1241288 |  | K2013 | - | 2023-03-08 | sio2al2o3mgocao | 6251
staffmnkmcph_39.3_0_11.9_0_0_0_0_0_15.1_33.7_0_0 | 39.31498 | 0 | 11.91473 | 0 | 0 | 0 | 0 | 0 | 15.07096 | 33.69932 | 0 | 0 | 0 | 1773 | -0.124071 |  | K2013 | - | 2023-03-08 | sio2al2o3mgocao | 6234
staffmnkmcph_37.8_0_15.9_0_0_0_0_0_0_46.3_0_0 | 37.8 | 0 | 15.91 | 0 | 0 | 0 | 0 | 0 | 0 | 46.29 | 0 | 0 | 0 | 1773.2 | -0.123205 |  | MH1945, MY1948; MYH1952 | ACS-62 | 2022-02-13 | sio2al2o3cao | 4394
staffmnkmcph_49.6_0_7.4_0_0_0_0_0_7.4_37.2_0_0 | 49.58 | 0 | 7.39 | 0 | 0 | 0 | 0 | 0 | 7.39 | 37.18 | 0 | 0 | 0 | 1773.2 | -0.123 |  | MYH1952 | A_MgCS-132 | 2022-02-13 | sio2al2o3mgocao | 5849
staffmnkmcph_45.4_0_6_0_0_0_0_0_0_48.7_0_0 | 45.4 | 0 | 5.95 | 0 | 0 | 0 | 0 | 0 | 0 | 48.65 | 0 | 0 | 0 | 1723.2 | -0.1209041 |  | MH1945, MY1948; MYH1952 | ACS-73 | 2022-02-13 | sio2al2o3cao | 4433
staffmnkmcph_50_0_20_0_0_0_0_0_0_30_0_0 | 50 | 0 | 20 | 0 | 0 | 0 | 0 | 0 | 0 | 30 | 0 | 0 | 0 | 2026.2 | -0.12 |  | U1982 | Urbain n_29 | 2022-02-13 | sio2al2o3cao | 188
staffmnkmcph_56.3_0_0_0_0_0_0_0_0_43.6_0_0 | 56.3 | 0 | 0 | 0 | 0 | 0 | 0 | 0 | 0 | 43.6 | 0 | 0 | 0 | 1773.2 | -0.12 |  | Bockris_Lowe, PRS 1954 | CS56 | 2022-02-13 | sio2cao | 2794
staffmnkmcph_45.4_0_6_0_0_0_0_0_0_48.7_0_0 | 45.41 | 0 | 5.95 | 0 | 0 | 0 | 0 | 0 | 0 | 48.65 | 0 | 0 | 0 | 1723.15 | -0.12 |  | Iida et al. 2000 | 67 | 2023-10-16 | sio2al2o3cao | 8248
staffmnkmcph_45.6_0_9_0_0_0_0_0_7.5_38_0_0 | 45.55 | 0 | 8.95 | 0 | 0 | 0 | 0 | 0 | 7.54 | 37.96 | 0 | 0 | 0 | 1773.15 | -0.12 |  | Iida et al. 2000 | 74 | 2023-10-16 | sio2al2o3mgocao | 8288
staffmnkmcph_43.3_0_7.1_0_0_0_0_0_4.1_45.5_0_0 | 43.3 | 0 | 7.08 | 0 | 0 | 0 | 0 | 0 | 4.12 | 45.49 | 0 | 0 | 0 | 1723.15 | -0.12 |  | Iida et al. 2000 | Slag8 | 2023-10-16 | sio2al2o3mgocao | 8331
staffmnkmcph_40.4_0_8.5_0_0_0_0_0_6.9_44.2_0_0 | 40.44 | 0 | 8.53 | 0 | 0 | 0 | 0 | 0 | 6.85 | 44.17 | 0 | 0 | 0 | 1723.15 | -0.12 |  | Iida et al. 2000 | Slag37 | 2023-10-16 | sio2al2o3mgocao | 8353
staffmnkmcph_33.4_0_6.6_0_0_0_0_0_27.8_32.2_0_0 | 33.4 | 0 | 6.6 | 0 | 0 | 0 | 0 | 0 | 27.82 | 32.19 | 0 | 0 | 0 | 1723.15 | -0.12 |  | Iida et al. 2000 | Slag96 | 2023-10-16 | sio2al2o3mgocao | 8381
staffmnkmcph_35.9_0_10.1_0_0_0_0_0_8.5_45.5_0_0 | 35.87 | 0 | 10.08 | 0 | 0 | 0 | 0 | 0 | 8.52 | 45.53 | 0 | 0 | 0 | 1803.15 | -0.12 |  | Iida et al. 2000 | Slag88 | 2023-10-16 | sio2al2o3mgocao | 8560
staffmnkmcph_37.9_0_9.9_0_0_0_0_0_11.7_40.5_0_0 | 37.89 | 0 | 9.87 | 0 | 0 | 0 | 0 | 0 | 11.74 | 40.49 | 0 | 0 | 0 | 1675.15 | -0.12 |  | Koshida et al. 1981 | 3 | 2023-10-16 | sio2al2o3mgocao | 8701
staffmnkmcph_37.3_0_9.7_0_0_0_0_0_10.6_42.3_0_0 | 37.3 | 0 | 9.72 | 0 | 0 | 0 | 0 | 0 | 10.64 | 42.34 | 0 | 0 | 0 | 1688.15 | -0.12 |  | Koshida et al. 1981 | 4 | 2023-10-16 | sio2al2o3mgocao | 8705
staffmnkmcph_37.7_0_7.8_0_0_0_0_0_10_44.5_0_0 | 37.74 | 0 | 7.76 | 0 | 0 | 0 | 0 | 0 | 9.96 | 44.54 | 0 | 0 | 0 | 1663.15 | -0.12 |  | Koshida et al. 1981 | 7 | 2023-10-16 | sio2al2o3mgocao | 8716
staffmnkmcph_35.3_0_8.2_0_0_0_0_0_5.4_51.2_0_0 | 35.28 | 0 | 8.17 | 0 | 0 | 0 | 0 | 0 | 5.39 | 51.15 | 0 | 0 | 0 | 1673.15 | -0.12 |  | Kozakevitch 1954 | 106 | 2023-10-16 | sio2al2o3mgocao | 8755
staffmnkmcph_36.8_0_7.6_0_0_0_0_0_10.3_45.3_0_0 | 36.79 | 0 | 7.57 | 0 | 0 | 0 | 0 | 0 | 10.32 | 45.32 | 0 | 0 | 0 | 1673 | -0.12 |  | Lee et al. 2004 | 30 | 2023-10-16 | sio2al2o3mgocao | 8846
staffmnkmcph_34.9_0_7.5_0_0_0_0_0_14.5_43.1_0_0 | 34.94 | 0 | 7.47 | 0 | 0 | 0 | 0 | 0 | 14.54 | 43.05 | 0 | 0 | 0 | 1673 | -0.12 |  | Lee et al. 2004 | 31 | 2023-10-16 | sio2al2o3mgocao | 8847
staffmnkmcph_45.2_0_11.6_0_0_0_0_0_0_43.2_0_0 | 45.2 | 0 | 11.64 | 0 | 0 | 0 | 0 | 0 | 0 | 43.16 | 0 | 0 | 0 | 1873.15 | -0.12 |  | Saito and Kawai 1952 | IV3 | 2023-10-16 | sio2al2o3cao | 8978
staffmnkmcph_35.2_7.7_10.3_0_0_0_0_0_15.3_31.5_0_0 | 35.22 | 7.72 | 10.29 | 0 | 0 | 0 | 0 | 0 | 15.31 | 31.46 | 0 | 0 | 0 | 1623.15 | -0.12 |  | Park et al. 2012 | 3 | 2023-10-16 | sio2tio2al2o3mgocao | 9032
staffmnkmcph_28.6_7.7_10.2_0_0_0_0_0_15.2_38.3_0_0 | 28.59 | 7.68 | 10.23 | 0 | 0 | 0 | 0 | 0 | 15.22 | 38.29 | 0 | 0 | 0 | 1623.15 | -0.12 |  | Park et al. 2012 | 9 | 2023-10-16 | sio2tio2al2o3mgocao | 9034
staffmnkmcph_39.7_0_10_0_0_0_0_0_14.9_35.5_0_0 | 39.68 | 0 | 9.99 | 0 | 0 | 0 | 0 | 0 | 14.86 | 35.47 | 0 | 0 | 0 | 1673.15 | -0.12 |  | Sohn et al. 2012 | 1 | 2023-10-16 | sio2al2o3mgocao | 9040
staffmnkmcph_51_0_0.6_0_0_0_0.5_0_24_24_0_0 | 51.02 | 0 | 0.55 | 0 | 0 | 0 | 0.5 | 0 | 23.96 | 23.97 | 0 | 0 | 0 | 1773.15 | -0.12 |  | Scarfe and Cronin 1986 | Di95 | 2023-10-16 | sio2al2o3na2omgocao | 9240
staffmnkmcph_49.6_0_5.8_0_0_0_0_0_7.4_37.2_0_0 | 49.58 | 0 | 5.84 | 0 | 0 | 0 | 0 | 0 | 7.39 | 37.19 | 0 | 0 | 0 | 1771 | -0.12 |  | Tang et al. 2011 | Ws05 | 2023-10-16 | sio2al2o3mgocao | 9736
staffmnkmcph_34.1_0_8.7_0_0_0_0_0_13.3_43.9_0_0 | 34.13 | 0 | 8.73 | 0 | 0 | 0 | 0 | 0 | 13.26 | 43.88 | 0 | 0 | 0 | 1673 | -0.12 |  | Yao et al. 2016 | 1 | 2023-10-16 | sio2al2o3mgocao | 9904
staffmnkmcph_33.7_0_10_0_0_0_0_0_14.8_41.5_0_0 | 33.71 | 0 | 9.95 | 0 | 0 | 0 | 0 | 0 | 14.8 | 41.54 | 0 | 0 | 0 | 1673 | -0.12 |  | Yao et al. 2016 | 8 | 2023-10-16 | sio2al2o3mgocao | 9911
staffmnkmcph_40_0_15_0_0_0_0_0_0_45_0_0 | 40 | 0 | 15 | 0 | 0 | 0 | 0 | 0 | 0 | 45 | 0 | 0 | 0 | 1818 | -0.12 |  | Zhang and Chou 2013 | C3 | 2023-10-16 | sio2al2o3cao | 10080
staffmnkmcph_46.6_10.7_7.5_0_0_0_0_0_10.9_24.5_0_0 | 46.57 | 10.65 | 7.45 | 0 | 0 | 0 | 0 | 0 | 10.89 | 24.45 | 0 | 0 | 0 | 1700.15 | -0.12 |  | Liao et al. 2012 | 1 | 2023-10-16 | sio2tio2al2o3mgocao | 10734
staffmnkmcph_46.4_27.8_5.9_0_0_0_0_0_0_19.9_0_0 | 46.36 | 27.79 | 5.94 | 0 | 0 | 0 | 0 | 0 | 0 | 19.92 | 0 | 0 | 0 | 1793 | -0.12 |  | Dong et al. 2014 | R0.4 | 2023-10-16 | sio2tio2al2o3cao | 11875
staffmnkmcph_46.2_23.2_5.8_0_0_0_0_0_0_24.8_0_0 | 46.23 | 23.17 | 5.84 | 0 | 0 | 0 | 0 | 0 | 0 | 24.76 | 0 | 0 | 0 | 1773 | -0.12 |  | Dong et al. 2014 | Ti28 | 2023-10-16 | sio2tio2al2o3cao | 11880
staffmnkmcph_48.3_8.2_5.8_5.4_6.3_0.1_0.4_0.1_9.8_15.6_0_0 | 48.27 | 8.21 | 5.82 | 5.42 | 6.32 | 0.1 | 0.38 | 0.13 | 9.76 | 15.55 | 0.03 | 0 | 0 | 1643 | -0.12 |  | Sehlke and Whittington 2016 | LM | 2023-10-16 | sio2tio2al2o3feomnona2ok2omgocaop2o5 | 12333
staffmnkmcph_44.4_0.5_6.2_15_3.2_0.1_3_0.2_17.9_9_0.5_0 | 44.4 | 0.5 | 6.2 | 14.99 | 3.21 | 0.1 | 3 | 0.2 | 17.9 | 9 | 0.5 | 0 | 0 | 1668.2 | -0.12 |  | Chevrel et al. 2014 | LDM | 2023-10-16 | sio2tio2al2o3feomnona2ok2omgocaop2o5 | 12588
staffmnkmcph_36.8_0_12.4_0_0_0_0_0_0_50.8_0_0 | 36.84 | 0 | 12.41 | 0 | 0 | 0 | 0 | 0 | 0 | 50.75 | 0 | 0 | 0 | 1723.2 | -0.1191864 |  | MH1945, MY1948; MYH1952 | ACS-61 | 2022-02-13 | sio2al2o3cao | 4390
staffmnkmcph_44.5_0_19.7_0_0_0_0_0_0_35.8_0_0 | 44.53 | 0 | 19.68 | 0 | 0 | 0 | 0 | 0 | 0 | 35.79 | 0 | 0 | 0 | 1923.2 | -0.1191864 |  | K1960 | ACS-40 | 2022-02-13 | sio2al2o3cao | 4701
staffmnkmcph_45.6_0_9_0_0_0_0_0_7.5_38_0_0 | 45.55 | 0 | 8.95 | 0 | 0 | 0 | 0 | 0 | 7.54 | 37.96 | 0 | 0 | 0 | 1773.2 | -0.119 |  | MYH1952 | A_MgCS-104 | 2022-02-13 | sio2al2o3mgocao | 5762
staffmnkmcph_52_0_0_0_0_0_0_0_38.7_9.3_0_0 | 51.98 | 0 | 0 | 0 | 0 | 0 | 0 | 0 | 38.74 | 9.28 | 0 | 0 | 0 | 1773.2 | -0.118045 |  | MYH1952; MY1954 | MgCS-1 | 2022-02-13 | sio2mgocao | 4257
staffmnkmcph_56.4_0_0_0_0_0_0_0_0_43.6_0_0 | 56.4 | 0 | 0 | 0 | 0 | 0 | 0 | 0 | 0 | 43.6 | 0 | 0 | 0 | 1773.2 | -0.1163386 |  | BL1954 | B54-CaO43.6 | 2022-02-13 | sio2cao | 3731
staffmnkmcph_44.7_0_0_0_0_0_0_0_26.6_28.7_0_0 | 44.66 | 0 | 0 | 0 | 0 | 0 | 0 | 0 | 26.63 | 28.71 | 0 | 0 | 0 | 1623.2 | -0.1146388 |  | MYH1952; MY1954 | A_MgCS-123 | 2022-02-13 | sio2mgocao | 4232
staffmnkmcph_36.4_0_15_0_0_0_0_0_5_43.6_0_0 | 36.4 | 0 | 15 | 0 | 0 | 0 | 0 | 0 | 5 | 43.6 | 0 | 0 | 0 | 1673 | -0.1135093 |  | Nk2004 | BFS | 2023-03-08 | sio2al2o3mgocao | 6198
staffmnkmcph_11.5_0_27.1_0_0_0_0_0_0_61.5_0_0 | 11.48 | 0 | 27.05 | 0 | 0 | 0 | 0 | 0 | 0 | 61.48 | 0 | 0 | 0 | 1723.2 | -0.1135093 |  | K1960 | ACS-24 | 2022-02-13 | sio2al2o3cao | 4572
staffmnkmcph_47.7_0_12.5_0_0_0_0_0_28.4_11.4_0_0 | 47.73 | 0 | 12.5 | 0 | 0 | 0 | 0 | 0 | 28.41 | 11.36 | 0 | 0 | 0 | 1773.2 | -0.112 |  | MYH1952 | A_MgCS-112 | 2022-02-13 | sio2al2o3mgocao | 5799
staffmnkmcph_65.4_0_0_0_0_0_0_0_0_34.6_0_0 | 65.4 | 0 | 0 | 0 | 0 | 0 | 0 | 0 | 0 | 34.6 | 0 | 0 | 0 | 1973.2 | -0.11 |  | Bockris_Lowe, PRS 1954 | CS65 | 2022-02-13 | sio2cao | 2762
staffmnkmcph_38.8_0_11.4_0_0_0_0_0_28.9_20.8_0_0 | 38.8 | 0 | 11.4 | 0 | 0 | 0 | 0 | 0 | 28.9 | 20.8 | 0 | 0 | 0 | 1723.2 | -0.11 |  | Machin and Hanna, JACS 28, 310,1945 | A_MgCS-33 | 2022-02-13 | sio2al2o3mgocao | 3648
staffmnkmcph_41.4_0_12.2_0_0_0_0_0_7.7_38.8_0_0 | 41.4 | 0 | 12.2 | 0 | 0 | 0 | 0 | 0 | 7.7 | 38.8 | 0 | 0 | 0 | 1773.2 | -0.11 |  | Machin and Hanna, JACS 28, 310,1945 | A_MgCS-30 | 2022-02-13 | sio2al2o3mgocao | 3664
staffmnkmcph_41.4_0_12.2_0_0_0_0_0_7.7_38.8_0_0 | 41.35 | 0 | 12.18 | 0 | 0 | 0 | 0 | 0 | 7.71 | 38.76 | 0 | 0 | 0 | 1773.15 | -0.11 |  | Iida et al. 2000 | 18-50 | 2023-10-16 | sio2al2o3mgocao | 8273
staffmnkmcph_39.7_0_7_0_0_0_0_0_4.4_49_0_0 | 39.68 | 0 | 7 | 0 | 0 | 0 | 0 | 0 | 4.35 | 48.97 | 0 | 0 | 0 | 1673.15 | -0.11 |  | Iida et al. 2000 | Slag20 | 2023-10-16 | sio2al2o3mgocao | 8310
staffmnkmcph_53.4_0_0_0_0_0_0_0_10.8_35.7_0_0 | 53.44 | 0 | 0 | 0 | 0 | 0 | 0 | 0 | 10.82 | 35.73 | 0 | 0 | 0 | 1873.15 | -0.11 |  | Kawai 1952 | II3 | 2023-10-16 | sio2mgocao | 8602
staffmnkmcph_38.7_0_12.2_0_0_0_0_0_7.7_41.5_0_0 | 38.69 | 0 | 12.16 | 0 | 0 | 0 | 0 | 0 | 7.69 | 41.46 | 0 | 0 | 0 | 1773 | -0.11 |  | Kim et al. 2010 | v1 | 2023-10-16 | sio2al2o3mgocao | 8627
staffmnkmcph_40.4_0_11.2_0_0_0_0_0_7.9_40.5_0_0 | 40.42 | 0 | 11.22 | 0 | 0 | 0 | 0 | 0 | 7.89 | 40.47 | 0 | 0 | 0 | 1730.15 | -0.11 |  | Koshida et al. 1981 | 2 | 2023-10-16 | sio2al2o3mgocao | 8696
staffmnkmcph_51.1_7.1_0_0_0_0_0_0_19_22.8_0_0 | 51.06 | 7.11 | 0 | 0 | 0 | 0 | 0 | 0 | 19.03 | 22.8 | 0 | 0 | 0 | 1673 | -0.11 |  | Nakamoto et al. 2006 | B | 2023-10-16 | sio2tio2mgocao | 8954
staffmnkmcph_0_0_39.3_0_0_0_0_0_0_60.7_0_0 | 0 | 0 | 39.3 | 0 | 0 | 0 | 0 | 0 | 0 | 60.7 | 0 | 0 | 0 | 1773.15 | -0.11 |  | Saito and Kawai 1952 | VI4 | 2023-10-16 | al2o3cao | 9016
staffmnkmcph_41.3_0_12.7_0_0_0_0_0_0_46.1_0_0 | 41.26 | 0 | 12.69 | 0 | 0 | 0 | 0 | 0 | 0 | 46.05 | 0 | 0 | 0 | 1752 | -0.11 |  | Solvang et al. 2004 | CAS3 | 2023-10-16 | sio2al2o3cao | 9505
staffmnkmcph_44.1_0_17.4_0_0_0_0_0_0_38.5_0_0 | 44.1 | 0 | 17.4 | 0 | 0 | 0 | 0 | 0 | 0 | 38.5 | 0 | 0 | 0 | 1849 | -0.11 |  | Solvang et al. 2004 | CAS7 | 2023-10-16 | sio2al2o3cao | 9570
staffmnkmcph_47.9_0_9_0_0_0_0_0_7.6_35.6_0_0 | 47.87 | 0 | 8.96 | 0 | 0 | 0 | 0 | 0 | 7.56 | 35.61 | 0 | 0 | 0 | 1798 | -0.11 |  | Tang et al. 2011 | Ws08 | 2023-10-16 | sio2al2o3mgocao | 9754
staffmnkmcph_41.4_0_12.2_0_0_0_0_0_7.7_38.8_0_0 | 41.35 | 0 | 12.18 | 0 | 0 | 0 | 0 | 0 | 7.71 | 38.76 | 0 | 0 | 0 | 1771 | -0.11 |  | Tang et al. 2011 | Ws10 | 2023-10-16 | sio2al2o3mgocao | 9773
staffmnkmcph_34.6_0_9.4_0_0_0_0_0_13.3_42.7_0_0 | 34.64 | 0 | 9.36 | 0 | 0 | 0 | 0 | 0 | 13.32 | 42.68 | 0 | 0 | 0 | 1673 | -0.11 |  | Yao et al. 2016 | 4 | 2023-10-16 | sio2al2o3mgocao | 9907
staffmnkmcph_39.7_18.8_7.7_0_0_0_0_0_11.6_22.2_0_0 | 39.69 | 18.84 | 7.72 | 0 | 0 | 0 | 0 | 0 | 11.55 | 22.2 | 0 | 0 | 0 | 1630.15 | -0.11 |  | Liao et al. 2012 | 3 | 2023-10-16 | sio2tio2al2o3mgocao | 10754
staffmnkmcph_43.2_27.7_5.9_0_0_0_0_0_0_23.1_0_0 | 43.24 | 27.73 | 5.93 | 0 | 0 | 0 | 0 | 0 | 0 | 23.1 | 0 | 0 | 0 | 1753 | -0.11 |  | Dong et al. 2014 | Ti33 | 2023-10-16 | sio2tio2al2o3cao | 11891
staffmnkmcph_47.7_0.4_6.4_4.6_11.6_0.1_2.2_0.1_17.3_9.2_0.3_0 | 47.7 | 0.4 | 6.4 | 4.61 | 11.59 | 0.1 | 2.2 | 0.1 | 17.3 | 9.2 | 0.3 | 0 | 0 | 1693.2 | -0.11 |  | Chevrel et al. 2014 | HDM | 2023-10-16 | sio2tio2al2o3feomnona2ok2omgocaop2o5 | 12561
staffmnkmcph_47.7_0.4_6.4_13.6_2.6_0.1_2.2_0.1_17.3_9.2_0.3_0 | 47.7 | 0.4 | 6.4 | 13.63 | 2.57 | 0.1 | 2.2 | 0.1 | 17.3 | 9.2 | 0.3 | 0 | 0 | 1668.2 | -0.11 |  | Chevrel et al. 2014 | HDM | 2023-10-16 | sio2tio2al2o3feomnona2ok2omgocaop2o5 | 12568
staffmnkmcph_65.5_0_0_0_0_0_0_0_0_34.5_0_0 | 65.5 | 0 | 0 | 0 | 0 | 0 | 0 | 0 | 0 | 34.5 | 0 | 0 | 0 | 1973.2 | -0.1079054 |  | BL1954 | B54-CaO34.5 | 2022-02-13 | sio2cao | 3713
staffmnkmcph_53.9_0_0_0_0_0_0_0_26.8_19.3_0_0 | 53.94 | 0 | 0 | 0 | 0 | 0 | 0 | 0 | 26.8 | 19.26 | 0 | 0 | 0 | 1773.2 | -0.1079054 |  | MYH1952; MY1954 | MgCS-3 | 2022-02-13 | sio2mgocao | 4253
staffmnkmcph_35_0_27.5_0_0_0_0_0_0_37.5_0_0 | 35 | 0 | 27.5 | 0 | 0 | 0 | 0 | 0 | 0 | 37.5 | 0 | 0 | 0 | 1873.2 | -0.1079054 |  | K1960 | ACS-35 | 2022-02-13 | sio2al2o3cao | 4653
staffmnkmcph_52.9_0_11.3_0_0_0_0_0_35.8_0_0_0 | 52.86 | 0 | 11.33 | 0 | 0 | 0 | 0 | 0 | 35.82 | 0 | 0 | 0 | 0 | 1923.2 | -0.1079054 |  | LT1963 | L63-Al2O320_MgO25 | 2022-02-13 | sio2al2o3mgo | 4834
staffmnkmcph_55.3_0_14.8_0_0_0_0_0_30_0_0_0 | 55.25 | 0 | 14.8 | 0 | 0 | 0 | 0 | 0 | 29.95 | 0 | 0 | 0 | 0 | 2023.2 | -0.1079054 |  | LT1963 | L63-Al2O325_MgO20 | 2022-02-13 | sio2al2o3mgo | 4844
staffmnkmcph_46.9_0_11.1_0_0_0_0_0_42_0_0_0 | 46.94 | 0 | 11.07 | 0 | 0 | 0 | 0 | 0 | 41.99 | 0 | 0 | 0 | 0 | 1823.2 | -0.1079054 |  | LT1963 | L63-Al2O320_MgO30 | 2022-02-13 | sio2al2o3mgo | 4875
staffmnkmcph_39.7_0_7.8_0_0_0_0_0_52.6_0_0_0 | 39.66 | 0 | 7.79 | 0 | 0 | 0 | 0 | 0 | 52.55 | 0 | 0 | 0 | 0 | 1823.2 | -0.1079054 |  | LT1963 | L63-Al2O315_MgO40 | 2022-02-13 | sio2al2o3mgo | 4916
staffmnkmcph_37.4_0_13.8_0_0_0_0_0_48.8_0_0_0 | 37.41 | 0 | 13.78 | 0 | 0 | 0 | 0 | 0 | 48.8 | 0 | 0 | 0 | 0 | 1823.2 | -0.1079054 |  | LT1963 | L63-Al2O325_MgO35 | 2022-02-13 | sio2al2o3mgo | 4987
staffmnkmcph_32_0_13.5_0_0_0_0_0_54.5_0_0_0 | 32 | 0 | 13.47 | 0 | 0 | 0 | 0 | 0 | 54.53 | 0 | 0 | 0 | 0 | 1873.2 | -0.1079054 |  | LT1963 | L63-Al2O325_MgO40 | 2022-02-13 | sio2al2o3mgo | 5038
staffmnkmcph_43_0_5.7_0_0_0_0_0_14.4_36.9_0_0 | 43.00757 | 0 | 5.702289 | 0 | 0 | 0 | 0 | 0 | 14.42567 | 36.86447 | 0 | 0 | 0 | 1723 | -0.102263 |  | K2013 | - | 2023-03-08 | sio2al2o3mgocao | 6220
staffmnkmcph_37_0_8.7_0_0_0_0_0_14.7_39.6_0_0 | 36.97265 | 0 | 8.7149 | 0 | 0 | 0 | 0 | 0 | 14.69799 | 39.61446 | 0 | 0 | 0 | 1698 | -0.102263 |  | K2013 | - | 2023-03-08 | sio2al2o3mgocao | 6255
staffmnkmcph_50_0_25_0_0_0_0_0_0_25_0_0 | 50 | 0 | 25 | 0 | 0 | 0 | 0 | 0 | 0 | 25 | 0 | 0 | 0 | 2019.2 | -0.1 |  | U1982 | Urbain n_28 | 2022-02-13 | sio2al2o3cao | 202
staffmnkmcph_38.7_0_8.6_0_0_0_0_0_21.6_31.1_0_0 | 38.7 | 0 | 8.6 | 0 | 0 | 0 | 0 | 0 | 21.6 | 31.1 | 0 | 0 | 0 | 1673.2 | -0.1 |  | Machin and Hanna, JACS 28, 310,1945 | A_MgCS-37 | 2022-02-13 | sio2al2o3mgocao | 3682
staffmnkmcph_47.1_0_8.2_7_0_0_0_0_14.2_23.4_0_0 | 47.12 | 0 | 8.23 | 7.01 | 0 | 0 | 0 | 0 | 14.22 | 23.43 | 0 | 0 | 0 | 1744 | -0.1 |  | Chevrel et al. 2013 | AD10 | 2023-10-16 | sio2al2o3feomgocao | 7990
staffmnkmcph_38.7_0_8.6_0_0_0_0_0_21.6_31.1_0_0 | 38.71 | 0 | 8.55 | 0 | 0 | 0 | 0 | 0 | 21.64 | 31.1 | 0 | 0 | 0 | 1673.15 | -0.1 |  | Iida et al. 2000 | 14-42 | 2023-10-16 | sio2al2o3mgocao | 8202
staffmnkmcph_37.8_0_8.7_0_0_0_0_0_4.1_49.3_0_0 | 37.83 | 0 | 8.69 | 0 | 0 | 0 | 0 | 0 | 4.14 | 49.34 | 0 | 0 | 0 | 1723.15 | -0.1 |  | Iida et al. 2000 | Slag56 | 2023-10-16 | sio2al2o3mgocao | 8363
staffmnkmcph_39.5_0_10_0_0_0_0_0_11.3_39.2_0_0 | 39.49 | 0 | 10.01 | 0 | 0 | 0 | 0 | 0 | 11.3 | 39.2 | 0 | 0 | 0 | 1723.15 | -0.1 |  | Iida et al. 2000 | Slag65 | 2023-10-16 | sio2al2o3mgocao | 8369
staffmnkmcph_44.3_0_8.5_0_0_0_0_0_1.9_45.2_0_0 | 44.34 | 0 | 8.53 | 0 | 0 | 0 | 0 | 0 | 1.92 | 45.21 | 0 | 0 | 0 | 1773.15 | -0.1 |  | Iida et al. 2000 | Slag29 | 2023-10-16 | sio2al2o3mgocao | 8415
staffmnkmcph_43.2_0_10.3_0_0_0_0_0_4.1_42.5_0_0 | 43.16 | 0 | 10.28 | 0 | 0 | 0 | 0 | 0 | 4.05 | 42.51 | 0 | 0 | 0 | 1773.15 | -0.1 |  | Iida et al. 2000 | Slag62 | 2023-10-16 | sio2al2o3mgocao | 8445
staffmnkmcph_46.1_0_0_0_0_0_0_0_10.3_43.6_0_0 | 46.05 | 0 | 0 | 0 | 0 | 0 | 0 | 0 | 10.32 | 43.63 | 0 | 0 | 0 | 1773.15 | -0.1 |  | Kawai 1952 | II2 | 2023-10-16 | sio2mgocao | 8574
staffmnkmcph_33.5_0_7.7_0_0_0_0_0_4.9_53.9_0_0 | 33.46 | 0 | 7.73 | 0 | 0 | 0 | 0 | 0 | 4.93 | 53.88 | 0 | 0 | 0 | 1748.15 | -0.1 |  | Kozakevitch 1954 | 115 | 2023-10-16 | sio2al2o3mgocao | 8766
staffmnkmcph_27.8_0_5.8_8.3_0_0_0_0_10.3_47.7_0_0 | 27.83 | 0 | 5.84 | 8.29 | 0 | 0 | 0 | 0 | 10.34 | 47.7 | 0 | 0 | 0 | 1723 | -0.1 |  | Lee et al. 2004 | 5 | 2023-10-16 | sio2al2o3feomgocao | 8780
staffmnkmcph_27.8_0_5.8_8.3_0_0_0_0_10.3_47.7_0_0 | 27.83 | 0 | 5.84 | 8.29 | 0 | 0 | 0 | 0 | 10.34 | 47.7 | 0 | 0 | 0 | 1698 | -0.1 |  | Lee et al. 2004 | 5 | 2023-10-16 | sio2al2o3feomgocao | 8811
staffmnkmcph_30.4_3.8_10.1_0_0_0_0_0_15_40.8_0_0 | 30.39 | 3.78 | 10.08 | 0 | 0 | 0 | 0 | 0 | 15 | 40.75 | 0 | 0 | 0 | 1623.15 | -0.1 |  | Park et al. 2012 | 8 | 2023-10-16 | sio2tio2al2o3mgocao | 9033
staffmnkmcph_50.3_0_4_0_0_0_0_0_20.9_24.8_0_0 | 50.26 | 0 | 4 | 0 | 0 | 0 | 0 | 0 | 20.92 | 24.82 | 0 | 0 | 0 | 1773.15 | -0.1 |  | Scarfe et al. 1983 | Di80 | 2023-10-16 | sio2al2o3mgocao | 9323
staffmnkmcph_34.8_0_22.5_0_0_0_0_0_0_42.7_0_0 | 34.8 | 0 | 22.5 | 0 | 0 | 0 | 0 | 0 | 0 | 42.7 | 0 | 0 | 0 | 1776 | -0.1 |  | Solvang et al. 2004 | CAS9 | 2023-10-16 | sio2al2o3cao | 9595
staffmnkmcph_49.6_0_0.1_0_0_0_0_0_0_50.3_0_0 | 49.6 | 0 | 0.1 | 0 | 0 | 0 | 0 | 0 | 0 | 50.3 | 0 | 0 | 0 | 1631 | -0.1 |  | Solvang et al. 2004 | Wo | 2023-10-16 | sio2al2o3cao | 9636
staffmnkmcph_34.9_0_10.6_0_0_0_0_0_13.5_41.1_0_0 | 34.85 | 0 | 10.63 | 0 | 0 | 0 | 0 | 0 | 13.45 | 41.07 | 0 | 0 | 0 | 1693 | -0.1 |  | Yao et al. 2016 | 10 | 2023-10-16 | sio2al2o3mgocao | 9895
staffmnkmcph_33.4_0_11.9_0_0_0_0_0_13.6_41.1_0_0 | 33.39 | 0 | 11.92 | 0 | 0 | 0 | 0 | 0 | 13.56 | 41.14 | 0 | 0 | 0 | 1693 | -0.1 |  | Yao et al. 2016 | 16 | 2023-10-16 | sio2al2o3mgocao | 9901
staffmnkmcph_33.4_0_10.6_0_0_0_0_0_14.9_41.2_0_0 | 33.4 | 0 | 10.58 | 0 | 0 | 0 | 0 | 0 | 14.87 | 41.15 | 0 | 0 | 0 | 1673 | -0.1 |  | Yao et al. 2016 | 11 | 2023-10-16 | sio2al2o3mgocao | 9914
staffmnkmcph_34.7_7.7_8.4_0_0_0_0_0_12.2_37.1_0_0 | 34.65 | 7.66 | 8.41 | 0 | 0 | 0 | 0 | 0 | 12.15 | 37.12 | 0 | 0 | 0 | 1673 | -0.1 |  | Zhang et al. 2014 | #2 | 2023-10-16 | sio2tio2al2o3mgocao | 9921
staffmnkmcph_35.1_0_8.2_0_0_0_0_0_11.8_45_0_0 | 35.07 | 0 | 8.15 | 0 | 0 | 0 | 0 | 0 | 11.78 | 44.99 | 0 | 0 | 0 | 1723 | -0.1 |  | Zhang et al. 2014 | #5 | 2023-10-16 | sio2al2o3mgocao | 9935
staffmnkmcph_49.1_18.8_5.8_0_0_0_0_0_0_26.4_0_0 | 49.12 | 18.76 | 5.75 | 0 | 0 | 0 | 0 | 0 | 0 | 26.37 | 0 | 0 | 0 | 1813 | -0.1 |  | Dong et al. 2014 | Ti23 | 2023-10-16 | sio2tio2al2o3cao | 11857
staffmnkmcph_16.5_16.7_2.7_0_0_0_0_0_0_64.1_0_0 | 16.5 | 16.67 | 2.73 | 0 | 0 | 0 | 0 | 0 | 0 | 64.09 | 0 | 0 | 0 | 1793 | -0.1 |  | Dong et al. 2014 | Ti43 | 2023-10-16 | sio2tio2al2o3cao | 11865
staffmnkmcph_40.4_27.7_5.9_0_0_0_0_0_0_26.1_0_0 | 40.37 | 27.67 | 5.91 | 0 | 0 | 0 | 0 | 0 | 0 | 26.05 | 0 | 0 | 0 | 1653 | -0.1 |  | Dong et al. 2014 | R0.6 | 2023-10-16 | sio2tio2al2o3cao | 11949
staffmnkmcph_53.5_0.6_8.4_6.5_5.1_0.2_0.5_0.1_12_13.2_0.1_0 | 53.45 | 0.56 | 8.41 | 6.5 | 5.09 | 0.18 | 0.51 | 0.09 | 11.96 | 13.15 | 0.1 | 0 | 0 | 1845 | -0.1 |  | Sehlke and Whittington 2016 | EUC | 2023-10-16 | sio2tio2al2o3feomnona2ok2omgocaop2o5 | 12296
staffmnkmcph_50.4_0.3_6.3_3.4_2.9_0.1_0.4_0.1_25.8_10.3_0_0 | 50.41 | 0.27 | 6.26 | 3.43 | 2.92 | 0.09 | 0.42 | 0.09 | 25.78 | 10.29 | 0.02 | 0 | 0 | 1765 | -0.1 |  | Sehlke and Whittington 2016 | KOM | 2023-10-16 | sio2tio2al2o3feomnona2ok2omgocaop2o5 | 12310
staffmnkmcph_48.4_0.5_6.6_5.5_11.2_0.4_2.7_0.1_15.6_8.9_0.3_0 | 48.4 | 0.5 | 6.6 | 5.51 | 11.19 | 0.4 | 2.7 | 0.1 | 15.6 | 8.9 | 0.3 | 0 | 0 | 1756.2 | -0.1 |  | Chevrel et al. 2014 | AdMB | 2023-10-16 | sio2tio2al2o3feomnona2ok2omgocaop2o5 | 12545
staffmnkmcph_44.4_0.5_6.2_4.4_13.8_0.1_3_0.2_17.9_9_0.5_0 | 44.4 | 0.5 | 6.2 | 4.39 | 13.81 | 0.1 | 3 | 0.2 | 17.9 | 9 | 0.5 | 0 | 0 | 1667.6 | -0.1 |  | Chevrel et al. 2014 | LDM | 2023-10-16 | sio2tio2al2o3feomnona2ok2omgocaop2o5 | 12578
staffmnkmcph_30.5_0_0_0.5_35.9_0_33.1_0_0_0_0_0 | 30.52 | 0 | 0 | 0.48 | 35.86 | 0 | 33.14 | 0 | 0 | 0 | 0 | 0 | 0 | 1392.15 | -0.1 |  | Dingwell and Virgo 1988 | NS4F50 | 2023-10-16 | sio2feona2o | 13711
staffmnkmcph_45.8_0_5.4_0_0_0_0_0_34.1_14.7_0_0 | 45.78 | 0 | 5.39 | 0 | 0 | 0 | 0 | 0 | 34.11 | 14.71 | 0 | 0 | 0 | 1723.2 | -0.099 |  | MYH1952 | A_MgCS-136 | 2022-02-13 | sio2al2o3mgocao | 5866
staffmnkmcph_50_0_25_0_0_0_0_0_25_0_0_0 | 50 | 0 | 25 | 0 | 0 | 0 | 0 | 0 | 25 | 0 | 0 | 0 | 0 | 1973.2 | -0.097 |  | R1964 | A_MgS-16 | 2022-02-13 | sio2al2o3mgo | 5402
staffmnkmcph_35.5_0_0_0_0_0_0_0_26.5_38_0_0 | 35.5 | 0 | 0 | 0 | 0 | 0 | 0 | 0 | 26.46 | 38.04 | 0 | 0 | 0 | 1773.2 | -0.09691001 |  | G1962 | G62-MgO20_CaO40 | 2022-02-13 | sio2mgocao | 4348
staffmnkmcph_56.1_0_19.8_0_0_0_0_0_0_24.1_0_0 | 56.11 | 0 | 19.84 | 0 | 0 | 0 | 0 | 0 | 0 | 24.05 | 0 | 0 | 0 | 2123.2 | -0.09691001 |  | K1960 | ACS-47 | 2022-02-13 | sio2al2o3cao | 4749
staffmnkmcph_43.1_0_14.1_0_0_0_0_0_42.8_0_0_0 | 43.08 | 0 | 14.1 | 0 | 0 | 0 | 0 | 0 | 42.82 | 0 | 0 | 0 | 0 | 1773.2 | -0.09691001 |  | LT1963 | L63-Al2O325_MgO30 | 2022-02-13 | sio2al2o3mgo | 4932
staffmnkmcph_45.6_0_2.7_0_0_0_0_0_27.2_24.5_0_0 | 45.64 | 0 | 2.69 | 0 | 0 | 0 | 0 | 0 | 27.21 | 24.45 | 0 | 0 | 0 | 1673.2 | -0.093 |  | MYH1952 | A_MgCS-129 | 2022-02-13 | sio2al2o3mgocao | 5839
staffmnkmcph_36.2_0_15.2_0_0_0_0_0_15.4_33.2_0_0 | 36.17 | 0 | 15.22 | 0 | 0 | 0 | 0 | 0 | 15.4 | 33.21 | 0 | 0 | 0 | 1723.2 | -0.092 |  | MYH1952 | A_MgCS-90 | 2022-02-13 | sio2al2o3mgocao | 5706
staffmnkmcph_40.3_0_8.9_0_0_0_0_0_7.5_43.2_0_0 | 40.3 | 0 | 8.9 | 0 | 0 | 0 | 0 | 0 | 7.5 | 43.2 | 0 | 0 | 0 | 1723.2 | -0.09 |  | Machin and Hanna, JACS 28, 310,1945 | A_MgCS-34 | 2022-02-13 | sio2al2o3mgocao | 3692
staffmnkmcph_41.2_0_9.1_0_0_0_0_0_0_49.7_0_0 | 41.2 | 0 | 9.1 | 0 | 0 | 0 | 0 | 0 | 0 | 49.7 | 0 | 0 | 0 | 1723.2 | -0.09 |  | Machin and Hanna, JACS 28, 310,1945 | ACS-56 | 2022-02-13 | sio2al2o3cao | 3698
staffmnkmcph_42.2_2.1_7.3_8.7_0_0.2_2.7_2_17.2_17.2_0.4_0 | 42.19 | 2.11 | 7.31 | 8.67 | 0 | 0.16 | 2.74 | 1.99 | 17.18 | 17.21 | 0.44 | 0 | 0 | 1694.85 | -0.09 |  | Giordano et al. 2006 | EIF | 2023-10-16 | sio2tio2al2o3feomnona2ok2omgocaop2o5 | 6727
staffmnkmcph_42.8_0_7.4_16.1_0_0_0_0_12.8_21_0_0 | 42.75 | 0 | 7.44 | 16.06 | 0 | 0 | 0 | 0 | 12.8 | 20.95 | 0 | 0 | 0 | 1646 | -0.09 |  | Chevrel et al. 2013 | AD20 | 2023-10-16 | sio2al2o3feomgocao | 8014
staffmnkmcph_35.3_0_11.9_0_0_0_0_0_15_37.8_0_0 | 35.28 | 0 | 11.88 | 0 | 0 | 0 | 0 | 0 | 15.03 | 37.8 | 0 | 0 | 0 | 1673.15 | -0.09 |  | Iida et al. 2000 | 255 | 2023-10-16 | sio2al2o3mgocao | 8212
staffmnkmcph_41.2_0_9.1_0_0_0_0_0_0_49.7_0_0 | 41.21 | 0 | 9.11 | 0 | 0 | 0 | 0 | 0 | 0 | 49.68 | 0 | 0 | 0 | 1723.15 | -0.09 |  | Iida et al. 2000 | 11-1 | 2023-10-16 | sio2al2o3cao | 8233
staffmnkmcph_40.3_0_8.9_0_0_0_0_0_7.5_43.2_0_0 | 40.34 | 0 | 8.92 | 0 | 0 | 0 | 0 | 0 | 7.52 | 43.22 | 0 | 0 | 0 | 1723.15 | -0.09 |  | Iida et al. 2000 | 12-2 | 2023-10-16 | sio2al2o3mgocao | 8234
staffmnkmcph_43.3_0_7.1_0_0_0_0_0_4.7_44.9_0_0 | 43.27 | 0 | 7.08 | 0 | 0 | 0 | 0 | 0 | 4.71 | 44.94 | 0 | 0 | 0 | 1723.15 | -0.09 |  | Iida et al. 2000 | Slag7 | 2023-10-16 | sio2al2o3mgocao | 8330
staffmnkmcph_39.2_0_6.1_0_0_0_0_0_25.2_29.5_0_0 | 39.24 | 0 | 6.09 | 0 | 0 | 0 | 0 | 0 | 25.22 | 29.45 | 0 | 0 | 0 | 1723.15 | -0.09 |  | Iida et al. 2000 | Slag110 | 2023-10-16 | sio2al2o3mgocao | 8383
staffmnkmcph_32.2_0_13.4_0_0_0_0_0_5.6_48.8_0_0 | 32.15 | 0 | 13.44 | 0 | 0 | 0 | 0 | 0 | 5.63 | 48.78 | 0 | 0 | 0 | 1773.15 | -0.09 |  | Kawai 1952 | I9 | 2023-10-16 | sio2al2o3mgocao | 8569
staffmnkmcph_32.4_0_5.8_4.1_0_0_0_0_7.4_50.3_0_0 | 32.36 | 0 | 5.84 | 4.14 | 0 | 0 | 0 | 0 | 7.39 | 50.27 | 0 | 0 | 0 | 1723 | -0.09 |  | Kim et al. 2004 | 2 | 2023-10-16 | sio2al2o3feomgocao | 8641
staffmnkmcph_31.8_0_7.1_4.2_0_0_0_0_7.5_49.5_0_0 | 31.84 | 0 | 7.07 | 4.18 | 0 | 0 | 0 | 0 | 7.45 | 49.46 | 0 | 0 | 0 | 1723 | -0.09 |  | Kim et al. 2004 | 6 | 2023-10-16 | sio2al2o3feomgocao | 8645
staffmnkmcph_40_0_7.5_0_0_0_0_0_5.1_47.4_0_0 | 39.96 | 0 | 7.51 | 0 | 0 | 0 | 0 | 0 | 5.09 | 47.44 | 0 | 0 | 0 | 1698.15 | -0.09 |  | Kozakevitch 1954 | 113 | 2023-10-16 | sio2al2o3mgocao | 8746
staffmnkmcph_38.9_0_11.1_0_0_0_0_0_0_50_0_0 | 38.9 | 0 | 11.07 | 0 | 0 | 0 | 0 | 0 | 0 | 50.02 | 0 | 0 | 0 | 1733 | -0.09 |  | Li and Ning 2016 | 13 | 2023-10-16 | sio2al2o3cao | 8860
staffmnkmcph_42.7_0_0_0_0_0_0_0_0_57.3_0_0 | 42.66 | 0 | 0 | 0 | 0 | 0 | 0 | 0 | 0 | 57.34 | 0 | 0 | 0 | 1773.15 | -0.09 |  | Saito and Kawai 1952 | I1 | 2023-10-16 | sio2cao | 8997
staffmnkmcph_39_0_11.5_0_0_0_0_0_7.7_41.8_0_0 | 39.03 | 0 | 11.5 | 0 | 0 | 0 | 0 | 0 | 7.66 | 41.82 | 0 | 0 | 0 | 1723 | -0.09 |  | Saito et al. 2003 | Saito | 2023-10-16 | sio2al2o3mgocao | 9137
staffmnkmcph_35.2_0_10_0_0_0_0_0_13.4_41.5_0_0 | 35.17 | 0 | 10 | 0 | 0 | 0 | 0 | 0 | 13.39 | 41.45 | 0 | 0 | 0 | 1673 | -0.09 |  | Yao et al. 2016 | 7 | 2023-10-16 | sio2al2o3mgocao | 9910
staffmnkmcph_45_0_0_10_0_0_0_0_22.5_22.5_0_0 | 45 | 0 | 0 | 10 | 0 | 0 | 0 | 0 | 22.5 | 22.5 | 0 | 0 | 0 | 1603 | -0.09 |  | Ji et al. 1999 | CaFeMgSi | 2023-10-16 | sio2feomgocao | 11627
staffmnkmcph_46.8_0_0_10_0_36_0_0_7.2_0_0_0 | 46.8 | 0 | 0 | 10 | 0 | 36 | 0 | 0 | 7.2 | 0 | 0 | 0 | 0 | 1673 | -0.09 |  | Ji et al. 1999 | FeMnMgSi | 2023-10-16 | sio2feomnomgo | 11695
staffmnkmcph_45_0_0_10_0_0_0_0_22.5_22.5_0_0 | 45 | 0 | 0 | 10 | 0 | 0 | 0 | 0 | 22.5 | 22.5 | 0 | 0 | 0 | 1603 | -0.09 |  | Seetharaman et al. 2000 | Slag2 | 2023-10-16 | sio2feomgocao | 11755
staffmnkmcph_41.6_28.1_8_0_0_0_0_0_0_22.2_0_0 | 41.61 | 28.14 | 8.02 | 0 | 0 | 0 | 0 | 0 | 0 | 22.23 | 0 | 0 | 0 | 1773 | -0.09 |  | Dong et al. 2014 | Al12 | 2023-10-16 | sio2tio2al2o3cao | 11882
staffmnkmcph_57.1_1.4_10_6.1_1.4_0.2_2.7_0.5_10.3_10.4_0.1_0 | 57.11 | 1.37 | 9.95 | 6.13 | 1.38 | 0.16 | 2.66 | 0.47 | 10.28 | 10.43 | 0.05 | 0 | 0 | 1825 | -0.09 |  | Sehlke and Whittington 2016 | CHW | 2023-10-16 | sio2tio2al2o3feomnona2ok2omgocaop2o5 | 12113
staffmnkmcph_55.1_0.7_8.4_6_7.3_0.4_2.5_0.1_7_12.5_0.1_0 | 55.12 | 0.66 | 8.44 | 5.95 | 7.28 | 0.41 | 2.45 | 0.08 | 7 | 12.47 | 0.14 | 0 | 0 | 1839 | -0.09 |  | Sehlke and Whittington 2016 | NAK | 2023-10-16 | sio2tio2al2o3feomnona2ok2omgocaop2o5 | 12286
staffmnkmcph_53.5_0.6_8.4_6.5_5.1_0.2_0.5_0.1_12_13.2_0.1_0 | 53.45 | 0.56 | 8.41 | 6.5 | 5.09 | 0.18 | 0.51 | 0.09 | 11.96 | 13.15 | 0.1 | 0 | 0 | 1814 | -0.09 |  | Sehlke and Whittington 2016 | EUC | 2023-10-16 | sio2tio2al2o3feomnona2ok2omgocaop2o5 | 12298
staffmnkmcph_49.7_0.5_6.7_8.5_4.2_0.1_2.3_0.1_18.1_9.6_0.4_0 | 49.7 | 0.45 | 6.65 | 8.45 | 4.22 | 0.1 | 2.32 | 0.12 | 18.06 | 9.58 | 0.36 | 0 | 0 | 1395 | -0.09 |  | Chevrel et al. 2014 | HDM-S2 | 2023-10-16 | sio2tio2al2o3feomnona2ok2omgocaop2o5 | 12482
staffmnkmcph_48.5_0.4_6.5_13.2_1.7_0.1_2.3_0.1_17.6_9.4_0.4_0 | 48.47 | 0.44 | 6.49 | 13.18 | 1.65 | 0.1 | 2.26 | 0.11 | 17.62 | 9.35 | 0.35 | 0 | 0 | 1395 | -0.09 |  | Chevrel et al. 2014 | HDM-S4 | 2023-10-16 | sio2tio2al2o3feomnona2ok2omgocaop2o5 | 12484
staffmnkmcph_42.2_2.1_7.3_1.9_6.8_0_2.8_2_17.2_17.2_0.4_0.1 | 42.2 | 2.1 | 7.3 | 1.93 | 6.77 | 0 | 2.8 | 2 | 17.2 | 17.2 | 0.4 | 0.1 | 0 | 1694.8 | -0.09 |  | Giordano and Dingwell 2003a | Bn1 | 2023-10-16 | sio2tio2al2o3feona2ok2omgocaop2o5h2o | 12676
staffmnkmcph_46.7_0_5.5_0_0_0_0_0_27.8_20_0_0 | 46.67 | 0 | 5.5 | 0 | 0 | 0 | 0 | 0 | 27.82 | 20 | 0 | 0 | 0 | 1723.2 | -0.09 |  | MYH1952 | A_MgCS-135 | 2022-02-13 | sio2al2o3mgocao | 5864
staffmnkmcph_14.4_0_35_0_0_0_0_0_7.5_43.1_0_0 | 14.4 | 0 | 35 | 0 | 0 | 0 | 0 | 0 | 7.5 | 43.1 | 0 | 0 | 0 | 1673 | -0.08884239 |  | Nk2004 | Slag 1 | 2023-03-08 | sio2al2o3mgocao | 6194
staffmnkmcph_42.8_0_8.4_0_0_0_0_0_28.4_20.4_0_0 | 42.83 | 0 | 8.41 | 0 | 0 | 0 | 0 | 0 | 28.37 | 20.39 | 0 | 0 | 0 | 1723.2 | -0.087 |  | MYH1952 | A_MgCS-107 | 2022-02-13 | sio2al2o3mgocao | 5775
staffmnkmcph_46.5_0_2.7_0_0_0_0_0_20.8_29.9_0_0 | 46.54 | 0 | 2.74 | 0 | 0 | 0 | 0 | 0 | 20.8 | 29.92 | 0 | 0 | 0 | 1673.2 | -0.087 |  | MYH1952 | A_MgCS-128 | 2022-02-13 | sio2al2o3mgocao | 5834
staffmnkmcph_44.7_0_2.8_0_0_0_0_0_14.1_38.3_0_0 | 44.73777 | 0 | 2.791385 | 0 | 0 | 0 | 0 | 0 | 14.12331 | 38.34754 | 0 | 0 | 0 | 1698 | -0.08661006 |  | K2013 | - | 2023-03-08 | sio2al2o3mgocao | 6214
staffmnkmcph_56.5_0_26.6_0_0_0_0_0_16.9_0_0_0 | 56.51 | 0 | 26.64 | 0 | 0 | 0 | 0 | 0 | 16.85 | 0 | 0 | 0 | 0 | 2073.2 | -0.08618615 |  | LT1963 | L63-Al2O340_MgO10 | 2022-02-13 | sio2al2o3mgo | 4908
staffmnkmcph_34.6_0_11.6_0_0_0_0_0_22.1_31.7_0_0 | 34.55 | 0 | 11.64 | 0 | 0 | 0 | 0 | 0 | 22.07 | 31.74 | 0 | 0 | 0 | 1673.2 | -0.086 |  | H1959 | A_MgCS-9 | 2022-02-13 | sio2al2o3mgocao | 5458
staffmnkmcph_35.3_0_11.9_0_0_0_0_0_15_37.8_0_0 | 35.29 | 0 | 11.88 | 0 | 0 | 0 | 0 | 0 | 15.03 | 37.8 | 0 | 0 | 0 | 1673.2 | -0.086 |  | MYH1952 | A_MgCS-87 | 2022-02-13 | sio2al2o3mgocao | 5693
staffmnkmcph_46.8_0_8.3_0_0_0_0_0_34.9_10_0_0 | 46.81 | 0 | 8.27 | 0 | 0 | 0 | 0 | 0 | 34.89 | 10.03 | 0 | 0 | 0 | 1773.2 | -0.086 |  | MYH1952 | A_MgCS-142 | 2022-02-13 | sio2al2o3mgocao | 5891
staffmnkmcph_41.2_0_9.1_0_0_0_0_0_0_49.7_0_0 | 41.21 | 0 | 9.11 | 0 | 0 | 0 | 0 | 0 | 0 | 49.68 | 0 | 0 | 0 | 1723.2 | -0.08512818 |  | MH1945, MY1948; MYH1952 | ACS-67 | 2022-02-13 | sio2al2o3cao | 4412
staffmnkmcph_50.6_0_6_0_0_0_0_0_0_43.4_0_0 | 50.63 | 0 | 5.97 | 0 | 0 | 0 | 0 | 0 | 0 | 43.4 | 0 | 0 | 0 | 1773.2 | -0.08460016 |  | MH1945, MY1948; MYH1952 | A_MgCS-131 | 2022-02-13 | sio2al2o3cao | 4454
staffmnkmcph_45.5_0_0_0_0_0_0_0_20.4_34.1_0_0 | 45.51 | 0 | 0 | 0 | 0 | 0 | 0 | 0 | 20.35 | 34.13 | 0 | 0 | 0 | 1623.2 | -0.08144547 |  | MYH1952; MY1954 | A_MgCS-122 | 2022-02-13 | sio2mgocao | 4228
staffmnkmcph_28.7_0_5.7_0_0_0_0_0_14.3_51.3_0_0 | 28.74 | 0 | 5.65 | 0 | 0 | 0 | 0 | 0 | 14.28 | 51.33 | 0 | 0 | 0 | 1823.2 | -0.081 |  | H1959 | A_MgCS-13 | 2022-02-13 | sio2al2o3mgocao | 5475
staffmnkmcph_33.8_0_8.5_0_0_0_0_0_21.6_36.2_0_0 | 33.76 | 0 | 8.52 | 0 | 0 | 0 | 0 | 0 | 21.56 | 36.16 | 0 | 0 | 0 | 1623.2 | -0.081 |  | MYH1952 | A_MgCS-85 | 2022-02-13 | sio2al2o3mgocao | 5685
staffmnkmcph_49_0_14.4_0_0_0_0_0_36.5_0_0_0 | 49.02 | 0 | 14.44 | 0 | 0 | 0 | 0 | 0 | 36.54 | 0 | 0 | 0 | 0 | 1873.2 | -0.08092191 |  | LT1963 | L63-Al2O325_MgO25 | 2022-02-13 | sio2al2o3mgo | 4885
staffmnkmcph_47.4_0_34.9_0_0_0_0_0_17.7_0_0_0 | 47.41 | 0 | 34.92 | 0 | 0 | 0 | 0 | 0 | 17.67 | 0 | 0 | 0 | 0 | 1973.2 | -0.08092191 |  | LT1963 | L63-Al2O350_MgO10 | 2022-02-13 | sio2al2o3mgo | 5024
staffmnkmcph_54.9_0_0_0_0_0_0_0_45.1_0_0_0 | 54.9 | 0 | 0 | 0 | 0 | 0 | 0 | 0 | 45.1 | 0 | 0 | 0 | 0 | 1823.2 | -0.08 |  | B1955 | MgS-2 | 2022-02-13 | sio2mgo | 1809
staffmnkmcph_37.8_0_5.6_0_0_0_0_0_21.1_35.5_0_0 | 37.8 | 0 | 5.6 | 0 | 0 | 0 | 0 | 0 | 21.1 | 35.5 | 0 | 0 | 0 | 1623.2 | -0.08 |  | Machin and Hanna, JACS 28, 310,1945 | A_MgCS-42 | 2022-02-13 | sio2al2o3mgocao | 3602
staffmnkmcph_40.2_0_5.9_0_0_0_0_0_0_53.9_0_0 | 40.2 | 0 | 5.9 | 0 | 0 | 0 | 0 | 0 | 0 | 53.9 | 0 | 0 | 0 | 1673.2 | -0.08 |  | Machin and Hanna, JACS 28, 310,1945 | ACS-55 | 2022-02-13 | sio2al2o3cao | 3613
staffmnkmcph_39.6_0_11.7_0_0_0_0_0_22.2_26.5_0_0 | 39.6 | 0 | 11.7 | 0 | 0 | 0 | 0 | 0 | 22.2 | 26.5 | 0 | 0 | 0 | 1723.2 | -0.08 |  | Machin and Hanna, JACS 28, 310,1945 | A_MgCS-32 | 2022-02-13 | sio2al2o3mgocao | 3651
staffmnkmcph_42.3_0_12.5_0_0_0_0_0_0_45.3_0_0 | 42.3 | 0 | 12.5 | 0 | 0 | 0 | 0 | 0 | 0 | 45.3 | 0 | 0 | 0 | 1773.2 | -0.08 |  | Machin and Hanna, JACS 28, 310,1945 | ACS-57 | 2022-02-13 | sio2al2o3cao | 3670
staffmnkmcph_37.9_0_8.4_0_0_0_0_0_28.3_25.4_0_0 | 37.9 | 0 | 8.4 | 0 | 0 | 0 | 0 | 0 | 28.3 | 25.4 | 0 | 0 | 0 | 1673.2 | -0.08 |  | Machin and Hanna, JACS 28, 310,1945 | A_MgCS-36 | 2022-02-13 | sio2al2o3mgocao | 3679
staffmnkmcph_42.3_0_12.4_0_0_0_0_0_0_45.2_0_0 | 42.3 | 0 | 12.4 | 0 | 0 | 0 | 0 | 0 | 0 | 45.2 | 0 | 0 | 0 | 1773.2 | -0.08 |  | B1963 | ACS-2 | 2022-02-13 | sio2al2o3cao | 5264
staffmnkmcph_45.8_2.3_9.8_11.2_0_0.3_7.5_4_6.2_12.4_0.6_0 | 45.78 | 2.31 | 9.83 | 11.18 | 0 | 0.3 | 7.45 | 3.99 | 6.18 | 12.41 | 0.58 | 0 | 0 | 1793.25 | -0.08 |  | Giordano et al. 2006 | NYI | 2023-10-16 | sio2tio2al2o3feomnona2ok2omgocaop2o5 | 6705
staffmnkmcph_48.3_0_8.5_3.9_0_0_0_0_14.8_24.5_0_0 | 48.29 | 0 | 8.54 | 3.88 | 0 | 0 | 0 | 0 | 14.83 | 24.47 | 0 | 0 | 0 | 1793 | -0.08 |  | Chevrel et al. 2013 | AD5 | 2023-10-16 | sio2al2o3feomgocao | 7966
staffmnkmcph_44.2_0_5_0_0_0_0_0_22.5_28.4_0_0 | 44.15 | 0 | 5 | 0 | 0 | 0 | 0 | 0 | 22.47 | 28.38 | 0 | 0 | 0 | 1773 | -0.08 |  | Gao et al. 2014 | 5 | 2023-10-16 | sio2al2o3mgocao | 8118
staffmnkmcph_40.2_0_5.9_0_0_0_0_0_0_53.9_0_0 | 40.22 | 0 | 5.92 | 0 | 0 | 0 | 0 | 0 | 0 | 53.86 | 0 | 0 | 0 | 1673.15 | -0.08 |  | Iida et al. 2000 | 5-5 | 2023-10-16 | sio2al2o3cao | 8194
staffmnkmcph_37.9_0_8.4_0_0_0_0_0_28.3_25.4_0_0 | 37.94 | 0 | 8.38 | 0 | 0 | 0 | 0 | 0 | 28.28 | 25.4 | 0 | 0 | 0 | 1673.15 | -0.08 |  | Iida et al. 2000 | 15-4 | 2023-10-16 | sio2al2o3mgocao | 8203
staffmnkmcph_41.9_0_5.5_0_0_0_0_0_27.7_24.9_0_0 | 41.86 | 0 | 5.48 | 0 | 0 | 0 | 0 | 0 | 27.74 | 24.92 | 0 | 0 | 0 | 1673.15 | -0.08 |  | Iida et al. 2000 | 71 | 2023-10-16 | sio2al2o3mgocao | 8218
staffmnkmcph_39.6_0_11.7_0_0_0_0_0_22.2_26.5_0_0 | 39.63 | 0 | 11.68 | 0 | 0 | 0 | 0 | 0 | 22.15 | 26.54 | 0 | 0 | 0 | 1723.15 | -0.08 |  | Iida et al. 2000 | 20-43 | 2023-10-16 | sio2al2o3mgocao | 8241
staffmnkmcph_42.3_0_12.5_0_0_0_0_0_0_45.3_0_0 | 42.26 | 0 | 12.45 | 0 | 0 | 0 | 0 | 0 | 0 | 45.28 | 0 | 0 | 0 | 1773.15 | -0.08 |  | Iida et al. 2000 | 17-21 | 2023-10-16 | sio2al2o3cao | 8272
staffmnkmcph_50.6_0_6_0_0_0_0_0_0_43.4_0_0 | 50.63 | 0 | 5.97 | 0 | 0 | 0 | 0 | 0 | 0 | 43.4 | 0 | 0 | 0 | 1773.15 | -0.08 |  | Iida et al. 2000 | 126 | 2023-10-16 | sio2al2o3cao | 8294
staffmnkmcph_39.7_0_6.8_0_0_0_0_0_11.5_42_0_0 | 39.71 | 0 | 6.84 | 0 | 0 | 0 | 0 | 0 | 11.45 | 42 | 0 | 0 | 0 | 1673.15 | -0.08 |  | Iida et al. 2000 | Slag11 | 2023-10-16 | sio2al2o3mgocao | 8304
staffmnkmcph_40.2_0_7_0_0_0_0_0_7.9_45_0_0 | 40.18 | 0 | 6.96 | 0 | 0 | 0 | 0 | 0 | 7.87 | 44.99 | 0 | 0 | 0 | 1673.15 | -0.08 |  | Iida et al. 2000 | Slag13 | 2023-10-16 | sio2al2o3mgocao | 8305
staffmnkmcph_40_0_10.3_0_0_0_0_0_4_45.8_0_0 | 39.95 | 0 | 10.27 | 0 | 0 | 0 | 0 | 0 | 3.98 | 45.79 | 0 | 0 | 0 | 1723.15 | -0.08 |  | Iida et al. 2000 | Slag74 | 2023-10-16 | sio2al2o3mgocao | 8375
staffmnkmcph_38.4_0_10.3_0_0_0_0_0_4_47.4_0_0 | 38.35 | 0 | 10.26 | 0 | 0 | 0 | 0 | 0 | 3.96 | 47.42 | 0 | 0 | 0 | 1723.15 | -0.08 |  | Iida et al. 2000 | Slag80 | 2023-10-16 | sio2al2o3mgocao | 8379
staffmnkmcph_50.2_0_5.8_0_0_0_0_0_11.4_32.5_0_0 | 50.24 | 0 | 5.81 | 0 | 0 | 0 | 0 | 0 | 11.42 | 32.53 | 0 | 0 | 0 | 1873.15 | -0.08 |  | Kawai 1952 | II7 | 2023-10-16 | sio2al2o3mgocao | 8606
staffmnkmcph_37.1_0_9_0_0_0_0_0_7.3_46.6_0_0 | 37.11 | 0 | 8.96 | 0 | 0 | 0 | 0 | 0 | 7.31 | 46.62 | 0 | 0 | 0 | 1673.15 | -0.08 |  | Koshida et al. 1981 | 10 | 2023-10-16 | sio2al2o3mgocao | 8728
staffmnkmcph_28.8_0_5.9_8.4_0_0_0_0_7.5_49.5_0_0 | 28.84 | 0 | 5.89 | 8.36 | 0 | 0 | 0 | 0 | 7.45 | 49.45 | 0 | 0 | 0 | 1723 | -0.08 |  | Lee et al. 2004 | 4 | 2023-10-16 | sio2al2o3feomgocao | 8779
staffmnkmcph_39.4_0_10.8_0_0_0_0_0_7.6_42.2_0_0 | 39.36 | 0 | 10.84 | 0 | 0 | 0 | 0 | 0 | 7.62 | 42.17 | 0 | 0 | 0 | 1733 | -0.08 |  | Li and Ning 2016 | 10 | 2023-10-16 | sio2al2o3mgocao | 8857
staffmnkmcph_35.5_0_13_0_0_0_0_0_7.8_43.7_0_0 | 35.5 | 0 | 13.01 | 0 | 0 | 0 | 0 | 0 | 7.77 | 43.72 | 0 | 0 | 0 | 1673 | -0.08 |  | Shankar et al. 2007 | V8 | 2023-10-16 | sio2al2o3mgocao | 9389
staffmnkmcph_0_0_25.9_33.6_0_0_0_0_0_40.5_0_0 | 0 | 0 | 25.9 | 33.6 | 0 | 0 | 0 | 0 | 0 | 40.5 | 0 | 0 | 0 | 1505 | -0.08 |  | Vidacak et al. 2001 | S5 | 2023-10-16 | al2o3feocao | 11816
staffmnkmcph_56.3_0.6_6_4.2_4.5_0.1_1.9_0.1_11.2_14.5_0.6_0 | 56.32 | 0.62 | 6.04 | 4.22 | 4.48 | 0.14 | 1.85 | 0.13 | 11.2 | 14.46 | 0.55 | 0 | 0 | 1852 | -0.08 |  | Sehlke and Whittington 2016 | SHG | 2023-10-16 | sio2tio2al2o3feomnona2ok2omgocaop2o5 | 12200
staffmnkmcph_54.9_0_0_0_0_0_0_0_45.1_0_0_0 | 54.9 | 0 | 0 | 0 | 0 | 0 | 0 | 0 | 45.1 | 0 | 0 | 0 | 0 | 1823.2 | -0.07987667 |  | BMK1955 | B55-MgO45.1 | 2022-02-13 | sio2mgo | 3798
staffmnkmcph_42.3_0_12.5_0_0_0_0_0_0_45.3_0_0 | 42.26 | 0 | 12.45 | 0 | 0 | 0 | 0 | 0 | 0 | 45.28 | 0 | 0 | 0 | 1773.2 | -0.07987667 |  | MH1945, MY1948; MYH1952 | ACS-68 | 2022-02-13 | sio2al2o3cao | 4419
staffmnkmcph_40.2_0_5.9_0_0_0_0_0_0_53.9_0_0 | 40.21 | 0 | 5.92 | 0 | 0 | 0 | 0 | 0 | 0 | 53.86 | 0 | 0 | 0 | 1673.2 | -0.079355 |  | MH1945, MY1948; MYH1952 | ACS-66 | 2022-02-13 | sio2al2o3cao | 4405
staffmnkmcph_41.9_0_5.5_0_0_0_0_0_27.7_24.9_0_0 | 41.86 | 0 | 5.48 | 0 | 0 | 0 | 0 | 0 | 27.73 | 24.92 | 0 | 0 | 0 | 1673.2 | -0.076 |  | MYH1952 | A_MgCS-102 | 2022-02-13 | sio2al2o3mgocao | 5753
staffmnkmcph_54.6_0_2.9_0_0_0_0_0_0_42.5_0_0 | 54.56 | 0 | 2.92 | 0 | 0 | 0 | 0 | 0 | 0 | 42.52 | 0 | 0 | 0 | 1773.2 | -0.07572071 |  | MH1945, MY1948; MYH1952 | ACS-83 | 2022-02-13 | sio2al2o3cao | 4472
staffmnkmcph_53.2_0_12.6_0_0_0_0_0_0_34.2_0_0 | 53.23 | 0 | 12.55 | 0 | 0 | 0 | 0 | 0 | 0 | 34.22 | 0 | 0 | 0 | 1973.2 | -0.07572071 |  | K1960 | ACS-46 | 2022-02-13 | sio2al2o3cao | 4738
staffmnkmcph_64.4_0_12.6_0_0_0_0_0_0_23_0_0 | 64.37 | 0 | 12.64 | 0 | 0 | 0 | 0 | 0 | 0 | 22.99 | 0 | 0 | 0 | 2223.2 | -0.07572071 |  | K1960 | ACS-52 | 2022-02-13 | sio2al2o3cao | 4771
staffmnkmcph_45_0_8_0_0_0_0_0_47_0_0_0 | 45.04 | 0 | 7.96 | 0 | 0 | 0 | 0 | 0 | 47 | 0 | 0 | 0 | 0 | 1773.2 | -0.07572071 |  | LT1963 | L63-Al2O315_MgO35 | 2022-02-13 | sio2al2o3mgo | 4865
staffmnkmcph_43.8_0_11.5_0_0_0_0_0_29_15.7_0_0 | 43.83 | 0 | 11.49 | 0 | 0 | 0 | 0 | 0 | 29.04 | 15.65 | 0 | 0 | 0 | 1773.2 | -0.075 |  | MYH1952 | A_MgCS-111 | 2022-02-13 | sio2al2o3mgocao | 5797
staffmnkmcph_46.4_0_0_0_0_0_0_0_13.8_39.8_0_0 | 46.39693 | 0 | 0 | 0 | 0 | 0 | 0 | 0 | 13.83336 | 39.76971 | 0 | 0 | 0 | 1673 | -0.07145053 |  | K2013 | - | 2023-03-08 | sio2mgocao | 6209
staffmnkmcph_69.5_0_0_0_0_0_0_0_0_30.5_0_0 | 69.5 | 0 | 0 | 0 | 0 | 0 | 0 | 0 | 0 | 30.5 | 0 | 0 | 0 | 2073.2 | -0.07058107 |  | BL1954 | B54-CaO30.5 | 2022-02-13 | sio2cao | 3711
staffmnkmcph_57.9_0_18.6_0_0_0_0_0_23.5_0_0_0 | 57.87 | 0 | 18.6 | 0 | 0 | 0 | 0 | 0 | 23.53 | 0 | 0 | 0 | 0 | 2073.2 | -0.07058107 |  | LT1963 | L63-Al2O330_MgO15 | 2022-02-13 | sio2al2o3mgo | 4851
staffmnkmcph_47.2_0_21.6_0_0_0_0_0_31.2_0_0_0 | 47.15 | 0 | 21.61 | 0 | 0 | 0 | 0 | 0 | 31.24 | 0 | 0 | 0 | 0 | 1873.2 | -0.07058107 |  | LT1963 | L63-Al2O335_MgO20 | 2022-02-13 | sio2al2o3mgo | 4950
staffmnkmcph_30.7_0_10.4_0_0_0_0_0_58.9_0_0_0 | 30.74 | 0 | 10.35 | 0 | 0 | 0 | 0 | 0 | 58.91 | 0 | 0 | 0 | 0 | 1923.2 | -0.07058107 |  | LT1963 | L63-Al2O320_MgO45 | 2022-02-13 | sio2al2o3mgo | 5033
staffmnkmcph_69.5_0_0_0_0_0_0_0_0_30.5_0_0 | 69.5 | 0 | 0 | 0 | 0 | 0 | 0 | 0 | 0 | 30.5 | 0 | 0 | 0 | 2073.2 | -0.07 |  | Bockris_Lowe, PRS 1954 | CS69 | 2022-02-13 | sio2cao | 2760
staffmnkmcph_46.5_0_9.1_0_0_0_0_0_0_44.3_0_0 | 46.54 | 0 | 9.14 | 0 | 0 | 0 | 0 | 0 | 0 | 44.32 | 0 | 0 | 0 | 1773.15 | -0.07 |  | Iida et al. 2000 | 73 | 2023-10-16 | sio2al2o3cao | 8287
staffmnkmcph_44_0_6.6_0_0_0_0_0_6.5_42.9_0_0 | 44 | 0 | 6.63 | 0 | 0 | 0 | 0 | 0 | 6.52 | 42.85 | 0 | 0 | 0 | 1723.15 | -0.07 |  | Iida et al. 2000 | Slag3 | 2023-10-16 | sio2al2o3mgocao | 8326
staffmnkmcph_40.7_1.3_10.9_0_0_0_0_0_12.7_34.4_0_0 | 40.66 | 1.3 | 10.9 | 0 | 0 | 0 | 0 | 0 | 12.73 | 34.41 | 0 | 0 | 0 | 1708.15 | -0.07 |  | Koshida et al. 1981 | 1 | 2023-10-16 | sio2tio2al2o3mgocao | 8693
staffmnkmcph_29_0_5.8_8.3_0_0_0_0_10.4_46.6_0_0 | 28.96 | 0 | 5.84 | 8.29 | 0 | 0 | 0 | 0 | 10.35 | 46.55 | 0 | 0 | 0 | 1673 | -0.07 |  | Lee et al. 2004 | 12 | 2023-10-16 | sio2al2o3feomgocao | 8838
staffmnkmcph_38.1_0_7.6_0_0_0_0_0_7.4_46.9_0_0 | 38.05 | 0 | 7.64 | 0 | 0 | 0 | 0 | 0 | 7.44 | 46.88 | 0 | 0 | 0 | 1673 | -0.07 |  | Lee et al. 2004 | 29 | 2023-10-16 | sio2al2o3mgocao | 8845
staffmnkmcph_39.6_5.8_8.5_0_0_0_0_0_15.9_30.2_0_0 | 39.63 | 5.82 | 8.48 | 0 | 0 | 0 | 0 | 0 | 15.89 | 30.18 | 0 | 0 | 0 | 1758.15 | -0.07 |  | Webster and Opila 2022 | Ca30.75Mg9Ti5Al13Si42.25 | 2023-10-16 | sio2tio2al2o3mgocao | 8945
staffmnkmcph_40.1_1.5_14.6_0_0_0_0_0_7.4_36.4_0_0 | 40.13 | 1.45 | 14.58 | 0 | 0 | 0 | 0 | 0 | 7.44 | 36.4 | 0 | 0 | 0 | 1723 | -0.07 |  | Shankar et al. 2007 | T5 | 2023-10-16 | sio2tio2al2o3mgocao | 9404
staffmnkmcph_49.4_0_8.3_0_0_0_0_0_0_42.3_0_0 | 49.4 | 0 | 8.3 | 0 | 0 | 0 | 0 | 0 | 0 | 42.3 | 0 | 0 | 0 | 1752 | -0.07 |  | Solvang et al. 2004 | CAS1 | 2023-10-16 | sio2al2o3cao | 9456
staffmnkmcph_29.4_0_24.7_0_0_0_0_0_0_45.9_0_0 | 29.4 | 0 | 24.7 | 0 | 0 | 0 | 0 | 0 | 0 | 45.9 | 0 | 0 | 0 | 1752 | -0.07 |  | Solvang et al. 2004 | CAS10 | 2023-10-16 | sio2al2o3cao | 9607
staffmnkmcph_49.9_0_2.4_0_0_0_2.4_0_22.9_22.3_0_0 | 49.89 | 0 | 2.4 | 0 | 0 | 0 | 2.44 | 0 | 22.92 | 22.34 | 0 | 0 | 0 | 1773.15 | -0.07 |  | Sykes et al. 1993 | DN90 | 2023-10-16 | sio2al2o3na2omgocao | 9662
staffmnkmcph_38.6_0_8.2_0_0_0_0_0_11.8_41.4_0_0 | 38.63 | 0 | 8.17 | 0 | 0 | 0 | 0 | 0 | 11.81 | 41.39 | 0 | 0 | 0 | 1748 | -0.07 |  | Zhang et al. 2014 | #1 | 2023-10-16 | sio2al2o3mgocao | 9939
staffmnkmcph_45_0_10_0_0_0_0_0_0_45_0_0 | 45 | 0 | 10 | 0 | 0 | 0 | 0 | 0 | 0 | 45 | 0 | 0 | 0 | 1792 | -0.07 |  | Zhang and Chou 2013 | C2 | 2023-10-16 | sio2al2o3cao | 10076
staffmnkmcph_43.4_14.7_7.6_0_0_0_0_0_10.9_23.4_0_0 | 43.36 | 14.74 | 7.63 | 0 | 0 | 0 | 0 | 0 | 10.87 | 23.4 | 0 | 0 | 0 | 1658.15 | -0.07 |  | Liao et al. 2012 | 2 | 2023-10-16 | sio2tio2al2o3mgocao | 10745
staffmnkmcph_0_0_39.4_11.7_0_0_0_0_0_48.9_0_0 | 0 | 0 | 39.4 | 11.7 | 0 | 0 | 0 | 0 | 0 | 48.9 | 0 | 0 | 0 | 1697 | -0.07 |  | Vidacak et al. 2001 | S1 | 2023-10-16 | al2o3feocao | 11781
staffmnkmcph_0_0_31.7_18.4_0_0_0_0_0_49.9_0_0 | 0 | 0 | 31.7 | 18.4 | 0 | 0 | 0 | 0 | 0 | 49.9 | 0 | 0 | 0 | 1667 | -0.07 |  | Vidacak et al. 2001 | S2 | 2023-10-16 | al2o3feocao | 11785
staffmnkmcph_46.4_27.8_5.9_0_0_0_0_0_0_19.9_0_0 | 46.36 | 27.79 | 5.94 | 0 | 0 | 0 | 0 | 0 | 0 | 19.92 | 0 | 0 | 0 | 1773 | -0.07 |  | Dong et al. 2014 | R0.4 | 2023-10-16 | sio2tio2al2o3cao | 11887
staffmnkmcph_46.2_23.2_5.8_0_0_0_0_0_0_24.8_0_0 | 46.23 | 23.17 | 5.84 | 0 | 0 | 0 | 0 | 0 | 0 | 24.76 | 0 | 0 | 0 | 1753 | -0.07 |  | Dong et al. 2014 | Ti28 | 2023-10-16 | sio2tio2al2o3cao | 11892
staffmnkmcph_50.5_0.9_5.2_5.8_11.7_0.3_3.1_0.4_15.1_6.6_0.4_0 | 50.5 | 0.9 | 5.2 | 5.77 | 11.73 | 0.3 | 3.1 | 0.4 | 15.1 | 6.6 | 0.4 | 0 | 0 | 1756.2 | -0.07 |  | Chevrel et al. 2014 | IAMB | 2023-10-16 | sio2tio2al2o3feomnona2ok2omgocaop2o5 | 12530
staffmnkmcph_46.5_0_9.1_0_0_0_0_0_0_44.3_0_0 | 46.54 | 0 | 9.14 | 0 | 0 | 0 | 0 | 0 | 0 | 44.32 | 0 | 0 | 0 | 1773.2 | -0.06854213 |  | MH1945, MY1948; MYH1952 | ACS-74 | 2022-02-13 | sio2al2o3cao | 4438
staffmnkmcph_50.6_0_6_0_0_0_0_0_0_43.4_0_0 | 50.63 | 0 | 5.97 | 0 | 0 | 0 | 0 | 0 | 0 | 43.4 | 0 | 0 | 0 | 1773.2 | -0.06550155 |  | K1960 | ACS-45 | 2022-02-13 | sio2al2o3cao | 4722
staffmnkmcph_59.3_0_28_0_0_0_0_0_0_12.7_0_0 | 59.32 | 0 | 27.97 | 0 | 0 | 0 | 0 | 0 | 0 | 12.71 | 0 | 0 | 0 | 2123.2 | -0.06550155 |  | K1960 | ACS-48 | 2022-02-13 | sio2al2o3cao | 4755
staffmnkmcph_45.9_0_8.1_0_0_0_0_0_41.1_4.9_0_0 | 45.91 | 0 | 8.11 | 0 | 0 | 0 | 0 | 0 | 41.05 | 4.92 | 0 | 0 | 0 | 1773.2 | -0.065 |  | MYH1952 | A_MgCS-143 | 2022-02-13 | sio2al2o3mgocao | 5892
staffmnkmcph_35.3_0_11.9_0_0_0_0_0_15_37.8_0_0 | 35.28436 | 0 | 11.88136 | 0 | 0 | 0 | 0 | 0 | 15.02875 | 37.80554 | 0 | 0 | 0 | 1723 | -0.0616304 |  | K2013 | - | 2023-03-08 | sio2al2o3mgocao | 6263
staffmnkmcph_52.1_0_30.7_0_0_0_0_0_17.3_0_0_0 | 52.07 | 0 | 30.68 | 0 | 0 | 0 | 0 | 0 | 17.25 | 0 | 0 | 0 | 0 | 1973.2 | -0.06048075 |  | LT1963 | L63-Al2O345_MgO10 | 2022-02-13 | sio2al2o3mgo | 4964
staffmnkmcph_0_0_35.5_0_0_0_0_0_0_64.5_0_0 | 0 | 0 | 35.48 | 0 | 0 | 0 | 0 | 0 | 0 | 64.52 | 0 | 0 | 0 | 1723.2 | -0.06 |  | K1960 | ACS-17 | 2022-02-13 | al2o3cao | 5330
staffmnkmcph_25.1_0_37.4_0_0_0_0_0_0_37.6_0_0 | 25.1 | 0 | 37.4 | 0 | 0 | 0 | 0 | 0 | 0 | 37.6 | 0 | 0 | 0 | 2110.2 | -0.06 |  | U1982 | Urbain n_32 | 2022-02-13 | sio2al2o3cao | 149
staffmnkmcph_37.2_0_26.7_0_0_0_0_0_0_36.1_0_0 | 37.2 | 0 | 26.7 | 0 | 0 | 0 | 0 | 0 | 0 | 36.1 | 0 | 0 | 0 | 1818.2 | -0.06 |  | U1982 | Urbain n_31 | 2022-02-13 | sio2al2o3cao | 160
staffmnkmcph_37.1_0_5.5_0_0_0_0_0_27.6_29.8_0_0 | 37.1 | 0 | 5.5 | 0 | 0 | 0 | 0 | 0 | 27.6 | 29.8 | 0 | 0 | 0 | 1623.2 | -0.06 |  | Machin and Hanna, JACS 28, 310,1945 | A_MgCS-41 | 2022-02-13 | sio2al2o3mgocao | 3598
staffmnkmcph_50.1_0_9_0_0_0_0_0_15.2_25.7_0_0 | 50.12 | 0 | 8.98 | 0 | 0 | 0 | 0 | 0 | 15.19 | 25.71 | 0 | 0 | 0 | 1842 | -0.06 |  | Chevrel et al. 2013 | AD | 2023-10-16 | sio2al2o3mgocao | 7942
staffmnkmcph_42.7_0_5.6_0_0_0_0_0_21.2_30.5_0_0 | 42.7 | 0 | 5.59 | 0 | 0 | 0 | 0 | 0 | 21.22 | 30.5 | 0 | 0 | 0 | 1673.15 | -0.06 |  | Iida et al. 2000 | 70 | 2023-10-16 | sio2al2o3mgocao | 8217
staffmnkmcph_38.8_0_8.3_0_0_0_0_0_8.1_44.8_0_0 | 38.81 | 0 | 8.26 | 0 | 0 | 0 | 0 | 0 | 8.09 | 44.84 | 0 | 0 | 0 | 1723.15 | -0.06 |  | Iida et al. 2000 | Slag44 | 2023-10-16 | sio2al2o3mgocao | 8358
staffmnkmcph_38.8_0_10.2_0_0_0_0_0_6.4_44.6_0_0 | 38.77 | 0 | 10.23 | 0 | 0 | 0 | 0 | 0 | 6.42 | 44.58 | 0 | 0 | 0 | 1723.15 | -0.06 |  | Iida et al. 2000 | Slag75 | 2023-10-16 | sio2al2o3mgocao | 8376
staffmnkmcph_37.2_0_10.3_0_0_0_0_0_6.4_46.2_0_0 | 37.21 | 0 | 10.25 | 0 | 0 | 0 | 0 | 0 | 6.37 | 46.17 | 0 | 0 | 0 | 1723.15 | -0.06 |  | Iida et al. 2000 | Slag81 | 2023-10-16 | sio2al2o3mgocao | 8380
staffmnkmcph_35.3_0_11.9_0_0_0_0_0_15_37.8_0_0 | 35.28 | 0 | 11.88 | 0 | 0 | 0 | 0 | 0 | 15.03 | 37.8 | 0 | 0 | 0 | 1723 | -0.06 |  | Kim et al. 2010 | v3 | 2023-10-16 | sio2al2o3mgocao | 8637
staffmnkmcph_30.7_0_7_4.1_0_0_0_0_10.3_47.8_0_0 | 30.74 | 0 | 7.01 | 4.14 | 0 | 0 | 0 | 0 | 10.34 | 47.76 | 0 | 0 | 0 | 1723 | -0.06 |  | Kim et al. 2004 | 7 | 2023-10-16 | sio2al2o3feomgocao | 8646
staffmnkmcph_38.5_0_10.2_0_0_0_0_0_5.7_45.6_0_0 | 38.52 | 0 | 10.19 | 0 | 0 | 0 | 0 | 0 | 5.7 | 45.58 | 0 | 0 | 0 | 1673.15 | -0.06 |  | Koshida et al. 1981 | 8 | 2023-10-16 | sio2al2o3mgocao | 8720
staffmnkmcph_44.2_0_7.1_0_0_0_0_0_4.5_44.2_0_0 | 44.23 | 0 | 7.11 | 0 | 0 | 0 | 0 | 0 | 4.5 | 44.16 | 0 | 0 | 0 | 1723.15 | -0.06 |  | Kozakevitch 1954 | 144 | 2023-10-16 | sio2al2o3mgocao | 8737
staffmnkmcph_51.9_0_6.4_0_0_0_0_0_0_41.7_0_0 | 51.86 | 0 | 6.41 | 0 | 0 | 0 | 0 | 0 | 0 | 41.73 | 0 | 0 | 0 | 1804.15 | -0.06 |  | Webster and Opila 2022 | Ca38.1Al9.9Si52 | 2023-10-16 | sio2al2o3cao | 8915
staffmnkmcph_45.6_0_10.5_0_0_0_0_0_0_43.9_0_0 | 45.6 | 0 | 10.5 | 0 | 0 | 0 | 0 | 0 | 0 | 43.9 | 0 | 0 | 0 | 1752 | -0.06 |  | Solvang et al. 2004 | CAS2 | 2023-10-16 | sio2al2o3cao | 9485
staffmnkmcph_39.5_0_19.9_0_0_0_0_0_0_40.5_0_0 | 39.54 | 0 | 19.92 | 0 | 0 | 0 | 0 | 0 | 0 | 40.54 | 0 | 0 | 0 | 1801 | -0.06 |  | Solvang et al. 2004 | CAS8 | 2023-10-16 | sio2al2o3cao | 9586
staffmnkmcph_50_0_5_0_0_0_0_0_0_45_0_0 | 50 | 0 | 5 | 0 | 0 | 0 | 0 | 0 | 0 | 45 | 0 | 0 | 0 | 1766 | -0.06 |  | Zhang and Chou 2013 | C1 | 2023-10-16 | sio2al2o3cao | 10074
staffmnkmcph_53.3_3.5_7_8.7_4.6_0_2.9_0.3_7.1_11.6_1.1_0 | 53.28 | 3.45 | 6.97 | 8.65 | 4.58 | 0 | 2.93 | 0.32 | 7.14 | 11.55 | 1.14 | 0 | 0 | 1873.15 | -0.06 |  | Toplis et al. 1994 | MTV9 | 2023-10-16 | sio2tio2al2o3feona2ok2omgocaop2o5 | 12394
staffmnkmcph_55_0_0_0_0_0_0_0_20.5_24.5_0_0 | 54.97 | 0 | 0 | 0 | 0 | 0 | 0 | 0 | 20.49 | 24.54 | 0 | 0 | 0 | 1773.2 | -0.05948352 |  | MYH1952; MY1954 | MgCS-4 | 2022-02-13 | sio2mgocao | 4249
staffmnkmcph_35.3_0_11.9_0_0_0_0_0_15_37.8_0_0 | 35.28436 | 0 | 11.88136 | 0 | 0 | 0 | 0 | 0 | 15.02875 | 37.80554 | 0 | 0 | 0 | 1698 | -0.05680237 |  | K2013 | - | 2023-03-08 | sio2al2o3mgocao | 6276
staffmnkmcph_43.6_0_5.7_0_0_0_0_0_14.4_36.3_0_0 | 43.56 | 0 | 5.7 | 0 | 0 | 0 | 0 | 0 | 14.43 | 36.3 | 0 | 0 | 0 | 1673.2 | -0.056 |  | H1959 | A_MgCS-4 | 2022-02-13 | sio2al2o3mgocao | 5438
staffmnkmcph_42.7_0_5.6_0_0_0_0_0_21.2_30.5_0_0 | 42.7 | 0 | 5.59 | 0 | 0 | 0 | 0 | 0 | 21.21 | 30.5 | 0 | 0 | 0 | 1673.2 | -0.056 |  | MYH1952 | A_MgCS-101 | 2022-02-13 | sio2al2o3mgocao | 5750
staffmnkmcph_29.2_0_20.1_0_0_0_0_0_50.8_0_0_0 | 29.18 | 0 | 20.06 | 0 | 0 | 0 | 0 | 0 | 50.75 | 0 | 0 | 0 | 0 | 1873.2 | -0.05551733 |  | LT1963 | L63-Al2O335_MgO35 | 2022-02-13 | sio2al2o3mgo | 5090
staffmnkmcph_57.2_0_0_0_0_0_0_0_7.1_35.7_0_0 | 57.17 | 0 | 0 | 0 | 0 | 0 | 0 | 0 | 7.1 | 35.73 | 0 | 0 | 0 | 1773.2 | -0.0540393 |  | MYH1952; MY1954 | MgCS-6 | 2022-02-13 | sio2mgocao | 4241
staffmnkmcph_56.1_0_0_0_0_0_0_0_13.9_30_0_0 | 56.05 | 0 | 0 | 0 | 0 | 0 | 0 | 0 | 13.93 | 30.03 | 0 | 0 | 0 | 1773.2 | -0.05305673 |  | MYH1952; MY1954 | M52-MgO10_CaO30 | 2022-02-13 | sio2mgocao | 4245
staffmnkmcph_41.2_0_8.7_0_0_0_0_0_14.7_35.3_0_0 | 41.20167 | 0 | 8.740556 | 0 | 0 | 0 | 0 | 0 | 14.74126 | 35.31652 | 0 | 0 | 0 | 1723 | -0.05207638 |  | K2013 | - | 2023-03-08 | sio2al2o3mgocao | 6228
staffmnkmcph_49.6_0_5.8_0_0_0_0_0_7.4_37.2_0_0 | 49.58 | 0 | 5.84 | 0 | 0 | 0 | 0 | 0 | 7.39 | 37.18 | 0 | 0 | 0 | 1773.2 | -0.051 |  | H1959 | A_MgCS-1 | 2022-02-13 | sio2al2o3mgocao | 5429
staffmnkmcph_34.6_0_11.6_0_0_0_0_0_22.1_31.7_0_0 | 34.56 | 0 | 11.64 | 0 | 0 | 0 | 0 | 0 | 22.07 | 31.73 | 0 | 0 | 0 | 1673.2 | -0.051 |  | MYH1952 | A_MgCS-88 | 2022-02-13 | sio2al2o3mgocao | 5696
staffmnkmcph_47.6_0_5.6_0_0_0_0_0_21.3_25.5_0_0 | 47.6 | 0 | 5.61 | 0 | 0 | 0 | 0 | 0 | 21.28 | 25.5 | 0 | 0 | 0 | 1723.2 | -0.051 |  | MYH1952 | A_MgCS-134 | 2022-02-13 | sio2al2o3mgocao | 5860
staffmnkmcph_61.2_0_6_0_0_0_0_0_0_32.8_0_0 | 61.2 | 0 | 6.01 | 0 | 0 | 0 | 0 | 0 | 0 | 32.79 | 0 | 0 | 0 | 1973.2 | -0.05060999 |  | K1960 | ACS-51 | 2022-02-13 | sio2al2o3cao | 4761
staffmnkmcph_62.4_0_0_0_0_0_0_0_0_37.6_0_0 | 62.4 | 0 | 0 | 0 | 0 | 0 | 0 | 0 | 0 | 37.6 | 0 | 0 | 0 | 1926.2 | -0.05 |  | U1982 | Urbain n_7 | 2022-02-13 | sio2cao | 92
staffmnkmcph_44.2_0_5_0_0_0_0_0_22.5_28.4_0_0 | 44.15 | 0 | 5 | 0 | 0 | 0 | 0 | 0 | 22.47 | 28.38 | 0 | 0 | 0 | 1763 | -0.05 |  | Gao et al. 2014 | 5 | 2023-10-16 | sio2al2o3mgocao | 8130
staffmnkmcph_44.2_0_5_0_0_0_0_0_22.5_28.4_0_0 | 44.15 | 0 | 5 | 0 | 0 | 0 | 0 | 0 | 22.47 | 28.38 | 0 | 0 | 0 | 1763 | -0.05 |  | Gao et al. 2014 | 5 | 2023-10-16 | sio2al2o3mgocao | 8142
staffmnkmcph_81.2_0_18.8_0_0_0_0_0_0_0_0_0 | 81.16 | 0 | 18.84 | 0 | 0 | 0 | 0 | 0 | 0 | 0 | 0 | 0 | 0 | 1873 | -0.05 |  | Han and Min 2015 | Pol | 2023-10-16 | sio2al2o3 | 8155
staffmnkmcph_34.6_0_11.6_0_0_0_0_0_22.1_31.7_0_0 | 34.55 | 0 | 11.64 | 0 | 0 | 0 | 0 | 0 | 22.08 | 31.73 | 0 | 0 | 0 | 1673.15 | -0.05 |  | Iida et al. 2000 | 19 | 2023-10-16 | sio2al2o3mgocao | 8213
staffmnkmcph_39.8_0_6.9_0_0_0_0_0_7.9_45.3_0_0 | 39.81 | 0 | 6.93 | 0 | 0 | 0 | 0 | 0 | 7.93 | 45.34 | 0 | 0 | 0 | 1673.15 | -0.05 |  | Iida et al. 2000 | Slag15 | 2023-10-16 | sio2al2o3mgocao | 8307
staffmnkmcph_40.7_0_7.1_0_0_0_0_0_1.8_50.4_0_0 | 40.74 | 0 | 7.07 | 0 | 0 | 0 | 0 | 0 | 1.82 | 50.37 | 0 | 0 | 0 | 1673.15 | -0.05 |  | Iida et al. 2000 | Slag19 | 2023-10-16 | sio2al2o3mgocao | 8309
staffmnkmcph_47.4_0_0_0_0_0_0_0_5.1_47.4_0_0 | 47.42 | 0 | 0 | 0 | 0 | 0 | 0 | 0 | 5.13 | 47.44 | 0 | 0 | 0 | 1773.15 | -0.05 |  | Kawai 1952 | I2 | 2023-10-16 | sio2mgocao | 8565
staffmnkmcph_40.3_0_12.4_0_0_0_0_0_0_47.3_0_0 | 40.28 | 0 | 12.42 | 0 | 0 | 0 | 0 | 0 | 0 | 47.3 | 0 | 0 | 0 | 1748.15 | -0.05 |  | Koshida et al. 1981 | 9 | 2023-10-16 | sio2al2o3cao | 8722
staffmnkmcph_32.4_0_5.8_4.1_0_0_0_0_7.4_50.3_0_0 | 32.36 | 0 | 5.84 | 4.14 | 0 | 0 | 0 | 0 | 7.39 | 50.27 | 0 | 0 | 0 | 1698 | -0.05 |  | Lee et al. 2004 | 18 | 2023-10-16 | sio2al2o3feomgocao | 8823
staffmnkmcph_17.6_0_23.5_0_0_0_0_0_0_58.9_0_0 | 17.63 | 0 | 23.5 | 0 | 0 | 0 | 0 | 0 | 0 | 58.87 | 0 | 0 | 0 | 1773.15 | -0.05 |  | Saito and Kawai 1952 | VIII2 | 2023-10-16 | sio2al2o3cao | 9023
staffmnkmcph_46.5_0_9.2_0_0_0_0_0_0_44.2_0_0 | 46.53 | 0 | 9.23 | 0 | 0 | 0 | 0 | 0 | 0 | 44.24 | 0 | 0 | 0 | 1723 | -0.05 |  | Rehackova et al. 2013 | TS3 | 2023-10-16 | sio2al2o3cao | 9086
staffmnkmcph_37.2_0_16.1_0_0_0_0_0_3.5_43.2_0_0 | 37.19 | 0 | 16.12 | 0 | 0 | 0 | 0 | 0 | 3.48 | 43.21 | 0 | 0 | 0 | 1723 | -0.05 |  | Shankar et al. 2007 | V4 | 2023-10-16 | sio2al2o3mgocao | 9397
staffmnkmcph_37.3_0_14.7_0_0_0_0_0_0_48_0_0 | 37.34 | 0 | 14.71 | 0 | 0 | 0 | 0 | 0 | 0 | 47.95 | 0 | 0 | 0 | 1704 | -0.05 |  | Solvang et al. 2004 | CAS4 | 2023-10-16 | sio2al2o3cao | 9521
staffmnkmcph_51.2_0_2.9_0_0_0_0_0_7.2_38.7_0_0 | 51.21 | 0 | 2.86 | 0 | 0 | 0 | 0 | 0 | 7.23 | 38.69 | 0 | 0 | 0 | 1723 | -0.05 |  | Tang et al. 2011 | Ws02 | 2023-10-16 | sio2al2o3mgocao | 9721
staffmnkmcph_33.9_0_11.2_0_0_0_0_0_14.9_39.9_0_0 | 33.89 | 0 | 11.22 | 0 | 0 | 0 | 0 | 0 | 14.94 | 39.94 | 0 | 0 | 0 | 1673 | -0.05 |  | Yao et al. 2016 | 14 | 2023-10-16 | sio2al2o3mgocao | 9916
staffmnkmcph_46.9_0_0_18_0_12_0_0_7_16.1_0_0 | 46.9 | 0 | 0 | 18 | 0 | 12 | 0 | 0 | 7 | 16.1 | 0 | 0 | 0 | 1548 | -0.05 |  | Ji et al. 1999 | CaFeMnMgSi | 2023-10-16 | sio2feomnomgocao | 11736
staffmnkmcph_54.9_3.2_7.2_5.6_7_0_3.1_0.4_6.4_11.1_1.1_0 | 54.87 | 3.22 | 7.24 | 5.61 | 6.98 | 0 | 3.13 | 0.35 | 6.36 | 11.14 | 1.1 | 0 | 0 | 1867.15 | -0.05 |  | Toplis et al. 1994 | MTV4 | 2023-10-16 | sio2tio2al2o3feona2ok2omgocaop2o5 | 12381
staffmnkmcph_54_3.4_7.1_8.4_5_0_3.1_0.4_7_11.6_0_0 | 54.02 | 3.4 | 7.13 | 8.38 | 5 | 0 | 3.1 | 0.37 | 7 | 11.59 | 0.02 | 0 | 0 | 1873.15 | -0.05 |  | Toplis et al. 1994 | MTV6 | 2023-10-16 | sio2tio2al2o3feona2ok2omgocaop2o5 | 12386
staffmnkmcph_39.3_0_11.9_0_0_0_0_0_15.1_33.7_0_0 | 39.31498 | 0 | 11.91473 | 0 | 0 | 0 | 0 | 0 | 15.07096 | 33.69932 | 0 | 0 | 0 | 1748 | -0.04735283 |  | K2013 | - | 2023-03-08 | sio2al2o3mgocao | 6235
staffmnkmcph_58.3_0_0_0_0_0_0_0_0_41.7_0_0 | 58.3 | 0 | 0 | 0 | 0 | 0 | 0 | 0 | 0 | 41.7 | 0 | 0 | 0 | 1773.2 | -0.04575749 |  | MY1948-1954 | CS-18 | 2022-02-13 | sio2cao | 3707
staffmnkmcph_53.3_0_0_0_0_0_0_0_0_46.7_0_0 | 53.29 | 0 | 0 | 0 | 0 | 0 | 0 | 0 | 0 | 46.71 | 0 | 0 | 0 | 1723.2 | -0.04575749 |  | G1962 | G62-CaO45 | 2022-02-13 | sio2cao | 4262
staffmnkmcph_45.5_0_0_0_0_0_0_0_20.4_34.1_0_0 | 45.51 | 0 | 0 | 0 | 0 | 0 | 0 | 0 | 20.35 | 34.13 | 0 | 0 | 0 | 1623.2 | -0.04575749 |  | G1962 | G62-MgO15_CaO35 | 2022-02-13 | sio2mgocao | 4320
staffmnkmcph_41.8_0_2.7_0_0_0_0_0_20.7_34.8_0_0 | 41.75 | 0 | 2.73 | 0 | 0 | 0 | 0 | 0 | 20.74 | 34.78 | 0 | 0 | 0 | 1623.2 | -0.044 |  | MYH1952 | A_MgCS-96 | 2022-02-13 | sio2al2o3mgocao | 5728
staffmnkmcph_47.5_0_2.8_0_0_0_0_0_14.2_35.6_0_0 | 47.46 | 0 | 2.79 | 0 | 0 | 0 | 0 | 0 | 14.15 | 35.59 | 0 | 0 | 0 | 1673.2 | -0.042 |  | MYH1952 | A_MgCS-127 | 2022-02-13 | sio2al2o3mgocao | 5829
staffmnkmcph_33.4_0_16.9_0_0_0_0_0_49.8_0_0_0 | 33.38 | 0 | 16.86 | 0 | 0 | 0 | 0 | 0 | 49.76 | 0 | 0 | 0 | 0 | 1823.2 | -0.04095861 |  | LT1963 | L63-Al2O330_MgO35 | 2022-02-13 | sio2al2o3mgo | 5044
staffmnkmcph_39.8_0_6.6_0_0_0_0_0_27.9_25.6_0_0 | 39.83 | 0 | 6.63 | 0 | 0 | 0 | 0 | 0 | 27.94 | 25.6 | 0 | 0 | 0 | 1673.15 | -0.04 |  | Iida et al. 2000 | Slag112 | 2023-10-16 | sio2al2o3mgocao | 8321
staffmnkmcph_45.1_0_10.5_0_0_0_0_0_0.2_44.3_0_0 | 45.05 | 0 | 10.54 | 0 | 0 | 0 | 0 | 0 | 0.16 | 44.26 | 0 | 0 | 0 | 1773.15 | -0.04 |  | Iida et al. 2000 | Slag61 | 2023-10-16 | sio2al2o3mgocao | 8444
staffmnkmcph_30.2_0_11.7_0_0_0_0_0_19.2_38.9_0_0 | 30.23 | 0 | 11.68 | 0 | 0 | 0 | 0 | 0 | 19.21 | 38.87 | 0 | 0 | 0 | 1723 | -0.04 |  | Kim et al. 2010 | v8 | 2023-10-16 | sio2al2o3mgocao | 8639
staffmnkmcph_31.3_0_5.8_4.1_0_0_0_0_10.3_48.6_0_0 | 31.27 | 0 | 5.79 | 4.11 | 0 | 0 | 0 | 0 | 10.25 | 48.58 | 0 | 0 | 0 | 1723 | -0.04 |  | Kim et al. 2004 | 3 | 2023-10-16 | sio2al2o3feomgocao | 8642
staffmnkmcph_31.3_0_5.8_4.1_0_0_0_0_10.3_48.6_0_0 | 31.27 | 0 | 5.79 | 4.11 | 0 | 0 | 0 | 0 | 10.25 | 48.58 | 0 | 0 | 0 | 1723 | -0.04 |  | Lee et al. 2004 | 19 | 2023-10-16 | sio2al2o3feomgocao | 8794
staffmnkmcph_37.5_3.8_10.1_0_0_0_0_0_15.1_33.5_0_0 | 37.52 | 3.8 | 10.13 | 0 | 0 | 0 | 0 | 0 | 15.07 | 33.48 | 0 | 0 | 0 | 1623.15 | -0.04 |  | Park et al. 2012 | 2 | 2023-10-16 | sio2tio2al2o3mgocao | 9031
staffmnkmcph_36_0_10.6_0_0_0_0_0_14.9_38.5_0_0 | 35.97 | 0 | 10.6 | 0 | 0 | 0 | 0 | 0 | 14.89 | 38.54 | 0 | 0 | 0 | 1673 | -0.04 |  | Saito et al. 2003 | Saito | 2023-10-16 | sio2al2o3mgocao | 9119
staffmnkmcph_50.1_0_2_0_0_0_0_0_23_24.9_0_0 | 50.12 | 0 | 1.96 | 0 | 0 | 0 | 0 | 0 | 23 | 24.92 | 0 | 0 | 0 | 1723.15 | -0.04 |  | Scarfe et al. 1983 | Di90 | 2023-10-16 | sio2al2o3mgocao | 9317
staffmnkmcph_50.7_0_10.8_0_0_0_0_0_14_24.5_0_0 | 50.69 | 0 | 10.75 | 0 | 0 | 0 | 0 | 0 | 14.04 | 24.52 | 0 | 0 | 0 | 1873.15 | -0.04 |  | Scarfe et al. 1983 | Di50 | 2023-10-16 | sio2al2o3mgocao | 9338
staffmnkmcph_41.3_0_12.7_0_0_0_0_0_0_46.1_0_0 | 41.26 | 0 | 12.69 | 0 | 0 | 0 | 0 | 0 | 0 | 46.05 | 0 | 0 | 0 | 1728 | -0.04 |  | Solvang et al. 2004 | CAS3 | 2023-10-16 | sio2al2o3cao | 9504
staffmnkmcph_42.9_0_8.9_0_0_0_0_0_7.5_40.6_0_0 | 42.94 | 0 | 8.93 | 0 | 0 | 0 | 0 | 0 | 7.53 | 40.6 | 0 | 0 | 0 | 1723 | -0.04 |  | Tang et al. 2011 | Ws07 | 2023-10-16 | sio2al2o3mgocao | 9749
staffmnkmcph_41.4_0_12.2_0_0_0_0_0_7.7_38.8_0_0 | 41.35 | 0 | 12.18 | 0 | 0 | 0 | 0 | 0 | 7.71 | 38.76 | 0 | 0 | 0 | 1751 | -0.04 |  | Tang et al. 2011 | Ws10 | 2023-10-16 | sio2al2o3mgocao | 9774
staffmnkmcph_46.6_10.7_7.5_0_0_0_0_0_10.9_24.5_0_0 | 46.57 | 10.65 | 7.45 | 0 | 0 | 0 | 0 | 0 | 10.89 | 24.45 | 0 | 0 | 0 | 1681.15 | -0.04 |  | Liao et al. 2012 | 1 | 2023-10-16 | sio2tio2al2o3mgocao | 10735
staffmnkmcph_39.8_10.9_7.5_0_0_0_0_0_11.1_30.8_0_0 | 39.82 | 10.85 | 7.48 | 0 | 0 | 0 | 0 | 0 | 11.07 | 30.79 | 0 | 0 | 0 | 1630.15 | -0.04 |  | Liao et al. 2012 | 5 | 2023-10-16 | sio2tio2al2o3mgocao | 10770
staffmnkmcph_49.1_18.8_5.8_0_0_0_0_0_0_26.4_0_0 | 49.12 | 18.76 | 5.75 | 0 | 0 | 0 | 0 | 0 | 0 | 26.37 | 0 | 0 | 0 | 1793 | -0.04 |  | Dong et al. 2014 | Ti23 | 2023-10-16 | sio2tio2al2o3cao | 11869
staffmnkmcph_41.6_28.1_8_0_0_0_0_0_0_22.2_0_0 | 41.61 | 28.14 | 8.02 | 0 | 0 | 0 | 0 | 0 | 0 | 22.23 | 0 | 0 | 0 | 1753 | -0.04 |  | Dong et al. 2014 | Al12 | 2023-10-16 | sio2tio2al2o3cao | 11894
staffmnkmcph_43.2_27.7_5.9_0_0_0_0_0_0_23.1_0_0 | 43.24 | 27.73 | 5.93 | 0 | 0 | 0 | 0 | 0 | 0 | 23.1 | 0 | 0 | 0 | 1733 | -0.04 |  | Dong et al. 2014 | Ti33 | 2023-10-16 | sio2tio2al2o3cao | 11903
staffmnkmcph_46.2_23.2_5.8_0_0_0_0_0_0_24.8_0_0 | 46.23 | 23.17 | 5.84 | 0 | 0 | 0 | 0 | 0 | 0 | 24.76 | 0 | 0 | 0 | 1733 | -0.04 |  | Dong et al. 2014 | Ti28 | 2023-10-16 | sio2tio2al2o3cao | 11904
staffmnkmcph_50.9_0.5_6.8_4_6.7_0.1_2.4_0.1_18.5_9.8_0.4_0 | 50.86 | 0.46 | 6.81 | 3.98 | 6.66 | 0.1 | 2.37 | 0.12 | 18.48 | 9.81 | 0.36 | 0 | 0 | 1395 | -0.04 |  | Chevrel et al. 2014 | HDM-S1 | 2023-10-16 | sio2tio2al2o3feomnona2ok2omgocaop2o5 | 12481
staffmnkmcph_47.7_0.4_6.4_4.3_11.9_0.1_2.2_0.1_17.3_9.2_0.3_0 | 47.7 | 0.4 | 6.4 | 4.3 | 11.9 | 0.1 | 2.2 | 0.1 | 17.3 | 9.2 | 0.3 | 0 | 0 | 1668.2 | -0.04 |  | Chevrel et al. 2014 | HDM | 2023-10-16 | sio2tio2al2o3feomnona2ok2omgocaop2o5 | 12562
staffmnkmcph_33.1_0_19.5_0_0_0_0_0_0_47.3_0_0 | 33.14 | 0 | 19.53 | 0 | 0 | 0 | 0 | 0 | 0 | 47.34 | 0 | 0 | 0 | 1773.2 | -0.03621217 |  | K1960 | ACS-34 | 2022-02-13 | sio2al2o3cao | 4639
staffmnkmcph_42.3_0_12.5_0_0_0_0_0_0_45.3_0_0 | 42.26 | 0 | 12.45 | 0 | 0 | 0 | 0 | 0 | 0 | 45.28 | 0 | 0 | 0 | 1773.2 | -0.03621217 |  | K1960 | ACS-39 | 2022-02-13 | sio2al2o3cao | 4686
staffmnkmcph_37.1_0_18.7_0_0_0_0_0_15.8_28.4_0_0 | 37.09 | 0 | 18.73 | 0 | 0 | 0 | 0 | 0 | 15.8 | 28.38 | 0 | 0 | 0 | 1773.2 | -0.036 |  | MYH1952 | A_MgCS-93 | 2022-02-13 | sio2al2o3mgocao | 5720
staffmnkmcph_68.5_0_0_0_0_0_0_0_0_31.5_0_0 | 68.5 | 0 | 0 | 0 | 0 | 0 | 0 | 0 | 0 | 31.5 | 0 | 0 | 0 | 2023.2 | -0.03151705 |  | K1960 | ACS-54 | 2022-02-13 | sio2cao | 3820
staffmnkmcph_58.3_0_0_0_0_0_0_0_0_41.7_0_0 | 58.3 | 0 | 0 | 0 | 0 | 0 | 0 | 0 | 0 | 41.7 | 0 | 0 | 0 | 1773.2 | -0.03151705 |  | K1960 | ACS-50 | 2022-02-13 | sio2cao | 3824
staffmnkmcph_51.2_0_0_0_0_0_0_0_13.9_34.9_0_0 | 51.21 | 0 | 0 | 0 | 0 | 0 | 0 | 0 | 13.88 | 34.91 | 0 | 0 | 0 | 1673.2 | -0.03151705 |  | G1962 | G62-MgO10_CaO35 | 2022-02-13 | sio2mgocao | 4298
staffmnkmcph_56.6_0_8.3_0_0_0_0_0_35.1_0_0_0 | 56.55 | 0 | 8.33 | 0 | 0 | 0 | 0 | 0 | 35.12 | 0 | 0 | 0 | 0 | 1923.2 | -0.03151705 |  | LT1963 | L63-Al2O315_MgO25 | 2022-02-13 | sio2al2o3mgo | 4791
staffmnkmcph_50.7_0_8.1_0_0_0_0_0_41.2_0_0_0 | 50.66 | 0 | 8.14 | 0 | 0 | 0 | 0 | 0 | 41.2 | 0 | 0 | 0 | 0 | 1823.2 | -0.03151705 |  | LT1963 | L63-Al2O315_MgO30 | 2022-02-13 | sio2al2o3mgo | 4824
staffmnkmcph_45_0_17.7_0_0_0_0_0_37.3_0_0_0 | 45.02 | 0 | 17.69 | 0 | 0 | 0 | 0 | 0 | 37.29 | 0 | 0 | 0 | 0 | 1823.2 | -0.03151705 |  | LT1963 | L63-Al2O330_MgO25 | 2022-02-13 | sio2al2o3mgo | 4941
staffmnkmcph_68_0_0_0_0_0_0_0_0_32_0_0 | 68 | 0 | 0 | 0 | 0 | 0 | 0 | 0 | 0 | 32 | 0 | 0 | 0 | 2084.2 | -0.03 |  | U1982 | Urbain n_6 | 2022-02-13 | sio2cao | 98
staffmnkmcph_58.4_0_0_0_0_0_0_0_0_41.6_0_0 | 58.4 | 0 | 0 | 0 | 0 | 0 | 0 | 0 | 0 | 41.6 | 0 | 0 | 0 | 1773.2 | -0.03 |  | Bockris_Lowe, PRS 1954 | CS58 | 2022-02-13 | sio2cao | 2787
staffmnkmcph_46.3_0_7.4_0_0_0_0_0_1.5_44.8_0_0 | 46.34 | 0 | 7.4 | 0 | 0 | 0 | 0 | 0 | 1.47 | 44.79 | 0 | 0 | 0 | 1723.15 | -0.03 |  | Iida et al. 2000 | Slag1 | 2023-10-16 | sio2al2o3mgocao | 8324
staffmnkmcph_43_0_8.5_0_0_0_0_0_4.5_44_0_0 | 42.98 | 0 | 8.51 | 0 | 0 | 0 | 0 | 0 | 4.46 | 44.04 | 0 | 0 | 0 | 1723.15 | -0.03 |  | Iida et al. 2000 | Slag30 | 2023-10-16 | sio2al2o3mgocao | 8347
staffmnkmcph_32.8_0_19.8_0_0_0_0_0_0_47.4_0_0 | 32.84 | 0 | 19.81 | 0 | 0 | 0 | 0 | 0 | 0 | 47.35 | 0 | 0 | 0 | 1873.15 | -0.03 |  | Saito and Kawai 1952 | V1 | 2023-10-16 | sio2al2o3cao | 8980
staffmnkmcph_0_0_30.8_0_0_0_0_0_0_69.2_0_0 | 0 | 0 | 30.81 | 0 | 0 | 0 | 0 | 0 | 0 | 69.19 | 0 | 0 | 0 | 1773.15 | -0.03 |  | Saito and Kawai 1952 | VI2 | 2023-10-16 | al2o3cao | 9014
staffmnkmcph_9_0_34.2_0_0_0_0_0_0_56.8_0_0 | 9.04 | 0 | 34.17 | 0 | 0 | 0 | 0 | 0 | 0 | 56.79 | 0 | 0 | 0 | 1773.15 | -0.03 |  | Saito and Kawai 1952 | VII5 | 2023-10-16 | sio2al2o3cao | 9020
staffmnkmcph_34.6_1.9_16.1_0_0_0_0_0_3.5_44_0_0 | 34.61 | 1.85 | 16.06 | 0 | 0 | 0 | 0 | 0 | 3.45 | 44.03 | 0 | 0 | 0 | 1673 | -0.03 |  | Shankar et al. 2007 | T4 | 2023-10-16 | sio2tio2al2o3mgocao | 9392
staffmnkmcph_40_0_14.8_0_0_0_0_0_7.8_37.4_0_0 | 40.01 | 0 | 14.78 | 0 | 0 | 0 | 0 | 0 | 7.79 | 37.42 | 0 | 0 | 0 | 1723 | -0.03 |  | Shankar et al. 2007 | V5 | 2023-10-16 | sio2al2o3mgocao | 9398
staffmnkmcph_38.4_1.5_16.5_0_0_0_0_0_3.4_40.1_0_0 | 38.43 | 1.52 | 16.51 | 0 | 0 | 0 | 0 | 0 | 3.41 | 40.13 | 0 | 0 | 0 | 1723 | -0.03 |  | Shankar et al. 2007 | T3 | 2023-10-16 | sio2tio2al2o3mgocao | 9402
staffmnkmcph_44.1_0_17.4_0_0_0_0_0_0_38.5_0_0 | 44.1 | 0 | 17.4 | 0 | 0 | 0 | 0 | 0 | 0 | 38.5 | 0 | 0 | 0 | 1825 | -0.03 |  | Solvang et al. 2004 | CAS7 | 2023-10-16 | sio2al2o3cao | 9569
staffmnkmcph_46.1_0_12.2_0_0_0_0_0_7.7_34_0_0 | 46.09 | 0 | 12.22 | 0 | 0 | 0 | 0 | 0 | 7.73 | 33.96 | 0 | 0 | 0 | 1798 | -0.03 |  | Tang et al. 2011 | Ws11 | 2023-10-16 | sio2al2o3mgocao | 9780
staffmnkmcph_32.5_0_11.2_0_0_0_0_0_16.4_40_0_0 | 32.47 | 0 | 11.17 | 0 | 0 | 0 | 0 | 0 | 16.35 | 40.01 | 0 | 0 | 0 | 1673 | -0.03 |  | Yao et al. 2016 | 15 | 2023-10-16 | sio2al2o3mgocao | 9917
staffmnkmcph_59.4_0_0_0_0_10_0_0_9_21.6_0_0 | 59.4 | 0 | 0 | 0 | 0 | 10 | 0 | 0 | 9 | 21.6 | 0 | 0 | 0 | 1773 | -0.03 |  | Ji et al. 1999 | CaMgMnSi | 2023-10-16 | sio2mnomgocao | 11649
staffmnkmcph_40_32.5_6_0_0_0_0_0_0_21.5_0_0 | 39.98 | 32.46 | 6.02 | 0 | 0 | 0 | 0 | 0 | 0 | 21.54 | 0 | 0 | 0 | 1733 | -0.03 |  | Dong et al. 2014 | Ti38 | 2023-10-16 | sio2tio2al2o3cao | 11902
staffmnkmcph_55.1_0.7_8.4_6_7.3_0.4_2.5_0.1_7_12.5_0.1_0 | 55.12 | 0.66 | 8.44 | 5.95 | 7.28 | 0.41 | 2.45 | 0.08 | 7 | 12.47 | 0.14 | 0 | 0 | 1814 | -0.03 |  | Sehlke and Whittington 2016 | NAK | 2023-10-16 | sio2tio2al2o3feomnona2ok2omgocaop2o5 | 12287
staffmnkmcph_48.4_0.5_6.6_5.2_11.5_0.4_2.7_0.1_15.6_8.9_0.3_0 | 48.4 | 0.5 | 6.6 | 5.19 | 11.51 | 0.4 | 2.7 | 0.1 | 15.6 | 8.9 | 0.3 | 0 | 0 | 1731.2 | -0.03 |  | Chevrel et al. 2014 | AdMB | 2023-10-16 | sio2tio2al2o3feomnona2ok2omgocaop2o5 | 12546
staffmnkmcph_58.4_0_0_0_0_0_0_0_0_41.6_0_0 | 58.4 | 0 | 0 | 0 | 0 | 0 | 0 | 0 | 0 | 41.6 | 0 | 0 | 0 | 1773.2 | -0.02918839 |  | BL1954 | B54-CaO41.6 | 2022-02-13 | sio2cao | 3724
staffmnkmcph_37_0_15.6_0_0_0_0_0_7.9_39.6_0_0 | 36.97 | 0 | 15.56 | 0 | 0 | 0 | 0 | 0 | 7.87 | 39.6 | 0 | 0 | 0 | 1723.2 | -0.027 |  | MYH1952 | A_MgCS-89 | 2022-02-13 | sio2al2o3mgocao | 5701
staffmnkmcph_38.1_0_5_0_0_0_0_0_56.9_0_0_0 | 38.14 | 0 | 4.99 | 0 | 0 | 0 | 0 | 0 | 56.86 | 0 | 0 | 0 | 0 | 1923.2 | -0.02687215 |  | LT1963 | L63-Al2O310_MgO45 | 2022-02-13 | sio2al2o3mgo | 4911
staffmnkmcph_43.7_0_8.6_0_0_0_0_0_21.7_26_0_0 | 43.7 | 0 | 8.58 | 0 | 0 | 0 | 0 | 0 | 21.71 | 26.01 | 0 | 0 | 0 | 1723.2 | -0.025 |  | MYH1952 | A_MgCS-106 | 2022-02-13 | sio2al2o3mgocao | 5772
staffmnkmcph_46.4_0_0_0_0_0_0_0_13.8_39.8_0_0 | 46.4 | 0 | 0 | 0 | 0 | 0 | 0 | 0 | 13.83 | 39.77 | 0 | 0 | 0 | 1623.2 | -0.02227639 |  | G1962 | G62-MgO10_CaO40 | 2022-02-13 | sio2mgocao | 4303
staffmnkmcph_50.2_0_0_0_0_0_0_0_20.4_29.4_0_0 | 50.23 | 0 | 0 | 0 | 0 | 0 | 0 | 0 | 20.42 | 29.35 | 0 | 0 | 0 | 1673.2 | -0.02227639 |  | G1962 | G62-MgO15_CaO30 | 2022-02-13 | sio2mgocao | 4316
staffmnkmcph_44.7_0_0_0_0_0_0_0_26.6_28.7_0_0 | 44.66 | 0 | 0 | 0 | 0 | 0 | 0 | 0 | 26.63 | 28.71 | 0 | 0 | 0 | 1623.2 | -0.02227639 |  | G1962 | G62-MgO20_CaO30 | 2022-02-13 | sio2mgocao | 4339
staffmnkmcph_47.8_0_8.4_0_0_0_0_0_28.5_15.4_0_0 | 47.75 | 0 | 8.44 | 0 | 0 | 0 | 0 | 0 | 28.46 | 15.35 | 0 | 0 | 0 | 1773.2 | -0.022 |  | MYH1952 | A_MgCS-141 | 2022-02-13 | sio2al2o3mgocao | 5889
staffmnkmcph_42.2_2.1_7.3_8.7_0_0.2_2.7_2_17.2_17.2_0.4_0 | 42.19 | 2.11 | 7.31 | 8.67 | 0 | 0.16 | 2.74 | 1.99 | 17.18 | 17.21 | 0.44 | 0 | 0 | 1670.25 | -0.02 |  | Giordano et al. 2006 | EIF | 2023-10-16 | sio2tio2al2o3feomnona2ok2omgocaop2o5 | 6728
staffmnkmcph_43.7_0_8.6_0_0_0_0_0_21.7_26_0_0 | 43.7 | 0 | 8.58 | 0 | 0 | 0 | 0 | 0 | 21.71 | 26.01 | 0 | 0 | 0 | 1723.15 | -0.02 |  | Iida et al. 2000 | 76 | 2023-10-16 | sio2al2o3mgocao | 8256
staffmnkmcph_41.3_0_6.9_0_0_0_0_0_11.4_40.5_0_0 | 41.26 | 0 | 6.86 | 0 | 0 | 0 | 0 | 0 | 11.36 | 40.52 | 0 | 0 | 0 | 1673.15 | -0.02 |  | Iida et al. 2000 | Slag5 | 2023-10-16 | sio2al2o3mgocao | 8300
staffmnkmcph_27.8_0_5.8_8.3_0_0_0_0_10.3_47.7_0_0 | 27.83 | 0 | 5.84 | 8.29 | 0 | 0 | 0 | 0 | 10.34 | 47.7 | 0 | 0 | 0 | 1673 | -0.02 |  | Lee et al. 2004 | 5 | 2023-10-16 | sio2al2o3feomgocao | 8836
staffmnkmcph_42.9_0_11.1_0_0_0_0_0_0_46_0_0 | 42.92 | 0 | 11.1 | 0 | 0 | 0 | 0 | 0 | 0 | 45.98 | 0 | 0 | 0 | 1773 | -0.02 |  | Li and Ning 2016 | 9 | 2023-10-16 | sio2al2o3cao | 8871
staffmnkmcph_39.6_5.8_8.5_0_0_0_0_0_15.9_30.2_0_0 | 39.63 | 5.82 | 8.48 | 0 | 0 | 0 | 0 | 0 | 15.89 | 30.18 | 0 | 0 | 0 | 1735.15 | -0.02 |  | Webster and Opila 2022 | Ca30.75Mg9Ti5Al13Si42.25 | 2023-10-16 | sio2tio2al2o3mgocao | 8946
staffmnkmcph_49.1_0_9.8_0_0_0_0_0_0_41.1_0_0 | 49.11 | 0 | 9.75 | 0 | 0 | 0 | 0 | 0 | 0 | 41.14 | 0 | 0 | 0 | 1723 | -0.02 |  | Rehackova et al. 2013 | TS | 2023-10-16 | sio2al2o3cao | 9085
staffmnkmcph_49.8_0_15.1_0_0_0_0_0_0_35.1_0_0 | 49.8 | 0 | 15.1 | 0 | 0 | 0 | 0 | 0 | 0 | 35.1 | 0 | 0 | 0 | 1849 | -0.02 |  | Solvang et al. 2004 | CAS6 | 2023-10-16 | sio2al2o3cao | 9553
staffmnkmcph_50.2_0_0_0_0_0_0_0_24.8_25_0_0 | 50.19 | 0 | 0 | 0 | 0 | 0 | 0 | 0 | 24.84 | 24.96 | 0 | 0 | 0 | 1673.15 | -0.02 |  | Sykes et al. 1993 | Diopside | 2023-10-16 | sio2mgocao | 9661
staffmnkmcph_49.6_0_5.8_0_0_0_0_0_7.4_37.2_0_0 | 49.58 | 0 | 5.84 | 0 | 0 | 0 | 0 | 0 | 7.39 | 37.19 | 0 | 0 | 0 | 1751 | -0.02 |  | Tang et al. 2011 | Ws05 | 2023-10-16 | sio2al2o3mgocao | 9737
staffmnkmcph_34.9_0_10.6_0_0_0_0_0_13.5_41.1_0_0 | 34.85 | 0 | 10.63 | 0 | 0 | 0 | 0 | 0 | 13.45 | 41.07 | 0 | 0 | 0 | 1673 | -0.02 |  | Yao et al. 2016 | 10 | 2023-10-16 | sio2al2o3mgocao | 9913
staffmnkmcph_40_0_15_0_0_0_0_0_0_45_0_0 | 40 | 0 | 15 | 0 | 0 | 0 | 0 | 0 | 0 | 45 | 0 | 0 | 0 | 1791 | -0.02 |  | Zhang and Chou 2013 | C3 | 2023-10-16 | sio2al2o3cao | 10081
staffmnkmcph_50.1_27.9_6_0_0_0_0_0_0_16.1_0_0 | 50.07 | 27.86 | 5.95 | 0 | 0 | 0 | 0 | 0 | 0 | 16.12 | 0 | 0 | 0 | 1873 | -0.02 |  | Dong et al. 2014 | R0.3 | 2023-10-16 | sio2tio2al2o3cao | 11828
staffmnkmcph_50.1_27.9_6_0_0_0_0_0_0_16.1_0_0 | 50.07 | 27.86 | 5.95 | 0 | 0 | 0 | 0 | 0 | 0 | 16.12 | 0 | 0 | 0 | 1853 | -0.02 |  | Dong et al. 2014 | R0.3 | 2023-10-16 | sio2tio2al2o3cao | 11840
staffmnkmcph_54.8_3.6_7.1_2.4_3.2_0.2_0.7_0.2_9.9_18.1_0.1_0 | 54.76 | 3.55 | 7.07 | 2.39 | 3.23 | 0.15 | 0.65 | 0.18 | 9.86 | 18.08 | 0.07 | 0 | 0 | 1824 | -0.02 |  | Sehlke and Whittington 2016 | LMe | 2023-10-16 | sio2tio2al2o3feomnona2ok2omgocaop2o5 | 12254
staffmnkmcph_50.4_0.3_6.3_3.4_2.9_0.1_0.4_0.1_25.8_10.3_0_0 | 50.41 | 0.27 | 6.26 | 3.43 | 2.92 | 0.09 | 0.42 | 0.09 | 25.78 | 10.29 | 0.02 | 0 | 0 | 1739 | -0.02 |  | Sehlke and Whittington 2016 | KOM | 2023-10-16 | sio2tio2al2o3feomnona2ok2omgocaop2o5 | 12311
staffmnkmcph_48.3_8.2_5.8_5.4_6.3_0.1_0.4_0.1_9.8_15.6_0_0 | 48.27 | 8.21 | 5.82 | 5.42 | 6.32 | 0.1 | 0.38 | 0.13 | 9.76 | 15.55 | 0.03 | 0 | 0 | 1617 | -0.02 |  | Sehlke and Whittington 2016 | LM | 2023-10-16 | sio2tio2al2o3feomnona2ok2omgocaop2o5 | 12334
staffmnkmcph_55_3.3_7.2_5.4_7.5_0_3.2_0.4_6.8_11.2_0_0 | 55.03 | 3.29 | 7.24 | 5.38 | 7.47 | 0 | 3.21 | 0.36 | 6.82 | 11.15 | 0.04 | 0 | 0 | 1867.15 | -0.02 |  | Toplis et al. 1994 | MTV2 | 2023-10-16 | sio2tio2al2o3feona2ok2omgocaop2o5 | 12373
staffmnkmcph_47.7_0.4_6.4_13.7_2.6_0.1_2.2_0.1_17.3_9.2_0.3_0 | 47.7 | 0.4 | 6.4 | 13.65 | 2.55 | 0.1 | 2.2 | 0.1 | 17.3 | 9.2 | 0.3 | 0 | 0 | 1643.2 | -0.02 |  | Chevrel et al. 2014 | HDM | 2023-10-16 | sio2tio2al2o3feomnona2ok2omgocaop2o5 | 12569
staffmnkmcph_44.4_0.5_6.2_4.1_14.1_0.1_3_0.2_17.9_9_0.5_0 | 44.4 | 0.5 | 6.2 | 4.08 | 14.12 | 0.1 | 3 | 0.2 | 17.9 | 9 | 0.5 | 0 | 0 | 1642.9 | -0.02 |  | Chevrel et al. 2014 | LDM | 2023-10-16 | sio2tio2al2o3feomnona2ok2omgocaop2o5 | 12579
staffmnkmcph_42.2_2.1_7.3_1.8_6.9_0_2.8_2_17.2_17.2_0.4_0.1 | 42.2 | 2.1 | 7.3 | 1.8 | 6.9 | 0 | 2.8 | 2 | 17.2 | 17.2 | 0.4 | 0.1 | 0 | 1670.2 | -0.02 |  | Giordano and Dingwell 2003a | Bn1 | 2023-10-16 | sio2tio2al2o3feona2ok2omgocaop2o5h2o | 12677
staffmnkmcph_40.6_0_0_0.6_27.3_0_31.2_0_0_0_0_0 | 40.59 | 0 | 0 | 0.63 | 27.33 | 0 | 31.16 | 0 | 0 | 0 | 0 | 0 | 0 | 1459.15 | -0.02 |  | Dingwell and Virgo 1988 | NS4F40 | 2023-10-16 | sio2feona2o | 13699
staffmnkmcph_36.3_0_10_0_0_0_0_0_14.8_38.9_0_0 | 36.30633 | 0 | 9.964609 | 0 | 0 | 0 | 0 | 0 | 14.82853 | 38.90053 | 0 | 0 | 0 | 1698 | -0.01986022 |  | K2013 | - | 2023-03-08 | sio2al2o3mgocao | 6260
staffmnkmcph_47.1_0_27.7_0_0_0_0_0_0_25.2_0_0 | 47.06 | 0 | 27.73 | 0 | 0 | 0 | 0 | 0 | 0 | 25.21 | 0 | 0 | 0 | 1973.2 | -0.01772877 |  | K1960 | ACS-41 | 2022-02-13 | sio2al2o3cao | 4711
staffmnkmcph_50_0_12.9_0_0_0_0_0_37.1_0_0_0 | 50 | 0 | 12.9 | 0 | 0 | 0 | 0 | 0 | 37.1 | 0 | 0 | 0 | 0 | 1873.2 | -0.015 |  | R1964 | A_MgS-11 | 2022-02-13 | sio2al2o3mgo | 5397
staffmnkmcph_51.3_0_18.1_0_0_0_0_0_30.6_0_0_0 | 51.29 | 0 | 18.13 | 0 | 0 | 0 | 0 | 0 | 30.58 | 0 | 0 | 0 | 0 | 1923.2 | -0.01322827 |  | LT1963 | L63-Al2O330_MgO20 | 2022-02-13 | sio2al2o3mgo | 4894
staffmnkmcph_44.8_0_11.7_0_0_0_0_0_22.2_21.3_0_0 | 44.75 | 0 | 11.72 | 0 | 0 | 0 | 0 | 0 | 22.23 | 21.3 | 0 | 0 | 0 | 1773.2 | -0.013 |  | MYH1952 | A_MgCS-110 | 2022-02-13 | sio2al2o3mgocao | 5793
staffmnkmcph_48.4_0_2.9_0_0_0_0_0_7.2_41.5_0_0 | 48.43 | 0 | 2.85 | 0 | 0 | 0 | 0 | 0 | 7.22 | 41.51 | 0 | 0 | 0 | 1673.2 | -0.013 |  | MYH1952 | A_MgCS-126 | 2022-02-13 | sio2al2o3mgocao | 5824
staffmnkmcph_75_0_12.5_0_0_0_0_0_0_12.5_0_0 | 75 | 0 | 12.5 | 0 | 0 | 0 | 0 | 0 | 0 | 12.5 | 0 | 0 | 0 | 2456.2 | -0.01 |  | U1982 | Urbain n_27 | 2022-02-13 | sio2al2o3cao | 208
staffmnkmcph_61.2_0_0_0_0_0_0_0_0_38.8_0_0 | 61.2 | 0 | 0 | 0 | 0 | 0 | 0 | 0 | 0 | 38.8 | 0 | 0 | 0 | 1823.2 | -0.01 |  | Bockris_Lowe, PRS 1954 | CS61_3 | 2022-02-13 | sio2cao | 2767
staffmnkmcph_61.2_0_0_0_0_0_0_0_0_38.8_0_0 | 61.2 | 0 | 0 | 0 | 0 | 0 | 0 | 0 | 0 | 38.8 | 0 | 0 | 0 | 1823.2 | -0.01 |  | Bockris_Lowe, PRS 1954 | CS61_2 | 2022-02-13 | sio2cao | 2774
staffmnkmcph_38.6_0_5.7_0_0_0_0_0_14.4_41.4_0_0 | 38.6 | 0 | 5.7 | 0 | 0 | 0 | 0 | 0 | 14.4 | 41.4 | 0 | 0 | 0 | 1623.2 | -0.01 |  | Machin and Hanna, JACS 28, 310,1945 | A_MgCS-40 | 2022-02-13 | sio2al2o3mgocao | 3606
staffmnkmcph_50.8_1.5_10.5_3.5_3.2_0.2_3.6_0.6_14.3_11.6_0.3_0 | 50.83 | 1.47 | 10.53 | 3.46 | 3.15 | 0.17 | 3.56 | 0.58 | 14.29 | 11.64 | 0.33 | 0 | 0 | 1775.65 | -0.01 |  | Morrison et al. 2019 | JSC-1a | 2023-10-16 | sio2tio2al2o3feomnona2ok2omgocaop2o5 | 7110
staffmnkmcph_47.1_0_8.2_7_0_0_0_0_14.2_23.4_0_0 | 47.12 | 0 | 8.23 | 7.01 | 0 | 0 | 0 | 0 | 14.22 | 23.43 | 0 | 0 | 0 | 1719 | -0.01 |  | Chevrel et al. 2013 | AD10 | 2023-10-16 | sio2al2o3feomgocao | 7991
staffmnkmcph_46.5_0_5.1_0_0_0_0_0_18.5_29.9_0_0 | 46.53 | 0 | 5.06 | 0 | 0 | 0 | 0 | 0 | 18.5 | 29.91 | 0 | 0 | 0 | 1773 | -0.01 |  | Gao et al. 2014 | 4 | 2023-10-16 | sio2al2o3mgocao | 8117
staffmnkmcph_41.5_0_13.5_0_0_0_0_17.4_0_27.6_0_0 | 41.5 | 0 | 13.5 | 0 | 0 | 0 | 0 | 17.4 | 0 | 27.6 | 0 | 0 | 0 | 1873 | -0.01 |  | Higo et al. 2014 | CASK17 | 2023-10-16 | sio2al2o3k2ocao | 8188
staffmnkmcph_44.6_0_8.8_0_0_0_0_0_14.8_31.9_0_0 | 44.6 | 0 | 8.76 | 0 | 0 | 0 | 0 | 0 | 14.78 | 31.86 | 0 | 0 | 0 | 1723.15 | -0.01 |  | Iida et al. 2000 | 75 | 2023-10-16 | sio2al2o3mgocao | 8255
staffmnkmcph_40.3_0_6.9_0_0_0_0_0_7.9_45_0_0 | 40.32 | 0 | 6.87 | 0 | 0 | 0 | 0 | 0 | 7.85 | 44.96 | 0 | 0 | 0 | 1673.15 | -0.01 |  | Iida et al. 2000 | Slag16 | 2023-10-16 | sio2al2o3mgocao | 8308
staffmnkmcph_39.2_0_6.1_0_0_0_0_0_25.2_29.5_0_0 | 39.24 | 0 | 6.09 | 0 | 0 | 0 | 0 | 0 | 25.22 | 29.45 | 0 | 0 | 0 | 1673.15 | -0.01 |  | Iida et al. 2000 | Slag110 | 2023-10-16 | sio2al2o3mgocao | 8320
staffmnkmcph_37.3_0_12.1_0_0_0_0_0_10.7_40_0_0 | 37.31 | 0 | 12.05 | 0 | 0 | 0 | 0 | 0 | 10.67 | 39.98 | 0 | 0 | 0 | 1723 | -0.01 |  | Kim et al. 2010 | v2 | 2023-10-16 | sio2al2o3mgocao | 8636
staffmnkmcph_32.4_0_7.5_0_0_0_0_0_4.8_55.4_0_0 | 32.38 | 0 | 7.48 | 0 | 0 | 0 | 0 | 0 | 4.77 | 55.37 | 0 | 0 | 0 | 1798.15 | -0.01 |  | Kozakevitch 1954 | 114 | 2023-10-16 | sio2al2o3mgocao | 8771
staffmnkmcph_50.2_0_0_0_0_0_0_0_20.4_29.4_0_0 | 50.23 | 0 | 0 | 0 | 0 | 0 | 0 | 0 | 20.42 | 29.35 | 0 | 0 | 0 | 1673 | -0.01 |  | Nakamoto et al. 2006 | D | 2023-10-16 | sio2mgocao | 8956
staffmnkmcph_39.7_0_10_0_0_0_0_0_14.9_35.5_0_0 | 39.68 | 0 | 9.99 | 0 | 0 | 0 | 0 | 0 | 14.86 | 35.47 | 0 | 0 | 0 | 1648.15 | -0.01 |  | Park et al. 2012 | 1 | 2023-10-16 | sio2al2o3mgocao | 9035
staffmnkmcph_50_0_0_0_0_0_0_0_25_25_0_0 | 50 | 0 | 0 | 0 | 0 | 0 | 0 | 0 | 25 | 25 | 0 | 0 | 0 | 1673.15 | -0.01 |  | Scarfe and Cronin 1986 | Di | 2023-10-16 | sio2mgocao | 9237
staffmnkmcph_50_0_0_0_0_0_0_0_25_25_0_0 | 50 | 0 | 0 | 0 | 0 | 0 | 0 | 0 | 25 | 25 | 0 | 0 | 0 | 1673.15 | -0.01 |  | Scarfe et al. 1983 | Diopside | 2023-10-16 | sio2mgocao | 9313
staffmnkmcph_50.6_0_8.9_0_0_0_0_0_16_24.6_0_0 | 50.57 | 0 | 8.86 | 0 | 0 | 0 | 0 | 0 | 15.97 | 24.6 | 0 | 0 | 0 | 1823.15 | -0.01 |  | Scarfe et al. 1983 | Di58 | 2023-10-16 | sio2al2o3mgocao | 9330
staffmnkmcph_39.5_0_13.7_0_0_0_0_0_7.3_39.5_0_0 | 39.48 | 0 | 13.74 | 0 | 0 | 0 | 0 | 0 | 7.29 | 39.49 | 0 | 0 | 0 | 1723 | -0.01 |  | Shankar et al. 2007 | V7 | 2023-10-16 | sio2al2o3mgocao | 9399
staffmnkmcph_40_0_16.7_0_0_0_0_0_3.2_40.2_0_0 | 39.98 | 0 | 16.66 | 0 | 0 | 0 | 0 | 0 | 3.2 | 40.16 | 0 | 0 | 0 | 1773 | -0.01 |  | Shankar et al. 2007 | V3 | 2023-10-16 | sio2al2o3mgocao | 9407
staffmnkmcph_42.2_1.4_18_0_0_0_0_0_4_34.4_0_0 | 42.15 | 1.42 | 18.03 | 0 | 0 | 0 | 0 | 0 | 3.97 | 34.43 | 0 | 0 | 0 | 1773 | -0.01 |  | Shankar et al. 2007 | T1 | 2023-10-16 | sio2tio2al2o3mgocao | 9412
staffmnkmcph_34.8_0_22.5_0_0_0_0_0_0_42.7_0_0 | 34.8 | 0 | 22.5 | 0 | 0 | 0 | 0 | 0 | 0 | 42.7 | 0 | 0 | 0 | 1752 | -0.01 |  | Solvang et al. 2004 | CAS9 | 2023-10-16 | sio2al2o3cao | 9594
staffmnkmcph_47.9_0_9_0_0_0_0_0_7.6_35.6_0_0 | 47.87 | 0 | 8.96 | 0 | 0 | 0 | 0 | 0 | 7.56 | 35.61 | 0 | 0 | 0 | 1771 | -0.01 |  | Tang et al. 2011 | Ws08 | 2023-10-16 | sio2al2o3mgocao | 9755
staffmnkmcph_32.9_0_11.8_0_0_0_0_0_16.4_38.8_0_0 | 32.93 | 0 | 11.81 | 0 | 0 | 0 | 0 | 0 | 16.44 | 38.82 | 0 | 0 | 0 | 1673 | -0.01 |  | Yao et al. 2016 | 18 | 2023-10-16 | sio2al2o3mgocao | 9919
staffmnkmcph_46.8_0_0_10_0_36_0_0_7.2_0_0_0 | 46.8 | 0 | 0 | 10 | 0 | 36 | 0 | 0 | 7.2 | 0 | 0 | 0 | 0 | 1653 | -0.01 |  | Ji et al. 1999 | FeMnMgSi | 2023-10-16 | sio2feomnomgo | 11696
staffmnkmcph_53.5_0.6_8.4_6.5_5.1_0.2_0.5_0.1_12_13.2_0.1_0 | 53.45 | 0.56 | 8.41 | 6.5 | 5.09 | 0.18 | 0.51 | 0.09 | 11.96 | 13.15 | 0.1 | 0 | 0 | 1788 | -0.01 |  | Sehlke and Whittington 2016 | EUC | 2023-10-16 | sio2tio2al2o3feomnona2ok2omgocaop2o5 | 12299
staffmnkmcph_53_3.4_7_8.9_4.2_0_2.8_0.4_6.9_11.3_2.3_0 | 52.97 | 3.4 | 6.95 | 8.87 | 4.19 | 0 | 2.79 | 0.39 | 6.89 | 11.3 | 2.25 | 0 | 0 | 1873.15 | -0.01 |  | Toplis et al. 1994 | MTV7 | 2023-10-16 | sio2tio2al2o3feona2ok2omgocaop2o5 | 12420
staffmnkmcph_44.6_0_8.8_0_0_0_0_0_14.8_31.9_0_0 | 44.6 | 0 | 8.76 | 0 | 0 | 0 | 0 | 0 | 14.77 | 31.86 | 0 | 0 | 0 | 1723.2 | -0.009 |  | MYH1952 | A_MgCS-105 | 2022-02-13 | sio2al2o3mgocao | 5767
staffmnkmcph_67.9_0_20_0_0_0_0_0_0_12.1_0_0 | 67.88 | 0 | 20 | 0 | 0 | 0 | 0 | 0 | 0 | 12.12 | 0 | 0 | 0 | 2223.2 | -0.008773924 |  | K1960 | ACS-53 | 2022-02-13 | sio2al2o3cao | 4776
staffmnkmcph_52.9_0_11.3_0_0_0_0_0_35.8_0_0_0 | 52.86 | 0 | 11.33 | 0 | 0 | 0 | 0 | 0 | 35.82 | 0 | 0 | 0 | 0 | 1873.2 | -0.008773924 |  | LT1963 | L63-Al2O320_MgO25 | 2022-02-13 | sio2al2o3mgo | 4833
staffmnkmcph_43_0_5.7_0_0_0_0_0_14.4_36.9_0_0 | 43.00757 | 0 | 5.702289 | 0 | 0 | 0 | 0 | 0 | 14.42567 | 36.86447 | 0 | 0 | 0 | 1698 | -0.007049039 |  | K2013 | - | 2023-03-08 | sio2al2o3mgocao | 6221
staffmnkmcph_61.2_0_0_0_0_0_0_0_0_38.8_0_0 | 61.2 | 0 | 0 | 0 | 0 | 0 | 0 | 0 | 0 | 38.8 | 0 | 0 | 0 | 1823.2 | -0.004364805 |  | BL1954 | B54-CaO38.8 | 2022-02-13 | sio2cao | 3718
staffmnkmcph_48.6_0_5.7_0_0_0_0_0_14.5_31.2_0_0 | 48.57 | 0 | 5.72 | 0 | 0 | 0 | 0 | 0 | 14.48 | 31.22 | 0 | 0 | 0 | 1723.2 | -0.003 |  | MYH1952 | A_MgCS-133 | 2022-02-13 | sio2al2o3mgocao | 5854
staffmnkmcph_37_0_8.7_0_0_0_0_0_14.7_39.6_0_0 | 36.97265 | 0 | 8.7149 | 0 | 0 | 0 | 0 | 0 | 14.69799 | 39.61446 | 0 | 0 | 0 | 1673 | -0.002788417 |  | K2013 | - | 2023-03-08 | sio2al2o3mgocao | 6256
staffmnkmcph_50_0_25_0_0_0_0_0_25_0_0_0 | 50 | 0 | 25 | 0 | 0 | 0 | 0 | 0 | 25 | 0 | 0 | 0 | 0 | 1920.1 | 0 |  | U1982 | Urbain n_25 | 2022-02-13 | sio2al2o3mgo | 227
staffmnkmcph_65.4_0_0_0_0_0_0_0_0_34.6_0_0 | 65.4 | 0 | 0 | 0 | 0 | 0 | 0 | 0 | 0 | 34.6 | 0 | 0 | 0 | 1923.2 | 0 |  | Bockris_Lowe, PRS 1954 | CS65 | 2022-02-13 | sio2cao | 2761
staffmnkmcph_40.5_0_11.9_0_0_0_0_0_15.1_32.5_0_0 | 40.5 | 0 | 11.9 | 0 | 0 | 0 | 0 | 0 | 15.1 | 32.5 | 0 | 0 | 0 | 1723.2 | 0 |  | Machin and Hanna, JACS 28, 310,1945 | A_MgCS-31 | 2022-02-13 | sio2al2o3mgocao | 3659
staffmnkmcph_39.5_0_8.7_0_0_0_0_0_14.7_37_0_0 | 39.5 | 0 | 8.7 | 0 | 0 | 0 | 0 | 0 | 14.7 | 37 | 0 | 0 | 0 | 1673.2 | 0 |  | Machin and Hanna, JACS 28, 310,1945 | A_MgCS-35 | 2022-02-13 | sio2al2o3mgocao | 3688
staffmnkmcph_65.5_0_0_0_0_0_0_0_0_34.5_0_0 | 65.5 | 0 | 0 | 0 | 0 | 0 | 0 | 0 | 0 | 34.5 | 0 | 0 | 0 | 1923.2 | 0 |  | BL1954 | B54-CaO34.5 | 2022-02-13 | sio2cao | 3712
staffmnkmcph_49.3_0_0_0_0_0_0_0_26.7_24_0_0 | 49.28 | 0 | 0 | 0 | 0 | 0 | 0 | 0 | 26.72 | 24 | 0 | 0 | 0 | 1673.2 | 0 |  | G1962 | G62-MgO20_CaO25 | 2022-02-13 | sio2mgocao | 4334
staffmnkmcph_53.8_0_22.2_0_0_0_0_0_24.1_0_0_0 | 53.77 | 0 | 22.18 | 0 | 0 | 0 | 0 | 0 | 24.05 | 0 | 0 | 0 | 0 | 2023.2 | 0 |  | LT1963 | L63-Al2O335_MgO15 | 2022-02-13 | sio2al2o3mgo | 4903
staffmnkmcph_42.8_0_25.2_0_0_0_0_0_31.9_0_0_0 | 42.83 | 0 | 25.24 | 0 | 0 | 0 | 0 | 0 | 31.93 | 0 | 0 | 0 | 0 | 1873.2 | 0 |  | LT1963 | L63-Al2O340_MgO20 | 2022-02-13 | sio2al2o3mgo | 5010
staffmnkmcph_52_0_24_0_0_0_0_0_24_0_0_0 | 52 | 0 | 24 | 0 | 0 | 0 | 0 | 0 | 24 | 0 | 0 | 0 | 0 | 1973.2 | 0 |  | R1964 | A_MgS-17 | 2022-02-13 | sio2al2o3mgo | 5403
staffmnkmcph_44.5_0_5.8_0_0_0_0_0_7.4_42.4_0_0 | 44.46 | 0 | 5.82 | 0 | 0 | 0 | 0 | 0 | 7.36 | 42.35 | 0 | 0 | 0 | 1673.2 | 0 |  | H1959 | A_MgCS-3 | 2022-02-13 | sio2al2o3mgocao | 5434
staffmnkmcph_45.8_2.3_9.8_11.2_0_0.3_7.5_4_6.2_12.4_0.6_0 | 45.78 | 2.31 | 9.83 | 11.18 | 0 | 0.3 | 7.45 | 3.99 | 6.18 | 12.41 | 0.58 | 0 | 0 | 1768.65 | 0 |  | Giordano et al. 2006 | NYI | 2023-10-16 | sio2tio2al2o3feomnona2ok2omgocaop2o5 | 6706
staffmnkmcph_48.3_0_8.5_3.9_0_0_0_0_14.8_24.5_0_0 | 48.29 | 0 | 8.54 | 3.88 | 0 | 0 | 0 | 0 | 14.83 | 24.47 | 0 | 0 | 0 | 1769 | 0 |  | Chevrel et al. 2013 | AD5 | 2023-10-16 | sio2al2o3feomgocao | 7967
staffmnkmcph_11_0_14.5_0_0_0_0_0_0_74.5_0_0 | 10.99 | 0 | 14.49 | 0 | 0 | 0 | 0 | 0 | 0 | 74.52 | 0 | 0 | 0 | 1873 | 0 |  | Han and Min 2015 | Pol | 2023-10-16 | sio2al2o3cao | 8154
staffmnkmcph_39.5_0_8.7_0_0_0_0_0_14.7_37_0_0 | 39.51 | 0 | 8.73 | 0 | 0 | 0 | 0 | 0 | 14.72 | 37.04 | 0 | 0 | 0 | 1673.15 | 0 |  | Iida et al. 2000 | 13-3 | 2023-10-16 | sio2al2o3mgocao | 8201
staffmnkmcph_40.5_0_11.9_0_0_0_0_0_15.1_32.5_0_0 | 40.47 | 0 | 11.92 | 0 | 0 | 0 | 0 | 0 | 15.08 | 32.52 | 0 | 0 | 0 | 1723.15 | 0 |  | Iida et al. 2000 | 19-15 | 2023-10-16 | sio2al2o3mgocao | 8240
staffmnkmcph_39_0_20.4_0_0_0_0_0_5.5_35.1_0_0 | 39.04 | 0 | 20.38 | 0 | 0 | 0 | 0 | 0 | 5.5 | 35.08 | 0 | 0 | 0 | 1873.15 | 0 |  | Kawai 1952 | I14 | 2023-10-16 | sio2al2o3mgocao | 8598
staffmnkmcph_43.9_0_0_0_0_0_0_0_26.4_29.8_0_0 | 43.85 | 0 | 0 | 0 | 0 | 0 | 0 | 0 | 26.39 | 29.76 | 0 | 0 | 0 | 1773.15 | 0 |  | Kawai 1952 | III2 | 2023-10-16 | sio2mgocao | 8615
staffmnkmcph_51.6_0_0_0_0_0_0_0_27_21.4_0_0 | 51.62 | 0 | 0 | 0 | 0 | 0 | 0 | 0 | 26.95 | 21.43 | 0 | 0 | 0 | 1873.15 | 0 |  | Kawai 1952 | III3 | 2023-10-16 | sio2mgocao | 8622
staffmnkmcph_40_0_7.5_0_0_0_0_0_5.1_47.4_0_0 | 39.96 | 0 | 7.51 | 0 | 0 | 0 | 0 | 0 | 5.09 | 47.44 | 0 | 0 | 0 | 1673.15 | 0 |  | Kozakevitch 1954 | 113 | 2023-10-16 | sio2al2o3mgocao | 8747
staffmnkmcph_43.3_0_5.5_0_0_0_0_0_0_51.2_0_0 | 43.34 | 0 | 5.5 | 0 | 0 | 0 | 0 | 0 | 0 | 51.16 | 0 | 0 | 0 | 1773.15 | 0 |  | Saito and Kawai 1952 | III3 | 2023-10-16 | sio2al2o3cao | 9003
staffmnkmcph_35.2_7.7_10.3_0_0_0_0_0_15.3_31.5_0_0 | 35.22 | 7.72 | 10.29 | 0 | 0 | 0 | 0 | 0 | 15.31 | 31.46 | 0 | 0 | 0 | 1598.15 | 0 |  | Park et al. 2012 | 3 | 2023-10-16 | sio2tio2al2o3mgocao | 9028
staffmnkmcph_28.6_7.7_10.2_0_0_0_0_0_15.2_38.3_0_0 | 28.59 | 7.68 | 10.23 | 0 | 0 | 0 | 0 | 0 | 15.22 | 38.29 | 0 | 0 | 0 | 1598.15 | 0 |  | Park et al. 2012 | 9 | 2023-10-16 | sio2tio2al2o3mgocao | 9030
staffmnkmcph_59.4_0_0_10_0_0_0_0_9_21.6_0_0 | 59.4 | 0 | 0 | 10 | 0 | 0 | 0 | 0 | 9 | 21.6 | 0 | 0 | 0 | 1773 | 0 |  | Ji et al. 1999 | CaFeMgSi | 2023-10-16 | sio2feomgocao | 11613
staffmnkmcph_45_0_0_10_0_0_0_0_22.5_22.5_0_0 | 45 | 0 | 0 | 10 | 0 | 0 | 0 | 0 | 22.5 | 22.5 | 0 | 0 | 0 | 1583 | 0 |  | Ji et al. 1999 | CaFeMgSi | 2023-10-16 | sio2feomgocao | 11628
staffmnkmcph_59.4_0_0_10_0_0_0_0_9_21.6_0_0 | 59.4 | 0 | 0 | 10 | 0 | 0 | 0 | 0 | 9 | 21.6 | 0 | 0 | 0 | 1773 | 0 |  | Seetharaman et al. 2000 | Slag1 | 2023-10-16 | sio2feomgocao | 11738
staffmnkmcph_45_0_0_10_0_0_0_0_22.5_22.5_0_0 | 45 | 0 | 0 | 10 | 0 | 0 | 0 | 0 | 22.5 | 22.5 | 0 | 0 | 0 | 1583 | 0 |  | Seetharaman et al. 2000 | Slag2 | 2023-10-16 | sio2feomgocao | 11756
staffmnkmcph_49.1_18.8_5.8_0_0_0_0_0_0_26.4_0_0 | 49.12 | 18.76 | 5.75 | 0 | 0 | 0 | 0 | 0 | 0 | 26.37 | 0 | 0 | 0 | 1773 | 0 |  | Dong et al. 2014 | Ti23 | 2023-10-16 | sio2tio2al2o3cao | 11881
staffmnkmcph_46.4_27.8_5.9_0_0_0_0_0_0_19.9_0_0 | 46.36 | 27.79 | 5.94 | 0 | 0 | 0 | 0 | 0 | 0 | 19.92 | 0 | 0 | 0 | 1753 | 0 |  | Dong et al. 2014 | R0.4 | 2023-10-16 | sio2tio2al2o3cao | 11899
staffmnkmcph_46.2_23.2_5.8_0_0_0_0_0_0_24.8_0_0 | 46.23 | 23.17 | 5.84 | 0 | 0 | 0 | 0 | 0 | 0 | 24.76 | 0 | 0 | 0 | 1713 | 0 |  | Dong et al. 2014 | Ti28 | 2023-10-16 | sio2tio2al2o3cao | 11915
staffmnkmcph_50.5_0.9_5.2_5.4_12.1_0.3_3.1_0.4_15.1_6.6_0.4_0 | 50.5 | 0.9 | 5.2 | 5.44 | 12.06 | 0.3 | 3.1 | 0.4 | 15.1 | 6.6 | 0.4 | 0 | 0 | 1731.2 | 0 |  | Chevrel et al. 2014 | IAMB | 2023-10-16 | sio2tio2al2o3feomnona2ok2omgocaop2o5 | 12531
staffmnkmcph_64.4_0_12.6_0_0_0_0_0_0_23_0_0 | 64.37 | 0 | 12.64 | 0 | 0 | 0 | 0 | 0 | 0 | 22.99 | 0 | 0 | 0 | 2173.2 | 0.004321374 |  | K1960 | ACS-52 | 2022-02-13 | sio2al2o3cao | 4770
staffmnkmcph_57.2_0_0_0_0_0_0_0_7.1_35.7_0_0 | 57.17 | 0 | 0 | 0 | 0 | 0 | 0 | 0 | 7.1 | 35.73 | 0 | 0 | 0 | 1823.2 | 0.008600172 |  | G1962 | G62-MgO5_CaO35 | 2022-02-13 | sio2mgocao | 4276
staffmnkmcph_56.1_0_0_0_0_0_0_0_13.9_30_0_0 | 56.05 | 0 | 0 | 0 | 0 | 0 | 0 | 0 | 13.93 | 30.03 | 0 | 0 | 0 | 1823.2 | 0.008600172 |  | G1962 | G62-MgO10_CaO30 | 2022-02-13 | sio2mgocao | 4295
staffmnkmcph_34_0_23.4_0_0_0_0_0_0_42.6_0_0 | 34.04 | 0 | 23.4 | 0 | 0 | 0 | 0 | 0 | 0 | 42.55 | 0 | 0 | 0 | 1773.2 | 0.008600172 |  | MH1945, MY1948; MYH1952 | ACS-60 | 2022-02-13 | sio2al2o3cao | 4388
staffmnkmcph_48.6_0_5.2_0_0_0_0_0_46.2_0_0_0 | 48.64 | 0 | 5.21 | 0 | 0 | 0 | 0 | 0 | 46.15 | 0 | 0 | 0 | 0 | 1773.2 | 0.008600172 |  | LT1963 | L63-Al2O310_MgO35 | 2022-02-13 | sio2al2o3mgo | 4814
staffmnkmcph_43.6_0_5.7_0_0_0_0_0_14.4_36.3_0_0 | 43.56 | 0 | 5.71 | 0 | 0 | 0 | 0 | 0 | 14.43 | 36.3 | 0 | 0 | 0 | 1673.2 | 0.009 |  | MYH1952 | A_MgCS-100 | 2022-02-13 | sio2al2o3mgocao | 5744
staffmnkmcph_75_0_12.5_0_0_0_0_0_12.5_0_0_0 | 75 | 0 | 12.5 | 0 | 0 | 0 | 0 | 0 | 12.5 | 0 | 0 | 0 | 0 | 2388 | 0.01 |  | U1982 | Urbain n_24 | 2022-02-13 | sio2al2o3mgo | 247
staffmnkmcph_61.2_0_0_0_0_0_0_0_0_38.8_0_0 | 61.2 | 0 | 0 | 0 | 0 | 0 | 0 | 0 | 0 | 38.8 | 0 | 0 | 0 | 1823.2 | 0.01 |  | Bockris_Lowe, PRS 1954 | CS61 | 2022-02-13 | sio2cao | 2782
staffmnkmcph_39.4_0_5.8_0_0_0_0_0_7.3_47.5_0_0 | 39.4 | 0 | 5.8 | 0 | 0 | 0 | 0 | 0 | 7.3 | 47.5 | 0 | 0 | 0 | 1623.2 | 0.01 |  | Machin and Hanna, JACS 28, 310,1945 | A_MgCS-39 | 2022-02-13 | sio2al2o3mgocao | 3610
staffmnkmcph_42.8_0_7.4_16.1_0_0_0_0_12.8_21_0_0 | 42.75 | 0 | 7.44 | 16.06 | 0 | 0 | 0 | 0 | 12.8 | 20.95 | 0 | 0 | 0 | 1621 | 0.01 |  | Chevrel et al. 2013 | AD20 | 2023-10-16 | sio2al2o3feomgocao | 8015
staffmnkmcph_43.6_0_5.7_0_0_0_0_0_14.4_36.3_0_0 | 43.56 | 0 | 5.7 | 0 | 0 | 0 | 0 | 0 | 14.43 | 36.3 | 0 | 0 | 0 | 1673.15 | 0.01 |  | Iida et al. 2000 | 69 | 2023-10-16 | sio2al2o3mgocao | 8216
staffmnkmcph_33.4_0_6.6_0_0_0_0_0_27.8_32.2_0_0 | 33.4 | 0 | 6.6 | 0 | 0 | 0 | 0 | 0 | 27.82 | 32.19 | 0 | 0 | 0 | 1673.15 | 0.01 |  | Iida et al. 2000 | Slag96 | 2023-10-16 | sio2al2o3mgocao | 8319
staffmnkmcph_42.3_0_12.5_0_0_0_0_0_0_45.3_0_0 | 42.26 | 0 | 12.45 | 0 | 0 | 0 | 0 | 0 | 0 | 45.28 | 0 | 0 | 0 | 1758 | 0.01 |  | Saito et al. 2003 | Saito | 2023-10-16 | sio2al2o3cao | 9105
staffmnkmcph_49.6_0_0.1_0_0_0_0_0_0_50.3_0_0 | 49.6 | 0 | 0.1 | 0 | 0 | 0 | 0 | 0 | 0 | 50.3 | 0 | 0 | 0 | 1607 | 0.01 |  | Solvang et al. 2004 | Wo | 2023-10-16 | sio2al2o3cao | 9635
staffmnkmcph_57.1_1.4_10_6.1_1.4_0.2_2.7_0.5_10.3_10.4_0.1_0 | 57.11 | 1.37 | 9.95 | 6.13 | 1.38 | 0.16 | 2.66 | 0.47 | 10.28 | 10.43 | 0.05 | 0 | 0 | 1790 | 0.01 |  | Sehlke and Whittington 2016 | CHW | 2023-10-16 | sio2tio2al2o3feomnona2ok2omgocaop2o5 | 12114
staffmnkmcph_54.2_0_5.3_0_0_0_0_0_40.4_0_0_0 | 54.24 | 0 | 5.33 | 0 | 0 | 0 | 0 | 0 | 40.43 | 0 | 0 | 0 | 0 | 1823.2 | 0.01283722 |  | LT1963 | L63-Al2O310_MgO30 | 2022-02-13 | sio2al2o3mgo | 4780
staffmnkmcph_42.6_0_2.8_0_0_0_0_0_14.2_40.5_0_0 | 42.57 | 0 | 2.79 | 0 | 0 | 0 | 0 | 0 | 14.19 | 40.54 | 0 | 0 | 0 | 1623.2 | 0.013 |  | MYH1952 | A_MgCS-95 | 2022-02-13 | sio2al2o3mgocao | 5724
staffmnkmcph_69.5_0_0_0_0_0_0_0_0_30.5_0_0 | 69.5 | 0 | 0 | 0 | 0 | 0 | 0 | 0 | 0 | 30.5 | 0 | 0 | 0 | 2023.2 | 0.01703334 |  | BL1954 | B54-CaO30.5 | 2022-02-13 | sio2cao | 3710
staffmnkmcph_33.2_0_4.9_0_0_0_0_0_61.9_0_0_0 | 33.21 | 0 | 4.89 | 0 | 0 | 0 | 0 | 0 | 61.89 | 0 | 0 | 0 | 0 | 1923.2 | 0.01703334 |  | LT1963 | L63-Al2O310_MgO50 | 2022-02-13 | sio2al2o3mgo | 4968
staffmnkmcph_44.7_0_2.8_0_0_0_0_0_14.1_38.3_0_0 | 44.73777 | 0 | 2.791385 | 0 | 0 | 0 | 0 | 0 | 14.12331 | 38.34754 | 0 | 0 | 0 | 1673 | 0.01786772 |  | K2013 | - | 2023-03-08 | sio2al2o3mgocao | 6215
staffmnkmcph_50_0_20_0_0_0_0_0_0_30_0_0 | 50 | 0 | 20 | 0 | 0 | 0 | 0 | 0 | 0 | 30 | 0 | 0 | 0 | 1976.2 | 0.02 |  | U1982 | Urbain n_29 | 2022-02-13 | sio2al2o3cao | 189
staffmnkmcph_69.5_0_0_0_0_0_0_0_0_30.5_0_0 | 69.5 | 0 | 0 | 0 | 0 | 0 | 0 | 0 | 0 | 30.5 | 0 | 0 | 0 | 2023.2 | 0.02 |  | Bockris_Lowe, PRS 1954 | CS69 | 2022-02-13 | sio2cao | 2759
staffmnkmcph_50.8_1.5_10.5_3.5_3.2_0.2_3.6_0.6_14.3_11.6_0.3_0 | 50.83 | 1.47 | 10.53 | 3.46 | 3.15 | 0.17 | 3.56 | 0.58 | 14.29 | 11.64 | 0.33 | 0 | 0 | 1773.75 | 0.02 |  | Morrison et al. 2019 | JSC-1a | 2023-10-16 | sio2tio2al2o3feomnona2ok2omgocaop2o5 | 7104
staffmnkmcph_50.1_0_9_0_0_0_0_0_15.2_25.7_0_0 | 50.12 | 0 | 8.98 | 0 | 0 | 0 | 0 | 0 | 15.19 | 25.71 | 0 | 0 | 0 | 1818 | 0.02 |  | Chevrel et al. 2013 | AD | 2023-10-16 | sio2al2o3mgocao | 7943
staffmnkmcph_46.5_0_5.1_0_0_0_0_0_18.5_29.9_0_0 | 46.53 | 0 | 5.06 | 0 | 0 | 0 | 0 | 0 | 18.5 | 29.91 | 0 | 0 | 0 | 1763 | 0.02 |  | Gao et al. 2014 | 4 | 2023-10-16 | sio2al2o3mgocao | 8129
staffmnkmcph_46.5_0_5.1_0_0_0_0_0_18.5_29.9_0_0 | 46.53 | 0 | 5.06 | 0 | 0 | 0 | 0 | 0 | 18.5 | 29.91 | 0 | 0 | 0 | 1763 | 0.02 |  | Gao et al. 2014 | 4 | 2023-10-16 | sio2al2o3mgocao | 8141
staffmnkmcph_41.9_0_10.2_0_0_0_0_0_6.5_41.4_0_0 | 41.9 | 0 | 10.2 | 0 | 0 | 0 | 0 | 0 | 6.51 | 41.39 | 0 | 0 | 0 | 1723.15 | 0.02 |  | Iida et al. 2000 | Slag63 | 2023-10-16 | sio2al2o3mgocao | 8367
staffmnkmcph_40.7_0_10.1_0_0_0_0_0_8.9_40.3_0_0 | 40.69 | 0 | 10.1 | 0 | 0 | 0 | 0 | 0 | 8.93 | 40.28 | 0 | 0 | 0 | 1723.15 | 0.02 |  | Iida et al. 2000 | Slag64 | 2023-10-16 | sio2al2o3mgocao | 8368
staffmnkmcph_39.5_0_10.3_0_0_0_0_0_1.5_48.7_0_0 | 39.52 | 0 | 10.27 | 0 | 0 | 0 | 0 | 0 | 1.5 | 48.71 | 0 | 0 | 0 | 1723.15 | 0.02 |  | Iida et al. 2000 | Slag79 | 2023-10-16 | sio2al2o3mgocao | 8378
staffmnkmcph_30.6_0_5.8_4.1_0_0_0_0_10.3_49.2_0_0 | 30.63 | 0 | 5.79 | 4.11 | 0 | 0 | 0 | 0 | 10.25 | 49.23 | 0 | 0 | 0 | 1723 | 0.02 |  | Lee et al. 2004 | 10 | 2023-10-16 | sio2al2o3feomgocao | 8785
staffmnkmcph_36.3_0_5.8_0_0_0_0_0_7.3_50.6_0_0 | 36.31 | 0 | 5.79 | 0 | 0 | 0 | 0 | 0 | 7.32 | 50.58 | 0 | 0 | 0 | 1673 | 0.02 |  | Lee et al. 2004 | 25 | 2023-10-16 | sio2al2o3mgocao | 8844
staffmnkmcph_51.9_0_6.4_0_0_0_0_0_0_41.7_0_0 | 51.86 | 0 | 6.41 | 0 | 0 | 0 | 0 | 0 | 0 | 41.73 | 0 | 0 | 0 | 1781.15 | 0.02 |  | Webster and Opila 2022 | Ca38.1Al9.9Si52 | 2023-10-16 | sio2al2o3cao | 8916
staffmnkmcph_30.4_3.8_10.1_0_0_0_0_0_15_40.8_0_0 | 30.39 | 3.78 | 10.08 | 0 | 0 | 0 | 0 | 0 | 15 | 40.75 | 0 | 0 | 0 | 1598.15 | 0.02 |  | Park et al. 2012 | 8 | 2023-10-16 | sio2tio2al2o3mgocao | 9029
staffmnkmcph_43.8_0_18.5_0_0_0_0_0_3.7_34_0_0 | 43.81 | 0 | 18.49 | 0 | 0 | 0 | 0 | 0 | 3.74 | 33.96 | 0 | 0 | 0 | 1773 | 0.02 |  | Shankar et al. 2007 | V1 | 2023-10-16 | sio2al2o3mgocao | 9406
staffmnkmcph_49.4_0_8.3_0_0_0_0_0_0_42.3_0_0 | 49.4 | 0 | 8.3 | 0 | 0 | 0 | 0 | 0 | 0 | 42.3 | 0 | 0 | 0 | 1728 | 0.02 |  | Solvang et al. 2004 | CAS1 | 2023-10-16 | sio2al2o3cao | 9455
staffmnkmcph_45.6_0_10.5_0_0_0_0_0_0_43.9_0_0 | 45.6 | 0 | 10.5 | 0 | 0 | 0 | 0 | 0 | 0 | 43.9 | 0 | 0 | 0 | 1728 | 0.02 |  | Solvang et al. 2004 | CAS2 | 2023-10-16 | sio2al2o3cao | 9484
staffmnkmcph_29.4_0_24.7_0_0_0_0_0_0_45.9_0_0 | 29.4 | 0 | 24.7 | 0 | 0 | 0 | 0 | 0 | 0 | 45.9 | 0 | 0 | 0 | 1728 | 0.02 |  | Solvang et al. 2004 | CAS10 | 2023-10-16 | sio2al2o3cao | 9606
staffmnkmcph_49.9_0_2.4_0_0_0_2.4_0_22.9_22.3_0_0 | 49.89 | 0 | 2.4 | 0 | 0 | 0 | 2.44 | 0 | 22.92 | 22.34 | 0 | 0 | 0 | 1723.15 | 0.02 |  | Sykes et al. 1993 | DN90 | 2023-10-16 | sio2al2o3na2omgocao | 9663
staffmnkmcph_33.4_0_11.9_0_0_0_0_0_13.6_41.1_0_0 | 33.39 | 0 | 11.92 | 0 | 0 | 0 | 0 | 0 | 13.56 | 41.14 | 0 | 0 | 0 | 1673 | 0.02 |  | Yao et al. 2016 | 16 | 2023-10-16 | sio2al2o3mgocao | 9918
staffmnkmcph_35.1_0_8.2_0_0_0_0_0_11.8_45_0_0 | 35.07 | 0 | 8.15 | 0 | 0 | 0 | 0 | 0 | 11.78 | 44.99 | 0 | 0 | 0 | 1698 | 0.02 |  | Zhang et al. 2014 | #5 | 2023-10-16 | sio2al2o3mgocao | 9927
staffmnkmcph_45_0_10_0_0_0_0_0_0_45_0_0 | 45 | 0 | 10 | 0 | 0 | 0 | 0 | 0 | 0 | 45 | 0 | 0 | 0 | 1767 | 0.02 |  | Zhang and Chou 2013 | C2 | 2023-10-16 | sio2al2o3cao | 10077
staffmnkmcph_56.3_0.6_6_4.2_4.5_0.1_1.9_0.1_11.2_14.5_0.6_0 | 56.32 | 0.62 | 6.04 | 4.22 | 4.48 | 0.14 | 1.85 | 0.13 | 11.2 | 14.46 | 0.55 | 0 | 0 | 1821 | 0.02 |  | Sehlke and Whittington 2016 | SHG | 2023-10-16 | sio2tio2al2o3feomnona2ok2omgocaop2o5 | 12201
staffmnkmcph_55.7_1.8_8.2_4.4_4.4_0.2_3_0.5_10.8_10.9_0.2_0 | 55.7 | 1.76 | 8.22 | 4.35 | 4.42 | 0.17 | 2.98 | 0.53 | 10.8 | 10.93 | 0.16 | 0 | 0 | 1867 | 0.02 |  | Sehlke and Whittington 2016 | MU-Fe | 2023-10-16 | sio2tio2al2o3feomnona2ok2omgocaop2o5 | 12230
staffmnkmcph_47.3_0_0_1.1_23.3_0_28.3_0_0_0_0_0 | 47.3 | 0 | 0 | 1.1 | 23.34 | 0 | 28.26 | 0 | 0 | 0 | 0 | 0 | 0 | 1567.15 | 0.02 |  | Dingwell and Virgo 1988 | NS4F30 | 2023-10-16 | sio2feona2o | 13686
staffmnkmcph_55.3_0_14.8_0_0_0_0_0_30_0_0_0 | 55.25 | 0 | 14.8 | 0 | 0 | 0 | 0 | 0 | 29.95 | 0 | 0 | 0 | 0 | 1973.2 | 0.0211893 |  | LT1963 | L63-Al2O325_MgO20 | 2022-02-13 | sio2al2o3mgo | 4843
staffmnkmcph_44.5_0_5.8_0_0_0_0_0_7.4_42.4_0_0 | 44.47 | 0 | 5.82 | 0 | 0 | 0 | 0 | 0 | 7.36 | 42.35 | 0 | 0 | 0 | 1673.2 | 0.025 |  | MYH1952 | A_MgCS-99 | 2022-02-13 | sio2al2o3mgocao | 5739
staffmnkmcph_49_0_16_0_0_0_0_0_29.2_5.8_0_0 | 48.98 | 0 | 16.03 | 0 | 0 | 0 | 0 | 0 | 29.15 | 5.83 | 0 | 0 | 0 | 1773.2 | 0.025 |  | MYH1952 | A_MgCS-118 | 2022-02-13 | sio2al2o3mgocao | 5822
staffmnkmcph_52.9_0_0_0_0_0_0_0_32.9_14.2_0_0 | 52.94 | 0 | 0 | 0 | 0 | 0 | 0 | 0 | 32.88 | 14.18 | 0 | 0 | 0 | 1723.2 | 0.02530587 |  | MYH1952; MY1954 | MgCS-2 | 2022-02-13 | sio2mgocao | 4255
staffmnkmcph_50_0_25_0_0_0_0_0_0_25.1_0_0 | 49.99 | 0 | 24.96 | 0 | 0 | 0 | 0 | 0 | 0 | 25.05 | 0 | 0 | 0 | 1973.2 | 0.02938378 |  | K1960 | ACS-43 | 2022-02-13 | sio2al2o3cao | 4718
staffmnkmcph_56.1_0_19.8_0_0_0_0_0_0_24.1_0_0 | 56.11 | 0 | 19.84 | 0 | 0 | 0 | 0 | 0 | 0 | 24.05 | 0 | 0 | 0 | 2073.2 | 0.02938378 |  | K1960 | ACS-47 | 2022-02-13 | sio2al2o3cao | 4748
staffmnkmcph_60.8_0_22.8_0_0_0_0_0_16.5_0_0_0 | 60.75 | 0 | 22.78 | 0 | 0 | 0 | 0 | 0 | 16.47 | 0 | 0 | 0 | 0 | 2073.2 | 0.02938378 |  | LT1963 | L63-Al2O335_MgO10 | 2022-02-13 | sio2al2o3mgo | 4856
staffmnkmcph_42.9_0_14.3_0_0_0_0_0_42.9_0_0_0 | 42.9 | 0 | 14.3 | 0 | 0 | 0 | 0 | 0 | 42.9 | 0 | 0 | 0 | 0 | 1955.1 | 0.03 | 8.07 | N1991 | Gr 0 | 2022-02-13 | sio2al2o3mgo | 2722
staffmnkmcph_44.5_0_5.8_0_0_0_0_0_7.4_42.4_0_0 | 44.46 | 0 | 5.82 | 0 | 0 | 0 | 0 | 0 | 7.37 | 42.35 | 0 | 0 | 0 | 1673.15 | 0.03 |  | Iida et al. 2000 | 68 | 2023-10-16 | sio2al2o3mgocao | 8215
staffmnkmcph_43.4_0_8.7_0_0_0_0_0_1.9_46.1_0_0 | 43.36 | 0 | 8.66 | 0 | 0 | 0 | 0 | 0 | 1.89 | 46.09 | 0 | 0 | 0 | 1723.15 | 0.03 |  | Iida et al. 2000 | Slag35 | 2023-10-16 | sio2al2o3mgocao | 8352
staffmnkmcph_44.2_0_7.1_0_0_0_0_0_4.5_44.2_0_0 | 44.23 | 0 | 7.11 | 0 | 0 | 0 | 0 | 0 | 4.5 | 44.16 | 0 | 0 | 0 | 1698.15 | 0.03 |  | Kozakevitch 1954 | 144 | 2023-10-16 | sio2al2o3mgocao | 8738
staffmnkmcph_30.9_0_5.9_6.2_0_0_0_0_7.4_49.6_0_0 | 30.86 | 0 | 5.87 | 6.24 | 0 | 0 | 0 | 0 | 7.42 | 49.6 | 0 | 0 | 0 | 1698 | 0.03 |  | Lee et al. 2004 | 8 | 2023-10-16 | sio2al2o3feomgocao | 8814
staffmnkmcph_30_0_5.9_8.4_0_0_0_0_7.5_48.3_0_0 | 30.02 | 0 | 5.9 | 8.37 | 0 | 0 | 0 | 0 | 7.46 | 48.25 | 0 | 0 | 0 | 1673 | 0.03 |  | Lee et al. 2004 | 9 | 2023-10-16 | sio2al2o3feomgocao | 8837
staffmnkmcph_55.3_0_2.9_0_0_0_2.6_0_19.6_19.6_0_0 | 55.31 | 0 | 2.86 | 0 | 0 | 0 | 2.58 | 0 | 19.62 | 19.63 | 0 | 0 | 0 | 1863.15 | 0.03 |  | Scarfe and Cronin 1986 | Di75 | 2023-10-16 | sio2al2o3na2omgocao | 9244
staffmnkmcph_50.9_0_13.2_0_0_0_0_0_11.5_24.4_0_0 | 50.85 | 0 | 13.23 | 0 | 0 | 0 | 0 | 0 | 11.52 | 24.41 | 0 | 0 | 0 | 1873.15 | 0.03 |  | Scarfe et al. 1983 | Di40 | 2023-10-16 | sio2al2o3mgocao | 9348
staffmnkmcph_39.5_0_19.9_0_0_0_0_0_0_40.5_0_0 | 39.54 | 0 | 19.92 | 0 | 0 | 0 | 0 | 0 | 0 | 40.54 | 0 | 0 | 0 | 1776 | 0.03 |  | Solvang et al. 2004 | CAS8 | 2023-10-16 | sio2al2o3cao | 9585
staffmnkmcph_38.6_0_8.2_0_0_0_0_0_11.8_41.4_0_0 | 38.63 | 0 | 8.17 | 0 | 0 | 0 | 0 | 0 | 11.81 | 41.39 | 0 | 0 | 0 | 1723 | 0.03 |  | Zhang et al. 2014 | #1 | 2023-10-16 | sio2al2o3mgocao | 9931
staffmnkmcph_55_0_5_0_0_0_0_0_0_40_0_0 | 55 | 0 | 5 | 0 | 0 | 0 | 0 | 0 | 0 | 40 | 0 | 0 | 0 | 1816 | 0.03 |  | Zhang and Chou 2013 | B1 | 2023-10-16 | sio2al2o3cao | 10049
staffmnkmcph_43.4_14.7_7.6_0_0_0_0_0_10.9_23.4_0_0 | 43.36 | 14.74 | 7.63 | 0 | 0 | 0 | 0 | 0 | 10.87 | 23.4 | 0 | 0 | 0 | 1630.15 | 0.03 |  | Liao et al. 2012 | 2 | 2023-10-16 | sio2tio2al2o3mgocao | 10746
staffmnkmcph_45_0_0_10_0_0_0_0_22.5_22.5_0_0 | 45 | 0 | 0 | 10 | 0 | 0 | 0 | 0 | 22.5 | 22.5 | 0 | 0 | 0 | 1573 | 0.03 |  | Ji et al. 1999 | CaFeMgSi | 2023-10-16 | sio2feomgocao | 11629
staffmnkmcph_59.4_0_0_0_0_10_0_0_9_21.6_0_0 | 59.4 | 0 | 0 | 0 | 0 | 10 | 0 | 0 | 9 | 21.6 | 0 | 0 | 0 | 1753 | 0.03 |  | Ji et al. 1999 | CaMgMnSi | 2023-10-16 | sio2mnomgocao | 11650
staffmnkmcph_45_0_0_10_0_0_0_0_22.5_22.5_0_0 | 45 | 0 | 0 | 10 | 0 | 0 | 0 | 0 | 22.5 | 22.5 | 0 | 0 | 0 | 1573 | 0.03 |  | Seetharaman et al. 2000 | Slag2 | 2023-10-16 | sio2feomgocao | 11757
staffmnkmcph_50.1_27.9_6_0_0_0_0_0_0_16.1_0_0 | 50.07 | 27.86 | 5.95 | 0 | 0 | 0 | 0 | 0 | 0 | 16.12 | 0 | 0 | 0 | 1833 | 0.03 |  | Dong et al. 2014 | R0.3 | 2023-10-16 | sio2tio2al2o3cao | 11852
staffmnkmcph_41.6_28.1_8_0_0_0_0_0_0_22.2_0_0 | 41.61 | 28.14 | 8.02 | 0 | 0 | 0 | 0 | 0 | 0 | 22.23 | 0 | 0 | 0 | 1733 | 0.03 |  | Dong et al. 2014 | Al12 | 2023-10-16 | sio2tio2al2o3cao | 11906
staffmnkmcph_55.1_0.7_8.4_6_7.3_0.4_2.5_0.1_7_12.5_0.1_0 | 55.12 | 0.66 | 8.44 | 5.95 | 7.28 | 0.41 | 2.45 | 0.08 | 7 | 12.47 | 0.14 | 0 | 0 | 1788 | 0.03 |  | Sehlke and Whittington 2016 | NAK | 2023-10-16 | sio2tio2al2o3feomnona2ok2omgocaop2o5 | 12288
staffmnkmcph_56.5_0_26.6_0_0_0_0_0_16.9_0_0_0 | 56.51 | 0 | 26.64 | 0 | 0 | 0 | 0 | 0 | 16.85 | 0 | 0 | 0 | 0 | 2023.2 | 0.03342376 |  | LT1963 | L63-Al2O340_MgO10 | 2022-02-13 | sio2al2o3mgo | 4907
staffmnkmcph_48.6_0_10_0_0_0_0_0_8.3_33.1_0_0 | 48.6 | 0 | 10 | 0 | 0 | 0 | 0 | 0 | 8.3 | 33.1 | 0 | 0 | 0 | 1673 | 0.03542974 |  | Nk2004 | Slag 3 | 2023-03-08 | sio2al2o3mgocao | 6202
staffmnkmcph_49.6_0_7.4_0_0_0_0_0_7.4_37.2_0_0 | 49.58 | 0 | 7.39 | 0 | 0 | 0 | 0 | 0 | 7.39 | 37.18 | 0 | 0 | 0 | 1723.2 | 0.037 |  | MYH1952 | A_MgCS-132 | 2022-02-13 | sio2al2o3mgocao | 5848
staffmnkmcph_48.7_0_8.6_0_0_0_0_0_21.8_20.9_0_0 | 48.72 | 0 | 8.61 | 0 | 0 | 0 | 0 | 0 | 21.79 | 20.88 | 0 | 0 | 0 | 1773.2 | 0.037 |  | MYH1952 | A_MgCS-140 | 2022-02-13 | sio2al2o3mgocao | 5885
staffmnkmcph_46.4_0_0_0_0_0_0_0_13.8_39.8_0_0 | 46.39693 | 0 | 0 | 0 | 0 | 0 | 0 | 0 | 13.83336 | 39.76971 | 0 | 0 | 0 | 1648 | 0.03758584 |  | K2013 | - | 2023-03-08 | sio2mgocao | 6210
staffmnkmcph_48_0_5_0_0_0_0_0_26.5_20.6_0_0 | 48.02 | 0 | 4.95 | 0 | 0 | 0 | 0 | 0 | 26.45 | 20.58 | 0 | 0 | 0 | 1773 | 0.04 |  | Gao et al. 2014 | 3 | 2023-10-16 | sio2al2o3mgocao | 8116
staffmnkmcph_45.1_0_7.1_0_0_0_0_0_4_43.8_0_0 | 45.11 | 0 | 7.12 | 0 | 0 | 0 | 0 | 0 | 4.01 | 43.76 | 0 | 0 | 0 | 1723.15 | 0.04 |  | Iida et al. 2000 | Slag2 | 2023-10-16 | sio2al2o3mgocao | 8325
staffmnkmcph_41.6_0_10.3_0_0_0_0_0_4_44.1_0_0 | 41.55 | 0 | 10.28 | 0 | 0 | 0 | 0 | 0 | 4.02 | 44.14 | 0 | 0 | 0 | 1723.15 | 0.04 |  | Iida et al. 2000 | Slag68 | 2023-10-16 | sio2al2o3mgocao | 8372
staffmnkmcph_41.2_0_10.3_0_0_0_0_0_1.5_47_0_0 | 41.15 | 0 | 10.31 | 0 | 0 | 0 | 0 | 0 | 1.53 | 47.02 | 0 | 0 | 0 | 1723.15 | 0.04 |  | Iida et al. 2000 | Slag73 | 2023-10-16 | sio2al2o3mgocao | 8374
staffmnkmcph_41_0_13.2_0_0_0_0_0_5.3_40.5_0_0 | 41.02 | 0 | 13.15 | 0 | 0 | 0 | 0 | 0 | 5.29 | 40.54 | 0 | 0 | 0 | 1773.15 | 0.04 |  | Kawai 1952 | I10 | 2023-10-16 | sio2al2o3mgocao | 8570
staffmnkmcph_31.9_0_5.8_4.1_0_0_0_0_10.3_47.9_0_0 | 31.94 | 0 | 5.79 | 4.11 | 0 | 0 | 0 | 0 | 10.25 | 47.91 | 0 | 0 | 0 | 1673 | 0.04 |  | Lee et al. 2004 | 21 | 2023-10-16 | sio2al2o3feomgocao | 8841
staffmnkmcph_48.4_0_5.7_0_0_0_0_0_0_45.9_0_0 | 48.35 | 0 | 5.74 | 0 | 0 | 0 | 0 | 0 | 0 | 45.91 | 0 | 0 | 0 | 1873.15 | 0.04 |  | Saito and Kawai 1952 | III4 | 2023-10-16 | sio2al2o3cao | 8973
staffmnkmcph_54.4_0_5.1_0_0_0_0_0_0_40.5_0_0 | 54.38 | 0 | 5.12 | 0 | 0 | 0 | 0 | 0 | 0 | 40.51 | 0 | 0 | 0 | 1873.15 | 0.04 |  | Saito and Kawai 1952 | III5 | 2023-10-16 | sio2al2o3cao | 8974
staffmnkmcph_39.6_0_6.2_0_0_0_0_0_0_54.3_0_0 | 39.55 | 0 | 6.15 | 0 | 0 | 0 | 0 | 0 | 0 | 54.3 | 0 | 0 | 0 | 1673.15 | 0.04 |  | Saito and Kawai 1952 | III1 | 2023-10-16 | sio2al2o3cao | 9024
staffmnkmcph_51_0_0.6_0_0_0_0.5_0_24_24_0_0 | 51.02 | 0 | 0.55 | 0 | 0 | 0 | 0.5 | 0 | 23.96 | 23.97 | 0 | 0 | 0 | 1723.15 | 0.04 |  | Scarfe and Cronin 1986 | Di95 | 2023-10-16 | sio2al2o3na2omgocao | 9241
staffmnkmcph_42.9_0_8.9_0_0_0_0_0_7.5_40.6_0_0 | 42.94 | 0 | 8.93 | 0 | 0 | 0 | 0 | 0 | 7.53 | 40.6 | 0 | 0 | 0 | 1696 | 0.04 |  | Tang et al. 2011 | Ws07 | 2023-10-16 | sio2al2o3mgocao | 9750
staffmnkmcph_61_0_0_0_0_0_0_0_0_39_0_0 | 61 | 0 | 0 | 0 | 0 | 0 | 0 | 0 | 0 | 39 | 0 | 0 | 0 | 1813 | 0.04 |  | Zhang and Chou 2012 | 1 | 2023-10-16 | sio2cao | 9955
staffmnkmcph_46.6_10.7_7.5_0_0_0_0_0_10.9_24.5_0_0 | 46.57 | 10.65 | 7.45 | 0 | 0 | 0 | 0 | 0 | 10.89 | 24.45 | 0 | 0 | 0 | 1673.15 | 0.04 |  | Liao et al. 2012 | 1 | 2023-10-16 | sio2tio2al2o3mgocao | 10736
staffmnkmcph_49.1_18.8_5.8_0_0_0_0_0_0_26.4_0_0 | 49.12 | 18.76 | 5.75 | 0 | 0 | 0 | 0 | 0 | 0 | 26.37 | 0 | 0 | 0 | 1753 | 0.04 |  | Dong et al. 2014 | Ti23 | 2023-10-16 | sio2tio2al2o3cao | 11893
staffmnkmcph_53.5_0.6_8.4_6.5_5.1_0.2_0.5_0.1_12_13.2_0.1_0 | 53.45 | 0.56 | 8.41 | 6.5 | 5.09 | 0.18 | 0.51 | 0.09 | 11.96 | 13.15 | 0.1 | 0 | 0 | 1762 | 0.04 |  | Sehlke and Whittington 2016 | EUC | 2023-10-16 | sio2tio2al2o3feomnona2ok2omgocaop2o5 | 12300
staffmnkmcph_48.4_0.5_6.6_4.9_11.8_0.4_2.7_0.1_15.6_8.9_0.3_0 | 48.4 | 0.5 | 6.6 | 4.88 | 11.82 | 0.4 | 2.7 | 0.1 | 15.6 | 8.9 | 0.3 | 0 | 0 | 1707.2 | 0.04 |  | Chevrel et al. 2014 | AdMB | 2023-10-16 | sio2tio2al2o3feomnona2ok2omgocaop2o5 | 12547
staffmnkmcph_53.9_0_0_0_0_0_0_0_26.8_19.3_0_0 | 53.94 | 0 | 0 | 0 | 0 | 0 | 0 | 0 | 26.8 | 19.26 | 0 | 0 | 0 | 1723.2 | 0.04139269 |  | MYH1952; MY1954 | MgCS-3 | 2022-02-13 | sio2mgocao | 4252
staffmnkmcph_44.5_0_19.7_0_0_0_0_0_0_35.8_0_0 | 44.53 | 0 | 19.68 | 0 | 0 | 0 | 0 | 0 | 0 | 35.79 | 0 | 0 | 0 | 1873.2 | 0.04139269 |  | K1960 | ACS-40 | 2022-02-13 | sio2al2o3cao | 4700
staffmnkmcph_30.5_0_24_0_0_0_0_0_45.5_0_0_0 | 30.52 | 0 | 23.98 | 0 | 0 | 0 | 0 | 0 | 45.5 | 0 | 0 | 0 | 0 | 1923.2 | 0.04139269 |  | LT1963 | L63-Al2O340_MgO30 | 2022-02-13 | sio2al2o3mgo | 5098
staffmnkmcph_45.6_0_9_0_0_0_0_0_7.5_38_0_0 | 45.55 | 0 | 8.95 | 0 | 0 | 0 | 0 | 0 | 7.54 | 37.96 | 0 | 0 | 0 | 1723.2 | 0.045 |  | MYH1952 | A_MgCS-104 | 2022-02-13 | sio2al2o3mgocao | 5761
staffmnkmcph_37.9_0_19.2_0_0_0_0_0_8.1_34.8_0_0 | 37.93 | 0 | 19.16 | 0 | 0 | 0 | 0 | 0 | 8.07 | 34.84 | 0 | 0 | 0 | 1773.2 | 0.049 |  | MYH1952 | A_MgCS-92 | 2022-02-13 | sio2al2o3mgocao | 5717
staffmnkmcph_25.1_0_37.4_0_0_0_0_0_0_37.6_0_0 | 25.1 | 0 | 37.4 | 0 | 0 | 0 | 0 | 0 | 0 | 37.6 | 0 | 0 | 0 | 2089.2 | 0.05 |  | U1982 | Urbain n_32 | 2022-02-13 | sio2al2o3cao | 150
staffmnkmcph_37.2_0_26.7_0_0_0_0_0_0_36.1_0_0 | 37.2 | 0 | 26.7 | 0 | 0 | 0 | 0 | 0 | 0 | 36.1 | 0 | 0 | 0 | 1782.2 | 0.05 |  | U1982 | Urbain n_31 | 2022-02-13 | sio2al2o3cao | 161
staffmnkmcph_50_0_25_0_0_0_0_0_0_25_0_0 | 50 | 0 | 25 | 0 | 0 | 0 | 0 | 0 | 0 | 25 | 0 | 0 | 0 | 1972.2 | 0.05 |  | U1982 | Urbain n_28 | 2022-02-13 | sio2al2o3cao | 203
staffmnkmcph_41.5_0_15.3_0_0_0_0_0_15.5_27.8_0_0 | 41.5 | 0 | 15.3 | 0 | 0 | 0 | 0 | 0 | 15.5 | 27.8 | 0 | 0 | 0 | 1773.2 | 0.05 |  | Machin and Hanna, JACS 28, 310,1945 | A_MgCS-29 | 2022-02-13 | sio2al2o3mgocao | 3629
staffmnkmcph_41.4_0_12.2_0_0_0_0_0_7.7_38.8_0_0 | 41.4 | 0 | 12.2 | 0 | 0 | 0 | 0 | 0 | 7.7 | 38.8 | 0 | 0 | 0 | 1723.2 | 0.05 |  | Machin and Hanna, JACS 28, 310,1945 | A_MgCS-30 | 2022-02-13 | sio2al2o3mgocao | 3665
staffmnkmcph_48_0_5_0_0_0_0_0_26.5_20.6_0_0 | 48.02 | 0 | 4.95 | 0 | 0 | 0 | 0 | 0 | 26.45 | 20.58 | 0 | 0 | 0 | 1763 | 0.05 |  | Gao et al. 2014 | 3 | 2023-10-16 | sio2al2o3mgocao | 8140
staffmnkmcph_41.4_0_12.2_0_0_0_0_0_7.7_38.8_0_0 | 41.35 | 0 | 12.18 | 0 | 0 | 0 | 0 | 0 | 7.71 | 38.76 | 0 | 0 | 0 | 1723.15 | 0.05 |  | Iida et al. 2000 | 18-50 | 2023-10-16 | sio2al2o3mgocao | 8239
staffmnkmcph_45.6_0_9_0_0_0_0_0_7.5_38_0_0 | 45.55 | 0 | 8.95 | 0 | 0 | 0 | 0 | 0 | 7.54 | 37.96 | 0 | 0 | 0 | 1723.15 | 0.05 |  | Iida et al. 2000 | 74 | 2023-10-16 | sio2al2o3mgocao | 8254
staffmnkmcph_42.5_0_7_0_0_0_0_0_9_41.6_0_0 | 42.53 | 0 | 6.95 | 0 | 0 | 0 | 0 | 0 | 8.97 | 41.55 | 0 | 0 | 0 | 1673.15 | 0.05 |  | Iida et al. 2000 | Slag4 | 2023-10-16 | sio2al2o3mgocao | 8299
staffmnkmcph_42.8_0_10.4_0_0_0_0_0_1.6_45.3_0_0 | 42.77 | 0 | 10.35 | 0 | 0 | 0 | 0 | 0 | 1.55 | 45.33 | 0 | 0 | 0 | 1723.15 | 0.05 |  | Iida et al. 2000 | Slag67 | 2023-10-16 | sio2al2o3mgocao | 8371
staffmnkmcph_35_0_6.1_0_0_0_0_0_25.1_33.8_0_0 | 35 | 0 | 6.07 | 0 | 0 | 0 | 0 | 0 | 25.14 | 33.78 | 0 | 0 | 0 | 1723.15 | 0.05 |  | Iida et al. 2000 | Slag98 | 2023-10-16 | sio2al2o3mgocao | 8382
staffmnkmcph_40.3_0_12.4_0_0_0_0_0_0_47.3_0_0 | 40.28 | 0 | 12.42 | 0 | 0 | 0 | 0 | 0 | 0 | 47.3 | 0 | 0 | 0 | 1723.15 | 0.05 |  | Koshida et al. 1981 | 9 | 2023-10-16 | sio2al2o3cao | 8723
staffmnkmcph_41.3_0_12.7_0_0_0_0_0_0_46.1_0_0 | 41.26 | 0 | 12.69 | 0 | 0 | 0 | 0 | 0 | 0 | 46.05 | 0 | 0 | 0 | 1704 | 0.05 |  | Solvang et al. 2004 | CAS3 | 2023-10-16 | sio2al2o3cao | 9503
staffmnkmcph_37.3_0_14.7_0_0_0_0_0_0_48_0_0 | 37.34 | 0 | 14.71 | 0 | 0 | 0 | 0 | 0 | 0 | 47.95 | 0 | 0 | 0 | 1679 | 0.05 |  | Solvang et al. 2004 | CAS4 | 2023-10-16 | sio2al2o3cao | 9520
staffmnkmcph_44.1_0_17.4_0_0_0_0_0_0_38.5_0_0 | 44.1 | 0 | 17.4 | 0 | 0 | 0 | 0 | 0 | 0 | 38.5 | 0 | 0 | 0 | 1801 | 0.05 |  | Solvang et al. 2004 | CAS7 | 2023-10-16 | sio2al2o3cao | 9568
staffmnkmcph_49.6_0_5.8_0_0_0_0_0_7.4_37.2_0_0 | 49.58 | 0 | 5.84 | 0 | 0 | 0 | 0 | 0 | 7.39 | 37.19 | 0 | 0 | 0 | 1723 | 0.05 |  | Tang et al. 2011 | Ws05 | 2023-10-16 | sio2al2o3mgocao | 9738
staffmnkmcph_46.9_0_0_18_0_12_0_0_7_16.1_0_0 | 46.9 | 0 | 0 | 18 | 0 | 12 | 0 | 0 | 7 | 16.1 | 0 | 0 | 0 | 1523 | 0.05 |  | Ji et al. 1999 | CaFeMnMgSi | 2023-10-16 | sio2feomnomgocao | 11737
staffmnkmcph_43.2_27.7_5.9_0_0_0_0_0_0_23.1_0_0 | 43.24 | 27.73 | 5.93 | 0 | 0 | 0 | 0 | 0 | 0 | 23.1 | 0 | 0 | 0 | 1713 | 0.05 |  | Dong et al. 2014 | Ti33 | 2023-10-16 | sio2tio2al2o3cao | 11914
staffmnkmcph_40.4_27.7_5.9_0_0_0_0_0_0_26.1_0_0 | 40.37 | 27.67 | 5.91 | 0 | 0 | 0 | 0 | 0 | 0 | 26.05 | 0 | 0 | 0 | 1633 | 0.05 |  | Dong et al. 2014 | R0.6 | 2023-10-16 | sio2tio2al2o3cao | 11956
staffmnkmcph_55.9_2.8_7.2_5.8_5.9_0_3.1_0.4_6.4_10_2.6_0 | 55.85 | 2.82 | 7.22 | 5.76 | 5.9 | 0 | 3.05 | 0.36 | 6.36 | 10.04 | 2.63 | 0 | 0 | 1867.15 | 0.05 |  | Toplis et al. 1994 | MTV3 | 2023-10-16 | sio2tio2al2o3feona2ok2omgocaop2o5 | 12402
staffmnkmcph_45_0_29.8_0_0_0_0_0_25.2_0_0_0 | 45 | 0 | 29.84 | 0 | 0 | 0 | 0 | 0 | 25.16 | 0 | 0 | 0 | 0 | 1923.2 | 0.05307844 |  | LT1963 | L63-Al2O345_MgO15 | 2022-02-13 | sio2al2o3mgo | 5018
staffmnkmcph_50_0_10_0_0_0_0_0_40_0_0_0 | 50 | 0 | 10 | 0 | 0 | 0 | 0 | 0 | 40 | 0 | 0 | 0 | 0 | 1848 | 0.05307844 |  | MOS1982 | M82-Al2O310_MgO40 | 2022-02-13 | sio2al2o3mgo | 5132
staffmnkmcph_35_0_27.5_0_0_0_0_0_0_37.5_0_0 | 35 | 0 | 27.5 | 0 | 0 | 0 | 0 | 0 | 0 | 37.5 | 0 | 0 | 0 | 1823.2 | 0.05690485 |  | K1960 | ACS-35 | 2022-02-13 | sio2al2o3cao | 4652
staffmnkmcph_59.1_0_11.6_0_0_0_0_0_29.4_0_0_0 | 59.05 | 0 | 11.6 | 0 | 0 | 0 | 0 | 0 | 29.35 | 0 | 0 | 0 | 0 | 2073.2 | 0.05690485 |  | LT1963 | L63-Al2O320_MgO20 | 2022-02-13 | sio2al2o3mgo | 4802
staffmnkmcph_46.9_0_11.1_0_0_0_0_0_42_0_0_0 | 46.94 | 0 | 11.07 | 0 | 0 | 0 | 0 | 0 | 41.99 | 0 | 0 | 0 | 0 | 1773.2 | 0.05690485 |  | LT1963 | L63-Al2O320_MgO30 | 2022-02-13 | sio2al2o3mgo | 4874
staffmnkmcph_47.2_0_21.6_0_0_0_0_0_31.2_0_0_0 | 47.15 | 0 | 21.61 | 0 | 0 | 0 | 0 | 0 | 31.24 | 0 | 0 | 0 | 0 | 1823.2 | 0.05690485 |  | LT1963 | L63-Al2O335_MgO20 | 2022-02-13 | sio2al2o3mgo | 4949
staffmnkmcph_36.1_0_12.1_0_0_0_0_0_7.7_44.1_0_0 | 36.05 | 0 | 12.14 | 0 | 0 | 0 | 0 | 0 | 7.67 | 44.14 | 0 | 0 | 0 | 1673.2 | 0.057 |  | MYH1952 | A_MgCS-86 | 2022-02-13 | sio2al2o3mgocao | 5689
staffmnkmcph_47.7_0_12.5_0_0_0_0_0_28.4_11.4_0_0 | 47.73 | 0 | 12.5 | 0 | 0 | 0 | 0 | 0 | 28.41 | 11.36 | 0 | 0 | 0 | 1723.2 | 0.057 |  | MYH1952 | A_MgCS-112 | 2022-02-13 | sio2al2o3mgocao | 5798
staffmnkmcph_51.4_0_0_0_0_0_0_0_22.9_25.7_0_0 | 51.4 | 0 | 0 | 0 | 0 | 0 | 0 | 0 | 22.9 | 25.7 | 0 | 0 | 0 | 1675.2 | 0.06 |  | U1982 | Urbain n_48 | 2022-02-13 | sio2mgocao | 117
staffmnkmcph_60_0_0_0_0_0_0_0_0_40_0_0 | 60 | 0 | 0 | 0 | 0 | 0 | 0 | 0 | 0 | 40 | 0 | 0 | 0 | 1809.5 | 0.06 | 5.53 | N2006 | CN60.00 | 2022-02-13 | sio2cao | 2939
staffmnkmcph_48_0_5_0_0_0_0_0_26.5_20.6_0_0 | 48.02 | 0 | 4.95 | 0 | 0 | 0 | 0 | 0 | 26.45 | 20.58 | 0 | 0 | 0 | 1763 | 0.06 |  | Gao et al. 2014 | 3 | 2023-10-16 | sio2al2o3mgocao | 8128
staffmnkmcph_26.8_0_10.2_0_0_0_0_0_0_63_0_0 | 26.84 | 0 | 10.15 | 0 | 0 | 0 | 0 | 0 | 0 | 63.01 | 0 | 0 | 0 | 1873 | 0.06 |  | Han and Min 2015 | Pol | 2023-10-16 | sio2al2o3cao | 8153
staffmnkmcph_36.1_0_12.1_0_0_0_0_0_7.7_44.1_0_0 | 36.05 | 0 | 12.14 | 0 | 0 | 0 | 0 | 0 | 7.68 | 44.14 | 0 | 0 | 0 | 1673.15 | 0.06 |  | Iida et al. 2000 | 18 | 2023-10-16 | sio2al2o3mgocao | 8211
staffmnkmcph_45.4_0_6_0_0_0_0_0_0_48.7_0_0 | 45.41 | 0 | 5.95 | 0 | 0 | 0 | 0 | 0 | 0 | 48.65 | 0 | 0 | 0 | 1673.15 | 0.06 |  | Iida et al. 2000 | 67 | 2023-10-16 | sio2al2o3cao | 8214
staffmnkmcph_39.6_5.8_8.5_0_0_0_0_0_15.9_30.2_0_0 | 39.63 | 5.82 | 8.48 | 0 | 0 | 0 | 0 | 0 | 15.89 | 30.18 | 0 | 0 | 0 | 1710.15 | 0.06 |  | Webster and Opila 2022 | Ca30.75Mg9Ti5Al13Si42.25 | 2023-10-16 | sio2tio2al2o3mgocao | 8947
staffmnkmcph_50.3_0_4_0_0_0_0_0_20.9_24.8_0_0 | 50.26 | 0 | 4 | 0 | 0 | 0 | 0 | 0 | 20.92 | 24.82 | 0 | 0 | 0 | 1723.15 | 0.06 |  | Scarfe et al. 1983 | Di80 | 2023-10-16 | sio2al2o3mgocao | 9324
staffmnkmcph_35_0_25_0_0_0_0_0_0_40_0_0 | 35 | 0 | 25 | 0 | 0 | 0 | 0 | 0 | 0 | 40 | 0 | 0 | 0 | 1818 | 0.06 |  | Zhang and Chou 2013 | B5 | 2023-10-16 | sio2al2o3cao | 10069
staffmnkmcph_46.4_26.9_1.9_0_0_0_0_0_0_24.8_0_0 | 46.36 | 26.94 | 1.92 | 0 | 0 | 0 | 0 | 0 | 0 | 24.78 | 0 | 0 | 0 | 1633 | 0.06 |  | Dong et al. 2014 | Al3 | 2023-10-16 | sio2tio2al2o3cao | 11954
staffmnkmcph_54.8_3.6_7.1_2.4_3.2_0.2_0.7_0.2_9.9_18.1_0.1_0 | 54.76 | 3.55 | 7.07 | 2.39 | 3.23 | 0.15 | 0.65 | 0.18 | 9.86 | 18.08 | 0.07 | 0 | 0 | 1799 | 0.06 |  | Sehlke and Whittington 2016 | LMe | 2023-10-16 | sio2tio2al2o3feomnona2ok2omgocaop2o5 | 12255
staffmnkmcph_50.4_0.3_6.3_3.4_2.9_0.1_0.4_0.1_25.8_10.3_0_0 | 50.41 | 0.27 | 6.26 | 3.43 | 2.92 | 0.09 | 0.42 | 0.09 | 25.78 | 10.29 | 0.02 | 0 | 0 | 1713 | 0.06 |  | Sehlke and Whittington 2016 | KOM | 2023-10-16 | sio2tio2al2o3feomnona2ok2omgocaop2o5 | 12312
staffmnkmcph_41.2_0_8.7_0_0_0_0_0_14.7_35.3_0_0 | 41.20167 | 0 | 8.740556 | 0 | 0 | 0 | 0 | 0 | 14.74126 | 35.31652 | 0 | 0 | 0 | 1698 | 0.06016881 |  | K2013 | - | 2023-03-08 | sio2al2o3mgocao | 6229
staffmnkmcph_39.3_0_11.9_0_0_0_0_0_15.1_33.7_0_0 | 39.31498 | 0 | 11.91473 | 0 | 0 | 0 | 0 | 0 | 15.07096 | 33.69932 | 0 | 0 | 0 | 1723 | 0.06016881 |  | K2013 | - | 2023-03-08 | sio2al2o3mgocao | 6236
staffmnkmcph_35.3_0_11.9_0_0_0_0_0_15_37.8_0_0 | 35.28436 | 0 | 11.88136 | 0 | 0 | 0 | 0 | 0 | 15.02875 | 37.80554 | 0 | 0 | 0 | 1698 | 0.06016881 |  | K2013 | - | 2023-03-08 | sio2al2o3mgocao | 6264
staffmnkmcph_58.3_0_0_0_0_0_0_0_0_41.7_0_0 | 58.33 | 0 | 0 | 0 | 0 | 0 | 0 | 0 | 0 | 41.67 | 0 | 0 | 0 | 1823.2 | 0.06069784 |  | G1962 | G62-CaO40 | 2022-02-13 | sio2cao | 4261
staffmnkmcph_52.2_0_0_0_0_0_0_0_7.1_40.7_0_0 | 52.23 | 0 | 0 | 0 | 0 | 0 | 0 | 0 | 7.08 | 40.7 | 0 | 0 | 0 | 1673.2 | 0.06069784 |  | G1962 | G62-MgO5_CaO40 | 2022-02-13 | sio2mgocao | 4277
staffmnkmcph_24.5_0_36.1_0_0_0_0_0_0_39.4_0_0 | 24.51 | 0 | 36.1 | 0 | 0 | 0 | 0 | 0 | 0 | 39.39 | 0 | 0 | 0 | 1773.2 | 0.06069784 |  | K1960 | ACS-30 | 2022-02-13 | sio2al2o3cao | 4615
staffmnkmcph_49.5_0_25.9_0_0_0_0_0_24.6_0_0_0 | 49.49 | 0 | 25.92 | 0 | 0 | 0 | 0 | 0 | 24.59 | 0 | 0 | 0 | 0 | 1923.2 | 0.06069784 |  | LT1963 | L63-Al2O340_MgO15 | 2022-02-13 | sio2al2o3mgo | 4958
staffmnkmcph_52_0_3_0_0_0_0_0_39_5_0_0 | 52 | 0 | 3 | 0 | 0 | 0 | 0 | 0 | 39 | 5 | 0 | 0 | 0 | 1773.2 | 0.064 |  | MY1954 | A_MgCS-80 | 2022-02-13 | sio2al2o3mgocao | 5676
staffmnkmcph_38.8_0_19.6_0_0_0_0_0_0_41.6_0_0 | 38.81 | 0 | 19.6 | 0 | 0 | 0 | 0 | 0 | 0 | 41.58 | 0 | 0 | 0 | 1773.2 | 0.06445799 |  | MH1945, MY1948; MYH1952 | ACS-63 | 2022-02-13 | sio2al2o3cao | 4397
staffmnkmcph_45.4_0_6_0_0_0_0_0_0_48.7_0_0 | 45.4 | 0 | 5.95 | 0 | 0 | 0 | 0 | 0 | 0 | 48.65 | 0 | 0 | 0 | 1673.2 | 0.06445799 |  | MH1945, MY1948; MYH1952 | ACS-73 | 2022-02-13 | sio2al2o3cao | 4432
staffmnkmcph_53.2_0_12.6_0_0_0_0_0_0_34.2_0_0 | 53.23 | 0 | 12.55 | 0 | 0 | 0 | 0 | 0 | 0 | 34.22 | 0 | 0 | 0 | 1923.2 | 0.06445799 |  | K1960 | ACS-46 | 2022-02-13 | sio2al2o3cao | 4737
staffmnkmcph_42.9_0_14.3_0_0_0_0_0_42.9_0_0_0 | 42.9 | 0 | 14.3 | 0 | 0 | 0 | 0 | 0 | 42.9 | 0 | 0 | 0 | 0 | 1941.1 | 0.065 | 8.07 | N1991 | Gr 0 | 2022-02-13 | sio2al2o3mgo | 2723
staffmnkmcph_28.2_0_5.5_0_0_0_0_0_21_45.3_0_0 | 28.18 | 0 | 5.54 | 0 | 0 | 0 | 0 | 0 | 21 | 45.28 | 0 | 0 | 0 | 1723.2 | 0.068 |  | H1959 | A_MgCS-14 | 2022-02-13 | sio2al2o3mgocao | 5476
staffmnkmcph_57.9_0_18.6_0_0_0_0_0_23.5_0_0_0 | 57.87 | 0 | 18.6 | 0 | 0 | 0 | 0 | 0 | 23.53 | 0 | 0 | 0 | 0 | 2023.2 | 0.06818586 |  | LT1963 | L63-Al2O330_MgO15 | 2022-02-13 | sio2al2o3mgo | 4850
staffmnkmcph_42.2_2.1_7.3_8.7_0_0.2_2.7_2_17.2_17.2_0.4_0 | 42.19 | 2.11 | 7.31 | 8.67 | 0 | 0.16 | 2.74 | 1.99 | 17.18 | 17.21 | 0.44 | 0 | 0 | 1645.65 | 0.07 |  | Giordano et al. 2006 | EIF | 2023-10-16 | sio2tio2al2o3feomnona2ok2omgocaop2o5 | 6729
staffmnkmcph_47.1_0_8.2_7_0_0_0_0_14.2_23.4_0_0 | 47.12 | 0 | 8.23 | 7.01 | 0 | 0 | 0 | 0 | 14.22 | 23.43 | 0 | 0 | 0 | 1695 | 0.07 |  | Chevrel et al. 2013 | AD10 | 2023-10-16 | sio2al2o3feomgocao | 7992
staffmnkmcph_40.4_0_11.2_0_0_0_0_0_7.9_40.5_0_0 | 40.42 | 0 | 11.22 | 0 | 0 | 0 | 0 | 0 | 7.89 | 40.47 | 0 | 0 | 0 | 1681.15 | 0.07 |  | Koshida et al. 1981 | 2 | 2023-10-16 | sio2al2o3mgocao | 8697
staffmnkmcph_50.7_0_10.8_0_0_0_0_0_14_24.5_0_0 | 50.69 | 0 | 10.75 | 0 | 0 | 0 | 0 | 0 | 14.04 | 24.52 | 0 | 0 | 0 | 1823.15 | 0.07 |  | Scarfe et al. 1983 | Di50 | 2023-10-16 | sio2al2o3mgocao | 9339
staffmnkmcph_49.8_0_15.1_0_0_0_0_0_0_35.1_0_0 | 49.8 | 0 | 15.1 | 0 | 0 | 0 | 0 | 0 | 0 | 35.1 | 0 | 0 | 0 | 1825 | 0.07 |  | Solvang et al. 2004 | CAS6 | 2023-10-16 | sio2al2o3cao | 9552
staffmnkmcph_51.2_0_2.9_0_0_0_0_0_7.2_38.7_0_0 | 51.21 | 0 | 2.86 | 0 | 0 | 0 | 0 | 0 | 7.23 | 38.69 | 0 | 0 | 0 | 1696 | 0.07 |  | Tang et al. 2011 | Ws02 | 2023-10-16 | sio2al2o3mgocao | 9722
staffmnkmcph_47.9_0_9_0_0_0_0_0_7.6_35.6_0_0 | 47.87 | 0 | 8.96 | 0 | 0 | 0 | 0 | 0 | 7.56 | 35.61 | 0 | 0 | 0 | 1751 | 0.07 |  | Tang et al. 2011 | Ws08 | 2023-10-16 | sio2al2o3mgocao | 9756
staffmnkmcph_46.1_0_12.2_0_0_0_0_0_7.7_34_0_0 | 46.09 | 0 | 12.22 | 0 | 0 | 0 | 0 | 0 | 7.73 | 33.96 | 0 | 0 | 0 | 1771 | 0.07 |  | Tang et al. 2011 | Ws11 | 2023-10-16 | sio2al2o3mgocao | 9781
staffmnkmcph_57.1_0_1.9_0_0_0_0_4.5_0_36.5_0_0 | 57.12 | 0 | 1.91 | 0 | 0 | 0 | 0 | 4.49 | 0 | 36.49 | 0 | 0 | 0 | 1813 | 0.07 |  | Zhang and Chou 2012 | 5 | 2023-10-16 | sio2al2o3k2ocao | 9959
staffmnkmcph_50_0_10_0_0_0_0_0_0_40_0_0 | 50 | 0 | 10 | 0 | 0 | 0 | 0 | 0 | 0 | 40 | 0 | 0 | 0 | 1818 | 0.07 |  | Zhang and Chou 2013 | B2 | 2023-10-16 | sio2al2o3cao | 10054
staffmnkmcph_55.7_1.8_8.2_4.4_4.4_0.2_3_0.5_10.8_10.9_0.2_0 | 55.7 | 1.76 | 8.22 | 4.35 | 4.42 | 0.17 | 2.98 | 0.53 | 10.8 | 10.93 | 0.16 | 0 | 0 | 1852 | 0.07 |  | Sehlke and Whittington 2016 | MU-Fe | 2023-10-16 | sio2tio2al2o3feomnona2ok2omgocaop2o5 | 12231
staffmnkmcph_48.3_8.2_5.8_5.4_6.3_0.1_0.4_0.1_9.8_15.6_0_0 | 48.27 | 8.21 | 5.82 | 5.42 | 6.32 | 0.1 | 0.38 | 0.13 | 9.76 | 15.55 | 0.03 | 0 | 0 | 1593 | 0.07 |  | Sehlke and Whittington 2016 | LM | 2023-10-16 | sio2tio2al2o3feomnona2ok2omgocaop2o5 | 12335
staffmnkmcph_42.2_2.1_7.3_1.7_7_0_2.8_2_17.2_17.2_0.4_0.1 | 42.2 | 2.1 | 7.3 | 1.66 | 7.04 | 0 | 2.8 | 2 | 17.2 | 17.2 | 0.4 | 0.1 | 0 | 1645.6 | 0.07 |  | Giordano and Dingwell 2003a | Bn1 | 2023-10-16 | sio2tio2al2o3feona2ok2omgocaop2o5h2o | 12678
staffmnkmcph_43.1_0_14.1_0_0_0_0_0_42.8_0_0_0 | 43.08 | 0 | 14.1 | 0 | 0 | 0 | 0 | 0 | 42.82 | 0 | 0 | 0 | 0 | 1723.2 | 0.07188201 |  | LT1963 | L63-Al2O325_MgO30 | 2022-02-13 | sio2al2o3mgo | 4931
staffmnkmcph_37.8_0_15.9_0_0_0_0_0_0_46.3_0_0 | 37.8 | 0 | 15.91 | 0 | 0 | 0 | 0 | 0 | 0 | 46.29 | 0 | 0 | 0 | 1723.2 | 0.07554696 |  | MH1945, MY1948; MYH1952 | ACS-62 | 2022-02-13 | sio2al2o3cao | 4393
staffmnkmcph_65_0_0_0_0_0_35_0_0_0_0_0 | 65 | 0 | 0 | 0 | 0 | 0 | 35 | 0 | 0 | 0 | 0 | 0 | 0 | 1773.2 | 0.079 |  | BMK1955 | NS-8 | 2022-02-13 | sio2na2o | 5252
staffmnkmcph_62.4_0_0_0_0_0_0_0_0_37.6_0_0 | 62.4 | 0 | 0 | 0 | 0 | 0 | 0 | 0 | 0 | 37.6 | 0 | 0 | 0 | 1875.2 | 0.08 |  | U1982 | Urbain n_7 | 2022-02-13 | sio2cao | 93
staffmnkmcph_65_0_0_0_0_0_35_0_0_0_0_0 | 65 | 0 | 0 | 0 | 0 | 0 | 35 | 0 | 0 | 0 | 0 | 0 | 0 | 1773 | 0.08 | 6.084766 | see Table 2 LL2017b | NS65 | 2022-02-13 | sio2na2o | 523
staffmnkmcph_40.3_0_8.9_0_0_0_0_0_7.5_43.2_0_0 | 40.3 | 0 | 8.9 | 0 | 0 | 0 | 0 | 0 | 7.5 | 43.2 | 0 | 0 | 0 | 1673.2 | 0.08 |  | Machin and Hanna, JACS 28, 310,1945 | A_MgCS-34 | 2022-02-13 | sio2al2o3mgocao | 3693
staffmnkmcph_45.8_2.3_9.8_11.2_0_0.3_7.5_4_6.2_12.4_0.6_0 | 45.78 | 2.31 | 9.83 | 11.18 | 0 | 0.3 | 7.45 | 3.99 | 6.18 | 12.41 | 0.58 | 0 | 0 | 1744.05 | 0.08 |  | Giordano et al. 2006 | NYI | 2023-10-16 | sio2tio2al2o3feomnona2ok2omgocaop2o5 | 6707
staffmnkmcph_48.3_0_8.5_3.9_0_0_0_0_14.8_24.5_0_0 | 48.29 | 0 | 8.54 | 3.88 | 0 | 0 | 0 | 0 | 14.83 | 24.47 | 0 | 0 | 0 | 1744 | 0.08 |  | Chevrel et al. 2013 | AD5 | 2023-10-16 | sio2al2o3feomgocao | 7968
staffmnkmcph_40.3_0_8.9_0_0_0_0_0_7.5_43.2_0_0 | 40.34 | 0 | 8.92 | 0 | 0 | 0 | 0 | 0 | 7.52 | 43.22 | 0 | 0 | 0 | 1673.15 | 0.08 |  | Iida et al. 2000 | 12-2 | 2023-10-16 | sio2al2o3mgocao | 8200
staffmnkmcph_50.6_0_6_0_0_0_0_0_0_43.4_0_0 | 50.63 | 0 | 5.97 | 0 | 0 | 0 | 0 | 0 | 0 | 43.4 | 0 | 0 | 0 | 1723.15 | 0.08 |  | Iida et al. 2000 | 126 | 2023-10-16 | sio2al2o3cao | 8260
staffmnkmcph_52.2_0_0_0_0_0_0_0_39.3_8.5_0_0 | 52.23 | 0 | 0 | 0 | 0 | 0 | 0 | 0 | 39.29 | 8.48 | 0 | 0 | 0 | 1873.15 | 0.08 |  | Kawai 1952 | III7 | 2023-10-16 | sio2mgocao | 8626
staffmnkmcph_38.7_0_12.2_0_0_0_0_0_7.7_41.5_0_0 | 38.69 | 0 | 12.16 | 0 | 0 | 0 | 0 | 0 | 7.69 | 41.46 | 0 | 0 | 0 | 1723 | 0.08 |  | Kim et al. 2010 | v1 | 2023-10-16 | sio2al2o3mgocao | 8635
staffmnkmcph_60.4_0_0_0_0_0_0_0_0_39.6_0_0 | 60.4 | 0 | 0 | 0 | 0 | 0 | 0 | 0 | 0 | 39.6 | 0 | 0 | 0 | 1873.15 | 0.08 |  | Saito and Kawai 1952 | I5 | 2023-10-16 | sio2cao | 8968
staffmnkmcph_51.3_0_2.3_0_0_0_0_0_0_46.5_0_0 | 51.26 | 0 | 2.25 | 0 | 0 | 0 | 0 | 0 | 0 | 46.48 | 0 | 0 | 0 | 1773.15 | 0.08 |  | Saito and Kawai 1952 | II1 | 2023-10-16 | sio2al2o3cao | 9000
staffmnkmcph_8.8_0_21_0_0_0_0_0_0_70.2_0_0 | 8.84 | 0 | 20.96 | 0 | 0 | 0 | 0 | 0 | 0 | 70.21 | 0 | 0 | 0 | 1773.15 | 0.08 |  | Saito and Kawai 1952 | VII2 | 2023-10-16 | sio2al2o3cao | 9017
staffmnkmcph_17.3_0_20.9_0_0_0_0_0_0_61.8_0_0 | 17.34 | 0 | 20.88 | 0 | 0 | 0 | 0 | 0 | 0 | 61.79 | 0 | 0 | 0 | 1773.15 | 0.08 |  | Saito and Kawai 1952 | VIII1 | 2023-10-16 | sio2al2o3cao | 9022
staffmnkmcph_40_0_15_0_0_0_0_0_0_45_0_0 | 40 | 0 | 15 | 0 | 0 | 0 | 0 | 0 | 0 | 45 | 0 | 0 | 0 | 1766 | 0.08 |  | Zhang and Chou 2013 | C3 | 2023-10-16 | sio2al2o3cao | 10082
staffmnkmcph_55_0_0_0_0_0_45_0_0_0_0_0 | 54.97 | 0 | 0 | 0 | 0 | 0 | 45.03 | 0 | 0 | 0 | 0 | 0 | 0 | 1523.15 | 0.08 |  | Knoche et al. 1994 | 45mNa | 2023-10-16 | sio2na2o | 11396
staffmnkmcph_46.2_23.2_5.8_0_0_0_0_0_0_24.8_0_0 | 46.23 | 23.17 | 5.84 | 0 | 0 | 0 | 0 | 0 | 0 | 24.76 | 0 | 0 | 0 | 1693 | 0.08 |  | Dong et al. 2014 | Ti28 | 2023-10-16 | sio2tio2al2o3cao | 11925
staffmnkmcph_44.8_27.3_3.9_0_0_0_0_0_0_24_0_0 | 44.82 | 27.33 | 3.89 | 0 | 0 | 0 | 0 | 0 | 0 | 23.95 | 0 | 0 | 0 | 1653 | 0.08 |  | Dong et al. 2014 | Al6 | 2023-10-16 | sio2tio2al2o3cao | 11946
staffmnkmcph_54_3.4_7.1_8.1_5.3_0_3.1_0.4_7_11.6_0_0 | 54.02 | 3.4 | 7.13 | 8.09 | 5.28 | 0 | 3.1 | 0.37 | 7 | 11.59 | 0.02 | 0 | 0 | 1823.15 | 0.08 |  | Toplis et al. 1994 | MTV6 | 2023-10-16 | sio2tio2al2o3feona2ok2omgocaop2o5 | 12387
staffmnkmcph_53.3_3.5_7_8.4_4.9_0_2.9_0.3_7.1_11.6_1.1_0 | 53.28 | 3.45 | 6.97 | 8.38 | 4.85 | 0 | 2.93 | 0.32 | 7.14 | 11.55 | 1.14 | 0 | 0 | 1823.15 | 0.08 |  | Toplis et al. 1994 | MTV9 | 2023-10-16 | sio2tio2al2o3feona2ok2omgocaop2o5 | 12395
staffmnkmcph_50.5_0.9_5.2_5.1_12.4_0.3_3.1_0.4_15.1_6.6_0.4_0 | 50.5 | 0.9 | 5.2 | 5.12 | 12.38 | 0.3 | 3.1 | 0.4 | 15.1 | 6.6 | 0.4 | 0 | 0 | 1707.2 | 0.08 |  | Chevrel et al. 2014 | IAMB | 2023-10-16 | sio2tio2al2o3feomnona2ok2omgocaop2o5 | 12532
staffmnkmcph_50.6_0_6_0_0_0_0_0_0_43.4_0_0 | 50.63 | 0 | 5.97 | 0 | 0 | 0 | 0 | 0 | 0 | 43.4 | 0 | 0 | 0 | 1723.2 | 0.08278537 |  | MH1945, MY1948; MYH1952 | A_MgCS-131 | 2022-02-13 | sio2al2o3cao | 4453
staffmnkmcph_45.6_0_2.7_0_0_0_0_0_27.2_24.5_0_0 | 45.64 | 0 | 2.69 | 0 | 0 | 0 | 0 | 0 | 27.21 | 24.45 | 0 | 0 | 0 | 1623.2 | 0.083 |  | MYH1952 | A_MgCS-129 | 2022-02-13 | sio2al2o3mgocao | 5838
staffmnkmcph_42.8_0_8.4_0_0_0_0_0_28.4_20.4_0_0 | 42.83 | 0 | 8.41 | 0 | 0 | 0 | 0 | 0 | 28.37 | 20.39 | 0 | 0 | 0 | 1673.2 | 0.086 |  | MYH1952 | A_MgCS-107 | 2022-02-13 | sio2al2o3mgocao | 5774
staffmnkmcph_46.7_0_5.5_0_0_0_0_0_27.8_20_0_0 | 46.67 | 0 | 5.5 | 0 | 0 | 0 | 0 | 0 | 27.82 | 20 | 0 | 0 | 0 | 1673.2 | 0.086 |  | MYH1952 | A_MgCS-135 | 2022-02-13 | sio2al2o3mgocao | 5863
staffmnkmcph_55_0_0_0_0_0_0_0_20.5_24.5_0_0 | 54.97 | 0 | 0 | 0 | 0 | 0 | 0 | 0 | 20.49 | 24.54 | 0 | 0 | 0 | 1723.2 | 0.08635983 |  | MYH1952; MY1954 | MgCS-4 | 2022-02-13 | sio2mgocao | 4248
staffmnkmcph_40.3_0_33.9_0_0_0_0_0_25.8_0_0_0 | 40.31 | 0 | 33.93 | 0 | 0 | 0 | 0 | 0 | 25.75 | 0 | 0 | 0 | 0 | 1923.2 | 0.08635983 |  | LT1963 | L63-Al2O350_MgO15 | 2022-02-13 | sio2al2o3mgo | 5071
staffmnkmcph_68.5_0_0_0_0_0_0_0_0_31.5_0_0 | 68.5 | 0 | 0 | 0 | 0 | 0 | 0 | 0 | 0 | 31.5 | 0 | 0 | 0 | 1973.2 | 0.08990511 |  | K1960 | ACS-54 | 2022-02-13 | sio2cao | 3819
staffmnkmcph_50.6_0_6_0_0_0_0_0_0_43.4_0_0 | 50.63 | 0 | 5.97 | 0 | 0 | 0 | 0 | 0 | 0 | 43.4 | 0 | 0 | 0 | 1723.2 | 0.08990511 |  | K1960 | ACS-45 | 2022-02-13 | sio2al2o3cao | 4721
staffmnkmcph_68_0_0_0_0_0_0_0_0_32_0_0 | 68 | 0 | 0 | 0 | 0 | 0 | 0 | 0 | 0 | 32 | 0 | 0 | 0 | 2036.2 | 0.09 |  | U1982 | Urbain n_6 | 2022-02-13 | sio2cao | 99
staffmnkmcph_42.4_0_15.6_0_0_0_0_0_7.9_34.1_0_0 | 42.4 | 0 | 15.6 | 0 | 0 | 0 | 0 | 0 | 7.9 | 34.1 | 0 | 0 | 0 | 1773.2 | 0.09 |  | Machin and Hanna, JACS 28, 310,1945 | A_MgCS-28 | 2022-02-13 | sio2al2o3mgocao | 3635
staffmnkmcph_43.2_0_10.3_0_0_0_0_0_4.1_42.5_0_0 | 43.16 | 0 | 10.28 | 0 | 0 | 0 | 0 | 0 | 4.05 | 42.51 | 0 | 0 | 0 | 1723.15 | 0.09 |  | Iida et al. 2000 | Slag62 | 2023-10-16 | sio2al2o3mgocao | 8366
staffmnkmcph_33.2_0_5.9_4.2_0_0_0_0_5.2_51.6_0_0 | 33.19 | 0 | 5.88 | 4.17 | 0 | 0 | 0 | 0 | 5.21 | 51.56 | 0 | 0 | 0 | 1698 | 0.09 |  | Lee et al. 2004 | 17 | 2023-10-16 | sio2al2o3feomgocao | 8822
staffmnkmcph_48.9_0_13.3_0_0_0_0_0_0_37.9_0_0 | 48.88 | 0 | 13.27 | 0 | 0 | 0 | 0 | 0 | 0 | 37.85 | 0 | 0 | 0 | 1806.15 | 0.09 |  | Webster and Opila 2022 | Ca33.75Al20Si46.25 | 2023-10-16 | sio2al2o3cao | 8921
staffmnkmcph_43_0_8_5.4_0_0_0_0_12.7_30.9_0_0 | 43 | 0 | 7.99 | 5.38 | 0 | 0 | 0 | 0 | 12.73 | 30.9 | 0 | 0 | 0 | 1684.15 | 0.09 |  | Webster and Opila 2022 | Ca30.75Mg9Fe5Al13Si42.25 | 2023-10-16 | sio2al2o3feomgocao | 8933
staffmnkmcph_43_0_8_5.4_0_0_0_0_12.7_30.9_0_0 | 43 | 0 | 7.99 | 5.38 | 0 | 0 | 0 | 0 | 12.73 | 30.9 | 0 | 0 | 0 | 1684.15 | 0.09 |  | Webster and Opila 2022 | Ca30.75Mg9Fe5Al13Si42.25 | 2023-10-16 | sio2al2o3feomgocao | 8939
staffmnkmcph_50_0_0_0_0_0_0_0_25_25_0_0 | 50 | 0 | 0 | 0 | 0 | 0 | 0 | 0 | 25 | 25 | 0 | 0 | 0 | 1648.15 | 0.09 |  | Scarfe and Cronin 1986 | Di | 2023-10-16 | sio2mgocao | 9238
staffmnkmcph_50_0_0_0_0_0_0_0_25_25_0_0 | 50 | 0 | 0 | 0 | 0 | 0 | 0 | 0 | 25 | 25 | 0 | 0 | 0 | 1648.15 | 0.09 |  | Scarfe et al. 1983 | Diopside | 2023-10-16 | sio2mgocao | 9314
staffmnkmcph_57.9_0_2.9_0_0_0_0_0_7.3_32_0_0 | 57.88 | 0 | 2.87 | 0 | 0 | 0 | 0 | 0 | 7.27 | 31.99 | 0 | 0 | 0 | 1798 | 0.09 |  | Tang et al. 2011 | Ws03 | 2023-10-16 | sio2al2o3mgocao | 9724
staffmnkmcph_45_0_0_10_0_0_0_0_22.5_22.5_0_0 | 45 | 0 | 0 | 10 | 0 | 0 | 0 | 0 | 22.5 | 22.5 | 0 | 0 | 0 | 1561 | 0.09 |  | Ji et al. 1999 | CaFeMgSi | 2023-10-16 | sio2feomgocao | 11630
staffmnkmcph_59.4_0_0_0_0_10_0_0_9_21.6_0_0 | 59.4 | 0 | 0 | 0 | 0 | 10 | 0 | 0 | 9 | 21.6 | 0 | 0 | 0 | 1733 | 0.09 |  | Ji et al. 1999 | CaMgMnSi | 2023-10-16 | sio2mnomgocao | 11651
staffmnkmcph_45_0_0_10_0_0_0_0_22.5_22.5_0_0 | 45 | 0 | 0 | 10 | 0 | 0 | 0 | 0 | 22.5 | 22.5 | 0 | 0 | 0 | 1561 | 0.09 |  | Seetharaman et al. 2000 | Slag2 | 2023-10-16 | sio2feomgocao | 11758
staffmnkmcph_49.1_18.8_5.8_0_0_0_0_0_0_26.4_0_0 | 49.12 | 18.76 | 5.75 | 0 | 0 | 0 | 0 | 0 | 0 | 26.37 | 0 | 0 | 0 | 1733 | 0.09 |  | Dong et al. 2014 | Ti23 | 2023-10-16 | sio2tio2al2o3cao | 11905
staffmnkmcph_54.9_3.2_7.2_5.1_7.5_0_3.1_0.4_6.4_11.1_1.1_0 | 54.87 | 3.22 | 7.24 | 5.13 | 7.46 | 0 | 3.13 | 0.35 | 6.36 | 11.14 | 1.1 | 0 | 0 | 1818.15 | 0.09 |  | Toplis et al. 1994 | MTV4 | 2023-10-16 | sio2tio2al2o3feona2ok2omgocaop2o5 | 12382
staffmnkmcph_49.9_0.5_6.8_10.9_3.2_0.4_2.7_0.1_16.1_9.2_0.3_0 | 49.91 | 0.47 | 6.79 | 10.87 | 3.19 | 0.38 | 2.74 | 0.1 | 16.05 | 9.2 | 0.29 | 0 | 0 | 1385 | 0.09 |  | Chevrel et al. 2014 | AdMB-S6 | 2023-10-16 | sio2tio2al2o3feomnona2ok2omgocaop2o5 | 12469
staffmnkmcph_51.1_2.2_7.9_8.2_1.5_0.2_2.2_0.3_14.2_12.2_0_0 | 51.09 | 2.22 | 7.87 | 8.2 | 1.45 | 0.16 | 2.22 | 0.34 | 14.24 | 12.2 | 0 | 0 | 0 | 1773.2 | 0.09 |  | Kushiro et al. 1976 | Bl7 | 2023-10-16 | sio2tio2al2o3feomnona2ok2omgocao | 13604
staffmnkmcph_59.3_0_28_0_0_0_0_0_0_12.7_0_0 | 59.32 | 0 | 27.97 | 0 | 0 | 0 | 0 | 0 | 0 | 12.71 | 0 | 0 | 0 | 2073.2 | 0.09342169 |  | K1960 | ACS-48 | 2022-02-13 | sio2al2o3cao | 4754
staffmnkmcph_61.2_0_6_0_0_0_0_0_0_32.8_0_0 | 61.2 | 0 | 6.01 | 0 | 0 | 0 | 0 | 0 | 0 | 32.79 | 0 | 0 | 0 | 1923.2 | 0.09342169 |  | K1960 | ACS-51 | 2022-02-13 | sio2al2o3cao | 4760
staffmnkmcph_67.9_0_20_0_0_0_0_0_0_12.1_0_0 | 67.88 | 0 | 20 | 0 | 0 | 0 | 0 | 0 | 0 | 12.12 | 0 | 0 | 0 | 2173.2 | 0.09342169 |  | K1960 | ACS-53 | 2022-02-13 | sio2al2o3cao | 4775
staffmnkmcph_39.3_0_0_0_0_0_0_0_32.6_28.1_0_0 | 39.33 | 0 | 0 | 0 | 0 | 0 | 0 | 0 | 32.57 | 28.09 | 0 | 0 | 0 | 1673.2 | 0.09691001 |  | G1962 | G62-MgO25_CaO30 | 2022-02-13 | sio2mgocao | 4354
staffmnkmcph_43.8_0_11.5_0_0_0_0_0_29_15.7_0_0 | 43.83 | 0 | 11.49 | 0 | 0 | 0 | 0 | 0 | 29.04 | 15.65 | 0 | 0 | 0 | 1723.2 | 0.097 |  | MYH1952 | A_MgCS-111 | 2022-02-13 | sio2al2o3mgocao | 5796
staffmnkmcph_51.7_0_27.1_0_0_0_0_0_0_21.3_0_0 | 51.7 | 0 | 27.1 | 0 | 0 | 0 | 0 | 0 | 0 | 21.3 | 0 | 0 | 0 | 1953.2 | 0.1 |  | T2004 | CAS50:44 | 2022-02-13 | sio2al2o3cao | 3238
staffmnkmcph_38.8_0_11.4_0_0_0_0_0_28.9_20.8_0_0 | 38.8 | 0 | 11.4 | 0 | 0 | 0 | 0 | 0 | 28.9 | 20.8 | 0 | 0 | 0 | 1673.2 | 0.1 |  | Machin and Hanna, JACS 28, 310,1945 | A_MgCS-33 | 2022-02-13 | sio2al2o3mgocao | 3649
staffmnkmcph_46.5_0_2.7_0_0_0_0_0_20.8_29.9_0_0 | 46.54 | 0 | 2.74 | 0 | 0 | 0 | 0 | 0 | 20.8 | 29.92 | 0 | 0 | 0 | 1623.2 | 0.1 |  | MYH1952 | A_MgCS-128 | 2022-02-13 | sio2al2o3mgocao | 5833
staffmnkmcph_46.8_0_8.3_0_0_0_0_0_34.9_10_0_0 | 46.81 | 0 | 8.27 | 0 | 0 | 0 | 0 | 0 | 34.89 | 10.03 | 0 | 0 | 0 | 1723.2 | 0.1 |  | MYH1952 | A_MgCS-142 | 2022-02-13 | sio2al2o3mgocao | 5890
staffmnkmcph_50.1_0_9_0_0_0_0_0_15.2_25.7_0_0 | 50.12 | 0 | 8.98 | 0 | 0 | 0 | 0 | 0 | 15.19 | 25.71 | 0 | 0 | 0 | 1793 | 0.1 |  | Chevrel et al. 2013 | AD | 2023-10-16 | sio2al2o3mgocao | 7944
staffmnkmcph_46.5_0_9.1_0_0_0_0_0_0_44.3_0_0 | 46.54 | 0 | 9.14 | 0 | 0 | 0 | 0 | 0 | 0 | 44.32 | 0 | 0 | 0 | 1723.15 | 0.1 |  | Iida et al. 2000 | 73 | 2023-10-16 | sio2al2o3cao | 8253
staffmnkmcph_41.9_0_6.1_0_0_0_0_0_25.3_26.7_0_0 | 41.9 | 0 | 6.1 | 0 | 0 | 0 | 0 | 0 | 25.27 | 26.73 | 0 | 0 | 0 | 1673.15 | 0.1 |  | Iida et al. 2000 | Slag117 | 2023-10-16 | sio2al2o3mgocao | 8322
staffmnkmcph_40_0_7.5_0_0_0_0_0_5.1_47.4_0_0 | 39.96 | 0 | 7.51 | 0 | 0 | 0 | 0 | 0 | 5.09 | 47.44 | 0 | 0 | 0 | 1648.15 | 0.1 |  | Kozakevitch 1954 | 113 | 2023-10-16 | sio2al2o3mgocao | 8748
staffmnkmcph_42.9_0_11.1_0_0_0_0_0_0_46_0_0 | 42.92 | 0 | 11.1 | 0 | 0 | 0 | 0 | 0 | 0 | 45.98 | 0 | 0 | 0 | 1733 | 0.1 |  | Li and Ning 2016 | 9 | 2023-10-16 | sio2al2o3cao | 8856
staffmnkmcph_51.9_0_6.4_0_0_0_0_0_0_41.7_0_0 | 51.86 | 0 | 6.41 | 0 | 0 | 0 | 0 | 0 | 0 | 41.73 | 0 | 0 | 0 | 1757.15 | 0.1 |  | Webster and Opila 2022 | Ca38.1Al9.9Si52 | 2023-10-16 | sio2al2o3cao | 8917
staffmnkmcph_45.6_0_10.5_0_0_0_0_0_0_43.9_0_0 | 45.6 | 0 | 10.5 | 0 | 0 | 0 | 0 | 0 | 0 | 43.9 | 0 | 0 | 0 | 1704 | 0.1 |  | Solvang et al. 2004 | CAS2 | 2023-10-16 | sio2al2o3cao | 9483
staffmnkmcph_59.8_0_2_0_0_0_0_0_0_38.2_0_0 | 59.8 | 0 | 2 | 0 | 0 | 0 | 0 | 0 | 0 | 38.2 | 0 | 0 | 0 | 1813 | 0.1 |  | Zhang and Chou 2012 | 2 | 2023-10-16 | sio2al2o3cao | 9956
staffmnkmcph_59.2_0_2_0_0_0_0_1_0_37.8_0_0 | 59.21 | 0 | 1.98 | 0 | 0 | 0 | 0 | 0.99 | 0 | 37.82 | 0 | 0 | 0 | 1813 | 0.1 |  | Zhang and Chou 2012 | 3 | 2023-10-16 | sio2al2o3k2ocao | 9957
staffmnkmcph_40_0_20_0_0_0_0_0_0_40_0_0 | 40 | 0 | 20 | 0 | 0 | 0 | 0 | 0 | 0 | 40 | 0 | 0 | 0 | 1817 | 0.1 |  | Zhang and Chou 2013 | B4 | 2023-10-16 | sio2al2o3cao | 10064
staffmnkmcph_50.1_27.9_6_0_0_0_0_0_0_16.1_0_0 | 50.07 | 27.86 | 5.95 | 0 | 0 | 0 | 0 | 0 | 0 | 16.12 | 0 | 0 | 0 | 1813 | 0.1 |  | Dong et al. 2014 | R0.3 | 2023-10-16 | sio2tio2al2o3cao | 11864
staffmnkmcph_56.3_0.6_6_4.2_4.5_0.1_1.9_0.1_11.2_14.5_0.6_0 | 56.32 | 0.62 | 6.04 | 4.22 | 4.48 | 0.14 | 1.85 | 0.13 | 11.2 | 14.46 | 0.55 | 0 | 0 | 1798 | 0.1 |  | Sehlke and Whittington 2016 | SHG | 2023-10-16 | sio2tio2al2o3feomnona2ok2omgocaop2o5 | 12202
staffmnkmcph_55.1_0.7_8.4_6_7.3_0.4_2.5_0.1_7_12.5_0.1_0 | 55.12 | 0.66 | 8.44 | 5.95 | 7.28 | 0.41 | 2.45 | 0.08 | 7 | 12.47 | 0.14 | 0 | 0 | 1763 | 0.1 |  | Sehlke and Whittington 2016 | NAK | 2023-10-16 | sio2tio2al2o3feomnona2ok2omgocaop2o5 | 12289
staffmnkmcph_52_3.3_6.8_9.3_3.5_0_2.4_0.3_6.8_11.2_4.4_0 | 51.98 | 3.34 | 6.81 | 9.33 | 3.48 | 0 | 2.39 | 0.29 | 6.75 | 11.21 | 4.41 | 0 | 0 | 1873.15 | 0.1 |  | Toplis et al. 1994 | MTV8 | 2023-10-16 | sio2tio2al2o3feona2ok2omgocaop2o5 | 12428
staffmnkmcph_56.1_0_0_0_0_0_0_0_13.9_30_0_0 | 56.05 | 0 | 0 | 0 | 0 | 0 | 0 | 0 | 13.93 | 30.03 | 0 | 0 | 0 | 1723.2 | 0.1003705 |  | MYH1952; MY1954 | M52-MgO10_CaO30 | 2022-02-13 | sio2mgocao | 4244
staffmnkmcph_46.5_0_9.1_0_0_0_0_0_0_44.3_0_0 | 46.54 | 0 | 9.14 | 0 | 0 | 0 | 0 | 0 | 0 | 44.32 | 0 | 0 | 0 | 1723.2 | 0.1003705 |  | MH1945, MY1948; MYH1952 | ACS-74 | 2022-02-13 | sio2al2o3cao | 4437
staffmnkmcph_49.7_0_8.8_0_0_0_0_0_14.8_26.6_0_0 | 49.74 | 0 | 8.79 | 0 | 0 | 0 | 0 | 0 | 14.83 | 26.64 | 0 | 0 | 0 | 1773.2 | 0.107 |  | MYH1952 | A_MgCS-139 | 2022-02-13 | sio2al2o3mgocao | 5879
staffmnkmcph_57.2_0_0_0_0_0_0_0_7.1_35.7_0_0 | 57.17 | 0 | 0 | 0 | 0 | 0 | 0 | 0 | 7.1 | 35.73 | 0 | 0 | 0 | 1723.2 | 0.10721 |  | MYH1952; MY1954 | MgCS-6 | 2022-02-13 | sio2mgocao | 4240
staffmnkmcph_54.6_0_2.9_0_0_0_0_0_0_42.5_0_0 | 54.56 | 0 | 2.92 | 0 | 0 | 0 | 0 | 0 | 0 | 42.52 | 0 | 0 | 0 | 1723.2 | 0.10721 |  | MH1945, MY1948; MYH1952 | ACS-83 | 2022-02-13 | sio2al2o3cao | 4471
staffmnkmcph_39.6_0_11.7_0_0_0_0_0_22.2_26.5_0_0 | 39.6 | 0 | 11.7 | 0 | 0 | 0 | 0 | 0 | 22.2 | 26.5 | 0 | 0 | 0 | 1673.2 | 0.11 |  | Machin and Hanna, JACS 28, 310,1945 | A_MgCS-32 | 2022-02-13 | sio2al2o3mgocao | 3652
staffmnkmcph_38.7_0_8.6_0_0_0_0_0_21.6_31.1_0_0 | 38.7 | 0 | 8.6 | 0 | 0 | 0 | 0 | 0 | 21.6 | 31.1 | 0 | 0 | 0 | 1623.2 | 0.11 |  | Machin and Hanna, JACS 28, 310,1945 | A_MgCS-37 | 2022-02-13 | sio2al2o3mgocao | 3683
staffmnkmcph_42.8_0_7.4_16.1_0_0_0_0_12.8_21_0_0 | 42.75 | 0 | 7.44 | 16.06 | 0 | 0 | 0 | 0 | 12.8 | 20.95 | 0 | 0 | 0 | 1596 | 0.11 |  | Chevrel et al. 2013 | AD20 | 2023-10-16 | sio2al2o3feomgocao | 8016
staffmnkmcph_41.3_0_6.5_0_0_0_0_0_0_52.2_0_0 | 41.34 | 0 | 6.45 | 0 | 0 | 0 | 0 | 0 | 0 | 52.21 | 0 | 0 | 0 | 1873 | 0.11 |  | Han and Min 2015 | Pol | 2023-10-16 | sio2al2o3cao | 8152
staffmnkmcph_41.5_0_13.5_0_0_0_0_17.4_0_27.6_0_0 | 41.5 | 0 | 13.5 | 0 | 0 | 0 | 0 | 17.4 | 0 | 27.6 | 0 | 0 | 0 | 1848 | 0.11 |  | Higo et al. 2014 | CASK17 | 2023-10-16 | sio2al2o3k2ocao | 8189
staffmnkmcph_39.6_0_11.7_0_0_0_0_0_22.2_26.5_0_0 | 39.63 | 0 | 11.68 | 0 | 0 | 0 | 0 | 0 | 22.15 | 26.54 | 0 | 0 | 0 | 1673.15 | 0.11 |  | Iida et al. 2000 | 20-43 | 2023-10-16 | sio2al2o3mgocao | 8207
staffmnkmcph_49.7_0_8.8_0_0_0_0_0_14.8_26.6_0_0 | 49.74 | 0 | 8.79 | 0 | 0 | 0 | 0 | 0 | 14.83 | 26.64 | 0 | 0 | 0 | 1773.15 | 0.11 |  | Iida et al. 2000 | Slag120 | 2023-10-16 | sio2al2o3mgocao | 8474
staffmnkmcph_29.7_0_13.6_0_0_0_0_0_11.7_45.1_0_0 | 29.72 | 0 | 13.55 | 0 | 0 | 0 | 0 | 0 | 11.66 | 45.07 | 0 | 0 | 0 | 1773.15 | 0.11 |  | Kawai 1952 | II9 | 2023-10-16 | sio2al2o3mgocao | 8580
staffmnkmcph_49.3_0_13.4_0_0_0_0_0_4.6_32.7_0_0 | 49.33 | 0 | 13.35 | 0 | 0 | 0 | 0 | 0 | 4.63 | 32.69 | 0 | 0 | 0 | 1873.15 | 0.11 |  | Kawai 1952 | I11 | 2023-10-16 | sio2al2o3mgocao | 8595
staffmnkmcph_38.6_0_17.9_0_0_0_0_0_17.6_25.9_0_0 | 38.61 | 0 | 17.85 | 0 | 0 | 0 | 0 | 0 | 17.61 | 25.93 | 0 | 0 | 0 | 1873.15 | 0.11 |  | Kawai 1952 | II14 | 2023-10-16 | sio2al2o3mgocao | 8613
staffmnkmcph_40.3_0_12.4_0_0_0_0_0_0_47.3_0_0 | 40.28 | 0 | 12.42 | 0 | 0 | 0 | 0 | 0 | 0 | 47.3 | 0 | 0 | 0 | 1703.15 | 0.11 |  | Koshida et al. 1981 | 9 | 2023-10-16 | sio2al2o3cao | 8724
staffmnkmcph_30.6_0_5.8_4.1_0_0_0_0_10.3_49.2_0_0 | 30.63 | 0 | 5.79 | 4.11 | 0 | 0 | 0 | 0 | 10.25 | 49.23 | 0 | 0 | 0 | 1698 | 0.11 |  | Lee et al. 2004 | 10 | 2023-10-16 | sio2al2o3feomgocao | 8816
staffmnkmcph_28.2_0_5.7_6.1_0_0_0_0_14.5_45.4_0_0 | 28.24 | 0 | 5.74 | 6.11 | 0 | 0 | 0 | 0 | 14.52 | 45.39 | 0 | 0 | 0 | 1698 | 0.11 |  | Lee et al. 2004 | 15 | 2023-10-16 | sio2al2o3feomgocao | 8820
staffmnkmcph_39_0_11.5_0_0_0_0_0_7.7_41.8_0_0 | 39.03 | 0 | 11.5 | 0 | 0 | 0 | 0 | 0 | 7.66 | 41.82 | 0 | 0 | 0 | 1673 | 0.11 |  | Saito et al. 2003 | Saito | 2023-10-16 | sio2al2o3mgocao | 9118
staffmnkmcph_39.5_0_19.9_0_0_0_0_0_0_40.5_0_0 | 39.54 | 0 | 19.92 | 0 | 0 | 0 | 0 | 0 | 0 | 40.54 | 0 | 0 | 0 | 1752 | 0.11 |  | Solvang et al. 2004 | CAS8 | 2023-10-16 | sio2al2o3cao | 9584
staffmnkmcph_61_0_0_0_0_0_0_0_0_39_0_0 | 61 | 0 | 0 | 0 | 0 | 0 | 0 | 0 | 0 | 39 | 0 | 0 | 0 | 1788 | 0.11 |  | Zhang and Chou 2012 | 1 | 2023-10-16 | sio2cao | 9968
staffmnkmcph_45_0_15_0_0_0_0_0_0_40_0_0 | 45 | 0 | 15 | 0 | 0 | 0 | 0 | 0 | 0 | 40 | 0 | 0 | 0 | 1817 | 0.11 |  | Zhang and Chou 2013 | B3 | 2023-10-16 | sio2al2o3cao | 10059
staffmnkmcph_0_0_31.7_18.4_0_0_0_0_0_49.9_0_0 | 0 | 0 | 31.7 | 18.4 | 0 | 0 | 0 | 0 | 0 | 49.9 | 0 | 0 | 0 | 1640 | 0.11 |  | Vidacak et al. 2001 | S2 | 2023-10-16 | al2o3feocao | 11786
staffmnkmcph_55_3.3_7.2_4.9_7.9_0_3.2_0.4_6.8_11.2_0_0 | 55.03 | 3.29 | 7.24 | 4.91 | 7.94 | 0 | 3.21 | 0.36 | 6.82 | 11.15 | 0.04 | 0 | 0 | 1818.15 | 0.11 |  | Toplis et al. 1994 | MTV2 | 2023-10-16 | sio2tio2al2o3feona2ok2omgocaop2o5 | 12374
staffmnkmcph_51.2_2.7_9.8_4.5_7_0.2_5_1.7_8.7_8.5_0.7_0 | 51.15 | 2.69 | 9.79 | 4.54 | 6.99 | 0.18 | 4.95 | 1.73 | 8.74 | 8.49 | 0.74 | 0 | 0 | 1855 | 0.11 |  | Verdurme et al. 2023 | DR01 | 2023-10-16 | sio2tio2al2o3feomnona2ok2omgocaop2o5 | 13613
staffmnkmcph_30.5_0_0_0.4_36_0_33.1_0_0_0_0_0 | 30.52 | 0 | 0 | 0.36 | 35.98 | 0 | 33.14 | 0 | 0 | 0 | 0 | 0 | 0 | 1340.15 | 0.11 |  | Dingwell and Virgo 1988 | NS4F50 | 2023-10-16 | sio2feona2o | 13712
staffmnkmcph_44.9_0_14.7_0_0_0_0_0_29.7_10.7_0_0 | 44.89 | 0 | 14.69 | 0 | 0 | 0 | 0 | 0 | 29.74 | 10.68 | 0 | 0 | 0 | 1773.2 | 0.111 |  | MYH1952 | A_MgCS-117 | 2022-02-13 | sio2al2o3mgocao | 5819
staffmnkmcph_49_0_14.4_0_0_0_0_0_36.5_0_0_0 | 49.02 | 0 | 14.44 | 0 | 0 | 0 | 0 | 0 | 36.54 | 0 | 0 | 0 | 0 | 1823.2 | 0.1139434 |  | LT1963 | L63-Al2O325_MgO25 | 2022-02-13 | sio2al2o3mgo | 4884
staffmnkmcph_50_0_19.8_0_0_0_0_0_30.2_0_0_0 | 50 | 0 | 19.76 | 0 | 0 | 0 | 0 | 0 | 30.24 | 0 | 0 | 0 | 0 | 1873.2 | 0.114 |  | R1964 | A_MgS-13 | 2022-02-13 | sio2al2o3mgo | 5399
staffmnkmcph_36.2_0_15.2_0_0_0_0_0_15.4_33.2_0_0 | 36.17 | 0 | 15.22 | 0 | 0 | 0 | 0 | 0 | 15.4 | 33.21 | 0 | 0 | 0 | 1673.2 | 0.114 |  | MYH1952 | A_MgCS-90 | 2022-02-13 | sio2al2o3mgocao | 5705
staffmnkmcph_47.6_0_5.6_0_0_0_0_0_21.3_25.5_0_0 | 47.6 | 0 | 5.61 | 0 | 0 | 0 | 0 | 0 | 21.28 | 25.5 | 0 | 0 | 0 | 1673.2 | 0.117 |  | MYH1952 | A_MgCS-134 | 2022-02-13 | sio2al2o3mgocao | 5859
staffmnkmcph_59.1_0_11.6_0_0_0_0_0_29.4_0_0_0 | 59.05 | 0 | 11.6 | 0 | 0 | 0 | 0 | 0 | 29.35 | 0 | 0 | 0 | 0 | 2023.2 | 0.1172713 |  | LT1963 | L63-Al2O320_MgO20 | 2022-02-13 | sio2al2o3mgo | 4801
staffmnkmcph_50_0_10_0_0_0_0_0_40_0_0_0 | 50 | 0 | 10 | 0 | 0 | 0 | 0 | 0 | 40 | 0 | 0 | 0 | 0 | 1823 | 0.1172713 |  | MOS1982 | M82-Al2O310_MgO40 | 2022-02-13 | sio2al2o3mgo | 5131
staffmnkmcph_25.1_0_37.4_0_0_0_0_0_0_37.6_0_0 | 25.1 | 0 | 37.4 | 0 | 0 | 0 | 0 | 0 | 0 | 37.6 | 0 | 0 | 0 | 2041.2 | 0.12 |  | U1982 | Urbain n_32 | 2022-02-13 | sio2al2o3cao | 151
staffmnkmcph_25.1_0_37.4_0_0_0_0_0_0_37.6_0_0 | 25.1 | 0 | 37.4 | 0 | 0 | 0 | 0 | 0 | 0 | 37.6 | 0 | 0 | 0 | 1984.2 | 0.12 |  | U1982 | Urbain n_32 | 2022-02-13 | sio2al2o3cao | 152
staffmnkmcph_37.2_0_26.7_0_0_0_0_0_0_36.1_0_0 | 37.2 | 0 | 26.7 | 0 | 0 | 0 | 0 | 0 | 0 | 36.1 | 0 | 0 | 0 | 1764.2 | 0.12 |  | U1982 | Urbain n_31 | 2022-02-13 | sio2al2o3cao | 162
staffmnkmcph_37.2_0_26.7_0_0_0_0_0_0_36.1_0_0 | 37.2 | 0 | 26.7 | 0 | 0 | 0 | 0 | 0 | 0 | 36.1 | 0 | 0 | 0 | 1758.2 | 0.12 |  | U1982 | Urbain n_31 | 2022-02-13 | sio2al2o3cao | 163
staffmnkmcph_60_0_0_0_0_0_0_0_0_40_0_0 | 60 | 0 | 0 | 0 | 0 | 0 | 0 | 0 | 0 | 40 | 0 | 0 | 0 | 1785.8 | 0.12 | 5.53 | N2006 | CN60.00 | 2022-02-13 | sio2cao | 2938
staffmnkmcph_41.2_0_9.1_0_0_0_0_0_0_49.7_0_0 | 41.2 | 0 | 9.1 | 0 | 0 | 0 | 0 | 0 | 0 | 49.7 | 0 | 0 | 0 | 1673.2 | 0.12 |  | Machin and Hanna, JACS 28, 310,1945 | ACS-56 | 2022-02-13 | sio2al2o3cao | 3699
staffmnkmcph_51.3_0_12.8_0_0_0_0_0_0_35.9_0_0 | 51.3 | 0 | 12.8 | 0 | 0 | 0 | 0 | 0 | 0 | 35.9 | 0 | 0 | 0 | 1873 | 0.12 |  | Higo et al. 2014 | CAS | 2023-10-16 | sio2al2o3cao | 8162
staffmnkmcph_41.2_0_9.1_0_0_0_0_0_0_49.7_0_0 | 41.21 | 0 | 9.11 | 0 | 0 | 0 | 0 | 0 | 0 | 49.68 | 0 | 0 | 0 | 1673.15 | 0.12 |  | Iida et al. 2000 | 11-1 | 2023-10-16 | sio2al2o3cao | 8199
staffmnkmcph_45.7_0_12_0_0_0_0_0_15.1_27.2_0_0 | 45.69 | 0 | 11.97 | 0 | 0 | 0 | 0 | 0 | 15.14 | 27.2 | 0 | 0 | 0 | 1773.15 | 0.12 |  | Iida et al. 2000 | 81 | 2023-10-16 | sio2al2o3mgocao | 8293
staffmnkmcph_40.7_1.3_10.9_0_0_0_0_0_12.7_34.4_0_0 | 40.66 | 1.3 | 10.9 | 0 | 0 | 0 | 0 | 0 | 12.73 | 34.41 | 0 | 0 | 0 | 1688.15 | 0.12 |  | Koshida et al. 1981 | 1 | 2023-10-16 | sio2tio2al2o3mgocao | 8694
staffmnkmcph_44.2_0_7.1_0_0_0_0_0_4.5_44.2_0_0 | 44.23 | 0 | 7.11 | 0 | 0 | 0 | 0 | 0 | 4.5 | 44.16 | 0 | 0 | 0 | 1673.15 | 0.12 |  | Kozakevitch 1954 | 144 | 2023-10-16 | sio2al2o3mgocao | 8739
staffmnkmcph_40.1_1.5_14.6_0_0_0_0_0_7.4_36.4_0_0 | 40.13 | 1.45 | 14.58 | 0 | 0 | 0 | 0 | 0 | 7.44 | 36.4 | 0 | 0 | 0 | 1673 | 0.12 |  | Shankar et al. 2007 | T5 | 2023-10-16 | sio2tio2al2o3mgocao | 9393
staffmnkmcph_49.4_0_8.3_0_0_0_0_0_0_42.3_0_0 | 49.4 | 0 | 8.3 | 0 | 0 | 0 | 0 | 0 | 0 | 42.3 | 0 | 0 | 0 | 1704 | 0.12 |  | Solvang et al. 2004 | CAS1 | 2023-10-16 | sio2al2o3cao | 9454
staffmnkmcph_49.6_0_0.1_0_0_0_0_0_0_50.3_0_0 | 49.6 | 0 | 0.1 | 0 | 0 | 0 | 0 | 0 | 0 | 50.3 | 0 | 0 | 0 | 1583 | 0.12 |  | Solvang et al. 2004 | Wo | 2023-10-16 | sio2al2o3cao | 9634
staffmnkmcph_56_0_5.9_0_0_0_0_0_7.4_30.7_0_0 | 56.03 | 0 | 5.87 | 0 | 0 | 0 | 0 | 0 | 7.42 | 30.68 | 0 | 0 | 0 | 1798 | 0.12 |  | Tang et al. 2011 | Ws06 | 2023-10-16 | sio2al2o3mgocao | 9740
staffmnkmcph_55_0_5_0_0_0_0_0_0_40_0_0 | 55 | 0 | 5 | 0 | 0 | 0 | 0 | 0 | 0 | 40 | 0 | 0 | 0 | 1790 | 0.12 |  | Zhang and Chou 2013 | B1 | 2023-10-16 | sio2al2o3cao | 10050
staffmnkmcph_45_0_10_0_0_0_0_0_0_45_0_0 | 45 | 0 | 10 | 0 | 0 | 0 | 0 | 0 | 0 | 45 | 0 | 0 | 0 | 1740 | 0.12 |  | Zhang and Chou 2013 | C2 | 2023-10-16 | sio2al2o3cao | 10078
staffmnkmcph_59.4_0_0_10_0_0_0_0_9_21.6_0_0 | 59.4 | 0 | 0 | 10 | 0 | 0 | 0 | 0 | 9 | 21.6 | 0 | 0 | 0 | 1723 | 0.12 |  | Ji et al. 1999 | CaFeMgSi | 2023-10-16 | sio2feomgocao | 11614
staffmnkmcph_59.4_0_0_10_0_0_0_0_9_21.6_0_0 | 59.4 | 0 | 0 | 10 | 0 | 0 | 0 | 0 | 9 | 21.6 | 0 | 0 | 0 | 1723 | 0.12 |  | Seetharaman et al. 2000 | Slag1 | 2023-10-16 | sio2feomgocao | 11739
staffmnkmcph_55.5_1.9_9.6_3_2.8_0.2_0.9_0.6_13.7_12_0_0 | 55.53 | 1.94 | 9.57 | 2.97 | 2.76 | 0.16 | 0.85 | 0.55 | 13.7 | 11.95 | 0.03 | 0 | 0 | 1863 | 0.12 |  | Sehlke and Whittington 2016 | KREEP | 2023-10-16 | sio2tio2al2o3feomnona2ok2omgocaop2o5 | 12173
staffmnkmcph_50.6_0.5_6.9_8.4_4.5_0.4_2.8_0.1_16.3_9.3_0.3_0 | 50.57 | 0.48 | 6.88 | 8.39 | 4.54 | 0.38 | 2.77 | 0.1 | 16.26 | 9.32 | 0.3 | 0 | 0 | 1385 | 0.12 |  | Chevrel et al. 2014 | AdMB-S5 | 2023-10-16 | sio2tio2al2o3feomnona2ok2omgocaop2o5 | 12468
staffmnkmcph_48.4_0.5_6.6_4.6_12.1_0.4_2.7_0.1_15.6_8.9_0.3_0 | 48.4 | 0.5 | 6.6 | 4.57 | 12.13 | 0.4 | 2.7 | 0.1 | 15.6 | 8.9 | 0.3 | 0 | 0 | 1682.2 | 0.12 |  | Chevrel et al. 2014 | AdMB | 2023-10-16 | sio2tio2al2o3feomnona2ok2omgocaop2o5 | 12548
staffmnkmcph_64.4_0_12.6_0_0_0_0_0_0_23_0_0 | 64.37 | 0 | 12.64 | 0 | 0 | 0 | 0 | 0 | 0 | 22.99 | 0 | 0 | 0 | 2123.2 | 0.1205739 |  | K1960 | ACS-52 | 2022-02-13 | sio2al2o3cao | 4769
staffmnkmcph_47.9_0_11.3_0_0_0_0_0_35.7_5.1_0_0 | 47.89 | 0 | 11.29 | 0 | 0 | 0 | 0 | 0 | 35.69 | 5.13 | 0 | 0 | 0 | 1773.2 | 0.121 |  | MYH1952 | A_MgCS-149 | 2022-02-13 | sio2al2o3mgocao | 5919
staffmnkmcph_45.7_0_12_0_0_0_0_0_15.1_27.2_0_0 | 45.7 | 0 | 11.97 | 0 | 0 | 0 | 0 | 0 | 15.14 | 27.2 | 0 | 0 | 0 | 1773.2 | 0.124 |  | MYH1952 | A_MgCS-109 | 2022-02-13 | sio2al2o3mgocao | 5788
staffmnkmcph_41.2_0_9.1_0_0_0_0_0_0_49.7_0_0 | 41.21 | 0 | 9.11 | 0 | 0 | 0 | 0 | 0 | 0 | 49.68 | 0 | 0 | 0 | 1673.2 | 0.1245042 |  | MH1945, MY1948; MYH1952 | ACS-67 | 2022-02-13 | sio2al2o3cao | 4411
staffmnkmcph_43_0_5.7_0_0_0_0_0_14.4_36.9_0_0 | 43.00757 | 0 | 5.702289 | 0 | 0 | 0 | 0 | 0 | 14.42567 | 36.86447 | 0 | 0 | 0 | 1673 | 0.1246998 |  | K2013 | - | 2023-03-08 | sio2al2o3mgocao | 6222
staffmnkmcph_42.7_0_5.6_0_0_0_0_0_21.2_30.5_0_0 | 42.7 | 0 | 5.59 | 0 | 0 | 0 | 0 | 0 | 21.21 | 30.5 | 0 | 0 | 0 | 1623.2 | 0.127 |  | MYH1952 | A_MgCS-101 | 2022-02-13 | sio2al2o3mgocao | 5749
staffmnkmcph_75_0_12.5_0_0_0_0_0_12.5_0_0_0 | 75 | 0 | 12.5 | 0 | 0 | 0 | 0 | 0 | 12.5 | 0 | 0 | 0 | 0 | 2346 | 0.13 |  | U1982 | Urbain n_24 | 2022-02-13 | sio2al2o3mgo | 246
staffmnkmcph_50.9_0_27.7_0_0_0_0_0_21.4_0_0_0 | 50.9 | 0 | 27.7 | 0 | 0 | 0 | 0 | 0 | 21.4 | 0 | 0 | 0 | 0 | 1893.2 | 0.13 |  | T2004 | MAS50:44 | 2022-02-13 | sio2al2o3mgo | 2182
staffmnkmcph_69.5_0_0_0_0_0_0_0_0_30.5_0_0 | 69.5 | 0 | 0 | 0 | 0 | 0 | 0 | 0 | 0 | 30.5 | 0 | 0 | 0 | 1973.2 | 0.13 |  | Bockris_Lowe, PRS 1954 | CS69 | 2022-02-13 | sio2cao | 2758
staffmnkmcph_42.1_0_13.4_0_0_0_0_14.2_0_30.3_0_0 | 42.1 | 0 | 13.4 | 0 | 0 | 0 | 0 | 14.2 | 0 | 30.3 | 0 | 0 | 0 | 1873 | 0.13 |  | Higo et al. 2014 | CASK14 | 2023-10-16 | sio2al2o3k2ocao | 8182
staffmnkmcph_41.5_0_7_0_0_0_0_0_4.2_47.2_0_0 | 41.49 | 0 | 7.04 | 0 | 0 | 0 | 0 | 0 | 4.23 | 47.23 | 0 | 0 | 0 | 1673.15 | 0.13 |  | Iida et al. 2000 | Slag14 | 2023-10-16 | sio2al2o3mgocao | 8306
staffmnkmcph_40.3_0_8.7_0_0_0_0_0_1.8_49.3_0_0 | 40.25 | 0 | 8.69 | 0 | 0 | 0 | 0 | 0 | 1.8 | 49.27 | 0 | 0 | 0 | 1673.15 | 0.13 |  | Iida et al. 2000 | Slag49 | 2023-10-16 | sio2al2o3mgocao | 8312
staffmnkmcph_39.5_0_10_0_0_0_0_0_11.3_39.2_0_0 | 39.49 | 0 | 10.01 | 0 | 0 | 0 | 0 | 0 | 11.3 | 39.2 | 0 | 0 | 0 | 1673.15 | 0.13 |  | Iida et al. 2000 | Slag65 | 2023-10-16 | sio2al2o3mgocao | 8316
staffmnkmcph_50.1_0_2_0_0_0_0_0_23_24.9_0_0 | 50.12 | 0 | 1.96 | 0 | 0 | 0 | 0 | 0 | 23 | 24.92 | 0 | 0 | 0 | 1673.15 | 0.13 |  | Scarfe et al. 1983 | Di90 | 2023-10-16 | sio2al2o3mgocao | 9318
staffmnkmcph_41.3_0_12.7_0_0_0_0_0_0_46.1_0_0 | 41.26 | 0 | 12.69 | 0 | 0 | 0 | 0 | 0 | 0 | 46.05 | 0 | 0 | 0 | 1679 | 0.13 |  | Solvang et al. 2004 | CAS3 | 2023-10-16 | sio2al2o3cao | 9502
staffmnkmcph_29.4_0_24.7_0_0_0_0_0_0_45.9_0_0 | 29.4 | 0 | 24.7 | 0 | 0 | 0 | 0 | 0 | 0 | 45.9 | 0 | 0 | 0 | 1704 | 0.13 |  | Solvang et al. 2004 | CAS10 | 2023-10-16 | sio2al2o3cao | 9605
staffmnkmcph_58.2_0_2_0_0_0_0_2.7_0_37.2_0_0 | 58.17 | 0 | 1.95 | 0 | 0 | 0 | 0 | 2.72 | 0 | 37.16 | 0 | 0 | 0 | 1813 | 0.13 |  | Zhang and Chou 2012 | 4 | 2023-10-16 | sio2al2o3k2ocao | 9958
staffmnkmcph_50.3_0_4_0_0_0_0_0_20.9_24.8_0_0 | 50.25 | 0 | 4 | 0 | 0 | 0 | 0 | 0 | 20.92 | 24.82 | 0 | 0 | 0 | 1723.15 | 0.13 |  | Taniguchi 1992 | di80 | 2023-10-16 | sio2al2o3mgocao | 10337
staffmnkmcph_59.4_0_0_0_0_10_0_0_9_21.6_0_0 | 59.4 | 0 | 0 | 0 | 0 | 10 | 0 | 0 | 9 | 21.6 | 0 | 0 | 0 | 1723 | 0.13 |  | Ji et al. 1999 | CaMgMnSi | 2023-10-16 | sio2mnomgocao | 11652
staffmnkmcph_49.1_18.8_5.8_0_0_0_0_0_0_26.4_0_0 | 49.12 | 18.76 | 5.75 | 0 | 0 | 0 | 0 | 0 | 0 | 26.37 | 0 | 0 | 0 | 1713 | 0.13 |  | Dong et al. 2014 | Ti23 | 2023-10-16 | sio2tio2al2o3cao | 11916
staffmnkmcph_41.6_28.1_8_0_0_0_0_0_0_22.2_0_0 | 41.61 | 28.14 | 8.02 | 0 | 0 | 0 | 0 | 0 | 0 | 22.23 | 0 | 0 | 0 | 1713 | 0.13 |  | Dong et al. 2014 | Al12 | 2023-10-16 | sio2tio2al2o3cao | 11917
staffmnkmcph_53_3.4_7_8.6_4.5_0_2.8_0.4_6.9_11.3_2.3_0 | 52.97 | 3.4 | 6.95 | 8.61 | 4.45 | 0 | 2.79 | 0.39 | 6.89 | 11.3 | 2.25 | 0 | 0 | 1823.15 | 0.13 |  | Toplis et al. 1994 | MTV7 | 2023-10-16 | sio2tio2al2o3feona2ok2omgocaop2o5 | 12421
staffmnkmcph_36.9_0_0_0_0_0_0_0_13.7_49.4_0_0 | 36.87 | 0 | 0 | 0 | 0 | 0 | 0 | 0 | 13.74 | 49.38 | 0 | 0 | 0 | 1823.2 | 0.1303338 |  | G1962 | G62-MgO10_CaO50 | 2022-02-13 | sio2mgocao | 4314
staffmnkmcph_35.9_0_10.6_0_0_0_0_0_53.5_0_0_0 | 35.9 | 0 | 10.58 | 0 | 0 | 0 | 0 | 0 | 53.52 | 0 | 0 | 0 | 0 | 1823.2 | 0.1303338 |  | LT1963 | L63-Al2O320_MgO40 | 2022-02-13 | sio2al2o3mgo | 4979
staffmnkmcph_36.5_0_24.6_0_0_0_0_0_38.9_0_0_0 | 36.52 | 0 | 24.59 | 0 | 0 | 0 | 0 | 0 | 38.89 | 0 | 0 | 0 | 0 | 1873.2 | 0.1303338 |  | LT1963 | L63-Al2O340_MgO25 | 2022-02-13 | sio2al2o3mgo | 5059
staffmnkmcph_69.5_0_0_0_0_0_0_0_0_30.5_0_0 | 69.5 | 0 | 0 | 0 | 0 | 0 | 0 | 0 | 0 | 30.5 | 0 | 0 | 0 | 1973.2 | 0.1335389 |  | BL1954 | B54-CaO30.5 | 2022-02-13 | sio2cao | 3709
staffmnkmcph_56.1_0_0_0_0_0_0_0_13.9_30_0_0 | 56.05 | 0 | 0 | 0 | 0 | 0 | 0 | 0 | 13.93 | 30.03 | 0 | 0 | 0 | 1773.2 | 0.1335389 |  | G1962 | G62-MgO10_CaO30 | 2022-02-13 | sio2mgocao | 4294
staffmnkmcph_36.8_0_12.4_0_0_0_0_0_0_50.8_0_0 | 36.84 | 0 | 12.41 | 0 | 0 | 0 | 0 | 0 | 0 | 50.75 | 0 | 0 | 0 | 1673.2 | 0.1335389 |  | MH1945, MY1948; MYH1952 | ACS-61 | 2022-02-13 | sio2al2o3cao | 4389
staffmnkmcph_53.8_0_22.2_0_0_0_0_0_24.1_0_0_0 | 53.77 | 0 | 22.18 | 0 | 0 | 0 | 0 | 0 | 24.05 | 0 | 0 | 0 | 0 | 1973.2 | 0.1335389 |  | LT1963 | L63-Al2O335_MgO15 | 2022-02-13 | sio2al2o3mgo | 4902
staffmnkmcph_54_0_3_0_0_0_0_0_34_9_0_0 | 54 | 0 | 3 | 0 | 0 | 0 | 0 | 0 | 34 | 9 | 0 | 0 | 0 | 1773.2 | 0.134 |  | MY1954 | A_MgCS-79 | 2022-02-13 | sio2al2o3mgocao | 5675
staffmnkmcph_42.3_0_12.4_0_0_0_0_0_0_45.2_0_0 | 42.3 | 0 | 12.4 | 0 | 0 | 0 | 0 | 0 | 0 | 45.2 | 0 | 0 | 0 | 1723.2 | 0.135 |  | B1963 | ACS-2 | 2022-02-13 | sio2al2o3cao | 5263
staffmnkmcph_42.3_0_12.5_0_0_0_0_0_0_45.3_0_0 | 42.26 | 0 | 12.45 | 0 | 0 | 0 | 0 | 0 | 0 | 45.28 | 0 | 0 | 0 | 1723.2 | 0.1367206 |  | MH1945, MY1948; MYH1952 | ACS-68 | 2022-02-13 | sio2al2o3cao | 4418
staffmnkmcph_35.3_0_11.9_0_0_0_0_0_15_37.8_0_0 | 35.29 | 0 | 11.88 | 0 | 0 | 0 | 0 | 0 | 15.03 | 37.8 | 0 | 0 | 0 | 1623.2 | 0.137 |  | MYH1952 | A_MgCS-87 | 2022-02-13 | sio2al2o3mgocao | 5692
staffmnkmcph_47.8_0_8.4_0_0_0_0_0_28.5_15.4_0_0 | 47.75 | 0 | 8.44 | 0 | 0 | 0 | 0 | 0 | 28.46 | 15.35 | 0 | 0 | 0 | 1723.2 | 0.137 |  | MYH1952 | A_MgCS-141 | 2022-02-13 | sio2al2o3mgocao | 5888
staffmnkmcph_50_0_25_0_0_0_0_0_0_25_0_0 | 50 | 0 | 25 | 0 | 0 | 0 | 0 | 0 | 0 | 25 | 0 | 0 | 0 | 1939.2 | 0.14 |  | U1982 | Urbain n_28 | 2022-02-13 | sio2al2o3cao | 204
staffmnkmcph_42.3_0_12.5_0_0_0_0_0_0_45.3_0_0 | 42.3 | 0 | 12.5 | 0 | 0 | 0 | 0 | 0 | 0 | 45.3 | 0 | 0 | 0 | 1723.2 | 0.14 |  | Machin and Hanna, JACS 28, 310,1945 | ACS-57 | 2022-02-13 | sio2al2o3cao | 3671
staffmnkmcph_42.3_0_12.5_0_0_0_0_0_0_45.3_0_0 | 42.26 | 0 | 12.45 | 0 | 0 | 0 | 0 | 0 | 0 | 45.28 | 0 | 0 | 0 | 1723.15 | 0.14 |  | Iida et al. 2000 | 17-21 | 2023-10-16 | sio2al2o3cao | 8238
staffmnkmcph_43.3_0_7.1_0_0_0_0_0_4.1_45.5_0_0 | 43.3 | 0 | 7.08 | 0 | 0 | 0 | 0 | 0 | 4.12 | 45.49 | 0 | 0 | 0 | 1673.15 | 0.14 |  | Iida et al. 2000 | Slag8 | 2023-10-16 | sio2al2o3mgocao | 8303
staffmnkmcph_31.3_0_5.8_4.1_0_0_0_0_10.3_48.6_0_0 | 31.27 | 0 | 5.79 | 4.11 | 0 | 0 | 0 | 0 | 10.25 | 48.58 | 0 | 0 | 0 | 1698 | 0.14 |  | Lee et al. 2004 | 19 | 2023-10-16 | sio2al2o3feomgocao | 8824
staffmnkmcph_44.1_0_17.4_0_0_0_0_0_0_38.5_0_0 | 44.1 | 0 | 17.4 | 0 | 0 | 0 | 0 | 0 | 0 | 38.5 | 0 | 0 | 0 | 1776 | 0.14 |  | Solvang et al. 2004 | CAS7 | 2023-10-16 | sio2al2o3cao | 9567
staffmnkmcph_51.2_0_2.9_0_0_0_0_0_7.2_38.7_0_0 | 51.21 | 0 | 2.86 | 0 | 0 | 0 | 0 | 0 | 7.23 | 38.69 | 0 | 0 | 0 | 1671 | 0.14 |  | Tang et al. 2011 | Ws02 | 2023-10-16 | sio2al2o3mgocao | 9723
staffmnkmcph_46.6_10.7_7.5_0_0_0_0_0_10.9_24.5_0_0 | 46.57 | 10.65 | 7.45 | 0 | 0 | 0 | 0 | 0 | 10.89 | 24.45 | 0 | 0 | 0 | 1658.15 | 0.14 |  | Liao et al. 2012 | 1 | 2023-10-16 | sio2tio2al2o3mgocao | 10737
staffmnkmcph_40_32.5_6_0_0_0_0_0_0_21.5_0_0 | 39.98 | 32.46 | 6.02 | 0 | 0 | 0 | 0 | 0 | 0 | 21.54 | 0 | 0 | 0 | 1713 | 0.14 |  | Dong et al. 2014 | Ti38 | 2023-10-16 | sio2tio2al2o3cao | 11913
staffmnkmcph_54.8_3.6_7.1_2.4_3.2_0.2_0.7_0.2_9.9_18.1_0.1_0 | 54.76 | 3.55 | 7.07 | 2.39 | 3.23 | 0.15 | 0.65 | 0.18 | 9.86 | 18.08 | 0.07 | 0 | 0 | 1775 | 0.14 |  | Sehlke and Whittington 2016 | LMe | 2023-10-16 | sio2tio2al2o3feomnona2ok2omgocaop2o5 | 12256
staffmnkmcph_52.5_3.2_6.8_6.6_5.8_0_2.5_0.3_6.6_11.1_4.5_0 | 52.54 | 3.15 | 6.83 | 6.6 | 5.81 | 0 | 2.53 | 0.29 | 6.64 | 11.13 | 4.47 | 0 | 0 | 1867.15 | 0.14 |  | Toplis et al. 1994 | MTV1 | 2023-10-16 | sio2tio2al2o3feona2ok2omgocaop2o5 | 12410
staffmnkmcph_51.1_0.5_7_6.5_5.6_0.4_2.8_0.1_16.4_9.4_0.3_0 | 51.06 | 0.48 | 6.95 | 6.53 | 5.56 | 0.39 | 2.8 | 0.1 | 16.42 | 9.41 | 0.3 | 0 | 0 | 1385 | 0.14 |  | Chevrel et al. 2014 | AdMB-S4 | 2023-10-16 | sio2tio2al2o3feomnona2ok2omgocaop2o5 | 12467
staffmnkmcph_51.3_0.9_5.3_14.6_1.6_0.3_3.1_0.4_15.3_6.7_0.4_0 | 51.32 | 0.86 | 5.29 | 14.6 | 1.6 | 0.34 | 3.14 | 0.41 | 15.3 | 6.71 | 0.43 | 0 | 0 | 1395 | 0.14 |  | Chevrel et al. 2014 | IAMB-S4 | 2023-10-16 | sio2tio2al2o3feomnona2ok2omgocaop2o5 | 12479
staffmnkmcph_50.5_0.9_5.2_14.7_2.8_0.3_3.1_0.4_15.1_6.6_0.4_0 | 50.5 | 0.9 | 5.2 | 14.69 | 2.81 | 0.3 | 3.1 | 0.4 | 15.1 | 6.6 | 0.4 | 0 | 0 | 1668.2 | 0.14 |  | Chevrel et al. 2014 | IAMB | 2023-10-16 | sio2tio2al2o3feomnona2ok2omgocaop2o5 | 12538
staffmnkmcph_55_0_3_0_0_0_0_0_27_15_0_0 | 55 | 0 | 3 | 0 | 0 | 0 | 0 | 0 | 27 | 15 | 0 | 0 | 0 | 1773.2 | 0.143 |  | MY1954 | A_MgCS-78 | 2022-02-13 | sio2al2o3mgocao | 5673
staffmnkmcph_47.1_0_27.7_0_0_0_0_0_0_25.2_0_0 | 47.06 | 0 | 27.73 | 0 | 0 | 0 | 0 | 0 | 0 | 25.21 | 0 | 0 | 0 | 1923.2 | 0.1430148 |  | K1960 | ACS-41 | 2022-02-13 | sio2al2o3cao | 4710
staffmnkmcph_55_0_22.5_0_0_0_0_0_22.5_0_0_0 | 55 | 0 | 22.5 | 0 | 0 | 0 | 0 | 0 | 22.5 | 0 | 0 | 0 | 0 | 1973.2 | 0.146 |  | R1964 | A_MgS-18 | 2022-02-13 | sio2al2o3mgo | 5404
staffmnkmcph_43.8_0_0_0_0_0_0_0_32.7_23.5_0_0 | 43.84 | 0 | 0 | 0 | 0 | 0 | 0 | 0 | 32.68 | 23.49 | 0 | 0 | 0 | 1673.2 | 0.146128 |  | G1962 | G62-MgO25_CaO25 | 2022-02-13 | sio2mgocao | 4350
staffmnkmcph_50.7_0_8.1_0_0_0_0_0_41.2_0_0_0 | 50.66 | 0 | 8.14 | 0 | 0 | 0 | 0 | 0 | 41.2 | 0 | 0 | 0 | 0 | 1773.2 | 0.146128 |  | LT1963 | L63-Al2O315_MgO30 | 2022-02-13 | sio2al2o3mgo | 4823
staffmnkmcph_45_0_17.7_0_0_0_0_0_37.3_0_0_0 | 45.02 | 0 | 17.69 | 0 | 0 | 0 | 0 | 0 | 37.29 | 0 | 0 | 0 | 0 | 1773.2 | 0.146128 |  | LT1963 | L63-Al2O330_MgO25 | 2022-02-13 | sio2al2o3mgo | 4940
staffmnkmcph_50_0_20_0_0_0_0_0_0_30_0_0 | 50 | 0 | 20 | 0 | 0 | 0 | 0 | 0 | 0 | 30 | 0 | 0 | 0 | 1926.2 | 0.15 |  | U1982 | Urbain n_29 | 2022-02-13 | sio2al2o3cao | 190
staffmnkmcph_61.2_0_0_0_0_0_0_0_0_38.8_0_0 | 61.2 | 0 | 0 | 0 | 0 | 0 | 0 | 0 | 0 | 38.8 | 0 | 0 | 0 | 1773.2 | 0.15 |  | Bockris_Lowe, PRS 1954 | CS61_3 | 2022-02-13 | sio2cao | 2766
staffmnkmcph_61.2_0_0_0_0_0_0_0_0_38.8_0_0 | 61.2 | 0 | 0 | 0 | 0 | 0 | 0 | 0 | 0 | 38.8 | 0 | 0 | 0 | 1773.2 | 0.15 |  | Bockris_Lowe, PRS 1954 | CS61_2 | 2022-02-13 | sio2cao | 2773
staffmnkmcph_44_0_6.6_0_0_0_0_0_6.5_42.9_0_0 | 44 | 0 | 6.63 | 0 | 0 | 0 | 0 | 0 | 6.52 | 42.85 | 0 | 0 | 0 | 1673.15 | 0.15 |  | Iida et al. 2000 | Slag3 | 2023-10-16 | sio2al2o3mgocao | 8298
staffmnkmcph_43.3_0_7.1_0_0_0_0_0_4.7_44.9_0_0 | 43.27 | 0 | 7.08 | 0 | 0 | 0 | 0 | 0 | 4.71 | 44.94 | 0 | 0 | 0 | 1673.15 | 0.15 |  | Iida et al. 2000 | Slag7 | 2023-10-16 | sio2al2o3mgocao | 8302
staffmnkmcph_45.1_0_10.5_0_0_0_0_0_0.2_44.3_0_0 | 45.05 | 0 | 10.54 | 0 | 0 | 0 | 0 | 0 | 0.16 | 44.26 | 0 | 0 | 0 | 1723.15 | 0.15 |  | Iida et al. 2000 | Slag61 | 2023-10-16 | sio2al2o3mgocao | 8365
staffmnkmcph_28.8_0_5.9_8.4_0_0_0_0_7.5_49.5_0_0 | 28.84 | 0 | 5.89 | 8.36 | 0 | 0 | 0 | 0 | 7.45 | 49.45 | 0 | 0 | 0 | 1698 | 0.15 |  | Lee et al. 2004 | 4 | 2023-10-16 | sio2al2o3feomgocao | 8810
staffmnkmcph_55.3_0_2.9_0_0_0_2.6_0_19.6_19.6_0_0 | 55.31 | 0 | 2.86 | 0 | 0 | 0 | 2.58 | 0 | 19.62 | 19.63 | 0 | 0 | 0 | 1823.15 | 0.15 |  | Scarfe and Cronin 1986 | Di75 | 2023-10-16 | sio2al2o3na2omgocao | 9245
staffmnkmcph_50.6_0_8.9_0_0_0_0_0_16_24.6_0_0 | 50.57 | 0 | 8.86 | 0 | 0 | 0 | 0 | 0 | 15.97 | 24.6 | 0 | 0 | 0 | 1773.15 | 0.15 |  | Scarfe et al. 1983 | Di58 | 2023-10-16 | sio2al2o3mgocao | 9331
staffmnkmcph_42.9_0_8.9_0_0_0_0_0_7.5_40.6_0_0 | 42.94 | 0 | 8.93 | 0 | 0 | 0 | 0 | 0 | 7.53 | 40.6 | 0 | 0 | 0 | 1671 | 0.15 |  | Tang et al. 2011 | Ws07 | 2023-10-16 | sio2al2o3mgocao | 9751
staffmnkmcph_46.1_0_12.2_0_0_0_0_0_7.7_34_0_0 | 46.09 | 0 | 12.22 | 0 | 0 | 0 | 0 | 0 | 7.73 | 33.96 | 0 | 0 | 0 | 1751 | 0.15 |  | Tang et al. 2011 | Ws11 | 2023-10-16 | sio2al2o3mgocao | 9782
staffmnkmcph_38.6_0_8.2_0_0_0_0_0_11.8_41.4_0_0 | 38.63 | 0 | 8.17 | 0 | 0 | 0 | 0 | 0 | 11.81 | 41.39 | 0 | 0 | 0 | 1698 | 0.15 |  | Zhang et al. 2014 | #1 | 2023-10-16 | sio2al2o3mgocao | 9923
staffmnkmcph_16.5_16.7_2.7_0_0_0_0_0_0_64.1_0_0 | 16.5 | 16.67 | 2.73 | 0 | 0 | 0 | 0 | 0 | 0 | 64.09 | 0 | 0 | 0 | 1773 | 0.15 |  | Dong et al. 2014 | Ti43 | 2023-10-16 | sio2tio2al2o3cao | 11877
staffmnkmcph_43.2_27.7_5.9_0_0_0_0_0_0_23.1_0_0 | 43.24 | 27.73 | 5.93 | 0 | 0 | 0 | 0 | 0 | 0 | 23.1 | 0 | 0 | 0 | 1693 | 0.15 |  | Dong et al. 2014 | Ti33 | 2023-10-16 | sio2tio2al2o3cao | 11924
staffmnkmcph_46.2_23.2_5.8_0_0_0_0_0_0_24.8_0_0 | 46.23 | 23.17 | 5.84 | 0 | 0 | 0 | 0 | 0 | 0 | 24.76 | 0 | 0 | 0 | 1673 | 0.15 |  | Dong et al. 2014 | Ti28 | 2023-10-16 | sio2tio2al2o3cao | 11935
staffmnkmcph_51.2_0.5_7_5.8_5.9_0.4_2.8_0.1_16.5_9.5_0.3_0 | 51.24 | 0.48 | 6.98 | 5.84 | 5.93 | 0.39 | 2.81 | 0.1 | 16.48 | 9.45 | 0.3 | 0 | 0 | 1385 | 0.15 |  | Chevrel et al. 2014 | AdMB-S3 | 2023-10-16 | sio2tio2al2o3feomnona2ok2omgocaop2o5 | 12466
staffmnkmcph_61.2_0_0_0_0_0_0_0_0_38.8_0_0 | 61.2 | 0 | 0 | 0 | 0 | 0 | 0 | 0 | 0 | 38.8 | 0 | 0 | 0 | 1773.2 | 0.1502446 |  | BL1954 | B54-CaO38.8 | 2022-02-13 | sio2cao | 3717
staffmnkmcph_44.8_0_11.7_0_0_0_0_0_22.2_21.3_0_0 | 44.75 | 0 | 11.72 | 0 | 0 | 0 | 0 | 0 | 22.23 | 21.3 | 0 | 0 | 0 | 1723.2 | 0.152 |  | MYH1952 | A_MgCS-110 | 2022-02-13 | sio2al2o3mgocao | 5792
staffmnkmcph_47.5_0_2.8_0_0_0_0_0_14.2_35.6_0_0 | 47.46 | 0 | 2.79 | 0 | 0 | 0 | 0 | 0 | 14.15 | 35.59 | 0 | 0 | 0 | 1623.2 | 0.152 |  | MYH1952 | A_MgCS-127 | 2022-02-13 | sio2al2o3mgocao | 5828
staffmnkmcph_58.3_0_0_0_0_0_0_0_0_41.7_0_0 | 58.33 | 0 | 0 | 0 | 0 | 0 | 0 | 0 | 0 | 41.67 | 0 | 0 | 0 | 1773.2 | 0.1522883 |  | G1962 | G62-CaO40 | 2022-02-13 | sio2cao | 4260
staffmnkmcph_57.2_0_0_0_0_0_0_0_7.1_35.7_0_0 | 57.17 | 0 | 0 | 0 | 0 | 0 | 0 | 0 | 7.1 | 35.73 | 0 | 0 | 0 | 1773.2 | 0.1522883 |  | G1962 | G62-MgO5_CaO35 | 2022-02-13 | sio2mgocao | 4275
staffmnkmcph_48.9_0_11.5_0_0_0_0_0_29.1_10.5_0_0 | 48.87 | 0 | 11.52 | 0 | 0 | 0 | 0 | 0 | 29.13 | 10.47 | 0 | 0 | 0 | 1773.2 | 0.155 |  | MYH1952 | A_MgCS-148 | 2022-02-13 | sio2al2o3mgocao | 5915
staffmnkmcph_43.4_0_16_0_0_0_0_0_0_40.7_0_0 | 43.37 | 0 | 15.97 | 0 | 0 | 0 | 0 | 0 | 0 | 40.66 | 0 | 0 | 0 | 1773.2 | 0.155336 |  | MH1945, MY1948; MYH1952 | ACS-69 | 2022-02-13 | sio2al2o3cao | 4425
staffmnkmcph_51.9_0_9.2_0_0_0_0_0_0_38.9_0_0 | 51.9 | 0 | 9.18 | 0 | 0 | 0 | 0 | 0 | 0 | 38.93 | 0 | 0 | 0 | 1773.2 | 0.155336 |  | MH1945, MY1948; MYH1952 | ACS-80 | 2022-02-13 | sio2al2o3cao | 4462
staffmnkmcph_43.7_0_8.6_0_0_0_0_0_21.7_26_0_0 | 43.7 | 0 | 8.58 | 0 | 0 | 0 | 0 | 0 | 21.71 | 26.01 | 0 | 0 | 0 | 1673.2 | 0.158 |  | MYH1952 | A_MgCS-106 | 2022-02-13 | sio2al2o3mgocao | 5771
staffmnkmcph_45.8_0_15_0_0_0_0_0_22.8_16.3_0_0 | 45.84 | 0 | 15.01 | 0 | 0 | 0 | 0 | 0 | 22.78 | 16.27 | 0 | 0 | 0 | 1773.2 | 0.158 |  | MYH1952 | A_MgCS-116 | 2022-02-13 | sio2al2o3mgocao | 5814
staffmnkmcph_44.7_0_2.8_0_0_0_0_0_14.1_38.3_0_0 | 44.73777 | 0 | 2.791385 | 0 | 0 | 0 | 0 | 0 | 14.12331 | 38.34754 | 0 | 0 | 0 | 1648 | 0.158091 |  | K2013 | - | 2023-03-08 | sio2al2o3mgocao | 6216
staffmnkmcph_58.3_0_0_0_0_0_0_0_0_41.7_0_0 | 58.3 | 0 | 0 | 0 | 0 | 0 | 0 | 0 | 0 | 41.7 | 0 | 0 | 0 | 1723.2 | 0.1583625 |  | MY1948-1954 | CS-18 | 2022-02-13 | sio2cao | 3706
staffmnkmcph_56.5_0_26.6_0_0_0_0_0_16.9_0_0_0 | 56.51 | 0 | 26.64 | 0 | 0 | 0 | 0 | 0 | 16.85 | 0 | 0 | 0 | 0 | 1973.2 | 0.1583625 |  | LT1963 | L63-Al2O340_MgO10 | 2022-02-13 | sio2al2o3mgo | 4906
staffmnkmcph_44.4_0_12.5_0_0_0_0_0_0_43.1_0_0 | 44.4 | 0 | 12.5 | 0 | 0 | 0 | 0 | 0 | 0 | 43.1 | 0 | 0 | 0 | 1682.2 | 0.16 |  | U1982 | Urbain n_30 | 2022-02-13 | sio2al2o3cao | 180
staffmnkmcph_44.4_0_12.5_0_0_0_0_0_0_43.1_0_0 | 44.4 | 0 | 12.5 | 0 | 0 | 0 | 0 | 0 | 0 | 43.1 | 0 | 0 | 0 | 1680.2 | 0.16 |  | U1982 | Urbain n_30 | 2022-02-13 | sio2al2o3cao | 181
staffmnkmcph_61.2_0_0_0_0_0_0_0_0_38.8_0_0 | 61.2 | 0 | 0 | 0 | 0 | 0 | 0 | 0 | 0 | 38.8 | 0 | 0 | 0 | 1773.2 | 0.16 |  | Bockris_Lowe, PRS 1954 | CS61 | 2022-02-13 | sio2cao | 2781
staffmnkmcph_43.4_0_16_0_0_0_0_0_0_40.7_0_0 | 43.4 | 0 | 16 | 0 | 0 | 0 | 0 | 0 | 0 | 40.7 | 0 | 0 | 0 | 1773.2 | 0.16 |  | Machin and Hanna, JACS 28, 310,1945 | ACS-58 | 2022-02-13 | sio2al2o3cao | 3641
staffmnkmcph_45.8_2.3_9.8_11.2_0_0.3_7.5_4_6.2_12.4_0.6_0 | 45.78 | 2.31 | 9.83 | 11.18 | 0 | 0.3 | 7.45 | 3.99 | 6.18 | 12.41 | 0.58 | 0 | 0 | 1719.45 | 0.16 |  | Giordano et al. 2006 | NYI | 2023-10-16 | sio2tio2al2o3feomnona2ok2omgocaop2o5 | 6708
staffmnkmcph_42.2_2.1_7.3_8.7_0_0.2_2.7_2_17.2_17.2_0.4_0 | 42.19 | 2.11 | 7.31 | 8.67 | 0 | 0.16 | 2.74 | 1.99 | 17.18 | 17.21 | 0.44 | 0 | 0 | 1620.95 | 0.16 |  | Giordano et al. 2006 | EIF | 2023-10-16 | sio2tio2al2o3feomnona2ok2omgocaop2o5 | 6730
staffmnkmcph_48.3_0_8.5_3.9_0_0_0_0_14.8_24.5_0_0 | 48.29 | 0 | 8.54 | 3.88 | 0 | 0 | 0 | 0 | 14.83 | 24.47 | 0 | 0 | 0 | 1719 | 0.16 |  | Chevrel et al. 2013 | AD5 | 2023-10-16 | sio2al2o3feomgocao | 7969
staffmnkmcph_54.3_0_2.9_0_0_0_0_0_0_42.8_0_0 | 54.3 | 0 | 2.89 | 0 | 0 | 0 | 0 | 0 | 0 | 42.81 | 0 | 0 | 0 | 1873 | 0.16 |  | Han and Min 2015 | Pol | 2023-10-16 | sio2al2o3cao | 8151
staffmnkmcph_47.2_0_13.1_0_0_0_0_7.7_0_32_0_0 | 47.2 | 0 | 13.1 | 0 | 0 | 0 | 0 | 7.7 | 0 | 32 | 0 | 0 | 0 | 1873 | 0.16 |  | Higo et al. 2014 | CASK8 | 2023-10-16 | sio2al2o3k2ocao | 8167
staffmnkmcph_43.7_0_8.6_0_0_0_0_0_21.7_26_0_0 | 43.7 | 0 | 8.58 | 0 | 0 | 0 | 0 | 0 | 21.71 | 26.01 | 0 | 0 | 0 | 1673.15 | 0.16 |  | Iida et al. 2000 | 76 | 2023-10-16 | sio2al2o3mgocao | 8222
staffmnkmcph_51.9_0_9.2_0_0_0_0_0_0_38.9_0_0 | 51.9 | 0 | 9.18 | 0 | 0 | 0 | 0 | 0 | 0 | 38.92 | 0 | 0 | 0 | 1773.15 | 0.16 |  | Iida et al. 2000 | 121 | 2023-10-16 | sio2al2o3cao | 8295
staffmnkmcph_31.7_0_5.8_4.1_0_0_0_0_7.4_50.9_0_0 | 31.7 | 0 | 5.84 | 4.14 | 0 | 0 | 0 | 0 | 7.38 | 50.94 | 0 | 0 | 0 | 1723 | 0.16 |  | Lee et al. 2004 | 7 | 2023-10-16 | sio2al2o3feomgocao | 8782
staffmnkmcph_27.4_0_5.8_8.2_0_0_0_0_14.6_44.1_0_0 | 27.41 | 0 | 5.77 | 8.19 | 0 | 0 | 0 | 0 | 14.59 | 44.05 | 0 | 0 | 0 | 1698 | 0.16 |  | Lee et al. 2004 | 16 | 2023-10-16 | sio2al2o3feomgocao | 8821
staffmnkmcph_43.5_0_8_0_0_0_0_0_13.2_35.2_0_0 | 43.52 | 0 | 8.03 | 0 | 0 | 0 | 0 | 0 | 13.24 | 35.21 | 0 | 0 | 0 | 1681.15 | 0.16 |  | Webster and Opila 2022 | Ca33Mg9Al13Si45 | 2023-10-16 | sio2al2o3mgocao | 8898
staffmnkmcph_37.2_0_16.1_0_0_0_0_0_3.5_43.2_0_0 | 37.19 | 0 | 16.12 | 0 | 0 | 0 | 0 | 0 | 3.48 | 43.21 | 0 | 0 | 0 | 1673 | 0.16 |  | Shankar et al. 2007 | V4 | 2023-10-16 | sio2al2o3mgocao | 9386
staffmnkmcph_37.3_0_14.7_0_0_0_0_0_0_48_0_0 | 37.34 | 0 | 14.71 | 0 | 0 | 0 | 0 | 0 | 0 | 47.95 | 0 | 0 | 0 | 1655 | 0.16 |  | Solvang et al. 2004 | CAS4 | 2023-10-16 | sio2al2o3cao | 9519
staffmnkmcph_49.8_0_15.1_0_0_0_0_0_0_35.1_0_0 | 49.8 | 0 | 15.1 | 0 | 0 | 0 | 0 | 0 | 0 | 35.1 | 0 | 0 | 0 | 1801 | 0.16 |  | Solvang et al. 2004 | CAS6 | 2023-10-16 | sio2al2o3cao | 9551
staffmnkmcph_49.9_0_2.4_0_0_0_2.4_0_22.9_22.3_0_0 | 49.89 | 0 | 2.4 | 0 | 0 | 0 | 2.44 | 0 | 22.92 | 22.34 | 0 | 0 | 0 | 1673.15 | 0.16 |  | Sykes et al. 1993 | DN90 | 2023-10-16 | sio2al2o3na2omgocao | 9664
staffmnkmcph_49.6_0_5.8_0_0_0_0_0_7.4_37.2_0_0 | 49.58 | 0 | 5.84 | 0 | 0 | 0 | 0 | 0 | 7.39 | 37.19 | 0 | 0 | 0 | 1696 | 0.16 |  | Tang et al. 2011 | Ws05 | 2023-10-16 | sio2al2o3mgocao | 9739
staffmnkmcph_41.4_0_12.2_0_0_0_0_0_7.7_38.8_0_0 | 41.35 | 0 | 12.18 | 0 | 0 | 0 | 0 | 0 | 7.71 | 38.76 | 0 | 0 | 0 | 1696 | 0.16 |  | Tang et al. 2011 | Ws10 | 2023-10-16 | sio2al2o3mgocao | 9776
staffmnkmcph_58.6_0_4_0_0_0_0_0_0_37.4_0_0 | 58.6 | 0 | 4 | 0 | 0 | 0 | 0 | 0 | 0 | 37.4 | 0 | 0 | 0 | 1813 | 0.16 |  | Zhang and Chou 2012 | 6 | 2023-10-16 | sio2al2o3cao | 9960
staffmnkmcph_58_0_4_0_0_0_0_1_0_37_0_0 | 58.02 | 0 | 3.96 | 0 | 0 | 0 | 0 | 0.99 | 0 | 37.03 | 0 | 0 | 0 | 1813 | 0.16 |  | Zhang and Chou 2012 | 7 | 2023-10-16 | sio2al2o3k2ocao | 9961
staffmnkmcph_57.1_0_1.9_0_0_0_0_4.5_0_36.5_0_0 | 57.12 | 0 | 1.91 | 0 | 0 | 0 | 0 | 4.49 | 0 | 36.49 | 0 | 0 | 0 | 1788 | 0.16 |  | Zhang and Chou 2012 | 5 | 2023-10-16 | sio2al2o3k2ocao | 9972
staffmnkmcph_35_0_25_0_0_0_0_0_0_40_0_0 | 35 | 0 | 25 | 0 | 0 | 0 | 0 | 0 | 0 | 40 | 0 | 0 | 0 | 1791 | 0.16 |  | Zhang and Chou 2013 | B5 | 2023-10-16 | sio2al2o3cao | 10070
staffmnkmcph_55_0_0_0_0_0_45_0_0_0_0_0 | 54.97 | 0 | 0 | 0 | 0 | 0 | 45.03 | 0 | 0 | 0 | 0 | 0 | 0 | 1498.15 | 0.16 |  | Knoche et al. 1994 | 45mNa | 2023-10-16 | sio2na2o | 11395
staffmnkmcph_45_0_0_10_0_0_0_0_22.5_22.5_0_0 | 45 | 0 | 0 | 10 | 0 | 0 | 0 | 0 | 22.5 | 22.5 | 0 | 0 | 0 | 1543 | 0.16 |  | Ji et al. 1999 | CaFeMgSi | 2023-10-16 | sio2feomgocao | 11631
staffmnkmcph_45_0_0_10_0_0_0_0_22.5_22.5_0_0 | 45 | 0 | 0 | 10 | 0 | 0 | 0 | 0 | 22.5 | 22.5 | 0 | 0 | 0 | 1544 | 0.16 |  | Seetharaman et al. 2000 | Slag2 | 2023-10-16 | sio2feomgocao | 11759
staffmnkmcph_56.3_0.6_6_4.2_4.5_0.1_1.9_0.1_11.2_14.5_0.6_0 | 56.32 | 0.62 | 6.04 | 4.22 | 4.48 | 0.14 | 1.85 | 0.13 | 11.2 | 14.46 | 0.55 | 0 | 0 | 1773 | 0.16 |  | Sehlke and Whittington 2016 | SHG | 2023-10-16 | sio2tio2al2o3feomnona2ok2omgocaop2o5 | 12203
staffmnkmcph_55.7_1.8_8.2_4.4_4.4_0.2_3_0.5_10.8_10.9_0.2_0 | 55.7 | 1.76 | 8.22 | 4.35 | 4.42 | 0.17 | 2.98 | 0.53 | 10.8 | 10.93 | 0.16 | 0 | 0 | 1820 | 0.16 |  | Sehlke and Whittington 2016 | MU-Fe | 2023-10-16 | sio2tio2al2o3feomnona2ok2omgocaop2o5 | 12232
staffmnkmcph_50.4_0.3_6.3_3.4_2.9_0.1_0.4_0.1_25.8_10.3_0_0 | 50.41 | 0.27 | 6.26 | 3.43 | 2.92 | 0.09 | 0.42 | 0.09 | 25.78 | 10.29 | 0.02 | 0 | 0 | 1688 | 0.16 |  | Sehlke and Whittington 2016 | KOM | 2023-10-16 | sio2tio2al2o3feomnona2ok2omgocaop2o5 | 12313
staffmnkmcph_51.9_0.9_5.4_12.4_2.8_0.3_3.2_0.4_15.5_6.8_0.4_0 | 51.92 | 0.87 | 5.35 | 12.43 | 2.79 | 0.34 | 3.18 | 0.42 | 15.48 | 6.79 | 0.43 | 0 | 0 | 1395 | 0.16 |  | Chevrel et al. 2014 | IAMB-S3 | 2023-10-16 | sio2tio2al2o3feomnona2ok2omgocaop2o5 | 12478
staffmnkmcph_50.5_0.9_5.2_4.8_12.7_0.3_3.1_0.4_15.1_6.6_0.4_0 | 50.5 | 0.9 | 5.2 | 4.79 | 12.71 | 0.3 | 3.1 | 0.4 | 15.1 | 6.6 | 0.4 | 0 | 0 | 1682.2 | 0.16 |  | Chevrel et al. 2014 | IAMB | 2023-10-16 | sio2tio2al2o3feomnona2ok2omgocaop2o5 | 12533
staffmnkmcph_42.2_2.1_7.3_1.5_7.2_0_2.8_2_17.2_17.2_0.4_0.1 | 42.2 | 2.1 | 7.3 | 1.54 | 7.16 | 0 | 2.8 | 2 | 17.2 | 17.2 | 0.4 | 0.1 | 0 | 1621 | 0.16 |  | Giordano and Dingwell 2003a | Bn1 | 2023-10-16 | sio2tio2al2o3feona2ok2omgocaop2o5h2o | 12679
staffmnkmcph_28.7_0_5.7_0_0_0_0_0_14.3_51.3_0_0 | 28.74 | 0 | 5.65 | 0 | 0 | 0 | 0 | 0 | 14.28 | 51.33 | 0 | 0 | 0 | 1773.2 | 0.161 |  | H1959 | A_MgCS-13 | 2022-02-13 | sio2al2o3mgocao | 5474
staffmnkmcph_42.3_0_12.5_0_0_0_0_0_0_45.3_0_0 | 42.26 | 0 | 12.45 | 0 | 0 | 0 | 0 | 0 | 0 | 45.28 | 0 | 0 | 0 | 1723.2 | 0.1673173 |  | K1960 | ACS-39 | 2022-02-13 | sio2al2o3cao | 4685
staffmnkmcph_56.1_0_19.8_0_0_0_0_0_0_24.1_0_0 | 56.11 | 0 | 19.84 | 0 | 0 | 0 | 0 | 0 | 0 | 24.05 | 0 | 0 | 0 | 2023.2 | 0.1673173 |  | K1960 | ACS-47 | 2022-02-13 | sio2al2o3cao | 4747
staffmnkmcph_56.6_0_8.3_0_0_0_0_0_35.1_0_0_0 | 56.55 | 0 | 8.33 | 0 | 0 | 0 | 0 | 0 | 35.12 | 0 | 0 | 0 | 0 | 1873.2 | 0.1673173 |  | LT1963 | L63-Al2O315_MgO25 | 2022-02-13 | sio2al2o3mgo | 4790
staffmnkmcph_60_0_0_0_0_0_0_0_0_40_0_0 | 60 | 0 | 0 | 0 | 0 | 0 | 0 | 0 | 0 | 40 | 0 | 0 | 0 | 1771.9 | 0.17 | 5.53 | N2006 | CN60.00 | 2022-02-13 | sio2cao | 2937
staffmnkmcph_51.7_0_27.1_0_0_0_0_0_0_21.3_0_0 | 51.7 | 0 | 27.1 | 0 | 0 | 0 | 0 | 0 | 0 | 21.3 | 0 | 0 | 0 | 1933.2 | 0.17 |  | T2004 | CAS50:44 | 2022-02-13 | sio2al2o3cao | 3239
staffmnkmcph_42.6_0_18.8_0_0_0_0_0_15.9_22.8_0_0 | 42.6 | 0 | 18.8 | 0 | 0 | 0 | 0 | 0 | 15.9 | 22.8 | 0 | 0 | 0 | 1773.2 | 0.17 |  | Machin and Hanna, JACS 28, 310,1945 | A_MgCS-27 | 2022-02-13 | sio2al2o3mgocao | 3617
staffmnkmcph_47.1_0_8.2_7_0_0_0_0_14.2_23.4_0_0 | 47.12 | 0 | 8.23 | 7.01 | 0 | 0 | 0 | 0 | 14.22 | 23.43 | 0 | 0 | 0 | 1670 | 0.17 |  | Chevrel et al. 2013 | AD10 | 2023-10-16 | sio2al2o3feomgocao | 7993
staffmnkmcph_38.4_1.5_16.5_0_0_0_0_0_3.4_40.1_0_0 | 38.43 | 1.52 | 16.51 | 0 | 0 | 0 | 0 | 0 | 3.41 | 40.13 | 0 | 0 | 0 | 1673 | 0.17 |  | Shankar et al. 2007 | T3 | 2023-10-16 | sio2tio2al2o3mgocao | 9391
staffmnkmcph_57_0_3.9_0_0_0_0_2.8_0_36.4_0_0 | 56.95 | 0 | 3.89 | 0 | 0 | 0 | 0 | 2.82 | 0 | 36.35 | 0 | 0 | 0 | 1813 | 0.17 |  | Zhang and Chou 2012 | 8 | 2023-10-16 | sio2al2o3k2ocao | 9962
staffmnkmcph_50_0_10_0_0_0_0_0_0_40_0_0 | 50 | 0 | 10 | 0 | 0 | 0 | 0 | 0 | 0 | 40 | 0 | 0 | 0 | 1791 | 0.17 |  | Zhang and Chou 2013 | B2 | 2023-10-16 | sio2al2o3cao | 10055
staffmnkmcph_50.5_0_7.5_0_0_0_0_0_17.4_24.7_0_0 | 50.48 | 0 | 7.48 | 0 | 0 | 0 | 0 | 0 | 17.37 | 24.67 | 0 | 0 | 0 | 1773.15 | 0.17 |  | Taniguchi 1992 | Di64An36 | 2023-10-16 | sio2al2o3mgocao | 10333
staffmnkmcph_50.5_0_7.5_0_0_0_0_0_17.4_24.7_0_0 | 50.48 | 0 | 7.48 | 0 | 0 | 0 | 0 | 0 | 17.37 | 24.67 | 0 | 0 | 0 | 1773.15 | 0.17 |  | Taniguchi 1992 | Di64An36 | 2023-10-16 | sio2al2o3mgocao | 10394
staffmnkmcph_59.4_0_0_0_0_10_0_0_9_21.6_0_0 | 59.4 | 0 | 0 | 0 | 0 | 10 | 0 | 0 | 9 | 21.6 | 0 | 0 | 0 | 1712 | 0.17 |  | Ji et al. 1999 | CaMgMnSi | 2023-10-16 | sio2mnomgocao | 11653
staffmnkmcph_45_0_0_10_0_0_0_0_22.5_22.5_0_0 | 45 | 0 | 0 | 10 | 0 | 0 | 0 | 0 | 22.5 | 22.5 | 0 | 0 | 0 | 1523 | 0.17 |  | Seetharaman et al. 2000 | Slag2 | 2023-10-16 | sio2feomgocao | 11760
staffmnkmcph_55.5_1.9_9.6_3_2.8_0.2_0.9_0.6_13.7_12_0_0 | 55.53 | 1.94 | 9.57 | 2.97 | 2.76 | 0.16 | 0.85 | 0.55 | 13.7 | 11.95 | 0.03 | 0 | 0 | 1841 | 0.17 |  | Sehlke and Whittington 2016 | KREEP | 2023-10-16 | sio2tio2al2o3feomnona2ok2omgocaop2o5 | 12174
staffmnkmcph_49.3_0.5_6.7_13.3_1.9_0.4_2.7_0.1_15.8_9.1_0.3_0 | 49.27 | 0.47 | 6.71 | 13.28 | 1.87 | 0.37 | 2.7 | 0.1 | 15.84 | 9.09 | 0.29 | 0 | 0 | 1385 | 0.17 |  | Chevrel et al. 2014 | AdMB-S8 | 2023-10-16 | sio2tio2al2o3feomnona2ok2omgocaop2o5 | 12470
staffmnkmcph_51.1_0.9_5.3_15.6_1.1_0.3_3.1_0.4_15.2_6.7_0.4_0 | 51.05 | 0.86 | 5.26 | 15.58 | 1.06 | 0.33 | 3.12 | 0.41 | 15.22 | 6.67 | 0.43 | 0 | 0 | 1395 | 0.17 |  | Chevrel et al. 2014 | IAMB-S5 | 2023-10-16 | sio2tio2al2o3feomnona2ok2omgocaop2o5 | 12480
staffmnkmcph_48.4_0.5_6.6_14_2.7_0.4_2.7_0.1_15.6_8.9_0.3_0 | 48.4 | 0.5 | 6.6 | 14.03 | 2.67 | 0.4 | 2.7 | 0.1 | 15.6 | 8.9 | 0.3 | 0 | 0 | 1658.2 | 0.17 |  | Chevrel et al. 2014 | AdMB | 2023-10-16 | sio2tio2al2o3feomnona2ok2omgocaop2o5 | 12553
staffmnkmcph_49.6_0_5.8_0_0_0_0_0_7.4_37.2_0_0 | 49.58 | 0 | 5.84 | 0 | 0 | 0 | 0 | 0 | 7.39 | 37.18 | 0 | 0 | 0 | 1723.2 | 0.173 |  | H1959 | A_MgCS-1 | 2022-02-13 | sio2al2o3mgocao | 5428
staffmnkmcph_50_0_15_0_0_0_0_0_35_0_0_0 | 50 | 0 | 15 | 0 | 0 | 0 | 0 | 0 | 35 | 0 | 0 | 0 | 0 | 1848 | 0.1731863 |  | MOS1982 | M82-Al2O315_MgO35 | 2022-02-13 | sio2al2o3mgo | 5144
staffmnkmcph_48.6_0_5.7_0_0_0_0_0_14.5_31.2_0_0 | 48.57 | 0 | 5.72 | 0 | 0 | 0 | 0 | 0 | 14.48 | 31.22 | 0 | 0 | 0 | 1673.2 | 0.176 |  | MYH1952 | A_MgCS-133 | 2022-02-13 | sio2al2o3mgocao | 5853
staffmnkmcph_47.7_0_12.5_0_0_0_0_0_0_39.8_0_0 | 47.73 | 0 | 12.5 | 0 | 0 | 0 | 0 | 0 | 0 | 39.77 | 0 | 0 | 0 | 1773.2 | 0.1760913 |  | MH1945, MY1948; MYH1952 | ACS-75 | 2022-02-13 | sio2al2o3cao | 4445
staffmnkmcph_55.3_0_14.8_0_0_0_0_0_30_0_0_0 | 55.25 | 0 | 14.8 | 0 | 0 | 0 | 0 | 0 | 29.95 | 0 | 0 | 0 | 0 | 1923.2 | 0.1760913 |  | LT1963 | L63-Al2O325_MgO20 | 2022-02-13 | sio2al2o3mgo | 4842
staffmnkmcph_51.3_0_18.1_0_0_0_0_0_30.6_0_0_0 | 51.29 | 0 | 18.13 | 0 | 0 | 0 | 0 | 0 | 30.58 | 0 | 0 | 0 | 0 | 1873.2 | 0.1760913 |  | LT1963 | L63-Al2O330_MgO20 | 2022-02-13 | sio2al2o3mgo | 4893
staffmnkmcph_55.9_0_6_0_0_0_0_0_0_38.1_0_0 | 55.9 | 0 | 5.99 | 0 | 0 | 0 | 0 | 0 | 0 | 38.11 | 0 | 0 | 0 | 1773.2 | 0.1789769 |  | MH1945, MY1948; MYH1952 | ACS-84 | 2022-02-13 | sio2al2o3cao | 4477
staffmnkmcph_50_0_10_0_0_0_0_0_40_0_0_0 | 50 | 0 | 10 | 0 | 0 | 0 | 0 | 0 | 40 | 0 | 0 | 0 | 0 | 1798 | 0.1789769 |  | MOS1982 | M82-Al2O310_MgO40 | 2022-02-13 | sio2al2o3mgo | 5130
staffmnkmcph_44.6_0_8.8_0_0_0_0_0_14.8_31.9_0_0 | 44.6 | 0 | 8.76 | 0 | 0 | 0 | 0 | 0 | 14.77 | 31.86 | 0 | 0 | 0 | 1673.2 | 0.179 |  | MYH1952 | A_MgCS-105 | 2022-02-13 | sio2al2o3mgocao | 5766
staffmnkmcph_66.7_0_0_0_0_0_33.3_0_0_0_0_0 | 66.7 | 0 | 0 | 0 | 0 | 0 | 33.3 | 0 | 0 | 0 | 0 | 0 | 0 | 1805 | 0.18 | 6.069337 | see Table 2 LL2017b | NS66 | 2022-02-13 | sio2na2o | 505
staffmnkmcph_66.7_0_0_0_0_0_33.3_0_0_0_0_0 | 66.7 | 0 | 0 | 0 | 0 | 0 | 33.3 | 0 | 0 | 0 | 0 | 0 | 0 | 1805.1 | 0.18 |  | N2006 | NS2 | 2022-02-13 | sio2na2o | 599
staffmnkmcph_40.5_0_11.9_0_0_0_0_0_15.1_32.5_0_0 | 40.5 | 0 | 11.9 | 0 | 0 | 0 | 0 | 0 | 15.1 | 32.5 | 0 | 0 | 0 | 1673.2 | 0.18 |  | Machin and Hanna, JACS 28, 310,1945 | A_MgCS-31 | 2022-02-13 | sio2al2o3mgocao | 3660
staffmnkmcph_51.9_1.3_10.6_9.4_0_0.2_4_1.4_8.5_12.4_0.3_0.1 | 51.92 | 1.34 | 10.59 | 9.35 | 0 | 0.19 | 4.01 | 1.37 | 8.51 | 12.38 | 0.28 | 0.07 | 0 | 1817.85 | 0.18 |  | Giordano et al. 2006 | ETN | 2023-10-16 | sio2tio2al2o3feomnona2ok2omgocaop2o5h2o | 6676
staffmnkmcph_50.1_0_9_0_0_0_0_0_15.2_25.7_0_0 | 50.12 | 0 | 8.98 | 0 | 0 | 0 | 0 | 0 | 15.19 | 25.71 | 0 | 0 | 0 | 1769 | 0.18 |  | Chevrel et al. 2013 | AD | 2023-10-16 | sio2al2o3mgocao | 7945
staffmnkmcph_40.5_0_11.9_0_0_0_0_0_15.1_32.5_0_0 | 40.47 | 0 | 11.92 | 0 | 0 | 0 | 0 | 0 | 15.08 | 32.52 | 0 | 0 | 0 | 1673.15 | 0.18 |  | Iida et al. 2000 | 19-15 | 2023-10-16 | sio2al2o3mgocao | 8206
staffmnkmcph_44.6_0_8.8_0_0_0_0_0_14.8_31.9_0_0 | 44.6 | 0 | 8.76 | 0 | 0 | 0 | 0 | 0 | 14.78 | 31.86 | 0 | 0 | 0 | 1673.15 | 0.18 |  | Iida et al. 2000 | 75 | 2023-10-16 | sio2al2o3mgocao | 8221
staffmnkmcph_47.7_0_12.5_0_0_0_0_0_0_39.8_0_0 | 47.73 | 0 | 12.5 | 0 | 0 | 0 | 0 | 0 | 0 | 39.77 | 0 | 0 | 0 | 1773.15 | 0.18 |  | Iida et al. 2000 | 79 | 2023-10-16 | sio2al2o3cao | 8291
staffmnkmcph_29.1_0_10.8_4.3_0_0_0_0_10.6_45.2_0_0 | 29.1 | 0 | 10.8 | 4.26 | 0 | 0 | 0 | 0 | 10.63 | 45.21 | 0 | 0 | 0 | 1723 | 0.18 |  | Kim et al. 2004 | 15 | 2023-10-16 | sio2al2o3feomgocao | 8654
staffmnkmcph_51.9_0_6.4_0_0_0_0_0_0_41.7_0_0 | 51.86 | 0 | 6.41 | 0 | 0 | 0 | 0 | 0 | 0 | 41.73 | 0 | 0 | 0 | 1732.15 | 0.18 |  | Webster and Opila 2022 | Ca38.1Al9.9Si52 | 2023-10-16 | sio2al2o3cao | 8918
staffmnkmcph_48.9_0_13.3_0_0_0_0_0_0_37.9_0_0 | 48.88 | 0 | 13.27 | 0 | 0 | 0 | 0 | 0 | 0 | 37.85 | 0 | 0 | 0 | 1782.15 | 0.18 |  | Webster and Opila 2022 | Ca33.75Al20Si46.25 | 2023-10-16 | sio2al2o3cao | 8922
staffmnkmcph_43_0_8_5.4_0_0_0_0_12.7_30.9_0_0 | 43 | 0 | 7.99 | 5.38 | 0 | 0 | 0 | 0 | 12.73 | 30.9 | 0 | 0 | 0 | 1659.15 | 0.18 |  | Webster and Opila 2022 | Ca30.75Mg9Fe5Al13Si42.25 | 2023-10-16 | sio2al2o3feomgocao | 8934
staffmnkmcph_43_0_8_5.4_0_0_0_0_12.7_30.9_0_0 | 43 | 0 | 7.99 | 5.38 | 0 | 0 | 0 | 0 | 12.73 | 30.9 | 0 | 0 | 0 | 1659.15 | 0.18 |  | Webster and Opila 2022 | Ca30.75Mg9Fe5Al13Si42.25 | 2023-10-16 | sio2al2o3feomgocao | 8940
staffmnkmcph_33.7_0_13.4_0_0_0_0_0_0_52.9_0_0 | 33.69 | 0 | 13.37 | 0 | 0 | 0 | 0 | 0 | 0 | 52.93 | 0 | 0 | 0 | 1773.15 | 0.18 |  | Saito and Kawai 1952 | IV1 | 2023-10-16 | sio2al2o3cao | 9007
staffmnkmcph_42.3_0_12.5_0_0_0_0_0_0_45.3_0_0 | 42.26 | 0 | 12.45 | 0 | 0 | 0 | 0 | 0 | 0 | 45.28 | 0 | 0 | 0 | 1718 | 0.18 |  | Saito et al. 2003 | Saito | 2023-10-16 | sio2al2o3cao | 9104
staffmnkmcph_51_0_15.8_0_0_0_0_0_8.9_24.3_0_0 | 51.01 | 0 | 15.83 | 0 | 0 | 0 | 0 | 0 | 8.86 | 24.29 | 0 | 0 | 0 | 1873.15 | 0.18 |  | Scarfe et al. 1983 | Di30 | 2023-10-16 | sio2al2o3mgocao | 9355
staffmnkmcph_40_0_14.8_0_0_0_0_0_7.8_37.4_0_0 | 40.01 | 0 | 14.78 | 0 | 0 | 0 | 0 | 0 | 7.79 | 37.42 | 0 | 0 | 0 | 1673 | 0.18 |  | Shankar et al. 2007 | V5 | 2023-10-16 | sio2al2o3mgocao | 9387
staffmnkmcph_39.5_0_13.7_0_0_0_0_0_7.3_39.5_0_0 | 39.48 | 0 | 13.74 | 0 | 0 | 0 | 0 | 0 | 7.29 | 39.49 | 0 | 0 | 0 | 1673 | 0.18 |  | Shankar et al. 2007 | V7 | 2023-10-16 | sio2al2o3mgocao | 9388
staffmnkmcph_40_0_16.7_0_0_0_0_0_3.2_40.2_0_0 | 39.98 | 0 | 16.66 | 0 | 0 | 0 | 0 | 0 | 3.2 | 40.16 | 0 | 0 | 0 | 1723 | 0.18 |  | Shankar et al. 2007 | V3 | 2023-10-16 | sio2al2o3mgocao | 9396
staffmnkmcph_42.2_1.4_18_0_0_0_0_0_4_34.4_0_0 | 42.15 | 1.42 | 18.03 | 0 | 0 | 0 | 0 | 0 | 3.97 | 34.43 | 0 | 0 | 0 | 1723 | 0.18 |  | Shankar et al. 2007 | T1 | 2023-10-16 | sio2tio2al2o3mgocao | 9401
staffmnkmcph_47.9_0_9_0_0_0_0_0_7.6_35.6_0_0 | 47.87 | 0 | 8.96 | 0 | 0 | 0 | 0 | 0 | 7.56 | 35.61 | 0 | 0 | 0 | 1723 | 0.18 |  | Tang et al. 2011 | Ws08 | 2023-10-16 | sio2al2o3mgocao | 9757
staffmnkmcph_56_0_3.8_0_0_0_0_4.5_0_35.7_0_0 | 55.97 | 0 | 3.82 | 0 | 0 | 0 | 0 | 4.49 | 0 | 35.72 | 0 | 0 | 0 | 1813 | 0.18 |  | Zhang and Chou 2012 | 9 | 2023-10-16 | sio2al2o3k2ocao | 9963
staffmnkmcph_59.8_0_2_0_0_0_0_0_0_38.2_0_0 | 59.8 | 0 | 2 | 0 | 0 | 0 | 0 | 0 | 0 | 38.2 | 0 | 0 | 0 | 1788 | 0.18 |  | Zhang and Chou 2012 | 2 | 2023-10-16 | sio2al2o3cao | 9969
staffmnkmcph_59.2_0_2_0_0_0_0_1_0_37.8_0_0 | 59.21 | 0 | 1.98 | 0 | 0 | 0 | 0 | 0.99 | 0 | 37.82 | 0 | 0 | 0 | 1788 | 0.18 |  | Zhang and Chou 2012 | 3 | 2023-10-16 | sio2al2o3k2ocao | 9970
staffmnkmcph_35_0_30_0_0_0_0_0_0_35_0_0 | 35 | 0 | 30 | 0 | 0 | 0 | 0 | 0 | 0 | 35 | 0 | 0 | 0 | 1817 | 0.18 |  | Zhang and Chou 2013 | A6 | 2023-10-16 | sio2al2o3cao | 10047
staffmnkmcph_40_0_15_0_0_0_0_0_0_45_0_0 | 40 | 0 | 15 | 0 | 0 | 0 | 0 | 0 | 0 | 45 | 0 | 0 | 0 | 1741 | 0.18 |  | Zhang and Chou 2013 | C3 | 2023-10-16 | sio2al2o3cao | 10083
staffmnkmcph_53.6_1.4_10.9_3.2_3.2_0.2_4.1_1.4_8.8_12.8_0.3_0.1 | 53.6 | 1.38 | 10.93 | 3.18 | 3.23 | 0.19 | 4.14 | 1.41 | 8.78 | 12.78 | 0.28 | 0.08 | 0 | 1817.9 | 0.18 |  | Giordano and Dingwell 2003b | ETN | 2023-10-16 | sio2tio2al2o3feomnona2ok2omgocaop2o5h2o | 12084
staffmnkmcph_55.1_0.7_8.4_6_7.3_0.4_2.5_0.1_7_12.5_0.1_0 | 55.12 | 0.66 | 8.44 | 5.95 | 7.28 | 0.41 | 2.45 | 0.08 | 7 | 12.47 | 0.14 | 0 | 0 | 1737 | 0.18 |  | Sehlke and Whittington 2016 | NAK | 2023-10-16 | sio2tio2al2o3feomnona2ok2omgocaop2o5 | 12290
staffmnkmcph_50.8_0_9_0_0_0_0_0_7.6_32.7_0_0 | 50.8 | 0 | 8.98 | 0 | 0 | 0 | 0 | 0 | 7.57 | 32.66 | 0 | 0 | 0 | 1773.2 | 0.182 |  | MYH1952 | A_MgCS-138 | 2022-02-13 | sio2al2o3mgocao | 5873
staffmnkmcph_37_0_15.6_0_0_0_0_0_7.9_39.6_0_0 | 36.97 | 0 | 15.56 | 0 | 0 | 0 | 0 | 0 | 7.87 | 39.6 | 0 | 0 | 0 | 1673.2 | 0.185 |  | MYH1952 | A_MgCS-89 | 2022-02-13 | sio2al2o3mgocao | 5700
staffmnkmcph_39.3_0_11.9_0_0_0_0_0_15.1_33.7_0_0 | 39.31498 | 0 | 11.91473 | 0 | 0 | 0 | 0 | 0 | 15.07096 | 33.69932 | 0 | 0 | 0 | 1698 | 0.1891252 |  | K2013 | - | 2023-03-08 | sio2al2o3mgocao | 6237
staffmnkmcph_50_0_25_0_0_0_0_0_25_0_0_0 | 50 | 0 | 25 | 0 | 0 | 0 | 0 | 0 | 25 | 0 | 0 | 0 | 0 | 1865.1 | 0.19 |  | U1982 | Urbain n_25 | 2022-02-13 | sio2al2o3mgo | 226
staffmnkmcph_41.5_0_15.3_0_0_0_0_0_15.5_27.8_0_0 | 41.5 | 0 | 15.3 | 0 | 0 | 0 | 0 | 0 | 15.5 | 27.8 | 0 | 0 | 0 | 1723.2 | 0.19 |  | Machin and Hanna, JACS 28, 310,1945 | A_MgCS-29 | 2022-02-13 | sio2al2o3mgocao | 3630
staffmnkmcph_45.8_0_13.7_0_0_0_0_10.1_0_30.4_0_0 | 45.8 | 0 | 13.7 | 0 | 0 | 0 | 0 | 10.1 | 0 | 30.4 | 0 | 0 | 0 | 1873 | 0.19 |  | Higo et al. 2014 | CASK10 | 2023-10-16 | sio2al2o3k2ocao | 8172
staffmnkmcph_45.2_0_13.6_0_0_0_0_12_0_29.2_0_0 | 45.2 | 0 | 13.6 | 0 | 0 | 0 | 0 | 12 | 0 | 29.2 | 0 | 0 | 0 | 1873 | 0.19 |  | Higo et al. 2014 | CASK12 | 2023-10-16 | sio2al2o3k2ocao | 8176
staffmnkmcph_30.2_0_10.9_4.3_0_0_0_0_7.7_46.9_0_0 | 30.21 | 0 | 10.9 | 4.3 | 0 | 0 | 0 | 0 | 7.66 | 46.93 | 0 | 0 | 0 | 1723 | 0.19 |  | Kim et al. 2004 | 14 | 2023-10-16 | sio2al2o3feomgocao | 8653
staffmnkmcph_50.9_0_13.2_0_0_0_0_0_11.5_24.4_0_0 | 50.85 | 0 | 13.23 | 0 | 0 | 0 | 0 | 0 | 11.52 | 24.41 | 0 | 0 | 0 | 1823.15 | 0.19 |  | Scarfe et al. 1983 | Di40 | 2023-10-16 | sio2al2o3mgocao | 9349
staffmnkmcph_45.6_0_10.5_0_0_0_0_0_0_43.9_0_0 | 45.6 | 0 | 10.5 | 0 | 0 | 0 | 0 | 0 | 0 | 43.9 | 0 | 0 | 0 | 1679 | 0.19 |  | Solvang et al. 2004 | CAS2 | 2023-10-16 | sio2al2o3cao | 9482
staffmnkmcph_61_0_0_0_0_0_0_0_0_39_0_0 | 61 | 0 | 0 | 0 | 0 | 0 | 0 | 0 | 0 | 39 | 0 | 0 | 0 | 1763 | 0.19 |  | Zhang and Chou 2012 | 1 | 2023-10-16 | sio2cao | 9981
staffmnkmcph_49.1_18.8_5.8_0_0_0_0_0_0_26.4_0_0 | 49.12 | 18.76 | 5.75 | 0 | 0 | 0 | 0 | 0 | 0 | 26.37 | 0 | 0 | 0 | 1693 | 0.19 |  | Dong et al. 2014 | Ti23 | 2023-10-16 | sio2tio2al2o3cao | 11926
staffmnkmcph_53.5_0.6_8.4_6.5_5.1_0.2_0.5_0.1_12_13.2_0.1_0 | 53.45 | 0.56 | 8.41 | 6.5 | 5.09 | 0.18 | 0.51 | 0.09 | 11.96 | 13.15 | 0.1 | 0 | 0 | 1736 | 0.19 |  | Sehlke and Whittington 2016 | EUC | 2023-10-16 | sio2tio2al2o3feomnona2ok2omgocaop2o5 | 12301
staffmnkmcph_55.9_2.8_7.2_5.3_6.4_0_3.1_0.4_6.4_10_2.6_0 | 55.85 | 2.82 | 7.22 | 5.31 | 6.35 | 0 | 3.05 | 0.36 | 6.36 | 10.04 | 2.63 | 0 | 0 | 1818.15 | 0.19 |  | Toplis et al. 1994 | MTV3 | 2023-10-16 | sio2tio2al2o3feona2ok2omgocaop2o5 | 12403
staffmnkmcph_52.5_3.2_6.8_6.4_6_0_2.5_0.3_6.6_11.1_4.5_0 | 52.54 | 3.15 | 6.83 | 6.37 | 6.04 | 0 | 2.53 | 0.29 | 6.64 | 11.13 | 4.47 | 0 | 0 | 1843.15 | 0.19 |  | Toplis et al. 1994 | MTV1 | 2023-10-16 | sio2tio2al2o3feona2ok2omgocaop2o5 | 12411
staffmnkmcph_51.2_0_0_0_0_0_0_0_13.9_34.9_0_0 | 51.21 | 0 | 0 | 0 | 0 | 0 | 0 | 0 | 13.88 | 34.91 | 0 | 0 | 0 | 1623.2 | 0.1903317 |  | G1962 | G62-MgO10_CaO35 | 2022-02-13 | sio2mgocao | 4297
staffmnkmcph_56_0_3_0_0_0_0_0_21_20_0_0 | 56 | 0 | 3 | 0 | 0 | 0 | 0 | 0 | 21 | 20 | 0 | 0 | 0 | 1773.2 | 0.196 |  | MY1954 | A_MgCS-77 | 2022-02-13 | sio2al2o3mgocao | 5669
staffmnkmcph_46.7_0_12.2_0_0_0_0_0_7.7_33.4_0_0 | 46.69 | 0 | 12.23 | 0 | 0 | 0 | 0 | 0 | 7.73 | 33.35 | 0 | 0 | 0 | 1773.2 | 0.196 |  | MYH1952 | A_MgCS-108 | 2022-02-13 | sio2al2o3mgocao | 5782
staffmnkmcph_53.2_0_12.6_0_0_0_0_0_0_34.2_0_0 | 53.23 | 0 | 12.55 | 0 | 0 | 0 | 0 | 0 | 0 | 34.22 | 0 | 0 | 0 | 1873.2 | 0.1986571 |  | K1960 | ACS-46 | 2022-02-13 | sio2al2o3cao | 4736
staffmnkmcph_41.2_0_8.7_0_0_0_0_0_14.7_35.3_0_0 | 41.20167 | 0 | 8.740556 | 0 | 0 | 0 | 0 | 0 | 14.74126 | 35.31652 | 0 | 0 | 0 | 1673 | 0.1998648 |  | K2013 | - | 2023-03-08 | sio2al2o3mgocao | 6230
staffmnkmcph_68_0_0_0_0_0_0_0_0_32_0_0 | 68 | 0 | 0 | 0 | 0 | 0 | 0 | 0 | 0 | 32 | 0 | 0 | 0 | 1990.2 | 0.2 |  | U1982 | Urbain n_6 | 2022-02-13 | sio2cao | 100
staffmnkmcph_61_0_0_0_0_0_39_0_0_0_0_0 | 61 | 0 | 0 | 0 | 0 | 0 | 39 | 0 | 0 | 0 | 0 | 0 | 0 | 1670.2 | 0.2 |  | L1939 | NS-23 | 2022-02-13 | sio2na2o | 677
staffmnkmcph_51.2_0_26.7_0_0_0_0_0_22.1_0_0_0 | 51.2 | 0 | 26.7 | 0 | 0 | 0 | 0 | 0 | 22.1 | 0 | 0 | 0 | 0 | 1873.2 | 0.2 |  | T2004 | MAS50:45 | 2022-02-13 | sio2al2o3mgo | 2177
staffmnkmcph_50.9_0_27.7_0_0_0_0_0_21.4_0_0_0 | 50.9 | 0 | 27.7 | 0 | 0 | 0 | 0 | 0 | 21.4 | 0 | 0 | 0 | 0 | 1873.2 | 0.2 |  | T2004 | MAS50:44 | 2022-02-13 | sio2al2o3mgo | 2183
staffmnkmcph_51_0_27.1_0_0_0_0_0_0_21.9_0_0 | 51 | 0 | 27.1 | 0 | 0 | 0 | 0 | 0 | 0 | 21.9 | 0 | 0 | 0 | 1923.2 | 0.2 |  | T2004 | CAS50:45 | 2022-02-13 | sio2al2o3cao | 3230
staffmnkmcph_51.7_0_27.1_0_0_0_0_0_0_21.3_0_0 | 51.7 | 0 | 27.1 | 0 | 0 | 0 | 0 | 0 | 0 | 21.3 | 0 | 0 | 0 | 1923.2 | 0.2 |  | T2004 | CAS50:44 | 2022-02-13 | sio2al2o3cao | 3240
staffmnkmcph_41.5_0_13.5_0_0_0_0_17.4_0_27.6_0_0 | 41.5 | 0 | 13.5 | 0 | 0 | 0 | 0 | 17.4 | 0 | 27.6 | 0 | 0 | 0 | 1823 | 0.2 |  | Higo et al. 2014 | CASK17 | 2023-10-16 | sio2al2o3k2ocao | 8190
staffmnkmcph_46.7_0_12.2_0_0_0_0_0_7.7_33.4_0_0 | 46.69 | 0 | 12.23 | 0 | 0 | 0 | 0 | 0 | 7.73 | 33.35 | 0 | 0 | 0 | 1773.15 | 0.2 |  | Iida et al. 2000 | 80 | 2023-10-16 | sio2al2o3mgocao | 8292
staffmnkmcph_46.3_0_7.4_0_0_0_0_0_1.5_44.8_0_0 | 46.34 | 0 | 7.4 | 0 | 0 | 0 | 0 | 0 | 1.47 | 44.79 | 0 | 0 | 0 | 1673.15 | 0.2 |  | Iida et al. 2000 | Slag1 | 2023-10-16 | sio2al2o3mgocao | 8296
staffmnkmcph_37.1_0_13.3_0_0_0_0_0_11.9_37.6_0_0 | 37.1 | 0 | 13.31 | 0 | 0 | 0 | 0 | 0 | 11.94 | 37.64 | 0 | 0 | 0 | 1773.15 | 0.2 |  | Kawai 1952 | II10 | 2023-10-16 | sio2al2o3mgocao | 8581
staffmnkmcph_33.5_0_7.7_0_0_0_0_0_4.9_53.9_0_0 | 33.46 | 0 | 7.73 | 0 | 0 | 0 | 0 | 0 | 4.93 | 53.88 | 0 | 0 | 0 | 1723.15 | 0.2 |  | Kozakevitch 1954 | 115 | 2023-10-16 | sio2al2o3mgocao | 8767
staffmnkmcph_32.4_0_5.8_4.1_0_0_0_0_7.4_50.3_0_0 | 32.36 | 0 | 5.84 | 4.14 | 0 | 0 | 0 | 0 | 7.39 | 50.27 | 0 | 0 | 0 | 1673 | 0.2 |  | Lee et al. 2004 | 18 | 2023-10-16 | sio2al2o3feomgocao | 8840
staffmnkmcph_9.9_0_38.5_0_0_0_0_0_0_51.6_0_0 | 9.85 | 0 | 38.54 | 0 | 0 | 0 | 0 | 0 | 0 | 51.61 | 0 | 0 | 0 | 1773.15 | 0.2 |  | Saito and Kawai 1952 | VII6 | 2023-10-16 | sio2al2o3cao | 9021
staffmnkmcph_43.8_0_18.5_0_0_0_0_0_3.7_34_0_0 | 43.81 | 0 | 18.49 | 0 | 0 | 0 | 0 | 0 | 3.74 | 33.96 | 0 | 0 | 0 | 1723 | 0.2 |  | Shankar et al. 2007 | V1 | 2023-10-16 | sio2al2o3mgocao | 9395
staffmnkmcph_57.9_0_2.9_0_0_0_0_0_7.3_32_0_0 | 57.88 | 0 | 2.87 | 0 | 0 | 0 | 0 | 0 | 7.27 | 31.99 | 0 | 0 | 0 | 1771 | 0.2 |  | Tang et al. 2011 | Ws03 | 2023-10-16 | sio2al2o3mgocao | 9725
staffmnkmcph_40_0_20_0_0_0_0_0_0_40_0_0 | 40 | 0 | 20 | 0 | 0 | 0 | 0 | 0 | 0 | 40 | 0 | 0 | 0 | 1791 | 0.2 |  | Zhang and Chou 2013 | B4 | 2023-10-16 | sio2al2o3cao | 10065
staffmnkmcph_50.1_27.9_6_0_0_0_0_0_0_16.1_0_0 | 50.07 | 27.86 | 5.95 | 0 | 0 | 0 | 0 | 0 | 0 | 16.12 | 0 | 0 | 0 | 1793 | 0.2 |  | Dong et al. 2014 | R0.3 | 2023-10-16 | sio2tio2al2o3cao | 11876
staffmnkmcph_58.6_0_0_1.2_13.2_0_26.7_0_0_0_0_0 | 58.56 | 0 | 0 | 1.16 | 13.21 | 0 | 26.69 | 0 | 0 | 0 | 0 | 0 | 0 | 1675.15 | 0.2 |  | Dingwell and Virgo 1988 | NS4F20 | 2023-10-16 | sio2feona2o | 13673
staffmnkmcph_35.3_0_11.9_0_0_0_0_0_15_37.8_0_0 | 35.28436 | 0 | 11.88136 | 0 | 0 | 0 | 0 | 0 | 15.02875 | 37.80554 | 0 | 0 | 0 | 1673 | 0.2025156 |  | K2013 | - | 2023-03-08 | sio2al2o3mgocao | 6265
staffmnkmcph_43.6_0_5.7_0_0_0_0_0_14.4_36.3_0_0 | 43.56 | 0 | 5.71 | 0 | 0 | 0 | 0 | 0 | 14.43 | 36.3 | 0 | 0 | 0 | 1623.2 | 0.204 |  | MYH1952 | A_MgCS-100 | 2022-02-13 | sio2al2o3mgocao | 5743
staffmnkmcph_43.3_0_5.1_0_0_0_0_0_51.6_0_0_0 | 43.28 | 0 | 5.1 | 0 | 0 | 0 | 0 | 0 | 51.62 | 0 | 0 | 0 | 0 | 1823.2 | 0.20412 |  | LT1963 | L63-Al2O310_MgO40 | 2022-02-13 | sio2al2o3mgo | 4858
staffmnkmcph_32_0_28.3_0_0_0_0_0_39.7_0_0_0 | 31.99 | 0 | 28.27 | 0 | 0 | 0 | 0 | 0 | 39.74 | 0 | 0 | 0 | 0 | 1923.2 | 0.20412 |  | LT1963 | L63-Al2O345_MgO25 | 2022-02-13 | sio2al2o3mgo | 5104
staffmnkmcph_52.6_0_21.2_0_0_0_0_0_26.2_0_0_0 | 52.6 | 0 | 21.2 | 0 | 0 | 0 | 0 | 0 | 26.2 | 0 | 0 | 0 | 0 | 1873.2 | 0.21 |  | T2004 | MAS50:55 | 2022-02-13 | sio2al2o3mgo | 2127
staffmnkmcph_52.6_0_21.2_0_0_0_0_0_26.2_0_0_0 | 52.6 | 0 | 21.2 | 0 | 0 | 0 | 0 | 0 | 26.2 | 0 | 0 | 0 | 0 | 1873.2 | 0.21 |  | T2004 | MAS50:55 | 2022-02-13 | sio2al2o3mgo | 2131
staffmnkmcph_52_0_22.8_0_0_0_0_0_25.2_0_0_0 | 52 | 0 | 22.8 | 0 | 0 | 0 | 0 | 0 | 25.2 | 0 | 0 | 0 | 0 | 1873.2 | 0.21 |  | T2004 | MAS50:52 | 2022-02-13 | sio2al2o3mgo | 2144
staffmnkmcph_52.1_0_23.7_0_0_0_0_0_24.2_0_0_0 | 52.1 | 0 | 23.7 | 0 | 0 | 0 | 0 | 0 | 24.2 | 0 | 0 | 0 | 0 | 1873.2 | 0.21 |  | T2004 | MAS50:50 | 2022-02-13 | sio2al2o3mgo | 2153
staffmnkmcph_51.6_0_24.7_0_0_0_0_0_23.7_0_0_0 | 51.6 | 0 | 24.7 | 0 | 0 | 0 | 0 | 0 | 23.7 | 0 | 0 | 0 | 0 | 1873.2 | 0.21 |  | T2004 | MAS50:49 | 2022-02-13 | sio2al2o3mgo | 2161
staffmnkmcph_51.4_0_25.8_0_0_0_0_0_22.8_0_0_0 | 51.4 | 0 | 25.8 | 0 | 0 | 0 | 0 | 0 | 22.8 | 0 | 0 | 0 | 0 | 1873.2 | 0.21 |  | T2004 | MAS50:47 | 2022-02-13 | sio2al2o3mgo | 2169
staffmnkmcph_60_0_0_0_0_0_0_0_0_40_0_0 | 60 | 0 | 0 | 0 | 0 | 0 | 0 | 0 | 0 | 40 | 0 | 0 | 0 | 1760.2 | 0.21 | 5.53 | N2006 | CN60.00 | 2022-02-13 | sio2cao | 2935
staffmnkmcph_60_0_0_0_0_0_0_0_0_40_0_0 | 60 | 0 | 0 | 0 | 0 | 0 | 0 | 0 | 0 | 40 | 0 | 0 | 0 | 1760 | 0.21 | 5.53 | N2006 | CN60.00 | 2022-02-13 | sio2cao | 2936
staffmnkmcph_39.5_0_8.7_0_0_0_0_0_14.7_37_0_0 | 39.5 | 0 | 8.7 | 0 | 0 | 0 | 0 | 0 | 14.7 | 37 | 0 | 0 | 0 | 1623.2 | 0.21 |  | Machin and Hanna, JACS 28, 310,1945 | A_MgCS-35 | 2022-02-13 | sio2al2o3mgocao | 3689
staffmnkmcph_48.7_0_8.6_0_0_0_0_0_21.8_20.9_0_0 | 48.72 | 0 | 8.61 | 0 | 0 | 0 | 0 | 0 | 21.79 | 20.88 | 0 | 0 | 0 | 1723.2 | 0.21 |  | MYH1952 | A_MgCS-140 | 2022-02-13 | sio2al2o3mgocao | 5884
staffmnkmcph_42.8_0_7.4_16.1_0_0_0_0_12.8_21_0_0 | 42.75 | 0 | 7.44 | 16.06 | 0 | 0 | 0 | 0 | 12.8 | 20.95 | 0 | 0 | 0 | 1572 | 0.21 |  | Chevrel et al. 2013 | AD20 | 2023-10-16 | sio2al2o3feomgocao | 8017
staffmnkmcph_66_0_0_0_0_0_0_0_0_34_0_0 | 66 | 0 | 0 | 0 | 0 | 0 | 0 | 0 | 0 | 34 | 0 | 0 | 0 | 1873 | 0.21 |  | Han and Min 2015 | Pol | 2023-10-16 | sio2cao | 8150
staffmnkmcph_42.1_0_13.4_0_0_0_0_14.2_0_30.3_0_0 | 42.1 | 0 | 13.4 | 0 | 0 | 0 | 0 | 14.2 | 0 | 30.3 | 0 | 0 | 0 | 1848 | 0.21 |  | Higo et al. 2014 | CASK14 | 2023-10-16 | sio2al2o3k2ocao | 8183
staffmnkmcph_39.6_5.8_8.5_0_0_0_0_0_15.9_30.2_0_0 | 39.63 | 5.82 | 8.48 | 0 | 0 | 0 | 0 | 0 | 15.89 | 30.18 | 0 | 0 | 0 | 1661.15 | 0.21 |  | Webster and Opila 2022 | Ca30.75Mg9Ti5Al13Si42.25 | 2023-10-16 | sio2tio2al2o3mgocao | 8948
staffmnkmcph_51_0_0.6_0_0_0_0.5_0_24_24_0_0 | 51.02 | 0 | 0.55 | 0 | 0 | 0 | 0.5 | 0 | 23.96 | 23.97 | 0 | 0 | 0 | 1673.15 | 0.21 |  | Scarfe and Cronin 1986 | Di95 | 2023-10-16 | sio2al2o3na2omgocao | 9242
staffmnkmcph_39.5_0_19.9_0_0_0_0_0_0_40.5_0_0 | 39.54 | 0 | 19.92 | 0 | 0 | 0 | 0 | 0 | 0 | 40.54 | 0 | 0 | 0 | 1728 | 0.21 |  | Solvang et al. 2004 | CAS8 | 2023-10-16 | sio2al2o3cao | 9583
staffmnkmcph_49.9_0_2.4_0_0_0_2.4_0_22.9_22.3_0_0 | 49.89 | 0 | 2.4 | 0 | 0 | 0 | 2.44 | 0 | 22.92 | 22.34 | 0 | 0 | 0 | 1648.15 | 0.21 |  | Sykes et al. 1993 | DN90 | 2023-10-16 | sio2al2o3na2omgocao | 9665
staffmnkmcph_45_0_15_0_0_0_0_0_0_40_0_0 | 45 | 0 | 15 | 0 | 0 | 0 | 0 | 0 | 0 | 40 | 0 | 0 | 0 | 1791 | 0.21 |  | Zhang and Chou 2013 | B3 | 2023-10-16 | sio2al2o3cao | 10060
staffmnkmcph_62.5_0_0_0_0_0_0_0_0_37.5_0_0 | 62.5 | 0 | 0 | 0 | 0 | 0 | 0 | 0 | 0 | 37.5 | 0 | 0 | 0 | 1773 | 0.21 |  | Ji et al. 1997 | CaOSiO2 | 2023-10-16 | sio2cao | 10827
staffmnkmcph_46.4_27.8_5.9_0_0_0_0_0_0_19.9_0_0 | 46.36 | 27.79 | 5.94 | 0 | 0 | 0 | 0 | 0 | 0 | 19.92 | 0 | 0 | 0 | 1733 | 0.21 |  | Dong et al. 2014 | R0.4 | 2023-10-16 | sio2tio2al2o3cao | 11911
staffmnkmcph_57.1_1.4_10_6.1_1.4_0.2_2.7_0.5_10.3_10.4_0.1_0 | 57.11 | 1.37 | 9.95 | 6.13 | 1.38 | 0.16 | 2.66 | 0.47 | 10.28 | 10.43 | 0.05 | 0 | 0 | 1742 | 0.21 |  | Sehlke and Whittington 2016 | CHW | 2023-10-16 | sio2tio2al2o3feomnona2ok2omgocaop2o5 | 12115
staffmnkmcph_51.8_0.5_7.1_3.8_7.1_0.4_2.8_0.1_16.7_9.6_0.3_0 | 51.79 | 0.49 | 7.05 | 3.76 | 7.07 | 0.39 | 2.84 | 0.11 | 16.65 | 9.55 | 0.3 | 0 | 0 | 1385 | 0.21 |  | Chevrel et al. 2014 | AdMB-S2 | 2023-10-16 | sio2tio2al2o3feomnona2ok2omgocaop2o5 | 12465
staffmnkmcph_48.4_0.5_6.6_4.3_12.4_0.4_2.7_0.1_15.6_8.9_0.3_0 | 48.4 | 0.5 | 6.6 | 4.27 | 12.43 | 0.4 | 2.7 | 0.1 | 15.6 | 8.9 | 0.3 | 0 | 0 | 1658.2 | 0.21 |  | Chevrel et al. 2014 | AdMB | 2023-10-16 | sio2tio2al2o3feomnona2ok2omgocaop2o5 | 12549
staffmnkmcph_40.6_0_0_0.5_27.5_0_31.2_0_0_0_0_0 | 40.59 | 0 | 0 | 0.46 | 27.5 | 0 | 31.16 | 0 | 0 | 0 | 0 | 0 | 0 | 1397.15 | 0.21 |  | Dingwell and Virgo 1988 | NS4F40 | 2023-10-16 | sio2feona2o | 13700
staffmnkmcph_59.1_0_11.6_0_0_0_0_0_29.4_0_0_0 | 59.05 | 0 | 11.6 | 0 | 0 | 0 | 0 | 0 | 29.35 | 0 | 0 | 0 | 0 | 1973.2 | 0.2121876 |  | LT1963 | L63-Al2O320_MgO20 | 2022-02-13 | sio2al2o3mgo | 4800
staffmnkmcph_60.8_0_22.8_0_0_0_0_0_16.5_0_0_0 | 60.75 | 0 | 22.78 | 0 | 0 | 0 | 0 | 0 | 16.47 | 0 | 0 | 0 | 0 | 2023.2 | 0.2121876 |  | LT1963 | L63-Al2O335_MgO10 | 2022-02-13 | sio2al2o3mgo | 4855
staffmnkmcph_54.2_0_5.3_0_0_0_0_0_40.4_0_0_0 | 54.24 | 0 | 5.33 | 0 | 0 | 0 | 0 | 0 | 40.43 | 0 | 0 | 0 | 0 | 1773.2 | 0.2148438 |  | LT1963 | L63-Al2O310_MgO30 | 2022-02-13 | sio2al2o3mgo | 4779
staffmnkmcph_50.2_0_0_0_0_0_0_0_20.4_29.4_0_0 | 50.23 | 0 | 0 | 0 | 0 | 0 | 0 | 0 | 20.42 | 29.35 | 0 | 0 | 0 | 1623.2 | 0.2174839 |  | G1962 | G62-MgO15_CaO30 | 2022-02-13 | sio2mgocao | 4315
staffmnkmcph_49.3_0_0_0_0_0_0_0_26.7_24_0_0 | 49.28 | 0 | 0 | 0 | 0 | 0 | 0 | 0 | 26.72 | 24 | 0 | 0 | 0 | 1623.2 | 0.2174839 |  | G1962 | G62-MgO20_CaO25 | 2022-02-13 | sio2mgocao | 4333
staffmnkmcph_48.6_0_5.2_0_0_0_0_0_46.2_0_0_0 | 48.64 | 0 | 5.21 | 0 | 0 | 0 | 0 | 0 | 46.15 | 0 | 0 | 0 | 0 | 1723.2 | 0.2174839 |  | LT1963 | L63-Al2O310_MgO35 | 2022-02-13 | sio2al2o3mgo | 4813
staffmnkmcph_34.9_0_20.6_0_0_0_0_0_44.6_0_0_0 | 34.88 | 0 | 20.55 | 0 | 0 | 0 | 0 | 0 | 44.57 | 0 | 0 | 0 | 0 | 1823.2 | 0.2174839 |  | LT1963 | L63-Al2O335_MgO30 | 2022-02-13 | sio2al2o3mgo | 5052
staffmnkmcph_65_0_0_0_0_0_35_0_0_0_0_0 | 65 | 0 | 0 | 0 | 0 | 0 | 35 | 0 | 0 | 0 | 0 | 0 | 0 | 1723 | 0.22 | 6.084766 | see Table 2 LL2017b | NS65 | 2022-02-13 | sio2na2o | 522
staffmnkmcph_52.2_0_22_0_0_0_0_0_25.8_0_0_0 | 52.2 | 0 | 22 | 0 | 0 | 0 | 0 | 0 | 25.8 | 0 | 0 | 0 | 0 | 1873.2 | 0.22 |  | T2004 | MAS50:54 | 2022-02-13 | sio2al2o3mgo | 2139
staffmnkmcph_65_0_0_0_0_0_35_0_0_0_0_0 | 65 | 0 | 0 | 0 | 0 | 0 | 35 | 0 | 0 | 0 | 0 | 0 | 0 | 1723.2 | 0.22 |  | BMK1955 | NS-8 | 2022-02-13 | sio2na2o | 5251
staffmnkmcph_37.9_0_19.2_0_0_0_0_0_8.1_34.8_0_0 | 37.93 | 0 | 19.16 | 0 | 0 | 0 | 0 | 0 | 8.07 | 34.84 | 0 | 0 | 0 | 1723.2 | 0.22 |  | MYH1952 | A_MgCS-92 | 2022-02-13 | sio2al2o3mgocao | 5716
staffmnkmcph_55_0_0_0_0_0_0_0_20.5_24.5_0_0 | 54.97 | 0 | 0 | 0 | 0 | 0 | 0 | 0 | 20.49 | 24.54 | 0 | 0 | 0 | 1673 | 0.22 |  | Nakamoto et al. 2006 | A | 2023-10-16 | sio2mgocao | 8953
staffmnkmcph_49.4_0_8.3_0_0_0_0_0_0_42.3_0_0 | 49.4 | 0 | 8.3 | 0 | 0 | 0 | 0 | 0 | 0 | 42.3 | 0 | 0 | 0 | 1679 | 0.22 |  | Solvang et al. 2004 | CAS1 | 2023-10-16 | sio2al2o3cao | 9453
staffmnkmcph_56_0_5.9_0_0_0_0_0_7.4_30.7_0_0 | 56.03 | 0 | 5.87 | 0 | 0 | 0 | 0 | 0 | 7.42 | 30.68 | 0 | 0 | 0 | 1771 | 0.22 |  | Tang et al. 2011 | Ws06 | 2023-10-16 | sio2al2o3mgocao | 9741
staffmnkmcph_58.2_0_2_0_0_0_0_2.7_0_37.2_0_0 | 58.17 | 0 | 1.95 | 0 | 0 | 0 | 0 | 2.72 | 0 | 37.16 | 0 | 0 | 0 | 1788 | 0.22 |  | Zhang and Chou 2012 | 4 | 2023-10-16 | sio2al2o3k2ocao | 9971
staffmnkmcph_55_0_5_0_0_0_0_0_0_40_0_0 | 55 | 0 | 5 | 0 | 0 | 0 | 0 | 0 | 0 | 40 | 0 | 0 | 0 | 1765 | 0.22 |  | Zhang and Chou 2013 | B1 | 2023-10-16 | sio2al2o3cao | 10051
staffmnkmcph_45_0_10_0_0_0_0_0_0_45_0_0 | 45 | 0 | 10 | 0 | 0 | 0 | 0 | 0 | 0 | 45 | 0 | 0 | 0 | 1715 | 0.22 |  | Zhang and Chou 2013 | C2 | 2023-10-16 | sio2al2o3cao | 10079
staffmnkmcph_54_3.4_7.1_7.8_5.6_0_3.1_0.4_7_11.6_0_0 | 54.02 | 3.4 | 7.13 | 7.78 | 5.6 | 0 | 3.1 | 0.37 | 7 | 11.59 | 0.02 | 0 | 0 | 1773.15 | 0.22 |  | Toplis et al. 1994 | MTV6 | 2023-10-16 | sio2tio2al2o3feona2ok2omgocaop2o5 | 12388
staffmnkmcph_53.3_0.9_5.5_7.4_5.6_0.4_3.3_0.4_15.9_7_0.5_0 | 53.31 | 0.9 | 5.49 | 7.4 | 5.55 | 0.35 | 3.26 | 0.43 | 15.9 | 6.97 | 0.45 | 0 | 0 | 1395 | 0.22 |  | Chevrel et al. 2014 | IAMB-S2 | 2023-10-16 | sio2tio2al2o3feomnona2ok2omgocaop2o5 | 12477
staffmnkmcph_50.5_0.9_5.2_14.7_2.8_0.3_3.1_0.4_15.1_6.6_0.4_0 | 50.5 | 0.9 | 5.2 | 14.73 | 2.77 | 0.3 | 3.1 | 0.4 | 15.1 | 6.6 | 0.4 | 0 | 0 | 1631.2 | 0.22 |  | Chevrel et al. 2014 | IAMB | 2023-10-16 | sio2tio2al2o3feomnona2ok2omgocaop2o5 | 12539
staffmnkmcph_47.3_0_0_0.9_23.6_0_28.3_0_0_0_0_0 | 47.3 | 0 | 0 | 0.85 | 23.59 | 0 | 28.26 | 0 | 0 | 0 | 0 | 0 | 0 | 1509.15 | 0.22 |  | Dingwell and Virgo 1988 | NS4F30 | 2023-10-16 | sio2feona2o | 13687
staffmnkmcph_50_0_25_0_0_0_0_0_0_25.1_0_0 | 49.99 | 0 | 24.96 | 0 | 0 | 0 | 0 | 0 | 0 | 25.05 | 0 | 0 | 0 | 1923.2 | 0.2201081 |  | K1960 | ACS-43 | 2022-02-13 | sio2al2o3cao | 4717
staffmnkmcph_52.9_0_11.3_0_0_0_0_0_35.8_0_0_0 | 52.86 | 0 | 11.33 | 0 | 0 | 0 | 0 | 0 | 35.82 | 0 | 0 | 0 | 0 | 1823.2 | 0.2227165 |  | LT1963 | L63-Al2O320_MgO25 | 2022-02-13 | sio2al2o3mgo | 4832
staffmnkmcph_37.1_0_18.7_0_0_0_0_0_15.8_28.4_0_0 | 37.09 | 0 | 18.73 | 0 | 0 | 0 | 0 | 0 | 15.8 | 28.38 | 0 | 0 | 0 | 1723.2 | 0.223 |  | MYH1952 | A_MgCS-93 | 2022-02-13 | sio2al2o3mgocao | 5719
staffmnkmcph_42.9_0_14.3_0_0_0_0_0_42.9_0_0_0 | 42.9 | 0 | 14.3 | 0 | 0 | 0 | 0 | 0 | 42.9 | 0 | 0 | 0 | 0 | 1893.1 | 0.224 | 8.07 | N1991 | Gr 0 | 2022-02-13 | sio2al2o3mgo | 2724
staffmnkmcph_44.5_0_19.7_0_0_0_0_0_0_35.8_0_0 | 44.53 | 0 | 19.68 | 0 | 0 | 0 | 0 | 0 | 0 | 35.79 | 0 | 0 | 0 | 1823.2 | 0.2253093 |  | K1960 | ACS-40 | 2022-02-13 | sio2al2o3cao | 4699
staffmnkmcph_67.9_0_20_0_0_0_0_0_0_12.1_0_0 | 67.88 | 0 | 20 | 0 | 0 | 0 | 0 | 0 | 0 | 12.12 | 0 | 0 | 0 | 2123.2 | 0.2253093 |  | K1960 | ACS-53 | 2022-02-13 | sio2al2o3cao | 4774
staffmnkmcph_53.9_0_0_0_0_0_0_0_26.8_19.3_0_0 | 53.94 | 0 | 0 | 0 | 0 | 0 | 0 | 0 | 26.8 | 19.26 | 0 | 0 | 0 | 1673.2 | 0.2278867 |  | MYH1952; MY1954 | MgCS-3 | 2022-02-13 | sio2mgocao | 4251
staffmnkmcph_44.5_0_5.8_0_0_0_0_0_7.4_42.4_0_0 | 44.47 | 0 | 5.82 | 0 | 0 | 0 | 0 | 0 | 7.36 | 42.35 | 0 | 0 | 0 | 1623.2 | 0.228 |  | MYH1952 | A_MgCS-99 | 2022-02-13 | sio2al2o3mgocao | 5738
staffmnkmcph_49.6_0_7.4_0_0_0_0_0_7.4_37.2_0_0 | 49.58 | 0 | 7.39 | 0 | 0 | 0 | 0 | 0 | 7.39 | 37.18 | 0 | 0 | 0 | 1673.2 | 0.228 |  | MYH1952 | A_MgCS-132 | 2022-02-13 | sio2al2o3mgocao | 5847
staffmnkmcph_62.4_0_0_0_0_0_0_0_0_37.6_0_0 | 62.4 | 0 | 0 | 0 | 0 | 0 | 0 | 0 | 0 | 37.6 | 0 | 0 | 0 | 1825.2 | 0.23 |  | U1982 | Urbain n_7 | 2022-02-13 | sio2cao | 94
staffmnkmcph_25.1_0_37.4_0_0_0_0_0_0_37.6_0_0 | 25.1 | 0 | 37.4 | 0 | 0 | 0 | 0 | 0 | 0 | 37.6 | 0 | 0 | 0 | 1938.2 | 0.23 |  | U1982 | Urbain n_32 | 2022-02-13 | sio2al2o3cao | 153
staffmnkmcph_37.2_0_26.7_0_0_0_0_0_0_36.1_0_0 | 37.2 | 0 | 26.7 | 0 | 0 | 0 | 0 | 0 | 0 | 36.1 | 0 | 0 | 0 | 1733.2 | 0.23 |  | U1982 | Urbain n_31 | 2022-02-13 | sio2al2o3cao | 164
staffmnkmcph_60_0_0_0_0_0_0_0_0_40_0_0 | 60 | 0 | 0 | 0 | 0 | 0 | 0 | 0 | 0 | 40 | 0 | 0 | 0 | 1749.6 | 0.23 | 5.53 | N2006 | CN60.00 | 2022-02-13 | sio2cao | 2934
staffmnkmcph_50_0_25_0_0_0_0_0_25_0_0_0 | 50 | 0 | 25 | 0 | 0 | 0 | 0 | 0 | 25 | 0 | 0 | 0 | 0 | 1873.2 | 0.23 |  | R1964 | A_MgS-15 | 2022-02-13 | sio2al2o3mgo | 5401
staffmnkmcph_49_0_16_0_0_0_0_0_29.2_5.8_0_0 | 48.98 | 0 | 16.03 | 0 | 0 | 0 | 0 | 0 | 29.15 | 5.83 | 0 | 0 | 0 | 1723.2 | 0.23 |  | MYH1952 | A_MgCS-118 | 2022-02-13 | sio2al2o3mgocao | 5821
staffmnkmcph_49.9_0_11.8_0_0_0_0_0_22.3_16_0_0 | 49.89 | 0 | 11.76 | 0 | 0 | 0 | 0 | 0 | 22.31 | 16.04 | 0 | 0 | 0 | 1773.2 | 0.23 |  | MYH1952 | A_MgCS-147 | 2022-02-13 | sio2al2o3mgocao | 5910
staffmnkmcph_56_0_0_0_0_0_0_0_4.7_39.3_0_0 | 56.02 | 0 | 0 | 0 | 0 | 0 | 0 | 0 | 4.7 | 39.27 | 0 | 0 | 0 | 1773.15 | 0.23 |  | Kawai 1952 | I3 | 2023-10-16 | sio2mgocao | 8566
staffmnkmcph_51.6_0_0_0_0_0_0_0_27_21.4_0_0 | 51.62 | 0 | 0 | 0 | 0 | 0 | 0 | 0 | 26.95 | 21.43 | 0 | 0 | 0 | 1773.15 | 0.23 |  | Kawai 1952 | III3 | 2023-10-16 | sio2mgocao | 8616
staffmnkmcph_40.3_0_12.4_0_0_0_0_0_0_47.3_0_0 | 40.28 | 0 | 12.42 | 0 | 0 | 0 | 0 | 0 | 0 | 47.3 | 0 | 0 | 0 | 1678.15 | 0.23 |  | Koshida et al. 1981 | 9 | 2023-10-16 | sio2al2o3cao | 8725
staffmnkmcph_44.2_0_7.1_0_0_0_0_0_4.5_44.2_0_0 | 44.23 | 0 | 7.11 | 0 | 0 | 0 | 0 | 0 | 4.5 | 44.16 | 0 | 0 | 0 | 1648.15 | 0.23 |  | Kozakevitch 1954 | 144 | 2023-10-16 | sio2al2o3mgocao | 8740
staffmnkmcph_44.5_0_20.4_0_0_0_0_0_0_35.1_0_0 | 44.52 | 0 | 20.37 | 0 | 0 | 0 | 0 | 0 | 0 | 35.11 | 0 | 0 | 0 | 1805.15 | 0.23 |  | Webster and Opila 2022 | Ca29.5Al30Si40.5 | 2023-10-16 | sio2al2o3cao | 8927
staffmnkmcph_37.4_0_18.7_0_0_0_0_0_0_43.9_0_0 | 37.41 | 0 | 18.67 | 0 | 0 | 0 | 0 | 0 | 0 | 43.92 | 0 | 0 | 0 | 1873.15 | 0.23 |  | Saito and Kawai 1952 | V2 | 2023-10-16 | sio2al2o3cao | 8981
staffmnkmcph_41.3_0_12.7_0_0_0_0_0_0_46.1_0_0 | 41.26 | 0 | 12.69 | 0 | 0 | 0 | 0 | 0 | 0 | 46.05 | 0 | 0 | 0 | 1655 | 0.23 |  | Solvang et al. 2004 | CAS3 | 2023-10-16 | sio2al2o3cao | 9501
staffmnkmcph_44.1_0_17.4_0_0_0_0_0_0_38.5_0_0 | 44.1 | 0 | 17.4 | 0 | 0 | 0 | 0 | 0 | 0 | 38.5 | 0 | 0 | 0 | 1752 | 0.23 |  | Solvang et al. 2004 | CAS7 | 2023-10-16 | sio2al2o3cao | 9566
staffmnkmcph_62.5_0_0_0_0_0_0_0_0_37.5_0_0 | 62.5 | 0 | 0 | 0 | 0 | 0 | 0 | 0 | 0 | 37.5 | 0 | 0 | 0 | 1763 | 0.23 |  | Ji et al. 1997 | CaOSiO2 | 2023-10-16 | sio2cao | 10828
staffmnkmcph_54.8_3.6_7.1_2.4_3.2_0.2_0.7_0.2_9.9_18.1_0.1_0 | 54.76 | 3.55 | 7.07 | 2.39 | 3.23 | 0.15 | 0.65 | 0.18 | 9.86 | 18.08 | 0.07 | 0 | 0 | 1751 | 0.23 |  | Sehlke and Whittington 2016 | LMe | 2023-10-16 | sio2tio2al2o3feomnona2ok2omgocaop2o5 | 12257
staffmnkmcph_53.3_3.5_7_8.1_5.2_0_2.9_0.3_7.1_11.6_1.1_0 | 53.28 | 3.45 | 6.97 | 8.07 | 5.16 | 0 | 2.93 | 0.32 | 7.14 | 11.55 | 1.14 | 0 | 0 | 1773.15 | 0.23 |  | Toplis et al. 1994 | MTV9 | 2023-10-16 | sio2tio2al2o3feona2ok2omgocaop2o5 | 12396
staffmnkmcph_46.4_0_0_0_0_0_0_0_13.8_39.8_0_0 | 46.4 | 0 | 0 | 0 | 0 | 0 | 0 | 0 | 13.83 | 39.77 | 0 | 0 | 0 | 1573.2 | 0.2304489 |  | G1962 | G62-MgO10_CaO40 | 2022-02-13 | sio2mgocao | 4302
staffmnkmcph_44.7_0_0_0_0_0_0_0_26.6_28.7_0_0 | 44.66 | 0 | 0 | 0 | 0 | 0 | 0 | 0 | 26.63 | 28.71 | 0 | 0 | 0 | 1573.2 | 0.2304489 |  | G1962 | G62-MgO20_CaO30 | 2022-02-13 | sio2mgocao | 4338
staffmnkmcph_59.7_0_2.9_0_0_0_0_0_0_37.3_0_0 | 59.73 | 0 | 2.93 | 0 | 0 | 0 | 0 | 0 | 0 | 37.33 | 0 | 0 | 0 | 1773.2 | 0.2329961 |  | MH1945, MY1948; MYH1952 | ACS-89 | 2022-02-13 | sio2al2o3cao | 4499
staffmnkmcph_45.7_0_12_0_0_0_0_0_15.1_27.2_0_0 | 45.7 | 0 | 11.97 | 0 | 0 | 0 | 0 | 0 | 15.14 | 27.2 | 0 | 0 | 0 | 1723.2 | 0.236 |  | MYH1952 | A_MgCS-109 | 2022-02-13 | sio2al2o3mgocao | 5787
staffmnkmcph_57_0_3_0_0_0_0_0_14_26_0_0 | 57 | 0 | 3 | 0 | 0 | 0 | 0 | 0 | 14 | 26 | 0 | 0 | 0 | 1773.2 | 0.238 |  | MY1954 | A_MgCS-76 | 2022-02-13 | sio2al2o3mgocao | 5664
staffmnkmcph_45.6_0_9_0_0_0_0_0_7.5_38_0_0 | 45.55 | 0 | 8.95 | 0 | 0 | 0 | 0 | 0 | 7.54 | 37.96 | 0 | 0 | 0 | 1673.2 | 0.238 |  | MYH1952 | A_MgCS-104 | 2022-02-13 | sio2al2o3mgocao | 5760
staffmnkmcph_48.6_0_10_0_0_0_0_0_8.3_33.1_0_0 | 48.6 | 0 | 10 | 0 | 0 | 0 | 0 | 0 | 8.3 | 33.1 | 0 | 0 | 0 | 1623 | 0.2380461 |  | Nk2004 | Slag 3 | 2023-03-08 | sio2al2o3mgocao | 6201
staffmnkmcph_51.7_0_27.1_0_0_0_0_0_0_21.3_0_0 | 51.7 | 0 | 27.1 | 0 | 0 | 0 | 0 | 0 | 0 | 21.3 | 0 | 0 | 0 | 1913.2 | 0.24 |  | T2004 | CAS50:44 | 2022-02-13 | sio2al2o3cao | 3241
staffmnkmcph_50.7_0_5_0_0_0_0_0_22.6_21.7_0_0 | 50.69 | 0 | 5.02 | 0 | 0 | 0 | 0 | 0 | 22.57 | 21.72 | 0 | 0 | 0 | 1773 | 0.24 |  | Gao et al. 2014 | 2 | 2023-10-16 | sio2al2o3mgocao | 8115
staffmnkmcph_45.6_0_9_0_0_0_0_0_7.5_38_0_0 | 45.55 | 0 | 8.95 | 0 | 0 | 0 | 0 | 0 | 7.54 | 37.96 | 0 | 0 | 0 | 1673.15 | 0.24 |  | Iida et al. 2000 | 74 | 2023-10-16 | sio2al2o3mgocao | 8220
staffmnkmcph_45.7_0_12_0_0_0_0_0_15.1_27.2_0_0 | 45.69 | 0 | 11.97 | 0 | 0 | 0 | 0 | 0 | 15.14 | 27.2 | 0 | 0 | 0 | 1723.15 | 0.24 |  | Iida et al. 2000 | 81 | 2023-10-16 | sio2al2o3mgocao | 8259
staffmnkmcph_50.3_0_4_0_0_0_0_0_20.9_24.8_0_0 | 50.26 | 0 | 4 | 0 | 0 | 0 | 0 | 0 | 20.92 | 24.82 | 0 | 0 | 0 | 1673.15 | 0.24 |  | Scarfe et al. 1983 | Di80 | 2023-10-16 | sio2al2o3mgocao | 9325
staffmnkmcph_50.7_0_10.8_0_0_0_0_0_14_24.5_0_0 | 50.69 | 0 | 10.75 | 0 | 0 | 0 | 0 | 0 | 14.04 | 24.52 | 0 | 0 | 0 | 1773.15 | 0.24 |  | Scarfe et al. 1983 | Di50 | 2023-10-16 | sio2al2o3mgocao | 9340
staffmnkmcph_49.6_0_0.1_0_0_0_0_0_0_50.3_0_0 | 49.6 | 0 | 0.1 | 0 | 0 | 0 | 0 | 0 | 0 | 50.3 | 0 | 0 | 0 | 1558 | 0.24 |  | Solvang et al. 2004 | Wo | 2023-10-16 | sio2al2o3cao | 9633
staffmnkmcph_54.1_0_9_0_0_0_0_0_7.6_29.3_0_0 | 54.09 | 0 | 9 | 0 | 0 | 0 | 0 | 0 | 7.59 | 29.32 | 0 | 0 | 0 | 1798 | 0.24 |  | Tang et al. 2011 | Ws09 | 2023-10-16 | sio2al2o3mgocao | 9764
staffmnkmcph_58.6_0_4_0_0_0_0_0_0_37.4_0_0 | 58.6 | 0 | 4 | 0 | 0 | 0 | 0 | 0 | 0 | 37.4 | 0 | 0 | 0 | 1788 | 0.24 |  | Zhang and Chou 2012 | 6 | 2023-10-16 | sio2al2o3cao | 9973
staffmnkmcph_46.6_10.7_7.5_0_0_0_0_0_10.9_24.5_0_0 | 46.57 | 10.65 | 7.45 | 0 | 0 | 0 | 0 | 0 | 10.89 | 24.45 | 0 | 0 | 0 | 1630.15 | 0.24 |  | Liao et al. 2012 | 1 | 2023-10-16 | sio2tio2al2o3mgocao | 10738
staffmnkmcph_59.4_0_0_0_0_10_0_0_9_21.6_0_0 | 59.4 | 0 | 0 | 0 | 0 | 10 | 0 | 0 | 9 | 21.6 | 0 | 0 | 0 | 1693 | 0.24 |  | Ji et al. 1999 | CaMgMnSi | 2023-10-16 | sio2mnomgocao | 11654
staffmnkmcph_41.6_28.1_8_0_0_0_0_0_0_22.2_0_0 | 41.61 | 28.14 | 8.02 | 0 | 0 | 0 | 0 | 0 | 0 | 22.23 | 0 | 0 | 0 | 1693 | 0.24 |  | Dong et al. 2014 | Al12 | 2023-10-16 | sio2tio2al2o3cao | 11927
staffmnkmcph_55.7_1.8_8.2_4.4_4.4_0.2_3_0.5_10.8_10.9_0.2_0 | 55.7 | 1.76 | 8.22 | 4.35 | 4.42 | 0.17 | 2.98 | 0.53 | 10.8 | 10.93 | 0.16 | 0 | 0 | 1794 | 0.24 |  | Sehlke and Whittington 2016 | MU-Fe | 2023-10-16 | sio2tio2al2o3feomnona2ok2omgocaop2o5 | 12233
staffmnkmcph_54.9_3.2_7.2_4.7_7.9_0_3.1_0.4_6.4_11.1_1.1_0 | 54.87 | 3.22 | 7.24 | 4.65 | 7.94 | 0 | 3.13 | 0.35 | 6.36 | 11.14 | 1.1 | 0 | 0 | 1769.15 | 0.24 |  | Toplis et al. 1994 | MTV4 | 2023-10-16 | sio2tio2al2o3feona2ok2omgocaop2o5 | 12383
staffmnkmcph_50.5_0.9_5.2_4.5_13_0.3_3.1_0.4_15.1_6.6_0.4_0 | 50.5 | 0.9 | 5.2 | 4.48 | 13.02 | 0.3 | 3.1 | 0.4 | 15.1 | 6.6 | 0.4 | 0 | 0 | 1658.2 | 0.24 |  | Chevrel et al. 2014 | IAMB | 2023-10-16 | sio2tio2al2o3feomnona2ok2omgocaop2o5 | 12534
staffmnkmcph_61.8_0_15.2_0_0_0_0_0_23_0_0_0 | 61.8 | 0 | 15.17 | 0 | 0 | 0 | 0 | 0 | 23.03 | 0 | 0 | 0 | 0 | 2073.2 | 0.2405492 |  | LT1963 | L63-Al2O325_MgO15 | 2022-02-13 | sio2al2o3mgo | 4808
staffmnkmcph_59.3_0_28_0_0_0_0_0_0_12.7_0_0 | 59.32 | 0 | 27.97 | 0 | 0 | 0 | 0 | 0 | 0 | 12.71 | 0 | 0 | 0 | 2023.2 | 0.243038 |  | K1960 | ACS-48 | 2022-02-13 | sio2al2o3cao | 4753
staffmnkmcph_50_0_10_0_0_0_0_0_40_0_0_0 | 50 | 0 | 10 | 0 | 0 | 0 | 0 | 0 | 40 | 0 | 0 | 0 | 0 | 1773 | 0.243038 |  | MOS1982 | M82-Al2O310_MgO40 | 2022-02-13 | sio2al2o3mgo | 5129
staffmnkmcph_59_0_3_0_0_0_0_0_7_31_0_0 | 59 | 0 | 3 | 0 | 0 | 0 | 0 | 0 | 7 | 31 | 0 | 0 | 0 | 1773.2 | 0.246 |  | MY1954 | A_MgCS-75 | 2022-02-13 | sio2al2o3mgocao | 5658
staffmnkmcph_42.9_0_14.3_0_0_0_0_0_21.4_21.4_0_0 | 42.9 | 0 | 14.3 | 0 | 0 | 0 | 0 | 0 | 21.4 | 21.4 | 0 | 0 | 0 | 1922.1 | 0.25 | 9.38 | N1991 | Gr 50 | 2022-02-13 | sio2al2o3mgocao | 2685
staffmnkmcph_42.9_0_14.3_0_0_0_0_0_21.4_21.4_0_0 | 42.9 | 0 | 14.3 | 0 | 0 | 0 | 0 | 0 | 21.4 | 21.4 | 0 | 0 | 0 | 1910.1 | 0.25 | 9.38 | N1991 | Gr 50 | 2022-02-13 | sio2al2o3mgocao | 2687
staffmnkmcph_41.4_0_12.2_0_0_0_0_0_7.7_38.8_0_0 | 41.4 | 0 | 12.2 | 0 | 0 | 0 | 0 | 0 | 7.7 | 38.8 | 0 | 0 | 0 | 1673.2 | 0.25 |  | Machin and Hanna, JACS 28, 310,1945 | A_MgCS-30 | 2022-02-13 | sio2al2o3mgocao | 3666
staffmnkmcph_52_0_9.1_0_0_0_0_0_0_38.9_0_0 | 52 | 0 | 9.1 | 0 | 0 | 0 | 0 | 0 | 0 | 38.9 | 0 | 0 | 0 | 1773.2 | 0.25 |  | B1963 | ACS-1 | 2022-02-13 | sio2al2o3cao | 5258
staffmnkmcph_45.8_2.3_9.8_11.2_0_0.3_7.5_4_6.2_12.4_0.6_0 | 45.78 | 2.31 | 9.83 | 11.18 | 0 | 0.3 | 7.45 | 3.99 | 6.18 | 12.41 | 0.58 | 0 | 0 | 1694.85 | 0.25 |  | Giordano et al. 2006 | NYI | 2023-10-16 | sio2tio2al2o3feomnona2ok2omgocaop2o5 | 6709
staffmnkmcph_48.3_0_8.5_3.9_0_0_0_0_14.8_24.5_0_0 | 48.29 | 0 | 8.54 | 3.88 | 0 | 0 | 0 | 0 | 14.83 | 24.47 | 0 | 0 | 0 | 1695 | 0.25 |  | Chevrel et al. 2013 | AD5 | 2023-10-16 | sio2al2o3feomgocao | 7970
staffmnkmcph_41.4_0_12.2_0_0_0_0_0_7.7_38.8_0_0 | 41.35 | 0 | 12.18 | 0 | 0 | 0 | 0 | 0 | 7.71 | 38.76 | 0 | 0 | 0 | 1673.15 | 0.25 |  | Iida et al. 2000 | 18-50 | 2023-10-16 | sio2al2o3mgocao | 8205
staffmnkmcph_40.7_0_10.1_0_0_0_0_0_8.9_40.3_0_0 | 40.69 | 0 | 10.1 | 0 | 0 | 0 | 0 | 0 | 8.93 | 40.28 | 0 | 0 | 0 | 1673.15 | 0.25 |  | Iida et al. 2000 | Slag64 | 2023-10-16 | sio2al2o3mgocao | 8315
staffmnkmcph_44.4_0_12.5_0_0_0_0_0_0_43.1_0_0 | 44.44 | 0 | 12.47 | 0 | 0 | 0 | 0 | 0 | 0 | 43.08 | 0 | 0 | 0 | 1663.15 | 0.25 |  | Michel and Mitchell 1975 | A | 2023-10-16 | sio2al2o3cao | 8895
staffmnkmcph_51.2_0_18.6_0_0_0_0_0_6.1_24.2_0_0 | 51.19 | 0 | 18.58 | 0 | 0 | 0 | 0 | 0 | 6.07 | 24.17 | 0 | 0 | 0 | 1873.15 | 0.25 |  | Scarfe et al. 1983 | Di20 | 2023-10-16 | sio2al2o3mgocao | 9363
staffmnkmcph_49.8_0_15.1_0_0_0_0_0_0_35.1_0_0 | 49.8 | 0 | 15.1 | 0 | 0 | 0 | 0 | 0 | 0 | 35.1 | 0 | 0 | 0 | 1776 | 0.25 |  | Solvang et al. 2004 | CAS6 | 2023-10-16 | sio2al2o3cao | 9550
staffmnkmcph_46.1_0_12.2_0_0_0_0_0_7.7_34_0_0 | 46.09 | 0 | 12.22 | 0 | 0 | 0 | 0 | 0 | 7.73 | 33.96 | 0 | 0 | 0 | 1723 | 0.25 |  | Tang et al. 2011 | Ws11 | 2023-10-16 | sio2al2o3mgocao | 9783
staffmnkmcph_58_0_4_0_0_0_0_1_0_37_0_0 | 58.02 | 0 | 3.96 | 0 | 0 | 0 | 0 | 0.99 | 0 | 37.03 | 0 | 0 | 0 | 1788 | 0.25 |  | Zhang and Chou 2012 | 7 | 2023-10-16 | sio2al2o3k2ocao | 9974
staffmnkmcph_57.1_0_1.9_0_0_0_0_4.5_0_36.5_0_0 | 57.12 | 0 | 1.91 | 0 | 0 | 0 | 0 | 4.49 | 0 | 36.49 | 0 | 0 | 0 | 1763 | 0.25 |  | Zhang and Chou 2012 | 5 | 2023-10-16 | sio2al2o3k2ocao | 9985
staffmnkmcph_55_0_0_0_0_0_45_0_0_0_0_0 | 54.97 | 0 | 0 | 0 | 0 | 0 | 45.03 | 0 | 0 | 0 | 0 | 0 | 0 | 1473.15 | 0.25 |  | Knoche et al. 1994 | 45mNa | 2023-10-16 | sio2na2o | 11394
staffmnkmcph_49.8_2_8.4_4.3_2.9_0_5.8_0.9_14.6_11.5_0_0 | 49.76 | 1.97 | 8.36 | 4.3 | 2.85 | 0 | 5.8 | 0.94 | 14.57 | 11.45 | 0 | 0 | 0 | 1700 | 0.25 |  | Bouhifd et al. 2004 | SFB, Air atmo synthesis | 2023-10-16 | sio2tio2al2o3feona2ok2omgocao | 12025
staffmnkmcph_56.3_0.6_6_4.2_4.5_0.1_1.9_0.1_11.2_14.5_0.6_0 | 56.32 | 0.62 | 6.04 | 4.22 | 4.48 | 0.14 | 1.85 | 0.13 | 11.2 | 14.46 | 0.55 | 0 | 0 | 1747 | 0.25 |  | Sehlke and Whittington 2016 | SHG | 2023-10-16 | sio2tio2al2o3feomnona2ok2omgocaop2o5 | 12204
staffmnkmcph_45.6_2.5_10.2_4.4_3.7_0.3_6.4_4_7.1_15.2_0.7_0 | 45.55 | 2.46 | 10.22 | 4.37 | 3.72 | 0.29 | 6.35 | 4.02 | 7.08 | 15.19 | 0.73 | 0 | 0 | 1856 | 0.25 |  | Sehlke and Whittington 2016 | NYI | 2023-10-16 | sio2tio2al2o3feomnona2ok2omgocaop2o5 | 12336
staffmnkmcph_52_3.3_6.8_9.1_3.7_0_2.4_0.3_6.8_11.2_4.4_0 | 51.98 | 3.34 | 6.81 | 9.1 | 3.71 | 0 | 2.39 | 0.29 | 6.75 | 11.21 | 4.41 | 0 | 0 | 1823.15 | 0.25 |  | Toplis et al. 1994 | MTV8 | 2023-10-16 | sio2tio2al2o3feona2ok2omgocaop2o5 | 12429
staffmnkmcph_52.9_0_0_0_0_0_0_0_32.9_14.2_0_0 | 52.94 | 0 | 0 | 0 | 0 | 0 | 0 | 0 | 32.88 | 14.18 | 0 | 0 | 0 | 1673.2 | 0.252853 |  | MYH1952; MY1954 | MgCS-2 | 2022-02-13 | sio2mgocao | 4254
staffmnkmcph_61.2_0_6_0_0_0_0_0_0_32.8_0_0 | 61.2 | 0 | 6.01 | 0 | 0 | 0 | 0 | 0 | 0 | 32.79 | 0 | 0 | 0 | 1873.2 | 0.252853 |  | K1960 | ACS-51 | 2022-02-13 | sio2al2o3cao | 4759
staffmnkmcph_35_0_27.5_0_0_0_0_0_0_37.5_0_0 | 35 | 0 | 27.5 | 0 | 0 | 0 | 0 | 0 | 0 | 37.5 | 0 | 0 | 0 | 1773.2 | 0.2552725 |  | K1960 | ACS-35 | 2022-02-13 | sio2al2o3cao | 4651
staffmnkmcph_47.2_0_21.6_0_0_0_0_0_31.2_0_0_0 | 47.15 | 0 | 21.61 | 0 | 0 | 0 | 0 | 0 | 31.24 | 0 | 0 | 0 | 0 | 1773.2 | 0.2552725 |  | LT1963 | L63-Al2O335_MgO20 | 2022-02-13 | sio2al2o3mgo | 4948
staffmnkmcph_29.2_0_20.1_0_0_0_0_0_50.8_0_0_0 | 29.18 | 0 | 20.06 | 0 | 0 | 0 | 0 | 0 | 50.75 | 0 | 0 | 0 | 0 | 1823.2 | 0.2552725 |  | LT1963 | L63-Al2O335_MgO35 | 2022-02-13 | sio2al2o3mgo | 5089
staffmnkmcph_50_0_15_0_0_0_0_0_35_0_0_0 | 50 | 0 | 15 | 0 | 0 | 0 | 0 | 0 | 35 | 0 | 0 | 0 | 0 | 1823 | 0.2576786 |  | MOS1982 | M82-Al2O315_MgO35 | 2022-02-13 | sio2al2o3mgo | 5143
staffmnkmcph_43_0_5.7_0_0_0_0_0_14.4_36.9_0_0 | 43.00757 | 0 | 5.702289 | 0 | 0 | 0 | 0 | 0 | 14.42567 | 36.86447 | 0 | 0 | 0 | 1648 | 0.259331 |  | K2013 | - | 2023-03-08 | sio2al2o3mgocao | 6223
staffmnkmcph_75_0_12.5_0_0_0_0_0_0_12.5_0_0 | 75 | 0 | 12.5 | 0 | 0 | 0 | 0 | 0 | 0 | 12.5 | 0 | 0 | 0 | 2364.2 | 0.26 |  | U1982 | Urbain n_27 | 2022-02-13 | sio2al2o3cao | 209
staffmnkmcph_50_0_19.3_0_0_0_0_0_0_30.7_0_0 | 50 | 0 | 19.3 | 0 | 0 | 0 | 0 | 0 | 0 | 30.7 | 0 | 0 | 0 | 1873.2 | 0.26 |  | T2004 | CAS50:61 | 2022-02-13 | sio2al2o3cao | 3155
staffmnkmcph_42.4_0_15.6_0_0_0_0_0_7.9_34.1_0_0 | 42.4 | 0 | 15.6 | 0 | 0 | 0 | 0 | 0 | 7.9 | 34.1 | 0 | 0 | 0 | 1723.2 | 0.26 |  | Machin and Hanna, JACS 28, 310,1945 | A_MgCS-28 | 2022-02-13 | sio2al2o3mgocao | 3636
staffmnkmcph_51.9_1.3_10.6_9.4_0_0.2_4_1.4_8.5_12.4_0.3_0.1 | 51.92 | 1.34 | 10.59 | 9.35 | 0 | 0.19 | 4.01 | 1.37 | 8.51 | 12.38 | 0.28 | 0.07 | 0 | 1793.25 | 0.26 |  | Giordano et al. 2006 | ETN | 2023-10-16 | sio2tio2al2o3feomnona2ok2omgocaop2o5h2o | 6677
staffmnkmcph_45.1_0_7.1_0_0_0_0_0_4_43.8_0_0 | 45.11 | 0 | 7.12 | 0 | 0 | 0 | 0 | 0 | 4.01 | 43.76 | 0 | 0 | 0 | 1673.15 | 0.26 |  | Iida et al. 2000 | Slag2 | 2023-10-16 | sio2al2o3mgocao | 8297
staffmnkmcph_43.5_0_8_0_0_0_0_0_13.2_35.2_0_0 | 43.52 | 0 | 8.03 | 0 | 0 | 0 | 0 | 0 | 13.24 | 35.21 | 0 | 0 | 0 | 1657.15 | 0.26 |  | Webster and Opila 2022 | Ca33Mg9Al13Si45 | 2023-10-16 | sio2al2o3mgocao | 8899
staffmnkmcph_36.6_0_12.2_0_0_0_0_0_0_51.2_0_0 | 36.64 | 0 | 12.17 | 0 | 0 | 0 | 0 | 0 | 0 | 51.19 | 0 | 0 | 0 | 1673.15 | 0.26 |  | Saito and Kawai 1952 | IV2 | 2023-10-16 | sio2al2o3cao | 9027
staffmnkmcph_42.9_0_8.9_0_0_0_0_0_7.5_40.6_0_0 | 42.94 | 0 | 8.93 | 0 | 0 | 0 | 0 | 0 | 7.53 | 40.6 | 0 | 0 | 0 | 1645 | 0.26 |  | Tang et al. 2011 | Ws07 | 2023-10-16 | sio2al2o3mgocao | 9752
staffmnkmcph_41.4_0_12.2_0_0_0_0_0_7.7_38.8_0_0 | 41.35 | 0 | 12.18 | 0 | 0 | 0 | 0 | 0 | 7.71 | 38.76 | 0 | 0 | 0 | 1671 | 0.26 |  | Tang et al. 2011 | Ws10 | 2023-10-16 | sio2al2o3mgocao | 9777
staffmnkmcph_38.6_0_8.2_0_0_0_0_0_11.8_41.4_0_0 | 38.63 | 0 | 8.17 | 0 | 0 | 0 | 0 | 0 | 11.81 | 41.39 | 0 | 0 | 0 | 1673 | 0.26 |  | Zhang et al. 2014 | #1 | 2023-10-16 | sio2al2o3mgocao | 9920
staffmnkmcph_57_0_3.9_0_0_0_0_2.8_0_36.4_0_0 | 56.95 | 0 | 3.89 | 0 | 0 | 0 | 0 | 2.82 | 0 | 36.35 | 0 | 0 | 0 | 1788 | 0.26 |  | Zhang and Chou 2012 | 8 | 2023-10-16 | sio2al2o3k2ocao | 9975
staffmnkmcph_40_0_25_0_0_0_0_0_0_35_0_0 | 40 | 0 | 25 | 0 | 0 | 0 | 0 | 0 | 0 | 35 | 0 | 0 | 0 | 1818 | 0.26 |  | Zhang and Chou 2013 | A5 | 2023-10-16 | sio2al2o3cao | 10043
staffmnkmcph_35_0_25_0_0_0_0_0_0_40_0_0 | 35 | 0 | 25 | 0 | 0 | 0 | 0 | 0 | 0 | 40 | 0 | 0 | 0 | 1766 | 0.26 |  | Zhang and Chou 2013 | B5 | 2023-10-16 | sio2al2o3cao | 10071
staffmnkmcph_62.5_0_0_0_0_0_0_0_0_37.5_0_0 | 62.5 | 0 | 0 | 0 | 0 | 0 | 0 | 0 | 0 | 37.5 | 0 | 0 | 0 | 1753 | 0.26 |  | Ji et al. 1997 | CaOSiO2 | 2023-10-16 | sio2cao | 10829
staffmnkmcph_49.1_18.8_5.8_0_0_0_0_0_0_26.4_0_0 | 49.12 | 18.76 | 5.75 | 0 | 0 | 0 | 0 | 0 | 0 | 26.37 | 0 | 0 | 0 | 1673 | 0.26 |  | Dong et al. 2014 | Ti23 | 2023-10-16 | sio2tio2al2o3cao | 11936
staffmnkmcph_53.6_1.4_10.9_3.2_3.2_0.2_4.1_1.4_8.8_12.8_0.3_0.1 | 53.6 | 1.38 | 10.93 | 3.18 | 3.23 | 0.19 | 4.14 | 1.41 | 8.78 | 12.78 | 0.28 | 0.08 | 0 | 1793.3 | 0.26 |  | Giordano and Dingwell 2003b | ETN | 2023-10-16 | sio2tio2al2o3feomnona2ok2omgocaop2o5h2o | 12085
staffmnkmcph_50.4_0.3_6.3_3.4_2.9_0.1_0.4_0.1_25.8_10.3_0_0 | 50.41 | 0.27 | 6.26 | 3.43 | 2.92 | 0.09 | 0.42 | 0.09 | 25.78 | 10.29 | 0.02 | 0 | 0 | 1663 | 0.26 |  | Sehlke and Whittington 2016 | KOM | 2023-10-16 | sio2tio2al2o3feomnona2ok2omgocaop2o5 | 12314
staffmnkmcph_55_3.3_7.2_4.4_8.4_0_3.2_0.4_6.8_11.2_0_0 | 55.03 | 3.29 | 7.24 | 4.42 | 8.42 | 0 | 3.21 | 0.36 | 6.82 | 11.15 | 0.04 | 0 | 0 | 1769.15 | 0.26 |  | Toplis et al. 1994 | MTV2 | 2023-10-16 | sio2tio2al2o3feona2ok2omgocaop2o5 | 12375
staffmnkmcph_55_0_0_0_0_0_0_0_20.5_24.5_0_0 | 54.97 | 0 | 0 | 0 | 0 | 0 | 0 | 0 | 20.49 | 24.54 | 0 | 0 | 0 | 1673.2 | 0.2600714 |  | MYH1952; MY1954 | MgCS-4 | 2022-02-13 | sio2mgocao | 4247
staffmnkmcph_46.9_0_11.1_0_0_0_0_0_42_0_0_0 | 46.94 | 0 | 11.07 | 0 | 0 | 0 | 0 | 0 | 41.99 | 0 | 0 | 0 | 0 | 1723.2 | 0.2648178 |  | LT1963 | L63-Al2O320_MgO30 | 2022-02-13 | sio2al2o3mgo | 4873
staffmnkmcph_34.5_0_7.6_0_0_0_0_0_57.9_0_0_0 | 34.51 | 0 | 7.63 | 0 | 0 | 0 | 0 | 0 | 57.87 | 0 | 0 | 0 | 0 | 1923.2 | 0.2648178 |  | LT1963 | L63-Al2O315_MgO45 | 2022-02-13 | sio2al2o3mgo | 4974
staffmnkmcph_40.9_0_21.1_0_0_0_0_0_38.1_0_0_0 | 40.86 | 0 | 21.07 | 0 | 0 | 0 | 0 | 0 | 38.07 | 0 | 0 | 0 | 0 | 1823.2 | 0.2648178 |  | LT1963 | L63-Al2O335_MgO25 | 2022-02-13 | sio2al2o3mgo | 5002
staffmnkmcph_49.7_0_8.8_0_0_0_0_0_14.8_26.6_0_0 | 49.74 | 0 | 8.79 | 0 | 0 | 0 | 0 | 0 | 14.83 | 26.64 | 0 | 0 | 0 | 1723.2 | 0.27 |  | MYH1952 | A_MgCS-139 | 2022-02-13 | sio2al2o3mgocao | 5878
staffmnkmcph_50.1_0_9_0_0_0_0_0_15.2_25.7_0_0 | 50.12 | 0 | 8.98 | 0 | 0 | 0 | 0 | 0 | 15.19 | 25.71 | 0 | 0 | 0 | 1744 | 0.27 |  | Chevrel et al. 2013 | AD | 2023-10-16 | sio2al2o3mgocao | 7946
staffmnkmcph_47.1_0_8.2_7_0_0_0_0_14.2_23.4_0_0 | 47.12 | 0 | 8.23 | 7.01 | 0 | 0 | 0 | 0 | 14.22 | 23.43 | 0 | 0 | 0 | 1646 | 0.27 |  | Chevrel et al. 2013 | AD10 | 2023-10-16 | sio2al2o3feomgocao | 7994
staffmnkmcph_50.7_0_5_0_0_0_0_0_22.6_21.7_0_0 | 50.69 | 0 | 5.02 | 0 | 0 | 0 | 0 | 0 | 22.57 | 21.72 | 0 | 0 | 0 | 1763 | 0.27 |  | Gao et al. 2014 | 2 | 2023-10-16 | sio2al2o3mgocao | 8127
staffmnkmcph_45.2_0_13.6_0_0_0_0_12_0_29.2_0_0 | 45.2 | 0 | 13.6 | 0 | 0 | 0 | 0 | 12 | 0 | 29.2 | 0 | 0 | 0 | 1848 | 0.27 |  | Higo et al. 2014 | CASK12 | 2023-10-16 | sio2al2o3k2ocao | 8177
staffmnkmcph_41.9_0_10.2_0_0_0_0_0_6.5_41.4_0_0 | 41.9 | 0 | 10.2 | 0 | 0 | 0 | 0 | 0 | 6.51 | 41.39 | 0 | 0 | 0 | 1673.15 | 0.27 |  | Iida et al. 2000 | Slag63 | 2023-10-16 | sio2al2o3mgocao | 8314
staffmnkmcph_49.7_0_8.8_0_0_0_0_0_14.8_26.6_0_0 | 49.74 | 0 | 8.79 | 0 | 0 | 0 | 0 | 0 | 14.83 | 26.64 | 0 | 0 | 0 | 1723.15 | 0.27 |  | Iida et al. 2000 | Slag120 | 2023-10-16 | sio2al2o3mgocao | 8386
staffmnkmcph_31.7_0_5.8_4.1_0_0_0_0_7.4_50.9_0_0 | 31.7 | 0 | 5.84 | 4.14 | 0 | 0 | 0 | 0 | 7.38 | 50.94 | 0 | 0 | 0 | 1698 | 0.27 |  | Lee et al. 2004 | 7 | 2023-10-16 | sio2al2o3feomgocao | 8813
staffmnkmcph_51.9_0_6.4_0_0_0_0_0_0_41.7_0_0 | 51.86 | 0 | 6.41 | 0 | 0 | 0 | 0 | 0 | 0 | 41.73 | 0 | 0 | 0 | 1708.15 | 0.27 |  | Webster and Opila 2022 | Ca38.1Al9.9Si52 | 2023-10-16 | sio2al2o3cao | 8919
staffmnkmcph_48.9_0_13.3_0_0_0_0_0_0_37.9_0_0 | 48.88 | 0 | 13.27 | 0 | 0 | 0 | 0 | 0 | 0 | 37.85 | 0 | 0 | 0 | 1757.15 | 0.27 |  | Webster and Opila 2022 | Ca33.75Al20Si46.25 | 2023-10-16 | sio2al2o3cao | 8923
staffmnkmcph_57.9_0_2.9_0_0_0_0_0_7.3_32_0_0 | 57.88 | 0 | 2.87 | 0 | 0 | 0 | 0 | 0 | 7.27 | 31.99 | 0 | 0 | 0 | 1751 | 0.27 |  | Tang et al. 2011 | Ws03 | 2023-10-16 | sio2al2o3mgocao | 9726
staffmnkmcph_56_0_3.8_0_0_0_0_4.5_0_35.7_0_0 | 55.97 | 0 | 3.82 | 0 | 0 | 0 | 0 | 4.49 | 0 | 35.72 | 0 | 0 | 0 | 1788 | 0.27 |  | Zhang and Chou 2012 | 9 | 2023-10-16 | sio2al2o3k2ocao | 9976
staffmnkmcph_59.8_0_2_0_0_0_0_0_0_38.2_0_0 | 59.8 | 0 | 2 | 0 | 0 | 0 | 0 | 0 | 0 | 38.2 | 0 | 0 | 0 | 1763 | 0.27 |  | Zhang and Chou 2012 | 2 | 2023-10-16 | sio2al2o3cao | 9982
staffmnkmcph_55.5_1.9_9.6_3_2.8_0.2_0.9_0.6_13.7_12_0_0 | 55.53 | 1.94 | 9.57 | 2.97 | 2.76 | 0.16 | 0.85 | 0.55 | 13.7 | 11.95 | 0.03 | 0 | 0 | 1816 | 0.27 |  | Sehlke and Whittington 2016 | KREEP | 2023-10-16 | sio2tio2al2o3feomnona2ok2omgocaop2o5 | 12175
staffmnkmcph_53.5_0.6_8.4_6.5_5.1_0.2_0.5_0.1_12_13.2_0.1_0 | 53.45 | 0.56 | 8.41 | 6.5 | 5.09 | 0.18 | 0.51 | 0.09 | 11.96 | 13.15 | 0.1 | 0 | 0 | 1710 | 0.27 |  | Sehlke and Whittington 2016 | EUC | 2023-10-16 | sio2tio2al2o3feomnona2ok2omgocaop2o5 | 12302
staffmnkmcph_52.5_3.2_6.8_6.1_6.3_0_2.5_0.3_6.6_11.1_4.5_0 | 52.54 | 3.15 | 6.83 | 6.12 | 6.29 | 0 | 2.53 | 0.29 | 6.64 | 11.13 | 4.47 | 0 | 0 | 1818.15 | 0.27 |  | Toplis et al. 1994 | MTV1 | 2023-10-16 | sio2tio2al2o3feona2ok2omgocaop2o5 | 12412
staffmnkmcph_47_0.7_8.9_1_4.7_0_3.1_0.9_7.1_7.8_0.1_18.6 | 47 | 0.7 | 8.9 | 0.98 | 4.72 | 0 | 3.1 | 0.9 | 7.1 | 7.8 | 0.1 | 18.6 | 0 | 1573.2 | 0.27 |  | Persikov 1991 | Bl4 | 2023-10-16 | sio2tio2al2o3feona2ok2omgocaop2o5h2o | 13246
staffmnkmcph_51.2_2.7_9.8_4.1_7.5_0.2_5_1.7_8.7_8.5_0.7_0 | 51.15 | 2.69 | 9.79 | 4.08 | 7.46 | 0.18 | 4.95 | 1.73 | 8.74 | 8.49 | 0.74 | 0 | 0 | 1801 | 0.27 |  | Verdurme et al. 2023 | DR01 | 2023-10-16 | sio2tio2al2o3feomnona2ok2omgocaop2o5 | 13612
staffmnkmcph_64.4_0_12.6_0_0_0_0_0_0_23_0_0 | 64.37 | 0 | 12.64 | 0 | 0 | 0 | 0 | 0 | 0 | 22.99 | 0 | 0 | 0 | 2073.2 | 0.2718416 |  | K1960 | ACS-52 | 2022-02-13 | sio2al2o3cao | 4768
staffmnkmcph_38.8_0_19.6_0_0_0_0_0_0_41.6_0_0 | 38.81 | 0 | 19.6 | 0 | 0 | 0 | 0 | 0 | 0 | 41.58 | 0 | 0 | 0 | 1723.2 | 0.2764618 |  | MH1945, MY1948; MYH1952 | ACS-63 | 2022-02-13 | sio2al2o3cao | 4396
staffmnkmcph_36.2_0_0_0_0_0_0_0_20.2_43.6_0_0 | 36.17 | 0 | 0 | 0 | 0 | 0 | 0 | 0 | 20.22 | 43.6 | 0 | 0 | 0 | 1773.2 | 0.2787536 |  | G1962 | G62-MgO15_CaO45 | 2022-02-13 | sio2mgocao | 4330
staffmnkmcph_39.9_0_23.5_0_0_0_0_0_0_36.6_0_0 | 39.88 | 0 | 23.5 | 0 | 0 | 0 | 0 | 0 | 0 | 36.62 | 0 | 0 | 0 | 1773.2 | 0.2787536 |  | MH1945, MY1948; MYH1952 | ACS-64 | 2022-02-13 | sio2al2o3cao | 4402
staffmnkmcph_53.8_0_22.2_0_0_0_0_0_24.1_0_0_0 | 53.77 | 0 | 22.18 | 0 | 0 | 0 | 0 | 0 | 24.05 | 0 | 0 | 0 | 0 | 1923.2 | 0.2787536 |  | LT1963 | L63-Al2O335_MgO15 | 2022-02-13 | sio2al2o3mgo | 4901
staffmnkmcph_28_0_16.5_0_0_0_0_0_55.6_0_0_0 | 27.96 | 0 | 16.47 | 0 | 0 | 0 | 0 | 0 | 55.57 | 0 | 0 | 0 | 0 | 1873.2 | 0.2787536 |  | LT1963 | L63-Al2O330_MgO40 | 2022-02-13 | sio2al2o3mgo | 5084
staffmnkmcph_42.9_0_14.3_0_0_0_0_0_21.4_21.4_0_0 | 42.9 | 0 | 14.3 | 0 | 0 | 0 | 0 | 0 | 21.4 | 21.4 | 0 | 0 | 0 | 1919.1 | 0.28 | 9.38 | N1991 | Gr 50 | 2022-02-13 | sio2al2o3mgocao | 2686
staffmnkmcph_51.7_0_27.1_0_0_0_0_0_0_21.3_0_0 | 51.7 | 0 | 27.1 | 0 | 0 | 0 | 0 | 0 | 0 | 21.3 | 0 | 0 | 0 | 1898.2 | 0.28 |  | T2004 | CAS50:44 | 2022-02-13 | sio2al2o3cao | 3242
staffmnkmcph_43.5_0_19.2_0_0_0_0_0_8.1_29.1_0_0 | 43.5 | 0 | 19.2 | 0 | 0 | 0 | 0 | 0 | 8.1 | 29.1 | 0 | 0 | 0 | 1773.2 | 0.28 |  | Machin and Hanna, JACS 28, 310,1945 | A_MgCS-26 | 2022-02-13 | sio2al2o3mgocao | 3621
staffmnkmcph_50.7_0_5_0_0_0_0_0_22.6_21.7_0_0 | 50.69 | 0 | 5.02 | 0 | 0 | 0 | 0 | 0 | 22.57 | 21.72 | 0 | 0 | 0 | 1763 | 0.28 |  | Gao et al. 2014 | 2 | 2023-10-16 | sio2al2o3mgocao | 8139
staffmnkmcph_50.6_0_6_0_0_0_0_0_0_43.4_0_0 | 50.63 | 0 | 5.97 | 0 | 0 | 0 | 0 | 0 | 0 | 43.4 | 0 | 0 | 0 | 1673.15 | 0.28 |  | Iida et al. 2000 | 126 | 2023-10-16 | sio2al2o3cao | 8226
staffmnkmcph_43.4_0_8.7_0_0_0_0_0_1.9_46.1_0_0 | 43.36 | 0 | 8.66 | 0 | 0 | 0 | 0 | 0 | 1.89 | 46.09 | 0 | 0 | 0 | 1673.15 | 0.28 |  | Iida et al. 2000 | Slag35 | 2023-10-16 | sio2al2o3mgocao | 8311
staffmnkmcph_42.8_0_10.4_0_0_0_0_0_1.6_45.3_0_0 | 42.77 | 0 | 10.35 | 0 | 0 | 0 | 0 | 0 | 1.55 | 45.33 | 0 | 0 | 0 | 1673.15 | 0.28 |  | Iida et al. 2000 | Slag67 | 2023-10-16 | sio2al2o3mgocao | 8317
staffmnkmcph_41.6_0_10.3_0_0_0_0_0_4_44.1_0_0 | 41.55 | 0 | 10.28 | 0 | 0 | 0 | 0 | 0 | 4.02 | 44.14 | 0 | 0 | 0 | 1673.15 | 0.28 |  | Iida et al. 2000 | Slag68 | 2023-10-16 | sio2al2o3mgocao | 8318
staffmnkmcph_50.2_0_5.8_0_0_0_0_0_11.4_32.5_0_0 | 50.24 | 0 | 5.81 | 0 | 0 | 0 | 0 | 0 | 11.42 | 32.53 | 0 | 0 | 0 | 1773.15 | 0.28 |  | Kawai 1952 | II7 | 2023-10-16 | sio2al2o3mgocao | 8578
staffmnkmcph_43_0_8_5.4_0_0_0_0_12.7_30.9_0_0 | 43 | 0 | 7.99 | 5.38 | 0 | 0 | 0 | 0 | 12.73 | 30.9 | 0 | 0 | 0 | 1634.15 | 0.28 |  | Webster and Opila 2022 | Ca30.75Mg9Fe5Al13Si42.25 | 2023-10-16 | sio2al2o3feomgocao | 8935
staffmnkmcph_43_0_8_5.4_0_0_0_0_12.7_30.9_0_0 | 43 | 0 | 7.99 | 5.38 | 0 | 0 | 0 | 0 | 12.73 | 30.9 | 0 | 0 | 0 | 1634.15 | 0.28 |  | Webster and Opila 2022 | Ca30.75Mg9Fe5Al13Si42.25 | 2023-10-16 | sio2al2o3feomgocao | 8941
staffmnkmcph_48.4_0_5.7_0_0_0_0_0_0_45.9_0_0 | 48.35 | 0 | 5.74 | 0 | 0 | 0 | 0 | 0 | 0 | 45.91 | 0 | 0 | 0 | 1773.15 | 0.28 |  | Saito and Kawai 1952 | III4 | 2023-10-16 | sio2al2o3cao | 9004
staffmnkmcph_37.3_0_14.7_0_0_0_0_0_0_48_0_0 | 37.34 | 0 | 14.71 | 0 | 0 | 0 | 0 | 0 | 0 | 47.95 | 0 | 0 | 0 | 1631 | 0.28 |  | Solvang et al. 2004 | CAS4 | 2023-10-16 | sio2al2o3cao | 9518
staffmnkmcph_47.9_0_9_0_0_0_0_0_7.6_35.6_0_0 | 47.87 | 0 | 8.96 | 0 | 0 | 0 | 0 | 0 | 7.56 | 35.61 | 0 | 0 | 0 | 1696 | 0.28 |  | Tang et al. 2011 | Ws08 | 2023-10-16 | sio2al2o3mgocao | 9758
staffmnkmcph_59.2_0_2_0_0_0_0_1_0_37.8_0_0 | 59.21 | 0 | 1.98 | 0 | 0 | 0 | 0 | 0.99 | 0 | 37.82 | 0 | 0 | 0 | 1763 | 0.28 |  | Zhang and Chou 2012 | 3 | 2023-10-16 | sio2al2o3k2ocao | 9983
staffmnkmcph_61_0_0_0_0_0_0_0_0_39_0_0 | 61 | 0 | 0 | 0 | 0 | 0 | 0 | 0 | 0 | 39 | 0 | 0 | 0 | 1738 | 0.28 |  | Zhang and Chou 2012 | 1 | 2023-10-16 | sio2cao | 9994
staffmnkmcph_50_0_10_0_0_0_0_0_0_40_0_0 | 50 | 0 | 10 | 0 | 0 | 0 | 0 | 0 | 0 | 40 | 0 | 0 | 0 | 1766 | 0.28 |  | Zhang and Chou 2013 | B2 | 2023-10-16 | sio2al2o3cao | 10056
staffmnkmcph_50.3_0_4_0_0_0_0_0_20.9_24.8_0_0 | 50.25 | 0 | 4 | 0 | 0 | 0 | 0 | 0 | 20.92 | 24.82 | 0 | 0 | 0 | 1673.15 | 0.28 |  | Taniguchi 1992 | di80 | 2023-10-16 | sio2al2o3mgocao | 10342
staffmnkmcph_40_32.5_6_0_0_0_0_0_0_21.5_0_0 | 39.98 | 32.46 | 6.02 | 0 | 0 | 0 | 0 | 0 | 0 | 21.54 | 0 | 0 | 0 | 1693 | 0.28 |  | Dong et al. 2014 | Ti38 | 2023-10-16 | sio2tio2al2o3cao | 11923
staffmnkmcph_53_3.4_7_8.3_4.7_0_2.8_0.4_6.9_11.3_2.3_0 | 52.97 | 3.4 | 6.95 | 8.32 | 4.74 | 0 | 2.79 | 0.39 | 6.89 | 11.3 | 2.25 | 0 | 0 | 1773.15 | 0.28 |  | Toplis et al. 1994 | MTV7 | 2023-10-16 | sio2tio2al2o3feona2ok2omgocaop2o5 | 12422
staffmnkmcph_48.6_0_5.7_0_0_0_0_0_14.5_31.2_0_0 | 48.57 | 0 | 5.72 | 0 | 0 | 0 | 0 | 0 | 14.48 | 31.22 | 0 | 0 | 0 | 1673.2 | 0.281 |  | H1959 | A_MgCS-2 | 2022-02-13 | sio2al2o3mgocao | 5431
staffmnkmcph_43.8_0_11.5_0_0_0_0_0_29_15.7_0_0 | 43.83 | 0 | 11.49 | 0 | 0 | 0 | 0 | 0 | 29.04 | 15.65 | 0 | 0 | 0 | 1673.2 | 0.281 |  | MYH1952 | A_MgCS-111 | 2022-02-13 | sio2al2o3mgocao | 5795
staffmnkmcph_57.2_0_0_0_0_0_0_0_7.1_35.7_0_0 | 57.17 | 0 | 0 | 0 | 0 | 0 | 0 | 0 | 7.1 | 35.73 | 0 | 0 | 0 | 1673.2 | 0.2810334 |  | MYH1952; MY1954 | MgCS-6 | 2022-02-13 | sio2mgocao | 4239
staffmnkmcph_50.6_0_6_0_0_0_0_0_0_43.4_0_0 | 50.63 | 0 | 5.97 | 0 | 0 | 0 | 0 | 0 | 0 | 43.4 | 0 | 0 | 0 | 1673.2 | 0.2833012 |  | MH1945, MY1948; MYH1952 | A_MgCS-131 | 2022-02-13 | sio2al2o3cao | 4452
staffmnkmcph_56.1_0_0_0_0_0_0_0_13.9_30_0_0 | 56.05 | 0 | 0 | 0 | 0 | 0 | 0 | 0 | 13.93 | 30.03 | 0 | 0 | 0 | 1673.2 | 0.2855573 |  | MYH1952; MY1954 | M52-MgO10_CaO30 | 2022-02-13 | sio2mgocao | 4243
staffmnkmcph_44.7_0_2.8_0_0_0_0_0_14.1_38.3_0_0 | 44.73777 | 0 | 2.791385 | 0 | 0 | 0 | 0 | 0 | 14.12331 | 38.34754 | 0 | 0 | 0 | 1623 | 0.2862543 |  | K2013 | - | 2023-03-08 | sio2al2o3mgocao | 6217
staffmnkmcph_46.5_0_9.1_0_0_0_0_0_0_44.3_0_0 | 46.54 | 0 | 9.14 | 0 | 0 | 0 | 0 | 0 | 0 | 44.32 | 0 | 0 | 0 | 1673.2 | 0.2878017 |  | MH1945, MY1948; MYH1952 | ACS-74 | 2022-02-13 | sio2al2o3cao | 4436
staffmnkmcph_50_0_25_0_0_0_0_0_0_25_0_0 | 50 | 0 | 25 | 0 | 0 | 0 | 0 | 0 | 0 | 25 | 0 | 0 | 0 | 1901.2 | 0.29 |  | U1982 | Urbain n_28 | 2022-02-13 | sio2al2o3cao | 205
staffmnkmcph_75_0_12.5_0_0_0_0_0_12.5_0_0_0 | 75 | 0 | 12.5 | 0 | 0 | 0 | 0 | 0 | 12.5 | 0 | 0 | 0 | 0 | 2285 | 0.29 |  | U1982 | Urbain n_24 | 2022-02-13 | sio2al2o3mgo | 245
staffmnkmcph_40.3_0_8.9_0_0_0_0_0_7.5_43.2_0_0 | 40.3 | 0 | 8.9 | 0 | 0 | 0 | 0 | 0 | 7.5 | 43.2 | 0 | 0 | 0 | 1623.2 | 0.29 |  | Machin and Hanna, JACS 28, 310,1945 | A_MgCS-34 | 2022-02-13 | sio2al2o3mgocao | 3694
staffmnkmcph_46.7_0_5.5_0_0_0_0_0_27.8_20_0_0 | 46.67 | 0 | 5.5 | 0 | 0 | 0 | 0 | 0 | 27.82 | 20 | 0 | 0 | 0 | 1623.2 | 0.29 |  | MYH1952 | A_MgCS-135 | 2022-02-13 | sio2al2o3mgocao | 5862
staffmnkmcph_51.7_0.9_11.1_0_0_0_3.2_0.5_22.5_10.1_0_0 | 51.71 | 0.88 | 11.11 | 0 | 0 | 0 | 3.22 | 0.46 | 22.45 | 10.12 | 0 | 0.03 | 0 | 1829 | 0.29 |  | Robert 2014 | sbCC2 | 2023-10-16 | sio2tio2al2o3na2ok2omgocaoh2o | 7881
staffmnkmcph_51.3_0_12.8_0_0_0_0_0_0_35.9_0_0 | 51.3 | 0 | 12.8 | 0 | 0 | 0 | 0 | 0 | 0 | 35.9 | 0 | 0 | 0 | 1823 | 0.29 |  | Higo et al. 2014 | CAS | 2023-10-16 | sio2al2o3cao | 8163
staffmnkmcph_42.1_0_13.4_0_0_0_0_14.2_0_30.3_0_0 | 42.1 | 0 | 13.4 | 0 | 0 | 0 | 0 | 14.2 | 0 | 30.3 | 0 | 0 | 0 | 1823 | 0.29 |  | Higo et al. 2014 | CASK14 | 2023-10-16 | sio2al2o3k2ocao | 8184
staffmnkmcph_41.5_0_13.5_0_0_0_0_17.4_0_27.6_0_0 | 41.5 | 0 | 13.5 | 0 | 0 | 0 | 0 | 17.4 | 0 | 27.6 | 0 | 0 | 0 | 1798 | 0.29 |  | Higo et al. 2014 | CASK17 | 2023-10-16 | sio2al2o3k2ocao | 8191
staffmnkmcph_46.5_0_9.1_0_0_0_0_0_0_44.3_0_0 | 46.54 | 0 | 9.14 | 0 | 0 | 0 | 0 | 0 | 0 | 44.32 | 0 | 0 | 0 | 1673.15 | 0.29 |  | Iida et al. 2000 | 73 | 2023-10-16 | sio2al2o3cao | 8219
staffmnkmcph_55.3_0_2.9_0_0_0_2.6_0_19.6_19.6_0_0 | 55.31 | 0 | 2.86 | 0 | 0 | 0 | 2.58 | 0 | 19.62 | 19.63 | 0 | 0 | 0 | 1773.15 | 0.29 |  | Scarfe and Cronin 1986 | Di75 | 2023-10-16 | sio2al2o3na2omgocao | 9246
staffmnkmcph_45.6_0_10.5_0_0_0_0_0_0_43.9_0_0 | 45.6 | 0 | 10.5 | 0 | 0 | 0 | 0 | 0 | 0 | 43.9 | 0 | 0 | 0 | 1655 | 0.29 |  | Solvang et al. 2004 | CAS2 | 2023-10-16 | sio2al2o3cao | 9481
staffmnkmcph_49.9_0_2.4_0_0_0_2.4_0_22.9_22.3_0_0 | 49.89 | 0 | 2.4 | 0 | 0 | 0 | 2.44 | 0 | 22.92 | 22.34 | 0 | 0 | 0 | 1623.15 | 0.29 |  | Sykes et al. 1993 | DN90 | 2023-10-16 | sio2al2o3na2omgocao | 9666
staffmnkmcph_56_0_5.9_0_0_0_0_0_7.4_30.7_0_0 | 56.03 | 0 | 5.87 | 0 | 0 | 0 | 0 | 0 | 7.42 | 30.68 | 0 | 0 | 0 | 1751 | 0.29 |  | Tang et al. 2011 | Ws06 | 2023-10-16 | sio2al2o3mgocao | 9742
staffmnkmcph_52.1_0_12.3_0_0_0_0_0_7.8_27.9_0_0 | 52.07 | 0 | 12.27 | 0 | 0 | 0 | 0 | 0 | 7.76 | 27.89 | 0 | 0 | 0 | 1798 | 0.29 |  | Tang et al. 2011 | Ws12 | 2023-10-16 | sio2al2o3mgocao | 9788
staffmnkmcph_40_0_15_0_0_0_0_0_0_45_0_0 | 40 | 0 | 15 | 0 | 0 | 0 | 0 | 0 | 0 | 45 | 0 | 0 | 0 | 1716 | 0.29 |  | Zhang and Chou 2013 | C3 | 2023-10-16 | sio2al2o3cao | 10084
staffmnkmcph_54_0_3_0_0_0_0_0_34_9_0_0 | 54 | 0 | 3 | 0 | 0 | 0 | 0 | 0 | 34 | 9 | 0 | 0 | 0 | 1723.2 | 0.292 |  | MY1954 | A_MgCS-79 | 2022-02-13 | sio2al2o3mgocao | 5674
staffmnkmcph_37.8_0_15.9_0_0_0_0_0_0_46.3_0_0 | 37.8 | 0 | 15.91 | 0 | 0 | 0 | 0 | 0 | 0 | 46.29 | 0 | 0 | 0 | 1673.2 | 0.2988531 |  | MH1945, MY1948; MYH1952 | ACS-62 | 2022-02-13 | sio2al2o3cao | 4392
staffmnkmcph_47.1_0_27.7_0_0_0_0_0_0_25.2_0_0 | 47.06 | 0 | 27.73 | 0 | 0 | 0 | 0 | 0 | 0 | 25.21 | 0 | 0 | 0 | 1873.2 | 0.2988531 |  | K1960 | ACS-41 | 2022-02-13 | sio2al2o3cao | 4709
staffmnkmcph_50_0_20_0_0_0_0_0_0_30_0_0 | 50 | 0 | 20 | 0 | 0 | 0 | 0 | 0 | 0 | 30 | 0 | 0 | 0 | 1875.2 | 0.3 |  | U1982 | Urbain n_29 | 2022-02-13 | sio2al2o3cao | 191
staffmnkmcph_51.4_0_25.8_0_0_0_0_0_22.8_0_0_0 | 51.4 | 0 | 25.8 | 0 | 0 | 0 | 0 | 0 | 22.8 | 0 | 0 | 0 | 0 | 1848.2 | 0.3 |  | T2004 | MAS50:47 | 2022-02-13 | sio2al2o3mgo | 2170
staffmnkmcph_51_0_27.1_0_0_0_0_0_0_21.9_0_0 | 51 | 0 | 27.1 | 0 | 0 | 0 | 0 | 0 | 0 | 21.9 | 0 | 0 | 0 | 1898.2 | 0.3 |  | T2004 | CAS50:45 | 2022-02-13 | sio2al2o3cao | 3231
staffmnkmcph_54.2_0.8_11.4_4.5_2.6_0_3.3_0.4_12.2_10.5_0.1_0 | 54.2 | 0.79 | 11.36 | 4.46 | 2.62 | 0 | 3.3 | 0.42 | 12.2 | 10.54 | 0.07 | 0.04 | 0 | 1828 | 0.3 |  | Robert 2014 | fu06CC | 2023-10-16 | sio2tio2al2o3feona2ok2omgocaop2o5h2o | 7031
staffmnkmcph_39.6_5.8_8.5_0_0_0_0_0_15.9_30.2_0_0 | 39.63 | 5.82 | 8.48 | 0 | 0 | 0 | 0 | 0 | 15.89 | 30.18 | 0 | 0 | 0 | 1636.15 | 0.3 |  | Webster and Opila 2022 | Ca30.75Mg9Ti5Al13Si42.25 | 2023-10-16 | sio2tio2al2o3mgocao | 8949
staffmnkmcph_45.2_0_11.6_0_0_0_0_0_0_43.2_0_0 | 45.2 | 0 | 11.64 | 0 | 0 | 0 | 0 | 0 | 0 | 43.16 | 0 | 0 | 0 | 1773.15 | 0.3 |  | Saito and Kawai 1952 | IV3 | 2023-10-16 | sio2al2o3cao | 9009
staffmnkmcph_39.5_0_19.9_0_0_0_0_0_0_40.5_0_0 | 39.54 | 0 | 19.92 | 0 | 0 | 0 | 0 | 0 | 0 | 40.54 | 0 | 0 | 0 | 1704 | 0.3 |  | Solvang et al. 2004 | CAS8 | 2023-10-16 | sio2al2o3cao | 9582
staffmnkmcph_35_0_30_0_0_0_0_0_0_35_0_0 | 35 | 0 | 30 | 0 | 0 | 0 | 0 | 0 | 0 | 35 | 0 | 0 | 0 | 1792 | 0.3 |  | Zhang and Chou 2013 | A6 | 2023-10-16 | sio2al2o3cao | 10048
staffmnkmcph_62.5_0_0_0_0_0_0_0_0_37.5_0_0 | 62.5 | 0 | 0 | 0 | 0 | 0 | 0 | 0 | 0 | 37.5 | 0 | 0 | 0 | 1743 | 0.3 |  | Ji et al. 1997 | CaOSiO2 | 2023-10-16 | sio2cao | 10830
staffmnkmcph_46.2_23.2_5.8_0_0_0_0_0_0_24.8_0_0 | 46.23 | 23.17 | 5.84 | 0 | 0 | 0 | 0 | 0 | 0 | 24.76 | 0 | 0 | 0 | 1653 | 0.3 |  | Dong et al. 2014 | Ti28 | 2023-10-16 | sio2tio2al2o3cao | 11944
staffmnkmcph_50.5_0.9_5.2_14.8_2.7_0.3_3.1_0.4_15.1_6.6_0.4_0 | 50.5 | 0.9 | 5.2 | 14.76 | 2.74 | 0.3 | 3.1 | 0.4 | 15.1 | 6.6 | 0.4 | 0 | 0 | 1607.2 | 0.3 |  | Chevrel et al. 2014 | IAMB | 2023-10-16 | sio2tio2al2o3feomnona2ok2omgocaop2o5 | 12540
staffmnkmcph_48.4_0.5_6.6_4_12.7_0.4_2.7_0.1_15.6_8.9_0.3_0 | 48.4 | 0.5 | 6.6 | 3.97 | 12.73 | 0.4 | 2.7 | 0.1 | 15.6 | 8.9 | 0.3 | 0 | 0 | 1633.2 | 0.3 |  | Chevrel et al. 2014 | AdMB | 2023-10-16 | sio2tio2al2o3feomnona2ok2omgocaop2o5 | 12550
staffmnkmcph_30.5_0_0_0.3_36.1_0_33.1_0_0_0_0_0 | 30.52 | 0 | 0 | 0.26 | 36.08 | 0 | 33.14 | 0 | 0 | 0 | 0 | 0 | 0 | 1285.15 | 0.3 |  | Dingwell and Virgo 1988 | NS4F50 | 2023-10-16 | sio2feona2o | 13713
staffmnkmcph_44.9_0_14.7_0_0_0_0_0_29.7_10.7_0_0 | 44.89 | 0 | 14.69 | 0 | 0 | 0 | 0 | 0 | 29.74 | 10.68 | 0 | 0 | 0 | 1723.2 | 0.301 |  | MYH1952 | A_MgCS-117 | 2022-02-13 | sio2al2o3mgocao | 5818
staffmnkmcph_30.5_0_24_0_0_0_0_0_45.5_0_0_0 | 30.52 | 0 | 23.98 | 0 | 0 | 0 | 0 | 0 | 45.5 | 0 | 0 | 0 | 0 | 1873.2 | 0.30103 |  | LT1963 | L63-Al2O340_MgO30 | 2022-02-13 | sio2al2o3mgo | 5097
staffmnkmcph_46.8_0_15.3_0_0_0_0_0_15.5_22.3_0_0 | 46.84 | 0 | 15.34 | 0 | 0 | 0 | 0 | 0 | 15.52 | 22.3 | 0 | 0 | 0 | 1773.2 | 0.305 |  | MYH1952 | A_MgCS-115 | 2022-02-13 | sio2al2o3mgocao | 5809
staffmnkmcph_47.9_0_11.3_0_0_0_0_0_35.7_5.1_0_0 | 47.89 | 0 | 11.29 | 0 | 0 | 0 | 0 | 0 | 35.69 | 5.13 | 0 | 0 | 0 | 1723.2 | 0.307 |  | MYH1952 | A_MgCS-149 | 2022-02-13 | sio2al2o3mgocao | 5918
staffmnkmcph_54.2_0_5.3_0_0_0_0_0_40.4_0_0_0 | 54.24 | 0 | 5.33 | 0 | 0 | 0 | 0 | 0 | 40.43 | 0 | 0 | 0 | 0 | 1773.2 | 0.3096302 |  | MH1945, MY1948; MYH1952 | A_MgS-1 | 2022-02-13 | sio2al2o3mgo | 4360
staffmnkmcph_44.4_0_12.5_0_0_0_0_0_0_43.1_0_0 | 44.4 | 0 | 12.5 | 0 | 0 | 0 | 0 | 0 | 0 | 43.1 | 0 | 0 | 0 | 1640.2 | 0.31 |  | U1982 | Urbain n_30 | 2022-02-13 | sio2al2o3cao | 183
staffmnkmcph_51.6_0_24.7_0_0_0_0_0_23.7_0_0_0 | 51.6 | 0 | 24.7 | 0 | 0 | 0 | 0 | 0 | 23.7 | 0 | 0 | 0 | 0 | 1848.2 | 0.31 |  | T2004 | MAS50:49 | 2022-02-13 | sio2al2o3mgo | 2162
staffmnkmcph_51.7_0_27.1_0_0_0_0_0_0_21.3_0_0 | 51.7 | 0 | 27.1 | 0 | 0 | 0 | 0 | 0 | 0 | 21.3 | 0 | 0 | 0 | 1893.2 | 0.31 |  | T2004 | CAS50:44 | 2022-02-13 | sio2al2o3cao | 3243
staffmnkmcph_50.8_0_9_0_0_0_0_0_7.6_32.7_0_0 | 50.8 | 0 | 8.98 | 0 | 0 | 0 | 0 | 0 | 7.57 | 32.66 | 0 | 0 | 0 | 1723.2 | 0.31 |  | MYH1952 | A_MgCS-138 | 2022-02-13 | sio2al2o3mgocao | 5872
staffmnkmcph_46.7_0_12.2_0_0_0_0_0_7.7_33.4_0_0 | 46.69 | 0 | 12.23 | 0 | 0 | 0 | 0 | 0 | 7.73 | 33.35 | 0 | 0 | 0 | 1723.15 | 0.31 |  | Iida et al. 2000 | 80 | 2023-10-16 | sio2al2o3mgocao | 8258
staffmnkmcph_29.1_0_5.7_4.1_0_0_0_0_14.5_46.7_0_0 | 29.07 | 0 | 5.71 | 4.05 | 0 | 0 | 0 | 0 | 14.45 | 46.72 | 0 | 0 | 0 | 1723 | 0.31 |  | Lee et al. 2004 | 14 | 2023-10-16 | sio2al2o3feomgocao | 8789
staffmnkmcph_28.8_0_5.9_8.4_0_0_0_0_7.5_49.5_0_0 | 28.84 | 0 | 5.89 | 8.36 | 0 | 0 | 0 | 0 | 7.45 | 49.45 | 0 | 0 | 0 | 1673 | 0.31 |  | Lee et al. 2004 | 4 | 2023-10-16 | sio2al2o3feomgocao | 8835
staffmnkmcph_58.2_0_2_0_0_0_0_2.7_0_37.2_0_0 | 58.17 | 0 | 1.95 | 0 | 0 | 0 | 0 | 2.72 | 0 | 37.16 | 0 | 0 | 0 | 1763 | 0.31 |  | Zhang and Chou 2012 | 4 | 2023-10-16 | sio2al2o3k2ocao | 9984
staffmnkmcph_45_0_20_0_0_0_0_0_0_35_0_0 | 45 | 0 | 20 | 0 | 0 | 0 | 0 | 0 | 0 | 35 | 0 | 0 | 0 | 1817 | 0.31 |  | Zhang and Chou 2013 | A4 | 2023-10-16 | sio2al2o3cao | 10040
staffmnkmcph_40_0_20_0_0_0_0_0_0_40_0_0 | 40 | 0 | 20 | 0 | 0 | 0 | 0 | 0 | 0 | 40 | 0 | 0 | 0 | 1766 | 0.31 |  | Zhang and Chou 2013 | B4 | 2023-10-16 | sio2al2o3cao | 10066
staffmnkmcph_45.6_2.5_10.2_4.4_3.7_0.3_6.4_4_7.1_15.2_0.7_0 | 45.55 | 2.46 | 10.22 | 4.37 | 3.72 | 0.29 | 6.35 | 4.02 | 7.08 | 15.19 | 0.73 | 0 | 0 | 1838 | 0.31 |  | Sehlke and Whittington 2016 | NYI | 2023-10-16 | sio2tio2al2o3feomnona2ok2omgocaop2o5 | 12337
staffmnkmcph_46.7_0_12.2_0_0_0_0_0_7.7_33.4_0_0 | 46.69 | 0 | 12.23 | 0 | 0 | 0 | 0 | 0 | 7.73 | 33.35 | 0 | 0 | 0 | 1723.2 | 0.312 |  | MYH1952 | A_MgCS-108 | 2022-02-13 | sio2al2o3mgocao | 5781
staffmnkmcph_46.5_0_2.7_0_0_0_0_0_20.8_29.9_0_0 | 46.54 | 0 | 2.74 | 0 | 0 | 0 | 0 | 0 | 20.8 | 29.92 | 0 | 0 | 0 | 1573.2 | 0.312 |  | MYH1952 | A_MgCS-128 | 2022-02-13 | sio2al2o3mgocao | 5832
staffmnkmcph_55_0_3_0_0_0_0_0_27_15_0_0 | 55 | 0 | 3 | 0 | 0 | 0 | 0 | 0 | 27 | 15 | 0 | 0 | 0 | 1723.2 | 0.314 |  | MY1954 | A_MgCS-78 | 2022-02-13 | sio2al2o3mgocao | 5672
staffmnkmcph_61.2_0_0_0_0_0_0_0_0_38.8_0_0 | 61.2 | 0 | 0 | 0 | 0 | 0 | 0 | 0 | 0 | 38.8 | 0 | 0 | 0 | 1723.2 | 0.32 |  | Bockris_Lowe, PRS 1954 | CS61_2 | 2022-02-13 | sio2cao | 2772
staffmnkmcph_61.2_0_0_0_0_0_0_0_0_38.8_0_0 | 61.2 | 0 | 0 | 0 | 0 | 0 | 0 | 0 | 0 | 38.8 | 0 | 0 | 0 | 1723.2 | 0.32 |  | Bockris_Lowe, PRS 1954 | CS61 | 2022-02-13 | sio2cao | 2780
staffmnkmcph_39.6_0_11.7_0_0_0_0_0_22.2_26.5_0_0 | 39.6 | 0 | 11.7 | 0 | 0 | 0 | 0 | 0 | 22.2 | 26.5 | 0 | 0 | 0 | 1623.2 | 0.32 |  | Machin and Hanna, JACS 28, 310,1945 | A_MgCS-32 | 2022-02-13 | sio2al2o3mgocao | 3653
staffmnkmcph_47.6_0_5.6_0_0_0_0_0_21.3_25.5_0_0 | 47.6 | 0 | 5.61 | 0 | 0 | 0 | 0 | 0 | 21.28 | 25.5 | 0 | 0 | 0 | 1623.2 | 0.32 |  | MYH1952 | A_MgCS-134 | 2022-02-13 | sio2al2o3mgocao | 5858
staffmnkmcph_44.2_0_7.1_0_0_0_0_0_4.5_44.2_0_0 | 44.23 | 0 | 7.11 | 0 | 0 | 0 | 0 | 0 | 4.5 | 44.16 | 0 | 0 | 0 | 1623.15 | 0.32 |  | Kozakevitch 1954 | 144 | 2023-10-16 | sio2al2o3mgocao | 8741
staffmnkmcph_44.5_0_20.4_0_0_0_0_0_0_35.1_0_0 | 44.52 | 0 | 20.37 | 0 | 0 | 0 | 0 | 0 | 0 | 35.11 | 0 | 0 | 0 | 1782.15 | 0.32 |  | Webster and Opila 2022 | Ca29.5Al30Si40.5 | 2023-10-16 | sio2al2o3cao | 8928
staffmnkmcph_49.4_0_8.3_0_0_0_0_0_0_42.3_0_0 | 49.4 | 0 | 8.3 | 0 | 0 | 0 | 0 | 0 | 0 | 42.3 | 0 | 0 | 0 | 1655 | 0.32 |  | Solvang et al. 2004 | CAS1 | 2023-10-16 | sio2al2o3cao | 9452
staffmnkmcph_44.1_0_17.4_0_0_0_0_0_0_38.5_0_0 | 44.1 | 0 | 17.4 | 0 | 0 | 0 | 0 | 0 | 0 | 38.5 | 0 | 0 | 0 | 1728 | 0.32 |  | Solvang et al. 2004 | CAS7 | 2023-10-16 | sio2al2o3cao | 9565
staffmnkmcph_0_0_49.2_0_0_0_0_0_0_50.8_0_0 | 0 | 0 | 49.21 | 0 | 0 | 0 | 0 | 0 | 0 | 50.79 | 0 | 0 | 0 | 1849 | 0.32 |  | Solvang et al. 2004 | An | 2023-10-16 | al2o3cao | 9622
staffmnkmcph_55_0_5_0_0_0_0_0_0_40_0_0 | 55 | 0 | 5 | 0 | 0 | 0 | 0 | 0 | 0 | 40 | 0 | 0 | 0 | 1739 | 0.32 |  | Zhang and Chou 2013 | B1 | 2023-10-16 | sio2al2o3cao | 10052
staffmnkmcph_45_0_15_0_0_0_0_0_0_40_0_0 | 45 | 0 | 15 | 0 | 0 | 0 | 0 | 0 | 0 | 40 | 0 | 0 | 0 | 1766 | 0.32 |  | Zhang and Chou 2013 | B3 | 2023-10-16 | sio2al2o3cao | 10061
staffmnkmcph_59.4_0_0_10_0_0_0_0_9_21.6_0_0 | 59.4 | 0 | 0 | 10 | 0 | 0 | 0 | 0 | 9 | 21.6 | 0 | 0 | 0 | 1673 | 0.32 |  | Ji et al. 1999 | CaFeMgSi | 2023-10-16 | sio2feomgocao | 11615
staffmnkmcph_59.4_0_0_0_0_10_0_0_9_21.6_0_0 | 59.4 | 0 | 0 | 0 | 0 | 10 | 0 | 0 | 9 | 21.6 | 0 | 0 | 0 | 1673 | 0.32 |  | Ji et al. 1999 | CaMgMnSi | 2023-10-16 | sio2mnomgocao | 11655
staffmnkmcph_59.4_0_0_10_0_0_0_0_9_21.6_0_0 | 59.4 | 0 | 0 | 10 | 0 | 0 | 0 | 0 | 9 | 21.6 | 0 | 0 | 0 | 1673 | 0.32 |  | Seetharaman et al. 2000 | Slag1 | 2023-10-16 | sio2feomgocao | 11740
staffmnkmcph_16.5_16.7_2.7_0_0_0_0_0_0_64.1_0_0 | 16.5 | 16.67 | 2.73 | 0 | 0 | 0 | 0 | 0 | 0 | 64.09 | 0 | 0 | 0 | 1753 | 0.32 |  | Dong et al. 2014 | Ti43 | 2023-10-16 | sio2tio2al2o3cao | 11889
staffmnkmcph_40.4_27.7_5.9_0_0_0_0_0_0_26.1_0_0 | 40.37 | 27.67 | 5.91 | 0 | 0 | 0 | 0 | 0 | 0 | 26.05 | 0 | 0 | 0 | 1613 | 0.32 |  | Dong et al. 2014 | R0.6 | 2023-10-16 | sio2tio2al2o3cao | 11961
staffmnkmcph_54.8_3.6_7.1_2.4_3.2_0.2_0.7_0.2_9.9_18.1_0.1_0 | 54.76 | 3.55 | 7.07 | 2.39 | 3.23 | 0.15 | 0.65 | 0.18 | 9.86 | 18.08 | 0.07 | 0 | 0 | 1726 | 0.32 |  | Sehlke and Whittington 2016 | LMe | 2023-10-16 | sio2tio2al2o3feomnona2ok2omgocaop2o5 | 12258
staffmnkmcph_54.3_0.9_5.6_4_7.4_0.4_3.3_0.4_16.2_7.1_0.5_0 | 54.26 | 0.91 | 5.59 | 3.95 | 7.43 | 0.36 | 3.32 | 0.44 | 16.18 | 7.09 | 0.45 | 0 | 0 | 1395 | 0.32 |  | Chevrel et al. 2014 | IAMB-S1 | 2023-10-16 | sio2tio2al2o3feomnona2ok2omgocaop2o5 | 12476
staffmnkmcph_50.1_0_14.8_0_0_0_0_0_5.4_29.8_0_0 | 50.05 | 0 | 14.75 | 0 | 0 | 0 | 0 | 0 | 5.36 | 29.84 | 0 | 0 | 0 | 1773.2 | 0.322 |  | MYH1952 | A_MgCS-91 | 2022-02-13 | sio2al2o3mgocao | 5712
staffmnkmcph_50.1_0_14.8_0_0_0_0_0_29.8_5.4_0_0 | 50.05 | 0 | 14.75 | 0 | 0 | 0 | 0 | 0 | 29.84 | 5.36 | 0 | 0 | 0 | 1773.2 | 0.322 |  | MYH1952 | A_MgCS-154 | 2022-02-13 | sio2al2o3mgocao | 5938
staffmnkmcph_61.2_0_0_0_0_0_0_0_0_38.8_0_0 | 61.2 | 0 | 0 | 0 | 0 | 0 | 0 | 0 | 0 | 38.8 | 0 | 0 | 0 | 1723.2 | 0.3222193 |  | BL1954 | B54-CaO38.5 | 2022-02-13 | sio2cao | 3716
staffmnkmcph_36.9_0_0_0_0_0_0_0_13.7_49.4_0_0 | 36.87 | 0 | 0 | 0 | 0 | 0 | 0 | 0 | 13.74 | 49.38 | 0 | 0 | 0 | 1773.2 | 0.3222193 |  | G1962 | G62-MgO10_CaO50 | 2022-02-13 | sio2mgocao | 4313
staffmnkmcph_49_0_14.4_0_0_0_0_0_36.5_0_0_0 | 49.02 | 0 | 14.44 | 0 | 0 | 0 | 0 | 0 | 36.54 | 0 | 0 | 0 | 0 | 1773.2 | 0.3222193 |  | LT1963 | L63-Al2O325_MgO25 | 2022-02-13 | sio2al2o3mgo | 4883
staffmnkmcph_39.3_0_11.9_0_0_0_0_0_15.1_33.7_0_0 | 39.31498 | 0 | 11.91473 | 0 | 0 | 0 | 0 | 0 | 15.07096 | 33.69932 | 0 | 0 | 0 | 1673 | 0.323747 |  | K2013 | - | 2023-03-08 | sio2al2o3mgocao | 6238
staffmnkmcph_20_0_11.8_0_0_0_0_0_14.9_53.4_0_0 | 19.95 | 0 | 11.76 | 0 | 0 | 0 | 0 | 0 | 14.87 | 53.43 | 0 | 0 | 0 | 1723.2 | 0.328 |  | H1959 | A_MgCS-16 | 2022-02-13 | sio2al2o3mgocao | 5483
staffmnkmcph_41.2_0_8.7_0_0_0_0_0_14.7_35.3_0_0 | 41.20167 | 0 | 8.740556 | 0 | 0 | 0 | 0 | 0 | 14.74126 | 35.31652 | 0 | 0 | 0 | 1648 | 0.3297029 |  | K2013 | - | 2023-03-08 | sio2al2o3mgocao | 6231
staffmnkmcph_44.4_0_12.5_0_0_0_0_0_0_43.1_0_0 | 44.4 | 0 | 12.5 | 0 | 0 | 0 | 0 | 0 | 0 | 43.1 | 0 | 0 | 0 | 1645.2 | 0.33 |  | U1982 | Urbain n_30 | 2022-02-13 | sio2al2o3cao | 182
staffmnkmcph_75_0_12.5_0_0_0_0_0_0_12.5_0_0 | 75 | 0 | 12.5 | 0 | 0 | 0 | 0 | 0 | 0 | 12.5 | 0 | 0 | 0 | 2329.2 | 0.33 |  | U1982 | Urbain n_27 | 2022-02-13 | sio2al2o3cao | 210
staffmnkmcph_61.2_0_0_0_0_0_0_0_0_38.8_0_0 | 61.2 | 0 | 0 | 0 | 0 | 0 | 0 | 0 | 0 | 38.8 | 0 | 0 | 0 | 1723.2 | 0.33 |  | Bockris_Lowe, PRS 1954 | CS61_3 | 2022-02-13 | sio2cao | 2765
staffmnkmcph_50.3_0_21.3_0_0_0_0_0_0_28.4_0_0 | 50.3 | 0 | 21.3 | 0 | 0 | 0 | 0 | 0 | 0 | 28.4 | 0 | 0 | 0 | 1873.2 | 0.33 |  | T2004 | CAS50:57 | 2022-02-13 | sio2al2o3cao | 3166
staffmnkmcph_42.3_0_12.5_0_0_0_0_0_0_45.3_0_0 | 42.3 | 0 | 12.5 | 0 | 0 | 0 | 0 | 0 | 0 | 45.3 | 0 | 0 | 0 | 1673.2 | 0.33 |  | Machin and Hanna, JACS 28, 310,1945 | ACS-57 | 2022-02-13 | sio2al2o3cao | 3672
staffmnkmcph_42.3_0_12.4_0_0_0_0_0_0_45.2_0_0 | 42.3 | 0 | 12.4 | 0 | 0 | 0 | 0 | 0 | 0 | 45.2 | 0 | 0 | 0 | 1673.2 | 0.33 |  | B1963 | ACS-2 | 2022-02-13 | sio2al2o3cao | 5262
staffmnkmcph_47.8_0_8.4_0_0_0_0_0_28.5_15.4_0_0 | 47.75 | 0 | 8.44 | 0 | 0 | 0 | 0 | 0 | 28.46 | 15.35 | 0 | 0 | 0 | 1673.2 | 0.33 |  | MYH1952 | A_MgCS-141 | 2022-02-13 | sio2al2o3mgocao | 5887
staffmnkmcph_48.9_0_11.5_0_0_0_0_0_29.1_10.5_0_0 | 48.87 | 0 | 11.52 | 0 | 0 | 0 | 0 | 0 | 29.13 | 10.47 | 0 | 0 | 0 | 1723.2 | 0.33 |  | MYH1952 | A_MgCS-148 | 2022-02-13 | sio2al2o3mgocao | 5914
staffmnkmcph_42.3_0_12.5_0_0_0_0_0_0_45.3_0_0 | 42.26 | 0 | 12.45 | 0 | 0 | 0 | 0 | 0 | 0 | 45.28 | 0 | 0 | 0 | 1673.15 | 0.33 |  | Iida et al. 2000 | 17-21 | 2023-10-16 | sio2al2o3cao | 8204
staffmnkmcph_50.1_0_2_0_0_0_0_0_23_24.9_0_0 | 50.12 | 0 | 1.96 | 0 | 0 | 0 | 0 | 0 | 23 | 24.92 | 0 | 0 | 0 | 1623.15 | 0.33 |  | Scarfe et al. 1983 | Di90 | 2023-10-16 | sio2al2o3mgocao | 9319
staffmnkmcph_50.6_0_8.9_0_0_0_0_0_16_24.6_0_0 | 50.57 | 0 | 8.86 | 0 | 0 | 0 | 0 | 0 | 15.97 | 24.6 | 0 | 0 | 0 | 1723.15 | 0.33 |  | Scarfe et al. 1983 | Di58 | 2023-10-16 | sio2al2o3mgocao | 9332
staffmnkmcph_51.6_0_24.5_0_0_0_0_0_0_23.9_0_0 | 51.57 | 0 | 24.53 | 0 | 0 | 0 | 0 | 0 | 0 | 23.9 | 0 | 0 | 0 | 1898.15 | 0.33 |  | Scarfe et al. 1983 | Anorthite | 2023-10-16 | sio2al2o3cao | 9373
staffmnkmcph_41.3_0_12.7_0_0_0_0_0_0_46.1_0_0 | 41.26 | 0 | 12.69 | 0 | 0 | 0 | 0 | 0 | 0 | 46.05 | 0 | 0 | 0 | 1631 | 0.33 |  | Solvang et al. 2004 | CAS3 | 2023-10-16 | sio2al2o3cao | 9500
staffmnkmcph_54.9_0_10_0_0_0_0_0_0_35.1_0_0 | 54.9 | 0 | 10 | 0 | 0 | 0 | 0 | 0 | 0 | 35.1 | 0 | 0 | 0 | 1813 | 0.33 |  | Zhang and Chou 2012 | 10 | 2023-10-16 | sio2al2o3cao | 9964
staffmnkmcph_54.4_0_9.9_0_0_0_0_1_0_34.8_0_0 | 54.36 | 0 | 9.9 | 0 | 0 | 0 | 0 | 0.99 | 0 | 34.75 | 0 | 0 | 0 | 1813 | 0.33 |  | Zhang and Chou 2012 | 11 | 2023-10-16 | sio2al2o3k2ocao | 9965
staffmnkmcph_58.6_0_4_0_0_0_0_0_0_37.4_0_0 | 58.6 | 0 | 4 | 0 | 0 | 0 | 0 | 0 | 0 | 37.4 | 0 | 0 | 0 | 1763 | 0.33 |  | Zhang and Chou 2012 | 6 | 2023-10-16 | sio2al2o3cao | 9986
staffmnkmcph_57.1_0_1.9_0_0_0_0_4.5_0_36.5_0_0 | 57.12 | 0 | 1.91 | 0 | 0 | 0 | 0 | 4.49 | 0 | 36.49 | 0 | 0 | 0 | 1738 | 0.33 |  | Zhang and Chou 2012 | 5 | 2023-10-16 | sio2al2o3k2ocao | 9998
staffmnkmcph_50.9_0_13.2_0_0_0_0_0_11.5_24.4_0_0 | 50.85 | 0 | 13.22 | 0 | 0 | 0 | 0 | 0 | 11.51 | 24.41 | 0 | 0 | 0 | 1823.15 | 0.33 |  | Taniguchi 1992 | di40 | 2023-10-16 | sio2al2o3mgocao | 10330
staffmnkmcph_62.5_0_0_0_0_0_0_0_0_37.5_0_0 | 62.5 | 0 | 0 | 0 | 0 | 0 | 0 | 0 | 0 | 37.5 | 0 | 0 | 0 | 1733 | 0.33 |  | Ji et al. 1997 | CaOSiO2 | 2023-10-16 | sio2cao | 10831
staffmnkmcph_49.1_18.8_5.8_0_0_0_0_0_0_26.4_0_0 | 49.12 | 18.76 | 5.75 | 0 | 0 | 0 | 0 | 0 | 0 | 26.37 | 0 | 0 | 0 | 1653 | 0.33 |  | Dong et al. 2014 | Ti23 | 2023-10-16 | sio2tio2al2o3cao | 11945
staffmnkmcph_55.7_1.8_8.2_4.4_4.4_0.2_3_0.5_10.8_10.9_0.2_0 | 55.7 | 1.76 | 8.22 | 4.35 | 4.42 | 0.17 | 2.98 | 0.53 | 10.8 | 10.93 | 0.16 | 0 | 0 | 1769 | 0.33 |  | Sehlke and Whittington 2016 | MU-Fe | 2023-10-16 | sio2tio2al2o3feomnona2ok2omgocaop2o5 | 12234
staffmnkmcph_50.5_0.9_5.2_4.2_13.3_0.3_3.1_0.4_15.1_6.6_0.4_0 | 50.5 | 0.9 | 5.2 | 4.16 | 13.34 | 0.3 | 3.1 | 0.4 | 15.1 | 6.6 | 0.4 | 0 | 0 | 1633.2 | 0.33 |  | Chevrel et al. 2014 | IAMB | 2023-10-16 | sio2tio2al2o3feomnona2ok2omgocaop2o5 | 12535
staffmnkmcph_58.6_0_0_1_13.4_0_26.7_0_0_0_0_0 | 58.56 | 0 | 0 | 0.97 | 13.4 | 0 | 26.69 | 0 | 0 | 0 | 0 | 0 | 0 | 1624.15 | 0.33 |  | Dingwell and Virgo 1988 | NS4F20 | 2023-10-16 | sio2feona2o | 13674
staffmnkmcph_49.5_0_25.9_0_0_0_0_0_24.6_0_0_0 | 49.49 | 0 | 25.92 | 0 | 0 | 0 | 0 | 0 | 24.59 | 0 | 0 | 0 | 0 | 1873.2 | 0.3304138 |  | LT1963 | L63-Al2O340_MgO15 | 2022-02-13 | sio2al2o3mgo | 4957
staffmnkmcph_36.2_0_15.2_0_0_0_0_0_15.4_33.2_0_0 | 36.17 | 0 | 15.22 | 0 | 0 | 0 | 0 | 0 | 15.4 | 33.21 | 0 | 0 | 0 | 1623.2 | 0.332 |  | MYH1952 | A_MgCS-90 | 2022-02-13 | sio2al2o3mgocao | 5704
staffmnkmcph_42.3_0_12.5_0_0_0_0_0_0_45.3_0_0 | 42.26 | 0 | 12.45 | 0 | 0 | 0 | 0 | 0 | 0 | 45.28 | 0 | 0 | 0 | 1673.2 | 0.3324385 |  | MH1945, MY1948; MYH1952 | ACS-68 | 2022-02-13 | sio2al2o3cao | 4417
staffmnkmcph_42.9_0_14.3_0_0_0_0_0_0_42.9_0_0 | 42.9 | 0 | 14.3 | 0 | 0 | 0 | 0 | 0 | 0 | 42.9 | 0 | 0 | 0 | 1933.1 | 0.335 | 7.02 | N1991 | Gr100 | 2022-02-13 | sio2al2o3cao | 2659
staffmnkmcph_49.6_0_5.8_0_0_0_0_0_7.4_37.2_0_0 | 49.58 | 0 | 5.84 | 0 | 0 | 0 | 0 | 0 | 7.39 | 37.18 | 0 | 0 | 0 | 1673.2 | 0.336 |  | H1959 | A_MgCS-1 | 2022-02-13 | sio2al2o3mgocao | 5427
staffmnkmcph_43.4_0_16_0_0_0_0_0_0_40.7_0_0 | 43.37 | 0 | 15.97 | 0 | 0 | 0 | 0 | 0 | 0 | 40.66 | 0 | 0 | 0 | 1723.2 | 0.3364597 |  | MH1945, MY1948; MYH1952 | ACS-69 | 2022-02-13 | sio2al2o3cao | 4424
staffmnkmcph_56.6_0_8.3_0_0_0_0_0_35.1_0_0_0 | 56.55 | 0 | 8.33 | 0 | 0 | 0 | 0 | 0 | 35.12 | 0 | 0 | 0 | 0 | 1823.2 | 0.3364597 |  | LT1963 | L63-Al2O315_MgO25 | 2022-02-13 | sio2al2o3mgo | 4789
staffmnkmcph_44.8_0_11.7_0_0_0_0_0_22.2_21.3_0_0 | 44.75 | 0 | 11.72 | 0 | 0 | 0 | 0 | 0 | 22.23 | 21.3 | 0 | 0 | 0 | 1673.2 | 0.338 |  | MYH1952 | A_MgCS-110 | 2022-02-13 | sio2al2o3mgocao | 5791
staffmnkmcph_55.3_0_14.8_0_0_0_0_0_30_0_0_0 | 55.25 | 0 | 14.8 | 0 | 0 | 0 | 0 | 0 | 29.95 | 0 | 0 | 0 | 0 | 1873.2 | 0.3384565 |  | LT1963 | L63-Al2O325_MgO20 | 2022-02-13 | sio2al2o3mgo | 4841
staffmnkmcph_43.4_0_16_0_0_0_0_0_0_40.7_0_0 | 43.4 | 0 | 16 | 0 | 0 | 0 | 0 | 0 | 0 | 40.7 | 0 | 0 | 0 | 1723.2 | 0.34 |  | Machin and Hanna, JACS 28, 310,1945 | ACS-58 | 2022-02-13 | sio2al2o3cao | 3642
staffmnkmcph_38.7_0_8.6_0_0_0_0_0_21.6_31.1_0_0 | 38.7 | 0 | 8.6 | 0 | 0 | 0 | 0 | 0 | 21.6 | 31.1 | 0 | 0 | 0 | 1573.2 | 0.34 |  | Machin and Hanna, JACS 28, 310,1945 | A_MgCS-37 | 2022-02-13 | sio2al2o3mgocao | 3684
staffmnkmcph_51.8_0.6_3.4_2_3.5_0_1.1_0.1_21.4_16.2_0_0 | 51.82 | 0.59 | 3.42 | 1.95 | 3.46 | 0 | 1.07 | 0.08 | 21.42 | 16.2 | 0 | 0 | 0 | 1646 | 0.34 |  | Vetere et al. 2019 | TF1 | 2023-10-16 | sio2tio2al2o3feona2ok2omgocao | 6361
staffmnkmcph_51.9_1.3_10.6_9.4_0_0.2_4_1.4_8.5_12.4_0.3_0.1 | 51.92 | 1.34 | 10.59 | 9.35 | 0 | 0.19 | 4.01 | 1.37 | 8.51 | 12.38 | 0.28 | 0.07 | 0 | 1768.65 | 0.34 |  | Giordano et al. 2006 | ETN | 2023-10-16 | sio2tio2al2o3feomnona2ok2omgocaop2o5h2o | 6678
staffmnkmcph_45.8_2.3_9.8_11.2_0_0.3_7.5_4_6.2_12.4_0.6_0 | 45.78 | 2.31 | 9.83 | 11.18 | 0 | 0.3 | 7.45 | 3.99 | 6.18 | 12.41 | 0.58 | 0 | 0 | 1670.25 | 0.34 |  | Giordano et al. 2006 | NYI | 2023-10-16 | sio2tio2al2o3feomnona2ok2omgocaop2o5 | 6710
staffmnkmcph_52.5_0_18.9_1.3_0.3_0_1.4_0_7.6_18_0_0 | 52.45 | 0.03 | 18.92 | 1.29 | 0.26 | 0.04 | 1.39 | 0.03 | 7.61 | 17.99 | 0 | 0 | 0 | 1869.75 | 0.34 |  | Morrison et al. 2019 | NOR | 2023-10-16 | sio2tio2al2o3feomnona2ok2omgocao | 7148
staffmnkmcph_53.4_0_5.1_0_0_0_0_0_18.6_22.9_0_0 | 53.43 | 0 | 5.09 | 0 | 0 | 0 | 0 | 0 | 18.59 | 22.9 | 0 | 0 | 0 | 1773 | 0.34 |  | Gao et al. 2014 | 1 | 2023-10-16 | sio2al2o3mgocao | 8114
staffmnkmcph_51.9_0_9.2_0_0_0_0_0_0_38.9_0_0 | 51.9 | 0 | 9.18 | 0 | 0 | 0 | 0 | 0 | 0 | 38.92 | 0 | 0 | 0 | 1723.15 | 0.34 |  | Iida et al. 2000 | 121 | 2023-10-16 | sio2al2o3cao | 8261
staffmnkmcph_53.4_0_0_0_0_0_0_0_10.8_35.7_0_0 | 53.44 | 0 | 0 | 0 | 0 | 0 | 0 | 0 | 10.82 | 35.73 | 0 | 0 | 0 | 1773.15 | 0.34 |  | Kawai 1952 | II3 | 2023-10-16 | sio2mgocao | 8575
staffmnkmcph_59.9_0_7.8_0_0_0_0_0_5_27.4_0_0 | 59.86 | 0 | 7.77 | 0 | 0 | 0 | 0 | 0 | 4.99 | 27.38 | 0 | 0 | 0 | 1873.15 | 0.34 |  | Kawai 1952 | I8 | 2023-10-16 | sio2al2o3mgocao | 8592
staffmnkmcph_55.6_0_6.5_0_0_0_0_0_10.9_27_0_0 | 55.58 | 0 | 6.5 | 0 | 0 | 0 | 0 | 0 | 10.91 | 27.01 | 0 | 0 | 0 | 1873.15 | 0.34 |  | Kawai 1952 | II8 | 2023-10-16 | sio2al2o3mgocao | 8607
staffmnkmcph_57.9_0_0_0_0_0_0_0_26.7_15.4_0_0 | 57.93 | 0 | 0 | 0 | 0 | 0 | 0 | 0 | 26.68 | 15.39 | 0 | 0 | 0 | 1873.15 | 0.34 |  | Kawai 1952 | III4 | 2023-10-16 | sio2mgocao | 8623
staffmnkmcph_54.4_0_5.1_0_0_0_0_0_0_40.5_0_0 | 54.38 | 0 | 5.12 | 0 | 0 | 0 | 0 | 0 | 0 | 40.51 | 0 | 0 | 0 | 1773.15 | 0.34 |  | Saito and Kawai 1952 | III5 | 2023-10-16 | sio2al2o3cao | 9005
staffmnkmcph_43.3_0_5.5_0_0_0_0_0_0_51.2_0_0 | 43.34 | 0 | 5.5 | 0 | 0 | 0 | 0 | 0 | 0 | 51.16 | 0 | 0 | 0 | 1673.15 | 0.34 |  | Saito and Kawai 1952 | III3 | 2023-10-16 | sio2al2o3cao | 9026
staffmnkmcph_45.6_0_10.5_0_0_0_0_0_0_43.9_0_0 | 45.6 | 0 | 10.5 | 0 | 0 | 0 | 0 | 0 | 0 | 43.9 | 0 | 0 | 0 | 1631 | 0.34 |  | Solvang et al. 2004 | CAS2 | 2023-10-16 | sio2al2o3cao | 9480
staffmnkmcph_49.8_0_15.1_0_0_0_0_0_0_35.1_0_0 | 49.8 | 0 | 15.1 | 0 | 0 | 0 | 0 | 0 | 0 | 35.1 | 0 | 0 | 0 | 1752 | 0.34 |  | Solvang et al. 2004 | CAS6 | 2023-10-16 | sio2al2o3cao | 9549
staffmnkmcph_54.1_0_9_0_0_0_0_0_7.6_29.3_0_0 | 54.09 | 0 | 9 | 0 | 0 | 0 | 0 | 0 | 7.59 | 29.32 | 0 | 0 | 0 | 1771 | 0.34 |  | Tang et al. 2011 | Ws09 | 2023-10-16 | sio2al2o3mgocao | 9765
staffmnkmcph_53.4_0_9.7_0_0_0_0_2.8_0_34.1_0_0 | 53.35 | 0 | 9.72 | 0 | 0 | 0 | 0 | 2.82 | 0 | 34.11 | 0 | 0 | 0 | 1813 | 0.34 |  | Zhang and Chou 2012 | 12 | 2023-10-16 | sio2al2o3k2ocao | 9966
staffmnkmcph_58_0_4_0_0_0_0_1_0_37_0_0 | 58.02 | 0 | 3.96 | 0 | 0 | 0 | 0 | 0.99 | 0 | 37.03 | 0 | 0 | 0 | 1763 | 0.34 |  | Zhang and Chou 2012 | 7 | 2023-10-16 | sio2al2o3k2ocao | 9987
staffmnkmcph_55_0_0_0_0_0_45_0_0_0_0_0 | 54.97 | 0 | 0 | 0 | 0 | 0 | 45.03 | 0 | 0 | 0 | 0 | 0 | 0 | 1448.15 | 0.34 |  | Knoche et al. 1994 | 45mNa | 2023-10-16 | sio2na2o | 11393
staffmnkmcph_53.6_1.4_10.9_3.2_3.2_0.2_4.1_1.4_8.8_12.8_0.3_0.1 | 53.6 | 1.38 | 10.93 | 3.18 | 3.23 | 0.19 | 4.14 | 1.41 | 8.78 | 12.78 | 0.28 | 0.08 | 0 | 1768.7 | 0.34 |  | Giordano and Dingwell 2003b | ETN | 2023-10-16 | sio2tio2al2o3feomnona2ok2omgocaop2o5h2o | 12086
staffmnkmcph_56.3_0.6_6_4.2_4.5_0.1_1.9_0.1_11.2_14.5_0.6_0 | 56.32 | 0.62 | 6.04 | 4.22 | 4.48 | 0.14 | 1.85 | 0.13 | 11.2 | 14.46 | 0.55 | 0 | 0 | 1721 | 0.34 |  | Sehlke and Whittington 2016 | SHG | 2023-10-16 | sio2tio2al2o3feomnona2ok2omgocaop2o5 | 12205
staffmnkmcph_55.1_0.7_8.4_6_7.3_0.4_2.5_0.1_7_12.5_0.1_0 | 55.12 | 0.66 | 8.44 | 5.95 | 7.28 | 0.41 | 2.45 | 0.08 | 7 | 12.47 | 0.14 | 0 | 0 | 1688 | 0.34 |  | Sehlke and Whittington 2016 | NAK | 2023-10-16 | sio2tio2al2o3feomnona2ok2omgocaop2o5 | 12291
staffmnkmcph_55.9_2.8_7.2_4.8_6.8_0_3.1_0.4_6.4_10_2.6_0 | 55.85 | 2.82 | 7.22 | 4.84 | 6.82 | 0 | 3.05 | 0.36 | 6.36 | 10.04 | 2.63 | 0 | 0 | 1769.15 | 0.34 |  | Toplis et al. 1994 | MTV3 | 2023-10-16 | sio2tio2al2o3feona2ok2omgocaop2o5 | 12404
staffmnkmcph_52.1_2.6_9.8_4.1_7.3_0.2_5.5_1.8_7.8_8_0.9_0 | 52.1 | 2.55 | 9.78 | 4.1 | 7.32 | 0.19 | 5.51 | 1.81 | 7.82 | 7.96 | 0.88 | 0 | 0 | 1810 | 0.34 |  | Verdurme et al. 2023 | DR10 | 2023-10-16 | sio2tio2al2o3feomnona2ok2omgocaop2o5 | 13619
staffmnkmcph_51.9_0_9.2_0_0_0_0_0_0_38.9_0_0 | 51.9 | 0 | 9.18 | 0 | 0 | 0 | 0 | 0 | 0 | 38.93 | 0 | 0 | 0 | 1723.2 | 0.3404441 |  | MH1945, MY1948; MYH1952 | ACS-80 | 2022-02-13 | sio2al2o3cao | 4461
staffmnkmcph_63.4_0_0_0_0_0_0_0_0_36.6_0_0 | 63.4 | 0 | 0 | 0 | 0 | 0 | 0 | 0 | 0 | 36.6 | 0 | 0 | 0 | 1773.2 | 0.3424227 |  | MY1948-1954 | CS-17 | 2022-02-13 | sio2cao | 3705
staffmnkmcph_42.4_0_0_0_0_0_0_0_7_50.5_0_0 | 42.44 | 0 | 0 | 0 | 0 | 0 | 0 | 0 | 7.03 | 50.53 | 0 | 0 | 0 | 1573.2 | 0.3424227 |  | G1962 | G62-MgO5_CaO50 | 2022-02-13 | sio2mgocao | 4285
staffmnkmcph_51.3_0_18.1_0_0_0_0_0_30.6_0_0_0 | 51.29 | 0 | 18.13 | 0 | 0 | 0 | 0 | 0 | 30.58 | 0 | 0 | 0 | 0 | 1823.2 | 0.3424227 |  | LT1963 | L63-Al2O330_MgO20 | 2022-02-13 | sio2al2o3mgo | 4892
staffmnkmcph_55_0_5_0_0_0_0_0_40_0_0_0 | 55 | 0 | 5 | 0 | 0 | 0 | 0 | 0 | 40 | 0 | 0 | 0 | 0 | 1848 | 0.3424227 |  | MOS1982 | M82-Al2O35_MgO40 | 2022-02-13 | sio2al2o3mgo | 5120
staffmnkmcph_53.2_0_12.6_0_0_0_0_0_0_34.2_0_0 | 53.23 | 0 | 12.55 | 0 | 0 | 0 | 0 | 0 | 0 | 34.22 | 0 | 0 | 0 | 1823.2 | 0.3443923 |  | K1960 | ACS-46 | 2022-02-13 | sio2al2o3cao | 4735
staffmnkmcph_51_0_12_0_0_0_0_0_15.2_21.8_0_0 | 50.96 | 0 | 12.01 | 0 | 0 | 0 | 0 | 0 | 15.19 | 21.84 | 0 | 0 | 0 | 1773.2 | 0.346 |  | MYH1952 | A_MgCS-146 | 2022-02-13 | sio2al2o3mgocao | 5904
staffmnkmcph_41.2_0_9.1_0_0_0_0_0_0_49.7_0_0 | 41.21 | 0 | 9.11 | 0 | 0 | 0 | 0 | 0 | 0 | 49.68 | 0 | 0 | 0 | 1623.2 | 0.346353 |  | MH1945, MY1948; MYH1952 | ACS-67 | 2022-02-13 | sio2al2o3cao | 4410
staffmnkmcph_50_0_15_0_0_0_0_0_35_0_0_0 | 50 | 0 | 15 | 0 | 0 | 0 | 0 | 0 | 35 | 0 | 0 | 0 | 0 | 1798 | 0.346353 |  | MOS1982 | M82-Al2O315_MgO35 | 2022-02-13 | sio2al2o3mgo | 5142
staffmnkmcph_47.9_0_15.7_0_0_0_0_0_7.9_28.5_0_0 | 47.89 | 0 | 15.68 | 0 | 0 | 0 | 0 | 0 | 7.93 | 28.5 | 0 | 0 | 0 | 1773.2 | 0.348 |  | MYH1952 | A_MgCS-114 | 2022-02-13 | sio2al2o3mgocao | 5804
staffmnkmcph_45.8_0_15_0_0_0_0_0_22.8_16.3_0_0 | 45.84 | 0 | 15.01 | 0 | 0 | 0 | 0 | 0 | 22.78 | 16.27 | 0 | 0 | 0 | 1723.2 | 0.348 |  | MYH1952 | A_MgCS-116 | 2022-02-13 | sio2al2o3mgocao | 5813
staffmnkmcph_55.9_0_6_0_0_0_0_0_0_38.1_0_0 | 55.9 | 0 | 5.99 | 0 | 0 | 0 | 0 | 0 | 0 | 38.11 | 0 | 0 | 0 | 1723.2 | 0.3483049 |  | MH1945, MY1948; MYH1952 | ACS-84 | 2022-02-13 | sio2al2o3cao | 4476
staffmnkmcph_56.1_0_19.8_0_0_0_0_0_0_24.1_0_0 | 56.11 | 0 | 19.84 | 0 | 0 | 0 | 0 | 0 | 0 | 24.05 | 0 | 0 | 0 | 1973.2 | 0.3483049 |  | K1960 | ACS-47 | 2022-02-13 | sio2al2o3cao | 4746
staffmnkmcph_57.9_0_18.6_0_0_0_0_0_23.5_0_0_0 | 57.87 | 0 | 18.6 | 0 | 0 | 0 | 0 | 0 | 23.53 | 0 | 0 | 0 | 0 | 1973.2 | 0.3483049 |  | LT1963 | L63-Al2O330_MgO15 | 2022-02-13 | sio2al2o3mgo | 4849
staffmnkmcph_41.2_0_9.1_0_0_0_0_0_0_49.7_0_0 | 41.2 | 0 | 9.1 | 0 | 0 | 0 | 0 | 0 | 0 | 49.7 | 0 | 0 | 0 | 1623.2 | 0.35 |  | Machin and Hanna, JACS 28, 310,1945 | ACS-56 | 2022-02-13 | sio2al2o3cao | 3700
staffmnkmcph_50.8_1.5_10.5_3.5_3.2_0.2_3.6_0.6_14.3_11.6_0.3_0 | 50.83 | 1.47 | 10.53 | 3.46 | 3.15 | 0.17 | 3.56 | 0.58 | 14.29 | 11.64 | 0.33 | 0 | 0 | 1702.15 | 0.35 |  | Morrison et al. 2019 | JSC-1a | 2023-10-16 | sio2tio2al2o3feomnona2ok2omgocaop2o5 | 7108
staffmnkmcph_48.3_0_8.5_3.9_0_0_0_0_14.8_24.5_0_0 | 48.29 | 0 | 8.54 | 3.88 | 0 | 0 | 0 | 0 | 14.83 | 24.47 | 0 | 0 | 0 | 1670 | 0.35 |  | Chevrel et al. 2013 | AD5 | 2023-10-16 | sio2al2o3feomgocao | 7971
staffmnkmcph_47.2_0_13.1_0_0_0_0_7.7_0_32_0_0 | 47.2 | 0 | 13.1 | 0 | 0 | 0 | 0 | 7.7 | 0 | 32 | 0 | 0 | 0 | 1823 | 0.35 |  | Higo et al. 2014 | CASK8 | 2023-10-16 | sio2al2o3k2ocao | 8168
staffmnkmcph_47.7_0_12.5_0_0_0_0_0_0_39.8_0_0 | 47.73 | 0 | 12.5 | 0 | 0 | 0 | 0 | 0 | 0 | 39.77 | 0 | 0 | 0 | 1723.15 | 0.35 |  | Iida et al. 2000 | 79 | 2023-10-16 | sio2al2o3cao | 8257
staffmnkmcph_45.1_0_10.5_0_0_0_0_0_0.2_44.3_0_0 | 45.05 | 0 | 10.54 | 0 | 0 | 0 | 0 | 0 | 0.16 | 44.26 | 0 | 0 | 0 | 1673.15 | 0.35 |  | Iida et al. 2000 | Slag61 | 2023-10-16 | sio2al2o3mgocao | 8313
staffmnkmcph_43.5_0_8_0_0_0_0_0_13.2_35.2_0_0 | 43.52 | 0 | 8.03 | 0 | 0 | 0 | 0 | 0 | 13.24 | 35.21 | 0 | 0 | 0 | 1632.15 | 0.35 |  | Webster and Opila 2022 | Ca33Mg9Al13Si45 | 2023-10-16 | sio2al2o3mgocao | 8900
staffmnkmcph_42.3_0_12.5_0_0_0_0_0_0_45.3_0_0 | 42.26 | 0 | 12.45 | 0 | 0 | 0 | 0 | 0 | 0 | 45.28 | 0 | 0 | 0 | 1678 | 0.35 |  | Saito et al. 2003 | Saito | 2023-10-16 | sio2al2o3cao | 9103
staffmnkmcph_57.9_0_2.9_0_0_0_0_0_7.3_32_0_0 | 57.88 | 0 | 2.87 | 0 | 0 | 0 | 0 | 0 | 7.27 | 31.99 | 0 | 0 | 0 | 1723 | 0.35 |  | Tang et al. 2011 | Ws03 | 2023-10-16 | sio2al2o3mgocao | 9727
staffmnkmcph_46.1_0_12.2_0_0_0_0_0_7.7_34_0_0 | 46.09 | 0 | 12.22 | 0 | 0 | 0 | 0 | 0 | 7.73 | 33.96 | 0 | 0 | 0 | 1696 | 0.35 |  | Tang et al. 2011 | Ws11 | 2023-10-16 | sio2al2o3mgocao | 9784
staffmnkmcph_52.4_0_9.6_0_0_0_0_4.5_0_33.5_0_0 | 52.44 | 0 | 9.55 | 0 | 0 | 0 | 0 | 4.49 | 0 | 33.52 | 0 | 0 | 0 | 1813 | 0.35 |  | Zhang and Chou 2012 | 13 | 2023-10-16 | sio2al2o3k2ocao | 9967
staffmnkmcph_57_0_3.9_0_0_0_0_2.8_0_36.4_0_0 | 56.95 | 0 | 3.89 | 0 | 0 | 0 | 0 | 2.82 | 0 | 36.35 | 0 | 0 | 0 | 1763 | 0.35 |  | Zhang and Chou 2012 | 8 | 2023-10-16 | sio2al2o3k2ocao | 9988
staffmnkmcph_62.5_0_0_0_0_0_0_0_0_37.5_0_0 | 62.5 | 0 | 0 | 0 | 0 | 0 | 0 | 0 | 0 | 37.5 | 0 | 0 | 0 | 1728 | 0.35 |  | Ji et al. 1997 | CaOSiO2 | 2023-10-16 | sio2cao | 10832
staffmnkmcph_55.5_1.9_9.6_3_2.8_0.2_0.9_0.6_13.7_12_0_0 | 55.53 | 1.94 | 9.57 | 2.97 | 2.76 | 0.16 | 0.85 | 0.55 | 13.7 | 11.95 | 0.03 | 0 | 0 | 1790 | 0.35 |  | Sehlke and Whittington 2016 | KREEP | 2023-10-16 | sio2tio2al2o3feomnona2ok2omgocaop2o5 | 12176
staffmnkmcph_51.1_2.2_7.9_8.4_1.3_0.2_2.2_0.3_14.2_12.2_0_0 | 51.09 | 2.22 | 7.87 | 8.4 | 1.26 | 0.16 | 2.22 | 0.34 | 14.24 | 12.2 | 0 | 0 | 0 | 1673.2 | 0.35 |  | Kushiro et al. 1976 | Bl7 | 2023-10-16 | sio2tio2al2o3feomnona2ok2omgocao | 13605
staffmnkmcph_50.7_0_8.1_0_0_0_0_0_41.2_0_0_0 | 50.66 | 0 | 8.14 | 0 | 0 | 0 | 0 | 0 | 41.2 | 0 | 0 | 0 | 0 | 1723.2 | 0.3521825 |  | LT1963 | L63-Al2O315_MgO30 | 2022-02-13 | sio2al2o3mgo | 4822
staffmnkmcph_55_0_5_0_0_0_0_0_34_5_0_0 | 55 | 0 | 5 | 0 | 0 | 0 | 0 | 0 | 34 | 5 | 0 | 0 | 0 | 1773.2 | 0.354 |  | MY1954 | A_MgCS-74 | 2022-02-13 | sio2al2o3mgocao | 5652
staffmnkmcph_47.7_0_12.5_0_0_0_0_0_0_39.8_0_0 | 47.73 | 0 | 12.5 | 0 | 0 | 0 | 0 | 0 | 0 | 39.77 | 0 | 0 | 0 | 1723.2 | 0.3541084 |  | MH1945, MY1948; MYH1952 | ACS-75 | 2022-02-13 | sio2al2o3cao | 4444
staffmnkmcph_61.8_0_15.2_0_0_0_0_0_23_0_0_0 | 61.8 | 0 | 15.17 | 0 | 0 | 0 | 0 | 0 | 23.03 | 0 | 0 | 0 | 0 | 2023.2 | 0.3579348 |  | LT1963 | L63-Al2O325_MgO15 | 2022-02-13 | sio2al2o3mgo | 4807
staffmnkmcph_65_0_0_0_0_0_35_0_0_0_0_0 | 65 | 0 | 0 | 0 | 0 | 0 | 35 | 0 | 0 | 0 | 0 | 0 | 0 | 1673 | 0.36 | 6.084766 | see Table 2 LL2017b | NS65 | 2022-02-13 | sio2na2o | 521
staffmnkmcph_61_0_0_0_0_0_39_0_0_0_0_0 | 61 | 0 | 0 | 0 | 0 | 0 | 39 | 0 | 0 | 0 | 0 | 0 | 0 | 1619.2 | 0.36 |  | L1939 | NS-23 | 2022-02-13 | sio2na2o | 676
staffmnkmcph_64_0_0_0_0_0_36_0_0_0_0_0 | 64 | 0 | 0 | 0 | 0 | 0 | 36 | 0 | 0 | 0 | 0 | 0 | 0 | 1683.2 | 0.36 |  | L1939 | NS-22 | 2022-02-13 | sio2na2o | 687
staffmnkmcph_42.6_0_18.8_0_0_0_0_0_15.9_22.8_0_0 | 42.6 | 0 | 18.8 | 0 | 0 | 0 | 0 | 0 | 15.9 | 22.8 | 0 | 0 | 0 | 1723.2 | 0.36 |  | Machin and Hanna, JACS 28, 310,1945 | A_MgCS-27 | 2022-02-13 | sio2al2o3mgocao | 3618
staffmnkmcph_41.5_0_15.3_0_0_0_0_0_15.5_27.8_0_0 | 41.5 | 0 | 15.3 | 0 | 0 | 0 | 0 | 0 | 15.5 | 27.8 | 0 | 0 | 0 | 1673.2 | 0.36 |  | Machin and Hanna, JACS 28, 310,1945 | A_MgCS-29 | 2022-02-13 | sio2al2o3mgocao | 3631
staffmnkmcph_65_0_0_0_0_0_35_0_0_0_0_0 | 65 | 0 | 0 | 0 | 0 | 0 | 35 | 0 | 0 | 0 | 0 | 0 | 0 | 1673.2 | 0.36 |  | BMK1955 | NS-8 | 2022-02-13 | sio2na2o | 5250
staffmnkmcph_54.2_0.8_11.4_4.5_2.6_0_3.3_0.4_12.2_10.5_0.1_0 | 54.2 | 0.79 | 11.36 | 4.46 | 2.62 | 0 | 3.3 | 0.42 | 12.2 | 10.54 | 0.07 | 0.04 | 0 | 1807 | 0.36 |  | Robert 2014 | fu06CC | 2023-10-16 | sio2tio2al2o3feona2ok2omgocaop2o5h2o | 7030
staffmnkmcph_51.7_0.9_11.1_0_0_0_3.2_0.5_22.5_10.1_0_0 | 51.71 | 0.88 | 11.11 | 0 | 0 | 0 | 3.22 | 0.46 | 22.45 | 10.12 | 0 | 0.03 | 0 | 1802 | 0.36 |  | Robert 2014 | sbCC1 | 2023-10-16 | sio2tio2al2o3na2ok2omgocaoh2o | 7880
staffmnkmcph_50.1_0_9_0_0_0_0_0_15.2_25.7_0_0 | 50.12 | 0 | 8.98 | 0 | 0 | 0 | 0 | 0 | 15.19 | 25.71 | 0 | 0 | 0 | 1719 | 0.36 |  | Chevrel et al. 2013 | AD | 2023-10-16 | sio2al2o3mgocao | 7947
staffmnkmcph_45.2_0_13.6_0_0_0_0_12_0_29.2_0_0 | 45.2 | 0 | 13.6 | 0 | 0 | 0 | 0 | 12 | 0 | 29.2 | 0 | 0 | 0 | 1823 | 0.36 |  | Higo et al. 2014 | CASK12 | 2023-10-16 | sio2al2o3k2ocao | 8178
staffmnkmcph_48.9_0_13.3_0_0_0_0_0_0_37.9_0_0 | 48.88 | 0 | 13.27 | 0 | 0 | 0 | 0 | 0 | 0 | 37.85 | 0 | 0 | 0 | 1732.15 | 0.36 |  | Webster and Opila 2022 | Ca33.75Al20Si46.25 | 2023-10-16 | sio2al2o3cao | 8924
staffmnkmcph_60.4_0_0_0_0_0_0_0_0_39.6_0_0 | 60.4 | 0 | 0 | 0 | 0 | 0 | 0 | 0 | 0 | 39.6 | 0 | 0 | 0 | 1773.15 | 0.36 |  | Saito and Kawai 1952 | I5 | 2023-10-16 | sio2cao | 8999
staffmnkmcph_41.5_0_6.5_0_0_0_0_0_0_52_0_0 | 41.5 | 0 | 6.46 | 0 | 0 | 0 | 0 | 0 | 0 | 52.04 | 0 | 0 | 0 | 1673.15 | 0.36 |  | Saito and Kawai 1952 | III2 | 2023-10-16 | sio2al2o3cao | 9025
staffmnkmcph_51_0_15.8_0_0_0_0_0_8.9_24.3_0_0 | 51.01 | 0 | 15.83 | 0 | 0 | 0 | 0 | 0 | 8.86 | 24.29 | 0 | 0 | 0 | 1823.15 | 0.36 |  | Scarfe et al. 1983 | Di30 | 2023-10-16 | sio2al2o3mgocao | 9356
staffmnkmcph_56_0_3.8_0_0_0_0_4.5_0_35.7_0_0 | 55.97 | 0 | 3.82 | 0 | 0 | 0 | 0 | 4.49 | 0 | 35.72 | 0 | 0 | 0 | 1763 | 0.36 |  | Zhang and Chou 2012 | 9 | 2023-10-16 | sio2al2o3k2ocao | 9989
staffmnkmcph_59.8_0_2_0_0_0_0_0_0_38.2_0_0 | 59.8 | 0 | 2 | 0 | 0 | 0 | 0 | 0 | 0 | 38.2 | 0 | 0 | 0 | 1738 | 0.36 |  | Zhang and Chou 2012 | 2 | 2023-10-16 | sio2al2o3cao | 9995
staffmnkmcph_50.5_0_7.5_0_0_0_0_0_17.4_24.7_0_0 | 50.48 | 0 | 7.48 | 0 | 0 | 0 | 0 | 0 | 17.37 | 24.67 | 0 | 0 | 0 | 1723.15 | 0.36 |  | Taniguchi 1992 | Di64An36 | 2023-10-16 | sio2al2o3mgocao | 10338
staffmnkmcph_59.4_0_0_0_0_10_0_0_9_21.6_0_0 | 59.4 | 0 | 0 | 0 | 0 | 10 | 0 | 0 | 9 | 21.6 | 0 | 0 | 0 | 1653 | 0.36 |  | Ji et al. 1999 | CaMgMnSi | 2023-10-16 | sio2mnomgocao | 11656
staffmnkmcph_43.2_27.7_5.9_0_0_0_0_0_0_23.1_0_0 | 43.24 | 27.73 | 5.93 | 0 | 0 | 0 | 0 | 0 | 0 | 23.1 | 0 | 0 | 0 | 1673 | 0.36 |  | Dong et al. 2014 | Ti33 | 2023-10-16 | sio2tio2al2o3cao | 11934
staffmnkmcph_52.8_0.7_8.3_4.3_8_0.2_4.3_0.7_13.2_6.9_0.6_0 | 52.8 | 0.7 | 8.3 | 4.25 | 7.95 | 0.2 | 4.3 | 0.7 | 13.2 | 6.9 | 0.6 | 0 | 0 | 1755.2 | 0.36 |  | Chevrel et al. 2014 | BAMB | 2023-10-16 | sio2tio2al2o3feomnona2ok2omgocaop2o5 | 12508
staffmnkmcph_63_0_20.3_0_0_0_0_0_20.3_0_0_0 | 63 | 0 | 20.25 | 0 | 0 | 0 | 0 | 0 | 20.25 | 0 | 0 | 0 | 0 | 1973.2 | 0.362 |  | R1964 | A_MgS-20 | 2022-02-13 | sio2al2o3mgo | 5406
staffmnkmcph_42.7_0_5.6_0_0_0_0_0_21.2_30.5_0_0 | 42.7 | 0 | 5.59 | 0 | 0 | 0 | 0 | 0 | 21.21 | 30.5 | 0 | 0 | 0 | 1573.2 | 0.362 |  | MYH1952 | A_MgCS-101 | 2022-02-13 | sio2al2o3mgocao | 5748
staffmnkmcph_57.2_0_0_0_0_0_0_0_7.1_35.7_0_0 | 57.17 | 0 | 0 | 0 | 0 | 0 | 0 | 0 | 7.1 | 35.73 | 0 | 0 | 0 | 1723.2 | 0.365488 |  | G1962 | G62-MgO5_CaO35 | 2022-02-13 | sio2mgocao | 4274
staffmnkmcph_56.1_0_0_0_0_0_0_0_13.9_30_0_0 | 56.05 | 0 | 0 | 0 | 0 | 0 | 0 | 0 | 13.93 | 30.03 | 0 | 0 | 0 | 1723.2 | 0.365488 |  | G1962 | G62-MgO10_CaO30 | 2022-02-13 | sio2mgocao | 4293
staffmnkmcph_56_0_3_0_0_0_0_0_21_20_0_0 | 56 | 0 | 3 | 0 | 0 | 0 | 0 | 0 | 21 | 20 | 0 | 0 | 0 | 1723.2 | 0.367 |  | MY1954 | A_MgCS-77 | 2022-02-13 | sio2al2o3mgocao | 5668
staffmnkmcph_43.7_0_8.6_0_0_0_0_0_21.7_26_0_0 | 43.7 | 0 | 8.58 | 0 | 0 | 0 | 0 | 0 | 21.71 | 26.01 | 0 | 0 | 0 | 1623.2 | 0.367 |  | MYH1952 | A_MgCS-106 | 2022-02-13 | sio2al2o3mgocao | 5770
staffmnkmcph_25.1_0_37.4_0_0_0_0_0_0_37.6_0_0 | 25.1 | 0 | 37.4 | 0 | 0 | 0 | 0 | 0 | 0 | 37.6 | 0 | 0 | 0 | 1881.2 | 0.37 |  | U1982 | Urbain n_32 | 2022-02-13 | sio2al2o3cao | 154
staffmnkmcph_37.2_0_26.7_0_0_0_0_0_0_36.1_0_0 | 37.2 | 0 | 26.7 | 0 | 0 | 0 | 0 | 0 | 0 | 36.1 | 0 | 0 | 0 | 1698.2 | 0.37 |  | U1982 | Urbain n_31 | 2022-02-13 | sio2al2o3cao | 165
staffmnkmcph_50.4_0_22.9_0_0_0_0_0_0_26.7_0_0 | 50.4 | 0 | 22.9 | 0 | 0 | 0 | 0 | 0 | 0 | 26.7 | 0 | 0 | 0 | 1873.2 | 0.37 |  | T2004 | CAS50:54 | 2022-02-13 | sio2al2o3cao | 3181
staffmnkmcph_45.8_0_13.7_0_0_0_0_10.1_0_30.4_0_0 | 45.8 | 0 | 13.7 | 0 | 0 | 0 | 0 | 10.1 | 0 | 30.4 | 0 | 0 | 0 | 1823 | 0.37 |  | Higo et al. 2014 | CASK10 | 2023-10-16 | sio2al2o3k2ocao | 8173
staffmnkmcph_51.9_0_6.4_0_0_0_0_0_0_41.7_0_0 | 51.86 | 0 | 6.41 | 0 | 0 | 0 | 0 | 0 | 0 | 41.73 | 0 | 0 | 0 | 1683.15 | 0.37 |  | Webster and Opila 2022 | Ca38.1Al9.9Si52 | 2023-10-16 | sio2al2o3cao | 8920
staffmnkmcph_50.9_0_13.2_0_0_0_0_0_11.5_24.4_0_0 | 50.85 | 0 | 13.23 | 0 | 0 | 0 | 0 | 0 | 11.52 | 24.41 | 0 | 0 | 0 | 1773.15 | 0.37 |  | Scarfe et al. 1983 | Di40 | 2023-10-16 | sio2al2o3mgocao | 9350
staffmnkmcph_42.9_0_8.9_0_0_0_0_0_7.5_40.6_0_0 | 42.94 | 0 | 8.93 | 0 | 0 | 0 | 0 | 0 | 7.53 | 40.6 | 0 | 0 | 0 | 1618 | 0.37 |  | Tang et al. 2011 | Ws07 | 2023-10-16 | sio2al2o3mgocao | 9753
staffmnkmcph_47.9_0_9_0_0_0_0_0_7.6_35.6_0_0 | 47.87 | 0 | 8.96 | 0 | 0 | 0 | 0 | 0 | 7.56 | 35.61 | 0 | 0 | 0 | 1671 | 0.37 |  | Tang et al. 2011 | Ws08 | 2023-10-16 | sio2al2o3mgocao | 9759
staffmnkmcph_59.2_0_2_0_0_0_0_1_0_37.8_0_0 | 59.21 | 0 | 1.98 | 0 | 0 | 0 | 0 | 0.99 | 0 | 37.82 | 0 | 0 | 0 | 1738 | 0.37 |  | Zhang and Chou 2012 | 3 | 2023-10-16 | sio2al2o3k2ocao | 9996
staffmnkmcph_40_0_25_0_0_0_0_0_0_35_0_0 | 40 | 0 | 25 | 0 | 0 | 0 | 0 | 0 | 0 | 35 | 0 | 0 | 0 | 1792 | 0.37 |  | Zhang and Chou 2013 | A5 | 2023-10-16 | sio2al2o3cao | 10044
staffmnkmcph_62.5_0_0_0_0_0_0_0_0_37.5_0_0 | 62.5 | 0 | 0 | 0 | 0 | 0 | 0 | 0 | 0 | 37.5 | 0 | 0 | 0 | 1723 | 0.37 |  | Ji et al. 1997 | CaOSiO2 | 2023-10-16 | sio2cao | 10833
staffmnkmcph_46.4_27.8_5.9_0_0_0_0_0_0_19.9_0_0 | 46.36 | 27.79 | 5.94 | 0 | 0 | 0 | 0 | 0 | 0 | 19.92 | 0 | 0 | 0 | 1713 | 0.37 |  | Dong et al. 2014 | R0.4 | 2023-10-16 | sio2tio2al2o3cao | 11922
staffmnkmcph_53.5_0.6_8.4_6.5_5.1_0.2_0.5_0.1_12_13.2_0.1_0 | 53.45 | 0.56 | 8.41 | 6.5 | 5.09 | 0.18 | 0.51 | 0.09 | 11.96 | 13.15 | 0.1 | 0 | 0 | 1685 | 0.37 |  | Sehlke and Whittington 2016 | EUC | 2023-10-16 | sio2tio2al2o3feomnona2ok2omgocaop2o5 | 12303
staffmnkmcph_54_3.4_7.1_7.5_5.9_0_3.1_0.4_7_11.6_0_0 | 54.02 | 3.4 | 7.13 | 7.47 | 5.9 | 0 | 3.1 | 0.37 | 7 | 11.59 | 0.02 | 0 | 0 | 1723.15 | 0.37 |  | Toplis et al. 1994 | MTV6 | 2023-10-16 | sio2tio2al2o3feona2ok2omgocaop2o5 | 12389
staffmnkmcph_45.6_0_2.7_0_0_0_0_0_27.2_24.5_0_0 | 45.64 | 0 | 2.69 | 0 | 0 | 0 | 0 | 0 | 27.21 | 24.45 | 0 | 0 | 0 | 1573.2 | 0.373 |  | MYH1952 | A_MgCS-129 | 2022-02-13 | sio2al2o3mgocao | 5837
staffmnkmcph_47.5_0_2.8_0_0_0_0_0_14.2_35.6_0_0 | 47.46 | 0 | 2.79 | 0 | 0 | 0 | 0 | 0 | 14.15 | 35.59 | 0 | 0 | 0 | 1573.2 | 0.377 |  | MYH1952 | A_MgCS-127 | 2022-02-13 | sio2al2o3mgocao | 5827
staffmnkmcph_48.6_0_5.7_0_0_0_0_0_14.5_31.2_0_0 | 48.57 | 0 | 5.72 | 0 | 0 | 0 | 0 | 0 | 14.48 | 31.22 | 0 | 0 | 0 | 1623.2 | 0.377 |  | MYH1952 | A_MgCS-133 | 2022-02-13 | sio2al2o3mgocao | 5852
staffmnkmcph_50.2_0_24_0_0_0_0_0_0_25.9_0_0 | 50.2 | 0 | 24 | 0 | 0 | 0 | 0 | 0 | 0 | 25.9 | 0 | 0 | 0 | 1873.2 | 0.38 |  | T2004 | CAS50:52 | 2022-02-13 | sio2al2o3cao | 3188
staffmnkmcph_47.1_0_8.2_7_0_0_0_0_14.2_23.4_0_0 | 47.12 | 0 | 8.23 | 7.01 | 0 | 0 | 0 | 0 | 14.22 | 23.43 | 0 | 0 | 0 | 1621 | 0.38 |  | Chevrel et al. 2013 | AD10 | 2023-10-16 | sio2al2o3feomgocao | 7995
staffmnkmcph_53.4_0_5.1_0_0_0_0_0_18.6_22.9_0_0 | 53.43 | 0 | 5.09 | 0 | 0 | 0 | 0 | 0 | 18.59 | 22.9 | 0 | 0 | 0 | 1763 | 0.38 |  | Gao et al. 2014 | 1 | 2023-10-16 | sio2al2o3mgocao | 8126
staffmnkmcph_53.4_0_5.1_0_0_0_0_0_18.6_22.9_0_0 | 53.43 | 0 | 5.09 | 0 | 0 | 0 | 0 | 0 | 18.59 | 22.9 | 0 | 0 | 0 | 1763 | 0.38 |  | Gao et al. 2014 | 1 | 2023-10-16 | sio2al2o3mgocao | 8138
staffmnkmcph_42.1_0_13.4_0_0_0_0_14.2_0_30.3_0_0 | 42.1 | 0 | 13.4 | 0 | 0 | 0 | 0 | 14.2 | 0 | 30.3 | 0 | 0 | 0 | 1798 | 0.38 |  | Higo et al. 2014 | CASK14 | 2023-10-16 | sio2al2o3k2ocao | 8185
staffmnkmcph_41.5_0_13.5_0_0_0_0_17.4_0_27.6_0_0 | 41.5 | 0 | 13.5 | 0 | 0 | 0 | 0 | 17.4 | 0 | 27.6 | 0 | 0 | 0 | 1773 | 0.38 |  | Higo et al. 2014 | CASK17 | 2023-10-16 | sio2al2o3k2ocao | 8192
staffmnkmcph_64.5_0_0_0_0_0_0_0_4.6_30.9_0_0 | 64.47 | 0 | 0 | 0 | 0 | 0 | 0 | 0 | 4.6 | 30.93 | 0 | 0 | 0 | 1873.15 | 0.38 |  | Kawai 1952 | I4 | 2023-10-16 | sio2mgocao | 8588
staffmnkmcph_47.2_0_18.2_0_0_0_0_0_0_34.7_0_0 | 47.15 | 0 | 18.2 | 0 | 0 | 0 | 0 | 0 | 0 | 34.65 | 0 | 0 | 0 | 1873.15 | 0.38 |  | Saito and Kawai 1952 | V3 | 2023-10-16 | sio2al2o3cao | 8982
staffmnkmcph_49.6_0_0.1_0_0_0_0_0_0_50.3_0_0 | 49.6 | 0 | 0.1 | 0 | 0 | 0 | 0 | 0 | 0 | 50.3 | 0 | 0 | 0 | 1534 | 0.38 |  | Solvang et al. 2004 | Wo | 2023-10-16 | sio2al2o3cao | 9632
staffmnkmcph_41.4_0_12.2_0_0_0_0_0_7.7_38.8_0_0 | 41.35 | 0 | 12.18 | 0 | 0 | 0 | 0 | 0 | 7.71 | 38.76 | 0 | 0 | 0 | 1645 | 0.38 |  | Tang et al. 2011 | Ws10 | 2023-10-16 | sio2al2o3mgocao | 9778
staffmnkmcph_42.6_0_11.9_0_0_0_0_0_15.1_30.4_0_0 | 42.56 | 0 | 11.94 | 0 | 0 | 0 | 0 | 0 | 15.11 | 30.4 | 0 | 0 | 0 | 1646.15 | 0.38 |  | Wright et al. 2001 | Slag | 2023-10-16 | sio2al2o3mgocao | 9795
staffmnkmcph_61_0_0_0_0_0_0_0_0_39_0_0 | 61 | 0 | 0 | 0 | 0 | 0 | 0 | 0 | 0 | 39 | 0 | 0 | 0 | 1713 | 0.38 |  | Zhang and Chou 2012 | 1 | 2023-10-16 | sio2cao | 10007
staffmnkmcph_50_0_15_0_0_0_0_0_0_35_0_0 | 50 | 0 | 15 | 0 | 0 | 0 | 0 | 0 | 0 | 35 | 0 | 0 | 0 | 1816 | 0.38 |  | Zhang and Chou 2013 | A3 | 2023-10-16 | sio2al2o3cao | 10035
staffmnkmcph_50_0_10_0_0_0_0_0_0_40_0_0 | 50 | 0 | 10 | 0 | 0 | 0 | 0 | 0 | 0 | 40 | 0 | 0 | 0 | 1740 | 0.38 |  | Zhang and Chou 2013 | B2 | 2023-10-16 | sio2al2o3cao | 10057
staffmnkmcph_59.8_0_0_0_0_0_40.3_0_0_0_0_0 | 59.75 | 0 | 0 | 0 | 0 | 0 | 40.25 | 0 | 0 | 0 | 0 | 0 | 0 | 1573.15 | 0.38 |  | Knoche et al. 1994 | 40mNa | 2023-10-16 | sio2na2o | 11385
staffmnkmcph_52.1_2.6_9.8_4.1_7.3_0.2_5.5_1.8_7.8_8_0.9_0 | 52.1 | 2.55 | 9.78 | 4.09 | 7.33 | 0.19 | 5.51 | 1.81 | 7.82 | 7.96 | 0.88 | 0 | 0 | 1809 | 0.38 |  | Verdurme et al. 2023 | DR10 | 2023-10-16 | sio2tio2al2o3feomnona2ok2omgocaop2o5 | 13618
staffmnkmcph_41.3_0_10.8_0_0_0_0_0_47.9_0_0_0 | 41.3 | 0 | 10.82 | 0 | 0 | 0 | 0 | 0 | 47.89 | 0 | 0 | 0 | 0 | 1723.2 | 0.3802112 |  | LT1963 | L63-Al2O320_MgO35 | 2022-02-13 | sio2al2o3mgo | 4922
staffmnkmcph_38.3_0_29_0_0_0_0_0_32.6_0_0_0 | 38.32 | 0 | 29.03 | 0 | 0 | 0 | 0 | 0 | 32.64 | 0 | 0 | 0 | 0 | 1873.2 | 0.3802112 |  | LT1963 | L63-Al2O345_MgO20 | 2022-02-13 | sio2al2o3mgo | 5065
staffmnkmcph_43_0_5.7_0_0_0_0_0_14.4_36.9_0_0 | 43.00757 | 0 | 5.702289 | 0 | 0 | 0 | 0 | 0 | 14.42567 | 36.86447 | 0 | 0 | 0 | 1623 | 0.3833485 |  | K2013 | - | 2023-03-08 | sio2al2o3mgocao | 6224
staffmnkmcph_58.3_0_0_0_0_0_0_0_0_41.7_0_0 | 58.33 | 0 | 0 | 0 | 0 | 0 | 0 | 0 | 0 | 41.67 | 0 | 0 | 0 | 1723.2 | 0.3838154 |  | G1962 | G62-CaO40 | 2022-02-13 | sio2cao | 4259
staffmnkmcph_44.6_0_8.8_0_0_0_0_0_14.8_31.9_0_0 | 44.6 | 0 | 8.76 | 0 | 0 | 0 | 0 | 0 | 14.77 | 31.86 | 0 | 0 | 0 | 1623.2 | 0.386 |  | MYH1952 | A_MgCS-105 | 2022-02-13 | sio2al2o3mgocao | 5765
staffmnkmcph_48.7_0_8.6_0_0_0_0_0_21.8_20.9_0_0 | 48.72 | 0 | 8.61 | 0 | 0 | 0 | 0 | 0 | 21.79 | 20.88 | 0 | 0 | 0 | 1673.2 | 0.386 |  | MYH1952 | A_MgCS-140 | 2022-02-13 | sio2al2o3mgocao | 5883
staffmnkmcph_50.2_0_24.9_0_0_0_0_0_0_24.9_0_0 | 50.2 | 0 | 24.9 | 0 | 0 | 0 | 0 | 0 | 0 | 24.9 | 0 | 0 | 0 | 1873.2 | 0.39 |  | T2004 | CAS50:50 | 2022-02-13 | sio2al2o3cao | 3201
staffmnkmcph_40.5_0_11.9_0_0_0_0_0_15.1_32.5_0_0 | 40.5 | 0 | 11.9 | 0 | 0 | 0 | 0 | 0 | 15.1 | 32.5 | 0 | 0 | 0 | 1623.2 | 0.39 |  | Machin and Hanna, JACS 28, 310,1945 | A_MgCS-31 | 2022-02-13 | sio2al2o3mgocao | 3661
staffmnkmcph_54.2_0.8_11.4_4.5_2.6_0_3.3_0.4_12.2_10.5_0.1_0 | 54.2 | 0.79 | 11.36 | 4.46 | 2.62 | 0 | 3.3 | 0.42 | 12.2 | 10.54 | 0.07 | 0.04 | 0 | 1798 | 0.39 |  | Robert 2014 | fu06CC | 2023-10-16 | sio2tio2al2o3feona2ok2omgocaop2o5h2o | 7029
staffmnkmcph_43_0_8_5.4_0_0_0_0_12.7_30.9_0_0 | 43 | 0 | 7.99 | 5.38 | 0 | 0 | 0 | 0 | 12.73 | 30.9 | 0 | 0 | 0 | 1609.15 | 0.39 |  | Webster and Opila 2022 | Ca30.75Mg9Fe5Al13Si42.25 | 2023-10-16 | sio2al2o3feomgocao | 8936
staffmnkmcph_43_0_8_5.4_0_0_0_0_12.7_30.9_0_0 | 43 | 0 | 7.99 | 5.38 | 0 | 0 | 0 | 0 | 12.73 | 30.9 | 0 | 0 | 0 | 1609.15 | 0.39 |  | Webster and Opila 2022 | Ca30.75Mg9Fe5Al13Si42.25 | 2023-10-16 | sio2al2o3feomgocao | 8942
staffmnkmcph_40_0_16.7_0_0_0_0_0_3.2_40.2_0_0 | 39.98 | 0 | 16.66 | 0 | 0 | 0 | 0 | 0 | 3.2 | 40.16 | 0 | 0 | 0 | 1673 | 0.39 |  | Shankar et al. 2007 | V3 | 2023-10-16 | sio2al2o3mgocao | 9385
staffmnkmcph_52.1_0_12.3_0_0_0_0_0_7.8_27.9_0_0 | 52.07 | 0 | 12.27 | 0 | 0 | 0 | 0 | 0 | 7.76 | 27.89 | 0 | 0 | 0 | 1771 | 0.39 |  | Tang et al. 2011 | Ws12 | 2023-10-16 | sio2al2o3mgocao | 9789
staffmnkmcph_55_0_10_0_0_0_0_0_0_35_0_0 | 55 | 0 | 10 | 0 | 0 | 0 | 0 | 0 | 0 | 35 | 0 | 0 | 0 | 1816 | 0.39 |  | Zhang and Chou 2013 | A2 | 2023-10-16 | sio2al2o3cao | 10030
staffmnkmcph_62.5_0_0_0_0_0_0_0_0_37.5_0_0 | 62.5 | 0 | 0 | 0 | 0 | 0 | 0 | 0 | 0 | 37.5 | 0 | 0 | 0 | 1718 | 0.39 |  | Ji et al. 1997 | CaOSiO2 | 2023-10-16 | sio2cao | 10834
staffmnkmcph_53.3_3.5_7_7.8_5.5_0_2.9_0.3_7.1_11.6_1.1_0 | 53.28 | 3.45 | 6.97 | 7.77 | 5.46 | 0 | 2.93 | 0.32 | 7.14 | 11.55 | 1.14 | 0 | 0 | 1723.15 | 0.39 |  | Toplis et al. 1994 | MTV9 | 2023-10-16 | sio2tio2al2o3feona2ok2omgocaop2o5 | 12397
staffmnkmcph_48.4_0.5_6.6_3.7_13_0.4_2.7_0.1_15.6_8.9_0.3_0 | 48.4 | 0.5 | 6.6 | 3.68 | 13.02 | 0.4 | 2.7 | 0.1 | 15.6 | 8.9 | 0.3 | 0 | 0 | 1609.2 | 0.39 |  | Chevrel et al. 2014 | AdMB | 2023-10-16 | sio2tio2al2o3feomnona2ok2omgocaop2o5 | 12551
staffmnkmcph_50_0_20_0_0_0_0_0_30_0_0_0 | 50 | 0 | 20 | 0 | 0 | 0 | 0 | 0 | 30 | 0 | 0 | 0 | 0 | 1848 | 0.3944517 |  | MOS1982 | M82-Al2O320_MgO30 | 2022-02-13 | sio2al2o3mgo | 5152
staffmnkmcph_56_0_6_0_0_0_0_0_28_10_0_0 | 56 | 0 | 6 | 0 | 0 | 0 | 0 | 0 | 28 | 10 | 0 | 0 | 0 | 1773.2 | 0.396 |  | MY1954 | A_MgCS-73 | 2022-02-13 | sio2al2o3mgocao | 5650
staffmnkmcph_41_0_27.6_0_0_0_0_0_0_31.4_0_0 | 41 | 0 | 27.61 | 0 | 0 | 0 | 0 | 0 | 0 | 31.38 | 0 | 0 | 0 | 1773.2 | 0.3961993 |  | MH1945, MY1948; MYH1952 | ACS-65 | 2022-02-13 | sio2al2o3cao | 4404
staffmnkmcph_59.7_0_2.9_0_0_0_0_0_0_37.3_0_0 | 59.73 | 0 | 2.93 | 0 | 0 | 0 | 0 | 0 | 0 | 37.33 | 0 | 0 | 0 | 1723.2 | 0.39794 |  | MH1945, MY1948; MYH1952 | ACS-89 | 2022-02-13 | sio2al2o3cao | 4498
staffmnkmcph_45_0_29.8_0_0_0_0_0_25.2_0_0_0 | 45 | 0 | 29.84 | 0 | 0 | 0 | 0 | 0 | 25.16 | 0 | 0 | 0 | 0 | 1873.2 | 0.39794 |  | LT1963 | L63-Al2O345_MgO15 | 2022-02-13 | sio2al2o3mgo | 5017
staffmnkmcph_47.4_0_34.9_0_0_0_0_0_17.7_0_0_0 | 47.41 | 0 | 34.92 | 0 | 0 | 0 | 0 | 0 | 17.67 | 0 | 0 | 0 | 0 | 1923.2 | 0.39794 |  | LT1963 | L63-Al2O350_MgO10 | 2022-02-13 | sio2al2o3mgo | 5023
staffmnkmcph_50_0_25_0_0_0_0_0_25_0_0_0 | 50 | 0 | 25 | 0 | 0 | 0 | 0 | 0 | 25 | 0 | 0 | 0 | 0 | 1810.1 | 0.4 |  | U1982 | Urbain n_25 | 2022-02-13 | sio2al2o3mgo | 225
staffmnkmcph_52.6_0_21.2_0_0_0_0_0_26.2_0_0_0 | 52.6 | 0 | 21.2 | 0 | 0 | 0 | 0 | 0 | 26.2 | 0 | 0 | 0 | 0 | 1823.2 | 0.4 |  | T2004 | MAS50:55 | 2022-02-13 | sio2al2o3mgo | 2132
staffmnkmcph_52.2_0_22_0_0_0_0_0_25.8_0_0_0 | 52.2 | 0 | 22 | 0 | 0 | 0 | 0 | 0 | 25.8 | 0 | 0 | 0 | 0 | 1823.2 | 0.4 |  | T2004 | MAS50:54 | 2022-02-13 | sio2al2o3mgo | 2140
staffmnkmcph_50.2_0_25.9_0_0_0_0_0_0_23.9_0_0 | 50.2 | 0 | 25.9 | 0 | 0 | 0 | 0 | 0 | 0 | 23.9 | 0 | 0 | 0 | 1873.2 | 0.4 |  | T2004 | CAS50:48 | 2022-02-13 | sio2al2o3cao | 3211
staffmnkmcph_50.8_0_26.4_0_0_0_0_0_0_22.8_0_0 | 50.8 | 0 | 26.4 | 0 | 0 | 0 | 0 | 0 | 0 | 22.8 | 0 | 0 | 0 | 1873.2 | 0.4 |  | T2004 | CAS50:46 | 2022-02-13 | sio2al2o3cao | 3221
staffmnkmcph_51_0_27.1_0_0_0_0_0_0_21.9_0_0 | 51 | 0 | 27.1 | 0 | 0 | 0 | 0 | 0 | 0 | 21.9 | 0 | 0 | 0 | 1873.2 | 0.4 |  | T2004 | CAS50:45 | 2022-02-13 | sio2al2o3cao | 3232
staffmnkmcph_51.7_0_27.1_0_0_0_0_0_0_21.3_0_0 | 51.7 | 0 | 27.1 | 0 | 0 | 0 | 0 | 0 | 0 | 21.3 | 0 | 0 | 0 | 1873.2 | 0.4 |  | T2004 | CAS50:44 | 2022-02-13 | sio2al2o3cao | 3244
staffmnkmcph_52_0_9.1_0_0_0_0_0_0_38.9_0_0 | 52 | 0 | 9.1 | 0 | 0 | 0 | 0 | 0 | 0 | 38.9 | 0 | 0 | 0 | 1723.2 | 0.4 |  | B1963 | ACS-1 | 2022-02-13 | sio2al2o3cao | 5257
staffmnkmcph_52.5_0_18.9_1.3_0.3_0_1.4_0_7.6_18_0_0 | 52.45 | 0.03 | 18.92 | 1.29 | 0.26 | 0.04 | 1.39 | 0.03 | 7.61 | 17.99 | 0 | 0 | 0 | 1862.45 | 0.4 |  | Morrison et al. 2019 | NOR | 2023-10-16 | sio2tio2al2o3feomnona2ok2omgocao | 7149
staffmnkmcph_51.7_0.9_11.1_0_0_0_3.2_0.5_22.5_10.1_0_0 | 51.71 | 0.88 | 11.11 | 0 | 0 | 0 | 3.22 | 0.46 | 22.45 | 10.12 | 0 | 0.03 | 0 | 1798 | 0.4 |  | Robert 2014 | sbCC2 | 2023-10-16 | sio2tio2al2o3na2ok2omgocaoh2o | 7879
staffmnkmcph_47_0_14.1_0_0_0_0_0_11.6_27.3_0_0 | 47.03 | 0 | 14.05 | 0 | 0 | 0 | 0 | 0 | 11.61 | 27.31 | 0 | 0 | 0 | 1873.15 | 0.4 |  | Kawai 1952 | II11 | 2023-10-16 | sio2al2o3mgocao | 8610
staffmnkmcph_43.9_0_0_0_0_0_0_0_41_15.1_0_0 | 43.87 | 0 | 0 | 0 | 0 | 0 | 0 | 0 | 41 | 15.13 | 0 | 0 | 0 | 1773.15 | 0.4 |  | Kawai 1952 | III6 | 2023-10-16 | sio2mgocao | 8618
staffmnkmcph_42.2_1.4_18_0_0_0_0_0_4_34.4_0_0 | 42.15 | 1.42 | 18.03 | 0 | 0 | 0 | 0 | 0 | 3.97 | 34.43 | 0 | 0 | 0 | 1673 | 0.4 |  | Shankar et al. 2007 | T1 | 2023-10-16 | sio2tio2al2o3mgocao | 9390
staffmnkmcph_37.3_0_14.7_0_0_0_0_0_0_48_0_0 | 37.34 | 0 | 14.71 | 0 | 0 | 0 | 0 | 0 | 0 | 47.95 | 0 | 0 | 0 | 1607 | 0.4 |  | Solvang et al. 2004 | CAS4 | 2023-10-16 | sio2al2o3cao | 9517
staffmnkmcph_49.9_0_2.4_0_0_0_2.4_0_22.9_22.3_0_0 | 49.89 | 0 | 2.4 | 0 | 0 | 0 | 2.44 | 0 | 22.92 | 22.34 | 0 | 0 | 0 | 1598.15 | 0.4 |  | Sykes et al. 1993 | DN90 | 2023-10-16 | sio2al2o3na2omgocao | 9667
staffmnkmcph_50.5_0_7.7_0_0_0_7.4_0_16.7_17.7_0_0 | 50.46 | 0 | 7.7 | 0 | 0 | 0 | 7.4 | 0 | 16.73 | 17.71 | 0 | 0 | 0 | 1773.15 | 0.4 |  | Sykes et al. 1993 | DN70 | 2023-10-16 | sio2al2o3na2omgocao | 9671
staffmnkmcph_56_0_5.9_0_0_0_0_0_7.4_30.7_0_0 | 56.03 | 0 | 5.87 | 0 | 0 | 0 | 0 | 0 | 7.42 | 30.68 | 0 | 0 | 0 | 1723 | 0.4 |  | Tang et al. 2011 | Ws06 | 2023-10-16 | sio2al2o3mgocao | 9743
staffmnkmcph_58.2_0_2_0_0_0_0_2.7_0_37.2_0_0 | 58.17 | 0 | 1.95 | 0 | 0 | 0 | 0 | 2.72 | 0 | 37.16 | 0 | 0 | 0 | 1738 | 0.4 |  | Zhang and Chou 2012 | 4 | 2023-10-16 | sio2al2o3k2ocao | 9997
staffmnkmcph_55_0_0_0_0_0_45_0_0_0_0_0 | 54.97 | 0 | 0 | 0 | 0 | 0 | 45.03 | 0 | 0 | 0 | 0 | 0 | 0 | 1423.15 | 0.4 |  | Knoche et al. 1994 | 45mNa | 2023-10-16 | sio2na2o | 11392
staffmnkmcph_37.5_0_0_25_0_0_0_0_18.8_18.8_0_0 | 37.5 | 0 | 0 | 25 | 0 | 0 | 0 | 0 | 18.75 | 18.75 | 0 | 0 | 0 | 1638 | 0.4 |  | Seetharaman et al. 2000 | Slag3 | 2023-10-16 | sio2feomgocao | 11772
staffmnkmcph_55.7_1.8_8.2_4.4_4.4_0.2_3_0.5_10.8_10.9_0.2_0 | 55.7 | 1.76 | 8.22 | 4.35 | 4.42 | 0.17 | 2.98 | 0.53 | 10.8 | 10.93 | 0.16 | 0 | 0 | 1743 | 0.4 |  | Sehlke and Whittington 2016 | MU-Fe | 2023-10-16 | sio2tio2al2o3feomnona2ok2omgocaop2o5 | 12235
staffmnkmcph_54.9_3.2_7.2_4.2_8.4_0_3.1_0.4_6.4_11.1_1.1_0 | 54.87 | 3.22 | 7.24 | 4.15 | 8.44 | 0 | 3.13 | 0.35 | 6.36 | 11.14 | 1.1 | 0 | 0 | 1719.15 | 0.4 |  | Toplis et al. 1994 | MTV4 | 2023-10-16 | sio2tio2al2o3feona2ok2omgocaop2o5 | 12384
staffmnkmcph_51.2_2.7_9.8_3.7_7.8_0.2_5_1.7_8.7_8.5_0.7_0 | 51.15 | 2.69 | 9.79 | 3.73 | 7.8 | 0.18 | 4.95 | 1.73 | 8.74 | 8.49 | 0.74 | 0 | 0 | 1761 | 0.4 |  | Verdurme et al. 2023 | DR01 | 2023-10-16 | sio2tio2al2o3feomnona2ok2omgocaop2o5 | 13611
staffmnkmcph_47.3_0_0_0.7_23.8_0_28.3_0_0_0_0_0 | 47.3 | 0 | 0 | 0.66 | 23.78 | 0 | 28.26 | 0 | 0 | 0 | 0 | 0 | 0 | 1455.15 | 0.4 |  | Dingwell and Virgo 1988 | NS4F30 | 2023-10-16 | sio2feona2o | 13688
staffmnkmcph_52.1_0_12.3_0_0_0_0_0_7.8_27.9_0_0 | 52.07 | 0 | 12.28 | 0 | 0 | 0 | 0 | 0 | 7.76 | 27.89 | 0 | 0 | 0 | 1773.2 | 0.401 |  | MYH1952 | A_MgCS-145 | 2022-02-13 | sio2al2o3mgocao | 5898
staffmnkmcph_60.8_0_22.8_0_0_0_0_0_16.5_0_0_0 | 60.75 | 0 | 22.78 | 0 | 0 | 0 | 0 | 0 | 16.47 | 0 | 0 | 0 | 0 | 1973.2 | 0.4014005 |  | LT1963 | L63-Al2O335_MgO10 | 2022-02-13 | sio2al2o3mgo | 4854
staffmnkmcph_50_0_25_0_0_0_0_0_0_25.1_0_0 | 49.99 | 0 | 24.96 | 0 | 0 | 0 | 0 | 0 | 0 | 25.05 | 0 | 0 | 0 | 1873.2 | 0.4048337 |  | K1960 | ACS-43 | 2022-02-13 | sio2al2o3cao | 4716
staffmnkmcph_52.1_0_30.7_0_0_0_0_0_17.3_0_0_0 | 52.07 | 0 | 30.68 | 0 | 0 | 0 | 0 | 0 | 17.25 | 0 | 0 | 0 | 0 | 1923.2 | 0.4048337 |  | LT1963 | L63-Al2O345_MgO10 | 2022-02-13 | sio2al2o3mgo | 4963
staffmnkmcph_55_0_5_0_0_0_0_0_40_0_0_0 | 55 | 0 | 5 | 0 | 0 | 0 | 0 | 0 | 40 | 0 | 0 | 0 | 0 | 1823 | 0.4048337 |  | MOS1982 | M82-Al2O35_MgO40 | 2022-02-13 | sio2al2o3mgo | 5119
staffmnkmcph_67.9_0_20_0_0_0_0_0_0_12.1_0_0 | 67.88 | 0 | 20 | 0 | 0 | 0 | 0 | 0 | 0 | 12.12 | 0 | 0 | 0 | 2073.2 | 0.4065402 |  | K1960 | ACS-53 | 2022-02-13 | sio2al2o3cao | 4773
staffmnkmcph_59.1_0_11.6_0_0_0_0_0_29.4_0_0_0 | 59.05 | 0 | 11.6 | 0 | 0 | 0 | 0 | 0 | 29.35 | 0 | 0 | 0 | 0 | 1923.2 | 0.4065402 |  | LT1963 | L63-Al2O320_MgO20 | 2022-02-13 | sio2al2o3mgo | 4799
staffmnkmcph_37_0_15.6_0_0_0_0_0_7.9_39.6_0_0 | 36.97 | 0 | 15.56 | 0 | 0 | 0 | 0 | 0 | 7.87 | 39.6 | 0 | 0 | 0 | 1623.2 | 0.407 |  | MYH1952 | A_MgCS-89 | 2022-02-13 | sio2al2o3mgocao | 5699
staffmnkmcph_44.5_0_19.7_0_0_0_0_0_0_35.8_0_0 | 44.53 | 0 | 19.68 | 0 | 0 | 0 | 0 | 0 | 0 | 35.79 | 0 | 0 | 0 | 1773.2 | 0.4099331 |  | K1960 | ACS-40 | 2022-02-13 | sio2al2o3cao | 4698
staffmnkmcph_52.6_0_21.2_0_0_0_0_0_26.2_0_0_0 | 52.6 | 0 | 21.2 | 0 | 0 | 0 | 0 | 0 | 26.2 | 0 | 0 | 0 | 0 | 1823.2 | 0.41 |  | T2004 | MAS50:55 | 2022-02-13 | sio2al2o3mgo | 2128
staffmnkmcph_52_0_22.8_0_0_0_0_0_25.2_0_0_0 | 52 | 0 | 22.8 | 0 | 0 | 0 | 0 | 0 | 25.2 | 0 | 0 | 0 | 0 | 1823.2 | 0.41 |  | T2004 | MAS50:52 | 2022-02-13 | sio2al2o3mgo | 2145
staffmnkmcph_52.1_0_23.7_0_0_0_0_0_24.2_0_0_0 | 52.1 | 0 | 23.7 | 0 | 0 | 0 | 0 | 0 | 24.2 | 0 | 0 | 0 | 0 | 1823.2 | 0.41 |  | T2004 | MAS50:50 | 2022-02-13 | sio2al2o3mgo | 2154
staffmnkmcph_51.6_0_24.7_0_0_0_0_0_23.7_0_0_0 | 51.6 | 0 | 24.7 | 0 | 0 | 0 | 0 | 0 | 23.7 | 0 | 0 | 0 | 0 | 1823.2 | 0.41 |  | T2004 | MAS50:49 | 2022-02-13 | sio2al2o3mgo | 2163
staffmnkmcph_59_0_3_0_0_0_0_0_7_31_0_0 | 59 | 0 | 3 | 0 | 0 | 0 | 0 | 0 | 7 | 31 | 0 | 0 | 0 | 1723.2 | 0.41 |  | MY1954 | A_MgCS-75 | 2022-02-13 | sio2al2o3mgocao | 5657
staffmnkmcph_51.7_0.9_11.1_0_0_0_3.2_0.5_22.5_10.1_0_0 | 51.71 | 0.88 | 11.11 | 0 | 0 | 0 | 3.22 | 0.46 | 22.45 | 10.12 | 0 | 0.03 | 0 | 1796 | 0.41 |  | Robert 2014 | sbCC1 | 2023-10-16 | sio2tio2al2o3na2ok2omgocaoh2o | 7878
staffmnkmcph_44.9_0_19.6_0_0_0_0_0_20.3_15.2_0_0 | 44.89 | 0 | 19.6 | 0 | 0 | 0 | 0 | 0 | 20.3 | 15.21 | 0 | 0 | 0 | 1873.15 | 0.41 |  | Kawai 1952 | II15 | 2023-10-16 | sio2al2o3mgocao | 8614
staffmnkmcph_39.6_5.8_8.5_0_0_0_0_0_15.9_30.2_0_0 | 39.63 | 5.82 | 8.48 | 0 | 0 | 0 | 0 | 0 | 15.89 | 30.18 | 0 | 0 | 0 | 1611.15 | 0.41 |  | Webster and Opila 2022 | Ca30.75Mg9Ti5Al13Si42.25 | 2023-10-16 | sio2tio2al2o3mgocao | 8950
staffmnkmcph_51_0_0.6_0_0_0_0.5_0_24_24_0_0 | 51.02 | 0 | 0.55 | 0 | 0 | 0 | 0.5 | 0 | 23.96 | 23.97 | 0 | 0 | 0 | 1623.15 | 0.41 |  | Scarfe and Cronin 1986 | Di95 | 2023-10-16 | sio2al2o3na2omgocao | 9243
staffmnkmcph_43.8_0_18.5_0_0_0_0_0_3.7_34_0_0 | 43.81 | 0 | 18.49 | 0 | 0 | 0 | 0 | 0 | 3.74 | 33.96 | 0 | 0 | 0 | 1673 | 0.41 |  | Shankar et al. 2007 | V1 | 2023-10-16 | sio2al2o3mgocao | 9384
staffmnkmcph_62.5_0_0_0_0_0_0_0_0_37.5_0_0 | 62.5 | 0 | 0 | 0 | 0 | 0 | 0 | 0 | 0 | 37.5 | 0 | 0 | 0 | 1713 | 0.41 |  | Ji et al. 1997 | CaOSiO2 | 2023-10-16 | sio2cao | 10835
staffmnkmcph_45_0_0_10_0_0_0_0_22.5_22.5_0_0 | 45 | 0 | 0 | 10 | 0 | 0 | 0 | 0 | 22.5 | 22.5 | 0 | 0 | 0 | 1493 | 0.41 |  | Seetharaman et al. 2000 | Slag2 | 2023-10-16 | sio2feomgocao | 11761
staffmnkmcph_40_32.5_6_0_0_0_0_0_0_21.5_0_0 | 39.98 | 32.46 | 6.02 | 0 | 0 | 0 | 0 | 0 | 0 | 21.54 | 0 | 0 | 0 | 1673 | 0.41 |  | Dong et al. 2014 | Ti38 | 2023-10-16 | sio2tio2al2o3cao | 11933
staffmnkmcph_49.1_18.8_5.8_0_0_0_0_0_0_26.4_0_0 | 49.12 | 18.76 | 5.75 | 0 | 0 | 0 | 0 | 0 | 0 | 26.37 | 0 | 0 | 0 | 1633 | 0.41 |  | Dong et al. 2014 | Ti23 | 2023-10-16 | sio2tio2al2o3cao | 11952
staffmnkmcph_57.1_1.4_10_6.1_1.4_0.2_2.7_0.5_10.3_10.4_0.1_0 | 57.11 | 1.37 | 9.95 | 6.13 | 1.38 | 0.16 | 2.66 | 0.47 | 10.28 | 10.43 | 0.05 | 0 | 0 | 1694 | 0.41 |  | Sehlke and Whittington 2016 | CHW | 2023-10-16 | sio2tio2al2o3feomnona2ok2omgocaop2o5 | 12116
staffmnkmcph_54.8_3.6_7.1_2.4_3.2_0.2_0.7_0.2_9.9_18.1_0.1_0 | 54.76 | 3.55 | 7.07 | 2.39 | 3.23 | 0.15 | 0.65 | 0.18 | 9.86 | 18.08 | 0.07 | 0 | 0 | 1701 | 0.41 |  | Sehlke and Whittington 2016 | LMe | 2023-10-16 | sio2tio2al2o3feomnona2ok2omgocaop2o5 | 12259
staffmnkmcph_52_3.3_6.8_8.8_4_0_2.4_0.3_6.8_11.2_4.4_0 | 51.98 | 3.34 | 6.81 | 8.84 | 3.98 | 0 | 2.39 | 0.29 | 6.75 | 11.21 | 4.41 | 0 | 0 | 1773.15 | 0.41 |  | Toplis et al. 1994 | MTV8 | 2023-10-16 | sio2tio2al2o3feona2ok2omgocaop2o5 | 12430
staffmnkmcph_40.6_0_0_0.3_27.6_0_31.2_0_0_0_0_0 | 40.59 | 0 | 0 | 0.34 | 27.63 | 0 | 31.16 | 0 | 0 | 0 | 0 | 0 | 0 | 1341.15 | 0.41 |  | Dingwell and Virgo 1988 | NS4F40 | 2023-10-16 | sio2feona2o | 13701
staffmnkmcph_55.7_0_0_3.7_24.7_0_15.2_0_0_0_0_0 | 55.66 | 0 | 0 | 3.7 | 24.7 | 0 | 15.18 | 0 | 0 | 0 | 0 | 0 | 0 | 1681.15 | 0.41 |  | Dingwell and Virgo 1988 | Acmite | 2023-10-16 | sio2feona2o | 13728
staffmnkmcph_54.2_0_5.3_0_0_0_0_0_40.4_0_0_0 | 54.24 | 0 | 5.33 | 0 | 0 | 0 | 0 | 0 | 40.43 | 0 | 0 | 0 | 0 | 1723.2 | 0.4149733 |  | LT1963 | L63-Al2O310_MgO30 | 2022-02-13 | sio2al2o3mgo | 4778
staffmnkmcph_37.9_0_19.2_0_0_0_0_0_8.1_34.8_0_0 | 37.93 | 0 | 19.16 | 0 | 0 | 0 | 0 | 0 | 8.07 | 34.84 | 0 | 0 | 0 | 1673.2 | 0.415 |  | MYH1952 | A_MgCS-92 | 2022-02-13 | sio2al2o3mgocao | 5715
staffmnkmcph_57_0_3_0_0_0_0_0_14_26_0_0 | 57 | 0 | 3 | 0 | 0 | 0 | 0 | 0 | 14 | 26 | 0 | 0 | 0 | 1723.2 | 0.418 |  | MY1954 | A_MgCS-76 | 2022-02-13 | sio2al2o3mgocao | 5663
staffmnkmcph_49_0_16_0_0_0_0_0_0_35_0_0 | 48.98 | 0 | 16.03 | 0 | 0 | 0 | 0 | 0 | 0 | 34.99 | 0 | 0 | 0 | 1773.2 | 0.4199557 |  | MH1945, MY1948; MYH1952 | ACS-76 | 2022-02-13 | sio2al2o3cao | 4449
staffmnkmcph_45.7_0_12_0_0_0_0_0_15.1_27.2_0_0 | 45.7 | 0 | 11.97 | 0 | 0 | 0 | 0 | 0 | 15.14 | 27.2 | 0 | 0 | 0 | 1673.2 | 0.42 |  | MYH1952 | A_MgCS-109 | 2022-02-13 | sio2al2o3mgocao | 5786
staffmnkmcph_49.9_0_11.8_0_0_0_0_0_22.3_16_0_0 | 49.89 | 0 | 11.76 | 0 | 0 | 0 | 0 | 0 | 22.31 | 16.04 | 0 | 0 | 0 | 1723.2 | 0.42 |  | MYH1952 | A_MgCS-147 | 2022-02-13 | sio2al2o3mgocao | 5909
staffmnkmcph_45.7_0_12_0_0_0_0_0_15.1_27.2_0_0 | 45.69 | 0 | 11.97 | 0 | 0 | 0 | 0 | 0 | 15.14 | 27.2 | 0 | 0 | 0 | 1673.15 | 0.42 |  | Iida et al. 2000 | 81 | 2023-10-16 | sio2al2o3mgocao | 8225
staffmnkmcph_44.5_0_20.4_0_0_0_0_0_0_35.1_0_0 | 44.52 | 0 | 20.37 | 0 | 0 | 0 | 0 | 0 | 0 | 35.11 | 0 | 0 | 0 | 1758.15 | 0.42 |  | Webster and Opila 2022 | Ca29.5Al30Si40.5 | 2023-10-16 | sio2al2o3cao | 8929
staffmnkmcph_44.1_0_17.4_0_0_0_0_0_0_38.5_0_0 | 44.1 | 0 | 17.4 | 0 | 0 | 0 | 0 | 0 | 0 | 38.5 | 0 | 0 | 0 | 1704 | 0.42 |  | Solvang et al. 2004 | CAS7 | 2023-10-16 | sio2al2o3cao | 9564
staffmnkmcph_39.5_0_19.9_0_0_0_0_0_0_40.5_0_0 | 39.54 | 0 | 19.92 | 0 | 0 | 0 | 0 | 0 | 0 | 40.54 | 0 | 0 | 0 | 1679 | 0.42 |  | Solvang et al. 2004 | CAS8 | 2023-10-16 | sio2al2o3cao | 9581
staffmnkmcph_0_0_49.2_0_0_0_0_0_0_50.8_0_0 | 0 | 0 | 49.21 | 0 | 0 | 0 | 0 | 0 | 0 | 50.79 | 0 | 0 | 0 | 1825 | 0.42 |  | Solvang et al. 2004 | An | 2023-10-16 | al2o3cao | 9621
staffmnkmcph_54.1_0_9_0_0_0_0_0_7.6_29.3_0_0 | 54.09 | 0 | 9 | 0 | 0 | 0 | 0 | 0 | 7.59 | 29.32 | 0 | 0 | 0 | 1751 | 0.42 |  | Tang et al. 2011 | Ws09 | 2023-10-16 | sio2al2o3mgocao | 9766
staffmnkmcph_54.9_0_10_0_0_0_0_0_0_35.1_0_0 | 54.9 | 0 | 10 | 0 | 0 | 0 | 0 | 0 | 0 | 35.1 | 0 | 0 | 0 | 1788 | 0.42 |  | Zhang and Chou 2012 | 10 | 2023-10-16 | sio2al2o3cao | 9977
staffmnkmcph_45_0_20_0_0_0_0_0_0_35_0_0 | 45 | 0 | 20 | 0 | 0 | 0 | 0 | 0 | 0 | 35 | 0 | 0 | 0 | 1791 | 0.42 |  | Zhang and Chou 2013 | A4 | 2023-10-16 | sio2al2o3cao | 10041
staffmnkmcph_55_0_5_0_0_0_0_0_0_40_0_0 | 55 | 0 | 5 | 0 | 0 | 0 | 0 | 0 | 0 | 40 | 0 | 0 | 0 | 1714 | 0.42 |  | Zhang and Chou 2013 | B1 | 2023-10-16 | sio2al2o3cao | 10053
staffmnkmcph_59.4_0_0_0_0_10_0_0_9_21.6_0_0 | 59.4 | 0 | 0 | 0 | 0 | 10 | 0 | 0 | 9 | 21.6 | 0 | 0 | 0 | 1648 | 0.42 |  | Ji et al. 1999 | CaMgMnSi | 2023-10-16 | sio2mnomgocao | 11657
staffmnkmcph_54.8_3.6_7.1_2.4_3.2_0.2_0.7_0.2_9.9_18.1_0.1_0 | 54.76 | 3.55 | 7.07 | 2.39 | 3.23 | 0.15 | 0.65 | 0.18 | 9.86 | 18.08 | 0.07 | 0 | 0 | 1699 | 0.42 |  | Sehlke and Whittington 2016 | LMe | 2023-10-16 | sio2tio2al2o3feomnona2ok2omgocaop2o5 | 12260
staffmnkmcph_55_3.3_7.2_3.9_8.9_0_3.2_0.4_6.8_11.2_0_0 | 55.03 | 3.29 | 7.24 | 3.93 | 8.92 | 0 | 3.21 | 0.36 | 6.82 | 11.15 | 0.04 | 0 | 0 | 1719.15 | 0.42 |  | Toplis et al. 1994 | MTV2 | 2023-10-16 | sio2tio2al2o3feona2ok2omgocaop2o5 | 12376
staffmnkmcph_50.5_0.9_5.2_3.9_13.6_0.3_3.1_0.4_15.1_6.6_0.4_0 | 50.5 | 0.9 | 5.2 | 3.86 | 13.64 | 0.3 | 3.1 | 0.4 | 15.1 | 6.6 | 0.4 | 0 | 0 | 1609.2 | 0.42 |  | Chevrel et al. 2014 | IAMB | 2023-10-16 | sio2tio2al2o3feomnona2ok2omgocaop2o5 | 12536
staffmnkmcph_49.3_0_0_0_0_0_0_0_26.7_24_0_0 | 49.28 | 0 | 0 | 0 | 0 | 0 | 0 | 0 | 26.72 | 24 | 0 | 0 | 0 | 1573.2 | 0.4232459 |  | G1962 | G62-MgO20_CaO25 | 2022-02-13 | sio2mgocao | 4332
staffmnkmcph_51.1_0_15.1_0_0_0_0_0_22.9_11_0_0 | 51.12 | 0 | 15.06 | 0 | 0 | 0 | 0 | 0 | 22.86 | 10.95 | 0 | 0 | 0 | 1773.2 | 0.425 |  | MYH1952 | A_MgCS-153 | 2022-02-13 | sio2al2o3mgocao | 5933
staffmnkmcph_52.9_0_11.3_0_0_0_0_0_35.8_0_0_0 | 52.86 | 0 | 11.33 | 0 | 0 | 0 | 0 | 0 | 35.82 | 0 | 0 | 0 | 0 | 1773.2 | 0.4265113 |  | LT1963 | L63-Al2O320_MgO25 | 2022-02-13 | sio2al2o3mgo | 4831
staffmnkmcph_53.9_0_0_0_0_0_0_0_26.8_19.3_0_0 | 53.94 | 0 | 0 | 0 | 0 | 0 | 0 | 0 | 26.8 | 19.26 | 0 | 0 | 0 | 1623.2 | 0.4281348 |  | MYH1952; MY1954 | MgCS-3 | 2022-02-13 | sio2mgocao | 4250
staffmnkmcph_50_0_25_0_0_0_0_0_0_25_0_0 | 50 | 0 | 25 | 0 | 0 | 0 | 0 | 0 | 0 | 25 | 0 | 0 | 0 | 1868.2 | 0.43 |  | U1982 | Urbain n_28 | 2022-02-13 | sio2al2o3cao | 206
staffmnkmcph_75_0_12.5_0_0_0_0_0_12.5_0_0_0 | 75 | 0 | 12.5 | 0 | 0 | 0 | 0 | 0 | 12.5 | 0 | 0 | 0 | 0 | 2242 | 0.43 |  | U1982 | Urbain n_24 | 2022-02-13 | sio2al2o3mgo | 244
staffmnkmcph_79.8_0_20.2_0_0_0_0_0_0_0_0_0 | 79.8 | 0 | 20.2 | 0 | 0 | 0 | 0 | 0 | 0 | 0 | 0 | 0 | 0 | 2275.2 | 0.43 |  | U1982 | Urbain n_21 | 2022-02-13 | sio2al2o3 | 264
staffmnkmcph_66.7_0_0_0_0_0_33.3_0_0_0_0_0 | 66.7 | 0 | 0 | 0 | 0 | 0 | 33.3 | 0 | 0 | 0 | 0 | 0 | 0 | 1707 | 0.43 | 6.069337 | see Table 2 LL2017b | NS66 | 2022-02-13 | sio2na2o | 504
staffmnkmcph_66.7_0_0_0_0_0_33.3_0_0_0_0_0 | 66.7 | 0 | 0 | 0 | 0 | 0 | 33.3 | 0 | 0 | 0 | 0 | 0 | 0 | 1706.8 | 0.43 |  | N2006 | NS2 | 2022-02-13 | sio2na2o | 598
staffmnkmcph_44.5_0_19.7_0_0_0_0_0_0_35.8_0_0 | 44.5 | 0 | 19.7 | 0 | 0 | 0 | 0 | 0 | 0 | 35.8 | 0 | 0 | 0 | 1773.2 | 0.43 |  | Machin and Hanna, JACS 28, 310,1945 | ACS-59 | 2022-02-13 | sio2al2o3cao | 3625
staffmnkmcph_51.9_1.3_10.6_9.4_0_0.2_4_1.4_8.5_12.4_0.3_0.1 | 51.92 | 1.34 | 10.59 | 9.35 | 0 | 0.19 | 4.01 | 1.37 | 8.51 | 12.38 | 0.28 | 0.07 | 0 | 1744.05 | 0.43 |  | Giordano et al. 2006 | ETN | 2023-10-16 | sio2tio2al2o3feomnona2ok2omgocaop2o5h2o | 6679
staffmnkmcph_45.8_2.3_9.8_11.2_0_0.3_7.5_4_6.2_12.4_0.6_0 | 45.78 | 2.31 | 9.83 | 11.18 | 0 | 0.3 | 7.45 | 3.99 | 6.18 | 12.41 | 0.58 | 0 | 0 | 1645.65 | 0.43 |  | Giordano et al. 2006 | NYI | 2023-10-16 | sio2tio2al2o3feomnona2ok2omgocaop2o5 | 6711
staffmnkmcph_52.5_0_18.9_1.3_0.3_0_1.4_0_7.6_18_0_0 | 52.45 | 0.03 | 18.92 | 1.29 | 0.26 | 0.04 | 1.39 | 0.03 | 7.61 | 17.99 | 0 | 0 | 0 | 1852.85 | 0.43 |  | Morrison et al. 2019 | NOR | 2023-10-16 | sio2tio2al2o3feomnona2ok2omgocao | 7150
staffmnkmcph_50.7_0_10.8_0_0_0_0_0_14_24.5_0_0 | 50.69 | 0 | 10.75 | 0 | 0 | 0 | 0 | 0 | 14.04 | 24.52 | 0 | 0 | 0 | 1723.15 | 0.43 |  | Scarfe et al. 1983 | Di50 | 2023-10-16 | sio2al2o3mgocao | 9341
staffmnkmcph_51.2_0_18.6_0_0_0_0_0_6.1_24.2_0_0 | 51.19 | 0 | 18.58 | 0 | 0 | 0 | 0 | 0 | 6.07 | 24.17 | 0 | 0 | 0 | 1823.15 | 0.43 |  | Scarfe et al. 1983 | Di20 | 2023-10-16 | sio2al2o3mgocao | 9364
staffmnkmcph_51.6_0_24.5_0_0_0_0_0_0_23.9_0_0 | 51.57 | 0 | 24.53 | 0 | 0 | 0 | 0 | 0 | 0 | 23.9 | 0 | 0 | 0 | 1873.15 | 0.43 |  | Scarfe et al. 1983 | Anorthite | 2023-10-16 | sio2al2o3cao | 9374
staffmnkmcph_50.9_0_12.3_0_0_0_12.4_0_12_12.4_0_0 | 50.85 | 0 | 12.29 | 0 | 0 | 0 | 12.43 | 0 | 12.04 | 12.38 | 0 | 0 | 0 | 1773.15 | 0.43 |  | Sykes et al. 1993 | DN50 | 2023-10-16 | sio2al2o3na2omgocao | 9682
staffmnkmcph_54.4_0_9.9_0_0_0_0_1_0_34.8_0_0 | 54.36 | 0 | 9.9 | 0 | 0 | 0 | 0 | 0.99 | 0 | 34.75 | 0 | 0 | 0 | 1788 | 0.43 |  | Zhang and Chou 2012 | 11 | 2023-10-16 | sio2al2o3k2ocao | 9978
staffmnkmcph_58.6_0_4_0_0_0_0_0_0_37.4_0_0 | 58.6 | 0 | 4 | 0 | 0 | 0 | 0 | 0 | 0 | 37.4 | 0 | 0 | 0 | 1738 | 0.43 |  | Zhang and Chou 2012 | 6 | 2023-10-16 | sio2al2o3cao | 9999
staffmnkmcph_58_0_4_0_0_0_0_1_0_37_0_0 | 58.02 | 0 | 3.96 | 0 | 0 | 0 | 0 | 0.99 | 0 | 37.03 | 0 | 0 | 0 | 1738 | 0.43 |  | Zhang and Chou 2012 | 7 | 2023-10-16 | sio2al2o3k2ocao | 10000
staffmnkmcph_40_0_20_0_0_0_0_0_0_40_0_0 | 40 | 0 | 20 | 0 | 0 | 0 | 0 | 0 | 0 | 40 | 0 | 0 | 0 | 1740 | 0.43 |  | Zhang and Chou 2013 | B4 | 2023-10-16 | sio2al2o3cao | 10067
staffmnkmcph_49.8_2_8.4_4.3_2.9_0_5.8_0.9_14.6_11.5_0_0 | 49.76 | 1.97 | 8.36 | 4.3 | 2.85 | 0 | 5.8 | 0.94 | 14.57 | 11.45 | 0 | 0 | 0 | 1650 | 0.43 |  | Bouhifd et al. 2004 | SFB, Air atmo synthesis | 2023-10-16 | sio2tio2al2o3feona2ok2omgocao | 12024
staffmnkmcph_53.6_1.4_10.9_3.2_3.2_0.2_4.1_1.4_8.8_12.8_0.3_0.1 | 53.6 | 1.38 | 10.93 | 3.18 | 3.23 | 0.19 | 4.14 | 1.41 | 8.78 | 12.78 | 0.28 | 0.08 | 0 | 1744.1 | 0.43 |  | Giordano and Dingwell 2003b | ETN | 2023-10-16 | sio2tio2al2o3feomnona2ok2omgocaop2o5h2o | 12087
staffmnkmcph_56.3_0.6_6_4.2_4.5_0.1_1.9_0.1_11.2_14.5_0.6_0 | 56.32 | 0.62 | 6.04 | 4.22 | 4.48 | 0.14 | 1.85 | 0.13 | 11.2 | 14.46 | 0.55 | 0 | 0 | 1695 | 0.43 |  | Sehlke and Whittington 2016 | SHG | 2023-10-16 | sio2tio2al2o3feomnona2ok2omgocaop2o5 | 12206
staffmnkmcph_55.1_0.7_8.4_6_7.3_0.4_2.5_0.1_7_12.5_0.1_0 | 55.12 | 0.66 | 8.44 | 5.95 | 7.28 | 0.41 | 2.45 | 0.08 | 7 | 12.47 | 0.14 | 0 | 0 | 1664 | 0.43 |  | Sehlke and Whittington 2016 | NAK | 2023-10-16 | sio2tio2al2o3feomnona2ok2omgocaop2o5 | 12292
staffmnkmcph_52.5_3.2_6.8_5.6_6.8_0_2.5_0.3_6.6_11.1_4.5_0 | 52.54 | 3.15 | 6.83 | 5.62 | 6.79 | 0 | 2.53 | 0.29 | 6.64 | 11.13 | 4.47 | 0 | 0 | 1769.15 | 0.43 |  | Toplis et al. 1994 | MTV1 | 2023-10-16 | sio2tio2al2o3feona2ok2omgocaop2o5 | 12413
staffmnkmcph_51.2_2.7_9.8_3.6_7.9_0.2_5_1.7_8.7_8.5_0.7_0 | 51.15 | 2.69 | 9.79 | 3.63 | 7.91 | 0.18 | 4.95 | 1.73 | 8.74 | 8.49 | 0.74 | 0 | 0 | 1749 | 0.43 |  | Verdurme et al. 2023 | DR01 | 2023-10-16 | sio2tio2al2o3feomnona2ok2omgocaop2o5 | 13610
staffmnkmcph_44.5_0_19.7_0_0_0_0_0_0_35.8_0_0 | 44.53 | 0 | 19.68 | 0 | 0 | 0 | 0 | 0 | 0 | 35.79 | 0 | 0 | 0 | 1773.2 | 0.4329693 |  | MH1945, MY1948; MYH1952 | ACS-70 | 2022-02-13 | sio2al2o3cao | 4429
staffmnkmcph_64.4_0_12.6_0_0_0_0_0_0_23_0_0 | 64.37 | 0 | 12.64 | 0 | 0 | 0 | 0 | 0 | 0 | 22.99 | 0 | 0 | 0 | 2023.2 | 0.4329693 |  | K1960 | ACS-52 | 2022-02-13 | sio2al2o3cao | 4767
staffmnkmcph_49.6_0_7.4_0_0_0_0_0_7.4_37.2_0_0 | 49.58 | 0 | 7.39 | 0 | 0 | 0 | 0 | 0 | 7.39 | 37.18 | 0 | 0 | 0 | 1623.2 | 0.433 |  | MYH1952 | A_MgCS-132 | 2022-02-13 | sio2al2o3mgocao | 5846
staffmnkmcph_50_0_15_0_0_0_0_0_35_0_0_0 | 50 | 0 | 15 | 0 | 0 | 0 | 0 | 0 | 35 | 0 | 0 | 0 | 0 | 1773 | 0.4361626 |  | MOS1982 | M82-Al2O315_MgO35 | 2022-02-13 | sio2al2o3mgo | 5141
staffmnkmcph_43.6_0_5.7_0_0_0_0_0_14.4_36.3_0_0 | 43.56 | 0 | 5.71 | 0 | 0 | 0 | 0 | 0 | 14.43 | 36.3 | 0 | 0 | 0 | 1573.2 | 0.439 |  | MYH1952 | A_MgCS-100 | 2022-02-13 | sio2al2o3mgocao | 5742
staffmnkmcph_39.5_0_8.7_0_0_0_0_0_14.7_37_0_0 | 39.5 | 0 | 8.7 | 0 | 0 | 0 | 0 | 0 | 14.7 | 37 | 0 | 0 | 0 | 1573.2 | 0.44 |  | Machin and Hanna, JACS 28, 310,1945 | A_MgCS-35 | 2022-02-13 | sio2al2o3mgocao | 3690
staffmnkmcph_50.8_1.5_10.5_3.5_3.2_0.2_3.6_0.6_14.3_11.6_0.3_0 | 50.83 | 1.47 | 10.53 | 3.46 | 3.15 | 0.17 | 3.56 | 0.58 | 14.29 | 11.64 | 0.33 | 0 | 0 | 1688.15 | 0.44 |  | Morrison et al. 2019 | JSC-1a | 2023-10-16 | sio2tio2al2o3feomnona2ok2omgocaop2o5 | 7113
staffmnkmcph_56.2_0.7_9.8_6.5_0_0.2_2.2_2.3_9.2_12.7_0.2_0 | 56.22 | 0.69 | 9.84 | 6.54 | 0 | 0.15 | 2.15 | 2.27 | 9.22 | 12.67 | 0.22 | 0.04 | 0 | 1866 | 0.44 |  | Misiti et al. 2011 | MIN | 2023-10-16 | sio2tio2al2o3feomnona2ok2omgocaop2o5h2o | 7419
staffmnkmcph_50.3_0_4_0_0_0_0_0_20.9_24.8_0_0 | 50.26 | 0 | 4 | 0 | 0 | 0 | 0 | 0 | 20.92 | 24.82 | 0 | 0 | 0 | 1623.15 | 0.44 |  | Scarfe et al. 1983 | Di80 | 2023-10-16 | sio2al2o3mgocao | 9326
staffmnkmcph_49.4_0_8.3_0_0_0_0_0_0_42.3_0_0 | 49.4 | 0 | 8.3 | 0 | 0 | 0 | 0 | 0 | 0 | 42.3 | 0 | 0 | 0 | 1631 | 0.44 |  | Solvang et al. 2004 | CAS1 | 2023-10-16 | sio2al2o3cao | 9451
staffmnkmcph_49.8_0_15.1_0_0_0_0_0_0_35.1_0_0 | 49.8 | 0 | 15.1 | 0 | 0 | 0 | 0 | 0 | 0 | 35.1 | 0 | 0 | 0 | 1728 | 0.44 |  | Solvang et al. 2004 | CAS6 | 2023-10-16 | sio2al2o3cao | 9548
staffmnkmcph_57.9_0_2.9_0_0_0_0_0_7.3_32_0_0 | 57.88 | 0 | 2.87 | 0 | 0 | 0 | 0 | 0 | 7.27 | 31.99 | 0 | 0 | 0 | 1696 | 0.44 |  | Tang et al. 2011 | Ws03 | 2023-10-16 | sio2al2o3mgocao | 9728
staffmnkmcph_53.4_0_9.7_0_0_0_0_2.8_0_34.1_0_0 | 53.35 | 0 | 9.72 | 0 | 0 | 0 | 0 | 2.82 | 0 | 34.11 | 0 | 0 | 0 | 1788 | 0.44 |  | Zhang and Chou 2012 | 12 | 2023-10-16 | sio2al2o3k2ocao | 9979
staffmnkmcph_57_0_3.9_0_0_0_0_2.8_0_36.4_0_0 | 56.95 | 0 | 3.89 | 0 | 0 | 0 | 0 | 2.82 | 0 | 36.35 | 0 | 0 | 0 | 1738 | 0.44 |  | Zhang and Chou 2012 | 8 | 2023-10-16 | sio2al2o3k2ocao | 10001
staffmnkmcph_45_0_15_0_0_0_0_0_0_40_0_0 | 45 | 0 | 15 | 0 | 0 | 0 | 0 | 0 | 0 | 40 | 0 | 0 | 0 | 1740 | 0.44 |  | Zhang and Chou 2013 | B3 | 2023-10-16 | sio2al2o3cao | 10062
staffmnkmcph_50.1_27.9_6_0_0_0_0_0_0_16.1_0_0 | 50.07 | 27.86 | 5.95 | 0 | 0 | 0 | 0 | 0 | 0 | 16.12 | 0 | 0 | 0 | 1773 | 0.44 |  | Dong et al. 2014 | R0.3 | 2023-10-16 | sio2tio2al2o3cao | 11888
staffmnkmcph_55.5_1.9_9.6_3_2.8_0.2_0.9_0.6_13.7_12_0_0 | 55.53 | 1.94 | 9.57 | 2.97 | 2.76 | 0.16 | 0.85 | 0.55 | 13.7 | 11.95 | 0.03 | 0 | 0 | 1764 | 0.44 |  | Sehlke and Whittington 2016 | KREEP | 2023-10-16 | sio2tio2al2o3feomnona2ok2omgocaop2o5 | 12177
staffmnkmcph_52.8_0.7_8.3_4_8.2_0.2_4.3_0.7_13.2_6.9_0.6_0 | 52.8 | 0.7 | 8.3 | 4.01 | 8.19 | 0.2 | 4.3 | 0.7 | 13.2 | 6.9 | 0.6 | 0 | 0 | 1730.2 | 0.44 |  | Chevrel et al. 2014 | BAMB | 2023-10-16 | sio2tio2al2o3feomnona2ok2omgocaop2o5 | 12509
staffmnkmcph_55_0_0_0_0_0_0_0_20.5_24.5_0_0 | 54.97 | 0 | 0 | 0 | 0 | 0 | 0 | 0 | 20.49 | 24.54 | 0 | 0 | 0 | 1623.2 | 0.4424798 |  | MYH1952; MY1954 | MgCS-4 | 2022-02-13 | sio2mgocao | 4246
staffmnkmcph_55_0_10_0_0_0_0_0_35_0_0_0 | 55 | 0 | 10 | 0 | 0 | 0 | 0 | 0 | 35 | 0 | 0 | 0 | 0 | 1848 | 0.4424798 |  | MOS1982 | M82-Al2O310_MgO35 | 2022-02-13 | sio2al2o3mgo | 5128
staffmnkmcph_49.7_0_8.8_0_0_0_0_0_14.8_26.6_0_0 | 49.74 | 0 | 8.79 | 0 | 0 | 0 | 0 | 0 | 14.83 | 26.64 | 0 | 0 | 0 | 1673.2 | 0.446 |  | MYH1952 | A_MgCS-139 | 2022-02-13 | sio2al2o3mgocao | 5877
staffmnkmcph_28.7_0_5.7_0_0_0_0_0_14.3_51.3_0_0 | 28.74 | 0 | 5.65 | 0 | 0 | 0 | 0 | 0 | 14.28 | 51.33 | 0 | 0 | 0 | 1723.2 | 0.447 |  | H1959 | A_MgCS-13 | 2022-02-13 | sio2al2o3mgocao | 5473
staffmnkmcph_51.2_0_0_0_0_0_0_0_13.9_34.9_0_0 | 51.21 | 0 | 0 | 0 | 0 | 0 | 0 | 0 | 13.88 | 34.91 | 0 | 0 | 0 | 1573.2 | 0.447158 |  | G1962 | G62-MgO10_CaO35 | 2022-02-13 | sio2mgocao | 4296
staffmnkmcph_33.6_0_33_0_0_0_0_0_33.4_0_0_0 | 33.6 | 0 | 33 | 0 | 0 | 0 | 0 | 0 | 33.4 | 0 | 0 | 0 | 0 | 1923.2 | 0.447158 |  | LT1963 | L63-Al2O350_MgO20 | 2022-02-13 | sio2al2o3mgo | 5109
staffmnkmcph_50_0_20_0_0_0_0_0_0_30_0_0 | 50 | 0 | 20 | 0 | 0 | 0 | 0 | 0 | 0 | 30 | 0 | 0 | 0 | 1825.2 | 0.45 |  | U1982 | Urbain n_29 | 2022-02-13 | sio2al2o3cao | 192
staffmnkmcph_50_0_19.3_0_0_0_0_0_0_30.7_0_0 | 50 | 0 | 19.3 | 0 | 0 | 0 | 0 | 0 | 0 | 30.7 | 0 | 0 | 0 | 1823.2 | 0.45 |  | T2004 | CAS50:61 | 2022-02-13 | sio2al2o3cao | 3156
staffmnkmcph_67_0_0_0_0_0_33_0_0_0_0_0 | 67 | 0 | 0 | 0 | 0 | 0 | 33 | 0 | 0 | 0 | 0 | 0 | 0 | 1673.2 | 0.45 |  | BMK1955 | NS-7 | 2022-02-13 | sio2na2o | 5243
staffmnkmcph_51.7_0.9_11.1_0_0_0_3.2_0.5_22.5_10.1_0_0 | 51.71 | 0.88 | 11.11 | 0 | 0 | 0 | 3.22 | 0.46 | 22.45 | 10.12 | 0 | 0.03 | 0 | 1780 | 0.45 |  | Robert 2014 | sbCC1 | 2023-10-16 | sio2tio2al2o3na2ok2omgocaoh2o | 7877
staffmnkmcph_50.1_0_9_0_0_0_0_0_15.2_25.7_0_0 | 50.12 | 0 | 8.98 | 0 | 0 | 0 | 0 | 0 | 15.19 | 25.71 | 0 | 0 | 0 | 1695 | 0.45 |  | Chevrel et al. 2013 | AD | 2023-10-16 | sio2al2o3mgocao | 7948
staffmnkmcph_45.2_0_13.6_0_0_0_0_12_0_29.2_0_0 | 45.2 | 0 | 13.6 | 0 | 0 | 0 | 0 | 12 | 0 | 29.2 | 0 | 0 | 0 | 1798 | 0.45 |  | Higo et al. 2014 | CASK12 | 2023-10-16 | sio2al2o3k2ocao | 8179
staffmnkmcph_50.4_0_6.8_0_0_0_0_0_5.3_37.5_0_0 | 50.43 | 0 | 6.82 | 0 | 0 | 0 | 0 | 0 | 5.29 | 37.47 | 0 | 0 | 0 | 1773.15 | 0.45 |  | Kawai 1952 | I7 | 2023-10-16 | sio2al2o3mgocao | 8568
staffmnkmcph_44.4_0_12.5_0_0_0_0_0_0_43.1_0_0 | 44.44 | 0 | 12.47 | 0 | 0 | 0 | 0 | 0 | 0 | 43.08 | 0 | 0 | 0 | 1623.15 | 0.45 |  | Michel and Mitchell 1975 | B | 2023-10-16 | sio2al2o3cao | 8896
staffmnkmcph_43.5_0_8_0_0_0_0_0_13.2_35.2_0_0 | 43.52 | 0 | 8.03 | 0 | 0 | 0 | 0 | 0 | 13.24 | 35.21 | 0 | 0 | 0 | 1606.15 | 0.45 |  | Webster and Opila 2022 | Ca33Mg9Al13Si45 | 2023-10-16 | sio2al2o3mgocao | 8901
staffmnkmcph_55_0_11.6_0_0_0_0_0_0_33.5_0_0 | 55 | 0 | 11.55 | 0 | 0 | 0 | 0 | 0 | 0 | 33.45 | 0 | 0 | 0 | 1873.15 | 0.45 |  | Saito and Kawai 1952 | IV4 | 2023-10-16 | sio2al2o3cao | 8979
staffmnkmcph_41.3_0_12.7_0_0_0_0_0_0_46.1_0_0 | 41.26 | 0 | 12.69 | 0 | 0 | 0 | 0 | 0 | 0 | 46.05 | 0 | 0 | 0 | 1607 | 0.45 |  | Solvang et al. 2004 | CAS3 | 2023-10-16 | sio2al2o3cao | 9499
staffmnkmcph_52.4_0_9.6_0_0_0_0_4.5_0_33.5_0_0 | 52.44 | 0 | 9.55 | 0 | 0 | 0 | 0 | 4.49 | 0 | 33.52 | 0 | 0 | 0 | 1788 | 0.45 |  | Zhang and Chou 2012 | 13 | 2023-10-16 | sio2al2o3k2ocao | 9980
staffmnkmcph_56_0_3.8_0_0_0_0_4.5_0_35.7_0_0 | 55.97 | 0 | 3.82 | 0 | 0 | 0 | 0 | 4.49 | 0 | 35.72 | 0 | 0 | 0 | 1738 | 0.45 |  | Zhang and Chou 2012 | 9 | 2023-10-16 | sio2al2o3k2ocao | 10002
staffmnkmcph_53_3.4_7_8_5_0_2.8_0.4_6.9_11.3_2.3_0 | 52.97 | 3.4 | 6.95 | 8.03 | 5.03 | 0 | 2.79 | 0.39 | 6.89 | 11.3 | 2.25 | 0 | 0 | 1723.15 | 0.45 |  | Toplis et al. 1994 | MTV7 | 2023-10-16 | sio2tio2al2o3feona2ok2omgocaop2o5 | 12423
staffmnkmcph_64.8_0_19.1_0_0_0_0_0_16.1_0_0_0 | 64.8 | 0 | 19.09 | 0 | 0 | 0 | 0 | 0 | 16.1 | 0 | 0 | 0 | 0 | 2073.2 | 0.4502491 |  | LT1963 | L63-Al2O330_MgO10 | 2022-02-13 | sio2al2o3mgo | 4812
staffmnkmcph_39.3_0_11.9_0_0_0_0_0_15.1_33.7_0_0 | 39.31498 | 0 | 11.91473 | 0 | 0 | 0 | 0 | 0 | 15.07096 | 33.69932 | 0 | 0 | 0 | 1648 | 0.4508801 |  | K2013 | - | 2023-03-08 | sio2al2o3mgocao | 6239
staffmnkmcph_41.2_0_8.7_0_0_0_0_0_14.7_35.3_0_0 | 41.20167 | 0 | 8.740556 | 0 | 0 | 0 | 0 | 0 | 14.74126 | 35.31652 | 0 | 0 | 0 | 1623 | 0.4538532 |  | K2013 | - | 2023-03-08 | sio2al2o3mgocao | 6232
staffmnkmcph_48.6_0_10_0_0_0_0_0_8.3_33.1_0_0 | 48.6 | 0 | 10 | 0 | 0 | 0 | 0 | 0 | 8.3 | 33.1 | 0 | 0 | 0 | 1573 | 0.4548449 |  | Nk2004 | Slag 3 | 2023-03-08 | sio2al2o3mgocao | 6200
staffmnkmcph_58_0_6_0_0_0_0_0_21_15_0_0 | 58 | 0 | 6 | 0 | 0 | 0 | 0 | 0 | 21 | 15 | 0 | 0 | 0 | 1773.2 | 0.455 |  | MY1954 | A_MgCS-72 | 2022-02-13 | sio2al2o3mgocao | 5646
staffmnkmcph_57.3_0_9.2_0_0_0_0_0_0_33.5_0_0 | 57.3 | 0 | 9.21 | 0 | 0 | 0 | 0 | 0 | 0 | 33.49 | 0 | 0 | 0 | 1773.2 | 0.456366 |  | MH1945, MY1948; MYH1952 | ACS-85 | 2022-02-13 | sio2al2o3cao | 4485
staffmnkmcph_45.6_0_9_0_0_0_0_0_7.5_38_0_0 | 45.55 | 0 | 8.95 | 0 | 0 | 0 | 0 | 0 | 7.54 | 37.96 | 0 | 0 | 0 | 1623.2 | 0.459 |  | MYH1952 | A_MgCS-104 | 2022-02-13 | sio2al2o3mgocao | 5759
staffmnkmcph_42.4_0_15.6_0_0_0_0_0_7.9_34.1_0_0 | 42.4 | 0 | 15.6 | 0 | 0 | 0 | 0 | 0 | 7.9 | 34.1 | 0 | 0 | 0 | 1673.2 | 0.46 |  | Machin and Hanna, JACS 28, 310,1945 | A_MgCS-28 | 2022-02-13 | sio2al2o3mgocao | 3637
staffmnkmcph_51.8_0.6_3.4_2_3.5_0_1.1_0.1_21.4_16.2_0_0 | 51.82 | 0.59 | 3.42 | 1.95 | 3.46 | 0 | 1.07 | 0.08 | 21.42 | 16.2 | 0 | 0 | 0 | 1618 | 0.46 |  | Vetere et al. 2019 | TF2 | 2023-10-16 | sio2tio2al2o3feona2ok2omgocao | 6362
staffmnkmcph_52.5_0_18.9_1.3_0.3_0_1.4_0_7.6_18_0_0 | 52.45 | 0.03 | 18.92 | 1.29 | 0.26 | 0.04 | 1.39 | 0.03 | 7.61 | 17.99 | 0 | 0 | 0 | 1837.75 | 0.46 |  | Morrison et al. 2019 | NOR | 2023-10-16 | sio2tio2al2o3feomnona2ok2omgocao | 7152
staffmnkmcph_48.3_0_8.5_3.9_0_0_0_0_14.8_24.5_0_0 | 48.29 | 0 | 8.54 | 3.88 | 0 | 0 | 0 | 0 | 14.83 | 24.47 | 0 | 0 | 0 | 1646 | 0.46 |  | Chevrel et al. 2013 | AD5 | 2023-10-16 | sio2al2o3feomgocao | 7972
staffmnkmcph_48.9_0_13.3_0_0_0_0_0_0_37.9_0_0 | 48.88 | 0 | 13.27 | 0 | 0 | 0 | 0 | 0 | 0 | 37.85 | 0 | 0 | 0 | 1708.15 | 0.46 |  | Webster and Opila 2022 | Ca33.75Al20Si46.25 | 2023-10-16 | sio2al2o3cao | 8925
staffmnkmcph_59.6_0_6.6_0_0_0_0_0_0_33.8_0_0 | 59.59 | 0 | 6.61 | 0 | 0 | 0 | 0 | 0 | 0 | 33.8 | 0 | 0 | 0 | 1873.15 | 0.46 |  | Saito and Kawai 1952 | III6 | 2023-10-16 | sio2al2o3cao | 8975
staffmnkmcph_32.8_0_19.8_0_0_0_0_0_0_47.4_0_0 | 32.84 | 0 | 19.81 | 0 | 0 | 0 | 0 | 0 | 0 | 47.35 | 0 | 0 | 0 | 1773.15 | 0.46 |  | Saito and Kawai 1952 | V1 | 2023-10-16 | sio2al2o3cao | 9011
staffmnkmcph_46.1_0_12.2_0_0_0_0_0_7.7_34_0_0 | 46.09 | 0 | 12.22 | 0 | 0 | 0 | 0 | 0 | 7.73 | 33.96 | 0 | 0 | 0 | 1671 | 0.46 |  | Tang et al. 2011 | Ws11 | 2023-10-16 | sio2al2o3mgocao | 9785
staffmnkmcph_59.8_0_2_0_0_0_0_0_0_38.2_0_0 | 59.8 | 0 | 2 | 0 | 0 | 0 | 0 | 0 | 0 | 38.2 | 0 | 0 | 0 | 1713 | 0.46 |  | Zhang and Chou 2012 | 2 | 2023-10-16 | sio2al2o3cao | 10008
staffmnkmcph_59.2_0_2_0_0_0_0_1_0_37.8_0_0 | 59.21 | 0 | 1.98 | 0 | 0 | 0 | 0 | 0.99 | 0 | 37.82 | 0 | 0 | 0 | 1713 | 0.46 |  | Zhang and Chou 2012 | 3 | 2023-10-16 | sio2al2o3k2ocao | 10009
staffmnkmcph_60_0_5_0_0_0_0_0_0_35_0_0 | 60 | 0 | 5 | 0 | 0 | 0 | 0 | 0 | 0 | 35 | 0 | 0 | 0 | 1790 | 0.46 |  | Zhang and Chou 2013 | A1 | 2023-10-16 | sio2al2o3cao | 10026
staffmnkmcph_41.6_28.1_8_0_0_0_0_0_0_22.2_0_0 | 41.61 | 28.14 | 8.02 | 0 | 0 | 0 | 0 | 0 | 0 | 22.23 | 0 | 0 | 0 | 1673 | 0.46 |  | Dong et al. 2014 | Al12 | 2023-10-16 | sio2tio2al2o3cao | 11937
staffmnkmcph_53.5_0.6_8.4_6.5_5.1_0.2_0.5_0.1_12_13.2_0.1_0 | 53.45 | 0.56 | 8.41 | 6.5 | 5.09 | 0.18 | 0.51 | 0.09 | 11.96 | 13.15 | 0.1 | 0 | 0 | 1659 | 0.46 |  | Sehlke and Whittington 2016 | EUC | 2023-10-16 | sio2tio2al2o3feomnona2ok2omgocaop2o5 | 12304
staffmnkmcph_53.8_0_22.2_0_0_0_0_0_24.1_0_0_0 | 53.77 | 0 | 22.18 | 0 | 0 | 0 | 0 | 0 | 24.05 | 0 | 0 | 0 | 0 | 1873.2 | 0.4653829 |  | LT1963 | L63-Al2O335_MgO15 | 2022-02-13 | sio2al2o3mgo | 4900
staffmnkmcph_50_0_20_0_0_0_0_0_30_0_0_0 | 50 | 0 | 20 | 0 | 0 | 0 | 0 | 0 | 30 | 0 | 0 | 0 | 0 | 1823 | 0.4668676 |  | MOS1982 | M82-Al2O320_MgO30 | 2022-02-13 | sio2al2o3mgo | 5151
staffmnkmcph_55_0_5_0_0_0_0_0_40_0_0_0 | 55 | 0 | 5 | 0 | 0 | 0 | 0 | 0 | 40 | 0 | 0 | 0 | 0 | 1798 | 0.469822 |  | MOS1982 | M82-Al2O35_MgO40 | 2022-02-13 | sio2al2o3mgo | 5118
staffmnkmcph_70_0_0_0_0_0_30_0_0_0_0_0 | 70 | 0 | 0 | 0 | 0 | 0 | 30 | 0 | 0 | 0 | 0 | 0 | 0 | 1723 | 0.47 | 6.855571 | see Table 2 LL2017b | NS70 | 2022-02-13 | sio2na2o | 481
staffmnkmcph_41.4_0_12.2_0_0_0_0_0_7.7_38.8_0_0 | 41.4 | 0 | 12.2 | 0 | 0 | 0 | 0 | 0 | 7.7 | 38.8 | 0 | 0 | 0 | 1623.2 | 0.47 |  | Machin and Hanna, JACS 28, 310,1945 | A_MgCS-30 | 2022-02-13 | sio2al2o3mgocao | 3667
staffmnkmcph_70_0_0_0_0_0_30_0_0_0_0_0 | 70 | 0 | 0 | 0 | 0 | 0 | 30 | 0 | 0 | 0 | 0 | 0 | 0 | 1723.2 | 0.47 |  | BMK1955 | NS-6 | 2022-02-13 | sio2na2o | 5236
staffmnkmcph_54.2_0.8_11.4_4.5_2.6_0_3.3_0.4_12.2_10.5_0.1_0 | 54.2 | 0.79 | 11.36 | 4.46 | 2.62 | 0 | 3.3 | 0.42 | 12.2 | 10.54 | 0.07 | 0.04 | 0 | 1773 | 0.47 |  | Robert 2014 | fu06CC | 2023-10-16 | sio2tio2al2o3feona2ok2omgocaop2o5h2o | 7028
staffmnkmcph_52.5_0_18.9_1.3_0.3_0_1.4_0_7.6_18_0_0 | 52.45 | 0.03 | 18.92 | 1.29 | 0.26 | 0.04 | 1.39 | 0.03 | 7.61 | 17.99 | 0 | 0 | 0 | 1842.25 | 0.47 |  | Morrison et al. 2019 | NOR | 2023-10-16 | sio2tio2al2o3feomnona2ok2omgocao | 7151
staffmnkmcph_55.3_0_2.9_0_0_0_2.6_0_19.6_19.6_0_0 | 55.31 | 0 | 2.86 | 0 | 0 | 0 | 2.58 | 0 | 19.62 | 19.63 | 0 | 0 | 0 | 1723.15 | 0.47 |  | Scarfe and Cronin 1986 | Di75 | 2023-10-16 | sio2al2o3na2omgocao | 9247
staffmnkmcph_52.1_0_12.3_0_0_0_0_0_7.8_27.9_0_0 | 52.07 | 0 | 12.27 | 0 | 0 | 0 | 0 | 0 | 7.76 | 27.89 | 0 | 0 | 0 | 1751 | 0.47 |  | Tang et al. 2011 | Ws12 | 2023-10-16 | sio2al2o3mgocao | 9790
staffmnkmcph_45.6_2.5_10.2_4.4_3.7_0.3_6.4_4_7.1_15.2_0.7_0 | 45.55 | 2.46 | 10.22 | 4.37 | 3.72 | 0.29 | 6.35 | 4.02 | 7.08 | 15.19 | 0.73 | 0 | 0 | 1789 | 0.47 |  | Sehlke and Whittington 2016 | NYI | 2023-10-16 | sio2tio2al2o3feomnona2ok2omgocaop2o5 | 12338
staffmnkmcph_58.6_0_0_0.8_13.6_0_26.7_0_0_0_0_0 | 58.56 | 0 | 0 | 0.77 | 13.6 | 0 | 26.69 | 0 | 0 | 0 | 0 | 0 | 0 | 1565.15 | 0.47 |  | Dingwell and Virgo 1988 | NS4F20 | 2023-10-16 | sio2feona2o | 13675
staffmnkmcph_44.5_0_5.8_0_0_0_0_0_7.4_42.4_0_0 | 44.47 | 0 | 5.82 | 0 | 0 | 0 | 0 | 0 | 7.36 | 42.35 | 0 | 0 | 0 | 1573.2 | 0.471 |  | MYH1952 | A_MgCS-99 | 2022-02-13 | sio2al2o3mgocao | 5737
staffmnkmcph_61.8_0_15.2_0_0_0_0_0_23_0_0_0 | 61.8 | 0 | 15.17 | 0 | 0 | 0 | 0 | 0 | 23.03 | 0 | 0 | 0 | 0 | 1973.2 | 0.4771213 |  | LT1963 | L63-Al2O325_MgO15 | 2022-02-13 | sio2al2o3mgo | 4806
staffmnkmcph_56.1_0_0_0_0_0_0_0_13.9_30_0_0 | 56.05 | 0 | 0 | 0 | 0 | 0 | 0 | 0 | 13.93 | 30.03 | 0 | 0 | 0 | 1623.2 | 0.4785665 |  | MYH1952; MY1954 | M52-MgO10_CaO30 | 2022-02-13 | sio2mgocao | 4242
staffmnkmcph_65.8_0_0_0_0_0_34.2_0_0_0_0_0 | 65.8 | 0 | 0 | 0 | 0 | 0 | 34.2 | 0 | 0 | 0 | 0 | 0 | 0 | 1678.2 | 0.48 |  | L1939 | NS-21 | 2022-02-13 | sio2na2o | 699
staffmnkmcph_43.5_0_19.2_0_0_0_0_0_8.1_29.1_0_0 | 43.5 | 0 | 19.2 | 0 | 0 | 0 | 0 | 0 | 8.1 | 29.1 | 0 | 0 | 0 | 1723.2 | 0.48 |  | Machin and Hanna, JACS 28, 310,1945 | A_MgCS-26 | 2022-02-13 | sio2al2o3mgocao | 3622
staffmnkmcph_46.8_0_15.3_0_0_0_0_0_15.5_22.3_0_0 | 46.84 | 0 | 15.34 | 0 | 0 | 0 | 0 | 0 | 15.52 | 22.3 | 0 | 0 | 0 | 1723.2 | 0.48 |  | MYH1952 | A_MgCS-115 | 2022-02-13 | sio2al2o3mgocao | 5808
staffmnkmcph_51.7_0.9_11.1_0_0_0_3.2_0.5_22.5_10.1_0_0 | 51.71 | 0.88 | 11.11 | 0 | 0 | 0 | 3.22 | 0.46 | 22.45 | 10.12 | 0 | 0.03 | 0 | 1775 | 0.48 |  | Robert 2014 | sbCC1 | 2023-10-16 | sio2tio2al2o3na2ok2omgocaoh2o | 7876
staffmnkmcph_51.3_0_12.8_0_0_0_0_0_0_35.9_0_0 | 51.3 | 0 | 12.8 | 0 | 0 | 0 | 0 | 0 | 0 | 35.9 | 0 | 0 | 0 | 1773 | 0.48 |  | Higo et al. 2014 | CAS | 2023-10-16 | sio2al2o3cao | 8164
staffmnkmcph_42.1_0_13.4_0_0_0_0_14.2_0_30.3_0_0 | 42.1 | 0 | 13.4 | 0 | 0 | 0 | 0 | 14.2 | 0 | 30.3 | 0 | 0 | 0 | 1773 | 0.48 |  | Higo et al. 2014 | CASK14 | 2023-10-16 | sio2al2o3k2ocao | 8186
staffmnkmcph_41.5_0_13.5_0_0_0_0_17.4_0_27.6_0_0 | 41.5 | 0 | 13.5 | 0 | 0 | 0 | 0 | 17.4 | 0 | 27.6 | 0 | 0 | 0 | 1748 | 0.48 |  | Higo et al. 2014 | CASK17 | 2023-10-16 | sio2al2o3k2ocao | 8193
staffmnkmcph_39_0_20.4_0_0_0_0_0_5.5_35.1_0_0 | 39.04 | 0 | 20.38 | 0 | 0 | 0 | 0 | 0 | 5.5 | 35.08 | 0 | 0 | 0 | 1773.15 | 0.48 |  | Kawai 1952 | I14 | 2023-10-16 | sio2al2o3mgocao | 8572
staffmnkmcph_50.5_0_7.7_0_0_0_7.4_0_16.7_17.7_0_0 | 50.46 | 0 | 7.7 | 0 | 0 | 0 | 7.4 | 0 | 16.73 | 17.71 | 0 | 0 | 0 | 1723.15 | 0.48 |  | Sykes et al. 1993 | DN70 | 2023-10-16 | sio2al2o3na2omgocao | 9672
staffmnkmcph_47.9_0_9_0_0_0_0_0_7.6_35.6_0_0 | 47.87 | 0 | 8.96 | 0 | 0 | 0 | 0 | 0 | 7.56 | 35.61 | 0 | 0 | 0 | 1645 | 0.48 |  | Tang et al. 2011 | Ws08 | 2023-10-16 | sio2al2o3mgocao | 9760
staffmnkmcph_55_0_10_0_0_0_0_0_0_35_0_0 | 55 | 0 | 10 | 0 | 0 | 0 | 0 | 0 | 0 | 35 | 0 | 0 | 0 | 1791 | 0.48 |  | Zhang and Chou 2013 | A2 | 2023-10-16 | sio2al2o3cao | 10031
staffmnkmcph_50_0_15_0_0_0_0_0_0_35_0_0 | 50 | 0 | 15 | 0 | 0 | 0 | 0 | 0 | 0 | 35 | 0 | 0 | 0 | 1791 | 0.48 |  | Zhang and Chou 2013 | A3 | 2023-10-16 | sio2al2o3cao | 10036
staffmnkmcph_51.2_0_18.6_0_0_0_0_0_6.1_24.2_0_0 | 51.19 | 0 | 18.58 | 0 | 0 | 0 | 0 | 0 | 6.06 | 24.17 | 0 | 0 | 0 | 1823.15 | 0.48 |  | Taniguchi 1992 | di20 | 2023-10-16 | sio2al2o3mgocao | 10331
staffmnkmcph_44.8_27.3_3.9_0_0_0_0_0_0_24_0_0 | 44.82 | 27.33 | 3.89 | 0 | 0 | 0 | 0 | 0 | 0 | 23.95 | 0 | 0 | 0 | 1633 | 0.48 |  | Dong et al. 2014 | Al6 | 2023-10-16 | sio2tio2al2o3cao | 11953
staffmnkmcph_53.2_0_12.6_0_0_0_0_0_0_34.2_0_0 | 53.23 | 0 | 12.55 | 0 | 0 | 0 | 0 | 0 | 0 | 34.22 | 0 | 0 | 0 | 1773.2 | 0.4800069 |  | MH1945, MY1948; MYH1952 | ACS-81 | 2022-02-13 | sio2al2o3cao | 4468
staffmnkmcph_35_0_27.5_0_0_0_0_0_0_37.5_0_0 | 35 | 0 | 27.5 | 0 | 0 | 0 | 0 | 0 | 0 | 37.5 | 0 | 0 | 0 | 1723.2 | 0.4800069 |  | K1960 | ACS-35 | 2022-02-13 | sio2al2o3cao | 4650
staffmnkmcph_57.2_0_0_0_0_0_0_0_7.1_35.7_0_0 | 57.17 | 0 | 0 | 0 | 0 | 0 | 0 | 0 | 7.1 | 35.73 | 0 | 0 | 0 | 1623.2 | 0.4814426 |  | MYH1952; MY1954 | MgCS-6 | 2022-02-13 | sio2mgocao | 4238
staffmnkmcph_42.9_0_14.3_0_0_0_0_0_42.9_0_0_0 | 42.9 | 0 | 14.3 | 0 | 0 | 0 | 0 | 0 | 42.9 | 0 | 0 | 0 | 0 | 1859.1 | 0.482 | 8.07 | N1991 | Gr 0 | 2022-02-13 | sio2al2o3mgo | 2725
staffmnkmcph_49_0_16_0_0_0_0_0_29.2_5.8_0_0 | 48.98 | 0 | 16.03 | 0 | 0 | 0 | 0 | 0 | 29.15 | 5.83 | 0 | 0 | 0 | 1673.2 | 0.486 |  | MYH1952 | A_MgCS-118 | 2022-02-13 | sio2al2o3mgocao | 5820
staffmnkmcph_44.4_0_12.5_0_0_0_0_0_0_43.1_0_0 | 44.4 | 0 | 12.5 | 0 | 0 | 0 | 0 | 0 | 0 | 43.1 | 0 | 0 | 0 | 1611.2 | 0.49 |  | U1982 | Urbain n_30 | 2022-02-13 | sio2al2o3cao | 184
staffmnkmcph_47.1_0_8.2_7_0_0_0_0_14.2_23.4_0_0 | 47.12 | 0 | 8.23 | 7.01 | 0 | 0 | 0 | 0 | 14.22 | 23.43 | 0 | 0 | 0 | 1596 | 0.49 |  | Chevrel et al. 2013 | AD10 | 2023-10-16 | sio2al2o3feomgocao | 7996
staffmnkmcph_29.7_0_19.7_0_0_0_0_0_17.7_32.9_0_0 | 29.73 | 0 | 19.7 | 0 | 0 | 0 | 0 | 0 | 17.67 | 32.91 | 0 | 0 | 0 | 1873.15 | 0.49 |  | Kawai 1952 | II13 | 2023-10-16 | sio2al2o3mgocao | 8612
staffmnkmcph_52.2_0_0_0_0_0_0_0_39.3_8.5_0_0 | 52.23 | 0 | 0 | 0 | 0 | 0 | 0 | 0 | 39.29 | 8.48 | 0 | 0 | 0 | 1773.15 | 0.49 |  | Kawai 1952 | III7 | 2023-10-16 | sio2mgocao | 8619
staffmnkmcph_39.5_0_19.9_0_0_0_0_0_0_40.5_0_0 | 39.54 | 0 | 19.92 | 0 | 0 | 0 | 0 | 0 | 0 | 40.54 | 0 | 0 | 0 | 1655 | 0.49 |  | Solvang et al. 2004 | CAS8 | 2023-10-16 | sio2al2o3cao | 9580
staffmnkmcph_50.9_0_12.3_0_0_0_12.4_0_12_12.4_0_0 | 50.85 | 0 | 12.29 | 0 | 0 | 0 | 12.43 | 0 | 12.04 | 12.38 | 0 | 0 | 0 | 1723.15 | 0.49 |  | Sykes et al. 1993 | DN50 | 2023-10-16 | sio2al2o3na2omgocao | 9683
staffmnkmcph_40_0_25_0_0_0_0_0_0_35_0_0 | 40 | 0 | 25 | 0 | 0 | 0 | 0 | 0 | 0 | 35 | 0 | 0 | 0 | 1766 | 0.49 |  | Zhang and Chou 2013 | A5 | 2023-10-16 | sio2al2o3cao | 10045
staffmnkmcph_50_0_10_0_0_0_0_0_0_40_0_0 | 50 | 0 | 10 | 0 | 0 | 0 | 0 | 0 | 0 | 40 | 0 | 0 | 0 | 1715 | 0.49 |  | Zhang and Chou 2013 | B2 | 2023-10-16 | sio2al2o3cao | 10058
staffmnkmcph_59.4_0_0_0_0_10_0_0_9_21.6_0_0 | 59.4 | 0 | 0 | 0 | 0 | 10 | 0 | 0 | 9 | 21.6 | 0 | 0 | 0 | 1633 | 0.49 |  | Ji et al. 1999 | CaMgMnSi | 2023-10-16 | sio2mnomgocao | 11658
staffmnkmcph_16.5_16.7_2.7_0_0_0_0_0_0_64.1_0_0 | 16.5 | 16.67 | 2.73 | 0 | 0 | 0 | 0 | 0 | 0 | 64.09 | 0 | 0 | 0 | 1733 | 0.49 |  | Dong et al. 2014 | Ti43 | 2023-10-16 | sio2tio2al2o3cao | 11901
staffmnkmcph_39.9_0_23.5_0_0_0_0_0_0_36.6_0_0 | 39.88 | 0 | 23.5 | 0 | 0 | 0 | 0 | 0 | 0 | 36.62 | 0 | 0 | 0 | 1723.2 | 0.4969296 |  | MH1945, MY1948; MYH1952 | ACS-64 | 2022-02-13 | sio2al2o3cao | 4401
staffmnkmcph_37.1_0_18.7_0_0_0_0_0_15.8_28.4_0_0 | 37.09 | 0 | 18.73 | 0 | 0 | 0 | 0 | 0 | 15.8 | 28.38 | 0 | 0 | 0 | 1673.2 | 0.497 |  | MYH1952 | A_MgCS-93 | 2022-02-13 | sio2al2o3mgocao | 5718
staffmnkmcph_46.7_0_12.2_0_0_0_0_0_7.7_33.4_0_0 | 46.69 | 0 | 12.23 | 0 | 0 | 0 | 0 | 0 | 7.73 | 33.35 | 0 | 0 | 0 | 1673.2 | 0.497 |  | MYH1952 | A_MgCS-108 | 2022-02-13 | sio2al2o3mgocao | 5780
staffmnkmcph_50.8_0_9_0_0_0_0_0_7.6_32.7_0_0 | 50.8 | 0 | 8.98 | 0 | 0 | 0 | 0 | 0 | 7.57 | 32.66 | 0 | 0 | 0 | 1673.2 | 0.498 |  | MYH1952 | A_MgCS-138 | 2022-02-13 | sio2al2o3mgocao | 5871
staffmnkmcph_37.2_0_26.7_0_0_0_0_0_0_36.1_0_0 | 37.2 | 0 | 26.7 | 0 | 0 | 0 | 0 | 0 | 0 | 36.1 | 0 | 0 | 0 | 1664.2 | 0.5 |  | U1982 | Urbain n_31 | 2022-02-13 | sio2al2o3cao | 166
staffmnkmcph_60.1_0_6_0_0_0_33.9_0_0_0_0_0 | 60.1 | 0 | 6 | 0 | 0 | 0 | 33.9 | 0 | 0 | 0 | 0 | 0 | 0 | 1743 | 0.5 |  | R1966 | N60.34R | 2022-02-13 | sio2al2o3na2o | 1664
staffmnkmcph_60_0_0_0_0_0_0_40_0_0_0_0 | 60 | 0 | 0 | 0 | 0 | 0 | 0 | 40 | 0 | 0 | 0 | 0 | 0 | 1673 | 0.5 | 9.6 | see Table 2 LL2017b | KS60 | 2022-02-13 | sio2k2o | 2284
staffmnkmcph_40.3_0_8.9_0_0_0_0_0_7.5_43.2_0_0 | 40.3 | 0 | 8.9 | 0 | 0 | 0 | 0 | 0 | 7.5 | 43.2 | 0 | 0 | 0 | 1573.2 | 0.5 |  | Machin and Hanna, JACS 28, 310,1945 | A_MgCS-34 | 2022-02-13 | sio2al2o3mgocao | 3695
staffmnkmcph_46.7_0_12.2_0_0_0_0_0_7.7_33.4_0_0 | 46.69 | 0 | 12.23 | 0 | 0 | 0 | 0 | 0 | 7.73 | 33.35 | 0 | 0 | 0 | 1673.15 | 0.5 |  | Iida et al. 2000 | 80 | 2023-10-16 | sio2al2o3mgocao | 8224
staffmnkmcph_43_0_8_5.4_0_0_0_0_12.7_30.9_0_0 | 43 | 0 | 7.99 | 5.38 | 0 | 0 | 0 | 0 | 12.73 | 30.9 | 0 | 0 | 0 | 1584.15 | 0.5 |  | Webster and Opila 2022 | Ca30.75Mg9Fe5Al13Si42.25 | 2023-10-16 | sio2al2o3feomgocao | 8937
staffmnkmcph_43_0_8_5.4_0_0_0_0_12.7_30.9_0_0 | 43 | 0 | 7.99 | 5.38 | 0 | 0 | 0 | 0 | 12.73 | 30.9 | 0 | 0 | 0 | 1584.15 | 0.5 |  | Webster and Opila 2022 | Ca30.75Mg9Fe5Al13Si42.25 | 2023-10-16 | sio2al2o3feomgocao | 8943
staffmnkmcph_56_0_5.9_0_0_0_0_0_7.4_30.7_0_0 | 56.03 | 0 | 5.87 | 0 | 0 | 0 | 0 | 0 | 7.42 | 30.68 | 0 | 0 | 0 | 1696 | 0.5 |  | Tang et al. 2011 | Ws06 | 2023-10-16 | sio2al2o3mgocao | 9744
staffmnkmcph_59.4_0_0_10_0_0_0_0_9_21.6_0_0 | 59.4 | 0 | 0 | 10 | 0 | 0 | 0 | 0 | 9 | 21.6 | 0 | 0 | 0 | 1653 | 0.5 |  | Ji et al. 1999 | CaFeMgSi | 2023-10-16 | sio2feomgocao | 11616
staffmnkmcph_59.4_0_0_10_0_0_0_0_9_21.6_0_0 | 59.4 | 0 | 0 | 10 | 0 | 0 | 0 | 0 | 9 | 21.6 | 0 | 0 | 0 | 1653 | 0.5 |  | Seetharaman et al. 2000 | Slag1 | 2023-10-16 | sio2feomgocao | 11741
staffmnkmcph_43.2_27.7_5.9_0_0_0_0_0_0_23.1_0_0 | 43.24 | 27.73 | 5.93 | 0 | 0 | 0 | 0 | 0 | 0 | 23.1 | 0 | 0 | 0 | 1653 | 0.5 |  | Dong et al. 2014 | Ti33 | 2023-10-16 | sio2tio2al2o3cao | 11943
staffmnkmcph_55.7_1.8_8.2_4.4_4.4_0.2_3_0.5_10.8_10.9_0.2_0 | 55.7 | 1.76 | 8.22 | 4.35 | 4.42 | 0.17 | 2.98 | 0.53 | 10.8 | 10.93 | 0.16 | 0 | 0 | 1718 | 0.5 |  | Sehlke and Whittington 2016 | MU-Fe | 2023-10-16 | sio2tio2al2o3feomnona2ok2omgocaop2o5 | 12236
staffmnkmcph_55.9_2.8_7.2_4.4_7.3_0_3.1_0.4_6.4_10_2.6_0 | 55.85 | 2.82 | 7.22 | 4.35 | 7.3 | 0 | 3.05 | 0.36 | 6.36 | 10.04 | 2.63 | 0 | 0 | 1719.15 | 0.5 |  | Toplis et al. 1994 | MTV3 | 2023-10-16 | sio2tio2al2o3feona2ok2omgocaop2o5 | 12405
staffmnkmcph_55_0_3_0_0_0_0_0_27_15_0_0 | 55 | 0 | 3 | 0 | 0 | 0 | 0 | 0 | 27 | 15 | 0 | 0 | 0 | 1673.2 | 0.501 |  | MY1954 | A_MgCS-78 | 2022-02-13 | sio2al2o3mgocao | 5671
staffmnkmcph_44.9_0_14.7_0_0_0_0_0_29.7_10.7_0_0 | 44.89 | 0 | 14.69 | 0 | 0 | 0 | 0 | 0 | 29.74 | 10.68 | 0 | 0 | 0 | 1673.2 | 0.501 |  | MYH1952 | A_MgCS-117 | 2022-02-13 | sio2al2o3mgocao | 5817
staffmnkmcph_38.8_0_19.6_0_0_0_0_0_0_41.6_0_0 | 38.81 | 0 | 19.6 | 0 | 0 | 0 | 0 | 0 | 0 | 41.58 | 0 | 0 | 0 | 1673.2 | 0.5010593 |  | MH1945, MY1948; MYH1952 | ACS-63 | 2022-02-13 | sio2al2o3cao | 4395
staffmnkmcph_55_0_10_0_0_0_0_0_35_0_0_0 | 55 | 0 | 10 | 0 | 0 | 0 | 0 | 0 | 35 | 0 | 0 | 0 | 0 | 1823 | 0.50515 |  | MOS1982 | M82-Al2O310_MgO35 | 2022-02-13 | sio2al2o3mgo | 5127
staffmnkmcph_53.2_0_12.6_0_0_0_0_0_0_34.2_0_0 | 53.23 | 0 | 12.55 | 0 | 0 | 0 | 0 | 0 | 0 | 34.22 | 0 | 0 | 0 | 1773.2 | 0.5078559 |  | K1960 | ACS-46 | 2022-02-13 | sio2al2o3cao | 4734
staffmnkmcph_43.8_0_11.5_0_0_0_0_0_29_15.7_0_0 | 43.83 | 0 | 11.49 | 0 | 0 | 0 | 0 | 0 | 29.04 | 15.65 | 0 | 0 | 0 | 1623.2 | 0.508 |  | MYH1952 | A_MgCS-111 | 2022-02-13 | sio2al2o3mgocao | 5794
staffmnkmcph_75_0_12.5_0_0_0_0_0_0_12.5_0_0 | 75 | 0 | 12.5 | 0 | 0 | 0 | 0 | 0 | 0 | 12.5 | 0 | 0 | 0 | 2268.2 | 0.51 |  | U1982 | Urbain n_27 | 2022-02-13 | sio2al2o3cao | 211
staffmnkmcph_65_0_0_0_0_0_35_0_0_0_0_0 | 65 | 0 | 0 | 0 | 0 | 0 | 35 | 0 | 0 | 0 | 0 | 0 | 0 | 1623 | 0.51 | 6.084766 | see Table 2 LL2017b | NS65 | 2022-02-13 | sio2na2o | 520
staffmnkmcph_61_0_0_0_0_0_39_0_0_0_0_0 | 61 | 0 | 0 | 0 | 0 | 0 | 39 | 0 | 0 | 0 | 0 | 0 | 0 | 1570.2 | 0.51 |  | L1939 | NS-23 | 2022-02-13 | sio2na2o | 675
staffmnkmcph_66.9_0_0_0_0_0_33.1_0_0_0_0_0 | 66.9 | 0 | 0 | 0 | 0 | 0 | 33.1 | 0 | 0 | 0 | 0 | 0 | 0 | 1677.2 | 0.51 |  | L1939 | NS-19 | 2022-02-13 | sio2na2o | 722
staffmnkmcph_50.8_1.5_10.5_3.5_3.2_0.2_3.6_0.6_14.3_11.6_0.3_0 | 50.83 | 1.47 | 10.53 | 3.46 | 3.15 | 0.17 | 3.56 | 0.58 | 14.29 | 11.64 | 0.33 | 0 | 0 | 1679.25 | 0.51 |  | Morrison et al. 2019 | JSC-1a | 2023-10-16 | sio2tio2al2o3feomnona2ok2omgocaop2o5 | 7116
staffmnkmcph_52.5_0_18.9_1.3_0.3_0_1.4_0_7.6_18_0_0 | 52.45 | 0.03 | 18.92 | 1.29 | 0.26 | 0.04 | 1.39 | 0.03 | 7.61 | 17.99 | 0 | 0 | 0 | 1831.65 | 0.51 |  | Morrison et al. 2019 | NOR | 2023-10-16 | sio2tio2al2o3feomnona2ok2omgocao | 7153
staffmnkmcph_38.6_0_17.9_0_0_0_0_0_17.6_25.9_0_0 | 38.61 | 0 | 17.85 | 0 | 0 | 0 | 0 | 0 | 17.61 | 25.93 | 0 | 0 | 0 | 1773.15 | 0.51 |  | Kawai 1952 | II14 | 2023-10-16 | sio2al2o3mgocao | 8583
staffmnkmcph_62.5_0_8.1_0_0_0_0_0_0_29.3_0_0 | 62.54 | 0 | 8.13 | 0 | 0 | 0 | 0 | 0 | 0 | 29.33 | 0 | 0 | 0 | 1873.15 | 0.51 |  | Kozakevitch 1954 | 137 | 2023-10-16 | sio2al2o3cao | 8772
staffmnkmcph_51.6_0_24.5_0_0_0_0_0_0_23.9_0_0 | 51.57 | 0 | 24.53 | 0 | 0 | 0 | 0 | 0 | 0 | 23.9 | 0 | 0 | 0 | 1848.15 | 0.51 |  | Scarfe et al. 1983 | Anorthite | 2023-10-16 | sio2al2o3cao | 9375
staffmnkmcph_45.6_0_10.5_0_0_0_0_0_0_43.9_0_0 | 45.6 | 0 | 10.5 | 0 | 0 | 0 | 0 | 0 | 0 | 43.9 | 0 | 0 | 0 | 1607 | 0.51 |  | Solvang et al. 2004 | CAS2 | 2023-10-16 | sio2al2o3cao | 9479
staffmnkmcph_41.4_0_12.2_0_0_0_0_0_7.7_38.8_0_0 | 41.35 | 0 | 12.18 | 0 | 0 | 0 | 0 | 0 | 7.71 | 38.76 | 0 | 0 | 0 | 1618 | 0.51 |  | Tang et al. 2011 | Ws10 | 2023-10-16 | sio2al2o3mgocao | 9779
staffmnkmcph_50.3_0_4_0_0_0_0_0_20.9_24.8_0_0 | 50.25 | 0 | 4 | 0 | 0 | 0 | 0 | 0 | 20.92 | 24.82 | 0 | 0 | 0 | 1623.15 | 0.51 |  | Taniguchi 1992 | di80 | 2023-10-16 | sio2al2o3mgocao | 10347
staffmnkmcph_49.1_18.8_5.8_0_0_0_0_0_0_26.4_0_0 | 49.12 | 18.76 | 5.75 | 0 | 0 | 0 | 0 | 0 | 0 | 26.37 | 0 | 0 | 0 | 1613 | 0.51 |  | Dong et al. 2014 | Ti23 | 2023-10-16 | sio2tio2al2o3cao | 11957
staffmnkmcph_65_0_0_0_0_0_35_0_0_0_0_0 | 65 | 0 | 0 | 0 | 0 | 0 | 35 | 0 | 0 | 0 | 0 | 0 | 0 | 1623.2 | 0.511 |  | BMK1955 | NS-8 | 2022-02-13 | sio2na2o | 5249
staffmnkmcph_43.3_0_5.1_0_0_0_0_0_51.6_0_0_0 | 43.28 | 0 | 5.1 | 0 | 0 | 0 | 0 | 0 | 51.62 | 0 | 0 | 0 | 0 | 1773.2 | 0.5118834 |  | LT1963 | L63-Al2O310_MgO40 | 2022-02-13 | sio2al2o3mgo | 4857
staffmnkmcph_59_0_6_0_0_0_0_0_14_21_0_0 | 59 | 0 | 6 | 0 | 0 | 0 | 0 | 0 | 14 | 21 | 0 | 0 | 0 | 1773.2 | 0.512 |  | MY1954 | A_MgCS-71 | 2022-02-13 | sio2al2o3mgocao | 5640
staffmnkmcph_61.2_0_6_0_0_0_0_0_0_32.8_0_0 | 61.2 | 0 | 6.01 | 0 | 0 | 0 | 0 | 0 | 0 | 32.79 | 0 | 0 | 0 | 1773.2 | 0.5132176 |  | MH1945, MY1948; MYH1952 | ACS-90 | 2022-02-13 | sio2al2o3cao | 4507
staffmnkmcph_43_0_5.7_0_0_0_0_0_14.4_36.9_0_0 | 43.00757 | 0 | 5.702289 | 0 | 0 | 0 | 0 | 0 | 14.42567 | 36.86447 | 0 | 0 | 0 | 1598 | 0.5183428 |  | K2013 | - | 2023-03-08 | sio2al2o3mgocao | 6225
staffmnkmcph_47.9_0_11.3_0_0_0_0_0_35.7_5.1_0_0 | 47.89 | 0 | 11.29 | 0 | 0 | 0 | 0 | 0 | 35.69 | 5.13 | 0 | 0 | 0 | 1673.2 | 0.519 |  | MYH1952 | A_MgCS-149 | 2022-02-13 | sio2al2o3mgocao | 5917
staffmnkmcph_46.5_0_9.1_0_0_0_0_0_0_44.3_0_0 | 46.54 | 0 | 9.14 | 0 | 0 | 0 | 0 | 0 | 0 | 44.32 | 0 | 0 | 0 | 1623.2 | 0.519828 |  | MH1945, MY1948; MYH1952 | ACS-74 | 2022-02-13 | sio2al2o3cao | 4435
staffmnkmcph_64_0_0_0_0_0_36_0_0_0_0_0 | 64 | 0 | 0 | 0 | 0 | 0 | 36 | 0 | 0 | 0 | 0 | 0 | 0 | 1634.2 | 0.52 |  | L1939 | NS-22 | 2022-02-13 | sio2na2o | 686
staffmnkmcph_52.1_0_23.7_0_0_0_0_0_24.2_0_0_0 | 52.1 | 0 | 23.7 | 0 | 0 | 0 | 0 | 0 | 24.2 | 0 | 0 | 0 | 0 | 1798.2 | 0.52 |  | T2004 | MAS50:50 | 2022-02-13 | sio2al2o3mgo | 2155
staffmnkmcph_51.9_1.3_10.6_9.4_0_0.2_4_1.4_8.5_12.4_0.3_0.1 | 51.92 | 1.34 | 10.59 | 9.35 | 0 | 0.19 | 4.01 | 1.37 | 8.51 | 12.38 | 0.28 | 0.07 | 0 | 1719.45 | 0.52 |  | Giordano et al. 2006 | ETN | 2023-10-16 | sio2tio2al2o3feomnona2ok2omgocaop2o5h2o | 6680
staffmnkmcph_52.5_0_18.9_1.3_0.3_0_1.4_0_7.6_18_0_0 | 52.45 | 0.03 | 18.92 | 1.29 | 0.26 | 0.04 | 1.39 | 0.03 | 7.61 | 17.99 | 0 | 0 | 0 | 1823.85 | 0.52 |  | Morrison et al. 2019 | NOR | 2023-10-16 | sio2tio2al2o3feomnona2ok2omgocao | 7154
staffmnkmcph_56.2_0.7_9.8_6.5_0_0.2_2.2_2.3_9.2_12.7_0.2_0 | 56.22 | 0.69 | 9.84 | 6.54 | 0 | 0.15 | 2.15 | 2.27 | 9.22 | 12.67 | 0.22 | 0.04 | 0 | 1818 | 0.52 |  | Misiti et al. 2011 | MIN | 2023-10-16 | sio2tio2al2o3feomnona2ok2omgocaop2o5h2o | 7420
staffmnkmcph_39.6_5.8_8.5_0_0_0_0_0_15.9_30.2_0_0 | 39.63 | 5.82 | 8.48 | 0 | 0 | 0 | 0 | 0 | 15.89 | 30.18 | 0 | 0 | 0 | 1586.15 | 0.52 |  | Webster and Opila 2022 | Ca30.75Mg9Ti5Al13Si42.25 | 2023-10-16 | sio2tio2al2o3mgocao | 8951
staffmnkmcph_50.6_0_8.9_0_0_0_0_0_16_24.6_0_0 | 50.57 | 0 | 8.86 | 0 | 0 | 0 | 0 | 0 | 15.97 | 24.6 | 0 | 0 | 0 | 1673.15 | 0.52 |  | Scarfe et al. 1983 | Di58 | 2023-10-16 | sio2al2o3mgocao | 9333
staffmnkmcph_51.2_0_18.6_0_0_0_0_0_6.1_24.2_0_0 | 51.19 | 0 | 18.58 | 0 | 0 | 0 | 0 | 0 | 6.07 | 24.17 | 0 | 0 | 0 | 1798.15 | 0.52 |  | Scarfe et al. 1983 | Di20 | 2023-10-16 | sio2al2o3mgocao | 9365
staffmnkmcph_0_0_49.2_0_0_0_0_0_0_50.8_0_0 | 0 | 0 | 49.21 | 0 | 0 | 0 | 0 | 0 | 0 | 50.79 | 0 | 0 | 0 | 1801 | 0.52 |  | Solvang et al. 2004 | An | 2023-10-16 | al2o3cao | 9620
staffmnkmcph_49.6_0_0.1_0_0_0_0_0_0_50.3_0_0 | 49.6 | 0 | 0.1 | 0 | 0 | 0 | 0 | 0 | 0 | 50.3 | 0 | 0 | 0 | 1510 | 0.52 |  | Solvang et al. 2004 | Wo | 2023-10-16 | sio2al2o3cao | 9631
staffmnkmcph_54.1_0_9_0_0_0_0_0_7.6_29.3_0_0 | 54.09 | 0 | 9 | 0 | 0 | 0 | 0 | 0 | 7.59 | 29.32 | 0 | 0 | 0 | 1723 | 0.52 |  | Tang et al. 2011 | Ws09 | 2023-10-16 | sio2al2o3mgocao | 9767
staffmnkmcph_54.9_0_10_0_0_0_0_0_0_35.1_0_0 | 54.9 | 0 | 10 | 0 | 0 | 0 | 0 | 0 | 0 | 35.1 | 0 | 0 | 0 | 1763 | 0.52 |  | Zhang and Chou 2012 | 10 | 2023-10-16 | sio2al2o3cao | 9990
staffmnkmcph_57.1_0_1.9_0_0_0_0_4.5_0_36.5_0_0 | 57.12 | 0 | 1.91 | 0 | 0 | 0 | 0 | 4.49 | 0 | 36.49 | 0 | 0 | 0 | 1713 | 0.52 |  | Zhang and Chou 2012 | 5 | 2023-10-16 | sio2al2o3k2ocao | 10010
staffmnkmcph_38_27.6_5.9_0_0_0_0_0_0_28.5_0_0 | 37.96 | 27.63 | 5.9 | 0 | 0 | 0 | 0 | 0 | 0 | 28.51 | 0 | 0 | 0 | 1593 | 0.52 |  | Dong et al. 2014 | R0.7 | 2023-10-16 | sio2tio2al2o3cao | 11963
staffmnkmcph_53.6_1.4_10.9_3.2_3.2_0.2_4.1_1.4_8.8_12.8_0.3_0.1 | 53.6 | 1.38 | 10.93 | 3.18 | 3.23 | 0.19 | 4.14 | 1.41 | 8.78 | 12.78 | 0.28 | 0.08 | 0 | 1739.5 | 0.52 |  | Giordano and Dingwell 2003b | ETN | 2023-10-16 | sio2tio2al2o3feomnona2ok2omgocaop2o5h2o | 12088
staffmnkmcph_54.8_3.6_7.1_2.4_3.2_0.2_0.7_0.2_9.9_18.1_0.1_0 | 54.76 | 3.55 | 7.07 | 2.39 | 3.23 | 0.15 | 0.65 | 0.18 | 9.86 | 18.08 | 0.07 | 0 | 0 | 1675 | 0.52 |  | Sehlke and Whittington 2016 | LMe | 2023-10-16 | sio2tio2al2o3feomnona2ok2omgocaop2o5 | 12261
staffmnkmcph_55.1_0.7_8.4_6_7.3_0.4_2.5_0.1_7_12.5_0.1_0 | 55.12 | 0.66 | 8.44 | 5.95 | 7.28 | 0.41 | 2.45 | 0.08 | 7 | 12.47 | 0.14 | 0 | 0 | 1639 | 0.52 |  | Sehlke and Whittington 2016 | NAK | 2023-10-16 | sio2tio2al2o3feomnona2ok2omgocaop2o5 | 12293
staffmnkmcph_50.1_0_14.8_0_0_0_0_0_5.4_29.8_0_0 | 50.05 | 0 | 14.75 | 0 | 0 | 0 | 0 | 0 | 5.36 | 29.84 | 0 | 0 | 0 | 1723.2 | 0.522 |  | MYH1952 | A_MgCS-91 | 2022-02-13 | sio2al2o3mgocao | 5711
staffmnkmcph_50.1_0_14.8_0_0_0_0_0_29.8_5.4_0_0 | 50.05 | 0 | 14.75 | 0 | 0 | 0 | 0 | 0 | 29.84 | 5.36 | 0 | 0 | 0 | 1723.2 | 0.522 |  | MYH1952 | A_MgCS-154 | 2022-02-13 | sio2al2o3mgocao | 5937
staffmnkmcph_56.1_0_19.8_0_0_0_0_0_0_24.1_0_0 | 56.11 | 0 | 19.84 | 0 | 0 | 0 | 0 | 0 | 0 | 24.05 | 0 | 0 | 0 | 1923.2 | 0.5237465 |  | K1960 | ACS-47 | 2022-02-13 | sio2al2o3cao | 4745
staffmnkmcph_49_0_14.4_0_0_0_0_0_36.5_0_0_0 | 49.02 | 0 | 14.44 | 0 | 0 | 0 | 0 | 0 | 36.54 | 0 | 0 | 0 | 0 | 1723.2 | 0.5237465 |  | LT1963 | L63-Al2O325_MgO25 | 2022-02-13 | sio2al2o3mgo | 4882
staffmnkmcph_47.6_0_5.6_0_0_0_0_0_21.3_25.5_0_0 | 47.6 | 0 | 5.61 | 0 | 0 | 0 | 0 | 0 | 21.28 | 25.5 | 0 | 0 | 0 | 1573.2 | 0.529 |  | MYH1952 | A_MgCS-134 | 2022-02-13 | sio2al2o3mgocao | 5857
staffmnkmcph_51_0_12_0_0_0_0_0_15.2_21.8_0_0 | 50.96 | 0 | 12.01 | 0 | 0 | 0 | 0 | 0 | 15.19 | 21.84 | 0 | 0 | 0 | 1723.2 | 0.529 |  | MYH1952 | A_MgCS-146 | 2022-02-13 | sio2al2o3mgocao | 5903
staffmnkmcph_73_0_0_0_0_0_27_0_0_0_0_0 | 73 | 0 | 0 | 0 | 0 | 0 | 27 | 0 | 0 | 0 | 0 | 0 | 0 | 1773 | 0.53 | 7.943491 | see Table 2 LL2017b | NS73 | 2022-02-13 | sio2na2o | 469
staffmnkmcph_60.1_0_6_0_0_0_33.9_0_0_0_0_0 | 60.1 | 0 | 6 | 0 | 0 | 0 | 33.9 | 0 | 0 | 0 | 0 | 0 | 0 | 1733 | 0.53 |  | R1966 | N60.34R | 2022-02-13 | sio2al2o3na2o | 1663
staffmnkmcph_73_0_0_0_0_0_27_0_0_0_0_0 | 73 | 0 | 0 | 0 | 0 | 0 | 27 | 0 | 0 | 0 | 0 | 0 | 0 | 1773.2 | 0.53 |  | BMK1955 | NS-5 | 2022-02-13 | sio2na2o | 5228
staffmnkmcph_48.9_0_11.5_0_0_0_0_0_29.1_10.5_0_0 | 48.87 | 0 | 11.52 | 0 | 0 | 0 | 0 | 0 | 29.13 | 10.47 | 0 | 0 | 0 | 1673.2 | 0.53 |  | MYH1952 | A_MgCS-148 | 2022-02-13 | sio2al2o3mgocao | 5913
staffmnkmcph_53.9_0.7_10.6_6.6_0_0.1_2.9_4.6_8.3_12_0.3_0 | 53.94 | 0.69 | 10.6 | 6.6 | 0 | 0.12 | 2.87 | 4.55 | 8.33 | 11.98 | 0.34 | 0 | 0 | 1817.85 | 0.53 |  | Giordano et al. 2006 | Ves_Gt | 2023-10-16 | sio2tio2al2o3feomnona2ok2omgocaop2o5 | 6686
staffmnkmcph_45.8_2.3_9.8_11.2_0_0.3_7.5_4_6.2_12.4_0.6_0 | 45.78 | 2.31 | 9.83 | 11.18 | 0 | 0.3 | 7.45 | 3.99 | 6.18 | 12.41 | 0.58 | 0 | 0 | 1620.95 | 0.53 |  | Giordano et al. 2006 | NYI | 2023-10-16 | sio2tio2al2o3feomnona2ok2omgocaop2o5 | 6712
staffmnkmcph_44.5_0_20.4_0_0_0_0_0_0_35.1_0_0 | 44.52 | 0 | 20.37 | 0 | 0 | 0 | 0 | 0 | 0 | 35.11 | 0 | 0 | 0 | 1733.15 | 0.53 |  | Webster and Opila 2022 | Ca29.5Al30Si40.5 | 2023-10-16 | sio2al2o3cao | 8930
staffmnkmcph_51_0_15.8_0_0_0_0_0_8.9_24.3_0_0 | 51.01 | 0 | 15.83 | 0 | 0 | 0 | 0 | 0 | 8.86 | 24.29 | 0 | 0 | 0 | 1773.15 | 0.53 |  | Scarfe et al. 1983 | Di30 | 2023-10-16 | sio2al2o3mgocao | 9357
staffmnkmcph_44.1_0_17.4_0_0_0_0_0_0_38.5_0_0 | 44.1 | 0 | 17.4 | 0 | 0 | 0 | 0 | 0 | 0 | 38.5 | 0 | 0 | 0 | 1679 | 0.53 |  | Solvang et al. 2004 | CAS7 | 2023-10-16 | sio2al2o3cao | 9563
staffmnkmcph_54.4_0_9.9_0_0_0_0_1_0_34.8_0_0 | 54.36 | 0 | 9.9 | 0 | 0 | 0 | 0 | 0.99 | 0 | 34.75 | 0 | 0 | 0 | 1763 | 0.53 |  | Zhang and Chou 2012 | 11 | 2023-10-16 | sio2al2o3k2ocao | 9991
staffmnkmcph_58.6_0_4_0_0_0_0_0_0_37.4_0_0 | 58.6 | 0 | 4 | 0 | 0 | 0 | 0 | 0 | 0 | 37.4 | 0 | 0 | 0 | 1713 | 0.53 |  | Zhang and Chou 2012 | 6 | 2023-10-16 | sio2al2o3cao | 10011
staffmnkmcph_59.4_0_0_0_0_10_0_0_9_21.6_0_0 | 59.4 | 0 | 0 | 0 | 0 | 10 | 0 | 0 | 9 | 21.6 | 0 | 0 | 0 | 1623 | 0.53 |  | Ji et al. 1999 | CaMgMnSi | 2023-10-16 | sio2mnomgocao | 11659
staffmnkmcph_46.4_26.9_1.9_0_0_0_0_0_0_24.8_0_0 | 46.36 | 26.94 | 1.92 | 0 | 0 | 0 | 0 | 0 | 0 | 24.78 | 0 | 0 | 0 | 1613 | 0.53 |  | Dong et al. 2014 | Al3 | 2023-10-16 | sio2tio2al2o3cao | 11959
staffmnkmcph_55.5_1.9_9.6_3_2.8_0.2_0.9_0.6_13.7_12_0_0 | 55.53 | 1.94 | 9.57 | 2.97 | 2.76 | 0.16 | 0.85 | 0.55 | 13.7 | 11.95 | 0.03 | 0 | 0 | 1738 | 0.53 |  | Sehlke and Whittington 2016 | KREEP | 2023-10-16 | sio2tio2al2o3feomnona2ok2omgocaop2o5 | 12178
staffmnkmcph_56.3_0.6_6_4.2_4.5_0.1_1.9_0.1_11.2_14.5_0.6_0 | 56.32 | 0.62 | 6.04 | 4.22 | 4.48 | 0.14 | 1.85 | 0.13 | 11.2 | 14.46 | 0.55 | 0 | 0 | 1670 | 0.53 |  | Sehlke and Whittington 2016 | SHG | 2023-10-16 | sio2tio2al2o3feomnona2ok2omgocaop2o5 | 12207
staffmnkmcph_54_3.4_7.1_7.1_6.3_0_3.1_0.4_7_11.6_0_0 | 54.02 | 3.4 | 7.13 | 7.11 | 6.26 | 0 | 3.1 | 0.37 | 7 | 11.59 | 0.02 | 0 | 0 | 1673.15 | 0.53 |  | Toplis et al. 1994 | MTV6 | 2023-10-16 | sio2tio2al2o3feona2ok2omgocaop2o5 | 12390
staffmnkmcph_52.8_0.7_8.3_3.8_8.4_0.2_4.3_0.7_13.2_6.9_0.6_0 | 52.8 | 0.7 | 8.3 | 3.77 | 8.43 | 0.2 | 4.3 | 0.7 | 13.2 | 6.9 | 0.6 | 0 | 0 | 1705.2 | 0.53 |  | Chevrel et al. 2014 | BAMB | 2023-10-16 | sio2tio2al2o3feomnona2ok2omgocaop2o5 | 12510
staffmnkmcph_53.9_0.7_10.6_2.2_4.4_0.1_2.9_4.5_8.3_12_0.3_0.1 | 53.9 | 0.7 | 10.6 | 2.21 | 4.39 | 0.1 | 2.9 | 4.5 | 8.3 | 12 | 0.3 | 0.1 | 0 | 1817.9 | 0.53 |  | Giordano and Dingwell 2003a | Te1 | 2023-10-16 | sio2tio2al2o3feomnona2ok2omgocaop2o5h2o | 12658
staffmnkmcph_52.2_0_15.4_0_0_0_0_0_15.6_16.8_0_0 | 52.24 | 0 | 15.39 | 0 | 0 | 0 | 0 | 0 | 15.57 | 16.79 | 0 | 0 | 0 | 1773.2 | 0.533 |  | MYH1952 | A_MgCS-152 | 2022-02-13 | sio2al2o3mgocao | 5927
staffmnkmcph_56.6_0_8.3_0_0_0_0_0_35.1_0_0_0 | 56.55 | 0 | 8.33 | 0 | 0 | 0 | 0 | 0 | 35.12 | 0 | 0 | 0 | 0 | 1773.2 | 0.5365584 |  | LT1963 | L63-Al2O315_MgO25 | 2022-02-13 | sio2al2o3mgo | 4788
staffmnkmcph_55.3_0_14.8_0_0_0_0_0_30_0_0_0 | 55.25 | 0 | 14.8 | 0 | 0 | 0 | 0 | 0 | 29.95 | 0 | 0 | 0 | 0 | 1823.2 | 0.5365584 |  | LT1963 | L63-Al2O325_MgO20 | 2022-02-13 | sio2al2o3mgo | 4840
staffmnkmcph_55_0_5_0_0_0_0_0_40_0_0_0 | 55 | 0 | 5 | 0 | 0 | 0 | 0 | 0 | 40 | 0 | 0 | 0 | 0 | 1773 | 0.5365584 |  | MOS1982 | M82-Al2O35_MgO40 | 2022-02-13 | sio2al2o3mgo | 5117
staffmnkmcph_60_0_0_0_0_0_40_0_0_0_0_0 | 60 | 0 | 0 | 0 | 0 | 0 | 40 | 0 | 0 | 0 | 0 | 0 | 0 | 1563 | 0.54 | 7.28457 | N2006 | NS60 | 2022-02-13 | sio2na2o | 556
staffmnkmcph_60_0_0_0_0_0_40_0_0_0_0_0 | 60 | 0 | 0 | 0 | 0 | 0 | 40 | 0 | 0 | 0 | 0 | 0 | 0 | 1563.2 | 0.54 | 6.72 | N2006 | CN60.40 | 2022-02-13 | sio2na2o | 2876
staffmnkmcph_50.3_0_21.3_0_0_0_0_0_0_28.4_0_0 | 50.3 | 0 | 21.3 | 0 | 0 | 0 | 0 | 0 | 0 | 28.4 | 0 | 0 | 0 | 1823.2 | 0.54 |  | T2004 | CAS50:57 | 2022-02-13 | sio2al2o3cao | 3167
staffmnkmcph_43.4_0_16_0_0_0_0_0_0_40.7_0_0 | 43.4 | 0 | 16 | 0 | 0 | 0 | 0 | 0 | 0 | 40.7 | 0 | 0 | 0 | 1673.2 | 0.54 |  | Machin and Hanna, JACS 28, 310,1945 | ACS-58 | 2022-02-13 | sio2al2o3cao | 3643
staffmnkmcph_51.9_0_9.2_0_0_0_0_0_0_38.9_0_0 | 51.9 | 0 | 9.18 | 0 | 0 | 0 | 0 | 0 | 0 | 38.92 | 0 | 0 | 0 | 1673.15 | 0.54 |  | Iida et al. 2000 | 121 | 2023-10-16 | sio2al2o3cao | 8227
staffmnkmcph_49.3_0_13.4_0_0_0_0_0_4.6_32.7_0_0 | 49.33 | 0 | 13.35 | 0 | 0 | 0 | 0 | 0 | 4.63 | 32.69 | 0 | 0 | 0 | 1773.15 | 0.54 |  | Kawai 1952 | I11 | 2023-10-16 | sio2al2o3mgocao | 8571
staffmnkmcph_37.4_0_18.7_0_0_0_0_0_0_43.9_0_0 | 37.41 | 0 | 18.67 | 0 | 0 | 0 | 0 | 0 | 0 | 43.92 | 0 | 0 | 0 | 1773.15 | 0.54 |  | Saito and Kawai 1952 | V2 | 2023-10-16 | sio2al2o3cao | 9012
staffmnkmcph_50.1_0_2_0_0_0_0_0_23_24.9_0_0 | 50.12 | 0 | 1.96 | 0 | 0 | 0 | 0 | 0 | 23 | 24.92 | 0 | 0 | 0 | 1573.15 | 0.54 |  | Scarfe et al. 1983 | Di90 | 2023-10-16 | sio2al2o3mgocao | 9320
staffmnkmcph_37.3_0_14.7_0_0_0_0_0_0_48_0_0 | 37.34 | 0 | 14.71 | 0 | 0 | 0 | 0 | 0 | 0 | 47.95 | 0 | 0 | 0 | 1583 | 0.54 |  | Solvang et al. 2004 | CAS4 | 2023-10-16 | sio2al2o3cao | 9516
staffmnkmcph_49.8_0_15.1_0_0_0_0_0_0_35.1_0_0 | 49.8 | 0 | 15.1 | 0 | 0 | 0 | 0 | 0 | 0 | 35.1 | 0 | 0 | 0 | 1704 | 0.54 |  | Solvang et al. 2004 | CAS6 | 2023-10-16 | sio2al2o3cao | 9547
staffmnkmcph_57.9_0_2.9_0_0_0_0_0_7.3_32_0_0 | 57.88 | 0 | 2.87 | 0 | 0 | 0 | 0 | 0 | 7.27 | 31.99 | 0 | 0 | 0 | 1671 | 0.54 |  | Tang et al. 2011 | Ws03 | 2023-10-16 | sio2al2o3mgocao | 9729
staffmnkmcph_53.4_0_9.7_0_0_0_0_2.8_0_34.1_0_0 | 53.35 | 0 | 9.72 | 0 | 0 | 0 | 0 | 2.82 | 0 | 34.11 | 0 | 0 | 0 | 1763 | 0.54 |  | Zhang and Chou 2012 | 12 | 2023-10-16 | sio2al2o3k2ocao | 9992
staffmnkmcph_58_0_4_0_0_0_0_1_0_37_0_0 | 58.02 | 0 | 3.96 | 0 | 0 | 0 | 0 | 0.99 | 0 | 37.03 | 0 | 0 | 0 | 1713 | 0.54 |  | Zhang and Chou 2012 | 7 | 2023-10-16 | sio2al2o3k2ocao | 10012
staffmnkmcph_45_0_20_0_0_0_0_0_0_35_0_0 | 45 | 0 | 20 | 0 | 0 | 0 | 0 | 0 | 0 | 35 | 0 | 0 | 0 | 1765 | 0.54 |  | Zhang and Chou 2013 | A4 | 2023-10-16 | sio2al2o3cao | 10042
staffmnkmcph_40_0_20_0_0_0_0_0_0_40_0_0 | 40 | 0 | 20 | 0 | 0 | 0 | 0 | 0 | 0 | 40 | 0 | 0 | 0 | 1715 | 0.54 |  | Zhang and Chou 2013 | B4 | 2023-10-16 | sio2al2o3cao | 10068
staffmnkmcph_55.7_0_0_3.2_25.2_0_15.2_0_0_0_0_0 | 55.66 | 0 | 0 | 3.17 | 25.24 | 0 | 15.18 | 0 | 0 | 0 | 0 | 0 | 0 | 1635.15 | 0.54 |  | Dingwell and Virgo 1988 | Acmite | 2023-10-16 | sio2feona2o | 13729
staffmnkmcph_51.9_0_9.2_0_0_0_0_0_0_38.9_0_0 | 51.9 | 0 | 9.18 | 0 | 0 | 0 | 0 | 0 | 0 | 38.93 | 0 | 0 | 0 | 1673.2 | 0.5403295 |  | MH1945, MY1948; MYH1952 | ACS-80 | 2022-02-13 | sio2al2o3cao | 4460
staffmnkmcph_50_0_20_0_0_0_0_0_30_0_0_0 | 50 | 0 | 20 | 0 | 0 | 0 | 0 | 0 | 30 | 0 | 0 | 0 | 0 | 1798 | 0.5403295 |  | MOS1982 | M82-Al2O320_MgO30 | 2022-02-13 | sio2al2o3mgo | 5150
staffmnkmcph_43.4_0_16_0_0_0_0_0_0_40.7_0_0 | 43.37 | 0 | 15.97 | 0 | 0 | 0 | 0 | 0 | 0 | 40.66 | 0 | 0 | 0 | 1673.2 | 0.5428254 |  | MH1945, MY1948; MYH1952 | ACS-69 | 2022-02-13 | sio2al2o3cao | 4423
staffmnkmcph_47.8_0_8.4_0_0_0_0_0_28.5_15.4_0_0 | 47.75 | 0 | 8.44 | 0 | 0 | 0 | 0 | 0 | 28.46 | 15.35 | 0 | 0 | 0 | 1623.2 | 0.544 |  | MYH1952 | A_MgCS-141 | 2022-02-13 | sio2al2o3mgocao | 5886
staffmnkmcph_57.2_0_0_0_0_0_0_0_7.1_35.7_0_0 | 57.17 | 0 | 0 | 0 | 0 | 0 | 0 | 0 | 7.1 | 35.73 | 0 | 0 | 0 | 1673.2 | 0.544068 |  | G1962 | G62-MgO5_CaO35 | 2022-02-13 | sio2mgocao | 4273
staffmnkmcph_55_0_5_0_0_0_0_0_34_5_0_0 | 55 | 0 | 5 | 0 | 0 | 0 | 0 | 0 | 34 | 5 | 0 | 0 | 0 | 1723.2 | 0.545 |  | MY1954 | A_MgCS-74 | 2022-02-13 | sio2al2o3mgocao | 5651
staffmnkmcph_42.3_0_12.5_0_0_0_0_0_0_45.3_0_0 | 42.26 | 0 | 12.45 | 0 | 0 | 0 | 0 | 0 | 0 | 45.28 | 0 | 0 | 0 | 1623.2 | 0.5453071 |  | MH1945, MY1948; MYH1952 | ACS-68 | 2022-02-13 | sio2al2o3cao | 4416
staffmnkmcph_57.9_0_18.6_0_0_0_0_0_23.5_0_0_0 | 57.87 | 0 | 18.6 | 0 | 0 | 0 | 0 | 0 | 23.53 | 0 | 0 | 0 | 0 | 1923.2 | 0.5490033 |  | LT1963 | L63-Al2O330_MgO15 | 2022-02-13 | sio2al2o3mgo | 4848
staffmnkmcph_66.4_0_0_0_0_0_33.6_0_0_0_0_0 | 66.4 | 0 | 0 | 0 | 0 | 0 | 33.6 | 0 | 0 | 0 | 0 | 0 | 0 | 1666.2 | 0.55 |  | L1939 | NS-20 | 2022-02-13 | sio2na2o | 710
staffmnkmcph_39.6_0_11.7_0_0_0_0_0_22.2_26.5_0_0 | 39.6 | 0 | 11.7 | 0 | 0 | 0 | 0 | 0 | 22.2 | 26.5 | 0 | 0 | 0 | 1573.2 | 0.55 |  | Machin and Hanna, JACS 28, 310,1945 | A_MgCS-32 | 2022-02-13 | sio2al2o3mgocao | 3654
staffmnkmcph_42.3_0_12.5_0_0_0_0_0_0_45.3_0_0 | 42.3 | 0 | 12.5 | 0 | 0 | 0 | 0 | 0 | 0 | 45.3 | 0 | 0 | 0 | 1623.2 | 0.55 |  | Machin and Hanna, JACS 28, 310,1945 | ACS-57 | 2022-02-13 | sio2al2o3cao | 3673
staffmnkmcph_42.3_0_12.4_0_0_0_0_0_0_45.2_0_0 | 42.3 | 0 | 12.4 | 0 | 0 | 0 | 0 | 0 | 0 | 45.2 | 0 | 0 | 0 | 1623.2 | 0.55 |  | B1963 | ACS-2 | 2022-02-13 | sio2al2o3cao | 5261
staffmnkmcph_53.1_0_22.7_0.7_0_0_1.9_0.1_0.8_20.8_0_0 | 53.06 | 0.03 | 22.71 | 0.68 | 0.03 | 0.01 | 1.86 | 0.06 | 0.79 | 20.76 | 0 | 0 | 0 | 1862.45 | 0.55 |  | Morrison et al. 2019 | ANOR | 2023-10-16 | sio2tio2al2o3feomnona2ok2omgocao | 7133
staffmnkmcph_47.2_0_13.1_0_0_0_0_7.7_0_32_0_0 | 47.2 | 0 | 13.1 | 0 | 0 | 0 | 0 | 7.7 | 0 | 32 | 0 | 0 | 0 | 1773 | 0.55 |  | Higo et al. 2014 | CASK8 | 2023-10-16 | sio2al2o3k2ocao | 8169
staffmnkmcph_45.2_0_13.6_0_0_0_0_12_0_29.2_0_0 | 45.2 | 0 | 13.6 | 0 | 0 | 0 | 0 | 12 | 0 | 29.2 | 0 | 0 | 0 | 1773 | 0.55 |  | Higo et al. 2014 | CASK12 | 2023-10-16 | sio2al2o3k2ocao | 8180
staffmnkmcph_50.9_0_13.2_0_0_0_0_0_11.5_24.4_0_0 | 50.85 | 0 | 13.23 | 0 | 0 | 0 | 0 | 0 | 11.52 | 24.41 | 0 | 0 | 0 | 1723.15 | 0.55 |  | Scarfe et al. 1983 | Di40 | 2023-10-16 | sio2al2o3mgocao | 9351
staffmnkmcph_52.4_0_9.6_0_0_0_0_4.5_0_33.5_0_0 | 52.44 | 0 | 9.55 | 0 | 0 | 0 | 0 | 4.49 | 0 | 33.52 | 0 | 0 | 0 | 1763 | 0.55 |  | Zhang and Chou 2012 | 13 | 2023-10-16 | sio2al2o3k2ocao | 9993
staffmnkmcph_50.9_0_13.2_0_0_0_0_0_11.5_24.4_0_0 | 50.85 | 0 | 13.22 | 0 | 0 | 0 | 0 | 0 | 11.51 | 24.41 | 0 | 0 | 0 | 1773.15 | 0.55 |  | Taniguchi 1992 | di40 | 2023-10-16 | sio2al2o3mgocao | 10334
staffmnkmcph_46.4_27.8_5.9_0_0_0_0_0_0_19.9_0_0 | 46.36 | 27.79 | 5.94 | 0 | 0 | 0 | 0 | 0 | 0 | 19.92 | 0 | 0 | 0 | 1693 | 0.55 |  | Dong et al. 2014 | R0.4 | 2023-10-16 | sio2tio2al2o3cao | 11932
staffmnkmcph_53.3_3.5_7_7.4_5.8_0_2.9_0.3_7.1_11.6_1.1_0 | 53.28 | 3.45 | 6.97 | 7.42 | 5.81 | 0 | 2.93 | 0.32 | 7.14 | 11.55 | 1.14 | 0 | 0 | 1673.15 | 0.55 |  | Toplis et al. 1994 | MTV9 | 2023-10-16 | sio2tio2al2o3feona2ok2omgocaop2o5 | 12398
staffmnkmcph_53.3_0.8_8.4_10.3_1_0.2_4.3_0.7_13.3_7_0.6_0 | 53.29 | 0.75 | 8.42 | 10.34 | 0.98 | 0.22 | 4.33 | 0.74 | 13.34 | 6.96 | 0.63 | 0 | 0 | 1395 | 0.55 |  | Chevrel et al. 2014 | BAMB-S3 | 2023-10-16 | sio2tio2al2o3feomnona2ok2omgocaop2o5 | 12474
staffmnkmcph_55.9_0_6_0_0_0_0_0_0_38.1_0_0 | 55.9 | 0 | 5.99 | 0 | 0 | 0 | 0 | 0 | 0 | 38.11 | 0 | 0 | 0 | 1673.2 | 0.5526682 |  | MH1945, MY1948; MYH1952 | ACS-84 | 2022-02-13 | sio2al2o3cao | 4475
staffmnkmcph_57_0_3_0_0_0_0_0_14_26_0_0 | 57 | 0 | 3 | 0 | 0 | 0 | 0 | 0 | 14 | 26 | 0 | 0 | 0 | 1673.2 | 0.553 |  | MY1954 | A_MgCS-76 | 2022-02-13 | sio2al2o3mgocao | 5662
staffmnkmcph_44.8_0_11.7_0_0_0_0_0_22.2_21.3_0_0 | 44.75 | 0 | 11.72 | 0 | 0 | 0 | 0 | 0 | 22.23 | 21.3 | 0 | 0 | 0 | 1623.2 | 0.556 |  | MYH1952 | A_MgCS-110 | 2022-02-13 | sio2al2o3mgocao | 5790
staffmnkmcph_37.4_0_13.8_0_0_0_0_0_48.8_0_0_0 | 37.41 | 0 | 13.78 | 0 | 0 | 0 | 0 | 0 | 48.8 | 0 | 0 | 0 | 0 | 1773.2 | 0.5563025 |  | LT1963 | L63-Al2O325_MgO35 | 2022-02-13 | sio2al2o3mgo | 4986
staffmnkmcph_34.9_0_20.6_0_0_0_0_0_44.6_0_0_0 | 34.88 | 0 | 20.55 | 0 | 0 | 0 | 0 | 0 | 44.57 | 0 | 0 | 0 | 0 | 1773.2 | 0.5563025 |  | LT1963 | L63-Al2O335_MgO30 | 2022-02-13 | sio2al2o3mgo | 5051
staffmnkmcph_56_0_3_0_0_0_0_0_21_20_0_0 | 56 | 0 | 3 | 0 | 0 | 0 | 0 | 0 | 21 | 20 | 0 | 0 | 0 | 1673.2 | 0.559 |  | MY1954 | A_MgCS-77 | 2022-02-13 | sio2al2o3mgocao | 5667
staffmnkmcph_54.2_0.8_11.4_4.5_2.6_0_3.3_0.4_12.2_10.5_0.1_0 | 54.2 | 0.79 | 11.36 | 4.46 | 2.62 | 0 | 3.3 | 0.42 | 12.2 | 10.54 | 0.07 | 0.04 | 0 | 1747 | 0.56 |  | Robert 2014 | fu06CC | 2023-10-16 | sio2tio2al2o3feona2ok2omgocaop2o5h2o | 7027
staffmnkmcph_50.8_1.5_10.5_3.5_3.2_0.2_3.6_0.6_14.3_11.6_0.3_0 | 50.83 | 1.47 | 10.53 | 3.46 | 3.15 | 0.17 | 3.56 | 0.58 | 14.29 | 11.64 | 0.33 | 0 | 0 | 1667.05 | 0.56 |  | Morrison et al. 2019 | JSC-1a | 2023-10-16 | sio2tio2al2o3feomnona2ok2omgocaop2o5 | 7114
staffmnkmcph_53.1_0_22.7_0.7_0_0_1.9_0.1_0.8_20.8_0_0 | 53.06 | 0.03 | 22.71 | 0.68 | 0.03 | 0.01 | 1.86 | 0.06 | 0.79 | 20.76 | 0 | 0 | 0 | 1865.95 | 0.56 |  | Morrison et al. 2019 | ANOR | 2023-10-16 | sio2tio2al2o3feomnona2ok2omgocao | 7132
staffmnkmcph_52.5_0_18.9_1.3_0.3_0_1.4_0_7.6_18_0_0 | 52.45 | 0.03 | 18.92 | 1.29 | 0.26 | 0.04 | 1.39 | 0.03 | 7.61 | 17.99 | 0 | 0 | 0 | 1822.15 | 0.56 |  | Morrison et al. 2019 | NOR | 2023-10-16 | sio2tio2al2o3feomnona2ok2omgocao | 7155
staffmnkmcph_52.5_0_18.9_1.3_0.3_0_1.4_0_7.6_18_0_0 | 52.45 | 0.03 | 18.92 | 1.29 | 0.26 | 0.04 | 1.39 | 0.03 | 7.61 | 17.99 | 0 | 0 | 0 | 1814.45 | 0.56 |  | Morrison et al. 2019 | NOR | 2023-10-16 | sio2tio2al2o3feomnona2ok2omgocao | 7156
staffmnkmcph_50.1_0_9_0_0_0_0_0_15.2_25.7_0_0 | 50.12 | 0 | 8.98 | 0 | 0 | 0 | 0 | 0 | 15.19 | 25.71 | 0 | 0 | 0 | 1670 | 0.56 |  | Chevrel et al. 2013 | AD | 2023-10-16 | sio2al2o3mgocao | 7949
staffmnkmcph_45.8_0_13.7_0_0_0_0_10.1_0_30.4_0_0 | 45.8 | 0 | 13.7 | 0 | 0 | 0 | 0 | 10.1 | 0 | 30.4 | 0 | 0 | 0 | 1773 | 0.56 |  | Higo et al. 2014 | CASK10 | 2023-10-16 | sio2al2o3k2ocao | 8174
staffmnkmcph_43.5_0_8_0_0_0_0_0_13.2_35.2_0_0 | 43.52 | 0 | 8.03 | 0 | 0 | 0 | 0 | 0 | 13.24 | 35.21 | 0 | 0 | 0 | 1582.15 | 0.56 |  | Webster and Opila 2022 | Ca33Mg9Al13Si45 | 2023-10-16 | sio2al2o3mgocao | 8902
staffmnkmcph_48.9_0_13.3_0_0_0_0_0_0_37.9_0_0 | 48.88 | 0 | 13.27 | 0 | 0 | 0 | 0 | 0 | 0 | 37.85 | 0 | 0 | 0 | 1683.15 | 0.56 |  | Webster and Opila 2022 | Ca33.75Al20Si46.25 | 2023-10-16 | sio2al2o3cao | 8926
staffmnkmcph_49.4_0_8.3_0_0_0_0_0_0_42.3_0_0 | 49.4 | 0 | 8.3 | 0 | 0 | 0 | 0 | 0 | 0 | 42.3 | 0 | 0 | 0 | 1607 | 0.56 |  | Solvang et al. 2004 | CAS1 | 2023-10-16 | sio2al2o3cao | 9450
staffmnkmcph_60_0_5_0_0_0_0_0_0_35_0_0 | 60 | 0 | 5 | 0 | 0 | 0 | 0 | 0 | 0 | 35 | 0 | 0 | 0 | 1765 | 0.56 |  | Zhang and Chou 2013 | A1 | 2023-10-16 | sio2al2o3cao | 10027
staffmnkmcph_45_0_15_0_0_0_0_0_0_40_0_0 | 45 | 0 | 15 | 0 | 0 | 0 | 0 | 0 | 0 | 40 | 0 | 0 | 0 | 1715 | 0.56 |  | Zhang and Chou 2013 | B3 | 2023-10-16 | sio2al2o3cao | 10063
staffmnkmcph_50.5_0_7.5_0_0_0_0_0_17.4_24.7_0_0 | 50.48 | 0 | 7.48 | 0 | 0 | 0 | 0 | 0 | 17.37 | 24.67 | 0 | 0 | 0 | 1673.15 | 0.56 |  | Taniguchi 1992 | Di64An36 | 2023-10-16 | sio2al2o3mgocao | 10343
staffmnkmcph_50.5_0_7.5_0_0_0_0_0_17.4_24.7_0_0 | 50.48 | 0 | 7.48 | 0 | 0 | 0 | 0 | 0 | 17.37 | 24.67 | 0 | 0 | 0 | 1673.15 | 0.56 |  | Taniguchi 1992 | Di64An36 | 2023-10-16 | sio2al2o3mgocao | 10393
staffmnkmcph_55_0_0_0_0_0_45_0_0_0_0_0 | 54.97 | 0 | 0 | 0 | 0 | 0 | 45.03 | 0 | 0 | 0 | 0 | 0 | 0 | 1398.15 | 0.56 |  | Knoche et al. 1994 | 45mNa | 2023-10-16 | sio2na2o | 11391
staffmnkmcph_54_0.8_8.5_7.7_2.4_0.2_4.4_0.8_13.5_7.1_0.6_0 | 54.03 | 0.76 | 8.53 | 7.74 | 2.37 | 0.22 | 4.39 | 0.75 | 13.52 | 7.05 | 0.64 | 0 | 0 | 1395 | 0.56 |  | Chevrel et al. 2014 | BAMB-S1 | 2023-10-16 | sio2tio2al2o3feomnona2ok2omgocaop2o5 | 12472
staffmnkmcph_54_0.8_8.5_8_2.2_0.2_4.4_0.8_13.5_7.1_0.6_0 | 53.96 | 0.76 | 8.52 | 7.98 | 2.24 | 0.22 | 4.39 | 0.75 | 13.5 | 7.05 | 0.64 | 0 | 0 | 1395 | 0.56 |  | Chevrel et al. 2014 | BAMB-S2 | 2023-10-16 | sio2tio2al2o3feomnona2ok2omgocaop2o5 | 12473
staffmnkmcph_52.8_0.7_8.3_10.4_1.8_0.2_4.3_0.7_13.2_6.9_0.6_0 | 52.8 | 0.7 | 8.3 | 10.38 | 1.82 | 0.2 | 4.3 | 0.7 | 13.2 | 6.9 | 0.6 | 0 | 0 | 1668.2 | 0.56 |  | Chevrel et al. 2014 | BAMB | 2023-10-16 | sio2tio2al2o3feomnona2ok2omgocaop2o5 | 12518
staffmnkmcph_52.1_2.6_9.8_3.6_7.8_0.2_5.5_1.8_7.8_8_0.9_0 | 52.1 | 2.55 | 9.78 | 3.61 | 7.81 | 0.19 | 5.51 | 1.81 | 7.82 | 7.96 | 0.88 | 0 | 0 | 1753 | 0.56 |  | Verdurme et al. 2023 | DR10 | 2023-10-16 | sio2tio2al2o3feomnona2ok2omgocaop2o5 | 13617
staffmnkmcph_45.8_0_15_0_0_0_0_0_22.8_16.3_0_0 | 45.84 | 0 | 15.01 | 0 | 0 | 0 | 0 | 0 | 22.78 | 16.27 | 0 | 0 | 0 | 1673.2 | 0.561 |  | MYH1952 | A_MgCS-116 | 2022-02-13 | sio2al2o3mgocao | 5812
staffmnkmcph_60_0_6_0_0_0_0_0_7_27_0_0 | 60 | 0 | 6 | 0 | 0 | 0 | 0 | 0 | 7 | 27 | 0 | 0 | 0 | 1773.2 | 0.563 |  | MY1954 | A_MgCS-69 | 2022-02-13 | sio2al2o3mgocao | 5632
staffmnkmcph_61.1_0_2.8_0_0_0_0_0_21_15.1_0_0 | 61.11 | 0 | 2.77 | 0 | 0 | 0 | 0 | 0 | 21.01 | 15.11 | 0 | 0 | 0 | 1773.2 | 0.565 |  | MY1954 | A_MgCS-68 | 2022-02-13 | sio2al2o3mgocao | 5626
staffmnkmcph_47.7_0_12.5_0_0_0_0_0_0_39.8_0_0 | 47.73 | 0 | 12.5 | 0 | 0 | 0 | 0 | 0 | 0 | 39.77 | 0 | 0 | 0 | 1673.2 | 0.5693739 |  | MH1945, MY1948; MYH1952 | ACS-75 | 2022-02-13 | sio2al2o3cao | 4443
staffmnkmcph_67.8_0_0_0_0_0_32.2_0_0_0_0_0 | 67.8 | 0 | 0 | 0 | 0 | 0 | 32.2 | 0 | 0 | 0 | 0 | 0 | 0 | 1674.2 | 0.57 |  | L1939 | NS-17 | 2022-02-13 | sio2na2o | 741
staffmnkmcph_60.1_0_6_0_0_0_33.9_0_0_0_0_0 | 60.1 | 0 | 6 | 0 | 0 | 0 | 33.9 | 0 | 0 | 0 | 0 | 0 | 0 | 1723 | 0.57 |  | R1966 | N60.34R | 2022-02-13 | sio2al2o3na2o | 1662
staffmnkmcph_51.7_0.9_11.1_0_0_0_3.2_0.5_22.5_10.1_0_0 | 51.71 | 0.88 | 11.11 | 0 | 0 | 0 | 3.22 | 0.46 | 22.45 | 10.12 | 0 | 0.03 | 0 | 1750 | 0.57 |  | Robert 2014 | sbCC1 | 2023-10-16 | sio2tio2al2o3na2ok2omgocaoh2o | 7875
staffmnkmcph_48.3_0_8.5_3.9_0_0_0_0_14.8_24.5_0_0 | 48.29 | 0 | 8.54 | 3.88 | 0 | 0 | 0 | 0 | 14.83 | 24.47 | 0 | 0 | 0 | 1621 | 0.57 |  | Chevrel et al. 2013 | AD5 | 2023-10-16 | sio2al2o3feomgocao | 7973
staffmnkmcph_47.7_0_12.5_0_0_0_0_0_0_39.8_0_0 | 47.73 | 0 | 12.5 | 0 | 0 | 0 | 0 | 0 | 0 | 39.77 | 0 | 0 | 0 | 1673.15 | 0.57 |  | Iida et al. 2000 | 79 | 2023-10-16 | sio2al2o3cao | 8223
staffmnkmcph_62.5_0_8.1_0_0_0_0_0_0_29.3_0_0 | 62.54 | 0 | 8.13 | 0 | 0 | 0 | 0 | 0 | 0 | 29.33 | 0 | 0 | 0 | 1848.15 | 0.57 |  | Kozakevitch 1954 | 137 | 2023-10-16 | sio2al2o3cao | 8773
staffmnkmcph_59.8_0_0_0_0_0_40.3_0_0_0_0_0 | 59.75 | 0 | 0 | 0 | 0 | 0 | 40.25 | 0 | 0 | 0 | 0 | 0 | 0 | 1523.15 | 0.57 |  | Knoche et al. 1994 | 40mNa | 2023-10-16 | sio2na2o | 11384
staffmnkmcph_53.5_0.6_8.4_6.5_5.1_0.2_0.5_0.1_12_13.2_0.1_0 | 53.45 | 0.56 | 8.41 | 6.5 | 5.09 | 0.18 | 0.51 | 0.09 | 11.96 | 13.15 | 0.1 | 0 | 0 | 1634 | 0.57 |  | Sehlke and Whittington 2016 | EUC | 2023-10-16 | sio2tio2al2o3feomnona2ok2omgocaop2o5 | 12305
staffmnkmcph_54.9_3.2_7.2_3.7_8.9_0_3.1_0.4_6.4_11.1_1.1_0 | 54.87 | 3.22 | 7.24 | 3.66 | 8.93 | 0 | 3.13 | 0.35 | 6.36 | 11.14 | 1.1 | 0 | 0 | 1670.15 | 0.57 |  | Toplis et al. 1994 | MTV4 | 2023-10-16 | sio2tio2al2o3feona2ok2omgocaop2o5 | 12385
staffmnkmcph_52_3.3_6.8_8.6_4.2_0_2.4_0.3_6.8_11.2_4.4_0 | 51.98 | 3.34 | 6.81 | 8.58 | 4.24 | 0 | 2.39 | 0.29 | 6.75 | 11.21 | 4.41 | 0 | 0 | 1723.15 | 0.57 |  | Toplis et al. 1994 | MTV8 | 2023-10-16 | sio2tio2al2o3feona2ok2omgocaop2o5 | 12431
staffmnkmcph_55_0_10_0_0_0_0_0_35_0_0_0 | 55 | 0 | 10 | 0 | 0 | 0 | 0 | 0 | 35 | 0 | 0 | 0 | 0 | 1798 | 0.5705429 |  | MOS1982 | M82-Al2O310_MgO35 | 2022-02-13 | sio2al2o3mgo | 5126
staffmnkmcph_52.1_0_12.3_0_0_0_0_0_7.8_27.9_0_0 | 52.07 | 0 | 12.28 | 0 | 0 | 0 | 0 | 0 | 7.76 | 27.89 | 0 | 0 | 0 | 1723.2 | 0.572 |  | MYH1952 | A_MgCS-145 | 2022-02-13 | sio2al2o3mgocao | 5897
staffmnkmcph_48.7_0_8.6_0_0_0_0_0_21.8_20.9_0_0 | 48.72 | 0 | 8.61 | 0 | 0 | 0 | 0 | 0 | 21.79 | 20.88 | 0 | 0 | 0 | 1623.2 | 0.577 |  | MYH1952 | A_MgCS-140 | 2022-02-13 | sio2al2o3mgocao | 5882
staffmnkmcph_39.3_0_11.9_0_0_0_0_0_15.1_33.7_0_0 | 39.31498 | 0 | 11.91473 | 0 | 0 | 0 | 0 | 0 | 15.07096 | 33.69932 | 0 | 0 | 0 | 1623 | 0.5778363 |  | K2013 | - | 2023-03-08 | sio2al2o3mgocao | 6240
staffmnkmcph_47.9_0_15.7_0_0_0_0_0_7.9_28.5_0_0 | 47.89 | 0 | 15.68 | 0 | 0 | 0 | 0 | 0 | 7.93 | 28.5 | 0 | 0 | 0 | 1723.2 | 0.579 |  | MYH1952 | A_MgCS-114 | 2022-02-13 | sio2al2o3mgocao | 5803
staffmnkmcph_64.4_0_12.6_0_0_0_0_0_0_23_0_0 | 64.37 | 0 | 12.64 | 0 | 0 | 0 | 0 | 0 | 0 | 22.99 | 0 | 0 | 0 | 1973.2 | 0.5797836 |  | K1960 | ACS-52 | 2022-02-13 | sio2al2o3cao | 4766
staffmnkmcph_39.7_0_7.8_0_0_0_0_0_52.6_0_0_0 | 39.66 | 0 | 7.79 | 0 | 0 | 0 | 0 | 0 | 52.55 | 0 | 0 | 0 | 0 | 1773.2 | 0.5797836 |  | LT1963 | L63-Al2O315_MgO40 | 2022-02-13 | sio2al2o3mgo | 4915
staffmnkmcph_32_0_28.3_0_0_0_0_0_39.7_0_0_0 | 31.99 | 0 | 28.27 | 0 | 0 | 0 | 0 | 0 | 39.74 | 0 | 0 | 0 | 0 | 1873.2 | 0.5797836 |  | LT1963 | L63-Al2O345_MgO25 | 2022-02-13 | sio2al2o3mgo | 5103
staffmnkmcph_50_0_25_0_0_0_0_0_0_25_0_0 | 50 | 0 | 25 | 0 | 0 | 0 | 0 | 0 | 0 | 25 | 0 | 0 | 0 | 1829.2 | 0.58 |  | U1982 | Urbain n_28 | 2022-02-13 | sio2al2o3cao | 207
staffmnkmcph_50.4_0_22.9_0_0_0_0_0_0_26.7_0_0 | 50.4 | 0 | 22.9 | 0 | 0 | 0 | 0 | 0 | 0 | 26.7 | 0 | 0 | 0 | 1823.2 | 0.58 |  | T2004 | CAS50:54 | 2022-02-13 | sio2al2o3cao | 3182
staffmnkmcph_50.8_1.5_10.5_3.5_3.2_0.2_3.6_0.6_14.3_11.6_0.3_0 | 50.83 | 1.47 | 10.53 | 3.46 | 3.15 | 0.17 | 3.56 | 0.58 | 14.29 | 11.64 | 0.33 | 0 | 0 | 1659.35 | 0.58 |  | Morrison et al. 2019 | JSC-1a | 2023-10-16 | sio2tio2al2o3feomnona2ok2omgocaop2o5 | 7117
staffmnkmcph_41.3_0_12.7_0_0_0_0_0_0_46.1_0_0 | 41.26 | 0 | 12.69 | 0 | 0 | 0 | 0 | 0 | 0 | 46.05 | 0 | 0 | 0 | 1583 | 0.58 |  | Solvang et al. 2004 | CAS3 | 2023-10-16 | sio2al2o3cao | 9498
staffmnkmcph_50_0_15_0_0_0_0_0_0_35_0_0 | 50 | 0 | 15 | 0 | 0 | 0 | 0 | 0 | 0 | 35 | 0 | 0 | 0 | 1765 | 0.58 |  | Zhang and Chou 2013 | A3 | 2023-10-16 | sio2al2o3cao | 10037
staffmnkmcph_64.7_0_0_0_0_0_35.3_0_0_0_0_0 | 64.71 | 0 | 0 | 0 | 0 | 0 | 35.29 | 0 | 0 | 0 | 0 | 0 | 0 | 1623.15 | 0.58 |  | Knoche et al. 1994 | 35mNa | 2023-10-16 | sio2na2o | 11373
staffmnkmcph_53.5_0.8_8.5_9.5_1.4_0.2_4.4_0.7_13.4_7_0.6_0 | 53.52 | 0.75 | 8.45 | 9.52 | 1.42 | 0.22 | 4.35 | 0.74 | 13.39 | 6.99 | 0.64 | 0 | 0 | 1395 | 0.58 |  | Chevrel et al. 2014 | BAMB-S4 | 2023-10-16 | sio2tio2al2o3feomnona2ok2omgocaop2o5 | 12475
staffmnkmcph_56_0_6_0_0_0_0_0_28_10_0_0 | 56 | 0 | 6 | 0 | 0 | 0 | 0 | 0 | 28 | 10 | 0 | 0 | 0 | 1723.2 | 0.583 |  | MY1954 | A_MgCS-73 | 2022-02-13 | sio2al2o3mgocao | 5649
staffmnkmcph_60.8_0_22.8_0_0_0_0_0_16.5_0_0_0 | 60.75 | 0 | 22.78 | 0 | 0 | 0 | 0 | 0 | 16.47 | 0 | 0 | 0 | 0 | 1923.2 | 0.5831988 |  | LT1963 | L63-Al2O335_MgO10 | 2022-02-13 | sio2al2o3mgo | 4853
staffmnkmcph_58.3_0_0_0_0_0_0_0_0_41.7_0_0 | 58.33 | 0 | 0 | 0 | 0 | 0 | 0 | 0 | 0 | 41.67 | 0 | 0 | 0 | 1673.2 | 0.5854607 |  | G1962 | G62-CaO40 | 2022-02-13 | sio2cao | 4258
staffmnkmcph_56.1_0_0_0_0_0_0_0_13.9_30_0_0 | 56.05 | 0 | 0 | 0 | 0 | 0 | 0 | 0 | 13.93 | 30.03 | 0 | 0 | 0 | 1673.2 | 0.5854607 |  | G1962 | G62-MgO10_CaO30 | 2022-02-13 | sio2mgocao | 4292
staffmnkmcph_41.2_0_8.7_0_0_0_0_0_14.7_35.3_0_0 | 41.20167 | 0 | 8.740556 | 0 | 0 | 0 | 0 | 0 | 14.74126 | 35.31652 | 0 | 0 | 0 | 1598 | 0.5866436 |  | K2013 | - | 2023-03-08 | sio2al2o3mgocao | 6233
staffmnkmcph_59.1_0_11.6_0_0_0_0_0_29.4_0_0_0 | 59.05 | 0 | 11.6 | 0 | 0 | 0 | 0 | 0 | 29.35 | 0 | 0 | 0 | 0 | 1873.2 | 0.587711 |  | LT1963 | L63-Al2O320_MgO20 | 2022-02-13 | sio2al2o3mgo | 4798
staffmnkmcph_49.5_0_25.9_0_0_0_0_0_24.6_0_0_0 | 49.49 | 0 | 25.92 | 0 | 0 | 0 | 0 | 0 | 24.59 | 0 | 0 | 0 | 0 | 1823.2 | 0.587711 |  | LT1963 | L63-Al2O340_MgO15 | 2022-02-13 | sio2al2o3mgo | 4956
staffmnkmcph_75_0_12.5_0_0_0_0_0_12.5_0_0_0 | 75 | 0 | 12.5 | 0 | 0 | 0 | 0 | 0 | 12.5 | 0 | 0 | 0 | 0 | 2188 | 0.59 |  | U1982 | Urbain n_24 | 2022-02-13 | sio2al2o3mgo | 243
staffmnkmcph_79.8_0_20.2_0_0_0_0_0_0_0_0_0 | 79.8 | 0 | 20.2 | 0 | 0 | 0 | 0 | 0 | 0 | 0 | 0 | 0 | 0 | 2226.2 | 0.59 |  | U1982 | Urbain n_21 | 2022-02-13 | sio2al2o3 | 265
staffmnkmcph_75_0_0_0_0_0_25_0_0_0_0_0 | 75 | 0 | 0 | 0 | 0 | 0 | 25 | 0 | 0 | 0 | 0 | 0 | 0 | 1773 | 0.59 | 8.637469 | see Table 2 LL2017b | NS75 | 2022-02-13 | sio2na2o | 441
staffmnkmcph_67.5_0_0_0_0_0_32.6_0_0_0_0_0 | 67.5 | 0 | 0 | 0 | 0 | 0 | 32.6 | 0 | 0 | 0 | 0 | 0 | 0 | 1665.2 | 0.59 |  | L1939 | NS-18 | 2022-02-13 | sio2na2o | 728
staffmnkmcph_50.2_0_24_0_0_0_0_0_0_25.9_0_0 | 50.2 | 0 | 24 | 0 | 0 | 0 | 0 | 0 | 0 | 25.9 | 0 | 0 | 0 | 1823.2 | 0.59 |  | T2004 | CAS50:52 | 2022-02-13 | sio2al2o3cao | 3189
staffmnkmcph_42.6_0_18.8_0_0_0_0_0_15.9_22.8_0_0 | 42.6 | 0 | 18.8 | 0 | 0 | 0 | 0 | 0 | 15.9 | 22.8 | 0 | 0 | 0 | 1673.2 | 0.59 |  | Machin and Hanna, JACS 28, 310,1945 | A_MgCS-27 | 2022-02-13 | sio2al2o3mgocao | 3619
staffmnkmcph_75_0_0_0_0_0_25_0_0_0_0_0 | 75 | 0 | 0 | 0 | 0 | 0 | 25 | 0 | 0 | 0 | 0 | 0 | 0 | 1773.2 | 0.59 |  | BMK1955 | NS-4 | 2022-02-13 | sio2na2o | 5220
staffmnkmcph_53.1_0_22.7_0.7_0_0_1.9_0.1_0.8_20.8_0_0 | 53.06 | 0.03 | 22.71 | 0.68 | 0.03 | 0.01 | 1.86 | 0.06 | 0.79 | 20.76 | 0 | 0 | 0 | 1853.45 | 0.59 |  | Morrison et al. 2019 | ANOR | 2023-10-16 | sio2tio2al2o3feomnona2ok2omgocao | 7134
staffmnkmcph_56.8_0_8.2_0_0_0_0_0_13.4_21.5_0_0 | 56.84 | 0 | 8.24 | 0 | 0 | 0 | 0 | 0 | 13.4 | 21.51 | 0 | 0 | 0 | 1780.15 | 0.59 |  | Webster and Opila 2022 | Ca21Mg9Al13Si57 | 2023-10-16 | sio2al2o3mgocao | 8906
staffmnkmcph_55.3_0_2.9_0_0_0_2.6_0_19.6_19.6_0_0 | 55.31 | 0 | 2.86 | 0 | 0 | 0 | 2.58 | 0 | 19.62 | 19.63 | 0 | 0 | 0 | 1673.15 | 0.59 |  | Scarfe and Cronin 1986 | Di75 | 2023-10-16 | sio2al2o3na2omgocao | 9248
staffmnkmcph_50.5_0_7.7_0_0_0_7.4_0_16.7_17.7_0_0 | 50.46 | 0 | 7.7 | 0 | 0 | 0 | 7.4 | 0 | 16.73 | 17.71 | 0 | 0 | 0 | 1673.15 | 0.59 |  | Sykes et al. 1993 | DN70 | 2023-10-16 | sio2al2o3na2omgocao | 9673
staffmnkmcph_50.9_0_12.3_0_0_0_12.4_0_12_12.4_0_0 | 50.85 | 0 | 12.29 | 0 | 0 | 0 | 12.43 | 0 | 12.04 | 12.38 | 0 | 0 | 0 | 1673.15 | 0.59 |  | Sykes et al. 1993 | DN50 | 2023-10-16 | sio2al2o3na2omgocao | 9684
staffmnkmcph_47.9_0_9_0_0_0_0_0_7.6_35.6_0_0 | 47.87 | 0 | 8.96 | 0 | 0 | 0 | 0 | 0 | 7.56 | 35.61 | 0 | 0 | 0 | 1618 | 0.59 |  | Tang et al. 2011 | Ws08 | 2023-10-16 | sio2al2o3mgocao | 9761
staffmnkmcph_46.1_0_12.2_0_0_0_0_0_7.7_34_0_0 | 46.09 | 0 | 12.22 | 0 | 0 | 0 | 0 | 0 | 7.73 | 33.96 | 0 | 0 | 0 | 1645 | 0.59 |  | Tang et al. 2011 | Ws11 | 2023-10-16 | sio2al2o3mgocao | 9786
staffmnkmcph_52.1_0_12.3_0_0_0_0_0_7.8_27.9_0_0 | 52.07 | 0 | 12.27 | 0 | 0 | 0 | 0 | 0 | 7.76 | 27.89 | 0 | 0 | 0 | 1723 | 0.59 |  | Tang et al. 2011 | Ws12 | 2023-10-16 | sio2al2o3mgocao | 9791
staffmnkmcph_55_0_10_0_0_0_0_0_0_35_0_0 | 55 | 0 | 10 | 0 | 0 | 0 | 0 | 0 | 0 | 35 | 0 | 0 | 0 | 1765 | 0.59 |  | Zhang and Chou 2013 | A2 | 2023-10-16 | sio2al2o3cao | 10032
staffmnkmcph_59.4_0_0_0_0_10_0_0_9_21.6_0_0 | 59.4 | 0 | 0 | 0 | 0 | 10 | 0 | 0 | 9 | 21.6 | 0 | 0 | 0 | 1608 | 0.59 |  | Ji et al. 1999 | CaMgMnSi | 2023-10-16 | sio2mnomgocao | 11660
staffmnkmcph_55.7_1.8_8.2_4.4_4.4_0.2_3_0.5_10.8_10.9_0.2_0 | 55.7 | 1.76 | 8.22 | 4.35 | 4.42 | 0.17 | 2.98 | 0.53 | 10.8 | 10.93 | 0.16 | 0 | 0 | 1693 | 0.59 |  | Sehlke and Whittington 2016 | MU-Fe | 2023-10-16 | sio2tio2al2o3feomnona2ok2omgocaop2o5 | 12237
staffmnkmcph_55_3.3_7.2_3.5_9.4_0_3.2_0.4_6.8_11.2_0_0 | 55.03 | 3.29 | 7.24 | 3.45 | 9.4 | 0 | 3.21 | 0.36 | 6.82 | 11.15 | 0.04 | 0 | 0 | 1670.15 | 0.59 |  | Toplis et al. 1994 | MTV2 | 2023-10-16 | sio2tio2al2o3feona2ok2omgocaop2o5 | 12377
staffmnkmcph_52.5_3.2_6.8_5.1_7.3_0_2.5_0.3_6.6_11.1_4.5_0 | 52.54 | 3.15 | 6.83 | 5.09 | 7.33 | 0 | 2.53 | 0.29 | 6.64 | 11.13 | 4.47 | 0 | 0 | 1719.15 | 0.59 |  | Toplis et al. 1994 | MTV1 | 2023-10-16 | sio2tio2al2o3feona2ok2omgocaop2o5 | 12414
staffmnkmcph_43.8_0_0_0_0_0_0_0_32.7_23.5_0_0 | 43.84 | 0 | 0 | 0 | 0 | 0 | 0 | 0 | 32.68 | 23.49 | 0 | 0 | 0 | 1623.2 | 0.5910646 |  | G1962 | G62-MgO25_CaO25 | 2022-02-13 | sio2mgocao | 4349
staffmnkmcph_42.8_0_25.2_0_0_0_0_0_31.9_0_0_0 | 42.83 | 0 | 25.24 | 0 | 0 | 0 | 0 | 0 | 31.93 | 0 | 0 | 0 | 0 | 1823.2 | 0.5910646 |  | LT1963 | L63-Al2O340_MgO20 | 2022-02-13 | sio2al2o3mgo | 5009
staffmnkmcph_48.6_0_5.7_0_0_0_0_0_14.5_31.2_0_0 | 48.57 | 0 | 5.72 | 0 | 0 | 0 | 0 | 0 | 14.48 | 31.22 | 0 | 0 | 0 | 1573.2 | 0.592 |  | MYH1952 | A_MgCS-133 | 2022-02-13 | sio2al2o3mgocao | 5851
staffmnkmcph_44.5_0_19.7_0_0_0_0_0_0_35.8_0_0 | 44.53 | 0 | 19.68 | 0 | 0 | 0 | 0 | 0 | 0 | 35.79 | 0 | 0 | 0 | 1723.2 | 0.5932861 |  | K1960 | ACS-40 | 2022-02-13 | sio2al2o3cao | 4697
staffmnkmcph_59.7_0_2.9_0_0_0_0_0_0_37.3_0_0 | 59.73 | 0 | 2.93 | 0 | 0 | 0 | 0 | 0 | 0 | 37.33 | 0 | 0 | 0 | 1673.2 | 0.5954962 |  | MH1945, MY1948; MYH1952 | ACS-89 | 2022-02-13 | sio2al2o3cao | 4497
staffmnkmcph_44.5_0_19.7_0_0_0_0_0_0_35.8_0_0 | 44.53 | 0 | 19.68 | 0 | 0 | 0 | 0 | 0 | 0 | 35.79 | 0 | 0 | 0 | 1723.2 | 0.5965971 |  | MH1945, MY1948; MYH1952 | ACS-70 | 2022-02-13 | sio2al2o3cao | 4428
staffmnkmcph_37.2_0_26.7_0_0_0_0_0_0_36.1_0_0 | 37.2 | 0 | 26.7 | 0 | 0 | 0 | 0 | 0 | 0 | 36.1 | 0 | 0 | 0 | 1648.2 | 0.6 |  | U1982 | Urbain n_31 | 2022-02-13 | sio2al2o3cao | 167
staffmnkmcph_65.8_0_0_0_0_0_34.2_0_0_0_0_0 | 65.8 | 0 | 0 | 0 | 0 | 0 | 34.2 | 0 | 0 | 0 | 0 | 0 | 0 | 1636.2 | 0.6 |  | L1939 | NS-21 | 2022-02-13 | sio2na2o | 698
staffmnkmcph_60.1_0_6_0_0_0_33.9_0_0_0_0_0 | 60.1 | 0 | 6 | 0 | 0 | 0 | 33.9 | 0 | 0 | 0 | 0 | 0 | 0 | 1713 | 0.6 |  | R1966 | N60.34R | 2022-02-13 | sio2al2o3na2o | 1661
staffmnkmcph_44.5_0_19.7_0_0_0_0_0_0_35.8_0_0 | 44.5 | 0 | 19.7 | 0 | 0 | 0 | 0 | 0 | 0 | 35.8 | 0 | 0 | 0 | 1723.2 | 0.6 |  | Machin and Hanna, JACS 28, 310,1945 | ACS-59 | 2022-02-13 | sio2al2o3cao | 3626
staffmnkmcph_41.5_0_15.3_0_0_0_0_0_15.5_27.8_0_0 | 41.5 | 0 | 15.3 | 0 | 0 | 0 | 0 | 0 | 15.5 | 27.8 | 0 | 0 | 0 | 1623.2 | 0.6 |  | Machin and Hanna, JACS 28, 310,1945 | A_MgCS-29 | 2022-02-13 | sio2al2o3mgocao | 3632
staffmnkmcph_62.3_0_2.8_0_0_0_0_0_14.3_20.6_0_0 | 62.34 | 0 | 2.82 | 0 | 0 | 0 | 0 | 0 | 14.29 | 20.55 | 0 | 0 | 0 | 1773.2 | 0.6 |  | MY1954 | A_MgCS-67 | 2022-02-13 | sio2al2o3mgocao | 5624
staffmnkmcph_36.2_0_15.2_0_0_0_0_0_15.4_33.2_0_0 | 36.17 | 0 | 15.22 | 0 | 0 | 0 | 0 | 0 | 15.4 | 33.21 | 0 | 0 | 0 | 1573.2 | 0.6 |  | MYH1952 | A_MgCS-90 | 2022-02-13 | sio2al2o3mgocao | 5703
staffmnkmcph_50.8_1.5_10.5_3.5_3.2_0.2_3.6_0.6_14.3_11.6_0.3_0 | 50.83 | 1.47 | 10.53 | 3.46 | 3.15 | 0.17 | 3.56 | 0.58 | 14.29 | 11.64 | 0.33 | 0 | 0 | 1646.65 | 0.6 |  | Morrison et al. 2019 | JSC-1a | 2023-10-16 | sio2tio2al2o3feomnona2ok2omgocaop2o5 | 7107
staffmnkmcph_42.1_0_13.4_0_0_0_0_14.2_0_30.3_0_0 | 42.1 | 0 | 13.4 | 0 | 0 | 0 | 0 | 14.2 | 0 | 30.3 | 0 | 0 | 0 | 1748 | 0.6 |  | Higo et al. 2014 | CASK14 | 2023-10-16 | sio2al2o3k2ocao | 8187
staffmnkmcph_40_0_25_0_0_0_0_0_0_35_0_0 | 40 | 0 | 25 | 0 | 0 | 0 | 0 | 0 | 0 | 35 | 0 | 0 | 0 | 1741 | 0.6 |  | Zhang and Chou 2013 | A5 | 2023-10-16 | sio2al2o3cao | 10046
staffmnkmcph_16.5_16.7_2.7_0_0_0_0_0_0_64.1_0_0 | 16.5 | 16.67 | 2.73 | 0 | 0 | 0 | 0 | 0 | 0 | 64.09 | 0 | 0 | 0 | 1713 | 0.6 |  | Dong et al. 2014 | Ti43 | 2023-10-16 | sio2tio2al2o3cao | 11912
staffmnkmcph_46.2_23.2_5.8_0_0_0_0_0_0_24.8_0_0 | 46.23 | 23.17 | 5.84 | 0 | 0 | 0 | 0 | 0 | 0 | 24.76 | 0 | 0 | 0 | 1633 | 0.6 |  | Dong et al. 2014 | Ti28 | 2023-10-16 | sio2tio2al2o3cao | 11951
staffmnkmcph_59_0_3_0_0_0_0_0_7_31_0_0 | 59 | 0 | 3 | 0 | 0 | 0 | 0 | 0 | 7 | 31 | 0 | 0 | 0 | 1673.2 | 0.602 |  | MY1954 | A_MgCS-75 | 2022-02-13 | sio2al2o3mgocao | 5656
staffmnkmcph_51.3_0_18.1_0_0_0_0_0_30.6_0_0_0 | 51.29 | 0 | 18.13 | 0 | 0 | 0 | 0 | 0 | 30.58 | 0 | 0 | 0 | 0 | 1773.2 | 0.60206 |  | LT1963 | L63-Al2O330_MgO20 | 2022-02-13 | sio2al2o3mgo | 4891
staffmnkmcph_45_0_17.7_0_0_0_0_0_37.3_0_0_0 | 45.02 | 0 | 17.69 | 0 | 0 | 0 | 0 | 0 | 37.29 | 0 | 0 | 0 | 0 | 1723.2 | 0.60206 |  | LT1963 | L63-Al2O330_MgO25 | 2022-02-13 | sio2al2o3mgo | 4939
staffmnkmcph_34.5_0_7.6_0_0_0_0_0_57.9_0_0_0 | 34.51 | 0 | 7.63 | 0 | 0 | 0 | 0 | 0 | 57.87 | 0 | 0 | 0 | 0 | 1873.2 | 0.60206 |  | LT1963 | L63-Al2O315_MgO45 | 2022-02-13 | sio2al2o3mgo | 4973
staffmnkmcph_41.2_0_9.1_0_0_0_0_0_0_49.7_0_0 | 41.21 | 0 | 9.11 | 0 | 0 | 0 | 0 | 0 | 0 | 49.68 | 0 | 0 | 0 | 1573.2 | 0.605305 |  | MH1945, MY1948; MYH1952 | ACS-67 | 2022-02-13 | sio2al2o3cao | 4409
staffmnkmcph_51.1_0_15.1_0_0_0_0_0_22.9_11_0_0 | 51.12 | 0 | 15.06 | 0 | 0 | 0 | 0 | 0 | 22.86 | 10.95 | 0 | 0 | 0 | 1723.2 | 0.609 |  | MYH1952 | A_MgCS-153 | 2022-02-13 | sio2al2o3mgocao | 5932
staffmnkmcph_56.6_0_8.3_0_0_0_0_0_35.1_0_0_0 | 56.55 | 0 | 8.33 | 0 | 0 | 0 | 0 | 0 | 35.12 | 0 | 0 | 0 | 0 | 1773.2 | 0.6095944 |  | MH1945, MY1948; MYH1952 | A_MgS-2 | 2022-02-13 | sio2al2o3mgo | 4363
staffmnkmcph_66.7_0_0_0_0_0_33.3_0_0_0_0_0 | 66.7 | 0 | 0 | 0 | 0 | 0 | 33.3 | 0 | 0 | 0 | 0 | 0 | 0 | 1662 | 0.61 | 6.069337 | see Table 2 LL2017b | NS66 | 2022-02-13 | sio2na2o | 503
staffmnkmcph_66.7_0_0_0_0_0_33.3_0_0_0_0_0 | 66.7 | 0 | 0 | 0 | 0 | 0 | 33.3 | 0 | 0 | 0 | 0 | 0 | 0 | 1661.8 | 0.61 |  | N2006 | NS2 | 2022-02-13 | sio2na2o | 597
staffmnkmcph_50.2_0_24.9_0_0_0_0_0_0_24.9_0_0 | 50.2 | 0 | 24.9 | 0 | 0 | 0 | 0 | 0 | 0 | 24.9 | 0 | 0 | 0 | 1823.2 | 0.61 |  | T2004 | CAS50:50 | 2022-02-13 | sio2al2o3cao | 3202
staffmnkmcph_50.2_0_25.9_0_0_0_0_0_0_23.9_0_0 | 50.2 | 0 | 25.9 | 0 | 0 | 0 | 0 | 0 | 0 | 23.9 | 0 | 0 | 0 | 1823.2 | 0.61 |  | T2004 | CAS50:48 | 2022-02-13 | sio2al2o3cao | 3212
staffmnkmcph_41.2_0_9.1_0_0_0_0_0_0_49.7_0_0 | 41.2 | 0 | 9.1 | 0 | 0 | 0 | 0 | 0 | 0 | 49.7 | 0 | 0 | 0 | 1573.2 | 0.61 |  | Machin and Hanna, JACS 28, 310,1945 | ACS-56 | 2022-02-13 | sio2al2o3cao | 3701
staffmnkmcph_67_0_0_0_0_0_33_0_0_0_0_0 | 67 | 0 | 0 | 0 | 0 | 0 | 33 | 0 | 0 | 0 | 0 | 0 | 0 | 1623.2 | 0.61 |  | BMK1955 | NS-7 | 2022-02-13 | sio2na2o | 5242
staffmnkmcph_51.8_0.6_3.4_2_3.5_0_1.1_0.1_21.4_16.2_0_0 | 51.82 | 0.59 | 3.42 | 1.95 | 3.46 | 0 | 1.07 | 0.08 | 21.42 | 16.2 | 0 | 0 | 0 | 1583 | 0.61 |  | Vetere et al. 2019 | TF4 | 2023-10-16 | sio2tio2al2o3feona2ok2omgocao | 6364
staffmnkmcph_57.9_0.7_12.1_8.2_0_0.2_3.6_1.1_5.5_10.7_0_0 | 57.93 | 0.67 | 12.08 | 8.17 | 0 | 0.17 | 3.62 | 1.13 | 5.52 | 10.7 | 0 | 0 | 0 | 1867.05 | 0.61 |  | Giordano et al. 2006 | MRP | 2023-10-16 | sio2tio2al2o3feomnona2ok2omgocao | 6601
staffmnkmcph_53.1_0_22.7_0.7_0_0_1.9_0.1_0.8_20.8_0_0 | 53.06 | 0.03 | 22.71 | 0.68 | 0.03 | 0.01 | 1.86 | 0.06 | 0.79 | 20.76 | 0 | 0 | 0 | 1847.15 | 0.61 |  | Morrison et al. 2019 | ANOR | 2023-10-16 | sio2tio2al2o3feomnona2ok2omgocao | 7135
staffmnkmcph_56.2_0.7_9.8_6.5_0_0.2_2.2_2.3_9.2_12.7_0.2_0 | 56.22 | 0.69 | 9.84 | 6.54 | 0 | 0.15 | 2.15 | 2.27 | 9.22 | 12.67 | 0.22 | 0.04 | 0 | 1792 | 0.61 |  | Misiti et al. 2011 | MIN | 2023-10-16 | sio2tio2al2o3feomnona2ok2omgocaop2o5h2o | 7421
staffmnkmcph_47.1_0_8.2_7_0_0_0_0_14.2_23.4_0_0 | 47.12 | 0 | 8.23 | 7.01 | 0 | 0 | 0 | 0 | 14.22 | 23.43 | 0 | 0 | 0 | 1572 | 0.61 |  | Chevrel et al. 2013 | AD10 | 2023-10-16 | sio2al2o3feomgocao | 7997
staffmnkmcph_56_0_5.9_0_0_0_0_0_7.4_30.7_0_0 | 56.03 | 0 | 5.87 | 0 | 0 | 0 | 0 | 0 | 7.42 | 30.68 | 0 | 0 | 0 | 1671 | 0.61 |  | Tang et al. 2011 | Ws06 | 2023-10-16 | sio2al2o3mgocao | 9745
staffmnkmcph_40_32.5_6_0_0_0_0_0_0_21.5_0_0 | 39.98 | 32.46 | 6.02 | 0 | 0 | 0 | 0 | 0 | 0 | 21.54 | 0 | 0 | 0 | 1653 | 0.61 |  | Dong et al. 2014 | Ti38 | 2023-10-16 | sio2tio2al2o3cao | 11942
staffmnkmcph_40.4_27.7_5.9_0_0_0_0_0_0_26.1_0_0 | 40.37 | 27.67 | 5.91 | 0 | 0 | 0 | 0 | 0 | 0 | 26.05 | 0 | 0 | 0 | 1593 | 0.61 |  | Dong et al. 2014 | R0.6 | 2023-10-16 | sio2tio2al2o3cao | 11964
staffmnkmcph_51.2_2.7_9.8_3.2_8.4_0.2_5_1.7_8.7_8.5_0.7_0 | 51.15 | 2.69 | 9.79 | 3.19 | 8.35 | 0.18 | 4.95 | 1.73 | 8.74 | 8.49 | 0.74 | 0 | 0 | 1698 | 0.61 |  | Verdurme et al. 2023 | DR01 | 2023-10-16 | sio2tio2al2o3feomnona2ok2omgocaop2o5 | 13609
staffmnkmcph_41_0_27.6_0_0_0_0_0_0_31.4_0_0 | 41 | 0 | 27.61 | 0 | 0 | 0 | 0 | 0 | 0 | 31.38 | 0 | 0 | 0 | 1723.2 | 0.6117233 |  | MH1945, MY1948; MYH1952 | ACS-65 | 2022-02-13 | sio2al2o3cao | 4403
staffmnkmcph_49_0_16_0_0_0_0_0_0_35_0_0 | 48.98 | 0 | 16.03 | 0 | 0 | 0 | 0 | 0 | 0 | 34.99 | 0 | 0 | 0 | 1723.2 | 0.6127839 |  | MH1945, MY1948; MYH1952 | ACS-76 | 2022-02-13 | sio2al2o3cao | 4448
staffmnkmcph_60_0_5_0_0_0_0_0_35_0_0_0 | 60 | 0 | 5 | 0 | 0 | 0 | 0 | 0 | 35 | 0 | 0 | 0 | 0 | 1848 | 0.6127839 |  | MOS1982 | M82-Al2O35_MgO35 | 2022-02-13 | sio2al2o3mgo | 5116
staffmnkmcph_43.7_0_8.6_0_0_0_0_0_21.7_26_0_0 | 43.7 | 0 | 8.58 | 0 | 0 | 0 | 0 | 0 | 21.71 | 26.01 | 0 | 0 | 0 | 1573.2 | 0.614 |  | MYH1952 | A_MgCS-106 | 2022-02-13 | sio2al2o3mgocao | 5769
staffmnkmcph_64.8_0_19.1_0_0_0_0_0_16.1_0_0_0 | 64.8 | 0 | 19.09 | 0 | 0 | 0 | 0 | 0 | 16.1 | 0 | 0 | 0 | 0 | 2023.2 | 0.6159501 |  | LT1963 | L63-Al2O330_MgO10 | 2022-02-13 | sio2al2o3mgo | 4811
staffmnkmcph_50_0_20_0_0_0_0_0_30_0_0_0 | 50 | 0 | 20 | 0 | 0 | 0 | 0 | 0 | 30 | 0 | 0 | 0 | 0 | 1773 | 0.6170003 |  | MOS1982 | M82-Al2O320_MgO30 | 2022-02-13 | sio2al2o3mgo | 5149
staffmnkmcph_53.4_0_15.7_0_0_0_0_0_8_22.6_0_0 | 53.41 | 0 | 15.74 | 0 | 0 | 0 | 0 | 0 | 7.96 | 22.59 | 0 | 0 | 0 | 1773.2 | 0.619 |  | MYH1952 | A_MgCS-151 | 2022-02-13 | sio2al2o3mgocao | 5922
staffmnkmcph_70_0_0_0_0_0_30_0_0_0_0_0 | 70 | 0 | 0 | 0 | 0 | 0 | 30 | 0 | 0 | 0 | 0 | 0 | 0 | 1673 | 0.62 | 6.855571 | see Table 2 LL2017b | NS70 | 2022-02-13 | sio2na2o | 480
staffmnkmcph_52.6_0_21.2_0_0_0_0_0_26.2_0_0_0 | 52.6 | 0 | 21.2 | 0 | 0 | 0 | 0 | 0 | 26.2 | 0 | 0 | 0 | 0 | 1773.2 | 0.62 |  | T2004 | MAS50:55 | 2022-02-13 | sio2al2o3mgo | 2129
staffmnkmcph_52.6_0_21.2_0_0_0_0_0_26.2_0_0_0 | 52.6 | 0 | 21.2 | 0 | 0 | 0 | 0 | 0 | 26.2 | 0 | 0 | 0 | 0 | 1773.2 | 0.62 |  | T2004 | MAS50:55 | 2022-02-13 | sio2al2o3mgo | 2133
staffmnkmcph_52.2_0_22_0_0_0_0_0_25.8_0_0_0 | 52.2 | 0 | 22 | 0 | 0 | 0 | 0 | 0 | 25.8 | 0 | 0 | 0 | 0 | 1773.2 | 0.62 |  | T2004 | MAS50:54 | 2022-02-13 | sio2al2o3mgo | 2141
staffmnkmcph_52_0_22.8_0_0_0_0_0_25.2_0_0_0 | 52 | 0 | 22.8 | 0 | 0 | 0 | 0 | 0 | 25.2 | 0 | 0 | 0 | 0 | 1773.2 | 0.62 |  | T2004 | MAS50:52 | 2022-02-13 | sio2al2o3mgo | 2146
staffmnkmcph_50.8_0_26.4_0_0_0_0_0_0_22.8_0_0 | 50.8 | 0 | 26.4 | 0 | 0 | 0 | 0 | 0 | 0 | 22.8 | 0 | 0 | 0 | 1823.2 | 0.62 |  | T2004 | CAS50:46 | 2022-02-13 | sio2al2o3cao | 3222
staffmnkmcph_70_0_0_0_0_0_30_0_0_0_0_0 | 70 | 0 | 0 | 0 | 0 | 0 | 30 | 0 | 0 | 0 | 0 | 0 | 0 | 1673.2 | 0.62 |  | BMK1955 | NS-6 | 2022-02-13 | sio2na2o | 5235
staffmnkmcph_51.9_1.3_10.6_9.4_0_0.2_4_1.4_8.5_12.4_0.3_0.1 | 51.92 | 1.34 | 10.59 | 9.35 | 0 | 0.19 | 4.01 | 1.37 | 8.51 | 12.38 | 0.28 | 0.07 | 0 | 1694.85 | 0.62 |  | Giordano et al. 2006 | ETN | 2023-10-16 | sio2tio2al2o3feomnona2ok2omgocaop2o5h2o | 6681
staffmnkmcph_53.9_0.7_10.6_6.6_0_0.1_2.9_4.6_8.3_12_0.3_0 | 53.94 | 0.69 | 10.6 | 6.6 | 0 | 0.12 | 2.87 | 4.55 | 8.33 | 11.98 | 0.34 | 0 | 0 | 1793.25 | 0.62 |  | Giordano et al. 2006 | Ves_Gt | 2023-10-16 | sio2tio2al2o3feomnona2ok2omgocaop2o5 | 6687
staffmnkmcph_52.5_0_18.9_1.3_0.3_0_1.4_0_7.6_18_0_0 | 52.45 | 0.03 | 18.92 | 1.29 | 0.26 | 0.04 | 1.39 | 0.03 | 7.61 | 17.99 | 0 | 0 | 0 | 1811.85 | 0.62 |  | Morrison et al. 2019 | NOR | 2023-10-16 | sio2tio2al2o3feomnona2ok2omgocao | 7157
staffmnkmcph_43_0_8_5.4_0_0_0_0_12.7_30.9_0_0 | 43 | 0 | 7.99 | 5.38 | 0 | 0 | 0 | 0 | 12.73 | 30.9 | 0 | 0 | 0 | 1559.15 | 0.62 |  | Webster and Opila 2022 | Ca30.75Mg9Fe5Al13Si42.25 | 2023-10-16 | sio2al2o3feomgocao | 8938
staffmnkmcph_43_0_8_5.4_0_0_0_0_12.7_30.9_0_0 | 43 | 0 | 7.99 | 5.38 | 0 | 0 | 0 | 0 | 12.73 | 30.9 | 0 | 0 | 0 | 1559.15 | 0.62 |  | Webster and Opila 2022 | Ca30.75Mg9Fe5Al13Si42.25 | 2023-10-16 | sio2al2o3feomgocao | 8944
staffmnkmcph_51.2_0_18.6_0_0_0_0_0_6.1_24.2_0_0 | 51.19 | 0 | 18.58 | 0 | 0 | 0 | 0 | 0 | 6.07 | 24.17 | 0 | 0 | 0 | 1773.15 | 0.62 |  | Scarfe et al. 1983 | Di20 | 2023-10-16 | sio2al2o3mgocao | 9366
staffmnkmcph_51.6_0_24.5_0_0_0_0_0_0_23.9_0_0 | 51.57 | 0 | 24.53 | 0 | 0 | 0 | 0 | 0 | 0 | 23.9 | 0 | 0 | 0 | 1823.15 | 0.62 |  | Scarfe et al. 1983 | Anorthite | 2023-10-16 | sio2al2o3cao | 9376
staffmnkmcph_53.6_1.4_10.9_3.2_3.2_0.2_4.1_1.4_8.8_12.8_0.3_0.1 | 53.6 | 1.38 | 10.93 | 3.18 | 3.23 | 0.19 | 4.14 | 1.41 | 8.78 | 12.78 | 0.28 | 0.08 | 0 | 1694.9 | 0.62 |  | Giordano and Dingwell 2003b | ETN | 2023-10-16 | sio2tio2al2o3feomnona2ok2omgocaop2o5h2o | 12089
staffmnkmcph_56.3_0.6_6_4.2_4.5_0.1_1.9_0.1_11.2_14.5_0.6_0 | 56.32 | 0.62 | 6.04 | 4.22 | 4.48 | 0.14 | 1.85 | 0.13 | 11.2 | 14.46 | 0.55 | 0 | 0 | 1644 | 0.62 |  | Sehlke and Whittington 2016 | SHG | 2023-10-16 | sio2tio2al2o3feomnona2ok2omgocaop2o5 | 12208
staffmnkmcph_55.1_0.7_8.4_6_7.3_0.4_2.5_0.1_7_12.5_0.1_0 | 55.12 | 0.66 | 8.44 | 5.95 | 7.28 | 0.41 | 2.45 | 0.08 | 7 | 12.47 | 0.14 | 0 | 0 | 1615 | 0.62 |  | Sehlke and Whittington 2016 | NAK | 2023-10-16 | sio2tio2al2o3feomnona2ok2omgocaop2o5 | 12294
staffmnkmcph_53_3.4_7_7.7_5.4_0_2.8_0.4_6.9_11.3_2.3_0 | 52.97 | 3.4 | 6.95 | 7.69 | 5.37 | 0 | 2.79 | 0.39 | 6.89 | 11.3 | 2.25 | 0 | 0 | 1673.15 | 0.62 |  | Toplis et al. 1994 | MTV7 | 2023-10-16 | sio2tio2al2o3feona2ok2omgocaop2o5 | 12424
staffmnkmcph_52.8_0.7_8.3_3.5_8.7_0.2_4.3_0.7_13.2_6.9_0.6_0 | 52.8 | 0.7 | 8.3 | 3.53 | 8.67 | 0.2 | 4.3 | 0.7 | 13.2 | 6.9 | 0.6 | 0 | 0 | 1680.2 | 0.62 |  | Chevrel et al. 2014 | BAMB | 2023-10-16 | sio2tio2al2o3feomnona2ok2omgocaop2o5 | 12511
staffmnkmcph_53.9_0.7_10.6_2.1_4.5_0.1_2.9_4.5_8.3_12_0.3_0.1 | 53.9 | 0.7 | 10.6 | 2.09 | 4.51 | 0.1 | 2.9 | 4.5 | 8.3 | 12 | 0.3 | 0.1 | 0 | 1793.3 | 0.62 |  | Giordano and Dingwell 2003a | Te1 | 2023-10-16 | sio2tio2al2o3feomnona2ok2omgocaop2o5h2o | 12659
staffmnkmcph_47.3_0_0_0.5_23.9_0_28.3_0_0_0_0_0 | 47.3 | 0 | 0 | 0.5 | 23.94 | 0 | 28.26 | 0 | 0 | 0 | 0 | 0 | 0 | 1399.15 | 0.62 |  | Dingwell and Virgo 1988 | NS4F30 | 2023-10-16 | sio2feona2o | 13689
staffmnkmcph_46.8_0_15.3_0_0_0_0_0_15.5_22.3_0_0 | 46.84 | 0 | 15.34 | 0 | 0 | 0 | 0 | 0 | 15.52 | 22.3 | 0 | 0 | 0 | 1673.2 | 0.621 |  | MYH1952 | A_MgCS-115 | 2022-02-13 | sio2al2o3mgocao | 5807
staffmnkmcph_49.9_0_11.8_0_0_0_0_0_22.3_16_0_0 | 49.89 | 0 | 11.76 | 0 | 0 | 0 | 0 | 0 | 22.31 | 16.04 | 0 | 0 | 0 | 1673.2 | 0.622 |  | MYH1952 | A_MgCS-147 | 2022-02-13 | sio2al2o3mgocao | 5908
staffmnkmcph_64.9_0_2.9_0_0_0_0_0_0_32.1_0_0 | 64.94 | 0 | 2.94 | 0 | 0 | 0 | 0 | 0 | 0 | 32.11 | 0 | 0 | 0 | 1773.2 | 0.6253125 |  | MH1945, MY1948; MYH1952 | ACS-95 | 2022-02-13 | sio2al2o3cao | 4527
staffmnkmcph_53.2_0_12.6_0_0_0_0_0_0_34.2_0_0 | 53.23 | 0 | 12.55 | 0 | 0 | 0 | 0 | 0 | 0 | 34.22 | 0 | 0 | 0 | 1723.2 | 0.6263404 |  | MH1945, MY1948; MYH1952 | ACS-81 | 2022-02-13 | sio2al2o3cao | 4467
staffmnkmcph_44.6_0_8.8_0_0_0_0_0_14.8_31.9_0_0 | 44.6 | 0 | 8.76 | 0 | 0 | 0 | 0 | 0 | 14.77 | 31.86 | 0 | 0 | 0 | 1573.2 | 0.627 |  | MYH1952 | A_MgCS-105 | 2022-02-13 | sio2al2o3mgocao | 5764
staffmnkmcph_53.2_0_12.6_0_0_0_0_0_0_34.2_0_0 | 53.23 | 0 | 12.55 | 0 | 0 | 0 | 0 | 0 | 0 | 34.22 | 0 | 0 | 0 | 1723.2 | 0.6273659 |  | K1960 | ACS-46 | 2022-02-13 | sio2al2o3cao | 4733
staffmnkmcph_68.9_0_0_0_0_0_31.1_0_0_0_0_0 | 68.9 | 0 | 0 | 0 | 0 | 0 | 31.1 | 0 | 0 | 0 | 0 | 0 | 0 | 1672.2 | 0.63 |  | L1939 | NS16 | 2022-02-13 | sio2na2o | 609
staffmnkmcph_66.9_0_0_0_0_0_33.1_0_0_0_0_0 | 66.9 | 0 | 0 | 0 | 0 | 0 | 33.1 | 0 | 0 | 0 | 0 | 0 | 0 | 1638.2 | 0.63 |  | L1939 | NS-19 | 2022-02-13 | sio2na2o | 721
staffmnkmcph_60.1_0_6_0_0_0_33.9_0_0_0_0_0 | 60.1 | 0 | 6 | 0 | 0 | 0 | 33.9 | 0 | 0 | 0 | 0 | 0 | 0 | 1703 | 0.63 |  | R1966 | N60.34R | 2022-02-13 | sio2al2o3na2o | 1660
staffmnkmcph_52_0_9.1_0_0_0_0_0_0_38.9_0_0 | 52 | 0 | 9.1 | 0 | 0 | 0 | 0 | 0 | 0 | 38.9 | 0 | 0 | 0 | 1673.2 | 0.63 |  | B1963 | ACS-1 | 2022-02-13 | sio2al2o3cao | 5256
staffmnkmcph_58_0_6_0_0_0_0_0_21_15_0_0 | 58 | 0 | 6 | 0 | 0 | 0 | 0 | 0 | 21 | 15 | 0 | 0 | 0 | 1723.2 | 0.63 |  | MY1954 | A_MgCS-72 | 2022-02-13 | sio2al2o3mgocao | 5645
staffmnkmcph_51.8_0.6_3.4_2_3.5_0_1.1_0.1_21.4_16.2_0_0 | 51.82 | 0.59 | 3.42 | 1.95 | 3.46 | 0 | 1.07 | 0.08 | 21.42 | 16.2 | 0 | 0 | 0 | 1586 | 0.63 |  | Vetere et al. 2019 | TF3 | 2023-10-16 | sio2tio2al2o3feona2ok2omgocao | 6363
staffmnkmcph_45.8_2.3_9.8_11.2_0_0.3_7.5_4_6.2_12.4_0.6_0 | 45.78 | 2.31 | 9.83 | 11.18 | 0 | 0.3 | 7.45 | 3.99 | 6.18 | 12.41 | 0.58 | 0 | 0 | 1596.35 | 0.63 |  | Giordano et al. 2006 | NYI | 2023-10-16 | sio2tio2al2o3feomnona2ok2omgocaop2o5 | 6713
staffmnkmcph_50.8_1.5_10.5_3.5_3.2_0.2_3.6_0.6_14.3_11.6_0.3_0 | 50.83 | 1.47 | 10.53 | 3.46 | 3.15 | 0.17 | 3.56 | 0.58 | 14.29 | 11.64 | 0.33 | 0 | 0 | 1653.85 | 0.63 |  | Morrison et al. 2019 | JSC-1a | 2023-10-16 | sio2tio2al2o3feomnona2ok2omgocaop2o5 | 7115
staffmnkmcph_52.5_0_18.9_1.3_0.3_0_1.4_0_7.6_18_0_0 | 52.45 | 0.03 | 18.92 | 1.29 | 0.26 | 0.04 | 1.39 | 0.03 | 7.61 | 17.99 | 0 | 0 | 0 | 1803.15 | 0.63 |  | Morrison et al. 2019 | NOR | 2023-10-16 | sio2tio2al2o3feomnona2ok2omgocao | 7158
staffmnkmcph_44.5_0_20.4_0_0_0_0_0_0_35.1_0_0 | 44.52 | 0 | 20.37 | 0 | 0 | 0 | 0 | 0 | 0 | 35.11 | 0 | 0 | 0 | 1708.15 | 0.63 |  | Webster and Opila 2022 | Ca29.5Al30Si40.5 | 2023-10-16 | sio2al2o3cao | 8931
staffmnkmcph_50.7_0_10.8_0_0_0_0_0_14_24.5_0_0 | 50.69 | 0 | 10.75 | 0 | 0 | 0 | 0 | 0 | 14.04 | 24.52 | 0 | 0 | 0 | 1673.15 | 0.63 |  | Scarfe et al. 1983 | Di50 | 2023-10-16 | sio2al2o3mgocao | 9342
staffmnkmcph_0_0_49.2_0_0_0_0_0_0_50.8_0_0 | 0 | 0 | 49.21 | 0 | 0 | 0 | 0 | 0 | 0 | 50.79 | 0 | 0 | 0 | 1776 | 0.63 |  | Solvang et al. 2004 | An | 2023-10-16 | al2o3cao | 9619
staffmnkmcph_54.1_0_9_0_0_0_0_0_7.6_29.3_0_0 | 54.09 | 0 | 9 | 0 | 0 | 0 | 0 | 0 | 7.59 | 29.32 | 0 | 0 | 0 | 1696 | 0.63 |  | Tang et al. 2011 | Ws09 | 2023-10-16 | sio2al2o3mgocao | 9768
staffmnkmcph_54.9_0_10_0_0_0_0_0_0_35.1_0_0 | 54.9 | 0 | 10 | 0 | 0 | 0 | 0 | 0 | 0 | 35.1 | 0 | 0 | 0 | 1738 | 0.63 |  | Zhang and Chou 2012 | 10 | 2023-10-16 | sio2al2o3cao | 10003
staffmnkmcph_54.4_0_9.9_0_0_0_0_1_0_34.8_0_0 | 54.36 | 0 | 9.9 | 0 | 0 | 0 | 0 | 0.99 | 0 | 34.75 | 0 | 0 | 0 | 1738 | 0.63 |  | Zhang and Chou 2012 | 11 | 2023-10-16 | sio2al2o3k2ocao | 10004
staffmnkmcph_49.8_2_8.4_4.3_2.9_0_5.8_0.9_14.6_11.5_0_0 | 49.76 | 1.97 | 8.36 | 4.3 | 2.85 | 0 | 5.8 | 0.94 | 14.57 | 11.45 | 0 | 0 | 0 | 1600 | 0.63 |  | Bouhifd et al. 2004 | SFB, Air atmo synthesis | 2023-10-16 | sio2tio2al2o3feona2ok2omgocao | 12023
staffmnkmcph_57.1_1.4_10_6.1_1.4_0.2_2.7_0.5_10.3_10.4_0.1_0 | 57.11 | 1.37 | 9.95 | 6.13 | 1.38 | 0.16 | 2.66 | 0.47 | 10.28 | 10.43 | 0.05 | 0 | 0 | 1646 | 0.63 |  | Sehlke and Whittington 2016 | CHW | 2023-10-16 | sio2tio2al2o3feomnona2ok2omgocaop2o5 | 12117
staffmnkmcph_55.5_1.9_9.6_3_2.8_0.2_0.9_0.6_13.7_12_0_0 | 55.53 | 1.94 | 9.57 | 2.97 | 2.76 | 0.16 | 0.85 | 0.55 | 13.7 | 11.95 | 0.03 | 0 | 0 | 1713 | 0.63 |  | Sehlke and Whittington 2016 | KREEP | 2023-10-16 | sio2tio2al2o3feomnona2ok2omgocaop2o5 | 12179
staffmnkmcph_54.8_3.6_7.1_2.4_3.2_0.2_0.7_0.2_9.9_18.1_0.1_0 | 54.76 | 3.55 | 7.07 | 2.39 | 3.23 | 0.15 | 0.65 | 0.18 | 9.86 | 18.08 | 0.07 | 0 | 0 | 1651 | 0.63 |  | Sehlke and Whittington 2016 | LMe | 2023-10-16 | sio2tio2al2o3feomnona2ok2omgocaop2o5 | 12262
staffmnkmcph_38.1_0_5_0_0_0_0_0_56.9_0_0_0 | 38.14 | 0 | 4.99 | 0 | 0 | 0 | 0 | 0 | 56.86 | 0 | 0 | 0 | 0 | 1873.2 | 0.6304279 |  | LT1963 | L63-Al2O310_MgO45 | 2022-02-13 | sio2al2o3mgo | 4910
staffmnkmcph_45.7_0_12_0_0_0_0_0_15.1_27.2_0_0 | 45.7 | 0 | 11.97 | 0 | 0 | 0 | 0 | 0 | 15.14 | 27.2 | 0 | 0 | 0 | 1623.2 | 0.634 |  | MYH1952 | A_MgCS-109 | 2022-02-13 | sio2al2o3mgocao | 5785
staffmnkmcph_55_0_10_0_0_0_0_0_35_0_0_0 | 55 | 0 | 10 | 0 | 0 | 0 | 0 | 0 | 35 | 0 | 0 | 0 | 0 | 1773 | 0.6384893 |  | MOS1982 | M82-Al2O310_MgO35 | 2022-02-13 | sio2al2o3mgo | 5125
staffmnkmcph_53.1_0_22.7_0.7_0_0_1.9_0.1_0.8_20.8_0_0 | 53.06 | 0.03 | 22.71 | 0.68 | 0.03 | 0.01 | 1.86 | 0.06 | 0.79 | 20.76 | 0 | 0 | 0 | 1843.25 | 0.64 |  | Morrison et al. 2019 | ANOR | 2023-10-16 | sio2tio2al2o3feomnona2ok2omgocao | 7136
staffmnkmcph_44.4_0_12.5_0_0_0_0_0_0_43.1_0_0 | 44.44 | 0 | 12.47 | 0 | 0 | 0 | 0 | 0 | 0 | 43.08 | 0 | 0 | 0 | 1605.15 | 0.64 |  | Michel and Mitchell 1975 | C | 2023-10-16 | sio2al2o3cao | 8897
staffmnkmcph_39.6_5.8_8.5_0_0_0_0_0_15.9_30.2_0_0 | 39.63 | 5.82 | 8.48 | 0 | 0 | 0 | 0 | 0 | 15.89 | 30.18 | 0 | 0 | 0 | 1561.15 | 0.64 |  | Webster and Opila 2022 | Ca30.75Mg9Ti5Al13Si42.25 | 2023-10-16 | sio2tio2al2o3mgocao | 8952
staffmnkmcph_44.1_0_17.4_0_0_0_0_0_0_38.5_0_0 | 44.1 | 0 | 17.4 | 0 | 0 | 0 | 0 | 0 | 0 | 38.5 | 0 | 0 | 0 | 1655 | 0.64 |  | Solvang et al. 2004 | CAS7 | 2023-10-16 | sio2al2o3cao | 9562
staffmnkmcph_43.2_27.7_5.9_0_0_0_0_0_0_23.1_0_0 | 43.24 | 27.73 | 5.93 | 0 | 0 | 0 | 0 | 0 | 0 | 23.1 | 0 | 0 | 0 | 1633 | 0.64 |  | Dong et al. 2014 | Ti33 | 2023-10-16 | sio2tio2al2o3cao | 11950
staffmnkmcph_49.7_0_8.8_0_0_0_0_0_14.8_26.6_0_0 | 49.74 | 0 | 8.79 | 0 | 0 | 0 | 0 | 0 | 14.83 | 26.64 | 0 | 0 | 0 | 1623.2 | 0.641 |  | MYH1952 | A_MgCS-139 | 2022-02-13 | sio2al2o3mgocao | 5876
staffmnkmcph_52.9_0_11.3_0_0_0_0_0_35.8_0_0_0 | 52.86 | 0 | 11.33 | 0 | 0 | 0 | 0 | 0 | 35.82 | 0 | 0 | 0 | 0 | 1723.2 | 0.6434527 |  | LT1963 | L63-Al2O320_MgO25 | 2022-02-13 | sio2al2o3mgo | 4830
staffmnkmcph_55_0_15_0_0_0_0_0_30_0_0_0 | 55 | 0 | 15 | 0 | 0 | 0 | 0 | 0 | 30 | 0 | 0 | 0 | 0 | 1848 | 0.6434527 |  | MOS1982 | M82-Al2O315_MgO30 | 2022-02-13 | sio2al2o3mgo | 5140
staffmnkmcph_40.5_0_11.9_0_0_0_0_0_15.1_32.5_0_0 | 40.5 | 0 | 11.9 | 0 | 0 | 0 | 0 | 0 | 15.1 | 32.5 | 0 | 0 | 0 | 1573.2 | 0.65 |  | Machin and Hanna, JACS 28, 310,1945 | A_MgCS-31 | 2022-02-13 | sio2al2o3mgocao | 3662
staffmnkmcph_49.8_0_15.1_0_0_0_0_0_0_35.1_0_0 | 49.8 | 0 | 15.1 | 0 | 0 | 0 | 0 | 0 | 0 | 35.1 | 0 | 0 | 0 | 1679 | 0.65 |  | Solvang et al. 2004 | CAS6 | 2023-10-16 | sio2al2o3cao | 9546
staffmnkmcph_57.9_0_2.9_0_0_0_0_0_7.3_32_0_0 | 57.88 | 0 | 2.87 | 0 | 0 | 0 | 0 | 0 | 7.27 | 31.99 | 0 | 0 | 0 | 1645 | 0.65 |  | Tang et al. 2011 | Ws03 | 2023-10-16 | sio2al2o3mgocao | 9730
staffmnkmcph_53.4_0_9.7_0_0_0_0_2.8_0_34.1_0_0 | 53.35 | 0 | 9.72 | 0 | 0 | 0 | 0 | 2.82 | 0 | 34.11 | 0 | 0 | 0 | 1738 | 0.65 |  | Zhang and Chou 2012 | 12 | 2023-10-16 | sio2al2o3k2ocao | 10005
staffmnkmcph_55_0_0_0_0_0_45_0_0_0_0_0 | 54.97 | 0 | 0 | 0 | 0 | 0 | 45.03 | 0 | 0 | 0 | 0 | 0 | 0 | 1373.15 | 0.65 |  | Knoche et al. 1994 | 45mNa | 2023-10-16 | sio2na2o | 11390
staffmnkmcph_56.8_1.9_9.7_1.8_2.5_0.2_1_0.6_13.1_12.5_0_0 | 56.81 | 1.87 | 9.69 | 1.77 | 2.53 | 0.15 | 0.98 | 0.62 | 13.08 | 12.47 | 0.04 | 0 | 0 | 1778 | 0.65 |  | Sehlke and Whittington 2016 | KREEPe | 2023-10-16 | sio2tio2al2o3feomnona2ok2omgocaop2o5 | 12140
staffmnkmcph_45.6_2.5_10.2_4.4_3.7_0.3_6.4_4_7.1_15.2_0.7_0 | 45.55 | 2.46 | 10.22 | 4.37 | 3.72 | 0.29 | 6.35 | 4.02 | 7.08 | 15.19 | 0.73 | 0 | 0 | 1741 | 0.65 |  | Sehlke and Whittington 2016 | NYI | 2023-10-16 | sio2tio2al2o3feomnona2ok2omgocaop2o5 | 12339
staffmnkmcph_52.8_0.7_8.3_10.4_1.8_0.2_4.3_0.7_13.2_6.9_0.6_0 | 52.8 | 0.7 | 8.3 | 10.4 | 1.8 | 0.2 | 4.3 | 0.7 | 13.2 | 6.9 | 0.6 | 0 | 0 | 1643.2 | 0.65 |  | Chevrel et al. 2014 | BAMB | 2023-10-16 | sio2tio2al2o3feomnona2ok2omgocaop2o5 | 12519
staffmnkmcph_30.5_0_0_0.2_36.2_0_33.1_0_0_0_0_0 | 30.52 | 0 | 0 | 0.18 | 36.16 | 0 | 33.14 | 0 | 0 | 0 | 0 | 0 | 0 | 1229.15 | 0.65 |  | Dingwell and Virgo 1988 | NS4F50 | 2023-10-16 | sio2feona2o | 13714
staffmnkmcph_57.3_0_9.2_0_0_0_0_0_0_33.5_0_0 | 57.3 | 0 | 9.21 | 0 | 0 | 0 | 0 | 0 | 0 | 33.49 | 0 | 0 | 0 | 1723.2 | 0.651278 |  | MH1945, MY1948; MYH1952 | ACS-85 | 2022-02-13 | sio2al2o3cao | 4484
staffmnkmcph_61.8_0_15.2_0_0_0_0_0_23_0_0_0 | 61.8 | 0 | 15.17 | 0 | 0 | 0 | 0 | 0 | 23.03 | 0 | 0 | 0 | 0 | 1923.2 | 0.651278 |  | LT1963 | L63-Al2O325_MgO15 | 2022-02-13 | sio2al2o3mgo | 4805
staffmnkmcph_57.9_0_18.6_0_0_0_0_0_23.5_0_0_0 | 57.87 | 0 | 18.6 | 0 | 0 | 0 | 0 | 0 | 23.53 | 0 | 0 | 0 | 0 | 1873.2 | 0.6532125 |  | LT1963 | L63-Al2O330_MgO15 | 2022-02-13 | sio2al2o3mgo | 4847
staffmnkmcph_39.1_0_17.3_0_0_0_0_0_43.7_0_0_0 | 39.06 | 0 | 17.26 | 0 | 0 | 0 | 0 | 0 | 43.67 | 0 | 0 | 0 | 0 | 1773.2 | 0.6532125 |  | LT1963 | L63-Al2O330_MgO30 | 2022-02-13 | sio2al2o3mgo | 4994
staffmnkmcph_40.9_0_21.1_0_0_0_0_0_38.1_0_0_0 | 40.86 | 0 | 21.07 | 0 | 0 | 0 | 0 | 0 | 38.07 | 0 | 0 | 0 | 0 | 1773.2 | 0.6532125 |  | LT1963 | L63-Al2O335_MgO25 | 2022-02-13 | sio2al2o3mgo | 5001
staffmnkmcph_30.7_0_10.4_0_0_0_0_0_58.9_0_0_0 | 30.74 | 0 | 10.35 | 0 | 0 | 0 | 0 | 0 | 58.91 | 0 | 0 | 0 | 0 | 1873.2 | 0.6532125 |  | LT1963 | L63-Al2O320_MgO45 | 2022-02-13 | sio2al2o3mgo | 5032
staffmnkmcph_58_0_8_0_0_0_0_0_29.9_5_0_0 | 58 | 0 | 8 | 0 | 0 | 0 | 0 | 0 | 29.9 | 5 | 0 | 0 | 0 | 1773.2 | 0.654 |  | MY1954 | A_MgCS-66 | 2022-02-13 | sio2al2o3mgocao | 5622
staffmnkmcph_73_0_0_0_0_0_27_0_0_0_0_0 | 73 | 0 | 0 | 0 | 0 | 0 | 27 | 0 | 0 | 0 | 0 | 0 | 0 | 1723 | 0.66 | 7.943491 | see Table 2 LL2017b | NS73 | 2022-02-13 | sio2na2o | 468
staffmnkmcph_66.4_0_0_0_0_0_33.6_0_0_0_0_0 | 66.4 | 0 | 0 | 0 | 0 | 0 | 33.6 | 0 | 0 | 0 | 0 | 0 | 0 | 1625.2 | 0.66 |  | L1939 | NS-20 | 2022-02-13 | sio2na2o | 709
staffmnkmcph_60.1_0_6_0_0_0_33.9_0_0_0_0_0 | 60.1 | 0 | 6 | 0 | 0 | 0 | 33.9 | 0 | 0 | 0 | 0 | 0 | 0 | 1693 | 0.66 |  | R1966 | N60.34R | 2022-02-13 | sio2al2o3na2o | 1659
staffmnkmcph_60_0_0_0_0_0_20_0_0_20_0_0 | 60 | 0 | 0 | 0 | 0 | 0 | 20 | 0 | 0 | 20 | 0 | 0 | 0 | 1562.9 | 0.66 | 6.41 | N2006 | CN60.20 | 2022-02-13 | sio2na2ocao | 2907
staffmnkmcph_73_0_0_0_0_0_27_0_0_0_0_0 | 73 | 0 | 0 | 0 | 0 | 0 | 27 | 0 | 0 | 0 | 0 | 0 | 0 | 1723.2 | 0.66 |  | BMK1955 | NS-5 | 2022-02-13 | sio2na2o | 5227
staffmnkmcph_42.7_0_5.6_0_0_0_0_0_21.2_30.5_0_0 | 42.7 | 0 | 5.59 | 0 | 0 | 0 | 0 | 0 | 21.21 | 30.5 | 0 | 0 | 0 | 1523.2 | 0.66 |  | MYH1952 | A_MgCS-101 | 2022-02-13 | sio2al2o3mgocao | 5747
staffmnkmcph_54.2_0.8_11.4_4.5_2.6_0_3.3_0.4_12.2_10.5_0.1_0 | 54.2 | 0.79 | 11.36 | 4.46 | 2.62 | 0 | 3.3 | 0.42 | 12.2 | 10.54 | 0.07 | 0.04 | 0 | 1722 | 0.66 |  | Robert 2014 | fu06CC | 2023-10-16 | sio2tio2al2o3feona2ok2omgocaop2o5h2o | 7026
staffmnkmcph_50.8_1.5_10.5_3.5_3.2_0.2_3.6_0.6_14.3_11.6_0.3_0 | 50.83 | 1.47 | 10.53 | 3.46 | 3.15 | 0.17 | 3.56 | 0.58 | 14.29 | 11.64 | 0.33 | 0 | 0 | 1638.45 | 0.66 |  | Morrison et al. 2019 | JSC-1a | 2023-10-16 | sio2tio2al2o3feomnona2ok2omgocaop2o5 | 7106
staffmnkmcph_52.5_0_18.9_1.3_0.3_0_1.4_0_7.6_18_0_0 | 52.45 | 0.03 | 18.92 | 1.29 | 0.26 | 0.04 | 1.39 | 0.03 | 7.61 | 17.99 | 0 | 0 | 0 | 1793.15 | 0.66 |  | Morrison et al. 2019 | NOR | 2023-10-16 | sio2tio2al2o3feomnona2ok2omgocao | 7159
staffmnkmcph_45.2_0_13.6_0_0_0_0_12_0_29.2_0_0 | 45.2 | 0 | 13.6 | 0 | 0 | 0 | 0 | 12 | 0 | 29.2 | 0 | 0 | 0 | 1748 | 0.66 |  | Higo et al. 2014 | CASK12 | 2023-10-16 | sio2al2o3k2ocao | 8181
staffmnkmcph_50.3_0_4_0_0_0_0_0_20.9_24.8_0_0 | 50.26 | 0 | 4 | 0 | 0 | 0 | 0 | 0 | 20.92 | 24.82 | 0 | 0 | 0 | 1573.15 | 0.66 |  | Scarfe et al. 1983 | Di80 | 2023-10-16 | sio2al2o3mgocao | 9327
staffmnkmcph_39.5_0_19.9_0_0_0_0_0_0_40.5_0_0 | 39.54 | 0 | 19.92 | 0 | 0 | 0 | 0 | 0 | 0 | 40.54 | 0 | 0 | 0 | 1631 | 0.66 |  | Solvang et al. 2004 | CAS8 | 2023-10-16 | sio2al2o3cao | 9579
staffmnkmcph_52.4_0_9.6_0_0_0_0_4.5_0_33.5_0_0 | 52.44 | 0 | 9.55 | 0 | 0 | 0 | 0 | 4.49 | 0 | 33.52 | 0 | 0 | 0 | 1738 | 0.66 |  | Zhang and Chou 2012 | 13 | 2023-10-16 | sio2al2o3k2ocao | 10006
staffmnkmcph_63.6_0_2.9_0_0_0_0_0_7.3_26.2_0_0 | 63.62 | 0 | 2.88 | 0 | 0 | 0 | 0 | 0 | 7.29 | 26.21 | 0 | 0 | 0 | 1773.2 | 0.665 |  | MY1954 | A_MgCS-65 | 2022-02-13 | sio2al2o3mgocao | 5618
staffmnkmcph_49.6_0_7.4_0_0_0_0_0_7.4_37.2_0_0 | 49.58 | 0 | 7.39 | 0 | 0 | 0 | 0 | 0 | 7.39 | 37.18 | 0 | 0 | 0 | 1573.2 | 0.665 |  | MYH1952 | A_MgCS-132 | 2022-02-13 | sio2al2o3mgocao | 5845
staffmnkmcph_53.8_0_22.2_0_0_0_0_0_24.1_0_0_0 | 53.77 | 0 | 22.18 | 0 | 0 | 0 | 0 | 0 | 24.05 | 0 | 0 | 0 | 0 | 1823.2 | 0.6693169 |  | LT1963 | L63-Al2O335_MgO15 | 2022-02-13 | sio2al2o3mgo | 4899
staffmnkmcph_65_0_0_0_0_0_35_0_0_0_0_0 | 65 | 0 | 0 | 0 | 0 | 0 | 35 | 0 | 0 | 0 | 0 | 0 | 0 | 1573 | 0.67 | 6.084766 | see Table 2 LL2017b | NS65 | 2022-02-13 | sio2na2o | 519
staffmnkmcph_64_0_0_0_0_0_36_0_0_0_0_0 | 64 | 0 | 0 | 0 | 0 | 0 | 36 | 0 | 0 | 0 | 0 | 0 | 0 | 1584.2 | 0.67 |  | L1939 | NS-22 | 2022-02-13 | sio2na2o | 685
staffmnkmcph_50_0_19.3_0_0_0_0_0_0_30.7_0_0 | 50 | 0 | 19.3 | 0 | 0 | 0 | 0 | 0 | 0 | 30.7 | 0 | 0 | 0 | 1773.2 | 0.67 |  | T2004 | CAS50:61 | 2022-02-13 | sio2al2o3cao | 3157
staffmnkmcph_65_0_0_0_0_0_35_0_0_0_0_0 | 65 | 0 | 0 | 0 | 0 | 0 | 35 | 0 | 0 | 0 | 0 | 0 | 0 | 1573.2 | 0.67 |  | BMK1955 | NS-8 | 2022-02-13 | sio2na2o | 5248
staffmnkmcph_50.1_0_9_0_0_0_0_0_15.2_25.7_0_0 | 50.12 | 0 | 8.98 | 0 | 0 | 0 | 0 | 0 | 15.19 | 25.71 | 0 | 0 | 0 | 1646 | 0.67 |  | Chevrel et al. 2013 | AD | 2023-10-16 | sio2al2o3mgocao | 7950
staffmnkmcph_56.8_0_8.2_0_0_0_0_0_13.4_21.5_0_0 | 56.84 | 0 | 8.24 | 0 | 0 | 0 | 0 | 0 | 13.4 | 21.51 | 0 | 0 | 0 | 1756.15 | 0.67 |  | Webster and Opila 2022 | Ca21Mg9Al13Si57 | 2023-10-16 | sio2al2o3mgocao | 8907
staffmnkmcph_50.9_0_12.3_0_0_0_12.4_0_12_12.4_0_0 | 50.85 | 0 | 12.29 | 0 | 0 | 0 | 12.43 | 0 | 12.04 | 12.38 | 0 | 0 | 0 | 1648.15 | 0.67 |  | Sykes et al. 1993 | DN50 | 2023-10-16 | sio2al2o3na2omgocao | 9685
staffmnkmcph_60_0_5_0_0_0_0_0_0_35_0_0 | 60 | 0 | 5 | 0 | 0 | 0 | 0 | 0 | 0 | 35 | 0 | 0 | 0 | 1740 | 0.67 |  | Zhang and Chou 2013 | A1 | 2023-10-16 | sio2al2o3cao | 10028
staffmnkmcph_59.4_0_0_0_0_10_0_0_9_21.6_0_0 | 59.4 | 0 | 0 | 0 | 0 | 10 | 0 | 0 | 9 | 21.6 | 0 | 0 | 0 | 1593 | 0.67 |  | Ji et al. 1999 | CaMgMnSi | 2023-10-16 | sio2mnomgocao | 11661
staffmnkmcph_55.9_2.8_7.2_3.9_7.8_0_3.1_0.4_6.4_10_2.6_0 | 55.85 | 2.82 | 7.22 | 3.87 | 7.79 | 0 | 3.05 | 0.36 | 6.36 | 10.04 | 2.63 | 0 | 0 | 1670.15 | 0.67 |  | Toplis et al. 1994 | MTV3 | 2023-10-16 | sio2tio2al2o3feona2ok2omgocaop2o5 | 12406
staffmnkmcph_55.3_0.8_8.7_3.3_4.7_0.2_4.5_0.8_13.8_7.2_0.7_0 | 55.27 | 0.78 | 8.73 | 3.32 | 4.72 | 0.22 | 4.49 | 0.77 | 13.83 | 7.22 | 0.66 | 0 | 0 | 1495 | 0.67 |  | Chevrel et al. 2014 | AdMB-S8 | 2023-10-16 | sio2tio2al2o3feomnona2ok2omgocaop2o5 | 12471
staffmnkmcph_51.8_0.6_3.4_2_3.5_0_1.1_0.1_21.4_16.2_0_0 | 51.82 | 0.59 | 3.42 | 1.95 | 3.46 | 0 | 1.07 | 0.08 | 21.42 | 16.2 | 0 | 0 | 0 | 1578 | 0.68 |  | Vetere et al. 2019 | TF5 | 2023-10-16 | sio2tio2al2o3feona2ok2omgocao | 6365
staffmnkmcph_59.2_0.5_11.4_6.7_0_0.2_3.9_2.5_6.2_9.5_0_0 | 59.21 | 0.53 | 11.35 | 6.65 | 0 | 0.16 | 3.88 | 2.48 | 6.21 | 9.53 | 0 | 0 | 0 | 1867.05 | 0.68 |  | Giordano et al. 2006 | Min_2b | 2023-10-16 | sio2tio2al2o3feomnona2ok2omgocao | 6651
staffmnkmcph_51.3_0_12.8_0_0_0_0_0_0_35.9_0_0 | 51.3 | 0 | 12.8 | 0 | 0 | 0 | 0 | 0 | 0 | 35.9 | 0 | 0 | 0 | 1723 | 0.68 |  | Higo et al. 2014 | CAS | 2023-10-16 | sio2al2o3cao | 8165
staffmnkmcph_57.9_0_0_0_0_0_0_0_26.7_15.4_0_0 | 57.93 | 0 | 0 | 0 | 0 | 0 | 0 | 0 | 26.68 | 15.39 | 0 | 0 | 0 | 1773.15 | 0.68 |  | Kawai 1952 | III4 | 2023-10-16 | sio2mgocao | 8617
staffmnkmcph_62.5_0_8.1_0_0_0_0_0_0_29.3_0_0 | 62.54 | 0 | 8.13 | 0 | 0 | 0 | 0 | 0 | 0 | 29.33 | 0 | 0 | 0 | 1823.15 | 0.68 |  | Kozakevitch 1954 | 137 | 2023-10-16 | sio2al2o3cao | 8774
staffmnkmcph_43.5_0_8_0_0_0_0_0_13.2_35.2_0_0 | 43.52 | 0 | 8.03 | 0 | 0 | 0 | 0 | 0 | 13.24 | 35.21 | 0 | 0 | 0 | 1557.15 | 0.68 |  | Webster and Opila 2022 | Ca33Mg9Al13Si45 | 2023-10-16 | sio2al2o3mgocao | 8903
staffmnkmcph_45.6_0_10.5_0_0_0_0_0_0_43.9_0_0 | 45.6 | 0 | 10.5 | 0 | 0 | 0 | 0 | 0 | 0 | 43.9 | 0 | 0 | 0 | 1583 | 0.68 |  | Solvang et al. 2004 | CAS2 | 2023-10-16 | sio2al2o3cao | 9478
staffmnkmcph_49.6_0_0.1_0_0_0_0_0_0_50.3_0_0 | 49.6 | 0 | 0.1 | 0 | 0 | 0 | 0 | 0 | 0 | 50.3 | 0 | 0 | 0 | 1486 | 0.68 |  | Solvang et al. 2004 | Wo | 2023-10-16 | sio2al2o3cao | 9630
staffmnkmcph_51.6_0_24.5_0_0_0_0_0_0_23.9_0_0 | 51.57 | 0 | 24.53 | 0 | 0 | 0 | 0 | 0 | 0 | 23.9 | 0 | 0 | 0 | 1853.15 | 0.68 |  | Taniguchi 1992 | an100 | 2023-10-16 | sio2al2o3cao | 10329
staffmnkmcph_58.6_0_0_0.6_13.8_0_26.7_0_0_0_0_0 | 58.56 | 0 | 0 | 0.59 | 13.78 | 0 | 26.69 | 0 | 0 | 0 | 0 | 0 | 0 | 1506.15 | 0.68 |  | Dingwell and Virgo 1988 | NS4F20 | 2023-10-16 | sio2feona2o | 13676
staffmnkmcph_37.9_0_19.2_0_0_0_0_0_8.1_34.8_0_0 | 37.93 | 0 | 19.16 | 0 | 0 | 0 | 0 | 0 | 8.07 | 34.84 | 0 | 0 | 0 | 1623.2 | 0.683 |  | MYH1952 | A_MgCS-92 | 2022-02-13 | sio2al2o3mgocao | 5714
staffmnkmcph_60_0_5_0_0_0_0_0_35_0_0_0 | 60 | 0 | 5 | 0 | 0 | 0 | 0 | 0 | 35 | 0 | 0 | 0 | 0 | 1823 | 0.683047 |  | MOS1982 | M82-Al2O35_MgO35 | 2022-02-13 | sio2al2o3mgo | 5115
staffmnkmcph_61_0_0_0_0_0_39_0_0_0_0_0 | 61 | 0 | 0 | 0 | 0 | 0 | 39 | 0 | 0 | 0 | 0 | 0 | 0 | 1519.2 | 0.69 |  | L1939 | NS-23 | 2022-02-13 | sio2na2o | 674
staffmnkmcph_67.8_0_0_0_0_0_32.2_0_0_0_0_0 | 67.8 | 0 | 0 | 0 | 0 | 0 | 32.2 | 0 | 0 | 0 | 0 | 0 | 0 | 1635.2 | 0.69 |  | L1939 | NS-17 | 2022-02-13 | sio2na2o | 740
staffmnkmcph_60.1_0_6_0_0_0_33.9_0_0_0_0_0 | 60.1 | 0 | 6 | 0 | 0 | 0 | 33.9 | 0 | 0 | 0 | 0 | 0 | 0 | 1683 | 0.69 |  | R1966 | N60.34R | 2022-02-13 | sio2al2o3na2o | 1658
staffmnkmcph_42.4_0_15.6_0_0_0_0_0_7.9_34.1_0_0 | 42.4 | 0 | 15.6 | 0 | 0 | 0 | 0 | 0 | 7.9 | 34.1 | 0 | 0 | 0 | 1623.2 | 0.69 |  | Machin and Hanna, JACS 28, 310,1945 | A_MgCS-28 | 2022-02-13 | sio2al2o3mgocao | 3638
staffmnkmcph_75_0_0_0_0_0_20_0_0_0_0_0 | 75 | 0 | 0 | 0 | 0 | 0 | 20 | 0 | 0 | 0 | 0 | 0 | 0 | 1773.2 | 0.69 |  | BMK1955 | NS-4 | 2022-02-13 | sio2na2o | 5212
staffmnkmcph_53.1_0_22.7_0.7_0_0_1.9_0.1_0.8_20.8_0_0 | 53.06 | 0.03 | 22.71 | 0.68 | 0.03 | 0.01 | 1.86 | 0.06 | 0.79 | 20.76 | 0 | 0 | 0 | 1833.25 | 0.69 |  | Morrison et al. 2019 | ANOR | 2023-10-16 | sio2tio2al2o3feomnona2ok2omgocao | 7137
staffmnkmcph_48.3_0_8.5_3.9_0_0_0_0_14.8_24.5_0_0 | 48.29 | 0 | 8.54 | 3.88 | 0 | 0 | 0 | 0 | 14.83 | 24.47 | 0 | 0 | 0 | 1596 | 0.69 |  | Chevrel et al. 2013 | AD5 | 2023-10-16 | sio2al2o3feomgocao | 7974
staffmnkmcph_49.4_0_8.3_0_0_0_0_0_0_42.3_0_0 | 49.4 | 0 | 8.3 | 0 | 0 | 0 | 0 | 0 | 0 | 42.3 | 0 | 0 | 0 | 1583 | 0.69 |  | Solvang et al. 2004 | CAS1 | 2023-10-16 | sio2al2o3cao | 9449
staffmnkmcph_37.3_0_14.7_0_0_0_0_0_0_48_0_0 | 37.34 | 0 | 14.71 | 0 | 0 | 0 | 0 | 0 | 0 | 47.95 | 0 | 0 | 0 | 1558 | 0.69 |  | Solvang et al. 2004 | CAS4 | 2023-10-16 | sio2al2o3cao | 9515
staffmnkmcph_50_0_15_0_0_0_0_0_0_35_0_0 | 50 | 0 | 15 | 0 | 0 | 0 | 0 | 0 | 0 | 35 | 0 | 0 | 0 | 1740 | 0.69 |  | Zhang and Chou 2013 | A3 | 2023-10-16 | sio2al2o3cao | 10038
staffmnkmcph_55.7_1.8_8.2_4.4_4.4_0.2_3_0.5_10.8_10.9_0.2_0 | 55.7 | 1.76 | 8.22 | 4.35 | 4.42 | 0.17 | 2.98 | 0.53 | 10.8 | 10.93 | 0.16 | 0 | 0 | 1667 | 0.69 |  | Sehlke and Whittington 2016 | MU-Fe | 2023-10-16 | sio2tio2al2o3feomnona2ok2omgocaop2o5 | 12238
staffmnkmcph_45_0_29.8_0_0_0_0_0_25.2_0_0_0 | 45 | 0 | 29.84 | 0 | 0 | 0 | 0 | 0 | 25.16 | 0 | 0 | 0 | 0 | 1823.2 | 0.6901961 |  | LT1963 | L63-Al2O345_MgO15 | 2022-02-13 | sio2al2o3mgo | 5016
staffmnkmcph_63_0_18.5_0_0_0_0_0_18.5_0_0_0 | 63 | 0 | 18.5 | 0 | 0 | 0 | 0 | 0 | 18.5 | 0 | 0 | 0 | 0 | 1973.2 | 0.6923 |  | R1964 | A_MgS-19 | 2022-02-13 | sio2al2o3mgo | 5405
staffmnkmcph_50.8_0_9_0_0_0_0_0_7.6_32.7_0_0 | 50.8 | 0 | 8.98 | 0 | 0 | 0 | 0 | 0 | 7.57 | 32.66 | 0 | 0 | 0 | 1623.2 | 0.695 |  | MYH1952 | A_MgCS-138 | 2022-02-13 | sio2al2o3mgocao | 5870
staffmnkmcph_32_0_13.5_0_0_0_0_0_54.5_0_0_0 | 32 | 0 | 13.47 | 0 | 0 | 0 | 0 | 0 | 54.53 | 0 | 0 | 0 | 0 | 1823.2 | 0.69897 |  | LT1963 | L63-Al2O325_MgO40 | 2022-02-13 | sio2al2o3mgo | 5037
staffmnkmcph_58.9_0_6.8_0_0_0_0_0_0_34.3_0_0 | 58.94 | 0 | 6.75 | 0 | 0 | 0 | 0 | 0 | 0 | 34.31 | 0 | 0 | 0 | 1723.2 | 0.699 |  | JB1959 | ACS-14 | 2022-02-13 | sio2al2o3cao | 5318
staffmnkmcph_59.1_0_10.5_0_0_0_30.4_0_0_0_0_0 | 59.13 | 0 | 10.48 | 0 | 0 | 0 | 30.36 | 0.03 | 0 | 0 | 0 | 0 | 0 | 1783 | 0.7 |  | LL2021, estimated with R1966 | NA58_10 | 2022-02-13 | sio2al2o3na2ok2o | 1524
staffmnkmcph_57.9_0.7_12.1_8.2_0_0.2_3.6_1.1_5.5_10.7_0_0 | 57.93 | 0.67 | 12.08 | 8.17 | 0 | 0.17 | 3.62 | 1.13 | 5.52 | 10.7 | 0 | 0 | 0 | 1842.45 | 0.7 |  | Giordano et al. 2006 | MRP | 2023-10-16 | sio2tio2al2o3feomnona2ok2omgocao | 6602
staffmnkmcph_53.1_0_22.7_0.7_0_0_1.9_0.1_0.8_20.8_0_0 | 53.06 | 0.03 | 22.71 | 0.68 | 0.03 | 0.01 | 1.86 | 0.06 | 0.79 | 20.76 | 0 | 0 | 0 | 1828.65 | 0.7 |  | Morrison et al. 2019 | ANOR | 2023-10-16 | sio2tio2al2o3feomnona2ok2omgocao | 7138
staffmnkmcph_56.2_0.7_9.8_6.5_0_0.2_2.2_2.3_9.2_12.7_0.2_0 | 56.22 | 0.69 | 9.84 | 6.54 | 0 | 0.15 | 2.15 | 2.27 | 9.22 | 12.67 | 0.22 | 0.04 | 0 | 1770 | 0.7 |  | Misiti et al. 2011 | MIN | 2023-10-16 | sio2tio2al2o3feomnona2ok2omgocaop2o5h2o | 7422
staffmnkmcph_39.3_0_9.1_0_0_0_0_0_0_51.6_0_0 | 39.31 | 0 | 9.1 | 0 | 0 | 0 | 0 | 0 | 0 | 51.6 | 0 | 0 | 0 | 1653.15 | 0.7 |  | Nakatani and Hatano 1965 | B | 2023-10-16 | sio2al2o3cao | 8963
staffmnkmcph_52.1_0_12.3_0_0_0_0_0_7.8_27.9_0_0 | 52.07 | 0 | 12.27 | 0 | 0 | 0 | 0 | 0 | 7.76 | 27.89 | 0 | 0 | 0 | 1696 | 0.7 |  | Tang et al. 2011 | Ws12 | 2023-10-16 | sio2al2o3mgocao | 9792
staffmnkmcph_55_0_10_0_0_0_0_0_0_35_0_0 | 55 | 0 | 10 | 0 | 0 | 0 | 0 | 0 | 0 | 35 | 0 | 0 | 0 | 1740 | 0.7 |  | Zhang and Chou 2013 | A2 | 2023-10-16 | sio2al2o3cao | 10033
staffmnkmcph_50.9_0_13.2_0_0_0_0_0_11.5_24.4_0_0 | 50.85 | 0 | 13.22 | 0 | 0 | 0 | 0 | 0 | 11.51 | 24.41 | 0 | 0 | 0 | 1723.15 | 0.7 |  | Taniguchi 1992 | di40 | 2023-10-16 | sio2al2o3mgocao | 10339
staffmnkmcph_44.8_27.3_3.9_0_0_0_0_0_0_24_0_0 | 44.82 | 27.33 | 3.89 | 0 | 0 | 0 | 0 | 0 | 0 | 23.95 | 0 | 0 | 0 | 1613 | 0.7 |  | Dong et al. 2014 | Al6 | 2023-10-16 | sio2tio2al2o3cao | 11958
staffmnkmcph_59_0_6_0_0_0_0_0_14_21_0_0 | 59 | 0 | 6 | 0 | 0 | 0 | 0 | 0 | 14 | 21 | 0 | 0 | 0 | 1723.2 | 0.702 |  | MY1954 | A_MgCS-71 | 2022-02-13 | sio2al2o3mgocao | 5639
staffmnkmcph_45.6_0_9_0_0_0_0_0_7.5_38_0_0 | 45.55 | 0 | 8.95 | 0 | 0 | 0 | 0 | 0 | 7.54 | 37.96 | 0 | 0 | 0 | 1573.2 | 0.706 |  | MYH1952 | A_MgCS-104 | 2022-02-13 | sio2al2o3mgocao | 5758
staffmnkmcph_43.5_0_19.2_0_0_0_0_0_8.1_29.1_0_0 | 43.5 | 0 | 19.2 | 0 | 0 | 0 | 0 | 0 | 8.1 | 29.1 | 0 | 0 | 0 | 1673.2 | 0.71 |  | Machin and Hanna, JACS 28, 310,1945 | A_MgCS-26 | 2022-02-13 | sio2al2o3mgocao | 3623
staffmnkmcph_53.9_0.7_10.6_6.6_0_0.1_2.9_4.6_8.3_12_0.3_0 | 53.94 | 0.69 | 10.6 | 6.6 | 0 | 0.12 | 2.87 | 4.55 | 8.33 | 11.98 | 0.34 | 0 | 0 | 1768.65 | 0.71 |  | Giordano et al. 2006 | Ves_Gt | 2023-10-16 | sio2tio2al2o3feomnona2ok2omgocaop2o5 | 6688
staffmnkmcph_50.8_1.5_10.5_3.5_3.2_0.2_3.6_0.6_14.3_11.6_0.3_0 | 50.83 | 1.47 | 10.53 | 3.46 | 3.15 | 0.17 | 3.56 | 0.58 | 14.29 | 11.64 | 0.33 | 0 | 0 | 1623.75 | 0.71 |  | Morrison et al. 2019 | JSC-1a | 2023-10-16 | sio2tio2al2o3feomnona2ok2omgocaop2o5 | 7105
staffmnkmcph_52.5_0_18.9_1.3_0.3_0_1.4_0_7.6_18_0_0 | 52.45 | 0.03 | 18.92 | 1.29 | 0.26 | 0.04 | 1.39 | 0.03 | 7.61 | 17.99 | 0 | 0 | 0 | 1783.25 | 0.71 |  | Morrison et al. 2019 | NOR | 2023-10-16 | sio2tio2al2o3feomnona2ok2omgocao | 7161
staffmnkmcph_51.7_0.9_11.1_0_0_0_3.2_0.5_22.5_10.1_0_0 | 51.71 | 0.88 | 11.11 | 0 | 0 | 0 | 3.22 | 0.46 | 22.45 | 10.12 | 0 | 0.03 | 0 | 1723 | 0.71 |  | Robert 2014 | sbCC2 | 2023-10-16 | sio2tio2al2o3na2ok2omgocaoh2o | 7874
staffmnkmcph_51.6_0_24.5_0_0_0_0_0_0_23.9_0_0 | 51.57 | 0 | 24.53 | 0 | 0 | 0 | 0 | 0 | 0 | 23.9 | 0 | 0 | 0 | 1798.15 | 0.71 |  | Scarfe et al. 1983 | Anorthite | 2023-10-16 | sio2al2o3cao | 9377
staffmnkmcph_47.9_0_9_0_0_0_0_0_7.6_35.6_0_0 | 47.87 | 0 | 8.96 | 0 | 0 | 0 | 0 | 0 | 7.56 | 35.61 | 0 | 0 | 0 | 1593 | 0.71 |  | Tang et al. 2011 | Ws08 | 2023-10-16 | sio2al2o3mgocao | 9762
staffmnkmcph_52.8_0.7_8.3_3.3_8.9_0.2_4.3_0.7_13.2_6.9_0.6_0 | 52.8 | 0.7 | 8.3 | 3.31 | 8.89 | 0.2 | 4.3 | 0.7 | 13.2 | 6.9 | 0.6 | 0 | 0 | 1656.2 | 0.71 |  | Chevrel et al. 2014 | BAMB | 2023-10-16 | sio2tio2al2o3feomnona2ok2omgocaop2o5 | 12512
staffmnkmcph_53.9_0.7_10.6_2_4.6_0.1_2.9_4.5_8.3_12_0.3_0.1 | 53.9 | 0.7 | 10.6 | 1.98 | 4.62 | 0.1 | 2.9 | 4.5 | 8.3 | 12 | 0.3 | 0.1 | 0 | 1768.7 | 0.71 |  | Giordano and Dingwell 2003a | Te1 | 2023-10-16 | sio2tio2al2o3feomnona2ok2omgocaop2o5h2o | 12660
staffmnkmcph_40.6_0_0_0.2_27.7_0_31.2_0_0_0_0_0 | 40.59 | 0 | 0 | 0.24 | 27.73 | 0 | 31.16 | 0 | 0 | 0 | 0 | 0 | 0 | 1284.15 | 0.71 |  | Dingwell and Virgo 1988 | NS4F40 | 2023-10-16 | sio2feona2o | 13702
staffmnkmcph_59.1_0_11.6_0_0_0_0_0_29.4_0_0_0 | 59.05 | 0 | 11.6 | 0 | 0 | 0 | 0 | 0 | 29.35 | 0 | 0 | 0 | 0 | 1823.2 | 0.7109631 |  | LT1963 | L63-Al2O320_MgO20 | 2022-02-13 | sio2al2o3mgo | 4797
staffmnkmcph_44.9_0_14.7_0_0_0_0_0_29.7_10.7_0_0 | 44.89 | 0 | 14.69 | 0 | 0 | 0 | 0 | 0 | 29.74 | 10.68 | 0 | 0 | 0 | 1623.2 | 0.713 |  | MYH1952 | A_MgCS-117 | 2022-02-13 | sio2al2o3mgocao | 5816
staffmnkmcph_39.3_0_11.9_0_0_0_0_0_15.1_33.7_0_0 | 39.31498 | 0 | 11.91473 | 0 | 0 | 0 | 0 | 0 | 15.07096 | 33.69932 | 0 | 0 | 0 | 1598 | 0.7133225 |  | K2013 | - | 2023-03-08 | sio2al2o3mgocao | 6241
staffmnkmcph_61.2_0_6_0_0_0_0_0_0_32.8_0_0 | 61.2 | 0 | 6.01 | 0 | 0 | 0 | 0 | 0 | 0 | 32.79 | 0 | 0 | 0 | 1723.2 | 0.7134905 |  | MH1945, MY1948; MYH1952 | ACS-90 | 2022-02-13 | sio2al2o3cao | 4506
staffmnkmcph_55_0_3_0_0_0_0_0_27_15_0_0 | 55 | 0 | 3 | 0 | 0 | 0 | 0 | 0 | 27 | 15 | 0 | 0 | 0 | 1623.2 | 0.716 |  | MY1954 | A_MgCS-78 | 2022-02-13 | sio2al2o3mgocao | 5670
staffmnkmcph_57.2_0_0_0_0_0_0_0_7.1_35.7_0_0 | 57.17 | 0 | 0 | 0 | 0 | 0 | 0 | 0 | 7.1 | 35.73 | 0 | 0 | 0 | 1623.2 | 0.7160033 |  | G1962 | G62-MgO5_CaO35 | 2022-02-13 | sio2mgocao | 4272
staffmnkmcph_45_0_8_0_0_0_0_0_47_0_0_0 | 45.04 | 0 | 7.96 | 0 | 0 | 0 | 0 | 0 | 47 | 0 | 0 | 0 | 0 | 1723.2 | 0.7160033 |  | LT1963 | L63-Al2O315_MgO35 | 2022-02-13 | sio2al2o3mgo | 4864
staffmnkmcph_47.2_0_21.6_0_0_0_0_0_31.2_0_0_0 | 47.15 | 0 | 21.61 | 0 | 0 | 0 | 0 | 0 | 31.24 | 0 | 0 | 0 | 0 | 1723.2 | 0.7160033 |  | LT1963 | L63-Al2O335_MgO20 | 2022-02-13 | sio2al2o3mgo | 4947
staffmnkmcph_65.8_0_0_0_0_0_34.2_0_0_0_0_0 | 65.8 | 0 | 0 | 0 | 0 | 0 | 34.2 | 0 | 0 | 0 | 0 | 0 | 0 | 1595.2 | 0.72 |  | L1939 | NS-21 | 2022-02-13 | sio2na2o | 697
staffmnkmcph_70.9_0_0_0_0_0_29.1_0_0_0_0_0 | 70.9 | 0 | 0 | 0 | 0 | 0 | 29.1 | 0 | 0 | 0 | 0 | 0 | 0 | 1675.2 | 0.72 |  | L1939 | NS-15 | 2022-02-13 | sio2na2o | 752
staffmnkmcph_60.1_0_6_0_0_0_33.9_0_0_0_0_0 | 60.1 | 0 | 6 | 0 | 0 | 0 | 33.9 | 0 | 0 | 0 | 0 | 0 | 0 | 1673 | 0.72 |  | R1966 | N60.34R | 2022-02-13 | sio2al2o3na2o | 1657
staffmnkmcph_60_0_0_0_0_0_0_40_0_0_0_0 | 60 | 0 | 0 | 0 | 0 | 0 | 0 | 40 | 0 | 0 | 0 | 0 | 0 | 1623 | 0.72 | 9.6 | see Table 2 LL2017b | KS60 | 2022-02-13 | sio2k2o | 2283
staffmnkmcph_51.8_0.6_3.4_2_3.5_0_1.1_0.1_21.4_16.2_0_0 | 51.82 | 0.59 | 3.42 | 1.95 | 3.46 | 0 | 1.07 | 0.08 | 21.42 | 16.2 | 0 | 0 | 0 | 1569 | 0.72 |  | Vetere et al. 2019 | TF6 | 2023-10-16 | sio2tio2al2o3feona2ok2omgocao | 6366
staffmnkmcph_51.9_1.3_10.6_9.4_0_0.2_4_1.4_8.5_12.4_0.3_0.1 | 51.92 | 1.34 | 10.59 | 9.35 | 0 | 0.19 | 4.01 | 1.37 | 8.51 | 12.38 | 0.28 | 0.07 | 0 | 1670.25 | 0.72 |  | Giordano et al. 2006 | ETN | 2023-10-16 | sio2tio2al2o3feomnona2ok2omgocaop2o5h2o | 6682
staffmnkmcph_52.5_0_18.9_1.3_0.3_0_1.4_0_7.6_18_0_0 | 52.45 | 0.03 | 18.92 | 1.29 | 0.26 | 0.04 | 1.39 | 0.03 | 7.61 | 17.99 | 0 | 0 | 0 | 1784.05 | 0.72 |  | Morrison et al. 2019 | NOR | 2023-10-16 | sio2tio2al2o3feomnona2ok2omgocao | 7160
staffmnkmcph_50.6_0_8.9_0_0_0_0_0_16_24.6_0_0 | 50.57 | 0 | 8.86 | 0 | 0 | 0 | 0 | 0 | 15.97 | 24.6 | 0 | 0 | 0 | 1623.15 | 0.72 |  | Scarfe et al. 1983 | Di58 | 2023-10-16 | sio2al2o3mgocao | 9334
staffmnkmcph_46.1_0_12.2_0_0_0_0_0_7.7_34_0_0 | 46.09 | 0 | 12.22 | 0 | 0 | 0 | 0 | 0 | 7.73 | 33.96 | 0 | 0 | 0 | 1618 | 0.72 |  | Tang et al. 2011 | Ws11 | 2023-10-16 | sio2al2o3mgocao | 9787
staffmnkmcph_59.8_0_0_0_0_0_40.3_0_0_0_0_0 | 59.75 | 0 | 0 | 0 | 0 | 0 | 40.25 | 0 | 0 | 0 | 0 | 0 | 0 | 1473.15 | 0.72 |  | Knoche et al. 1994 | 40mNa | 2023-10-16 | sio2na2o | 11383
staffmnkmcph_53.6_1.4_10.9_3.2_3.2_0.2_4.1_1.4_8.8_12.8_0.3_0.1 | 53.6 | 1.38 | 10.93 | 3.18 | 3.23 | 0.19 | 4.14 | 1.41 | 8.78 | 12.78 | 0.28 | 0.08 | 0 | 1670.3 | 0.72 |  | Giordano and Dingwell 2003b | ETN | 2023-10-16 | sio2tio2al2o3feomnona2ok2omgocaop2o5h2o | 12090
staffmnkmcph_54_3.4_7.1_6.7_6.7_0_3.1_0.4_7_11.6_0_0 | 54.02 | 3.4 | 7.13 | 6.68 | 6.7 | 0 | 3.1 | 0.37 | 7 | 11.59 | 0.02 | 0 | 0 | 1623.15 | 0.72 |  | Toplis et al. 1994 | MTV6 | 2023-10-16 | sio2tio2al2o3feona2ok2omgocaop2o5 | 12391
staffmnkmcph_52.8_2.1_9.3_7.6_1.3_0.2_2.7_0.5_10.5_12.8_0.2_0 | 52.8 | 2.1 | 9.27 | 7.61 | 1.34 | 0.15 | 2.74 | 0.46 | 10.53 | 12.8 | 0.21 | 0 | 0 | 1660 | 0.72 |  | Villeneuve et al. 2008 | GBa98 | 2023-10-16 | sio2tio2al2o3feomnona2ok2omgocaop2o5 | 12436
staffmnkmcph_46.7_0_12.2_0_0_0_0_0_7.7_33.4_0_0 | 46.69 | 0 | 12.23 | 0 | 0 | 0 | 0 | 0 | 7.73 | 33.35 | 0 | 0 | 0 | 1623.2 | 0.722 |  | MYH1952 | A_MgCS-108 | 2022-02-13 | sio2al2o3mgocao | 5779
staffmnkmcph_47.9_0_11.3_0_0_0_0_0_35.7_5.1_0_0 | 47.89 | 0 | 11.29 | 0 | 0 | 0 | 0 | 0 | 35.69 | 5.13 | 0 | 0 | 0 | 1623.2 | 0.722 |  | MYH1952 | A_MgCS-149 | 2022-02-13 | sio2al2o3mgocao | 5916
staffmnkmcph_55_0_15_0_0_0_0_0_30_0_0_0 | 55 | 0 | 15 | 0 | 0 | 0 | 0 | 0 | 30 | 0 | 0 | 0 | 0 | 1823 | 0.7226339 |  | MOS1982 | M82-Al2O315_MgO30 | 2022-02-13 | sio2al2o3mgo | 5139
staffmnkmcph_56.6_0_8.3_0_0_0_0_0_35.1_0_0_0 | 56.55 | 0 | 8.33 | 0 | 0 | 0 | 0 | 0 | 35.12 | 0 | 0 | 0 | 0 | 1723.2 | 0.7242759 |  | LT1963 | L63-Al2O315_MgO25 | 2022-02-13 | sio2al2o3mgo | 4787
staffmnkmcph_52.2_0_15.4_0_0_0_0_0_15.6_16.8_0_0 | 52.24 | 0 | 15.39 | 0 | 0 | 0 | 0 | 0 | 15.57 | 16.79 | 0 | 0 | 0 | 1723.2 | 0.727 |  | MYH1952 | A_MgCS-152 | 2022-02-13 | sio2al2o3mgocao | 5926
staffmnkmcph_37.2_0_26.7_0_0_0_0_0_0_36.1_0_0 | 37.2 | 0 | 26.7 | 0 | 0 | 0 | 0 | 0 | 0 | 36.1 | 0 | 0 | 0 | 1626.2 | 0.73 |  | U1982 | Urbain n_31 | 2022-02-13 | sio2al2o3cao | 168
staffmnkmcph_75_0_12.5_0_0_0_0_0_0_12.5_0_0 | 75 | 0 | 12.5 | 0 | 0 | 0 | 0 | 0 | 0 | 12.5 | 0 | 0 | 0 | 2200.2 | 0.73 |  | U1982 | Urbain n_27 | 2022-02-13 | sio2al2o3cao | 212
staffmnkmcph_75_0_0_0_0_0_25_0_0_0_0_0 | 75 | 0 | 0 | 0 | 0 | 0 | 25 | 0 | 0 | 0 | 0 | 0 | 0 | 1723 | 0.73 | 8.637469 | see Table 2 LL2017b | NS75 | 2022-02-13 | sio2na2o | 442
staffmnkmcph_75_0_0_0_0_0_25_0_0_0_0_0 | 75 | 0 | 0 | 0 | 0 | 0 | 25 | 0 | 0 | 0 | 0 | 0 | 0 | 1723.2 | 0.73 |  | BMK1955 | NS-4 | 2022-02-13 | sio2na2o | 5219
staffmnkmcph_50.8_1.5_10.5_3.5_3.2_0.2_3.6_0.6_14.3_11.6_0.3_0 | 50.83 | 1.47 | 10.53 | 3.46 | 3.15 | 0.17 | 3.56 | 0.58 | 14.29 | 11.64 | 0.33 | 0 | 0 | 1625.95 | 0.73 |  | Morrison et al. 2019 | JSC-1a | 2023-10-16 | sio2tio2al2o3feomnona2ok2omgocaop2o5 | 7111
staffmnkmcph_51_0_15.8_0_0_0_0_0_8.9_24.3_0_0 | 51.01 | 0 | 15.83 | 0 | 0 | 0 | 0 | 0 | 8.86 | 24.29 | 0 | 0 | 0 | 1723.15 | 0.73 |  | Scarfe et al. 1983 | Di30 | 2023-10-16 | sio2al2o3mgocao | 9358
staffmnkmcph_41.3_0_12.7_0_0_0_0_0_0_46.1_0_0 | 41.26 | 0 | 12.69 | 0 | 0 | 0 | 0 | 0 | 0 | 46.05 | 0 | 0 | 0 | 1558 | 0.73 |  | Solvang et al. 2004 | CAS3 | 2023-10-16 | sio2al2o3cao | 9497
staffmnkmcph_49.6_0_0.1_0_0_0_0_0_0_50.3_0_0 | 49.6 | 0 | 0.1 | 0 | 0 | 0 | 0 | 0 | 0 | 50.3 | 0 | 0 | 0 | 1825 | 0.73 |  | Solvang et al. 2004 | Wo | 2023-10-16 | sio2al2o3cao | 9644
staffmnkmcph_50.9_0_12.3_0_0_0_12.4_0_12_12.4_0_0 | 50.85 | 0 | 12.29 | 0 | 0 | 0 | 12.43 | 0 | 12.04 | 12.38 | 0 | 0 | 0 | 1623.15 | 0.73 |  | Sykes et al. 1993 | DN50 | 2023-10-16 | sio2al2o3na2omgocao | 9686
staffmnkmcph_64.7_0_0_0_0_0_35.3_0_0_0_0_0 | 64.71 | 0 | 0 | 0 | 0 | 0 | 35.29 | 0 | 0 | 0 | 0 | 0 | 0 | 1573.15 | 0.73 |  | Knoche et al. 1994 | 35mNa | 2023-10-16 | sio2na2o | 11372
staffmnkmcph_50.1_27.9_6_0_0_0_0_0_0_16.1_0_0 | 50.07 | 27.86 | 5.95 | 0 | 0 | 0 | 0 | 0 | 0 | 16.12 | 0 | 0 | 0 | 1753 | 0.73 |  | Dong et al. 2014 | R0.3 | 2023-10-16 | sio2tio2al2o3cao | 11900
staffmnkmcph_55.5_1.9_9.6_3_2.8_0.2_0.9_0.6_13.7_12_0_0 | 55.53 | 1.94 | 9.57 | 2.97 | 2.76 | 0.16 | 0.85 | 0.55 | 13.7 | 11.95 | 0.03 | 0 | 0 | 1687 | 0.73 |  | Sehlke and Whittington 2016 | KREEP | 2023-10-16 | sio2tio2al2o3feomnona2ok2omgocaop2o5 | 12180
staffmnkmcph_53.3_3.5_7_7_6.2_0_2.9_0.3_7.1_11.6_1.1_0 | 53.28 | 3.45 | 6.97 | 7 | 6.23 | 0 | 2.93 | 0.32 | 7.14 | 11.55 | 1.14 | 0 | 0 | 1623.15 | 0.73 |  | Toplis et al. 1994 | MTV9 | 2023-10-16 | sio2tio2al2o3feona2ok2omgocaop2o5 | 12399
staffmnkmcph_68.2_0_0_0.7_6.4_0_24.2_0_0_0_0_0 | 68.21 | 0 | 0 | 0.74 | 6.41 | 0 | 24.19 | 0 | 0 | 0 | 0 | 0 | 0 | 1690.15 | 0.73 |  | Dingwell and Virgo 1988 | NS4F10 | 2023-10-16 | sio2feona2o | 13661
staffmnkmcph_55.7_0_0_2.6_25.8_0_15.2_0_0_0_0_0 | 55.66 | 0 | 0 | 2.63 | 25.78 | 0 | 15.18 | 0 | 0 | 0 | 0 | 0 | 0 | 1585.15 | 0.73 |  | Dingwell and Virgo 1988 | Acmite | 2023-10-16 | sio2feona2o | 13730
staffmnkmcph_59_0_9_0_0_0_0_0_22_10_0_0 | 59 | 0 | 9 | 0 | 0 | 0 | 0 | 0 | 22 | 10 | 0 | 0 | 0 | 1773.2 | 0.731 |  | MY1954 | A_MgCS-64 | 2022-02-13 | sio2al2o3mgocao | 5616
staffmnkmcph_51_0_12_0_0_0_0_0_15.2_21.8_0_0 | 50.96 | 0 | 12.01 | 0 | 0 | 0 | 0 | 0 | 15.19 | 21.84 | 0 | 0 | 0 | 1673.2 | 0.731 |  | MYH1952 | A_MgCS-146 | 2022-02-13 | sio2al2o3mgocao | 5902
staffmnkmcph_57_0_3_0_0_0_0_0_14_26_0_0 | 57 | 0 | 3 | 0 | 0 | 0 | 0 | 0 | 14 | 26 | 0 | 0 | 0 | 1623.2 | 0.733 |  | MY1954 | A_MgCS-76 | 2022-02-13 | sio2al2o3mgocao | 5661
staffmnkmcph_39.9_0_23.5_0_0_0_0_0_0_36.6_0_0 | 39.88 | 0 | 23.5 | 0 | 0 | 0 | 0 | 0 | 0 | 36.62 | 0 | 0 | 0 | 1673.2 | 0.7379873 |  | MH1945, MY1948; MYH1952 | ACS-64 | 2022-02-13 | sio2al2o3cao | 4400
staffmnkmcph_55_0_20_0_0_0_0_0_25_0_0_0 | 55 | 0 | 20 | 0 | 0 | 0 | 0 | 0 | 25 | 0 | 0 | 0 | 0 | 1848 | 0.7387806 |  | MOS1982 | M82-Al2O320_MgO25 | 2022-02-13 | sio2al2o3mgo | 5148
staffmnkmcph_52.2_0_22_0_0_0_0_0_25.8_0_0_0 | 52.2 | 0 | 22 | 0 | 0 | 0 | 0 | 0 | 25.8 | 0 | 0 | 0 | 0 | 1748.2 | 0.74 |  | T2004 | MAS50:54 | 2022-02-13 | sio2al2o3mgo | 2142
staffmnkmcph_52_0_22.8_0_0_0_0_0_25.2_0_0_0 | 52 | 0 | 22.8 | 0 | 0 | 0 | 0 | 0 | 25.2 | 0 | 0 | 0 | 0 | 1748.2 | 0.74 |  | T2004 | MAS50:52 | 2022-02-13 | sio2al2o3mgo | 2147
staffmnkmcph_41.4_0_12.2_0_0_0_0_0_7.7_38.8_0_0 | 41.4 | 0 | 12.2 | 0 | 0 | 0 | 0 | 0 | 7.7 | 38.8 | 0 | 0 | 0 | 1573.2 | 0.74 |  | Machin and Hanna, JACS 28, 310,1945 | A_MgCS-30 | 2022-02-13 | sio2al2o3mgocao | 3668
staffmnkmcph_53.3_0_12.4_0_0_0_0_0_0_34.3_0_0 | 53.28 | 0 | 12.4 | 0 | 0 | 0 | 0 | 0 | 0 | 34.32 | 0 | 0 | 0 | 1723.2 | 0.74 |  | JB1959 | ACS-15 | 2022-02-13 | sio2al2o3cao | 5324
staffmnkmcph_50.1_0_14.8_0_0_0_0_0_5.4_29.8_0_0 | 50.05 | 0 | 14.75 | 0 | 0 | 0 | 0 | 0 | 5.36 | 29.84 | 0 | 0 | 0 | 1673.2 | 0.74 |  | MYH1952 | A_MgCS-91 | 2022-02-13 | sio2al2o3mgocao | 5710
staffmnkmcph_50.1_0_14.8_0_0_0_0_0_29.8_5.4_0_0 | 50.05 | 0 | 14.75 | 0 | 0 | 0 | 0 | 0 | 29.84 | 5.36 | 0 | 0 | 0 | 1673.2 | 0.74 |  | MYH1952 | A_MgCS-154 | 2022-02-13 | sio2al2o3mgocao | 5936
staffmnkmcph_45.8_2.3_9.8_11.2_0_0.3_7.5_4_6.2_12.4_0.6_0 | 45.78 | 2.31 | 9.83 | 11.18 | 0 | 0.3 | 7.45 | 3.99 | 6.18 | 12.41 | 0.58 | 0 | 0 | 1571.75 | 0.74 |  | Giordano et al. 2006 | NYI | 2023-10-16 | sio2tio2al2o3feomnona2ok2omgocaop2o5 | 6714
staffmnkmcph_53.1_0_22.7_0.7_0_0_1.9_0.1_0.8_20.8_0_0 | 53.06 | 0.03 | 22.71 | 0.68 | 0.03 | 0.01 | 1.86 | 0.06 | 0.79 | 20.76 | 0 | 0 | 0 | 1822.05 | 0.74 |  | Morrison et al. 2019 | ANOR | 2023-10-16 | sio2tio2al2o3feomnona2ok2omgocao | 7139
staffmnkmcph_47.1_0_8.2_7_0_0_0_0_14.2_23.4_0_0 | 47.12 | 0 | 8.23 | 7.01 | 0 | 0 | 0 | 0 | 14.22 | 23.43 | 0 | 0 | 0 | 1547 | 0.74 |  | Chevrel et al. 2013 | AD10 | 2023-10-16 | sio2al2o3feomgocao | 7998
staffmnkmcph_51.2_0_18.6_0_0_0_0_0_6.1_24.2_0_0 | 51.19 | 0 | 18.58 | 0 | 0 | 0 | 0 | 0 | 6.07 | 24.17 | 0 | 0 | 0 | 1748.15 | 0.74 |  | Scarfe et al. 1983 | Di20 | 2023-10-16 | sio2al2o3mgocao | 9367
staffmnkmcph_57_0_3.9_0_0_0_0_2.8_0_36.4_0_0 | 56.95 | 0 | 3.89 | 0 | 0 | 0 | 0 | 2.82 | 0 | 36.35 | 0 | 0 | 0 | 1713 | 0.74 |  | Zhang and Chou 2012 | 8 | 2023-10-16 | sio2al2o3k2ocao | 10013
staffmnkmcph_56.3_0.6_6_4.2_4.5_0.1_1.9_0.1_11.2_14.5_0.6_0 | 56.32 | 0.62 | 6.04 | 4.22 | 4.48 | 0.14 | 1.85 | 0.13 | 11.2 | 14.46 | 0.55 | 0 | 0 | 1618 | 0.74 |  | Sehlke and Whittington 2016 | SHG | 2023-10-16 | sio2tio2al2o3feomnona2ok2omgocaop2o5 | 12209
staffmnkmcph_54.8_3.6_7.1_2.4_3.2_0.2_0.7_0.2_9.9_18.1_0.1_0 | 54.76 | 3.55 | 7.07 | 2.39 | 3.23 | 0.15 | 0.65 | 0.18 | 9.86 | 18.08 | 0.07 | 0 | 0 | 1627 | 0.74 |  | Sehlke and Whittington 2016 | LMe | 2023-10-16 | sio2tio2al2o3feomnona2ok2omgocaop2o5 | 12263
staffmnkmcph_52.1_2.6_9.8_3.2_8.3_0.2_5.5_1.8_7.8_8_0.9_0 | 52.1 | 2.55 | 9.78 | 3.15 | 8.27 | 0.19 | 5.51 | 1.81 | 7.82 | 7.96 | 0.88 | 0 | 0 | 1699 | 0.74 |  | Verdurme et al. 2023 | DR10 | 2023-10-16 | sio2tio2al2o3feomnona2ok2omgocaop2o5 | 13616
staffmnkmcph_33.4_0_16.9_0_0_0_0_0_49.8_0_0_0 | 33.38 | 0 | 16.86 | 0 | 0 | 0 | 0 | 0 | 49.76 | 0 | 0 | 0 | 0 | 1773.2 | 0.7403627 |  | LT1963 | L63-Al2O330_MgO35 | 2022-02-13 | sio2al2o3mgo | 5043
staffmnkmcph_40.3_0_33.9_0_0_0_0_0_25.8_0_0_0 | 40.31 | 0 | 33.93 | 0 | 0 | 0 | 0 | 0 | 25.75 | 0 | 0 | 0 | 0 | 1873.2 | 0.7403627 |  | LT1963 | L63-Al2O350_MgO15 | 2022-02-13 | sio2al2o3mgo | 5070
staffmnkmcph_79.8_0_20.2_0_0_0_0_0_0_0_0_0 | 79.8 | 0 | 20.2 | 0 | 0 | 0 | 0 | 0 | 0 | 0 | 0 | 0 | 0 | 2176.2 | 0.75 |  | U1982 | Urbain n_21 | 2022-02-13 | sio2al2o3 | 266
staffmnkmcph_60.1_0_6_0_0_0_33.9_0_0_0_0_0 | 60.1 | 0 | 6 | 0 | 0 | 0 | 33.9 | 0 | 0 | 0 | 0 | 0 | 0 | 1663 | 0.75 |  | R1966 | N60.34R | 2022-02-13 | sio2al2o3na2o | 1656
staffmnkmcph_51.7_0.9_11.1_0_0_0_3.2_0.5_22.5_10.1_0_0 | 51.71 | 0.88 | 11.11 | 0 | 0 | 0 | 3.22 | 0.46 | 22.45 | 10.12 | 0 | 0.03 | 0 | 1705 | 0.75 |  | Robert 2014 | sbCC1 | 2023-10-16 | sio2tio2al2o3na2ok2omgocaoh2o | 7873
staffmnkmcph_44.5_0_20.4_0_0_0_0_0_0_35.1_0_0 | 44.52 | 0 | 20.37 | 0 | 0 | 0 | 0 | 0 | 0 | 35.11 | 0 | 0 | 0 | 1683.15 | 0.75 |  | Webster and Opila 2022 | Ca29.5Al30Si40.5 | 2023-10-16 | sio2al2o3cao | 8932
staffmnkmcph_54.1_0_9_0_0_0_0_0_7.6_29.3_0_0 | 54.09 | 0 | 9 | 0 | 0 | 0 | 0 | 0 | 7.59 | 29.32 | 0 | 0 | 0 | 1671 | 0.75 |  | Tang et al. 2011 | Ws09 | 2023-10-16 | sio2al2o3mgocao | 9769
staffmnkmcph_51.2_0_18.6_0_0_0_0_0_6.1_24.2_0_0 | 51.19 | 0 | 18.58 | 0 | 0 | 0 | 0 | 0 | 6.06 | 24.17 | 0 | 0 | 0 | 1773.15 | 0.75 |  | Taniguchi 1992 | di20 | 2023-10-16 | sio2al2o3mgocao | 10335
staffmnkmcph_46.4_26.9_1.9_0_0_0_0_0_0_24.8_0_0 | 46.36 | 26.94 | 1.92 | 0 | 0 | 0 | 0 | 0 | 0 | 24.78 | 0 | 0 | 0 | 1593 | 0.75 |  | Dong et al. 2014 | Al3 | 2023-10-16 | sio2tio2al2o3cao | 11962
staffmnkmcph_56.8_1.9_9.7_1.8_2.5_0.2_1_0.6_13.1_12.5_0_0 | 56.81 | 1.87 | 9.69 | 1.77 | 2.53 | 0.15 | 0.98 | 0.62 | 13.08 | 12.47 | 0.04 | 0 | 0 | 1757 | 0.75 |  | Sehlke and Whittington 2016 | KREEPe | 2023-10-16 | sio2tio2al2o3feomnona2ok2omgocaop2o5 | 12141
staffmnkmcph_52_3.3_6.8_8.3_4.6_0_2.4_0.3_6.8_11.2_4.4_0 | 51.98 | 3.34 | 6.81 | 8.26 | 4.55 | 0 | 2.39 | 0.29 | 6.75 | 11.21 | 4.41 | 0 | 0 | 1673.15 | 0.75 |  | Toplis et al. 1994 | MTV8 | 2023-10-16 | sio2tio2al2o3feona2ok2omgocaop2o5 | 12432
staffmnkmcph_52.8_0.7_8.3_10.4_1.8_0.2_4.3_0.7_13.2_6.9_0.6_0 | 52.8 | 0.7 | 8.3 | 10.41 | 1.79 | 0.2 | 4.3 | 0.7 | 13.2 | 6.9 | 0.6 | 0 | 0 | 1619.2 | 0.75 |  | Chevrel et al. 2014 | BAMB | 2023-10-16 | sio2tio2al2o3feomnona2ok2omgocaop2o5 | 12520
staffmnkmcph_60_0_5_0_0_0_0_0_35_0_0_0 | 60 | 0 | 5 | 0 | 0 | 0 | 0 | 0 | 35 | 0 | 0 | 0 | 0 | 1798 | 0.7551123 |  | MOS1982 | M82-Al2O35_MgO35 | 2022-02-13 | sio2al2o3mgo | 5114
staffmnkmcph_51.9_0_9.2_0_0_0_0_0_0_38.9_0_0 | 51.9 | 0 | 9.18 | 0 | 0 | 0 | 0 | 0 | 0 | 38.93 | 0 | 0 | 0 | 1623.2 | 0.7566361 |  | MH1945, MY1948; MYH1952 | ACS-80 | 2022-02-13 | sio2al2o3cao | 4459
staffmnkmcph_47.9_0_15.7_0_0_0_0_0_7.9_28.5_0_0 | 47.89 | 0 | 15.68 | 0 | 0 | 0 | 0 | 0 | 7.93 | 28.5 | 0 | 0 | 0 | 1673.2 | 0.757 |  | MYH1952 | A_MgCS-114 | 2022-02-13 | sio2al2o3mgocao | 5802
staffmnkmcph_75_0_12.5_0_0_0_0_0_12.5_0_0_0 | 75 | 0 | 12.5 | 0 | 0 | 0 | 0 | 0 | 12.5 | 0 | 0 | 0 | 0 | 2143 | 0.76 |  | U1982 | Urbain n_24 | 2022-02-13 | sio2al2o3mgo | 242
staffmnkmcph_76.5_0_2.1_0_0_0_21.4_0_0_0_0_0 | 76.54 | 0 | 2.07 | 0 | 0 | 0 | 21.39 | 0 | 0 | 0 | 0 | 0 | 0 | 1773 | 0.76 | 7.47 | LL2014 | NA75_2 | 2022-02-13 | sio2al2o3na2o | 1358
staffmnkmcph_50.3_0_21.3_0_0_0_0_0_0_28.4_0_0 | 50.3 | 0 | 21.3 | 0 | 0 | 0 | 0 | 0 | 0 | 28.4 | 0 | 0 | 0 | 1773.2 | 0.76 |  | T2004 | CAS50:57 | 2022-02-13 | sio2al2o3cao | 3168
staffmnkmcph_59.2_0.5_11.4_6.7_0_0.2_3.9_2.5_6.2_9.5_0_0 | 59.21 | 0.53 | 11.35 | 6.65 | 0 | 0.16 | 3.88 | 2.48 | 6.21 | 9.53 | 0 | 0 | 0 | 1842.45 | 0.76 |  | Giordano et al. 2006 | Min_2b | 2023-10-16 | sio2tio2al2o3feomnona2ok2omgocao | 6652
staffmnkmcph_54.2_0.8_11.4_4.5_2.6_0_3.3_0.4_12.2_10.5_0.1_0 | 54.2 | 0.79 | 11.36 | 4.46 | 2.62 | 0 | 3.3 | 0.42 | 12.2 | 10.54 | 0.07 | 0.04 | 0 | 1696 | 0.76 |  | Robert 2014 | fu06CC | 2023-10-16 | sio2tio2al2o3feona2ok2omgocaop2o5h2o | 7025
staffmnkmcph_47.2_0_13.1_0_0_0_0_7.7_0_32_0_0 | 47.2 | 0 | 13.1 | 0 | 0 | 0 | 0 | 7.7 | 0 | 32 | 0 | 0 | 0 | 1723 | 0.76 |  | Higo et al. 2014 | CASK8 | 2023-10-16 | sio2al2o3k2ocao | 8170
staffmnkmcph_56.8_0_8.2_0_0_0_0_0_13.4_21.5_0_0 | 56.84 | 0 | 8.24 | 0 | 0 | 0 | 0 | 0 | 13.4 | 21.51 | 0 | 0 | 0 | 1731.15 | 0.76 |  | Webster and Opila 2022 | Ca21Mg9Al13Si57 | 2023-10-16 | sio2al2o3mgocao | 8908
staffmnkmcph_61.1_0_6_0_0_0_5.4_0_13.7_13.7_0_0 | 61.14 | 0 | 6 | 0 | 0 | 0 | 5.42 | 0 | 13.72 | 13.72 | 0 | 0 | 0 | 1823.15 | 0.76 |  | Scarfe and Cronin 1986 | Di50 | 2023-10-16 | sio2al2o3na2omgocao | 9253
staffmnkmcph_50.9_0_13.2_0_0_0_0_0_11.5_24.4_0_0 | 50.85 | 0 | 13.23 | 0 | 0 | 0 | 0 | 0 | 11.52 | 24.41 | 0 | 0 | 0 | 1673.15 | 0.76 |  | Scarfe et al. 1983 | Di40 | 2023-10-16 | sio2al2o3mgocao | 9352
staffmnkmcph_0_0_49.2_0_0_0_0_0_0_50.8_0_0 | 0 | 0 | 49.21 | 0 | 0 | 0 | 0 | 0 | 0 | 50.79 | 0 | 0 | 0 | 1752 | 0.76 |  | Solvang et al. 2004 | An | 2023-10-16 | al2o3cao | 9618
staffmnkmcph_50.5_0_7.7_0_0_0_7.4_0_16.7_17.7_0_0 | 50.46 | 0 | 7.7 | 0 | 0 | 0 | 7.4 | 0 | 16.73 | 17.71 | 0 | 0 | 0 | 1623.15 | 0.76 |  | Sykes et al. 1993 | DN70 | 2023-10-16 | sio2al2o3na2omgocao | 9674
staffmnkmcph_54.9_0_10_0_0_0_0_0_0_35.1_0_0 | 54.9 | 0 | 10 | 0 | 0 | 0 | 0 | 0 | 0 | 35.1 | 0 | 0 | 0 | 1713 | 0.76 |  | Zhang and Chou 2012 | 10 | 2023-10-16 | sio2al2o3cao | 10014
staffmnkmcph_50.5_0_7.5_0_0_0_0_0_17.4_24.7_0_0 | 50.48 | 0 | 7.48 | 0 | 0 | 0 | 0 | 0 | 17.37 | 24.67 | 0 | 0 | 0 | 1623.15 | 0.76 |  | Taniguchi 1992 | Di64An36 | 2023-10-16 | sio2al2o3mgocao | 10348
staffmnkmcph_52.5_3.2_6.8_4.6_7.9_0_2.5_0.3_6.6_11.1_4.5_0 | 52.54 | 3.15 | 6.83 | 4.55 | 7.86 | 0 | 2.53 | 0.29 | 6.64 | 11.13 | 4.47 | 0 | 0 | 1670.15 | 0.76 |  | Toplis et al. 1994 | MTV1 | 2023-10-16 | sio2tio2al2o3feona2ok2omgocaop2o5 | 12415
staffmnkmcph_47.3_0_0_0.4_24_0_28.3_0_0_0_0_0 | 47.3 | 0 | 0 | 0.41 | 24.04 | 0 | 28.26 | 0 | 0 | 0 | 0 | 0 | 0 | 1362.15 | 0.76 |  | Dingwell and Virgo 1988 | NS4F30 | 2023-10-16 | sio2feona2o | 13690
staffmnkmcph_71_0_0_0_0_0_23.4_0_0_5.6_0_0 | 71 | 0 | 0 | 0 | 0 | 0 | 23.4 | 0 | 0 | 5.6 | 0 | 0 | 0 | 1673.2 | 0.761 |  | M1957 | NCS-1 | 2022-02-13 | sio2na2ocao | 5418
staffmnkmcph_48.9_0_11.5_0_0_0_0_0_29.1_10.5_0_0 | 48.87 | 0 | 11.52 | 0 | 0 | 0 | 0 | 0 | 29.13 | 10.47 | 0 | 0 | 0 | 1623.2 | 0.761 |  | MYH1952 | A_MgCS-148 | 2022-02-13 | sio2al2o3mgocao | 5912
staffmnkmcph_54.6_0_16.1_0_0_0_0_0_0_29.3_0_0 | 54.63 | 0 | 16.1 | 0 | 0 | 0 | 0 | 0 | 0 | 29.27 | 0 | 0 | 0 | 1773.2 | 0.7611758 |  | MH1945, MY1948; MYH1952 | ACS-82 | 2022-02-13 | sio2al2o3cao | 4470
staffmnkmcph_60_0_6_0_0_0_0_0_7_27_0_0 | 60 | 0 | 6 | 0 | 0 | 0 | 0 | 0 | 7 | 27 | 0 | 0 | 0 | 1723.2 | 0.762 |  | MY1954 | A_MgCS-69 | 2022-02-13 | sio2al2o3mgocao | 5631
staffmnkmcph_56_0_3_0_0_0_0_0_21_20_0_0 | 56 | 0 | 3 | 0 | 0 | 0 | 0 | 0 | 21 | 20 | 0 | 0 | 0 | 1623.2 | 0.763 |  | MY1954 | A_MgCS-77 | 2022-02-13 | sio2al2o3mgocao | 5666
staffmnkmcph_44.5_0_5.8_0_0_0_0_0_7.4_42.4_0_0 | 44.47 | 0 | 5.82 | 0 | 0 | 0 | 0 | 0 | 7.36 | 42.35 | 0 | 0 | 0 | 1523.2 | 0.763 |  | MYH1952 | A_MgCS-99 | 2022-02-13 | sio2al2o3mgocao | 5736
staffmnkmcph_30.5_0_24_0_0_0_0_0_45.5_0_0_0 | 30.52 | 0 | 23.98 | 0 | 0 | 0 | 0 | 0 | 45.5 | 0 | 0 | 0 | 0 | 1823.2 | 0.763428 |  | LT1963 | L63-Al2O340_MgO30 | 2022-02-13 | sio2al2o3mgo | 5096
staffmnkmcph_70_0_0_0_0_0_30_0_0_0_0_0 | 70 | 0 | 0 | 0 | 0 | 0 | 30 | 0 | 0 | 0 | 0 | 0 | 0 | 1623 | 0.77 | 6.855571 | see Table 2 LL2017b | NS70 | 2022-02-13 | sio2na2o | 479
staffmnkmcph_38.7_0_8.6_0_0_0_0_0_21.6_31.1_0_0 | 38.7 | 0 | 8.6 | 0 | 0 | 0 | 0 | 0 | 21.6 | 31.1 | 0 | 0 | 0 | 1523.2 | 0.77 |  | Machin and Hanna, JACS 28, 310,1945 | A_MgCS-37 | 2022-02-13 | sio2al2o3mgocao | 3685
staffmnkmcph_70_0_0_0_0_0_30_0_0_0_0_0 | 70 | 0 | 0 | 0 | 0 | 0 | 30 | 0 | 0 | 0 | 0 | 0 | 0 | 1623.2 | 0.77 |  | BMK1955 | NS-6 | 2022-02-13 | sio2na2o | 5234
staffmnkmcph_51.8_0.6_3.4_2_3.5_0_1.1_0.1_21.4_16.2_0_0 | 51.82 | 0.59 | 3.42 | 1.95 | 3.46 | 0 | 1.07 | 0.08 | 21.42 | 16.2 | 0 | 0 | 0 | 1558 | 0.77 |  | Vetere et al. 2019 | TF7 | 2023-10-16 | sio2tio2al2o3feona2ok2omgocao | 6367
staffmnkmcph_52.5_0_18.9_1.3_0.3_0_1.4_0_7.6_18_0_0 | 52.45 | 0.03 | 18.92 | 1.29 | 0.26 | 0.04 | 1.39 | 0.03 | 7.61 | 17.99 | 0 | 0 | 0 | 1773.45 | 0.77 |  | Morrison et al. 2019 | NOR | 2023-10-16 | sio2tio2al2o3feomnona2ok2omgocao | 7162
staffmnkmcph_49.8_0_15.1_0_0_0_0_0_0_35.1_0_0 | 49.8 | 0 | 15.1 | 0 | 0 | 0 | 0 | 0 | 0 | 35.1 | 0 | 0 | 0 | 1655 | 0.77 |  | Solvang et al. 2004 | CAS6 | 2023-10-16 | sio2al2o3cao | 9545
staffmnkmcph_44.1_0_17.4_0_0_0_0_0_0_38.5_0_0 | 44.1 | 0 | 17.4 | 0 | 0 | 0 | 0 | 0 | 0 | 38.5 | 0 | 0 | 0 | 1631 | 0.77 |  | Solvang et al. 2004 | CAS7 | 2023-10-16 | sio2al2o3cao | 9561
staffmnkmcph_54.4_0_9.9_0_0_0_0_1_0_34.8_0_0 | 54.36 | 0 | 9.9 | 0 | 0 | 0 | 0 | 0.99 | 0 | 34.75 | 0 | 0 | 0 | 1713 | 0.77 |  | Zhang and Chou 2012 | 11 | 2023-10-16 | sio2al2o3k2ocao | 10015
staffmnkmcph_51.6_0_24.5_0_0_0_0_0_0_23.9_0_0 | 51.57 | 0 | 24.53 | 0 | 0 | 0 | 0 | 0 | 0 | 23.9 | 0 | 0 | 0 | 1813.15 | 0.77 |  | Taniguchi 1992 | an100 | 2023-10-16 | sio2al2o3cao | 10332
staffmnkmcph_59.4_0_0_10_0_0_0_0_9_21.6_0_0 | 59.4 | 0 | 0 | 10 | 0 | 0 | 0 | 0 | 9 | 21.6 | 0 | 0 | 0 | 1628 | 0.77 |  | Seetharaman et al. 2000 | Slag1 | 2023-10-16 | sio2feomgocao | 11742
staffmnkmcph_55_3.3_7.2_3_9.9_0_3.2_0.4_6.8_11.2_0_0 | 55.03 | 3.29 | 7.24 | 2.99 | 9.86 | 0 | 3.21 | 0.36 | 6.82 | 11.15 | 0.04 | 0 | 0 | 1621.15 | 0.77 |  | Toplis et al. 1994 | MTV2 | 2023-10-16 | sio2tio2al2o3feona2ok2omgocaop2o5 | 12378
staffmnkmcph_56.1_0_0_0_0_0_0_0_13.9_30_0_0 | 56.05 | 0 | 0 | 0 | 0 | 0 | 0 | 0 | 13.93 | 30.03 | 0 | 0 | 0 | 1623.2 | 0.770852 |  | G1962 | G62-MgO10_CaO30 | 2022-02-13 | sio2mgocao | 4291
staffmnkmcph_60_0_0_0_0_0_40_0_0_0_0_0 | 60 | 0 | 0 | 0 | 0 | 0 | 40 | 0 | 0 | 0 | 0 | 0 | 0 | 1492 | 0.78 | 7.28457 | N2006 | NS60 | 2022-02-13 | sio2na2o | 555
staffmnkmcph_66.9_0_0_0_0_0_33.1_0_0_0_0_0 | 66.9 | 0 | 0 | 0 | 0 | 0 | 33.1 | 0 | 0 | 0 | 0 | 0 | 0 | 1596.2 | 0.78 |  | L1939 | NS-19 | 2022-02-13 | sio2na2o | 720
staffmnkmcph_72.2_0_0_0_0_0_27.8_0_0_0_0_0 | 72.2 | 0 | 0 | 0 | 0 | 0 | 27.8 | 0 | 0 | 0 | 0 | 0 | 0 | 1676.2 | 0.78 |  | L1939 | NS-14 | 2022-02-13 | sio2na2o | 762
staffmnkmcph_66_0_0_0_0_0_0_34_0_0_0_0 | 66 | 0 | 0 | 0 | 0 | 0 | 0 | 34 | 0 | 0 | 0 | 0 | 0 | 1673 | 0.78 | 8.895475 | see Table 2 LL2017b | KS66 | 2022-02-13 | sio2k2o | 2276
staffmnkmcph_60_0_0_0_0_0_40_0_0_0_0_0 | 60 | 0 | 0 | 0 | 0 | 0 | 40 | 0 | 0 | 0 | 0 | 0 | 0 | 1492.1 | 0.78 | 6.72 | N2006 | CN60.40 | 2022-02-13 | sio2na2o | 2875
staffmnkmcph_66.6_0_0_0_0_0_0_33.4_0_0_0_0 | 66.6 | 0 | 0 | 0 | 0 | 0 | 0 | 33.4 | 0 | 0 | 0 | 0 | 0 | 1673.2 | 0.78 |  | BMK1955 | KS-7 | 2022-02-13 | sio2k2o | 5195
staffmnkmcph_67_0_0_0_0_0_33_0_0_0_0_0 | 67 | 0 | 0 | 0 | 0 | 0 | 33 | 0 | 0 | 0 | 0 | 0 | 0 | 1573.2 | 0.78 |  | BMK1955 | NS-7 | 2022-02-13 | sio2na2o | 5241
staffmnkmcph_51.7_0.9_11.1_0_0_0_3.2_0.5_22.5_10.1_0_0 | 51.71 | 0.88 | 11.11 | 0 | 0 | 0 | 3.22 | 0.46 | 22.45 | 10.12 | 0 | 0.03 | 0 | 1698 | 0.78 |  | Robert 2014 | sbCC2 | 2023-10-16 | sio2tio2al2o3na2ok2omgocaoh2o | 7872
staffmnkmcph_45.6_0_10.5_0_0_0_0_0_0_43.9_0_0 | 45.6 | 0 | 10.5 | 0 | 0 | 0 | 0 | 0 | 0 | 43.9 | 0 | 0 | 0 | 1558 | 0.78 |  | Solvang et al. 2004 | CAS2 | 2023-10-16 | sio2al2o3cao | 9477
staffmnkmcph_60_0_5_0_0_0_0_0_0_35_0_0 | 60 | 0 | 5 | 0 | 0 | 0 | 0 | 0 | 0 | 35 | 0 | 0 | 0 | 1714 | 0.78 |  | Zhang and Chou 2013 | A1 | 2023-10-16 | sio2al2o3cao | 10029
staffmnkmcph_55.9_0_6_0_0_0_0_0_0_38.1_0_0 | 55.9 | 0 | 5.99 | 0 | 0 | 0 | 0 | 0 | 0 | 38.11 | 0 | 0 | 0 | 1623.2 | 0.7839036 |  | MH1945, MY1948; MYH1952 | ACS-84 | 2022-02-13 | sio2al2o3cao | 4474
staffmnkmcph_58.8_0_12.6_0_0_0_0_0_0_28.6_0_0 | 58.78 | 0 | 12.6 | 0 | 0 | 0 | 0 | 0 | 0 | 28.63 | 0 | 0 | 0 | 1773.2 | 0.7888751 |  | MH1945, MY1948; MYH1952 | ACS-86 | 2022-02-13 | sio2al2o3cao | 4493
staffmnkmcph_73_0_0_0_0_0_27_0_0_0_0_0 | 73 | 0 | 0 | 0 | 0 | 0 | 27 | 0 | 0 | 0 | 0 | 0 | 0 | 1673 | 0.79 | 7.943491 | see Table 2 LL2017b | NS73 | 2022-02-13 | sio2na2o | 467
staffmnkmcph_66.4_0_0_0_0_0_33.6_0_0_0_0_0 | 66.4 | 0 | 0 | 0 | 0 | 0 | 33.6 | 0 | 0 | 0 | 0 | 0 | 0 | 1585.2 | 0.79 |  | L1939 | NS-20 | 2022-02-13 | sio2na2o | 708
staffmnkmcph_76.5_0_2.1_0_0_0_21.4_0_0_0_0_0 | 76.54 | 0 | 2.07 | 0 | 0 | 0 | 21.39 | 0 | 0 | 0 | 0 | 0 | 0 | 1763 | 0.79 | 7.47 | LL2014 | NA75_2 | 2022-02-13 | sio2al2o3na2o | 1357
staffmnkmcph_60.1_0_6_0_0_0_33.9_0_0_0_0_0 | 60.1 | 0 | 6 | 0 | 0 | 0 | 33.9 | 0 | 0 | 0 | 0 | 0 | 0 | 1653 | 0.79 |  | R1966 | N60.34R | 2022-02-13 | sio2al2o3na2o | 1655
staffmnkmcph_73_0_0_0_0_0_27_0_0_0_0_0 | 73 | 0 | 0 | 0 | 0 | 0 | 27 | 0 | 0 | 0 | 0 | 0 | 0 | 1673.2 | 0.79 |  | BMK1955 | NS-5 | 2022-02-13 | sio2na2o | 5226
staffmnkmcph_42.3_0_12.4_0_0_0_0_0_0_45.2_0_0 | 42.3 | 0 | 12.4 | 0 | 0 | 0 | 0 | 0 | 0 | 45.2 | 0 | 0 | 0 | 1573.2 | 0.79 |  | B1963 | ACS-2 | 2022-02-13 | sio2al2o3cao | 5260
staffmnkmcph_51.8_0.6_3.4_2_3.5_0_1.1_0.1_21.4_16.2_0_0 | 51.82 | 0.59 | 3.42 | 1.95 | 3.46 | 0 | 1.07 | 0.08 | 21.42 | 16.2 | 0 | 0 | 0 | 1543 | 0.79 |  | Vetere et al. 2019 | TF10 | 2023-10-16 | sio2tio2al2o3feona2ok2omgocao | 6370
staffmnkmcph_53.1_0_22.7_0.7_0_0_1.9_0.1_0.8_20.8_0_0 | 53.06 | 0.03 | 22.71 | 0.68 | 0.03 | 0.01 | 1.86 | 0.06 | 0.79 | 20.76 | 0 | 0 | 0 | 1811.95 | 0.79 |  | Morrison et al. 2019 | ANOR | 2023-10-16 | sio2tio2al2o3feomnona2ok2omgocao | 7140
staffmnkmcph_51.7_0.9_11.1_0_0_0_3.2_0.5_22.5_10.1_0_0 | 51.71 | 0.88 | 11.11 | 0 | 0 | 0 | 3.22 | 0.46 | 22.45 | 10.12 | 0 | 0.03 | 0 | 1695 | 0.79 |  | Robert 2014 | sbCC1 | 2023-10-16 | sio2tio2al2o3na2ok2omgocaoh2o | 7871
staffmnkmcph_50.1_0_9_0_0_0_0_0_15.2_25.7_0_0 | 50.12 | 0 | 8.98 | 0 | 0 | 0 | 0 | 0 | 15.19 | 25.71 | 0 | 0 | 0 | 1621 | 0.79 |  | Chevrel et al. 2013 | AD | 2023-10-16 | sio2al2o3mgocao | 7951
staffmnkmcph_62.5_0_8.1_0_0_0_0_0_0_29.3_0_0 | 62.54 | 0 | 8.13 | 0 | 0 | 0 | 0 | 0 | 0 | 29.33 | 0 | 0 | 0 | 1798.15 | 0.79 |  | Kozakevitch 1954 | 137 | 2023-10-16 | sio2al2o3cao | 8775
staffmnkmcph_55.3_0_2.9_0_0_0_2.6_0_19.6_19.6_0_0 | 55.31 | 0 | 2.86 | 0 | 0 | 0 | 2.58 | 0 | 19.62 | 19.63 | 0 | 0 | 0 | 1623.15 | 0.79 |  | Scarfe and Cronin 1986 | Di75 | 2023-10-16 | sio2al2o3na2omgocao | 9249
staffmnkmcph_74.3_0_0_0_0_0_25.7_0_0_0_0_0 | 74.3 | 0 | 0 | 0 | 0 | 0 | 25.7 | 0 | 0 | 0 | 0 | 0 | 0 | 1723.15 | 0.79 |  | Knoche et al. 1994 | 25mNa | 2023-10-16 | sio2na2o | 11350
staffmnkmcph_52.8_2.1_9.3_7.6_1.3_0.2_2.7_0.5_10.5_12.8_0.2_0 | 52.8 | 2.1 | 9.27 | 7.61 | 1.34 | 0.15 | 2.74 | 0.46 | 10.53 | 12.8 | 0.21 | 0 | 0 | 1639 | 0.79 |  | Villeneuve et al. 2008 | GBa98 | 2023-10-16 | sio2tio2al2o3feomnona2ok2omgocaop2o5 | 12437
staffmnkmcph_51.2_2.7_9.8_2.8_8.8_0.2_5_1.7_8.7_8.5_0.7_0 | 51.15 | 2.69 | 9.79 | 2.75 | 8.78 | 0.18 | 4.95 | 1.73 | 8.74 | 8.49 | 0.74 | 0 | 0 | 1646 | 0.79 |  | Verdurme et al. 2023 | DR01 | 2023-10-16 | sio2tio2al2o3feomnona2ok2omgocaop2o5 | 13608
staffmnkmcph_45.8_0_15_0_0_0_0_0_22.8_16.3_0_0 | 45.84 | 0 | 15.01 | 0 | 0 | 0 | 0 | 0 | 22.78 | 16.27 | 0 | 0 | 0 | 1623.2 | 0.791 |  | MYH1952 | A_MgCS-116 | 2022-02-13 | sio2al2o3mgocao | 5811
staffmnkmcph_60_0_10_0_0_0_0_0_30_0_0_0 | 60 | 0 | 10 | 0 | 0 | 0 | 0 | 0 | 30 | 0 | 0 | 0 | 0 | 1848 | 0.7937904 |  | MOS1982 | M82-Al2O310_MgO30 | 2022-02-13 | sio2al2o3mgo | 5124
staffmnkmcph_56_0_6_0_0_0_0_0_28_10_0_0 | 56 | 0 | 6 | 0 | 0 | 0 | 0 | 0 | 28 | 10 | 0 | 0 | 0 | 1673.2 | 0.794 |  | MY1954 | A_MgCS-73 | 2022-02-13 | sio2al2o3mgocao | 5648
staffmnkmcph_52.1_0_30.7_0_0_0_0_0_17.3_0_0_0 | 52.07 | 0 | 30.68 | 0 | 0 | 0 | 0 | 0 | 17.25 | 0 | 0 | 0 | 0 | 1873.2 | 0.794488 |  | LT1963 | L63-Al2O345_MgO10 | 2022-02-13 | sio2al2o3mgo | 4962
staffmnkmcph_66.7_0_0_0_0_0_33.3_0_0_0_0_0 | 66.7 | 0 | 0 | 0 | 0 | 0 | 33.3 | 0 | 0 | 0 | 0 | 0 | 0 | 1597 | 0.8 | 6.069337 | see Table 2 LL2017b | NS66 | 2022-02-13 | sio2na2o | 502
staffmnkmcph_66.7_0_0_0_0_0_33.3_0_0_0_0_0 | 66.7 | 0 | 0 | 0 | 0 | 0 | 33.3 | 0 | 0 | 0 | 0 | 0 | 0 | 1597.1 | 0.8 |  | N2006 | NS2 | 2022-02-13 | sio2na2o | 596
staffmnkmcph_57.9_0.7_12.1_8.2_0_0.2_3.6_1.1_5.5_10.7_0_0 | 57.93 | 0.67 | 12.08 | 8.17 | 0 | 0.17 | 3.62 | 1.13 | 5.52 | 10.7 | 0 | 0 | 0 | 1817.85 | 0.8 |  | Giordano et al. 2006 | MRP | 2023-10-16 | sio2tio2al2o3feomnona2ok2omgocao | 6603
staffmnkmcph_55.6_0_6.5_0_0_0_0_0_10.9_27_0_0 | 55.58 | 0 | 6.5 | 0 | 0 | 0 | 0 | 0 | 10.91 | 27.01 | 0 | 0 | 0 | 1773.15 | 0.8 |  | Kawai 1952 | II8 | 2023-10-16 | sio2al2o3mgocao | 8579
staffmnkmcph_39.5_0_19.9_0_0_0_0_0_0_40.5_0_0 | 39.54 | 0 | 19.92 | 0 | 0 | 0 | 0 | 0 | 0 | 40.54 | 0 | 0 | 0 | 1607 | 0.8 |  | Solvang et al. 2004 | CAS8 | 2023-10-16 | sio2al2o3cao | 9578
staffmnkmcph_55.7_1.8_8.2_4.4_4.4_0.2_3_0.5_10.8_10.9_0.2_0 | 55.7 | 1.76 | 8.22 | 4.35 | 4.42 | 0.17 | 2.98 | 0.53 | 10.8 | 10.93 | 0.16 | 0 | 0 | 1642 | 0.8 |  | Sehlke and Whittington 2016 | MU-Fe | 2023-10-16 | sio2tio2al2o3feomnona2ok2omgocaop2o5 | 12239
staffmnkmcph_53_0.8_10.1_1.3_5.2_0_3.4_1_8.1_8.8_0.1_8.3 | 53 | 0.8 | 10.1 | 1.29 | 5.21 | 0 | 3.4 | 1 | 8.1 | 8.8 | 0.1 | 8.3 | 0 | 1573.2 | 0.8 |  | Persikov 1991 | Bl4 | 2023-10-16 | sio2tio2al2o3feona2ok2omgocaop2o5h2o | 13242
staffmnkmcph_68.2_0_0_0.6_6.6_0_24.2_0_0_0_0_0 | 68.21 | 0 | 0 | 0.6 | 6.55 | 0 | 24.19 | 0 | 0 | 0 | 0 | 0 | 0 | 1631.15 | 0.8 |  | Dingwell and Virgo 1988 | NS4F10 | 2023-10-16 | sio2feona2o | 13662
staffmnkmcph_47.7_0_12.5_0_0_0_0_0_0_39.8_0_0 | 47.73 | 0 | 12.5 | 0 | 0 | 0 | 0 | 0 | 0 | 39.77 | 0 | 0 | 0 | 1623.2 | 0.8014037 |  | MH1945, MY1948; MYH1952 | ACS-75 | 2022-02-13 | sio2al2o3cao | 4442
staffmnkmcph_49.5_0_25.9_0_0_0_0_0_24.6_0_0_0 | 49.49 | 0 | 25.92 | 0 | 0 | 0 | 0 | 0 | 24.59 | 0 | 0 | 0 | 0 | 1773.2 | 0.8027737 |  | LT1963 | L63-Al2O340_MgO15 | 2022-02-13 | sio2al2o3mgo | 4955
staffmnkmcph_55_0_15_0_0_0_0_0_30_0_0_0 | 55 | 0 | 15 | 0 | 0 | 0 | 0 | 0 | 30 | 0 | 0 | 0 | 0 | 1798 | 0.8048207 |  | MOS1982 | M82-Al2O315_MgO30 | 2022-02-13 | sio2al2o3mgo | 5138
staffmnkmcph_43.4_0_16_0_0_0_0_0_0_40.7_0_0 | 43.37 | 0 | 15.97 | 0 | 0 | 0 | 0 | 0 | 0 | 40.66 | 0 | 0 | 0 | 1623.2 | 0.8055009 |  | MH1945, MY1948; MYH1952 | ACS-69 | 2022-02-13 | sio2al2o3cao | 4422
staffmnkmcph_61.1_0_2.8_0_0_0_0_0_21_15.1_0_0 | 61.11 | 0 | 2.77 | 0 | 0 | 0 | 0 | 0 | 21.01 | 15.11 | 0 | 0 | 0 | 1723.2 | 0.806 |  | MY1954 | A_MgCS-68 | 2022-02-13 | sio2al2o3mgocao | 5625
staffmnkmcph_52.1_0_12.3_0_0_0_0_0_7.8_27.9_0_0 | 52.07 | 0 | 12.28 | 0 | 0 | 0 | 0 | 0 | 7.76 | 27.89 | 0 | 0 | 0 | 1673.2 | 0.808 |  | MYH1952 | A_MgCS-145 | 2022-02-13 | sio2al2o3mgocao | 5896
staffmnkmcph_59.1_0_10.5_0_0_0_30.4_0_0_0_0_0 | 59.13 | 0 | 10.48 | 0 | 0 | 0 | 30.36 | 0.03 | 0 | 0 | 0 | 0 | 0 | 1763 | 0.81 |  | LL2021, estimated with R1966 | NA58_10 | 2022-02-13 | sio2al2o3na2ok2o | 1523
staffmnkmcph_50.4_0_22.9_0_0_0_0_0_0_26.7_0_0 | 50.4 | 0 | 22.9 | 0 | 0 | 0 | 0 | 0 | 0 | 26.7 | 0 | 0 | 0 | 1773.2 | 0.81 |  | T2004 | CAS50:54 | 2022-02-13 | sio2al2o3cao | 3183
staffmnkmcph_43.4_0_16_0_0_0_0_0_0_40.7_0_0 | 43.4 | 0 | 16 | 0 | 0 | 0 | 0 | 0 | 0 | 40.7 | 0 | 0 | 0 | 1623.2 | 0.81 |  | Machin and Hanna, JACS 28, 310,1945 | ACS-58 | 2022-02-13 | sio2al2o3cao | 3644
staffmnkmcph_51.8_0.6_3.4_2_3.5_0_1.1_0.1_21.4_16.2_0_0 | 51.82 | 0.59 | 3.42 | 1.95 | 3.46 | 0 | 1.07 | 0.08 | 21.42 | 16.2 | 0 | 0 | 0 | 1545 | 0.81 |  | Vetere et al. 2019 | TF8 | 2023-10-16 | sio2tio2al2o3feona2ok2omgocao | 6368
staffmnkmcph_51.8_0.6_3.4_2_3.5_0_1.1_0.1_21.4_16.2_0_0 | 51.82 | 0.59 | 3.42 | 1.95 | 3.46 | 0 | 1.07 | 0.08 | 21.42 | 16.2 | 0 | 0 | 0 | 1545 | 0.81 |  | Vetere et al. 2019 | TF13 | 2023-10-16 | sio2tio2al2o3feona2ok2omgocao | 6373
staffmnkmcph_51.8_0.6_3.4_2_3.5_0_1.1_0.1_21.4_16.2_0_0 | 51.82 | 0.59 | 3.42 | 1.95 | 3.46 | 0 | 1.07 | 0.08 | 21.42 | 16.2 | 0 | 0 | 0 | 1543 | 0.81 |  | Vetere et al. 2019 | TF14 | 2023-10-16 | sio2tio2al2o3feona2ok2omgocao | 6374
staffmnkmcph_53.9_0.7_10.6_6.6_0_0.1_2.9_4.6_8.3_12_0.3_0 | 53.94 | 0.69 | 10.6 | 6.6 | 0 | 0.12 | 2.87 | 4.55 | 8.33 | 11.98 | 0.34 | 0 | 0 | 1744.05 | 0.81 |  | Giordano et al. 2006 | Ves_Gt | 2023-10-16 | sio2tio2al2o3feomnona2ok2omgocaop2o5 | 6689
staffmnkmcph_52.5_0_18.9_1.3_0.3_0_1.4_0_7.6_18_0_0 | 52.45 | 0.03 | 18.92 | 1.29 | 0.26 | 0.04 | 1.39 | 0.03 | 7.61 | 17.99 | 0 | 0 | 0 | 1764.65 | 0.81 |  | Morrison et al. 2019 | NOR | 2023-10-16 | sio2tio2al2o3feomnona2ok2omgocao | 7163
staffmnkmcph_56.1_0_0_0_0_0_0_0_10.6_33.3_0_0 | 56.08 | 0 | 0 | 0 | 0 | 0 | 0 | 0 | 10.61 | 33.31 | 0 | 0 | 0 | 1873.15 | 0.81 |  | Kawai 1952 | II4 | 2023-10-16 | sio2mgocao | 8603
staffmnkmcph_43.5_0_8_0_0_0_0_0_13.2_35.2_0_0 | 43.52 | 0 | 8.03 | 0 | 0 | 0 | 0 | 0 | 13.24 | 35.21 | 0 | 0 | 0 | 1531.15 | 0.81 |  | Webster and Opila 2022 | Ca33Mg9Al13Si45 | 2023-10-16 | sio2al2o3mgocao | 8904
staffmnkmcph_50.9_0_12.3_0_0_0_12.4_0_12_12.4_0_0 | 50.85 | 0 | 12.29 | 0 | 0 | 0 | 12.43 | 0 | 12.04 | 12.38 | 0 | 0 | 0 | 1598.15 | 0.81 |  | Sykes et al. 1993 | DN50 | 2023-10-16 | sio2al2o3na2omgocao | 9687
staffmnkmcph_50_0_15_0_0_0_0_0_0_35_0_0 | 50 | 0 | 15 | 0 | 0 | 0 | 0 | 0 | 0 | 35 | 0 | 0 | 0 | 1714 | 0.81 |  | Zhang and Chou 2013 | A3 | 2023-10-16 | sio2al2o3cao | 10039
staffmnkmcph_59.4_0_0_10_0_0_0_0_9_21.6_0_0 | 59.4 | 0 | 0 | 10 | 0 | 0 | 0 | 0 | 9 | 21.6 | 0 | 0 | 0 | 1623 | 0.81 |  | Seetharaman et al. 2000 | Slag1 | 2023-10-16 | sio2feomgocao | 11743
staffmnkmcph_53_3.4_7_7.3_5.8_0_2.8_0.4_6.9_11.3_2.3_0 | 52.97 | 3.4 | 6.95 | 7.28 | 5.79 | 0 | 2.79 | 0.39 | 6.89 | 11.3 | 2.25 | 0 | 0 | 1623.15 | 0.81 |  | Toplis et al. 1994 | MTV7 | 2023-10-16 | sio2tio2al2o3feona2ok2omgocaop2o5 | 12425
staffmnkmcph_53.9_0.7_10.6_1.9_4.7_0.1_2.9_4.5_8.3_12_0.3_0.1 | 53.9 | 0.7 | 10.6 | 1.86 | 4.74 | 0.1 | 2.9 | 4.5 | 8.3 | 12 | 0.3 | 0.1 | 0 | 1744 | 0.81 |  | Giordano and Dingwell 2003a | Te1 | 2023-10-16 | sio2tio2al2o3feomnona2ok2omgocaop2o5h2o | 12661
staffmnkmcph_55.3_0_14.8_0_0_0_0_0_30_0_0_0 | 55.25 | 0 | 14.8 | 0 | 0 | 0 | 0 | 0 | 29.95 | 0 | 0 | 0 | 0 | 1773.2 | 0.8129134 |  | LT1963 | L63-Al2O325_MgO20 | 2022-02-13 | sio2al2o3mgo | 4839
staffmnkmcph_49_0_14.4_0_0_0_0_0_36.5_0_0_0 | 49.02 | 0 | 14.44 | 0 | 0 | 0 | 0 | 0 | 36.54 | 0 | 0 | 0 | 0 | 1673.2 | 0.8129134 |  | LT1963 | L63-Al2O325_MgO25 | 2022-02-13 | sio2al2o3mgo | 4881
staffmnkmcph_67.8_0_0_0_0_0_32.2_0_0_0_0_0 | 67.8 | 0 | 0 | 0 | 0 | 0 | 32.2 | 0 | 0 | 0 | 0 | 0 | 0 | 1593.2 | 0.82 |  | L1939 | NS-17 | 2022-02-13 | sio2na2o | 739
staffmnkmcph_76.5_0_2.1_0_0_0_21.4_0_0_0_0_0 | 76.54 | 0 | 2.07 | 0 | 0 | 0 | 21.39 | 0 | 0 | 0 | 0 | 0 | 0 | 1753 | 0.82 | 7.47 | LL2014 | NA75_2 | 2022-02-13 | sio2al2o3na2o | 1356
staffmnkmcph_60.1_0_6_0_0_0_33.9_0_0_0_0_0 | 60.1 | 0 | 6 | 0 | 0 | 0 | 33.9 | 0 | 0 | 0 | 0 | 0 | 0 | 1643 | 0.82 |  | R1966 | N60.34R | 2022-02-13 | sio2al2o3na2o | 1654
staffmnkmcph_50_0_14.9_0_0_0_35.1_0_0_0_0_0 | 50 | 0 | 14.9 | 0 | 0 | 0 | 35.1 | 0 | 0 | 0 | 0 | 0 | 0 | 1773 | 0.82 |  | R1966 | N50.35R | 2022-02-13 | sio2al2o3na2o | 1768
staffmnkmcph_50.2_0_24_0_0_0_0_0_0_25.9_0_0 | 50.2 | 0 | 24 | 0 | 0 | 0 | 0 | 0 | 0 | 25.9 | 0 | 0 | 0 | 1773.2 | 0.82 |  | T2004 | CAS50:52 | 2022-02-13 | sio2al2o3cao | 3190
staffmnkmcph_63.6_0_2.9_0_0_0_0_0_7.3_26.2_0_0 | 63.62 | 0 | 2.88 | 0 | 0 | 0 | 0 | 0 | 7.29 | 26.21 | 0 | 0 | 0 | 1723.2 | 0.82 |  | MY1954 | A_MgCS-65 | 2022-02-13 | sio2al2o3mgocao | 5617
staffmnkmcph_62.3_0_2.8_0_0_0_0_0_14.3_20.6_0_0 | 62.34 | 0 | 2.82 | 0 | 0 | 0 | 0 | 0 | 14.29 | 20.55 | 0 | 0 | 0 | 1723.2 | 0.82 |  | MY1954 | A_MgCS-67 | 2022-02-13 | sio2al2o3mgocao | 5623
staffmnkmcph_51.8_0.6_3.4_2_3.5_0_1.1_0.1_21.4_16.2_0_0 | 51.82 | 0.59 | 3.42 | 1.95 | 3.46 | 0 | 1.07 | 0.08 | 21.42 | 16.2 | 0 | 0 | 0 | 1545 | 0.82 |  | Vetere et al. 2019 | TF9 | 2023-10-16 | sio2tio2al2o3feona2ok2omgocao | 6369
staffmnkmcph_49.4_0_8.3_0_0_0_0_0_0_42.3_0_0 | 49.4 | 0 | 8.3 | 0 | 0 | 0 | 0 | 0 | 0 | 42.3 | 0 | 0 | 0 | 1558 | 0.82 |  | Solvang et al. 2004 | CAS1 | 2023-10-16 | sio2al2o3cao | 9448
staffmnkmcph_52.1_0_12.3_0_0_0_0_0_7.8_27.9_0_0 | 52.07 | 0 | 12.27 | 0 | 0 | 0 | 0 | 0 | 7.76 | 27.89 | 0 | 0 | 0 | 1671 | 0.82 |  | Tang et al. 2011 | Ws12 | 2023-10-16 | sio2al2o3mgocao | 9793
staffmnkmcph_55_0_10_0_0_0_0_0_0_35_0_0 | 55 | 0 | 10 | 0 | 0 | 0 | 0 | 0 | 0 | 35 | 0 | 0 | 0 | 1714 | 0.82 |  | Zhang and Chou 2013 | A2 | 2023-10-16 | sio2al2o3cao | 10034
staffmnkmcph_56.8_1.9_9.7_1.8_2.5_0.2_1_0.6_13.1_12.5_0_0 | 56.81 | 1.87 | 9.69 | 1.77 | 2.53 | 0.15 | 0.98 | 0.62 | 13.08 | 12.47 | 0.04 | 0 | 0 | 1733 | 0.82 |  | Sehlke and Whittington 2016 | KREEPe | 2023-10-16 | sio2tio2al2o3feomnona2ok2omgocaop2o5 | 12142
staffmnkmcph_52.8_0.7_8.3_3.1_9.1_0.2_4.3_0.7_13.2_6.9_0.6_0 | 52.8 | 0.7 | 8.3 | 3.07 | 9.13 | 0.2 | 4.3 | 0.7 | 13.2 | 6.9 | 0.6 | 0 | 0 | 1631.2 | 0.82 |  | Chevrel et al. 2014 | BAMB | 2023-10-16 | sio2tio2al2o3feomnona2ok2omgocaop2o5 | 12513
staffmnkmcph_64.8_0_19.1_0_0_0_0_0_16.1_0_0_0 | 64.8 | 0 | 19.09 | 0 | 0 | 0 | 0 | 0 | 16.1 | 0 | 0 | 0 | 0 | 1973.2 | 0.820858 |  | LT1963 | L63-Al2O330_MgO10 | 2022-02-13 | sio2al2o3mgo | 4810
staffmnkmcph_55_0_20_0_0_0_0_0_25_0_0_0 | 55 | 0 | 20 | 0 | 0 | 0 | 0 | 0 | 25 | 0 | 0 | 0 | 0 | 1823 | 0.8228216 |  | MOS1982 | M82-Al2O320_MgO25 | 2022-02-13 | sio2al2o3mgo | 5147
staffmnkmcph_44.8_0_11.7_0_0_0_0_0_22.2_21.3_0_0 | 44.75 | 0 | 11.72 | 0 | 0 | 0 | 0 | 0 | 22.23 | 21.3 | 0 | 0 | 0 | 1573.2 | 0.825 |  | MYH1952 | A_MgCS-110 | 2022-02-13 | sio2al2o3mgocao | 5789
staffmnkmcph_59_0_3_0_0_0_0_0_7_31_0_0 | 59 | 0 | 3 | 0 | 0 | 0 | 0 | 0 | 7 | 31 | 0 | 0 | 0 | 1623.2 | 0.827 |  | MY1954 | A_MgCS-75 | 2022-02-13 | sio2al2o3mgocao | 5655
staffmnkmcph_47.6_0_5.6_0_0_0_0_0_21.3_25.5_0_0 | 47.6 | 0 | 5.61 | 0 | 0 | 0 | 0 | 0 | 21.28 | 25.5 | 0 | 0 | 0 | 1523.2 | 0.827 |  | MYH1952 | A_MgCS-134 | 2022-02-13 | sio2al2o3mgocao | 5856
staffmnkmcph_60_0_5_0_0_0_0_0_35_0_0_0 | 60 | 0 | 5 | 0 | 0 | 0 | 0 | 0 | 35 | 0 | 0 | 0 | 0 | 1773 | 0.8293038 |  | MOS1982 | M82-Al2O35_MgO35 | 2022-02-13 | sio2al2o3mgo | 5113
staffmnkmcph_42.3_0_12.5_0_0_0_0_0_0_45.3_0_0 | 42.26 | 0 | 12.45 | 0 | 0 | 0 | 0 | 0 | 0 | 45.28 | 0 | 0 | 0 | 1573.2 | 0.8299467 |  | MH1945, MY1948; MYH1952 | ACS-68 | 2022-02-13 | sio2al2o3cao | 4415
staffmnkmcph_42.3_0_12.5_0_0_0_0_0_0_45.3_0_0 | 42.3 | 0 | 12.5 | 0 | 0 | 0 | 0 | 0 | 0 | 45.3 | 0 | 0 | 0 | 1573.2 | 0.83 |  | Machin and Hanna, JACS 28, 310,1945 | ACS-57 | 2022-02-13 | sio2al2o3cao | 3674
staffmnkmcph_48.3_0_8.5_3.9_0_0_0_0_14.8_24.5_0_0 | 48.29 | 0 | 8.54 | 3.88 | 0 | 0 | 0 | 0 | 14.83 | 24.47 | 0 | 0 | 0 | 1572 | 0.83 |  | Chevrel et al. 2013 | AD5 | 2023-10-16 | sio2al2o3feomgocao | 7975
staffmnkmcph_69.6_0_0_0_0_0_30.4_0_0_0_0_0 | 69.56 | 0 | 0 | 0 | 0 | 0 | 30.44 | 0 | 0 | 0 | 0 | 0 | 0 | 1623.15 | 0.83 |  | Knoche et al. 1994 | 30mNa | 2023-10-16 | sio2na2o | 11361
staffmnkmcph_56.6_0_8.3_0_0_0_0_0_35.1_0_0_0 | 56.55 | 0 | 8.33 | 0 | 0 | 0 | 0 | 0 | 35.12 | 0 | 0 | 0 | 0 | 1723.2 | 0.8363241 |  | MH1945, MY1948; MYH1952 | A_MgS-2 | 2022-02-13 | sio2al2o3mgo | 4362
staffmnkmcph_60_0_9_0_0_0_0_0_15_16_0_0 | 60 | 0 | 9 | 0 | 0 | 0 | 0 | 0 | 15 | 16 | 0 | 0 | 0 | 1773.2 | 0.839 |  | MY1954 | A_MgCS-63 | 2022-02-13 | sio2al2o3mgocao | 5610
staffmnkmcph_65_0_0_0_0_0_35_0_0_0_0_0 | 65 | 0 | 0 | 0 | 0 | 0 | 35 | 0 | 0 | 0 | 0 | 0 | 0 | 1523 | 0.84 | 6.084766 | see Table 2 LL2017b | NS65 | 2022-02-13 | sio2na2o | 518
staffmnkmcph_64_0_0_0_0_0_36_0_0_0_0_0 | 64 | 0 | 0 | 0 | 0 | 0 | 36 | 0 | 0 | 0 | 0 | 0 | 0 | 1532.2 | 0.84 |  | L1939 | NS-22 | 2022-02-13 | sio2na2o | 684
staffmnkmcph_70.9_0_0_0_0_0_29.1_0_0_0_0_0 | 70.9 | 0 | 0 | 0 | 0 | 0 | 29.1 | 0 | 0 | 0 | 0 | 0 | 0 | 1634.2 | 0.84 |  | L1939 | NS-15 | 2022-02-13 | sio2na2o | 751
staffmnkmcph_50.2_0_24.9_0_0_0_0_0_0_24.9_0_0 | 50.2 | 0 | 24.9 | 0 | 0 | 0 | 0 | 0 | 0 | 24.9 | 0 | 0 | 0 | 1773.2 | 0.84 |  | T2004 | CAS50:50 | 2022-02-13 | sio2al2o3cao | 3203
staffmnkmcph_44.5_0_19.7_0_0_0_0_0_0_35.8_0_0 | 44.5 | 0 | 19.7 | 0 | 0 | 0 | 0 | 0 | 0 | 35.8 | 0 | 0 | 0 | 1673.2 | 0.84 |  | Machin and Hanna, JACS 28, 310,1945 | ACS-59 | 2022-02-13 | sio2al2o3cao | 3627
staffmnkmcph_65_0_0_0_0_0_35_0_0_0_0_0 | 65 | 0 | 0 | 0 | 0 | 0 | 35 | 0 | 0 | 0 | 0 | 0 | 0 | 1523.2 | 0.84 |  | BMK1955 | NS-8 | 2022-02-13 | sio2na2o | 5247
staffmnkmcph_51.2_0_18.6_0_0_0_0_0_6.1_24.2_0_0 | 51.19 | 0 | 18.58 | 0 | 0 | 0 | 0 | 0 | 6.07 | 24.17 | 0 | 0 | 0 | 1723.15 | 0.84 |  | Scarfe et al. 1983 | Di20 | 2023-10-16 | sio2al2o3mgocao | 9368
staffmnkmcph_51.6_0_24.5_0_0_0_0_0_0_23.9_0_0 | 51.57 | 0 | 24.53 | 0 | 0 | 0 | 0 | 0 | 0 | 23.9 | 0 | 0 | 0 | 1773.15 | 0.84 |  | Scarfe et al. 1983 | Anorthite | 2023-10-16 | sio2al2o3cao | 9378
staffmnkmcph_49.6_0_0.1_0_0_0_0_0_0_50.3_0_0 | 49.6 | 0 | 0.1 | 0 | 0 | 0 | 0 | 0 | 0 | 50.3 | 0 | 0 | 0 | 1461 | 0.84 |  | Solvang et al. 2004 | Wo | 2023-10-16 | sio2al2o3cao | 9629
staffmnkmcph_50.3_0_4_0_0_0_0_0_20.9_24.8_0_0 | 50.25 | 0 | 4 | 0 | 0 | 0 | 0 | 0 | 20.92 | 24.82 | 0 | 0 | 0 | 1573.15 | 0.84 |  | Taniguchi 1992 | di80 | 2023-10-16 | sio2al2o3mgocao | 10351
staffmnkmcph_55.5_1.9_9.6_3_2.8_0.2_0.9_0.6_13.7_12_0_0 | 55.53 | 1.94 | 9.57 | 2.97 | 2.76 | 0.16 | 0.85 | 0.55 | 13.7 | 11.95 | 0.03 | 0 | 0 | 1661 | 0.84 |  | Sehlke and Whittington 2016 | KREEP | 2023-10-16 | sio2tio2al2o3feomnona2ok2omgocaop2o5 | 12181
staffmnkmcph_56.3_0.6_6_4.2_4.5_0.1_1.9_0.1_11.2_14.5_0.6_0 | 56.32 | 0.62 | 6.04 | 4.22 | 4.48 | 0.14 | 1.85 | 0.13 | 11.2 | 14.46 | 0.55 | 0 | 0 | 1594 | 0.84 |  | Sehlke and Whittington 2016 | SHG | 2023-10-16 | sio2tio2al2o3feomnona2ok2omgocaop2o5 | 12210
staffmnkmcph_48.7_0_8.6_0_0_0_0_0_21.8_20.9_0_0 | 48.72 | 0 | 8.61 | 0 | 0 | 0 | 0 | 0 | 21.79 | 20.88 | 0 | 0 | 0 | 1573.2 | 0.841 |  | MYH1952 | A_MgCS-140 | 2022-02-13 | sio2al2o3mgocao | 5881
staffmnkmcph_53.4_0_15.7_0_0_0_0_0_8_22.6_0_0 | 53.41 | 0 | 15.74 | 0 | 0 | 0 | 0 | 0 | 7.96 | 22.59 | 0 | 0 | 0 | 1723.2 | 0.841 |  | MYH1952 | A_MgCS-151 | 2022-02-13 | sio2al2o3mgocao | 5921
staffmnkmcph_44.5_0_19.7_0_0_0_0_0_0_35.8_0_0 | 44.53 | 0 | 19.68 | 0 | 0 | 0 | 0 | 0 | 0 | 35.79 | 0 | 0 | 0 | 1673.2 | 0.8413595 |  | MH1945, MY1948; MYH1952 | ACS-70 | 2022-02-13 | sio2al2o3cao | 4427
staffmnkmcph_64.9_0_2.9_0_0_0_0_0_0_32.1_0_0 | 64.94 | 0 | 2.94 | 0 | 0 | 0 | 0 | 0 | 0 | 32.11 | 0 | 0 | 0 | 1723.2 | 0.8444772 |  | MH1945, MY1948; MYH1952 | ACS-95 | 2022-02-13 | sio2al2o3cao | 4526
staffmnkmcph_51.3_0_18.1_0_0_0_0_0_30.6_0_0_0 | 51.29 | 0 | 18.13 | 0 | 0 | 0 | 0 | 0 | 30.58 | 0 | 0 | 0 | 0 | 1723.2 | 0.845098 |  | LT1963 | L63-Al2O330_MgO20 | 2022-02-13 | sio2al2o3mgo | 4890
staffmnkmcph_33.6_0_33_0_0_0_0_0_33.4_0_0_0 | 33.6 | 0 | 33 | 0 | 0 | 0 | 0 | 0 | 33.4 | 0 | 0 | 0 | 0 | 1873.2 | 0.845098 |  | LT1963 | L63-Al2O350_MgO20 | 2022-02-13 | sio2al2o3mgo | 5108
staffmnkmcph_49_0_16_0_0_0_0_0_0_35_0_0 | 48.98 | 0 | 16.03 | 0 | 0 | 0 | 0 | 0 | 0 | 34.99 | 0 | 0 | 0 | 1673.2 | 0.845718 |  | MH1945, MY1948; MYH1952 | ACS-76 | 2022-02-13 | sio2al2o3cao | 4447
staffmnkmcph_50.3_0_19.8_0_0_0_0_0_0_29.9_0_0 | 50.3 | 0 | 19.76 | 0 | 0 | 0 | 0 | 0 | 0 | 29.94 | 0 | 0 | 0 | 1773.2 | 0.8481891 |  | MH1945, MY1948; MYH1952 | ACS-77 | 2022-02-13 | sio2al2o3cao | 4450
staffmnkmcph_73.8_0_0_0_0_0_26.2_0_0_0_0_0 | 73.8 | 0 | 0 | 0 | 0 | 0 | 26.2 | 0 | 0 | 0 | 0 | 0 | 0 | 1676.2 | 0.85 |  | L1939 | NS-13 | 2022-02-13 | sio2na2o | 772
staffmnkmcph_76.5_0_2.1_0_0_0_21.4_0_0_0_0_0 | 76.54 | 0 | 2.07 | 0 | 0 | 0 | 21.39 | 0 | 0 | 0 | 0 | 0 | 0 | 1743 | 0.85 | 7.47 | LL2014 | NA75_2 | 2022-02-13 | sio2al2o3na2o | 1355
staffmnkmcph_67.2_0_4.9_0_0_0_27.9_0_0_0_0_0 | 67.2 | 0 | 4.9 | 0 | 0 | 0 | 27.9 | 0 | 0 | 0 | 0 | 0 | 0 | 1733 | 0.85 |  | R1966 | N67.28R | 2022-02-13 | sio2al2o3na2o | 1553
staffmnkmcph_60.1_0_6_0_0_0_33.9_0_0_0_0_0 | 60.1 | 0 | 6 | 0 | 0 | 0 | 33.9 | 0 | 0 | 0 | 0 | 0 | 0 | 1633 | 0.85 |  | R1966 | N60.34R | 2022-02-13 | sio2al2o3na2o | 1653
staffmnkmcph_50_0_14.9_0_0_0_35.1_0_0_0_0_0 | 50 | 0 | 14.9 | 0 | 0 | 0 | 35.1 | 0 | 0 | 0 | 0 | 0 | 0 | 1763 | 0.85 |  | R1966 | N50.35R | 2022-02-13 | sio2al2o3na2o | 1767
staffmnkmcph_52.6_0_21.2_0_0_0_0_0_26.2_0_0_0 | 52.6 | 0 | 21.2 | 0 | 0 | 0 | 0 | 0 | 26.2 | 0 | 0 | 0 | 0 | 1723.2 | 0.85 |  | T2004 | MAS50:55 | 2022-02-13 | sio2al2o3mgo | 2134
staffmnkmcph_50.2_0_25.9_0_0_0_0_0_0_23.9_0_0 | 50.2 | 0 | 25.9 | 0 | 0 | 0 | 0 | 0 | 0 | 23.9 | 0 | 0 | 0 | 1773.2 | 0.85 |  | T2004 | CAS50:48 | 2022-02-13 | sio2al2o3cao | 3213
staffmnkmcph_42.6_0_18.8_0_0_0_0_0_15.9_22.8_0_0 | 42.6 | 0 | 18.8 | 0 | 0 | 0 | 0 | 0 | 15.9 | 22.8 | 0 | 0 | 0 | 1623.2 | 0.85 |  | Machin and Hanna, JACS 28, 310,1945 | A_MgCS-27 | 2022-02-13 | sio2al2o3mgocao | 3620
staffmnkmcph_40.3_0_8.9_0_0_0_0_0_7.5_43.2_0_0 | 40.3 | 0 | 8.9 | 0 | 0 | 0 | 0 | 0 | 7.5 | 43.2 | 0 | 0 | 0 | 1523.2 | 0.85 |  | Machin and Hanna, JACS 28, 310,1945 | A_MgCS-34 | 2022-02-13 | sio2al2o3mgocao | 3696
staffmnkmcph_80_0_0_0_0_0_20_0_0_0_0_0 | 80 | 0 | 0 | 0 | 0 | 0 | 20 | 0 | 0 | 0 | 0 | 0 | 0 | 1723.2 | 0.85 |  | BMK1955 | NS-3 | 2022-02-13 | sio2na2o | 5211
staffmnkmcph_45.8_2.3_9.8_11.2_0_0.3_7.5_4_6.2_12.4_0.6_0 | 45.78 | 2.31 | 9.83 | 11.18 | 0 | 0.3 | 7.45 | 3.99 | 6.18 | 12.41 | 0.58 | 0 | 0 | 1547.15 | 0.85 |  | Giordano et al. 2006 | NYI | 2023-10-16 | sio2tio2al2o3feomnona2ok2omgocaop2o5 | 6715
staffmnkmcph_53.1_0_22.7_0.7_0_0_1.9_0.1_0.8_20.8_0_0 | 53.06 | 0.03 | 22.71 | 0.68 | 0.03 | 0.01 | 1.86 | 0.06 | 0.79 | 20.76 | 0 | 0 | 0 | 1802.95 | 0.85 |  | Morrison et al. 2019 | ANOR | 2023-10-16 | sio2tio2al2o3feomnona2ok2omgocao | 7141
staffmnkmcph_47_0_14.1_0_0_0_0_0_11.6_27.3_0_0 | 47.03 | 0 | 14.05 | 0 | 0 | 0 | 0 | 0 | 11.61 | 27.31 | 0 | 0 | 0 | 1773.15 | 0.85 |  | Kawai 1952 | II11 | 2023-10-16 | sio2al2o3mgocao | 8582
staffmnkmcph_56.8_0_8.2_0_0_0_0_0_13.4_21.5_0_0 | 56.84 | 0 | 8.24 | 0 | 0 | 0 | 0 | 0 | 13.4 | 21.51 | 0 | 0 | 0 | 1706.15 | 0.85 |  | Webster and Opila 2022 | Ca21Mg9Al13Si57 | 2023-10-16 | sio2al2o3mgocao | 8909
staffmnkmcph_47.2_0_18.2_0_0_0_0_0_0_34.7_0_0 | 47.15 | 0 | 18.2 | 0 | 0 | 0 | 0 | 0 | 0 | 34.65 | 0 | 0 | 0 | 1773.15 | 0.85 |  | Saito and Kawai 1952 | V3 | 2023-10-16 | sio2al2o3cao | 9013
staffmnkmcph_50.7_0_10.8_0_0_0_0_0_14_24.5_0_0 | 50.69 | 0 | 10.75 | 0 | 0 | 0 | 0 | 0 | 14.04 | 24.52 | 0 | 0 | 0 | 1623.15 | 0.85 |  | Scarfe et al. 1983 | Di50 | 2023-10-16 | sio2al2o3mgocao | 9343
staffmnkmcph_51_0_15.8_0_0_0_0_0_8.9_24.3_0_0 | 51.01 | 0 | 15.83 | 0 | 0 | 0 | 0 | 0 | 8.86 | 24.29 | 0 | 0 | 0 | 1698.15 | 0.85 |  | Scarfe et al. 1983 | Di30 | 2023-10-16 | sio2al2o3mgocao | 9359
staffmnkmcph_47.9_0_9_0_0_0_0_0_7.6_35.6_0_0 | 47.87 | 0 | 8.96 | 0 | 0 | 0 | 0 | 0 | 7.56 | 35.61 | 0 | 0 | 0 | 1567 | 0.85 |  | Tang et al. 2011 | Ws08 | 2023-10-16 | sio2al2o3mgocao | 9763
staffmnkmcph_56.8_1.9_9.7_1.8_2.5_0.2_1_0.6_13.1_12.5_0_0 | 56.81 | 1.87 | 9.69 | 1.77 | 2.53 | 0.15 | 0.98 | 0.62 | 13.08 | 12.47 | 0.04 | 0 | 0 | 1730 | 0.85 |  | Sehlke and Whittington 2016 | KREEPe | 2023-10-16 | sio2tio2al2o3feomnona2ok2omgocaop2o5 | 12143
staffmnkmcph_45.6_2.5_10.2_4.4_3.7_0.3_6.4_4_7.1_15.2_0.7_0 | 45.55 | 2.46 | 10.22 | 4.37 | 3.72 | 0.29 | 6.35 | 4.02 | 7.08 | 15.19 | 0.73 | 0 | 0 | 1692 | 0.85 |  | Sehlke and Whittington 2016 | NYI | 2023-10-16 | sio2tio2al2o3feomnona2ok2omgocaop2o5 | 12340
staffmnkmcph_55.9_2.8_7.2_3.4_8.3_0_3.1_0.4_6.4_10_2.6_0 | 55.85 | 2.82 | 7.22 | 3.39 | 8.27 | 0 | 3.05 | 0.36 | 6.36 | 10.04 | 2.63 | 0 | 0 | 1621.15 | 0.85 |  | Toplis et al. 1994 | MTV3 | 2023-10-16 | sio2tio2al2o3feona2ok2omgocaop2o5 | 12407
staffmnkmcph_52.8_0.7_8.3_10.4_1.8_0.2_4.3_0.7_13.2_6.9_0.6_0 | 52.8 | 0.7 | 8.3 | 10.43 | 1.77 | 0.2 | 4.3 | 0.7 | 13.2 | 6.9 | 0.6 | 0 | 0 | 1594.2 | 0.85 |  | Chevrel et al. 2014 | BAMB | 2023-10-16 | sio2tio2al2o3feomnona2ok2omgocaop2o5 | 12521
staffmnkmcph_53.2_0_12.6_0_0_0_0_0_0_34.2_0_0 | 53.23 | 0 | 12.55 | 0 | 0 | 0 | 0 | 0 | 0 | 34.22 | 0 | 0 | 0 | 1673.2 | 0.8506462 |  | MH1945, MY1948; MYH1952 | ACS-81 | 2022-02-13 | sio2al2o3cao | 4466
staffmnkmcph_58_0_6_0_0_0_0_0_21_15_0_0 | 58 | 0 | 6 | 0 | 0 | 0 | 0 | 0 | 21 | 15 | 0 | 0 | 0 | 1673.2 | 0.851 |  | MY1954 | A_MgCS-72 | 2022-02-13 | sio2al2o3mgocao | 5644
staffmnkmcph_49.9_0_11.8_0_0_0_0_0_22.3_16_0_0 | 49.89 | 0 | 11.76 | 0 | 0 | 0 | 0 | 0 | 22.31 | 16.04 | 0 | 0 | 0 | 1623.2 | 0.852 |  | MYH1952 | A_MgCS-147 | 2022-02-13 | sio2al2o3mgocao | 5907
staffmnkmcph_51.1_0_15.1_0_0_0_0_0_22.9_11_0_0 | 51.12 | 0 | 15.06 | 0 | 0 | 0 | 0 | 0 | 22.86 | 10.95 | 0 | 0 | 0 | 1673.2 | 0.852 |  | MYH1952 | A_MgCS-153 | 2022-02-13 | sio2al2o3mgocao | 5931
staffmnkmcph_65.8_0_0_0_0_0_34.2_0_0_0_0_0 | 65.8 | 0 | 0 | 0 | 0 | 0 | 34.2 | 0 | 0 | 0 | 0 | 0 | 0 | 1554.2 | 0.86 |  | L1939 | NS-21 | 2022-02-13 | sio2na2o | 696
staffmnkmcph_52.6_0_21.2_0_0_0_0_0_26.2_0_0_0 | 52.6 | 0 | 21.2 | 0 | 0 | 0 | 0 | 0 | 26.2 | 0 | 0 | 0 | 0 | 1723.2 | 0.86 |  | T2004 | MAS50:55 | 2022-02-13 | sio2al2o3mgo | 2130
staffmnkmcph_52.2_0_22_0_0_0_0_0_25.8_0_0_0 | 52.2 | 0 | 22 | 0 | 0 | 0 | 0 | 0 | 25.8 | 0 | 0 | 0 | 0 | 1723.2 | 0.86 |  | T2004 | MAS50:54 | 2022-02-13 | sio2al2o3mgo | 2143
staffmnkmcph_51.8_0.6_3.4_2_3.5_0_1.1_0.1_21.4_16.2_0_0 | 51.82 | 0.59 | 3.42 | 1.95 | 3.46 | 0 | 1.07 | 0.08 | 21.42 | 16.2 | 0 | 0 | 0 | 1535 | 0.86 |  | Vetere et al. 2019 | TF11 | 2023-10-16 | sio2tio2al2o3feona2ok2omgocao | 6371
staffmnkmcph_51.8_0.6_3.4_2_3.5_0_1.1_0.1_21.4_16.2_0_0 | 51.82 | 0.59 | 3.42 | 1.95 | 3.46 | 0 | 1.07 | 0.08 | 21.42 | 16.2 | 0 | 0 | 0 | 1535 | 0.86 |  | Vetere et al. 2019 | TF15 | 2023-10-16 | sio2tio2al2o3feona2ok2omgocao | 6375
staffmnkmcph_59.2_0.5_11.4_6.7_0_0.2_3.9_2.5_6.2_9.5_0_0 | 59.21 | 0.53 | 11.35 | 6.65 | 0 | 0.16 | 3.88 | 2.48 | 6.21 | 9.53 | 0 | 0 | 0 | 1817.85 | 0.86 |  | Giordano et al. 2006 | Min_2b | 2023-10-16 | sio2tio2al2o3feomnona2ok2omgocao | 6653
staffmnkmcph_54.2_0.8_11.4_4.5_2.6_0_3.3_0.4_12.2_10.5_0.1_0 | 54.2 | 0.79 | 11.36 | 4.46 | 2.62 | 0 | 3.3 | 0.42 | 12.2 | 10.54 | 0.07 | 0.04 | 0 | 1671 | 0.86 |  | Robert 2014 | fu06CC | 2023-10-16 | sio2tio2al2o3feona2ok2omgocaop2o5h2o | 7024
staffmnkmcph_52.5_0_18.9_1.3_0.3_0_1.4_0_7.6_18_0_0 | 52.45 | 0.03 | 18.92 | 1.29 | 0.26 | 0.04 | 1.39 | 0.03 | 7.61 | 17.99 | 0 | 0 | 0 | 1754.75 | 0.86 |  | Morrison et al. 2019 | NOR | 2023-10-16 | sio2tio2al2o3feomnona2ok2omgocao | 7164
staffmnkmcph_58.2_0_13.1_0_0_0_0_0_4.2_24.6_0_0 | 58.16 | 0 | 13.09 | 0 | 0 | 0 | 0 | 0 | 4.18 | 24.58 | 0 | 0 | 0 | 1873.15 | 0.86 |  | Kawai 1952 | I12 | 2023-10-16 | sio2al2o3mgocao | 8596
staffmnkmcph_53.4_0_9.7_0_0_0_0_2.8_0_34.1_0_0 | 53.35 | 0 | 9.72 | 0 | 0 | 0 | 0 | 2.82 | 0 | 34.11 | 0 | 0 | 0 | 1713 | 0.86 |  | Zhang and Chou 2012 | 12 | 2023-10-16 | sio2al2o3k2ocao | 10016
staffmnkmcph_50.9_0_13.2_0_0_0_0_0_11.5_24.4_0_0 | 50.85 | 0 | 13.22 | 0 | 0 | 0 | 0 | 0 | 11.51 | 24.41 | 0 | 0 | 0 | 1673.15 | 0.86 |  | Taniguchi 1992 | di40 | 2023-10-16 | sio2al2o3mgocao | 10344
staffmnkmcph_49.8_2_8.4_4.3_2.9_0_5.8_0.9_14.6_11.5_0_0 | 49.76 | 1.97 | 8.36 | 4.3 | 2.85 | 0 | 5.8 | 0.94 | 14.57 | 11.45 | 0 | 0 | 0 | 1550 | 0.86 |  | Bouhifd et al. 2004 | SFB, Air atmo synthesis | 2023-10-16 | sio2tio2al2o3feona2ok2omgocao | 12022
staffmnkmcph_57.1_1.4_10_6.1_1.4_0.2_2.7_0.5_10.3_10.4_0.1_0 | 57.11 | 1.37 | 9.95 | 6.13 | 1.38 | 0.16 | 2.66 | 0.47 | 10.28 | 10.43 | 0.05 | 0 | 0 | 1597 | 0.86 |  | Sehlke and Whittington 2016 | CHW | 2023-10-16 | sio2tio2al2o3feomnona2ok2omgocaop2o5 | 12118
staffmnkmcph_54.8_3.6_7.1_2.4_3.2_0.2_0.7_0.2_9.9_18.1_0.1_0 | 54.76 | 3.55 | 7.07 | 2.39 | 3.23 | 0.15 | 0.65 | 0.18 | 9.86 | 18.08 | 0.07 | 0 | 0 | 1601 | 0.86 |  | Sehlke and Whittington 2016 | LMe | 2023-10-16 | sio2tio2al2o3feomnona2ok2omgocaop2o5 | 12264
staffmnkmcph_52.8_2.1_9.3_7.6_1.3_0.2_2.7_0.5_10.5_12.8_0.2_0 | 52.8 | 2.1 | 9.27 | 7.61 | 1.34 | 0.15 | 2.74 | 0.46 | 10.53 | 12.8 | 0.21 | 0 | 0 | 1627.5 | 0.86 |  | Villeneuve et al. 2008 | GBa98 | 2023-10-16 | sio2tio2al2o3feomnona2ok2omgocaop2o5 | 12438
staffmnkmcph_61.8_0_15.2_0_0_0_0_0_23_0_0_0 | 61.8 | 0 | 15.17 | 0 | 0 | 0 | 0 | 0 | 23.03 | 0 | 0 | 0 | 0 | 1873.2 | 0.8633229 |  | LT1963 | L63-Al2O325_MgO15 | 2022-02-13 | sio2al2o3mgo | 4804
staffmnkmcph_57.3_0_9.2_0_0_0_0_0_0_33.5_0_0 | 57.3 | 0 | 9.21 | 0 | 0 | 0 | 0 | 0 | 0 | 33.49 | 0 | 0 | 0 | 1673.2 | 0.8645111 |  | MH1945, MY1948; MYH1952 | ACS-85 | 2022-02-13 | sio2al2o3cao | 4483
staffmnkmcph_39.6_0_11.7_0_0_0_0_0_22.2_26.5_0_0 | 39.6 | 0 | 11.7 | 0 | 0 | 0 | 0 | 0 | 22.2 | 26.5 | 0 | 0 | 0 | 1523.2 | 0.87 |  | Machin and Hanna, JACS 28, 310,1945 | A_MgCS-32 | 2022-02-13 | sio2al2o3mgocao | 3655
staffmnkmcph_52.5_0_18.9_1.3_0.3_0_1.4_0_7.6_18_0_0 | 52.45 | 0.03 | 18.92 | 1.29 | 0.26 | 0.04 | 1.39 | 0.03 | 7.61 | 17.99 | 0 | 0 | 0 | 1749.25 | 0.87 |  | Morrison et al. 2019 | NOR | 2023-10-16 | sio2tio2al2o3feomnona2ok2omgocao | 7165
staffmnkmcph_45.8_0_13.7_0_0_0_0_10.1_0_30.4_0_0 | 45.8 | 0 | 13.7 | 0 | 0 | 0 | 0 | 10.1 | 0 | 30.4 | 0 | 0 | 0 | 1723 | 0.87 |  | Higo et al. 2014 | CASK10 | 2023-10-16 | sio2al2o3k2ocao | 8175
staffmnkmcph_50.5_0_7.7_0_0_0_7.4_0_16.7_17.7_0_0 | 50.46 | 0 | 7.7 | 0 | 0 | 0 | 7.4 | 0 | 16.73 | 17.71 | 0 | 0 | 0 | 1598.15 | 0.87 |  | Sykes et al. 1993 | DN70 | 2023-10-16 | sio2al2o3na2omgocao | 9675
staffmnkmcph_54.1_0_9_0_0_0_0_0_7.6_29.3_0_0 | 54.09 | 0 | 9 | 0 | 0 | 0 | 0 | 0 | 7.59 | 29.32 | 0 | 0 | 0 | 1645 | 0.87 |  | Tang et al. 2011 | Ws09 | 2023-10-16 | sio2al2o3mgocao | 9770
staffmnkmcph_52.4_0_9.6_0_0_0_0_4.5_0_33.5_0_0 | 52.44 | 0 | 9.55 | 0 | 0 | 0 | 0 | 4.49 | 0 | 33.52 | 0 | 0 | 0 | 1713 | 0.87 |  | Zhang and Chou 2012 | 13 | 2023-10-16 | sio2al2o3k2ocao | 10017
staffmnkmcph_54.9_0_10_0_0_0_0_0_0_35.1_0_0 | 54.9 | 0 | 10 | 0 | 0 | 0 | 0 | 0 | 0 | 35.1 | 0 | 0 | 0 | 1688 | 0.87 |  | Zhang and Chou 2012 | 10 | 2023-10-16 | sio2al2o3cao | 10018
staffmnkmcph_58.6_0_0_0.5_13.9_0_26.7_0_0_0_0_0 | 58.56 | 0 | 0 | 0.46 | 13.91 | 0 | 26.69 | 0 | 0 | 0 | 0 | 0 | 0 | 1451.15 | 0.87 |  | Dingwell and Virgo 1988 | NS4F20 | 2023-10-16 | sio2feona2o | 13677
staffmnkmcph_61.3_0_5.6_0_0_0_0_0_28.1_5.1_0_0 | 61.28 | 0 | 5.56 | 0 | 0 | 0 | 0 | 0 | 28.11 | 5.05 | 0 | 0 | 0 | 1773.2 | 0.873 |  | MY1954 | A_MgCS-70 | 2022-02-13 | sio2al2o3mgocao | 5634
staffmnkmcph_68.5_0_15.8_0_0_0_0_0_15.8_0_0_0 | 68.5 | 0 | 15.75 | 0 | 0 | 0 | 0 | 0 | 15.75 | 0 | 0 | 0 | 0 | 1973.2 | 0.875 |  | R1964 | A_MgS-21 | 2022-02-13 | sio2al2o3mgo | 5407
staffmnkmcph_48.6_0_5.7_0_0_0_0_0_14.5_31.2_0_0 | 48.57 | 0 | 5.72 | 0 | 0 | 0 | 0 | 0 | 14.48 | 31.22 | 0 | 0 | 0 | 1523.2 | 0.875 |  | MYH1952 | A_MgCS-133 | 2022-02-13 | sio2al2o3mgocao | 5850
staffmnkmcph_58_0_8_0_0_0_0_0_29.9_5_0_0 | 58 | 0 | 8 | 0 | 0 | 0 | 0 | 0 | 29.9 | 5 | 0 | 0 | 0 | 1723.2 | 0.876 |  | MY1954 | A_MgCS-66 | 2022-02-13 | sio2al2o3mgocao | 5621
staffmnkmcph_33.2_0_4.9_0_0_0_0_0_61.9_0_0_0 | 33.21 | 0 | 4.89 | 0 | 0 | 0 | 0 | 0 | 61.89 | 0 | 0 | 0 | 0 | 1873.2 | 0.877947 |  | LT1963 | L63-Al2O310_MgO50 | 2022-02-13 | sio2al2o3mgo | 4967
staffmnkmcph_49.2_0_19.3_0_0_0_0_0_8.1_23.4_0_0 | 49.15 | 0 | 19.31 | 0 | 0 | 0 | 0 | 0 | 8.14 | 23.4 | 0 | 0 | 0 | 1723.2 | 0.879 |  | MYH1952 | A_MgCS-119 | 2022-02-13 | sio2al2o3mgocao | 5823
staffmnkmcph_66.7_0_0_0_0_0_33.3_0_0_0_0_0 | 66.7 | 0 | 0 | 0 | 0 | 0 | 33.3 | 0 | 0 | 0 | 0 | 0 | 0 | 1565 | 0.88 | 6.069337 | see Table 2 LL2017b | NS66 | 2022-02-13 | sio2na2o | 501
staffmnkmcph_66.7_0_0_0_0_0_33.3_0_0_0_0_0 | 66.7 | 0 | 0 | 0 | 0 | 0 | 33.3 | 0 | 0 | 0 | 0 | 0 | 0 | 1564.6 | 0.88 |  | N2006 | NS2 | 2022-02-13 | sio2na2o | 595
staffmnkmcph_61_0_0_0_0_0_39_0_0_0_0_0 | 61 | 0 | 0 | 0 | 0 | 0 | 39 | 0 | 0 | 0 | 0 | 0 | 0 | 1467.2 | 0.88 |  | L1939 | NS-23 | 2022-02-13 | sio2na2o | 673
staffmnkmcph_76.5_0_2.1_0_0_0_21.4_0_0_0_0_0 | 76.54 | 0 | 2.07 | 0 | 0 | 0 | 21.39 | 0 | 0 | 0 | 0 | 0 | 0 | 1733 | 0.88 | 7.47 | LL2014 | NA75_2 | 2022-02-13 | sio2al2o3na2o | 1354
staffmnkmcph_59.1_0_10.5_0_0_0_30.4_0_0_0_0_0 | 59.13 | 0 | 10.48 | 0 | 0 | 0 | 30.36 | 0.03 | 0 | 0 | 0 | 0 | 0 | 1743 | 0.88 |  | LL2021, estimated with R1966 | NA58_10 | 2022-02-13 | sio2al2o3na2ok2o | 1522
staffmnkmcph_67.2_0_4.9_0_0_0_27.9_0_0_0_0_0 | 67.2 | 0 | 4.9 | 0 | 0 | 0 | 27.9 | 0 | 0 | 0 | 0 | 0 | 0 | 1723 | 0.88 |  | R1966 | N67.28R | 2022-02-13 | sio2al2o3na2o | 1552
staffmnkmcph_41.5_0_15.3_0_0_0_0_0_15.5_27.8_0_0 | 41.5 | 0 | 15.3 | 0 | 0 | 0 | 0 | 0 | 15.5 | 27.8 | 0 | 0 | 0 | 1573.2 | 0.88 |  | Machin and Hanna, JACS 28, 310,1945 | A_MgCS-29 | 2022-02-13 | sio2al2o3mgocao | 3633
staffmnkmcph_52_0_9.1_0_0_0_0_0_0_38.9_0_0 | 52 | 0 | 9.1 | 0 | 0 | 0 | 0 | 0 | 0 | 38.9 | 0 | 0 | 0 | 1623.2 | 0.88 |  | B1963 | ACS-1 | 2022-02-13 | sio2al2o3cao | 5255
staffmnkmcph_59.5_0.7_13.5_3.4_1.8_0_4.3_0.6_5.4_10.7_0.1_0 | 59.48 | 0.74 | 13.48 | 3.37 | 1.83 | 0 | 4.27 | 0.59 | 5.36 | 10.73 | 0.09 | 0.04 | 0 | 1827 | 0.88 |  | Robert 2014 | fu18CC | 2023-10-16 | sio2tio2al2o3feona2ok2omgocaop2o5h2o | 7006
staffmnkmcph_50.8_1.5_10.5_3.5_3.2_0.2_3.6_0.6_14.3_11.6_0.3_0 | 50.83 | 1.47 | 10.53 | 3.46 | 3.15 | 0.17 | 3.56 | 0.58 | 14.29 | 11.64 | 0.33 | 0 | 0 | 1598.35 | 0.88 |  | Morrison et al. 2019 | JSC-1a | 2023-10-16 | sio2tio2al2o3feomnona2ok2omgocaop2o5 | 7112
staffmnkmcph_53.1_0_22.7_0.7_0_0_1.9_0.1_0.8_20.8_0_0 | 53.06 | 0.03 | 22.71 | 0.68 | 0.03 | 0.01 | 1.86 | 0.06 | 0.79 | 20.76 | 0 | 0 | 0 | 1792.95 | 0.88 |  | Morrison et al. 2019 | ANOR | 2023-10-16 | sio2tio2al2o3feomnona2ok2omgocao | 7142
staffmnkmcph_47.1_0_8.2_7_0_0_0_0_14.2_23.4_0_0 | 47.12 | 0 | 8.23 | 7.01 | 0 | 0 | 0 | 0 | 14.22 | 23.43 | 0 | 0 | 0 | 1523 | 0.88 |  | Chevrel et al. 2013 | AD10 | 2023-10-16 | sio2al2o3feomgocao | 7999
staffmnkmcph_59.6_0_6.6_0_0_0_0_0_0_33.8_0_0 | 59.59 | 0 | 6.61 | 0 | 0 | 0 | 0 | 0 | 0 | 33.8 | 0 | 0 | 0 | 1773.15 | 0.88 |  | Saito and Kawai 1952 | III6 | 2023-10-16 | sio2al2o3cao | 9006
staffmnkmcph_50.9_0_13.2_0_0_0_0_0_11.5_24.4_0_0 | 50.85 | 0 | 13.23 | 0 | 0 | 0 | 0 | 0 | 11.52 | 24.41 | 0 | 0 | 0 | 1648.15 | 0.88 |  | Scarfe et al. 1983 | Di40 | 2023-10-16 | sio2al2o3mgocao | 9353
staffmnkmcph_0_0_49.2_0_0_0_0_0_0_50.8_0_0 | 0 | 0 | 49.21 | 0 | 0 | 0 | 0 | 0 | 0 | 50.79 | 0 | 0 | 0 | 1728 | 0.88 |  | Solvang et al. 2004 | An | 2023-10-16 | al2o3cao | 9617
staffmnkmcph_57.2_0_0_0_0_0_0_0_7.1_35.7_0_0 | 57.17 | 0 | 0 | 0 | 0 | 0 | 0 | 0 | 7.1 | 35.73 | 0 | 0 | 0 | 1573.2 | 0.8808136 |  | G1962 | G62-MgO5_CaO35 | 2022-02-13 | sio2mgocao | 4271
staffmnkmcph_46.8_0_15.3_0_0_0_0_0_15.5_22.3_0_0 | 46.84 | 0 | 15.34 | 0 | 0 | 0 | 0 | 0 | 15.52 | 22.3 | 0 | 0 | 0 | 1623.2 | 0.881 |  | MYH1952 | A_MgCS-115 | 2022-02-13 | sio2al2o3mgocao | 5806
staffmnkmcph_34.9_0_20.6_0_0_0_0_0_44.6_0_0_0 | 34.88 | 0 | 20.55 | 0 | 0 | 0 | 0 | 0 | 44.57 | 0 | 0 | 0 | 0 | 1723.2 | 0.8864907 |  | LT1963 | L63-Al2O335_MgO30 | 2022-02-13 | sio2al2o3mgo | 5050
staffmnkmcph_55_0_15_0_0_0_0_0_30_0_0_0 | 55 | 0 | 15 | 0 | 0 | 0 | 0 | 0 | 30 | 0 | 0 | 0 | 0 | 1773 | 0.888741 |  | MOS1982 | M82-Al2O315_MgO30 | 2022-02-13 | sio2al2o3mgo | 5137
staffmnkmcph_85_0_0_0_0_0_15_0_0_0_0_0 | 85 | 0 | 0 | 0 | 0 | 0 | 15 | 0 | 0 | 0 | 0 | 0 | 0 | 1873 | 0.89 | 10.6854 | see Table 2 LL2017b | NS85 | 2022-02-13 | sio2na2o | 392
staffmnkmcph_75_0_0_0_0_0_25_0_0_0_0_0 | 75 | 0 | 0 | 0 | 0 | 0 | 25 | 0 | 0 | 0 | 0 | 0 | 0 | 1673 | 0.89 | 8.637469 | see Table 2 LL2017b | NS75 | 2022-02-13 | sio2na2o | 443
staffmnkmcph_66.9_0_0_0_0_0_33.1_0_0_0_0_0 | 66.9 | 0 | 0 | 0 | 0 | 0 | 33.1 | 0 | 0 | 0 | 0 | 0 | 0 | 1555.2 | 0.89 |  | L1939 | NS-19 | 2022-02-13 | sio2na2o | 719
staffmnkmcph_60.1_0_6_0_0_0_33.9_0_0_0_0_0 | 60.1 | 0 | 6 | 0 | 0 | 0 | 33.9 | 0 | 0 | 0 | 0 | 0 | 0 | 1623 | 0.89 |  | R1966 | N60.34R | 2022-02-13 | sio2al2o3na2o | 1652
staffmnkmcph_50_0_14.9_0_0_0_35.1_0_0_0_0_0 | 50 | 0 | 14.9 | 0 | 0 | 0 | 35.1 | 0 | 0 | 0 | 0 | 0 | 0 | 1753 | 0.89 |  | R1966 | N50.35R | 2022-02-13 | sio2al2o3na2o | 1766
staffmnkmcph_60_0_0_0_0_0_20_0_0_20_0_0 | 60 | 0 | 0 | 0 | 0 | 0 | 20 | 0 | 0 | 20 | 0 | 0 | 0 | 1496.1 | 0.89 | 6.41 | N2006 | CN60.20 | 2022-02-13 | sio2na2ocao | 2906
staffmnkmcph_80_0_0_0_0_0_15_0_0_0_0_0 | 80 | 0 | 0 | 0 | 0 | 0 | 15 | 0 | 0 | 0 | 0 | 0 | 0 | 1873.2 | 0.89 |  | BMK1955 | NS-3 | 2022-02-13 | sio2na2o | 5206
staffmnkmcph_75_0_0_0_0_0_25_0_0_0_0_0 | 75 | 0 | 0 | 0 | 0 | 0 | 25 | 0 | 0 | 0 | 0 | 0 | 0 | 1673.2 | 0.89 |  | BMK1955 | NS-4 | 2022-02-13 | sio2na2o | 5218
staffmnkmcph_51.8_0.6_3.4_2_3.5_0_1.1_0.1_21.4_16.2_0_0 | 51.82 | 0.59 | 3.42 | 1.95 | 3.46 | 0 | 1.07 | 0.08 | 21.42 | 16.2 | 0 | 0 | 0 | 1530 | 0.89 |  | Vetere et al. 2019 | TF12 | 2023-10-16 | sio2tio2al2o3feona2ok2omgocao | 6372
staffmnkmcph_51.8_0.6_3.4_2_3.5_0_1.1_0.1_21.4_16.2_0_0 | 51.82 | 0.59 | 3.42 | 1.95 | 3.46 | 0 | 1.07 | 0.08 | 21.42 | 16.2 | 0 | 0 | 0 | 1530 | 0.89 |  | Vetere et al. 2019 | TF16 | 2023-10-16 | sio2tio2al2o3feona2ok2omgocao | 6376
staffmnkmcph_57.9_0.7_12.1_8.2_0_0.2_3.6_1.1_5.5_10.7_0_0 | 57.93 | 0.67 | 12.08 | 8.17 | 0 | 0.17 | 3.62 | 1.13 | 5.52 | 10.7 | 0 | 0 | 0 | 1793.25 | 0.89 |  | Giordano et al. 2006 | MRP | 2023-10-16 | sio2tio2al2o3feomnona2ok2omgocao | 6604
staffmnkmcph_56.2_0.7_9.8_6.5_0_0.2_2.2_2.3_9.2_12.7_0.2_0 | 56.22 | 0.69 | 9.84 | 6.54 | 0 | 0.15 | 2.15 | 2.27 | 9.22 | 12.67 | 0.22 | 0.04 | 0 | 1745 | 0.89 |  | Misiti et al. 2011 | MIN | 2023-10-16 | sio2tio2al2o3feomnona2ok2omgocaop2o5h2o | 7423
staffmnkmcph_54.4_0_9.9_0_0_0_0_1_0_34.8_0_0 | 54.36 | 0 | 9.9 | 0 | 0 | 0 | 0 | 0.99 | 0 | 34.75 | 0 | 0 | 0 | 1688 | 0.89 |  | Zhang and Chou 2012 | 11 | 2023-10-16 | sio2al2o3k2ocao | 10019
staffmnkmcph_59.5_1.3_10.9_3.4_5.8_0.3_7.4_2.9_3.2_5_0.5_0 | 59.46 | 1.34 | 10.87 | 3.4 | 5.76 | 0.28 | 7.37 | 2.85 | 3.17 | 5.03 | 0.47 | 0 | 0 | 1858 | 0.89 |  | Verdurme et al. 2023 | DR21 | 2023-10-16 | sio2tio2al2o3feomnona2ok2omgocaop2o5 | 13626
staffmnkmcph_62.7_0_9.2_0_0_0_0_0_0_28_0_0 | 62.74 | 0 | 9.24 | 0 | 0 | 0 | 0 | 0 | 0 | 28.01 | 0 | 0 | 0 | 1773.2 | 0.890421 |  | MH1945, MY1948; MYH1952 | ACS-91 | 2022-02-13 | sio2al2o3cao | 4515
staffmnkmcph_60_0_10_0_0_0_0_0_30_0_0_0 | 60 | 0 | 10 | 0 | 0 | 0 | 0 | 0 | 30 | 0 | 0 | 0 | 0 | 1823 | 0.8909796 |  | MOS1982 | M82-Al2O310_MgO30 | 2022-02-13 | sio2al2o3mgo | 5123
staffmnkmcph_60.8_0_22.8_0_0_0_0_0_16.5_0_0_0 | 60.75 | 0 | 22.78 | 0 | 0 | 0 | 0 | 0 | 16.47 | 0 | 0 | 0 | 0 | 1873.2 | 0.8920946 |  | LT1963 | L63-Al2O335_MgO10 | 2022-02-13 | sio2al2o3mgo | 4852
staffmnkmcph_39.1_0_17.3_0_0_0_0_0_43.7_0_0_0 | 39.06 | 0 | 17.26 | 0 | 0 | 0 | 0 | 0 | 43.67 | 0 | 0 | 0 | 0 | 1723.2 | 0.8920946 |  | LT1963 | L63-Al2O330_MgO30 | 2022-02-13 | sio2al2o3mgo | 4993
staffmnkmcph_75_0_12.5_0_0_0_0_0_0_12.5_0_0 | 75 | 0 | 12.5 | 0 | 0 | 0 | 0 | 0 | 0 | 12.5 | 0 | 0 | 0 | 2156.2 | 0.9 |  | U1982 | Urbain n_27 | 2022-02-13 | sio2al2o3cao | 213
staffmnkmcph_74_0_0_0_0_0_26_0_0_0_0_0 | 74 | 0 | 0 | 0 | 0 | 0 | 26 | 0 | 0 | 0 | 0 | 0 | 0 | 1668.2 | 0.9 |  | L1939 | NS-12 | 2022-02-13 | sio2na2o | 783
staffmnkmcph_74.8_0_0_0_0_0_25.2_0_0_0_0_0 | 74.8 | 0 | 0 | 0 | 0 | 0 | 25.2 | 0 | 0 | 0 | 0 | 0 | 0 | 1676.2 | 0.9 |  | L1939 | NS-11 | 2022-02-13 | sio2na2o | 793
staffmnkmcph_60_0_0_0_0_0_0_40_0_0_0_0 | 60 | 0 | 0 | 0 | 0 | 0 | 0 | 40 | 0 | 0 | 0 | 0 | 0 | 1573 | 0.9 | 9.6 | see Table 2 LL2017b | KS60 | 2022-02-13 | sio2k2o | 2282
staffmnkmcph_50_0_19.3_0_0_0_0_0_0_30.7_0_0 | 50 | 0 | 19.3 | 0 | 0 | 0 | 0 | 0 | 0 | 30.7 | 0 | 0 | 0 | 1723.2 | 0.9 |  | T2004 | CAS50:61 | 2022-02-13 | sio2al2o3cao | 3158
staffmnkmcph_53.9_0.7_10.6_6.6_0_0.1_2.9_4.6_8.3_12_0.3_0 | 53.94 | 0.69 | 10.6 | 6.6 | 0 | 0.12 | 2.87 | 4.55 | 8.33 | 11.98 | 0.34 | 0 | 0 | 1719.45 | 0.9 |  | Giordano et al. 2006 | Ves_Gt | 2023-10-16 | sio2tio2al2o3feomnona2ok2omgocaop2o5 | 6690
staffmnkmcph_51.7_0.9_11.1_0_0_0_3.2_0.5_22.5_10.1_0_0 | 51.71 | 0.88 | 11.11 | 0 | 0 | 0 | 3.22 | 0.46 | 22.45 | 10.12 | 0 | 0.03 | 0 | 1673 | 0.9 |  | Robert 2014 | sbCC2 | 2023-10-16 | sio2tio2al2o3na2ok2omgocaoh2o | 7869
staffmnkmcph_51.7_0.9_11.1_0_0_0_3.2_0.5_22.5_10.1_0_0 | 51.71 | 0.88 | 11.11 | 0 | 0 | 0 | 3.22 | 0.46 | 22.45 | 10.12 | 0 | 0.03 | 0 | 1675 | 0.9 |  | Robert 2014 | sbCC1 | 2023-10-16 | sio2tio2al2o3na2ok2omgocaoh2o | 7870
staffmnkmcph_52.5_0_19.1_0_0_0_0_0_5_23.3_0_0 | 52.54 | 0 | 19.14 | 0 | 0 | 0 | 0 | 0 | 5.04 | 23.28 | 0 | 0 | 0 | 1873.15 | 0.9 |  | Kawai 1952 | I15 | 2023-10-16 | sio2al2o3mgocao | 8599
staffmnkmcph_49.8_0_15.1_0_0_0_0_0_0_35.1_0_0 | 49.8 | 0 | 15.1 | 0 | 0 | 0 | 0 | 0 | 0 | 35.1 | 0 | 0 | 0 | 1631 | 0.9 |  | Solvang et al. 2004 | CAS6 | 2023-10-16 | sio2al2o3cao | 9544
staffmnkmcph_79.8_0_0_0_0_0_20.2_0_0_0_0_0 | 79.8 | 0 | 0 | 0 | 0 | 0 | 20.2 | 0 | 0 | 0 | 0 | 0 | 0 | 1773.15 | 0.9 |  | Knoche et al. 1994 | 20mNa | 2023-10-16 | sio2na2o | 11338
staffmnkmcph_53.9_0.7_10.6_1.7_4.9_0.1_2.9_4.5_8.3_12_0.3_0.1 | 53.9 | 0.7 | 10.6 | 1.74 | 4.86 | 0.1 | 2.9 | 4.5 | 8.3 | 12 | 0.3 | 0.1 | 0 | 1719.4 | 0.9 |  | Giordano and Dingwell 2003a | Te1 | 2023-10-16 | sio2tio2al2o3feomnona2ok2omgocaop2o5h2o | 12662
staffmnkmcph_59_0_6_0_0_0_0_0_14_21_0_0 | 59 | 0 | 6 | 0 | 0 | 0 | 0 | 0 | 14 | 21 | 0 | 0 | 0 | 1673.2 | 0.901 |  | MY1954 | A_MgCS-71 | 2022-02-13 | sio2al2o3mgocao | 5638
staffmnkmcph_53.3_0_12.4_0_0_0_0_0_0_34.3_0_0 | 53.28 | 0 | 12.4 | 0 | 0 | 0 | 0 | 0 | 0 | 34.32 | 0 | 0 | 0 | 1673.2 | 0.903 |  | JB1959 | ACS-15 | 2022-02-13 | sio2al2o3cao | 5323
staffmnkmcph_36.9_0_0_0_0_0_0_0_13.7_49.4_0_0 | 36.87 | 0 | 0 | 0 | 0 | 0 | 0 | 0 | 13.74 | 49.38 | 0 | 0 | 0 | 1723.2 | 0.90309 |  | G1962 | G62-MgO10_CaO50 | 2022-02-13 | sio2mgocao | 4312
staffmnkmcph_36.2_0_0_0_0_0_0_0_20.2_43.6_0_0 | 36.17 | 0 | 0 | 0 | 0 | 0 | 0 | 0 | 20.22 | 43.6 | 0 | 0 | 0 | 1723.2 | 0.90309 |  | G1962 | G62-MgO15_CaO45 | 2022-02-13 | sio2mgocao | 4329
staffmnkmcph_42.8_0_25.2_0_0_0_0_0_31.9_0_0_0 | 42.83 | 0 | 25.24 | 0 | 0 | 0 | 0 | 0 | 31.93 | 0 | 0 | 0 | 0 | 1773.2 | 0.90309 |  | LT1963 | L63-Al2O340_MgO20 | 2022-02-13 | sio2al2o3mgo | 5008
staffmnkmcph_71_0_0_0_0_0_23.4_0_0_5.6_0_0 | 71 | 0 | 0 | 0 | 0 | 0 | 23.4 | 0 | 0 | 5.6 | 0 | 0 | 0 | 1623.2 | 0.905 |  | M1957 | NCS-1 | 2022-02-13 | sio2na2ocao | 5417
staffmnkmcph_49.7_0_8.8_0_0_0_0_0_14.8_26.6_0_0 | 49.74 | 0 | 8.79 | 0 | 0 | 0 | 0 | 0 | 14.83 | 26.64 | 0 | 0 | 0 | 1573.2 | 0.905 |  | MYH1952 | A_MgCS-139 | 2022-02-13 | sio2al2o3mgocao | 5875
staffmnkmcph_45.7_0_12_0_0_0_0_0_15.1_27.2_0_0 | 45.7 | 0 | 11.97 | 0 | 0 | 0 | 0 | 0 | 15.14 | 27.2 | 0 | 0 | 0 | 1573.2 | 0.907 |  | MYH1952 | A_MgCS-109 | 2022-02-13 | sio2al2o3mgocao | 5784
staffmnkmcph_80_0_0_0_0_0_20_0_0_0_0_0 | 80 | 0 | 0 | 0 | 0 | 0 | 20 | 0 | 0 | 0 | 0 | 0 | 0 | 1759 | 0.91 | 9.981097 | see Table 2 LL2017b | NS80 | 2022-02-13 | sio2na2o | 440
staffmnkmcph_80_0_0_0_0_0_20_0_0_0_0_0 | 80 | 0 | 0 | 0 | 0 | 0 | 20 | 0 | 0 | 0 | 0 | 0 | 0 | 1759.3 | 0.91 |  | N2006 | NS4 | 2022-02-13 | sio2na2o | 576
staffmnkmcph_67.5_0_0_0_0_0_32.6_0_0_0_0_0 | 67.5 | 0 | 0 | 0 | 0 | 0 | 32.6 | 0 | 0 | 0 | 0 | 0 | 0 | 1563.2 | 0.91 |  | L1939 | NS-18 | 2022-02-13 | sio2na2o | 727
staffmnkmcph_67.2_0_4.9_0_0_0_27.9_0_0_0_0_0 | 67.2 | 0 | 4.9 | 0 | 0 | 0 | 27.9 | 0 | 0 | 0 | 0 | 0 | 0 | 1713 | 0.91 |  | R1966 | N67.28R | 2022-02-13 | sio2al2o3na2o | 1551
staffmnkmcph_52.5_0_18.9_1.3_0.3_0_1.4_0_7.6_18_0_0 | 52.45 | 0.03 | 18.92 | 1.29 | 0.26 | 0.04 | 1.39 | 0.03 | 7.61 | 17.99 | 0 | 0 | 0 | 1744.75 | 0.91 |  | Morrison et al. 2019 | NOR | 2023-10-16 | sio2tio2al2o3feomnona2ok2omgocao | 7166
staffmnkmcph_50.3_0_4_0_0_0_0_0_20.9_24.8_0_0 | 50.26 | 0 | 4 | 0 | 0 | 0 | 0 | 0 | 20.92 | 24.82 | 0 | 0 | 0 | 1523.15 | 0.91 |  | Scarfe et al. 1983 | Di80 | 2023-10-16 | sio2al2o3mgocao | 9328
staffmnkmcph_44.1_0_17.4_0_0_0_0_0_0_38.5_0_0 | 44.1 | 0 | 17.4 | 0 | 0 | 0 | 0 | 0 | 0 | 38.5 | 0 | 0 | 0 | 1607 | 0.91 |  | Solvang et al. 2004 | CAS7 | 2023-10-16 | sio2al2o3cao | 9560
staffmnkmcph_74.3_0_0_0_0_0_25.7_0_0_0_0_0 | 74.3 | 0 | 0 | 0 | 0 | 0 | 25.7 | 0 | 0 | 0 | 0 | 0 | 0 | 1673.15 | 0.91 |  | Knoche et al. 1994 | 25mNa | 2023-10-16 | sio2na2o | 11349
staffmnkmcph_55.7_1.8_8.2_4.4_4.4_0.2_3_0.5_10.8_10.9_0.2_0 | 55.7 | 1.76 | 8.22 | 4.35 | 4.42 | 0.17 | 2.98 | 0.53 | 10.8 | 10.93 | 0.16 | 0 | 0 | 1617 | 0.91 |  | Sehlke and Whittington 2016 | MU-Fe | 2023-10-16 | sio2tio2al2o3feomnona2ok2omgocaop2o5 | 12240
staffmnkmcph_53_0.8_10.1_1.3_5.2_0_3.4_1_8.1_8.8_0.1_8.3 | 53 | 0.8 | 10.1 | 1.29 | 5.21 | 0 | 3.4 | 1 | 8.1 | 8.8 | 0.1 | 8.3 | 0 | 1573.2 | 0.91 |  | Persikov 1991 | Bl4 | 2023-10-16 | sio2tio2al2o3feona2ok2omgocaop2o5h2o | 13240
staffmnkmcph_55_0_20_0_0_0_0_0_25_0_0_0 | 55 | 0 | 20 | 0 | 0 | 0 | 0 | 0 | 25 | 0 | 0 | 0 | 0 | 1798 | 0.9100905 |  | MOS1982 | M82-Al2O320_MgO25 | 2022-02-13 | sio2al2o3mgo | 5146
staffmnkmcph_61.2_0_6_0_0_0_0_0_0_32.8_0_0 | 61.2 | 0 | 6.01 | 0 | 0 | 0 | 0 | 0 | 0 | 32.79 | 0 | 0 | 0 | 1673.2 | 0.9116902 |  | MH1945, MY1948; MYH1952 | ACS-90 | 2022-02-13 | sio2al2o3cao | 4505
staffmnkmcph_57.9_0_18.6_0_0_0_0_0_23.5_0_0_0 | 57.87 | 0 | 18.6 | 0 | 0 | 0 | 0 | 0 | 23.53 | 0 | 0 | 0 | 0 | 1823.2 | 0.9138139 |  | LT1963 | L63-Al2O330_MgO15 | 2022-02-13 | sio2al2o3mgo | 4846
staffmnkmcph_44.6_0_8.8_0_0_0_0_0_14.8_31.9_0_0 | 44.6 | 0 | 8.76 | 0 | 0 | 0 | 0 | 0 | 14.77 | 31.86 | 0 | 0 | 0 | 1523.2 | 0.914 |  | MYH1952 | A_MgCS-105 | 2022-02-13 | sio2al2o3mgocao | 5763
staffmnkmcph_61_0_9_0_0_0_0_0_8_22_0_0 | 61 | 0 | 9 | 0 | 0 | 0 | 0 | 0 | 8 | 22 | 0 | 0 | 0 | 1773.2 | 0.919 |  | MY1954 | A_MgCS-62 | 2022-02-13 | sio2al2o3mgocao | 5604
staffmnkmcph_59.1_0_11.6_0_0_0_0_0_29.4_0_0_0 | 59.05 | 0 | 11.6 | 0 | 0 | 0 | 0 | 0 | 29.35 | 0 | 0 | 0 | 0 | 1773.2 | 0.9190781 |  | LT1963 | L63-Al2O320_MgO20 | 2022-02-13 | sio2al2o3mgo | 4796
staffmnkmcph_66.4_0_0_0_0_0_33.6_0_0_0_0_0 | 66.4 | 0 | 0 | 0 | 0 | 0 | 33.6 | 0 | 0 | 0 | 0 | 0 | 0 | 1542.2 | 0.92 |  | L1939 | NS-20 | 2022-02-13 | sio2na2o | 707
staffmnkmcph_76.5_0_2.1_0_0_0_21.4_0_0_0_0_0 | 76.54 | 0 | 2.07 | 0 | 0 | 0 | 21.39 | 0 | 0 | 0 | 0 | 0 | 0 | 1723 | 0.92 | 7.47 | LL2014 | NA75_2 | 2022-02-13 | sio2al2o3na2o | 1353
staffmnkmcph_66_0_8.6_0_0_0_25.4_0_0_0_0_0 | 65.95 | 0 | 8.6 | 0 | 0 | 0 | 25.43 | 0.02 | 0 | 0 | 0 | 0 | 0 | 1783 | 0.92 |  | LL2021, estimated with R1966 | NA65_9 | 2022-02-13 | sio2al2o3na2ok2o | 1485
staffmnkmcph_60.1_0_6_0_0_0_33.9_0_0_0_0_0 | 60.1 | 0 | 6 | 0 | 0 | 0 | 33.9 | 0 | 0 | 0 | 0 | 0 | 0 | 1613 | 0.92 |  | R1966 | N60.34R | 2022-02-13 | sio2al2o3na2o | 1651
staffmnkmcph_50_0_14.9_0_0_0_35.1_0_0_0_0_0 | 50 | 0 | 14.9 | 0 | 0 | 0 | 35.1 | 0 | 0 | 0 | 0 | 0 | 0 | 1743 | 0.92 |  | R1966 | N50.35R | 2022-02-13 | sio2al2o3na2o | 1765
staffmnkmcph_66_0_0_0_0_0_0_34_0_0_0_0 | 66 | 0 | 0 | 0 | 0 | 0 | 0 | 34 | 0 | 0 | 0 | 0 | 0 | 1623 | 0.92 | 8.895475 | see Table 2 LL2017b | KS66 | 2022-02-13 | sio2k2o | 2275
staffmnkmcph_66.6_0_0_0_0_0_0_33.4_0_0_0_0 | 66.6 | 0 | 0 | 0 | 0 | 0 | 0 | 33.4 | 0 | 0 | 0 | 0 | 0 | 1623.2 | 0.92 |  | BMK1955 | KS-7 | 2022-02-13 | sio2k2o | 5194
staffmnkmcph_50.1_0_9_0_0_0_0_0_15.2_25.7_0_0 | 50.12 | 0 | 8.98 | 0 | 0 | 0 | 0 | 0 | 15.19 | 25.71 | 0 | 0 | 0 | 1596 | 0.92 |  | Chevrel et al. 2013 | AD | 2023-10-16 | sio2al2o3mgocao | 7952
staffmnkmcph_51.3_0_12.8_0_0_0_0_0_0_35.9_0_0 | 51.3 | 0 | 12.8 | 0 | 0 | 0 | 0 | 0 | 0 | 35.9 | 0 | 0 | 0 | 1673 | 0.92 |  | Higo et al. 2014 | CAS | 2023-10-16 | sio2al2o3cao | 8166
staffmnkmcph_44.9_0_19.6_0_0_0_0_0_20.3_15.2_0_0 | 44.89 | 0 | 19.6 | 0 | 0 | 0 | 0 | 0 | 20.3 | 15.21 | 0 | 0 | 0 | 1773.15 | 0.92 |  | Kawai 1952 | II15 | 2023-10-16 | sio2al2o3mgocao | 8584
staffmnkmcph_49.9_0_17.9_0_0_0_17.3_0_7.5_7.4_0_0 | 49.92 | 0 | 17.89 | 0 | 0 | 0 | 17.28 | 0 | 7.48 | 7.43 | 0 | 0 | 0 | 1773.15 | 0.92 |  | Sykes et al. 1993 | DN30 | 2023-10-16 | sio2al2o3na2omgocao | 9694
staffmnkmcph_56.8_1.9_9.7_1.8_2.5_0.2_1_0.6_13.1_12.5_0_0 | 56.81 | 1.87 | 9.69 | 1.77 | 2.53 | 0.15 | 0.98 | 0.62 | 13.08 | 12.47 | 0.04 | 0 | 0 | 1708 | 0.92 |  | Sehlke and Whittington 2016 | KREEPe | 2023-10-16 | sio2tio2al2o3feomnona2ok2omgocaop2o5 | 12144
staffmnkmcph_54_3.4_7.1_6.2_7.1_0_3.1_0.4_7_11.6_0_0 | 54.02 | 3.4 | 7.13 | 6.23 | 7.14 | 0 | 3.1 | 0.37 | 7 | 11.59 | 0.02 | 0 | 0 | 1573.15 | 0.92 |  | Toplis et al. 1994 | MTV6 | 2023-10-16 | sio2tio2al2o3feona2ok2omgocaop2o5 | 12392
staffmnkmcph_52.8_0.7_8.3_2.9_9.4_0.2_4.3_0.7_13.2_6.9_0.6_0 | 52.8 | 0.7 | 8.3 | 2.85 | 9.35 | 0.2 | 4.3 | 0.7 | 13.2 | 6.9 | 0.6 | 0 | 0 | 1606.2 | 0.92 |  | Chevrel et al. 2014 | BAMB | 2023-10-16 | sio2tio2al2o3feomnona2ok2omgocaop2o5 | 12514
staffmnkmcph_75_0_0_0_0_0_25_0_0_0_0_0 | 75 | 0 | 0 | 0 | 0 | 0 | 25 | 0 | 0 | 0 | 0 | 0 | 0 | 1673.15 | 0.921 |  | Kim1997 | KNS3_0 | 2022-02-13 | sio2na2o | 2305
staffmnkmcph_60.3_0_11.9_0_0_0_0_0_22.5_5.4_0_0 | 60.3 | 0 | 11.85 | 0 | 0 | 0 | 0 | 0 | 22.47 | 5.38 | 0 | 0 | 0 | 1773.2 | 0.925 |  | MY1954 | A_MgCS-61 | 2022-02-13 | sio2al2o3mgocao | 5598
staffmnkmcph_75_0_0_0_0_0_18.8_6.3_0_0_0_0 | 75 | 0 | 0 | 0 | 0 | 0 | 18.75 | 6.25 | 0 | 0 | 0 | 0 | 0 | 1673.15 | 0.928 |  | Kim1997 | KNS3_25 | 2022-02-13 | sio2na2ok2o | 2295
staffmnkmcph_79.8_0_20.2_0_0_0_0_0_0_0_0_0 | 79.8 | 0 | 20.2 | 0 | 0 | 0 | 0 | 0 | 0 | 0 | 0 | 0 | 0 | 2126.2 | 0.93 |  | U1982 | Urbain n_21 | 2022-02-13 | sio2al2o3 | 267
staffmnkmcph_68.9_0_0_0_0_0_31.1_0_0_0_0_0 | 68.9 | 0 | 0 | 0 | 0 | 0 | 31.1 | 0 | 0 | 0 | 0 | 0 | 0 | 1574.2 | 0.93 |  | L1939 | NS16 | 2022-02-13 | sio2na2o | 608
staffmnkmcph_72.2_0_0_0_0_0_27.8_0_0_0_0_0 | 72.2 | 0 | 0 | 0 | 0 | 0 | 27.8 | 0 | 0 | 0 | 0 | 0 | 0 | 1627.2 | 0.93 |  | L1939 | NS-14 | 2022-02-13 | sio2na2o | 761
staffmnkmcph_48.7_0_26.3_0_0_0_6.2_18.8_0_0_0_0 | 48.68 | 0 | 26.29 | 0 | 0 | 0 | 6.19 | 18.84 | 0 | 0 | 0 | 0 | 0 | 2023 | 0.93 |  | R2019 | Ne25 | 2022-02-13 | sio2al2o3na2ok2o | 941
staffmnkmcph_41.2_0_9.1_0_0_0_0_0_0_49.7_0_0 | 41.2 | 0 | 9.1 | 0 | 0 | 0 | 0 | 0 | 0 | 49.7 | 0 | 0 | 0 | 1523.2 | 0.93 |  | Machin and Hanna, JACS 28, 310,1945 | ACS-56 | 2022-02-13 | sio2al2o3cao | 3702
staffmnkmcph_90_0_0_0_0_0_10_0_0_0_0_0 | 90 | 0 | 0 | 0 | 0 | 0 | 10 | 0 | 0 | 0 | 0 | 0 | 0 | 2023.2 | 0.93 |  | BMK1955 | NS-1 | 2022-02-13 | sio2na2o | 5200
staffmnkmcph_53.7_1.1_9.8_3.4_2.6_0.2_2.8_0.1_12.8_13.6_0_0 | 53.67 | 1.1 | 9.8 | 3.38 | 2.58 | 0.16 | 2.78 | 0.07 | 12.83 | 13.63 | 0 | 0 | 0 | 1861 | 0.93 |  | Hofmeister et al.2016 | MORB | 2023-10-16 | sio2tio2al2o3feomnona2ok2omgocao | 7067
staffmnkmcph_61.1_0_6_0_0_0_5.4_0_13.7_13.7_0_0 | 61.14 | 0 | 6 | 0 | 0 | 0 | 5.42 | 0 | 13.72 | 13.72 | 0 | 0 | 0 | 1773.15 | 0.93 |  | Scarfe and Cronin 1986 | Di50 | 2023-10-16 | sio2al2o3na2omgocao | 9254
staffmnkmcph_45.6_0_10.5_0_0_0_0_0_0_43.9_0_0 | 45.6 | 0 | 10.5 | 0 | 0 | 0 | 0 | 0 | 0 | 43.9 | 0 | 0 | 0 | 1534 | 0.93 |  | Solvang et al. 2004 | CAS2 | 2023-10-16 | sio2al2o3cao | 9476
staffmnkmcph_64.7_0_0_0_0_0_35.3_0_0_0_0_0 | 64.71 | 0 | 0 | 0 | 0 | 0 | 35.29 | 0 | 0 | 0 | 0 | 0 | 0 | 1523.15 | 0.93 |  | Knoche et al. 1994 | 35mNa | 2023-10-16 | sio2na2o | 11371
staffmnkmcph_59.8_0_0_0_0_0_40.3_0_0_0_0_0 | 59.75 | 0 | 0 | 0 | 0 | 0 | 40.25 | 0 | 0 | 0 | 0 | 0 | 0 | 1423.15 | 0.93 |  | Knoche et al. 1994 | 40mNa | 2023-10-16 | sio2na2o | 11382
staffmnkmcph_41.2_0_9.1_0_0_0_0_0_0_49.7_0_0 | 41.21 | 0 | 9.11 | 0 | 0 | 0 | 0 | 0 | 0 | 49.68 | 0 | 0 | 0 | 1523.2 | 0.9334873 |  | MH1945, MY1948; MYH1952 | ACS-67 | 2022-02-13 | sio2al2o3cao | 4408
staffmnkmcph_43.1_0_14.1_0_0_0_0_0_42.8_0_0_0 | 43.08 | 0 | 14.1 | 0 | 0 | 0 | 0 | 0 | 42.82 | 0 | 0 | 0 | 0 | 1673.2 | 0.9344985 |  | LT1963 | L63-Al2O325_MgO30 | 2022-02-13 | sio2al2o3mgo | 4930
staffmnkmcph_62.5_0_5.7_0_0_0_0_0_21.5_10.3_0_0 | 62.52 | 0 | 5.67 | 0 | 0 | 0 | 0 | 0 | 21.5 | 10.3 | 0 | 0 | 0 | 1773.2 | 0.937 |  | MY1954 | A_MgCS-60 | 2022-02-13 | sio2al2o3mgocao | 5592
staffmnkmcph_59.1_0_11.6_0_0_0_0_0_29.4_0_0_0 | 59.05 | 0 | 11.6 | 0 | 0 | 0 | 0 | 0 | 29.35 | 0 | 0 | 0 | 0 | 1773.2 | 0.9385197 |  | MH1945, MY1948; MYH1952 | A_MgS-3 | 2022-02-13 | sio2al2o3mgo | 4367
staffmnkmcph_56.6_0_8.3_0_0_0_0_0_35.1_0_0_0 | 56.55 | 0 | 8.33 | 0 | 0 | 0 | 0 | 0 | 35.12 | 0 | 0 | 0 | 0 | 1673.2 | 0.9395193 |  | LT1963 | L63-Al2O315_MgO25 | 2022-02-13 | sio2al2o3mgo | 4786
staffmnkmcph_37.2_0_26.7_0_0_0_0_0_0_36.1_0_0 | 37.2 | 0 | 26.7 | 0 | 0 | 0 | 0 | 0 | 0 | 36.1 | 0 | 0 | 0 | 1578.2 | 0.94 |  | U1982 | Urbain n_31 | 2022-02-13 | sio2al2o3cao | 169
staffmnkmcph_70_0_0_0_0_0_30_0_0_0_0_0 | 70 | 0 | 0 | 0 | 0 | 0 | 30 | 0 | 0 | 0 | 0 | 0 | 0 | 1573 | 0.94 | 6.855571 | see Table 2 LL2017b | NS70 | 2022-02-13 | sio2na2o | 478
staffmnkmcph_67.8_0_0_0_0_0_32.2_0_0_0_0_0 | 67.8 | 0 | 0 | 0 | 0 | 0 | 32.2 | 0 | 0 | 0 | 0 | 0 | 0 | 1553.2 | 0.94 |  | L1939 | NS-17 | 2022-02-13 | sio2na2o | 738
staffmnkmcph_75.7_0_0_0_0_0_24.3_0_0_0_0_0 | 75.7 | 0 | 0 | 0 | 0 | 0 | 24.3 | 0 | 0 | 0 | 0 | 0 | 0 | 1677.2 | 0.94 |  | L1939 | NS-10 | 2022-02-13 | sio2na2o | 803
staffmnkmcph_67.2_0_4.9_0_0_0_27.9_0_0_0_0_0 | 67.2 | 0 | 4.9 | 0 | 0 | 0 | 27.9 | 0 | 0 | 0 | 0 | 0 | 0 | 1703 | 0.94 |  | R1966 | N67.28R | 2022-02-13 | sio2al2o3na2o | 1550
staffmnkmcph_70_0_0_0_0_0_30_0_0_0_0_0 | 70 | 0 | 0 | 0 | 0 | 0 | 30 | 0 | 0 | 0 | 0 | 0 | 0 | 1573.2 | 0.94 |  | BMK1955 | NS-6 | 2022-02-13 | sio2na2o | 5233
staffmnkmcph_67_0_0_0_0_0_33_0_0_0_0_0 | 67 | 0 | 0 | 0 | 0 | 0 | 33 | 0 | 0 | 0 | 0 | 0 | 0 | 1523.2 | 0.94 |  | BMK1955 | NS-7 | 2022-02-13 | sio2na2o | 5240
staffmnkmcph_53.7_1.1_9.8_3.4_2.6_0.2_2.8_0.1_12.8_13.6_0_0 | 53.67 | 1.1 | 9.8 | 3.38 | 2.58 | 0.16 | 2.78 | 0.07 | 12.83 | 13.63 | 0 | 0 | 0 | 1861 | 0.94 |  | Hofmeister et al.2016 | MORB | 2023-10-16 | sio2tio2al2o3feomnona2ok2omgocao | 7068
staffmnkmcph_43.5_0_8_0_0_0_0_0_13.2_35.2_0_0 | 43.52 | 0 | 8.03 | 0 | 0 | 0 | 0 | 0 | 13.24 | 35.21 | 0 | 0 | 0 | 1498.15 | 0.94 |  | Webster and Opila 2022 | Ca33Mg9Al13Si45 | 2023-10-16 | sio2al2o3mgocao | 8905
staffmnkmcph_50.9_0_12.3_0_0_0_12.4_0_12_12.4_0_0 | 50.85 | 0 | 12.29 | 0 | 0 | 0 | 12.43 | 0 | 12.04 | 12.38 | 0 | 0 | 0 | 1573.15 | 0.94 |  | Sykes et al. 1993 | DN50 | 2023-10-16 | sio2al2o3na2omgocao | 9688
staffmnkmcph_53.3_3.5_7_6.6_6.7_0_2.9_0.3_7.1_11.6_1.1_0 | 53.28 | 3.45 | 6.97 | 6.56 | 6.67 | 0 | 2.93 | 0.32 | 7.14 | 11.55 | 1.14 | 0 | 0 | 1573.15 | 0.94 |  | Toplis et al. 1994 | MTV9 | 2023-10-16 | sio2tio2al2o3feona2ok2omgocaop2o5 | 12400
staffmnkmcph_52.1_2.6_9.8_2.7_8.7_0.2_5.5_1.8_7.8_8_0.9_0 | 52.1 | 2.55 | 9.78 | 2.72 | 8.69 | 0.19 | 5.51 | 1.81 | 7.82 | 7.96 | 0.88 | 0 | 0 | 1648 | 0.94 |  | Verdurme et al. 2023 | DR10 | 2023-10-16 | sio2tio2al2o3feomnona2ok2omgocaop2o5 | 13615
staffmnkmcph_75.2_0_0_0.4_3_0_21.1_0_0_0_0_0 | 75.23 | 0 | 0 | 0.4 | 2.95 | 0 | 21.05 | 0 | 0 | 0 | 0 | 0 | 0 | 1674.15 | 0.94 |  | Dingwell and Virgo 1988 | NS4F5 | 2023-10-16 | sio2feona2o | 13652
staffmnkmcph_55.7_0_0_2.1_26.3_0_15.2_0_0_0_0_0 | 55.66 | 0 | 0 | 2.14 | 26.27 | 0 | 15.18 | 0 | 0 | 0 | 0 | 0 | 0 | 1533.15 | 0.94 |  | Dingwell and Virgo 1988 | Acmite | 2023-10-16 | sio2feona2o | 13731
staffmnkmcph_59_0_9_0_0_0_0_0_22_10_0_0 | 59 | 0 | 9 | 0 | 0 | 0 | 0 | 0 | 22 | 10 | 0 | 0 | 0 | 1723.2 | 0.941 |  | MY1954 | A_MgCS-64 | 2022-02-13 | sio2al2o3mgocao | 5615
staffmnkmcph_82.5_0_0_0_0_0_17.5_0_0_0_0_0 | 82.5 | 0 | 0 | 0 | 0 | 0 | 17.5 | 0 | 0 | 0 | 0 | 0 | 0 | 1773 | 0.95 | 10.41359 | see Table 2 LL2017b | NS82 | 2022-02-13 | sio2na2o | 410
staffmnkmcph_73_0_0_0_0_0_27_0_0_0_0_0 | 73 | 0 | 0 | 0 | 0 | 0 | 27 | 0 | 0 | 0 | 0 | 0 | 0 | 1623 | 0.95 | 7.943491 | see Table 2 LL2017b | NS73 | 2022-02-13 | sio2na2o | 466
staffmnkmcph_76.5_0_2.1_0_0_0_21.4_0_0_0_0_0 | 76.54 | 0 | 2.07 | 0 | 0 | 0 | 21.39 | 0 | 0 | 0 | 0 | 0 | 0 | 1713 | 0.95 | 7.47 | LL2014 | NA75_2 | 2022-02-13 | sio2al2o3na2o | 1352
staffmnkmcph_59.1_0_10.5_0_0_0_30.4_0_0_0_0_0 | 59.13 | 0 | 10.48 | 0 | 0 | 0 | 30.36 | 0.03 | 0 | 0 | 0 | 0 | 0 | 1723 | 0.95 |  | LL2021, estimated with R1966 | NA58_10 | 2022-02-13 | sio2al2o3na2ok2o | 1521
staffmnkmcph_73_0_0_0_0_0_27_0_0_0_0_0 | 73 | 0 | 0 | 0 | 0 | 0 | 27 | 0 | 0 | 0 | 0 | 0 | 0 | 1623.2 | 0.95 |  | BMK1955 | NS-5 | 2022-02-13 | sio2na2o | 5225
staffmnkmcph_59.2_0.5_11.4_6.7_0_0.2_3.9_2.5_6.2_9.5_0_0 | 59.21 | 0.53 | 11.35 | 6.65 | 0 | 0.16 | 3.88 | 2.48 | 6.21 | 9.53 | 0 | 0 | 0 | 1793.25 | 0.95 |  | Giordano et al. 2006 | Min_2b | 2023-10-16 | sio2tio2al2o3feomnona2ok2omgocao | 6654
staffmnkmcph_56.8_0_8.2_0_0_0_0_0_13.4_21.5_0_0 | 56.84 | 0 | 8.24 | 0 | 0 | 0 | 0 | 0 | 13.4 | 21.51 | 0 | 0 | 0 | 1682.15 | 0.95 |  | Webster and Opila 2022 | Ca21Mg9Al13Si57 | 2023-10-16 | sio2al2o3mgocao | 8910
staffmnkmcph_55_0_11.6_0_0_0_0_0_0_33.5_0_0 | 55 | 0 | 11.55 | 0 | 0 | 0 | 0 | 0 | 0 | 33.45 | 0 | 0 | 0 | 1773.15 | 0.95 |  | Saito and Kawai 1952 | IV4 | 2023-10-16 | sio2al2o3cao | 9010
staffmnkmcph_51.2_0_18.6_0_0_0_0_0_6.1_24.2_0_0 | 51.19 | 0 | 18.58 | 0 | 0 | 0 | 0 | 0 | 6.06 | 24.17 | 0 | 0 | 0 | 1723.15 | 0.95 |  | Taniguchi 1992 | di20 | 2023-10-16 | sio2al2o3mgocao | 10340
staffmnkmcph_52.8_0.7_8.3_10.5_1.8_0.2_4.3_0.7_13.2_6.9_0.6_0 | 52.8 | 0.7 | 8.3 | 10.45 | 1.75 | 0.2 | 4.3 | 0.7 | 13.2 | 6.9 | 0.6 | 0 | 0 | 1569.2 | 0.95 |  | Chevrel et al. 2014 | BAMB | 2023-10-16 | sio2tio2al2o3feomnona2ok2omgocaop2o5 | 12522
staffmnkmcph_60_0_15_0_0_0_0_0_25_0_0_0 | 60 | 0 | 15 | 0 | 0 | 0 | 0 | 0 | 25 | 0 | 0 | 0 | 0 | 1848 | 0.951823 |  | MOS1982 | M82-Al2O315_MgO25 | 2022-02-13 | sio2al2o3mgo | 5136
staffmnkmcph_49.6_0_7.4_0_0_0_0_0_7.4_37.2_0_0 | 49.58 | 0 | 7.39 | 0 | 0 | 0 | 0 | 0 | 7.39 | 37.18 | 0 | 0 | 0 | 1523.2 | 0.954 |  | MYH1952 | A_MgCS-132 | 2022-02-13 | sio2al2o3mgocao | 5844
staffmnkmcph_38.3_0_29_0_0_0_0_0_32.6_0_0_0 | 38.32 | 0 | 29.03 | 0 | 0 | 0 | 0 | 0 | 32.64 | 0 | 0 | 0 | 0 | 1823.2 | 0.9542425 |  | LT1963 | L63-Al2O345_MgO20 | 2022-02-13 | sio2al2o3mgo | 5064
staffmnkmcph_28_0_16.5_0_0_0_0_0_55.6_0_0_0 | 27.96 | 0 | 16.47 | 0 | 0 | 0 | 0 | 0 | 55.57 | 0 | 0 | 0 | 0 | 1823.2 | 0.9542425 |  | LT1963 | L63-Al2O330_MgO40 | 2022-02-13 | sio2al2o3mgo | 5083
staffmnkmcph_32_0_28.3_0_0_0_0_0_39.7_0_0_0 | 31.99 | 0 | 28.27 | 0 | 0 | 0 | 0 | 0 | 39.74 | 0 | 0 | 0 | 0 | 1823.2 | 0.9542425 |  | LT1963 | L63-Al2O345_MgO25 | 2022-02-13 | sio2al2o3mgo | 5102
staffmnkmcph_70.9_0_0_0_0_0_29.1_0_0_0_0_0 | 70.9 | 0 | 0 | 0 | 0 | 0 | 29.1 | 0 | 0 | 0 | 0 | 0 | 0 | 1590.2 | 0.96 |  | L1939 | NS-15 | 2022-02-13 | sio2na2o | 750
staffmnkmcph_60.1_0_6_0_0_0_33.9_0_0_0_0_0 | 60.1 | 0 | 6 | 0 | 0 | 0 | 33.9 | 0 | 0 | 0 | 0 | 0 | 0 | 1603 | 0.96 |  | R1966 | N60.34R | 2022-02-13 | sio2al2o3na2o | 1650
staffmnkmcph_50_0_14.9_0_0_0_35.1_0_0_0_0_0 | 50 | 0 | 14.9 | 0 | 0 | 0 | 35.1 | 0 | 0 | 0 | 0 | 0 | 0 | 1733 | 0.96 |  | R1966 | N50.35R | 2022-02-13 | sio2al2o3na2o | 1764
staffmnkmcph_42.9_0_14.3_0_0_0_0_0_0_42.9_0_0 | 42.9 | 0 | 14.3 | 0 | 0 | 0 | 0 | 0 | 0 | 42.9 | 0 | 0 | 0 | 1813.1 | 0.96 | 7.02 | N1991 | Gr100 | 2022-02-13 | sio2al2o3cao | 2660
staffmnkmcph_53.7_1.1_9.8_3.4_2.6_0.2_2.8_0.1_12.8_13.6_0_0 | 53.67 | 1.1 | 9.8 | 3.38 | 2.58 | 0.16 | 2.78 | 0.07 | 12.83 | 13.63 | 0 | 0 | 0 | 1858 | 0.96 |  | Hofmeister et al.2016 | MORB | 2023-10-16 | sio2tio2al2o3feomnona2ok2omgocao | 7066
staffmnkmcph_39.5_0_19.9_0_0_0_0_0_0_40.5_0_0 | 39.54 | 0 | 19.92 | 0 | 0 | 0 | 0 | 0 | 0 | 40.54 | 0 | 0 | 0 | 1583 | 0.96 |  | Solvang et al. 2004 | CAS8 | 2023-10-16 | sio2al2o3cao | 9577
staffmnkmcph_55.5_1.9_9.6_3_2.8_0.2_0.9_0.6_13.7_12_0_0 | 55.53 | 1.94 | 9.57 | 2.97 | 2.76 | 0.16 | 0.85 | 0.55 | 13.7 | 11.95 | 0.03 | 0 | 0 | 1635 | 0.96 |  | Sehlke and Whittington 2016 | KREEP | 2023-10-16 | sio2tio2al2o3feomnona2ok2omgocaop2o5 | 12182
staffmnkmcph_56.3_0.6_6_4.2_4.5_0.1_1.9_0.1_11.2_14.5_0.6_0 | 56.32 | 0.62 | 6.04 | 4.22 | 4.48 | 0.14 | 1.85 | 0.13 | 11.2 | 14.46 | 0.55 | 0 | 0 | 1568 | 0.96 |  | Sehlke and Whittington 2016 | SHG | 2023-10-16 | sio2tio2al2o3feomnona2ok2omgocaop2o5 | 12211
staffmnkmcph_52_3.3_6.8_7.9_4.9_0_2.4_0.3_6.8_11.2_4.4_0 | 51.98 | 3.34 | 6.81 | 7.88 | 4.94 | 0 | 2.39 | 0.29 | 6.75 | 11.21 | 4.41 | 0 | 0 | 1623.15 | 0.96 |  | Toplis et al. 1994 | MTV8 | 2023-10-16 | sio2tio2al2o3feona2ok2omgocaop2o5 | 12433
staffmnkmcph_56.5_0_26.6_0_0_0_0_0_16.9_0_0_0 | 56.51 | 0 | 26.64 | 0 | 0 | 0 | 0 | 0 | 16.85 | 0 | 0 | 0 | 0 | 1923.2 | 0.9637878 |  | LT1963 | L63-Al2O340_MgO10 | 2022-02-13 | sio2al2o3mgo | 4905
staffmnkmcph_50.8_0_9_0_0_0_0_0_7.6_32.7_0_0 | 50.8 | 0 | 8.98 | 0 | 0 | 0 | 0 | 0 | 7.57 | 32.66 | 0 | 0 | 0 | 1573.2 | 0.965 |  | MYH1952 | A_MgCS-138 | 2022-02-13 | sio2al2o3mgocao | 5869
staffmnkmcph_60_0_6_0_0_0_0_0_7_27_0_0 | 60 | 0 | 6 | 0 | 0 | 0 | 0 | 0 | 7 | 27 | 0 | 0 | 0 | 1673.2 | 0.966 |  | MY1954 | A_MgCS-69 | 2022-02-13 | sio2al2o3mgocao | 5630
staffmnkmcph_37.9_0_19.2_0_0_0_0_0_8.1_34.8_0_0 | 37.93 | 0 | 19.16 | 0 | 0 | 0 | 0 | 0 | 8.07 | 34.84 | 0 | 0 | 0 | 1573.2 | 0.966 |  | MYH1952 | A_MgCS-92 | 2022-02-13 | sio2al2o3mgocao | 5713
staffmnkmcph_75_0_0_0_0_0_12.5_12.5_0_0_0_0 | 75 | 0 | 0 | 0 | 0 | 0 | 12.5 | 12.5 | 0 | 0 | 0 | 0 | 0 | 1673.15 | 0.968 |  | Kim1997 | KNS3_50 | 2022-02-13 | sio2na2ok2o | 2290
staffmnkmcph_51_0_12_0_0_0_0_0_15.2_21.8_0_0 | 50.96 | 0 | 12.01 | 0 | 0 | 0 | 0 | 0 | 15.19 | 21.84 | 0 | 0 | 0 | 1623.2 | 0.968 |  | MYH1952 | A_MgCS-146 | 2022-02-13 | sio2al2o3mgocao | 5901
staffmnkmcph_52.2_0_15.4_0_0_0_0_0_15.6_16.8_0_0 | 52.24 | 0 | 15.39 | 0 | 0 | 0 | 0 | 0 | 15.57 | 16.79 | 0 | 0 | 0 | 1673.2 | 0.968 |  | MYH1952 | A_MgCS-152 | 2022-02-13 | sio2al2o3mgocao | 5925
staffmnkmcph_60_0_0_0_0_0_40_0_0_0_0_0 | 60 | 0 | 0 | 0 | 0 | 0 | 40 | 0 | 0 | 0 | 0 | 0 | 0 | 1444 | 0.97 | 7.28457 | N2006 | NS60 | 2022-02-13 | sio2na2o | 554
staffmnkmcph_73.8_0_0_0_0_0_26.2_0_0_0_0_0 | 73.8 | 0 | 0 | 0 | 0 | 0 | 26.2 | 0 | 0 | 0 | 0 | 0 | 0 | 1634.2 | 0.97 |  | L1939 | NS-13 | 2022-02-13 | sio2na2o | 771
staffmnkmcph_67.2_0_4.9_0_0_0_27.9_0_0_0_0_0 | 67.2 | 0 | 4.9 | 0 | 0 | 0 | 27.9 | 0 | 0 | 0 | 0 | 0 | 0 | 1693 | 0.97 |  | R1966 | N67.28R | 2022-02-13 | sio2al2o3na2o | 1549
staffmnkmcph_71_0_0_0_0_0_0_29_0_0_0_0 | 71 | 0 | 0 | 0 | 0 | 0 | 0 | 29 | 0 | 0 | 0 | 0 | 0 | 1673 | 0.97 | 9.609724 | see Table 2 LL2017b | KS71 | 2022-02-13 | sio2k2o | 2265
staffmnkmcph_60_0_0_0_0_0_40_0_0_0_0_0 | 60 | 0 | 0 | 0 | 0 | 0 | 40 | 0 | 0 | 0 | 0 | 0 | 0 | 1444.3 | 0.97 | 6.72 | N2006 | CN60.40 | 2022-02-13 | sio2na2o | 2874
staffmnkmcph_60_0_0_0_0_0_20_0_0_20_0_0 | 60 | 0 | 0 | 0 | 0 | 0 | 20 | 0 | 0 | 20 | 0 | 0 | 0 | 1480.8 | 0.97 | 6.41 | N2006 | CN60.20 | 2022-02-13 | sio2na2ocao | 2905
staffmnkmcph_45.8_2.3_9.8_11.2_0_0.3_7.5_4_6.2_12.4_0.6_0 | 45.78 | 2.31 | 9.83 | 11.18 | 0 | 0.3 | 7.45 | 3.99 | 6.18 | 12.41 | 0.58 | 0 | 0 | 1522.55 | 0.97 |  | Giordano et al. 2006 | NYI | 2023-10-16 | sio2tio2al2o3feomnona2ok2omgocaop2o5 | 6716
staffmnkmcph_59.5_0.7_13.5_3.4_1.8_0_4.3_0.6_5.4_10.7_0.1_0 | 59.48 | 0.74 | 13.48 | 3.37 | 1.83 | 0 | 4.27 | 0.59 | 5.36 | 10.73 | 0.09 | 0.04 | 0 | 1803 | 0.97 |  | Robert 2014 | fu18CC | 2023-10-16 | sio2tio2al2o3feona2ok2omgocaop2o5h2o | 7005
staffmnkmcph_54.2_0.8_11.4_4.5_2.6_0_3.3_0.4_12.2_10.5_0.1_0 | 54.2 | 0.79 | 11.36 | 4.46 | 2.62 | 0 | 3.3 | 0.42 | 12.2 | 10.54 | 0.07 | 0.04 | 0 | 1647 | 0.97 |  | Robert 2014 | fu06CC | 2023-10-16 | sio2tio2al2o3feona2ok2omgocaop2o5h2o | 7023
staffmnkmcph_53.7_1.1_9.8_3.4_2.6_0.2_2.8_0.1_12.8_13.6_0_0 | 53.67 | 1.1 | 9.8 | 3.38 | 2.58 | 0.16 | 2.78 | 0.07 | 12.83 | 13.63 | 0 | 0 | 0 | 1858 | 0.97 |  | Hofmeister et al.2016 | MORB | 2023-10-16 | sio2tio2al2o3feomnona2ok2omgocao | 7065
staffmnkmcph_52.5_0_18.9_1.3_0.3_0_1.4_0_7.6_18_0_0 | 52.45 | 0.03 | 18.92 | 1.29 | 0.26 | 0.04 | 1.39 | 0.03 | 7.61 | 17.99 | 0 | 0 | 0 | 1733.85 | 0.97 |  | Morrison et al. 2019 | NOR | 2023-10-16 | sio2tio2al2o3feomnona2ok2omgocao | 7167
staffmnkmcph_52.5_0_18.9_1.3_0.3_0_1.4_0_7.6_18_0_0 | 52.45 | 0.03 | 18.92 | 1.29 | 0.26 | 0.04 | 1.39 | 0.03 | 7.61 | 17.99 | 0 | 0 | 0 | 1730.75 | 0.97 |  | Morrison et al. 2019 | NOR | 2023-10-16 | sio2tio2al2o3feomnona2ok2omgocao | 7168
staffmnkmcph_48.3_0_8.5_3.9_0_0_0_0_14.8_24.5_0_0 | 48.29 | 0 | 8.54 | 3.88 | 0 | 0 | 0 | 0 | 14.83 | 24.47 | 0 | 0 | 0 | 1547 | 0.97 |  | Chevrel et al. 2013 | AD5 | 2023-10-16 | sio2al2o3feomgocao | 7976
staffmnkmcph_51.6_0_24.5_0_0_0_0_0_0_23.9_0_0 | 51.57 | 0 | 24.53 | 0 | 0 | 0 | 0 | 0 | 0 | 23.9 | 0 | 0 | 0 | 1748.15 | 0.97 |  | Scarfe et al. 1983 | Anorthite | 2023-10-16 | sio2al2o3cao | 9379
staffmnkmcph_52.5_3.2_6.8_4_8.4_0_2.5_0.3_6.6_11.1_4.5_0 | 52.54 | 3.15 | 6.83 | 4.01 | 8.4 | 0 | 2.53 | 0.29 | 6.64 | 11.13 | 4.47 | 0 | 0 | 1621.15 | 0.97 |  | Toplis et al. 1994 | MTV1 | 2023-10-16 | sio2tio2al2o3feona2ok2omgocaop2o5 | 12416
staffmnkmcph_58_0.6_12.4_1.9_3.9_0.1_4.1_5.7_4.2_8.9_0.2_0.1 | 58 | 0.6 | 12.4 | 1.87 | 3.93 | 0.1 | 4.1 | 5.7 | 4.2 | 8.9 | 0.2 | 0.1 | 0 | 1817.9 | 0.97 |  | Giordano and Dingwell 2003a | Ph1 | 2023-10-16 | sio2tio2al2o3feomnona2ok2omgocaop2o5h2o | 12646
staffmnkmcph_40.6_0_0_0.2_27.8_0_31.2_0_0_0_0_0 | 40.59 | 0 | 0 | 0.17 | 27.8 | 0 | 31.16 | 0 | 0 | 0 | 0 | 0 | 0 | 1230.15 | 0.97 |  | Dingwell and Virgo 1988 | NS4F40 | 2023-10-16 | sio2feona2o | 13703
staffmnkmcph_66.5_0_6_0_0_0_0_0_0_27.4_0_0 | 66.54 | 0 | 6.03 | 0 | 0 | 0 | 0 | 0 | 0 | 27.42 | 0 | 0 | 0 | 1773.2 | 0.9758911 |  | MH1945, MY1948; MYH1952 | ACS-96 | 2022-02-13 | sio2al2o3cao | 4535
staffmnkmcph_57_0_3_0_0_0_0_0_14_26_0_0 | 57 | 0 | 3 | 0 | 0 | 0 | 0 | 0 | 14 | 26 | 0 | 0 | 0 | 1573.2 | 0.977 |  | MY1954 | A_MgCS-76 | 2022-02-13 | sio2al2o3mgocao | 5660
staffmnkmcph_46.9_0_11.1_0_0_0_0_0_42_0_0_0 | 46.94 | 0 | 11.07 | 0 | 0 | 0 | 0 | 0 | 41.99 | 0 | 0 | 0 | 0 | 1673.2 | 0.9777236 |  | LT1963 | L63-Al2O320_MgO30 | 2022-02-13 | sio2al2o3mgo | 4872
staffmnkmcph_53.8_0_22.2_0_0_0_0_0_24.1_0_0_0 | 53.77 | 0 | 22.18 | 0 | 0 | 0 | 0 | 0 | 24.05 | 0 | 0 | 0 | 0 | 1773.2 | 0.9777236 |  | LT1963 | L63-Al2O335_MgO15 | 2022-02-13 | sio2al2o3mgo | 4898
staffmnkmcph_76.5_0_2.1_0_0_0_21.4_0_0_0_0_0 | 76.54 | 0 | 2.07 | 0 | 0 | 0 | 21.39 | 0 | 0 | 0 | 0 | 0 | 0 | 1703 | 0.98 | 7.47 | LL2014 | NA75_2 | 2022-02-13 | sio2al2o3na2o | 1351
staffmnkmcph_43.5_0_19.2_0_0_0_0_0_8.1_29.1_0_0 | 43.5 | 0 | 19.2 | 0 | 0 | 0 | 0 | 0 | 8.1 | 29.1 | 0 | 0 | 0 | 1623.2 | 0.98 |  | Machin and Hanna, JACS 28, 310,1945 | A_MgCS-26 | 2022-02-13 | sio2al2o3mgocao | 3624
staffmnkmcph_55.5_0_14.2_0_0_0_0_0_11.7_18.6_0_0 | 55.49 | 0 | 14.23 | 0 | 0 | 0 | 0 | 0 | 11.67 | 18.61 | 0 | 0 | 0 | 1873.15 | 0.98 |  | Kawai 1952 | II12 | 2023-10-16 | sio2al2o3mgocao | 8611
staffmnkmcph_51_0_15.8_0_0_0_0_0_8.9_24.3_0_0 | 51.01 | 0 | 15.83 | 0 | 0 | 0 | 0 | 0 | 8.86 | 24.29 | 0 | 0 | 0 | 1673.15 | 0.98 |  | Scarfe et al. 1983 | Di30 | 2023-10-16 | sio2al2o3mgocao | 9360
staffmnkmcph_49.4_0_8.3_0_0_0_0_0_0_42.3_0_0 | 49.4 | 0 | 8.3 | 0 | 0 | 0 | 0 | 0 | 0 | 42.3 | 0 | 0 | 0 | 1534 | 0.98 |  | Solvang et al. 2004 | CAS1 | 2023-10-16 | sio2al2o3cao | 9447
staffmnkmcph_69.6_0_0_0_0_0_30.4_0_0_0_0_0 | 69.56 | 0 | 0 | 0 | 0 | 0 | 30.44 | 0 | 0 | 0 | 0 | 0 | 0 | 1573.15 | 0.98 |  | Knoche et al. 1994 | 30mNa | 2023-10-16 | sio2na2o | 11360
staffmnkmcph_54.8_3.6_7.1_2.4_3.2_0.2_0.7_0.2_9.9_18.1_0.1_0 | 54.76 | 3.55 | 7.07 | 2.39 | 3.23 | 0.15 | 0.65 | 0.18 | 9.86 | 18.08 | 0.07 | 0 | 0 | 1578 | 0.98 |  | Sehlke and Whittington 2016 | LMe | 2023-10-16 | sio2tio2al2o3feomnona2ok2omgocaop2o5 | 12265
staffmnkmcph_55_3.3_7.2_2.5_10.3_0_3.2_0.4_6.8_11.2_0_0 | 55.03 | 3.29 | 7.24 | 2.54 | 10.31 | 0 | 3.21 | 0.36 | 6.82 | 11.15 | 0.04 | 0 | 0 | 1572.15 | 0.98 |  | Toplis et al. 1994 | MTV2 | 2023-10-16 | sio2tio2al2o3feona2ok2omgocaop2o5 | 12379
staffmnkmcph_68.2_0_0_0.5_6.7_0_24.2_0_0_0_0_0 | 68.21 | 0 | 0 | 0.49 | 6.67 | 0 | 24.19 | 0 | 0 | 0 | 0 | 0 | 0 | 1574.15 | 0.98 |  | Dingwell and Virgo 1988 | NS4F10 | 2023-10-16 | sio2feona2o | 13663
staffmnkmcph_74.3_0_0_0_0_0_7.2_18.5_0_0_0_0 | 74.3 | 0 | 0 | 0 | 0 | 0 | 7.2 | 18.5 | 0 | 0 | 0 | 0 | 0 | 1673.2 | 0.983 |  | M1957 | NKS-1 | 2022-02-13 | sio2na2ok2o | 5426
staffmnkmcph_50.7_0_8.1_0_0_0_0_0_41.2_0_0_0 | 50.66 | 0 | 8.14 | 0 | 0 | 0 | 0 | 0 | 41.2 | 0 | 0 | 0 | 0 | 1673.2 | 0.9867717 |  | LT1963 | L63-Al2O315_MgO30 | 2022-02-13 | sio2al2o3mgo | 4821
staffmnkmcph_63.8_0_5.8_0_0_0_0_0_14.6_15.8_0_0 | 63.81 | 0 | 5.78 | 0 | 0 | 0 | 0 | 0 | 14.63 | 15.78 | 0 | 0 | 0 | 1773.2 | 0.988 |  | MY1954 | A_MgCS-59 | 2022-02-13 | sio2al2o3mgocao | 5589
staffmnkmcph_65.8_0_0_0_0_0_34.2_0_0_0_0_0 | 65.8 | 0 | 0 | 0 | 0 | 0 | 34.2 | 0 | 0 | 0 | 0 | 0 | 0 | 1509.2 | 0.99 |  | L1939 | NS-21 | 2022-02-13 | sio2na2o | 695
staffmnkmcph_60.1_0_6_0_0_0_33.9_0_0_0_0_0 | 60.1 | 0 | 6 | 0 | 0 | 0 | 33.9 | 0 | 0 | 0 | 0 | 0 | 0 | 1593 | 0.99 |  | R1966 | N60.34R | 2022-02-13 | sio2al2o3na2o | 1649
staffmnkmcph_50_0_14.9_0_0_0_35.1_0_0_0_0_0 | 50 | 0 | 14.9 | 0 | 0 | 0 | 35.1 | 0 | 0 | 0 | 0 | 0 | 0 | 1723 | 0.99 |  | R1966 | N50.35R | 2022-02-13 | sio2al2o3na2o | 1763
staffmnkmcph_42.4_0_15.6_0_0_0_0_0_7.9_34.1_0_0 | 42.4 | 0 | 15.6 | 0 | 0 | 0 | 0 | 0 | 7.9 | 34.1 | 0 | 0 | 0 | 1573.2 | 0.99 |  | Machin and Hanna, JACS 28, 310,1945 | A_MgCS-28 | 2022-02-13 | sio2al2o3mgocao | 3639
staffmnkmcph_40.5_0_11.9_0_0_0_0_0_15.1_32.5_0_0 | 40.5 | 0 | 11.9 | 0 | 0 | 0 | 0 | 0 | 15.1 | 32.5 | 0 | 0 | 0 | 1523.2 | 0.99 |  | Machin and Hanna, JACS 28, 310,1945 | A_MgCS-31 | 2022-02-13 | sio2al2o3mgocao | 3663
staffmnkmcph_57.9_0.7_12.1_8.2_0_0.2_3.6_1.1_5.5_10.7_0_0 | 57.93 | 0.67 | 12.08 | 8.17 | 0 | 0.17 | 3.62 | 1.13 | 5.52 | 10.7 | 0 | 0 | 0 | 1768.65 | 0.99 |  | Giordano et al. 2006 | MRP | 2023-10-16 | sio2tio2al2o3feomnona2ok2omgocao | 6605
staffmnkmcph_59.5_0.7_13.5_3.4_1.8_0_4.3_0.6_5.4_10.7_0.1_0 | 59.48 | 0.74 | 13.48 | 3.37 | 1.83 | 0 | 4.27 | 0.59 | 5.36 | 10.73 | 0.09 | 0.04 | 0 | 1796 | 0.99 |  | Robert 2014 | fu18CC | 2023-10-16 | sio2tio2al2o3feona2ok2omgocaop2o5h2o | 7004
staffmnkmcph_56.2_0.7_9.8_6.5_0_0.2_2.2_2.3_9.2_12.7_0.2_0 | 56.22 | 0.69 | 9.84 | 6.54 | 0 | 0.15 | 2.15 | 2.27 | 9.22 | 12.67 | 0.22 | 0.04 | 0 | 1718 | 0.99 |  | Misiti et al. 2011 | MIN | 2023-10-16 | sio2tio2al2o3feomnona2ok2omgocaop2o5h2o | 7424
staffmnkmcph_50.7_0_10.8_0_0_0_0_0_14_24.5_0_0 | 50.69 | 0 | 10.75 | 0 | 0 | 0 | 0 | 0 | 14.04 | 24.52 | 0 | 0 | 0 | 1598.15 | 0.99 |  | Scarfe et al. 1983 | Di50 | 2023-10-16 | sio2al2o3mgocao | 9344
staffmnkmcph_53.4_0_9.7_0_0_0_0_2.8_0_34.1_0_0 | 53.35 | 0 | 9.72 | 0 | 0 | 0 | 0 | 2.82 | 0 | 34.11 | 0 | 0 | 0 | 1688 | 0.99 |  | Zhang and Chou 2012 | 12 | 2023-10-16 | sio2al2o3k2ocao | 10020
staffmnkmcph_52.4_0_9.6_0_0_0_0_4.5_0_33.5_0_0 | 52.44 | 0 | 9.55 | 0 | 0 | 0 | 0 | 4.49 | 0 | 33.52 | 0 | 0 | 0 | 1688 | 0.99 |  | Zhang and Chou 2012 | 13 | 2023-10-16 | sio2al2o3k2ocao | 10021
staffmnkmcph_51.6_0_24.5_0_0_0_0_0_0_23.9_0_0 | 51.57 | 0 | 24.53 | 0 | 0 | 0 | 0 | 0 | 0 | 23.9 | 0 | 0 | 0 | 1773.15 | 0.99 |  | Taniguchi 1992 | an100 | 2023-10-16 | sio2al2o3cao | 10336
staffmnkmcph_51.2_2.7_9.8_2.3_9.2_0.2_5_1.7_8.7_8.5_0.7_0 | 51.15 | 2.69 | 9.79 | 2.34 | 9.19 | 0.18 | 4.95 | 1.73 | 8.74 | 8.49 | 0.74 | 0 | 0 | 1595 | 0.99 |  | Verdurme et al. 2023 | DR01 | 2023-10-16 | sio2tio2al2o3feomnona2ok2omgocaop2o5 | 13607
staffmnkmcph_60_0_10_0_0_0_0_0_30_0_0_0 | 60 | 0 | 10 | 0 | 0 | 0 | 0 | 0 | 30 | 0 | 0 | 0 | 0 | 1798 | 0.9907827 |  | MOS1982 | M82-Al2O310_MgO30 | 2022-02-13 | sio2al2o3mgo | 5122
staffmnkmcph_45_0_29.8_0_0_0_0_0_25.2_0_0_0 | 45 | 0 | 29.84 | 0 | 0 | 0 | 0 | 0 | 25.16 | 0 | 0 | 0 | 0 | 1773.2 | 0.9912261 |  | LT1963 | L63-Al2O345_MgO15 | 2022-02-13 | sio2al2o3mgo | 5015
staffmnkmcph_58.8_0_12.6_0_0_0_0_0_0_28.6_0_0 | 58.78 | 0 | 12.6 | 0 | 0 | 0 | 0 | 0 | 0 | 28.63 | 0 | 0 | 0 | 1723.2 | 0.9943172 |  | MH1945, MY1948; MYH1952 | ACS-86 | 2022-02-13 | sio2al2o3cao | 4492
staffmnkmcph_75_0_0_0_0_0_6.3_18.8_0_0_0_0 | 75 | 0 | 0 | 0 | 0 | 0 | 6.25 | 18.75 | 0 | 0 | 0 | 0 | 0 | 1673.15 | 0.995 |  | Kim1997 | KNS3_75 | 2022-02-13 | sio2na2ok2o | 2285
staffmnkmcph_54.6_0_16.1_0_0_0_0_0_0_29.3_0_0 | 54.63 | 0 | 16.1 | 0 | 0 | 0 | 0 | 0 | 0 | 29.27 | 0 | 0 | 0 | 1723.2 | 0.9991305 |  | MH1945, MY1948; MYH1952 | ACS-82 | 2022-02-13 | sio2al2o3cao | 4469
staffmnkmcph_55_0_20_0_0_0_0_0_25_0_0_0 | 55 | 0 | 20 | 0 | 0 | 0 | 0 | 0 | 25 | 0 | 0 | 0 | 0 | 1773 | 0.9991305 |  | MOS1982 | M82-Al2O320_MgO25 | 2022-02-13 | sio2al2o3mgo | 5145
staffmnkmcph_67.2_0_4.9_0_0_0_27.9_0_0_0_0_0 | 67.2 | 0 | 4.9 | 0 | 0 | 0 | 27.9 | 0 | 0 | 0 | 0 | 0 | 0 | 1683 | 1 |  | R1966 | N67.28R | 2022-02-13 | sio2al2o3na2o | 1548
staffmnkmcph_60_0_11.9_0_0_0_28.1_0_0_0_0_0 | 60 | 0 | 11.9 | 0 | 0 | 0 | 28.1 | 0 | 0 | 0 | 0 | 0 | 0 | 1783 | 1 |  | R1966 | N60.28R | 2022-02-13 | sio2al2o3na2o | 1686
staffmnkmcph_50.4_0_19.8_0_0_0_29.8_0_0_0_0_0 | 50.4 | 0 | 19.8 | 0 | 0 | 0 | 29.8 | 0 | 0 | 0 | 0 | 0 | 0 | 1893 | 1 |  | R1966 | N50.29R | 2022-02-13 | sio2al2o3na2o | 1781
staffmnkmcph_80_0_0_0_0_0_15_0_0_5_0_0 | 80 | 0 | 0 | 0 | 0 | 0 | 15 | 0 | 0 | 5 | 0 | 0 | 0 | 1753.2 | 1 |  | SS1968; SSGM1971a,b | S68-Na2O15_CaO5 | 2022-02-13 | sio2na2ocao | 3915
staffmnkmcph_80_0_0_0_0_0_10_0_0_10_0_0 | 80 | 0 | 0 | 0 | 0 | 0 | 10 | 0 | 0 | 10 | 0 | 0 | 0 | 1813.2 | 1 |  | SS1968; SSGM1971a,b | S68-Na2O10_CaO10 | 2022-02-13 | sio2na2ocao | 3918
staffmnkmcph_75_0_0_0_0_0_20_0_0_5_0_0 | 75 | 0 | 0 | 0 | 0 | 0 | 20 | 0 | 0 | 5 | 0 | 0 | 0 | 1668.2 | 1 |  | SS1968; SSGM1971a,b | S68-Na2O20_CaO5 | 2022-02-13 | sio2na2ocao | 3920
staffmnkmcph_75_0_0_0_0_0_15_0_0_10_0_0 | 75 | 0 | 0 | 0 | 0 | 0 | 15 | 0 | 0 | 10 | 0 | 0 | 0 | 1693.2 | 1 |  | SS1968; SSGM1971a,b | S68-Na2O15_CaO10 | 2022-02-13 | sio2na2ocao | 3932
staffmnkmcph_75_0_0_0_0_0_10_0_0_15_0_0 | 75 | 0 | 0 | 0 | 0 | 0 | 10 | 0 | 0 | 15 | 0 | 0 | 0 | 1713.2 | 1 |  | SS1968; SSGM1971a,b | S68-Na2O10_CaO15 | 2022-02-13 | sio2na2ocao | 3944
staffmnkmcph_70_0_0_0_0_0_25_0_0_5_0_0 | 70 | 0 | 0 | 0 | 0 | 0 | 25 | 0 | 0 | 5 | 0 | 0 | 0 | 1563.2 | 1 |  | SS1968; SSGM1971a,b | S68-Na2O25_CaO5 | 2022-02-13 | sio2na2ocao | 3964
staffmnkmcph_70_0_0_0_0_0_20_0_0_10_0_0 | 70 | 0 | 0 | 0 | 0 | 0 | 20 | 0 | 0 | 10 | 0 | 0 | 0 | 1583.2 | 1 |  | SS1968; SSGM1971a,b | S68-Na2O20_CaO10 | 2022-02-13 | sio2na2ocao | 3976
staffmnkmcph_70_0_0_0_0_0_15_0_0_15_0_0 | 70 | 0 | 0 | 0 | 0 | 0 | 15 | 0 | 0 | 15 | 0 | 0 | 0 | 1598.2 | 1 |  | SS1968; SSGM1971a,b | S68-Na2O15_CaO15 | 2022-02-13 | sio2na2ocao | 3988
staffmnkmcph_70_0_0_0_0_0_10_0_0_20_0_0 | 70 | 0 | 0 | 0 | 0 | 0 | 10 | 0 | 0 | 20 | 0 | 0 | 0 | 1623.2 | 1 |  | SS1968; SSGM1971a,b | S68-Na2O10_CaO20 | 2022-02-13 | sio2na2ocao | 4000
staffmnkmcph_65_0_0_0_0_0_30_0_0_5_0_0 | 65 | 0 | 0 | 0 | 0 | 0 | 30 | 0 | 0 | 5 | 0 | 0 | 0 | 1523.2 | 1 |  | SS1968; SSGM1971a,b | S68-Na2O30_CaO5 | 2022-02-13 | sio2na2ocao | 4007
staffmnkmcph_65_0_0_0_0_0_25_0_0_10_0_0 | 65 | 0 | 0 | 0 | 0 | 0 | 25 | 0 | 0 | 10 | 0 | 0 | 0 | 1548.2 | 1 |  | SS1968; SSGM1971a,b | S68-Na2O25_CaO10 | 2022-02-13 | sio2na2ocao | 4019
staffmnkmcph_65_0_0_0_0_0_20_0_0_15_0_0 | 65 | 0 | 0 | 0 | 0 | 0 | 20 | 0 | 0 | 15 | 0 | 0 | 0 | 1573.2 | 1 |  | SS1968; SSGM1971a,b | S68-Na2O20_CaO15 | 2022-02-13 | sio2na2ocao | 4031
staffmnkmcph_65_0_0_0_0_0_15_0_0_20_0_0 | 65 | 0 | 0 | 0 | 0 | 0 | 15 | 0 | 0 | 20 | 0 | 0 | 0 | 1598.2 | 1 |  | SS1968; SSGM1971a,b | S68-Na2O15_CaO20 | 2022-02-13 | sio2na2ocao | 4040
staffmnkmcph_60_0_0_0_0_0_35_0_0_5_0_0 | 60 | 0 | 0 | 0 | 0 | 0 | 35 | 0 | 0 | 5 | 0 | 0 | 0 | 1413.2 | 1 |  | SS1968; SSGM1971a,b | S68-Na2O35_CaO5 | 2022-02-13 | sio2na2ocao | 4047
staffmnkmcph_60_0_0_0_0_0_30_0_0_10_0_0 | 60 | 0 | 0 | 0 | 0 | 0 | 30 | 0 | 0 | 10 | 0 | 0 | 0 | 1433.2 | 1 |  | SS1968; SSGM1971a,b | S68-Na2O30_CaO10 | 2022-02-13 | sio2na2ocao | 4056
staffmnkmcph_50_0_0_0_0_0_25_0_0_25_0_0 | 50 | 0 | 0 | 0 | 0 | 0 | 25 | 0 | 0 | 25 | 0 | 0 | 0 | 1463.2 | 1 |  | SS1968; SSGM1971a,b | S68-Na2O25_CaO25 | 2022-02-13 | sio2na2ocao | 4064
staffmnkmcph_80_0_0_0_0_0_20_0_0_0_0_0 | 80 | 0 | 0 | 0 | 0 | 0 | 20 | 0 | 0 | 0 | 0 | 0 | 0 | 1723.2 | 1 |  | ITM1969; TM1969 | I69-Na2O20 | 2022-02-13 | sio2na2o | 4071
staffmnkmcph_70_0_0_0_0_0_30_0_0_0_0_0 | 70 | 0 | 0 | 0 | 0 | 0 | 30 | 0 | 0 | 0 | 0 | 0 | 0 | 1583.2 | 1 |  | ITM1969; TM1969 | I69-Na2O30 | 2022-02-13 | sio2na2o | 4080
staffmnkmcph_70_0_0_0_0_0_20_0_10_0_0_0 | 70 | 0 | 0 | 0 | 0 | 0 | 20 | 0 | 10 | 0 | 0 | 0 | 0 | 1683.2 | 1 |  | ITM1969; TM1969 | I69-Na2O20_MgO10 | 2022-02-13 | sio2na2omgo | 4089
staffmnkmcph_60_0_0_0_0_0_20_0_20_0_0_0 | 60 | 0 | 0 | 0 | 0 | 0 | 20 | 0 | 20 | 0 | 0 | 0 | 0 | 1598.2 | 1 |  | ITM1969; TM1969 | I69-Na2O20_MgO20 | 2022-02-13 | sio2na2omgo | 4098
staffmnkmcph_60_0_0_0_0_0_30_0_10_0_0_0 | 60 | 0 | 0 | 0 | 0 | 0 | 30 | 0 | 10 | 0 | 0 | 0 | 0 | 1493.2 | 1 |  | ITM1969; TM1969 | I69-Na2O30_MgO10 | 2022-02-13 | sio2na2omgo | 4107
staffmnkmcph_70_0_0_0_0_0_20_0_0_10_0_0 | 70 | 0 | 0 | 0 | 0 | 0 | 20 | 0 | 0 | 10 | 0 | 0 | 0 | 1619.2 | 1 |  | ITM1969; TM1969 | I69-Na2O30_CaO10 | 2022-02-13 | sio2na2ocao | 4117
staffmnkmcph_60_0_0_0_0_0_20_0_0_20_0_0 | 60 | 0 | 0 | 0 | 0 | 0 | 20 | 0 | 0 | 20 | 0 | 0 | 0 | 1471.2 | 1 |  | ITM1969; TM1969 | I69-Na2O20_CaO20 | 2022-02-13 | sio2na2ocao | 4127
staffmnkmcph_60_0_0_0_0_0_30_0_0_10_0_0 | 60 | 0 | 0 | 0 | 0 | 0 | 30 | 0 | 0 | 10 | 0 | 0 | 0 | 1438.2 | 1 |  | ITM1969; TM1969 | I69-Na2O30_CaO10 | 2022-02-13 | sio2na2ocao | 4135
staffmnkmcph_64.8_0_19.1_0_0_0_0_0_16.1_0_0_0 | 64.8 | 0 | 19.09 | 0 | 0 | 0 | 0 | 0 | 16.1 | 0 | 0 | 0 | 0 | 1923.2 | 1 |  | LT1963 | L63-Al2O330_MgO10 | 2022-02-13 | sio2al2o3mgo | 4809
staffmnkmcph_47.4_0_34.9_0_0_0_0_0_17.7_0_0_0 | 47.41 | 0 | 34.92 | 0 | 0 | 0 | 0 | 0 | 17.67 | 0 | 0 | 0 | 0 | 1873.2 | 1 |  | LT1963 | L63-Al2O350_MgO10 | 2022-02-13 | sio2al2o3mgo | 5022
staffmnkmcph_36.5_0_24.6_0_0_0_0_0_38.9_0_0_0 | 36.52 | 0 | 24.59 | 0 | 0 | 0 | 0 | 0 | 38.89 | 0 | 0 | 0 | 0 | 1823.2 | 1 |  | LT1963 | L63-Al2O340_MgO25 | 2022-02-13 | sio2al2o3mgo | 5058
staffmnkmcph_80_0_0_0_0_0_20_0_0_0_0_0 | 80 | 0 | 0 | 0 | 0 | 0 | 20 | 0 | 0 | 0 | 0 | 0 | 0 | 1673.2 | 1 |  | BMK1955 | NS-3 | 2022-02-13 | sio2na2o | 5210
staffmnkmcph_58.9_0_6.8_0_0_0_0_0_0_34.3_0_0 | 58.94 | 0 | 6.75 | 0 | 0 | 0 | 0 | 0 | 0 | 34.31 | 0 | 0 | 0 | 1673.2 | 1 |  | JB1959 | ACS-14 | 2022-02-13 | sio2al2o3cao | 5317
staffmnkmcph_46.7_0_12.2_0_0_0_0_0_7.7_33.4_0_0 | 46.69 | 0 | 12.23 | 0 | 0 | 0 | 0 | 0 | 7.73 | 33.35 | 0 | 0 | 0 | 1573.2 | 1 |  | MYH1952 | A_MgCS-108 | 2022-02-13 | sio2al2o3mgocao | 5778
staffmnkmcph_54.1_0_9_0_0_0_0_0_7.6_29.3_0_0 | 54.09 | 0 | 9 | 0 | 0 | 0 | 0 | 0 | 7.59 | 29.32 | 0 | 0 | 0 | 1618 | 1 |  | Tang et al. 2011 | Ws09 | 2023-10-16 | sio2al2o3mgocao | 9771
staffmnkmcph_54.9_0_10_0_0_0_0_0_0_35.1_0_0 | 54.9 | 0 | 10 | 0 | 0 | 0 | 0 | 0 | 0 | 35.1 | 0 | 0 | 0 | 1663 | 1 |  | Zhang and Chou 2012 | 10 | 2023-10-16 | sio2al2o3cao | 10022
staffmnkmcph_53.4_0_9.7_0_0_0_0_2.8_0_34.1_0_0 | 53.35 | 0 | 9.72 | 0 | 0 | 0 | 0 | 2.82 | 0 | 34.11 | 0 | 0 | 0 | 1663 | 1 |  | Zhang and Chou 2012 | 12 | 2023-10-16 | sio2al2o3k2ocao | 10024
staffmnkmcph_84_0_0_0_0_0_16_0_0_0_0_0 | 84.02 | 0 | 0 | 0 | 0 | 0 | 15.98 | 0 | 0 | 0 | 0 | 0 | 0 | 1873.15 | 1 |  | Knoche et al. 1994 | 15mNa | 2023-10-16 | sio2na2o | 11328
staffmnkmcph_52.8_2.1_9.3_7.6_1.3_0.2_2.7_0.5_10.5_12.8_0.2_0 | 52.8 | 2.1 | 9.27 | 7.61 | 1.34 | 0.15 | 2.74 | 0.46 | 10.53 | 12.8 | 0.21 | 0 | 0 | 1593.1 | 1 |  | Villeneuve et al. 2008 | GBa98 | 2023-10-16 | sio2tio2al2o3feomnona2ok2omgocaop2o5 | 12439
staffmnkmcph_56.1_0_0_0_0_0_0_0_13.9_30_0_0 | 56.05 | 0 | 0 | 0 | 0 | 0 | 0 | 0 | 13.93 | 30.03 | 0 | 0 | 0 | 1573.2 | 1.004321 |  | G1962 | G62-MgO10_CaO30 | 2022-02-13 | sio2mgocao | 4290
staffmnkmcph_34.5_0_7.6_0_0_0_0_0_57.9_0_0_0 | 34.51 | 0 | 7.63 | 0 | 0 | 0 | 0 | 0 | 57.87 | 0 | 0 | 0 | 0 | 1823.2 | 1.0086 |  | LT1963 | L63-Al2O315_MgO45 | 2022-02-13 | sio2al2o3mgo | 4972
staffmnkmcph_65_0_0_0_0_0_35_0_0_0_0_0 | 65 | 0 | 0 | 0 | 0 | 0 | 35 | 0 | 0 | 0 | 0 | 0 | 0 | 1473.2 | 1.009 |  | BMK1955 | NS-8 | 2022-02-13 | sio2na2o | 5246
staffmnkmcph_50.1_0_14.8_0_0_0_0_0_5.4_29.8_0_0 | 50.05 | 0 | 14.75 | 0 | 0 | 0 | 0 | 0 | 5.36 | 29.84 | 0 | 0 | 0 | 1623.2 | 1.009 |  | MYH1952 | A_MgCS-91 | 2022-02-13 | sio2al2o3mgocao | 5709
staffmnkmcph_45.6_0_9_0_0_0_0_0_7.5_38_0_0 | 45.55 | 0 | 8.95 | 0 | 0 | 0 | 0 | 0 | 7.54 | 37.96 | 0 | 0 | 0 | 1523.2 | 1.009 |  | MYH1952 | A_MgCS-104 | 2022-02-13 | sio2al2o3mgocao | 5757
staffmnkmcph_50.1_0_14.8_0_0_0_0_0_29.8_5.4_0_0 | 50.05 | 0 | 14.75 | 0 | 0 | 0 | 0 | 0 | 29.84 | 5.36 | 0 | 0 | 0 | 1623.2 | 1.009 |  | MYH1952 | A_MgCS-154 | 2022-02-13 | sio2al2o3mgocao | 5935
staffmnkmcph_65_0_0_0_0_0_35_0_0_0_0_0 | 65 | 0 | 0 | 0 | 0 | 0 | 35 | 0 | 0 | 0 | 0 | 0 | 0 | 1473 | 1.01 | 6.084766 | see Table 2 LL2017b | NS65 | 2022-02-13 | sio2na2o | 517
staffmnkmcph_64_0_0_0_0_0_36_0_0_0_0_0 | 64 | 0 | 0 | 0 | 0 | 0 | 36 | 0 | 0 | 0 | 0 | 0 | 0 | 1482.2 | 1.01 |  | L1939 | NS-22 | 2022-02-13 | sio2na2o | 683
staffmnkmcph_76.5_0_2.1_0_0_0_21.4_0_0_0_0_0 | 76.54 | 0 | 2.07 | 0 | 0 | 0 | 21.39 | 0 | 0 | 0 | 0 | 0 | 0 | 1693 | 1.01 | 7.47 | LL2014 | NA75_2 | 2022-02-13 | sio2al2o3na2o | 1350
staffmnkmcph_60_0_0_0_0_0_20_0_0_20_0_0 | 60 | 0 | 0 | 0 | 0 | 0 | 20 | 0 | 0 | 20 | 0 | 0 | 0 | 1475.4 | 1.01 | 6.41 | N2006 | CN60.20 | 2022-02-13 | sio2na2ocao | 2904
staffmnkmcph_50.3_0_21.3_0_0_0_0_0_0_28.4_0_0 | 50.3 | 0 | 21.3 | 0 | 0 | 0 | 0 | 0 | 0 | 28.4 | 0 | 0 | 0 | 1723.2 | 1.01 |  | T2004 | CAS50:57 | 2022-02-13 | sio2al2o3cao | 3169
staffmnkmcph_53.9_0.7_10.6_6.6_0_0.1_2.9_4.6_8.3_12_0.3_0 | 53.94 | 0.69 | 10.6 | 6.6 | 0 | 0.12 | 2.87 | 4.55 | 8.33 | 11.98 | 0.34 | 0 | 0 | 1694.85 | 1.01 |  | Giordano et al. 2006 | Ves_Gt | 2023-10-16 | sio2tio2al2o3feomnona2ok2omgocaop2o5 | 6691
staffmnkmcph_51.7_0.9_11.1_0_0_0_3.2_0.5_22.5_10.1_0_0 | 51.71 | 0.88 | 11.11 | 0 | 0 | 0 | 3.22 | 0.46 | 22.45 | 10.12 | 0 | 0.03 | 0 | 1648 | 1.01 |  | Robert 2014 | sbCC2 | 2023-10-16 | sio2tio2al2o3na2ok2omgocaoh2o | 7868
staffmnkmcph_47.2_0_13.1_0_0_0_0_7.7_0_32_0_0 | 47.2 | 0 | 13.1 | 0 | 0 | 0 | 0 | 7.7 | 0 | 32 | 0 | 0 | 0 | 1673 | 1.01 |  | Higo et al. 2014 | CASK8 | 2023-10-16 | sio2al2o3k2ocao | 8171
staffmnkmcph_55.3_0_2.9_0_0_0_2.6_0_19.6_19.6_0_0 | 55.31 | 0 | 2.86 | 0 | 0 | 0 | 2.58 | 0 | 19.62 | 19.63 | 0 | 0 | 0 | 1573.15 | 1.01 |  | Scarfe and Cronin 1986 | Di75 | 2023-10-16 | sio2al2o3na2omgocao | 9250
staffmnkmcph_50.9_0_13.2_0_0_0_0_0_11.5_24.4_0_0 | 50.85 | 0 | 13.23 | 0 | 0 | 0 | 0 | 0 | 11.52 | 24.41 | 0 | 0 | 0 | 1623.15 | 1.01 |  | Scarfe et al. 1983 | Di40 | 2023-10-16 | sio2al2o3mgocao | 9354
staffmnkmcph_50.5_0_7.7_0_0_0_7.4_0_16.7_17.7_0_0 | 50.46 | 0 | 7.7 | 0 | 0 | 0 | 7.4 | 0 | 16.73 | 17.71 | 0 | 0 | 0 | 1573.15 | 1.01 |  | Sykes et al. 1993 | DN70 | 2023-10-16 | sio2al2o3na2omgocao | 9676
staffmnkmcph_54.4_0_9.9_0_0_0_0_1_0_34.8_0_0 | 54.36 | 0 | 9.9 | 0 | 0 | 0 | 0 | 0.99 | 0 | 34.75 | 0 | 0 | 0 | 1663 | 1.01 |  | Zhang and Chou 2012 | 11 | 2023-10-16 | sio2al2o3k2ocao | 10023
staffmnkmcph_52.4_0_9.6_0_0_0_0_4.5_0_33.5_0_0 | 52.44 | 0 | 9.55 | 0 | 0 | 0 | 0 | 4.49 | 0 | 33.52 | 0 | 0 | 0 | 1663 | 1.01 |  | Zhang and Chou 2012 | 13 | 2023-10-16 | sio2al2o3k2ocao | 10025
staffmnkmcph_56.8_1.9_9.7_1.8_2.5_0.2_1_0.6_13.1_12.5_0_0 | 56.81 | 1.87 | 9.69 | 1.77 | 2.53 | 0.15 | 0.98 | 0.62 | 13.08 | 12.47 | 0.04 | 0 | 0 | 1683 | 1.01 |  | Sehlke and Whittington 2016 | KREEPe | 2023-10-16 | sio2tio2al2o3feomnona2ok2omgocaop2o5 | 12145
staffmnkmcph_53.9_0.7_10.6_1.6_5_0.1_2.9_4.5_8.3_12_0.3_0.1 | 53.9 | 0.7 | 10.6 | 1.63 | 4.97 | 0.1 | 2.9 | 4.5 | 8.3 | 12 | 0.3 | 0.1 | 0 | 1694.8 | 1.01 |  | Giordano and Dingwell 2003a | Te1 | 2023-10-16 | sio2tio2al2o3feomnona2ok2omgocaop2o5h2o | 12663
staffmnkmcph_52.6_0.9_10.4_1.8_6.1_0.2_2.5_4.4_8_12.9_0.4_0 | 52.6 | 0.9 | 10.4 | 1.8 | 6.1 | 0.2 | 2.5 | 4.4 | 8 | 12.9 | 0.4 | 0 | 0 | 1670.2 | 1.01 |  | Giordano et al. 2009 | 1906 GMc | 2023-10-16 | sio2tio2al2o3feomnona2ok2omgocaop2o5 | 12955
staffmnkmcph_42.9_0_14.3_0_0_0_0_0_0_42.9_0_0 | 42.9 | 0 | 14.3 | 0 | 0 | 0 | 0 | 0 | 0 | 42.9 | 0 | 0 | 0 | 1805.1 | 1.015 | 7.02 | N1991 | Gr100 | 2022-02-13 | sio2al2o3cao | 2661
staffmnkmcph_59.1_0_10.5_0_0_0_30.4_0_0_0_0_0 | 59.13 | 0 | 10.48 | 0 | 0 | 0 | 30.36 | 0.03 | 0 | 0 | 0 | 0 | 0 | 1703 | 1.02 |  | LL2021, estimated with R1966 | NA58_10 | 2022-02-13 | sio2al2o3na2ok2o | 1520
staffmnkmcph_61.7_0.6_12.1_6.8_0_0.2_4.6_3.3_4_6.9_0_0 | 61.71 | 0.6 | 12.06 | 6.81 | 0 | 0.15 | 4.57 | 3.25 | 3.97 | 6.87 | 0 | 0 | 0 | 1867.05 | 1.02 |  | Giordano et al. 2006 | FR_a | 2023-10-16 | sio2tio2al2o3feomnona2ok2omgocao | 6574
staffmnkmcph_56_2.3_9.1_4.3_3.3_0.2_2.9_0.3_9.3_12.3_0_0 | 55.97 | 2.31 | 9.1 | 4.34 | 3.32 | 0.21 | 2.86 | 0.31 | 9.27 | 12.31 | 0 | 0 | 0 | 1774 | 1.02 |  | Hofmeister et al.2016 | P-MORB | 2023-10-16 | sio2tio2al2o3feomnona2ok2omgocao | 7101
staffmnkmcph_52.5_0_18.9_1.3_0.3_0_1.4_0_7.6_18_0_0 | 52.45 | 0.03 | 18.92 | 1.29 | 0.26 | 0.04 | 1.39 | 0.03 | 7.61 | 17.99 | 0 | 0 | 0 | 1723.95 | 1.02 |  | Morrison et al. 2019 | NOR | 2023-10-16 | sio2tio2al2o3feomnona2ok2omgocao | 7169
staffmnkmcph_61.5_0.8_11.9_6.6_0_0.2_4.8_2.8_4.1_7.1_0.3_0 | 61.45 | 0.75 | 11.89 | 6.59 | 0 | 0.15 | 4.81 | 2.78 | 4.14 | 7.13 | 0.28 | 0.04 | 0 | 1866 | 1.02 |  | Misiti et al. 2011 | FR | 2023-10-16 | sio2tio2al2o3feomnona2ok2omgocaop2o5h2o | 7381
staffmnkmcph_55.7_1.8_8.2_4.4_4.4_0.2_3_0.5_10.8_10.9_0.2_0 | 55.7 | 1.76 | 8.22 | 4.35 | 4.42 | 0.17 | 2.98 | 0.53 | 10.8 | 10.93 | 0.16 | 0 | 0 | 1592 | 1.02 |  | Sehlke and Whittington 2016 | MU-Fe | 2023-10-16 | sio2tio2al2o3feomnona2ok2omgocaop2o5 | 12241
staffmnkmcph_56_0_3_0_0_0_0_0_21_20_0_0 | 56 | 0 | 3 | 0 | 0 | 0 | 0 | 0 | 21 | 20 | 0 | 0 | 0 | 1573.2 | 1.021 |  | MY1954 | A_MgCS-77 | 2022-02-13 | sio2al2o3mgocao | 5665
staffmnkmcph_44.9_0_14.7_0_0_0_0_0_29.7_10.7_0_0 | 44.89 | 0 | 14.69 | 0 | 0 | 0 | 0 | 0 | 29.74 | 10.68 | 0 | 0 | 0 | 1573.2 | 1.021 |  | MYH1952 | A_MgCS-117 | 2022-02-13 | sio2al2o3mgocao | 5815
staffmnkmcph_51.9_0_9.2_0_0_0_0_0_0_38.9_0_0 | 51.9 | 0 | 9.18 | 0 | 0 | 0 | 0 | 0 | 0 | 38.93 | 0 | 0 | 0 | 1573.2 | 1.021189 |  | MH1945, MY1948; MYH1952 | ACS-80 | 2022-02-13 | sio2al2o3cao | 4458
staffmnkmcph_55.3_0_14.8_0_0_0_0_0_30_0_0_0 | 55.25 | 0 | 14.8 | 0 | 0 | 0 | 0 | 0 | 29.95 | 0 | 0 | 0 | 0 | 1723.2 | 1.021189 |  | LT1963 | L63-Al2O325_MgO20 | 2022-02-13 | sio2al2o3mgo | 4838
staffmnkmcph_47.9_0_15.7_0_0_0_0_0_7.9_28.5_0_0 | 47.89 | 0 | 15.68 | 0 | 0 | 0 | 0 | 0 | 7.93 | 28.5 | 0 | 0 | 0 | 1623.2 | 1.025 |  | MYH1952 | A_MgCS-114 | 2022-02-13 | sio2al2o3mgocao | 5801
staffmnkmcph_75_0_0_0_0_0_25_0_0_0_0_0 | 75 | 0 | 0 | 0 | 0 | 0 | 25 | 0 | 0 | 0 | 0 | 0 | 0 | 1623.2 | 1.029 |  | BMK1955 | NS-4 | 2022-02-13 | sio2na2o | 5217
staffmnkmcph_75_0_12.5_0_0_0_0_0_12.5_0_0_0 | 75 | 0 | 12.5 | 0 | 0 | 0 | 0 | 0 | 12.5 | 0 | 0 | 0 | 0 | 2067 | 1.03 |  | U1982 | Urbain n_24 | 2022-02-13 | sio2al2o3mgo | 241
staffmnkmcph_75_0_0_0_0_0_25_0_0_0_0_0 | 75 | 0 | 0 | 0 | 0 | 0 | 25 | 0 | 0 | 0 | 0 | 0 | 0 | 1623 | 1.03 | 8.637469 | see Table 2 LL2017b | NS75 | 2022-02-13 | sio2na2o | 444
staffmnkmcph_66.9_0_0_0_0_0_33.1_0_0_0_0_0 | 66.9 | 0 | 0 | 0 | 0 | 0 | 33.1 | 0 | 0 | 0 | 0 | 0 | 0 | 1513.2 | 1.03 |  | L1939 | NS-19 | 2022-02-13 | sio2na2o | 718
staffmnkmcph_74_0_0_0_0_0_26_0_0_0_0_0 | 74 | 0 | 0 | 0 | 0 | 0 | 26 | 0 | 0 | 0 | 0 | 0 | 0 | 1627.2 | 1.03 |  | L1939 | NS-12 | 2022-02-13 | sio2na2o | 782
staffmnkmcph_49.8_0_25.1_0_0_0_18.9_6.1_0_0_0_0 | 49.84 | 0 | 25.08 | 0 | 0 | 0 | 18.93 | 6.13 | 0 | 0 | 0 | 0 | 0 | 1943 | 1.03 | 4.63 | LL2017 | NAK50_25_6 | 2022-02-13 | sio2al2o3na2ok2o | 1216
staffmnkmcph_49.5_0_25.4_0_0_0_25.1_0_0_0_0_0 | 49.54 | 0 | 25.35 | 0 | 0 | 0 | 25.11 | 0 | 0 | 0 | 0 | 0 | 0 | 1943 | 1.03 | 4.85 | LL2017 | NAK50_25_0 | 2022-02-13 | sio2al2o3na2o | 1266
staffmnkmcph_67.2_0_4.9_0_0_0_27.9_0_0_0_0_0 | 67.2 | 0 | 4.9 | 0 | 0 | 0 | 27.9 | 0 | 0 | 0 | 0 | 0 | 0 | 1673 | 1.03 |  | R1966 | N67.28R | 2022-02-13 | sio2al2o3na2o | 1547
staffmnkmcph_60.1_0_6_0_0_0_33.9_0_0_0_0_0 | 60.1 | 0 | 6 | 0 | 0 | 0 | 33.9 | 0 | 0 | 0 | 0 | 0 | 0 | 1583 | 1.03 |  | R1966 | N60.34R | 2022-02-13 | sio2al2o3na2o | 1648
staffmnkmcph_60_0_11.9_0_0_0_28.1_0_0_0_0_0 | 60 | 0 | 11.9 | 0 | 0 | 0 | 28.1 | 0 | 0 | 0 | 0 | 0 | 0 | 1773 | 1.03 |  | R1966 | N60.28R | 2022-02-13 | sio2al2o3na2o | 1685
staffmnkmcph_50_0_14.9_0_0_0_35.1_0_0_0_0_0 | 50 | 0 | 14.9 | 0 | 0 | 0 | 35.1 | 0 | 0 | 0 | 0 | 0 | 0 | 1713 | 1.03 |  | R1966 | N50.35R | 2022-02-13 | sio2al2o3na2o | 1762
staffmnkmcph_56_2.3_9.1_4.3_3.3_0.2_2.9_0.3_9.3_12.3_0_0 | 55.97 | 2.31 | 9.1 | 4.34 | 3.32 | 0.21 | 2.86 | 0.31 | 9.27 | 12.31 | 0 | 0 | 0 | 1775 | 1.03 |  | Hofmeister et al.2016 | P-MORB | 2023-10-16 | sio2tio2al2o3feomnona2ok2omgocao | 7102
staffmnkmcph_49.6_0_0.1_0_0_0_0_0_0_50.3_0_0 | 49.6 | 0 | 0.1 | 0 | 0 | 0 | 0 | 0 | 0 | 50.3 | 0 | 0 | 0 | 1437 | 1.03 |  | Solvang et al. 2004 | Wo | 2023-10-16 | sio2al2o3cao | 9628
staffmnkmcph_50.5_0_7.5_0_0_0_0_0_17.4_24.7_0_0 | 50.48 | 0 | 7.48 | 0 | 0 | 0 | 0 | 0 | 17.37 | 24.67 | 0 | 0 | 0 | 1573.15 | 1.03 |  | Taniguchi 1992 | Di64An36 | 2023-10-16 | sio2al2o3mgocao | 10352
staffmnkmcph_79.8_0_0_0_0_0_20.2_0_0_0_0_0 | 79.8 | 0 | 0 | 0 | 0 | 0 | 20.2 | 0 | 0 | 0 | 0 | 0 | 0 | 1723.15 | 1.03 |  | Knoche et al. 1994 | 20mNa | 2023-10-16 | sio2na2o | 11337
staffmnkmcph_53_3.4_7_6.9_6.2_0_2.8_0.4_6.9_11.3_2.3_0 | 52.97 | 3.4 | 6.95 | 6.85 | 6.22 | 0 | 2.79 | 0.39 | 6.89 | 11.3 | 2.25 | 0 | 0 | 1573.15 | 1.03 |  | Toplis et al. 1994 | MTV7 | 2023-10-16 | sio2tio2al2o3feona2ok2omgocaop2o5 | 12426
staffmnkmcph_52.8_0.7_8.3_2.6_9.6_0.2_4.3_0.7_13.2_6.9_0.6_0 | 52.8 | 0.7 | 8.3 | 2.62 | 9.58 | 0.2 | 4.3 | 0.7 | 13.2 | 6.9 | 0.6 | 0 | 0 | 1581.2 | 1.03 |  | Chevrel et al. 2014 | BAMB | 2023-10-16 | sio2tio2al2o3feomnona2ok2omgocaop2o5 | 12515
staffmnkmcph_51.1_2.2_7.9_8.7_1_0.2_2.2_0.3_14.2_12.2_0_0 | 51.09 | 2.22 | 7.87 | 8.68 | 0.97 | 0.16 | 2.22 | 0.34 | 14.24 | 12.2 | 0 | 0 | 0 | 1523.2 | 1.03 |  | Kushiro et al. 1976 | Bl7 | 2023-10-16 | sio2tio2al2o3feomnona2ok2omgocao | 13606
staffmnkmcph_39.9_0_23.5_0_0_0_0_0_0_36.6_0_0 | 39.88 | 0 | 23.5 | 0 | 0 | 0 | 0 | 0 | 0 | 36.62 | 0 | 0 | 0 | 1623.2 | 1.037426 |  | MH1945, MY1948; MYH1952 | ACS-64 | 2022-02-13 | sio2al2o3cao | 4399
staffmnkmcph_74.8_0_0_0_0_0_25.2_0_0_0_0_0 | 74.8 | 0 | 0 | 0 | 0 | 0 | 25.2 | 0 | 0 | 0 | 0 | 0 | 0 | 1629.2 | 1.04 |  | L1939 | NS-11 | 2022-02-13 | sio2na2o | 792
staffmnkmcph_49.8_0_25.2_0_0_0_9.3_15.8_0_0_0_0 | 49.77 | 0 | 25.2 | 0 | 0 | 0 | 9.28 | 15.75 | 0 | 0 | 0 | 0 | 0 | 2023 | 1.04 |  | R2019 | Ne37.5 | 2022-02-13 | sio2al2o3na2ok2o | 930
staffmnkmcph_76.5_0_2.1_0_0_0_21.4_0_0_0_0_0 | 76.54 | 0 | 2.07 | 0 | 0 | 0 | 21.39 | 0 | 0 | 0 | 0 | 0 | 0 | 1683 | 1.04 | 7.47 | LL2014 | NA75_2 | 2022-02-13 | sio2al2o3na2o | 1349
staffmnkmcph_66_0_8.6_0_0_0_25.4_0_0_0_0_0 | 65.95 | 0 | 8.6 | 0 | 0 | 0 | 25.43 | 0.02 | 0 | 0 | 0 | 0 | 0 | 1763 | 1.04 |  | LL2021, estimated with R1966 | NA65_9 | 2022-02-13 | sio2al2o3na2ok2o | 1484
staffmnkmcph_50.4_0_19.8_0_0_0_29.8_0_0_0_0_0 | 50.4 | 0 | 19.8 | 0 | 0 | 0 | 29.8 | 0 | 0 | 0 | 0 | 0 | 0 | 1883 | 1.04 |  | R1966 | N50.29R | 2022-02-13 | sio2al2o3na2o | 1780
staffmnkmcph_65.4_0.5_11.6_5.7_0_0.2_3.7_0.6_4.1_8.2_0_0 | 65.37 | 0.47 | 11.6 | 5.74 | 0 | 0.17 | 3.73 | 0.58 | 4.14 | 8.19 | 0 | 0 | 0 | 1891.75 | 1.04 |  | Giordano et al. 2006 | MST | 2023-10-16 | sio2tio2al2o3feomnona2ok2omgocao | 6533
staffmnkmcph_47.1_0_8.2_7_0_0_0_0_14.2_23.4_0_0 | 47.12 | 0 | 8.23 | 7.01 | 0 | 0 | 0 | 0 | 14.22 | 23.43 | 0 | 0 | 0 | 1498 | 1.04 |  | Chevrel et al. 2013 | AD10 | 2023-10-16 | sio2al2o3feomgocao | 8000
staffmnkmcph_59.5_1.3_10.9_3.1_6.1_0.3_7.4_2.9_3.2_5_0.5_0 | 59.46 | 1.34 | 10.87 | 3.07 | 6.09 | 0.28 | 7.37 | 2.85 | 3.17 | 5.03 | 0.47 | 0 | 0 | 1809 | 1.04 |  | Verdurme et al. 2023 | DR21 | 2023-10-16 | sio2tio2al2o3feomnona2ok2omgocaop2o5 | 13625
staffmnkmcph_35.9_0_10.6_0_0_0_0_0_53.5_0_0_0 | 35.9 | 0 | 10.58 | 0 | 0 | 0 | 0 | 0 | 53.52 | 0 | 0 | 0 | 0 | 1773.2 | 1.041393 |  | LT1963 | L63-Al2O320_MgO40 | 2022-02-13 | sio2al2o3mgo | 4978
staffmnkmcph_29.6_0_7.5_0_0_0_0_0_63_0_0_0 | 29.57 | 0 | 7.47 | 0 | 0 | 0 | 0 | 0 | 62.97 | 0 | 0 | 0 | 0 | 1873.2 | 1.041393 |  | LT1963 | L63-Al2O315_MgO50 | 2022-02-13 | sio2al2o3mgo | 5027
staffmnkmcph_30.5_0_24_0_0_0_0_0_45.5_0_0_0 | 30.52 | 0 | 23.98 | 0 | 0 | 0 | 0 | 0 | 45.5 | 0 | 0 | 0 | 0 | 1773.2 | 1.041393 |  | LT1963 | L63-Al2O340_MgO30 | 2022-02-13 | sio2al2o3mgo | 5095
staffmnkmcph_60_0_15_0_0_0_0_0_25_0_0_0 | 60 | 0 | 15 | 0 | 0 | 0 | 0 | 0 | 25 | 0 | 0 | 0 | 0 | 1823 | 1.042576 |  | MOS1982 | M82-Al2O315_MgO25 | 2022-02-13 | sio2al2o3mgo | 5135
staffmnkmcph_56_0_6_0_0_0_0_0_28_10_0_0 | 56 | 0 | 6 | 0 | 0 | 0 | 0 | 0 | 28 | 10 | 0 | 0 | 0 | 1623.2 | 1.045 |  | MY1954 | A_MgCS-73 | 2022-02-13 | sio2al2o3mgocao | 5647
staffmnkmcph_60_0_9_0_0_0_0_0_15_16_0_0 | 60 | 0 | 9 | 0 | 0 | 0 | 0 | 0 | 15 | 16 | 0 | 0 | 0 | 1723.2 | 1.049 |  | MY1954 | A_MgCS-63 | 2022-02-13 | sio2al2o3mgocao | 5609
staffmnkmcph_48.9_0_11.5_0_0_0_0_0_29.1_10.5_0_0 | 48.87 | 0 | 11.52 | 0 | 0 | 0 | 0 | 0 | 29.13 | 10.47 | 0 | 0 | 0 | 1573.2 | 1.049 |  | MYH1952 | A_MgCS-148 | 2022-02-13 | sio2al2o3mgocao | 5911
staffmnkmcph_80_0_0_0_0_0_20_0_0_0_0_0 | 80 | 0 | 0 | 0 | 0 | 0 | 20 | 0 | 0 | 0 | 0 | 0 | 0 | 1712 | 1.05 | 9.981097 | see Table 2 LL2017b | NS80 | 2022-02-13 | sio2na2o | 439
staffmnkmcph_66.7_0_0_0_0_0_33.3_0_0_0_0_0 | 66.7 | 0 | 0 | 0 | 0 | 0 | 33.3 | 0 | 0 | 0 | 0 | 0 | 0 | 1517 | 1.05 | 6.069337 | see Table 2 LL2017b | NS66 | 2022-02-13 | sio2na2o | 500
staffmnkmcph_80_0_0_0_0_0_20_0_0_0_0_0 | 80 | 0 | 0 | 0 | 0 | 0 | 20 | 0 | 0 | 0 | 0 | 0 | 0 | 1712.4 | 1.05 |  | N2006 | NS4 | 2022-02-13 | sio2na2o | 575
staffmnkmcph_66.7_0_0_0_0_0_33.3_0_0_0_0_0 | 66.7 | 0 | 0 | 0 | 0 | 0 | 33.3 | 0 | 0 | 0 | 0 | 0 | 0 | 1516.7 | 1.05 |  | N2006 | NS2 | 2022-02-13 | sio2na2o | 594
staffmnkmcph_66.4_0_0_0_0_0_33.6_0_0_0_0_0 | 66.4 | 0 | 0 | 0 | 0 | 0 | 33.6 | 0 | 0 | 0 | 0 | 0 | 0 | 1504.2 | 1.05 |  | L1939 | NS-20 | 2022-02-13 | sio2na2o | 706
staffmnkmcph_49.8_0_25.1_0_0_0_18.9_6.1_0_0_0_0 | 49.84 | 0 | 25.08 | 0 | 0 | 0 | 18.93 | 6.13 | 0 | 0 | 0 | 0 | 0 | 1938 | 1.05 | 4.63 | LL2017 | NAK50_25_6 | 2022-02-13 | sio2al2o3na2ok2o | 1215
staffmnkmcph_49.5_0_25.4_0_0_0_25.1_0_0_0_0_0 | 49.54 | 0 | 25.35 | 0 | 0 | 0 | 25.11 | 0 | 0 | 0 | 0 | 0 | 0 | 1938 | 1.05 | 4.85 | LL2017 | NAK50_25_0 | 2022-02-13 | sio2al2o3na2o | 1265
staffmnkmcph_59.2_0.5_11.4_6.7_0_0.2_3.9_2.5_6.2_9.5_0_0 | 59.21 | 0.53 | 11.35 | 6.65 | 0 | 0.16 | 3.88 | 2.48 | 6.21 | 9.53 | 0 | 0 | 0 | 1768.65 | 1.05 |  | Giordano et al. 2006 | Min_2b | 2023-10-16 | sio2tio2al2o3feomnona2ok2omgocao | 6655
staffmnkmcph_74.3_0_0_0_0_0_25.7_0_0_0_0_0 | 74.3 | 0 | 0 | 0 | 0 | 0 | 25.7 | 0 | 0 | 0 | 0 | 0 | 0 | 1623.15 | 1.05 |  | Knoche et al. 1994 | 25mNa | 2023-10-16 | sio2na2o | 11348
staffmnkmcph_64.7_0_0_0_0_0_35.3_0_0_0_0_0 | 64.71 | 0 | 0 | 0 | 0 | 0 | 35.29 | 0 | 0 | 0 | 0 | 0 | 0 | 1473.15 | 1.05 |  | Knoche et al. 1994 | 35mNa | 2023-10-16 | sio2na2o | 11370
staffmnkmcph_65.2_0_5.9_0_0_0_0_0_7.5_21.5_0_0 | 65.15 | 0 | 5.91 | 0 | 0 | 0 | 0 | 0 | 7.47 | 21.47 | 0 | 0 | 0 | 1773.2 | 1.057 |  | MY1954 | A_MgCS-58 | 2022-02-13 | sio2al2o3mgocao | 5584
staffmnkmcph_67.2_0_4.9_0_0_0_27.9_0_0_0_0_0 | 67.2 | 0 | 4.9 | 0 | 0 | 0 | 27.9 | 0 | 0 | 0 | 0 | 0 | 0 | 1663 | 1.06 |  | R1966 | N67.28R | 2022-02-13 | sio2al2o3na2o | 1546
staffmnkmcph_60_0_11.9_0_0_0_28.1_0_0_0_0_0 | 60 | 0 | 11.9 | 0 | 0 | 0 | 28.1 | 0 | 0 | 0 | 0 | 0 | 0 | 1763 | 1.06 |  | R1966 | N60.28R | 2022-02-13 | sio2al2o3na2o | 1684
staffmnkmcph_50_0_14.9_0_0_0_35.1_0_0_0_0_0 | 50 | 0 | 14.9 | 0 | 0 | 0 | 35.1 | 0 | 0 | 0 | 0 | 0 | 0 | 1703 | 1.06 |  | R1966 | N50.35R | 2022-02-13 | sio2al2o3na2o | 1761
staffmnkmcph_60_0_0_0_0_0_20_0_0_20_0_0 | 60 | 0 | 0 | 0 | 0 | 0 | 20 | 0 | 0 | 20 | 0 | 0 | 0 | 1457.6 | 1.06 | 6.41 | N2006 | CN60.20 | 2022-02-13 | sio2na2ocao | 2903
staffmnkmcph_41.4_0_12.2_0_0_0_0_0_7.7_38.8_0_0 | 41.4 | 0 | 12.2 | 0 | 0 | 0 | 0 | 0 | 7.7 | 38.8 | 0 | 0 | 0 | 1523.2 | 1.06 |  | Machin and Hanna, JACS 28, 310,1945 | A_MgCS-30 | 2022-02-13 | sio2al2o3mgocao | 3669
staffmnkmcph_70_0_0_0_0_0_20.4_0_0_9.6_0_0 | 70 | 0 | 0 | 0 | 0 | 0 | 20.4 | 0 | 0 | 9.6 | 0 | 0 | 0 | 1573.2 | 1.06 |  | SK1969 | S69-Na2O20.4_CaO9.6 | 2022-02-13 | sio2na2ocao | 4188
staffmnkmcph_50.1_0_9_0_0_0_0_0_15.2_25.7_0_0 | 50.12 | 0 | 8.98 | 0 | 0 | 0 | 0 | 0 | 15.19 | 25.71 | 0 | 0 | 0 | 1572 | 1.06 |  | Chevrel et al. 2013 | AD | 2023-10-16 | sio2al2o3mgocao | 7953
staffmnkmcph_56.8_0_8.2_0_0_0_0_0_13.4_21.5_0_0 | 56.84 | 0 | 8.24 | 0 | 0 | 0 | 0 | 0 | 13.4 | 21.51 | 0 | 0 | 0 | 1657.15 | 1.06 |  | Webster and Opila 2022 | Ca21Mg9Al13Si57 | 2023-10-16 | sio2al2o3mgocao | 8911
staffmnkmcph_45.6_2.5_10.2_4.4_3.7_0.3_6.4_4_7.1_15.2_0.7_0 | 45.55 | 2.46 | 10.22 | 4.37 | 3.72 | 0.29 | 6.35 | 4.02 | 7.08 | 15.19 | 0.73 | 0 | 0 | 1643 | 1.06 |  | Sehlke and Whittington 2016 | NYI | 2023-10-16 | sio2tio2al2o3feomnona2ok2omgocaop2o5 | 12341
staffmnkmcph_52.8_0.7_8.3_10.5_1.7_0.2_4.3_0.7_13.2_6.9_0.6_0 | 52.8 | 0.7 | 8.3 | 10.47 | 1.73 | 0.2 | 4.3 | 0.7 | 13.2 | 6.9 | 0.6 | 0 | 0 | 1544.2 | 1.06 |  | Chevrel et al. 2014 | BAMB | 2023-10-16 | sio2tio2al2o3feomnona2ok2omgocaop2o5 | 12523
staffmnkmcph_58.6_0_0_0.4_14_0_26.7_0_0_0_0_0 | 58.56 | 0 | 0 | 0.36 | 14.02 | 0 | 26.69 | 0 | 0 | 0 | 0 | 0 | 0 | 1401.15 | 1.06 |  | Dingwell and Virgo 1988 | NS4F20 | 2023-10-16 | sio2feona2o | 13678
staffmnkmcph_59.1_0_11.6_0_0_0_0_0_29.4_0_0_0 | 59.05 | 0 | 11.6 | 0 | 0 | 0 | 0 | 0 | 29.35 | 0 | 0 | 0 | 0 | 1723.2 | 1.060698 |  | LT1963 | L63-Al2O320_MgO20 | 2022-02-13 | sio2al2o3mgo | 4795
staffmnkmcph_37.4_0_13.8_0_0_0_0_0_48.8_0_0_0 | 37.41 | 0 | 13.78 | 0 | 0 | 0 | 0 | 0 | 48.8 | 0 | 0 | 0 | 0 | 1723.2 | 1.060698 |  | LT1963 | L63-Al2O325_MgO35 | 2022-02-13 | sio2al2o3mgo | 4985
staffmnkmcph_74.4_0_0_0_0_0_0_25.6_0_0_0_0 | 74.4 | 0 | 0 | 0 | 0 | 0 | 0 | 25.6 | 0 | 0 | 0 | 0 | 0 | 1673.2 | 1.061 |  | BMK1955 | KS-6 | 2022-02-13 | sio2k2o | 5188
staffmnkmcph_50.8_0_11.8_0_0_0_0_0_0_37.4_0_0 | 50.8 | 0 | 11.77 | 0 | 0 | 0 | 0 | 0 | 0 | 37.43 | 0 | 0 | 0 | 1723.2 | 1.061 |  | JB1959 | ACS-13 | 2022-02-13 | sio2al2o3cao | 5314
staffmnkmcph_52.1_0_12.3_0_0_0_0_0_7.8_27.9_0_0 | 52.07 | 0 | 12.28 | 0 | 0 | 0 | 0 | 0 | 7.76 | 27.89 | 0 | 0 | 0 | 1623.2 | 1.061 |  | MYH1952 | A_MgCS-145 | 2022-02-13 | sio2al2o3mgocao | 5895
staffmnkmcph_61.8_0_15.2_0_0_0_0_0_23_0_0_0 | 61.8 | 0 | 15.17 | 0 | 0 | 0 | 0 | 0 | 23.03 | 0 | 0 | 0 | 0 | 1823.2 | 1.064458 |  | LT1963 | L63-Al2O325_MgO15 | 2022-02-13 | sio2al2o3mgo | 4803
staffmnkmcph_55.9_0_6_0_0_0_0_0_0_38.1_0_0 | 55.9 | 0 | 5.99 | 0 | 0 | 0 | 0 | 0 | 0 | 38.11 | 0 | 0 | 0 | 1573.2 | 1.068186 |  | MH1945, MY1948; MYH1952 | ACS-84 | 2022-02-13 | sio2al2o3cao | 4473
staffmnkmcph_68.9_0_0_0_0_0_31.1_0_0_0_0_0 | 68.9 | 0 | 0 | 0 | 0 | 0 | 31.1 | 0 | 0 | 0 | 0 | 0 | 0 | 1533.2 | 1.07 |  | L1939 | NS16 | 2022-02-13 | sio2na2o | 607
staffmnkmcph_75.2_0_6.4_0_0_0_18.4_0_0_0_0_0 | 75.2 | 0 | 6.4 | 0 | 0 | 0 | 18.4 | 0 | 0 | 0 | 0 | 0 | 0 | 1863 | 1.07 | 8.82 | R1966 | NA75_6 | 2022-02-13 | sio2al2o3na2o | 1301
staffmnkmcph_60.1_0_6_0_0_0_33.9_0_0_0_0_0 | 60.1 | 0 | 6 | 0 | 0 | 0 | 33.9 | 0 | 0 | 0 | 0 | 0 | 0 | 1573 | 1.07 |  | R1966 | N60.34R | 2022-02-13 | sio2al2o3na2o | 1647
staffmnkmcph_50.4_0_19.8_0_0_0_29.8_0_0_0_0_0 | 50.4 | 0 | 19.8 | 0 | 0 | 0 | 29.8 | 0 | 0 | 0 | 0 | 0 | 0 | 1873 | 1.07 |  | R1966 | N50.29R | 2022-02-13 | sio2al2o3na2o | 1779
staffmnkmcph_50.4_0_22.9_0_0_0_0_0_0_26.7_0_0 | 50.4 | 0 | 22.9 | 0 | 0 | 0 | 0 | 0 | 0 | 26.7 | 0 | 0 | 0 | 1723.2 | 1.07 |  | T2004 | CAS50:54 | 2022-02-13 | sio2al2o3cao | 3184
staffmnkmcph_56.2_0.7_9.8_6.5_0_0.2_2.2_2.3_9.2_12.7_0.2_0 | 56.22 | 0.69 | 9.84 | 6.54 | 0 | 0.15 | 2.15 | 2.27 | 9.22 | 12.67 | 0.22 | 0.04 | 0 | 1695 | 1.07 |  | Misiti et al. 2011 | MIN | 2023-10-16 | sio2tio2al2o3feomnona2ok2omgocaop2o5h2o | 7425
staffmnkmcph_50.9_0_12.3_0_0_0_12.4_0_12_12.4_0_0 | 50.85 | 0 | 12.29 | 0 | 0 | 0 | 12.43 | 0 | 12.04 | 12.38 | 0 | 0 | 0 | 1548.15 | 1.07 |  | Sykes et al. 1993 | DN50 | 2023-10-16 | sio2al2o3na2omgocao | 9689
staffmnkmcph_50.4_0_6.2_0_0_0_0_0_18.7_24.7_0_0 | 50.39 | 0 | 6.15 | 0 | 0 | 0 | 0 | 0 | 18.73 | 24.73 | 0 | 0 | 0 | 1773.15 | 1.07 |  | Taniguchi and Murase 1987 | Di70An30 | 2023-10-16 | sio2al2o3mgocao | 10693
staffmnkmcph_55.9_2.8_7.2_2.9_8.7_0_3.1_0.4_6.4_10_2.6_0 | 55.85 | 2.82 | 7.22 | 2.92 | 8.74 | 0 | 3.05 | 0.36 | 6.36 | 10.04 | 2.63 | 0 | 0 | 1572.15 | 1.07 |  | Toplis et al. 1994 | MTV3 | 2023-10-16 | sio2tio2al2o3feona2ok2omgocaop2o5 | 12408
staffmnkmcph_58_0.6_12.4_1.8_4_0.1_4.1_5.7_4.2_8.9_0.2_0.1 | 58 | 0.6 | 12.4 | 1.77 | 4.03 | 0.1 | 4.1 | 5.7 | 4.2 | 8.9 | 0.2 | 0.1 | 0 | 1793.3 | 1.07 |  | Giordano and Dingwell 2003a | Ph1 | 2023-10-16 | sio2tio2al2o3feomnona2ok2omgocaop2o5h2o | 12647
staffmnkmcph_56.6_0_8.3_0_0_0_0_0_35.1_0_0_0 | 56.55 | 0 | 8.33 | 0 | 0 | 0 | 0 | 0 | 35.12 | 0 | 0 | 0 | 0 | 1673.2 | 1.071882 |  | MH1945, MY1948; MYH1952 | A_MgS-2 | 2022-02-13 | sio2al2o3mgo | 4361
staffmnkmcph_60.4_0_10.6_0_0_0_0_0_0_29.1_0_0 | 60.38 | 0 | 10.57 | 0 | 0 | 0 | 0 | 0 | 0 | 29.05 | 0 | 0 | 0 | 1723.2 | 1.079 |  | JB1959 | ACS-12 | 2022-02-13 | sio2al2o3cao | 5308
staffmnkmcph_70.5_0_14.8_0_0_0_0_0_14.8_0_0_0 | 70.5 | 0 | 14.75 | 0 | 0 | 0 | 0 | 0 | 14.75 | 0 | 0 | 0 | 0 | 1973.2 | 1.079 |  | R1964 | A_MgS-22 | 2022-02-13 | sio2al2o3mgo | 5408
staffmnkmcph_62.8_0_9.2_0_0_0_0_0_0_28_0_0 | 62.75 | 0 | 9.24 | 0 | 0 | 0 | 0 | 0 | 0 | 28 | 0 | 0 | 0 | 1723.2 | 1.079 |  | JB1959 | A_MgCS-25 | 2022-02-13 | sio2al2o3cao | 5524
staffmnkmcph_59_0_3_0_0_0_0_0_7_31_0_0 | 59 | 0 | 3 | 0 | 0 | 0 | 0 | 0 | 7 | 31 | 0 | 0 | 0 | 1573.2 | 1.079 |  | MY1954 | A_MgCS-75 | 2022-02-13 | sio2al2o3mgocao | 5654
staffmnkmcph_38.1_0_5_0_0_0_0_0_56.9_0_0_0 | 38.14 | 0 | 4.99 | 0 | 0 | 0 | 0 | 0 | 56.86 | 0 | 0 | 0 | 0 | 1823.2 | 1.079181 |  | LT1963 | L63-Al2O310_MgO45 | 2022-02-13 | sio2al2o3mgo | 4909
staffmnkmcph_85_0_0_0_0_0_15_0_0_0_0_0 | 85 | 0 | 0 | 0 | 0 | 0 | 15 | 0 | 0 | 0 | 0 | 0 | 0 | 1823 | 1.08 | 10.6854 | see Table 2 LL2017b | NS85 | 2022-02-13 | sio2na2o | 391
staffmnkmcph_76.5_0_2.1_0_0_0_21.4_0_0_0_0_0 | 76.54 | 0 | 2.07 | 0 | 0 | 0 | 21.39 | 0 | 0 | 0 | 0 | 0 | 0 | 1673 | 1.08 | 7.47 | LL2014 | NA75_2 | 2022-02-13 | sio2al2o3na2o | 1348
staffmnkmcph_59.1_0_10.5_0_0_0_30.4_0_0_0_0_0 | 59.13 | 0 | 10.48 | 0 | 0 | 0 | 30.36 | 0.03 | 0 | 0 | 0 | 0 | 0 | 1683 | 1.08 |  | LL2021, estimated with R1966 | NA58_10 | 2022-02-13 | sio2al2o3na2ok2o | 1519
staffmnkmcph_85_0_0_0_0_0_15_0_0_0_0_0 | 85 | 0 | 0 | 0 | 0 | 0 | 15 | 0 | 0 | 0 | 0 | 0 | 0 | 1823.2 | 1.08 |  | BMK1955 | NS-2 | 2022-02-13 | sio2na2o | 5205
staffmnkmcph_61.7_0.6_12.1_6.8_0_0.2_4.6_3.3_4_6.9_0_0 | 61.71 | 0.6 | 12.06 | 6.81 | 0 | 0.15 | 4.57 | 3.25 | 3.97 | 6.87 | 0 | 0 | 0 | 1842.45 | 1.08 |  | Giordano et al. 2006 | FR_a | 2023-10-16 | sio2tio2al2o3feomnona2ok2omgocao | 6575
staffmnkmcph_45.8_2.3_9.8_11.2_0_0.3_7.5_4_6.2_12.4_0.6_0 | 45.78 | 2.31 | 9.83 | 11.18 | 0 | 0.3 | 7.45 | 3.99 | 6.18 | 12.41 | 0.58 | 0 | 0 | 1497.95 | 1.08 |  | Giordano et al. 2006 | NYI | 2023-10-16 | sio2tio2al2o3feomnona2ok2omgocaop2o5 | 6717
staffmnkmcph_53.7_1.1_9.8_3.4_2.6_0.2_2.8_0.1_12.8_13.6_0_0 | 53.67 | 1.1 | 9.8 | 3.38 | 2.58 | 0.16 | 2.78 | 0.07 | 12.83 | 13.63 | 0 | 0 | 0 | 1816 | 1.08 |  | Hofmeister et al.2016 | MORB | 2023-10-16 | sio2tio2al2o3feomnona2ok2omgocao | 7063
staffmnkmcph_61.5_0.8_11.9_6.6_0_0.2_4.8_2.8_4.1_7.1_0.3_0 | 61.45 | 0.75 | 11.89 | 6.59 | 0 | 0.15 | 4.81 | 2.78 | 4.14 | 7.13 | 0.28 | 0.04 | 0 | 1842 | 1.08 |  | Misiti et al. 2011 | FR | 2023-10-16 | sio2tio2al2o3feomnona2ok2omgocaop2o5h2o | 7382
staffmnkmcph_59.4_0_0_10_0_0_0_0_9_21.6_0_0 | 59.4 | 0 | 0 | 10 | 0 | 0 | 0 | 0 | 9 | 21.6 | 0 | 0 | 0 | 1617 | 1.08 |  | Seetharaman et al. 2000 | Slag1 | 2023-10-16 | sio2feomgocao | 11744
staffmnkmcph_55.5_1.9_9.6_3_2.8_0.2_0.9_0.6_13.7_12_0_0 | 55.53 | 1.94 | 9.57 | 2.97 | 2.76 | 0.16 | 0.85 | 0.55 | 13.7 | 11.95 | 0.03 | 0 | 0 | 1609 | 1.08 |  | Sehlke and Whittington 2016 | KREEP | 2023-10-16 | sio2tio2al2o3feomnona2ok2omgocaop2o5 | 12183
staffmnkmcph_56.3_0.6_6_4.2_4.5_0.1_1.9_0.1_11.2_14.5_0.6_0 | 56.32 | 0.62 | 6.04 | 4.22 | 4.48 | 0.14 | 1.85 | 0.13 | 11.2 | 14.46 | 0.55 | 0 | 0 | 1543 | 1.08 |  | Sehlke and Whittington 2016 | SHG | 2023-10-16 | sio2tio2al2o3feomnona2ok2omgocaop2o5 | 12212
staffmnkmcph_57.3_0_9.2_0_0_0_0_0_0_33.5_0_0 | 57.3 | 0 | 9.21 | 0 | 0 | 0 | 0 | 0 | 0 | 33.49 | 0 | 0 | 0 | 1623.2 | 1.082785 |  | MH1945, MY1948; MYH1952 | ACS-85 | 2022-02-13 | sio2al2o3cao | 4482
staffmnkmcph_58_0_8_0_0_0_0_0_29.9_5_0_0 | 58 | 0 | 8 | 0 | 0 | 0 | 0 | 0 | 29.9 | 5 | 0 | 0 | 0 | 1673.2 | 1.083 |  | MY1954 | A_MgCS-66 | 2022-02-13 | sio2al2o3mgocao | 5620
staffmnkmcph_53.4_0_15.7_0_0_0_0_0_8_22.6_0_0 | 53.41 | 0 | 15.74 | 0 | 0 | 0 | 0 | 0 | 7.96 | 22.59 | 0 | 0 | 0 | 1673.2 | 1.083 |  | MYH1952 | A_MgCS-151 | 2022-02-13 | sio2al2o3mgocao | 5920
staffmnkmcph_58_0_6_0_0_0_0_0_21_15_0_0 | 58 | 0 | 6 | 0 | 0 | 0 | 0 | 0 | 21 | 15 | 0 | 0 | 0 | 1623.2 | 1.086 |  | MY1954 | A_MgCS-72 | 2022-02-13 | sio2al2o3mgocao | 5643
staffmnkmcph_78.6_0_0_0_0_0_21.4_0_0_0_0_0 | 78.6 | 0 | 0 | 0 | 0 | 0 | 21.4 | 0 | 0 | 0 | 0 | 0 | 0 | 1679.2 | 1.09 |  | L1939 | NS-9 | 2022-02-13 | sio2na2o | 668
staffmnkmcph_67.8_0_0_0_0_0_32.2_0_0_0_0_0 | 67.8 | 0 | 0 | 0 | 0 | 0 | 32.2 | 0 | 0 | 0 | 0 | 0 | 0 | 1512.2 | 1.09 |  | L1939 | NS-17 | 2022-02-13 | sio2na2o | 737
staffmnkmcph_73.8_0_0_0_0_0_26.2_0_0_0_0_0 | 73.8 | 0 | 0 | 0 | 0 | 0 | 26.2 | 0 | 0 | 0 | 0 | 0 | 0 | 1597.2 | 1.09 |  | L1939 | NS-13 | 2022-02-13 | sio2na2o | 770
staffmnkmcph_75.7_0_0_0_0_0_24.3_0_0_0_0_0 | 75.7 | 0 | 0 | 0 | 0 | 0 | 24.3 | 0 | 0 | 0 | 0 | 0 | 0 | 1630.2 | 1.09 |  | L1939 | NS-10 | 2022-02-13 | sio2na2o | 802
staffmnkmcph_49.8_0_25.1_0_0_0_18.9_6.1_0_0_0_0 | 49.84 | 0 | 25.08 | 0 | 0 | 0 | 18.93 | 6.13 | 0 | 0 | 0 | 0 | 0 | 1928 | 1.09 | 4.63 | LL2017 | NAK50_25_6 | 2022-02-13 | sio2al2o3na2ok2o | 1214
staffmnkmcph_49.5_0_25.4_0_0_0_25.1_0_0_0_0_0 | 49.54 | 0 | 25.35 | 0 | 0 | 0 | 25.11 | 0 | 0 | 0 | 0 | 0 | 0 | 1928 | 1.09 | 4.85 | LL2017 | NAK50_25_0 | 2022-02-13 | sio2al2o3na2o | 1264
staffmnkmcph_67.2_0_4.9_0_0_0_27.9_0_0_0_0_0 | 67.2 | 0 | 4.9 | 0 | 0 | 0 | 27.9 | 0 | 0 | 0 | 0 | 0 | 0 | 1653 | 1.09 |  | R1966 | N67.28R | 2022-02-13 | sio2al2o3na2o | 1545
staffmnkmcph_60_0_11.9_0_0_0_28.1_0_0_0_0_0 | 60 | 0 | 11.9 | 0 | 0 | 0 | 28.1 | 0 | 0 | 0 | 0 | 0 | 0 | 1753 | 1.09 |  | R1966 | N60.28R | 2022-02-13 | sio2al2o3na2o | 1683
staffmnkmcph_50.2_0_24_0_0_0_0_0_0_25.9_0_0 | 50.2 | 0 | 24 | 0 | 0 | 0 | 0 | 0 | 0 | 25.9 | 0 | 0 | 0 | 1723.2 | 1.09 |  | T2004 | CAS50:52 | 2022-02-13 | sio2al2o3cao | 3191
staffmnkmcph_57.9_0.7_12.1_8.2_0_0.2_3.6_1.1_5.5_10.7_0_0 | 57.93 | 0.67 | 12.08 | 8.17 | 0 | 0.17 | 3.62 | 1.13 | 5.52 | 10.7 | 0 | 0 | 0 | 1744.05 | 1.09 |  | Giordano et al. 2006 | MRP | 2023-10-16 | sio2tio2al2o3feomnona2ok2omgocao | 6606
staffmnkmcph_54.2_0.8_11.4_4.5_2.6_0_3.3_0.4_12.2_10.5_0.1_0 | 54.2 | 0.79 | 11.36 | 4.46 | 2.62 | 0 | 3.3 | 0.42 | 12.2 | 10.54 | 0.07 | 0.04 | 0 | 1621 | 1.09 |  | Robert 2014 | fu06CC | 2023-10-16 | sio2tio2al2o3feona2ok2omgocaop2o5h2o | 7022
staffmnkmcph_53.7_1.1_9.8_3.4_2.6_0.2_2.8_0.1_12.8_13.6_0_0 | 53.67 | 1.1 | 9.8 | 3.38 | 2.58 | 0.16 | 2.78 | 0.07 | 12.83 | 13.63 | 0 | 0 | 0 | 1816 | 1.09 |  | Hofmeister et al.2016 | MORB | 2023-10-16 | sio2tio2al2o3feomnona2ok2omgocao | 7064
staffmnkmcph_60_0_10_0_0_0_0_0_30_0_0_0 | 60 | 0 | 10 | 0 | 0 | 0 | 0 | 0 | 30 | 0 | 0 | 0 | 0 | 1773 | 1.093422 |  | MOS1982 | M82-Al2O310_MgO30 | 2022-02-13 | sio2al2o3mgo | 5121
staffmnkmcph_47.7_0_12.5_0_0_0_0_0_0_39.8_0_0 | 47.73 | 0 | 12.5 | 0 | 0 | 0 | 0 | 0 | 0 | 39.77 | 0 | 0 | 0 | 1573.2 | 1.09691 |  | MH1945, MY1948; MYH1952 | ACS-75 | 2022-02-13 | sio2al2o3cao | 4441
staffmnkmcph_53.2_0_12.6_0_0_0_0_0_0_34.2_0_0 | 53.23 | 0 | 12.55 | 0 | 0 | 0 | 0 | 0 | 0 | 34.22 | 0 | 0 | 0 | 1623.2 | 1.09691 |  | MH1945, MY1948; MYH1952 | ACS-81 | 2022-02-13 | sio2al2o3cao | 4465
staffmnkmcph_71_0_0_0_0_0_23.4_0_0_5.6_0_0 | 71 | 0 | 0 | 0 | 0 | 0 | 23.4 | 0 | 0 | 5.6 | 0 | 0 | 0 | 1573.2 | 1.097 |  | M1957 | NCS-1 | 2022-02-13 | sio2na2ocao | 5416
staffmnkmcph_61.3_0_5.6_0_0_0_0_0_28.1_5.1_0_0 | 61.28 | 0 | 5.56 | 0 | 0 | 0 | 0 | 0 | 28.11 | 5.05 | 0 | 0 | 0 | 1723.2 | 1.097 |  | MY1954 | A_MgCS-70 | 2022-02-13 | sio2al2o3mgocao | 5633
staffmnkmcph_73_0_0_0_0_0_27_0_0_0_0_0 | 73 | 0 | 0 | 0 | 0 | 0 | 27 | 0 | 0 | 0 | 0 | 0 | 0 | 1573 | 1.1 | 7.943491 | see Table 2 LL2017b | NS73 | 2022-02-13 | sio2na2o | 465
staffmnkmcph_70.9_0_0_0_0_0_29.1_0_0_0_0_0 | 70.9 | 0 | 0 | 0 | 0 | 0 | 29.1 | 0 | 0 | 0 | 0 | 0 | 0 | 1555.2 | 1.1 |  | L1939 | NS-15 | 2022-02-13 | sio2na2o | 749
staffmnkmcph_75.2_0_6.4_0_0_0_18.4_0_0_0_0_0 | 75.2 | 0 | 6.4 | 0 | 0 | 0 | 18.4 | 0 | 0 | 0 | 0 | 0 | 0 | 1853 | 1.1 | 8.82 | R1966 | NA75_6 | 2022-02-13 | sio2al2o3na2o | 1302
staffmnkmcph_66_0_8.6_0_0_0_25.4_0_0_0_0_0 | 65.95 | 0 | 8.6 | 0 | 0 | 0 | 25.43 | 0.02 | 0 | 0 | 0 | 0 | 0 | 1743 | 1.1 |  | LL2021, estimated with R1966 | NA65_9 | 2022-02-13 | sio2al2o3na2ok2o | 1483
staffmnkmcph_60.1_0_6_0_0_0_33.9_0_0_0_0_0 | 60.1 | 0 | 6 | 0 | 0 | 0 | 33.9 | 0 | 0 | 0 | 0 | 0 | 0 | 1563 | 1.1 |  | R1966 | N60.34R | 2022-02-13 | sio2al2o3na2o | 1646
staffmnkmcph_50_0_14.9_0_0_0_35.1_0_0_0_0_0 | 50 | 0 | 14.9 | 0 | 0 | 0 | 35.1 | 0 | 0 | 0 | 0 | 0 | 0 | 1693 | 1.1 |  | R1966 | N50.35R | 2022-02-13 | sio2al2o3na2o | 1760
staffmnkmcph_71_0_0_0_0_0_0_29_0_0_0_0 | 71 | 0 | 0 | 0 | 0 | 0 | 0 | 29 | 0 | 0 | 0 | 0 | 0 | 1623 | 1.1 | 9.609724 | see Table 2 LL2017b | KS71 | 2022-02-13 | sio2k2o | 2264
staffmnkmcph_60_0_0_0_0_0_20_0_0_20_0_0 | 60 | 0 | 0 | 0 | 0 | 0 | 20 | 0 | 0 | 20 | 0 | 0 | 0 | 1449.5 | 1.1 | 6.41 | N2006 | CN60.20 | 2022-02-13 | sio2na2ocao | 2902
staffmnkmcph_70.9_0_0_0_0_0_0_17.4_0_11.7_0_0 | 70.9 | 0 | 0 | 0 | 0 | 0 | 0 | 17.4 | 0 | 11.7 | 0 | 0 | 0 | 1673.2 | 1.1 |  | SK1969 | S69-K2O17.4_CaO11.7 | 2022-02-13 | sio2k2ocao | 4206
staffmnkmcph_90_0_0_0_0_0_10_0_0_0_0_0 | 90 | 0 | 0 | 0 | 0 | 0 | 10 | 0 | 0 | 0 | 0 | 0 | 0 | 1973.2 | 1.1 |  | BMK1955 | NS-1 | 2022-02-13 | sio2na2o | 5199
staffmnkmcph_73_0_0_0_0_0_27_0_0_0_0_0 | 73 | 0 | 0 | 0 | 0 | 0 | 27 | 0 | 0 | 0 | 0 | 0 | 0 | 1573.2 | 1.1 |  | BMK1955 | NS-5 | 2022-02-13 | sio2na2o | 5224
staffmnkmcph_52_0_9.1_0_0_0_0_0_0_38.9_0_0 | 52 | 0 | 9.1 | 0 | 0 | 0 | 0 | 0 | 0 | 38.9 | 0 | 0 | 0 | 1573.2 | 1.1 |  | B1963 | ACS-1 | 2022-02-13 | sio2al2o3cao | 5254
staffmnkmcph_45.8_0_15_0_0_0_0_0_22.8_16.3_0_0 | 45.84 | 0 | 15.01 | 0 | 0 | 0 | 0 | 0 | 22.78 | 16.27 | 0 | 0 | 0 | 1573.2 | 1.1 |  | MYH1952 | A_MgCS-116 | 2022-02-13 | sio2al2o3mgocao | 5810
staffmnkmcph_59.5_0.7_13.5_3.4_1.8_0_4.3_0.6_5.4_10.7_0.1_0 | 59.48 | 0.74 | 13.48 | 3.37 | 1.83 | 0 | 4.27 | 0.59 | 5.36 | 10.73 | 0.09 | 0.04 | 0 | 1770 | 1.1 |  | Robert 2014 | fu18CC | 2023-10-16 | sio2tio2al2o3feona2ok2omgocaop2o5h2o | 7003
staffmnkmcph_53.7_1.1_9.8_3.4_2.6_0.2_2.8_0.1_12.8_13.6_0_0 | 53.67 | 1.1 | 9.8 | 3.38 | 2.58 | 0.16 | 2.78 | 0.07 | 12.83 | 13.63 | 0 | 0 | 0 | 1816 | 1.1 |  | Hofmeister et al.2016 | MORB | 2023-10-16 | sio2tio2al2o3feomnona2ok2omgocao | 7062
staffmnkmcph_48.3_0_8.5_3.9_0_0_0_0_14.8_24.5_0_0 | 48.29 | 0 | 8.54 | 3.88 | 0 | 0 | 0 | 0 | 14.83 | 24.47 | 0 | 0 | 0 | 1523 | 1.1 |  | Chevrel et al. 2013 | AD5 | 2023-10-16 | sio2al2o3feomgocao | 7977
staffmnkmcph_61.1_0_6_0_0_0_5.4_0_13.7_13.7_0_0 | 61.14 | 0 | 6 | 0 | 0 | 0 | 5.42 | 0 | 13.72 | 13.72 | 0 | 0 | 0 | 1723.15 | 1.1 |  | Scarfe and Cronin 1986 | Di50 | 2023-10-16 | sio2al2o3na2omgocao | 9255
staffmnkmcph_51.2_0_18.6_0_0_0_0_0_6.1_24.2_0_0 | 51.19 | 0 | 18.58 | 0 | 0 | 0 | 0 | 0 | 6.07 | 24.17 | 0 | 0 | 0 | 1673.15 | 1.1 |  | Scarfe et al. 1983 | Di20 | 2023-10-16 | sio2al2o3mgocao | 9369
staffmnkmcph_51.6_0_24.5_0_0_0_0_0_0_23.9_0_0 | 51.57 | 0 | 24.53 | 0 | 0 | 0 | 0 | 0 | 0 | 23.9 | 0 | 0 | 0 | 1723.15 | 1.1 |  | Scarfe et al. 1983 | Anorthite | 2023-10-16 | sio2al2o3cao | 9380
staffmnkmcph_45.6_0_10.5_0_0_0_0_0_0_43.9_0_0 | 45.6 | 0 | 10.5 | 0 | 0 | 0 | 0 | 0 | 0 | 43.9 | 0 | 0 | 0 | 1510 | 1.1 |  | Solvang et al. 2004 | CAS2 | 2023-10-16 | sio2al2o3cao | 9475
staffmnkmcph_54.8_3.6_7.1_2.4_3.2_0.2_0.7_0.2_9.9_18.1_0.1_0 | 54.76 | 3.55 | 7.07 | 2.39 | 3.23 | 0.15 | 0.65 | 0.18 | 9.86 | 18.08 | 0.07 | 0 | 0 | 1558 | 1.1 |  | Sehlke and Whittington 2016 | LMe | 2023-10-16 | sio2tio2al2o3feomnona2ok2omgocaop2o5 | 12266
staffmnkmcph_62.7_0_8.5_0_0_0_0_0_28.8_0_0_0 | 62.71 | 0 | 8.53 | 0 | 0 | 0 | 0 | 0 | 28.76 | 0 | 0 | 0 | 0 | 1773.2 | 1.100371 |  | MH1945, MY1948; MYH1952 | A_MgS-5 | 2022-02-13 | sio2al2o3mgo | 4378
staffmnkmcph_61.2_0_6_0_0_0_0_0_0_32.8_0_0 | 61.2 | 0 | 6.01 | 0 | 0 | 0 | 0 | 0 | 0 | 32.79 | 0 | 0 | 0 | 1623.2 | 1.100371 |  | MH1945, MY1948; MYH1952 | ACS-90 | 2022-02-13 | sio2al2o3cao | 4504
staffmnkmcph_43.4_0_16_0_0_0_0_0_0_40.7_0_0 | 43.37 | 0 | 15.97 | 0 | 0 | 0 | 0 | 0 | 0 | 40.66 | 0 | 0 | 0 | 1573.2 | 1.10721 |  | MH1945, MY1948; MYH1952 | ACS-69 | 2022-02-13 | sio2al2o3cao | 4421
staffmnkmcph_62.7_0_9.2_0_0_0_0_0_0_28_0_0 | 62.74 | 0 | 9.24 | 0 | 0 | 0 | 0 | 0 | 0 | 28.01 | 0 | 0 | 0 | 1723.2 | 1.10721 |  | MH1945, MY1948; MYH1952 | ACS-91 | 2022-02-13 | sio2al2o3cao | 4514
staffmnkmcph_79.8_0_20.2_0_0_0_0_0_0_0_0_0 | 79.8 | 0 | 20.2 | 0 | 0 | 0 | 0 | 0 | 0 | 0 | 0 | 0 | 0 | 2076.2 | 1.11 |  | U1982 | Urbain n_21 | 2022-02-13 | sio2al2o3 | 268
staffmnkmcph_82.5_0_0_0_0_0_17.5_0_0_0_0_0 | 82.5 | 0 | 0 | 0 | 0 | 0 | 17.5 | 0 | 0 | 0 | 0 | 0 | 0 | 1723 | 1.11 | 10.41359 | see Table 2 LL2017b | NS82 | 2022-02-13 | sio2na2o | 409
staffmnkmcph_70_0_0_0_0_0_30_0_0_0_0_0 | 70 | 0 | 0 | 0 | 0 | 0 | 30 | 0 | 0 | 0 | 0 | 0 | 0 | 1523 | 1.11 | 6.855571 | see Table 2 LL2017b | NS70 | 2022-02-13 | sio2na2o | 477
staffmnkmcph_72.2_0_0_0_0_0_27.8_0_0_0_0_0 | 72.2 | 0 | 0 | 0 | 0 | 0 | 27.8 | 0 | 0 | 0 | 0 | 0 | 0 | 1575.2 | 1.11 |  | L1939 | NS-14 | 2022-02-13 | sio2na2o | 760
staffmnkmcph_76.5_0_2.1_0_0_0_21.4_0_0_0_0_0 | 76.54 | 0 | 2.07 | 0 | 0 | 0 | 21.39 | 0 | 0 | 0 | 0 | 0 | 0 | 1663 | 1.11 | 7.47 | LL2014 | NA75_2 | 2022-02-13 | sio2al2o3na2o | 1347
staffmnkmcph_50.4_0_19.8_0_0_0_29.8_0_0_0_0_0 | 50.4 | 0 | 19.8 | 0 | 0 | 0 | 29.8 | 0 | 0 | 0 | 0 | 0 | 0 | 1863 | 1.11 |  | R1966 | N50.29R | 2022-02-13 | sio2al2o3na2o | 1778
staffmnkmcph_50.2_0_24.9_0_0_0_0_0_0_24.9_0_0 | 50.2 | 0 | 24.9 | 0 | 0 | 0 | 0 | 0 | 0 | 24.9 | 0 | 0 | 0 | 1723.2 | 1.11 |  | T2004 | CAS50:50 | 2022-02-13 | sio2al2o3cao | 3204
staffmnkmcph_44.5_0_19.7_0_0_0_0_0_0_35.8_0_0 | 44.5 | 0 | 19.7 | 0 | 0 | 0 | 0 | 0 | 0 | 35.8 | 0 | 0 | 0 | 1623.2 | 1.11 |  | Machin and Hanna, JACS 28, 310,1945 | ACS-59 | 2022-02-13 | sio2al2o3cao | 3628
staffmnkmcph_43.4_0_16_0_0_0_0_0_0_40.7_0_0 | 43.4 | 0 | 16 | 0 | 0 | 0 | 0 | 0 | 0 | 40.7 | 0 | 0 | 0 | 1573.2 | 1.11 |  | Machin and Hanna, JACS 28, 310,1945 | ACS-58 | 2022-02-13 | sio2al2o3cao | 3645
staffmnkmcph_65.4_0.5_11.6_5.7_0_0.2_3.7_0.6_4.1_8.2_0_0 | 65.37 | 0.47 | 11.6 | 5.74 | 0 | 0.17 | 3.73 | 0.58 | 4.14 | 8.19 | 0 | 0 | 0 | 1867.05 | 1.11 |  | Giordano et al. 2006 | MST | 2023-10-16 | sio2tio2al2o3feomnona2ok2omgocao | 6534
staffmnkmcph_56_2.3_9.1_4.3_3.3_0.2_2.9_0.3_9.3_12.3_0_0 | 55.97 | 2.31 | 9.1 | 4.34 | 3.32 | 0.21 | 2.86 | 0.31 | 9.27 | 12.31 | 0 | 0 | 0 | 1736 | 1.11 |  | Hofmeister et al.2016 | P-MORB | 2023-10-16 | sio2tio2al2o3feomnona2ok2omgocao | 7100
staffmnkmcph_51.7_0.9_11.1_0_0_0_3.2_0.5_22.5_10.1_0_0 | 51.71 | 0.88 | 11.11 | 0 | 0 | 0 | 3.22 | 0.46 | 22.45 | 10.12 | 0 | 0.03 | 0 | 1630 | 1.11 |  | Robert 2014 | sbCC1 | 2023-10-16 | sio2tio2al2o3na2ok2omgocaoh2o | 7867
staffmnkmcph_59.8_0_0_0_0_0_40.3_0_0_0_0_0 | 59.75 | 0 | 0 | 0 | 0 | 0 | 40.25 | 0 | 0 | 0 | 0 | 0 | 0 | 1373.15 | 1.11 |  | Knoche et al. 1994 | 40mNa | 2023-10-16 | sio2na2o | 11381
staffmnkmcph_75.2_0_0_0.3_3_0_21.1_0_0_0_0_0 | 75.23 | 0 | 0 | 0.33 | 3.02 | 0 | 21.05 | 0 | 0 | 0 | 0 | 0 | 0 | 1619.15 | 1.11 |  | Dingwell and Virgo 1988 | NS4F5 | 2023-10-16 | sio2feona2o | 13653
staffmnkmcph_44.5_0_19.7_0_0_0_0_0_0_35.8_0_0 | 44.53 | 0 | 19.68 | 0 | 0 | 0 | 0 | 0 | 0 | 35.79 | 0 | 0 | 0 | 1623.2 | 1.11059 |  | MH1945, MY1948; MYH1952 | ACS-70 | 2022-02-13 | sio2al2o3cao | 4426
staffmnkmcph_70_0_0_0_0_0_30_0_0_0_0_0 | 70 | 0 | 0 | 0 | 0 | 0 | 30 | 0 | 0 | 0 | 0 | 0 | 0 | 1523.2 | 1.111 |  | BMK1955 | NS-6 | 2022-02-13 | sio2na2o | 5232
staffmnkmcph_53.3_0_12.4_0_0_0_0_0_0_34.3_0_0 | 53.28 | 0 | 12.4 | 0 | 0 | 0 | 0 | 0 | 0 | 34.32 | 0 | 0 | 0 | 1623.2 | 1.114 |  | JB1959 | ACS-15 | 2022-02-13 | sio2al2o3cao | 5322
staffmnkmcph_49.8_0_25.1_0_0_0_18.9_6.1_0_0_0_0 | 49.84 | 0 | 25.08 | 0 | 0 | 0 | 18.93 | 6.13 | 0 | 0 | 0 | 0 | 0 | 1919 | 1.12 | 4.63 | LL2017 | NAK50_25_6 | 2022-02-13 | sio2al2o3na2ok2o | 1217
staffmnkmcph_49.5_0_25.4_0_0_0_25.1_0_0_0_0_0 | 49.54 | 0 | 25.35 | 0 | 0 | 0 | 25.11 | 0 | 0 | 0 | 0 | 0 | 0 | 1919 | 1.12 | 4.85 | LL2017 | NAK50_25_0 | 2022-02-13 | sio2al2o3na2o | 1267
staffmnkmcph_75.2_0_6.4_0_0_0_18.4_0_0_0_0_0 | 75.2 | 0 | 6.4 | 0 | 0 | 0 | 18.4 | 0 | 0 | 0 | 0 | 0 | 0 | 1843 | 1.12 | 8.82 | R1966 | NA75_6 | 2022-02-13 | sio2al2o3na2o | 1303
staffmnkmcph_67.2_0_4.9_0_0_0_27.9_0_0_0_0_0 | 67.2 | 0 | 4.9 | 0 | 0 | 0 | 27.9 | 0 | 0 | 0 | 0 | 0 | 0 | 1643 | 1.12 |  | R1966 | N67.28R | 2022-02-13 | sio2al2o3na2o | 1544
staffmnkmcph_49.3_0_27.7_0_0_0_23_0_0_0_0_0 | 49.3 | 0 | 27.7 | 0 | 0 | 0 | 23 | 0 | 0 | 0 | 0 | 0 | 0 | 1923 | 1.12 |  | R1966 | N49.23R | 2022-02-13 | sio2al2o3na2o | 1793
staffmnkmcph_67.7_0_18.2_0_0_0_0_0_14.1_0_0_0 | 67.7 | 0 | 18.2 | 0 | 0 | 0 | 0 | 0 | 14.1 | 0 | 0 | 0 | 0 | 1873.2 | 1.12 |  | T2004 | MAS67a:44 | 2022-02-13 | sio2al2o3mgo | 2124
staffmnkmcph_50.2_0_25.9_0_0_0_0_0_0_23.9_0_0 | 50.2 | 0 | 25.9 | 0 | 0 | 0 | 0 | 0 | 0 | 23.9 | 0 | 0 | 0 | 1723.2 | 1.12 |  | T2004 | CAS50:48 | 2022-02-13 | sio2al2o3cao | 3214
staffmnkmcph_53.9_0.7_10.6_6.6_0_0.1_2.9_4.6_8.3_12_0.3_0 | 53.94 | 0.69 | 10.6 | 6.6 | 0 | 0.12 | 2.87 | 4.55 | 8.33 | 11.98 | 0.34 | 0 | 0 | 1670.25 | 1.12 |  | Giordano et al. 2006 | Ves_Gt | 2023-10-16 | sio2tio2al2o3feomnona2ok2omgocaop2o5 | 6692
staffmnkmcph_39.5_0_19.9_0_0_0_0_0_0_40.5_0_0 | 39.54 | 0 | 19.92 | 0 | 0 | 0 | 0 | 0 | 0 | 40.54 | 0 | 0 | 0 | 1558 | 1.12 |  | Solvang et al. 2004 | CAS8 | 2023-10-16 | sio2al2o3cao | 9576
staffmnkmcph_49.8_0_24.5_0_0_0_25.6_0_0_0_0_0 | 49.82 | 0 | 24.54 | 0 | 0 | 0 | 25.64 | 0 | 0 | 0 | 0 | 0 | 0 | 1919.15 | 1.12 |  | Toplis et al. 1997 | NAS50:51 | 2023-10-16 | sio2al2o3na2o | 11594
staffmnkmcph_49.8_0_25.7_0_0_0_24.5_0_0_0_0_0 | 49.78 | 0 | 25.68 | 0 | 0 | 0 | 24.54 | 0 | 0 | 0 | 0 | 0 | 0 | 1919.15 | 1.12 |  | Toplis et al. 1997 | NAS50:49 | 2023-10-16 | sio2al2o3na2o | 11603
staffmnkmcph_49.8_2_8.4_4.3_2.9_0_5.8_0.9_14.6_11.5_0_0 | 49.76 | 1.97 | 8.36 | 4.3 | 2.85 | 0 | 5.8 | 0.94 | 14.57 | 11.45 | 0 | 0 | 0 | 1500 | 1.12 |  | Bouhifd et al. 2004 | SFB, Air atmo synthesis | 2023-10-16 | sio2tio2al2o3feona2ok2omgocao | 12021
staffmnkmcph_57.1_1.4_10_6.1_1.4_0.2_2.7_0.5_10.3_10.4_0.1_0 | 57.11 | 1.37 | 9.95 | 6.13 | 1.38 | 0.16 | 2.66 | 0.47 | 10.28 | 10.43 | 0.05 | 0 | 0 | 1549 | 1.12 |  | Sehlke and Whittington 2016 | CHW | 2023-10-16 | sio2tio2al2o3feomnona2ok2omgocaop2o5 | 12119
staffmnkmcph_52.8_2.1_9.3_7.6_1.3_0.2_2.7_0.5_10.5_12.8_0.2_0 | 52.8 | 2.1 | 9.27 | 7.61 | 1.34 | 0.15 | 2.74 | 0.46 | 10.53 | 12.8 | 0.21 | 0 | 0 | 1571.7 | 1.12 |  | Villeneuve et al. 2008 | GBa98 | 2023-10-16 | sio2tio2al2o3feomnona2ok2omgocaop2o5 | 12440
staffmnkmcph_53.9_0.7_10.6_1.5_5.1_0.1_2.9_4.5_8.3_12_0.3_0.1 | 53.9 | 0.7 | 10.6 | 1.52 | 5.08 | 0.1 | 2.9 | 4.5 | 8.3 | 12 | 0.3 | 0.1 | 0 | 1670.2 | 1.12 |  | Giordano and Dingwell 2003a | Te1 | 2023-10-16 | sio2tio2al2o3feomnona2ok2omgocaop2o5h2o | 12664
staffmnkmcph_47.3_0_0_0.3_24.2_0_28.3_0_0_0_0_0 | 47.3 | 0 | 0 | 0.27 | 24.18 | 0 | 28.26 | 0 | 0 | 0 | 0 | 0 | 0 | 1292.15 | 1.12 |  | Dingwell and Virgo 1988 | NS4F30 | 2023-10-16 | sio2feona2o | 13691
staffmnkmcph_66.6_0_0_4_17.3_0_11.5_0_0_0_0_0 | 66.55 | 0 | 0 | 3.99 | 17.33 | 0 | 11.45 | 0 | 0 | 0 | 0 | 0 | 0 | 1720.15 | 1.12 |  | Dingwell and Virgo 1988 | Fe-albite | 2023-10-16 | sio2feona2o | 13719
staffmnkmcph_49_0_16_0_0_0_0_0_0_35_0_0 | 48.98 | 0 | 16.03 | 0 | 0 | 0 | 0 | 0 | 0 | 34.99 | 0 | 0 | 0 | 1623.2 | 1.120574 |  | MH1945, MY1948; MYH1952 | ACS-76 | 2022-02-13 | sio2al2o3cao | 4446
staffmnkmcph_61_0_9_0_0_0_0_0_8_22_0_0 | 61 | 0 | 9 | 0 | 0 | 0 | 0 | 0 | 8 | 22 | 0 | 0 | 0 | 1723.2 | 1.121 |  | MY1954 | A_MgCS-62 | 2022-02-13 | sio2al2o3mgocao | 5603
staffmnkmcph_51.1_0_15.1_0_0_0_0_0_22.9_11_0_0 | 51.12 | 0 | 15.06 | 0 | 0 | 0 | 0 | 0 | 22.86 | 10.95 | 0 | 0 | 0 | 1623.2 | 1.121 |  | MYH1952 | A_MgCS-153 | 2022-02-13 | sio2al2o3mgocao | 5930
staffmnkmcph_49.9_0_11.8_0_0_0_0_0_22.3_16_0_0 | 49.89 | 0 | 11.76 | 0 | 0 | 0 | 0 | 0 | 22.31 | 16.04 | 0 | 0 | 0 | 1573.2 | 1.127 |  | MYH1952 | A_MgCS-147 | 2022-02-13 | sio2al2o3mgocao | 5906
staffmnkmcph_75_0_0_0_0_0_0_25_0_0_0_0 | 75 | 0 | 0 | 0 | 0 | 0 | 0 | 25 | 0 | 0 | 0 | 0 | 0 | 1673.15 | 1.129 |  | Kim1997 | KNS3_100 | 2022-02-13 | sio2k2o | 2300
staffmnkmcph_60_0_11.9_0_0_0_28.1_0_0_0_0_0 | 60 | 0 | 11.9 | 0 | 0 | 0 | 28.1 | 0 | 0 | 0 | 0 | 0 | 0 | 1743 | 1.13 |  | R1966 | N60.28R | 2022-02-13 | sio2al2o3na2o | 1682
staffmnkmcph_67_0_0_0_0_0_33_0_0_0_0_0 | 67 | 0 | 0 | 0 | 0 | 0 | 33 | 0 | 0 | 0 | 0 | 0 | 0 | 1473.2 | 1.13 |  | BMK1955 | NS-7 | 2022-02-13 | sio2na2o | 5239
staffmnkmcph_59.2_0.5_11.4_6.7_0_0.2_3.9_2.5_6.2_9.5_0_0 | 59.21 | 0.53 | 11.35 | 6.65 | 0 | 0.16 | 3.88 | 2.48 | 6.21 | 9.53 | 0 | 0 | 0 | 1744.05 | 1.13 |  | Giordano et al. 2006 | Min_2b | 2023-10-16 | sio2tio2al2o3feomnona2ok2omgocao | 6656
staffmnkmcph_50.6_0_8.9_0_0_0_0_0_16_24.6_0_0 | 50.57 | 0 | 8.86 | 0 | 0 | 0 | 0 | 0 | 15.97 | 24.6 | 0 | 0 | 0 | 1548.15 | 1.13 |  | Scarfe et al. 1983 | Di58 | 2023-10-16 | sio2al2o3mgocao | 9335
staffmnkmcph_50.7_0_10.8_0_0_0_0_0_14_24.5_0_0 | 50.69 | 0 | 10.75 | 0 | 0 | 0 | 0 | 0 | 14.04 | 24.52 | 0 | 0 | 0 | 1573.15 | 1.13 |  | Scarfe et al. 1983 | Di50 | 2023-10-16 | sio2al2o3mgocao | 9345
staffmnkmcph_49.9_0_17.9_0_0_0_17.3_0_7.5_7.4_0_0 | 49.92 | 0 | 17.89 | 0 | 0 | 0 | 17.28 | 0 | 7.48 | 7.43 | 0 | 0 | 0 | 1723.15 | 1.13 |  | Sykes et al. 1993 | DN30 | 2023-10-16 | sio2al2o3na2omgocao | 9695
staffmnkmcph_52.6_0.9_10.4_1.7_6.2_0.2_2.5_4.4_8_12.9_0.4_0 | 52.6 | 0.9 | 10.4 | 1.67 | 6.23 | 0.2 | 2.5 | 4.4 | 8 | 12.9 | 0.4 | 0 | 0 | 1645.2 | 1.13 |  | Giordano et al. 2009 | 1906 GMc | 2023-10-16 | sio2tio2al2o3feomnona2ok2omgocaop2o5 | 12956
staffmnkmcph_62.5_0_5.7_0_0_0_0_0_21.5_10.3_0_0 | 62.52 | 0 | 5.67 | 0 | 0 | 0 | 0 | 0 | 21.5 | 10.3 | 0 | 0 | 0 | 1723.2 | 1.134 |  | MY1954 | A_MgCS-60 | 2022-02-13 | sio2al2o3mgocao | 5591
staffmnkmcph_60_0_15_0_0_0_0_0_25_0_0_0 | 60 | 0 | 15 | 0 | 0 | 0 | 0 | 0 | 25 | 0 | 0 | 0 | 0 | 1798 | 1.135451 |  | MOS1982 | M82-Al2O315_MgO25 | 2022-02-13 | sio2al2o3mgo | 5134
staffmnkmcph_61.6_0_12.1_0_0_0_0_0_15.3_11_0_0 | 61.6 | 0 | 12.1 | 0 | 0 | 0 | 0 | 0 | 15.3 | 11 | 0 | 0 | 0 | 1773.2 | 1.137 |  | MY1954 | A_MgCS-57 | 2022-02-13 | sio2al2o3mgocao | 5578
staffmnkmcph_48.7_0_8.6_0_0_0_0_0_21.8_20.9_0_0 | 48.72 | 0 | 8.61 | 0 | 0 | 0 | 0 | 0 | 21.79 | 20.88 | 0 | 0 | 0 | 1523.2 | 1.137 |  | MYH1952 | A_MgCS-140 | 2022-02-13 | sio2al2o3mgocao | 5880
staffmnkmcph_60_0_0_0_0_0_40_0_0_0_0_0 | 60 | 0 | 0 | 0 | 0 | 0 | 40 | 0 | 0 | 0 | 0 | 0 | 0 | 1401 | 1.14 | 7.28457 | N2006 | NS60 | 2022-02-13 | sio2na2o | 553
staffmnkmcph_65.8_0_0_0_0_0_34.2_0_0_0_0_0 | 65.8 | 0 | 0 | 0 | 0 | 0 | 34.2 | 0 | 0 | 0 | 0 | 0 | 0 | 1470.2 | 1.14 |  | L1939 | NS-21 | 2022-02-13 | sio2na2o | 694
staffmnkmcph_49.8_0_25.1_0_0_0_18.9_6.1_0_0_0_0 | 49.84 | 0 | 25.08 | 0 | 0 | 0 | 18.93 | 6.13 | 0 | 0 | 0 | 0 | 0 | 1918 | 1.14 | 4.63 | LL2017 | NAK50_25_6 | 2022-02-13 | sio2al2o3na2ok2o | 1213
staffmnkmcph_49.5_0_25.4_0_0_0_25.1_0_0_0_0_0 | 49.54 | 0 | 25.35 | 0 | 0 | 0 | 25.11 | 0 | 0 | 0 | 0 | 0 | 0 | 1918 | 1.14 | 4.85 | LL2017 | NAK50_25_0 | 2022-02-13 | sio2al2o3na2o | 1263
staffmnkmcph_60.1_0_6_0_0_0_33.9_0_0_0_0_0 | 60.1 | 0 | 6 | 0 | 0 | 0 | 33.9 | 0 | 0 | 0 | 0 | 0 | 0 | 1553 | 1.14 |  | R1966 | N60.34R | 2022-02-13 | sio2al2o3na2o | 1645
staffmnkmcph_50_0_14.9_0_0_0_35.1_0_0_0_0_0 | 50 | 0 | 14.9 | 0 | 0 | 0 | 35.1 | 0 | 0 | 0 | 0 | 0 | 0 | 1683 | 1.14 |  | R1966 | N50.35R | 2022-02-13 | sio2al2o3na2o | 1759
staffmnkmcph_67_0_17.8_0_0_0_0_0_15.3_0_0_0 | 67 | 0 | 17.8 | 0 | 0 | 0 | 0 | 0 | 15.3 | 0 | 0 | 0 | 0 | 1873.2 | 1.14 |  | T2004 | MAS67b:46 | 2022-02-13 | sio2al2o3mgo | 2103
staffmnkmcph_67_0_17.8_0_0_0_0_0_15.3_0_0_0 | 67 | 0 | 17.8 | 0 | 0 | 0 | 0 | 0 | 15.3 | 0 | 0 | 0 | 0 | 1873.2 | 1.14 |  | T2004 | MAS67a:46 | 2022-02-13 | sio2al2o3mgo | 2121
staffmnkmcph_60_0_0_0_0_0_40_0_0_0_0_0 | 60 | 0 | 0 | 0 | 0 | 0 | 40 | 0 | 0 | 0 | 0 | 0 | 0 | 1400.8 | 1.14 | 6.72 | N2006 | CN60.40 | 2022-02-13 | sio2na2o | 2873
staffmnkmcph_49.4_0_8.3_0_0_0_0_0_0_42.3_0_0 | 49.4 | 0 | 8.3 | 0 | 0 | 0 | 0 | 0 | 0 | 42.3 | 0 | 0 | 0 | 1510 | 1.14 |  | Solvang et al. 2004 | CAS1 | 2023-10-16 | sio2al2o3cao | 9446
staffmnkmcph_50.5_0_7.7_0_0_0_7.4_0_16.7_17.7_0_0 | 50.46 | 0 | 7.7 | 0 | 0 | 0 | 7.4 | 0 | 16.73 | 17.71 | 0 | 0 | 0 | 1548.15 | 1.14 |  | Sykes et al. 1993 | DN70 | 2023-10-16 | sio2al2o3na2omgocao | 9677
staffmnkmcph_69.6_0_0_0_0_0_30.4_0_0_0_0_0 | 69.56 | 0 | 0 | 0 | 0 | 0 | 30.44 | 0 | 0 | 0 | 0 | 0 | 0 | 1523.15 | 1.14 |  | Knoche et al. 1994 | 30mNa | 2023-10-16 | sio2na2o | 11359
staffmnkmcph_55.7_1.8_8.2_4.4_4.4_0.2_3_0.5_10.8_10.9_0.2_0 | 55.7 | 1.76 | 8.22 | 4.35 | 4.42 | 0.17 | 2.98 | 0.53 | 10.8 | 10.93 | 0.16 | 0 | 0 | 1567 | 1.14 |  | Sehlke and Whittington 2016 | MU-Fe | 2023-10-16 | sio2tio2al2o3feomnona2ok2omgocaop2o5 | 12242
staffmnkmcph_52.8_0.7_8.3_2.4_9.8_0.2_4.3_0.7_13.2_6.9_0.6_0 | 52.8 | 0.7 | 8.3 | 2.42 | 9.78 | 0.2 | 4.3 | 0.7 | 13.2 | 6.9 | 0.6 | 0 | 0 | 1557.2 | 1.14 |  | Chevrel et al. 2014 | BAMB | 2023-10-16 | sio2tio2al2o3feomnona2ok2omgocaop2o5 | 12516
staffmnkmcph_74.3_0_0_0_0_0_7.2_18.5_0_0_0_0 | 74.3 | 0 | 0 | 0 | 0 | 0 | 7.2 | 18.5 | 0 | 0 | 0 | 0 | 0 | 1623.2 | 1.143 |  | M1957 | NKS-1 | 2022-02-13 | sio2na2ok2o | 5425
staffmnkmcph_59_0_6_0_0_0_0_0_14_21_0_0 | 59 | 0 | 6 | 0 | 0 | 0 | 0 | 0 | 14 | 21 | 0 | 0 | 0 | 1623.2 | 1.143 |  | MY1954 | A_MgCS-71 | 2022-02-13 | sio2al2o3mgocao | 5637
staffmnkmcph_60.3_0_11.9_0_0_0_0_0_22.5_5.4_0_0 | 60.3 | 0 | 11.85 | 0 | 0 | 0 | 0 | 0 | 22.47 | 5.38 | 0 | 0 | 0 | 1723.2 | 1.146 |  | MY1954 | A_MgCS-61 | 2022-02-13 | sio2al2o3mgocao | 5597
staffmnkmcph_75_0_12.5_0_0_0_0_0_0_12.5_0_0 | 75 | 0 | 12.5 | 0 | 0 | 0 | 0 | 0 | 0 | 12.5 | 0 | 0 | 0 | 2085.2 | 1.15 |  | U1982 | Urbain n_27 | 2022-02-13 | sio2al2o3cao | 214
staffmnkmcph_75.2_0_6.4_0_0_0_18.4_0_0_0_0_0 | 75.2 | 0 | 6.4 | 0 | 0 | 0 | 18.4 | 0 | 0 | 0 | 0 | 0 | 0 | 1833 | 1.15 | 8.82 | R1966 | NA75_6 | 2022-02-13 | sio2al2o3na2o | 1304
staffmnkmcph_50.4_0_19.8_0_0_0_29.8_0_0_0_0_0 | 50.4 | 0 | 19.8 | 0 | 0 | 0 | 29.8 | 0 | 0 | 0 | 0 | 0 | 0 | 1853 | 1.15 |  | R1966 | N50.29R | 2022-02-13 | sio2al2o3na2o | 1777
staffmnkmcph_66.8_0_16.8_0_0_0_0_0_16.5_0_0_0 | 66.8 | 0 | 16.8 | 0 | 0 | 0 | 0 | 0 | 16.5 | 0 | 0 | 0 | 0 | 1873.2 | 1.15 |  | T2004 | MAS67b:50 | 2022-02-13 | sio2al2o3mgo | 2094
staffmnkmcph_66.5_0_17.4_0_0_0_0_0_16.1_0_0_0 | 66.5 | 0 | 17.4 | 0 | 0 | 0 | 0 | 0 | 16.1 | 0 | 0 | 0 | 0 | 1873.2 | 1.15 |  | T2004 | MAS67a:48 | 2022-02-13 | sio2al2o3mgo | 2117
staffmnkmcph_75_0_0_0_0_0_0_25_0_0_0_0 | 75 | 0 | 0 | 0 | 0 | 0 | 0 | 25 | 0 | 0 | 0 | 0 | 0 | 1673 | 1.15 | 10.77917 | see Table 2 LL2017b | KS75 | 2022-02-13 | sio2k2o | 2253
staffmnkmcph_60_0_0_0_0_0_20_0_0_20_0_0 | 60 | 0 | 0 | 0 | 0 | 0 | 20 | 0 | 0 | 20 | 0 | 0 | 0 | 1445.5 | 1.15 | 6.41 | N2006 | CN60.20 | 2022-02-13 | sio2na2ocao | 2901
staffmnkmcph_54.9_0.7_11.9_1.4_4.4_0.1_3.8_5.5_5.7_11.4_0.2_0 | 54.9 | 0.7 | 11.9 | 1.42 | 4.38 | 0.1 | 3.8 | 5.5 | 5.7 | 11.4 | 0.2 | 0 | 0 | 1719.2 | 1.15 |  | Giordano et al. 2009 | Pollena TRb | 2023-10-16 | sio2tio2al2o3feomnona2ok2omgocaop2o5 | 12927
staffmnkmcph_74_0_0_0_0_0_26_0_0_0_0_0 | 74 | 0 | 0 | 0 | 0 | 0 | 26 | 0 | 0 | 0 | 0 | 0 | 0 | 1584.2 | 1.16 |  | L1939 | NS-12 | 2022-02-13 | sio2na2o | 781
staffmnkmcph_66_0_8.6_0_0_0_25.4_0_0_0_0_0 | 65.95 | 0 | 8.6 | 0 | 0 | 0 | 25.43 | 0.02 | 0 | 0 | 0 | 0 | 0 | 1723 | 1.16 |  | LL2021, estimated with R1966 | NA65_9 | 2022-02-13 | sio2al2o3na2ok2o | 1482
staffmnkmcph_59.1_0_10.5_0_0_0_30.4_0_0_0_0_0 | 59.13 | 0 | 10.48 | 0 | 0 | 0 | 30.36 | 0.03 | 0 | 0 | 0 | 0 | 0 | 1663 | 1.16 |  | LL2021, estimated with R1966 | NA58_10 | 2022-02-13 | sio2al2o3na2ok2o | 1518
staffmnkmcph_67.2_0_4.9_0_0_0_27.9_0_0_0_0_0 | 67.2 | 0 | 4.9 | 0 | 0 | 0 | 27.9 | 0 | 0 | 0 | 0 | 0 | 0 | 1633 | 1.16 |  | R1966 | N67.28R | 2022-02-13 | sio2al2o3na2o | 1543
staffmnkmcph_60_0_11.9_0_0_0_28.1_0_0_0_0_0 | 60 | 0 | 11.9 | 0 | 0 | 0 | 28.1 | 0 | 0 | 0 | 0 | 0 | 0 | 1733 | 1.16 |  | R1966 | N60.28R | 2022-02-13 | sio2al2o3na2o | 1681
staffmnkmcph_66.5_0_17.4_0_0_0_0_0_16.1_0_0_0 | 66.5 | 0 | 17.4 | 0 | 0 | 0 | 0 | 0 | 16.1 | 0 | 0 | 0 | 0 | 1873.2 | 1.16 |  | T2004 | MAS67b:48 | 2022-02-13 | sio2al2o3mgo | 2099
staffmnkmcph_65.8_0_16.3_0_0_0_0_0_18_0_0_0 | 65.8 | 0 | 16.3 | 0 | 0 | 0 | 0 | 0 | 18 | 0 | 0 | 0 | 0 | 1873.2 | 1.16 |  | T2004 | MAS67a:53 | 2022-02-13 | sio2al2o3mgo | 2106
staffmnkmcph_66.8_0_16.8_0_0_0_0_0_16.5_0_0_0 | 66.8 | 0 | 16.8 | 0 | 0 | 0 | 0 | 0 | 16.5 | 0 | 0 | 0 | 0 | 1873.2 | 1.16 |  | T2004 | MAS67a:50 | 2022-02-13 | sio2al2o3mgo | 2112
staffmnkmcph_66_0_0_0_0_0_0_34_0_0_0_0 | 66 | 0 | 0 | 0 | 0 | 0 | 0 | 34 | 0 | 0 | 0 | 0 | 0 | 1573 | 1.16 | 8.895475 | see Table 2 LL2017b | KS66 | 2022-02-13 | sio2k2o | 2274
staffmnkmcph_56_2.3_9.1_4.3_3.3_0.2_2.9_0.3_9.3_12.3_0_0 | 55.97 | 2.31 | 9.1 | 4.34 | 3.32 | 0.21 | 2.86 | 0.31 | 9.27 | 12.31 | 0 | 0 | 0 | 1715 | 1.16 |  | Hofmeister et al.2016 | P-MORB | 2023-10-16 | sio2tio2al2o3feomnona2ok2omgocao | 7099
staffmnkmcph_51.7_0.9_11.1_0_0_0_3.2_0.5_22.5_10.1_0_0 | 51.71 | 0.88 | 11.11 | 0 | 0 | 0 | 3.22 | 0.46 | 22.45 | 10.12 | 0 | 0.03 | 0 | 1620 | 1.16 |  | Robert 2014 | sbCC1 | 2023-10-16 | sio2tio2al2o3na2ok2omgocaoh2o | 7866
staffmnkmcph_56.8_0_8.2_0_0_0_0_0_13.4_21.5_0_0 | 56.84 | 0 | 8.24 | 0 | 0 | 0 | 0 | 0 | 13.4 | 21.51 | 0 | 0 | 0 | 1632.15 | 1.16 |  | Webster and Opila 2022 | Ca21Mg9Al13Si57 | 2023-10-16 | sio2al2o3mgocao | 8912
staffmnkmcph_50.9_0_13.2_0_0_0_0_0_11.5_24.4_0_0 | 50.85 | 0 | 13.22 | 0 | 0 | 0 | 0 | 0 | 11.51 | 24.41 | 0 | 0 | 0 | 1623.15 | 1.16 |  | Taniguchi 1992 | di40 | 2023-10-16 | sio2al2o3mgocao | 10349
staffmnkmcph_50.3_0_4_0_0_0_0_0_20.9_24.8_0_0 | 50.25 | 0 | 4 | 0 | 0 | 0 | 0 | 0 | 20.92 | 24.82 | 0 | 0 | 0 | 1523.15 | 1.16 |  | Taniguchi 1992 | di80 | 2023-10-16 | sio2al2o3mgocao | 10355
staffmnkmcph_50.5_0_9.2_0_0_0_0_0_16.1_24.3_0_0 | 50.48 | 0 | 9.15 | 0 | 0 | 0 | 0 | 0 | 16.1 | 24.28 | 0 | 0 | 0 | 1773.15 | 1.16 |  | Taniguchi and Murase 1987 | Di64An36 | 2023-10-16 | sio2al2o3mgocao | 10700
staffmnkmcph_54_3.4_7.1_5.7_7.6_0_3.1_0.4_7_11.6_0_0 | 54.02 | 3.4 | 7.13 | 5.73 | 7.64 | 0 | 3.1 | 0.37 | 7 | 11.59 | 0.02 | 0 | 0 | 1523.15 | 1.16 |  | Toplis et al. 1994 | MTV6 | 2023-10-16 | sio2tio2al2o3feona2ok2omgocaop2o5 | 12393
staffmnkmcph_52.1_2.6_9.8_2.3_9.1_0.2_5.5_1.8_7.8_8_0.9_0 | 52.1 | 2.55 | 9.78 | 2.31 | 9.11 | 0.19 | 5.51 | 1.81 | 7.82 | 7.96 | 0.88 | 0 | 0 | 1596 | 1.16 |  | Verdurme et al. 2023 | DR10 | 2023-10-16 | sio2tio2al2o3feomnona2ok2omgocaop2o5 | 13614
staffmnkmcph_70_0_5_0_0_0_25_0_0_0_0_0 | 70 | 0 | 5 | 0 | 0 | 0 | 25 | 0 | 0 | 0 | 0 | 0 | 0 | 1673.15 | 1.160714 |  | Kim1997 | S70A5R25_0 | 2022-02-13 | sio2al2o3na2o | 327
staffmnkmcph_66.6_0_0_0_0_0_0_33.4_0_0_0_0 | 66.6 | 0 | 0 | 0 | 0 | 0 | 0 | 33.4 | 0 | 0 | 0 | 0 | 0 | 1573.2 | 1.161 |  | BMK1955 | KS-7 | 2022-02-13 | sio2k2o | 5193
staffmnkmcph_48.7_0_13.8_0_0_0_0_0_0_37.5_0_0 | 48.71 | 0 | 13.8 | 0 | 0 | 0 | 0 | 0 | 0 | 37.49 | 0 | 0 | 0 | 1723.2 | 1.161 |  | JB1959 | ACS-11 | 2022-02-13 | sio2al2o3cao | 5302
staffmnkmcph_59.6_0_14.4_0_0_0_0_0_0_26.1_0_0 | 59.55 | 0 | 14.36 | 0 | 0 | 0 | 0 | 0 | 0 | 26.1 | 0 | 0 | 0 | 1723.2 | 1.161 |  | JB1959 | A_MgCS-24 | 2022-02-13 | sio2al2o3cao | 5519
staffmnkmcph_80_0_0_0_0_0_20_0_0_0_0_0 | 80 | 0 | 0 | 0 | 0 | 0 | 20 | 0 | 0 | 0 | 0 | 0 | 0 | 1665 | 1.17 | 9.981097 | see Table 2 LL2017b | NS80 | 2022-02-13 | sio2na2o | 438
staffmnkmcph_80_0_0_0_0_0_20_0_0_0_0_0 | 80 | 0 | 0 | 0 | 0 | 0 | 20 | 0 | 0 | 0 | 0 | 0 | 0 | 1664.7 | 1.17 |  | N2006 | NS4 | 2022-02-13 | sio2na2o | 574
staffmnkmcph_75.2_0_6.4_0_0_0_18.4_0_0_0_0_0 | 75.2 | 0 | 6.4 | 0 | 0 | 0 | 18.4 | 0 | 0 | 0 | 0 | 0 | 0 | 1823 | 1.17 | 8.82 | R1966 | NA75_6 | 2022-02-13 | sio2al2o3na2o | 1305
staffmnkmcph_49.3_0_27.7_0_0_0_23_0_0_0_0_0 | 49.3 | 0 | 27.7 | 0 | 0 | 0 | 23 | 0 | 0 | 0 | 0 | 0 | 0 | 1913 | 1.17 |  | R1966 | N49.23R | 2022-02-13 | sio2al2o3na2o | 1792
staffmnkmcph_66.7_0_14_0_0_0_0_0_19.3_0_0_0 | 66.7 | 0 | 14 | 0 | 0 | 0 | 0 | 0 | 19.3 | 0 | 0 | 0 | 0 | 1873.2 | 1.17 |  | T2004 | MAS67b:58 | 2022-02-13 | sio2al2o3mgo | 2081
staffmnkmcph_65.8_0_16.3_0_0_0_0_0_18_0_0_0 | 65.8 | 0 | 16.3 | 0 | 0 | 0 | 0 | 0 | 18 | 0 | 0 | 0 | 0 | 1873.2 | 1.17 |  | T2004 | MAS67b:53 | 2022-02-13 | sio2al2o3mgo | 2089
staffmnkmcph_50_0_19.3_0_0_0_0_0_0_30.7_0_0 | 50 | 0 | 19.3 | 0 | 0 | 0 | 0 | 0 | 0 | 30.7 | 0 | 0 | 0 | 1673.2 | 1.17 |  | T2004 | CAS50:61 | 2022-02-13 | sio2al2o3cao | 3159
staffmnkmcph_42.3_0_12.5_0_0_0_0_0_0_45.3_0_0 | 42.3 | 0 | 12.5 | 0 | 0 | 0 | 0 | 0 | 0 | 45.3 | 0 | 0 | 0 | 1523.2 | 1.17 |  | Machin and Hanna, JACS 28, 310,1945 | ACS-57 | 2022-02-13 | sio2al2o3cao | 3675
staffmnkmcph_42.3_0_12.4_0_0_0_0_0_0_45.2_0_0 | 42.3 | 0 | 12.4 | 0 | 0 | 0 | 0 | 0 | 0 | 45.2 | 0 | 0 | 0 | 1523.2 | 1.17 |  | B1963 | ACS-2 | 2022-02-13 | sio2al2o3cao | 5259
staffmnkmcph_51.6_0_24.5_0_0_0_0_0_0_23.9_0_0 | 51.57 | 0 | 24.53 | 0 | 0 | 0 | 0 | 0 | 0 | 23.9 | 0 | 0 | 0 | 1723.15 | 1.17 |  | Taniguchi 1992 | an100 | 2023-10-16 | sio2al2o3cao | 10341
staffmnkmcph_79.8_0_0_0_0_0_20.2_0_0_0_0_0 | 79.8 | 0 | 0 | 0 | 0 | 0 | 20.2 | 0 | 0 | 0 | 0 | 0 | 0 | 1673.15 | 1.17 |  | Knoche et al. 1994 | 20mNa | 2023-10-16 | sio2na2o | 11336
staffmnkmcph_53.3_3.5_7_6.1_7.2_0_2.9_0.3_7.1_11.6_1.1_0 | 53.28 | 3.45 | 6.97 | 6.06 | 7.17 | 0 | 2.93 | 0.32 | 7.14 | 11.55 | 1.14 | 0 | 0 | 1523.15 | 1.17 |  | Toplis et al. 1994 | MTV9 | 2023-10-16 | sio2tio2al2o3feona2ok2omgocaop2o5 | 12401
staffmnkmcph_58_0.6_12.4_1.7_4.1_0.1_4.1_5.7_4.2_8.9_0.2_0.1 | 58 | 0.6 | 12.4 | 1.67 | 4.13 | 0.1 | 4.1 | 5.7 | 4.2 | 8.9 | 0.2 | 0.1 | 0 | 1768.7 | 1.17 |  | Giordano and Dingwell 2003a | Ph1 | 2023-10-16 | sio2tio2al2o3feomnona2ok2omgocaop2o5h2o | 12648
staffmnkmcph_59.1_0_11.6_0_0_0_0_0_29.4_0_0_0 | 59.05 | 0 | 11.6 | 0 | 0 | 0 | 0 | 0 | 29.35 | 0 | 0 | 0 | 0 | 1723.2 | 1.170262 |  | MH1945, MY1948; MYH1952 | A_MgS-3 | 2022-02-13 | sio2al2o3mgo | 4366
staffmnkmcph_42.3_0_12.5_0_0_0_0_0_0_45.3_0_0 | 42.26 | 0 | 12.45 | 0 | 0 | 0 | 0 | 0 | 0 | 45.28 | 0 | 0 | 0 | 1523.2 | 1.170262 |  | MH1945, MY1948; MYH1952 | ACS-68 | 2022-02-13 | sio2al2o3cao | 4414
staffmnkmcph_59_0_9_0_0_0_0_0_22_10_0_0 | 59 | 0 | 9 | 0 | 0 | 0 | 0 | 0 | 22 | 10 | 0 | 0 | 0 | 1673.2 | 1.173 |  | MY1954 | A_MgCS-64 | 2022-02-13 | sio2al2o3mgocao | 5614
staffmnkmcph_58.9_0_6.8_0_0_0_0_0_0_34.3_0_0 | 58.94 | 0 | 6.75 | 0 | 0 | 0 | 0 | 0 | 0 | 34.31 | 0 | 0 | 0 | 1623.2 | 1.176 |  | JB1959 | ACS-14 | 2022-02-13 | sio2al2o3cao | 5316
staffmnkmcph_59.5_0_14.3_0_0_0_0_0_13.1_13_0_0 | 59.53 | 0 | 14.33 | 0 | 0 | 0 | 0 | 0 | 13.12 | 13.02 | 0 | 0 | 0 | 1723.2 | 1.176 |  | JB1959 | A_MgCS-21 | 2022-02-13 | sio2al2o3mgocao | 5506
staffmnkmcph_62.9_0_9.2_0_0_0_0_0_14_13.9_0_0 | 62.86 | 0 | 9.21 | 0 | 0 | 0 | 0 | 0 | 13.99 | 13.94 | 0 | 0 | 0 | 1723.2 | 1.176 |  | JB1959 | A_MgCS-22 | 2022-02-13 | sio2al2o3mgocao | 5511
staffmnkmcph_59.5_0_14.3_0_0_0_0_0_26.2_0_0_0 | 59.52 | 0 | 14.34 | 0 | 0 | 0 | 0 | 0 | 26.15 | 0 | 0 | 0 | 0 | 1723.2 | 1.176 |  | JB1959 | A_MgCS-23 | 2022-02-13 | sio2al2o3mgo | 5515
staffmnkmcph_66.9_0_0_0_0_0_33.1_0_0_0_0_0 | 66.9 | 0 | 0 | 0 | 0 | 0 | 33.1 | 0 | 0 | 0 | 0 | 0 | 0 | 1472.2 | 1.18 |  | L1939 | NS-19 | 2022-02-13 | sio2na2o | 717
staffmnkmcph_49.8_0_25.1_0_0_0_18.9_6.1_0_0_0_0 | 49.84 | 0 | 25.08 | 0 | 0 | 0 | 18.93 | 6.13 | 0 | 0 | 0 | 0 | 0 | 1908 | 1.18 | 4.63 | LL2017 | NAK50_25_6 | 2022-02-13 | sio2al2o3na2ok2o | 1212
staffmnkmcph_49.5_0_25.4_0_0_0_25.1_0_0_0_0_0 | 49.54 | 0 | 25.35 | 0 | 0 | 0 | 25.11 | 0 | 0 | 0 | 0 | 0 | 0 | 1908 | 1.18 | 4.85 | LL2017 | NAK50_25_0 | 2022-02-13 | sio2al2o3na2o | 1262
staffmnkmcph_60.1_0_6_0_0_0_33.9_0_0_0_0_0 | 60.1 | 0 | 6 | 0 | 0 | 0 | 33.9 | 0 | 0 | 0 | 0 | 0 | 0 | 1543 | 1.18 |  | R1966 | N60.34R | 2022-02-13 | sio2al2o3na2o | 1644
staffmnkmcph_50_0_14.9_0_0_0_35.1_0_0_0_0_0 | 50 | 0 | 14.9 | 0 | 0 | 0 | 35.1 | 0 | 0 | 0 | 0 | 0 | 0 | 1673 | 1.18 |  | R1966 | N50.35R | 2022-02-13 | sio2al2o3na2o | 1758
staffmnkmcph_50.4_0_19.8_0_0_0_29.8_0_0_0_0_0 | 50.4 | 0 | 19.8 | 0 | 0 | 0 | 29.8 | 0 | 0 | 0 | 0 | 0 | 0 | 1843 | 1.18 |  | R1966 | N50.29R | 2022-02-13 | sio2al2o3na2o | 1776
staffmnkmcph_66.7_0_14_0_0_0_0_0_19.3_0_0_0 | 66.7 | 0 | 14 | 0 | 0 | 0 | 0 | 0 | 19.3 | 0 | 0 | 0 | 0 | 1873.2 | 1.18 |  | T2004 | MAS67b:58 | 2022-02-13 | sio2al2o3mgo | 2076
staffmnkmcph_66.1_0_14.9_0_0_0_0_0_19_0_0_0 | 66.1 | 0 | 14.9 | 0 | 0 | 0 | 0 | 0 | 19 | 0 | 0 | 0 | 0 | 1873.2 | 1.18 |  | T2004 | MAS67b:56 | 2022-02-13 | sio2al2o3mgo | 2084
staffmnkmcph_80_0_0_0_0_0_20_0_0_0_0_0 | 80 | 0 | 0 | 0 | 0 | 0 | 20 | 0 | 0 | 0 | 0 | 0 | 0 | 1623.2 | 1.18 |  | BMK1955 | NS-3 | 2022-02-13 | sio2na2o | 5209
staffmnkmcph_61.5_0.8_11.9_6.6_0_0.2_4.8_2.8_4.1_7.1_0.3_0 | 61.45 | 0.75 | 11.89 | 6.59 | 0 | 0.15 | 4.81 | 2.78 | 4.14 | 7.13 | 0.28 | 0.04 | 0 | 1818 | 1.18 |  | Misiti et al. 2011 | FR | 2023-10-16 | sio2tio2al2o3feomnona2ok2omgocaop2o5h2o | 7383
staffmnkmcph_50.1_0_9_0_0_0_0_0_15.2_25.7_0_0 | 50.12 | 0 | 8.98 | 0 | 0 | 0 | 0 | 0 | 15.19 | 25.71 | 0 | 0 | 0 | 1547 | 1.18 |  | Chevrel et al. 2013 | AD | 2023-10-16 | sio2al2o3mgocao | 7954
staffmnkmcph_52.8_0.7_8.3_10.5_1.7_0.2_4.3_0.7_13.2_6.9_0.6_0 | 52.8 | 0.7 | 8.3 | 10.49 | 1.71 | 0.2 | 4.3 | 0.7 | 13.2 | 6.9 | 0.6 | 0 | 0 | 1520.2 | 1.18 |  | Chevrel et al. 2014 | BAMB | 2023-10-16 | sio2tio2al2o3feomnona2ok2omgocaop2o5 | 12524
staffmnkmcph_66.5_0_6_0_0_0_0_0_0_27.4_0_0 | 66.54 | 0 | 6.03 | 0 | 0 | 0 | 0 | 0 | 0 | 27.42 | 0 | 0 | 0 | 1723.2 | 1.181844 |  | MH1945, MY1948; MYH1952 | ACS-96 | 2022-02-13 | sio2al2o3cao | 4534
staffmnkmcph_54.2_0_5.3_0_0_0_0_0_40.4_0_0_0 | 54.24 | 0 | 5.33 | 0 | 0 | 0 | 0 | 0 | 40.43 | 0 | 0 | 0 | 0 | 1673.2 | 1.181844 |  | LT1963 | L63-Al2O310_MgO30 | 2022-02-13 | sio2al2o3mgo | 4777
staffmnkmcph_46.8_0_15.3_0_0_0_0_0_15.5_22.3_0_0 | 46.84 | 0 | 15.34 | 0 | 0 | 0 | 0 | 0 | 15.52 | 22.3 | 0 | 0 | 0 | 1573.2 | 1.182 |  | MYH1952 | A_MgCS-115 | 2022-02-13 | sio2al2o3mgocao | 5805
staffmnkmcph_67.2_0_4.9_0_0_0_27.9_0_0_0_0_0 | 67.2 | 0 | 4.9 | 0 | 0 | 0 | 27.9 | 0 | 0 | 0 | 0 | 0 | 0 | 1623 | 1.19 |  | R1966 | N67.28R | 2022-02-13 | sio2al2o3na2o | 1542
staffmnkmcph_61.7_0.6_12.1_6.8_0_0.2_4.6_3.3_4_6.9_0_0 | 61.71 | 0.6 | 12.06 | 6.81 | 0 | 0.15 | 4.57 | 3.25 | 3.97 | 6.87 | 0 | 0 | 0 | 1817.85 | 1.19 |  | Giordano et al. 2006 | FR_a | 2023-10-16 | sio2tio2al2o3feomnona2ok2omgocao | 6576
staffmnkmcph_56.2_0.7_9.8_6.5_0_0.2_2.2_2.3_9.2_12.7_0.2_0 | 56.22 | 0.69 | 9.84 | 6.54 | 0 | 0.15 | 2.15 | 2.27 | 9.22 | 12.67 | 0.22 | 0.04 | 0 | 1669 | 1.19 |  | Misiti et al. 2011 | MIN | 2023-10-16 | sio2tio2al2o3feomnona2ok2omgocaop2o5h2o | 7426
staffmnkmcph_52_3.3_6.8_7.5_5.4_0_2.4_0.3_6.8_11.2_4.4_0 | 51.98 | 3.34 | 6.81 | 7.47 | 5.35 | 0 | 2.39 | 0.29 | 6.75 | 11.21 | 4.41 | 0 | 0 | 1573.15 | 1.19 |  | Toplis et al. 1994 | MTV8 | 2023-10-16 | sio2tio2al2o3feona2ok2omgocaop2o5 | 12434
staffmnkmcph_54.5_0.7_11.6_1.4_5_0.1_3.8_5.2_5.7_11.8_0.2_0 | 54.5 | 0.7 | 11.6 | 1.36 | 5.04 | 0.1 | 3.8 | 5.2 | 5.7 | 11.8 | 0.2 | 0 | 0 | 1670.2 | 1.19 |  | Giordano et al. 2009 | Pollena GMc | 2023-10-16 | sio2tio2al2o3feomnona2ok2omgocaop2o5 | 12941
staffmnkmcph_68.2_0_0_0.4_6.8_0_24.2_0_0_0_0_0 | 68.21 | 0 | 0 | 0.38 | 6.78 | 0 | 24.19 | 0 | 0 | 0 | 0 | 0 | 0 | 1515.15 | 1.19 |  | Dingwell and Virgo 1988 | NS4F10 | 2023-10-16 | sio2feona2o | 13664
staffmnkmcph_63.8_0_5.8_0_0_0_0_0_14.6_15.8_0_0 | 63.81 | 0 | 5.78 | 0 | 0 | 0 | 0 | 0 | 14.63 | 15.78 | 0 | 0 | 0 | 1723.2 | 1.196 |  | MY1954 | A_MgCS-59 | 2022-02-13 | sio2al2o3mgocao | 5588
staffmnkmcph_70_0_5_0_0_0_18.8_6.3_0_0_0_0 | 70 | 0 | 5 | 0 | 0 | 0 | 18.75 | 6.25 | 0 | 0 | 0 | 0 | 0 | 1673.15 | 1.196429 |  | Kim1997 | S70A5R25_25 | 2022-02-13 | sio2al2o3na2ok2o | 317
staffmnkmcph_60_0_6_0_0_0_0_0_7_27_0_0 | 60 | 0 | 6 | 0 | 0 | 0 | 0 | 0 | 7 | 27 | 0 | 0 | 0 | 1623.2 | 1.199 |  | MY1954 | A_MgCS-69 | 2022-02-13 | sio2al2o3mgocao | 5629
staffmnkmcph_66.4_0_0_0_0_0_33.6_0_0_0_0_0 | 66.4 | 0 | 0 | 0 | 0 | 0 | 33.6 | 0 | 0 | 0 | 0 | 0 | 0 | 1465.2 | 1.2 |  | L1939 | NS-20 | 2022-02-13 | sio2na2o | 705
staffmnkmcph_74.8_0_0_0_0_0_25.2_0_0_0_0_0 | 74.8 | 0 | 0 | 0 | 0 | 0 | 25.2 | 0 | 0 | 0 | 0 | 0 | 0 | 1580.2 | 1.2 |  | L1939 | NS-11 | 2022-02-13 | sio2na2o | 791
staffmnkmcph_75.2_0_6.4_0_0_0_18.4_0_0_0_0_0 | 75.2 | 0 | 6.4 | 0 | 0 | 0 | 18.4 | 0 | 0 | 0 | 0 | 0 | 0 | 1813 | 1.2 | 8.82 | R1966 | NA75_6 | 2022-02-13 | sio2al2o3na2o | 1306
staffmnkmcph_60_0_11.9_0_0_0_28.1_0_0_0_0_0 | 60 | 0 | 11.9 | 0 | 0 | 0 | 28.1 | 0 | 0 | 0 | 0 | 0 | 0 | 1723 | 1.2 |  | R1966 | N60.28R | 2022-02-13 | sio2al2o3na2o | 1680
staffmnkmcph_60_0_0_0_0_0_20_0_0_20_0_0 | 60 | 0 | 0 | 0 | 0 | 0 | 20 | 0 | 0 | 20 | 0 | 0 | 0 | 1432.8 | 1.2 | 6.41 | N2006 | CN60.20 | 2022-02-13 | sio2na2ocao | 2900
staffmnkmcph_41.5_0_15.3_0_0_0_0_0_15.5_27.8_0_0 | 41.5 | 0 | 15.3 | 0 | 0 | 0 | 0 | 0 | 15.5 | 27.8 | 0 | 0 | 0 | 1523.2 | 1.2 |  | Machin and Hanna, JACS 28, 310,1945 | A_MgCS-29 | 2022-02-13 | sio2al2o3mgocao | 3634
staffmnkmcph_57.9_0.7_12.1_8.2_0_0.2_3.6_1.1_5.5_10.7_0_0 | 57.93 | 0.67 | 12.08 | 8.17 | 0 | 0.17 | 3.62 | 1.13 | 5.52 | 10.7 | 0 | 0 | 0 | 1719.45 | 1.2 |  | Giordano et al. 2006 | MRP | 2023-10-16 | sio2tio2al2o3feomnona2ok2omgocao | 6607
staffmnkmcph_53.7_1.1_9.8_3.4_2.6_0.2_2.8_0.1_12.8_13.6_0_0 | 53.67 | 1.1 | 9.8 | 3.38 | 2.58 | 0.16 | 2.78 | 0.07 | 12.83 | 13.63 | 0 | 0 | 0 | 1784 | 1.2 |  | Hofmeister et al.2016 | MORB | 2023-10-16 | sio2tio2al2o3feomnona2ok2omgocao | 7059
staffmnkmcph_53.7_1.1_9.8_3.4_2.6_0.2_2.8_0.1_12.8_13.6_0_0 | 53.67 | 1.1 | 9.8 | 3.38 | 2.58 | 0.16 | 2.78 | 0.07 | 12.83 | 13.63 | 0 | 0 | 0 | 1785 | 1.2 |  | Hofmeister et al.2016 | MORB | 2023-10-16 | sio2tio2al2o3feomnona2ok2omgocao | 7060
staffmnkmcph_53.7_1.1_9.8_3.4_2.6_0.2_2.8_0.1_12.8_13.6_0_0 | 53.67 | 1.1 | 9.8 | 3.38 | 2.58 | 0.16 | 2.78 | 0.07 | 12.83 | 13.63 | 0 | 0 | 0 | 1785 | 1.2 |  | Hofmeister et al.2016 | MORB | 2023-10-16 | sio2tio2al2o3feomnona2ok2omgocao | 7061
staffmnkmcph_55.5_1.9_9.6_3_2.8_0.2_0.9_0.6_13.7_12_0_0 | 55.53 | 1.94 | 9.57 | 2.97 | 2.76 | 0.16 | 0.85 | 0.55 | 13.7 | 11.95 | 0.03 | 0 | 0 | 1584 | 1.2 |  | Sehlke and Whittington 2016 | KREEP | 2023-10-16 | sio2tio2al2o3feomnona2ok2omgocaop2o5 | 12184
staffmnkmcph_52.5_3.2_6.8_3.5_8.9_0_2.5_0.3_6.6_11.1_4.5_0 | 52.54 | 3.15 | 6.83 | 3.48 | 8.94 | 0 | 2.53 | 0.29 | 6.64 | 11.13 | 4.47 | 0 | 0 | 1572.15 | 1.2 |  | Toplis et al. 1994 | MTV1 | 2023-10-16 | sio2tio2al2o3feona2ok2omgocaop2o5 | 12417
staffmnkmcph_59.5_1.3_10.9_2.8_6.4_0.3_7.4_2.9_3.2_5_0.5_0 | 59.46 | 1.34 | 10.87 | 2.78 | 6.37 | 0.28 | 7.37 | 2.85 | 3.17 | 5.03 | 0.47 | 0 | 0 | 1766 | 1.2 |  | Verdurme et al. 2023 | DR21 | 2023-10-16 | sio2tio2al2o3feomnona2ok2omgocaop2o5 | 13624
staffmnkmcph_75_0_0_0_0_0_25_0_0_0_0_0 | 75 | 0 | 0 | 0 | 0 | 0 | 25 | 0 | 0 | 0 | 0 | 0 | 0 | 1573.2 | 1.201 |  | BMK1955 | NS-4 | 2022-02-13 | sio2na2o | 5216
staffmnkmcph_49.7_0_8.8_0_0_0_0_0_14.8_26.6_0_0 | 49.74 | 0 | 8.79 | 0 | 0 | 0 | 0 | 0 | 14.83 | 26.64 | 0 | 0 | 0 | 1523.2 | 1.204 |  | MYH1952 | A_MgCS-139 | 2022-02-13 | sio2al2o3mgocao | 5874
staffmnkmcph_75_0_12.5_0_0_0_0_0_12.5_0_0_0 | 75 | 0 | 12.5 | 0 | 0 | 0 | 0 | 0 | 12.5 | 0 | 0 | 0 | 0 | 2022 | 1.21 |  | U1982 | Urbain n_24 | 2022-02-13 | sio2al2o3mgo | 240
staffmnkmcph_85_0_0_0_0_0_15_0_0_0_0_0 | 85 | 0 | 0 | 0 | 0 | 0 | 15 | 0 | 0 | 0 | 0 | 0 | 0 | 1773 | 1.21 | 10.6854 | see Table 2 LL2017b | NS85 | 2022-02-13 | sio2na2o | 390
staffmnkmcph_75_0_0_0_0_0_25_0_0_0_0_0 | 75 | 0 | 0 | 0 | 0 | 0 | 25 | 0 | 0 | 0 | 0 | 0 | 0 | 1573 | 1.21 | 8.637469 | see Table 2 LL2017b | NS75 | 2022-02-13 | sio2na2o | 445
staffmnkmcph_65_0_0_0_0_0_35_0_0_0_0_0 | 65 | 0 | 0 | 0 | 0 | 0 | 35 | 0 | 0 | 0 | 0 | 0 | 0 | 1423 | 1.21 | 6.084766 | see Table 2 LL2017b | NS65 | 2022-02-13 | sio2na2o | 516
staffmnkmcph_68.9_0_0_0_0_0_31.1_0_0_0_0_0 | 68.9 | 0 | 0 | 0 | 0 | 0 | 31.1 | 0 | 0 | 0 | 0 | 0 | 0 | 1493.2 | 1.21 |  | L1939 | NS16 | 2022-02-13 | sio2na2o | 606
staffmnkmcph_50_0_14.9_0_0_0_35.1_0_0_0_0_0 | 50 | 0 | 14.9 | 0 | 0 | 0 | 35.1 | 0 | 0 | 0 | 0 | 0 | 0 | 1663 | 1.21 |  | R1966 | N50.35R | 2022-02-13 | sio2al2o3na2o | 1757
staffmnkmcph_85_0_0_0_0_0_15_0_0_0_0_0 | 85 | 0 | 0 | 0 | 0 | 0 | 15 | 0 | 0 | 0 | 0 | 0 | 0 | 1773.2 | 1.21 |  | BMK1955 | NS-2 | 2022-02-13 | sio2na2o | 5204
staffmnkmcph_65_0_0_0_0_0_35_0_0_0_0_0 | 65 | 0 | 0 | 0 | 0 | 0 | 35 | 0 | 0 | 0 | 0 | 0 | 0 | 1423.2 | 1.21 |  | BMK1955 | NS-8 | 2022-02-13 | sio2na2o | 5245
staffmnkmcph_65.4_0.5_11.6_5.7_0_0.2_3.7_0.6_4.1_8.2_0_0 | 65.37 | 0.47 | 11.6 | 5.74 | 0 | 0.17 | 3.73 | 0.58 | 4.14 | 8.19 | 0 | 0 | 0 | 1842.45 | 1.21 |  | Giordano et al. 2006 | MST | 2023-10-16 | sio2tio2al2o3feomnona2ok2omgocao | 6535
staffmnkmcph_59.5_0.7_13.5_3.4_1.8_0_4.3_0.6_5.4_10.7_0.1_0 | 59.48 | 0.74 | 13.48 | 3.37 | 1.83 | 0 | 4.27 | 0.59 | 5.36 | 10.73 | 0.09 | 0.04 | 0 | 1745 | 1.21 |  | Robert 2014 | fu18CC | 2023-10-16 | sio2tio2al2o3feona2ok2omgocaop2o5h2o | 7002
staffmnkmcph_54.2_0.8_11.4_4.5_2.6_0_3.3_0.4_12.2_10.5_0.1_0 | 54.2 | 0.79 | 11.36 | 4.46 | 2.62 | 0 | 3.3 | 0.42 | 12.2 | 10.54 | 0.07 | 0.04 | 0 | 1596 | 1.21 |  | Robert 2014 | fu06CC | 2023-10-16 | sio2tio2al2o3feona2ok2omgocaop2o5h2o | 7021
staffmnkmcph_50.9_0_12.3_0_0_0_12.4_0_12_12.4_0_0 | 50.85 | 0 | 12.29 | 0 | 0 | 0 | 12.43 | 0 | 12.04 | 12.38 | 0 | 0 | 0 | 1523.15 | 1.21 |  | Sykes et al. 1993 | DN50 | 2023-10-16 | sio2al2o3na2omgocao | 9690
staffmnkmcph_50.5_0_8.4_0_0_0_0_0_16.5_24.6_0_0 | 50.54 | 0 | 8.39 | 0 | 0 | 0 | 0 | 0 | 16.45 | 24.62 | 0 | 0 | 0 | 1773.15 | 1.21 |  | Taniguchi and Murase 1987 | Di60An40 | 2023-10-16 | sio2al2o3mgocao | 10707
staffmnkmcph_74.3_0_0_0_0_0_25.7_0_0_0_0_0 | 74.3 | 0 | 0 | 0 | 0 | 0 | 25.7 | 0 | 0 | 0 | 0 | 0 | 0 | 1573.15 | 1.21 |  | Knoche et al. 1994 | 25mNa | 2023-10-16 | sio2na2o | 11347
staffmnkmcph_56.8_1.9_9.7_1.8_2.5_0.2_1_0.6_13.1_12.5_0_0 | 56.81 | 1.87 | 9.69 | 1.77 | 2.53 | 0.15 | 0.98 | 0.62 | 13.08 | 12.47 | 0.04 | 0 | 0 | 1654 | 1.21 |  | Sehlke and Whittington 2016 | KREEPe | 2023-10-16 | sio2tio2al2o3feomnona2ok2omgocaop2o5 | 12146
staffmnkmcph_49.8_0_25.1_0_0_0_18.9_6.1_0_0_0_0 | 49.84 | 0 | 25.08 | 0 | 0 | 0 | 18.93 | 6.13 | 0 | 0 | 0 | 0 | 0 | 1898 | 1.22 | 4.63 | LL2017 | NAK50_25_6 | 2022-02-13 | sio2al2o3na2ok2o | 1211
staffmnkmcph_49.5_0_25.4_0_0_0_25.1_0_0_0_0_0 | 49.54 | 0 | 25.35 | 0 | 0 | 0 | 25.11 | 0 | 0 | 0 | 0 | 0 | 0 | 1898 | 1.22 | 4.85 | LL2017 | NAK50_25_0 | 2022-02-13 | sio2al2o3na2o | 1261
staffmnkmcph_67.2_0_4.9_0_0_0_27.9_0_0_0_0_0 | 67.2 | 0 | 4.9 | 0 | 0 | 0 | 27.9 | 0 | 0 | 0 | 0 | 0 | 0 | 1613 | 1.22 |  | R1966 | N67.28R | 2022-02-13 | sio2al2o3na2o | 1541
staffmnkmcph_60.1_0_6_0_0_0_33.9_0_0_0_0_0 | 60.1 | 0 | 6 | 0 | 0 | 0 | 33.9 | 0 | 0 | 0 | 0 | 0 | 0 | 1533 | 1.22 |  | R1966 | N60.34R | 2022-02-13 | sio2al2o3na2o | 1643
staffmnkmcph_50.4_0_19.8_0_0_0_29.8_0_0_0_0_0 | 50.4 | 0 | 19.8 | 0 | 0 | 0 | 29.8 | 0 | 0 | 0 | 0 | 0 | 0 | 1833 | 1.22 |  | R1966 | N50.29R | 2022-02-13 | sio2al2o3na2o | 1775
staffmnkmcph_49.3_0_27.7_0_0_0_23_0_0_0_0_0 | 49.3 | 0 | 27.7 | 0 | 0 | 0 | 23 | 0 | 0 | 0 | 0 | 0 | 0 | 1903 | 1.22 |  | R1966 | N49.23R | 2022-02-13 | sio2al2o3na2o | 1791
staffmnkmcph_45.8_2.3_9.8_11.2_0_0.3_7.5_4_6.2_12.4_0.6_0 | 45.78 | 2.31 | 9.83 | 11.18 | 0 | 0.3 | 7.45 | 3.99 | 6.18 | 12.41 | 0.58 | 0 | 0 | 1473.35 | 1.22 |  | Giordano et al. 2006 | NYI | 2023-10-16 | sio2tio2al2o3feomnona2ok2omgocaop2o5 | 6718
staffmnkmcph_55_3.3_7.2_2.1_10.7_0_3.2_0.4_6.8_11.2_0_0 | 55.03 | 3.29 | 7.24 | 2.12 | 10.73 | 0 | 3.21 | 0.36 | 6.82 | 11.15 | 0.04 | 0 | 0 | 1522.15 | 1.22 |  | Toplis et al. 1994 | MTV2 | 2023-10-16 | sio2tio2al2o3feona2ok2omgocaop2o5 | 12380
staffmnkmcph_45.7_0_12_0_0_0_0_0_15.1_27.2_0_0 | 45.7 | 0 | 11.97 | 0 | 0 | 0 | 0 | 0 | 15.14 | 27.2 | 0 | 0 | 0 | 1523.2 | 1.228 |  | MYH1952 | A_MgCS-109 | 2022-02-13 | sio2al2o3mgocao | 5783
staffmnkmcph_73.8_0_0_0_0_0_26.2_0_0_0_0_0 | 73.8 | 0 | 0 | 0 | 0 | 0 | 26.2 | 0 | 0 | 0 | 0 | 0 | 0 | 1555.2 | 1.23 |  | L1939 | NS-13 | 2022-02-13 | sio2na2o | 769
staffmnkmcph_49.8_0_25.1_0_0_0_18.9_6.1_0_0_0_0 | 49.84 | 0 | 25.08 | 0 | 0 | 0 | 18.93 | 6.13 | 0 | 0 | 0 | 0 | 0 | 1894 | 1.23 | 4.63 | LL2017 | NAK50_25_6 | 2022-02-13 | sio2al2o3na2ok2o | 1218
staffmnkmcph_49.5_0_25.4_0_0_0_25.1_0_0_0_0_0 | 49.54 | 0 | 25.35 | 0 | 0 | 0 | 25.11 | 0 | 0 | 0 | 0 | 0 | 0 | 1894 | 1.23 | 4.85 | LL2017 | NAK50_25_0 | 2022-02-13 | sio2al2o3na2o | 1268
staffmnkmcph_75.2_0_6.4_0_0_0_18.4_0_0_0_0_0 | 75.2 | 0 | 6.4 | 0 | 0 | 0 | 18.4 | 0 | 0 | 0 | 0 | 0 | 0 | 1803 | 1.23 | 8.82 | R1966 | NA75_6 | 2022-02-13 | sio2al2o3na2o | 1307
staffmnkmcph_66_0_8.6_0_0_0_25.4_0_0_0_0_0 | 65.95 | 0 | 8.6 | 0 | 0 | 0 | 25.43 | 0.02 | 0 | 0 | 0 | 0 | 0 | 1703 | 1.23 |  | LL2021, estimated with R1966 | NA65_9 | 2022-02-13 | sio2al2o3na2ok2o | 1481
staffmnkmcph_60_0_11.9_0_0_0_28.1_0_0_0_0_0 | 60 | 0 | 11.9 | 0 | 0 | 0 | 28.1 | 0 | 0 | 0 | 0 | 0 | 0 | 1713 | 1.23 |  | R1966 | N60.28R | 2022-02-13 | sio2al2o3na2o | 1679
staffmnkmcph_49.8_0_24.5_0_0_0_25.6_0_0_0_0_0 | 49.82 | 0 | 24.54 | 0 | 0 | 0 | 25.64 | 0 | 0 | 0 | 0 | 0 | 0 | 1894.15 | 1.23 |  | Toplis et al. 1997 | NAS50:51 | 2023-10-16 | sio2al2o3na2o | 11595
staffmnkmcph_49.8_0_25.7_0_0_0_24.5_0_0_0_0_0 | 49.78 | 0 | 25.68 | 0 | 0 | 0 | 24.54 | 0 | 0 | 0 | 0 | 0 | 0 | 1894.15 | 1.23 |  | Toplis et al. 1997 | NAS50:49 | 2023-10-16 | sio2al2o3na2o | 11604
staffmnkmcph_56.3_0.6_6_4.2_4.5_0.1_1.9_0.1_11.2_14.5_0.6_0 | 56.32 | 0.62 | 6.04 | 4.22 | 4.48 | 0.14 | 1.85 | 0.13 | 11.2 | 14.46 | 0.55 | 0 | 0 | 1518 | 1.23 |  | Sehlke and Whittington 2016 | SHG | 2023-10-16 | sio2tio2al2o3feomnona2ok2omgocaop2o5 | 12213
staffmnkmcph_59.5_1.3_10.9_2.8_6.4_0.3_7.4_2.9_3.2_5_0.5_0 | 59.46 | 1.34 | 10.87 | 2.76 | 6.4 | 0.28 | 7.37 | 2.85 | 3.17 | 5.03 | 0.47 | 0 | 0 | 1762 | 1.23 |  | Verdurme et al. 2023 | DR21 | 2023-10-16 | sio2tio2al2o3feomnona2ok2omgocaop2o5 | 13623
staffmnkmcph_60_0_15_0_0_0_0_0_25_0_0_0 | 60 | 0 | 15 | 0 | 0 | 0 | 0 | 0 | 25 | 0 | 0 | 0 | 0 | 1773 | 1.23096 |  | MOS1982 | M82-Al2O315_MgO25 | 2022-02-13 | sio2al2o3mgo | 5133
staffmnkmcph_74.4_0_0_0_0_0_0_25.6_0_0_0_0 | 74.4 | 0 | 0 | 0 | 0 | 0 | 0 | 25.6 | 0 | 0 | 0 | 0 | 0 | 1623.2 | 1.231 |  | BMK1955 | KS-6 | 2022-02-13 | sio2k2o | 5187
staffmnkmcph_58.8_0_12.6_0_0_0_0_0_0_28.6_0_0 | 58.78 | 0 | 12.6 | 0 | 0 | 0 | 0 | 0 | 0 | 28.63 | 0 | 0 | 0 | 1673.2 | 1.232996 |  | MH1945, MY1948; MYH1952 | ACS-86 | 2022-02-13 | sio2al2o3cao | 4491
staffmnkmcph_52.2_0_15.4_0_0_0_0_0_15.6_16.8_0_0 | 52.24 | 0 | 15.39 | 0 | 0 | 0 | 0 | 0 | 15.57 | 16.79 | 0 | 0 | 0 | 1623.2 | 1.236 |  | MYH1952 | A_MgCS-152 | 2022-02-13 | sio2al2o3mgocao | 5924
staffmnkmcph_60.3_0_16.2_0_0_0_0_0_0_23.5_0_0 | 60.33 | 0 | 16.16 | 0 | 0 | 0 | 0 | 0 | 0 | 23.51 | 0 | 0 | 0 | 1773.2 | 1.238046 |  | MH1945, MY1948; MYH1952 | ACS-87 | 2022-02-13 | sio2al2o3cao | 4496
staffmnkmcph_78.6_0_0_0_0_0_21.4_0_0_0_0_0 | 78.6 | 0 | 0 | 0 | 0 | 0 | 21.4 | 0 | 0 | 0 | 0 | 0 | 0 | 1633.2 | 1.24 |  | L1939 | NS-9 | 2022-02-13 | sio2na2o | 667
staffmnkmcph_67.8_0_0_0_0_0_32.2_0_0_0_0_0 | 67.8 | 0 | 0 | 0 | 0 | 0 | 32.2 | 0 | 0 | 0 | 0 | 0 | 0 | 1470.2 | 1.24 |  | L1939 | NS-17 | 2022-02-13 | sio2na2o | 736
staffmnkmcph_70.9_0_0_0_0_0_29.1_0_0_0_0_0 | 70.9 | 0 | 0 | 0 | 0 | 0 | 29.1 | 0 | 0 | 0 | 0 | 0 | 0 | 1513.2 | 1.24 |  | L1939 | NS-15 | 2022-02-13 | sio2na2o | 748
staffmnkmcph_60_0_0_0_0_0_0_40_0_0_0_0 | 60 | 0 | 0 | 0 | 0 | 0 | 0 | 40 | 0 | 0 | 0 | 0 | 0 | 1523 | 1.24 | 9.6 | see Table 2 LL2017b | KS60 | 2022-02-13 | sio2k2o | 2281
staffmnkmcph_59.2_0.5_11.4_6.7_0_0.2_3.9_2.5_6.2_9.5_0_0 | 59.21 | 0.53 | 11.35 | 6.65 | 0 | 0.16 | 3.88 | 2.48 | 6.21 | 9.53 | 0 | 0 | 0 | 1719.45 | 1.24 |  | Giordano et al. 2006 | Min_2b | 2023-10-16 | sio2tio2al2o3feomnona2ok2omgocao | 6657
staffmnkmcph_53.9_0.7_10.6_6.6_0_0.1_2.9_4.6_8.3_12_0.3_0 | 53.94 | 0.69 | 10.6 | 6.6 | 0 | 0.12 | 2.87 | 4.55 | 8.33 | 11.98 | 0.34 | 0 | 0 | 1645.65 | 1.24 |  | Giordano et al. 2006 | Ves_Gt | 2023-10-16 | sio2tio2al2o3feomnona2ok2omgocaop2o5 | 6693
staffmnkmcph_50.6_0_9.6_0_0_0_0_0_15.3_24.6_0_0 | 50.61 | 0 | 9.56 | 0 | 0 | 0 | 0 | 0 | 15.26 | 24.57 | 0 | 0 | 0 | 1773.15 | 1.24 |  | Taniguchi and Murase 1987 | Di55An45 | 2023-10-16 | sio2al2o3mgocao | 10714
staffmnkmcph_53.9_0.7_10.6_1.4_5.2_0.1_2.9_4.5_8.3_12_0.3_0.1 | 53.9 | 0.7 | 10.6 | 1.41 | 5.19 | 0.1 | 2.9 | 4.5 | 8.3 | 12 | 0.3 | 0.1 | 0 | 1645.6 | 1.24 |  | Giordano and Dingwell 2003a | Te1 | 2023-10-16 | sio2tio2al2o3feomnona2ok2omgocaop2o5h2o | 12665
staffmnkmcph_61.8_0_15.2_0_0_0_0_0_23_0_0_0 | 61.8 | 0 | 15.17 | 0 | 0 | 0 | 0 | 0 | 23.03 | 0 | 0 | 0 | 0 | 1773.2 | 1.243038 |  | MH1945, MY1948; MYH1952 | A_MgS-4 | 2022-02-13 | sio2al2o3mgo | 4373
staffmnkmcph_75_0_0_0_0_0_25_0_0_0_0_0 | 75 | 0 | 0 | 0 | 0 | 0 | 25 | 0 | 0 | 0 | 0 | 0 | 0 | 1573.15 | 1.247 |  | Kim1997 | KNS3_0 | 2022-02-13 | sio2na2o | 2306
staffmnkmcph_67.5_0_0_0_0_0_32.6_0_0_0_0_0 | 67.5 | 0 | 0 | 0 | 0 | 0 | 32.6 | 0 | 0 | 0 | 0 | 0 | 0 | 1461.2 | 1.25 |  | L1939 | NS-18 | 2022-02-13 | sio2na2o | 726
staffmnkmcph_72.2_0_0_0_0_0_27.8_0_0_0_0_0 | 72.2 | 0 | 0 | 0 | 0 | 0 | 27.8 | 0 | 0 | 0 | 0 | 0 | 0 | 1526.2 | 1.25 |  | L1939 | NS-14 | 2022-02-13 | sio2na2o | 759
staffmnkmcph_75.7_0_0_0_0_0_24.3_0_0_0_0_0 | 75.7 | 0 | 0 | 0 | 0 | 0 | 24.3 | 0 | 0 | 0 | 0 | 0 | 0 | 1578.2 | 1.25 |  | L1939 | NS-10 | 2022-02-13 | sio2na2o | 801
staffmnkmcph_75.2_0_6.4_0_0_0_18.4_0_0_0_0_0 | 75.2 | 0 | 6.4 | 0 | 0 | 0 | 18.4 | 0 | 0 | 0 | 0 | 0 | 0 | 1793 | 1.25 | 8.82 | R1966 | NA75_6 | 2022-02-13 | sio2al2o3na2o | 1308
staffmnkmcph_67.2_0_4.9_0_0_0_27.9_0_0_0_0_0 | 67.2 | 0 | 4.9 | 0 | 0 | 0 | 27.9 | 0 | 0 | 0 | 0 | 0 | 0 | 1603 | 1.25 |  | R1966 | N67.28R | 2022-02-13 | sio2al2o3na2o | 1540
staffmnkmcph_60.1_0_6_0_0_0_33.9_0_0_0_0_0 | 60.1 | 0 | 6 | 0 | 0 | 0 | 33.9 | 0 | 0 | 0 | 0 | 0 | 0 | 1523 | 1.25 |  | R1966 | N60.34R | 2022-02-13 | sio2al2o3na2o | 1642
staffmnkmcph_50_0_14.9_0_0_0_35.1_0_0_0_0_0 | 50 | 0 | 14.9 | 0 | 0 | 0 | 35.1 | 0 | 0 | 0 | 0 | 0 | 0 | 1653 | 1.25 |  | R1966 | N50.35R | 2022-02-13 | sio2al2o3na2o | 1756
staffmnkmcph_51_0_12_0_0_0_0_0_15.2_21.8_0_0 | 50.96 | 0 | 12.01 | 0 | 0 | 0 | 0 | 0 | 15.19 | 21.84 | 0 | 0 | 0 | 1573.2 | 1.25 |  | MYH1952 | A_MgCS-146 | 2022-02-13 | sio2al2o3mgocao | 5900
staffmnkmcph_51.6_0_24.5_0_0_0_0_0_0_23.9_0_0 | 51.57 | 0 | 24.53 | 0 | 0 | 0 | 0 | 0 | 0 | 23.9 | 0 | 0 | 0 | 1698.15 | 1.25 |  | Scarfe et al. 1983 | Anorthite | 2023-10-16 | sio2al2o3cao | 9381
staffmnkmcph_50.5_0_7.7_0_0_0_7.4_0_16.7_17.7_0_0 | 50.46 | 0 | 7.7 | 0 | 0 | 0 | 7.4 | 0 | 16.73 | 17.71 | 0 | 0 | 0 | 1523.15 | 1.25 |  | Sykes et al. 1993 | DN70 | 2023-10-16 | sio2al2o3na2omgocao | 9678
staffmnkmcph_51.2_0_18.6_0_0_0_0_0_6.1_24.2_0_0 | 51.19 | 0 | 18.58 | 0 | 0 | 0 | 0 | 0 | 6.06 | 24.17 | 0 | 0 | 0 | 1673.15 | 1.25 |  | Taniguchi 1992 | di20 | 2023-10-16 | sio2al2o3mgocao | 10345
staffmnkmcph_54.8_3.6_7.1_2.4_3.2_0.2_0.7_0.2_9.9_18.1_0.1_0 | 54.76 | 3.55 | 7.07 | 2.39 | 3.23 | 0.15 | 0.65 | 0.18 | 9.86 | 18.08 | 0.07 | 0 | 0 | 1530 | 1.25 |  | Sehlke and Whittington 2016 | LMe | 2023-10-16 | sio2tio2al2o3feomnona2ok2omgocaop2o5 | 12267
staffmnkmcph_52.8_2.1_9.3_7.6_1.3_0.2_2.7_0.5_10.5_12.8_0.2_0 | 52.8 | 2.1 | 9.27 | 7.61 | 1.34 | 0.15 | 2.74 | 0.46 | 10.53 | 12.8 | 0.21 | 0 | 0 | 1546.3 | 1.25 |  | Villeneuve et al. 2008 | GBa98 | 2023-10-16 | sio2tio2al2o3feomnona2ok2omgocaop2o5 | 12441
staffmnkmcph_52.6_0.9_10.4_1.6_6.4_0.2_2.5_4.4_8_12.9_0.4_0 | 52.6 | 0.9 | 10.4 | 1.55 | 6.35 | 0.2 | 2.5 | 4.4 | 8 | 12.9 | 0.4 | 0 | 0 | 1621.2 | 1.25 |  | Giordano et al. 2009 | 1906 GMc | 2023-10-16 | sio2tio2al2o3feomnona2ok2omgocaop2o5 | 12957
staffmnkmcph_55.7_0_12_0_0.1_0.1_3.1_1.1_7.7_9.6_0_10.8 | 55.7 | 0 | 12 | 0.02 | 0.08 | 0.1 | 3.1 | 1.1 | 7.7 | 9.6 | 0 | 10.8 | 0 | 1523 | 1.25 |  | Vetere et al. 2006 | MD17 | 2023-10-16 | sio2al2o3feomnona2ok2omgocaoh2o | 13404
staffmnkmcph_60.4_0_10.6_0_0_0_0_0_0_29.1_0_0 | 60.38 | 0 | 10.57 | 0 | 0 | 0 | 0 | 0 | 0 | 29.05 | 0 | 0 | 0 | 1673.2 | 1.255 |  | JB1959 | ACS-12 | 2022-02-13 | sio2al2o3cao | 5307
staffmnkmcph_62.8_0_9.2_0_0_0_0_0_0_28_0_0 | 62.75 | 0 | 9.24 | 0 | 0 | 0 | 0 | 0 | 0 | 28 | 0 | 0 | 0 | 1673.2 | 1.255 |  | JB1959 | A_MgCS-25 | 2022-02-13 | sio2al2o3cao | 5523
staffmnkmcph_57_0_3_0_0_0_0_0_14_26_0_0 | 57 | 0 | 3 | 0 | 0 | 0 | 0 | 0 | 14 | 26 | 0 | 0 | 0 | 1523.2 | 1.255 |  | MY1954 | A_MgCS-76 | 2022-02-13 | sio2al2o3mgocao | 5659
staffmnkmcph_64_0_8.7_0_0_0_0_0_22_5.3_0_0 | 64.01 | 0 | 8.7 | 0 | 0 | 0 | 0 | 0 | 22.01 | 5.28 | 0 | 0 | 0 | 1773.2 | 1.258 |  | MY1954 | A_MgCS-56 | 2022-02-13 | sio2al2o3mgocao | 5572
staffmnkmcph_66.7_0_0_0_0_0_33.3_0_0_0_0_0 | 66.7 | 0 | 0 | 0 | 0 | 0 | 33.3 | 0 | 0 | 0 | 0 | 0 | 0 | 1462 | 1.26 | 6.069337 | see Table 2 LL2017b | NS66 | 2022-02-13 | sio2na2o | 499
staffmnkmcph_66.7_0_0_0_0_0_33.3_0_0_0_0_0 | 66.7 | 0 | 0 | 0 | 0 | 0 | 33.3 | 0 | 0 | 0 | 0 | 0 | 0 | 1462.4 | 1.26 |  | N2006 | NS2 | 2022-02-13 | sio2na2o | 593
staffmnkmcph_50.4_0_19.8_0_0_0_29.8_0_0_0_0_0 | 50.4 | 0 | 19.8 | 0 | 0 | 0 | 29.8 | 0 | 0 | 0 | 0 | 0 | 0 | 1823 | 1.26 |  | R1966 | N50.29R | 2022-02-13 | sio2al2o3na2o | 1774
staffmnkmcph_49.3_0_27.7_0_0_0_23_0_0_0_0_0 | 49.3 | 0 | 27.7 | 0 | 0 | 0 | 23 | 0 | 0 | 0 | 0 | 0 | 0 | 1893 | 1.26 |  | R1966 | N49.23R | 2022-02-13 | sio2al2o3na2o | 1790
staffmnkmcph_75_0_0_0_0_0_18.8_6.3_0_0_0_0 | 75 | 0 | 0 | 0 | 0 | 0 | 18.75 | 6.25 | 0 | 0 | 0 | 0 | 0 | 1573.15 | 1.26 |  | Kim1997 | KNS3_25 | 2022-02-13 | sio2na2ok2o | 2296
staffmnkmcph_70_0_0_0_0_0_20.4_0_0_9.6_0_0 | 70 | 0 | 0 | 0 | 0 | 0 | 20.4 | 0 | 0 | 9.6 | 0 | 0 | 0 | 1523.2 | 1.26 |  | SK1969 | S69-Na2O20.4_CaO9.6 | 2022-02-13 | sio2na2ocao | 4187
staffmnkmcph_90_0_0_0_0_0_10_0_0_0_0_0 | 90 | 0 | 0 | 0 | 0 | 0 | 10 | 0 | 0 | 0 | 0 | 0 | 0 | 1923.2 | 1.26 |  | BMK1955 | NS-1 | 2022-02-13 | sio2na2o | 5198
staffmnkmcph_51_0_15.8_0_0_0_0_0_8.9_24.3_0_0 | 51.01 | 0 | 15.83 | 0 | 0 | 0 | 0 | 0 | 8.86 | 24.29 | 0 | 0 | 0 | 1623.15 | 1.26 |  | Scarfe et al. 1983 | Di30 | 2023-10-16 | sio2al2o3mgocao | 9361
staffmnkmcph_50.4_0_6.2_0_0_0_0_0_18.7_24.7_0_0 | 50.39 | 0 | 6.15 | 0 | 0 | 0 | 0 | 0 | 18.73 | 24.73 | 0 | 0 | 0 | 1723.15 | 1.26 |  | Taniguchi and Murase 1987 | Di70An30 | 2023-10-16 | sio2al2o3mgocao | 10694
staffmnkmcph_55.7_1.8_8.2_4.4_4.4_0.2_3_0.5_10.8_10.9_0.2_0 | 55.7 | 1.76 | 8.22 | 4.35 | 4.42 | 0.17 | 2.98 | 0.53 | 10.8 | 10.93 | 0.16 | 0 | 0 | 1542 | 1.26 |  | Sehlke and Whittington 2016 | MU-Fe | 2023-10-16 | sio2tio2al2o3feomnona2ok2omgocaop2o5 | 12243
staffmnkmcph_54.9_0.7_11.9_1.3_4.5_0.1_3.8_5.5_5.7_11.4_0.2_0 | 54.9 | 0.7 | 11.9 | 1.33 | 4.47 | 0.1 | 3.8 | 5.5 | 5.7 | 11.4 | 0.2 | 0 | 0 | 1695.2 | 1.26 |  | Giordano et al. 2009 | Pollena TRb | 2023-10-16 | sio2tio2al2o3feomnona2ok2omgocaop2o5 | 12928
staffmnkmcph_63_0_12.4_0_0_0_0_0_7.8_16.9_0_0 | 62.95 | 0 | 12.37 | 0 | 0 | 0 | 0 | 0 | 7.82 | 16.86 | 0 | 0 | 0 | 1773.2 | 1.262 |  | MY1954 | A_MgCS-55 | 2022-02-13 | sio2al2o3mgocao | 5567
staffmnkmcph_50.8_0_9_0_0_0_0_0_7.6_32.7_0_0 | 50.8 | 0 | 8.98 | 0 | 0 | 0 | 0 | 0 | 7.57 | 32.66 | 0 | 0 | 0 | 1523.2 | 1.262 |  | MYH1952 | A_MgCS-138 | 2022-02-13 | sio2al2o3mgocao | 5868
staffmnkmcph_67.5_0_7.5_0_0_0_25_0_0_0_0_0 | 67.5 | 0 | 7.5 | 0 | 0 | 0 | 25 | 0 | 0 | 0 | 0 | 0 | 0 | 1673.15 | 1.265348 |  | Kim1997 | S67A7R25_0 | 2022-02-13 | sio2al2o3na2o | 352
staffmnkmcph_73_0_0_0_0_0_27_0_0_0_0_0 | 73 | 0 | 0 | 0 | 0 | 0 | 27 | 0 | 0 | 0 | 0 | 0 | 0 | 1523 | 1.27 | 7.943491 | see Table 2 LL2017b | NS73 | 2022-02-13 | sio2na2o | 464
staffmnkmcph_49.8_0_25.1_0_0_0_18.9_6.1_0_0_0_0 | 49.84 | 0 | 25.08 | 0 | 0 | 0 | 18.93 | 6.13 | 0 | 0 | 0 | 0 | 0 | 1888 | 1.27 | 4.63 | LL2017 | NAK50_25_6 | 2022-02-13 | sio2al2o3na2ok2o | 1210
staffmnkmcph_49.5_0_25.4_0_0_0_25.1_0_0_0_0_0 | 49.54 | 0 | 25.35 | 0 | 0 | 0 | 25.11 | 0 | 0 | 0 | 0 | 0 | 0 | 1888 | 1.27 | 4.85 | LL2017 | NAK50_25_0 | 2022-02-13 | sio2al2o3na2o | 1260
staffmnkmcph_60_0_11.9_0_0_0_28.1_0_0_0_0_0 | 60 | 0 | 11.9 | 0 | 0 | 0 | 28.1 | 0 | 0 | 0 | 0 | 0 | 0 | 1703 | 1.27 |  | R1966 | N60.28R | 2022-02-13 | sio2al2o3na2o | 1678
staffmnkmcph_73_0_0_0_0_0_27_0_0_0_0_0 | 73 | 0 | 0 | 0 | 0 | 0 | 27 | 0 | 0 | 0 | 0 | 0 | 0 | 1523.2 | 1.27 |  | BMK1955 | NS-5 | 2022-02-13 | sio2na2o | 5223
staffmnkmcph_53.7_1.1_9.8_3.4_2.6_0.2_2.8_0.1_12.8_13.6_0_0 | 53.67 | 1.1 | 9.8 | 3.38 | 2.58 | 0.16 | 2.78 | 0.07 | 12.83 | 13.63 | 0 | 0 | 0 | 1767 | 1.27 |  | Hofmeister et al.2016 | MORB | 2023-10-16 | sio2tio2al2o3feomnona2ok2omgocao | 7056
staffmnkmcph_51.7_0.9_11.1_0_0_0_3.2_0.5_22.5_10.1_0_0 | 51.71 | 0.88 | 11.11 | 0 | 0 | 0 | 3.22 | 0.46 | 22.45 | 10.12 | 0 | 0.03 | 0 | 1598 | 1.27 |  | Robert 2014 | sbCC2 | 2023-10-16 | sio2tio2al2o3na2ok2omgocaoh2o | 7864
staffmnkmcph_48.3_0_8.5_3.9_0_0_0_0_14.8_24.5_0_0 | 48.29 | 0 | 8.54 | 3.88 | 0 | 0 | 0 | 0 | 14.83 | 24.47 | 0 | 0 | 0 | 1498 | 1.27 |  | Chevrel et al. 2013 | AD5 | 2023-10-16 | sio2al2o3feomgocao | 7978
staffmnkmcph_55.3_0_2.9_0_0_0_2.6_0_19.6_19.6_0_0 | 55.31 | 0 | 2.86 | 0 | 0 | 0 | 2.58 | 0 | 19.62 | 19.63 | 0 | 0 | 0 | 1523.15 | 1.27 |  | Scarfe and Cronin 1986 | Di75 | 2023-10-16 | sio2al2o3na2omgocao | 9251
staffmnkmcph_40.6_0_0_0.1_27.9_0_31.2_0_0_0_0_0 | 40.59 | 0 | 0 | 0.11 | 27.85 | 0 | 31.16 | 0 | 0 | 0 | 0 | 0 | 0 | 1178.15 | 1.27 |  | Dingwell and Virgo 1988 | NS4F40 | 2023-10-16 | sio2feona2o | 13704
staffmnkmcph_75_0_0_0_0_0_12.5_12.5_0_0_0_0 | 75 | 0 | 0 | 0 | 0 | 0 | 12.5 | 12.5 | 0 | 0 | 0 | 0 | 0 | 1573.15 | 1.274 |  | Kim1997 | KNS3_50 | 2022-02-13 | sio2na2ok2o | 2291
staffmnkmcph_82.5_0_0_0_0_0_17.5_0_0_0_0_0 | 82.5 | 0 | 0 | 0 | 0 | 0 | 17.5 | 0 | 0 | 0 | 0 | 0 | 0 | 1673 | 1.28 | 10.41359 | see Table 2 LL2017b | NS82 | 2022-02-13 | sio2na2o | 408
staffmnkmcph_61_0_0_0_0_0_39_0_0_0_0_0 | 61 | 0 | 0 | 0 | 0 | 0 | 39 | 0 | 0 | 0 | 0 | 0 | 0 | 1369.2 | 1.28 |  | L1939 | NS-23 | 2022-02-13 | sio2na2o | 672
staffmnkmcph_75.2_0_6.4_0_0_0_18.4_0_0_0_0_0 | 75.2 | 0 | 6.4 | 0 | 0 | 0 | 18.4 | 0 | 0 | 0 | 0 | 0 | 0 | 1783 | 1.28 | 8.82 | R1966 | NA75_6 | 2022-02-13 | sio2al2o3na2o | 1309
staffmnkmcph_53.7_1.1_9.8_3.4_2.6_0.2_2.8_0.1_12.8_13.6_0_0 | 53.67 | 1.1 | 9.8 | 3.38 | 2.58 | 0.16 | 2.78 | 0.07 | 12.83 | 13.63 | 0 | 0 | 0 | 1767 | 1.28 |  | Hofmeister et al.2016 | MORB | 2023-10-16 | sio2tio2al2o3feomnona2ok2omgocao | 7057
staffmnkmcph_51.7_0.9_11.1_0_0_0_3.2_0.5_22.5_10.1_0_0 | 51.71 | 0.88 | 11.11 | 0 | 0 | 0 | 3.22 | 0.46 | 22.45 | 10.12 | 0 | 0.03 | 0 | 1599 | 1.28 |  | Robert 2014 | sbCC1 | 2023-10-16 | sio2tio2al2o3na2ok2omgocaoh2o | 7865
staffmnkmcph_45.6_0_10.5_0_0_0_0_0_0_43.9_0_0 | 45.6 | 0 | 10.5 | 0 | 0 | 0 | 0 | 0 | 0 | 43.9 | 0 | 0 | 0 | 1486 | 1.28 |  | Solvang et al. 2004 | CAS2 | 2023-10-16 | sio2al2o3cao | 9474
staffmnkmcph_89.4_0_0_0_0_0_10.6_0_0_0_0_0 | 89.4 | 0 | 0 | 0 | 0 | 0 | 10.6 | 0 | 0 | 0 | 0 | 0 | 0 | 1923.15 | 1.28 |  | Knoche et al. 1994 | 10mNa | 2023-10-16 | sio2na2o | 11320
staffmnkmcph_84_0_0_0_0_0_16_0_0_0_0_0 | 84.02 | 0 | 0 | 0 | 0 | 0 | 15.98 | 0 | 0 | 0 | 0 | 0 | 0 | 1773.15 | 1.28 |  | Knoche et al. 1994 | 15mNa | 2023-10-16 | sio2na2o | 11327
staffmnkmcph_53_3.4_7_6.4_6.7_0_2.8_0.4_6.9_11.3_2.3_0 | 52.97 | 3.4 | 6.95 | 6.35 | 6.71 | 0 | 2.79 | 0.39 | 6.89 | 11.3 | 2.25 | 0 | 0 | 1523.15 | 1.28 |  | Toplis et al. 1994 | MTV7 | 2023-10-16 | sio2tio2al2o3feona2ok2omgocaop2o5 | 12427
staffmnkmcph_58_0.6_12.4_1.6_4.2_0.1_4.1_5.7_4.2_8.9_0.2_0.1 | 58 | 0.6 | 12.4 | 1.57 | 4.23 | 0.1 | 4.1 | 5.7 | 4.2 | 8.9 | 0.2 | 0.1 | 0 | 1744 | 1.28 |  | Giordano and Dingwell 2003a | Ph1 | 2023-10-16 | sio2tio2al2o3feomnona2ok2omgocaop2o5h2o | 12649
staffmnkmcph_66.6_0_0_3.5_17.8_0_11.5_0_0_0_0_0 | 66.55 | 0 | 0 | 3.49 | 17.83 | 0 | 11.45 | 0 | 0 | 0 | 0 | 0 | 0 | 1676.15 | 1.28 |  | Dingwell and Virgo 1988 | Fe-albite | 2023-10-16 | sio2feona2o | 13720
staffmnkmcph_65.2_0_5.9_0_0_0_0_0_7.5_21.5_0_0 | 65.15 | 0 | 5.91 | 0 | 0 | 0 | 0 | 0 | 7.47 | 21.47 | 0 | 0 | 0 | 1723.2 | 1.286 |  | MY1954 | A_MgCS-58 | 2022-02-13 | sio2al2o3mgocao | 5583
staffmnkmcph_60_0_9_0_0_0_0_0_15_16_0_0 | 60 | 0 | 9 | 0 | 0 | 0 | 0 | 0 | 15 | 16 | 0 | 0 | 0 | 1673.2 | 1.288 |  | MY1954 | A_MgCS-63 | 2022-02-13 | sio2al2o3mgocao | 5608
staffmnkmcph_66_0_8.6_0_0_0_25.4_0_0_0_0_0 | 65.95 | 0 | 8.6 | 0 | 0 | 0 | 25.43 | 0.02 | 0 | 0 | 0 | 0 | 0 | 1683 | 1.29 |  | LL2021, estimated with R1966 | NA65_9 | 2022-02-13 | sio2al2o3na2ok2o | 1480
staffmnkmcph_67.2_0_4.9_0_0_0_27.9_0_0_0_0_0 | 67.2 | 0 | 4.9 | 0 | 0 | 0 | 27.9 | 0 | 0 | 0 | 0 | 0 | 0 | 1593 | 1.29 |  | R1966 | N67.28R | 2022-02-13 | sio2al2o3na2o | 1539
staffmnkmcph_60.1_0_6_0_0_0_33.9_0_0_0_0_0 | 60.1 | 0 | 6 | 0 | 0 | 0 | 33.9 | 0 | 0 | 0 | 0 | 0 | 0 | 1513 | 1.29 |  | R1966 | N60.34R | 2022-02-13 | sio2al2o3na2o | 1641
staffmnkmcph_50_0_14.9_0_0_0_35.1_0_0_0_0_0 | 50 | 0 | 14.9 | 0 | 0 | 0 | 35.1 | 0 | 0 | 0 | 0 | 0 | 0 | 1643 | 1.29 |  | R1966 | N50.35R | 2022-02-13 | sio2al2o3na2o | 1755
staffmnkmcph_50.8_0_11.8_0_0_0_0_0_0_37.4_0_0 | 50.8 | 0 | 11.77 | 0 | 0 | 0 | 0 | 0 | 0 | 37.43 | 0 | 0 | 0 | 1673.2 | 1.29 |  | JB1959 | ACS-13 | 2022-02-13 | sio2al2o3cao | 5313
staffmnkmcph_61.7_0.6_12.1_6.8_0_0.2_4.6_3.3_4_6.9_0_0 | 61.71 | 0.6 | 12.06 | 6.81 | 0 | 0.15 | 4.57 | 3.25 | 3.97 | 6.87 | 0 | 0 | 0 | 1793.25 | 1.29 |  | Giordano et al. 2006 | FR_a | 2023-10-16 | sio2tio2al2o3feomnona2ok2omgocao | 6577
staffmnkmcph_53.7_1.1_9.8_3.4_2.6_0.2_2.8_0.1_12.8_13.6_0_0 | 53.67 | 1.1 | 9.8 | 3.38 | 2.58 | 0.16 | 2.78 | 0.07 | 12.83 | 13.63 | 0 | 0 | 0 | 1767 | 1.29 |  | Hofmeister et al.2016 | MORB | 2023-10-16 | sio2tio2al2o3feomnona2ok2omgocao | 7058
staffmnkmcph_56_2.3_9.1_4.3_3.3_0.2_2.9_0.3_9.3_12.3_0_0 | 55.97 | 2.31 | 9.1 | 4.34 | 3.32 | 0.21 | 2.86 | 0.31 | 9.27 | 12.31 | 0 | 0 | 0 | 1687 | 1.29 |  | Hofmeister et al.2016 | P-MORB | 2023-10-16 | sio2tio2al2o3feomnona2ok2omgocao | 7098
staffmnkmcph_61.5_0.8_11.9_6.6_0_0.2_4.8_2.8_4.1_7.1_0.3_0 | 61.45 | 0.75 | 11.89 | 6.59 | 0 | 0.15 | 4.81 | 2.78 | 4.14 | 7.13 | 0.28 | 0.04 | 0 | 1792 | 1.29 |  | Misiti et al. 2011 | FR | 2023-10-16 | sio2tio2al2o3feomnona2ok2omgocaop2o5h2o | 7384
staffmnkmcph_45.6_2.5_10.2_4.4_3.7_0.3_6.4_4_7.1_15.2_0.7_0 | 45.55 | 2.46 | 10.22 | 4.37 | 3.72 | 0.29 | 6.35 | 4.02 | 7.08 | 15.19 | 0.73 | 0 | 0 | 1595 | 1.29 |  | Sehlke and Whittington 2016 | NYI | 2023-10-16 | sio2tio2al2o3feomnona2ok2omgocaop2o5 | 12342
staffmnkmcph_70_0_5_0_0_0_12.5_12.5_0_0_0_0 | 70 | 0 | 5 | 0 | 0 | 0 | 12.5 | 12.5 | 0 | 0 | 0 | 0 | 0 | 1673.15 | 1.294643 |  | Kim1997 | S70A5R25_50 | 2022-02-13 | sio2al2o3na2ok2o | 312
staffmnkmcph_79.8_0_20.2_0_0_0_0_0_0_0_0_0 | 79.8 | 0 | 20.2 | 0 | 0 | 0 | 0 | 0 | 0 | 0 | 0 | 0 | 0 | 2026.2 | 1.3 |  | U1982 | Urbain n_21 | 2022-02-13 | sio2al2o3 | 269
staffmnkmcph_70_0_0_0_0_0_30_0_0_0_0_0 | 70 | 0 | 0 | 0 | 0 | 0 | 30 | 0 | 0 | 0 | 0 | 0 | 0 | 1473 | 1.3 | 6.855571 | see Table 2 LL2017b | NS70 | 2022-02-13 | sio2na2o | 476
staffmnkmcph_65.8_0_0_0_0_0_34.2_0_0_0_0_0 | 65.8 | 0 | 0 | 0 | 0 | 0 | 34.2 | 0 | 0 | 0 | 0 | 0 | 0 | 1430.2 | 1.3 |  | L1939 | NS-21 | 2022-02-13 | sio2na2o | 693
staffmnkmcph_74_0_0_0_0_0_26_0_0_0_0_0 | 74 | 0 | 0 | 0 | 0 | 0 | 26 | 0 | 0 | 0 | 0 | 0 | 0 | 1543.2 | 1.3 |  | L1939 | NS-12 | 2022-02-13 | sio2na2o | 780
staffmnkmcph_60_0_11.9_0_0_0_28.1_0_0_0_0_0 | 60 | 0 | 11.9 | 0 | 0 | 0 | 28.1 | 0 | 0 | 0 | 0 | 0 | 0 | 1693 | 1.3 |  | R1966 | N60.28R | 2022-02-13 | sio2al2o3na2o | 1677
staffmnkmcph_50.4_0_19.8_0_0_0_29.8_0_0_0_0_0 | 50.4 | 0 | 19.8 | 0 | 0 | 0 | 29.8 | 0 | 0 | 0 | 0 | 0 | 0 | 1813 | 1.3 |  | R1966 | N50.29R | 2022-02-13 | sio2al2o3na2o | 1773
staffmnkmcph_66.6_0_14.5_0_0_0_0_0_0_18.9_0_0 | 66.6 | 0 | 14.5 | 0 | 0 | 0 | 0 | 0 | 0 | 18.9 | 0 | 0 | 0 | 1873.2 | 1.3 |  | T2004 | CAS67a:57 | 2022-02-13 | sio2al2o3cao | 3112
staffmnkmcph_50.3_0_21.3_0_0_0_0_0_0_28.4_0_0 | 50.3 | 0 | 21.3 | 0 | 0 | 0 | 0 | 0 | 0 | 28.4 | 0 | 0 | 0 | 1673.2 | 1.3 |  | T2004 | CAS50:57 | 2022-02-13 | sio2al2o3cao | 3170
staffmnkmcph_70.9_0_0_0_0_0_0_17.4_0_11.7_0_0 | 70.9 | 0 | 0 | 0 | 0 | 0 | 0 | 17.4 | 0 | 11.7 | 0 | 0 | 0 | 1623.2 | 1.3 |  | SK1969 | S69-K2O17.4_CaO11.7 | 2022-02-13 | sio2k2ocao | 4205
staffmnkmcph_61.1_0_6_0_0_0_5.4_0_13.7_13.7_0_0 | 61.14 | 0 | 6 | 0 | 0 | 0 | 5.42 | 0 | 13.72 | 13.72 | 0 | 0 | 0 | 1673.15 | 1.3 |  | Scarfe and Cronin 1986 | Di50 | 2023-10-16 | sio2al2o3na2omgocao | 9256
staffmnkmcph_50.5_0_9.2_0_0_0_0_0_16.1_24.3_0_0 | 50.48 | 0 | 9.15 | 0 | 0 | 0 | 0 | 0 | 16.1 | 24.28 | 0 | 0 | 0 | 1723.15 | 1.3 |  | Taniguchi and Murase 1987 | Di64An36 | 2023-10-16 | sio2al2o3mgocao | 10701
staffmnkmcph_52.8_0.7_8.3_10.5_1.7_0.2_4.3_0.7_13.2_6.9_0.6_0 | 52.8 | 0.7 | 8.3 | 10.51 | 1.69 | 0.2 | 4.3 | 0.7 | 13.2 | 6.9 | 0.6 | 0 | 0 | 1495.2 | 1.3 |  | Chevrel et al. 2014 | BAMB | 2023-10-16 | sio2tio2al2o3feomnona2ok2omgocaop2o5 | 12525
staffmnkmcph_47_0.7_8.9_0.2_5.5_0_3.1_0.9_7.1_7.8_0.1_18.6 | 47 | 0.7 | 8.9 | 0.23 | 5.47 | 0 | 3.1 | 0.9 | 7.1 | 7.8 | 0.1 | 18.6 | 0 | 1273.2 | 1.3 |  | Persikov 1991 | Bl4 | 2023-10-16 | sio2tio2al2o3feona2ok2omgocaop2o5h2o | 13245
staffmnkmcph_58.6_0_0_0.3_14.1_0_26.7_0_0_0_0_0 | 58.56 | 0 | 0 | 0.26 | 14.11 | 0 | 26.69 | 0 | 0 | 0 | 0 | 0 | 0 | 1347.15 | 1.3 |  | Dingwell and Virgo 1988 | NS4F20 | 2023-10-16 | sio2feona2o | 13679
staffmnkmcph_70_0_0_0_0_0_30_0_0_0_0_0 | 70 | 0 | 0 | 0 | 0 | 0 | 30 | 0 | 0 | 0 | 0 | 0 | 0 | 1473.2 | 1.301 |  | BMK1955 | NS-6 | 2022-02-13 | sio2na2o | 5231
staffmnkmcph_62.7_0_9.2_0_0_0_0_0_28.1_0_0_0 | 62.68 | 0 | 9.22 | 0 | 0 | 0 | 0 | 0 | 28.1 | 0 | 0 | 0 | 0 | 1723.2 | 1.301 |  | JB1959 | A_MgCS-20 | 2022-02-13 | sio2al2o3mgo | 5502
staffmnkmcph_71_0_0_0_0_0_23.4_0_0_5.6_0_0 | 71 | 0 | 0 | 0 | 0 | 0 | 23.4 | 0 | 0 | 5.6 | 0 | 0 | 0 | 1523.2 | 1.303 |  | M1957 | NCS-1 | 2022-02-13 | sio2na2ocao | 5415
staffmnkmcph_50.1_0_14.8_0_0_0_0_0_5.4_29.8_0_0 | 50.05 | 0 | 14.75 | 0 | 0 | 0 | 0 | 0 | 5.36 | 29.84 | 0 | 0 | 0 | 1573.2 | 1.305 |  | MYH1952 | A_MgCS-91 | 2022-02-13 | sio2al2o3mgocao | 5708
staffmnkmcph_50.1_0_14.8_0_0_0_0_0_29.8_5.4_0_0 | 50.05 | 0 | 14.75 | 0 | 0 | 0 | 0 | 0 | 29.84 | 5.36 | 0 | 0 | 0 | 1573.2 | 1.305 |  | MYH1952 | A_MgCS-154 | 2022-02-13 | sio2al2o3mgocao | 5934
staffmnkmcph_64.4_0_12.6_0_0_0_0_0_0_23_0_0 | 64.37 | 0 | 12.64 | 0 | 0 | 0 | 0 | 0 | 0 | 22.99 | 0 | 0 | 0 | 1773.2 | 1.30963 |  | MH1945, MY1948; MYH1952 | ACS-92 | 2022-02-13 | sio2al2o3cao | 4522
staffmnkmcph_80_0_0_0_0_0_20_0_0_0_0_0 | 80 | 0 | 0 | 0 | 0 | 0 | 20 | 0 | 0 | 0 | 0 | 0 | 0 | 1623 | 1.31 | 9.981097 | see Table 2 LL2017b | NS80 | 2022-02-13 | sio2na2o | 437
staffmnkmcph_80_0_0_0_0_0_20_0_0_0_0_0 | 80 | 0 | 0 | 0 | 0 | 0 | 20 | 0 | 0 | 0 | 0 | 0 | 0 | 1623.4 | 1.31 |  | N2006 | NS4 | 2022-02-13 | sio2na2o | 573
staffmnkmcph_75.2_0_6.4_0_0_0_18.4_0_0_0_0_0 | 75.2 | 0 | 6.4 | 0 | 0 | 0 | 18.4 | 0 | 0 | 0 | 0 | 0 | 0 | 1773 | 1.31 | 8.82 | R1966 | NA75_6 | 2022-02-13 | sio2al2o3na2o | 1310
staffmnkmcph_66.8_0_10.3_0_0_0_22.9_0_0_0_0_0 | 66.8 | 0 | 10.3 | 0 | 0 | 0 | 22.9 | 0 | 0 | 0 | 0 | 0 | 0 | 1773 | 1.31 |  | R1966 | N67.23R | 2022-02-13 | sio2al2o3na2o | 1579
staffmnkmcph_49.3_0_27.7_0_0_0_23_0_0_0_0_0 | 49.3 | 0 | 27.7 | 0 | 0 | 0 | 23 | 0 | 0 | 0 | 0 | 0 | 0 | 1883 | 1.31 |  | R1966 | N49.23R | 2022-02-13 | sio2al2o3na2o | 1789
staffmnkmcph_75_0_0_0_0_0_0_25_0_0_0_0 | 75 | 0 | 0 | 0 | 0 | 0 | 0 | 25 | 0 | 0 | 0 | 0 | 0 | 1623 | 1.31 | 10.77917 | see Table 2 LL2017b | KS75 | 2022-02-13 | sio2k2o | 2252
staffmnkmcph_47.1_0_5.5_0_0_0_0_0_0_47.4_0_0 | 47.1 | 0 | 5.5 | 0 | 0 | 0 | 0 | 0 | 0 | 47.4 | 0 | 0 | 0 | 1673.2 | 1.31 |  | SSV1967 | S67-Al2O35.5_CaO47.4 | 2022-02-13 | sio2al2o3cao | 4209
staffmnkmcph_57.9_0.7_12.1_8.2_0_0.2_3.6_1.1_5.5_10.7_0_0 | 57.93 | 0.67 | 12.08 | 8.17 | 0 | 0.17 | 3.62 | 1.13 | 5.52 | 10.7 | 0 | 0 | 0 | 1694.85 | 1.31 |  | Giordano et al. 2006 | MRP | 2023-10-16 | sio2tio2al2o3feomnona2ok2omgocao | 6608
staffmnkmcph_56.2_0.7_9.8_6.5_0_0.2_2.2_2.3_9.2_12.7_0.2_0 | 56.22 | 0.69 | 9.84 | 6.54 | 0 | 0.15 | 2.15 | 2.27 | 9.22 | 12.67 | 0.22 | 0.04 | 0 | 1645 | 1.31 |  | Misiti et al. 2011 | MIN | 2023-10-16 | sio2tio2al2o3feomnona2ok2omgocaop2o5h2o | 7427
staffmnkmcph_49.4_0_8.3_0_0_0_0_0_0_42.3_0_0 | 49.4 | 0 | 8.3 | 0 | 0 | 0 | 0 | 0 | 0 | 42.3 | 0 | 0 | 0 | 1486 | 1.31 |  | Solvang et al. 2004 | CAS1 | 2023-10-16 | sio2al2o3cao | 9445
staffmnkmcph_54.5_0.7_11.6_1.3_5.1_0.1_3.8_5.2_5.7_11.8_0.2_0 | 54.5 | 0.7 | 11.6 | 1.26 | 5.14 | 0.1 | 3.8 | 5.2 | 5.7 | 11.8 | 0.2 | 0 | 0 | 1645.2 | 1.31 |  | Giordano et al. 2009 | Pollena GMc | 2023-10-16 | sio2tio2al2o3feomnona2ok2omgocaop2o5 | 12942
staffmnkmcph_75.2_0_0_0.3_3.1_0_21.1_0_0_0_0_0 | 75.23 | 0 | 0 | 0.26 | 3.09 | 0 | 21.05 | 0 | 0 | 0 | 0 | 0 | 0 | 1560.15 | 1.31 |  | Dingwell and Virgo 1988 | NS4F5 | 2023-10-16 | sio2feona2o | 13654
staffmnkmcph_74.3_0_0_0_0_0_7.2_18.5_0_0_0_0 | 74.3 | 0 | 0 | 0 | 0 | 0 | 7.2 | 18.5 | 0 | 0 | 0 | 0 | 0 | 1573.2 | 1.318 |  | M1957 | NKS-1 | 2022-02-13 | sio2na2ok2o | 5424
staffmnkmcph_64_0_0_0_0_0_36_0_0_0_0_0 | 64 | 0 | 0 | 0 | 0 | 0 | 36 | 0 | 0 | 0 | 0 | 0 | 0 | 1405.2 | 1.32 |  | L1939 | NS-22 | 2022-02-13 | sio2na2o | 682
staffmnkmcph_49.8_0_25.1_0_0_0_18.9_6.1_0_0_0_0 | 49.84 | 0 | 25.08 | 0 | 0 | 0 | 18.93 | 6.13 | 0 | 0 | 0 | 0 | 0 | 1878 | 1.32 | 4.63 | LL2017 | NAK50_25_6 | 2022-02-13 | sio2al2o3na2ok2o | 1209
staffmnkmcph_49.5_0_25.4_0_0_0_25.1_0_0_0_0_0 | 49.54 | 0 | 25.35 | 0 | 0 | 0 | 25.11 | 0 | 0 | 0 | 0 | 0 | 0 | 1878 | 1.32 | 4.85 | LL2017 | NAK50_25_0 | 2022-02-13 | sio2al2o3na2o | 1259
staffmnkmcph_67.2_0_4.9_0_0_0_27.9_0_0_0_0_0 | 67.2 | 0 | 4.9 | 0 | 0 | 0 | 27.9 | 0 | 0 | 0 | 0 | 0 | 0 | 1583 | 1.32 |  | R1966 | N67.28R | 2022-02-13 | sio2al2o3na2o | 1538
staffmnkmcph_66.7_0_15.2_0_0_0_0_0_0_18.1_0_0 | 66.7 | 0 | 15.2 | 0 | 0 | 0 | 0 | 0 | 0 | 18.1 | 0 | 0 | 0 | 1873.2 | 1.32 |  | T2004 | CAS67b:55 | 2022-02-13 | sio2al2o3cao | 3070
staffmnkmcph_66.8_0_15.4_0_0_0_0_0_0_17.8_0_0 | 66.8 | 0 | 15.4 | 0 | 0 | 0 | 0 | 0 | 0 | 17.8 | 0 | 0 | 0 | 1873.2 | 1.32 |  | T2004 | CAS67a:54 | 2022-02-13 | sio2al2o3cao | 3119
staffmnkmcph_66.6_0_19.6_0_0_0_0_0_0_13.8_0_0 | 66.6 | 0 | 19.6 | 0 | 0 | 0 | 0 | 0 | 0 | 13.8 | 0 | 0 | 0 | 1873.2 | 1.32 |  | T2004 | CAS67a:41 | 2022-02-13 | sio2al2o3cao | 3152
staffmnkmcph_65.4_0.5_11.6_5.7_0_0.2_3.7_0.6_4.1_8.2_0_0 | 65.37 | 0.47 | 11.6 | 5.74 | 0 | 0.17 | 3.73 | 0.58 | 4.14 | 8.19 | 0 | 0 | 0 | 1817.85 | 1.32 |  | Giordano et al. 2006 | MST | 2023-10-16 | sio2tio2al2o3feomnona2ok2omgocao | 6536
staffmnkmcph_59.5_0.7_13.5_3.4_1.8_0_4.3_0.6_5.4_10.7_0.1_0 | 59.48 | 0.74 | 13.48 | 3.37 | 1.83 | 0 | 4.27 | 0.59 | 5.36 | 10.73 | 0.09 | 0.04 | 0 | 1720 | 1.32 |  | Robert 2014 | fu18CC | 2023-10-16 | sio2tio2al2o3feona2ok2omgocaop2o5h2o | 7001
staffmnkmcph_50.5_0_7.5_0_0_0_0_0_17.4_24.7_0_0 | 50.48 | 0 | 7.48 | 0 | 0 | 0 | 0 | 0 | 17.37 | 24.67 | 0 | 0 | 0 | 1523.15 | 1.32 |  | Taniguchi 1992 | Di64An36 | 2023-10-16 | sio2al2o3mgocao | 10356
staffmnkmcph_79.8_0_0_0_0_0_20.2_0_0_0_0_0 | 79.8 | 0 | 0 | 0 | 0 | 0 | 20.2 | 0 | 0 | 0 | 0 | 0 | 0 | 1623.15 | 1.32 |  | Knoche et al. 1994 | 20mNa | 2023-10-16 | sio2na2o | 11335
staffmnkmcph_69.6_0_0_0_0_0_30.4_0_0_0_0_0 | 69.56 | 0 | 0 | 0 | 0 | 0 | 30.44 | 0 | 0 | 0 | 0 | 0 | 0 | 1473.15 | 1.32 |  | Knoche et al. 1994 | 30mNa | 2023-10-16 | sio2na2o | 11358
staffmnkmcph_64.7_0_0_0_0_0_35.3_0_0_0_0_0 | 64.71 | 0 | 0 | 0 | 0 | 0 | 35.29 | 0 | 0 | 0 | 0 | 0 | 0 | 1423.15 | 1.32 |  | Knoche et al. 1994 | 35mNa | 2023-10-16 | sio2na2o | 11369
staffmnkmcph_55.9_2.8_7.2_2.5_9.2_0_3.1_0.4_6.4_10_2.6_0 | 55.85 | 2.82 | 7.22 | 2.46 | 9.2 | 0 | 3.05 | 0.36 | 6.36 | 10.04 | 2.63 | 0 | 0 | 1522.15 | 1.32 |  | Toplis et al. 1994 | MTV3 | 2023-10-16 | sio2tio2al2o3feona2ok2omgocaop2o5 | 12409
staffmnkmcph_55.7_0_12_0_0.1_0.1_3.1_1.1_7.7_9.6_0_10.8 | 55.7 | 0 | 12 | 0.02 | 0.08 | 0.1 | 3.1 | 1.1 | 7.7 | 9.6 | 0 | 10.8 | 0 | 1523 | 1.32 |  | Vetere et al. 2006 | MD17 | 2023-10-16 | sio2al2o3feomnona2ok2omgocaoh2o | 13405
staffmnkmcph_51.9_0_9.2_0_0_0_0_0_0_38.9_0_0 | 51.9 | 0 | 9.18 | 0 | 0 | 0 | 0 | 0 | 0 | 38.93 | 0 | 0 | 0 | 1523.2 | 1.320146 |  | MH1945, MY1948; MYH1952 | ACS-80 | 2022-02-13 | sio2al2o3cao | 4457
staffmnkmcph_46.7_0_12.2_0_0_0_0_0_7.7_33.4_0_0 | 46.69 | 0 | 12.23 | 0 | 0 | 0 | 0 | 0 | 7.73 | 33.35 | 0 | 0 | 0 | 1523.2 | 1.326 |  | MYH1952 | A_MgCS-108 | 2022-02-13 | sio2al2o3mgocao | 5777
staffmnkmcph_60.1_0_6_0_0_0_33.9_0_0_0_0_0 | 60.1 | 0 | 6 | 0 | 0 | 0 | 33.9 | 0 | 0 | 0 | 0 | 0 | 0 | 1503 | 1.33 |  | R1966 | N60.34R | 2022-02-13 | sio2al2o3na2o | 1640
staffmnkmcph_50_0_14.9_0_0_0_35.1_0_0_0_0_0 | 50 | 0 | 14.9 | 0 | 0 | 0 | 35.1 | 0 | 0 | 0 | 0 | 0 | 0 | 1633 | 1.33 |  | R1966 | N50.35R | 2022-02-13 | sio2al2o3na2o | 1754
staffmnkmcph_42.4_0_15.6_0_0_0_0_0_7.9_34.1_0_0 | 42.4 | 0 | 15.6 | 0 | 0 | 0 | 0 | 0 | 7.9 | 34.1 | 0 | 0 | 0 | 1523.2 | 1.33 |  | Machin and Hanna, JACS 28, 310,1945 | A_MgCS-28 | 2022-02-13 | sio2al2o3mgocao | 3640
staffmnkmcph_66.2_0.7_11_2.4_2.5_0_4_1_5.4_6.8_0_0.1 | 66.2 | 0.7 | 11 | 2.38 | 2.52 | 0 | 4 | 1 | 5.4 | 6.8 | 0 | 0.1 | 0 | 1867 | 1.33 |  | Neuville et al. 1993 | A3 | 2023-10-16 | sio2tio2al2o3feona2ok2omgocaoh2o | 13211
staffmnkmcph_62.7_0_9.2_0_0_0_0_0_0_28_0_0 | 62.74 | 0 | 9.24 | 0 | 0 | 0 | 0 | 0 | 0 | 28.01 | 0 | 0 | 0 | 1673.2 | 1.330414 |  | MH1945, MY1948; MYH1952 | ACS-91 | 2022-02-13 | sio2al2o3cao | 4513
staffmnkmcph_75_0_0_0_0_0_6.3_18.8_0_0_0_0 | 75 | 0 | 0 | 0 | 0 | 0 | 6.25 | 18.75 | 0 | 0 | 0 | 0 | 0 | 1573.15 | 1.334 |  | Kim1997 | KNS3_75 | 2022-02-13 | sio2na2ok2o | 2286
staffmnkmcph_62.7_0_8.5_0_0_0_0_0_28.8_0_0_0 | 62.71 | 0 | 8.53 | 0 | 0 | 0 | 0 | 0 | 28.76 | 0 | 0 | 0 | 0 | 1723.2 | 1.334454 |  | MH1945, MY1948; MYH1952 | A_MgS-5 | 2022-02-13 | sio2al2o3mgo | 4377
staffmnkmcph_75.2_0_6.4_0_0_0_18.4_0_0_0_0_0 | 75.2 | 0 | 6.4 | 0 | 0 | 0 | 18.4 | 0 | 0 | 0 | 0 | 0 | 0 | 1763 | 1.34 | 8.82 | R1966 | NA75_6 | 2022-02-13 | sio2al2o3na2o | 1311
staffmnkmcph_66.8_0_10.3_0_0_0_22.9_0_0_0_0_0 | 66.8 | 0 | 10.3 | 0 | 0 | 0 | 22.9 | 0 | 0 | 0 | 0 | 0 | 0 | 1763 | 1.34 |  | R1966 | N67.23R | 2022-02-13 | sio2al2o3na2o | 1578
staffmnkmcph_60_0_11.9_0_0_0_28.1_0_0_0_0_0 | 60 | 0 | 11.9 | 0 | 0 | 0 | 28.1 | 0 | 0 | 0 | 0 | 0 | 0 | 1683 | 1.34 |  | R1966 | N60.28R | 2022-02-13 | sio2al2o3na2o | 1676
staffmnkmcph_50.4_0_19.8_0_0_0_29.8_0_0_0_0_0 | 50.4 | 0 | 19.8 | 0 | 0 | 0 | 29.8 | 0 | 0 | 0 | 0 | 0 | 0 | 1803 | 1.34 |  | R1966 | N50.29R | 2022-02-13 | sio2al2o3na2o | 1772
staffmnkmcph_71_0_0_0_0_0_0_29_0_0_0_0 | 71 | 0 | 0 | 0 | 0 | 0 | 0 | 29 | 0 | 0 | 0 | 0 | 0 | 1573 | 1.34 | 9.609724 | see Table 2 LL2017b | KS71 | 2022-02-13 | sio2k2o | 2263
staffmnkmcph_67_0_15.5_0_0_0_0_0_0_17.5_0_0 | 67 | 0 | 15.5 | 0 | 0 | 0 | 0 | 0 | 0 | 17.5 | 0 | 0 | 0 | 1873.2 | 1.34 |  | T2004 | CAS67b:53 | 2022-02-13 | sio2al2o3cao | 3077
staffmnkmcph_66.4_0_16.1_0_0_0_0_0_0_17.5_0_0 | 66.4 | 0 | 16.1 | 0 | 0 | 0 | 0 | 0 | 0 | 17.5 | 0 | 0 | 0 | 1873.2 | 1.34 |  | T2004 | CAS67b:52 | 2022-02-13 | sio2al2o3cao | 3084
staffmnkmcph_66_0_16.3_0_0_0_0_0_0_17.7_0_0 | 66 | 0 | 16.3 | 0 | 0 | 0 | 0 | 0 | 0 | 17.7 | 0 | 0 | 0 | 1873.2 | 1.34 |  | T2004 | CAS67a:52 | 2022-02-13 | sio2al2o3cao | 3126
staffmnkmcph_66.7_0_16.8_0_0_0_0_0_0_16.5_0_0 | 66.7 | 0 | 16.8 | 0 | 0 | 0 | 0 | 0 | 0 | 16.5 | 0 | 0 | 0 | 1873.2 | 1.34 |  | T2004 | CAS67a:50 | 2022-02-13 | sio2al2o3cao | 3133
staffmnkmcph_66.5_0_18.2_0_0_0_0_0_0_15.2_0_0 | 66.5 | 0 | 18.2 | 0 | 0 | 0 | 0 | 0 | 0 | 15.2 | 0 | 0 | 0 | 1873.2 | 1.34 |  | T2004 | CAS67a:46 | 2022-02-13 | sio2al2o3cao | 3147
staffmnkmcph_67_0_0_0_0_0_33_0_0_0_0_0 | 67 | 0 | 0 | 0 | 0 | 0 | 33 | 0 | 0 | 0 | 0 | 0 | 0 | 1423.2 | 1.34 |  | BMK1955 | NS-7 | 2022-02-13 | sio2na2o | 5238
staffmnkmcph_49.8_0_24.5_0_0_0_25.6_0_0_0_0_0 | 49.82 | 0 | 24.54 | 0 | 0 | 0 | 25.64 | 0 | 0 | 0 | 0 | 0 | 0 | 1869.15 | 1.34 |  | Toplis et al. 1997 | NAS50:51 | 2023-10-16 | sio2al2o3na2o | 11596
staffmnkmcph_56.8_1.9_9.7_1.8_2.5_0.2_1_0.6_13.1_12.5_0_0 | 56.81 | 1.87 | 9.69 | 1.77 | 2.53 | 0.15 | 0.98 | 0.62 | 13.08 | 12.47 | 0.04 | 0 | 0 | 1629 | 1.34 |  | Sehlke and Whittington 2016 | KREEPe | 2023-10-16 | sio2tio2al2o3feomnona2ok2omgocaop2o5 | 12147
staffmnkmcph_55.5_1.9_9.6_3_2.8_0.2_0.9_0.6_13.7_12_0_0 | 55.53 | 1.94 | 9.57 | 2.97 | 2.76 | 0.16 | 0.85 | 0.55 | 13.7 | 11.95 | 0.03 | 0 | 0 | 1558 | 1.34 |  | Sehlke and Whittington 2016 | KREEP | 2023-10-16 | sio2tio2al2o3feomnona2ok2omgocaop2o5 | 12185
staffmnkmcph_61.2_0_6_0_0_0_0_0_0_32.8_0_0 | 61.2 | 0 | 6.01 | 0 | 0 | 0 | 0 | 0 | 0 | 32.79 | 0 | 0 | 0 | 1573.2 | 1.342423 |  | MH1945, MY1948; MYH1952 | ACS-90 | 2022-02-13 | sio2al2o3cao | 4503
staffmnkmcph_49.8_0_25.1_0_0_0_18.9_6.1_0_0_0_0 | 49.84 | 0 | 25.08 | 0 | 0 | 0 | 18.93 | 6.13 | 0 | 0 | 0 | 0 | 0 | 1869 | 1.35 | 4.63 | LL2017 | NAK50_25_6 | 2022-02-13 | sio2al2o3na2ok2o | 1219
staffmnkmcph_49.5_0_25.4_0_0_0_25.1_0_0_0_0_0 | 49.54 | 0 | 25.35 | 0 | 0 | 0 | 25.11 | 0 | 0 | 0 | 0 | 0 | 0 | 1869 | 1.35 | 4.85 | LL2017 | NAK50_25_0 | 2022-02-13 | sio2al2o3na2o | 1269
staffmnkmcph_66_0_0_0_0_0_0_34_0_0_0_0 | 66 | 0 | 0 | 0 | 0 | 0 | 0 | 34 | 0 | 0 | 0 | 0 | 0 | 1523 | 1.35 | 8.895475 | see Table 2 LL2017b | KS66 | 2022-02-13 | sio2k2o | 2273
staffmnkmcph_60_0_0_0_0_0_0_40_0_0_0_0 | 60 | 0 | 0 | 0 | 0 | 0 | 0 | 40 | 0 | 0 | 0 | 0 | 0 | 1473 | 1.35 | 9.6 | see Table 2 LL2017b | KS60 | 2022-02-13 | sio2k2o | 2280
staffmnkmcph_66.9_0_16.5_0_0_0_0_0_0_16.7_0_0 | 66.9 | 0 | 16.5 | 0 | 0 | 0 | 0 | 0 | 0 | 16.7 | 0 | 0 | 0 | 1873.2 | 1.35 |  | T2004 | CAS67b:50 | 2022-02-13 | sio2al2o3cao | 3095
staffmnkmcph_67.1_0_17.1_0_0_0_0_0_0_15.8_0_0 | 67.1 | 0 | 17.1 | 0 | 0 | 0 | 0 | 0 | 0 | 15.8 | 0 | 0 | 0 | 1873.2 | 1.35 |  | T2004 | CAS67b:48 | 2022-02-13 | sio2al2o3cao | 3106
staffmnkmcph_66.6_0_17.6_0_0_0_0_0_0_15.8_0_0 | 66.6 | 0 | 17.6 | 0 | 0 | 0 | 0 | 0 | 0 | 15.8 | 0 | 0 | 0 | 1873.2 | 1.35 |  | T2004 | CAS67a:47 | 2022-02-13 | sio2al2o3cao | 3140
staffmnkmcph_66.6_0_0_0_0_0_0_33.4_0_0_0_0 | 66.6 | 0 | 0 | 0 | 0 | 0 | 0 | 33.4 | 0 | 0 | 0 | 0 | 0 | 1523.2 | 1.35 |  | BMK1955 | KS-7 | 2022-02-13 | sio2k2o | 5192
staffmnkmcph_80_0_0_0_0_0_20_0_0_0_0_0 | 80 | 0 | 0 | 0 | 0 | 0 | 20 | 0 | 0 | 0 | 0 | 0 | 0 | 1573.2 | 1.35 |  | BMK1955 | NS-3 | 2022-02-13 | sio2na2o | 5208
staffmnkmcph_65.4_0_8.9_0_0_0_0_0_15_10.8_0_0 | 65.35 | 0 | 8.89 | 0 | 0 | 0 | 0 | 0 | 14.99 | 10.77 | 0 | 0 | 0 | 1773.2 | 1.35 |  | MY1954 | A_MgCS-54 | 2022-02-13 | sio2al2o3mgocao | 5561
staffmnkmcph_54.2_0.8_11.4_4.5_2.6_0_3.3_0.4_12.2_10.5_0.1_0 | 54.2 | 0.79 | 11.36 | 4.46 | 2.62 | 0 | 3.3 | 0.42 | 12.2 | 10.54 | 0.07 | 0.04 | 0 | 1569 | 1.35 |  | Robert 2014 | fu06CC | 2023-10-16 | sio2tio2al2o3feona2ok2omgocaop2o5h2o | 7020
staffmnkmcph_50.1_0_9_0_0_0_0_0_15.2_25.7_0_0 | 50.12 | 0 | 8.98 | 0 | 0 | 0 | 0 | 0 | 15.19 | 25.71 | 0 | 0 | 0 | 1523 | 1.35 |  | Chevrel et al. 2013 | AD | 2023-10-16 | sio2al2o3mgocao | 7955
staffmnkmcph_50.8_0_11.7_0_0_0_0_0_13.1_24.5_0_0 | 50.75 | 0 | 11.7 | 0 | 0 | 0 | 0 | 0 | 13.07 | 24.48 | 0 | 0 | 0 | 1773.15 | 1.35 |  | Taniguchi and Murase 1987 | Di46.1An53.9 | 2023-10-16 | sio2al2o3mgocao | 10721
staffmnkmcph_49.8_0_25.7_0_0_0_24.5_0_0_0_0_0 | 49.78 | 0 | 25.68 | 0 | 0 | 0 | 24.54 | 0 | 0 | 0 | 0 | 0 | 0 | 1869.15 | 1.35 |  | Toplis et al. 1997 | NAS50:49 | 2023-10-16 | sio2al2o3na2o | 11605
staffmnkmcph_61_0_9_0_0_0_0_0_8_22_0_0 | 61 | 0 | 9 | 0 | 0 | 0 | 0 | 0 | 8 | 22 | 0 | 0 | 0 | 1673.2 | 1.352 |  | MY1954 | A_MgCS-62 | 2022-02-13 | sio2al2o3mgocao | 5602
staffmnkmcph_57.3_0_9.2_0_0_0_0_0_0_33.5_0_0 | 57.3 | 0 | 9.21 | 0 | 0 | 0 | 0 | 0 | 0 | 33.49 | 0 | 0 | 0 | 1573.2 | 1.352183 |  | MH1945, MY1948; MYH1952 | ACS-85 | 2022-02-13 | sio2al2o3cao | 4481
staffmnkmcph_58_0_6_0_0_0_0_0_21_15_0_0 | 58 | 0 | 6 | 0 | 0 | 0 | 0 | 0 | 21 | 15 | 0 | 0 | 0 | 1573.2 | 1.356 |  | MY1954 | A_MgCS-72 | 2022-02-13 | sio2al2o3mgocao | 5642
staffmnkmcph_52.1_0_12.3_0_0_0_0_0_7.8_27.9_0_0 | 52.07 | 0 | 12.28 | 0 | 0 | 0 | 0 | 0 | 7.76 | 27.89 | 0 | 0 | 0 | 1573.2 | 1.356 |  | MYH1952 | A_MgCS-145 | 2022-02-13 | sio2al2o3mgocao | 5894
staffmnkmcph_63.2_0_15.5_0_0_0_0_0_15.7_5.6_0_0 | 63.16 | 0 | 15.51 | 0 | 0 | 0 | 0 | 0 | 15.69 | 5.64 | 0 | 0 | 0 | 1773.2 | 1.358 |  | MY1954 | A_MgCS-53 | 2022-02-13 | sio2al2o3mgocao | 5555
staffmnkmcph_49.8_0_25.1_0_0_0_18.9_6.1_0_0_0_0 | 49.84 | 0 | 25.08 | 0 | 0 | 0 | 18.93 | 6.13 | 0 | 0 | 0 | 0 | 0 | 1868 | 1.36 | 4.63 | LL2017 | NAK50_25_6 | 2022-02-13 | sio2al2o3na2ok2o | 1208
staffmnkmcph_49.5_0_25.4_0_0_0_25.1_0_0_0_0_0 | 49.54 | 0 | 25.35 | 0 | 0 | 0 | 25.11 | 0 | 0 | 0 | 0 | 0 | 0 | 1868 | 1.36 | 4.85 | LL2017 | NAK50_25_0 | 2022-02-13 | sio2al2o3na2o | 1258
staffmnkmcph_75.2_0_6.4_0_0_0_18.4_0_0_0_0_0 | 75.2 | 0 | 6.4 | 0 | 0 | 0 | 18.4 | 0 | 0 | 0 | 0 | 0 | 0 | 1753 | 1.36 | 8.82 | R1966 | NA75_6 | 2022-02-13 | sio2al2o3na2o | 1312
staffmnkmcph_66_0_8.6_0_0_0_25.4_0_0_0_0_0 | 65.95 | 0 | 8.6 | 0 | 0 | 0 | 25.43 | 0.02 | 0 | 0 | 0 | 0 | 0 | 1663 | 1.36 |  | LL2021, estimated with R1966 | NA65_9 | 2022-02-13 | sio2al2o3na2ok2o | 1479
staffmnkmcph_67.2_0_4.9_0_0_0_27.9_0_0_0_0_0 | 67.2 | 0 | 4.9 | 0 | 0 | 0 | 27.9 | 0 | 0 | 0 | 0 | 0 | 0 | 1573 | 1.36 |  | R1966 | N67.28R | 2022-02-13 | sio2al2o3na2o | 1537
staffmnkmcph_60_0_16_0_0_0_24_0_0_0_0_0 | 60 | 0 | 16 | 0 | 0 | 0 | 24 | 0 | 0 | 0 | 0 | 0 | 0 | 1873 | 1.36 |  | R1966 | N60.24R | 2022-02-13 | sio2al2o3na2o | 1707
staffmnkmcph_49.3_0_27.7_0_0_0_23_0_0_0_0_0 | 49.3 | 0 | 27.7 | 0 | 0 | 0 | 23 | 0 | 0 | 0 | 0 | 0 | 0 | 1873 | 1.36 |  | R1966 | N49.23R | 2022-02-13 | sio2al2o3na2o | 1788
staffmnkmcph_67.7_0_18.2_0_0_0_0_0_14.1_0_0_0 | 67.7 | 0 | 18.2 | 0 | 0 | 0 | 0 | 0 | 14.1 | 0 | 0 | 0 | 0 | 1823.2 | 1.36 |  | T2004 | MAS67a:44 | 2022-02-13 | sio2al2o3mgo | 2125
staffmnkmcph_50.4_0_22.9_0_0_0_0_0_0_26.7_0_0 | 50.4 | 0 | 22.9 | 0 | 0 | 0 | 0 | 0 | 0 | 26.7 | 0 | 0 | 0 | 1673.2 | 1.36 |  | T2004 | CAS50:54 | 2022-02-13 | sio2al2o3cao | 3185
staffmnkmcph_77.7_0_0_0_0_0_0_22.3_0_0_0_0 | 77.7 | 0 | 0 | 0 | 0 | 0 | 0 | 22.3 | 0 | 0 | 0 | 0 | 0 | 1673.2 | 1.36 |  | BMK1955 | KS-5 | 2022-02-13 | sio2k2o | 5181
staffmnkmcph_59.2_0.5_11.4_6.7_0_0.2_3.9_2.5_6.2_9.5_0_0 | 59.21 | 0.53 | 11.35 | 6.65 | 0 | 0.16 | 3.88 | 2.48 | 6.21 | 9.53 | 0 | 0 | 0 | 1694.85 | 1.36 |  | Giordano et al. 2006 | Min_2b | 2023-10-16 | sio2tio2al2o3feomnona2ok2omgocao | 6658
staffmnkmcph_53.9_0.7_10.6_6.6_0_0.1_2.9_4.6_8.3_12_0.3_0 | 53.94 | 0.69 | 10.6 | 6.6 | 0 | 0.12 | 2.87 | 4.55 | 8.33 | 11.98 | 0.34 | 0 | 0 | 1620.95 | 1.36 |  | Giordano et al. 2006 | Ves_Gt | 2023-10-16 | sio2tio2al2o3feomnona2ok2omgocaop2o5 | 6694
staffmnkmcph_49.9_0_17.9_0_0_0_17.3_0_7.5_7.4_0_0 | 49.92 | 0 | 17.89 | 0 | 0 | 0 | 17.28 | 0 | 7.48 | 7.43 | 0 | 0 | 0 | 1673.15 | 1.36 |  | Sykes et al. 1993 | DN30 | 2023-10-16 | sio2al2o3na2omgocao | 9696
staffmnkmcph_53.9_0.7_10.6_1.3_5.3_0.1_2.9_4.5_8.3_12_0.3_0.1 | 53.9 | 0.7 | 10.6 | 1.31 | 5.29 | 0.1 | 2.9 | 4.5 | 8.3 | 12 | 0.3 | 0.1 | 0 | 1621 | 1.36 |  | Giordano and Dingwell 2003a | Te1 | 2023-10-16 | sio2tio2al2o3feomnona2ok2omgocaop2o5h2o | 12666
staffmnkmcph_56.8_0_12.2_0_0.1_0.1_3.2_1.1_7.9_9.8_0_9 | 56.8 | 0 | 12.2 | 0.02 | 0.08 | 0.1 | 3.2 | 1.1 | 7.9 | 9.8 | 0 | 9 | 0 | 1573 | 1.36 |  | Vetere et al. 2006 | MD12 | 2023-10-16 | sio2al2o3feomnona2ok2omgocaoh2o | 13403
staffmnkmcph_47.3_0_0_0.2_24.3_0_28.3_0_0_0_0_0 | 47.3 | 0 | 0 | 0.18 | 24.26 | 0 | 28.26 | 0 | 0 | 0 | 0 | 0 | 0 | 1235.15 | 1.36 |  | Dingwell and Virgo 1988 | NS4F30 | 2023-10-16 | sio2feona2o | 13692
staffmnkmcph_68.9_0_0_0_0_0_31.1_0_0_0_0_0 | 68.9 | 0 | 0 | 0 | 0 | 0 | 31.1 | 0 | 0 | 0 | 0 | 0 | 0 | 1449.2 | 1.37 |  | L1939 | NS16 | 2022-02-13 | sio2na2o | 605
staffmnkmcph_66.8_0_10.3_0_0_0_22.9_0_0_0_0_0 | 66.8 | 0 | 10.3 | 0 | 0 | 0 | 22.9 | 0 | 0 | 0 | 0 | 0 | 0 | 1753 | 1.37 |  | R1966 | N67.23R | 2022-02-13 | sio2al2o3na2o | 1577
staffmnkmcph_60.1_0_6_0_0_0_33.9_0_0_0_0_0 | 60.1 | 0 | 6 | 0 | 0 | 0 | 33.9 | 0 | 0 | 0 | 0 | 0 | 0 | 1493 | 1.37 |  | R1966 | N60.34R | 2022-02-13 | sio2al2o3na2o | 1639
staffmnkmcph_60_0_11.9_0_0_0_28.1_0_0_0_0_0 | 60 | 0 | 11.9 | 0 | 0 | 0 | 28.1 | 0 | 0 | 0 | 0 | 0 | 0 | 1673 | 1.37 |  | R1966 | N60.28R | 2022-02-13 | sio2al2o3na2o | 1675
staffmnkmcph_50_0_14.9_0_0_0_35.1_0_0_0_0_0 | 50 | 0 | 14.9 | 0 | 0 | 0 | 35.1 | 0 | 0 | 0 | 0 | 0 | 0 | 1623 | 1.37 |  | R1966 | N50.35R | 2022-02-13 | sio2al2o3na2o | 1753
staffmnkmcph_50.4_0_19.8_0_0_0_29.8_0_0_0_0_0 | 50.4 | 0 | 19.8 | 0 | 0 | 0 | 29.8 | 0 | 0 | 0 | 0 | 0 | 0 | 1793 | 1.37 |  | R1966 | N50.29R | 2022-02-13 | sio2al2o3na2o | 1771
staffmnkmcph_45.8_2.3_9.8_11.2_0_0.3_7.5_4_6.2_12.4_0.6_0 | 45.78 | 2.31 | 9.83 | 11.18 | 0 | 0.3 | 7.45 | 3.99 | 6.18 | 12.41 | 0.58 | 0 | 0 | 1448.75 | 1.37 |  | Giordano et al. 2006 | NYI | 2023-10-16 | sio2tio2al2o3feomnona2ok2omgocaop2o5 | 6719
staffmnkmcph_50.4_0_6.2_0_0_0_0_0_18.7_24.7_0_0 | 50.39 | 0 | 6.15 | 0 | 0 | 0 | 0 | 0 | 18.73 | 24.73 | 0 | 0 | 0 | 1673.15 | 1.37 |  | Taniguchi and Murase 1987 | Di70An30 | 2023-10-16 | sio2al2o3mgocao | 10695
staffmnkmcph_50.5_0_8.4_0_0_0_0_0_16.5_24.6_0_0 | 50.54 | 0 | 8.39 | 0 | 0 | 0 | 0 | 0 | 16.45 | 24.62 | 0 | 0 | 0 | 1723.15 | 1.37 |  | Taniguchi and Murase 1987 | Di60An40 | 2023-10-16 | sio2al2o3mgocao | 10708
staffmnkmcph_74.3_0_0_0_0_0_25.7_0_0_0_0_0 | 74.3 | 0 | 0 | 0 | 0 | 0 | 25.7 | 0 | 0 | 0 | 0 | 0 | 0 | 1523.15 | 1.37 |  | Knoche et al. 1994 | 25mNa | 2023-10-16 | sio2na2o | 11346
staffmnkmcph_59.8_0_0_0_0_0_40.3_0_0_0_0_0 | 59.75 | 0 | 0 | 0 | 0 | 0 | 40.25 | 0 | 0 | 0 | 0 | 0 | 0 | 1323.15 | 1.37 |  | Knoche et al. 1994 | 40mNa | 2023-10-16 | sio2na2o | 11380
staffmnkmcph_68.2_0_0_0.3_6.9_0_24.2_0_0_0_0_0 | 68.21 | 0 | 0 | 0.3 | 6.86 | 0 | 24.19 | 0 | 0 | 0 | 0 | 0 | 0 | 1461.15 | 1.37 |  | Dingwell and Virgo 1988 | NS4F10 | 2023-10-16 | sio2feona2o | 13665
staffmnkmcph_62.5_0_5.7_0_0_0_0_0_21.5_10.3_0_0 | 62.52 | 0 | 5.67 | 0 | 0 | 0 | 0 | 0 | 21.5 | 10.3 | 0 | 0 | 0 | 1673.2 | 1.373 |  | MY1954 | A_MgCS-60 | 2022-02-13 | sio2al2o3mgocao | 5590
staffmnkmcph_58_0_8_0_0_0_0_0_29.9_5_0_0 | 58 | 0 | 8 | 0 | 0 | 0 | 0 | 0 | 29.9 | 5 | 0 | 0 | 0 | 1623.2 | 1.373 |  | MY1954 | A_MgCS-66 | 2022-02-13 | sio2al2o3mgocao | 5619
staffmnkmcph_61.6_0_12.1_0_0_0_0_0_15.3_11_0_0 | 61.6 | 0 | 12.1 | 0 | 0 | 0 | 0 | 0 | 15.3 | 11 | 0 | 0 | 0 | 1723.2 | 1.377 |  | MY1954 | A_MgCS-57 | 2022-02-13 | sio2al2o3mgocao | 5577
staffmnkmcph_85_0_0_0_0_0_15_0_0_0_0_0 | 85 | 0 | 0 | 0 | 0 | 0 | 15 | 0 | 0 | 0 | 0 | 0 | 0 | 1723 | 1.38 | 10.6854 | see Table 2 LL2017b | NS85 | 2022-02-13 | sio2na2o | 389
staffmnkmcph_75_0_0_0_0_0_25_0_0_0_0_0 | 75 | 0 | 0 | 0 | 0 | 0 | 25 | 0 | 0 | 0 | 0 | 0 | 0 | 1523 | 1.38 | 8.637469 | see Table 2 LL2017b | NS75 | 2022-02-13 | sio2na2o | 446
staffmnkmcph_66.8_0_16.8_0_0_0_0_0_16.5_0_0_0 | 66.8 | 0 | 16.8 | 0 | 0 | 0 | 0 | 0 | 16.5 | 0 | 0 | 0 | 0 | 1823.2 | 1.38 |  | T2004 | MAS67b:50 | 2022-02-13 | sio2al2o3mgo | 2095
staffmnkmcph_67_0_17.8_0_0_0_0_0_15.3_0_0_0 | 67 | 0 | 17.8 | 0 | 0 | 0 | 0 | 0 | 15.3 | 0 | 0 | 0 | 0 | 1823.2 | 1.38 |  | T2004 | MAS67b:46 | 2022-02-13 | sio2al2o3mgo | 2104
staffmnkmcph_67_0_17.8_0_0_0_0_0_15.3_0_0_0 | 67 | 0 | 17.8 | 0 | 0 | 0 | 0 | 0 | 15.3 | 0 | 0 | 0 | 0 | 1823.2 | 1.38 |  | T2004 | MAS67a:46 | 2022-02-13 | sio2al2o3mgo | 2122
staffmnkmcph_89_0_0_0_0_0_0_11_0_0_0_0 | 89 | 0 | 0 | 0 | 0 | 0 | 0 | 11 | 0 | 0 | 0 | 0 | 0 | 1873 | 1.38 | 11.66607 | see Table 2 LL2017b | KS89 | 2022-02-13 | sio2k2o | 2202
staffmnkmcph_89.2_0_0_0_0_0_0_10.8_0_0_0_0 | 89.2 | 0 | 0 | 0 | 0 | 0 | 0 | 10.8 | 0 | 0 | 0 | 0 | 0 | 1873.2 | 1.38 |  | BMK1955 | KS-3 | 2022-02-13 | sio2k2o | 5167
staffmnkmcph_85_0_0_0_0_0_15_0_0_0_0_0 | 85 | 0 | 0 | 0 | 0 | 0 | 15 | 0 | 0 | 0 | 0 | 0 | 0 | 1723.2 | 1.38 |  | BMK1955 | NS-2 | 2022-02-13 | sio2na2o | 5203
staffmnkmcph_75_0_0_0_0_0_25_0_0_0_0_0 | 75 | 0 | 0 | 0 | 0 | 0 | 25 | 0 | 0 | 0 | 0 | 0 | 0 | 1523.2 | 1.38 |  | BMK1955 | NS-4 | 2022-02-13 | sio2na2o | 5215
staffmnkmcph_66.4_0_7.5_0_0_0_0_0_0_26.1_0_0 | 66.35 | 0 | 7.54 | 0 | 0 | 0 | 0 | 0 | 0 | 26.11 | 0 | 0 | 0 | 1723.2 | 1.38 |  | JB1959 | ACS-10 | 2022-02-13 | sio2al2o3cao | 5298
staffmnkmcph_59_0_3_0_0_0_0_0_7_31_0_0 | 59 | 0 | 3 | 0 | 0 | 0 | 0 | 0 | 7 | 31 | 0 | 0 | 0 | 1523.2 | 1.38 |  | MY1954 | A_MgCS-75 | 2022-02-13 | sio2al2o3mgocao | 5653
staffmnkmcph_51.2_0_18.6_0_0_0_0_0_6.1_24.2_0_0 | 51.19 | 0 | 18.58 | 0 | 0 | 0 | 0 | 0 | 6.07 | 24.17 | 0 | 0 | 0 | 1623.15 | 1.38 |  | Scarfe et al. 1983 | Di20 | 2023-10-16 | sio2al2o3mgocao | 9370
staffmnkmcph_49.7_0_22.7_0_0_0_22.5_0_2.6_2.4_0_0 | 49.73 | 0 | 22.68 | 0 | 0 | 0 | 22.52 | 0 | 2.63 | 2.44 | 0 | 0 | 0 | 1773.15 | 1.38 |  | Sykes et al. 1993 | DN10 | 2023-10-16 | sio2al2o3na2omgocao | 9705
staffmnkmcph_58_0.6_12.4_1.5_4.3_0.1_4.1_5.7_4.2_8.9_0.2_0.1 | 58 | 0.6 | 12.4 | 1.47 | 4.33 | 0.1 | 4.1 | 5.7 | 4.2 | 8.9 | 0.2 | 0.1 | 0 | 1719.4 | 1.38 |  | Giordano and Dingwell 2003a | Ph1 | 2023-10-16 | sio2tio2al2o3feomnona2ok2omgocaop2o5h2o | 12650
staffmnkmcph_54.9_0.7_11.9_1.2_4.6_0.1_3.8_5.5_5.7_11.4_0.2_0 | 54.9 | 0.7 | 11.9 | 1.23 | 4.57 | 0.1 | 3.8 | 5.5 | 5.7 | 11.4 | 0.2 | 0 | 0 | 1670.2 | 1.38 |  | Giordano et al. 2009 | Pollena TRb | 2023-10-16 | sio2tio2al2o3feomnona2ok2omgocaop2o5 | 12929
staffmnkmcph_52.6_0.9_10.4_1.4_6.5_0.2_2.5_4.4_8_12.9_0.4_0 | 52.6 | 0.9 | 10.4 | 1.42 | 6.48 | 0.2 | 2.5 | 4.4 | 8 | 12.9 | 0.4 | 0 | 0 | 1596.2 | 1.38 |  | Giordano et al. 2009 | 1906 GMc | 2023-10-16 | sio2tio2al2o3feomnona2ok2omgocaop2o5 | 12958
staffmnkmcph_59.6_0_0_22.2_3.9_0_0_14.3_0_0_0_0 | 59.64 | 0 | 0 | 22.24 | 3.85 | 0 | 0 | 14.28 | 0 | 0 | 0 | 0 | 0 | 1653.15 | 1.38 |  | Dingwell 1991 | KFS2-3 | 2023-10-16 | sio2feok2o | 13779
staffmnkmcph_59.6_0_0_22.2_3.9_0_0_14.3_0_0_0_0 | 59.64 | 0 | 0 | 22.24 | 3.85 | 0 | 0 | 14.28 | 0 | 0 | 0 | 0 | 0 | 1653.15 | 1.38 |  | Dingwell 1991 | KFS2-3 | 2023-10-16 | sio2feok2o | 13828
staffmnkmcph_74.8_0_0_0_0_0_25.2_0_0_0_0_0 | 74.8 | 0 | 0 | 0 | 0 | 0 | 25.2 | 0 | 0 | 0 | 0 | 0 | 0 | 1527.2 | 1.39 |  | L1939 | NS-11 | 2022-02-13 | sio2na2o | 790
staffmnkmcph_75.2_0_6.4_0_0_0_18.4_0_0_0_0_0 | 75.2 | 0 | 6.4 | 0 | 0 | 0 | 18.4 | 0 | 0 | 0 | 0 | 0 | 0 | 1743 | 1.39 | 8.82 | R1966 | NA75_6 | 2022-02-13 | sio2al2o3na2o | 1313
staffmnkmcph_66.5_0_17.4_0_0_0_0_0_16.1_0_0_0 | 66.5 | 0 | 17.4 | 0 | 0 | 0 | 0 | 0 | 16.1 | 0 | 0 | 0 | 0 | 1823.2 | 1.39 |  | T2004 | MAS67b:48 | 2022-02-13 | sio2al2o3mgo | 2100
staffmnkmcph_66.8_0_16.8_0_0_0_0_0_16.5_0_0_0 | 66.8 | 0 | 16.8 | 0 | 0 | 0 | 0 | 0 | 16.5 | 0 | 0 | 0 | 0 | 1823.2 | 1.39 |  | T2004 | MAS67a:50 | 2022-02-13 | sio2al2o3mgo | 2113
staffmnkmcph_66.5_0_17.4_0_0_0_0_0_16.1_0_0_0 | 66.5 | 0 | 17.4 | 0 | 0 | 0 | 0 | 0 | 16.1 | 0 | 0 | 0 | 0 | 1823.2 | 1.39 |  | T2004 | MAS67a:48 | 2022-02-13 | sio2al2o3mgo | 2118
staffmnkmcph_50.2_0_24_0_0_0_0_0_0_25.9_0_0 | 50.2 | 0 | 24 | 0 | 0 | 0 | 0 | 0 | 0 | 25.9 | 0 | 0 | 0 | 1673.2 | 1.39 |  | T2004 | CAS50:52 | 2022-02-13 | sio2al2o3cao | 3192
staffmnkmcph_61.5_0.8_11.9_6.6_0_0.2_4.8_2.8_4.1_7.1_0.3_0 | 61.45 | 0.75 | 11.89 | 6.59 | 0 | 0.15 | 4.81 | 2.78 | 4.14 | 7.13 | 0.28 | 0.04 | 0 | 1770 | 1.39 |  | Misiti et al. 2011 | FR | 2023-10-16 | sio2tio2al2o3feomnona2ok2omgocaop2o5h2o | 7385
staffmnkmcph_52.8_2.1_9.3_7.6_1.3_0.2_2.7_0.5_10.5_12.8_0.2_0 | 52.8 | 2.1 | 9.27 | 7.61 | 1.34 | 0.15 | 2.74 | 0.46 | 10.53 | 12.8 | 0.21 | 0 | 0 | 1519.2 | 1.39 |  | Villeneuve et al. 2008 | GBa98 | 2023-10-16 | sio2tio2al2o3feomnona2ok2omgocaop2o5 | 12442
staffmnkmcph_59.4_0_0_23.1_3.4_0_0_14.2_0_0_0_0 | 59.37 | 0 | 0 | 23.06 | 3.37 | 0 | 0 | 14.21 | 0 | 0 | 0 | 0 | 0 | 1653.15 | 1.39 |  | Dingwell 1991 | KFS2-4 | 2023-10-16 | sio2feok2o | 13780
staffmnkmcph_59.4_0_0_23.1_3.4_0_0_14.2_0_0_0_0 | 59.37 | 0 | 0 | 23.06 | 3.37 | 0 | 0 | 14.21 | 0 | 0 | 0 | 0 | 0 | 1653.15 | 1.39 |  | Dingwell 1991 | KFS2-4 | 2023-10-16 | sio2feok2o | 13829
staffmnkmcph_53.2_0_12.6_0_0_0_0_0_0_34.2_0_0 | 53.23 | 0 | 12.55 | 0 | 0 | 0 | 0 | 0 | 0 | 34.22 | 0 | 0 | 0 | 1573.2 | 1.392697 |  | MH1945, MY1948; MYH1952 | ACS-81 | 2022-02-13 | sio2al2o3cao | 4464
staffmnkmcph_39.9_0_23.5_0_0_0_0_0_0_36.6_0_0 | 39.88 | 0 | 23.5 | 0 | 0 | 0 | 0 | 0 | 0 | 36.62 | 0 | 0 | 0 | 1573.2 | 1.394452 |  | MH1945, MY1948; MYH1952 | ACS-64 | 2022-02-13 | sio2al2o3cao | 4398
staffmnkmcph_67.5_0_7.5_0_0_0_18.8_6.3_0_0_0_0 | 67.5 | 0 | 7.5 | 0 | 0 | 0 | 18.75 | 6.25 | 0 | 0 | 0 | 0 | 0 | 1673.15 | 1.396329 |  | Kim1997 | S67A7R25_25 | 2022-02-13 | sio2al2o3na2ok2o | 342
staffmnkmcph_53.3_0_12.4_0_0_0_0_0_0_34.3_0_0 | 53.28 | 0 | 12.4 | 0 | 0 | 0 | 0 | 0 | 0 | 34.32 | 0 | 0 | 0 | 1573.2 | 1.398 |  | JB1959 | ACS-15 | 2022-02-13 | sio2al2o3cao | 5321
staffmnkmcph_70.9_0_0_0_0_0_29.1_0_0_0_0_0 | 70.9 | 0 | 0 | 0 | 0 | 0 | 29.1 | 0 | 0 | 0 | 0 | 0 | 0 | 1472.2 | 1.4 |  | L1939 | NS-15 | 2022-02-13 | sio2na2o | 747
staffmnkmcph_66.8_0_10.3_0_0_0_22.9_0_0_0_0_0 | 66.8 | 0 | 10.3 | 0 | 0 | 0 | 22.9 | 0 | 0 | 0 | 0 | 0 | 0 | 1743 | 1.4 |  | R1966 | N67.23R | 2022-02-13 | sio2al2o3na2o | 1576
staffmnkmcph_60_0_16_0_0_0_24_0_0_0_0_0 | 60 | 0 | 16 | 0 | 0 | 0 | 24 | 0 | 0 | 0 | 0 | 0 | 0 | 1863 | 1.4 |  | R1966 | N60.24R | 2022-02-13 | sio2al2o3na2o | 1706
staffmnkmcph_65.8_0_16.3_0_0_0_0_0_18_0_0_0 | 65.8 | 0 | 16.3 | 0 | 0 | 0 | 0 | 0 | 18 | 0 | 0 | 0 | 0 | 1823.2 | 1.4 |  | T2004 | MAS67b:53 | 2022-02-13 | sio2al2o3mgo | 2090
staffmnkmcph_65.8_0_16.3_0_0_0_0_0_18_0_0_0 | 65.8 | 0 | 16.3 | 0 | 0 | 0 | 0 | 0 | 18 | 0 | 0 | 0 | 0 | 1823.2 | 1.4 |  | T2004 | MAS67a:53 | 2022-02-13 | sio2al2o3mgo | 2107
staffmnkmcph_66.9_0_6.4_0_0_0_24.4_2.3_0_0_0_0 | 66.88 | 0 | 6.38 | 0 | 0 | 0 | 24.42 | 2.32 | 0 | 0 | 0 | 0 | 0 | 1571.15 | 1.4 |  | H1995 | HPG8N20 | 2022-02-13 | sio2al2o3na2ok2o | 2483
staffmnkmcph_61.7_0.6_12.1_6.8_0_0.2_4.6_3.3_4_6.9_0_0 | 61.71 | 0.6 | 12.06 | 6.81 | 0 | 0.15 | 4.57 | 3.25 | 3.97 | 6.87 | 0 | 0 | 0 | 1768.65 | 1.4 |  | Giordano et al. 2006 | FR_a | 2023-10-16 | sio2tio2al2o3feomnona2ok2omgocao | 6578
staffmnkmcph_51.6_0_24.5_0_0_0_0_0_0_23.9_0_0 | 51.57 | 0 | 24.53 | 0 | 0 | 0 | 0 | 0 | 0 | 23.9 | 0 | 0 | 0 | 1673.15 | 1.4 |  | Scarfe et al. 1983 | Anorthite | 2023-10-16 | sio2al2o3cao | 9382
staffmnkmcph_55.7_1.8_8.2_4.4_4.4_0.2_3_0.5_10.8_10.9_0.2_0 | 55.7 | 1.76 | 8.22 | 4.35 | 4.42 | 0.17 | 2.98 | 0.53 | 10.8 | 10.93 | 0.16 | 0 | 0 | 1517 | 1.4 |  | Sehlke and Whittington 2016 | MU-Fe | 2023-10-16 | sio2tio2al2o3feomnona2ok2omgocaop2o5 | 12244
staffmnkmcph_54.8_3.6_7.1_2.4_3.2_0.2_0.7_0.2_9.9_18.1_0.1_0 | 54.76 | 3.55 | 7.07 | 2.39 | 3.23 | 0.15 | 0.65 | 0.18 | 9.86 | 18.08 | 0.07 | 0 | 0 | 1508 | 1.4 |  | Sehlke and Whittington 2016 | LMe | 2023-10-16 | sio2tio2al2o3feomnona2ok2omgocaop2o5 | 12268
staffmnkmcph_65_0_10_0_0_0_25_0_0_0_0_0 | 65 | 0 | 10 | 0 | 0 | 0 | 25 | 0 | 0 | 0 | 0 | 0 | 0 | 1673.15 | 1.404523 |  | Kim1997 | S65A10R25_0 | 2022-02-13 | sio2al2o3na2o | 377
staffmnkmcph_66.5_0_6_0_0_0_0_0_0_27.4_0_0 | 66.54 | 0 | 6.03 | 0 | 0 | 0 | 0 | 0 | 0 | 27.42 | 0 | 0 | 0 | 1673.2 | 1.40824 |  | MH1945, MY1948; MYH1952 | ACS-96 | 2022-02-13 | sio2al2o3cao | 4533
staffmnkmcph_78.6_0_0_0_0_0_21.4_0_0_0_0_0 | 78.6 | 0 | 0 | 0 | 0 | 0 | 21.4 | 0 | 0 | 0 | 0 | 0 | 0 | 1582.2 | 1.41 |  | L1939 | NS-9 | 2022-02-13 | sio2na2o | 666
staffmnkmcph_73.8_0_0_0_0_0_26.2_0_0_0_0_0 | 73.8 | 0 | 0 | 0 | 0 | 0 | 26.2 | 0 | 0 | 0 | 0 | 0 | 0 | 1505.2 | 1.41 |  | L1939 | NS-13 | 2022-02-13 | sio2na2o | 768
staffmnkmcph_49.8_0_25.1_0_0_0_18.9_6.1_0_0_0_0 | 49.84 | 0 | 25.08 | 0 | 0 | 0 | 18.93 | 6.13 | 0 | 0 | 0 | 0 | 0 | 1858 | 1.41 | 4.63 | LL2017 | NAK50_25_6 | 2022-02-13 | sio2al2o3na2ok2o | 1207
staffmnkmcph_49.5_0_25.4_0_0_0_25.1_0_0_0_0_0 | 49.54 | 0 | 25.35 | 0 | 0 | 0 | 25.11 | 0 | 0 | 0 | 0 | 0 | 0 | 1858 | 1.41 | 4.85 | LL2017 | NAK50_25_0 | 2022-02-13 | sio2al2o3na2o | 1257
staffmnkmcph_60.1_0_6_0_0_0_33.9_0_0_0_0_0 | 60.1 | 0 | 6 | 0 | 0 | 0 | 33.9 | 0 | 0 | 0 | 0 | 0 | 0 | 1483 | 1.41 |  | R1966 | N60.34R | 2022-02-13 | sio2al2o3na2o | 1638
staffmnkmcph_60_0_11.9_0_0_0_28.1_0_0_0_0_0 | 60 | 0 | 11.9 | 0 | 0 | 0 | 28.1 | 0 | 0 | 0 | 0 | 0 | 0 | 1663 | 1.41 |  | R1966 | N60.28R | 2022-02-13 | sio2al2o3na2o | 1674
staffmnkmcph_50_0_14.9_0_0_0_35.1_0_0_0_0_0 | 50 | 0 | 14.9 | 0 | 0 | 0 | 35.1 | 0 | 0 | 0 | 0 | 0 | 0 | 1613 | 1.41 |  | R1966 | N50.35R | 2022-02-13 | sio2al2o3na2o | 1752
staffmnkmcph_50.4_0_19.8_0_0_0_29.8_0_0_0_0_0 | 50.4 | 0 | 19.8 | 0 | 0 | 0 | 29.8 | 0 | 0 | 0 | 0 | 0 | 0 | 1783 | 1.41 |  | R1966 | N50.29R | 2022-02-13 | sio2al2o3na2o | 1770
staffmnkmcph_49.3_0_27.7_0_0_0_23_0_0_0_0_0 | 49.3 | 0 | 27.7 | 0 | 0 | 0 | 23 | 0 | 0 | 0 | 0 | 0 | 0 | 1863 | 1.41 |  | R1966 | N49.23R | 2022-02-13 | sio2al2o3na2o | 1787
staffmnkmcph_66.7_0_14_0_0_0_0_0_19.3_0_0_0 | 66.7 | 0 | 14 | 0 | 0 | 0 | 0 | 0 | 19.3 | 0 | 0 | 0 | 0 | 1823.2 | 1.41 |  | T2004 | MAS67b:58 | 2022-02-13 | sio2al2o3mgo | 2077
staffmnkmcph_66.1_0_14.9_0_0_0_0_0_19_0_0_0 | 66.1 | 0 | 14.9 | 0 | 0 | 0 | 0 | 0 | 19 | 0 | 0 | 0 | 0 | 1823.2 | 1.41 |  | T2004 | MAS67b:56 | 2022-02-13 | sio2al2o3mgo | 2085
staffmnkmcph_50.2_0_24.9_0_0_0_0_0_0_24.9_0_0 | 50.2 | 0 | 24.9 | 0 | 0 | 0 | 0 | 0 | 0 | 24.9 | 0 | 0 | 0 | 1673.2 | 1.41 |  | T2004 | CAS50:50 | 2022-02-13 | sio2al2o3cao | 3205
staffmnkmcph_66.8_0_9.1_0_0_0_0_0_7.7_16.5_0_0 | 66.76 | 0 | 9.08 | 0 | 0 | 0 | 0 | 0 | 7.65 | 16.5 | 0 | 0 | 0 | 1773.2 | 1.41 |  | MY1954 | A_MgCS-52 | 2022-02-13 | sio2al2o3mgocao | 5549
staffmnkmcph_56.8_0_8.2_0_0_0_0_0_13.4_21.5_0_0 | 56.84 | 0 | 8.24 | 0 | 0 | 0 | 0 | 0 | 13.4 | 21.51 | 0 | 0 | 0 | 1583.15 | 1.41 |  | Webster and Opila 2022 | Ca21Mg9Al13Si57 | 2023-10-16 | sio2al2o3mgocao | 8913
staffmnkmcph_60.3_0_11.9_0_0_0_0_0_22.5_5.4_0_0 | 60.3 | 0 | 11.85 | 0 | 0 | 0 | 0 | 0 | 22.47 | 5.38 | 0 | 0 | 0 | 1673.2 | 1.412 |  | MY1954 | A_MgCS-61 | 2022-02-13 | sio2al2o3mgocao | 5596
staffmnkmcph_59_0_6_0_0_0_0_0_14_21_0_0 | 59 | 0 | 6 | 0 | 0 | 0 | 0 | 0 | 14 | 21 | 0 | 0 | 0 | 1573.2 | 1.413 |  | MY1954 | A_MgCS-71 | 2022-02-13 | sio2al2o3mgocao | 5636
staffmnkmcph_70_0_5_0_0_0_6.3_18.8_0_0_0_0 | 70 | 0 | 5 | 0 | 0 | 0 | 6.25 | 18.75 | 0 | 0 | 0 | 0 | 0 | 1673.15 | 1.419643 |  | Kim1997 | S70A5R25_75 | 2022-02-13 | sio2al2o3na2ok2o | 307
staffmnkmcph_65.6_0_11.9_0_0_0_0_0_22.6_0_0_0 | 65.56 | 0 | 11.89 | 0 | 0 | 0 | 0 | 0 | 22.55 | 0 | 0 | 0 | 0 | 1773.2 | 1.419956 |  | MH1945, MY1948; MYH1952 | A_MgS-6 | 2022-02-13 | sio2al2o3mgo | 4384
staffmnkmcph_75_0_12.5_0_0_0_0_0_0_12.5_0_0 | 75 | 0 | 12.5 | 0 | 0 | 0 | 0 | 0 | 0 | 12.5 | 0 | 0 | 0 | 2016.2 | 1.42 |  | U1982 | Urbain n_27 | 2022-02-13 | sio2al2o3cao | 215
staffmnkmcph_65_0_0_0_0_0_35_0_0_0_0_0 | 65 | 0 | 0 | 0 | 0 | 0 | 35 | 0 | 0 | 0 | 0 | 0 | 0 | 1373 | 1.42 | 6.084766 | see Table 2 LL2017b | NS65 | 2022-02-13 | sio2na2o | 515
staffmnkmcph_75.2_0_6.4_0_0_0_18.4_0_0_0_0_0 | 75.2 | 0 | 6.4 | 0 | 0 | 0 | 18.4 | 0 | 0 | 0 | 0 | 0 | 0 | 1733 | 1.42 | 8.82 | R1966 | NA75_6 | 2022-02-13 | sio2al2o3na2o | 1314
staffmnkmcph_65_0_0_0_0_0_35_0_0_0_0_0 | 65 | 0 | 0 | 0 | 0 | 0 | 35 | 0 | 0 | 0 | 0 | 0 | 0 | 1373.2 | 1.42 |  | BMK1955 | NS-8 | 2022-02-13 | sio2na2o | 5244
staffmnkmcph_50.6_0_9.6_0_0_0_0_0_15.3_24.6_0_0 | 50.61 | 0 | 9.56 | 0 | 0 | 0 | 0 | 0 | 15.26 | 24.57 | 0 | 0 | 0 | 1723.15 | 1.42 |  | Taniguchi and Murase 1987 | Di55An45 | 2023-10-16 | sio2al2o3mgocao | 10715
staffmnkmcph_84_0_0_0_0_0_16_0_0_0_0_0 | 84.02 | 0 | 0 | 0 | 0 | 0 | 15.98 | 0 | 0 | 0 | 0 | 0 | 0 | 1723.15 | 1.42 |  | Knoche et al. 1994 | 15mNa | 2023-10-16 | sio2na2o | 11326
staffmnkmcph_53_0.8_10.1_0.6_6_0_3.4_1_8.1_8.8_0.1_8.3 | 53 | 0.8 | 10.1 | 0.55 | 5.95 | 0 | 3.4 | 1 | 8.1 | 8.8 | 0.1 | 8.3 | 0 | 1373.2 | 1.42 |  | Persikov 1991 | Bl4 | 2023-10-16 | sio2tio2al2o3feona2ok2omgocaop2o5h2o | 13241
staffmnkmcph_55.7_0_12_0_0.1_0.1_3.1_1.1_7.7_9.6_0_10.8 | 55.7 | 0 | 12 | 0.01 | 0.09 | 0.1 | 3.1 | 1.1 | 7.7 | 9.6 | 0 | 10.8 | 0 | 1473 | 1.42 |  | Vetere et al. 2006 | MD17 | 2023-10-16 | sio2al2o3feomnona2ok2omgocaoh2o | 13407
staffmnkmcph_51.1_0_15.1_0_0_0_0_0_22.9_11_0_0 | 51.12 | 0 | 15.06 | 0 | 0 | 0 | 0 | 0 | 22.86 | 10.95 | 0 | 0 | 0 | 1573.2 | 1.423 |  | MYH1952 | A_MgCS-153 | 2022-02-13 | sio2al2o3mgocao | 5929
staffmnkmcph_59.1_0_11.6_0_0_0_0_0_29.4_0_0_0 | 59.05 | 0 | 11.6 | 0 | 0 | 0 | 0 | 0 | 29.35 | 0 | 0 | 0 | 0 | 1673.2 | 1.429752 |  | MH1945, MY1948; MYH1952 | A_MgS-3 | 2022-02-13 | sio2al2o3mgo | 4365
staffmnkmcph_75.7_0_0_0_0_0_24.3_0_0_0_0_0 | 75.7 | 0 | 0 | 0 | 0 | 0 | 24.3 | 0 | 0 | 0 | 0 | 0 | 0 | 1529.2 | 1.43 |  | L1939 | NS-10 | 2022-02-13 | sio2na2o | 800
staffmnkmcph_60_0_16_0_0_0_24_0_0_0_0_0 | 60 | 0 | 16 | 0 | 0 | 0 | 24 | 0 | 0 | 0 | 0 | 0 | 0 | 1853 | 1.43 |  | R1966 | N60.24R | 2022-02-13 | sio2al2o3na2o | 1705
staffmnkmcph_74.4_0_0_0_0_0_0_25.6_0_0_0_0 | 74.4 | 0 | 0 | 0 | 0 | 0 | 0 | 25.6 | 0 | 0 | 0 | 0 | 0 | 1573.2 | 1.43 |  | BMK1955 | KS-6 | 2022-02-13 | sio2k2o | 5186
staffmnkmcph_63.8_0_5.8_0_0_0_0_0_14.6_15.8_0_0 | 63.81 | 0 | 5.78 | 0 | 0 | 0 | 0 | 0 | 14.63 | 15.78 | 0 | 0 | 0 | 1673.2 | 1.43 |  | MY1954 | A_MgCS-59 | 2022-02-13 | sio2al2o3mgocao | 5587
staffmnkmcph_65.4_0.5_11.6_5.7_0_0.2_3.7_0.6_4.1_8.2_0_0 | 65.37 | 0.47 | 11.6 | 5.74 | 0 | 0.17 | 3.73 | 0.58 | 4.14 | 8.19 | 0 | 0 | 0 | 1793.25 | 1.43 |  | Giordano et al. 2006 | MST | 2023-10-16 | sio2tio2al2o3feomnona2ok2omgocao | 6537
staffmnkmcph_57.9_0.7_12.1_8.2_0_0.2_3.6_1.1_5.5_10.7_0_0 | 57.93 | 0.67 | 12.08 | 8.17 | 0 | 0.17 | 3.62 | 1.13 | 5.52 | 10.7 | 0 | 0 | 0 | 1670.25 | 1.43 |  | Giordano et al. 2006 | MRP | 2023-10-16 | sio2tio2al2o3feomnona2ok2omgocao | 6609
staffmnkmcph_56.2_0.7_9.8_6.5_0_0.2_2.2_2.3_9.2_12.7_0.2_0 | 56.22 | 0.69 | 9.84 | 6.54 | 0 | 0.15 | 2.15 | 2.27 | 9.22 | 12.67 | 0.22 | 0.04 | 0 | 1621 | 1.43 |  | Misiti et al. 2011 | MIN | 2023-10-16 | sio2tio2al2o3feomnona2ok2omgocaop2o5h2o | 7428
staffmnkmcph_55.3_0_2.9_0_0_0_2.6_0_19.6_19.6_0_0 | 55.31 | 0 | 2.86 | 0 | 0 | 0 | 2.58 | 0 | 19.62 | 19.63 | 0 | 0 | 0 | 1873.15 | 1.43 |  | Scarfe and Cronin 1986 | Di25 | 2023-10-16 | sio2al2o3na2omgocao | 9262
staffmnkmcph_89.4_0_0_0_0_0_10.6_0_0_0_0_0 | 89.4 | 0 | 0 | 0 | 0 | 0 | 10.6 | 0 | 0 | 0 | 0 | 0 | 0 | 1873.15 | 1.43 |  | Knoche et al. 1994 | 10mNa | 2023-10-16 | sio2na2o | 11319
staffmnkmcph_48.7_0_13.8_0_0_0_0_0_0_37.5_0_0 | 48.71 | 0 | 13.8 | 0 | 0 | 0 | 0 | 0 | 0 | 37.49 | 0 | 0 | 0 | 1673.2 | 1.431 |  | JB1959 | ACS-11 | 2022-02-13 | sio2al2o3cao | 5301
staffmnkmcph_58.9_0_6.8_0_0_0_0_0_0_34.3_0_0 | 58.94 | 0 | 6.75 | 0 | 0 | 0 | 0 | 0 | 0 | 34.31 | 0 | 0 | 0 | 1573.2 | 1.431 |  | JB1959 | ACS-14 | 2022-02-13 | sio2al2o3cao | 5315
staffmnkmcph_59.5_0_14.3_0_0_0_0_0_26.2_0_0_0 | 59.52 | 0 | 14.34 | 0 | 0 | 0 | 0 | 0 | 26.15 | 0 | 0 | 0 | 0 | 1673.2 | 1.431 |  | JB1959 | A_MgCS-23 | 2022-02-13 | sio2al2o3mgo | 5514
staffmnkmcph_59.6_0_14.4_0_0_0_0_0_0_26.1_0_0 | 59.55 | 0 | 14.36 | 0 | 0 | 0 | 0 | 0 | 0 | 26.1 | 0 | 0 | 0 | 1673.2 | 1.431 |  | JB1959 | A_MgCS-24 | 2022-02-13 | sio2al2o3cao | 5518
staffmnkmcph_47.7_0_12.5_0_0_0_0_0_0_39.8_0_0 | 47.73 | 0 | 12.5 | 0 | 0 | 0 | 0 | 0 | 0 | 39.77 | 0 | 0 | 0 | 1523.2 | 1.434569 |  | MH1945, MY1948; MYH1952 | ACS-75 | 2022-02-13 | sio2al2o3cao | 4440
staffmnkmcph_59_0_9_0_0_0_0_0_22_10_0_0 | 59 | 0 | 9 | 0 | 0 | 0 | 0 | 0 | 22 | 10 | 0 | 0 | 0 | 1623.2 | 1.436 |  | MY1954 | A_MgCS-64 | 2022-02-13 | sio2al2o3mgocao | 5613
staffmnkmcph_73_0_0_0_0_0_27_0_0_0_0_0 | 73 | 0 | 0 | 0 | 0 | 0 | 27 | 0 | 0 | 0 | 0 | 0 | 0 | 1473.2 | 1.439 |  | BMK1955 | NS-5 | 2022-02-13 | sio2na2o | 5222
staffmnkmcph_80_0_0_0_0_0_20_0_0_0_0_0 | 80 | 0 | 0 | 0 | 0 | 0 | 20 | 0 | 0 | 0 | 0 | 0 | 0 | 1584 | 1.44 | 9.981097 | see Table 2 LL2017b | NS80 | 2022-02-13 | sio2na2o | 436
staffmnkmcph_73_0_0_0_0_0_27_0_0_0_0_0 | 73 | 0 | 0 | 0 | 0 | 0 | 27 | 0 | 0 | 0 | 0 | 0 | 0 | 1473 | 1.44 | 7.943491 | see Table 2 LL2017b | NS73 | 2022-02-13 | sio2na2o | 463
staffmnkmcph_80_0_0_0_0_0_20_0_0_0_0_0 | 80 | 0 | 0 | 0 | 0 | 0 | 20 | 0 | 0 | 0 | 0 | 0 | 0 | 1584.2 | 1.44 |  | N2006 | NS4 | 2022-02-13 | sio2na2o | 572
staffmnkmcph_74_0_0_0_0_0_26_0_0_0_0_0 | 74 | 0 | 0 | 0 | 0 | 0 | 26 | 0 | 0 | 0 | 0 | 0 | 0 | 1503.2 | 1.44 |  | L1939 | NS-12 | 2022-02-13 | sio2na2o | 779
staffmnkmcph_66.8_0_10.3_0_0_0_22.9_0_0_0_0_0 | 66.8 | 0 | 10.3 | 0 | 0 | 0 | 22.9 | 0 | 0 | 0 | 0 | 0 | 0 | 1733 | 1.44 |  | R1966 | N67.23R | 2022-02-13 | sio2al2o3na2o | 1575
staffmnkmcph_90_0_0_0_0_0_10_0_0_0_0_0 | 90 | 0 | 0 | 0 | 0 | 0 | 10 | 0 | 0 | 0 | 0 | 0 | 0 | 1873.2 | 1.44 |  | BMK1955 | NS-1 | 2022-02-13 | sio2na2o | 5197
staffmnkmcph_50.9_0_13.2_0_0_0_0_0_11.5_24.4_0_0 | 50.85 | 0 | 13.22 | 0 | 0 | 0 | 0 | 0 | 11.51 | 24.41 | 0 | 0 | 0 | 1573.15 | 1.44 |  | Taniguchi 1992 | di40 | 2023-10-16 | sio2al2o3mgocao | 10353
staffmnkmcph_57.1_1.4_10_6.1_1.4_0.2_2.7_0.5_10.3_10.4_0.1_0 | 57.11 | 1.37 | 9.95 | 6.13 | 1.38 | 0.16 | 2.66 | 0.47 | 10.28 | 10.43 | 0.05 | 0 | 0 | 1502 | 1.44 |  | Sehlke and Whittington 2016 | CHW | 2023-10-16 | sio2tio2al2o3feomnona2ok2omgocaop2o5 | 12120
staffmnkmcph_54.5_0.7_11.6_1.2_5.2_0.1_3.8_5.2_5.7_11.8_0.2_0 | 54.5 | 0.7 | 11.6 | 1.17 | 5.23 | 0.1 | 3.8 | 5.2 | 5.7 | 11.8 | 0.2 | 0 | 0 | 1621.2 | 1.44 |  | Giordano et al. 2009 | Pollena GMc | 2023-10-16 | sio2tio2al2o3feomnona2ok2omgocaop2o5 | 12943
staffmnkmcph_49.9_0_11.8_0_0_0_0_0_22.3_16_0_0 | 49.89 | 0 | 11.76 | 0 | 0 | 0 | 0 | 0 | 22.31 | 16.04 | 0 | 0 | 0 | 1523.2 | 1.442 |  | MYH1952 | A_MgCS-147 | 2022-02-13 | sio2al2o3mgocao | 5905
staffmnkmcph_66.7_0_0_0_0_0_33.3_0_0_0_0_0 | 66.7 | 0 | 0 | 0 | 0 | 0 | 33.3 | 0 | 0 | 0 | 0 | 0 | 0 | 1415 | 1.45 | 6.069337 | see Table 2 LL2017b | NS66 | 2022-02-13 | sio2na2o | 498
staffmnkmcph_60_0_0_0_0_0_40_0_0_0_0_0 | 60 | 0 | 0 | 0 | 0 | 0 | 40 | 0 | 0 | 0 | 0 | 0 | 0 | 1319 | 1.45 | 7.28457 | N2006 | NS60 | 2022-02-13 | sio2na2o | 552
staffmnkmcph_66.7_0_0_0_0_0_33.3_0_0_0_0_0 | 66.7 | 0 | 0 | 0 | 0 | 0 | 33.3 | 0 | 0 | 0 | 0 | 0 | 0 | 1414.6 | 1.45 |  | N2006 | NS2 | 2022-02-13 | sio2na2o | 592
staffmnkmcph_48.6_0_26.2_0_0_0_25_0_0_0_0_0 | 48.61 | 0 | 26.24 | 0 | 0 | 0 | 25 | 0 | 0 | 0 | 0 | 0 | 0 | 1861 | 1.45 |  | R2019 | Ne100 | 2022-02-13 | sio2al2o3na2o | 952
staffmnkmcph_75.2_0_6.4_0_0_0_18.4_0_0_0_0_0 | 75.2 | 0 | 6.4 | 0 | 0 | 0 | 18.4 | 0 | 0 | 0 | 0 | 0 | 0 | 1723 | 1.45 | 8.82 | R1966 | NA75_6 | 2022-02-13 | sio2al2o3na2o | 1315
staffmnkmcph_60_0_11.9_0_0_0_28.1_0_0_0_0_0 | 60 | 0 | 11.9 | 0 | 0 | 0 | 28.1 | 0 | 0 | 0 | 0 | 0 | 0 | 1653 | 1.45 |  | R1966 | N60.28R | 2022-02-13 | sio2al2o3na2o | 1673
staffmnkmcph_50_0_14.9_0_0_0_35.1_0_0_0_0_0 | 50 | 0 | 14.9 | 0 | 0 | 0 | 35.1 | 0 | 0 | 0 | 0 | 0 | 0 | 1603 | 1.45 |  | R1966 | N50.35R | 2022-02-13 | sio2al2o3na2o | 1751
staffmnkmcph_50.4_0_19.8_0_0_0_29.8_0_0_0_0_0 | 50.4 | 0 | 19.8 | 0 | 0 | 0 | 29.8 | 0 | 0 | 0 | 0 | 0 | 0 | 1773 | 1.45 |  | R1966 | N50.29R | 2022-02-13 | sio2al2o3na2o | 1769
staffmnkmcph_60_0_0_0_0_0_40_0_0_0_0_0 | 60 | 0 | 0 | 0 | 0 | 0 | 40 | 0 | 0 | 0 | 0 | 0 | 0 | 1319.1 | 1.45 | 6.72 | N2006 | CN60.40 | 2022-02-13 | sio2na2o | 2872
staffmnkmcph_43.4_0_16_0_0_0_0_0_0_40.7_0_0 | 43.4 | 0 | 16 | 0 | 0 | 0 | 0 | 0 | 0 | 40.7 | 0 | 0 | 0 | 1523.2 | 1.45 |  | Machin and Hanna, JACS 28, 310,1945 | ACS-58 | 2022-02-13 | sio2al2o3cao | 3646
staffmnkmcph_52_0_9.1_0_0_0_0_0_0_38.9_0_0 | 52 | 0 | 9.1 | 0 | 0 | 0 | 0 | 0 | 0 | 38.9 | 0 | 0 | 0 | 1523.2 | 1.45 |  | B1963 | ACS-1 | 2022-02-13 | sio2al2o3cao | 5253
staffmnkmcph_52.5_3.2_6.8_3_9.5_0_2.5_0.3_6.6_11.1_4.5_0 | 52.54 | 3.15 | 6.83 | 2.95 | 9.47 | 0 | 2.53 | 0.29 | 6.64 | 11.13 | 4.47 | 0 | 0 | 1522.15 | 1.45 |  | Toplis et al. 1994 | MTV1 | 2023-10-16 | sio2tio2al2o3feona2ok2omgocaop2o5 | 12418
staffmnkmcph_54.6_0.5_10.4_0.8_5_0_2.9_0.6_4.8_6.2_0_14.3 | 54.6 | 0.5 | 10.4 | 0.81 | 4.99 | 0 | 2.9 | 0.6 | 4.8 | 6.2 | 0 | 14.3 | 0 | 1473.2 | 1.45 |  | Persikov 1991 | A1 | 2023-10-16 | sio2tio2al2o3feona2ok2omgocaoh2o | 13238
staffmnkmcph_43.4_0_16_0_0_0_0_0_0_40.7_0_0 | 43.37 | 0 | 15.97 | 0 | 0 | 0 | 0 | 0 | 0 | 40.66 | 0 | 0 | 0 | 1523.2 | 1.451786 |  | MH1945, MY1948; MYH1952 | ACS-69 | 2022-02-13 | sio2al2o3cao | 4420
staffmnkmcph_72.2_0_0_0_0_0_27.8_0_0_0_0_0 | 72.2 | 0 | 0 | 0 | 0 | 0 | 27.8 | 0 | 0 | 0 | 0 | 0 | 0 | 1474.2 | 1.46 |  | L1939 | NS-14 | 2022-02-13 | sio2na2o | 758
staffmnkmcph_49.8_0_25.1_0_0_0_18.9_6.1_0_0_0_0 | 49.84 | 0 | 25.08 | 0 | 0 | 0 | 18.93 | 6.13 | 0 | 0 | 0 | 0 | 0 | 1848 | 1.46 | 4.63 | LL2017 | NAK50_25_6 | 2022-02-13 | sio2al2o3na2ok2o | 1206
staffmnkmcph_49.8_0_25.1_0_0_0_18.9_6.1_0_0_0_0 | 49.84 | 0 | 25.08 | 0 | 0 | 0 | 18.93 | 6.13 | 0 | 0 | 0 | 0 | 0 | 1845 | 1.46 | 4.63 | LL2017 | NAK50_25_6 | 2022-02-13 | sio2al2o3na2ok2o | 1220
staffmnkmcph_49.5_0_25.4_0_0_0_25.1_0_0_0_0_0 | 49.54 | 0 | 25.35 | 0 | 0 | 0 | 25.11 | 0 | 0 | 0 | 0 | 0 | 0 | 1848 | 1.46 | 4.85 | LL2017 | NAK50_25_0 | 2022-02-13 | sio2al2o3na2o | 1256
staffmnkmcph_49.5_0_25.4_0_0_0_25.1_0_0_0_0_0 | 49.54 | 0 | 25.35 | 0 | 0 | 0 | 25.11 | 0 | 0 | 0 | 0 | 0 | 0 | 1845 | 1.46 | 4.85 | LL2017 | NAK50_25_0 | 2022-02-13 | sio2al2o3na2o | 1270
staffmnkmcph_75.1_0_9.2_0_0_0_15.7_0_0_0_0_0 | 75.05 | 0 | 9.22 | 0 | 0 | 0 | 15.73 | 0 | 0 | 0 | 0 | 0 | 0 | 1953 | 1.46 | 8.65 | R1966 | NA75_9 | 2022-02-13 | sio2al2o3na2o | 1286
staffmnkmcph_67.1_0_21.9_0_0_0_11_0_0_0_0_0 | 67.1 | 0 | 21.9 | 0 | 0 | 0 | 11 | 0 | 0 | 0 | 0 | 0 | 0 | 1943 | 1.46 |  | R1966 | N67.11R | 2022-02-13 | sio2al2o3na2o | 1637
staffmnkmcph_49.3_0_27.7_0_0_0_23_0_0_0_0_0 | 49.3 | 0 | 27.7 | 0 | 0 | 0 | 23 | 0 | 0 | 0 | 0 | 0 | 0 | 1853 | 1.46 |  | R1966 | N49.23R | 2022-02-13 | sio2al2o3na2o | 1786
staffmnkmcph_80_0_0_0_0_0_0_20_0_0_0_0 | 80 | 0 | 0 | 0 | 0 | 0 | 0 | 20 | 0 | 0 | 0 | 0 | 0 | 1673 | 1.46 | 11.68093 | see Table 2 LL2017b | KS80 | 2022-02-13 | sio2k2o | 2234
staffmnkmcph_50.7_0_10.8_0_0_0_0_0_14_24.5_0_0 | 50.69 | 0 | 10.75 | 0 | 0 | 0 | 0 | 0 | 14.04 | 24.52 | 0 | 0 | 0 | 1523.15 | 1.46 |  | Scarfe et al. 1983 | Di50 | 2023-10-16 | sio2al2o3mgocao | 9346
staffmnkmcph_49.8_0_24.5_0_0_0_25.6_0_0_0_0_0 | 49.82 | 0 | 24.54 | 0 | 0 | 0 | 25.64 | 0 | 0 | 0 | 0 | 0 | 0 | 1845.15 | 1.46 |  | Toplis et al. 1997 | NAS50:51 | 2023-10-16 | sio2al2o3na2o | 11597
staffmnkmcph_49.8_0_25.7_0_0_0_24.5_0_0_0_0_0 | 49.78 | 0 | 25.68 | 0 | 0 | 0 | 24.54 | 0 | 0 | 0 | 0 | 0 | 0 | 1845.15 | 1.46 |  | Toplis et al. 1997 | NAS50:49 | 2023-10-16 | sio2al2o3na2o | 11606
staffmnkmcph_52_3.3_6.8_7_5.8_0_2.4_0.3_6.8_11.2_4.4_0 | 51.98 | 3.34 | 6.81 | 6.99 | 5.82 | 0 | 2.39 | 0.29 | 6.75 | 11.21 | 4.41 | 0 | 0 | 1523.15 | 1.46 |  | Toplis et al. 1994 | MTV8 | 2023-10-16 | sio2tio2al2o3feona2ok2omgocaop2o5 | 12435
staffmnkmcph_66.6_0_0_3_18.4_0_11.5_0_0_0_0_0 | 66.55 | 0 | 0 | 2.96 | 18.36 | 0 | 11.45 | 0 | 0 | 0 | 0 | 0 | 0 | 1626.15 | 1.46 |  | Dingwell and Virgo 1988 | Fe-albite | 2023-10-16 | sio2feona2o | 13721
staffmnkmcph_64.9_0_10.4_0_0_0_0_0_0_24.6_0_0 | 64.94 | 0 | 10.43 | 0 | 0 | 0 | 0 | 0 | 0 | 24.63 | 0 | 0 | 0 | 1723.2 | 1.462 |  | JB1959 | ACS-9 | 2022-02-13 | sio2al2o3cao | 5292
staffmnkmcph_82.5_0_0_0_0_0_17.5_0_0_0_0_0 | 82.5 | 0 | 0 | 0 | 0 | 0 | 17.5 | 0 | 0 | 0 | 0 | 0 | 0 | 1623 | 1.47 | 10.41359 | see Table 2 LL2017b | NS82 | 2022-02-13 | sio2na2o | 407
staffmnkmcph_66.8_0_10.3_0_0_0_22.9_0_0_0_0_0 | 66.8 | 0 | 10.3 | 0 | 0 | 0 | 22.9 | 0 | 0 | 0 | 0 | 0 | 0 | 1723 | 1.47 |  | R1966 | N67.23R | 2022-02-13 | sio2al2o3na2o | 1574
staffmnkmcph_60_0_16_0_0_0_24_0_0_0_0_0 | 60 | 0 | 16 | 0 | 0 | 0 | 24 | 0 | 0 | 0 | 0 | 0 | 0 | 1843 | 1.47 |  | R1966 | N60.24R | 2022-02-13 | sio2al2o3na2o | 1704
staffmnkmcph_71_0_0_0_0_0_0_29_0_0_0_0 | 71 | 0 | 0 | 0 | 0 | 0 | 0 | 29 | 0 | 0 | 0 | 0 | 0 | 1523 | 1.47 | 9.609724 | see Table 2 LL2017b | KS71 | 2022-02-13 | sio2k2o | 2262
staffmnkmcph_59.2_0.5_11.4_6.7_0_0.2_3.9_2.5_6.2_9.5_0_0 | 59.21 | 0.53 | 11.35 | 6.65 | 0 | 0.16 | 3.88 | 2.48 | 6.21 | 9.53 | 0 | 0 | 0 | 1670.25 | 1.47 |  | Giordano et al. 2006 | Min_2b | 2023-10-16 | sio2tio2al2o3feomnona2ok2omgocao | 6659
staffmnkmcph_53.7_1.1_9.8_3.4_2.6_0.2_2.8_0.1_12.8_13.6_0_0 | 53.67 | 1.1 | 9.8 | 3.38 | 2.58 | 0.16 | 2.78 | 0.07 | 12.83 | 13.63 | 0 | 0 | 0 | 1718 | 1.47 |  | Hofmeister et al.2016 | MORB | 2023-10-16 | sio2tio2al2o3feomnona2ok2omgocao | 7053
staffmnkmcph_50.6_0_8.9_0_0_0_0_0_16_24.6_0_0 | 50.57 | 0 | 8.86 | 0 | 0 | 0 | 0 | 0 | 15.97 | 24.6 | 0 | 0 | 0 | 1498.15 | 1.47 |  | Scarfe et al. 1983 | Di58 | 2023-10-16 | sio2al2o3mgocao | 9336
staffmnkmcph_64.7_0_0_0_0_0_35.3_0_0_0_0_0 | 64.71 | 0 | 0 | 0 | 0 | 0 | 35.29 | 0 | 0 | 0 | 0 | 0 | 0 | 1373.15 | 1.47 |  | Knoche et al. 1994 | 35mNa | 2023-10-16 | sio2na2o | 11368
staffmnkmcph_55.7_0_12_0_0.1_0.1_3.1_1.1_7.7_9.6_0_10.8 | 55.7 | 0 | 12 | 0.01 | 0.09 | 0.1 | 3.1 | 1.1 | 7.7 | 9.6 | 0 | 10.8 | 0 | 1473 | 1.47 |  | Vetere et al. 2006 | MD17 | 2023-10-16 | sio2al2o3feomnona2ok2omgocaoh2o | 13406
staffmnkmcph_60_0_6_0_0_0_0_0_7_27_0_0 | 60 | 0 | 6 | 0 | 0 | 0 | 0 | 0 | 7 | 27 | 0 | 0 | 0 | 1573.2 | 1.473 |  | MY1954 | A_MgCS-69 | 2022-02-13 | sio2al2o3mgocao | 5628
staffmnkmcph_75_0_12.3_0_0_0_0_0_12.3_0_0_0 | 75 | 0 | 12.25 | 0 | 0 | 0 | 0 | 0 | 12.25 | 0 | 0 | 0 | 0 | 1973.2 | 1.477 |  | R1964 | A_MgS-23 | 2022-02-13 | sio2al2o3mgo | 5409
staffmnkmcph_75.2_0_6.4_0_0_0_18.4_0_0_0_0_0 | 75.2 | 0 | 6.4 | 0 | 0 | 0 | 18.4 | 0 | 0 | 0 | 0 | 0 | 0 | 1713 | 1.48 | 8.82 | R1966 | NA75_6 | 2022-02-13 | sio2al2o3na2o | 1316
staffmnkmcph_60_0_11.9_0_0_0_28.1_0_0_0_0_0 | 60 | 0 | 11.9 | 0 | 0 | 0 | 28.1 | 0 | 0 | 0 | 0 | 0 | 0 | 1643 | 1.48 |  | R1966 | N60.28R | 2022-02-13 | sio2al2o3na2o | 1672
staffmnkmcph_50_0_19.3_0_0_0_0_0_0_30.7_0_0 | 50 | 0 | 19.3 | 0 | 0 | 0 | 0 | 0 | 0 | 30.7 | 0 | 0 | 0 | 1623.2 | 1.48 |  | T2004 | CAS50:61 | 2022-02-13 | sio2al2o3cao | 3160
staffmnkmcph_70_0_0_0_0_0_20.4_0_0_9.6_0_0 | 70 | 0 | 0 | 0 | 0 | 0 | 20.4 | 0 | 0 | 9.6 | 0 | 0 | 0 | 1473.2 | 1.48 |  | SK1969 | S69-Na2O20.4_CaO9.6 | 2022-02-13 | sio2na2ocao | 4186
staffmnkmcph_53.7_1.1_9.8_3.4_2.6_0.2_2.8_0.1_12.8_13.6_0_0 | 53.67 | 1.1 | 9.8 | 3.38 | 2.58 | 0.16 | 2.78 | 0.07 | 12.83 | 13.63 | 0 | 0 | 0 | 1718 | 1.48 |  | Hofmeister et al.2016 | MORB | 2023-10-16 | sio2tio2al2o3feomnona2ok2omgocao | 7054
staffmnkmcph_45.6_0_10.5_0_0_0_0_0_0_43.9_0_0 | 45.6 | 0 | 10.5 | 0 | 0 | 0 | 0 | 0 | 0 | 43.9 | 0 | 0 | 0 | 1461 | 1.48 |  | Solvang et al. 2004 | CAS2 | 2023-10-16 | sio2al2o3cao | 9473
staffmnkmcph_49.7_0_22.7_0_0_0_22.5_0_2.6_2.4_0_0 | 49.73 | 0 | 22.68 | 0 | 0 | 0 | 22.52 | 0 | 2.63 | 2.44 | 0 | 0 | 0 | 1748.15 | 1.48 |  | Sykes et al. 1993 | DN10 | 2023-10-16 | sio2al2o3na2omgocao | 9706
staffmnkmcph_51.6_0_24.5_0_0_0_0_0_0_23.9_0_0 | 51.57 | 0 | 24.53 | 0 | 0 | 0 | 0 | 0 | 0 | 23.9 | 0 | 0 | 0 | 1673.15 | 1.48 |  | Taniguchi 1992 | an100 | 2023-10-16 | sio2al2o3cao | 10346
staffmnkmcph_56.8_1.9_9.7_1.8_2.5_0.2_1_0.6_13.1_12.5_0_0 | 56.81 | 1.87 | 9.69 | 1.77 | 2.53 | 0.15 | 0.98 | 0.62 | 13.08 | 12.47 | 0.04 | 0 | 0 | 1604 | 1.48 |  | Sehlke and Whittington 2016 | KREEPe | 2023-10-16 | sio2tio2al2o3feomnona2ok2omgocaop2o5 | 12148
staffmnkmcph_55.5_1.9_9.6_3_2.8_0.2_0.9_0.6_13.7_12_0_0 | 55.53 | 1.94 | 9.57 | 2.97 | 2.76 | 0.16 | 0.85 | 0.55 | 13.7 | 11.95 | 0.03 | 0 | 0 | 1532 | 1.48 |  | Sehlke and Whittington 2016 | KREEP | 2023-10-16 | sio2tio2al2o3feomnona2ok2omgocaop2o5 | 12186
staffmnkmcph_70_0_5_0_0_0_25_0_0_0_0_0 | 70 | 0 | 5 | 0 | 0 | 0 | 25 | 0 | 0 | 0 | 0 | 0 | 0 | 1573.15 | 1.482143 |  | Kim1997 | S70A5R25_0 | 2022-02-13 | sio2al2o3na2o | 328
staffmnkmcph_64_0_8.7_0_0_0_0_0_22_5.3_0_0 | 64.01 | 0 | 8.7 | 0 | 0 | 0 | 0 | 0 | 22.01 | 5.28 | 0 | 0 | 0 | 1723.2 | 1.487 |  | MY1954 | A_MgCS-56 | 2022-02-13 | sio2al2o3mgocao | 5571
staffmnkmcph_58.8_0_12.6_0_0_0_0_0_0_28.6_0_0 | 58.78 | 0 | 12.6 | 0 | 0 | 0 | 0 | 0 | 0 | 28.63 | 0 | 0 | 0 | 1623.2 | 1.489958 |  | MH1945, MY1948; MYH1952 | ACS-86 | 2022-02-13 | sio2al2o3cao | 4490
staffmnkmcph_60_0_0_0_0_0_40_0_0_0_0_0 | 60 | 0 | 0 | 0 | 0 | 0 | 40 | 0 | 0 | 0 | 0 | 0 | 0 | 1318 | 1.49 | 7.28457 | N2006 | NS60 | 2022-02-13 | sio2na2o | 551
staffmnkmcph_75.1_0_9.2_0_0_0_15.7_0_0_0_0_0 | 75.05 | 0 | 9.22 | 0 | 0 | 0 | 15.73 | 0 | 0 | 0 | 0 | 0 | 0 | 1943 | 1.49 | 8.65 | R1966 | NA75_9 | 2022-02-13 | sio2al2o3na2o | 1287
staffmnkmcph_60_0_23_0_0_0_17_0_0_0_0_0 | 60 | 0 | 23 | 0 | 0 | 0 | 17 | 0 | 0 | 0 | 0 | 0 | 0 | 1933 | 1.49 |  | R1966 | N60.17R | 2022-02-13 | sio2al2o3na2o | 1732
staffmnkmcph_60_0_0_0_0_0_40_0_0_0_0_0 | 60 | 0 | 0 | 0 | 0 | 0 | 40 | 0 | 0 | 0 | 0 | 0 | 0 | 1317.7 | 1.49 | 6.72 | N2006 | CN60.40 | 2022-02-13 | sio2na2o | 2871
staffmnkmcph_66.2_0.4_12.2_4.7_0_0.1_3.7_5.5_2.4_4.9_0_0 | 66.18 | 0.42 | 12.2 | 4.67 | 0 | 0.06 | 3.69 | 5.51 | 2.4 | 4.86 | 0 | 0 | 0 | 1867.05 | 1.49 |  | Giordano et al. 2006 | NYT_lm*13* | 2023-10-16 | sio2tio2al2o3feomnona2ok2omgocao | 6489
staffmnkmcph_54.2_0.8_11.4_4.5_2.6_0_3.3_0.4_12.2_10.5_0.1_0 | 54.2 | 0.79 | 11.36 | 4.46 | 2.62 | 0 | 3.3 | 0.42 | 12.2 | 10.54 | 0.07 | 0.04 | 0 | 1544 | 1.49 |  | Robert 2014 | fu06CC | 2023-10-16 | sio2tio2al2o3feona2ok2omgocaop2o5h2o | 7019
staffmnkmcph_53.7_1.1_9.8_3.4_2.6_0.2_2.8_0.1_12.8_13.6_0_0 | 53.67 | 1.1 | 9.8 | 3.38 | 2.58 | 0.16 | 2.78 | 0.07 | 12.83 | 13.63 | 0 | 0 | 0 | 1719 | 1.49 |  | Hofmeister et al.2016 | MORB | 2023-10-16 | sio2tio2al2o3feomnona2ok2omgocao | 7055
staffmnkmcph_56_2.3_9.1_4.3_3.3_0.2_2.9_0.3_9.3_12.3_0_0 | 55.97 | 2.31 | 9.1 | 4.34 | 3.32 | 0.21 | 2.86 | 0.31 | 9.27 | 12.31 | 0 | 0 | 0 | 1638 | 1.49 |  | Hofmeister et al.2016 | P-MORB | 2023-10-16 | sio2tio2al2o3feomnona2ok2omgocao | 7097
staffmnkmcph_79.8_0_0_0_0_0_20.2_0_0_0_0_0 | 79.8 | 0 | 0 | 0 | 0 | 0 | 20.2 | 0 | 0 | 0 | 0 | 0 | 0 | 1573.15 | 1.49 |  | Knoche et al. 1994 | 20mNa | 2023-10-16 | sio2na2o | 11334
staffmnkmcph_54.9_0.7_11.9_1.1_4.7_0.1_3.8_5.5_5.7_11.4_0.2_0 | 54.9 | 0.7 | 11.9 | 1.14 | 4.66 | 0.1 | 3.8 | 5.5 | 5.7 | 11.4 | 0.2 | 0 | 0 | 1645.2 | 1.49 |  | Giordano et al. 2009 | Pollena TRb | 2023-10-16 | sio2tio2al2o3feomnona2ok2omgocaop2o5 | 12930
staffmnkmcph_59.5_0_14.3_0_0_0_0_0_13.1_13_0_0 | 59.53 | 0 | 14.33 | 0 | 0 | 0 | 0 | 0 | 13.12 | 13.02 | 0 | 0 | 0 | 1673.2 | 1.491 |  | JB1959 | A_MgCS-21 | 2022-02-13 | sio2al2o3mgocao | 5505
staffmnkmcph_62.9_0_9.2_0_0_0_0_0_14_13.9_0_0 | 62.86 | 0 | 9.21 | 0 | 0 | 0 | 0 | 0 | 13.99 | 13.94 | 0 | 0 | 0 | 1673.2 | 1.491 |  | JB1959 | A_MgCS-22 | 2022-02-13 | sio2al2o3mgocao | 5510
staffmnkmcph_68.2_0_9.3_0_0_0_0_0_0_22.5_0_0 | 68.23 | 0 | 9.28 | 0 | 0 | 0 | 0 | 0 | 0 | 22.49 | 0 | 0 | 0 | 1773.2 | 1.49276 |  | MH1945, MY1948; MYH1952 | ACS-97 | 2022-02-13 | sio2al2o3cao | 4540
staffmnkmcph_75_0_0_0_0_0_0_25_0_0_0_0 | 75 | 0 | 0 | 0 | 0 | 0 | 0 | 25 | 0 | 0 | 0 | 0 | 0 | 1573.15 | 1.495 |  | Kim1997 | KNS3_100 | 2022-02-13 | sio2k2o | 2301
staffmnkmcph_67.5_0_7.5_0_0_0_12.5_12.5_0_0_0_0 | 67.5 | 0 | 7.5 | 0 | 0 | 0 | 12.5 | 12.5 | 0 | 0 | 0 | 0 | 0 | 1673.15 | 1.497083 |  | Kim1997 | S67A7R25_50 | 2022-02-13 | sio2al2o3na2ok2o | 337
staffmnkmcph_61.6_0_14.2_0_0_0_0_0_0_24.3_0_0 | 61.58 | 0 | 14.16 | 0 | 0 | 0 | 0 | 0 | 0 | 24.26 | 0 | 0 | 0 | 1723.2 | 1.498 |  | JB1959 | ACS-8 | 2022-02-13 | sio2al2o3cao | 5286
staffmnkmcph_79.8_0_20.2_0_0_0_0_0_0_0_0_0 | 79.8 | 0 | 20.2 | 0 | 0 | 0 | 0 | 0 | 0 | 0 | 0 | 0 | 0 | 1976.2 | 1.5 |  | U1982 | Urbain n_21 | 2022-02-13 | sio2al2o3 | 270
staffmnkmcph_70_0_0_0_0_0_30_0_0_0_0_0 | 70 | 0 | 0 | 0 | 0 | 0 | 30 | 0 | 0 | 0 | 0 | 0 | 0 | 1423 | 1.5 | 6.855571 | see Table 2 LL2017b | NS70 | 2022-02-13 | sio2na2o | 475
staffmnkmcph_66.8_0_10.3_0_0_0_22.9_0_0_0_0_0 | 66.8 | 0 | 10.3 | 0 | 0 | 0 | 22.9 | 0 | 0 | 0 | 0 | 0 | 0 | 1713 | 1.5 |  | R1966 | N67.23R | 2022-02-13 | sio2al2o3na2o | 1573
staffmnkmcph_60_0_16_0_0_0_24_0_0_0_0_0 | 60 | 0 | 16 | 0 | 0 | 0 | 24 | 0 | 0 | 0 | 0 | 0 | 0 | 1833 | 1.5 |  | R1966 | N60.24R | 2022-02-13 | sio2al2o3na2o | 1703
staffmnkmcph_50_0_14.9_0_0_0_35.1_0_0_0_0_0 | 50 | 0 | 14.9 | 0 | 0 | 0 | 35.1 | 0 | 0 | 0 | 0 | 0 | 0 | 1593 | 1.5 |  | R1966 | N50.35R | 2022-02-13 | sio2al2o3na2o | 1750
staffmnkmcph_49.3_0_27.7_0_0_0_23_0_0_0_0_0 | 49.3 | 0 | 27.7 | 0 | 0 | 0 | 23 | 0 | 0 | 0 | 0 | 0 | 0 | 1843 | 1.5 |  | R1966 | N49.23R | 2022-02-13 | sio2al2o3na2o | 1785
staffmnkmcph_70_0_0_0_0_0_30_0_0_0_0_0 | 70 | 0 | 0 | 0 | 0 | 0 | 30 | 0 | 0 | 0 | 0 | 0 | 0 | 1423.2 | 1.5 |  | BMK1955 | NS-6 | 2022-02-13 | sio2na2o | 5230
staffmnkmcph_61.7_0.6_12.1_6.8_0_0.2_4.6_3.3_4_6.9_0_0 | 61.71 | 0.6 | 12.06 | 6.81 | 0 | 0.15 | 4.57 | 3.25 | 3.97 | 6.87 | 0 | 0 | 0 | 1744.05 | 1.5 |  | Giordano et al. 2006 | FR_a | 2023-10-16 | sio2tio2al2o3feomnona2ok2omgocao | 6579
staffmnkmcph_61.5_0.8_11.9_6.6_0_0.2_4.8_2.8_4.1_7.1_0.3_0 | 61.45 | 0.75 | 11.89 | 6.59 | 0 | 0.15 | 4.81 | 2.78 | 4.14 | 7.13 | 0.28 | 0.04 | 0 | 1745 | 1.5 |  | Misiti et al. 2011 | FR | 2023-10-16 | sio2tio2al2o3feomnona2ok2omgocaop2o5h2o | 7386
staffmnkmcph_58_0.6_12.4_1.4_4.4_0.1_4.1_5.7_4.2_8.9_0.2_0.1 | 58 | 0.6 | 12.4 | 1.38 | 4.42 | 0.1 | 4.1 | 5.7 | 4.2 | 8.9 | 0.2 | 0.1 | 0 | 1694.8 | 1.5 |  | Giordano and Dingwell 2003a | Ph1 | 2023-10-16 | sio2tio2al2o3feomnona2ok2omgocaop2o5h2o | 12651
staffmnkmcph_59.5_1.3_10.9_2.3_6.8_0.3_7.4_2.9_3.2_5_0.5_0 | 59.46 | 1.34 | 10.87 | 2.33 | 6.83 | 0.28 | 7.37 | 2.85 | 3.17 | 5.03 | 0.47 | 0 | 0 | 1696 | 1.5 |  | Verdurme et al. 2023 | DR21 | 2023-10-16 | sio2tio2al2o3feomnona2ok2omgocaop2o5 | 13622
staffmnkmcph_75.2_0_0_0.2_3.2_0_21.1_0_0_0_0_0 | 75.23 | 0 | 0 | 0.21 | 3.15 | 0 | 21.05 | 0 | 0 | 0 | 0 | 0 | 0 | 1504.15 | 1.5 |  | Dingwell and Virgo 1988 | NS4F5 | 2023-10-16 | sio2feona2o | 13655
staffmnkmcph_60.3_0_16.2_0_0_0_0_0_0_23.5_0_0 | 60.33 | 0 | 16.16 | 0 | 0 | 0 | 0 | 0 | 0 | 23.51 | 0 | 0 | 0 | 1723.2 | 1.501059 |  | MH1945, MY1948; MYH1952 | ACS-87 | 2022-02-13 | sio2al2o3cao | 4495
staffmnkmcph_65.2_0_5.9_0_0_0_0_0_7.5_21.5_0_0 | 65.15 | 0 | 5.91 | 0 | 0 | 0 | 0 | 0 | 7.47 | 21.47 | 0 | 0 | 0 | 1673.2 | 1.502 |  | MY1954 | A_MgCS-58 | 2022-02-13 | sio2al2o3mgocao | 5582
staffmnkmcph_61.8_0_15.2_0_0_0_0_0_23_0_0_0 | 61.8 | 0 | 15.17 | 0 | 0 | 0 | 0 | 0 | 23.03 | 0 | 0 | 0 | 0 | 1723.2 | 1.502427 |  | MH1945, MY1948; MYH1952 | A_MgS-4 | 2022-02-13 | sio2al2o3mgo | 4372
staffmnkmcph_71_0_0_0_0_0_23.4_0_0_5.6_0_0 | 71 | 0 | 0 | 0 | 0 | 0 | 23.4 | 0 | 0 | 5.6 | 0 | 0 | 0 | 1473.2 | 1.508 |  | M1957 | NCS-1 | 2022-02-13 | sio2na2ocao | 5414
staffmnkmcph_63_0_12.4_0_0_0_0_0_7.8_16.9_0_0 | 62.95 | 0 | 12.37 | 0 | 0 | 0 | 0 | 0 | 7.82 | 16.86 | 0 | 0 | 0 | 1723.2 | 1.509 |  | MY1954 | A_MgCS-55 | 2022-02-13 | sio2al2o3mgocao | 5566
staffmnkmcph_75_0_12.5_0_0_0_0_0_12.5_0_0_0 | 75 | 0 | 12.5 | 0 | 0 | 0 | 0 | 0 | 12.5 | 0 | 0 | 0 | 0 | 1954 | 1.51 |  | U1982 | Urbain n_24 | 2022-02-13 | sio2al2o3mgo | 239
staffmnkmcph_75.2_0_6.4_0_0_0_18.4_0_0_0_0_0 | 75.2 | 0 | 6.4 | 0 | 0 | 0 | 18.4 | 0 | 0 | 0 | 0 | 0 | 0 | 1703 | 1.51 | 8.82 | R1966 | NA75_6 | 2022-02-13 | sio2al2o3na2o | 1317
staffmnkmcph_67.1_0_21.9_0_0_0_11_0_0_0_0_0 | 67.1 | 0 | 21.9 | 0 | 0 | 0 | 11 | 0 | 0 | 0 | 0 | 0 | 0 | 1933 | 1.51 |  | R1966 | N67.11R | 2022-02-13 | sio2al2o3na2o | 1636
staffmnkmcph_82_0_0_0_0_0_0_18_0_0_0_0 | 82 | 0 | 0 | 0 | 0 | 0 | 0 | 18 | 0 | 0 | 0 | 0 | 0 | 1673 | 1.51 | 11.85368 | see Table 2 LL2017b | KS82 | 2022-02-13 | sio2k2o | 2214
staffmnkmcph_49.4_0_8.3_0_0_0_0_0_0_42.3_0_0 | 49.4 | 0 | 8.3 | 0 | 0 | 0 | 0 | 0 | 0 | 42.3 | 0 | 0 | 0 | 1461 | 1.51 |  | Solvang et al. 2004 | CAS1 | 2023-10-16 | sio2al2o3cao | 9444
staffmnkmcph_50.5_0_9.2_0_0_0_0_0_16.1_24.3_0_0 | 50.48 | 0 | 9.15 | 0 | 0 | 0 | 0 | 0 | 16.1 | 24.28 | 0 | 0 | 0 | 1673.15 | 1.51 |  | Taniguchi and Murase 1987 | Di64An36 | 2023-10-16 | sio2al2o3mgocao | 10702
staffmnkmcph_52.6_0.9_10.4_1.3_6.6_0.2_2.5_4.4_8_12.9_0.4_0 | 52.6 | 0.9 | 10.4 | 1.31 | 6.59 | 0.2 | 2.5 | 4.4 | 8 | 12.9 | 0.4 | 0 | 0 | 1572.2 | 1.51 |  | Giordano et al. 2009 | 1906 GMc | 2023-10-16 | sio2tio2al2o3feomnona2ok2omgocaop2o5 | 12959
staffmnkmcph_74.4_0_0_0_0_0_0_25.6_0_0_0_0 | 74.4 | 0 | 0 | 0 | 0 | 0 | 0 | 25.6 | 0 | 0 | 0 | 0 | 0 | 1523.2 | 1.511 |  | BMK1955 | KS-6 | 2022-02-13 | sio2k2o | 5185
staffmnkmcph_75.1_0_9.2_0_0_0_15.7_0_0_0_0_0 | 75.05 | 0 | 9.22 | 0 | 0 | 0 | 15.73 | 0 | 0 | 0 | 0 | 0 | 0 | 1933 | 1.52 | 8.65 | R1966 | NA75_9 | 2022-02-13 | sio2al2o3na2o | 1288
staffmnkmcph_60_0_11.9_0_0_0_28.1_0_0_0_0_0 | 60 | 0 | 11.9 | 0 | 0 | 0 | 28.1 | 0 | 0 | 0 | 0 | 0 | 0 | 1633 | 1.52 |  | R1966 | N60.28R | 2022-02-13 | sio2al2o3na2o | 1671
staffmnkmcph_75_0_0_0_0_0_0_25_0_0_0_0 | 75 | 0 | 0 | 0 | 0 | 0 | 0 | 25 | 0 | 0 | 0 | 0 | 0 | 1573 | 1.52 | 10.77917 | see Table 2 LL2017b | KS75 | 2022-02-13 | sio2k2o | 2251
staffmnkmcph_50.1_0_9_0_0_0_0_0_15.2_25.7_0_0 | 50.12 | 0 | 8.98 | 0 | 0 | 0 | 0 | 0 | 15.19 | 25.71 | 0 | 0 | 0 | 1498 | 1.52 |  | Chevrel et al. 2013 | AD | 2023-10-16 | sio2al2o3mgocao | 7956
staffmnkmcph_61.1_0_6_0_0_0_5.4_0_13.7_13.7_0_0 | 61.14 | 0 | 6 | 0 | 0 | 0 | 5.42 | 0 | 13.72 | 13.72 | 0 | 0 | 0 | 1623.15 | 1.52 |  | Scarfe and Cronin 1986 | Di50 | 2023-10-16 | sio2al2o3na2omgocao | 9257
staffmnkmcph_50.3_0_4_0_0_0_0_0_20.9_24.8_0_0 | 50.25 | 0 | 4 | 0 | 0 | 0 | 0 | 0 | 20.92 | 24.82 | 0 | 0 | 0 | 1473.15 | 1.52 |  | Taniguchi 1992 | di80 | 2023-10-16 | sio2al2o3mgocao | 10358
staffmnkmcph_50.8_0_11.7_0_0_0_0_0_13.1_24.5_0_0 | 50.75 | 0 | 11.7 | 0 | 0 | 0 | 0 | 0 | 13.07 | 24.48 | 0 | 0 | 0 | 1723.15 | 1.52 |  | Taniguchi and Murase 1987 | Di46.1An53.9 | 2023-10-16 | sio2al2o3mgocao | 10722
staffmnkmcph_69.6_0_0_0_0_0_30.4_0_0_0_0_0 | 69.56 | 0 | 0 | 0 | 0 | 0 | 30.44 | 0 | 0 | 0 | 0 | 0 | 0 | 1423.15 | 1.52 |  | Knoche et al. 1994 | 30mNa | 2023-10-16 | sio2na2o | 11357
staffmnkmcph_66.2_0.7_11_2.2_2.7_0_4_1_5.4_6.8_0_0.1 | 66.2 | 0.7 | 11 | 2.19 | 2.71 | 0 | 4 | 1 | 5.4 | 6.8 | 0 | 0.1 | 0 | 1818 | 1.52 |  | Neuville et al. 1993 | A3 | 2023-10-16 | sio2tio2al2o3feona2ok2omgocaoh2o | 13210
staffmnkmcph_58.6_0_0_0.2_14.2_0_26.7_0_0_0_0_0 | 58.56 | 0 | 0 | 0.2 | 14.18 | 0 | 26.69 | 0 | 0 | 0 | 0 | 0 | 0 | 1297.15 | 1.52 |  | Dingwell and Virgo 1988 | NS4F20 | 2023-10-16 | sio2feona2o | 13680
staffmnkmcph_50.8_0_11.8_0_0_0_0_0_0_37.4_0_0 | 50.8 | 0 | 11.77 | 0 | 0 | 0 | 0 | 0 | 0 | 37.43 | 0 | 0 | 0 | 1623.2 | 1.525 |  | JB1959 | ACS-13 | 2022-02-13 | sio2al2o3cao | 5312
staffmnkmcph_74.3_0_0_0_0_0_7.2_18.5_0_0_0_0 | 74.3 | 0 | 0 | 0 | 0 | 0 | 7.2 | 18.5 | 0 | 0 | 0 | 0 | 0 | 1523.2 | 1.526 |  | M1957 | NKS-1 | 2022-02-13 | sio2na2ok2o | 5423
staffmnkmcph_48.6_0_26.2_0_0_0_25_0_0_0_0_0 | 48.61 | 0 | 26.24 | 0 | 0 | 0 | 25 | 0 | 0 | 0 | 0 | 0 | 0 | 1846 | 1.53 |  | R2019 | Ne100 | 2022-02-13 | sio2al2o3na2o | 951
staffmnkmcph_49.8_0_25.1_0_0_0_18.9_6.1_0_0_0_0 | 49.84 | 0 | 25.08 | 0 | 0 | 0 | 18.93 | 6.13 | 0 | 0 | 0 | 0 | 0 | 1833 | 1.53 | 4.63 | LL2017 | NAK50_25_6 | 2022-02-13 | sio2al2o3na2ok2o | 1205
staffmnkmcph_49.5_0_25.4_0_0_0_25.1_0_0_0_0_0 | 49.54 | 0 | 25.35 | 0 | 0 | 0 | 25.11 | 0 | 0 | 0 | 0 | 0 | 0 | 1833 | 1.53 | 4.85 | LL2017 | NAK50_25_0 | 2022-02-13 | sio2al2o3na2o | 1255
staffmnkmcph_60_0_23_0_0_0_17_0_0_0_0_0 | 60 | 0 | 23 | 0 | 0 | 0 | 17 | 0 | 0 | 0 | 0 | 0 | 0 | 1923 | 1.53 |  | R1966 | N60.17R | 2022-02-13 | sio2al2o3na2o | 1731
staffmnkmcph_77.2_0_6.9_0_0_0_13.4_2.6_0_0_0_0 | 77.15 | 0 | 6.87 | 0 | 0 | 0 | 13.38 | 2.59 | 0 | 0 | 0 | 0 | 0 | 1867.15 | 1.53 |  | H1995 | HPG8N10 | 2022-02-13 | sio2al2o3na2ok2o | 2496
staffmnkmcph_77.7_0_0_0_0_0_0_22.3_0_0_0_0 | 77.7 | 0 | 0 | 0 | 0 | 0 | 0 | 22.3 | 0 | 0 | 0 | 0 | 0 | 1623.2 | 1.53 |  | BMK1955 | KS-5 | 2022-02-13 | sio2k2o | 5180
staffmnkmcph_65.4_0.5_11.6_5.7_0_0.2_3.7_0.6_4.1_8.2_0_0 | 65.37 | 0.47 | 11.6 | 5.74 | 0 | 0.17 | 3.73 | 0.58 | 4.14 | 8.19 | 0 | 0 | 0 | 1768.65 | 1.53 |  | Giordano et al. 2006 | MST | 2023-10-16 | sio2tio2al2o3feomnona2ok2omgocao | 6538
staffmnkmcph_50.4_0_6.2_0_0_0_0_0_18.7_24.7_0_0 | 50.39 | 0 | 6.15 | 0 | 0 | 0 | 0 | 0 | 18.73 | 24.73 | 0 | 0 | 0 | 1623.15 | 1.53 |  | Taniguchi and Murase 1987 | Di70An30 | 2023-10-16 | sio2al2o3mgocao | 10696
staffmnkmcph_74.3_0_0_0_0_0_25.7_0_0_0_0_0 | 74.3 | 0 | 0 | 0 | 0 | 0 | 25.7 | 0 | 0 | 0 | 0 | 0 | 0 | 1473.15 | 1.53 |  | Knoche et al. 1994 | 25mNa | 2023-10-16 | sio2na2o | 11345
staffmnkmcph_55.7_0_12_0_0.1_0.1_3.1_1.1_7.7_9.6_0_10.8 | 55.7 | 0 | 12 | 0.01 | 0.09 | 0.1 | 3.1 | 1.1 | 7.7 | 9.6 | 0 | 10.8 | 0 | 1423 | 1.53 |  | Vetere et al. 2006 | MD17 | 2023-10-16 | sio2al2o3feomnona2ok2omgocaoh2o | 13408
staffmnkmcph_60.4_0_10.6_0_0_0_0_0_0_29.1_0_0 | 60.38 | 0 | 10.57 | 0 | 0 | 0 | 0 | 0 | 0 | 29.05 | 0 | 0 | 0 | 1623.2 | 1.531 |  | JB1959 | ACS-12 | 2022-02-13 | sio2al2o3cao | 5306
staffmnkmcph_62.8_0_9.2_0_0_0_0_0_0_28_0_0 | 62.75 | 0 | 9.24 | 0 | 0 | 0 | 0 | 0 | 0 | 28 | 0 | 0 | 0 | 1623.2 | 1.531 |  | JB1959 | A_MgCS-25 | 2022-02-13 | sio2al2o3cao | 5522
staffmnkmcph_70_0_5_0_0_0_18.8_6.3_0_0_0_0 | 70 | 0 | 5 | 0 | 0 | 0 | 18.75 | 6.25 | 0 | 0 | 0 | 0 | 0 | 1573.15 | 1.535714 |  | Kim1997 | S70A5R25_25 | 2022-02-13 | sio2al2o3na2ok2o | 318
staffmnkmcph_75.2_0_6.4_0_0_0_18.4_0_0_0_0_0 | 75.2 | 0 | 6.4 | 0 | 0 | 0 | 18.4 | 0 | 0 | 0 | 0 | 0 | 0 | 1693 | 1.54 | 8.82 | R1966 | NA75_6 | 2022-02-13 | sio2al2o3na2o | 1318
staffmnkmcph_66.8_0_10.3_0_0_0_22.9_0_0_0_0_0 | 66.8 | 0 | 10.3 | 0 | 0 | 0 | 22.9 | 0 | 0 | 0 | 0 | 0 | 0 | 1703 | 1.54 |  | R1966 | N67.23R | 2022-02-13 | sio2al2o3na2o | 1572
staffmnkmcph_60_0_16_0_0_0_24_0_0_0_0_0 | 60 | 0 | 16 | 0 | 0 | 0 | 24 | 0 | 0 | 0 | 0 | 0 | 0 | 1823 | 1.54 |  | R1966 | N60.24R | 2022-02-13 | sio2al2o3na2o | 1702
staffmnkmcph_55.8_0_22.1_0_0_0_22.1_0_0_0_0_0 | 55.8 | 0 | 22.1 | 0 | 0 | 0 | 22.1 | 0 | 0 | 0 | 0 | 0 | 0 | 1903 | 1.54 |  | R1966 | N56.22R | 2022-02-13 | sio2al2o3na2o | 1748
staffmnkmcph_50_0_14.9_0_0_0_35.1_0_0_0_0_0 | 50 | 0 | 14.9 | 0 | 0 | 0 | 35.1 | 0 | 0 | 0 | 0 | 0 | 0 | 1583 | 1.54 |  | R1966 | N50.35R | 2022-02-13 | sio2al2o3na2o | 1749
staffmnkmcph_89_0_0_0_0_0_0_11_0_0_0_0 | 89 | 0 | 0 | 0 | 0 | 0 | 0 | 11 | 0 | 0 | 0 | 0 | 0 | 1823 | 1.54 | 11.66607 | see Table 2 LL2017b | KS89 | 2022-02-13 | sio2k2o | 2201
staffmnkmcph_66.6_0_14.5_0_0_0_0_0_0_18.9_0_0 | 66.6 | 0 | 14.5 | 0 | 0 | 0 | 0 | 0 | 0 | 18.9 | 0 | 0 | 0 | 1823.2 | 1.54 |  | T2004 | CAS67a:57 | 2022-02-13 | sio2al2o3cao | 3113
staffmnkmcph_89.2_0_0_0_0_0_0_10.8_0_0_0_0 | 89.2 | 0 | 0 | 0 | 0 | 0 | 0 | 10.8 | 0 | 0 | 0 | 0 | 0 | 1823.2 | 1.54 |  | BMK1955 | KS-3 | 2022-02-13 | sio2k2o | 5166
staffmnkmcph_50.5_0_8.4_0_0_0_0_0_16.5_24.6_0_0 | 50.54 | 0 | 8.39 | 0 | 0 | 0 | 0 | 0 | 16.45 | 24.62 | 0 | 0 | 0 | 1673.15 | 1.54 |  | Taniguchi and Murase 1987 | Di60An40 | 2023-10-16 | sio2al2o3mgocao | 10709
staffmnkmcph_56.8_0_12.2_0_0.1_0.1_3.2_1.1_7.9_9.8_0_9 | 56.8 | 0 | 12.2 | 0.02 | 0.08 | 0.1 | 3.2 | 1.1 | 7.9 | 9.8 | 0 | 9 | 0 | 1523 | 1.54 |  | Vetere et al. 2006 | MD12 | 2023-10-16 | sio2al2o3feomnona2ok2omgocaoh2o | 13399
staffmnkmcph_64.6_0_15.9_0_0_0_0_0_8_11.5_0_0 | 64.59 | 0 | 15.86 | 0 | 0 | 0 | 0 | 0 | 8.02 | 11.53 | 0 | 0 | 0 | 1773.2 | 1.543 |  | MY1954 | A_MgCS-51 | 2022-02-13 | sio2al2o3mgocao | 5543
staffmnkmcph_59.5_0_17.7_0_0_0_0_0_0_22.8_0_0 | 59.45 | 0 | 17.74 | 0 | 0 | 0 | 0 | 0 | 0 | 22.81 | 0 | 0 | 0 | 1723.2 | 1.544 |  | JB1959 | ACS-7 | 2022-02-13 | sio2al2o3cao | 5281
staffmnkmcph_60_0_9_0_0_0_0_0_15_16_0_0 | 60 | 0 | 9 | 0 | 0 | 0 | 0 | 0 | 15 | 16 | 0 | 0 | 0 | 1623.2 | 1.547 |  | MY1954 | A_MgCS-63 | 2022-02-13 | sio2al2o3mgocao | 5607
staffmnkmcph_64.4_0_12.6_0_0_0_0_0_0_23_0_0 | 64.37 | 0 | 12.64 | 0 | 0 | 0 | 0 | 0 | 0 | 22.99 | 0 | 0 | 0 | 1723.2 | 1.547775 |  | MH1945, MY1948; MYH1952 | ACS-92 | 2022-02-13 | sio2al2o3cao | 4521
staffmnkmcph_67_0_0_0_0_0_33_0_0_0_0_0 | 67 | 0 | 0 | 0 | 0 | 0 | 33 | 0 | 0 | 0 | 0 | 0 | 0 | 1373.2 | 1.549 |  | BMK1955 | NS-7 | 2022-02-13 | sio2na2o | 5237
staffmnkmcph_60_0_0_0_0_0_40_0_0_0_0_0 | 60 | 0 | 0 | 0 | 0 | 0 | 40 | 0 | 0 | 0 | 0 | 0 | 0 | 1304 | 1.55 | 7.28457 | N2006 | NS60 | 2022-02-13 | sio2na2o | 550
staffmnkmcph_75.1_0_9.2_0_0_0_15.7_0_0_0_0_0 | 75.05 | 0 | 9.22 | 0 | 0 | 0 | 15.73 | 0 | 0 | 0 | 0 | 0 | 0 | 1923 | 1.55 | 8.65 | R1966 | NA75_9 | 2022-02-13 | sio2al2o3na2o | 1289
staffmnkmcph_67.1_0_21.9_0_0_0_11_0_0_0_0_0 | 67.1 | 0 | 21.9 | 0 | 0 | 0 | 11 | 0 | 0 | 0 | 0 | 0 | 0 | 1923 | 1.55 |  | R1966 | N67.11R | 2022-02-13 | sio2al2o3na2o | 1635
staffmnkmcph_49.3_0_27.7_0_0_0_23_0_0_0_0_0 | 49.3 | 0 | 27.7 | 0 | 0 | 0 | 23 | 0 | 0 | 0 | 0 | 0 | 0 | 1833 | 1.55 |  | R1966 | N49.23R | 2022-02-13 | sio2al2o3na2o | 1784
staffmnkmcph_60_0_0_0_0_0_40_0_0_0_0_0 | 60 | 0 | 0 | 0 | 0 | 0 | 40 | 0 | 0 | 0 | 0 | 0 | 0 | 1304.3 | 1.55 | 6.72 | N2006 | CN60.40 | 2022-02-13 | sio2na2o | 2870
staffmnkmcph_83.1_0_0_0_0_0_0_16.9_0_0_0_0 | 83.1 | 0 | 0 | 0 | 0 | 0 | 0 | 16.9 | 0 | 0 | 0 | 0 | 0 | 1673.2 | 1.55 |  | BMK1955 | KS-4 | 2022-02-13 | sio2k2o | 5174
staffmnkmcph_80_0_0_0_0_0_20_0_0_0_0_0 | 80 | 0 | 0 | 0 | 0 | 0 | 20 | 0 | 0 | 0 | 0 | 0 | 0 | 1523.2 | 1.55 |  | BMK1955 | NS-3 | 2022-02-13 | sio2na2o | 5207
staffmnkmcph_59.5_0.7_13.5_3.4_1.8_0_4.3_0.6_5.4_10.7_0.1_0 | 59.48 | 0.74 | 13.48 | 3.37 | 1.83 | 0 | 4.27 | 0.59 | 5.36 | 10.73 | 0.09 | 0.04 | 0 | 1669 | 1.55 |  | Robert 2014 | fu18CC | 2023-10-16 | sio2tio2al2o3feona2ok2omgocaop2o5h2o | 7000
staffmnkmcph_56.8_0_8.2_0_0_0_0_0_13.4_21.5_0_0 | 56.84 | 0 | 8.24 | 0 | 0 | 0 | 0 | 0 | 13.4 | 21.51 | 0 | 0 | 0 | 1557.15 | 1.55 |  | Webster and Opila 2022 | Ca21Mg9Al13Si57 | 2023-10-16 | sio2al2o3mgocao | 8914
staffmnkmcph_45.6_2.5_10.2_4.4_3.7_0.3_6.4_4_7.1_15.2_0.7_0 | 45.55 | 2.46 | 10.22 | 4.37 | 3.72 | 0.29 | 6.35 | 4.02 | 7.08 | 15.19 | 0.73 | 0 | 0 | 1548 | 1.55 |  | Sehlke and Whittington 2016 | NYI | 2023-10-16 | sio2tio2al2o3feomnona2ok2omgocaop2o5 | 12343
staffmnkmcph_52.8_2.1_9.3_7.6_1.3_0.2_2.7_0.5_10.5_12.8_0.2_0 | 52.8 | 2.1 | 9.27 | 7.61 | 1.34 | 0.15 | 2.74 | 0.46 | 10.53 | 12.8 | 0.21 | 0 | 0 | 1492.7 | 1.55 |  | Villeneuve et al. 2008 | GBa98 | 2023-10-16 | sio2tio2al2o3feomnona2ok2omgocaop2o5 | 12443
staffmnkmcph_71.9_0_6.1_0_0_0_0_0_0_22_0_0 | 71.93 | 0 | 6.05 | 0 | 0 | 0 | 0 | 0 | 0 | 22.02 | 0 | 0 | 0 | 1773.2 | 1.557507 |  | MH1945, MY1948; MYH1952 | ACS-100 | 2022-02-13 | sio2al2o3cao | 4551
staffmnkmcph_85_0_0_0_0_0_15_0_0_0_0_0 | 85 | 0 | 0 | 0 | 0 | 0 | 15 | 0 | 0 | 0 | 0 | 0 | 0 | 1673 | 1.56 | 10.6854 | see Table 2 LL2017b | NS85 | 2022-02-13 | sio2na2o | 388
staffmnkmcph_60_0_11.9_0_0_0_28.1_0_0_0_0_0 | 60 | 0 | 11.9 | 0 | 0 | 0 | 28.1 | 0 | 0 | 0 | 0 | 0 | 0 | 1623 | 1.56 |  | R1966 | N60.28R | 2022-02-13 | sio2al2o3na2o | 1670
staffmnkmcph_66.7_0_15.2_0_0_0_0_0_0_18.1_0_0 | 66.7 | 0 | 15.2 | 0 | 0 | 0 | 0 | 0 | 0 | 18.1 | 0 | 0 | 0 | 1823.2 | 1.56 |  | T2004 | CAS67b:55 | 2022-02-13 | sio2al2o3cao | 3071
staffmnkmcph_85_0_0_0_0_0_15_0_0_0_0_0 | 85 | 0 | 0 | 0 | 0 | 0 | 15 | 0 | 0 | 0 | 0 | 0 | 0 | 1673.2 | 1.56 |  | BMK1955 | NS-2 | 2022-02-13 | sio2na2o | 5202
staffmnkmcph_57.9_0.7_12.1_8.2_0_0.2_3.6_1.1_5.5_10.7_0_0 | 57.93 | 0.67 | 12.08 | 8.17 | 0 | 0.17 | 3.62 | 1.13 | 5.52 | 10.7 | 0 | 0 | 0 | 1645.65 | 1.56 |  | Giordano et al. 2006 | MRP | 2023-10-16 | sio2tio2al2o3feomnona2ok2omgocao | 6610
staffmnkmcph_56.2_0.7_9.8_6.5_0_0.2_2.2_2.3_9.2_12.7_0.2_0 | 56.22 | 0.69 | 9.84 | 6.54 | 0 | 0.15 | 2.15 | 2.27 | 9.22 | 12.67 | 0.22 | 0.04 | 0 | 1597 | 1.56 |  | Misiti et al. 2011 | MIN | 2023-10-16 | sio2tio2al2o3feomnona2ok2omgocaop2o5h2o | 7429
staffmnkmcph_54.8_3.6_7.1_2.4_3.2_0.2_0.7_0.2_9.9_18.1_0.1_0 | 54.76 | 3.55 | 7.07 | 2.39 | 3.23 | 0.15 | 0.65 | 0.18 | 9.86 | 18.08 | 0.07 | 0 | 0 | 1483 | 1.56 |  | Sehlke and Whittington 2016 | LMe | 2023-10-16 | sio2tio2al2o3feomnona2ok2omgocaop2o5 | 12269
staffmnkmcph_54.5_0.7_11.6_1.1_5.3_0.1_3.8_5.2_5.7_11.8_0.2_0 | 54.5 | 0.7 | 11.6 | 1.07 | 5.33 | 0.1 | 3.8 | 5.2 | 5.7 | 11.8 | 0.2 | 0 | 0 | 1596.2 | 1.56 |  | Giordano et al. 2009 | Pollena GMc | 2023-10-16 | sio2tio2al2o3feomnona2ok2omgocaop2o5 | 12944
staffmnkmcph_75_0_0_0_0_0_25_0_0_0_0_0 | 75 | 0 | 0 | 0 | 0 | 0 | 25 | 0 | 0 | 0 | 0 | 0 | 0 | 1473 | 1.57 | 8.637469 | see Table 2 LL2017b | NS75 | 2022-02-13 | sio2na2o | 447
staffmnkmcph_74.8_0_0_0_0_0_25.2_0_0_0_0_0 | 74.8 | 0 | 0 | 0 | 0 | 0 | 25.2 | 0 | 0 | 0 | 0 | 0 | 0 | 1474.2 | 1.57 |  | L1939 | NS-11 | 2022-02-13 | sio2na2o | 789
staffmnkmcph_75.2_0_6.4_0_0_0_18.4_0_0_0_0_0 | 75.2 | 0 | 6.4 | 0 | 0 | 0 | 18.4 | 0 | 0 | 0 | 0 | 0 | 0 | 1683 | 1.57 | 8.82 | R1966 | NA75_6 | 2022-02-13 | sio2al2o3na2o | 1319
staffmnkmcph_66.8_0_10.3_0_0_0_22.9_0_0_0_0_0 | 66.8 | 0 | 10.3 | 0 | 0 | 0 | 22.9 | 0 | 0 | 0 | 0 | 0 | 0 | 1693 | 1.57 |  | R1966 | N67.23R | 2022-02-13 | sio2al2o3na2o | 1571
staffmnkmcph_60_0_16_0_0_0_24_0_0_0_0_0 | 60 | 0 | 16 | 0 | 0 | 0 | 24 | 0 | 0 | 0 | 0 | 0 | 0 | 1813 | 1.57 |  | R1966 | N60.24R | 2022-02-13 | sio2al2o3na2o | 1701
staffmnkmcph_66.8_0_15.4_0_0_0_0_0_0_17.8_0_0 | 66.8 | 0 | 15.4 | 0 | 0 | 0 | 0 | 0 | 0 | 17.8 | 0 | 0 | 0 | 1823.2 | 1.57 |  | T2004 | CAS67a:54 | 2022-02-13 | sio2al2o3cao | 3120
staffmnkmcph_53.7_1.1_9.8_3.4_2.6_0.2_2.8_0.1_12.8_13.6_0_0 | 53.67 | 1.1 | 9.8 | 3.38 | 2.58 | 0.16 | 2.78 | 0.07 | 12.83 | 13.63 | 0 | 0 | 0 | 1698 | 1.57 |  | Hofmeister et al.2016 | MORB | 2023-10-16 | sio2tio2al2o3feomnona2ok2omgocao | 7050
staffmnkmcph_53.7_1.1_9.8_3.4_2.6_0.2_2.8_0.1_12.8_13.6_0_0 | 53.67 | 1.1 | 9.8 | 3.38 | 2.58 | 0.16 | 2.78 | 0.07 | 12.83 | 13.63 | 0 | 0 | 0 | 1698 | 1.57 |  | Hofmeister et al.2016 | MORB | 2023-10-16 | sio2tio2al2o3feomnona2ok2omgocao | 7051
staffmnkmcph_53.7_1.1_9.8_3.4_2.6_0.2_2.8_0.1_12.8_13.6_0_0 | 53.67 | 1.1 | 9.8 | 3.38 | 2.58 | 0.16 | 2.78 | 0.07 | 12.83 | 13.63 | 0 | 0 | 0 | 1699 | 1.57 |  | Hofmeister et al.2016 | MORB | 2023-10-16 | sio2tio2al2o3feomnona2ok2omgocao | 7052
staffmnkmcph_56_2.3_9.1_4.3_3.3_0.2_2.9_0.3_9.3_12.3_0_0 | 55.97 | 2.31 | 9.1 | 4.34 | 3.32 | 0.21 | 2.86 | 0.31 | 9.27 | 12.31 | 0 | 0 | 0 | 1614 | 1.57 |  | Hofmeister et al.2016 | P-MORB | 2023-10-16 | sio2tio2al2o3feomnona2ok2omgocao | 7096
staffmnkmcph_51_0_15.8_0_0_0_0_0_8.9_24.3_0_0 | 51.01 | 0 | 15.83 | 0 | 0 | 0 | 0 | 0 | 8.86 | 24.29 | 0 | 0 | 0 | 1573.15 | 1.57 |  | Scarfe et al. 1983 | Di30 | 2023-10-16 | sio2al2o3mgocao | 9362
staffmnkmcph_51.6_0_24.5_0_0_0_0_0_0_23.9_0_0 | 51.57 | 0 | 24.53 | 0 | 0 | 0 | 0 | 0 | 0 | 23.9 | 0 | 0 | 0 | 1648.15 | 1.57 |  | Scarfe et al. 1983 | Anorthite | 2023-10-16 | sio2al2o3cao | 9383
staffmnkmcph_59.8_0_0_0_0_0_40.3_0_0_0_0_0 | 59.75 | 0 | 0 | 0 | 0 | 0 | 40.25 | 0 | 0 | 0 | 0 | 0 | 0 | 1273.15 | 1.57 |  | Knoche et al. 1994 | 40mNa | 2023-10-16 | sio2na2o | 11379
staffmnkmcph_75_0_0_0_0_0_25_0_0_0_0_0 | 75 | 0 | 0 | 0 | 0 | 0 | 25 | 0 | 0 | 0 | 0 | 0 | 0 | 1473.2 | 1.571 |  | BMK1955 | NS-4 | 2022-02-13 | sio2na2o | 5214
staffmnkmcph_65_0_10_0_0_0_18.8_6.3_0_0_0_0 | 65 | 0 | 10 | 0 | 0 | 0 | 18.75 | 6.25 | 0 | 0 | 0 | 0 | 0 | 1673.15 | 1.575377 |  | Kim1997 | S65A10R25_25 | 2022-02-13 | sio2al2o3na2ok2o | 367
staffmnkmcph_75.1_0_9.2_0_0_0_15.7_0_0_0_0_0 | 75.05 | 0 | 9.22 | 0 | 0 | 0 | 15.73 | 0 | 0 | 0 | 0 | 0 | 0 | 1913 | 1.58 | 8.65 | R1966 | NA75_9 | 2022-02-13 | sio2al2o3na2o | 1290
staffmnkmcph_60_0_23_0_0_0_17_0_0_0_0_0 | 60 | 0 | 23 | 0 | 0 | 0 | 17 | 0 | 0 | 0 | 0 | 0 | 0 | 1913 | 1.58 |  | R1966 | N60.17R | 2022-02-13 | sio2al2o3na2o | 1730
staffmnkmcph_55.8_0_22.1_0_0_0_22.1_0_0_0_0_0 | 55.8 | 0 | 22.1 | 0 | 0 | 0 | 22.1 | 0 | 0 | 0 | 0 | 0 | 0 | 1893 | 1.58 |  | R1966 | N56.22R | 2022-02-13 | sio2al2o3na2o | 1747
staffmnkmcph_66.9_0_6.4_0_0_0_24.4_2.3_0_0_0_0 | 66.88 | 0 | 6.38 | 0 | 0 | 0 | 24.42 | 2.32 | 0 | 0 | 0 | 0 | 0 | 1522.15 | 1.58 |  | H1995 | HPG8N20 | 2022-02-13 | sio2al2o3na2ok2o | 2484
staffmnkmcph_66.6_0_19.6_0_0_0_0_0_0_13.8_0_0 | 66.6 | 0 | 19.6 | 0 | 0 | 0 | 0 | 0 | 0 | 13.8 | 0 | 0 | 0 | 1823.2 | 1.58 |  | T2004 | CAS67a:41 | 2022-02-13 | sio2al2o3cao | 3153
staffmnkmcph_70.9_0_0_0_0_0_0_17.4_0_11.7_0_0 | 70.9 | 0 | 0 | 0 | 0 | 0 | 0 | 17.4 | 0 | 11.7 | 0 | 0 | 0 | 1573.2 | 1.58 |  | SK1969 | S69-K2O17.4_CaO11.7 | 2022-02-13 | sio2k2ocao | 4204
staffmnkmcph_55.3_0_2.9_0_0_0_2.6_0_19.6_19.6_0_0 | 55.31 | 0 | 2.86 | 0 | 0 | 0 | 2.58 | 0 | 19.62 | 19.63 | 0 | 0 | 0 | 1473.15 | 1.58 |  | Scarfe and Cronin 1986 | Di75 | 2023-10-16 | sio2al2o3na2omgocao | 9252
staffmnkmcph_49.8_0_24.5_0_0_0_25.6_0_0_0_0_0 | 49.82 | 0 | 24.54 | 0 | 0 | 0 | 25.64 | 0 | 0 | 0 | 0 | 0 | 0 | 1820.15 | 1.58 |  | Toplis et al. 1997 | NAS50:51 | 2023-10-16 | sio2al2o3na2o | 11598
staffmnkmcph_68.2_0_0_0.2_6.9_0_24.2_0_0_0_0_0 | 68.21 | 0 | 0 | 0.23 | 6.93 | 0 | 24.19 | 0 | 0 | 0 | 0 | 0 | 0 | 1408.15 | 1.58 |  | Dingwell and Virgo 1988 | NS4F10 | 2023-10-16 | sio2feona2o | 13666
staffmnkmcph_51_0_12_0_0_0_0_0_15.2_21.8_0_0 | 50.96 | 0 | 12.01 | 0 | 0 | 0 | 0 | 0 | 15.19 | 21.84 | 0 | 0 | 0 | 1523.2 | 1.581 |  | MYH1952 | A_MgCS-146 | 2022-02-13 | sio2al2o3mgocao | 5899
staffmnkmcph_78.6_0_0_0_0_0_21.4_0_0_0_0_0 | 78.6 | 0 | 0 | 0 | 0 | 0 | 21.4 | 0 | 0 | 0 | 0 | 0 | 0 | 1531.2 | 1.59 |  | L1939 | NS-9 | 2022-02-13 | sio2na2o | 665
staffmnkmcph_57.7_0_21.4_0_0_0_20.9_0_0_0_0_0 | 57.69 | 0 | 21.37 | 0 | 0 | 0 | 20.94 | 0 | 0 | 0 | 0 | 0 | 0 | 1943 | 1.59 |  | LL2017 | NAK58_21_0 | 2022-02-13 | sio2al2o3na2o | 1195
staffmnkmcph_49.8_0_25.1_0_0_0_18.9_6.1_0_0_0_0 | 49.84 | 0 | 25.08 | 0 | 0 | 0 | 18.93 | 6.13 | 0 | 0 | 0 | 0 | 0 | 1820 | 1.59 | 4.63 | LL2017 | NAK50_25_6 | 2022-02-13 | sio2al2o3na2ok2o | 1221
staffmnkmcph_49.5_0_25.4_0_0_0_25.1_0_0_0_0_0 | 49.54 | 0 | 25.35 | 0 | 0 | 0 | 25.11 | 0 | 0 | 0 | 0 | 0 | 0 | 1820 | 1.59 | 4.85 | LL2017 | NAK50_25_0 | 2022-02-13 | sio2al2o3na2o | 1271
staffmnkmcph_66_0_0_0_0_0_0_34_0_0_0_0 | 66 | 0 | 0 | 0 | 0 | 0 | 0 | 34 | 0 | 0 | 0 | 0 | 0 | 1473 | 1.59 | 8.895475 | see Table 2 LL2017b | KS66 | 2022-02-13 | sio2k2o | 2272
staffmnkmcph_67_0_15.5_0_0_0_0_0_0_17.5_0_0 | 67 | 0 | 15.5 | 0 | 0 | 0 | 0 | 0 | 0 | 17.5 | 0 | 0 | 0 | 1823.2 | 1.59 |  | T2004 | CAS67b:53 | 2022-02-13 | sio2al2o3cao | 3078
staffmnkmcph_66.4_0_16.1_0_0_0_0_0_0_17.5_0_0 | 66.4 | 0 | 16.1 | 0 | 0 | 0 | 0 | 0 | 0 | 17.5 | 0 | 0 | 0 | 1823.2 | 1.59 |  | T2004 | CAS67b:52 | 2022-02-13 | sio2al2o3cao | 3085
staffmnkmcph_66.8_0_16.3_0_0_0_0_0_0_17_0_0 | 66.8 | 0 | 16.3 | 0 | 0 | 0 | 0 | 0 | 0 | 17 | 0 | 0 | 0 | 1823.2 | 1.59 |  | T2004 | CAS67b:51 | 2022-02-13 | sio2al2o3cao | 3090
staffmnkmcph_66_0_16.3_0_0_0_0_0_0_17.7_0_0 | 66 | 0 | 16.3 | 0 | 0 | 0 | 0 | 0 | 0 | 17.7 | 0 | 0 | 0 | 1823.2 | 1.59 |  | T2004 | CAS67a:52 | 2022-02-13 | sio2al2o3cao | 3127
staffmnkmcph_66.7_0_16.8_0_0_0_0_0_0_16.5_0_0 | 66.7 | 0 | 16.8 | 0 | 0 | 0 | 0 | 0 | 0 | 16.5 | 0 | 0 | 0 | 1823.2 | 1.59 |  | T2004 | CAS67a:50 | 2022-02-13 | sio2al2o3cao | 3134
staffmnkmcph_66.2_0.4_12.2_4.7_0_0.1_3.7_5.5_2.4_4.9_0_0 | 66.18 | 0.42 | 12.2 | 4.67 | 0 | 0.06 | 3.69 | 5.51 | 2.4 | 4.86 | 0 | 0 | 0 | 1842.45 | 1.59 |  | Giordano et al. 2006 | NYT_lm*13* | 2023-10-16 | sio2tio2al2o3feomnona2ok2omgocao | 6490
staffmnkmcph_59.2_0.5_11.4_6.7_0_0.2_3.9_2.5_6.2_9.5_0_0 | 59.21 | 0.53 | 11.35 | 6.65 | 0 | 0.16 | 3.88 | 2.48 | 6.21 | 9.53 | 0 | 0 | 0 | 1645.65 | 1.59 |  | Giordano et al. 2006 | Min_2b | 2023-10-16 | sio2tio2al2o3feomnona2ok2omgocao | 6660
staffmnkmcph_84_0_0_0_0_0_16_0_0_0_0_0 | 84.02 | 0 | 0 | 0 | 0 | 0 | 15.98 | 0 | 0 | 0 | 0 | 0 | 0 | 1673.15 | 1.59 |  | Knoche et al. 1994 | 15mNa | 2023-10-16 | sio2na2o | 11325
staffmnkmcph_49.8_0_25.7_0_0_0_24.5_0_0_0_0_0 | 49.78 | 0 | 25.68 | 0 | 0 | 0 | 24.54 | 0 | 0 | 0 | 0 | 0 | 0 | 1820.15 | 1.59 |  | Toplis et al. 1997 | NAS50:49 | 2023-10-16 | sio2al2o3na2o | 11607
staffmnkmcph_57.6_0_12.4_0_0.1_0.1_3.2_1.1_8_9.9_0_7.7 | 57.6 | 0 | 12.4 | 0.02 | 0.08 | 0.1 | 3.2 | 1.1 | 8 | 9.9 | 0 | 7.7 | 0 | 1523 | 1.59 |  | Vetere et al. 2006 | MD13 | 2023-10-16 | sio2al2o3feomnona2ok2omgocaoh2o | 13394
staffmnkmcph_56.8_0_12.2_0_0.1_0.1_3.2_1.1_7.9_9.8_0_9 | 56.8 | 0 | 12.2 | 0.02 | 0.08 | 0.1 | 3.2 | 1.1 | 7.9 | 9.8 | 0 | 9 | 0 | 1523 | 1.59 |  | Vetere et al. 2006 | MD12 | 2023-10-16 | sio2al2o3feomnona2ok2omgocaoh2o | 13400
staffmnkmcph_66.6_0_0_0_0_0_0_33.4_0_0_0_0 | 66.6 | 0 | 0 | 0 | 0 | 0 | 0 | 33.4 | 0 | 0 | 0 | 0 | 0 | 1473.2 | 1.591 |  | BMK1955 | KS-7 | 2022-02-13 | sio2k2o | 5191
staffmnkmcph_65.4_0_8.9_0_0_0_0_0_15_10.8_0_0 | 65.35 | 0 | 8.89 | 0 | 0 | 0 | 0 | 0 | 14.99 | 10.77 | 0 | 0 | 0 | 1723.2 | 1.592 |  | MY1954 | A_MgCS-54 | 2022-02-13 | sio2al2o3mgocao | 5560
staffmnkmcph_62.7_0_9.2_0_0_0_0_0_0_28_0_0 | 62.74 | 0 | 9.24 | 0 | 0 | 0 | 0 | 0 | 0 | 28.01 | 0 | 0 | 0 | 1623.2 | 1.592177 |  | MH1945, MY1948; MYH1952 | ACS-91 | 2022-02-13 | sio2al2o3cao | 4512
staffmnkmcph_62.7_0_8.5_0_0_0_0_0_28.8_0_0_0 | 62.71 | 0 | 8.53 | 0 | 0 | 0 | 0 | 0 | 28.76 | 0 | 0 | 0 | 0 | 1673.2 | 1.593286 |  | MH1945, MY1948; MYH1952 | A_MgS-5 | 2022-02-13 | sio2al2o3mgo | 4376
staffmnkmcph_52.2_0_15.4_0_0_0_0_0_15.6_16.8_0_0 | 52.24 | 0 | 15.39 | 0 | 0 | 0 | 0 | 0 | 15.57 | 16.79 | 0 | 0 | 0 | 1573.2 | 1.598 |  | MYH1952 | A_MgCS-152 | 2022-02-13 | sio2al2o3mgocao | 5923
staffmnkmcph_74_0_0_0_0_0_26_0_0_0_0_0 | 74 | 0 | 0 | 0 | 0 | 0 | 26 | 0 | 0 | 0 | 0 | 0 | 0 | 1462.2 | 1.6 |  | L1939 | NS-12 | 2022-02-13 | sio2na2o | 778
staffmnkmcph_48.6_0_26.2_0_0_0_25_0_0_0_0_0 | 48.61 | 0 | 26.24 | 0 | 0 | 0 | 25 | 0 | 0 | 0 | 0 | 0 | 0 | 1830 | 1.6 |  | R2019 | Ne100 | 2022-02-13 | sio2al2o3na2o | 950
staffmnkmcph_75.2_0_6.4_0_0_0_18.4_0_0_0_0_0 | 75.2 | 0 | 6.4 | 0 | 0 | 0 | 18.4 | 0 | 0 | 0 | 0 | 0 | 0 | 1673 | 1.6 | 8.82 | R1966 | NA75_6 | 2022-02-13 | sio2al2o3na2o | 1320
staffmnkmcph_67.3_0_13.8_0_0_0_18.9_0_0_0_0_0 | 67.3 | 0 | 13.8 | 0 | 0 | 0 | 18.9 | 0 | 0 | 0 | 0 | 0 | 0 | 1913 | 1.6 |  | R1966 | N67.19R | 2022-02-13 | sio2al2o3na2o | 1598
staffmnkmcph_67.1_0_21.9_0_0_0_11_0_0_0_0_0 | 67.1 | 0 | 21.9 | 0 | 0 | 0 | 11 | 0 | 0 | 0 | 0 | 0 | 0 | 1913 | 1.6 |  | R1966 | N67.11R | 2022-02-13 | sio2al2o3na2o | 1634
staffmnkmcph_60_0_11.9_0_0_0_28.1_0_0_0_0_0 | 60 | 0 | 11.9 | 0 | 0 | 0 | 28.1 | 0 | 0 | 0 | 0 | 0 | 0 | 1613 | 1.6 |  | R1966 | N60.28R | 2022-02-13 | sio2al2o3na2o | 1669
staffmnkmcph_66.9_0_16.5_0_0_0_0_0_0_16.7_0_0 | 66.9 | 0 | 16.5 | 0 | 0 | 0 | 0 | 0 | 0 | 16.7 | 0 | 0 | 0 | 1823.2 | 1.6 |  | T2004 | CAS67b:50 | 2022-02-13 | sio2al2o3cao | 3096
staffmnkmcph_66.8_0_16.9_0_0_0_0_0_0_16.3_0_0 | 66.8 | 0 | 16.9 | 0 | 0 | 0 | 0 | 0 | 0 | 16.3 | 0 | 0 | 0 | 1823.2 | 1.6 |  | T2004 | CAS67b:49 | 2022-02-13 | sio2al2o3cao | 3101
staffmnkmcph_67.1_0_17.1_0_0_0_0_0_0_15.8_0_0 | 67.1 | 0 | 17.1 | 0 | 0 | 0 | 0 | 0 | 0 | 15.8 | 0 | 0 | 0 | 1823.2 | 1.6 |  | T2004 | CAS67b:48 | 2022-02-13 | sio2al2o3cao | 3107
staffmnkmcph_66.6_0_17.6_0_0_0_0_0_0_15.8_0_0 | 66.6 | 0 | 17.6 | 0 | 0 | 0 | 0 | 0 | 0 | 15.8 | 0 | 0 | 0 | 1823.2 | 1.6 |  | T2004 | CAS67a:47 | 2022-02-13 | sio2al2o3cao | 3141
staffmnkmcph_66.5_0_18.2_0_0_0_0_0_0_15.2_0_0 | 66.5 | 0 | 18.2 | 0 | 0 | 0 | 0 | 0 | 0 | 15.2 | 0 | 0 | 0 | 1823.2 | 1.6 |  | T2004 | CAS67a:46 | 2022-02-13 | sio2al2o3cao | 3148
staffmnkmcph_89.4_0_0_0_0_0_10.6_0_0_0_0_0 | 89.4 | 0 | 0 | 0 | 0 | 0 | 10.6 | 0 | 0 | 0 | 0 | 0 | 0 | 1823.15 | 1.6 |  | Knoche et al. 1994 | 10mNa | 2023-10-16 | sio2na2o | 11318
staffmnkmcph_75.7_0_0_0_0_0_24.3_0_0_0_0_0 | 75.7 | 0 | 0 | 0 | 0 | 0 | 24.3 | 0 | 0 | 0 | 0 | 0 | 0 | 1479.2 | 1.61 |  | L1939 | NS-10 | 2022-02-13 | sio2na2o | 799
staffmnkmcph_75.1_0_9.2_0_0_0_15.7_0_0_0_0_0 | 75.05 | 0 | 9.22 | 0 | 0 | 0 | 15.73 | 0 | 0 | 0 | 0 | 0 | 0 | 1903 | 1.61 | 8.65 | R1966 | NA75_9 | 2022-02-13 | sio2al2o3na2o | 1291
staffmnkmcph_66.8_0_10.3_0_0_0_22.9_0_0_0_0_0 | 66.8 | 0 | 10.3 | 0 | 0 | 0 | 22.9 | 0 | 0 | 0 | 0 | 0 | 0 | 1683 | 1.61 |  | R1966 | N67.23R | 2022-02-13 | sio2al2o3na2o | 1570
staffmnkmcph_60_0_16_0_0_0_24_0_0_0_0_0 | 60 | 0 | 16 | 0 | 0 | 0 | 24 | 0 | 0 | 0 | 0 | 0 | 0 | 1803 | 1.61 |  | R1966 | N60.24R | 2022-02-13 | sio2al2o3na2o | 1700
staffmnkmcph_49.3_0_27.7_0_0_0_23_0_0_0_0_0 | 49.3 | 0 | 27.7 | 0 | 0 | 0 | 23 | 0 | 0 | 0 | 0 | 0 | 0 | 1823 | 1.61 |  | R1966 | N49.23R | 2022-02-13 | sio2al2o3na2o | 1783
staffmnkmcph_61.5_0.8_11.9_6.6_0_0.2_4.8_2.8_4.1_7.1_0.3_0 | 61.45 | 0.75 | 11.89 | 6.59 | 0 | 0.15 | 4.81 | 2.78 | 4.14 | 7.13 | 0.28 | 0.04 | 0 | 1718 | 1.61 |  | Misiti et al. 2011 | FR | 2023-10-16 | sio2tio2al2o3feomnona2ok2omgocaop2o5h2o | 7387
staffmnkmcph_50.6_0_9.6_0_0_0_0_0_15.3_24.6_0_0 | 50.61 | 0 | 9.56 | 0 | 0 | 0 | 0 | 0 | 15.26 | 24.57 | 0 | 0 | 0 | 1673.15 | 1.61 |  | Taniguchi and Murase 1987 | Di55An45 | 2023-10-16 | sio2al2o3mgocao | 10716
staffmnkmcph_54.9_0.7_11.9_1.1_4.7_0.1_3.8_5.5_5.7_11.4_0.2_0 | 54.9 | 0.7 | 11.9 | 1.06 | 4.74 | 0.1 | 3.8 | 5.5 | 5.7 | 11.4 | 0.2 | 0 | 0 | 1621.2 | 1.61 |  | Giordano et al. 2009 | Pollena TRb | 2023-10-16 | sio2tio2al2o3feomnona2ok2omgocaop2o5 | 12931
staffmnkmcph_40.6_0_0_0.1_27.9_0_31.2_0_0_0_0_0 | 40.59 | 0 | 0 | 0.07 | 27.89 | 0 | 31.16 | 0 | 0 | 0 | 0 | 0 | 0 | 1124.15 | 1.61 |  | Dingwell and Virgo 1988 | NS4F40 | 2023-10-16 | sio2feona2o | 13705
staffmnkmcph_75_0_0_0_0_0_25_0_0_0_0_0 | 75 | 0 | 0 | 0 | 0 | 0 | 25 | 0 | 0 | 0 | 0 | 0 | 0 | 1473.15 | 1.612 |  | Kim1997 | KNS3_0 | 2022-02-13 | sio2na2o | 2307
staffmnkmcph_63.2_0_15.5_0_0_0_0_0_15.7_5.6_0_0 | 63.16 | 0 | 15.51 | 0 | 0 | 0 | 0 | 0 | 15.69 | 5.64 | 0 | 0 | 0 | 1723.2 | 1.616 |  | MY1954 | A_MgCS-53 | 2022-02-13 | sio2al2o3mgocao | 5554
staffmnkmcph_67.5_0_7.5_0_0_0_25_0_0_0_0_0 | 67.5 | 0 | 7.5 | 0 | 0 | 0 | 25 | 0 | 0 | 0 | 0 | 0 | 0 | 1573.15 | 1.61606 |  | Kim1997 | S67A7R25_0 | 2022-02-13 | sio2al2o3na2o | 353
staffmnkmcph_75_0_0_0_0_0_18.8_6.3_0_0_0_0 | 75 | 0 | 0 | 0 | 0 | 0 | 18.75 | 6.25 | 0 | 0 | 0 | 0 | 0 | 1473.15 | 1.619 |  | Kim1997 | KNS3_25 | 2022-02-13 | sio2na2ok2o | 2297
staffmnkmcph_66.4_0_0_0_0_0_33.6_0_0_0_0_0 | 66.4 | 0 | 0 | 0 | 0 | 0 | 33.6 | 0 | 0 | 0 | 0 | 0 | 0 | 1365.2 | 1.62 |  | L1939 | NS-20 | 2022-02-13 | sio2na2o | 704
staffmnkmcph_66.9_0_0_0_0_0_33.1_0_0_0_0_0 | 66.9 | 0 | 0 | 0 | 0 | 0 | 33.1 | 0 | 0 | 0 | 0 | 0 | 0 | 1367.2 | 1.62 |  | L1939 | NS-19 | 2022-02-13 | sio2na2o | 716
staffmnkmcph_73.8_0_0_0_0_0_26.2_0_0_0_0_0 | 73.8 | 0 | 0 | 0 | 0 | 0 | 26.2 | 0 | 0 | 0 | 0 | 0 | 0 | 1453.2 | 1.62 |  | L1939 | NS-13 | 2022-02-13 | sio2na2o | 767
staffmnkmcph_60_0_23_0_0_0_17_0_0_0_0_0 | 60 | 0 | 23 | 0 | 0 | 0 | 17 | 0 | 0 | 0 | 0 | 0 | 0 | 1903 | 1.62 |  | R1966 | N60.17R | 2022-02-13 | sio2al2o3na2o | 1729
staffmnkmcph_61_0_9_0_0_0_0_0_8_22_0_0 | 61 | 0 | 9 | 0 | 0 | 0 | 0 | 0 | 8 | 22 | 0 | 0 | 0 | 1623.2 | 1.62 |  | MY1954 | A_MgCS-62 | 2022-02-13 | sio2al2o3mgocao | 5601
staffmnkmcph_61.7_0.6_12.1_6.8_0_0.2_4.6_3.3_4_6.9_0_0 | 61.71 | 0.6 | 12.06 | 6.81 | 0 | 0.15 | 4.57 | 3.25 | 3.97 | 6.87 | 0 | 0 | 0 | 1719.45 | 1.62 |  | Giordano et al. 2006 | FR_a | 2023-10-16 | sio2tio2al2o3feomnona2ok2omgocao | 6580
staffmnkmcph_62.2_0_9.2_0_0_0_0_0_0_28.6_0_0 | 62.2 | 0 | 9.24 | 0 | 0 | 0 | 0 | 0 | 0 | 28.56 | 0 | 0 | 0 | 1533.15 | 1.62 |  | Nakatani and Hatano 1965 | A | 2023-10-16 | sio2al2o3cao | 8962
staffmnkmcph_49.7_0_22.7_0_0_0_22.5_0_2.6_2.4_0_0 | 49.73 | 0 | 22.68 | 0 | 0 | 0 | 22.52 | 0 | 2.63 | 2.44 | 0 | 0 | 0 | 1723.15 | 1.62 |  | Sykes et al. 1993 | DN10 | 2023-10-16 | sio2al2o3na2omgocao | 9707
staffmnkmcph_55.5_1.9_9.6_3_2.8_0.2_0.9_0.6_13.7_12_0_0 | 55.53 | 1.94 | 9.57 | 2.97 | 2.76 | 0.16 | 0.85 | 0.55 | 13.7 | 11.95 | 0.03 | 0 | 0 | 1507 | 1.62 |  | Sehlke and Whittington 2016 | KREEP | 2023-10-16 | sio2tio2al2o3feomnona2ok2omgocaop2o5 | 12187
staffmnkmcph_57.6_0_12.4_0_0.1_0.1_3.2_1.1_8_9.9_0_7.7 | 57.6 | 0 | 12.4 | 0.02 | 0.08 | 0.1 | 3.2 | 1.1 | 8 | 9.9 | 0 | 7.7 | 0 | 1523 | 1.62 |  | Vetere et al. 2006 | MD13 | 2023-10-16 | sio2al2o3feomnona2ok2omgocaoh2o | 13393
staffmnkmcph_67_0_12.2_0_0_0_0_0_15.4_5.5_0_0 | 66.97 | 0 | 12.15 | 0 | 0 | 0 | 0 | 0 | 15.36 | 5.52 | 0 | 0 | 0 | 1773.2 | 1.622 |  | MY1954 | A_MgCS-50 | 2022-02-13 | sio2al2o3mgocao | 5537
staffmnkmcph_66.4_0_7.5_0_0_0_0_0_0_26.1_0_0 | 66.35 | 0 | 7.54 | 0 | 0 | 0 | 0 | 0 | 0 | 26.11 | 0 | 0 | 0 | 1673.2 | 1.623 |  | JB1959 | ACS-10 | 2022-02-13 | sio2al2o3cao | 5297
staffmnkmcph_62.7_0_9.2_0_0_0_0_0_28.1_0_0_0 | 62.68 | 0 | 9.22 | 0 | 0 | 0 | 0 | 0 | 28.1 | 0 | 0 | 0 | 0 | 1673.2 | 1.623 |  | JB1959 | A_MgCS-20 | 2022-02-13 | sio2al2o3mgo | 5501
staffmnkmcph_61.2_0_6_0_0_0_0_0_0_32.8_0_0 | 61.2 | 0 | 6.01 | 0 | 0 | 0 | 0 | 0 | 0 | 32.79 | 0 | 0 | 0 | 1523.2 | 1.624282 |  | MH1945, MY1948; MYH1952 | ACS-90 | 2022-02-13 | sio2al2o3cao | 4502
staffmnkmcph_75.2_0_6.4_0_0_0_18.4_0_0_0_0_0 | 75.2 | 0 | 6.4 | 0 | 0 | 0 | 18.4 | 0 | 0 | 0 | 0 | 0 | 0 | 1663 | 1.63 | 8.82 | R1966 | NA75_6 | 2022-02-13 | sio2al2o3na2o | 1321
staffmnkmcph_60.2_0_21.3_0_0_0_18.5_0_0_0_0_0 | 60.2 | 0 | 21.3 | 0 | 0 | 0 | 18.5 | 0 | 0 | 0 | 0 | 0 | 0 | 1923 | 1.63 |  | R1966 | N60.18R | 2022-02-13 | sio2al2o3na2o | 1720
staffmnkmcph_55.8_0_22.1_0_0_0_22.1_0_0_0_0_0 | 55.8 | 0 | 22.1 | 0 | 0 | 0 | 22.1 | 0 | 0 | 0 | 0 | 0 | 0 | 1883 | 1.63 |  | R1966 | N56.22R | 2022-02-13 | sio2al2o3na2o | 1746
staffmnkmcph_50.3_0_21.3_0_0_0_0_0_0_28.4_0_0 | 50.3 | 0 | 21.3 | 0 | 0 | 0 | 0 | 0 | 0 | 28.4 | 0 | 0 | 0 | 1623.2 | 1.63 |  | T2004 | CAS50:57 | 2022-02-13 | sio2al2o3cao | 3171
staffmnkmcph_90_0_0_0_0_0_10_0_0_0_0_0 | 90 | 0 | 0 | 0 | 0 | 0 | 10 | 0 | 0 | 0 | 0 | 0 | 0 | 1823.2 | 1.63 |  | BMK1955 | NS-1 | 2022-02-13 | sio2na2o | 5196
staffmnkmcph_54.2_0.8_11.4_4.5_2.6_0_3.3_0.4_12.2_10.5_0.1_0 | 54.2 | 0.79 | 11.36 | 4.46 | 2.62 | 0 | 3.3 | 0.42 | 12.2 | 10.54 | 0.07 | 0.04 | 0 | 1519 | 1.63 |  | Robert 2014 | fu06CC | 2023-10-16 | sio2tio2al2o3feona2ok2omgocaop2o5h2o | 7018
staffmnkmcph_49.9_0_17.9_0_0_0_17.3_0_7.5_7.4_0_0 | 49.92 | 0 | 17.89 | 0 | 0 | 0 | 17.28 | 0 | 7.48 | 7.43 | 0 | 0 | 0 | 1623.15 | 1.63 |  | Sykes et al. 1993 | DN30 | 2023-10-16 | sio2al2o3na2omgocao | 9697
staffmnkmcph_59.6_0_20.1_0_0_0_20.3_0_0_0_0_0 | 59.56 | 0 | 20.13 | 0 | 0 | 0 | 20.31 | 0 | 0 | 0 | 0 | 0 | 0 | 1916.15 | 1.63 |  | Toplis et al. 1997 | NAS60:50 | 2023-10-16 | sio2al2o3na2o | 11574
staffmnkmcph_56.8_1.9_9.7_1.8_2.5_0.2_1_0.6_13.1_12.5_0_0 | 56.81 | 1.87 | 9.69 | 1.77 | 2.53 | 0.15 | 0.98 | 0.62 | 13.08 | 12.47 | 0.04 | 0 | 0 | 1580 | 1.63 |  | Sehlke and Whittington 2016 | KREEPe | 2023-10-16 | sio2tio2al2o3feomnona2ok2omgocaop2o5 | 12149
staffmnkmcph_55.7_1.8_8.2_4.4_4.4_0.2_3_0.5_10.8_10.9_0.2_0 | 55.7 | 1.76 | 8.22 | 4.35 | 4.42 | 0.17 | 2.98 | 0.53 | 10.8 | 10.93 | 0.16 | 0 | 0 | 1492 | 1.63 |  | Sehlke and Whittington 2016 | MU-Fe | 2023-10-16 | sio2tio2al2o3feomnona2ok2omgocaop2o5 | 12245
staffmnkmcph_61.9_0.7_10.4_1.9_4.2_0.1_4.2_1_7.6_7.8_0.1_0 | 61.9 | 0.7 | 10.4 | 1.87 | 4.23 | 0.1 | 4.2 | 1 | 7.6 | 7.8 | 0.1 | 0 | 0 | 1668.2 | 1.63 |  | Chevrel et al. 2015 | TA Chevrel | 2023-10-16 | sio2tio2al2o3feomnona2ok2omgocaop2o5 | 12502
staffmnkmcph_58_0.6_12.4_1.3_4.5_0.1_4.1_5.7_4.2_8.9_0.2_0.1 | 58 | 0.6 | 12.4 | 1.28 | 4.52 | 0.1 | 4.1 | 5.7 | 4.2 | 8.9 | 0.2 | 0.1 | 0 | 1670.2 | 1.63 |  | Giordano and Dingwell 2003a | Ph1 | 2023-10-16 | sio2tio2al2o3feomnona2ok2omgocaop2o5h2o | 12652
staffmnkmcph_57.6_0_12.4_0_0.1_0.1_3.2_1.1_8_9.9_0_7.7 | 57.6 | 0 | 12.4 | 0.02 | 0.08 | 0.1 | 3.2 | 1.1 | 8 | 9.9 | 0 | 7.7 | 0 | 1523 | 1.63 |  | Vetere et al. 2006 | MD13 | 2023-10-16 | sio2al2o3feomnona2ok2omgocaoh2o | 13392
staffmnkmcph_75_0_0_0_0_0_12.5_12.5_0_0_0_0 | 75 | 0 | 0 | 0 | 0 | 0 | 12.5 | 12.5 | 0 | 0 | 0 | 0 | 0 | 1473.15 | 1.632 |  | Kim1997 | KNS3_50 | 2022-02-13 | sio2na2ok2o | 2292
staffmnkmcph_67.5_0_7.5_0_0_0_6.3_18.8_0_0_0_0 | 67.5 | 0 | 7.5 | 0 | 0 | 0 | 6.25 | 18.75 | 0 | 0 | 0 | 0 | 0 | 1673.15 | 1.63814 |  | Kim1997 | S67A7R25_75 | 2022-02-13 | sio2al2o3na2ok2o | 332
staffmnkmcph_73_0_0_0_0_0_27_0_0_0_0_0 | 73 | 0 | 0 | 0 | 0 | 0 | 27 | 0 | 0 | 0 | 0 | 0 | 0 | 1423 | 1.64 | 7.943491 | see Table 2 LL2017b | NS73 | 2022-02-13 | sio2na2o | 462
staffmnkmcph_57.7_0_21.4_0_0_0_20.9_0_0_0_0_0 | 57.69 | 0 | 21.37 | 0 | 0 | 0 | 20.94 | 0 | 0 | 0 | 0 | 0 | 0 | 1933 | 1.64 |  | LL2017 | NAK58_21_0 | 2022-02-13 | sio2al2o3na2o | 1194
staffmnkmcph_75.1_0_9.2_0_0_0_15.7_0_0_0_0_0 | 75.05 | 0 | 9.22 | 0 | 0 | 0 | 15.73 | 0 | 0 | 0 | 0 | 0 | 0 | 1893 | 1.64 | 8.65 | R1966 | NA75_9 | 2022-02-13 | sio2al2o3na2o | 1292
staffmnkmcph_66.8_0_10.3_0_0_0_22.9_0_0_0_0_0 | 66.8 | 0 | 10.3 | 0 | 0 | 0 | 22.9 | 0 | 0 | 0 | 0 | 0 | 0 | 1673 | 1.64 |  | R1966 | N67.23R | 2022-02-13 | sio2al2o3na2o | 1569
staffmnkmcph_67.3_0_13.8_0_0_0_18.9_0_0_0_0_0 | 67.3 | 0 | 13.8 | 0 | 0 | 0 | 18.9 | 0 | 0 | 0 | 0 | 0 | 0 | 1903 | 1.64 |  | R1966 | N67.19R | 2022-02-13 | sio2al2o3na2o | 1597
staffmnkmcph_60_0_11.9_0_0_0_28.1_0_0_0_0_0 | 60 | 0 | 11.9 | 0 | 0 | 0 | 28.1 | 0 | 0 | 0 | 0 | 0 | 0 | 1603 | 1.64 |  | R1966 | N60.28R | 2022-02-13 | sio2al2o3na2o | 1668
staffmnkmcph_60_0_16_0_0_0_24_0_0_0_0_0 | 60 | 0 | 16 | 0 | 0 | 0 | 24 | 0 | 0 | 0 | 0 | 0 | 0 | 1793 | 1.64 |  | R1966 | N60.24R | 2022-02-13 | sio2al2o3na2o | 1699
staffmnkmcph_73.8_0_14.2_0_0_0_0_0_12.1_0_0_0 | 73.8 | 0 | 14.2 | 0 | 0 | 0 | 0 | 0 | 12.1 | 0 | 0 | 0 | 0 | 1913.2 | 1.64 |  | T2004 | MAS75:46 | 2022-02-13 | sio2al2o3mgo | 2069
staffmnkmcph_67_0_17.8_0_0_0_0_0_15.3_0_0_0 | 67 | 0 | 17.8 | 0 | 0 | 0 | 0 | 0 | 15.3 | 0 | 0 | 0 | 0 | 1773.2 | 1.64 |  | T2004 | MAS67b:46 | 2022-02-13 | sio2al2o3mgo | 2105
staffmnkmcph_67.7_0_18.2_0_0_0_0_0_14.1_0_0_0 | 67.7 | 0 | 18.2 | 0 | 0 | 0 | 0 | 0 | 14.1 | 0 | 0 | 0 | 0 | 1773.2 | 1.64 |  | T2004 | MAS67a:44 | 2022-02-13 | sio2al2o3mgo | 2126
staffmnkmcph_59.6_0_21.1_0_0_0_19.3_0_0_0_0_0 | 59.63 | 0 | 21.06 | 0 | 0 | 0 | 19.31 | 0 | 0 | 0 | 0 | 0 | 0 | 1916.15 | 1.64 |  | Toplis et al. 1997 | NAS60:48 | 2023-10-16 | sio2al2o3na2o | 11585
staffmnkmcph_52.6_0.9_10.4_1.2_6.7_0.2_2.5_4.4_8_12.9_0.4_0 | 52.6 | 0.9 | 10.4 | 1.19 | 6.71 | 0.2 | 2.5 | 4.4 | 8 | 12.9 | 0.4 | 0 | 0 | 1547.2 | 1.64 |  | Giordano et al. 2009 | 1906 GMc | 2023-10-16 | sio2tio2al2o3feomnona2ok2omgocaop2o5 | 12960
staffmnkmcph_73_0_0_0_0_0_27_0_0_0_0_0 | 73 | 0 | 0 | 0 | 0 | 0 | 27 | 0 | 0 | 0 | 0 | 0 | 0 | 1423.2 | 1.641 |  | BMK1955 | NS-5 | 2022-02-13 | sio2na2o | 5221
staffmnkmcph_70_0_5_0_0_0_12.5_12.5_0_0_0_0 | 70 | 0 | 5 | 0 | 0 | 0 | 12.5 | 12.5 | 0 | 0 | 0 | 0 | 0 | 1573.15 | 1.642857 |  | Kim1997 | S70A5R25_50 | 2022-02-13 | sio2al2o3na2ok2o | 313
staffmnkmcph_61.6_0_12.1_0_0_0_0_0_15.3_11_0_0 | 61.6 | 0 | 12.1 | 0 | 0 | 0 | 0 | 0 | 15.3 | 11 | 0 | 0 | 0 | 1673.2 | 1.643 |  | MY1954 | A_MgCS-57 | 2022-02-13 | sio2al2o3mgocao | 5576
staffmnkmcph_66.8_0_9.1_0_0_0_0_0_7.7_16.5_0_0 | 66.76 | 0 | 9.08 | 0 | 0 | 0 | 0 | 0 | 7.65 | 16.5 | 0 | 0 | 0 | 1723.2 | 1.647 |  | MY1954 | A_MgCS-52 | 2022-02-13 | sio2al2o3mgocao | 5548
staffmnkmcph_75_0_12.5_0_0_0_0_0_0_12.5_0_0 | 75 | 0 | 12.5 | 0 | 0 | 0 | 0 | 0 | 0 | 12.5 | 0 | 0 | 0 | 1962.2 | 1.65 |  | U1982 | Urbain n_27 | 2022-02-13 | sio2al2o3cao | 216
staffmnkmcph_80_0_0_0_0_0_20_0_0_0_0_0 | 80 | 0 | 0 | 0 | 0 | 0 | 20 | 0 | 0 | 0 | 0 | 0 | 0 | 1522 | 1.65 | 9.981097 | see Table 2 LL2017b | NS80 | 2022-02-13 | sio2na2o | 435
staffmnkmcph_80_0_0_0_0_0_20_0_0_0_0_0 | 80 | 0 | 0 | 0 | 0 | 0 | 20 | 0 | 0 | 0 | 0 | 0 | 0 | 1521.6 | 1.65 |  | N2006 | NS4 | 2022-02-13 | sio2na2o | 571
staffmnkmcph_48.6_0_26.2_0_0_0_25_0_0_0_0_0 | 48.61 | 0 | 26.24 | 0 | 0 | 0 | 25 | 0 | 0 | 0 | 0 | 0 | 0 | 1821 | 1.65 |  | R2019 | Ne100 | 2022-02-13 | sio2al2o3na2o | 949
staffmnkmcph_67.1_0_21.9_0_0_0_11_0_0_0_0_0 | 67.1 | 0 | 21.9 | 0 | 0 | 0 | 11 | 0 | 0 | 0 | 0 | 0 | 0 | 1903 | 1.65 |  | R1966 | N67.11R | 2022-02-13 | sio2al2o3na2o | 1633
staffmnkmcph_66.8_0_16.8_0_0_0_0_0_16.5_0_0_0 | 66.8 | 0 | 16.8 | 0 | 0 | 0 | 0 | 0 | 16.5 | 0 | 0 | 0 | 0 | 1773.2 | 1.65 |  | T2004 | MAS67b:50 | 2022-02-13 | sio2al2o3mgo | 2096
staffmnkmcph_67_0_17.8_0_0_0_0_0_15.3_0_0_0 | 67 | 0 | 17.8 | 0 | 0 | 0 | 0 | 0 | 15.3 | 0 | 0 | 0 | 0 | 1773.2 | 1.65 |  | T2004 | MAS67a:46 | 2022-02-13 | sio2al2o3mgo | 2123
staffmnkmcph_75_0_0_0_0_0_0_25_0_0_0_0 | 75 | 0 | 0 | 0 | 0 | 0 | 0 | 25 | 0 | 0 | 0 | 0 | 0 | 1523 | 1.65 | 10.77917 | see Table 2 LL2017b | KS75 | 2022-02-13 | sio2k2o | 2250
staffmnkmcph_65.4_0.5_11.6_5.7_0_0.2_3.7_0.6_4.1_8.2_0_0 | 65.37 | 0.47 | 11.6 | 5.74 | 0 | 0.17 | 3.73 | 0.58 | 4.14 | 8.19 | 0 | 0 | 0 | 1744.05 | 1.65 |  | Giordano et al. 2006 | MST | 2023-10-16 | sio2tio2al2o3feomnona2ok2omgocao | 6539
staffmnkmcph_70_0_5_0_0_0_0_25_0_0_0_0 | 70 | 0 | 5 | 0 | 0 | 0 | 0 | 25 | 0 | 0 | 0 | 0 | 0 | 1673.15 | 1.651786 |  | Kim1997 | S70A5R25_100 | 2022-02-13 | sio2al2o3k2o | 322
staffmnkmcph_57.3_0_9.2_0_0_0_0_0_0_33.5_0_0 | 57.3 | 0 | 9.21 | 0 | 0 | 0 | 0 | 0 | 0 | 33.49 | 0 | 0 | 0 | 1523.2 | 1.658965 |  | MH1945, MY1948; MYH1952 | ACS-85 | 2022-02-13 | sio2al2o3cao | 4480
staffmnkmcph_64_0_0_0_0_0_36_0_0_0_0_0 | 64 | 0 | 0 | 0 | 0 | 0 | 36 | 0 | 0 | 0 | 0 | 0 | 0 | 1331.2 | 1.66 |  | L1939 | NS-22 | 2022-02-13 | sio2na2o | 681
staffmnkmcph_67.8_0_0_0_0_0_32.2_0_0_0_0_0 | 67.8 | 0 | 0 | 0 | 0 | 0 | 32.2 | 0 | 0 | 0 | 0 | 0 | 0 | 1369.2 | 1.66 |  | L1939 | NS-17 | 2022-02-13 | sio2na2o | 735
staffmnkmcph_72.2_0_0_0_0_0_27.8_0_0_0_0_0 | 72.2 | 0 | 0 | 0 | 0 | 0 | 27.8 | 0 | 0 | 0 | 0 | 0 | 0 | 1425.2 | 1.66 |  | L1939 | NS-14 | 2022-02-13 | sio2na2o | 757
staffmnkmcph_49.3_0_27.7_0_0_0_23_0_0_0_0_0 | 49.3 | 0 | 27.7 | 0 | 0 | 0 | 23 | 0 | 0 | 0 | 0 | 0 | 0 | 1813 | 1.66 |  | R1966 | N49.23R | 2022-02-13 | sio2al2o3na2o | 1782
staffmnkmcph_75.3_0_12.7_0_0_0_0_0_12_0_0_0 | 75.3 | 0 | 12.7 | 0 | 0 | 0 | 0 | 0 | 12 | 0 | 0 | 0 | 0 | 1913.2 | 1.66 |  | T2004 | MAS75:49 | 2022-02-13 | sio2al2o3mgo | 2062
staffmnkmcph_66.7_0_14_0_0_0_0_0_19.3_0_0_0 | 66.7 | 0 | 14 | 0 | 0 | 0 | 0 | 0 | 19.3 | 0 | 0 | 0 | 0 | 1773.2 | 1.66 |  | T2004 | MAS67b:58 | 2022-02-13 | sio2al2o3mgo | 2078
staffmnkmcph_66.7_0_14_0_0_0_0_0_19.3_0_0_0 | 66.7 | 0 | 14 | 0 | 0 | 0 | 0 | 0 | 19.3 | 0 | 0 | 0 | 0 | 1773.2 | 1.66 |  | T2004 | MAS67b:58 | 2022-02-13 | sio2al2o3mgo | 2082
staffmnkmcph_65.8_0_16.3_0_0_0_0_0_18_0_0_0 | 65.8 | 0 | 16.3 | 0 | 0 | 0 | 0 | 0 | 18 | 0 | 0 | 0 | 0 | 1773.2 | 1.66 |  | T2004 | MAS67b:53 | 2022-02-13 | sio2al2o3mgo | 2091
staffmnkmcph_66.5_0_17.4_0_0_0_0_0_16.1_0_0_0 | 66.5 | 0 | 17.4 | 0 | 0 | 0 | 0 | 0 | 16.1 | 0 | 0 | 0 | 0 | 1773.2 | 1.66 |  | T2004 | MAS67b:48 | 2022-02-13 | sio2al2o3mgo | 2101
staffmnkmcph_65.8_0_16.3_0_0_0_0_0_18_0_0_0 | 65.8 | 0 | 16.3 | 0 | 0 | 0 | 0 | 0 | 18 | 0 | 0 | 0 | 0 | 1773.2 | 1.66 |  | T2004 | MAS67a:53 | 2022-02-13 | sio2al2o3mgo | 2108
staffmnkmcph_66.8_0_16.8_0_0_0_0_0_16.5_0_0_0 | 66.8 | 0 | 16.8 | 0 | 0 | 0 | 0 | 0 | 16.5 | 0 | 0 | 0 | 0 | 1773.2 | 1.66 |  | T2004 | MAS67a:50 | 2022-02-13 | sio2al2o3mgo | 2114
staffmnkmcph_66.5_0_17.4_0_0_0_0_0_16.1_0_0_0 | 66.5 | 0 | 17.4 | 0 | 0 | 0 | 0 | 0 | 16.1 | 0 | 0 | 0 | 0 | 1773.2 | 1.66 |  | T2004 | MAS67a:48 | 2022-02-13 | sio2al2o3mgo | 2119
staffmnkmcph_69.2_0.5_12_1.6_0.7_0.1_4.7_1.1_3.5_6.7_0_0 | 69.22 | 0.46 | 11.97 | 1.57 | 0.7 | 0.13 | 4.66 | 1.1 | 3.5 | 6.68 | 0 | 0 | 0 | 1782 | 1.66 |  | Hofmeister et al.2016 | Dac-and | 2023-10-16 | sio2tio2al2o3feomnona2ok2omgocao | 6984
staffmnkmcph_59.1_0_19.3_0_0_0_21.6_0_0_0_0_0 | 59.1 | 0 | 19.29 | 0 | 0 | 0 | 21.61 | 0 | 0 | 0 | 0 | 0 | 0 | 1896.15 | 1.66 |  | Toplis et al. 1997 | NAS60:52 | 2023-10-16 | sio2al2o3na2o | 11563
staffmnkmcph_70.9_0.5_10.9_1.8_1.9_0.1_4.6_0.9_3_5.5_0.1_0.1 | 70.9 | 0.5 | 10.9 | 1.81 | 1.89 | 0.1 | 4.6 | 0.9 | 3 | 5.5 | 0.1 | 0.1 | 0 | 1867.2 | 1.66 |  | Alidibirov et al. 1997 | D1 | 2023-10-16 | sio2tio2al2o3feomnona2ok2omgocaop2o5h2o | 12496
staffmnkmcph_66.5_0_6_0_0_0_0_0_0_27.4_0_0 | 66.54 | 0 | 6.03 | 0 | 0 | 0 | 0 | 0 | 0 | 27.42 | 0 | 0 | 0 | 1623.2 | 1.662758 |  | MH1945, MY1948; MYH1952 | ACS-96 | 2022-02-13 | sio2al2o3cao | 4532
staffmnkmcph_66.7_0_0_0_0_0_33.3_0_0_0_0_0 | 66.7 | 0 | 0 | 0 | 0 | 0 | 33.3 | 0 | 0 | 0 | 0 | 0 | 0 | 1365 | 1.67 | 6.069337 | see Table 2 LL2017b | NS66 | 2022-02-13 | sio2na2o | 497
staffmnkmcph_66.7_0_0_0_0_0_33.3_0_0_0_0_0 | 66.7 | 0 | 0 | 0 | 0 | 0 | 33.3 | 0 | 0 | 0 | 0 | 0 | 0 | 1364.6 | 1.67 |  | N2006 | NS2 | 2022-02-13 | sio2na2o | 591
staffmnkmcph_67.8_0_0_0_0_0_32.2_0_0_0_0_0 | 67.8 | 0 | 0 | 0 | 0 | 0 | 32.2 | 0 | 0 | 0 | 0 | 0 | 0 | 1364.2 | 1.67 |  | L1939 | NS-17 | 2022-02-13 | sio2na2o | 734
staffmnkmcph_75.1_0_9.2_0_0_0_15.7_0_0_0_0_0 | 75.05 | 0 | 9.22 | 0 | 0 | 0 | 15.73 | 0 | 0 | 0 | 0 | 0 | 0 | 1883 | 1.67 | 8.65 | R1966 | NA75_9 | 2022-02-13 | sio2al2o3na2o | 1293
staffmnkmcph_67.3_0_13.8_0_0_0_18.9_0_0_0_0_0 | 67.3 | 0 | 13.8 | 0 | 0 | 0 | 18.9 | 0 | 0 | 0 | 0 | 0 | 0 | 1893 | 1.67 |  | R1966 | N67.19R | 2022-02-13 | sio2al2o3na2o | 1596
staffmnkmcph_60.2_0_21.3_0_0_0_18.5_0_0_0_0_0 | 60.2 | 0 | 21.3 | 0 | 0 | 0 | 18.5 | 0 | 0 | 0 | 0 | 0 | 0 | 1913 | 1.67 |  | R1966 | N60.18R | 2022-02-13 | sio2al2o3na2o | 1719
staffmnkmcph_60_0_23_0_0_0_17_0_0_0_0_0 | 60 | 0 | 23 | 0 | 0 | 0 | 17 | 0 | 0 | 0 | 0 | 0 | 0 | 1893 | 1.67 |  | R1966 | N60.17R | 2022-02-13 | sio2al2o3na2o | 1728
staffmnkmcph_66.1_0_14.9_0_0_0_0_0_19_0_0_0 | 66.1 | 0 | 14.9 | 0 | 0 | 0 | 0 | 0 | 19 | 0 | 0 | 0 | 0 | 1773.2 | 1.67 |  | T2004 | MAS67b:56 | 2022-02-13 | sio2al2o3mgo | 2086
staffmnkmcph_50.5_0_7.5_0_0_0_0_0_17.4_24.7_0_0 | 50.48 | 0 | 7.48 | 0 | 0 | 0 | 0 | 0 | 17.37 | 24.67 | 0 | 0 | 0 | 1473.15 | 1.67 |  | Taniguchi 1992 | Di64An36 | 2023-10-16 | sio2al2o3mgocao | 10359
staffmnkmcph_66.9_0.1_7.3_0.3_1.8_0_3.4_2.4_0.2_1.7_0.1_15.8 | 66.9 | 0.1 | 7.3 | 0.26 | 1.84 | 0 | 3.4 | 2.4 | 0.2 | 1.7 | 0.1 | 15.8 | 0 | 1473.2 | 1.67 |  | Persikov 1991 | R5 | 2023-10-16 | sio2tio2al2o3feona2ok2omgocaop2o5h2o | 13221
staffmnkmcph_47.3_0_0_0.1_24.3_0_28.3_0_0_0_0_0 | 47.3 | 0 | 0 | 0.12 | 24.32 | 0 | 28.26 | 0 | 0 | 0 | 0 | 0 | 0 | 1179.15 | 1.67 |  | Dingwell and Virgo 1988 | NS4F30 | 2023-10-16 | sio2feona2o | 13693
staffmnkmcph_51.9_0_9.2_0_0_0_0_0_0_38.9_0_0 | 51.9 | 0 | 9.18 | 0 | 0 | 0 | 0 | 0 | 0 | 38.93 | 0 | 0 | 0 | 1473.2 | 1.671173 |  | MH1945, MY1948; MYH1952 | ACS-80 | 2022-02-13 | sio2al2o3cao | 4456
staffmnkmcph_58_0_6_0_0_0_0_0_21_15_0_0 | 58 | 0 | 6 | 0 | 0 | 0 | 0 | 0 | 21 | 15 | 0 | 0 | 0 | 1523.2 | 1.679 |  | MY1954 | A_MgCS-72 | 2022-02-13 | sio2al2o3mgocao | 5641
staffmnkmcph_66.8_0_10.3_0_0_0_22.9_0_0_0_0_0 | 66.8 | 0 | 10.3 | 0 | 0 | 0 | 22.9 | 0 | 0 | 0 | 0 | 0 | 0 | 1663 | 1.68 |  | R1966 | N67.23R | 2022-02-13 | sio2al2o3na2o | 1568
staffmnkmcph_66.8_0_19.4_0_0_0_13.8_0_0_0_0_0 | 66.8 | 0 | 19.4 | 0 | 0 | 0 | 13.8 | 0 | 0 | 0 | 0 | 0 | 0 | 1963 | 1.68 |  | R1966 | N67.14R | 2022-02-13 | sio2al2o3na2o | 1627
staffmnkmcph_60_0_11.9_0_0_0_28.1_0_0_0_0_0 | 60 | 0 | 11.9 | 0 | 0 | 0 | 28.1 | 0 | 0 | 0 | 0 | 0 | 0 | 1593 | 1.68 |  | R1966 | N60.28R | 2022-02-13 | sio2al2o3na2o | 1667
staffmnkmcph_60_0_16_0_0_0_24_0_0_0_0_0 | 60 | 0 | 16 | 0 | 0 | 0 | 24 | 0 | 0 | 0 | 0 | 0 | 0 | 1783 | 1.68 |  | R1966 | N60.24R | 2022-02-13 | sio2al2o3na2o | 1698
staffmnkmcph_55.8_0_22.1_0_0_0_22.1_0_0_0_0_0 | 55.8 | 0 | 22.1 | 0 | 0 | 0 | 22.1 | 0 | 0 | 0 | 0 | 0 | 0 | 1873 | 1.68 |  | R1966 | N56.22R | 2022-02-13 | sio2al2o3na2o | 1745
staffmnkmcph_75.2_0_12.2_0_0_0_0_0_12.6_0_0_0 | 75.2 | 0 | 12.2 | 0 | 0 | 0 | 0 | 0 | 12.6 | 0 | 0 | 0 | 0 | 1913.2 | 1.68 |  | T2004 | MAS75:51 | 2022-02-13 | sio2al2o3mgo | 2055
staffmnkmcph_60_0_0_0_0_0_0_40_0_0_0_0 | 60 | 0 | 0 | 0 | 0 | 0 | 0 | 40 | 0 | 0 | 0 | 0 | 0 | 1423 | 1.68 | 9.6 | see Table 2 LL2017b | KS60 | 2022-02-13 | sio2k2o | 2279
staffmnkmcph_57.9_0.7_12.1_8.2_0_0.2_3.6_1.1_5.5_10.7_0_0 | 57.93 | 0.67 | 12.08 | 8.17 | 0 | 0.17 | 3.62 | 1.13 | 5.52 | 10.7 | 0 | 0 | 0 | 1620.95 | 1.68 |  | Giordano et al. 2006 | MRP | 2023-10-16 | sio2tio2al2o3feomnona2ok2omgocao | 6611
staffmnkmcph_61.3_0.4_12.7_1_3_0.1_5.1_6.1_3.2_7_0.1_0 | 61.3 | 0.4 | 12.7 | 1 | 3 | 0.1 | 5.1 | 6.1 | 3.2 | 7 | 0.1 | 0 | 0 | 1719.2 | 1.68 |  | Giordano et al. 2009 | Pompei TRb | 2023-10-16 | sio2tio2al2o3feomnona2ok2omgocaop2o5 | 12898
staffmnkmcph_56.8_0_12.2_0_0.1_0.1_3.2_1.1_7.9_9.8_0_9 | 56.8 | 0 | 12.2 | 0.02 | 0.08 | 0.1 | 3.2 | 1.1 | 7.9 | 9.8 | 0 | 9 | 0 | 1473 | 1.68 |  | Vetere et al. 2006 | MD12 | 2023-10-16 | sio2al2o3feomnona2ok2omgocaoh2o | 13401
staffmnkmcph_52.1_0_12.3_0_0_0_0_0_7.8_27.9_0_0 | 52.07 | 0 | 12.28 | 0 | 0 | 0 | 0 | 0 | 7.76 | 27.89 | 0 | 0 | 0 | 1523.2 | 1.686 |  | MYH1952 | A_MgCS-145 | 2022-02-13 | sio2al2o3mgocao | 5893
staffmnkmcph_65.6_0_11.9_0_0_0_0_0_22.6_0_0_0 | 65.56 | 0 | 11.89 | 0 | 0 | 0 | 0 | 0 | 22.55 | 0 | 0 | 0 | 0 | 1723.2 | 1.68842 |  | MH1945, MY1948; MYH1952 | A_MgS-6 | 2022-02-13 | sio2al2o3mgo | 4383
staffmnkmcph_67.5_0_0_0_0_0_32.6_0_0_0_0_0 | 67.5 | 0 | 0 | 0 | 0 | 0 | 32.6 | 0 | 0 | 0 | 0 | 0 | 0 | 1357.2 | 1.69 |  | L1939 | NS-18 | 2022-02-13 | sio2na2o | 725
staffmnkmcph_57.7_0_21.4_0_0_0_20.9_0_0_0_0_0 | 57.69 | 0 | 21.37 | 0 | 0 | 0 | 20.94 | 0 | 0 | 0 | 0 | 0 | 0 | 1923 | 1.69 |  | LL2017 | NAK58_21_0 | 2022-02-13 | sio2al2o3na2o | 1193
staffmnkmcph_77.2_0_6.9_0_0_0_13.4_2.6_0_0_0_0 | 77.15 | 0 | 6.87 | 0 | 0 | 0 | 13.38 | 2.59 | 0 | 0 | 0 | 0 | 0 | 1817.15 | 1.69 |  | H1995 | HPG8N10 | 2022-02-13 | sio2al2o3na2ok2o | 2497
staffmnkmcph_56.2_0.7_9.8_6.5_0_0.2_2.2_2.3_9.2_12.7_0.2_0 | 56.22 | 0.69 | 9.84 | 6.54 | 0 | 0.15 | 2.15 | 2.27 | 9.22 | 12.67 | 0.22 | 0.04 | 0 | 1572 | 1.69 |  | Misiti et al. 2011 | MIN | 2023-10-16 | sio2tio2al2o3feomnona2ok2omgocaop2o5h2o | 7430
staffmnkmcph_45.6_0_10.5_0_0_0_0_0_0_43.9_0_0 | 45.6 | 0 | 10.5 | 0 | 0 | 0 | 0 | 0 | 0 | 43.9 | 0 | 0 | 0 | 1437 | 1.69 |  | Solvang et al. 2004 | CAS2 | 2023-10-16 | sio2al2o3cao | 9472
staffmnkmcph_52.8_2.1_9.3_7.6_1.3_0.2_2.7_0.5_10.5_12.8_0.2_0 | 52.8 | 2.1 | 9.27 | 7.61 | 1.34 | 0.15 | 2.74 | 0.46 | 10.53 | 12.8 | 0.21 | 0 | 0 | 1468.3 | 1.69 |  | Villeneuve et al. 2008 | GBa98 | 2023-10-16 | sio2tio2al2o3feomnona2ok2omgocaop2o5 | 12444
staffmnkmcph_66.6_0_0_2.5_18.9_0_11.5_0_0_0_0_0 | 66.55 | 0 | 0 | 2.45 | 18.87 | 0 | 11.45 | 0 | 0 | 0 | 0 | 0 | 0 | 1574.15 | 1.69 |  | Dingwell and Virgo 1988 | Fe-albite | 2023-10-16 | sio2feona2o | 13722
staffmnkmcph_60.3_0_11.9_0_0_0_0_0_22.5_5.4_0_0 | 60.3 | 0 | 11.85 | 0 | 0 | 0 | 0 | 0 | 22.47 | 5.38 | 0 | 0 | 0 | 1623.2 | 1.691 |  | MY1954 | A_MgCS-61 | 2022-02-13 | sio2al2o3mgocao | 5595
staffmnkmcph_65_0_10_0_0_0_12.5_12.5_0_0_0_0 | 65 | 0 | 10 | 0 | 0 | 0 | 12.5 | 12.5 | 0 | 0 | 0 | 0 | 0 | 1673.15 | 1.69598 |  | Kim1997 | S65A10R25_50 | 2022-02-13 | sio2al2o3na2ok2o | 362
staffmnkmcph_48.6_0_26.2_0_0_0_25_0_0_0_0_0 | 48.61 | 0 | 26.24 | 0 | 0 | 0 | 25 | 0 | 0 | 0 | 0 | 0 | 0 | 1811 | 1.7 |  | R2019 | Ne100 | 2022-02-13 | sio2al2o3na2o | 948
staffmnkmcph_75.1_0_9.2_0_0_0_15.7_0_0_0_0_0 | 75.05 | 0 | 9.22 | 0 | 0 | 0 | 15.73 | 0 | 0 | 0 | 0 | 0 | 0 | 1873 | 1.7 | 8.65 | R1966 | NA75_9 | 2022-02-13 | sio2al2o3na2o | 1294
staffmnkmcph_67.1_0_21.9_0_0_0_11_0_0_0_0_0 | 67.1 | 0 | 21.9 | 0 | 0 | 0 | 11 | 0 | 0 | 0 | 0 | 0 | 0 | 1893 | 1.7 |  | R1966 | N67.11R | 2022-02-13 | sio2al2o3na2o | 1632
staffmnkmcph_75.1_0_11.8_0_0_0_0_0_13.1_0_0_0 | 75.1 | 0 | 11.8 | 0 | 0 | 0 | 0 | 0 | 13.1 | 0 | 0 | 0 | 0 | 1913.2 | 1.7 |  | T2004 | MAS75:53 | 2022-02-13 | sio2al2o3mgo | 2048
staffmnkmcph_50.4_0_22.9_0_0_0_0_0_0_26.7_0_0 | 50.4 | 0 | 22.9 | 0 | 0 | 0 | 0 | 0 | 0 | 26.7 | 0 | 0 | 0 | 1623.2 | 1.7 |  | T2004 | CAS50:54 | 2022-02-13 | sio2al2o3cao | 3186
staffmnkmcph_70_0_0_0_0_0_20.4_0_0_9.6_0_0 | 70 | 0 | 0 | 0 | 0 | 0 | 20.4 | 0 | 0 | 9.6 | 0 | 0 | 0 | 1423.2 | 1.7 |  | SK1969 | S69-Na2O20.4_CaO9.6 | 2022-02-13 | sio2na2ocao | 4185
staffmnkmcph_66.2_0.4_12.2_4.7_0_0.1_3.7_5.5_2.4_4.9_0_0 | 66.18 | 0.42 | 12.2 | 4.67 | 0 | 0.06 | 3.69 | 5.51 | 2.4 | 4.86 | 0 | 0 | 0 | 1817.85 | 1.7 |  | Giordano et al. 2006 | NYT_lm*13* | 2023-10-16 | sio2tio2al2o3feomnona2ok2omgocao | 6491
staffmnkmcph_53.7_1.1_9.8_3.4_2.6_0.2_2.8_0.1_12.8_13.6_0_0 | 53.67 | 1.1 | 9.8 | 3.38 | 2.58 | 0.16 | 2.78 | 0.07 | 12.83 | 13.63 | 0 | 0 | 0 | 1669 | 1.7 |  | Hofmeister et al.2016 | MORB | 2023-10-16 | sio2tio2al2o3feomnona2ok2omgocao | 7047
staffmnkmcph_53.7_1.1_9.8_3.4_2.6_0.2_2.8_0.1_12.8_13.6_0_0 | 53.67 | 1.1 | 9.8 | 3.38 | 2.58 | 0.16 | 2.78 | 0.07 | 12.83 | 13.63 | 0 | 0 | 0 | 1670 | 1.7 |  | Hofmeister et al.2016 | MORB | 2023-10-16 | sio2tio2al2o3feomnona2ok2omgocao | 7048
staffmnkmcph_53.7_1.1_9.8_3.4_2.6_0.2_2.8_0.1_12.8_13.6_0_0 | 53.67 | 1.1 | 9.8 | 3.38 | 2.58 | 0.16 | 2.78 | 0.07 | 12.83 | 13.63 | 0 | 0 | 0 | 1675 | 1.7 |  | Hofmeister et al.2016 | MORB | 2023-10-16 | sio2tio2al2o3feomnona2ok2omgocao | 7049
staffmnkmcph_50.1_0_9_0_0_0_0_0_15.2_25.7_0_0 | 50.12 | 0 | 8.98 | 0 | 0 | 0 | 0 | 0 | 15.19 | 25.71 | 0 | 0 | 0 | 1473 | 1.7 |  | Chevrel et al. 2013 | AD | 2023-10-16 | sio2al2o3mgocao | 7957
staffmnkmcph_79.8_0_0_0_0_0_20.2_0_0_0_0_0 | 79.8 | 0 | 0 | 0 | 0 | 0 | 20.2 | 0 | 0 | 0 | 0 | 0 | 0 | 1523.15 | 1.7 |  | Knoche et al. 1994 | 20mNa | 2023-10-16 | sio2na2o | 11333
staffmnkmcph_54.5_0.7_11.6_1_5.4_0.1_3.8_5.2_5.7_11.8_0.2_0 | 54.5 | 0.7 | 11.6 | 0.98 | 5.42 | 0.1 | 3.8 | 5.2 | 5.7 | 11.8 | 0.2 | 0 | 0 | 1572.2 | 1.7 |  | Giordano et al. 2009 | Pollena GMc | 2023-10-16 | sio2tio2al2o3feomnona2ok2omgocaop2o5 | 12945
staffmnkmcph_75.2_0_0_0.2_3.2_0_21.1_0_0_0_0_0 | 75.23 | 0 | 0 | 0.16 | 3.19 | 0 | 21.05 | 0 | 0 | 0 | 0 | 0 | 0 | 1452.15 | 1.7 |  | Dingwell and Virgo 1988 | NS4F5 | 2023-10-16 | sio2feona2o | 13656
staffmnkmcph_63.8_0_5.8_0_0_0_0_0_14.6_15.8_0_0 | 63.81 | 0 | 5.78 | 0 | 0 | 0 | 0 | 0 | 14.63 | 15.78 | 0 | 0 | 0 | 1623.2 | 1.703 |  | MY1954 | A_MgCS-59 | 2022-02-13 | sio2al2o3mgocao | 5586
staffmnkmcph_75_0_0_0_0_0_6.3_18.8_0_0_0_0 | 75 | 0 | 0 | 0 | 0 | 0 | 6.25 | 18.75 | 0 | 0 | 0 | 0 | 0 | 1473.15 | 1.706 |  | Kim1997 | KNS3_75 | 2022-02-13 | sio2na2ok2o | 2287
staffmnkmcph_70_0_0_0_0_0_30_0_0_0_0_0 | 70 | 0 | 0 | 0 | 0 | 0 | 30 | 0 | 0 | 0 | 0 | 0 | 0 | 1373 | 1.71 | 6.855571 | see Table 2 LL2017b | NS70 | 2022-02-13 | sio2na2o | 474
staffmnkmcph_66.8_0_10.3_0_0_0_22.9_0_0_0_0_0 | 66.8 | 0 | 10.3 | 0 | 0 | 0 | 22.9 | 0 | 0 | 0 | 0 | 0 | 0 | 1653 | 1.71 |  | R1966 | N67.23R | 2022-02-13 | sio2al2o3na2o | 1567
staffmnkmcph_67.3_0_13.8_0_0_0_18.9_0_0_0_0_0 | 67.3 | 0 | 13.8 | 0 | 0 | 0 | 18.9 | 0 | 0 | 0 | 0 | 0 | 0 | 1883 | 1.71 |  | R1966 | N67.19R | 2022-02-13 | sio2al2o3na2o | 1595
staffmnkmcph_60_0_23_0_0_0_17_0_0_0_0_0 | 60 | 0 | 23 | 0 | 0 | 0 | 17 | 0 | 0 | 0 | 0 | 0 | 0 | 1883 | 1.71 |  | R1966 | N60.17R | 2022-02-13 | sio2al2o3na2o | 1727
staffmnkmcph_80_0_0_0_0_0_0_20_0_0_0_0 | 80 | 0 | 0 | 0 | 0 | 0 | 0 | 20 | 0 | 0 | 0 | 0 | 0 | 1623 | 1.71 | 11.68093 | see Table 2 LL2017b | KS80 | 2022-02-13 | sio2k2o | 2233
staffmnkmcph_70_0_0_0_0_0_30_0_0_0_0_0 | 70 | 0 | 0 | 0 | 0 | 0 | 30 | 0 | 0 | 0 | 0 | 0 | 0 | 1373.2 | 1.71 |  | BMK1955 | NS-6 | 2022-02-13 | sio2na2o | 5229
staffmnkmcph_59.2_0.5_11.4_6.7_0_0.2_3.9_2.5_6.2_9.5_0_0 | 59.21 | 0.53 | 11.35 | 6.65 | 0 | 0.16 | 3.88 | 2.48 | 6.21 | 9.53 | 0 | 0 | 0 | 1620.95 | 1.71 |  | Giordano et al. 2006 | Min_2b | 2023-10-16 | sio2tio2al2o3feomnona2ok2omgocao | 6661
staffmnkmcph_48.7_0_13.8_0_0_0_0_0_0_37.5_0_0 | 48.71 | 0 | 13.8 | 0 | 0 | 0 | 0 | 0 | 0 | 37.49 | 0 | 0 | 0 | 1623.2 | 1.716 |  | JB1959 | ACS-11 | 2022-02-13 | sio2al2o3cao | 5300
staffmnkmcph_59.6_0_14.4_0_0_0_0_0_0_26.1_0_0 | 59.55 | 0 | 14.36 | 0 | 0 | 0 | 0 | 0 | 0 | 26.1 | 0 | 0 | 0 | 1623.2 | 1.716 |  | JB1959 | A_MgCS-24 | 2022-02-13 | sio2al2o3cao | 5517
staffmnkmcph_79.8_0_20.2_0_0_0_0_0_0_0_0_0 | 79.8 | 0 | 20.2 | 0 | 0 | 0 | 0 | 0 | 0 | 0 | 0 | 0 | 0 | 1926.2 | 1.72 |  | U1982 | Urbain n_21 | 2022-02-13 | sio2al2o3 | 271
staffmnkmcph_60_0_11.9_0_0_0_28.1_0_0_0_0_0 | 60 | 0 | 11.9 | 0 | 0 | 0 | 28.1 | 0 | 0 | 0 | 0 | 0 | 0 | 1583 | 1.72 |  | R1966 | N60.28R | 2022-02-13 | sio2al2o3na2o | 1666
staffmnkmcph_60_0_16_0_0_0_24_0_0_0_0_0 | 60 | 0 | 16 | 0 | 0 | 0 | 24 | 0 | 0 | 0 | 0 | 0 | 0 | 1773 | 1.72 |  | R1966 | N60.24R | 2022-02-13 | sio2al2o3na2o | 1697
staffmnkmcph_60.2_0_21.3_0_0_0_18.5_0_0_0_0_0 | 60.2 | 0 | 21.3 | 0 | 0 | 0 | 18.5 | 0 | 0 | 0 | 0 | 0 | 0 | 1903 | 1.72 |  | R1966 | N60.18R | 2022-02-13 | sio2al2o3na2o | 1718
staffmnkmcph_75.3_0_10.4_0_0_0_0_0_14.3_0_0_0 | 75.3 | 0 | 10.4 | 0 | 0 | 0 | 0 | 0 | 14.3 | 0 | 0 | 0 | 0 | 1913.2 | 1.72 |  | T2004 | MAS75:58 | 2022-02-13 | sio2al2o3mgo | 2032
staffmnkmcph_75.3_0_10.6_0_0_0_0_0_14.1_0_0_0 | 75.3 | 0 | 10.6 | 0 | 0 | 0 | 0 | 0 | 14.1 | 0 | 0 | 0 | 0 | 1913.2 | 1.72 |  | T2004 | MAS75:57 | 2022-02-13 | sio2al2o3mgo | 2038
staffmnkmcph_89_0_0_0_0_0_0_11_0_0_0_0 | 89 | 0 | 0 | 0 | 0 | 0 | 0 | 11 | 0 | 0 | 0 | 0 | 0 | 1773 | 1.72 | 11.66607 | see Table 2 LL2017b | KS89 | 2022-02-13 | sio2k2o | 2200
staffmnkmcph_47.1_0_5.5_0_0_0_0_0_0_47.4_0_0 | 47.1 | 0 | 5.5 | 0 | 0 | 0 | 0 | 0 | 0 | 47.4 | 0 | 0 | 0 | 1653.2 | 1.72 |  | SSV1967 | S67-Al2O35.5_CaO47.4 | 2022-02-13 | sio2al2o3cao | 4208
staffmnkmcph_89.2_0_0_0_0_0_0_10.8_0_0_0_0 | 89.2 | 0 | 0 | 0 | 0 | 0 | 0 | 10.8 | 0 | 0 | 0 | 0 | 0 | 1773.2 | 1.72 |  | BMK1955 | KS-3 | 2022-02-13 | sio2k2o | 5165
staffmnkmcph_71_0_0_0_0_0_23.4_0_0_5.6_0_0 | 71 | 0 | 0 | 0 | 0 | 0 | 23.4 | 0 | 0 | 5.6 | 0 | 0 | 0 | 1423.2 | 1.72 |  | M1957 | NCS-1 | 2022-02-13 | sio2na2ocao | 5413
staffmnkmcph_61.7_0.6_12.1_6.8_0_0.2_4.6_3.3_4_6.9_0_0 | 61.71 | 0.6 | 12.06 | 6.81 | 0 | 0.15 | 4.57 | 3.25 | 3.97 | 6.87 | 0 | 0 | 0 | 1694.85 | 1.72 |  | Giordano et al. 2006 | FR_a | 2023-10-16 | sio2tio2al2o3feomnona2ok2omgocao | 6581
staffmnkmcph_56_2.3_9.1_4.3_3.3_0.2_2.9_0.3_9.3_12.3_0_0 | 55.97 | 2.31 | 9.1 | 4.34 | 3.32 | 0.21 | 2.86 | 0.31 | 9.27 | 12.31 | 0 | 0 | 0 | 1590 | 1.72 |  | Hofmeister et al.2016 | P-MORB | 2023-10-16 | sio2tio2al2o3feomnona2ok2omgocao | 7095
staffmnkmcph_61.5_0.8_11.9_6.6_0_0.2_4.8_2.8_4.1_7.1_0.3_0 | 61.45 | 0.75 | 11.89 | 6.59 | 0 | 0.15 | 4.81 | 2.78 | 4.14 | 7.13 | 0.28 | 0.04 | 0 | 1695 | 1.72 |  | Misiti et al. 2011 | FR | 2023-10-16 | sio2tio2al2o3feomnona2ok2omgocaop2o5h2o | 7388
staffmnkmcph_64.7_0_0_0_0_0_35.3_0_0_0_0_0 | 64.71 | 0 | 0 | 0 | 0 | 0 | 35.29 | 0 | 0 | 0 | 0 | 0 | 0 | 1323.15 | 1.72 |  | Knoche et al. 1994 | 35mNa | 2023-10-16 | sio2na2o | 11367
staffmnkmcph_56.8_0_12.2_0_0.1_0.1_3.2_1.1_7.9_9.8_0_9 | 56.8 | 0 | 12.2 | 0.02 | 0.08 | 0.1 | 3.2 | 1.1 | 7.9 | 9.8 | 0 | 9 | 0 | 1473 | 1.72 |  | Vetere et al. 2006 | MD12 | 2023-10-16 | sio2al2o3feomnona2ok2omgocaoh2o | 13402
staffmnkmcph_53.2_0_12.6_0_0_0_0_0_0_34.2_0_0 | 53.23 | 0 | 12.55 | 0 | 0 | 0 | 0 | 0 | 0 | 34.22 | 0 | 0 | 0 | 1523.2 | 1.723456 |  | MH1945, MY1948; MYH1952 | ACS-81 | 2022-02-13 | sio2al2o3cao | 4463
staffmnkmcph_64.9_0_10.4_0_0_0_0_0_0_24.6_0_0 | 64.94 | 0 | 10.43 | 0 | 0 | 0 | 0 | 0 | 0 | 24.63 | 0 | 0 | 0 | 1673.2 | 1.724 |  | JB1959 | ACS-9 | 2022-02-13 | sio2al2o3cao | 5291
staffmnkmcph_59_0_9_0_0_0_0_0_22_10_0_0 | 59 | 0 | 9 | 0 | 0 | 0 | 0 | 0 | 22 | 10 | 0 | 0 | 0 | 1573.2 | 1.724 |  | MY1954 | A_MgCS-64 | 2022-02-13 | sio2al2o3mgocao | 5612
staffmnkmcph_75_0_12.5_0_0_0_0_0_12.5_0_0_0 | 75 | 0 | 12.5 | 0 | 0 | 0 | 0 | 0 | 12.5 | 0 | 0 | 0 | 0 | 1906 | 1.73 |  | U1982 | Urbain n_24 | 2022-02-13 | sio2al2o3mgo | 238
staffmnkmcph_60_0_20_0_0_0_20_0_0_0_0_0 | 60 | 0 | 20 | 0 | 0 | 0 | 20 | 0 | 0 | 0 | 0 | 0 | 0 | 1913 | 1.73 |  | R1966 | NS6020R | 2022-02-13 | sio2al2o3na2o | 536
staffmnkmcph_57.7_0_21.4_0_0_0_20.9_0_0_0_0_0 | 57.69 | 0 | 21.37 | 0 | 0 | 0 | 20.94 | 0 | 0 | 0 | 0 | 0 | 0 | 1913 | 1.73 |  | LL2017 | NAK58_21_0 | 2022-02-13 | sio2al2o3na2o | 1192
staffmnkmcph_75.1_0_9.2_0_0_0_15.7_0_0_0_0_0 | 75.05 | 0 | 9.22 | 0 | 0 | 0 | 15.73 | 0 | 0 | 0 | 0 | 0 | 0 | 1863 | 1.73 | 8.65 | R1966 | NA75_9 | 2022-02-13 | sio2al2o3na2o | 1295
staffmnkmcph_66.8_0_19.4_0_0_0_13.8_0_0_0_0_0 | 66.8 | 0 | 19.4 | 0 | 0 | 0 | 13.8 | 0 | 0 | 0 | 0 | 0 | 0 | 1953 | 1.73 |  | R1966 | N67.14R | 2022-02-13 | sio2al2o3na2o | 1626
staffmnkmcph_55.8_0_22.1_0_0_0_22.1_0_0_0_0_0 | 55.8 | 0 | 22.1 | 0 | 0 | 0 | 22.1 | 0 | 0 | 0 | 0 | 0 | 0 | 1863 | 1.73 |  | R1966 | N56.22R | 2022-02-13 | sio2al2o3na2o | 1744
staffmnkmcph_73.8_0_14.2_0_0_0_0_0_12.1_0_0_0 | 73.8 | 0 | 14.2 | 0 | 0 | 0 | 0 | 0 | 12.1 | 0 | 0 | 0 | 0 | 1893.2 | 1.73 |  | T2004 | MAS75:46 | 2022-02-13 | sio2al2o3mgo | 2070
staffmnkmcph_93.7_0_0_0_0_0_0_6.3_0_0_0_0 | 93.7 | 0 | 0 | 0 | 0 | 0 | 0 | 6.3 | 0 | 0 | 0 | 0 | 0 | 1973.2 | 1.73 |  | BMK1955 | KS-2 | 2022-02-13 | sio2k2o | 5161
staffmnkmcph_77.7_0_0_0_0_0_0_22.3_0_0_0_0 | 77.7 | 0 | 0 | 0 | 0 | 0 | 0 | 22.3 | 0 | 0 | 0 | 0 | 0 | 1573.2 | 1.73 |  | BMK1955 | KS-5 | 2022-02-13 | sio2k2o | 5179
staffmnkmcph_59_0_6_0_0_0_0_0_14_21_0_0 | 59 | 0 | 6 | 0 | 0 | 0 | 0 | 0 | 14 | 21 | 0 | 0 | 0 | 1523.2 | 1.73 |  | MY1954 | A_MgCS-71 | 2022-02-13 | sio2al2o3mgocao | 5635
staffmnkmcph_51.2_0_18.6_0_0_0_0_0_6.1_24.2_0_0 | 51.19 | 0 | 18.58 | 0 | 0 | 0 | 0 | 0 | 6.07 | 24.17 | 0 | 0 | 0 | 1573.15 | 1.73 |  | Scarfe et al. 1983 | Di20 | 2023-10-16 | sio2al2o3mgocao | 9371
staffmnkmcph_50.8_0_11.7_0_0_0_0_0_13.1_24.5_0_0 | 50.75 | 0 | 11.7 | 0 | 0 | 0 | 0 | 0 | 13.07 | 24.48 | 0 | 0 | 0 | 1673.15 | 1.73 |  | Taniguchi and Murase 1987 | Di46.1An53.9 | 2023-10-16 | sio2al2o3mgocao | 10723
staffmnkmcph_59.5_1.3_10.9_2_7.1_0.3_7.4_2.9_3.2_5_0.5_0 | 59.46 | 1.34 | 10.87 | 2.02 | 7.14 | 0.28 | 7.37 | 2.85 | 3.17 | 5.03 | 0.47 | 0 | 0 | 1647 | 1.73 |  | Verdurme et al. 2023 | DR21 | 2023-10-16 | sio2tio2al2o3feomnona2ok2omgocaop2o5 | 13621
staffmnkmcph_59.1_0_11.6_0_0_0_0_0_29.4_0_0_0 | 59.05 | 0 | 11.6 | 0 | 0 | 0 | 0 | 0 | 29.35 | 0 | 0 | 0 | 0 | 1623.2 | 1.730782 |  | MH1945, MY1948; MYH1952 | A_MgS-2 | 2022-02-13 | sio2al2o3mgo | 4364
staffmnkmcph_74.3_0_0_0_0_0_7.2_18.5_0_0_0_0 | 74.3 | 0 | 0 | 0 | 0 | 0 | 7.2 | 18.5 | 0 | 0 | 0 | 0 | 0 | 1473.2 | 1.737 |  | M1957 | NKS-1 | 2022-02-13 | sio2na2ok2o | 5422
staffmnkmcph_50.2_0_24_0_0_0_0_0_0_25.9_0_0 | 50.2 | 0 | 24 | 0 | 0 | 0 | 0 | 0 | 0 | 25.9 | 0 | 0 | 0 | 1623.2 | 1.74 |  | T2004 | CAS50:52 | 2022-02-13 | sio2al2o3cao | 3193
staffmnkmcph_54.9_0.7_11.9_1_4.8_0.1_3.8_5.5_5.7_11.4_0.2_0 | 54.9 | 0.7 | 11.9 | 0.97 | 4.83 | 0.1 | 3.8 | 5.5 | 5.7 | 11.4 | 0.2 | 0 | 0 | 1596.2 | 1.74 |  | Giordano et al. 2009 | Pollena TRb | 2023-10-16 | sio2tio2al2o3feomnona2ok2omgocaop2o5 | 12932
staffmnkmcph_66.2_0.7_11_2_2.9_0_4_1_5.4_6.8_0_0.1 | 66.2 | 0.7 | 11 | 1.99 | 2.91 | 0 | 4 | 1 | 5.4 | 6.8 | 0 | 0.1 | 0 | 1768 | 1.74 |  | Neuville et al. 1993 | A3 | 2023-10-16 | sio2tio2al2o3feona2ok2omgocaoh2o | 13209
staffmnkmcph_53_0.8_10.1_0.6_6_0_3.4_1_8.1_8.8_0.1_8.3 | 53 | 0.8 | 10.1 | 0.55 | 5.95 | 0 | 3.4 | 1 | 8.1 | 8.8 | 0.1 | 8.3 | 0 | 1373.2 | 1.74 |  | Persikov 1991 | Bl4 | 2023-10-16 | sio2tio2al2o3feona2ok2omgocaop2o5h2o | 13239
staffmnkmcph_64_0_8.7_0_0_0_0_0_22_5.3_0_0 | 64.01 | 0 | 8.7 | 0 | 0 | 0 | 0 | 0 | 22.01 | 5.28 | 0 | 0 | 0 | 1673.2 | 1.746 |  | MY1954 | A_MgCS-56 | 2022-02-13 | sio2al2o3mgocao | 5570
staffmnkmcph_65_0_10_0_0_0_25_0_0_0_0_0 | 65 | 0 | 10 | 0 | 0 | 0 | 25 | 0 | 0 | 0 | 0 | 0 | 0 | 1573.15 | 1.746231 |  | Kim1997 | S65A10R25_0 | 2022-02-13 | sio2al2o3na2o | 378
staffmnkmcph_67.5_0_7.5_0_0_0_18.8_6.3_0_0_0_0 | 67.5 | 0 | 7.5 | 0 | 0 | 0 | 18.75 | 6.25 | 0 | 0 | 0 | 0 | 0 | 1573.15 | 1.747041 |  | Kim1997 | S67A7R25_25 | 2022-02-13 | sio2al2o3na2ok2o | 343
staffmnkmcph_66.8_0_10.3_0_0_0_22.9_0_0_0_0_0 | 66.8 | 0 | 10.3 | 0 | 0 | 0 | 22.9 | 0 | 0 | 0 | 0 | 0 | 0 | 1643 | 1.75 |  | R1966 | N67.23R | 2022-02-13 | sio2al2o3na2o | 1566
staffmnkmcph_67.3_0_13.8_0_0_0_18.9_0_0_0_0_0 | 67.3 | 0 | 13.8 | 0 | 0 | 0 | 18.9 | 0 | 0 | 0 | 0 | 0 | 0 | 1873 | 1.75 |  | R1966 | N67.19R | 2022-02-13 | sio2al2o3na2o | 1594
staffmnkmcph_67.1_0_21.9_0_0_0_11_0_0_0_0_0 | 67.1 | 0 | 21.9 | 0 | 0 | 0 | 11 | 0 | 0 | 0 | 0 | 0 | 0 | 1883 | 1.75 |  | R1966 | N67.11R | 2022-02-13 | sio2al2o3na2o | 1631
staffmnkmcph_75.3_0_12.7_0_0_0_0_0_12_0_0_0 | 75.3 | 0 | 12.7 | 0 | 0 | 0 | 0 | 0 | 12 | 0 | 0 | 0 | 0 | 1893.2 | 1.75 |  | T2004 | MAS75:49 | 2022-02-13 | sio2al2o3mgo | 2063
staffmnkmcph_49.4_0_8.3_0_0_0_0_0_0_42.3_0_0 | 49.4 | 0 | 8.3 | 0 | 0 | 0 | 0 | 0 | 0 | 42.3 | 0 | 0 | 0 | 1437 | 1.75 |  | Solvang et al. 2004 | CAS1 | 2023-10-16 | sio2al2o3cao | 9443
staffmnkmcph_49.9_0_17.9_0_0_0_17.3_0_7.5_7.4_0_0 | 49.92 | 0 | 17.89 | 0 | 0 | 0 | 17.28 | 0 | 7.48 | 7.43 | 0 | 0 | 0 | 1598.15 | 1.75 |  | Sykes et al. 1993 | DN30 | 2023-10-16 | sio2al2o3na2omgocao | 9698
staffmnkmcph_50.5_0_9.2_0_0_0_0_0_16.1_24.3_0_0 | 50.48 | 0 | 9.15 | 0 | 0 | 0 | 0 | 0 | 16.1 | 24.28 | 0 | 0 | 0 | 1623.15 | 1.75 |  | Taniguchi and Murase 1987 | Di64An36 | 2023-10-16 | sio2al2o3mgocao | 10703
staffmnkmcph_50.5_0_8.4_0_0_0_0_0_16.5_24.6_0_0 | 50.54 | 0 | 8.39 | 0 | 0 | 0 | 0 | 0 | 16.45 | 24.62 | 0 | 0 | 0 | 1623.15 | 1.75 |  | Taniguchi and Murase 1987 | Di60An40 | 2023-10-16 | sio2al2o3mgocao | 10710
staffmnkmcph_55.5_1.9_9.6_3_2.8_0.2_0.9_0.6_13.7_12_0_0 | 55.53 | 1.94 | 9.57 | 2.97 | 2.76 | 0.16 | 0.85 | 0.55 | 13.7 | 11.95 | 0.03 | 0 | 0 | 1483 | 1.75 |  | Sehlke and Whittington 2016 | KREEP | 2023-10-16 | sio2tio2al2o3feomnona2ok2omgocaop2o5 | 12188
staffmnkmcph_58_0.6_12.4_1.2_4.6_0.1_4.1_5.7_4.2_8.9_0.2_0.1 | 58 | 0.6 | 12.4 | 1.19 | 4.61 | 0.1 | 4.1 | 5.7 | 4.2 | 8.9 | 0.2 | 0.1 | 0 | 1645.6 | 1.75 |  | Giordano and Dingwell 2003a | Ph1 | 2023-10-16 | sio2tio2al2o3feomnona2ok2omgocaop2o5h2o | 12653
staffmnkmcph_65.9_0.3_12_2.4_4.3_0.3_8.2_3.9_0.7_1.9_0.1_0 | 65.85 | 0.34 | 11.99 | 2.44 | 4.29 | 0.28 | 8.24 | 3.85 | 0.67 | 1.92 | 0.14 | 0 | 0 | 1860 | 1.75 |  | Verdurme et al. 2023 | DR07 | 2023-10-16 | sio2tio2al2o3feomnona2ok2omgocaop2o5 | 13640
staffmnkmcph_68.7_0_15.6_0_0_0_0_0_15.8_0_0_0 | 68.68 | 0 | 15.57 | 0 | 0 | 0 | 0 | 0 | 15.75 | 0 | 0 | 0 | 0 | 1773.2 | 1.754 |  | MY1954 | A_MgS-7 | 2022-02-13 | sio2al2o3mgo | 5393
staffmnkmcph_76_0_9_0_0_0_0_0_15.1_0_0_0 | 75.95 | 0 | 8.95 | 0 | 0 | 0 | 0 | 0 | 15.1 | 0 | 0 | 0 | 0 | 1773.2 | 1.754348 |  | MH1945, MY1948; MYH1952 | M45-Al2O315_MgO10 | 2022-02-13 | sio2al2o3mgo | 4387
staffmnkmcph_53.3_0_12.4_0_0_0_0_0_0_34.3_0_0 | 53.28 | 0 | 12.4 | 0 | 0 | 0 | 0 | 0 | 0 | 34.32 | 0 | 0 | 0 | 1523.2 | 1.756 |  | JB1959 | ACS-15 | 2022-02-13 | sio2al2o3cao | 5320
staffmnkmcph_68.2_0_9.3_0_0_0_0_0_0_22.5_0_0 | 68.23 | 0 | 9.28 | 0 | 0 | 0 | 0 | 0 | 0 | 22.49 | 0 | 0 | 0 | 1723.2 | 1.758912 |  | MH1945, MY1948; MYH1952 | ACS-97 | 2022-02-13 | sio2al2o3cao | 4539
staffmnkmcph_85_0_0_0_0_0_15_0_0_0_0_0 | 85 | 0 | 0 | 0 | 0 | 0 | 15 | 0 | 0 | 0 | 0 | 0 | 0 | 1623 | 1.76 | 10.6854 | see Table 2 LL2017b | NS85 | 2022-02-13 | sio2na2o | 387
staffmnkmcph_75.1_0_9.2_0_0_0_15.7_0_0_0_0_0 | 75.05 | 0 | 9.22 | 0 | 0 | 0 | 15.73 | 0 | 0 | 0 | 0 | 0 | 0 | 1853 | 1.76 | 8.65 | R1966 | NA75_9 | 2022-02-13 | sio2al2o3na2o | 1296
staffmnkmcph_60_0_11.9_0_0_0_28.1_0_0_0_0_0 | 60 | 0 | 11.9 | 0 | 0 | 0 | 28.1 | 0 | 0 | 0 | 0 | 0 | 0 | 1573 | 1.76 |  | R1966 | N60.28R | 2022-02-13 | sio2al2o3na2o | 1665
staffmnkmcph_60_0_16_0_0_0_24_0_0_0_0_0 | 60 | 0 | 16 | 0 | 0 | 0 | 24 | 0 | 0 | 0 | 0 | 0 | 0 | 1763 | 1.76 |  | R1966 | N60.24R | 2022-02-13 | sio2al2o3na2o | 1696
staffmnkmcph_60_0_23_0_0_0_17_0_0_0_0_0 | 60 | 0 | 23 | 0 | 0 | 0 | 17 | 0 | 0 | 0 | 0 | 0 | 0 | 1873 | 1.76 |  | R1966 | N60.17R | 2022-02-13 | sio2al2o3na2o | 1726
staffmnkmcph_71_0_0_0_0_0_0_29_0_0_0_0 | 71 | 0 | 0 | 0 | 0 | 0 | 0 | 29 | 0 | 0 | 0 | 0 | 0 | 1473 | 1.76 | 9.609724 | see Table 2 LL2017b | KS71 | 2022-02-13 | sio2k2o | 2261
staffmnkmcph_74.8_0_11.4_0_0_0_0_0_0_13.8_0_0 | 74.8 | 0 | 11.4 | 0 | 0 | 0 | 0 | 0 | 0 | 13.8 | 0 | 0 | 0 | 1923.2 | 1.76 |  | T2004 | CAS75b:55 | 2022-02-13 | sio2al2o3cao | 2940
staffmnkmcph_85_0_0_0_0_0_15_0_0_0_0_0 | 85 | 0 | 0 | 0 | 0 | 0 | 15 | 0 | 0 | 0 | 0 | 0 | 0 | 1623.2 | 1.76 |  | BMK1955 | NS-2 | 2022-02-13 | sio2na2o | 5201
staffmnkmcph_65.4_0.5_11.6_5.7_0_0.2_3.7_0.6_4.1_8.2_0_0 | 65.37 | 0.47 | 11.6 | 5.74 | 0 | 0.17 | 3.73 | 0.58 | 4.14 | 8.19 | 0 | 0 | 0 | 1719.45 | 1.76 |  | Giordano et al. 2006 | MST | 2023-10-16 | sio2tio2al2o3feomnona2ok2omgocao | 6540
staffmnkmcph_69.2_0.5_12_1.6_0.7_0.1_4.7_1.1_3.5_6.7_0_0 | 69.22 | 0.46 | 11.97 | 1.57 | 0.7 | 0.13 | 4.66 | 1.1 | 3.5 | 6.68 | 0 | 0 | 0 | 1757 | 1.76 |  | Hofmeister et al.2016 | Dac-and | 2023-10-16 | sio2tio2al2o3feomnona2ok2omgocao | 6983
staffmnkmcph_49.7_0_22.7_0_0_0_22.5_0_2.6_2.4_0_0 | 49.73 | 0 | 22.68 | 0 | 0 | 0 | 22.52 | 0 | 2.63 | 2.44 | 0 | 0 | 0 | 1698.15 | 1.76 |  | Sykes et al. 1993 | DN10 | 2023-10-16 | sio2al2o3na2omgocao | 9708
staffmnkmcph_51.6_0_24.5_0_0_0_0_0_0_23.9_0_0 | 51.57 | 0 | 24.53 | 0 | 0 | 0 | 0 | 0 | 0 | 23.9 | 0 | 0 | 0 | 1618.15 | 1.76 |  | Taniguchi 1992 | an100 | 2023-10-16 | sio2al2o3cao | 10350
staffmnkmcph_69.6_0_0_0_0_0_30.4_0_0_0_0_0 | 69.56 | 0 | 0 | 0 | 0 | 0 | 30.44 | 0 | 0 | 0 | 0 | 0 | 0 | 1373.15 | 1.76 |  | Knoche et al. 1994 | 30mNa | 2023-10-16 | sio2na2o | 11356
staffmnkmcph_49.8_2_8.4_4.3_2.9_0_5.8_0.9_14.6_11.5_0_0 | 49.76 | 1.97 | 8.36 | 4.3 | 2.85 | 0 | 5.8 | 0.94 | 14.57 | 11.45 | 0 | 0 | 0 | 1400 | 1.76 |  | Bouhifd et al. 2004 | SFB, Air atmo synthesis | 2023-10-16 | sio2tio2al2o3feona2ok2omgocao | 12020
staffmnkmcph_52.5_3.2_6.8_2.5_10_0_2.5_0.3_6.6_11.1_4.5_0 | 52.54 | 3.15 | 6.83 | 2.45 | 9.96 | 0 | 2.53 | 0.29 | 6.64 | 11.13 | 4.47 | 0 | 0 | 1473.15 | 1.76 |  | Toplis et al. 1994 | MTV1 | 2023-10-16 | sio2tio2al2o3feona2ok2omgocaop2o5 | 12419
staffmnkmcph_61.8_0.5_11.8_1.9_4.7_0_3.3_0.6_5.5_7_0_2.9 | 61.8 | 0.5 | 11.8 | 1.87 | 4.73 | 0 | 3.3 | 0.6 | 5.5 | 7 | 0 | 2.9 | 0 | 1623.2 | 1.76 |  | Persikov 1991 | A1 | 2023-10-16 | sio2tio2al2o3feona2ok2omgocaoh2o | 13226
staffmnkmcph_65.2_0_5.9_0_0_0_0_0_7.5_21.5_0_0 | 65.15 | 0 | 5.91 | 0 | 0 | 0 | 0 | 0 | 7.47 | 21.47 | 0 | 0 | 0 | 1623.2 | 1.762 |  | MY1954 | A_MgCS-58 | 2022-02-13 | sio2al2o3mgocao | 5581
staffmnkmcph_58.8_0_12.6_0_0_0_0_0_0_28.6_0_0 | 58.78 | 0 | 12.6 | 0 | 0 | 0 | 0 | 0 | 0 | 28.63 | 0 | 0 | 0 | 1573.2 | 1.763428 |  | MH1945, MY1948; MYH1952 | ACS-86 | 2022-02-13 | sio2al2o3cao | 4489
staffmnkmcph_75_0_0_0_0_0_25_0_0_0_0_0 | 75 | 0 | 0 | 0 | 0 | 0 | 25 | 0 | 0 | 0 | 0 | 0 | 0 | 1423 | 1.77 | 8.637469 | see Table 2 LL2017b | NS75 | 2022-02-13 | sio2na2o | 448
staffmnkmcph_60.2_0_21.3_0_0_0_18.5_0_0_0_0_0 | 60.2 | 0 | 21.3 | 0 | 0 | 0 | 18.5 | 0 | 0 | 0 | 0 | 0 | 0 | 1893 | 1.77 |  | R1966 | N60.18R | 2022-02-13 | sio2al2o3na2o | 1717
staffmnkmcph_66.9_0_6.4_0_0_0_24.4_2.3_0_0_0_0 | 66.88 | 0 | 6.38 | 0 | 0 | 0 | 24.42 | 2.32 | 0 | 0 | 0 | 0 | 0 | 1473.15 | 1.77 |  | H1995 | HPG8N20 | 2022-02-13 | sio2al2o3na2ok2o | 2485
staffmnkmcph_75_0_0_0_0_0_25_0_0_0_0_0 | 75 | 0 | 0 | 0 | 0 | 0 | 25 | 0 | 0 | 0 | 0 | 0 | 0 | 1423.2 | 1.77 |  | BMK1955 | NS-4 | 2022-02-13 | sio2na2o | 5213
staffmnkmcph_89.4_0_0_0_0_0_10.6_0_0_0_0_0 | 89.4 | 0 | 0 | 0 | 0 | 0 | 10.6 | 0 | 0 | 0 | 0 | 0 | 0 | 1773.15 | 1.77 |  | Knoche et al. 1994 | 10mNa | 2023-10-16 | sio2na2o | 11317
staffmnkmcph_84_0_0_0_0_0_16_0_0_0_0_0 | 84.02 | 0 | 0 | 0 | 0 | 0 | 15.98 | 0 | 0 | 0 | 0 | 0 | 0 | 1623.15 | 1.77 |  | Knoche et al. 1994 | 15mNa | 2023-10-16 | sio2na2o | 11324
staffmnkmcph_56.8_1.9_9.7_1.8_2.5_0.2_1_0.6_13.1_12.5_0_0 | 56.81 | 1.87 | 9.69 | 1.77 | 2.53 | 0.15 | 0.98 | 0.62 | 13.08 | 12.47 | 0.04 | 0 | 0 | 1554 | 1.77 |  | Sehlke and Whittington 2016 | KREEPe | 2023-10-16 | sio2tio2al2o3feomnona2ok2omgocaop2o5 | 12150
staffmnkmcph_61.6_0_14.2_0_0_0_0_0_0_24.3_0_0 | 61.58 | 0 | 14.16 | 0 | 0 | 0 | 0 | 0 | 0 | 24.26 | 0 | 0 | 0 | 1673.2 | 1.771 |  | JB1959 | ACS-8 | 2022-02-13 | sio2al2o3cao | 5285
staffmnkmcph_59.5_0_14.3_0_0_0_0_0_26.2_0_0_0 | 59.52 | 0 | 14.34 | 0 | 0 | 0 | 0 | 0 | 26.15 | 0 | 0 | 0 | 0 | 1623.2 | 1.771 |  | JB1959 | A_MgCS-23 | 2022-02-13 | sio2al2o3mgo | 5513
staffmnkmcph_51.1_0_15.1_0_0_0_0_0_22.9_11_0_0 | 51.12 | 0 | 15.06 | 0 | 0 | 0 | 0 | 0 | 22.86 | 10.95 | 0 | 0 | 0 | 1523.2 | 1.772 |  | MYH1952 | A_MgCS-153 | 2022-02-13 | sio2al2o3mgocao | 5928
staffmnkmcph_63_0_12.4_0_0_0_0_0_7.8_16.9_0_0 | 62.95 | 0 | 12.37 | 0 | 0 | 0 | 0 | 0 | 7.82 | 16.86 | 0 | 0 | 0 | 1673.2 | 1.776 |  | MY1954 | A_MgCS-55 | 2022-02-13 | sio2al2o3mgocao | 5565
staffmnkmcph_70_0_5_0_0_0_6.3_18.8_0_0_0_0 | 70 | 0 | 5 | 0 | 0 | 0 | 6.25 | 18.75 | 0 | 0 | 0 | 0 | 0 | 1573.15 | 1.776786 |  | Kim1997 | S70A5R25_75 | 2022-02-13 | sio2al2o3na2ok2o | 308
staffmnkmcph_71.9_0_6.1_0_0_0_0_0_0_22_0_0 | 71.93 | 0 | 6.05 | 0 | 0 | 0 | 0 | 0 | 0 | 22.02 | 0 | 0 | 0 | 1723.2 | 1.778151 |  | MH1945, MY1948; MYH1952 | ACS-100 | 2022-02-13 | sio2al2o3cao | 4550
staffmnkmcph_60_0_20_0_0_0_20_0_0_0_0_0 | 60 | 0 | 20 | 0 | 0 | 0 | 20 | 0 | 0 | 0 | 0 | 0 | 0 | 1903 | 1.78 |  | R1966 | NS6020R | 2022-02-13 | sio2al2o3na2o | 535
staffmnkmcph_74.8_0_0_0_0_0_25.2_0_0_0_0_0 | 74.8 | 0 | 0 | 0 | 0 | 0 | 25.2 | 0 | 0 | 0 | 0 | 0 | 0 | 1425.2 | 1.78 |  | L1939 | NS-11 | 2022-02-13 | sio2na2o | 788
staffmnkmcph_57.7_0_21.4_0_0_0_20.9_0_0_0_0_0 | 57.69 | 0 | 21.37 | 0 | 0 | 0 | 20.94 | 0 | 0 | 0 | 0 | 0 | 0 | 1903 | 1.78 |  | LL2017 | NAK58_21_0 | 2022-02-13 | sio2al2o3na2o | 1191
staffmnkmcph_67.3_0_13.8_0_0_0_18.9_0_0_0_0_0 | 67.3 | 0 | 13.8 | 0 | 0 | 0 | 18.9 | 0 | 0 | 0 | 0 | 0 | 0 | 1863 | 1.78 |  | R1966 | N67.19R | 2022-02-13 | sio2al2o3na2o | 1593
staffmnkmcph_66.8_0_19.4_0_0_0_13.8_0_0_0_0_0 | 66.8 | 0 | 19.4 | 0 | 0 | 0 | 13.8 | 0 | 0 | 0 | 0 | 0 | 0 | 1943 | 1.78 |  | R1966 | N67.14R | 2022-02-13 | sio2al2o3na2o | 1625
staffmnkmcph_55.8_0_22.1_0_0_0_22.1_0_0_0_0_0 | 55.8 | 0 | 22.1 | 0 | 0 | 0 | 22.1 | 0 | 0 | 0 | 0 | 0 | 0 | 1853 | 1.78 |  | R1966 | N56.22R | 2022-02-13 | sio2al2o3na2o | 1743
staffmnkmcph_75.2_0_12.2_0_0_0_0_0_12.6_0_0_0 | 75.2 | 0 | 12.2 | 0 | 0 | 0 | 0 | 0 | 12.6 | 0 | 0 | 0 | 0 | 1893.2 | 1.78 |  | T2004 | MAS75:51 | 2022-02-13 | sio2al2o3mgo | 2056
staffmnkmcph_82_0_0_0_0_0_0_18_0_0_0_0 | 82 | 0 | 0 | 0 | 0 | 0 | 0 | 18 | 0 | 0 | 0 | 0 | 0 | 1623 | 1.78 | 11.85368 | see Table 2 LL2017b | KS82 | 2022-02-13 | sio2k2o | 2213
staffmnkmcph_74.5_0_12_0_0_0_0_0_0_13.5_0_0 | 74.5 | 0 | 12 | 0 | 0 | 0 | 0 | 0 | 0 | 13.5 | 0 | 0 | 0 | 1923.2 | 1.78 |  | T2004 | CAS75b:53 | 2022-02-13 | sio2al2o3cao | 2946
staffmnkmcph_61.8_0_15.2_0_0_0_0_0_23_0_0_0 | 61.8 | 0 | 15.17 | 0 | 0 | 0 | 0 | 0 | 23.03 | 0 | 0 | 0 | 0 | 1673.2 | 1.786751 |  | MH1945, MY1948; MYH1952 | A_MgS-4 | 2022-02-13 | sio2al2o3mgo | 4371
staffmnkmcph_78.6_0_0_0_0_0_21.4_0_0_0_0_0 | 78.6 | 0 | 0 | 0 | 0 | 0 | 21.4 | 0 | 0 | 0 | 0 | 0 | 0 | 1480.2 | 1.79 |  | L1939 | NS-9 | 2022-02-13 | sio2na2o | 664
staffmnkmcph_61_0_0_0_0_0_39_0_0_0_0_0 | 61 | 0 | 0 | 0 | 0 | 0 | 39 | 0 | 0 | 0 | 0 | 0 | 0 | 1265.2 | 1.79 |  | L1939 | NS-23 | 2022-02-13 | sio2na2o | 671
staffmnkmcph_75.1_0_9.2_0_0_0_15.7_0_0_0_0_0 | 75.05 | 0 | 9.22 | 0 | 0 | 0 | 15.73 | 0 | 0 | 0 | 0 | 0 | 0 | 1843 | 1.79 | 8.65 | R1966 | NA75_9 | 2022-02-13 | sio2al2o3na2o | 1297
staffmnkmcph_66.8_0_10.3_0_0_0_22.9_0_0_0_0_0 | 66.8 | 0 | 10.3 | 0 | 0 | 0 | 22.9 | 0 | 0 | 0 | 0 | 0 | 0 | 1633 | 1.79 |  | R1966 | N67.23R | 2022-02-13 | sio2al2o3na2o | 1565
staffmnkmcph_60_0_16_0_0_0_24_0_0_0_0_0 | 60 | 0 | 16 | 0 | 0 | 0 | 24 | 0 | 0 | 0 | 0 | 0 | 0 | 1753 | 1.79 |  | R1966 | N60.24R | 2022-02-13 | sio2al2o3na2o | 1695
staffmnkmcph_75.1_0_11.8_0_0_0_0_0_13.1_0_0_0 | 75.1 | 0 | 11.8 | 0 | 0 | 0 | 0 | 0 | 13.1 | 0 | 0 | 0 | 0 | 1893.2 | 1.79 |  | T2004 | MAS75:53 | 2022-02-13 | sio2al2o3mgo | 2049
staffmnkmcph_74.3_0_12.3_0_0_0_0_0_0_13.4_0_0 | 74.3 | 0 | 12.3 | 0 | 0 | 0 | 0 | 0 | 0 | 13.4 | 0 | 0 | 0 | 1923.2 | 1.79 |  | T2004 | CAS75b:52 | 2022-02-13 | sio2al2o3cao | 2952
staffmnkmcph_73.5_0_13_0_0_0_0_0_0_13.5_0_0 | 73.5 | 0 | 13 | 0 | 0 | 0 | 0 | 0 | 0 | 13.5 | 0 | 0 | 0 | 1923.2 | 1.79 |  | T2004 | CAS75b:51 | 2022-02-13 | sio2al2o3cao | 2958
staffmnkmcph_74.2_0_13_0_0_0_0_0_0_12.8_0_0 | 74.2 | 0 | 13 | 0 | 0 | 0 | 0 | 0 | 0 | 12.8 | 0 | 0 | 0 | 1923.2 | 1.79 |  | T2004 | CAS75b:50 | 2022-02-13 | sio2al2o3cao | 2970
staffmnkmcph_74.6_0_13_0_0_0_0_0_0_12.4_0_0 | 74.6 | 0 | 13 | 0 | 0 | 0 | 0 | 0 | 0 | 12.4 | 0 | 0 | 0 | 1923.2 | 1.79 |  | T2004 | CAS75b:49 | 2022-02-13 | sio2al2o3cao | 2976
staffmnkmcph_61.1_0_6_0_0_0_5.4_0_13.7_13.7_0_0 | 61.14 | 0 | 6 | 0 | 0 | 0 | 5.42 | 0 | 13.72 | 13.72 | 0 | 0 | 0 | 1573.15 | 1.79 |  | Scarfe and Cronin 1986 | Di50 | 2023-10-16 | sio2al2o3na2omgocao | 9258
staffmnkmcph_52.6_0.9_10.4_1.1_6.8_0.2_2.5_4.4_8_12.9_0.4_0 | 52.6 | 0.9 | 10.4 | 1.08 | 6.82 | 0.2 | 2.5 | 4.4 | 8 | 12.9 | 0.4 | 0 | 0 | 1522.2 | 1.79 |  | Giordano et al. 2009 | 1906 GMc | 2023-10-16 | sio2tio2al2o3feomnona2ok2omgocaop2o5 | 12961
staffmnkmcph_62.9_0_9.2_0_0_0_0_0_14_13.9_0_0 | 62.86 | 0 | 9.21 | 0 | 0 | 0 | 0 | 0 | 13.99 | 13.94 | 0 | 0 | 0 | 1623.2 | 1.792 |  | JB1959 | A_MgCS-22 | 2022-02-13 | sio2al2o3mgocao | 5509
staffmnkmcph_60_0_6_0_0_0_0_0_7_27_0_0 | 60 | 0 | 6 | 0 | 0 | 0 | 0 | 0 | 7 | 27 | 0 | 0 | 0 | 1523.2 | 1.792 |  | MY1954 | A_MgCS-69 | 2022-02-13 | sio2al2o3mgocao | 5627
staffmnkmcph_66.1_0_16.2_0_0_0_0_0_0_17.7_0_0 | 66.08 | 0 | 16.22 | 0 | 0 | 0 | 0 | 0 | 0 | 17.7 | 0 | 0 | 0 | 1773.2 | 1.793092 |  | MH1945, MY1948; MYH1952 | ACS-93 | 2022-02-13 | sio2al2o3cao | 4525
staffmnkmcph_80_0_0_0_0_0_20_0_0_0_0_0 | 80 | 0 | 0 | 0 | 0 | 0 | 20 | 0 | 0 | 0 | 0 | 0 | 0 | 1478 | 1.8 | 9.981097 | see Table 2 LL2017b | NS80 | 2022-02-13 | sio2na2o | 434
staffmnkmcph_80_0_0_0_0_0_20_0_0_0_0_0 | 80 | 0 | 0 | 0 | 0 | 0 | 20 | 0 | 0 | 0 | 0 | 0 | 0 | 1478.2 | 1.8 |  | N2006 | NS4 | 2022-02-13 | sio2na2o | 570
staffmnkmcph_48.6_0_26.1_0_0_0_18.8_6.5_0_0_0_0 | 48.6 | 0 | 26.06 | 0 | 0 | 0 | 18.81 | 6.52 | 0 | 0 | 0 | 0 | 0 | 1841 | 1.8 |  | R2019 | Ne75 | 2022-02-13 | sio2al2o3na2ok2o | 890
staffmnkmcph_67.1_0_21.9_0_0_0_11_0_0_0_0_0 | 67.1 | 0 | 21.9 | 0 | 0 | 0 | 11 | 0 | 0 | 0 | 0 | 0 | 0 | 1873 | 1.8 |  | R1966 | N67.11R | 2022-02-13 | sio2al2o3na2o | 1630
staffmnkmcph_66.6_0_14.5_0_0_0_0_0_0_18.9_0_0 | 66.6 | 0 | 14.5 | 0 | 0 | 0 | 0 | 0 | 0 | 18.9 | 0 | 0 | 0 | 1773.2 | 1.8 |  | T2004 | CAS67a:57 | 2022-02-13 | sio2al2o3cao | 3114