## Sheet1
T | P | sigma_P | n | sigma_n
4000 | -0.1912415 | 0.0304907768 | 0.00106 | 8.8904e-05
4000 | 0.75014866 | 0.0589564682 | 0.0017 | 0.0001819992904
4000 | 4.652089628 | 0.0452152222 | 0.00228 | 0.00022362177
4000 | 9.15505773 | 0.043790564 | 0.00326 | 0.00041818479
4000 | 17.2178297 | 0.0634398996 | 0.00418 | 0.00031667116
4000 | 32.1885515 | 0.0742385626 | 0.00766 | 0.00059061026
4000 | 61.7791654 | 0.1586342812 | 0.0193 | 0.00371644878
4000 | 94.48225 | 0.247181916 | 0.072824 | 0.0214219
4000 | 126.376666 | 0.275258422 | 0.8205 | 0.130458
4000 | 136.5905 | 0.539135122 | 1.542681814 | 0.304023
3000 | -0.49893696 | 0.105880177 | 0.00592 | 0.001274018
3000 | 2.8436684 | 0.0515644968 | 0.00658 | 0.000959904632
3000 | 6.93264638 | 0.0441338688 | 0.00664 | 0.000844247116
3000 | 14.0650381 | 0.0767425776 | 0.00888 | 0.001012381264
3000 | 27.1279741 | 0.1327984094 | 0.01922 | 0.001812381264
3000 | 37.84278275 | 0.187156272 | 0.04116 | 0.00502417274
3000 | 53.1678464 | 0.1444271446 | 0.23708 | 0.03554089
3000 | 63.71436 | 0.251806664 | 0.96454 | 0.0885170028
2200 | -1.13972752 | 0.121180129 | 0.04072 | 0.00869301334
2200 | -0.24318404 | 0.1254629612 | 0.0349919348 | 0.00460562204
2200 | 1.8105389 | 0.0777126014 | 0.03176 | 0.00327531594
2200 | 3.399882005 | 0.1007631778 | 0.0296 | 0.00774918496
2200 | 5.4454322 | 0.0920885802 | 0.02874 | 0.00375839276
2200 | 8.18494587 | 0.1120128394 | 0.03348 | 0.00258703298
2200 | 11.85315379 | 0.12241925 | 0.0402 | 0.0058689448
2200 | 16.79229865 | 0.1689125658 | 0.0728 | 0.0237624906
2200 | 21.05473171 | 0.246889996 | 0.13346 | 0.0207522698
2200 | 28.33761449 | 0.39783268 | 0.71806 | 0.0934490636
2200 | 33.67110256 | 0.267795228 | 1.691590786 | 0.264349282