## Sheet8
Name | sio2 | tio2 | al2o3 | feo | fe2o3 | mno | mgo | cao | na2o | k2o | p2o5 | h2o | sum | P | T | viscosity | ref | Name_publi | Date Update | System | LineNumber | Tg
1 | 75 | 0 | 0 | 0 | 0 | 0 | 0 | 0 | 25 | 0 | 0 | 0 | 100 | 0 | 736 | 12 | 0 | 0 | 0 | 0 | 0 | 736
2 | 75 | 0 | 2 | 0 | 0 | 0 | 0 | 0 | 23 | 0 | 0 | 0 | 100 | 0 | 744 | 12 | 0 | 0 | 0 | 0 | 0 | 744
3 | 75 | 0 | 6 | 0 | 0 | 0 | 0 | 0 | 19 | 0 | 0 | 0 | 100 | 0 | 780 | 12 | 0 | 0 | 0 | 0 | 0 | 797
4 | 75 | 0 | 9 | 0 | 0 | 0 | 0 | 0 | 16 | 0 | 0 | 0 | 100 | 0 | 790 | 12 | 0 | 0 | 0 | 0 | 0 | 847
5 | 75 | 0 | 12.5 | 0 | 0 | 0 | 0 | 0 | 12.5 | 0 | 0 | 0 | 100 | 0 | 1086 | 12 | 0 | 0 | 0 | 0 | 0 | 1086
6 | 75 | 0 | 15 | 0 | 0 | 0 | 0 | 0 | 10 | 0 | 0 | 0 | 100 | 0 | 1101 | 12 | 0 | 0 | 0 | 0 | 0 | 1101